## Abbreviations
Table 1. Abbreviations used for OREAS 751
Abbreviation | Explanation
< | ‘less than’
IND | indeterminate
NR | not reported
PDM3 | percent deviation of lab mean from corrected mean of means
Rel.Std.Dev. | one relative standard deviation
Std.Dev. | one standard deviation
Method Codes:
4A*MS | 4-acid (HF-HNO3-HClO4-HCl) digest with ICP-MS finish
4A*OES | 4-acid (HF-HNO3-HClO4-HCl) digest with ICP-OES finish
4A*OES/MS | 4-acid (HF-HNO3-HClO4-HCl) digest with ICP-OES or ICP-MS finish as appropriate
BF*OES/MS | lithium borate fusion with ICP-OES or ICP-MS finish as appropriate
BF*XRF | lithium borate fusion with XRF finish
LOI*Furnace | loss on ignition with muffle furnace finish
LOI*TGA | loss on ignition with Thermal Gravimetric Analyser finish
PF*MS | sodium peroxide fusion with ICP-MS finish
PF*OES | sodium peroxide fusion with ICP-OES finish
PF*OES/MS | sodium peroxide fusion with OES or MS finish as appropriate
Text Values:
INF | detection not possible by this method. (Lab 2.03)
NA | Not Applicable (Lab 2.17)
Legend:- | (for Method Group Tabulated Results omitted in the determination of Certified Values)
Individual | - Outlying individual values
Batch & Limits | - Outlying laboratory batch data sets and superfluous limit values

## Laboratory List
Table 5. Participating Laboratory List used for OREAS 751
Lab Slot | Laboratory Name and Location
AGAT Laboratories, Mississauga, Ontario, Canada
Alex Stewart International, Mendoza, Argentina
ALS, Brisbane, QLD, Australia
ALS, Lima, Peru
ALS, Loughrea, Galway, Ireland
ALS, Perth, WA, Australia
ALS, Vancouver, BC, Canada
American Assay Laboratories, Sparks, Nevada, USA
Bureau Veritas Commodities Canada Ltd, Vancouver, BC, Canada
Bureau Veritas Geoanalytical, Adelaide, SA, Australia
Bureau Veritas Geoanalytical, Perth, WA, Australia
Inspectorate (BV), Lima, Peru
Intertek Genalysis, Perth, WA, Australia
Intertek Testing Services Philippines, Cupang, Muntinlupa, Philippines
Nagrom, Perth, WA, Australia
Ontario Geological Survey, Sudbury, Ontario, Canada
PT Geoservices Ltd, Cikarang, Jakarta Raya, Indonesia
Reminex Centre de Recherche, Marrakesh, Marrakesh-Safi, Morocco
Saskatchewan Research Council, Saskatoon, Saskatchewan, Canada
SGS, Randfontein, Gauteng, South Africa
SGS Australia Mineral Services, Perth, WA, Australia
SGS Canada Inc., Vancouver, BC, Canada
SGS Lakefield Research Ltd, Lakefield, Ontario, Canada
UIS Analytical Services, Centurion , South Africa

## Certified Values
Table 2. Certified Values, SD's, 95% Confidence and Tolerance Limits for OREAS 751
Constituent | Certified | SD | 95% Confidence Limits |  | 95% Tolerance Limits
| Value |  | Low | High | Low | High
Peroxide Fusion ICP
Al, Aluminium (wt.%) | 8.235054 | 0.2683434 | 8.106036 | 8.364073 | 8.100001 | 8.370107
As, Arsenic (ppm) | 10.43333 | 1.969481 | 9.22054 | 11.64613 | IND | IND
Ba, Barium (ppm) | 405.1246 | 20.90407 | 393.934 | 416.3151 | 394.171 | 416.0781
Be, Beryllium (ppm) | 104.7203 | 7.889709 | 99.83068 | 109.6099 | 100.1411 | 109.2995
Bi, Bismuth (ppm) | 1.932991 | 0.3295136 | 1.673059 | 2.192924 | IND | IND
Ca, Calcium (wt.%) | 0.7724439 | 0.09830402 | 0.7165802 | 0.8283076 | 0.73319 | 0.8116978
Cd, Cadmium (ppm) | 1.148267 | 0.2209635 | 0.8926476 | 1.403886 | IND | IND
Ce, Cerium (ppm) | 31.59133 | 2.013326 | 30.26858 | 32.91409 | 30.26916 | 32.9135
Co, Cobalt (ppm) | 3.724333 | 0.1816601 | 3.662223 | 3.786444 | 3.423313 | 4.025353
Cs, Cesium (ppm) | 48.47638 | 1.804906 | 47.3791 | 49.57366 | 46.69782 | 50.25494
Cu, Copper (ppm) | 31.25023 | 3.933168 | 26.2826 | 36.21785 | 28.01501 | 34.48544
Dy, Dysprosium (ppm) | 2.337292 | 0.241861 | 2.222849 | 2.451734 | 2.036709 | 2.637875
Er, Erbium (ppm) | 1.273767 | 0.1896396 | 1.154327 | 1.393206 | 1.18804 | 1.359493
Eu, Europium (ppm) | 0.5263333 | 0.06227518 | 0.49473 | 0.5579367 | 0.4696845 | 0.5829822
Fe, Iron (wt.%) | 1.670028 | 0.05736903 | 1.645084 | 1.694973 | 1.639839 | 1.700218
Ga, Gallium (ppm) | 19.25812 | 1.28189 | 18.25111 | 20.26512 | 18.29646 | 20.21977
Gd, Gadolinium (ppm) | 3.030429 | 0.226473 | 2.893144 | 3.167713 | 2.85298 | 3.207877
Ge, Germanium (ppm) | 4.800457 | 0.6151271 | 4.450087 | 5.150827 | 3.875613 | 5.725301
Ho, Holmium (ppm) | 0.4329286 | 0.06096636 | 0.387608 | 0.4782491 | 0.3907537 | 0.4751035
K, Potassium (wt.%) | 2.391917 | 0.07208739 | 2.360866 | 2.422969 | 2.349689 | 2.434146
La, Lanthanum (ppm) | 15.66333 | 1.540807 | 14.62602 | 16.70065 | 15.01365 | 16.31302
Li, Lithium (wt.%) | 0.4675397 | 0.01732312 | 0.4600344 | 0.4750449 | 0.456716 | 0.4783634
Li2O, Lithium oxide (wt.%) | 1.006473 | 0.03729148 | 0.990316 | 1.022629 | 0.9831724 | 1.029773
Lu, Lutetium (ppm) | 0.1617143 | 0.02851878 | 0.1388879 | 0.1845406 | IND | IND
Mg, Magnesium (wt.%) | 0.292972 | 0.01076077 | 0.2887937 | 0.2971502 | 0.2801691 | 0.3057748
Mn, Manganese (wt.%) | 0.06640318 | 0.002995124 | 0.06487205 | 0.06793432 | 0.06476491 | 0.06804146
Mo, Molybdenum (ppm) | 3.476977 | 0.4943258 | 3.142904 | 3.811051 | IND | IND
Nb, Niobium (ppm) | 40.92576 | 3.951931 | 38.69366 | 43.15786 | 39.45139 | 42.40013
Nd, Neodymium (ppm) | 14.14357 | 0.7953428 | 13.56305 | 14.72409 | 13.07639 | 15.21075
P, Phosphorus (wt.%) | 0.1171179 | 0.006798363 | 0.114644 | 0.1195917 | 0.1120198 | 0.1222159
Pb, Lead (ppm) | 22.33255 | 4.659467 | 18.33161 | 26.33349 | 20.8846 | 23.7805
Pr, Praseodymium (ppm) | 3.777857 | 0.216855 | 3.611369 | 3.944345 | 3.473949 | 4.081766
Rb, Rubidium (ppm) | 495.7297 | 26.42739 | 478.6102 | 512.8492 | 482.1873 | 509.2721
S, Sulphur (wt.%) | 0.06470509 | 0.008445562 | 0.05972238 | 0.0696878 | IND | IND
Sb, Antimony (ppm) | 0.6249284 | 0.09591899 | 0.5804033 | 0.6694536 | IND | IND
Si, Silicon (wt.%) | 33.22737 | 0.5073665 | 32.85387 | 33.60086 | 32.7271 | 33.72763
Sm, Samarium (ppm) | 2.99625 | 0.2938926 | 2.836683 | 3.155817 | 2.68998 | 3.30252
Sn, Tin (ppm) | 156.0814 | 10.95228 | 148.0879 | 164.0749 | 152.1842 | 159.9786
Sr, Strontium (ppm) | 80.98783 | 3.08062 | 78.96902 | 83.00663 | 78.22169 | 83.75397
Ta, Tantalum (ppm) | 28.06169 | 3.322175 | 26.17658 | 29.94681 | 26.95092 | 29.17247
Tb, Terbium (ppm) | 0.4294524 | 0.05910272 | 0.3826283 | 0.4762765 | 0.3823421 | 0.4765627
Th, Thorium (ppm) | 6.328976 | 0.5476271 | 5.954457 | 6.703495 | 6.053862 | 6.604089
Ti, Titanium (wt.%) | 0.1405216 | 0.008000729 | 0.1367054 | 0.1443378 | 0.1363058 | 0.1447374
Tl, Thallium (ppm) | 2.946818 | 0.1853943 | 2.803982 | 3.089654 | 2.812894 | 3.080741
Tm, Thulium (ppm) | 0.1700556 | 0.02281353 | 0.1513514 | 0.1887598 | IND | IND
U, Uranium (ppm) | 7.134724 | 0.6524198 | 6.638685 | 7.630763 | 6.654881 | 7.614568
V, Vanadium (ppm) | 26.38624 | 3.23671 | 23.97558 | 28.79691 | 24.87705 | 27.89544
W, Tungsten (ppm) | 6.934873 | 0.7628886 | 6.438689 | 7.431057 | 5.282495 | 8.587251
Y, Yttrium (ppm) | 12.14561325 | 1.074622 | 11.48264 | 12.80858 | 11.17369 | 13.11754
Yb, Ytterbium (ppm) | 1.100524 | 0.1490211 | 1.02333 | 1.177718 | IND | IND
Zn, Zinc (ppm) | 94.56663 | 3.712693 | 92.25696 | 96.8763 | 86.41212 | 102.7211
Zr, Zirconium (ppm) | 102.7083 | 4.403939 | 101.0211 | 104.3956 | 94.32098 | 111.0957
Borate Fusion XRF
Al2O3, Aluminium(III) oxide (wt.%) | 15.87554 | 0.09416466 | 15.83958 | 15.91151 | 15.78629 | 15.96479
BaO, Barium oxide (ppm) | 499.4078 | 53.59472 | 469.7239 | 529.0918 | IND | IND
CaO, Calcium oxide (wt.%) | 1.060181 | 0.01626319 | 1.053708 | 1.066654 | 1.049761 | 1.070601
Fe2O3, Iron(III) oxide (wt.%) | 2.39677 | 0.02556825 | 2.387332 | 2.406208 | 2.376804 | 2.416735
K2O, Potassium oxide (wt.%) | 2.918268 | 0.02701112 | 2.905627 | 2.930909 | 2.897027 | 2.939509
MgO, Magnesium oxide (wt.%) | 0.5070219 | 0.01526595 | 0.5000396 | 0.5140042 | 0.4966818 | 0.517362
MnO, Manganese oxide (wt.%) | 0.08875784 | 0.002119625 | 0.08766336 | 0.08985232 | 0.08582419 | 0.09169149
Na2O, Sodium oxide (wt.%) | 3.422505 | 0.04611002 | 3.40022 | 3.44479 | 3.392522 | 3.452487
P2O5, Phosphorus(V) oxide (wt.%) | 0.2801175 | 0.003772799 | 0.2788592 | 0.2813759 | 0.2752718 | 0.2849632
SiO2, Silicon dioxide (wt.%) | 71.43155 | 0.5077202 | 71.24792 | 71.61518 | 71.12119 | 71.74191
SO3, Sulphur trioxide (wt.%) | 0.1551075 | 0.005540325 | 0.1511711 | 0.1590438 | 0.1408986 | 0.1693163
TiO2, Titanium dioxide (wt.%) | 0.2431345 | 0.007645207 | 0.239848 | 0.246421 | 0.2377157 | 0.2485532
Thermogravimetry
LOI1000, Loss on ignition @1000°C (wt.%) | 0.6962736 | 0.1249512 | 0.6337352 | 0.758812 | 0.6342908 | 0.7582563
4-Acid Digestion
Al, Aluminium (wt.%) | 8.013551 | 0.3860867 | 7.878498 | 8.148603 | 7.817269 | 8.209832
As, Arsenic (ppm) | 10.33376 | 1.301122 | 9.834135 | 10.83339 | 9.808445 | 10.85908
Ba, Barium (ppm) | 413.9681 | 16.36124 | 407.5241 | 420.4121 | 403.1725 | 424.7637
Be, Beryllium (ppm) | 97.39195 | 6.782717 | 94.40143 | 100.3825 | 94.43002 | 100.3539
Bi, Bismuth (ppm) | 1.767387 | 0.1143243 | 1.723573 | 1.8112 | 1.655688 | 1.879086
Ca, Calcium (wt.%) | 0.7422998 | 0.02908609 | 0.7326306 | 0.7519689 | 0.7197698 | 0.7648297
Cd, Cadmium (ppm) | 1.142864 | 0.1245578 | 1.097765 | 1.187964 | 1.0442 | 1.241528
Ce, Cerium (ppm) | 28.9266 | 2.18381 | 28.05592 | 29.79728 | 27.55926 | 30.29394
Co, Cobalt (ppm) | 3.805641 | 0.3535148 | 3.625456 | 3.985826 | 3.632096 | 3.979185
Cr, Chromium (ppm) | 31.34727 | 7.797562 | 27.74477 | 34.94976 | 29.47696 | 33.21757
Cs, Cesium (ppm) | 49.35821 | 2.712085 | 48.15157 | 50.56484 | 47.81577 | 50.90065
Cu, Copper (ppm) | 31.93508 | 2.41958 | 30.87817 | 32.99198 | 30.67462 | 33.19554
Dy, Dysprosium (ppm) | 1.745476 | 0.09184159 | 1.683393 | 1.80756 | 1.656837 | 1.834115
Er, Erbium (ppm) | 0.60108 | 0.0670136 | 0.5456917 | 0.6564683 | 0.5603675 | 0.6417925
Eu, Europium (ppm) | 0.6060758 | 0.03756789 | 0.5723355 | 0.6398162 | 0.5750777 | 0.637074
Fe, Iron (wt.%) | 1.618288 | 0.05547004 | 1.596351 | 1.640226 | 1.579717 | 1.65686
Ga, Gallium (ppm) | 18.84419 | 1.199361 | 18.33932 | 19.34906 | 18.2399 | 19.44848
Gd, Gadolinium (ppm) | 2.432453 | 0.3153024 | 2.191126 | 2.67378 | 2.252315 | 2.612592
Hf, Hafnium (ppm) | 2.011169 | 0.1190642 | 1.964792 | 2.057546 | 1.908641 | 2.113697
Ho, Holmium (ppm) | 0.2662695 | 0.01627506 | 0.2552472 | 0.2772918 | 0.2453385 | 0.2872005
K, Potassium (wt.%) | 2.409275 | 0.07968987 | 2.375831 | 2.44272 | 2.369305 | 2.449245
La, Lanthanum (ppm) | 14.26944 | 0.9237256 | 13.90818 | 14.6307 | 13.70086 | 14.83802
Li, Lithium (wt.%) | 0.4634044 | 0.01581902 | 0.4569642 | 0.4698446 | 0.4527189 | 0.4740898
Li2O, Lithium oxide (wt.%) | 0.9975706 | 0.0340536 | 0.9837068 | 1.011434 | 0.974568 | 1.020573
Lu, Lutetium (ppm) | 0.06990152 | 0.00886166 | 0.06355719 | 0.07624586 | IND | IND
Mg, Magnesium (wt.%) | 0.2865926 | 0.01590298 | 0.2795939 | 0.2935913 | 0.2793972 | 0.293788
Mn, Manganese (wt.%) | 0.06523577 | 0.001937489 | 0.06448193 | 0.06598961 | 0.06376179 | 0.06670975
Mo, Molybdenum (ppm) | 3.265876 | 0.2193107 | 3.178374 | 3.353378 | 2.957571 | 3.574182
Na, Sodium (wt.%) | 2.47445 | 0.08550588 | 2.43946 | 2.509439 | 2.421094 | 2.527805
Nb, Niobium (ppm) | 39.31873 | 2.65812 | 38.04574 | 40.59171 | 38.23253 | 40.40492
Nd, Neodymium (ppm) | 14.42105 | 1.394656 | 13.39198 | 15.45011 | 13.57404 | 15.26805
Ni, Nickel (ppm) | 13.124 | 0.6502091 | 12.84275 | 13.40525 | 12.45501 | 13.793
P, Phosphorus (wt.%) | 0.123932 | 0.006648947 | 0.1210826 | 0.1267815 | 0.1207611 | 0.1271029
Pb, Lead (ppm) | 19.17867 | 0.8593027 | 18.76915 | 19.58819 | 18.56958 | 19.78775
Pr, Praseodymium (ppm) | 3.659891 | 0.2343844 | 3.503225 | 3.816557 | 3.455167 | 3.864615
Rb, Rubidium (ppm) | 486.9065 | 25.27289 | 475.4593 | 498.3537 | 471.795 | 502.018
S, Sulphur (wt.%) | 0.05982774 | 0.005936676 | 0.0548681 | 0.06478739 | 0.05764523 | 0.06201026
Sb, Antimony (ppm) | 0.6051519 | 0.08185438 | 0.5633746 | 0.6469292 | 0.5719231 | 0.6383808
Sc, Scandium (ppm) | 3.411763 | 0.228211 | 3.315761 | 3.507765 | 3.255234 | 3.568292
Sm, Samarium (ppm) | 3.029153 | 0.1860513 | 2.908261 | 3.150046 | 2.859047 | 3.199259
Sn, Tin (ppm) | 53.58758 | 6.311569 | 50.71087 | 56.46429 | 50.96885 | 56.20631
Sr, Strontium (ppm) | 78.95877 | 4.125915 | 77.41039 | 80.50714 | 76.3645 | 81.55303
Ta, Tantalum (ppm) | 27.25195 | 2.898223 | 25.89403 | 28.60987 | 26.2812 | 28.2227
Tb, Terbium (ppm) | 0.3435653 | 0.04177598 | 0.3145277 | 0.372603 | 0.3269863 | 0.3601444
Th, Thorium (ppm) | 6.066968 | 0.3614251 | 5.942002 | 6.191934 | 5.77064 | 6.363296
Ti, Titanium (wt.%) | 0.1439186 | 0.006164432 | 0.1414803 | 0.1463569 | 0.1408279 | 0.1470093
Tl, Thallium (ppm) | 2.824015 | 0.1658178 | 2.749348 | 2.898682 | 2.725766 | 2.922264
Tm, Thulium (ppm) | 0.08837467 | 0.01294396 | 0.07473981 | 0.1020095 | IND | IND
U, Uranium (ppm) | 6.809221 | 0.4897984 | 6.620677 | 6.997765 | 6.473504 | 7.144938
V, Vanadium (ppm) | 24.6262 | 1.311166 | 24.04008 | 25.21231 | 23.72812 | 25.52427
W, Tungsten (ppm) | 6.978498 | 0.582181 | 6.767728 | 7.189268 | 6.312769 | 7.644227
Y, Yttrium (ppm) | 6.817878 | 0.4848878 | 6.603047 | 7.032709 | 6.513583 | 7.122173
Yb, Ytterbium (ppm) | 0.495203 | 0.05893032 | 0.4506657 | 0.5397402 | 0.4793405 | 0.5110654
Zn, Zinc (ppm) | 92.93908 | 3.024128 | 91.78058 | 94.09757 | 90.56223 | 95.31592
Zr, Zirconium (ppm) | 35.53348 | 2.974224 | 34.23024 | 36.83673 | 33.7393 | 37.32767

## Indicative Values
Table 3. Indicative Values for OREAS 751
Constituent | Unit | Value | Constituent | Unit | Value | Constituent | Unit | Value
Peroxide Fusion ICP
Ag | ppm | < 1 | In | ppm | < 0.2 | Sc | ppm | 3
B | ppm | < 50 | Na | wt.% | 2.13473 | Se | ppm | < 3
Cr | ppm | 55.13684 | Ni | ppm | 18.24929 | Te | ppm | < 0.5
Hf | ppm | 3.997222 | Re | ppm | < 0.01
Borate Fusion XRF
As2O3 | ppm | 7.5 | Nb2O5 | ppm | 51.66667 | Ta2O5 | ppm | 36.45
Cl | ppm | 123.3333 | NiO | ppm | 26.14508 | V2O5 | ppm | < 100
CoO | ppm | 10 | PbO | ppm | 29.32882 | WO3 | ppm | 21.66667
Cr2O3 | ppm | 93.33333 | Sb2O3 | ppm | < 10 | ZnO | ppm | 130.9314
CuO | ppm | 40 | SnO2 | ppm | 166.1833 | ZrO2 | ppm | 165.3602
MoO3 | ppm | < 10 | SrO | ppm | 99.64933
Thermogravimetry
H2O- | wt.% | 0.1984258
4-Acid Digestion
Ag | ppm | 0.1816529 | Hg | ppm | < 2 | Se | ppm | 0.7061646
B | ppm | 6.47875 | In | ppm | 0.04039095 | Si | wt.% | 33.18716
Ge | ppm | 0.09913889 | Re | ppm | < 0.002 | Te | ppm | 0.08528333

## Performance Gates
Table 4. Pooled-Lab Performance Gates for OREAS 751
Constituent | Certified Value | Absolute Standard Deviations |  |  |  |  | Relative Standard Deviations |  |  | 5% window
|  | 1SD | 2SD Low | 2SD High | 3SD Low | 3SD High | 1RSD | 2RSD | 3RSD | Low | High
Peroxide Fusion ICP
Al, wt.% | 8.235054 | 0.2683434 | 7.698367 | 8.771741 | 7.430024 | 9.040084 | 3.259% | 6.517% | 9.776% | 7.823301 | 8.646807
As, ppm | 10.43333 | 1.969481 | 6.49437 | 14.3723 | 4.524889 | 16.34178 | 18.88% | 37.75% | 56.63% | 9.911667 | 10.955
Ba, ppm | 405.1246 | 20.90407 | 363.3164 | 446.9327 | 342.4124 | 467.8368 | 5.16% | 10.32% | 15.48% | 384.8683 | 425.3808
Be, ppm | 104.7203 | 7.889709 | 88.94087 | 120.4997 | 81.05116 | 128.3894 | 7.534% | 15.07% | 22.6% | 99.48427 | 109.9563
Bi, ppm | 1.932991 | 0.3295136 | 1.273964 | 2.592018 | 0.9444505 | 2.921532 | 17.05% | 34.09% | 51.14% | 1.836342 | 2.029641
Ca, wt.% | 0.7724439 | 0.09830402 | 0.5758359 | 0.969052 | 0.4775319 | 1.067356 | 12.73% | 25.45% | 38.18% | 0.7338217 | 0.8110661
Cd, ppm | 1.148267 | 0.2209635 | 0.7063396 | 1.590194 | 0.4853761 | 1.811157 | 19.24% | 38.49% | 57.73% | 1.090853 | 1.20568
Ce, ppm | 31.59133 | 2.013326 | 27.56468 | 35.61799 | 25.55136 | 37.63131 | 6.373% | 12.75% | 19.12% | 30.01177 | 33.1709
Co, ppm | 3.724333 | 0.1816601 | 3.361013 | 4.087654 | 3.179353 | 4.269314 | 4.878% | 9.755% | 14.63% | 3.538117 | 3.91055
Cs, ppm | 48.47638 | 1.804906 | 44.86657 | 52.08619 | 43.06166 | 53.8911 | 3.723% | 7.447% | 11.17% | 46.05256 | 50.9002
Cu, ppm | 31.25023 | 3.933168 | 23.38389 | 39.11656 | 19.45072 | 43.04973 | 12.59% | 25.17% | 37.76% | 29.68771 | 32.81274
Dy, ppm | 2.337292 | 0.241861 | 1.85357 | 2.821014 | 1.611709 | 3.062875 | 10.35% | 20.7% | 31.04% | 2.220427 | 2.45415625
Er, ppm | 1.273767 | 0.1896396 | 0.8944875 | 1.653046 | 0.7048479 | 1.842685 | 14.89% | 29.78% | 44.66% | 1.210078 | 1.337455
Eu, ppm | 0.5263333 | 0.06227518 | 0.401783 | 0.6508837 | 0.3395078 | 0.7131589 | 11.83% | 23.66% | 35.5% | 0.5000167 | 0.55265
Fe, wt.% | 1.670028 | 0.05736903 | 1.55529 | 1.784767 | 1.497921 | 1.842136 | 3.435% | 6.87% | 10.31% | 1.586527 | 1.75353
Ga, ppm | 19.25812 | 1.28189 | 16.69434 | 21.8219 | 15.41245 | 23.10379 | 6.656% | 13.31% | 19.97% | 18.29521 | 20.22102
Gd, ppm | 3.030429 | 0.226473 | 2.577483 | 3.483374 | 2.35101 | 3.709847 | 7.473% | 14.95% | 22.42% | 2.878907 | 3.18195
Ge, ppm | 4.800457 | 0.6151271 | 3.570203 | 6.030711 | 2.955076 | 6.645838 | 12.81% | 25.63% | 38.44% | 4.560434 | 5.04048
Ho, ppm | 0.4329286 | 0.06096636 | 0.3109958 | 0.5548613 | 0.2500295 | 0.6158277 | 14.08% | 28.16% | 42.25% | 0.4112821 | 0.454575
K, wt.% | 2.391917 | 0.07208739 | 2.247743 | 2.536092 | 2.175655 | 2.60818 | 3.014% | 6.028% | 9.041% | 2.272322 | 2.511513
La, ppm | 15.66333 | 1.540807 | 12.58172 | 18.74495 | 11.04091 | 20.28575 | 9.837% | 19.67% | 29.51% | 14.88017 | 16.4465
Li, wt.% | 0.4675397 | 0.01732312 | 0.4328934 | 0.5021859 | 0.4155703 | 0.519509 | 3.705% | 7.41% | 11.12% | 0.4441627 | 0.4909166
Li2O, wt.% | 1.006473 | 0.03729148 | 0.9318896 | 1.081056 | 0.8945982 | 1.118347 | 3.705% | 7.41% | 11.12% | 0.956149 | 1.056796
Lu, ppm | 0.1617143 | 0.02851878 | 0.1046767 | 0.2187518 | 0.07615796 | 0.2472706 | 17.64% | 35.27% | 52.91% | 0.1536286 | 0.1698
Mg, wt.% | 0.292972 | 0.01076077 | 0.2714504 | 0.3144935 | 0.2606897 | 0.3252543 | 3.673% | 7.346% | 11.02% | 0.2783234 | 0.3076206
Mn, wt.% | 0.06640318 | 0.002995124 | 0.06041293 | 0.07239343 | 0.05741781 | 0.07538856 | 4.511% | 9.021% | 13.53% | 0.06308302 | 0.06972334
Mo, ppm | 3.476977 | 0.4943258 | 2.488326 | 4.465629 | 1.994 | 4.959955 | 14.22% | 28.43% | 42.65% | 3.303129 | 3.650826
Nb, ppm | 40.92576 | 3.951931 | 33.0219 | 48.82962 | 29.06997 | 52.78155 | 9.656% | 19.31% | 28.97% | 38.87947 | 42.97205
Nd, ppm | 14.14357 | 0.7953428 | 12.55289 | 15.73426 | 11.75754 | 16.5296 | 5.623% | 11.25% | 16.87% | 13.43639 | 14.85075
P, wt.% | 0.1171179 | 0.006798363 | 0.1035211 | 0.1307146 | 0.09672277 | 0.1375129 | 5.805% | 11.61% | 17.41% | 0.111262 | 0.1229738
Pb, ppm | 22.33255 | 4.659467 | 13.01361 | 31.65148 | 8.354147 | 36.31095 | 20.86% | 41.73% | 62.59% | 21.21592 | 23.44917
Pr, ppm | 3.777857 | 0.216855 | 3.344147 | 4.211567 | 3.127292 | 4.428422 | 5.74% | 11.48% | 17.22% | 3.588964 | 3.96675
Rb, ppm | 495.7297 | 26.42739 | 442.8749 | 548.5845 | 416.4475 | 575.0119 | 5.331% | 10.66% | 15.99% | 470.9432 | 520.5162
S, wt.% | 0.06470509 | 0.008445562 | 0.04781397 | 0.08159621 | 0.03936841 | 0.09004177 | 13.05% | 26.1% | 39.16% | 0.06146984 | 0.06794034
Sb, ppm | 0.6249284 | 0.09591899 | 0.4330905 | 0.8167664 | 0.3371715 | 0.9126854 | 15.35% | 30.7% | 46.05% | 0.593682 | 0.6561749
Si, wt.% | 33.22737 | 0.5073665 | 32.21263 | 34.2421 | 31.70527 | 34.74947 | 1.527% | 3.054% | 4.581% | 31.566 | 34.88874
Sm, ppm | 2.99625 | 0.2938926 | 2.408465 | 3.584035 | 2.114572 | 3.877928 | 9.809% | 19.62% | 29.43% | 2.8464375 | 3.1460625
Sn, ppm | 156.0814 | 10.95228 | 134.1768 | 177.986 | 123.2246 | 188.9382 | 7.017% | 14.03% | 21.05% | 148.27733 | 163.88547
Sr, ppm | 80.98783 | 3.08062 | 74.82659 | 87.14907 | 71.74597 | 90.22969 | 3.804% | 7.608% | 11.41% | 76.93844 | 85.03722
Ta, ppm | 28.06169 | 3.322175 | 21.41734 | 34.70604 | 18.09517 | 38.02822 | 11.84% | 23.68% | 35.52% | 26.65861 | 29.46478
Tb, ppm | 0.4294524 | 0.05910272 | 0.3112469 | 0.5476578 | 0.2521442 | 0.6067605 | 13.76% | 27.52% | 41.29% | 0.4079798 | 0.450925
Th, ppm | 6.328976 | 0.5476271 | 5.233722 | 7.42423 | 4.686095 | 7.971857 | 8.653% | 17.31% | 25.96% | 6.012527 | 6.645425
Ti, wt.% | 0.1405216 | 0.008000729 | 0.1245201 | 0.1565231 | 0.1165194 | 0.1645238 | 5.694% | 11.39% | 17.08% | 0.1334955 | 0.1475477
Tl, ppm | 2.946818 | 0.1853943 | 2.576029 | 3.317606 | 2.390635 | 3.503001 | 6.291% | 12.58% | 18.87% | 2.799477 | 3.094159
Tm, ppm | 0.1700556 | 0.02281353 | 0.1244285 | 0.2156826 | 0.101615 | 0.2384961 | 13.42% | 26.83% | 40.25% | 0.1615528 | 0.1785583
U, ppm | 7.134724 | 0.6524198 | 5.829885 | 8.439564 | 5.177465 | 9.091984 | 9.144% | 18.29% | 27.43% | 6.777988 | 7.49146
V, ppm | 26.38624 | 3.23671 | 19.91283 | 32.85966 | 16.67612 | 36.09637 | 12.27% | 24.53% | 36.8% | 25.06693 | 27.70556
W, ppm | 6.934873 | 0.7628886 | 5.409096 | 8.46065 | 4.646207 | 9.223539 | 11% | 22% | 33% | 6.588129 | 7.281617
Y, ppm | 12.14561325 | 1.074622 | 9.996369 | 14.29486 | 8.921747 | 15.36948 | 8.848% | 17.7% | 26.54% | 11.53833 | 12.75289
Yb, ppm | 1.100524 | 0.1490211 | 0.8024817 | 1.398566 | 0.6534606 | 1.547587 | 13.54% | 27.08% | 40.62% | 1.045498 | 1.15555
Zn, ppm | 94.56663 | 3.712693 | 87.14125 | 101.992 | 83.42855 | 105.7047 | 3.926% | 7.852% | 11.78% | 89.8383 | 99.29496
Zr, ppm | 102.7083 | 4.403939 | 93.90046 | 111.5162 | 89.49652 | 115.9202 | 4.288% | 8.576% | 12.86% | 97.57292 | 107.84375
Borate Fusion XRF
Al2O3, wt.% | 15.87554 | 0.09416466 | 15.68721 | 16.06387 | 15.59305 | 16.15804 | 0.5931% | 1.186% | 1.779% | 15.08177 | 16.66932
BaO, ppm | 499.4078 | 53.59472 | 392.2184 | 606.5973 | 338.6237 | 660.192 | 10.73% | 21.46% | 32.19% | 474.4374 | 524.3782
CaO, wt.% | 1.060181 | 0.01626319 | 1.027655 | 1.092707 | 1.011391 | 1.108971 | 1.534% | 3.068% | 4.602% | 1.007172 | 1.11319
Fe2O3, wt.% | 2.39677 | 0.02556825 | 2.345633 | 2.447906 | 2.320065 | 2.473475 | 1.067% | 2.134% | 3.2% | 2.276931 | 2.516608
K2O, wt.% | 2.918268 | 0.02701112 | 2.864246 | 2.97229 | 2.837235 | 2.999301 | 0.9256% | 1.851% | 2.777% | 2.772355 | 3.064181
MgO, wt.% | 0.5070219 | 0.01526595 | 0.47649 | 0.5375538 | 0.4612241 | 0.5528198 | 3.011% | 6.022% | 9.033% | 0.4816708 | 0.532373
MnO, wt.% | 0.08875784 | 0.002119625 | 0.08451859 | 0.09299709 | 0.08239896 | 0.09511672 | 2.388% | 4.776% | 7.164% | 0.08431995 | 0.09319573
Na2O, wt.% | 3.422505 | 0.04611002 | 3.330285 | 3.514725 | 3.284175 | 3.560835 | 1.347% | 2.695% | 4.042% | 3.251379 | 3.59363
P2O5, wt.% | 0.2801175 | 0.003772799 | 0.2725719 | 0.2876631 | 0.2687991 | 0.2914359 | 1.347% | 2.694% | 4.041% | 0.2661117 | 0.2941234
SiO2, wt.% | 71.43155 | 0.5077202 | 70.41611 | 72.44699 | 69.90839 | 72.95471 | 0.7108% | 1.422% | 2.132% | 67.85997 | 75.00313
SO3, wt.% | 0.1551075 | 0.005540325 | 0.1440268 | 0.1661881 | 0.1384865 | 0.1717284 | 3.572% | 7.144% | 10.72% | 0.1473521 | 0.16286284
TiO2, wt.% | 0.2431345 | 0.007645207 | 0.2278441 | 0.2584249 | 0.2201989 | 0.2660701 | 3.144% | 6.289% | 9.433% | 0.2309778 | 0.2552912
Thermogravimetry
LOI1000, wt.% | 0.6962736 | 0.1249512 | 0.4463712 | 0.9461759 | 0.3214201 | 1.071127 | 17.95% | 35.89% | 53.84% | 0.6614599 | 0.7310872
4-Acid Digestion
Al, wt.% | 8.013551 | 0.3860867 | 7.241377 | 8.785724 | 6.855291 | 9.171811 | 4.818% | 9.636% | 14.45% | 7.612873 | 8.414228
As, ppm | 10.33376 | 1.301122 | 7.731521 | 12.93601 | 6.430399 | 14.23713 | 12.59% | 25.18% | 37.77% | 9.817076 | 10.85045
Ba, ppm | 413.9681 | 16.36124 | 381.2456 | 446.6906 | 364.8844 | 463.0518 | 3.952% | 7.905% | 11.86% | 393.2697 | 434.6665
Be, ppm | 97.39195 | 6.782717 | 83.82652 | 110.9574 | 77.0438 | 117.7401 | 6.964% | 13.93% | 20.89% | 92.52236 | 102.2616
Bi, ppm | 1.767387 | 0.1143243 | 1.538738 | 1.996035 | 1.424414 | 2.110359 | 6.469% | 12.94% | 19.41% | 1.679017 | 1.855756
Ca, wt.% | 0.7422998 | 0.02908609 | 0.6841276 | 0.8004719 | 0.6550415 | 0.829558 | 3.918% | 7.837% | 11.76% | 0.7051848 | 0.7794147
Cd, ppm | 1.142864 | 0.1245578 | 0.8937485 | 1.39198 | 0.7691907 | 1.516538 | 10.9% | 21.8% | 32.7% | 1.085721 | 1.200007
Ce, ppm | 28.9266 | 2.18381 | 24.55898 | 33.29422 | 22.37517 | 35.47803 | 7.549% | 15.1% | 22.65% | 27.48027 | 30.37293
Co, ppm | 3.805641 | 0.3535148 | 3.098611 | 4.51267 | 2.745096 | 4.866185 | 9.289% | 18.58% | 27.87% | 3.615359 | 3.995923
Cr, ppm | 31.34727 | 7.797562 | 15.75214 | 46.94239 | 7.954579 | 54.73995 | 24.87% | 49.75% | 74.62% | 29.7799 | 32.91463
Cs, ppm | 49.35821 | 2.712085 | 43.93404 | 54.78238 | 41.22195 | 57.49446 | 5.495% | 10.99% | 16.48% | 46.8903 | 51.82612
Cu, ppm | 31.93508 | 2.41958 | 27.09592 | 36.77424 | 24.67634 | 39.19382 | 7.577% | 15.15% | 22.73% | 30.33832 | 33.53183
Dy, ppm | 1.745476 | 0.09184159 | 1.561793 | 1.929159 | 1.469951 | 2.021001 | 5.262% | 10.52% | 15.79% | 1.658202 | 1.83275
Er, ppm | 0.60108 | 0.0670136 | 0.4670528 | 0.7351072 | 0.4000392 | 0.8021208 | 11.15% | 22.3% | 33.45% | 0.571026 | 0.631134
Eu, ppm | 0.6060758 | 0.03756789 | 0.5309401 | 0.6812116 | 0.4933722 | 0.7187795 | 6.199% | 12.4% | 18.6% | 0.575772 | 0.636379625
Fe, wt.% | 1.618288 | 0.05547004 | 1.507348 | 1.729228 | 1.451878 | 1.784698 | 3.428% | 6.855% | 10.28% | 1.537374 | 1.699203
Ga, ppm | 18.84419 | 1.199361 | 16.44547 | 21.24291 | 15.24611 | 22.44227 | 6.365% | 12.73% | 19.09% | 17.90198 | 19.7864
Gd, ppm | 2.432453 | 0.3153024 | 1.801848 | 3.063058 | 1.486546 | 3.37836 | 12.96% | 25.92% | 38.89% | 2.31083 | 2.554076
Hf, ppm | 2.011169 | 0.1190642 | 1.77304 | 2.249297 | 1.653976 | 2.368361 | 5.92% | 11.84% | 17.76% | 1.91061 | 2.111727
Ho, ppm | 0.2662695 | 0.01627506 | 0.2337194 | 0.2988196 | 0.2174443 | 0.3150947 | 6.112% | 12.22% | 18.34% | 0.252956 | 0.279583
K, wt.% | 2.409275 | 0.07968987 | 2.249895 | 2.568655 | 2.170205 | 2.648345 | 3.308% | 6.615% | 9.923% | 2.288811 | 2.529739
La, ppm | 14.26944 | 0.9237256 | 12.42199 | 16.11689 | 11.49826 | 17.04062 | 6.473% | 12.95% | 19.42% | 13.55597 | 14.98291
Li, wt.% | 0.4634044 | 0.01581902 | 0.4317663 | 0.4950424 | 0.4159473 | 0.5108614 | 3.414% | 6.827% | 10.24% | 0.4402342 | 0.4865746
Li2O, wt.% | 0.9975706 | 0.0340536 | 0.9294634 | 1.065678 | 0.8954098 | 1.099731 | 3.414% | 6.827% | 10.24% | 0.9476921 | 1.047449
Lu, ppm | 0.06990152 | 0.00886166 | 0.0521782 | 0.08762484 | 0.04331654 | 0.0964865 | 12.68% | 25.35% | 38.03% | 0.06640645 | 0.0733966
Mg, wt.% | 0.2865926 | 0.01590298 | 0.2547866 | 0.3183986 | 0.2388837 | 0.3343015 | 5.549% | 11.1% | 16.65% | 0.272263 | 0.3009222
Mn, wt.% | 0.06523577 | 0.001937489 | 0.06136079 | 0.06911075 | 0.0594233 | 0.07104824 | 2.97% | 5.94% | 8.91% | 0.06197398 | 0.06849756
Mo, ppm | 3.265876 | 0.2193107 | 2.827255 | 3.704498 | 2.607944 | 3.923808 | 6.715% | 13.43% | 20.15% | 3.102582 | 3.42917
Na, wt.% | 2.47445 | 0.08550588 | 2.303438 | 2.645461 | 2.217932 | 2.730967 | 3.456% | 6.911% | 10.37% | 2.350727 | 2.598172
Nb, ppm | 39.31873 | 2.65812 | 34.00249 | 44.63497 | 31.34436 | 47.29309 | 6.76% | 13.52% | 20.28% | 37.35279 | 41.28466
Nd, ppm | 14.42105 | 1.394656 | 11.63173 | 17.21036 | 10.23708 | 18.60501 | 9.671% | 19.34% | 29.01% | 13.69999 | 15.1421
Ni, ppm | 13.124 | 0.6502091 | 11.82358 | 14.42442 | 11.17338 | 15.07463 | 4.954% | 9.909% | 14.86% | 12.4678 | 13.7802
P, wt.% | 0.123932 | 0.006648947 | 0.1106341 | 0.1372299 | 0.1039852 | 0.1438788 | 5.365% | 10.73% | 16.09% | 0.1177354 | 0.1301286
Pb, ppm | 19.17867 | 0.8593027 | 17.46006 | 20.89727 | 16.60076 | 21.75658 | 4.481% | 8.961% | 13.44% | 18.21973 | 20.1376
Pr, ppm | 3.659891 | 0.2343844 | 3.191122 | 4.12866 | 2.956738 | 4.363044 | 6.404% | 12.81% | 19.21% | 3.476896 | 3.842886
Rb, ppm | 486.9065 | 25.27289 | 436.3607 | 537.4523 | 411.0879 | 562.7252 | 5.191% | 10.38% | 15.57% | 462.5612 | 511.2518
S, wt.% | 0.05982774 | 0.005936676 | 0.04795439 | 0.0717011 | 0.04201772 | 0.07763777 | 9.923% | 19.85% | 29.77% | 0.05683636 | 0.06281913
Sb, ppm | 0.6051519 | 0.08185438 | 0.4414432 | 0.7688607 | 0.3595888 | 0.8507151 | 13.53% | 27.05% | 40.58% | 0.5748943 | 0.6354095
Sc, ppm | 3.411763 | 0.228211 | 2.955341 | 3.868185 | 2.72713 | 4.096396 | 6.689% | 13.38% | 20.07% | 3.241175 | 3.582351
Sm, ppm | 3.029153 | 0.1860513 | 2.657051 | 3.401256 | 2.471 | 3.587307 | 6.142% | 12.28% | 18.43% | 2.877696 | 3.180611
Sn, ppm | 53.58758 | 6.311569 | 40.96444 | 66.21072 | 34.65287 | 72.52229 | 11.78% | 23.56% | 35.33% | 50.9082 | 56.26696
Sr, ppm | 78.95877 | 4.125915 | 70.70694 | 87.21059 | 66.58102 | 91.33651 | 5.225% | 10.45% | 15.68% | 75.01083 | 82.9067
Ta, ppm | 27.25195 | 2.898223 | 21.4555 | 33.0484 | 18.55728 | 35.94662 | 10.63% | 21.27% | 31.9% | 25.88935 | 28.61455
Tb, ppm | 0.3435653 | 0.04177598 | 0.2600134 | 0.4271173 | 0.2182374 | 0.4688933 | 12.16% | 24.32% | 36.48% | 0.3263871 | 0.3607436
Th, ppm | 6.066968 | 0.3614251 | 5.344118 | 6.789818 | 4.982693 | 7.151243 | 5.957% | 11.91% | 17.87% | 5.763619 | 6.370316
Ti, wt.% | 0.1439186 | 0.006164432 | 0.1315897 | 0.1562474 | 0.1254253 | 0.1624119 | 4.283% | 8.567% | 12.85% | 0.1367227 | 0.1511145
Tl, ppm | 2.824015 | 0.1658178 | 2.492379 | 3.15565 | 2.326562 | 3.321468 | 5.872% | 11.74% | 17.62% | 2.682814 | 2.965216
Tm, ppm | 0.08837467 | 0.01294396 | 0.06248674 | 0.1142626 | 0.04954277 | 0.1272066 | 14.65% | 29.29% | 43.94% | 0.08395593 | 0.0927934
U, ppm | 6.809221 | 0.4897984 | 5.829624 | 7.788818 | 5.339826 | 8.278616 | 7.193% | 14.39% | 21.58% | 6.46876 | 7.149682
V, ppm | 24.6262 | 1.311166 | 22.00386 | 27.24853 | 20.6927 | 28.55969 | 5.324% | 10.65% | 15.97% | 23.39489 | 25.85751
W, ppm | 6.978498 | 0.582181 | 5.814136 | 8.14286 | 5.231955 | 8.725041 | 8.342% | 16.68% | 25.03% | 6.629573 | 7.327423
Y, ppm | 6.817878 | 0.4848878 | 5.848102 | 7.787654 | 5.363215 | 8.272541 | 7.112% | 14.22% | 21.34% | 6.476984 | 7.158772
Yb, ppm | 0.495203 | 0.05893032 | 0.3773423 | 0.6130636 | 0.318412 | 0.6719939 | 11.9% | 23.8% | 35.7% | 0.4704428 | 0.5199631
Zn, ppm | 92.93908 | 3.024128 | 86.89082 | 98.98733 | 83.86669 | 102.0115 | 3.254% | 6.508% | 9.762% | 88.29212 | 97.58603
Zr, ppm | 35.53348 | 2.974224 | 29.58504 | 41.48193 | 26.61081 | 44.45615 | 8.37% | 16.74% | 25.11% | 33.75681 | 37.31016

## PF ICP
| Analytical results for Ag in OREAS 751 (Indicative Value < 1 ppm) | [21 empty] | Indicative
Ag | Round | Replicate | Lab | Lab | Lab | Lab | Lab | Lab | Lab | [13 empty] | 1
| No | No | 2.03 | 2.12 | 2.14 | 2.16 | 2.19 | 2.20 | 2.23 | [13 empty] | ppm
|  |  | PF*OES/MS | PF*MS | PF*OES/MS | PF*OES | PF*MS | PF*MS | PF*OES/MS | [13 empty] | 2
2
| 1 | 1 | < 1 | < 10 | < 1 | < 1 | < 5 | < 5 | < 1 | [13 empty] | 1
| 1 | 2 | < 1 | < 10 | < 1 | < 1 | < 5 | < 5 | < 1 | [13 empty] | 1
| 1 | 3 | < 1 | < 10 | < 1 | < 1 | < 5 | < 5 | < 1 | [13 empty] | 16
| 1 | 4 | < 1 | < 10 | < 1 | < 1 | < 5 | < 5 | < 1 | [13 empty] | < 1
| 1 | 5 | < 1 | < 10 | < 1 | < 1 | < 5 | 7 | < 1 | [13 empty] | 7
| 1 | 6 | < 1 | < 10 | < 1 | < 1 | 5 | 7 | < 1
| Mean | [5 empty] | 5 | 7
| Median | [5 empty] | 5 | 7
| Std Dev. | [6 empty] | 0
| Rel.Std.Dev. | [6 empty] | 0%
PDM3
| Z-Score (Absolute) |  | NA | NA | NA | NA | NA | NA | NA
| Analytical results for Al in OREAS 751 (Certified Value 8.24 wt.%) | [21 empty] | Certified
Al | Round | Replicate | Lab | Lab | Lab | Lab | Lab | Lab | Lab | Lab | Lab | Lab | Lab | Lab | Lab | Lab | Lab | [5 empty] | 1
| No | No | 2.02 | 2.03 | 2.04 | 2.08 | 2.09 | 2.12 | 2.13 | 2.14 | 2.15 | 2.16 | 2.18 | 2.21 | 2.22 | 2.23 | 2.25 | [5 empty] | wt.%
|  |  | PF*OES | PF*OES/MS | PF*OES | PF*OES | PF*OES/MS | PF*OES | PF*OES/MS | PF*OES/MS | PF*OES | PF*OES | PF*OES | PF*OES | PF*OES | PF*OES/MS | BF*OES/MS | [5 empty] | 2
3
| 1 | 1 | 8.46 | 8.08 | 8.4600312 | 8.15 | 9.05 | 8.1 | 8 | 7.77 | 8.52 | 8.13 | 8.388 | 8.13 | 8.357605 | 7.7095 | 8.15 | [5 empty] | 1
| 1 | 2 | 8.52 | 8.05 | 8.4053091 | 7.96 | 9.299 | 8.01 | 8.2 | 7.7 | 8.55 | 8.45 | 8.415 | 8.24 | 8.443374 | 8.2794 | 8.26 | [5 empty] | #N/A
| 1 | 3 | 8.47 | 8 | 8.4053091 | 8.3 | 8.907 | 8.1 | 8.02 | 7.79 | 8.81 | 7.82 | 8.441 | 8.19 | 8.593633 | 7.9235 | 8.47 | [5 empty] | 16
| 1 | 4 | 8.46 | 8.06 | 8.4928644 | 8.27 | 8.695 | 8.05 | 8.22 | 7.77 | 8.65 | 8.03 | 8.309 | 8.33 | 8.53269 | 7.8256 | 8.36 | [5 empty] | 8.235054
| 1 | 5 | 8.44 | 8.01 | 8.4162535 | 8.29 | 9.076 | 7.97 | 8.1 | 7.73 | 8.45 | 8.57 | 8.336 | 8.34 | 8.282521 | 7.5363 | 8.68 | [5 empty] | 7
| 1 | 6 | 8.4 | 8.11 | 8.5038089 | 8.27 | 9.108 | 8 | 8.11 | 7.77 | 8.53 | 8.08 | 8.362 | 8.28 | 8.704458915 | 8.8247 | 8.04
| Mean |  | 8.458333 | 8.051667 | 8.4472627 | 8.206667 | 9.0225 | 8.038333 | 8.108333 | 7.755 | 8.585 | 8.18 | 8.375167 | 8.251667 | 8.485713 | 8.0165 | 8.326667
| Median |  | 8.46 | 8.055 | 8.43814235 | 8.27 | 9.063 | 8.03 | 8.105 | 7.77 | 8.54 | 8.105 | 8.375 | 8.26 | 8.488032 | 7.87455 | 8.31
| Std Dev. |  | 0.03920034 | 0.04167333 | 0.04454616 | 0.1324638 | 0.2039497 | 0.05419102 | 0.08998148 | 0.03331666 | 0.1277106 | 0.2791415 | 0.04933727 | 0.08183316 | 0.1556886 | 0.4673835 | 0.2299275
| Rel.Std.Dev. |  | 0.4635% | 0.5176% | 0.5273% | 1.614% | 2.26% | 0.6742% | 1.11% | 0.4296% | 1.488% | 3.412% | 0.5891% | 0.9917% | 1.835% | 5.83% | 2.761%
| PDM3 |  | 2.711% | -2.227% | 2.577% | -0.3447% | 9.562% | -2.389% | -1.539% | -5.829% | 4.249% | -0.6685% | 1.701% | 0.2017% | 3.044% | -2.654% | 1.112%
| Z-Score (Absolute) |  | 0.7 | 0.67 | 0.66 | 0.15 | 2.6 | 0.72 | 0.48 | 1.67 | 1.12 | 0.24 | 0.42 | 0 | 0.79 | 0.79 | 0.25
Lab 2.25 used Borate Fusion ICP-OES/MS.
| Analytical results for As in OREAS 751 (Certified Value 10.4 ppm) | [21 empty] | Certified
As | Round | Replicate | Lab | Lab | Lab | Lab | Lab | Lab | Lab | Lab | Lab | Lab | Lab | Lab | Lab | Lab | [6 empty] | 1
| No | No | 2.03 | 2.07 | 2.08 | 2.12 | 2.13 | 2.14 | 2.15 | 2.16 | 2.18 | 2.19 | 2.20 | 2.21 | 2.22 | 2.25 | [6 empty] | ppm
|  |  | PF*OES/MS | PF*MS | PF*OES | PF*OES | PF*OES/MS | PF*OES/MS | PF*OES | PF*OES | PF*OES | PF*MS | PF*MS | PF*MS | PF*MS | PF*MS | [6 empty] | 1
1
| 1 | 1 | 9 | 10 | < 100 | < 30 | < 100 | 12 | < 100 | 10.5 | < 100 | 14 | 11 | 18 | < 20 | 8.2 | [6 empty] | 1
| 1 | 2 | 9 | 10 | < 100 | < 30 | < 100 | 12 | < 100 | 9.2 | 100 | 7 | 13 | 18 | < 20 | 7 | [6 empty] | #N/A
| 1 | 3 | 9 | 15 | < 100 | < 30 | < 100 | 9 | < 100 | 9.5 | < 100 | 10 | 13 | 17 | < 20 | 7.8 | [6 empty] | 16
| 1 | 4 | 9 | 15 | < 100 | < 30 | < 100 | 9 | < 100 | 9.4 | < 100 | 11 | 10 | 18 | < 20 | 7 | [6 empty] | 10.43333
| 1 | 5 | 10 | 15 | < 100 | < 30 | < 100 | 9 | < 100 | 9.9 | < 100 | 9 | 9 | 19 | < 20 | 7.2 | [6 empty] | 8
| 1 | 6 | 10 | 10 | < 100 | < 30 | < 100 | 8 | < 100 | 10.1 | 100 | 10 | 10 | 19 | < 20 | 7.8
| Mean |  | 9.333333 | 12.5 |  |  |  | 9.833333 |  | 9.766667 | 100 | 10.16667 | 11 | 18.16667 |  | 7.5
| Median |  | 9 | 12.5 |  |  |  | 9 |  | 9.7 | 100 | 10 | 10.5 | 18 |  | 7.5
| Std Dev. |  | 0.5163978 | 2.738613 |  |  |  | 1.722401 |  | 0.4885352 | 0 | 2.316607 | 1.67332 | 0.7527727 |  | 0.501996
| Rel.Std.Dev. |  | 5.533% | 21.91% |  |  |  | 17.52% |  | 5.002% | 0% | 22.79% | 15.21% | 4.144% |  | 6.693%
| PDM3 |  | -10.54% | 19.81% |  |  |  | -5.751% |  | -6.39% | 858.5% | -2.556% | 5.431% | 74.12% |  | -28.12%
| Z-Score (Absolute) |  | 0.58 | 0.18 | 9.1 | 0.77 | 9.1 | 0.46 | 9.1 | 0.47 | 13.07 | 0.38 | 0.18 | 1.53 | 0.42 | 1.01
| Analytical results for B in OREAS 751 (Indicative Value < 50 ppm) | [21 empty] | Indicative
B | Round | Replicate | Lab | Lab | Lab | Lab | Lab | Lab | [14 empty] | 1
| No | No | 2.01 | 2.02 | 2.05 | 2.13 | 2.14 | 2.22 | [14 empty] | ppm
|  |  | PF*OES | PF*OES | PF*OES | PF*OES/MS | PF*OES/MS | PF*OES | [14 empty] | 0
0
| 1 | 1 | 20 | < 50 | < 200 | 50 | < 20 | < 50 | [14 empty] | 1
| 1 | 2 | < 20 | < 50 | < 200 | 50 | < 20 | < 50 | [14 empty] | 2
| 1 | 3 | < 20 | < 50 | < 200 | 50 | < 20 | < 50 | [14 empty] | 16
| 1 | 4 | < 20 | < 50 | < 200 | 50 | < 20 | < 50 | [14 empty] | < 50
| 1 | 5 | 20 | < 50 | < 200 | 50 | < 20 | < 50 | [14 empty] | 8
| 1 | 6 | 20 | < 50 | < 200 | 50 | 20 | < 50
| Mean |  | 20 |  |  | 50 | 20
| Median |  | 20 |  |  | 50 | 20
| Std Dev. |  | 0 |  |  | 0
| Rel.Std.Dev. |  | 0% |  |  | 0%
PDM3
| Z-Score (Absolute) |  | 0.58 | 0 | 4.33 | 1.44 | 0.77 | 0
| Analytical results for Ba in OREAS 751 (Certified Value 405 ppm) | [21 empty] | Certified
Ba | Round | Replicate | Lab | Lab | Lab | Lab | Lab | Lab | Lab | Lab | Lab | Lab | Lab | Lab | Lab | Lab | Lab | [5 empty] | 1
| No | No | 2.02 | 2.03 | 2.04 | 2.07 | 2.08 | 2.12 | 2.13 | 2.14 | 2.16 | 2.19 | 2.20 | 2.21 | 2.22 | 2.23 | 2.25 | [5 empty] | ppm
|  |  | PF*MS | PF*OES/MS | PF*OES | PF*MS | PF*OES | PF*OES | PF*OES/MS | PF*OES/MS | PF*OES | PF*MS | PF*MS | PF*OES | PF*MS | PF*OES/MS | BF*OES/MS | [5 empty] | 0
0
| 1 | 1 | 376 | 430 | 425.32 | 460 | 409 | 415 | 400 | 392 | 403 | 396 | 398 | 431 | 379.939532 | 390 | 410 | [5 empty] | 1
| 1 | 2 | 384 | 420 | 424.05 | 450 | 401 | 410 | 400 | 393 | 396 | 412 | 388 | 422 | 387.583532 | 368 | 400 | [5 empty] | #N/A
| 1 | 3 | 376 | 420 | 434.32 | 460 | 415 | 410 | 400 | 391 | 390 | 409 | 383 | 427 | 385.589624 | 364 | 405 | [5 empty] | 16
| 1 | 4 | 380 | 420 | 426.03 | 440 | 415 | 415 | 400 | 409 | 395 | 413 | 395 | 426 | 386.08962 | 368 | 397 | [5 empty] | 405.1246
| 1 | 5 | 374 | 430 | 422.2 | 440 | 426 | 395 | 400 | 396 | 394 | 406 | 398 | 427 | 382.4826 | 357 | 416 | [5 empty] | 9
| 1 | 6 | 388 | 420 | 422.36 | 440 | 405 | 415 | 450 | 397 | 396 | 406 | 373 | 426 | 391.645436 | 386 | 59
| Mean |  | 379.6667 | 423.3333 | 425.7133 | 448.3333 | 411.8333 | 410 | 408.3333 | 396.3333 | 395.6667 | 407 | 389.1667 | 426.5 | 385.5551 | 372.1667 | 347.8333
| Median |  | 378 | 420 | 424.685 | 445 | 412 | 412.5 | 400 | 394.5 | 395.5 | 407.5 | 391.5 | 426.5 | 385.839622 | 368 | 402.5
| Std Dev. |  | 5.428321 | 5.163978 | 4.487421 | 9.831921 | 8.863784 | 7.745967 | 20.41241 | 6.623192 | 4.226898 | 6.131884 | 9.907909 | 2.880972 | 4.061241 | 12.96791 | 141.6636
| Rel.Std.Dev. |  | 1.43% | 1.22% | 1.054% | 2.193% | 2.152% | 1.889% | 4.999% | 1.671% | 1.068% | 1.507% | 2.546% | 0.6755% | 1.053% | 3.484% | 40.73%
| PDM3 |  | -6.284% | 4.495% | 5.082% | 10.67% | 1.656% | 1.203% | 0.792% | -2.17% | -2.335% | 0.4629% | -3.939% | 5.276% | -4.83% | -8.135% | -14.14%
| Z-Score (Absolute) |  | 1.03 | 0.62 | 0.71 | 1.56 | 0.18 | 0.11 | 0.05 | 0.4 | 0.43 | 0 | 0.67 | 0.74 | 0.81 | 1.32 | 2.24
Lab 2.25 used Borate Fusion ICP-OES/MS.
| Analytical results for Be in OREAS 751 (Certified Value 105 ppm) | [21 empty] | Certified
Be | Round | Replicate | Lab | Lab | Lab | Lab | Lab | Lab | Lab | Lab | Lab | Lab | Lab | Lab | [8 empty] | 1
| No | No | 2.02 | 2.03 | 2.12 | 2.13 | 2.14 | 2.16 | 2.19 | 2.20 | 2.21 | 2.22 | 2.23 | 2.25 | [8 empty] | ppm
|  |  | PF*MS | PF*OES/MS | PF*MS | PF*OES/MS | PF*OES/MS | PF*OES | PF*MS | PF*MS | PF*MS | PF*MS | PF*OES/MS | PF*MS | [8 empty] | 0
0
| 1 | 1 | 96 | 107 | 107 | 107 | 100 | 101 | 97.1 | 115 | 121 | 103.7418 | 94.5 | 71.7 | [8 empty] | 1
| 1 | 2 | 99 | 105 | 104 | 103 | 98 | 95 | 108.5 | 109.5 | 120 | 105.5048 | 96.6 | 81 | [8 empty] | #N/A
| 1 | 3 | 99 | 106 | 108 | 103 | 97 | 97.1 | 110 | 120.5 | 121 | 108.4713 | 93.8 | 78.5 | [8 empty] | 16
| 1 | 4 | 98 | 107 | 103 | 108 | 100 | 96.2 | 109 | 119 | 119 | 106.1262 | 92.6 | 82 | [8 empty] | 104.7203
| 1 | 5 | 103 | 108 | 102 | 106 | 103 | 96.7 | 105.5 | 107.5 | 123 | 104.7955 | 92.5 | 81.2 | [8 empty] | 10
| 1 | 6 | 96 | 112 | 103 | 106 | 96 | 101 | 108 | 92 | 121 | 105.1993 | 98.4 | 76
| Mean |  | 98.5 | 107.5 | 104.5 | 105.5 | 99 | 97.83333 | 106.35 | 110.5833 | 120.8333 | 105.6398 | 94.73333 | 78.4
| Median |  | 98.5 | 107 | 103.5 | 106 | 99 | 96.9 | 108.25 | 112.25 | 121 | 105.35205 | 94.15 | 79.75
| Std Dev. |  | 2.588436 | 2.428992 | 2.428992 | 2.073644 | 2.529822 | 2.552385 | 4.774411 | 10.43751 | 1.32916 | 1.598843 | 2.340655 | 3.95525
| Rel.Std.Dev. |  | 2.628% | 2.26% | 2.324% | 1.966% | 2.555% | 2.609% | 4.489% | 9.439% | 1.1% | 1.513% | 2.471% | 5.045%
| PDM3 |  | -5.94% | 2.654% | -0.2104% | 0.7446% | -5.462% | -6.577% | 1.556% | 5.599% | 15.39% | 0.8781% | -9.537% | -25.13%
| Z-Score (Absolute) |  | 0.76 | 0.29 | 0.06 | 0.06 | 0.7 | 0.83 | 0.16 | 0.65 | 1.84 | 0.07 | 1.2 | 3.1
| Analytical results for Bi in OREAS 751 (Certified Value 1.93 ppm) | [21 empty] | Certified
Bi | Round | Replicate | Lab | Lab | Lab | Lab | Lab | Lab | Lab | Lab | Lab | Lab | [10 empty] | 1
| No | No | 2.03 | 2.07 | 2.12 | 2.13 | 2.14 | 2.16 | 2.19 | 2.20 | 2.22 | 2.25 | [10 empty] | ppm
|  |  | PF*OES/MS | PF*MS | PF*MS | PF*OES/MS | PF*OES/MS | PF*OES | PF*MS | PF*MS | PF*MS | PF*MS | [10 empty] | 2
2
| 1 | 1 | 1.8 | 2 |  | 2.5 | 1.7 | 1.99 | 1.5 | 1.6 | 1.988901 | 2.1 | [10 empty] | 1
| 1 | 2 | 1.9 | 2 |  | 2 | 1.7 | 1.74 | 1.4 | 1.5 | 2.212751 | 2.5 | [10 empty] | #N/A
| 1 | 3 | 1.9 | 2 |  | 2 | 1.7 | 1.92 | 1.5 | 1.6 | 1.95916 | 2.9 | [10 empty] | 16
| 1 | 4 | 1.8 | 2 |  | 2.5 | 1.8 | 1.98 | 1.7 | 1.6 | 2.238824 | 2.5 | [10 empty] | 1.932991
| 1 | 5 | 1.9 | 2 |  | 3.5 | 1.7 | 1.78 | 1.8 | 1.6 | 2.344825 | 2.4 | [10 empty] | 11
| 1 | 6 | 2.1 | 2 |  | 2 | 1.7 | 1.88 | 1.7 | 1.3 | 1.969118 | 2.4
| Mean |  | 1.9 | 2 |  | 2.416667 | 1.716667 | 1.881667 | 1.6 | 1.533333 | 2.11893 | 2.466667
| Median |  | 1.9 | 2 |  | 2.25 | 1.7 | 1.9 | 1.6 | 1.6 | 2.100826 | 2.45
| Std Dev. |  | 0.1095445 | 0 |  | 0.5845226 | 0.04082483 | 0.1032311 | 0.1549193 | 0.121106 | 0.1667832 | 0.2581989
| Rel.Std.Dev. |  | 5.766% | 0% |  | 24.19% | 2.378% | 5.486% | 9.682% | 7.898% | 7.871% | 10.47%
| PDM3 |  | -1.707% | 3.467% |  | 25.02% | -11.19% | -2.655% | -17.23% | -20.68% | 9.619% | 27.61%
| Z-Score (Absolute) |  | 0.02 | NA | NA | 1.37 | 0.45 | 0.02 | 0.76 | 0.93 | 0.59 | 1.5
Results from laboratory 7 were removed due to their 1 ppm reading resolution.
| Analytical results for Ca in OREAS 751 (Certified Value 0.772 wt.%) | [21 empty] | Certified
Ca | Round | Replicate | Lab | Lab | Lab | Lab | Lab | Lab | Lab | Lab | Lab | Lab | Lab | Lab | Lab | Lab | Lab | Lab | Lab | Lab | Lab |  | 1
| No | No | 2.02 | 2.03 | 2.04 | 2.07 | 2.08 | 2.09 | 2.12 | 2.13 | 2.14 | 2.15 | 2.16 | 2.18 | 2.19 | 2.20 | 2.21 | 2.22 | 2.23 | 2.24 | 2.25 |  | wt.%
|  |  | PF*OES | PF*OES/MS | PF*OES | PF*OES | PF*OES | PF*OES/MS | PF*OES | PF*OES/MS | PF*OES/MS | PF*OES | PF*OES | PF*OES | PF*MS | PF*MS | PF*OES | PF*OES | PF*OES/MS | PF*OES | BF*OES/MS |  | 3
3
| 1 | 1 | 0.8 | 0.7 | 0.7204 | 0.7 | 1.04 | 0.886 | 0.7 | 0.7 | 0.7 | 0.62 | 0.78 | 0.793 | 0.6 | 0.7 | 0.72 | 0.853329496 | 0.9576 | 0.6602009 | 0.736 |  | 1
| 1 | 2 | 0.8 | 0.7 | 0.729 | 0.7 | 0.88 | 0.901 | 0.8 | 0.7 | 0.69 | 0.65 | 0.799 | 0.829 | 0.8 | 0.8 | 0.76 | 0.953304752 | 0.8848 | 0.6521955 | 0.729 |  | #N/A
| 1 | 3 | 0.8 | 0.7 | 0.724 | 0.7 | 0.87 | 0.858 | 0.7 | 0.7 | 0.69 | 0.68 | 0.736 | 0.808 | 0.8 | 0.8 | 0.78 | 0.89005688 | 0.7858 | 0.6412126 | 0.75 |  | 16
| 1 | 4 | 0.8 | 0.7 | 0.7347 | 0.7 | 0.87 | 0.822 | 0.7 | 0.7 | 0.73 | 0.63 | 0.784 | 0.822 | 0.8 | 0.7 | 0.72 | 0.987812008 | 0.7494 | 0.6510105 | 0.736 |  | 0.7724439
| 1 | 5 | 0.8 | 0.7 | 0.7204 | 0.7 | 0.95 | 0.85 | 0.7 | 0.7 | 0.72 | 0.68 | 0.789 | 0.793 | 0.8 | 0.7 | 0.76 | 1.03937084 | 0.7004 | 0.6740717 | 0.765 |  | 12
| 1 | 6 | 0.8 | 0.7 | 0.729 | 0.7 | 0.95 | 0.808 | 0.7 | 0.7 | 0.72 | 0.63 | 0.765 | 0.808 | 0.7 | 0.7 | 0.71 | 0.884408656 | 0.7961 | 0.6448415 | 0.193
| Mean |  | 0.8 | 0.7 | 0.72625 | 0.7 | 0.9266667 | 0.8541667 | 0.7166667 | 0.7 | 0.7083333 | 0.6483333 | 0.7755 | 0.8088333 | 0.75 | 0.7333333 | 0.7416667 | 0.934713772 | 0.81235 | 0.6539221 | 0.6515
| Median |  | 0.8 | 0.7 | 0.7265 | 0.7 | 0.915 | 0.854 | 0.7 | 0.7 | 0.71 | 0.64 | 0.782 | 0.808 | 0.8 | 0.7 | 0.74 | 0.921680816 | 0.79095 | 0.651603 | 0.736
| Std Dev. |  | 1.216188e-16 | 1.216188e-16 | 0.005657473 | 0 | 0.06713171 | 0.03579059 | 0.04082483 | 0 | 0.01722401 | 0.02639444 | 0.0223495 | 0.0147162 | 0.083666 | 0.05163978 | 0.02857738 | 0.07108642 | 0.09360666 | 0.01183958 | 0.224986
| Rel.Std.Dev. |  | 1.52e-14% | 1.737e-14% | 0.779% | 0% | 7.244% | 4.19% | 5.696% | 0% | 2.432% | 4.071% | 2.882% | 1.819% | 11.16% | 7.042% | 3.853% | 7.605% | 11.52% | 1.811% | 34.53%
| PDM3 |  | 3.567% | -9.379% | -5.98% | -9.379% | 19.97% | 10.58% | -7.221% | -9.379% | -8.3% | -16.07% | 0.3956% | 4.711% | -2.906% | -5.063% | -3.984% | 21.01% | 5.166% | -15.34% | -15.66%
| Z-Score (Absolute) |  | NA | NA | 0.15 | 0.4 | 1.76 | 1.07 | NA | NA | 0.32 | 0.89 | 0.32 | 0.64 | NA | NA | 0 | 1.84 | 0.67 | 0.84 | 0.86
Lab 2.25 used Borate Fusion ICP-OES/MS. Results from laboratories 2, 3, 12, 13, 19 & 20 were removed due to their 0.1 wt.% reading resolution.
| Analytical results for Cd in OREAS 751 (Certified Value 1.15 ppm) | [21 empty] | Certified
Cd | Round | Replicate | Lab | Lab | Lab | Lab | Lab | Lab | Lab | Lab | Lab | Lab | Lab | [9 empty] | 1
| No | No | 2.03 | 2.08 | 2.12 | 2.13 | 2.14 | 2.16 | 2.19 | 2.20 | 2.21 | 2.22 | 2.23 | [9 empty] | ppm
|  |  | PF*OES/MS | PF*OES | PF*OES | PF*OES/MS | PF*OES/MS | PF*OES | PF*MS | PF*MS | PF*MS | PF*MS | PF*OES/MS | [9 empty] | 2
2
| 1 | 1 | 1.1 | < 100 | < 10 | 2 | 1 | 1.11 | 1.2 | 1.7 | 1.5 | < 10 | < 1 | [9 empty] | 1
| 1 | 2 | 1 | < 100 | < 10 | 2 | 1.1 | 1.01 | 0.9 | < 0.8 | 1.4 | < 10 | < 1 | [9 empty] | #N/A
| 1 | 3 | 1 | < 100 | < 10 | < 1 | 1.2 | 1.1 | 1.1 | < 0.8 | 1.5 | < 10 | < 1 | [9 empty] | 16
| 1 | 4 | 1 | < 100 | < 10 | 2 | 0.9 | 1.12 | 1.4 | 2 | 1.5 | < 10 | 1 | [9 empty] | 1.148267
| 1 | 5 | 0.9 | < 100 | < 10 | 2 | 0.8 | 1.4 | 1.4 | 1.4 | 1.5 | < 10 | < 1 | [9 empty] | 13
| 1 | 6 | 0.9 | < 100 | < 10 | 2 | 0.9 | 1.2 | 1.1 | 3.5 | 1.5 | < 10 | < 1
| Mean |  | 0.9833333 |  |  | 2 | 0.9833333 | 1.156667 | 1.183333 | 2.15 | 1.483333 |  | 1
| Median |  | 1 |  |  | 2 | 0.95 | 1.115 | 1.15 | 1.85 | 1.5 |  | 1
| Std Dev. |  | 0.07527727 |  |  | 0 | 0.147196 | 0.1336663 | 0.194079 | 0.9327379 | 0.04082483
| Rel.Std.Dev. |  | 7.655% |  |  | 0% | 14.97% | 11.56% | 16.4% | 43.38% | 2.752%
| PDM3 |  | -14.36% |  |  | 74.18% | -14.36% | 0.7315% | 3.054% | 87.24% | 29.18% |  | -12.91%
| Z-Score (Absolute) |  | 0.67 | 65.43 | 4.74 | NA | 0.67 | 0.44 | 0.4 | 0.11 | 0 | 4.74 | NA
Results from laboratories 13 & 23 were removed due to their 1 ppm reading resolution.
| Analytical results for Ce in OREAS 751 (Certified Value 31.6 ppm) | [21 empty] | Certified
Ce | Round | Replicate | Lab | Lab | Lab | Lab | Lab | Lab | Lab | Lab | Lab | Lab | Lab | [9 empty] | 1
| No | No | 2.03 | 2.07 | 2.12 | 2.13 | 2.14 | 2.16 | 2.19 | 2.20 | 2.21 | 2.23 | 2.25 | [9 empty] | ppm
|  |  | PF*OES/MS | PF*MS | PF*MS | PF*OES/MS | PF*OES/MS | PF*OES | PF*MS | PF*MS | PF*MS | PF*OES/MS | PF*MS | [9 empty] | 1
2
| 1 | 1 | 31.8 | 30 | 31.1 | 32 | 32 | 31.2 | 25 | 27.8 | 35.4 | 33 | 38 | [9 empty] | 1
| 1 | 2 | 31.9 | 30.5 | 31.7 | 35 | 33.5 | 28.8 | 30.3 | 29.6 | 34.5 | 33 | 40 | [9 empty] | #N/A
| 1 | 3 | 32.3 | 31 | 32.2 | 35 | 31.2 | 31 | 30.1 | 28 | 34.9 | 33 | 38 | [9 empty] | 16
| 1 | 4 | 30.1 | 30.5 | 32.6 | 32 | 31.7 | 31.4 | 31.2 | 29.6 | 34.4 | 34 | 38 | [9 empty] | 31.59133
| 1 | 5 | 31.5 | 30.5 | 30.5 | 33 | 34.4 | 31.2 | 28.9 | 27.2 | 34.2 | 32 | 40 | [9 empty] | 14
| 1 | 6 | 29.4 | 30.5 | 30.5 | 32 | 32.3 | 33.2 | 29.4 | 27.3 | 35.2 | 30 | 34
| Mean |  | 31.16667 | 30.5 | 31.43333 | 33.16667 | 32.51667 | 31.13333 | 29.15 | 28.25 | 34.76667 | 32.5 | 38
| Median |  | 31.65 | 30.5 | 31.4 | 32.5 | 32.15 | 31.2 | 29.75 | 27.9 | 34.7 | 33 | 38
| Std Dev. |  | 1.148332 | 0.3162278 | 0.8801515 | 1.47196 | 1.202359 | 1.400952 | 2.180596 | 1.087658 | 0.4760952 | 1.378405 | 2.19089
| Rel.Std.Dev. |  | 3.684% | 1.037% | 2.8% | 4.438% | 3.698% | 4.5% | 7.481% | 3.85% | 1.369% | 4.241% | 5.766%
| PDM3 |  | -1.344% | -3.455% | -0.5001% | 4.987% | 2.929% | -1.45% | -7.728% | -10.58% | 10.05% | 2.876% | 20.29%
| Z-Score (Absolute) |  | 0.17 | 0.58 | 0 | 1.08 | 0.67 | 0.19 | 1.42 | 1.98 | 2.07 | 0.66 | 4.09
| Analytical results for Co in OREAS 751 (Certified Value 3.72 ppm) | [21 empty] | Certified
Co | Round | Replicate | Lab | Lab | Lab | Lab | Lab | Lab | Lab | Lab | Lab | Lab | Lab | Lab | Lab | [7 empty] | 1
| No | No | 2.03 | 2.08 | 2.12 | 2.13 | 2.14 | 2.15 | 2.16 | 2.18 | 2.19 | 2.20 | 2.22 | 2.23 | 2.25 | [7 empty] | ppm
|  |  | PF*OES/MS | PF*OES | PF*OES | PF*OES/MS | PF*OES/MS | PF*OES | PF*OES | PF*OES | PF*MS | PF*MS | PF*MS | PF*OES/MS | PF*MS | [7 empty] | 2
3
| 1 | 1 | 3.8 | < 10 | < 10 | < 50 | 4.1 | < 20 | 3.67 | < 50 | 3.6 | 4.3 | 4.113043 | < 5 | 3 | [7 empty] | 1
| 1 | 2 | 3.8 | < 10 | < 10 | < 50 | 3.9 | < 20 | 3.57 | < 50 | 3.9 | 3 | 5.480785 | < 5 | 3 | [7 empty] | #N/A
| 1 | 3 | 3.6 | < 10 | < 10 | < 50 | 3.8 | < 20 | 3.72 | < 50 | 3.8 | 3.5 | 4.357723 | 6 | 3.1 | [7 empty] | 16
| 1 | 4 | 3.7 | < 10 | < 10 | < 50 | 3.8 | < 20 | 3.67 | < 50 | 3.9 | 3.7 | 4.403177 | < 5 | 2.8 | [7 empty] | 3.724333
| 1 | 5 | 3.8 | < 10 | < 10 | < 50 | 3.7 | < 20 | 3.83 | < 50 | 3.8 | 3.6 | 4.991632 | 6 | 3 | [7 empty] | 15
| 1 | 6 | 3.5 | < 10 | < 10 | < 50 | 3.8 | < 20 | 3.69 | < 50 | 3.5 | 3.3 | 4.370937 | < 5 | 2.8
| Mean |  | 3.7 |  |  |  | 3.85 |  | 3.691667 |  | 3.75 | 3.566667 | 4.61955 | 6 | 2.95
| Median |  | 3.75 |  |  |  | 3.8 |  | 3.68 |  | 3.8 | 3.55 | 4.387057 | 6 | 3
| Std Dev. |  | 0.1264911 |  |  |  | 0.1378405 |  | 0.08447879 |  | 0.1643168 | 0.4366539 | 0.5126205 | 0 | 0.1224745
| Rel.Std.Dev. |  | 3.419% |  |  |  | 3.58% |  | 2.288% |  | 4.382% | 12.24% | 11.1% | 0% | 4.152%
| PDM3 |  | -0.6534% |  |  |  | 3.374% |  | -0.8771% |  | 0.6892% | -4.233% | 24.04% | 61.1% | -20.79%
| Z-Score (Absolute) |  | 0.13 | 1.01 | 1.01 | 18.53 | 0 | 5.39 | 0.14 | 18.53 | 0.09 | 0.25 | 0.67 | 0.16 | 0.79
| Analytical results for Cr in OREAS 751 (Indicative Value 55 ppm) | [21 empty] | Indicative
Cr | Round | Replicate | Lab | Lab | Lab | Lab | Lab | Lab | Lab | Lab | Lab | Lab | Lab | Lab | Lab | [7 empty] | 1
| No | No | 2.01 | 2.03 | 2.04 | 2.07 | 2.08 | 2.12 | 2.13 | 2.14 | 2.15 | 2.16 | 2.18 | 2.22 | 2.25 | [7 empty] | ppm
|  |  | PF*OES | PF*OES/MS | PF*OES | PF*OES | PF*OES | PF*OES | PF*OES/MS | PF*OES/MS | PF*OES | PF*OES | PF*OES | PF*OES | BF*OES/MS | [7 empty] | 0
0
| 1 | 1 | < 50 | 40 | 55.46 | 60 | < 100 |  | < 50 | < 50 | < 100 | 36.3 | 70 | < 50 | 62 | [7 empty] | 1
| 1 | 2 | < 50 | 40 | 55.93 | 50 | < 100 |  | 100 | < 50 | < 100 | 34.7 | 70 | < 50 | 69 | [7 empty] | 3
| 1 | 3 | < 50 | 40 | 50.55 | 40 | < 100 |  | 100 | < 50 | < 100 | 32.8 | 70 | < 50 | 52 | [7 empty] | 16
| 1 | 4 | < 50 | 40 | 49.38 | 40 | < 100 |  | < 50 | < 50 | < 100 | 41.8 | 70 | < 50 | 59 | [7 empty] | 55.13684
| 1 | 5 | < 50 | 40 | 54.56 | 50 | < 100 |  | 50 | < 50 | < 100 | 34.8 | 140 | < 50 | 75 | [7 empty] | 9
| 1 | 6 | < 50 | 40 | 57.73 | 50 | < 100 |  | < 50 | < 50 | < 100 | 34.4 | 140 | < 50 | 27
| Mean |  |  | 40 | 53.935 | 48.33333 |  |  | 83.33333 |  |  | 35.8 | 93.33333 |  | 57.33333
| Median |  |  | 40 | 55.01 | 50 |  |  | 100 |  |  | 34.75 | 70 |  | 60.5
| Std Dev. |  |  | 0 | 3.265105 | 7.527727 |  |  | 28.86751 |  |  | 3.143883 | 36.14784 |  | 16.86021
| Rel.Std.Dev. |  |  | 0% | 6.054% | 15.57% |  |  | 34.64% |  |  | 8.782% | 38.73% |  | 29.41%
| PDM3 |  |  | -27.45% | -2.18% | -12.34% |  |  | 51.14% |  |  | -35.07% | 69.28% |  | 3.984%
| Z-Score (Absolute) |  | 1.88 | 0.71 | 0.37 | 0.06 | 0.06 | NA | 0.39 | 1.88 | 0.06 | 1.04 | 3.27 | 1.88 | 0.64
Lab 2.25 used Borate Fusion ICP-OES/MS.
| Analytical results for Cs in OREAS 751 (Certified Value 48.5 ppm) | [21 empty] | Certified
Cs | Round | Replicate | Lab | Lab | Lab | Lab | Lab | Lab | Lab | Lab | Lab | Lab | Lab | Lab | Lab | [7 empty] | 1
| No | No | 2.02 | 2.03 | 2.07 | 2.12 | 2.13 | 2.14 | 2.16 | 2.19 | 2.20 | 2.21 | 2.22 | 2.23 | 2.25 | [7 empty] | ppm
|  |  | PF*MS | PF*OES/MS | PF*MS | PF*MS | PF*OES/MS | PF*OES/MS | PF*OES | PF*MS | PF*MS | PF*MS | PF*MS | PF*OES/MS | PF*MS | [7 empty] | 1
2
| 1 | 1 | 46.5 | 49.9 | 49 | 45.1 | 48 | 47.5 | 49.7 | 47.1 | 44.1 | 49.7 | 50.97611 | 42 | 52.9 | [7 empty] | 1
| 1 | 2 | 47.4 | 50 | 49 | 48.1 | 53 | 48.3 | 48.2 | 49.7 | 44.4 | 49.2 | 51.57008 | 45 | 60.1 | [7 empty] | #N/A
| 1 | 3 | 46.4 | 49.2 | 51 | 48 | 50 | 49.1 | 48.3 | 48.9 | 44.3 | 48.9 | 50.96185 | 44 | 59.3 | [7 empty] | 16
| 1 | 4 | 48.3 | 49 | 49 | 47.4 | 48 | 48 | 49.1 | 50.9 | 45.2 | 47.2 | 51.10116 | 44 | 59.1 | [7 empty] | 48.47638
| 1 | 5 | 48.4 | 51.5 | 49 | 47.7 | 48 | 50.4 | 49.2 | 49.9 | 44.8 | 47.6 | 54.40429 | 44 | 56.2 | [7 empty] | 16
| 1 | 6 | 46.2 | 49.9 | 49 | 49.3 | 47 | 48.3 | 48.6 | 49.7 | 44.4 | 46.1 | 48.24176 | 42 | 55
| Mean |  | 47.2 | 49.91667 | 49.33333 | 47.6 | 49 | 48.6 | 48.85 | 49.36667 | 44.53333 | 48.11667 | 51.20921 | 43.5 | 57.1
| Median |  | 46.95 | 49.9 | 49 | 47.85 | 48 | 48.3 | 48.85 | 49.7 | 44.4 | 48.25 | 51.03863 | 44 | 57.65
| Std Dev. |  | 0.981835 | 0.8795832 | 0.8164966 | 1.385641 | 2.19089 | 1.023719 | 0.5822371 | 1.281666 | 0.3983298 | 1.376106 | 1.963248 | 1.224745 | 2.853069
| Rel.Std.Dev. |  | 2.08% | 1.762% | 1.655% | 2.911% | 4.471% | 2.106% | 1.192% | 2.596% | 0.8945% | 2.86% | 3.834% | 2.816% | 4.997%
| PDM3 |  | -2.633% | 2.971% | 1.768% | -1.808% | 1.08% | 0.255% | 0.7707% | 1.837% | -8.134% | -0.742% | 5.637% | -10.27% | 17.79%
| Z-Score (Absolute) |  | 1.04 | 0.67 | 0.31 | 0.79 | 0.09 | 0.16 | 0 | 0.33 | 2.73 | 0.46 | 1.49 | 3.38 | 5.22
| Analytical results for Cu in OREAS 751 (Certified Value 31.3 ppm) | [21 empty] | Certified
Cu | Round | Replicate | Lab | Lab | Lab | Lab | Lab | Lab | Lab | Lab | Lab | Lab | Lab | Lab | Lab | Lab | [6 empty] | 1
| No | No | 2.03 | 2.04 | 2.07 | 2.08 | 2.12 | 2.13 | 2.14 | 2.15 | 2.16 | 2.18 | 2.19 | 2.20 | 2.21 | 2.22 | [6 empty] | ppm
|  |  | PF*OES/MS | PF*OES | PF*MS | PF*OES | PF*OES | PF*OES/MS | PF*OES/MS | PF*OES | PF*OES | PF*OES | PF*MS | PF*MS | PF*OES | PF*OES | [6 empty] | 1
1
| 1 | 1 | 30 | 28.87 | 30 | < 50 |  | < 100 | 31 | 150 | 35.1 | < 100 | 30 | 30 | 37 | 25.93773 | [6 empty] | 1
| 1 | 2 | 30 | 31.02 | 40 | < 50 |  | < 100 | 32 | 120 | 33.4 | < 100 | 30 | 30 | 33 | 23.9086 | [6 empty] | #N/A
| 1 | 3 | 30 | 30.07 | 30 | < 50 |  | < 100 | 30 | 120 | 33 | < 100 | 40 | 30 | 37 | 28.33954 | [6 empty] | 16
| 1 | 4 | 30 | 29.93 | 30 | < 50 |  | < 100 | 32 | 120 | 34.6 | 100 | 30 | 30 | 35 | 25.93773 | [6 empty] | 31.25023
| 1 | 5 | 30 | 29.03 | 30 | < 50 |  | < 100 | 30 | 70 | 34.2 | 100 | 30 | 30 | 35 | 21.86408 | [6 empty] | 17
| 1 | 6 | 30 | 34.39 | 30 | < 50 |  | < 100 | 32 | 120 | 34.6 | 100 | 30 | 30 | 35 | 24.30908
| Mean |  | 30 | 30.55167 | 31.66667 |  |  |  | 31.16667 | 116.6667 | 34.15 | 100 | 31.66667 | 30 | 35.33333 | 25.04946
| Median |  | 30 | 30 | 30 |  |  |  | 31.5 | 120 | 34.4 | 100 | 30 | 30 | 35 | 25.1234
| Std Dev. |  | 0 | 2.035391 | 4.082483 |  |  |  | 0.9831921 | 25.81989 | 0.7993748 | 0 | 4.082483 | 0 | 1.505545 | 2.209028
| Rel.Std.Dev. |  | 0% | 6.662% | 12.89% |  |  |  | 3.155% | 22.13% | 2.341% | 0% | 12.89% | 0% | 4.261% | 8.819%
| PDM3 |  | -4.001% | -2.235% | 1.333% |  |  |  | -0.2674% | 273.3% | 9.279% | 220% | 1.333% | -4.001% | 13.07% | -19.84%
| Z-Score (Absolute) |  | NA | 0.27 | NA | 0.68 | NA | 1.17 | 0.22 | 6.11 | 0 | 3.03 | NA | NA | 0.09 | 0.67
Results from laboratories 3, 7, 19 & 20 were removed due to their 10 ppm reading resolution.
| Analytical results for Dy in OREAS 751 (Certified Value 2.34 ppm) | [21 empty] | Certified
Dy | Round | Replicate | Lab | Lab | Lab | Lab | Lab | Lab | Lab | Lab | Lab | Lab | [10 empty] | 1
| No | No | 2.03 | 2.07 | 2.12 | 2.13 | 2.14 | 2.16 | 2.19 | 2.20 | 2.21 | 2.25 | [10 empty] | ppm
|  |  | PF*OES/MS | PF*MS | PF*MS | PF*OES/MS | PF*OES/MS | PF*OES | PF*MS | PF*MS | PF*MS | PF*MS | [10 empty] | 2
2
| 1 | 1 | 2.34 | 2.5 | 2 | 2.5 | 2.71 | 2.51 | 2 | 2.31 | 2.66 | 2.96 | [10 empty] | 1
| 1 | 2 | 2.26 | 2.5 | 2.2 | 2.5 | 2.49 | 2.35 | 2.36 | 2.65 | 2.81 | 3.47 | [10 empty] | #N/A
| 1 | 3 | 2.44 | 2.5 | 2.2 | 3 | 2.39 | 2.46 | 2.65 | 1.67 | 2.93 | 3.3 | [10 empty] | 16
| 1 | 4 | 2.29 | 2.5 | 2.2 | 2 | 2.29 | 2.25 | 2.48 | 1.94 | 2.78 | 3.55 | [10 empty] | 2.337292
| 1 | 5 | 2.46 | 2.5 | 2 | 2.5 | 2.39 | 2.27 | 2.27 | 2.19 | 3.02 | 3.41 | [10 empty] | 18
| 1 | 6 | 2.44 | 2.5 | 2 | 2 | 2.52 | 2.38 | 1.92 | 2.41 | 2.9 | 3.34
| Mean |  | 2.371667 | 2.5 | 2.1 | 2.416667 | 2.465 | 2.37 | 2.28 | 2.195 | 2.85 | 3.338333
| Median |  | 2.39 | 2.5 | 2.1 | 2.5 | 2.44 | 2.365 | 2.315 | 2.25 | 2.855 | 3.375
| Std Dev. |  | 0.08635199 | 0 | 0.1095445 | 0.3763863 | 0.1452928 | 0.1025671 | 0.2797856 | 0.3484681 | 0.1268069 | 0.2058559
| Rel.Std.Dev. |  | 3.641% | 0% | 5.216% | 15.57% | 5.894% | 4.328% | 12.27% | 15.88% | 4.449% | 6.166%
| PDM3 |  | 1.471% | 6.961% | -10.15% | 3.396% | 5.464% | 1.399% | -2.451% | -6.088% | 21.94% | 42.83%
| Z-Score (Absolute) |  | 0.14 | 0.65 | 1.8 | 0.14 | 0.43 | 0.15 | 0.7 | 1.22 | 2.79 | 5.79
| Analytical results for Er in OREAS 751 (Certified Value 1.27 ppm) | [21 empty] | Certified
Er | Round | Replicate | Lab | Lab | Lab | Lab | Lab | Lab | Lab | Lab | Lab | Lab | [10 empty] | 1
| No | No | 2.03 | 2.07 | 2.12 | 2.13 | 2.14 | 2.16 | 2.19 | 2.20 | 2.21 | 2.25 | [10 empty] | ppm
|  |  | PF*OES/MS | PF*MS | PF*MS | PF*OES/MS | PF*OES/MS | PF*OES | PF*MS | PF*MS | PF*MS | PF*MS | [10 empty] | 2
2
| 1 | 1 | 1.26 | 1.5 | 0.9 | 1.5 | 1.24 | 1.24 | 0.87 | 1.01 | 1.27 | 1.44 | [10 empty] | 1
| 1 | 2 | 1.19 | 1.5 | 1.1 | 1.3 | 1.22 | 1.21 | 1.3 | 1.16 | 1.24 | 1.43 | [10 empty] | #N/A
| 1 | 3 | 1.35 | 1.5 | 1 | 1.4 | 1.18 | 1.24 | 1.24 | 1.21 | 1.35 | 1.43 | [10 empty] | 16
| 1 | 4 | 1.26 | 1.5 | 1 | 1.7 | 1.12 | 1.11 | 1.07 | 1.55 | 1.25 | 1.43 | [10 empty] | 1.273767
| 1 | 5 | 1.42 | 1.5 | 0.9 | 1.6 | 1.24 | 1.14 | 1.08 | 1.05 | 1.25 | 1.43 | [10 empty] | 19
| 1 | 6 | 1.35 | 1.5 | 0.9 | 1.4 | 1.25 | 1.15 | 1.15 | 1.51 | 1.3 | 1.43
| Mean |  | 1.305 | 1.5 | 0.9666667 | 1.483333 | 1.208333 | 1.181667 | 1.118333 | 1.248333 | 1.276667 | 1.431667
| Median |  | 1.305 | 1.5 | 0.95 | 1.45 | 1.23 | 1.18 | 1.115 | 1.185 | 1.26 | 1.43
| Std Dev. |  | 0.08312641 | 0 | 0.08164966 | 0.147196 | 0.04996666 | 0.0556477 | 0.1511842 | 0.2301666 | 0.04179314 | 0.004082483
| Rel.Std.Dev. |  | 6.37% | 0% | 8.447% | 9.923% | 4.135% | 4.709% | 13.52% | 18.44% | 3.274% | 0.2852%
| PDM3 |  | 2.452% | 17.76% | -24.11% | 16.45% | -5.137% | -7.231% | -12.2% | -1.997% | 0.2277% | 12.4%
| Z-Score (Absolute) |  | 0.25 | 1.42 | 1.77 | 1.32 | 0.32 | 0.48 | 0.86 | 0.08 | 0.08 | 1.01
| Analytical results for Eu in OREAS 751 (Certified Value 0.53 ppm) | [21 empty] | Certified
Eu | Round | Replicate | Lab | Lab | Lab | Lab | Lab | Lab | Lab | Lab | Lab | Lab | [10 empty] | 1
| No | No | 2.03 | 2.07 | 2.12 | 2.13 | 2.14 | 2.16 | 2.19 | 2.20 | 2.21 | 2.25 | [10 empty] | ppm
|  |  | PF*OES/MS | PF*MS | PF*MS | PF*OES/MS | PF*OES/MS | PF*OES | PF*MS | PF*MS | PF*MS | PF*MS | [10 empty] | 2
2
| 1 | 1 | 0.53 | 0.6 | 0.5 | 0.5 | 0.6 | 0.57 | 0.34 | 0.39 | 0.69 | 0.79 | [10 empty] | 1
| 1 | 2 | 0.52 | 0.6 | 0.5 | 0.5 | 0.58 | 0.508 | 0.44 | 0.56 | 0.68 | 0.99 | [10 empty] | #N/A
| 1 | 3 | 0.53 | 0.6 | 0.5 | 1 | 0.56 | 0.558 | 0.54 | 0.46 | 0.66 | 0.91 | [10 empty] | 16
| 1 | 4 | 0.51 | 0.6 | 0.6 | 0.5 | 0.54 | 0.544 | 0.64 | 0.58 | 0.68 | 0.89 | [10 empty] | 0.5263333
| 1 | 5 | 0.53 | 0.6 | 0.5 | 0.5 | 0.55 | 0.544 | 0.52 | 0.43 | 0.64 | 0.87 | [10 empty] | 20
| 1 | 6 | 0.51 | 0.6 | 0.5 | 0.5 | 0.64 | 0.544 | 0.57 | 0.61 | 0.63 | 0.87
| Mean |  | 0.5216667 | 0.6 | 0.5166667 | 0.5833333 | 0.5783333 | 0.5446667 | 0.5083333 | 0.505 | 0.6633333 | 0.8866667
| Median |  | 0.525 | 0.6 | 0.5 | 0.5 | 0.57 | 0.544 | 0.53 | 0.51 | 0.67 | 0.88
| Std Dev. |  | 0.009831921 | 0 | 0.04082483 | 0.2041241 | 0.03710346 | 0.02081025 | 0.1051507 | 0.09005554 | 0.0242212 | 0.06501282
| Rel.Std.Dev. |  | 1.885% | 0% | 7.902% | 34.99% | 6.416% | 3.821% | 20.69% | 17.83% | 3.651% | 7.332%
| PDM3 |  | -0.8866% | 14% | -1.837% | 10.83% | 9.88% | 3.483% | -3.42% | -4.053% | 26.03% | 68.46%
| Z-Score (Absolute) |  | 0.29 | NA | 0.42 | NA | 1.15 | 0.29 | 0.63 | 0.72 | 3.31 | 9
Results from laboratories 7 & 13 were removed due to their 0.1 ppm reading resolution.
| Analytical results for Fe in OREAS 751 (Certified Value 1.67 wt.%) | [21 empty] | Certified
Fe | Round | Replicate | Lab | Lab | Lab | Lab | Lab | Lab | Lab | Lab | Lab | Lab | Lab | Lab | Lab | Lab | Lab | Lab | Lab | Lab | Lab | Lab | 1
| No | No | 2.01 | 2.02 | 2.03 | 2.04 | 2.07 | 2.08 | 2.09 | 2.12 | 2.13 | 2.14 | 2.15 | 2.16 | 2.18 | 2.19 | 2.20 | 2.21 | 2.22 | 2.23 | 2.24 | 2.25 | wt.%
|  |  | PF*OES | PF*OES | PF*OES/MS | PF*OES | PF*OES | PF*OES | PF*OES/MS | PF*OES | PF*OES/MS | PF*OES/MS | PF*OES | PF*OES | PF*OES | PF*MS | PF*MS | PF*OES | PF*OES | PF*OES/MS | PF*OES | BF*OES/MS | 2
3
| 1 | 1 | 1.68 | 1.74 | 1.62 | 1.6626 | 1.63 | 1.74 | 1.826 | 1.7 | 1.65 | 1.57 | 1.62 | 1.61 | 1.651 | 1.61 | 1.67 | 1.62 | 1.779376 | 1.6441 | 1.64038 | 1.63 | 1
| 1 | 2 | 1.67 | 1.79 | 1.65 | 1.6633 | 1.63 | 1.67 | 1.861 | 1.66 | 1.74 | 1.56 | 1.65 | 1.61 | 1.672 | 1.73 | 1.67 | 1.63 | 1.805712 | 1.7154 | 1.618568 | 1.644 | #N/A
| 1 | 3 | 1.65 | 1.73 | 1.63 | 1.6626 | 1.67 | 1.73 | 1.791 | 1.68 | 1.67 | 1.57 | 1.68 | 1.55 | 1.651 | 1.72 | 1.69 | 1.62 | 1.704161 | 1.6588 | 1.656194 | 1.735 | 16
| 1 | 4 | 1.65 | 1.78 | 1.66 | 1.6703 | 1.63 | 1.8 | 1.658 | 1.67 | 1.67 | 1.57 | 1.67 | 1.6 | 1.658 | 1.76 | 1.72 | 1.62 | 1.806739 | 1.718 | 1.646723 | 1.63 | 1.670028
| 1 | 5 | 1.64 | 1.77 | 1.64 | 1.657 | 1.67 | 1.76 | 1.868 | 1.67 | 1.7 | 1.58 | 1.63 | 1.6 | 1.679 | 1.7 | 1.69 | 1.63 | 1.701403 | 1.7018 | 1.642586 | 1.721 | 21
| 1 | 6 | 1.65 | 1.7 | 1.6 | 1.6521 | 1.67 | 1.69 | 1.854 | 1.68 | 1.67 | 1.57 | 1.64 | 1.56 | 1.763 | 1.76 | 1.66 | 1.6 | 1.810277 | 1.7702 | 1.629602 | 0.818
| Mean |  | 1.656667 | 1.751667 | 1.633333 | 1.661317 | 1.65 | 1.731667 | 1.809667 | 1.676667 | 1.683333 | 1.57 | 1.648333 | 1.588333 | 1.679 | 1.713333 | 1.683333 | 1.62 | 1.767945 | 1.701383 | 1.639009 | 1.529667
| Median |  | 1.65 | 1.755 | 1.635 | 1.6626 | 1.65 | 1.735 | 1.84 | 1.675 | 1.67 | 1.57 | 1.645 | 1.6 | 1.665 | 1.725 | 1.68 | 1.62 | 1.792544 | 1.7086 | 1.641483 | 1.637
| Std Dev. |  | 0.01505545 | 0.03430258 | 0.02160247 | 0.006188834 | 0.0219089 | 0.04708149 | 0.07952526 | 0.0136626 | 0.03204164 | 0.006324555 | 0.02316607 | 0.02639444 | 0.04269426 | 0.05573748 | 0.02160247 | 0.01095445 | 0.05167235 | 0.04539429 | 0.01323477 | 0.3516946
| Rel.Std.Dev. |  | 0.9088% | 1.958% | 1.323% | 0.3725% | 1.328% | 2.719% | 4.394% | 0.8149% | 1.903% | 0.4028% | 1.405% | 1.662% | 2.543% | 3.253% | 1.283% | 0.6762% | 2.923% | 2.668% | 0.8075% | 22.99%
| PDM3 |  | -0.8001% | 4.888% | -2.197% | -0.5217% | -1.199% | 3.691% | 8.361% | 0.3975% | 0.7967% | -5.99% | -1.299% | -4.892% | 0.5372% | 2.593% | 0.7967% | -2.996% | 5.863% | 1.878% | -1.857% | -8.405%
| Z-Score (Absolute) |  | 0.24 | 1.64 | 0.71 | 0.15 | 0.38 | 1.24 | 2.78 | 0.15 | 0.28 | 1.96 | 0.41 | 1.6 | 0.19 | 0.88 | 0.28 | 0.97 | 1.96 | 0.64 | 0.59 | 2.77
Lab 2.25 used Borate Fusion ICP-OES/MS.
| Analytical results for Ga in OREAS 751 (Certified Value 19.3 ppm) | [21 empty] | Certified
Ga | Round | Replicate | Lab | Lab | Lab | Lab | Lab | Lab | Lab | Lab | Lab | Lab | [10 empty] | 1
| No | No | 2.03 | 2.12 | 2.14 | 2.16 | 2.19 | 2.20 | 2.21 | 2.22 | 2.23 | 2.25 | [10 empty] | ppm
|  |  | PF*OES/MS | PF*MS | PF*OES/MS | PF*OES | PF*MS | PF*MS | PF*MS | PF*MS | PF*OES/MS | PF*MS | [10 empty] | 1
2
| 1 | 1 | 18 | 20 | 17.9 | 19.3 | 18.5 | 18 | 33 | 20.16553 | < 20 | 14.1 | [10 empty] | 1
| 1 | 2 | 19 | 19 | 17.9 | 19.4 | 18.6 | 18.7 | 34 | 21.48783 | < 20 | 11.2 | [10 empty] | #N/A
| 1 | 3 | 18 | 20 | 17.9 | 19.4 | 18.7 | 22.1 | 32 | 21.40558 | < 20 | 11.5 | [10 empty] | 16
| 1 | 4 | 18 | 19 | 17.9 | 19.7 | 19.3 | 22.3 | 33 | 21.92108 | < 20 | 11.9 | [10 empty] | 19.25812
| 1 | 5 | 19 | 18 | 18.6 | 19.9 | 18.1 | 18.9 | 35 | 20.89555 | < 20 | 12.3 | [10 empty] | 22
| 1 | 6 | 18 | 19 | 18.1 | 19.7 | 18.8 | 14.4 | 36 | 20.92531 | < 20 | 12.5
| Mean |  | 18.33333 | 19.16667 | 18.05 | 19.56667 | 18.66667 | 19.06667 | 33.83333 | 21.13348 |  | 12.25
| Median |  | 18 | 19 | 17.9 | 19.55 | 18.65 | 18.8 | 33.5 | 21.16544 |  | 12.1
| Std Dev. |  | 0.5163978 | 0.7527727 | 0.2810694 | 0.233809 | 0.3932768 | 2.923468 | 1.47196 | 0.6093898 |  | 1.027132
| Rel.Std.Dev. |  | 2.817% | 3.928% | 1.557% | 1.195% | 2.107% | 15.33% | 4.351% | 2.884% |  | 8.385%
| PDM3 |  | -4.802% | -0.4749% | -6.273% | 1.602% | -3.071% | -0.9941% | 75.68% | 9.738% |  | -36.39%
| Z-Score (Absolute) |  | 0.47 | 0.27 | 0.73 | 0.62 | 0.18 | 0.18 | 13.31 | 2.02 | 7.88 | 5.88
| Analytical results for Gd in OREAS 751 (Certified Value 3.03 ppm) | [21 empty] | Certified
Gd | Round | Replicate | Lab | Lab | Lab | Lab | Lab | Lab | Lab | Lab | Lab | Lab | [10 empty] | 1
| No | No | 2.03 | 2.07 | 2.12 | 2.13 | 2.14 | 2.16 | 2.19 | 2.20 | 2.21 | 2.25 | [10 empty] | ppm
|  |  | PF*OES/MS | PF*MS | PF*MS | PF*OES/MS | PF*OES/MS | PF*OES | PF*MS | PF*MS | PF*MS | PF*MS | [10 empty] | 2
3
| 1 | 1 | 3.01 | 2 | 2.5 | 3 | 3.02 | 3.02 | 2.65 | 2.65 | 3.19 | 2.17 | [10 empty] | 1
| 1 | 2 | 2.96 | 2 | 2.5 | 3 | 3.05 | 2.98 | 2.86 | 3.35 | 3.01 | 2.38 | [10 empty] | #N/A
| 1 | 3 | 3.24 | 2 | 2.5 | 3.5 | 3.08 | 3.03 | 2.84 | 3.6 | 3.17 | 2.29 | [10 empty] | 16
| 1 | 4 | 2.91 | 2 | 2.4 | 3 | 2.99 | 3.06 | 2.5 | 3.49 | 3.03 | 2.48 | [10 empty] | 3.030429
| 1 | 5 | 2.97 | 2 | 2.3 | 3 | 3.09 | 3.01 | 2.74 | 3.01 | 3 | 2.61 | [10 empty] | 23
| 1 | 6 | 3.14 | 2 | 2.3 | 3.5 | 3.09 | 3.17 | 2.11 | 2.79 | 3.01 | 2.24
| Mean |  | 3.038333 | 2 | 2.416667 | 3.166667 | 3.053333 | 3.045 | 2.616667 | 3.148333 | 3.068333 | 2.361667
| Median |  | 2.99 | 2 | 2.45 | 3 | 3.065 | 3.025 | 2.695 | 3.18 | 3.02 | 2.335
| Std Dev. |  | 0.1257643 | 0 | 0.09831921 | 0.2581989 | 0.04131182 | 0.06655825 | 0.2813302 | 0.3891743 | 0.08727352 | 0.1629008
| Rel.Std.Dev. |  | 4.139% | 0% | 4.068% | 8.154% | 1.353% | 2.186% | 10.75% | 12.36% | 2.844% | 6.898%
| PDM3 |  | 0.2608% | -34% | -20.25% | 4.496% | 0.7558% | 0.4808% | -13.65% | 3.891% | 1.251% | -22.07%
| Z-Score (Absolute) |  | 0.02 | 6.06 | 3.64 | 0.73 | 0.07 | 0.02 | 2.47 | 0.62 | 0.16 | 3.96
| Analytical results for Ge in OREAS 751 (Certified Value 4.8 ppm) | [21 empty] | Certified
Ge | Round | Replicate | Lab | Lab | Lab | Lab | Lab | Lab | Lab | [13 empty] | 1
| No | No | 2.01 | 2.03 | 2.14 | 2.16 | 2.19 | 2.20 | 2.22 | [13 empty] | ppm
|  |  | PF*MS | PF*OES/MS | PF*OES/MS | PF*OES | PF*MS | PF*MS | PF*MS | [13 empty] | 2
2
| 1 | 1 | < 20 | 4 | 4 | 4.69 | 4.4 | 6.1 | 4.382079 | [13 empty] | 1
| 1 | 2 | < 20 | 5 | 4 | 4.56 | 5.2 | 4.4 | 5.336523 | [13 empty] | 17
| 1 | 3 | < 20 | 4 | 5 | 4.48 | 5.6 | 5.5 | 4.154329 | [13 empty] | 16
| 1 | 4 | < 20 | 5 | 5 | 4.85 | 5.1 | 5.7 | 3.809141 | [13 empty] | 4.800457
| 1 | 5 | < 20 | 4 | 5 | 4.37 | 5 | 5.1 | 5.458119 | [13 empty] | 24
| 1 | 6 | < 20 | 4 | 5 | 4.66 | 4.9 | 4.8 | 6.266262
| Mean |  |  | 4.333333 | 4.666667 | 4.601667 | 5.033333 | 5.266667 | 4.901075
| Median |  |  | 4 | 5 | 4.61 | 5.05 | 5.3 | 4.859301
| Std Dev. |  |  | 0.5163978 | 0.5163978 | 0.1691646 | 0.3932768 | 0.6218253 | 0.9362645
| Rel.Std.Dev. |  |  | 11.92% | 11.07% | 3.676% | 7.813% | 11.81% | 19.1%
| PDM3 |  |  | -9.731% | -2.787% | -4.141% | 4.851% | 9.712% | 2.096%
| Z-Score (Absolute) |  | 11.48 | 1.28 | 0.53 | 0.67 | 0.3 | 0.82 | 0
| Analytical results for Hf in OREAS 751 (Indicative Value 4 ppm) | [21 empty] | Indicative
Hf | Round | Replicate | Lab | Lab | Lab | Lab | [16 empty] | 1
| No | No | 2.03 | 2.14 | 2.16 | 2.23 | [16 empty] | ppm
|  |  | PF*OES/MS | PF*OES/MS | PF*OES | PF*OES/MS | [16 empty] | 2
2
| 1 | 1 | 4 | 4 | 3.95 | 4 | [16 empty] | 1
| 1 | 2 | 4 | 4 | 3.97 | 4 | [16 empty] | 4
| 1 | 3 | 4 | 4 | 3.87 | 4 | [16 empty] | 16
| 1 | 4 | 4 | 4 | 4.09 | 3 | [16 empty] | 3.997222
| 1 | 5 | 4 | 4 | 4.2 | 3 | [16 empty] | 10
| 1 | 6 | 4 | 4 | 3.87 | 4
| Mean |  | 4 | 4 | 3.991667 | 3.666667
| Median |  | 4 | 4 | 3.96 | 4
| Std Dev. |  | 0 | 0 | 0.1302945 | 0.5163978
| Rel.Std.Dev. |  | 0% | 0% | 3.264% | 14.08%
| PDM3 |  | 0.06949% | 0.06949% | -0.139% | -8.27%
| Z-Score (Absolute) |  | 0.67 | 0.67 | 0.67 | 53.27
| Analytical results for Ho in OREAS 751 (Certified Value 0.43 ppm) | [21 empty] | Certified
Ho | Round | Replicate | Lab | Lab | Lab | Lab | Lab | Lab | Lab | Lab | Lab | Lab | [10 empty] | 1
| No | No | 2.03 | 2.07 | 2.12 | 2.13 | 2.14 | 2.16 | 2.19 | 2.20 | 2.21 | 2.25 | [10 empty] | ppm
|  |  | PF*OES/MS | PF*MS | PF*MS | PF*OES/MS | PF*OES/MS | PF*OES | PF*MS | PF*MS | PF*MS | PF*MS | [10 empty] | 2
2
| 1 | 1 | 0.43 | 0.4 | 0.3 | 0.5 | 0.43 | 0.47 | 0.32 | 0.38 | 0.5 | 0.528 | [10 empty] | 1
| 1 | 2 | 0.39 | 0.4 | 0.4 | 0.4 | 0.44 | 0.476 | 0.48 | 0.52 | 0.51 | 0.6688 | [10 empty] | #N/A
| 1 | 3 | 0.42 | 0.4 | 0.4 | 0.5 | 0.45 | 0.472 | 0.42 | 0.49 | 0.51 | 0.616 | [10 empty] | 16
| 1 | 4 | 0.42 | 0.4 | 0.4 | 0.6 | 0.45 | 0.442 | 0.4 | 0.56 | 0.51 | 0.6512 | [10 empty] | 0.4329286
| 1 | 5 | 0.45 | 0.4 | 0.3 | 0.5 | 0.46 | 0.453 | 0.41 | 0.4 | 0.49 | 0.6248 | [10 empty] | 25
| 1 | 6 | 0.44 | 0.4 | 0.3 | 0.5 | 0.42 | 0.41 | 0.36 | 0.39 | 0.51 | 0.5984
| Mean |  | 0.425 | 0.4 | 0.35 | 0.5 | 0.4416667 | 0.4538333 | 0.3983333 | 0.4566667 | 0.505 | 0.6145333
| Median |  | 0.425 | 0.4 | 0.35 | 0.5 | 0.445 | 0.4615 | 0.405 | 0.445 | 0.51 | 0.6204
| Std Dev. |  | 0.02073644 | 6.080942e-17 | 0.05477226 | 0.06324555 | 0.0147196 | 0.02507921 | 0.05455884 | 0.07659417 | 0.0083666 | 0.04928524
| Rel.Std.Dev. |  | 4.879% | 1.52e-14% | 15.65% | 12.65% | 3.333% | 5.526% | 13.7% | 16.77% | 1.657% | 8.02%
| PDM3 |  | -1.831% | -7.606% | -19.16% | 15.49% | 2.018% | 4.829% | -7.991% | 5.483% | 16.65% | 41.95%
| Z-Score (Absolute) |  | 0.43 | NA | 1.83 | NA | 0.11 | 0.11 | 0.92 | 0.17 | 1.07 | 3.12
Results from laboratories 7 & 13 were removed due to their 0.1 ppm reading resolution.
| Analytical results for In in OREAS 751 (Indicative Value < 0.2 ppm) | [21 empty] | Indicative
In | Round | Replicate | Lab | Lab | Lab | Lab | Lab | Lab | Lab | Lab | Lab | Lab | [10 empty] | 1
| No | No | 2.03 | 2.07 | 2.12 | 2.13 | 2.14 | 2.16 | 2.19 | 2.20 | 2.21 | 2.22 | [10 empty] | ppm
|  |  | PF*OES/MS | PF*MS | PF*MS | PF*OES/MS | PF*OES/MS | PF*OES | PF*MS | PF*MS | PF*MS | PF*MS | [10 empty] | 2
2
| 1 | 1 | < 0.2 | < 0.2 | < 0.25 | < 0.5 | < 0.2 | < 0.2 | < 0.3 | < 0.3 | < 0.2 | < 0.1 | [10 empty] | 1
| 1 | 2 | < 0.2 | < 0.2 | < 0.25 | < 0.5 | < 0.2 | < 0.2 | < 0.3 | < 0.3 | < 0.2 | < 0.1 | [10 empty] | 1
| 1 | 3 | < 0.2 | < 0.2 | < 0.25 | < 0.5 | < 0.2 | < 0.2 | < 0.3 | < 0.3 | < 0.2 | < 0.1 | [10 empty] | 16
| 1 | 4 | < 0.2 | < 0.2 | < 0.25 | < 0.5 | < 0.2 | < 0.2 | < 0.3 | < 0.3 | < 0.2 | < 0.1 | [10 empty] | < 0.2
| 1 | 5 | < 0.2 | < 0.2 | < 0.25 | < 0.5 | < 0.2 | < 0.2 | < 0.3 | < 0.3 | < 0.2 | < 0.1 | [10 empty] | 7
| 1 | 6 | < 0.2 | < 0.2 | < 0.25 | < 0.5 | < 0.2 | < 0.2 | < 0.3 | < 0.3 | < 0.2 | < 0.1
Mean
Median
Std Dev.
Rel.Std.Dev.
PDM3
| Z-Score (Absolute) |  | NA | NA | NA | NA | NA | NA | NA | NA | NA | NA
| Analytical results for K in OREAS 751 (Certified Value 2.39 wt.%) | [21 empty] | Certified
K | Round | Replicate | Lab | Lab | Lab | Lab | Lab | Lab | Lab | Lab | Lab | Lab | Lab | Lab | Lab | Lab | Lab | Lab | Lab | Lab | Lab |  | 1
| No | No | 2.02 | 2.03 | 2.04 | 2.07 | 2.08 | 2.09 | 2.12 | 2.13 | 2.14 | 2.15 | 2.16 | 2.18 | 2.19 | 2.20 | 2.21 | 2.22 | 2.23 | 2.24 | 2.25 |  | wt.%
|  |  | PF*OES | PF*OES/MS | PF*OES | PF*OES | PF*OES | PF*OES/MS | PF*OES | PF*OES/MS | PF*OES/MS | PF*OES | PF*OES | PF*OES | PF*MS | PF*MS | PF*OES | PF*OES | PF*OES/MS | PF*OES | BF*OES/MS |  | 2
3
| 1 | 1 | 2.47 | 2.4 | 2.3570912 | 2.4 | 2.4 | 2.316 | 2.4 | 2.3 | 2.34 | 2.38 | 2.4 | 2.524 | 2.32 | 2.54 | 2.42 | 2.30537718 | 2.0606 | 2.316289 | 2.374 |  | 1
| 1 | 2 | 2.47 | 2.4 | 2.3711913 | 2.5 | 2.4 | 2.366 | 2.4 | 2.4 | 2.33 | 2.38 | 2.44 | 2.549 | 2.47 | 2.56 | 2.47 | 2.33856398 | 2.0783 | 2.277738 | 2.275 |  | #N/A
| 1 | 3 | 2.49 | 2.3 | 2.3555338 | 2.4 | 2.4 | 2.391 | 2.3 | 2.3 | 2.38 | 2.54 | 2.32 | 2.524 | 2.46 | 2.56 | 2.5 | 2.38481203 | 2.0575 | 2.333289 | 2.324 |  | 16
| 1 | 4 | 2.47 | 2.4 | 2.3753553 | 2.5 | 2.4 | 2.358 | 2.3 | 2.4 | 2.38 | 2.42 | 2.41 | 2.532 | 2.45 | 2.57 | 2.42 | 2.3585723 | 2.0794 | 2.302858 | 2.266 |  | 2.391917
| 1 | 5 | 2.49 | 2.3 | 2.3597999 | 2.5 | 2.5 | 2.316 | 2.4 | 2.4 | 2.33 | 2.43 | 2.34 | 2.499 | 2.45 | 2.58 | 2.43 | 2.35970912 | 1.9526 | 2.338677 | 2.358 |  | 26
| 1 | 6 | 2.45 | 2.3 | 2.3723859 | 2.3 | 2.6 | 2.3 | 2.3 | 2.4 | 2.37 | 2.38 | 2.29 | 2.524 | 2.46 | 2.54 | 2.4 | 2.40704093 | 2.1803 | 2.3022343 | 1.976
| Mean |  | 2.473333 | 2.35 | 2.365226 | 2.433333 | 2.45 | 2.341167 | 2.35 | 2.366667 | 2.355 | 2.421667 | 2.366667 | 2.525333 | 2.435 | 2.558333 | 2.44 | 2.35901259 | 2.068117 | 2.311848 | 2.262167
| Median |  | 2.47 | 2.35 | 2.3654956 | 2.45 | 2.4 | 2.337 | 2.35 | 2.4 | 2.355 | 2.4 | 2.37 | 2.524 | 2.455 | 2.56 | 2.425 | 2.35914071 | 2.06945 | 2.309573 | 2.2995
| Std Dev. |  | 0.01505545 | 0.05477226 | 0.008706411 | 0.08164966 | 0.083666 | 0.03562256 | 0.05477226 | 0.05163978 | 0.02428992 | 0.06210207 | 0.05853774 | 0.01614517 | 0.05683309 | 0.01602082 | 0.03741657 | 0.03540597 | 0.07256642 | 0.02252117 | 0.1466866
| Rel.Std.Dev. |  | 0.6087% | 2.331% | 0.3681% | 3.355% | 3.415% | 1.522% | 2.331% | 2.182% | 1.031% | 2.564% | 2.473% | 0.6393% | 2.334% | 0.6262% | 1.533% | 1.501% | 3.509% | 0.9742% | 6.484%
| PDM3 |  | 3.404% | -1.752% | -1.116% | 1.731% | 2.428% | -2.122% | -1.752% | -1.056% | -1.543% | 1.244% | -1.056% | 5.578% | 1.801% | 6.957% | 2.01% | -1.376% | -13.54% | -3.348% | -5.425%
| Z-Score (Absolute) |  | 1.31 | 0.2 | 0.02 | 0.82 | 1.02 | 0.31 | 0.2 | 0 | 0.14 | 0.67 | 0 | 1.94 | 0.84 | 2.35 | 0.9 | 0.09 | 3.66 | 0.67 | 1.28
Lab 2.25 used Borate Fusion ICP-OES/MS.
| Analytical results for La in OREAS 751 (Certified Value 15.7 ppm) | [21 empty] | Certified
La | Round | Replicate | Lab | Lab | Lab | Lab | Lab | Lab | Lab | Lab | Lab | Lab | Lab | [9 empty] | 1
| No | No | 2.03 | 2.07 | 2.12 | 2.13 | 2.14 | 2.16 | 2.19 | 2.20 | 2.21 | 2.23 | 2.25 | [9 empty] | ppm
|  |  | PF*OES/MS | PF*MS | PF*MS | PF*OES/MS | PF*OES/MS | PF*OES | PF*MS | PF*MS | PF*MS | PF*OES/MS | PF*MS | [9 empty] | 1
2
| 1 | 1 | 15.5 | 13.5 | 13.7 | 15 | 15.7 | 15.7 | 14 | 13.85 | 16.8 | 19 | 18 | [9 empty] | 1
| 1 | 2 | 16 | 14 | 15.1 | 17 | 16.4 | 14.5 | 14.3 | 13.65 | 16.6 | 18 | 18 | [9 empty] | #N/A
| 1 | 3 | 16.4 | 14 | 15.5 | 17 | 15.5 | 15.6 | 14.15 | 13.75 | 16.6 | 18 | 18 | [9 empty] | 16
| 1 | 4 | 15.2 | 14 | 15.4 | 16 | 15.3 | 15.8 | 16.75 | 13.75 | 16.9 | 18 | 19 | [9 empty] | 15.66333
| 1 | 5 | 14.9 | 14 | 14.1 | 16 | 16.5 | 15.4 | 13.55 | 13.65 | 16.5 | 17 | 21 | [9 empty] | 27
| 1 | 6 | 15.7 | 14 | 14.3 | 15 | 16 | 16.7 | 14.15 | 13.25 | 16.7 | 18 | 18
| Mean |  | 15.61667 | 13.91667 | 14.68333 | 16 | 15.9 | 15.61667 | 14.48333 | 13.65 | 16.68333 | 18 | 18.66667
| Median |  | 15.6 | 14 | 14.7 | 16 | 15.85 | 15.65 | 14.15 | 13.7 | 16.65 | 18 | 18
| Std Dev. |  | 0.5419102 | 0.2041241 | 0.7494442 | 0.8944272 | 0.4857983 | 0.7082843 | 1.140029 | 0.2097618 | 0.147196 | 0.6324555 | 1.21106
| Rel.Std.Dev. |  | 3.47% | 1.467% | 5.104% | 5.59% | 3.055% | 4.535% | 7.871% | 1.537% | 0.8823% | 3.514% | 6.488%
| PDM3 |  | -0.2979% | -11.15% | -6.257% | 2.149% | 1.511% | -0.2979% | -7.534% | -12.85% | 6.512% | 14.92% | 19.17%
| Z-Score (Absolute) |  | 0 | 1.07 | 0.59 | 0.24 | 0.18 | 0 | 0.72 | 1.24 | 0.67 | 1.51 | 1.93
| Analytical results for Li in OREAS 751 (Certified Value 0.468 wt.%) | [21 empty] | Certified
Li | Round | Replicate | Lab | Lab | Lab | Lab | Lab | Lab | Lab | Lab | Lab | Lab | Lab | Lab | Lab | Lab | Lab | Lab | Lab | Lab | Lab | Lab | 1
| No | No | 2.01 | 2.02 | 2.03 | 2.04 | 2.05 | 2.07 | 2.08 | 2.09 | 2.12 | 2.13 | 2.14 | 2.15 | 2.16 | 2.18 | 2.19 | 2.20 | 2.21 | 2.22 | 2.23 | 2.24 | wt.%
|  |  | PF*OES | PF*MS | PF*OES/MS | PF*OES | PF*OES | PF*OES | PF*OES | PF*OES/MS | PF*OES | PF*OES/MS | PF*OES/MS | PF*OES | PF*OES | PF*OES | PF*MS | PF*MS | PF*OES | PF*MS | PF*OES/MS | PF*OES | 3
3
| 1 | 1 | 0.46 | 0.4512 | 0.469 | 0.498474 | 0.456 | 0.494 | 0.452 | 0.4629 | 0.47 | 0.461 | 0.475 | 0.456 | 0.484 | 0.469 | 0.429 | 0.448 | 0.487 | 0.4833813 | 0.4135 | 0.4668829 | 1
| 1 | 2 | 0.46 | 0.4529 | 0.47 | 0.4869884 | 0.443 | 0.488 | 0.454 | 0.4749 | 0.462 | 0.451 | 0.462 | 0.461 | 0.492 | 0.474 | 0.459 | 0.451 | 0.505 | 0.4812732 | 0.4254 | 0.4626977 | #N/A
| 1 | 3 | 0.46 | 0.4409 | 0.464 | 0.4854903 | 0.423 | 0.472 | 0.45 | 0.4529 | 0.467 | 0.457 | 0.478 | 0.491 | 0.47 | 0.473 | 0.453 | 0.448 | 0.491 | 0.4911666 | 0.4122 | 0.4591201 | 16
| 1 | 4 | 0.46 | 0.4549 | 0.465 | 0.5020695 | 0.451 | 0.478 | 0.456 | 0.5128 | 0.46 | 0.456 | 0.467 | 0.472 | 0.486 | 0.467 | 0.456 | 0.45 | 0.483 | 0.4879679 | 0.412 | 0.458902 | 0.4675397
| 1 | 5 | 0.47 | 0.4638 | 0.463 | 0.492082 | 0.415 | 0.476 | 0.455 | 0.404 | 0.467 | 0.464 | 0.47 | 0.458 | 0.48 | 0.465 | 0.456 | 0.448 | 0.506 | 0.4901632 | 0.3878 | 0.4707429 | 28
| 1 | 6 | 0.46 | 0.4581 | 0.467 | 0.4886863 | 0.438 | 0.484 | 0.455 | 0.3899 | 0.456 | 0.453 | 0.462 | 0.467 | 0.471 | 0.469 | 0.455 | 0.444 | 0.51 | 0.4996275 | 0.4495 | 0.4599545
| Mean |  | 0.4616667 | 0.4536333 | 0.4663333 | 0.4922984 | 0.4376667 | 0.482 | 0.4536667 | 0.4495667 | 0.4636667 | 0.457 | 0.469 | 0.4675 | 0.4805 | 0.4695 | 0.4513333 | 0.4481667 | 0.497 | 0.4889299 | 0.4167333 | 0.46305
| Median |  | 0.46 | 0.4539 | 0.466 | 0.49038415 | 0.4405 | 0.481 | 0.4545 | 0.4579 | 0.4645 | 0.4565 | 0.4685 | 0.464 | 0.482 | 0.469 | 0.4555 | 0.448 | 0.498 | 0.4890655 | 0.41285 | 0.4613261
| Std Dev. |  | 0.004082483 | 0.007661767 | 0.002804758 | 0.00665211 | 0.01594574 | 0.008197561 | 0.002250926 | 0.04575053 | 0.005240865 | 0.004857983 | 0.00663325 | 0.01294218 | 0.008666026 | 0.003449638 | 0.01111156 | 0.002401388 | 0.01136662 | 0.006500758 | 0.02019561 | 0.004821357
| Rel.Std.Dev. |  | 0.8843% | 1.689% | 0.6014% | 1.351% | 3.643% | 1.701% | 0.4962% | 10.18% | 1.13% | 1.063% | 1.414% | 2.768% | 1.804% | 0.7347% | 2.462% | 0.5358% | 2.287% | 1.33% | 4.846% | 1.041%
| PDM3 |  | -1.256% | -2.974% | -0.258% | 5.296% | -6.389% | 3.093% | -2.967% | -3.844% | -0.8284% | -2.254% | 0.3123% | -0.008481% | 2.772% | 0.4193% | -3.466% | -4.144% | 6.301% | 4.575% | -10.87% | -0.9603%
| Z-Score (Absolute) |  | 0.1 | 0.6 | 0.18 | 1.79 | 1.59 | 1.16 | 0.6 | 0.86 | 0.02 | 0.39 | 0.35 | 0.26 | 1.06 | 0.38 | 0.75 | 0.94 | 2.09 | 1.59 | 2.89 | 0.02
| Analytical results for Li2O in OREAS 751 (Certified Value 1.01 wt.%) | [21 empty] | Certified
Li2O | Round | Replicate | Lab | Lab | Lab | Lab | Lab | Lab | Lab | Lab | Lab | Lab | Lab | Lab | Lab | Lab | Lab | Lab | Lab | Lab | Lab | Lab | 1
| No | No | 1.01 | 1.02 | 1.03 | 1.04 | 1.05 | 1.07 | 1.08 | 1.09 | 1.12 | 1.13 | 1.14 | 1.15 | 1.16 | 1.18 | 1.19 | 1.20 | 1.21 | 1.22 | 1.23 | 1.24 | wt.%
|  |  | PF*OES | PF*MS | PF*OES/MS | PF*OES | PF*OES | PF*OES | PF*OES | PF*OES/MS | PF*OES | PF*OES/MS | PF*OES/MS | PF*OES | PF*OES | PF*OES | PF*MS | PF*MS | PF*OES | PF*MS | PF*OES/MS | PF*OES | 2
3
| 1 | 1 | 0.99 | 0.9713 | 1.0096 | 1.073065 | 0.9816 | 1.0634 | 0.973 | 0.99648 | 1.0118 | 0.9924 | 1.0225 | 0.9816 | 1.0419 | 1.0096 | 0.9235 | 0.9644 | 1.0484 | 1.040574969 | 0.89014 | 1.005058787 | 1
| 1 | 2 | 0.99 | 0.97496 | 1.0118 | 1.04834 | 0.9536 | 1.0505 | 0.9773 | 1.02232 | 0.9945 | 0.9709 | 0.9945 | 0.9924 | 1.0591 | 1.0204 | 0.9881 | 0.9709 | 1.0871 | 1.036036762 | 0.91576 | 0.996049422 | #N/A
| 1 | 3 | 0.99 | 0.94913 | 0.9989 | 1.045115 | 0.9106 | 1.0161 | 0.9687 | 0.97496 | 1.0053 | 0.9838 | 1.029 | 1.057 | 1.0118 | 1.0182 | 0.9752 | 0.9644 | 1.057 | 1.057334377 | 0.88734 | 0.988347899 | 16
| 1 | 4 | 0.99 | 0.97926 | 1.001 | 1.080805 | 0.9709 | 1.029 | 0.9816 | 1.1039 | 0.9902 | 0.9816 | 1.0053 | 1.0161 | 1.0462 | 1.0053 | 0.9816 | 0.9687 | 1.0398 | 1.050448542 | 0.88691 | 0.987878369 | 1.006473
| 1 | 5 | 1.012 | 0.99842 | 0.9967 | 1.059305 | 0.8934 | 1.0247 | 0.9795 | 0.86969 | 1.0053 | 0.9989 | 1.0118 | 0.9859 | 1.0333 | 1.001 | 0.9816 | 0.9644 | 1.0893 | 1.055174232 | 0.83482 | 1.013368178 | 29
| 1 | 6 | 0.99 | 0.98615 | 1.0053 | 1.051995 | 0.9429 | 1.0419 | 0.9795 | 0.83934 | 0.9816 | 0.9752 | 0.9945 | 1.0053 | 1.0139 | 1.0096 | 0.9795 | 0.9558 | 1.0979 | 1.07554804 | 0.96764 | 0.990143955
| Mean |  | 0.9936667 | 0.9765367 | 1.003883 | 1.059771 | 0.9421667 | 1.0376 | 0.9766 | 0.9677817 | 0.9981167 | 0.9838 | 1.0096 | 1.006383 | 1.034367 | 1.010683 | 0.9715833 | 0.9647667 | 1.069917 | 1.052519487 | 0.8971017 | 0.9968078
| Median |  | 0.99 | 0.97711 | 1.00315 | 1.05565 | 0.94825 | 1.03545 | 0.9784 | 0.98572 | 0.9999 | 0.9827 | 1.00855 | 0.99885 | 1.0376 | 1.0096 | 0.98055 | 0.9644 | 1.07205 | 1.052811387 | 0.88874 | 0.9930966885
| Std Dev. |  | 0.008981462 | 0.01649089 | 0.006035037 | 0.01431998 | 0.03431179 | 0.01762476 | 0.004851392 | 0.09848552 | 0.01130476 | 0.01046117 | 0.01429769 | 0.02788171 | 0.01864293 | 0.007429782 | 0.02392166 | 0.005174811 | 0.02445759 | 0.01399418 | 0.0434751 | 0.01037894
| Rel.Std.Dev. |  | 0.9039% | 1.689% | 0.6012% | 1.351% | 3.642% | 1.699% | 0.4968% | 10.18% | 1.133% | 1.063% | 1.416% | 2.77% | 1.802% | 0.7351% | 2.462% | 0.5364% | 2.286% | 1.33% | 4.846% | 1.041%
| PDM3 |  | -1.272% | -2.974% | -0.2573% | 5.296% | -6.389% | 3.093% | -2.968% | -3.844% | -0.8302% | -2.253% | 0.3107% | -0.00887% | 2.771% | 0.4184% | -3.466% | -4.144% | 6.304% | 4.575% | -10.87% | -0.9603%
| Z-Score (Absolute) |  | 0.1 | 0.6 | 0.18 | 1.79 | 1.59 | 1.16 | 0.6 | 0.86 | 0.02 | 0.39 | 0.35 | 0.26 | 1.06 | 0.38 | 0.75 | 0.94 | 2.09 | 1.59 | 2.89 | 0.02
| Analytical results for Lu in OREAS 751 (Certified Value 0.16 ppm) | [21 empty] | Certified
Lu | Round | Replicate | Lab | Lab | Lab | Lab | Lab | Lab | Lab | Lab | Lab | Lab | [10 empty] | 1
| No | No | 2.03 | 2.07 | 2.12 | 2.13 | 2.14 | 2.16 | 2.19 | 2.20 | 2.21 | 2.25 | [10 empty] | ppm
|  |  | PF*OES/MS | PF*MS | PF*MS | PF*OES/MS | PF*OES/MS | PF*OES | PF*MS | PF*MS | PF*MS | PF*MS | [10 empty] | 2
2
| 1 | 1 | 0.15 | < 0.2 | < 0.25 | < 0.2 | 0.18 | 0.163 | 0.09 | 0.14 | 0.18 | 0.22 | [10 empty] | 1
| 1 | 2 | 0.14 | < 0.2 | < 0.25 | < 0.2 | 0.16 | 0.156 | 0.1 | 0.24 | 0.21 | 0.29 | [10 empty] | #N/A
| 1 | 3 | 0.14 | < 0.2 | < 0.25 | 0.2 | 0.15 | 0.156 | 0.2 | 0.17 | 0.19 | 0.28 | [10 empty] | 16
| 1 | 4 | 0.15 | < 0.2 | < 0.25 | < 0.2 | 0.16 | 0.153 | 0.12 | 0.15 | 0.19 | 0.3 | [10 empty] | 0.1617143
| 1 | 5 | 0.15 | < 0.2 | < 0.25 | < 0.2 | 0.18 | 0.167 | 0.09 | 0.13 | 0.19 | 0.26 | [10 empty] | 30
| 1 | 6 | 0.14 | < 0.2 | < 0.25 | < 0.2 | 0.14 | 0.159 | 0.18 | 0.15 | 0.17 | 0.29
| Mean |  | 0.145 |  |  | 0.2 | 0.1616667 | 0.159 | 0.13 | 0.1633333 | 0.1883333 | 0.2733333
| Median |  | 0.145 |  |  | 0.2 | 0.16 | 0.1575 | 0.11 | 0.15 | 0.19 | 0.285
| Std Dev. |  | 0.005477226 |  |  |  | 0.01602082 | 0.005176872 | 0.04816638 | 0.03983298 | 0.0132916 | 0.0294392
| Rel.Std.Dev. |  | 3.777% |  |  |  | 9.91% | 3.256% | 37.05% | 24.39% | 7.057% | 10.77%
| PDM3 |  | -10.34% |  |  | 23.67% | -0.02945% | -1.678% | -19.61% | 1.001% | 16.46% | 69.02%
| Z-Score (Absolute) |  | 0.19 | 1.43 | 0.74 | 0.97 | 0.27 | 0.19 | 0.61 | 0.31 | 1 | 3.34
| Analytical results for Mg in OREAS 751 (Certified Value 0.293 wt.%) | [21 empty] | Certified
Mg | Round | Replicate | Lab | Lab | Lab | Lab | Lab | Lab | Lab | Lab | Lab | Lab | Lab | Lab | Lab | Lab | Lab | Lab | Lab | Lab |  |  | 1
| No | No | 2.01 | 2.02 | 2.03 | 2.04 | 2.07 | 2.08 | 2.09 | 2.12 | 2.13 | 2.14 | 2.15 | 2.16 | 2.18 | 2.21 | 2.22 | 2.23 | 2.24 | 2.25 |  |  | wt.%
|  |  | PF*OES | PF*OES | PF*OES/MS | PF*OES | PF*OES | PF*OES | PF*OES/MS | PF*OES | PF*OES/MS | PF*OES/MS | PF*OES | PF*OES | PF*OES | PF*OES | PF*OES | PF*OES/MS | PF*OES | BF*OES/MS |  |  | 3
3
| 1 | 1 | 0.28 | 0.3 | 0.31 | 0.2943 | 0.29 | 0.3 | 0.458 | 0.29 | 0.3 | 0.29 | 0.28 | 0.294 | 0.283 | 0.29 | 0.3003748 | 0.3795 | 0.2537819 | 0.289 |  |  | 1
| 1 | 2 | 0.3 | 0.29 | 0.31 | 0.2937 | 0.31 | 0.29 | 0.501 | 0.28 | 0.315 | 0.3 | 0.29 | 0.303 | 0.277 | 0.29 | 0.2965439 | 0.3243 | 0.2428706 | 0.277 |  |  | #N/A
| 1 | 3 | 0.29 | 0.29 | 0.3 | 0.2937 | 0.3 | 0.3 | 0.458 | 0.29 | 0.3 | 0.28 | 0.29 | 0.289 | 0.283 | 0.28 | 0.30218931 | 0.2748 | 0.2443977 | 0.289 |  |  | 16
| 1 | 4 | 0.29 | 0.29 | 0.31 | 0.2979 | 0.29 | 0.3 | 0.446 | 0.29 | 0.305 | 0.3 | 0.29 | 0.296 | 0.277 | 0.28 | 0.30373765 | 0.2393 | 0.2499242 | 0.277 |  |  | 0.292972
| 1 | 5 | 0.29 | 0.29 | 0.31 | 0.2943 | 0.28 | 0.31 | 0.543 | 0.28 | 0.31 | 0.29 | 0.27 | 0.296 | 0.283 | 0.3 | 0.29677594 | 0.2174 | 0.2534033 | 0.296 |  |  | 31
| 1 | 6 | 0.3 | 0.29 | 0.31 | 0.2985 | 0.3 | 0.3 | 0.507 | 0.29 | 0.305 | 0.3 | 0.28 | 0.29 | 0.277 | 0.29 | 0.30222233 | 0.2611 | 0.246084 | 0.036
| Mean |  | 0.2916667 | 0.2916667 | 0.3083333 | 0.2954 | 0.295 | 0.3 | 0.4855 | 0.2866667 | 0.3058333 | 0.2933333 | 0.2833333 | 0.2946667 | 0.28 | 0.2883333 | 0.3003073 | 0.2827333 | 0.2484103 | 0.244
| Median |  | 0.29 | 0.29 | 0.31 | 0.2943 | 0.295 | 0.3 | 0.4795 | 0.29 | 0.305 | 0.295 | 0.285 | 0.295 | 0.28 | 0.29 | 0.301282055 | 0.26795 | 0.2480041 | 0.283
| Std Dev. |  | 0.007527727 | 0.004082483 | 0.004082483 | 0.002193627 | 0.01048809 | 0.006324555 | 0.03763376 | 0.005163978 | 0.005845226 | 0.008164966 | 0.008164966 | 0.005046451 | 0.003286335 | 0.007527727 | 0.003020425 | 0.05962787 | 0.004653557 | 0.1021724
| Rel.Std.Dev. |  | 2.581% | 1.4% | 1.324% | 0.7426% | 3.555% | 2.108% | 7.752% | 1.801% | 1.911% | 2.784% | 2.882% | 1.713% | 1.174% | 2.611% | 1.006% | 21.09% | 1.873% | 41.87%
| PDM3 |  | -0.4455% | -0.4455% | 5.243% | 0.8288% | 0.6922% | 2.399% | 65.72% | -2.152% | 4.39% | 0.1233% | -3.29% | 0.5785% | -4.428% | -1.583% | 2.504% | -3.495% | -15.21% | -16.72%
| Z-Score (Absolute) |  | 0.07 | 0.07 | 1.39 | 0.26 | 0.22 | 0.66 | 17 | 0.51 | 1.17 | 0.07 | 0.81 | 0.19 | 1.06 | 0.37 | 0.69 | 0.86 | 3.88 | 4.25
Lab 2.25 used Borate Fusion ICP-OES/MS.
| Analytical results for Mn in OREAS 751 (Certified Value 0.066 wt.%) | [21 empty] | Certified
Mn | Round | Replicate | Lab | Lab | Lab | Lab | Lab | Lab | Lab | Lab | Lab | Lab | Lab | Lab | Lab | Lab | Lab | Lab | Lab | Lab | Lab |  | 1
| No | No | 2.02 | 2.03 | 2.04 | 2.07 | 2.08 | 2.09 | 2.12 | 2.13 | 2.14 | 2.15 | 2.16 | 2.18 | 2.19 | 2.20 | 2.21 | 2.22 | 2.23 | 2.24 | 2.25 |  | wt.%
|  |  | PF*OES | PF*OES/MS | PF*OES | PF*OES | PF*OES | PF*OES/MS | PF*OES | PF*OES/MS | PF*OES/MS | PF*OES | PF*OES | PF*OES | PF*MS | PF*MS | PF*OES | PF*OES | PF*OES/MS | PF*OES | BF*OES/MS |  | 3
3
| 1 | 1 | < 0.2 | 0.067 | 0.0676697 | 0.061 | 0.0669 | < 0.08 | 0.065 | 0.06 | 0.0677 | 0.06 | 0.07 | 0.07 | 0.065 | 0.064 | 0.07 | 0.06869614 | 0.0665 | 0.05744961 | 0.062 |  | 1
| 1 | 2 | < 0.2 | 0.067 | 0.0680353 | 0.062 | 0.0645 | < 0.08 | 0.0645 | 0.065 | 0.0686 | 0.06 | 0.0699 | 0.07 | 0.068 | 0.065 | 0.07 | 0.06992744 | 0.0632 | 0.0566696 | 0.062 |  | #N/A
| 1 | 3 | < 0.2 | 0.068 | 0.0681158 | 0.063 | 0.0672 | < 0.08 | 0.0635 | 0.06 | 0.0677 | 0.06 | 0.067 | 0.07 | 0.069 | 0.065 | 0.07 | 0.07145222 | 0.068 | 0.05753504 | 0.062 |  | 16
| 1 | 4 | < 0.2 | 0.067 | 0.0683474 | 0.062 | 0.0674 | < 0.08 | 0.063 | 0.065 | 0.0673 | 0.06 | 0.0745 | 0.062 | 0.069 | 0.066 | 0.07 | 0.07007653 | 0.0634 | 0.05756516 | 0.062 |  | 0.06640318
| 1 | 5 | < 0.2 | 0.067 | 0.067813 | 0.063 | 0.0682 | < 0.08 | 0.065 | 0.065 | 0.0663 | 0.06 | 0.0694 | 0.07 | 0.067 | 0.065 | 0.07 | 0.07109867 | 0.062 | 0.05849947 | 0.062 |  | 32
| 1 | 6 | < 0.2 | 0.068 | 0.0669084 | 0.063 | 0.0668 | < 0.08 | 0.064 | 0.06 | 0.0674 | 0.06 | 0.0685 | 0.07 | 0.07 | 0.064 | 0.07 | 0.06988431 | 0.0654 | 0.05685607 | 0.077
| Mean |  |  | 0.06733333 | 0.06781493 | 0.06233333 | 0.06683333 |  | 0.06416667 | 0.0625 | 0.0675 | 0.06 | 0.06988333 | 0.06866667 | 0.068 | 0.06483333 | 0.07 | 0.07018922 | 0.06475 | 0.05742916 | 0.0645
| Median |  |  | 0.067 | 0.06792415 | 0.0625 | 0.06705 |  | 0.06425 | 0.0625 | 0.06755 | 0.06 | 0.06965 | 0.07 | 0.0685 | 0.065 | 0.07 | 0.070001985 | 0.0644 | 0.05749232 | 0.062
| Std Dev. |  |  | 0.0005163978 | 0.0005030909 | 0.0008164966 | 0.001246863 |  | 0.0008164966 | 0.002738613 | 0.0007456541 | 0 | 0.002521441 | 0.003265986 | 0.001788854 | 0.0007527727 | 0 | 0.00098242 | 0.002273104 | 0.0006451439 | 0.006123724
| Rel.Std.Dev. |  |  | 0.7669% | 0.7419% | 1.31% | 1.866% |  | 1.272% | 4.382% | 1.105% | 0% | 3.608% | 4.756% | 2.631% | 1.161% | 0% | 1.4% | 3.511% | 1.123% | 9.494%
| PDM3 |  |  | 1.401% | 2.126% | -6.129% | 0.6478% |  | -3.368% | -5.878% | 1.652% | -9.643% | 5.241% | 3.409% | 2.405% | -2.364% | 5.417% | 5.702% | -2.49% | -13.51% | -2.866%
| Z-Score (Absolute) |  | 8.3 | 0.06 | 0.18 | 1.2 | 0.06 | 7.16 | 0.74 | 1.16 | 0.11 | NA | 0.71 | 0.33 | 0.23 | 0.57 | 0.74 | 0.78 | 0.59 | 2.44 | 0.64
Lab 2.25 used Borate Fusion ICP-OES/MS. Results from laboratory 15 were removed due to their 0.01 wt.% reading resolution.
| Analytical results for Mo in OREAS 751 (Certified Value 3.48 ppm) | [21 empty] | Certified
Mo | Round | Replicate | Lab | Lab | Lab | Lab | Lab | Lab | Lab | Lab | Lab | Lab | Lab | [9 empty] | 1
| No | No | 2.03 | 2.07 | 2.12 | 2.13 | 2.14 | 2.16 | 2.19 | 2.20 | 2.21 | 2.22 | 2.23 | [9 empty] | ppm
|  |  | PF*OES/MS | PF*MS | PF*MS | PF*OES/MS | PF*OES/MS | PF*OES | PF*MS | PF*MS | PF*MS | PF*MS | PF*OES/MS | [9 empty] | 2
2
| 1 | 1 | 3 | 5 | 3.9 | < 5 | 3 | 3.5 | 3 | 4 | 4 | 3.054479 | < 5 | [9 empty] | 1
| 1 | 2 | 3 | < 5 | 4.1 | < 5 | 3 | 3.3 | 4 | 3 | 4 | 3.572641 | < 5 | [9 empty] | #N/A
| 1 | 3 | 3 | < 5 | 3.8 | < 5 | 3 | 3.2 | 4 | 3 | 4 | 3.276692 | 8 | [9 empty] | 16
| 1 | 4 | 3 | < 5 | 5.3 | < 5 | 3 | 3.4 | 3 | 3 | 4 | 3.309807 | < 5 | [9 empty] | 3.476977
| 1 | 5 | 3 | 5 | 4 | < 5 | 3 | 3.6 | 3 | 4 | 4 | 3.636004 | < 5 | [9 empty] | 33
| 1 | 6 | 3 | < 5 | 5 | < 5 | 4 | 3.2 | 3 | 3 | 4 | 3.885296 | 7
| Mean |  | 3 | 5 | 4.35 |  | 3.166667 | 3.366667 | 3.333333 | 3.333333 | 4 | 3.45582 | 7.5
| Median |  | 3 | 5 | 4.05 |  | 3 | 3.35 | 3 | 3 | 4 | 3.441224 | 7.5
| Std Dev. |  | 0 | 0 | 0.6348228 |  | 0.4082483 | 0.1632993 | 0.5163978 | 0.5163978 | 0 | 0.2983436 | 0.7071068
| Rel.Std.Dev. |  | 0% | 0% | 14.59% |  | 12.89% | 4.85% | 15.49% | 15.49% | 0% | 8.633% | 9.428%
| PDM3 |  | -13.72% | 43.8% | 25.11% |  | -8.925% | -3.173% | -4.131% | -4.131% | 15.04% | -0.6085% | 115.7%
| Z-Score (Absolute) |  | 1.35 | 0 | 4.11 | 3.37 | 0.67 | 0.13 | 0 | 0 | 2.7 | 0.5 | 3.37
| Analytical results for Na in OREAS 751 (Indicative Value 2.13 wt.%) | [21 empty] | Indicative
Na | Round | Replicate | Lab | Lab | [18 empty] | 1
| No | No | 2.09 | 2.25 | [18 empty] | wt.%
|  |  | PF*OES/MS | BF*OES/MS | [18 empty] | 2
2
| 1 | 1 | 1.86291 | 2.411 | [18 empty] | 1
| 1 | 2 | 1.77626 | 2.389 | [18 empty] | 2
| 1 | 3 | 1.84125 | 2.433 | [18 empty] | 16
| 1 | 4 | 1.80875 | 2.374 | [18 empty] | 2.13473
| 1 | 5 | 1.85208 | 2.47 | [18 empty] | 8
| 1 | 6 | 1.78709 | 2.611
| Mean |  | 1.82139 | 2.448
| Median |  | 1.825 | 2.422
| Std Dev. |  | 0.03586972 | 0.08672255
| Rel.Std.Dev. |  | 1.969% | 3.543%
| PDM3 |  | -14.68% | 14.67%
| Z-Score (Absolute) |  | 0.67 | 0.67
Lab 2.25 used Borate Fusion ICP-OES/MS.
| Analytical results for Nb in OREAS 751 (Certified Value 40.9 ppm) | [21 empty] | Certified
Nb | Round | Replicate | Lab | Lab | Lab | Lab | Lab | Lab | Lab | Lab | Lab | Lab | Lab | Lab | Lab | [7 empty] | 1
| No | No | 2.02 | 2.03 | 2.04 | 2.07 | 2.12 | 2.13 | 2.14 | 2.16 | 2.19 | 2.20 | 2.21 | 2.22 | 2.23 | [7 empty] | ppm
|  |  | PF*MS | PF*OES/MS | PF*OES | PF*MS | PF*MS | PF*OES/MS | PF*OES/MS | PF*OES | PF*MS | PF*MS | PF*MS | PF*MS | PF*OES/MS | [7 empty] | 1
2
| 1 | 1 | 36 | 39 | 228.6 | 35 | 45 | 45 | 40 | 43.6 | 40 | 40.1 | 46 | 34.35895 | 39 | [7 empty] | 1
| 1 | 2 | 37 | 39 | 226.42 | 30 | 50 | 45 | 38 | 42.7 | 41.7 | 40.6 | 46 | 34.76094 | 40 | [7 empty] | #N/A
| 1 | 3 | 37 | 40 | 233.93 | 40 | 50 | 40 | 39 | 42.6 | 40.4 | 40.6 | 48 | 40.74296 | 40 | [7 empty] | 16
| 1 | 4 | 38 | 39 | 227.92 | 35 | 45 | 40 | 41 | 42.6 | 43.1 | 41.5 | 49 | 33.00174 | 40 | [7 empty] | 40.92576
| 1 | 5 | 36 | 39 | 223.09 | 40 | 45 | 50 | 41 | 42.7 | 40.2 | 40.2 | 46 | 44.19857 | 40 | [7 empty] | 34
| 1 | 6 | 37 | 39 | 232.75 | 35 | 45 | 45 | 40 | 43 | 41.3 | 41.2 | 46 | 39.29158 | 37
| Mean |  | 36.83333 | 39.16667 | 228.785 | 35.83333 | 46.66667 | 44.16667 | 39.83333 | 42.86667 | 41.11667 | 40.7 | 46.83333 | 37.72579 | 39.33333
| Median |  | 37 | 39 | 228.26 | 35 | 45 | 45 | 40 | 42.7 | 40.85 | 40.6 | 46 | 37.02626 | 40
| Std Dev. |  | 0.7527727 | 0.4082483 | 4.024946 | 3.763863 | 2.581989 | 3.763863 | 1.169045 | 0.388158 | 1.175443 | 0.551362 | 1.32916 | 4.379371 | 1.21106
| Rel.Std.Dev. |  | 2.044% | 1.042% | 1.759% | 10.5% | 5.533% | 8.522% | 2.935% | 0.9055% | 2.859% | 1.355% | 2.838% | 11.61% | 3.079%
| PDM3 |  | -10% | -4.298% | 459% | -12.44% | 14.03% | 7.919% | -2.669% | 4.743% | 0.4665% | -0.5516% | 14.43% | -7.819% | -3.891%
| Z-Score (Absolute) |  | 0.88 | 0.35 | 42.64 | 1.1 | 1.35 | 0.79 | 0.2 | 0.49 | 0.09 | 0 | 1.39 | 0.67 | 0.31
| Analytical results for Nd in OREAS 751 (Certified Value 14.1 ppm) | [21 empty] | Certified
Nd | Round | Replicate | Lab | Lab | Lab | Lab | Lab | Lab | Lab | Lab | Lab | Lab | [10 empty] | 1
| No | No | 2.03 | 2.07 | 2.12 | 2.13 | 2.14 | 2.16 | 2.19 | 2.20 | 2.21 | 2.25 | [10 empty] | ppm
|  |  | PF*OES/MS | PF*MS | PF*MS | PF*OES/MS | PF*OES/MS | PF*OES | PF*MS | PF*MS | PF*MS | PF*MS | [10 empty] | 1
2
| 1 | 1 | 14.3 | 14.5 | 10 | 14 | 14.5 | 14 | 12.05 | 13.15 | 15.6 | 18 | [10 empty] | 1
| 1 | 2 | 14.2 | 14.5 | 10 | 14 | 14.8 | 12.9 | 14.75 | 13.7 | 14.9 | 18.7 | [10 empty] | #N/A
| 1 | 3 | 14.4 | 14.5 | 10 | 15 | 14.3 | 14.1 | 12.6 | 13.2 | 15.4 | 18 | [10 empty] | 16
| 1 | 4 | 13.8 | 14.5 | 10 | 14 | 14.2 | 14.2 | 14.7 | 13.5 | 14.3 | 18.7 | [10 empty] | 14.14357
| 1 | 5 | 13.6 | 14.5 | 10 | 16 | 15.3 | 13.9 | 14.15 | 12.75 | 14.6 | 19.7 | [10 empty] | 35
| 1 | 6 | 14.2 | 14.5 | 10 | 15 | 14.5 | 14.7 | 13.85 | 11.95 | 14.7 | 17.1
| Mean |  | 14.08333 | 14.5 | 10 | 14.66667 | 14.6 | 13.96667 | 13.68333 | 13.04167 | 14.91667 | 18.36667
| Median |  | 14.2 | 14.5 | 10 | 14.5 | 14.5 | 14.05 | 14 | 13.175 | 14.8 | 18.35
| Std Dev. |  | 0.3125167 | 0 | 0 | 0.8164966 | 0.4 | 0.5921711 | 1.118779 | 0.625633 | 0.4956477 | 0.8801515
| Rel.Std.Dev. |  | 2.219% | 0% | 0% | 5.567% | 2.74% | 4.24% | 8.176% | 4.797% | 3.323% | 4.792%
| PDM3 |  | -0.4259% | 2.52% | -29.3% | 3.698% | 3.227% | -1.251% | -3.254% | -7.791% | 5.466% | 29.86%
| Z-Score (Absolute) |  | 0 | 0.54 | 5.33 | NA | 0.67 | 0.15 | 0.52 | 1.36 | 1.09 | 5.59
Results from laboratory 13 were removed due to their 1 ppm reading resolution.
| Analytical results for Ni in OREAS 751 (Indicative Value 18.2 ppm) | [21 empty] | Indicative
Ni | Round | Replicate | Lab | Lab | Lab | Lab | Lab | Lab | Lab | Lab | Lab | Lab | Lab | Lab | Lab | [7 empty] | 1
| No | No | 2.03 | 2.04 | 2.08 | 2.12 | 2.13 | 2.14 | 2.15 | 2.16 | 2.18 | 2.19 | 2.20 | 2.21 | 2.22 | [7 empty] | ppm
|  |  | PF*OES/MS | PF*OES | PF*OES | PF*OES | PF*OES/MS | PF*OES/MS | PF*OES | PF*OES | PF*OES | PF*MS | PF*MS | PF*MS | PF*OES | [7 empty] | 1
1
| 1 | 1 | 18 | 17.16 | < 50 |  | < 100 | 13 | 430 | 26 | < 50 | 10 | 20 | 24 | < 20 | [7 empty] | 1
| 1 | 2 | 21 | 16.12 | < 50 |  | < 100 | 13 | < 50 | 23.4 | < 50 | 20 | 10 | 24 | < 20 | [7 empty] | 3
| 1 | 3 | 18 | 14.25 | < 50 |  | < 100 | 13 | < 50 | 23.8 | < 50 | 20 | 10 | 24 | < 20 | [7 empty] | 16
| 1 | 4 | 17 | 15.26 | < 50 |  | < 100 | 15 | < 50 | 29.1 | < 50 | 20 | 20 | 22 | < 20 | [7 empty] | 18.24929
| 1 | 5 | 16 | 16 | < 50 |  | < 100 | 16 | < 50 | 22.4 | < 50 | 20 | 20 | 23 | < 20 | [7 empty] | 9
| 1 | 6 | 16 | 14.98 | < 50 |  | < 100 | 13 | < 50 | 21.6 | 140 | 20 | 10 | 23 | < 20
| Mean |  | 17.66667 | 15.62833 |  |  |  | 13.83333 | 430 | 24.38333 | 140 | 18.33333 | 15 | 23.33333
| Median |  | 17.5 | 15.63 |  |  |  | 13 | 430 | 23.6 | 140 | 20 | 15 | 23.5
| Std Dev. |  | 1.861899 | 1.018006 |  |  |  | 1.32916 |  | 2.751303 |  | 4.082483 | 5.477226 | 0.8164966
| Rel.Std.Dev. |  | 10.54% | 6.514% |  |  |  | 9.608% |  | 11.28% |  | 22.27% | 36.51% | 3.499%
| PDM3 |  | -3.193% | -14.36% |  |  |  | -24.2% | 2256% | 33.61% | 667.2% | 0.4606% | -17.81% | 27.86%
| Z-Score (Absolute) |  | 0.39 | 0.64 | 0.51 | NA | 3.56 | 0.86 | 8.76 | 0.43 | 2.85 | 0.31 | 0.71 | 0.31 | 1.32
| Analytical results for P in OREAS 751 (Certified Value 0.117 wt.%) | [21 empty] | Certified
P | Round | Replicate | Lab | Lab | Lab | Lab | Lab | Lab | Lab | Lab | Lab | Lab | Lab | [9 empty] | 1
| No | No | 2.02 | 2.03 | 2.04 | 2.07 | 2.09 | 2.12 | 2.13 | 2.14 | 2.16 | 2.21 | 2.25 | [9 empty] | wt.%
|  |  | PF*OES | PF*OES/MS | PF*OES | PF*OES | PF*OES/MS | PF*OES | PF*OES/MS | PF*OES/MS | PF*OES | PF*OES | BF*OES/MS | [9 empty] | 3
3
| 1 | 1 | 0.12 | 0.12 | 0.128066 | 0.15 | 0.148 | 0.122 | 0.13 | 0.13 | 0.12 | 0.12 | 0.118 | [9 empty] | 1
| 1 | 2 | 0.12 | 0.12 | 0.1268825 | 0.15 | 0.157 | 0.111 | 0.1 | 0.11 | 0.117 | 0.11 | 0.113 | [9 empty] | #N/A
| 1 | 3 | 0.12 | 0.11 | 0.1279137 | 0.17 | 0.157 | 0.12 | 0.12 | 0.11 | 0.118 | 0.12 | 0.118 | [9 empty] | 16
| 1 | 4 | 0.12 | 0.12 | 0.1284862 | 0.16 | 0.153 | 0.107 | 0.12 | 0.11 | 0.12 | 0.13 | 0.113 | [9 empty] | 0.1171179
| 1 | 5 | 0.12 | 0.11 | 0.1288043 | 0.16 | 0.153 | 0.114 | 0.12 | 0.1 | 0.118 | 0.12 | 0.122 | [9 empty] | 36
| 1 | 6 | 0.12 | 0.12 | 0.1303151 | 0.15 | 0.175 | 0.108 | 0.12 | 0.11 | 0.121 | 0.11 | 0.131
| Mean |  | 0.12 | 0.1166667 | 0.1284113 | 0.1566667 | 0.1571667 | 0.1136667 | 0.1183333 | 0.1116667 | 0.119 | 0.1183333 | 0.1191667
| Median |  | 0.12 | 0.12 | 0.1282761 | 0.155 | 0.155 | 0.1125 | 0.12 | 0.11 | 0.119 | 0.12 | 0.118
| Std Dev. |  | 0 | 0.005163978 | 0.001139173 | 0.008164966 | 0.009347014 | 0.006218253 | 0.009831921 | 0.009831921 | 0.001549193 | 0.007527727 | 0.006735478
| Rel.Std.Dev. |  | 0% | 4.426% | 0.8871% | 5.212% | 5.947% | 5.471% | 8.309% | 8.805% | 1.302% | 6.361% | 5.652%
| PDM3 |  | 2.461% | -0.3852% | 9.643% | 33.77% | 34.2% | -2.947% | 1.038% | -4.654% | 1.607% | 1.038% | 1.749%
| Z-Score (Absolute) |  | 0.29 | 0.67 | 2.72 | 10.89 | 11.01 | 1.54 | 0.19 | 2.12 | 0 | 0.19 | 0.08
Lab 2.25 used Borate Fusion ICP-OES/MS.
| Analytical results for Pb in OREAS 751 (Certified Value 22.3 ppm) | [21 empty] | Certified
Pb | Round | Replicate | Lab | Lab | Lab | Lab | Lab | Lab | Lab | Lab | Lab | Lab | Lab | Lab | Lab | Lab | [6 empty] | 1
| No | No | 2.03 | 2.04 | 2.07 | 2.08 | 2.12 | 2.13 | 2.14 | 2.15 | 2.16 | 2.18 | 2.19 | 2.20 | 2.22 | 2.25 | [6 empty] | ppm
|  |  | PF*OES/MS | PF*OES | PF*MS | PF*OES | PF*OES | PF*OES/MS | PF*OES/MS | PF*OES | PF*OES | PF*OES | PF*MS | PF*MS | PF*MS | PF*MS | [6 empty] | 1
1
| 1 | 1 | 22 | 27.42 | 20 | < 50 | < 20 | < 100 | 19 | < 30 | 20.6 | 100 | 18.1 | 16.6 | < 20 | 21.2 | [6 empty] | 1
| 1 | 2 | 21 | 30.81 | 20 | < 50 | < 20 | < 100 | 20 | < 30 | 19.8 | < 100 | 18 | 16.8 | 20.92727 | 25.6 | [6 empty] | #N/A
| 1 | 3 | 20 | 31.97 | 20 | < 50 | < 20 | < 100 | 19 | < 30 | 20.4 | < 100 | 17.4 | 17.5 | 20.53509 | 25.6 | [6 empty] | 16
| 1 | 4 | 21 | 32.95 | 20 | < 50 | < 20 | < 100 | 18 | 30 | 20.1 | < 100 | 17.8 | 16.5 | 20.82865 | 24.9 | [6 empty] | 22.33255
| 1 | 5 | 22 | 32.81 | 20 | < 50 | < 20 | < 100 | 19 | < 30 | 19.9 | < 100 | 17.5 | 15.8 | 21.38168 | 24.8 | [6 empty] | 37
| 1 | 6 | 21 | 30.12 | 20 | < 50 | < 20 | < 100 | 18 | < 30 | 19.9 | 100 | 17 | 16.3 | 20.15856 | 23.5
| Mean |  | 21.16667 | 31.01333 | 20 |  |  |  | 18.83333 | 30 | 20.11667 | 100 | 17.63333 | 16.58333 | 20.76625 | 24.26667
| Median |  | 21 | 31.39 | 20 |  |  |  | 19 | 30 | 20 | 100 | 17.65 | 16.55 | 20.82865 | 24.85
| Std Dev. |  | 0.7527727 | 2.080641 | 0 |  |  |  | 0.7527727 |  | 0.3188521 | 0 | 0.4131182 | 0.5636193 | 0.4558809 | 1.687207
| Rel.Std.Dev. |  | 3.556% | 6.709% | 0% |  |  |  | 3.997% |  | 1.585% | 0% | 2.343% | 3.399% | 2.195% | 6.953%
| PDM3 |  | -5.221% | 38.87% | -10.44% |  |  |  | -15.67% | 34.33% | -9.922% | 347.8% | -21.04% | -25.74% | -7.014% | 8.661%
| Z-Score (Absolute) |  | 0.2 | 2.08 | NA | 0.93 | 1.93 | 5.7 | 0.24 | 0.5 | 0 | 8.88 | 0.47 | 0.67 | 0.22 | 0.79
Results from laboratory 7 were removed due to their 10 ppm reading resolution.
| Analytical results for Pr in OREAS 751 (Certified Value 3.78 ppm) | [21 empty] | Certified
Pr | Round | Replicate | Lab | Lab | Lab | Lab | Lab | Lab | Lab | Lab | Lab | Lab | [10 empty] | 1
| No | No | 2.03 | 2.07 | 2.12 | 2.13 | 2.14 | 2.16 | 2.19 | 2.20 | 2.21 | 2.25 | [10 empty] | ppm
|  |  | PF*OES/MS | PF*MS | PF*MS | PF*OES/MS | PF*OES/MS | PF*OES | PF*MS | PF*MS | PF*MS | PF*MS | [10 empty] | 2
3
| 1 | 1 | 3.98 | 3.8 | < 10 | 3.5 | 3.75 | 3.74 | 3.22 | 3.34 | 3.82 | 4.51 | [10 empty] | 1
| 1 | 2 | 4.1 | 3.8 | < 10 | 4 | 3.94 | 3.39 | 3.55 | 3.61 | 3.9 | 4.66 | [10 empty] | #N/A
| 1 | 3 | 4.2 | 4 | < 10 | 4 | 3.71 | 3.7 | 3.39 | 3.4 | 3.91 | 4.38 | [10 empty] | 16
| 1 | 4 | 3.96 | 3.8 | < 10 | 3.5 | 3.7 | 3.74 | 3.59 | 3.53 | 3.74 | 4.75 | [10 empty] | 3.777857
| 1 | 5 | 3.86 | 3.8 | < 10 | 4 | 3.7 | 3.71 | 3.12 | 3.34 | 3.69 | 5.16 | [10 empty] | 38
| 1 | 6 | 4.04 | 4 | < 10 | 3.5 | 3.91 | 3.96 | 3.52 | 3.34 | 3.88 | 4.27
| Mean |  | 4.023333 | 3.866667 |  | 3.75 | 3.785 | 3.706667 | 3.398333 | 3.426667 | 3.823333 | 4.621667
| Median |  | 4.01 | 3.8 |  | 3.75 | 3.73 | 3.725 | 3.455 | 3.37 | 3.85 | 4.585
| Std Dev. |  | 0.1182652 | 0.1032796 |  | 0.2738613 | 0.1104083 | 0.1826107 | 0.1917724 | 0.1162182 | 0.09092121 | 0.316949
| Rel.Std.Dev. |  | 2.939% | 2.671% |  | 7.303% | 2.917% | 4.927% | 5.643% | 3.392% | 2.378% | 6.858%
| PDM3 |  | 6.498% | 2.351% |  | -0.7374% | 0.1891% | -1.884% | -10.05% | -9.296% | 1.204% | 22.34%
| Z-Score (Absolute) |  | 0.93 | 0.27 | 5.09 | 0.23 | 0.08 | 0.42 | 1.73 | 1.61 | 0.08 | 3.48
| Analytical results for Rb in OREAS 751 (Certified Value 496 ppm) | [21 empty] | Certified
Rb | Round | Replicate | Lab | Lab | Lab | Lab | Lab | Lab | Lab | Lab | Lab | Lab | Lab | Lab | Lab | [7 empty] | 1
| No | No | 2.02 | 2.03 | 2.07 | 2.12 | 2.13 | 2.14 | 2.16 | 2.19 | 2.20 | 2.21 | 2.22 | 2.23 | 2.25 | [7 empty] | ppm
|  |  | PF*MS | PF*OES/MS | PF*MS | PF*MS | PF*OES/MS | PF*OES/MS | PF*OES | PF*MS | PF*MS | PF*MS | PF*MS | PF*OES/MS | PF*MS | [7 empty] | 0
0
| 1 | 1 | 479.2 | 492 | 467 | 547 | 490 | 482 | 497 | 490 | 482 | 525 | 516.2825 | 419 | 394 | [7 empty] | 1
| 1 | 2 | 479 | 510 | 476 | 520 | 485 | 485 | 487 | 526 | 489 | 516 | 534.3245 | 454 | 335 | [7 empty] | #N/A
| 1 | 3 | 479.7 | 483 | 473 | 516 | 499 | 484 | 486 | 528 | 481 | 523 | 529.3535 | 431 | 334 | [7 empty] | 16
| 1 | 4 | 480.3 | 487 | 471 | 567 | 496 | 485 | 493 | 542 | 492 | 525 | 518.3474 | 438 | 345 | [7 empty] | 495.7297
| 1 | 5 | 474.1 | 505 | 473 | 520 | 500 | 494 | 495 | 534 | 482 | 533 | 530.7053 | 363 | 365 | [7 empty] | 39
| 1 | 6 | 478.9 | 485 | 467 | 522 | 492 | 473 | 494 | 541 | 473 | 522 | 526.5251 | 476 | 368
| Mean |  | 478.5333 | 493.6667 | 471.1667 | 532 | 493.6667 | 483.8333 | 492 | 526.8333 | 483.1667 | 524 | 525.9231 | 430.1667 | 356.8333
| Median |  | 479.1 | 489.5 | 472 | 521 | 494 | 484.5 | 493.5 | 531 | 482 | 524 | 527.9393 | 434.5 | 355
| Std Dev. |  | 2.233085 | 11.23684 | 3.600926 | 20.4646 | 5.750362 | 6.735478 | 4.472136 | 19.18767 | 6.675827 | 5.51362 | 7.154243 | 38.38446 | 23.28447
| Rel.Std.Dev. |  | 0.4667% | 2.276% | 0.7643% | 3.847% | 1.165% | 1.392% | 0.909% | 3.642% | 1.382% | 1.052% | 1.36% | 8.923% | 6.525%
| PDM3 |  | -3.469% | -0.4162% | -4.955% | 7.317% | -0.4162% | -2.4% | -0.7524% | 6.274% | -2.534% | 5.703% | 6.091% | -13.23% | -28.02%
| Z-Score (Absolute) |  | 0.44 | 0.05 | 0.67 | 1.29 | 0.05 | 0.26 | 0 | 1.13 | 0.29 | 1.04 | 1.1 | 2 | 4.37
| Analytical results for Re in OREAS 751 (Indicative Value < 0.01 ppm) | [21 empty] | Indicative
Re | Round | Replicate | Lab | Lab | Lab | Lab | Lab | [15 empty] | 1
| No | No | 2.07 | 2.13 | 2.19 | 2.20 | 2.22 | [15 empty] | ppm
|  |  | PF*MS | PF*OES/MS | PF*MS | PF*MS | PF*MS | [15 empty] | 3
3
| 1 | 1 | < 1 | < 0.1 | < 0.01 | < 0.01 | < 0.1 | [15 empty] | 1
| 1 | 2 | < 1 | < 0.1 | < 0.01 | < 0.01 | < 0.1 | [15 empty] | 4
| 1 | 3 | < 1 | < 0.1 | < 0.01 | < 0.01 | < 0.1 | [15 empty] | 16
| 1 | 4 | < 1 | < 0.1 | < 0.01 | < 0.01 | < 0.1 | [15 empty] | < 0.01
| 1 | 5 | < 1 | 0.1 | 0.01 | < 0.01 | < 0.1 | [15 empty] | 10
| 1 | 6 | < 1 | < 0.1 | < 0.01 | < 0.01 | < 0.1
| Mean |  |  | 0.1 | 0.01
| Median |  |  | 0.1 | 0.01
Std Dev.
Rel.Std.Dev.
PDM3
| Z-Score (Absolute) |  | 6.87 | 0.13 | 0.67 | 0.69 | 0
| Analytical results for S in OREAS 751 (Certified Value 0.065 wt.%) | [21 empty] | Certified
S | Round | Replicate | Lab | Lab | Lab | Lab | Lab | Lab | Lab | Lab | Lab | Lab | [10 empty] | 1
| No | No | 2.02 | 2.07 | 2.09 | 2.12 | 2.13 | 2.14 | 2.15 | 2.18 | 2.21 | 2.22 | [10 empty] | wt.%
|  |  | PF*OES | PF*OES | PF*OES/MS | PF*OES | PF*OES/MS | PF*OES/MS | PF*OES | PF*OES | PF*OES | PF*OES | [10 empty] | 3
3
| 1 | 1 | 0.08 | 0.05 | 0.130146 | 0.07 | 0.06 | 0.05 | 0.07 | 0.07 | 0.0627 | 0.06895510587 | [10 empty] | 1
| 1 | 2 | 0.07 | 0.05 | 0.150168 | 0.06 | 0.06 | 0.07 | 0.07 | 0.06 | 0.0776 | 0.06371623998 | [10 empty] | #N/A
| 1 | 3 | 0.07 | 0.06 | 0.100112 | 0.06 | 0.06 | 0.05 | 0.08 | 0.07 | 0.0588 | 0.06964779249 | [10 empty] | 16
| 1 | 4 | 0.06 | 0.06 | 0.150168 | 0.06 | 0.05 | 0.06 | 0.08 | 0.06 | 0.0595 | 0.07646543802 | [10 empty] | 0.06470509
| 1 | 5 | 0.07 | 0.06 | 0.140157 | 0.06 | 0.06 | 0.06 | 0.07 | 0.07 | 0.0762 | 0.07325566101 | [10 empty] | 40
| 1 | 6 | 0.07 | 0.06 | 0.150168 | 0.06 | 0.06 | 0.06 | 0.11 | 0.05 | 0.0728 | 0.08043461487
| Mean |  | 0.07 | 0.05666667 | 0.1368198 | 0.06166667 | 0.05833333 | 0.05833333 | 0.08 | 0.06333333 | 0.06793333 | 0.07207914204
| Median |  | 0.07 | 0.06 | 0.1451625 | 0.06 | 0.06 | 0.06 | 0.075 | 0.065 | 0.06775 | 0.07145172675
| Std Dev. |  | 0.006324555 | 0.005163978 | 0.01968584 | 0.004082483 | 0.004082483 | 0.007527727 | 0.01549193 | 0.008164966 | 0.00857197 | 0.005933749
| Rel.Std.Dev. |  | 9.035% | 9.113% | 14.39% | 6.62% | 6.999% | 12.9% | 19.36% | 12.89% | 12.62% | 8.232%
| PDM3 |  | 8.183% | -12.42% | 111.5% | -4.696% | -9.847% | -9.847% | 23.64% | -2.12% | 4.989% | 11.4%
| Z-Score (Absolute) |  | 0.43 | 0.88 | 6.98 | 0.39 | 0.72 | 0.72 | 1.41 | 0.23 | 0.23 | 0.63
| Analytical results for Sb in OREAS 751 (Certified Value 0.62 ppm) | [21 empty] | Certified
Sb | Round | Replicate | Lab | Lab | Lab | Lab | Lab | Lab | Lab | Lab | Lab | Lab | [10 empty] | 1
| No | No | 2.03 | 2.07 | 2.12 | 2.14 | 2.16 | 2.19 | 2.20 | 2.21 | 2.22 | 2.25 | [10 empty] | ppm
|  |  | PF*OES/MS | PF*MS | PF*MS | PF*OES/MS | PF*OES | PF*MS | PF*MS | PF*MS | PF*MS | PF*MS | [10 empty] | 2
2
| 1 | 1 | 0.9 | < 10 | < 0.5 | 0.6 | 0.673 | 0.6 | 0.6 | 0.7 | 0.5682166 | 1 | [10 empty] | 1
| 1 | 2 | 0.7 | < 10 | 0.8 | 0.6 | 0.591 | 0.7 | 0.5 | 0.7 | 0.6281816 | 1 | [10 empty] | #N/A
| 1 | 3 | 0.5 | < 10 | < 0.5 | 0.5 | 0.508 | 0.6 | 0.6 | 0.7 | 0.6563009 | 1 | [10 empty] | 16
| 1 | 4 | 0.5 | < 10 | < 0.5 | 0.6 | 0.715 | 0.5 | 0.4 | 0.6 | 0.6018664 | 1 | [10 empty] | 0.6249284
| 1 | 5 | 0.6 | < 10 | < 0.5 | 0.5 | 0.639 | 0.8 | 0.7 | 0.7 | 0.5658139 | 1 | [10 empty] | 41
| 1 | 6 | 0.6 | < 10 | 0.6 | 0.6 | 0.62 | 0.7 | 0.5 | 0.7 | 0.5301862 | < 1
| Mean |  | 0.6333333 |  | 0.7 | 0.5666667 | 0.6243333 | 0.65 | 0.55 | 0.6833333 | 0.5917609 | 1
| Median |  | 0.6 |  | 0.7 | 0.6 | 0.6295 | 0.65 | 0.55 | 0.7 | 0.5850415 | 1
| Std Dev. |  | 0.1505545 |  | 0.1414214 | 0.05163978 | 0.07136853 | 0.1048809 | 0.1048809 | 0.04082483 | 0.04607173 | 0
| Rel.Std.Dev. |  | 23.77% |  | 20.2% | 9.113% | 11.43% | 16.14% | 19.07% | 5.974% | 7.786% | 0%
| PDM3 |  | 1.345% |  | 12.01% | -9.323% | -0.09523% | 4.012% | -11.99% | 9.346% | -5.307% | 60.02%
| Z-Score (Absolute) |  | 0.05 | 50.53 | 2.65 | 0.72 | 0.05 | 0.24 | 0.91 | 0.63 | 0.43 | 3.33
| Analytical results for Sc in OREAS 751 (Indicative Value 3 ppm) | [21 empty] | Indicative
Sc | Round | Replicate | Lab | Lab | Lab | Lab | Lab | Lab | Lab | Lab | [12 empty] | 1
| No | No | 2.03 | 2.12 | 2.13 | 2.14 | 2.16 | 2.22 | 2.23 | 2.25 | [12 empty] | ppm
|  |  | PF*OES/MS | PF*OES | PF*OES/MS | PF*OES/MS | PF*OES | PF*OES | PF*OES/MS | BF*OES/MS | [12 empty] | 2
2
| 1 | 1 | < 5 | < 5 | 52 | < 5 | < 5 | < 20 | 3 | 3 | [12 empty] | 1
| 1 | 2 | < 5 | < 5 | 68 | < 5 | < 5 | < 20 | 3 | 3 | [12 empty] | 1
| 1 | 3 | < 5 | < 5 | 73 | < 5 | < 5 | < 20 | 3 | 3 | [12 empty] | 16
| 1 | 4 | < 5 | < 5 | 57 | < 5 | < 5 | < 20 | 3 | 3 | [12 empty] | 3
| 1 | 5 | < 5 | < 5 | 61 | < 5 | < 5 | < 20 | 3 | 3 | [12 empty] | 7
| 1 | 6 | < 5 | < 5 | 68 | < 5 | < 5 | < 20 | 3 | < 2
| Mean |  |  |  | 63.16667 |  |  |  | 3 | 3
| Median |  |  |  | 64.5 |  |  |  | 3 | 3
| Std Dev. |  |  |  | 7.884584 |  |  |  | 0 | 0
| Rel.Std.Dev. |  |  |  | 12.48% |  |  |  | 0% | 0%
| PDM3 |  |  |  | 2006% |  |  |  | 0% | 0%
| Z-Score (Absolute) |  | 0.67 | 0.67 | 490.22 | 0.67 | 0.67 | 60.01 | 3.37 | 0.67
Lab 2.25 used Borate Fusion ICP-OES/MS.
| Analytical results for Se in OREAS 751 (Indicative Value < 3 ppm) | [21 empty] | Indicative
Se | Round | Replicate | Lab | Lab | Lab | Lab | Lab | [15 empty] | 1
| No | No | 2.12 | 2.19 | 2.20 | 2.22 | 2.25 | [15 empty] | ppm
|  |  | PF*MS | PF*MS | PF*MS | PF*MS | PF*MS | [15 empty] | 2
2
| 1 | 1 | < 50 | < 3 | 19 | < 20 | < 1 | [15 empty] | 1
| 1 | 2 | < 50 | < 3 | 11 | < 20 | < 1 | [15 empty] | 2
| 1 | 3 | < 50 | 3 | < 3 | < 20 | < 1 | [15 empty] | 16
| 1 | 4 | < 50 | < 3 | 9 | < 20 | < 1 | [15 empty] | < 3
| 1 | 5 | < 50 | < 3 | 6 | < 20 | < 1 | [15 empty] | 8
| 1 | 6 | < 50 | < 3 | 8 | < 20 | < 1
| Mean |  |  | 3 | 10.6
| Median |  |  | 3 | 9
| Std Dev. |  |  |  | 5.029911
| Rel.Std.Dev. |  |  |  | 47.45%
PDM3
| Z-Score (Absolute) |  | 1.46 | 0.67 | 0 | 0.08 | 0.79
| Analytical results for Si in OREAS 751 (Certified Value 33.23 wt.%) | [21 empty] | Certified
Si | Round | Replicate | Lab | Lab | Lab | Lab | Lab | Lab | Lab | Lab | Lab | Lab | Lab | Lab | Lab | [7 empty] | 1
| No | No | 2.01 | 2.03 | 2.04 | 2.07 | 2.08 | 2.09 | 2.13 | 2.14 | 2.16 | 2.18 | 2.21 | 2.22 | 2.25 | [7 empty] | wt.%
|  |  | PF*OES | PF*OES/MS | PF*OES | PF*OES | PF*OES | PF*OES/MS | PF*OES/MS | PF*OES/MS | PF*OES | PF*OES | PF*OES | PF*OES | BF*OES/MS | [7 empty] | 2
3
| 1 | 1 | 34.4 | > 30 | 33.1443523 | 32.6 | > 15 | 32.793 | 32.38 | 33.6 | > 30 | 33.52 |  | 29.91883 | 32.82 | [7 empty] | 1
| 1 | 2 | 34.5 | > 30 | 33.1428212 | 33.3 | > 15 | 32.732 | 32.9 | 33.4 | > 30 | 33.7 |  | 30.28439 | 32.58 | [7 empty] | 16
| 1 | 3 | 34.3 | > 30 | 33.1397591 | 32.6 | > 15 | 33.012 | 32.73 | 33.7 | > 30 | 33.7 | > 25 | 31.98632 | 33.1 | [7 empty] | 16
| 1 | 4 | 33.8 | > 30 | 33.1015915 | 32.9 | > 15 | 33.541 | 33.38 | 34 | > 30 | 33.28 | > 25 | 29.36461 | 32.54 | [7 empty] | 33.22737
| 1 | 5 | 33.4 | > 30 | 33.0580652 | 33.4 | > 15 | 33.078 | 32.53 | 33.8 | > 30 | 33.19 | > 25 | 31.59875 | 33.89 | [7 empty] | 42
| 1 | 6 | 33.3 | > 30 | 33.1300987 | 32.9 | > 15 | 33.19 | 32.6 | 33.9 | > 30 | 33.52 | > 25 | 31.72734 | 32.82
| Mean |  | 33.95 |  | 33.119448 | 32.95 |  | 33.05767 | 32.75333 | 33.73333 |  | 33.485 |  | 30.81337 | 32.95833
| Median |  | 34.05 |  | 33.1349289 | 32.9 |  | 33.045 | 32.665 | 33.75 |  | 33.52 |  | 30.94157 | 32.82
| Std Dev. |  | 0.5244044 |  | 0.03399768 | 0.3391165 |  | 0.2931653 | 0.3542692 | 0.2160247 |  | 0.2116365 |  | 1.096077 | 0.4988954
| Rel.Std.Dev. |  | 1.545% |  | 0.1027% | 1.029% |  | 0.8868% | 1.082% | 0.6404% |  | 0.632% |  | 3.557% | 1.514%
| PDM3 |  | 2.175% |  | -0.3248% | -0.8348% |  | -0.5107% | -1.427% | 1.523% |  | 0.7754% |  | -7.265% | -0.8097%
| Z-Score (Absolute) |  | 1.98 | NA | 0.14 | 0.24 | NA | 0 | 0.67 | 1.5 | NA | 0.95 | NA | 4.97 | 0.22
Lab 2.25 used Borate Fusion ICP-OES/MS.
| Analytical results for Sm in OREAS 751 (Certified Value 3 ppm) | [21 empty] | Certified
Sm | Round | Replicate | Lab | Lab | Lab | Lab | Lab | Lab | Lab | Lab | Lab | Lab | [10 empty] | 1
| No | No | 2.03 | 2.07 | 2.12 | 2.13 | 2.14 | 2.16 | 2.19 | 2.20 | 2.21 | 2.25 | [10 empty] | ppm
|  |  | PF*OES/MS | PF*MS | PF*MS | PF*OES/MS | PF*OES/MS | PF*OES | PF*MS | PF*MS | PF*MS | PF*MS | [10 empty] | 2
3
| 1 | 1 | 2.9 | 2.5 | < 100 | 3 | 3.1 | 3.2 | 2.77 | 2.45 | 3.3 | 3.85 | [10 empty] | 1
| 1 | 2 | 3 | 3 | < 100 | 3.5 | 3.1 | 2.98 | 3 | 3.27 | 3.3 | 4.16 | [10 empty] | #N/A
| 1 | 3 | 3.1 | 3 | < 100 | 3.5 | 3 | 3.26 | 2.73 | 2.39 | 3.3 | 3.92 | [10 empty] | 16
| 1 | 4 | 3.1 | 3 | < 100 | 2.5 | 2.9 | 3.37 | 2.33 | 3.1 | 3.1 | 3.92 | [10 empty] | 2.99625
| 1 | 5 | 2.9 | 2.5 | < 100 | 3 | 3.2 | 3.12 | 2.45 | 3.11 | 3.2 | 4.19 | [10 empty] | 43
| 1 | 6 | 3.1 | 3 | < 100 | 3 | 3 | 3.5 | 3.04 | 2.55 | 3.1 | 3.56
| Mean |  | 3.016667 | 2.833333 |  | 3.083333 | 3.05 | 3.238333 | 2.72 | 2.811667 | 3.216667 | 3.933333
| Median |  | 3.05 | 3 |  | 3 | 3.05 | 3.23 | 2.75 | 2.825 | 3.25 | 3.92
| Std Dev. |  | 0.09831921 | 0.2581989 |  | 0.3763863 | 0.1048809 | 0.1835665 | 0.2857971 | 0.3896879 | 0.09831921 | 0.2297535
| Rel.Std.Dev. |  | 3.259% | 9.113% |  | 12.21% | 3.439% | 5.669% | 10.51% | 13.86% | 3.057% | 5.841%
| PDM3 |  | 0.6814% | -5.437% |  | 2.906% | 1.794% | 8.08% | -9.22% | -6.16% | 7.356% | 31.28%
| Z-Score (Absolute) |  | 0.17 | 0.78 | 156.28 | 0.06 | 0.06 | 0.57 | 1.15 | 0.85 | 0.5 | 2.89
| Analytical results for Sn in OREAS 751 (Certified Value 156 ppm) | [21 empty] | Certified
Sn | Round | Replicate | Lab | Lab | Lab | Lab | Lab | Lab | Lab | Lab | Lab | Lab | Lab | Lab | Lab | Lab | Lab | [5 empty] | 1
| No | No | 2.02 | 2.03 | 2.04 | 2.07 | 2.08 | 2.12 | 2.13 | 2.14 | 2.15 | 2.16 | 2.19 | 2.20 | 2.21 | 2.22 | 2.23 | [5 empty] | ppm
|  |  | PF*MS | PF*OES/MS | PF*OES | PF*MS | PF*OES | PF*MS | PF*OES/MS | PF*OES/MS | PF*OES | PF*OES | PF*MS | PF*MS | PF*MS | PF*MS | PF*OES/MS | [5 empty] | 0
0
| 1 | 1 | 148 | 153 | 170.09 | 150 | < 100 | 140 | 156 | 156 | 100 | 165 | 163 | 149 | 136 | < 100 | 169 | [5 empty] | 1
| 1 | 2 | 147 | 152 | 189.19 | 150 | < 100 | 160 | 157 | 153 | 140 | 160 | 165 | 150 | 135 | < 100 | 175 | [5 empty] | #N/A
| 1 | 3 | 148 | 146 | 171.41 | 160 | < 100 | 160 | 160 | 149 | 180 | 160 | 161 | 150 | 137 | < 100 | 172 | [5 empty] | 16
| 1 | 4 | 148 | 150 | 169.68 | 150 | < 100 | 160 | 169 | 155 | 140 | 166 | 163 | 152 | 138 | < 100 | 170 | [5 empty] | 156.0814
| 1 | 5 | 150 | 148 | 172.89 | 150 | < 100 | 140 | 159 | 153 | 200 | 163 | 153 | 150 | 135 | < 100 | 169 | [5 empty] | 44
| 1 | 6 | 147 | 142 | 177.5 | 150 | < 100 | 150 | 159 | 151 | 130 | 161 | 162 | 149 | 134 | < 100 | 164
| Mean |  | 148 | 148.5 | 175.1267 | 151.6667 |  | 151.6667 | 160 | 152.8333 | 148.3333 | 162.5 | 161.1667 | 150 | 135.8333 |  | 169.8333
| Median |  | 148 | 149 | 172.15 | 150 |  | 155 | 159 | 153 | 140 | 162 | 162.5 | 150 | 135.5 |  | 169.5
| Std Dev. |  | 1.095445 | 4.086563 | 7.446617 | 4.082483 |  | 9.831921 | 4.64758 | 2.562551 | 36.00926 | 2.588436 | 4.215052 | 1.095445 | 1.47196 |  | 3.656045
| Rel.Std.Dev. |  | 0.7402% | 2.752% | 4.252% | 2.692% |  | 6.483% | 2.905% | 1.677% | 24.28% | 1.593% | 2.615% | 0.7303% | 1.084% |  | 2.153%
| PDM3 |  | -5.178% | -4.857% | 12.2% | -2.828% |  | -2.828% | 2.511% | -2.081% | -4.964% | 4.112% | 3.258% | -3.896% | -12.97% |  | 8.811%
| Z-Score (Absolute) |  | 0.22 | 0.19 | 1.53 | NA | 6.57 | NA | 0.56 | 0.09 | NA | 0.72 | 0.63 | 0.09 | 1.01 | 6.57 | 1.19
Results from laboratories 7, 12 & 15 were removed due to their 10 ppm reading resolution.
| Analytical results for Sr in OREAS 751 (Certified Value 81 ppm) | [21 empty] | Certified
Sr | Round | Replicate | Lab | Lab | Lab | Lab | Lab | Lab | Lab | Lab | Lab | Lab | Lab | Lab | Lab | Lab | [6 empty] | 1
| No | No | 2.02 | 2.03 | 2.04 | 2.07 | 2.08 | 2.12 | 2.13 | 2.14 | 2.16 | 2.19 | 2.20 | 2.22 | 2.23 | 2.25 | [6 empty] | ppm
|  |  | PF*MS | PF*OES/MS | PF*OES | PF*MS | PF*OES | PF*OES | PF*OES/MS | PF*OES/MS | PF*OES | PF*MS | PF*MS | PF*MS | PF*OES/MS | BF*OES/MS | [6 empty] | 0
1
| 1 | 1 | 84 | 80 | 79.46 | 78 | 94 | 85 | < 100 | 79.7 | 87.5 | 70 | 70 | 76.35654 | 87 | 78 | [6 empty] | 1
| 1 | 2 | 82 | 80 | 80.75 | 78 | 86 | 85 | < 100 | 78.6 | 88.7 | 80 | 70 | 81.15706 | 84 | 78 | [6 empty] | #N/A
| 1 | 3 | 83 | 80 | 79.29 | 80 | 88 | 80 | < 100 | 78.9 | 82.9 | 80 | 70 | 79.24173 | 85 | 79 | [6 empty] | 16
| 1 | 4 | 81 | 80 | 83.69 | 78 | 87 | 80 | < 100 | 80.4 | 84.2 | 80 | 70 | 76.94412 | 85 | 77 | [6 empty] | 80.98783
| 1 | 5 | 77 | 80 | 80.43 | 78 | 95 | 80 | < 100 | 79.2 | 86.7 | 70 | 70 | 80.01843 | 84 | 80 | [6 empty] | 45
| 1 | 6 | 84 | 80 | 77.81 | 75 | 91 | 80 | < 100 | 79.8 | 84.9 | 80 | 70 | 79.8949 | 80 | 38
| Mean |  | 81.83333 | 80 | 80.23833 | 77.83333 | 90.16667 | 81.66667 |  | 79.43333 | 85.81667 | 76.66667 | 70 | 78.93546 | 84.16667 | 71.66667
| Median |  | 82.5 | 80 | 79.945 | 78 | 89.5 | 80 |  | 79.45 | 85.8 | 80 | 70 | 79.56831 | 84.5 | 78
| Std Dev. |  | 2.639444 | 0 | 1.98063 | 1.602082 | 3.763863 | 2.581989 |  | 0.6592926 | 2.185787 | 5.163978 | 0 | 1.883556 | 2.316607 | 16.52473
| Rel.Std.Dev. |  | 3.225% | 0% | 2.468% | 2.058% | 4.174% | 3.162% |  | 0.83% | 2.547% | 6.736% | 0% | 2.386% | 2.752% | 23.06%
| PDM3 |  | 1.044% | -1.22% | -0.9254% | -3.895% | 11.33% | 0.8382% |  | -1.919% | 5.962% | -5.336% | -13.57% | -2.534% | 3.925% | -11.51%
| Z-Score (Absolute) |  | 0.43 | NA | 0.09 | 0.43 | 2.2 | 0.39 | 6.35 | 0.09 | 1.27 | NA | 2.09 | 0.19 | 0.92 | 1.74
Lab 2.25 used Borate Fusion ICP-OES/MS. Results from laboratories 3 & 19 were removed due to their 10 ppm reading resolution.
| Analytical results for Ta in OREAS 751 (Certified Value 28.1 ppm) | [21 empty] | Certified
Ta | Round | Replicate | Lab | Lab | Lab | Lab | Lab | Lab | Lab | Lab | Lab | Lab | Lab | Lab | Lab | [7 empty] | 1
| No | No | 2.02 | 2.03 | 2.04 | 2.07 | 2.12 | 2.13 | 2.14 | 2.16 | 2.19 | 2.20 | 2.21 | 2.22 | 2.23 | [7 empty] | ppm
|  |  | PF*MS | PF*OES/MS | PF*OES | PF*MS | PF*MS | PF*OES/MS | PF*OES/MS | PF*OES | PF*MS | PF*MS | PF*MS | PF*MS | PF*OES/MS | [7 empty] | 1
1
| 1 | 1 | 28.1 | 28.7 | 33.01 | 24 | 25 | 38 | 28 | 28.8 | 25.6 | 27.2 | 30.6 | 21.1881 | 25 | [7 empty] | 1
| 1 | 2 | 27.1 | 27.8 | 30.36 | 25 | 30 | 37 | 27.5 | 28.5 | 26.5 | 27.2 | 31 | 21.57612 | 26 | [7 empty] | #N/A
| 1 | 3 | 28 | 27.6 | 32.15 | 26 | 35 | 36 | 27.7 | 27.9 | 27.8 | 27.2 | 29.9 | 24.6825 | 25 | [7 empty] | 16
| 1 | 4 | 27.6 | 28.8 | 30.84 | 25.5 | 30 | 34 | 27.8 | 28.5 | 27.2 | 26.9 | 30.4 | 20.22458 | 24 | [7 empty] | 28.06169
| 1 | 5 | 27.3 | 30 | 26.86 | 26 | 30 | 32 | 27.7 | 28 | 27 | 27.1 | 29.8 | 23.63019 | 24 | [7 empty] | 46
| 1 | 6 | 28.9 | 28.8 | 32.55 | 24.5 | 30 | 32 | 27.5 | 28.2 | 26.7 | 26.1 | 29.7 | 23.02059 | 25
| Mean |  | 27.83333 | 28.61667 | 30.96167 | 25.16667 | 30 | 34.83333 | 27.7 | 28.31667 | 26.8 | 26.95 | 30.23333 | 22.38701 | 24.83333
| Median |  | 27.8 | 28.75 | 31.495 | 25.25 | 30 | 35 | 27.7 | 28.35 | 26.85 | 27.15 | 30.15 | 22.29836 | 25
| Std Dev. |  | 0.6501282 | 0.8588752 | 2.250826 | 0.8164966 | 3.162278 | 2.562551 | 0.1897367 | 0.3430258 | 0.7402702 | 0.432435 | 0.5163978 | 1.67256 | 0.7527727
| Rel.Std.Dev. |  | 2.336% | 3.001% | 7.27% | 3.244% | 10.54% | 7.357% | 0.685% | 1.211% | 2.762% | 1.605% | 1.708% | 7.471% | 3.031%
| PDM3 |  | -0.8138% | 1.978% | 10.33% | -10.32% | 6.907% | 24.13% | -1.289% | 0.9086% | -4.496% | -3.962% | 7.739% | -20.22% | -11.5%
| Z-Score (Absolute) |  | 0 | 0.24 | 0.97 | 0.83 | 0.67 | 2.18 | 0.04 | 0.15 | 0.32 | 0.27 | 0.75 | 1.7 | 0.93
| Analytical results for Tb in OREAS 751 (Certified Value 0.43 ppm) | [21 empty] | Certified
Tb | Round | Replicate | Lab | Lab | Lab | Lab | Lab | Lab | Lab | Lab | Lab | Lab | [10 empty] | 1
| No | No | 2.03 | 2.07 | 2.12 | 2.13 | 2.14 | 2.16 | 2.19 | 2.20 | 2.21 | 2.25 | [10 empty] | ppm
|  |  | PF*OES/MS | PF*MS | PF*MS | PF*OES/MS | PF*OES/MS | PF*OES | PF*MS | PF*MS | PF*MS | PF*MS | [10 empty] | 2
2
| 1 | 1 | 0.41 | 0.4 | 0.4 | 0.5 | 0.51 | 0.461 | 0.31 | 0.51 | 0.52 | 0.55 | [10 empty] | 1
| 1 | 2 | 0.41 | 0.4 | 0.4 | 0.4 | 0.46 | 0.414 | 0.44 | 0.42 | 0.54 | 0.66 | [10 empty] | #N/A
| 1 | 3 | 0.43 | 0.4 | 0.4 | 0.5 | 0.45 | 0.438 | 0.4 | 0.31 | 0.51 | 0.62 | [10 empty] | 16
| 1 | 4 | 0.4 | 0.4 | 0.4 | 0.5 | 0.47 | 0.421 | 0.39 | 0.29 | 0.52 | 0.65 | [10 empty] | 0.4294524
| 1 | 5 | 0.42 | 0.4 | 0.4 | 0.5 | 0.51 | 0.418 | 0.38 | 0.41 | 0.52 | 0.69 | [10 empty] | 47
| 1 | 6 | 0.39 | 0.4 | 0.4 | 0.5 | 0.46 | 0.435 | 0.42 | 0.34 | 0.5 | 0.57
| Mean |  | 0.41 | 0.4 | 0.4 | 0.4833333 | 0.4766667 | 0.4311667 | 0.39 | 0.38 | 0.5183333 | 0.6233333
| Median |  | 0.41 | 0.4 | 0.4 | 0.5 | 0.465 | 0.428 | 0.395 | 0.375 | 0.52 | 0.635
| Std Dev. |  | 0.01414214 | 6.080942e-17 | 6.080942e-17 | 0.04082483 | 0.0265832 | 0.01745184 | 0.04472136 | 0.08246211 | 0.0132916 | 0.05428321
| Rel.Std.Dev. |  | 3.449% | 1.52e-14% | 1.52e-14% | 8.447% | 5.577% | 4.048% | 11.47% | 21.7% | 2.564% | 8.709%
| PDM3 |  | -4.53% | -6.858% | -6.858% | 12.55% | 10.99% | 0.3992% | -9.187% | -11.52% | 20.7% | 45.15%
| Z-Score (Absolute) |  | 0.2 | NA | 0.39 | NA | 1.06 | 0.2 | 0.58 | 0.77 | 1.85 | 3.84
Results from laboratories 7 & 13 were removed due to their 0.1 ppm reading resolution.
| Analytical results for Te in OREAS 751 (Indicative Value < 0.5 ppm) | [21 empty] | Indicative
Te | Round | Replicate | Lab | Lab | Lab | Lab | Lab | Lab | [14 empty] | 1
| No | No | 2.12 | 2.13 | 2.19 | 2.20 | 2.22 | 2.25 | [14 empty] | ppm
|  |  | PF*MS | PF*OES/MS | PF*MS | PF*MS | PF*MS | PF*MS | [14 empty] | 2
2
| 1 | 1 | < 1 | 0.5 | < 0.5 | < 0.5 | < 1 | 0.8 | [14 empty] | 1
| 1 | 2 | < 1 | 2 | < 0.5 | < 0.5 | < 1 | 0.9 | [14 empty] | 3
| 1 | 3 | < 1 | 1.5 | < 0.5 | < 0.5 | < 1 | 0.8 | [14 empty] | 16
| 1 | 4 | < 1 | < 0.5 | < 0.5 | < 0.5 | < 1 | 0.8 | [14 empty] | < 0.5
| 1 | 5 | < 1 | < 0.5 | < 0.5 | < 0.5 | < 1 | 0.6 | [14 empty] | 9
| 1 | 6 | < 1 | 1 | < 0.5 | < 0.5 | < 1 | 0.6
| Mean |  |  | 1.25 |  |  |  | 0.75
| Median |  |  | 1.25 |  |  |  | 0.8
| Std Dev. |  |  | 0.6454972 |  |  |  | 0.1224745
| Rel.Std.Dev. |  |  | 51.64% |  |  |  | 16.33%
PDM3
| Z-Score (Absolute) |  | 0 | 1.12 | 0.67 | 0.67 | 0 | 0.67
| Analytical results for Th in OREAS 751 (Certified Value 6.33 ppm) | [21 empty] | Certified
Th | Round | Replicate | Lab | Lab | Lab | Lab | Lab | Lab | Lab | Lab | Lab | Lab | Lab | Lab | [8 empty] | 1
| No | No | 2.03 | 2.07 | 2.12 | 2.13 | 2.14 | 2.16 | 2.19 | 2.20 | 2.21 | 2.22 | 2.23 | 2.25 | [8 empty] | ppm
|  |  | PF*OES/MS | PF*MS | PF*MS | PF*OES/MS | PF*OES/MS | PF*OES | PF*MS | PF*MS | PF*MS | PF*MS | PF*OES/MS | PF*MS | [8 empty] | 2
3
| 1 | 1 | 6.5 | 6 | 5.5 | 6 | 6.2 | 6.57 | 5.1 | 6.6 | 7.2 | 6.648596 | < 20 | 9.02 | [8 empty] | 1
| 1 | 2 | 7 | 6.5 | 5.3 | 6.5 | 6.6 | 6.02 | 5.9 | 6.3 | 7.2 | 6.641637 | < 20 | 8.88 | [8 empty] | #N/A
| 1 | 3 | 6.1 | 7 | 5.6 | 6.5 | 6.4 | 6.41 | 5.6 | 6.3 | 7.2 | 6.781518 | < 20 | 8.42 | [8 empty] | 16
| 1 | 4 | 6.4 | 6.5 | 5.5 | 6 | 6.3 | 6.55 | 5.8 | 6.1 | 7.2 | 6.78155 | < 20 | 9.25 | [8 empty] | 6.328976
| 1 | 5 | 6.7 | 6.5 | 5.4 | 6 | 6.9 | 6.42 | 5.6 | 6 | 7.5 | 6.993286 | < 20 | 9.77 | [8 empty] | 48
| 1 | 6 | 6 | 6.5 | 5.5 | 5.5 | 6.5 | 6.9 | 5.5 | 6.1 | 7.3 | 6.901965 | < 20 | 8.76
| Mean |  | 6.45 | 6.5 | 5.466667 | 6.083333 | 6.483333 | 6.478333 | 5.583333 | 6.233333 | 7.266667 | 6.791425 |  | 9.016667
| Median |  | 6.45 | 6.5 | 5.5 | 6 | 6.45 | 6.485 | 5.6 | 6.2 | 7.2 | 6.781534 |  | 8.95
| Std Dev. |  | 0.372827 | 0.3162278 | 0.1032796 | 0.3763863 | 0.2483277 | 0.2861759 | 0.2786874 | 0.2160247 | 0.121106 | 0.1385638 |  | 0.4609845
| Rel.Std.Dev. |  | 5.78% | 4.865% | 1.889% | 6.187% | 3.83% | 4.417% | 4.991% | 3.466% | 1.667% | 2.04% |  | 5.113%
| PDM3 |  | 1.912% | 2.702% | -13.62% | -3.881% | 2.439% | 2.36% | -11.78% | -1.511% | 14.82% | 7.307% |  | 42.47%
| Z-Score (Absolute) |  | 0.06 | 0.04 | 1.93 | 0.76 | 0 | 0 | 1.71 | 0.47 | 1.5 | 0.59 | 6.7 | 4.83
| Analytical results for Ti in OREAS 751 (Certified Value 0.141 wt.%) | [21 empty] | Certified
Ti | Round | Replicate | Lab | Lab | Lab | Lab | Lab | Lab | Lab | Lab | Lab | Lab | Lab | Lab | Lab | Lab | Lab | Lab | Lab |  |  |  | 1
| No | No | 2.01 | 2.03 | 2.04 | 2.07 | 2.08 | 2.09 | 2.12 | 2.13 | 2.14 | 2.15 | 2.16 | 2.19 | 2.20 | 2.21 | 2.22 | 2.23 | 2.25 |  |  |  | wt.%
|  |  | PF*OES | PF*OES/MS | PF*OES | PF*OES | PF*OES | PF*OES/MS | PF*OES | PF*OES/MS | PF*OES/MS | PF*OES | PF*OES | PF*MS | PF*MS | PF*OES | PF*OES | PF*OES/MS | BF*OES/MS |  |  |  | 3
3
| 1 | 1 | 0.14 | 0.14 | 0.1391 | 0.14 | 0.13 | 0.144 | 0.15 | 0.14 | 0.13 | 0.15 | 0.133 | 0.141 | 0.15 | 0.14 | 0.1525498824 | 0.122 | 0.144 |  |  |  | 1
| 1 | 2 | 0.15 | 0.14 | 0.1373 | 0.14 | 0.13 | 0.144 | 0.14 | 0.15 | 0.13 | 0.15 | 0.136 | 0.149 | 0.15 | 0.14 | 0.1536256803 | 0.1259 | 0.144 |  |  |  | #N/A
| 1 | 3 | 0.14 | 0.14 | 0.1385 | 0.13 | 0.14 | 0.138 | 0.14 | 0.14 | 0.13 | 0.15 | 0.132 | 0.149 | 0.149 | 0.14 | 0.1555065976 | 0.1243 | 0.144 |  |  |  | 16
| 1 | 4 | 0.14 | 0.14 | 0.1409 | 0.13 | 0.14 | 0.126 | 0.14 | 0.14 | 0.13 | 0.15 | 0.134 | 0.149 | 0.147 | 0.14 | 0.1551267553 | 0.1206 | 0.144 |  |  |  | 0.1405216
| 1 | 5 | 0.14 | 0.14 | 0.1373 | 0.13 | 0.14 | 0.138 | 0.14 | 0.14 | 0.13 | 0.14 | 0.133 | 0.148 | 0.148 | 0.15 | 0.1536301 | 0.1239 | 0.15 |  |  |  | 49
| 1 | 6 | 0.14 | 0.14 | 0.1367 | 0.14 | 0.14 | 0.138 | 0.15 | 0.14 | 0.13 | 0.15 | 0.127 | 0.146 | 0.146 | 0.14 | 0.1570380336 | 0.1308 | 0.012
| Mean |  | 0.1416667 | 0.14 | 0.1383 | 0.135 | 0.1366667 | 0.138 | 0.1433333 | 0.1416667 | 0.13 | 0.1483333 | 0.1325 | 0.147 | 0.1483333 | 0.1416667 | 0.1545795 | 0.1245833 | 0.123
| Median |  | 0.14 | 0.14 | 0.1379 | 0.135 | 0.14 | 0.138 | 0.14 | 0.14 | 0.13 | 0.15 | 0.133 | 0.1485 | 0.1485 | 0.14 | 0.1543784 | 0.1241 | 0.144
| Std Dev. |  | 0.004082483 | 0 | 0.001549193 | 0.005477226 | 0.005163978 | 0.006572671 | 0.005163978 | 0.004082483 | 0 | 0.004082483 | 0.003016621 | 0.003162278 | 0.001632993 | 0.004082483 | 0.001620735 | 0.003562817 | 0.05443161
| Rel.Std.Dev. |  | 2.882% | 0% | 1.12% | 4.057% | 3.779% | 4.763% | 3.603% | 2.882% | 0% | 2.752% | 2.277% | 2.151% | 1.101% | 2.882% | 1.048% | 2.86% | 44.25%
| PDM3 |  | 0.8149% | -0.3712% | -1.581% | -3.929% | -2.743% | -1.794% | 2.001% | 0.8149% | -7.488% | 5.559% | -5.708% | 4.61% | 5.559% | 0.8149% | 10% | -11.34% | -12.47%
| Z-Score (Absolute) |  | 0.22 | 0 | 0.23 | 0.67 | 0.45 | 0.29 | 0.45 | 0.22 | 1.35 | 1.12 | 1.01 | 0.94 | 1.12 | 0.22 | 1.97 | 2.08 | 2.31
Lab 2.25 used Borate Fusion ICP-OES/MS.
| Analytical results for Tl in OREAS 751 (Certified Value 2.95 ppm) | [21 empty] | Certified
Tl | Round | Replicate | Lab | Lab | Lab | Lab | Lab | Lab | Lab | Lab | Lab | Lab | [10 empty] | 1
| No | No | 2.03 | 2.07 | 2.12 | 2.13 | 2.14 | 2.16 | 2.19 | 2.20 | 2.21 | 2.22 | [10 empty] | ppm
|  |  | PF*OES/MS | PF*MS | PF*MS | PF*OES/MS | PF*OES/MS | PF*OES | PF*MS | PF*MS | PF*MS | PF*MS | [10 empty] | 2
3
| 1 | 1 | 3.2 | 2 |  | 2.9 | 3.2 | 3.04 | 2.52 | 2.83 | 3 | 3.228084 | [10 empty] | 1
| 1 | 2 | 3.1 | 2 |  | 3 | 3.1 | 3.01 | 2.75 | 2.53 | 3 | 3.125495 | [10 empty] | #N/A
| 1 | 3 | 2.9 | 2 |  | 2.6 | 3 | 2.96 | 2.7 | 2.75 | 3.1 | 3.142307 | [10 empty] | 16
| 1 | 4 | 2.8 | 2 |  | 2.8 | 3.1 | 3.08 | 2.77 | 2.72 | 3 | 3.293137 | [10 empty] | 2.946818
| 1 | 5 | 2.9 | 2 |  | 2.9 | 3.1 | 2.97 | 2.71 | 2.78 | 2.9 | 3.144954 | [10 empty] | 50
| 1 | 6 | 2.7 | 2 |  | 2.7 | 3.1 | 2.98 | 2.71 | 2.75 | 3 | 3.409271
| Mean |  | 2.933333 | 2 |  | 2.816667 | 3.1 | 3.006667 | 2.693333 | 2.726667 | 3 | 3.223875
| Median |  | 2.9 | 2 |  | 2.85 | 3.1 | 2.995 | 2.71 | 2.75 | 3 | 3.186519
| Std Dev. |  | 0.1861899 | 0 |  | 0.147196 | 0.06324555 | 0.04633213 | 0.08914408 | 0.1032796 | 0.06324555 | 0.1111279
| Rel.Std.Dev. |  | 6.347% | 0% |  | 5.226% | 2.04% | 1.541% | 3.31% | 3.788% | 2.108% | 3.447%
| PDM3 |  | -0.4576% | -32.13% |  | -4.417% | 5.198% | 2.031% | -8.602% | -7.471% | 1.805% | 9.402%
| Z-Score (Absolute) |  | 0 | 3.78 | NA | 0.47 | 0.67 | 0.3 | 0.97 | 0.84 | 0.27 | 1.18
| Analytical results for Tm in OREAS 751 (Certified Value 0.17 ppm) | [21 empty] | Certified
Tm | Round | Replicate | Lab | Lab | Lab | Lab | Lab | Lab | Lab | Lab | Lab | Lab | [10 empty] | 1
| No | No | 2.03 | 2.07 | 2.12 | 2.13 | 2.14 | 2.16 | 2.19 | 2.20 | 2.21 | 2.25 | [10 empty] | ppm
|  |  | PF*OES/MS | PF*MS | PF*MS | PF*OES/MS | PF*OES/MS | PF*OES | PF*MS | PF*MS | PF*MS | PF*MS | [10 empty] | 2
2
| 1 | 1 | 0.16 | < 0.2 | < 0.25 | 0.2 | 0.2 | 0.185 | 0.17 | 0.11 | 0.21 | 0.21 | [10 empty] | 1
| 1 | 2 | 0.16 | < 0.2 | < 0.25 | 0.2 | 0.16 | 0.174 | 0.14 | 0.17 | 0.2 | 0.29 | [10 empty] | #N/A
| 1 | 3 | 0.16 | < 0.2 | < 0.25 | 0.2 | 0.16 | 0.17 | 0.15 | 0.16 | 0.2 | 0.27 | [10 empty] | 16
| 1 | 4 | 0.17 | < 0.2 | < 0.25 | 0.2 | 0.17 | 0.179 | 0.14 | 0.13 | 0.2 | 0.26 | [10 empty] | 0.1700556
| 1 | 5 | 0.18 | < 0.2 | < 0.25 | 0.2 | 0.18 | 0.179 | 0.2 | 0.17 | 0.19 | 0.26 | [10 empty] | 51
| 1 | 6 | 0.16 | < 0.2 | < 0.25 | 0.1 | 0.17 | 0.167 | 0.14 | 0.21 | 0.2 | 0.26
| Mean |  | 0.165 |  |  | 0.1833333 | 0.1733333 | 0.1756667 | 0.1566667 | 0.1583333 | 0.2 | 0.2583333
| Median |  | 0.16 |  |  | 0.2 | 0.17 | 0.1765 | 0.145 | 0.165 | 0.2 | 0.26
| Std Dev. |  | 0.0083666 |  |  | 0.04082483 | 0.01505545 | 0.006623192 | 0.0242212 | 0.03488075 | 0.006324555 | 0.02639444
| Rel.Std.Dev. |  | 5.071% |  |  | 22.27% | 8.686% | 3.77% | 15.46% | 22.03% | 3.162% | 10.22%
| PDM3 |  | -2.973% |  |  | 7.808% | 1.927% | 3.3% | -7.873% | -6.893% | 17.61% | 51.91%
| Z-Score (Absolute) |  | 0 | 4.11 | 2.53 | NA | 0.53 | 0.67 | 0.53 | 0.42 | 2.21 | 5.9
Results from laboratory 13 were removed due to their 0.1 ppm reading resolution.
| Analytical results for U in OREAS 751 (Certified Value 7.13 ppm) | [21 empty] | Certified
U | Round | Replicate | Lab | Lab | Lab | Lab | Lab | Lab | Lab | Lab | Lab | Lab | Lab | Lab | [8 empty] | 1
| No | No | 2.03 | 2.07 | 2.12 | 2.13 | 2.14 | 2.16 | 2.19 | 2.20 | 2.21 | 2.22 | 2.23 | 2.25 | [8 empty] | ppm
|  |  | PF*OES/MS | PF*MS | PF*MS | PF*OES/MS | PF*OES/MS | PF*OES | PF*MS | PF*MS | PF*MS | PF*MS | PF*OES/MS | PF*MS | [8 empty] | 2
3
| 1 | 1 | 6.87 | 7 |  | 7 | 7.05 | 7.07 | 6.3 | 6.2 | 7.56 | 7.743639 | < 50 | 7.42 | [8 empty] | 1
| 1 | 2 | 6.89 | 7 |  | 10 | 6.95 | 7.27 | 6.1 | 6.1 | 7.58 | 7.521 | < 50 | 9.42 | [8 empty] | #N/A
| 1 | 3 | 6.51 | 6.5 |  | 9 | 7.16 | 7.01 | 6.5 | 6.5 | 7.78 | 8.042204 | < 50 | 8.72 | [8 empty] | 16
| 1 | 4 | 6.51 | 7 |  | 9 | 7.24 | 7.08 | 6.6 | 6.6 | 7.26 | 7.470647 | < 50 | 8.53 | [8 empty] | 7.134724
| 1 | 5 | 7.08 | 7 |  | 9 | 6.94 | 7.35 | 6.4 | 5.6 | 7.62 | 7.81272 | < 50 | 8.44 | [8 empty] | 52
| 1 | 6 | 6.73 | 7 |  | 9 | 7.09 | 6.91 | 7 | 6.1 | 7.89 | 7.700895 | < 50 | 8.21
| Mean |  | 6.765 | 6.916667 |  | 8.833333 | 7.071667 | 7.115 | 6.483333 | 6.183333 | 7.615 | 7.715184 |  | 8.456667
| Median |  | 6.8 | 7 |  | 9 | 7.07 | 7.075 | 6.45 | 6.15 | 7.6 | 7.722267 |  | 8.485
| Std Dev. |  | 0.2267818 | 0.2041241 |  | 0.9831921 | 0.1175443 | 0.1646511 | 0.3060501 | 0.3544949 | 0.2159398 | 0.2073521 |  | 0.6539929
| Rel.Std.Dev. |  | 3.352% | 2.951% |  | 11.13% | 1.662% | 2.314% | 4.721% | 5.733% | 2.836% | 2.688% |  | 7.733%
| PDM3 |  | -5.182% | -3.056% |  | 23.81% | -0.8838% | -0.2765% | -9.13% | -13.33% | 6.732% | 8.136% |  | 18.53%
| Z-Score (Absolute) |  | 0.39 | 0.21 | NA | NA | 0.03 | 0.03 | 0.73 | 1.08 | 0.62 | 0.74 | 21.34 | 1.62
Results from laboratory 13 were removed due to their 1 ppm reading resolution.
| Analytical results for V in OREAS 751 (Certified Value 26.4 ppm) | [21 empty] | Certified
V | Round | Replicate | Lab | Lab | Lab | Lab | Lab | Lab | Lab | Lab | Lab | Lab | Lab | Lab | Lab | [7 empty] | 1
| No | No | 2.03 | 2.04 | 2.07 | 2.08 | 2.12 | 2.13 | 2.14 | 2.16 | 2.19 | 2.20 | 2.21 | 2.22 | 2.23 | [7 empty] | ppm
|  |  | PF*OES/MS | PF*OES | PF*OES | PF*OES | PF*OES | PF*OES/MS | PF*OES/MS | PF*OES | PF*MS | PF*MS | PF*OES | PF*OES | PF*OES/MS | [7 empty] | 1
1
| 1 | 1 | 21 | 31.42 | 50 | < 100 | 30 | < 100 | 26 | 25.7 | 23 | 26 | 23 | 26.87372 | < 20 | [7 empty] | 1
| 1 | 2 | 22 | 32.1 | 50 | < 100 | 30 | < 100 | 24 | 26 | 31 | 27 | 22 | 26.92631 | < 20 | [7 empty] | #N/A
| 1 | 3 | 21 | 28.64 | 50 | < 100 | 30 | < 100 | 24 | 25.3 | 28 | 25 | 22 | 27.31327 | < 20 | [7 empty] | 16
| 1 | 4 | 22 | 34.03 | 50 | < 100 | 30 | < 100 | 26 | 26.1 | 30 | 28 | 23 | 26.66804 | < 20 | [7 empty] | 26.38624
| 1 | 5 | 22 | 28.85 | 50 | < 100 | 30 | < 100 | 24 | 25.6 | 28 | 24 | 23 | 26.71322 | < 20 | [7 empty] | 53
| 1 | 6 | 23 | 31.94 | 50 | < 100 | 30 | < 100 | 25 | 26.4 | 30 | 26 | 22 | 27.28266 | < 20
| Mean |  | 21.83333 | 31.16333 | 50 |  | 30 |  | 24.83333 | 25.85 | 28.33333 | 26 | 22.5 | 26.96287
| Median |  | 22 | 31.68 | 50 |  | 30 |  | 24.5 | 25.85 | 29 | 26 | 22.5 | 26.90002
| Std Dev. |  | 0.7527727 | 2.072821 | 0 |  | 0 |  | 0.9831921 | 0.3937004 | 2.875181 | 1.414214 | 0.5477226 | 0.2769764
| Rel.Std.Dev. |  | 3.448% | 6.651% | 0% |  | 0% |  | 3.959% | 1.523% | 10.15% | 5.439% | 2.434% | 1.027%
| PDM3 |  | -17.25% | 18.1% | 89.49% |  | 13.7% |  | -5.885% | -2.032% | 7.379% | -1.464% | -14.73% | 2.185%
| Z-Score (Absolute) |  | 0.82 | 0.67 | 3.7 | 3.7 | 0.49 | 3.7 | 0.34 | 0.18 | 0.22 | 0.15 | 0.72 | 0 | 2.72
| Analytical results for W in OREAS 751 (Certified Value 6.93 ppm) | [21 empty] | Certified
W | Round | Replicate | Lab | Lab | Lab | Lab | Lab | Lab | Lab | Lab | Lab | Lab | Lab | Lab | Lab | Lab | Lab | [5 empty] | 1
| No | No | 2.02 | 2.03 | 2.04 | 2.07 | 2.08 | 2.12 | 2.13 | 2.14 | 2.16 | 2.19 | 2.20 | 2.21 | 2.22 | 2.23 | 2.25 | [5 empty] | ppm
|  |  | PF*MS | PF*OES/MS | PF*OES | PF*MS | PF*OES | PF*MS | PF*OES/MS | PF*OES/MS | PF*OES | PF*MS | PF*MS | PF*MS | PF*MS | PF*OES/MS | PF*MS | [5 empty] | 2
2
| 1 | 1 | 6 | 7 | < 10 | 10 | < 100 |  | < 10 | 7 | 6.66 | 5.8 | 7.6 | 8 | 5.815085 | < 20 | 26 | [5 empty] | 1
| 1 | 2 | 7 | 6 | < 10 | 5 | < 100 |  | < 10 | 7 | 6.31 | 7.1 | 6.6 | 8 | 6.514576 | < 20 | 28 | [5 empty] | #N/A
| 1 | 3 | 7 | 7 | < 10 | 10 | < 100 |  | < 10 | 6 | 7.25 | 7.1 | 6.9 | 8 | 7.267644 | < 20 | 26 | [5 empty] | 16
| 1 | 4 | 11 | 8 | < 10 | 10 | < 100 |  | < 10 | 7 | 7.19 | 7 | 8.2 | 8 | 6.296168 | < 20 | 22 | [5 empty] | 6.934873
| 1 | 5 | 6 | 8 | < 10 | 10 | < 100 |  | < 10 | 6 | 6.58 | 6.5 | 7.3 | 9 | 7.142697 | < 20 | 19 | [5 empty] | 54
| 1 | 6 | 6 | 7 | < 10 | 10 | < 100 |  | < 10 | 6 | 6.08 | 6.7 | 10 | 8 | 6.247729 | < 20 | 18
| Mean |  | 7.166667 | 7.166667 |  | 9.166667 |  |  |  | 6.5 | 6.678333 | 6.7 | 7.766667 | 8.166667 | 6.547317 |  | 23.16667
| Median |  | 6.5 | 7 |  | 10 |  |  |  | 6.5 | 6.62 | 6.85 | 7.45 | 8 | 6.405372 |  | 24
| Std Dev. |  | 1.94079 | 0.7527727 |  | 2.041241 |  |  |  | 0.5477226 | 0.4673935 | 0.501996 | 1.227464 | 0.4082483 | 0.5591802 |  | 4.119061
| Rel.Std.Dev. |  | 27.08% | 10.5% |  | 22.27% |  |  |  | 8.427% | 6.999% | 7.492% | 15.8% | 4.999% | 8.541% |  | 17.78%
| PDM3 |  | 3.342% | 3.342% |  | 32.18% |  |  |  | -6.271% | -3.699% | -3.387% | 11.99% | 17.76% | -5.589% |  | 234.1%
| Z-Score (Absolute) |  | 0 | 0 | 1.75 | 1.62 | 34.66 | NA | 1.75 | 0.54 | 0.4 | 0.38 | 0.49 | 0.81 | 0.5 | 2.29 | 12.95
| Analytical results for Y in OREAS 751 (Certified Value 12.1 ppm) | [21 empty] | Certified
Y | Round | Replicate | Lab | Lab | Lab | Lab | Lab | Lab | Lab | Lab | Lab | Lab | Lab | Lab | [8 empty] | 1
| No | No | 2.03 | 2.07 | 2.12 | 2.13 | 2.14 | 2.16 | 2.19 | 2.20 | 2.21 | 2.22 | 2.23 | 2.25 | [8 empty] | ppm
|  |  | PF*OES/MS | PF*MS | PF*MS | PF*OES/MS | PF*OES/MS | PF*OES | PF*MS | PF*MS | PF*MS | PF*MS | PF*OES/MS | PF*MS | [8 empty] | 1
2
| 1 | 1 | 11.3 | 13 | 11 | 12 | 12 | 12.9 | 10.4 | 12.4 | 13.3 | 11.364255 | 11 | 11.5 | [8 empty] | 1
| 1 | 2 | 10.5 | 14 | 12 | 11.5 | 12.4 | 12.4 | 13.3 | 14.3 | 14.2 | 11.85093 | 12 | 10.2 | [8 empty] | #N/A
| 1 | 3 | 11.1 | 15 | 11.8 | 12.5 | 12 | 12.3 | 13.6 | 13.2 | 14.3 | 13.689585 | 11 | 9.6 | [8 empty] | 16
| 1 | 4 | 11.1 | 13 | 13.3 | 12 | 12.2 | 11.7 | 12.6 | 11.8 | 13.1 | 12.778815 | 11 | 10.3 | [8 empty] | 12.14561325
| 1 | 5 | 11.7 | 14 | 11.2 | 12.5 | 12.3 | 12.4 | 12.6 | 13 | 14.2 | 10.48194 | 11 | 10.7 | [8 empty] | 55
| 1 | 6 | 10.8 | 14 | 11.3 | 11.5 | 12 | 11.5 | 12.5 | 13 | 13.6 | 12.05127 | 10 | 11.1
| Mean |  | 11.08333 | 13.83333 | 11.76667 | 12 | 12.15 | 12.2 | 12.5 | 12.95 | 13.78333 | 12.0361325 | 11 | 10.56667
| Median |  | 11.1 | 14 | 11.55 | 12 | 12.1 | 12.35 | 12.6 | 13 | 13.9 | 11.9511 | 11 | 10.5
| Std Dev. |  | 0.4119061 | 0.7527727 | 0.8406347 | 0.4472136 | 0.1760682 | 0.5138093 | 1.120714 | 0.838451 | 0.5192944 | 1.11238 | 0.6324555 | 0.6801961
| Rel.Std.Dev. |  | 3.716% | 5.442% | 7.144% | 3.727% | 1.449% | 4.212% | 8.966% | 6.475% | 3.768% | 9.242% | 5.75% | 6.437%
| PDM3 |  | -8.746% | 13.9% | -3.12% | -1.199% | 0.03612% | 0.4478% | 2.918% | 6.623% | 13.48% | -0.9014% | -9.432% | -13%
| Z-Score (Absolute) |  | 1.86 | NA | 0.6 | 0.17 | 0.1 | 0.2 | 0.75 | 1.58 | 3.11 | 0.1 | NA | 2.81
Lab 2.25 used Borate Fusion ICP-OES/MS. Results from laboratories 7 & 23 were removed due to their 1 ppm reading resolution.
| Analytical results for Yb in OREAS 751 (Certified Value 1.1 ppm) | [21 empty] | Certified
Yb | Round | Replicate | Lab | Lab | Lab | Lab | Lab | Lab | Lab | Lab | Lab | [11 empty] | 1
| No | No | 2.03 | 2.07 | 2.12 | 2.13 | 2.14 | 2.16 | 2.19 | 2.20 | 2.21 | [11 empty] | ppm
|  |  | PF*OES/MS | PF*MS | PF*MS | PF*OES/MS | PF*OES/MS | PF*OES | PF*MS | PF*MS | PF*MS | [11 empty] | 2
2
| 1 | 1 | 1 | 1 | 0.8 | 1 | 1.3 | 1.11 | 1.16 | 0.68 | 1.3 | [11 empty] | 1
| 1 | 2 | 1 | 1 | 0.9 | 0.9 | 1.1 | 1.08 | 1.06 | 1.38 | 1.3 | [11 empty] | #N/A
| 1 | 3 | 1.1 | 1 | 0.8 | 1 | 1.1 | 1.1 | 1.11 | 0.99 | 1.3 | [11 empty] | 16
| 1 | 4 | 1.1 | 1 | 0.8 | 1.4 | 1 | 0.994 | 0.97 | 1.29 | 1.1 | [11 empty] | 1.100524
| 1 | 5 | 1.1 | 1 | 0.8 | 1 | 1 | 1.09 | 1.1 | 1.22 | 1.3 | [11 empty] | 56
| 1 | 6 | 1.1 | 1 | 0.8 | 1 | 1.1 | 0.998 | 0.79 | 1.53 | 1.1
| Mean |  | 1.066667 | 1 | 0.8166667 | 1.05 | 1.1 | 1.062 | 1.031667 | 1.181667 | 1.233333
| Median |  | 1.1 | 1 | 0.8 | 1 | 1.1 | 1.085 | 1.08 | 1.255 | 1.3
| Std Dev. |  | 0.05163978 | 0 | 0.04082483 | 0.1760682 | 0.1095445 | 0.05210758 | 0.1343751 | 0.3040669 | 0.1032796
| Rel.Std.Dev. |  | 4.841% | 0% | 4.999% | 16.77% | 9.959% | 4.907% | 13.03% | 25.73% | 8.374%
| PDM3 |  | -3.076% | -9.134% | -25.79% | -4.591% | -0.0476% | -3.5% | -6.257% | 7.373% | 12.07%
| Z-Score (Absolute) |  | 0.05 | NA | 4.89 | 0.28 | 0.7 | 0.05 | 0.64 | 2.32 | 3.34
Results from laboratory 7 were removed due to their 0.1 ppm reading resolution.
| Analytical results for Zn in OREAS 751 (Certified Value 95 ppm) | [21 empty] | Certified
Zn | Round | Replicate | Lab | Lab | Lab | Lab | Lab | Lab | Lab | Lab | Lab | Lab | Lab | Lab | Lab | Lab | Lab | Lab |  |  |  |  | 1
| No | No | 2.03 | 2.04 | 2.07 | 2.08 | 2.12 | 2.13 | 2.14 | 2.15 | 2.16 | 2.18 | 2.19 | 2.20 | 2.21 | 2.22 | 2.23 | 2.25 |  |  |  |  | ppm
|  |  | PF*OES/MS | PF*OES | PF*MS | PF*OES | PF*OES | PF*OES/MS | PF*OES/MS | PF*OES | PF*OES | PF*OES | PF*MS | PF*MS | PF*OES | PF*OES | PF*OES/MS | PF*MS |  |  |  |  | 0
1
| 1 | 1 | 96 | 134.353 | 90 | 101 | 90 | 100 | 91 | < 100 | 88.7 | 100 | 90 | 90 | 95 | 93.16784 | 109 | 79 |  |  |  |  | 1
| 1 | 2 | 99 | 125.871 | 100 | 102 | 90 | < 100 | 99 | < 100 | 99.6 | 100 | 90 | 90 | 88 | 94.88797 | 109 | 52 |  |  |  |  | #N/A
| 1 | 3 | 94 | 129.433 | 100 | 99 | 90 | < 100 | 96 | < 100 | 89.4 | 100 | 90 | 100 | 91 | 88.83921 | 108 | 59 |  |  |  |  | 16
| 1 | 4 | 97 | 118.057 | 90 | 98 | 95 | < 100 | 99 | < 100 | 94.8 | 100 | 90 | 90 | 96 | 89.92316 | 116 | 50 |  |  |  |  | 94.56663
| 1 | 5 | 94 | 127.639 | 90 | 99 | 95 | < 100 | 92 | < 100 | 97.3 | 200 | 80 | 80 | 95 | 96.1895 | 101 | 113 |  |  |  |  | 57
| 1 | 6 | 95 | 125.587 | 90 | 98 | 95 | < 100 | 93 | < 100 | 89 | 200 | 90 | 80 | 92 | 95.99085 | 96 | 98
| Mean |  | 95.83333 | 126.8233 | 93.33333 | 99.5 | 92.5 | 100 | 95 |  | 93.13333 | 133.3333 | 88.33333 | 88.33333 | 92.83333 | 93.16642 | 106.5 | 75.16667
| Median |  | 95.5 | 126.755 | 90 | 99 | 92.5 | 100 | 94.5 |  | 92.1 | 100 | 90 | 90 | 93.5 | 94.02791 | 108.5 | 69
| Std Dev. |  | 1.94079 | 5.356409 | 5.163978 | 1.643168 | 2.738613 |  | 3.521363 |  | 4.746227 | 51.63978 | 4.082483 | 7.527727 | 3.060501 | 3.140815 | 7.007139 | 26.07234
| Rel.Std.Dev. |  | 2.025% | 4.224% | 5.533% | 1.651% | 2.961% |  | 3.707% |  | 5.096% | 38.73% | 4.622% | 8.522% | 3.297% | 3.371% | 6.579% | 34.69%
| PDM3 |  | 1.339% | 34.11% | -1.304% | 5.217% | -2.185% | 5.746% | 0.4583% |  | -1.516% | 40.99% | -6.591% | -6.591% | -1.833% | -1.481% | 12.62% | -20.51%
| Z-Score (Absolute) |  | 0.33 | 6.16 | NA | 1.02 | 0.3 | NA | 0.17 | 8.3 | 0.18 | 7.39 | NA | NA | 0.24 | 0.17 | 2.34 | 3.56
Results from laboratories 7, 13, 19 & 20 were removed due to their 10 ppm reading resolution.
| Analytical results for Zr in OREAS 751 (Certified Value 103 ppm) | [21 empty] | Certified
Zr | Round | Replicate | Lab | Lab | Lab | Lab | Lab | Lab | Lab | Lab | [12 empty] | 1
| No | No | 2.03 | 2.04 | 2.07 | 2.12 | 2.14 | 2.16 | 2.23 | 2.25 | [12 empty] | ppm
|  |  | PF*OES/MS | PF*OES | PF*MS | PF*MS | PF*OES/MS | PF*OES | PF*OES/MS | BF*OES/MS | [12 empty] | 0
0
| 1 | 1 | 109 | 115.51 | 100 |  | 104 | 96.6 | 102 | 103 | [12 empty] | 1
| 1 | 2 | 113 | 112.38 | 120 |  | 102 | 100 | 113 | 96 | [12 empty] | #N/A
| 1 | 3 | 103 | 104.8 | 110 |  | 108 | 96.6 | 104 | 112 | [12 empty] | 16
| 1 | 4 | 102 | 111.65 | 100 |  | 98.5 | 102 | 102 | 106 | [12 empty] | 102.7083
| 1 | 5 | 106 | 117.27 | 100 |  | 102 | 110 | 99 | 102 | [12 empty] | 58
| 1 | 6 | 99.9 | 106.68 | 100 |  | 97.5 | 103 | 101 | 25
| Mean |  | 105.4833 | 111.3817 | 105 |  | 102 | 101.3667 | 103.5 | 90.66667
| Median |  | 104.5 | 112.015 | 100 |  | 102 | 101 | 102 | 102.5
| Std Dev. |  | 4.870489 | 4.862269 | 8.3666 |  | 3.807887 | 4.998266 | 4.929503 | 32.59243
| Rel.Std.Dev. |  | 4.617% | 4.365% | 7.968% |  | 3.733% | 4.931% | 4.763% | 35.95%
| PDM3 |  | 2.702% | 8.445% | 2.231% |  | -0.6897% | -1.306% | 0.7708% | -11.72%
| Z-Score (Absolute) |  | 0.67 | 2.68 | 0.51 | NA | 0.51 | 0.73 | 0 | 4.36
Lab 2.25 used Borate Fusion ICP-OES/MS.
Note on C17: Z-Scores have been calculated inclusive of individual outliers. In general, laboratory batches are rejected if Z-Score > 2.5.
Note on C35: Z-Scores have been calculated inclusive of individual outliers. In general, laboratory batches are rejected if Z-Score > 2.5.
Note on C54: Z-Scores have been calculated inclusive of individual outliers. In general, laboratory batches are rejected if Z-Score > 2.5.
Note on C72: Z-Scores have been calculated inclusive of individual outliers. In general, laboratory batches are rejected if Z-Score > 2.5.
Note on C90: Z-Scores have been calculated inclusive of individual outliers. In general, laboratory batches are rejected if Z-Score > 2.5.
Note on C109: Z-Scores have been calculated inclusive of individual outliers. In general, laboratory batches are rejected if Z-Score > 2.5.
Note on C127: Z-Scores have been calculated inclusive of individual outliers. In general, laboratory batches are rejected if Z-Score > 2.5.
Note on C146: Z-Scores have been calculated inclusive of individual outliers. In general, laboratory batches are rejected if Z-Score > 2.5.
Note on C165: Z-Scores have been calculated inclusive of individual outliers. In general, laboratory batches are rejected if Z-Score > 2.5.
Note on C184: Z-Scores have been calculated inclusive of individual outliers. In general, laboratory batches are rejected if Z-Score > 2.5.
Note on C202: Z-Scores have been calculated inclusive of individual outliers. In general, laboratory batches are rejected if Z-Score > 2.5.
Note on C220: Z-Scores have been calculated inclusive of individual outliers. In general, laboratory batches are rejected if Z-Score > 2.5.
Note on C239: Z-Scores have been calculated inclusive of individual outliers. In general, laboratory batches are rejected if Z-Score > 2.5.
Note on C257: Z-Scores have been calculated inclusive of individual outliers. In general, laboratory batches are rejected if Z-Score > 2.5.
Note on C276: Z-Scores have been calculated inclusive of individual outliers. In general, laboratory batches are rejected if Z-Score > 2.5.
Note on C294: Z-Scores have been calculated inclusive of individual outliers. In general, laboratory batches are rejected if Z-Score > 2.5.
Note on C312: Z-Scores have been calculated inclusive of individual outliers. In general, laboratory batches are rejected if Z-Score > 2.5.
Note on C331: Z-Scores have been calculated inclusive of individual outliers. In general, laboratory batches are rejected if Z-Score > 2.5.
Note on C350: Z-Scores have been calculated inclusive of individual outliers. In general, laboratory batches are rejected if Z-Score > 2.5.
Note on C368: Z-Scores have been calculated inclusive of individual outliers. In general, laboratory batches are rejected if Z-Score > 2.5.
Note on C386: Z-Scores have been calculated inclusive of individual outliers. In general, laboratory batches are rejected if Z-Score > 2.5.
Note on C404: Z-Scores have been calculated inclusive of individual outliers. In general, laboratory batches are rejected if Z-Score > 2.5.
Note on C422: Z-Scores have been calculated inclusive of individual outliers. In general, laboratory batches are rejected if Z-Score > 2.5.
Note on C441: Z-Scores have been calculated inclusive of individual outliers. In general, laboratory batches are rejected if Z-Score > 2.5.
Note on C459: Z-Scores have been calculated inclusive of individual outliers. In general, laboratory batches are rejected if Z-Score > 2.5.
Note on C478: Z-Scores have been calculated inclusive of individual outliers. In general, laboratory batches are rejected if Z-Score > 2.5.
Note on C496: Z-Scores have been calculated inclusive of individual outliers. In general, laboratory batches are rejected if Z-Score > 2.5.
Note on C514: Z-Scores have been calculated inclusive of individual outliers. In general, laboratory batches are rejected if Z-Score > 2.5.
Note on C532: Z-Scores have been calculated inclusive of individual outliers. In general, laboratory batches are rejected if Z-Score > 2.5.
Note on C550: Z-Scores have been calculated inclusive of individual outliers. In general, laboratory batches are rejected if Z-Score > 2.5.
Note on C569: Z-Scores have been calculated inclusive of individual outliers. In general, laboratory batches are rejected if Z-Score > 2.5.
Note on C588: Z-Scores have been calculated inclusive of individual outliers. In general, laboratory batches are rejected if Z-Score > 2.5.
Note on C606: Z-Scores have been calculated inclusive of individual outliers. In general, laboratory batches are rejected if Z-Score > 2.5.
Note on C625: Z-Scores have been calculated inclusive of individual outliers. In general, laboratory batches are rejected if Z-Score > 2.5.
Note on C643: Z-Scores have been calculated inclusive of individual outliers. In general, laboratory batches are rejected if Z-Score > 2.5.
Note on C662: Z-Scores have been calculated inclusive of individual outliers. In general, laboratory batches are rejected if Z-Score > 2.5.
Note on C680: Z-Scores have been calculated inclusive of individual outliers. In general, laboratory batches are rejected if Z-Score > 2.5.
Note on C699: Z-Scores have been calculated inclusive of individual outliers. In general, laboratory batches are rejected if Z-Score > 2.5.
Note on C718: Z-Scores have been calculated inclusive of individual outliers. In general, laboratory batches are rejected if Z-Score > 2.5.
Note on C736: Z-Scores have been calculated inclusive of individual outliers. In general, laboratory batches are rejected if Z-Score > 2.5.
Note on C754: Z-Scores have been calculated inclusive of individual outliers. In general, laboratory batches are rejected if Z-Score > 2.5.
Note on C772: Z-Scores have been calculated inclusive of individual outliers. In general, laboratory batches are rejected if Z-Score > 2.5.
Note on C790: Z-Scores have been calculated inclusive of individual outliers. In general, laboratory batches are rejected if Z-Score > 2.5.
Note on C808: Z-Scores have been calculated inclusive of individual outliers. In general, laboratory batches are rejected if Z-Score > 2.5.
Note on C827: Z-Scores have been calculated inclusive of individual outliers. In general, laboratory batches are rejected if Z-Score > 2.5.
Note on C845: Z-Scores have been calculated inclusive of individual outliers. In general, laboratory batches are rejected if Z-Score > 2.5.
Note on C864: Z-Scores have been calculated inclusive of individual outliers. In general, laboratory batches are rejected if Z-Score > 2.5.
Note on C882: Z-Scores have been calculated inclusive of individual outliers. In general, laboratory batches are rejected if Z-Score > 2.5.
Note on C901: Z-Scores have been calculated inclusive of individual outliers. In general, laboratory batches are rejected if Z-Score > 2.5.
Note on C920: Z-Scores have been calculated inclusive of individual outliers. In general, laboratory batches are rejected if Z-Score > 2.5.
Note on C938: Z-Scores have been calculated inclusive of individual outliers. In general, laboratory batches are rejected if Z-Score > 2.5.
Note on C957: Z-Scores have been calculated inclusive of individual outliers. In general, laboratory batches are rejected if Z-Score > 2.5.
Note on C975: Z-Scores have been calculated inclusive of individual outliers. In general, laboratory batches are rejected if Z-Score > 2.5.
Note on C993: Z-Scores have been calculated inclusive of individual outliers. In general, laboratory batches are rejected if Z-Score > 2.5.
Note on C1012: Z-Scores have been calculated inclusive of individual outliers. In general, laboratory batches are rejected if Z-Score > 2.5.
Note on C1030: Z-Scores have been calculated inclusive of individual outliers. In general, laboratory batches are rejected if Z-Score > 2.5.
Note on C1049: Z-Scores have been calculated inclusive of individual outliers. In general, laboratory batches are rejected if Z-Score > 2.5.
Note on C1068: Z-Scores have been calculated inclusive of individual outliers. In general, laboratory batches are rejected if Z-Score > 2.5.
Note on C1086: Z-Scores have been calculated inclusive of individual outliers. In general, laboratory batches are rejected if Z-Score > 2.5.
Note on C1104: Z-Scores have been calculated inclusive of individual outliers. In general, laboratory batches are rejected if Z-Score > 2.5.
Note on C1123: Z-Scores have been calculated inclusive of individual outliers. In general, laboratory batches are rejected if Z-Score > 2.5.
Note on C1142: Z-Scores have been calculated inclusive of individual outliers. In general, laboratory batches are rejected if Z-Score > 2.5.
Note on C1161: Z-Scores have been calculated inclusive of individual outliers. In general, laboratory batches are rejected if Z-Score > 2.5.

## Fusion XRF
| Analytical results for Al2O3 in OREAS 751 (Certified Value 15.88 wt.%) | [20 empty] | Certified
Al2O3 | Round | Replicate | Lab | Lab | Lab | Lab | Lab | Lab | Lab | Lab | Lab | Lab | Lab | Lab | Lab | Lab | Lab | Lab | Lab | Lab | Lab | 1
| No | No | 2.02 | 2.03 | 2.04 | 2.05 | 2.06 | 2.07 | 2.11 | 2.12 | 2.13 | 2.14 | 2.15 | 2.16 | 2.17 | 2.18 | 2.19 | 2.20 | 2.21 | 2.22 | 2.23 | wt.%
|  |  | BF*XRF | BF*XRF | BF*XRF | BF*XRF | BF*XRF | BF*XRF | BF*XRF | BF*XRF | BF*XRF | BF*XRF | BF*XRF | BF*XRF | BF*XRF | BF*XRF | BF*XRF | BF*XRF | BF*XRF | BF*XRF | BF*XRF | 2
3
| 1 | 1 | 16 | 16 | 15.6865 | 15.97 | 15.72 | 15.6 | 16.09235 | 15.9 | 15.87 | 15.8 | 16 | 15.8 | 15.42 | 15.87 | 15.8 | 15.98 | 15.8 | 15.82961 | 15.54 | 1
| 1 | 2 | 15.99 | 16 | 15.65248 | 15.96 | 15.98 | 15.6 | 16.13933 | 15.9 | 15.822 | 15.8 | 15.9 | 15.8 | 15.36 | 15.91 | 15.88 | 15.83 | 15.8 | 15.80986 | 15.75 | #N/A
| 1 | 3 | 15.99 | 15.7 | 15.63074 | 16 | 15.77 | 15.7 | 16.14074 | 15.9 | 15.895 | 16 | 16 | 15.9 | 15.45 | 15.92 | 15.92 | 15.88 | 15.9 | 15.80852 | 16.01 | 16
| 1 | 4 | 15.94 | 15.9 | 15.63329 | 15.92 | 15.86 | 15.7 | 16.07378 | 15.9 | 15.892 | 15.9 | 16 | 15.9 | 15.41 | 15.88 | 15.84 | 15.9 | 15.9 | 15.83505 | 15.41 | 15.87554
| 1 | 5 | 15.94 | 15.9 | 15.62739 | 15.91 | 15.8 | 15.8 | 16.08393 | 15.9 | 15.968 | 15.9 | 15.9 | 16.1 | 15.36 | 15.92 | 15.88 | 15.96 | 15.7 | 15.82386 | 16 | 60
| 1 | 6 | 15.95 | 15.7 | 15.60669 | 15.91 | 16.1 | 15.8 | 16.12541 | 15.8 | 15.825 | 15.8 | 15.9 | 15.9 | 15.36 | 15.92 | 15.82 | 15.88 | 15.8 | 15.81995 | 15.02
| Mean |  | 15.96833 | 15.86667 | 15.639515 | 15.945 | 15.87167 | 15.7 | 16.10926 | 15.88333 | 15.87867 | 15.86667 | 15.95 | 15.9 | 15.39333 | 15.90333 | 15.85667 | 15.905 | 15.81667 | 15.82114 | 15.62167
| Median |  | 15.97 | 15.9 | 15.632015 | 15.94 | 15.83 | 15.7 | 16.10888 | 15.9 | 15.881 | 15.85 | 15.95 | 15.9 | 15.385 | 15.915 | 15.86 | 15.89 | 15.8 | 15.8219 | 15.645
| Std Dev. |  | 0.02786874 | 0.136626 | 0.02726143 | 0.0372827 | 0.1431666 | 0.08944272 | 0.02946845 | 0.04082483 | 0.05402098 | 0.08164966 | 0.05477226 | 0.1095445 | 0.0388158 | 0.02250926 | 0.04457204 | 0.05576737 | 0.07527727 | 0.01058743 | 0.3804953
| Rel.Std.Dev. |  | 0.1745% | 0.8611% | 0.1743% | 0.2338% | 0.902% | 0.5697% | 0.1829% | 0.257% | 0.3402% | 0.5146% | 0.3434% | 0.689% | 0.2522% | 0.1415% | 0.2811% | 0.3506% | 0.4759% | 0.06692% | 2.436%
| PDM3 |  | 0.5845% | -0.05591% | -1.487% | 0.4375% | -0.02441% | -1.106% | 1.472% | 0.04907% | 0.01968% | -0.05591% | 0.469% | 0.1541% | -3.037% | 0.1751% | -0.1189% | 0.1856% | -0.3709% | -0.3427% | -1.599%
| Z-Score (Absolute) |  | 1.29 | 0.07 | 3.1 | 0.98 | 0 | 2.29 | 3.17 | 0.16 | 0.09 | 0.07 | 1.05 | 0.38 | 6.38 | 0.42 | 0.2 | 0.44 | 0.73 | 0.67 | 3.34
| Analytical results for As2O3 in OREAS 751 (Indicative Value 7.5 ppm) | [20 empty] | Indicative
As2O3 | Round | Replicate | Lab | [18 empty] | 1
| No | No | 2.13 | [18 empty] | ppm
|  |  | BF*XRF | [18 empty] | 2
2
| 1 | 1 | < 10 | [18 empty] | 1
| 1 | 2 | < 10 | [18 empty] | 6
| 1 | 3 | 10 | [18 empty] | 16
| 1 | 4 | < 10 | [18 empty] | 7.5
| 1 | 5 | 10 | [18 empty] | 12
| 1 | 6 | 10
| Mean |  | 10
| Median |  | 10
| Std Dev. |  | 0
| Rel.Std.Dev. |  | 0%
| PDM3 |  | 33.33%
| Z-Score (Absolute) |  | NA
| Analytical results for BaO in OREAS 751 (Certified Value 499 ppm) | [20 empty] | Certified
BaO | Round | Replicate | Lab | Lab | Lab | Lab | Lab | Lab | Lab | Lab | Lab | Lab | Lab | Lab | Lab | Lab | [5 empty] | 1
| No | No | 2.02 | 2.04 | 2.05 | 2.06 | 2.12 | 2.13 | 2.14 | 2.15 | 2.17 | 2.18 | 2.19 | 2.20 | 2.22 | 2.23 | [5 empty] | ppm
|  |  | BF*XRF | BF*XRF | BF*XRF | BF*XRF | BF*XRF | BF*XRF | BF*XRF | BF*XRF | BF*XRF | BF*XRF | BF*XRF | BF*XRF | BF*XRF | BF*XRF | [5 empty] | 0
0
| 1 | 1 | 500 | 581.8 | 500 | 600 | 500 | 470 | 500 | 560 | 200 | 400 | 500 | 500 | 456.0769 | 300 | [5 empty] | 1
| 1 | 2 | 500 | 557.3 | 500 | 700 | 500 | 540 | 500 | 560 | 200 | 400 | 500 | 500 | 470.7051 | 300 | [5 empty] | #N/A
| 1 | 3 | 500 | 564.9 | 500 | 500 | 500 | 470 | 500 | 560 | 200 | 400 | 500 | 600 | 484.8717 | 400 | [5 empty] | 16
| 1 | 4 | 500 | 507.3 | 500 | 600 | 500 | 480 | 400 | 560 | 200 | 400 | 500 | 600 | 454.2802 | 300 | [5 empty] | 499.4078
| 1 | 5 | 500 | 500 | 400 | 600 | 500 | 520 | 400 | 560 | 200 | 400 | 500 | 500 | 455.5715 | 400 | [5 empty] | 61
| 1 | 6 | 500 | 546 | 500 | 700 | 500 | 530 | 400 | 450 | 200 | 400 | 500 | 500 | 480.7089 | 400
| Mean |  | 500 | 542.8833 | 483.3333 | 616.6667 | 500 | 501.6667 | 450 | 541.6667 | 200 | 400 | 500 | 533.3333 | 467.0357 | 350
| Median |  | 500 | 551.65 | 500 | 600 | 500 | 500 | 450 | 560 | 200 | 400 | 500 | 500 | 463.391 | 350
| Std Dev. |  | 0 | 32.62499 | 40.82483 | 75.27727 | 0 | 31.88521 | 54.77226 | 44.90731 | 0 | 0 | 0 | 51.63978 | 13.65848 | 54.77226
| Rel.Std.Dev. |  | 0% | 6.01% | 8.447% | 12.21% | 0% | 6.356% | 12.17% | 8.291% | 0% | 0% | 0% | 9.682% | 2.925% | 15.65%
| PDM3 |  | 0.1186% | 8.705% | -3.219% | 23.48% | 0.1186% | 0.4523% | -9.893% | 8.462% | -59.95% | -19.91% | 0.1186% | 6.793% | -6.482% | -29.92%
| Z-Score (Absolute) |  | 0 | 0.79 | 0.31 | 2.16 | 0 | 0.03 | 0.92 | 0.73 | 5.54 | 1.85 | 0 | 0.62 | 0.61 | 2.77
| Analytical results for CaO in OREAS 751 (Certified Value 1.06 wt.%) | [20 empty] | Certified
CaO | Round | Replicate | Lab | Lab | Lab | Lab | Lab | Lab | Lab | Lab | Lab | Lab | Lab | Lab | Lab | Lab | Lab | Lab | Lab | Lab | Lab | 1
| No | No | 2.02 | 2.03 | 2.04 | 2.05 | 2.06 | 2.07 | 2.11 | 2.12 | 2.13 | 2.14 | 2.15 | 2.16 | 2.17 | 2.18 | 2.19 | 2.20 | 2.21 | 2.22 | 2.23 | wt.%
|  |  | BF*XRF | BF*XRF | BF*XRF | BF*XRF | BF*XRF | BF*XRF | BF*XRF | BF*XRF | BF*XRF | BF*XRF | BF*XRF | BF*XRF | BF*XRF | BF*XRF | BF*XRF | BF*XRF | BF*XRF | BF*XRF | BF*XRF | 2
3
| 1 | 1 | 1.06 | 1.07 | 1.16883 | 1.04 | 1.03 | 1.08 | 1.065643 | 1.05 | 1.078 | 1.06 | 1.06 | 1.04 | 1.03 | 1.04 | 1.06 | 1.06 | 1.09 | 1.061009 | 1.07 | 1
| 1 | 2 | 1.06 | 1.07 | 1.12368 | 1.06 | 1.05 | 1.08 | 1.06184 | 1.05 | 1.061 | 1.07 | 1.05 | 1.05 | 1.03 | 1.04 | 1.06 | 1.06 | 1.09 | 1.058701 | 1.07 | #N/A
| 1 | 3 | 1.06 | 1.06 | 1.08325 | 1.06 | 1.04 | 1.08 | 1.06292 | 1.05 | 1.066 | 1.06 | 1.05 | 1.05 | 1.03 | 1.05 | 1.07 | 1.06 | 1.08 | 1.063894 | 1.09 | 16
| 1 | 4 | 1.06 | 1.08 | 1.08256 | 1.05 | 1.05 | 1.08 | 1.06099 | 1.05 | 1.066 | 1.09 | 1.06 | 1.05 | 1.04 | 1.04 | 1.06 | 1.06 | 1.09 | 1.060788 | 1.05 | 1.060181
| 1 | 5 | 1.06 | 1.07 | 1.0695 | 1.04 | 1.04 | 1.07 | 1.064213 | 1.05 | 1.077 | 1.06 | 1.05 | 1.05 | 1.03 | 1.05 | 1.06 | 1.07 | 1.09 | 1.059834 | 1.11 | 62
| 1 | 6 | 1.07 | 1.08 | 1.07499 | 1.04 | 1.07 | 1.07 | 1.064662 | 1.05 | 1.06 | 1.04 | 1.05 | 1.05 | 1.04 | 1.04 | 1.05 | 1.06 | 1.09 | 1.062685 | 1.01
| Mean |  | 1.061667 | 1.071667 | 1.100468 | 1.048333 | 1.046667 | 1.076667 | 1.063378 | 1.05 | 1.068 | 1.063333 | 1.053333 | 1.048333 | 1.033333 | 1.043333 | 1.06 | 1.061667 | 1.088333 | 1.061152 | 1.066667
| Median |  | 1.06 | 1.07 | 1.082905 | 1.045 | 1.045 | 1.08 | 1.063567 | 1.05 | 1.066 | 1.06 | 1.05 | 1.05 | 1.03 | 1.04 | 1.06 | 1.06 | 1.09 | 1.060899 | 1.07
| Std Dev. |  | 0.004082483 | 0.007527727 | 0.03856802 | 0.009831921 | 0.0136626 | 0.005163978 | 0.001774953 | 0 | 0.007771744 | 0.01632993 | 0.005163978 | 0.004082483 | 0.005163978 | 0.005163978 | 0.006324555 | 0.004082483 | 0.004082483 | 0.001884992 | 0.03444803
| Rel.Std.Dev. |  | 0.3845% | 0.7024% | 3.505% | 0.9379% | 1.305% | 0.4796% | 0.1669% | 0% | 0.7277% | 1.536% | 0.4903% | 0.3894% | 0.4997% | 0.4949% | 0.5967% | 0.3845% | 0.3751% | 0.1776% | 3.23%
| PDM3 |  | 0.1401% | 1.083% | 3.8% | -1.118% | -1.275% | 1.555% | 0.3016% | -0.9603% | 0.7375% | 0.2973% | -0.6459% | -1.118% | -2.532% | -1.589% | -0.01707% | 0.1401% | 2.655% | 0.09157% | 0.6118%
| Z-Score (Absolute) |  | 0 | 0.67 | 2.62 | 0.9 | 1.01 | 1.01 | 0.12 | 0.79 | 0.43 | 0.11 | 0.56 | 0.9 | 1.91 | 1.24 | 0.11 | 0 | 1.8 | 0.03 | 0.34
| Analytical results for Cl in OREAS 751 (Indicative Value 123 ppm) | [20 empty] | Indicative
Cl | Round | Replicate | Lab | [18 empty] | 1
| No | No | 2.13 | [18 empty] | ppm
|  |  | BF*XRF | [18 empty] | 0
0
| 1 | 1 | 110 | [18 empty] | 1
| 1 | 2 | 150 | [18 empty] | 7
| 1 | 3 | 100 | [18 empty] | 16
| 1 | 4 | 140 | [18 empty] | 123.3333
| 1 | 5 | 120 | [18 empty] | 13
| 1 | 6 | 120
| Mean |  | 123.3333
| Median |  | 120
| Std Dev. |  | 18.61899
| Rel.Std.Dev. |  | 15.1%
| PDM3 |  | 2.665e-13%
| Z-Score (Absolute) |  | NA
| Analytical results for CoO in OREAS 751 (Indicative Value 10 ppm) | [20 empty] | Indicative
CoO | Round | Replicate | Lab | [18 empty] | 1
| No | No | 2.13 | [18 empty] | ppm
|  |  | BF*XRF | [18 empty] | 1
1
| 1 | 1 | < 10 | [18 empty] | 1
| 1 | 2 | 20 | [18 empty] | 8
| 1 | 3 | 20 | [18 empty] | 16
| 1 | 4 | < 10 | [18 empty] | 10
| 1 | 5 | < 10 | [18 empty] | 14
| 1 | 6 | < 10
| Mean |  | 20
| Median |  | 20
| Std Dev. |  | 0
| Rel.Std.Dev. |  | 0%
| PDM3 |  | 100%
| Z-Score (Absolute) |  | NA
| Analytical results for Cr2O3 in OREAS 751 (Indicative Value 93 ppm) | [20 empty] | Indicative
Cr2O3 | Round | Replicate | Lab | Lab | Lab | Lab | Lab | Lab | Lab | Lab | Lab | Lab | Lab | Lab | Lab | Lab | Lab | Lab | Lab |  |  | 1
| No | No | 2.02 | 2.03 | 2.05 | 2.06 | 2.11 | 2.12 | 2.13 | 2.14 | 2.15 | 2.16 | 2.17 | 2.18 | 2.19 | 2.20 | 2.21 | 2.22 | 2.23 |  |  | ppm
|  |  | BF*XRF | BF*XRF | BF*XRF | BF*XRF | BF*XRF | BF*XRF | BF*XRF | BF*XRF | BF*XRF | BF*XRF | BF*XRF | BF*XRF | BF*XRF | BF*XRF | BF*XRF | BF*XRF | BF*XRF |  |  | 0
0
| 1 | 1 | < 100 | < 100 | 100 | < 100 | 66.515791 | < 100 | 150 | 100 | 100 | < 100 | 200 | 100 | 100 | 100 | < 100 | < 50 | < 100 |  |  | 1
| 1 | 2 | < 100 | < 100 | 100 | < 100 | 54.62138 | < 100 | 110 | 100 | 100 | < 100 | 300 | < 100 | 100 | 100 | < 100 | < 50 | < 100 |  |  | 9
| 1 | 3 | < 100 | < 100 | 100 | < 100 | 57.573178 | < 100 | 80 | 100 | < 100 | < 100 | 300 | 100 | 100 | 100 | < 100 | < 50 | < 100 |  |  | 16
| 1 | 4 | < 100 | < 100 | 100 | < 100 | 58.568887 | < 100 | 50 | 100 | 100 | < 100 | 300 | 100 | 100 | 100 | < 100 | < 50 | < 100 |  |  | 93.33333
| 1 | 5 | < 100 | < 100 | < 100 | < 100 | 64.533885 | < 100 | 80 | 100 | 100 | < 100 | 300 | 100 | 100 | 100 | 600 | < 50 | < 100 |  |  | 15
| 1 | 6 | < 100 | < 100 | 100 | < 100 | 54.608235 | < 100 | 100 | < 100 | < 100 | 103 | 200 | 100 | 100 | 100 | < 100 | < 50 | < 100
| Mean |  |  |  | 100 |  | 59.40356 |  | 95 | 100 | 100 | 103 | 266.6667 | 100 | 100 | 100 | 600
| Median |  |  |  | 100 |  | 58.0710325 |  | 90 | 100 | 100 | 103 | 300 | 100 | 100 | 100 | 600
| Std Dev. |  |  |  | 0 |  | 5.036178 |  | 33.91165 | 0 | 0 |  | 51.63978 | 0 | 0 | 0
| Rel.Std.Dev. |  |  |  | 0% |  | 8.478% |  | 35.7% | 0% | 0% |  | 19.36% | 0% | 0% | 0%
| PDM3 |  |  |  | 7.143% |  | -36.35% |  | 1.786% | 7.143% | 7.143% | 10.36% | 185.7% | 7.143% | 7.143% | 7.143% | 542.9%
| Z-Score (Absolute) |  | 0.92 | 0.92 | 0.23 | 0.92 | 0.66 | 0.92 | 0.32 | 0.23 | 0 | 0.67 | 5.05 | 0.23 | 0.46 | 0.46 | 1.61 | 1.61 | 0.92
| Analytical results for CuO in OREAS 751 (Indicative Value 40 ppm) | [20 empty] | Indicative
CuO | Round | Replicate | Lab | [18 empty] | 1
| No | No | 2.13 | [18 empty] | ppm
|  |  | BF*XRF | [18 empty] | 1
1
| 1 | 1 | 40 | [18 empty] | 1
| 1 | 2 | 40 | [18 empty] | 10
| 1 | 3 | 30 | [18 empty] | 16
| 1 | 4 | 50 | [18 empty] | 40
| 1 | 5 | 50 | [18 empty] | 16
| 1 | 6 | 30
| Mean |  | 40
| Median |  | 40
| Std Dev. |  | 8.944272
| Rel.Std.Dev. |  | 22.36%
| PDM3 |  | 0%
| Z-Score (Absolute) |  | NA
| Analytical results for Fe2O3 in OREAS 751 (Certified Value 2.4 wt.%) | [20 empty] | Certified
Fe2O3 | Round | Replicate | Lab | Lab | Lab | Lab | Lab | Lab | Lab | Lab | Lab | Lab | Lab | Lab | Lab | Lab | Lab | Lab | Lab | Lab | Lab | 1
| No | No | 2.02 | 2.03 | 2.04 | 2.05 | 2.06 | 2.07 | 2.11 | 2.12 | 2.13 | 2.14 | 2.15 | 2.16 | 2.17 | 2.18 | 2.19 | 2.20 | 2.21 | 2.22 | 2.23 | wt.%
|  |  | BF*XRF | BF*XRF | BF*XRF | BF*XRF | BF*XRF | BF*XRF | BF*XRF | BF*XRF | BF*XRF | BF*XRF | BF*XRF | BF*XRF | BF*XRF | BF*XRF | BF*XRF | BF*XRF | BF*XRF | BF*XRF | BF*XRF | 2
3
| 1 | 1 | 2.41 | 2.43 | 2.414363 | 2.38 | 2.37 | 2.359 | 2.393973 | 2.4 | 2.433 | 2.38 | 2.39 | 2.34 | 2.55 | 2.4 | 2.37 | 2.41 | 2.42 | 2.390309 | 2.43 | 1
| 1 | 2 | 2.39 | 2.42 | 2.427816 | 2.37 | 2.41 | 2.388 | 2.405128 | 2.4 | 2.429 | 2.42 | 2.39 | 2.35 | 2.55 | 2.41 | 2.37 | 2.37 | 2.42 | 2.391106 | 2.45 | #N/A
| 1 | 3 | 2.38 | 2.43 | 2.418952 | 2.4 | 2.37 | 2.373 | 2.394647 | 2.4 | 2.429 | 2.38 | 2.36 | 2.36 | 2.56 | 2.39 | 2.39 | 2.39 | 2.43 | 2.378642 | 2.47 | 16
| 1 | 4 | 2.4 | 2.43 | 2.436723 | 2.37 | 2.38 | 2.388 | 2.381868 | 2.39 | 2.399 | 2.41 | 2.4 | 2.37 | 2.55 | 2.4 | 2.39 | 2.38 | 2.41 | 2.388872 | 2.39 | 2.39677
| 1 | 5 | 2.41 | 2.42 | 2.428832 | 2.36 | 2.36 | 2.373 | 2.394803 | 2.39 | 2.422 | 2.4 | 2.39 | 2.38 | 2.56 | 2.4 | 2.4 | 2.4 | 2.44 | 2.376657 | 2.47 | 63
| 1 | 6 | 2.42 | 2.42 | 2.417637 | 2.37 | 2.44 | 2.402 | 2.39889 | 2.4 | 2.402 | 2.38 | 2.35 | 2.37 | 2.55 | 2.38 | 2.36 | 2.4 | 2.41 | 2.395212 | 2.33
| Mean |  | 2.401667 | 2.425 | 2.424054 | 2.375 | 2.388333 | 2.3805 | 2.394885 | 2.396667 | 2.419 | 2.395 | 2.38 | 2.361667 | 2.553333 | 2.396667 | 2.38 | 2.391667 | 2.421667 | 2.3868 | 2.423333
| Median |  | 2.405 | 2.425 | 2.423384 | 2.37 | 2.375 | 2.3805 | 2.394725 | 2.4 | 2.4255 | 2.39 | 2.39 | 2.365 | 2.55 | 2.4 | 2.38 | 2.395 | 2.42 | 2.38959 | 2.44
| Std Dev. |  | 0.0147196 | 0.005477226 | 0.008468876 | 0.01378405 | 0.03060501 | 0.01516245 | 0.007633024 | 0.005163978 | 0.01479189 | 0.01760682 | 0.02 | 0.0147196 | 0.005163978 | 0.01032796 | 0.01549193 | 0.0147196 | 0.01169045 | 0.007420736 | 0.0546504
| Rel.Std.Dev. |  | 0.6129% | 0.2259% | 0.3494% | 0.5804% | 1.281% | 0.6369% | 0.3187% | 0.2155% | 0.6115% | 0.7351% | 0.8403% | 0.6233% | 0.2022% | 0.4309% | 0.6509% | 0.6155% | 0.4827% | 0.3109% | 2.255%
| PDM3 |  | 0.2043% | 1.178% | 1.138% | -0.9083% | -0.352% | -0.6788% | -0.07865% | -0.004301% | 0.9275% | -0.07384% | -0.6997% | -1.465% | 6.532% | -0.004301% | -0.6997% | -0.2129% | 1.039% | -0.416% | 1.108%
| Z-Score (Absolute) |  | 0.3 | 1.35 | 1.31 | 0.9 | 0.3 | 0.65 | 0.01 | 0.07 | 1.08 | 0 | 0.67 | 1.5 | 7.12 | 0.07 | 0.67 | 0.15 | 1.2 | 0.37 | 1.27
| Analytical results for K2O in OREAS 751 (Certified Value 2.92 wt.%) | [20 empty] | Certified
K2O | Round | Replicate | Lab | Lab | Lab | Lab | Lab | Lab | Lab | Lab | Lab | Lab | Lab | Lab | Lab | Lab | Lab | Lab | Lab | Lab | Lab | 1
| No | No | 2.02 | 2.03 | 2.04 | 2.05 | 2.06 | 2.07 | 2.11 | 2.12 | 2.13 | 2.14 | 2.15 | 2.16 | 2.17 | 2.18 | 2.19 | 2.20 | 2.21 | 2.22 | 2.23 | wt.%
|  |  | BF*XRF | BF*XRF | BF*XRF | BF*XRF | BF*XRF | BF*XRF | BF*XRF | BF*XRF | BF*XRF | BF*XRF | BF*XRF | BF*XRF | BF*XRF | BF*XRF | BF*XRF | BF*XRF | BF*XRF | BF*XRF | BF*XRF | 2
3
| 1 | 1 | 2.91 | 2.93 | 2.92759 | 2.91 | 2.88 | 2.9 | 2.889466 | 2.96 | 3.1 | 2.89 | 2.92 | 2.86 | 2.89 | 2.94 | 2.93 | 2.96 | 2.96 | 2.906798 | 2.8 | 1
| 1 | 2 | 2.92 | 2.94 | 2.93645 | 2.91 | 2.92 | 2.89 | 2.886491654 | 2.96 | 3.068 | 2.9 | 2.91 | 2.87 | 2.89 | 2.94 | 2.95 | 2.93 | 2.95 | 2.919373 | 2.81 | #N/A
| 1 | 3 | 2.92 | 2.91 | 2.93492 | 2.92 | 2.88 | 2.89 | 2.899901 | 2.96 | 3.092 | 2.92 | 2.92 | 2.88 | 2.89 | 2.94 | 2.93 | 2.95 | 2.95 | 2.906541 | 2.86 | 16
| 1 | 4 | 2.92 | 2.94 | 2.95661 | 2.91 | 2.91 | 2.89 | 2.914249 | 2.96 | 3.068 | 2.91 | 2.91 | 2.87 | 2.88 | 2.94 | 2.9 | 2.94 | 2.96 | 2.906741 | 2.75 | 2.918268
| 1 | 5 | 2.91 | 2.94 | 2.93367 | 2.9 | 2.89 | 2.91 | 2.906805 | 2.96 | 3.079 | 2.9 | 2.9 | 2.91 | 2.88 | 2.94 | 2.89 | 2.96 | 2.98 | 2.92008 | 2.87 | 64
| 1 | 6 | 2.93 | 2.91 | 2.95518 | 2.9 | 2.96 | 2.89 | 2.907442 | 2.96 | 3.086 | 2.89 | 2.9 | 2.88 | 2.89 | 2.95 | 2.89 | 2.94 | 2.97 | 2.905019 | 2.67
| Mean |  | 2.918333 | 2.928333 | 2.940737 | 2.908333 | 2.906667 | 2.895 | 2.900726 | 2.96 | 3.082167 | 2.901667 | 2.91 | 2.878333 | 2.886667 | 2.941667 | 2.915 | 2.946667 | 2.961667 | 2.910759 | 2.793333
| Median |  | 2.92 | 2.935 | 2.935685 | 2.91 | 2.9 | 2.89 | 2.903353 | 2.96 | 3.0825 | 2.9 | 2.91 | 2.875 | 2.89 | 2.94 | 2.915 | 2.945 | 2.96 | 2.90677 | 2.805
| Std Dev. |  | 0.007527727 | 0.0147196 | 0.01212893 | 0.007527727 | 0.03076795 | 0.0083666 | 0.01090878 | 4.864754e-16 | 0.01296791 | 0.01169045 | 0.008944272 | 0.01722401 | 0.005163978 | 0.004082483 | 0.0250998 | 0.0121106 | 0.01169045 | 0.006980832 | 0.07447595
| Rel.Std.Dev. |  | 0.2579% | 0.5027% | 0.4124% | 0.2588% | 1.059% | 0.289% | 0.3761% | 1.643e-14% | 0.4207% | 0.4029% | 0.3074% | 0.5984% | 0.1789% | 0.1388% | 0.8611% | 0.411% | 0.3947% | 0.2398% | 2.666%
| PDM3 |  | 0.002242% | 0.3449% | 0.7699% | -0.3404% | -0.3975% | -0.7973% | -0.6011% | 1.43% | 5.616% | -0.5689% | -0.2833% | -1.368% | -1.083% | 0.8018% | -0.112% | 0.9731% | 1.487% | -0.2573% | -4.281%
| Z-Score (Absolute) |  | 0.29 | 0.67 | 1.15 | 0.09 | 0.16 | 0.6 | 0.38 | 1.89 | 6.58 | 0.35 | 0.03 | 1.24 | 0.92 | 1.19 | 0.16 | 1.38 | 1.95 | 0 | 4.51
| Analytical results for MgO in OREAS 751 (Certified Value 0.507 wt.%) | [20 empty] | Certified
MgO | Round | Replicate | Lab | Lab | Lab | Lab | Lab | Lab | Lab | Lab | Lab | Lab | Lab | Lab | Lab | Lab | Lab | Lab | Lab | Lab | Lab | 1
| No | No | 2.02 | 2.03 | 2.04 | 2.05 | 2.06 | 2.07 | 2.11 | 2.12 | 2.13 | 2.14 | 2.15 | 2.16 | 2.17 | 2.18 | 2.19 | 2.20 | 2.21 | 2.22 | 2.23 | wt.%
|  |  | BF*XRF | BF*XRF | BF*XRF | BF*XRF | BF*XRF | BF*XRF | BF*XRF | BF*XRF | BF*XRF | BF*XRF | BF*XRF | BF*XRF | BF*XRF | BF*XRF | BF*XRF | BF*XRF | BF*XRF | BF*XRF | BF*XRF | 3
3
| 1 | 1 | 0.5 | 0.54 | 0.49203 | 0.5 | 0.5 | 0.51 | 0.4982727687 | 0.5 | 0.483 | 0.52 | 0.52 | 0.511 | 0.33 | 0.52 | 0.51 | 0.51 | 0.51 | 0.4952445 | 0.43 | 1
| 1 | 2 | 0.51 | 0.55 | 0.48384 | 0.5 | 0.51 | 0.52 | 0.5002325292 | 0.5 | 0.473 | 0.52 | 0.52 | 0.513 | 0.33 | 0.53 | 0.51 | 0.51 | 0.52 | 0.4997336 | 0.42 | #N/A
| 1 | 3 | 0.5 | 0.52 | 0.46688 | 0.5 | 0.5 | 0.54 | 0.5021770819 | 0.49 | 0.486 | 0.52 | 0.51 | 0.51 | 0.36 | 0.52 | 0.51 | 0.51 | 0.51 | 0.496283 | 0.43 | 16
| 1 | 4 | 0.5 | 0.52 | 0.47606 | 0.5 | 0.51 | 0.52 | 0.5004165413 | 0.49 | 0.502 | 0.55 | 0.53 | 0.516 | 0.34 | 0.53 | 0.51 | 0.51 | 0.5 | 0.494224 | 0.42 | 0.5070219
| 1 | 5 | 0.51 | 0.51 | 0.47902 | 0.5 | 0.51 | 0.52 | 0.500385816 | 0.49 | 0.472 | 0.5 | 0.52 | 0.521 | 0.34 | 0.53 | 0.51 | 0.52 | 0.51 | 0.4965467 | 0.42 | 65
| 1 | 6 | 0.5 | 0.52 | 0.4883 | 0.5 | 0.51 | 0.51 | 0.504381516 | 0.5 | 0.47 | 0.5 | 0.52 | 0.514 | 0.36 | 0.52 | 0.5 | 0.51 | 0.51 | 0.5012076 | 0.4
| Mean |  | 0.5033333 | 0.5266667 | 0.4810217 | 0.5 | 0.5066667 | 0.52 | 0.5009777 | 0.495 | 0.481 | 0.5183333 | 0.52 | 0.5141667 | 0.3433333 | 0.525 | 0.5083333 | 0.5116667 | 0.51 | 0.4972066 | 0.42
| Median |  | 0.5 | 0.52 | 0.48143 | 0.5 | 0.51 | 0.52 | 0.5004012 | 0.495 | 0.478 | 0.52 | 0.52 | 0.5135 | 0.34 | 0.525 | 0.51 | 0.51 | 0.51 | 0.4964148 | 0.42
| Std Dev. |  | 0.005163978 | 0.01505545 | 0.009063245 | 0 | 0.005163978 | 0.01095445 | 0.002076615 | 0.005477226 | 0.0121326 | 0.01834848 | 0.006324555 | 0.003970726 | 0.0136626 | 0.005477226 | 0.004082483 | 0.004082483 | 0.006324555 | 0.002699188 | 0.01095445
| Rel.Std.Dev. |  | 1.026% | 2.859% | 1.884% | 0% | 1.019% | 2.107% | 0.4145% | 1.107% | 2.522% | 3.54% | 1.216% | 0.7723% | 3.979% | 1.043% | 0.8031% | 0.7979% | 1.24% | 0.5429% | 2.608%
| PDM3 |  | -0.7275% | 3.875% | -5.128% | -1.385% | -0.07007% | 2.56% | -1.192% | -2.371% | -5.132% | 2.231% | 2.56% | 1.409% | -32.28% | 3.546% | 0.2587% | 0.9161% | 0.5874% | -1.936% | -17.16%
| Z-Score (Absolute) |  | 0.19 | 1.16 | 1.48 | 0.39 | 0 | 0.77 | 0.33 | 0.67 | 1.48 | 0.67 | 0.77 | 0.43 | 9.44 | 1.06 | 0.1 | 0.29 | 0.19 | 0.55 | 5.01
| Analytical results for MnO in OREAS 751 (Certified Value 0.089 wt.%) | [20 empty] | Certified
MnO | Round | Replicate | Lab | Lab | Lab | Lab | Lab | Lab | Lab | Lab | Lab | Lab | Lab | Lab | Lab | Lab | Lab | Lab | Lab | Lab | Lab | 1
| No | No | 2.02 | 2.03 | 2.04 | 2.05 | 2.06 | 2.07 | 2.11 | 2.12 | 2.13 | 2.14 | 2.15 | 2.16 | 2.17 | 2.18 | 2.19 | 2.20 | 2.21 | 2.22 | 2.23 | wt.%
|  |  | BF*XRF | BF*XRF | BF*XRF | BF*XRF | BF*XRF | BF*XRF | BF*XRF | BF*XRF | BF*XRF | BF*XRF | BF*XRF | BF*XRF | BF*XRF | BF*XRF | BF*XRF | BF*XRF | BF*XRF | BF*XRF | BF*XRF | 3
3
| 1 | 1 | 0.09 | 0.08 | 0.087241 | 0.09 | 0.09 | 0.09 | 0.0891510154 | 0.09 | 0.086 | 0.09 | 0.09 | 0.0831 | 0.09 | 0.09 | 0.09 | 0.09 | 0.08 | 0.08511783 | 0.1 | 1
| 1 | 2 | 0.09 | 0.08 | 0.086571 | 0.09 | 0.09 | 0.09 | 0.0879900776 | 0.09 | 0.086 | 0.09 | 0.09 | 0.0838 | 0.09 | 0.09 | 0.09 | 0.09 | 0.08 | 0.08577123 | 0.1 | #N/A
| 1 | 3 | 0.09 | 0.07 | 0.085186 | 0.09 | 0.09 | 0.09 | 0.0890398977 | 0.09 | 0.089 | 0.09 | 0.09 | 0.0847 | 0.09 | 0.08 | 0.09 | 0.09 | 0.08 | 0.08595094 | 0.1 | 16
| 1 | 4 | 0.09 | 0.08 | 0.083326 | 0.09 | 0.09 | 0.09 | 0.0867613682 | 0.09 | 0.087 | 0.09 | 0.09 | 0.0823 | 0.09 | 0.09 | 0.09 | 0.09 | 0.08 | 0.08577995 | 0.1 | 0.08875784
| 1 | 5 | 0.09 | 0.08 | 0.085037 | 0.09 | 0.09 | 0.09 | 0.0862768401 | 0.09 | 0.087 | 0.09 | 0.09 | 0.0857 | 0.09 | 0.08 | 0.09 | 0.09 | 0.08 | 0.08502351 | 0.09 | 66
| 1 | 6 | 0.09 | 0.08 | 0.087502 | 0.09 | 0.09 | 0.09 | 0.0888624915 | 0.09 | 0.086 | 0.08 | 0.09 | 0.0846 | 0.09 | 0.08 | 0.09 | 0.09 | 0.08 | 0.0849653 | 0.09
| Mean |  | 0.09 | 0.07833333 | 0.0858105 | 0.09 | 0.09 | 0.09 | 0.08801362 | 0.09 | 0.08683333 | 0.08833333 | 0.09 | 0.08403333 | 0.09 | 0.085 | 0.09 | 0.09 | 0.08 | 0.08543479 | 0.09666667
| Median |  | 0.09 | 0.08 | 0.0858785 | 0.09 | 0.09 | 0.09 | 0.08842628455 | 0.09 | 0.0865 | 0.09 | 0.09 | 0.0842 | 0.09 | 0.085 | 0.09 | 0.09 | 0.08 | 0.08544453 | 0.1
| Std Dev. |  | 1.520235e-17 | 0.004082483 | 0.001590403 | 1.520235e-17 | 1.520235e-17 | 1.520235e-17 | 0.001237141 | 1.520235e-17 | 0.001169045 | 0.004082483 | 1.520235e-17 | 0.001222566 | 1.520235e-17 | 0.005477226 | 1.520235e-17 | 1.520235e-17 | 0 | 0.0004446956 | 0.005163978
| Rel.Std.Dev. |  | 1.689e-14% | 5.212% | 1.853% | 1.689e-14% | 1.689e-14% | 1.689e-14% | 1.406% | 1.689e-14% | 1.346% | 4.622% | 1.689e-14% | 1.455% | 1.689e-14% | 6.444% | 1.689e-14% | 1.689e-14% | 0% | 0.5205% | 5.342%
| PDM3 |  | 1.399% | -11.74% | -3.321% | 1.399% | 1.399% | 1.399% | -0.8385% | 1.399% | -2.168% | -0.4783% | 1.399% | -5.323% | 1.399% | -4.234% | 1.399% | 1.399% | -9.867% | -3.744% | 8.911%
| Z-Score (Absolute) |  | 0 | 4.72 | 1.7 | 0 | 0 | 0 | 0.8 | 0 | 1.28 | 0.67 | 0 | 2.41 | 0 | 2.02 | 0 | 0 | 4.05 | 1.85 | 2.7
| Analytical results for MoO3 in OREAS 751 (Indicative Value < 10 ppm) | [20 empty] | Indicative
MoO3 | Round | Replicate | Lab | [18 empty] | 1
| No | No | 2.13 | [18 empty] | ppm
|  |  | BF*XRF | [18 empty] | 1
1
| 1 | 1 | < 10 | [18 empty] | 1
| 1 | 2 | < 10 | [18 empty] | 11
| 1 | 3 | < 10 | [18 empty] | 16
| 1 | 4 | < 10 | [18 empty] | < 10
| 1 | 5 | < 10 | [18 empty] | 17
| 1 | 6 | < 10
Mean
Median
Std Dev.
Rel.Std.Dev.
PDM3
| Z-Score (Absolute) |  | NA
| Analytical results for Na2O in OREAS 751 (Certified Value 3.42 wt.%) | [20 empty] | Certified
Na2O | Round | Replicate | Lab | Lab | Lab | Lab | Lab | Lab | Lab | Lab | Lab | Lab | Lab | Lab | Lab | Lab | Lab | Lab | Lab | Lab | Lab | 1
| No | No | 2.02 | 2.03 | 2.04 | 2.05 | 2.06 | 2.07 | 2.11 | 2.12 | 2.13 | 2.14 | 2.15 | 2.16 | 2.17 | 2.18 | 2.19 | 2.20 | 2.21 | 2.22 | 2.23 | wt.%
|  |  | BF*XRF | BF*XRF | BF*XRF | BF*XRF | BF*XRF | BF*XRF | BF*XRF | BF*XRF | BF*XRF | BF*XRF | BF*XRF | BF*XRF | BF*XRF | BF*XRF | BF*XRF | BF*XRF | BF*XRF | BF*XRF | BF*XRF | 2
3
| 1 | 1 | 3.43 | 3.49 | 3.11349 | 3.43 | 3.41 | 3.42 | 3.424471 | 3.4 | 3.348 | 3.45 | 3.5 | 3.41 | 3.37 | 3.43 | 3.36 | 3.51 | 3.46 | 3.371963 | 2.96 | 1
| 1 | 2 | 3.46 | 3.53 | 3.14398 | 3.42 | 3.47 | 3.44 | 3.429428 | 3.39 | 3.33 | 3.47 | 3.49 | 3.4 | 3.35 | 3.46 | 3.4 | 3.46 | 3.48 | 3.382673 | 2.95 | #N/A
| 1 | 3 | 3.42 | 3.47 | 3.07006 | 3.45 | 3.41 | 3.48 | 3.444166 | 3.39 | 3.343 | 3.47 | 3.48 | 3.41 | 3.36 | 3.43 | 3.37 | 3.48 | 3.42 | 3.363726 | 3.01 | 16
| 1 | 4 | 3.44 | 3.46 | 3.0932 | 3.41 | 3.42 | 3.39 | 3.420423 | 3.39 | 3.401 | 3.44 | 3.5 | 3.37 | 3.35 | 3.44 | 3.37 | 3.48 | 3.47 | 3.364547 | 2.84 | 3.422505
| 1 | 5 | 3.43 | 3.49 | 3.08595 | 3.4 | 3.43 | 3.46 | 3.418211 | 3.4 | 3.441 | 3.42 | 3.47 | 3.42 | 3.35 | 3.45 | 3.35 | 3.49 | 3.45 | 3.374501 | 2.99 | 67
| 1 | 6 | 3.44 | 3.46 | 3.13122 | 3.41 | 3.48 | 3.41 | 3.44022 | 3.39 | 3.349 | 3.37 | 3.47 | 3.37 | 3.36 | 3.44 | 3.36 | 3.48 | 3.47 | 3.355949 | 2.76
| Mean |  | 3.436667 | 3.483333 | 3.106317 | 3.42 | 3.436667 | 3.433333 | 3.429487 | 3.393333 | 3.368667 | 3.436667 | 3.485 | 3.396667 | 3.356667 | 3.441667 | 3.368333 | 3.483333 | 3.458333 | 3.368893 | 2.918333
| Median |  | 3.435 | 3.48 | 3.103345 | 3.415 | 3.425 | 3.43 | 3.42695 | 3.39 | 3.3485 | 3.445 | 3.485 | 3.405 | 3.355 | 3.44 | 3.365 | 3.48 | 3.465 | 3.368255 | 2.955
| Std Dev. |  | 0.0136626 | 0.0265832 | 0.02825439 | 0.01788854 | 0.03076795 | 0.0332666 | 0.01063147 | 0.005163978 | 0.04300078 | 0.03777124 | 0.01378405 | 0.02160247 | 0.008164966 | 0.01169045 | 0.01722401 | 0.01632993 | 0.02136976 | 0.009422251 | 0.09745084
| Rel.Std.Dev. |  | 0.3976% | 0.7632% | 0.9096% | 0.5231% | 0.8953% | 0.9689% | 0.31% | 0.1522% | 1.276% | 1.099% | 0.3955% | 0.636% | 0.2432% | 0.3397% | 0.5114% | 0.4688% | 0.6179% | 0.2797% | 3.339%
| PDM3 |  | 0.4138% | 1.777% | -9.238% | -0.07318% | 0.4138% | 0.3164% | 0.204% | -0.8523% | -1.573% | 0.4138% | 1.826% | -0.7549% | -1.924% | 0.5599% | -1.583% | 1.777% | 1.047% | -1.566% | -14.73%
| Z-Score (Absolute) |  | 0.13 | 1 | 6.03 | 0.18 | 0.13 | 0.07 | 0 | 0.67 | 1.13 | 0.13 | 1.04 | 0.61 | 1.36 | 0.23 | 1.14 | 1 | 0.54 | 1.13 | 9.53
| Analytical results for Nb2O5 in OREAS 751 (Indicative Value 52 ppm) | [20 empty] | Indicative
Nb2O5 | Round | Replicate | Lab | Lab | [17 empty] | 1
| No | No | 2.04 | 2.13 | [17 empty] | ppm
|  |  | BF*XRF | BF*XRF | [17 empty] | 0
0
| 1 | 1 | < 50 | 40 | [17 empty] | 1
| 1 | 2 | < 50 | 70 | [17 empty] | 6
| 1 | 3 | < 50 | 50 | [17 empty] | 16
| 1 | 4 | < 50 | 40 | [17 empty] | 51.66667
| 1 | 5 | < 50 | 70 | [17 empty] | 12
| 1 | 6 | < 50 | 40
| Mean |  |  | 51.66667
| Median |  |  | 45
| Std Dev. |  |  | 14.7196
| Rel.Std.Dev. |  |  | 28.49%
| PDM3 |  |  | -6.661e-14%
| Z-Score (Absolute) |  | 0.67 | 0.67
| Analytical results for NiO in OREAS 751 (Indicative Value 26.1 ppm) | [20 empty] | Indicative
NiO | Round | Replicate | Lab | Lab | [17 empty] | 1
| No | No | 2.11 | 2.13 | [17 empty] | ppm
|  |  | BF*XRF | BF*XRF | [17 empty] | 1
1
| 1 | 1 | 18.84849035 | 100 | [17 empty] | 1
| 1 | 2 | 13.44619477 | 90 | [17 empty] | 7
| 1 | 3 | 12.78293301 | < 10 | [17 empty] | 16
| 1 | 4 | < 11.5 | 20 | [17 empty] | 26.14508
| 1 | 5 | 15.38790631 | 10 | [17 empty] | 13
| 1 | 6 | 17.5491258 | < 10
| Mean |  | 15.60293 | 55
| Median |  | 15.38790631 | 55
| Std Dev. |  | 2.596703 | 46.54747
| Rel.Std.Dev. |  | 16.64% | 84.63%
| PDM3 |  | -40.32% | 110.4%
| Z-Score (Absolute) |  | 0.67 | 0.67
| Analytical results for P2O5 in OREAS 751 (Certified Value 0.28 wt.%) | [20 empty] | Certified
P2O5 | Round | Replicate | Lab | Lab | Lab | Lab | Lab | Lab | Lab | Lab | Lab | Lab | Lab | Lab | Lab | Lab | Lab | Lab | Lab | Lab | Lab | 1
| No | No | 2.02 | 2.03 | 2.04 | 2.05 | 2.06 | 2.07 | 2.11 | 2.12 | 2.13 | 2.14 | 2.15 | 2.16 | 2.17 | 2.18 | 2.19 | 2.20 | 2.21 | 2.22 | 2.23 | wt.%
|  |  | BF*XRF | BF*XRF | BF*XRF | BF*XRF | BF*XRF | BF*XRF | BF*XRF | BF*XRF | BF*XRF | BF*XRF | BF*XRF | BF*XRF | BF*XRF | BF*XRF | BF*XRF | BF*XRF | BF*XRF | BF*XRF | BF*XRF | 3
3
| 1 | 1 | 0.282 | 0.29 | 0.276022044 | 0.28 | 0.28 | 0.2842 | 0.2790684903 | 0.28 | 0.277 | 0.28 | 0.28 | 0.28 | 0.26 | 0.27 | 0.28 | 0.28 | 0.276 | 0.2825694 | 0.25 | 1
| 1 | 2 | 0.288 | 0.29 | 0.279802854 | 0.28 | 0.28 | 0.2933 | 0.2777745452 | 0.28 | 0.273 | 0.28 | 0.28 | 0.275 | 0.26 | 0.27 | 0.28 | 0.28 | 0.277 | 0.2794527 | 0.25 | #N/A
| 1 | 3 | 0.285 | 0.28 | 0.279115434 | 0.28 | 0.28 | 0.2887 | 0.2792299133 | 0.28 | 0.277 | 0.28 | 0.28 | 0.28 | 0.26 | 0.27 | 0.28 | 0.28 | 0.279 | 0.2849858 | 0.25 | 16
| 1 | 4 | 0.284 | 0.28 | 0.296690472 | 0.28 | 0.28 | 0.2956 | 0.2783511172 | 0.28 | 0.278 | 0.28 | 0.28 | 0.28 | 0.26 | 0.27 | 0.29 | 0.28 | 0.273 | 0.2834313 | 0.25 | 0.2801175
| 1 | 5 | 0.279 | 0.28 | 0.284981418 | 0.28 | 0.28 | 0.291 | 0.2785878174 | 0.28 | 0.282 | 0.27 | 0.28 | 0.277 | 0.26 | 0.27 | 0.28 | 0.28 | 0.281 | 0.2802755 | 0.25 | 68
| 1 | 6 | 0.282 | 0.28 | 0.287364474 | 0.28 | 0.29 | 0.291 | 0.2796934509 | 0.28 | 0.277 | 0.27 | 0.28 | 0.287 | 0.26 | 0.27 | 0.28 | 0.28 | 0.268 | 0.281415 | 0.24
| Mean |  | 0.2833333 | 0.2833333 | 0.283996116 | 0.28 | 0.2816667 | 0.2906333 | 0.2787842 | 0.28 | 0.2773333 | 0.2766667 | 0.28 | 0.2798333 | 0.26 | 0.27 | 0.2816667 | 0.28 | 0.2756667 | 0.2820216 | 0.2483333
| Median |  | 0.283 | 0.28 | 0.282392136 | 0.28 | 0.28 | 0.291 | 0.2788282 | 0.28 | 0.277 | 0.28 | 0.28 | 0.28 | 0.26 | 0.27 | 0.28 | 0.28 | 0.2765 | 0.2819922 | 0.25
| Std Dev. |  | 0.003076795 | 0.005163978 | 0.007462622 | 0 | 0.004082483 | 0.003928698 | 0.0006858204 | 0 | 0.002875181 | 0.005163978 | 0 | 0.004070217 | 0 | 0 | 0.004082483 | 0 | 0.004633213 | 0.002053792 | 0.004082483
| Rel.Std.Dev. |  | 1.086% | 1.823% | 2.628% | 0% | 1.449% | 1.352% | 0.246% | 0% | 1.037% | 1.866% | 0% | 1.455% | 0% | 0% | 1.449% | 0% | 1.681% | 0.7282% | 1.644%
| PDM3 |  | 1.148% | 1.148% | 1.385% | -0.04196% | 0.553% | 3.754% | -0.476% | -0.04196% | -0.9939% | -1.232% | -0.04196% | -0.1015% | -7.182% | -3.612% | 0.553% | -0.04196% | -1.589% | 0.6797% | -11.35%
| Z-Score (Absolute) |  | 0.84 | 0.84 | 1.01 | 0 | 0.42 | 2.69 | 0.31 | 0 | 0.67 | 0.84 | 0 | 0.04 | 5.06 | 2.53 | 0.42 | 0 | 1.1 | 0.51 | 8.01
| Analytical results for PbO in OREAS 751 (Indicative Value 29.3 ppm) | [20 empty] | Indicative
PbO | Round | Replicate | Lab | Lab | [17 empty] | 1
| No | No | 2.04 | 2.13 | [17 empty] | ppm
|  |  | BF*XRF | BF*XRF | [17 empty] | 1
1
| 1 | 1 | 29.48373 | 40 | [17 empty] | 1
| 1 | 2 | 28.0234 | 30 | [17 empty] | 8
| 1 | 3 | 29.17461 | 20 | [17 empty] | 16
| 1 | 4 | 28.58834 | 20 | [17 empty] | 29.32882
| 1 | 5 | 28.23659 | 40 | [17 empty] | 14
| 1 | 6 | 28.43911 | 30
| Mean |  | 28.65763 | 30
| Median |  | 28.51373 | 30
| Std Dev. |  | 0.5624556 | 8.944272
| Rel.Std.Dev. |  | 1.963% | 29.81%
| PDM3 |  | -2.288% | 2.288%
| Z-Score (Absolute) |  | 0.67 | 0.67
| Analytical results for Sb2O3 in OREAS 751 (Indicative Value < 10 ppm) | [20 empty] | Indicative
Sb2O3 | Round | Replicate | Lab | [18 empty] | 1
| No | No | 2.13 | [18 empty] | ppm
|  |  | BF*XRF | [18 empty] | 1
1
| 1 | 1 | < 10 | [18 empty] | 1
| 1 | 2 | < 10 | [18 empty] | 9
| 1 | 3 | < 10 | [18 empty] | 16
| 1 | 4 | < 10 | [18 empty] | < 10
| 1 | 5 | < 10 | [18 empty] | 15
| 1 | 6 | < 10
Mean
Median
Std Dev.
Rel.Std.Dev.
PDM3
| Z-Score (Absolute) |  | NA
| Analytical results for SiO2 in OREAS 751 (Certified Value 71.43 wt.%) | [20 empty] | Certified
SiO2 | Round | Replicate | Lab | Lab | Lab | Lab | Lab | Lab | Lab | Lab | Lab | Lab | Lab | Lab | Lab | Lab | Lab | Lab | Lab | Lab | Lab | 1
| No | No | 2.02 | 2.03 | 2.04 | 2.05 | 2.06 | 2.07 | 2.11 | 2.12 | 2.13 | 2.14 | 2.15 | 2.16 | 2.17 | 2.18 | 2.19 | 2.20 | 2.21 | 2.22 | 2.23 | wt.%
|  |  | BF*XRF | BF*XRF | BF*XRF | BF*XRF | BF*XRF | BF*XRF | BF*XRF | BF*XRF | BF*XRF | BF*XRF | BF*XRF | BF*XRF | BF*XRF | BF*XRF | BF*XRF | BF*XRF | BF*XRF | BF*XRF | BF*XRF | 2
3
| 1 | 1 | 71.28 | 71.5 | 70.92002 | 71.3 | 70.52 | 71.49 | 72.01982 | 71.5 | 71 | 70.4 | 71.7 | 70.3 | 72.2 | 71.27 | 71.35 | 72.01 | 71.5 | 71.66539 | 71.08587 | 1
| 1 | 2 | 71.21 | 71.9 | 71.17662 | 71.03 | 71.79 | 71.46 | 72.0742 | 71.5 | 70.586 | 70.6 | 71.5 | 70.5 | 72.22 | 71.46 | 71.54 | 71.47 | 71.4 | 71.66833 | 71.465715 | #N/A
| 1 | 3 | 71.16 | 70.6 | 71.22635 | 71.32 | 70.88 | 71.48 | 72.10356 | 71.5 | 70.898 | 71 | 71.5 | 70.7 | 72.1 | 71.47 | 71.75 | 71.79 | 71.5 | 71.67728 | 73.11861 | 16
| 1 | 4 | 71.21 | 71.4 | 71.1735 | 70.96 | 71.17 | 71.48 | 71.8126 | 71.5 | 71.247 | 70.9 | 71.7 | 70.9 | 72.23 | 71.38 | 71.62 | 71.7 | 71.5 | 71.65577 | 70.28064 | 71.43155
| 1 | 5 | 71.35 | 72 | 70.89093 | 70.91 | 70.9 | 71.67 | 71.86553 | 71.5 | 71.342 | 70.6 | 71.5 | 71.4 | 72.25 | 71.53 | 71.94 | 72 | 71.5 | 71.68853 | 73.06686 | 69
| 1 | 6 | 71.37 | 71 | 71.28276 | 70.98 | 72.64 | 71.6 | 72.09478 | 71.5 | 70.939 | 70.9 | 71.1 | 71 | 72.24 | 71.42 | 71.38 | 71.61 | 71.6 | 71.67778 | 68.238585
| Mean |  | 71.26333 | 71.4 | 71.1117 | 71.08333 | 71.31667 | 71.53 | 71.99508 | 71.5 | 71.002 | 70.73333 | 71.5 | 70.8 | 72.20667 | 71.42167 | 71.59667 | 71.76333 | 71.5 | 71.67218 | 71.20938
| Median |  | 71.245 | 71.45 | 71.17506 | 71.005 | 71.035 | 71.485 | 72.04701 | 71.5 | 70.9695 | 70.75 | 71.5 | 70.8 | 72.225 | 71.44 | 71.58 | 71.745 | 71.5 | 71.67281 | 71.2757925
| Std Dev. |  | 0.08430105 | 0.5329165 | 0.1648761 | 0.1798518 | 0.7740456 | 0.08485281 | 0.1254287 | 0 | 0.2696182 | 0.233809 | 0.219089 | 0.3898718 | 0.05501515 | 0.08975894 | 0.2249148 | 0.2150039 | 0.06324555 | 0.01144566 | 1.836548
| Rel.Std.Dev. |  | 0.1183% | 0.7464% | 0.2319% | 0.253% | 1.085% | 0.1186% | 0.1742% | 0% | 0.3797% | 0.3306% | 0.3064% | 0.5507% | 0.07619% | 0.1257% | 0.3141% | 0.2996% | 0.08846% | 0.01597% | 2.579%
| PDM3 |  | -0.2355% | -0.04417% | -0.4478% | -0.4875% | -0.1608% | 0.1378% | 0.7889% | 0.09582% | -0.6013% | -0.9775% | 0.09582% | -0.8841% | 1.085% | -0.01384% | 0.2312% | 0.4645% | 0.09582% | 0.3369% | -0.311%
| Z-Score (Absolute) |  | 0.5 | 0.07 | 0.98 | 1.07 | 0.33 | 0.34 | 1.82 | 0.25 | 1.33 | 2.19 | 0.25 | 1.97 | 2.49 | 0 | 0.56 | 1.09 | 0.25 | 0.8 | 0.67
| Analytical results for SnO2 in OREAS 751 (Indicative Value 166 ppm) | [20 empty] | Indicative
SnO2 | Round | Replicate | Lab | Lab | [17 empty] | 1
| No | No | 2.04 | 2.13 | [17 empty] | ppm
|  |  | BF*XRF | BF*XRF | [17 empty] | 0
0
| 1 | 1 | 120.2 | 180 | [17 empty] | 1
| 1 | 2 | 189 | 190 | [17 empty] | 10
| 1 | 3 | 169.8 | 150 | [17 empty] | 16
| 1 | 4 | 187.6 | 150 | [17 empty] | 166.1833
| 1 | 5 | 132.2 | 180 | [17 empty] | 16
| 1 | 6 | 185.4 | 160
| Mean |  | 164.0333 | 168.3333
| Median |  | 177.6 | 170
| Std Dev. |  | 30.34216 | 17.22401
| Rel.Std.Dev. |  | 18.5% | 10.23%
| PDM3 |  | -1.294% | 1.294%
| Z-Score (Absolute) |  | 0.67 | 0.67
| Analytical results for SO3 in OREAS 751 (Certified Value 0.155 wt.%) | [20 empty] | Certified
SO3 | Round | Replicate | Lab | Lab | Lab | Lab | Lab | Lab | Lab | Lab | Lab | Lab | Lab | Lab | [7 empty] | 1
| No | No | 2.02 | 2.05 | 2.06 | 2.07 | 2.13 | 2.15 | 2.17 | 2.18 | 2.19 | 2.20 | 2.22 | 2.23 | [7 empty] | wt.%
|  |  | BF*XRF | BF*XRF | BF*XRF | BF*XRF | BF*XRF | BF*XRF | BF*XRF | BF*XRF | BF*XRF | BF*XRF | BF*XRF | BF*XRF | [7 empty] | 3
3
| 1 | 1 | 0.16 | 0.15 | 0.14 | 0.1523 | 0.155 | 0.148 | < 0.01 | 0.16 | 0.16 | 0.17 | 0.1298828 | 0.1 | [7 empty] | 1
| 1 | 2 | 0.16 | 0.15 | 0.14 | 0.1523 | 0.156 | 0.145 | < 0.01 | 0.16 | 0.16 | 0.16 | 0.127383 | 0.12 | [7 empty] | #N/A
| 1 | 3 | 0.16 | 0.15 | 0.14 | 0.1548 | 0.152 | 0.149 | < 0.01 | 0.15 | 0.16 | 0.16 | 0.1325976 | 0.1 | [7 empty] | 16
| 1 | 4 | 0.16 | 0.15 | 0.14 | 0.1573 | 0.153 | 0.146 | < 0.01 | 0.16 | 0.16 | 0.16 | 0.1281329 | 0.11 | [7 empty] | 0.1551075
| 1 | 5 | 0.15 | 0.15 | 0.14 | 0.1573 | 0.154 | 0.13 | < 0.01 | 0.15 | 0.16 | 0.16 | 0.1307292 | 0.11 | [7 empty] | 70
| 1 | 6 | 0.16 | 0.16 | 0.15 | 0.1548 | 0.159 | 0.143 | < 0.01 | 0.15 | 0.15 | 0.16 | 0.1257465 | 0.1
| Mean |  | 0.1583333 | 0.1516667 | 0.1416667 | 0.1548 | 0.1548333 | 0.1435 |  | 0.155 | 0.1583333 | 0.1616667 | 0.1290787 | 0.1066667
| Median |  | 0.16 | 0.15 | 0.14 | 0.1548 | 0.1545 | 0.1455 |  | 0.155 | 0.16 | 0.16 | 0.1290078 | 0.105
| Std Dev. |  | 0.004082483 | 0.004082483 | 0.004082483 | 0.002236068 | 0.002483277 | 0.00694982 |  | 0.005477226 | 0.004082483 | 0.004082483 | 0.002474938 | 0.008164966
| Rel.Std.Dev. |  | 2.578% | 2.692% | 2.882% | 1.444% | 1.604% | 4.843% |  | 3.534% | 2.578% | 2.525% | 1.917% | 7.655%
| PDM3 |  | 2.08% | -2.218% | -8.665% | -0.1982% | -0.1767% | -7.483% |  | -0.06929% | 2.08% | 4.229% | -16.78% | -31.23%
| Z-Score (Absolute) |  | 0.51 | 0.16 | 1.16 | 0.16 | 0.16 | 0.97 | 14.8 | 0.18 | 0.51 | 0.84 | 2.41 | 4.65
| Analytical results for SrO in OREAS 751 (Indicative Value 100 ppm) | [20 empty] | Indicative
SrO | Round | Replicate | Lab | Lab | Lab | Lab | Lab | Lab | Lab | Lab | Lab | Lab | Lab | Lab | Lab | [6 empty] | 1
| No | No | 2.04 | 2.05 | 2.06 | 2.11 | 2.12 | 2.13 | 2.14 | 2.15 | 2.17 | 2.18 | 2.19 | 2.20 | 2.23 | [6 empty] | ppm
|  |  | BF*XRF | BF*XRF | BF*XRF | BF*XRF | BF*XRF | BF*XRF | BF*XRF | BF*XRF | BF*XRF | BF*XRF | BF*XRF | BF*XRF | BF*XRF | [6 empty] | 0
0
| 1 | 1 | 105.4 | 100 | 100 | 95.2157267 | 100 | < 10 | 100 | 177 | 200 | 100 | 100 | 100 | < 100 | [6 empty] | 1
| 1 | 2 | 99.8 | 100 | 100 | 95.3543247 | 100 | 70 | < 100 | 142 | 200 | 100 | 100 | 100 | < 100 | [6 empty] | 11
| 1 | 3 | 98.3 | 100 | 100 | 97.5626002 | 100 | < 10 | < 100 | 118 | 200 | 100 | 100 | 100 | < 100 | [6 empty] | 16
| 1 | 4 | 99.5 | 100 | 100 | 95.7011166 | 100 | < 10 | < 100 | 201 | 200 | 100 | 100 | 100 | < 100 | [6 empty] | 99.64933
| 1 | 5 | 100.6 | 100 | 100 | 98.6495267 | < 100 | 40 | < 100 | 166 | 200 | 100 | 100 | 100 | < 100 | [6 empty] | 17
| 1 | 6 | 107.9 | 100 | 200 | 96.3646522 | 100 | < 10 | < 100 | 154 | 200 | 100 | 100 | 100 | < 100
| Mean |  | 101.9167 | 100 | 116.6667 | 96.47465785 | 100 | 55 | 100 | 159.6667 | 200 | 100 | 100 | 100
| Median |  | 100.2 | 100 | 100 | 96.0328844 | 100 | 55 | 100 | 160 | 200 | 100 | 100 | 100
| Std Dev. |  | 3.822783 | 0 | 40.82483 | 1.368517 | 0 | 21.2132 |  | 28.7379 | 0 | 0 | 0 | 0
| Rel.Std.Dev. |  | 3.751% | 0% | 34.99% | 1.419% | 0% | 38.57% |  | 18% | 0% | 0% | 0% | 0%
| PDM3 |  | 2.275% | 0.3519% | 17.08% | -3.186% | 0.3519% | -44.81% | 0.3519% | 60.23% | 100.7% | 0.3519% | 0.3519% | 0.3519%
| Z-Score (Absolute) |  | 0.16 | 0 | 1.35 | 0.29 | 0.67 | 6.34 | 3.37 | 4.83 | 8.09 | 0 | 0 | 0 | 4.05
| Analytical results for Ta2O5 in OREAS 751 (Indicative Value 36.5 ppm) | [20 empty] | Indicative
Ta2O5 | Round | Replicate | Lab | Lab | [17 empty] | 1
| No | No | 2.04 | 2.13 | [17 empty] | ppm
|  |  | BF*XRF | BF*XRF | [17 empty] | 1
1
| 1 | 1 | 38.6 | 10 | [17 empty] | 1
| 1 | 2 | 75.5 | 20 | [17 empty] | 6
| 1 | 3 | 43.4 | 20 | [17 empty] | 16
| 1 | 4 | 52.6 | 20 | [17 empty] | 36.45
| 1 | 5 | 60.5 | 20 | [17 empty] | 12
| 1 | 6 | 56.8 | 20
| Mean |  | 54.56667 | 18.33333
| Median |  | 54.7 | 20
| Std Dev. |  | 13.12931 | 4.082483
| Rel.Std.Dev. |  | 24.06% | 22.27%
| PDM3 |  | 49.7% | -49.7%
| Z-Score (Absolute) |  | 0.67 | 0.67
| Analytical results for TiO2 in OREAS 751 (Certified Value 0.243 wt.%) | [20 empty] | Certified
TiO2 | Round | Replicate | Lab | Lab | Lab | Lab | Lab | Lab | Lab | Lab | Lab | Lab | Lab | Lab | Lab | Lab | Lab | Lab | Lab | Lab |  | 1
| No | No | 2.02 | 2.03 | 2.04 | 2.05 | 2.06 | 2.07 | 2.11 | 2.13 | 2.14 | 2.15 | 2.16 | 2.17 | 2.18 | 2.19 | 2.20 | 2.21 | 2.22 | 2.23 |  | wt.%
|  |  | BF*XRF | BF*XRF | BF*XRF | BF*XRF | BF*XRF | BF*XRF | BF*XRF | BF*XRF | BF*XRF | BF*XRF | BF*XRF | BF*XRF | BF*XRF | BF*XRF | BF*XRF | BF*XRF | BF*XRF | BF*XRF |  | 3
3
| 1 | 1 | 0.24 | 0.24 | 0.23558 | 0.23 | 0.25 | 0.25 | 0.2397546795 | 0.252 | 0.23 | 0.25 | 0.236 | 0.24 | 0.24 | 0.24 | 0.25 | 0.25 | 0.2511039 | 0.22 |  | 1
| 1 | 2 | 0.24 | 0.23 | 0.23181 | 0.23 | 0.25 | 0.25 | 0.2397382024 | 0.249 | 0.24 | 0.25 | 0.232 | 0.24 | 0.24 | 0.25 | 0.25 | 0.25 | 0.2518373 | 0.21 |  | #N/A
| 1 | 3 | 0.25 | 0.23 | 0.23484 | 0.23 | 0.25 | 0.24 | 0.2391272169 | 0.253 | 0.24 | 0.25 | 0.243 | 0.25 | 0.24 | 0.25 | 0.25 | 0.24 | 0.2468958 | 0.21 |  | 16
| 1 | 4 | 0.24 | 0.24 | 0.2344 | 0.24 | 0.25 | 0.25 | 0.2405295139 | 0.247 | 0.24 | 0.25 | 0.238 | 0.26 | 0.24 | 0.24 | 0.26 | 0.25 | 0.2466578 | 0.21 |  | 0.2431345
| 1 | 5 | 0.25 | 0.23 | 0.23091 | 0.23 | 0.25 | 0.25 | 0.2404631838 | 0.251 | 0.24 | 0.24 | 0.242 | 0.26 | 0.24 | 0.24 | 0.25 | 0.25 | 0.2406576 | 0.22 |  | 71
| 1 | 6 | 0.24 | 0.23 | 0.23466 | 0.23 | 0.26 | 0.25 | 0.2401769463 | 0.25 | 0.25 | 0.25 | 0.235 | 0.24 | 0.24 | 0.24 | 0.24 | 0.24 | 0.2425757 | 0.2
| Mean |  | 0.2433333 | 0.2333333 | 0.2337 | 0.2316667 | 0.2516667 | 0.2483333 | 0.239965 | 0.2503333 | 0.24 | 0.2483333 | 0.2376667 | 0.2483333 | 0.24 | 0.2433333 | 0.25 | 0.2466667 | 0.2466213 | 0.2116667
| Median |  | 0.24 | 0.23 | 0.23453 | 0.23 | 0.25 | 0.25 | 0.2399658129 | 0.2505 | 0.24 | 0.25 | 0.237 | 0.245 | 0.24 | 0.24 | 0.25 | 0.25 | 0.2467768 | 0.21
| Std Dev. |  | 0.005163978 | 0.005163978 | 0.001876262 | 0.004082483 | 0.004082483 | 0.004082483 | 0.0005309118 | 0.002160247 | 0.006324555 | 0.004082483 | 0.004226898 | 0.009831921 | 0 | 0.005163978 | 0.006324555 | 0.005163978 | 0.004456647 | 0.007527727
| Rel.Std.Dev. |  | 2.122% | 2.213% | 0.8029% | 1.762% | 1.622% | 1.644% | 0.2212% | 0.8629% | 2.635% | 1.644% | 1.778% | 3.959% | 0% | 2.122% | 2.53% | 2.094% | 1.807% | 3.556%
| PDM3 |  | 0.08178% | -4.031% | -3.88% | -4.717% | 3.509% | 2.138% | -1.304% | 2.961% | -1.289% | 2.138% | -2.249% | 2.138% | -1.289% | 0.08178% | 2.824% | 1.453% | 1.434% | -12.94%
| Z-Score (Absolute) |  | 0 | 1.35 | 1.3 | 1.57 | 1.12 | 0.67 | 0.45 | 0.94 | 0.45 | 0.67 | 0.76 | 0.67 | 0.45 | 0 | 0.9 | 0.45 | 0.44 | 4.27
| Analytical results for V2O5 in OREAS 751 (Indicative Value < 100 ppm) | [20 empty] | Indicative
V2O5 | Round | Replicate | Lab | Lab | Lab | Lab | Lab | Lab | Lab | Lab | [11 empty] | 1
| No | No | 2.03 | 2.11 | 2.13 | 2.14 | 2.16 | 2.21 | 2.22 | 2.23 | [11 empty] | ppm
|  |  | BF*XRF | BF*XRF | BF*XRF | BF*XRF | BF*XRF | BF*XRF | BF*XRF | BF*XRF | [11 empty] | 0
0
| 1 | 1 | < 100 | 41.36544371 | 70 | < 100 | < 100 | < 100 | < 50 | < 100 | [11 empty] | 1
| 1 | 2 | < 100 | 51.66261731 | 70 | < 100 | < 100 | < 100 | < 50 | 100 | [11 empty] | 7
| 1 | 3 | < 100 | 42.47634324 | 20 | < 100 | < 100 | < 100 | < 50 | < 100 | [11 empty] | 16
| 1 | 4 | < 100 | 49.01782234 | 40 | < 100 | < 100 | < 100 | < 50 | < 100 | [11 empty] | < 100
| 1 | 5 | < 100 | 44.94802167 | 50 | < 100 | < 100 | < 100 | < 50 | < 100 | [11 empty] | 13
| 1 | 6 | < 100 | 37.9134332 | 30 | 100 | < 100 | < 100 | < 50 | < 100
| Mean |  |  | 44.56395 | 46.66667 | 100 |  |  |  | 100
| Median |  |  | 43.71218 | 45 | 100 |  |  |  | 100
| Std Dev. |  |  | 5.083178 | 20.65591
| Rel.Std.Dev. |  |  | 11.41% | 44.26%
PDM3
| Z-Score (Absolute) |  | 0 | 0.84 | 0.51 | 1.28 | 0 | 0 | 3.84 | 1.28
| Analytical results for WO3 in OREAS 751 (Indicative Value 21.7 ppm) | [20 empty] | Indicative
WO3 | Round | Replicate | Lab | [18 empty] | 1
| No | No | 2.13 | [18 empty] | ppm
|  |  | BF*XRF | [18 empty] | 1
1
| 1 | 1 | 40 | [18 empty] | 1
| 1 | 2 | < 10 | [18 empty] | 8
| 1 | 3 | 40 | [18 empty] | 16
| 1 | 4 | < 10 | [18 empty] | 21.66667
| 1 | 5 | 20 | [18 empty] | 14
| 1 | 6 | 20
| Mean |  | 30
| Median |  | 30
| Std Dev. |  | 11.54701
| Rel.Std.Dev. |  | 38.49%
| PDM3 |  | 38.46%
| Z-Score (Absolute) |  | NA
| Analytical results for ZnO in OREAS 751 (Indicative Value 131 ppm) | [20 empty] | Indicative
ZnO | Round | Replicate | Lab | Lab | Lab | [16 empty] | 1
| No | No | 2.04 | 2.11 | 2.13 | [16 empty] | ppm
|  |  | BF*XRF | BF*XRF | BF*XRF | [16 empty] | 0
0
| 1 | 1 | 155 | 117.438438 | 110 | [16 empty] | 1
| 1 | 2 | 163.4 | 117.3553895 | 120 | [16 empty] | 9
| 1 | 3 | 166.7 | 117.3857541 | 110 | [16 empty] | 16
| 1 | 4 | 156 | 117.9973985 | 110 | [16 empty] | 130.9314
| 1 | 5 | 170.8 | 115.9867317 | 110 | [16 empty] | 15
| 1 | 6 | 161.3 | 117.4013032 | 120
| Mean |  | 162.2 | 117.2608 | 113.3333
| Median |  | 162.35 | 117.3935 | 110
| Std Dev. |  | 6.111301 | 0.6695796 | 5.163978
| Rel.Std.Dev. |  | 3.768% | 0.571% | 4.556%
| PDM3 |  | 23.88% | -10.44% | -13.44%
| Z-Score (Absolute) |  | 7.72 | 0 | 0.67
| Analytical results for ZrO2 in OREAS 751 (Indicative Value 165 ppm) | [20 empty] | Indicative
ZrO2 | Round | Replicate | Lab | Lab | Lab | Lab | [15 empty] | 1
| No | No | 2.04 | 2.11 | 2.13 | 2.22 | [15 empty] | ppm
|  |  | BF*XRF | BF*XRF | BF*XRF | BF*XRF | [15 empty] | 0
0
| 1 | 1 | 245.2 | 151.1308824 | 130 | 158.6354 | [15 empty] | 1
| 1 | 2 | 239.5 | 152.4172454 | 110 | 157.9944 | [15 empty] | 10
| 1 | 3 | 234.9 | 197.3021512 | 100 | 148.4301 | [15 empty] | 16
| 1 | 4 | 237.1 | 155.8252403 | 120 | 158.0105 | [15 empty] | 165.3602
| 1 | 5 | 235.8 | 155.7258915 | 120 | 158.4597 | [15 empty] | 16
| 1 | 6 | 239.2 | 155.8943574 | 100 | 150.2215
| Mean |  | 238.6167 | 161.3826 | 113.3333 | 155.2919
| Median |  | 238.15 | 155.7755659 | 115 | 158.0025
| Std Dev. |  | 3.701576 | 17.71267 | 12.1106 | 4.662641
| Rel.Std.Dev. |  | 1.551% | 10.98% | 10.69% | 3.003%
| PDM3 |  | 44.3% | -2.405% | -31.46% | -6.089%
| Z-Score (Absolute) |  | 2.25 | 0.09 | 1.26 | 0.09
Note on C17: Z-Scores have been calculated inclusive of individual outliers. In general, laboratory batches are rejected if Z-Score > 2.5.
Note on C35: Z-Scores have been calculated inclusive of individual outliers. In general, laboratory batches are rejected if Z-Score > 2.5.
Note on C53: Z-Scores have been calculated inclusive of individual outliers. In general, laboratory batches are rejected if Z-Score > 2.5.
Note on C71: Z-Scores have been calculated inclusive of individual outliers. In general, laboratory batches are rejected if Z-Score > 2.5.
Note on C89: Z-Scores have been calculated inclusive of individual outliers. In general, laboratory batches are rejected if Z-Score > 2.5.
Note on C107: Z-Scores have been calculated inclusive of individual outliers. In general, laboratory batches are rejected if Z-Score > 2.5.
Note on C125: Z-Scores have been calculated inclusive of individual outliers. In general, laboratory batches are rejected if Z-Score > 2.5.
Note on C143: Z-Scores have been calculated inclusive of individual outliers. In general, laboratory batches are rejected if Z-Score > 2.5.
Note on C161: Z-Scores have been calculated inclusive of individual outliers. In general, laboratory batches are rejected if Z-Score > 2.5.
Note on C179: Z-Scores have been calculated inclusive of individual outliers. In general, laboratory batches are rejected if Z-Score > 2.5.
Note on C197: Z-Scores have been calculated inclusive of individual outliers. In general, laboratory batches are rejected if Z-Score > 2.5.
Note on C215: Z-Scores have been calculated inclusive of individual outliers. In general, laboratory batches are rejected if Z-Score > 2.5.
Note on C233: Z-Scores have been calculated inclusive of individual outliers. In general, laboratory batches are rejected if Z-Score > 2.5.
Note on C251: Z-Scores have been calculated inclusive of individual outliers. In general, laboratory batches are rejected if Z-Score > 2.5.
Note on C269: Z-Scores have been calculated inclusive of individual outliers. In general, laboratory batches are rejected if Z-Score > 2.5.
Note on C287: Z-Scores have been calculated inclusive of individual outliers. In general, laboratory batches are rejected if Z-Score > 2.5.
Note on C305: Z-Scores have been calculated inclusive of individual outliers. In general, laboratory batches are rejected if Z-Score > 2.5.
Note on C323: Z-Scores have been calculated inclusive of individual outliers. In general, laboratory batches are rejected if Z-Score > 2.5.
Note on C341: Z-Scores have been calculated inclusive of individual outliers. In general, laboratory batches are rejected if Z-Score > 2.5.
Note on C359: Z-Scores have been calculated inclusive of individual outliers. In general, laboratory batches are rejected if Z-Score > 2.5.
Note on C377: Z-Scores have been calculated inclusive of individual outliers. In general, laboratory batches are rejected if Z-Score > 2.5.
Note on C395: Z-Scores have been calculated inclusive of individual outliers. In general, laboratory batches are rejected if Z-Score > 2.5.
Note on C413: Z-Scores have been calculated inclusive of individual outliers. In general, laboratory batches are rejected if Z-Score > 2.5.
Note on C431: Z-Scores have been calculated inclusive of individual outliers. In general, laboratory batches are rejected if Z-Score > 2.5.
Note on C449: Z-Scores have been calculated inclusive of individual outliers. In general, laboratory batches are rejected if Z-Score > 2.5.
Note on C467: Z-Scores have been calculated inclusive of individual outliers. In general, laboratory batches are rejected if Z-Score > 2.5.
Note on C485: Z-Scores have been calculated inclusive of individual outliers. In general, laboratory batches are rejected if Z-Score > 2.5.
Note on C503: Z-Scores have been calculated inclusive of individual outliers. In general, laboratory batches are rejected if Z-Score > 2.5.
Note on C521: Z-Scores have been calculated inclusive of individual outliers. In general, laboratory batches are rejected if Z-Score > 2.5.

## Thermograv
| Analytical results for H2O- in OREAS 751 (Indicative Value 0.198 wt.%) | [22 empty] | Indicative
H2O- | Round | Replicate | Lab | Lab | [19 empty] | 1
| No | No | 2.04 | 2.11 | [19 empty] | wt.%
|  |  | PF*OES | BF*XRF | [19 empty] | 3
3
| 1 | 1 | 0.219342 | 0.1551 | [19 empty] | 1
| 1 | 2 | 0.2193857 | 0.1354 | [19 empty] | 13
| 1 | 3 | 0.1796049 | 0.0813 | [19 empty] | 16
| 1 | 4 | 0.2792739 | 0.1401 | [19 empty] | 0.1984258
| 1 | 5 | 0.4385965 | 0.107 | [19 empty] | 19
| 1 | 6 | 0.3191065 | 0.1069
| Mean |  | 0.2758849 | 0.1209667
| Median |  | 0.2493298 | 0.1212
| Std Dev. |  | 0.09382298 | 0.02722452
| Rel.Std.Dev. |  | 34.01% | 22.51%
| PDM3 |  | 39.04% | -39.04%
| Z-Score (Absolute) |  | 0.67 | 0.67
Some laboratories include H2O- in their fusion package.
| Analytical results for LOI1000 in OREAS 751 (Certified Value 0.696 wt.%) | [22 empty] | Certified
LOI1000 | Round | Replicate | Lab | Lab | Lab | Lab | Lab | Lab | Lab | Lab | Lab | Lab | Lab | Lab | Lab | Lab | Lab | Lab | Lab | Lab | Lab | Lab | Lab | 1
| No | No | 2.02 | 2.03 | 2.04 | 2.05 | 2.06 | 2.07 | 2.09 | 2.11 | 2.12 | 2.13 | 2.14 | 2.15 | 2.16 | 2.17 | 2.18 | 2.19 | 2.20 | 2.21 | 2.22 | 2.23 | 2.25 | wt.%
|  |  | LOI*TGA | BF*XRF | BF*XRF | LOI*Furnace | LOI*Furnace | LOI*TGA | LOI*TGA | BF*XRF | BF*XRF | LOI*TGA | BF*XRF | BF*XRF | BF*XRF | BF*XRF | LOI*TGA | LOI*Furnace | LOI*TGA | BF*XRF | LOI*Furnace | LOI*TGA | LOI*TGA | 3
3
| 1 | 1 | 0.57 | 0.79 | 0.7025 | 0.72 | 0.68 | 0.53 | 0.92 | 0.7227 | 0.638 | 0.58 | 0.83 | 0.4 | 0.807 | 0.5 | 0.65 | 0.61 | 0.62 | 0.81 | 0.7496955 | 5.31 | 1.1 | 1
| 1 | 2 | 0.6 | 0.92 | 0.7099 | 0.71 | 0.68 | 0.54 | 0.97 | 0.6884 | 0.623 | 0.6 | 0.82 | 0.5 | 0.87 | 0.45 | 0.59 | 0.6 | 0.62 | 0.87 | 0.7358663 | 4.74 | 0.9 | #N/A
| 1 | 3 | 0.58 | 0.85 | 0.7094 | 0.72 | 0.7 | 0.46 | 0.93 | 0.7359 | 0.655 | 0.55 | 0.84 | 0.4 | 0.731 | 0.49 | 0.6 | 0.6 | 0.63 | 0.8 | 0.7396961 | 2.74 | 1 | 16
| 1 | 4 | 0.65 | 0.85 | 0.6956 | 0.75 | 0.74 | 0.52 | 0.96 | 0.7307 | 0.665 | 0.59 | 0.83 | 0.5 | 0.781 | 0.48 | 0.65 | 0.65 | 0.63 | 0.78 | 0.7352553 | 6.51 | 0.7 | 0.6962736
| 1 | 5 | 0.62 | 0.92 | 0.7089 | 0.66 | 0.71 | 0.51 | 0.96 | 0.7171 | 0.645 | 0.56 | 0.88 | 0.4 | 0.766 | 0.45 | 0.61 | 0.72 | 0.63 | 0.83 | 0.7363998 | 2.75 | 0.8 | 73
| 1 | 6 | 0.59 | 0.92 | 0.7157 | 0.76 | 0.7 | 0.4 | 0.93 | 0.7123 | 0.653 | 0.56 | 0.85 | 0.5 | 0.747 | 0.47 | 0.63 | 0.63 | 0.64 | 0.86 | 0.7505321 | 9.13 | 0.7
| Mean |  | 0.6016667 | 0.875 | 0.707 | 0.72 | 0.7016667 | 0.4933333 | 0.945 | 0.71785 | 0.6465 | 0.5733333 | 0.8416667 | 0.45 | 0.7836667 | 0.4733333 | 0.6216667 | 0.635 | 0.6283333 | 0.825 | 0.7412408 | 5.196667 | 0.8666667
| Median |  | 0.595 | 0.885 | 0.70915 | 0.72 | 0.7 | 0.515 | 0.945 | 0.7199 | 0.649 | 0.57 | 0.835 | 0.45 | 0.7735 | 0.475 | 0.62 | 0.62 | 0.63 | 0.82 | 0.7380479 | 5.025 | 0.85
| Std Dev. |  | 0.02926887 | 0.05394442 | 0.006981117 | 0.03521363 | 0.02228602 | 0.05354126 | 0.02073644 | 0.01681139 | 0.01472073 | 0.01966384 | 0.02136976 | 0.05477226 | 0.0498705 | 0.02065591 | 0.02562551 | 0.04593474 | 0.007527727 | 0.03507136 | 0.007047593 | 2.426468 | 0.1632993
| Rel.Std.Dev. |  | 4.865% | 6.165% | 0.9874% | 4.891% | 3.176% | 10.85% | 2.194% | 2.342% | 2.277% | 3.43% | 2.539% | 12.17% | 6.364% | 4.364% | 4.122% | 7.234% | 1.198% | 4.251% | 0.9508% | 46.69% | 18.84%
| PDM3 |  | -13.59% | 25.67% | 1.541% | 3.408% | 0.7746% | -29.15% | 35.72% | 3.099% | -7.149% | -17.66% | 20.88% | -35.37% | 12.55% | -32.02% | -10.72% | -8.8% | -9.758% | 18.49% | 6.458% | 646.4% | 24.47%
| Z-Score (Absolute) |  | 0.83 | 1.33 | 0 | 0.1 | 0.04 | 1.69 | 1.88 | 0.09 | 0.48 | 1.06 | 1.06 | NA | 0.61 | 1.85 | 0.67 | 0.57 | 0.62 | 0.93 | 0.27 | 35.48 | NA
Some laboratories include LOI in their fusion package. Results from laboratories 15 & 25 were removed due to their 0.1 wt.% reading resolution.
Note on C17: Z-Scores have been calculated inclusive of individual outliers. In general, laboratory batches are rejected if Z-Score > 2.5.
Note on C36: Z-Scores have been calculated inclusive of individual outliers. In general, laboratory batches are rejected if Z-Score > 2.5.

## 4-Acid
| Analytical results for Ag in OREAS 751 (Indicative Value 0.182 ppm) | [25 empty] | Indicative
Ag | Round | Replicate | Lab | Lab | Lab | Lab | Lab | Lab | Lab | Lab | Lab | Lab | Lab | Lab | Lab | Lab | Lab | Lab | Lab | Lab | Lab | Lab | Lab |  |  |  | 1
| No | No | 2.01 | 2.02 | 2.03 | 2.04 | 2.05 | 2.06 | 2.07 | 2.08 | 2.12 | 2.13 | 2.14 | 2.15 | 2.16 | 2.17 | 2.18 | 2.19 | 2.20 | 2.21 | 2.22 | 2.23 | 2.24 |  |  |  | ppm
|  |  | 4A*MS | 4A*MS | 4A*OES/MS | 4A*OES/MS | 4A*OES/MS | 4A*OES/MS | 4A*MS | 4A*OES | 4A*MS | 4A*OES/MS | 4A*MS | 4A*OES | 4A*OES | 4A*OES | 4A*OES/MS | 4A*OES/MS | 4A*OES/MS | 4A*MS | 4A*OES | 4A*OES/MS | 4A*OES/MS |  |  |  | 3
3
| 1 | 1 | < 0.5 | 0.16 | 0.07 | 0.3542072 | 0.14 | < 0.01 | 0.2 | < 0.2 | 0.3 | < 1 | 0.75 | < 2 | < 0.2 | < 0.5 | 0.13 | 0.13 | 0.13 | 1.3 | 0.1357464 | 0.15 | < 0.5 |  |  |  | 1
| 1 | 2 | < 0.5 | 0.18 | 0.05 | 0.3478803 | 0.12 | 0.03 | < 0.2 | 0.2 | 0.3 | < 1 | 0.75 | < 2 | < 0.2 | < 0.5 | 0.12 | 0.1 | 0.15 | 1.4 | 0.1150387 | 0.2 | < 0.5 |  |  |  | 1
| 1 | 3 | < 0.5 | 0.17 | 0.05 | 0.3378923 | 0.17 | 0.17 | < 0.2 | 0.2 | 0.3 | < 1 | 0.84 | < 2 | 0.2 | < 0.5 | 0.14 | 0.12 | 0.13 | 1.3 | 0.1365249 | 0.2 | < 0.5 |  |  |  | 16
| 1 | 4 | < 0.5 | 0.15 | 0.04 | 0.3527395 | 0.23 | 0.11 | < 0.2 | 0.3 | 0.3 | < 1 | 0.87 | < 2 | < 0.2 | < 0.5 | 0.13 | 0.12 | 0.13 | 1.3 | 0.1483728 | 0.21 | < 0.5 |  |  |  | 0.1816529
| 1 | 5 | < 0.5 | 0.17 | 0.05 | 0.3475102 | 0.18 | 0.24 | < 0.2 | 0.3 | 0.3 | < 1 | 0.8 | < 2 | < 0.2 | < 0.5 | 0.14 | 0.09 | 0.12 | 1.4 | 0.13283 | 0.18 | < 0.5 |  |  |  | 21
| 1 | 6 | < 0.5 | 0.14 | 0.09 | 0.3273379 | 0.17 | 0.32 | < 0.2 | 0.2 | 0.3 | < 1 | 0.81 | < 2 | < 0.2 | < 0.5 | 0.13 | 0.1 | 0.16 | 1.3 | 0.1167654 | 0.22 | < 0.5
| Mean |  |  | 0.1616667 | 0.05833333 | 0.3445946 | 0.1683333 | 0.174 | 0.2 | 0.24 | 0.3 |  | 0.8033333 |  | 0.2 |  | 0.1316667 | 0.11 | 0.1366667 | 1.333333 | 0.1308797 | 0.1933333
| Median |  |  | 0.165 | 0.05 | 0.3476953 | 0.17 | 0.17 | 0.2 | 0.2 | 0.3 |  | 0.805 |  | 0.2 |  | 0.13 | 0.11 | 0.13 | 1.3 | 0.1342882 | 0.2
| Std Dev. |  |  | 0.0147196 | 0.01834848 | 0.0102054 | 0.03763863 | 0.1123833 |  | 0.05477226 | 0 |  | 0.04802777 |  |  |  | 0.007527727 | 0.01549193 | 0.01505545 | 0.05163978 | 0.01277117 | 0.02503331
| Rel.Std.Dev. |  |  | 9.105% | 31.45% | 2.962% | 22.36% | 64.59% |  | 22.82% | 0% |  | 5.979% |  |  |  | 5.717% | 14.08% | 11.02% | 3.873% | 9.758% | 12.95%
| PDM3 |  |  | -11% | -67.89% | 89.7% | -7.332% | -4.213% | 10.1% | 32.12% | 65.15% |  | 342.2% |  | 10.1% |  | -27.52% | -39.44% | -24.76% | 634% | -27.95% | 6.43%
| Z-Score (Absolute) |  | 0.61 | 0.34 | 1.46 | 1.63 | 0.27 | 0.51 | 0.83 | 0.25 | 1.15 | 3.31 | 6.59 | 8.71 | 0.83 | 0.61 | 0.67 | 0.9 | 0.61 | 12.31 | 0.67 | 0 | 0.61
| Analytical results for Al in OREAS 751 (Certified Value 8.01 wt.%) | [25 empty] | Certified
Al | Round | Replicate | Lab | Lab | Lab | Lab | Lab | Lab | Lab | Lab | Lab | Lab | Lab | Lab | Lab | Lab | Lab | Lab | Lab | Lab | Lab | Lab | Lab | Lab | Lab |  | 1
| No | No | 2.01 | 2.02 | 2.03 | 2.04 | 2.05 | 2.06 | 2.07 | 2.08 | 2.09 | 2.11 | 2.12 | 2.13 | 2.14 | 2.15 | 2.16 | 2.17 | 2.18 | 2.19 | 2.20 | 2.22 | 2.23 | 2.24 | 2.25 |  | wt.%
|  |  | 4A*OES | 4A*MS | 4A*OES/MS | 4A*OES/MS | 4A*OES/MS | 4A*OES/MS | 4A*OES | 4A*MS | 4A*OES/MS | 4A*OES | 4A*OES | 4A*OES/MS | 4A*MS | 4A*OES | 4A*OES | 4A*OES | 4A*OES/MS | 4A*OES/MS | 4A*OES/MS | 4A*OES | 4A*OES/MS | 4A*OES/MS | 4A*OES |  | 2
3
| 1 | 1 | 7.93 | 8.615 | 7.39 | 16.85622 | 7.96 | 8.04 | 8.16 | 7.5288 | 8.5321946 | 8.157944 | 7.33 | 8.509 | 7.73 | 7.31 | 8.31 | 7.3 | 7.95 | 7.42 | 8.11 | 7.900976 | 8.1887 | 6.460592 | 8.2 |  | 1
| 1 | 2 | 7.94 | 8.672 | 7.95 | 17.07941 | 7.31 | 7.92 | 8.37 | 8.0769 | 8.2911318 | 8.203679 | 7 | 8.462 | 7.97 | 8.36 | 8.45 | 7.3 | 7.94 | 8.02 | 7.94 | 7.855987 | 8.2115 | 8.142389 | 8.36 |  | #N/A
| 1 | 3 | 7.97 | 8.4265 | 7.88 | 16.8854 | 8.07 | 8.23 | 8.18 | 8.2707 | 8.4112981 | 8.053466 | 7.36 | 8.427 | 8.38 | 8.11 | 8.38 | 7.31 | 7.7 | 7.87 | 7.71 | 8.100398 | 8.3527 | 6.836659 | 8.2 |  | 16
| 1 | 4 | 7.91 | 8.2028 | 8.13 | 17.39104 | 8.03 | 8.03 | 8.19 | 7.9506 | 8.42928 | 8.11166 | 8.01 | 8.439 | 7.89 | 7.71 | 8.31 | 7.3 | 7.47 | 7.9 | 7.94 | 8.125130748 | 8.1528 | 6.311695 | 8.15 |  | 8.013551
| 1 | 5 | 7.98 | 8.664 | 7.04 | 17.26245 | 7.84 | 7.9 | 8.36 | 7.3796 | 8.4300566 | 8.001232 | 8.81 | 8.363 | 7.89 | 7.91 | 8.37 | 7.28 | 7.52 | 7.6 | 7.85 | 8.022584472 | 8.1539 | 8.123158 | 8.47 |  | 75
| 1 | 6 | 7.91 | 8.6441 | 8.13 | 17.43137 | 7.72 | 8.01 | 8.26 | 8.0532 | 8.398376 | 8.088506 | 8.65 | 8.509 | 8.16 | 7.71 | 8.33 | 7.29 | 7.91 | 7.7 | 8.17 | 7.924293951 | 8.2456 | 7.739915 | 8.52
| Mean |  | 7.94 | 8.5374 | 7.753333 | 17.15098 | 7.821667 | 8.021667 | 8.253333 | 7.876633 | 8.41539 | 8.102748 | 7.86 | 8.4515 | 8.003333 | 7.851667 | 8.358333 | 7.296667 | 7.748333 | 7.751667 | 7.953333 | 7.988228 | 8.217533 | 7.269068 | 8.316667
| Median |  | 7.935 | 8.62955 | 7.915 | 17.17093 | 7.9 | 8.02 | 8.225 | 8.0019 | 8.42028905 | 8.100083 | 7.685 | 8.4505 | 7.93 | 7.81 | 8.35 | 7.3 | 7.805 | 7.785 | 7.94 | 7.973439 | 8.2001 | 7.288287 | 8.28
| Std Dev. |  | 0.02966479 | 0.1875139 | 0.4425683 | 0.2494828 | 0.2816677 | 0.1175443 | 0.09287985 | 0.346431 | 0.07719803 | 0.07245701 | 0.7509461 | 0.05533805 | 0.2314879 | 0.363891 | 0.05382069 | 0.01032796 | 0.2170177 | 0.2207638 | 0.1683647 | 0.1110794 | 0.07505349 | 0.8331903 | 0.1560342
| Rel.Std.Dev. |  | 0.3736% | 2.196% | 5.708% | 1.455% | 3.601% | 1.465% | 1.125% | 4.398% | 0.9173% | 0.8942% | 9.554% | 0.6548% | 2.892% | 4.635% | 0.6439% | 0.1415% | 2.801% | 2.848% | 2.117% | 1.391% | 0.9133% | 11.46% | 1.876%
| PDM3 |  | -0.9178% | 6.537% | -3.247% | 114% | -2.394% | 0.1013% | 2.992% | -1.709% | 5.014% | 1.113% | -1.916% | 5.465% | -0.1275% | -2.02% | 4.302% | -8.946% | -3.31% | -3.268% | -0.7514% | -0.316% | 2.545% | -9.29% | 3.783%
| Z-Score (Absolute) |  | 0.14 | 1.58 | 0.67 | 26.3 | 0.48 | 0.1 | 0.76 | 0.32 | 1.23 | 0.33 | 0.37 | 1.33 | 0.04 | 0.39 | 1.06 | 1.99 | 0.69 | 0.68 | 0.1 | 0 | 0.66 | 2.06 | 0.95
| Analytical results for As in OREAS 751 (Certified Value 10.3 ppm) | [25 empty] | Certified
As | Round | Replicate | Lab | Lab | Lab | Lab | Lab | Lab | Lab | Lab | Lab | Lab | Lab | Lab | Lab | Lab | Lab | Lab | Lab | Lab | Lab | Lab | Lab | Lab | Lab |  | 1
| No | No | 2.01 | 2.02 | 2.03 | 2.04 | 2.05 | 2.06 | 2.07 | 2.08 | 2.09 | 2.12 | 2.13 | 2.14 | 2.15 | 2.16 | 2.17 | 2.18 | 2.19 | 2.20 | 2.21 | 2.22 | 2.23 | 2.24 | 2.25 |  | ppm
|  |  | 4A*MS | 4A*MS | 4A*OES/MS | 4A*OES/MS | 4A*OES/MS | 4A*OES/MS | 4A*MS | 4A*OES | 4A*OES/MS | 4A*OES | 4A*OES/MS | 4A*MS | 4A*OES | 4A*OES | 4A*OES | 4A*OES/MS | 4A*OES/MS | 4A*OES/MS | 4A*MS | 4A*OES | 4A*OES/MS | 4A*OES/MS | 4A*MS |  | 1
1
| 1 | 1 | 10 | 9.9 | 10 | 68.78109 | 10.2 | 9.4 | 10 | 9 | 64 | 12 | < 50 | 11.5 | < 200 | 10.4 | 34 | 10.3 | 9.9 | 9.6 | 12 | 9.658577 | 4.5 | 6.715009 | 2.75 |  | 1
| 1 | 2 | 11 | 9.8 | 10 | 67.88458 | 10.5 | 10.1 | 10 | 11 | 43 | 12 | < 50 | 11.5 | < 200 | 9.77 | 34 | 11.1 | 10.5 | 9.4 | 12 | 10.28236 | 7.5 | 12.06009 | 3.25 |  | #N/A
| 1 | 3 | 11 | 9.9 | 10 | 67.34195 | 9.4 | 7.9 | 9 | 11 | 81 | 12 | < 50 | 12.1 | < 200 | 11.8 | 33 | 11.6 | 10.1 | 9.8 | 13 | 9.833914 | 6.6 | 7.030413 | 3.57 |  | 16
| 1 | 4 | 11 | 9.9 | 10 | 65.61139 | 10.3 | 9 | 9 | 8 | 85 | 12 | < 50 | 11.6 | < 200 | 10.1 | 34 | 10.1 | 10 | 9.6 | 12 | 10.0497 | 5.8 | 7.560174 | 3.42 |  | 10.33376
| 1 | 5 | 11 | 9.8 | 9 | 69.11879 | 10.1 | 8.6 | 9 | 9 | 34 | 10 | < 50 | 12.6 | < 200 | 10.6 | 33 | 10.5 | 10 | 9.5 | 12 | 10.10047 | 6.6 | 12.84421 | 3.87 |  | 76
| 1 | 6 | 11 | 10.4 | 10 | 69.6704 | 10.3 | 13.6 | 9 | 11 | 60 | 13 | < 50 | 12.7 | < 200 | 10 | 33 | 10.2 | 10 | 18.1 | 12 | 9.59455 | 6.4 | 13.64791 | 3.89
| Mean |  | 10.83333 | 9.95 | 9.833333 | 68.06803 | 10.13333 | 9.766667 | 9.333333 | 9.833333 | 61.16667 | 11.83333 |  | 12 |  | 10.445 | 33.5 | 10.63333 | 10.08333 | 11 | 12.16667 | 9.91993 | 6.233333 | 9.9763 | 3.458333
| Median |  | 11 | 9.9 | 10 | 68.33284 | 10.25 | 9.2 | 9 | 10 | 62 | 12 |  | 11.85 |  | 10.25 | 33.5 | 10.4 | 10 | 9.6 | 12 | 9.941808 | 6.5 | 9.810132 | 3.495
| Std Dev. |  | 0.4082483 | 0.2258318 | 0.4082483 | 1.468064 | 0.3829708 | 2.01858 | 0.5163978 | 1.32916 | 20.19323 | 0.9831921 |  | 0.551362 |  | 0.7259132 | 0.5477226 | 0.5921711 | 0.2136976 | 3.480805 | 0.4082483 | 0.2692093 | 1.00929 | 3.199991 | 0.4277577
| Rel.Std.Dev. |  | 3.768% | 2.27% | 4.152% | 2.157% | 3.779% | 20.67% | 5.533% | 13.52% | 33.01% | 8.309% |  | 4.595% |  | 6.95% | 1.635% | 5.569% | 2.119% | 31.64% | 3.355% | 2.714% | 16.19% | 32.08% | 12.37%
| PDM3 |  | 4.834% | -3.714% | -4.843% | 558.7% | -1.94% | -5.488% | -9.681% | -4.843% | 491.9% | 14.51% |  | 16.12% |  | 1.076% | 224.2% | 2.899% | -2.423% | 6.447% | 17.74% | -4.005% | -39.68% | -3.459% | -66.53%
| Z-Score (Absolute) |  | 0.39 | 0.49 | 0.61 | 57.28 | 0.31 | 0.67 | 1.11 | 0.61 | 50.42 | 1.38 | 14.47 | 1.55 | 89.02 | 0 | 22.92 | 0.19 | 0.36 | 0.55 | 1.71 | 0.52 | 4.19 | 0.47 | 6.95
| Analytical results for B in OREAS 751 (Indicative Value 6.48 ppm) | [25 empty] | Indicative
B | Round | Replicate | Lab | [23 empty] | 1
| No | No | 2.04 | [23 empty] | ppm
|  |  | 4A*OES/MS | [23 empty] | 2
2
| 1 | 1 | 6.275792 | [23 empty] | 1
| 1 | 2 | 6.142765 | [23 empty] | 2
| 1 | 3 | 6.507506 | [23 empty] | 16
| 1 | 4 | 6.872579 | [23 empty] | 6.47875
| 1 | 5 | 6.820439 | [23 empty] | 22
| 1 | 6 | 6.253416
| Mean |  | 6.47875
| Median |  | 6.391649
| Std Dev. |  | 0.3090415
| Rel.Std.Dev. |  | 4.77%
| PDM3 |  | 4.441e-14%
| Z-Score (Absolute) |  | NA
| Analytical results for Ba in OREAS 751 (Certified Value 414 ppm) | [25 empty] | Certified
Ba | Round | Replicate | Lab | Lab | Lab | Lab | Lab | Lab | Lab | Lab | Lab | Lab | Lab | Lab | Lab | Lab | Lab | Lab | Lab | Lab | Lab | Lab | Lab | Lab | Lab |  | 1
| No | No | 2.01 | 2.02 | 2.03 | 2.04 | 2.05 | 2.06 | 2.07 | 2.08 | 2.09 | 2.11 | 2.12 | 2.13 | 2.14 | 2.16 | 2.17 | 2.18 | 2.19 | 2.20 | 2.21 | 2.22 | 2.23 | 2.24 | 2.25 |  | ppm
|  |  | 4A*MS | 4A*MS | 4A*OES/MS | 4A*OES/MS | 4A*OES/MS | 4A*OES/MS | 4A*OES | 4A*MS | 4A*OES/MS | 4A*MS | 4A*OES | 4A*OES/MS | 4A*MS | 4A*OES | 4A*OES | 4A*OES/MS | 4A*OES/MS | 4A*OES/MS | 4A*OES | 4A*OES | 4A*OES/MS | 4A*OES/MS | 4A*OES |  | 0
0
| 1 | 1 | 398 | 417.6 | 416 | 446.6599 | 420 | 440 | 410 | 430 | 401.8 | 379.6566 | 409 | 435 | 391 | 447 | 999 | 420 | 400 | 410 | 421 | 390.594015 | 405 | 415.2376 | 418 |  | 1
| 1 | 2 | 405 | 413.2 | 412 | 445.4139 | 420 | 440 | 420 | 443 | 387.4 | 405.5915 | 400 | 440 | 416 | 457 | 989 | 420 | 430 | 400 | 401 | 396.6386487 | 400 | 426.4543 | 425 |  | #N/A
| 1 | 3 | 408 | 411.7 | 402 | 454.1708 | 420 | 420 | 396 | 444 | 413.2 | 393.1066 | 424 | 435 | 413 | 453 | 1004 | 410 | 420 | 390 | 405 | 390.795615 | 398 | 418.7571 | 414 |  | 16
| 1 | 4 | 404 | 427.9 | 410 | 438.9858 | 420 | 420 | 408 | 433 | 399.7 | 359.7274 | 419 | 440 | 399 | 446 | 1009 | 410 | 420 | 410 | 409 | 398.98929 | 417 | 416.5033 | 412 |  | 413.9681
| 1 | 5 | 410 | 415.5 | 455 | 443.4873 | 420 | 410 | 410 | 426 | 412 | 392.6993 | 395 | 440 | 405 | 444 | 976 | 410 | 410 | 400 | 405 | 389.85387 | 405 | 436.1304 | 421 |  | 77
| 1 | 6 | 410 | 419.6 | 418 | 436.7143 | 410 | 410 | 422 | 450 | 439.4 | 368.9901 | 366 | 440 | 407 | 450 | 999 | 420 | 420 | 410 | 406 | 389.32047 | 411 | 421.422 | 429
| Mean |  | 405.8333 | 417.5833 | 418.8333 | 444.2387 | 418.3333 | 423.3333 | 411 | 437.6667 | 408.9167 | 383.29525 | 402.1667 | 438.3333 | 405.1667 | 449.5 | 996 | 415 | 416.6667 | 403.3333 | 407.8333 | 392.6987 | 406 | 422.4174 | 419.8333
| Median |  | 406.5 | 416.55 | 414 | 444.4506 | 420 | 420 | 410 | 438 | 406.9 | 386.17795 | 404.5 | 440 | 406 | 448.5 | 999 | 415 | 420 | 405 | 405.5 | 390.694815 | 405 | 420.0895 | 419.5
| Std Dev. |  | 4.578937 | 5.808069 | 18.57328 | 6.175189 | 4.082483 | 13.6626 | 9.359487 | 9.352362 | 17.63887 | 17.05956 | 20.83667 | 2.581989 | 9.174239 | 4.84768 | 11.83216 | 5.477226 | 10.32796 | 8.164966 | 6.940221 | 4.065751 | 7.042727 | 7.813524 | 6.493587
| Rel.Std.Dev. |  | 1.128% | 1.391% | 4.435% | 1.39% | 0.9759% | 3.227% | 2.277% | 2.137% | 4.314% | 4.451% | 5.181% | 0.589% | 2.264% | 1.078% | 1.188% | 1.32% | 2.479% | 2.024% | 1.702% | 1.035% | 1.735% | 1.85% | 1.547%
| PDM3 |  | -1.965% | 0.8733% | 1.175% | 7.312% | 1.054% | 2.262% | -0.717% | 5.725% | -1.22% | -7.409% | -2.851% | 5.886% | -2.126% | 8.583% | 140.6% | 0.2493% | 0.6519% | -2.569% | -1.482% | -5.138% | -1.925% | 2.041% | 1.417%
| Z-Score (Absolute) |  | 0.68 | 0.06 | 0.14 | 1.74 | 0.11 | 0.42 | 0.36 | 1.33 | 0.49 | 2.11 | 0.92 | 1.37 | 0.73 | 2.08 | 36.62 | 0.11 | 0 | 0.84 | 0.56 | 1.52 | 0.67 | 0.36 | 0.2
| Analytical results for Be in OREAS 751 (Certified Value 97 ppm) | [25 empty] | Certified
Be | Round | Replicate | Lab | Lab | Lab | Lab | Lab | Lab | Lab | Lab | Lab | Lab | Lab | Lab | Lab | Lab | Lab | Lab | Lab | Lab | Lab | Lab | Lab | Lab |  |  | 1
| No | No | 2.01 | 2.02 | 2.03 | 2.04 | 2.05 | 2.06 | 2.07 | 2.08 | 2.09 | 2.11 | 2.12 | 2.13 | 2.14 | 2.16 | 2.17 | 2.18 | 2.19 | 2.20 | 2.21 | 2.22 | 2.23 | 2.25 |  |  | ppm
|  |  | 4A*MS | 4A*MS | 4A*OES/MS | 4A*OES/MS | 4A*OES/MS | 4A*OES/MS | 4A*MS | 4A*OES | 4A*OES/MS | 4A*MS | 4A*MS | 4A*OES/MS | 4A*MS | 4A*OES | 4A*OES | 4A*OES/MS | 4A*OES/MS | 4A*OES/MS | 4A*MS | 4A*OES | 4A*OES/MS | 4A*MS |  |  | 0
1
| 1 | 1 | 96.5 | 94.09 | 97.9 | 101.1142 | 96.7 | 107.5 | 113 | 94.9 | 89.41 | 96.47245 | 103 | 118.5 | 84.5 | 96.7 | 81 | 78 | 92.5 | 93 | 107 | 95.30219 | 102.15 | 103 |  |  | 1
| 1 | 2 | 98 | 95.95 | 96 | 100.829 | 94 | 105 | 116 | 97.9 | 90.4 | 98.37813 | 98.6 | 120 | 85.5 | 99.8 | 88 | 86.2 | 95.4 | 92.4 | 107 | 97.35433 | 104.68 | 102 |  |  | #N/A
| 1 | 3 | 96.8 | 97.24 | 96.2 | 101.4072 | 102 | 104.5 | 114 | 97.8 | 93.72 | 97.06397 | 106 | 120.5 | 84.7 | 99.5 | 82 | 94.6 | 96.6 | 91.3 | 101 | 98.88083 | 104.27 | 105 |  |  | 16
| 1 | 4 | 98 | 94.08 | 93.3 | 101.0204 | 101.5 | 102 | 109 | 97.5 | 93.39 | 97.54737 | 105 | 118.5 | 88.3 | 93.6 | 81 | 89.7 | 98.7 | 94.5 | 105 | 97.6078 | 105.4 | 98.7 |  |  | 97.39195
| 1 | 5 | 100 | 96.68 | 94 | 101.8206 | 101 | 99.4 | 105 | 96.3 | 92.19 | 101.712 | 100 | 120.5 | 86.2 | 96.2 | 84 | 91.2 | 94.2 | 90.5 | 101 | 99.3865 | 103.12 | 100 |  |  | 78
| 1 | 6 | 98.9 | 97.71 | 97.8 | 101.7919 | 103.5 | 96.9 | 108 | 94.6 | 95.96 | 102.5706 | 106 | 120.5 | 86.6 | 96.1 | 82 | 95.2 | 98.3 | 93.4 | 104 | 96.00683 | 105.78 | 99.8
| Mean |  | 98.03333 | 95.95833 | 95.86667 | 101.3306 | 99.78333 | 102.55 | 110.8333 | 96.5 | 92.51167 | 98.95742 | 103.1 | 119.75 | 85.96667 | 96.98333 | 83 | 89.15 | 95.95 | 92.51667 | 104.1667 | 97.42308 | 104.2333 | 101.4167
| Median |  | 98 | 96.315 | 96.1 | 101.2607 | 101.25 | 103.25 | 111 | 96.9 | 92.79 | 97.96275 | 104 | 120.25 | 85.85 | 96.45 | 82 | 90.45 | 96 | 92.7 | 104.5 | 97.48106 | 104.475 | 101
| Std Dev. |  | 1.303329 | 1.565291 | 1.901228 | 0.413134 | 3.636161 | 3.910371 | 4.167333 | 1.473771 | 2.379306 | 2.558391 | 3.17175 | 0.9874209 | 1.405228 | 2.331881 | 2.683282 | 6.384904 | 2.398958 | 1.449713 | 2.71416 | 1.582583 | 1.380864 | 2.353225
| Rel.Std.Dev. |  | 1.329% | 1.631% | 1.983% | 0.4077% | 3.644% | 3.813% | 3.76% | 1.527% | 2.572% | 2.585% | 3.076% | 0.8246% | 1.635% | 2.404% | 3.233% | 7.162% | 2.5% | 1.567% | 2.606% | 1.624% | 1.325% | 2.32%
| PDM3 |  | 0.6586% | -1.472% | -1.566% | 4.044% | 2.455% | 5.296% | 13.8% | -0.9158% | -5.011% | 1.607% | 5.861% | 22.96% | -11.73% | -0.4196% | -14.78% | -8.463% | -1.481% | -5.006% | 6.956% | 0.03196% | 7.025% | 4.132%
| Z-Score (Absolute) |  | 0.05 | 0.28 | 0.29 | 0.57 | 0.33 | 0.76 | 2.08 | 0.19 | 0.83 | 0.19 | 0.85 | 3.49 | 1.86 | 0.12 | 2.33 | 1.36 | 0.28 | 0.83 | 1.02 | 0.05 | 1.03 | 0.58
| Analytical results for Bi in OREAS 751 (Certified Value 1.77 ppm) | [25 empty] | Certified
Bi | Round | Replicate | Lab | Lab | Lab | Lab | Lab | Lab | Lab | Lab | Lab | Lab | Lab | Lab | Lab | Lab | Lab | Lab | Lab | Lab | Lab | Lab | Lab | Lab | Lab |  | 1
| No | No | 2.01 | 2.02 | 2.03 | 2.04 | 2.05 | 2.06 | 2.07 | 2.08 | 2.09 | 2.11 | 2.12 | 2.13 | 2.14 | 2.15 | 2.16 | 2.17 | 2.18 | 2.19 | 2.20 | 2.22 | 2.23 | 2.24 | 2.25 |  | ppm
|  |  | 4A*MS | 4A*MS | 4A*OES/MS | 4A*OES/MS | 4A*OES/MS | 4A*OES/MS | 4A*MS | 4A*MS | 4A*OES/MS | 4A*MS | 4A*MS | 4A*OES/MS | 4A*MS | 4A*OES | 4A*OES | 4A*OES | 4A*OES/MS | 4A*OES/MS | 4A*OES/MS | 4A*OES | 4A*OES/MS | 4A*OES/MS | 4A*MS |  | 2
3
| 1 | 1 | 1.6 | 1.92 | 1.88 | 1.769373 | 1.87 | 1.85 | 1.7 | 1.66 | 24 | 1.84162 | 1.9 | 1.7 | 1.66 | < 100 | 1.86 | < 5 | 1.68 | 1.78 | 1.94 | 1.614678 | 1.45 | < 5 | 1.6 |  | 1
| 1 | 2 | 1.6 | 1.92 | 1.93 | 1.714858 | 1.99 | 1.77 | 1.9 | 1.6 | 41 | 1.8214 | 1.8 | 1.8 | 1.46 | < 100 | 1.93 | < 5 | 1.75 | 1.86 | 1.88 | 1.656985 | 1.66 | < 5 | 1.6 |  | #N/A
| 1 | 3 | 1.6 | 1.83 | 1.95 | 1.716186 | 1.75 | 2.08 | 1.8 | 1.6 | 26 | 1.85957 | 1.8 | 1.6 | 1.52 | < 100 | 1.82 | < 5 | 1.8 | 1.78 | 1.7 | 1.814771 | 1.87 | < 5 | 1.6 |  | 16
| 1 | 4 | 1.6 | 1.9 | 1.8 | 1.635667 | 1.71 | 1.94 | 1.8 | 1.87 | 22 | 1.81665 | 1.8 | 1.7 | 1.48 | < 100 | 1.8 | < 5 | 1.63 | 1.88 | 1.8 | 1.705111 | 1.74 | < 5 | 1.6 |  | 1.767387
| 1 | 5 | 1.7 | 1.99 | 1.77 | 1.639917 | 1.7 | 1.84 | 1.8 | 1.74 | 34 | 1.78425 | 1.7 | 1.7 | 1.5 | < 100 | 1.76 | < 5 | 1.67 | 1.75 | 1.73 | 1.888351 | 1.7 | < 5 | 1.6 |  | 79
| 1 | 6 | 1.7 | 1.98 | 1.82 | 1.547462 | 1.71 | 1.89 | 1.9 | 1.88 | 36 | 1.79004 | 1.8 | 1.8 | 1.5 | < 100 | 1.78 | < 5 | 1.66 | 1.82 | 1.88 | 1.74287 | 1.86 | < 5 | 1.6
| Mean |  | 1.633333 | 1.923333 | 1.858333 | 1.670577 | 1.788333 | 1.895 | 1.816667 | 1.725 | 30.5 | 1.818922 | 1.8 | 1.716667 | 1.52 |  | 1.825 |  | 1.698333 | 1.811667 | 1.821667 | 1.737128 | 1.713333 |  | 1.6
| Median |  | 1.6 | 1.92 | 1.85 | 1.677388 | 1.73 | 1.87 | 1.8 | 1.7 | 30 | 1.819025 | 1.8 | 1.7 | 1.5 |  | 1.81 |  | 1.675 | 1.8 | 1.84 | 1.72399 | 1.72 |  | 1.6
| Std Dev. |  | 0.05163978 | 0.05819507 | 0.07305249 | 0.07888939 | 0.117374 | 0.1067239 | 0.07527727 | 0.1270827 | 7.582875 | 0.02903473 | 0.06324555 | 0.07527727 | 0.07155418 |  | 0.06188699 |  | 0.06369197 | 0.05076088 | 0.09432214 | 0.1013624 | 0.1543589 |  | 2.432377e-16
| Rel.Std.Dev. |  | 3.162% | 3.026% | 3.931% | 4.722% | 6.563% | 5.632% | 4.144% | 7.367% | 24.86% | 1.596% | 3.514% | 4.385% | 4.708% |  | 3.391% |  | 3.75% | 2.802% | 5.178% | 5.835% | 9.009% |  | 1.52e-14%
| PDM3 |  | -7.585% | 8.824% | 5.146% | -5.478% | 1.185% | 7.22% | 2.788% | -2.398% | 1626% | 2.916% | 1.845% | -2.87% | -14% |  | 3.26% |  | -3.907% | 2.505% | 3.071% | -1.712% | -3.058% |  | -9.471%
| Z-Score (Absolute) |  | 1.27 | 0.79 | 0.33 | 1 | 0.17 | 0.59 | 0.04 | 0.62 | 203.63 | 0.05 | 0.08 | 0.67 | 2.07 | 342.04 | 0.09 | 4.89 | 0.8 | 0 | 0.07 | 0.53 | 0.7 | 4.89 | 1.5
| Analytical results for Ca in OREAS 751 (Certified Value 0.742 wt.%) | [25 empty] | Certified
Ca | Round | Replicate | Lab | Lab | Lab | Lab | Lab | Lab | Lab | Lab | Lab | Lab | Lab | Lab | Lab | Lab | Lab | Lab | Lab | Lab | Lab | Lab | Lab | Lab | Lab | Lab | 1
| No | No | 2.01 | 2.02 | 2.03 | 2.04 | 2.05 | 2.06 | 2.07 | 2.08 | 2.09 | 2.11 | 2.12 | 2.13 | 2.14 | 2.15 | 2.16 | 2.17 | 2.18 | 2.19 | 2.20 | 2.21 | 2.22 | 2.23 | 2.24 | 2.25 | wt.%
|  |  | 4A*OES | 4A*MS | 4A*OES/MS | 4A*OES/MS | 4A*OES/MS | 4A*OES/MS | 4A*OES | 4A*MS | 4A*OES/MS | 4A*OES | 4A*OES | 4A*OES/MS | 4A*MS | 4A*OES | 4A*OES | 4A*OES | 4A*OES/MS | 4A*OES/MS | 4A*OES/MS | 4A*OES | 4A*OES | 4A*OES/MS | 4A*OES/MS | 4A*OES | 3
3
| 1 | 1 | 0.78 | 0.7682 | 0.74 | 0.7136458 | 0.72 | 0.77 | 0.77 | 0.6902 | 0.800597385 | 0.7235321 | 0.698 | 0.7435 | 0.73 | 0.65 | 0.735 | 0.96 | 0.74 | 0.72 | 0.75 | 0.72 | 0.759905536 | 0.7401 | 0.6239905 | 0.729 | 1
| 1 | 2 | 0.77 | 0.7497 | 0.72 | 0.7214107 | 0.7 | 0.76 | 0.79 | 0.7421 | 0.797422641 | 0.7291245 | 0.669 | 0.741 | 0.75 | 0.76 | 0.754 | 0.88 | 0.75 | 0.79 | 0.74 | 0.62 | 0.7505848168 | 0.7489 | 0.7577631 | 0.743 | #N/A
| 1 | 3 | 0.76 | 0.7282 | 0.72 | 0.7179524 | 0.73 | 0.81 | 0.73 | 0.7603 | 0.786127424 | 0.7180291 | 0.707 | 0.7385 | 0.78 | 0.73 | 0.742 | 0.94 | 0.74 | 0.77 | 0.72 | 0.69 | 0.7559844032 | 0.7529 | 0.655274 | 0.729 | 16
| 1 | 4 | 0.76 | 0.6967 | 0.73 | 0.7203095 | 0.72 | 0.78 | 0.77 | 0.7296 | 0.798375373 | 0.7236243 | 0.753 | 0.733 | 0.73 | 0.68 | 0.733 | 0.9 | 0.72 | 0.78 | 0.74 | 0.62 | 0.7735729872 | 0.7527 | 0.6283531 | 0.722 | 0.7422998
| 1 | 5 | 0.79 | 0.7698 | 0.82 | 0.7203542 | 0.72 | 0.78 | 0.76 | 0.6854 | 0.798448935 | 0.7176099 | 0.757 | 0.725 | 0.74 | 0.72 | 0.739 | 0.89 | 0.73 | 0.73 | 0.72 | 0.7 | 0.7673239392 | 0.7388 | 0.7622116 | 0.75 | 80
| 1 | 6 | 0.76 | 0.7609 | 0.74 | 0.7185565 | 0.7 | 0.77 | 0.78 | 0.743 | 0.77966338 | 0.7198012 | 0.777 | 0.738 | 0.77 | 0.7 | 0.724 | 0.9 | 0.75 | 0.75 | 0.76 | 0.66 | 0.753687428 | 0.7689 | 0.727031 | 0.758
| Mean |  | 0.77 | 0.7455833 | 0.745 | 0.7187049 | 0.715 | 0.7783333 | 0.7666667 | 0.7251 | 0.7934392 | 0.7219535 | 0.7268333 | 0.7365 | 0.75 | 0.7066667 | 0.7378333 | 0.9116667 | 0.7383333 | 0.7566667 | 0.7383333 | 0.6683333 | 0.7601765184 | 0.7503833 | 0.6924372 | 0.7385
| Median |  | 0.765 | 0.7553 | 0.735 | 0.719433 | 0.72 | 0.775 | 0.77 | 0.73585 | 0.797899007 | 0.7216667 | 0.73 | 0.73825 | 0.745 | 0.71 | 0.737 | 0.9 | 0.74 | 0.76 | 0.74 | 0.675 | 0.7579449696 | 0.7508 | 0.6911525 | 0.736
| Std Dev. |  | 0.01264911 | 0.0284298 | 0.03781534 | 0.002785634 | 0.01224745 | 0.01722401 | 0.02065591 | 0.03053785 | 0.008482994 | 0.004372806 | 0.04166733 | 0.00663325 | 0.02097618 | 0.0388158 | 0.01002829 | 0.03125167 | 0.01169045 | 0.02804758 | 0.01602082 | 0.04215052 | 0.008744224 | 0.01092418 | 0.06403984 | 0.01403923
| Rel.Std.Dev. |  | 1.643% | 3.813% | 5.076% | 0.3876% | 1.713% | 2.213% | 2.694% | 4.212% | 1.069% | 0.6057% | 5.733% | 0.9006% | 2.797% | 5.493% | 1.359% | 3.428% | 1.583% | 3.707% | 2.17% | 6.307% | 1.15% | 1.456% | 9.248% | 1.901%
| PDM3 |  | 3.732% | 0.4424% | 0.3638% | -3.179% | -3.678% | 4.854% | 3.283% | -2.317% | 6.889% | -2.741% | -2.084% | -0.7813% | 1.037% | -4.8% | -0.6017% | 22.82% | -0.5343% | 1.935% | -0.5343% | -9.964% | 2.408% | 1.089% | -6.717% | -0.5119%
| Z-Score (Absolute) |  | 1.23 | 0.28 | 0.26 | 0.77 | 0.91 | 1.55 | 1.1 | 0.52 | 2.14 | 0.64 | 0.45 | 0.07 | 0.45 | 1.23 | 0.02 | 6.73 | 0 | 0.71 | 0 | 2.72 | 0.85 | 0.46 | 1.79 | 0
| Analytical results for Cd in OREAS 751 (Certified Value 1.14 ppm) | [25 empty] | Certified
Cd | Round | Replicate | Lab | Lab | Lab | Lab | Lab | Lab | Lab | Lab | Lab | Lab | Lab | Lab | Lab | Lab | Lab | Lab | Lab | Lab | Lab | Lab | Lab | Lab | Lab | Lab | 1
| No | No | 2.01 | 2.02 | 2.03 | 2.04 | 2.05 | 2.06 | 2.07 | 2.08 | 2.09 | 2.11 | 2.12 | 2.13 | 2.14 | 2.15 | 2.16 | 2.17 | 2.18 | 2.19 | 2.20 | 2.21 | 2.22 | 2.23 | 2.24 | 2.25 | ppm
|  |  | 4A*MS | 4A*MS | 4A*OES/MS | 4A*OES/MS | 4A*OES/MS | 4A*OES/MS | 4A*MS | 4A*MS | 4A*OES/MS | 4A*MS | 4A*OES | 4A*OES/MS | 4A*MS | 4A*OES | 4A*OES | 4A*OES | 4A*OES/MS | 4A*OES/MS | 4A*OES/MS | 4A*MS | 4A*OES | 4A*OES/MS | 4A*OES/MS | 4A*MS | 2
2
| 1 | 1 | 1.5 | 1.35 | INF | 1.153494 | 1.13 | 1.14 | 1 | 1.02 | 1.015 | 0.98227 | 2 | 1 | 1.3 | < 10 | 1.21 | 1 | 1.43 | 1.01 | 0.99 | 1.43 | 1.244433 | 1.15 | 1.095847 | 1.1 | 1
| 1 | 2 | 1 | 1.12 | INF | 1.123971 | 1.04 | 1.6 | 1 | 1.12 | 0.9815 | 1.06141 | 2 | 1 | 1.2 | < 10 | 0.978 | 1 | 1.09 | 1.03 | 0.99 | 1.37 | 1.16046 | 1.23 | 1.166164 | 1.2 | #N/A
| 1 | 3 | 1.5 | 1.35 | INF | 1.125462 | 1.09 | 1 | 1 | 1.09 | 1.065 | 1.01773 | 2 | 1 | 1.21 | < 10 | 1.11 | 1 | 1.24 | 1.2 | 1.09 | 1.31 | 1.10264 | 1.39 | 1.031132 | 1.1 | 16
| 1 | 4 | 1.5 | 1.08 | INF | 1.118566 | 1.09 | 1.14 | 1 | 1.2 | 1.048 | 0.99118 | 2 | 1 | 1.27 | < 10 | 1.16 | 1 | 1.26 | 1.15 | 1.12 | 1.41 | 1.159878 | 1.31 | 1.219139 | 1.1 | 1.142864
| 1 | 5 | 1 | 1.14 | INF | 1.108415 | 1.09 | 1.11 | 1 | 0.94 | 1.027 | 1.01074 | 2 | 1 | 1.21 | < 10 | 1.18 | 1 | 1.02 | 1.09 | 1.07 | 1.36 | 1.206559 | 1.44 | 1.160143 | 1.2 | 81
| 1 | 6 | 1.5 | 1.17 | INF | 1.106048 | 1.06 | 0.69 | 1 | 1.19 | 1.05 | 0.99257 | 2 | 1 | 1.17 | < 10 | 1.21 | 1 | 1.01 | 1.08 | 1.05 | 1.44 | 1.08864 | 1.27 | 1.089753 | 1.2
| Mean |  | 1.333333 | 1.201667 |  | 1.12266 | 1.083333 | 1.113333 | 1 | 1.093333 | 1.031083 | 1.009317 | 2 | 1 | 1.226667 |  | 1.141333 | 1 | 1.175 | 1.093333 | 1.051667 | 1.386667 | 1.160435 | 1.298333 | 1.127029 | 1.15
| Median |  | 1.5 | 1.155 |  | 1.121269 | 1.09 | 1.125 | 1 | 1.105 | 1.0375 | 1.001655 | 2 | 1 | 1.21 |  | 1.17 | 1 | 1.165 | 1.085 | 1.06 | 1.39 | 1.160169 | 1.29 | 1.127995 | 1.15
| Std Dev. |  | 0.2581989 | 0.1185608 |  | 0.01706425 | 0.03076795 | 0.2933712 | 0 | 0.1003328 | 0.03009388 | 0.0287313 | 0 | 0 | 0.04844241 |  | 0.08824209 | 0 | 0.1642863 | 0.07174027 | 0.05307228 | 0.04926121 | 0.05946137 | 0.1059088 | 0.06733563 | 0.05477226
| Rel.Std.Dev. |  | 19.36% | 9.866% |  | 1.52% | 2.84% | 26.35% | 0% | 9.177% | 2.919% | 2.847% | 0% | 0% | 3.949% |  | 7.731% | 0% | 13.98% | 6.562% | 5.046% | 3.552% | 5.124% | 8.157% | 5.975% | 4.763%
| PDM3 |  | 16.67% | 5.145% |  | -1.768% | -5.209% | -2.584% | -12.5% | -4.334% | -9.781% | -11.69% | 75% | -12.5% | 7.333% |  | -0.1339% | -12.5% | 2.812% | -4.334% | -7.98% | 21.33% | 1.537% | 13.6% | -1.386% | 0.6244%
| Z-Score (Absolute) |  | 2.14 | 0.64 | NA | 0.26 | 0.71 | 0.37 | NA | 0.6 | 1.31 | 1.55 | 9.74 | NA | 0.92 | 43.93 | 0.05 | NA | 0.33 | 0.6 | 1.07 | 2.75 | 0.17 | 1.74 | 0.21 | 0.05
Results from laboratories 7, 13 & 17 were removed due to their 1 ppm reading resolution.
| Analytical results for Ce in OREAS 751 (Certified Value 28.9 ppm) | [25 empty] | Certified
Ce | Round | Replicate | Lab | Lab | Lab | Lab | Lab | Lab | Lab | Lab | Lab | Lab | Lab | Lab | Lab | Lab | Lab | Lab | Lab | Lab | Lab | Lab | Lab |  |  |  | 1
| No | No | 2.01 | 2.02 | 2.03 | 2.04 | 2.05 | 2.06 | 2.07 | 2.08 | 2.09 | 2.11 | 2.12 | 2.13 | 2.14 | 2.16 | 2.18 | 2.19 | 2.20 | 2.21 | 2.23 | 2.24 | 2.25 |  |  |  | ppm
|  |  | 4A*MS | 4A*MS | 4A*OES/MS | 4A*OES/MS | 4A*OES/MS | 4A*OES/MS | 4A*MS | 4A*MS | 4A*OES/MS | 4A*MS | 4A*MS | 4A*OES/MS | 4A*MS | 4A*OES | 4A*OES/MS | 4A*OES/MS | 4A*OES/MS | 4A*MS | 4A*OES/MS | 4A*OES/MS | 4A*OES |  |  |  | 1
2
| 1 | 1 | 32.4 | 25.75 | 29.36 | 35.45652 | 28.1 | 27.8 | 29.6 | 25.48 | 25.92 | 29.21471 | 26.8 | 32 | 30 | 30 | 27.4 | 30.9 | 28.8 | 28.8 | 22 | 25.30416 | 28 |  |  |  | 1
| 1 | 2 | 33.9 | 28.04 | 30.01 | 35.14752 | 27.5 | 27.9 | 29.3 | 26.16 | 23.99 | 29.1052 | 29 | 32 | 29.5 | 30 | 27.6 | 30.3 | 29.6 | 29.5 | 26.6 | 28.32854 | 26.4 |  |  |  | #N/A
| 1 | 3 | 32.1 | 31.3 | 31.12 | 35.23137 | 28.9 | 29.7 | 29.1 | 28.85 | 23.31 | 27.38782 | 31.3 | 32.5 | 31.5 | 29.1 | 32 | 34.4 | 28.2 | 29.5 | 29 | 25.36643 | 28.8 |  |  |  | 16
| 1 | 4 | 31.9 | 30.14 | 28.94 | 34.41058 | 26.3 | 34.1 | 30.1 | 32.15 | 26.01 | 29.19636 | 29.2 | 29.5 | 28 | 28.5 | 25.1 | 31.9 | 29.9 | 28.8 | 28.2 | 26.33312 | 26.2 |  |  |  | 28.9266
| 1 | 5 | 33.1 | 31.2 | 28.66 | 35.18071 | 27.2 | 29.6 | 29.5 | 22.99 | 26.2 | 29.18436 | 28.9 | 31.5 | 30.2 | 29.7 | 27.7 | 31.8 | 28 | 28.2 | 26.4 | 30.07541 | 29.3 |  |  |  | 82
| 1 | 6 | 31.6 | 30.46 | 28.17 | 34.60357 | 27.4 | 29.4 | 29.2 | 28.31 | 24.17 | 27.45487 | 27.8 | 32 | 28.8 | 31.4 | 27.6 | 32.2 | 31.5 | 28.2 | 27.2 | 27.33326 | 27
| Mean |  | 32.5 | 29.48167 | 29.37667 | 35.00504 | 27.56667 | 29.75 | 29.46667 | 27.32333 | 24.93333 | 28.59055 | 28.83333 | 31.58333 | 29.66667 | 29.78333 | 27.9 | 31.91667 | 29.33333 | 28.83333 | 26.56667 | 27.12349 | 27.61667
| Median |  | 32.25 | 30.3 | 29.15 | 35.16411 | 27.45 | 29.5 | 29.4 | 27.235 | 25.045 | 29.14478 | 28.95 | 32 | 29.75 | 29.85 | 27.6 | 31.85 | 29.2 | 28.8 | 26.9 | 26.83319 | 27.5
| Std Dev. |  | 0.85557 | 2.175007 | 1.058389 | 0.4051604 | 0.875595 | 2.293251 | 0.3614784 | 3.166384 | 1.252592 | 0.9066846 | 1.513495 | 1.068488 | 1.209408 | 0.9826834 | 2.241428 | 1.407717 | 1.298717 | 0.5819507 | 2.444313 | 1.856441 | 1.284394
| Rel.Std.Dev. |  | 2.633% | 7.377% | 3.603% | 1.157% | 3.176% | 7.708% | 1.227% | 11.59% | 5.024% | 3.171% | 5.249% | 3.383% | 4.077% | 3.299% | 8.034% | 4.411% | 4.427% | 2.018% | 9.201% | 6.844% | 4.651%
| PDM3 |  | 12.35% | 1.919% | 1.556% | 21.01% | -4.701% | 2.847% | 1.867% | -5.543% | -13.8% | -1.162% | -0.3224% | 9.184% | 2.558% | 2.962% | -3.549% | 10.34% | 1.406% | -0.3224% | -8.158% | -6.233% | -4.528%
| Z-Score (Absolute) |  | 1.49 | 0.07 | 0.02 | 2.67 | 0.83 | 0.2 | 0.06 | 0.95 | 2.07 | 0.35 | 0.24 | 1.06 | 0.16 | 0.21 | 0.67 | 1.22 | 0 | 0.24 | 1.3 | 1.04 | 0.81
| Analytical results for Co in OREAS 751 (Certified Value 3.81 ppm) | [25 empty] | Certified
Co | Round | Replicate | Lab | Lab | Lab | Lab | Lab | Lab | Lab | Lab | Lab | Lab | Lab | Lab | Lab | Lab | Lab | Lab | Lab | Lab | Lab | Lab | Lab | Lab | Lab | Lab | 1
| No | No | 2.01 | 2.02 | 2.03 | 2.04 | 2.05 | 2.06 | 2.07 | 2.08 | 2.09 | 2.11 | 2.12 | 2.13 | 2.14 | 2.15 | 2.16 | 2.17 | 2.18 | 2.19 | 2.20 | 2.21 | 2.22 | 2.23 | 2.24 | 2.25 | ppm
|  |  | 4A*OES | 4A*MS | 4A*OES/MS | 4A*OES/MS | 4A*OES/MS | 4A*OES/MS | 4A*MS | 4A*MS | 4A*OES/MS | 4A*OES | 4A*OES | 4A*OES/MS | 4A*MS | 4A*OES | 4A*OES | 4A*OES | 4A*OES/MS | 4A*OES/MS | 4A*OES/MS | 4A*MS | 4A*OES | 4A*OES/MS | 4A*OES/MS | 4A*MS | 2
3
| 1 | 1 | 5 | 3.7 | 3.8 | 4.384635 | 3.4 | 4.1 | 4 | 3.7 | 5.693 | 3.525744 | 3 | 5 | 4.18 | < 10 | 3.65 | 6 | 3.6 | 3.7 | 3.7 | 5.4 | 3.805597 | 5.1 | 3.554843 | 3.94 | 1
| 1 | 2 | 5 | 3.7 | 3.8 | 4.545607 | 3.7 | 4 | 4 | 3.6 | 4.363 | 3.936606 | 3 | 5 | 4.34 | < 10 | 3.62 | 6 | 3.6 | 3.7 | 3.7 | 5.2 | 3.787238 | 5.3 | 3.107963 | 3.69 | #N/A
| 1 | 3 | 5 | 3.6 | 3.9 | 4.399248 | 3.4 | 4 | 4 | 3.6 | 4.332 | 4.036659 | 3 | 10 | 4.32 | < 10 | 3.84 | 5 | 4 | 3.8 | 3.7 | 5.2 | 3.943513 | 5.3 | 3.094218 | 3.86 | 16
| 1 | 4 | 5 | 3.5 | 3.7 | 4.311947 | 3.6 | 4.1 | 4 | 4.4 | 4.444 | 3.50811 | 3 | 5 | 4.29 | < 10 | 3.62 | 5 | 3.5 | 3.8 | 3.9 | 5.3 | 3.8431 | 5.2 | 3.234417 | 3.59 | 3.805641
| 1 | 5 | 5 | 3.7 | 3.8 | 4.420963 | 3.4 | 3.8 | 4 | 3.5 | 4.706 | 2.930073 | 3 | < 5 | 4.27 | < 10 | 3.83 | 5 | 3.5 | 3.6 | 3.7 | 5.3 | 3.875316 | 5.2 | 3.389804 | 3.7 | 83
| 1 | 6 | 5 | 3.7 | 3.7 | 4.441377 | 3.6 | 4 | 4 | 3.4 | 4.644 | 3.801379 | 3 | 15 | 4.28 | < 10 | 3.56 | 5 | 3.6 | 3.9 | 4.5 | 5.3 | 3.713802 | 5 | 3.102549 | 3.72
| Mean |  | 5 | 3.65 | 3.783333 | 4.417296 | 3.516667 | 4 | 4 | 3.7 | 4.697 | 3.623095 | 3 | 8 | 4.28 |  | 3.686667 | 5.333333 | 3.633333 | 3.75 | 3.866667 | 5.283333 | 3.828094 | 5.183333 | 3.247299 | 3.75
| Median |  | 5 | 3.7 | 3.8 | 4.410106 | 3.5 | 4 | 4 | 3.6 | 4.544 | 3.663562 | 3 | 5 | 4.285 |  | 3.635 | 5 | 3.6 | 3.75 | 3.7 | 5.3 | 3.824349 | 5.2 | 3.17119 | 3.71
| Std Dev. |  | 0 | 0.083666 | 0.07527727 | 0.07687399 | 0.132916 | 0.1095445 | 0 | 0.3577709 | 0.5106263 | 0.4010206 | 0 | 4.472136 | 0.05549775 |  | 0.118603 | 0.5163978 | 0.1861899 | 0.1048809 | 0.3204164 | 0.07527727 | 0.07875867 | 0.1169045 | 0.1891337 | 0.127122
| Rel.Std.Dev. |  | 0% | 2.292% | 1.99% | 1.74% | 3.78% | 2.739% | 0% | 9.669% | 10.87% | 11.07% | 0% | 55.9% | 1.297% |  | 3.217% | 9.682% | 5.124% | 2.797% | 8.287% | 1.425% | 2.057% | 2.255% | 5.824% | 3.39%
| PDM3 |  | 31.38% | -4.09% | -0.5862% | 16.07% | -7.593% | 5.107% | 5.107% | -2.776% | 23.42% | -4.797% | -21.17% | 110.2% | 12.46% |  | -3.126% | 40.14% | -4.528% | -1.462% | 1.604% | 38.83% | 0.59% | 36.2% | -14.67% | -1.462%
| Z-Score (Absolute) |  | NA | 0.59 | 0.15 | 1.94 | 1.02 | 0.57 | NA | 0.42 | 2.86 | 0.67 | NA | 10.71 | 1.49 | 3.85 | 0.47 | 4.95 | 0.64 | 0.26 | 0.13 | 4.79 | 0 | 4.46 | 1.91 | 0.26
Results from laboratories 1, 7 & 12 were removed due to their 1 ppm reading resolution.
| Analytical results for Cr in OREAS 751 (Certified Value 31.3 ppm) | [25 empty] | Certified
Cr | Round | Replicate | Lab | Lab | Lab | Lab | Lab | Lab | Lab | Lab | Lab | Lab | Lab | Lab | Lab | Lab | Lab | Lab | Lab | Lab | Lab | Lab | Lab | Lab |  |  | 1
| No | No | 2.02 | 2.03 | 2.04 | 2.05 | 2.06 | 2.07 | 2.08 | 2.09 | 2.11 | 2.12 | 2.13 | 2.14 | 2.15 | 2.16 | 2.17 | 2.18 | 2.19 | 2.20 | 2.22 | 2.23 | 2.24 | 2.25 |  |  | ppm
|  |  | 4A*MS | 4A*OES/MS | 4A*OES/MS | 4A*OES/MS | 4A*OES/MS | 4A*OES | 4A*OES | 4A*OES/MS | 4A*OES | 4A*OES | 4A*OES/MS | 4A*MS | 4A*OES | 4A*OES | 4A*OES | 4A*OES/MS | 4A*OES/MS | 4A*OES/MS | 4A*OES | 4A*OES/MS | 4A*OES/MS | 4A*OES |  |  | 1
1
| 1 | 1 | 39 | 25 | 40.82526 | 34 | 29 | 20 | 30 | 21.44 | 40.20234 | 25 | 25 | 18.7 | 20 | 32.8 | 22 | 29 | 32 | 29 | 34.07815 | 45.6 | 33.1462 | 39.4 |  |  | 1
| 1 | 2 | 41 | 23 | 39.98602 | 32 | 29 | 20 | 29 | 18.12 | 40.19395 | 25 | 25 | 18.9 | 20 | 29.7 | 21 | 31 | 34 | 29 | 35.21073 | 46.4 | 20.97299 | 40 |  |  | 3
| 1 | 3 | 39 | 23 | 39.58149 | 34 | 34 | 20 | 29 | 17.84 | 41.23494 | 25 | 30 | 18.9 | 20 | 32.5 | 22 | 32 | 33 | 29 | 33.19345 | 46.9 | 25.93537 | 39.9 |  |  | 16
| 1 | 4 | 40 | 23 | 40.07864 | 35 | 33 | 20 | 28 | 19.77 | 41.70654 | 25 | 20 | 20.8 | 20 | 41.3 | 22 | 33 | 33 | 31 | 33.18844 | 45.9 | 38.84789 | 39.2 |  |  | 31.34727
| 1 | 5 | 40 | 20 | 41.61647 | 35 | 33 | 30 | 29 | 17.48 | 40.27237 | 25 | 30 | 19.2 | 30 | 37.7 | 21 | 33 | 33 | 29 | 35.68561 | 45.6 | 20.88206 | 40.6 |  |  | 84
| 1 | 6 | 39 | 25 | 41.32141 | 33 | 34 | 30 | 28 | 18.68 | 41.26953 | 25 | 30 | 21.8 | 30 | 34.1 | 22 | 34 | 34 | 29 | 33.24576 | 47.1 | 21.46624 | 41.7
| Mean |  | 39.66667 | 23.16667 | 40.56822 | 33.83333 | 32 | 23.33333 | 28.83333 | 18.88833 | 40.81328 | 25 | 26.66667 | 19.71667 | 23.33333 | 34.68333 | 21.66667 | 32 | 33.16667 | 29.33333 | 34.10036 | 46.25 | 26.87512 | 40.13333
| Median |  | 39.5 | 23 | 40.45195 | 34 | 33 | 20 | 29 | 18.4 | 40.75365 | 25 | 27.5 | 19.05 | 20 | 33.45 | 22 | 32.5 | 33 | 29 | 33.66196 | 46.15 | 23.7008 | 39.95
| Std Dev. |  | 0.8164966 | 1.834848 | 0.8104907 | 1.169045 | 2.366432 | 5.163978 | 0.7527727 | 1.483542 | 0.6683225 | 0 | 4.082483 | 1.276584 | 5.163978 | 4.15616 | 0.5163978 | 1.788854 | 0.7527727 | 0.8164966 | 1.107324 | 0.6534524 | 7.5308 | 0.9114092
| Rel.Std.Dev. |  | 2.058% | 7.92% | 1.998% | 3.455% | 7.395% | 22.13% | 2.611% | 7.854% | 1.638% | 0% | 15.31% | 6.475% | 22.13% | 11.98% | 2.383% | 5.59% | 2.27% | 2.784% | 3.247% | 1.413% | 28.02% | 2.271%
| PDM3 |  | 26.54% | -26.1% | 29.42% | 7.931% | 2.082% | -25.57% | -8.02% | -39.74% | 30.2% | -20.25% | -14.93% | -37.1% | -25.57% | 10.64% | -30.88% | 2.082% | 5.804% | -6.425% | 8.783% | 47.54% | -14.27% | 28.03%
| Z-Score (Absolute) |  | 0.84 | 0.97 | 0.94 | 0.2 | 0 | NA | 0.35 | 1.43 | 0.96 | 0.77 | 0.58 | 1.34 | NA | 0.29 | 1.13 | 0 | 0.13 | 0.29 | 0.23 | 1.56 | 0.56 | 0.89
Results from laboratories 7 & 15 were removed due to their 10 ppm reading resolution.
| Analytical results for Cs in OREAS 751 (Certified Value 49.4 ppm) | [25 empty] | Certified
Cs | Round | Replicate | Lab | Lab | Lab | Lab | Lab | Lab | Lab | Lab | Lab | Lab | Lab | Lab | Lab | Lab | Lab | Lab | Lab | Lab | Lab | Lab |  |  |  |  | 1
| No | No | 2.01 | 2.02 | 2.03 | 2.04 | 2.05 | 2.06 | 2.07 | 2.08 | 2.11 | 2.12 | 2.13 | 2.14 | 2.16 | 2.18 | 2.19 | 2.20 | 2.21 | 2.22 | 2.23 | 2.25 |  |  |  |  | ppm
|  |  | 4A*MS | 4A*MS | 4A*OES/MS | 4A*OES/MS | 4A*OES/MS | 4A*OES/MS | 4A*MS | 4A*MS | 4A*MS | 4A*MS | 4A*OES/MS | 4A*MS | 4A*OES | 4A*OES/MS | 4A*OES/MS | 4A*OES/MS | 4A*MS | 4A*OES | 4A*OES/MS | 4A*MS |  |  |  |  | 1
2
| 1 | 1 | 43.2 | 51.24 | 48 | 47.41898 | 45.2 | 51.4 | 52.9 | 44.2 | 50.50079 | 47.9 | 49 | 53.8 | 48.3 | 48.9 | 50.2 | 49.4 | 52 | 49.95417 | 34.8 | 47.3 |  |  |  |  | 1
| 1 | 2 | 43 | 51.61 | 48 | 46.90932 | 47.5 | 50.7 | 53.1 | 46.2 | 47.98144 | 46.1 | 50.5 | 55.3 | 49.6 | 48.8 | 50.6 | 47.6 | 52.5 | 50.20836 | 42.8 | 48 |  |  |  |  | #N/A
| 1 | 3 | 42.9 | 50.25 | 48 | 47.88745 | 47.2 | 51.4 | 53.1 | 45.5 | 48.53569 | 49.9 | 49 | 55.2 | 50.1 | 54.6 | 52.6 | 49.1 | 49.6 | 51.3141 | 43.2 | 48.6 |  |  |  |  | 16
| 1 | 4 | 42.3 | 50.24 | 48 | 46.14101 | 46.9 | 51 | 52.9 | 53.9 | 48.07789 | 48.9 | 48.5 | 54.2 | 48.6 | 48.9 | 52.6 | 50 | 48.7 | 49.94731 | 44 | 48.2 |  |  |  |  | 49.35821
| 1 | 5 | 43.4 | 51 | 48 | 47.21385 | 46.2 | 49.3 | 53.6 | 45.3 | 49.19415 | 44.5 | 50 | 54.7 | 49.9 | 50 | 50.4 | 48.4 | 52.2 | 51.5626 | 43 | 48.3 |  |  |  |  | 85
| 1 | 6 | 43.1 | 51.36 | 48 | 45.77122 | 46.6 | 50.7 | 53 | 51 | 49.46875 | 48 | 49 | 55.4 | 49.6 | 53.2 | 50.6 | 49.7 | 49.5 | 49.58858 | 44.8 | 48.8
| Mean |  | 42.98333 | 50.95 | 48 | 46.89031 | 46.6 | 50.75 | 53.1 | 47.68333 | 48.959785 | 47.55 | 49.33333 | 54.76667 | 49.35 | 50.73333 | 51.16667 | 49.03333 | 50.75 | 50.42919 | 42.1 | 48.2
| Median |  | 43.05 | 51.12 | 48 | 47.06159 | 46.75 | 50.85 | 53.05 | 45.85 | 48.86492 | 47.95 | 49 | 54.95 | 49.6 | 49.45 | 50.6 | 49.25 | 50.8 | 50.08126 | 43.1 | 48.25
| Std Dev. |  | 0.3763863 | 0.5804136 | 0 | 0.799079 | 0.8221922 | 0.7765307 | 0.2607681 | 3.858195 | 0.9595231 | 1.953202 | 0.7527727 | 0.6531973 | 0.7286975 | 2.531139 | 1.120119 | 0.8914408 | 1.662227 | 0.8100536 | 3.652396 | 0.525357
| Rel.Std.Dev. |  | 0.8757% | 1.139% | 0% | 1.704% | 1.764% | 1.53% | 0.4911% | 8.091% | 1.96% | 4.108% | 1.526% | 1.193% | 1.477% | 4.989% | 2.189% | 1.818% | 3.275% | 1.606% | 8.676% | 1.09%
| PDM3 |  | -12.92% | 3.225% | -2.752% | -5% | -5.588% | 2.82% | 7.581% | -3.393% | -0.8072% | -3.663% | -0.0504% | 10.96% | -0.01663% | 2.786% | 3.664% | -0.6582% | 2.82% | 2.17% | -14.71% | -2.347%
| Z-Score (Absolute) |  | 2.67 | 0.76 | 0.51 | 0.99 | 1.11 | 0.67 | 1.69 | 0.65 | 0.1 | 0.7 | 0.06 | 2.4 | 0.07 | 0.67 | 0.85 | 0.06 | 0.67 | 0.54 | 3.05 | 0.42
| Analytical results for Cu in OREAS 751 (Certified Value 31.9 ppm) | [25 empty] | Certified
Cu | Round | Replicate | Lab | Lab | Lab | Lab | Lab | Lab | Lab | Lab | Lab | Lab | Lab | Lab | Lab | Lab | Lab | Lab | Lab | Lab | Lab | Lab | Lab | Lab | Lab | Lab | 1
| No | No | 2.01 | 2.02 | 2.03 | 2.04 | 2.05 | 2.06 | 2.07 | 2.08 | 2.09 | 2.11 | 2.12 | 2.13 | 2.14 | 2.15 | 2.16 | 2.17 | 2.18 | 2.19 | 2.20 | 2.21 | 2.22 | 2.23 | 2.24 | 2.25 | ppm
|  |  | 4A*OES | 4A*MS | 4A*OES/MS | 4A*OES/MS | 4A*OES/MS | 4A*OES/MS | 4A*MS | 4A*OES | 4A*OES/MS | 4A*MS | 4A*OES | 4A*OES/MS | 4A*MS | 4A*OES | 4A*OES | 4A*OES | 4A*OES/MS | 4A*OES/MS | 4A*OES/MS | 4A*OES | 4A*OES | 4A*OES/MS | 4A*OES/MS | 4A*MS | 1
2
| 1 | 1 | 36 | 31.8 | 33.3 | 35.261 | 30.9 | 31.6 | 38 | 35 | 37.58 | 33.19505 | 31 | 30 | 32.7 | 30 | 30.7 | 28 | 30.7 | 29.8 | 32.5 | 28.3 | 31.140505 | 30.8 | 29.14222 | 32.3 | 1
| 1 | 2 | 34 | 31.4 | 31.5 | 35.703 | 30.1 | 31.8 | 39 | 37 | 35.47 | 32.50307 | 31 | 30 | 33.7 | 30 | 30.5 | 29 | 29.5 | 30 | 32.9 | 29.1 | 31.196165 | 35.9 | 26.81998 | 32.5 | #N/A
| 1 | 3 | 32 | 31.4 | 31.1 | 36.2045 | 32.7 | 33.7 | 38 | 36 | 47.95 | 32.06357 | 33 | 30 | 34.5 | 30 | 31.1 | 28 | 33 | 30.8 | 31.4 | 28.4 | 30.941095 | 35.8 | 28.51285 | 32.8 | 16
| 1 | 4 | 30 | 31.8 | 32.8 | 34.882 | 32 | 32.9 | 36 | 35 | 36.69 | 32.07093 | 33 | 30 | 32.8 | 30 | 29.8 | 28 | 29.2 | 31.6 | 32.5 | 28.8 | 30.279615 | 31.3 | 30.86992 | 32.6 | 31.93508
| 1 | 5 | 34 | 31.7 | 34.2 | 34.919 | 31.9 | 33.4 | 39 | 35 | 38.66 | 32.77279 | 29 | 30 | 34.2 | 30 | 30.4 | 28 | 29.5 | 29.8 | 32 | 28.5 | 30.341025 | 30.9 | 26.48268 | 31.5 | 86
| 1 | 6 | 32 | 32.2 | 31.9 | 34.915 | 32.6 | 31.8 | 43 | 35 | 39.79 | 33.64493 | 28 | 30 | 33.5 | 30 | 30 | 28 | 30.3 | 31.1 | 34.2 | 30.2 | 30.09688 | 32.2 | 27.50202 | 32.4
| Mean |  | 33 | 31.71667 | 32.46667 | 35.31408 | 31.7 | 32.53333 | 38.83333 | 35.5 | 39.35667 | 32.70839 | 30.83333 | 30 | 33.56667 | 30 | 30.41667 | 28.16667 | 30.36667 | 30.51667 | 32.58333 | 28.88333 | 30.66588 | 32.81667 | 28.22161 | 32.35
| Median |  | 33 | 31.75 | 32.35 | 35.09 | 31.95 | 32.35 | 38.5 | 35 | 38.12 | 32.63793 | 31 | 30 | 33.6 | 30 | 30.45 | 28 | 29.9 | 30.4 | 32.5 | 28.65 | 30.64106 | 31.75 | 28.00744 | 32.45
| Std Dev. |  | 2.097618 | 0.2994439 | 1.177568 | 0.5383252 | 1.013903 | 0.9157875 | 2.316607 | 0.83666 | 4.469728 | 0.6296661 | 2.041241 | 0 | 0.725718 | 0 | 0.4708149 | 0.4082483 | 1.408072 | 0.7600439 | 0.9453394 | 0.7082843 | 0.4818105 | 2.40118 | 1.640255 | 0.4505552
| Rel.Std.Dev. |  | 6.356% | 0.9441% | 3.627% | 1.524% | 3.198% | 2.815% | 5.966% | 2.357% | 11.36% | 1.925% | 6.62% | 0% | 2.162% | 0% | 1.548% | 1.449% | 4.637% | 2.491% | 2.901% | 2.452% | 1.571% | 7.317% | 5.812% | 1.393%
| PDM3 |  | 3.335% | -0.6839% | 1.665% | 10.58% | -0.7361% | 1.873% | 21.6% | 11.16% | 23.24% | 2.422% | -3.45% | -6.059% | 5.109% | -6.059% | -4.755% | -11.8% | -4.911% | -4.442% | 2.03% | -9.556% | -3.974% | 2.761% | -11.63% | 1.299%
| Z-Score (Absolute) |  | 0.24 | 0.28 | 0.02 | 1.18 | 0.29 | 0.05 | 2.61 | 1.26 | 2.82 | 0.12 | 0.64 | NA | 0.47 | NA | 0.81 | 1.72 | 0.83 | 0.77 | 0.07 | 1.43 | 0.71 | 0.17 | 1.7 | 0.02
Results from laboratories 13 & 15 were removed due to their 10 ppm reading resolution.
| Analytical results for Dy in OREAS 751 (Certified Value 1.75 ppm) | [25 empty] | Certified
Dy | Round | Replicate | Lab | Lab | Lab | Lab | Lab | Lab | Lab | Lab | Lab | [15 empty] | 1
| No | No | 2.01 | 2.07 | 2.08 | 2.09 | 2.11 | 2.12 | 2.13 | 2.21 | 2.25 | [15 empty] | ppm
|  |  | 4A*MS | 4A*MS | 4A*MS | 4A*OES/MS | 4A*MS | 4A*MS | 4A*OES/MS | 4A*MS | 4A*MS | [15 empty] | 2
3
| 1 | 1 | 1.75 | 1.8 | 1.6 | 1.413 | 2.40527 | 2.1 | 1.7 | 1.81 | 1.77 | [15 empty] | 1
| 1 | 2 | 1.8 | 1.85 | 1.6 | 1.273 | 2.32186 | 1.9 | 1.8 | 1.88 | 1.7 | [15 empty] | #N/A
| 1 | 3 | 1.75 | 1.85 | 1.7 | 1.262 | 2.37476 | 1.9 | 1.7 | 1.71 | 1.71 | [15 empty] | 16
| 1 | 4 | 1.8 | 1.8 | 1.8 | 1.246 | 2.27919 | 1.7 | 1.6 | 1.77 | 1.59 | [15 empty] | 1.745476
| 1 | 5 | 1.8 | 1.85 | 1.5 | 1.289 | 2.34498 | 1.8 | 1.6 | 1.86 | 1.74 | [15 empty] | 87
| 1 | 6 | 1.7 | 1.75 | 1.7 | 1.28 | 2.40461 | 1.7 | 1.7 | 1.79 | 1.68
| Mean |  | 1.766667 | 1.816667 | 1.65 | 1.293833 | 2.355112 | 1.85 | 1.683333 | 1.803333 | 1.698333
| Median |  | 1.775 | 1.825 | 1.65 | 1.2765 | 2.35987 | 1.85 | 1.7 | 1.8 | 1.705
| Std Dev. |  | 0.04082483 | 0.04082483 | 0.1048809 | 0.06025086 | 0.04964761 | 0.1516575 | 0.07527727 | 0.06186006 | 0.06177918
| Rel.Std.Dev. |  | 2.311% | 2.247% | 6.356% | 4.657% | 2.108% | 8.198% | 4.472% | 3.43% | 3.638%
| PDM3 |  | 1.214% | 4.079% | -5.47% | -25.88% | 34.93% | 5.988% | -3.56% | 3.315% | -2.701%
| Z-Score (Absolute) |  | 0 | 0.4 | 0.94 | 3.83 | 4.76 | 0.67 | 0.67 | 0.3 | 0.55
| Analytical results for Er in OREAS 751 (Certified Value 0.6 ppm) | [25 empty] | Certified
Er | Round | Replicate | Lab | Lab | Lab | Lab | Lab | Lab | Lab | Lab | Lab | [15 empty] | 1
| No | No | 2.01 | 2.07 | 2.08 | 2.09 | 2.11 | 2.12 | 2.13 | 2.21 | 2.25 | [15 empty] | ppm
|  |  | 4A*MS | 4A*MS | 4A*MS | 4A*OES/MS | 4A*MS | 4A*MS | 4A*OES/MS | 4A*MS | 4A*MS | [15 empty] | 2
2
| 1 | 1 | 0.75 | 0.75 | 0.5 | 0.6295 | 1.21068 | 0.7 | 0.75 | 0.61 | 0.62 | [15 empty] | 1
| 1 | 2 | 0.8 | 0.7 | 0.6 | 0.5079 | 1.21232 | 0.6 | 0.6 | 0.6 | 0.63 | [15 empty] | #N/A
| 1 | 3 | 0.8 | 0.7 | 0.6 | 0.513 | 1.21361 | 0.6 | 0.6 | 0.59 | 0.64 | [15 empty] | 16
| 1 | 4 | 0.75 | 0.7 | 0.7 | 0.4857 | 1.15977 | 0.6 | 0.55 | 0.6 | 0.62 | [15 empty] | 0.60108
| 1 | 5 | 0.75 | 0.7 | 0.5 | 0.5146 | 1.17666 | 0.6 | 0.55 | 0.6 | 0.61 | [15 empty] | 88
| 1 | 6 | 0.75 | 0.7 | 0.6 | 0.5166 | 1.29164 | 0.5 | 0.6 | 0.63 | 0.62
| Mean |  | 0.7666667 | 0.7083333 | 0.5833333 | 0.5278833 | 1.21078 | 0.6 | 0.6083333 | 0.605 | 0.6233333
| Median |  | 0.75 | 0.7 | 0.6 | 0.5138 | 1.2115 | 0.6 | 0.6 | 0.6 | 0.62
| Std Dev. |  | 0.02581989 | 0.02041241 | 0.07527727 | 0.05104897 | 0.04542009 | 0.06324555 | 0.07359801 | 0.01378405 | 0.01032796
| Rel.Std.Dev. |  | 3.368% | 2.882% | 12.9% | 9.671% | 3.751% | 10.54% | 12.1% | 2.278% | 1.657%
| PDM3 |  | 27.55% | 17.84% | -2.952% | -12.18% | 101.4% | -0.1797% | 1.207% | 0.6522% | 3.702%
| Z-Score (Absolute) |  | 4.27 | 2.7 | 0.67 | 2.17 | 16.25 | 0.22 | 0 | 0.09 | 0.4
Z-score batch outliers over-ruled on the basis of reading resolution.
| Analytical results for Eu in OREAS 751 (Certified Value 0.61 ppm) | [25 empty] | Certified
Eu | Round | Replicate | Lab | Lab | Lab | Lab | Lab | Lab | Lab | Lab | Lab | [15 empty] | 1
| No | No | 2.01 | 2.07 | 2.08 | 2.09 | 2.11 | 2.12 | 2.13 | 2.21 | 2.25 | [15 empty] | ppm
|  |  | 4A*MS | 4A*MS | 4A*MS | 4A*OES/MS | 4A*MS | 4A*MS | 4A*OES/MS | 4A*MS | 4A*MS | [15 empty] | 2
3
| 1 | 1 | 0.55 | 0.6 | 0.1 | 0.6107 | 0.56369 | 0.7 | 0.6 | 0.66 | 0.63 | [15 empty] | 1
| 1 | 2 | 0.6 | 0.6 | 0.2 | 0.4611 | 0.56305 | 0.65 | 0.6 | 0.67 | 0.61 | [15 empty] | #N/A
| 1 | 3 | 0.55 | 0.65 | 0.2 | 0.4712 | 0.55939 | 0.64 | 0.6 | 0.66 | 0.63 | [15 empty] | 16
| 1 | 4 | 0.6 | 0.6 | 0.2 | 0.4535 | 0.54722 | 0.59 | 0.6 | 0.62 | 0.63 | [15 empty] | 0.6060758
| 1 | 5 | 0.6 | 0.6 | 0.1 | 0.4647 | 0.56646 | 0.61 | 0.6 | 0.63 | 0.61 | [15 empty] | 89
| 1 | 6 | 0.6 | 0.6 | 0.2 | 0.4703 | 0.54892 | 0.57 | 0.6 | 0.64 | 0.62
| Mean |  | 0.5833333 | 0.6083333 | 0.1666667 | 0.4885833 | 0.5581217 | 0.6266667 | 0.6 | 0.6466667 | 0.6216667
| Median |  | 0.6 | 0.6 | 0.2 | 0.4675 | 0.56122 | 0.625 | 0.6 | 0.65 | 0.625
| Std Dev. |  | 0.02581989 | 0.02041241 | 0.05163978 | 0.06017562 | 0.008123402 | 0.04676181 | 0 | 0.01966384 | 0.009831921
| Rel.Std.Dev. |  | 4.426% | 3.355% | 30.98% | 12.32% | 1.455% | 7.462% | 0% | 3.041% | 1.582%
| PDM3 |  | -3.752% | 0.3725% | -72.5% | -19.39% | -7.912% | 3.397% | -1.002% | 6.697% | 2.572%
| Z-Score (Absolute) |  | 0.25 | 0.25 | 8.44 | 2.11 | 0.74 | 0.61 | NA | 1 | 0.51
| Analytical results for Fe in OREAS 751 (Certified Value 1.62 wt.%) | [25 empty] | Certified
Fe | Round | Replicate | Lab | Lab | Lab | Lab | Lab | Lab | Lab | Lab | Lab | Lab | Lab | Lab | Lab | Lab | Lab | Lab | Lab | Lab | Lab | Lab | Lab | Lab | Lab |  | 1
| No | No | 2.02 | 2.03 | 2.04 | 2.05 | 2.06 | 2.07 | 2.08 | 2.09 | 2.11 | 2.12 | 2.13 | 2.14 | 2.15 | 2.16 | 2.17 | 2.18 | 2.19 | 2.20 | 2.21 | 2.22 | 2.23 | 2.24 | 2.25 |  | wt.%
|  |  | 4A*MS | 4A*OES/MS | 4A*OES/MS | 4A*OES/MS | 4A*OES/MS | 4A*OES | 4A*MS | 4A*OES/MS | 4A*OES | 4A*OES | 4A*OES/MS | 4A*MS | 4A*OES | 4A*OES | 4A*OES | 4A*OES/MS | 4A*OES/MS | 4A*OES/MS | 4A*OES | 4A*OES | 4A*OES/MS | 4A*OES/MS | 4A*OES |  | 2
3
| 1 | 1 | 1.61 | 1.63 | 1.680269 | 1.56 | 1.63 | 1.69 | 1.5753 | 2.01937661 | 1.574128 | 1.66 | 1.6745 | 1.54 | 1.63 | 1.71 | 1.4 | 1.64 | 1.5 | 1.63 | 1.55 | 1.623049 | 1.6538 | 1.521998 | 1.581 |  | 1
| 1 | 2 | 1.62 | 1.58 | 1.690969 | 1.56 | 1.61 | 1.72 | 1.6374 | 2.26956291 | 1.606879 | 1.67 | 1.6675 | 1.6 | 1.7 | 1.73 | 1.41 | 1.63 | 1.63 | 1.6 | 1.51 | 1.598803 | 1.6446 | 1.599355 | 1.602 |  | #N/A
| 1 | 3 | 1.56 | 1.58 | 1.714569 | 1.58 | 1.66 | 1.64 | 1.648 | 1.93909329 | 1.57056 | 1.68 | 1.6725 | 1.67 | 1.68 | 1.71 | 1.39 | 1.59 | 1.59 | 1.57 | 1.49 | 1.718862 | 1.6632 | 1.535865 | 1.567 |  | 16
| 1 | 4 | 1.57 | 1.58 | 1.689715 | 1.58 | 1.63 | 1.69 | 1.6092 | 2.05404738 | 1.583124 | 1.56 | 1.6515 | 1.57 | 1.64 | 1.69 | 1.41 | 1.6 | 1.59 | 1.62 | 1.54 | 1.63308306 | 1.6716 | 1.48284 | 1.567 |  | 1.618288
| 1 | 5 | 1.62 | 1.73 | 1.699522 | 1.57 | 1.59 | 1.69 | 1.5578 | 1.97367834 | 1.568437 | 1.58 | 1.666 | 1.58 | 1.68 | 1.7 | 1.42 | 1.59 | 1.53 | 1.57 | 1.53 | 1.715954 | 1.6149 | 1.589346 | 1.616 |  | 90
| 1 | 6 | 1.61 | 1.58 | 1.683349 | 1.54 | 1.61 | 1.69 | 1.6655 | 1.9429751 | 1.583951 | 1.63 | 1.68 | 1.63 | 1.66 | 1.68 | 1.39 | 1.65 | 1.57 | 1.65 | 1.55 | 1.63063 | 1.6508 | 1.566536 | 1.637
| Mean |  | 1.598333 | 1.613333 | 1.693065 | 1.565 | 1.621667 | 1.686667 | 1.615533 | 2.033122 | 1.58118 | 1.63 | 1.668667 | 1.598333 | 1.665 | 1.703333 | 1.403333 | 1.616667 | 1.568333 | 1.606667 | 1.528333 | 1.653397 | 1.649817 | 1.549323 | 1.595
| Median |  | 1.61 | 1.58 | 1.690342 | 1.565 | 1.62 | 1.69 | 1.6233 | 1.996527475 | 1.578626 | 1.645 | 1.67 | 1.59 | 1.67 | 1.705 | 1.405 | 1.615 | 1.58 | 1.61 | 1.535 | 1.631857 | 1.6523 | 1.551201 | 1.5915
| Std Dev. |  | 0.02639444 | 0.06055301 | 0.01247287 | 0.01516575 | 0.02401388 | 0.02581989 | 0.04247558 | 0.1241229 | 0.0141196 | 0.0497996 | 0.00980136 | 0.04622409 | 0.02664583 | 0.0175119 | 0.0121106 | 0.0265832 | 0.04665476 | 0.03265986 | 0.02401388 | 0.05105209 | 0.01957983 | 0.04415679 | 0.02834784
| Rel.Std.Dev. |  | 1.651% | 3.753% | 0.7367% | 0.9691% | 1.481% | 1.531% | 2.629% | 6.105% | 0.893% | 3.055% | 0.5874% | 2.892% | 1.6% | 1.028% | 0.863% | 1.644% | 2.975% | 2.033% | 1.571% | 3.088% | 1.187% | 2.85% | 1.777%
| PDM3 |  | -1.233% | -0.3062% | 4.621% | -3.293% | 0.2088% | 4.225% | -0.1702% | 25.63% | -2.293% | 0.7237% | 3.113% | -1.233% | 2.886% | 5.255% | -13.28% | -0.1002% | -3.087% | -0.7181% | -5.559% | 2.169% | 1.948% | -4.262% | -1.439%
| Z-Score (Absolute) |  | 0.31 | 0.04 | 1.38 | 0.9 | 0.11 | 1.27 | 0 | 7.44 | 0.61 | 0.26 | 0.95 | 0.31 | 0.88 | 1.56 | 3.78 | 0.02 | 0.84 | 0.16 | 1.55 | 0.67 | 0.61 | 1.18 | 0.37
| Analytical results for Ga in OREAS 751 (Certified Value 18.8 ppm) | [25 empty] | Certified
Ga | Round | Replicate | Lab | Lab | Lab | Lab | Lab | Lab | Lab | Lab | Lab | Lab | Lab | Lab | Lab | Lab | Lab | Lab | Lab | Lab | Lab | Lab | Lab | Lab |  |  | 1
| No | No | 2.01 | 2.02 | 2.03 | 2.04 | 2.05 | 2.06 | 2.07 | 2.08 | 2.11 | 2.12 | 2.13 | 2.14 | 2.16 | 2.17 | 2.18 | 2.19 | 2.20 | 2.21 | 2.22 | 2.23 | 2.24 | 2.25 |  |  | ppm
|  |  | 4A*MS | 4A*MS | 4A*OES/MS | 4A*OES/MS | 4A*OES/MS | 4A*OES/MS | 4A*MS | 4A*MS | 4A*MS | 4A*MS | 4A*OES/MS | 4A*MS | 4A*OES | 4A*OES | 4A*OES/MS | 4A*OES/MS | 4A*OES/MS | 4A*MS | 4A*OES | 4A*OES/MS | 4A*OES/MS | 4A*MS |  |  | 1
2
| 1 | 1 | 17 | 19.57 | 18.9 | 18.42216 | 17.9 | 19.25 | 17.6 | 18.79 | 18.93627 | 17.8 | 20 | 18.5 | 20.4 | 14 | 19.2 | 17.8 | 18.65 | 25.1 | 19.6884 | 17.97 | 22.34656 | 20.9 |  |  | 1
| 1 | 2 | 17.4 | 19.23 | 18.7 | 19.37425 | 18.3 | 19.15 | 17.8 | 17.69 | 18.83161 | 17.2 | 20 | 19.1 | 20.6 | 15 | 18.9 | 18 | 18.55 | 25 | 19.14521 | 18.33 | 20.73017 | 21.2 |  |  | #N/A
| 1 | 3 | 17.2 | 19.58 | 18.3 | 18.35374 | 18.75 | 20.4 | 17.4 | 16.57 | 18.83453 | 16.8 | 20 | 19.1 | 20.7 | 14 | 21.4 | 18.35 | 18.1 | 24.7 | 19.45042 | 18.05 | 21.68052 | 21.2 |  |  | 16
| 1 | 4 | 17.6 | 19.09 | 18.3 | 18.003 | 18.4 | 20.1 | 17.4 | 20.02 | 18.73995 | 16.5 | 20 | 19.2 | 19.9 | 15 | 19.05 | 18.7 | 18.8 | 26 | 20.68603 | 18.59 | 18.52285 | 21.1 |  |  | 18.84419
| 1 | 5 | 17.8 | 19.52 | 18.4 | 18.82797 | 18.7 | 19.3 | 17.6 | 16.58 | 19.26011 | 16.4 | 20 | 19.3 | 20.3 | 15 | 18.95 | 17.95 | 17.95 | 25.3 | 20.44889 | 17.95 | 18.33945 | 20.8 |  |  | 91
| 1 | 6 | 17.6 | 19.94 | 18.6 | 18.65146 | 18.95 | 19.2 | 18 | 18.41 | 19.313 | 16.4 | 20 | 19.3 | 20.1 | 14 | 19.25 | 18.55 | 19.15 | 24.9 | 20.57905 | 18.87 | 17.45216 | 21.4
| Mean |  | 17.43333 | 19.48833 | 18.53333 | 18.60543 | 18.5 | 19.56667 | 17.63333 | 18.01 | 18.98591 | 16.85 | 20 | 19.08333 | 20.33333 | 14.5 | 19.45833 | 18.225 | 18.53333 | 25.16667 | 19.99967 | 18.29333 | 19.84528 | 21.1
| Median |  | 17.5 | 19.545 | 18.5 | 18.53681 | 18.55 | 19.275 | 17.6 | 18.05 | 18.8854 | 16.65 | 20 | 19.15 | 20.35 | 14.5 | 19.125 | 18.175 | 18.6 | 25.05 | 20.06864 | 18.19 | 19.62651 | 21.15
| Std Dev. |  | 0.294392 | 0.2984906 | 0.242212 | 0.4695936 | 0.3781534 | 0.5400617 | 0.233809 | 1.34383 | 0.2416023 | 0.5576737 | 0 | 0.2994439 | 0.3011091 | 0.5477226 | 0.9609457 | 0.3615937 | 0.4457204 | 0.4546061 | 0.653794 | 0.3751089 | 2.00753 | 0.219089
| Rel.Std.Dev. |  | 1.689% | 1.532% | 1.307% | 2.524% | 2.044% | 2.76% | 1.326% | 7.462% | 1.273% | 3.31% | 0% | 1.569% | 1.481% | 3.777% | 4.938% | 1.984% | 2.405% | 1.806% | 3.269% | 2.051% | 10.12% | 1.038%
| PDM3 |  | -7.487% | 3.418% | -1.65% | -1.267% | -1.827% | 3.834% | -6.426% | -4.427% | 0.7521% | -10.58% | 6.134% | 1.269% | 7.902% | -23.05% | 3.259% | -3.286% | -1.65% | 33.55% | 6.132% | -2.923% | 5.312% | 11.97%
| Z-Score (Absolute) |  | 0.9 | 0.67 | 0.06 | 0 | 0.08 | 0.73 | 0.74 | 0.45 | 0.29 | 1.34 | NA | 0.36 | 1.32 | 3.14 | 0.65 | 0.29 | 0.06 | 5.01 | 1.06 | 0.24 | 0.95 | 1.91
Results from laboratory 13 were removed due to their 1 ppm reading resolution.
| Analytical results for Gd in OREAS 751 (Certified Value 2.43 ppm) | [25 empty] | Certified
Gd | Round | Replicate | Lab | Lab | Lab | Lab | Lab | Lab | Lab | Lab | Lab | [15 empty] | 1
| No | No | 2.01 | 2.07 | 2.08 | 2.09 | 2.11 | 2.12 | 2.13 | 2.21 | 2.25 | [15 empty] | ppm
|  |  | 4A*MS | 4A*MS | 4A*MS | 4A*OES/MS | 4A*MS | 4A*MS | 4A*OES/MS | 4A*MS | 4A*MS | [15 empty] | 2
2
| 1 | 1 | 2.4 | 2.8 | 2.2 | 2.327 | 2.83204 | 2.3 | 2.6 | 2.76 | 1.9 | [15 empty] | 1
| 1 | 2 | 2.6 | 2.6 | 2.2 | 2.087 | 2.65816 | 2.1 | 2.6 | 2.8 | 1.8 | [15 empty] | #N/A
| 1 | 3 | 2.4 | 2.8 | 2.4 | 2.023 | 2.64871 | 2.1 | 2.8 | 2.7 | 2 | [15 empty] | 16
| 1 | 4 | 2.6 | 2.6 | 2.7 | 2.107 | 2.70427 | 2.3 | 2.6 | 2.75 | 1.8 | [15 empty] | 2.432453
| 1 | 5 | 2.6 | 2.6 | 2.1 | 2.121 | 2.80926 | 2.4 | 2.8 | 2.89 | 1.9 | [15 empty] | 92
| 1 | 6 | 2.4 | 2.6 | 2.4 | 2.076 | 2.62323 | 2.3 | 2.7 | 2.78 | 1.9
| Mean |  | 2.5 | 2.666667 | 2.333333 | 2.1235 | 2.712612 | 2.25 | 2.683333 | 2.78 | 1.883333
| Median |  | 2.5 | 2.6 | 2.3 | 2.097 | 2.681215 | 2.3 | 2.65 | 2.77 | 1.9
| Std Dev. |  | 0.1095445 | 0.1032796 | 0.2160247 | 0.1052421 | 0.08798989 | 0.1224745 | 0.09831921 | 0.06356099 | 0.07527727
| Rel.Std.Dev. |  | 4.382% | 3.873% | 9.258% | 4.956% | 3.244% | 5.443% | 3.664% | 2.286% | 3.997%
| PDM3 |  | 2.777% | 9.629% | -4.075% | -12.7% | 11.52% | -7.501% | 10.31% | 14.29% | -22.57%
| Z-Score (Absolute) |  | 0 | 0.53 | 0.53 | 1.19 | 0.67 | 0.79 | 0.58 | 0.89 | 1.96
| Analytical results for Ge in OREAS 751 (Indicative Value 0.099 ppm) | [25 empty] | Indicative
Ge | Round | Replicate | Lab | Lab | Lab | Lab | Lab | Lab | Lab | Lab | Lab | Lab | Lab | Lab | [12 empty] | 1
| No | No | 2.02 | 2.04 | 2.05 | 2.06 | 2.08 | 2.09 | 2.13 | 2.14 | 2.18 | 2.19 | 2.20 | 2.22 | [12 empty] | ppm
|  |  | 4A*MS | 4A*OES/MS | 4A*OES/MS | 4A*OES/MS | 4A*MS | 4A*OES/MS | 4A*OES/MS | 4A*MS | 4A*OES/MS | 4A*OES/MS | 4A*OES/MS | 4A*OES | [12 empty] | 3
3
| 1 | 1 | 4.2 | 1.491395 | 0.11 | 0.11 | < 0.05 | 39 | < 5 | < 0.05 | 0.06 | 0.09 | 0.07 | 4.074047 | [12 empty] | 1
| 1 | 2 | 5 | 1.38026 | 0.09 | 0.11 | < 0.05 | 34 | < 5 | < 0.05 | 0.07 | 0.08 | 0.06 | 4.156802 | [12 empty] | 17
| 1 | 3 | 4.5 | 1.509028 | 0.12 | 0.27 | 0.06 | 28 | < 5 | < 0.05 | 0.08 | 0.11 | 0.08 | 4.127969 | [12 empty] | 16
| 1 | 4 | 4.5 | 1.593301 | 0.09 | 0.2 | < 0.05 | 31 | < 5 | < 0.05 | 0.09 | 0.11 | 0.08 | 4.104113 | [12 empty] | 0.09913889
| 1 | 5 | 4.6 | 1.512647 | 0.09 | 0.52 | 0.13 | 45 | < 5 | < 0.05 | 0.08 | 0.11 | 0.08 | 4.103616 | [12 empty] | 23
| 1 | 6 | 4.6 | 1.427893 | 0.09 | 0.21 | < 0.05 | 31 | < 5 | < 0.05 | 0.07 | 0.09 | 0.08 | 4.177097
| Mean |  | 4.566667 | 1.485754 | 0.09833333 | 0.2366667 | 0.095 | 34.66667 |  |  | 0.075 | 0.09833333 | 0.075 | 4.123941
| Median |  | 4.55 | 1.500211 | 0.09 | 0.205 | 0.095 | 32.5 |  |  | 0.075 | 0.1 | 0.08 | 4.116041
| Std Dev. |  | 0.2581989 | 0.07394594 | 0.0132916 | 0.1520088 | 0.04949747 | 6.28225 |  |  | 0.01048809 | 0.0132916 | 0.0083666 | 0.03799282
| Rel.Std.Dev. |  | 5.654% | 4.977% | 13.52% | 64.23% | 52.1% | 18.12% |  |  | 13.98% | 13.52% | 11.16% | 0.9213%
| PDM3 |  | 4506% | 1399% | -0.8126% | 138.7% | -4.175% | 34868% |  |  | -24.35% | -0.8126% | -24.35% | 4060%
| Z-Score (Absolute) |  | 22.67 | 6.79 | 0.36 | 0.36 | 0.61 | 177.81 | 12.02 | 0.73 | 0.48 | 0.36 | 0.48 | 20.39
| Analytical results for Hf in OREAS 751 (Certified Value 2.01 ppm) | [25 empty] | Certified
Hf | Round | Replicate | Lab | Lab | Lab | Lab | Lab | Lab | Lab | Lab | Lab | Lab | Lab | Lab | Lab | Lab | Lab | Lab | Lab | Lab | Lab | Lab |  |  |  |  | 1
| No | No | 2.01 | 2.02 | 2.03 | 2.04 | 2.05 | 2.06 | 2.07 | 2.08 | 2.11 | 2.12 | 2.13 | 2.14 | 2.16 | 2.18 | 2.19 | 2.20 | 2.21 | 2.22 | 2.23 | 2.25 |  |  |  |  | ppm
|  |  | 4A*MS | 4A*MS | 4A*OES/MS | 4A*OES/MS | 4A*OES/MS | 4A*OES/MS | 4A*MS | 4A*MS | 4A*MS | 4A*MS | 4A*OES/MS | 4A*MS | 4A*OES | 4A*OES/MS | 4A*OES/MS | 4A*OES/MS | 4A*MS | 4A*OES | 4A*OES/MS | 4A*MS |  |  |  |  | 2
3
| 1 | 1 | 2 | 1.98 | 1.99 | 2.065756 | 1.8 | 2.1 | 2.2 | 1.86 | 3.76915 | 2.24 | 6.5 | 1.5 | 2.08 | 1.9 | 1.8 | 2 | 1.98 | 2.017368 | 2.21 | 2.3 |  |  |  |  | 1
| 1 | 2 | 2.2 | 1.97 | 2 | 1.980877 | 2 | 2 | 2.2 | 2 | 3.65448 | 2.17 | 5.5 | 1.6 | 2.1 | 2 | 2 | 2 | 1.97 | 1.985464 | 1.93 | 2.2 |  |  |  |  | 4
| 1 | 3 | 2 | 1.97 | 1.88 | 2.049981 | 1.9 | 2.1 | 2 | 1.93 | 3.59238 | 2.15 | 6.5 | 1.6 | 1.99 | 2.2 | 1.9 | 2 | 1.83 | 2.190869 | 1.88 | 2.3 |  |  |  |  | 16
| 1 | 4 | 2 | 1.91 | 1.94 | 1.973711 | 1.9 | 1.9 | 2.2 | 2.24 | 3.85784 | 2.07 | 4.5 | 1.7 | 2.03 | 2 | 1.9 | 2 | 1.92 | 2.079886 | 1.78 | 2.2 |  |  |  |  | 2.011169
| 1 | 5 | 2.2 | 1.93 | 2 | 1.918344 | 2 | 1.8 | 2 | 1.83 | 3.82703 | 1.99 | 6 | 1.6 | 2.05 | 2.1 | 1.9 | 2 | 2.11 | 2.082553 | 1.77 | 2.1 |  |  |  |  | 93
| 1 | 6 | 2.2 | 1.95 | 2.02 | 1.883521 | 1.9 | 1.8 | 2 | 1.97 | 3.73059 | 2.05 | 5 | 1.6 | 1.98 | 2 | 2 | 2.1 | 1.95 | 2.146882 | 1.91 | 2.2
| Mean |  | 2.1 | 1.951667 | 1.971667 | 1.978698 | 1.916667 | 1.95 | 2.1 | 1.971667 | 3.738578 | 2.111667 | 5.666667 | 1.6 | 2.038333 | 2.033333 | 1.916667 | 2.016667 | 1.96 | 2.083837 | 1.913333 | 2.216667
| Median |  | 2.1 | 1.96 | 1.995 | 1.977294 | 1.9 | 1.95 | 2.1 | 1.95 | 3.74987 | 2.11 | 5.75 | 1.6 | 2.04 | 2 | 1.9 | 2 | 1.96 | 2.081219 | 1.895 | 2.2
| Std Dev. |  | 0.1095445 | 0.0271416 | 0.05231316 | 0.07126185 | 0.07527727 | 0.1378405 | 0.1095445 | 0.1463443 | 0.101481 | 0.09130535 | 0.8164966 | 0.06324555 | 0.04792355 | 0.1032796 | 0.07527727 | 0.04082483 | 0.09121403 | 0.0768675 | 0.1598332 | 0.07527727
| Rel.Std.Dev. |  | 5.216% | 1.391% | 2.653% | 3.601% | 3.928% | 7.069% | 5.216% | 7.422% | 2.714% | 4.324% | 14.41% | 3.953% | 2.351% | 5.079% | 3.928% | 2.024% | 4.654% | 3.689% | 8.354% | 3.396%
| PDM3 |  | 4.417% | -2.959% | -1.964% | -1.615% | -4.699% | -3.041% | 4.417% | -1.964% | 85.89% | 4.997% | 181.8% | -20.44% | 1.351% | 1.102% | -4.699% | 0.2734% | -2.544% | 3.613% | -4.865% | 10.22%
| Z-Score (Absolute) |  | 0.85 | 0.38 | 0.22 | 0.16 | 0.67 | 0.4 | 0.85 | 0.22 | 14.49 | 0.95 | 30.54 | 3.31 | 0.34 | 0.3 | 0.67 | 0.16 | 0.31 | 0.72 | 0.7 | 1.82
| Analytical results for Hg in OREAS 751 (Indicative Value < 2 ppm) | [25 empty] | Indicative
Hg | Round | Replicate | Lab | [23 empty] | 1
| No | No | 2.24 | [23 empty] | ppm
|  |  | 4A*OES/MS | [23 empty] | 2
2
| 1 | 1 | < 2 | [23 empty] | 1
| 1 | 2 | < 2 | [23 empty] | 15
| 1 | 3 | < 2 | [23 empty] | 16
| 1 | 4 | < 2 | [23 empty] | < 2
| 1 | 5 | < 2 | [23 empty] | 21
| 1 | 6 | < 2
Mean
Median
Std Dev.
Rel.Std.Dev.
PDM3
| Z-Score (Absolute) |  | NA
| Analytical results for Ho in OREAS 751 (Certified Value 0.27 ppm) | [25 empty] | Certified
Ho | Round | Replicate | Lab | Lab | Lab | Lab | Lab | Lab | Lab | Lab | Lab | Lab | [14 empty] | 1
| No | No | 2.01 | 2.04 | 2.07 | 2.08 | 2.09 | 2.11 | 2.12 | 2.13 | 2.21 | 2.25 | [14 empty] | ppm
|  |  | 4A*MS | 4A*OES/MS | 4A*MS | 4A*MS | 4A*OES/MS | 4A*MS | 4A*MS | 4A*OES/MS | 4A*MS | 4A*MS | [14 empty] | 2
3
| 1 | 1 | 0.26 | 0.2933396 | 0.26 | 0.2 | 0.3255 | 0.44834 | 0.32 | 0.25 | 0.29 | 0.26 | [14 empty] | 1
| 1 | 2 | 0.28 | 0.2812885 | 0.28 | 0.2 | 0.2028 | 0.44603 | 0.27 | 0.25 | 0.25 | 0.24 | [14 empty] | #N/A
| 1 | 3 | 0.28 | 0.2991157 | 0.28 | 0.3 | 0.1998 | 0.43627 | 0.27 | 0.3 | 0.27 | 0.25 | [14 empty] | 16
| 1 | 4 | 0.26 | 0.2726234 | 0.28 | 0.3 | 0.1978 | 0.42284 | 0.25 | 0.2 | 0.27 | 0.24 | [14 empty] | 0.2662695
| 1 | 5 | 0.28 | 0.2791551 | 0.26 | 0.2 | 0.2049 | 0.42844 | 0.27 | 0.25 | 0.26 | 0.24 | [14 empty] | 94
| 1 | 6 | 0.26 | 0.2737966 | 0.28 | 0.3 | 0.2061 | 0.44387 | 0.26 | 0.25 | 0.27 | 0.24
| Mean |  | 0.27 | 0.2832198 | 0.2733333 | 0.25 | 0.2228167 | 0.4376317 | 0.2733333 | 0.25 | 0.2683333 | 0.245
| Median |  | 0.27 | 0.2802218 | 0.28 | 0.25 | 0.20385 | 0.44007 | 0.27 | 0.25 | 0.27 | 0.24
| Std Dev. |  | 0.01095445 | 0.01073707 | 0.01032796 | 0.05477226 | 0.05039958 | 0.01028836 | 0.0242212 | 0.03162278 | 0.0132916 | 0.0083666
| Rel.Std.Dev. |  | 4.057% | 3.791% | 3.779% | 21.91% | 22.62% | 2.351% | 8.861% | 12.65% | 4.953% | 3.415%
| PDM3 |  | 1.401% | 6.366% | 2.653% | -6.11% | -16.32% | 64.36% | 2.653% | -6.11% | 0.7751% | -7.988%
| Z-Score (Absolute) |  | 0 | 0.67 | 0.17 | NA | 2.41 | 8.55 | 0.17 | 1.02 | 0.09 | 1.28
Results from laboratory 8 were removed due to their 0.1 ppm reading resolution.
| Analytical results for In in OREAS 751 (Indicative Value 0.04 ppm) | [25 empty] | Indicative
In | Round | Replicate | Lab | Lab | Lab | Lab | Lab | Lab | Lab | Lab | Lab | Lab | Lab | Lab | Lab | Lab | Lab | Lab | Lab | Lab | [6 empty] | 1
| No | No | 2.01 | 2.02 | 2.03 | 2.05 | 2.06 | 2.07 | 2.08 | 2.11 | 2.12 | 2.13 | 2.14 | 2.16 | 2.18 | 2.19 | 2.20 | 2.21 | 2.22 | 2.23 | [6 empty] | ppm
|  |  | 4A*MS | 4A*MS | 4A*OES/MS | 4A*OES/MS | 4A*OES/MS | 4A*MS | 4A*MS | 4A*MS | 4A*MS | 4A*OES/MS | 4A*MS | 4A*OES | 4A*OES/MS | 4A*OES/MS | 4A*OES/MS | 4A*MS | 4A*OES | 4A*OES/MS | [6 empty] | 3
3
| 1 | 1 | 0.02 | 0.02 | < 0.02 | 0.026 | 0.039 | < 0.05 | 0.05 | 0.01042 | 0.04 | < 0.1 | 0.027 | 0.035 | 0.068 | 0.031 | 0.025 | 0.07 | < 0.05 | 0.2 | [6 empty] | 1
| 1 | 2 | 0.02 | 0.05 | 0.04 | 0.033 | 0.021 | < 0.05 | 0.04 | 0.01975 | 0.03 | 0.2 | 0.029 | < 0.02 | 0.046 | 0.028 | 0.034 | 0.07 | < 0.05 | 0.23 | [6 empty] | 1
| 1 | 3 | 0.02 | 0.03 | < 0.02 | 0.012 | 0.108 | < 0.05 | 0.05 | 0.02031 | 0.03 | < 0.1 | 0.037 | 0.039 | 0.061 | 0.025 | 0.035 | 0.07 | < 0.05 | 0.26 | [6 empty] | 16
| 1 | 4 | < 0.02 | < 0.01 | 0.03 | 0.023 | 0.113 | < 0.05 | 0.07 | 0.01187 | 0.02 | < 0.1 | 0.03 | 0.048 | < 0.005 | 0.037 | 0.028 | 0.08 | < 0.05 | 0.25 | [6 empty] | 0.04039095
| 1 | 5 | 0.02 | 0.08 | < 0.02 | 0.026 | 0.125 | < 0.05 | 0.05 | 0.01543 | 0.03 | < 0.1 | 0.031 | 0.066 | 0.05 | 0.035 | 0.028 | 0.07 | < 0.05 | 0.25 | [6 empty] | 22
| 1 | 6 | 0.02 | 0.06 | 0.04 | 0.028 | 0.117 | < 0.05 | 0.06 | 0.01736 | 0.02 | < 0.1 | 0.041 | 0.059 | 0.038 | 0.029 | 0.023 | 0.07 | < 0.05 | 0.27
| Mean |  | 0.02 | 0.048 | 0.03666667 | 0.02466667 | 0.08716667 |  | 0.05333333 | 0.01585667 | 0.02833333 | 0.2 | 0.0325 | 0.0494 | 0.0526 | 0.03083333 | 0.02883333 | 0.07166667 |  | 0.2433333
| Median |  | 0.02 | 0.05 | 0.04 | 0.026 | 0.1105 |  | 0.05 | 0.016395 | 0.03 | 0.2 | 0.0305 | 0.048 | 0.05 | 0.03 | 0.028 | 0.07 |  | 0.25
| Std Dev. |  | 0 | 0.02387467 | 0.005773503 | 0.007033254 | 0.04499074 |  | 0.01032796 | 0.00407144 | 0.007527727 |  | 0.005357238 | 0.01308816 | 0.0119499 | 0.004490731 | 0.004792355 | 0.004082483 |  | 0.02503331
| Rel.Std.Dev. |  | 0% | 49.74% | 15.75% | 28.51% | 51.61% |  | 19.36% | 25.68% | 26.57% |  | 16.48% | 26.49% | 22.72% | 14.56% | 16.62% | 5.696% |  | 10.29%
| PDM3 |  | -50.48% | 18.84% | -9.221% | -38.93% | 115.8% |  | 32.04% | -60.74% | -29.85% | 395.2% | -19.54% | 22.3% | 30.23% | -23.66% | -28.61% | 77.43% |  | 502.4%
| Z-Score (Absolute) |  | 0.88 | 0.61 | 0.55 | 0.46 | 3.68 | 0.44 | 1.44 | 1.05 | 0.22 | 2.87 | 0.06 | 0.74 | 0.83 | 0.06 | 0.19 | 2.65 | 0.44 | 14.04
| Analytical results for K in OREAS 751 (Certified Value 2.41 wt.%) | [25 empty] | Certified
K | Round | Replicate | Lab | Lab | Lab | Lab | Lab | Lab | Lab | Lab | Lab | Lab | Lab | Lab | Lab | Lab | Lab | Lab | Lab | Lab | Lab | Lab | Lab | Lab | Lab | Lab | 1
| No | No | 2.01 | 2.02 | 2.03 | 2.04 | 2.05 | 2.06 | 2.07 | 2.08 | 2.09 | 2.11 | 2.12 | 2.13 | 2.14 | 2.15 | 2.16 | 2.17 | 2.18 | 2.19 | 2.20 | 2.21 | 2.22 | 2.23 | 2.24 | 2.25 | wt.%
|  |  | 4A*OES | 4A*MS | 4A*OES/MS | 4A*OES/MS | 4A*OES/MS | 4A*OES/MS | 4A*OES | 4A*OES | 4A*OES/MS | 4A*OES | 4A*OES | 4A*OES/MS | 4A*MS | 4A*OES | 4A*OES | 4A*OES | 4A*OES/MS | 4A*OES/MS | 4A*OES/MS | 4A*OES | 4A*OES | 4A*OES/MS | 4A*OES/MS | 4A*OES | 2
3
| 1 | 1 | 2.41 | 2.4626 | 2.35 | 2.246662 | 2.34 | 2.46 | 2.36 | 2.4 | 2.693926178 | 2.345485 | 2.4 | 2.39 | 2.45 | 2.51 | 2.5 | 2.51 | 2.32 | 2.27 | 2.52 | 2.38 | 2.31701125 | 2.1063 | 2.372768 | 2.3908 | 1
| 1 | 2 | 2.42 | 2.4694 | 2.31 | 2.264397 | 2.42 | 2.44 | 2.42 | 2.48 | 2.636960521 | 2.378315 | 2.36 | 2.4 | 2.54 | 2.59 | 2.52 | 2.57 | 1.74 | 2.44 | 2.43 | 2.39 | 2.3312747 | 2.1222 | 2.379233 | 2.4655 | #N/A
| 1 | 3 | 2.4 | 2.4644 | 2.25 | 2.271106 | 2.34 | 2.46 | 2.3 | 2.47 | 2.636879261 | 2.321234375 | 2.5 | 2.4 | 2.67 | 2.57 | 2.5 | 2.52 | 1.61 | 2.36 | 2.41 | 2.29 | 2.33881492 | 2.1687 | 2.371384 | 2.3908 | 16
| 1 | 4 | 2.37 | 2.4517 | 2.34 | 2.259873 | 2.35 | 2.46 | 2.35 | 2.46 | 2.648208069 | 2.34906 | 2.45 | 2.38 | 2.51 | 2.49 | 2.46 | 2.53 | 1.91 | 2.39 | 2.46 | 2.39 | 2.406347 | 2.153 | 2.36788 | 2.3742 | 2.409275
| 1 | 5 | 2.39 | 2.5208 | 2.53 | 2.259983 | 2.33 | 2.36 | 2.36 | 2.43 | 2.658013272 | 2.330896 | 2.43 | 2.39 | 2.51 | 2.55 | 2.51 | 2.48 | 1.85 | 2.29 | 2.36 | 2.36 | 2.405354 | 2.0791 | 2.380019 | 2.4655 | 95
| 1 | 6 | 2.39 | 2.4271 | 2.32 | 2.262512 | 2.32 | 2.37 | 2.47 | 2.41 | 2.679502931 | 2.334227 | 2.42 | 2.4 | 2.6 | 2.57 | 2.49 | 2.48 | 1.83 | 2.36 | 2.49 | 2.4 | 2.32306563 | 2.1971 | 2.344 | 2.4988
| Mean |  | 2.396667 | 2.466 | 2.35 | 2.260755 | 2.35 | 2.425 | 2.376667 | 2.441667 | 2.658915 | 2.343203 | 2.426667 | 2.393333 | 2.546667 | 2.546667 | 2.496667 | 2.515 | 1.876667 | 2.351667 | 2.445 | 2.368333 | 2.353645 | 2.137733 | 2.369214 | 2.430933
| Median |  | 2.395 | 2.4635 | 2.33 | 2.261247 | 2.34 | 2.45 | 2.36 | 2.445 | 2.653111 | 2.339856 | 2.425 | 2.395 | 2.525 | 2.56 | 2.5 | 2.515 | 1.84 | 2.36 | 2.445 | 2.385 | 2.33504481 | 2.1376 | 2.372076 | 2.42815
| Std Dev. |  | 0.0175119 | 0.03081045 | 0.09486833 | 0.00804349 | 0.03577709 | 0.04722288 | 0.0595539 | 0.03311596 | 0.02337807 | 0.01993504 | 0.04718757 | 0.008164966 | 0.07763161 | 0.0388158 | 0.02065591 | 0.03391165 | 0.2409703 | 0.06306082 | 0.0575326 | 0.04070217 | 0.04110673 | 0.04332116 | 0.01320577 | 0.0518375
| Rel.Std.Dev. |  | 0.7307% | 1.249% | 4.037% | 0.3558% | 1.522% | 1.947% | 2.506% | 1.356% | 0.8792% | 0.8508% | 1.945% | 0.3412% | 3.048% | 1.524% | 0.8273% | 1.348% | 12.84% | 2.682% | 2.353% | 1.719% | 1.747% | 2.026% | 0.5574% | 2.132%
| PDM3 |  | -0.5233% | 2.354% | -2.46% | -6.165% | -2.46% | 0.6527% | -1.353% | 1.344% | 10.36% | -2.742% | 0.7219% | -0.6617% | 5.703% | 5.703% | 3.627% | 4.388% | -22.11% | -2.391% | 1.483% | -1.699% | -2.309% | -11.27% | -1.663% | 0.899%
| Z-Score (Absolute) |  | 0.02 | 1.04 | 0.66 | 1.98 | 0.66 | 0.44 | 0.27 | 0.69 | 3.88 | 0.76 | 0.47 | 0.02 | 2.23 | 2.23 | 1.5 | 1.77 | 7.63 | 0.64 | 0.74 | 0.39 | 0.61 | 3.78 | 0.38 | 0.53
| Analytical results for La in OREAS 751 (Certified Value 14.3 ppm) | [25 empty] | Certified
La | Round | Replicate | Lab | Lab | Lab | Lab | Lab | Lab | Lab | Lab | Lab | Lab | Lab | Lab | Lab | Lab | Lab | Lab | Lab | Lab | Lab | Lab | Lab | Lab |  |  | 1
| No | No | 2.01 | 2.02 | 2.03 | 2.04 | 2.05 | 2.06 | 2.07 | 2.08 | 2.09 | 2.11 | 2.12 | 2.13 | 2.14 | 2.16 | 2.17 | 2.18 | 2.19 | 2.20 | 2.21 | 2.23 | 2.24 | 2.25 |  |  | ppm
|  |  | 4A*MS | 4A*MS | 4A*OES/MS | 4A*OES/MS | 4A*OES/MS | 4A*OES/MS | 4A*MS | 4A*MS | 4A*OES/MS | 4A*MS | 4A*MS | 4A*OES/MS | 4A*MS | 4A*OES | 4A*OES | 4A*OES/MS | 4A*OES/MS | 4A*OES/MS | 4A*MS | 4A*OES/MS | 4A*OES/MS | 4A*OES |  |  | 1
2
| 1 | 1 | 15.5 | 11.63 | 14.4 | 13.60914 | 13.4 | 13.1 | 14.4 | 14.3 | 12.83 | 14.54496 | 11.9 | 15.5 | 14.9 | 14.7 | 11 | 13 | 14.5 | 13.5 | 13.7 | 14.46 | 13.05126 | 14.5 |  |  | 1
| 1 | 2 | 16.2 | 13.63 | 14.6 | 13.47547 | 13.2 | 12.9 | 14.2 | 14.6 | 11.67 | 14.32486 | 14.6 | 15.5 | 14.4 | 15 | 10 | 12.8 | 14.8 | 13.8 | 13.8 | 14.79 | 14.59642 | 13.4 |  |  | #N/A
| 1 | 3 | 15.3 | 15.22 | 15.2 | 13.3269 | 13.8 | 13.3 | 14.4 | 15.7 | 11.49 | 13.29786 | 15.9 | 16 | 15.3 | 14.4 | 11 | 14.8 | 16.2 | 13.7 | 13.9 | 15.72 | 13.67291 | 14.9 |  |  | 16
| 1 | 4 | 15.5 | 14.4 | 14.1 | 13.26109 | 12.4 | 15.5 | 14.4 | 14.9 | 12.04 | 14.37097 | 15.2 | 14.5 | 13.9 | 14.2 | 10 | 11.2 | 15.3 | 14.3 | 13.8 | 15.17 | 13.12274 | 13.5 |  |  | 14.26944
| 1 | 5 | 15.7 | 15.39 | 14.1 | 13.74318 | 12.9 | 12.7 | 14.3 | 12.3 | 12.01 | 14.47109 | 14.9 | 15.5 | 14.3 | 14.7 | 11 | 12.5 | 15.1 | 13.3 | 14 | 14.27 | 14.83172 | 14.9 |  |  | 96
| 1 | 6 | 15.7 | 14.8 | 13.7 | 12.81848 | 12.6 | 12.9 | 14.3 | 14.4 | 11.78 | 13.5827 | 13.6 | 15.5 | 14.2 | 15.3 | 10 | 12.6 | 15.3 | 14.9 | 13.8 | 14.52 | 13.77309 | 13.8
| Mean |  | 15.65 | 14.17833 | 14.35 | 13.37238 | 13.05 | 13.4 | 14.33333 | 14.36667 | 11.97 | 14.09874 | 14.35 | 15.41667 | 14.5 | 14.71667 | 10.5 | 12.81667 | 15.2 | 13.91667 | 13.83333 | 14.82167 | 13.84136 | 14.16667
| Median |  | 15.6 | 14.6 | 14.25 | 13.40119 | 13.05 | 13 | 14.35 | 14.5 | 11.895 | 14.347915 | 14.75 | 15.5 | 14.35 | 14.7 | 10.5 | 12.7 | 15.2 | 13.75 | 13.8 | 14.655 | 13.723 | 14.15
| Std Dev. |  | 0.3082207 | 1.39882 | 0.5167204 | 0.3241736 | 0.5205766 | 1.048809 | 0.08164966 | 1.130781 | 0.4695956 | 0.5235842 | 1.418097 | 0.491596 | 0.509902 | 0.3970726 | 0.5477226 | 1.160029 | 0.5796551 | 0.5879342 | 0.1032796 | 0.5395337 | 0.7381915 | 0.6860515
| Rel.Std.Dev. |  | 1.969% | 9.866% | 3.601% | 2.424% | 3.989% | 7.827% | 0.5696% | 7.871% | 3.923% | 3.714% | 9.882% | 3.189% | 3.517% | 2.698% | 5.216% | 9.051% | 3.814% | 4.225% | 0.7466% | 3.64% | 5.333% | 4.843%
| PDM3 |  | 9.675% | -0.6385% | 0.5646% | -6.287% | -8.546% | -6.093% | 0.4478% | 0.6814% | -16.11% | -1.196% | 0.5646% | 8.04% | 1.616% | 3.134% | -26.42% | -10.18% | 6.521% | -2.472% | -3.056% | 3.87% | -3% | -0.7202%
| Z-Score (Absolute) |  | 2.26 | 0.01 | 0.27 | 1.22 | 1.71 | 1.18 | 0.25 | 0.3 | 3.36 | 0.11 | 0.27 | 1.9 | 0.5 | 0.83 | 5.61 | 2.07 | 1.57 | 0.39 | 0.52 | 0.99 | 0.51 | 0.01
| Analytical results for Li in OREAS 751 (Certified Value 0.463 wt.%) | [25 empty] | Certified
Li | Round | Replicate | Lab | Lab | Lab | Lab | Lab | Lab | Lab | Lab | Lab | Lab | Lab | Lab | Lab | Lab | Lab | Lab | Lab | Lab | Lab | Lab | Lab | Lab | Lab |  | 1
| No | No | 2.01 | 2.02 | 2.03 | 2.05 | 2.06 | 2.07 | 2.08 | 2.09 | 2.11 | 2.12 | 2.13 | 2.14 | 2.15 | 2.16 | 2.17 | 2.18 | 2.19 | 2.20 | 2.21 | 2.22 | 2.23 | 2.24 | 2.25 |  | wt.%
|  |  | 4A*MS | 4A*MS | 4A*OES/MS | 4A*OES/MS | 4A*OES/MS | 4A*OES | 4A*MS | 4A*OES/MS | 4A*MS | 4A*OES | 4A*OES/MS | 4A*MS | 4A*OES | 4A*OES | 4A*OES | 4A*OES/MS | 4A*OES/MS | 4A*OES/MS | 4A*OES | 4A*OES | 4A*OES/MS | 4A*OES/MS | 4A*MS |  | 3
3
| 1 | 1 | 0.455 | 0.44856 | 0.454 | 0.445 | 0.488 | 0.481 | > 0.2 | 0.4 | 0.454225 | 0.468 | 0.4626 | 0.456 | 0.45 | 0.473 | 0.3714 | 0.465 | 0.429 | 0.481 | 0.496 | 0.4715379 | 0.43676 | 0.4559167 | 0.474 |  | 1
| 1 | 2 | 0.457 | 0.45633 | 0.442 | 0.436 | 0.492 | 0.496 | > 0.2 | 0.4 | 0.4626793 | 0.467 | 0.461 | 0.46 | 0.47 | 0.482 | 0.3777 | 0.467 | 0.461 | 0.466 | 0.502 | 0.4645759 | 0.44719 | 0.4639288 | 0.464 |  | #N/A
| 1 | 3 | 0.457 | 0.46002 | 0.432 | 0.451 | 0.464 | 0.447 | > 0.2 | 0.41 | 0.4605723 | 0.483 | 0.4641 | 0.455 | 0.46 | 0.487 | 0.3788 | 0.458 | 0.451 | 0.461 | 0.49 | 0.4763957 | 0.43873 | 0.4570812 | 0.459 |  | 16
| 1 | 4 | 0.46 | 0.45067 | 0.45 | 0.444 | 0.462 | 0.47 | > 0.2 | 0.4 | 0.4497522 | 0.474 | 0.458 | 0.469 | 0.45 | 0.486 | 0.3751 | 0.466 | 0.453 | 0.475 | 0.49 | 0.4963138 | 0.43873 | 0.4549149 | 0.466 |  | 0.4634044
| 1 | 5 | 0.456 | 0.46011 | 0.486 | 0.444 | 0.448 | 0.48 | > 0.2 | 0.43 | 0.4764813 | 0.472 | 0.4623 | 0.472 | 0.46 | 0.486 | 0.3791 | 0.461 | 0.439 | 0.459 | 0.479 | 0.4926147 | 0.43344 | 0.4680467 | 0.474 |  | 97
| 1 | 6 | 0.452 | 0.46255 | 0.448 | 0.444 | 0.454 | 0.487 | > 0.2 | 0.42 | 0.484249 | 0.469 | 0.4631 | 0.441 | 0.46 | 0.489 | 0.3772 | 0.469 | 0.452 | 0.476 | 0.488 | 0.4902189 | 0.45617 | 0.4546613 | 0.48
| Mean |  | 0.4561667 | 0.4563733 | 0.452 | 0.444 | 0.468 | 0.4768333 |  | 0.41 | 0.46465985 | 0.4721667 | 0.46185 | 0.4588333 | 0.4583333 | 0.4838333 | 0.37655 | 0.4643333 | 0.4475 | 0.4696667 | 0.4908333 | 0.4819428 | 0.4418367 | 0.4590916 | 0.4695
| Median |  | 0.4565 | 0.458175 | 0.449 | 0.444 | 0.463 | 0.4805 |  | 0.405 | 0.4616258 | 0.4705 | 0.46245 | 0.458 | 0.46 | 0.486 | 0.37745 | 0.4655 | 0.4515 | 0.4705 | 0.49 | 0.4833073 | 0.43873 | 0.456499 | 0.47
| Std Dev. |  | 0.002639444 | 0.005638974 | 0.0183303 | 0.004774935 | 0.01802221 | 0.01694009 |  | 0.01264911 | 0.01323054 | 0.005913262 | 0.002141728 | 0.01112505 | 0.007527727 | 0.005776389 | 0.002896032 | 0.004082483 | 0.01148477 | 0.008936815 | 0.007756718 | 0.01288062 | 0.008362798 | 0.005563923 | 0.00779102
| Rel.Std.Dev. |  | 0.5786% | 1.236% | 4.055% | 1.075% | 3.851% | 3.553% |  | 3.085% | 2.847% | 1.252% | 0.4637% | 2.425% | 1.642% | 1.194% | 0.7691% | 0.8792% | 2.566% | 1.903% | 1.58% | 2.673% | 1.893% | 1.212% | 1.659%
| PDM3 |  | -1.562% | -1.517% | -2.461% | -4.187% | 0.9917% | 2.898% |  | -11.52% | 0.2709% | 1.891% | -0.3354% | -0.9864% | -1.094% | 4.408% | -18.74% | 0.2005% | -3.432% | 1.351% | 5.919% | 4% | -4.654% | -0.9307% | 1.315%
| Z-Score (Absolute) |  | 0.32 | 0.3 | 0.63 | 1.22 | 0.56 | 1.21 | NA | 3.73 | 0.31 | 0.87 | 0.1 | 0.12 | 0.16 | 1.73 | 6.21 | 0.29 | 0.96 | 0.68 | 2.25 | 1.59 | 1.38 | 0.1 | 0.67
| Analytical results for Li2O in OREAS 751 (Certified Value 0.998 wt.%) | [25 empty] | Certified
Li2O | Round | Replicate | Lab | Lab | Lab | Lab | Lab | Lab | Lab | Lab | Lab | Lab | Lab | Lab | Lab | Lab | Lab | Lab | Lab | Lab | Lab | Lab | Lab | Lab | Lab |  | 1
| No | No | 1.01 | 1.02 | 1.03 | 1.05 | 1.06 | 1.07 | 1.08 | 1.09 | 1.11 | 1.12 | 1.13 | 1.14 | 1.15 | 1.16 | 1.17 | 1.18 | 1.19 | 1.20 | 1.21 | 1.22 | 1.23 | 1.24 | 1.25 |  | wt.%
|  |  | 4A*MS | 4A*MS | 4A*OES/MS | 4A*OES/MS | 4A*OES/MS | 4A*OES | 4A*MS | 4A*OES/MS | 4A*MS | 4A*OES | 4A*OES/MS | 4A*MS | 4A*OES | 4A*OES | 4A*OES | 4A*OES/MS | 4A*OES/MS | 4A*OES/MS | 4A*OES | 4A*OES | 4A*OES/MS | 4A*OES/MS | 4A*MS |  | 3
3
| 1 | 1 | 0.979478 | 0.965615 | 0.97733 | 0.958 | 1.0505 | 1.0354 | > 0.43 | 0.86108 | 0.97781016 | 1.00746 | 0.99584 | 0.981631 | 0.969 | 1.01823 | 0.79951 | 1.001 | 0.9235 | 1.0354 | 1.06774 | 1.015079617 | 0.940213 | 0.981451887 | 1.0204 |  | 1
| 1 | 2 | 0.983784 | 0.982342 | 0.95149 | 0.9386 | 1.0591 | 1.0677 | > 0.43 | 0.86108 | 0.99600973 | 1.00531 | 0.99239 | 0.990242 | 1.012 | 1.0376 | 0.81307 | 1.0053 | 0.9924 | 1.0032 | 1.08066 | 1.000092461 | 0.962666 | 0.998699483 | 0.9989 |  | #N/A
| 1 | 3 | 0.983784 | 0.990285 | 0.92997 | 0.9709 | 0.9989 | 0.9623 | > 0.43 | 0.88261 | 0.99147399 | 1.03975 | 0.99907 | 0.979478 | 0.99 | 1.04836 | 0.81544 | 0.9859 | 0.9709 | 0.9924 | 1.05482 | 1.025537009 | 0.944454 | 0.983958766 | 0.9881 |  | 16
| 1 | 4 | 0.990242 | 0.970157 | 0.96871 | 0.9558 | 0.9945 | 1.0118 | > 0.43 | 0.86108 | 0.96818156 | 1.02038 | 0.98594 | 1.009616 | 0.969 | 1.04621 | 0.80748 | 1.0032 | 0.9752 | 1.0225 | 1.05482 | 1.068414719 | 0.944454 | 0.979295282 | 1.0032 |  | 0.9975706
| 1 | 5 | 0.981631 | 0.990479 | 1.04621 | 0.9558 | 0.9644 | 1.0333 | > 0.43 | 0.92566 | 1.02572129 | 1.01607 | 0.99519 | 1.016074 | 0.99 | 1.04621 | 0.81609 | 0.9924 | 0.945 | 0.9881 | 1.03114 | 1.060451568 | 0.933066 | 1.007564086 | 1.0204 |  | 98
| 1 | 6 | 0.97302 | 0.995731 | 0.96441 | 0.9558 | 0.9773 | 1.0484 | > 0.43 | 0.90413 | 1.04244282 | 1.00962 | 0.99692 | 0.949341 | 0.99 | 1.05267 | 0.812 | 1.0096 | 0.973 | 1.0247 | 1.05052 | 1.055294259 | 0.981997 | 0.978749281 | 1.0333
| Mean |  | 0.9819898 | 0.9824348 | 0.97302 | 0.9558167 | 1.00745 | 1.026483 |  | 0.8826067 | 1.000273 | 1.016432 | 0.994225 | 0.9877303 | 0.9866667 | 1.041547 | 0.8105983 | 0.9995667 | 0.9633333 | 1.01105 | 1.056617 | 1.037478 | 0.9511417 | 0.9882865 | 1.010717
| Median |  | 0.9827075 | 0.9863135 | 0.96656 | 0.9558 | 0.9967 | 1.03435 |  | 0.871845 | 0.99374186 | 1.012845 | 0.995515 | 0.9859365 | 0.99 | 1.04621 | 0.812535 | 1.0021 | 0.97195 | 1.01285 | 1.05482 | 1.040415634 | 0.944454 | 0.9827053265 | 1.0118
| Std Dev. |  | 0.005682118 | 0.01213905 | 0.0394586 | 0.01028288 | 0.03879215 | 0.03644236 |  | 0.02722879 | 0.02848139 | 0.01272828 | 0.00461053 | 0.02394869 | 0.01612038 | 0.01243291 | 0.006234566 | 0.008796969 | 0.02473537 | 0.01921715 | 0.01670028 | 0.0277281 | 0.01800265 | 0.01197746 | 0.01676418
| Rel.Std.Dev. |  | 0.5786% | 1.236% | 4.055% | 1.076% | 3.851% | 3.55% |  | 3.085% | 2.847% | 1.252% | 0.4637% | 2.425% | 1.634% | 1.194% | 0.7691% | 0.8801% | 2.568% | 1.901% | 1.581% | 2.673% | 1.893% | 1.212% | 1.659%
| PDM3 |  | -1.562% | -1.517% | -2.461% | -4.186% | 0.9903% | 2.898% |  | -11.52% | 0.2709% | 1.891% | -0.3354% | -0.9864% | -1.093% | 4.408% | -18.74% | 0.2001% | -3.432% | 1.351% | 5.919% | 4% | -4.654% | -0.9307% | 1.318%
| Z-Score (Absolute) |  | 0.32 | 0.3 | 0.63 | 1.22 | 0.56 | 1.21 | NA | 3.73 | 0.31 | 0.87 | 0.1 | 0.12 | 0.16 | 1.73 | 6.21 | 0.29 | 0.96 | 0.68 | 2.25 | 1.59 | 1.38 | 0.1 | 0.67
| Analytical results for Lu in OREAS 751 (Certified Value 0.07 ppm) | [25 empty] | Certified
Lu | Round | Replicate | Lab | Lab | Lab | Lab | Lab | Lab | Lab | Lab | Lab | Lab | [14 empty] | 1
| No | No | 2.01 | 2.03 | 2.07 | 2.08 | 2.09 | 2.11 | 2.12 | 2.13 | 2.16 | 2.21 | [14 empty] | ppm
|  |  | 4A*MS | 4A*OES/MS | 4A*MS | 4A*MS | 4A*OES/MS | 4A*MS | 4A*MS | 4A*OES/MS | 4A*OES | 4A*MS | [14 empty] | 3
3
| 1 | 1 | 0.06 | 0.07 | 0.08 | < 0.1 | 0.06 | 0.15526 | 0.09 | < 0.1 | 0.0626 | 0.08 | [14 empty] | 1
| 1 | 2 | 0.08 | 0.07 | 0.08 | < 0.1 | 0.06166 | 0.14916 | 0.08 | < 0.1 | 0.0619 | 0.07 | [14 empty] | #N/A
| 1 | 3 | 0.06 | 0.07 | 0.08 | < 0.1 | 0.05971 | 0.15578 | 0.08 | < 0.1 | 0.0583 | 0.08 | [14 empty] | 16
| 1 | 4 | 0.08 | 0.07 | 0.06 | < 0.1 | 0.05933 | 0.14869 | 0.08 | < 0.1 | 0.0698 | 0.07 | [14 empty] | 0.06990152
| 1 | 5 | 0.06 | 0.07 | 0.08 | < 0.1 | 0.05992 | 0.14653 | 0.08 | < 0.1 | 0.063 | 0.08 | [14 empty] | 99
| 1 | 6 | 0.06 | 0.07 | 0.06 | < 0.1 | 0.05951 | 0.15926 | 0.07 | < 0.1 | 0.0721 | 0.07
| Mean |  | 0.06666667 | 0.07 | 0.07333333 |  | 0.06002167 | 0.1524467 | 0.08 |  | 0.06461667 | 0.075
| Median |  | 0.06 | 0.07 | 0.08 |  | 0.059815 | 0.15221 | 0.08 |  | 0.0628 | 0.075
| Std Dev. |  | 0.01032796 | 0 | 0.01032796 |  | 0.0008405098 | 0.005007377 | 0.006324555 |  | 0.00523122 | 0.005477226
| Rel.Std.Dev. |  | 15.49% | 0% | 14.08% |  | 1.4% | 3.285% | 7.906% |  | 8.096% | 7.303%
| PDM3 |  | -4.628% | 0.1409% | 4.909% |  | -14.13% | 118.1% | 14.45% |  | -7.56% | 7.294%
| Z-Score (Absolute) |  | 0.15 | 0.15 | 0.45 | 1.65 | 0.75 | 7.57 | 1.05 | 1.65 | 0.33 | 0.6
| Analytical results for Mg in OREAS 751 (Certified Value 0.287 wt.%) | [25 empty] | Certified
Mg | Round | Replicate | Lab | Lab | Lab | Lab | Lab | Lab | Lab | Lab | Lab | Lab | Lab | Lab | Lab | Lab | Lab | Lab | Lab | Lab | Lab | Lab | Lab | Lab | Lab |  | 1
| No | No | 2.02 | 2.03 | 2.04 | 2.05 | 2.06 | 2.07 | 2.08 | 2.09 | 2.11 | 2.12 | 2.13 | 2.14 | 2.15 | 2.16 | 2.17 | 2.18 | 2.19 | 2.20 | 2.21 | 2.22 | 2.23 | 2.24 | 2.25 |  | wt.%
|  |  | 4A*MS | 4A*OES/MS | 4A*OES/MS | 4A*OES/MS | 4A*OES/MS | 4A*OES | 4A*MS | 4A*OES/MS | 4A*OES | 4A*OES | 4A*OES/MS | 4A*MS | 4A*OES | 4A*OES | 4A*OES | 4A*OES/MS | 4A*OES/MS | 4A*OES/MS | 4A*OES | 4A*OES | 4A*OES/MS | 4A*OES/MS | 4A*OES |  | 3
3
| 1 | 1 | 0.3003 | 0.27 | 0.291326 | 0.26 | 0.28 | 0.31 | 0.2799 | 0.215897201 | 0.2791646 | 0.284 | 0.3175 | 0.27 | 0.28 | 0.274 | 0.23 | 0.27 | 0.26 | 0.27 | 0.29 | 0.2851634016 | 0.2881 | 0.2885914 | 0.2985 |  | 1
| 1 | 2 | 0.2995 | 0.31 | 0.2925272 | 0.27 | 0.27 | 0.32 | 0.2907 | 0.199114721 | 0.2657977 | 0.278 | 0.3165 | 0.29 | 0.29 | 0.275 | 0.24 | 0.27 | 0.28 | 0.27 | 0.29 | 0.2834915 | 0.294 | 0.301199 | 0.3064 |  | #N/A
| 1 | 3 | 0.2957 | 0.31 | 0.2952558 | 0.27 | 0.3 | 0.3 | 0.2934 | 0.21660064 | 0.2646054 | 0.292 | 0.3125 | 0.29 | 0.29 | 0.27 | 0.24 | 0.27 | 0.27 | 0.26 | 0.26 | 0.2899764 | 0.2968 | 0.2905665 | 0.2943 |  | 16
| 1 | 4 | 0.2782 | 0.31 | 0.2948404 | 0.26 | 0.28 | 0.31 | 0.2844 | 0.215297991 | 0.2633399 | 0.291 | 0.314 | 0.28 | 0.28 | 0.271 | 0.22 | 0.27 | 0.27 | 0.27 | 0.28 | 0.2878907024 | 0.2965 | 0.2868768 | 0.2949 |  | 0.2865926
| 1 | 5 | 0.3034 | 0.34 | 0.2937022 | 0.27 | 0.28 | 0.31 | 0.2718 | 0.222263565 | 0.2588412 | 0.271 | 0.313 | 0.28 | 0.29 | 0.27 | 0.22 | 0.27 | 0.26 | 0.26 | 0.29 | 0.2845866688 | 0.2895 | 0.3021244 | 0.307 |  | 100
| 1 | 6 | 0.303 | 0.31 | 0.2954083 | 0.26 | 0.28 | 0.32 | 0.2925 | 0.230598886 | 0.2680148 | 0.264 | 0.314 | 0.28 | 0.28 | 0.271 | 0.22 | 0.28 | 0.27 | 0.28 | 0.29 | 0.290024 | 0.2974 | 0.2964119 | 0.3112
| Mean |  | 0.2966833 | 0.3083333 | 0.2938433 | 0.265 | 0.2816667 | 0.3116667 | 0.28545 | 0.216628834 | 0.2666273 | 0.28 | 0.3145833 | 0.2816667 | 0.285 | 0.2718333 | 0.2283333 | 0.2716667 | 0.2683333 | 0.2683333 | 0.2833333 | 0.2868554 | 0.2937167 | 0.294295 | 0.30205
| Median |  | 0.2999 | 0.31 | 0.2942713 | 0.265 | 0.28 | 0.31 | 0.28755 | 0.2162489205 | 0.2652016 | 0.281 | 0.314 | 0.28 | 0.285 | 0.271 | 0.225 | 0.27 | 0.27 | 0.27 | 0.29 | 0.286527052 | 0.29525 | 0.2934892 | 0.30245
| Std Dev. |  | 0.009472363 | 0.02228602 | 0.001644816 | 0.005477226 | 0.009831921 | 0.007527727 | 0.008469888 | 0.01035339 | 0.006860267 | 0.01115347 | 0.001985363 | 0.007527727 | 0.005477226 | 0.002136976 | 0.009831921 | 0.004082483 | 0.007527727 | 0.007527727 | 0.0121106 | 0.002834747 | 0.004005704 | 0.006556044 | 0.007084278
| Rel.Std.Dev. |  | 3.193% | 7.228% | 0.5598% | 2.067% | 3.491% | 2.415% | 2.967% | 4.779% | 2.573% | 3.983% | 0.6311% | 2.673% | 1.922% | 0.7861% | 4.306% | 1.503% | 2.805% | 2.805% | 4.274% | 0.9882% | 1.364% | 2.228% | 2.345%
| PDM3 |  | 3.521% | 7.586% | 2.53% | -7.534% | -1.719% | 8.749% | -0.3987% | -24.41% | -6.966% | -2.3% | 9.767% | -1.719% | -0.5557% | -5.15% | -20.33% | -5.208% | -6.371% | -6.371% | -1.137% | 0.09171% | 2.486% | 2.688% | 5.394%
| Z-Score (Absolute) |  | 0.77 | 1.44 | 0.61 | 1.06 | 0.1 | 1.64 | 0.12 | 3.86 | 0.97 | 0.19 | 1.81 | 0.1 | 0.1 | 0.66 | 3.18 | 0.67 | 0.87 | 0.87 | 0 | 0.2 | 0.6 | 0.63 | 1.08
| Analytical results for Mn in OREAS 751 (Certified Value 0.065 wt.%) | [25 empty] | Certified
Mn | Round | Replicate | Lab | Lab | Lab | Lab | Lab | Lab | Lab | Lab | Lab | Lab | Lab | Lab | Lab | Lab | Lab | Lab | Lab | Lab | Lab | Lab | Lab | Lab | Lab | Lab | 1
| No | No | 2.01 | 2.02 | 2.03 | 2.04 | 2.05 | 2.06 | 2.07 | 2.08 | 2.09 | 2.11 | 2.12 | 2.13 | 2.14 | 2.15 | 2.16 | 2.17 | 2.18 | 2.19 | 2.20 | 2.21 | 2.22 | 2.23 | 2.24 | 2.25 | wt.%
|  |  | 4A*OES | 4A*MS | 4A*OES/MS | 4A*OES/MS | 4A*OES/MS | 4A*OES/MS | 4A*OES | 4A*MS | 4A*OES/MS | 4A*OES | 4A*OES | 4A*OES/MS | 4A*MS | 4A*OES | 4A*OES | 4A*OES | 4A*OES/MS | 4A*OES/MS | 4A*OES/MS | 4A*OES | 4A*OES | 4A*OES/MS | 4A*OES/MS | 4A*OES | 3
3
| 1 | 1 | 0.0632 | 0.0649 | 0.0653 | 0.06726141 | 0.0644 | 0.0656 | 0.0688 | 0.0647 | < 0.08 | 0.06557659 | 0.0647 | 0.0675 | 0.0629 | 0.06 | 0.0669 | 0.057 | 0.0653 | 0.0601 | 0.0656 | 0.0637 | 0.06597543 | 0.0648 | 0.06508019 | 0.0643 | 1
| 1 | 2 | 0.0648 | 0.0648 | 0.0643 | 0.06747331 | 0.0604 | 0.0644 | 0.0706 | 0.0671 | 0.0820016406 | 0.06665907 | 0.0636 | 0.067 | 0.0644 | 0.07 | 0.0681 | 0.059 | 0.0659 | 0.0647 | 0.0645 | 0.0609 | 0.06545397 | 0.066 | 0.06758196 | 0.0651 | #N/A
| 1 | 3 | 0.0648 | 0.0645 | 0.0622 | 0.06864712 | 0.0638 | 0.0654 | 0.0686 | 0.0677 | 0.0825786127 | 0.06531863 | 0.0657 | 0.0675 | 0.0679 | 0.07 | 0.0675 | 0.056 | 0.0644 | 0.0632 | 0.0636 | 0.0613 | 0.06746881 | 0.0655 | 0.06548829 | 0.0643 | 16
| 1 | 4 | 0.064 | 0.0648 | 0.0637 | 0.06697996 | 0.0636 | 0.0646 | 0.0676 | 0.0658 | 0.0829460009 | 0.06587789 | 0.0658 | 0.067 | 0.0645 | 0.06 | 0.0669 | 0.057 | 0.0653 | 0.064 | 0.0657 | 0.0621 | 0.06775054 | 0.0656 | 0.06584755 | 0.0635 | 0.06523577
| 1 | 5 | 0.0636 | 0.066 | 0.0686 | 0.0682495 | 0.0626 | 0.0625 | 0.067 | 0.0648 | 0.0847375929 | 0.06510659 | 0.0629 | 0.0675 | 0.0634 | 0.07 | 0.0673 | 0.056 | 0.0648 | 0.0607 | 0.0629 | 0.0643 | 0.06775731 | 0.0646 | 0.06898986 | 0.0651 | 101
| 1 | 6 | 0.065 | 0.0638 | 0.0635 | 0.06670714 | 0.0626 | 0.0626 | 0.0682 | 0.0684 | 0.0844859015 | 0.06537436 | 0.0628 | 0.0675 | 0.0671 | 0.07 | 0.0665 | 0.057 | 0.0662 | 0.0626 | 0.0661 | 0.0629 | 0.0668886 | 0.0665 | 0.0657337 | 0.0658
| Mean |  | 0.06423333 | 0.0648 | 0.0646 | 0.06755307 | 0.0629 | 0.06418333 | 0.06846667 | 0.06641667 | 0.08334994972 | 0.06565219 | 0.06425 | 0.06733333 | 0.06503333 | 0.06666667 | 0.0672 | 0.057 | 0.06531667 | 0.06255 | 0.06473333 | 0.06253333 | 0.06688244 | 0.0655 | 0.06645359 | 0.06468333
| Median |  | 0.0644 | 0.0648 | 0.064 | 0.06736736 | 0.0631 | 0.0645 | 0.0684 | 0.06645 | 0.0829460009 | 0.06547547 | 0.06415 | 0.0675 | 0.06445 | 0.07 | 0.0671 | 0.057 | 0.0653 | 0.0629 | 0.06505 | 0.0625 | 0.06717871 | 0.06555 | 0.06579062 | 0.0647
| Std Dev. |  | 0.0007420692 | 0.0007127412 | 0.002207261 | 0.0007506592 | 0.001412799 | 0.001345239 | 0.001237201 | 0.00154844 | 0.00120333 | 0.0005579607 | 0.001345734 | 0.0002581989 | 0.002019571 | 0.005163978 | 0.0005621388 | 0.001095445 | 0.0006675827 | 0.001820714 | 0.001284783 | 0.001341144 | 0.0009722186 | 0.0007155418 | 0.00151059 | 0.0008109665
| Rel.Std.Dev. |  | 1.155% | 1.1% | 3.417% | 1.111% | 2.246% | 2.096% | 1.807% | 2.331% | 1.444% | 0.8499% | 2.095% | 0.3835% | 3.105% | 7.746% | 0.8365% | 1.922% | 1.022% | 2.911% | 1.985% | 2.145% | 1.454% | 1.092% | 2.273% | 1.254%
| PDM3 |  | -1.537% | -0.668% | -0.9746% | 3.552% | -3.581% | -1.613% | 4.953% | 1.81% | 27.77% | 0.6383% | -1.511% | 3.215% | -0.3103% | 2.193% | 3.011% | -12.62% | 0.124% | -4.117% | -0.7702% | -4.143% | 2.524% | 0.405% | 1.867% | -0.8468%
| Z-Score (Absolute) |  | 0.39 | 0.11 | 0.21 | 1.23 | 1.04 | 0.41 | 1.67 | 0.67 | 5.3 | 0.3 | 0.38 | 1.12 | 0 | NA | 1.06 | 3.92 | 0.14 | 1.21 | 0.15 | 1.22 | 0.9 | 0.23 | 0.69 | 0.18
Results from laboratory 15 were removed due to their 0.01 wt.% reading resolution.
| Analytical results for Mo in OREAS 751 (Certified Value 3.27 ppm) | [25 empty] | Certified
Mo | Round | Replicate | Lab | Lab | Lab | Lab | Lab | Lab | Lab | Lab | Lab | Lab | Lab | Lab | Lab | Lab | Lab | Lab | Lab | Lab | Lab | Lab | Lab | Lab | Lab | Lab | 1
| No | No | 2.01 | 2.02 | 2.03 | 2.04 | 2.05 | 2.06 | 2.07 | 2.08 | 2.09 | 2.11 | 2.12 | 2.13 | 2.14 | 2.15 | 2.16 | 2.17 | 2.18 | 2.19 | 2.20 | 2.21 | 2.22 | 2.23 | 2.24 | 2.25 | ppm
|  |  | 4A*MS | 4A*MS | 4A*OES/MS | 4A*OES/MS | 4A*OES/MS | 4A*OES/MS | 4A*MS | 4A*MS | 4A*OES/MS | 4A*MS | 4A*MS | 4A*OES/MS | 4A*MS | 4A*OES | 4A*OES | 4A*OES | 4A*OES/MS | 4A*OES/MS | 4A*OES/MS | 4A*MS | 4A*OES | 4A*OES/MS | 4A*OES/MS | 4A*MS | 2
3
| 1 | 1 | 3.5 | 3.3 | 3.29 | 3.035515 | 2.86 | 3.36 | 2.5 | 3.1 | 4.044 | 3.25162 | 3.3 | 3 | 3.31 | < 10 | 3.45 | 3 | 3.22 | 2.99 | 3.28 | 4.38 | 3.593766 | 3.5 | 7.144054 | 2.94 | 1
| 1 | 2 | 3.5 | 3.1 | 3.28 | 3.140961 | 3.22 | 3.15 | 3 | 3.44 | 3.608 | 3.18298 | 3.3 | 3 | 3.25 | < 10 | 3.64 | 4 | 3.29 | 2.84 | 3.16 | 4.53 | 3.833822 | 3.2 | 8.491988 | 3.53 | #N/A
| 1 | 3 | 3.5 | 3.3 | 3.18 | 3.175332 | 3.22 | 3.31 | 3 | 3.33 | 3.724 | 3.26277 | 3.4 | 3 | 3.3 | < 10 | 3.71 | 5 | 3.78 | 2.99 | 2.91 | 4.41 | 3.528881 | 3.4 | 8.619831 | 3.23 | 16
| 1 | 4 | 4 | 3.2 | 3.34 | 3.209501 | 3.04 | 3.66 | 3 | 3.7 | 3.871 | 3.1124 | 3.7 | 3 | 3.29 | < 10 | 3.49 | 3 | 3.34 | 3.12 | 3.46 | 4.31 | 3.64067 | 3.1 | 7.485269 | 3.35 | 3.265876
| 1 | 5 | 4 | 3 | 3.37 | 3.135353 | 3.17 | 3.52 | 3 | 2.78 | 3.54 | 3.29969 | 3.4 | 3 | 3.07 | < 10 | 3.64 | 4 | 3.15 | 2.93 | 2.98 | 4.59 | 3.461174 | 3.2 | 18.41512 | 3.37 | 102
| 1 | 6 | 4 | 3.1 | 3.19 | 3.111809 | 3.01 | 3.38 | 3 | 3.27 | 3.658 | 3.28815 | 3.3 | 3 | 3.48 | < 10 | 3.53 | 3 | 3.42 | 3.15 | 3.5 | 4.42 | 3.720972 | 3.2 | 31.00386 | 3.73
| Mean |  | 3.75 | 3.166667 | 3.275 | 3.134745 | 3.086667 | 3.396667 | 2.916667 | 3.27 | 3.740833 | 3.232935 | 3.4 | 3 | 3.283333 |  | 3.576667 | 3.666667 | 3.366667 | 3.003333 | 3.215 | 4.44 | 3.629881 | 3.266667 | 13.52669 | 3.358333
| Median |  | 3.75 | 3.15 | 3.285 | 3.138157 | 3.105 | 3.37 | 3 | 3.3 | 3.691 | 3.257195 | 3.35 | 3 | 3.295 |  | 3.585 | 3.5 | 3.315 | 2.99 | 3.22 | 4.415 | 3.617218 | 3.2 | 8.55591 | 3.36
| Std Dev. |  | 0.2738613 | 0.121106 | 0.07713624 | 0.05940947 | 0.1427819 | 0.1758029 | 0.2041241 | 0.3118974 | 0.1865352 | 0.0717891 | 0.1549193 | 0 | 0.1314027 |  | 0.1015218 | 0.8164966 | 0.2230396 | 0.1162182 | 0.2436186 | 0.1023719 | 0.1341444 | 0.1505545 | 9.549978 | 0.2680609
| Rel.Std.Dev. |  | 7.303% | 3.824% | 2.355% | 1.895% | 4.626% | 5.176% | 6.999% | 9.538% | 4.986% | 2.221% | 4.556% | 0% | 4.002% |  | 2.838% | 22.27% | 6.625% | 3.87% | 7.578% | 2.306% | 3.696% | 4.609% | 70.6% | 7.982%
| PDM3 |  | 14.82% | -3.038% | 0.2794% | -4.015% | -5.487% | 4.005% | -10.69% | 0.1263% | 14.54% | -1.009% | 4.107% | -8.141% | 0.5345% |  | 9.516% | 12.27% | 3.086% | -8.039% | -1.558% | 35.95% | 11.15% | 0.02421% | 314.2% | 2.831%
| Z-Score (Absolute) |  | 1.7 | 0.61 | 0.18 | 0.74 | 0.93 | 0.3 | 1.6 | 0.2 | 1.66 | 0.35 | 0.31 | NA | 0.15 | 6.66 | 1.01 | NA | 0.18 | 1.26 | 0.42 | 4.44 | 1.22 | 0.21 | 40.45 | 0.15
Results from laboratories 13 & 17 were removed due to their 1 ppm reading resolution.
| Analytical results for Na in OREAS 751 (Certified Value 2.47 wt.%) | [25 empty] | Certified
Na | Round | Replicate | Lab | Lab | Lab | Lab | Lab | Lab | Lab | Lab | Lab | Lab | Lab | Lab | Lab | Lab | Lab | Lab | Lab | Lab | Lab | Lab | Lab | Lab | Lab | Lab | 1
| No | No | 2.01 | 2.02 | 2.03 | 2.04 | 2.05 | 2.06 | 2.07 | 2.08 | 2.09 | 2.11 | 2.12 | 2.13 | 2.14 | 2.15 | 2.16 | 2.17 | 2.18 | 2.19 | 2.20 | 2.21 | 2.22 | 2.23 | 2.24 | 2.25 | wt.%
|  |  | 4A*OES | 4A*MS | 4A*OES/MS | 4A*OES/MS | 4A*OES/MS | 4A*OES/MS | 4A*OES | 4A*MS | 4A*OES/MS | 4A*OES | 4A*OES | 4A*OES/MS | 4A*MS | 4A*OES | 4A*OES | 4A*OES | 4A*OES/MS | 4A*OES/MS | 4A*OES/MS | 4A*OES | 4A*OES | 4A*OES/MS | 4A*OES/MS | 4A*OES | 2
3
| 1 | 1 | 2.45 | 2.5899 | 2.47 | 2.23985 | 2.5 | 2.49 | 2.51 | 2.5185 | 2.51015164 | 2.4354 | 2.31 | 2.53 | 2.38 | 2.54 | 2.48 | 1.94 | 2.44 | 2.34 | 2.58 | 2.32 | 2.39344065 | 2.4717 | 2.637285 | 2.418 | 1
| 1 | 2 | 2.42 | 2.61 | 2.38 | 2.2529 | 2.45 | 2.46 | 2.57 | 2.5622 | 2.73651228 | 2.4498 | 2.31 | 2.52 | 2.55 | 2.58 | 2.51 | 1.96 | 2.45 | 2.52 | 2.5 | 2.35 | 2.41494471 | 2.4918 | 2.580825 | 2.455 | 2
| 1 | 3 | 2.43 | 2.5847 | 2.37 | 2.31915 | 2.54 | 2.58 | 2.48 | 2.5736 | 2.74770887 | 2.3935 | 2.39 | 2.51 | 2.62 | 2.58 | 2.51 | 1.95 | 2.42 | 2.46 | 2.47 | 2.24 | 2.39515748 | 2.4122 | 2.624443 | 2.433 | 16
| 1 | 4 | 2.44 | 2.5972 | 2.44 | 2.2756 | 2.53 | 2.57 | 2.47 | 2.4852 | 2.75094035 | 2.3616 | 2.4 | 2.5 | 2.43 | 2.52 | 2.47 | 1.94 | 2.44 | 2.48 | 2.54 | 2.35 | 2.45848025 | 2.4126 | 2.661209 | 2.389 | 2.47445
| 1 | 5 | 2.47 | 2.6388 | 2.69 | 2.29205 | 2.5 | 2.48 | 2.5 | 2.4985 | 2.77682606 | 2.326 | 2.32 | 2.51 | 2.45 | 2.55 | 2.53 | 1.93 | 2.41 | 2.4 | 2.46 | 2.3 | 2.448117765 | 2.4018 | 2.5772 | 2.507 | 103
| 1 | 6 | 2.41 | 2.6293 | 2.4 | 2.29025 | 2.5 | 2.51 | 2.58 | 2.6068 | 2.80326777 | 2.3075 | 2.34 | 2.51 | 2.48 | 2.56 | 2.55 | 1.9 | 2.46 | 2.47 | 2.56 | 2.33 | 2.42442094 | 2.4551 | 2.554246 | 2.552
| Mean |  | 2.436667 | 2.608317 | 2.458333 | 2.2783 | 2.503333 | 2.515 | 2.518333 | 2.5408 | 2.720901 | 2.378967 | 2.345 | 2.513333 | 2.485 | 2.555 | 2.508333 | 1.936667 | 2.436667 | 2.445 | 2.518333 | 2.315 | 2.422427 | 2.440867 | 2.605868 | 2.459
| Median |  | 2.435 | 2.6036 | 2.42 | 2.282925 | 2.5 | 2.5 | 2.505 | 2.54035 | 2.74932461 | 2.37755 | 2.33 | 2.51 | 2.465 | 2.555 | 2.51 | 1.94 | 2.44 | 2.465 | 2.52 | 2.325 | 2.419682825 | 2.43385 | 2.602634 | 2.444
| Std Dev. |  | 0.02160247 | 0.02187633 | 0.1195687 | 0.02874523 | 0.03141125 | 0.04929503 | 0.04622409 | 0.04747155 | 0.1060113 | 0.05766776 | 0.04037326 | 0.01032796 | 0.08689074 | 0.02345208 | 0.02994439 | 0.02065591 | 0.01861899 | 0.06442049 | 0.0491596 | 0.04135215 | 0.02684641 | 0.03713347 | 0.04125155 | 0.06037549
| Rel.Std.Dev. |  | 0.8866% | 0.8387% | 4.864% | 1.262% | 1.255% | 1.96% | 1.836% | 1.868% | 3.896% | 2.424% | 1.722% | 0.4109% | 3.497% | 0.9179% | 1.194% | 1.067% | 0.7641% | 2.635% | 1.952% | 1.786% | 1.108% | 1.521% | 1.583% | 2.455%
| PDM3 |  | -1.527% | 5.41% | -0.6513% | -7.927% | 1.167% | 1.639% | 1.773% | 2.681% | 9.96% | -3.859% | -5.231% | 1.571% | 0.4264% | 3.255% | 1.369% | -21.73% | -1.527% | -1.19% | 1.773% | -6.444% | -2.102% | -1.357% | 5.311% | -0.6244%
| Z-Score (Absolute) |  | 0.52 | 1.99 | 0.2 | 2.83 | 0.46 | 0.63 | 0.67 | 1 | 3.63 | 1.36 | 1.85 | 0.6 | 0.19 | 1.21 | 0.53 | 7.81 | 0.52 | 0.4 | 0.67 | 2.29 | 0.72 | 0.46 | 1.95 | 0.19
| Analytical results for Nb in OREAS 751 (Certified Value 39.3 ppm) | [25 empty] | Certified
Nb | Round | Replicate | Lab | Lab | Lab | Lab | Lab | Lab | Lab | Lab | Lab | Lab | Lab | Lab | Lab | Lab | Lab | Lab | Lab | Lab | Lab | Lab | Lab | Lab | Lab |  | 1
| No | No | 2.01 | 2.02 | 2.03 | 2.04 | 2.05 | 2.06 | 2.07 | 2.08 | 2.09 | 2.11 | 2.12 | 2.13 | 2.14 | 2.16 | 2.17 | 2.18 | 2.19 | 2.20 | 2.21 | 2.22 | 2.23 | 2.24 | 2.25 |  | ppm
|  |  | 4A*MS | 4A*MS | 4A*OES/MS | 4A*OES/MS | 4A*OES/MS | 4A*OES/MS | 4A*MS | 4A*OES | 4A*OES/MS | 4A*MS | 4A*MS | 4A*OES/MS | 4A*MS | 4A*OES | 4A*OES | 4A*OES/MS | 4A*OES/MS | 4A*OES/MS | 4A*MS | 4A*OES | 4A*OES/MS | 4A*OES/MS | 4A*MS |  | 1
2
| 1 | 1 | 31 | 39.3 | 38.4 | 172.9813 | 39.7 | 43.4 | 39 | 39 | 32 | 40.23852 | 37.4 | 41 | 33.4 | 41.1 | 32 | 40.9 | 39.5 | 39.5 | 51.7 | 38.36327 | 43.37 | 38.25825 | 43.3 |  | 1
| 1 | 2 | 33 | 39.2 | 36.8 | 172.1494 | 41.1 | 42.9 | 38 | 38 | 34 | 39.95528 | 36.4 | 41 | 35.4 | 41.4 | 32 | 40.7 | 40.3 | 38 | 49.7 | 38.14965 | 46.13 | 38.96861 | 43.1 |  | #N/A
| 1 | 3 | 33 | 39.03 | 36.3 | 174.0919 | 41 | 40.2 | 38.5 | 39 | 40 | 39.7301 | 37.1 | 42 | 36.5 | 40.8 | 32 | 45.6 | 41.1 | 38.7 | 49.9 | 38.77308 | 43.55 | 38.35112 | 43 |  | 16
| 1 | 4 | 33 | 40.49 | 36.7 | 170.381 | 40.5 | 40.1 | 38.5 | 37 | 29 | 39.83949 | 36 | 41 | 36.3 | 41 | 32 | 40.9 | 41.3 | 40.1 | 48.1 | 39.91988 | 43.92 | 38.89824 | 42.7 |  | 39.31873
| 1 | 5 | 33 | 40.05 | 36.9 | 171.7216 | 40 | 38.7 | 36.5 | 37 | 30 | 40.86441 | 36.1 | 42 | 34.3 | 40.6 | 31 | 42 | 39.8 | 38.7 | 51.1 | 39.76943 | 44.52 | 39.25876 | 42.5 |  | 104
| 1 | 6 | 34 | 39.41 | 37.3 | 174.743 | 40.7 | 39.9 | 38 | 37 | 32 | 40.40984 | 35.9 | 42 | 34.6 | 42.2 | 31 | 42.5 | 41 | 41 | 49.8 | 39.59682 | 41.11 | 38.50995 | 43.2
| Mean |  | 32.83333 | 39.58 | 37.06667 | 172.678 | 40.5 | 40.86667 | 38.08333 | 37.83333 | 32.83333 | 40.17294 | 36.48333 | 41.5 | 35.08333 | 41.18333 | 31.66667 | 42.1 | 40.5 | 39.33333 | 50.05 | 39.09536 | 43.76667 | 38.70749 | 42.96667
| Median |  | 33 | 39.355 | 36.85 | 172.5654 | 40.6 | 40.15 | 38.25 | 37.5 | 32 | 40.0969 | 36.25 | 41.5 | 35 | 41.05 | 32 | 41.45 | 40.65 | 39.1 | 49.85 | 39.18495 | 43.735 | 38.70409 | 43.05
| Std Dev. |  | 0.9831921 | 0.5662508 | 0.7284687 | 1.601596 | 0.5549775 | 1.855442 | 0.8612007 | 0.9831921 | 3.920034 | 0.4226642 | 0.6242329 | 0.5477226 | 1.205681 | 0.5671567 | 0.5163978 | 1.857956 | 0.7456541 | 1.093008 | 1.251799 | 0.7641797 | 1.639423 | 0.3940321 | 0.3076795
| Rel.Std.Dev. |  | 2.994% | 1.431% | 1.965% | 0.9275% | 1.37% | 4.54% | 2.261% | 2.599% | 11.94% | 1.052% | 1.711% | 1.32% | 3.437% | 1.377% | 1.631% | 4.413% | 1.841% | 2.779% | 2.501% | 1.955% | 3.746% | 1.018% | 0.7161%
| PDM3 |  | -16.49% | 0.6645% | -5.728% | 339.2% | 3.004% | 3.937% | -3.142% | -3.778% | -16.49% | 2.173% | -7.211% | 5.548% | -10.77% | 4.742% | -19.46% | 7.074% | 3.004% | 0.03715% | 27.29% | -0.5681% | 11.31% | -1.555% | 9.278%
| Z-Score (Absolute) |  | 2.37 | 0 | 0.88 | 46.74 | 0.32 | 0.45 | 0.53 | 0.61 | 2.37 | 0.21 | 1.09 | 0.67 | 1.58 | 0.56 | 2.78 | 0.89 | 0.32 | 0.09 | 3.68 | 0.17 | 1.47 | 0.31 | 1.19
| Analytical results for Nd in OREAS 751 (Certified Value 14.4 ppm) | [25 empty] | Certified
Nd | Round | Replicate | Lab | Lab | Lab | Lab | Lab | Lab | Lab | Lab | Lab | Lab | [14 empty] | 1
| No | No | 2.01 | 2.04 | 2.07 | 2.08 | 2.09 | 2.11 | 2.12 | 2.13 | 2.21 | 2.25 | [14 empty] | ppm
|  |  | 4A*MS | 4A*OES/MS | 4A*MS | 4A*MS | 4A*OES/MS | 4A*MS | 4A*MS | 4A*OES/MS | 4A*MS | 4A*MS | [14 empty] | 1
2
| 1 | 1 | 15.4 | 16.63262 | 15 | 11.3 | 11.71 | 13.81658 | 17.5 | 15 | 13.7 | 14.3 | [14 empty] | 1
| 1 | 2 | 16 | 16.62036 | 14.6 | 11.1 | 10.81 | 13.63513 | 15.4 | 15 | 13.9 | 13.6 | [14 empty] | #N/A
| 1 | 3 | 15.6 | 16.60766 | 14.8 | 11.8 | 10.63 | 13.03165 | 15.8 | 15 | 13.6 | 14.8 | [14 empty] | 16
| 1 | 4 | 15.2 | 16.29199 | 14.2 | 14.2 | 11.13 | 13.41594 | 14.9 | 14 | 13.2 | 13.1 | [14 empty] | 14.42105
| 1 | 5 | 15.7 | 17.00765 | 14.9 | 10.7 | 11.13 | 13.97869 | 15.1 | 15 | 13.7 | 14.4 | [14 empty] | 105
| 1 | 6 | 15.1 | 15.88306 | 14.5 | 12.4 | 10.91 | 13.01512 | 14.3 | 15 | 13.7 | 13.7
| Mean |  | 15.5 | 16.50722 | 14.66667 | 11.91667 | 11.05333 | 13.482185 | 15.5 | 14.83333 | 13.63333 | 13.98333
| Median |  | 15.5 | 16.61401 | 14.7 | 11.55 | 11.02 | 13.525535 | 15.25 | 15 | 13.7 | 14
| Std Dev. |  | 0.334664 | 0.3807728 | 0.294392 | 1.263988 | 0.3746821 | 0.4018082 | 1.100909 | 0.4082483 | 0.233809 | 0.6242329
| Rel.Std.Dev. |  | 2.159% | 2.307% | 2.007% | 10.61% | 3.39% | 2.98% | 7.103% | 2.752% | 1.715% | 4.464%
| PDM3 |  | 7.482% | 14.47% | 1.703% | -17.37% | -23.35% | -6.51% | 7.482% | 2.859% | -5.462% | -3.035%
| Z-Score (Absolute) |  | 0.79 | 1.46 | 0.23 | 1.61 | 2.19 | 0.56 | 0.79 | 0.34 | 0.46 | 0.23
| Analytical results for Ni in OREAS 751 (Certified Value 13.1 ppm) | [25 empty] | Certified
Ni | Round | Replicate | Lab | Lab | Lab | Lab | Lab | Lab | Lab | Lab | Lab | Lab | Lab | Lab | Lab | Lab | Lab | Lab | Lab | Lab | Lab | Lab | Lab | Lab | Lab | Lab | 1
| No | No | 2.01 | 2.02 | 2.03 | 2.04 | 2.05 | 2.06 | 2.07 | 2.08 | 2.09 | 2.11 | 2.12 | 2.13 | 2.14 | 2.15 | 2.16 | 2.17 | 2.18 | 2.19 | 2.20 | 2.21 | 2.22 | 2.23 | 2.24 | 2.25 | ppm
|  |  | 4A*OES | 4A*MS | 4A*OES/MS | 4A*OES/MS | 4A*OES/MS | 4A*OES/MS | 4A*OES | 4A*MS | 4A*OES/MS | 4A*MS | 4A*OES | 4A*OES/MS | 4A*MS | 4A*OES | 4A*OES | 4A*OES | 4A*OES/MS | 4A*OES/MS | 4A*OES/MS | 4A*MS | 4A*OES | 4A*OES/MS | 4A*OES/MS | 4A*MS | 1
2
| 1 | 1 | 12 | 13.1 | 13.4 | 13.61459 | 12.6 | 13.4 | 12 | 11.9 | 13.9 | 13.27345 | 13 | 15 | 12.3 | 10 | 13.1 | 14 | 13 | 12.2 | 13.1 | 19.2 | 12.97197 | 12 | 13.38554 | 14.2 | 1
| 1 | 2 | 12 | 13.3 | 12.9 | 14.51034 | 13.1 | 13.7 | 14 | 12 | 13.17 | 13.27459 | 13 | 20 | 13.1 | 10 | 13.3 | 13 | 12.3 | 12.7 | 12.8 | 18.5 | 12.82195 | 18.5 | 12.91735 | 13.5 | 3
| 1 | 3 | 12 | 13.6 | 13.1 | 14.14795 | 13.1 | 14.2 | 12 | 11.7 | 14.27 | 13.81027 | 14 | 15 | 12.5 | 10 | 13.3 | 12 | 14.3 | 12.7 | 13.6 | 17.6 | 13.24627 | 19 | 12.93422 | 13.9 | 16
| 1 | 4 | 16 | 13.1 | 12.8 | 13.64192 | 13.6 | 13.7 | 14 | 11.5 | 14.09 | 12.78631 | 13 | 30 | 12.9 | 10 | 13.1 | 12 | 12.9 | 12.9 | 13.4 | 18.8 | 12.9642 | 12.8 | 13.37409 | 13.3 | 13.124
| 1 | 5 | 14 | 13.1 | 13.4 | 14.24846 | 13.3 | 12.6 | 12 | 12.2 | 13.82 | 13.4449 | 14 | < 5 | 12.7 | 10 | 13 | 12 | 12.6 | 12.1 | 12.4 | 17.9 | 13.17596 | 12.1 | 13.11732 | 13.7 | 106
| 1 | 6 | 12 | 12.9 | 13.3 | 14.11126 | 13.5 | 13.2 | 12 | 11.9 | 14.26 | 13.47865 | 13 | 10 | 12.6 | 10 | 13 | 12 | 12.9 | 12.9 | 15.2 | 17.4 | 13.00097 | 13.1 | 11.88878 | 14.1
| Mean |  | 13 | 13.18333 | 13.15 | 14.04576 | 13.2 | 13.46667 | 12.66667 | 11.86667 | 13.91833 | 13.344695 | 13.33333 | 18 | 12.68333 | 10 | 13.13333 | 12.5 | 13 | 12.58333 | 13.41667 | 18.23333 | 13.03022 | 14.58333 | 12.93622 | 13.78333
| Median |  | 12 | 13.1 | 13.2 | 14.1296 | 13.2 | 13.55 | 12 | 11.9 | 13.995 | 13.359745 | 13 | 15 | 12.65 | 10 | 13.1 | 12 | 12.9 | 12.7 | 13.25 | 18.2 | 12.98647 | 12.95 | 13.02577 | 13.8
| Std Dev. |  | 1.67332 | 0.2401388 | 0.2588436 | 0.3523208 | 0.3577709 | 0.5428321 | 1.032796 | 0.242212 | 0.4098496 | 0.3366094 | 0.5163978 | 7.582875 | 0.2857738 | 0 | 0.136626 | 0.83666 | 0.6870226 | 0.3488075 | 0.9724539 | 0.7118052 | 0.1548551 | 3.257862 | 0.5520711 | 0.3488075
| Rel.Std.Dev. |  | 12.87% | 1.822% | 1.968% | 2.508% | 2.71% | 4.031% | 8.154% | 2.041% | 2.945% | 2.522% | 3.873% | 42.13% | 2.253% | 0% | 1.04% | 6.693% | 5.285% | 2.772% | 7.248% | 3.904% | 1.188% | 22.34% | 4.268% | 2.531%
| PDM3 |  | -0.9449% | 0.4521% | 0.1981% | 7.023% | 0.5791% | 2.611% | -3.485% | -9.58% | 6.053% | 1.682% | 1.595% | 37.15% | -3.358% | -23.8% | 0.0711% | -4.755% | -0.9449% | -4.12% | 2.23% | 38.93% | -0.7146% | 11.12% | -1.431% | 5.024%
| Z-Score (Absolute) |  | NA | 0.01 | 0.07 | 1.47 | 0.01 | 0.47 | NA | 2.28 | 1.25 | 0.26 | NA | 3.83 | 0.88 | 5.49 | 0.1 | NA | 0.33 | 1.05 | 0.39 | 8.68 | 0.28 | 2.4 | 0.44 | 1.02
Results from laboratories 1, 7, 12 & 17 were removed due to their 1 ppm reading resolution.
| Analytical results for P in OREAS 751 (Certified Value 0.124 wt.%) | [25 empty] | Certified
P | Round | Replicate | Lab | Lab | Lab | Lab | Lab | Lab | Lab | Lab | Lab | Lab | Lab | Lab | Lab | Lab | Lab | Lab | Lab | Lab | Lab | Lab | Lab | Lab | Lab | Lab | 1
| No | No | 2.01 | 2.02 | 2.03 | 2.04 | 2.05 | 2.06 | 2.07 | 2.08 | 2.09 | 2.11 | 2.12 | 2.13 | 2.14 | 2.15 | 2.16 | 2.17 | 2.18 | 2.19 | 2.20 | 2.21 | 2.22 | 2.23 | 2.24 | 2.25 | wt.%
|  |  | 4A*OES | 4A*MS | 4A*OES/MS | 4A*OES/MS | 4A*OES/MS | 4A*OES/MS | 4A*OES | 4A*OES | 4A*OES/MS | 4A*OES | 4A*OES | 4A*OES/MS | 4A*MS | 4A*OES | 4A*OES | 4A*OES | 4A*OES/MS | 4A*OES/MS | 4A*OES/MS | 4A*OES | 4A*OES | 4A*OES/MS | 4A*OES/MS | 4A*OES | 3
3
| 1 | 1 | 0.12 | 0.1194 | 0.13 | 0.1355113 | 0.121 | 0.124 | 0.135 | 0.1221 | 0.0856707043 | 0.122504 | 0.128 | 0.1285 | 0.117 | 0.12 | 0.135 | 0.126 | 0.123 | 0.118 | 0.126 | 0.107 | 0.118642704 | 0.1227 | 0.1218548 | 0.1178 | 1
| 1 | 2 | 0.12 | 0.1157 | 0.12 | 0.1360163 | 0.124 | 0.122 | 0.13 | 0.1265 | 0.1093015072 | 0.122911 | 0.125 | 0.1245 | 0.121 | 0.12 | 0.136 | 0.109 | 0.125 | 0.129 | 0.122 | 0.11 | 0.119301696 | 0.1355 | 0.1255275 | 0.1209 | #N/A
| 1 | 3 | 0.12 | 0.114 | 0.12 | 0.1362188 | 0.123 | 0.127 | 0.135 | 0.1262 | 0.107753289 | 0.1211201 | 0.134 | 0.128 | 0.117 | 0.12 | 0.134 | 0.104 | 0.123 | 0.127 | 0.122 | 0.103 | 0.1187082 | 0.136 | 0.12219 | 0.12 | 16
| 1 | 4 | 0.12 | 0.113 | 0.13 | 0.1360996 | 0.121 | 0.126 | 0.135 | 0.1254 | 0.1105602626 | 0.1215612 | 0.135 | 0.129 | 0.117 | 0.12 | 0.136 | 0.107 | 0.124 | 0.127 | 0.125 | 0.101 | 0.12028488 | 0.1289 | 0.1216083 | 0.1187 | 0.123932
| 1 | 5 | 0.12 | 0.1153 | 0.13 | 0.136003 | 0.12 | 0.122 | 0.135 | 0.1237 | 0.1105704495 | 0.1207081 | 0.129 | 0.128 | 0.12 | 0.12 | 0.133 | 0.102 | 0.124 | 0.121 | 0.12 | 0.109 | 0.120295476 | 0.1157 | 0.1260544 | 0.1217 | 107
| 1 | 6 | 0.12 | 0.114 | 0.12 | 0.138358 | 0.119 | 0.123 | 0.145 | 0.1224 | 0.1079689967 | 0.1207217 | 0.131 | 0.132 | 0.119 | 0.12 | 0.135 | 0.108 | 0.126 | 0.125 | 0.127 | 0.108 | 0.118594404 | 0.1306 | 0.1247959 | 0.1248
| Mean |  | 0.12 | 0.1152333 | 0.125 | 0.1363678 | 0.1213333 | 0.124 | 0.1358333 | 0.1243833 | 0.1053042 | 0.1215877 | 0.1303333 | 0.1283333 | 0.1185 | 0.12 | 0.1348333 | 0.1093333 | 0.1241667 | 0.1245 | 0.1236667 | 0.1063333 | 0.11930456 | 0.1282333 | 0.1236718 | 0.12065
| Median |  | 0.12 | 0.11465 | 0.125 | 0.136058 | 0.121 | 0.1235 | 0.135 | 0.12455 | 0.1086353 | 0.1213406 | 0.13 | 0.12825 | 0.118 | 0.12 | 0.135 | 0.1075 | 0.124 | 0.126 | 0.1235 | 0.1075 | 0.119004948 | 0.12975 | 0.123493 | 0.12045
| Std Dev. |  | 0 | 0.002263331 | 0.005477226 | 0.001004517 | 0.001861899 | 0.002097618 | 0.00491596 | 0.001919809 | 0.009694446 | 0.000931009 | 0.003777124 | 0.002401388 | 0.001760682 | 0 | 0.001169045 | 0.00857127 | 0.001169045 | 0.0041833 | 0.00273252 | 0.003559026 | 0.000805105 | 0.007834199 | 0.002006945 | 0.002479314
| Rel.Std.Dev. |  | 0% | 1.964% | 4.382% | 0.7366% | 1.535% | 1.692% | 3.619% | 1.543% | 9.206% | 0.7657% | 2.898% | 1.871% | 1.486% | 0% | 0.867% | 7.84% | 0.9415% | 3.36% | 2.21% | 3.347% | 0.6748% | 6.109% | 1.623% | 2.055%
| PDM3 |  | -3.173% | -7.019% | 0.8618% | 10.03% | -2.097% | 0.05486% | 9.603% | 0.3642% | -15.03% | -1.892% | 5.165% | 3.551% | -4.383% | -3.173% | 8.796% | -11.78% | 0.1893% | 0.4583% | -0.2141% | -14.2% | -3.734% | 3.471% | -0.21% | -2.648%
| Z-Score (Absolute) |  | 0.62 | 1.42 | 0.22 | 2.13 | 0.39 | 0.06 | 2.04 | 0.12 | 3.08 | 0.35 | 1.12 | 0.78 | 0.87 | 0.62 | 1.87 | 2.41 | 0.08 | 0.14 | 0 | 2.91 | 0.73 | 0.77 | 0 | 0.51
| Analytical results for Pb in OREAS 751 (Certified Value 19.2 ppm) | [25 empty] | Certified
Pb | Round | Replicate | Lab | Lab | Lab | Lab | Lab | Lab | Lab | Lab | Lab | Lab | Lab | Lab | Lab | Lab | Lab | Lab | Lab | Lab | Lab | Lab | Lab | Lab | Lab | Lab | 1
| No | No | 2.01 | 2.02 | 2.03 | 2.04 | 2.05 | 2.06 | 2.07 | 2.08 | 2.09 | 2.11 | 2.12 | 2.13 | 2.14 | 2.15 | 2.16 | 2.17 | 2.18 | 2.19 | 2.20 | 2.21 | 2.22 | 2.23 | 2.24 | 2.25 | ppm
|  |  | 4A*MS | 4A*MS | 4A*OES/MS | 4A*OES/MS | 4A*OES/MS | 4A*OES/MS | 4A*MS | 4A*MS | 4A*OES/MS | 4A*MS | 4A*MS | 4A*OES/MS | 4A*MS | 4A*OES | 4A*OES | 4A*OES | 4A*OES/MS | 4A*OES/MS | 4A*OES/MS | 4A*MS | 4A*OES | 4A*OES/MS | 4A*OES/MS | 4A*MS | 1
2
| 1 | 1 | 20 | 19.6 | 18.8 | 30.79963 | 16.8 | 19 | 20 | 19.96 | 26.68 | 19.17012 | 20 | 10 | 18.9 | < 200 | 19.4 | 12 | 19.1 | 18.6 | 20.5 | 23.4 | 19.73559 | 17 | 16.46803 | 18.6 | 1
| 1 | 2 | 19 | 20 | 18.9 | 30.65669 | 18.6 | 18.7 | 20 | 20.22 | 20.62 | 18.86363 | 20 | 10 | 18.9 | < 200 | 19.7 | 11 | 19.5 | 19.5 | 20.7 | 22.5 | 19.72361 | 16 | 13.21325 | 18.2 | #N/A
| 1 | 3 | 19 | 19.4 | 18.7 | 30.59431 | 17.6 | 20.2 | 20 | 19.32 | 25.61 | 19.19117 | 21 | 20 | 18.8 | < 200 | 19.3 | 11 | 19.8 | 19 | 19 | 22.7 | 20.37047 | 18 | 14.00846 | 18.8 | 16
| 1 | 4 | 20 | 19.5 | 18.6 | 31.25659 | 17.3 | 20.3 | 20 | 23.06 | 21.97 | 19.24407 | 20 | 10 | 19 | < 200 | 19.2 | 12 | 19 | 19.4 | 20 | 22.9 | 19.80097 | 18 | 15.61355 | 18.2 | 19.17867
| 1 | 5 | 20 | 19.7 | 18.9 | 30.61799 | 17.3 | 19.6 | 19 | 19.29 | 29.33 | 19.03846 | 19 | 20 | 18.9 | < 200 | 19.4 | 11 | 19 | 18.9 | 19 | 23.4 | 20.15665 | 18 | 13.09143 | 18.6 | 108
| 1 | 6 | 19 | 19.7 | 18.8 | 28.36479 | 17.2 | 20.5 | 20 | 22.7 | 25.81 | 18.91048 | 19 | 10 | 19.3 | < 200 | 18.7 | 12 | 19.2 | 19.2 | 21.4 | 22.4 | 19.79381 | 17 | 14.71406 | 18.4
| Mean |  | 19.5 | 19.65 | 18.78333 | 30.38167 | 17.46667 | 19.71667 | 19.83333 | 20.75833 | 25.00333 | 19.069655 | 19.83333 | 13.33333 | 18.96667 |  | 19.28333 | 11.5 | 19.26667 | 19.1 | 20.1 | 22.88333 | 19.93018 | 17.33333 | 14.51813 | 18.46667
| Median |  | 19.5 | 19.65 | 18.8 | 30.63734 | 17.3 | 19.9 | 20 | 20.09 | 25.71 | 19.10429 | 20 | 10 | 18.9 |  | 19.35 | 11.5 | 19.15 | 19.1 | 20.25 | 22.8 | 19.79739 | 17.5 | 14.36126 | 18.5
| Std Dev. |  | 0.5477226 | 0.2073644 | 0.1169045 | 1.018302 | 0.6121002 | 0.7413951 | 0.4082483 | 1.686398 | 3.192639 | 0.1575029 | 0.7527727 | 5.163978 | 0.175119 |  | 0.3311596 | 0.5477226 | 0.3204164 | 0.334664 | 0.9633276 | 0.4355074 | 0.2686889 | 0.8164966 | 1.344499 | 0.242212
| Rel.Std.Dev. |  | 2.809% | 1.055% | 0.6224% | 3.352% | 3.504% | 3.76% | 2.058% | 8.124% | 12.77% | 0.8259% | 3.795% | 38.73% | 0.9233% |  | 1.717% | 4.763% | 1.663% | 1.752% | 4.793% | 1.903% | 1.348% | 4.711% | 9.261% | 1.312%
| PDM3 |  | 1.675% | 2.458% | -2.061% | 58.41% | -8.927% | 2.805% | 3.414% | 8.237% | 30.37% | -0.5684% | 3.414% | -30.48% | -1.105% |  | 0.5457% | -40.04% | 0.4588% | -0.4102% | 4.804% | 19.32% | 3.919% | -9.622% | -24.3% | -3.712%
| Z-Score (Absolute) |  | 0.11 | 0.26 | 0.62 | 11.26 | 1.97 | 0.33 | 0.45 | 1.4 | 5.75 | 0.33 | 0.45 | 6.21 | 0.44 | 82.56 | 0.11 | 8.08 | 0.13 | 0.3 | 0.73 | 3.58 | 0.55 | 2.11 | 4.99 | 0.95
| Analytical results for Pr in OREAS 751 (Certified Value 3.66 ppm) | [25 empty] | Certified
Pr | Round | Replicate | Lab | Lab | Lab | Lab | Lab | Lab | Lab | Lab | Lab | [15 empty] | 1
| No | No | 2.01 | 2.07 | 2.08 | 2.09 | 2.11 | 2.12 | 2.13 | 2.21 | 2.25 | [15 empty] | ppm
|  |  | 4A*MS | 4A*MS | 4A*MS | 4A*OES/MS | 4A*MS | 4A*MS | 4A*OES/MS | 4A*MS | 4A*MS | [15 empty] | 2
3
| 1 | 1 | 3.9 | 3.7 | 3.2 | 3.141 | 3.73291 | 3.49 | 3.8 | 3.41 | 3.7 | [15 empty] | 1
| 1 | 2 | 4.02 | 3.75 | 3.2 | 2.827 | 3.66912 | 3.97 | 3.8 | 3.49 | 3.6 | [15 empty] | #N/A
| 1 | 3 | 3.8 | 3.9 | 3.6 | 2.769 | 3.48883 | 4.19 | 3.8 | 3.44 | 3.8 | [15 empty] | 16
| 1 | 4 | 3.82 | 3.7 | 3.9 | 2.897 | 3.5908 | 3.9 | 3.6 | 3.33 | 3.4 | [15 empty] | 3.659891
| 1 | 5 | 3.94 | 3.7 | 3 | 2.891 | 3.63702 | 3.86 | 3.7 | 3.4 | 3.7 | [15 empty] | 109
| 1 | 6 | 3.84 | 3.85 | 3.5 | 2.826 | 3.45609 | 3.72 | 3.8 | 3.38 | 3.5
| Mean |  | 3.886667 | 3.766667 | 3.4 | 2.891833 | 3.595795 | 3.855 | 3.75 | 3.408333 | 3.616667
| Median |  | 3.87 | 3.725 | 3.35 | 2.859 | 3.61391 | 3.88 | 3.8 | 3.405 | 3.65
| Std Dev. |  | 0.08358628 | 0.0875595 | 0.3286335 | 0.130948 | 0.1066401 | 0.2361991 | 0.083666 | 0.05419102 | 0.147196
| Rel.Std.Dev. |  | 2.151% | 2.325% | 9.666% | 4.528% | 2.966% | 6.127% | 2.231% | 1.59% | 4.07%
| PDM3 |  | 6.196% | 2.917% | -7.101% | -20.99% | -1.751% | 5.331% | 2.462% | -6.873% | -1.181%
| Z-Score (Absolute) |  | 0.87 | 0.49 | 0.7 | 2.35 | 0.07 | 0.77 | 0.43 | 0.67 | 0
| Analytical results for Rb in OREAS 751 (Certified Value 487 ppm) | [25 empty] | Certified
Rb | Round | Replicate | Lab | Lab | Lab | Lab | Lab | Lab | Lab | Lab | Lab | Lab | Lab | Lab | Lab | Lab | Lab | Lab | Lab | Lab | Lab | Lab |  |  |  |  | 1
| No | No | 2.01 | 2.02 | 2.03 | 2.04 | 2.05 | 2.06 | 2.07 | 2.08 | 2.11 | 2.12 | 2.13 | 2.14 | 2.16 | 2.18 | 2.19 | 2.20 | 2.21 | 2.22 | 2.23 | 2.25 |  |  |  |  | ppm
|  |  | 4A*MS | 4A*MS | 4A*OES/MS | 4A*OES/MS | 4A*OES/MS | 4A*OES/MS | 4A*MS | 4A*MS | 4A*MS | 4A*MS | 4A*OES/MS | 4A*MS | 4A*OES | 4A*OES/MS | 4A*OES/MS | 4A*OES/MS | 4A*MS | 4A*OES | 4A*OES/MS | 4A*MS |  |  |  |  | 0
0
| 1 | 1 | 464 | 511.66 | 505 | 659.985 | 438 | 510 | 447 | 491.7 | 485.9583 | 507 | 459 | 518 | 491 | 470 | 460 | 490 | 622 | 495.0938 | 473 | 463 |  |  |  |  | 1
| 1 | 2 | 466 | 527.83 | 508 | 666.0136 | 470 | 500 | 469 | 514.7 | 492.6525 | 498 | 467.5 | 540 | 508 | 371 | 500 | 490 | 612 | 497.7037 | 469 | 471 |  |  |  |  | #N/A
| 1 | 3 | 472 | 527.5 | 503 | 677.6703 | 470 | 490 | 472 | 498.3 | 488.8293 | 493 | 461 | 530 | 504 | 356 | 500 | 480 | 600 | 505.1677 | 494 | 483 |  |  |  |  | 16
| 1 | 4 | 469 | 487.74 | 504 | 673.3276 | 436 | 480 | 469 | 599.8 | 480.8925 | 474 | 460 | 524 | 482 | 379 | 500 | 490 | 606 | 511.5166 | 466 | 484 |  |  |  |  | 486.9065
| 1 | 5 | 476 | 531.65 | 500 | 672.7129 | 436 | 480 | 441 | 411.9 | 473.5367 | 484 | 466.5 | 534 | 490 | 371 | 480 | 480 | 609 | 520.2582 | 467 | 475 |  |  |  |  | 110
| 1 | 6 | 471 | 538.1 | 506 | 663.2643 | 427 | 480 | 465 | 529.4 | 489.5033 | 470 | 458.5 | 530 | 496 | 387 | 490 | 500 | 609 | 517.5646 | 480 | 475
| Mean |  | 469.6667 | 520.7467 | 504.3333 | 668.8289 | 446.1667 | 490 | 460.5 | 507.6333 | 485.2288 | 487.6667 | 462.0833 | 529.3333 | 495.1667 | 389 | 488.3333 | 488.3333 | 609.6667 | 507.8841 | 474.8333 | 475.1667
| Median |  | 470 | 527.665 | 504.5 | 669.3633 | 437 | 485 | 467 | 506.5 | 487.3938 | 488.5 | 460.5 | 530 | 493.5 | 375 | 495 | 490 | 609 | 508.3422 | 471 | 475
| Std Dev. |  | 4.320494 | 18.37286 | 2.73252 | 6.791156 | 18.85117 | 12.64911 | 13.11106 | 60.86752 | 6.962573 | 14.29219 | 3.916844 | 7.659417 | 9.600347 | 40.99268 | 16.02082 | 7.527727 | 7.284687 | 10.34057 | 10.68488 | 7.808115
| Rel.Std.Dev. |  | 0.9199% | 3.528% | 0.5418% | 1.015% | 4.225% | 2.581% | 2.847% | 11.99% | 1.435% | 2.931% | 0.8476% | 1.447% | 1.939% | 10.54% | 3.281% | 1.542% | 1.195% | 2.036% | 2.25% | 1.643%
| PDM3 |  | -3.541% | 6.95% | 3.579% | 37.36% | -8.367% | 0.6353% | -5.423% | 4.257% | -0.3446% | 0.1561% | -5.098% | 8.714% | 1.696% | -20.11% | 0.293% | 0.293% | 25.21% | 4.308% | -2.48% | -2.411%
| Z-Score (Absolute) |  | 0.66 | 1.15 | 0.57 | 6.41 | 1.5 | 0.06 | 0.99 | 0.69 | 0.11 | 0.02 | 0.93 | 1.46 | 0.24 | 3.53 | 0 | 0 | 4.31 | 0.69 | 0.48 | 0.47
| Analytical results for Re in OREAS 751 (Indicative Value < 0.002 ppm) | [25 empty] | Indicative
Re | Round | Replicate | Lab | Lab | Lab | Lab | Lab | Lab | Lab | Lab | Lab | Lab | Lab | [13 empty] | 1
| No | No | 2.01 | 2.02 | 2.05 | 2.06 | 2.08 | 2.13 | 2.14 | 2.18 | 2.19 | 2.20 | 2.22 | [13 empty] | ppm
|  |  | 4A*MS | 4A*MS | 4A*OES/MS | 4A*OES/MS | 4A*MS | 4A*OES/MS | 4A*MS | 4A*OES/MS | 4A*OES/MS | 4A*OES/MS | 4A*OES | [13 empty] | 3
3
| 1 | 1 | < 0.1 | < 0.002 | < 0.002 | < 0.002 | < 0.002 | < 0.05 | 0.02 | < 0.002 | < 0.002 | 0.002 | < 0.05 | [13 empty] | 1
| 1 | 2 | < 0.1 | < 0.002 | 0.002 | < 0.002 | < 0.002 | < 0.05 | 0.018 | < 0.002 | < 0.002 | < 0.002 | < 0.05 | [13 empty] | 4
| 1 | 3 | < 0.1 | < 0.002 | < 0.002 | < 0.002 | < 0.002 | < 0.05 | 0.017 | < 0.002 | < 0.002 | < 0.002 | < 0.05 | [13 empty] | 16
| 1 | 4 | < 0.1 | < 0.002 | < 0.002 | < 0.002 | < 0.002 | < 0.05 | 0.019 | < 0.002 | < 0.002 | < 0.002 | < 0.05 | [13 empty] | < 0.002
| 1 | 5 | < 0.1 | < 0.002 | < 0.002 | < 0.002 | < 0.002 | < 0.05 | 0.018 | < 0.002 | < 0.002 | < 0.002 | < 0.05 | [13 empty] | 23
| 1 | 6 | < 0.1 | < 0.002 | < 0.002 | < 0.002 | < 0.002 | < 0.05 | 0.017 | < 0.002 | < 0.002 | < 0.002 | < 0.05
| Mean |  |  |  | 0.002 |  |  |  | 0.01816667 |  |  | 0.002
| Median |  |  |  | 0.002 |  |  |  | 0.018 |  |  | 0.002
| Std Dev. | [7 empty] | 0.001169045
| Rel.Std.Dev. | [7 empty] | 6.435%
PDM3
| Z-Score (Absolute) |  | 197.57 | 0.67 | 0 | 0.67 | 0.67 | 96.43 | 68.78 | 0.67 | 0.67 | 0 | 96.43
| Analytical results for S in OREAS 751 (Certified Value 0.06 wt.%) | [25 empty] | Certified
S | Round | Replicate | Lab | Lab | Lab | Lab | Lab | Lab | Lab | Lab | Lab | Lab | Lab | Lab | Lab | Lab | Lab | Lab | Lab | Lab | Lab | Lab | Lab |  |  |  | 1
| No | No | 2.01 | 2.02 | 2.03 | 2.05 | 2.06 | 2.07 | 2.08 | 2.09 | 2.12 | 2.13 | 2.14 | 2.15 | 2.16 | 2.17 | 2.18 | 2.19 | 2.20 | 2.21 | 2.22 | 2.24 | 2.25 |  |  |  | wt.%
|  |  | 4A*OES | 4A*MS | 4A*OES/MS | 4A*OES/MS | 4A*OES/MS | 4A*OES | 4A*MS | 4A*OES/MS | 4A*OES | 4A*OES/MS | 4A*MS | 4A*OES | 4A*OES | 4A*OES | 4A*OES/MS | 4A*OES/MS | 4A*OES/MS | 4A*OES | 4A*OES | 4A*OES/MS | 4A*OES |  |  |  | 3
3
| 1 | 1 | 0.07 | 0.09 | 0.07 | 0.06 | 0.06 | 0.065 | 0.0589 | 0.0924908773 | 0.0625 | 0.06 | 0.05 | < 0.05 | 0.0659 | 0.07 | 0.07 | 0.06 | 0.06 | 0.06 | 0.061000956 | 0.03693974 | 0.0505 |  |  |  | 1
| 1 | 2 | 0.06 | 0.12 | 0.07 | 0.07 | 0.06 | 0.065 | 0.0599 | 0.0547104394 | 0.0595 | 0.06 | 0.06 | < 0.05 | 0.0636 | 0.07 | 0.07 | 0.07 | 0.06 | 0.06 | 0.06061968 | 0.04016751 | 0.0469 |  |  |  | #N/A
| 1 | 3 | 0.065 | 0.11 | 0.07 | 0.07 | 0.07 | 0.055 | 0.0608 | 0.0539354849 | 0.0625 | 0.06 | 0.06 | < 0.05 | 0.0698 | 0.07 | 0.07 | 0.07 | 0.06 | 0.06 | 0.06039642 | 0.03904589 | 0.0506 |  |  |  | 16
| 1 | 4 | 0.06 | 0.11 | 0.07 | 0.06 | 0.07 | 0.06 | 0.057 | 0.0507287958 | 0.064 | 0.06 | 0.06 | < 0.05 | 0.0709 | 0.06 | 0.07 | 0.06 | 0.06 | 0.06 | 0.06114274488 | 0.03807707 | 0.0481 |  |  |  | 0.05982774
| 1 | 5 | 0.065 | 0.11 | 0.07 | 0.06 | 0.07 | 0.06 | 0.057 | 0.0507334699 | 0.065 | 0.065 | 0.06 | < 0.05 | 0.0705 | 0.06 | 0.07 | 0.06 | 0.06 | 0.06 | 0.061157388 | 0.04141 | 0.0503 |  |  |  | 111
| 1 | 6 | 0.06 | 0.1 | 0.07 | 0.06 | 0.07 | 0.065 | 0.0589 | 0.0540434566 | 0.065 | 0.06 | 0.06 | < 0.05 | 0.0686 | 0.07 | 0.07 | 0.06 | 0.06 | 0.06 | 0.060732584 | 0.0407126 | 0.05
| Mean |  | 0.06333333 | 0.1066667 | 0.07 | 0.06333333 | 0.06666667 | 0.06166667 | 0.05875 | 0.05944042065 | 0.06308333 | 0.06083333 | 0.05833333 |  | 0.06821667 | 0.06666667 | 0.07 | 0.06333333 | 0.06 | 0.06 | 0.06084163 | 0.03939214 | 0.0494
| Median |  | 0.0625 | 0.11 | 0.07 | 0.06 | 0.07 | 0.0625 | 0.0589 | 0.05398947075 | 0.06325 | 0.06 | 0.06 |  | 0.0692 | 0.07 | 0.07 | 0.06 | 0.06 | 0.06 | 0.06086677 | 0.0396067 | 0.05015
| Std Dev. |  | 0.004082483 | 0.01032796 | 0 | 0.005163978 | 0.005163978 | 0.004082483 | 0.001529379 | 0.01628398 | 0.002083667 | 0.002041241 | 0.004082483 |  | 0.002889579 | 0.005163978 | 0 | 0.005163978 | 0 | 0 | 0.0003082606 | 0.00168998 | 0.001533623
| Rel.Std.Dev. |  | 6.446% | 9.682% | 0% | 8.154% | 7.746% | 6.62% | 2.603% | 27.4% | 3.303% | 3.355% | 6.999% |  | 4.236% | 7.746% | 0% | 8.154% | 0% | 0% | 0.5067% | 4.29% | 3.105%
| PDM3 |  | 5.859% | 78.29% | 17% | 5.859% | 11.43% | 3.074% | -1.801% | -0.6474% | 5.442% | 1.681% | -2.498% |  | 14.02% | 11.43% | 17% | 5.859% | 0.2879% | 0.2879% | 1.695% | -34.16% | -17.43%
| Z-Score (Absolute) |  | 0.67 | 12.4 | NA | NA | NA | 0.22 | 0.57 | 0.38 | 0.61 | NA | NA | 9.7 | 2 | NA | NA | NA | NA | NA | 0 | 5.8 | 3.1
Results from laboratories 3, 5, 6, 13, 14, 17, 18, 19, 20 & 21 were removed due to their 0.01 wt.% reading resolution.
| Analytical results for Sb in OREAS 751 (Certified Value 0.61 ppm) | [25 empty] | Certified
Sb | Round | Replicate | Lab | Lab | Lab | Lab | Lab | Lab | Lab | Lab | Lab | Lab | Lab | Lab | Lab | Lab | Lab | Lab | Lab | Lab | Lab | Lab | Lab | Lab | Lab |  | 1
| No | No | 2.01 | 2.02 | 2.03 | 2.04 | 2.05 | 2.06 | 2.07 | 2.08 | 2.09 | 2.11 | 2.12 | 2.13 | 2.14 | 2.15 | 2.16 | 2.17 | 2.18 | 2.19 | 2.20 | 2.21 | 2.22 | 2.23 | 2.24 |  | ppm
|  |  | 4A*MS | 4A*MS | 4A*OES/MS | 4A*OES/MS | 4A*OES/MS | 4A*OES/MS | 4A*MS | 4A*MS | 4A*OES/MS | 4A*MS | 4A*MS | 4A*OES/MS | 4A*MS | 4A*OES | 4A*OES | 4A*OES | 4A*OES/MS | 4A*OES/MS | 4A*OES/MS | 4A*MS | 4A*OES | 4A*OES/MS | 4A*OES/MS |  | 2
2
| 1 | 1 | 0.6 | 0.63 | 0.68 | 0.5311046 | 0.48 | 0.62 | 0.7 | 0.62 | 0.777 | 0.57028 | 0.7 | 2.5 | 0.57 | < 100 | 0.763 | < 5 | 0.58 | 0.61 | 0.56 | 0.72 | 0.7469491 | 0.45 | < 5 |  | 1
| 1 | 2 | 0.6 | 0.53 | 0.63 | 0.4920106 | 0.64 | 0.63 | 0.7 | 0.6 | 0.6449 | 0.54864 | 0.7 | 2 | 0.56 | < 100 | 0.727 | < 5 | 0.59 | 0.57 | 0.58 | 0.69 | 0.6992458 | 0.54 | < 5 |  | #N/A
| 1 | 3 | 0.6 | 0.6 | 0.59 | 0.4981877 | 0.52 | 0.55 | 0.6 | 0.64 | 0.8051 | 0.57301 | 0.7 | 2 | 0.57 | < 100 | 0.728 | < 5 | 0.62 | 0.55 | 0.56 | 0.71 | 0.7169599 | 0.55 | < 5 |  | 16
| 1 | 4 | 0.6 | 0.59 | 0.59 | 0.4904857 | 0.47 | 0.5 | 0.6 | 0.73 | 0.6698 | 0.57517 | 0.7 | 2 | 0.54 | < 100 | 0.728 | < 5 | 0.59 | 0.56 | 0.59 | 0.71 | 0.6194277 | 0.55 | < 5 |  | 0.6051519
| 1 | 5 | 0.6 | 0.66 | 0.61 | 0.4954261 | 0.47 | 0.57 | 0.6 | 0.6 | 0.8003 | 0.57617 | 0.7 | 2 | 0.53 | < 100 | 0.755 | < 5 | 0.61 | 0.55 | 0.57 | 0.7 | 0.6412947 | 0.56 | < 5 |  | 112
| 1 | 6 | 0.6 | 0.58 | 0.58 | 0.4818831 | 0.5 | 0.53 | 0.6 | 0.65 | 0.7357 | 0.56727 | 0.7 | 2 | 0.52 | < 100 | 0.758 | < 5 | 0.61 | 0.58 | 0.69 | 0.7 | 0.6847755 | 0.57 | < 5
| Mean |  | 0.6 | 0.5983333 | 0.6133333 | 0.498183 | 0.5133333 | 0.5666667 | 0.6333333 | 0.64 | 0.7388 | 0.5684233 | 0.7 | 2.083333 | 0.5483333 |  | 0.7431667 |  | 0.6 | 0.57 | 0.5916667 | 0.705 | 0.6847755 | 0.5366667
| Median |  | 0.6 | 0.595 | 0.6 | 0.4937183 | 0.49 | 0.56 | 0.6 | 0.63 | 0.75635 | 0.571645 | 0.7 | 2 | 0.55 |  | 0.7415 |  | 0.6 | 0.565 | 0.575 | 0.705 | 0.6920106 | 0.55
| Std Dev. |  | 0 | 0.04445972 | 0.03723797 | 0.01705559 | 0.06501282 | 0.05085928 | 0.05163978 | 0.04857983 | 0.06815424 | 0.01022471 | 1.216188e-16 | 0.2041241 | 0.02136976 |  | 0.01717459 |  | 0.01549193 | 0.02280351 | 0.04956477 | 0.01048809 | 0.04747989 | 0.04366539
| Rel.Std.Dev. |  | 0% | 7.431% | 6.071% | 3.424% | 12.66% | 8.975% | 8.154% | 7.591% | 9.225% | 1.799% | 1.737e-14% | 9.798% | 3.897% |  | 2.311% |  | 2.582% | 4.001% | 8.377% | 1.488% | 6.934% | 8.136%
| PDM3 |  | -0.8513% | -1.127% | 1.352% | -17.68% | -15.17% | -6.36% | 4.657% | 5.759% | 22.09% | -6.069% | 15.67% | 244.3% | -9.389% |  | 22.81% |  | -0.8513% | -5.809% | -2.228% | 16.5% | 13.16% | -11.32%
| Z-Score (Absolute) |  | NA | 0.08 | 0.06 | 0.99 | 0.85 | 0.36 | NA | 0.3 | 1.2 | 0.35 | NA | 13.45 | 0.53 | 449.76 | 1.24 | 17.24 | 0.06 | 0.33 | 0.14 | 0.9 | 0.71 | 0.64 | 17.24
Results from laboratories 1, 7 & 12 were removed due to their 0.1 ppm reading resolution.
| Analytical results for Sc in OREAS 751 (Certified Value 3.41 ppm) | [25 empty] | Certified
Sc | Round | Replicate | Lab | Lab | Lab | Lab | Lab | Lab | Lab | Lab | Lab | Lab | Lab | Lab | Lab | Lab | Lab | Lab | Lab | Lab | Lab | Lab | Lab | Lab | Lab |  | 1
| No | No | 2.01 | 2.02 | 2.03 | 2.04 | 2.05 | 2.06 | 2.07 | 2.08 | 2.09 | 2.11 | 2.12 | 2.13 | 2.14 | 2.16 | 2.17 | 2.18 | 2.19 | 2.20 | 2.21 | 2.22 | 2.23 | 2.24 | 2.25 |  | ppm
|  |  | 4A*OES | 4A*MS | 4A*OES/MS | 4A*OES/MS | 4A*OES/MS | 4A*OES/MS | 4A*OES | 4A*MS | 4A*OES/MS | 4A*OES | 4A*OES | 4A*OES/MS | 4A*MS | 4A*OES | 4A*OES | 4A*OES/MS | 4A*OES/MS | 4A*OES/MS | 4A*MS | 4A*OES | 4A*OES/MS | 4A*OES/MS | 4A*MS |  | 2
3
| 1 | 1 | 3 | 3.5 | 3.9 | 3.920159 | 3.3 | 3.8 | 3 | 3.1 | 5.011 | 3.270585 | 2.8 | 3 | 3.4 | 3.49 | < 5 | 3.2 | 3.4 | 3.5 | 4.8 | 3.146802 | 3.28 | < 5 | 3.4 |  | 1
| 1 | 2 | 3 | 3.7 | 3.7 | 4.112283 | 3.2 | 3.8 | 4 | 3.3 | 5.623 | 3.400447 | 3 | 4 | 3.4 | 3.69 | < 5 | 3.2 | 3.4 | 3.5 | 4.6 | 3.297607 | 3.37 | < 5 | 3.5 |  | 1
| 1 | 3 | 4 | 3.3 | 3.7 | 4.143157 | 3.4 | 3.3 | 3 | 3.3 | 5.037 | 3.308053 | 3.1 | 3 | 3.4 | 3.66 | < 5 | 3.5 | 3.4 | 3.5 | 4.8 | 3.538116 | 3.42 | < 5 | 3.5 |  | 16
| 1 | 4 | 4 | 3.3 | 3.7 | 4.103902 | 3.4 | 2.9 | 3 | 3.2 | 5.698 | 3.196 | 3.6 | 3 | 3.4 | 3.44 | < 5 | 3.3 | 3.5 | 3.6 | 4.7 | 3.736881 | 3.4 | < 5 | 3.5 |  | 3.411763
| 1 | 5 | 4 | 3.3 | 3.8 | 4.194892 | 3.2 | 2.3 | 4 | 3.1 | 6.228 | 3.282049 | 3 | 4 | 3.5 | 3.6 | < 5 | 3.2 | 3.3 | 3.5 | 4.6 | 3.860344 | 3.3 | < 5 | 3.5 |  | 113
| 1 | 6 | 3 | 3.7 | 3.7 | 4.187552 | 3.4 | 2.1 | 4 | 3.2 | 5.157 | 3.341441 | 2.7 | 4 | 3.4 | 3.75 | < 5 | 3.3 | 3.5 | 3.6 | 4.7 | 3.68034 | 3.5 | < 5 | 3.5
| Mean |  | 3.5 | 3.466667 | 3.75 | 4.110324 | 3.316667 | 3.033333 | 3.5 | 3.2 | 5.459 | 3.299762 | 3.033333 | 3.5 | 3.416667 | 3.605 |  | 3.283333 | 3.416667 | 3.533333 | 4.7 | 3.543348 | 3.378333 |  | 3.483333
| Median |  | 3.5 | 3.4 | 3.7 | 4.12772 | 3.35 | 3.1 | 3.5 | 3.2 | 5.39 | 3.295051 | 3 | 3.5 | 3.4 | 3.63 |  | 3.25 | 3.4 | 3.5 | 4.7 | 3.609228 | 3.385 |  | 3.5
| Std Dev. |  | 0.5477226 | 0.1966384 | 0.083666 | 0.1004008 | 0.09831921 | 0.731209 | 0.5477226 | 0.08944272 | 0.4786168 | 0.06910122 | 0.3141125 | 0.5477226 | 0.04082483 | 0.1197915 |  | 0.1169045 | 0.07527727 | 0.05163978 | 0.08944272 | 0.2736325 | 0.08109665 |  | 0.04082483
| Rel.Std.Dev. |  | 15.65% | 5.672% | 2.231% | 2.443% | 2.964% | 24.11% | 15.65% | 2.795% | 8.767% | 2.094% | 10.36% | 15.65% | 1.195% | 3.323% |  | 3.561% | 2.203% | 1.462% | 1.903% | 7.722% | 2.4% |  | 1.172%
| PDM3 |  | 2.586% | 1.609% | 9.914% | 20.48% | -2.787% | -11.09% | 2.586% | -6.207% | 60.01% | -3.283% | -11.09% | 2.586% | 0.1437% | 5.664% |  | -3.764% | 0.1437% | 3.563% | 37.76% | 3.857% | -0.9798% |  | 2.098%
| Z-Score (Absolute) |  | NA | 0.21 | 1.4 | 2.91 | 0.42 | 1.61 | NA | 0.91 | 8.56 | 0.49 | 1.61 | NA | 0 | 0.79 | 3.84 | 0.56 | 0 | 0.49 | 5.38 | 0.53 | 0.16 | 3.84 | 0.28
Results from laboratories 1, 7 & 13 were removed due to their 1 ppm reading resolution.
| Analytical results for Se in OREAS 751 (Indicative Value 0.71 ppm) | [25 empty] | Indicative
Se | Round | Replicate | Lab | Lab | Lab | Lab | Lab | Lab | Lab | Lab | Lab | Lab | Lab | Lab | Lab | Lab | Lab | Lab | Lab | Lab | [6 empty] | 1
| No | No | 2.01 | 2.02 | 2.03 | 2.04 | 2.05 | 2.06 | 2.08 | 2.09 | 2.12 | 2.13 | 2.14 | 2.16 | 2.18 | 2.19 | 2.20 | 2.22 | 2.23 | 2.24 | [6 empty] | ppm
|  |  | 4A*MS | 4A*MS | 4A*OES/MS | 4A*OES/MS | 4A*OES/MS | 4A*OES/MS | 4A*MS | 4A*OES/MS | 4A*MS | 4A*OES/MS | 4A*MS | 4A*OES | 4A*OES/MS | 4A*OES/MS | 4A*OES/MS | 4A*OES | 4A*OES/MS | 4A*OES/MS | [6 empty] | 2
2
| 1 | 1 | < 5 | < 0.5 | < 2 | 1.177747 | < 1 | < 1 | 1.1 | 0.2639 | < 2 | < 5 | 5.9 | < 2 | < 1 | 1 | < 1 | < 2 | < 0.2 | < 10 | [6 empty] | 1
| 1 | 2 | < 5 | < 0.5 | < 2 | 1.263028 | 1 | < 1 | 1.3 | 0.3627 | < 2 | < 5 | 6 | < 2 | < 1 | < 1 | < 1 | < 2 | < 0.2 | < 10 | [6 empty] | 2
| 1 | 3 | < 5 | < 0.5 | < 2 | 1.214114 | < 1 | 11 | 0.9 | 0.3068 | < 2 | < 5 | 6.1 | < 2 | < 1 | 1 | < 1 | < 2 | < 0.2 | < 10 | [6 empty] | 16
| 1 | 4 | < 5 | < 0.5 | < 2 | 1.385439 | < 1 | 7 | 1.2 | 0.3128 | < 2 | < 5 | 6.1 | < 2 | < 1 | < 1 | < 1 | < 2 | 0.2 | < 10 | [6 empty] | 0.7061646
| 1 | 5 | < 5 | < 0.5 | < 2 | 1.294265 | < 1 | 7 | 1 | 0.3086 | < 2 | < 5 | 6.3 | < 2 | < 1 | < 1 | < 1 | < 2 | 0.3 | < 10 | [6 empty] | 21
| 1 | 6 | < 5 | < 0.5 | < 2 | 1.291606 | < 1 | 7 | 0.9 | 0.26695 | < 2 | < 5 | 5.7 | < 2 | < 1 | < 1 | < 1 | < 2 | 0.3 | < 10
| Mean |  |  |  |  | 1.271033 | 1 | 8 | 1.066667 | 0.303625 |  |  | 6.016667 |  |  | 1 |  |  | 0.2666667
| Median |  |  |  |  | 1.277317 | 1 | 7 | 1.05 | 0.3077 |  |  | 6.05 |  |  | 1 |  |  | 0.3
| Std Dev. |  |  |  |  | 0.07219132 |  | 2 | 0.1632993 | 0.03614415 |  |  | 0.2041241 |  |  | 0 |  |  | 0.05773503
| Rel.Std.Dev. |  |  |  |  | 5.68% |  | 25% | 15.31% | 11.9% |  |  | 3.393% |  |  | 0% |  |  | 21.65%
| PDM3 |  |  |  |  | 79.99% | 41.61% | 1033% | 51.05% | -57% |  |  | 752% |  |  | 41.61% |  |  | -62.24%
| Z-Score (Absolute) |  | 1.69 | 0.85 | 0 | 0.31 | NA | 5.07 | 0.08 | 0.78 | 0 | 1.69 | 5.66 | 0 | 0.56 | NA | 0.56 | 0 | 0.92 | 4.51
Results from laboratories 5 & 19 were removed due to their 1 ppm reading resolution.
| Analytical results for Si in OREAS 751 (Indicative Value 33.19 wt.%) | [25 empty] | Indicative
Si | Round | Replicate | Lab | [23 empty] | 1
| No | No | 2.09 | [23 empty] | wt.%
|  |  | 4A*OES/MS | [23 empty] | 2
2
| 1 | 1 | 33.2006018 | [23 empty] | 1
| 1 | 2 | 33.1413167 | [23 empty] | 16
| 1 | 3 | 33.2700176 | [23 empty] | 16
| 1 | 4 | 33.1353728 | [23 empty] | 33.18716
| 1 | 5 | 33.1599618 | [23 empty] | 22
| 1 | 6 | 33.2157016
| Mean |  | 33.18716205
| Median |  | 33.1802818
| Std Dev. |  | 0.05173771
| Rel.Std.Dev. |  | 0.1559%
| PDM3 |  | -4.398e-08%
| Z-Score (Absolute) |  | NA
| Analytical results for Sm in OREAS 751 (Certified Value 3.03 ppm) | [25 empty] | Certified
Sm | Round | Replicate | Lab | Lab | Lab | Lab | Lab | Lab | Lab | Lab | Lab | [15 empty] | 1
| No | No | 2.01 | 2.07 | 2.08 | 2.09 | 2.11 | 2.12 | 2.13 | 2.21 | 2.25 | [15 empty] | ppm
|  |  | 4A*MS | 4A*MS | 4A*MS | 4A*OES/MS | 4A*MS | 4A*MS | 4A*OES/MS | 4A*MS | 4A*MS | [15 empty] | 2
3
| 1 | 1 | 3.15 | 3.15 | 2.7 | 2.525 | 3.09361 | 3.5 | 3.2 | 3 | 3 | [15 empty] | 1
| 1 | 2 | 3.3 | 3.15 | 2.5 | 2.281 | 2.96146 | 3.2 | 3.3 | 3 | 2.9 | [15 empty] | #N/A
| 1 | 3 | 3.1 | 3.05 | 2.8 | 2.235 | 2.80863 | 3.2 | 3.3 | 2.9 | 3.2 | [15 empty] | 16
| 1 | 4 | 3.25 | 3 | 3.2 | 2.318 | 2.96663 | 2.9 | 3.1 | 2.9 | 2.8 | [15 empty] | 3.029153
| 1 | 5 | 3.2 | 3.05 | 2.4 | 2.31 | 3.01863 | 3.1 | 3.1 | 2.9 | 3 | [15 empty] | 114
| 1 | 6 | 3.1 | 3.05 | 2.7 | 2.302 | 2.8204 | 2.9 | 3.2 | 2.9 | 3
| Mean |  | 3.183333 | 3.075 | 2.716667 | 2.3285 | 2.944893 | 3.133333 | 3.2 | 2.933333 | 2.983333
| Median |  | 3.175 | 3.05 | 2.7 | 2.306 | 2.964045 | 3.15 | 3.2 | 2.9 | 3
| Std Dev. |  | 0.08164966 | 0.06123724 | 0.2786874 | 0.1007626 | 0.1116843 | 0.2250926 | 0.08944272 | 0.05163978 | 0.132916
| Rel.Std.Dev. |  | 2.565% | 1.991% | 10.26% | 4.327% | 3.792% | 7.184% | 2.795% | 1.76% | 4.455%
| PDM3 |  | 5.09% | 1.514% | -10.32% | -23.13% | -2.782% | 3.439% | 5.64% | -3.163% | -1.513%
| Z-Score (Absolute) |  | 0.9 | 0.41 | 1.2 | 2.94 | 0.17 | 0.67 | 0.97 | 0.22 | 0
| Analytical results for Sn in OREAS 751 (Certified Value 54 ppm) | [25 empty] | Certified
Sn | Round | Replicate | Lab | Lab | Lab | Lab | Lab | Lab | Lab | Lab | Lab | Lab | Lab | Lab | Lab | Lab | Lab | Lab | Lab | Lab | Lab | Lab | Lab | Lab |  |  | 1
| No | No | 2.01 | 2.02 | 2.03 | 2.04 | 2.05 | 2.06 | 2.07 | 2.08 | 2.09 | 2.12 | 2.13 | 2.14 | 2.16 | 2.17 | 2.18 | 2.19 | 2.20 | 2.21 | 2.22 | 2.23 | 2.24 | 2.25 |  |  | ppm
|  |  | 4A*MS | 4A*MS | 4A*OES/MS | 4A*OES/MS | 4A*OES/MS | 4A*OES/MS | 4A*MS | 4A*OES | 4A*OES/MS | 4A*MS | 4A*OES/MS | 4A*MS | 4A*OES | 4A*OES | 4A*OES/MS | 4A*OES/MS | 4A*OES/MS | 4A*MS | 4A*OES | 4A*OES/MS | 4A*OES/MS | 4A*MS |  |  | 0
0
| 1 | 1 | 56 | 49.1 | 53.7 | 162.235 | 48.4 | 52.7 | 65.2 | 55 | 52.03 | 53.9 | 59 | 42.9 | 58.9 | 41 | 75.9 | 49 | 51.7 | 66.1 | 53.74957 | 102.3 | 50.31095 | 46.7 |  |  | 1
| 1 | 2 | 56 | 50.5 | 56.4 | 171.965 | 53.4 | 53.5 | 64.3 | 57 | 51.61 | 55.2 | 62 | 44.1 | 54.8 | 41 | 55.9 | 48.6 | 51.3 | 64.4 | 53.11831 | 109.6 | 56.5016 | 47.1 |  |  | #N/A
| 1 | 3 | 60 | 51 | 57.8 | 164.2875 | 50.1 | 50.8 | 66.8 | 56 | 59.96 | 58 | 58 | 43.1 | 55 | 40 | 60.2 | 49.7 | 47.4 | 65.2 | 54.75982 | 105.9 | 49.2483 | 57.8 |  |  | 16
| 1 | 4 | 59 | 48.7 | 52.4 | 164.6275 | 49.3 | 51.4 | 64.6 | 55 | 53.75 | 57.4 | 62 | 44 | 51.4 | 39 | 99.4 | 50.3 | 50.2 | 64.3 | 53.53175 | 101.1 | 50.40963 | 46.4 |  |  | 53.58758
| 1 | 5 | 58 | 49.6 | 57.9 | 167.9025 | 50.2 | 49.3 | 63.4 | 56 | 57.6 | 53.6 | 59 | 43.5 | 52.9 | 39 | 54.8 | 48.3 | 47.8 | 62.3 | 54.27964 | 99.8 | 56.68849 | 47 |  |  | 115
| 1 | 6 | 60 | 52.5 | 58.7 | 171.4725 | 50.8 | 49.7 | 65.4 | 56 | 54.76 | 56.7 | 60.5 | 44.6 | 51.9 | 40 | 60.8 | 49.7 | 51.3 | 64.2 | 52.78726 | 106.9 | 52.50441 | 54.1
| Mean |  | 58.16667 | 50.23333 | 56.15 | 167.0817 | 50.36667 | 51.23333 | 64.95 | 55.83333 | 54.95167 | 55.8 | 60.08333 | 43.7 | 54.15 | 40 | 67.83333 | 49.26667 | 49.95 | 64.41667 | 53.70439 | 104.2667 | 52.61056 | 49.85
| Median |  | 58.5 | 50.05 | 57.1 | 166.265 | 50.15 | 51.1 | 64.9 | 56 | 54.255 | 55.95 | 59.75 | 43.75 | 53.85 | 40 | 60.5 | 49.35 | 50.75 | 64.35 | 53.64066 | 104.1 | 51.45702 | 47.05
| Std Dev. |  | 1.834848 | 1.402379 | 2.546174 | 4.027918 | 1.702547 | 1.648838 | 1.151955 | 0.7527727 | 3.264374 | 1.844993 | 1.685724 | 0.6480741 | 2.752998 | 0.8944272 | 17.21356 | 0.7607014 | 1.891825 | 1.263988 | 0.7295638 | 3.791921 | 3.262454 | 4.87391
| Rel.Std.Dev. |  | 3.154% | 2.792% | 4.535% | 2.411% | 3.38% | 3.218% | 1.774% | 1.348% | 5.94% | 3.306% | 2.806% | 1.483% | 5.084% | 2.236% | 25.38% | 1.544% | 3.787% | 1.962% | 1.358% | 3.637% | 6.201% | 9.777%
| PDM3 |  | 8.545% | -6.259% | 4.782% | 211.8% | -6.011% | -4.393% | 21.2% | 4.191% | 2.546% | 4.129% | 12.12% | -18.45% | 1.05% | -25.36% | 26.58% | -8.063% | -6.788% | 20.21% | 0.218% | 94.57% | -1.823% | -6.975%
| Z-Score (Absolute) |  | 0.55 | 0.65 | 0.24 | 17.02 | 0.63 | 0.5 | 1.57 | 0.19 | 0.06 | 0.19 | 0.84 | 1.64 | 0.06 | 2.2 | 2.01 | 0.8 | 0.7 | 1.49 | 0.13 | 7.52 | 0.29 | 0.71
| Analytical results for Sr in OREAS 751 (Certified Value 79 ppm) | [25 empty] | Certified
Sr | Round | Replicate | Lab | Lab | Lab | Lab | Lab | Lab | Lab | Lab | Lab | Lab | Lab | Lab | Lab | Lab | Lab | Lab | Lab | Lab | Lab | Lab | Lab | Lab | Lab | Lab | 1
| No | No | 2.01 | 2.02 | 2.03 | 2.04 | 2.05 | 2.06 | 2.07 | 2.08 | 2.09 | 2.11 | 2.12 | 2.13 | 2.14 | 2.15 | 2.16 | 2.17 | 2.18 | 2.19 | 2.20 | 2.21 | 2.22 | 2.23 | 2.24 | 2.25 | ppm
|  |  | 4A*MS | 4A*MS | 4A*OES/MS | 4A*OES/MS | 4A*OES/MS | 4A*OES/MS | 4A*MS | 4A*MS | 4A*OES/MS | 4A*MS | 4A*OES | 4A*OES/MS | 4A*MS | 4A*OES | 4A*OES | 4A*OES | 4A*OES/MS | 4A*OES/MS | 4A*OES/MS | 4A*OES | 4A*OES | 4A*OES/MS | 4A*OES/MS | 4A*OES | 0
1
| 1 | 1 | 65.5 | 82.45 | 77.1 | 96.1876 | 73.3 | 79.1 | 75.5 | 72 | 70.43 | 77.84782 | 85 | 85 | 80.1 | < 100 | 79.3 | 94 | 78.6 | 77.1 | 79.7 | 92.5 | 73.998036 | 79 | 71.43761 | 78.3 | 1
| 1 | 2 | 67 | 80.77 | 75.7 | 97.06593 | 73.5 | 77.7 | 75 | 80 | 69.42 | 78.19025 | 77 | 85 | 84.5 | < 100 | 80.9 | 95 | 78 | 79 | 76.3 | 82.2 | 73.964664 | 79 | 86.11953 | 79.7 | #N/A
| 1 | 3 | 68.5 | 79.82 | 74.8 | 96.92177 | 75.8 | 81 | 76.5 | 86 | 72.62 | 77.96622 | 86 | 85 | 87.8 | < 100 | 80.3 | 94 | 84.5 | 79.5 | 76.9 | 92.6 | 78.8261 | 80 | 74.59085 | 80.2 | 16
| 1 | 4 | 67 | 78.84 | 77.2 | 96.91899 | 75.6 | 80.3 | 76.5 | 78 | 73.48 | 78.39527 | 86 | 80 | 81.3 | < 100 | 79.5 | 93 | 77.3 | 80.5 | 78.3 | 84.1 | 79.61821 | 83 | 71.82311 | 80.7 | 78.95877
| 1 | 5 | 69 | 82.18 | 85 | 96.81179 | 73.1 | 77 | 75 | 73 | 72.13 | 78.94788 | 83 | 80 | 82.7 | < 100 | 80.2 | 94 | 78.4 | 75.7 | 75.9 | 88.1 | 74.80026 | 78 | 87.05234 | 80 | 116
| 1 | 6 | 68 | 82.29 | 77 | 95.7726 | 73.9 | 80.7 | 76.5 | 80 | 73.52 | 77.08562 | 73 | 85 | 83.5 | < 100 | 79.8 | 92 | 81.2 | 78.2 | 80.1 | 90.6 | 73.634076 | 90 | 82.94396 | 82.2
| Mean |  | 67.5 | 81.05833 | 77.8 | 96.61312 | 74.2 | 79.3 | 75.83333 | 78.16667 | 71.93333 | 78.07218 | 81.66667 | 83.33333 | 83.31667 |  | 80 | 93.66667 | 79.66667 | 78.33333 | 77.86667 | 88.35 | 75.80689 | 81.5 | 78.99457 | 80.18333
| Median |  | 67.5 | 81.475 | 77.05 | 96.86539 | 73.7 | 79.7 | 76 | 79 | 72.375 | 78.078235 | 84 | 85 | 83.1 |  | 80 | 94 | 78.5 | 78.6 | 77.6 | 89.35 | 74.399148 | 79.5 | 78.76741 | 80.1
| Std Dev. |  | 1.264911 | 1.499966 | 3.653491 | 0.5139801 | 1.193315 | 1.657709 | 0.7527727 | 5.154286 | 1.673125 | 0.6196844 | 5.428321 | 2.581989 | 2.69549 |  | 0.5865151 | 1.032796 | 2.71416 | 1.730511 | 1.777264 | 4.388508 | 2.684844 | 4.505552 | 7.200285 | 1.276584
| Rel.Std.Dev. |  | 1.874% | 1.85% | 4.696% | 0.532% | 1.608% | 2.09% | 0.9927% | 6.594% | 2.326% | 0.7937% | 6.647% | 3.098% | 3.235% |  | 0.7331% | 1.103% | 3.407% | 2.209% | 2.282% | 4.967% | 3.542% | 5.528% | 9.115% | 1.592%
| PDM3 |  | -14.51% | 2.659% | -1.468% | 22.36% | -6.027% | 0.4322% | -3.958% | -1.003% | -8.898% | -1.123% | 3.43% | 5.54% | 5.519% |  | 1.319% | 18.63% | 0.8965% | -0.7921% | -1.383% | 11.89% | -3.992% | 3.218% | 0.04534% | 1.551%
| Z-Score (Absolute) |  | 3.22 | 0.53 | 0.37 | 4.83 | 1.37 | 0.04 | 0.92 | 0.27 | 2 | 0.3 | 0.7 | 1.16 | 1.15 | 8.07 | 0.24 | 4.02 | 0.14 | 0.23 | 0.35 | 2.55 | 0.92 | 0.65 | 0.04 | 0.29
| Analytical results for Ta in OREAS 751 (Certified Value 27.3 ppm) | [25 empty] | Certified
Ta | Round | Replicate | Lab | Lab | Lab | Lab | Lab | Lab | Lab | Lab | Lab | Lab | Lab | Lab | Lab | Lab | Lab | Lab | Lab | Lab | Lab | Lab | Lab |  |  |  | 1
| No | No | 2.01 | 2.02 | 2.03 | 2.04 | 2.05 | 2.06 | 2.07 | 2.08 | 2.11 | 2.12 | 2.13 | 2.14 | 2.16 | 2.17 | 2.18 | 2.19 | 2.20 | 2.22 | 2.23 | 2.24 | 2.25 |  |  |  | ppm
|  |  | 4A*MS | 4A*MS | 4A*OES/MS | 4A*OES/MS | 4A*OES/MS | 4A*OES/MS | 4A*MS | 4A*MS | 4A*MS | 4A*MS | 4A*OES/MS | 4A*MS | 4A*OES | 4A*OES | 4A*OES/MS | 4A*OES/MS | 4A*OES/MS | 4A*OES | 4A*OES/MS | 4A*OES/MS | 4A*MS |  |  |  | 1
1
| 1 | 1 | 27.6 | 28.86 | 26.33 | 35.92839 | 25.7 | 28.9 | 25 | 28.8 | 28.04596 | 30.4 | 23 | 27 | 33.6 | 18 | 27.1 | 27.7 | 29 | 21.90381 | 20.94 | 22.68287 | 28.3 |  |  |  | 1
| 1 | 2 | 27 | 29.32 | 26.51 | 37.81469 | 27.3 | 28.1 | 23.3 | 29.6 | 28.1903 | 30.5 | 20.5 | 27 | 33.7 | 18 | 28.6 | 28.5 | 29.2 | 21.77671 | 23.9 | 25.501 | 28.1 |  |  |  | #N/A
| 1 | 3 | 27.6 | 29.13 | 24.89 | 36.77107 | 26.9 | 28.6 | 23 | 29 | 28.24713 | 30.7 | 26 | 26.9 | 33.3 | 18 | 28.4 | 28.3 | 27.8 | 21.209 | 24.35 | 24.6822 | 28.9 |  |  |  | 16
| 1 | 4 | 27.5 | 28.77 | 25.5 | 36.57415 | 26.2 | 29 | 24.2 | 33.6 | 27.65904 | 29.2 | 23.5 | 26.8 | 33.6 | 18 | 27.1 | 28.2 | 29.3 | 21.46428 | 24.69 | 21.76483 | 28.2 |  |  |  | 27.25195
| 1 | 5 | 27.6 | 29.35 | 25.48 | 36.85954 | 26.6 | 29.7 | 24 | 28.8 | 28.51844 | 29.4 | 27 | 26.7 | 34.7 | 17 | 26.9 | 27.4 | 27.5 | 21.30183 | 24.07 | 25.17339 | 27.6 |  |  |  | 117
| 1 | 6 | 26.9 | 29.27 | 26.59 | 34.44154 | 26.4 | 28.7 | 23.7 | 32.4 | 27.13051 | 29.9 | 27.5 | 27 | 34.2 | 18 | 27.5 | 28.4 | 28.8 | 21.59419 | 25.09 | 24.55676 | 28.2
| Mean |  | 27.36667 | 29.11667 | 25.88333 | 36.39823 | 26.51667 | 28.83333 | 23.86667 | 30.36667 | 27.96523 | 30.01667 | 24.58333 | 26.9 | 33.85 | 17.83333 | 27.6 | 28.08333 | 28.6 | 21.54164 | 23.84 | 24.06018 | 28.21667
| Median |  | 27.55 | 29.2 | 25.915 | 36.67261 | 26.5 | 28.8 | 23.85 | 29.3 | 28.11813 | 30.15 | 24.75 | 26.95 | 33.65 | 18 | 27.3 | 28.25 | 28.9 | 21.52924 | 24.21 | 24.61948 | 28.2
| Std Dev. |  | 0.3265986 | 0.2471976 | 0.6910765 | 1.134769 | 0.556477 | 0.5278889 | 0.7089899 | 2.095392 | 0.4966271 | 0.6177918 | 2.709551 | 0.1264911 | 0.5089204 | 0.4082483 | 0.7266361 | 0.4355074 | 0.7615773 | 0.2695653 | 1.484022 | 1.490926 | 0.4167333
| Rel.Std.Dev. |  | 1.193% | 0.849% | 2.67% | 3.118% | 2.099% | 1.831% | 2.971% | 6.9% | 1.776% | 2.058% | 11.02% | 0.4702% | 1.503% | 2.289% | 2.633% | 1.551% | 2.663% | 1.251% | 6.225% | 6.197% | 1.477%
| PDM3 |  | 0.4209% | 6.843% | -5.022% | 33.56% | -2.698% | 5.803% | -12.42% | 11.43% | 2.617% | 10.15% | -9.792% | -1.291% | 24.21% | -34.56% | 1.277% | 3.051% | 4.947% | -20.95% | -12.52% | -11.71% | 3.54%
| Z-Score (Absolute) |  | 0.09 | 0.6 | 0.67 | 3.46 | 0.43 | 0.48 | 1.47 | 1.09 | 0.14 | 0.95 | 1.18 | 0.27 | 2.46 | 3.84 | 0 | 0.19 | 0.39 | 2.38 | 1.48 | 1.39 | 0.24
| Analytical results for Tb in OREAS 751 (Certified Value 0.34 ppm) | [25 empty] | Certified
Tb | Round | Replicate | Lab | Lab | Lab | Lab | Lab | Lab | Lab | Lab | Lab | Lab | Lab | [13 empty] | 1
| No | No | 2.01 | 2.03 | 2.07 | 2.08 | 2.09 | 2.11 | 2.12 | 2.13 | 2.16 | 2.21 | 2.25 | [13 empty] | ppm
|  |  | 4A*MS | 4A*OES/MS | 4A*MS | 4A*MS | 4A*OES/MS | 4A*MS | 4A*MS | 4A*OES/MS | 4A*OES | 4A*MS | 4A*MS | [13 empty] | 2
2
| 1 | 1 | 0.3 | 0.36 | 0.36 | 0.3 | 0.422 | 0.44617 | 0.38 | 0.35 | 0.32 | 0.37 | 0.37 | [13 empty] | 1
| 1 | 2 | 0.32 | 0.36 | 0.36 | 0.3 | 0.2826 | 0.44332 | 0.33 | 0.35 | 0.311 | 0.38 | 0.34 | [13 empty] | #N/A
| 1 | 3 | 0.32 | 0.37 | 0.36 | 0.4 | 0.2805 | 0.41472 | 0.33 | 0.35 | 0.291 | 0.38 | 0.36 | [13 empty] | 16
| 1 | 4 | 0.3 | 0.35 | 0.34 | 0.4 | 0.2825 | 0.4209 | 0.3 | 0.3 | 0.295 | 0.37 | 0.33 | [13 empty] | 0.3435653
| 1 | 5 | 0.32 | 0.35 | 0.34 | 0.3 | 0.2876 | 0.42672 | 0.32 | 0.4 | 0.307 | 0.38 | 0.34 | [13 empty] | 118
| 1 | 6 | 0.32 | 0.36 | 0.36 | 0.4 | 0.2854 | 0.42377 | 0.3 | 0.3 | 0.322 | 0.38 | 0.33
| Mean |  | 0.3133333 | 0.3583333 | 0.3533333 | 0.35 | 0.3067667 | 0.4292667 | 0.3266667 | 0.3416667 | 0.3076667 | 0.3766667 | 0.345
| Median |  | 0.32 | 0.36 | 0.36 | 0.35 | 0.284 | 0.425245 | 0.325 | 0.35 | 0.309 | 0.38 | 0.34
| Std Dev. |  | 0.01032796 | 0.007527727 | 0.01032796 | 0.05477226 | 0.05650744 | 0.01266116 | 0.0294392 | 0.03763863 | 0.01270695 | 0.005163978 | 0.01643168
| Rel.Std.Dev. |  | 3.296% | 2.101% | 2.923% | 15.65% | 18.42% | 2.949% | 9.012% | 11.02% | 4.13% | 1.371% | 4.763%
| PDM3 |  | -8.799% | 4.298% | 2.843% | 1.873% | -10.71% | 24.94% | -4.919% | -0.5526% | -10.45% | 9.635% | 0.4176%
| Z-Score (Absolute) |  | 0.87 | 0.43 | 0.29 | NA | 1.06 | 2.48 | 0.48 | 0.05 | 1.03 | 0.96 | 0.05
Results from laboratory 8 were removed due to their 0.1 ppm reading resolution.
| Analytical results for Te in OREAS 751 (Indicative Value 0.085 ppm) | [25 empty] | Indicative
Te | Round | Replicate | Lab | Lab | Lab | Lab | Lab | Lab | Lab | Lab | Lab | Lab | Lab | Lab | Lab | Lab | Lab | Lab | Lab | Lab | Lab | [5 empty] | 1
| No | No | 2.01 | 2.02 | 2.03 | 2.04 | 2.05 | 2.06 | 2.07 | 2.08 | 2.12 | 2.13 | 2.14 | 2.16 | 2.18 | 2.19 | 2.20 | 2.21 | 2.22 | 2.23 | 2.24 | [5 empty] | ppm
|  |  | 4A*MS | 4A*MS | 4A*OES/MS | 4A*OES/MS | 4A*OES/MS | 4A*OES/MS | 4A*MS | 4A*MS | 4A*MS | 4A*OES/MS | 4A*MS | 4A*OES | 4A*OES/MS | 4A*OES/MS | 4A*OES/MS | 4A*MS | 4A*OES | 4A*OES/MS | 4A*OES/MS | [5 empty] | 3
3
| 1 | 1 | < 0.2 | < 0.2 | 0.09 | 0.2678109 | 0.12 | 0.1 | < 0.2 | < 0.05 | 0.1 | 0.6 | 0.03 | 0.1 | 0.09 | 0.09 | 0.08 | 0.17 | < 0.1 | 0.08 | < 10 | [5 empty] | 1
| 1 | 2 | < 0.2 | < 0.2 | 0.07 | 0.2244284 | 0.09 | 0.07 | < 0.2 | 0.06 | 0.1 | 1 | 0.04 | 0.156 | 0.08 | 0.08 | 0.1 | 0.22 | < 0.1 | 0.1 | < 10 | [5 empty] | 3
| 1 | 3 | < 0.2 | < 0.2 | 0.07 | 0.2330567 | 0.09 | 0.12 | < 0.2 | 0.08 | < 0.1 | 2.1 | 0.02 | 0.086 | 0.1 | < 0.05 | 0.08 | 0.18 | < 0.1 | 0.1 | < 10 | [5 empty] | 16
| 1 | 4 | < 0.2 | < 0.2 | 0.07 | 0.2528305 | 0.1 | < 0.05 | < 0.2 | 0.1 | 0.1 | 1.2 | 0.04 | 0.072 | 0.09 | 0.1 | 0.08 | 0.17 | < 0.1 | 0.16 | < 10 | [5 empty] | 0.08528333
| 1 | 5 | < 0.2 | < 0.2 | < 0.05 | 0.2032989 | 0.07 | 0.18 | < 0.2 | 0.06 | 0.1 | 1.4 | 0.05 | 0.124 | 0.1 | 0.09 | 0.1 | 0.17 | < 0.1 | 0.12 | < 10 | [5 empty] | 23
| 1 | 6 | < 0.2 | < 0.2 | < 0.05 | 0.2222777 | 0.07 | < 0.05 | < 0.2 | < 0.05 | < 0.1 | 1.7 | 0.02 | 0.111 | 0.09 | 0.08 | 0.06 | 0.16 | < 0.1 | 0.11 | < 10
| Mean |  |  |  | 0.075 | 0.2339505 | 0.09 | 0.1175 |  | 0.075 | 0.1 | 1.333333 | 0.03333333 | 0.1081667 | 0.09166667 | 0.088 | 0.08333333 | 0.1783333 |  | 0.1116667
| Median |  |  |  | 0.07 | 0.2287425 | 0.09 | 0.11 |  | 0.07 | 0.1 | 1.3 | 0.035 | 0.1055 | 0.09 | 0.09 | 0.08 | 0.17 |  | 0.105
| Std Dev. |  |  |  | 0.01 | 0.02310944 | 0.01897367 | 0.04645787 |  | 0.01914854 | 0 | 0.5278889 | 0.0121106 | 0.02970802 | 0.007527727 | 0.0083666 | 0.01505545 | 0.02136976 |  | 0.0271416
| Rel.Std.Dev. |  |  |  | 13.33% | 9.878% | 21.08% | 39.54% |  | 25.53% | 0% | 39.59% | 36.33% | 27.47% | 8.212% | 9.508% | 18.07% | 11.98% |  | 24.31%
| PDM3 |  |  |  | -12.06% | 174.3% | 5.531% | 37.78% |  | -12.06% | 17.26% | 1463% | -60.91% | 26.83% | 7.485% | 3.185% | -2.286% | 109.1% |  | 30.94%
| Z-Score (Absolute) |  | 0.16 | 0.16 | 1.48 | 5.45 | 0.23 | 0.36 | 0.16 | 1.48 | NA | 48.85 | 2.47 | 0.49 | 0.16 | 0.72 | 0.49 | 3.26 | 1.81 | 0.62 | 193.58
Results from laboratory 12 were removed due to their 0.1 ppm reading resolution.
| Analytical results for Th in OREAS 751 (Certified Value 6.07 ppm) | [25 empty] | Certified
Th | Round | Replicate | Lab | Lab | Lab | Lab | Lab | Lab | Lab | Lab | Lab | Lab | Lab | Lab | Lab | Lab | Lab | Lab | Lab | Lab | Lab | Lab | Lab |  |  |  | 1
| No | No | 2.01 | 2.02 | 2.03 | 2.04 | 2.05 | 2.06 | 2.07 | 2.08 | 2.11 | 2.12 | 2.13 | 2.14 | 2.16 | 2.18 | 2.19 | 2.20 | 2.21 | 2.22 | 2.23 | 2.24 | 2.25 |  |  |  | ppm
|  |  | 4A*MS | 4A*MS | 4A*OES/MS | 4A*OES/MS | 4A*OES/MS | 4A*OES/MS | 4A*MS | 4A*MS | 4A*MS | 4A*MS | 4A*OES/MS | 4A*MS | 4A*OES | 4A*OES/MS | 4A*OES/MS | 4A*OES/MS | 4A*MS | 4A*OES | 4A*OES/MS | 4A*OES/MS | 4A*MS |  |  |  | 2
3
| 1 | 1 | 5.8 | 6.26 | 6.6 | 6.130035 | 6.05 | 5.81 | 6.3 | 6.2 | 6.01824 | 5.47 | 5.6 | 5.1 | 6.18 | 5.65 | 6.23 | 5.9 | 7.8 | 6.321372 | 6.4 | < 10 | 6.31 |  |  |  | 1
| 1 | 2 | 6.2 | 6.16 | 6.4 | 6.086266 | 5.9 | 5.81 | 6.2 | 6 | 5.91749 | 5.6 | 5.7 | 5 | 6.55 | 5.67 | 6.08 | 6.06 | 7.4 | 6.254239 | 7.8 | < 10 | 6.17 |  |  |  | #N/A
| 1 | 3 | 6.2 | 6.58 | 6.8 | 5.998503 | 6.36 | 5.61 | 6.3 | 6.3 | 5.47925 | 5.51 | 6.3 | 5.3 | 6.04 | 5.95 | 6.78 | 5.67 | 7.6 | 6.385114 | 7.2 | < 10 | 6.3 |  |  |  | 16
| 1 | 4 | 6 | 5.68 | 6.2 | 5.820757 | 5.88 | 6.44 | 6.1 | 6.9 | 6.11934 | 5.56 | 5.6 | 4.8 | 5.95 | 5.34 | 6.39 | 5.85 | 7.6 | 6.284388 | 6.3 | < 10 | 5.78 |  |  |  | 6.066968
| 1 | 5 | 6.2 | 6.6 | 6.1 | 6.128505 | 6 | 5.45 | 5.9 | 5.2 | 5.97762 | 5.62 | 6.3 | 5 | 6.37 | 6.08 | 6.48 | 5.57 | 7.6 | 6.427486 | 5.8 | < 10 | 6.26 |  |  |  | 119
| 1 | 6 | 5.9 | 6.35 | 6 | 5.965482 | 6 | 5.72 | 6.1 | 6.8 | 5.66366 | 5.55 | 6.2 | 5 | 6.49 | 5.92 | 6.73 | 6.25 | 7.6 | 6.398782 | 5.7 | < 10 | 5.96
| Mean |  | 6.05 | 6.271667 | 6.35 | 6.021591 | 6.031667 | 5.806667 | 6.15 | 6.233333 | 5.8626 | 5.551667 | 5.95 | 5.033333 | 6.263333 | 5.768333 | 6.448333 | 5.883333 | 7.6 | 6.34523 | 6.533333 |  | 6.13
| Median |  | 6.1 | 6.305 | 6.3 | 6.042384 | 6 | 5.765 | 6.15 | 6.25 | 5.947555 | 5.555 | 5.95 | 5 | 6.275 | 5.795 | 6.435 | 5.875 | 7.6 | 6.353243 | 6.35 |  | 6.215
| Std Dev. |  | 0.1760682 | 0.3381371 | 0.3082207 | 0.1194899 | 0.1734839 | 0.3389789 | 0.1516575 | 0.615359 | 0.2420397 | 0.0556477 | 0.3507136 | 0.1632993 | 0.2449218 | 0.2684337 | 0.274621 | 0.2492923 | 0.1264911 | 0.06895661 | 0.8189424 |  | 0.2150349
| Rel.Std.Dev. |  | 2.91% | 5.392% | 4.854% | 1.984% | 2.876% | 5.838% | 2.466% | 9.872% | 4.129% | 1.002% | 5.894% | 3.244% | 3.91% | 4.654% | 4.259% | 4.237% | 1.664% | 1.087% | 12.53% |  | 3.508%
| PDM3 |  | -0.2797% | 3.374% | 4.665% | -0.7479% | -0.5819% | -4.29% | 1.369% | 2.742% | -3.369% | -8.494% | -1.928% | -17.04% | 3.237% | -4.922% | 6.286% | -3.027% | 25.27% | 4.587% | 7.687% |  | 1.039%
| Z-Score (Absolute) |  | 0 | 0.67 | 0.91 | 0.09 | 0.06 | 0.74 | 0.3 | 0.56 | 0.57 | 1.52 | 0.3 | 3.09 | 0.65 | 0.86 | 1.21 | 0.51 | 4.72 | 0.9 | 1.47 | 3.19 | 0.24
| Analytical results for Ti in OREAS 751 (Certified Value 0.144 wt.%) | [25 empty] | Certified
Ti | Round | Replicate | Lab | Lab | Lab | Lab | Lab | Lab | Lab | Lab | Lab | Lab | Lab | Lab | Lab | Lab | Lab | Lab | Lab | Lab | Lab | Lab | Lab | Lab |  |  | 1
| No | No | 2.02 | 2.03 | 2.04 | 2.05 | 2.06 | 2.07 | 2.08 | 2.09 | 2.11 | 2.12 | 2.13 | 2.14 | 2.16 | 2.17 | 2.18 | 2.19 | 2.20 | 2.21 | 2.22 | 2.23 | 2.24 | 2.25 |  |  | wt.%
|  |  | 4A*MS | 4A*OES/MS | 4A*OES/MS | 4A*OES/MS | 4A*OES/MS | 4A*OES | 4A*OES | 4A*OES/MS | 4A*OES | 4A*OES | 4A*OES/MS | 4A*MS | 4A*OES | 4A*OES | 4A*OES/MS | 4A*OES/MS | 4A*OES/MS | 4A*OES | 4A*OES | 4A*OES/MS | 4A*OES/MS | 4A*OES |  |  | 3
3
| 1 | 1 | 0.1428 | 0.15 | 0.1412086 | 0.141 | 0.15 | 0.145 | 0.15 | 0.1730773176 | 0.1377304 | 0.146 | 0.155 | 0.14 | 0.142 | 0.13 | 0.137 | 0.136 | 0.144 | 0.14 | 0.14152313 | 0.1462 | 0.1503802 | 0.1415 |  |  | 1
| 1 | 2 | 0.1386 | 0.15 | 0.1408029 | 0.14 | 0.151 | 0.155 | 0.15 | 0.1706318933 | 0.139605 | 0.144 | 0.155 | 0.15 | 0.144 | 0.14 | 0.137 | 0.148 | 0.143 | 0.14 | 0.13933276 | 0.1444 | 0.1521835 | 0.1451 |  |  | #N/A
| 1 | 3 | 0.1402 | 0.15 | 0.1437142 | 0.142 | 0.152 | 0.145 | 0.15 | 0.1749435493 | 0.1370935 | 0.14 | 0.153 | 0.16 | 0.142 | 0.13 | 0.135 | 0.143 | 0.141 | 0.13 | 0.14046753 | 0.1481 | 0.1510415 | 0.1391 |  |  | 16
| 1 | 4 | 0.1394 | 0.15 | 0.1419268 | 0.141 | 0.15 | 0.155 | 0.14 | 0.1725969514 | 0.1384065 | 0.149 | 0.152 | 0.15 | 0.14 | 0.13 | 0.137 | 0.143 | 0.145 | 0.14 | 0.14314112 | 0.1474 | 0.1497455 | 0.1391 |  |  | 0.1439186
| 1 | 5 | 0.1419 | 0.16 | 0.1414579 | 0.14 | 0.144 | 0.155 | 0.15 | 0.1726128544 | 0.1377137 | 0.13 | 0.154 | 0.15 | 0.144 | 0.14 | 0.136 | 0.137 | 0.139 | 0.14 | 0.14214196 | 0.1437 | 0.1523651 | 0.1439 |  |  | 120
| 1 | 6 | 0.1416 | 0.14 | 0.1403335 | 0.14 | 0.145 | 0.15 | 0.14 | 0.1685516952 | 0.1372828 | 0.145 | 0.154 | 0.15 | 0.141 | 0.13 | 0.138 | 0.142 | 0.148 | 0.14 | 0.14496794 | 0.1493 | 0.1471102 | 0.1451
| Mean |  | 0.14075 | 0.15 | 0.141574 | 0.1406667 | 0.1486667 | 0.1508333 | 0.1466667 | 0.172069 | 0.137972 | 0.1423333 | 0.1538333 | 0.15 | 0.1421667 | 0.1333333 | 0.1366667 | 0.1415 | 0.1433333 | 0.1383333 | 0.1419291 | 0.1465167 | 0.150471 | 0.1423
| Median |  | 0.1409 | 0.15 | 0.1413332 | 0.1405 | 0.15 | 0.1525 | 0.15 | 0.1726049029 | 0.137722 | 0.1445 | 0.154 | 0.15 | 0.142 | 0.13 | 0.137 | 0.1425 | 0.1435 | 0.14 | 0.141832545 | 0.1468 | 0.1507109 | 0.1427
| Std Dev. |  | 0.001612141 | 0.006324555 | 0.001181979 | 0.0008164966 | 0.00332666 | 0.00491596 | 0.005163978 | 0.002204131 | 0.0009194799 | 0.006713171 | 0.001169045 | 0.006324555 | 0.001602082 | 0.005163978 | 0.001032796 | 0.00441588 | 0.003141125 | 0.004082483 | 0.001989514 | 0.002170177 | 0.001932638 | 0.002805708
| Rel.Std.Dev. |  | 1.145% | 4.216% | 0.8349% | 0.5804% | 2.238% | 3.259% | 3.521% | 1.281% | 0.6664% | 4.717% | 0.7599% | 4.216% | 1.127% | 3.873% | 0.7557% | 3.121% | 2.191% | 2.951% | 1.402% | 1.481% | 1.284% | 1.972%
| PDM3 |  | -2.202% | 4.226% | -1.629% | -2.26% | 3.299% | 4.805% | 1.909% | 19.56% | -4.132% | -1.101% | 6.889% | 4.226% | -1.217% | -7.355% | -5.039% | -1.681% | -0.4067% | -3.881% | -1.382% | 1.805% | 4.553% | -1.125%
| Z-Score (Absolute) |  | 0.25 | 1.21 | 0.12 | 0.26 | 1 | 1.35 | 0.69 | 4.7 | 0.68 | 0 | 1.82 | 1.21 | 0.02 | 1.42 | 0.89 | 0.13 | 0.16 | 0.63 | 0.06 | 0.66 | 1.29 | 0
| Analytical results for Tl in OREAS 751 (Certified Value 2.82 ppm) | [25 empty] | Certified
Tl | Round | Replicate | Lab | Lab | Lab | Lab | Lab | Lab | Lab | Lab | Lab | Lab | Lab | Lab | Lab | Lab | Lab | Lab | Lab | Lab | Lab | Lab | Lab |  |  |  | 1
| No | No | 2.01 | 2.02 | 2.03 | 2.04 | 2.05 | 2.06 | 2.07 | 2.08 | 2.09 | 2.11 | 2.12 | 2.13 | 2.14 | 2.16 | 2.18 | 2.19 | 2.20 | 2.21 | 2.22 | 2.23 | 2.24 |  |  |  | ppm
|  |  | 4A*MS | 4A*MS | 4A*OES/MS | 4A*OES/MS | 4A*OES/MS | 4A*OES/MS | 4A*MS | 4A*MS | 4A*OES/MS | 4A*MS | 4A*MS | 4A*OES/MS | 4A*MS | 4A*OES | 4A*OES/MS | 4A*OES/MS | 4A*OES/MS | 4A*MS | 4A*OES | 4A*OES/MS | 4A*OES/MS |  |  |  | 2
3
| 1 | 1 | 2.6 | 2.98 | 2.82 | 2.769516 | 2.7 | 2.97 | 2.6 | 2.85 | 2.073 | 2.89827 | 2.9 | 2.75 | 2.58 | 2.7 | 2.88 | 2.89 | 2.84 | 3.6 | 2.860087 | 2.313 | < 5 |  |  |  | 1
| 1 | 2 | 2.6 | 2.99 | 2.8 | 2.711199 | 2.94 | 2.91 | 2.6 | 3.07 | 2.069 | 2.84732 | 3 | 2.9 | 2.54 | 2.67 | 3.02 | 3.01 | 2.87 | 3.6 | 2.935758 | 2.607 | < 5 |  |  |  | #N/A
| 1 | 3 | 2.6 | 2.93 | 2.78 | 2.700595 | 2.8 | 3.08 | 2.7 | 3.07 | 2.147 | 2.86383 | 3.1 | 2.85 | 2.54 | 2.72 | 3.03 | 2.94 | 2.65 | 3.3 | 2.966518 | 2.638 | < 5 |  |  |  | 16
| 1 | 4 | 2.7 | 2.94 | 2.73 | 2.582453 | 2.8 | 2.83 | 2.7 | 3.27 | 3.47 | 2.82887 | 3 | 2.95 | 2.54 | 2.72 | 2.88 | 2.98 | 2.73 | 3.5 | 3.090006 | 2.66 | < 5 |  |  |  | 2.824015
| 1 | 5 | 2.7 | 3 | 2.74 | 2.566038 | 2.7 | 2.99 | 2.7 | 2.78 | 2.174 | 2.9103 | 2.9 | 2.8 | 2.57 | 2.46 | 2.92 | 2.91 | 2.7 | 3.5 | 3.040779 | 2.59 | < 5 |  |  |  | 121
| 1 | 6 | 2.7 | 3.02 | 2.78 | 2.464859 | 2.88 | 3.02 | 2.7 | 3.22 | 2.191 | 2.8456 | 3 | 2.8 | 2.6 | 2.88 | 3.06 | 2.98 | 2.97 | 3.5 | 2.961613 | 2.715 | < 5
| Mean |  | 2.65 | 2.976667 | 2.775 | 2.632443 | 2.803333 | 2.966667 | 2.666667 | 3.043333 | 2.354 | 2.865698 | 2.983333 | 2.841667 | 2.561667 | 2.691667 | 2.965 | 2.951667 | 2.793333 | 3.5 | 2.975794 | 2.587167
| Median |  | 2.65 | 2.985 | 2.78 | 2.641524 | 2.8 | 2.98 | 2.7 | 3.07 | 2.1605 | 2.855575 | 3 | 2.825 | 2.555 | 2.71 | 2.97 | 2.96 | 2.785 | 3.5 | 2.964066 | 2.6225
| Std Dev. |  | 0.05477226 | 0.0350238 | 0.03449638 | 0.1136921 | 0.0958471 | 0.08733079 | 0.05163978 | 0.1953117 | 0.5490829 | 0.03209905 | 0.07527727 | 0.07359801 | 0.02562551 | 0.1351172 | 0.08093207 | 0.04622409 | 0.1204436 | 0.1095445 | 0.08067888 | 0.141279
| Rel.Std.Dev. |  | 2.067% | 1.177% | 1.243% | 4.319% | 3.419% | 2.944% | 1.936% | 6.418% | 23.33% | 1.12% | 2.523% | 2.59% | 1% | 5.02% | 2.73% | 1.566% | 4.312% | 3.13% | 2.711% | 5.461%
| PDM3 |  | -6.162% | 5.405% | -1.736% | -6.784% | -0.7323% | 5.051% | -5.572% | 7.766% | -16.64% | 1.476% | 5.642% | 0.6251% | -9.29% | -4.687% | 4.992% | 4.52% | -1.086% | 23.94% | 5.375% | -8.387%
| Z-Score (Absolute) |  | 0.63 | 0.72 | 0.12 | 0.71 | 0 | 0.67 | 0.56 | 0.99 | 1.86 | 0.26 | 0.74 | 0.16 | 1 | 0.46 | 0.67 | 0.61 | 0.04 | 2.88 | 0.71 | 0.89 | 1.25
| Analytical results for Tm in OREAS 751 (Certified Value 0.088 ppm) | [25 empty] | Certified
Tm | Round | Replicate | Lab | Lab | Lab | Lab | Lab | Lab | Lab | Lab | [16 empty] | 1
| No | No | 2.01 | 2.07 | 2.08 | 2.09 | 2.11 | 2.12 | 2.13 | 2.21 | [16 empty] | ppm
|  |  | 4A*MS | 4A*MS | 4A*MS | 4A*OES/MS | 4A*MS | 4A*MS | 4A*OES/MS | 4A*MS | [16 empty] | 3
3
| 1 | 1 | 0.08 | 0.1 | < 0.1 | 0.1879 | 0.16582 | 0.11 | 0.05 | 0.09 | [16 empty] | 1
| 1 | 2 | 0.08 | 0.1 | < 0.1 | 0.06718 | 0.16327 | 0.1 | 0.05 | 0.09 | [16 empty] | #N/A
| 1 | 3 | 0.1 | 0.1 | < 0.1 | 0.06531 | 0.17349 | 0.09 | 0.05 | 0.09 | [16 empty] | 16
| 1 | 4 | 0.08 | 0.1 | 0.1 | 0.06057 | 0.16202 | 0.08 | 0.05 | 0.09 | [16 empty] | 0.08837467
| 1 | 5 | 0.08 | 0.1 | < 0.1 | 0.0663 | 0.16695 | 0.09 | 0.05 | 0.09 | [16 empty] | 122
| 1 | 6 | 0.08 | 0.1 | < 0.1 | 0.06688 | 0.17456 | 0.08 | 0.05 | 0.09
| Mean |  | 0.08333333 | 0.1 | 0.1 | 0.08569 | 0.167685 | 0.09166667 | 0.05 | 0.09
| Median |  | 0.08 | 0.1 | 0.1 | 0.06659 | 0.166385 | 0.09 | 0.05 | 0.09
| Std Dev. |  | 0.008164966 | 1.520235e-17 |  | 0.05013113 | 0.005226214 | 0.01169045 | 7.601177e-18 | 1.520235e-17
| Rel.Std.Dev. |  | 9.798% | 1.52e-14% |  | 58.5% | 3.117% | 12.75% | 1.52e-14% | 1.689e-14%
| PDM3 |  | -5.705% | 13.15% | 13.15% | -3.038% | 89.74% | 3.725% | -43.42% | 1.839%
| Z-Score (Absolute) |  | 0.37 | 0.98 | 2.39 | 0.17 | 6.46 | 0.31 | 3.06 | 0.17
| Analytical results for U in OREAS 751 (Certified Value 6.81 ppm) | [25 empty] | Certified
U | Round | Replicate | Lab | Lab | Lab | Lab | Lab | Lab | Lab | Lab | Lab | Lab | Lab | Lab | Lab | Lab | Lab | Lab | Lab | Lab | Lab | Lab | Lab |  |  |  | 1
| No | No | 2.01 | 2.02 | 2.03 | 2.04 | 2.05 | 2.06 | 2.07 | 2.08 | 2.11 | 2.12 | 2.13 | 2.14 | 2.16 | 2.18 | 2.19 | 2.20 | 2.21 | 2.22 | 2.23 | 2.24 | 2.25 |  |  |  | ppm
|  |  | 4A*MS | 4A*MS | 4A*OES/MS | 4A*OES/MS | 4A*OES/MS | 4A*OES/MS | 4A*MS | 4A*MS | 4A*MS | 4A*MS | 4A*OES/MS | 4A*MS | 4A*OES | 4A*OES/MS | 4A*OES/MS | 4A*OES/MS | 4A*MS | 4A*OES | 4A*OES/MS | 4A*OES/MS | 4A*MS |  |  |  | 2
3
| 1 | 1 | 7.1 | 7.22 | 6.52 | 6.393121 | 7.2 | 7 | 6.2 | 6.5 | 7.04128 | 7.18 | 7 | 5.86 | 6.78 | 6.6 | 6.8 | 6.9 | 8.17 | 5.744344 | 5.9 | < 10 | 6.5 |  |  |  | 1
| 1 | 2 | 6.9 | 6.87 | 6.99 | 6.397871 | 6.3 | 6.6 | 6.3 | 6.7 | 7.27435 | 6.91 | 7.3 | 6.22 | 6.55 | 6.5 | 6.7 | 6.6 | 8.22 | 6.875727 | 6.6 | < 10 | 7.16 |  |  |  | #N/A
| 1 | 3 | 7 | 7.72 | 6.55 | 6.438702 | 7.8 | 6.5 | 6.7 | 6.7 | 7.10803 | 7.68 | 7.5 | 6.11 | 6.87 | 7.1 | 7.1 | 6.1 | 8.32 | 6.97821 | 6.6 | < 10 | 6.83 |  |  |  | 16
| 1 | 4 | 6.9 | 7.48 | 6.35 | 6.468927 | 7.5 | 6.6 | 6.1 | 7 | 7.80739 | 7.44 | 7.5 | 6.08 | 6.76 | 6.4 | 7 | 6.9 | 8.12 | 6.850911 | 6.6 | < 10 | 6.24 |  |  |  | 6.809221
| 1 | 5 | 7.1 | 6.81 | 6.64 | 6.386977 | 8.2 | 6.4 | 6 | 6.6 | 7.75666 | 7.04 | 7.3 | 6.06 | 6.71 | 6.7 | 7 | 6.1 | 8.08 | 5.706827 | 6.4 | < 10 | 7.61 |  |  |  | 123
| 1 | 6 | 6.9 | 7.55 | 6.61 | 6.299267 | 7.3 | 6.7 | 6.4 | 7 | 6.96554 | 6.88 | 7.9 | 5.77 | 7.02 | 7 | 7.1 | 6.9 | 8.14 | 6.747067 | 6.9 | < 10 | 7.52
| Mean |  | 6.983333 | 7.275 | 6.61 | 6.397477 | 7.383333 | 6.633333 | 6.283333 | 6.75 | 7.325542 | 7.188333 | 7.416667 | 6.016667 | 6.781667 | 6.716667 | 6.95 | 6.583333 | 8.175 | 6.483848 | 6.5 |  | 6.976667
| Median |  | 6.95 | 7.35 | 6.58 | 6.395496 | 7.4 | 6.6 | 6.25 | 6.7 | 7.19119 | 7.11 | 7.4 | 6.07 | 6.77 | 6.65 | 7 | 6.75 | 8.155 | 6.798989 | 6.6 |  | 6.995
| Std Dev. |  | 0.09831921 | 0.373885 | 0.2119434 | 0.0575836 | 0.6431692 | 0.2065591 | 0.2483277 | 0.2073644 | 0.3683419 | 0.3161276 | 0.2994439 | 0.1681269 | 0.1574061 | 0.2786874 | 0.1643168 | 0.3920034 | 0.08526429 | 0.5920488 | 0.334664 |  | 0.5516037
| Rel.Std.Dev. |  | 1.408% | 5.139% | 3.206% | 0.9001% | 8.711% | 3.114% | 3.952% | 3.072% | 5.028% | 4.398% | 4.037% | 2.794% | 2.321% | 4.149% | 2.364% | 5.954% | 1.043% | 9.131% | 5.149% |  | 7.906%
| PDM3 |  | 2.557% | 6.84% | -2.926% | -6.047% | 8.431% | -2.583% | -7.723% | -0.8697% | 7.583% | 5.568% | 8.921% | -11.64% | -0.4047% | -1.359% | 2.067% | -3.317% | 20.06% | -4.778% | -4.541% |  | 2.459%
| Z-Score (Absolute) |  | 0.59 | 1.33 | 0.35 | 0.89 | 1.6 | 0.3 | 1.18 | 0 | 1.46 | 1.11 | 1.69 | 1.86 | 0.08 | 0.08 | 0.51 | 0.42 | 3.61 | 0.67 | 0.63 | 4.43 | 0.57
| Analytical results for V in OREAS 751 (Certified Value 24.6 ppm) | [25 empty] | Certified
V | Round | Replicate | Lab | Lab | Lab | Lab | Lab | Lab | Lab | Lab | Lab | Lab | Lab | Lab | Lab | Lab | Lab | Lab | Lab | Lab | Lab | Lab | Lab | Lab | Lab |  | 1
| No | No | 2.01 | 2.02 | 2.03 | 2.04 | 2.05 | 2.06 | 2.07 | 2.08 | 2.09 | 2.11 | 2.12 | 2.13 | 2.14 | 2.16 | 2.17 | 2.18 | 2.19 | 2.20 | 2.21 | 2.22 | 2.23 | 2.24 | 2.25 |  | ppm
|  |  | 4A*OES | 4A*MS | 4A*OES/MS | 4A*OES/MS | 4A*OES/MS | 4A*OES/MS | 4A*OES | 4A*MS | 4A*OES/MS | 4A*OES | 4A*OES | 4A*OES/MS | 4A*MS | 4A*OES | 4A*OES | 4A*OES/MS | 4A*OES/MS | 4A*OES/MS | 4A*OES | 4A*OES | 4A*OES/MS | 4A*OES/MS | 4A*MS |  | 1
2
| 1 | 1 | 25 | 26 | 24 | 31.04001 | 24 | 25 | 25 | 25 | 89.43 | 25.10293 | 24 | 30 | 23.4 | 26 | 22 | 24 | 23 | 24 | 22 | 25.20078 | 26 | 25.31883 | 24.7 |  | 1
| 1 | 2 | 25 | 28 | 23 | 32.02088 | 24 | 25 | 25 | 25 | 84.85 | 25.16203 | 24 | 30 | 24 | 25.6 | 24 | 24 | 25 | 24 | 22 | 25.07956 | 27 | 25.6305 | 25.5 |  | #N/A
| 1 | 3 | 25 | 28 | 23 | 31.45727 | 25 | 25 | 25 | 25 | 88.95 | 24.2528125 | 25 | 30 | 23.2 | 25.6 | 23 | 24 | 24 | 23 | 22 | 25.57082 | 27 | 25.45501 | 25 |  | 16
| 1 | 4 | 25 | 28 | 23 | 32.73922 | 25 | 25 | 25 | 24 | 86.65 | 25.48955 | 25 | 30 | 23.8 | 24.4 | 23 | 24 | 25 | 25 | 22 | 25.53617 | 27 | 25.25627 | 24.8 |  | 24.6262
| 1 | 5 | 25 | 28 | 23 | 33.38517 | 25 | 24 | 25 | 24 | 85.31 | 24.38838 | 24 | 30 | 24 | 25 | 23 | 24 | 23 | 23 | 22 | 25.3957 | 26 | 26.18474 | 24.5 |  | 124
| 1 | 6 | 25 | 28 | 24 | 32.74732 | 24 | 24 | 25 | 25 | 87.45 | 25.14615 | 24 | 30 | 23.1 | 25.9 | 23 | 24 | 24 | 24 | 22 | 25.63396 | 27 | 25.43927 | 25.4
| Mean |  | 25 | 27.66667 | 23.33333 | 32.23164 | 24.5 | 24.66667 | 25 | 24.66667 | 87.10667 | 24.92364 | 24.33333 | 30 | 23.58333 | 25.41667 | 23 | 24 | 24 | 23.83333 | 22 | 25.40283 | 26.66667 | 25.54743 | 24.98333
| Median |  | 25 | 28 | 23 | 32.38005 | 24.5 | 25 | 25 | 25 | 87.05 | 25.12454 | 24 | 30 | 23.6 | 25.6 | 23 | 24 | 24 | 24 | 22 | 25.465935 | 27 | 25.44714 | 24.9
| Std Dev. |  | 0 | 0.8164966 | 0.5163978 | 0.8852397 | 0.5477226 | 0.5163978 | 0 | 0.5163978 | 1.867765 | 0.4889273 | 0.5163978 | 0 | 0.4020779 | 0.6080022 | 0.6324555 | 0 | 0.8944272 | 0.7527727 | 0 | 0.221269 | 0.5163978 | 0.3377376 | 0.3970726
| Rel.Std.Dev. |  | 0% | 2.951% | 2.213% | 2.746% | 2.236% | 2.094% | 0% | 2.094% | 2.144% | 1.962% | 2.122% | 0% | 1.705% | 2.392% | 2.75% | 0% | 3.727% | 3.158% | 0% | 0.871% | 1.936% | 1.322% | 1.589%
| PDM3 |  | 1.518% | 12.35% | -5.25% | 30.88% | -0.5124% | 0.1643% | 1.518% | 0.1643% | 253.7% | 1.208% | -1.189% | 21.82% | -4.235% | 3.21% | -6.604% | -2.543% | -2.543% | -3.22% | -10.66% | 3.154% | 8.286% | 3.741% | 1.45%
| Z-Score (Absolute) |  | 0.06 | 2 | 1.16 | 5.34 | 0.31 | 0.19 | 0.06 | 0.19 | 45.4 | 0 | 0.43 | 3.71 | 0.98 | 0.36 | 1.4 | 0.67 | 0.67 | 0.8 | 2.13 | 0.35 | 1.27 | 0.46 | 0.04
| Analytical results for W in OREAS 751 (Certified Value 6.98 ppm) | [25 empty] | Certified
W | Round | Replicate | Lab | Lab | Lab | Lab | Lab | Lab | Lab | Lab | Lab | Lab | Lab | Lab | Lab | Lab | Lab | Lab | Lab | Lab | Lab | Lab | Lab | Lab |  |  | 1
| No | No | 2.01 | 2.02 | 2.03 | 2.04 | 2.05 | 2.06 | 2.07 | 2.08 | 2.11 | 2.12 | 2.13 | 2.14 | 2.15 | 2.16 | 2.17 | 2.18 | 2.19 | 2.20 | 2.22 | 2.23 | 2.24 | 2.25 |  |  | ppm
|  |  | 4A*MS | 4A*MS | 4A*OES/MS | 4A*OES/MS | 4A*OES/MS | 4A*OES/MS | 4A*MS | 4A*MS | 4A*MS | 4A*MS | 4A*OES/MS | 4A*MS | 4A*OES | 4A*OES | 4A*OES | 4A*OES/MS | 4A*OES/MS | 4A*OES/MS | 4A*OES | 4A*OES/MS | 4A*OES/MS | 4A*MS |  |  | 2
3
| 1 | 1 | 7 | 7.7 | 7 | 4.547279 | 7.5 | 7 | 7.5 | 7.2 | 6.51844 | 7.3 | 12 | 6.7 | < 100 | 7.24 | NA | 6.6 | 6.2 | 6.9 | 7.027267 | 6.5 | < 20 | 6.9 |  |  | 1
| 1 | 2 | 6.5 | 8.7 | 6.8 | 4.996825 | 7.3 | 7.7 | 7.5 | 8.3 | 8.06453 | 6.3 | 12 | 6.2 | < 100 | 7.18 | NA | 7.7 | 6.9 | 6.3 | 6.974976 | 6.5 | < 20 | 7 |  |  | #N/A
| 1 | 3 | 7 | 8.1 | 7.2 | 5.096955 | 7.6 | 7.6 | 7 | 6.9 | 6.2984 | 6.4 | 10 | 6.3 | < 100 | 7.25 | NA | 6.9 | 6.8 | 6.9 | 6.98262 | 6.4 | < 20 | 6.1 |  |  | 16
| 1 | 4 | 7 | 6.4 | 7.4 | 4.862768 | 6.2 | 8.2 | 7.5 | 8 | 6.53574 | 6.2 | 10 | 6.7 | < 100 | 7.03 | NA | 7.3 | 6.5 | 6.4 | 6.86033 | 6.3 | < 20 | 6.7 |  |  | 6.978498
| 1 | 5 | 7 | 7.2 | 7.3 | 4.476526 | 7 | 6.4 | 7.5 | 7.7 | 6.91416 | 5.9 | 10 | 6.7 | < 100 | 8 | NA | 6.7 | 7.3 | 7.6 | 6.91487 | 6.6 | < 20 | 6 |  |  | 125
| 1 | 6 | 7 | 10.9 | 6.6 | 4.36126 | 9.9 | 6.8 | 7.5 | 7.2 | 6.53442 | 6.4 | 10 | 7 | < 100 | 8.12 | NA | 6.5 | 6.9 | 8.6 | 7.08535 | 7.1 | < 20 | 5.9
| Mean |  | 6.916667 | 8.166667 | 7.05 | 4.723602 | 7.583333 | 7.283333 | 7.416667 | 7.55 | 6.810948 | 6.416667 | 10.66667 | 6.6 |  | 7.47 |  | 6.95 | 6.766667 | 7.116667 | 6.974235 | 6.566667 |  | 6.433333
| Median |  | 7 | 7.9 | 7.1 | 4.705023 | 7.4 | 7.3 | 7.5 | 7.45 | 6.53508 | 6.35 | 10 | 6.7 |  | 7.245 |  | 6.8 | 6.85 | 6.9 | 6.978798 | 6.5 |  | 6.4
| Std Dev. |  | 0.2041241 | 1.551344 | 0.3082207 | 0.302271 | 1.241639 | 0.6645801 | 0.2041241 | 0.5394442 | 0.6453827 | 0.4708149 | 1.032796 | 0.2966479 |  | 0.4652741 |  | 0.4636809 | 0.3777124 | 0.8612007 | 0.07965948 | 0.2804758 |  | 0.4885352
| Rel.Std.Dev. |  | 2.951% | 19% | 4.372% | 6.399% | 16.37% | 9.125% | 2.752% | 7.145% | 9.476% | 7.337% | 9.682% | 4.495% |  | 6.229% |  | 6.672% | 5.582% | 12.1% | 1.142% | 4.271% |  | 7.594%
| PDM3 |  | -0.886% | 17.03% | 1.025% | -32.31% | 8.667% | 4.368% | 6.279% | 8.189% | -2.401% | -8.051% | 52.85% | -5.424% |  | 7.043% |  | -0.4084% | -3.035% | 1.98% | -0.06108% | -5.901% |  | -7.812%
| Z-Score (Absolute) |  | 0.2 | 1.67 | 0 | 3.49 | 0.8 | 0.35 | 0.55 | 0.75 | 0.36 | 0.95 | 5.42 | 0.67 | 64.36 | 0.63 | NA | 0.15 | 0.42 | 0.1 | 0.11 | 0.72 | 4.42 | 0.92
| Analytical results for Y in OREAS 751 (Certified Value 6.82 ppm) | [25 empty] | Certified
Y | Round | Replicate | Lab | Lab | Lab | Lab | Lab | Lab | Lab | Lab | Lab | Lab | Lab | Lab | Lab | Lab | Lab | Lab | Lab | Lab | Lab | Lab | Lab | Lab |  |  | 1
| No | No | 2.01 | 2.02 | 2.03 | 2.04 | 2.05 | 2.06 | 2.08 | 2.09 | 2.11 | 2.12 | 2.13 | 2.14 | 2.16 | 2.17 | 2.18 | 2.19 | 2.20 | 2.21 | 2.22 | 2.23 | 2.24 | 2.25 |  |  | ppm
|  |  | 4A*MS | 4A*MS | 4A*OES/MS | 4A*OES/MS | 4A*OES/MS | 4A*OES/MS | 4A*MS | 4A*OES/MS | 4A*OES | 4A*MS | 4A*OES/MS | 4A*MS | 4A*OES | 4A*OES | 4A*OES/MS | 4A*OES/MS | 4A*OES/MS | 4A*MS | 4A*OES | 4A*OES/MS | 4A*OES/MS | 4A*MS |  |  | 2
3
| 1 | 1 | 7.6 | 6.26 | 6.5 | 7.525768 | 6.9 | 6.7 | 6.5 | 5.849 | 11.79813 | 9.07 | 5.9 | 6.6 | 6.65 | 6 | 6.7 | 6.7 | 6.8 | 7.1 | 7.4193 | 4.9 | 6.032876 | 6.8 |  |  | 1
| 1 | 2 | 7.8 | 6.66 | 6.6 | 7.541452 | 6.6 | 6.6 | 6.8 | 5.498 | 11.8815 | 7.79 | 6.3 | 6.9 | 6.67 | 6 | 6.7 | 6.6 | 6.4 | 7.3 | 7.43736 | 5.8 | 7.142176 | 6.5 |  |  | #N/A
| 1 | 3 | 7.5 | 6.85 | 6.7 | 7.668111 | 7.1 | 7.3 | 7.4 | 5.675 | 11.90417 | 8.02 | 6.2 | 6.7 | 6.49 | 6 | 7.9 | 7 | 6.7 | 6.7 | 7.84707 | 6.2 | 6.363094 | 6.9 |  |  | 16
| 1 | 4 | 7.5 | 6.83 | 6.6 | 7.318333 | 6.9 | 7.6 | 7 | 5.591 | 11.29394 | 7.4 | 6.2 | 6.5 | 6.37 | 5 | 6.3 | 7 | 6.8 | 7 | 7.472115 | 6 | 5.828678 | 6.5 |  |  | 6.817878
| 1 | 5 | 7.5 | 6.69 | 6.6 | 7.529696 | 6.9 | 6.8 | 6.1 | 5.633 | 11.42137 | 7.71 | 6 | 6.6 | 6.39 | 5 | 6.8 | 6.7 | 6.8 | 7.4 | 7.83548 | 6.2 | 7.368538 | 6.7 |  |  | 126
| 1 | 6 | 7.6 | 6.85 | 6.5 | 7.803954 | 6.7 | 7.2 | 6.7 | 5.611 | 12.46802 | 7.32 | 6.2 | 6.6 | 6.78 | 5 | 7 | 6.8 | 7.1 | 7 | 7.654395 | 6.2 | 6.856429 | 6.5
| Mean |  | 7.583333 | 6.69 | 6.583333 | 7.564552 | 6.85 | 7.033333 | 6.75 | 5.642833 | 11.79452 | 7.885 | 6.133333 | 6.65 | 6.558333 | 5.5 | 6.9 | 6.8 | 6.766667 | 7.083333 | 7.610953 | 5.883333 | 6.598632 | 6.65
| Median |  | 7.55 | 6.76 | 6.6 | 7.535574 | 6.9 | 7 | 6.75 | 5.622 | 11.83982 | 7.75 | 6.2 | 6.6 | 6.57 | 5.5 | 6.75 | 6.75 | 6.8 | 7.05 | 7.563255 | 6.1 | 6.609762 | 6.6
| Std Dev. |  | 0.1169045 | 0.2265392 | 0.07527727 | 0.1624281 | 0.1760682 | 0.3932768 | 0.441588 | 0.116887 | 0.4154577 | 0.6350669 | 0.1505545 | 0.1378405 | 0.1664232 | 0.5477226 | 0.5403702 | 0.167332 | 0.2250926 | 0.2483277 | 0.1970748 | 0.5076088 | 0.6201681 | 0.1760682
| Rel.Std.Dev. |  | 1.542% | 3.386% | 1.143% | 2.147% | 2.57% | 5.592% | 6.542% | 2.071% | 3.522% | 8.054% | 2.455% | 2.073% | 2.538% | 9.959% | 7.831% | 2.461% | 3.326% | 3.506% | 2.589% | 8.628% | 9.398% | 2.648%
| PDM3 |  | 11.23% | -1.876% | -3.44% | 10.95% | 0.4711% | 3.16% | -0.9956% | -17.23% | 72.99% | 15.65% | -10.04% | -2.462% | -3.807% | -19.33% | 1.205% | -0.2622% | -0.7511% | 3.894% | 11.63% | -13.71% | -3.216% | -2.462%
| Z-Score (Absolute) |  | 2.34 | 0.19 | 0.5 | 2.29 | 0.26 | 0.78 | 0.02 | 3.17 | 14.3 | 3.2 | 1.77 | 0.31 | 0.57 | 3.57 | 0.4 | 0.12 | 0.02 | 0.92 | 2.42 | 2.48 | 0.45 | 0.31
| Analytical results for Yb in OREAS 751 (Certified Value 0.5 ppm) | [25 empty] | Certified
Yb | Round | Replicate | Lab | Lab | Lab | Lab | Lab | Lab | Lab | Lab | Lab | Lab | Lab | [13 empty] | 1
| No | No | 2.01 | 2.03 | 2.07 | 2.08 | 2.09 | 2.11 | 2.12 | 2.13 | 2.16 | 2.21 | 2.25 | [13 empty] | ppm
|  |  | 4A*MS | 4A*OES/MS | 4A*MS | 4A*MS | 4A*OES/MS | 4A*MS | 4A*MS | 4A*OES/MS | 4A*OES | 4A*MS | 4A*MS | [13 empty] | 2
2
| 1 | 1 | 0.65 | 0.5 | 0.6 | 0.5 | 0.5444 | 1.09983 | 0.6 | 0.45 | 0.426 | 0.5 | 0.5 | [13 empty] | 1
| 1 | 2 | 0.65 | 0.5 | 0.6 | 0.5 | 0.4084 | 1.05828 | 0.5 | 0.55 | 0.446 | 0.5 | 0.5 | [13 empty] | #N/A
| 1 | 3 | 0.7 | 0.5 | 0.65 | 0.5 | 0.4082 | 1.08543 | 0.5 | 0.45 | 0.437 | 0.5 | 0.5 | [13 empty] | 16
| 1 | 4 | 0.65 | 0.5 | 0.65 | 0.6 | 0.4063 | 1.0437 | 0.5 | 0.5 | 0.554 | 0.5 | 0.5 | [13 empty] | 0.495203
| 1 | 5 | 0.7 | 0.5 | 0.6 | 0.5 | 0.4069 | 1.08535 | 0.5 | 0.45 | 0.451 | 0.5 | 0.48 | [13 empty] | 127
| 1 | 6 | 0.65 | 0.5 | 0.6 | 0.5 | 0.412 | 1.08112 | 0.5 | 0.45 | 0.474 | 0.5 | 0.47
| Mean |  | 0.6666667 | 0.5 | 0.6166667 | 0.5166667 | 0.4310333 | 1.075618 | 0.5166667 | 0.475 | 0.4646667 | 0.5 | 0.4916667
| Median |  | 0.65 | 0.5 | 0.6 | 0.5 | 0.4083 | 1.083235 | 0.5 | 0.45 | 0.4485 | 0.5 | 0.5
| Std Dev. |  | 0.02581989 | 0 | 0.02581989 | 0.04082483 | 0.05557347 | 0.02062448 | 0.04082483 | 0.041833 | 0.04661187 | 0 | 0.0132916
| Rel.Std.Dev. |  | 3.873% | 0% | 4.187% | 7.902% | 12.89% | 1.917% | 7.902% | 8.807% | 10.03% | 0% | 2.703%
| PDM3 |  | 34.62% | 0.9687% | 24.53% | 4.334% | -12.96% | 117.2% | 4.334% | -4.08% | -6.166% | 0.9687% | -0.7141%
| Z-Score (Absolute) |  | 4.5 | 0 | 3.15 | 0.45 | 1.86 | 15.53 | 0.45 | 0.67 | 0.95 | 0 | 0.22
| Analytical results for Zn in OREAS 751 (Certified Value 93 ppm) | [25 empty] | Certified
Zn | Round | Replicate | Lab | Lab | Lab | Lab | Lab | Lab | Lab | Lab | Lab | Lab | Lab | Lab | Lab | Lab | Lab | Lab | Lab | Lab | Lab | Lab | Lab | Lab | Lab | Lab | 1
| No | No | 2.01 | 2.02 | 2.03 | 2.04 | 2.05 | 2.06 | 2.07 | 2.08 | 2.09 | 2.11 | 2.12 | 2.13 | 2.14 | 2.15 | 2.16 | 2.17 | 2.18 | 2.19 | 2.20 | 2.21 | 2.22 | 2.23 | 2.24 | 2.25 | ppm
|  |  | 4A*OES | 4A*MS | 4A*OES/MS | 4A*OES/MS | 4A*OES/MS | 4A*OES/MS | 4A*OES | 4A*OES | 4A*OES/MS | 4A*OES | 4A*OES | 4A*OES/MS | 4A*MS | 4A*OES | 4A*OES | 4A*OES | 4A*OES/MS | 4A*OES/MS | 4A*OES/MS | 4A*OES | 4A*OES | 4A*OES/MS | 4A*OES/MS | 4A*MS | 0
1
| 1 | 1 | 90 | 95 | 99 | 141.955 | 93 | 89 | 92 | 94 | 117.1 | 93.79543 | 89 | 80 | 96.6 | < 100 | 95.7 | 71 | 96 | 88 | 94 | 95 | 94.05735 | 87 | 91.47261 | 94 | 1
| 1 | 2 | 88 | 95 | 91 | 131.835 | 94 | 87 | 92 | 96 | 109.3 | 94.25736 | 97 | 85 | 97.1 | < 100 | 96.6 | 73 | 96 | 96 | 92 | 99 | 94.132675 | 93 | 88.95589 | 95 | #N/A
| 1 | 3 | 86 | 92 | 103 | 143.055 | 94 | 95 | 88 | 95 | 102.5 | 93.20213 | 95 | 90 | 94.3 | < 100 | 97.8 | 71 | 96 | 93 | 91 | 93 | 95.183315 | 89 | 90.9266 | 98 | 16
| 1 | 4 | 86 | 94 | 92 | 129.945 | 93 | 94 | 92 | 94 | 106.2 | 93.12915 | 99 | 80 | 91.8 | < 100 | 94.1 | 72 | 97 | 94 | 93 | 96 | 94.56898 | 88 | 91.37411 | 92 | 92.93908
| 1 | 5 | 90 | 94 | 100 | 136.965 | 92 | 91 | 88 | 94 | 100.4 | 93.44295 | 93 | 85 | 91.3 | < 100 | 95.6 | 72 | 95 | 91 | 90 | 93 | 95.34071 | 88 | 89.40735 | 93 | 128
| 1 | 6 | 86 | 95 | 92 | 130.745 | 92 | 93 | 92 | 92 | 105.3 | 93.36904 | 90 | 90 | 93.5 | < 100 | 94.8 | 72 | 97 | 93 | 95 | 93 | 94.33634 | 87 | 89.30261 | 92
| Mean |  | 87.66667 | 94.16667 | 96.16667 | 135.75 | 93 | 91.5 | 90.66667 | 94.16667 | 106.8 | 93.53267 | 93.83333 | 85 | 94.1 |  | 95.76667 | 71.83333 | 96.16667 | 92.5 | 92.5 | 94.83333 | 94.60323 | 88.66667 | 90.23986 | 94
| Median |  | 87 | 94.5 | 95.5 | 134.4 | 93 | 92 | 92 | 94 | 105.75 | 93.406 | 94 | 85 | 93.9 |  | 95.65 | 72 | 96 | 93 | 92.5 | 94 | 94.45266 | 88 | 90.16697 | 93.5
| Std Dev. |  | 1.966384 | 1.169045 | 5.115336 | 5.786476 | 0.8944272 | 3.082207 | 2.065591 | 1.32916 | 5.905929 | 0.4245289 | 3.920034 | 4.472136 | 2.399167 |  | 1.309453 | 0.7527727 | 0.7527727 | 2.738613 | 1.870829 | 2.401388 | 0.5426211 | 2.250926 | 1.139992 | 2.280351
| Rel.Std.Dev. |  | 2.243% | 1.241% | 5.319% | 4.263% | 0.9617% | 3.369% | 2.278% | 1.411% | 5.53% | 0.4539% | 4.178% | 5.261% | 2.55% |  | 1.367% | 1.048% | 0.7828% | 2.961% | 2.023% | 2.532% | 0.5736% | 2.539% | 1.263% | 2.426%
| PDM3 |  | -5.673% | 1.321% | 3.473% | 46.06% | 0.06555% | -1.548% | -2.445% | 1.321% | 14.91% | 0.6387% | 0.9622% | -8.542% | 1.249% |  | 3.042% | -22.71% | 3.473% | -0.4724% | -0.4724% | 2.038% | 1.791% | -4.597% | -2.904% | 1.142%
| Z-Score (Absolute) |  | 1.9 | 0.15 | 0.79 | 13.3 | 0.22 | 0.69 | 0.95 | 0.15 | 4.15 | 0.05 | 0.05 | 2.74 | 0.13 | 13.81 | 0.66 | 6.91 | 0.79 | 0.37 | 0.37 | 0.36 | 0.29 | 1.59 | 1.09 | 0.1
| Analytical results for Zr in OREAS 751 (Certified Value 35.5 ppm) | [25 empty] | Certified
Zr | Round | Replicate | Lab | Lab | Lab | Lab | Lab | Lab | Lab | Lab | Lab | Lab | Lab | Lab | Lab | Lab | Lab | Lab | Lab | Lab | Lab | Lab | Lab | Lab | Lab |  | 1
| No | No | 2.01 | 2.02 | 2.03 | 2.04 | 2.05 | 2.06 | 2.07 | 2.08 | 2.09 | 2.11 | 2.12 | 2.13 | 2.14 | 2.16 | 2.17 | 2.18 | 2.19 | 2.20 | 2.21 | 2.22 | 2.23 | 2.24 | 2.25 |  | ppm
|  |  | 4A*MS | 4A*MS | 4A*OES/MS | 4A*OES/MS | 4A*OES/MS | 4A*OES/MS | 4A*MS | 4A*OES | 4A*OES/MS | 4A*OES | 4A*OES | 4A*OES/MS | 4A*MS | 4A*OES | 4A*OES | 4A*OES/MS | 4A*OES/MS | 4A*OES/MS | 4A*OES | 4A*OES | 4A*OES/MS | 4A*OES/MS | 4A*OES |  | 1
2
| 1 | 1 | 39 | 36.4 | 39.9 | 41.81456 | 36.7 | 37.9 | 38 | 33 | 404 | 99.57732 | 33 | 55 | 31.2 | 36.4 | 33 | 34.6 | 33.4 | 34.6 | 33.9 | 33.44992 | 27.2 | 39.82245 | 47.6 |  | 1
| 1 | 2 | 40 | 34.2 | 40.2 | 42.67498 | 36.8 | 36.8 | 39 | 35 | 147 | 99.89527 | 34 | 45 | 33.6 | 36.6 | 32 | 33.9 | 36.6 | 32.3 | 32.7 | 32.90314 | 30.7 | 36.43998 | 47.6 |  | #N/A
| 1 | 3 | 42 | 32 | 35.9 | 41.63702 | 38.6 | 35.5 | 38 | 33 | 155 | 94.94713 | 37 | 50 | 34.1 | 35.4 | 33 | 40.6 | 34.6 | 34.5 | 33 | 35.48081 | 32.8 | 38.87087 | 47.1 |  | 16
| 1 | 4 | 38 | 33.2 | 40.4 | 42.57686 | 37 | 34.3 | 35 | 35 | 151 | 106.9649 | 32 | 45 | 35.6 | 36.9 | 32 | 35.1 | 35.6 | 34.9 | 33.3 | 34.81968 | 30.5 | 39.17583 | 47.6 |  | 35.53348
| 1 | 5 | 39 | 33.7 | 38.4 | 40.93752 | 36.6 | 33.9 | 35 | 35 | 151 | 99.07637 | 37 | 50 | 34.1 | 35.5 | 32 | 36.3 | 35.5 | 34.6 | 35 | 34.4924 | 29.1 | 36.346 | 46.1 |  | 129
| 1 | 6 | 38 | 32.5 | 38.8 | 42.41391 | 37.2 | 34.7 | 34 | 33 | 134 | 103.1892 | 33 | 50 | 34.3 | 35 | 32 | 37 | 33.7 | 39.8 | 34 | 33.90056 | 31.2 | 36.98054 | 46.6
| Mean |  | 39.33333 | 33.66667 | 38.93333 | 42.00914 | 37.15 | 35.51667 | 36.5 | 34 | 190.3333 | 100.6084 | 34.33333 | 49.16667 | 33.81667 | 35.96667 | 32.33333 | 36.25 | 34.9 | 35.11667 | 33.65 | 34.17442 | 30.25 | 37.93928 | 47.1
| Median |  | 39 | 33.45 | 39.35 | 42.11423 | 36.9 | 35.1 | 36.5 | 34 | 151 | 99.73629 | 33.5 | 50 | 34.1 | 35.95 | 32 | 35.7 | 35.05 | 34.6 | 33.6 | 34.19648 | 30.6 | 37.92571 | 47.35
| Std Dev. |  | 1.505545 | 1.556492 | 1.684834 | 0.671444 | 0.7422937 | 1.554885 | 2.073644 | 1.095445 | 104.926 | 4.075155 | 2.160247 | 3.763863 | 1.446951 | 0.7659417 | 0.5163978 | 2.410602 | 1.226377 | 2.483076 | 0.8312641 | 0.9423564 | 1.912851 | 1.52636 | 0.6324555
| Rel.Std.Dev. |  | 3.828% | 4.623% | 4.327% | 1.598% | 1.998% | 4.378% | 5.681% | 3.222% | 55.13% | 4.051% | 6.292% | 7.655% | 4.279% | 2.13% | 1.597% | 6.65% | 3.514% | 7.071% | 2.47% | 2.757% | 6.323% | 4.023% | 1.343%
| PDM3 |  | 10.69% | -5.254% | 9.568% | 18.22% | 4.549% | -0.04732% | 2.72% | -4.316% | 435.6% | 183.1% | -3.378% | 38.37% | -4.832% | 1.219% | -9.006% | 2.016% | -1.783% | -1.173% | -5.301% | -3.825% | -14.87% | 6.771% | 32.55%
| Z-Score (Absolute) |  | 1.06 | 0.72 | 0.93 | 1.9 | 0.37 | 0.14 | 0.17 | 0.62 | 48.41 | 20.27 | 0.51 | 4.14 | 0.67 | 0 | 1.14 | 0.09 | 0.33 | 0.27 | 0.73 | 0.56 | 1.79 | 0.62 | 3.49
Note on C17: Z-Scores have been calculated inclusive of individual outliers. In general, laboratory batches are rejected if Z-Score > 2.5.
Note on C35: Z-Scores have been calculated inclusive of individual outliers. In general, laboratory batches are rejected if Z-Score > 2.5.
Note on C53: Z-Scores have been calculated inclusive of individual outliers. In general, laboratory batches are rejected if Z-Score > 2.5.
Note on C71: Z-Scores have been calculated inclusive of individual outliers. In general, laboratory batches are rejected if Z-Score > 2.5.
Note on C89: Z-Scores have been calculated inclusive of individual outliers. In general, laboratory batches are rejected if Z-Score > 2.5.
Note on C107: Z-Scores have been calculated inclusive of individual outliers. In general, laboratory batches are rejected if Z-Score > 2.5.
Note on C125: Z-Scores have been calculated inclusive of individual outliers. In general, laboratory batches are rejected if Z-Score > 2.5.
Note on C143: Z-Scores have been calculated inclusive of individual outliers. In general, laboratory batches are rejected if Z-Score > 2.5.
Note on C161: Z-Scores have been calculated inclusive of individual outliers. In general, laboratory batches are rejected if Z-Score > 2.5.
Note on C180: Z-Scores have been calculated inclusive of individual outliers. In general, laboratory batches are rejected if Z-Score > 2.5.
Note on C198: Z-Scores have been calculated inclusive of individual outliers. In general, laboratory batches are rejected if Z-Score > 2.5.
Note on C217: Z-Scores have been calculated inclusive of individual outliers. In general, laboratory batches are rejected if Z-Score > 2.5.
Note on C236: Z-Scores have been calculated inclusive of individual outliers. In general, laboratory batches are rejected if Z-Score > 2.5.
Note on C254: Z-Scores have been calculated inclusive of individual outliers. In general, laboratory batches are rejected if Z-Score > 2.5.
Note on C273: Z-Scores have been calculated inclusive of individual outliers. In general, laboratory batches are rejected if Z-Score > 2.5.
Note on C291: Z-Scores have been calculated inclusive of individual outliers. In general, laboratory batches are rejected if Z-Score > 2.5.
Note on C310: Z-Scores have been calculated inclusive of individual outliers. In general, laboratory batches are rejected if Z-Score > 2.5.
Note on C328: Z-Scores have been calculated inclusive of individual outliers. In general, laboratory batches are rejected if Z-Score > 2.5.
Note on C346: Z-Scores have been calculated inclusive of individual outliers. In general, laboratory batches are rejected if Z-Score > 2.5.
Note on C365: Z-Scores have been calculated inclusive of individual outliers. In general, laboratory batches are rejected if Z-Score > 2.5.
Note on C383: Z-Scores have been calculated inclusive of individual outliers. In general, laboratory batches are rejected if Z-Score > 2.5.
Note on C401: Z-Scores have been calculated inclusive of individual outliers. In general, laboratory batches are rejected if Z-Score > 2.5.
Note on C419: Z-Scores have been calculated inclusive of individual outliers. In general, laboratory batches are rejected if Z-Score > 2.5.
Note on C437: Z-Scores have been calculated inclusive of individual outliers. In general, laboratory batches are rejected if Z-Score > 2.5.
Note on C456: Z-Scores have been calculated inclusive of individual outliers. In general, laboratory batches are rejected if Z-Score > 2.5.
Note on C474: Z-Scores have been calculated inclusive of individual outliers. In general, laboratory batches are rejected if Z-Score > 2.5.
Note on C492: Z-Scores have been calculated inclusive of individual outliers. In general, laboratory batches are rejected if Z-Score > 2.5.
Note on C510: Z-Scores have been calculated inclusive of individual outliers. In general, laboratory batches are rejected if Z-Score > 2.5.
Note on C528: Z-Scores have been calculated inclusive of individual outliers. In general, laboratory batches are rejected if Z-Score > 2.5.
Note on C546: Z-Scores have been calculated inclusive of individual outliers. In general, laboratory batches are rejected if Z-Score > 2.5.
Note on C564: Z-Scores have been calculated inclusive of individual outliers. In general, laboratory batches are rejected if Z-Score > 2.5.
Note on C582: Z-Scores have been calculated inclusive of individual outliers. In general, laboratory batches are rejected if Z-Score > 2.5.
Note on C601: Z-Scores have been calculated inclusive of individual outliers. In general, laboratory batches are rejected if Z-Score > 2.5.
Note on C620: Z-Scores have been calculated inclusive of individual outliers. In general, laboratory batches are rejected if Z-Score > 2.5.
Note on C638: Z-Scores have been calculated inclusive of individual outliers. In general, laboratory batches are rejected if Z-Score > 2.5.
Note on C656: Z-Scores have been calculated inclusive of individual outliers. In general, laboratory batches are rejected if Z-Score > 2.5.
Note on C674: Z-Scores have been calculated inclusive of individual outliers. In general, laboratory batches are rejected if Z-Score > 2.5.
Note on C693: Z-Scores have been calculated inclusive of individual outliers. In general, laboratory batches are rejected if Z-Score > 2.5.
Note on C711: Z-Scores have been calculated inclusive of individual outliers. In general, laboratory batches are rejected if Z-Score > 2.5.
Note on C729: Z-Scores have been calculated inclusive of individual outliers. In general, laboratory batches are rejected if Z-Score > 2.5.
Note on C747: Z-Scores have been calculated inclusive of individual outliers. In general, laboratory batches are rejected if Z-Score > 2.5.
Note on C765: Z-Scores have been calculated inclusive of individual outliers. In general, laboratory batches are rejected if Z-Score > 2.5.
Note on C783: Z-Scores have been calculated inclusive of individual outliers. In general, laboratory batches are rejected if Z-Score > 2.5.
Note on C802: Z-Scores have been calculated inclusive of individual outliers. In general, laboratory batches are rejected if Z-Score > 2.5.
Note on C821: Z-Scores have been calculated inclusive of individual outliers. In general, laboratory batches are rejected if Z-Score > 2.5.
Note on C840: Z-Scores have been calculated inclusive of individual outliers. In general, laboratory batches are rejected if Z-Score > 2.5.
Note on C859: Z-Scores have been calculated inclusive of individual outliers. In general, laboratory batches are rejected if Z-Score > 2.5.
Note on C877: Z-Scores have been calculated inclusive of individual outliers. In general, laboratory batches are rejected if Z-Score > 2.5.
Note on C895: Z-Scores have been calculated inclusive of individual outliers. In general, laboratory batches are rejected if Z-Score > 2.5.
Note on C913: Z-Scores have been calculated inclusive of individual outliers. In general, laboratory batches are rejected if Z-Score > 2.5.
Note on C931: Z-Scores have been calculated inclusive of individual outliers. In general, laboratory batches are rejected if Z-Score > 2.5.
Note on C949: Z-Scores have been calculated inclusive of individual outliers. In general, laboratory batches are rejected if Z-Score > 2.5.
Note on C968: Z-Scores have been calculated inclusive of individual outliers. In general, laboratory batches are rejected if Z-Score > 2.5.
Note on C987: Z-Scores have been calculated inclusive of individual outliers. In general, laboratory batches are rejected if Z-Score > 2.5.
Note on C1005: Z-Scores have been calculated inclusive of individual outliers. In general, laboratory batches are rejected if Z-Score > 2.5.
Note on C1023: Z-Scores have been calculated inclusive of individual outliers. In general, laboratory batches are rejected if Z-Score > 2.5.
Note on C1041: Z-Scores have been calculated inclusive of individual outliers. In general, laboratory batches are rejected if Z-Score > 2.5.
Note on C1059: Z-Scores have been calculated inclusive of individual outliers. In general, laboratory batches are rejected if Z-Score > 2.5.
Note on C1077: Z-Scores have been calculated inclusive of individual outliers. In general, laboratory batches are rejected if Z-Score > 2.5.
Note on C1095: Z-Scores have been calculated inclusive of individual outliers. In general, laboratory batches are rejected if Z-Score > 2.5.
Note on C1113: Z-Scores have been calculated inclusive of individual outliers. In general, laboratory batches are rejected if Z-Score > 2.5.
Note on C1131: Z-Scores have been calculated inclusive of individual outliers. In general, laboratory batches are rejected if Z-Score > 2.5.
Note on C1149: Z-Scores have been calculated inclusive of individual outliers. In general, laboratory batches are rejected if Z-Score > 2.5.
Note on C1167: Z-Scores have been calculated inclusive of individual outliers. In general, laboratory batches are rejected if Z-Score > 2.5.