## Abbreviations
Table 1. Abbreviations used for OREAS 237
Abbreviation | Explanation
< | ‘less than’
IND | indeterminate
NR | not reported
PDM3 | percent deviation of lab mean from corrected mean of means
Rel.Std.Dev. | one relative standard deviation
Std.Dev. | one standard deviation
Method Codes:
4A*OES/MS | 4-acid (HF-HNO3-HClO4-HCl) digest with ICP-OES or ICP-MS finish as appropriate
ABL*MS | Laser Ablation with Mass Spectrometry: ICP-MS finish
AR*AAS | aqua regia digest with AAS finish
AR*MS | aqua regia digest with ICP-MS finish
AR*OES | aqua regia digest with ICP-OES finish
AR*OES/MS | aqua regia digest with ICP-OES or ICP-MS finish as appropriate
BF*XRF | lithium borate fusion with XRF finish
CNL*AAS | Cyanide Leach with AAS finish
CNL*MS | Cyanide Leach with Mass Spectrometry: ICP-MS finish
CNL*OES | Cyanide Leach with Optical Emmision Spectrometry [aka: A(tomic)ES, ICP-OES] finish
FA*AAS | fire assay with AAS finish
FA*OES | fire assay with ICP-OES finish
INAA | INAA using a charge weight as deemed appropriate
IRC | infrared combustion furnace
LOI*TGA | loss on ignition with Thermal Gravimetric Analyser finish
Raw*XRPA | raw sample (solid) packed into single use jar by X-Ray Photon Assay
Legend:- | (for Method Group Tabulated Results omitted in the determination of Certified Values)
Individual | - Outlying individual values
Batch & Limits | - Outlying laboratory batch data sets and superfluous limit values

## Laboratory List
Table 5. Participating Laboratory List used for OREAS 237
Lab Slot | Laboratory Name and Location
Actlabs, Ancaster, Ontario, Canada
Alex Stewart International, Mendoza, Argentina
ALS, Lima, Peru
ALS, Loughrea, Galway, Ireland
ALS, Perth, WA, Australia
ALS, Reno, Nevada, USA
ALS, Vancouver, BC, Canada
American Assay Laboratories, Sparks, Nevada, USA
ANSTO, Lucas Heights, NSW, Australia
ARGETEST Mineral Processing, Ankara, Central Anatolia, Turkey
Aurum Laboratories Pty Ltd., Perth, Western Australia, Australia
BGRIMM MTC Technology Co., Ltd., Beijing, Daxing District, China
Bureau Veritas, Abidjan, Cote D'ivoire
Bureau Veritas Commodities Canada Ltd, Vancouver, BC, Canada
Bureau Veritas Geoanalytical, Perth, WA, Australia
Gekko Assay Labs, Ballarat, VIC, Australia
Inspectorate (BV), Lima, Peru
Inspectorate America Corporation (BV), Sparks, Nevada, USA
Intertek Genalysis, Perth, WA, Australia
Intertek Tarkwa, Tarkwa, Ghana
Intertek Testing Services Philippines, Cupang, Muntinlupa, Philippines
MinAnalytical Services, Perth, WA, Australia
Nagrom, Perth, WA, Australia
PT Geoservices Ltd, Cikarang, Jakarta Raya, Indonesia
PT Intertek Utama Services, Jakarta Timur, DKI Jakarta, Indonesia
Quality Laboratory Services, Dar es Salaam, Chunya, United Republic Of Tanzania
Reminex Centre de Recherche, Marrakesh, Marrakesh-Safi, Morocco
Saskatchewan Research Council, Saskatoon, Saskatchewan, Canada
SGS, Randfontein, Gauteng, South Africa
SGS Australia Mineral Services, Kalgoorlie, WA, Australia
SGS Australia Mineral Services, Perth, WA, Australia
SGS Lakefield Research Ltd, Lakefield, Ontario, Canada
SGS Tarkwa, Tarkwa, Western Region, Ghana
Shandong Humon Smelting Co., Ltd., Yantai City, Shandong Province, China
Shiva Analyticals Ltd, Bangalore North, Karnataka, India

## Performance Gates
Table 4. Pooled-Lab Performance Gates for OREAS 237
Constituent | Certified Value | Absolute Standard Deviations |  |  |  |  | Relative Standard Deviations |  |  | 5% window
|  | 1SD | 2SD Low | 2SD High | 3SD Low | 3SD High | 1RSD | 2RSD | 3RSD | Low | High
Pb Fire Assay
Au, ppm | 2.2114 | 0.054298 | 2.1028 | 2.32 | 2.0485 | 2.3743 | 2.455% | 4.911% | 7.366% | 2.1008 | 2.322
Aqua Regia Digestion (sample weights 10-50g)
Au, ppm | 2.1536 | 0.091371 | 1.9709 | 2.3363 | 1.8795 | 2.4277 | 4.243% | 8.485% | 12.73% | 2.0459 | 2.2613
Cyanide Leach
Au, ppm | 1.9393 | 0.10155 | 1.7362 | 2.1424 | 1.6347 | 2.244 | 5.236% | 10.47% | 15.71% | 1.8423 | 2.0363
Aqua Regia Digestion
Ag, ppm | 0.17188 | 0.0098222 | 0.15223 | 0.19152 | 0.14241 | 0.20135 | 5.715% | 11.43% | 17.14% | 0.16328 | 0.18047
Al, wt.% | 2.4892 | 0.24569 | 1.9978 | 2.9805 | 1.7521 | 3.2262 | 9.87% | 19.74% | 29.61% | 2.3647 | 2.6136
As, ppm | 457.7997 | 22.1072 | 413.5853 | 502.0141 | 391.4782 | 524.1213 | 4.829% | 9.658% | 14.49% | 434.9098 | 480.6897
Ba, ppm | 101.3375 | 14.6817 | 71.974 | 130.7009 | 57.2923 | 145.3826 | 14.49% | 28.98% | 43.46% | 96.2706 | 106.4043
Be, ppm | 1.1648 | 0.15678 | 0.85124 | 1.4784 | 0.69446 | 1.6352 | 13.46% | 26.92% | 40.38% | 1.1066 | 1.223
Bi, ppm | 0.34554 | 0.025556 | 0.29443 | 0.39665 | 0.26887 | 0.42221 | 7.396% | 14.79% | 22.19% | 0.32826 | 0.36282
Ca, wt.% | 0.21179 | 0.014943 | 0.1819 | 0.24167 | 0.16696 | 0.25661 | 7.056% | 14.11% | 21.17% | 0.2012 | 0.22237
Cd, ppm | 0.032578 | 0.0076354 | 0.017307 | 0.047849 | 0.0096717 | 0.055484 | 23.44% | 46.87% | 70.31% | 0.030949 | 0.034207
Ce, ppm | 57.3852 | 8.8465 | 39.6922 | 75.0781 | 30.8457 | 83.9246 | 15.42% | 30.83% | 46.25% | 54.5159 | 60.2544
Co, ppm | 12.2527 | 0.69681 | 10.8591 | 13.6463 | 10.1623 | 14.3431 | 5.687% | 11.37% | 17.06% | 11.6401 | 12.8654
Cr, ppm | 97.5335 | 3.856 | 89.8215 | 105.2455 | 85.9655 | 109.1015 | 3.954% | 7.907% | 11.86% | 92.6568 | 102.4102
Cs, ppm | 7.3866 | 0.52634 | 6.3339 | 8.4393 | 5.8076 | 8.9656 | 7.126% | 14.25% | 21.38% | 7.0173 | 7.7559
Cu, ppm | 25.031 | 1.3845 | 22.262 | 27.7999 | 20.8775 | 29.1844 | 5.531% | 11.06% | 16.59% | 23.7794 | 26.2825
Dy, ppm | 2.273 | 0.17382 | 1.9254 | 2.6206 | 1.7516 | 2.7945 | 7.647% | 15.29% | 22.94% | 2.1594 | 2.3867
Er, ppm | 1.0244 | 0.067732 | 0.88896 | 1.1599 | 0.82123 | 1.2276 | 6.612% | 13.22% | 19.84% | 0.9732 | 1.0756
Eu, ppm | 0.79842 | 0.17066 | 0.4571 | 1.1397 | 0.28644 | 1.3104 | 21.37% | 42.75% | 64.12% | 0.7585 | 0.83834
Fe, wt.% | 3.4051 | 0.13946 | 3.1261 | 3.684 | 2.9867 | 3.8235 | 4.096% | 8.191% | 12.29% | 3.2348 | 3.5753
Ga, ppm | 7.7454 | 0.75553 | 6.2343 | 9.2565 | 5.4788 | 10.012 | 9.755% | 19.51% | 29.26% | 7.3581 | 8.1327
Gd, ppm | 3.7237 | 0.66737 | 2.3889 | 5.0584 | 1.7216 | 5.7258 | 17.92% | 35.84% | 53.77% | 3.5375 | 3.9099
Ge, ppm | 0.094722 | 0.011997 | 0.070727 | 0.11872 | 0.05873 | 0.13071 | 12.67% | 25.33% | 38% | 0.089986 | 0.099458
Hf, ppm | 0.79518 | 0.057089 | 0.681 | 0.90936 | 0.62391 | 0.96645 | 7.179% | 14.36% | 21.54% | 0.75542 | 0.83494
Ho, ppm | 0.36859 | 0.055548 | 0.25749 | 0.47968 | 0.20194 | 0.53523 | 15.07% | 30.14% | 45.21% | 0.35016 | 0.38702
In, ppm | 0.023303 | 0.0035501 | 0.016203 | 0.030403 | 0.012653 | 0.033953 | 15.23% | 30.47% | 45.7% | 0.022138 | 0.024468
K, wt.% | 0.9581 | 0.053714 | 0.85067 | 1.0655 | 0.79696 | 1.1192 | 5.606% | 11.21% | 16.82% | 0.91019 | 1.006
La, ppm | 29.2141 | 4.2897 | 20.6347 | 37.7935 | 16.345 | 42.0832 | 14.68% | 29.37% | 44.05% | 27.7534 | 30.6748
Li, ppm | 33.1426 | 2.6072 | 27.9281 | 38.3571 | 25.3209 | 40.9643 | 7.867% | 15.73% | 23.6% | 31.4855 | 34.7997
Lu, ppm | 0.12263 | 0.01257 | 0.097488 | 0.14777 | 0.084918 | 0.16034 | 10.25% | 20.5% | 30.75% | 0.1165 | 0.12876
Mg, wt.% | 1.2747 | 0.076093 | 1.1225 | 1.4269 | 1.0464 | 1.503 | 5.97% | 11.94% | 17.91% | 1.2109 | 1.3384
Mn, wt.% | 0.021222 | 0.00080249 | 0.019617 | 0.022827 | 0.018815 | 0.02363 | 3.781% | 7.563% | 11.34% | 0.020161 | 0.022283
Mo, ppm | 0.54293 | 0.030144 | 0.48264 | 0.60321 | 0.4525 | 0.63336 | 5.552% | 11.1% | 16.66% | 0.51578 | 0.57007
Na, wt.% | 0.072724 | 0.0095476 | 0.053629 | 0.09182 | 0.044082 | 0.10137 | 13.13% | 26.26% | 39.39% | 0.069088 | 0.076361
Nd, ppm | 27.548 | 4.9898 | 17.5684 | 37.5276 | 12.5786 | 42.5174 | 18.11% | 36.23% | 54.34% | 26.1706 | 28.9254
Ni, ppm | 56.3904 | 2.5375 | 51.3153 | 61.4655 | 48.7777 | 64.003 | 4.5% | 9% | 13.5% | 53.5709 | 59.2099
P, wt.% | 0.04935 | 0.0024208 | 0.044508 | 0.054192 | 0.042088 | 0.056612 | 4.905% | 9.811% | 14.72% | 0.046883 | 0.051818
Pb, ppm | 9.2793 | 0.7432 | 7.7929 | 10.7657 | 7.0497 | 11.5089 | 8.009% | 16.02% | 24.03% | 8.8153 | 9.7433
Pr, ppm | 7.5359 | 1.1199 | 5.296 | 9.7757 | 4.176 | 10.8957 | 14.86% | 29.72% | 44.58% | 7.1591 | 7.9126
Rb, ppm | 92.9474 | 4.7758 | 83.3959 | 102.4989 | 78.6201 | 107.2746 | 5.138% | 10.28% | 15.41% | 88.3 | 97.5948
S, wt.% | 0.10456 | 0.0081499 | 0.088258 | 0.12086 | 0.080108 | 0.12901 | 7.795% | 15.59% | 23.38% | 0.09933 | 0.10979
Sb, ppm | 337.0475 | 67.3513 | 202.3448 | 471.7501 | 134.9935 | 539.1014 | 19.98% | 39.97% | 59.95% | 320.1951 | 353.8998
Sc, ppm | 5.7819 | 0.36564 | 5.0506 | 6.5132 | 4.685 | 6.8788 | 6.324% | 12.65% | 18.97% | 5.4928 | 6.071
Sm, ppm | 5.0393 | 0.6382 | 3.7629 | 6.3157 | 3.1247 | 6.9539 | 12.66% | 25.33% | 37.99% | 4.7873 | 5.2913
Sn, ppm | 1.3012 | 0.059197 | 1.1828 | 1.4196 | 1.1236 | 1.4788 | 4.55% | 9.099% | 13.65% | 1.2361 | 1.3662
Sr, ppm | 17.6812 | 2.0295 | 13.6222 | 21.7402 | 11.5927 | 23.7697 | 11.48% | 22.96% | 34.43% | 16.7971 | 18.5653
Tb, ppm | 0.45445 | 0.098162 | 0.25813 | 0.65077 | 0.15996 | 0.74893 | 21.6% | 43.2% | 64.8% | 0.43173 | 0.47717
Th, ppm | 12.9729 | 0.91554 | 11.1418 | 14.804 | 10.2263 | 15.7195 | 7.057% | 14.11% | 21.17% | 12.3242 | 13.6215
Ti, wt.% | 0.13701 | 0.015789 | 0.10544 | 0.16859 | 0.089648 | 0.18438 | 11.52% | 23.05% | 34.57% | 0.13016 | 0.14386
Tl, ppm | 0.59199 | 0.034971 | 0.52205 | 0.66193 | 0.48708 | 0.6969 | 5.907% | 11.81% | 17.72% | 0.56239 | 0.62159
U, ppm | 1.5347 | 0.13495 | 1.2648 | 1.8046 | 1.1299 | 1.9396 | 8.793% | 17.59% | 26.38% | 1.458 | 1.6115
V, ppm | 65.7058 | 2.2606 | 61.1845 | 70.2271 | 58.9239 | 72.4878 | 3.441% | 6.881% | 10.32% | 62.4205 | 68.9911
W, ppm | 0.48254 | 0.030896 | 0.42075 | 0.54433 | 0.38985 | 0.57523 | 6.403% | 12.81% | 19.21% | 0.45841 | 0.50667
Y, ppm | 9.3152 | 0.78367 | 7.7479 | 10.8825 | 6.9642 | 11.6662 | 8.413% | 16.83% | 25.24% | 8.8494 | 9.781
Yb, ppm | 0.84065 | 0.10765 | 0.62535 | 1.056 | 0.5177 | 1.1636 | 12.81% | 25.61% | 38.42% | 0.79862 | 0.88269
Zn, ppm | 74.5582 | 4.2475 | 66.0632 | 83.0532 | 61.8156 | 87.3007 | 5.697% | 11.39% | 17.09% | 70.8303 | 78.2861
Zr, ppm | 27.943 | 5.9244 | 16.0942 | 39.7918 | 10.1698 | 45.7162 | 21.2% | 42.4% | 63.61% | 26.5458 | 29.3401

## Indicative Values
Table 3. Indicative Values for OREAS 237
Constituent | Unit | Value | Constituent | Unit | Value | Constituent | Unit | Value
Pb Fire Assay
Pd | ppb | < 5 | Pt | ppb | < 5
X-ray Photon Assay
Au | ppm | 2.24
Aqua Regia Digestion
B | ppm | < 10 | Pt | ppb | < 5 | Ta | ppm | < 0.01
Hg | ppm | 0.0090286 | Re | ppm | < 0.001 | Te | ppm | 0.01725
Nb | ppm | 0.31546 | Se | ppm | 0.20685 | Tm | ppm | 0.16113
Pd | ppb | < 10 | Si | wt.% | 0.053083
Borate Fusion XRF
Al2O3 | wt.% | 14.835 | MgO | wt.% | 2.67 | SiO2 | wt.% | 67.575
CaO | wt.% | 1.075 | MnO | wt.% | 0.05 | SO3 | wt.% | 0.2575
Fe2O3 | wt.% | 5.795 | Na2O | wt.% | 0.945 | TiO2 | wt.% | 0.835
K2O | wt.% | 3.385 | P2O5 | wt.% | 0.135
4-Acid Digestion
As | ppm | 462.1667 | Cr | ppm | 225.8333 | Sb | ppm | 410
B | ppm | 81.1667 | Cu | ppm | 59.5 | Se | ppm | < 40
Ba | ppm | 778.6667 | Ge | ppm | < 10 | Sn | ppm | 38.6667
Be | ppm | < 1 | Li | ppm | 40.8333 | Sr | ppm | 111
Bi | ppm | 25.5 | Mo | ppm | 8.6667 | Y | ppm | 26.8333
Cd | ppm | 9.8333 | Nb | ppm | 6.6667 | Zn | ppm | 104.5
Co | ppm | 47.3333 | Ni | ppm | 75.5
Thermogravimetry
LOI1000 | wt.% | 2.44
Infrared Combustion
C | wt.% | 0.075 | S | wt.% | 0.11
Laser Ablation ICP-MS
Ag | ppm | 0.2 | Hf | ppm | 6.275 | Sm | ppm | 7.215
As | ppm | 487 | Ho | ppm | 1.155 | Sn | ppm | 4.4
Ba | ppm | 707.5 | In | ppm | 0.05 | Sr | ppm | 98.15
Be | ppm | 2.5 | La | ppm | 40.85 | Ta | ppm | 1.2
Bi | ppm | 0.37 | Lu | ppm | 0.475 | Tb | ppm | 0.97
Cd | ppm | 0.2 | Mn | wt.% | 0.03535 | Te | ppm | < 0.2
Ce | ppm | 80.75 | Mo | ppm | 0.6 | Th | ppm | 15.45
Co | ppm | 14.75 | Nb | ppm | 15.65 | Ti | wt.% | 0.497
Cr | ppm | 149.5 | Nd | ppm | 35.95 | Tl | ppm | 1.1
Cs | ppm | 9.53 | Ni | ppm | 67 | Tm | ppm | 0.495
Cu | ppm | 30 | Pb | ppm | 20.5 | U | ppm | 3.07
Dy | ppm | 5.625 | Pr | ppm | 9.435 | V | ppm | 110
Er | ppm | 3.26 | Rb | ppm | 166 | W | ppm | 3
Eu | ppm | 1.32 | Re | ppm | < 0.01 | Y | ppm | 31.2
Ga | ppm | 19.8 | Sb | ppm | 478.5 | Yb | ppm | 3.14
Gd | ppm | 5.965 | Sc | ppm | 14.2 | Zn | ppm | 100
Ge | ppm | 1.8 | Se | ppm | < 5 | Zr | ppm | 220

## Certified Values
Table 2. Certified Values, SD's, 95% Confidence and Tolerance Limits for OREAS 237
Constituent | Certified | 95% Confidence Limits |  | 95% Tolerance Limits
| Value | Low | High | Low | High
Pb Fire Assay
Au, Gold (ppm) | 2.2114 | 2.1945 | 2.2283 | 2.202 | 2.2208
Aqua Regia Digestion (sample weights 10-50g)
Au, Gold (ppm) | 2.1536 | 2.1159 | 2.1913 | 2.1436 | 2.1636
Cyanide Leach
Au, Gold (ppm) | 1.9393 | 1.8933 | 1.9853 | 1.9311 | 1.9475
Aqua Regia Digestion
Ag, Silver (ppm) | 0.17188 | 0.16774 | 0.17602 | 0.14973 | 0.19403
Al, Aluminium (wt.%) | 2.4892 | 2.3725 | 2.6059 | 2.4211 | 2.5572
As, Arsenic (ppm) | 457.7997 | 447.6277 | 467.9718 | 447.8757 | 467.7238
Ba, Barium (ppm) | 101.3375 | 94.0194 | 108.6555 | 98.3301 | 104.3448
Be, Beryllium (ppm) | 1.1648 | 1.0863 | 1.2433 | 1.1028 | 1.2268
Bi, Bismuth (ppm) | 0.34554 | 0.3323 | 0.35877 | 0.32392 | 0.36716
Ca, Calcium (wt.%) | 0.21179 | 0.20494 | 0.21863 | 0.20461 | 0.21897
Cd, Cadmium (ppm) | 0.032578 | 0.030658 | 0.034498 | IND | IND
Ce, Cerium (ppm) | 57.3852 | 52.4634 | 62.3069 | 55.125 | 59.6453
Co, Cobalt (ppm) | 12.2527 | 11.9424 | 12.5631 | 11.7868 | 12.7187
Cr, Chromium (ppm) | 97.5335 | 95.9758 | 99.0911 | 94.8936 | 100.1734
Cs, Caesium (ppm) | 7.3866 | 7.1553 | 7.6178 | 7.1337 | 7.6395
Cu, Copper (ppm) | 25.031 | 24.4541 | 25.6078 | 24.3719 | 25.69
Dy, Dysprosium (ppm) | 2.273 | 2.0885 | 2.4575 | 2.2026 | 2.3434
Er, Erbium (ppm) | 1.0244 | 0.95619 | 1.0927 | 0.9896 | 1.0592
Eu, Europium (ppm) | 0.79842 | 0.56842 | 1.0284 | 0.75247 | 0.84436
Fe, Iron (wt.%) | 3.4051 | 3.3408 | 3.4693 | 3.3212 | 3.489
Ga, Gallium (ppm) | 7.7454 | 7.3879 | 8.1029 | 7.4099 | 8.0809
Gd, Gadolinium (ppm) | 3.7237 | 3.078 | 4.3694 | 3.5507 | 3.8967
Ge, Germanium (ppm) | 0.094722 | 0.084802 | 0.10464 | IND | IND
Hf, Hafnium (ppm) | 0.79518 | 0.7579 | 0.83245 | 0.76225 | 0.8281
Ho, Holmium (ppm) | 0.36859 | 0.30834 | 0.42883 | 0.33728 | 0.39989
In, Indium (ppm) | 0.023303 | 0.022499 | 0.024107 | 0.019054 | 0.027552
K, Potassium (wt.%) | 0.9581 | 0.9348 | 0.98139 | 0.9356 | 0.98059
La, Lanthanum (ppm) | 29.2141 | 27.1178 | 31.3104 | 28.3396 | 30.0885
Li, Lithium (ppm) | 33.1426 | 31.7213 | 34.5639 | 31.7147 | 34.5705
Lu, Lutetium (ppm) | 0.12263 | 0.10944 | 0.13581 | 0.11223 | 0.13302
Mg, Magnesium (wt.%) | 1.2747 | 1.24 | 1.3094 | 1.2432 | 1.3061
Mn, Manganese (wt.%) | 0.021222 | 0.020872 | 0.021573 | 0.02066 | 0.021785
Mo, Molybdenum (ppm) | 0.54293 | 0.52683 | 0.55902 | 0.5087 | 0.57715
Na, Sodium (wt.%) | 0.072724 | 0.068283 | 0.077166 | 0.069813 | 0.075636
Nd, Neodymium (ppm) | 27.548 | 20.7882 | 34.3078 | 26.5285 | 28.5675
Ni, Nickel (ppm) | 56.3904 | 55.3217 | 57.459 | 54.9915 | 57.7892
P, Phosphorus (wt.%) | 0.04935 | 0.048202 | 0.050498 | 0.047976 | 0.050724
Pb, Lead (ppm) | 9.2793 | 8.9051 | 9.6535 | 9.0012 | 9.5575
Pr, Praseodymium (ppm) | 7.5359 | 6.2676 | 8.8041 | 7.263 | 7.8087
Rb, Rubidium (ppm) | 92.9474 | 90.3216 | 95.5732 | 90.0035 | 95.8913
S, Sulphur (wt.%) | 0.10456 | 0.10096 | 0.10816 | 0.10255 | 0.10657
Sb, Antimony (ppm) | 337.0475 | 304.1275 | 369.9674 | 326.0363 | 348.0586
Sc, Scandium (ppm) | 5.7819 | 5.616 | 5.9479 | 5.5336 | 6.0302
Sm, Samarium (ppm) | 5.0393 | 4.3479 | 5.7307 | 4.8972 | 5.1814
Sn, Tin (ppm) | 1.3012 | 1.2735 | 1.3288 | 1.213 | 1.3893
Sr, Strontium (ppm) | 17.6812 | 16.7172 | 18.6452 | 17.1896 | 18.1728
Tb, Terbium (ppm) | 0.45445 | 0.36712 | 0.54178 | 0.43295 | 0.47595
Th, Thorium (ppm) | 12.9729 | 12.549 | 13.3967 | 12.4343 | 13.5115
Ti, Titanium (wt.%) | 0.13701 | 0.12946 | 0.14456 | 0.13166 | 0.14237
Tl, Thallium (ppm) | 0.59199 | 0.57415 | 0.60984 | 0.56955 | 0.61444
U, Uranium (ppm) | 1.5347 | 1.4646 | 1.6049 | 1.4858 | 1.5836
V, Vanadium (ppm) | 65.7058 | 64.8029 | 66.6088 | 63.8466 | 67.565
W, Tungsten (ppm) | 0.48254 | 0.46338 | 0.5017 | 0.45485 | 0.51023
Y, Yttrium (ppm) | 9.3152 | 8.9104 | 9.7201 | 8.936 | 9.6944
Yb, Ytterbium (ppm) | 0.84065 | 0.69864 | 0.98266 | 0.77674 | 0.90457
Zn, Zinc (ppm) | 74.5582 | 72.6692 | 76.4472 | 72.2746 | 76.8418
Zr, Zirconium (ppm) | 27.943 | 25.0695 | 30.8165 | 26.7416 | 29.1444

## Fire Assay
| Analytical results for Au in OREAS 237 (Certified Value 2.21 ppm) | [36 empty] | Certified
Au | Round | Replicate | Lab | Lab | Lab | Lab | Lab | Lab | Lab | Lab | Lab | Lab | Lab | Lab | Lab | Lab | Lab | Lab | Lab | Lab | Lab | Lab | Lab | Lab | Lab | Lab | Lab | Lab | Lab | Lab | Lab | Lab | Lab | Lab | Lab | Lab | Lab | 1
| No | No | 00 | 01 | 02 | 03 | 04 | 05 | 06 | 07 | 08 | 09 | 10 | 11 | 12 | 13 | 14 | 15 | 16 | 17 | 18 | 19 | 20 | 21 | 22 | 23 | 24 | 25 | 26 | 27 | 28 | 29 | 30 | 31 | 32 | 33 | 34 | ppm
|  |  | INAA | FA*AAS | FA*AAS | FA*OES | FA*AAS | FA*AAS | FA*OES | FA*AAS | FA*AAS | FA*AAS | FA*AAS | FA*AAS | FA*AAS | FA*AAS | FA*AAS | FA*OES | FA*AAS | FA*OES | FA*AAS | FA*OES | FA*AAS | FA*AAS | FA*AAS | FA*AAS | FA*AAS | FA*OES | FA*AAS | FA*AAS | FA*AAS | FA*AAS | FA*AAS | FA*OES | FA*AAS | FA*AAS | FA*AAS | 2
|  |  | 0.085g | 30g | 30g | 25g | 30g | 50g | 30g | 30g | 30g | 30g | 30g | 30g | 30g | 50g | 30g | 30g | 50g | 30g | 30g | 25g | 50g | 30g | 30g | 40g | 25g | 40g | 25g | 30g | 40g | 30g | 50g | 15g | 30g | 50g | 30g | 3
| 1 | 1 | 2.0833 | 2.09 | 2.18 | 2.2 | 2.22 | 2.32 | 2.33 | 2.243 | 2.211 | 2.22 | 2.25 | 2.11 | 2.238 | 2.2 | 2.22 | 2.2 | 2.1415 | 2.23 | 2.22 | 2.086 | 2.1653 | 2.308 | 2.183 | 2.2 | 2.04 | 2.08 | 2.22 | 2.14 | 2.18 | 2.22 | 1.59 | 2.19 | 2.352 | 2.24 | 2.13 | 1
| 1 | 2 | 2.2583 | 2.16 | 2.19 | 2.196 | 2.14 | 2.25 | 2.13 | 2.24 | 2.257 | 2.23 | 2.26 | 2.09 | 2.23 | 2.24 | 2.23 | 2.25 | 2.2013 | 2.24 | 2.28 | 2.178 | 2.1226 | 2.271 | 2.26 | 2.21 | 2.07 | 2.07 | 2.23 | 2.16 | 2.196 | 2.26 | 1.18 | 2.14 | 2.3473 | 2.23 | 1.9 | 3
| 1 | 3 | 2.2337 | 2.09 | 2.18 | 2.23 | 2.17 | 2.21 | 2.21 | 2.234 | 2.262 | 2.2 | 2.24 | 1.99 | 2.176 | 2.23 | 2.23 | 2.23 | 1.9873 | 2.25 | 2.31 | 2.216 | 2.1892 | 2.299 | 2.17 | 2.2 | 2.09 | 2.05 | 2.23 | 2.12 | 2.208 | 2.19 | 1.8 | 2.2 | 2.3107 | 2.22 | 2.02 | 16
| 1 | 4 | 2.2024 | 2.09 | 2.17 | 2.285 | 2.13 | 2.21 | 2.21 | 2.214 | 2.291 | 2.13 | 2.25 | 2.19 | 2.286 | 2.21 | 2.21 | 2.27 | 2.161 | 2.23 | 2.31 | 2.15 | 2.183 | 2.324 | 2.181 | 2.2 | 2.09 | 2.13 | 2.2 | 2.14 | 2.212 | 2.25 | 1.9 | 2.14 | 2.2633 | 2.22 | 2.25 | 2.2114
| 1 | 5 | 2.2156 | 2.09 | 2.2 | 2.18 | 2.17 | 2.22 | 2.2 | 2.2116 | 2.265 | 2.22 | 2.2 | 2.08 | 2.276 | 2.24 | 2.17 | 2.22 | 2.1825 | 2.24 | 2.29 | 2.252 | 2.2049 | 2.304 | 2.165 | 2.21 | 2.05 | 2 | 2.28 | 2.13 | 2.217 | 2.24 | 1.92 | 2.22 | 2.278 | 2.26 | 2.23 | 7
| 1 | 6 | 2.1267 | 2.16 | 2.22 | 2.197 | 2.21 | 2.19 | 2.13 | 2.226 | 2.256 | 2.24 | 2.2 | 2.1 | 2.223 | 2.2 | 2.26 | 3.12 | 2.1722 | 2.21 | 2.3 | 2.254 | 2.1425 | 2.306 | 2.256 | 2.2 | 2.05 | 2.16 | 2.23 | 2.17 | 2.207 | 2.28 | 1.19 | 2.17 | 2.288 | 2.27 | 2.12
|  | 7 | 00: 2.1302
|  | 8 | 00: 2.2458
|  | 9 | 00: 2.2169
|  | 10 | 00: 2.2913
|  | 11 | 00: 2.1489
|  | 12 | 00: 2.1538
|  | 13 | 00: 2.1464
|  | 14 | 00: 2.2523
|  | 15 | 00: 2.2145
|  | 16 | 00: 2.2048
|  | 17 | 00: 2.2619
|  | 18 | 00: 2.1525
|  | 19 | 00: 2.2278
|  | 20 | 00: 2.2357
| Mean |  | 2.2001 | 2.1133 | 2.19 | 2.2147 | 2.1733 | 2.2333 | 2.2017 | 2.2281 | 2.257 | 2.2067 | 2.2333 | 2.0933 | 2.2382 | 2.22 | 2.22 | 2.3817 | 2.141 | 2.2333 | 2.285 | 2.1893 | 2.1679 | 2.302 | 2.2025 | 2.2033 | 2.065 | 2.0817 | 2.2317 | 2.1433 | 2.2033 | 2.24 | 1.5967 | 2.1767 | 2.3066 | 2.24 | 2.1083
| Median |  | 2.2151 | 2.09 | 2.185 | 2.1985 | 2.17 | 2.215 | 2.205 | 2.23 | 2.2595 | 2.22 | 2.245 | 2.095 | 2.234 | 2.22 | 2.225 | 2.24 | 2.1666 | 2.235 | 2.295 | 2.197 | 2.1742 | 2.305 | 2.182 | 2.2 | 2.06 | 2.075 | 2.23 | 2.14 | 2.2075 | 2.245 | 1.695 | 2.18 | 2.2993 | 2.235 | 2.125
| Std Dev. |  | 0.055289 | 0.036148 | 0.017889 | 0.038103 | 0.036148 | 0.046762 | 0.073326 | 0.013232 | 0.025931 | 0.039833 | 0.026583 | 0.064083 | 0.039701 | 0.018974 | 0.029665 | 0.36251 | 0.077921 | 0.013663 | 0.033912 | 0.065074 | 0.030845 | 0.017378 | 0.043528 | 0.005164 | 0.021679 | 0.057067 | 0.026394 | 0.018619 | 0.013382 | 0.031623 | 0.33969 | 0.03266 | 0.036804 | 0.020976 | 0.13167
| Rel.Std.Dev. |  | 2.513% | 1.71% | 0.8168% | 1.721% | 1.663% | 2.094% | 3.33% | 0.5939% | 1.149% | 1.805% | 1.19% | 3.061% | 1.774% | 0.8547% | 1.336% | 15.22% | 3.64% | 0.6118% | 1.484% | 2.972% | 1.423% | 0.7549% | 1.976% | 0.2344% | 1.05% | 2.741% | 1.183% | 0.8687% | 0.6073% | 1.412% | 21.27% | 1.5% | 1.596% | 0.9364% | 6.245%
| PDM3 |  | -0.5095% | -4.435% | -0.9682% | 0.1473% | -1.722% | 0.9914% | -0.4406% | 0.7544% | 2.062% | -0.2145% | 0.9914% | -5.339% | 1.21% | 0.3885% | 0.3885% | 7.699% | -3.186% | 0.9914% | 3.328% | -0.9983% | -1.966% | 4.096% | -0.4029% | -0.3652% | -6.621% | -5.867% | 0.916% | -3.078% | -0.3652% | 1.293% | -27.8% | -1.571% | 4.302% | 1.293% | -4.661%
| Z-Score (Absolute) |  | NA | 1.91 | 0.31 | 0.2 | 0.66 | 0.59 | 0.07 | 0.48 | 1.08 | 0.03 | 0.59 | 2.32 | 0.69 | 0.31 | 0.31 | 3.67 | 1.33 | 0.59 | 1.66 | 0.33 | 0.77 | 2.02 | 0.05 | 0.03 | 2.91 | 2.57 | 0.55 | 1.28 | 0.03 | 0.73 | 12.65 | 0.59 | 2.11 | 0.73 | 2.01
| Analytical results for Pd in OREAS 237 (Indicative Value < 5 ppb) | [36 empty] | Indicative
Pd | Round | Replicate | 00: Lab | 1
| No | No | 00: 25 | ppb
|  |  | 00: FA*OES | 2
|  |  | 00: 40g | 2
| 1 | 1 | 00: < 5 | 1
| 1 | 2 | 00: < 5 | 1
| 1 | 3 | 00: < 5 | 16
| 1 | 4 | 00: < 5 | < 5
| 1 | 5 | 00: < 5 | 7
| 1 | 6 | 00: < 5
Mean
Median
Std Dev.
Rel.Std.Dev.
PDM3
Z-Score (Absolute) | bar: 00
| Analytical results for Pt in OREAS 237 (Indicative Value < 5 ppb) | [36 empty] | Indicative
Pt | Round | Replicate | 00: Lab | 1
| No | No | 00: 25 | ppb
|  |  | 00: FA*OES | 2
|  |  | 00: 40g | 2
| 1 | 1 | 00: < 5 | 1
| 1 | 2 | 00: < 5 | 1
| 1 | 3 | 00: < 5 | 16
| 1 | 4 | 00: < 5 | < 5
| 1 | 5 | 00: < 5 | 7
| 1 | 6 | 00: < 5
Mean
Median
Std Dev.
Rel.Std.Dev.
PDM3
Z-Score (Absolute) | bar: 00
Note on C31: Z-Scores have been calculated inclusive of individual outliers. In general, laboratory batches are rejected if Z-Score > 2.5.
Note on C49: Z-Scores have been calculated inclusive of individual outliers. In general, laboratory batches are rejected if Z-Score > 2.5.
Note on C67: Z-Scores have been calculated inclusive of individual outliers. In general, laboratory batches are rejected if Z-Score > 2.5.

## AR Digest 10-50g
| Analytical results for Au in OREAS 237 (Certified Value 2.15 ppm) | [27 empty] | Certified
Au | Round | Replicate | Lab | Lab | Lab | Lab | Lab | Lab | Lab | Lab | Lab | Lab | Lab | Lab | Lab | Lab | Lab | Lab | Lab | Lab | Lab | Lab | Lab | Lab | Lab | Lab | Lab | Lab | 1
| No | No | 00 | 01 | 02 | 03 | 04 | 05 | 07 | 08 | 09 | 13 | 14 | 15 | 16 | 17 | 19 | 20 | 21 | 22 | 23 | 24 | 25 | 26 | 29 | 30 | 33 | 34 | ppm
|  |  | INAA | AR*OES | AR*MS | AR*MS | AR*MS | AR*AAS | AR*MS | AR*MS | AR*MS | AR*AAS | AR*AAS | AR*MS | AR*AAS | AR*AAS | AR*MS | AR*AAS | AR*MS | AR*AAS | AR*AAS | AR*AAS | AR*MS | AR*MS | AR*MS | AR*AAS | AR*AAS | AR*MS | 2
|  |  | 0.085g | 15g | 25g | 25g | 25g | 50g | 25g | 15g | 25g | 25g | 30g | 15g | 50g | 25g | 25g | 30g | 15g | 25g | 30g | 25g | 40g | 25g | 25g | 25g | 50g | 30g | 3
| 1 | 1 | 2.0833 | 1.95 | 1.91 | 2.14 | 2.1 | 2.2 | 2.2551 | 2.041 | 2.18 | 2.2 | 2.07 | 2.16 | 1.98 | 2.13 | 2.085 | 2.2512 | 2.2902 | 2.19 | 2.11 | 2.22 | 2.05 | 2.239 | 2.01 | 1.2 | 2.26 | 2.03 | 1
| 1 | 2 | 2.2583 | 1.88 | 1.92 | 2.06 | 2.13 | 2.154 | 2.1894 | 2.138 | 2.25 | 2.19 | 2.05 | 1.99 | 2.01 | 2.23 | 2.11 | 2.3334 | 2.2549 | 2.16 | 2.12 | 2.19 | 2.09 | 2.28 | 2.02 | 1.1 | 2.22 | 1.99 | 3
| 1 | 3 | 2.2337 | 1.89 | 1.92 | 2.05 | 2.15 | 2.175 | 2.175 | 2.19 | 2.18 | 2.18 | 2.04 | 2.22 | 2.13 | 2.31 | 2.19 | 2.3026 | 2.285 | 2.2 | 2.13 | 2.25 | 2 | 2.285 | 2.06 | 1.3 | 2.25 | 1.98 | 16
| 1 | 4 | 2.2024 | 1.97 | 1.93 | 2.14 | 2.17 | 2.152 | 2.2276 | 2.051 | 2.24 | 2.2 | 2.06 | 2.19 | 2.03 | 2.13 | 2.24 | 2.282 | 2.2999 | 2.18 | 2.12 | 2.18 | 2.01 | 2.283 | 2.06 | 1.2 | 2.23 | 2.01 | 2.1536
| 1 | 5 | 2.2156 | 1.95 | 1.92 | 2.15 | 2.19 | 2.139 | 2.1606 | 2.044 | 2.23 | 2.22 | 2.08 | 2.2 | 2.07 | 2.19 | 2.075 | 2.3334 | 2.3363 | 2.16 | 2.13 | 2.08 | 2.02 | 2.255 | 2.04 | 1.2 | 2.27 | 1.98 | 9
| 1 | 6 | 2.1267 | 1.88 | 1.91 | 2.05 | 2.18 | 2.158 | 2.1234 | 2.08 | 2.19 | 2.19 | 2.04 | 2.18 | 2.03 | 2.2 | 2.12 | 2.1792 | 2.3089 | 2.16 | 2.13 | 2.14 | 2.04 | 2.303 | 2.04 | 1.4 | 2.29 | 2.02
|  | 7 | 00: 2.1302
|  | 8 | 00: 2.2458
|  | 9 | 00: 2.2169
|  | 10 | 00: 2.2913
|  | 11 | 00: 2.1489
|  | 12 | 00: 2.1538
|  | 13 | 00: 2.1464
|  | 14 | 00: 2.2523
|  | 15 | 00: 2.2145
|  | 16 | 00: 2.2048
|  | 17 | 00: 2.2619
|  | 18 | 00: 2.1525
|  | 19 | 00: 2.2278
|  | 20 | 00: 2.2357
| Mean |  | 2.2001 | 1.92 | 1.9183 | 2.0983 | 2.1533 | 2.163 | 2.1885 | 2.0907 | 2.2117 | 2.1967 | 2.0567 | 2.1567 | 2.0417 | 2.1983 | 2.1367 | 2.2803 | 2.2959 | 2.175 | 2.1233 | 2.1767 | 2.035 | 2.2742 | 2.0383 | 1.2333 | 2.2533 | 2.0017
| Median |  | 2.2151 | 1.92 | 1.92 | 2.1 | 2.16 | 2.156 | 2.1822 | 2.0655 | 2.21 | 2.195 | 2.055 | 2.185 | 2.03 | 2.195 | 2.115 | 2.2923 | 2.295 | 2.17 | 2.125 | 2.185 | 2.03 | 2.2815 | 2.04 | 1.2 | 2.255 | 2
| Std Dev. |  | 0.055289 | 0.040988 | 0.0075277 | 0.049565 | 0.033862 | 0.021522 | 0.047246 | 0.060728 | 0.031885 | 0.013663 | 0.01633 | 0.084063 | 0.052313 | 0.067651 | 0.064782 | 0.058662 | 0.027016 | 0.017607 | 0.008165 | 0.060222 | 0.032711 | 0.023086 | 0.020412 | 0.10328 | 0.02582 | 0.02137
| Rel.Std.Dev. |  | 2.513% | 2.135% | 0.3924% | 2.362% | 1.573% | 0.995% | 2.159% | 2.905% | 1.442% | 0.622% | 0.794% | 3.898% | 2.562% | 3.077% | 3.032% | 2.573% | 1.177% | 0.8095% | 0.3845% | 2.767% | 1.607% | 1.015% | 1.001% | 8.374% | 1.146% | 1.068%
| PDM3 |  | 2.161% | -10.85% | -10.92% | -2.566% | -0.01236% | 0.4365% | 1.621% | -2.922% | 2.696% | 2% | -4.501% | 0.1424% | -5.197% | 2.077% | -0.7863% | 5.884% | 6.606% | 0.9937% | -1.405% | 1.071% | -5.507% | 5.598% | -5.352% | -42.73% | 4.631% | -7.055%
| Z-Score (Absolute) |  | NA | 2.51 | 2.53 | 0.59 | 0 | 0.1 | 0.38 | 0.67 | 0.63 | 0.47 | 1.04 | 0.04 | 1.2 | 0.48 | 0.18 | 1.37 | 1.53 | 0.23 | 0.32 | 0.25 | 1.27 | 1.3 | 1.24 | 9.9 | 1.08 | 1.63
Note on C31: Z-Scores have been calculated inclusive of individual outliers. In general, laboratory batches are rejected if Z-Score > 2.5.

## CNL
| Analytical results for Au in OREAS 237 (Certified Value 1.94 ppm) | [21 empty] | Certified
Au | Round | Replicate | Lab | Lab | Lab | Lab | Lab | Lab | Lab | Lab | Lab | Lab | Lab | Lab | Lab | Lab | Lab | Lab | Lab | Lab | Lab | Lab | 1
| No | No | 00 | 02 | 03 | 04 | 08 | 09 | 10 | 11 | 12 | 13 | 14 | 15 | 16 | 18 | 21 | 27 | 29 | 30 | 31 | 34 | ppm
|  |  | INAA | CNL*AAS | CNL*MS | CNL*AAS | CNL*AAS | CNL*AAS | CNL*AAS | CNL*AAS | CNL*AAS | CNL*AAS | CNL*AAS | CNL*OES | CNL*AAS | CNL*AAS | CNL*AAS | CNL*AAS | CNL*AAS | CNL*AAS | CNL*OES | CNL*MS | 2
|  |  | 0.085g | 30g | 200g | 30g | 30g | 30g | 200g | 200g | 30g | 200g | 200g | 30g | 50g | 30g | 30g | 30g | 30g | 200g | 10g | 50g | 3
| 1 | 1 | 2.0833 | 2.1 | 2 | 1.88 | 1.9 | 1.84 | 1.91 | 1.87 | 1.91 | 2.19 | 1.95 | 1.95 | 2.0321 | 1.91 | 1.85 | 1.95 | 1.91 | 1.9286 | 2.108 | 1.92 | 1
| 1 | 2 | 2.2583 | 2.05 | 2 | 1.89 | 1.9 | 1.87 | 1.9 | 1.88 | 1.89 | 2.17 | 1.98 | 1.97 | 2.0236 | 1.91 | 1.88 | 1.78 | 1.84 | 2.6571 | 2.092 | 1.96 | 3
| 1 | 3 | 2.2337 | 2.04 | 2 | 1.91 | 1.9 | 1.8 | 1.91 | 1.89 | 1.88 | 2.18 | 1.98 | 1.97 | 2.0269 | 1.9 | 1.88 | 1.74 | 1.81 | 2.0571 | 2.068 | 1.97 | 16
| 1 | 4 | 2.2024 | 2.14 | 2.04 | 1.88 | 1.9 | 1.91 | 1.9 | 1.87 | 1.87 | 2.19 | 1.94 | 1.97 | 2.0575 | 1.91 | 1.89 | 1.78 | 1.88 | 1.9143 | 2.072 | 2.05 | 1.9393
| 1 | 5 | 2.2156 | 2.14 | 2.02 | 1.92 | 1.87 | 1.84 | 1.93 | 1.89 | 1.85 | 2.2 | 1.98 | 1.89 | 2.1163 | 1.85 | 1.86 | 1.79 | 1.89 | 2.2857 | 2.1 | 2.01 | 11
| 1 | 6 | 2.1267 | 2.26 | 1.99 | 1.93 | 1.91 | 1.78 | 1.89 | 1.88 | 1.83 | 2.17 | 1.97 | 1.97 | 2.0946 | 1.87 | 1.81 | 1.79 | 1.88 | 1.8286 | 2.076 | 2.11
|  | 7 | 2.1302
|  | 8 | 2.2458
|  | 9 | 2.2169
|  | 10 | 2.2913
|  | 11 | 2.1489
|  | 12 | 2.1538
|  | 13 | 2.1464
|  | 14 | 2.2523
|  | 15 | 2.2145
|  | 16 | 2.2048
|  | 17 | 2.2619
|  | 18 | 2.1525
|  | 19 | 2.2278
|  | 20 | 2.2357
| Mean |  | 2.2001 | 2.1217 | 2.0083 | 1.9017 | 1.8967 | 1.84 | 1.9067 | 1.88 | 1.8717 | 2.1833 | 1.9667 | 1.9533 | 2.0585 | 1.8917 | 1.8617 | 1.805 | 1.8683 | 2.1119 | 2.086 | 2.0033
| Median |  | 2.2151 | 2.12 | 2 | 1.9 | 1.9 | 1.84 | 1.905 | 1.88 | 1.875 | 2.185 | 1.975 | 1.97 | 2.0448 | 1.905 | 1.87 | 1.785 | 1.88 | 1.9929 | 2.084 | 1.99
| Std Dev. |  | 0.055289 | 0.080104 | 0.018348 | 0.02137 | 0.013663 | 0.046904 | 0.013663 | 0.0089443 | 0.028577 | 0.012111 | 0.017512 | 0.032042 | 0.038899 | 0.025626 | 0.029269 | 0.073417 | 0.03656 | 0.31095 | 0.016346 | 0.068605
| Rel.Std.Dev. |  | 2.513% | 3.776% | 0.9136% | 1.124% | 0.7203% | 2.549% | 0.7166% | 0.4758% | 1.527% | 0.5547% | 0.8904% | 1.64% | 1.89% | 1.355% | 1.572% | 4.067% | 1.957% | 14.72% | 0.7836% | 3.425%
| PDM3 |  | 13.45% | 9.403% | 3.559% | -1.941% | -2.199% | -5.121% | -1.684% | -3.059% | -3.488% | 12.58% | 1.41% | 0.7228% | 6.145% | -2.457% | -4.004% | -6.926% | -3.66% | 8.899% | 7.564% | 3.301%
| Z-Score (Absolute) |  | NA | 2.42 | 1.14 | 0.06 | 0.11 | 0.75 | 0 | 0.3 | 0.39 | 3.11 | 0.67 | 0.52 | 1.71 | 0.17 | 0.51 | 1.14 | 0.43 | 2.31 | 2.02 | 1.09
Note on C31: Z-Scores have been calculated inclusive of individual outliers. In general, laboratory batches are rejected if Z-Score > 2.5.

## XRPA
| Analytical results for Au in OREAS 237 (Indicative Value 2.24 ppm) |  |  | Indicative
Au | Round | Replicate | MinAna | 1
| No | No | Perth | ppm
|  |  | Raw*XRPA | 2
2
| 1 | 1 | 2.25 | 1
| 1 | 2 | 2.23 | 3
| Mean |  | 2.24 | 16
| Median |  | 2.24 | 2.24
| Std Dev. |  | 0.014142 | 9
| Rel.Std.Dev. |  | 0.6313%
| PDM3 |  | 0%
| Z-Score (Absolute) |  | NA
Note on C13: Z-Scores have been calculated inclusive of individual outliers. In general, laboratory batches are rejected if Z-Score > 2.5.

## Aqua Regia
| Analytical results for Ag in OREAS 237 (Certified Value 0.172 ppm) | [24 empty] | Certified
Ag | Round | Replicate | Lab | Lab | Lab | Lab | Lab | Lab | Lab | Lab | Lab | Lab | Lab | Lab | Lab | Lab | Lab | Lab | Lab | Lab | Lab | Lab | Lab |  |  | 1
| No | No | 02 | 03 | 04 | 07 | 08 | 09 | 11 | 12 | 14 | 15 | 17 | 18 | 19 | 21 | 22 | 23 | 26 | 29 | 31 | 32 | 34 |  |  | ppm
|  |  | AR*MS | AR*MS | AR*MS | AR*OES/MS | AR*MS | AR*MS | AR*OES | AR*OES | AR*OES/MS | AR*OES/MS | AR*MS | AR*OES/MS | AR*MS | AR*MS | AR*MS | AR*OES | AR*MS | AR*MS | AR*OES | AR*OES/MS | AR*MS |  |  | 3
|  |  | 0.5g | 0.5g | 0.5g | 01g | 0.5g | 0.5g | 0.2g | 0.5g | 01g | 0.5g | 0.4g | 0.25g | 25g | 15g | 0.25g | 0.5g | 25g | 0.5g | 0.5g | 0.2g | 0.5g |  |  | 3
| 1 | 1 | 0.16 | 0.17 | 0.18 | 0.1787 | 0.17 | 0.18 | < 10 | < 0.3 | 0.17 | 0.15 | 0.1 | 0.15 | 0.2 | 0.18 | 0.1985 | < 0.5 | 0.17 | 0.18 | < 0.2 | < 0.5 | 0.164 |  |  | 1
| 1 | 2 | 0.18 | 0.16 | 0.17 | 0.19479 | 0.166 | 0.17 | < 10 | < 0.3 | 0.17 | 0.12 | 0.1 | 0.14 | 0.2 | 0.187 | 0.2021 | < 0.5 | 0.18 | 0.18 | < 0.2 | < 0.5 | 0.172 |  |  | 27
| 1 | 3 | 0.17 | 0.16 | 0.17 | 0.18136 | 0.166 | 0.17 | < 10 | < 0.3 | 0.18 | 0.15 | 0.1 | 0.16 | 0.2 | 0.173 | 0.2228 | < 0.5 | 0.16 | 0.17 | < 0.2 | < 0.5 | 0.18 |  |  | 16
| 1 | 4 | 0.19 | 0.17 | 0.17 | 0.17843 | 0.172 | 0.16 | < 10 | < 0.3 | 0.16 | 0.15 | 0.2 | 0.18 | 0.2 | 0.199 | 0.1889 | < 0.5 | 0.16 | 0.16 | < 0.2 | < 0.5 | 0.158 |  |  | 0.17188
| 1 | 5 | 0.17 | 0.17 | 0.17 | 0.18977 | 0.184 | 0.16 | < 10 | < 0.3 | 0.18 | 0.15 | 0.1 | 0.17 | 0.2 | 0.182 | 0.2276 | < 0.5 | 0.17 | 0.17 | < 0.2 | < 0.5 | 0.156 |  |  | 13
| 1 | 6 | 0.17 | 0.16 | 0.18 | 0.18721 | 0.183 | 0.16 | < 10 | < 0.3 | 0.17 | 0.16 | 0.1 | 0.17 | 0.2 | 0.179 | 0.2186 | < 0.5 | 0.17 | 0.16 | < 0.2 | < 0.5 | 0.168
| Mean |  | 0.17333 | 0.165 | 0.17333 | 0.18504 | 0.1735 | 0.16667 |  |  | 0.17167 | 0.14667 | 0.11667 | 0.16167 | 0.2 | 0.18333 | 0.20975 |  | 0.16833 | 0.17 |  |  | 0.16633
| Median |  | 0.17 | 0.165 | 0.17 | 0.18429 | 0.171 | 0.165 |  |  | 0.17 | 0.15 | 0.1 | 0.165 | 0.2 | 0.181 | 0.21035 |  | 0.17 | 0.17 |  |  | 0.166
| Std Dev. |  | 0.010328 | 0.0054772 | 0.005164 | 0.0066246 | 0.0080932 | 0.008165 |  |  | 0.0075277 | 0.013663 | 0.040825 | 0.01472 | 3.0405e-17 | 0.0089144 | 0.015408 |  | 0.0075277 | 0.0089443 |  |  | 0.0089815
| Rel.Std.Dev. |  | 5.958% | 3.32% | 2.979% | 3.58% | 4.665% | 4.899% |  |  | 4.385% | 9.315% | 34.99% | 9.105% | 1.52e-14% | 4.862% | 7.346% |  | 4.472% | 5.261% |  |  | 5.4%
| PDM3 |  | 0.8463% | -4.002% | 0.8463% | 7.66% | 0.9433% | -3.032% |  |  | -0.1234% | -14.67% | -32.12% | -5.941% | 16.36% | 6.664% | 22.03% |  | -2.063% | -1.093% |  |  | -3.226%
| Z-Score (Absolute) |  | 0.11 | 0.45 | 0.11 | 0.9 | 0.12 | 0.34 | 325.58 | 1.46 | 0 | 1.69 | NA | 0.67 | NA | 0.79 | 2.57 | 5.28 | 0.22 | 0.11 | 4.83 | 5.28 | 0.36
Results from laboratories 17 & 19 were removed due to their 0.1 ppm reading resolution.
| Analytical results for Al in OREAS 237 (Certified Value 2.49 wt.%) | [24 empty] | Certified
Al | Round | Replicate | Lab | Lab | Lab | Lab | Lab | Lab | Lab | Lab | Lab | Lab | Lab | Lab | Lab | Lab | Lab | Lab | Lab | Lab | Lab | Lab | Lab |  |  | 1
| No | No | 02 | 03 | 04 | 06 | 07 | 08 | 09 | 12 | 14 | 15 | 17 | 18 | 19 | 21 | 22 | 23 | 26 | 29 | 31 | 32 | 34 |  |  | wt.%
|  |  | AR*MS | AR*MS | AR*MS | AR*OES/MS | AR*OES/MS | AR*MS | AR*MS | AR*OES | AR*OES/MS | AR*OES/MS | AR*OES | AR*OES/MS | AR*MS | AR*MS | AR*OES | AR*OES | AR*OES | AR*MS | AR*OES | AR*OES/MS | AR*MS |  |  | 2
|  |  | 0.5g | 0.5g | 0.5g | 0.25g | 01g | 0.5g | 0.5g | 0.5g | 01g | 0.5g | 0.4g | 0.25g | 25g | 15g | 01g | 0.5g | 25g | 0.5g | 0.5g | 0.2g | 0.5g |  |  | 3
| 1 | 1 | 2.43 | 2.364 | 2.53 | 2.22 | 2.7844 | 2.75 | 2.57 | 2.2 | 2.8 | 2.8125 | 2.34 | 2.51 | 2.0335 | 2.22 | 2.471 | 2.52 | 2.27 | 2.5 | 1.154 | 2.4677 | 3.1 |  |  | 1
| 1 | 2 | 2.51 | 2.329 | 2.53 | 2.2 | 2.676 | 2.63 | 2.5 | 2.2 | 2.82 | 2.341 | 2.25 | 2.39 | 2.0665 | 2.13 | 2.428 | 2.49 | 2.52 | 2.48 | 1.159 | 2.4439 | 2.92 |  |  | #N/A
| 1 | 3 | 2.52 | 2.314 | 2.5 | 2.24 | 2.7187 | 2.56 | 2.57 | 2.08 | 2.78 | 3.3404 | 2.01 | 2.45 | 2.274 | 2.19 | 2.347 | 2.5 | 2.52 | 2.5 | 1.159 | 2.5153 | 3.06 |  |  | 16
| 1 | 4 | 2.51 | 2.333 | 2.51 | 2.23 | 2.7772 | 2.62 | 2.48 | 2.16 | 2.82 | 3.0601 | 2.1 | 2.4 | 2.313 | 2.3 | 2.432 | 2.5 | 2.5 | 2.47 | 1.185 | 2.4445 | 2.91 |  |  | 2.4892
| 1 | 5 | 2.47 | 2.306 | 2.47 | 2.19 | 2.7317 | 2.73 | 2.55 | 2.12 | 2.93 | 3.0287 | 2.28 | 2.39 | 2.0755 | 2.46 | 2.456 | 2.56 | 2.42 | 2.47 | 1.143 | 2.4916 | 2.98 |  |  | 14
| 1 | 6 | 2.49 | 2.337 | 2.5 | 2.21 | 2.7281 | 2.75 | 2.52 | 2.16 | 2.82 | 3.0173 | 2.28 | 2.39 | 2.2315 | 2.29 | 2.368 | 2.51 | 2.32 | 2.43 | 1.133 | 2.4521 | 3.13
| Mean |  | 2.4883 | 2.3305 | 2.5067 | 2.215 | 2.736 | 2.6733 | 2.5317 | 2.1533 | 2.8283 | 2.9333 | 2.21 | 2.4217 | 2.1657 | 2.265 | 2.417 | 2.5133 | 2.425 | 2.475 | 1.1555 | 2.4692 | 3.0167
| Median |  | 2.5 | 2.331 | 2.505 | 2.215 | 2.7299 | 2.68 | 2.535 | 2.16 | 2.82 | 3.023 | 2.265 | 2.395 | 2.1535 | 2.255 | 2.43 | 2.505 | 2.46 | 2.475 | 1.1565 | 2.4599 | 3.02
| Std Dev. |  | 0.033714 | 0.020226 | 0.022509 | 0.018708 | 0.040045 | 0.080664 | 0.037639 | 0.046762 | 0.052313 | 0.33567 | 0.12681 | 0.04916 | 0.121 | 0.11467 | 0.049161 | 0.025033 | 0.1084 | 0.025884 | 0.017661 | 0.028875 | 0.093524
| Rel.Std.Dev. |  | 1.355% | 0.8679% | 0.898% | 0.8446% | 1.464% | 3.017% | 1.487% | 2.172% | 1.85% | 11.44% | 5.738% | 2.03% | 5.587% | 5.063% | 2.034% | 0.996% | 4.47% | 1.046% | 1.528% | 1.169% | 3.1%
| PDM3 |  | -0.03354% | -6.374% | 0.703% | -11.01% | 9.917% | 7.399% | 1.707% | -13.49% | 13.63% | 17.84% | -11.22% | -2.712% | -13% | -9.006% | -2.899% | 0.9708% | -2.578% | -0.5692% | -53.58% | -0.8026% | 21.19%
| Z-Score (Absolute) |  | 0.06 | 0.46 | 0.12 | 0.84 | 0.88 | 0.67 | 0.21 | 1.04 | 1.19 | 1.53 | 0.86 | 0.16 | 1 | 0.67 | 0.17 | 0.15 | 0.15 | 0.02 | 4.34 | 0 | 1.81
| Analytical results for As in OREAS 237 (Certified Value 458 ppm) | [24 empty] | Certified
As | Round | Replicate | Lab | Lab | Lab | Lab | Lab | Lab | Lab | Lab | Lab | Lab | Lab | Lab | Lab | Lab | Lab | Lab | Lab | Lab | Lab | Lab | Lab | Lab |  | 1
| No | No | 02 | 03 | 04 | 06 | 07 | 08 | 09 | 11 | 12 | 14 | 15 | 17 | 18 | 20 | 21 | 22 | 23 | 26 | 29 | 31 | 32 | 34 |  | ppm
|  |  | AR*MS | AR*MS | AR*MS | AR*OES/MS | AR*OES/MS | AR*MS | AR*MS | AR*OES | AR*OES | AR*OES/MS | AR*OES/MS | AR*OES | AR*OES/MS | AR*OES | AR*MS | AR*OES | AR*OES | AR*MS | AR*MS | AR*OES | AR*OES/MS | AR*MS |  | 0
|  |  | 0.5g | 0.5g | 0.5g | 0.25g | 01g | 0.5g | 0.5g | 0.2g | 0.5g | 01g | 0.5g | 0.4g | 0.25g | 0.5g | 15g | 01g | 0.5g | 25g | 0.5g | 0.5g | 0.2g | 0.5g |  | 0
| 1 | 1 | 481 | 470.95 | 468 | 348 | 439.0855 | 473 | 487 | 449.95 | 477 | 423 | 443.3 | 430 | 478 | 451.003 | 458.2 | 496.1 | 446 | 503.7 | 494 | 275 | 465.6062 | 450 |  | 1
| 1 | 2 | 502 | 455.69 | 472 | 358 | 434.0858 | 455 | 472 | 425.52 | 455 | 425 | 432.1 | 445 | 470 | 454.5465 | 447.1 | 497.3 | 434 | 517.1 | 512 | 275 | 460.3195 | 438 |  | 15
| 1 | 3 | 492 | 451.88 | 481 | 372 | 440.1927 | 452 | 472 | 433.16 | 441 | 425 | 450.1 | 436 | 468 | 458.5935 | 459.8 | 514 | 441 | 515.9 | 499 | 286 | 467.8852 | 465 |  | 16
| 1 | 4 | 490 | 459.65 | 480 | 373 | 449.0662 | 462 | 474 | 427.52 | 444 | 422 | 446.6 | 448 | 464 | 459.781 | 466.9 | 502.1 | 435 | 509 | 476 | 278 | 458.6749 | 423 |  | 457.7997
| 1 | 5 | 495 | 455.13 | 464 | 371 | 439.9121 | 468 | 468 | 436.28 | 426 | 433 | 450 | 433 | 469 | 456.153 | 484.1 | 483.6 | 440 | 517 | 486 | 281 | 468.6063 | 434 |  | 15
| 1 | 6 | 500 | 457.28 | 459 | 382 | 450.4303 | 479 | 472 | 433.2 | 441 | 422 | 443.7 | 426 | 475 | 451.339 | 460.3 | 489.8 | 442 | 516.9 | 480 | 270 | 469.0577 | 455
| Mean |  | 493.3333 | 458.43 | 470.6667 | 367.3333 | 442.1288 | 464.8333 | 474.1667 | 434.2717 | 447.3333 | 425 | 444.3 | 436.3333 | 470.6667 | 455.236 | 462.7333 | 497.15 | 439.6667 | 513.2667 | 491.1667 | 277.5 | 465.025 | 444.1667
| Median |  | 493.5 | 456.485 | 470 | 371.5 | 440.0524 | 465 | 472 | 433.18 | 442.5 | 424 | 445.15 | 434.5 | 469.5 | 455.3497 | 460.05 | 496.7 | 440.5 | 516.4 | 490 | 276.5 | 466.7457 | 444
| Std Dev. |  | 7.5807 | 6.6462 | 8.756 | 12.1929 | 6.3191 | 10.4579 | 6.5853 | 8.6534 | 17.2356 | 4.1473 | 6.6576 | 8.5946 | 5.0465 | 3.6428 | 12.275 | 10.4611 | 4.5019 | 5.6302 | 13.3029 | 5.5408 | 4.4738 | 15.3286
| Rel.Std.Dev. |  | 1.537% | 1.45% | 1.86% | 3.319% | 1.429% | 2.25% | 1.389% | 1.993% | 3.853% | 0.9758% | 1.498% | 1.97% | 1.072% | 0.8002% | 2.653% | 2.104% | 1.024% | 1.097% | 2.708% | 1.997% | 0.962% | 3.451%
| PDM3 |  | 7.762% | 0.1377% | 2.811% | -19.76% | -3.423% | 1.536% | 3.575% | -5.139% | -2.286% | -7.165% | -2.949% | -4.689% | 2.811% | -0.56% | 1.078% | 8.596% | -3.961% | 12.12% | 7.289% | -39.38% | 1.578% | -2.978%
| Z-Score (Absolute) |  | 1.54 | 0.07 | 0.59 | 3.79 | 0.62 | 0.34 | 0.73 | 0.95 | 0.4 | 1.35 | 0.53 | 0.87 | 0.59 | 0.07 | 0.25 | 1.71 | 0.73 | 2.39 | 1.45 | 7.59 | 0.35 | 0.54
| Analytical results for B in OREAS 237 (Indicative Value < 10 ppm) | [24 empty] | Indicative
B | Round | Replicate | Lab | Lab | Lab | Lab | Lab | Lab | Lab | Lab | Lab | Lab | Lab | Lab | Lab | Lab | [9 empty] | 1
| No | No | 02 | 03 | 04 | 06 | 07 | 08 | 09 | 12 | 18 | 19 | 21 | 23 | 29 | 34 | [9 empty] | ppm
|  |  | AR*MS | AR*MS | AR*MS | AR*OES/MS | AR*OES/MS | AR*MS | AR*MS | AR*OES | AR*OES/MS | AR*MS | AR*MS | AR*OES | AR*MS | AR*MS | [9 empty] | 1
|  |  | 0.5g | 0.5g | 0.5g | 0.25g | 01g | 0.5g | 0.5g | 0.5g | 0.25g | 25g | 15g | 0.5g | 0.5g | 0.5g | [9 empty] | 1
| 1 | 1 | < 10 | < 5 | < 10 | < 10 | < 10 | < 20 | < 10 | < 20 | < 10 | < 10 | < 1 | 6 | < 10 | 2 | [9 empty] | 1
| 1 | 2 | < 10 | < 5 | < 10 | < 10 | < 10 | < 20 | < 10 | < 20 | < 10 | < 10 | < 1 | 5 | < 10 | 2 | [9 empty] | 5
| 1 | 3 | < 10 | < 5 | < 10 | < 10 | < 10 | < 20 | < 10 | < 20 | < 10 | < 10 | < 1 | 5 | < 10 | 2 | [9 empty] | 16
| 1 | 4 | < 10 | < 5 | < 10 | < 10 | < 10 | < 20 | < 10 | < 20 | < 10 | < 10 | < 1 | 5 | < 10 | 2 | [9 empty] | < 10
| 1 | 5 | < 10 | < 5 | < 10 | < 10 | < 10 | < 20 | < 10 | < 20 | < 10 | < 10 | < 1 | 5 | < 10 | 2 | [9 empty] | 11
| 1 | 6 | < 10 | < 5 | < 10 | < 10 | < 10 | < 20 | < 10 | < 20 | < 10 | < 10 | < 1 | 5 | < 10 | 2
| Mean | [12 empty] | 5.1667 |  | 2
| Median | [12 empty] | 5 |  | 2
| Std Dev. | [12 empty] | 0.40825 |  | 0
| Rel.Std.Dev. | [12 empty] | 7.902% |  | 0%
PDM3
| Z-Score (Absolute) |  | NA | NA | NA | NA | NA | NA | NA | NA | NA | NA | NA | NA | NA | NA
| Analytical results for Ba in OREAS 237 (Certified Value 101 ppm) | [24 empty] | Certified
Ba | Round | Replicate | Lab | Lab | Lab | Lab | Lab | Lab | Lab | Lab | Lab | Lab | Lab | Lab | Lab | Lab | Lab | Lab | Lab | Lab | Lab | Lab | Lab | Lab | Lab | 1
| No | No | 02 | 03 | 04 | 06 | 07 | 08 | 09 | 11 | 12 | 14 | 15 | 17 | 18 | 19 | 20 | 21 | 22 | 23 | 26 | 29 | 31 | 32 | 34 | ppm
|  |  | AR*MS | AR*MS | AR*MS | AR*OES/MS | AR*OES/MS | AR*MS | AR*MS | AR*OES | AR*OES | AR*OES/MS | AR*OES/MS | AR*OES | AR*OES/MS | AR*MS | AR*MS | AR*MS | AR*OES | AR*OES | AR*MS | AR*MS | AR*OES | AR*OES/MS | AR*MS | 0
|  |  | 0.5g | 0.5g | 0.5g | 0.25g | 01g | 0.5g | 0.5g | 0.2g | 0.5g | 01g | 0.5g | 0.4g | 0.25g | 25g | 0.5g | 15g | 01g | 0.5g | 25g | 0.5g | 0.5g | 0.2g | 0.5g | 0
| 1 | 1 | 90 | 99.79 | 100 | 92 | 106.5526 | 105 | 100 | 87.13 | 86 | 109 | 85 | 93 | 87.3 | 78 | 103.0832 | 97.7 | 129 | 136 | 108 | 100 | 45 | 101.5777 | 117 | 1
| 1 | 2 | 100 | 98.45 | 100 | 94 | 101.6123 | 100 | 100 | 85.25 | 85 | 111 | 74 | 98 | 90.5 | 78 | 103.5107 | 92.6 | 120.2 | 136 | 114 | 100 | 46 | 100.533 | 116 | 17
| 1 | 3 | 100 | 98.35 | 100 | 92 | 102.5367 | 98 | 100 | 85.72 | 83 | 114 | 97 | 93 | 87.9 | 86 | 103.569 | 96 | 120.3 | 135 | 118 | 100 | 46 | 102.4301 | 118 | 16
| 1 | 4 | 100 | 98.13 | 100 | 91 | 103.9404 | 100 | 100 | 89.13 | 83 | 113 | 92 | 94 | 86.9 | 89 | 104.5055 | 98.4 | 120.6 | 135 | 120 | 90 | 46 | 100.0474 | 113 | 101.3375
| 1 | 5 | 100 | 97.7 | 90 | 92 | 104.6841 | 105 | 100 | 86.27 | 81 | 116 | 78 | 96 | 91.7 | 80 | 103.682 | 105.3 | 124.6 | 139 | 117 | 90 | 45 | 101.6765 | 111 | 16
| 1 | 6 | 100 | 97.87 | 90 | 94 | 105.3075 | 105 | 100 | 85.56 | 83 | 110 | 89 | 92 | 92.1 | 84 | 102.7658 | 98.6 | 126.3 | 137 | 112 | 90 | 45 | 99.2243 | 121
| Mean |  | 98.3333 | 98.3817 | 96.6667 | 92.5 | 104.1056 | 102.1667 | 100 | 86.51 | 83.5 | 112.1667 | 85.8333 | 94.3333 | 89.4 | 82.5 | 103.5194 | 98.1 | 123.5 | 136.3333 | 114.8333 | 95 | 45.5 | 100.9148 | 116
| Median |  | 100 | 98.24 | 100 | 92 | 104.3122 | 102.5 | 100 | 85.995 | 83 | 112 | 87 | 93.5 | 89.2 | 82 | 103.5399 | 98.05 | 122.6 | 136 | 115.5 | 95 | 45.5 | 101.0554 | 116.5
| Std Dev. |  | 4.0825 | 0.7455 | 5.164 | 1.2247 | 1.8151 | 3.1885 | 0 | 1.4436 | 1.7607 | 2.6394 | 8.6583 | 2.2509 | 2.3108 | 4.5497 | 0.59323 | 4.1713 | 3.7105 | 1.5055 | 4.4008 | 5.4772 | 0.54772 | 1.1892 | 3.5777
| Rel.Std.Dev. |  | 4.152% | 0.7578% | 5.342% | 1.324% | 1.743% | 3.121% | 0% | 1.669% | 2.109% | 2.353% | 10.09% | 2.386% | 2.585% | 5.515% | 0.5731% | 4.252% | 3.004% | 1.104% | 3.832% | 5.766% | 1.204% | 1.178% | 3.084%
| PDM3 |  | -2.964% | -2.917% | -4.609% | -8.721% | 2.732% | 0.8183% | -1.32% | -14.63% | -17.6% | 10.69% | -15.3% | -6.912% | -11.78% | -18.59% | 2.153% | -3.195% | 21.87% | 34.53% | 13.32% | -6.254% | -55.1% | -0.417% | 14.47%
| Z-Score (Absolute) |  | NA | 0 | NA | 0.33 | 0.33 | 0.21 | NA | 0.67 | 0.85 | 0.78 | 0.71 | 0.23 | 0.51 | 0.9 | 0.29 | 0.02 | 1.43 | 2.16 | 0.93 | NA | 3 | 0.14 | 1
Results from laboratories 2, 4, 9 & 29 were removed due to their 10 ppm reading resolution.
| Analytical results for Be in OREAS 237 (Certified Value 1.16 ppm) | [24 empty] | Certified
Be | Round | Replicate | Lab | Lab | Lab | Lab | Lab | Lab | Lab | Lab | Lab | Lab | Lab | Lab | Lab | Lab | Lab | Lab | Lab | Lab | Lab | Lab |  |  |  | 1
| No | No | 02 | 03 | 04 | 06 | 07 | 09 | 11 | 14 | 15 | 17 | 18 | 19 | 20 | 21 | 22 | 23 | 26 | 29 | 31 | 34 |  |  |  | ppm
|  |  | AR*MS | AR*MS | AR*MS | AR*OES/MS | AR*OES/MS | AR*MS | AR*OES | AR*OES/MS | AR*OES/MS | AR*MS | AR*OES/MS | AR*MS | AR*MS | AR*MS | AR*OES | AR*OES | AR*MS | AR*MS | AR*OES | AR*MS |  |  |  | 2
|  |  | 0.5g | 0.5g | 0.5g | 0.25g | 01g | 0.5g | 0.2g | 01g | 0.5g | 0.4g | 0.25g | 25g | 0.5g | 15g | 01g | 0.5g | 25g | 0.5g | 0.5g | 0.5g |  |  |  | 2
| 1 | 1 | 1.1 | 1.13 | 1.2 | 0.8 | 1.1723 | 1.33 | < 10 | 1.33 | 1.07 | 1.1 | 0.956 | 1.2 | 1.4011 | 0.9 | < 1 | < 5 | 1.18 | 1.21 | < 0.5 | 1.3 |  |  |  | 1
| 1 | 2 | 1.12 | 1.12 | 1.17 | 0.9 | 1.1235 | 1.28 | < 10 | 1.33 | 0.99 | 1.1 | 1.26 | 1.2 | 1.3841 | 0.9 | < 1 | < 5 | 1.14 | 1.18 | < 0.5 | 1.3 |  |  |  | 18
| 1 | 3 | 1.12 | 1.08 | 1.16 | 0.9 | 1.0982 | 1.27 | < 10 | 1.37 | 1.13 | 1.2 | 1.16 | 1.3 | 1.3602 | 0.8 | < 1 | < 5 | 1.19 | 1.11 | < 0.5 | 1.3 |  |  |  | 16
| 1 | 4 | 1.18 | 1.08 | 1.17 | 0.8 | 1.1605 | 1.27 | < 10 | 1.36 | 1.11 | 1.1 | 1.47 | 1.4 | 1.3823 | 0.7 | < 1 | < 5 | 1.24 | 1.19 | < 0.5 | 1.3 |  |  |  | 1.1648
| 1 | 5 | 1.17 | 1.14 | 1.15 | 0.9 | 1.1435 | 1.26 | < 10 | 1.31 | 1.04 | 1.1 | 1.29 | 1.2 | 1.431 | 0.9 | < 1 | < 5 | 1.16 | 1.19 | < 0.5 | 1.2 |  |  |  | 17
| 1 | 6 | 1.12 | 1.05 | 1.16 | 0.9 | 1.1067 | 1.28 | < 10 | 1.39 | 1.09 | 1.2 | 1.46 | 1.3 | 1.4 | 1 | < 1 | < 5 | 1.08 | 1.12 | < 0.5 | 1.3
| Mean |  | 1.135 | 1.1 | 1.1683 | 0.86667 | 1.1341 | 1.2817 |  | 1.3483 | 1.0717 | 1.1333 | 1.266 | 1.2667 | 1.3931 | 0.86667 |  |  | 1.165 | 1.1667 |  | 1.2833
| Median |  | 1.12 | 1.1 | 1.165 | 0.9 | 1.1335 | 1.275 |  | 1.345 | 1.08 | 1.1 | 1.275 | 1.25 | 1.3921 | 0.9 |  |  | 1.17 | 1.185 |  | 1.3
| Std Dev. |  | 0.032094 | 0.035214 | 0.017224 | 0.05164 | 0.029653 | 0.024833 |  | 0.029944 | 0.050761 | 0.05164 | 0.19349 | 0.08165 | 0.023793 | 0.10328 |  |  | 0.053572 | 0.041312 |  | 0.040825
| Rel.Std.Dev. |  | 2.828% | 3.201% | 1.474% | 5.958% | 2.615% | 1.938% |  | 2.221% | 4.737% | 4.556% | 15.28% | 6.446% | 1.708% | 11.92% |  |  | 4.598% | 3.541% |  | 3.181%
| PDM3 |  | -2.559% | -5.564% | 0.3027% | -25.6% | -2.634% | 10.03% |  | 15.76% | -7.996% | -2.702% | 8.688% | 8.745% | 19.6% | -25.6% |  |  | 0.01655% | 0.1596% |  | 10.18%
| Z-Score (Absolute) |  | 0.19 | 0.41 | 0.02 | 1.86 | 0.2 | 0.72 | 23.87 | 1.14 | 0.59 | 0.2 | 0.62 | 0.63 | 1.41 | 1.86 | 4.14 | 8.3 | 0.01 | 0.01 | 5.7 | 0.73
| Analytical results for Bi in OREAS 237 (Certified Value 0.35 ppm) | [24 empty] | Certified
Bi | Round | Replicate | Lab | Lab | Lab | Lab | Lab | Lab | Lab | Lab | Lab | Lab | Lab | Lab | Lab | Lab | Lab | Lab | Lab | Lab | Lab | Lab | Lab | Lab | Lab | 1
| No | No | 02 | 03 | 04 | 06 | 07 | 08 | 09 | 11 | 12 | 14 | 15 | 17 | 18 | 19 | 20 | 21 | 22 | 23 | 26 | 29 | 31 | 32 | 34 | ppm
|  |  | AR*MS | AR*MS | AR*MS | AR*OES/MS | AR*OES/MS | AR*MS | AR*MS | AR*OES | AR*OES | AR*OES/MS | AR*OES/MS | AR*MS | AR*OES/MS | AR*MS | AR*MS | AR*MS | AR*MS | AR*OES | AR*MS | AR*MS | AR*OES | AR*OES/MS | AR*MS | 2
|  |  | 0.5g | 0.5g | 0.5g | 0.25g | 01g | 0.5g | 0.5g | 0.2g | 0.5g | 01g | 0.5g | 0.4g | 0.25g | 25g | 0.5g | 15g | 0.25g | 0.5g | 25g | 0.5g | 0.5g | 0.2g | 0.5g | 3
| 1 | 1 | 0.32 | 0.35 | 0.33 | 0.39 | 0.34001 | 0.38 | 0.33 | < 10 | < 3 | 0.33 | 0.34 | 0.4 | 0.337 | 0.3 | 0.3845 | 0.37 | < 0.5 | < 2 | 0.36 | 0.3 | < 1 | < 5 | 0.36 | 1
| 1 | 2 | 0.33 | 0.35 | 0.33 | 0.38 | 0.32118 | 0.36 | 0.32 | < 10 | < 3 | 0.33 | 0.32 | 0.3 | 0.337 | 0.3 | 0.37801 | 0.35 | < 0.5 | < 2 | 0.38 | 0.31 | < 1 | < 5 | 0.35 | 19
| 1 | 3 | 0.33 | 0.33 | 0.33 | 0.37 | 0.32247 | 0.35 | 0.3 | < 10 | < 3 | 0.34 | 0.36 | 0.3 | 0.343 | 0.3 | 0.35639 | 0.38 | < 0.5 | < 2 | 0.38 | 0.32 | < 1 | < 5 | 0.35 | 16
| 1 | 4 | 0.34 | 0.35 | 0.34 | 0.38 | 0.32602 | 0.37 | 0.3 | < 10 | < 3 | 0.33 | 0.35 | 0.3 | 0.313 | 0.4 | 0.36391 | 0.38 | < 0.5 | < 2 | 0.37 | 0.32 | < 1 | < 5 | 0.38 | 0.34554
| 1 | 5 | 0.34 | 0.33 | 0.32 | 0.4 | 0.31822 | 0.36 | 0.32 | < 10 | < 3 | 0.32 | 0.36 | 0.3 | 0.319 | 0.3 | 0.37632 | 0.4 | < 0.5 | < 2 | 0.37 | 0.29 | < 1 | < 5 | 0.34 | 18
| 1 | 6 | 0.33 | 0.34 | 0.36 | 0.43 | 0.33726 | 0.35 | 0.3 | < 10 | < 3 | 0.34 | 0.36 | 0.4 | 0.359 | 0.3 | 0.36217 | 0.37 | < 0.5 | < 2 | 0.38 | 0.29 | < 1 | < 5 | 0.36
| Mean |  | 0.33167 | 0.34167 | 0.335 | 0.39167 | 0.32752 | 0.36167 | 0.31167 |  |  | 0.33167 | 0.34833 | 0.33333 | 0.33467 | 0.31667 | 0.37022 | 0.375 |  |  | 0.37333 | 0.305 |  |  | 0.35667
| Median |  | 0.33 | 0.345 | 0.33 | 0.385 | 0.32424 | 0.36 | 0.31 |  |  | 0.33 | 0.355 | 0.3 | 0.337 | 0.3 | 0.37012 | 0.375 |  |  | 0.375 | 0.305 |  |  | 0.355
| Std Dev. |  | 0.0075277 | 0.0098319 | 0.013784 | 0.02137 | 0.0090023 | 0.01169 | 0.013292 |  |  | 0.0075277 | 0.016021 | 0.05164 | 0.016657 | 0.040825 | 0.010931 | 0.016432 |  |  | 0.008165 | 0.013784 |  |  | 0.013663
| Rel.Std.Dev. |  | 2.27% | 2.878% | 4.115% | 5.456% | 2.749% | 3.232% | 4.265% |  |  | 2.27% | 4.599% | 15.49% | 4.977% | 12.89% | 2.953% | 4.382% |  |  | 2.187% | 4.519% |  |  | 3.831%
| PDM3 |  | -4.015% | -1.12% | -3.05% | 13.35% | -5.213% | 4.668% | -9.803% |  |  | -4.015% | 0.8089% | -3.532% | -3.146% | -8.356% | 7.142% | 8.526% |  |  | 8.044% | -11.73% |  |  | 3.221%
| Z-Score (Absolute) |  | 0.67 | 0.4 | 0.58 | 0.94 | 0.79 | 0.13 | 1.21 | 125.24 | 30.84 | 0.67 | 0.22 | NA | 0.59 | NA | 0.37 | 0.49 | 2.88 | 17.35 | 0.45 | 1.39 | 3.87 | 57.81 | 0
Results from laboratories 17 & 19 were removed due to their 0.1 ppm reading resolution.
| Analytical results for Ca in OREAS 237 (Certified Value 0.212 wt.%) | [24 empty] | Certified
Ca | Round | Replicate | Lab | Lab | Lab | Lab | Lab | Lab | Lab | Lab | Lab | Lab | Lab | Lab | Lab | Lab | Lab | Lab | Lab | Lab | Lab | Lab | Lab | Lab |  | 1
| No | No | 02 | 03 | 04 | 06 | 07 | 08 | 09 | 11 | 12 | 14 | 15 | 17 | 18 | 19 | 21 | 22 | 23 | 26 | 29 | 31 | 32 | 34 |  | wt.%
|  |  | AR*MS | AR*MS | AR*MS | AR*OES/MS | AR*OES/MS | AR*MS | AR*MS | AR*OES | AR*OES | AR*OES/MS | AR*OES/MS | AR*OES | AR*OES/MS | AR*MS | AR*MS | AR*OES | AR*OES | AR*OES | AR*MS | AR*OES | AR*OES/MS | AR*MS |  | 3
|  |  | 0.5g | 0.5g | 0.5g | 0.25g | 01g | 0.5g | 0.5g | 0.2g | 0.5g | 01g | 0.5g | 0.4g | 0.25g | 25g | 15g | 01g | 0.5g | 25g | 0.5g | 0.5g | 0.2g | 0.5g |  | 3
| 1 | 1 | 0.21 | 0.208 | 0.22 | 0.19 | 0.23664 | 0.23 | 0.23 | 0.21294 | 0.2 | 0.2 | 0.1888 | 0.222 | 0.203 | 0.1975 | 0.19 | 0.2249 | 0.23 | 0.23 | 0.22 | 0.1 | 0.21281 | 0.27 |  | 1
| 1 | 2 | 0.22 | 0.204 | 0.22 | 0.18 | 0.23227 | 0.22 | 0.22 | 0.21105 | 0.2 | 0.2 | 0.1766 | 0.217 | 0.202 | 0.1975 | 0.18 | 0.2102 | 0.22 | 0.25 | 0.22 | 0.1 | 0.21395 | 0.24 |  | #N/A
| 1 | 3 | 0.22 | 0.202 | 0.22 | 0.19 | 0.23037 | 0.21 | 0.22 | 0.2141 | 0.19 | 0.21 | 0.195 | 0.211 | 0.206 | 0.202 | 0.19 | 0.2171 | 0.22 | 0.25 | 0.22 | 0.1 | 0.21782 | 0.26 |  | 16
| 1 | 4 | 0.22 | 0.205 | 0.22 | 0.19 | 0.2329 | 0.22 | 0.22 | 0.21655 | 0.19 | 0.2 | 0.1928 | 0.216 | 0.206 | 0.2085 | 0.19 | 0.2217 | 0.23 | 0.25 | 0.21 | 0.107 | 0.21285 | 0.25 |  | 0.21179
| 1 | 5 | 0.21 | 0.199 | 0.21 | 0.19 | 0.23773 | 0.22 | 0.22 | 0.21289 | 0.19 | 0.21 | 0.1873 | 0.225 | 0.207 | 0.1995 | 0.2 | 0.2251 | 0.23 | 0.24 | 0.21 | 0.1 | 0.2169 | 0.26 |  | 19
| 1 | 6 | 0.22 | 0.203 | 0.21 | 0.19 | 0.23071 | 0.22 | 0.22 | 0.20795 | 0.19 | 0.21 | 0.1896 | 0.219 | 0.207 | 0.2085 | 0.19 | 0.2124 | 0.23 | 0.24 | 0.21 | 0.1 | 0.21273 | 0.27
| Mean |  | 0.21667 | 0.2035 | 0.21667 | 0.18833 | 0.23344 | 0.22 | 0.22167 | 0.21258 | 0.19333 | 0.205 | 0.18835 | 0.21833 | 0.20517 | 0.20225 | 0.19 | 0.21857 | 0.22667 | 0.24333 | 0.215 | 0.10117 | 0.21451 | 0.25833
| Median |  | 0.22 | 0.2035 | 0.22 | 0.19 | 0.23259 | 0.22 | 0.22 | 0.21292 | 0.19 | 0.205 | 0.1892 | 0.218 | 0.206 | 0.20075 | 0.19 | 0.2194 | 0.23 | 0.245 | 0.215 | 0.1 | 0.2134 | 0.26
| Std Dev. |  | 0.005164 | 0.0030166 | 0.005164 | 0.0040825 | 0.0030713 | 0.0063246 | 0.0040825 | 0.0029011 | 0.005164 | 0.0054772 | 0.0064024 | 0.0048854 | 0.002137 | 0.0051162 | 0.0063246 | 0.0063686 | 0.005164 | 0.008165 | 0.0054772 | 0.0028577 | 0.0022691 | 0.01169
| Rel.Std.Dev. |  | 2.383% | 1.482% | 2.383% | 2.168% | 1.316% | 2.875% | 1.842% | 1.365% | 2.671% | 2.672% | 3.399% | 2.238% | 1.042% | 2.53% | 3.329% | 2.914% | 2.278% | 3.355% | 2.548% | 2.825% | 1.058% | 4.525%
| PDM3 |  | 2.305% | -3.912% | 2.305% | -11.07% | 10.22% | 3.879% | 4.666% | 0.3756% | -8.713% | -3.204% | -11.07% | 3.092% | -3.125% | -4.502% | -10.29% | 3.202% | 7.027% | 14.9% | 1.518% | -52.23% | 1.286% | 21.98%
| Z-Score (Absolute) |  | 0.12 | 0.72 | 0.12 | 1.7 | 1.2 | 0.34 | 0.44 | 0.14 | 1.38 | 0.63 | 1.69 | 0.23 | 0.62 | 0.8 | 1.59 | 0.24 | 0.76 | 1.83 | 0.02 | 7.29 | 0.02 | 2.8
| Analytical results for Cd in OREAS 237 (Certified Value 0.033 ppm) | [24 empty] | Certified
Cd | Round | Replicate | Lab | Lab | Lab | Lab | Lab | Lab | Lab | Lab | Lab | Lab | Lab | Lab | Lab | Lab | Lab | Lab | Lab | Lab | Lab | Lab | Lab |  |  | 1
| No | No | 02 | 03 | 04 | 07 | 08 | 09 | 11 | 12 | 14 | 15 | 17 | 18 | 19 | 21 | 22 | 23 | 26 | 29 | 31 | 32 | 34 |  |  | ppm
|  |  | AR*MS | AR*MS | AR*MS | AR*OES/MS | AR*MS | AR*MS | AR*OES | AR*OES | AR*OES/MS | AR*OES/MS | AR*MS | AR*OES/MS | AR*MS | AR*MS | AR*MS | AR*OES | AR*MS | AR*MS | AR*OES | AR*OES/MS | AR*MS |  |  | 3
|  |  | 0.5g | 0.5g | 0.5g | 01g | 0.5g | 0.5g | 0.2g | 0.5g | 01g | 0.5g | 0.4g | 0.25g | 25g | 15g | 0.25g | 0.5g | 25g | 0.5g | 0.5g | 0.2g | 0.5g |  |  | 3
| 1 | 1 | 0.03 | 0.037 | 0.04 | < 0.05 | 0.06 | 0.03 | < 10 | < 0.5 | 0.03 | < 0.02 | < 0.1 | 0.0358 | < 0.5 | 0.03 | < 0.2 | 1.5 | 0.03 | 0.03 | < 1 | < 1 | 0.02 |  |  | 1
| 1 | 2 | 0.03 | 0.026 | 0.03 | < 0.05 | 0.06 | 0.04 | < 10 | < 0.5 | 0.05 | < 0.02 | < 0.1 | 0.0261 | < 0.5 | 0.02 | < 0.2 | 1.5 | 0.04 | 0.03 | < 1 | < 1 | 0.03 |  |  | 20
| 1 | 3 | 0.03 | 0.042 | 0.03 | < 0.05 | 0.05 | 0.04 | < 10 | < 0.5 | 0.04 | 0.03 | < 0.1 | 0.0343 | < 0.5 | 0.05 | < 0.2 | 1.4 | 0.04 | 0.04 | 1 | < 1 | 0.04 |  |  | 16
| 1 | 4 | 0.04 | 0.033 | 0.03 | < 0.05 | 0.05 | 0.03 | < 10 | < 0.5 | 0.04 | < 0.02 | < 0.1 | 0.03 | < 0.5 | < 0.01 | < 0.2 | 1.5 | 0.03 | 0.03 | 1 | < 1 | 0.03 |  |  | 0.032578
| 1 | 5 | 0.03 | 0.033 | 0.03 | < 0.05 | 0.05 | 0.03 | < 10 | < 0.5 | 0.03 | 0.05 | < 0.1 | 0.0369 | < 0.5 | 0.04 | < 0.2 | 1.5 | 0.04 | 0.03 | 1 | < 1 | < 0.01 |  |  | 20
| 1 | 6 | 0.03 | 0.022 | 0.03 | < 0.05 | 0.05 | 0.03 | < 10 | < 0.5 | 0.05 | < 0.02 | < 0.1 | 0.0191 | < 0.5 | 0.01 | < 0.2 | 1.4 | 0.05 | 0.03 | < 1 | < 1 | 0.05
| Mean |  | 0.031667 | 0.032167 | 0.031667 |  | 0.053333 | 0.033333 |  |  | 0.04 | 0.04 |  | 0.030367 |  | 0.03 |  | 1.4667 | 0.038333 | 0.031667 | 1 |  | 0.034
| Median |  | 0.03 | 0.033 | 0.03 |  | 0.05 | 0.03 |  |  | 0.04 | 0.04 |  | 0.03215 |  | 0.03 |  | 1.5 | 0.04 | 0.03 | 1 |  | 0.03
| Std Dev. |  | 0.0040825 | 0.0072503 | 0.0040825 |  | 0.005164 | 0.005164 |  |  | 0.0089443 | 0.014142 |  | 0.0068257 |  | 0.015811 |  | 0.05164 | 0.0075277 | 0.0040825 | 0 |  | 0.011402
| Rel.Std.Dev. |  | 12.89% | 22.54% | 12.89% |  | 9.682% | 15.49% |  |  | 22.36% | 35.36% |  | 22.48% |  | 52.7% |  | 3.521% | 19.64% | 12.89% | 0% |  | 33.53%
| PDM3 |  | -2.797% | -1.262% | -2.797% |  | 63.71% | 2.319% |  |  | 22.78% | 22.78% |  | -6.787% |  | -7.913% |  | 4402% | 17.67% | -2.797% | 2970% |  | 4.366%
| Z-Score (Absolute) |  | 0.27 | 0.24 | 0.27 | 0.7 | 1.13 | 0.16 | 321.35 | 13.86 | 0.27 | 1.02 | 0.92 | 0.35 | 13.86 | 0.65 | 4.15 | NA | 0.16 | 0.27 | 46.23 | 30.05 | 0.43
Results from laboratory 23 were removed due to their 0.1 ppm reading resolution.
| Analytical results for Ce in OREAS 237 (Certified Value 57 ppm) | [24 empty] | Certified
Ce | Round | Replicate | Lab | Lab | Lab | Lab | Lab | Lab | Lab | Lab | Lab | Lab | Lab | Lab | Lab | Lab | Lab | Lab | Lab | [6 empty] | 1
| No | No | 02 | 03 | 04 | 06 | 07 | 09 | 14 | 15 | 17 | 18 | 19 | 20 | 21 | 26 | 29 | 32 | 34 | [6 empty] | ppm
|  |  | AR*MS | AR*MS | AR*MS | AR*OES/MS | AR*OES/MS | AR*MS | AR*OES/MS | AR*OES/MS | AR*MS | AR*OES/MS | AR*MS | AR*MS | AR*MS | AR*MS | AR*MS | AR*OES/MS | AR*MS | [6 empty] | 0
|  |  | 0.5g | 0.5g | 0.5g | 0.25g | 01g | 0.5g | 01g | 0.5g | 0.4g | 0.25g | 25g | 0.5g | 15g | 25g | 0.5g | 0.2g | 0.5g | [6 empty] | 0
| 1 | 1 | 52.1 | 55.735 | 57.1 | 38.3 | 62.0181 | 63.2 | 68.6 | 25.5 | 49.9 | 52.5 | 27.5 | 74.5014 | 44.3 | 58.75 | 52.8 | 49.3917 | 69.3 | [6 empty] | 1
| 1 | 2 | 55.2 | 53.975 | 57.1 | 39.3 | 59.9342 | 59.6 | 67.7 | 18.2 | 50.1 | 55.7 | 27.5 | 75.2614 | 43 | 62.4 | 53.6 | 49.4135 | 67.7 | [6 empty] | 33
| 1 | 3 | 54.1 | 54.036 | 55.3 | 40.3 | 60.4786 | 60.4 | 69.5 | 34.8 | 55.3 | 57.2 | 32.5 | 74.7717 | 45.6 | 63.08 | 54.6 | 53.1435 | 68 | [6 empty] | 16
| 1 | 4 | 55.4 | 54.729 | 57 | 41.2 | 61.6039 | 57.7 | 68.7 | 29.6 | 50.7 | 58 | 33 | 75.0771 | 48.6 | 63.93 | 53.4 | 50.0987 | 66.1 | [6 empty] | 57.3852
| 1 | 5 | 54.4 | 54.577 | 53.2 | 41.9 | 60.6586 | 59.7 | 68.1 | 21.2 | 53.6 | 58.8 | 29.5 | 75.2638 | 53.4 | 61.44 | 53.3 | 51.2451 | 67.4 | [6 empty] | 21
| 1 | 6 | 57 | 52.412 | 58.4 | 38.2 | 61.4995 | 60.4 | 68.9 | 26.8 | 56.8 | 60.7 | 31 | 75.0982 | 47.6 | 60.31 | 52.1 | 48.5521 | 69.4
| Mean |  | 54.7 | 54.244 | 56.35 | 39.8667 | 61.0321 | 60.1667 | 68.5833 | 26.0167 | 52.7333 | 57.15 | 30.1667 | 74.9956 | 47.0833 | 61.6517 | 53.3 | 50.3074 | 67.9833
| Median |  | 54.8 | 54.3065 | 57.05 | 39.8 | 61.079 | 60.05 | 68.65 | 26.15 | 52.15 | 57.6 | 30.25 | 75.0876 | 46.6 | 61.92 | 53.35 | 49.7561 | 67.85
| Std Dev. |  | 1.6273 | 1.0992 | 1.8317 | 1.5267 | 0.79608 | 1.7851 | 0.62743 | 5.9189 | 2.9317 | 2.8205 | 2.4014 | 0.30136 | 3.7172 | 1.9003 | 0.83427 | 1.6544 | 1.2416
| Rel.Std.Dev. |  | 2.975% | 2.026% | 3.251% | 3.829% | 1.304% | 2.967% | 0.9148% | 22.75% | 5.559% | 4.935% | 7.96% | 0.4018% | 7.895% | 3.082% | 1.565% | 3.289% | 1.826%
| PDM3 |  | -4.679% | -5.474% | -1.804% | -30.53% | 6.355% | 4.847% | 19.51% | -54.66% | -8.106% | -0.4098% | -47.43% | 30.69% | -17.95% | 7.435% | -7.119% | -12.33% | 18.47%
| Z-Score (Absolute) |  | 0 | 0.05 | 0.18 | 1.58 | 0.67 | 0.58 | 1.48 | 3.05 | 0.21 | 0.26 | 2.61 | 2.16 | 0.81 | 0.74 | 0.15 | 0.47 | 1.41
| Analytical results for Co in OREAS 237 (Certified Value 12.3 ppm) | [24 empty] | Certified
Co | Round | Replicate | Lab | Lab | Lab | Lab | Lab | Lab | Lab | Lab | Lab | Lab | Lab | Lab | Lab | Lab | Lab | Lab | Lab | Lab | Lab | Lab | Lab | Lab | Lab | 1
| No | No | 02 | 03 | 04 | 06 | 07 | 08 | 09 | 11 | 12 | 14 | 15 | 17 | 18 | 19 | 20 | 21 | 22 | 23 | 26 | 29 | 31 | 32 | 34 | ppm
|  |  | AR*MS | AR*MS | AR*MS | AR*OES/MS | AR*OES/MS | AR*MS | AR*MS | AR*OES | AR*OES | AR*OES/MS | AR*OES/MS | AR*MS | AR*OES/MS | AR*MS | AR*MS | AR*MS | AR*OES | AR*OES | AR*MS | AR*MS | AR*OES | AR*OES/MS | AR*MS | 1
|  |  | 0.5g | 0.5g | 0.5g | 0.25g | 01g | 0.5g | 0.5g | 0.2g | 0.5g | 01g | 0.5g | 0.4g | 0.25g | 25g | 0.5g | 15g | 01g | 0.5g | 25g | 0.5g | 0.5g | 0.2g | 0.5g | 2
| 1 | 1 | 12.3 | 12.2 | 12.9 | 12.3 | 11.2612 | 13 | 13.5 | < 100 | 12 | 12.8 | 11.7 | 13 | 12.6 | 10 | 11.5745 | 12 | 18.67 | 12 | 11.4 | 12.2 | 5 | 12.6103 | 11.8 | 1
| 1 | 2 | 12.5 | 12.23 | 13 | 12.3 | 10.8843 | 12.3 | 13.4 | < 100 | 12 | 12.9 | 9.7 | 13.4 | 12.7 | 10 | 11.2223 | 11.6 | 18.7 | 12 | 11.5 | 11.9 | 6 | 12.7285 | 11.6 | 21
| 1 | 3 | 12.9 | 12.07 | 13 | 12.1 | 10.9115 | 12 | 13 | < 100 | 12 | 12.9 | 13.5 | 13.7 | 12.8 | 11 | 10.8984 | 11.8 | 19.5 | 12 | 11.5 | 12.5 | 6 | 12.588 | 11.4 | 16
| 1 | 4 | 12.9 | 12.28 | 12.6 | 11.9 | 11.3824 | 12.1 | 12.8 | < 100 | 12 | 13 | 12.8 | 11.5 | 12.7 | 12 | 11.2045 | 12.2 | 19.52 | 12 | 11.3 | 12.1 | 6 | 12.7385 | 11.1 | 12.2527
| 1 | 5 | 12.6 | 12.11 | 12.5 | 12.3 | 11.3239 | 12.6 | 12.9 | < 100 | 11 | 12.9 | 11.1 | 11.2 | 12.4 | 12 | 11.0159 | 12.7 | 19.19 | 12 | 11.7 | 12 | 5 | 12.9801 | 11.4 | 22
| 1 | 6 | 12.8 | 12.08 | 12.9 | 12.6 | 11.3954 | 12.8 | 13.1 | < 100 | 12 | 12.6 | 12.3 | 13.3 | 13.2 | 11 | 11.0259 | 12.1 | 19.09 | 12 | 11.5 | 12.1 | 6 | 12.7826 | 11.7
| Mean |  | 12.6667 | 12.1617 | 12.8167 | 12.25 | 11.1931 | 12.4667 | 13.1167 |  | 11.8333 | 12.85 | 11.85 | 12.6833 | 12.7333 | 11 | 11.1569 | 12.0667 | 19.1117 | 12 | 11.4833 | 12.1333 | 5.6667 | 12.738 | 11.5
| Median |  | 12.7 | 12.155 | 12.9 | 12.3 | 11.2926 | 12.45 | 13.05 |  | 12 | 12.9 | 12 | 13.15 | 12.7 | 11 | 11.1152 | 12.05 | 19.14 | 12 | 11.5 | 12.1 | 6 | 12.7335 | 11.5
| Std Dev. |  | 0.24221 | 0.087044 | 0.2137 | 0.23452 | 0.23374 | 0.39833 | 0.27869 |  | 0.40825 | 0.13784 | 1.3442 | 1.061 | 0.26583 | 0.89443 | 0.23866 | 0.37771 | 0.37113 | 0 | 0.13292 | 0.20656 | 0.5164 | 0.14106 | 0.25298
| Rel.Std.Dev. |  | 1.912% | 0.7157% | 1.667% | 1.914% | 2.088% | 3.195% | 2.125% |  | 3.45% | 1.073% | 11.34% | 8.365% | 2.088% | 8.131% | 2.139% | 3.13% | 1.942% | 0% | 1.157% | 1.702% | 9.113% | 1.107% | 2.2%
| PDM3 |  | 3.378% | -0.7432% | 4.603% | -0.02228% | -8.648% | 1.746% | 7.051% |  | -3.423% | 4.875% | -3.287% | 3.514% | 3.922% | -10.22% | -8.943% | -1.519% | 55.98% | -2.063% | -6.279% | -0.9744% | -53.75% | 3.961% | -6.143%
| Z-Score (Absolute) |  | 0.35 | 0.54 | 0.62 | 0.38 | 2.24 | 0 | 1.14 | 66.02 | NA | 0.67 | 1.08 | 0.38 | 0.47 | NA | 2.3 | 0.7 | 11.69 | NA | 1.73 | 0.59 | NA | 0.48 | 1.7
Results from laboratories 12, 19, 23 & 31 were removed due to their 1 ppm reading resolution.
| Analytical results for Cr in OREAS 237 (Certified Value 98 ppm) | [24 empty] | Certified
Cr | Round | Replicate | Lab | Lab | Lab | Lab | Lab | Lab | Lab | Lab | Lab | Lab | Lab | Lab | Lab | Lab | Lab | Lab | Lab | Lab | Lab | Lab | Lab | Lab |  | 1
| No | No | 02 | 03 | 04 | 06 | 07 | 08 | 09 | 11 | 12 | 14 | 15 | 17 | 18 | 19 | 20 | 21 | 23 | 26 | 29 | 31 | 32 | 34 |  | ppm
|  |  | AR*MS | AR*MS | AR*MS | AR*OES/MS | AR*OES/MS | AR*MS | AR*MS | AR*OES | AR*OES | AR*OES/MS | AR*OES/MS | AR*OES | AR*OES/MS | AR*MS | AR*OES | AR*MS | AR*OES | AR*OES | AR*MS | AR*OES | AR*OES/MS | AR*MS |  | 0
|  |  | 0.5g | 0.5g | 0.5g | 0.25g | 01g | 0.5g | 0.5g | 0.2g | 0.5g | 01g | 0.5g | 0.4g | 0.25g | 25g | 0.5g | 15g | 0.5g | 25g | 0.5g | 0.5g | 0.2g | 0.5g |  | 1
| 1 | 1 | 97 | 100.5 | 97 | 100 | 93.5733 | 103 | 99 | 104.55 | 99 | 92 | 95.6 | 95 | 97.3 | 95 | 93.9753 | 93.9 | 102 | 98 | 101 | 54 | 98.4609 | 98 |  | 1
| 1 | 2 | 100 | 100.6 | 97 | 97 | 90.8916 | 99 | 96 | 104.09 | 98 | 91 | 79.4 | 96 | 94.6 | 95 | 93.6826 | 91.4 | 102 | 100 | 101 | 54 | 98.3214 | 95 |  | 35
| 1 | 3 | 100 | 98.6 | 96 | 101 | 90.9254 | 97 | 96 | 102.99 | 97 | 93 | 112.4 | 93 | 90.5 | 100 | 93.5309 | 94.7 | 102 | 103 | 102 | 55 | 98.0201 | 94 |  | 16
| 1 | 4 | 99 | 97.7 | 98 | 100 | 93.993 | 98 | 96 | 107.6 | 96 | 92 | 102.3 | 93 | 92.2 | 105 | 94.2029 | 97.5 | 102 | 102 | 101 | 54 | 98.6056 | 91 |  | 97.5335
| 1 | 5 | 99 | 98.2 | 96 | 100 | 92.8482 | 101 | 95 | 104.87 | 94 | 93 | 80 | 97 | 88.6 | 95 | 93.9218 | 100.8 | 101 | 100 | 101 | 53 | 99.3782 | 94 |  | 23
| 1 | 6 | 100 | 99.7 | 96 | 102 | 93.6674 | 102 | 96 | 105.83 | 97 | 93 | 102.6 | 96 | 87.5 | 100 | 93.0939 | 95.5 | 100 | 98 | 99 | 52 | 97.5961 | 98
| Mean |  | 99.1667 | 99.2167 | 96.6667 | 100 | 92.6498 | 100 | 96.3333 | 104.9883 | 96.8333 | 92.3333 | 95.3833 | 95 | 91.7833 | 98.3333 | 93.7346 | 95.6333 | 101.5 | 100.1667 | 100.8333 | 53.6667 | 98.397 | 95
| Median |  | 99.5 | 99.15 | 96.5 | 100 | 93.2108 | 100 | 96 | 104.71 | 97 | 92.5 | 98.95 | 95.5 | 91.35 | 97.5 | 93.8022 | 95.1 | 102 | 100 | 101 | 54 | 98.3911 | 94.5
| Std Dev. |  | 1.169 | 1.2254 | 0.8165 | 1.6733 | 1.3998 | 2.3664 | 1.3663 | 1.5834 | 1.7224 | 0.8165 | 13.2789 | 1.6733 | 3.7059 | 4.0825 | 0.39166 | 3.2247 | 0.83666 | 2.0412 | 0.98319 | 1.0328 | 0.59994 | 2.6833
| Rel.Std.Dev. |  | 1.179% | 1.235% | 0.8447% | 1.673% | 1.511% | 2.366% | 1.418% | 1.508% | 1.779% | 0.8843% | 13.92% | 1.761% | 4.038% | 4.152% | 0.4178% | 3.372% | 0.8243% | 2.038% | 0.9751% | 1.924% | 0.6097% | 2.825%
| PDM3 |  | 1.674% | 1.726% | -0.8887% | 2.529% | -5.007% | 2.529% | -1.23% | 7.643% | -0.7179% | -5.332% | -2.205% | -2.598% | -5.896% | 0.8201% | -3.895% | -1.948% | 4.067% | 2.7% | 3.383% | -44.98% | 0.8854% | -2.598%
| Z-Score (Absolute) |  | 0.59 | 0.61 | 0.02 | 0.8 | 1.01 | 0.8 | 0.1 | 2.03 | 0.02 | 1.09 | 0.34 | 0.43 | 1.22 | 0.39 | 0.74 | 0.27 | 1.17 | 0.84 | 1 | 10.6 | 0.41 | 0.43
| Analytical results for Cs in OREAS 237 (Certified Value 7.39 ppm) | [24 empty] | Certified
Cs | Round | Replicate | Lab | Lab | Lab | Lab | Lab | Lab | Lab | Lab | Lab | Lab | Lab | Lab | Lab | Lab | Lab | Lab | [7 empty] | 1
| No | No | 02 | 03 | 04 | 06 | 07 | 09 | 14 | 15 | 17 | 18 | 19 | 20 | 21 | 26 | 29 | 34 | [7 empty] | ppm
|  |  | AR*MS | AR*MS | AR*MS | AR*OES/MS | AR*OES/MS | AR*MS | AR*OES/MS | AR*OES/MS | AR*MS | AR*OES/MS | AR*MS | AR*MS | AR*MS | AR*MS | AR*MS | AR*MS | [7 empty] | 2
|  |  | 0.5g | 0.5g | 0.5g | 0.25g | 01g | 0.5g | 01g | 0.5g | 0.4g | 0.25g | 25g | 0.5g | 15g | 25g | 0.5g | 0.5g | [7 empty] | 3
| 1 | 1 | 6.81 | 7.58 | 7.59 | 6.81 | 8.0752 | 7.72 | 7.54 | 8.3 | 7.86 | 6.99 | 6.5 | 7.7163 | 7.72 | 6.38 | 7.29 | 6.93 | [7 empty] | 1
| 1 | 2 | 7.17 | 7.53 | 7.54 | 6.96 | 8.3221 | 7.46 | 7.81 | 6.3 | 7.52 | 6.99 | 6.5 | 7.6589 | 7.46 | 6.61 | 7.25 | 6.76 | [7 empty] | 36
| 1 | 3 | 7.25 | 7.4 | 7.39 | 6.89 | 8.1552 | 7.28 | 7.62 | 10.2 | 7.88 | 7.08 | 7.5 | 7.5328 | 7.73 | 6.76 | 7.4 | 6.98 | [7 empty] | 16
| 1 | 4 | 7.26 | 7.46 | 7.54 | 6.63 | 8.3113 | 7.25 | 7.54 | 9.2 | 7.22 | 7.01 | 7.5 | 7.6447 | 7.8 | 6.61 | 7.34 | 6.76 | [7 empty] | 7.3866
| 1 | 5 | 7.22 | 7.51 | 7.3 | 6.93 | 8.1482 | 7.44 | 7.52 | 7.2 | 7.1 | 6.97 | 6.5 | 7.6738 | 8.02 | 6.86 | 7.33 | 6.86 | [7 empty] | 24
| 1 | 6 | 7.37 | 7.45 | 7.57 | 7.04 | 8.1443 | 7.53 | 7.87 | 9.1 | 7.79 | 7.09 | 7 | 7.5289 | 7.79 | 6.55 | 7.34 | 7.1
| Mean |  | 7.18 | 7.4883 | 7.4883 | 6.8767 | 8.1927 | 7.4467 | 7.65 | 8.3833 | 7.5617 | 7.0217 | 6.9167 | 7.6259 | 7.7533 | 6.6283 | 7.325 | 6.8983
| Median |  | 7.235 | 7.485 | 7.54 | 6.91 | 8.1517 | 7.45 | 7.58 | 8.7 | 7.655 | 7 | 6.75 | 7.6518 | 7.76 | 6.61 | 7.335 | 6.895
| Std Dev. |  | 0.19287 | 0.064317 | 0.11618 | 0.14278 | 0.10036 | 0.17224 | 0.15232 | 1.4303 | 0.33885 | 0.050761 | 0.4916 | 0.077444 | 0.18019 | 0.16702 | 0.050892 | 0.13273
| Rel.Std.Dev. |  | 2.686% | 0.8589% | 1.551% | 2.076% | 1.225% | 2.313% | 1.991% | 17.06% | 4.481% | 0.7229% | 7.107% | 1.016% | 2.324% | 2.52% | 0.6948% | 1.924%
| PDM3 |  | -2.797% | 1.378% | 1.378% | -6.903% | 10.91% | 0.8135% | 3.566% | 13.49% | 2.37% | -4.94% | -6.362% | 3.24% | 4.965% | -10.27% | -0.8337% | -6.61%
| Z-Score (Absolute) |  | 0.68 | 0.05 | 0.05 | 1.39 | 1.71 | 0.05 | 0.43 | 2.15 | 0.22 | 1.05 | 1.3 | 0.37 | 0.67 | 1.97 | 0.34 | 1.34
| Analytical results for Cu in OREAS 237 (Certified Value 25 ppm) | [24 empty] | Certified
Cu | Round | Replicate | Lab | Lab | Lab | Lab | Lab | Lab | Lab | Lab | Lab | Lab | Lab | Lab | Lab | Lab | Lab | Lab | Lab | Lab | Lab | Lab | Lab | Lab | Lab | 1
| No | No | 02 | 03 | 04 | 06 | 07 | 08 | 09 | 11 | 12 | 14 | 15 | 17 | 18 | 19 | 20 | 21 | 22 | 23 | 26 | 29 | 31 | 32 | 34 | ppm
|  |  | AR*MS | AR*MS | AR*MS | AR*OES/MS | AR*OES/MS | AR*MS | AR*MS | AR*OES | AR*OES | AR*OES/MS | AR*OES/MS | AR*MS | AR*OES/MS | AR*MS | AR*MS | AR*MS | AR*MS | AR*OES | AR*MS | AR*MS | AR*OES | AR*OES/MS | AR*MS | 1
|  |  | 0.5g | 0.5g | 0.5g | 0.25g | 01g | 0.5g | 0.5g | 0.2g | 0.5g | 01g | 0.5g | 0.4g | 0.25g | 25g | 0.5g | 15g | 0.25g | 0.5g | 25g | 0.5g | 0.5g | 0.2g | 0.5g | 2
| 1 | 1 | 24.9 | 25.54 | 25.8 | 22.2 | 24.045 | 25.93 | 27.7 | < 100 | 24 | 22.8 | 24.8 | 28 | 28.9 | 24 | 25.1727 | 25.45 | 19.3609 | 26 | 24.1 | 24.4 | 13 | 26.028 | 27.4 | 1
| 1 | 2 | 26.1 | 25.32 | 26 | 22.6 | 22.9954 | 26.51 | 27.3 | < 100 | 23 | 22.8 | 23.2 | 28 | 24.6 | 24 | 24.2092 | 25.13 | 20.0444 | 25 | 24.7 | 24.2 | 13 | 25.4995 | 27.2 | 37
| 1 | 3 | 25.8 | 25.19 | 25.7 | 23.2 | 23.3374 | 24.53 | 26.4 | < 100 | 23 | 22.7 | 25.8 | 29 | 25.4 | 26 | 23.8991 | 26.19 | 20.2673 | 25 | 24.5 | 25.1 | 14 | 23.8552 | 27.1 | 16
| 1 | 4 | 26.1 | 25.25 | 26.2 | 22.6 | 23.4908 | 25.55 | 26.2 | < 100 | 23 | 22.9 | 25.3 | 25 | 24.6 | 26 | 24.588 | 26.02 | 20.38 | 25 | 23.5 | 24.3 | 14 | 24.5021 | 25.9 | 25.031
| 1 | 5 | 26.1 | 25.15 | 25.8 | 24.1 | 23.6544 | 26.27 | 26.2 | < 100 | 23 | 23.2 | 24.1 | 24 | 24.8 | 25 | 24.6279 | 26.76 | 19.9488 | 26 | 24.5 | 24.3 | 13 | 25.066 | 26.1 | 25
| 1 | 6 | 26.3 | 25.5 | 26.1 | 24.4 | 24.029 | 25.38 | 26.9 | < 100 | 23 | 22.9 | 24.9 | 28 | 25.2 | 26 | 23.8373 | 25.72 | 19.9015 | 26 | 24.3 | 24.2 | 13 | 25.4083 | 27.3
| Mean |  | 25.8833 | 25.325 | 25.9333 | 23.1833 | 23.592 | 25.695 | 26.7833 |  | 23.1667 | 22.8833 | 24.6833 | 27 | 25.5833 | 25.1667 | 24.3891 | 25.8783 | 19.9838 | 25.5 | 24.2667 | 24.4167 | 13.3333 | 25.0599 | 26.8333
| Median |  | 26.1 | 25.285 | 25.9 | 22.9 | 23.5726 | 25.74 | 26.65 |  | 23 | 22.85 | 24.85 | 28 | 25 | 25.5 | 24.3986 | 25.87 | 19.9966 | 25.5 | 24.4 | 24.3 | 13 | 25.2371 | 27.15
| Std Dev. |  | 0.50761 | 0.16208 | 0.19664 | 0.89088 | 0.40772 | 0.71099 | 0.62423 |  | 0.40825 | 0.17224 | 0.9196 | 2 | 1.657 | 0.98319 | 0.50744 | 0.57673 | 0.35694 | 0.54772 | 0.4274 | 0.34303 | 0.5164 | 0.77642 | 0.65625
| Rel.Std.Dev. |  | 1.961% | 0.64% | 0.7582% | 3.843% | 1.728% | 2.767% | 2.331% |  | 1.762% | 0.7527% | 3.726% | 7.407% | 6.477% | 3.907% | 2.081% | 2.229% | 1.786% | 2.148% | 1.761% | 1.405% | 3.873% | 3.098% | 2.446%
| PDM3 |  | 3.405% | 1.175% | 3.605% | -7.381% | -5.749% | 2.653% | 7.001% |  | -7.448% | -8.58% | -1.389% | 7.866% | 2.207% | 0.5421% | -2.564% | 3.385% | -20.16% | 1.874% | -3.053% | -2.454% | -46.73% | 0.1154% | 7.201%
| Z-Score (Absolute) |  | 0.62 | 0.14 | 0.66 | 1.72 | 1.37 | 0.46 | 1.4 | 21.53 | 1.73 | 1.98 | 0.42 | 1.59 | 0.36 | 0 | 0.67 | 0.62 | 4.49 | 0.29 | 0.78 | 0.65 | 10.26 | 0.09 | 1.45
| Analytical results for Dy in OREAS 237 (Certified Value 2.27 ppm) | [24 empty] | Certified
Dy | Round | Replicate | Lab | Lab | Lab | Lab | Lab | Lab | Lab | [16 empty] | 1
| No | No | 03 | 14 | 17 | 19 | 20 | 26 | 34 | [16 empty] | ppm
|  |  | AR*MS | AR*OES/MS | AR*MS | AR*MS | AR*MS | AR*MS | AR*MS | [16 empty] | 2
|  |  | 0.5g | 01g | 0.4g | 25g | 0.5g | 25g | 0.5g | [16 empty] | 3
| 1 | 1 | 2.155 | 2.3 | 2.04 | 1.5 | 2.5398 | 2.31 | 2.4 | [16 empty] | 1
| 1 | 2 | 2.156 | 2.42 | 1.98 | 1.5 | 2.468 | 2.36 | 2.3 | [16 empty] | 38
| 1 | 3 | 2.145 | 2.31 | 2.12 | 1.7 | 2.4214 | 2.37 | 2.4 | [16 empty] | 16
| 1 | 4 | 2.136 | 2.27 | 1.91 | 1.7 | 2.4564 | 2.36 | 2.3 | [16 empty] | 2.273
| 1 | 5 | 2.12 | 2.28 | 1.81 | 1.6 | 2.5058 | 2.35 | 2.3 | [16 empty] | 26
| 1 | 6 | 2.132 | 2.37 | 2.06 | 1.6 | 2.4027 | 2.37 | 2.5
| Mean |  | 2.1407 | 2.325 | 1.9867 | 1.6 | 2.4657 | 2.3533 | 2.3667
| Median |  | 2.1405 | 2.305 | 2.01 | 1.6 | 2.4622 | 2.36 | 2.35
| Std Dev. |  | 0.014024 | 0.058224 | 0.11237 | 0.089443 | 0.051224 | 0.022509 | 0.08165
| Rel.Std.Dev. |  | 0.6551% | 2.504% | 5.656% | 5.59% | 2.077% | 0.9565% | 3.45%
| PDM3 |  | -5.822% | 2.288% | -12.6% | -29.61% | 8.477% | 3.534% | 4.121%
| Z-Score (Absolute) |  | 0.88 | 0 | 1.62 | 3.47 | 0.67 | 0.14 | 0.2
| Analytical results for Er in OREAS 237 (Certified Value 1.02 ppm) | [24 empty] | Certified
Er | Round | Replicate | Lab | Lab | Lab | Lab | Lab | Lab | Lab | [16 empty] | 1
| No | No | 03 | 14 | 17 | 19 | 20 | 26 | 34 | [16 empty] | ppm
|  |  | AR*MS | AR*OES/MS | AR*MS | AR*MS | AR*MS | AR*MS | AR*MS | [16 empty] | 2
|  |  | 0.5g | 01g | 0.4g | 25g | 0.5g | 25g | 0.5g | [16 empty] | 3
| 1 | 1 | 0.948 | 1 | 0.99 | 0.75 | 1.1155 | 1 | 1.1 | [16 empty] | 1
| 1 | 2 | 0.943 | 1.06 | 0.96 | 0.7 | 1.1113 | 1.01 | 1.1 | [16 empty] | 39
| 1 | 3 | 0.911 | 1.02 | 1 | 0.8 | 1.1126 | 1.05 | 1.1 | [16 empty] | 16
| 1 | 4 | 0.928 | 1.07 | 0.98 | 0.8 | 1.1207 | 1.02 | 1 | [16 empty] | 1.0244
| 1 | 5 | 0.897 | 1.11 | 0.93 | 0.75 | 1.1164 | 1.01 | 1 | [16 empty] | 27
| 1 | 6 | 0.936 | 1.02 | 1.03 | 0.8 | 1.1298 | 1.05 | 1
| Mean |  | 0.92717 | 1.0467 | 0.98167 | 0.76667 | 1.1177 | 1.0233 | 1.05
| Median |  | 0.932 | 1.04 | 0.985 | 0.775 | 1.116 | 1.015 | 1.05
| Std Dev. |  | 0.019671 | 0.040825 | 0.034303 | 0.040825 | 0.0067734 | 0.021602 | 0.054772
| Rel.Std.Dev. |  | 2.122% | 3.9% | 3.494% | 5.325% | 0.606% | 2.111% | 5.216%
| PDM3 |  | -9.494% | 2.171% | -4.174% | -25.16% | 9.107% | -0.1067% | 2.496%
| Z-Score (Absolute) |  | 1.56 | 0.38 | 0.67 | 4.15 | 1.53 | 0 | 0.43
| Analytical results for Eu in OREAS 237 (Certified Value 0.8 ppm) | [24 empty] | Certified
Eu | Round | Replicate | Lab | Lab | Lab | Lab | Lab | Lab | Lab | [16 empty] | 1
| No | No | 03 | 14 | 17 | 19 | 20 | 26 | 34 | [16 empty] | ppm
|  |  | AR*MS | AR*OES/MS | AR*MS | AR*MS | AR*MS | AR*MS | AR*MS | [16 empty] | 2
|  |  | 0.5g | 01g | 0.4g | 25g | 0.5g | 25g | 0.5g | [16 empty] | 2
| 1 | 1 | 0.636 | 1.09 | 0.65 | 0.4 | 0.85583 | 0.77 | 0.8 | [16 empty] | 1
| 1 | 2 | 0.634 | 1.14 | 0.64 | 0.4 | 0.84366 | 0.8 | 0.8 | [16 empty] | 40
| 1 | 3 | 0.637 | 1.06 | 0.66 | 0.5 | 0.8317 | 0.81 | 0.8 | [16 empty] | 16
| 1 | 4 | 0.636 | 1.09 | 0.6 | 0.5 | 0.87373 | 0.81 | 0.8 | [16 empty] | 0.79842
| 1 | 5 | 0.631 | 1 | 0.57 | 0.4 | 0.88943 | 0.78 | 0.8 | [16 empty] | 28
| 1 | 6 | 0.616 | 1.08 | 0.66 | 0.4 | 0.85817 | 0.8 | 0.8
| Mean |  | 0.63167 | 1.0767 | 0.63 | 0.43333 | 0.85875 | 0.795 | 0.8
| Median |  | 0.635 | 1.085 | 0.645 | 0.4 | 0.857 | 0.8 | 0.8
| Std Dev. |  | 0.0079666 | 0.045898 | 0.036878 | 0.05164 | 0.020661 | 0.016432 | 1.2162e-16
| Rel.Std.Dev. |  | 1.261% | 4.263% | 5.854% | 11.92% | 2.406% | 2.067% | 1.52e-14%
| PDM3 |  | -20.89% | 34.85% | -21.09% | -45.73% | 7.557% | -0.428% | 0.1982%
| Z-Score (Absolute) |  | 0.67 | 1.16 | 0.68 | NA | 0.26 | 0 | NA
Results from laboratories 19 & 34 were removed due to their 0.1 ppm reading resolution.
| Analytical results for Fe in OREAS 237 (Certified Value 3.41 wt.%) | [24 empty] | Certified
Fe | Round | Replicate | Lab | Lab | Lab | Lab | Lab | Lab | Lab | Lab | Lab | Lab | Lab | Lab | Lab | Lab | Lab | Lab | Lab | Lab | Lab | Lab | Lab | Lab |  | 1
| No | No | 02 | 03 | 04 | 06 | 07 | 08 | 09 | 11 | 12 | 14 | 15 | 17 | 18 | 19 | 21 | 22 | 23 | 26 | 29 | 31 | 32 | 34 |  | wt.%
|  |  | AR*MS | AR*MS | AR*MS | AR*OES/MS | AR*OES/MS | AR*MS | AR*MS | AR*OES | AR*OES | AR*OES/MS | AR*OES/MS | AR*OES | AR*OES/MS | AR*MS | AR*MS | AR*OES | AR*OES | AR*OES | AR*MS | AR*OES | AR*OES/MS | AR*MS |  | 2
|  |  | 0.5g | 0.5g | 0.5g | 0.25g | 01g | 0.5g | 0.5g | 0.2g | 0.5g | 01g | 0.5g | 0.4g | 0.25g | 25g | 15g | 01g | 0.5g | 25g | 0.5g | 0.5g | 0.2g | 0.5g |  | 3
| 1 | 1 | 3.33 | 3.293 | 3.38 | 3.53 | 3.4867 | 3.53 | 3.48 | 3.8161 | 3.2 | 3.59 | 4.0822 | 3.31 | 3.47 | 3.333 | 3.11 | 3.651 | 3.43 | 3.44 | 3.35 | 1.686 | 3.1256 | 3.41 |  | 1
| 1 | 2 | 3.41 | 3.253 | 3.38 | 3.11 | 3.3849 | 3.38 | 3.39 | 3.8564 | 3.18 | 3.64 | 3.5537 | 3.37 | 3.44 | 3.297 | 3.05 | 3.59 | 3.41 | 3.71 | 3.33 | 1.686 | 3.1119 | 3.28 |  | #N/A
| 1 | 3 | 3.42 | 3.241 | 3.36 | 3.33 | 3.4288 | 3.32 | 3.37 | 3.8803 | 3 | 3.57 | 4.6612 | 3.36 | 3.47 | 3.5635 | 3.13 | 3.624 | 3.41 | 3.75 | 3.36 | 1.693 | 3.1224 | 3.34 |  | 16
| 1 | 4 | 3.4 | 3.218 | 3.37 | 3.28 | 3.5315 | 3.35 | 3.38 | 3.9704 | 3.06 | 3.55 | 4.3626 | 3.34 | 3.41 | 3.6635 | 3.18 | 3.611 | 3.41 | 3.73 | 3.33 | 1.721 | 3.0516 | 3.21 |  | 3.4051
| 1 | 5 | 3.38 | 3.245 | 3.33 | 3.38 | 3.4739 | 3.47 | 3.35 | 3.926 | 2.99 | 3.53 | 3.6197 | 3.35 | 3.44 | 3.3405 | 3.29 | 3.66 | 3.41 | 3.6 | 3.33 | 1.672 | 3.1194 | 3.31 |  | 29
| 1 | 6 | 3.4 | 3.256 | 3.33 | 3.22 | 3.4556 | 3.49 | 3.38 | 3.8385 | 3.02 | 3.66 | 4.2773 | 3.3 | 3.46 | 3.5165 | 3.16 | 3.54 | 3.38 | 3.56 | 3.29 | 1.665 | 3.1055 | 3.47
| Mean |  | 3.39 | 3.251 | 3.3583 | 3.3083 | 3.4602 | 3.4233 | 3.3917 | 3.8813 | 3.075 | 3.59 | 4.0928 | 3.3383 | 3.4483 | 3.4523 | 3.1533 | 3.6127 | 3.4083 | 3.6317 | 3.3317 | 1.6872 | 3.1061 | 3.3367
| Median |  | 3.4 | 3.249 | 3.365 | 3.305 | 3.4647 | 3.425 | 3.38 | 3.8684 | 3.04 | 3.58 | 4.1798 | 3.345 | 3.45 | 3.4285 | 3.145 | 3.6175 | 3.41 | 3.655 | 3.33 | 1.686 | 3.1157 | 3.325
| Std Dev. |  | 0.032249 | 0.024568 | 0.023166 | 0.14331 | 0.050299 | 0.084774 | 0.04535 | 0.057687 | 0.092466 | 0.05099 | 0.43462 | 0.027869 | 0.023166 | 0.14963 | 0.080664 | 0.043898 | 0.016021 | 0.12057 | 0.024014 | 0.019508 | 0.027673 | 0.09288
| Rel.Std.Dev. |  | 0.9513% | 0.7557% | 0.6898% | 4.332% | 1.454% | 2.476% | 1.337% | 1.486% | 3.007% | 1.42% | 10.62% | 0.8348% | 0.6718% | 4.334% | 2.558% | 1.215% | 0.47% | 3.32% | 0.7208% | 1.156% | 0.8909% | 2.784%
| PDM3 |  | -0.4426% | -4.525% | -1.373% | -2.841% | 1.619% | 0.5363% | -0.3936% | 13.99% | -9.693% | 5.431% | 20.2% | -1.96% | 1.271% | 1.388% | -7.393% | 6.097% | 0.09583% | 6.655% | -2.156% | -50.45% | -8.781% | -2.009%
| Z-Score (Absolute) |  | 0.01 | 1.24 | 0.29 | 0.73 | 0.62 | 0.29 | 0.01 | 4.36 | 2.8 | 1.77 | 6.23 | 0.47 | 0.51 | 0.55 | 2.11 | 1.97 | 0.16 | 2.14 | 0.53 | 15.13 | 2.53 | 0.48
| Analytical results for Ga in OREAS 237 (Certified Value 7.75 ppm) | [24 empty] | Certified
Ga | Round | Replicate | Lab | Lab | Lab | Lab | Lab | Lab | Lab | Lab | Lab | Lab | Lab | Lab | Lab | Lab | Lab | Lab | Lab | Lab | Lab | Lab | Lab |  |  | 1
| No | No | 02 | 03 | 04 | 06 | 07 | 08 | 09 | 12 | 14 | 15 | 17 | 18 | 19 | 20 | 21 | 22 | 23 | 26 | 29 | 32 | 34 |  |  | ppm
|  |  | AR*MS | AR*MS | AR*MS | AR*OES/MS | AR*OES/MS | AR*MS | AR*MS | AR*OES | AR*OES/MS | AR*OES/MS | AR*MS | AR*OES/MS | AR*MS | AR*MS | AR*MS | AR*OES | AR*OES | AR*MS | AR*MS | AR*OES/MS | AR*MS |  |  | 2
|  |  | 0.5g | 0.5g | 0.5g | 0.25g | 01g | 0.5g | 0.5g | 0.5g | 01g | 0.5g | 0.4g | 0.25g | 25g | 0.5g | 15g | 01g | 0.5g | 25g | 0.5g | 0.2g | 0.5g |  |  | 3
| 1 | 1 | 7.5 | 7.8 | 7.86 | 8 | 8.3338 | 6.7 | 8.35 | 10 | 7.86 | 8.3 | 7.7 | 7.48 | 7 | 9.2615 | 6.7 | < 5 | 9 | 7.06 | 7.73 | 7.4752 | 7.17 |  |  | 1
| 1 | 2 | 7.95 | 7.5 | 7.88 | 7.7 | 8.253 | 6.3 | 8.08 | 7 | 8.8 | 6.65 | 7.9 | 7.51 | 7 | 9.389 | 6.3 | < 5 | 9 | 7.05 | 7.69 | 9.1581 | 6.81 |  |  | 41
| 1 | 3 | 7.97 | 7.4 | 7.59 | 7.7 | 8.1171 | 6.3 | 8 | 7 | 8.46 | 10.3 | 8.2 | 7.63 | 8 | 9.1544 | 6.9 | < 5 | 8 | 7.29 | 7.9 | 9.3031 | 6.72 |  |  | 16
| 1 | 4 | 8.03 | 7.3 | 7.98 | 7.5 | 8.1807 | 6.4 | 7.73 | 7 | 7.89 | 8.98 | 7.4 | 7.8 | 8 | 9.1406 | 7 | < 5 | 9 | 7.25 | 7.84 | 8.1305 | 6.38 |  |  | 7.7454
| 1 | 5 | 8.11 | 7.4 | 7.66 | 7.9 | 8.4689 | 6.4 | 7.79 | < 5 | 7.97 | 7.02 | 7 | 7.49 | 7 | 9.2932 | 7.2 | < 5 | 9 | 7.48 | 7.81 | 9.0313 | 6.76 |  |  | 30
| 1 | 6 | 7.82 | 7.5 | 7.81 | 8.4 | 8.446 | 6.4 | 8.04 | 7 | 8.47 | 8.92 | 8 | 7.66 | 8 | 9.2293 | 6.5 | < 5 | 9 | 6.97 | 7.89 | 8.1355 | 7.18
| Mean |  | 7.8967 | 7.4833 | 7.7967 | 7.8667 | 8.2999 | 6.4167 | 7.9983 | 7.6 | 8.2417 | 8.3617 | 7.7 | 7.595 | 7.5 | 9.2447 | 6.7667 |  | 8.8333 | 7.1833 | 7.81 | 8.5389 | 6.8367
| Median |  | 7.96 | 7.45 | 7.835 | 7.8 | 8.2934 | 6.4 | 8.02 | 7 | 8.215 | 8.61 | 7.8 | 7.57 | 7.5 | 9.2454 | 6.8 |  | 9 | 7.155 | 7.825 | 8.5834 | 6.785
| Std Dev. |  | 0.21667 | 0.17224 | 0.14569 | 0.31411 | 0.14204 | 0.1472 | 0.22248 | 1.3416 | 0.38851 | 1.3554 | 0.43818 | 0.12566 | 0.54772 | 0.092403 | 0.33267 |  | 0.40825 | 0.19096 | 0.085088 | 0.73086 | 0.30257
| Rel.Std.Dev. |  | 2.744% | 2.302% | 1.869% | 3.993% | 1.711% | 2.294% | 2.782% | 17.65% | 4.714% | 16.21% | 5.691% | 1.654% | 7.303% | 0.9995% | 4.916% |  | 4.622% | 2.658% | 1.089% | 8.559% | 4.426%
| PDM3 |  | 1.953% | -3.384% | 0.6619% | 1.566% | 7.159% | -17.16% | 3.266% | -1.877% | 6.407% | 7.956% | -0.5862% | -1.942% | -3.168% | 19.36% | -12.64% |  | 14.05% | -7.257% | 0.834% | 10.25% | -11.73%
| Z-Score (Absolute) |  | 0.13 | 0.46 | 0.01 | 0.09 | 0.72 | 2 | 0.28 | NA | 0.63 | 0.81 | 0.15 | 0.3 | NA | 2.08 | 1.5 | 7.65 | NA | 0.89 | 0.01 | 1.06 | 1.39
Results from laboratories 12, 19 & 23 were removed due to their 1 ppm reading resolution.
| Analytical results for Gd in OREAS 237 (Certified Value 3.72 ppm) | [24 empty] | Certified
Gd | Round | Replicate | Lab | Lab | Lab | Lab | Lab | Lab | Lab | [16 empty] | 1
| No | No | 03 | 14 | 17 | 19 | 20 | 26 | 34 | [16 empty] | ppm
|  |  | AR*MS | AR*OES/MS | AR*MS | AR*MS | AR*MS | AR*MS | AR*MS | [16 empty] | 2
|  |  | 0.5g | 01g | 0.4g | 25g | 0.5g | 25g | 0.5g | [16 empty] | 2
| 1 | 1 | 3.556 | 4.07 | 3.54 | 2.2 | 4.5816 | 3.94 | 4.1 | [16 empty] | 1
| 1 | 2 | 3.501 | 4.08 | 3.5 | 2.3 | 4.577 | 4.06 | 4 | [16 empty] | 42
| 1 | 3 | 3.446 | 3.92 | 3.56 | 2.5 | 4.4318 | 4.11 | 4.1 | [16 empty] | 16
| 1 | 4 | 3.449 | 4.08 | 3.23 | 2.6 | 4.5953 | 4.19 | 3.9 | [16 empty] | 3.7237
| 1 | 5 | 3.463 | 4 | 3.08 | 2.4 | 4.7646 | 4.1 | 4 | [16 empty] | 31
| 1 | 6 | 3.442 | 3.97 | 3.52 | 2.4 | 4.5178 | 4.13 | 4.1
| Mean |  | 3.4762 | 4.02 | 3.405 | 2.4 | 4.578 | 4.0883 | 4.0333
| Median |  | 3.456 | 4.035 | 3.51 | 2.4 | 4.5793 | 4.105 | 4.05
| Std Dev. |  | 0.044674 | 0.067231 | 0.20037 | 0.14142 | 0.10966 | 0.084242 | 0.08165
| Rel.Std.Dev. |  | 1.285% | 1.672% | 5.885% | 5.893% | 2.395% | 2.061% | 2.024%
| PDM3 |  | -6.647% | 7.957% | -8.559% | -35.55% | 22.94% | 9.792% | 8.315%
| Z-Score (Absolute) |  | 0.67 | 0 | 0.76 | 2.01 | 0.69 | 0.08 | 0.02
| Analytical results for Ge in OREAS 237 (Certified Value 0.095 ppm) | [24 empty] | Certified
Ge | Round | Replicate | Lab | Lab | Lab | Lab | Lab | Lab | Lab | Lab | Lab | Lab | Lab | [12 empty] | 1
| No | No | 02 | 03 | 04 | 09 | 15 | 18 | 19 | 20 | 21 | 29 | 34 | [12 empty] | ppm
|  |  | AR*MS | AR*MS | AR*MS | AR*MS | AR*OES/MS | AR*OES/MS | AR*MS | AR*MS | AR*MS | AR*MS | AR*MS | [12 empty] | 3
|  |  | 0.5g | 0.5g | 0.5g | 0.5g | 0.5g | 0.25g | 25g | 0.5g | 15g | 0.5g | 0.5g | [12 empty] | 3
| 1 | 1 | 0.1 | 0.07 | 0.1 | 0.1 | < 0.01 | < 0.1 | < 0.1 | 0.20482 | < 0.1 | 0.1 | < 0.1 | [12 empty] | 1
| 1 | 2 | 0.1 | 0.08 | 0.1 | 0.1 | < 0.01 | < 0.1 | < 0.1 | 0.20704 | < 0.1 | 0.07 | < 0.1 | [12 empty] | 43
| 1 | 3 | 0.1 | 0.09 | 0.1 | 0.1 | < 0.01 | < 0.1 | < 0.1 | 0.19441 | 0.1 | 0.1 | < 0.1 | [12 empty] | 16
| 1 | 4 | 0.11 | 0.09 | 0.12 | 0.09 | < 0.01 | < 0.1 | < 0.1 | 0.19921 | 0.1 | 0.09 | < 0.1 | [12 empty] | 0.094722
| 1 | 5 | 0.1 | 0.08 | 0.1 | 0.1 | < 0.01 | < 0.1 | < 0.1 | 0.20126 | 0.1 | 0.07 | < 0.1 | [12 empty] | 32
| 1 | 6 | 0.1 | 0.08 | 0.11 | 0.08 | < 0.01 | < 0.1 | < 0.1 | 0.19637 | < 0.1 | 0.08 | < 0.1
| Mean |  | 0.10167 | 0.081667 | 0.105 | 0.095 |  |  |  | 0.20052 | 0.1 | 0.085
| Median |  | 0.1 | 0.08 | 0.1 | 0.1 |  |  |  | 0.20024 | 0.1 | 0.085
| Std Dev. |  | 0.0040825 | 0.0075277 | 0.0083666 | 0.0083666 |  |  |  | 0.0048541 | 1.6997e-17 | 0.013784
| Rel.Std.Dev. |  | 4.016% | 9.218% | 7.968% | 8.807% |  |  |  | 2.421% | 1.7e-14% | 16.22%
| PDM3 |  | 7.331% | -13.78% | 10.85% | 0.2933% |  |  |  | 111.7% | 5.572% | -10.26%
| Z-Score (Absolute) |  | 0.58 | 0 | 0.67 | 0.39 | 2.22 | 0.92 | 0.92 | 3.43 | 0.19 | 0.1 | 0.92
| Analytical results for Hf in OREAS 237 (Certified Value 0.8 ppm) | [24 empty] | Certified
Hf | Round | Replicate | Lab | Lab | Lab | Lab | Lab | Lab | Lab | Lab | Lab | Lab | Lab | Lab | Lab | Lab | Lab | Lab | [7 empty] | 1
| No | No | 02 | 03 | 04 | 06 | 07 | 09 | 14 | 15 | 17 | 18 | 19 | 20 | 21 | 26 | 29 | 34 | [7 empty] | ppm
|  |  | AR*MS | AR*MS | AR*MS | AR*OES/MS | AR*OES/MS | AR*MS | AR*OES/MS | AR*OES/MS | AR*MS | AR*OES/MS | AR*MS | AR*MS | AR*MS | AR*MS | AR*MS | AR*MS | [7 empty] | 2
|  |  | 0.5g | 0.5g | 0.5g | 0.25g | 01g | 0.5g | 01g | 0.5g | 0.4g | 0.25g | 25g | 0.5g | 15g | 25g | 0.5g | 0.5g | [7 empty] | 3
| 1 | 1 | 0.73 | 0.75 | 0.78 | 0.53 | 0.9407 | 0.75 | 0.76 | 1.21 | 0.74 | 0.792 | < 0.5 | 0.86867 | 0.5 | 0.79 | 0.81 | 0.9 | [7 empty] | 1
| 1 | 2 | 0.71 | 0.76 | 0.79 | 0.52 | 0.89302 | 0.74 | 0.83 | 1.09 | 0.74 | 0.776 | < 0.5 | 0.82399 | 0.56 | 0.78 | 0.82 | 0.9 | [7 empty] | 27
| 1 | 3 | 0.77 | 0.75 | 0.8 | 0.55 | 0.92918 | 0.76 | 0.78 | 1.35 | 0.72 | 0.832 | < 0.5 | 0.84735 | 0.56 | 0.81 | 0.81 | 1 | [7 empty] | 16
| 1 | 4 | 0.78 | 0.74 | 0.78 | 0.5 | 0.93393 | 0.75 | 0.8 | 1.27 | 0.75 | 0.802 | 0.5 | 0.84868 | 0.7 | 0.77 | 0.82 | 0.9 | [7 empty] | 0.79518
| 1 | 5 | 0.71 | 0.76 | 0.77 | 0.56 | 0.90495 | 0.74 | 0.75 | 1.2 | 0.73 | 0.805 | < 0.5 | 0.91531 | 0.67 | 0.81 | 0.82 | 0.9 | [7 empty] | 33
| 1 | 6 | 0.76 | 0.73 | 0.81 | 0.47 | 0.94583 | 0.66 | 0.8 | 1.21 | 0.73 | 0.832 | < 0.5 | 0.8422 | 0.56 | 0.88 | 0.8 | 0.9
| Mean |  | 0.74333 | 0.74833 | 0.78833 | 0.52167 | 0.9246 | 0.73333 | 0.78667 | 1.2217 | 0.735 | 0.8065 | 0.5 | 0.8577 | 0.59167 | 0.80667 | 0.81333 | 0.91667
| Median |  | 0.745 | 0.75 | 0.785 | 0.525 | 0.93156 | 0.745 | 0.79 | 1.21 | 0.735 | 0.8035 | 0.5 | 0.84802 | 0.56 | 0.8 | 0.815 | 0.9
| Std Dev. |  | 0.030768 | 0.01169 | 0.01472 | 0.033116 | 0.020982 | 0.036697 | 0.029439 | 0.085888 | 0.010488 | 0.022197 |  | 0.031635 | 0.076529 | 0.039328 | 0.008165 | 0.040825
| Rel.Std.Dev. |  | 4.139% | 1.562% | 1.867% | 6.348% | 2.269% | 5.004% | 3.742% | 7.03% | 1.427% | 2.752% |  | 3.688% | 12.93% | 4.875% | 1.004% | 4.454%
| PDM3 |  | -6.52% | -5.891% | -0.8606% | -34.4% | 16.28% | -7.777% | -1.07% | 53.63% | -7.568% | 1.424% | -37.12% | 7.863% | -25.59% | 1.445% | 2.283% | 15.28%
| Z-Score (Absolute) |  | 0.57 | 0.5 | 0.02 | 3.46 | 1.8 | 0.7 | 0 | 5.68 | 0.67 | 0.26 | 6.46 | 0.93 | 2.54 | 0.26 | 0.35 | NA
Results from laboratory 34 were removed due to their 0.1 ppm reading resolution.
| Analytical results for Hg in OREAS 237 (Indicative Value 0.009 ppm) | [24 empty] | Indicative
Hg | Round | Replicate | Lab | Lab | Lab | Lab | Lab | Lab | Lab | Lab | Lab | Lab | Lab | Lab | Lab | Lab | Lab | Lab | Lab | Lab | [5 empty] | 1
| No | No | 02 | 03 | 04 | 07 | 08 | 09 | 12 | 15 | 17 | 18 | 19 | 21 | 22 | 23 | 29 | 31 | 32 | 34 | [5 empty] | ppm
|  |  | AR*MS | AR*MS | AR*MS | AR*OES/MS | AR*MS | AR*MS | AR*OES | AR*OES/MS | AR*MS | AR*OES/MS | AR*MS | AR*MS | AR*OES | AR*OES | AR*MS | AR*OES | AR*OES/MS | AR*MS | [5 empty] | 3
|  |  | 0.5g | 0.5g | 0.5g | 01g | 0.5g | 0.5g | 0.5g | 0.5g | 0.4g | 0.25g | 25g | 15g | 01g | 0.5g | 0.5g | 0.5g | 0.2g | 0.5g | [5 empty] | 3
| 1 | 1 | 0.02 | 0.01 | 0.01 | < 0.05 | < 0.005 | 0.01 | < 1 | 0.063 | < 0.1 | < 0.1 | 0.01 | < 0.005 | < 5 | < 5 | < 0.01 | < 1 | < 2 | < 0.01 | [5 empty] | 1
| 1 | 2 | 0.01 | 0.01 | 0.01 | < 0.05 | < 0.005 | 0.01 | < 1 | 0.068 | < 0.1 | < 0.1 | 0.01 | < 0.005 | < 5 | < 5 | < 0.01 | < 1 | < 2 | < 0.01 | [5 empty] | 6
| 1 | 3 | 0.01 | 0.01 | 0.01 | < 0.05 | < 0.005 | 0.01 | 1 | 0.053 | < 0.1 | < 0.1 | 0.01 | < 0.005 | < 5 | < 5 | < 0.01 | < 1 | < 2 | < 0.01 | [5 empty] | 16
| 1 | 4 | 0.02 | 0.01 | 0.01 | < 0.05 | < 0.005 | 0.01 | < 1 | 0.059 | < 0.1 | < 0.1 | 0.01 | 0.01 | < 5 | < 5 | < 0.01 | < 1 | < 2 | < 0.01 | [5 empty] | 0.0090286
| 1 | 5 | 0.02 | < 0.01 | 0.01 | < 0.05 | < 0.005 | 0.01 | < 1 | 0.071 | < 0.1 | < 0.1 | 0.01 | 0.006 | < 5 | < 5 | < 0.01 | < 1 | < 2 | < 0.01 | [5 empty] | 12
| 1 | 6 | 0.02 | < 0.01 | 0.01 | < 0.05 | < 0.005 | 0.01 | < 1 | 0.06 | < 0.1 | < 0.1 | < 0.01 | < 0.005 | < 5 | < 5 | < 0.01 | < 1 | < 2 | 0.01
| Mean |  | 0.016667 | 0.01 | 0.01 |  |  | 0.01 | 1 | 0.062333 |  |  | 0.01 | 0.008 | [5 empty] | 0.01
| Median |  | 0.02 | 0.01 | 0.01 |  |  | 0.01 | 1 | 0.0615 |  |  | 0.01 | 0.008 | [5 empty] | 0.01
| Std Dev. |  | 0.005164 | 0 | 0 |  |  | 0 |  | 0.0065013 |  |  | 0 | 0.0028284
| Rel.Std.Dev. |  | 30.98% | 0% | 0% |  |  | 0% |  | 10.43% |  |  | 0% | 35.36%
| PDM3 |  | 84.6% | 10.76% | 10.76% |  |  | 10.76% | 10976% | 590.4% |  |  | 10.76% | -11.39% | [5 empty] | 10.76%
| Z-Score (Absolute) |  | 0.16 | 0.48 | 0.42 | 0.16 | 0.71 | 0.42 | 21.78 | 1.61 | 1.13 | 1.13 | 0.45 | 0.64 | 95.98 | 95.98 | 0.61 | 18.55 | 37.91 | 0.58
| Analytical results for Ho in OREAS 237 (Certified Value 0.37 ppm) | [24 empty] | Certified
Ho | Round | Replicate | Lab | Lab | Lab | Lab | Lab | Lab | Lab | [16 empty] | 1
| No | No | 03 | 14 | 17 | 19 | 20 | 26 | 34 | [16 empty] | ppm
|  |  | AR*MS | AR*OES/MS | AR*MS | AR*MS | AR*MS | AR*MS | AR*MS | [16 empty] | 2
|  |  | 0.5g | 01g | 0.4g | 25g | 0.5g | 25g | 0.5g | [16 empty] | 2
| 1 | 1 | 0.371 | 0.38 | 0.35 | 0.25 | 0.43275 | 0.4 | 0.4 | [16 empty] | 1
| 1 | 2 | 0.355 | 0.41 | 0.34 | 0.25 | 0.43042 | 0.42 | 0.4 | [16 empty] | 28
| 1 | 3 | 0.356 | 0.38 | 0.36 | 0.3 | 0.40949 | 0.43 | 0.4 | [16 empty] | 16
| 1 | 4 | 0.365 | 0.38 | 0.33 | 0.3 | 0.42362 | 0.43 | 0.4 | [16 empty] | 0.36859
| 1 | 5 | 0.35 | 0.36 | 0.31 | 0.25 | 0.44393 | 0.42 | 0.4 | [16 empty] | 34
| 1 | 6 | 0.35 | 0.4 | 0.36 | 0.3 | 0.43191 | 0.44 | 0.4
| Mean |  | 0.35783 | 0.385 | 0.34167 | 0.275 | 0.42869 | 0.42333 | 0.4
| Median |  | 0.3555 | 0.38 | 0.345 | 0.275 | 0.43117 | 0.425 | 0.4
| Std Dev. |  | 0.0084715 | 0.017607 | 0.019408 | 0.027386 | 0.011459 | 0.013663 | 6.0809e-17
| Rel.Std.Dev. |  | 2.367% | 4.573% | 5.68% | 9.959% | 2.673% | 3.227% | 1.52e-14%
| PDM3 |  | -2.917% | 4.453% | -7.304% | -25.39% | 16.31% | 14.85% | 8.523%
| Z-Score (Absolute) |  | 0.22 | 0.22 | 0.49 | 1.59 | 0.95 | 0.86 | NA
Results from laboratory 34 were removed due to their 0.1 ppm reading resolution.
| Analytical results for In in OREAS 237 (Certified Value 0.023 ppm) | [24 empty] | Certified
In | Round | Replicate | Lab | Lab | Lab | Lab | Lab | Lab | Lab | Lab | Lab | Lab | Lab | Lab | Lab | Lab | Lab | [8 empty] | 1
| No | No | 02 | 03 | 04 | 07 | 09 | 14 | 15 | 17 | 18 | 19 | 21 | 23 | 26 | 29 | 34 | [8 empty] | ppm
|  |  | AR*MS | AR*MS | AR*MS | AR*OES/MS | AR*MS | AR*OES/MS | AR*OES/MS | AR*MS | AR*OES/MS | AR*MS | AR*MS | AR*OES | AR*MS | AR*MS | AR*MS | [8 empty] | 3
|  |  | 0.5g | 0.5g | 0.5g | 01g | 0.5g | 01g | 0.5g | 0.4g | 0.25g | 25g | 15g | 0.5g | 25g | 0.5g | 0.5g | [8 empty] | 3
| 1 | 1 | 0.02 | 0.03 | 0.025 | < 0.05 | 0.025 | 0.02 | 0.02 | 0.03 | 0.021 | < 0.1 | 0.03 | < 5 | 0.029 | 0.021 | 0.02 | [8 empty] | 1
| 1 | 2 | 0.023 | 0.03 | 0.025 | < 0.05 | 0.023 | 0.02 | 0.01 | 0.02 | 0.021 | < 0.1 | 0.02 | < 5 | 0.022 | 0.019 | 0.02 | [8 empty] | 29
| 1 | 3 | 0.024 | 0.02 | 0.023 | < 0.05 | 0.023 | 0.03 | 0.02 | 0.03 | 0.024 | < 0.1 | < 0.02 | < 5 | 0.025 | 0.025 | < 0.02 | [8 empty] | 16
| 1 | 4 | 0.025 | 0.02 | 0.025 | < 0.05 | 0.022 | 0.03 | 0.02 | 0.02 | 0.025 | < 0.1 | 0.02 | < 5 | 0.021 | 0.024 | 0.02 | [8 empty] | 0.023303
| 1 | 5 | 0.027 | 0.02 | 0.024 | < 0.05 | 0.023 | 0.03 | 0.01 | 0.02 | 0.021 | < 0.1 | 0.03 | < 5 | 0.022 | 0.021 | 0.03 | [8 empty] | 35
| 1 | 6 | 0.024 | 0.02 | 0.026 | < 0.05 | 0.021 | 0.02 | 0.02 | 0.02 | 0.023 | < 0.1 | < 0.02 | < 5 | 0.02 | 0.021 | 0.02
| Mean |  | 0.023833 | 0.023333 | 0.024667 |  | 0.022833 | 0.025 | 0.016667 | 0.023333 | 0.0225 |  | 0.025 |  | 0.023167 | 0.021833 | 0.022
| Median |  | 0.024 | 0.02 | 0.025 |  | 0.023 | 0.025 | 0.02 | 0.02 | 0.022 |  | 0.025 |  | 0.022 | 0.021 | 0.02
| Std Dev. |  | 0.0023166 | 0.005164 | 0.0010328 |  | 0.0013292 | 0.0054772 | 0.005164 | 0.005164 | 0.0017607 |  | 0.0057735 |  | 0.0033116 | 0.0022286 | 0.0044721
| Rel.Std.Dev. |  | 9.72% | 22.13% | 4.187% |  | 5.821% | 21.91% | 30.98% | 22.13% | 7.825% |  | 23.09% |  | 14.29% | 10.21% | 20.33%
| PDM3 |  | 2.276% | 0.13% | 5.852% |  | -2.016% | 7.282% | -28.48% | 0.13% | -3.446% |  | 7.282% |  | -0.5852% | -6.307% | -5.592%
| Z-Score (Absolute) |  | 0.22 | 0 | 0.6 | 0.75 | 0.22 | 0.75 | 3 | 0 | 0.37 | 11.99 | 1.5 | 1113.36 | 0.07 | 0.67 | 1.5
| Analytical results for K in OREAS 237 (Certified Value 0.958 wt.%) | [24 empty] | Certified
K | Round | Replicate | Lab | Lab | Lab | Lab | Lab | Lab | Lab | Lab | Lab | Lab | Lab | Lab | Lab | Lab | Lab | Lab | Lab | Lab | Lab | Lab | Lab | Lab |  | 1
| No | No | 02 | 03 | 04 | 06 | 07 | 08 | 09 | 11 | 12 | 14 | 15 | 17 | 18 | 19 | 21 | 22 | 23 | 26 | 29 | 31 | 32 | 34 |  | wt.%
|  |  | AR*MS | AR*MS | AR*MS | AR*OES/MS | AR*OES/MS | AR*MS | AR*MS | AR*OES | AR*OES | AR*OES/MS | AR*OES/MS | AR*OES | AR*OES/MS | AR*MS | AR*MS | AR*OES | AR*OES | AR*OES | AR*MS | AR*OES | AR*OES/MS | AR*MS |  | 3
|  |  | 0.5g | 0.5g | 0.5g | 0.25g | 01g | 0.5g | 0.5g | 0.2g | 0.5g | 01g | 0.5g | 0.4g | 0.25g | 25g | 15g | 01g | 0.5g | 25g | 0.5g | 0.5g | 0.2g | 0.5g |  | 3
| 1 | 1 | 0.97 | 0.952 | 0.96 | 1.01 | 1.1631 | 0.97 | 0.98 | > 0.5 | 0.93 | 0.996 | 0.9723 | 0.906 | 1.02 | 0.0465 | 0.95 | 1.002 | 1 | 0.82 | 0.98 | 0.515 | 0.99439 | 1.06 |  | 1
| 1 | 2 | 1 | 0.95 | 0.96 | 0.99 | 1.1463 | 0.93 | 0.95 | > 0.5 | 0.92 | 1.01 | 0.7929 | 0.953 | 0.949 | 0.044 | 0.93 | 0.9999 | 1 | 0.85 | 0.97 | 0.515 | 0.98456 | 1.01 |  | #N/A
| 1 | 3 | 1 | 0.925 | 0.95 | 1 | 1.138 | 0.91 | 0.94 | > 0.5 | 0.87 | 0.995 | 1.1437 | 0.913 | 0.966 | 0.0525 | 0.96 | 0.9939 | 0.99 | 0.86 | 0.98 | 0.515 | 0.99854 | 1.04 |  | 16
| 1 | 4 | 0.99 | 0.934 | 0.95 | 1.02 | 1.1654 | 0.92 | 0.95 | > 0.5 | 0.9 | 0.998 | 1.0317 | 0.913 | 0.934 | 0.0555 | 0.96 | 0.9994 | 1 | 0.86 | 0.97 | 0.523 | 0.98412 | 0.99 |  | 0.9581
| 1 | 5 | 0.98 | 0.934 | 0.94 | 0.98 | 1.1483 | 0.96 | 0.94 | > 0.5 | 0.88 | 1.03 | 0.819 | 0.919 | 0.929 | 0.0465 | 1 | 1.002 | 1.01 | 0.82 | 0.97 | 0.506 | 0.99633 | 1.03 |  | 36
| 1 | 6 | 0.99 | 0.945 | 0.94 | 1 | 1.1456 | 0.97 | 0.95 | > 0.5 | 0.89 | 0.995 | 1.0262 | 0.912 | 0.933 | 0.048 | 0.96 | 0.9939 | 1 | 0.82 | 0.96 | 0.506 | 0.98718 | 1.1
| Mean |  | 0.98833 | 0.94 | 0.95 | 1 | 1.1511 | 0.94333 | 0.95167 |  | 0.89833 | 1.004 | 0.9643 | 0.91933 | 0.95517 | 0.048833 | 0.96 | 0.99852 | 1 | 0.83833 | 0.97167 | 0.51333 | 0.99085 | 1.0383
| Median |  | 0.99 | 0.9395 | 0.95 | 1 | 1.1473 | 0.945 | 0.95 |  | 0.895 | 0.997 | 0.99925 | 0.913 | 0.9415 | 0.04725 | 0.96 | 0.99965 | 1 | 0.835 | 0.97 | 0.515 | 0.99078 | 1.035
| Std Dev. |  | 0.01169 | 0.01064 | 0.0089443 | 0.014142 | 0.010783 | 0.026583 | 0.01472 |  | 0.023166 | 0.013957 | 0.13499 | 0.017002 | 0.034591 | 0.0043089 | 0.022804 | 0.0037306 | 0.0063246 | 0.020412 | 0.0075277 | 0.0064704 | 0.0063253 | 0.038687
| Rel.Std.Dev. |  | 1.183% | 1.132% | 0.9415% | 1.414% | 0.9367% | 2.818% | 1.547% |  | 2.579% | 1.39% | 14% | 1.849% | 3.622% | 8.824% | 2.375% | 0.3736% | 0.6325% | 2.435% | 0.7747% | 1.26% | 0.6384% | 3.726%
| PDM3 |  | 3.156% | -1.889% | -0.845% | 4.374% | 20.15% | -1.541% | -0.671% |  | -6.238% | 4.791% | 0.6476% | -4.046% | -0.3057% | -94.9% | 0.1988% | 4.219% | 4.374% | -12.5% | 1.416% | -46.42% | 3.419% | 8.375%
| Z-Score (Absolute) |  | 0.5 | 0.35 | 0.18 | 0.7 | 3.35 | 0.29 | 0.15 | NA | 1.08 | 0.77 | 0.08 | 0.71 | 0.08 | 15.95 | 0 | 0.67 | 0.7 | 2.13 | 0.2 | 7.82 | 0.54 | 1.37
| Analytical results for La in OREAS 237 (Certified Value 29.2 ppm) | [24 empty] | Certified
La | Round | Replicate | Lab | Lab | Lab | Lab | Lab | Lab | Lab | Lab | Lab | Lab | Lab | Lab | Lab | Lab | Lab | Lab | Lab | Lab | Lab | Lab | Lab | Lab |  | 1
| No | No | 02 | 03 | 04 | 06 | 07 | 08 | 09 | 12 | 14 | 15 | 17 | 18 | 19 | 20 | 21 | 22 | 23 | 26 | 29 | 31 | 32 | 34 |  | ppm
|  |  | AR*MS | AR*MS | AR*MS | AR*OES/MS | AR*OES/MS | AR*MS | AR*MS | AR*OES | AR*OES/MS | AR*OES/MS | AR*MS | AR*OES/MS | AR*MS | AR*MS | AR*MS | AR*OES | AR*OES | AR*MS | AR*MS | AR*OES | AR*OES/MS | AR*MS |  | 1
|  |  | 0.5g | 0.5g | 0.5g | 0.25g | 01g | 0.5g | 0.5g | 0.5g | 01g | 0.5g | 0.4g | 0.25g | 25g | 0.5g | 15g | 01g | 0.5g | 25g | 0.5g | 0.5g | 0.2g | 0.5g |  | 1
| 1 | 1 | 26.4 | 27.942 | 29.4 | 20.2 | 30.042 | 34.1 | 31.9 | 22 | 37 | 13.21 | 27.4 | 27 | 15 | 35.0923 | 23.9 | 34.53 | 27 | 28.4 | 26.6 | 7 | 30.1198 | 36.2 |  | 1
| 1 | 2 | 27.7 | 27.437 | 29.6 | 20.3 | 29.6186 | 32.2 | 30.5 | 22 | 37.2 | 9.48 | 26.9 | 28.5 | 15 | 35.2404 | 22.8 | 30.81 | 27 | 29.7 | 26.8 | 7 | 30.4376 | 35 |  | 30
| 1 | 3 | 27.7 | 27.598 | 28.9 | 21.4 | 29.4612 | 31.2 | 30.5 | 21 | 36.9 | 18.07 | 26 | 29 | 17.5 | 34.2717 | 24.2 | 32.85 | 27 | 30.6 | 27.3 | 7 | 31.6963 | 35.7 |  | 16
| 1 | 4 | 28.2 | 27.343 | 30 | 21.7 | 29.8148 | 31.9 | 29.3 | 21 | 37.4 | 15.42 | 23.6 | 29.8 | 18 | 35.0885 | 25.7 | 34.81 | 27 | 31.2 | 26.5 | 7 | 29.9221 | 33.9 |  | 29.2141
| 1 | 5 | 27.1 | 27.558 | 28.2 | 21.8 | 29.6223 | 33.7 | 29.7 | 21 | 38.6 | 10.96 | 24.8 | 29.7 | 16 | 34.4675 | 27.9 | 34.44 | 27 | 30.3 | 26.8 | 7 | 31.3042 | 34.8 |  | 37
| 1 | 6 | 28.7 | 27.005 | 30 | 20.5 | 29.9001 | 33.8 | 30.9 | 22 | 37.4 | 13.89 | 26.7 | 30.6 | 17 | 34.6467 | 25.4 | 33.62 | 27 | 29.7 | 26.7 | 6 | 29.4374 | 36.6
| Mean |  | 27.6333 | 27.4805 | 29.35 | 20.9833 | 29.7432 | 32.8167 | 30.4667 | 21.5 | 37.4167 | 13.505 | 25.9 | 29.1 | 16.4167 | 34.8012 | 24.9833 | 33.51 | 27 | 29.9833 | 26.7833 | 6.8333 | 30.4862 | 35.3667
| Median |  | 27.7 | 27.4975 | 29.5 | 20.95 | 29.7185 | 32.95 | 30.5 | 21.5 | 37.3 | 13.55 | 26.35 | 29.35 | 16.5 | 34.8676 | 24.8 | 34.03 | 27 | 30 | 26.75 | 7 | 30.2787 | 35.35
| Std Dev. |  | 0.80911 | 0.30974 | 0.69785 | 0.73052 | 0.21387 | 1.2024 | 0.91579 | 0.54772 | 0.61455 | 3.0796 | 1.4422 | 1.2554 | 1.2813 | 0.39391 | 1.7747 | 1.5055 | 0 | 0.96212 | 0.27869 | 0.40825 | 0.85886 | 0.99331
| Rel.Std.Dev. |  | 2.928% | 1.127% | 2.378% | 3.481% | 0.7191% | 3.664% | 3.006% | 2.548% | 1.642% | 22.8% | 5.568% | 4.314% | 7.805% | 1.132% | 7.104% | 4.493% | 0% | 3.209% | 1.041% | 5.974% | 2.817% | 2.809%
| PDM3 |  | -5.411% | -5.934% | 0.4652% | -28.17% | 1.811% | 12.33% | 4.288% | -26.41% | 28.08% | -53.77% | -11.34% | -0.3905% | -43.81% | 19.12% | -14.48% | 14.7% | -7.579% | 2.633% | -8.321% | -76.61% | 4.354% | 21.06%
| Z-Score (Absolute) |  | 0.17 | 0.2 | 0.23 | 1.7 | 0.32 | 1.03 | 0.48 | 1.58 | 2.09 | 3.43 | 0.57 | 0.17 | 2.75 | 1.48 | 0.78 | 1.19 | 0.32 | 0.37 | 0.37 | 4.96 | 0.49 | 1.61
| Analytical results for Li in OREAS 237 (Certified Value 33.1 ppm) | [24 empty] | Certified
Li | Round | Replicate | Lab | Lab | Lab | Lab | Lab | Lab | Lab | Lab | Lab | Lab | Lab | Lab | Lab | Lab | Lab | Lab | Lab | [6 empty] | 1
| No | No | 02 | 03 | 04 | 06 | 07 | 09 | 14 | 15 | 18 | 19 | 20 | 21 | 23 | 26 | 29 | 32 | 34 | [6 empty] | ppm
|  |  | AR*MS | AR*MS | AR*MS | AR*OES/MS | AR*OES/MS | AR*MS | AR*OES/MS | AR*OES/MS | AR*OES/MS | AR*MS | AR*OES | AR*MS | AR*OES | AR*MS | AR*MS | AR*OES/MS | AR*MS | [6 empty] | 1
|  |  | 0.5g | 0.5g | 0.5g | 0.25g | 01g | 0.5g | 01g | 0.5g | 0.25g | 25g | 0.5g | 15g | 0.5g | 25g | 0.5g | 0.2g | 0.5g | [6 empty] | 2
| 1 | 1 | 31.1 | 32.46 | 33.1 | 32 | 29.891 | 35.1 | 35.7 | 20.7 | 31 | 28 | 30.6868 | 23.5 | 35 | 35 | 33.7 | 33.5201 | 39.7 | [6 empty] | 1
| 1 | 2 | 33.7 | 33.26 | 32.6 | 31 | 28.9598 | 35.5 | 36.5 | 12 | 30.1 | 27 | 31.2409 | 23.8 | 35 | 35.7 | 33.4 | 33.1926 | 38 | [6 empty] | 18
| 1 | 3 | 33.4 | 32.87 | 31.1 | 32 | 29.3697 | 34.2 | 36.8 | 25.6 | 30.9 | 31 | 31.0174 | 23.6 | 35 | 36.2 | 34.9 | 33.776 | 39.6 | [6 empty] | 16
| 1 | 4 | 32.6 | 33.14 | 32.8 | 32 | 30.2313 | 34.1 | 36.7 | 19.5 | 30 | 32 | 30.8909 | 25 | 35 | 34.3 | 33.1 | 33.057 | 37.8 | [6 empty] | 33.1426
| 1 | 5 | 34.3 | 32.55 | 32 | 31 | 30.1358 | 33.9 | 37.4 | 14.6 | 30 | 28 | 30.1773 | 26 | 35 | 35.9 | 33.1 | 33.7497 | 38 | [6 empty] | 38
| 1 | 6 | 32.1 | 32.09 | 32.1 | 32 | 30.9123 | 36 | 36.8 | 19.3 | 29.9 | 30 | 30.7982 | 24 | 35 | 35 | 33.8 | 33.2576 | 36.9
| Mean |  | 32.8667 | 32.7283 | 32.2833 | 31.6667 | 29.9167 | 34.8 | 36.65 | 18.6167 | 30.3167 | 29.3333 | 30.8019 | 24.3167 | 35 | 35.35 | 33.6667 | 33.4255 | 38.3333
| Median |  | 33 | 32.71 | 32.35 | 32 | 30.0134 | 34.65 | 36.75 | 19.4 | 30.05 | 29 | 30.8445 | 23.9 | 35 | 35.35 | 33.55 | 33.3889 | 38
| Std Dev. |  | 1.1673 | 0.4435 | 0.71391 | 0.5164 | 0.68611 | 0.8579 | 0.55408 | 4.7806 | 0.49565 | 1.9664 | 0.36068 | 0.98472 | 0 | 0.7064 | 0.67132 | 0.30171 | 1.0985
| Rel.Std.Dev. |  | 3.552% | 1.355% | 2.211% | 1.631% | 2.293% | 2.465% | 1.512% | 25.68% | 1.635% | 6.704% | 1.171% | 4.05% | 0% | 1.998% | 1.994% | 0.9026% | 2.866%
| PDM3 |  | -0.8326% | -1.25% | -2.593% | -4.453% | -9.734% | 5.001% | 10.58% | -43.83% | -8.527% | -11.49% | -7.062% | -26.63% | 5.604% | 6.66% | 1.581% | 0.8536% | 15.66%
| Z-Score (Absolute) |  | 0.04 | 0 | 0.13 | 0.32 | 0.83 | 0.61 | 1.16 | 4.19 | 0.72 | 1.01 | 0.57 | 2.5 | 0.67 | 0.78 | 0.28 | 0.21 | 1.66
| Analytical results for Lu in OREAS 237 (Certified Value 0.12 ppm) | [24 empty] | Certified
Lu | Round | Replicate | Lab | Lab | Lab | Lab | Lab | Lab | Lab | Lab | Lab | [14 empty] | 1
| No | No | 03 | 06 | 14 | 17 | 18 | 19 | 20 | 26 | 34 | [14 empty] | ppm
|  |  | AR*MS | AR*OES/MS | AR*OES/MS | AR*MS | AR*OES/MS | AR*MS | AR*MS | AR*MS | AR*MS | [14 empty] | 2
|  |  | 0.5g | 0.25g | 01g | 0.4g | 0.25g | 25g | 0.5g | 25g | 0.5g | [14 empty] | 2
| 1 | 1 | 0.119 | 0.11 | 0.24 | 0.11 | 0.123 | < 0.1 | 0.14478 | 0.12 | 0.1 | [14 empty] | 1
| 1 | 2 | 0.114 | 0.12 | 0.25 | 0.11 | 0.122 | < 0.1 | 0.14295 | 0.12 | 0.1 | [14 empty] | 31
| 1 | 3 | 0.115 | 0.11 | 0.24 | 0.11 | 0.115 | 0.1 | 0.14257 | 0.13 | 0.1 | [14 empty] | 16
| 1 | 4 | 0.113 | 0.11 | 0.24 | 0.11 | 0.113 | 0.1 | 0.1405 | 0.14 | 0.1 | [14 empty] | 0.12263
| 1 | 5 | 0.125 | 0.12 | 0.24 | 0.11 | 0.119 | < 0.1 | 0.15012 | 0.13 | 0.1 | [14 empty] | 39
| 1 | 6 | 0.117 | 0.12 | 0.25 | 0.11 | 0.123 | 0.1 | 0.14568 | 0.14 | 0.1
| Mean |  | 0.11717 | 0.115 | 0.24333 | 0.11 | 0.11917 | 0.1 | 0.14443 | 0.13 | 0.1
| Median |  | 0.116 | 0.115 | 0.24 | 0.11 | 0.1205 | 0.1 | 0.14387 | 0.13 | 0.1
| Std Dev. |  | 0.0044008 | 0.0054772 | 0.005164 | 0 | 0.0043089 | 1.6997e-17 | 0.0033206 | 0.0089443 | 1.5202e-17
| Rel.Std.Dev. |  | 3.756% | 4.763% | 2.122% | 0% | 3.616% | 1.7e-14% | 2.299% | 6.88% | 1.52e-14%
| PDM3 |  | -4.453% | -6.22% | 98.43% | -10.3% | -2.822% | -18.45% | 17.78% | 6.012% | -18.45%
| Z-Score (Absolute) |  | 0.15 | 0.31 | 9.13 | 0.67 | 0 | NA | 1.86 | 0.8 | NA
Results from laboratories 19 & 34 were removed due to their 0.1 ppm reading resolution.
| Analytical results for Mg in OREAS 237 (Certified Value 1.27 wt.%) | [24 empty] | Certified
Mg | Round | Replicate | Lab | Lab | Lab | Lab | Lab | Lab | Lab | Lab | Lab | Lab | Lab | Lab | Lab | Lab | Lab | Lab | Lab | Lab | Lab | Lab | Lab | Lab |  | 1
| No | No | 02 | 03 | 04 | 06 | 07 | 08 | 09 | 11 | 12 | 14 | 15 | 17 | 18 | 19 | 21 | 22 | 23 | 26 | 29 | 31 | 32 | 34 |  | wt.%
|  |  | AR*MS | AR*MS | AR*MS | AR*OES/MS | AR*OES/MS | AR*MS | AR*MS | AR*OES | AR*OES | AR*OES/MS | AR*OES/MS | AR*OES | AR*OES/MS | AR*MS | AR*MS | AR*OES | AR*OES | AR*OES | AR*MS | AR*OES | AR*OES/MS | AR*MS |  | 2
|  |  | 0.5g | 0.5g | 0.5g | 0.25g | 01g | 0.5g | 0.5g | 0.2g | 0.5g | 01g | 0.5g | 0.4g | 0.25g | 25g | 15g | 01g | 0.5g | 25g | 0.5g | 0.5g | 0.2g | 0.5g |  | 3
| 1 | 1 | 1.26 | 1.197 | 1.22 | 1.35 | 1.2483 | 1.39 | 1.28 | 1.2906 | 1.25 | 1.38 | 1.683 | 1.27 | 1.33 | 1.226 | 1.16 | 1.38 | 1.19 | 1.17 | 1.26 | 0.7056 | 1.2711 | 1.43 |  | 1
| 1 | 2 | 1.29 | 1.192 | 1.22 | 1.29 | 1.2091 | 1.34 | 1.24 | 1.3001 | 1.24 | 1.4 | 1.4391 | 1.29 | 1.33 | 1.22 | 1.13 | 1.354 | 1.19 | 1.21 | 1.26 | 0.7056 | 1.2594 | 1.43 |  | #N/A
| 1 | 3 | 1.29 | 1.171 | 1.21 | 1.34 | 1.2297 | 1.31 | 1.24 | 1.3084 | 1.16 | 1.41 | 1.9065 | 1.22 | 1.34 | 1.329 | 1.16 | 1.366 | 1.2 | 1.22 | 1.27 | 0.7116 | 1.2685 | 1.4 |  | 16
| 1 | 4 | 1.28 | 1.194 | 1.21 | 1.33 | 1.2585 | 1.31 | 1.24 | 1.3354 | 1.19 | 1.4 | 1.7762 | 1.24 | 1.32 | 1.3655 | 1.19 | 1.366 | 1.19 | 1.22 | 1.26 | 0.7176 | 1.26 | 1.4 |  | 1.2747
| 1 | 5 | 1.28 | 1.173 | 1.2 | 1.32 | 1.2422 | 1.37 | 1.23 | 1.3189 | 1.15 | 1.42 | 1.4645 | 1.26 | 1.34 | 1.285 | 1.23 | 1.385 | 1.19 | 1.18 | 1.26 | 0.6996 | 1.2814 | 1.4 |  | 40
| 1 | 6 | 1.28 | 1.188 | 1.2 | 1.34 | 1.2726 | 1.38 | 1.24 | 1.2868 | 1.17 | 1.45 | 1.7722 | 1.26 | 1.34 | 1.3075 | 1.18 | 1.346 | 1.19 | 1.17 | 1.24 | 0.6935 | 1.2679 | 1.43
| Mean |  | 1.28 | 1.1858 | 1.21 | 1.3283 | 1.2434 | 1.35 | 1.245 | 1.3067 | 1.1933 | 1.41 | 1.6736 | 1.2567 | 1.3333 | 1.2888 | 1.175 | 1.3662 | 1.1917 | 1.195 | 1.2583 | 0.70558 | 1.268 | 1.415
| Median |  | 1.28 | 1.19 | 1.21 | 1.335 | 1.2452 | 1.355 | 1.24 | 1.3042 | 1.18 | 1.405 | 1.7276 | 1.26 | 1.335 | 1.2962 | 1.17 | 1.366 | 1.19 | 1.195 | 1.26 | 0.7056 | 1.2682 | 1.415
| Std Dev. |  | 0.010954 | 0.011125 | 0.0089443 | 0.02137 | 0.022219 | 0.035214 | 0.017607 | 0.018297 | 0.042269 | 0.023664 | 0.18617 | 0.024221 | 0.008165 | 0.057516 | 0.033912 | 0.014838 | 0.0040825 | 0.02429 | 0.0098319 | 0.0085136 | 0.0081007 | 0.016432
| Rel.Std.Dev. |  | 0.8558% | 0.9382% | 0.7392% | 1.609% | 1.787% | 2.608% | 1.414% | 1.4% | 3.542% | 1.678% | 11.12% | 1.927% | 0.6124% | 4.463% | 2.886% | 1.086% | 0.3426% | 2.033% | 0.7813% | 1.207% | 0.6388% | 1.161%
| PDM3 |  | 0.4173% | -6.97% | -5.074% | 4.209% | -2.455% | 5.909% | -2.328% | 2.51% | -6.382% | 10.62% | 31.29% | -1.413% | 4.601% | 1.11% | -7.82% | 7.177% | -6.513% | -6.251% | -1.282% | -44.65% | -0.5209% | 11.01%
| Z-Score (Absolute) |  | 0.16 | 0.76 | 0.52 | 0.64 | 0.19 | 0.85 | 0.18 | 0.42 | 0.68 | 1.43 | 4.01 | 0.06 | 0.69 | 0.25 | 0.86 | 1.01 | 0.7 | 0.67 | 0.05 | 5.45 | 0.05 | 1.48
| Analytical results for Mn in OREAS 237 (Certified Value 0.021 wt.%) | [24 empty] | Certified
Mn | Round | Replicate | Lab | Lab | Lab | Lab | Lab | Lab | Lab | Lab | Lab | Lab | Lab | Lab | Lab | Lab | Lab | Lab | Lab | Lab | Lab | Lab | Lab | Lab | Lab | 1
| No | No | 02 | 03 | 04 | 06 | 07 | 08 | 09 | 11 | 12 | 14 | 15 | 17 | 18 | 19 | 20 | 21 | 22 | 23 | 26 | 29 | 31 | 32 | 34 | wt.%
|  |  | AR*MS | AR*MS | AR*MS | AR*OES/MS | AR*OES/MS | AR*MS | AR*MS | AR*OES | AR*OES | AR*OES/MS | AR*OES/MS | AR*OES | AR*OES/MS | AR*MS | AR*OES | AR*MS | AR*OES | AR*OES | AR*OES | AR*MS | AR*OES | AR*OES/MS | AR*MS | 3
|  |  | 0.5g | 0.5g | 0.5g | 0.25g | 01g | 0.5g | 0.5g | 0.2g | 0.5g | 01g | 0.5g | 0.4g | 0.25g | 25g | 0.5g | 15g | 01g | 0.5g | 25g | 0.5g | 0.5g | 0.2g | 0.5g | 3
| 1 | 1 | 0.0206 | 0.02199 | 0.0212 | 0.0214 | 0.02158 | 0.0232 | 0.0217 | 0.01882 | 0.0218 | 0.0219 | 0.0187 | 0.021 | 0.0216 | 0.0195 | 0.019274 | 0.0205 | 0.02796 | 0.026 | 0.0209 | 0.0225 | 0.0108 | 0.021851 | 0.0217 | 1
| 1 | 2 | 0.0211 | 0.02199 | 0.0212 | 0.0202 | 0.021519 | 0.0222 | 0.021 | 0.018898 | 0.0215 | 0.0221 | 0.0166 | 0.0218 | 0.0206 | 0.02 | 0.019541 | 0.0199 | 0.02681 | 0.025 | 0.0217 | 0.0225 | 0.0108 | 0.021745 | 0.0213 | 32
| 1 | 3 | 0.0211 | 0.02206 | 0.0209 | 0.0211 | 0.021182 | 0.0219 | 0.0211 | 0.019027 | 0.0202 | 0.022 | 0.0205 | 0.0209 | 0.021 | 0.021 | 0.019285 | 0.0208 | 0.02704 | 0.025 | 0.0219 | 0.0223 | 0.0108 | 0.021851 | 0.0211 | 16
| 1 | 4 | 0.0212 | 0.02169 | 0.0213 | 0.0209 | 0.021587 | 0.0219 | 0.0207 | 0.019494 | 0.0207 | 0.0219 | 0.0195 | 0.0209 | 0.0204 | 0.022 | 0.019529 | 0.0211 | 0.02833 | 0.025 | 0.0217 | 0.0219 | 0.0108 | 0.021699 | 0.0204 | 0.021222
| 1 | 5 | 0.021 | 0.02165 | 0.0206 | 0.0207 | 0.02126 | 0.0228 | 0.0207 | 0.019091 | 0.0204 | 0.0227 | 0.0171 | 0.0213 | 0.0203 | 0.02 | 0.019721 | 0.0217 | 0.02769 | 0.025 | 0.021 | 0.0222 | 0.0108 | 0.022008 | 0.0212 | 41
| 1 | 6 | 0.0212 | 0.02167 | 0.021 | 0.021 | 0.021538 | 0.0228 | 0.0209 | 0.018734 | 0.0206 | 0.0225 | 0.0194 | 0.0208 | 0.0202 | 0.021 | 0.01979 | 0.0207 | 0.02687 | 0.025 | 0.0209 | 0.0219 | 0.0108 | 0.021623 | 0.0222
| Mean |  | 0.021033 | 0.021842 | 0.021033 | 0.020883 | 0.021444 | 0.022467 | 0.021017 | 0.019011 | 0.020867 | 0.022183 | 0.018633 | 0.021117 | 0.020683 | 0.020583 | 0.019523 | 0.020783 | 0.02745 | 0.025167 | 0.02135 | 0.022217 | 0.0108 | 0.021796 | 0.021317
| Median |  | 0.0211 | 0.02184 | 0.0211 | 0.02095 | 0.021528 | 0.0225 | 0.02095 | 0.018963 | 0.02065 | 0.02205 | 0.01905 | 0.02095 | 0.0205 | 0.0205 | 0.019535 | 0.02075 | 0.027365 | 0.025 | 0.02135 | 0.02225 | 0.0108 | 0.021798 | 0.02125
| Std Dev. |  | 0.00022509 | 0.0001902 | 0.0002582 | 0.00040702 | 0.00017671 | 0.00054283 | 0.00037103 | 0.00027053 | 0.0006377 | 0.00033714 | 0.0015042 | 0.00037639 | 0.00053072 | 0.00091742 | 0.00021424 | 0.00060139 | 0.00063344 | 0.00040825 | 0.00046368 | 0.00027142 | 1.9003e-18 | 0.00013627 | 0.0006047
| Rel.Std.Dev. |  | 1.07% | 0.8708% | 1.228% | 1.949% | 0.824% | 2.416% | 1.765% | 1.423% | 3.056% | 1.52% | 8.073% | 1.782% | 2.566% | 4.457% | 1.097% | 2.894% | 2.308% | 1.622% | 2.172% | 1.222% | 1.76e-14% | 0.6252% | 2.837%
| PDM3 |  | -0.8906% | 2.918% | -0.8906% | -1.597% | 1.046% | 5.863% | -0.9691% | -10.42% | -1.676% | 4.528% | -12.2% | -0.4979% | -2.54% | -3.011% | -8.006% | -2.069% | 29.34% | 18.59% | 0.6016% | 4.685% | -49.11% | 2.704% | 0.4445%
| Z-Score (Absolute) |  | 0 | 1.21 | 0 | 0.22 | 0.62 | 2.15 | 0.02 | 3.03 | 0.25 | 1.72 | 3.6 | 0.12 | 0.52 | 0.67 | 2.26 | 0.37 | 9.62 | 6.19 | 0.47 | 1.77 | 15.27 | 1.14 | 0.42
| Analytical results for Mo in OREAS 237 (Certified Value 0.54 ppm) | [24 empty] | Certified
Mo | Round | Replicate | Lab | Lab | Lab | Lab | Lab | Lab | Lab | Lab | Lab | Lab | Lab | Lab | Lab | Lab | Lab | Lab | Lab | Lab | Lab | Lab | Lab | Lab | Lab | 1
| No | No | 02 | 03 | 04 | 06 | 07 | 08 | 09 | 11 | 12 | 14 | 15 | 17 | 18 | 19 | 20 | 21 | 22 | 23 | 26 | 29 | 31 | 32 | 34 | ppm
|  |  | AR*MS | AR*MS | AR*MS | AR*OES/MS | AR*OES/MS | AR*MS | AR*MS | AR*OES | AR*OES | AR*OES/MS | AR*OES/MS | AR*MS | AR*OES/MS | AR*MS | AR*MS | AR*MS | AR*OES | AR*OES | AR*MS | AR*MS | AR*OES | AR*OES/MS | AR*MS | 2
|  |  | 0.5g | 0.5g | 0.5g | 0.25g | 01g | 0.5g | 0.5g | 0.2g | 0.5g | 01g | 0.5g | 0.4g | 0.25g | 25g | 0.5g | 15g | 01g | 0.5g | 25g | 0.5g | 0.5g | 0.2g | 0.5g | 3
| 1 | 1 | 0.55 | 0.51 | 0.54 | 0.63 | 0.54176 | 0.52 | 0.55 | < 10 | < 1 | 0.5 | 0.5 | 0.4 | 0.595 | < 1 | 0.61938 | 0.5 | < 1 | < 2 | 0.6 | 0.53 | < 1 | 1.0359 | 0.47 | 1
| 1 | 2 | 0.59 | 0.55 | 0.52 | 0.61 | 0.55752 | 0.53 | 0.56 | < 10 | < 1 | 0.5 | 0.4 | 0.4 | 0.606 | < 1 | 0.58458 | 0.56 | < 1 | < 2 | 0.6 | 0.53 | < 1 | 1.2228 | 0.49 | 19
| 1 | 3 | 0.54 | 0.55 | 0.52 | 0.59 | 0.50174 | 0.51 | 0.53 | < 10 | < 1 | 0.5 | 0.5 | 0.4 | 0.645 | < 1 | 0.53471 | 0.53 | < 1 | < 2 | 0.61 | 0.55 | < 1 | 1.2475 | 0.46 | 16
| 1 | 4 | 0.55 | 0.53 | 0.58 | 0.55 | 0.51035 | 0.52 | 0.52 | < 10 | < 1 | 0.5 | 0.5 | 0.4 | 0.698 | < 1 | 0.56775 | 0.57 | < 1 | < 2 | 0.61 | 0.55 | < 1 | 1.3311 | 0.47 | 0.54293
| 1 | 5 | 0.55 | 0.55 | 0.51 | 0.62 | 0.4737 | 0.53 | 0.52 | < 10 | < 1 | 0.5 | 0.6 | 0.4 | 0.643 | < 1 | 0.5644 | 0.55 | < 1 | < 2 | 0.59 | 0.51 | < 1 | < 1 | 0.44 | 42
| 1 | 6 | 0.54 | 0.53 | 0.53 | 0.57 | 0.5633 | 0.55 | 0.52 | < 10 | < 1 | 0.6 | 0.5 | 0.4 | 0.644 | < 1 | 0.53639 | 0.55 | < 1 | < 2 | 0.58 | 0.52 | < 1 | < 1 | 0.54
| Mean |  | 0.55333 | 0.53667 | 0.53333 | 0.595 | 0.52473 | 0.52667 | 0.53333 |  |  | 0.51667 | 0.5 | 0.4 | 0.6385 |  | 0.56787 | 0.54333 |  |  | 0.59833 | 0.53167 |  | 1.2093 | 0.47833
| Median |  | 0.55 | 0.54 | 0.525 | 0.6 | 0.52605 | 0.525 | 0.525 |  |  | 0.5 | 0.5 | 0.4 | 0.6435 |  | 0.56607 | 0.55 |  |  | 0.6 | 0.53 |  | 1.2352 | 0.47
| Std Dev. |  | 0.018619 | 0.01633 | 0.025033 | 0.030822 | 0.035192 | 0.013663 | 0.017512 |  |  | 0.040825 | 0.063246 | 6.0809e-17 | 0.036281 |  | 0.031731 | 0.025033 |  |  | 0.01169 | 0.016021 |  | 0.12455 | 0.034303
| Rel.Std.Dev. |  | 3.365% | 3.043% | 4.694% | 5.18% | 6.707% | 2.594% | 3.283% |  |  | 7.902% | 12.65% | 1.52e-14% | 5.682% |  | 5.588% | 4.607% |  |  | 1.954% | 3.013% |  | 10.3% | 7.171%
| PDM3 |  | 1.917% | -1.153% | -1.767% | 9.591% | -3.352% | -2.995% | -1.767% |  |  | -4.837% | -7.906% | -26.33% | 17.6% |  | 4.594% | 0.075% |  |  | 10.21% | -2.074% |  | 122.7% | -11.9%
| Z-Score (Absolute) |  | 0.35 | 0.03 | 0.03 | 1.16 | 0.2 | 0.16 | 0.03 | 86.02 | 0.67 | NA | NA | NA | 1.99 | 0.67 | 0.63 | 0.16 | 0.67 | 8.96 | 1.22 | 0.06 | 0.67 | 8.44 | 1.09
Results from laboratories 14, 15 & 17 were removed due to their 0.1 ppm reading resolution.
| Analytical results for Na in OREAS 237 (Certified Value 0.073 wt.%) | [24 empty] | Certified
Na | Round | Replicate | Lab | Lab | Lab | Lab | Lab | Lab | Lab | Lab | Lab | Lab | Lab | Lab | Lab | Lab | Lab | Lab | Lab | Lab | Lab | Lab | Lab | Lab |  | 1
| No | No | 02 | 03 | 04 | 06 | 07 | 08 | 09 | 11 | 12 | 14 | 15 | 17 | 18 | 19 | 21 | 22 | 23 | 26 | 29 | 31 | 32 | 34 |  | wt.%
|  |  | AR*MS | AR*MS | AR*MS | AR*OES/MS | AR*OES/MS | AR*MS | AR*MS | AR*OES | AR*OES | AR*OES/MS | AR*OES/MS | AR*OES | AR*OES/MS | AR*MS | AR*MS | AR*OES | AR*OES | AR*OES | AR*MS | AR*OES | AR*OES/MS | AR*MS |  | 3
|  |  | 0.5g | 0.5g | 0.5g | 0.25g | 01g | 0.5g | 0.5g | 0.2g | 0.5g | 01g | 0.5g | 0.4g | 0.25g | 25g | 15g | 01g | 0.5g | 25g | 0.5g | 0.5g | 0.2g | 0.5g |  | 3
| 1 | 1 | 0.07 | 0.073 | 0.07 | 0.06 | 0.085639 | 0.074 | 0.07 | 0.069296 | 0.06 | 0.08 | 0.065 | 0.0725 | 0.072 | 0.051 | 0.067 | 0.0805 | 0.09 | 0.09 | 0.08 | 0.03 | 0.074676 | 0.125 |  | 1
| 1 | 2 | 0.07 | 0.074 | 0.07 | 0.06 | 0.081354 | 0.071 | 0.07 | 0.069314 | 0.06 | 0.08 | 0.0581 | 0.076 | 0.069 | 0.0485 | 0.065 | 0.08166 | 0.08 | 0.1 | 0.08 | 0.03 | 0.075351 | 0.117 |  | #N/A
| 1 | 3 | 0.07 | 0.074 | 0.07 | 0.06 | 0.081193 | 0.069 | 0.07 | 0.070834 | 0.06 | 0.08 | 0.0714 | 0.074 | 0.072 | 0.058 | 0.066 | 0.08323 | 0.08 | 0.1 | 0.08 | 0.03 | 0.07731 | 0.12 |  | 16
| 1 | 4 | 0.07 | 0.073 | 0.07 | 0.06 | 0.083666 | 0.071 | 0.07 | 0.072045 | 0.06 | 0.08 | 0.0676 | 0.075 | 0.069 | 0.0615 | 0.067 | 0.07985 | 0.08 | 0.1 | 0.08 | 0.03 | 0.075602 | 0.117 |  | 0.072724
| 1 | 5 | 0.07 | 0.073 | 0.07 | 0.06 | 0.084674 | 0.074 | 0.07 | 0.06889 | 0.06 | 0.08 | 0.0622 | 0.0755 | 0.07 | 0.0515 | 0.071 | 0.0837 | 0.08 | 0.09 | 0.08 | 0.03 | 0.076613 | 0.116 |  | 43
| 1 | 6 | 0.07 | 0.073 | 0.07 | 0.06 | 0.087458 | 0.074 | 0.07 | 0.067895 | 0.06 | 0.08 | 0.0662 | 0.073 | 0.07 | 0.0525 | 0.068 | 0.0825 | 0.08 | 0.09 | 0.08 | 0.03 | 0.075174 | 0.123
| Mean |  | 0.07 | 0.073333 | 0.07 | 0.06 | 0.083997 | 0.072167 | 0.07 | 0.069712 | 0.06 | 0.08 | 0.065083 | 0.074333 | 0.070333 | 0.053833 | 0.067333 | 0.081907 | 0.081667 | 0.095 | 0.08 | 0.03 | 0.075787 | 0.11967
| Median |  | 0.07 | 0.073 | 0.07 | 0.06 | 0.08417 | 0.0725 | 0.07 | 0.069305 | 0.06 | 0.08 | 0.0656 | 0.0745 | 0.07 | 0.052 | 0.067 | 0.08208 | 0.08 | 0.095 | 0.08 | 0.03 | 0.075477 | 0.1185
| Std Dev. |  | 0 | 0.0005164 | 0 | 0 | 0.0024532 | 0.002137 | 0 | 0.0014839 | 0 | 0 | 0.0045731 | 0.0014024 | 0.0013663 | 0.0048956 | 0.0020656 | 0.0015224 | 0.0040825 | 0.0054772 | 0 | 0 | 0.00098344 | 0.0036697
| Rel.Std.Dev. |  | 0% | 0.7042% | 0% | 0% | 2.921% | 2.961% | 0% | 2.129% | 0% | 0% | 7.027% | 1.887% | 1.943% | 9.094% | 3.068% | 1.859% | 4.999% | 5.766% | 0% | 0% | 1.298% | 3.067%
| PDM3 |  | -3.746% | 0.8374% | -3.746% | -17.5% | 15.5% | -0.7669% | -3.746% | -4.142% | -17.5% | 10% | -10.51% | 2.212% | -3.288% | -25.98% | -7.413% | 12.63% | 12.3% | 30.63% | 10% | -58.75% | 4.212% | 64.55%
| Z-Score (Absolute) |  | 0.11 | 0.19 | 0.11 | 1.02 | 1.15 | 0.08 | 0.11 | 0.14 | 1.02 | 0.79 | 0.56 | 0.28 | 0.08 | 1.57 | 0.35 | 0.96 | 0.94 | 2.15 | 0.79 | 3.76 | 0.41 | 4.38
| Analytical results for Nb in OREAS 237 (Indicative Value 0.32 ppm) | [24 empty] | Indicative
Nb | Round | Replicate | Lab | Lab | Lab | Lab | Lab | Lab | Lab | Lab | Lab | Lab | Lab | Lab | Lab | Lab | Lab | Lab | Lab | Lab | [5 empty] | 1
| No | No | 02 | 03 | 04 | 06 | 07 | 09 | 14 | 15 | 17 | 18 | 19 | 20 | 21 | 23 | 26 | 29 | 32 | 34 | [5 empty] | ppm
|  |  | AR*MS | AR*MS | AR*MS | AR*OES/MS | AR*OES/MS | AR*MS | AR*OES/MS | AR*OES/MS | AR*MS | AR*OES/MS | AR*MS | AR*MS | AR*MS | AR*OES | AR*MS | AR*MS | AR*OES/MS | AR*MS | [5 empty] | 2
|  |  | 0.5g | 0.5g | 0.5g | 0.25g | 01g | 0.5g | 01g | 0.5g | 0.4g | 0.25g | 25g | 0.5g | 15g | 0.5g | 25g | 0.5g | 0.2g | 0.5g | [5 empty] | 2
| 1 | 1 | 0.27 | 0.29 | 0.32 | 0.18 | 0.59818 | 0.32 | 0.38 | 0.28 | 0.7 | 0.499 | < 1 | 0.49733 | 0.22 | < 5 | 0.22 | 0.26 | < 1 | 0.3 | [5 empty] | 1
| 1 | 2 | 0.34 | 0.3 | 0.32 | 0.18 | 0.58965 | 0.31 | 0.36 | 0.22 | 0.6 | 0.522 | < 1 | 0.80441 | 0.22 | < 5 | 0.25 | 0.28 | < 1 | 0.3 | [5 empty] | 7
| 1 | 3 | 0.3 | 0.29 | 0.35 | 0.17 | 0.62868 | 0.32 | 0.39 | 0.32 | 0.7 | 0.53 | < 1 | 0.36227 | 0.23 | < 5 | 0.24 | 0.28 | < 1 | 0.3 | [5 empty] | 16
| 1 | 4 | 0.34 | 0.29 | 0.35 | 0.18 | 0.62253 | 0.28 | 0.4 | 0.23 | 0.7 | 0.574 | < 1 | 0.45492 | 0.17 | < 5 | 0.23 | 0.28 | < 1 | 0.3 | [5 empty] | 0.31546
| 1 | 5 | 0.31 | 0.28 | 0.32 | 0.17 | 0.58822 | 0.35 | 0.4 | 0.21 | 0.7 | 0.602 | < 1 | 0.4137 | 0.22 | < 5 | 0.24 | 0.28 | < 1 | 0.3 | [5 empty] | 13
| 1 | 6 | 0.31 | 0.29 | 0.34 | 0.17 | 0.60807 | 0.34 | 0.41 | 0.24 | 0.7 | 0.586 | < 1 | 0.45864 | 0.19 | < 5 | 0.22 | 0.28 | < 1 | 0.4
| Mean |  | 0.31167 | 0.29 | 0.33333 | 0.175 | 0.60589 | 0.32 | 0.39 | 0.25 | 0.68333 | 0.55217 |  | 0.49855 | 0.20833 |  | 0.23333 | 0.27667 |  | 0.31667
| Median |  | 0.31 | 0.29 | 0.33 | 0.175 | 0.60312 | 0.32 | 0.395 | 0.235 | 0.7 | 0.552 |  | 0.45678 | 0.22 |  | 0.235 | 0.28 |  | 0.3
| Std Dev. |  | 0.026394 | 0.0063246 | 0.015055 | 0.0054772 | 0.016951 | 0.024495 | 0.017889 | 0.041952 | 0.040825 | 0.040824 |  | 0.15673 | 0.023166 |  | 0.012111 | 0.008165 |  | 0.040825
| Rel.Std.Dev. |  | 8.469% | 2.181% | 4.517% | 3.13% | 2.798% | 7.655% | 4.587% | 16.78% | 5.974% | 7.393% |  | 31.44% | 11.12% |  | 5.19% | 2.951% |  | 12.89%
| PDM3 |  | -1.203% | -8.071% | 5.665% | -44.53% | 92.06% | 1.439% | 23.63% | -20.75% | 116.6% | 75.03% |  | 58.04% | -33.96% |  | -26.03% | -12.3% |  | 0.382%
| Z-Score (Absolute) |  | 0.1 | 0.23 | 0.04 | 0.97 | 1.78 | 0.04 | 0.4 | 0.49 | NA | 1.44 | 1.1 | 1.1 | 0.75 | 13.85 | 0.59 | 0.32 | 1.1 | NA
Results from laboratories 17 & 34 were removed due to their 0.1 ppm reading resolution.
| Analytical results for Nd in OREAS 237 (Certified Value 27.5 ppm) | [24 empty] | Certified
Nd | Round | Replicate | Lab | Lab | Lab | Lab | Lab | Lab | Lab | [16 empty] | 1
| No | No | 03 | 14 | 17 | 19 | 20 | 26 | 34 | [16 empty] | ppm
|  |  | AR*MS | AR*OES/MS | AR*MS | AR*MS | AR*MS | AR*MS | AR*MS | [16 empty] | 1
|  |  | 0.5g | 01g | 0.4g | 25g | 0.5g | 25g | 0.5g | [16 empty] | 1
| 1 | 1 | 23.895 | 41.6 | 20.2 | 12 | 32.9774 | 28.47 | 31.9 | [16 empty] | 1
| 1 | 2 | 23.373 | 43 | 20.8 | 12 | 33.3297 | 29.9 | 30.2 | [16 empty] | 35
| 1 | 3 | 23.138 | 41.7 | 19.9 | 14 | 33.4497 | 31.01 | 31.2 | [16 empty] | 16
| 1 | 4 | 23.15 | 41.9 | 20.1 | 14.5 | 33.2255 | 30.81 | 29.7 | [16 empty] | 27.548
| 1 | 5 | 23.564 | 41.2 | 21.2 | 13 | 33.33 | 30.05 | 30.6 | [16 empty] | 44
| 1 | 6 | 22.798 | 42.2 | 20.2 | 13.5 | 33.6898 | 28.88 | 31.4
| Mean |  | 23.3197 | 41.9333 | 20.4 | 13.1667 | 33.3337 | 29.8533 | 30.8333
| Median |  | 23.2615 | 41.8 | 20.2 | 13.25 | 33.3298 | 29.975 | 30.9
| Std Dev. |  | 0.38144 | 0.6186 | 0.49396 | 1.0328 | 0.2362 | 1.0154 | 0.8165
| Rel.Std.Dev. |  | 1.636% | 1.475% | 2.421% | 7.844% | 0.7086% | 3.401% | 2.648%
| PDM3 |  | -15.35% | 52.22% | -25.95% | -52.2% | 21% | 8.368% | 11.93%
| Z-Score (Absolute) |  | 0.67 | 1.25 | 0.98 | 1.72 | 0.36 | 0 | 0.1
| Analytical results for Ni in OREAS 237 (Certified Value 56 ppm) | [24 empty] | Certified
Ni | Round | Replicate | Lab | Lab | Lab | Lab | Lab | Lab | Lab | Lab | Lab | Lab | Lab | Lab | Lab | Lab | Lab | Lab | Lab | Lab | Lab | Lab | Lab | Lab | Lab | 1
| No | No | 02 | 03 | 04 | 06 | 07 | 08 | 09 | 11 | 12 | 14 | 15 | 17 | 18 | 19 | 20 | 21 | 22 | 23 | 26 | 29 | 31 | 32 | 34 | ppm
|  |  | AR*MS | AR*MS | AR*MS | AR*OES/MS | AR*OES/MS | AR*MS | AR*MS | AR*OES | AR*OES | AR*OES/MS | AR*OES/MS | AR*OES | AR*OES/MS | AR*MS | AR*MS | AR*MS | AR*OES | AR*OES | AR*MS | AR*MS | AR*OES | AR*OES/MS | AR*MS | 0
|  |  | 0.5g | 0.5g | 0.5g | 0.25g | 01g | 0.5g | 0.5g | 0.2g | 0.5g | 01g | 0.5g | 0.4g | 0.25g | 25g | 0.5g | 15g | 01g | 0.5g | 25g | 0.5g | 0.5g | 0.2g | 0.5g | 1
| 1 | 1 | 54.3 | 54.8 | 57.9 | 58.1 | 54.0077 | 61.8 | 60.6 | < 100 | 58 | 59 | 42.7 | 56 | 53.5 | 55 | 50.6517 | 55.2 | 56.89 | 60 | 52.2 | 57.2 | 29 | 57.3344 | 54.4 | 1
| 1 | 2 | 57.2 | 55.2 | 57.7 | 57.8 | 52.9365 | 55 | 59.8 | < 100 | 57 | 60 | 34.9 | 56 | 53.7 | 56 | 50.2824 | 54 | 55.14 | 60 | 52.4 | 56.4 | 29 | 57.0523 | 52.7 | 21
| 1 | 3 | 56.2 | 54.8 | 57.4 | 57.5 | 53.9308 | 55.1 | 57.8 | < 100 | 55 | 59.9 | 48.4 | 54 | 51.2 | 59 | 49.48 | 55.6 | 56.51 | 60 | 53.1 | 58 | 29 | 57.2883 | 53.1 | 16
| 1 | 4 | 58.5 | 54.6 | 57.3 | 55.5 | 55.4773 | 56.2 | 58 | < 100 | 55 | 59.5 | 42.5 | 55 | 52.1 | 60 | 49.8922 | 57.2 | 55.85 | 60 | 52.2 | 56.7 | 30 | 57.3751 | 50.2 | 56.3904
| 1 | 5 | 57.4 | 54.5 | 56.5 | 57.3 | 54.2875 | 60.6 | 57.1 | < 100 | 54 | 59.5 | 39.7 | 57 | 52.5 | 54 | 50.137 | 59.3 | 57.24 | 61 | 53.5 | 56.7 | 29 | 57.924 | 51.7 | 45
| 1 | 6 | 58.4 | 54.9 | 57.9 | 61 | 55.2271 | 63.3 | 58.3 | < 100 | 56 | 60 | 44.9 | 57 | 52.3 | 59 | 50.2191 | 56 | 54.54 | 60 | 53.2 | 57.3 | 29 | 57.4509 | 54
| Mean |  | 57 | 54.8 | 57.45 | 57.8667 | 54.3112 | 58.6667 | 58.6 |  | 55.8333 | 59.65 | 42.1833 | 55.8333 | 52.55 | 57.1667 | 50.1104 | 56.2167 | 56.0283 | 60.1667 | 52.7667 | 57.05 | 29.1667 | 57.4042 | 52.6833
| Median |  | 57.3 | 54.8 | 57.55 | 57.65 | 54.1476 | 58.4 | 58.15 |  | 55.5 | 59.7 | 42.6 | 56 | 52.4 | 57.5 | 50.178 | 55.8 | 56.18 | 60 | 52.75 | 56.95 | 29 | 57.3548 | 52.9
| Std Dev. |  | 1.571 | 0.24495 | 0.5282 | 1.7851 | 0.93014 | 3.6681 | 1.3251 |  | 1.472 | 0.3937 | 4.5958 | 1.169 | 0.92898 | 2.4833 | 0.39499 | 1.8357 | 1.0468 | 0.40825 | 0.56804 | 0.57533 | 0.40825 | 0.28822 | 1.5484
| Rel.Std.Dev. |  | 2.756% | 0.447% | 0.9194% | 3.085% | 1.713% | 6.252% | 2.261% |  | 2.636% | 0.66% | 10.89% | 2.094% | 1.768% | 4.344% | 0.7882% | 3.265% | 1.868% | 0.6785% | 1.077% | 1.008% | 1.4% | 0.5021% | 2.939%
| PDM3 |  | 1.081% | -2.82% | 1.879% | 2.618% | -3.687% | 4.037% | 3.918% |  | -0.9878% | 5.78% | -25.19% | -0.9878% | -6.81% | 1.377% | -11.14% | -0.308% | -0.642% | 6.697% | -6.426% | 1.17% | -48.28% | 1.798% | -6.574%
| Z-Score (Absolute) |  | 0.36 | 0.45 | 0.52 | 0.67 | 0.63 | 0.97 | 0.94 | 2.21 | 0.07 | 1.33 | 5.08 | 0.07 | 1.28 | 0.42 | 2.17 | 0.07 | 0 | 1.52 | 1.2 | 0.37 | 9.85 | 0.5 | 1.23
| Analytical results for P in OREAS 237 (Certified Value 0.049 wt.%) | [24 empty] | Certified
P | Round | Replicate | Lab | Lab | Lab | Lab | Lab | Lab | Lab | Lab | Lab | Lab | Lab | Lab | Lab | Lab | Lab | Lab | Lab | Lab | Lab | Lab | Lab | Lab |  | 1
| No | No | 02 | 03 | 04 | 06 | 07 | 08 | 09 | 11 | 12 | 14 | 15 | 17 | 18 | 19 | 21 | 22 | 23 | 26 | 29 | 31 | 32 | 34 |  | wt.%
|  |  | AR*MS | AR*MS | AR*MS | AR*OES/MS | AR*OES/MS | AR*MS | AR*MS | AR*OES | AR*OES | AR*OES/MS | AR*OES/MS | AR*OES | AR*OES/MS | AR*MS | AR*MS | AR*OES | AR*OES | AR*OES | AR*MS | AR*OES | AR*OES/MS | AR*MS |  | 3
|  |  | 0.5g | 0.5g | 0.5g | 0.25g | 01g | 0.5g | 0.5g | 0.2g | 0.5g | 01g | 0.5g | 0.4g | 0.25g | 25g | 15g | 01g | 0.5g | 25g | 0.5g | 0.5g | 0.2g | 0.5g |  | 3
| 1 | 1 | 0.05 | 0.0436 | 0.049 | 0.045 | 0.050989 | 0.051 | 0.05 | 0.06092 | 0.047 | 0.052 | 0.0565 | 0.0465 | 0.0557 | 0.048 | 0.043 | 0.05376 | 0.047 | 0.0494 | 0.051 | 0.0227 | 0.050098 | 0.052 |  | 1
| 1 | 2 | 0.051 | 0.0454 | 0.049 | 0.046 | 0.049857 | 0.049 | 0.05 | 0.061515 | 0.047 | 0.053 | 0.0531 | 0.0485 | 0.0517 | 0.047 | 0.043 | 0.05357 | 0.047 | 0.0491 | 0.051 | 0.0257 | 0.049063 | 0.052 |  | #N/A
| 1 | 3 | 0.051 | 0.0408 | 0.049 | 0.05 | 0.050817 | 0.048 | 0.049 | 0.060582 | 0.046 | 0.052 | 0.0567 | 0.047 | 0.0502 | 0.05 | 0.042 | 0.05561 | 0.047 | 0.0505 | 0.05 | 0.0253 | 0.049428 | 0.052 |  | 16
| 1 | 4 | 0.051 | 0.0464 | 0.05 | 0.047 | 0.051586 | 0.048 | 0.048 | 0.061927 | 0.046 | 0.052 | 0.0575 | 0.047 | 0.0506 | 0.05 | 0.042 | 0.05545 | 0.047 | 0.0508 | 0.051 | 0.0257 | 0.049175 | 0.051 |  | 0.04935
| 1 | 5 | 0.05 | 0.0428 | 0.048 | 0.049 | 0.050816 | 0.051 | 0.049 | 0.062637 | 0.044 | 0.053 | 0.0564 | 0.0475 | 0.0487 | 0.048 | 0.044 | 0.05322 | 0.048 | 0.0492 | 0.05 | 0.0249 | 0.050141 | 0.05 |  | 46
| 1 | 6 | 0.05 | 0.0446 | 0.049 | 0.051 | 0.050394 | 0.051 | 0.048 | 0.061334 | 0.046 | 0.053 | 0.0557 | 0.0465 | 0.0492 | 0.0485 | 0.043 | 0.05455 | 0.047 | 0.0487 | 0.05 | 0.0249 | 0.049237 | 0.051
| Mean |  | 0.0505 | 0.043933 | 0.049 | 0.048 | 0.050743 | 0.049667 | 0.049 | 0.061486 | 0.046 | 0.0525 | 0.055983 | 0.047167 | 0.051017 | 0.048583 | 0.042833 | 0.05436 | 0.047167 | 0.049617 | 0.0505 | 0.024867 | 0.049524 | 0.051333
| Median |  | 0.0505 | 0.0441 | 0.049 | 0.048 | 0.050817 | 0.05 | 0.049 | 0.061424 | 0.046 | 0.0525 | 0.05645 | 0.047 | 0.0504 | 0.04825 | 0.043 | 0.054155 | 0.047 | 0.0493 | 0.0505 | 0.0251 | 0.049332 | 0.0515
| Std Dev. |  | 0.00054772 | 0.0019947 | 0.00063246 | 0.0023664 | 0.00058139 | 0.0015055 | 0.00089443 | 0.00073223 | 0.0010954 | 0.00054772 | 0.0015263 | 0.00075277 | 0.0025262 | 0.0012007 | 0.00075277 | 0.001007 | 0.00040825 | 0.00083766 | 0.00054772 | 0.0011201 | 0.00047669 | 0.0008165
| Rel.Std.Dev. |  | 1.085% | 4.54% | 1.291% | 4.93% | 1.146% | 3.031% | 1.825% | 1.191% | 2.381% | 1.043% | 2.726% | 1.596% | 4.952% | 2.471% | 1.757% | 1.852% | 0.8655% | 1.688% | 1.085% | 4.505% | 0.9625% | 1.591%
| PDM3 |  | 2.33% | -10.98% | -0.7092% | -2.736% | 2.823% | 0.6417% | -0.7092% | 24.59% | -6.788% | 6.383% | 13.44% | -4.424% | 3.377% | -1.554% | -13.21% | 10.15% | -4.424% | 0.5404% | 2.33% | -49.61% | 0.3518% | 4.019%
| Z-Score (Absolute) |  | 0.38 | 2.28 | 0.23 | 0.64 | 0.47 | 0.04 | 0.23 | 4.82 | 1.44 | 1.19 | 2.59 | 0.97 | 0.59 | 0.4 | 2.73 | 1.94 | 0.97 | 0.02 | 0.38 | 9.99 | 0.02 | 0.71
| Analytical results for Pb in OREAS 237 (Certified Value 9.28 ppm) | [24 empty] | Certified
Pb | Round | Replicate | Lab | Lab | Lab | Lab | Lab | Lab | Lab | Lab | Lab | Lab | Lab | Lab | Lab | Lab | Lab | Lab | Lab | Lab | Lab | Lab | Lab |  |  | 1
| No | No | 02 | 03 | 04 | 07 | 08 | 09 | 11 | 12 | 14 | 15 | 17 | 18 | 19 | 21 | 22 | 23 | 26 | 29 | 31 | 32 | 34 |  |  | ppm
|  |  | AR*MS | AR*MS | AR*MS | AR*OES/MS | AR*MS | AR*MS | AR*OES | AR*OES | AR*OES/MS | AR*OES/MS | AR*MS | AR*OES/MS | AR*MS | AR*MS | AR*OES | AR*OES | AR*MS | AR*MS | AR*OES | AR*OES/MS | AR*MS |  |  | 2
|  |  | 0.5g | 0.5g | 0.5g | 01g | 0.5g | 0.5g | 0.2g | 0.5g | 01g | 0.5g | 0.4g | 0.25g | 25g | 15g | 01g | 0.5g | 25g | 0.5g | 0.5g | 0.2g | 0.5g |  |  | 3
| 1 | 1 | 8.8 | 9.1 | 9 | 8.5068 | 10.06 | 9.8 | < 100 | 12 | 9.1 | 11 | 10 | 9.38 | 10 | 10.01 | 16.01 | 12 | 9.7 | 9.2 | 3 | 9.0965 | 10.5 |  |  | 1
| 1 | 2 | 8.7 | 9 | 9 | 7.8172 | 9.56 | 9.4 | < 100 | 10 | 9.6 | 10 | 10 | 9.38 | 6 | 9.77 | 17.48 | 11 | 9.8 | 9.1 | 3 | 8.6318 | 10.1 |  |  | 37
| 1 | 3 | 9.2 | 9 | 8.7 | 7.6971 | 10.22 | 9.3 | < 100 | 7 | 9.2 | 11 | 10 | 9.49 | 7 | 10.05 | 17.24 | 12 | 9.9 | 9.1 | 3 | 7.9377 | 10.2 |  |  | 16
| 1 | 4 | 9.2 | 9 | 9.1 | 8.3268 | 10.3 | 9.2 | < 100 | 11 | 9.2 | 10 | 10 | 9.21 | 3 | 10.12 | 16.33 | 11 | 9.8 | 9.1 | 3 | 7.3928 | 9.8 |  |  | 9.2793
| 1 | 5 | 9.1 | 9 | 9 | 8.0704 | 9.9 | 9.2 | < 100 | 10 | 8.8 | 11 | 10 | 9.4 | 3 | 10.71 | 17.27 | 11 | 9.7 | 8.9 | 3 | 8.7611 | 10.1 |  |  | 47
| 1 | 6 | 9.2 | 9 | 8.8 | 8.4413 | 9.7 | 9.1 | < 100 | 12 | 9.8 | 11 | 9 | 9.82 | 4 | 10.19 | 17.86 | 10 | 9.9 | 9 | 3 | 8.3271 | 10.4
| Mean |  | 9.0333 | 9.0167 | 8.9333 | 8.1433 | 9.9567 | 9.3333 |  | 10.3333 | 9.2833 | 10.6667 | 9.8333 | 9.4467 | 5.5 | 10.1417 | 17.0317 | 11.1667 | 9.8 | 9.0667 | 3 | 8.3578 | 10.1833
| Median |  | 9.15 | 9 | 9 | 8.1986 | 9.98 | 9.25 |  | 10.5 | 9.2 | 11 | 10 | 9.39 | 5 | 10.085 | 17.255 | 11 | 9.8 | 9.1 | 3 | 8.4795 | 10.15
| Std Dev. |  | 0.22509 | 0.040825 | 0.15055 | 0.33624 | 0.29132 | 0.25033 |  | 1.8619 | 0.36009 | 0.5164 | 0.40825 | 0.20412 | 2.7386 | 0.31295 | 0.71042 | 0.75277 | 0.089443 | 0.10328 | 0 | 0.61516 | 0.24833
| Rel.Std.Dev. |  | 2.492% | 0.4528% | 1.685% | 4.129% | 2.926% | 2.682% |  | 18.02% | 3.879% | 4.841% | 4.152% | 2.161% | 49.79% | 3.086% | 4.171% | 6.741% | 0.9127% | 1.139% | 0% | 7.36% | 2.439%
| PDM3 |  | -2.651% | -2.83% | -3.729% | -12.24% | 7.3% | 0.5821% |  | 11.36% | 0.04331% | 14.95% | 5.97% | 1.803% | -40.73% | 9.293% | 83.54% | 20.34% | 5.611% | -2.292% | -67.67% | -9.931% | 9.742%
| Z-Score (Absolute) |  | 0.54 | 0.56 | 0.67 | 1.71 | 0.67 | 0.15 | 53.27 | 1.16 | NA | NA | NA | 0 | NA | 0.91 | 9.96 | NA | 0.46 | 0.5 | NA | 1.43 | 0.97
Results from laboratories 14, 15, 17, 19, 23 & 31 were removed due to their 1 ppm reading resolution.
| Analytical results for Pd in OREAS 237 (Indicative Value < 10 ppb) | [24 empty] | Indicative
Pd | Round | Replicate | Lab | Lab | Lab | Lab | [19 empty] | 1
| No | No | 03 | 07 | 21 | 26 | [19 empty] | ppb
|  |  | AR*MS | AR*OES/MS | AR*MS | AR*MS | [19 empty] | 1
|  |  | 0.5g | 01g | 15g | 25g | [19 empty] | 1
| 1 | 1 | < 1 | < 10 | < 10 | < 5 | [19 empty] | 1
| 1 | 2 | 2 | < 10 | < 10 | < 5 | [19 empty] | 1
| 1 | 3 | 2 | < 10 | < 10 | < 5 | [19 empty] | 16
| 1 | 4 | 1 | < 10 | < 10 | < 5 | [19 empty] | < 10
| 1 | 5 | 1 | < 10 | < 10 | < 5 | [19 empty] | 14
| 1 | 6 | 2 | < 10 | 17 | < 5
| Mean |  | 1.6 |  | 17
| Median |  | 2 |  | 17
| Std Dev. |  | 0.54772
| Rel.Std.Dev. |  | 34.23%
PDM3
| Z-Score (Absolute) |  | 0.88 | 0.47 | 1.22 | 0.47
| Analytical results for Pr in OREAS 237 (Certified Value 7.54 ppm) | [24 empty] | Certified
Pr | Round | Replicate | Lab | Lab | Lab | Lab | Lab | Lab | Lab | [16 empty] | 1
| No | No | 03 | 14 | 17 | 19 | 20 | 26 | 34 | [16 empty] | ppm
|  |  | AR*MS | AR*OES/MS | AR*MS | AR*MS | AR*MS | AR*MS | AR*MS | [16 empty] | 2
|  |  | 0.5g | 01g | 0.4g | 25g | 0.5g | 25g | 0.5g | [16 empty] | 2
| 1 | 1 | 6.34 | 8.21 | 5.77 | 3.1 | 8.8119 | 7.61 | 8.3 | [16 empty] | 1
| 1 | 2 | 6.198 | 8.15 | 5.97 | 3 | 8.8858 | 7.98 | 8.2 | [16 empty] | 38
| 1 | 3 | 6.154 | 8.11 | 5.9 | 3.6 | 8.3576 | 8.16 | 8.4 | [16 empty] | 16
| 1 | 4 | 6.131 | 8.19 | 5.75 | 3.7 | 8.8588 | 8.22 | 8 | [16 empty] | 7.5359
| 1 | 5 | 6.271 | 8.15 | 5.88 | 3.3 | 8.9284 | 8.02 | 8.1 | [16 empty] | 48
| 1 | 6 | 6.045 | 7.95 | 5.95 | 3.5 | 8.7249 | 7.73 | 8.4
| Mean |  | 6.1898 | 8.1267 | 5.87 | 3.3667 | 8.7612 | 7.9533 | 8.2333
| Median |  | 6.176 | 8.15 | 5.89 | 3.4 | 8.8353 | 8 | 8.25
| Std Dev. |  | 0.10481 | 0.09331 | 0.091433 | 0.28048 | 0.20963 | 0.23947 | 0.1633
| Rel.Std.Dev. |  | 1.693% | 1.148% | 1.558% | 8.331% | 2.393% | 3.011% | 1.983%
| PDM3 |  | -17.86% | 7.84% | -22.11% | -55.32% | 16.26% | 5.54% | 9.256%
| Z-Score (Absolute) |  | 1.47 | 0.14 | 1.74 | 3.83 | 0.67 | 0 | 0.23
| Analytical results for Pt in OREAS 237 (Indicative Value < 5 ppb) | [24 empty] | Indicative
Pt | Round | Replicate | Lab | Lab | Lab | Lab | [19 empty] | 1
| No | No | 03 | 07 | 21 | 26 | [19 empty] | ppb
|  |  | AR*MS | AR*OES/MS | AR*MS | AR*MS | [19 empty] | 2
|  |  | 0.5g | 01g | 15g | 25g | [19 empty] | 2
| 1 | 1 | 1 | < 5 | < 2 | < 5 | [19 empty] | 1
| 1 | 2 | < 1 | < 5 | < 2 | < 5 | [19 empty] | 1
| 1 | 3 | 1 | < 5 | 3 | < 5 | [19 empty] | 16
| 1 | 4 | 2 | < 5 | < 2 | < 5 | [19 empty] | < 5
| 1 | 5 | < 1 | < 5 | < 2 | < 5 | [19 empty] | 11
| 1 | 6 | 1 | < 5 | < 2 | < 5
| Mean |  | 1.25 |  | 3
| Median |  | 1 |  | 3
| Std Dev. |  | 0.5
| Rel.Std.Dev. |  | 40%
PDM3
| Z-Score (Absolute) |  | 1.06 | 0.67 | 0.67 | 0.67
| Analytical results for Rb in OREAS 237 (Certified Value 93 ppm) | [24 empty] | Certified
Rb | Round | Replicate | Lab | Lab | Lab | Lab | Lab | Lab | Lab | Lab | Lab | Lab | Lab | Lab | Lab | Lab | Lab | Lab | [7 empty] | 1
| No | No | 02 | 03 | 04 | 06 | 07 | 09 | 14 | 15 | 17 | 18 | 19 | 20 | 21 | 26 | 29 | 34 | [7 empty] | ppm
|  |  | AR*MS | AR*MS | AR*MS | AR*OES/MS | AR*OES/MS | AR*MS | AR*OES/MS | AR*OES/MS | AR*MS | AR*OES/MS | AR*MS | AR*MS | AR*MS | AR*MS | AR*MS | AR*MS | [7 empty] | 0
|  |  | 0.5g | 0.5g | 0.5g | 0.25g | 01g | 0.5g | 01g | 0.5g | 0.4g | 0.25g | 25g | 0.5g | 15g | 25g | 0.5g | 0.5g | [7 empty] | 1
| 1 | 1 | 88.6 | 93.74 | 95.8 | 87.8 | 96.5288 | 101 | 100 | 27 | 86.6 | 92.9 | 87.5 | 100.3619 | 88.1 | 82.2 | 92.2 | 77.6 | [7 empty] | 1
| 1 | 2 | 92.2 | 93.42 | 96.4 | 88.4 | 97.4112 | 99.3 | 99.8 | 23 | 90.5 | 94.3 | 85 | 99.3551 | 86.3 | 86.23 | 89.3 | 76.2 | [7 empty] | 39
| 1 | 3 | 91.6 | 91.7 | 93.2 | 89.1 | 94.7247 | 95.1 | 100 | 35 | 90.4 | 93.5 | 94 | 99.6375 | 89.5 | 85.69 | 92.8 | 75.9 | [7 empty] | 16
| 1 | 4 | 93.7 | 93.37 | 97.3 | 87.1 | 93.9934 | 94.3 | 101 | 30 | 91.2 | 95.8 | 97 | 98.8505 | 90.2 | 84.87 | 90.9 | 73.8 | [7 empty] | 92.9474
| 1 | 5 | 94.2 | 92.3 | 95 | 89.8 | 96.0617 | 95.4 | 104 | 24 | 83.9 | 92.3 | 87.5 | 103.4801 | 92.9 | 87 | 90.6 | 75 | [7 empty] | 49
| 1 | 6 | 93.2 | 91.54 | 95.9 | 91 | 96.8541 | 97.1 | 102 | 29 | 88.7 | 94.8 | 91 | 99.7922 | 89.4 | 83.55 | 90.4 | 80.5
| Mean |  | 92.25 | 92.6783 | 95.6 | 88.8667 | 95.929 | 97.0333 | 101.1333 | 28 | 88.55 | 93.9333 | 90.3333 | 100.2462 | 89.4 | 84.9233 | 91.0333 | 76.5
| Median |  | 92.7 | 92.835 | 95.85 | 88.75 | 96.2953 | 96.25 | 100.5 | 28 | 89.55 | 93.9 | 89.25 | 99.7149 | 89.45 | 85.28 | 90.75 | 76.05
| Std Dev. |  | 2.0276 | 0.95412 | 1.3986 | 1.4109 | 1.3135 | 2.6364 | 1.633 | 4.3818 | 2.8176 | 1.2879 | 4.535 | 1.6608 | 2.2 | 1.784 | 1.2723 | 2.3324
| Rel.Std.Dev. |  | 2.198% | 1.029% | 1.463% | 1.588% | 1.369% | 2.717% | 1.615% | 15.65% | 3.182% | 1.371% | 5.02% | 1.657% | 2.461% | 2.101% | 1.398% | 3.049%
| PDM3 |  | -0.7503% | -0.2895% | 2.854% | -4.39% | 3.208% | 4.396% | 8.807% | -69.88% | -4.731% | 1.061% | -2.812% | 7.853% | -3.817% | -8.633% | -2.059% | -17.7%
| Z-Score (Absolute) |  | 0.12 | 0.2 | 0.76 | 0.53 | 0.82 | 1.03 | 1.82 | 12.17 | 0.59 | 0.44 | 0.25 | 1.65 | 0.43 | 1.29 | 0.12 | 2.9
| Analytical results for Re in OREAS 237 (Indicative Value < 0.001 ppm) | [24 empty] | Indicative
Re | Round | Replicate | Lab | Lab | Lab | Lab | Lab | Lab | Lab | Lab | Lab | Lab | Lab | Lab | Lab | [10 empty] | 1
| No | No | 02 | 03 | 04 | 07 | 09 | 14 | 15 | 17 | 19 | 21 | 26 | 29 | 34 | [10 empty] | ppm
|  |  | AR*MS | AR*MS | AR*MS | AR*OES/MS | AR*MS | AR*OES/MS | AR*OES/MS | AR*MS | AR*MS | AR*MS | AR*MS | AR*MS | AR*MS | [10 empty] | 3
|  |  | 0.5g | 0.5g | 0.5g | 01g | 0.5g | 01g | 0.5g | 0.4g | 25g | 15g | 25g | 0.5g | 0.5g | [10 empty] | 3
| 1 | 1 | < 0.001 | < 0.001 | < 0.001 | < 0.05 | < 0.001 | < 0.001 | < 0.002 | < 0.05 | < 0.05 | < 0.001 | < 0.001 | 0.001 | < 0.001 | [10 empty] | 1
| 1 | 2 | < 0.001 | < 0.001 | < 0.001 | < 0.05 | < 0.001 | < 0.001 | < 0.002 | < 0.05 | < 0.05 | < 0.001 | < 0.001 | 0.001 | < 0.001 | [10 empty] | 6
| 1 | 3 | < 0.001 | 0.001 | < 0.001 | < 0.05 | < 0.001 | < 0.001 | < 0.002 | < 0.05 | < 0.05 | < 0.001 | < 0.001 | 0.001 | < 0.001 | [10 empty] | 16
| 1 | 4 | < 0.001 | < 0.001 | < 0.001 | < 0.05 | < 0.001 | < 0.001 | < 0.002 | < 0.05 | < 0.05 | < 0.001 | < 0.001 | < 0.001 | < 0.001 | [10 empty] | < 0.001
| 1 | 5 | < 0.001 | 0.001 | < 0.001 | < 0.05 | < 0.001 | < 0.001 | < 0.002 | < 0.05 | < 0.05 | 0.001 | < 0.001 | < 0.001 | < 0.001 | [10 empty] | 12
| 1 | 6 | < 0.001 | < 0.001 | < 0.001 | < 0.05 | < 0.001 | < 0.001 | < 0.002 | < 0.05 | < 0.05 | < 0.001 | < 0.001 | 0.001 | < 0.001
| Mean |  |  | 0.001 | [7 empty] | 0.001 |  | 0.001
| Median |  |  | 0.001 | [7 empty] | 0.001 |  | 0.001
| Std Dev. |  |  | 0 | [9 empty] | 0
| Rel.Std.Dev. |  |  | 0% | [9 empty] | 0%
PDM3
| Z-Score (Absolute) |  | 0.67 | 0.67 | 0.67 | 197.57 | 0.67 | 0.67 | 3.37 | 197.57 | 197.57 | 0 | 0.67 | 2.02 | 0.67
| Analytical results for S in OREAS 237 (Certified Value 0.105 wt.%) | [24 empty] | Certified
S | Round | Replicate | Lab | Lab | Lab | Lab | Lab | Lab | Lab | Lab | Lab | Lab | Lab | Lab | Lab | Lab | Lab | Lab | Lab | Lab | Lab | Lab | Lab | Lab |  | 1
| No | No | 02 | 03 | 04 | 06 | 07 | 08 | 09 | 11 | 12 | 14 | 15 | 17 | 18 | 19 | 20 | 21 | 22 | 23 | 29 | 31 | 32 | 34 |  | wt.%
|  |  | AR*MS | AR*MS | AR*MS | AR*OES/MS | AR*OES/MS | AR*MS | AR*MS | AR*OES | AR*OES | AR*OES/MS | AR*OES/MS | AR*OES | AR*OES/MS | AR*MS | AR*OES | AR*MS | AR*OES | AR*OES | AR*MS | AR*OES | AR*OES/MS | AR*MS |  | 3
|  |  | 0.5g | 0.5g | 0.5g | 0.25g | 01g | 0.5g | 0.5g | 0.2g | 0.5g | 01g | 0.5g | 0.4g | 0.25g | 25g | 0.5g | 15g | 01g | 0.5g | 0.5g | 0.5g | 0.2g | 0.5g |  | 3
| 1 | 1 | 0.11 | 0.1 | 0.1 | 0.12 | 0.10116 | 0.11 | 0.11 | 0.12251 | 0.1 | 0.101 | 0.1144 | 0.102 | 0.113 | 0.105 | 0.096691 | 0.1 | 0.08962 | 0.11 | 0.11 | 0.0523 | 0.10287 | 0.098 |  | 1
| 1 | 2 | 0.12 | 0.09 | 0.1 | 0.12 | 0.09828 | 0.1 | 0.1 | 0.11486 | 0.1 | 0.1 | 0.1111 | 0.103 | 0.115 | 0.107 | 0.096807 | 0.1 | 0.09094 | 0.1 | 0.12 | 0.0529 | 0.10095 | 0.097 |  | 25
| 1 | 3 | 0.12 | 0.1 | 0.1 | 0.12 | 0.10062 | 0.1 | 0.1 | 0.1159 | 0.1 | 0.098 | 0.1163 | 0.101 | 0.113 | 0.112 | 0.096778 | 0.1 | 0.0885 | 0.11 | 0.11 | 0.0532 | 0.10192 | 0.102 |  | 16
| 1 | 4 | 0.11 | 0.1 | 0.1 | 0.12 | 0.10344 | 0.1 | 0.1 | 0.11481 | 0.1 | 0.1 | 0.1154 | 0.105 | 0.113 | 0.1125 | 0.096503 | 0.1 | 0.08866 | 0.11 | 0.11 | 0.0528 | 0.10196 | 0.096 |  | 0.10456
| 1 | 5 | 0.11 | 0.1 | 0.1 | 0.12 | 0.1006 | 0.1 | 0.1 | 0.11634 | 0.09 | 0.1 | 0.1154 | 0.104 | 0.114 | 0.106 | 0.09674 | 0.11 | 0.08583 | 0.11 | 0.11 | 0.0515 | 0.10305 | 0.095 |  | 50
| 1 | 6 | 0.11 | 0.1 | 0.1 | 0.12 | 0.10111 | 0.1 | 0.1 | 0.11728 | 0.1 | 0.101 | 0.1134 | 0.103 | 0.116 | 0.108 | 0.09722 | 0.1 | 0.08782 | 0.11 | 0.11 | 0.0504 | 0.10307 | 0.097
| Mean |  | 0.11333 | 0.098333 | 0.1 | 0.12 | 0.10087 | 0.10167 | 0.10167 | 0.11695 | 0.098333 | 0.1 | 0.11433 | 0.103 | 0.114 | 0.10842 | 0.09679 | 0.10167 | 0.088562 | 0.10833 | 0.11167 | 0.052183 | 0.10231 | 0.0975
| Median |  | 0.11 | 0.1 | 0.1 | 0.12 | 0.10086 | 0.1 | 0.1 | 0.11612 | 0.1 | 0.1 | 0.1149 | 0.103 | 0.1135 | 0.1075 | 0.096759 | 0.1 | 0.08858 | 0.11 | 0.11 | 0.05255 | 0.10242 | 0.097
| Std Dev. |  | 0.005164 | 0.0040825 | 1.5202e-17 | 0 | 0.0016497 | 0.0040825 | 0.0040825 | 0.0028797 | 0.0040825 | 0.0010954 | 0.0018694 | 0.0014142 | 0.0012649 | 0.0031371 | 0.00023674 | 0.0040825 | 0.0017206 | 0.0040825 | 0.0040825 | 0.0010572 | 0.00084406 | 0.002429
| Rel.Std.Dev. |  | 4.556% | 4.152% | 1.52e-14% | 0% | 1.635% | 4.016% | 4.016% | 2.462% | 4.152% | 1.095% | 1.635% | 1.373% | 1.11% | 2.894% | 0.2446% | 4.016% | 1.943% | 3.768% | 3.656% | 2.026% | 0.825% | 2.491%
| PDM3 |  | 8.393% | -5.953% | -4.359% | 14.77% | -3.529% | -2.765% | -2.765% | 11.85% | -5.953% | -4.359% | 9.349% | -1.49% | 9.031% | 3.691% | -7.429% | -2.765% | -15.3% | 3.611% | 6.799% | -50.09% | -2.154% | -6.75%
| Z-Score (Absolute) |  | 1.74 | 0.5 | 0.25 | 2.73 | 0.12 | 0 | 0 | 2.28 | 0.5 | 0.25 | 1.89 | 0.2 | 1.84 | 1.01 | 0.73 | 0 | 1.95 | 0.99 | 1.49 | 7.38 | 0.1 | 0.62
| Analytical results for Sb in OREAS 237 (Certified Value 337 ppm) | [24 empty] | Certified
Sb | Round | Replicate | Lab | Lab | Lab | Lab | Lab | Lab | Lab | Lab | Lab | Lab | Lab | Lab | Lab | Lab | Lab | Lab | Lab | Lab | Lab | Lab | Lab | Lab |  | 1
| No | No | 02 | 03 | 04 | 06 | 07 | 08 | 09 | 11 | 12 | 14 | 15 | 17 | 18 | 19 | 21 | 22 | 23 | 26 | 29 | 31 | 32 | 34 |  | ppm
|  |  | AR*MS | AR*MS | AR*MS | AR*OES/MS | AR*OES/MS | AR*MS | AR*MS | AR*OES | AR*OES | AR*OES/MS | AR*OES/MS | AR*MS | AR*OES/MS | AR*MS | AR*MS | AR*OES | AR*OES | AR*MS | AR*MS | AR*OES | AR*OES/MS | AR*MS |  | 0
|  |  | 0.5g | 0.5g | 0.5g | 0.25g | 01g | 0.5g | 0.5g | 0.2g | 0.5g | 01g | 0.5g | 0.4g | 0.25g | 25g | 15g | 01g | 0.5g | 25g | 0.5g | 0.5g | 0.2g | 0.5g |  | 0
| 1 | 1 | 351 | 392.23 | 356 | 89.7 | 284.5638 | 334.21 | 340 | 495.09 | 209 | 236 | 348.55 | 441 | 341 | 295 | 395.81 | 419.1 | 340 | 372.03 | 388 | 122 | 222.949 | 269 |  | 1
| 1 | 2 | 362 | 382.68 | 360 | 88.6 | 283.548 | 326.04 | 332 | 458.43 | 193 | 241 | 338.53 | 426 | 330 | 288.5 | 397.65 | 412.1 | 340 | 393.18 | 402 | 121 | 216.4413 | 261 |  | 41
| 1 | 3 | 358 | 379.87 | 374 | 90.7 | 298.2934 | 323.06 | 340 | 466.98 | 184 | 234 | 348.17 | 433 | 333 | 296 | 399.21 | 408.3 | 340 | 397.32 | 381 | 128 | 239.1793 | 284 |  | 16
| 1 | 4 | 357 | 381.74 | 364 | 90.3 | 298.343 | 332.56 | 327 | 455.95 | 179 | 232 | 342.76 | 405 | 332 | 295 | 395.93 | 415.5 | 330 | 380.5 | 372 | 128 | 233.244 | 256 |  | 337.0475
| 1 | 5 | 359 | 377.92 | 355 | 88.6 | 279.0717 | 332.17 | 330 | 468.26 | 181 | 231 | 353.34 | 407 | 326 | 289.5 | 384.52 | 417.5 | 340 | 397.52 | 376 | 128 | 238.9706 | 263 |  | 51
| 1 | 6 | 363 | 373.18 | 352 | 88.6 | 284.4065 | 338.26 | 330 | 462.09 | 187 | 238 | 349.16 | 422 | 337 | 280.5 | 396.87 | 408.8 | 330 | 388.75 | 369 | 124 | 234.3137 | 274
| Mean |  | 358.3333 | 381.27 | 360.1667 | 89.4167 | 288.0377 | 331.05 | 333.1667 | 467.8 | 188.8333 | 235.3333 | 346.7517 | 422.3333 | 333.1667 | 290.75 | 394.9983 | 413.55 | 336.6667 | 388.2167 | 381.3333 | 125.1667 | 230.8496 | 267.8333
| Median |  | 358.5 | 380.805 | 358 | 89.15 | 284.4851 | 332.365 | 331 | 464.535 | 185.5 | 235 | 348.36 | 424 | 332.5 | 292.25 | 396.4 | 413.8 | 340 | 390.965 | 378.5 | 126 | 233.7788 | 266
| Std Dev. |  | 4.274 | 6.3397 | 7.9603 | 0.94956 | 8.2119 | 5.5578 | 5.5287 | 14.1877 | 11.0348 | 3.7771 | 5.2532 | 14.222 | 5.2694 | 5.9224 | 5.2838 | 4.5263 | 5.164 | 10.1577 | 12.16 | 3.2506 | 9.1988 | 10.1078
| Rel.Std.Dev. |  | 1.193% | 1.663% | 2.21% | 1.062% | 2.851% | 1.679% | 1.659% | 3.033% | 5.844% | 1.605% | 1.515% | 3.367% | 1.582% | 2.037% | 1.338% | 1.094% | 1.534% | 2.617% | 3.189% | 2.597% | 3.985% | 3.774%
| PDM3 |  | 6.315% | 13.12% | 6.859% | -73.47% | -14.54% | -1.779% | -1.151% | 38.79% | -43.97% | -30.18% | 2.879% | 25.3% | -1.151% | -13.74% | 17.19% | 22.7% | -0.113% | 15.18% | 13.14% | -62.86% | -31.51% | -20.54%
| Z-Score (Absolute) |  | 0.32 | 0.62 | 0.34 | 3.3 | 0.63 | 0.05 | 0.02 | 1.79 | 1.97 | 1.34 | 0.16 | 1.18 | 0.02 | 0.59 | 0.81 | 1.06 | 0.02 | 0.72 | 0.62 | 2.82 | 1.4 | 0.9
| Analytical results for Sc in OREAS 237 (Certified Value 5.78 ppm) | [24 empty] | Certified
Sc | Round | Replicate | Lab | Lab | Lab | Lab | Lab | Lab | Lab | Lab | Lab | Lab | Lab | Lab | Lab | Lab | Lab | Lab | Lab | Lab | Lab | Lab | Lab | Lab |  | 1
| No | No | 02 | 03 | 04 | 06 | 07 | 08 | 09 | 12 | 14 | 15 | 17 | 18 | 19 | 20 | 21 | 22 | 23 | 26 | 29 | 31 | 32 | 34 |  | ppm
|  |  | AR*MS | AR*MS | AR*MS | AR*OES/MS | AR*OES/MS | AR*MS | AR*MS | AR*OES | AR*OES/MS | AR*OES/MS | AR*MS | AR*OES/MS | AR*MS | AR*MS | AR*MS | AR*OES | AR*OES | AR*MS | AR*MS | AR*OES | AR*OES/MS | AR*MS |  | 2
|  |  | 0.5g | 0.5g | 0.5g | 0.25g | 01g | 0.5g | 0.5g | 0.5g | 01g | 0.5g | 0.4g | 0.25g | 25g | 0.5g | 15g | 01g | 0.5g | 25g | 0.5g | 0.5g | 0.2g | 0.5g |  | 3
| 1 | 1 | 5.6 | 5.7 | 6.1 | 7.8 | 5.6453 | 6 | 6.8 | 5 | 5.6 | 4.75 | 6.6 | 6.08 | 5 | 5.8746 | 5.2 | 5.574 | 6 | 5.5 | 5.4 | 2 | 5.6446 | 5.9 |  | 1
| 1 | 2 | 5.8 | 5.92 | 6 | 7.2 | 5.3671 | 5.5 | 6.4 | 5 | 5.9 | 4.03 | 6.7 | 6.4 | 5 | 5.7152 | 5 | 5.326 | 6 | 5.3 | 5.3 | 2 | 5.694 | 5.7 |  | 42
| 1 | 3 | 5.8 | 5.87 | 5.9 | 7.6 | 5.5949 | 5.8 | 6 | 5 | 5.7 | 5.46 | 6.6 | 6.22 | 5 | 5.6415 | 5.4 | 5.394 | 6 | 5.6 | 5.5 | 2 | 5.6603 | 5.6 |  | 16
| 1 | 4 | 6 | 5.9 | 6.2 | 7.1 | 5.5438 | 5.7 | 6.5 | 5 | 5.8 | 5.02 | 5.6 | 6.14 | 6 | 5.678 | 5.4 | 5.602 | 6 | 5.6 | 5.3 | 2 | 5.6664 | 5.2 |  | 5.7819
| 1 | 5 | 6 | 5.77 | 5.9 | 6.9 | 5.3708 | 6.5 | 6 | 5 | 5.8 | 4.14 | 5.7 | 6.09 | 5 | 5.7892 | 5.6 | 5.529 | 6 | 5.7 | 5.4 | 2 | 5.7083 | 5.9 |  | 52
| 1 | 6 | 5.9 | 5.85 | 5.8 | 7.2 | 5.5682 | 6.6 | 6.3 | 5 | 5.8 | 4.99 | 6.3 | 6.3 | 5 | 5.6461 | 5.3 | 5.37 | 6 | 5.3 | 5.4 | 2 | 5.6211 | 5.9
| Mean |  | 5.85 | 5.835 | 5.9833 | 7.3 | 5.515 | 6.0167 | 6.3333 | 5 | 5.7667 | 4.7317 | 6.25 | 6.205 | 5.1667 | 5.7241 | 5.3167 | 5.4658 | 6 | 5.5 | 5.3833 | 2 | 5.6658 | 5.7
| Median |  | 5.85 | 5.86 | 5.95 | 7.2 | 5.556 | 5.9 | 6.35 | 5 | 5.8 | 4.87 | 6.45 | 6.18 | 5 | 5.6966 | 5.35 | 5.4615 | 6 | 5.55 | 5.4 | 2 | 5.6633 | 5.8
| Std Dev. |  | 0.15166 | 0.084083 | 0.1472 | 0.33466 | 0.11806 | 0.4446 | 0.30768 | 0 | 0.10328 | 0.55192 | 0.48477 | 0.12677 | 0.40825 | 0.091665 | 0.20412 | 0.11673 | 0 | 0.16733 | 0.075277 | 0 | 0.031881 | 0.27568
| Rel.Std.Dev. |  | 2.592% | 1.441% | 2.46% | 4.584% | 2.141% | 7.389% | 4.858% | 0% | 1.791% | 11.66% | 7.756% | 2.043% | 7.902% | 1.601% | 3.839% | 2.136% | 0% | 3.042% | 1.398% | 0% | 0.5627% | 4.837%
| PDM3 |  | 1.177% | 0.918% | 3.483% | 26.26% | -4.616% | 4.06% | 9.537% | -13.52% | -0.2638% | -18.16% | 8.096% | 7.317% | -10.64% | -0.9999% | -8.047% | -5.467% | 3.772% | -4.876% | -6.894% | -65.41% | -2.009% | -1.417%
| Z-Score (Absolute) |  | 0.27 | 0.23 | 0.62 | 4.06 | 0.6 | 0.71 | 1.53 | NA | 0.06 | 2.65 | 1.32 | 1.2 | NA | 0.06 | 1.12 | 0.73 | NA | 0.64 | 0.95 | NA | 0.21 | 0.12
Results from laboratories 12, 19, 23 & 31 were removed due to their 1 ppm reading resolution.
| Analytical results for Se in OREAS 237 (Indicative Value 0.21 ppm) | [24 empty] | Indicative
Se | Round | Replicate | Lab | Lab | Lab | Lab | Lab | Lab | Lab | Lab | Lab | Lab | Lab | Lab | Lab | Lab | Lab | Lab | Lab | Lab | [5 empty] | 1
| No | No | 02 | 03 | 04 | 07 | 08 | 09 | 14 | 15 | 17 | 18 | 19 | 21 | 23 | 26 | 29 | 31 | 32 | 34 | [5 empty] | ppm
|  |  | AR*MS | AR*MS | AR*MS | AR*OES/MS | AR*MS | AR*MS | AR*OES/MS | AR*OES/MS | AR*MS | AR*OES/MS | AR*MS | AR*MS | AR*OES | AR*MS | AR*MS | AR*OES | AR*OES/MS | AR*MS | [5 empty] | 2
|  |  | 0.5g | 0.5g | 0.5g | 01g | 0.5g | 0.5g | 01g | 0.5g | 0.4g | 0.25g | 25g | 15g | 0.5g | 25g | 0.5g | 0.5g | 0.2g | 0.5g | [5 empty] | 2
| 1 | 1 | 0.5 | 0.15 | 0.2 | < 1 | 0.4 | 0.3 | < 1 | < 0.2 | < 1 | < 1 | < 1 | < 0.1 | < 5 | < 0.5 | 0.2 | < 1 | < 10 | < 0.1 | [5 empty] | 1
| 1 | 2 | 0.2 | 0.15 | 0.2 | < 1 | 0.3 | 0.2 | < 1 | < 0.2 | < 1 | < 1 | < 1 | < 0.1 | < 5 | < 0.5 | 0.2 | < 1 | < 10 | 0.3 | [5 empty] | 7
| 1 | 3 | 0.2 | 0.16 | < 0.2 | < 1 | 0.4 | 0.2 | < 1 | < 0.2 | < 1 | < 1 | < 1 | < 0.1 | < 5 | < 0.5 | 0.4 | < 1 | < 10 | 0.2 | [5 empty] | 16
| 1 | 4 | 0.2 | 0.12 | < 0.2 | < 1 | 0.3 | 0.2 | < 1 | < 0.2 | < 1 | < 1 | < 1 | 0.1 | < 5 | 0.6 | 0.2 | < 1 | < 10 | 0.4 | [5 empty] | 0.20685
| 1 | 5 | 0.3 | 0.14 | < 0.2 | < 1 | 0.5 | < 0.2 | < 1 | < 0.2 | < 1 | < 1 | < 1 | 0.2 | < 5 | < 0.5 | < 0.2 | < 1 | < 10 | 0.2 | [5 empty] | 13
| 1 | 6 | 0.2 | 0.15 | 0.2 | < 1 | 0.4 | < 0.2 | < 1 | < 0.2 | < 1 | < 1 | < 1 | < 0.1 | < 5 | < 0.5 | < 0.2 | < 1 | < 10 | 0.3
| Mean |  | 0.26667 | 0.145 | 0.2 |  | 0.38333 | 0.225 | [5 empty] | 0.15 |  | 0.6 | 0.25 |  |  | 0.28
| Median |  | 0.2 | 0.15 | 0.2 |  | 0.4 | 0.2 | [5 empty] | 0.15 |  | 0.6 | 0.2 |  |  | 0.3
| Std Dev. |  | 0.12111 | 0.013784 | 3.3993e-17 |  | 0.075277 | 0.05 | [5 empty] | 0.070711 |  |  | 0.1 |  |  | 0.083666
| Rel.Std.Dev. |  | 45.41% | 9.506% | 1.7e-14% |  | 19.64% | 22.22% | [5 empty] | 47.14% |  |  | 40% |  |  | 29.88%
| PDM3 |  | 28.92% | -29.9% | -3.312% |  | 85.32% | 8.774% | [5 empty] | -27.48% |  | 190.1% | 20.86% |  |  | 35.36%
| Z-Score (Absolute) |  | 0.35 | 0.88 | 0.86 | 0.67 | 0.16 | 0.71 | 0.67 | 1.08 | 0.67 | 0.67 | 0.67 | 1.15 | 9.42 | 0.16 | 0.64 | 0.67 | 20.36 | 0.46
| Analytical results for Si in OREAS 237 (Indicative Value 0.053 wt.%) | [24 empty] | Indicative
Si | Round | Replicate | Lab | [22 empty] | 1
| No | No | 19 | [22 empty] | wt.%
|  |  | AR*MS | [22 empty] | 3
|  |  | 25g | [22 empty] | 3
| 1 | 1 | 0.0475 | [22 empty] | 1
| 1 | 2 | 0.0535 | [22 empty] | 8
| 1 | 3 | 0.0585 | [22 empty] | 16
| 1 | 4 | 0.059 | [22 empty] | 0.053083
| 1 | 5 | 0.05 | [22 empty] | 14
| 1 | 6 | 0.05
| Mean |  | 0.053083
| Median |  | 0.05175
| Std Dev. |  | 0.0047897
| Rel.Std.Dev. |  | 9.023%
| PDM3 |  | 6.661e-14%
| Z-Score (Absolute) |  | NA
| Analytical results for Sm in OREAS 237 (Certified Value 5.04 ppm) | [24 empty] | Certified
Sm | Round | Replicate | Lab | Lab | Lab | Lab | Lab | Lab | Lab | [16 empty] | 1
| No | No | 03 | 14 | 17 | 19 | 20 | 26 | 34 | [16 empty] | ppm
|  |  | AR*MS | AR*OES/MS | AR*MS | AR*MS | AR*MS | AR*MS | AR*MS | [16 empty] | 2
|  |  | 0.5g | 01g | 0.4g | 25g | 0.5g | 25g | 0.5g | [16 empty] | 2
| 1 | 1 | 4.622 | 5.11 | 4.25 | 2.6 | 6.0971 | 5 | 5.2 | [16 empty] | 1
| 1 | 2 | 4.654 | 5.38 | 4.27 | 2.6 | 6.0904 | 5.3 | 5.2 | [16 empty] | 27
| 1 | 3 | 4.408 | 5.11 | 4.43 | 2.9 | 5.9908 | 5.22 | 5.2 | [16 empty] | 16
| 1 | 4 | 4.376 | 5.07 | 3.87 | 3.1 | 6.1127 | 5.39 | 5.1 | [16 empty] | 5.0393
| 1 | 5 | 4.492 | 5.05 | 3.92 | 2.7 | 6.1032 | 5.2 | 4.9 | [16 empty] | 53
| 1 | 6 | 4.397 | 5.13 | 4.29 | 2.9 | 6.0176 | 5.15 | 5.3
| Mean |  | 4.4915 | 5.1417 | 4.1717 | 2.8 | 6.0686 | 5.21 | 5.15
| Median |  | 4.45 | 5.11 | 4.26 | 2.8 | 6.0937 | 5.21 | 5.2
| Std Dev. |  | 0.12056 | 0.1204 | 0.224 | 0.2 | 0.051162 | 0.13297 | 0.13784
| Rel.Std.Dev. |  | 2.684% | 2.342% | 5.37% | 7.143% | 0.8431% | 2.552% | 2.677%
| PDM3 |  | -10.87% | 2.031% | -17.22% | -44.44% | 20.43% | 3.387% | 2.197%
| Z-Score (Absolute) |  | 0.67 | 0 | 1.01 | 2.43 | 0.96 | 0.07 | 0.01
| Analytical results for Sn in OREAS 237 (Certified Value 1.3 ppm) | [24 empty] | Certified
Sn | Round | Replicate | Lab | Lab | Lab | Lab | Lab | Lab | Lab | Lab | Lab | Lab | Lab | Lab | Lab | Lab | Lab | Lab | Lab | Lab | Lab |  |  |  |  | 1
| No | No | 02 | 03 | 04 | 06 | 07 | 09 | 14 | 15 | 17 | 18 | 19 | 21 | 22 | 23 | 26 | 29 | 31 | 32 | 34 |  |  |  |  | ppm
|  |  | AR*MS | AR*MS | AR*MS | AR*OES/MS | AR*OES/MS | AR*MS | AR*OES/MS | AR*OES/MS | AR*MS | AR*OES/MS | AR*MS | AR*MS | AR*OES | AR*OES | AR*MS | AR*MS | AR*OES | AR*OES/MS | AR*MS |  |  |  |  | 2
|  |  | 0.5g | 0.5g | 0.5g | 0.25g | 01g | 0.5g | 01g | 0.5g | 0.4g | 0.25g | 25g | 15g | 01g | 0.5g | 25g | 0.5g | 0.5g | 0.2g | 0.5g |  |  |  |  | 3
| 1 | 1 | 1.3 | 1.34 | 1.3 | 0.7 | 1.3563 | 1.3 | 1.25 | 1.4 | 1.5 | 1.25 | 1 | 1.2 | < 5 | < 5 | 1.3 | 1.3 | < 1 | < 20 | 1.36 |  |  |  |  | 1
| 1 | 2 | 1.3 | 1.24 | 1.3 | 0.7 | 1.3694 | 1.3 | 1.21 | 1.1 | 1.4 | 1.26 | 1 | 1.3 | < 5 | < 5 | 1.3 | 1.2 | < 1 | < 20 | 1.31 |  |  |  |  | 17
| 1 | 3 | 1.3 | 1.28 | 1.2 | 0.7 | 1.4044 | 1.2 | 1.28 | 1.7 | 1.4 | 1.3 | 1 | 1.4 | < 5 | < 5 | 1.3 | 1.3 | < 1 | < 20 | 1.33 |  |  |  |  | 16
| 1 | 4 | 1.3 | 1.33 | 1.3 | 0.7 | 1.371 | 1.2 | 1.33 | 1.6 | 1.3 | 1.3 | 1 | 1.3 | < 5 | < 5 | 1.3 | 1.3 | < 1 | < 20 | 1.27 |  |  |  |  | 1.3012
| 1 | 5 | 1.4 | 1.29 | 1.2 | 0.7 | 1.4125 | 1.2 | 1.3 | 1.2 | 1.3 | 1.26 | 1 | 1.4 | < 5 | < 5 | 1.3 | 1.2 | < 1 | < 20 | 1.3 |  |  |  |  | 54
| 1 | 6 | 1.3 | 1.29 | 1.3 | 0.7 | 1.4002 | 1.2 | 1.35 | 1.6 | 1.4 | 1.3 | 1 | 1.3 | < 5 | < 5 | 1.3 | 1.2 | < 1 | < 20 | 1.38
| Mean |  | 1.3167 | 1.295 | 1.2667 | 0.7 | 1.3856 | 1.2333 | 1.2867 | 1.4333 | 1.3833 | 1.2783 | 1 | 1.3167 |  |  | 1.3 | 1.25 |  |  | 1.325
| Median |  | 1.3 | 1.29 | 1.3 | 0.7 | 1.3856 | 1.2 | 1.29 | 1.5 | 1.4 | 1.28 | 1 | 1.3 |  |  | 1.3 | 1.25 |  |  | 1.32
| Std Dev. |  | 0.040825 | 0.036194 | 0.05164 | 1.2162e-16 | 0.022912 | 0.05164 | 0.05164 | 0.24221 | 0.075277 | 0.024014 | 0 | 0.075277 |  |  | 0 | 0.054772 |  |  | 0.040373
| Rel.Std.Dev. |  | 3.101% | 2.795% | 4.077% | 1.737e-14% | 1.654% | 4.187% | 4.013% | 16.9% | 5.442% | 1.879% | 0% | 5.717% |  |  | 0% | 4.382% |  |  | 3.047%
| PDM3 |  | 1.192% | -0.4736% | -2.651% | -46.2% | 6.491% | -5.213% | -1.114% | 10.16% | 6.315% | -1.755% | -23.15% | 1.192% |  |  | -0.08936% | -3.932% |  |  | 1.832%
| Z-Score (Absolute) |  | 0.08 | 0.13 | 0.42 | 6.15 | 0.78 | 0.76 | 0.22 | 1.26 | 0.76 | 0.3 | NA | 0.08 | 12.05 | 12.05 | 0.08 | 0.59 | 8.18 | 87.91 | 0.17
Results from laboratory 19 were removed due to their 1 ppm reading resolution.
| Analytical results for Sr in OREAS 237 (Certified Value 17.7 ppm) | [24 empty] | Certified
Sr | Round | Replicate | Lab | Lab | Lab | Lab | Lab | Lab | Lab | Lab | Lab | Lab | Lab | Lab | Lab | Lab | Lab | Lab | Lab | Lab | Lab | Lab | Lab |  |  | 1
| No | No | 02 | 03 | 04 | 06 | 07 | 08 | 09 | 12 | 14 | 15 | 17 | 18 | 19 | 21 | 22 | 23 | 26 | 29 | 31 | 32 | 34 |  |  | ppm
|  |  | AR*MS | AR*MS | AR*MS | AR*OES/MS | AR*OES/MS | AR*MS | AR*MS | AR*OES | AR*OES/MS | AR*OES/MS | AR*OES | AR*OES/MS | AR*MS | AR*MS | AR*OES | AR*OES | AR*MS | AR*MS | AR*OES | AR*OES/MS | AR*MS |  |  | 1
|  |  | 0.5g | 0.5g | 0.5g | 0.25g | 01g | 0.5g | 0.5g | 0.5g | 01g | 0.5g | 0.4g | 0.25g | 25g | 15g | 01g | 0.5g | 25g | 0.5g | 0.5g | 0.2g | 0.5g |  |  | 1
| 1 | 1 | 16.2 | 17.81 | 17.9 | 13.7 | 17.1717 | 19.3 | 19.8 | 13 | 17.9 | 15 | 18 | 15.8 | 14 | 16.8 | 17.58 | 20 | 19.6 | 18.2 | 7 | 18.9171 | 22.5 |  |  | 1
| 1 | 2 | 17.5 | 17.74 | 17.9 | 14 | 17.0288 | 18.4 | 18.8 | 13 | 18.6 | 13 | 18.5 | 15.3 | 14 | 16.5 | 15.77 | 21 | 20.7 | 18.1 | 7 | 18.9575 | 21.5 |  |  | 18
| 1 | 3 | 17.7 | 17.6 | 17.3 | 13.7 | 16.9425 | 18 | 18.6 | 12 | 18.2 | 16 | 18.6 | 15.8 | 15 | 17 | 16.63 | 20 | 20.5 | 18.3 | 7 | 19.5076 | 21.6 |  |  | 16
| 1 | 4 | 17.3 | 17.72 | 18.2 | 14.1 | 17.1577 | 18.6 | 18.2 | 12 | 17.7 | 15 | 19 | 15.6 | 16 | 17.4 | 17.54 | 19 | 20.5 | 17.5 | 8 | 18.896 | 20.9 |  |  | 17.6812
| 1 | 5 | 17.3 | 17.74 | 17.2 | 13.3 | 17.1971 | 19.2 | 18.4 | 12 | 17.8 | 14 | 19.3 | 15.5 | 14 | 18.4 | 17.56 | 21 | 20.5 | 17.2 | 7 | 19.288 | 20.1 |  |  | 55
| 1 | 6 | 17.6 | 17.51 | 17.5 | 13.7 | 17.1139 | 19.3 | 18.9 | 12 | 18.4 | 15 | 19 | 15.6 | 15 | 17.2 | 16.52 | 20 | 19.7 | 17.5 | 7 | 18.7794 | 22.3
| Mean |  | 17.2667 | 17.6867 | 17.6667 | 13.75 | 17.102 | 18.8 | 18.7833 | 12.3333 | 18.1 | 14.6667 | 18.7333 | 15.6 | 14.6667 | 17.2167 | 16.9333 | 20.1667 | 20.25 | 17.8 | 7.1667 | 19.0576 | 21.4833
| Median |  | 17.4 | 17.73 | 17.7 | 13.7 | 17.1358 | 18.9 | 18.7 | 12 | 18.05 | 15 | 18.8 | 15.6 | 14.5 | 17.1 | 17.085 | 20 | 20.5 | 17.8 | 7 | 18.9373 | 21.55
| Std Dev. |  | 0.5465 | 0.11021 | 0.39328 | 0.28107 | 0.097915 | 0.54772 | 0.56006 | 0.5164 | 0.35777 | 1.0328 | 0.46332 | 0.18974 | 0.8165 | 0.65853 | 0.74768 | 0.75277 | 0.47223 | 0.45607 | 0.40825 | 0.27887 | 0.89088
| Rel.Std.Dev. |  | 3.165% | 0.6231% | 2.226% | 2.044% | 0.5725% | 2.913% | 2.982% | 4.187% | 1.977% | 7.042% | 2.473% | 1.216% | 5.567% | 3.825% | 4.415% | 3.733% | 2.332% | 2.562% | 5.696% | 1.463% | 4.147%
| PDM3 |  | -2.345% | 0.0309% | -0.08222% | -22.23% | -3.276% | 6.328% | 6.233% | -30.25% | 2.369% | -17.05% | 5.951% | -11.77% | -17.05% | -2.627% | -4.23% | 14.06% | 14.53% | 0.6719% | -59.47% | 7.784% | 21.5%
| Z-Score (Absolute) |  | 0.24 | 0.01 | 0 | 2.33 | 0.34 | 0.67 | 0.66 | 3.17 | 0.26 | 1.78 | 0.63 | 1.23 | 1.78 | 0.27 | 0.44 | 1.49 | 1.54 | 0.08 | 6.25 | 0.83 | 2.27
| Analytical results for Ta in OREAS 237 (Indicative Value < 0.01 ppm) | [24 empty] | Indicative
Ta | Round | Replicate | Lab | Lab | Lab | Lab | Lab | Lab | Lab | Lab | Lab | Lab | Lab | Lab | Lab | Lab | Lab | Lab | Lab | [6 empty] | 1
| No | No | 02 | 03 | 04 | 06 | 07 | 09 | 14 | 15 | 17 | 18 | 19 | 21 | 23 | 26 | 29 | 32 | 34 | [6 empty] | ppm
|  |  | AR*MS | AR*MS | AR*MS | AR*OES/MS | AR*OES/MS | AR*MS | AR*OES/MS | AR*OES/MS | AR*MS | AR*OES/MS | AR*MS | AR*MS | AR*OES | AR*MS | AR*MS | AR*OES/MS | AR*MS | [6 empty] | 3
|  |  | 0.5g | 0.5g | 0.5g | 0.25g | 01g | 0.5g | 01g | 0.5g | 0.4g | 0.25g | 25g | 15g | 0.5g | 25g | 0.5g | 0.2g | 0.5g | [6 empty] | 3
| 1 | 1 | < 0.01 | < 0.01 | < 0.01 | 0.09 | < 0.05 | < 0.01 | < 0.01 | < 0.02 | < 0.05 | < 0.05 | < 0.5 | < 0.05 | < 5 | < 0.01 | 0.01 | < 10 | < 0.05 | [6 empty] | 1
| 1 | 2 | < 0.01 | < 0.01 | < 0.01 | 0.09 | < 0.05 | < 0.01 | < 0.01 | < 0.02 | < 0.05 | < 0.05 | < 0.5 | < 0.05 | < 5 | < 0.01 | 0.01 | < 10 | < 0.05 | [6 empty] | 5
| 1 | 3 | < 0.01 | < 0.01 | < 0.01 | 0.09 | < 0.05 | < 0.01 | < 0.01 | < 0.02 | < 0.05 | < 0.05 | < 0.5 | < 0.05 | < 5 | < 0.01 | 0.01 | < 10 | < 0.05 | [6 empty] | 16
| 1 | 4 | < 0.01 | < 0.01 | < 0.01 | 0.09 | < 0.05 | < 0.01 | < 0.01 | < 0.02 | < 0.05 | < 0.05 | < 0.5 | < 0.05 | < 5 | < 0.01 | < 0.01 | < 10 | < 0.05 | [6 empty] | < 0.01
| 1 | 5 | 0.01 | < 0.01 | < 0.01 | 0.1 | < 0.05 | < 0.01 | < 0.01 | < 0.02 | < 0.05 | < 0.05 | < 0.5 | < 0.05 | < 5 | < 0.01 | 0.01 | < 10 | < 0.05 | [6 empty] | 11
| 1 | 6 | < 0.01 | < 0.01 | < 0.01 | 0.09 | < 0.05 | < 0.01 | 0.01 | < 0.02 | < 0.05 | < 0.05 | < 0.5 | < 0.05 | < 5 | < 0.01 | < 0.01 | < 10 | < 0.05
| Mean |  | 0.01 |  |  | 0.091667 |  |  | 0.01 | [7 empty] | 0.01
| Median |  | 0.01 |  |  | 0.09 |  |  | 0.01 | [7 empty] | 0.01
| Std Dev. |  |  |  |  | 0.0040825 | [10 empty] | 0
| Rel.Std.Dev. |  |  |  |  | 4.454% | [10 empty] | 0%
PDM3
| Z-Score (Absolute) |  | 0.67 | 0.7 | 0.7 | 2.35 | 0 | 0.7 | 0.67 | 0.53 | 0 | 0 | 7.92 | 0 | 87.07 | 0.7 | 0.59 | 175.03 | 0
| Analytical results for Tb in OREAS 237 (Certified Value 0.45 ppm) | [24 empty] | Certified
Tb | Round | Replicate | Lab | Lab | Lab | Lab | Lab | Lab | Lab | Lab | Lab | [14 empty] | 1
| No | No | 03 | 06 | 14 | 17 | 18 | 19 | 20 | 26 | 34 | [14 empty] | ppm
|  |  | AR*MS | AR*OES/MS | AR*OES/MS | AR*MS | AR*OES/MS | AR*MS | AR*MS | AR*MS | AR*MS | [14 empty] | 2
|  |  | 0.5g | 0.25g | 01g | 0.4g | 0.25g | 25g | 0.5g | 25g | 0.5g | [14 empty] | 2
| 1 | 1 | 0.439 | 0.37 | 0.65 | 0.42 | 0.411 | 0.3 | 0.54452 | 0.47 | 0.4 | [14 empty] | 1
| 1 | 2 | 0.433 | 0.36 | 0.66 | 0.42 | 0.426 | 0.3 | 0.53998 | 0.49 | 0.4 | [14 empty] | 31
| 1 | 3 | 0.439 | 0.39 | 0.65 | 0.42 | 0.425 | 0.3 | 0.51851 | 0.5 | 0.4 | [14 empty] | 16
| 1 | 4 | 0.442 | 0.4 | 0.63 | 0.4 | 0.435 | 0.35 | 0.53359 | 0.51 | 0.4 | [14 empty] | 0.45445
| 1 | 5 | 0.438 | 0.4 | 0.6 | 0.38 | 0.445 | 0.3 | 0.55724 | 0.5 | 0.4 | [14 empty] | 56
| 1 | 6 | 0.431 | 0.36 | 0.67 | 0.43 | 0.442 | 0.3 | 0.53371 | 0.5 | 0.5
| Mean |  | 0.437 | 0.38 | 0.64333 | 0.41167 | 0.43067 | 0.30833 | 0.53793 | 0.495 | 0.41667
| Median |  | 0.4385 | 0.38 | 0.65 | 0.42 | 0.4305 | 0.3 | 0.53685 | 0.5 | 0.4
| Std Dev. |  | 0.0041473 | 0.018974 | 0.025033 | 0.018348 | 0.012596 | 0.020412 | 0.012918 | 0.013784 | 0.040825
| Rel.Std.Dev. |  | 0.949% | 4.993% | 3.891% | 4.457% | 2.925% | 6.62% | 2.402% | 2.785% | 9.798%
| PDM3 |  | -3.84% | -16.38% | 41.56% | -9.414% | -5.233% | -32.15% | 18.37% | 8.923% | -8.314%
| Z-Score (Absolute) |  | 0.04 | 0.63 | 2.46 | 0.26 | 0.04 | 1.47 | 1.22 | 0.72 | NA
Results from laboratory 34 were removed due to their 0.1 ppm reading resolution.
| Analytical results for Te in OREAS 237 (Indicative Value 0.017 ppm) | [24 empty] | Indicative
Te | Round | Replicate | Lab | Lab | Lab | Lab | Lab | Lab | Lab | Lab | Lab | Lab | Lab | Lab | Lab | Lab | Lab | Lab | Lab | [6 empty] | 1
| No | No | 02 | 03 | 04 | 07 | 08 | 09 | 14 | 15 | 17 | 18 | 19 | 21 | 23 | 26 | 29 | 32 | 34 | [6 empty] | ppm
|  |  | AR*MS | AR*MS | AR*MS | AR*OES/MS | AR*MS | AR*MS | AR*OES/MS | AR*OES/MS | AR*MS | AR*OES/MS | AR*MS | AR*MS | AR*OES | AR*MS | AR*MS | AR*OES/MS | AR*MS | [6 empty] | 3
|  |  | 0.5g | 0.5g | 0.5g | 01g | 0.5g | 0.5g | 01g | 0.5g | 0.4g | 0.25g | 25g | 15g | 0.5g | 25g | 0.5g | 0.2g | 0.5g | [6 empty] | 3
| 1 | 1 | 0.02 | < 0.02 | 0.02 | 0.19264 | 0.03 | 0.02 | < 0.01 | < 0.01 | < 0.1 | < 0.05 | < 0.1 | 0.03 | < 5 | 0.04 | 0.01 | < 10 | < 0.02 | [6 empty] | 1
| 1 | 2 | 0.03 | < 0.02 | 0.02 | 0.22576 | 0.03 | 0.02 | < 0.01 | 0.04 | < 0.1 | < 0.05 | < 0.1 | < 0.02 | < 5 | < 0.01 | < 0.01 | < 10 | < 0.02 | [6 empty] | 6
| 1 | 3 | 0.02 | < 0.02 | 0.01 | 0.2543 | 0.04 | 0.02 | 0.01 | < 0.01 | < 0.1 | < 0.05 | < 0.1 | 0.04 | < 5 | < 0.01 | < 0.01 | < 10 | < 0.02 | [6 empty] | 16
| 1 | 4 | 0.02 | 0.03 | 0.02 | 0.12681 | 0.04 | 0.02 | 0.01 | < 0.01 | < 0.1 | < 0.05 | < 0.1 | 0.03 | < 5 | < 0.01 | < 0.01 | < 10 | < 0.02 | [6 empty] | 0.01725
| 1 | 5 | 0.02 | < 0.02 | 0.02 | 0.1625 | 0.05 | 0.02 | 0.01 | < 0.01 | < 0.1 | < 0.05 | < 0.1 | < 0.02 | < 5 | 0.02 | 0.02 | < 10 | < 0.02 | [6 empty] | 12
| 1 | 6 | 0.02 | < 0.02 | 0.02 | 0.25466 | 0.03 | 0.02 | 0.01 | < 0.01 | < 0.1 | < 0.05 | < 0.1 | 0.02 | < 5 | 0.03 | < 0.01 | < 10 | < 0.02
| Mean |  | 0.021667 | 0.03 | 0.018333 | 0.20278 | 0.036667 | 0.02 | 0.01 | 0.04 |  |  |  | 0.03 |  | 0.03 | 0.015
| Median |  | 0.02 | 0.03 | 0.02 | 0.2092 | 0.035 | 0.02 | 0.01 | 0.04 |  |  |  | 0.03 |  | 0.03 | 0.015
| Std Dev. |  | 0.0040825 |  | 0.0040825 | 0.051713 | 0.008165 | 0 | 0 |  |  |  |  | 0.008165 |  | 0.01 | 0.0070711
| Rel.Std.Dev. |  | 18.84% |  | 22.27% | 25.5% | 22.27% | 0% | 0% |  |  |  |  | 27.22% |  | 33.33% | 47.14%
| PDM3 |  | 25.6% | 73.91% | 6.28% | 1076% | 112.6% | 15.94% | -42.03% | 131.9% |  |  |  | 73.91% |  | 73.91% | -13.04%
| Z-Score (Absolute) |  | 0 | 0.48 | 0.19 | 10.47 | 0.87 | 0.1 | 0.77 | 0.63 | 1.64 | 0.19 | 1.64 | 0.1 | 143.24 | 0.24 | 0.77 | 287.74 | 0.67
| Analytical results for Th in OREAS 237 (Certified Value 13 ppm) | [24 empty] | Certified
Th | Round | Replicate | Lab | Lab | Lab | Lab | Lab | Lab | Lab | Lab | Lab | Lab | Lab | Lab | Lab | Lab | Lab | Lab | Lab | Lab | Lab | Lab | Lab |  |  | 1
| No | No | 02 | 03 | 04 | 06 | 07 | 08 | 09 | 11 | 12 | 14 | 15 | 17 | 18 | 19 | 20 | 21 | 22 | 26 | 29 | 32 | 34 |  |  | ppm
|  |  | AR*MS | AR*MS | AR*MS | AR*OES/MS | AR*OES/MS | AR*MS | AR*MS | AR*OES | AR*OES | AR*OES/MS | AR*OES/MS | AR*MS | AR*OES/MS | AR*MS | AR*MS | AR*MS | AR*OES | AR*MS | AR*MS | AR*OES/MS | AR*MS |  |  | 1
|  |  | 0.5g | 0.5g | 0.5g | 0.25g | 01g | 0.5g | 0.5g | 0.2g | 0.5g | 01g | 0.5g | 0.4g | 0.25g | 25g | 0.5g | 15g | 01g | 25g | 0.5g | 0.2g | 0.5g |  |  | 2
| 1 | 1 | 11.2 | 13.48 | 12.8 | 13.3 | 12.6171 | 15.3 | 13.2 | < 100 | 22 | 13.8 | 14.7 | 12.4 | 12.7 | 10.5 | 13.8429 | 12.1 | 11.93 | 13.4 | 12.6 | 14.0887 | 13.9 |  |  | 1
| 1 | 2 | 11.4 | 13.458 | 12.8 | 13.3 | 12.1799 | 14.5 | 12.8 | < 100 | 21 | 13.8 | 12.1 | 11.7 | 12.8 | 10.7 | 13.6565 | 11.8 | 13.56 | 14 | 12.6 | 14.2226 | 13.6 |  |  | 33
| 1 | 3 | 11.6 | 13.068 | 12.7 | 12.9 | 12.2868 | 14.1 | 12.5 | < 100 | 22 | 13.3 | 18.1 | 13.3 | 13.2 | 11.7 | 13.3406 | 12.4 | 11.88 | 14.1 | 12.5 | 13.9878 | 13.6 |  |  | 16
| 1 | 4 | 11.7 | 13.159 | 12.5 | 13 | 12.4862 | 14.7 | 12.4 | < 100 | 21 | 13.4 | 16.3 | 12.1 | 12.6 | 12.3 | 13.6375 | 13 | 12.29 | 14.3 | 12.5 | 14.4555 | 13.2 |  |  | 12.9729
| 1 | 5 | 11.5 | 12.951 | 12.2 | 13.3 | 12.3551 | 14.4 | 12.7 | < 100 | 21 | 13.5 | 14 | 13.1 | 13.1 | 10.9 | 13.451 | 14 | 12.81 | 14.3 | 12.3 | 14.0204 | 13.4 |  |  | 57
| 1 | 6 | 12.1 | 13.196 | 12.8 | 13.2 | 12.4595 | 14.3 | 12.3 | < 100 | 22 | 13.8 | 15.9 | 13.1 | 13.2 | 11.5 | 13.5021 | 12.6 | 11.76 | 14.5 | 12.3 | 13.519 | 13.9
| Mean |  | 11.5833 | 13.2187 | 12.6333 | 13.1667 | 12.3975 | 14.55 | 12.65 |  | 21.5 | 13.6 | 15.1833 | 12.6167 | 12.9333 | 11.2667 | 13.5718 | 12.65 | 12.3717 | 14.1 | 12.4667 | 14.049 | 13.6
| Median |  | 11.55 | 13.1775 | 12.75 | 13.25 | 12.4073 | 14.45 | 12.6 |  | 21.5 | 13.65 | 15.3 | 12.75 | 12.95 | 11.2 | 13.5698 | 12.5 | 12.11 | 14.2 | 12.5 | 14.0545 | 13.6
| Std Dev. |  | 0.30605 | 0.21166 | 0.24221 | 0.17512 | 0.15579 | 0.41833 | 0.32711 |  | 0.54772 | 0.22804 | 2.0692 | 0.64627 | 0.26583 | 0.68605 | 0.17771 | 0.7791 | 0.69597 | 0.38471 | 0.13663 | 0.31059 | 0.27568
| Rel.Std.Dev. |  | 2.642% | 1.601% | 1.917% | 1.33% | 1.257% | 2.875% | 2.586% |  | 2.548% | 1.677% | 13.63% | 5.122% | 2.055% | 6.089% | 1.309% | 6.159% | 5.626% | 2.728% | 1.096% | 2.211% | 2.027%
| PDM3 |  | -10.71% | 1.895% | -2.617% | 1.494% | -4.436% | 12.16% | -2.489% |  | 65.73% | 4.834% | 17.04% | -2.746% | -0.3049% | -13.15% | 4.616% | -2.489% | -4.634% | 8.688% | -3.902% | 8.295% | 4.834%
| Z-Score (Absolute) |  | 1.75 | 0.2 | 0.5 | 0.14 | 0.78 | 1.78 | 0.48 | 43.97 | NA | 0.65 | 2.54 | 0.52 | 0.14 | 2.12 | 0.62 | 0.48 | 0.81 | 1.25 | 0.69 | 1.19 | 0.65
Results from laboratory 12 were removed due to their 1 ppm reading resolution.
| Analytical results for Ti in OREAS 237 (Certified Value 0.137 wt.%) | [24 empty] | Certified
Ti | Round | Replicate | Lab | Lab | Lab | Lab | Lab | Lab | Lab | Lab | Lab | Lab | Lab | Lab | Lab | Lab | Lab | Lab | Lab | Lab | Lab | Lab | Lab | Lab |  | 1
| No | No | 02 | 03 | 04 | 06 | 07 | 08 | 09 | 11 | 12 | 14 | 15 | 17 | 18 | 19 | 21 | 22 | 23 | 26 | 29 | 31 | 32 | 34 |  | wt.%
|  |  | AR*MS | AR*MS | AR*MS | AR*OES/MS | AR*OES/MS | AR*MS | AR*MS | AR*OES | AR*OES | AR*OES/MS | AR*OES/MS | AR*OES | AR*OES/MS | AR*MS | AR*MS | AR*OES | AR*OES | AR*OES | AR*MS | AR*OES | AR*OES/MS | AR*MS |  | 3
|  |  | 0.5g | 0.5g | 0.5g | 0.25g | 01g | 0.5g | 0.5g | 0.2g | 0.5g | 01g | 0.5g | 0.4g | 0.25g | 25g | 15g | 01g | 0.5g | 25g | 0.5g | 0.5g | 0.2g | 0.5g |  | 3
| 1 | 1 | 0.143 | 0.1248 | 0.136 | 0.11 | 0.17784 | 0.142 | 0.142 | 0.15003 | 0.126 | 0.158 | 0.2339 | 0.146 | 0.142 | 0.108 | 0.112 | 0.305 | 0.14 | 0.12 | 0.145 | 0.072 | 0.13736 | 0.16 |  | 1
| 1 | 2 | 0.146 | 0.1258 | 0.138 | 0.11 | 0.16927 | 0.138 | 0.139 | 0.15198 | 0.125 | 0.156 | 0.1837 | 0.146 | 0.13 | 0.1065 | 0.109 | 0.2879 | 0.13 | 0.14 | 0.145 | 0.072 | 0.1374 | 0.15 |  | 34
| 1 | 3 | 0.146 | 0.1229 | 0.135 | 0.11 | 0.17253 | 0.135 | 0.14 | 0.15076 | 0.118 | 0.153 | 0.2839 | 0.133 | 0.134 | 0.1185 | 0.114 | 0.2938 | 0.13 | 0.14 | 0.147 | 0.072 | 0.13871 | 0.15 |  | 16
| 1 | 4 | 0.145 | 0.125 | 0.135 | 0.11 | 0.17435 | 0.138 | 0.139 | 0.15821 | 0.121 | 0.151 | 0.2512 | 0.138 | 0.131 | 0.121 | 0.119 | 0.309 | 0.14 | 0.13 | 0.145 | 0.072 | 0.13591 | 0.15 |  | 0.13701
| 1 | 5 | 0.143 | 0.1252 | 0.134 | 0.11 | 0.17342 | 0.141 | 0.14 | 0.15184 | 0.119 | 0.16 | 0.1853 | 0.147 | 0.13 | 0.11 | 0.125 | 0.3011 | 0.14 | 0.13 | 0.148 | 0.072 | 0.13656 | 0.15 |  | 58
| 1 | 6 | 0.147 | 0.1253 | 0.137 | 0.12 | 0.17215 | 0.141 | 0.139 | 0.15 | 0.12 | 0.156 | 0.2508 | 0.144 | 0.127 | 0.115 | 0.116 | 0.2915 | 0.14 | 0.13 | 0.142 | 0.066 | 0.13516 | 0.16
| Mean |  | 0.145 | 0.12483 | 0.13583 | 0.11167 | 0.17326 | 0.13917 | 0.13983 | 0.15214 | 0.1215 | 0.15567 | 0.23147 | 0.14233 | 0.13233 | 0.11317 | 0.11583 | 0.29805 | 0.13667 | 0.13167 | 0.14533 | 0.071 | 0.13685 | 0.15333
| Median |  | 0.1455 | 0.1251 | 0.1355 | 0.11 | 0.17297 | 0.1395 | 0.1395 | 0.1513 | 0.1205 | 0.156 | 0.24235 | 0.145 | 0.1305 | 0.1125 | 0.115 | 0.29745 | 0.14 | 0.13 | 0.145 | 0.072 | 0.13696 | 0.15
| Std Dev. |  | 0.0016733 | 0.0010053 | 0.001472 | 0.0040825 | 0.0028238 | 0.0026394 | 0.001169 | 0.0030955 | 0.0032711 | 0.003266 | 0.039828 | 0.0056095 | 0.0052409 | 0.0059048 | 0.0056362 | 0.0082643 | 0.005164 | 0.0075277 | 0.0020656 | 0.0024495 | 0.0012518 | 0.005164
| Rel.Std.Dev. |  | 1.154% | 0.8053% | 1.084% | 3.656% | 1.63% | 1.897% | 0.836% | 2.035% | 2.692% | 2.098% | 17.21% | 3.941% | 3.96% | 5.218% | 4.866% | 2.773% | 3.779% | 5.717% | 1.421% | 3.45% | 0.9147% | 3.368%
| PDM3 |  | 5.829% | -8.89% | -0.8616% | -18.5% | 26.45% | 1.571% | 2.058% | 11.04% | -11.32% | 13.61% | 68.94% | 3.882% | -3.416% | -17.4% | -15.46% | 117.5% | -0.2534% | -3.903% | 6.072% | -48.18% | -0.1198% | 11.91%
| Z-Score (Absolute) |  | 0.35 | 0.65 | 0.11 | 1.3 | 1.74 | 0.06 | 0.09 | 0.7 | 0.82 | 0.87 | 4.62 | 0.21 | 0.28 | 1.23 | 1.1 | 7.91 | 0.07 | 0.31 | 0.36 | 3.31 | 0.06 | 0.76
| Analytical results for Tl in OREAS 237 (Certified Value 0.59 ppm) | [24 empty] | Certified
Tl | Round | Replicate | Lab | Lab | Lab | Lab | Lab | Lab | Lab | Lab | Lab | Lab | Lab | Lab | Lab | Lab | Lab | Lab | Lab | Lab | Lab | Lab | Lab |  |  | 1
| No | No | 02 | 03 | 04 | 06 | 07 | 08 | 09 | 12 | 14 | 15 | 17 | 18 | 19 | 20 | 21 | 22 | 23 | 26 | 29 | 32 | 34 |  |  | ppm
|  |  | AR*MS | AR*MS | AR*MS | AR*OES/MS | AR*OES/MS | AR*MS | AR*MS | AR*OES | AR*OES/MS | AR*OES/MS | AR*MS | AR*OES/MS | AR*MS | AR*MS | AR*MS | AR*MS | AR*OES | AR*MS | AR*MS | AR*OES/MS | AR*MS |  |  | 2
|  |  | 0.5g | 0.5g | 0.5g | 0.25g | 01g | 0.5g | 0.5g | 0.5g | 01g | 0.5g | 0.4g | 0.25g | 25g | 0.5g | 15g | 0.25g | 0.5g | 25g | 0.5g | 0.2g | 0.5g |  |  | 3
| 1 | 1 | 0.56 | 0.61 | 0.61 | 0.63 | 0.64615 | 0.57 | 0.58 | 14 | 0.51 | 0.428 | 0.6 | 0.613 | 0.6 | 0.59909 | 0.63 | 1.1351 | < 10 | 0.53 | 0.58 | < 5 | 0.64 |  |  | 1
| 1 | 2 | 0.58 | 0.6 | 0.58 | 0.64 | 0.65063 | 0.59 | 0.6 | 15 | 0.51 | 0.333 | 0.6 | 0.61 | 0.6 | 0.56712 | 0.59 | 1.0445 | < 10 | 0.55 | 0.58 | < 5 | 0.62 |  |  | 35
| 1 | 3 | 0.58 | 0.59 | 0.56 | 0.64 | 0.61333 | 0.57 | 0.55 | 15 | 0.52 | 0.513 | 0.6 | 0.61 | 0.65 | 0.52752 | 0.62 | 1.0567 | < 10 | 0.56 | 0.57 | < 5 | 0.62 |  |  | 16
| 1 | 4 | 0.62 | 0.59 | 0.58 | 0.63 | 0.65895 | 0.57 | 0.57 | 14 | 0.52 | 0.463 | 0.6 | 0.612 | 0.65 | 0.56046 | 0.61 | 1.1232 | < 10 | 0.56 | 0.58 | < 5 | 0.61 |  |  | 0.59199
| 1 | 5 | 0.59 | 0.59 | 0.57 | 0.61 | 0.61949 | 0.57 | 0.58 | 14 | 0.54 | 0.356 | 0.6 | 0.621 | 0.6 | 0.58203 | 0.66 | 1.1194 | < 10 | 0.56 | 0.52 | < 5 | 0.64 |  |  | 59
| 1 | 6 | 0.61 | 0.6 | 0.58 | 0.6 | 0.63351 | 0.57 | 0.58 | 14 | 0.52 | 0.461 | 0.6 | 0.634 | 0.6 | 0.55785 | 0.62 | 1.044 | < 10 | 0.56 | 0.57 | < 5 | 0.65
| Mean |  | 0.59 | 0.59667 | 0.58 | 0.625 | 0.63701 | 0.57333 | 0.57667 | 14.3333 | 0.52 | 0.42567 | 0.6 | 0.61667 | 0.61667 | 0.56568 | 0.62167 | 1.0872 |  | 0.55333 | 0.56667 |  | 0.63
| Median |  | 0.585 | 0.595 | 0.58 | 0.63 | 0.63983 | 0.57 | 0.58 | 14 | 0.52 | 0.4445 | 0.6 | 0.6125 | 0.6 | 0.56379 | 0.62 | 1.088 |  | 0.56 | 0.575 |  | 0.63
| Std Dev. |  | 0.021909 | 0.008165 | 0.016733 | 0.016432 | 0.018057 | 0.008165 | 0.01633 | 0.5164 | 0.010954 | 0.06887 | 0 | 0.0094163 | 0.02582 | 0.024207 | 0.023166 | 0.043005 |  | 0.012111 | 0.023381 |  | 0.015492
| Rel.Std.Dev. |  | 3.713% | 1.368% | 2.885% | 2.629% | 2.835% | 1.424% | 2.832% | 3.603% | 2.107% | 16.18% | 0% | 1.527% | 4.187% | 4.279% | 3.726% | 3.956% |  | 2.189% | 4.126% |  | 2.459%
| PDM3 |  | -0.3366% | 0.7896% | -2.026% | 5.576% | 7.604% | -3.152% | -2.589% | 2321% | -12.16% | -28.1% | 1.353% | 4.168% | 4.168% | -4.445% | 5.013% | 83.64% |  | -6.53% | -4.278% |  | 6.42%
| Z-Score (Absolute) |  | 0.15 | 0 | 0.37 | 0.64 | 0.91 | 0.52 | 0.45 | NA | 1.72 | 3.84 | NA | 0.45 | 0.45 | 0.7 | 0.56 | 11.02 | 98.97 | 0.97 | 0.67 | 42.78 | 0.75
Results from laboratories 12 & 17 were removed due to their 0.1 ppm or greater reading resolution.
| Analytical results for Tm in OREAS 237 (Indicative Value 0.16 ppm) | [24 empty] | Indicative
Tm | Round | Replicate | Lab | Lab | Lab | Lab | Lab | Lab | [17 empty] | 1
| No | No | 03 | 14 | 19 | 20 | 26 | 34 | [17 empty] | ppm
|  |  | AR*MS | AR*OES/MS | AR*MS | AR*MS | AR*MS | AR*MS | [17 empty] | 2
|  |  | 0.5g | 01g | 25g | 0.5g | 25g | 0.5g | [17 empty] | 2
| 1 | 1 | 0.132 | 0.22 | 0.1 | 0.14937 | 0.15 | 0.1 | [17 empty] | 1
| 1 | 2 | 0.132 | 0.22 | 0.1 | 0.15001 | 0.15 | 0.1 | [17 empty] | 7
| 1 | 3 | 0.126 | 0.21 | 0.1 | 0.14893 | 0.15 | 0.1 | [17 empty] | 16
| 1 | 4 | 0.126 | 0.22 | 0.1 | 0.15316 | 0.15 | 0.1 | [17 empty] | 0.16113
| 1 | 5 | 0.121 | 0.2 | 0.1 | 0.15605 | 0.15 | 0.1 | [17 empty] | 13
| 1 | 6 | 0.123 | 0.22 | 0.1 | 0.14949 | 0.16 | 0.1
| Mean |  | 0.12667 | 0.215 | 0.1 | 0.15117 | 0.15167 | 0.1
| Median |  | 0.126 | 0.22 | 0.1 | 0.14975 | 0.15 | 0.1
| Std Dev. |  | 0.0045461 | 0.0083666 | 1.5202e-17 | 0.0028346 | 0.0040825 | 1.5202e-17
| Rel.Std.Dev. |  | 3.589% | 3.891% | 1.52e-14% | 1.875% | 2.692% | 1.52e-14%
| PDM3 |  | -21.39% | 33.44% | -37.94% | -6.18% | -5.87% | -37.94%
| Z-Score (Absolute) |  | 1.34 | 3.43 | NA | 0.01 | 0.01 | NA
Results from laboratories 19 & 34 were removed due to their 0.1 ppm reading resolution.
| Analytical results for U in OREAS 237 (Certified Value 1.53 ppm) | [24 empty] | Certified
U | Round | Replicate | Lab | Lab | Lab | Lab | Lab | Lab | Lab | Lab | Lab | Lab | Lab | Lab | Lab | Lab | Lab | Lab | Lab | Lab | Lab |  |  |  |  | 1
| No | No | 02 | 03 | 04 | 06 | 07 | 08 | 09 | 14 | 15 | 17 | 18 | 19 | 20 | 21 | 26 | 29 | 31 | 32 | 34 |  |  |  |  | ppm
|  |  | AR*MS | AR*MS | AR*MS | AR*OES/MS | AR*OES/MS | AR*MS | AR*MS | AR*OES/MS | AR*OES/MS | AR*MS | AR*OES/MS | AR*MS | AR*MS | AR*MS | AR*MS | AR*MS | AR*OES | AR*OES/MS | AR*MS |  |  |  |  | 2
|  |  | 0.5g | 0.5g | 0.5g | 0.25g | 01g | 0.5g | 0.5g | 01g | 0.5g | 0.4g | 0.25g | 25g | 0.5g | 15g | 25g | 0.5g | 0.5g | 0.2g | 0.5g |  |  |  |  | 3
| 1 | 1 | 1.35 | 1.493 | 1.55 | 1.53 | 1.4106 | 1.63 | 1.51 | 1.62 | 2.1 | 1.52 | 1.5 | 1.2 | 1.7437 | 1.5 | 1.67 | 1.46 | < 1 | < 10 | 1.8 |  |  |  |  | 1
| 1 | 2 | 1.38 | 1.506 | 1.54 | 1.55 | 1.367 | 1.61 | 1.49 | 1.58 | 1.7 | 1.46 | 1.52 | 1.2 | 1.743 | 1.4 | 1.74 | 1.5 | < 1 | < 10 | 1.7 |  |  |  |  | 37
| 1 | 3 | 1.4 | 1.474 | 1.52 | 1.54 | 1.3987 | 1.57 | 1.45 | 1.61 | 2.3 | 1.64 | 1.53 | 1.3 | 1.6802 | 1.5 | 1.72 | 1.46 | < 1 | < 10 | 1.8 |  |  |  |  | 16
| 1 | 4 | 1.38 | 1.499 | 1.51 | 1.56 | 1.337 | 1.67 | 1.4 | 1.63 | 2.1 | 1.49 | 1.47 | 1.4 | 1.7595 | 1.5 | 1.74 | 1.46 | < 1 | < 10 | 1.7 |  |  |  |  | 1.5347
| 1 | 5 | 1.39 | 1.473 | 1.49 | 1.54 | 1.372 | 1.64 | 1.44 | 1.66 | 1.9 | 1.62 | 1.53 | 1.3 | 1.8358 | 1.7 | 1.7 | 1.43 | < 1 | < 10 | 1.7 |  |  |  |  | 60
| 1 | 6 | 1.45 | 1.479 | 1.55 | 1.64 | 1.3591 | 1.59 | 1.43 | 1.68 | 2.1 | 1.63 | 1.56 | 1.3 | 1.7337 | 1.5 | 1.72 | 1.42 | < 1 | < 10 | 1.8
| Mean |  | 1.3917 | 1.4873 | 1.5267 | 1.56 | 1.3741 | 1.6183 | 1.4533 | 1.63 | 2.0333 | 1.56 | 1.5183 | 1.2833 | 1.7493 | 1.5167 | 1.715 | 1.455 |  |  | 1.75
| Median |  | 1.385 | 1.486 | 1.53 | 1.545 | 1.3695 | 1.62 | 1.445 | 1.625 | 2.1 | 1.57 | 1.525 | 1.3 | 1.7434 | 1.5 | 1.72 | 1.46 |  |  | 1.75
| Std Dev. |  | 0.033116 | 0.013924 | 0.024221 | 0.040497 | 0.026809 | 0.036009 | 0.040332 | 0.035777 | 0.20656 | 0.079246 | 0.030605 | 0.075277 | 0.050335 | 0.098319 | 0.026646 | 0.028107 |  |  | 0.054772
| Rel.Std.Dev. |  | 2.38% | 0.9361% | 1.587% | 2.596% | 1.951% | 2.225% | 2.775% | 2.195% | 10.16% | 5.08% | 2.016% | 5.866% | 2.877% | 6.483% | 1.554% | 1.932% |  |  | 3.13%
| PDM3 |  | -9.322% | -3.089% | -0.5258% | 1.646% | -10.47% | 5.447% | -5.304% | 6.207% | 32.49% | 1.646% | -1.069% | -16.38% | 13.98% | -1.177% | 11.75% | -5.195% |  |  | 14.03%
| Z-Score (Absolute) |  | 0.88 | 0.26 | 0 | 0.22 | 1 | 0.6 | 0.48 | 0.67 | 3.31 | 0.22 | 0.05 | 1.59 | 1.45 | 0.07 | 1.23 | 0.47 | 6.7 | 22.67 | 1.46
| Analytical results for V in OREAS 237 (Certified Value 66 ppm) | [24 empty] | Certified
V | Round | Replicate | Lab | Lab | Lab | Lab | Lab | Lab | Lab | Lab | Lab | Lab | Lab | Lab | Lab | Lab | Lab | Lab | Lab | Lab | Lab | Lab | Lab | Lab |  | 1
| No | No | 02 | 03 | 04 | 06 | 07 | 08 | 09 | 11 | 12 | 14 | 15 | 17 | 18 | 19 | 21 | 22 | 23 | 26 | 29 | 31 | 32 | 34 |  | ppm
|  |  | AR*MS | AR*MS | AR*MS | AR*OES/MS | AR*OES/MS | AR*MS | AR*MS | AR*OES | AR*OES | AR*OES/MS | AR*OES/MS | AR*OES | AR*OES/MS | AR*MS | AR*MS | AR*OES | AR*OES | AR*OES | AR*MS | AR*OES | AR*OES/MS | AR*MS |  | 0
|  |  | 0.5g | 0.5g | 0.5g | 0.25g | 01g | 0.5g | 0.5g | 0.2g | 0.5g | 01g | 0.5g | 0.4g | 0.25g | 25g | 15g | 01g | 0.5g | 25g | 0.5g | 0.5g | 0.2g | 0.5g |  | 1
| 1 | 1 | 65 | 65.3 | 65 | 68 | 65.1634 | 69 | 65 | 62.59 | 66 | 69 | 38 | 65 | 64.2 | 65 | 62 | 65.73 | 68 | 66 | 67 | 34 | 68.9078 | 64 |  | 1
| 1 | 2 | 67 | 65.5 | 65 | 67 | 65.1723 | 66 | 64 | 64.16 | 65 | 69 | 30 | 67 | 65.1 | 65 | 60 | 64.26 | 68 | 66 | 67 | 34 | 68.4482 | 63 |  | 38
| 1 | 3 | 67 | 64.4 | 65 | 69 | 66.7952 | 65 | 64 | 64.29 | 60 | 66 | 45 | 64 | 62.3 | 70 | 63 | 64.35 | 68 | 68 | 67 | 35 | 67.84 | 63 |  | 16
| 1 | 4 | 67 | 64 | 65 | 69 | 68.512 | 65 | 64 | 65.1 | 62 | 69 | 41 | 64 | 63.5 | 70 | 64 | 66.15 | 68 | 67 | 67 | 35 | 67.8162 | 61 |  | 65.7058
| 1 | 5 | 66 | 65 | 64 | 69 | 67.0938 | 67 | 63 | 64.6 | 61 | 69 | 31 | 67 | 62.8 | 65 | 68 | 65.88 | 69 | 66 | 67 | 34 | 69.1193 | 63 |  | 61
| 1 | 6 | 67 | 65.4 | 64 | 69 | 67.1069 | 68 | 64 | 64.17 | 61 | 67 | 41 | 65 | 62.4 | 70 | 63 | 63.33 | 67 | 64 | 66 | 34 | 67.6145 | 65
| Mean |  | 66.5 | 64.9333 | 64.6667 | 68.5 | 66.6406 | 66.6667 | 64 | 64.1517 | 62.5 | 68.1667 | 37.6667 | 65.3333 | 63.3833 | 67.5 | 63.3333 | 64.95 | 68 | 66.1667 | 66.8333 | 34.3333 | 68.291 | 63.1667
| Median |  | 67 | 65.15 | 65 | 69 | 66.9445 | 66.5 | 64 | 64.23 | 61.5 | 69 | 39.5 | 65 | 63.15 | 67.5 | 63 | 65.04 | 68 | 66 | 67 | 34 | 68.1441 | 63
| Std Dev. |  | 0.83666 | 0.60553 | 0.5164 | 0.83666 | 1.2874 | 1.633 | 0.63246 | 0.84364 | 2.429 | 1.3292 | 5.9889 | 1.3663 | 1.1053 | 2.7386 | 2.6583 | 1.1291 | 0.63246 | 1.3292 | 0.40825 | 0.5164 | 0.62894 | 1.3292
| Rel.Std.Dev. |  | 1.258% | 0.9325% | 0.7986% | 1.221% | 1.932% | 2.449% | 0.9882% | 1.315% | 3.886% | 1.95% | 15.9% | 2.091% | 1.744% | 4.057% | 4.197% | 1.738% | 0.9301% | 2.009% | 0.6108% | 1.504% | 0.921% | 2.104%
| PDM3 |  | 1.209% | -1.176% | -1.582% | 4.253% | 1.423% | 1.462% | -2.596% | -2.365% | -4.879% | 3.745% | -42.67% | -0.5669% | -3.535% | 2.731% | -3.611% | -1.15% | 3.492% | 0.7014% | 1.716% | -47.75% | 3.934% | -3.864%
| Z-Score (Absolute) |  | 0.53 | 0.08 | 0.19 | 1.31 | 0.59 | 0.6 | 0.45 | 0.39 | 1.03 | 1.18 | 10.74 | 0.07 | 0.69 | 0.92 | 0.71 | 0.07 | 1.12 | 0.4 | 0.66 | 12.04 | 1.23 | 0.77
| Analytical results for W in OREAS 237 (Certified Value 0.48 ppm) | [24 empty] | Certified
W | Round | Replicate | Lab | Lab | Lab | Lab | Lab | Lab | Lab | Lab | Lab | Lab | Lab | Lab | Lab | Lab | Lab | Lab | Lab | Lab | Lab | Lab | Lab |  |  | 1
| No | No | 02 | 03 | 04 | 06 | 07 | 08 | 09 | 12 | 14 | 15 | 17 | 18 | 19 | 21 | 22 | 23 | 26 | 29 | 31 | 32 | 34 |  |  | ppm
|  |  | AR*MS | AR*MS | AR*MS | AR*OES/MS | AR*OES/MS | AR*MS | AR*MS | AR*OES | AR*OES/MS | AR*OES/MS | AR*MS | AR*OES/MS | AR*MS | AR*MS | AR*OES | AR*OES | AR*MS | AR*MS | AR*OES | AR*OES/MS | AR*MS |  |  | 2
|  |  | 0.5g | 0.5g | 0.5g | 0.25g | 01g | 0.5g | 0.5g | 0.5g | 01g | 0.5g | 0.4g | 0.25g | 25g | 15g | 01g | 0.5g | 25g | 0.5g | 0.5g | 0.2g | 0.5g |  |  | 3
| 1 | 1 | 0.45 | 0.52 | 0.48 | 0.4 | 0.45896 | 0.37 | 0.52 | < 2 | 0.36 | 0.5 | 0.6 | 0.51 | < 1 | 0.4 | < 5 | < 5 | 0.47 | 0.51 | < 1 | < 20 | 0.5 |  |  | 1
| 1 | 2 | 0.49 | 0.48 | 0.46 | 0.4 | 0.43959 | 0.36 | 0.5 | < 2 | 0.36 | 0.4 | 0.5 | 0.486 | < 1 | 0.4 | < 5 | < 5 | 0.46 | 0.57 | < 1 | < 20 | 0.5 |  |  | 39
| 1 | 3 | 0.49 | 0.48 | 0.46 | 0.4 | 0.4431 | 0.36 | 0.48 | < 2 | 0.35 | 0.5 | 0.6 | 0.504 | < 1 | 0.4 | < 5 | < 5 | 0.48 | 0.55 | < 1 | < 20 | 0.4 |  |  | 16
| 1 | 4 | 0.47 | 0.48 | 0.46 | 0.4 | 0.45548 | 0.39 | 0.46 | < 2 | 0.36 | 0.5 | 0.6 | 0.483 | < 1 | 0.4 | < 5 | < 5 | 0.45 | 0.53 | < 1 | < 20 | 0.4 |  |  | 0.48254
| 1 | 5 | 0.47 | 0.52 | 0.42 | 0.4 | 0.45695 | 0.34 | 0.47 | < 2 | 0.35 | 0.4 | 0.6 | 0.528 | < 1 | 0.4 | < 5 | < 5 | 0.45 | 0.5 | < 1 | < 20 | 0.5 |  |  | 62
| 1 | 6 | 0.51 | 0.47 | 0.46 | 0.4 | 0.46388 | 0.45 | 0.41 | < 2 | 0.36 | 0.5 | 0.6 | 0.499 | < 1 | 0.4 | < 5 | < 5 | 0.52 | 0.49 | < 1 | < 20 | 0.5
| Mean |  | 0.48 | 0.49167 | 0.45667 | 0.4 | 0.45299 | 0.37833 | 0.47333 |  | 0.35667 | 0.46667 | 0.58333 | 0.50167 |  | 0.4 |  |  | 0.47167 | 0.525 |  |  | 0.46667
| Median |  | 0.48 | 0.48 | 0.46 | 0.4 | 0.45621 | 0.365 | 0.475 |  | 0.36 | 0.5 | 0.6 | 0.5015 |  | 0.4 |  |  | 0.465 | 0.52 |  |  | 0.5
| Std Dev. |  | 0.020976 | 0.022286 | 0.019664 | 6.0809e-17 | 0.0095237 | 0.038687 | 0.037771 |  | 0.005164 | 0.05164 | 0.040825 | 0.016549 |  | 6.0809e-17 |  |  | 0.026394 | 0.030822 |  |  | 0.05164
| Rel.Std.Dev. |  | 4.37% | 4.533% | 4.306% | 1.52e-14% | 2.102% | 10.23% | 7.98% |  | 1.448% | 11.07% | 6.999% | 3.299% |  | 1.52e-14% |  |  | 5.596% | 5.871% |  |  | 11.07%
| PDM3 |  | -0.5266% | 1.891% | -5.362% | -17.11% | -6.123% | -21.6% | -1.908% |  | -26.09% | -3.29% | 20.89% | 3.964% |  | -17.11% |  |  | -2.254% | 8.799% |  |  | -3.29%
| Z-Score (Absolute) |  | 0.31 | 0.08 | 0.77 | NA | 0.85 | 2.32 | 0.44 | 9.95 | 2.75 | NA | NA | 0.12 | 0.08 | NA | 39.55 | 39.55 | 0.48 | 0.58 | 0.08 | 187.57 | NA
Results from laboratories 6, 15, 17, 21 & 34 were removed due to their 0.1 ppm reading resolution.
| Analytical results for Y in OREAS 237 (Certified Value 9.32 ppm) | [24 empty] | Certified
Y | Round | Replicate | Lab | Lab | Lab | Lab | Lab | Lab | Lab | Lab | Lab | Lab | Lab | Lab | Lab | Lab | Lab | Lab | Lab | Lab | Lab |  |  |  |  | 1
| No | No | 02 | 03 | 04 | 06 | 07 | 09 | 14 | 15 | 17 | 18 | 19 | 20 | 21 | 23 | 26 | 29 | 31 | 32 | 34 |  |  |  |  | ppm
|  |  | AR*MS | AR*MS | AR*MS | AR*OES/MS | AR*OES/MS | AR*MS | AR*OES/MS | AR*OES/MS | AR*MS | AR*OES/MS | AR*MS | AR*MS | AR*MS | AR*OES | AR*MS | AR*MS | AR*OES | AR*OES/MS | AR*MS |  |  |  |  | 2
|  |  | 0.5g | 0.5g | 0.5g | 0.25g | 01g | 0.5g | 01g | 0.5g | 0.4g | 0.25g | 25g | 0.5g | 15g | 0.5g | 25g | 0.5g | 0.5g | 0.2g | 0.5g |  |  |  |  | 3
| 1 | 1 | 9.17 | 9.01 | 9.56 | 9.01 | 7.5227 | 10.4 | 10.1 | 10.3 | 8.54 | 9.2 | 6.4 | 10.6878 | 8.29 | 9 | 9.51 | 9.17 | 4 | 8.4377 | 9.25 |  |  |  |  | 1
| 1 | 2 | 9.46 | 9.26 | 9.47 | 9.15 | 7.6656 | 10.1 | 10.1 | 8.6 | 9.07 | 9.72 | 6.3 | 10.6512 | 8.06 | 9 | 9.96 | 9.05 | 4 | 8.4703 | 8.93 |  |  |  |  | 19
| 1 | 3 | 9.4 | 8.99 | 9.25 | 9.01 | 7.8975 | 10 | 10.2 | 12.1 | 8.87 | 9.71 | 7 | 10.54 | 8.23 | 9 | 9.81 | 9.35 | 4 | 8.6252 | 9.03 |  |  |  |  | 16
| 1 | 4 | 9.61 | 8.8 | 9.7 | 8.83 | 8.1586 | 9.65 | 10.2 | 11.1 | 9.26 | 9.75 | 7.2 | 10.6278 | 8.53 | 9 | 9.86 | 9.09 | 4 | 8.4631 | 8.63 |  |  |  |  | 9.3152
| 1 | 5 | 9.72 | 8.99 | 9.17 | 9.11 | 7.8866 | 9.94 | 10.5 | 10 | 8.9 | 9.52 | 6.4 | 10.6664 | 8.86 | 9 | 10.04 | 9.06 | 4 | 8.6632 | 8.81 |  |  |  |  | 63
| 1 | 6 | 9.6 | 9.03 | 9.52 | 9.41 | 7.3875 | 10.15 | 9.69 | 10.7 | 8.81 | 9.78 | 6.8 | 10.49 | 8.23 | 9 | 9.78 | 9.2 | 4 | 8.3244 | 9.23
| Mean |  | 9.4933 | 9.0133 | 9.445 | 9.0867 | 7.7531 | 10.04 | 10.1317 | 10.4667 | 8.9083 | 9.6133 | 6.6833 | 10.6105 | 8.3667 | 9 | 9.8267 | 9.1533 | 4 | 8.4973 | 8.98
| Median |  | 9.53 | 9 | 9.495 | 9.06 | 7.7761 | 10.05 | 10.15 | 10.5 | 8.885 | 9.715 | 6.6 | 10.6395 | 8.26 | 9 | 9.835 | 9.13 | 4 | 8.4667 | 8.98
| Std Dev. |  | 0.19531 | 0.14679 | 0.19907 | 0.19325 | 0.28196 | 0.2486 | 0.26157 | 1.1708 | 0.24359 | 0.22214 | 0.37103 | 0.078156 | 0.28542 | 0 | 0.18283 | 0.11361 | 0 | 0.12586 | 0.24158
| Rel.Std.Dev. |  | 2.057% | 1.629% | 2.108% | 2.127% | 3.637% | 2.476% | 2.582% | 11.19% | 2.734% | 2.311% | 5.552% | 0.7366% | 3.411% | 0% | 1.861% | 1.241% | 0% | 1.481% | 2.69%
| PDM3 |  | 1.912% | -3.241% | 1.393% | -2.453% | -16.77% | 7.781% | 8.765% | 12.36% | -4.368% | 3.2% | -28.25% | 13.91% | -10.18% | -3.384% | 5.491% | -1.738% | -57.06% | -8.78% | -3.598%
| Z-Score (Absolute) |  | 0.35 | 0.14 | 0.3 | 0.07 | 1.44 | 0.91 | 1.01 | 1.35 | 0.25 | 0.47 | 2.54 | 1.5 | 0.81 | NA | 0.69 | 0 | NA | 0.67 | 0.18
Results from laboratories 26 & 31 were removed due to their 1 ppm reading resolution.
| Analytical results for Yb in OREAS 237 (Certified Value 0.84 ppm) | [24 empty] | Certified
Yb | Round | Replicate | Lab | Lab | Lab | Lab | Lab | Lab | Lab | Lab | Lab | [14 empty] | 1
| No | No | 03 | 06 | 14 | 17 | 18 | 19 | 20 | 26 | 34 | [14 empty] | ppm
|  |  | AR*MS | AR*OES/MS | AR*OES/MS | AR*MS | AR*OES/MS | AR*MS | AR*MS | AR*MS | AR*MS | [14 empty] | 2
|  |  | 0.5g | 0.25g | 01g | 0.4g | 0.25g | 25g | 0.5g | 25g | 0.5g | [14 empty] | 2
| 1 | 1 | 0.856 | 0.8 | 1.52 | 0.8 | 0.798 | 0.65 | 0.97671 | 0.91 | 0.9 | [14 empty] | 1
| 1 | 2 | 0.849 | 0.8 | 1.51 | 0.8 | 0.782 | 0.6 | 0.93953 | 0.95 | 0.9 | [14 empty] | 41
| 1 | 3 | 0.832 | 0.9 | 1.47 | 0.8 | 0.823 | 0.7 | 0.93171 | 0.93 | 0.9 | [14 empty] | 16
| 1 | 4 | 0.806 | 0.8 | 1.49 | 0.8 | 0.769 | 0.75 | 0.93996 | 0.95 | 0.9 | [14 empty] | 0.84065
| 1 | 5 | 0.829 | 0.9 | 1.42 | 0.8 | 0.816 | 0.65 | 0.9931 | 0.94 | 0.9 | [14 empty] | 64
| 1 | 6 | 0.822 | 0.9 | 1.51 | 0.8 | 0.812 | 0.7 | 0.95459 | 0.96 | 0.9
| Mean |  | 0.83233 | 0.85 | 1.4867 | 0.8 | 0.8 | 0.675 | 0.95593 | 0.94 | 0.9
| Median |  | 0.8305 | 0.85 | 1.5 | 0.8 | 0.805 | 0.675 | 0.94727 | 0.945 | 0.9
| Std Dev. |  | 0.018162 | 0.054772 | 0.037238 | 1.2162e-16 | 0.021062 | 0.05244 | 0.024188 | 0.017889 | 0
| Rel.Std.Dev. |  | 2.182% | 6.444% | 2.505% | 1.52e-14% | 2.633% | 7.769% | 2.53% | 1.903% | 0%
| PDM3 |  | -0.9897% | 1.112% | 76.85% | -4.836% | -4.836% | -19.71% | 13.71% | 11.82% | 7.06%
| Z-Score (Absolute) |  | 0.47 | NA | 5.19 | NA | 0.75 | 1.83 | 0.6 | 0.47 | NA
Results from laboratories 6, 17 & 34 were removed due to their 0.1 ppm reading resolution.
| Analytical results for Zn in OREAS 237 (Certified Value 75 ppm) | [24 empty] | Certified
Zn | Round | Replicate | Lab | Lab | Lab | Lab | Lab | Lab | Lab | Lab | Lab | Lab | Lab | Lab | Lab | Lab | Lab | Lab | Lab | Lab | Lab | Lab | Lab | Lab | Lab | 1
| No | No | 02 | 03 | 04 | 06 | 07 | 08 | 09 | 11 | 12 | 14 | 15 | 17 | 18 | 19 | 20 | 21 | 22 | 23 | 26 | 29 | 31 | 32 | 34 | ppm
|  |  | AR*MS | AR*MS | AR*MS | AR*OES/MS | AR*OES/MS | AR*MS | AR*MS | AR*OES | AR*OES | AR*OES/MS | AR*OES/MS | AR*MS | AR*OES/MS | AR*MS | AR*MS | AR*MS | AR*OES | AR*OES | AR*OES | AR*MS | AR*OES | AR*OES/MS | AR*MS | 0
|  |  | 0.5g | 0.5g | 0.5g | 0.25g | 01g | 0.5g | 0.5g | 0.2g | 0.5g | 01g | 0.5g | 0.4g | 0.25g | 25g | 0.5g | 15g | 01g | 0.5g | 25g | 0.5g | 0.5g | 0.2g | 0.5g | 1
| 1 | 1 | 74 | 72.8 | 75 | 80 | 77.8439 | 79.2 | 77 | < 100 | 72 | 81 | 94 | 78 | 83.2 | 65 | 73.2583 | 69.9 | 94.85 | 64 | 76 | 79 | 37 | 75.8429 | 77.7 | 1
| 1 | 2 | 76 | 72.8 | 75 | 77 | 74.2973 | 76.5 | 76 | < 100 | 71 | 82 | 85 | 81 | 72.7 | 65 | 73.1905 | 67.8 | 89.08 | 67 | 78 | 78 | 37 | 76.0799 | 74.9 | 20
| 1 | 3 | 76 | 71.8 | 75 | 80 | 76.5601 | 75 | 75 | < 100 | 70 | 79 | 105 | 81 | 74.5 | 70 | 72.1025 | 69.7 | 93.92 | 68 | 82 | 79 | 37 | 75.7769 | 79.9 | 16
| 1 | 4 | 76 | 71.3 | 75 | 77 | 77.0538 | 75 | 75 | < 100 | 69 | 81 | 99 | 72 | 70.7 | 70 | 72.2153 | 71.9 | 90.73 | 70 | 80 | 78 | 37 | 75.8017 | 71.8 | 74.5582
| 1 | 5 | 76 | 72.1 | 74 | 80 | 74.2293 | 77.7 | 74 | < 100 | 67 | 80 | 83 | 71 | 70.3 | 65 | 72.2864 | 73.8 | 91.04 | 70 | 78 | 78 | 36 | 76.8709 | 74.3 | 65
| 1 | 6 | 76 | 72.6 | 74 | 83 | 77.6188 | 78.4 | 75 | < 100 | 69 | 81 | 101 | 81 | 69.5 | 65 | 72.4125 | 70.7 | 89.64 | 69 | 77 | 77 | 36 | 75.2522 | 79.1
| Mean |  | 75.6667 | 72.2333 | 74.6667 | 79.5 | 76.2672 | 76.9667 | 75.3333 |  | 69.6667 | 80.6667 | 94.5 | 77.3333 | 73.4833 | 66.6667 | 72.5776 | 70.6333 | 91.5433 | 68 | 78.5 | 78.1667 | 36.6667 | 75.9374 | 76.2833
| Median |  | 76 | 72.35 | 75 | 80 | 76.807 | 77.1 | 75 |  | 69.5 | 81 | 96.5 | 79.5 | 71.7 | 65 | 72.3495 | 70.3 | 90.885 | 68.5 | 78 | 78 | 37 | 75.8223 | 76.3
| Std Dev. |  | 0.8165 | 0.60882 | 0.5164 | 2.2583 | 1.6156 | 1.7626 | 1.0328 |  | 1.7512 | 1.0328 | 8.8938 | 4.6762 | 5.0953 | 2.582 | 0.51149 | 2.053 | 2.3319 | 2.2804 | 2.1679 | 0.75277 | 0.5164 | 0.53186 | 3.1295
| Rel.Std.Dev. |  | 1.079% | 0.8429% | 0.6916% | 2.841% | 2.118% | 2.29% | 1.371% |  | 2.514% | 1.28% | 9.411% | 6.047% | 6.934% | 3.873% | 0.7047% | 2.907% | 2.547% | 3.353% | 2.762% | 0.963% | 1.408% | 0.7004% | 4.102%
| PDM3 |  | 1.487% | -3.118% | 0.1455% | 6.628% | 2.292% | 3.23% | 1.04% |  | -6.561% | 8.193% | 26.75% | 3.722% | -1.442% | -10.58% | -2.656% | -5.264% | 22.78% | -8.796% | 5.287% | 4.84% | -50.82% | 1.85% | 2.314%
| Z-Score (Absolute) |  | 0 | 0.75 | 0.22 | 0.84 | 0.13 | 0.28 | 0.07 | 5.6 | 1.31 | 1.09 | 4.11 | 0.36 | 0.48 | 1.96 | 0.67 | 1.1 | 3.47 | 1.67 | 0.62 | 0.55 | 8.51 | 0.06 | 0.13
| Analytical results for Zr in OREAS 237 (Certified Value 27.9 ppm) | [24 empty] | Certified
Zr | Round | Replicate | Lab | Lab | Lab | Lab | Lab | Lab | Lab | Lab | Lab | Lab | Lab | Lab | Lab | Lab | Lab | Lab | Lab | Lab | Lab | Lab |  |  |  | 1
| No | No | 02 | 03 | 04 | 06 | 07 | 09 | 14 | 15 | 17 | 18 | 19 | 20 | 21 | 22 | 23 | 26 | 29 | 31 | 32 | 34 |  |  |  | ppm
|  |  | AR*MS | AR*MS | AR*MS | AR*OES/MS | AR*OES/MS | AR*MS | AR*OES/MS | AR*OES/MS | AR*OES | AR*OES/MS | AR*MS | AR*OES | AR*MS | AR*OES | AR*OES | AR*MS | AR*MS | AR*OES | AR*OES/MS | AR*MS |  |  |  | 1
|  |  | 0.5g | 0.5g | 0.5g | 0.25g | 01g | 0.5g | 01g | 0.5g | 0.4g | 0.25g | 25g | 0.5g | 15g | 01g | 0.5g | 25g | 0.5g | 0.5g | 0.2g | 0.5g |  |  |  | 1
| 1 | 1 | 27.5 | 27.23 | 28.2 | 22.6 | 33.0791 | 29.9 | 22.3 | 41.8 | 25 | 28.6 | 18 | 21.6068 | 21 | 37.2 | 28 | 33.7 | 29.4 | 9 | 20.6154 | 34.8 |  |  |  | 1
| 1 | 2 | 28.7 | 27.37 | 28.3 | 23.4 | 31.8665 | 30 | 22.1 | 38.3 | 24 | 28.1 | 18 | 21.7782 | 19.8 | 32.71 | 28 | 34.3 | 28.4 | 9 | 20.5549 | 34.6 |  |  |  | 43
| 1 | 3 | 27.7 | 27.33 | 27.6 | 23.4 | 32.3181 | 30.2 | 22.2 | 45.2 | 20.7 | 27.4 | 21 | 20.9255 | 21.3 | 34.61 | 28 | 34.4 | 29.2 | 10 | 21.5154 | 35.3 |  |  |  | 16
| 1 | 4 | 28.4 | 26.73 | 29.7 | 22.1 | 33.6969 | 28.7 | 22.2 | 43.7 | 23.3 | 28.5 | 21 | 22.288 | 23 | 37.63 | 28 | 32.9 | 29 | 10 | 20.1956 | 33.5 |  |  |  | 27.943
| 1 | 5 | 28.4 | 27.5 | 27 | 23.4 | 33.1364 | 28.5 | 22.9 | 40.6 | 26.4 | 28 | 18 | 22.1791 | 25 | 36.69 | 28 | 34.3 | 28.6 | 10 | 20.9803 | 34.3 |  |  |  | 66
| 1 | 6 | 28.5 | 26.73 | 28.3 | 23.3 | 32.8403 | 29.7 | 22.4 | 42.7 | 24.9 | 27.6 | 20 | 22.4278 | 21.9 | 35.7 | 28 | 35.2 | 28.9 | 9 | 20.1473 | 35.6
| Mean |  | 28.2 | 27.1483 | 28.1833 | 23.0333 | 32.8229 | 29.5 | 22.35 | 42.05 | 24.05 | 28.0333 | 19.3333 | 21.8676 | 22 | 35.7567 | 28 | 34.1333 | 28.9167 | 9.5 | 20.6681 | 34.6833
| Median |  | 28.4 | 27.28 | 28.25 | 23.35 | 32.9597 | 29.8 | 22.25 | 42.25 | 24.45 | 28.05 | 19 | 21.9786 | 21.6 | 36.195 | 28 | 34.3 | 28.95 | 9.5 | 20.5852 | 34.7
| Std Dev. |  | 0.48166 | 0.33541 | 0.90203 | 0.55377 | 0.64772 | 0.71833 | 0.2881 | 2.4205 | 1.946 | 0.4761 | 1.5055 | 0.557 | 1.8078 | 1.8474 | 0 | 0.77115 | 0.37103 | 0.54772 | 0.5149 | 0.74677
| Rel.Std.Dev. |  | 1.708% | 1.235% | 3.201% | 2.404% | 1.973% | 2.435% | 1.289% | 5.756% | 8.092% | 1.698% | 7.787% | 2.547% | 8.217% | 5.167% | 0% | 2.259% | 1.283% | 5.766% | 2.491% | 2.153%
| PDM3 |  | 0.9197% | -2.844% | 0.8601% | -17.57% | 17.46% | 5.572% | -20.02% | 50.48% | -13.93% | 0.3233% | -30.81% | -21.74% | -21.27% | 27.96% | 0.204% | 22.15% | 3.484% | -66% | -26.03% | 24.12%
| Z-Score (Absolute) |  | 0.02 | 0.11 | 0.02 | 0.63 | 0.61 | 0.19 | 0.72 | 1.78 | 0.5 | 0 | 1.1 | 0.78 | 0.76 | 0.98 | 0 | 0.77 | 0.11 | 2.34 | 0.93 | 0.84
Note on C17: Z-Scores have been calculated inclusive of individual outliers. In general, laboratory batches are rejected if Z-Score > 2.5.
Note on C36: Z-Scores have been calculated inclusive of individual outliers. In general, laboratory batches are rejected if Z-Score > 2.5.
Note on C54: Z-Scores have been calculated inclusive of individual outliers. In general, laboratory batches are rejected if Z-Score > 2.5.
Note on C72: Z-Scores have been calculated inclusive of individual outliers. In general, laboratory batches are rejected if Z-Score > 2.5.
Note on C90: Z-Scores have been calculated inclusive of individual outliers. In general, laboratory batches are rejected if Z-Score > 2.5.
Note on C109: Z-Scores have been calculated inclusive of individual outliers. In general, laboratory batches are rejected if Z-Score > 2.5.
Note on C127: Z-Scores have been calculated inclusive of individual outliers. In general, laboratory batches are rejected if Z-Score > 2.5.
Note on C146: Z-Scores have been calculated inclusive of individual outliers. In general, laboratory batches are rejected if Z-Score > 2.5.
Note on C164: Z-Scores have been calculated inclusive of individual outliers. In general, laboratory batches are rejected if Z-Score > 2.5.
Note on C183: Z-Scores have been calculated inclusive of individual outliers. In general, laboratory batches are rejected if Z-Score > 2.5.
Note on C201: Z-Scores have been calculated inclusive of individual outliers. In general, laboratory batches are rejected if Z-Score > 2.5.
Note on C220: Z-Scores have been calculated inclusive of individual outliers. In general, laboratory batches are rejected if Z-Score > 2.5.
Note on C238: Z-Scores have been calculated inclusive of individual outliers. In general, laboratory batches are rejected if Z-Score > 2.5.
Note on C256: Z-Scores have been calculated inclusive of individual outliers. In general, laboratory batches are rejected if Z-Score > 2.5.
Note on C274: Z-Scores have been calculated inclusive of individual outliers. In general, laboratory batches are rejected if Z-Score > 2.5.
Note on C292: Z-Scores have been calculated inclusive of individual outliers. In general, laboratory batches are rejected if Z-Score > 2.5.
Note on C310: Z-Scores have been calculated inclusive of individual outliers. In general, laboratory batches are rejected if Z-Score > 2.5.
Note on C329: Z-Scores have been calculated inclusive of individual outliers. In general, laboratory batches are rejected if Z-Score > 2.5.
Note on C347: Z-Scores have been calculated inclusive of individual outliers. In general, laboratory batches are rejected if Z-Score > 2.5.
Note on C366: Z-Scores have been calculated inclusive of individual outliers. In general, laboratory batches are rejected if Z-Score > 2.5.
Note on C384: Z-Scores have been calculated inclusive of individual outliers. In general, laboratory batches are rejected if Z-Score > 2.5.
Note on C402: Z-Scores have been calculated inclusive of individual outliers. In general, laboratory batches are rejected if Z-Score > 2.5.
Note on C421: Z-Scores have been calculated inclusive of individual outliers. In general, laboratory batches are rejected if Z-Score > 2.5.
Note on C439: Z-Scores have been calculated inclusive of individual outliers. In general, laboratory batches are rejected if Z-Score > 2.5.
Note on C458: Z-Scores have been calculated inclusive of individual outliers. In general, laboratory batches are rejected if Z-Score > 2.5.
Note on C476: Z-Scores have been calculated inclusive of individual outliers. In general, laboratory batches are rejected if Z-Score > 2.5.
Note on C494: Z-Scores have been calculated inclusive of individual outliers. In general, laboratory batches are rejected if Z-Score > 2.5.
Note on C512: Z-Scores have been calculated inclusive of individual outliers. In general, laboratory batches are rejected if Z-Score > 2.5.
Note on C530: Z-Scores have been calculated inclusive of individual outliers. In general, laboratory batches are rejected if Z-Score > 2.5.
Note on C549: Z-Scores have been calculated inclusive of individual outliers. In general, laboratory batches are rejected if Z-Score > 2.5.
Note on C567: Z-Scores have been calculated inclusive of individual outliers. In general, laboratory batches are rejected if Z-Score > 2.5.
Note on C585: Z-Scores have been calculated inclusive of individual outliers. In general, laboratory batches are rejected if Z-Score > 2.5.
Note on C604: Z-Scores have been calculated inclusive of individual outliers. In general, laboratory batches are rejected if Z-Score > 2.5.
Note on C622: Z-Scores have been calculated inclusive of individual outliers. In general, laboratory batches are rejected if Z-Score > 2.5.
Note on C641: Z-Scores have been calculated inclusive of individual outliers. In general, laboratory batches are rejected if Z-Score > 2.5.
Note on C659: Z-Scores have been calculated inclusive of individual outliers. In general, laboratory batches are rejected if Z-Score > 2.5.
Note on C677: Z-Scores have been calculated inclusive of individual outliers. In general, laboratory batches are rejected if Z-Score > 2.5.
Note on C695: Z-Scores have been calculated inclusive of individual outliers. In general, laboratory batches are rejected if Z-Score > 2.5.
Note on C714: Z-Scores have been calculated inclusive of individual outliers. In general, laboratory batches are rejected if Z-Score > 2.5.
Note on C732: Z-Scores have been calculated inclusive of individual outliers. In general, laboratory batches are rejected if Z-Score > 2.5.
Note on C750: Z-Scores have been calculated inclusive of individual outliers. In general, laboratory batches are rejected if Z-Score > 2.5.
Note on C768: Z-Scores have been calculated inclusive of individual outliers. In general, laboratory batches are rejected if Z-Score > 2.5.
Note on C786: Z-Scores have been calculated inclusive of individual outliers. In general, laboratory batches are rejected if Z-Score > 2.5.
Note on C804: Z-Scores have been calculated inclusive of individual outliers. In general, laboratory batches are rejected if Z-Score > 2.5.
Note on C822: Z-Scores have been calculated inclusive of individual outliers. In general, laboratory batches are rejected if Z-Score > 2.5.
Note on C840: Z-Scores have been calculated inclusive of individual outliers. In general, laboratory batches are rejected if Z-Score > 2.5.
Note on C859: Z-Scores have been calculated inclusive of individual outliers. In general, laboratory batches are rejected if Z-Score > 2.5.
Note on C877: Z-Scores have been calculated inclusive of individual outliers. In general, laboratory batches are rejected if Z-Score > 2.5.
Note on C895: Z-Scores have been calculated inclusive of individual outliers. In general, laboratory batches are rejected if Z-Score > 2.5.
Note on C913: Z-Scores have been calculated inclusive of individual outliers. In general, laboratory batches are rejected if Z-Score > 2.5.
Note on C932: Z-Scores have been calculated inclusive of individual outliers. In general, laboratory batches are rejected if Z-Score > 2.5.
Note on C950: Z-Scores have been calculated inclusive of individual outliers. In general, laboratory batches are rejected if Z-Score > 2.5.
Note on C968: Z-Scores have been calculated inclusive of individual outliers. In general, laboratory batches are rejected if Z-Score > 2.5.
Note on C987: Z-Scores have been calculated inclusive of individual outliers. In general, laboratory batches are rejected if Z-Score > 2.5.
Note on C1005: Z-Scores have been calculated inclusive of individual outliers. In general, laboratory batches are rejected if Z-Score > 2.5.
Note on C1024: Z-Scores have been calculated inclusive of individual outliers. In general, laboratory batches are rejected if Z-Score > 2.5.
Note on C1042: Z-Scores have been calculated inclusive of individual outliers. In general, laboratory batches are rejected if Z-Score > 2.5.
Note on C1061: Z-Scores have been calculated inclusive of individual outliers. In general, laboratory batches are rejected if Z-Score > 2.5.
Note on C1080: Z-Scores have been calculated inclusive of individual outliers. In general, laboratory batches are rejected if Z-Score > 2.5.
Note on C1098: Z-Scores have been calculated inclusive of individual outliers. In general, laboratory batches are rejected if Z-Score > 2.5.
Note on C1116: Z-Scores have been calculated inclusive of individual outliers. In general, laboratory batches are rejected if Z-Score > 2.5.
Note on C1135: Z-Scores have been calculated inclusive of individual outliers. In general, laboratory batches are rejected if Z-Score > 2.5.
Note on C1154: Z-Scores have been calculated inclusive of individual outliers. In general, laboratory batches are rejected if Z-Score > 2.5.
Note on C1173: Z-Scores have been calculated inclusive of individual outliers. In general, laboratory batches are rejected if Z-Score > 2.5.
Note on C1191: Z-Scores have been calculated inclusive of individual outliers. In general, laboratory batches are rejected if Z-Score > 2.5.

## Fusion XRF
| Analytical results for Al2O3 in OREAS 237 (Indicative Value 14.84 wt.%) |  |  | Indicative
Al2O3 | Round | Replicate | BV Geo | 1
| No | No | Perth | wt.%
|  |  | BF*XRF | 2
2
| 1 | 1 | 14.82 | 1
| 1 | 2 | 14.85 | 10
| Mean |  | 14.835 | 16
| Median |  | 14.835 | 14.835
| Std Dev. |  | 0.021213 | 16
| Rel.Std.Dev. |  | 0.143%
| PDM3 |  | 0%
| Z-Score (Absolute) |  | NA
| Analytical results for CaO in OREAS 237 (Indicative Value 1.08 wt.%) |  |  | Indicative
CaO | Round | Replicate | BV Geo | 1
| No | No | Perth | wt.%
|  |  | BF*XRF | 2
2
| 1 | 1 | 1.07 | 1
| 1 | 2 | 1.08 | 11
| Mean |  | 1.075 | 16
| Median |  | 1.075 | 1.075
| Std Dev. |  | 0.0070711 | 17
| Rel.Std.Dev. |  | 0.6578%
| PDM3 |  | 2.22e-14%
| Z-Score (Absolute) |  | NA
| Analytical results for Fe2O3 in OREAS 237 (Indicative Value 5.8 wt.%) |  |  | Indicative
Fe2O3 | Round | Replicate | BV Geo | 1
| No | No | Perth | wt.%
|  |  | BF*XRF | 2
2
| 1 | 1 | 5.79 | 1
| 1 | 2 | 5.8 | 12
| Mean |  | 5.795 | 16
| Median |  | 5.795 | 5.795
| Std Dev. |  | 0.0070711 | 18
| Rel.Std.Dev. |  | 0.122%
| PDM3 |  | 0%
| Z-Score (Absolute) |  | NA
| Analytical results for K2O in OREAS 237 (Indicative Value 3.39 wt.%) |  |  | Indicative
K2O | Round | Replicate | BV Geo | 1
| No | No | Perth | wt.%
|  |  | BF*XRF | 2
2
| 1 | 1 | 3.38 | 1
| 1 | 2 | 3.39 | 13
| Mean |  | 3.385 | 16
| Median |  | 3.385 | 3.385
| Std Dev. |  | 0.0070711 | 19
| Rel.Std.Dev. |  | 0.2089%
| PDM3 |  | 0%
| Z-Score (Absolute) |  | NA
| Analytical results for MgO in OREAS 237 (Indicative Value 2.67 wt.%) |  |  | Indicative
MgO | Round | Replicate | BV Geo | 1
| No | No | Perth | wt.%
|  |  | BF*XRF | 2
2
| 1 | 1 | 2.66 | 1
| 1 | 2 | 2.68 | 10
| Mean |  | 2.67 | 16
| Median |  | 2.67 | 2.67
| Std Dev. |  | 0.014142 | 16
| Rel.Std.Dev. |  | 0.5297%
| PDM3 |  | 0%
| Z-Score (Absolute) |  | NA
| Analytical results for MnO in OREAS 237 (Indicative Value 0.05 wt.%) |  |  | Indicative
MnO | Round | Replicate | BV Geo | 1
| No | No | Perth | wt.%
|  |  | BF*XRF | 3
3
| 1 | 1 | 0.05 | 1
| 1 | 2 | 0.05 | 11
| Mean |  | 0.05 | 16
| Median |  | 0.05 | 0.05
| Std Dev. |  | 0 | 17
| Rel.Std.Dev. |  | 0%
| PDM3 |  | 0%
| Z-Score (Absolute) |  | NA
| Analytical results for Na2O in OREAS 237 (Indicative Value 0.945 wt.%) |  |  | Indicative
Na2O | Round | Replicate | BV Geo | 1
| No | No | Perth | wt.%
|  |  | BF*XRF | 3
3
| 1 | 1 | 0.94 | 1
| 1 | 2 | 0.95 | 12
| Mean |  | 0.945 | 16
| Median |  | 0.945 | 0.945
| Std Dev. |  | 0.0070711 | 18
| Rel.Std.Dev. |  | 0.7483%
| PDM3 |  | -1.11e-14%
| Z-Score (Absolute) |  | NA
| Analytical results for P2O5 in OREAS 237 (Indicative Value 0.135 wt.%) |  |  | Indicative
P2O5 | Round | Replicate | BV Geo | 1
| No | No | Perth | wt.%
|  |  | BF*XRF | 3
3
| 1 | 1 | 0.135 | 1
| 1 | 2 | 0.135 | 13
| Mean |  | 0.135 | 16
| Median |  | 0.135 | 0.135
| Std Dev. |  | 0 | 19
| Rel.Std.Dev. |  | 0%
| PDM3 |  | 0%
| Z-Score (Absolute) |  | NA
| Analytical results for SiO2 in OREAS 237 (Indicative Value 67.58 wt.%) |  |  | Indicative
SiO2 | Round | Replicate | BV Geo | 1
| No | No | Perth | wt.%
|  |  | BF*XRF | 2
2
| 1 | 1 | 67.57 | 1
| 1 | 2 | 67.58 | 10
| Mean |  | 67.575 | 16
| Median |  | 67.575 | 67.575
| Std Dev. |  | 0.0070711 | 16
| Rel.Std.Dev. |  | 0.01046%
| PDM3 |  | -2.22e-14%
| Z-Score (Absolute) |  | NA
| Analytical results for SO3 in OREAS 237 (Indicative Value 0.258 wt.%) |  |  | Indicative
SO3 | Round | Replicate | BV Geo | 1
| No | No | Perth | wt.%
|  |  | BF*XRF | 3
3
| 1 | 1 | 0.258 | 1
| 1 | 2 | 0.257 | 11
| Mean |  | 0.2575 | 16
| Median |  | 0.2575 | 0.2575
| Std Dev. |  | 0.00070711 | 17
| Rel.Std.Dev. |  | 0.2746%
| PDM3 |  | 0%
| Z-Score (Absolute) |  | NA
| Analytical results for TiO2 in OREAS 237 (Indicative Value 0.835 wt.%) |  |  | Indicative
TiO2 | Round | Replicate | BV Geo | 1
| No | No | Perth | wt.%
|  |  | BF*XRF | 3
3
| 1 | 1 | 0.83 | 1
| 1 | 2 | 0.84 | 12
| Mean |  | 0.835 | 16
| Median |  | 0.835 | 0.835
| Std Dev. |  | 0.0070711 | 18
| Rel.Std.Dev. |  | 0.8468%
| PDM3 |  | 0%
| Z-Score (Absolute) |  | NA
Note on C13: Z-Scores have been calculated inclusive of individual outliers. In general, laboratory batches are rejected if Z-Score > 2.5.
Note on C27: Z-Scores have been calculated inclusive of individual outliers. In general, laboratory batches are rejected if Z-Score > 2.5.
Note on C41: Z-Scores have been calculated inclusive of individual outliers. In general, laboratory batches are rejected if Z-Score > 2.5.
Note on C55: Z-Scores have been calculated inclusive of individual outliers. In general, laboratory batches are rejected if Z-Score > 2.5.
Note on C69: Z-Scores have been calculated inclusive of individual outliers. In general, laboratory batches are rejected if Z-Score > 2.5.
Note on C83: Z-Scores have been calculated inclusive of individual outliers. In general, laboratory batches are rejected if Z-Score > 2.5.
Note on C97: Z-Scores have been calculated inclusive of individual outliers. In general, laboratory batches are rejected if Z-Score > 2.5.
Note on C111: Z-Scores have been calculated inclusive of individual outliers. In general, laboratory batches are rejected if Z-Score > 2.5.
Note on C125: Z-Scores have been calculated inclusive of individual outliers. In general, laboratory batches are rejected if Z-Score > 2.5.
Note on C139: Z-Scores have been calculated inclusive of individual outliers. In general, laboratory batches are rejected if Z-Score > 2.5.
Note on C153: Z-Scores have been calculated inclusive of individual outliers. In general, laboratory batches are rejected if Z-Score > 2.5.

## 4-Acid
| Analytical results for As in OREAS 237 (Indicative Value 462 ppm) |  |  | Indicative
As | Round | Replicate | Lab | 1
| No | No | 30 | ppm
|  |  | 4A*OES/MS | 0
0
| 1 | 1 | 493 | 1
| 1 | 2 | 465 | 15
| 1 | 3 | 540 | 16
| 1 | 4 | 420 | 462.1667
| 1 | 5 | 475 | 21
| 1 | 6 | 380
| Mean |  | 462.1667
| Median |  | 470
| Std Dev. |  | 56.055
| Rel.Std.Dev. |  | 12.13%
| PDM3 |  | -7.772e-14%
| Z-Score (Absolute) |  | NA
| Analytical results for B in OREAS 237 (Indicative Value 81 ppm) |  |  | Indicative
B | Round | Replicate | Lab | 1
| No | No | 30 | ppm
|  |  | 4A*OES/MS | 0
0
| 1 | 1 | 86 | 1
| 1 | 2 | 85 | 5
| 1 | 3 | 94 | 16
| 1 | 4 | 74 | 81.1667
| 1 | 5 | 83 | 22
| 1 | 6 | 65
| Mean |  | 81.1667
| Median |  | 84
| Std Dev. |  | 10.1866
| Rel.Std.Dev. |  | 12.55%
| PDM3 |  | -3.331e-14%
| Z-Score (Absolute) |  | NA
| Analytical results for Ba in OREAS 237 (Indicative Value 779 ppm) |  |  | Indicative
Ba | Round | Replicate | Lab | 1
| No | No | 30 | ppm
|  |  | 4A*OES/MS | 0
0
| 1 | 1 | 814 | 1
| 1 | 2 | 783 | 17
| 1 | 3 | 946 | 16
| 1 | 4 | 681 | 778.6667
| 1 | 5 | 796 | 23
| 1 | 6 | 652
| Mean |  | 778.6667
| Median |  | 789.5
| Std Dev. |  | 105.0251
| Rel.Std.Dev. |  | 13.49%
| PDM3 |  | -4.441e-14%
| Z-Score (Absolute) |  | NA
| Analytical results for Be in OREAS 237 (Indicative Value < 1 ppm) |  |  | Indicative
Be | Round | Replicate | Lab | 1
| No | No | 30 | ppm
|  |  | 4A*OES/MS | 2
2
| 1 | 1 | < 1 | 1
| 1 | 2 | < 1 | 18
| 1 | 3 | < 1 | 16
| 1 | 4 | < 1 | < 1
| 1 | 5 | < 1 | 24
| 1 | 6 | < 1
Mean
Median
Std Dev.
Rel.Std.Dev.
PDM3
| Z-Score (Absolute) |  | NA
| Analytical results for Bi in OREAS 237 (Indicative Value 25.5 ppm) |  |  | Indicative
Bi | Round | Replicate | Lab | 1
| No | No | 30 | ppm
|  |  | 4A*OES/MS | 1
1
| 1 | 1 | 23 | 1
| 1 | 2 | 28 | 19
| 1 | 3 | 26 | 16
| 1 | 4 | 24 | 25.5
| 1 | 5 | 25 | 25
| 1 | 6 | 27
| Mean |  | 25.5
| Median |  | 25.5
| Std Dev. |  | 1.8708
| Rel.Std.Dev. |  | 7.337%
| PDM3 |  | 0%
| Z-Score (Absolute) |  | NA
| Analytical results for Cd in OREAS 237 (Indicative Value 9.83 ppm) |  |  | Indicative
Cd | Round | Replicate | Lab | 1
| No | No | 30 | ppm
|  |  | 4A*OES/MS | 2
2
| 1 | 1 | 9 | 1
| 1 | 2 | 10 | 20
| 1 | 3 | 10 | 16
| 1 | 4 | 10 | 9.8333
| 1 | 5 | 11 | 26
| 1 | 6 | 9
| Mean |  | 9.8333
| Median |  | 10
| Std Dev. |  | 0.75277
| Rel.Std.Dev. |  | 7.655%
| PDM3 |  | 4.441e-14%
| Z-Score (Absolute) |  | NA
| Analytical results for Co in OREAS 237 (Indicative Value 47.3 ppm) |  |  | Indicative
Co | Round | Replicate | Lab | 1
| No | No | 30 | ppm
|  |  | 4A*OES/MS | 1
1
| 1 | 1 | 45 | 1
| 1 | 2 | 45 | 21
| 1 | 3 | 59 | 16
| 1 | 4 | 55 | 47.3333
| 1 | 5 | 34 | 27
| 1 | 6 | 46
| Mean |  | 47.3333
| Median |  | 45.5
| Std Dev. |  | 8.7788
| Rel.Std.Dev. |  | 18.55%
| PDM3 |  | 6.661e-14%
| Z-Score (Absolute) |  | NA
| Analytical results for Cr in OREAS 237 (Indicative Value 226 ppm) |  |  | Indicative
Cr | Round | Replicate | Lab | 1
| No | No | 30 | ppm
|  |  | 4A*OES/MS | 0
0
| 1 | 1 | 271 | 1
| 1 | 2 | 230 | 35
| 1 | 3 | 249 | 16
| 1 | 4 | 237 | 225.8333
| 1 | 5 | 204 | 21
| 1 | 6 | 164
| Mean |  | 225.8333
| Median |  | 233.5
| Std Dev. |  | 37.4669
| Rel.Std.Dev. |  | 16.59%
| PDM3 |  | 1.554e-13%
| Z-Score (Absolute) |  | NA
| Analytical results for Cu in OREAS 237 (Indicative Value 60 ppm) |  |  | Indicative
Cu | Round | Replicate | Lab | 1
| No | No | 30 | ppm
|  |  | 4A*OES/MS | 0
0
| 1 | 1 | 67 | 1
| 1 | 2 | 62 | 37
| 1 | 3 | 56 | 16
| 1 | 4 | 65 | 59.5
| 1 | 5 | 51 | 22
| 1 | 6 | 56
| Mean |  | 59.5
| Median |  | 59
| Std Dev. |  | 6.1563
| Rel.Std.Dev. |  | 10.35%
| PDM3 |  | 0%
| Z-Score (Absolute) |  | NA
| Analytical results for Ge in OREAS 237 (Indicative Value < 10 ppm) |  |  | Indicative
Ge | Round | Replicate | Lab | 1
| No | No | 30 | ppm
|  |  | 4A*OES/MS | 1
1
| 1 | 1 | < 10 | 1
| 1 | 2 | < 10 | 43
| 1 | 3 | < 10 | 16
| 1 | 4 | < 10 | < 10
| 1 | 5 | < 10 | 23
| 1 | 6 | < 10
Mean
Median
Std Dev.
Rel.Std.Dev.
PDM3
| Z-Score (Absolute) |  | NA
| Analytical results for Li in OREAS 237 (Indicative Value 40.8 ppm) |  |  | Indicative
Li | Round | Replicate | Lab | 1
| No | No | 30 | ppm
|  |  | 4A*OES/MS | 1
1
| 1 | 1 | 41 | 1
| 1 | 2 | 40 | 18
| 1 | 3 | 28 | 16
| 1 | 4 | 47 | 40.8333
| 1 | 5 | 34 | 24
| 1 | 6 | 55
| Mean |  | 40.8333
| Median |  | 40.5
| Std Dev. |  | 9.4956
| Rel.Std.Dev. |  | 23.25%
| PDM3 |  | 8.882e-14%
| Z-Score (Absolute) |  | NA
| Analytical results for Mo in OREAS 237 (Indicative Value 8.67 ppm) |  |  | Indicative
Mo | Round | Replicate | Lab | 1
| No | No | 30 | ppm
|  |  | 4A*OES/MS | 2
2
| 1 | 1 | 14 | 1
| 1 | 2 | < 8 | 19
| 1 | 3 | 9 | 16
| 1 | 4 | < 8 | 8.6667
| 1 | 5 | 11 | 25
| 1 | 6 | 10
| Mean |  | 11
| Median |  | 10.5
| Std Dev. |  | 2.1602
| Rel.Std.Dev. |  | 19.64%
| PDM3 |  | 26.92%
| Z-Score (Absolute) |  | NA
| Analytical results for Nb in OREAS 237 (Indicative Value 6.67 ppm) |  |  | Indicative
Nb | Round | Replicate | Lab | 1
| No | No | 30 | ppm
|  |  | 4A*OES/MS | 2
2
| 1 | 1 | 7 | 1
| 1 | 2 | 6 | 7
| 1 | 3 | 9 | 16
| 1 | 4 | 6 | 6.6667
| 1 | 5 | 6 | 26
| 1 | 6 | 6
| Mean |  | 6.6667
| Median |  | 6
| Std Dev. |  | 1.2111
| Rel.Std.Dev. |  | 18.17%
| PDM3 |  | -4.441e-14%
| Z-Score (Absolute) |  | NA
| Analytical results for Ni in OREAS 237 (Indicative Value 76 ppm) |  |  | Indicative
Ni | Round | Replicate | Lab | 1
| No | No | 30 | ppm
|  |  | 4A*OES/MS | 0
0
| 1 | 1 | 86 | 1
| 1 | 2 | 83 | 21
| 1 | 3 | 101 | 16
| 1 | 4 | 61 | 75.5
| 1 | 5 | 70 | 27
| 1 | 6 | 52
| Mean |  | 75.5
| Median |  | 76.5
| Std Dev. |  | 17.9416
| Rel.Std.Dev. |  | 23.76%
| PDM3 |  | 0%
| Z-Score (Absolute) |  | NA
| Analytical results for Sb in OREAS 237 (Indicative Value 410 ppm) |  |  | Indicative
Sb | Round | Replicate | Lab | 1
| No | No | 30 | ppm
|  |  | 4A*OES/MS | 0
0
| 1 | 1 | 417 | 1
| 1 | 2 | 432 | 41
| 1 | 3 | 445 | 16
| 1 | 4 | 387 | 410
| 1 | 5 | 428 | 21
| 1 | 6 | 351
| Mean |  | 410
| Median |  | 422.5
| Std Dev. |  | 34.9056
| Rel.Std.Dev. |  | 8.514%
| PDM3 |  | 0%
| Z-Score (Absolute) |  | NA
| Analytical results for Se in OREAS 237 (Indicative Value < 40 ppm) |  |  | Indicative
Se | Round | Replicate | Lab | 1
| No | No | 30 | ppm
|  |  | 4A*OES/MS | 1
1
| 1 | 1 | < 40 | 1
| 1 | 2 | < 40 | 7
| 1 | 3 | < 40 | 16
| 1 | 4 | < 40 | < 40
| 1 | 5 | < 40 | 22
| 1 | 6 | < 40
Mean
Median
Std Dev.
Rel.Std.Dev.
PDM3
| Z-Score (Absolute) |  | NA
| Analytical results for Sn in OREAS 237 (Indicative Value 38.7 ppm) |  |  | Indicative
Sn | Round | Replicate | Lab | 1
| No | No | 30 | ppm
|  |  | 4A*OES/MS | 1
1
| 1 | 1 | 38 | 1
| 1 | 2 | 37 | 17
| 1 | 3 | 43 | 16
| 1 | 4 | 38 | 38.6667
| 1 | 5 | 40 | 23
| 1 | 6 | 36
| Mean |  | 38.6667
| Median |  | 38
| Std Dev. |  | 2.5033
| Rel.Std.Dev. |  | 6.474%
| PDM3 |  | -8.882e-14%
| Z-Score (Absolute) |  | NA
| Analytical results for Sr in OREAS 237 (Indicative Value 111 ppm) |  |  | Indicative
Sr | Round | Replicate | Lab | 1
| No | No | 30 | ppm
|  |  | 4A*OES/MS | 0
0
| 1 | 1 | 124 | 1
| 1 | 2 | 117 | 18
| 1 | 3 | 116 | 16
| 1 | 4 | 90 | 111
| 1 | 5 | 111 | 24
| 1 | 6 | 108
| Mean |  | 111
| Median |  | 113.5
| Std Dev. |  | 11.6619
| Rel.Std.Dev. |  | 10.51%
| PDM3 |  | 0%
| Z-Score (Absolute) |  | NA
| Analytical results for Y in OREAS 237 (Indicative Value 26.8 ppm) |  |  | Indicative
Y | Round | Replicate | Lab | 1
| No | No | 30 | ppm
|  |  | 4A*OES/MS | 1
1
| 1 | 1 | 27 | 1
| 1 | 2 | 28 | 19
| 1 | 3 | 29 | 16
| 1 | 4 | 25 | 26.8333
| 1 | 5 | 27 | 25
| 1 | 6 | 25
| Mean |  | 26.8333
| Median |  | 27
| Std Dev. |  | 1.6021
| Rel.Std.Dev. |  | 5.97%
| PDM3 |  | 1.11e-13%
| Z-Score (Absolute) |  | NA
| Analytical results for Zn in OREAS 237 (Indicative Value 105 ppm) |  |  | Indicative
Zn | Round | Replicate | Lab | 1
| No | No | 30 | ppm
|  |  | 4A*OES/MS | 0
0
| 1 | 1 | 115 | 1
| 1 | 2 | 106 | 20
| 1 | 3 | 116 | 16
| 1 | 4 | 109 | 104.5
| 1 | 5 | 105 | 26
| 1 | 6 | 76
| Mean |  | 104.5
| Median |  | 107.5
| Std Dev. |  | 14.6799
| Rel.Std.Dev. |  | 14.05%
| PDM3 |  | 0%
| Z-Score (Absolute) |  | NA
Note on C17: Z-Scores have been calculated inclusive of individual outliers. In general, laboratory batches are rejected if Z-Score > 2.5.
Note on C35: Z-Scores have been calculated inclusive of individual outliers. In general, laboratory batches are rejected if Z-Score > 2.5.
Note on C53: Z-Scores have been calculated inclusive of individual outliers. In general, laboratory batches are rejected if Z-Score > 2.5.
Note on C71: Z-Scores have been calculated inclusive of individual outliers. In general, laboratory batches are rejected if Z-Score > 2.5.
Note on C89: Z-Scores have been calculated inclusive of individual outliers. In general, laboratory batches are rejected if Z-Score > 2.5.
Note on C107: Z-Scores have been calculated inclusive of individual outliers. In general, laboratory batches are rejected if Z-Score > 2.5.
Note on C125: Z-Scores have been calculated inclusive of individual outliers. In general, laboratory batches are rejected if Z-Score > 2.5.
Note on C143: Z-Scores have been calculated inclusive of individual outliers. In general, laboratory batches are rejected if Z-Score > 2.5.
Note on C161: Z-Scores have been calculated inclusive of individual outliers. In general, laboratory batches are rejected if Z-Score > 2.5.
Note on C179: Z-Scores have been calculated inclusive of individual outliers. In general, laboratory batches are rejected if Z-Score > 2.5.
Note on C197: Z-Scores have been calculated inclusive of individual outliers. In general, laboratory batches are rejected if Z-Score > 2.5.
Note on C215: Z-Scores have been calculated inclusive of individual outliers. In general, laboratory batches are rejected if Z-Score > 2.5.
Note on C233: Z-Scores have been calculated inclusive of individual outliers. In general, laboratory batches are rejected if Z-Score > 2.5.
Note on C251: Z-Scores have been calculated inclusive of individual outliers. In general, laboratory batches are rejected if Z-Score > 2.5.
Note on C269: Z-Scores have been calculated inclusive of individual outliers. In general, laboratory batches are rejected if Z-Score > 2.5.
Note on C287: Z-Scores have been calculated inclusive of individual outliers. In general, laboratory batches are rejected if Z-Score > 2.5.
Note on C305: Z-Scores have been calculated inclusive of individual outliers. In general, laboratory batches are rejected if Z-Score > 2.5.
Note on C323: Z-Scores have been calculated inclusive of individual outliers. In general, laboratory batches are rejected if Z-Score > 2.5.
Note on C341: Z-Scores have been calculated inclusive of individual outliers. In general, laboratory batches are rejected if Z-Score > 2.5.
Note on C359: Z-Scores have been calculated inclusive of individual outliers. In general, laboratory batches are rejected if Z-Score > 2.5.

## Thermograv
| Analytical results for LOI1000 in OREAS 237 (Indicative Value 2.44 wt.%) |  |  | Indicative
LOI1000 | Round | Replicate | BV Geo | 1
| No | No | Perth | wt.%
|  |  | LOI*TGA | 2
2
| 1 | 1 | 2.44 | 1
| 1 | 2 | 2.44 | 23
| Mean |  | 2.44 | 16
| Median |  | 2.44 | 2.44
| Std Dev. |  | 0 | 29
| Rel.Std.Dev. |  | 0%
| PDM3 |  | 0%
| Z-Score (Absolute) |  | NA
Note on C13: Z-Scores have been calculated inclusive of individual outliers. In general, laboratory batches are rejected if Z-Score > 2.5.

## IRC
| Analytical results for C in OREAS 237 (Indicative Value 0.075 wt.%) |  |  | Indicative
C | Round | Replicate | BV Geo | 1
| No | No | Perth | wt.%
|  |  | IRC | 3
3
| 1 | 1 | 0.07 | 1
| 1 | 2 | 0.08 | 25
| Mean |  | 0.075 | 16
| Median |  | 0.075 | 0.075
| Std Dev. |  | 0.0070711 | 31
| Rel.Std.Dev. |  | 9.428%
| PDM3 |  | 2.22e-14%
| Z-Score (Absolute) |  | NA
| Analytical results for S in OREAS 237 (Indicative Value 0.11 wt.%) |  |  | Indicative
S | Round | Replicate | BV Geo | 1
| No | No | Perth | wt.%
|  |  | IRC | 3
3
| 1 | 1 | 0.11 | 1
| 1 | 2 | 0.11 | 25
| Mean |  | 0.11 | 16
| Median |  | 0.11 | 0.11
| Std Dev. |  | 0 | 31
| Rel.Std.Dev. |  | 0%
| PDM3 |  | 0%
| Z-Score (Absolute) |  | NA
Note on C13: Z-Scores have been calculated inclusive of individual outliers. In general, laboratory batches are rejected if Z-Score > 2.5.
Note on C27: Z-Scores have been calculated inclusive of individual outliers. In general, laboratory batches are rejected if Z-Score > 2.5.

## Laser Ablation
| Analytical results for Ag in OREAS 237 (Indicative Value 0.2 ppm) |  |  | Indicative
Ag | Round | Replicate | BV Geo | 1
| No | No | Perth | ppm
|  |  | ABL*MS | 3
3
| 1 | 1 | 0.2 | 1
| 1 | 2 | 0.2 | 27
| Mean |  | 0.2 | 16
| Median |  | 0.2 | 0.2
| Std Dev. |  | 0 | 33
| Rel.Std.Dev. |  | 0%
| PDM3 |  | 0%
| Z-Score (Absolute) |  | NA
| Analytical results for As in OREAS 237 (Indicative Value 487 ppm) |  |  | Indicative
As | Round | Replicate | BV Geo | 1
| No | No | Perth | ppm
|  |  | ABL*MS | 0
0
| 1 | 1 | 486 | 1
| 1 | 2 | 488 | 15
| Mean |  | 487 | 16
| Median |  | 487 | 487
| Std Dev. |  | 1.4142 | 34
| Rel.Std.Dev. |  | 0.2904%
| PDM3 |  | 0%
| Z-Score (Absolute) |  | NA
| Analytical results for Ba in OREAS 237 (Indicative Value 708 ppm) |  |  | Indicative
Ba | Round | Replicate | BV Geo | 1
| No | No | Perth | ppm
|  |  | ABL*MS | 0
0
| 1 | 1 | 711 | 1
| 1 | 2 | 704 | 17
| Mean |  | 707.5 | 16
| Median |  | 707.5 | 707.5
| Std Dev. |  | 4.9497 | 35
| Rel.Std.Dev. |  | 0.6996%
| PDM3 |  | 0%
| Z-Score (Absolute) |  | NA
| Analytical results for Be in OREAS 237 (Indicative Value 2.5 ppm) |  |  | Indicative
Be | Round | Replicate | BV Geo | 1
| No | No | Perth | ppm
|  |  | ABL*MS | 2
2
| 1 | 1 | 2 | 1
| 1 | 2 | 3 | 18
| Mean |  | 2.5 | 16
| Median |  | 2.5 | 2.5
| Std Dev. |  | 0.70711 | 36
| Rel.Std.Dev. |  | 28.28%
| PDM3 |  | 0%
| Z-Score (Absolute) |  | NA
| Analytical results for Bi in OREAS 237 (Indicative Value 0.37 ppm) |  |  | Indicative
Bi | Round | Replicate | BV Geo | 1
| No | No | Perth | ppm
|  |  | ABL*MS | 2
2
| 1 | 1 | 0.38 | 1
| 1 | 2 | 0.36 | 19
| Mean |  | 0.37 | 16
| Median |  | 0.37 | 0.37
| Std Dev. |  | 0.014142 | 37
| Rel.Std.Dev. |  | 3.822%
| PDM3 |  | 0%
| Z-Score (Absolute) |  | NA
| Analytical results for Cd in OREAS 237 (Indicative Value 0.2 ppm) |  |  | Indicative
Cd | Round | Replicate | BV Geo | 1
| No | No | Perth | ppm
|  |  | ABL*MS | 2
2
| 1 | 1 | 0.2 | 1
| 1 | 2 | 0.2 | 20
| Mean |  | 0.2 | 16
| Median |  | 0.2 | 0.2
| Std Dev. |  | 0 | 38
| Rel.Std.Dev. |  | 0%
| PDM3 |  | 0%
| Z-Score (Absolute) |  | NA
| Analytical results for Ce in OREAS 237 (Indicative Value 81 ppm) |  |  | Indicative
Ce | Round | Replicate | BV Geo | 1
| No | No | Perth | ppm
|  |  | ABL*MS | 0
0
| 1 | 1 | 81.6 | 1
| 1 | 2 | 79.9 | 33
| Mean |  | 80.75 | 16
| Median |  | 80.75 | 80.75
| Std Dev. |  | 1.2021 | 39
| Rel.Std.Dev. |  | 1.489%
| PDM3 |  | 0%
| Z-Score (Absolute) |  | NA
| Analytical results for Co in OREAS 237 (Indicative Value 14.8 ppm) |  |  | Indicative
Co | Round | Replicate | BV Geo | 1
| No | No | Perth | ppm
|  |  | ABL*MS | 1
1
| 1 | 1 | 14.7 | 1
| 1 | 2 | 14.8 | 21
| Mean |  | 14.75 | 16
| Median |  | 14.75 | 14.75
| Std Dev. |  | 0.070711 | 40
| Rel.Std.Dev. |  | 0.4794%
| PDM3 |  | 0%
| Z-Score (Absolute) |  | NA
| Analytical results for Cr in OREAS 237 (Indicative Value 150 ppm) |  |  | Indicative
Cr | Round | Replicate | BV Geo | 1
| No | No | Perth | ppm
|  |  | ABL*MS | 0
0
| 1 | 1 | 145 | 1
| 1 | 2 | 154 | 35
| Mean |  | 149.5 | 16
| Median |  | 149.5 | 149.5
| Std Dev. |  | 6.364 | 41
| Rel.Std.Dev. |  | 4.257%
| PDM3 |  | 0%
| Z-Score (Absolute) |  | NA
| Analytical results for Cs in OREAS 237 (Indicative Value 9.53 ppm) |  |  | Indicative
Cs | Round | Replicate | BV Geo | 1
| No | No | Perth | ppm
|  |  | ABL*MS | 2
2
| 1 | 1 | 9.6 | 1
| 1 | 2 | 9.46 | 36
| Mean |  | 9.53 | 16
| Median |  | 9.53 | 9.53
| Std Dev. |  | 0.098995 | 42
| Rel.Std.Dev. |  | 1.039%
| PDM3 |  | 2.22e-14%
| Z-Score (Absolute) |  | NA
| Analytical results for Cu in OREAS 237 (Indicative Value 30 ppm) |  |  | Indicative
Cu | Round | Replicate | BV Geo | 1
| No | No | Perth | ppm
|  |  | ABL*MS | 1
1
| 1 | 1 | 30 | 1
| 1 | 2 | 30 | 37
| Mean |  | 30 | 16
| Median |  | 30 | 30
| Std Dev. |  | 0 | 43
| Rel.Std.Dev. |  | 0%
| PDM3 |  | 0%
| Z-Score (Absolute) |  | NA
| Analytical results for Dy in OREAS 237 (Indicative Value 5.63 ppm) |  |  | Indicative
Dy | Round | Replicate | BV Geo | 1
| No | No | Perth | ppm
|  |  | ABL*MS | 2
2
| 1 | 1 | 5.65 | 1
| 1 | 2 | 5.6 | 38
| Mean |  | 5.625 | 16
| Median |  | 5.625 | 5.625
| Std Dev. |  | 0.035355 | 44
| Rel.Std.Dev. |  | 0.6285%
| PDM3 |  | 0%
| Z-Score (Absolute) |  | NA
| Analytical results for Er in OREAS 237 (Indicative Value 3.26 ppm) |  |  | Indicative
Er | Round | Replicate | BV Geo | 1
| No | No | Perth | ppm
|  |  | ABL*MS | 2
2
| 1 | 1 | 3.28 | 1
| 1 | 2 | 3.24 | 39
| Mean |  | 3.26 | 16
| Median |  | 3.26 | 3.26
| Std Dev. |  | 0.028284 | 45
| Rel.Std.Dev. |  | 0.8676%
| PDM3 |  | 0%
| Z-Score (Absolute) |  | NA
| Analytical results for Eu in OREAS 237 (Indicative Value 1.32 ppm) |  |  | Indicative
Eu | Round | Replicate | BV Geo | 1
| No | No | Perth | ppm
|  |  | ABL*MS | 2
2
| 1 | 1 | 1.3 | 1
| 1 | 2 | 1.34 | 40
| Mean |  | 1.32 | 16
| Median |  | 1.32 | 1.32
| Std Dev. |  | 0.028284 | 46
| Rel.Std.Dev. |  | 2.143%
| PDM3 |  | 0%
| Z-Score (Absolute) |  | NA
| Analytical results for Ga in OREAS 237 (Indicative Value 19.8 ppm) |  |  | Indicative
Ga | Round | Replicate | BV Geo | 1
| No | No | Perth | ppm
|  |  | ABL*MS | 1
1
| 1 | 1 | 19.8 | 1
| 1 | 2 | 19.8 | 41
| Mean |  | 19.8 | 16
| Median |  | 19.8 | 19.8
| Std Dev. |  | 0 | 47
| Rel.Std.Dev. |  | 0%
| PDM3 |  | 0%
| Z-Score (Absolute) |  | NA
| Analytical results for Gd in OREAS 237 (Indicative Value 5.97 ppm) |  |  | Indicative
Gd | Round | Replicate | BV Geo | 1
| No | No | Perth | ppm
|  |  | ABL*MS | 2
2
| 1 | 1 | 6.01 | 1
| 1 | 2 | 5.92 | 42
| Mean |  | 5.965 | 16
| Median |  | 5.965 | 5.965
| Std Dev. |  | 0.06364 | 48
| Rel.Std.Dev. |  | 1.067%
| PDM3 |  | 0%
| Z-Score (Absolute) |  | NA
| Analytical results for Ge in OREAS 237 (Indicative Value 1.8 ppm) |  |  | Indicative
Ge | Round | Replicate | BV Geo | 1
| No | No | Perth | ppm
|  |  | ABL*MS | 2
2
| 1 | 1 | 1.85 | 1
| 1 | 2 | 1.75 | 43
| Mean |  | 1.8 | 16
| Median |  | 1.8 | 1.8
| Std Dev. |  | 0.070711 | 49
| Rel.Std.Dev. |  | 3.928%
| PDM3 |  | 0%
| Z-Score (Absolute) |  | NA
| Analytical results for Hf in OREAS 237 (Indicative Value 6.28 ppm) |  |  | Indicative
Hf | Round | Replicate | BV Geo | 1
| No | No | Perth | ppm
|  |  | ABL*MS | 2
2
| 1 | 1 | 6.21 | 1
| 1 | 2 | 6.34 | 27
| Mean |  | 6.275 | 16
| Median |  | 6.275 | 6.275
| Std Dev. |  | 0.091924 | 33
| Rel.Std.Dev. |  | 1.465%
| PDM3 |  | 0%
| Z-Score (Absolute) |  | NA
| Analytical results for Ho in OREAS 237 (Indicative Value 1.16 ppm) |  |  | Indicative
Ho | Round | Replicate | BV Geo | 1
| No | No | Perth | ppm
|  |  | ABL*MS | 2
2
| 1 | 1 | 1.16 | 1
| 1 | 2 | 1.15 | 28
| Mean |  | 1.155 | 16
| Median |  | 1.155 | 1.155
| Std Dev. |  | 0.0070711 | 34
| Rel.Std.Dev. |  | 0.6122%
| PDM3 |  | -2.22e-14%
| Z-Score (Absolute) |  | NA
| Analytical results for In in OREAS 237 (Indicative Value 0.05 ppm) |  |  | Indicative
In | Round | Replicate | BV Geo | 1
| No | No | Perth | ppm
|  |  | ABL*MS | 3
3
| 1 | 1 | 0.05 | 1
| 1 | 2 | 0.05 | 29
| Mean |  | 0.05 | 16
| Median |  | 0.05 | 0.05
| Std Dev. |  | 0 | 35
| Rel.Std.Dev. |  | 0%
| PDM3 |  | 0%
| Z-Score (Absolute) |  | NA
| Analytical results for La in OREAS 237 (Indicative Value 40.9 ppm) |  |  | Indicative
La | Round | Replicate | BV Geo | 1
| No | No | Perth | ppm
|  |  | ABL*MS | 1
1
| 1 | 1 | 41.3 | 1
| 1 | 2 | 40.4 | 30
| Mean |  | 40.85 | 16
| Median |  | 40.85 | 40.85
| Std Dev. |  | 0.6364 | 36
| Rel.Std.Dev. |  | 1.558%
| PDM3 |  | -2.22e-14%
| Z-Score (Absolute) |  | NA
| Analytical results for Lu in OREAS 237 (Indicative Value 0.48 ppm) |  |  | Indicative
Lu | Round | Replicate | BV Geo | 1
| No | No | Perth | ppm
|  |  | ABL*MS | 2
2
| 1 | 1 | 0.48 | 1
| 1 | 2 | 0.47 | 31
| Mean |  | 0.475 | 16
| Median |  | 0.475 | 0.475
| Std Dev. |  | 0.0070711 | 37
| Rel.Std.Dev. |  | 1.489%
| PDM3 |  | 0%
| Z-Score (Absolute) |  | NA
| Analytical results for Mn in OREAS 237 (Indicative Value 0.035 wt.%) |  |  | Indicative
Mn | Round | Replicate | BV Geo | 1
| No | No | Perth | wt.%
|  |  | ABL*MS | 3
3
| 1 | 1 | 0.0354 | 1
| 1 | 2 | 0.0353 | 32
| Mean |  | 0.03535 | 16
| Median |  | 0.03535 | 0.03535
| Std Dev. |  | 7.0711e-05 | 38
| Rel.Std.Dev. |  | 0.2%
| PDM3 |  | 0%
| Z-Score (Absolute) |  | NA
| Analytical results for Mo in OREAS 237 (Indicative Value 0.6 ppm) |  |  | Indicative
Mo | Round | Replicate | BV Geo | 1
| No | No | Perth | ppm
|  |  | ABL*MS | 2
2
| 1 | 1 | 0.6 | 1
| 1 | 2 | 0.6 | 19
| Mean |  | 0.6 | 16
| Median |  | 0.6 | 0.6
| Std Dev. |  | 0 | 39
| Rel.Std.Dev. |  | 0%
| PDM3 |  | 0%
| Z-Score (Absolute) |  | NA
| Analytical results for Nb in OREAS 237 (Indicative Value 15.7 ppm) |  |  | Indicative
Nb | Round | Replicate | BV Geo | 1
| No | No | Perth | ppm
|  |  | ABL*MS | 1
1
| 1 | 1 | 15.7 | 1
| 1 | 2 | 15.6 | 7
| Mean |  | 15.65 | 16
| Median |  | 15.65 | 15.65
| Std Dev. |  | 0.070711 | 40
| Rel.Std.Dev. |  | 0.4518%
| PDM3 |  | -1.11e-14%
| Z-Score (Absolute) |  | NA
| Analytical results for Nd in OREAS 237 (Indicative Value 36 ppm) |  |  | Indicative
Nd | Round | Replicate | BV Geo | 1
| No | No | Perth | ppm
|  |  | ABL*MS | 1
1
| 1 | 1 | 36.4 | 1
| 1 | 2 | 35.5 | 35
| Mean |  | 35.95 | 16
| Median |  | 35.95 | 35.95
| Std Dev. |  | 0.6364 | 41
| Rel.Std.Dev. |  | 1.77%
| PDM3 |  | 0%
| Z-Score (Absolute) |  | NA
| Analytical results for Ni in OREAS 237 (Indicative Value 67 ppm) |  |  | Indicative
Ni | Round | Replicate | BV Geo | 1
| No | No | Perth | ppm
|  |  | ABL*MS | 0
0
| 1 | 1 | 68 | 1
| 1 | 2 | 66 | 21
| Mean |  | 67 | 16
| Median |  | 67 | 67
| Std Dev. |  | 1.4142 | 42
| Rel.Std.Dev. |  | 2.111%
| PDM3 |  | 0%
| Z-Score (Absolute) |  | NA
| Analytical results for Pb in OREAS 237 (Indicative Value 20.5 ppm) |  |  | Indicative
Pb | Round | Replicate | BV Geo | 1
| No | No | Perth | ppm
|  |  | ABL*MS | 1
1
| 1 | 1 | 21 | 1
| 1 | 2 | 20 | 37
| Mean |  | 20.5 | 16
| Median |  | 20.5 | 20.5
| Std Dev. |  | 0.70711 | 43
| Rel.Std.Dev. |  | 3.449%
| PDM3 |  | 0%
| Z-Score (Absolute) |  | NA
| Analytical results for Pr in OREAS 237 (Indicative Value 9.44 ppm) |  |  | Indicative
Pr | Round | Replicate | BV Geo | 1
| No | No | Perth | ppm
|  |  | ABL*MS | 2
2
| 1 | 1 | 9.6 | 1
| 1 | 2 | 9.27 | 38
| Mean |  | 9.435 | 16
| Median |  | 9.435 | 9.435
| Std Dev. |  | 0.23335 | 44
| Rel.Std.Dev. |  | 2.473%
| PDM3 |  | -2.22e-14%
| Z-Score (Absolute) |  | NA
| Analytical results for Rb in OREAS 237 (Indicative Value 166 ppm) |  |  | Indicative
Rb | Round | Replicate | BV Geo | 1
| No | No | Perth | ppm
|  |  | ABL*MS | 0
0
| 1 | 1 | 167 | 1
| 1 | 2 | 165 | 39
| Mean |  | 166 | 16
| Median |  | 166 | 166
| Std Dev. |  | 1.4142 | 45
| Rel.Std.Dev. |  | 0.8519%
| PDM3 |  | 0%
| Z-Score (Absolute) |  | NA
| Analytical results for Re in OREAS 237 (Indicative Value < 0.01 ppm) |  |  | Indicative
Re | Round | Replicate | BV Geo | 1
| No | No | Perth | ppm
|  |  | ABL*MS | 3
3
| 1 | 1 | < 0.01 | 1
| 1 | 2 | < 0.01 | 6
| Mean |  |  | 16
| Median |  |  | < 0.01
| Std Dev. |  |  | 46
Rel.Std.Dev.
PDM3
| Z-Score (Absolute) |  | NA
| Analytical results for Sb in OREAS 237 (Indicative Value 479 ppm) |  |  | Indicative
Sb | Round | Replicate | BV Geo | 1
| No | No | Perth | ppm
|  |  | ABL*MS | 0
0
| 1 | 1 | 481 | 1
| 1 | 2 | 476 | 41
| Mean |  | 478.5 | 16
| Median |  | 478.5 | 478.5
| Std Dev. |  | 3.5355 | 47
| Rel.Std.Dev. |  | 0.7389%
| PDM3 |  | 0%
| Z-Score (Absolute) |  | NA
| Analytical results for Sc in OREAS 237 (Indicative Value 14.2 ppm) |  |  | Indicative
Sc | Round | Replicate | BV Geo | 1
| No | No | Perth | ppm
|  |  | ABL*MS | 1
1
| 1 | 1 | 14.1 | 1
| 1 | 2 | 14.3 | 42
| Mean |  | 14.2 | 16
| Median |  | 14.2 | 14.2
| Std Dev. |  | 0.14142 | 48
| Rel.Std.Dev. |  | 0.9959%
| PDM3 |  | 0%
| Z-Score (Absolute) |  | NA
| Analytical results for Se in OREAS 237 (Indicative Value < 5 ppm) |  |  | Indicative
Se | Round | Replicate | BV Geo | 1
| No | No | Perth | ppm
|  |  | ABL*MS | 2
2
| 1 | 1 | < 5 | 1
| 1 | 2 | < 5 | 7
| Mean |  |  | 16
| Median |  |  | < 5
| Std Dev. |  |  | 49
Rel.Std.Dev.
PDM3
| Z-Score (Absolute) |  | NA
| Analytical results for Sm in OREAS 237 (Indicative Value 7.22 ppm) |  |  | Indicative
Sm | Round | Replicate | BV Geo | 1
| No | No | Perth | ppm
|  |  | ABL*MS | 2
2
| 1 | 1 | 7.16 | 1
| 1 | 2 | 7.27 | 27
| Mean |  | 7.215 | 16
| Median |  | 7.215 | 7.215
| Std Dev. |  | 0.077782 | 33
| Rel.Std.Dev. |  | 1.078%
| PDM3 |  | 0%
| Z-Score (Absolute) |  | NA
| Analytical results for Sn in OREAS 237 (Indicative Value 4.4 ppm) |  |  | Indicative
Sn | Round | Replicate | BV Geo | 1
| No | No | Perth | ppm
|  |  | ABL*MS | 2
2
| 1 | 1 | 4.2 | 1
| 1 | 2 | 4.6 | 17
| Mean |  | 4.4 | 16
| Median |  | 4.4 | 4.4
| Std Dev. |  | 0.28284 | 34
| Rel.Std.Dev. |  | 6.428%
| PDM3 |  | 0%
| Z-Score (Absolute) |  | NA
| Analytical results for Sr in OREAS 237 (Indicative Value 98 ppm) |  |  | Indicative
Sr | Round | Replicate | BV Geo | 1
| No | No | Perth | ppm
|  |  | ABL*MS | 0
0
| 1 | 1 | 98.5 | 1
| 1 | 2 | 97.8 | 18
| Mean |  | 98.15 | 16
| Median |  | 98.15 | 98.15
| Std Dev. |  | 0.49497 | 35
| Rel.Std.Dev. |  | 0.5043%
| PDM3 |  | 0%
| Z-Score (Absolute) |  | NA
| Analytical results for Ta in OREAS 237 (Indicative Value 1.2 ppm) |  |  | Indicative
Ta | Round | Replicate | BV Geo | 1
| No | No | Perth | ppm
|  |  | ABL*MS | 2
2
| 1 | 1 | 1.23 | 1
| 1 | 2 | 1.17 | 5
| Mean |  | 1.2 | 16
| Median |  | 1.2 | 1.2
| Std Dev. |  | 0.042426 | 36
| Rel.Std.Dev. |  | 3.536%
| PDM3 |  | 0%
| Z-Score (Absolute) |  | NA
| Analytical results for Tb in OREAS 237 (Indicative Value 0.97 ppm) |  |  | Indicative
Tb | Round | Replicate | BV Geo | 1
| No | No | Perth | ppm
|  |  | ABL*MS | 2
2
| 1 | 1 | 0.99 | 1
| 1 | 2 | 0.95 | 31
| Mean |  | 0.97 | 16
| Median |  | 0.97 | 0.97
| Std Dev. |  | 0.028284 | 37
| Rel.Std.Dev. |  | 2.916%
| PDM3 |  | 0%
| Z-Score (Absolute) |  | NA
| Analytical results for Te in OREAS 237 (Indicative Value < 0.2 ppm) |  |  | Indicative
Te | Round | Replicate | BV Geo | 1
| No | No | Perth | ppm
|  |  | ABL*MS | 2
2
| 1 | 1 | < 0.2 | 1
| 1 | 2 | < 0.2 | 6
| Mean |  |  | 16
| Median |  |  | < 0.2
| Std Dev. |  |  | 38
Rel.Std.Dev.
PDM3
| Z-Score (Absolute) |  | NA
| Analytical results for Th in OREAS 237 (Indicative Value 15.5 ppm) |  |  | Indicative
Th | Round | Replicate | BV Geo | 1
| No | No | Perth | ppm
|  |  | ABL*MS | 1
1
| 1 | 1 | 15.7 | 1
| 1 | 2 | 15.2 | 33
| Mean |  | 15.45 | 16
| Median |  | 15.45 | 15.45
| Std Dev. |  | 0.35355 | 39
| Rel.Std.Dev. |  | 2.288%
| PDM3 |  | 0%
| Z-Score (Absolute) |  | NA
| Analytical results for Ti in OREAS 237 (Indicative Value 0.497 wt.%) |  |  | Indicative
Ti | Round | Replicate | BV Geo | 1
| No | No | Perth | wt.%
|  |  | ABL*MS | 3
3
| 1 | 1 | 0.496 | 1
| 1 | 2 | 0.498 | 34
| Mean |  | 0.497 | 16
| Median |  | 0.497 | 0.497
| Std Dev. |  | 0.0014142 | 40
| Rel.Std.Dev. |  | 0.2846%
| PDM3 |  | 0%
| Z-Score (Absolute) |  | NA
| Analytical results for Tl in OREAS 237 (Indicative Value 1.1 ppm) |  |  | Indicative
Tl | Round | Replicate | BV Geo | 1
| No | No | Perth | ppm
|  |  | ABL*MS | 2
2
| 1 | 1 | 1.2 | 1
| 1 | 2 | 1 | 35
| Mean |  | 1.1 | 16
| Median |  | 1.1 | 1.1
| Std Dev. |  | 0.14142 | 41
| Rel.Std.Dev. |  | 12.86%
| PDM3 |  | 0%
| Z-Score (Absolute) |  | NA
| Analytical results for Tm in OREAS 237 (Indicative Value 0.5 ppm) |  |  | Indicative
Tm | Round | Replicate | BV Geo | 1
| No | No | Perth | ppm
|  |  | ABL*MS | 2
2
| 1 | 1 | 0.5 | 1
| 1 | 2 | 0.49 | 7
| Mean |  | 0.495 | 16
| Median |  | 0.495 | 0.495
| Std Dev. |  | 0.0070711 | 42
| Rel.Std.Dev. |  | 1.428%
| PDM3 |  | 0%
| Z-Score (Absolute) |  | NA
| Analytical results for U in OREAS 237 (Indicative Value 3.07 ppm) |  |  | Indicative
U | Round | Replicate | BV Geo | 1
| No | No | Perth | ppm
|  |  | ABL*MS | 2
2
| 1 | 1 | 3.13 | 1
| 1 | 2 | 3.01 | 37
| Mean |  | 3.07 | 16
| Median |  | 3.07 | 3.07
| Std Dev. |  | 0.084853 | 43
| Rel.Std.Dev. |  | 2.764%
| PDM3 |  | 0%
| Z-Score (Absolute) |  | NA
| Analytical results for V in OREAS 237 (Indicative Value 110 ppm) |  |  | Indicative
V | Round | Replicate | BV Geo | 1
| No | No | Perth | ppm
|  |  | ABL*MS | 0
0
| 1 | 1 | 109 | 1
| 1 | 2 | 111 | 38
| Mean |  | 110 | 16
| Median |  | 110 | 110
| Std Dev. |  | 1.4142 | 44
| Rel.Std.Dev. |  | 1.286%
| PDM3 |  | 0%
| Z-Score (Absolute) |  | NA
| Analytical results for W in OREAS 237 (Indicative Value 3 ppm) |  |  | Indicative
W | Round | Replicate | BV Geo | 1
| No | No | Perth | ppm
|  |  | ABL*MS | 2
2
| 1 | 1 | 3 | 1
| 1 | 2 | 3 | 39
| Mean |  | 3 | 16
| Median |  | 3 | 3
| Std Dev. |  | 0 | 45
| Rel.Std.Dev. |  | 0%
| PDM3 |  | 0%
| Z-Score (Absolute) |  | NA
| Analytical results for Y in OREAS 237 (Indicative Value 31.2 ppm) |  |  | Indicative
Y | Round | Replicate | BV Geo | 1
| No | No | Perth | ppm
|  |  | ABL*MS | 1
1
| 1 | 1 | 31.2 | 1
| 1 | 2 | 31.2 | 19
| Mean |  | 31.2 | 16
| Median |  | 31.2 | 31.2
| Std Dev. |  | 0 | 46
| Rel.Std.Dev. |  | 0%
| PDM3 |  | 0%
| Z-Score (Absolute) |  | NA
| Analytical results for Yb in OREAS 237 (Indicative Value 3.14 ppm) |  |  | Indicative
Yb | Round | Replicate | BV Geo | 1
| No | No | Perth | ppm
|  |  | ABL*MS | 2
2
| 1 | 1 | 3.23 | 1
| 1 | 2 | 3.05 | 41
| Mean |  | 3.14 | 16
| Median |  | 3.14 | 3.14
| Std Dev. |  | 0.12728 | 47
| Rel.Std.Dev. |  | 4.053%
| PDM3 |  | -1.11e-14%
| Z-Score (Absolute) |  | NA
| Analytical results for Zn in OREAS 237 (Indicative Value 100 ppm) |  |  | Indicative
Zn | Round | Replicate | BV Geo | 1
| No | No | Perth | ppm
|  |  | ABL*MS | 0
0
| 1 | 1 | 100 | 1
| 1 | 2 | 100 | 20
| Mean |  | 100 | 16
| Median |  | 100 | 100
| Std Dev. |  | 0 | 48
| Rel.Std.Dev. |  | 0%
| PDM3 |  | 0%
| Z-Score (Absolute) |  | NA
| Analytical results for Zr in OREAS 237 (Indicative Value 220 ppm) |  |  | Indicative
Zr | Round | Replicate | BV Geo | 1
| No | No | Perth | ppm
|  |  | ABL*MS | 0
0
| 1 | 1 | 218 | 1
| 1 | 2 | 222 | 43
| Mean |  | 220 | 16
| Median |  | 220 | 220
| Std Dev. |  | 2.8284 | 49
| Rel.Std.Dev. |  | 1.286%
| PDM3 |  | 0%
| Z-Score (Absolute) |  | NA
Note on C13: Z-Scores have been calculated inclusive of individual outliers. In general, laboratory batches are rejected if Z-Score > 2.5.
Note on C27: Z-Scores have been calculated inclusive of individual outliers. In general, laboratory batches are rejected if Z-Score > 2.5.
Note on C41: Z-Scores have been calculated inclusive of individual outliers. In general, laboratory batches are rejected if Z-Score > 2.5.
Note on C55: Z-Scores have been calculated inclusive of individual outliers. In general, laboratory batches are rejected if Z-Score > 2.5.
Note on C69: Z-Scores have been calculated inclusive of individual outliers. In general, laboratory batches are rejected if Z-Score > 2.5.
Note on C83: Z-Scores have been calculated inclusive of individual outliers. In general, laboratory batches are rejected if Z-Score > 2.5.
Note on C97: Z-Scores have been calculated inclusive of individual outliers. In general, laboratory batches are rejected if Z-Score > 2.5.
Note on C111: Z-Scores have been calculated inclusive of individual outliers. In general, laboratory batches are rejected if Z-Score > 2.5.
Note on C125: Z-Scores have been calculated inclusive of individual outliers. In general, laboratory batches are rejected if Z-Score > 2.5.
Note on C139: Z-Scores have been calculated inclusive of individual outliers. In general, laboratory batches are rejected if Z-Score > 2.5.
Note on C153: Z-Scores have been calculated inclusive of individual outliers. In general, laboratory batches are rejected if Z-Score > 2.5.
Note on C167: Z-Scores have been calculated inclusive of individual outliers. In general, laboratory batches are rejected if Z-Score > 2.5.
Note on C181: Z-Scores have been calculated inclusive of individual outliers. In general, laboratory batches are rejected if Z-Score > 2.5.
Note on C195: Z-Scores have been calculated inclusive of individual outliers. In general, laboratory batches are rejected if Z-Score > 2.5.
Note on C209: Z-Scores have been calculated inclusive of individual outliers. In general, laboratory batches are rejected if Z-Score > 2.5.
Note on C223: Z-Scores have been calculated inclusive of individual outliers. In general, laboratory batches are rejected if Z-Score > 2.5.
Note on C237: Z-Scores have been calculated inclusive of individual outliers. In general, laboratory batches are rejected if Z-Score > 2.5.
Note on C251: Z-Scores have been calculated inclusive of individual outliers. In general, laboratory batches are rejected if Z-Score > 2.5.
Note on C265: Z-Scores have been calculated inclusive of individual outliers. In general, laboratory batches are rejected if Z-Score > 2.5.
Note on C279: Z-Scores have been calculated inclusive of individual outliers. In general, laboratory batches are rejected if Z-Score > 2.5.
Note on C293: Z-Scores have been calculated inclusive of individual outliers. In general, laboratory batches are rejected if Z-Score > 2.5.
Note on C307: Z-Scores have been calculated inclusive of individual outliers. In general, laboratory batches are rejected if Z-Score > 2.5.
Note on C321: Z-Scores have been calculated inclusive of individual outliers. In general, laboratory batches are rejected if Z-Score > 2.5.
Note on C335: Z-Scores have been calculated inclusive of individual outliers. In general, laboratory batches are rejected if Z-Score > 2.5.
Note on C349: Z-Scores have been calculated inclusive of individual outliers. In general, laboratory batches are rejected if Z-Score > 2.5.
Note on C363: Z-Scores have been calculated inclusive of individual outliers. In general, laboratory batches are rejected if Z-Score > 2.5.
Note on C377: Z-Scores have been calculated inclusive of individual outliers. In general, laboratory batches are rejected if Z-Score > 2.5.
Note on C391: Z-Scores have been calculated inclusive of individual outliers. In general, laboratory batches are rejected if Z-Score > 2.5.
Note on C405: Z-Scores have been calculated inclusive of individual outliers. In general, laboratory batches are rejected if Z-Score > 2.5.
Note on C419: Z-Scores have been calculated inclusive of individual outliers. In general, laboratory batches are rejected if Z-Score > 2.5.
Note on C433: Z-Scores have been calculated inclusive of individual outliers. In general, laboratory batches are rejected if Z-Score > 2.5.
Note on C447: Z-Scores have been calculated inclusive of individual outliers. In general, laboratory batches are rejected if Z-Score > 2.5.
Note on C461: Z-Scores have been calculated inclusive of individual outliers. In general, laboratory batches are rejected if Z-Score > 2.5.
Note on C475: Z-Scores have been calculated inclusive of individual outliers. In general, laboratory batches are rejected if Z-Score > 2.5.
Note on C489: Z-Scores have been calculated inclusive of individual outliers. In general, laboratory batches are rejected if Z-Score > 2.5.
Note on C503: Z-Scores have been calculated inclusive of individual outliers. In general, laboratory batches are rejected if Z-Score > 2.5.
Note on C517: Z-Scores have been calculated inclusive of individual outliers. In general, laboratory batches are rejected if Z-Score > 2.5.
Note on C531: Z-Scores have been calculated inclusive of individual outliers. In general, laboratory batches are rejected if Z-Score > 2.5.
Note on C545: Z-Scores have been calculated inclusive of individual outliers. In general, laboratory batches are rejected if Z-Score > 2.5.
Note on C559: Z-Scores have been calculated inclusive of individual outliers. In general, laboratory batches are rejected if Z-Score > 2.5.
Note on C573: Z-Scores have been calculated inclusive of individual outliers. In general, laboratory batches are rejected if Z-Score > 2.5.
Note on C587: Z-Scores have been calculated inclusive of individual outliers. In general, laboratory batches are rejected if Z-Score > 2.5.
Note on C601: Z-Scores have been calculated inclusive of individual outliers. In general, laboratory batches are rejected if Z-Score > 2.5.
Note on C615: Z-Scores have been calculated inclusive of individual outliers. In general, laboratory batches are rejected if Z-Score > 2.5.
Note on C629: Z-Scores have been calculated inclusive of individual outliers. In general, laboratory batches are rejected if Z-Score > 2.5.
Note on C643: Z-Scores have been calculated inclusive of individual outliers. In general, laboratory batches are rejected if Z-Score > 2.5.
Note on C657: Z-Scores have been calculated inclusive of individual outliers. In general, laboratory batches are rejected if Z-Score > 2.5.
Note on C671: Z-Scores have been calculated inclusive of individual outliers. In general, laboratory batches are rejected if Z-Score > 2.5.
Note on C685: Z-Scores have been calculated inclusive of individual outliers. In general, laboratory batches are rejected if Z-Score > 2.5.
Note on C699: Z-Scores have been calculated inclusive of individual outliers. In general, laboratory batches are rejected if Z-Score > 2.5.
Note on C713: Z-Scores have been calculated inclusive of individual outliers. In general, laboratory batches are rejected if Z-Score > 2.5.