## Performance Gates
Table 1. Certified Values and Performance Gates for OREAS 291
Constituent | Certified Value | Absolute Standard Deviations |  |  |  |  | Relative Standard Deviations |  |  | 5% window
|  | 1SD | 2SD Low | 2SD High | 3SD Low | 3SD High | 1RSD | 2RSD | 3RSD | Low | High
Pb Fire Assay
Au, ppm | 4.1962 | 0.12383 | 3.9486 | 4.4439 | 3.8248 | 4.5677 | 2.951% | 5.902% | 8.853% | 3.9864 | 4.4061
Aqua Regia Digestion (sample weights 10-50g)
Au, ppm | 3.8062 | 0.18342 | 3.4394 | 4.1731 | 3.2559 | 4.3565 | 4.819% | 9.638% | 14.46% | 3.6159 | 3.9965
Peroxide Fusion ICP
Sb, wt.% | 1.4988 | 0.076042 | 1.3468 | 1.6509 | 1.2707 | 1.727 | 5.073% | 10.15% | 15.22% | 1.4239 | 1.5738
4-Acid Digestion
Ag, ppm | 0.29797 | 0.027585 | 0.2428 | 0.35314 | 0.21521 | 0.38072 | 9.258% | 18.52% | 27.77% | 0.28307 | 0.31287
Al, wt.% | 6.9814 | 0.2992 | 6.383 | 7.5798 | 6.0838 | 7.879 | 4.286% | 8.571% | 12.86% | 6.6323 | 7.3305
As, ppm | 476.836 | 35.6953 | 405.4454 | 548.2267 | 369.7501 | 583.922 | 7.486% | 14.97% | 22.46% | 452.9942 | 500.6778
Ba, ppm | 698.3304 | 28.1192 | 642.092 | 754.5688 | 613.9727 | 782.6881 | 4.027% | 8.053% | 12.08% | 663.4139 | 733.2469
Be, ppm | 2.5392 | 0.1342 | 2.2708 | 2.8076 | 2.1366 | 2.9418 | 5.285% | 10.57% | 15.86% | 2.4123 | 2.6662
Bi, ppm | 0.41183 | 0.024512 | 0.36281 | 0.46086 | 0.3383 | 0.48537 | 5.952% | 11.9% | 17.86% | 0.39124 | 0.43242
Ca, wt.% | 0.57807 | 0.028677 | 0.52072 | 0.63543 | 0.49204 | 0.6641 | 4.961% | 9.922% | 14.88% | 0.54917 | 0.60698
Cd, ppm | 0.051286 | 0.015308 | 0.02067 | 0.081902 | 0.0053626 | 0.09721 | 29.85% | 59.7% | 89.54% | 0.048722 | 0.05385
Ce, ppm | 76.6095 | 6.1046 | 64.4003 | 88.8188 | 58.2957 | 94.9234 | 7.968% | 15.94% | 23.91% | 72.7791 | 80.44
Co, ppm | 13.9732 | 0.70431 | 12.5646 | 15.3819 | 11.8603 | 16.0862 | 5.04% | 10.08% | 15.12% | 13.2746 | 14.6719
Cr, ppm | 117.7196 | 10.012 | 97.6955 | 137.7437 | 87.6835 | 147.7557 | 8.505% | 17.01% | 25.51% | 111.8336 | 123.6056
Cs, ppm | 10.9269 | 0.62401 | 9.6789 | 12.1749 | 9.0548 | 12.7989 | 5.711% | 11.42% | 17.13% | 10.3805 | 11.4732
Cu, ppm | 35.9764 | 1.8331 | 32.3102 | 39.6425 | 30.4771 | 41.4756 | 5.095% | 10.19% | 15.29% | 34.1776 | 37.7752
Dy, ppm | 3.001 | 0.33561 | 2.3298 | 3.6722 | 1.9942 | 4.0078 | 11.18% | 22.37% | 33.55% | 2.851 | 3.1511
Er, ppm | 1.6033 | 0.16688 | 1.2696 | 1.9371 | 1.1027 | 2.104 | 10.41% | 20.82% | 31.23% | 1.5232 | 1.6835
Eu, ppm | 1.1187 | 0.11076 | 0.89715 | 1.3402 | 0.7864 | 1.4509 | 9.901% | 19.8% | 29.7% | 1.0627 | 1.1746
Fe, wt.% | 3.5313 | 0.16764 | 3.196 | 3.8666 | 3.0283 | 4.0342 | 4.747% | 9.495% | 14.24% | 3.3547 | 3.7078
Ga, ppm | 18.0405 | 1.0861 | 15.8683 | 20.2126 | 14.7822 | 21.2987 | 6.02% | 12.04% | 18.06% | 17.1384 | 18.9425
Gd, ppm | 4.3637 | 0.40491 | 3.5539 | 5.1735 | 3.149 | 5.5784 | 9.279% | 18.56% | 27.84% | 4.1455 | 4.5819
Hf, ppm | 3.8676 | 0.27165 | 3.3244 | 4.4109 | 3.0527 | 4.6826 | 7.024% | 14.05% | 21.07% | 3.6743 | 4.061
Ho, ppm | 0.54667 | 0.074572 | 0.39752 | 0.69581 | 0.32295 | 0.77038 | 13.64% | 27.28% | 40.92% | 0.51933 | 0.574
In, ppm | 0.063142 | 0.007173 | 0.048796 | 0.077488 | 0.041623 | 0.084661 | 11.36% | 22.72% | 34.08% | 0.059985 | 0.066299
K, wt.% | 2.7827 | 0.099474 | 2.5838 | 2.9816 | 2.4843 | 3.0811 | 3.575% | 7.149% | 10.72% | 2.6436 | 2.9218
La, ppm | 38.6076 | 3.3781 | 31.8514 | 45.3639 | 28.4733 | 48.742 | 8.75% | 17.5% | 26.25% | 36.6773 | 40.538
Li, ppm | 48.8907 | 2.3361 | 44.2186 | 53.5628 | 41.8825 | 55.8988 | 4.778% | 9.556% | 14.33% | 46.4461 | 51.3352
Lu, ppm | 0.26393 | 0.028232 | 0.20747 | 0.3204 | 0.17924 | 0.34863 | 10.7% | 21.39% | 32.09% | 0.25074 | 0.27713
Mg, wt.% | 1.3699 | 0.068144 | 1.2336 | 1.5062 | 1.1655 | 1.5743 | 4.974% | 9.949% | 14.92% | 1.3014 | 1.4384
Mn, wt.% | 0.059028 | 0.0025984 | 0.053831 | 0.064225 | 0.051233 | 0.066823 | 4.402% | 8.804% | 13.21% | 0.056077 | 0.06198
Mo, ppm | 1.156 | 0.2014 | 0.75316 | 1.5588 | 0.55176 | 1.7602 | 17.42% | 34.85% | 52.27% | 1.0982 | 1.2138
Na, wt.% | 0.58983 | 0.02056 | 0.54871 | 0.63095 | 0.52815 | 0.65151 | 3.486% | 6.971% | 10.46% | 0.56034 | 0.61932
Nd, ppm | 33.7393 | 2.5221 | 28.695 | 38.7836 | 26.1729 | 41.3058 | 7.475% | 14.95% | 22.43% | 32.0524 | 35.4263
Ni, ppm | 51.0268 | 2.1969 | 46.6331 | 55.4206 | 44.4362 | 57.6174 | 4.305% | 8.611% | 12.92% | 48.4755 | 53.5782
P, wt.% | 0.052756 | 0.0048242 | 0.043108 | 0.062405 | 0.038284 | 0.067229 | 9.144% | 18.29% | 27.43% | 0.050119 | 0.055394
Pb, ppm | 26.4557 | 1.2611 | 23.9335 | 28.9779 | 22.6724 | 30.239 | 4.767% | 9.534% | 14.3% | 25.1329 | 27.7785
Pr, ppm | 9.0087 | 0.53489 | 7.9389 | 10.0784 | 7.404 | 10.6133 | 5.938% | 11.88% | 17.81% | 8.5582 | 9.4591
Rb, ppm | 161.8252 | 10.1511 | 141.5229 | 182.1275 | 131.3718 | 192.2787 | 6.273% | 12.55% | 18.82% | 153.734 | 169.9165
Re, ppm | < 0.002 | IND | IND | IND | IND | IND | IND | IND | IND | IND | IND
S, wt.% | 0.82199 | 0.026754 | 0.76848 | 0.87549 | 0.74173 | 0.90225 | 3.255% | 6.51% | 9.764% | 0.78089 | 0.86309
Sb, wt.% | 1.5043 | 0.15744 | 1.1894 | 1.8192 | 1.032 | 1.9766 | 10.47% | 20.93% | 31.4% | 1.4291 | 1.5795
Sc, ppm | 12.6681 | 0.60123 | 11.4657 | 13.8706 | 10.8644 | 14.4718 | 4.746% | 9.492% | 14.24% | 12.0347 | 13.3015
Se, ppm | 3.9798 | 0.91024 | 2.1593 | 5.8003 | 1.2491 | 6.7105 | 22.87% | 45.74% | 68.61% | 3.7808 | 4.1788
Sm, ppm | 6.3819 | 0.45196 | 5.478 | 7.2859 | 5.0261 | 7.7378 | 7.082% | 14.16% | 21.25% | 6.0628 | 6.701
Sn, ppm | 3.2501 | 0.56589 | 2.1183 | 4.3818 | 1.5524 | 4.9477 | 17.41% | 34.82% | 52.23% | 3.0876 | 3.4126
Sr, ppm | 117.4381 | 4.9647 | 107.5087 | 127.3675 | 102.544 | 132.3322 | 4.228% | 8.455% | 12.68% | 111.5662 | 123.31
Ta, ppm | 0.89746 | 0.084731 | 0.72799 | 1.0669 | 0.64326 | 1.1516 | 9.441% | 18.88% | 28.32% | 0.85258 | 0.94233
Tb, ppm | 0.53167 | 0.089714 | 0.35224 | 0.71109 | 0.26253 | 0.80081 | 16.87% | 33.75% | 50.62% | 0.50508 | 0.55825
Te, ppm | 0.070524 | 0.024186 | 0.022153 | 0.11889 | 0 | 0.14308 | 34.29% | 68.59% | 102.9% | 0.066998 | 0.07405
Th, ppm | 14.7722 | 1.1932 | 12.3858 | 17.1586 | 11.1926 | 18.3518 | 8.077% | 16.15% | 24.23% | 14.0336 | 15.5108
Ti, wt.% | 0.30509 | 0.05328 | 0.19853 | 0.41165 | 0.14524 | 0.46493 | 17.46% | 34.93% | 52.39% | 0.28983 | 0.32034
Tl, ppm | 0.87245 | 0.03501 | 0.80243 | 0.94247 | 0.76742 | 0.97748 | 4.013% | 8.026% | 12.04% | 0.82883 | 0.91607
Tm, ppm | 0.23233 | 0.036736 | 0.15886 | 0.30581 | 0.12213 | 0.34254 | 15.81% | 31.62% | 47.44% | 0.22072 | 0.24395
U, ppm | 2.6564 | 0.15082 | 2.3548 | 2.9581 | 2.204 | 3.1089 | 5.678% | 11.36% | 17.03% | 2.5236 | 2.7892
V, ppm | 78.1937 | 11.5993 | 54.9951 | 101.3923 | 43.3958 | 112.9916 | 14.83% | 29.67% | 44.5% | 74.284 | 82.1034
Y, ppm | 14.8251 | 2.1106 | 10.6038 | 19.0464 | 8.4932 | 21.1571 | 14.24% | 28.47% | 42.71% | 14.0839 | 15.5664
Yb, ppm | 1.5976 | 0.22142 | 1.1548 | 2.0405 | 0.93335 | 2.2619 | 13.86% | 27.72% | 41.58% | 1.5177 | 1.6775
Zn, ppm | 96.6917 | 7.4208 | 81.8501 | 111.5332 | 74.4294 | 118.9539 | 7.675% | 15.35% | 23.02% | 91.8571 | 101.5262
Zr, ppm | 130.0461 | 8.766 | 112.514 | 147.5781 | 103.748 | 156.3441 | 6.741% | 13.48% | 20.22% | 123.5438 | 136.5484
Aqua Regia Digestion
Ag, ppm | 0.3085 | 0.041213 | 0.22608 | 0.39093 | 0.18487 | 0.43214 | 13.36% | 26.72% | 40.08% | 0.29308 | 0.32393
Al, wt.% | 2.2437 | 0.15534 | 1.933 | 2.5544 | 1.7777 | 2.7097 | 6.923% | 13.85% | 20.77% | 2.1315 | 2.3559
As, ppm | 465.7662 | 25.8857 | 413.9949 | 517.5375 | 388.1092 | 543.4232 | 5.558% | 11.12% | 16.67% | 442.4779 | 489.0545
Ba, ppm | 122.9826 | 6.2997 | 110.3831 | 135.5821 | 104.0833 | 141.8818 | 5.122% | 10.24% | 15.37% | 116.8334 | 129.1317
Be, ppm | 1.262 | 0.17328 | 0.91541 | 1.6085 | 0.74213 | 1.7818 | 13.73% | 27.46% | 41.19% | 1.1989 | 1.3251
Bi, ppm | 0.4178 | 0.028957 | 0.35988 | 0.47571 | 0.33093 | 0.50467 | 6.931% | 13.86% | 20.79% | 0.39691 | 0.43869
Ca, wt.% | 0.37343 | 0.021508 | 0.33041 | 0.41645 | 0.30891 | 0.43795 | 5.759% | 11.52% | 17.28% | 0.35476 | 0.3921
Cd, ppm | 0.048097 | 0.010233 | 0.027632 | 0.068562 | 0.017399 | 0.078795 | 21.28% | 42.55% | 63.83% | 0.045692 | 0.050502
Ce, ppm | 45.7093 | 9.2639 | 27.1815 | 64.237 | 17.9177 | 73.5009 | 20.27% | 40.53% | 60.8% | 43.4238 | 47.9947
Co, ppm | 13.194 | 0.80104 | 11.5919 | 14.7961 | 10.7909 | 15.5971 | 6.071% | 12.14% | 18.21% | 12.5343 | 13.8537
Cr, ppm | 86.0052 | 5.0302 | 75.9448 | 96.0656 | 70.9146 | 101.0958 | 5.849% | 11.7% | 17.55% | 81.705 | 90.3055
Cs, ppm | 6.6603 | 0.36835 | 5.9236 | 7.397 | 5.5553 | 7.7654 | 5.531% | 11.06% | 16.59% | 6.3273 | 6.9933
Cu, ppm | 35.8692 | 1.4563 | 32.9566 | 38.7818 | 31.5003 | 40.2382 | 4.06% | 8.12% | 12.18% | 34.0758 | 37.6627
Fe, wt.% | 3.1925 | 0.12438 | 2.9437 | 3.4413 | 2.8194 | 3.5657 | 3.896% | 7.792% | 11.69% | 3.0329 | 3.3521
Ga, ppm | 6.9461 | 0.58643 | 5.7732 | 8.1189 | 5.1868 | 8.7054 | 8.443% | 16.89% | 25.33% | 6.5988 | 7.2934
Ge, ppm | 0.094667 | 0.0087891 | 0.077088 | 0.11224 | 0.068299 | 0.12103 | 9.284% | 18.57% | 27.85% | 0.089933 | 0.0994
Hf, ppm | 0.46685 | 0.09453 | 0.27779 | 0.65591 | 0.18326 | 0.75044 | 20.25% | 40.5% | 60.75% | 0.44351 | 0.49019
Hg, ppm | 0.056367 | 0.0089748 | 0.038418 | 0.074317 | 0.029443 | 0.083292 | 15.92% | 31.84% | 47.77% | 0.053549 | 0.059186
In, ppm | 0.035959 | 0.0045107 | 0.026938 | 0.044981 | 0.022427 | 0.049491 | 12.54% | 25.09% | 37.63% | 0.034161 | 0.037757
K, wt.% | 0.78889 | 0.028029 | 0.73283 | 0.84495 | 0.7048 | 0.87297 | 3.553% | 7.106% | 10.66% | 0.74944 | 0.82833
La, ppm | 22.2855 | 4.6949 | 12.8957 | 31.6753 | 8.2008 | 36.3702 | 21.07% | 42.13% | 63.2% | 21.1713 | 23.3998
Li, ppm | 33.7558 | 3.2438 | 27.2682 | 40.2433 | 24.0245 | 43.487 | 9.61% | 19.22% | 28.83% | 32.068 | 35.4435
Mg, wt.% | 1.1057 | 0.040924 | 1.0239 | 1.1876 | 0.98293 | 1.2285 | 3.701% | 7.402% | 11.1% | 1.0504 | 1.161
Mn, wt.% | 0.051444 | 0.0027358 | 0.045972 | 0.056916 | 0.043237 | 0.059652 | 5.318% | 10.64% | 15.95% | 0.048872 | 0.054016
Mo, ppm | 1.1135 | 0.071371 | 0.97076 | 1.2562 | 0.89939 | 1.3276 | 6.41% | 12.82% | 19.23% | 1.0578 | 1.1692
Na, wt.% | 0.049886 | 0.004043 | 0.0418 | 0.057972 | 0.037757 | 0.062015 | 8.105% | 16.21% | 24.31% | 0.047392 | 0.05238
Nb, ppm | 0.84409 | 0.15821 | 0.52766 | 1.1605 | 0.36945 | 1.3187 | 18.74% | 37.49% | 56.23% | 0.80188 | 0.88629
Ni, ppm | 47.8012 | 3.854 | 40.0931 | 55.5092 | 36.2391 | 59.3632 | 8.063% | 16.13% | 24.19% | 45.4111 | 50.1912
P, wt.% | 0.04731 | 0.0022816 | 0.042747 | 0.051873 | 0.040465 | 0.054155 | 4.823% | 9.645% | 14.47% | 0.044945 | 0.049676
Pb, ppm | 19.0153 | 1.5585 | 15.8983 | 22.1322 | 14.3398 | 23.6907 | 8.196% | 16.39% | 24.59% | 18.0645 | 19.966
Rb, ppm | 69.3693 | 5.5168 | 58.3357 | 80.403 | 52.8188 | 85.9198 | 7.953% | 15.91% | 23.86% | 65.9009 | 72.8378
Re, ppm | < 0.001 | IND | IND | IND | IND | IND | IND | IND | IND | IND | IND
S, wt.% | 0.83066 | 0.025214 | 0.78024 | 0.88109 | 0.75502 | 0.90631 | 3.035% | 6.071% | 9.106% | 0.78913 | 0.8722
Sb, wt.% | 1.4918 | 0.066411 | 1.359 | 1.6246 | 1.2926 | 1.691 | 4.452% | 8.903% | 13.36% | 1.4172 | 1.5664
Sc, ppm | 6.3587 | 0.60028 | 5.1582 | 7.5593 | 4.5579 | 8.1595 | 9.44% | 18.88% | 28.32% | 6.0408 | 6.6766
Se, ppm | 3.6388 | 0.44796 | 2.7429 | 4.5347 | 2.2949 | 4.9827 | 12.31% | 24.62% | 36.93% | 3.4569 | 3.8207
Sn, ppm | 1.4057 | 0.095224 | 1.2153 | 1.5962 | 1.1201 | 1.6914 | 6.774% | 13.55% | 20.32% | 1.3355 | 1.476
Sr, ppm | 51.4923 | 4.0209 | 43.4505 | 59.5342 | 39.4296 | 63.5551 | 7.809% | 15.62% | 23.43% | 48.9177 | 54.067
Ta, ppm | < 0.01 | IND | IND | IND | IND | IND | IND | IND | IND | IND | IND
Te, ppm | 0.068438 | 0.012627 | 0.043183 | 0.093692 | 0.030556 | 0.10632 | 18.45% | 36.9% | 55.35% | 0.065016 | 0.07186
Th, ppm | 10.1065 | 1.276 | 7.5545 | 12.6584 | 6.2786 | 13.9343 | 12.63% | 25.25% | 37.88% | 9.6011 | 10.6118
Ti, wt.% | 0.092387 | 0.0068581 | 0.078671 | 0.1061 | 0.071813 | 0.11296 | 7.423% | 14.85% | 22.27% | 0.087768 | 0.097006
Tl, ppm | 0.45418 | 0.034358 | 0.38546 | 0.52289 | 0.3511 | 0.55725 | 7.565% | 15.13% | 22.69% | 0.43147 | 0.47689
U, ppm | 1.2551 | 0.18033 | 0.89447 | 1.6158 | 0.71414 | 1.7961 | 14.37% | 28.74% | 43.1% | 1.1924 | 1.3179
V, ppm | 48.3122 | 1.7116 | 44.8889 | 51.7355 | 43.1773 | 53.4471 | 3.543% | 7.086% | 10.63% | 45.8966 | 50.7278
W, ppm | 0.59131 | 0.081174 | 0.42896 | 0.75366 | 0.34779 | 0.83483 | 13.73% | 27.46% | 41.18% | 0.56175 | 0.62088
Y, ppm | 7.8234 | 0.6568 | 6.5098 | 9.137 | 5.853 | 9.7938 | 8.395% | 16.79% | 25.19% | 7.4323 | 8.2146
Zn, ppm | 88.9424 | 2.7004 | 83.5416 | 94.3431 | 80.8412 | 97.0435 | 3.036% | 6.072% | 9.108% | 84.4952 | 93.3895
Zr, ppm | 16.4653 | 3.9551 | 8.5552 | 24.3754 | 4.6002 | 28.3305 | 24.02% | 48.04% | 72.06% | 15.642 | 17.2886
SI unit equivalents: ppm (parts per million; 1 x 10⁶) ≡ mg/kg; wt.% (weight per cent) ≡ % (mass fraction)

## Uncertainty & Tolerance Limits
Table 2. Certified Values, Expanded Uncertainty and Tolerance Limits for OREAS 291
Constituent | Certified | Expanded Uncertainty |  | 95% Tolerance Limits
| Value | Low | High | Low | High
Pb Fire Assay
Au, Gold (ppm) | 4.1962 | 4.138 | 4.2545 | 4.177 | 4.2155
Aqua Regia Digestion (sample weights 10-50g)
Au, Gold (ppm) | 3.8062 | 3.6951 | 3.9173 | 3.7871 | 3.8253
Peroxide Fusion ICP
Sb, Antimony (wt.%) | 1.4988 | 1.4296 | 1.5681 | 1.4647 | 1.5329
4-Acid Digestion
Ag, Silver (ppm) | 0.29797 | 0.26732 | 0.32861 | 0.27558 | 0.32036
Al, Aluminium (wt.%) | 6.9814 | 6.7863 | 7.1765 | 6.8085 | 7.1543
As, Arsenic (ppm) | 476.836 | 446.4263 | 507.2458 | 461.0055 | 492.6666
Ba, Barium (ppm) | 698.3304 | 671.3938 | 725.267 | 676.5694 | 720.0914
Be, Beryllium (ppm) | 2.5392 | 2.4038 | 2.6747 | 2.4123 | 2.6662
Bi, Bismuth (ppm) | 0.41183 | 0.37752 | 0.44614 | 0.37476 | 0.4489
Ca, Calcium (wt.%) | 0.57807 | 0.55727 | 0.59887 | 0.56 | 0.59615
Cd, Cadmium (ppm) | 0.051286 | 0.030392 | 0.07218 | IND | IND
Ce, Cerium (ppm) | 76.6095 | 71.6616 | 81.5575 | 73.0807 | 80.1384
Co, Cobalt (ppm) | 13.9732 | 13.2829 | 14.6636 | 13.5605 | 14.386
Cr, Chromium (ppm) | 117.7196 | 106.8971 | 128.5421 | 113.4259 | 122.0133
Cs, Caesium (ppm) | 10.9269 | 10.391 | 11.4628 | 10.5007 | 11.3531
Cu, Copper (ppm) | 35.9764 | 34.2039 | 37.7489 | 34.4075 | 37.5452
Dy, Dysprosium (ppm) | 3.001 | 2.4875 | 3.5145 | 2.7268 | 3.2752
Er, Erbium (ppm) | 1.6033 | 1.3739 | 1.8328 | IND | IND
Eu, Europium (ppm) | 1.1187 | 0.95762 | 1.2797 | IND | IND
Fe, Iron (wt.%) | 3.5313 | 3.4066 | 3.656 | 3.437 | 3.6255
Ga, Gallium (ppm) | 18.0405 | 17.1277 | 18.9532 | 17.487 | 18.5939
Gd, Gadolinium (ppm) | 4.3637 | 3.7759 | 4.9514 | 4.0281 | 4.6992
Hf, Hafnium (ppm) | 3.8676 | 3.6089 | 4.1264 | 3.7109 | 4.0244
Ho, Holmium (ppm) | 0.54667 | 0.41533 | 0.67801 | IND | IND
In, Indium (ppm) | 0.063142 | 0.056129 | 0.070155 | 0.056596 | 0.069688
K, Potassium (wt.%) | 2.7827 | 2.7029 | 2.8625 | 2.7001 | 2.8653
La, Lanthanum (ppm) | 38.6076 | 36.5004 | 40.7149 | 37.2054 | 40.0099
Li, Lithium (ppm) | 48.8907 | 45.9137 | 51.8677 | 47.1136 | 50.6678
Lu, Lutetium (ppm) | 0.26393 | 0.2323 | 0.29557 | 0.24427 | 0.2836
Mg, Magnesium (wt.%) | 1.3699 | 1.3219 | 1.4179 | 1.3401 | 1.3997
Mn, Manganese (wt.%) | 0.059028 | 0.056883 | 0.061174 | 0.057767 | 0.060289
Mo, Molybdenum (ppm) | 1.156 | 0.94308 | 1.3688 | 1.0659 | 1.2461
Na, Sodium (wt.%) | 0.58983 | 0.57187 | 0.60779 | 0.57444 | 0.60522
Nd, Neodymium (ppm) | 33.7393 | 29.9552 | 37.5235 | 31.6312 | 35.8475
Ni, Nickel (ppm) | 51.0268 | 48.8349 | 53.2188 | 49.5698 | 52.4839
P, Phosphorus (wt.%) | 0.052756 | 0.049396 | 0.056117 | 0.051236 | 0.054277
Pb, Lead (ppm) | 26.4557 | 25.1824 | 27.729 | 25.7242 | 27.1872
Pr, Praseodymium (ppm) | 9.0087 | 8.1561 | 9.8613 | 8.6338 | 9.3835
Rb, Rubidium (ppm) | 161.8252 | 151.4261 | 172.2244 | 156.5756 | 167.0748
Re, Rhenium (ppm) | < 0.002 | IND | IND | IND | IND
S, Sulphur (wt.%) | 0.82199 | 0.799 | 0.84497 | 0.80076 | 0.84321
Sb, Antimony (wt.%) | 1.5043 | 1.3844 | 1.6242 | 1.434 | 1.5746
Sc, Scandium (ppm) | 12.6681 | 12.2454 | 13.0908 | 12.2611 | 13.0751
Se, Selenium (ppm) | 3.9798 | 3.1282 | 4.8313 | 3.2531 | 4.7065
Sm, Samarium (ppm) | 6.3819 | 5.7873 | 6.9765 | 6.0237 | 6.7402
Sn, Tin (ppm) | 3.2501 | 2.7965 | 3.7036 | 3.0615 | 3.4386
Sr, Strontium (ppm) | 117.4381 | 111.5297 | 123.3464 | 114.8128 | 120.0633
Ta, Tantalum (ppm) | 0.89746 | 0.79691 | 0.998 | 0.84082 | 0.95409
Tb, Terbium (ppm) | 0.53167 | 0.40847 | 0.65486 | 0.46337 | 0.59996
Te, Tellurium (ppm) | 0.070524 | 0.042239 | 0.098809 | IND | IND
Th, Thorium (ppm) | 14.7722 | 13.7918 | 15.7526 | 14.112 | 15.4324
Ti, Titanium (wt.%) | 0.30509 | 0.27401 | 0.33616 | 0.28976 | 0.32041
Tl, Thallium (ppm) | 0.87245 | 0.84029 | 0.90461 | 0.84449 | 0.90041
Tm, Thulium (ppm) | 0.23233 | 0.19352 | 0.27115 | IND | IND
U, Uranium (ppm) | 2.6564 | 2.5243 | 2.7885 | 2.56 | 2.7528
V, Vanadium (ppm) | 78.1937 | 69.2086 | 87.1788 | 74.3455 | 82.042
Y, Yttrium (ppm) | 14.8251 | 13.3815 | 16.2688 | 14.2987 | 15.3515
Yb, Ytterbium (ppm) | 1.5976 | 1.3664 | 1.8289 | IND | IND
Zn, Zinc (ppm) | 96.6917 | 90.7412 | 102.6421 | 93.9085 | 99.4748
Zr, Zirconium (ppm) | 130.0461 | 124.1945 | 135.8976 | 126.7192 | 133.373
Aqua Regia Digestion
Ag, Silver (ppm) | 0.3085 | 0.2644 | 0.35261 | 0.28803 | 0.32898
Al, Aluminium (wt.%) | 2.2437 | 2.1289 | 2.3586 | 2.1757 | 2.3117
As, Arsenic (ppm) | 465.7662 | 448.3372 | 483.1952 | 451.1277 | 480.4047
Ba, Barium (ppm) | 122.9826 | 115.9128 | 130.0523 | 118.9973 | 126.9678
Be, Beryllium (ppm) | 1.262 | 1.1373 | 1.3866 | 1.1824 | 1.3416
Bi, Bismuth (ppm) | 0.4178 | 0.38478 | 0.45081 | 0.39043 | 0.44516
Ca, Calcium (wt.%) | 0.37343 | 0.35981 | 0.38705 | 0.36174 | 0.38512
Cd, Cadmium (ppm) | 0.048097 | 0.039626 | 0.056568 | IND | IND
Ce, Cerium (ppm) | 45.7093 | 39.4252 | 51.9934 | 43.2246 | 48.1939
Co, Cobalt (ppm) | 13.194 | 12.6406 | 13.7474 | 12.6859 | 13.7021
Cr, Chromium (ppm) | 86.0052 | 82.8972 | 89.1132 | 83.5182 | 88.4923
Cs, Caesium (ppm) | 6.6603 | 6.3188 | 7.0018 | 6.4287 | 6.8919
Cu, Copper (ppm) | 35.8692 | 34.0995 | 37.6389 | 34.6999 | 37.0385
Fe, Iron (wt.%) | 3.1925 | 3.1078 | 3.2772 | 3.113 | 3.272
Ga, Gallium (ppm) | 6.9461 | 6.4708 | 7.4214 | 6.7139 | 7.1783
Ge, Germanium (ppm) | 0.094667 | 0.075815 | 0.11352 | IND | IND
Hf, Hafnium (ppm) | 0.46685 | 0.38866 | 0.54504 | 0.43162 | 0.50208
Hg, Mercury (ppm) | 0.056367 | 0.043437 | 0.069298 | IND | IND
In, Indium (ppm) | 0.035959 | 0.029352 | 0.042567 | 0.03245 | 0.039469
K, Potassium (wt.%) | 0.78889 | 0.76543 | 0.81235 | 0.76911 | 0.80867
La, Lanthanum (ppm) | 22.2855 | 19.6576 | 24.9134 | 21.0722 | 23.4989
Li, Lithium (ppm) | 33.7558 | 31.4916 | 36.0199 | 32.269 | 35.2425
Mg, Magnesium (wt.%) | 1.1057 | 1.0689 | 1.1426 | 1.0755 | 1.1359
Mn, Manganese (wt.%) | 0.051444 | 0.050012 | 0.052876 | 0.050322 | 0.052566
Mo, Molybdenum (ppm) | 1.1135 | 1.0377 | 1.1893 | 1.0293 | 1.1978
Na, Sodium (wt.%) | 0.049886 | 0.048108 | 0.051664 | 0.048362 | 0.05141
Nb, Niobium (ppm) | 0.84409 | 0.66876 | 1.0194 | 0.77386 | 0.91431
Ni, Nickel (ppm) | 47.8012 | 45.3402 | 50.2621 | 46.2818 | 49.3206
P, Phosphorus (wt.%) | 0.04731 | 0.045978 | 0.048642 | 0.046054 | 0.048566
Pb, Lead (ppm) | 19.0153 | 17.8892 | 20.1414 | 18.4137 | 19.6168
Rb, Rubidium (ppm) | 69.3693 | 65.0495 | 73.6892 | 65.9245 | 72.8142
Re, Rhenium (ppm) | < 0.001 | IND | IND | IND | IND
S, Sulphur (wt.%) | 0.83066 | 0.80714 | 0.85419 | 0.80561 | 0.85572
Sb, Antimony (wt.%) | 1.4918 | 1.4473 | 1.5363 | 1.4644 | 1.5192
Sc, Scandium (ppm) | 6.3587 | 5.9247 | 6.7927 | 6.1017 | 6.6157
Se, Selenium (ppm) | 3.6388 | 3.1662 | 4.1114 | 3.251 | 4.0266
Sn, Tin (ppm) | 1.4057 | 1.2962 | 1.5153 | IND | IND
Sr, Strontium (ppm) | 51.4923 | 49.019 | 53.9657 | 49.7418 | 53.2429
Ta, Tantalum (ppm) | < 0.01 | IND | IND | IND | IND
Te, Tellurium (ppm) | 0.068438 | 0.053116 | 0.083759 | IND | IND
Th, Thorium (ppm) | 10.1065 | 8.896 | 11.3169 | 9.7231 | 10.4898
Ti, Titanium (wt.%) | 0.092387 | 0.087403 | 0.097371 | 0.08735 | 0.097424
Tl, Thallium (ppm) | 0.45418 | 0.42797 | 0.48038 | 0.43075 | 0.47761
U, Uranium (ppm) | 1.2551 | 1.1252 | 1.3851 | 1.1814 | 1.3289
V, Vanadium (ppm) | 48.3122 | 47.1221 | 49.5023 | 46.7441 | 49.8803
W, Tungsten (ppm) | 0.59131 | 0.51679 | 0.66584 | 0.53455 | 0.64807
Y, Yttrium (ppm) | 7.8234 | 7.2541 | 8.3928 | 7.6075 | 8.0394
Zn, Zinc (ppm) | 88.9424 | 86.5159 | 91.3688 | 86.7962 | 91.0886
Zr, Zirconium (ppm) | 16.4653 | 13.7504 | 19.1802 | 15.6398 | 17.2909
SI unit equivalents: ppm (parts per million; 1 x 10⁶) ≡ mg/kg; wt.% (weight per cent) ≡ % (mass fraction)

## Indicative Values
Table 3. Indicative Values for OREAS 291
Constituent | Unit | Value | Constituent | Unit | Value | Constituent | Unit | Value
Pb Fire Assay
Pd | ppb | < 5 | Pt | ppb | < 5
Peroxide Fusion ICP
Al | wt.% | 7.2519 | Ga | ppm | 13.7538 | S | wt.% | 0.80417
As | ppm | 515.5353 | K | wt.% | 2.8333 | Sc | ppm | 13.5192
Ba | ppm | 703.5747 | La | ppm | 39.7638 | Si | wt.% | 30.7058
Be | ppm | < 5 | Li | ppm | < 5 | Sn | ppm | < 10
Bi | ppm | < 5 | Mg | wt.% | 1.4072 | Sr | ppm | 108.749
Ca | wt.% | 0.65671 | Mn | wt.% | 0.065673 | Ti | wt.% | 0.42312
Cd | ppm | < 0.5 | Mo | ppm | 3.3599 | V | ppm | 83.0286
Co | ppm | 19.776 | Nb | ppm | 5.9207 | W | ppm | 74.4476
Cr | ppm | 149.726 | Ni | ppm | 53.3286 | Y | ppm | 30.5654
Cu | ppm | 48.3895 | P | wt.% | 0.054506 | Zn | ppm | 110.9659
Fe | wt.% | 3.6645 | Pb | ppm | 22.1264
4-Acid Digestion
Ge | ppm | 0.35417 | Nb | ppm | 8.0043
Hg | ppm | 0.11833 | W | ppm | 2.0762
Aqua Regia Digestion
B | ppm | 11.5611 | Ho | ppm | 0.31283 | Pt | ppb | 2.5
Dy | ppm | 1.7551 | Lu | ppm | 0.10567 | Sm | ppm | 3.4316
Er | ppm | 0.86017 | Nd | ppm | 18.0843 | Tb | ppm | 0.33887
Eu | ppm | 0.51258 | Pd | ppb | < 10 | Tm | ppm | 0.10875
Gd | ppm | 2.7514 | Pr | ppm | 4.7503 | Yb | ppm | 0.73854
Borate Fusion XRF
Al2O3 | wt.% | 13.695 | MgO | wt.% | 2.405 | SiO2 | wt.% | 66.86
CaO | wt.% | 0.812 | MnO | wt.% | 0.0795 | SO3 | wt.% | 2.028
Fe2O3 | wt.% | 5.22 | P2O5 | wt.% | 0.119 | TiO2 | wt.% | 0.69
K2O | wt.% | 3.399 | Sb | wt.% | 1.65
Thermogravimetry
LOI1000 | wt.% | 3.605
Infrared Combustion
C | wt.% | 0.395 | S | wt.% | 0.805
Laser Ablation ICP-MS
Ag | ppm | 0.5 | Hf | ppm | 6.84 | Sm | ppm | 7.375
As | ppm | 533.5 | Ho | ppm | 1.17 | Sn | ppm | 4
Ba | ppm | 704 | In | ppm | 0.0375 | Sr | ppm | 119
Be | ppm | 3 | La | ppm | 41.65 | Ta | ppm | 1.19
Bi | ppm | 0.58 | Lu | ppm | 0.455 | Tb | ppm | 0.98
Cd | ppm | < 0.1 | Mn | wt.% | 0.0616 | Te | ppm | < 0.2
Ce | ppm | 81.15 | Mo | ppm | 0.9 | Th | ppm | 16.2
Co | ppm | 14.25 | Nb | ppm | 14.3 | Ti | wt.% | 0.429
Cr | ppm | 129 | Nd | ppm | 35.8 | Tl | ppm | 1
Cs | ppm | 10.7 | Ni | ppm | 58 | Tm | ppm | 0.5
Cu | ppm | 42 | Pb | ppm | 37 | U | ppm | 3.285
Dy | ppm | 5.445 | Pr | ppm | 9.615 | V | ppm | 95.35
Er | ppm | 3.245 | Rb | ppm | 163 | W | ppm | 5
Eu | ppm | 1.3 | Re | ppm | 0.045 | Y | ppm | 31
Ga | ppm | 17.75 | Sb | wt.% | 1.67 | Yb | ppm | 3.305
Gd | ppm | 5.985 | Sc | ppm | 13.5 | Zn | ppm | 85
Ge | ppm | 1.35 | Se | ppm | < 5 | Zr | ppm | 233
SI unit equivalents: ppb (parts per billion; 1 x 10⁹) ≡ µg/kg; ppm (parts per million; 1 x 10⁶) ≡ mg/kg; wt.% (weight per cent) ≡ % (mass fraction)

## Abbreviations
Table 4. Abbreviations used for OREAS 291
Abbreviation | Explanation
< | ‘less than’
IND | indeterminate
NR | not reported
PDM3 | percent deviation of lab mean from corrected mean of means
Rel.Std.Dev. | one relative standard deviation
Std.Dev. | one standard deviation
Method Codes:
4A*AAS | 4-acid (HF-HNO3-HClO4-HCl) digestion with atomic absorption spectroscopy
4A*MS | 4-acid (HF-HNO3-HClO4-HCl) digestion with inductively coupled plasma mass spectroscopy
4A*OES | 4-acid (HF-HNO3-HClO4-HCl) digestion with inductively coupled plasma optical emission spectroscopy
4A*OES/MS | 4-acid (HF-HNO3-HClO4-HCl) digestion with ICP-OES or ICP-MS finish
ABL*MS | laser ablation with inductively coupled plasma mass spectroscopy
AR*AAS | aqua regia digestion with atomic absorption spectroscopy
AR*MS | aqua regia digestion with inductively coupled plasma mass spectroscopy
AR*OES | aqua regia digestion with inductively coupled plasma optical emission spectroscopy
AR*OES/MS | aqua regia digestion with ICP-OES or ICP-MS finish
BF*XRF | lithium borate fusion with X-ray fluorescence spectroscopy
FA*AAS | fire assay with atomic absorption spectroscopy
FA*OES | fire assay with inductively coupled plasma optical emission spectroscopy
HBr*AAS | hydrobromic acid digestion with atomic absorption spectroscopy
INAA | instrumental neutron activation analysis
IRC | infrared combustion
LOI*TGA | loss on ignition by thermogravimetric analysis
ODAR*OES | oxidising digestion with final solution in aqua regia with ICP-OES finish
PF*MS | sodium peroxide fusion with inductively coupled plasma mass spectroscopy
PF*OES | sodium peroxide fusion with inductively coupled plasma optical emission spectroscopy
PPP*XRF | pressed powder pellet with X-ray fluorescence spectroscopy
Legend:- | (for Method Group Tabulated Results omitted in the determination of Certified Values)
Individual | - Outlying individual values
Batch & Limits | - Outlying laboratory batch data sets and superfluous limit values

## Laboratory List
Table 5. Participating Laboratory List used for OREAS 291
Lab Slot | Laboratory Name and Location
Actlabs, Ancaster, Ontario, Canada
ALS, Lima, Peru
ALS, Loughrea, Galway, Ireland
ALS, Perth, WA, Australia
ALS, Vancouver, BC, Canada
ANSTO, Lucas Heights, NSW, Australia
Bureau Veritas Commodities Canada Ltd, Vancouver, BC, Canada
Bureau Veritas Geoanalytical, Perth, WA, Australia
Bureau Veritas Minerals, Ankara, Central Anatolia, Turkey
Gekko Assay Labs, Ballarat, VIC, Australia
Inspectorate (BV), Lima, Peru
Inspectorate (BV), Manila, Philippines
Intertek Genalysis, Perth, WA, Australia
Intertek Testing Services, Townsville, QLD, Australia
Labwest Minerals Analysis, Perth, WA, Australia
On Site Laboratory Services, Bendigo, VIC, Australia
PT Geoservices Ltd, Cikarang, Jakarta Raya, Indonesia
PT Intertek Utama Services, Jakarta Timur, DKI Jakarta, Indonesia
SGS Canada Inc., Vancouver, BC, Canada
SGS de Mexico SA de CV, Cd. Industrial, Durango, Mexico
SGS del Peru, Lima, Peru
SGS Geosol Laboratorios Ltda, Vespasiano, Minas Gerais, Brazil

## Upscaled Metrics
ORE - Lab-Upscaled RSD Results for CRM: OREAS 291 (Execution: 1) - Analyte Au - (Gold) by INAA
Branch | LabSlot | LabCode | Round | Smp# | Lot | SID | Response SmplMass(g) | Response | Upscaled Value
1 | 1 | ANSLu | 1 | 8 | 8 | 217671 | 0.087947 | 4.2988 | 4.271
1 | 1 | ANSLu | 1 | 1 | 1 | 217672 | 0.088408 | 4.3481 | 4.2737
1 | 1 | ANSLu | 1 | 5 | 5 | 217673 | 0.086177 | 4.3178 | 4.2721
1 | 1 | ANSLu | 1 | 11 | 11 | 217674 | 0.085986 | 4.3004 | 4.2711
1 | 1 | ANSLu | 1 | 2 | 2 | 217675 | 0.087351 | 4.1681 | 4.264
1 | 1 | ANSLu | 1 | 16 | 16 | 217676 | 0.08323 | 4.2279 | 4.2672
1 | 1 | ANSLu | 1 | 19 | 19 | 217677 | 0.087867 | 4.5802 | 4.2861
1 | 1 | ANSLu | 1 | 17 | 17 | 217678 | 0.087845 | 4.2915 | 4.2707
1 | 1 | ANSLu | 1 | 12 | 12 | 217679 | 0.087334 | 4.4026 | 4.2766
1 | 1 | ANSLu | 1 | 10 | 10 | 217680 | 0.085131 | 4.0342 | 4.2569
1 | 1 | ANSLu | 1 | 14 | 14 | 217681 | 0.082683 | 4.1758 | 4.2645
1 | 1 | ANSLu | 1 | 6 | 6 | 217682 | 0.087611 | 4.2299 | 4.2674
1 | 1 | ANSLu | 1 | 4 | 4 | 217683 | 0.086897 | 4.2397 | 4.2679
1 | 1 | ANSLu | 1 | 15 | 15 | 217684 | 0.08264 | 4.3353 | 4.273
1 | 1 | ANSLu | 1 | 7 | 7 | 217685 | 0.085761 | 4.2401 | 4.2679
1 | 1 | ANSLu | 1 | 20 | 20 | 217686 | 0.082665 | 4.397 | 4.2763
1 | 1 | ANSLu | 1 | 13 | 13 | 217687 | 0.084177 | 4.2738 | 4.2697
1 | 1 | ANSLu | 1 | 9 | 9 | 217688 | 0.086034 | 4.1881 | 4.2651
1 | 1 | ANSLu | 1 | 18 | 18 | 217689 | 0.087082 | 4.1416 | 4.2626
1 | 1 | ANSLu | 1 | 3 | 3 | 217690 | 0.085849 | 4.1984 | 4.2657
Mean | [6 empty] | 0.085934 | 4.2695 | 4.2695
Median | [7 empty] | 4.257 | 4.2688
SD | [7 empty] | 0.11543 | 0.0061781
RSD | [7 empty] | 2.704% | 0.1447%
RSD Upscale Factor | [7 empty] | 0.053521
Parameters | :
Nominal Mass Value |  | 30 | gm

## Fire Assay
| Analytical results for Au in OREAS 291 (Certified Value 4.2 ppm) | [21 empty] | Certified
Au | Round | Replicate | Lab | Lab | Lab | Lab | Lab | Lab | Lab | Lab | Lab | Lab | Lab | Lab | Lab | Lab | Lab | Lab | Lab | Lab | Lab | Lab | 1
| No | No | 00 | 2.01 | 2.02 | 2.03 | 2.04 | 2.05 | 2.06 | 2.07 | 2.08 | 2.09 | 2.10 | 2.11 | 2.12 | 2.13 | 2.14 | 2.15 | 2.16 | 2.17 | 2.18 | 2.19 | ppm
|  |  | INAA | FA*AAS | FA*AAS | FA*AAS | FA*AAS | FA*AAS | FA*OES | FA*AAS | FA*AAS | FA*AAS | FA*AAS | FA*AAS | FA*OES | FA*AAS | FA*OES | FA*AAS | FA*OES | FA*OES | FA*AAS | FA*AAS | 2
|  |  | 0.085g | 30g | 30g | 30g | 30g | 30g | 30g | 30g | 30g | 30g | 30g | 30g | 30g | 30g | 25g | 50g | 25g | 30g | 25g | 40g | 3
| 1 | 1 | 4.3481 | 4.1945 | 3.95 | 3.819 | 4.288 | 4.28 | 4.39 | 4.16 | 4.38 | 4.279 | 4.12 | 4.323 | 4.26 | 4.2365 | 4.28 | 4.17 | 3.924 | 4.08 | 4.22 | 4.38 | 1
| 1 | 2 | 4.1681 | 3.859 | 3.99 | 3.907 | 4.276 | 4.25 | 4.34 | 4.28 | 4.21 | 4.194 | 4.59 | 4.308 | 4.24 | 3.9575 | 4.209 | 4.17 | 3.947 | 4.1 | 4.16 | 4.36 | 0
| 1 | 3 | 4.1984 | 3.6985 | 3.9 | 3.834 | 4.329 | 4.23 | 4.39 | 4.26 | 4.28 | 4.28 | 4.08 | 4.276 | 4.28 | 3.9565 | 4.27 | 4.19 | 4.054 | 4.12 | 4.01 | 4.34 | 16
| 1 | 4 | 4.2397 | 3.8375 | 3.8 | 4.122 | 4.264 | 4.25 | 4.36 | 4.27 | 4.2 | 4.241 | 4.35 | 4.249 | 4.2 | 4.1648 | 4.441 | 4.18 | 4.014 | 4.16 | 4.13 | 4.38 | 4.1962
| 1 | 5 | 4.3178 | 3.8085 | 3.97 | 3.75 | 4.241 | 4.16 | 4.27 | 4.22 | 4.31 | 4.249 | 4.12 | 4.282 | 4.23 | 4.2624 | 4.296 | 3.68 | 3.968 | 4.08 | 4.25 | 4.41 | 7
| 1 | 6 | 4.2299 | 4.1055 | 3.99 | 3.751 | 4.264 | 4.13 | 4.28 | 4.13 | 4.2 | 4.204 | 4.05 | 4.204 | 4.24 | 4.2216 | 4.127 | 4.07 | 4.057 | 4.05 | 4.07 | 4.34
|  | 7 | 00: 4.2401
|  | 8 | 00: 4.2988
|  | 9 | 00: 4.1881
|  | 10 | 00: 4.0342
|  | 11 | 00: 4.3004
|  | 12 | 00: 4.4026
|  | 13 | 00: 4.2738
|  | 14 | 00: 4.1758
|  | 15 | 00: 4.3353
|  | 16 | 00: 4.2279
|  | 17 | 00: 4.2915
|  | 18 | 00: 4.1416
|  | 19 | 00: 4.5802
|  | 20 | 00: 4.397
| Mean |  | 4.2695 | 3.9173 | 3.9333 | 3.8638 | 4.277 | 4.2167 | 4.3383 | 4.22 | 4.2633 | 4.2412 | 4.2183 | 4.2737 | 4.2417 | 4.1332 | 4.2705 | 4.0767 | 3.994 | 4.0983 | 4.14 | 4.3683
| Median |  | 4.257 | 3.8483 | 3.96 | 3.8265 | 4.27 | 4.24 | 4.35 | 4.24 | 4.245 | 4.245 | 4.12 | 4.279 | 4.24 | 4.1932 | 4.275 | 4.17 | 3.991 | 4.09 | 4.145 | 4.37
| Std Dev. |  | 0.11543 | 0.19065 | 0.073394 | 0.13936 | 0.029866 | 0.058538 | 0.052694 | 0.06229 | 0.073394 | 0.036351 | 0.21085 | 0.042777 | 0.027142 | 0.14018 | 0.1041 | 0.19916 | 0.056132 | 0.038166 | 0.090333 | 0.027142
| Rel.Std.Dev. |  | 2.704% | 4.867% | 1.866% | 3.607% | 0.6983% | 1.388% | 1.215% | 1.476% | 1.722% | 0.8571% | 4.998% | 1.001% | 0.6399% | 3.392% | 2.438% | 4.885% | 1.405% | 0.9313% | 2.182% | 0.6213%
| PDM3 |  | 1.745% | -6.649% | -6.265% | -7.922% | 1.924% | 0.4866% | 3.386% | 0.566% | 1.599% | 1.07% | 0.5263% | 1.845% | 1.082% | -1.502% | 1.769% | -2.85% | -4.82% | -2.333% | -1.34% | 4.101%
| Z-Score (Absolute) |  | NA | 2.59 | 2.45 | 3.05 | 0.51 | 0.01 | 1.03 | 0.01 | 0.39 | 0.2 | 0 | 0.48 | 0.2 | 0.73 | 0.45 | 1.22 | 1.93 | 1.03 | 0.67 | 1.29
| Analytical results for Pd in OREAS 291 (Indicative Value < 5 ppb) | [21 empty] | Indicative
Pd | Round | Replicate | 00: Lab | 1
| No | No | 00: 2.17 | ppb
|  |  | 00: FA*OES | 2
|  |  | 00: 30g | 2
| 1 | 1 | 00: < 5 | 1
| 1 | 2 | 00: < 5 | 1
| 1 | 3 | 00: < 5 | 16
| 1 | 4 | 00: < 5 | < 5
| 1 | 5 | 00: < 5 | 7
| 1 | 6 | 00: < 5
Mean
Median
Std Dev.
Rel.Std.Dev.
PDM3
Z-Score (Absolute) | bar: 00
| Analytical results for Pt in OREAS 291 (Indicative Value < 5 ppb) | [21 empty] | Indicative
Pt | Round | Replicate | 00: Lab | 1
| No | No | 00: 2.17 | ppb
|  |  | 00: FA*OES | 2
|  |  | 00: 30g | 2
| 1 | 1 | 00: < 5 | 1
| 1 | 2 | 00: < 5 | 1
| 1 | 3 | 00: < 5 | 16
| 1 | 4 | 00: < 5 | < 5
| 1 | 5 | 00: < 5 | 7
| 1 | 6 | 00: < 5
Mean
Median
Std Dev.
Rel.Std.Dev.
PDM3
Z-Score (Absolute) | bar: 00
Note on C31: Z-Scores have been calculated inclusive of individual outliers. In general, laboratory batches are rejected if Z-Score > 2.5.
Note on C49: Z-Scores have been calculated inclusive of individual outliers. In general, laboratory batches are rejected if Z-Score > 2.5.
Note on C67: Z-Scores have been calculated inclusive of individual outliers. In general, laboratory batches are rejected if Z-Score > 2.5.

## AR Digest 10-50g
| Analytical results for Au in OREAS 291 (Certified Value 3.81 ppm) | [14 empty] | Certified
Au | Round | Replicate | Lab | Lab | Lab | Lab | Lab | Lab | Lab | Lab | Lab | Lab | Lab | Lab | Lab | 1
| No | No | 00 | 2.03 | 2.04 | 2.05 | 2.06 | 2.07 | 2.08 | 2.13 | 2.14 | 2.15 | 2.17 | 2.19 | 2.20 | ppm
|  |  | INAA | AR*MS | AR*MS | AR*MS | AR*MS | AR*MS | AR*MS | AR*MS | AR*MS | AR*AAS | AR*MS | AR*AAS | AR*OES | 2
|  |  | 0.085g | 15g | 30g | 25g | 25g | 25g | 25g | 25g | 25g | 30g | 30g | 30g | 25g | 3
| 1 | 1 | 4.3481 | 4.014 | 3.7604 | 3.34 | 3.49 | 3.93 | 3.68 | > 0.5 | 4.02 | 3.76 | 3.03 | 4 | 3.74 | 1
| 1 | 2 | 4.1681 | 4.086 | 3.781 | 3.84 | 3.57 | 3.89 | 3.76 | > 0.5 | 4.12 | 3.69 | 3.09 | 4 | 3.64 | 0
| 1 | 3 | 4.1984 | 3.65 | 3.7289 | 3.96 | 3.61 | 3.93 | 3.61 | > 0.5 | 4.05 | 3.77 | 3.09 | 4 | 3.71 | 16
| 1 | 4 | 4.2397 | 3.696 | 4.1013 | 3.56 | 3.69 | 3.92 | 3.67 | > 0.5 | 3.94 | 3.77 | 3.15 | 4 | 3.94 | 3.8062
| 1 | 5 | 4.3178 | 3.904 | 3.9497 | 3.75 | 3.61 | 3.85 | 3.69 | > 0.5 | 4.04 | 3.69 | 3.1 | 4 | 3.66 | 9
| 1 | 6 | 4.2299 | 3.817 | 3.9064 | 3.37 | 3.79 | 3.98 | 3.73 | > 0.5 | 4.13 | 3.71 | 3.04 | 4 | 3.64
|  | 7 | 4.2401
|  | 8 | 4.2988
|  | 9 | 4.1881
|  | 10 | 4.0342
|  | 11 | 4.3004
|  | 12 | 4.4026
|  | 13 | 4.2738
|  | 14 | 4.1758
|  | 15 | 4.3353
|  | 16 | 4.2279
|  | 17 | 4.2915
|  | 18 | 4.1416
|  | 19 | 4.5802
|  | 20 | 4.397
| Mean |  | 4.2695 | 3.8612 | 3.8713 | 3.6367 | 3.6267 | 3.9167 | 3.69 |  | 4.05 | 3.7317 | 3.0833 | 4 | 3.7217
| Median |  | 4.257 | 3.8605 | 3.8437 | 3.655 | 3.61 | 3.925 | 3.685 |  | 4.045 | 3.735 | 3.09 | 4 | 3.685
| Std Dev. |  | 0.11543 | 0.17295 | 0.14213 | 0.25445 | 0.10309 | 0.043665 | 0.051769 |  | 0.069857 | 0.0392 | 0.043665 | 0 | 0.11427
| Rel.Std.Dev. |  | 2.704% | 4.479% | 3.671% | 6.997% | 2.842% | 1.115% | 1.403% |  | 1.725% | 1.05% | 1.416% | 0% | 3.07%
| PDM3 |  | 12.17% | 1.444% | 1.71% | -4.454% | -4.717% | 2.902% | -3.053% |  | 6.405% | -1.959% | -18.99% | 5.091% | -2.221%
| Z-Score (Absolute) |  | NA | 0.67 | 0.73 | 0.49 | 0.55 | 0.96 | 0.22 | NA | 1.66 | 0 | 3.38 | 1.4 | 0.05
Note on C31: Z-Scores have been calculated inclusive of individual outliers. In general, laboratory batches are rejected if Z-Score > 2.5.

## PF ICP
| Analytical results for Al in OREAS 291 (Indicative Value 7.25 wt.%) | [15 empty] | Indicative
Al | Round | Replicate | Lab | Lab | [12 empty] | 1
| No | No | 2.03 | 2.19 | [12 empty] | wt.%
|  |  | PF*OES | PF*OES | [12 empty] | 2
2
| 1 | 1 | 7.5 | 7.0633 | [12 empty] | 1
| 1 | 2 | 7.57 | 7.087 | [12 empty] | 3
| 1 | 3 | 7.37 | 7.0775 | [12 empty] | 16
| 1 | 4 | 7.2 | 7.1013 | [12 empty] | 7.2519
| 1 | 5 | 7.47 | 7.0205 | [12 empty] | 9
| 1 | 6 | 7.49 | 7.0728
| Mean |  | 7.4333 | 7.0704
| Median |  | 7.48 | 7.0751
| Std Dev. |  | 0.13125 | 0.027656
| Rel.Std.Dev. |  | 1.766% | 0.3912%
| PDM3 |  | 2.503% | -2.503%
| Z-Score (Absolute) |  | 0.67 | 0.67
| Analytical results for As in OREAS 291 (Indicative Value 516 ppm) | [15 empty] | Indicative
As | Round | Replicate | Lab | Lab | [12 empty] | 1
| No | No | 2.03 | 2.19 | [12 empty] | ppm
|  |  | PF*OES | PF*OES | [12 empty] | 0
0
| 1 | 1 | 503 | 356.5897 | [12 empty] | 1
| 1 | 2 | 513 | 561.0535 | [12 empty] | 4
| 1 | 3 | 508 | 562.9565 | [12 empty] | 16
| 1 | 4 | 480 | 557.836 | [12 empty] | 515.5353
| 1 | 5 | 510 | 561.9215 | [12 empty] | 10
| 1 | 6 | 507 | 565.066
| Mean |  | 503.5 | 527.5705
| Median |  | 507.5 | 561.4875
| Std Dev. |  | 11.9791 | 83.7969
| Rel.Std.Dev. |  | 2.379% | 15.88%
| PDM3 |  | -2.335% | 2.335%
| Z-Score (Absolute) |  | 0.67 | 0.67
| Analytical results for Ba in OREAS 291 (Indicative Value 704 ppm) | [15 empty] | Indicative
Ba | Round | Replicate | Lab | Lab | [12 empty] | 1
| No | No | 2.03 | 2.19 | [12 empty] | ppm
|  |  | PF*OES | PF*OES | [12 empty] | 0
0
| 1 | 1 | 711 | 694.1255 | [12 empty] | 1
| 1 | 2 | 715 | 709.1615 | [12 empty] | 5
| 1 | 3 | 701 | 691.4523 | [12 empty] | 16
| 1 | 4 | 681 | 706.7115 | [12 empty] | 703.5747
| 1 | 5 | 711 | 707.869 | [12 empty] | 11
| 1 | 6 | 718 | 696.5762
| Mean |  | 706.1667 | 700.9827
| Median |  | 711 | 701.6439
| Std Dev. |  | 13.6002 | 7.8026
| Rel.Std.Dev. |  | 1.926% | 1.113%
| PDM3 |  | 0.3684% | -0.3684%
| Z-Score (Absolute) |  | 0.67 | 0.67
| Analytical results for Be in OREAS 291 (Indicative Value < 5 ppm) | [15 empty] | Indicative
Be | Round | Replicate | Lab | [13 empty] | 1
| No | No | 2.19 | [13 empty] | ppm
|  |  | PF*OES | [13 empty] | 2
2
| 1 | 1 | < 5 | [13 empty] | 1
| 1 | 2 | < 5 | [13 empty] | 6
| 1 | 3 | < 5 | [13 empty] | 16
| 1 | 4 | < 5 | [13 empty] | < 5
| 1 | 5 | < 5 | [13 empty] | 12
| 1 | 6 | < 5
Mean
Median
Std Dev.
Rel.Std.Dev.
PDM3
| Z-Score (Absolute) |  | NA
| Analytical results for Bi in OREAS 291 (Indicative Value < 5 ppm) | [15 empty] | Indicative
Bi | Round | Replicate | Lab | [13 empty] | 1
| No | No | 2.19 | [13 empty] | ppm
|  |  | PF*OES | [13 empty] | 2
2
| 1 | 1 | < 5 | [13 empty] | 1
| 1 | 2 | < 5 | [13 empty] | 7
| 1 | 3 | < 5 | [13 empty] | 16
| 1 | 4 | < 5 | [13 empty] | < 5
| 1 | 5 | < 5 | [13 empty] | 13
| 1 | 6 | < 5
Mean
Median
Std Dev.
Rel.Std.Dev.
PDM3
| Z-Score (Absolute) |  | NA
| Analytical results for Ca in OREAS 291 (Indicative Value 0.657 wt.%) | [15 empty] | Indicative
Ca | Round | Replicate | Lab | Lab | [12 empty] | 1
| No | No | 2.03 | 2.19 | [12 empty] | wt.%
|  |  | PF*OES | PF*OES | [12 empty] | 3
3
| 1 | 1 | 0.77 | 0.54 | [12 empty] | 1
| 1 | 2 | 0.76 | 0.5595 | [12 empty] | 8
| 1 | 3 | 0.72 | 0.54 | [12 empty] | 16
| 1 | 4 | 0.73 | 0.552 | [12 empty] | 0.65671
| 1 | 5 | 0.82 | 0.564 | [12 empty] | 14
| 1 | 6 | 0.77 | 0.555
| Mean |  | 0.76167 | 0.55175
| Median |  | 0.765 | 0.5535
| Std Dev. |  | 0.035449 | 0.0099687
| Rel.Std.Dev. |  | 4.654% | 1.807%
| PDM3 |  | 15.98% | -15.98%
| Z-Score (Absolute) |  | 0.67 | 0.67
| Analytical results for Cd in OREAS 291 (Indicative Value < 0.5 ppm) | [15 empty] | Indicative
Cd | Round | Replicate | Lab | Lab | [12 empty] | 1
| No | No | 2.03 | 2.19 | [12 empty] | ppm
|  |  | PF*OES | PF*OES | [12 empty] | 2
2
| 1 | 1 | < 100 | < 0.5 | [12 empty] | 1
| 1 | 2 | < 100 | < 0.5 | [12 empty] | 9
| 1 | 3 | < 100 | < 0.5 | [12 empty] | 16
| 1 | 4 | < 100 | < 0.5 | [12 empty] | < 0.5
| 1 | 5 | < 100 | < 0.5 | [12 empty] | 15
| 1 | 6 | < 100 | < 0.5
Mean
Median
Std Dev.
Rel.Std.Dev.
PDM3
| Z-Score (Absolute) |  | NA | NA
| Analytical results for Co in OREAS 291 (Indicative Value 19.8 ppm) | [15 empty] | Indicative
Co | Round | Replicate | Lab | Lab | [12 empty] | 1
| No | No | 2.03 | 2.19 | [12 empty] | ppm
|  |  | PF*OES | PF*OES | [12 empty] | 1
1
| 1 | 1 | 20 | 19.345 | [12 empty] | 1
| 1 | 2 | 18 | 19.86 | [12 empty] | 10
| 1 | 3 | 19 | 20.1817 | [12 empty] | 16
| 1 | 4 | 20 | 20.78 | [12 empty] | 19.776
| 1 | 5 | 21 | 20.16 | [12 empty] | 16
| 1 | 6 | 19 | 19.985
| Mean |  | 19.5 | 20.0519
| Median |  | 19.5 | 20.0725
| Std Dev. |  | 1.0488 | 0.46897
| Rel.Std.Dev. |  | 5.379% | 2.339%
| PDM3 |  | -1.395% | 1.395%
| Z-Score (Absolute) |  | 0.67 | 0.67
| Analytical results for Cr in OREAS 291 (Indicative Value 150 ppm) | [15 empty] | Indicative
Cr | Round | Replicate | Lab | Lab | [12 empty] | 1
| No | No | 2.03 | 2.19 | [12 empty] | ppm
|  |  | PF*OES | PF*OES | [12 empty] | 0
0
| 1 | 1 | 168 | 134.4175 | [12 empty] | 1
| 1 | 2 | 163 | 133.96 | [12 empty] | 11
| 1 | 3 | 175 | 134.785 | [12 empty] | 16
| 1 | 4 | 160 | 133.15 | [12 empty] | 149.726
| 1 | 5 | 169 | 135.04 | [12 empty] | 17
| 1 | 6 | 157 | 133.36
| Mean |  | 165.3333 | 134.1188
| Median |  | 165.5 | 134.1887
| Std Dev. |  | 6.5929 | 0.76436
| Rel.Std.Dev. |  | 3.988% | 0.5699%
| PDM3 |  | 10.42% | -10.42%
| Z-Score (Absolute) |  | 0.67 | 0.67
| Analytical results for Cu in OREAS 291 (Indicative Value 48.4 ppm) | [15 empty] | Indicative
Cu | Round | Replicate | Lab | Lab | [12 empty] | 1
| No | No | 2.03 | 2.19 | [12 empty] | ppm
|  |  | PF*OES | PF*OES | [12 empty] | 1
1
| 1 | 1 | 66 | 37.94 | [12 empty] | 1
| 1 | 2 | 61 | 37.9683 | [12 empty] | 12
| 1 | 3 | 56 | 38.39 | [12 empty] | 16
| 1 | 4 | 53 | 38.3031 | [12 empty] | 48.3895
| 1 | 5 | 62 | 38.4845 | [12 empty] | 18
| 1 | 6 | 53 | 38.5879
| Mean |  | 58.5 | 38.279
| Median |  | 58.5 | 38.3465
| Std Dev. |  | 5.3198 | 0.26907
| Rel.Std.Dev. |  | 9.094% | 0.7029%
| PDM3 |  | 20.89% | -20.89%
| Z-Score (Absolute) |  | 0.67 | 0.67
| Analytical results for Fe in OREAS 291 (Indicative Value 3.66 wt.%) | [15 empty] | Indicative
Fe | Round | Replicate | Lab | Lab | [12 empty] | 1
| No | No | 2.03 | 2.19 | [12 empty] | wt.%
|  |  | PF*OES | PF*OES | [12 empty] | 2
2
| 1 | 1 | 3.79 | 3.6321 | [12 empty] | 1
| 1 | 2 | 3.81 | 3.6375 | [12 empty] | 13
| 1 | 3 | 3.64 | 3.6756 | [12 empty] | 16
| 1 | 4 | 3.51 | 3.6378 | [12 empty] | 3.6645
| 1 | 5 | 3.68 | 3.648 | [12 empty] | 19
| 1 | 6 | 3.68 | 3.6326
| Mean |  | 3.685 | 3.6439
| Median |  | 3.68 | 3.6376
| Std Dev. |  | 0.10895 | 0.016548
| Rel.Std.Dev. |  | 2.957% | 0.4541%
| PDM3 |  | 0.5606% | -0.5606%
| Z-Score (Absolute) |  | 0.67 | 0.67
| Analytical results for Ga in OREAS 291 (Indicative Value 13.8 ppm) | [15 empty] | Indicative
Ga | Round | Replicate | Lab | [13 empty] | 1
| No | No | 2.19 | [13 empty] | ppm
|  |  | PF*OES | [13 empty] | 1
1
| 1 | 1 | 13.932 | [13 empty] | 1
| 1 | 2 | 13.7037 | [13 empty] | 47
| 1 | 3 | 13.7752 | [13 empty] | 16
| 1 | 4 | 13.8547 | [13 empty] | 13.7538
| 1 | 5 | 13.4603 | [13 empty] | 9
| 1 | 6 | 13.7967
| Mean |  | 13.7538
| Median |  | 13.786
| Std Dev. |  | 0.16305
| Rel.Std.Dev. |  | 1.185%
| PDM3 |  | 1.554e-13%
| Z-Score (Absolute) |  | NA
| Analytical results for K in OREAS 291 (Indicative Value 2.83 wt.%) | [15 empty] | Indicative
K | Round | Replicate | Lab | Lab | [12 empty] | 1
| No | No | 2.03 | 2.19 | [12 empty] | wt.%
|  |  | PF*OES | PF*OES | [12 empty] | 2
2
| 1 | 1 | 2.9 | 2.815 | [12 empty] | 1
| 1 | 2 | 2.9 | 2.809 | [12 empty] | 4
| 1 | 3 | 2.8 | 2.815 | [12 empty] | 16
| 1 | 4 | 2.7 | 2.808 | [12 empty] | 2.8333
| 1 | 5 | 2.9 | 2.84 | [12 empty] | 10
| 1 | 6 | 2.9 | 2.8128
| Mean |  | 2.85 | 2.8166
| Median |  | 2.9 | 2.8139
| Std Dev. |  | 0.083666 | 0.01182
| Rel.Std.Dev. |  | 2.936% | 0.4197%
| PDM3 |  | 0.5887% | -0.5887%
| Z-Score (Absolute) |  | 0.67 | 0.67
| Analytical results for La in OREAS 291 (Indicative Value 39.8 ppm) | [15 empty] | Indicative
La | Round | Replicate | Lab | [13 empty] | 1
| No | No | 2.19 | [13 empty] | ppm
|  |  | PF*OES | [13 empty] | 1
1
| 1 | 1 | 39.2567 | [13 empty] | 1
| 1 | 2 | 39.95 | [13 empty] | 5
| 1 | 3 | 40.78 | [13 empty] | 16
| 1 | 4 | 39.68 | [13 empty] | 39.7638
| 1 | 5 | 39.3686 | [13 empty] | 11
| 1 | 6 | 39.5475
| Mean |  | 39.7638
| Median |  | 39.6138
| Std Dev. |  | 0.55398
| Rel.Std.Dev. |  | 1.393%
| PDM3 |  | -5.551e-14%
| Z-Score (Absolute) |  | NA
| Analytical results for Li in OREAS 291 (Indicative Value < 5 ppm) | [15 empty] | Indicative
Li | Round | Replicate | Lab | [13 empty] | 1
| No | No | 2.19 | [13 empty] | ppm
|  |  | PF*OES | [13 empty] | 2
2
| 1 | 1 | < 5 | [13 empty] | 1
| 1 | 2 | < 5 | [13 empty] | 6
| 1 | 3 | < 5 | [13 empty] | 16
| 1 | 4 | < 5 | [13 empty] | < 5
| 1 | 5 | < 5 | [13 empty] | 12
| 1 | 6 | < 5
Mean
Median
Std Dev.
Rel.Std.Dev.
PDM3
| Z-Score (Absolute) |  | NA
| Analytical results for Mg in OREAS 291 (Indicative Value 1.41 wt.%) | [15 empty] | Indicative
Mg | Round | Replicate | Lab | Lab | [12 empty] | 1
| No | No | 2.03 | 2.19 | [12 empty] | wt.%
|  |  | PF*OES | PF*OES | [12 empty] | 2
2
| 1 | 1 | 1.51 | 1.3015 | [12 empty] | 1
| 1 | 2 | 1.51 | 1.3341 | [12 empty] | 7
| 1 | 3 | 1.5 | 1.3144 | [12 empty] | 16
| 1 | 4 | 1.45 | 1.3144 | [12 empty] | 1.4072
| 1 | 5 | 1.52 | 1.3034 | [12 empty] | 13
| 1 | 6 | 1.51 | 1.3182
| Mean |  | 1.5 | 1.3143
| Median |  | 1.51 | 1.3144
| Std Dev. |  | 0.025298 | 0.011745
| Rel.Std.Dev. |  | 1.687% | 0.8936%
| PDM3 |  | 6.597% | -6.597%
| Z-Score (Absolute) |  | 0.67 | 0.67
| Analytical results for Mn in OREAS 291 (Indicative Value 0.066 wt.%) | [15 empty] | Indicative
Mn | Round | Replicate | Lab | Lab | [12 empty] | 1
| No | No | 2.03 | 2.19 | [12 empty] | wt.%
|  |  | PF*OES | PF*OES | [12 empty] | 3
3
| 1 | 1 | 0.063 | 0.068461 | [12 empty] | 1
| 1 | 2 | 0.0636 | 0.069025 | [12 empty] | 8
| 1 | 3 | 0.0627 | 0.069126 | [12 empty] | 16
| 1 | 4 | 0.0606 | 0.068362 | [12 empty] | 0.065673
| 1 | 5 | 0.0638 | 0.067889 | [12 empty] | 14
| 1 | 6 | 0.063 | 0.068517
| Mean |  | 0.062783 | 0.068563
| Median |  | 0.063 | 0.068489
| Std Dev. |  | 0.0011462 | 0.00045585
| Rel.Std.Dev. |  | 1.826% | 0.6649%
| PDM3 |  | -4.401% | 4.401%
| Z-Score (Absolute) |  | 0.67 | 0.67
| Analytical results for Mo in OREAS 291 (Indicative Value 3.36 ppm) | [15 empty] | Indicative
Mo | Round | Replicate | Lab | [13 empty] | 1
| No | No | 2.19 | [13 empty] | ppm
|  |  | PF*OES | [13 empty] | 2
2
| 1 | 1 | 3.5005 | [13 empty] | 1
| 1 | 2 | 3.3523 | [13 empty] | 9
| 1 | 3 | 3.3182 | [13 empty] | 16
| 1 | 4 | 3.552 | [13 empty] | 3.3599
| 1 | 5 | 3.1365 | [13 empty] | 15
| 1 | 6 | 3.3003
| Mean |  | 3.3599
| Median |  | 3.3352
| Std Dev. |  | 0.14962
| Rel.Std.Dev. |  | 4.453%
| PDM3 |  | 2.22e-14%
| Z-Score (Absolute) |  | NA
| Analytical results for Nb in OREAS 291 (Indicative Value 5.92 ppm) | [15 empty] | Indicative
Nb | Round | Replicate | Lab | [13 empty] | 1
| No | No | 2.19 | [13 empty] | ppm
|  |  | PF*OES | [13 empty] | 2
2
| 1 | 1 | 5.8845 | [13 empty] | 1
| 1 | 2 | 5.844 | [13 empty] | 10
| 1 | 3 | 6.042 | [13 empty] | 16
| 1 | 4 | 6.087 | [13 empty] | 5.9207
| 1 | 5 | 5.856 | [13 empty] | 16
| 1 | 6 | 5.811
| Mean |  | 5.9207
| Median |  | 5.8703
| Std Dev. |  | 0.1147
| Rel.Std.Dev. |  | 1.937%
| PDM3 |  | -1.11e-14%
| Z-Score (Absolute) |  | NA
| Analytical results for Ni in OREAS 291 (Indicative Value 53 ppm) | [15 empty] | Indicative
Ni | Round | Replicate | Lab | Lab | [12 empty] | 1
| No | No | 2.03 | 2.19 | [12 empty] | ppm
|  |  | PF*OES | PF*OES | [12 empty] | 0
0
| 1 | 1 | 59 | 47.63 | [12 empty] | 1
| 1 | 2 | 63 | 48.8559 | [12 empty] | 11
| 1 | 3 | 55 | 48.4 | [12 empty] | 16
| 1 | 4 | 60 | 48.5087 | [12 empty] | 53.3286
| 1 | 5 | 55 | 49.1086 | [12 empty] | 17
| 1 | 6 | 57 | 48.4404
| Mean |  | 58.1667 | 48.4906
| Median |  | 58 | 48.4746
| Std Dev. |  | 3.1252 | 0.5034
| Rel.Std.Dev. |  | 5.373% | 1.038%
| PDM3 |  | 9.072% | -9.072%
| Z-Score (Absolute) |  | 0.67 | 0.67
| Analytical results for P in OREAS 291 (Indicative Value 0.055 wt.%) | [15 empty] | Indicative
P | Round | Replicate | Lab | [13 empty] | 1
| No | No | 2.19 | [13 empty] | wt.%
|  |  | PF*OES | [13 empty] | 3
3
| 1 | 1 | 0.055323 | [13 empty] | 1
| 1 | 2 | 0.055923 | [13 empty] | 12
| 1 | 3 | 0.054471 | [13 empty] | 16
| 1 | 4 | 0.053332 | [13 empty] | 0.054506
| 1 | 5 | 0.053734 | [13 empty] | 18
| 1 | 6 | 0.054251
| Mean |  | 0.054506
| Median |  | 0.054361
| Std Dev. |  | 0.0009712
| Rel.Std.Dev. |  | 1.782%
| PDM3 |  | -7.772e-14%
| Z-Score (Absolute) |  | NA
| Analytical results for Pb in OREAS 291 (Indicative Value 22.1 ppm) | [15 empty] | Indicative
Pb | Round | Replicate | Lab | Lab | [12 empty] | 1
| No | No | 2.03 | 2.19 | [12 empty] | ppm
|  |  | PF*OES | PF*OES | [12 empty] | 1
1
| 1 | 1 | < 50 | 22.1708 | [12 empty] | 1
| 1 | 2 | < 50 | 21.8732 | [12 empty] | 13
| 1 | 3 | < 50 | 22.428 | [12 empty] | 16
| 1 | 4 | < 50 | 21.552 | [12 empty] | 22.1264
| 1 | 5 | < 50 | 22.7631 | [12 empty] | 19
| 1 | 6 | < 50 | 21.9713
| Mean |  |  | 22.1264
| Median |  |  | 22.071
| Std Dev. |  |  | 0.42813
| Rel.Std.Dev. |  |  | 1.935%
| PDM3 |  |  | -4.441e-14%
| Z-Score (Absolute) |  | 0.67 | 0.67
| Analytical results for S in OREAS 291 (Indicative Value 0.804 wt.%) | [15 empty] | Indicative
S | Round | Replicate | Lab | [13 empty] | 1
| No | No | 2.19 | [13 empty] | wt.%
|  |  | PF*OES | [13 empty] | 3
3
| 1 | 1 | 0.805 | [13 empty] | 1
| 1 | 2 | 0.805 | [13 empty] | 31
| 1 | 3 | 0.795 | [13 empty] | 16
| 1 | 4 | 0.805 | [13 empty] | 0.80417
| 1 | 5 | 0.82 | [13 empty] | 9
| 1 | 6 | 0.795
| Mean |  | 0.80417
| Median |  | 0.805
| Std Dev. |  | 0.0091742
| Rel.Std.Dev. |  | 1.141%
| PDM3 |  | -5.551e-14%
| Z-Score (Absolute) |  | NA
| Analytical results for Sb in OREAS 291 (Certified Value 1.5 wt.%) | [15 empty] | Certified
Sb | Round | Replicate | Lab | Lab | Lab | Lab | Lab | Lab | Lab | Lab | Lab | Lab | Lab | Lab | Lab | Lab | 1
| No | No | 2.03 | 2.05 | 2.06 | 2.07 | 2.08 | 2.09 | 2.10 | 2.13 | 2.14 | 2.15 | 2.16 | 2.17 | 2.19 | 2.20 | wt.%
|  |  | PF*OES | PF*OES | PF*OES | PF*OES | PF*OES | PF*OES | PF*OES | PF*OES | PF*MS | PPP*XRF | PF*MS | PF*OES | PF*OES | PF*OES | 2
3
| 1 | 1 | 1.4305 | 1.48 | 1.49 | 1.49 | 1.46 | 1.4027 | 1.57 | 1.5717 | 1.5522 | 1.51 | 1.4467 | 1.57 | 1.5345 | 1.58 | 1
| 1 | 2 | 1.4342 | 1.49 | 1.52 | 1.54 | 1.43 | 1.4194 | 1.57 | 1.6313 | 1.4564 | 1.51 | 1.5025 | 1.59 | 1.5164 | 1.51 | 27
| 1 | 3 | 1.4131 | 1.45 | 1.51 | 1.51 | 1.46 | 1.3422 | 1.57 | 1.5863 | 1.5341 | 1.51 | 1.4264 | 1.58 | 1.5517 | 1.59 | 16
| 1 | 4 | 1.3206 | 1.46 | 1.51 | 1.51 | 1.46 | 1.3656 | 1.44 | 1.5825 | 1.466 | 1.51 | 1.4015 | 1.58 | 1.5354 | 1.65 | 1.4988
| 1 | 5 | 1.4116 | 1.45 | 1.52 | 1.5 | 1.47 | 1.3902 | 1.45 | 1.6186 | 1.4902 | 1.5 | 1.2415 | 1.57 | 1.5187 | 1.69 | 11
| 1 | 6 | 1.3398 | 1.45 | 1.55 | 1.5 | 1.48 | 1.2854 | 1.49 | 1.6052 | 1.5166 | 1.51 | 1.3956 | 1.52 | 1.5441 | 1.61
| Mean |  | 1.3916 | 1.4633 | 1.5167 | 1.5083 | 1.46 | 1.3676 | 1.515 | 1.5993 | 1.5026 | 1.5083 | 1.4024 | 1.5683 | 1.5335 | 1.605
| Median |  | 1.4123 | 1.455 | 1.515 | 1.505 | 1.46 | 1.3779 | 1.53 | 1.5958 | 1.5034 | 1.51 | 1.4139 | 1.575 | 1.535 | 1.6
| Std Dev. |  | 0.048815 | 0.017512 | 0.019664 | 0.017224 | 0.016733 | 0.048646 | 0.06253 | 0.022976 | 0.038147 | 0.0040825 | 0.087745 | 0.024833 | 0.01387 | 0.061887
| Rel.Std.Dev. |  | 3.508% | 1.197% | 1.297% | 1.142% | 1.146% | 3.557% | 4.127% | 1.437% | 2.539% | 0.2707% | 6.257% | 1.583% | 0.9045% | 3.856%
| PDM3 |  | -7.152% | -2.369% | 1.19% | 0.6336% | -2.591% | -8.757% | 1.078% | 6.7% | 0.2493% | 0.6336% | -6.437% | 4.637% | 2.31% | 7.083%
| Z-Score (Absolute) |  | 1.69 | 0.65 | 0.12 | 0 | 0.7 | 2.03 | 0.1 | 1.31 | 0.08 | 0 | 1.53 | 0.87 | 0.36 | 1.4
| Analytical results for Sc in OREAS 291 (Indicative Value 13.5 ppm) | [15 empty] | Indicative
Sc | Round | Replicate | 2.03: Lab | 1
| No | No | 2.03: 2.19 | ppm
|  |  | 2.03: PF*OES | 1
1
| 1 | 1 | 2.03: 12.97 | 1
| 1 | 2 | 2.03: 13.855 | 48
| 1 | 3 | 2.03: 13.4 | 16
| 1 | 4 | 2.03: 13.5 | 13.5192
| 1 | 5 | 2.03: 13.63 | 10
| 1 | 6 | 2.03: 13.76
| Mean |  | 2.03: 13.5192
| Median |  | 2.03: 13.565
| Std Dev. |  | 2.03: 0.31598
| Rel.Std.Dev. |  | 2.03: 2.337%
| PDM3 |  | 2.03: -2.331e-13%
Z-Score (Absolute) | bar: 2.03
| Analytical results for Si in OREAS 291 (Indicative Value 30.71 wt.%) | [15 empty] | Indicative
Si | Round | Replicate | 2.03: Lab; 2.05: Lab | 1
| No | No | 2.03: 2.03; 2.05: 2.19 | wt.%
|  |  | 2.03: PF*OES; 2.05: PF*OES | 2
2
| 1 | 1 | 2.03: > 15; 2.05: 30.583 | 1
| 1 | 2 | 2.03: > 15; 2.05: 30.8939 | 5
| 1 | 3 | 2.03: > 15; 2.05: 30.5575 | 16
| 1 | 4 | 2.03: > 15; 2.05: 30.8873 | 30.7058
| 1 | 5 | 2.03: > 15; 2.05: 30.4475 | 11
| 1 | 6 | 2.03: > 15; 2.05: 30.8655
| Mean |  | 2.05: 30.7058
| Median |  | 2.05: 30.7243
| Std Dev. |  | 2.05: 0.19878
| Rel.Std.Dev. |  | 2.05: 0.6474%
| PDM3 |  | 2.05: 8.882e-14%
Z-Score (Absolute) | bar: 2.03 to 2.05
| Analytical results for Sn in OREAS 291 (Indicative Value < 10 ppm) | [15 empty] | Indicative
Sn | Round | Replicate | 2.03: Lab; 2.05: Lab | 1
| No | No | 2.03: 2.03; 2.05: 2.19 | ppm
|  |  | 2.03: PF*OES; 2.05: PF*OES | 1
1
| 1 | 1 | 2.03: < 100; 2.05: < 10 | 1
| 1 | 2 | 2.03: 202; 2.05: < 10 | 6
| 1 | 3 | 2.03: < 100; 2.05: < 10 | 16
| 1 | 4 | 2.03: 228; 2.05: < 10 | < 10
| 1 | 5 | 2.03: 205; 2.05: < 10 | 12
| 1 | 6 | 2.03: < 100; 2.05: < 10
| Mean |  | 2.03: 211.6667
| Median |  | 2.03: 205
| Std Dev. |  | 2.03: 14.2244
| Rel.Std.Dev. |  | 2.03: 6.72%
PDM3
| Z-Score (Absolute) |  | 2.03: 0.67; 2.05: 0.67
| Analytical results for Sr in OREAS 291 (Indicative Value 109 ppm) | [15 empty] | Indicative
Sr | Round | Replicate | 2.03: Lab; 2.05: Lab | 1
| No | No | 2.03: 2.03; 2.05: 2.19 | ppm
|  |  | 2.03: PF*OES; 2.05: PF*OES | 0
0
| 1 | 1 | 2.03: 122; 2.05: 96.5345 | 1
| 1 | 2 | 2.03: 122; 2.05: 97.5533 | 7
| 1 | 3 | 2.03: 118; 2.05: 96.6279 | 16
| 1 | 4 | 2.03: 116; 2.05: 97.41 | 108.749
| 1 | 5 | 2.03: 123; 2.05: 97.755 | 13
| 1 | 6 | 2.03: 122; 2.05: 96.1075
| Mean |  | 2.03: 120.5; 2.05: 96.998
| Median |  | 2.03: 122; 2.05: 97.0189
| Std Dev. |  | 2.03: 2.8107; 2.05: 0.66272
| Rel.Std.Dev. |  | 2.03: 2.333%; 2.05: 0.6832%
| PDM3 |  | 2.03: 10.81%; 2.05: -10.81%
| Z-Score (Absolute) |  | 2.03: 0.67; 2.05: 0.67
| Analytical results for Ti in OREAS 291 (Indicative Value 0.423 wt.%) | [15 empty] | Indicative
Ti | Round | Replicate | 2.03: Lab; 2.05: Lab | 1
| No | No | 2.03: 2.03; 2.05: 2.19 | wt.%
|  |  | 2.03: PF*OES; 2.05: PF*OES | 3
3
| 1 | 1 | 2.03: 0.44; 2.05: 0.4125 | 1
| 1 | 2 | 2.03: 0.44; 2.05: 0.4125 | 8
| 1 | 3 | 2.03: 0.43; 2.05: 0.41875 | 16
| 1 | 4 | 2.03: 0.42; 2.05: 0.41875 | 0.42312
| 1 | 5 | 2.03: 0.43; 2.05: 0.4125 | 14
| 1 | 6 | 2.03: 0.43; 2.05: 0.4125
| Mean |  | 2.03: 0.43167; 2.05: 0.41458
| Median |  | 2.03: 0.43; 2.05: 0.4125
| Std Dev. |  | 2.03: 0.0075277; 2.05: 0.0032275
| Rel.Std.Dev. |  | 2.03: 1.744%; 2.05: 0.7785%
| PDM3 |  | 2.03: 2.019%; 2.05: -2.019%
| Z-Score (Absolute) |  | 2.03: 0.67; 2.05: 0.67
| Analytical results for V in OREAS 291 (Indicative Value 83 ppm) | [15 empty] | Indicative
V | Round | Replicate | 2.03: Lab; 2.05: Lab | 1
| No | No | 2.03: 2.03; 2.05: 2.19 | ppm
|  |  | 2.03: PF*OES; 2.05: PF*OES | 0
0
| 1 | 1 | 2.03: 157; 2.05: 94.3585 | 1
| 1 | 2 | 2.03: 174; 2.05: 94.746 | 9
| 1 | 3 | 2.03: < 100; 2.05: 95.3192 | 16
| 1 | 4 | 2.03: < 100; 2.05: 94.6065 | 83.0286
| 1 | 5 | 2.03: < 100; 2.05: 94.2712 | 15
| 1 | 6 | 2.03: < 100; 2.05: 94.642
| Mean |  | 2.03: 165.5; 2.05: 94.6573
| Median |  | 2.03: 165.5; 2.05: 94.6243
| Std Dev. |  | 2.03: 12.0208; 2.05: 0.37072
| Rel.Std.Dev. |  | 2.03: 7.263%; 2.05: 0.3916%
| PDM3 |  | 2.03: 99.33%; 2.05: 14.01%
| Z-Score (Absolute) |  | 2.03: 0.67; 2.05: 0.67
| Analytical results for W in OREAS 291 (Indicative Value 74 ppm) | [15 empty] | Indicative
W | Round | Replicate | 2.03: Lab; 2.05: Lab | 1
| No | No | 2.03: 2.03; 2.05: 2.19 | ppm
|  |  | 2.03: PF*OES; 2.05: PF*OES | 0
0
| 1 | 1 | 2.03: < 100; 2.05: 73.7058 | 1
| 1 | 2 | 2.03: < 100; 2.05: 74.475 | 16
| 1 | 3 | 2.03: < 100; 2.05: 74.3 | 16
| 1 | 4 | 2.03: < 100; 2.05: 76.315 | 74.4476
| 1 | 5 | 2.03: < 100; 2.05: 73.52 | 16
| 1 | 6 | 2.03: < 100; 2.05: 74.37
| Mean |  | 2.05: 74.4476
| Median |  | 2.05: 74.335
| Std Dev. |  | 2.05: 0.99261
| Rel.Std.Dev. |  | 2.05: 1.333%
| PDM3 |  | 2.05: -2.22e-14%
| Z-Score (Absolute) |  | 2.03: 0.67; 2.05: 0.67
| Analytical results for Y in OREAS 291 (Indicative Value 30.6 ppm) | [15 empty] | Indicative
Y | Round | Replicate | 2.03: Lab | 1
| No | No | 2.03: 2.19 | ppm
|  |  | 2.03: PF*OES | 1
1
| 1 | 1 | 2.03: 29.057 | 1
| 1 | 2 | 2.03: 31.3785 | 11
| 1 | 3 | 2.03: 31.3012 | 16
| 1 | 4 | 2.03: 31.275 | 30.5654
| 1 | 5 | 2.03: 29.9967 | 17
| 1 | 6 | 2.03: 30.384
| Mean |  | 2.03: 30.5654
| Median |  | 2.03: 30.8295
| Std Dev. |  | 2.03: 0.93142
| Rel.Std.Dev. |  | 2.03: 3.047%
| PDM3 |  | 2.03: -1.11e-13%
Z-Score (Absolute) | bar: 2.03
| Analytical results for Zn in OREAS 291 (Indicative Value 111 ppm) | [15 empty] | Indicative
Zn | Round | Replicate | 2.03: Lab; 2.05: Lab | 1
| No | No | 2.03: 2.03; 2.05: 2.19 | ppm
|  |  | 2.03: PF*OES; 2.05: PF*OES | 0
0
| 1 | 1 | 2.03: 119; 2.05: 109.66 | 1
| 1 | 2 | 2.03: 112; 2.05: 110.2 | 12
| 1 | 3 | 2.03: 107; 2.05: 109.9733 | 16
| 1 | 4 | 2.03: 107; 2.05: 107.4 | 110.9659
| 1 | 5 | 2.03: 121; 2.05: 109.3372 | 18
| 1 | 6 | 2.03: 111; 2.05: 108.02
| Mean |  | 2.03: 112.8333; 2.05: 109.0984
| Median |  | 2.03: 111.5; 2.05: 109.4986
| Std Dev. |  | 2.03: 5.947; 2.05: 1.1313
| Rel.Std.Dev. |  | 2.03: 5.271%; 2.05: 1.037%
| PDM3 |  | 2.03: 1.683%; 2.05: -1.683%
| Z-Score (Absolute) |  | 2.03: 0.67; 2.05: 0.67
Note on C17: Z-Scores have been calculated inclusive of individual outliers. In general, laboratory batches are rejected if Z-Score > 2.5.
Note on C35: Z-Scores have been calculated inclusive of individual outliers. In general, laboratory batches are rejected if Z-Score > 2.5.
Note on C53: Z-Scores have been calculated inclusive of individual outliers. In general, laboratory batches are rejected if Z-Score > 2.5.
Note on C71: Z-Scores have been calculated inclusive of individual outliers. In general, laboratory batches are rejected if Z-Score > 2.5.
Note on C89: Z-Scores have been calculated inclusive of individual outliers. In general, laboratory batches are rejected if Z-Score > 2.5.
Note on C107: Z-Scores have been calculated inclusive of individual outliers. In general, laboratory batches are rejected if Z-Score > 2.5.
Note on C125: Z-Scores have been calculated inclusive of individual outliers. In general, laboratory batches are rejected if Z-Score > 2.5.
Note on C143: Z-Scores have been calculated inclusive of individual outliers. In general, laboratory batches are rejected if Z-Score > 2.5.
Note on C161: Z-Scores have been calculated inclusive of individual outliers. In general, laboratory batches are rejected if Z-Score > 2.5.
Note on C179: Z-Scores have been calculated inclusive of individual outliers. In general, laboratory batches are rejected if Z-Score > 2.5.
Note on C197: Z-Scores have been calculated inclusive of individual outliers. In general, laboratory batches are rejected if Z-Score > 2.5.
Note on C215: Z-Scores have been calculated inclusive of individual outliers. In general, laboratory batches are rejected if Z-Score > 2.5.
Note on C233: Z-Scores have been calculated inclusive of individual outliers. In general, laboratory batches are rejected if Z-Score > 2.5.
Note on C251: Z-Scores have been calculated inclusive of individual outliers. In general, laboratory batches are rejected if Z-Score > 2.5.
Note on C269: Z-Scores have been calculated inclusive of individual outliers. In general, laboratory batches are rejected if Z-Score > 2.5.
Note on C287: Z-Scores have been calculated inclusive of individual outliers. In general, laboratory batches are rejected if Z-Score > 2.5.
Note on C305: Z-Scores have been calculated inclusive of individual outliers. In general, laboratory batches are rejected if Z-Score > 2.5.
Note on C323: Z-Scores have been calculated inclusive of individual outliers. In general, laboratory batches are rejected if Z-Score > 2.5.
Note on C341: Z-Scores have been calculated inclusive of individual outliers. In general, laboratory batches are rejected if Z-Score > 2.5.
Note on C359: Z-Scores have been calculated inclusive of individual outliers. In general, laboratory batches are rejected if Z-Score > 2.5.
Note on C377: Z-Scores have been calculated inclusive of individual outliers. In general, laboratory batches are rejected if Z-Score > 2.5.
Note on C395: Z-Scores have been calculated inclusive of individual outliers. In general, laboratory batches are rejected if Z-Score > 2.5.
Note on C413: Z-Scores have been calculated inclusive of individual outliers. In general, laboratory batches are rejected if Z-Score > 2.5.
Note on C431: Z-Scores have been calculated inclusive of individual outliers. In general, laboratory batches are rejected if Z-Score > 2.5.
Note on C449: Z-Scores have been calculated inclusive of individual outliers. In general, laboratory batches are rejected if Z-Score > 2.5.
Note on C467: Z-Scores have been calculated inclusive of individual outliers. In general, laboratory batches are rejected if Z-Score > 2.5.
Note on C485: Z-Scores have been calculated inclusive of individual outliers. In general, laboratory batches are rejected if Z-Score > 2.5.
Note on C503: Z-Scores have been calculated inclusive of individual outliers. In general, laboratory batches are rejected if Z-Score > 2.5.
Note on C521: Z-Scores have been calculated inclusive of individual outliers. In general, laboratory batches are rejected if Z-Score > 2.5.
Note on C539: Z-Scores have been calculated inclusive of individual outliers. In general, laboratory batches are rejected if Z-Score > 2.5.
Note on C557: Z-Scores have been calculated inclusive of individual outliers. In general, laboratory batches are rejected if Z-Score > 2.5.
Note on C575: Z-Scores have been calculated inclusive of individual outliers. In general, laboratory batches are rejected if Z-Score > 2.5.
Note on C593: Z-Scores have been calculated inclusive of individual outliers. In general, laboratory batches are rejected if Z-Score > 2.5.

## 4-Acid
| Analytical results for Ag in OREAS 291 (Certified Value 0.298 ppm) | [19 empty] | Certified
Ag | Round | Replicate | Lab | Lab | Lab | Lab | Lab | Lab | Lab | Lab | Lab | Lab | Lab | Lab | Lab | Lab | Lab | Lab | Lab | Lab | 1
| No | No | 2.01 | 2.03 | 2.04 | 2.05 | 2.06 | 2.07 | 2.08 | 2.09 | 2.10 | 2.11 | 2.12 | 2.13 | 2.14 | 2.15 | 2.16 | 2.17 | 2.19 | 2.20 | ppm
|  |  | 4A*OES | 4A*MS | 4A*OES/MS | 4A*OES/MS | 4A*OES/MS | 4A*OES/MS | 4A*OES/MS | 4A*OES/MS | 4A*OES | 4A*OES/MS | 4A*OES/MS | 4A*OES | 4A*MS | 4A*MS | 4A*MS | 4A*OES/MS | 4A*OES | 4A*MS | 3
3
| 1 | 1 | 0.74 | 0.33 | 0.269 | 0.34 | 0.3 | 0.31 | 0.35 | 0.4 | < 2 | 0.28 | < 2 | 0.31891 | 0.29 | 0.4 | 0.2 | 0.28 | 0.8 | 0.28 | 1
| 1 | 2 | 0.61 | 0.34 | 0.278 | 0.34 | 0.28 | 0.32 | 0.3 | 0.41 | < 2 | 0.27 | < 2 | 0.27912 | 0.33 | 0.4 | 0.4 | 0.3 | 0.77636 | 0.23 | 33
| 1 | 3 | 0.65 | 0.3 | 0.276 | 0.34 | 0.29 | 0.32 | 0.3 | 0.4 | < 2 | 0.3 | < 2 | 0.29301 | 0.27 | 0.5 | 0.4 | 0.28 | 0.77 | 0.28 | 16
| 1 | 4 | 0.61 | 0.37 | 0.285 | 0.34 | 0.3 | 0.28 | 0.29 | 0.38 | < 2 | 0.3 | < 2 | 0.32255 | 0.3 | 0.4 | 0.4 | 0.27 | 0.80975 | 0.27 | 0.29797
| 1 | 5 | 0.75 | 0.23 | 0.267 | 0.33 | 0.28 | 0.29 | 0.32 | 0.4 | < 2 | 0.27 | < 2 | 0.2964 | 0.31 | 0.4 | 0.4 | 0.3 | 0.78844 | 0.3 | 13
| 1 | 6 | 0.69 | 0.27 | 0.273 | 0.34 | 0.29 | 0.3 | 0.35 | 0.53 | < 2 | 0.29 | < 2 | 0.2979 | 0.32 | 0.4 | 0.3 | 0.28 | 0.75 | 0.27
| Mean |  | 0.675 | 0.30667 | 0.27467 | 0.33833 | 0.29 | 0.30333 | 0.31833 | 0.42 |  | 0.285 |  | 0.30132 | 0.30333 | 0.41667 | 0.35 | 0.285 | 0.78243 | 0.27167
| Median |  | 0.67 | 0.315 | 0.2745 | 0.34 | 0.29 | 0.305 | 0.31 | 0.4 |  | 0.285 |  | 0.29715 | 0.305 | 0.4 | 0.4 | 0.28 | 0.7824 | 0.275
| Std Dev. |  | 0.061887 | 0.050859 | 0.006532 | 0.0040825 | 0.0089443 | 0.01633 | 0.026394 | 0.054772 |  | 0.013784 |  | 0.01648 | 0.021602 | 0.040825 | 0.083666 | 0.012247 | 0.021606 | 0.023166
| Rel.Std.Dev. |  | 9.168% | 16.58% | 2.378% | 1.207% | 3.084% | 5.383% | 8.291% | 13.04% |  | 4.837% |  | 5.469% | 7.122% | 9.798% | 23.9% | 4.297% | 2.761% | 8.527%
| PDM3 |  | 126.5% | 2.919% | -7.82% | 13.55% | -2.674% | 1.801% | 6.835% | 40.95% |  | -4.352% |  | 1.123% | 1.801% | 39.84% | 17.46% | -4.352% | 162.6% | -8.827%
| Z-Score (Absolute) |  | 9.91 | 0.04 | 0.81 | 0.89 | 0.4 | 0.04 | 0.36 | 3.08 | 18.62 | 0.54 | 18.62 | 0.1 | 0.04 | NA | NA | 0.54 | 12.79 | 0.89
Results from laboratories 2.15 and 2.16 were removed due to their 0.1 ppm reading resolution.
| Analytical results for Al in OREAS 291 (Certified Value 6.98 wt.%) | [19 empty] | Certified
Al | Round | Replicate | Lab | Lab | Lab | Lab | Lab | Lab | Lab | Lab | Lab | Lab | Lab | Lab | Lab | Lab | Lab | Lab | Lab | Lab | 1
| No | No | 2.01 | 2.03 | 2.04 | 2.05 | 2.06 | 2.07 | 2.08 | 2.09 | 2.10 | 2.11 | 2.12 | 2.13 | 2.14 | 2.15 | 2.16 | 2.17 | 2.19 | 2.20 | wt.%
|  |  | 4A*OES | 4A*MS | 4A*OES/MS | 4A*OES/MS | 4A*OES/MS | 4A*OES/MS | 4A*OES/MS | 4A*OES/MS | 4A*OES | 4A*OES/MS | 4A*OES/MS | 4A*OES | 4A*OES | 4A*OES | 4A*OES | 4A*OES/MS | 4A*OES | 4A*OES | 2
3
| 1 | 1 | 7.365 | 6.8698 | 6.89 | 7.33 | 7.12 | 7.07 | 6.62 | 3.78 | 6.88 | 6.5 | 7.1 | 7.17 | 7.2301 | 7.12 | 6.88 | 6.57 | 7.3099 | 7.23 | 1
| 1 | 2 | 6.2228 | 7.6974 | 6.76 | 7.29 | 6.75 | 6.91 | 6.85 | 3.2 | 7.11 | 6.42 | 7.11 | 7.1757 | 7.2357 | 7.23 | 6.81 | 6.62 | 7.2908 | 7.29 | 3
| 1 | 3 | 6.4408 | 6.2444 | 6.64 | 7.37 | 6.73 | 6.87 | 6.9 | 3.15 | 7.2 | 6.23 | 7.07 | 7.1392 | 7.3158 | 7.04 | 6.88 | 6.4 | 7.3239 | 7.25 | 16
| 1 | 4 | 6.5794 | 6.5736 | 6.66 | 7.36 | 6.73 | 6.84 | 7.11 | 3.59 | 7.02 | 6.49 | 7.15 | 7.1824 | 7.0716 | 7.29 | 6.93 | 6.86 | 7.3783 | 7.19 | 6.9814
| 1 | 5 | 6.7425 | 6.1648 | 6.79 | 7.27 | 7.03 | 6.86 | 7.22 | 3.88 | 7.22 | 6.61 | 7.09 | 7.0758 | 7.0199 | 6.98 | 6.76 | 7.29 | 7.3312 | 7.14 | 14
| 1 | 6 | 6.9618 | 7.1781 | 6.66 | 7.4 | 7 | 7.02 | 7.27 | 3.84 | 7.05 | 6.51 | 7.17 | 7.0676 | 7.1765 | 7.06 | 6.72 | 6.95 | 7.2918 | 7.26
| Mean |  | 6.7187 | 6.788 | 6.7333 | 7.3367 | 6.8933 | 6.9283 | 6.995 | 3.5733 | 7.08 | 6.46 | 7.115 | 7.1351 | 7.1749 | 7.12 | 6.83 | 6.7817 | 7.321 | 7.2267
| Median |  | 6.661 | 6.7217 | 6.71 | 7.345 | 6.875 | 6.89 | 7.005 | 3.685 | 7.08 | 6.495 | 7.105 | 7.1546 | 7.2033 | 7.09 | 6.845 | 6.74 | 7.3169 | 7.24
| Std Dev. |  | 0.40493 | 0.58579 | 0.097912 | 0.049666 | 0.17626 | 0.094534 | 0.24906 | 0.32457 | 0.12602 | 0.12806 | 0.037815 | 0.051373 | 0.11072 | 0.11883 | 0.080498 | 0.31921 | 0.032508 | 0.053914
| Rel.Std.Dev. |  | 6.027% | 8.63% | 1.454% | 0.6769% | 2.557% | 1.364% | 3.561% | 9.083% | 1.78% | 1.982% | 0.5315% | 0.72% | 1.543% | 1.669% | 1.179% | 4.707% | 0.444% | 0.746%
| PDM3 |  | -3.762% | -2.77% | -3.553% | 5.089% | -1.261% | -0.7601% | 0.1948% | -48.82% | 1.412% | -7.468% | 1.914% | 2.202% | 2.772% | 1.985% | -2.169% | -2.861% | 4.864% | 3.513%
| Z-Score (Absolute) |  | 0.93 | 0.66 | 0.87 | 1.43 | 0.26 | 0.13 | 0.13 | 12.92 | 0.45 | 1.91 | 0.58 | 0.66 | 0.81 | 0.6 | 0.5 | 0.69 | 1.37 | 1.01
| Analytical results for As in OREAS 291 (Certified Value 477 ppm) | [19 empty] | Certified
As | Round | Replicate | Lab | Lab | Lab | Lab | Lab | Lab | Lab | Lab | Lab | Lab | Lab | Lab | Lab | Lab | Lab | Lab | Lab |  | 1
| No | No | 2.01 | 2.03 | 2.04 | 2.05 | 2.06 | 2.07 | 2.08 | 2.09 | 2.10 | 2.11 | 2.13 | 2.14 | 2.15 | 2.16 | 2.17 | 2.19 | 2.20 |  | ppm
|  |  | 4A*OES | 4A*MS | 4A*OES/MS | 4A*OES/MS | 4A*OES/MS | 4A*OES/MS | 4A*OES/MS | 4A*OES/MS | 4A*OES | 4A*OES/MS | 4A*OES | 4A*MS | 4A*MS | 4A*OES | 4A*OES/MS | 4A*OES | 4A*MS |  | 0
0
| 1 | 1 | 550.62 | 389.7 | 69.5 | 517 | 484 | 491 | 465 | 387 | 406 | 480 | 481.217 | 485.7 | 430 | 462 | 259 | 474.315 | 451 |  | 1
| 1 | 2 | 560.7 | 415.8 | 74.2 | 524 | 466 | 499 | 463 | 399 | 429 | 486 | 479.923 | 480.6 | 433 | 442 | 268 | 476.04 | 465 |  | 4
| 1 | 3 | 509.04 | 372.4 | 68.2 | 512 | 475 | 496 | 491 | 444 | 435 | 482 | 504.7398 | 499.8 | 427 | 483 | 293 | 476.04 | 466 |  | 16
| 1 | 4 | 524.16 | 386.6 | 64.5 | 514 | 474 | 486 | 502 | 446 | 452 | 484 | 483.8337 | 489 | 473 | 489 | 272 | 474.4 | 434 |  | 476.836
| 1 | 5 | 505.26 | 362.9 | 65.7 | 531 | 485 | 486 | 525 | 431 | 452 | 489 | 478.7681 | 481.6 | 414 | 475 | 267 | 471.855 | 464 |  | 15
| 1 | 6 | 569.52 | 414.7 | 67.1 | 515 | 486 | 501 | 509 | 404 | 372 | 487 | 503.035 | 501 | 459 | 477 | 243 | 478.26 | 478
| Mean |  | 536.55 | 390.35 | 68.2 | 518.8333 | 478.3333 | 493.1667 | 492.5 | 418.5 | 424.3333 | 484.6667 | 488.5861 | 489.6167 | 439.3333 | 471.3333 | 267 | 475.1517 | 459.6667
| Median |  | 537.39 | 388.15 | 67.65 | 516 | 479.5 | 493.5 | 496.5 | 417.5 | 432 | 485 | 482.5254 | 487.35 | 431.5 | 476 | 267.5 | 475.22 | 464.5
| Std Dev. |  | 27.4138 | 21.5908 | 3.4305 | 7.2503 | 7.9666 | 6.4936 | 24.6881 | 25.0819 | 30.7939 | 3.3267 | 11.9837 | 8.8833 | 22.0968 | 16.9784 | 16.3829 | 2.1621 | 15.214
| Rel.Std.Dev. |  | 5.109% | 5.531% | 5.03% | 1.397% | 1.665% | 1.317% | 5.013% | 5.993% | 7.257% | 0.6864% | 2.453% | 1.814% | 5.03% | 3.602% | 6.136% | 0.455% | 3.31%
| PDM3 |  | 12.52% | -18.14% | -85.7% | 8.807% | 0.314% | 3.425% | 3.285% | -12.23% | -11.01% | 1.642% | 2.464% | 2.68% | -7.865% | -1.154% | -44.01% | -0.3532% | -3.601%
| Z-Score (Absolute) |  | 2.3 | 3.17 | 15.23 | 1.64 | 0.12 | 0.67 | 0.65 | 2.12 | 1.9 | 0.36 | 0.5 | 0.54 | 1.34 | 0.14 | 7.79 | 0 | 0.58
| Analytical results for Ba in OREAS 291 (Certified Value 698 ppm) | [19 empty] | Certified
Ba | Round | Replicate | Lab | Lab | Lab | Lab | Lab | Lab | Lab | Lab | Lab | Lab | Lab | Lab | Lab | Lab | Lab | Lab | Lab | Lab | 1
| No | No | 2.01 | 2.03 | 2.04 | 2.05 | 2.06 | 2.07 | 2.08 | 2.09 | 2.10 | 2.11 | 2.12 | 2.13 | 2.14 | 2.15 | 2.16 | 2.17 | 2.19 | 2.20 | ppm
|  |  | 4A*OES | 4A*MS | 4A*OES/MS | 4A*OES/MS | 4A*OES/MS | 4A*OES/MS | 4A*OES/MS | 4A*OES/MS | 4A*OES | 4A*OES/MS | 4A*OES/MS | 4A*OES | 4A*MS | 4A*MS | 4A*OES | 4A*OES/MS | 4A*OES | 4A*OES | 0
0
| 1 | 1 | 736.25 | 480 | 632 | 740 | 710 | 700 | 690 | 656 | 736 | 681 | 728 | 694.0943 | 669.8 | 697 | 701 | 670 | 676.175 | 714 | 1
| 1 | 2 | 690.65 | 620 | 595 | 740 | 680 | 680 | 700 | 631 | 732 | 662 | 730 | 686.3948 | 677.6 | 679 | 678 | 630 | 677.2457 | 738 | 5
| 1 | 3 | 665 | 552 | 618 | 740 | 680 | 690 | 710 | 609 | 734 | 655 | 738 | 697.0098 | 695.8 | 706 | 701 | 630 | 683.4 | 736 | 16
| 1 | 4 | 690.65 | 425 | 615 | 740 | 680 | 680 | 730 | 619 | 731 | 678 | 739 | 686.5537 | 674.1 | 690 | 717 | 670 | 674.922 | 690 | 698.3304
| 1 | 5 | 678.3 | 531 | 622 | 740 | 700 | 680 | 750 | 638 | 737 | 692 | 716 | 673.4552 | 686.6 | 694 | 698 | 550 | 689.202 | 689 | 16
| 1 | 6 | 712.5 | 532 | 614 | 750 | 700 | 690 | 750 | 668 | 726 | 694 | 726 | 671.8936 | 685.4 | 712 | 694 | 520 | 677.34 | 726
| Mean |  | 695.5583 | 523.3333 | 616 | 741.6667 | 691.6667 | 686.6667 | 721.6667 | 636.8333 | 732.6667 | 677 | 729.5 | 684.9002 | 681.55 | 696.3333 | 698.1667 | 611.6667 | 679.7141 | 715.5
| Median |  | 690.65 | 531.5 | 616.5 | 740 | 690 | 685 | 720 | 634.5 | 733 | 679.5 | 729 | 686.4743 | 681.5 | 695.5 | 699.5 | 630 | 677.2928 | 720
| Std Dev. |  | 25.3877 | 66.1019 | 12.182 | 4.0825 | 13.2916 | 8.165 | 25.6255 | 22.2119 | 3.9833 | 15.748 | 8.4794 | 10.3566 | 9.5137 | 11.7075 | 12.6082 | 62.7429 | 5.4923 | 21.8701
| Rel.Std.Dev. |  | 3.65% | 12.63% | 1.978% | 0.5504% | 1.922% | 1.189% | 3.551% | 3.488% | 0.5437% | 2.326% | 1.162% | 1.512% | 1.396% | 1.681% | 1.806% | 10.26% | 0.808% | 3.057%
| PDM3 |  | -0.397% | -25.06% | -11.79% | 6.206% | -0.9542% | -1.67% | 3.342% | -8.806% | 4.917% | -3.054% | 4.463% | -1.923% | -2.403% | -0.286% | -0.02345% | -12.41% | -2.666% | 2.459%
| Z-Score (Absolute) |  | 0.22 | 5.81 | 2.56 | 1.84 | 0.09 | 0.09 | 1.14 | 1.83 | 1.52 | 0.43 | 1.41 | 0.15 | 0.27 | 0.25 | 0.32 | 2.71 | 0.33 | 0.92
| Analytical results for Be in OREAS 291 (Certified Value 2.54 ppm) | [19 empty] | Certified
Be | Round | Replicate | Lab | Lab | Lab | Lab | Lab | Lab | Lab | Lab | Lab | Lab | Lab | Lab | Lab | Lab | Lab | Lab | Lab | Lab | 1
| No | No | 2.01 | 2.03 | 2.04 | 2.05 | 2.06 | 2.07 | 2.08 | 2.09 | 2.10 | 2.11 | 2.12 | 2.13 | 2.14 | 2.15 | 2.16 | 2.17 | 2.19 | 2.20 | ppm
|  |  | 4A*OES | 4A*MS | 4A*OES/MS | 4A*OES/MS | 4A*OES/MS | 4A*OES/MS | 4A*OES/MS | 4A*OES/MS | 4A*OES | 4A*OES/MS | 4A*OES/MS | 4A*OES | 4A*MS | 4A*MS | 4A*MS | 4A*OES/MS | 4A*OES | 4A*MS | 2
3
| 1 | 1 | 2.6125 | 3 | 2 | 3 | 2.61 | 2.47 | 2.3 | 2.1 | 2.5 | 2.8 | 2.5 | 2.5472 | 2.46 | 2.4 | 2.4 | 2.79 | < 5 | 2.72 | 1
| 1 | 2 | 2.475 | 3 | 2 | 2.93 | 2.32 | 2.58 | 2.14 | 1.9 | 2.4 | 2.9 | 2.5 | 2.3702 | 2.52 | 2.3 | 2.7 | 2.71 | < 5 | 2.77 | 6
| 1 | 3 | 2.3875 | 2 | 3 | 2.96 | 2.46 | 2.45 | 2.19 | 1.8 | 2.5 | 2.7 | 2.5 | 2.4572 | 2.54 | 2.9 | 2.6 | 2.61 | < 5 | 2.78 | 16
| 1 | 4 | 2.4625 | 3 | 2 | 2.95 | 2.54 | 2.57 | 2.24 | 1.9 | 2.4 | 2.8 | 2.5 | 2.52 | 2.56 | 2.2 | 2.5 | 2.79 | < 5 | 2.54 | 2.5392
| 1 | 5 | 2.4 | 2 | 3 | 2.92 | 2.56 | 2.58 | 2.26 | 1.8 | 2.5 | 2.9 | 2.6 | 2.3816 | 2.56 | 2.4 | 2.4 | 2.73 | < 5 | 2.64 | 17
| 1 | 6 | 2.5125 | 3 | 2 | 2.95 | 2.57 | 2.6 | 2.29 | 2.2 | 2.4 | 2.9 | 2.6 | 2.5251 | 2.58 | 2.6 | 2.3 | 2.79 | < 5 | 2.71
| Mean |  | 2.475 | 2.6667 | 2.3333 | 2.9517 | 2.51 | 2.5417 | 2.2367 | 1.95 | 2.45 | 2.8333 | 2.5333 | 2.4669 | 2.5367 | 2.4667 | 2.4833 | 2.7367 |  | 2.6933
| Median |  | 2.4688 | 3 | 2 | 2.95 | 2.55 | 2.575 | 2.25 | 1.9 | 2.45 | 2.85 | 2.5 | 2.4886 | 2.55 | 2.4 | 2.45 | 2.76 |  | 2.715
| Std Dev. |  | 0.082158 | 0.5164 | 0.5164 | 0.027869 | 0.10545 | 0.064317 | 0.061536 | 0.16432 | 0.054772 | 0.08165 | 0.05164 | 0.076652 | 0.04274 | 0.25033 | 0.1472 | 0.071181 |  | 0.090259
| Rel.Std.Dev. |  | 3.32% | 19.36% | 22.13% | 0.9442% | 4.201% | 2.531% | 2.751% | 8.427% | 2.236% | 2.882% | 2.038% | 3.107% | 1.685% | 10.15% | 5.927% | 2.601% |  | 3.351%
| PDM3 |  | -2.53% | 5.019% | -8.109% | 16.24% | -1.151% | 0.09591% | -11.92% | -23.21% | -3.514% | 11.58% | -0.2323% | -2.849% | -0.101% | -2.858% | -2.201% | 7.775% |  | 6.069%
| Z-Score (Absolute) |  | 0.53 | NA | NA | 7.88 | 0.09 | 0.65 | 4.73 | 9.79 | 0.97 | 5.79 | 0.5 | 0.67 | 0.56 | 0.68 | 0.38 | 4.09 | 0.09 | 3.32
Results from laboratories 2.03 and 2.04 were removed due to their 1 ppm reading resolution.
| Analytical results for Bi in OREAS 291 (Certified Value 0.41 ppm) | [19 empty] | Certified
Bi | Round | Replicate | Lab | Lab | Lab | Lab | Lab | Lab | Lab | Lab | Lab | Lab | Lab | Lab | Lab | Lab | Lab | Lab | Lab | Lab | 1
| No | No | 2.01 | 2.03 | 2.04 | 2.05 | 2.06 | 2.07 | 2.08 | 2.09 | 2.10 | 2.11 | 2.12 | 2.13 | 2.14 | 2.15 | 2.16 | 2.17 | 2.19 | 2.20 | ppm
|  |  | 4A*OES | 4A*MS | 4A*OES/MS | 4A*OES/MS | 4A*OES/MS | 4A*OES/MS | 4A*OES/MS | 4A*OES/MS | 4A*OES | 4A*OES/MS | 4A*OES/MS | 4A*OES | 4A*MS | 4A*MS | 4A*OES | 4A*OES/MS | 4A*OES | 4A*MS | 2
3
| 1 | 1 | < 5 | 0.39 | 0.39 | 0.41 | 0.39 | 0.43 | 0.4 | 0.38 | < 5 | 0.41 | < 5 | 0.4033 | 0.44 | 0.51 | < 50 | 0.42 | < 5 | 0.37 | 1
| 1 | 2 | < 5 | 0.48 | 0.4 | 0.42 | 0.41 | 0.42 | 0.39 | 0.36 | < 5 | 0.41 | < 5 | 0.43018 | 0.42 | 0.45 | < 50 | 0.43 | < 5 | 0.46 | 7
| 1 | 3 | < 5 | 0.38 | 0.39 | 0.4 | 0.42 | 0.54 | 0.38 | 0.39 | < 5 | 0.4 | < 5 | 0.42781 | 0.43 | 0.46 | < 50 | 0.4 | < 5 | 0.45 | 16
| 1 | 4 | < 5 | 0.42 | 0.46 | 0.43 | 0.41 | 0.43 | 0.41 | 0.39 | < 5 | 0.37 | < 5 | 0.38458 | 0.46 | 0.44 | < 50 | 0.4 | < 5 | 0.46 | 0.41183
| 1 | 5 | < 5 | 0.38 | 0.41 | 0.44 | 0.41 | 0.41 | 0.39 | 0.39 | < 5 | 0.39 | < 5 | 0.38289 | 0.42 | 0.42 | < 50 | 0.4 | < 5 | 0.44 | 18
| 1 | 6 | < 5 | 0.44 | 0.4 | 0.42 | 0.43 | 0.4 | 0.45 | 0.42 | < 5 | 0.39 | < 5 | 0.40509 | 0.41 | 0.45 | < 50 | 0.42 | < 5 | 0.43
| Mean |  |  | 0.415 | 0.40833 | 0.42 | 0.41167 | 0.43833 | 0.40333 | 0.38833 |  | 0.395 |  | 0.40564 | 0.43 | 0.455 |  | 0.41167 |  | 0.435
| Median |  |  | 0.405 | 0.4 | 0.42 | 0.41 | 0.425 | 0.395 | 0.39 |  | 0.395 |  | 0.40419 | 0.425 | 0.45 |  | 0.41 |  | 0.445
| Std Dev. |  |  | 0.039875 | 0.026394 | 0.014142 | 0.013292 | 0.051153 | 0.025033 | 0.019408 |  | 0.015166 |  | 0.020301 | 0.017889 | 0.030166 |  | 0.013292 |  | 0.033912
| Rel.Std.Dev. |  |  | 9.608% | 6.464% | 3.367% | 3.229% | 11.67% | 6.207% | 4.998% |  | 3.839% |  | 5.005% | 4.16% | 6.63% |  | 3.229% |  | 7.796%
| PDM3 |  |  | 0.7694% | -0.8493% | 1.984% | -0.03995% | 6.435% | -2.063% | -5.706% |  | -4.087% |  | -1.503% | 4.412% | 10.48% |  | -0.03995% |  | 5.626%
| Z-Score (Absolute) |  | 84.15 | 0.2 | 0.47 | 0 | 0.34 | 0.74 | 0.67 | 1.28 | 84.15 | 1.01 | 84.15 | 0.58 | 0.4 | 1.42 | NA | 0.34 | 84.15 | 0.61
Results from laboratory 2.16 were removed due to their 10 ppm reading resolution.
| Analytical results for Ca in OREAS 291 (Certified Value 0.578 wt.%) | [19 empty] | Certified
Ca | Round | Replicate | Lab | Lab | Lab | Lab | Lab | Lab | Lab | Lab | Lab | Lab | Lab | Lab | Lab | Lab | Lab | Lab | Lab | Lab | 1
| No | No | 2.01 | 2.03 | 2.04 | 2.05 | 2.06 | 2.07 | 2.08 | 2.09 | 2.10 | 2.11 | 2.12 | 2.13 | 2.14 | 2.15 | 2.16 | 2.17 | 2.19 | 2.20 | wt.%
|  |  | 4A*OES | 4A*MS | 4A*OES/MS | 4A*OES/MS | 4A*OES/MS | 4A*OES/MS | 4A*OES/MS | 4A*OES/MS | 4A*OES | 4A*OES/MS | 4A*OES/MS | 4A*OES | 4A*OES | 4A*OES | 4A*OES | 4A*OES/MS | 4A*OES | 4A*OES | 3
3
| 1 | 1 | 0.62666 | 0.5593 | 0.55 | 0.62 | 0.59 | 0.59 | 0.54 | 0.42 | 0.55 | 0.54 | 0.58 | 0.73105 | 0.5858 | 0.553 | 0.63 | 0.6 | 0.6027 | 0.564 | 1
| 1 | 2 | 0.56429 | 0.5953 | 0.54 | 0.61 | 0.57 | 0.58 | 0.55 | 0.38 | 0.57 | 0.53 | 0.58 | 0.72756 | 0.5851 | 0.557 | 0.61 | 0.6 | 0.6068 | 0.531 | 8
| 1 | 3 | 0.56303 | 0.5119 | 0.53 | 0.63 | 0.56 | 0.57 | 0.57 | 0.37 | 0.57 | 0.51 | 0.59 | 0.52632 | 0.5928 | 0.597 | 0.62 | 0.6 | 0.6027 | 0.568 | 16
| 1 | 4 | 0.57498 | 0.5346 | 0.54 | 0.62 | 0.57 | 0.58 | 0.58 | 0.4 | 0.57 | 0.54 | 0.59 | 0.73836 | 0.5732 | 0.563 | 0.64 | 0.61 | 0.59518 | 0.558 | 0.57807
| 1 | 5 | 0.57633 | 0.5078 | 0.54 | 0.61 | 0.59 | 0.58 | 0.59 | 0.43 | 0.59 | 0.55 | 0.6 | 0.71804 | 0.5687 | 0.556 | 0.62 | 0.62 | 0.5904 | 0.563 | 19
| 1 | 6 | 0.60552 | 0.5747 | 0.54 | 0.63 | 0.59 | 0.59 | 0.6 | 0.43 | 0.56 | 0.55 | 0.58 | 0.72983 | 0.5802 | 0.565 | 0.61 | 0.61 | 0.5945 | 0.58
| Mean |  | 0.58514 | 0.54727 | 0.54 | 0.62 | 0.57833 | 0.58167 | 0.57167 | 0.405 | 0.56833 | 0.53667 | 0.58667 | 0.69519 | 0.58097 | 0.56517 | 0.62167 | 0.60667 | 0.59871 | 0.56067
| Median |  | 0.57565 | 0.54695 | 0.54 | 0.62 | 0.58 | 0.58 | 0.575 | 0.41 | 0.57 | 0.54 | 0.585 | 0.72869 | 0.58265 | 0.56 | 0.62 | 0.605 | 0.59894 | 0.5635
| Std Dev. |  | 0.025472 | 0.035138 | 0.0063246 | 0.0089443 | 0.013292 | 0.0075277 | 0.023166 | 0.025884 | 0.013292 | 0.015055 | 0.008165 | 0.082991 | 0.0088527 | 0.016229 | 0.01169 | 0.008165 | 0.0062691 | 0.016318
| Rel.Std.Dev. |  | 4.353% | 6.421% | 1.171% | 1.443% | 2.298% | 1.294% | 4.052% | 6.391% | 2.339% | 2.805% | 1.392% | 11.94% | 1.524% | 2.871% | 1.881% | 1.346% | 1.047% | 2.91%
| PDM3 |  | 1.222% | -5.329% | -6.586% | 7.253% | 0.04524% | 0.6219% | -1.108% | -29.94% | -1.685% | -7.163% | 1.487% | 20.26% | 0.5008% | -2.232% | 7.541% | 4.947% | 3.571% | -3.011%
| Z-Score (Absolute) |  | 0.19 | 1.15 | 1.41 | 1.43 | 0.05 | 0.07 | 0.28 | 6.19 | 0.4 | 1.52 | 0.25 | 4.1 | 0.05 | 0.51 | 1.49 | 0.96 | 0.68 | 0.67
| Analytical results for Cd in OREAS 291 (Certified Value 0.051 ppm) | [19 empty] | Certified
Cd | Round | Replicate | Lab | Lab | Lab | Lab | Lab | Lab | Lab | Lab | Lab | Lab | Lab | Lab | Lab | Lab | Lab | Lab | Lab | Lab | 1
| No | No | 2.01 | 2.03 | 2.04 | 2.05 | 2.06 | 2.07 | 2.08 | 2.09 | 2.10 | 2.11 | 2.12 | 2.13 | 2.14 | 2.15 | 2.16 | 2.17 | 2.19 | 2.20 | ppm
|  |  | 4A*OES | 4A*MS | 4A*OES/MS | 4A*OES/MS | 4A*OES/MS | 4A*OES/MS | 4A*OES/MS | 4A*OES/MS | 4A*OES | 4A*OES/MS | 4A*OES/MS | 4A*OES | 4A*MS | 4A*MS | 4A*MS | 4A*OES/MS | 4A*OES | 4A*MS | 3
3
| 1 | 1 | < 0.4 | 0.12 | 0.04 | 0.06 | 0.03 | 0.05 | 0.02 | 0.07 | < 1 | 0.04 | < 1 | 0.091059 | 0.04 | 0.24 | < 0.2 | 0.04 | 0.53 | 0.06 | 1
| 1 | 2 | < 0.4 | 0.11 | 0.04 | 0.04 | 0.06 | 0.06 | 0.04 | 0.05 | < 1 | 0.05 | < 1 | 0.086107 | 0.07 | 0.21 | 0.2 | 0.03 | 0.52667 | 0.06 | 9
| 1 | 3 | < 0.4 | 0.09 | 0.04 | 0.06 | 0.05 | 0.05 | 0.05 | 0.09 | < 1 | 0.08 | < 1 | 0.052383 | 0.05 | 0.17 | < 0.2 | 0.03 | 0.55 | 0.06 | 16
| 1 | 4 | < 0.4 | 0.12 | 0.04 | 0.04 | 0.03 | 0.05 | 0.05 | 0.08 | < 1 | 0.06 | < 1 | 0.069611 | 0.07 | 0.2 | < 0.2 | 0.04 | 0.52798 | 0.06 | 0.051286
| 1 | 5 | < 0.4 | 0.11 | 0.04 | 0.05 | 0.03 | 0.06 | 0.04 | 0.06 | < 1 | 0.05 | < 1 | 0.065091 | 0.06 | 0.24 | < 0.2 | 0.04 | 0.53684 | 0.06 | 20
| 1 | 6 | < 0.4 | 0.13 | 0.04 | 0.04 | 0.05 | 0.04 | 0.04 | 0.04 | < 1 | 0.05 | < 1 | 0.050633 | 0.08 | 0.18 | < 0.2 | 0.03 | 0.51657 | 0.07
| Mean |  |  | 0.11333 | 0.04 | 0.048333 | 0.041667 | 0.051667 | 0.04 | 0.065 |  | 0.055 |  | 0.069147 | 0.061667 | 0.20667 | 0.2 | 0.035 | 0.53134 | 0.061667
| Median |  |  | 0.115 | 0.04 | 0.045 | 0.04 | 0.05 | 0.04 | 0.065 |  | 0.05 |  | 0.067351 | 0.065 | 0.205 | 0.2 | 0.035 | 0.52899 | 0.06
| Std Dev. |  |  | 0.013663 | 0 | 0.0098319 | 0.013292 | 0.0075277 | 0.010954 | 0.018708 |  | 0.013784 |  | 0.016782 | 0.01472 | 0.029439 |  | 0.0054772 | 0.011237 | 0.0040825
| Rel.Std.Dev. |  |  | 12.06% | 0% | 20.34% | 31.9% | 14.57% | 27.39% | 28.78% |  | 25.06% |  | 24.27% | 23.87% | 14.24% |  | 15.65% | 2.115% | 6.62%
| PDM3 |  |  | 121% | -22.01% | -5.757% | -18.76% | 0.742% | -22.01% | 26.74% |  | 7.241% |  | 34.83% | 20.24% | 303% | 290% | -31.76% | 936% | 20.24%
| Z-Score (Absolute) |  | 3.95 | 1.44 | 0.67 | 0.43 | 0.63 | 0.34 | 0.67 | 0.05 | 12.62 | 0.24 | 12.62 | 0.17 | 0.05 | 4.14 | 1.54 | 0.82 | 13.52 | 0.05
| Analytical results for Ce in OREAS 291 (Certified Value 77 ppm) | [19 empty] | Certified
Ce | Round | Replicate | Lab | Lab | Lab | Lab | Lab | Lab | Lab | Lab | Lab | Lab | Lab | Lab | [6 empty] | 1
| No | No | 2.03 | 2.04 | 2.05 | 2.06 | 2.07 | 2.08 | 2.09 | 2.11 | 2.14 | 2.16 | 2.17 | 2.20 | [6 empty] | ppm
|  |  | 4A*MS | 4A*OES/MS | 4A*OES/MS | 4A*OES/MS | 4A*OES/MS | 4A*OES/MS | 4A*OES/MS | 4A*OES/MS | 4A*MS | 4A*MS | 4A*OES/MS | 4A*MS | [6 empty] | 0
1
| 1 | 1 | 68.5 | 72.95 | 88.2 | 79.8 | 83.8 | 89.3 | 60.18 | 71.67 | 77.42 | 69.1 | 78.7 | 82.4 | [6 empty] | 1
| 1 | 2 | 79.97 | 68.39 | 86.7 | 72.9 | 85.4 | 76.8 | 50.13 | 68.75 | 78.74 | 68 | 77.6 | 76.2 | [6 empty] | 39
| 1 | 3 | 68.98 | 71.24 | 84.6 | 77.2 | 81.1 | 78.5 | 45.83 | 70.19 | 79.09 | 71.6 | 69.4 | 80.3 | [6 empty] | 16
| 1 | 4 | 68.67 | 71.51 | 86.8 | 78.3 | 81.9 | 79.1 | 50.84 | 68.29 | 77.85 | 72 | 78.7 | 77.7 | [6 empty] | 76.6095
| 1 | 5 | 61.99 | 71.69 | 85.1 | 76.6 | 81.7 | 79.1 | 53.71 | 68.79 | 77.26 | 67.5 | 81.7 | 83.5 | [6 empty] | 21
| 1 | 6 | 75.05 | 70.82 | 86.4 | 79.9 | 82.5 | 82.5 | 57.36 | 69 | 77.74 | 66.3 | 77.2 | 80.3
| Mean |  | 70.5267 | 71.1 | 86.3 | 77.45 | 82.7333 | 80.8833 | 53.0083 | 69.4483 | 78.0167 | 69.0833 | 77.2167 | 80.0667
| Median |  | 68.825 | 71.375 | 86.55 | 77.75 | 82.2 | 79.1 | 52.275 | 68.895 | 77.795 | 68.55 | 78.15 | 80.3
| Std Dev. |  | 6.2042 | 1.5087 | 1.2931 | 2.5975 | 1.5958 | 4.5204 | 5.2034 | 1.2609 | 0.73595 | 2.2921 | 4.1412 | 2.7529
| Rel.Std.Dev. |  | 8.797% | 2.122% | 1.498% | 3.354% | 1.929% | 5.589% | 9.816% | 1.816% | 0.9433% | 3.318% | 5.363% | 3.438%
| PDM3 |  | -7.94% | -7.192% | 12.65% | 1.097% | 7.994% | 5.579% | -30.81% | -9.348% | 1.837% | -9.824% | 0.7925% | 4.513%
| Z-Score (Absolute) |  | 0.79 | 0.72 | 1.04 | 0.01 | 0.63 | 0.41 | 2.82 | 0.91 | 0.08 | 0.96 | 0.01 | 0.32
| Analytical results for Co in OREAS 291 (Certified Value 14 ppm) | [19 empty] | Certified
Co | Round | Replicate | Lab | Lab | Lab | Lab | Lab | Lab | Lab | Lab | Lab | Lab | Lab | Lab | Lab | Lab | Lab | Lab | Lab | Lab | 1
| No | No | 2.01 | 2.03 | 2.04 | 2.05 | 2.06 | 2.07 | 2.08 | 2.09 | 2.10 | 2.11 | 2.12 | 2.13 | 2.14 | 2.15 | 2.16 | 2.17 | 2.19 | 2.20 | ppm
|  |  | 4A*OES | 4A*MS | 4A*OES/MS | 4A*OES/MS | 4A*OES/MS | 4A*OES/MS | 4A*OES/MS | 4A*OES/MS | 4A*OES | 4A*OES/MS | 4A*OES/MS | 4A*OES | 4A*MS | 4A*MS | 4A*OES | 4A*OES/MS | 4A*OES | 4A*MS | 1
2
| 1 | 1 | 14.4931 | 13.7 | 13.6 | 15.4 | 13.3 | 14.2 | 15 | 9.6 | 13 | 12.1 | 12 | 15.074 | 14 | 14 | 15 | 13.9 | 16.8125 | 12.4 | 1
| 1 | 2 | 13.9591 | 13.7 | 13.5 | 15.3 | 13.4 | 14.4 | 13.4 | 10.1 | 14 | 11.9 | 12 | 14.9046 | 14.1 | 14 | 14 | 13.2 | 17.145 | 13.8 | 10
| 1 | 3 | 13.3484 | 11.7 | 13.3 | 15.2 | 13.6 | 14 | 13.6 | 11.5 | 14 | 11.4 | 12 | 14.8433 | 14.2 | 15 | 14 | 12.3 | 17.4183 | 13.7 | 16
| 1 | 4 | 14.0156 | 14.1 | 13.5 | 15.1 | 13.4 | 14.2 | 14.2 | 11.2 | 14 | 11.9 | 12 | 14.847 | 13.9 | 14 | 15 | 12.3 | 17.4788 | 13.5 | 13.9732
| 1 | 5 | 13.59 | 12.8 | 13.4 | 15 | 13.1 | 14 | 13.9 | 11 | 13 | 12.4 | 12 | 15.0594 | 14.1 | 14 | 15 | 13.5 | 17.13 | 14.1 | 22
| 1 | 6 | 14.528 | 14 | 13.4 | 15.2 | 13.6 | 14.6 | 14.6 | 10.1 | 13 | 12 | 12 | 15.0514 | 14.4 | 15 | 14 | 14.3 | 17.0475 | 13.9
| Mean |  | 13.989 | 13.3333 | 13.45 | 15.2 | 13.4 | 14.2333 | 14.1167 | 10.5833 | 13.5 | 11.95 | 12 | 14.9633 | 14.1167 | 14.3333 | 14.5 | 13.25 | 17.172 | 13.5667
| Median |  | 13.9873 | 13.7 | 13.45 | 15.2 | 13.4 | 14.2 | 14.05 | 10.55 | 13.5 | 11.95 | 12 | 14.978 | 14.1 | 14 | 14.5 | 13.35 | 17.1375 | 13.75
| Std Dev. |  | 0.4724 | 0.92232 | 0.10488 | 0.14142 | 0.18974 | 0.23381 | 0.608 | 0.75211 | 0.54772 | 0.32711 | 0 | 0.11011 | 0.17224 | 0.5164 | 0.54772 | 0.82401 | 0.24577 | 0.60553
| Rel.Std.Dev. |  | 3.377% | 6.917% | 0.7798% | 0.9304% | 1.416% | 1.643% | 4.307% | 7.107% | 4.057% | 2.737% | 0% | 0.7359% | 1.22% | 3.603% | 3.777% | 6.219% | 1.431% | 4.463%
| PDM3 |  | 0.113% | -4.58% | -3.745% | 8.779% | -4.102% | 1.861% | 1.026% | -24.26% | -3.387% | -14.48% | -14.12% | 7.085% | 1.026% | 2.577% | 3.77% | -5.176% | 22.89% | -2.91%
| Z-Score (Absolute) |  | 0.52 | 0.29 | 0.14 | 2 | 0.2 | 0.82 | 0.67 | 3.66 | 0.08 | 1.98 | NA | 1.71 | 0.67 | NA | NA | 0.39 | 4.42 | 0
Results from laboratories 2.12, 2.15 and 2.16 were removed due to their 1 ppm reading resolution.
| Analytical results for Cr in OREAS 291 (Certified Value 118 ppm) | [19 empty] | Certified
Cr | Round | Replicate | Lab | Lab | Lab | Lab | Lab | Lab | Lab | Lab | Lab | Lab | Lab | Lab | Lab | Lab | Lab | Lab | Lab | Lab | 1
| No | No | 2.01 | 2.03 | 2.04 | 2.05 | 2.06 | 2.07 | 2.08 | 2.09 | 2.10 | 2.11 | 2.12 | 2.13 | 2.14 | 2.15 | 2.16 | 2.17 | 2.19 | 2.20 | ppm
|  |  | 4A*OES | 4A*MS | 4A*OES/MS | 4A*OES/MS | 4A*OES/MS | 4A*OES/MS | 4A*OES/MS | 4A*OES/MS | 4A*OES | 4A*OES/MS | 4A*OES/MS | 4A*OES | 4A*OES | 4A*OES | 4A*OES | 4A*OES/MS | 4A*OES | 4A*OES | 0
0
| 1 | 1 | 105.6428 | 125 | 114 | 133 | 127 | 123 | 122 | 48 | 123 | 114 | 134 | 116.701 | 120 | 101 | 127 | 82 | 110.81 | 114 | 1
| 1 | 2 | 116.196 | 128 | 117 | 132 | 118 | 120 | 124 | 57 | 125 | 113 | 112 | 111.5701 | 105 | 101 | 123 | 78 | 109.88 | 118 | 11
| 1 | 3 | 94.5147 | 117 | 115 | 133 | 117 | 119 | 126 | 77 | 126 | 114 | 121 | 111.1996 | 104 | 108 | 126 | 78 | 109.8487 | 107 | 16
| 1 | 4 | 100.4735 | 120 | 113 | 133 | 118 | 121 | 133 | 68 | 133 | 114 | 127 | 106.8845 | 128 | 95 | 131 | 84 | 110.56 | 109 | 117.7196
| 1 | 5 | 95.3879 | 116 | 116 | 132 | 125 | 123 | 133 | 53 | 128 | 116 | 121 | 100.4863 | 126 | 109 | 126 | 71 | 110.9375 | 114 | 23
| 1 | 6 | 105.443 | 133 | 116 | 134 | 121 | 124 | 135 | 51 | 114 | 116 | 125 | 99.9262 | 106 | 111 | 125 | 107 | 109.62 | 109
| Mean |  | 102.943 | 123.1667 | 115.1667 | 132.8333 | 121 | 121.6667 | 128.8333 | 59 | 124.8333 | 114.5 | 123.3333 | 107.7946 | 114.8333 | 104.1667 | 126.3333 | 83.3333 | 110.276 | 111.8333
| Median |  | 102.9583 | 122.5 | 115.5 | 133 | 119.5 | 122 | 129.5 | 55 | 125.5 | 114 | 123 | 109.0421 | 113 | 104.5 | 126 | 80 | 110.22 | 111.5
| Std Dev. |  | 8.0423 | 6.6758 | 1.472 | 0.75277 | 4.1473 | 1.9664 | 5.4924 | 11.225 | 6.3061 | 1.2247 | 7.3394 | 6.6532 | 11.1071 | 6.1455 | 2.6583 | 12.4204 | 0.56091 | 4.1673
| Rel.Std.Dev. |  | 7.812% | 5.42% | 1.278% | 0.5667% | 3.428% | 1.616% | 4.263% | 19.03% | 5.052% | 1.07% | 5.951% | 6.172% | 9.672% | 5.9% | 2.104% | 14.9% | 0.5086% | 3.726%
| PDM3 |  | -12.55% | 4.627% | -2.169% | 12.84% | 2.787% | 3.353% | 9.441% | -49.88% | 6.043% | -2.735% | 4.769% | -8.431% | -2.452% | -11.51% | 7.317% | -29.21% | -6.323% | -5%
| Z-Score (Absolute) |  | 0.99 | 0.67 | 0.01 | 1.46 | 0.49 | 0.54 | 1.13 | 4.58 | 0.8 | 0.04 | 0.68 | 0.59 | 0.01 | 0.89 | 0.93 | 2.59 | 0.39 | 0.26
| Analytical results for Cs in OREAS 291 (Certified Value 10.9 ppm) | [19 empty] | Certified
Cs | Round | Replicate | Lab | Lab | Lab | Lab | Lab | Lab | Lab | Lab | Lab | Lab | Lab | Lab | Lab | Lab |  |  |  |  | 1
| No | No | 2.03 | 2.04 | 2.05 | 2.06 | 2.07 | 2.08 | 2.09 | 2.11 | 2.13 | 2.14 | 2.15 | 2.16 | 2.17 | 2.20 |  |  |  |  | ppm
|  |  | 4A*MS | 4A*OES/MS | 4A*OES/MS | 4A*OES/MS | 4A*OES/MS | 4A*OES/MS | 4A*OES/MS | 4A*OES/MS | 4A*OES | 4A*MS | 4A*MS | 4A*MS | 4A*OES/MS | 4A*MS |  |  |  |  | 1
2
| 1 | 1 | 11.1 | 10.4 | 11.8 | 10.35 | 11.8 | 12.05 | 10 | 11.3 | 11.5693 | 10.67 | 11.3 | 11.6 | 10.5 | 9.2 |  |  |  |  | 1
| 1 | 2 | 12.1 | 9.5 | 11.8 | 9.97 | 11.55 | 10.9 | 9 | 10.8 | 11.4355 | 10.8 | 10.9 | 11.2 | 10.4 | 10.2 |  |  |  |  | 42
| 1 | 3 | 9.6 | 10 | 11.75 | 10.15 | 11.3 | 10.8 | 9 | 11.5 | 11.4457 | 10.98 | 11.3 | 11.2 | 9.91 | 10.6 |  |  |  |  | 16
| 1 | 4 | 10 | 9.9 | 11.55 | 10.35 | 11.1 | 11.2 | 9 | 10.9 | 11.5113 | 10.67 | 10.9 | 11.2 | 10.7 | 10.4 |  |  |  |  | 10.9269
| 1 | 5 | 9.5 | 10 | 11.45 | 10.25 | 11.2 | 11.05 | 9 | 11 | 11.3987 | 10.78 | 11.3 | 11.5 | 10.8 | 10.8 |  |  |  |  | 24
| 1 | 6 | 11.1 | 9.9 | 11.55 | 10.35 | 11.6 | 11.6 | 10 | 11.4 | 11.5656 | 10.93 | 11.6 | 11 | 10.4 | 10.8
| Mean |  | 10.5667 | 9.95 | 11.65 | 10.2367 | 11.425 | 11.2667 | 9.3333 | 11.15 | 11.4877 | 10.805 | 11.2167 | 11.2833 | 10.4517 | 10.3333
| Median |  | 10.55 | 9.95 | 11.65 | 10.3 | 11.425 | 11.125 | 9 | 11.15 | 11.4785 | 10.79 | 11.3 | 11.2 | 10.45 | 10.5
| Std Dev. |  | 1.0309 | 0.2881 | 0.15166 | 0.15319 | 0.26786 | 0.47504 | 0.5164 | 0.2881 | 0.071686 | 0.12911 | 0.27142 | 0.22286 | 0.31115 | 0.60222
| Rel.Std.Dev. |  | 9.756% | 2.895% | 1.302% | 1.496% | 2.345% | 4.216% | 5.533% | 2.584% | 0.624% | 1.195% | 2.42% | 1.975% | 2.977% | 5.828%
| PDM3 |  | -3.297% | -8.94% | 6.618% | -6.317% | 4.559% | 3.11% | -14.58% | 2.042% | 5.132% | -1.115% | 2.652% | 3.262% | -4.349% | -5.432%
| Z-Score (Absolute) |  | 1.14 | 2.35 | 0.98 | 1.79 | 0.54 | 0.23 | NA | 0 | 0.66 | 0.67 | 0.13 | 0.26 | 1.36 | 1.6
Results from laboratory 2.09 were removed due to their 1 ppm reading resolution.
| Analytical results for Cu in OREAS 291 (Certified Value 36 ppm) | [19 empty] | Certified
Cu | Round | Replicate | Lab | Lab | Lab | Lab | Lab | Lab | Lab | Lab | Lab | Lab | Lab | Lab | Lab | Lab | Lab | Lab | Lab | Lab | 1
| No | No | 2.01 | 2.03 | 2.04 | 2.05 | 2.06 | 2.07 | 2.08 | 2.09 | 2.10 | 2.11 | 2.12 | 2.13 | 2.14 | 2.15 | 2.16 | 2.17 | 2.19 | 2.20 | ppm
|  |  | 4A*OES | 4A*MS | 4A*OES/MS | 4A*OES/MS | 4A*OES/MS | 4A*OES/MS | 4A*OES/MS | 4A*OES/MS | 4A*OES | 4A*OES/MS | 4A*OES/MS | 4A*OES | 4A*MS | 4A*OES | 4A*OES | 4A*OES/MS | 4A*OES | 4A*MS | 1
2
| 1 | 1 | 38.0655 | 34.5 | 35.9 | 35.6 | 36.1 | 37.7 | 40.7 | 28.5 | 29.4 | 36.3 | 35.1 | 36.4447 | 37.2 | 34 | 40 | 38 | 35.0151 | 39.8 | 1
| 1 | 2 | 37.9984 | 34.8 | 34.7 | 36.2 | 34.4 | 39.9 | 35.1 | 31.7 | 31.1 | 35.4 | 34.5 | 36.1587 | 39 | 31 | 35 | 34.4 | 35.8703 | 37.4 | 12
| 1 | 3 | 34.5359 | 33.9 | 35 | 35.7 | 35.7 | 36.7 | 35.7 | 37.6 | 29.6 | 36.8 | 35.5 | 35.612 | 38 | 38 | 37 | 30.7 | 35.576 | 36.7 | 16
| 1 | 4 | 37.3719 | 35.1 | 35 | 36.1 | 35.3 | 37.2 | 37.5 | 36.2 | 30.9 | 36.4 | 34.7 | 36.6483 | 37.1 | 34 | 36 | 35.9 | 36.01 | 36.4 | 35.9764
| 1 | 5 | 37.5074 | 33.1 | 34.8 | 35.4 | 35.6 | 36.4 | 36.8 | 35.3 | 33.5 | 36.5 | 32.9 | 37.6416 | 37.5 | 31 | 36 | 37.8 | 35.7 | 38 | 25
| 1 | 6 | 36.1706 | 33 | 34 | 35.3 | 36.7 | 38.3 | 37.7 | 32.1 | 30.1 | 38.7 | 35.5 | 37.7608 | 37.6 | 29 | 36 | 38.3 | 35.8558 | 38.4
| Mean |  | 36.9416 | 34.0667 | 34.9 | 35.7167 | 35.6333 | 37.7 | 37.25 | 33.5667 | 30.7667 | 36.6833 | 34.7 | 36.711 | 37.7333 | 32.8333 | 36.6667 | 35.85 | 35.6712 | 37.7833
| Median |  | 37.4397 | 34.2 | 34.9 | 35.65 | 35.65 | 37.45 | 37.15 | 33.7 | 30.5 | 36.45 | 34.9 | 36.5465 | 37.55 | 32.5 | 36 | 36.85 | 35.7779 | 37.7
| Std Dev. |  | 1.3614 | 0.88242 | 0.61319 | 0.3656 | 0.77374 | 1.2759 | 1.9695 | 3.3916 | 1.5016 | 1.0944 | 0.9716 | 0.84331 | 0.69761 | 3.1885 | 1.7512 | 2.9345 | 0.35464 | 1.2432
| Rel.Std.Dev. |  | 3.685% | 2.59% | 1.757% | 1.024% | 2.171% | 3.384% | 5.287% | 10.1% | 4.88% | 2.983% | 2.8% | 2.297% | 1.849% | 9.711% | 4.776% | 8.185% | 0.9942% | 3.29%
| PDM3 |  | 2.683% | -5.308% | -2.992% | -0.7219% | -0.9535% | 4.791% | 3.54% | -6.698% | -14.48% | 1.965% | -3.548% | 2.042% | 4.884% | -8.736% | 1.919% | -0.3513% | -0.8482% | 5.023%
| Z-Score (Absolute) |  | 0.7 | 1.03 | 0.53 | 0.04 | 0.09 | 1.15 | 0.88 | 1.33 | 3.02 | 0.54 | 0.65 | 0.56 | 1.17 | 1.77 | 0.53 | 0.04 | 0.07 | 1.2
| Analytical results for Dy in OREAS 291 (Certified Value 3 ppm) | [19 empty] | Certified
Dy | Round | Replicate | 2.01: Lab; 2.03: Lab; 2.04: Lab; 2.05: Lab; 2.06: Lab | 1
| No | No | 2.01: 2.03; 2.03: 2.04; 2.04: 2.14; 2.05: 2.16; 2.06: 2.20 | ppm
|  |  | 2.01: 4A*MS; 2.03: 4A*OES/MS; 2.04: 4A*MS; 2.05: 4A*MS; 2.06: 4A*MS | 2
2
| 1 | 1 | 2.01: 3.2; 2.03: 2.7; 2.04: 3.26; 2.05: 2.9; 2.06: 2.8 | 1
| 1 | 2 | 2.01: 3.4; 2.03: 2.6; 2.04: 3.55; 2.05: 2.7; 2.06: 3 | 19
| 1 | 3 | 2.01: 2.9; 2.03: 2.7; 2.04: 3.41; 2.05: 2.6; 2.06: 3.19 | 16
| 1 | 4 | 2.01: 3.2; 2.03: 2.7; 2.04: 3.53; 2.05: 2.7; 2.06: 3.06 | 3.001
| 1 | 5 | 2.01: 2.8; 2.03: 2.7; 2.04: 3.42; 2.05: 2.5; 2.06: 3.28 | 26
| 1 | 6 | 2.01: 3.3; 2.03: 2.6; 2.04: 3.48; 2.05: 2.6; 2.06: 3.25
| Mean |  | 2.01: 3.1333; 2.03: 2.6667; 2.04: 3.4417; 2.05: 2.6667; 2.06: 3.0967
| Median |  | 2.01: 3.2; 2.03: 2.7; 2.04: 3.45; 2.05: 2.65; 2.06: 3.125
| Std Dev. |  | 2.01: 0.23381; 2.03: 0.05164; 2.04: 0.10534; 2.05: 0.13663; 2.06: 0.1814
| Rel.Std.Dev. |  | 2.01: 7.462%; 2.03: 1.936%; 2.04: 3.061%; 2.05: 5.123%; 2.06: 5.858%
| PDM3 |  | 2.01: 4.41%; 2.03: -11.14%; 2.04: 14.68%; 2.05: -11.14%; 2.06: 3.188%
| Z-Score (Absolute) |  | 2.01: 0.07; 2.03: 0.84; 2.04: 0.67; 2.05: 0.84; 2.06: 0
| Analytical results for Er in OREAS 291 (Certified Value 1.6 ppm) | [19 empty] | Certified
Er | Round | Replicate | 2.01: Lab; 2.03: Lab; 2.04: Lab; 2.05: Lab; 2.06: Lab | 1
| No | No | 2.01: 2.03; 2.03: 2.04; 2.04: 2.14; 2.05: 2.16; 2.06: 2.20 | ppm
|  |  | 2.01: 4A*MS; 2.03: 4A*OES/MS; 2.04: 4A*MS; 2.05: 4A*MS; 2.06: 4A*MS | 2
2
| 1 | 1 | 2.01: 1.7; 2.03: 1.4; 2.04: 1.81; 2.05: 1.5; 2.06: 1.62 | 1
| 1 | 2 | 2.01: 1.7; 2.03: 1.4; 2.04: 1.88; 2.05: 1.5; 2.06: 1.58 | 20
| 1 | 3 | 2.01: 1.5; 2.03: 1.4; 2.04: 1.83; 2.05: 1.5; 2.06: 1.72 | 16
| 1 | 4 | 2.01: 1.6; 2.03: 1.4; 2.04: 1.87; 2.05: 1.5; 2.06: 1.62 | 1.6033
| 1 | 5 | 2.01: 1.4; 2.03: 1.4; 2.04: 1.85; 2.05: 1.5; 2.06: 1.74 | 27
| 1 | 6 | 2.01: 1.7; 2.03: 1.4; 2.04: 1.86; 2.05: 1.5; 2.06: 1.72
| Mean |  | 2.01: 1.6; 2.03: 1.4; 2.04: 1.85; 2.05: 1.5; 2.06: 1.6667
| Median |  | 2.01: 1.65; 2.03: 1.4; 2.04: 1.855; 2.05: 1.5; 2.06: 1.67
| Std Dev. |  | 2.01: 0.12649; 2.03: 2.4324e-16; 2.04: 0.026077; 2.05: 0; 2.06: 0.067725
| Rel.Std.Dev. |  | 2.01: 7.906%; 2.03: 1.737e-14%; 2.04: 1.41%; 2.05: 0%; 2.06: 4.063%
| PDM3 |  | 2.01: -0.2079%; 2.03: -12.68%; 2.04: 15.38%; 2.05: -6.445%; 2.06: 3.95%
| Z-Score (Absolute) |  | 2.01: 0; 2.03: 1.35; 2.04: 1.69; 2.05: 0.67; 2.06: 0.45
| Analytical results for Eu in OREAS 291 (Certified Value 1.12 ppm) | [19 empty] | Certified
Eu | Round | Replicate | 2.01: Lab; 2.03: Lab; 2.04: Lab; 2.05: Lab; 2.06: Lab | 1
| No | No | 2.01: 2.03; 2.03: 2.04; 2.04: 2.14; 2.05: 2.16; 2.06: 2.20 | ppm
|  |  | 2.01: 4A*MS; 2.03: 4A*OES/MS; 2.04: 4A*MS; 2.05: 4A*MS; 2.06: 4A*MS | 2
3
| 1 | 1 | 2.01: 1.2; 2.03: 1; 2.04: 1.18; 2.05: 1.1; 2.06: 1 | 1
| 1 | 2 | 2.01: 1.3; 2.03: 0.9; 2.04: 1.17; 2.05: 1.1; 2.06: 1.12 | 21
| 1 | 3 | 2.01: 1; 2.03: 1; 2.04: 1.22; 2.05: 1.2; 2.06: 1.11 | 16
| 1 | 4 | 2.01: 1.1; 2.03: 1; 2.04: 1.19; 2.05: 1.2; 2.06: 1.15 | 1.1187
| 1 | 5 | 2.01: 1.1; 2.03: 1; 2.04: 1.2; 2.05: 1.3; 2.06: 1.21 | 28
| 1 | 6 | 2.01: 1.3; 2.03: 0.9; 2.04: 1.18; 2.05: 1; 2.06: 1.13
| Mean |  | 2.01: 1.1667; 2.03: 0.96667; 2.04: 1.19; 2.05: 1.15; 2.06: 1.12
| Median |  | 2.01: 1.15; 2.03: 1; 2.04: 1.185; 2.05: 1.15; 2.06: 1.125
| Std Dev. |  | 2.01: 0.12111; 2.03: 0.05164; 2.04: 0.017889; 2.05: 0.10488; 2.06: 0.068702
| Rel.Std.Dev. |  | 2.01: 10.38%; 2.03: 5.342%; 2.04: 1.503%; 2.05: 9.12%; 2.06: 6.134%
| PDM3 |  | 2.01: 4.291%; 2.03: -13.59%; 2.04: 6.377%; 2.05: 2.801%; 2.06: 0.1192%
| Z-Score (Absolute) |  | 2.01: 0.37; 2.03: 4.12; 2.04: 0.9; 2.05: 0; 2.06: 0.67
| Analytical results for Fe in OREAS 291 (Certified Value 3.53 wt.%) | [19 empty] | Certified
Fe | Round | Replicate | Lab | Lab | Lab | Lab | Lab | Lab | Lab | Lab | Lab | Lab | Lab | Lab | Lab | Lab | Lab | Lab | Lab | Lab | 1
| No | No | 2.01 | 2.03 | 2.04 | 2.05 | 2.06 | 2.07 | 2.08 | 2.09 | 2.10 | 2.11 | 2.12 | 2.13 | 2.14 | 2.15 | 2.16 | 2.17 | 2.19 | 2.20 | wt.%
|  |  | 4A*OES | 4A*MS | 4A*OES/MS | 4A*OES/MS | 4A*OES/MS | 4A*OES/MS | 4A*OES/MS | 4A*OES/MS | 4A*OES | 4A*OES/MS | 4A*OES/MS | 4A*OES | 4A*OES | 4A*OES | 4A*OES | 4A*OES/MS | 4A*OES | 4A*OES | 2
3
| 1 | 1 | 3.9442 | 3.5953 | 3.48 | 3.77 | 3.64 | 3.52 | 3.29 | 3.27 | 3.44 | 3.35 | 3.58 | 3.5965 | 3.71 | 3.55 | 3.67 | 3.27 | 3.48 | 3.25 | 1
| 1 | 2 | 3.7324 | 3.7097 | 3.42 | 3.79 | 3.44 | 3.44 | 3.37 | 3.22 | 3.56 | 3.29 | 3.5 | 3.6703 | 3.73 | 3.63 | 3.55 | 3.29 | 3.48 | 3.04 | 13
| 1 | 3 | 3.558 | 3.4466 | 3.44 | 3.81 | 3.44 | 3.44 | 3.42 | 3.3 | 3.57 | 3.27 | 3.61 | 3.6909 | 3.77 | 3.87 | 3.64 | 3.36 | 3.435 | 3.74 | 16
| 1 | 4 | 3.7292 | 3.5682 | 3.42 | 3.81 | 3.44 | 3.43 | 3.53 | 3.28 | 3.6 | 3.32 | 3.62 | 3.6599 | 3.63 | 3.73 | 3.74 | 3.5 | 3.4333 | 3.62 | 3.5313
| 1 | 5 | 3.6296 | 3.3914 | 3.4 | 3.78 | 3.61 | 3.41 | 3.58 | 3.33 | 3.65 | 3.34 | 3.61 | 3.6517 | 3.63 | 3.53 | 3.64 | 3.49 | 3.44 | 3.33 | 29
| 1 | 6 | 3.8305 | 3.6785 | 3.47 | 3.82 | 3.52 | 3.48 | 3.62 | 3.37 | 3.46 | 3.3 | 3.55 | 3.5767 | 3.69 | 3.61 | 3.62 | 3.43 | 3.48 | 3.29
| Mean |  | 3.7373 | 3.565 | 3.4383 | 3.7967 | 3.515 | 3.4533 | 3.4683 | 3.295 | 3.5467 | 3.3117 | 3.5783 | 3.641 | 3.6933 | 3.6533 | 3.6433 | 3.39 | 3.4581 | 3.3783
| Median |  | 3.7308 | 3.5817 | 3.43 | 3.8 | 3.48 | 3.44 | 3.475 | 3.29 | 3.565 | 3.31 | 3.595 | 3.6558 | 3.7 | 3.62 | 3.64 | 3.395 | 3.46 | 3.31
| Std Dev. |  | 0.13807 | 0.12562 | 0.031252 | 0.019664 | 0.091159 | 0.039833 | 0.12891 | 0.051672 | 0.081404 | 0.030605 | 0.046224 | 0.044584 | 0.055737 | 0.12738 | 0.062183 | 0.098995 | 0.024139 | 0.25701
| Rel.Std.Dev. |  | 3.694% | 3.524% | 0.9089% | 0.5179% | 2.593% | 1.153% | 3.717% | 1.568% | 2.295% | 0.9242% | 1.292% | 1.224% | 1.509% | 3.487% | 1.707% | 2.92% | 0.698% | 7.608%
| PDM3 |  | 5.835% | 0.9536% | -2.632% | 7.515% | -0.4609% | -2.207% | -1.782% | -6.691% | 0.4358% | -6.219% | 1.333% | 3.107% | 4.589% | 3.456% | 3.173% | -4.001% | -2.074% | -4.331%
| Z-Score (Absolute) |  | 1.25 | 0.21 | 0.56 | 1.61 | 0.1 | 0.47 | 0.38 | 1.43 | 0.1 | 1.33 | 0.29 | 0.67 | 0.98 | 0.74 | 0.68 | 0.85 | 0.44 | 0.92
| Analytical results for Ga in OREAS 291 (Certified Value 18 ppm) | [19 empty] | Certified
Ga | Round | Replicate | Lab | Lab | Lab | Lab | Lab | Lab | Lab | Lab | Lab | Lab | Lab | Lab | Lab | Lab | Lab |  |  |  | 1
| No | No | 2.03 | 2.04 | 2.05 | 2.06 | 2.07 | 2.08 | 2.09 | 2.11 | 2.13 | 2.14 | 2.15 | 2.16 | 2.17 | 2.19 | 2.20 |  |  |  | ppm
|  |  | 4A*MS | 4A*OES/MS | 4A*OES/MS | 4A*OES/MS | 4A*OES/MS | 4A*OES/MS | 4A*OES/MS | 4A*OES/MS | 4A*OES | 4A*MS | 4A*MS | 4A*MS | 4A*OES/MS | 4A*OES | 4A*MS |  |  |  | 1
2
| 1 | 1 | 18.62 | 16.79 | 19.7 | 17.2 | 18.65 | 20.1 | 15.6 | 17.9 | 18.1278 | 17.79 | 19.7 | 19.5 | 19.7 | 14.2881 | 16.2 |  |  |  | 1
| 1 | 2 | 19.09 | 16.7 | 20.2 | 18.1 | 18.65 | 17.45 | 15.6 | 17.3 | 17.6021 | 18.33 | 18.5 | 18.6 | 18.8 | 14.355 | 17.4 |  |  |  | 47
| 1 | 3 | 16.99 | 16.81 | 19.5 | 18.8 | 18.5 | 17.55 | 15.9 | 17.2 | 17.9252 | 18.17 | 18.9 | 18.8 | 18.8 | 14.2988 | 17.7 |  |  |  | 16
| 1 | 4 | 20.13 | 16.93 | 19.6 | 18.9 | 18.25 | 18.05 | 15.9 | 17.6 | 17.9285 | 17.73 | 18.2 | 18.9 | 17.4 | 14.4975 | 17.1 |  |  |  | 18.0405
| 1 | 5 | 18.85 | 16.75 | 19.7 | 16.75 | 18.45 | 18.05 | 16.2 | 18.2 | 17.9588 | 17.85 | 18.1 | 18.4 | 19.1 | 14.235 | 18 |  |  |  | 30
| 1 | 6 | 17.85 | 16.68 | 19.6 | 19.2 | 19.15 | 18.6 | 15.5 | 17.8 | 17.596 | 18.06 | 19.4 | 18.7 | 17.7 | 14.3475 | 17.3
| Mean |  | 18.5883 | 16.7767 | 19.7167 | 18.1583 | 18.6083 | 18.3 | 15.7833 | 17.6667 | 17.8564 | 17.9883 | 18.8 | 18.8167 | 18.5833 | 14.337 | 17.2833
| Median |  | 18.735 | 16.77 | 19.65 | 18.45 | 18.575 | 18.05 | 15.75 | 17.7 | 17.9269 | 17.955 | 18.7 | 18.75 | 18.8 | 14.3231 | 17.35
| Std Dev. |  | 1.0768 | 0.090259 | 0.24833 | 0.9952 | 0.304 | 0.97365 | 0.26394 | 0.37771 | 0.21286 | 0.23668 | 0.65115 | 0.37639 | 0.87044 | 0.089945 | 0.61779
| Rel.Std.Dev. |  | 5.793% | 0.538% | 1.259% | 5.481% | 1.634% | 5.321% | 1.672% | 2.138% | 1.192% | 1.316% | 3.464% | 2% | 4.684% | 0.6274% | 3.574%
| PDM3 |  | 3.037% | -7.005% | 9.291% | 0.6534% | 3.148% | 1.439% | -12.51% | -2.072% | -1.02% | -0.2889% | 4.21% | 4.303% | 3.009% | -20.53% | -4.197%
| Z-Score (Absolute) |  | 0.59 | 1.89 | 2.14 | 0 | 0.62 | 0.19 | 3.26 | 0.67 | 0.41 | 0.23 | 0.88 | 0.9 | 0.58 | 5.24 | 1.2
| Analytical results for Gd in OREAS 291 (Certified Value 4.36 ppm) | [19 empty] | Certified
Gd | Round | Replicate | 2.03: Lab; 2.04: Lab; 2.05: Lab; 2.06: Lab; 2.07: Lab |  |  |  | 1
| No | No | 2.03: 2.03; 2.04: 2.04; 2.05: 2.14; 2.06: 2.16; 2.07: 2.20 |  |  |  | ppm
|  |  | 2.03: 4A*MS; 2.04: 4A*OES/MS; 2.05: 4A*MS; 2.06: 4A*MS; 2.07: 4A*MS |  |  |  | 2
3
| 1 | 1 | 2.03: 4.7; 2.04: 4; 2.05: 4.66; 2.06: 4.1; 2.07: 4.74 |  |  |  | 1
| 1 | 2 | 2.03: 4.7; 2.04: 3.8; 2.05: 4.83; 2.06: 3.8; 2.07: 4.51 |  |  |  | 22
| 1 | 3 | 2.03: 4.4; 2.04: 3.9; 2.05: 4.66; 2.06: 4; 2.07: 4.64 |  |  |  | 16
| 1 | 4 | 2.03: 4.3; 2.04: 4; 2.05: 5.07; 2.06: 4.3; 2.07: 4.53 |  |  |  | 4.3637
| 1 | 5 | 2.03: 3.8; 2.04: 3.9; 2.05: 4.76; 2.06: 4; 2.07: 4.76 |  |  |  | 31
| 1 | 6 | 2.03: 4.8; 2.04: 3.8; 2.05: 4.81; 2.06: 3.9; 2.07: 4.74
| Mean |  | 2.03: 4.45; 2.04: 3.9; 2.05: 4.7983; 2.06: 4.0167; 2.07: 4.6533
| Median |  | 2.03: 4.55; 2.04: 3.9; 2.05: 4.785; 2.06: 4; 2.07: 4.69
| Std Dev. |  | 2.03: 0.37283; 2.04: 0.089443; 2.05: 0.15145; 2.06: 0.17224; 2.07: 0.11165
| Rel.Std.Dev. |  | 2.03: 8.378%; 2.04: 2.293%; 2.05: 3.156%; 2.06: 4.288%; 2.07: 2.399%
| PDM3 |  | 2.03: 1.978%; 2.04: -10.63%; 2.05: 9.961%; 2.06: -7.952%; 2.07: 6.638%
| Z-Score (Absolute) |  | 2.03: 0; 2.04: 1.06; 2.05: 0.67; 2.06: 0.84; 2.07: 0.39
| Analytical results for Ge in OREAS 291 (Indicative Value 0.35 ppm) | [19 empty] | Indicative
Ge | Round | Replicate | Lab | Lab | Lab | Lab | Lab | Lab | Lab | Lab | Lab | Lab | Lab | Lab | Lab | [5 empty] | 1
| No | No | 2.03 | 2.05 | 2.06 | 2.07 | 2.08 | 2.09 | 2.11 | 2.13 | 2.14 | 2.15 | 2.16 | 2.17 | 2.20 | [5 empty] | ppm
|  |  | 4A*MS | 4A*OES/MS | 4A*OES/MS | 4A*OES/MS | 4A*OES/MS | 4A*OES/MS | 4A*OES/MS | 4A*OES | 4A*MS | 4A*MS | 4A*MS | 4A*OES/MS | 4A*MS | [5 empty] | 2
2
| 1 | 1 | 0.6 | 0.24 | 0.14 | 0.37 | 0.9 | < 0.1 | 0.6 | 0.77026 | 1.5 | 1.7 | < 0.5 | 0.14 | 1.93 | [5 empty] | 1
| 1 | 2 | 0.41 | 0.25 | 0.11 | 0.33 | 0.28 | 0.2 | 0.4 | 0.87531 | 1.3 | 1.4 | < 0.5 | 0.15 | 2.12 | [5 empty] | 15
| 1 | 3 | 0.59 | 0.23 | 0.15 | 0.34 | 0.28 | 0.3 | 0.4 | 0.89127 | 1.2 | 1.5 | < 0.5 | 0.14 | 2.18 | [5 empty] | 16
| 1 | 4 | 0.83 | 0.22 | 0.15 | 0.35 | 0.31 | 0.2 | 0.3 | 0.7867 | 1.7 | 1.7 | < 0.5 | 0.14 | 2.04 | [5 empty] | 0.35417
| 1 | 5 | 0.6 | 0.24 | 0.15 | 0.23 | 0.33 | 0.1 | 0.4 | 0.73163 | 1.7 | 1.6 | < 0.5 | 0.11 | 2.08 | [5 empty] | 21
| 1 | 6 | 0.7 | 0.23 | 0.14 | 0.25 | 0.33 | < 0.1 | 0.5 | 0.70787 | 1.6 | 1.5 | < 0.5 | 0.13 | 2.2
| Mean |  | 0.62167 | 0.235 | 0.14 | 0.31167 | 0.405 | 0.2 | 0.43333 | 0.79384 | 1.5 | 1.5667 |  | 0.135 | 2.0917
| Median |  | 0.6 | 0.235 | 0.145 | 0.335 | 0.32 | 0.2 | 0.4 | 0.77848 | 1.55 | 1.55 |  | 0.14 | 2.1
| Std Dev. |  | 0.13877 | 0.010488 | 0.015492 | 0.057417 | 0.24354 | 0.08165 | 0.10328 | 0.074831 | 0.20976 | 0.12111 |  | 0.013784 | 0.099281
| Rel.Std.Dev. |  | 22.32% | 4.463% | 11.07% | 18.42% | 60.13% | 40.82% | 23.83% | 9.426% | 13.98% | 7.73% |  | 10.21% | 4.746%
| PDM3 |  | 75.53% | -33.65% | -60.47% | -12% | 14.35% | -43.53% | 22.35% | 124.1% | 323.5% | 342.4% |  | -61.88% | 490.6%
| Z-Score (Absolute) |  | 0.57 | 0.45 | 0.7 | 0.25 | 0 | 0.67 | 0.07 | 1.03 | 2.9 | 3.07 | 0.41 | 0.71 | 4.46
| Analytical results for Hf in OREAS 291 (Certified Value 3.87 ppm) | [19 empty] | Certified
Hf | Round | Replicate | Lab | Lab | Lab | Lab | Lab | Lab | Lab | Lab | Lab | Lab | Lab | Lab | Lab | Lab |  |  |  |  | 1
| No | No | 2.03 | 2.04 | 2.05 | 2.06 | 2.07 | 2.08 | 2.09 | 2.11 | 2.13 | 2.14 | 2.15 | 2.16 | 2.17 | 2.20 |  |  |  |  | ppm
|  |  | 4A*MS | 4A*OES/MS | 4A*OES/MS | 4A*OES/MS | 4A*OES/MS | 4A*OES/MS | 4A*OES/MS | 4A*OES/MS | 4A*OES | 4A*MS | 4A*MS | 4A*MS | 4A*OES/MS | 4A*MS |  |  |  |  | 2
3
| 1 | 1 | 4.62 | 3.22 | 3.8 | 3.6 | 3.8 | 3.8 | 3.56 | 4.26 | 3.6411 | 3.82 | 3.6 | 3.7 | 3.9 | 3.99 |  |  |  |  | 1
| 1 | 2 | 4.47 | 3.12 | 3.9 | 3.8 | 4 | 3.5 | 3.45 | 4.34 | 3.6259 | 4.14 | 3.7 | 3.4 | 3.9 | 4.12 |  |  |  |  | 33
| 1 | 3 | 4.07 | 3.24 | 3.8 | 4.1 | 3.7 | 3.5 | 3.59 | 4.38 | 3.7209 | 3.9 | 3.8 | 3.7 | 4.1 | 3.83 |  |  |  |  | 16
| 1 | 4 | 4.44 | 3.28 | 3.9 | 3.9 | 3.7 | 3.6 | 3.58 | 4.31 | 3.6082 | 4.2 | 4 | 3.4 | 4 | 3.82 |  |  |  |  | 3.8676
| 1 | 5 | 4.21 | 3.16 | 3.9 | 3.8 | 3.7 | 3.7 | 3.63 | 4.24 | 3.8006 | 4.01 | 3.7 | 3.6 | 3.5 | 3.84 |  |  |  |  | 32
| 1 | 6 | 4.38 | 3.1 | 3.8 | 4 | 3.8 | 3.7 | 3.57 | 4.21 | 3.8536 | 3.83 | 3.8 | 3.3 | 4 | 4.1
| Mean |  | 4.365 | 3.1867 | 3.85 | 3.8667 | 3.7833 | 3.6333 | 3.5633 | 4.29 | 3.7084 | 3.9833 | 3.7667 | 3.5167 | 3.9 | 3.95
| Median |  | 4.41 | 3.19 | 3.85 | 3.85 | 3.75 | 3.65 | 3.575 | 4.285 | 3.681 | 3.955 | 3.75 | 3.5 | 3.95 | 3.915
| Std Dev. |  | 0.19644 | 0.071181 | 0.054772 | 0.17512 | 0.1169 | 0.12111 | 0.060553 | 0.064498 | 0.1011 | 0.16083 | 0.13663 | 0.17224 | 0.20976 | 0.13885
| Rel.Std.Dev. |  | 4.5% | 2.234% | 1.423% | 4.529% | 3.09% | 3.333% | 1.699% | 1.503% | 2.726% | 4.038% | 3.627% | 4.898% | 5.379% | 3.515%
| PDM3 |  | 12.86% | -17.61% | -0.4562% | -0.02529% | -2.18% | -6.058% | -7.868% | 10.92% | -4.118% | 2.991% | -2.611% | -9.075% | 0.8366% | 2.129%
| Z-Score (Absolute) |  | 2.46 | 2.83 | 0.15 | 0.22 | 0.15 | 0.82 | 1.14 | 2.13 | 0.49 | 0.75 | 0.22 | 1.35 | 0.37 | 0.6
| Analytical results for Hg in OREAS 291 (Indicative Value 0.12 ppm) | [19 empty] | Indicative
Hg | Round | Replicate | 2.03: Lab |  |  |  |  | 1
| No | No | 2.03: 2.20 |  |  |  |  | ppm
|  |  | 2.03: 4A*MS |  |  |  |  | 2
2
| 1 | 1 | 2.03: 0.13 |  |  |  |  | 1
| 1 | 2 | 2.03: 0.12 |  |  |  |  | 16
| 1 | 3 | 2.03: 0.11 |  |  |  |  | 16
| 1 | 4 | 2.03: 0.13 |  |  |  |  | 0.11833
| 1 | 5 | 2.03: 0.11 |  |  |  |  | 22
| 1 | 6 | 2.03: 0.11
| Mean |  | 2.03: 0.11833
| Median |  | 2.03: 0.115
| Std Dev. |  | 2.03: 0.0098319
| Rel.Std.Dev. |  | 2.03: 8.309%
| PDM3 |  | 2.03: 2.887e-13%
Z-Score (Absolute) | bar: 2.03
| Analytical results for Ho in OREAS 291 (Certified Value 0.55 ppm) | [19 empty] | Certified
Ho | Round | Replicate | 2.03: Lab; 2.04: Lab; 2.05: Lab; 2.06: Lab; 2.07: Lab |  |  |  |  | 1
| No | No | 2.03: 2.03; 2.04: 2.04; 2.05: 2.14; 2.06: 2.16; 2.07: 2.20 |  |  |  |  | ppm
|  |  | 2.03: 4A*MS; 2.04: 4A*OES/MS; 2.05: 4A*MS; 2.06: 4A*MS; 2.07: 4A*MS |  |  |  |  | 2
2
| 1 | 1 | 2.03: 0.6; 2.04: 0.5; 2.05: 0.62; 2.06: 0.4; 2.07: 0.53 |  |  |  |  | 1
| 1 | 2 | 2.03: 0.6; 2.04: 0.5; 2.05: 0.63; 2.06: 0.5; 2.07: 0.57 |  |  |  |  | 18
| 1 | 3 | 2.03: 0.5; 2.04: 0.5; 2.05: 0.65; 2.06: 0.4; 2.07: 0.6 |  |  |  |  | 16
| 1 | 4 | 2.03: 0.6; 2.04: 0.5; 2.05: 0.63; 2.06: 0.5; 2.07: 0.57 |  |  |  |  | 0.54667
| 1 | 5 | 2.03: 0.5; 2.04: 0.5; 2.05: 0.65; 2.06: 0.5; 2.07: 0.61 |  |  |  |  | 33
| 1 | 6 | 2.03: 0.6; 2.04: 0.5; 2.05: 0.65; 2.06: 0.4; 2.07: 0.59
| Mean |  | 2.03: 0.56667; 2.04: 0.5; 2.05: 0.63833; 2.06: 0.45; 2.07: 0.57833
| Median |  | 2.03: 0.6; 2.04: 0.5; 2.05: 0.64; 2.06: 0.45; 2.07: 0.58
| Std Dev. |  | 2.03: 0.05164; 2.04: 0; 2.05: 0.013292; 2.06: 0.054772; 2.07: 0.028577
| Rel.Std.Dev. |  | 2.03: 9.113%; 2.04: 0%; 2.05: 2.082%; 2.06: 12.17%; 2.07: 4.941%
| PDM3 |  | 2.03: 3.659%; 2.04: -8.537%; 2.05: 16.77%; 2.06: -17.68%; 2.07: 5.793%
| Z-Score (Absolute) |  | 2.03: 0; 2.04: 0.67; 2.05: 0.72; 2.06: 1.18; 2.07: 0.12
| Analytical results for In in OREAS 291 (Certified Value 0.063 ppm) | [19 empty] | Certified
In | Round | Replicate | Lab | Lab | Lab | Lab | Lab | Lab | Lab | Lab | Lab | Lab | Lab | Lab | Lab | Lab | Lab |  |  |  | 1
| No | No | 2.03 | 2.04 | 2.05 | 2.06 | 2.07 | 2.08 | 2.09 | 2.11 | 2.13 | 2.14 | 2.15 | 2.16 | 2.17 | 2.19 | 2.20 |  |  |  | ppm
|  |  | 4A*MS | 4A*OES/MS | 4A*OES/MS | 4A*OES/MS | 4A*OES/MS | 4A*OES/MS | 4A*OES/MS | 4A*OES/MS | 4A*OES | 4A*MS | 4A*MS | 4A*MS | 4A*OES/MS | 4A*OES | 4A*MS |  |  |  | 3
3
| 1 | 1 | 0.07 | 0.05 | 0.066 | 0.064 | 0.061 | 0.093 | 0.06 | 0.06 | 0.064376 | 0.07 | 0.05 | 0.05 | 0.05 | < 2 | 0.062 |  |  |  | 1
| 1 | 2 | 0.07 | 0.06 | 0.071 | 0.056 | 0.062 | 0.06 | 0.06 | 0.06 | 0.062055 | 0.07 | 0.06 | 0.08 | 0.058 | < 2 | 0.066 |  |  |  | 35
| 1 | 3 | 0.07 | 0.06 | 0.079 | 0.059 | 0.056 | 0.065 | 0.06 | 0.06 | 0.065899 | 0.07 | 0.07 | 0.07 | 0.053 | < 2 | 0.064 |  |  |  | 16
| 1 | 4 | 0.07 | 0.06 | 0.071 | 0.059 | 0.059 | 0.065 | 0.06 | 0.07 | 0.063162 | 0.07 | 0.05 | 0.1 | 0.052 | < 2 | 0.067 |  |  |  | 0.063142
| 1 | 5 | 0.07 | 0.06 | 0.068 | 0.063 | 0.061 | 0.065 | 0.06 | 0.07 | 0.061468 | 0.07 | 0.05 | 0.08 | 0.057 | < 2 | 0.069 |  |  |  | 34
| 1 | 6 | 0.08 | 0.05 | 0.068 | 0.062 | 0.065 | 0.067 | 0.06 | 0.06 | 0.064565 | 0.07 | 0.05 | 0.06 | 0.055 | < 2 | 0.065
| Mean |  | 0.071667 | 0.056667 | 0.0705 | 0.0605 | 0.060667 | 0.069167 | 0.06 | 0.063333 | 0.063588 | 0.07 | 0.055 | 0.073333 | 0.054167 |  | 0.0655
| Median |  | 0.07 | 0.06 | 0.0695 | 0.0605 | 0.061 | 0.065 | 0.06 | 0.06 | 0.063769 | 0.07 | 0.05 | 0.075 | 0.054 |  | 0.0655
| Std Dev. |  | 0.0040825 | 0.005164 | 0.0045935 | 0.0030166 | 0.0030111 | 0.011907 | 0 | 0.005164 | 0.0016698 | 0 | 0.0083666 | 0.017512 | 0.0030605 |  | 0.002429
| Rel.Std.Dev. |  | 5.696% | 9.113% | 6.516% | 4.986% | 4.963% | 17.21% | 0% | 8.154% | 2.626% | 0% | 15.21% | 23.88% | 5.65% |  | 3.708%
| PDM3 |  | 13.5% | -10.26% | 11.65% | -4.184% | -3.92% | 9.542% | -4.976% | 0.3031% | 0.7057% | 10.86% | -12.89% | 16.14% | -14.21% |  | 3.734%
| Z-Score (Absolute) |  | 0.85 | 0.73 | 0.73 | 0.32 | 0.31 | 0.59 | 0.38 | 0.03 | 0 | 0.67 | 0.9 | 1.02 | 0.99 | 98.47 | 0.2
| Analytical results for K in OREAS 291 (Certified Value 2.78 wt.%) | [19 empty] | Certified
K | Round | Replicate | Lab | Lab | Lab | Lab | Lab | Lab | Lab | Lab | Lab | Lab | Lab | Lab | Lab | Lab | Lab | Lab | Lab | Lab | 1
| No | No | 2.01 | 2.03 | 2.04 | 2.05 | 2.06 | 2.07 | 2.08 | 2.09 | 2.10 | 2.11 | 2.12 | 2.13 | 2.14 | 2.15 | 2.16 | 2.17 | 2.19 | 2.20 | wt.%
|  |  | 4A*OES | 4A*MS | 4A*OES/MS | 4A*OES/MS | 4A*OES/MS | 4A*OES/MS | 4A*OES/MS | 4A*OES/MS | 4A*OES | 4A*OES/MS | 4A*OES/MS | 4A*OES | 4A*OES | 4A*OES | 4A*OES | 4A*OES/MS | 4A*OES | 4A*OES | 2
3
| 1 | 1 | 2.5209 | 2.776 | 2.75 | 2.93 | 2.82 | 2.79 | 2.62 | 2.81 | 2.73 | 2.4 | 2.74 | 3.354 | 2.7717 | 2.68 | 2.9 | 2.63 | 2.6362 | 2.71 | 1
| 1 | 2 | 2.3071 | 2.838 | 2.73 | 2.92 | 2.71 | 2.75 | 2.69 | 2.79 | 2.93 | 2.33 | 2.72 | 3.3141 | 2.7853 | 2.72 | 2.82 | 2.66 | 2.66 | 2.59 | 4
| 1 | 3 | 2.5529 | 2.712 | 2.72 | 2.94 | 2.7 | 2.71 | 2.71 | 2.77 | 2.94 | 2.31 | 2.84 | 3.315 | 2.8186 | 2.9 | 2.9 | 2.68 | 2.67 | 3.08 | 16
| 1 | 4 | 2.7369 | 2.286 | 2.72 | 2.9 | 2.71 | 2.72 | 2.77 | 2.73 | 2.96 | 2.37 | 2.76 | 3.3524 | 2.7208 | 2.76 | 2.98 | 2.81 | 2.605 | 2.96 | 2.7827
| 1 | 5 | 2.2453 | 2.653 | 2.75 | 2.92 | 2.78 | 2.68 | 2.82 | 2.78 | 2.95 | 2.4 | 2.71 | 3.3288 | 2.707 | 2.75 | 2.9 | 1.99 | 2.6225 | 2.77 | 35
| 1 | 6 | 2.7569 | 2.837 | 2.71 | 2.94 | 2.77 | 2.75 | 2.84 | 2.85 | 2.86 | 2.35 | 2.76 | 3.3129 | 2.7566 | 2.77 | 2.87 | 1.43 | 2.66 | 2.76
| Mean |  | 2.52 | 2.6837 | 2.73 | 2.925 | 2.7483 | 2.7333 | 2.7417 | 2.7883 | 2.895 | 2.36 | 2.755 | 3.3295 | 2.76 | 2.7633 | 2.895 | 2.3667 | 2.6423 | 2.8117
| Median |  | 2.5369 | 2.744 | 2.725 | 2.925 | 2.74 | 2.735 | 2.74 | 2.785 | 2.935 | 2.36 | 2.75 | 3.3219 | 2.7641 | 2.755 | 2.9 | 2.645 | 2.6481 | 2.765
| Std Dev. |  | 0.21217 | 0.20772 | 0.016733 | 0.015166 | 0.048751 | 0.038297 | 0.083766 | 0.040208 | 0.088261 | 0.036878 | 0.046368 | 0.019234 | 0.041396 | 0.074476 | 0.052058 | 0.54209 | 0.025353 | 0.1777
| Rel.Std.Dev. |  | 8.419% | 7.74% | 0.6129% | 0.5185% | 1.774% | 1.401% | 3.055% | 1.442% | 3.049% | 1.563% | 1.683% | 0.5777% | 1.5% | 2.695% | 1.798% | 22.91% | 0.9595% | 6.32%
| PDM3 |  | -9.441% | -3.559% | -1.894% | 5.114% | -1.235% | -1.774% | -1.475% | 0.2024% | 4.036% | -15.19% | -0.9955% | 19.65% | -0.8158% | -0.696% | 4.036% | -14.95% | -5.046% | 1.041%
| Z-Score (Absolute) |  | 2.44 | 0.72 | 0.23 | 1.83 | 0.04 | 0.19 | 0.11 | 0.39 | 1.51 | 4.13 | 0.04 | 6.09 | 0.09 | 0.12 | 1.51 | 4.06 | 1.15 | 0.63
| Analytical results for La in OREAS 291 (Certified Value 38.6 ppm) | [19 empty] | Certified
La | Round | Replicate | Lab | Lab | Lab | Lab | Lab | Lab | Lab | Lab | Lab | Lab | Lab | Lab | Lab | Lab | Lab | Lab |  |  | 1
| No | No | 2.01 | 2.03 | 2.04 | 2.05 | 2.06 | 2.07 | 2.08 | 2.09 | 2.10 | 2.11 | 2.12 | 2.14 | 2.16 | 2.17 | 2.19 | 2.20 |  |  | ppm
|  |  | 4A*OES | 4A*MS | 4A*OES/MS | 4A*OES/MS | 4A*OES/MS | 4A*OES/MS | 4A*OES/MS | 4A*OES/MS | 4A*OES | 4A*OES/MS | 4A*OES/MS | 4A*MS | 4A*MS | 4A*OES/MS | 4A*OES | 4A*MS |  |  | 1
2
| 1 | 1 | 42.6784 | 34.4 | 37 | 45.5 | 40.7 | 41.4 | 44.6 | 26.4 | 35.5 | 34.7 | 36.6 | 39.26 | 35.1 | 40.2 | 44.0177 | 39.3 |  |  | 1
| 1 | 2 | 36.7706 | 39.9 | 34.5 | 45.9 | 36.9 | 42.3 | 39.5 | 20.7 | 35.3 | 33.3 | 37.2 | 39.66 | 34.7 | 39.2 | 43.8229 | 37.5 |  |  | 5
| 1 | 3 | 38.502 | 33.4 | 35.3 | 44.1 | 37.8 | 40.6 | 40 | 18.2 | 35.8 | 34.3 | 37.5 | 39.65 | 36.6 | 34.5 | 43.1405 | 39.5 |  |  | 16
| 1 | 4 | 39.3538 | 33.5 | 35.7 | 44.7 | 38.5 | 40.6 | 40.8 | 21.3 | 34 | 33 | 36.3 | 39.6 | 36.5 | 39.6 | 43.1405 | 38.4 |  |  | 38.6076
| 1 | 5 | 39.2124 | 31.3 | 35.4 | 45 | 39.1 | 41.3 | 40.4 | 22.9 | 35.5 | 33.6 | 36.1 | 39.38 | 35.7 | 41 | 43.5631 | 41.5 |  |  | 36
| 1 | 6 | 40.6693 | 37.3 | 35.1 | 44.7 | 40.1 | 41.4 | 41.6 | 25.5 | 35.6 | 33.8 | 37 | 39.33 | 34.9 | 39.4 | 42.997 | 39.7
| Mean |  | 39.5311 | 34.9667 | 35.5 | 44.9833 | 38.85 | 41.2667 | 41.15 | 22.5 | 35.2833 | 33.7833 | 36.7833 | 39.48 | 35.5833 | 38.9833 | 43.4469 | 39.3167
| Median |  | 39.2831 | 33.95 | 35.35 | 44.85 | 38.8 | 41.35 | 40.6 | 22.1 | 35.5 | 33.7 | 36.8 | 39.49 | 35.4 | 39.5 | 43.3518 | 39.4
| Std Dev. |  | 2.0007 | 3.1033 | 0.83666 | 0.64005 | 1.4195 | 0.6314 | 1.8349 | 3.0835 | 0.64936 | 0.63061 | 0.54191 | 0.17697 | 0.82077 | 2.2912 | 0.41734 | 1.3482
| Rel.Std.Dev. |  | 5.061% | 8.875% | 2.357% | 1.423% | 3.654% | 1.53% | 4.459% | 13.7% | 1.84% | 1.867% | 1.473% | 0.4483% | 2.307% | 5.877% | 0.9606% | 3.429%
| PDM3 |  | 2.392% | -9.431% | -8.049% | 16.51% | 0.6277% | 6.887% | 6.585% | -41.72% | -8.611% | -12.5% | -4.725% | 2.26% | -7.833% | 0.9731% | 12.53% | 1.836%
| Z-Score (Absolute) |  | 0.15 | 0.94 | 0.81 | 1.44 | 0.02 | 0.56 | 0.53 | 3.9 | 0.86 | 1.22 | 0.51 | 0.13 | 0.79 | 0.02 | 1.07 | 0.09
| Analytical results for Li in OREAS 291 (Certified Value 48.9 ppm) | [19 empty] | Certified
Li | Round | Replicate | Lab | Lab | Lab | Lab | Lab | Lab | Lab | Lab | Lab | Lab | Lab | Lab | Lab | Lab | Lab | Lab | Lab |  | 1
| No | No | 2.03 | 2.04 | 2.05 | 2.06 | 2.07 | 2.08 | 2.09 | 2.10 | 2.11 | 2.12 | 2.13 | 2.14 | 2.15 | 2.16 | 2.17 | 2.19 | 2.20 |  | ppm
|  |  | 4A*MS | 4A*OES/MS | 4A*OES/MS | 4A*OES/MS | 4A*OES/MS | 4A*OES/MS | 4A*OES/MS | 4A*OES | 4A*OES/MS | 4A*OES/MS | 4A*OES | 4A*MS | 4A*MS | 4A*MS | 4A*OES/MS | 4A*OES | 4A*OES |  | 1
2
| 1 | 1 | 44.5 | 44.6 | 56.4 | 49.7 | 49.1 | 50.1 | 43 | 47 | 46 | 49 | 50.3878 | 48.7 | 49.4 | 52 | 44.6 | 52.6471 | 47.1 |  | 1
| 1 | 2 | 45.4 | 45.6 | 61.1 | 46.5 | 50.2 | 46.8 | 46 | 50 | 46 | 47 | 50.7749 | 48.4 | 47.4 | 51 | 42.6 | 53.405 | 46.4 |  | 6
| 1 | 3 | 43 | 47 | 56.5 | 52.9 | 48.2 | 47.8 | 52 | 50 | 45 | 51 | 49.1218 | 49.5 | 50.2 | 54 | 37.4 | 51.8433 | 47.5 |  | 16
| 1 | 4 | 44.2 | 46.4 | 57.6 | 51.3 | 47.1 | 47.9 | 50 | 50 | 46 | 49 | 49.6135 | 48.7 | 49.2 | 53 | 43.6 | 52.0922 | 46.5 |  | 48.8907
| 1 | 5 | 42.3 | 46.3 | 56 | 48 | 49 | 47.5 | 49 | 51 | 46 | 46 | 48.0263 | 49.5 | 48.4 | 53 | 46.7 | 52.3918 | 46.7 |  | 37
| 1 | 6 | 44.6 | 47.2 | 54.9 | 51.9 | 50.2 | 50.7 | 47 | 48 | 46 | 48 | 48.823 | 50 | 49.9 | 52 | 47.6 | 52.29 | 46.9
| Mean |  | 44 | 46.1833 | 57.0833 | 50.05 | 48.9667 | 48.4667 | 47.8333 | 49.3333 | 45.8333 | 48.3333 | 49.4579 | 49.1333 | 49.0833 | 52.5 | 43.75 | 52.4449 | 46.85
| Median |  | 44.35 | 46.35 | 56.45 | 50.5 | 49.05 | 47.85 | 48 | 50 | 46 | 48.5 | 49.3676 | 49.1 | 49.3 | 52.5 | 44.1 | 52.3409 | 46.8
| Std Dev. |  | 1.1402 | 0.96003 | 2.1517 | 2.4509 | 1.1944 | 1.5578 | 3.1885 | 1.5055 | 0.40825 | 1.7512 | 1.0187 | 0.62183 | 1.0323 | 1.0488 | 3.6308 | 0.54328 | 0.40866
| Rel.Std.Dev. |  | 2.591% | 2.079% | 3.769% | 4.897% | 2.439% | 3.214% | 6.666% | 3.052% | 0.8907% | 3.623% | 2.06% | 1.266% | 2.103% | 1.998% | 8.299% | 1.036% | 0.8723%
| PDM3 |  | -10% | -5.538% | 16.76% | 2.371% | 0.1554% | -0.8673% | -2.163% | 0.9054% | -6.253% | -1.14% | 1.16% | 0.4963% | 0.3941% | 7.382% | -10.51% | 7.27% | -4.174%
| Z-Score (Absolute) |  | 2.96 | 1.66 | 4.83 | 0.64 | 0 | 0.3 | 0.67 | 0.22 | 1.86 | 0.38 | 0.29 | 0.1 | 0.07 | 2.1 | 3.1 | 2.07 | 1.26
| Analytical results for Lu in OREAS 291 (Certified Value 0.26 ppm) | [19 empty] | Certified
Lu | Round | Replicate | 2.03: Lab; 2.04: Lab; 2.05: Lab; 2.06: Lab; 2.07: Lab; 2.08: Lab; 2.09: Lab |  | 1
| No | No | 2.03: 2.03; 2.04: 2.04; 2.05: 2.09; 2.06: 2.11; 2.07: 2.14; 2.08: 2.16; 2.09: 2.20 |  | ppm
|  |  | 2.03: 4A*MS; 2.04: 4A*OES/MS; 2.05: 4A*OES/MS; 2.06: 4A*OES/MS; 2.07: 4A*MS; 2.08: 4A*MS; 2.09: 4A*MS |  | 2
2
| 1 | 1 | 2.03: 0.3; 2.04: 0.2; 2.05: 0.19; 2.06: 0.25; 2.07: 0.3; 2.08: 0.25; 2.09: 0.24 |  | 1
| 1 | 2 | 2.03: 0.3; 2.04: 0.2; 2.05: 0.17; 2.06: 0.25; 2.07: 0.28; 2.08: 0.22; 2.09: 0.25 |  | 19
| 1 | 3 | 2.03: 0.2; 2.04: 0.2; 2.05: 0.16; 2.06: 0.24; 2.07: 0.31; 2.08: 0.24; 2.09: 0.27 |  | 16
| 1 | 4 | 2.03: 0.3; 2.04: 0.2; 2.05: 0.18; 2.06: 0.26; 2.07: 0.29; 2.08: 0.25; 2.09: 0.26 |  | 0.26393
| 1 | 5 | 2.03: 0.2; 2.04: 0.2; 2.05: 0.19; 2.06: 0.26; 2.07: 0.29; 2.08: 0.25; 2.09: 0.26 |  | 38
| 1 | 6 | 2.03: 0.3; 2.04: 0.2; 2.05: 0.2; 2.06: 0.26; 2.07: 0.29; 2.08: 0.25; 2.09: 0.27
| Mean |  | 2.03: 0.26667; 2.04: 0.2; 2.05: 0.18167; 2.06: 0.25333; 2.07: 0.29333; 2.08: 0.24333; 2.09: 0.25833
| Median |  | 2.03: 0.3; 2.04: 0.2; 2.05: 0.185; 2.06: 0.255; 2.07: 0.29; 2.08: 0.25; 2.09: 0.26
| Std Dev. |  | 2.03: 0.05164; 2.04: 3.0405e-17; 2.05: 0.01472; 2.06: 0.008165; 2.07: 0.010328; 2.08: 0.012111; 2.09: 0.01169
| Rel.Std.Dev. |  | 2.03: 19.36%; 2.04: 1.52e-14%; 2.05: 8.103%; 2.06: 3.223%; 2.07: 3.521%; 2.08: 4.977%; 2.09: 4.525%
| PDM3 |  | 2.03: 1.036%; 2.04: -24.22%; 2.05: -31.17%; 2.06: -4.016%; 2.07: 11.14%; 2.08: -7.805%; 2.09: -2.122%
| Z-Score (Absolute) |  | 2.03: 0.63; 2.04: NA; 2.05: 4.29; 2.06: 0.14; 2.07: 2.17; 2.08: 0.72; 2.09: 0.14
Results from laboratory 2.04 were removed due to their 0.1 ppm reading resolution.
| Analytical results for Mg in OREAS 291 (Certified Value 1.37 wt.%) | [19 empty] | Certified
Mg | Round | Replicate | Lab | Lab | Lab | Lab | Lab | Lab | Lab | Lab | Lab | Lab | Lab | Lab | Lab | Lab | Lab | Lab | Lab | Lab | 1
| No | No | 2.01 | 2.03 | 2.04 | 2.05 | 2.06 | 2.07 | 2.08 | 2.09 | 2.10 | 2.11 | 2.12 | 2.13 | 2.14 | 2.15 | 2.16 | 2.17 | 2.19 | 2.20 | wt.%
|  |  | 4A*OES | 4A*MS | 4A*OES/MS | 4A*OES/MS | 4A*OES/MS | 4A*OES/MS | 4A*OES/MS | 4A*OES/MS | 4A*OES | 4A*OES/MS | 4A*OES/MS | 4A*OES | 4A*OES | 4A*OES | 4A*OES | 4A*OES/MS | 4A*OES | 4A*OES | 2
3
| 1 | 1 | 1.561 | 1.407 | 1.34 | 1.43 | 1.42 | 1.36 | 1.21 | 1.3 | 1.44 | 1.32 | 1.63 | 1.4161 | 1.4044 | 1.4 | 1.37 | 1.36 | 1.2888 | 1.41 | 1
| 1 | 2 | 1.453 | 1.458 | 1.33 | 1.42 | 1.29 | 1.34 | 1.25 | 1.25 | 1.43 | 1.3 | 1.68 | 1.4169 | 1.4057 | 1.42 | 1.33 | 1.36 | 1.2885 | 1.44 | 7
| 1 | 3 | 1.4075 | 1.363 | 1.33 | 1.43 | 1.29 | 1.32 | 1.28 | 1.23 | 1.48 | 1.29 | 1.59 | 1.4155 | 1.4219 | 1.51 | 1.37 | 1.36 | 1.2847 | 1.44 | 16
| 1 | 4 | 1.4576 | 1.418 | 1.32 | 1.43 | 1.3 | 1.33 | 1.3 | 1.28 | 1.45 | 1.31 | 1.72 | 1.4122 | 1.3783 | 1.44 | 1.4 | 1.43 | 1.2794 | 1.4 | 1.3699
| 1 | 5 | 1.4401 | 1.324 | 1.32 | 1.43 | 1.4 | 1.33 | 1.34 | 1.31 | 1.46 | 1.34 | 1.78 | 1.4157 | 1.3761 | 1.4 | 1.37 | 1.45 | 1.265 | 1.23 | 39
| 1 | 6 | 1.5108 | 1.45 | 1.32 | 1.44 | 1.33 | 1.36 | 1.35 | 1.33 | 1.45 | 1.32 | 1.64 | 1.4127 | 1.3932 | 1.41 | 1.36 | 1.45 | 1.2725 | 1.29
| Mean |  | 1.4717 | 1.4033 | 1.3267 | 1.43 | 1.3383 | 1.34 | 1.2883 | 1.2833 | 1.4517 | 1.3133 | 1.6733 | 1.4148 | 1.3966 | 1.43 | 1.3667 | 1.4017 | 1.2798 | 1.3683
| Median |  | 1.4553 | 1.4125 | 1.325 | 1.43 | 1.315 | 1.335 | 1.29 | 1.29 | 1.45 | 1.315 | 1.66 | 1.4156 | 1.3988 | 1.415 | 1.37 | 1.395 | 1.282 | 1.405
| Std Dev. |  | 0.055071 | 0.051605 | 0.008165 | 0.0063246 | 0.057764 | 0.016733 | 0.053448 | 0.037771 | 0.017224 | 0.017512 | 0.068605 | 0.0019155 | 0.017609 | 0.041952 | 0.022509 | 0.046224 | 0.0095051 | 0.087502
| Rel.Std.Dev. |  | 3.742% | 3.677% | 0.6154% | 0.4423% | 4.316% | 1.249% | 4.149% | 2.943% | 1.186% | 1.333% | 4.1% | 0.1354% | 1.261% | 2.934% | 1.647% | 3.298% | 0.7427% | 6.395%
| PDM3 |  | 7.427% | 2.439% | -3.157% | 4.386% | -2.305% | -2.184% | -5.955% | -6.32% | 5.968% | -4.13% | 22.15% | 3.279% | 1.948% | 4.386% | -0.2371% | 2.318% | -6.578% | -0.1155%
| Z-Score (Absolute) |  | 1.27 | 0.3 | 0.79 | 0.67 | 0.63 | 0.6 | 1.34 | 1.41 | 0.98 | 0.98 | 4.13 | 0.46 | 0.2 | 0.67 | 0.22 | 0.27 | 1.46 | 0.2
| Analytical results for Mn in OREAS 291 (Certified Value 0.059 wt.%) | [19 empty] | Certified
Mn | Round | Replicate | Lab | Lab | Lab | Lab | Lab | Lab | Lab | Lab | Lab | Lab | Lab | Lab | Lab | Lab | Lab | Lab | Lab | Lab | 1
| No | No | 2.01 | 2.03 | 2.04 | 2.05 | 2.06 | 2.07 | 2.08 | 2.09 | 2.10 | 2.11 | 2.12 | 2.13 | 2.14 | 2.15 | 2.16 | 2.17 | 2.19 | 2.20 | wt.%
|  |  | 4A*OES | 4A*MS | 4A*OES/MS | 4A*OES/MS | 4A*OES/MS | 4A*OES/MS | 4A*OES/MS | 4A*OES/MS | 4A*OES | 4A*OES/MS | 4A*OES/MS | 4A*OES | 4A*OES | 4A*OES | 4A*OES | 4A*OES/MS | 4A*OES | 4A*OES | 3
3
| 1 | 1 | 0.063552 | 0.0577 | 0.0582 | 0.0602 | 0.0575 | 0.0564 | 0.0566 | 0.05 | 0.0587 | 0.0568 | 0.0581 | 0.063484 | 0.058 | 0.0555 | 0.062 | 0.0591 | 0.062965 | 0.0531 | 1
| 1 | 2 | 0.05996 | 0.0592 | 0.0573 | 0.0602 | 0.0564 | 0.0551 | 0.0578 | 0.05 | 0.0588 | 0.056 | 0.0585 | 0.06264 | 0.0584 | 0.0567 | 0.0601 | 0.0599 | 0.06359 | 0.0588 | 8
| 1 | 3 | 0.057185 | 0.0556 | 0.057 | 0.0609 | 0.0565 | 0.0552 | 0.0587 | 0.05 | 0.0605 | 0.0568 | 0.0595 | 0.062934 | 0.0591 | 0.0607 | 0.0621 | 0.0629 | 0.063496 | 0.0599 | 16
| 1 | 4 | 0.059901 | 0.0575 | 0.057 | 0.0605 | 0.0571 | 0.0554 | 0.06 | 0.05 | 0.0599 | 0.056 | 0.0589 | 0.063418 | 0.0573 | 0.0588 | 0.0634 | 0.0612 | 0.063082 | 0.0584 | 0.059028
| 1 | 5 | 0.05918 | 0.0544 | 0.0578 | 0.0601 | 0.0562 | 0.0554 | 0.0617 | 0.05 | 0.0599 | 0.0572 | 0.0589 | 0.062651 | 0.0566 | 0.0567 | 0.0619 | 0.0606 | 0.063148 | 0.0543 | 40
| 1 | 6 | 0.061699 | 0.0587 | 0.0576 | 0.0601 | 0.0587 | 0.0569 | 0.062 | 0.05 | 0.0599 | 0.0565 | 0.059 | 0.063343 | 0.0582 | 0.0572 | 0.0615 | 0.0617 | 0.063541 | 0.0535
| Mean |  | 0.060246 | 0.057183 | 0.057483 | 0.060333 | 0.057067 | 0.055733 | 0.059467 | 0.05 | 0.059617 | 0.05655 | 0.058817 | 0.063078 | 0.057933 | 0.0576 | 0.061833 | 0.0609 | 0.063304 | 0.056333
| Median |  | 0.059931 | 0.0576 | 0.05745 | 0.0602 | 0.0568 | 0.0554 | 0.05935 | 0.05 | 0.0599 | 0.05665 | 0.0589 | 0.063138 | 0.0581 | 0.05695 | 0.06195 | 0.0609 | 0.063322 | 0.05635
| Std Dev. |  | 0.0021793 | 0.0018433 | 0.00047504 | 0.00031411 | 0.00093524 | 0.00073666 | 0.0021575 | 7.6012e-18 | 0.0007111 | 0.00048062 | 0.00047504 | 0.00038631 | 0.0008756 | 0.0018569 | 0.0010652 | 0.0013461 | 0.00026974 | 0.003023
| Rel.Std.Dev. |  | 3.617% | 3.223% | 0.8264% | 0.5206% | 1.639% | 1.322% | 3.628% | 1.52e-14% | 1.193% | 0.8499% | 0.8077% | 0.6124% | 1.511% | 3.224% | 1.723% | 2.21% | 0.4261% | 5.366%
| PDM3 |  | 2.064% | -3.125% | -2.617% | 2.211% | -3.323% | -5.582% | 0.7429% | -15.29% | 0.997% | -4.198% | -0.3583% | 6.862% | -1.855% | -2.419% | 4.752% | 3.171% | 7.243% | -4.565%
| Z-Score (Absolute) |  | 0.68 | 0.43 | 0.33 | 0.71 | 0.48 | 0.96 | 0.4 | 3.06 | 0.45 | 0.67 | 0.16 | 1.72 | 0.16 | 0.28 | 1.26 | 0.92 | 1.8 | 0.74
| Analytical results for Mo in OREAS 291 (Certified Value 1.16 ppm) | [19 empty] | Certified
Mo | Round | Replicate | Lab | Lab | Lab | Lab | Lab | Lab | Lab | Lab | Lab | Lab | Lab | Lab | Lab | Lab | Lab | Lab | Lab | Lab | 1
| No | No | 2.01 | 2.03 | 2.04 | 2.05 | 2.06 | 2.07 | 2.08 | 2.09 | 2.10 | 2.11 | 2.12 | 2.13 | 2.14 | 2.15 | 2.16 | 2.17 | 2.19 | 2.20 | ppm
|  |  | 4A*OES | 4A*MS | 4A*OES/MS | 4A*OES/MS | 4A*OES/MS | 4A*OES/MS | 4A*OES/MS | 4A*OES/MS | 4A*OES | 4A*OES/MS | 4A*OES/MS | 4A*OES | 4A*MS | 4A*MS | 4A*OES | 4A*OES/MS | 4A*OES | 4A*MS | 2
2
| 1 | 1 | < 2 | 0.27 | 0.53 | 1.29 | 1.18 | 1.19 | 1.46 | 0.22 | < 1 | 1.34 | < 1 | 1.0171 | 1.3 | 0.7 | < 20 | 0.07 | 3.1505 | 0.8 | 1
| 1 | 2 | < 2 | 0.34 | 0.57 | 1.3 | 1.32 | 1.35 | 1.2 | 0.32 | < 1 | 1.32 | < 1 | 1.0131 | 1.4 | 0.8 | < 20 | 0.06 | 3.017 | 1 | 9
| 1 | 3 | < 2 | 0.19 | 0.54 | 1.26 | 1.29 | 1.16 | 1.24 | 0.52 | < 1 | 1.34 | < 1 | 1.1342 | 1.3 | 0.8 | < 20 | 0.06 | 2.9863 | 1 | 16
| 1 | 4 | < 2 | 0.24 | 0.53 | 1.3 | 1.3 | 1.05 | 1.8 | 0.4 | < 1 | 1.4 | < 1 | 1.126 | 1.2 | 0.7 | < 20 | 0.11 | 3.1968 | 1 | 1.156
| 1 | 5 | < 2 | 0.2 | 0.54 | 1.26 | 1.08 | 1.16 | 1.2 | 0.32 | < 1 | 1.39 | < 1 | 1.155 | 1.2 | 0.6 | < 20 | 0.09 | 2.8228 | 1 | 41
| 1 | 6 | < 2 | 0.32 | 0.61 | 1.26 | 1.14 | 1.19 | 1.24 | 0.19 | < 1 | 1.42 | < 1 | 1.0783 | 1.3 | 0.8 | < 20 | 0.08 | 2.9702 | 1.1
| Mean |  |  | 0.26 | 0.55333 | 1.2783 | 1.2183 | 1.1833 | 1.3567 | 0.32833 |  | 1.3683 |  | 1.0873 | 1.2833 | 0.73333 |  | 0.078333 | 3.024 | 0.98333
| Median |  |  | 0.255 | 0.54 | 1.275 | 1.235 | 1.175 | 1.24 | 0.32 |  | 1.365 |  | 1.1022 | 1.3 | 0.75 |  | 0.075 | 3.0017 | 1
| Std Dev. |  |  | 0.061644 | 0.031411 | 0.020412 | 0.098877 | 0.096678 | 0.23813 | 0.12073 |  | 0.040208 |  | 0.061315 | 0.075277 | 0.08165 |  | 0.019408 | 0.13466 | 0.098319
| Rel.Std.Dev. |  |  | 23.71% | 5.677% | 1.597% | 8.116% | 8.17% | 17.55% | 36.77% |  | 2.938% |  | 5.639% | 5.866% | 11.13% |  | 24.78% | 4.453% | 9.999%
| PDM3 |  |  | -77.51% | -52.13% | 10.59% | 5.396% | 2.368% | 17.36% | -71.6% |  | 18.37% |  | -5.941% | 11.02% | -36.56% |  | -93.22% | 161.6% | -14.93%
| Z-Score (Absolute) |  | 0 | 1.4 | 0.84 | 0.53 | 0.41 | 0.35 | 0.67 | 1.27 | 0.95 | 0.7 | 0.95 | 0.17 | 0.54 | 0.5 | NA | 1.74 | 3.83 | 0.03
Results from laboratory 2.16 were removed due to their 10 ppm reading resolution.
| Analytical results for Na in OREAS 291 (Certified Value 0.59 wt.%) | [19 empty] | Certified
Na | Round | Replicate | Lab | Lab | Lab | Lab | Lab | Lab | Lab | Lab | Lab | Lab | Lab | Lab | Lab | Lab | Lab | Lab | Lab | Lab | 1
| No | No | 2.01 | 2.03 | 2.04 | 2.05 | 2.06 | 2.07 | 2.08 | 2.09 | 2.10 | 2.11 | 2.12 | 2.13 | 2.14 | 2.15 | 2.16 | 2.17 | 2.19 | 2.20 | wt.%
|  |  | 4A*OES | 4A*MS | 4A*OES/MS | 4A*OES/MS | 4A*OES/MS | 4A*OES/MS | 4A*OES/MS | 4A*OES/MS | 4A*OES | 4A*OES/MS | 4A*OES/MS | 4A*OES | 4A*OES | 4A*OES | 4A*OES | 4A*OES/MS | 4A*OES | 4A*OES | 3
3
| 1 | 1 | 0.64747 | 0.583 | 0.574 | 0.61 | 0.59 | 0.57 | 0.56 | 0.6 | 0.59 | 1.01 | 0.58 | 0.61191 | 0.5733 | 0.6 | 0.61 | 0.56 | 1 | 0.46 | 1
| 1 | 2 | 0.60711 | 0.606 | 0.576 | 0.61 | 0.56 | 0.56 | 0.57 | 0.59 | 0.62 | 0.96 | 0.57 | 0.60573 | 0.5774 | 0.605 | 0.59 | 0.56 | 0.99583 | 0.43 | 0
| 1 | 3 | 0.58465 | 0.571 | 0.576 | 0.61 | 0.56 | 0.56 | 0.57 | 0.59 | 0.62 | 1 | 0.57 | 0.58987 | 0.5844 | 0.643 | 0.61 | 0.57 | 1.015 | 0.47 | 16
| 1 | 4 | 0.60578 | 0.587 | 0.576 | 0.61 | 0.56 | 0.56 | 0.58 | 0.59 | 0.63 | 0.97 | 0.58 | 0.59037 | 0.5692 | 0.612 | 0.63 | 0.59 | 1.0035 | 0.449 | 0.58983
| 1 | 5 | 0.59763 | 0.566 | 0.581 | 0.61 | 0.58 | 0.55 | 0.6 | 0.6 | 0.62 | 1 | 0.57 | 0.59724 | 0.5661 | 0.591 | 0.61 | 0.59 | 1 | 0.402 | 42
| 1 | 6 | 0.62598 | 0.601 | 0.575 | 0.61 | 0.57 | 0.56 | 0.6 | 0.61 | 0.61 | 0.97 | 0.58 | 0.60329 | 0.5732 | 0.602 | 0.61 | 0.59 | 0.98 | 0.395
| Mean |  | 0.61144 | 0.58567 | 0.57633 | 0.61 | 0.57 | 0.56 | 0.58 | 0.59667 | 0.615 | 0.985 | 0.575 | 0.59973 | 0.57393 | 0.60883 | 0.61 | 0.57667 | 0.99905 | 0.43433
| Median |  | 0.60644 | 0.585 | 0.576 | 0.61 | 0.565 | 0.56 | 0.575 | 0.595 | 0.62 | 0.985 | 0.575 | 0.60026 | 0.57325 | 0.6035 | 0.61 | 0.58 | 1 | 0.4395
| Std Dev. |  | 0.02222 | 0.01587 | 0.0024221 | 0 | 0.012649 | 0.0063246 | 0.016733 | 0.008165 | 0.013784 | 0.020736 | 0.0054772 | 0.0088095 | 0.006423 | 0.018082 | 0.012649 | 0.015055 | 0.011393 | 0.030846
| Rel.Std.Dev. |  | 3.634% | 2.71% | 0.4203% | 0% | 2.219% | 1.129% | 2.885% | 1.368% | 2.241% | 2.105% | 0.9526% | 1.469% | 1.119% | 2.97% | 2.074% | 2.611% | 1.14% | 7.102%
| PDM3 |  | 3.663% | -0.7057% | -2.288% | 3.42% | -3.362% | -5.057% | -1.666% | 1.159% | 4.268% | 67% | -2.514% | 1.679% | -2.695% | 3.222% | 3.42% | -2.232% | 69.38% | -26.36%
| Z-Score (Absolute) |  | 0.75 | 0.2 | 0.55 | 0.7 | 0.78 | 1.15 | 0.41 | 0.2 | 0.88 | 14.55 | 0.6 | 0.32 | 0.64 | 0.65 | 0.7 | 0.54 | 15.07 | 5.79
| Analytical results for Nb in OREAS 291 (Indicative Value 8 ppm) | [19 empty] | Indicative
Nb | Round | Replicate | Lab | Lab | Lab | Lab | Lab | Lab | Lab | Lab | Lab | Lab | Lab | Lab | Lab | Lab | Lab | Lab |  |  | 1
| No | No | 2.01 | 2.03 | 2.04 | 2.05 | 2.06 | 2.07 | 2.08 | 2.09 | 2.11 | 2.13 | 2.14 | 2.15 | 2.16 | 2.17 | 2.19 | 2.20 |  |  | ppm
|  |  | 4A*OES | 4A*MS | 4A*OES/MS | 4A*OES/MS | 4A*OES/MS | 4A*OES/MS | 4A*OES/MS | 4A*OES/MS | 4A*OES/MS | 4A*OES | 4A*MS | 4A*MS | 4A*MS | 4A*OES/MS | 4A*OES | 4A*MS |  |  | 2
2
| 1 | 1 | 3.8249 | 4 | 6.42 | 13.2 | 10.9 | 13.3 | 13.6 | 1.4 | 8.6 | 11.9339 | 10.87 | 6.3 | 6 | < 0.1 | < 5 | 8.2 |  |  | 1
| 1 | 2 | 3.94 | 5.14 | 6.54 | 12.8 | 11.4 | 13.2 | 11.4 | 3.7 | 8.5 | 11.7896 | 11.7 | 6.2 | 5.2 | < 0.1 | < 5 | 9.2 |  |  | 10
| 1 | 3 | 3.3669 | 1.83 | 6.3 | 12.6 | 11.5 | 13.1 | 11.4 | 9.1 | 8.3 | 12.3422 | 12.27 | 6.7 | 6.6 | 0.7 | 5.0195 | 9.4 |  |  | 16
| 1 | 4 | 3.6 | 4.35 | 6.49 | 12.7 | 11.7 | 13.1 | 12.2 | 7.9 | 8.8 | 12.4056 | 13.17 | 6.3 | 6.8 | 0.2 | 5.0028 | 8.9 |  |  | 8.0043
| 1 | 5 | 3.5554 | 2.27 | 6.72 | 12.7 | 10.8 | 13 | 11.8 | 6.3 | 8.9 | 11.9814 | 12.45 | 6.1 | 5.7 | < 0.1 | < 5 | 9.1 |  |  | 21
| 1 | 6 | 3.59 | 5.97 | 6.96 | 12.3 | 11.5 | 13 | 12.6 | 2.9 | 8.5 | 12.1286 | 11.14 | 5.9 | 5.7 | < 0.1 | 5.01 | 9.6
| Mean |  | 3.6462 | 3.9267 | 6.5717 | 12.7167 | 11.3 | 13.1167 | 12.1667 | 5.2167 | 8.6 | 12.0969 | 11.9333 | 6.25 | 6 | 0.45 | 5.0108 | 9.0667
| Median |  | 3.595 | 4.175 | 6.515 | 12.7 | 11.45 | 13.1 | 12 | 5 | 8.55 | 12.055 | 11.985 | 6.25 | 5.85 | 0.45 | 5.01 | 9.15
| Std Dev. |  | 0.20484 | 1.6107 | 0.23549 | 0.29269 | 0.36332 | 0.1169 | 0.84301 | 3.0229 | 0.21909 | 0.24118 | 0.86303 | 0.26646 | 0.60332 | 0.35355 | 0.0083985 | 0.48854
| Rel.Std.Dev. |  | 5.618% | 41.02% | 3.583% | 2.302% | 3.215% | 0.8913% | 6.929% | 57.95% | 2.548% | 1.994% | 7.232% | 4.263% | 10.06% | 78.57% | 0.1676% | 5.388%
| PDM3 |  | -54.45% | -50.94% | -17.9% | 58.87% | 41.17% | 63.87% | 52% | -34.83% | 7.442% | 51.13% | 49.09% | -21.92% | -25.04% | -94.38% | -37.4% | 13.27%
| Z-Score (Absolute) |  | 0.7 | 0.65 | 0.18 | 0.92 | 0.66 | 0.99 | 0.82 | 0.42 | 0.18 | 0.81 | 0.78 | 0.24 | 0.28 | 1.32 | 0.68 | 0.26
| Analytical results for Nd in OREAS 291 (Certified Value 33.7 ppm) | [19 empty] | Certified
Nd | Round | Replicate | 2.01: Lab; 2.03: Lab; 2.04: Lab; 2.05: Lab; 2.06: Lab |  |  | 1
| No | No | 2.01: 2.03; 2.03: 2.04; 2.04: 2.14; 2.05: 2.16; 2.06: 2.20 |  |  | ppm
|  |  | 2.01: 4A*MS; 2.03: 4A*OES/MS; 2.04: 4A*MS; 2.05: 4A*MS; 2.06: 4A*MS |  |  | 1
2
| 1 | 1 | 2.01: 37.1; 2.03: 31.7; 2.04: 34.03; 2.05: 32.1; 2.06: 31.1 |  |  | 1
| 1 | 2 | 2.01: 39.7; 2.03: 29.8; 2.04: 35.28; 2.05: 31.4; 2.06: 33.8 |  |  | 20
| 1 | 3 | 2.01: 32.6; 2.03: 30.8; 2.04: 34.28; 2.05: 34; 2.06: 35.6 |  |  | 16
| 1 | 4 | 2.01: 37.1; 2.03: 31.2; 2.04: 34.58; 2.05: 33.3; 2.06: 34.8 |  |  | 33.7393
| 1 | 5 | 2.01: 31.2; 2.03: 30.9; 2.04: 34.58; 2.05: 32.7; 2.06: 36.6 |  |  | 43
| 1 | 6 | 2.01: 38.7; 2.03: 30.6; 2.04: 34.73; 2.05: 32.1; 2.06: 35.8
| Mean |  | 2.01: 36.0667; 2.03: 30.8333; 2.04: 34.58; 2.05: 32.6; 2.06: 34.6167
| Median |  | 2.01: 37.1; 2.03: 30.85; 2.04: 34.58; 2.05: 32.4; 2.06: 35.2
| Std Dev. |  | 2.01: 3.4051; 2.03: 0.63456; 2.04: 0.42544; 2.05: 0.93808; 2.06: 1.9682
| Rel.Std.Dev. |  | 2.01: 9.441%; 2.03: 2.058%; 2.04: 1.23%; 2.05: 2.878%; 2.06: 5.686%
| PDM3 |  | 2.01: 6.898%; 2.03: -8.613%; 2.04: 2.492%; 2.05: -3.377%; 2.06: 2.6%
| Z-Score (Absolute) |  | 2.01: 0.67; 2.03: 1.7; 2.04: 0; 2.05: 0.9; 2.06: 0.02
| Analytical results for Ni in OREAS 291 (Certified Value 51 ppm) | [19 empty] | Certified
Ni | Round | Replicate | Lab | Lab | Lab | Lab | Lab | Lab | Lab | Lab | Lab | Lab | Lab | Lab | Lab | Lab | Lab | Lab | Lab | Lab | 1
| No | No | 2.01 | 2.03 | 2.04 | 2.05 | 2.06 | 2.07 | 2.08 | 2.09 | 2.10 | 2.11 | 2.12 | 2.13 | 2.14 | 2.15 | 2.16 | 2.17 | 2.19 | 2.20 | ppm
|  |  | 4A*OES | 4A*MS | 4A*OES/MS | 4A*OES/MS | 4A*OES/MS | 4A*OES/MS | 4A*OES/MS | 4A*OES/MS | 4A*OES | 4A*OES/MS | 4A*OES/MS | 4A*OES | 4A*MS | 4A*OES | 4A*OES | 4A*OES/MS | 4A*OES | 4A*MS | 0
1
| 1 | 1 | 60.9257 | 51.1 | 50.4 | 53.3 | 50.8 | 51.1 | 55 | 46.4 | 48 | 49 | 49 | 54.0967 | 51.7 | 51 | 54 | 52.5 | 49.6133 | 52.8 | 1
| 1 | 2 | 56.9778 | 53.4 | 50.4 | 54.2 | 49.1 | 52.9 | 50.2 | 47.7 | 48 | 46.1 | 51 | 53.3009 | 52 | 52 | 47 | 51.6 | 50.2678 | 50.4 | 11
| 1 | 3 | 55.0572 | 51.9 | 50.2 | 53.1 | 50.7 | 50.5 | 50.7 | 48.3 | 50 | 46.2 | 51 | 53.5756 | 53 | 55 | 51 | 50.7 | 49.8883 | 51 | 16
| 1 | 4 | 56.9778 | 51.7 | 50.5 | 54.1 | 50.1 | 50.1 | 55.3 | 48 | 48 | 46.9 | 49 | 53.6772 | 51.8 | 52 | 53 | 49.7 | 50.9256 | 52.7 | 51.0268
| 1 | 5 | 55.8041 | 49.7 | 50.1 | 52.6 | 50 | 50.7 | 52.5 | 48 | 48 | 49.4 | 50 | 54.1213 | 51.8 | 50 | 54 | 51 | 50.4944 | 51.5 | 44
| 1 | 6 | 59.2185 | 51.9 | 49.4 | 53.2 | 51 | 51.9 | 53.6 | 46.7 | 49 | 48.2 | 52 | 53.445 | 52.3 | 51 | 57 | 52.3 | 49.8289 | 54.4
| Mean |  | 57.4935 | 51.6167 | 50.1667 | 53.4167 | 50.2833 | 51.2 | 52.8833 | 47.5167 | 48.5 | 47.6333 | 50.3333 | 53.7028 | 52.1 | 51.8333 | 52.6667 | 51.3 | 50.1697 | 52.1333
| Median |  | 56.9778 | 51.8 | 50.3 | 53.25 | 50.4 | 50.9 | 53.05 | 47.85 | 48 | 47.55 | 50.5 | 53.6264 | 51.9 | 51.5 | 53.5 | 51.3 | 50.078 | 52.1
| Std Dev. |  | 2.1944 | 1.2073 | 0.40332 | 0.61779 | 0.70261 | 1.0334 | 2.1424 | 0.77825 | 0.83666 | 1.432 | 1.2111 | 0.33913 | 0.4899 | 1.7224 | 3.3862 | 1.0526 | 0.48813 | 1.4556
| Rel.Std.Dev. |  | 3.817% | 2.339% | 0.804% | 1.157% | 1.397% | 2.018% | 4.051% | 1.638% | 1.725% | 3.006% | 2.406% | 0.6315% | 0.9403% | 3.323% | 6.43% | 2.052% | 0.973% | 2.792%
| PDM3 |  | 12.67% | 1.156% | -1.686% | 4.684% | -1.457% | 0.3394% | 3.638% | -6.879% | -4.952% | -6.65% | -1.359% | 5.244% | 2.103% | 1.581% | 3.214% | 0.5354% | -1.68% | 2.169%
| Z-Score (Absolute) |  | 3.26 | 0.09 | 0.7 | 1.06 | 0.63 | 0.14 | 0.77 | 2.13 | 1.6 | 2.07 | 0.61 | 1.21 | 0.35 | 0.2 | 0.65 | 0.09 | 0.7 | 0.36
| Analytical results for P in OREAS 291 (Certified Value 0.053 wt.%) | [19 empty] | Certified
P | Round | Replicate | Lab | Lab | Lab | Lab | Lab | Lab | Lab | Lab | Lab | Lab | Lab | Lab | Lab | Lab | Lab | Lab | Lab | Lab | 1
| No | No | 2.01 | 2.03 | 2.04 | 2.05 | 2.06 | 2.07 | 2.08 | 2.09 | 2.10 | 2.11 | 2.12 | 2.13 | 2.14 | 2.15 | 2.16 | 2.17 | 2.19 | 2.20 | wt.%
|  |  | 4A*OES | 4A*MS | 4A*OES/MS | 4A*OES/MS | 4A*OES/MS | 4A*OES/MS | 4A*OES/MS | 4A*OES/MS | 4A*OES | 4A*OES/MS | 4A*OES/MS | 4A*OES | 4A*OES | 4A*OES | 4A*OES | 4A*OES/MS | 4A*OES | 4A*OES | 3
3
| 1 | 1 | 0.05846 | 0.0477 | 0.048 | 0.058 | 0.058 | 0.054 | 0.052 | 0.0437 | 0.05 | 0.0499 | 0.05 | 0.050817 | 0.057 | 0.052 | 0.06 | 0.043 | 0.056257 | 0.0471 | 1
| 1 | 2 | 0.054878 | 0.0513 | 0.049 | 0.058 | 0.056 | 0.053 | 0.053 | 0.0442 | 0.06 | 0.0497 | 0.05 | 0.05145 | 0.0574 | 0.053 | 0.05 | 0.043 | 0.056163 | 0.045 | 12
| 1 | 3 | 0.052002 | 0.0444 | 0.05 | 0.059 | 0.055 | 0.053 | 0.055 | 0.0495 | 0.06 | 0.0495 | 0.05 | 0.052298 | 0.0576 | 0.056 | 0.06 | 0.044 | 0.056994 | 0.0574 | 16
| 1 | 4 | 0.055747 | 0.0475 | 0.051 | 0.059 | 0.055 | 0.053 | 0.056 | 0.0486 | 0.06 | 0.0491 | 0.05 | 0.050694 | 0.0572 | 0.055 | 0.06 | 0.044 | 0.056081 | 0.0545 | 0.052756
| 1 | 5 | 0.05432 | 0.0434 | 0.052 | 0.059 | 0.056 | 0.053 | 0.058 | 0.0476 | 0.06 | 0.0507 | 0.05 | 0.052417 | 0.0572 | 0.05 | 0.06 | 0.044 | 0.05634 | 0.0462 | 45
| 1 | 6 | 0.057103 | 0.0506 | 0.051 | 0.06 | 0.056 | 0.054 | 0.059 | 0.0457 | 0.05 | 0.0504 | 0.05 | 0.052549 | 0.0569 | 0.052 | 0.06 | 0.044 | 0.056231 | 0.0469
| Mean |  | 0.055418 | 0.047483 | 0.050167 | 0.058833 | 0.056 | 0.053333 | 0.0555 | 0.04655 | 0.056667 | 0.049883 | 0.05 | 0.051704 | 0.057217 | 0.053 | 0.058333 | 0.043667 | 0.056344 | 0.049517
| Median |  | 0.055312 | 0.0476 | 0.0505 | 0.059 | 0.056 | 0.053 | 0.0555 | 0.04665 | 0.06 | 0.0498 | 0.05 | 0.051874 | 0.0572 | 0.0525 | 0.06 | 0.044 | 0.056244 | 0.047
| Std Dev. |  | 0.0022525 | 0.0031783 | 0.001472 | 0.00075277 | 0.0010954 | 0.0005164 | 0.0027386 | 0.0023822 | 0.005164 | 0.00058793 | 7.6012e-18 | 0.00083012 | 0.00025626 | 0.0021909 | 0.0040825 | 0.0005164 | 0.00033009 | 0.0051199
| Rel.Std.Dev. |  | 4.065% | 6.694% | 2.934% | 1.28% | 1.956% | 0.9682% | 4.934% | 5.118% | 9.113% | 1.179% | 1.52e-14% | 1.606% | 0.4479% | 4.134% | 6.999% | 1.183% | 0.5858% | 10.34%
| PDM3 |  | 5.045% | -9.995% | -4.909% | 11.52% | 6.148% | 1.093% | 5.2% | -11.76% | 7.412% | -5.446% | -5.225% | -1.994% | 8.454% | 0.4616% | 10.57% | -17.23% | 6.801% | -6.141%
| Z-Score (Absolute) |  | 0.47 | 1.19 | 0.63 | 1.18 | 0.59 | 0.03 | 0.49 | 1.38 | 0.73 | 0.69 | 0.66 | 0.31 | 0.85 | 0.03 | 1.08 | 1.98 | 0.66 | 0.76
| Analytical results for Pb in OREAS 291 (Certified Value 26.5 ppm) | [19 empty] | Certified
Pb | Round | Replicate | Lab | Lab | Lab | Lab | Lab | Lab | Lab | Lab | Lab | Lab | Lab | Lab | Lab | Lab | Lab | Lab | Lab |  | 1
| No | No | 2.03 | 2.04 | 2.05 | 2.06 | 2.07 | 2.08 | 2.09 | 2.10 | 2.11 | 2.12 | 2.13 | 2.14 | 2.15 | 2.16 | 2.17 | 2.19 | 2.20 |  | ppm
|  |  | 4A*MS | 4A*OES/MS | 4A*OES/MS | 4A*OES/MS | 4A*OES/MS | 4A*OES/MS | 4A*OES/MS | 4A*OES | 4A*OES/MS | 4A*OES/MS | 4A*OES | 4A*MS | 4A*MS | 4A*OES | 4A*OES/MS | 4A*OES | 4A*MS |  | 1
2
| 1 | 1 | 26.03 | 26.55 | 28.1 | 25.9 | 26.2 | 29.4 | 27 | 26 | 26.2 | 24 | 29.4677 | 28.9 | 26 | < 50 | 27.8 | 25.3248 | 24.7 |  | 1
| 1 | 2 | 26.93 | 25.37 | 29.5 | 26.1 | 28.1 | 26.1 | 26.9 | 26 | 26.2 | 24 | 28.779 | 29.4 | 26 | < 50 | 27.9 | 26.0365 | 27.1 |  | 13
| 1 | 3 | 24.08 | 25.71 | 28.2 | 25.5 | 25.9 | 26.2 | 27.1 | 26 | 26.1 | 25 | 28.7551 | 29.5 | 27 | < 50 | 27.5 | 25.3592 | 28.3 |  | 16
| 1 | 4 | 26.58 | 26.72 | 28.6 | 25.7 | 26 | 27.6 | 26.9 | 25 | 26.2 | 24 | 29.4339 | 29.3 | 25 | < 50 | 28 | 24.9125 | 27.5 |  | 26.4557
| 1 | 5 | 23.97 | 26.33 | 28.1 | 26.3 | 25.5 | 28 | 27.1 | 28 | 26.8 | 24 | 29.7784 | 29.1 | 25 | < 50 | 28.1 | 25.1265 | 28.8 |  | 46
| 1 | 6 | 26.48 | 26.03 | 28.3 | 26.4 | 26.8 | 27.9 | 27.4 | 26 | 26 | 24 | 29.4263 | 29.8 | 26 | < 50 | 27.5 | 25.7808 | 28.4
| Mean |  | 25.6783 | 26.1183 | 28.4667 | 25.9833 | 26.4167 | 27.5333 | 27.0667 | 26.1667 | 26.25 | 24.1667 | 29.2734 | 29.3333 | 25.8333 |  | 27.8 | 25.4234 | 27.4667
| Median |  | 26.255 | 26.18 | 28.25 | 26 | 26.1 | 27.75 | 27.05 | 26 | 26.2 | 24 | 29.4301 | 29.35 | 26 |  | 27.85 | 25.342 | 27.9
| Std Dev. |  | 1.3129 | 0.5153 | 0.53914 | 0.34881 | 0.92826 | 1.2388 | 0.18619 | 0.98319 | 0.28107 | 0.40825 | 0.41352 | 0.31411 | 0.75277 |  | 0.25298 | 0.41633 | 1.4922
| Rel.Std.Dev. |  | 5.113% | 1.973% | 1.894% | 1.342% | 3.514% | 4.499% | 0.6879% | 3.757% | 1.071% | 1.689% | 1.413% | 1.071% | 2.914% |  | 0.91% | 1.638% | 5.433%
| PDM3 |  | -2.938% | -1.275% | 7.601% | -1.786% | -0.1476% | 4.073% | 2.309% | -1.093% | -0.7776% | -8.652% | 10.65% | 10.88% | -2.353% |  | 5.081% | -3.902% | 3.821%
| Z-Score (Absolute) |  | 0.47 | 0.11 | 1.81 | 0.22 | 0.14 | 1.05 | 0.67 | 0.07 | 0 | 1.7 | 2.47 | 2.52 | 0.34 | 1.02 | 1.26 | 0.67 | 0.99
| Analytical results for Pr in OREAS 291 (Certified Value 9.01 ppm) | [19 empty] | Certified
Pr | Round | Replicate | 2.03: Lab; 2.04: Lab; 2.05: Lab; 2.06: Lab; 2.07: Lab |  | 1
| No | No | 2.03: 2.03; 2.04: 2.04; 2.05: 2.14; 2.06: 2.16; 2.07: 2.20 |  | ppm
|  |  | 2.03: 4A*MS; 2.04: 4A*OES/MS; 2.05: 4A*MS; 2.06: 4A*MS; 2.07: 4A*MS |  | 2
3
| 1 | 1 | 2.03: 9.6; 2.04: 8.9; 2.05: 9.28; 2.06: 8.65; 2.07: 8.29 |  | 1
| 1 | 2 | 2.03: 10.2; 2.04: 8.2; 2.05: 9.38; 2.06: 8.67; 2.07: 8.9 |  | 22
| 1 | 3 | 2.03: 8.6; 2.04: 8.4; 2.05: 9.38; 2.06: 8.87; 2.07: 9.44 |  | 16
| 1 | 4 | 2.03: 8.9; 2.04: 8.8; 2.05: 9.33; 2.06: 8.63; 2.07: 9.24 |  | 9.0087
| 1 | 5 | 2.03: 8.2; 2.04: 8.4; 2.05: 9.31; 2.06: 8.88; 2.07: 9.83 |  | 47
| 1 | 6 | 2.03: 10; 2.04: 8.4; 2.05: 9.42; 2.06: 8.69; 2.07: 9.47
| Mean |  | 2.03: 9.25; 2.04: 8.5167; 2.05: 9.35; 2.06: 8.7317; 2.07: 9.195
| Median |  | 2.03: 9.25; 2.04: 8.4; 2.05: 9.355; 2.06: 8.68; 2.07: 9.34
| Std Dev. |  | 2.03: 0.80436; 2.04: 0.27142; 2.05: 0.052154; 2.06: 0.11286; 2.07: 0.53795
| Rel.Std.Dev. |  | 2.03: 8.696%; 2.04: 3.187%; 2.05: 0.5578%; 2.06: 1.293%; 2.07: 5.85%
| PDM3 |  | 2.03: 2.679%; 2.04: -5.461%; 2.05: 3.789%; 2.06: -3.075%; 2.07: 2.068%
| Z-Score (Absolute) |  | 2.03: 0.24; 2.04: 2.95; 2.05: 0.67; 2.06: 2.02; 2.07: 0
| Analytical results for Rb in OREAS 291 (Certified Value 162 ppm) | [19 empty] | Certified
Rb | Round | Replicate | Lab | Lab | Lab | Lab | Lab | Lab | Lab | Lab | Lab | Lab | Lab | Lab | Lab | Lab |  |  |  |  | 1
| No | No | 2.03 | 2.04 | 2.05 | 2.06 | 2.07 | 2.08 | 2.09 | 2.11 | 2.13 | 2.14 | 2.15 | 2.16 | 2.17 | 2.20 |  |  |  |  | ppm
|  |  | 4A*MS | 4A*OES/MS | 4A*OES/MS | 4A*OES/MS | 4A*OES/MS | 4A*OES/MS | 4A*OES/MS | 4A*OES/MS | 4A*OES | 4A*MS | 4A*MS | 4A*MS | 4A*OES/MS | 4A*MS |  |  |  |  | 0
0
| 1 | 1 | 162.5 | 159 | 182.5 | 157.5 | 174.5 | 162.5 | 139.6 | 160.4 | 167.7202 | 162.09 | 168 | 166.2 | 154 | 167 |  |  |  |  | 1
| 1 | 2 | 170.5 | 154 | 182 | 147 | 174.5 | 147.5 | 126.1 | 151.1 | 165.0822 | 165.67 | 161 | 158.8 | 150 | 151 |  |  |  |  | 45
| 1 | 3 | 146.7 | 156.2 | 178.5 | 155 | 174 | 151 | 109.2 | 153.7 | 166.005 | 165.71 | 167 | 164.6 | 136 | 157 |  |  |  |  | 16
| 1 | 4 | 147.4 | 160.2 | 184.5 | 156.5 | 170 | 155.5 | 122.9 | 153.3 | 165.7271 | 162.25 | 163 | 165.6 | 151 | 158 |  |  |  |  | 161.8252
| 1 | 5 | 146.9 | 156.3 | 183 | 152.5 | 172.5 | 152 | 125.1 | 158.1 | 167.4672 | 166.52 | 165 | 165.5 | 136 | 158 |  |  |  |  | 48
| 1 | 6 | 172.2 | 154.9 | 180.5 | 163 | 175.5 | 160 | 130.8 | 160.7 | 167.9367 | 165.41 | 170 | 167.5 | 113 | 166
| Mean |  | 157.7 | 156.7667 | 181.8333 | 155.25 | 173.5 | 154.75 | 125.6167 | 156.2167 | 166.6564 | 164.6083 | 165.6667 | 164.7 | 140 | 159.5
| Median |  | 154.95 | 156.25 | 182.25 | 155.75 | 174.25 | 153.75 | 125.6 | 155.9 | 166.7361 | 165.54 | 166 | 165.55 | 143 | 158
| Std Dev. |  | 12.1726 | 2.3855 | 2.0897 | 5.3362 | 1.9748 | 5.6987 | 9.9979 | 4.0538 | 1.1995 | 1.9257 | 3.3267 | 3.045 | 15.3493 | 6.0249
| Rel.Std.Dev. |  | 7.719% | 1.522% | 1.149% | 3.437% | 1.138% | 3.683% | 7.959% | 2.595% | 0.7198% | 1.17% | 2.008% | 1.849% | 10.96% | 3.777%
| PDM3 |  | -2.549% | -3.126% | 12.36% | -4.063% | 7.214% | -4.372% | -22.38% | -3.466% | 2.985% | 1.72% | 2.374% | 1.776% | -13.49% | -1.437%
| Z-Score (Absolute) |  | 0.1 | 0.2 | 2.59 | 0.37 | 1.66 | 0.43 | 3.67 | 0.27 | 0.9 | 0.67 | 0.79 | 0.68 | 2.07 | 0.1
| Analytical results for Re in OREAS 291 (Certified Value < 0.002 ppm) | [19 empty] | Certified
Re | Round | Replicate | Lab | Lab | Lab | Lab | Lab | Lab | Lab | Lab | Lab | Lab | Lab | [7 empty] | 1
| No | No | 2.03 | 2.04 | 2.05 | 2.06 | 2.07 | 2.08 | 2.13 | 2.14 | 2.15 | 2.16 | 2.17 | [7 empty] | ppm
|  |  | 4A*MS | 4A*OES/MS | 4A*OES/MS | 4A*OES/MS | 4A*OES/MS | 4A*OES/MS | 4A*OES | 4A*MS | 4A*MS | 4A*MS | 4A*OES/MS | [7 empty] | 3
3
| 1 | 1 | < 0.002 | < 0.002 | < 0.002 | < 0.002 | < 0.002 | 0.007 | < 0.05 | < 0.002 | < 0.05 | < 0.02 | < 0.002 | [7 empty] | 1
| 1 | 2 | < 0.002 | < 0.002 | < 0.002 | 0.002 | < 0.002 | < 0.002 | < 0.05 | 0.003 | < 0.05 | < 0.02 | < 0.002 | [7 empty] | 46
| 1 | 3 | < 0.002 | < 0.002 | < 0.002 | 0.002 | < 0.002 | < 0.002 | < 0.05 | 0.003 | < 0.05 | < 0.02 | < 0.002 | [7 empty] | 16
| 1 | 4 | < 0.002 | < 0.002 | < 0.002 | < 0.002 | < 0.002 | < 0.002 | < 0.05 | 0.003 | < 0.05 | < 0.02 | < 0.002 | [7 empty] | < 0.002
| 1 | 5 | < 0.002 | < 0.002 | < 0.002 | < 0.002 | < 0.002 | < 0.002 | < 0.05 | 0.003 | < 0.05 | < 0.02 | < 0.002 | [7 empty] | 49
| 1 | 6 | < 0.002 | < 0.002 | < 0.002 | < 0.002 | < 0.002 | < 0.002 | < 0.05 | 0.002 | < 0.05 | < 0.02 | < 0.002
| Mean |  | 2.06: 0.002; 2.08: 0.007; 2.14: 0.0028
| Median |  | 2.06: 0.002; 2.08: 0.007; 2.14: 0.003
| Std Dev. |  | 2.06: 0; 2.14: 0.00044721
| Rel.Std.Dev. |  | 2.06: 0%; 2.14: 15.97%
PDM3
| Z-Score (Absolute) |  | 0.67 | 0.67 | 0.67 | 0 | 0.67 | 1.35 | 47.88 | 2.36 | 47.88 | 17.53 | 0.67
| Analytical results for S in OREAS 291 (Certified Value 0.822 wt.%) | [19 empty] | Certified
S | Round | Replicate | Lab | Lab | Lab | Lab | Lab | Lab | Lab | Lab | Lab | Lab | Lab | Lab | Lab | Lab | Lab | Lab | Lab | Lab | 1
| No | No | 2.01 | 2.03 | 2.04 | 2.05 | 2.06 | 2.07 | 2.08 | 2.09 | 2.10 | 2.11 | 2.12 | 2.13 | 2.14 | 2.15 | 2.16 | 2.17 | 2.19 | 2.20 | wt.%
|  |  | 4A*OES | 4A*MS | 4A*OES/MS | 4A*OES/MS | 4A*OES/MS | 4A*OES/MS | 4A*OES/MS | 4A*OES/MS | 4A*OES | 4A*OES/MS | 4A*OES/MS | 4A*OES | 4A*OES | 4A*OES | 4A*OES | 4A*OES/MS | 4A*OES | 4A*OES | 3
3
| 1 | 1 | 0.87081 | 0.8013 | 0.78 | 0.85 | 0.83 | 0.84 | 0.78 | 0.8 | 0.87 | 0.8 | 0.88 | 0.82459 | 0.8259 | 0.81 | 0.8 | 0.83 | 0.84084 | 0.574 | 1
| 1 | 2 | 0.81122 | 0.8271 | 0.75 | 0.84 | 0.82 | 0.83 | 0.8 | 0.79 | 0.87 | 0.8 | 0.87 | 0.83041 | 0.8242 | 0.822 | 0.79 | 0.82 | 0.83741 | 0.614 | 31
| 1 | 3 | 0.78545 | 0.7818 | 0.77 | 0.85 | 0.82 | 0.82 | 0.81 | 0.82 | 0.91 | 0.8 | 0.87 | 0.8297 | 0.838 | 0.884 | 0.82 | 0.8 | 0.8526 | 0.553 | 16
| 1 | 4 | 0.81715 | 0.8116 | 0.79 | 0.86 | 0.82 | 0.82 | 0.84 | 0.79 | 0.89 | 0.8 | 0.88 | 0.83101 | 0.8073 | 0.833 | 0.84 | 0.84 | 0.84084 | 0.55 | 0.82199
| 1 | 5 | 0.80465 | 0.7674 | 0.78 | 0.85 | 0.81 | 0.81 | 0.85 | 0.81 | 0.88 | 0.81 | 0.86 | 0.82016 | 0.826 | 0.825 | 0.81 | 0.83 | 0.8232 | 0.527 | 50
| 1 | 6 | 0.84721 | 0.824 | 0.79 | 0.86 | 0.83 | 0.83 | 0.87 | 0.81 | 0.88 | 0.79 | 0.9 | 0.81802 | 0.8212 | 0.834 | 0.8 | 0.82 | 0.84084 | 0.579
| Mean |  | 0.82275 | 0.8022 | 0.77667 | 0.85167 | 0.82167 | 0.825 | 0.825 | 0.80333 | 0.88333 | 0.8 | 0.87667 | 0.82565 | 0.82377 | 0.83467 | 0.81 | 0.82333 | 0.83929 | 0.56617
| Median |  | 0.81419 | 0.80645 | 0.78 | 0.85 | 0.82 | 0.825 | 0.825 | 0.805 | 0.88 | 0.8 | 0.875 | 0.82715 | 0.82505 | 0.829 | 0.805 | 0.825 | 0.84084 | 0.5635
| Std Dev. |  | 0.030954 | 0.023713 | 0.015055 | 0.0075277 | 0.0075277 | 0.010488 | 0.033912 | 0.012111 | 0.015055 | 0.0063246 | 0.013663 | 0.0056091 | 0.0099 | 0.025688 | 0.017889 | 0.013663 | 0.0094529 | 0.029943
| Rel.Std.Dev. |  | 3.762% | 2.956% | 1.938% | 0.8839% | 0.9162% | 1.271% | 4.111% | 1.508% | 1.704% | 0.7906% | 1.558% | 0.6794% | 1.202% | 3.078% | 2.208% | 1.659% | 1.126% | 5.289%
| PDM3 |  | 0.09254% | -2.407% | -5.513% | 3.611% | -0.03893% | 0.3666% | 0.3666% | -2.269% | 7.463% | -2.675% | 6.652% | 0.4457% | 0.2166% | 1.543% | -1.458% | 0.1638% | 2.105% | -31.12%
| Z-Score (Absolute) |  | 0.04 | 0.98 | 2.16 | 1.29 | 0.09 | 0.07 | 0.07 | 0.93 | 2.75 | 1.08 | 2.45 | 0.1 | 0.01 | 0.51 | 0.62 | 0.01 | 0.72 | 11.85
| Analytical results for Sb in OREAS 291 (Certified Value 1.5 wt.%) | [19 empty] | Certified
Sb | Round | Replicate | Lab | Lab | Lab | Lab | Lab | Lab | Lab | Lab | Lab | Lab | Lab | Lab | Lab | Lab | Lab | Lab |  |  | 1
| No | No | 2.01 | 2.03 | 2.04 | 2.05 | 2.06 | 2.07 | 2.08 | 2.09 | 2.11 | 2.13 | 2.14 | 2.15 | 2.16 | 2.17 | 2.19 | 2.20 |  |  | wt.%
|  |  | 4A*OES | 4A*MS | 4A*OES/MS | 4A*OES | 4A*OES/MS | 4A*OES | 4A*OES | 4A*AAS | 4A*AAS | 4A*OES | 4A*OES | 4A*MS | 4A*OES | 4A*OES/MS | 4A*OES | 4A*MS |  |  | 2
2
| 1 | 1 | 1.554 | 0.37402 | > 0.4 | 1.065 | > 1 | 1.49 | 0.586 | 1.8108 | 1.53 | 1.5304 | 1.4216 | 1.19 | 1.5153 | 0.0348 | 1.5559 | 1.56 |  |  | 1
| 1 | 2 | 1.58 | > 0.4 | > 0.4 | 0.969 | > 1 | 1.51 | 0.739 | 1.8054 | 1.56 | 1.5611 | 1.41 | 1.13 | 1.444 | 0.0399 | 1.5482 | 1.54 |  |  | 27
| 1 | 3 | 1.56 | 0.30155 | > 0.4 | 0.506 | > 1 | 1.5 | 0.641 | 1.8855 | 1.52 | 1.5227 | 1.3717 | 1.09 | 1.5955 | 0.0559 | 1.5743 | 1.49 |  |  | 16
| 1 | 4 | 1.652 | > 0.4 | > 0.4 | 0.552 | > 1 | 1.49 | 0.647 | 1.8428 | 1.51 | 1.5203 | 1.4189 | 1.11 | 1.6211 | 0.0542 | 1.5657 | 1.51 |  |  | 1.5043
| 1 | 5 | 1.512 | 0.35777 | > 0.4 | 0.582 | > 1 | 1.475 | 0.578 | 1.5087 | 1.52 | 1.567 | 1.4521 | 1.16 | 1.5901 | 0.0253 | 1.5522 | 1.52 |  |  | 51
| 1 | 6 | 1.764 | > 0.4 | > 0.4 | 0.683 | > 1 | 1.48 | 0.527 | 1.4767 | 1.5 | 1.5292 | 1.4841 | 1.11 | 1.5473 | 0.0543 | 1.5651 | 1.54
| Mean |  | 1.6037 | 0.34445 |  | 0.72617 |  | 1.4908 | 0.61967 | 1.7216 | 1.5233 | 1.5385 | 1.4264 | 1.1317 | 1.5522 | 0.044067 | 1.5602 | 1.5267
| Median |  | 1.57 | 0.35777 |  | 0.6325 |  | 1.49 | 0.6135 | 1.8081 | 1.52 | 1.5298 | 1.4203 | 1.12 | 1.5687 | 0.04705 | 1.5605 | 1.53
| Std Dev. |  | 0.090972 | 0.038027 |  | 0.23462 |  | 0.012813 | 0.073348 | 0.17991 | 0.020656 | 0.020274 | 0.038289 | 0.037103 | 0.065041 | 0.012672 | 0.0097869 | 0.025033
| Rel.Std.Dev. |  | 5.673% | 11.04% |  | 32.31% |  | 0.8594% | 11.84% | 10.45% | 1.356% | 1.318% | 2.684% | 3.279% | 4.19% | 28.76% | 0.6273% | 1.64%
| PDM3 |  | 6.605% | -77.1% |  | -51.73% |  | -0.8955% | -58.81% | 14.45% | 1.265% | 2.27% | -5.179% | -24.77% | 3.185% | -97.07% | 3.717% | 1.487%
| Z-Score (Absolute) |  | 0.73 | 8.85 | NA | 5.94 | NA | 0.12 | 6.75 | 1.63 | 0.12 | 0.24 | 0.61 | 2.86 | 0.34 | 11.13 | 0.4 | 0.15
| Analytical results for Sc in OREAS 291 (Certified Value 12.7 ppm) | [19 empty] | Certified
Sc | Round | Replicate | Lab | Lab | Lab | Lab | Lab | Lab | Lab | Lab | Lab | Lab | Lab | Lab | Lab | Lab | Lab | Lab | Lab | Lab | 1
| No | No | 2.01 | 2.03 | 2.04 | 2.05 | 2.06 | 2.07 | 2.08 | 2.09 | 2.10 | 2.11 | 2.12 | 2.13 | 2.14 | 2.15 | 2.16 | 2.17 | 2.19 | 2.20 | ppm
|  |  | 4A*OES | 4A*MS | 4A*OES/MS | 4A*OES/MS | 4A*OES/MS | 4A*OES/MS | 4A*OES/MS | 4A*OES/MS | 4A*OES | 4A*OES/MS | 4A*OES/MS | 4A*OES | 4A*MS | 4A*OES | 4A*OES | 4A*OES/MS | 4A*OES | 4A*OES | 1
2
| 1 | 1 | 13.86 | 12.1 | 12 | 14.2 | 12.4 | 13.4 | 12.2 | 6.4 | 12.8 | 12.6 | 12.8 | 12.5673 | 13.1 | 12 | < 20 | 14.1 | 13.451 | 11 | 1
| 1 | 2 | 11.77 | 13.4 | 11.7 | 14.6 | 12.5 | 13.2 | 11.7 | 5.8 | 12.7 | 12.4 | 12.6 | 12.3279 | 12.7 | 12 | < 20 | 13 | 13.727 | 10 | 48
| 1 | 3 | 12.21 | 11 | 11.8 | 14.4 | 12.2 | 13 | 12 | 5.4 | 12.9 | 12.5 | 13 | 12.2827 | 13.2 | 13 | < 20 | 11.5 | 13.7282 | 13 | 16
| 1 | 4 | 12.65 | 11.6 | 12.3 | 14.8 | 12.6 | 13 | 12.2 | 6.5 | 12.7 | 12.5 | 12.7 | 12.459 | 13.2 | 13 | < 20 | 12.6 | 13.573 | 13 | 12.6681
| 1 | 5 | 12.87 | 10.6 | 11.8 | 14.3 | 12 | 13.4 | 12.3 | 7.1 | 12.8 | 12.7 | 12.7 | 12.4314 | 13.1 | 13 | < 20 | 13.6 | 13.131 | 10 | 52
| 1 | 6 | 13.42 | 12.8 | 11.8 | 14.7 | 12.6 | 13.3 | 12.9 | 6.6 | 12.6 | 12.6 | 12.9 | 12.6235 | 13.4 | 13 | < 20 | 13 | 13.131 | 12
| Mean |  | 12.7967 | 11.9167 | 11.9 | 14.5 | 12.3833 | 13.2167 | 12.2167 | 6.3 | 12.75 | 12.55 | 12.7833 | 12.4486 | 13.1167 | 12.6667 |  | 12.9667 | 13.4569 | 11.5
| Median |  | 12.76 | 11.85 | 11.8 | 14.5 | 12.45 | 13.25 | 12.2 | 6.45 | 12.75 | 12.55 | 12.75 | 12.4452 | 13.15 | 13 |  | 13 | 13.512 | 11.5
| Std Dev. |  | 0.76738 | 1.0666 | 0.21909 | 0.23664 | 0.24014 | 0.18348 | 0.39707 | 0.60663 | 0.10488 | 0.10488 | 0.1472 | 0.13206 | 0.23166 | 0.5164 |  | 0.89144 | 0.27294 | 1.3784
| Rel.Std.Dev. |  | 5.997% | 8.951% | 1.841% | 1.632% | 1.939% | 1.388% | 3.25% | 9.629% | 0.8226% | 0.8357% | 1.151% | 1.061% | 1.766% | 4.077% |  | 6.875% | 2.028% | 11.99%
| PDM3 |  | 1.015% | -5.932% | -6.063% | 14.46% | -2.248% | 4.33% | -3.564% | -50.27% | 0.6464% | -0.9324% | 0.9095% | -1.733% | 3.541% | -0.01143% |  | 2.357% | 6.226% | -9.221%
| Z-Score (Absolute) |  | 0.22 | 1.1 | 1.12 | 2.77 | 0.4 | 0.85 | 0.65 | 9.52 | 0.15 | 0.15 | 0.2 | 0.3 | 0.7 | NA | 3.97 | 0.47 | 1.21 | NA
Results from laboratories 2.15 and 2.20 were removed due to their 1 ppm reading resolution.
| Analytical results for Se in OREAS 291 (Certified Value 3.98 ppm) | [19 empty] | Certified
Se | Round | Replicate | Lab | Lab | Lab | Lab | Lab | Lab | Lab | Lab | Lab | Lab | Lab | Lab | Lab | Lab | Lab |  |  |  | 1
| No | No | 2.03 | 2.04 | 2.05 | 2.06 | 2.07 | 2.08 | 2.09 | 2.11 | 2.13 | 2.14 | 2.15 | 2.16 | 2.17 | 2.19 | 2.20 |  |  |  | ppm
|  |  | 4A*MS | 4A*OES/MS | 4A*OES/MS | 4A*OES/MS | 4A*OES/MS | 4A*OES/MS | 4A*OES/MS | 4A*OES/MS | 4A*OES | 4A*MS | 4A*MS | 4A*MS | 4A*OES/MS | 4A*OES | 4A*MS |  |  |  | 2
2
| 1 | 1 | 6.9 | 3.6 | 4 | 4 | 4 | 14 | 3 | 2 | 3.6664 | 4 | 3 | < 5 | 3 | < 5 | 4.73 |  |  |  | 1
| 1 | 2 | 3.4 | 3.8 | 4 | 6 | 5 | 5 | 3 | 3 | 3.362 | 3.8 | 3 | < 5 | 3 | < 5 | 4.14 |  |  |  | 49
| 1 | 3 | 12.5 | 3.6 | 5 | 5 | 4 | 5 | 3 | 3 | 3.4286 | 3.8 | 3 | < 5 | 3 | < 5 | 3.83 |  |  |  | 16
| 1 | 4 | 7.3 | 3.6 | 5 | 6 | 4 | 5 | 3 | 3 | 3.5374 | 3.5 | 3 | < 5 | 3 | < 5 | 4 |  |  |  | 3.9798
| 1 | 5 | 14.7 | 3.6 | 5 | 4 | 4 | 5 | 4 | 4 | 3.5285 | 4.1 | 4 | < 5 | 2 | < 5 | 4.86 |  |  |  | 53
| 1 | 6 | 5.9 | 3.5 | 5 | 6 | 4 | 5 | 3 | 4 | 3.7095 | 4.1 | 3 | 5 | 2 | < 5 | 5.63
| Mean |  | 8.45 | 3.6167 | 4.6667 | 5.1667 | 4.1667 | 6.5 | 3.1667 | 3.1667 | 3.5387 | 3.8833 | 3.1667 | 5 | 2.6667 |  | 4.5317
| Median |  | 7.1 | 3.6 | 5 | 5.5 | 4 | 5 | 3 | 3 | 3.5329 | 3.9 | 3 | 5 | 3 |  | 4.435
| Std Dev. |  | 4.2707 | 0.098319 | 0.5164 | 0.98319 | 0.40825 | 3.6742 | 0.40825 | 0.75277 | 0.13335 | 0.23166 | 0.40825 |  | 0.5164 |  | 0.67556
| Rel.Std.Dev. |  | 50.54% | 2.719% | 11.07% | 19.03% | 9.798% | 56.53% | 12.89% | 23.77% | 3.768% | 5.966% | 12.89% |  | 19.36% |  | 14.91%
| PDM3 |  | 112.3% | -9.124% | 17.26% | 29.82% | 4.696% | 63.33% | -20.43% | -20.43% | -11.08% | -2.423% | -20.43% | 25.64% | -32.99% |  | 13.87%
| Z-Score (Absolute) |  | 4.66 | 0 | 1.01 | 1.49 | 0.53 | 2.78 | 0.43 | 0.43 | 0.08 | 0.26 | 0.43 | 0.67 | 0.92 | 1.08 | 0.88
| Analytical results for Sm in OREAS 291 (Certified Value 6.38 ppm) | [19 empty] | Certified
Sm | Round | Replicate | 2.03: Lab; 2.04: Lab; 2.05: Lab; 2.06: Lab; 2.07: Lab |  |  |  | 1
| No | No | 2.03: 2.03; 2.04: 2.04; 2.05: 2.14; 2.06: 2.16; 2.07: 2.20 |  |  |  | ppm
|  |  | 2.03: 4A*MS; 2.04: 4A*OES/MS; 2.05: 4A*MS; 2.06: 4A*MS; 2.07: 4A*MS |  |  |  | 2
3
| 1 | 1 | 2.03: 6.7; 2.04: 5.8; 2.05: 6.51; 2.06: 6.2; 2.07: 5.75 |  |  |  | 1
| 1 | 2 | 2.03: 7.2; 2.04: 5.5; 2.05: 6.61; 2.06: 6.3; 2.07: 6.49 |  |  |  | 19
| 1 | 3 | 2.03: 5.9; 2.04: 5.7; 2.05: 6.58; 2.06: 6.4; 2.07: 6.63 |  |  |  | 16
| 1 | 4 | 2.03: 6.8; 2.04: 5.7; 2.05: 6.79; 2.06: 6.2; 2.07: 6.61 |  |  |  | 6.3819
| 1 | 5 | 2.03: 6.1; 2.04: 5.7; 2.05: 6.55; 2.06: 6.4; 2.07: 6.95 |  |  |  | 54
| 1 | 6 | 2.03: 6.8; 2.04: 5.6; 2.05: 6.61; 2.06: 6.5; 2.07: 6.91
| Mean |  | 2.03: 6.5833; 2.04: 5.6667; 2.05: 6.6083; 2.06: 6.3333; 2.07: 6.5567
| Median |  | 2.03: 6.75; 2.04: 5.7; 2.05: 6.595; 2.06: 6.35; 2.07: 6.62
| Std Dev. |  | 2.03: 0.48751; 2.04: 0.10328; 2.05: 0.096833; 2.06: 0.12111; 2.07: 0.43427
| Rel.Std.Dev. |  | 2.03: 7.405%; 2.04: 1.823%; 2.05: 1.465%; 2.06: 1.912%; 2.07: 6.623%
| PDM3 |  | 2.03: 3.156%; 2.04: -11.21%; 2.05: 3.548%; 2.06: -0.7615%; 2.07: 2.738%
| Z-Score (Absolute) |  | 2.03: 0.35; 2.04: 11.62; 2.05: 0.67; 2.06: 2.91; 2.07: 0
| Analytical results for Sn in OREAS 291 (Certified Value 3.25 ppm) | [19 empty] | Certified
Sn | Round | Replicate | Lab | Lab | Lab | Lab | Lab | Lab | Lab | Lab | Lab | Lab | Lab | Lab | Lab | Lab | Lab | Lab | Lab | Lab | 1
| No | No | 2.01 | 2.03 | 2.04 | 2.05 | 2.06 | 2.07 | 2.08 | 2.09 | 2.10 | 2.11 | 2.12 | 2.13 | 2.14 | 2.15 | 2.16 | 2.17 | 2.19 | 2.20 | ppm
|  |  | 4A*OES | 4A*MS | 4A*OES/MS | 4A*OES/MS | 4A*OES/MS | 4A*OES/MS | 4A*OES/MS | 4A*OES/MS | 4A*OES | 4A*OES/MS | 4A*OES/MS | 4A*OES | 4A*MS | 4A*MS | 4A*MS | 4A*OES/MS | 4A*OES | 4A*MS | 2
2
| 1 | 1 | 2.806 | 1.9 | 2.4 | 3.9 | 3.4 | 3.4 | 4.2 | 1.4 | < 10 | 3.7 | < 10 | 3.4041 | 3.4 | 2.9 | 3 | 1.2 | < 10 | 3 | 1
| 1 | 2 | 3.243 | 2 | 2.5 | 3.9 | 3.6 | 3.3 | 3.7 | 1.7 | < 10 | 3.6 | < 10 | 3.224 | 3.8 | 2.9 | 3 | 1.1 | < 10 | 3.4 | 6
| 1 | 3 | 2.231 | 1.3 | 2.4 | 3.9 | 3.7 | 3.2 | 3.7 | 2.6 | < 10 | 3.5 | < 10 | 3.6345 | 3.5 | 2.7 | 3 | 1.1 | < 10 | 3.6 | 16
| 1 | 4 | 2.8405 | 1.6 | 2.4 | 3.9 | 3.8 | 3.1 | 3.8 | 2.5 | < 10 | 3.6 | < 10 | 3.525 | 3.8 | 3.2 | 4 | 1.1 | < 10 | 3.6 | 3.2501
| 1 | 5 | 3.036 | 1.4 | 2.5 | 3.8 | 3.4 | 3.3 | 3.8 | 2.1 | < 10 | 3.7 | < 10 | 3.4893 | 3.6 | 2.6 | 3 | 1 | < 10 | 3.7 | 55
| 1 | 6 | 3.0705 | 2 | 2.5 | 3.8 | 3.7 | 3.5 | 3.9 | 1.5 | < 10 | 3.6 | < 10 | 3.1601 | 3.6 | 2.7 | 3 | 1 | < 10 | 3.6
| Mean |  | 2.8712 | 1.7 | 2.45 | 3.8667 | 3.6 | 3.3 | 3.85 | 1.9667 |  | 3.6167 |  | 3.4062 | 3.6167 | 2.8333 | 3.1667 | 1.0833 |  | 3.4833
| Median |  | 2.9383 | 1.75 | 2.45 | 3.9 | 3.65 | 3.3 | 3.8 | 1.9 |  | 3.6 |  | 3.4467 | 3.6 | 2.8 | 3 | 1.1 |  | 3.6
| Std Dev. |  | 0.35218 | 0.30984 | 0.054772 | 0.05164 | 0.16733 | 0.14142 | 0.18708 | 0.51251 |  | 0.075277 |  | 0.18271 | 0.16021 | 0.21602 | 0.40825 | 0.075277 |  | 0.25626
| Rel.Std.Dev. |  | 12.27% | 18.23% | 2.236% | 1.336% | 4.648% | 4.285% | 4.859% | 26.06% |  | 2.081% |  | 5.364% | 4.43% | 7.624% | 12.89% | 6.949% |  | 7.357%
| PDM3 |  | -11.66% | -47.69% | -24.62% | 18.97% | 10.77% | 1.537% | 18.46% | -39.49% |  | 11.28% |  | 4.804% | 11.28% | -12.82% | -2.566% | -66.67% |  | 7.178%
| Z-Score (Absolute) |  | 0.67 | 1.96 | 1.14 | 0.42 | 0.13 | 0.2 | 0.4 | 1.67 | 1.67 | 0.15 | 1.67 | 0.08 | 0.15 | 0.72 | NA | 2.64 | 1.67 | 0
Results from laboratory 2.16 were removed due to their 1 ppm reading resolution.
| Analytical results for Sr in OREAS 291 (Certified Value 117 ppm) | [19 empty] | Certified
Sr | Round | Replicate | Lab | Lab | Lab | Lab | Lab | Lab | Lab | Lab | Lab | Lab | Lab | Lab | Lab | Lab | Lab | Lab | Lab | Lab | 1
| No | No | 2.01 | 2.03 | 2.04 | 2.05 | 2.06 | 2.07 | 2.08 | 2.09 | 2.10 | 2.11 | 2.12 | 2.13 | 2.14 | 2.15 | 2.16 | 2.17 | 2.19 | 2.20 | ppm
|  |  | 4A*OES | 4A*MS | 4A*OES/MS | 4A*OES/MS | 4A*OES/MS | 4A*OES/MS | 4A*OES/MS | 4A*OES/MS | 4A*OES | 4A*OES/MS | 4A*OES/MS | 4A*OES | 4A*MS | 4A*MS | 4A*MS | 4A*OES/MS | 4A*OES | 4A*OES | 0
0
| 1 | 1 | 125.4507 | 118 | 115 | 125.5 | 118.5 | 119.5 | 119 | 100.1 | 121 | 116 | 120 | 119.7567 | 115.98 | 121 | 122.1 | 112 | 101.7135 | 107 | 1
| 1 | 2 | 114.4618 | 127 | 110 | 125.5 | 112 | 119 | 113 | 97.6 | 129 | 111.8 | 120 | 120.5326 | 117.67 | 117 | 119.1 | 111 | 102.357 | 101 | 7
| 1 | 3 | 112.8324 | 111 | 111 | 127 | 113.5 | 116.5 | 114 | 92.9 | 128 | 118.8 | 124 | 120.7545 | 117.83 | 121 | 120.6 | 108 | 102.1005 | 122 | 16
| 1 | 4 | 115.9442 | 111 | 113 | 127 | 114.5 | 116.5 | 118.5 | 99.4 | 130 | 118 | 121 | 120.4878 | 115.77 | 119 | 124.9 | 112 | 100.6455 | 118 | 117.4381
| 1 | 5 | 114.1973 | 111 | 110 | 125 | 117 | 117.5 | 119.5 | 100.6 | 130 | 114.8 | 120 | 119.8128 | 117.47 | 120 | 118.6 | 114 | 101.142 | 105 | 56
| 1 | 6 | 120.8082 | 121 | 111 | 126 | 119 | 120 | 123 | 105.2 | 127 | 119.8 | 120 | 120.9771 | 117.59 | 123 | 121.5 | 106 | 101.1958 | 110
| Mean |  | 117.2824 | 116.5 | 111.6667 | 126 | 115.75 | 118.1667 | 117.8333 | 99.3 | 127.5 | 116.5333 | 120.8333 | 120.3869 | 117.0517 | 120.1667 | 121.1333 | 110.5 | 101.5257 | 110.5
| Median |  | 115.203 | 114.5 | 111 | 125.75 | 115.75 | 118.25 | 118.75 | 99.75 | 128.5 | 117 | 120 | 120.5102 | 117.53 | 120.5 | 121.05 | 111.5 | 101.4546 | 108.5
| Std Dev. |  | 4.8625 | 6.6858 | 1.9664 | 0.83666 | 2.8417 | 1.5384 | 3.7238 | 4.0249 | 3.3912 | 2.9548 | 1.6021 | 0.49831 | 0.92131 | 2.0412 | 2.2844 | 2.9496 | 0.64615 | 8.0187
| Rel.Std.Dev. |  | 4.146% | 5.739% | 1.761% | 0.664% | 2.455% | 1.302% | 3.16% | 4.053% | 2.66% | 2.536% | 1.326% | 0.4139% | 0.7871% | 1.699% | 1.886% | 2.669% | 0.6364% | 7.257%
| PDM3 |  | -0.1325% | -0.7988% | -4.914% | 7.291% | -1.437% | 0.6204% | 0.3366% | -15.44% | 8.568% | -0.7704% | 2.891% | 2.511% | -0.329% | 2.323% | 3.147% | -5.908% | -13.55% | -5.908%
| Z-Score (Absolute) |  | 0.02 | 0.13 | 1.08 | 1.73 | 0.28 | 0.2 | 0.13 | 3.5 | 2.02 | 0.12 | 0.72 | 0.63 | 0.02 | 0.59 | 0.78 | 1.31 | 3.06 | 1.31
| Analytical results for Ta in OREAS 291 (Certified Value 0.9 ppm) | [19 empty] | Certified
Ta | Round | Replicate | Lab | Lab | Lab | Lab | Lab | Lab | Lab | Lab | Lab | Lab | Lab | Lab | Lab | Lab | Lab |  |  |  | 1
| No | No | 2.03 | 2.04 | 2.05 | 2.06 | 2.07 | 2.08 | 2.09 | 2.11 | 2.13 | 2.14 | 2.15 | 2.16 | 2.17 | 2.19 | 2.20 |  |  |  | ppm
|  |  | 4A*MS | 4A*OES/MS | 4A*OES/MS | 4A*OES/MS | 4A*OES/MS | 4A*OES/MS | 4A*OES/MS | 4A*OES/MS | 4A*OES | 4A*MS | 4A*MS | 4A*MS | 4A*OES/MS | 4A*OES | 4A*MS |  |  |  | 2
3
| 1 | 1 | < 0.1 | 0.3 | 0.91 | 0.84 | 0.92 | 1.08 | 0.06 | 0.82 | 0.89249 | 0.92 | 0.22 | 0.2 | < 0.05 | < 5 | 0.73 |  |  |  | 1
| 1 | 2 | 0.1 | 0.3 | 0.91 | 0.97 | 0.94 | 0.93 | 0.13 | 0.88 | 0.86921 | 0.96 | 0.19 | 0.1 | < 0.05 | < 5 | 0.74 |  |  |  | 36
| 1 | 3 | < 0.1 | 0.3 | 0.92 | 0.96 | 0.92 | 0.94 | 0.41 | 0.9 | 0.8589 | 0.97 | 0.23 | 0.5 | < 0.05 | < 5 | 0.75 |  |  |  | 16
| 1 | 4 | < 0.1 | 0.3 | 0.92 | 0.96 | 0.91 | 1.02 | 0.28 | 0.86 | 0.9187 | 1.05 | 0.26 | 0.5 | < 0.05 | < 5 | 0.72 |  |  |  | 0.89746
| 1 | 5 | < 0.1 | 0.3 | 0.93 | 0.85 | 0.87 | 0.97 | 0.25 | 0.8 | 0.92731 | 1.04 | 0.29 | 0.5 | < 0.05 | < 5 | 0.74 |  |  |  | 57
| 1 | 6 | 0.2 | 0.3 | 0.89 | 0.94 | 0.91 | 0.98 | 0.07 | 0.85 | 0.84124 | 0.94 | 0.13 | 0.5 | < 0.05 | < 5 | 0.71
| Mean |  | 0.15 | 0.3 | 0.91333 | 0.92 | 0.91167 | 0.98667 | 0.2 | 0.85167 | 0.88464 | 0.98 | 0.22 | 0.38333 |  |  | 0.73167
| Median |  | 0.15 | 0.3 | 0.915 | 0.95 | 0.915 | 0.975 | 0.19 | 0.855 | 0.88085 | 0.965 | 0.225 | 0.5 |  |  | 0.735
| Std Dev. |  | 0.070711 | 0 | 0.013663 | 0.058992 | 0.023166 | 0.055737 | 0.1374 | 0.037103 | 0.034135 | 0.053292 | 0.055857 | 0.18348 |  |  | 0.01472
| Rel.Std.Dev. |  | 47.14% | 0% | 1.496% | 6.412% | 2.541% | 5.649% | 68.7% | 4.357% | 3.859% | 5.438% | 25.39% | 47.87% |  |  | 2.012%
| PDM3 |  | -83.29% | -66.57% | 1.769% | 2.512% | 1.584% | 9.94% | -77.71% | -5.102% | -1.428% | 9.198% | -75.49% | -57.29% |  |  | -18.47%
| Z-Score (Absolute) |  | 5.3 | NA | 0.19 | 0.23 | 0.18 | 0.67 | 4.52 | 0.22 | 0 | 0.63 | 4.39 | NA | 5.68 | 10.68 | 1.01
Results from laboratories 2.04 and 2.16 were removed due to their 0.1 ppm reading resolution.
| Analytical results for Tb in OREAS 291 (Certified Value 0.53 ppm) | [19 empty] | Certified
Tb | Round | Replicate | 2.03: Lab; 2.04: Lab; 2.05: Lab; 2.06: Lab; 2.07: Lab; 2.08: Lab; 2.09: Lab |  |  |  | 1
| No | No | 2.03: 2.03; 2.04: 2.04; 2.05: 2.09; 2.06: 2.11; 2.07: 2.14; 2.08: 2.16; 2.09: 2.20 |  |  |  | ppm
|  |  | 2.03: 4A*MS; 2.04: 4A*OES/MS; 2.05: 4A*OES/MS; 2.06: 4A*OES/MS; 2.07: 4A*MS; 2.08: 4A*MS; 2.09: 4A*MS |  |  |  | 2
2
| 1 | 1 | 2.03: 0.6; 2.04: 0.5; 2.05: 0.42; 2.06: 0.45; 2.07: 0.58; 2.08: 0.51; 2.09: 0.54 |  |  |  | 1
| 1 | 2 | 2.03: 0.6; 2.04: 0.4; 2.05: 0.36; 2.06: 0.49; 2.07: 0.6; 2.08: 0.52; 2.09: 0.6 |  |  |  | 20
| 1 | 3 | 2.03: 0.6; 2.04: 0.5; 2.05: 0.34; 2.06: 0.47; 2.07: 0.66; 2.08: 0.54; 2.09: 0.61 |  |  |  | 16
| 1 | 4 | 2.03: 0.6; 2.04: 0.5; 2.05: 0.37; 2.06: 0.49; 2.07: 0.61; 2.08: 0.5; 2.09: 0.6 |  |  |  | 0.53167
| 1 | 5 | 2.03: 0.5; 2.04: 0.5; 2.05: 0.41; 2.06: 0.49; 2.07: 0.6; 2.08: 0.49; 2.09: 0.66 |  |  |  | 58
| 1 | 6 | 2.03: 0.7; 2.04: 0.4; 2.05: 0.43; 2.06: 0.49; 2.07: 0.61; 2.08: 0.48; 2.09: 0.62
| Mean |  | 2.03: 0.6; 2.04: 0.46667; 2.05: 0.38833; 2.06: 0.48; 2.07: 0.61; 2.08: 0.50667; 2.09: 0.605
| Median |  | 2.03: 0.6; 2.04: 0.5; 2.05: 0.39; 2.06: 0.49; 2.07: 0.605; 2.08: 0.505; 2.09: 0.605
| Std Dev. |  | 2.03: 0.063246; 2.04: 0.05164; 2.05: 0.03656; 2.06: 0.016733; 2.07: 0.026833; 2.08: 0.021602; 2.09: 0.038859
| Rel.Std.Dev. |  | 2.03: 10.54%; 2.04: 11.07%; 2.05: 9.415%; 2.06: 3.486%; 2.07: 4.399%; 2.08: 4.264%; 2.09: 6.423%
| PDM3 |  | 2.03: 12.85%; 2.04: -12.23%; 2.05: -26.96%; 2.06: -9.718%; 2.07: 14.73%; 2.08: -4.702%; 2.09: 13.79%
| Z-Score (Absolute) |  | 2.03: 0.58; 2.04: NA; 2.05: 2.05; 2.06: 0.91; 2.07: 0.71; 2.08: 0.58; 2.09: 0.64
Results from laboratory 2.04 were removed due to their 0.1 ppm reading resolution.
| Analytical results for Te in OREAS 291 (Certified Value 0.071 ppm) | [19 empty] | Certified
Te | Round | Replicate | Lab | Lab | Lab | Lab | Lab | Lab | Lab | Lab | Lab | Lab | Lab | Lab | Lab | Lab | Lab |  |  |  | 1
| No | No | 2.03 | 2.04 | 2.05 | 2.06 | 2.07 | 2.08 | 2.09 | 2.11 | 2.13 | 2.14 | 2.15 | 2.16 | 2.17 | 2.19 | 2.20 |  |  |  | ppm
|  |  | 4A*MS | 4A*OES/MS | 4A*OES/MS | 4A*OES/MS | 4A*OES/MS | 4A*OES/MS | 4A*OES/MS | 4A*OES/MS | 4A*OES | 4A*MS | 4A*MS | 4A*MS | 4A*OES/MS | 4A*OES | 4A*MS |  |  |  | 3
3
| 1 | 1 | < 0.05 | < 0.05 | 0.09 | 0.06 | 0.07 | 0.17 | < 0.05 | 0.07 | < 0.1 | < 0.2 | < 0.1 | < 0.5 | < 0.05 | < 5 | 0.06 |  |  |  | 1
| 1 | 2 | < 0.05 | < 0.05 | 0.09 | 0.14 | 0.06 | 0.08 | < 0.05 | < 0.05 | < 0.1 | < 0.2 | < 0.1 | < 0.5 | < 0.05 | < 5 | 0.07 |  |  |  | 38
| 1 | 3 | < 0.05 | < 0.05 | 0.09 | 0.09 | 0.06 | 0.08 | < 0.05 | 0.06 | < 0.1 | < 0.2 | < 0.1 | < 0.5 | < 0.05 | < 5 | 0.07 |  |  |  | 16
| 1 | 4 | < 0.05 | 0.05 | 0.1 | 0.11 | 0.05 | 0.09 | < 0.05 | 0.07 | < 0.1 | < 0.2 | < 0.1 | < 0.5 | < 0.05 | < 5 | 0.09 |  |  |  | 0.070524
| 1 | 5 | < 0.05 | 0.05 | 0.08 | 0.06 | 0.05 | 0.08 | < 0.05 | 0.06 | < 0.1 | < 0.2 | < 0.1 | < 0.5 | < 0.05 | < 5 | 0.07 |  |  |  | 59
| 1 | 6 | < 0.05 | 0.06 | 0.09 | 0.11 | 0.08 | 0.08 | < 0.05 | 0.05 | < 0.1 | < 0.2 | < 0.1 | < 0.5 | < 0.05 | < 5 | 0.06
| Mean |  | 2.04: 0.053333; 2.05: 0.09; 2.06: 0.095; 2.07: 0.061667; 2.08: 0.096667; 2.11: 0.062; 2.20: 0.07
| Median |  | 2.04: 0.05; 2.05: 0.09; 2.06: 0.1; 2.07: 0.06; 2.08: 0.08; 2.11: 0.06; 2.20: 0.07
| Std Dev. |  | 2.04: 0.0057735; 2.05: 0.0063246; 2.06: 0.031464; 2.07: 0.01169; 2.08: 0.036148; 2.11: 0.0083666; 2.20: 0.010954
| Rel.Std.Dev. |  | 2.04: 10.83%; 2.05: 7.027%; 2.06: 33.12%; 2.07: 18.96%; 2.08: 37.39%; 2.11: 13.49%; 2.20: 15.65%
| PDM3 |  | 2.04: -24.38%; 2.05: 27.62%; 2.06: 34.71%; 2.07: -12.56%; 2.08: 37.07%; 2.11: -12.09%; 2.20: -0.7427%
| Z-Score (Absolute) |  | 0.74 | 0.46 | 0.57 | 0.67 | 0 | 0.71 | 0.74 | 0.12 | 0.24 | 0.78 | 0.24 | 3.81 | 0.74 | 49.33 | 0.17
| Analytical results for Th in OREAS 291 (Certified Value 14.8 ppm) | [19 empty] | Certified
Th | Round | Replicate | Lab | Lab | Lab | Lab | Lab | Lab | Lab | Lab | Lab | Lab | Lab | Lab | Lab | Lab |  |  |  |  | 1
| No | No | 2.03 | 2.04 | 2.05 | 2.06 | 2.07 | 2.08 | 2.09 | 2.11 | 2.13 | 2.14 | 2.15 | 2.16 | 2.17 | 2.20 |  |  |  |  | ppm
|  |  | 4A*MS | 4A*OES/MS | 4A*OES/MS | 4A*OES/MS | 4A*OES/MS | 4A*OES/MS | 4A*OES/MS | 4A*OES/MS | 4A*OES | 4A*MS | 4A*MS | 4A*MS | 4A*OES/MS | 4A*MS |  |  |  |  | 1
2
| 1 | 1 | 12.9 | 14 | 16.05 | 15 | 16.9 | 16.3 | 10.2 | 10.6 | 15.2956 | 14.58 | 15.7 | 13.4 | 14.8 | 13 |  |  |  |  | 1
| 1 | 2 | 14.5 | 13.1 | 16.3 | 13.85 | 16.65 | 14.4 | 8.5 | 11.1 | 15.1289 | 14.97 | 15.2 | 13.1 | 14.6 | 14.5 |  |  |  |  | 39
| 1 | 3 | 11.6 | 13.7 | 15.65 | 14.2 | 16.05 | 14.65 | 7.5 | 10.6 | 15.318 | 14.81 | 16 | 13.6 | 13.4 | 15.3 |  |  |  |  | 16
| 1 | 4 | 13 | 13.8 | 17.1 | 14.05 | 16 | 15.3 | 8.8 | 11.2 | 15.2443 | 14.72 | 15.6 | 13.9 | 14.6 | 14.6 |  |  |  |  | 14.7722
| 1 | 5 | 11.2 | 13.5 | 16.6 | 15.6 | 15.9 | 15.15 | 9.6 | 11.2 | 15.2501 | 14.57 | 15.5 | 13.4 | 14.8 | 15.7 |  |  |  |  | 60
| 1 | 6 | 13.6 | 13.6 | 16.45 | 14.8 | 16.55 | 15.1 | 10 | 10.9 | 15.1421 | 14.99 | 15.8 | 13.2 | 14.1 | 15.5
| Mean |  | 12.8 | 13.6167 | 16.3583 | 14.5833 | 16.3417 | 15.15 | 9.1 | 10.9333 | 15.2298 | 14.7733 | 15.6333 | 13.4333 | 14.3833 | 14.7667
| Median |  | 12.95 | 13.65 | 16.375 | 14.5 | 16.3 | 15.125 | 9.2 | 11 | 15.2472 | 14.765 | 15.65 | 13.4 | 14.6 | 14.95
| Std Dev. |  | 1.2313 | 0.30605 | 0.49337 | 0.66683 | 0.4116 | 0.65727 | 1.0276 | 0.28048 | 0.078232 | 0.18359 | 0.27325 | 0.28752 | 0.54559 | 0.9913
| Rel.Std.Dev. |  | 9.619% | 2.248% | 3.016% | 4.573% | 2.519% | 4.338% | 11.29% | 2.565% | 0.5137% | 1.243% | 1.748% | 2.14% | 3.793% | 6.713%
| PDM3 |  | -13.35% | -7.822% | 10.74% | -1.279% | 10.62% | 2.557% | -38.4% | -25.99% | 3.098% | 0.007608% | 5.829% | -9.063% | -2.632% | -0.03752%
| Z-Score (Absolute) |  | 1.25 | 0.71 | 1.13 | 0.06 | 1.11 | 0.32 | 3.73 | 2.5 | 0.37 | 0.07 | 0.64 | 0.83 | 0.2 | 0.06
| Analytical results for Ti in OREAS 291 (Certified Value 0.305 wt.%) | [19 empty] | Certified
Ti | Round | Replicate | Lab | Lab | Lab | Lab | Lab | Lab | Lab | Lab | Lab | Lab | Lab | Lab | Lab | Lab | Lab | Lab | Lab | Lab | 1
| No | No | 2.01 | 2.03 | 2.04 | 2.05 | 2.06 | 2.07 | 2.08 | 2.09 | 2.10 | 2.11 | 2.12 | 2.13 | 2.14 | 2.15 | 2.16 | 2.17 | 2.19 | 2.20 | wt.%
|  |  | 4A*OES | 4A*MS | 4A*OES/MS | 4A*OES/MS | 4A*OES/MS | 4A*OES/MS | 4A*OES/MS | 4A*OES/MS | 4A*OES | 4A*OES/MS | 4A*OES/MS | 4A*OES | 4A*OES | 4A*OES | 4A*OES | 4A*OES/MS | 4A*OES | 4A*OES | 3
3
| 1 | 1 | 0.31264 | 0.2652 | 0.288 | 0.371 | 0.356 | 0.368 | 0.347 | 0.24 | 0.22 | 0.28 | 0.33 | 0.35389 | 0.3378 | 0.239 | 0.2441 | 0.204 | 0.3625 | 0.309 | 1
| 1 | 2 | 0.31066 | 0.285 | 0.284 | 0.371 | 0.354 | 0.358 | 0.349 | 0.25 | 0.26 | 0.27 | 0.23 | 0.35274 | 0.3599 | 0.248 | 0.2319 | 0.199 | 0.3625 | 0.299 | 8
| 1 | 3 | 0.27089 | 0.2423 | 0.278 | 0.373 | 0.347 | 0.354 | 0.354 | 0.31 | 0.24 | 0.28 | 0.29 | 0.36414 | 0.3634 | 0.257 | 0.2518 | 0.202 | 0.3875 | 0.36 | 16
| 1 | 4 | 0.30326 | 0.2642 | 0.282 | 0.36 | 0.351 | 0.36 | 0.368 | 0.3 | 0.29 | 0.28 | 0.31 | 0.3663 | 0.3766 | 0.243 | 0.2587 | 0.21 | 0.375 | 0.341 | 0.30509
| 1 | 5 | 0.28304 | 0.2486 | 0.287 | 0.363 | 0.36 | 0.356 | 0.378 | 0.27 | 0.28 | 0.29 | 0.27 | 0.35661 | 0.3699 | 0.244 | 0.2513 | 0.189 | 0.375 | 0.31 | 61
| 1 | 6 | 0.31832 | 0.285 | 0.284 | 0.369 | 0.355 | 0.365 | 0.38 | 0.25 | 0.2 | 0.29 | 0.28 | 0.36064 | 0.3449 | 0.26 | 0.2504 | 0.15 | 0.3625 | 0.326
| Mean |  | 0.2998 | 0.26505 | 0.28383 | 0.36783 | 0.35383 | 0.36017 | 0.36267 | 0.27 | 0.24833 | 0.28167 | 0.285 | 0.35905 | 0.35875 | 0.2485 | 0.24803 | 0.19233 | 0.37083 | 0.32417
| Median |  | 0.30696 | 0.2647 | 0.284 | 0.37 | 0.3545 | 0.359 | 0.361 | 0.26 | 0.25 | 0.28 | 0.285 | 0.35862 | 0.36165 | 0.246 | 0.25085 | 0.2005 | 0.36875 | 0.318
| Std Dev. |  | 0.018731 | 0.017804 | 0.0036009 | 0.0051543 | 0.004446 | 0.0053821 | 0.014638 | 0.028983 | 0.034881 | 0.0075277 | 0.034496 | 0.0055388 | 0.01481 | 0.0083126 | 0.0091651 | 0.02186 | 0.010206 | 0.022956
| Rel.Std.Dev. |  | 6.248% | 6.717% | 1.269% | 1.401% | 1.257% | 1.494% | 4.036% | 10.73% | 14.05% | 2.673% | 12.1% | 1.543% | 4.128% | 3.345% | 3.695% | 11.37% | 2.752% | 7.081%
| PDM3 |  | -1.732% | -13.12% | -6.966% | 20.57% | 15.98% | 18.05% | 18.87% | -11.5% | -18.6% | -7.676% | -6.584% | 17.69% | 17.59% | -18.55% | -18.7% | -36.96% | 21.55% | 6.254%
| Z-Score (Absolute) |  | 0.11 | 0.42 | 0.13 | 1.15 | 0.94 | 1.03 | 1.07 | 0.34 | 0.67 | 0.16 | 0.11 | 1.02 | 1.01 | 0.67 | 0.68 | 1.53 | 1.2 | 0.48
| Analytical results for Tl in OREAS 291 (Certified Value 0.87 ppm) | [19 empty] | Certified
Tl | Round | Replicate | Lab | Lab | Lab | Lab | Lab | Lab | Lab | Lab | Lab | Lab | Lab | Lab | Lab | Lab |  |  |  |  | 1
| No | No | 2.03 | 2.04 | 2.05 | 2.06 | 2.07 | 2.08 | 2.09 | 2.11 | 2.13 | 2.14 | 2.15 | 2.16 | 2.17 | 2.20 |  |  |  |  | ppm
|  |  | 4A*MS | 4A*OES/MS | 4A*OES/MS | 4A*OES/MS | 4A*OES/MS | 4A*OES/MS | 4A*OES/MS | 4A*OES/MS | 4A*OES | 4A*MS | 4A*MS | 4A*OES | 4A*OES/MS | 4A*MS |  |  |  |  | 2
3
| 1 | 1 | 0.88 | 0.84 | 0.86 | 0.78 | 0.83 | 0.92 | 0.87 | 0.87 | 0.90637 | 0.9 | 0.86 | < 50 | 0.87 | 0.91 |  |  |  |  | 1
| 1 | 2 | 0.88 | 0.8 | 0.87 | 0.79 | 0.82 | 0.86 | 0.88 | 0.87 | 0.88032 | 0.93 | 0.84 | < 50 | 0.87 | 0.89 |  |  |  |  | 41
| 1 | 3 | 0.89 | 0.83 | 0.87 | 0.77 | 0.78 | 0.84 | 0.9 | 0.84 | 0.90812 | 0.9 | 0.85 | < 50 | 0.77 | 0.91 |  |  |  |  | 16
| 1 | 4 | 0.91 | 0.84 | 0.86 | 0.83 | 0.81 | 0.89 | 0.88 | 0.85 | 0.88758 | 0.88 | 0.85 | < 50 | 0.91 | 0.91 |  |  |  |  | 0.87245
| 1 | 5 | 0.86 | 0.82 | 0.88 | 0.8 | 0.79 | 0.93 | 0.9 | 0.85 | 0.90395 | 0.88 | 0.81 | < 50 | 0.92 | 0.92 |  |  |  |  | 62
| 1 | 6 | 0.91 | 0.82 | 0.85 | 0.81 | 0.83 | 0.91 | 0.89 | 0.84 | 0.88587 | 0.91 | 0.85 | < 50 | 0.9 | 0.92
| Mean |  | 0.88833 | 0.825 | 0.865 | 0.79667 | 0.81 | 0.89167 | 0.88667 | 0.85333 | 0.89537 | 0.9 | 0.84333 |  | 0.87333 | 0.91
| Median |  | 0.885 | 0.825 | 0.865 | 0.795 | 0.815 | 0.9 | 0.885 | 0.85 | 0.89577 | 0.9 | 0.85 |  | 0.885 | 0.91
| Std Dev. |  | 0.019408 | 0.015166 | 0.010488 | 0.021602 | 0.020976 | 0.035449 | 0.012111 | 0.013663 | 0.012121 | 0.018974 | 0.017512 |  | 0.05465 | 0.010954
| Rel.Std.Dev. |  | 2.185% | 1.838% | 1.212% | 2.712% | 2.59% | 3.976% | 1.366% | 1.601% | 1.354% | 2.108% | 2.077% |  | 6.258% | 1.204%
| PDM3 |  | 1.821% | -5.438% | -0.8536% | -8.686% | -7.158% | 2.203% | 1.63% | -2.191% | 2.627% | 3.158% | -3.337% |  | 0.1015% | 4.304%
| Z-Score (Absolute) |  | 0.46 | 1.48 | 0.25 | 2.35 | 1.94 | 0.56 | 0.41 | 0.61 | 0.67 | 0.82 | 0.92 | NA | 0 | 1.12
| Analytical results for Tm in OREAS 291 (Certified Value 0.23 ppm) | [19 empty] | Certified
Tm | Round | Replicate | 2.03: Lab; 2.04: Lab; 2.05: Lab; 2.06: Lab; 2.07: Lab |  |  |  |  | 1
| No | No | 2.03: 2.03; 2.04: 2.04; 2.05: 2.14; 2.06: 2.16; 2.07: 2.20 |  |  |  |  | ppm
|  |  | 2.03: 4A*MS; 2.04: 4A*OES/MS; 2.05: 4A*MS; 2.06: 4A*MS; 2.07: 4A*MS |  |  |  |  | 2
2
| 1 | 1 | 2.03: 0.3; 2.04: 0.2; 2.05: 0.27; 2.06: 0.2; 2.07: 0.22 |  |  |  |  | 1
| 1 | 2 | 2.03: 0.3; 2.04: 0.2; 2.05: 0.27; 2.06: 0.2; 2.07: 0.24 |  |  |  |  | 21
| 1 | 3 | 2.03: 0.2; 2.04: 0.2; 2.05: 0.27; 2.06: 0.2; 2.07: 0.25 |  |  |  |  | 16
| 1 | 4 | 2.03: 0.2; 2.04: 0.2; 2.05: 0.27; 2.06: 0.2; 2.07: 0.24 |  |  |  |  | 0.23233
| 1 | 5 | 2.03: 0.2; 2.04: 0.2; 2.05: 0.27; 2.06: 0.2; 2.07: 0.25 |  |  |  |  | 63
| 1 | 6 | 2.03: 0.3; 2.04: 0.2; 2.05: 0.27; 2.06: 0.2; 2.07: 0.25
| Mean |  | 2.03: 0.25; 2.04: 0.2; 2.05: 0.27; 2.06: 0.2; 2.07: 0.24167
| Median |  | 2.03: 0.25; 2.04: 0.2; 2.05: 0.27; 2.06: 0.2; 2.07: 0.245
| Std Dev. |  | 2.03: 0.054772; 2.04: 3.0405e-17; 2.05: 0; 2.06: 3.0405e-17; 2.07: 0.01169
| Rel.Std.Dev. |  | 2.03: 21.91%; 2.04: 1.52e-14%; 2.05: 0%; 2.06: 1.52e-14%; 2.07: 4.837%
| PDM3 |  | 2.03: 7.604%; 2.04: -13.92%; 2.05: 16.21%; 2.06: -13.92%; 2.07: 4.017%
| Z-Score (Absolute) |  | 2.03: 0.2; 2.04: 0.99; 2.05: 0.67; 2.06: 0.99; 2.07: 0
| Analytical results for U in OREAS 291 (Certified Value 2.66 ppm) | [19 empty] | Certified
U | Round | Replicate | Lab | Lab | Lab | Lab | Lab | Lab | Lab | Lab | Lab | Lab | Lab | Lab | Lab | Lab |  |  |  |  | 1
| No | No | 2.03 | 2.04 | 2.05 | 2.06 | 2.07 | 2.08 | 2.09 | 2.11 | 2.13 | 2.14 | 2.15 | 2.16 | 2.17 | 2.20 |  |  |  |  | ppm
|  |  | 4A*MS | 4A*OES/MS | 4A*OES/MS | 4A*OES/MS | 4A*OES/MS | 4A*OES/MS | 4A*OES/MS | 4A*OES/MS | 4A*OES | 4A*MS | 4A*MS | 4A*MS | 4A*OES/MS | 4A*MS |  |  |  |  | 2
3
| 1 | 1 | 3.1 | 2.5 | 2.7 | 2.7 | 2.5 | 2.9 | 2.7 | 2.4 | 2.8853 | 2.84 | 2.65 | 2.7 | 2.8 | 2.36 |  |  |  |  | 1
| 1 | 2 | 3.3 | 2.4 | 2.8 | 2.5 | 2.5 | 2.5 | 2.6 | 2.4 | 2.8393 | 2.82 | 2.59 | 2.6 | 2.8 | 2.69 |  |  |  |  | 43
| 1 | 3 | 3.1 | 2.5 | 2.7 | 2.6 | 2.5 | 2.5 | 2.5 | 2.4 | 2.9036 | 2.84 | 2.67 | 2.7 | 2.6 | 2.82 |  |  |  |  | 16
| 1 | 4 | 3.1 | 2.5 | 2.8 | 2.5 | 2.4 | 2.6 | 2.6 | 2.5 | 2.8399 | 2.8 | 2.62 | 2.8 | 2.7 | 2.67 |  |  |  |  | 2.6564
| 1 | 5 | 2.8 | 2.5 | 2.7 | 2.7 | 2.4 | 2.7 | 2.7 | 2.7 | 2.8901 | 2.82 | 2.6 | 2.7 | 2.9 | 2.85 |  |  |  |  | 64
| 1 | 6 | 3.2 | 2.4 | 2.7 | 2.7 | 2.5 | 2.6 | 2.7 | 2.4 | 2.8401 | 2.82 | 2.68 | 2.7 | 2.8 | 2.83
| Mean |  | 3.1 | 2.4667 | 2.7333 | 2.6167 | 2.4667 | 2.6333 | 2.6333 | 2.4667 | 2.8664 | 2.8233 | 2.635 | 2.7 | 2.7667 | 2.7033
| Median |  | 3.1 | 2.5 | 2.7 | 2.65 | 2.5 | 2.6 | 2.65 | 2.4 | 2.8627 | 2.82 | 2.635 | 2.7 | 2.8 | 2.755
| Std Dev. |  | 0.16733 | 0.05164 | 0.05164 | 0.098319 | 0.05164 | 0.15055 | 0.08165 | 0.12111 | 0.02976 | 0.015055 | 0.037283 | 0.063246 | 0.10328 | 0.18457
| Rel.Std.Dev. |  | 5.398% | 2.094% | 1.889% | 3.757% | 2.094% | 5.717% | 3.101% | 4.91% | 1.038% | 0.5333% | 1.415% | 2.342% | 3.733% | 6.828%
| PDM3 |  | 16.7% | -7.143% | 2.896% | -1.496% | -7.143% | -0.8689% | -0.8689% | -7.143% | 7.904% | 6.284% | -0.8061% | 1.641% | 4.15% | 1.766%
| Z-Score (Absolute) |  | 3.54 | 1.64 | 0.54 | 0.42 | 1.64 | 0.28 | 0.28 | 1.64 | 1.63 | 1.27 | 0.27 | 0.27 | 0.81 | 0.29
| Analytical results for V in OREAS 291 (Certified Value 78 ppm) | [19 empty] | Certified
V | Round | Replicate | Lab | Lab | Lab | Lab | Lab | Lab | Lab | Lab | Lab | Lab | Lab | Lab | Lab | Lab | Lab | Lab | Lab | Lab | 1
| No | No | 2.01 | 2.03 | 2.04 | 2.05 | 2.06 | 2.07 | 2.08 | 2.09 | 2.10 | 2.11 | 2.12 | 2.13 | 2.14 | 2.15 | 2.16 | 2.17 | 2.19 | 2.20 | ppm
|  |  | 4A*OES | 4A*MS | 4A*OES/MS | 4A*OES/MS | 4A*OES/MS | 4A*OES/MS | 4A*OES/MS | 4A*OES/MS | 4A*OES | 4A*OES/MS | 4A*OES/MS | 4A*OES | 4A*OES | 4A*OES | 4A*OES | 4A*OES/MS | 4A*OES | 4A*OES | 0
0
| 1 | 1 | 85.5521 | 63 | 78 | 92 | 91 | 81 | 85 | 56 | 68 | 86 | 77 | 62.0166 | 83 | 61 | 92 | 33 | 85.2039 | 77 | 1
| 1 | 2 | 85.8942 | 68 | 77 | 92 | 85 | 79 | 84 | 59 | 74 | 84 | 57 | 63.1228 | 83 | 62 | 89 | 33 | 83.787 | 74 | 9
| 1 | 3 | 75.0989 | 56 | 78 | 93 | 85 | 78 | 89 | 74 | 71 | 84 | 67 | 63.8013 | 79 | 64 | 94 | 36 | 84.825 | 96 | 16
| 1 | 4 | 85.2067 | 61 | 77 | 93 | 86 | 78 | 90 | 70 | 78 | 85 | 73 | 60.277 | 86 | 59 | 96 | 37 | 83.7797 | 87 | 78.1937
| 1 | 5 | 80.9642 | 56 | 80 | 92 | 89 | 84 | 92 | 66 | 75 | 86 | 65 | 57.0433 | 86 | 62 | 93 | 29 | 84.1227 | 87 | 65
| 1 | 6 | 89.44 | 67 | 80 | 93 | 87 | 87 | 93 | 58 | 58 | 83 | 70 | 57.962 | 84 | 71 | 91 | 33 | 83.7502 | 84
| Mean |  | 83.6927 | 61.8333 | 78.3333 | 92.5 | 87.1667 | 81.1667 | 88.8333 | 63.8333 | 70.6667 | 84.6667 | 68.1667 | 60.7038 | 83.5 | 63.1667 | 92.5 | 33.5 | 84.2447 | 84.1667
| Median |  | 85.3794 | 62 | 78 | 92.5 | 86.5 | 80 | 89.5 | 62.5 | 72.5 | 84.5 | 68.5 | 61.1468 | 83.5 | 62 | 92.5 | 33 | 83.9548 | 85.5
| Std Dev. |  | 4.9985 | 5.1929 | 1.3663 | 0.54772 | 2.4014 | 3.656 | 3.656 | 7.2778 | 7.0899 | 1.2111 | 6.9402 | 2.7665 | 2.5884 | 4.1673 | 2.429 | 2.8107 | 0.62322 | 7.8846
| Rel.Std.Dev. |  | 5.972% | 8.398% | 1.744% | 0.5921% | 2.755% | 4.504% | 4.116% | 11.4% | 10.03% | 1.43% | 10.18% | 4.557% | 3.1% | 6.597% | 2.626% | 8.39% | 0.7398% | 9.368%
| PDM3 |  | 7.032% | -20.92% | 0.1785% | 18.3% | 11.48% | 3.802% | 13.61% | -18.37% | -9.626% | 8.278% | -12.82% | -22.37% | 6.786% | -19.22% | 18.3% | -57.16% | 7.738% | 7.639%
| Z-Score (Absolute) |  | 0.11 | 1.66 | 0.32 | 0.82 | 0.39 | 0.09 | 0.53 | 1.5 | 0.94 | 0.19 | 1.15 | 1.75 | 0.09 | 1.55 | 0.82 | 3.95 | 0.15 | 0.15
| Analytical results for W in OREAS 291 (Indicative Value 2.08 ppm) | [19 empty] | Indicative
W | Round | Replicate | Lab | Lab | Lab | Lab | Lab | Lab | Lab | Lab | Lab | Lab | Lab | Lab | Lab | Lab | Lab | Lab | Lab | Lab | 1
| No | No | 2.01 | 2.03 | 2.04 | 2.05 | 2.06 | 2.07 | 2.08 | 2.09 | 2.10 | 2.11 | 2.12 | 2.13 | 2.14 | 2.15 | 2.16 | 2.17 | 2.19 | 2.20 | ppm
|  |  | 4A*OES | 4A*MS | 4A*OES/MS | 4A*OES/MS | 4A*OES/MS | 4A*OES/MS | 4A*OES/MS | 4A*OES/MS | 4A*OES | 4A*OES/MS | 4A*OES/MS | 4A*OES | 4A*MS | 4A*MS | 4A*MS | 4A*OES/MS | 4A*OES | 4A*MS | 2
2
| 1 | 1 | < 4 | 0.1 | 0.2 | 3.9 | 3 | 3 | 4.3 | 0.1 | < 10 | 2.7 | < 10 | 2.2497 | 3.7 | 0.3 | 1 | < 0.1 | < 10 | 2.8 | 1
| 1 | 2 | < 4 | 0.1 | 0.3 | 4 | 4.2 | 2.6 | 3.7 | 0.2 | < 10 | 2.6 | < 10 | 2.3302 | 4 | 0.2 | 1 | < 0.1 | < 10 | 2.9 | 16
| 1 | 3 | < 4 | < 0.1 | 0.2 | 4 | 4.1 | 2.7 | 3.8 | 0.4 | < 10 | 2.7 | < 10 | 2.3291 | 4 | 0.2 | 2 | < 0.1 | < 10 | 3.2 | 16
| 1 | 4 | < 4 | 0.1 | 0.2 | 4 | 3.9 | 2.6 | 4.3 | 0.3 | < 10 | 2.6 | < 10 | 2.3745 | 4.3 | 2.1 | 2 | 0.1 | < 10 | 2.8 | 2.0762
| 1 | 5 | < 4 | < 0.1 | 0.3 | 3.8 | 3.2 | 2.2 | 3.3 | 0.2 | < 10 | 2.6 | < 10 | 2.7913 | 4.3 | 0.2 | 2 | < 0.1 | < 10 | 3.1 | 22
| 1 | 6 | < 4 | 0.2 | 0.3 | 3.7 | 3.7 | 2.4 | 3.5 | 0.1 | < 10 | 2.7 | < 10 | 2.8283 | 3.8 | < 0.1 | 2 | 0.8 | < 10 | 3.2
| Mean |  |  | 0.125 | 0.25 | 3.9 | 3.6833 | 2.5833 | 3.8167 | 0.21667 |  | 2.65 |  | 2.4839 | 4.0167 | 0.6 | 1.6667 | 0.45 |  | 3
| Median |  |  | 0.1 | 0.25 | 3.95 | 3.8 | 2.6 | 3.75 | 0.2 |  | 2.65 |  | 2.3524 | 4 | 0.2 | 2 | 0.45 |  | 3
| Std Dev. |  |  | 0.05 | 0.054772 | 0.12649 | 0.48751 | 0.27142 | 0.41191 | 0.1169 |  | 0.054772 |  | 0.25594 | 0.24833 | 0.83964 | 0.5164 | 0.49497 |  | 0.18974
| Rel.Std.Dev. |  |  | 40% | 21.91% | 3.243% | 13.24% | 10.51% | 10.79% | 53.96% |  | 2.067% |  | 10.3% | 6.182% | 139.9% | 30.98% | 110% |  | 6.325%
| PDM3 |  |  | -93.98% | -87.96% | 87.84% | 77.4% | 24.42% | 83.83% | -89.56% |  | 27.64% |  | 19.63% | 93.46% | -71.1% | -19.73% | -78.33% |  | 44.49%
| Z-Score (Absolute) |  | 0.31 | 1.26 | 1.19 | 0.64 | 0.54 | 0.02 | 0.6 | 1.21 | 1.2 | 0.02 | 1.2 | 0.07 | 0.7 | 1.06 | 0.48 | 1.22 | 1.2 | 0.19
| Analytical results for Y in OREAS 291 (Certified Value 14.8 ppm) | [19 empty] | Certified
Y | Round | Replicate | Lab | Lab | Lab | Lab | Lab | Lab | Lab | Lab | Lab | Lab | Lab | Lab | Lab | Lab | Lab | Lab | Lab | Lab | 1
| No | No | 2.01 | 2.03 | 2.04 | 2.05 | 2.06 | 2.07 | 2.08 | 2.09 | 2.10 | 2.11 | 2.12 | 2.13 | 2.14 | 2.15 | 2.16 | 2.17 | 2.19 | 2.20 | ppm
|  |  | 4A*OES | 4A*MS | 4A*OES/MS | 4A*OES/MS | 4A*OES/MS | 4A*OES/MS | 4A*OES/MS | 4A*OES/MS | 4A*OES | 4A*OES/MS | 4A*OES/MS | 4A*OES | 4A*MS | 4A*MS | 4A*MS | 4A*OES/MS | 4A*OES | 4A*MS | 1
1
| 1 | 1 | 14.605 | 14.1 | 13.7 | 16.9 | 15.5 | 17 | 16.1 | 11.2 | 13.6 | 15.5 | 13.3 | 17.1885 | 15.1 | 16.9 | 12.3 | 18.8 | 27.8007 | 13.3 | 1
| 1 | 2 | 12.19 | 15.4 | 13.2 | 17 | 13.9 | 17 | 14.7 | 9.3 | 12.3 | 14.9 | 13.8 | 16.9933 | 16.58 | 16 | 12.2 | 18.4 | 27.7429 | 14.8 | 11
| 1 | 3 | 13.34 | 13.6 | 13.6 | 17 | 14.9 | 16.6 | 14.6 | 7.8 | 13.8 | 15.9 | 13.4 | 16.1393 | 15.5 | 16.7 | 12.2 | 17 | 27.5585 | 14.8 | 16
| 1 | 4 | 13.11 | 13.8 | 14 | 17.2 | 15.2 | 16.2 | 15 | 9.2 | 12.1 | 15.5 | 13.1 | 16.4281 | 15.19 | 18.6 | 12.3 | 18.9 | 27.6882 | 14.4 | 14.8251
| 1 | 5 | 13.34 | 12.8 | 13.3 | 16.6 | 15 | 16.7 | 15.2 | 10.6 | 12.4 | 15.6 | 13.2 | 17.5342 | 15.55 | 17.5 | 12.2 | 20.1 | 27.8601 | 14.7 | 66
| 1 | 6 | 14.03 | 14.8 | 13.3 | 16.8 | 15.6 | 17.3 | 16.4 | 11 | 12.9 | 15.9 | 13.4 | 16.8969 | 15.45 | 16.5 | 12.1 | 18.8 | 27.6426 | 15.1
| Mean |  | 13.4358 | 14.0833 | 13.5167 | 16.9167 | 15.0167 | 16.8 | 15.3333 | 9.85 | 12.85 | 15.55 | 13.3667 | 16.8634 | 15.5617 | 17.0333 | 12.2167 | 18.6667 | 27.7155 | 14.5167
| Median |  | 13.34 | 13.95 | 13.45 | 16.95 | 15.1 | 16.85 | 15.1 | 9.95 | 12.65 | 15.55 | 13.35 | 16.9451 | 15.475 | 16.8 | 12.2 | 18.8 | 27.7155 | 14.75
| Std Dev. |  | 0.82421 | 0.91742 | 0.30605 | 0.20412 | 0.61128 | 0.38471 | 0.74744 | 1.3142 | 0.71204 | 0.36742 | 0.24221 | 0.50744 | 0.53003 | 0.91141 | 0.075277 | 0.99933 | 0.10921 | 0.63692
| Rel.Std.Dev. |  | 6.134% | 6.514% | 2.264% | 1.207% | 4.071% | 2.29% | 4.875% | 13.34% | 5.541% | 2.363% | 1.812% | 3.009% | 3.406% | 5.351% | 0.6162% | 5.354% | 0.3941% | 4.388%
| PDM3 |  | -9.371% | -5.004% | -8.826% | 14.11% | 1.292% | 13.32% | 3.428% | -33.56% | -13.32% | 4.889% | -9.838% | 13.75% | 4.968% | 14.89% | -17.59% | 25.91% | 86.95% | -2.081%
| Z-Score (Absolute) |  | 0.68 | 0.43 | 0.65 | 0.69 | 0.06 | 0.64 | 0.06 | 2.1 | 0.91 | 0.15 | 0.71 | 0.66 | 0.15 | 0.73 | 1.16 | 1.37 | 4.93 | 0.26
| Analytical results for Yb in OREAS 291 (Certified Value 1.6 ppm) | [19 empty] | Certified
Yb | Round | Replicate | 2.01: Lab; 2.03: Lab; 2.04: Lab; 2.05: Lab; 2.06: Lab; 2.07: Lab; 2.08: Lab | 1
| No | No | 2.01: 2.03; 2.03: 2.04; 2.04: 2.09; 2.05: 2.11; 2.06: 2.14; 2.07: 2.16; 2.08: 2.20 | ppm
|  |  | 2.01: 4A*MS; 2.03: 4A*OES/MS; 2.04: 4A*OES/MS; 2.05: 4A*OES/MS; 2.06: 4A*MS; 2.07: 4A*MS; 2.08: 4A*MS | 2
2
| 1 | 1 | 2.01: 1.8; 2.03: 1.5; 2.04: 1.3; 2.05: 1.7; 2.06: 1.87; 2.07: 1.5; 2.08: 1.62 | 1
| 1 | 2 | 2.01: 1.9; 2.03: 1.4; 2.04: 1.1; 2.05: 1.7; 2.06: 1.86; 2.07: 1.5; 2.08: 1.66 | 22
| 1 | 3 | 2.01: 1.6; 2.03: 1.5; 2.04: 1; 2.05: 1.8; 2.06: 1.88; 2.07: 1.4; 2.08: 1.69 | 16
| 1 | 4 | 2.01: 1.8; 2.03: 1.5; 2.04: 1.2; 2.05: 1.8; 2.06: 1.88; 2.07: 1.4; 2.08: 1.66 | 1.5976
| 1 | 5 | 2.01: 1.6; 2.03: 1.5; 2.04: 1.3; 2.05: 1.8; 2.06: 1.87; 2.07: 1.5; 2.08: 1.72 | 67
| 1 | 6 | 2.01: 1.7; 2.03: 1.4; 2.04: 1.4; 2.05: 1.7; 2.06: 1.84; 2.07: 1.6; 2.08: 1.65
| Mean |  | 2.01: 1.7333; 2.03: 1.4667; 2.04: 1.2167; 2.05: 1.75; 2.06: 1.8667; 2.07: 1.4833; 2.08: 1.6667
| Median |  | 2.01: 1.75; 2.03: 1.5; 2.04: 1.25; 2.05: 1.75; 2.06: 1.87; 2.07: 1.5; 2.08: 1.66
| Std Dev. |  | 2.01: 0.12111; 2.03: 0.05164; 2.04: 0.1472; 2.05: 0.054772; 2.06: 0.015055; 2.07: 0.075277; 2.08: 0.034448
| Rel.Std.Dev. |  | 2.01: 6.987%; 2.03: 3.521%; 2.04: 12.1%; 2.05: 3.13%; 2.06: 0.8065%; 2.07: 5.075%; 2.08: 2.067%
| PDM3 |  | 2.01: 8.495%; 2.03: -8.197%; 2.04: -23.85%; 2.05: 9.538%; 2.06: 16.84%; 2.07: -7.154%; 2.08: 4.322%
| Z-Score (Absolute) |  | 2.01: 0.25; 2.03: 0.74; 2.04: 1.66; 2.05: 0.31; 2.06: 0.74; 2.07: 0.67; 2.08: 0
| Analytical results for Zn in OREAS 291 (Certified Value 97 ppm) | [19 empty] | Certified
Zn | Round | Replicate | Lab | Lab | Lab | Lab | Lab | Lab | Lab | Lab | Lab | Lab | Lab | Lab | Lab | Lab | Lab | Lab | Lab | Lab | 1
| No | No | 2.01 | 2.03 | 2.04 | 2.05 | 2.06 | 2.07 | 2.08 | 2.09 | 2.10 | 2.11 | 2.12 | 2.13 | 2.14 | 2.15 | 2.16 | 2.17 | 2.19 | 2.20 | ppm
|  |  | 4A*OES | 4A*MS | 4A*OES/MS | 4A*OES/MS | 4A*OES/MS | 4A*OES/MS | 4A*OES/MS | 4A*OES/MS | 4A*OES | 4A*OES/MS | 4A*OES/MS | 4A*OES | 4A*MS | 4A*OES | 4A*OES | 4A*OES/MS | 4A*OES | 4A*MS | 0
1
| 1 | 1 | 115.36 | 95.6 | 91.2 | 103 | 98 | 95 | 94 | 56 | 87 | 89 | 92 | 103.6441 | 98 | 91 | 102 | 94 | 100.4013 | 93.7 | 1
| 1 | 2 | 108.15 | 94.2 | 90.7 | 103 | 93 | 96 | 98 | 69 | 87 | 88 | 93 | 108.3044 | 101 | 93 | 94 | 90 | 100.4013 | 80.2 | 12
| 1 | 3 | 104.03 | 93.7 | 91.3 | 104 | 92 | 93 | 98 | 85 | 90 | 86 | 92 | 104.6503 | 101 | 100 | 89 | 78 | 99.6299 | 90.6 | 16
| 1 | 4 | 109.18 | 95.8 | 91.9 | 104 | 93 | 95 | 101 | 80 | 88 | 89 | 94 | 113.4312 | 99 | 94 | 118 | 92 | 100.5325 | 92.5 | 96.6917
| 1 | 5 | 107.12 | 92.3 | 91.2 | 103 | 96 | 95 | 104 | 74 | 89 | 92 | 92 | 111.4862 | 100 | 97 | 98 | 103 | 99.9295 | 88.7 | 68
| 1 | 6 | 113.3 | 92.7 | 90.7 | 104 | 95 | 96 | 104 | 64 | 87 | 88 | 92 | 113.8098 | 100 | 97 | 88 | 103 | 100.188 | 100
| Mean |  | 109.5233 | 94.05 | 91.1667 | 103.5 | 94.5 | 95 | 99.8333 | 71.3333 | 88 | 88.6667 | 92.5 | 109.221 | 99.8333 | 95.3333 | 98.1667 | 93.3333 | 100.1804 | 90.95
| Median |  | 108.665 | 93.95 | 91.2 | 103.5 | 94 | 95 | 99.5 | 71.5 | 87.5 | 88.5 | 92 | 109.8953 | 100 | 95.5 | 96 | 93 | 100.2947 | 91.55
| Std Dev. |  | 4.1542 | 1.4488 | 0.44572 | 0.54772 | 2.2583 | 1.0954 | 3.92 | 10.6145 | 1.2649 | 1.9664 | 0.83666 | 4.3988 | 1.169 | 3.266 | 11.071 | 9.331 | 0.34281 | 6.521
| Rel.Std.Dev. |  | 3.793% | 1.54% | 0.4889% | 0.5292% | 2.39% | 1.153% | 3.927% | 14.88% | 1.437% | 2.218% | 0.9045% | 4.027% | 1.171% | 3.426% | 11.28% | 9.997% | 0.3422% | 7.17%
| PDM3 |  | 13.27% | -2.732% | -5.714% | 7.041% | -2.267% | -1.75% | 3.249% | -26.23% | -8.989% | -8.3% | -4.335% | 12.96% | 3.249% | -1.405% | 1.525% | -3.473% | 3.608% | -5.938%
| Z-Score (Absolute) |  | 2.24 | 0.11 | 0.54 | 1.33 | 0.04 | 0.04 | 0.77 | 3.55 | 1.02 | 0.92 | 0.34 | 2.2 | 0.77 | 0.09 | 0.52 | 0.22 | 0.82 | 0.58
| Analytical results for Zr in OREAS 291 (Certified Value 130 ppm) | [19 empty] | Certified
Zr | Round | Replicate | Lab | Lab | Lab | Lab | Lab | Lab | Lab | Lab | Lab | Lab | Lab | Lab | Lab | Lab | Lab | Lab | Lab | Lab | 1
| No | No | 2.01 | 2.03 | 2.04 | 2.05 | 2.06 | 2.07 | 2.08 | 2.09 | 2.10 | 2.11 | 2.12 | 2.13 | 2.14 | 2.15 | 2.16 | 2.17 | 2.19 | 2.20 | ppm
|  |  | 4A*OES | 4A*MS | 4A*OES/MS | 4A*OES/MS | 4A*OES/MS | 4A*OES/MS | 4A*OES/MS | 4A*OES/MS | 4A*OES | 4A*OES/MS | 4A*OES/MS | 4A*OES | 4A*MS | 4A*MS | 4A*MS | 4A*OES/MS | 4A*OES | 4A*MS | 0
0
| 1 | 1 | 126.5 | 132 | 117 | 140.5 | 131 | 139.5 | 129.5 | 127.9 | 123 | 146.2 | 120 | 135.5068 | 127.6 | 124 | 120 | 134 | 133.55 | 134 | 1
| 1 | 2 | 117.7 | 136.7 | 116.3 | 142 | 128.5 | 142 | 121.5 | 125.6 | 124 | 150.7 | 119 | 136.587 | 130.4 | 121 | 115 | 142 | 137.5 | 130 | 49
| 1 | 3 | 114.4 | 128 | 119.3 | 138.5 | 130 | 137 | 123.5 | 128.6 | 121 | 150.8 | 119 | 134.7413 | 132.9 | 125 | 119 | 140 | 135.585 | 131 | 16
| 1 | 4 | 117.7 | 133.6 | 120.1 | 141.5 | 129.5 | 136.5 | 127 | 129.5 | 123 | 147.5 | 121 | 136.5066 | 133.7 | 131 | 121 | 144 | 135.35 | 129 | 130.0461
| 1 | 5 | 115.5 | 128.4 | 115.5 | 139.5 | 130 | 137 | 125 | 131.2 | 127 | 146.9 | 115 | 134.9253 | 136.6 | 124 | 119 | 117 | 135.18 | 132 | 69
| 1 | 6 | 122.1 | 138.3 | 113.7 | 138.5 | 132 | 141.5 | 132.5 | 129.4 | 119 | 141.7 | 118 | 135.0527 | 130 | 126 | 119 | 139 | 133.09 | 135
| Mean |  | 118.9833 | 132.8333 | 116.9833 | 140.0833 | 130.1667 | 138.9167 | 126.5 | 128.7 | 122.8333 | 147.3 | 118.6667 | 135.5533 | 131.8667 | 125.1667 | 118.8333 | 136 | 135.0425 | 131.8333
| Median |  | 117.7 | 132.8 | 116.65 | 140 | 130 | 138.25 | 126 | 129 | 123 | 147.2 | 119 | 135.2797 | 131.65 | 124.5 | 119 | 139.5 | 135.265 | 131.5
| Std Dev. |  | 4.531 | 4.2222 | 2.3887 | 1.4972 | 1.2111 | 2.4376 | 4.0373 | 1.8783 | 2.7142 | 3.3639 | 2.0656 | 0.81041 | 3.1835 | 3.3116 | 2.0412 | 9.8995 | 1.5803 | 2.3166
| Rel.Std.Dev. |  | 3.808% | 3.179% | 2.042% | 1.069% | 0.9304% | 1.755% | 3.192% | 1.459% | 2.21% | 2.284% | 1.741% | 0.5979% | 2.414% | 2.646% | 1.718% | 7.279% | 1.17% | 1.757%
| PDM3 |  | -8.507% | 2.143% | -10.04% | 7.718% | 0.09274% | 6.821% | -2.727% | -1.035% | -5.546% | 13.27% | -8.75% | 4.235% | 1.4% | -3.752% | -8.622% | 4.578% | 3.842% | 1.374%
| Z-Score (Absolute) |  | 1.5 | 0.23 | 1.74 | 1.13 | 0.1 | 0.99 | 0.56 | 0.29 | 1.02 | 2.03 | 1.54 | 0.57 | 0.11 | 0.73 | 1.51 | 0.62 | 0.5 | 0.1
Note on C17: Z-Scores have been calculated inclusive of individual outliers. In general, laboratory batches are rejected if Z-Score > 2.5.
Note on C36: Z-Scores have been calculated inclusive of individual outliers. In general, laboratory batches are rejected if Z-Score > 2.5.
Note on C54: Z-Scores have been calculated inclusive of individual outliers. In general, laboratory batches are rejected if Z-Score > 2.5.
Note on C72: Z-Scores have been calculated inclusive of individual outliers. In general, laboratory batches are rejected if Z-Score > 2.5.
Note on C90: Z-Scores have been calculated inclusive of individual outliers. In general, laboratory batches are rejected if Z-Score > 2.5.
Note on C109: Z-Scores have been calculated inclusive of individual outliers. In general, laboratory batches are rejected if Z-Score > 2.5.
Note on C128: Z-Scores have been calculated inclusive of individual outliers. In general, laboratory batches are rejected if Z-Score > 2.5.
Note on C146: Z-Scores have been calculated inclusive of individual outliers. In general, laboratory batches are rejected if Z-Score > 2.5.
Note on C164: Z-Scores have been calculated inclusive of individual outliers. In general, laboratory batches are rejected if Z-Score > 2.5.
Note on C182: Z-Scores have been calculated inclusive of individual outliers. In general, laboratory batches are rejected if Z-Score > 2.5.
Note on C201: Z-Scores have been calculated inclusive of individual outliers. In general, laboratory batches are rejected if Z-Score > 2.5.
Note on C219: Z-Scores have been calculated inclusive of individual outliers. In general, laboratory batches are rejected if Z-Score > 2.5.
Note on C238: Z-Scores have been calculated inclusive of individual outliers. In general, laboratory batches are rejected if Z-Score > 2.5.
Note on C256: Z-Scores have been calculated inclusive of individual outliers. In general, laboratory batches are rejected if Z-Score > 2.5.
Note on C274: Z-Scores have been calculated inclusive of individual outliers. In general, laboratory batches are rejected if Z-Score > 2.5.
Note on C292: Z-Scores have been calculated inclusive of individual outliers. In general, laboratory batches are rejected if Z-Score > 2.5.
Note on C310: Z-Scores have been calculated inclusive of individual outliers. In general, laboratory batches are rejected if Z-Score > 2.5.
Note on C328: Z-Scores have been calculated inclusive of individual outliers. In general, laboratory batches are rejected if Z-Score > 2.5.
Note on C346: Z-Scores have been calculated inclusive of individual outliers. In general, laboratory batches are rejected if Z-Score > 2.5.
Note on C364: Z-Scores have been calculated inclusive of individual outliers. In general, laboratory batches are rejected if Z-Score > 2.5.
Note on C382: Z-Scores have been calculated inclusive of individual outliers. In general, laboratory batches are rejected if Z-Score > 2.5.
Note on C400: Z-Scores have been calculated inclusive of individual outliers. In general, laboratory batches are rejected if Z-Score > 2.5.
Note on C418: Z-Scores have been calculated inclusive of individual outliers. In general, laboratory batches are rejected if Z-Score > 2.5.
Note on C436: Z-Scores have been calculated inclusive of individual outliers. In general, laboratory batches are rejected if Z-Score > 2.5.
Note on C454: Z-Scores have been calculated inclusive of individual outliers. In general, laboratory batches are rejected if Z-Score > 2.5.
Note on C472: Z-Scores have been calculated inclusive of individual outliers. In general, laboratory batches are rejected if Z-Score > 2.5.
Note on C490: Z-Scores have been calculated inclusive of individual outliers. In general, laboratory batches are rejected if Z-Score > 2.5.
Note on C508: Z-Scores have been calculated inclusive of individual outliers. In general, laboratory batches are rejected if Z-Score > 2.5.
Note on C527: Z-Scores have been calculated inclusive of individual outliers. In general, laboratory batches are rejected if Z-Score > 2.5.
Note on C545: Z-Scores have been calculated inclusive of individual outliers. In general, laboratory batches are rejected if Z-Score > 2.5.
Note on C563: Z-Scores have been calculated inclusive of individual outliers. In general, laboratory batches are rejected if Z-Score > 2.5.
Note on C582: Z-Scores have been calculated inclusive of individual outliers. In general, laboratory batches are rejected if Z-Score > 2.5.
Note on C600: Z-Scores have been calculated inclusive of individual outliers. In general, laboratory batches are rejected if Z-Score > 2.5.
Note on C618: Z-Scores have been calculated inclusive of individual outliers. In general, laboratory batches are rejected if Z-Score > 2.5.
Note on C636: Z-Scores have been calculated inclusive of individual outliers. In general, laboratory batches are rejected if Z-Score > 2.5.
Note on C654: Z-Scores have been calculated inclusive of individual outliers. In general, laboratory batches are rejected if Z-Score > 2.5.
Note on C672: Z-Scores have been calculated inclusive of individual outliers. In general, laboratory batches are rejected if Z-Score > 2.5.
Note on C690: Z-Scores have been calculated inclusive of individual outliers. In general, laboratory batches are rejected if Z-Score > 2.5.
Note on C708: Z-Scores have been calculated inclusive of individual outliers. In general, laboratory batches are rejected if Z-Score > 2.5.
Note on C726: Z-Scores have been calculated inclusive of individual outliers. In general, laboratory batches are rejected if Z-Score > 2.5.
Note on C744: Z-Scores have been calculated inclusive of individual outliers. In general, laboratory batches are rejected if Z-Score > 2.5.
Note on C762: Z-Scores have been calculated inclusive of individual outliers. In general, laboratory batches are rejected if Z-Score > 2.5.
Note on C780: Z-Scores have been calculated inclusive of individual outliers. In general, laboratory batches are rejected if Z-Score > 2.5.
Note on C799: Z-Scores have been calculated inclusive of individual outliers. In general, laboratory batches are rejected if Z-Score > 2.5.
Note on C817: Z-Scores have been calculated inclusive of individual outliers. In general, laboratory batches are rejected if Z-Score > 2.5.
Note on C835: Z-Scores have been calculated inclusive of individual outliers. In general, laboratory batches are rejected if Z-Score > 2.5.
Note on C854: Z-Scores have been calculated inclusive of individual outliers. In general, laboratory batches are rejected if Z-Score > 2.5.
Note on C872: Z-Scores have been calculated inclusive of individual outliers. In general, laboratory batches are rejected if Z-Score > 2.5.
Note on C891: Z-Scores have been calculated inclusive of individual outliers. In general, laboratory batches are rejected if Z-Score > 2.5.
Note on C910: Z-Scores have been calculated inclusive of individual outliers. In general, laboratory batches are rejected if Z-Score > 2.5.
Note on C928: Z-Scores have been calculated inclusive of individual outliers. In general, laboratory batches are rejected if Z-Score > 2.5.
Note on C946: Z-Scores have been calculated inclusive of individual outliers. In general, laboratory batches are rejected if Z-Score > 2.5.
Note on C964: Z-Scores have been calculated inclusive of individual outliers. In general, laboratory batches are rejected if Z-Score > 2.5.
Note on C982: Z-Scores have been calculated inclusive of individual outliers. In general, laboratory batches are rejected if Z-Score > 2.5.
Note on C1000: Z-Scores have been calculated inclusive of individual outliers. In general, laboratory batches are rejected if Z-Score > 2.5.
Note on C1018: Z-Scores have been calculated inclusive of individual outliers. In general, laboratory batches are rejected if Z-Score > 2.5.
Note on C1036: Z-Scores have been calculated inclusive of individual outliers. In general, laboratory batches are rejected if Z-Score > 2.5.
Note on C1054: Z-Scores have been calculated inclusive of individual outliers. In general, laboratory batches are rejected if Z-Score > 2.5.
Note on C1072: Z-Scores have been calculated inclusive of individual outliers. In general, laboratory batches are rejected if Z-Score > 2.5.
Note on C1090: Z-Scores have been calculated inclusive of individual outliers. In general, laboratory batches are rejected if Z-Score > 2.5.
Note on C1108: Z-Scores have been calculated inclusive of individual outliers. In general, laboratory batches are rejected if Z-Score > 2.5.

## Aqua Regia
| Analytical results for Ag in OREAS 291 (Certified Value 0.309 ppm) | [20 empty] | Certified
Ag | Round | Replicate | Lab | Lab | Lab | Lab | Lab | Lab | Lab | Lab | Lab | Lab | Lab | Lab | Lab | Lab | Lab | Lab | Lab | Lab | Lab | 1
| No | No | 2.01 | 2.02 | 2.03 | 2.05 | 2.06 | 2.07 | 2.08 | 2.09 | 2.10 | 2.11 | 2.12 | 2.13 | 2.14 | 2.15 | 2.16 | 2.17 | 2.18 | 2.19 | 2.20 | ppm
|  |  | AR*OES | AR*OES | AR*MS | AR*MS | AR*MS | AR*MS | AR*MS | AR*OES/MS | AR*OES | AR*OES/MS | AR*OES | AR*OES/MS | AR*MS | AR*OES/MS | AR*OES | AR*OES/MS | AR*OES | AR*OES | AR*MS | 3
|  |  | 0.5g | 0.2g | 0.5g | 0.5g | 0.5g | 0.5g | 0.5g | 0.25g | 0.25g | 0.25g | 0.25g | 01g | 0.5g | 01g | 01g | 0.5g | 0.25g | 0.5g | 0.1g | 3
| 1 | 1 | 0.3103 | 0.36 | 0.382 | 0.3 | 0.3 | 0.3 | 0.23 | 0.34 | < 2 | 0.28 | < 2 | 0.28213 | 0.31 | 0.56 | 0.35 | 0.31 | < 0.5 | < 0.5 | 0.31 | 1
| 1 | 2 | < 0.3 | 0.32 | 0.406 | 0.29 | 0.31 | 0.28 | 0.33 | 0.33 | < 2 | 0.27 | < 2 | 0.27912 | 0.32 | 0.57 | 0.35 | 0.315 | < 0.5 | < 0.5 | 0.28 | 33
| 1 | 3 | 0.3589 | 0.31 | 0.375 | 0.29 | 0.31 | 0.33 | 0.24 | 0.41 | < 2 | 0.26 | < 2 | 0.28353 | 0.3 | 0.61 | 0.34 | 0.308 | < 0.5 | < 0.5 | 0.3 | 16
| 1 | 4 | 0.3108 | 0.33 | 0.38 | 0.29 | 0.29 | 0.29 | 0.23 | 0.39 | < 2 | 0.27 | < 2 | 0.25804 | 0.32 | 0.57 | 0.34 | 0.493 | < 0.5 | < 0.5 | 0.28 | 0.3085
| 1 | 5 | 0.32 | 0.24 | 0.362 | 0.28 | 0.32 | 0.3 | 0.28 | 0.35 | < 2 | 0.27 | < 2 | 0.31412 | 0.32 | 0.55 | 0.3 | 0.3 | < 0.5 | < 0.5 | 0.27 | 71
| 1 | 6 | 0.3758 | 0.19 | 0.376 | 0.29 | 0.31 | 0.28 | 0.25 | 0.4 | < 2 | 0.27 | < 2 | 0.31279 | 0.32 | 0.59 | 0.34 | 0.295 | < 0.5 | < 0.5 | 0.27
| Mean |  | 0.33516 | 0.29167 | 0.38017 | 0.29 | 0.30667 | 0.29667 | 0.26 | 0.37 |  | 0.27 |  | 0.28829 | 0.315 | 0.575 | 0.33667 | 0.33683 |  |  | 0.285
| Median |  | 0.32 | 0.315 | 0.378 | 0.29 | 0.31 | 0.295 | 0.245 | 0.37 |  | 0.27 |  | 0.28283 | 0.32 | 0.57 | 0.34 | 0.309 |  |  | 0.28
| Std Dev. |  | 0.030234 | 0.063692 | 0.014456 | 0.0063246 | 0.010328 | 0.018619 | 0.038987 | 0.034059 |  | 0.0063246 |  | 0.021574 | 0.0083666 | 0.021679 | 0.018619 | 0.076841 |  |  | 0.016432
| Rel.Std.Dev. |  | 9.021% | 21.84% | 3.802% | 2.181% | 3.368% | 6.276% | 15% | 9.205% |  | 2.342% |  | 7.484% | 2.656% | 3.77% | 5.53% | 22.81% |  |  | 5.766%
| PDM3 |  | 8.641% | -5.458% | 23.23% | -5.998% | -0.5954% | -3.837% | -15.72% | 19.93% |  | -12.48% |  | -6.552% | 2.106% | 86.38% | 9.129% | 9.183% |  |  | -7.619%
| Z-Score (Absolute) |  | 0 | 0.26 | 1.57 | 0.3 | 0.05 | 0.16 | 0.92 | 1.36 | 14.42 | 0.71 | 14.42 | 0.33 | 0.22 | 5.61 | 0.67 | 0.67 | 1.13 | 1.13 | 0.4
| Analytical results for Al in OREAS 291 (Certified Value 2.24 wt.%) | [20 empty] | Certified
Al | Round | Replicate | Lab | Lab | Lab | Lab | Lab | Lab | Lab | Lab | Lab | Lab | Lab | Lab | Lab | Lab | Lab | Lab | Lab | Lab |  | 1
| No | No | 2.01 | 2.03 | 2.05 | 2.06 | 2.07 | 2.08 | 2.09 | 2.10 | 2.11 | 2.12 | 2.13 | 2.14 | 2.15 | 2.16 | 2.17 | 2.18 | 2.19 | 2.20 |  | wt.%
|  |  | AR*OES | AR*MS | AR*MS | AR*MS | AR*MS | AR*MS | AR*OES/MS | AR*OES | AR*OES/MS | AR*OES | AR*OES/MS | AR*MS | AR*OES/MS | AR*OES | AR*OES/MS | AR*OES | AR*OES | AR*OES |  | 2
|  |  | 0.5g | 0.5g | 0.5g | 0.5g | 0.5g | 0.5g | 0.25g | 0.25g | 0.25g | 0.25g | 01g | 0.5g | 01g | 01g | 0.5g | 0.25g | 0.5g | 0.1g |  | 3
| 1 | 1 | 1.8795 | 2.2 | 2.37 | 2.26 | 2.24 | 2.23 | 2.26 | 2.12 | 2.06 | 2.4 | 2.7749 | 2.256 | 2.74 | 2.1859 | 2.35 | 1.46 | 2.56 | 2.32 |  | 1
| 1 | 2 | 1.911 | 2.17 | 2.37 | 2.19 | 2.28 | 2.23 | 2.19 | 2.07 | 2.04 | 2.38 | 2.7189 | 2.259 | 2.73 | 2.2894 | 2.2 | 1.33 | 2.54 | 2.12 |  | 3
| 1 | 3 | 2.058 | 2.09 | 2.38 | 2.18 | 2.21 | 2.24 | 2.23 | 2.14 | 2.07 | 2.24 | 2.7509 | 2.233 | 2.73 | 2.808 | 2.24 | 1.75 | 2.52 | 2.29 |  | 16
| 1 | 4 | 1.995 | 2.2 | 2.33 | 2.18 | 2.23 | 2.26 | 2.16 | 2.09 | 2.01 | 2.33 | 2.7659 | 2.247 | 2.74 | 2.7916 | 2.04 | 1.63 | 2.565 | 2.62 |  | 2.2437
| 1 | 5 | 1.995 | 2.23 | 2.33 | 2.2 | 2.23 | 2.28 | 2.14 | 2.04 | 2.05 | 2.25 | 2.7278 | 2.281 | 2.76 | 2.5986 | 2.27 | 1.65 | 2.5658 | 2.41 |  | 72
| 1 | 6 | 2.0475 | 2.17 | 2.37 | 2.21 | 2.25 | 2.23 | 2.18 | 2.12 | 2.09 | 2.27 | 2.7413 | 2.264 | 2.75 | 2.2332 | 2.25 | 1.11 | 2.585 | 2.61
| Mean |  | 1.981 | 2.1767 | 2.3583 | 2.2033 | 2.24 | 2.245 | 2.1933 | 2.0967 | 2.0533 | 2.3117 | 2.7466 | 2.2567 | 2.7417 | 2.4844 | 2.225 | 1.4883 | 2.556 | 2.395
| Median |  | 1.995 | 2.185 | 2.37 | 2.195 | 2.235 | 2.235 | 2.185 | 2.105 | 2.055 | 2.3 | 2.7461 | 2.2575 | 2.74 | 2.444 | 2.245 | 1.545 | 2.5625 | 2.365
| Std Dev. |  | 0.072035 | 0.048028 | 0.022286 | 0.030111 | 0.023664 | 0.020736 | 0.044572 | 0.037238 | 0.027325 | 0.068532 | 0.021633 | 0.016158 | 0.01169 | 0.28368 | 0.1033 | 0.23819 | 0.022745 | 0.1946
| Rel.Std.Dev. |  | 3.636% | 2.206% | 0.945% | 1.367% | 1.056% | 0.9237% | 2.032% | 1.776% | 1.331% | 2.965% | 0.7876% | 0.716% | 0.4264% | 11.42% | 4.643% | 16% | 0.8899% | 8.125%
| PDM3 |  | -11.71% | -2.988% | 5.108% | -1.8% | -0.1656% | 0.05721% | -2.246% | -6.554% | -8.485% | 3.028% | 22.41% | 0.5772% | 22.19% | 10.73% | -0.8342% | -33.67% | 13.92% | 6.743%
| Z-Score (Absolute) |  | 1.35 | 0.34 | 0.6 | 0.2 | 0.01 | 0.01 | 0.25 | 0.75 | 0.97 | 0.36 | 2.6 | 0.07 | 2.57 | 1.25 | 0.09 | 3.89 | 1.62 | 0.79
| Analytical results for As in OREAS 291 (Certified Value 466 ppm) | [20 empty] | Certified
As | Round | Replicate | Lab | Lab | Lab | Lab | Lab | Lab | Lab | Lab | Lab | Lab | Lab | Lab | Lab | Lab | Lab | Lab | Lab | Lab |  | 1
| No | No | 2.01 | 2.02 | 2.03 | 2.05 | 2.06 | 2.07 | 2.08 | 2.09 | 2.10 | 2.11 | 2.13 | 2.14 | 2.15 | 2.16 | 2.17 | 2.18 | 2.19 | 2.20 |  | ppm
|  |  | AR*OES | AR*OES | AR*MS | AR*MS | AR*MS | AR*MS | AR*MS | AR*OES/MS | AR*OES | AR*OES/MS | AR*OES/MS | AR*MS | AR*OES/MS | AR*OES | AR*OES/MS | AR*OES | AR*OES | AR*MS |  | 0
|  |  | 0.5g | 0.2g | 0.5g | 0.5g | 0.5g | 0.5g | 0.5g | 0.25g | 0.25g | 0.25g | 01g | 0.5g | 01g | 01g | 0.5g | 0.25g | 0.5g | 0.1g |  | 0
| 1 | 1 | 493.3431 | 476.87 | 474 | 482 | 458 | 446 | 461 | 485 | 373 | 425 | 460.7788 | 496.26 | 429 | 336 | 114 | 463 | 442.205 | 509 |  | 1
| 1 | 2 | 491.2977 | 480.84 | 469.1 | 467 | 460 | 451 | 475 | 496 | 365 | 430 | 447.8673 | 495.87 | 428 | 360 | 118 | 463 | 447.235 | 526 |  | 4
| 1 | 3 | 499.8642 | 490.76 | 454.4 | 468 | 464 | 458 | 466 | 485 | 397 | 424 | 440.3946 | 492.78 | 451 | 468 | 107 | 484 | 442.345 | 516 |  | 16
| 1 | 4 | 482.4108 | 497.69 | 457.1 | 494 | 449 | 456 | 476 | 488 | 372 | 426 | 443.0744 | 502.06 | 445 | 446 | 141 | 471 | 450.58 | 504 |  | 465.7662
| 1 | 5 | 506.4965 | 427.8 | 479.7 | 469 | 455 | 454 | 474 | 486 | 366 | 426 | 453.3775 | 496.32 | 427 | 396 | 119 | 472 | 448.7225 | 507 |  | 73
| 1 | 6 | 494.5336 | 432.8 | 489.6 | 482 | 467 | 466 | 470 | 504 | 364 | 431 | 459.8228 | 497.55 | 418 | 353 | 102 | 455 | 447.7063 | 504
| Mean |  | 494.6577 | 467.7933 | 470.65 | 477 | 458.8333 | 455.1667 | 470.3333 | 490.6667 | 372.8333 | 427 | 450.8859 | 496.8067 | 433 | 393.1667 | 116.8333 | 468 | 446.4656 | 511
| Median |  | 493.9383 | 478.855 | 471.55 | 475.5 | 459 | 455 | 472 | 487 | 369 | 426 | 450.6224 | 496.29 | 428.5 | 378 | 116 | 467 | 447.4706 | 508
| Std Dev. |  | 8.1275 | 29.9929 | 13.4335 | 10.8074 | 6.4317 | 6.7651 | 5.8878 | 7.7374 | 12.4164 | 2.8284 | 8.534 | 3.0258 | 12.4097 | 53.6299 | 13.5265 | 10 | 3.4434 | 8.579
| Rel.Std.Dev. |  | 1.643% | 6.412% | 2.854% | 2.266% | 1.402% | 1.486% | 1.252% | 1.577% | 3.33% | 0.6624% | 1.893% | 0.609% | 2.866% | 13.64% | 11.58% | 2.137% | 0.7713% | 1.679%
| PDM3 |  | 6.203% | 0.4352% | 1.049% | 2.412% | -1.488% | -2.276% | 0.9806% | 5.346% | -19.95% | -8.323% | -3.195% | 6.664% | -7.035% | -15.59% | -74.92% | 0.4796% | -4.144% | 9.712%
| Z-Score (Absolute) |  | 0.96 | 0.14 | 0.22 | 0.42 | 0.14 | 0.25 | 0.21 | 0.83 | 2.76 | 1.11 | 0.38 | 1.02 | 0.92 | 2.14 | 10.57 | 0.14 | 0.51 | 1.45
| Analytical results for B in OREAS 291 (Indicative Value 11.6 ppm) | [20 empty] | Indicative
B | Round | Replicate | Lab | Lab | Lab | Lab | Lab | Lab | Lab | Lab | Lab | Lab | Lab | Lab | Lab | [6 empty] | 1
| No | No | 2.03 | 2.05 | 2.06 | 2.07 | 2.08 | 2.09 | 2.11 | 2.13 | 2.14 | 2.16 | 2.17 | 2.18 | 2.19 | [6 empty] | ppm
|  |  | AR*MS | AR*MS | AR*MS | AR*MS | AR*MS | AR*OES/MS | AR*OES/MS | AR*OES/MS | AR*MS | AR*OES | AR*OES/MS | AR*OES | AR*OES | [6 empty] | 1
|  |  | 0.5g | 0.5g | 0.5g | 0.5g | 0.5g | 0.25g | 0.25g | 01g | 0.5g | 01g | 0.5g | 0.25g | 0.5g | [6 empty] | 1
| 1 | 1 | 29 | 10 | 10 | < 10 | < 10 | < 10 | 19 | < 10 | 6 | < 10 | 10 | 18.4 | 34.265 | [6 empty] | 1
| 1 | 2 | 29 | 10 | 10 | < 10 | < 10 | < 10 | 16 | < 10 | 6 | < 10 | 12 | 16.3 | 33.17 | [6 empty] | 18
| 1 | 3 | 26 | 10 | 10 | < 10 | < 10 | < 10 | 13 | < 10 | 6 | < 10 | 10 | 17.3 | 33.5 | [6 empty] | 16
| 1 | 4 | 29 | 10 | 10 | < 10 | < 10 | < 10 | 15 | < 10 | 6 | < 10 | 10 | 16.2 | 33.24 | [6 empty] | 11.5611
| 1 | 5 | 31 | 10 | 10 | < 10 | < 10 | < 10 | 18 | < 10 | 6 | < 10 | 9 | 16.2 | 33.045 | [6 empty] | 24
| 1 | 6 | 31 | 10 | 10 | < 10 | < 10 | < 10 | 15 | < 10 | 6 | < 10 | 10 | 18.8 | 34.36
| Mean |  | 2.01: 29.1667; 2.02: 10; 2.03: 10; 2.08: 16; 2.10: 6; 2.13: 10.1667; 2.14: 17.2; 2.15: 33.5967
| Median |  | 2.01: 29; 2.02: 10; 2.03: 10; 2.08: 15.5; 2.10: 6; 2.13: 10; 2.14: 16.8; 2.15: 33.37
| Std Dev. |  | 2.01: 1.8348; 2.02: 0; 2.03: 0; 2.08: 2.1909; 2.10: 0; 2.13: 0.98319; 2.14: 1.1679; 2.15: 0.57485
| Rel.Std.Dev. |  | 2.01: 6.291%; 2.02: 0%; 2.03: 0%; 2.08: 13.69%; 2.10: 0%; 2.13: 9.671%; 2.14: 6.79%; 2.15: 1.711%
| PDM3 |  | 2.01: 152.3%; 2.02: -13.5%; 2.03: -13.5%; 2.08: 38.4%; 2.10: -48.1%; 2.13: -12.06%; 2.14: 48.77%; 2.15: 190.6%
| Z-Score (Absolute) |  | 2.58 | 0 | 0 | 0.67 | 0.67 | 0.67 | 0.81 | 0.67 | 0.54 | 0.67 | 0.02 | 0.97 | 3.18
| Analytical results for Ba in OREAS 291 (Certified Value 123 ppm) | [20 empty] | Certified
Ba | Round | Replicate | Lab | Lab | Lab | Lab | Lab | Lab | Lab | Lab | Lab | Lab | Lab | Lab | Lab | Lab | Lab | Lab | Lab | Lab | Lab | 1
| No | No | 2.01 | 2.02 | 2.03 | 2.05 | 2.06 | 2.07 | 2.08 | 2.09 | 2.10 | 2.11 | 2.12 | 2.13 | 2.14 | 2.15 | 2.16 | 2.17 | 2.18 | 2.19 | 2.20 | ppm
|  |  | AR*OES | AR*OES | AR*MS | AR*MS | AR*MS | AR*MS | AR*MS | AR*OES/MS | AR*OES | AR*OES/MS | AR*OES | AR*OES/MS | AR*MS | AR*OES/MS | AR*OES | AR*OES/MS | AR*OES | AR*OES | AR*OES | 0
|  |  | 0.5g | 0.2g | 0.5g | 0.5g | 0.5g | 0.5g | 0.5g | 0.25g | 0.25g | 0.25g | 0.25g | 01g | 0.5g | 01g | 01g | 0.5g | 0.25g | 0.5g | 0.1g | 0
| 1 | 1 | 118.65 | 122.02 | 121.7 | 130 | 130 | 120 | 120 | 124 | 110 | 120 | 131 | 155.5954 | 127.51 | 122 | 124 | 19.5 | 110 | 145.6875 | 145 | 1
| 1 | 2 | 120.75 | 122.94 | 120.6 | 130 | 120 | 130 | 120 | 121 | 107 | 124 | 129 | 150.9385 | 128.6 | 123 | 129 | 20.1 | 110 | 145.3879 | 151 | 5
| 1 | 3 | 122.85 | 125.05 | 117.5 | 130 | 120 | 120 | 120 | 123 | 111 | 122 | 123 | 155.5886 | 125.8 | 124 | 154 | 17.8 | 130 | 145.3879 | 152 | 16
| 1 | 4 | 121.8 | 125.29 | 121.5 | 130 | 120 | 120 | 120 | 120 | 109 | 124 | 133 | 154.9596 | 127.14 | 120 | 154 | 27.5 | 120 | 143.563 | 160 | 122.9826
| 1 | 5 | 121.8 | 129.78 | 122.8 | 130 | 120 | 130 | 130 | 119 | 105 | 123 | 124 | 149.5884 | 129.25 | 123 | 145 | 22.2 | 120 | 143.267 | 152 | 74
| 1 | 6 | 122.85 | 132.31 | 122.1 | 130 | 120 | 120 | 120 | 121 | 111 | 123 | 125 | 151.2748 | 128.6 | 120 | 124 | 18.8 | 96 | 142.669 | 162
| Mean |  | 121.45 | 126.2317 | 121.0333 | 130 | 121.6667 | 123.3333 | 121.6667 | 121.3333 | 108.8333 | 122.6667 | 127.5 | 152.9909 | 127.8167 | 122 | 138.3333 | 20.9833 | 114.3333 | 144.3271 | 153.6667
| Median |  | 121.8 | 125.17 | 121.6 | 130 | 120 | 120 | 120 | 121 | 109.5 | 123 | 127 | 153.1172 | 128.055 | 122.5 | 137 | 19.8 | 115 | 144.4755 | 152
| Std Dev. |  | 1.5808 | 4.0098 | 1.8758 | 0 | 4.0825 | 5.164 | 4.0825 | 1.8619 | 2.4014 | 1.5055 | 4.0866 | 2.6885 | 1.257 | 1.6733 | 14.3759 | 3.5165 | 11.6905 | 1.3083 | 6.2823
| Rel.Std.Dev. |  | 1.302% | 3.177% | 1.55% | 0% | 3.355% | 4.187% | 3.355% | 1.535% | 2.206% | 1.227% | 3.205% | 1.757% | 0.9835% | 1.372% | 10.39% | 16.76% | 10.22% | 0.9065% | 4.088%
| PDM3 |  | -1.246% | 2.642% | -1.585% | 5.706% | -1.07% | 0.2852% | -1.07% | -1.341% | -11.51% | -0.2569% | 3.673% | 24.4% | 3.931% | -0.7989% | 12.48% | -82.94% | -7.033% | 17.36% | 24.95%
| Z-Score (Absolute) |  | 0.17 | 0.5 | 0.23 | 1.02 | 0.14 | 0.09 | 0.14 | 0.19 | 1.93 | 0 | 0.67 | 4.23 | 0.72 | 0.09 | 2.19 | 14.19 | 1.16 | 3.02 | 4.32
| Analytical results for Be in OREAS 291 (Certified Value 1.26 ppm) | [20 empty] | Certified
Be | Round | Replicate | Lab | Lab | Lab | Lab | Lab | Lab | Lab | Lab | Lab | Lab | Lab | Lab | Lab | Lab | Lab | Lab |  |  |  | 1
| No | No | 2.02 | 2.05 | 2.06 | 2.07 | 2.08 | 2.09 | 2.10 | 2.11 | 2.12 | 2.13 | 2.14 | 2.15 | 2.17 | 2.18 | 2.19 | 2.20 |  |  |  | ppm
|  |  | AR*OES | AR*MS | AR*MS | AR*MS | AR*MS | AR*OES/MS | AR*OES | AR*OES/MS | AR*OES | AR*OES/MS | AR*MS | AR*OES/MS | AR*OES/MS | AR*OES | AR*OES | AR*MS |  |  |  | 2
|  |  | 0.2g | 0.5g | 0.5g | 0.5g | 0.5g | 0.25g | 0.25g | 0.25g | 0.25g | 01g | 0.5g | 01g | 0.5g | 0.25g | 0.5g | 0.1g |  |  |  | 2
| 1 | 1 | 1.03 | 1.31 | 1.24 | 1.22 | 1.04 | 1.3 | 1.1 | 1.4 | 1.5 | 1.5466 | 1.33 | 1.24 | 1.4 | < 2 | < 5 | 0.99 |  |  |  | 1
| 1 | 2 | 0.97 | 1.3 | 1.22 | 1.23 | 1.32 | 1.4 | 1.1 | 1.4 | 1.5 | 1.5119 | 1.33 | 1.22 | 1.5 | < 2 | < 5 | 0.82 |  |  |  | 6
| 1 | 3 | 1.01 | 1.32 | 1.3 | 1.35 | 0.96 | 1.4 | 1.1 | 1.4 | 1.5 | 1.541 | 1.37 | 1.27 | 1.4 | < 2 | < 5 | 0.9 |  |  |  | 16
| 1 | 4 | 1.03 | 1.23 | 1.19 | 1.14 | 1.01 | 1.4 | 1.1 | 1.4 | 1.4 | 1.4972 | 1.43 | 1.27 | 1.4 | < 2 | < 5 | 0.99 |  |  |  | 1.262
| 1 | 5 | 1.17 | 1.24 | 1.24 | 1.23 | 1.06 | 1.3 | 1.1 | 1.4 | 1.4 | 1.5148 | 1.38 | 1.23 | 1.4 | < 2 | < 5 | 1.05 |  |  |  | 75
| 1 | 6 | 1.23 | 1.32 | 1.37 | 1.17 | 1.06 | 1.3 | 1.1 | 1.4 | 1.4 | 1.5579 | 1.34 | 1.23 | 1.4 | < 2 | < 5 | 0.93
| Mean |  | 1.0733 | 1.2867 | 1.26 | 1.2233 | 1.075 | 1.35 | 1.1 | 1.4 | 1.45 | 1.5282 | 1.3633 | 1.2433 | 1.4167 |  |  | 0.94667
| Median |  | 1.03 | 1.305 | 1.24 | 1.225 | 1.05 | 1.35 | 1.1 | 1.4 | 1.45 | 1.5279 | 1.355 | 1.235 | 1.4 |  |  | 0.96
| Std Dev. |  | 0.10231 | 0.040825 | 0.064807 | 0.072019 | 0.12582 | 0.054772 | 2.4324e-16 | 2.4324e-16 | 0.054772 | 0.023641 | 0.038816 | 0.021602 | 0.040825 |  |  | 0.081158
| Rel.Std.Dev. |  | 9.532% | 3.173% | 5.143% | 5.887% | 11.7% | 4.057% | 2.211e-14% | 1.737e-14% | 3.777% | 1.547% | 2.847% | 1.737% | 2.882% |  |  | 8.573%
| PDM3 |  | -14.95% | 1.957% | -0.156% | -3.062% | -14.82% | 6.976% | -12.83% | 10.94% | 14.9% | 21.1% | 8.032% | -1.477% | 12.26% |  |  | -24.98%
| Z-Score (Absolute) |  | 0.85 | 0.06 | 0.06 | 0.21 | 0.84 | 0.33 | 0.74 | 0.54 | 0.75 | 1.09 | 0.38 | 0.13 | 0.61 | 1.16 | 5.22 | 1.39
| Analytical results for Bi in OREAS 291 (Certified Value 0.42 ppm) | [20 empty] | Certified
Bi | Round | Replicate | Lab | Lab | Lab | Lab | Lab | Lab | Lab | Lab | Lab | Lab | Lab | Lab | Lab | Lab | Lab | Lab | Lab | Lab | Lab | 1
| No | No | 2.01 | 2.02 | 2.03 | 2.05 | 2.06 | 2.07 | 2.08 | 2.09 | 2.10 | 2.11 | 2.12 | 2.13 | 2.14 | 2.15 | 2.16 | 2.17 | 2.18 | 2.19 | 2.20 | ppm
|  |  | AR*OES | AR*OES | AR*MS | AR*MS | AR*MS | AR*MS | AR*MS | AR*OES/MS | AR*OES | AR*OES/MS | AR*OES | AR*OES/MS | AR*MS | AR*OES/MS | AR*OES | AR*OES/MS | AR*OES | AR*OES | AR*MS | 2
|  |  | 0.5g | 0.2g | 0.5g | 0.5g | 0.5g | 0.5g | 0.5g | 0.25g | 0.25g | 0.25g | 0.25g | 01g | 0.5g | 01g | 01g | 0.5g | 0.25g | 0.5g | 0.1g | 3
| 1 | 1 | < 3 | < 10 | 0.32 | 0.42 | 0.41 | 0.43 | 0.44 | 0.5 | < 10 | 0.37 | < 5 | 0.4336 | 0.41 | 0.43 | < 2 | 0.31 | < 2 | < 5 | 0.43 | 1
| 1 | 2 | < 3 | < 10 | 0.48 | 0.41 | 0.41 | 0.43 | 0.48 | 0.43 | < 10 | 0.37 | < 5 | 0.44284 | 0.43 | 0.44 | < 2 | 0.36 | < 2 | < 5 | 0.41 | 7
| 1 | 3 | < 3 | < 10 | 0.34 | 0.42 | 0.42 | 0.49 | 0.35 | 0.5 | < 10 | 0.38 | < 5 | 0.46881 | 0.42 | 0.46 | 2 | 0.31 | < 2 | < 5 | 0.43 | 16
| 1 | 4 | < 3 | < 10 | 0.32 | 0.4 | 0.41 | 0.43 | 0.35 | 0.44 | < 10 | 0.38 | < 5 | 0.45746 | 0.43 | 0.42 | < 2 | 0.38 | < 2 | < 5 | 0.4 | 0.4178
| 1 | 5 | < 3 | < 10 | 0.34 | 0.38 | 0.41 | 0.42 | 0.47 | 0.49 | < 10 | 0.36 | < 5 | 0.44661 | 0.42 | 0.41 | < 2 | 0.31 | < 2 | < 5 | 0.41 | 76
| 1 | 6 | < 3 | < 10 | 0.35 | 0.45 | 0.41 | 0.4 | 0.44 | 0.46 | < 10 | 0.39 | < 5 | 0.45972 | 0.41 | 0.42 | < 2 | 0.3 | < 2 | < 5 | 0.41
| Mean |  |  |  | 0.35833 | 0.41333 | 0.41167 | 0.43333 | 0.42167 | 0.47 |  | 0.375 |  | 0.45151 | 0.42 | 0.43 | 2 | 0.32833 |  |  | 0.415
| Median |  |  |  | 0.34 | 0.415 | 0.41 | 0.43 | 0.44 | 0.475 |  | 0.375 |  | 0.45204 | 0.42 | 0.425 | 2 | 0.31 |  |  | 0.41
| Std Dev. |  |  |  | 0.0608 | 0.023381 | 0.0040825 | 0.030111 | 0.057764 | 0.030984 |  | 0.010488 |  | 0.01282 | 0.0089443 | 0.017889 |  | 0.033116 |  |  | 0.012247
| Rel.Std.Dev. |  |  |  | 16.97% | 5.657% | 0.9917% | 6.949% | 13.7% | 6.592% |  | 2.797% |  | 2.839% | 2.13% | 4.16% |  | 10.09% |  |  | 2.951%
| PDM3 |  |  |  | -14.23% | -1.068% | -1.467% | 3.719% | 0.9262% | 12.49% |  | -10.24% |  | 8.069% | 0.5272% | 2.921% | 378.7% | -21.41% |  |  | -0.6695%
| Z-Score (Absolute) |  | 15.17 | 64.85 | 1.04 | 0.26 | 0.28 | 0.02 | 0.14 | 0.54 | 64.85 | 0.8 | 29.36 | 0.28 | 0.17 | 0.02 | NA | 1.47 | 8.07 | 29.36 | 0.24
| Analytical results for Ca in OREAS 291 (Certified Value 0.373 wt.%) | [20 empty] | Certified
Ca | Round | Replicate | Lab | Lab | Lab | Lab | Lab | Lab | Lab | Lab | Lab | Lab | Lab | Lab | Lab | Lab | Lab | Lab | Lab | Lab | Lab | 1
| No | No | 2.01 | 2.02 | 2.03 | 2.05 | 2.06 | 2.07 | 2.08 | 2.09 | 2.10 | 2.11 | 2.12 | 2.13 | 2.14 | 2.15 | 2.16 | 2.17 | 2.18 | 2.19 | 2.20 | wt.%
|  |  | AR*OES | AR*OES | AR*MS | AR*MS | AR*MS | AR*MS | AR*MS | AR*OES/MS | AR*OES | AR*OES/MS | AR*OES | AR*OES/MS | AR*MS | AR*OES/MS | AR*OES | AR*OES/MS | AR*OES | AR*OES | AR*OES | 3
|  |  | 0.5g | 0.2g | 0.5g | 0.5g | 0.5g | 0.5g | 0.5g | 0.25g | 0.25g | 0.25g | 0.25g | 01g | 0.5g | 01g | 01g | 0.5g | 0.25g | 0.5g | 0.1g | 3
| 1 | 1 | 0.3927 | 0.40314 | 0.37 | 0.38 | 0.38 | 0.37 | 0.36 | 0.38 | 0.33 | 0.36 | 0.36 | 0.38012 | 0.394 | 0.39 | 0.3 | 0.41 | 0.365 | 0.3577 | 0.297 | 1
| 1 | 2 | 0.3938 | 0.40208 | 0.37 | 0.38 | 0.37 | 0.38 | 0.36 | 0.37 | 0.33 | 0.35 | 0.36 | 0.37368 | 0.398 | 0.38 | 0.31 | 0.4 | 0.385 | 0.3577 | 0.298 | 8
| 1 | 3 | 0.3971 | 0.40497 | 0.35 | 0.38 | 0.37 | 0.37 | 0.36 | 0.38 | 0.34 | 0.36 | 0.34 | 0.37142 | 0.396 | 0.38 | 0.41 | 0.4 | 0.394 | 0.3577 | 0.311 | 16
| 1 | 4 | 0.3916 | 0.40823 | 0.36 | 0.38 | 0.37 | 0.37 | 0.37 | 0.38 | 0.33 | 0.35 | 0.36 | 0.37267 | 0.395 | 0.39 | 0.39 | 0.38 | 0.381 | 0.3675 | 0.308 | 0.37343
| 1 | 5 | 0.3971 | 0.42071 | 0.38 | 0.37 | 0.37 | 0.38 | 0.37 | 0.37 | 0.32 | 0.36 | 0.35 | 0.37248 | 0.395 | 0.39 | 0.36 | 0.35 | 0.379 | 0.3626 | 0.3 | 77
| 1 | 6 | 0.3971 | 0.42454 | 0.38 | 0.38 | 0.38 | 0.37 | 0.36 | 0.38 | 0.33 | 0.37 | 0.36 | 0.38029 | 0.394 | 0.39 | 0.31 | 0.39 | 0.354 | 0.3675 | 0.309
| Mean |  | 0.3949 | 0.41061 | 0.36833 | 0.37833 | 0.37333 | 0.37333 | 0.36333 | 0.37667 | 0.33 | 0.35833 | 0.355 | 0.37511 | 0.39533 | 0.38667 | 0.34667 | 0.38833 | 0.37633 | 0.36178 | 0.30383
| Median |  | 0.39545 | 0.4066 | 0.37 | 0.38 | 0.37 | 0.37 | 0.36 | 0.38 | 0.33 | 0.36 | 0.36 | 0.37317 | 0.395 | 0.39 | 0.335 | 0.395 | 0.38 | 0.36015 | 0.304
| Std Dev. |  | 0.0025084 | 0.0096154 | 0.01169 | 0.0040825 | 0.005164 | 0.005164 | 0.005164 | 0.005164 | 0.0063246 | 0.0075277 | 0.0083666 | 0.0040113 | 0.0015055 | 0.005164 | 0.046762 | 0.02137 | 0.014445 | 0.0048176 | 0.0061779
| Rel.Std.Dev. |  | 0.6352% | 2.342% | 3.174% | 1.079% | 1.383% | 1.383% | 1.421% | 1.371% | 1.917% | 2.101% | 2.357% | 1.069% | 0.3808% | 1.336% | 13.49% | 5.503% | 3.838% | 1.332% | 2.033%
| PDM3 |  | 5.749% | 9.957% | -1.365% | 1.313% | -0.02588% | -0.02588% | -2.704% | 0.8667% | -11.63% | -4.043% | -4.935% | 0.4499% | 5.865% | 3.545% | -7.167% | 3.991% | 0.7775% | -3.119% | -18.64%
| Z-Score (Absolute) |  | 1.09 | 1.89 | 0.25 | 0.25 | 0 | 0 | 0.51 | 0.17 | 2.19 | 0.76 | 0.93 | 0.09 | 1.11 | 0.67 | 1.35 | 0.76 | 0.15 | 0.58 | 3.51
| Analytical results for Cd in OREAS 291 (Certified Value 0.048 ppm) | [20 empty] | Certified
Cd | Round | Replicate | Lab | Lab | Lab | Lab | Lab | Lab | Lab | Lab | Lab | Lab | Lab | Lab | Lab | Lab | Lab | Lab | Lab | Lab | Lab | 1
| No | No | 2.01 | 2.02 | 2.03 | 2.05 | 2.06 | 2.07 | 2.08 | 2.09 | 2.10 | 2.11 | 2.12 | 2.13 | 2.14 | 2.15 | 2.16 | 2.17 | 2.18 | 2.19 | 2.20 | ppm
|  |  | AR*MS | AR*OES | AR*MS | AR*MS | AR*MS | AR*MS | AR*MS | AR*OES/MS | AR*OES | AR*OES/MS | AR*OES | AR*OES/MS | AR*MS | AR*OES/MS | AR*OES | AR*OES/MS | AR*OES | AR*OES | AR*MS | 3
|  |  | 0.5g | 0.2g | 0.5g | 0.5g | 0.5g | 0.5g | 0.5g | 0.25g | 0.25g | 0.25g | 0.25g | 01g | 0.5g | 01g | 01g | 0.5g | 0.25g | 0.5g | 0.1g | 3
| 1 | 1 | < 0.1 | 3.29 | 0.07 | 0.05 | 0.05 | 0.04 | 0.02 | 0.06 | < 1 | 0.05 | < 1 | 0.057989 | 0.045 | 0.06 | < 0.5 | 0.07 | < 2 | < 0.5 | 0.05 | 1
| 1 | 2 | < 0.1 | 3.17 | 0.08 | 0.04 | 0.05 | 0.05 | 0.06 | 0.06 | < 1 | 0.05 | < 1 | 0.05773 | 0.054 | 0.07 | < 0.5 | 0.03 | < 2 | < 0.5 | 0.04 | 9
| 1 | 3 | < 0.1 | 4.21 | 0.08 | 0.05 | 0.04 | 0.05 | 0.05 | 0.04 | < 1 | 0.05 | < 1 | 0.056608 | 0.056 | 0.07 | < 0.5 | 0.04 | < 2 | < 0.5 | 0.05 | 16
| 1 | 4 | < 0.1 | 3.91 | 0.08 | 0.04 | 0.04 | 0.05 | 0.04 | 0.03 | < 1 | 0.06 | < 1 | 0.057664 | 0.051 | 0.05 | < 0.5 | 0.09 | < 2 | < 0.5 | 0.04 | 0.048097
| 1 | 5 | < 0.1 | 4.05 | 0.07 | 0.04 | 0.04 | 0.04 | 0.05 | 0.03 | < 1 | 0.06 | < 1 | 0.058457 | 0.048 | 0.05 | < 0.5 | 0.04 | < 2 | < 0.5 | 0.04 | 78
| 1 | 6 | < 0.1 | 3.9 | 0.07 | 0.04 | 0.05 | 0.05 | 0.02 | 0.04 | < 1 | 0.05 | < 1 | 0.056946 | 0.049 | 0.05 | < 0.5 | 0.05 | < 2 | < 0.5 | 0.05
| Mean |  |  | 3.755 | 0.075 | 0.043333 | 0.045 | 0.046667 | 0.04 | 0.043333 |  | 0.053333 |  | 0.057566 | 0.0505 | 0.058333 |  | 0.053333 |  |  | 0.045
| Median |  |  | 3.905 | 0.075 | 0.04 | 0.045 | 0.05 | 0.045 | 0.04 |  | 0.05 |  | 0.057697 | 0.05 | 0.055 |  | 0.045 |  |  | 0.045
| Std Dev. |  |  | 0.42369 | 0.0054772 | 0.005164 | 0.0054772 | 0.005164 | 0.016733 | 0.013663 |  | 0.005164 |  | 0.00067972 | 0.0040373 | 0.0098319 |  | 0.022509 |  |  | 0.0054772
| Rel.Std.Dev. |  |  | 11.28% | 7.303% | 11.92% | 12.17% | 11.07% | 41.83% | 31.53% |  | 9.682% |  | 1.181% | 7.995% | 16.85% |  | 42.2% |  |  | 12.17%
| PDM3 |  |  | 7707% | 55.94% | -9.904% | -6.439% | -2.974% | -16.83% | -9.904% |  | 10.89% |  | 19.69% | 4.996% | 21.28% |  | 10.89% |  |  | -6.439%
| Z-Score (Absolute) |  | 0.22 | 249.61 | 1.46 | 0.67 | 0.56 | 0.45 | 0.9 | 0.67 | 30.12 | 0 | 30.12 | 0.29 | 0.19 | 0.34 | 13.26 | 0 | 63.83 | 13.26 | 0.56
| Analytical results for Ce in OREAS 291 (Certified Value 45.7 ppm) | [20 empty] | Certified
Ce | Round | Replicate | Lab | Lab | Lab | Lab | Lab | Lab | Lab | Lab | Lab | Lab | Lab | Lab | [7 empty] | 1
| No | No | 2.05 | 2.06 | 2.07 | 2.08 | 2.09 | 2.11 | 2.13 | 2.14 | 2.15 | 2.16 | 2.17 | 2.20 | [7 empty] | ppm
|  |  | AR*MS | AR*MS | AR*MS | AR*MS | AR*OES/MS | AR*OES/MS | AR*OES/MS | AR*MS | AR*OES/MS | AR*OES | AR*OES/MS | AR*MS | [7 empty] | 1
|  |  | 0.5g | 0.5g | 0.5g | 0.5g | 0.25g | 0.25g | 01g | 0.5g | 01g | 01g | 0.5g | 0.1g | [7 empty] | 1
| 1 | 1 | 51.6 | 41.6 | 41.1 | 38.8 | 39.27 | 31.9 | 60.891 | 43.837 | 58.4 | 50 | 38.8 | 48.4 | [7 empty] | 1
| 1 | 2 | 49.1 | 41.2 | 43 | 48.4 | 39.06 | 32.98 | 60.2349 | 44.822 | 58 | 53 | 38.4 | 50.8 | [7 empty] | 39
| 1 | 3 | 50.7 | 41.5 | 45.3 | 35 | 41.06 | 31.88 | 61.3535 | 43.997 | 57.6 | 64 | 36.6 | 50.1 | [7 empty] | 16
| 1 | 4 | 47.2 | 38.2 | 40 | 38.9 | 37.61 | 31.85 | 61.0529 | 44.649 | 56.8 | 65 | 36.4 | 54.9 | [7 empty] | 45.7093
| 1 | 5 | 48.2 | 39.8 | 40.9 | 40.6 | 37.03 | 31.15 | 59.3057 | 45.183 | 55.1 | 60 | 35.9 | 51.4 | [7 empty] | 79
| 1 | 6 | 50.3 | 42.4 | 40.4 | 38.9 | 38.53 | 32.46 | 59.5097 | 44.432 | 57.1 | 54 | 35 | 52.4
| Mean |  | 49.5167 | 40.7833 | 41.7833 | 40.1 | 38.76 | 32.0367 | 60.3913 | 44.4867 | 57.1667 | 57.6667 | 36.85 | 51.3333
| Median |  | 49.7 | 41.35 | 41 | 38.9 | 38.795 | 31.89 | 60.563 | 44.5405 | 57.35 | 57 | 36.5 | 51.1
| Std Dev. |  | 1.651 | 1.5237 | 2.0094 | 4.4659 | 1.4148 | 0.62183 | 0.84775 | 0.50764 | 1.1673 | 6.2183 | 1.4694 | 2.2033
| Rel.Std.Dev. |  | 3.334% | 3.736% | 4.809% | 11.14% | 3.65% | 1.941% | 1.404% | 1.141% | 2.042% | 10.78% | 3.987% | 4.292%
| PDM3 |  | 8.33% | -10.78% | -8.589% | -12.27% | -15.2% | -29.91% | 32.12% | -2.675% | 25.07% | 26.16% | -19.38% | 12.3%
| Z-Score (Absolute) |  | 0.68 | 0.25 | 0.14 | 0.32 | 0.47 | 1.18 | 1.84 | 0.14 | 1.49 | 1.55 | 0.67 | 0.87
| Analytical results for Co in OREAS 291 (Certified Value 13.2 ppm) | [20 empty] | Certified
Co | Round | Replicate | Lab | Lab | Lab | Lab | Lab | Lab | Lab | Lab | Lab | Lab | Lab | Lab | Lab | Lab | Lab | Lab | Lab | Lab | Lab | 1
| No | No | 2.01 | 2.02 | 2.03 | 2.05 | 2.06 | 2.07 | 2.08 | 2.09 | 2.10 | 2.11 | 2.12 | 2.13 | 2.14 | 2.15 | 2.16 | 2.17 | 2.18 | 2.19 | 2.20 | ppm
|  |  | AR*OES | AR*OES | AR*MS | AR*MS | AR*MS | AR*MS | AR*MS | AR*OES/MS | AR*OES | AR*OES/MS | AR*OES | AR*OES/MS | AR*MS | AR*OES/MS | AR*OES | AR*OES/MS | AR*OES | AR*OES | AR*MS | 1
|  |  | 0.5g | 0.2g | 0.5g | 0.5g | 0.5g | 0.5g | 0.5g | 0.25g | 0.25g | 0.25g | 0.25g | 01g | 0.5g | 01g | 01g | 0.5g | 0.25g | 0.5g | 0.1g | 2
| 1 | 1 | 14.4375 | 18.39 | 12.7 | 13.3 | 13.1 | 13.2 | 10 | 14.1 | 10 | 11.7 | 13 | 13.4064 | 13.44 | 12.4 | 10 | 13.9 | 9.9 | 11.9832 | 13.3 | 1
| 1 | 2 | 14.322 | 16.81 | 13.8 | 13 | 13.1 | 13.4 | 15.6 | 14.1 | 11 | 12 | 13 | 13.0442 | 13.71 | 13.1 | 11 | 14.7 | 10 | 12.0552 | 13.6 | 10
| 1 | 3 | 14.6685 | 19.21 | 12.2 | 13.2 | 13 | 14.8 | 12.4 | 14.3 | 11 | 12.3 | 13 | 12.947 | 13.46 | 13 | 14 | 14.1 | 11 | 12.168 | 13.6 | 16
| 1 | 4 | 14.4375 | 17.63 | 13.7 | 12.6 | 12.5 | 12.8 | 11 | 14 | 11 | 12.5 | 13 | 12.9563 | 13.21 | 13.1 | 14 | 13.1 | 11 | 12.3993 | 13.4 | 13.194
| 1 | 5 | 14.553 | 16.18 | 13.1 | 12.3 | 13 | 13.4 | 12.6 | 13.2 | 10 | 11.9 | 13 | 13.2508 | 13.58 | 12.7 | 12 | 13.5 | 10 | 12.2248 | 13.6 | 80
| 1 | 6 | 14.322 | 16.26 | 13.5 | 13.2 | 13.2 | 13 | 10.2 | 14 | 11 | 12 | 13 | 13.4174 | 13.1 | 12.5 | 11 | 13.8 | 9.3 | 12.2622 | 13.1
| Mean |  | 14.4567 | 17.4133 | 13.1667 | 12.9333 | 12.9833 | 13.4333 | 11.9667 | 13.95 | 10.6667 | 12.0667 | 13 | 13.1703 | 13.4167 | 12.8 | 12 | 13.85 | 10.2 | 12.1821 | 13.4333
| Median |  | 14.4375 | 17.22 | 13.3 | 13.1 | 13.05 | 13.3 | 11.7 | 14.05 | 11 | 12 | 13 | 13.1475 | 13.45 | 12.85 | 11.5 | 13.85 | 10 | 12.1964 | 13.5
| Std Dev. |  | 0.13502 | 1.2202 | 0.62503 | 0.39833 | 0.24833 | 0.70899 | 2.0839 | 0.38341 | 0.5164 | 0.28752 | 0 | 0.21671 | 0.22722 | 0.30984 | 1.6733 | 0.54314 | 0.67231 | 0.14915 | 0.20656
| Rel.Std.Dev. |  | 0.934% | 7.007% | 4.747% | 3.08% | 1.913% | 5.278% | 17.41% | 2.748% | 4.841% | 2.383% | 0% | 1.645% | 1.694% | 2.421% | 13.94% | 3.922% | 6.591% | 1.224% | 1.538%
| PDM3 |  | 9.571% | 31.98% | -0.2071% | -1.976% | -1.597% | 1.814% | -9.302% | 5.73% | -19.16% | -8.544% | -1.47% | -0.1793% | 1.688% | -2.986% | -9.05% | 4.972% | -22.69% | -7.669% | 1.814%
| Z-Score (Absolute) |  | 1.65 | 5.45 | 0 | 0.3 | 0.24 | 0.34 | 1.54 | 1 | NA | 1.42 | NA | 0 | 0.32 | 0.47 | NA | 0.88 | 3.81 | 1.27 | 0.34
Results from laboratories 2.10, 2.12 and 2.16 were removed due to their 1 ppm reading resolution.
| Analytical results for Cr in OREAS 291 (Certified Value 86 ppm) | [20 empty] | Certified
Cr | Round | Replicate | Lab | Lab | Lab | Lab | Lab | Lab | Lab | Lab | Lab | Lab | Lab | Lab | Lab | Lab | Lab | Lab | Lab | Lab | Lab | 1
| No | No | 2.01 | 2.02 | 2.03 | 2.05 | 2.06 | 2.07 | 2.08 | 2.09 | 2.10 | 2.11 | 2.12 | 2.13 | 2.14 | 2.15 | 2.16 | 2.17 | 2.18 | 2.19 | 2.20 | ppm
|  |  | AR*MS | AR*OES | AR*MS | AR*MS | AR*MS | AR*MS | AR*MS | AR*OES/MS | AR*OES | AR*OES/MS | AR*OES | AR*OES/MS | AR*MS | AR*OES/MS | AR*OES | AR*OES/MS | AR*OES | AR*OES | AR*OES | 0
|  |  | 0.5g | 0.2g | 0.5g | 0.5g | 0.5g | 0.5g | 0.5g | 0.25g | 0.25g | 0.25g | 0.25g | 01g | 0.5g | 01g | 01g | 0.5g | 0.25g | 0.5g | 0.1g | 1
| 1 | 1 | 87.1134 | 80.37 | 79.6 | 88 | 86 | 85 | 86 | 89 | 74 | 82 | 89 | 87.3491 | 95.9 | 94 | 71 | 85 | 52.5 | 81.445 | 65 | 1
| 1 | 2 | 90.0255 | 80.59 | 79.2 | 87 | 85 | 86 | 86 | 88 | 74 | 82 | 87 | 89.1082 | 96.9 | 94 | 74 | 85 | 55 | 82.6 | 62 | 11
| 1 | 3 | 91.7331 | 82.3 | 78.8 | 88 | 85 | 85 | 86 | 88 | 77 | 81 | 89 | 85.8876 | 94.5 | 94 | 96 | 83 | 63.3 | 81.2875 | 68 | 16
| 1 | 4 | 89.5206 | 82.96 | 77.4 | 86 | 84 | 85 | 87 | 88 | 74 | 81 | 86 | 86.9004 | 94.1 | 94 | 92 | 81 | 58.9 | 81.8798 | 69 | 86.0052
| 1 | 5 | 88.15 | 83.21 | 82 | 86 | 84 | 86 | 87 | 87 | 71 | 82 | 85 | 88.667 | 97 | 94 | 85 | 80 | 59.6 | 82.9515 | 64 | 81
| 1 | 6 | 87.6236 | 85.1 | 82.9 | 87 | 86 | 85 | 86 | 87 | 74 | 83 | 89 | 87.2624 | 95.8 | 94 | 74 | 81 | 56.5 | 82.366 | 60
| Mean |  | 89.0277 | 82.4217 | 79.9833 | 87 | 85 | 85.3333 | 86.3333 | 87.8333 | 74 | 81.8333 | 87.5 | 87.5291 | 95.7 | 94 | 82 | 82.5 | 57.6333 | 82.0883 | 64.6667
| Median |  | 88.8353 | 82.63 | 79.4 | 87 | 85 | 85 | 86 | 88 | 74 | 82 | 88 | 87.3058 | 95.85 | 94 | 79.5 | 82 | 57.7 | 82.1229 | 64.5
| Std Dev. |  | 1.73 | 1.77 | 2.0692 | 0.89443 | 0.89443 | 0.5164 | 0.5164 | 0.75277 | 1.8974 | 0.75277 | 1.7607 | 1.1817 | 1.1983 | 0 | 10.5262 | 2.1679 | 3.7988 | 0.6607 | 3.4448
| Rel.Std.Dev. |  | 1.943% | 2.147% | 2.587% | 1.028% | 1.052% | 0.6052% | 0.5981% | 0.857% | 2.564% | 0.9199% | 2.012% | 1.35% | 1.252% | 0% | 12.84% | 2.628% | 6.591% | 0.8049% | 5.327%
| PDM3 |  | 3.514% | -4.167% | -7.002% | 1.157% | -1.169% | -0.7812% | 0.3815% | 2.126% | -13.96% | -4.851% | 1.738% | 1.772% | 11.27% | 9.296% | -4.657% | -4.076% | -32.99% | -4.554% | -24.81%
| Z-Score (Absolute) |  | 0.93 | 0.6 | 1.16 | 0.46 | 0 | 0.08 | 0.31 | 0.66 | 2.55 | 0.73 | 0.58 | 0.59 | 2.48 | 2.08 | 0.69 | 0.58 | 6.34 | 0.67 | 4.71
| Analytical results for Cs in OREAS 291 (Certified Value 6.66 ppm) | [20 empty] | Certified
Cs | Round | Replicate | 2.01: Lab; 2.02: Lab; 2.03: Lab; 2.05: Lab; 2.06: Lab; 2.07: Lab; 2.08: Lab; 2.09: Lab; 2.10: Lab; 2.11: Lab; 2.12: Lab | 1
| No | No | 2.01: 2.05; 2.02: 2.06; 2.03: 2.07; 2.05: 2.08; 2.06: 2.09; 2.07: 2.11; 2.08: 2.13; 2.09: 2.14; 2.10: 2.15; 2.11: 2.17; 2.12: 2.20 | ppm
|  |  | 2.01: AR*MS; 2.02: AR*MS; 2.03: AR*MS; 2.05: AR*MS; 2.06: AR*OES/MS; 2.07: AR*OES/MS; 2.08: AR*OES/MS; 2.09: AR*MS; 2.10: AR*OES/MS; 2.11: AR*OES/MS; 2.12: AR*MS | 2
|  |  | 2.01: 0.5g; 2.02: 0.5g; 2.03: 0.5g; 2.05: 0.5g; 2.06: 0.25g; 2.07: 0.25g; 2.08: 01g; 2.09: 0.5g; 2.10: 01g; 2.11: 0.5g; 2.12: 0.1g | 3
| 1 | 1 | 2.01: 7.26; 2.02: 6.51; 2.03: 6.31; 2.05: 5.05; 2.06: 6.25; 2.07: 6.35; 2.08: 7.0294; 2.09: 6.89; 2.10: 6.81; 2.11: 6.92; 2.12: 7.1 | 1
| 1 | 2 | 2.01: 6.97; 2.02: 6.43; 2.03: 6.42; 2.05: 6.73; 2.06: 6.08; 2.07: 6.32; 2.08: 7.0099; 2.09: 6.95; 2.10: 6.75; 2.11: 6.82; 2.12: 7.2 | 42
| 1 | 3 | 2.01: 7.01; 2.02: 6.59; 2.03: 6.95; 2.05: 5.24; 2.06: 6.3; 2.07: 6.3; 2.08: 6.9623; 2.09: 6.78; 2.10: 6.86; 2.11: 6.5; 2.12: 7.4 | 16
| 1 | 4 | 2.01: 6.74; 2.02: 6.31; 2.03: 6.05; 2.05: 4.82; 2.06: 6.03; 2.07: 6.26; 2.08: 7.0493; 2.09: 6.75; 2.10: 6.8; 2.11: 6.21; 2.12: 7.4 | 6.6603
| 1 | 5 | 2.01: 6.67; 2.02: 6.4; 2.03: 6.39; 2.05: 5.92; 2.06: 6.03; 2.07: 6.26; 2.08: 7.0082; 2.09: 6.87; 2.10: 6.93; 2.11: 6.37; 2.12: 7 | 82
| 1 | 6 | 2.01: 6.99; 2.02: 6.63; 2.03: 6.11; 2.05: 4.78; 2.06: 6.08; 2.07: 6.25; 2.08: 6.9699; 2.09: 6.82; 2.10: 6.61; 2.11: 6.5; 2.12: 7.1
| Mean |  | 2.01: 6.94; 2.02: 6.4783; 2.03: 6.3717; 2.05: 5.4233; 2.06: 6.1283; 2.07: 6.29; 2.08: 7.0048; 2.09: 6.8433; 2.10: 6.7933; 2.11: 6.5533; 2.12: 7.2
| Median |  | 2.01: 6.98; 2.02: 6.47; 2.03: 6.35; 2.05: 5.145; 2.06: 6.08; 2.07: 6.28; 2.08: 7.0091; 2.09: 6.845; 2.10: 6.805; 2.11: 6.5; 2.12: 7.15
| Std Dev. |  | 2.01: 0.21147; 2.02: 0.12106; 2.03: 0.32028; 2.05: 0.76222; 2.06: 0.11686; 2.07: 0.04; 2.08: 0.033605; 2.09: 0.074207; 2.10: 0.10857; 2.11: 0.26934; 2.12: 0.16733
| Rel.Std.Dev. |  | 2.01: 3.047%; 2.02: 1.869%; 2.03: 5.027%; 2.05: 14.05%; 2.06: 1.907%; 2.07: 0.6359%; 2.08: 0.4797%; 2.09: 1.084%; 2.10: 1.598%; 2.11: 4.11%; 2.12: 2.324%
| PDM3 |  | 2.01: 4.199%; 2.02: -2.732%; 2.03: -4.334%; 2.05: -18.57%; 2.06: -7.987%; 2.07: -5.56%; 2.08: 5.173%; 2.09: 2.748%; 2.10: 1.997%; 2.11: -1.606%; 2.12: 8.103%
| Z-Score (Absolute) |  | 2.01: 0.9; 2.02: 0.17; 2.03: 0.42; 2.05: 2.63; 2.06: 0.99; 2.07: 0.61; 2.08: 1.05; 2.09: 0.67; 2.10: 0.56; 2.11: 0; 2.12: 1.5
| Analytical results for Cu in OREAS 291 (Certified Value 35.9 ppm) | [20 empty] | Certified
Cu | Round | Replicate | Lab | Lab | Lab | Lab | Lab | Lab | Lab | Lab | Lab | Lab | Lab | Lab | Lab | Lab | Lab | Lab | Lab | Lab | Lab | 1
| No | No | 2.01 | 2.02 | 2.03 | 2.05 | 2.06 | 2.07 | 2.08 | 2.09 | 2.10 | 2.11 | 2.12 | 2.13 | 2.14 | 2.15 | 2.16 | 2.17 | 2.18 | 2.19 | 2.20 | ppm
|  |  | AR*OES | AR*OES | AR*MS | AR*MS | AR*MS | AR*MS | AR*MS | AR*OES/MS | AR*OES | AR*OES/MS | AR*OES | AR*OES/MS | AR*MS | AR*OES/MS | AR*OES | AR*OES/MS | AR*OES | AR*OES | AR*MS | 1
|  |  | 0.5g | 0.2g | 0.5g | 0.5g | 0.5g | 0.5g | 0.5g | 0.25g | 0.25g | 0.25g | 0.25g | 01g | 0.5g | 01g | 01g | 0.5g | 0.25g | 0.5g | 0.1g | 2
| 1 | 1 | 35.5297 | 9.07 | 36.19 | 36.4 | 36.1 | 35.6 | 37 | 37.2 | 30 | 38.3 | 37.2 | 36.1226 | 38.12 | 32 | 27 | 38.5 | 34.7 | 35.36 | 35.8 | 1
| 1 | 2 | 35.5096 | 15.63 | 36.15 | 35.5 | 35.5 | 35.9 | 42.7 | 36.6 | 30 | 37.9 | 35.9 | 35.1983 | 38.12 | 36 | 29 | 39.2 | 36.9 | 34.95 | 35.1 | 12
| 1 | 3 | 35.9447 | 14.53 | 35.4 | 35.7 | 36.5 | 40 | 33.2 | 37.2 | 31 | 38.1 | 34.9 | 30.4731 | 37.55 | 33 | 38 | 37.4 | 37.2 | 34.7 | 37.5 | 16
| 1 | 4 | 34.9288 | 11.85 | 35.28 | 34.6 | 35.5 | 34.7 | 35.2 | 37.8 | 30 | 38.9 | 37.4 | 31.2668 | 38.14 | 34 | 36 | 37.7 | 36.1 | 35.355 | 36.5 | 35.8692
| 1 | 5 | 35.8082 | 14.26 | 37.09 | 34 | 35.7 | 36.7 | 36.8 | 35.8 | 29 | 38.9 | 35.1 | 33.4086 | 37.71 | 33 | 33 | 37.2 | 35.7 | 34.97 | 36.4 | 83
| 1 | 6 | 35.5076 | 14.61 | 37.09 | 35.9 | 36.8 | 34 | 35.6 | 37 | 29 | 37.6 | 36.3 | 35.0332 | 38.4 | 34 | 29 | 37.5 | 34.4 | 34.89 | 32.5
| Mean |  | 35.5381 | 13.325 | 36.2 | 35.35 | 36.0167 | 36.15 | 36.75 | 36.9333 | 29.8333 | 38.2833 | 36.1333 | 33.5838 | 38.0067 | 33.6667 | 32 | 37.9167 | 35.8333 | 35.0375 | 35.6333
| Median |  | 35.5196 | 14.395 | 36.17 | 35.6 | 35.9 | 35.75 | 36.2 | 37.1 | 30 | 38.2 | 36.1 | 34.2209 | 38.12 | 33.5 | 31 | 37.6 | 35.9 | 34.96 | 36.1
| Std Dev. |  | 0.34967 | 2.4319 | 0.78399 | 0.88713 | 0.54559 | 2.1078 | 3.2185 | 0.67725 | 0.75277 | 0.53072 | 1.0405 | 2.2904 | 0.31456 | 1.3663 | 4.3818 | 0.77309 | 1.1343 | 0.26559 | 1.7294
| Rel.Std.Dev. |  | 0.9839% | 18.25% | 2.166% | 2.51% | 1.515% | 5.831% | 8.758% | 1.834% | 2.523% | 1.386% | 2.88% | 6.82% | 0.8276% | 4.058% | 13.69% | 2.039% | 3.166% | 0.758% | 4.853%
| PDM3 |  | -0.9231% | -62.85% | 0.9222% | -1.448% | 0.4111% | 0.7828% | 2.456% | 2.967% | -16.83% | 6.73% | 0.7363% | -6.372% | 5.959% | -6.14% | -10.79% | 5.708% | -0.1% | -2.319% | -0.6576%
| Z-Score (Absolute) |  | 0.22 | 16.56 | 0.27 | 0.36 | 0.13 | 0.23 | 0.67 | 0.81 | 4.41 | 1.8 | 0.22 | 1.65 | 1.6 | 1.59 | 2.82 | 1.53 | 0 | 0.59 | 0.15
| Analytical results for Dy in OREAS 291 (Indicative Value 1.76 ppm) | [20 empty] | Indicative
Dy | Round | Replicate | 2.01: Lab; 2.02: Lab | 1
| No | No | 2.01: 2.14; 2.02: 2.17 | ppm
|  |  | 2.01: AR*MS; 2.02: AR*OES/MS | 2
|  |  | 2.01: 0.5g; 2.02: 0.5g | 2
| 1 | 1 | 2.01: 1.805; 2.02: 1.8 | 1
| 1 | 2 | 2.01: 1.835; 2.02: 1.6 | 19
| 1 | 3 | 2.01: 1.822; 2.02: 1.7 | 16
| 1 | 4 | 2.01: 1.84; 2.02: 1.7 | 1.7551
| 1 | 5 | 2.01: 1.852; 2.02: 1.7 | 25
| 1 | 6 | 2.01: 1.807; 2.02: 1.6
| Mean |  | 2.01: 1.8268; 2.02: 1.6833
| Median |  | 2.01: 1.8285; 2.02: 1.7
| Std Dev. |  | 2.01: 0.018798; 2.02: 0.075277
| Rel.Std.Dev. |  | 2.01: 1.029%; 2.02: 4.472%
| PDM3 |  | 2.01: 4.088%; 2.02: -4.088%
| Z-Score (Absolute) |  | 2.01: 0.67; 2.02: 0.67
| Analytical results for Er in OREAS 291 (Indicative Value 0.86 ppm) | [20 empty] | Indicative
Er | Round | Replicate | 2.01: Lab; 2.02: Lab | 1
| No | No | 2.01: 2.14; 2.02: 2.17 | ppm
|  |  | 2.01: AR*MS; 2.02: AR*OES/MS | 2
|  |  | 2.01: 0.5g; 2.02: 0.5g | 2
| 1 | 1 | 2.01: 0.851; 2.02: 0.9 | 1
| 1 | 2 | 2.01: 0.852; 2.02: 0.9 | 20
| 1 | 3 | 2.01: 0.829; 2.02: 0.8 | 16
| 1 | 4 | 2.01: 0.878; 2.02: 0.9 | 0.86017
| 1 | 5 | 2.01: 0.849; 2.02: 0.8 | 26
| 1 | 6 | 2.01: 0.863; 2.02: 0.9
| Mean |  | 2.01: 0.85367; 2.02: 0.86667
| Median |  | 2.01: 0.8515; 2.02: 0.9
| Std Dev. |  | 2.01: 0.016244; 2.02: 0.05164
| Rel.Std.Dev. |  | 2.01: 1.903%; 2.02: 5.958%
| PDM3 |  | 2.01: -0.7557%; 2.02: 0.7557%
| Z-Score (Absolute) |  | 2.01: 0.67; 2.02: 0.67
| Analytical results for Eu in OREAS 291 (Indicative Value 0.51 ppm) | [20 empty] | Indicative
Eu | Round | Replicate | 2.01: Lab; 2.02: Lab | 1
| No | No | 2.01: 2.14; 2.02: 2.17 | ppm
|  |  | 2.01: AR*MS; 2.02: AR*OES/MS | 2
|  |  | 2.01: 0.5g; 2.02: 0.5g | 2
| 1 | 1 | 2.01: 0.56; 2.02: 0.5 | 1
| 1 | 2 | 2.01: 0.563; 2.02: 0.5 | 21
| 1 | 3 | 2.01: 0.546; 2.02: 0.4 | 16
| 1 | 4 | 2.01: 0.558; 2.02: 0.5 | 0.51258
| 1 | 5 | 2.01: 0.565; 2.02: 0.5 | 27
| 1 | 6 | 2.01: 0.559; 2.02: 0.4
| Mean |  | 2.01: 0.5585; 2.02: 0.46667
| Median |  | 2.01: 0.5595; 2.02: 0.5
| Std Dev. |  | 2.01: 0.0066558; 2.02: 0.05164
| Rel.Std.Dev. |  | 2.01: 1.192%; 2.02: 11.07%
| PDM3 |  | 2.01: 8.958%; 2.02: -8.958%
| Z-Score (Absolute) |  | 2.01: 0.67; 2.02: 0.67
| Analytical results for Fe in OREAS 291 (Certified Value 3.19 wt.%) | [20 empty] | Certified
Fe | Round | Replicate | Lab | Lab | Lab | Lab | Lab | Lab | Lab | Lab | Lab | Lab | Lab | Lab | Lab | Lab | Lab | Lab | Lab | Lab | Lab | 1
| No | No | 2.01 | 2.02 | 2.03 | 2.05 | 2.06 | 2.07 | 2.08 | 2.09 | 2.10 | 2.11 | 2.12 | 2.13 | 2.14 | 2.15 | 2.16 | 2.17 | 2.18 | 2.19 | 2.20 | wt.%
|  |  | AR*OES | AR*OES | AR*MS | AR*MS | AR*MS | AR*MS | AR*MS | AR*OES/MS | AR*OES | AR*OES/MS | AR*OES | AR*OES/MS | AR*MS | AR*OES/MS | AR*OES | AR*OES/MS | AR*OES | AR*OES | AR*OES | 2
|  |  | 0.5g | 0.2g | 0.5g | 0.5g | 0.5g | 0.5g | 0.5g | 0.25g | 0.25g | 0.25g | 0.25g | 01g | 0.5g | 01g | 01g | 0.5g | 0.25g | 0.5g | 0.1g | 3
| 1 | 1 | 3.1212 | 3.1132 | 3.07 | 3.23 | 3.17 | 3.04 | 3.13 | 3.3 | 2.81 | 3.12 | 3.26 | 3.4197 | 3.395 | 3.54 | 2.74 | 3.31 | 2.23 | 3.135 | 3.46 | 1
| 1 | 2 | 3.132 | 3.1428 | 3.08 | 3.22 | 3.13 | 3.07 | 3.15 | 3.24 | 2.77 | 3.1 | 3.25 | 3.2619 | 3.415 | 3.47 | 2.9 | 3.34 | 2.18 | 3.12 | 3.1 | 13
| 1 | 3 | 3.2508 | 3.1745 | 3.01 | 3.22 | 3.12 | 3.08 | 3.14 | 3.28 | 2.87 | 3.14 | 3.09 | 3.2723 | 3.379 | 3.49 | 3.78 | 3.23 | 2.47 | 3.125 | 3.52 | 16
| 1 | 4 | 3.2076 | 3.2083 | 3.04 | 3.2 | 3.11 | 3.06 | 3.16 | 3.26 | 2.79 | 3.12 | 3.23 | 3.3717 | 3.353 | 3.52 | 3.62 | 3.01 | 2.38 | 3.16 | 3.05 | 3.1925
| 1 | 5 | 3.2508 | 3.2445 | 3.14 | 3.17 | 3.12 | 3.08 | 3.18 | 3.21 | 2.71 | 3.11 | 3.16 | 3.3446 | 3.436 | 3.47 | 3.33 | 3.05 | 2.39 | 3.1533 | 3.21 | 84
| 1 | 6 | 3.2292 | 3.2771 | 3.14 | 3.22 | 3.14 | 3.05 | 3.16 | 3.25 | 2.8 | 3.15 | 3.22 | 3.3684 | 3.339 | 3.52 | 2.89 | 3.11 | 1.95 | 3.16 | 3.1
| Mean |  | 3.1986 | 3.1934 | 3.08 | 3.21 | 3.1317 | 3.0633 | 3.1533 | 3.2567 | 2.7917 | 3.1233 | 3.2017 | 3.3398 | 3.3862 | 3.5017 | 3.21 | 3.175 | 2.2667 | 3.1422 | 3.24
| Median |  | 3.2184 | 3.1914 | 3.075 | 3.22 | 3.125 | 3.065 | 3.155 | 3.255 | 2.795 | 3.12 | 3.225 | 3.3565 | 3.387 | 3.505 | 3.115 | 3.17 | 2.305 | 3.1442 | 3.155
| Std Dev. |  | 0.058126 | 0.061967 | 0.052536 | 0.021909 | 0.02137 | 0.01633 | 0.017512 | 0.031411 | 0.052313 | 0.018619 | 0.064936 | 0.061433 | 0.036794 | 0.029269 | 0.43053 | 0.13824 | 0.18896 | 0.017878 | 0.20149
| Rel.Std.Dev. |  | 1.817% | 1.94% | 1.706% | 0.6825% | 0.6824% | 0.5331% | 0.5553% | 0.9645% | 1.874% | 0.5961% | 2.028% | 1.839% | 1.087% | 0.8359% | 13.41% | 4.354% | 8.337% | 0.569% | 6.219%
| PDM3 |  | 0.1908% | 0.02759% | -3.524% | 0.5479% | -1.906% | -4.046% | -1.227% | 2.01% | -12.56% | -2.167% | 0.2869% | 4.613% | 6.066% | 9.684% | 0.5479% | -0.5484% | -29% | -1.575% | 1.488%
| Z-Score (Absolute) |  | 0.06 | 0 | 1.24 | 0.18 | 0.67 | 1.42 | 0.44 | 0.69 | 4.39 | 0.77 | 0.09 | 1.6 | 2.11 | 3.37 | 0.18 | 0.2 | 10.12 | 0.56 | 0.51
| Analytical results for Ga in OREAS 291 (Certified Value 6.95 ppm) | [20 empty] | Certified
Ga | Round | Replicate | Lab | Lab | Lab | Lab | Lab | Lab | Lab | Lab | Lab | Lab | Lab | Lab | Lab | [6 empty] | 1
| No | No | 2.03 | 2.05 | 2.06 | 2.07 | 2.08 | 2.09 | 2.11 | 2.13 | 2.14 | 2.15 | 2.17 | 2.19 | 2.20 | [6 empty] | ppm
|  |  | AR*MS | AR*MS | AR*MS | AR*MS | AR*MS | AR*OES/MS | AR*OES/MS | AR*OES/MS | AR*MS | AR*OES/MS | AR*OES/MS | AR*OES | AR*MS | [6 empty] | 2
|  |  | 0.5g | 0.5g | 0.5g | 0.5g | 0.5g | 0.25g | 0.25g | 01g | 0.5g | 01g | 0.5g | 0.5g | 0.1g | [6 empty] | 3
| 1 | 1 | 7.4 | 6.82 | 7.36 | 6.24 | 5.96 | 6.9 | 6.4 | 7.5704 | 7.3 | 6.5 | 7.36 | 8.1377 | 6.86 | [6 empty] | 1
| 1 | 2 | 7.3 | 6.74 | 7.15 | 6.3 | 7.52 | 6.9 | 6.5 | 7.5755 | 7.3 | 6.5 | 7.46 | 8.1653 | 6.99 | [6 empty] | 47
| 1 | 3 | 6.5 | 6.85 | 7.25 | 7.06 | 5.87 | 7.1 | 6.4 | 7.767 | 7.1 | 6.8 | 7.27 | 8.032 | 6.81 | [6 empty] | 16
| 1 | 4 | 7.6 | 6.39 | 6.99 | 6.12 | 5.85 | 6.9 | 6.6 | 7.7458 | 7.2 | 6.6 | 6.95 | 8.08 | 6.89 | [6 empty] | 6.9461
| 1 | 5 | 7.3 | 6.33 | 7.05 | 6.31 | 6.48 | 6.5 | 6.3 | 7.4773 | 7.3 | 6.3 | 6.89 | 8.148 | 6.92 | [6 empty] | 85
| 1 | 6 | 7.4 | 6.71 | 7.39 | 5.97 | 5.89 | 6.8 | 6.4 | 7.6478 | 7.2 | 6.6 | 7.07 | 8.22 | 6.74
| Mean |  | 7.25 | 6.64 | 7.1983 | 6.3333 | 6.2617 | 6.85 | 6.4333 | 7.6306 | 7.2333 | 6.55 | 7.1667 | 8.1305 | 6.8683
| Median |  | 7.35 | 6.725 | 7.2 | 6.27 | 5.925 | 6.9 | 6.4 | 7.6116 | 7.25 | 6.55 | 7.17 | 8.1428 | 6.875
| Std Dev. |  | 0.38341 | 0.22361 | 0.16327 | 0.3784 | 0.66077 | 0.19748 | 0.10328 | 0.11166 | 0.08165 | 0.16432 | 0.23106 | 0.066075 | 0.087044
| Rel.Std.Dev. |  | 5.288% | 3.368% | 2.268% | 5.975% | 10.55% | 2.883% | 1.605% | 1.463% | 1.129% | 2.509% | 3.224% | 0.8127% | 1.267%
| PDM3 |  | 4.375% | -4.407% | 3.631% | -8.822% | -9.853% | -1.383% | -7.382% | 9.855% | 4.135% | -5.702% | 3.176% | 17.05% | -1.119%
| Z-Score (Absolute) |  | 0.71 | 0.42 | 0.61 | 0.99 | 1.12 | 0.03 | 0.8 | 1.41 | 0.67 | 0.59 | 0.55 | 2.33 | 0
| Analytical results for Gd in OREAS 291 (Indicative Value 2.75 ppm) | [20 empty] | Indicative
Gd | Round | Replicate | 2.01: Lab; 2.02: Lab | 1
| No | No | 2.01: 2.14; 2.02: 2.17 | ppm
|  |  | 2.01: AR*MS; 2.02: AR*OES/MS | 2
|  |  | 2.01: 0.5g; 2.02: 0.5g | 2
| 1 | 1 | 2.01: 2.939; 2.02: 2.8 | 1
| 1 | 2 | 2.01: 2.873; 2.02: 2.6 | 22
| 1 | 3 | 2.01: 2.925; 2.02: 2.5 | 16
| 1 | 4 | 2.01: 2.934; 2.02: 2.6 | 2.7514
| 1 | 5 | 2.01: 2.912; 2.02: 2.6 | 28
| 1 | 6 | 2.01: 2.934; 2.02: 2.4
| Mean |  | 2.01: 2.9195; 2.02: 2.5833
| Median |  | 2.01: 2.9295; 2.02: 2.6
| Std Dev. |  | 2.01: 0.024696; 2.02: 0.13292
| Rel.Std.Dev. |  | 2.01: 0.8459%; 2.02: 5.145%
| PDM3 |  | 2.01: 6.109%; 2.02: -6.109%
| Z-Score (Absolute) |  | 2.01: 0.67; 2.02: 0.67
| Analytical results for Ge in OREAS 291 (Certified Value 0.095 ppm) | [20 empty] | Certified
Ge | Round | Replicate | 2.01: Lab; 2.02: Lab; 2.03: Lab; 2.05: Lab; 2.06: Lab; 2.07: Lab; 2.08: Lab; 2.09: Lab; 2.10: Lab | 1
| No | No | 2.01: 2.05; 2.02: 2.06; 2.03: 2.07; 2.05: 2.08; 2.06: 2.09; 2.07: 2.11; 2.08: 2.14; 2.09: 2.17; 2.10: 2.20 | ppm
|  |  | 2.01: AR*MS; 2.02: AR*MS; 2.03: AR*MS; 2.05: AR*MS; 2.06: AR*OES/MS; 2.07: AR*OES/MS; 2.08: AR*MS; 2.09: AR*OES/MS; 2.10: AR*MS | 3
|  |  | 2.01: 0.5g; 2.02: 0.5g; 2.03: 0.5g; 2.05: 0.5g; 2.06: 0.25g; 2.07: 0.25g; 2.08: 0.5g; 2.09: 0.5g; 2.10: 0.1g | 3
| 1 | 1 | 2.01: 0.1; 2.02: 0.08; 2.03: 0.08; 2.05: 0.19; 2.06: 0.1; 2.07: 0.1; 2.08: < 0.05; 2.09: < 0.1; 2.10: 0.06 | 1
| 1 | 2 | 2.01: 0.09; 2.02: 0.09; 2.03: 0.1; 2.05: 0.28; 2.06: 0.1; 2.07: 0.1; 2.08: < 0.05; 2.09: < 0.1; 2.10: 0.07 | 15
| 1 | 3 | 2.01: 0.1; 2.02: 0.09; 2.03: 0.1; 2.05: 0.2; 2.06: 0.1; 2.07: 0.1; 2.08: < 0.05; 2.09: < 0.1; 2.10: 0.06 | 16
| 1 | 4 | 2.01: 0.09; 2.02: 0.07; 2.03: 0.09; 2.05: 0.22; 2.06: 0.1; 2.07: 0.1; 2.08: < 0.05; 2.09: < 0.1; 2.10: 0.06 | 0.094667
| 1 | 5 | 2.01: 0.1; 2.02: 0.08; 2.03: 0.09; 2.05: 0.25; 2.06: 0.1; 2.07: < 0.1; 2.08: < 0.05; 2.09: < 0.1; 2.10: 0.06 | 86
| 1 | 6 | 2.01: 0.11; 2.02: 0.09; 2.03: 0.09; 2.05: 0.21; 2.06: 0.1; 2.07: < 0.1; 2.08: < 0.05; 2.09: < 0.1; 2.10: 0.07
| Mean |  | 2.01: 0.098333; 2.02: 0.083333; 2.03: 0.091667; 2.05: 0.225; 2.06: 0.1; 2.07: 0.1; 2.10: 0.063333
| Median |  | 2.01: 0.1; 2.02: 0.085; 2.03: 0.09; 2.05: 0.215; 2.06: 0.1; 2.07: 0.1; 2.10: 0.06
| Std Dev. |  | 2.01: 0.0075277; 2.02: 0.008165; 2.03: 0.0075277; 2.05: 0.033912; 2.06: 1.5202e-17; 2.07: 0; 2.10: 0.005164
| Rel.Std.Dev. |  | 2.01: 7.655%; 2.02: 9.798%; 2.03: 8.212%; 2.05: 15.07%; 2.06: 1.52e-14%; 2.07: 0%; 2.10: 8.154%
| PDM3 |  | 2.01: 3.873%; 2.02: -11.97%; 2.03: -3.169%; 2.05: 137.7%; 2.06: 5.634%; 2.07: 5.634%; 2.10: -33.1%
| Z-Score (Absolute) |  | 2.01: 0.61; 2.02: 0; 2.03: 0.34; 2.05: 5.73; 2.06: 0.67; 2.07: 0; 2.08: 2.36; 2.09: 1.35; 2.10: 0.81
| Analytical results for Hf in OREAS 291 (Certified Value 0.47 ppm) | [20 empty] | Certified
Hf | Round | Replicate | 2.01: Lab; 2.02: Lab; 2.03: Lab; 2.05: Lab; 2.06: Lab; 2.07: Lab; 2.08: Lab; 2.09: Lab; 2.10: Lab; 2.11: Lab; 2.12: Lab | 1
| No | No | 2.01: 2.05; 2.02: 2.06; 2.03: 2.07; 2.05: 2.08; 2.06: 2.09; 2.07: 2.11; 2.08: 2.13; 2.09: 2.14; 2.10: 2.15; 2.11: 2.17; 2.12: 2.20 | ppm
|  |  | 2.01: AR*MS; 2.02: AR*MS; 2.03: AR*MS; 2.05: AR*MS; 2.06: AR*OES/MS; 2.07: AR*OES/MS; 2.08: AR*OES/MS; 2.09: AR*MS; 2.10: AR*OES/MS; 2.11: AR*OES/MS; 2.12: AR*MS | 2
|  |  | 2.01: 0.5g; 2.02: 0.5g; 2.03: 0.5g; 2.05: 0.5g; 2.06: 0.25g; 2.07: 0.25g; 2.08: 01g; 2.09: 0.5g; 2.10: 01g; 2.11: 0.5g; 2.12: 0.1g | 2
| 1 | 1 | 2.01: 0.39; 2.02: 0.42; 2.03: 0.38; 2.05: 0.35; 2.06: 0.44; 2.07: 0.47; 2.08: 0.81346; 2.09: 0.59; 2.10: 0.52; 2.11: < 0.1; 2.12: 0.57 | 1
| 1 | 2 | 2.01: 0.36; 2.02: 0.42; 2.03: 0.41; 2.05: 0.38; 2.06: 0.47; 2.07: 0.5; 2.08: 0.80416; 2.09: 0.55; 2.10: 0.49; 2.11: < 0.1; 2.12: 0.62 | 33
| 1 | 3 | 2.01: 0.38; 2.02: 0.44; 2.03: 0.42; 2.05: 0.29; 2.06: 0.46; 2.07: 0.48; 2.08: 0.79718; 2.09: 0.56; 2.10: 0.52; 2.11: < 0.1; 2.12: 0.7 | 16
| 1 | 4 | 2.01: 0.36; 2.02: 0.4; 2.03: 0.38; 2.05: 0.34; 2.06: 0.44; 2.07: 0.49; 2.08: 0.83884; 2.09: 0.57; 2.10: 0.58; 2.11: < 0.1; 2.12: 0.71 | 0.46685
| 1 | 5 | 2.01: 0.39; 2.02: 0.43; 2.03: 0.37; 2.05: 0.34; 2.06: 0.48; 2.07: 0.48; 2.08: 0.83862; 2.09: 0.57; 2.10: 0.52; 2.11: < 0.1; 2.12: 0.62 | 87
| 1 | 6 | 2.01: 0.39; 2.02: 0.44; 2.03: 0.39; 2.05: 0.33; 2.06: 0.53; 2.07: 0.5; 2.08: 0.79637; 2.09: 0.56; 2.10: 0.5; 2.11: < 0.1; 2.12: 0.59
| Mean |  | 2.01: 0.37833; 2.02: 0.425; 2.03: 0.39167; 2.05: 0.33833; 2.06: 0.47; 2.07: 0.48667; 2.08: 0.81477; 2.09: 0.56667; 2.10: 0.52167; 2.12: 0.635
| Median |  | 2.01: 0.385; 2.02: 0.425; 2.03: 0.385; 2.05: 0.34; 2.06: 0.465; 2.07: 0.485; 2.08: 0.80881; 2.09: 0.565; 2.10: 0.52; 2.12: 0.62
| Std Dev. |  | 2.01: 0.01472; 2.02: 0.015166; 2.03: 0.019408; 2.05: 0.029269; 2.06: 0.033466; 2.07: 0.012111; 2.08: 0.019547; 2.09: 0.013663; 2.10: 0.031252; 2.12: 0.057533
| Rel.Std.Dev. |  | 2.01: 3.891%; 2.02: 3.568%; 2.03: 4.955%; 2.05: 8.651%; 2.06: 7.121%; 2.07: 2.488%; 2.08: 2.399%; 2.09: 2.411%; 2.10: 5.991%; 2.12: 9.06%
| PDM3 |  | 2.01: -18.96%; 2.02: -8.965%; 2.03: -16.1%; 2.05: -27.53%; 2.06: 0.6743%; 2.07: 4.244%; 2.08: 74.52%; 2.09: 21.38%; 2.10: 11.74%; 2.12: 36.02%
| Z-Score (Absolute) |  | 2.01: 0.67; 2.02: 0.33; 2.03: 0.58; 2.05: 0.97; 2.06: 0; 2.07: 0.12; 2.08: 2.54; 2.09: 0.71; 2.10: 0.38; 2.11: 3.09; 2.12: 1.21
| Analytical results for Hg in OREAS 291 (Certified Value 0.056 ppm) | [20 empty] | Certified
Hg | Round | Replicate | Lab | Lab | Lab | Lab | Lab | Lab | Lab | Lab | Lab | Lab | Lab | Lab | Lab | [6 empty] | 1
| No | No | 2.03 | 2.05 | 2.06 | 2.07 | 2.08 | 2.09 | 2.10 | 2.11 | 2.12 | 2.13 | 2.14 | 2.17 | 2.20 | [6 empty] | ppm
|  |  | AR*MS | AR*MS | AR*MS | AR*MS | AR*MS | AR*OES/MS | AR*OES | AR*OES/MS | AR*OES | AR*OES/MS | AR*MS | AR*OES/MS | AR*MS | [6 empty] | 3
|  |  | 0.5g | 0.5g | 0.5g | 0.5g | 0.5g | 0.25g | 0.25g | 0.25g | 0.25g | 01g | 0.5g | 0.5g | 0.1g | [6 empty] | 3
| 1 | 1 | 0.053 | 0.05 | 0.06 | 0.04 | 0.15 | 0.04 | < 5 | 0.07 | < 1 | 0.054941 | 0.06 | 0.05 | 0.06 | [6 empty] | 1
| 1 | 2 | 0.074 | 0.05 | 0.06 | 0.05 | 0.25 | 0.03 | < 5 | 0.06 | < 1 | 0.052004 | 0.06 | 0.07 | 0.07 | [6 empty] | 16
| 1 | 3 | 0.058 | 0.05 | 0.07 | 0.06 | 0.13 | 0.09 | < 5 | 0.06 | < 1 | 0.054965 | 0.06 | 0.05 | 0.06 | [6 empty] | 16
| 1 | 4 | 0.053 | 0.05 | 0.07 | 0.05 | 0.14 | 0.04 | < 5 | 0.06 | < 1 | 0.056715 | 0.06 | 0.05 | 0.06 | [6 empty] | 0.056367
| 1 | 5 | 0.071 | 0.05 | 0.06 | 0.05 | 0.21 | 0.05 | < 5 | 0.06 | < 1 | 0.053201 | 0.06 | 0.05 | 0.06 | [6 empty] | 88
| 1 | 6 | 0.075 | 0.05 | 0.05 | 0.05 | 0.14 | 0.05 | < 5 | 0.07 | < 1 | 0.054206 | 0.06 | 0.06 | 0.07
| Mean |  | 0.064 | 0.05 | 0.061667 | 0.05 | 0.17 | 0.05 |  | 0.063333 |  | 0.054339 | 0.06 | 0.055 | 0.063333
| Median |  | 0.0645 | 0.05 | 0.06 | 0.05 | 0.145 | 0.045 |  | 0.06 |  | 0.054574 | 0.06 | 0.05 | 0.06
| Std Dev. |  | 0.010469 | 7.6012e-18 | 0.0075277 | 0.0063246 | 0.04858 | 0.020976 |  | 0.005164 |  | 0.0016225 | 0 | 0.0083666 | 0.005164
| Rel.Std.Dev. |  | 16.36% | 1.52e-14% | 12.21% | 12.65% | 28.58% | 41.95% |  | 8.154% |  | 2.986% | 0% | 15.21% | 8.154%
| PDM3 |  | 13.54% | -11.3% | 9.402% | -11.3% | 201.6% | -11.3% |  | 12.36% |  | -3.598% | 6.445% | -2.426% | 12.36%
| Z-Score (Absolute) |  | 0.21 | 1.07 | 0 | 1.07 | 9.97 | 1.07 | 224.38 | 0.15 | 40.34 | 0.67 | 0.15 | 0.61 | 0.15
| Analytical results for Ho in OREAS 291 (Indicative Value 0.31 ppm) | [20 empty] | Indicative
Ho | Round | Replicate | 2.03: Lab; 2.05: Lab | [6 empty] | 1
| No | No | 2.03: 2.14; 2.05: 2.17 | [6 empty] | ppm
|  |  | 2.03: AR*MS; 2.05: AR*OES/MS | [6 empty] | 2
|  |  | 2.03: 0.5g; 2.05: 0.5g | [6 empty] | 2
| 1 | 1 | 2.03: 0.324; 2.05: 0.3 | [6 empty] | 1
| 1 | 2 | 2.03: 0.327; 2.05: 0.3 | [6 empty] | 18
| 1 | 3 | 2.03: 0.326; 2.05: 0.3 | [6 empty] | 16
| 1 | 4 | 2.03: 0.32; 2.05: 0.3 | [6 empty] | 0.31283
| 1 | 5 | 2.03: 0.333; 2.05: 0.3 | [6 empty] | 24
| 1 | 6 | 2.03: 0.324; 2.05: 0.3
| Mean |  | 2.03: 0.32567; 2.05: 0.3
| Median |  | 2.03: 0.325; 2.05: 0.3
| Std Dev. |  | 2.03: 0.0043205; 2.05: 0
| Rel.Std.Dev. |  | 2.03: 1.327%; 2.05: 0%
| PDM3 |  | 2.03: 4.102%; 2.05: -4.102%
| Z-Score (Absolute) |  | 2.03: 0.67; 2.05: 0.67
| Analytical results for In in OREAS 291 (Certified Value 0.036 ppm) | [20 empty] | Certified
In | Round | Replicate | Lab | Lab | Lab | Lab | Lab | Lab | Lab | Lab | Lab | Lab | Lab | Lab | [7 empty] | 1
| No | No | 2.05 | 2.06 | 2.07 | 2.08 | 2.09 | 2.11 | 2.13 | 2.14 | 2.15 | 2.17 | 2.19 | 2.20 | [7 empty] | ppm
|  |  | AR*MS | AR*MS | AR*MS | AR*MS | AR*OES/MS | AR*OES/MS | AR*OES/MS | AR*MS | AR*OES/MS | AR*OES/MS | AR*OES | AR*MS | [7 empty] | 3
|  |  | 0.5g | 0.5g | 0.5g | 0.5g | 0.25g | 0.25g | 01g | 0.5g | 01g | 0.5g | 0.5g | 0.1g | [7 empty] | 3
| 1 | 1 | 0.038 | 0.035 | 0.034 | 0.033 | 0.04 | 0.04 | < 0.05 | 0.04 | < 0.05 | 0.04 | < 5 | 0.03 | [7 empty] | 1
| 1 | 2 | 0.037 | 0.034 | 0.033 | 0.042 | 0.04 | 0.04 | < 0.05 | 0.04 | < 0.05 | 0.03 | < 5 | 0.04 | [7 empty] | 35
| 1 | 3 | 0.038 | 0.034 | 0.037 | 0.032 | 0.04 | 0.04 | < 0.05 | 0.04 | < 0.05 | 0.04 | < 5 | 0.04 | [7 empty] | 16
| 1 | 4 | 0.036 | 0.032 | 0.029 | 0.032 | 0.04 | 0.04 | < 0.05 | 0.04 | < 0.05 | 0.03 | < 5 | 0.04 | [7 empty] | 0.035959
| 1 | 5 | 0.036 | 0.034 | 0.032 | 0.031 | 0.03 | 0.04 | < 0.05 | 0.04 | < 0.05 | 0.03 | < 5 | 0.04 | [7 empty] | 89
| 1 | 6 | 0.037 | 0.038 | 0.029 | 0.023 | 0.03 | 0.04 | < 0.05 | 0.04 | < 0.05 | 0.03 | < 5 | 0.04
| Mean |  | 0.037 | 0.0345 | 0.032333 | 0.032167 | 0.036667 | 0.04 |  | 0.04 |  | 0.033333 |  | 0.038333
| Median |  | 0.037 | 0.034 | 0.0325 | 0.032 | 0.04 | 0.04 |  | 0.04 |  | 0.03 |  | 0.04
| Std Dev. |  | 0.00089443 | 0.0019748 | 0.0030768 | 0.006047 | 0.005164 | 0 |  | 0 |  | 0.005164 |  | 0.0040825
| Rel.Std.Dev. |  | 2.417% | 5.724% | 9.516% | 18.8% | 14.08% | 0% |  | 0% |  | 15.49% |  | 10.65%
| PDM3 |  | 2.894% | -4.058% | -10.08% | -10.55% | 1.967% | 11.24% |  | 11.24% |  | -7.303% |  | 6.602%
| Z-Score (Absolute) |  | 0.29 | 0.22 | 0.66 | 0.69 | 0.22 | 0.89 | 2.14 | 0.89 | 2.14 | 0.46 | 498.53 | 0.56
| Analytical results for K in OREAS 291 (Certified Value 0.789 wt.%) | [20 empty] | Certified
K | Round | Replicate | Lab | Lab | Lab | Lab | Lab | Lab | Lab | Lab | Lab | Lab | Lab | Lab | Lab | Lab | Lab | Lab | Lab | Lab | Lab | 1
| No | No | 2.01 | 2.02 | 2.03 | 2.05 | 2.06 | 2.07 | 2.08 | 2.09 | 2.10 | 2.11 | 2.12 | 2.13 | 2.14 | 2.15 | 2.16 | 2.17 | 2.18 | 2.19 | 2.20 | wt.%
|  |  | AR*OES | AR*OES | AR*MS | AR*MS | AR*MS | AR*MS | AR*MS | AR*OES/MS | AR*OES | AR*OES/MS | AR*OES | AR*OES/MS | AR*MS | AR*OES/MS | AR*OES | AR*OES/MS | AR*OES | AR*OES | AR*OES | 3
|  |  | 0.5g | 0.2g | 0.5g | 0.5g | 0.5g | 0.5g | 0.5g | 0.25g | 0.25g | 0.25g | 0.25g | 01g | 0.5g | 01g | 01g | 0.5g | 0.25g | 0.5g | 0.1g | 3
| 1 | 1 | 0.77 | 0.75829 | 0.78 | 0.81 | 0.8 | 0.77 | 0.8 | 0.81 | 0.79 | 0.77 | 0.85 | 0.97803 | 0.821 | 0.833 | 0.7735 | 0.78 | 0.682 | 0.86 | 0.892 | 1
| 1 | 2 | 0.7865 | 0.74702 | 0.78 | 0.81 | 0.78 | 0.79 | 0.78 | 0.79 | 0.78 | 0.77 | 0.85 | 0.96417 | 0.831 | 0.828 | 0.8115 | 0.77 | 0.81 | 0.865 | 0.78 | 4
| 1 | 3 | 0.8063 | 0.74973 | 0.77 | 0.81 | 0.78 | 0.78 | 0.79 | 0.81 | 0.8 | 0.77 | 0.79 | 0.96628 | 0.82 | 0.831 | 0.995 | 0.75 | 0.778 | 0.855 | 0.771 | 16
| 1 | 4 | 0.7821 | 0.74766 | 0.78 | 0.8 | 0.78 | 0.77 | 0.79 | 0.79 | 0.78 | 0.76 | 0.83 | 0.97425 | 0.828 | 0.823 | 0.9832 | 0.69 | 0.799 | 0.865 | 0.758 | 0.78889
| 1 | 5 | 0.7843 | 0.80208 | 0.79 | 0.79 | 0.78 | 0.78 | 0.82 | 0.79 | 0.76 | 0.78 | 0.81 | 0.97521 | 0.843 | 0.829 | 0.9146 | 0.72 | 0.736 | 0.87 | 0.756 | 90
| 1 | 6 | 0.8041 | 0.80368 | 0.79 | 0.81 | 0.79 | 0.77 | 0.79 | 0.8 | 0.78 | 0.8 | 0.82 | 0.96663 | 0.825 | 0.833 | 0.7875 | 0.74 | 0.638 | 0.865 | 0.795
| Mean |  | 0.78888 | 0.76808 | 0.78167 | 0.805 | 0.785 | 0.77667 | 0.795 | 0.79833 | 0.78167 | 0.775 | 0.825 | 0.97076 | 0.828 | 0.8295 | 0.87755 | 0.74167 | 0.7405 | 0.86333 | 0.792
| Median |  | 0.7854 | 0.75401 | 0.78 | 0.81 | 0.78 | 0.775 | 0.79 | 0.795 | 0.78 | 0.77 | 0.825 | 0.97044 | 0.8265 | 0.83 | 0.86305 | 0.745 | 0.757 | 0.865 | 0.7755
| Std Dev. |  | 0.013886 | 0.027262 | 0.0075277 | 0.0083666 | 0.0083666 | 0.008165 | 0.013784 | 0.0098319 | 0.013292 | 0.013784 | 0.023452 | 0.0057529 | 0.008438 | 0.0037815 | 0.099626 | 0.033116 | 0.068713 | 0.005164 | 0.05108
| Rel.Std.Dev. |  | 1.76% | 3.549% | 0.963% | 1.039% | 1.066% | 1.051% | 1.734% | 1.232% | 1.7% | 1.779% | 2.843% | 0.5926% | 1.019% | 0.4559% | 11.35% | 4.465% | 9.279% | 0.5981% | 6.45%
| PDM3 |  | -0.0005968% | -2.638% | -0.9154% | 2.042% | -0.4929% | -1.549% | 0.7748% | 1.197% | -0.9154% | -1.76% | 4.578% | 23.05% | 4.958% | 5.148% | 11.24% | -5.986% | -6.134% | 9.437% | 0.3945%
| Z-Score (Absolute) |  | 0.12 | 0.95 | 0.41 | 0.52 | 0.28 | 0.61 | 0.12 | 0.25 | 0.41 | 0.67 | 1.31 | 7.09 | 1.43 | 1.49 | 3.39 | 2 | 2.04 | 2.83 | 0
| Analytical results for La in OREAS 291 (Certified Value 22.3 ppm) | [20 empty] | Certified
La | Round | Replicate | Lab | Lab | Lab | Lab | Lab | Lab | Lab | Lab | Lab | Lab | Lab | Lab | Lab | Lab | Lab | Lab | Lab |  |  | 1
| No | No | 2.01 | 2.03 | 2.05 | 2.06 | 2.07 | 2.08 | 2.09 | 2.10 | 2.11 | 2.12 | 2.13 | 2.14 | 2.15 | 2.16 | 2.17 | 2.19 | 2.20 |  |  | ppm
|  |  | AR*MS | AR*MS | AR*MS | AR*MS | AR*MS | AR*MS | AR*OES/MS | AR*OES | AR*OES/MS | AR*OES | AR*OES/MS | AR*MS | AR*OES/MS | AR*OES | AR*OES/MS | AR*OES | AR*MS |  |  | 1
|  |  | 0.5g | 0.5g | 0.5g | 0.5g | 0.5g | 0.5g | 0.25g | 0.25g | 0.25g | 0.25g | 01g | 0.5g | 01g | 01g | 0.5g | 0.5g | 0.1g |  |  | 1
| 1 | 1 | 14.2222 | 18.1 | 26.3 | 21.5 | 21.1 | 21.4 | 20.5 | 18.6 | 17.1 | 26.4 | 30.2402 | 22.575 | 29 | 26 | 18.7 | 21.925 | 25.6 |  |  | 1
| 1 | 2 | 14.1398 | 17.2 | 24.7 | 21 | 21.4 | 25.3 | 20.6 | 17.4 | 17.2 | 25.4 | 29.9052 | 22.528 | 28.6 | 27 | 18.9 | 22.04 | 27.3 |  |  | 5
| 1 | 3 | 14.084 | 16.7 | 25.5 | 21.9 | 22.6 | 18.6 | 21.6 | 18.3 | 16.7 | 25.5 | 30.4193 | 21.986 | 28.2 | 33 | 18 | 21.97 | 31.1 |  |  | 16
| 1 | 4 | 14.2804 | 18.3 | 23.9 | 20.5 | 20.4 | 20.5 | 19.7 | 18.2 | 17.2 | 24.2 | 30.6675 | 22.748 | 27.7 | 33 | 18.2 | 21.4 | 29.1 |  |  | 22.2855
| 1 | 5 | 13.9532 | 18.3 | 24.5 | 21.3 | 21 | 21.6 | 19.5 | 17.5 | 16.6 | 23.6 | 29.4991 | 22.996 | 26.9 | 31 | 17.7 | 21.355 | 27.1 |  |  | 91
| 1 | 6 | 13.8015 | 17.2 | 25.5 | 22.3 | 20.4 | 20.1 | 20.5 | 18.8 | 17.1 | 23.8 | 29.6054 | 22.138 | 27.6 | 27 | 17.4 | 21.645 | 27.8
| Mean |  | 14.0802 | 17.6333 | 25.0667 | 21.4167 | 21.15 | 21.25 | 20.4 | 18.1333 | 16.9833 | 24.8167 | 30.0561 | 22.4952 | 28 | 29.5 | 18.15 | 21.7225 | 28
| Median |  | 14.1119 | 17.65 | 25.1 | 21.4 | 21.05 | 20.95 | 20.5 | 18.25 | 17.1 | 24.8 | 30.0727 | 22.5515 | 27.95 | 29 | 18.1 | 21.785 | 27.55
| Std Dev. |  | 0.17755 | 0.68605 | 0.86178 | 0.64005 | 0.81425 | 2.2563 | 0.74833 | 0.57155 | 0.26394 | 1.1143 | 0.46383 | 0.37657 | 0.75631 | 3.2094 | 0.57533 | 0.29938 | 1.8931
| Rel.Std.Dev. |  | 1.261% | 3.891% | 3.438% | 2.989% | 3.85% | 10.62% | 3.668% | 3.152% | 1.554% | 4.49% | 1.543% | 1.674% | 2.701% | 10.88% | 3.17% | 1.378% | 6.761%
| PDM3 |  | -36.82% | -20.88% | 12.48% | -3.899% | -5.095% | -4.647% | -8.461% | -18.63% | -23.79% | 11.36% | 34.87% | 0.9407% | 25.64% | 32.37% | -18.56% | -2.526% | 25.64%
| Z-Score (Absolute) |  | 1.46 | 0.75 | 0.72 | 0 | 0.05 | 0.03 | 0.2 | 0.65 | 0.88 | 0.67 | 1.71 | 0.21 | 1.31 | 1.6 | 0.65 | 0.06 | 1.31
| Analytical results for Li in OREAS 291 (Certified Value 33.8 ppm) | [20 empty] | Certified
Li | Round | Replicate | Lab | Lab | Lab | Lab | Lab | Lab | Lab | Lab | Lab | Lab | Lab | Lab | Lab | Lab | Lab | Lab |  |  |  | 1
| No | No | 2.05 | 2.06 | 2.07 | 2.08 | 2.09 | 2.10 | 2.11 | 2.12 | 2.13 | 2.14 | 2.15 | 2.16 | 2.17 | 2.18 | 2.19 | 2.20 |  |  |  | ppm
|  |  | AR*MS | AR*MS | AR*MS | AR*MS | AR*OES/MS | AR*OES | AR*OES/MS | AR*OES | AR*OES/MS | AR*MS | AR*OES/MS | AR*OES | AR*OES/MS | AR*OES | AR*OES | AR*OES |  |  |  | 1
|  |  | 0.5g | 0.5g | 0.5g | 0.5g | 0.25g | 0.25g | 0.25g | 0.25g | 01g | 0.5g | 01g | 01g | 0.5g | 0.25g | 0.5g | 0.1g |  |  |  | 2
| 1 | 1 | 34.6 | 31.8 | 30.8 | 28.4 | 37 | 24 | 29 | 38 | 38.8195 | 31.6 | 37 | 28 | 37.2 | 18.2 | 36.54 | 34.1 |  |  |  | 1
| 1 | 2 | 34 | 31.7 | 31.2 | 35.3 | 36 | 24 | 30 | 37 | 38.209 | 32.18 | 36 | 30 | 36.7 | 19 | 36.425 | 34 |  |  |  | 6
| 1 | 3 | 34.3 | 32.1 | 34.2 | 27.6 | 36 | 24 | 29 | 35 | 37.8631 | 31.67 | 37.4 | 38 | 36.3 | 21.4 | 36.16 | 34.6 |  |  |  | 16
| 1 | 4 | 32.7 | 30.1 | 29.3 | 27 | 35 | 23 | 29 | 36 | 38.054 | 32.89 | 38.7 | 37 | 34 | 20.9 | 36.53 | 33.7 |  |  |  | 33.7558
| 1 | 5 | 32.5 | 31.1 | 31 | 29 | 35 | 23 | 30 | 35 | 38.744 | 33.05 | 37.6 | 35 | 35.1 | 20 | 35.99 | 31.6 |  |  |  | 92
| 1 | 6 | 34.3 | 32.5 | 29.3 | 26.6 | 36 | 23 | 30 | 35 | 38.5693 | 32.4 | 37 | 30 | 35.9 | 15.3 | 36.71 | 33.9
| Mean |  | 33.7333 | 31.55 | 30.9667 | 28.9833 | 35.8333 | 23.5 | 29.5 | 36 | 38.3765 | 32.2983 | 37.2833 | 33 | 35.8667 | 19.1333 | 36.3925 | 33.65
| Median |  | 34.15 | 31.75 | 30.9 | 28 | 36 | 23.5 | 29.5 | 35.5 | 38.3892 | 32.29 | 37.2 | 32.5 | 36.1 | 19.5 | 36.4775 | 33.95
| Std Dev. |  | 0.90037 | 0.84794 | 1.7941 | 3.2177 | 0.75277 | 0.54772 | 0.54772 | 1.2649 | 0.39091 | 0.60364 | 0.88638 | 4.1952 | 1.1605 | 2.2178 | 0.2678 | 1.0483
| Rel.Std.Dev. |  | 2.669% | 2.688% | 5.794% | 11.1% | 2.101% | 2.331% | 1.857% | 3.514% | 1.019% | 1.869% | 2.377% | 12.71% | 3.235% | 11.59% | 0.7359% | 3.115%
| PDM3 |  | -0.06644% | -6.534% | -8.263% | -14.14% | 6.155% | -30.38% | -12.61% | 6.648% | 13.69% | -4.318% | 10.45% | -2.239% | 6.253% | -43.32% | 7.811% | -0.3133%
| Z-Score (Absolute) |  | 0.11 | 0.46 | 0.61 | 1.12 | 0.65 | 2.54 | 0.99 | 0.69 | 1.31 | 0.27 | 1.02 | 0.08 | 0.66 | 3.67 | 0.79 | 0.08
| Analytical results for Lu in OREAS 291 (Indicative Value 0.11 ppm) | [20 empty] | Indicative
Lu | Round | Replicate | 2.05: Lab; 2.06: Lab; 2.07: Lab; 2.08: Lab |  |  |  | 1
| No | No | 2.05: 2.09; 2.06: 2.11; 2.07: 2.14; 2.08: 2.17 |  |  |  | ppm
|  |  | 2.05: AR*OES/MS; 2.06: AR*OES/MS; 2.07: AR*MS; 2.08: AR*OES/MS |  |  |  | 2
|  |  | 2.05: 0.25g; 2.06: 0.25g; 2.07: 0.5g; 2.08: 0.5g |  |  |  | 2
| 1 | 1 | 2.05: 0.11; 2.06: 0.1; 2.07: 0.113; 2.08: 0.1 |  |  |  | 1
| 1 | 2 | 2.05: 0.11; 2.06: 0.1; 2.07: 0.112; 2.08: 0.1 |  |  |  | 19
| 1 | 3 | 2.05: 0.11; 2.06: 0.1; 2.07: 0.111; 2.08: 0.1 |  |  |  | 16
| 1 | 4 | 2.05: 0.1; 2.06: 0.1; 2.07: 0.115; 2.08: 0.1 |  |  |  | 0.10567
| 1 | 5 | 2.05: 0.1; 2.06: 0.1; 2.07: 0.118; 2.08: 0.1 |  |  |  | 25
| 1 | 6 | 2.05: 0.11; 2.06: 0.11; 2.07: 0.117; 2.08: < 0.1
| Mean |  | 2.05: 0.10667; 2.06: 0.10167; 2.07: 0.11433; 2.08: 0.1
| Median |  | 2.05: 0.11; 2.06: 0.1; 2.07: 0.114; 2.08: 0.1
| Std Dev. |  | 2.05: 0.005164; 2.06: 0.0040825; 2.07: 0.0028048; 2.08: 0
| Rel.Std.Dev. |  | 2.05: 4.841%; 2.06: 4.016%; 2.07: 2.453%; 2.08: 0%
| PDM3 |  | 2.05: 0.9464%; 2.06: -3.785%; 2.07: 8.202%; 2.08: -5.363%
| Z-Score (Absolute) |  | 2.05: 0.27; 2.06: 0.27; 2.07: 1.08; 2.08: 1.33
| Analytical results for Mg in OREAS 291 (Certified Value 1.11 wt.%) | [20 empty] | Certified
Mg | Round | Replicate | Lab | Lab | Lab | Lab | Lab | Lab | Lab | Lab | Lab | Lab | Lab | Lab | Lab | Lab | Lab | Lab | Lab | Lab | Lab | 1
| No | No | 2.01 | 2.02 | 2.03 | 2.05 | 2.06 | 2.07 | 2.08 | 2.09 | 2.10 | 2.11 | 2.12 | 2.13 | 2.14 | 2.15 | 2.16 | 2.17 | 2.18 | 2.19 | 2.20 | wt.%
|  |  | AR*OES | AR*OES | AR*MS | AR*MS | AR*MS | AR*MS | AR*MS | AR*OES/MS | AR*OES | AR*OES/MS | AR*OES | AR*OES/MS | AR*MS | AR*OES/MS | AR*OES | AR*OES/MS | AR*OES | AR*OES | AR*OES | 2
|  |  | 0.5g | 0.2g | 0.5g | 0.5g | 0.5g | 0.5g | 0.5g | 0.25g | 0.25g | 0.25g | 0.25g | 01g | 0.5g | 01g | 01g | 0.5g | 0.25g | 0.5g | 0.1g | 3
| 1 | 1 | 1.1025 | 1.0237 | 1.11 | 1.14 | 1.14 | 1.09 | 1.1 | 1.2 | 1.1 | 1.1 | 1.17 | 1.235 | 1.118 | 1.21 | 0.97 | 1.12 | 0.779 | 1.19 | 1.21 | 1
| 1 | 2 | 1.1025 | 1.0275 | 1.12 | 1.13 | 1.12 | 1.11 | 1.09 | 1.18 | 1.1 | 1.08 | 1.17 | 1.2085 | 1.121 | 1.22 | 1.03 | 1.14 | 0.759 | 1.2 | 1.04 | 7
| 1 | 3 | 1.155 | 1.042 | 1.09 | 1.14 | 1.11 | 1.11 | 1.1 | 1.19 | 1.13 | 1.1 | 1.13 | 1.1958 | 1.096 | 1.21 | 1.33 | 1.09 | 0.902 | 1.1883 | 1.24 | 16
| 1 | 4 | 1.134 | 1.0486 | 1.1 | 1.12 | 1.11 | 1.11 | 1.1 | 1.18 | 1.1 | 1.07 | 1.17 | 1.1992 | 1.105 | 1.23 | 1.28 | 1.08 | 0.859 | 1.19 | 1.07 | 1.1057
| 1 | 5 | 1.1445 | 1.0902 | 1.13 | 1.11 | 1.11 | 1.11 | 1.11 | 1.16 | 1.07 | 1.09 | 1.15 | 1.2283 | 1.133 | 1.22 | 1.17 | 1.12 | 0.852 | 1.195 | 1.04 | 93
| 1 | 6 | 1.1445 | 1.1032 | 1.12 | 1.13 | 1.12 | 1.1 | 1.1 | 1.18 | 1.1 | 1.11 | 1.16 | 1.2093 | 1.113 | 1.22 | 1.02 | 1.08 | 0.647 | 1.185 | 1.08
| Mean |  | 1.1305 | 1.0559 | 1.1117 | 1.1283 | 1.1183 | 1.105 | 1.1 | 1.1817 | 1.1 | 1.0917 | 1.1583 | 1.2127 | 1.1143 | 1.2183 | 1.1333 | 1.105 | 0.79967 | 1.1914 | 1.1133
| Median |  | 1.1393 | 1.0453 | 1.115 | 1.13 | 1.115 | 1.11 | 1.1 | 1.18 | 1.1 | 1.095 | 1.165 | 1.2089 | 1.1155 | 1.22 | 1.1 | 1.105 | 0.8155 | 1.19 | 1.075
| Std Dev. |  | 0.022683 | 0.033192 | 0.01472 | 0.01169 | 0.01169 | 0.0083666 | 0.0063246 | 0.013292 | 0.018974 | 0.01472 | 0.016021 | 0.015746 | 0.012894 | 0.0075277 | 0.14949 | 0.0251 | 0.091782 | 0.0053142 | 0.088468
| Rel.Std.Dev. |  | 2.006% | 3.144% | 1.324% | 1.036% | 1.045% | 0.7572% | 0.575% | 1.125% | 1.725% | 1.348% | 1.383% | 1.298% | 1.157% | 0.6179% | 13.19% | 2.271% | 11.48% | 0.4461% | 7.946%
| PDM3 |  | 2.243% | -4.508% | 0.5393% | 2.047% | 1.142% | -0.06368% | -0.5159% | 6.87% | -0.5159% | -1.27% | 4.76% | 9.677% | 0.7804% | 10.19% | 2.499% | -0.06368% | -27.68% | 7.749% | 0.69%
| Z-Score (Absolute) |  | 0.67 | 2.44 | 0.11 | 0.58 | 0.17 | 0.39 | 0.6 | 2.81 | 0.6 | 0.95 | 1.84 | 4.1 | 0 | 4.34 | 0.79 | 0.39 | 13.12 | 3.21 | 0.04
| Analytical results for Mn in OREAS 291 (Certified Value 0.051 wt.%) | [20 empty] | Certified
Mn | Round | Replicate | Lab | Lab | Lab | Lab | Lab | Lab | Lab | Lab | Lab | Lab | Lab | Lab | Lab | Lab | Lab | Lab | Lab | Lab | Lab | 1
| No | No | 2.01 | 2.02 | 2.03 | 2.05 | 2.06 | 2.07 | 2.08 | 2.09 | 2.10 | 2.11 | 2.12 | 2.13 | 2.14 | 2.15 | 2.16 | 2.17 | 2.18 | 2.19 | 2.20 | wt.%
|  |  | AR*OES | AR*OES | AR*MS | AR*MS | AR*MS | AR*MS | AR*MS | AR*OES/MS | AR*OES | AR*OES/MS | AR*OES | AR*OES/MS | AR*MS | AR*OES/MS | AR*OES | AR*OES/MS | AR*OES | AR*OES | AR*OES | 3
|  |  | 0.5g | 0.2g | 0.5g | 0.5g | 0.5g | 0.5g | 0.5g | 0.25g | 0.25g | 0.25g | 0.25g | 01g | 0.5g | 01g | 01g | 0.5g | 0.25g | 0.5g | 0.1g | 3
| 1 | 1 | 0.056115 | 0.047646 | 0.0506 | 0.0514 | 0.0507 | 0.0496 | 0.0523 | 0.0546 | 0.0437 | 0.0539 | 0.0533 | 0.052927 | 0.05455 | 0.0513 | 0.0436 | 0.0557 | 0.045 | 0.048368 | 0.0572 | 1
| 1 | 2 | 0.056341 | 0.047761 | 0.0506 | 0.051 | 0.0495 | 0.0503 | 0.0523 | 0.0541 | 0.0435 | 0.0549 | 0.0527 | 0.053462 | 0.05507 | 0.0512 | 0.046 | 0.0544 | 0.047 | 0.048442 | 0.049 | 8
| 1 | 3 | 0.05747 | 0.04796 | 0.0489 | 0.0506 | 0.0501 | 0.0498 | 0.0523 | 0.0548 | 0.0449 | 0.0533 | 0.0513 | 0.052498 | 0.05409 | 0.0511 | 0.0598 | 0.0518 | 0.05 | 0.048261 | 0.0577 | 16
| 1 | 4 | 0.05668 | 0.048232 | 0.0499 | 0.0506 | 0.0495 | 0.0499 | 0.0528 | 0.0542 | 0.0438 | 0.0541 | 0.0527 | 0.052695 | 0.0543 | 0.0516 | 0.0573 | 0.0498 | 0.048 | 0.048569 | 0.051 | 0.051444
| 1 | 5 | 0.057357 | 0.052414 | 0.0519 | 0.0506 | 0.0495 | 0.0504 | 0.053 | 0.0534 | 0.0425 | 0.0545 | 0.0517 | 0.053408 | 0.05509 | 0.0515 | 0.0527 | 0.0515 | 0.048 | 0.048577 | 0.0491 | 94
| 1 | 6 | 0.057019 | 0.052535 | 0.0516 | 0.0512 | 0.0506 | 0.0498 | 0.052 | 0.0539 | 0.0437 | 0.0537 | 0.0527 | 0.052961 | 0.05377 | 0.0515 | 0.0461 | 0.0505 | 0.042 | 0.048804 | 0.0508
| Mean |  | 0.05683 | 0.049425 | 0.050583 | 0.0509 | 0.049983 | 0.049967 | 0.05245 | 0.054167 | 0.043683 | 0.054067 | 0.0524 | 0.052992 | 0.054478 | 0.051367 | 0.050917 | 0.052283 | 0.046667 | 0.048504 | 0.052467
| Median |  | 0.056849 | 0.048096 | 0.0506 | 0.0508 | 0.0498 | 0.04985 | 0.0523 | 0.05415 | 0.0437 | 0.054 | 0.0527 | 0.052944 | 0.054425 | 0.0514 | 0.0494 | 0.05165 | 0.0475 | 0.048506 | 0.0509
| Std Dev. |  | 0.00054695 | 0.0023711 | 0.0011017 | 0.00035214 | 0.00056716 | 0.00031411 | 0.00037283 | 0.00050067 | 0.00076529 | 0.00057155 | 0.00074565 | 0.0003825 | 0.00053173 | 0.00019664 | 0.0066895 | 0.0022956 | 0.0028048 | 0.00019038 | 0.0039515
| Rel.Std.Dev. |  | 0.9624% | 4.797% | 2.178% | 0.6918% | 1.135% | 0.6286% | 0.7108% | 0.9243% | 1.752% | 1.057% | 1.423% | 0.7218% | 0.976% | 0.3828% | 13.14% | 4.391% | 6.01% | 0.3925% | 7.532%
| PDM3 |  | 10.47% | -3.925% | -1.673% | -1.058% | -2.839% | -2.872% | 1.955% | 5.292% | -15.09% | 5.098% | 1.858% | 3.009% | 5.898% | -0.1504% | -1.025% | 1.631% | -9.287% | -5.716% | 1.988%
| Z-Score (Absolute) |  | 2.63 | 0.94 | 0.38 | 0.22 | 0.67 | 0.67 | 0.52 | 1.35 | 3.7 | 1.3 | 0.5 | 0.78 | 1.5 | 0 | 0.22 | 0.44 | 2.26 | 1.38 | 0.53
| Analytical results for Mo in OREAS 291 (Certified Value 1.11 ppm) | [20 empty] | Certified
Mo | Round | Replicate | Lab | Lab | Lab | Lab | Lab | Lab | Lab | Lab | Lab | Lab | Lab | Lab | Lab | Lab | Lab | Lab | Lab | Lab | Lab | 1
| No | No | 2.01 | 2.02 | 2.03 | 2.05 | 2.06 | 2.07 | 2.08 | 2.09 | 2.10 | 2.11 | 2.12 | 2.13 | 2.14 | 2.15 | 2.16 | 2.17 | 2.18 | 2.19 | 2.20 | ppm
|  |  | AR*OES | AR*OES | AR*MS | AR*MS | AR*MS | AR*MS | AR*MS | AR*OES/MS | AR*OES | AR*OES/MS | AR*OES | AR*OES/MS | AR*MS | AR*OES/MS | AR*OES | AR*OES/MS | AR*OES | AR*OES | AR*MS | 2
|  |  | 0.5g | 0.2g | 0.5g | 0.5g | 0.5g | 0.5g | 0.5g | 0.25g | 0.25g | 0.25g | 0.25g | 01g | 0.5g | 01g | 01g | 0.5g | 0.25g | 0.5g | 0.1g | 3
| 1 | 1 | 1.056 | 0.85 | 1.19 | 1.08 | 1.06 | 1.06 | 1.1 | 1.13 | < 1 | 1.08 | < 1 | 1.1228 | 1.17 | 1.2 | < 1 | 0.69 | < 1 | < 2 | 1.3 | 1
| 1 | 2 | 1.012 | 0.79 | 1.11 | 1.08 | 1.08 | 1.05 | 1.3 | 1.14 | < 1 | 1.1 | 1 | 1.1121 | 1.21 | 1.2 | < 1 | 0.69 | < 1 | < 2 | 1.2 | 9
| 1 | 3 | 1.045 | 1.04 | 0.98 | 1.14 | 1.07 | 1.19 | 1.06 | 1.19 | < 1 | 1.08 | 1 | 1.1695 | 1.16 | 1.2 | 1 | 0.65 | 1.1 | < 2 | 1.2 | 16
| 1 | 4 | < 1 | 0.59 | 1.18 | 1.01 | 1.02 | 1.01 | 1.1 | 1.11 | < 1 | 1.14 | 1 | 1.2183 | 1.16 | 1.1 | 1 | 0.74 | 1.1 | < 2 | 1.4 | 1.1135
| 1 | 5 | 1.045 | 0.62 | 1.12 | 1.07 | 1.02 | 1.08 | 1.1 | 1.03 | < 1 | 1.09 | < 1 | 1.1163 | 1.2 | 1.1 | 1 | 0.69 | 1.1 | < 2 | 1.2 | 95
| 1 | 6 | 1.012 | 0.83 | 1.24 | 1.06 | 1.02 | 0.98 | 1.02 | 1.09 | < 1 | 1.1 | < 1 | 1.2042 | 1.25 | 1.2 | < 1 | 0.63 | < 1 | < 2 | 1.2
| Mean |  | 1.034 | 0.78667 | 1.1367 | 1.0733 | 1.045 | 1.0617 | 1.1133 | 1.115 |  | 1.0983 | 1 | 1.1572 | 1.1917 | 1.1667 | 1 | 0.68167 | 1.1 |  | 1.25
| Median |  | 1.045 | 0.81 | 1.15 | 1.075 | 1.04 | 1.055 | 1.1 | 1.12 |  | 1.095 | 1 | 1.1461 | 1.185 | 1.2 | 1 | 0.69 | 1.1 |  | 1.2
| Std Dev. |  | 0.020579 | 0.16525 | 0.09048 | 0.041793 | 0.028107 | 0.072503 | 0.096885 | 0.053572 |  | 0.022286 | 0 | 0.04687 | 0.035449 | 0.05164 | 0 | 0.038166 | 0 |  | 0.083666
| Rel.Std.Dev. |  | 1.99% | 21.01% | 7.96% | 3.894% | 2.69% | 6.829% | 8.702% | 4.805% |  | 2.029% | 0% | 4.05% | 2.975% | 4.426% | 0% | 5.599% | 0% |  | 6.693%
| PDM3 |  | -7.14% | -29.35% | 2.08% | -3.608% | -6.152% | -4.655% | -0.01531% | 0.1344% |  | -1.362% | -10.19% | 3.926% | 7.02% | 4.774% | -10.19% | -38.78% | -1.213% |  | 12.26%
| Z-Score (Absolute) |  | 1.03 | 2.3 | 0.51 | 0 | 0.23 | 0.09 | 0.32 | 0.33 | 4.61 | 0.2 | NA | 0.67 | 0.95 | 0.75 | NA | 3.15 | 2.2 | 0.59 | 1.42
Results from laboratories 2.12 and 2.16 were removed due to their 1 ppm reading resolution.
| Analytical results for Na in OREAS 291 (Certified Value 0.05 wt.%) | [20 empty] | Certified
Na | Round | Replicate | Lab | Lab | Lab | Lab | Lab | Lab | Lab | Lab | Lab | Lab | Lab | Lab | Lab | Lab | Lab | Lab | Lab | Lab | Lab | 1
| No | No | 2.01 | 2.02 | 2.03 | 2.05 | 2.06 | 2.07 | 2.08 | 2.09 | 2.10 | 2.11 | 2.12 | 2.13 | 2.14 | 2.15 | 2.16 | 2.17 | 2.18 | 2.19 | 2.20 | wt.%
|  |  | AR*OES | AR*OES | AR*MS | AR*MS | AR*MS | AR*MS | AR*MS | AR*OES/MS | AR*OES | AR*OES/MS | AR*OES | AR*OES/MS | AR*MS | AR*OES/MS | AR*OES | AR*OES/MS | AR*OES | AR*OES | AR*OES | 3
|  |  | 0.5g | 0.2g | 0.5g | 0.5g | 0.5g | 0.5g | 0.5g | 0.25g | 0.25g | 0.25g | 0.25g | 01g | 0.5g | 01g | 01g | 0.5g | 0.25g | 0.5g | 0.1g | 3
| 1 | 1 | 0.046022 | 0.051764 | 0.05 | 0.05 | 0.05 | 0.04 | 0.05 | 0.05 | 0.04 | 0.05 | 0.06 | 0.065193 | 0.052 | 0.09 | 0.04 | 0.059 | 0.0265 | 0.05115 | 0.0468 | 1
| 1 | 2 | 0.048434 | 0.049947 | 0.05 | 0.05 | 0.05 | 0.04 | 0.05 | 0.05 | 0.04 | 0.05 | 0.05 | 0.064033 | 0.052 | 0.08 | 0.04 | 0.055 | 0.0347 | 0.05115 | 0.04 | 0
| 1 | 3 | 0.048821 | 0.051068 | 0.049 | 0.05 | 0.05 | 0.04 | 0.05 | 0.05 | 0.04 | 0.05 | 0.05 | 0.063402 | 0.052 | 0.09 | 0.06 | 0.053 | 0.0299 | 0.05115 | 0.0365 | 16
| 1 | 4 | 0.047321 | 0.050775 | 0.05 | 0.05 | 0.05 | 0.04 | 0.05 | 0.05 | 0.04 | 0.05 | 0.05 | 0.064579 | 0.052 | 0.09 | 0.05 | 0.049 | 0.0292 | 0.05115 | 0.0373 | 0.049886
| 1 | 5 | 0.047461 | 0.054326 | 0.05 | 0.05 | 0.05 | 0.05 | 0.05 | 0.05 | 0.04 | 0.05 | 0.05 | 0.06309 | 0.052 | 0.09 | 0.05 | 0.054 | 0.0282 | 0.051925 | 0.0393 | 96
| 1 | 6 | 0.049154 | 0.05565 | 0.05 | 0.05 | 0.05 | 0.04 | 0.05 | 0.05 | 0.04 | 0.05 | 0.06 | 0.064469 | 0.052 | 0.09 | 0.04 | 0.051 | 0.0287 | 0.05115 | 0.0372
| Mean |  | 0.047869 | 0.052255 | 0.049833 | 0.05 | 0.05 | 0.041667 | 0.05 | 0.05 | 0.04 | 0.05 | 0.053333 | 0.064128 | 0.052 | 0.088333 | 0.046667 | 0.0535 | 0.029533 | 0.051279 | 0.039517
| Median |  | 0.047947 | 0.051416 | 0.05 | 0.05 | 0.05 | 0.04 | 0.05 | 0.05 | 0.04 | 0.05 | 0.05 | 0.064251 | 0.052 | 0.09 | 0.045 | 0.0535 | 0.02895 | 0.05115 | 0.0383
| Std Dev. |  | 0.0011624 | 0.0022353 | 0.00040825 | 7.6012e-18 | 7.6012e-18 | 0.0040825 | 7.6012e-18 | 7.6012e-18 | 0 | 7.6012e-18 | 0.005164 | 0.00078324 | 0 | 0.0040825 | 0.008165 | 0.0034496 | 0.002779 | 0.00031639 | 0.0038134
| Rel.Std.Dev. |  | 2.428% | 4.278% | 0.8192% | 1.52e-14% | 1.52e-14% | 9.798% | 1.52e-14% | 1.52e-14% | 0% | 1.52e-14% | 9.682% | 1.221% | 0% | 4.622% | 17.5% | 6.448% | 9.41% | 0.617% | 9.65%
| PDM3 |  | -4.044% | 4.749% | -0.1054% | 0.2287% | 0.2287% | -16.48% | 0.2287% | 0.2287% | -19.82% | 0.2287% | 6.911% | 28.55% | 4.238% | 77.07% | -6.453% | 7.245% | -40.8% | 2.793% | -20.79%
| Z-Score (Absolute) |  | 0.64 | 0.67 | 0.05 | 0 | 0 | 2.49 | 0 | 0 | 2.99 | 0 | 1 | 4.22 | 0.6 | 11.46 | 1 | 1.05 | 6.12 | 0.38 | 3.13
| Analytical results for Nb in OREAS 291 (Certified Value 0.84 ppm) | [20 empty] | Certified
Nb | Round | Replicate | Lab | Lab | Lab | Lab | Lab | Lab | Lab | Lab | Lab | Lab | Lab | Lab | [7 empty] | 1
| No | No | 2.05 | 2.06 | 2.07 | 2.08 | 2.09 | 2.11 | 2.13 | 2.14 | 2.15 | 2.17 | 2.19 | 2.20 | [7 empty] | ppm
|  |  | AR*MS | AR*MS | AR*MS | AR*MS | AR*OES/MS | AR*OES/MS | AR*OES/MS | AR*MS | AR*OES/MS | AR*OES/MS | AR*OES | AR*MS | [7 empty] | 2
|  |  | 0.5g | 0.5g | 0.5g | 0.5g | 0.25g | 0.25g | 01g | 0.5g | 01g | 0.5g | 0.5g | 0.1g | [7 empty] | 2
| 1 | 1 | 0.95 | 0.98 | 0.77 | 0.49 | 0.92 | 0.43 | 0.78868 | 0.97 | 0.3 | < 0.1 | < 5 | 0.27 | [7 empty] | 1
| 1 | 2 | 0.93 | 0.89 | 0.75 | 0.65 | 0.88 | 0.4 | 0.73692 | 0.97 | 0.4 | < 0.1 | < 5 | 0.3 | [7 empty] | 10
| 1 | 3 | 0.93 | 0.86 | 0.85 | 0.59 | 1.07 | 0.39 | 1.1501 | 0.96 | 0.3 | < 0.1 | < 5 | 0.38 | [7 empty] | 16
| 1 | 4 | 0.88 | 0.91 | 0.68 | 0.48 | 0.88 | 0.43 | 0.79451 | 0.94 | 0.3 | < 0.1 | < 5 | 0.37 | [7 empty] | 0.84409
| 1 | 5 | 0.86 | 0.87 | 0.88 | 0.58 | 0.88 | 0.42 | 1.0024 | 0.96 | 0.3 | < 0.1 | < 5 | 0.28 | [7 empty] | 97
| 1 | 6 | 0.92 | 0.84 | 0.73 | 0.48 | 0.88 | 0.42 | 1.161 | 0.94 | 0.3 | < 0.1 | < 5 | 0.3
| Mean |  | 2.01: 0.91167; 2.02: 0.89167; 2.03: 0.77667; 2.05: 0.545; 2.06: 0.91833; 2.07: 0.415; 2.08: 0.93893; 2.09: 0.95667; 2.10: 0.31667; 2.13: 0.31667
| Median |  | 2.01: 0.925; 2.02: 0.88; 2.03: 0.76; 2.05: 0.535; 2.06: 0.88; 2.07: 0.42; 2.08: 0.89844; 2.09: 0.96; 2.10: 0.3; 2.13: 0.3
| Std Dev. |  | 2.01: 0.034303; 2.02: 0.049565; 2.03: 0.075277; 2.05: 0.071764; 2.06: 0.076004; 2.07: 0.016432; 2.08: 0.19088; 2.09: 0.013663; 2.10: 0.040825; 2.13: 0.046762
| Rel.Std.Dev. |  | 2.01: 3.763%; 2.02: 5.559%; 2.03: 9.692%; 2.05: 13.17%; 2.06: 8.276%; 2.07: 3.959%; 2.08: 20.33%; 2.09: 1.428%; 2.10: 12.89%; 2.13: 14.77%
| PDM3 |  | 2.01: 8.006%; 2.02: 5.637%; 2.03: -7.987%; 2.05: -35.43%; 2.06: 8.796%; 2.07: -50.83%; 2.08: 11.24%; 2.09: 13.34%; 2.10: -62.48%; 2.13: -62.48%
| Z-Score (Absolute) |  | 0.12 | 0 | 0.67 | 2.03 | 0.16 | 2.79 | 0.28 | 0.38 | NA | 4.94 | 9.43 | 3.37
Results from laboratory 2.15 were removed due to their 0.1 ppm reading resolution.
| Analytical results for Nd in OREAS 291 (Indicative Value 18.1 ppm) | [20 empty] | Indicative
Nd | Round | Replicate | 2.01: Lab; 2.02: Lab | 1
| No | No | 2.01: 2.14; 2.02: 2.17 | ppm
|  |  | 2.01: AR*MS; 2.02: AR*OES/MS | 1
|  |  | 2.01: 0.5g; 2.02: 0.5g | 1
| 1 | 1 | 2.01: 19.116; 2.02: 17.7 | 1
| 1 | 2 | 2.01: 19.135; 2.02: 17.2 | 20
| 1 | 3 | 2.01: 19.049; 2.02: 16.6 | 16
| 1 | 4 | 2.01: 19.443; 2.02: 17 | 18.0843
| 1 | 5 | 2.01: 19.834; 2.02: 16.5 | 26
| 1 | 6 | 2.01: 19.435; 2.02: 16
| Mean |  | 2.01: 19.3353; 2.02: 16.8333
| Median |  | 2.01: 19.285; 2.02: 16.8
| Std Dev. |  | 2.01: 0.29679; 2.02: 0.59554
| Rel.Std.Dev. |  | 2.01: 1.535%; 2.02: 3.538%
| PDM3 |  | 2.01: 6.918%; 2.02: -6.918%
| Z-Score (Absolute) |  | 2.01: 0.67; 2.02: 0.67
| Analytical results for Ni in OREAS 291 (Certified Value 47.8 ppm) | [20 empty] | Certified
Ni | Round | Replicate | Lab | Lab | Lab | Lab | Lab | Lab | Lab | Lab | Lab | Lab | Lab | Lab | Lab | Lab | Lab | Lab | Lab | Lab | Lab | 1
| No | No | 2.01 | 2.02 | 2.03 | 2.05 | 2.06 | 2.07 | 2.08 | 2.09 | 2.10 | 2.11 | 2.12 | 2.13 | 2.14 | 2.15 | 2.16 | 2.17 | 2.18 | 2.19 | 2.20 | ppm
|  |  | AR*OES | AR*OES | AR*MS | AR*MS | AR*MS | AR*MS | AR*MS | AR*OES/MS | AR*OES | AR*OES/MS | AR*OES | AR*OES/MS | AR*MS | AR*OES/MS | AR*OES | AR*OES/MS | AR*OES | AR*OES | AR*MS | 1
|  |  | 0.5g | 0.2g | 0.5g | 0.5g | 0.5g | 0.5g | 0.5g | 0.25g | 0.25g | 0.25g | 0.25g | 01g | 0.5g | 01g | 01g | 0.5g | 0.25g | 0.5g | 0.1g | 2
| 1 | 1 | 52.9 | 61.75 | 47.9 | 52.3 | 49 | 50.5 | 40.8 | 48.7 | 37 | 48 | 42 | 48.5317 | 49.9 | 55 | 37 | 45.2 | 42 | 46.8 | 47.5 | 1
| 1 | 2 | 52.555 | 62.34 | 47.9 | 51.3 | 49.4 | 50.4 | 56.3 | 47.7 | 37 | 47.3 | 42 | 48.1393 | 49.1 | 54 | 39 | 48.6 | 43 | 46.464 | 46.4 | 11
| 1 | 3 | 54.05 | 62.43 | 48.6 | 51.4 | 49.2 | 54.9 | 46.4 | 48 | 39 | 47.4 | 43 | 48.2012 | 48.3 | 53 | 51 | 45.6 | 46 | 46.6519 | 48.9 | 16
| 1 | 4 | 52.785 | 62.54 | 46.4 | 49.6 | 47 | 49.2 | 43.4 | 47.8 | 38 | 47.9 | 41 | 48.7475 | 48.7 | 55 | 49 | 43.2 | 44 | 46.227 | 49 | 47.8012
| 1 | 5 | 53.705 | 63.02 | 48.7 | 48.8 | 47.9 | 50.5 | 47.4 | 47.2 | 36 | 47.3 | 42 | 48.7507 | 49 | 54 | 44 | 46 | 44 | 46.5454 | 48.5 | 98
| 1 | 6 | 53.475 | 63.46 | 50 | 52 | 49.6 | 48.5 | 41.5 | 48.4 | 37 | 47.6 | 42 | 48.7441 | 48.4 | 55 | 39 | 45.3 | 39 | 46.7654 | 43.2
| Mean |  | 53.245 | 62.59 | 48.25 | 50.9 | 48.6833 | 50.6667 | 45.9667 | 47.9667 | 37.3333 | 47.5833 | 42 | 48.5191 | 48.9 | 54.3333 | 43.1667 | 45.65 | 43 | 46.5756 | 47.25
| Median |  | 53.1875 | 62.485 | 48.25 | 51.35 | 49.1 | 50.45 | 44.9 | 47.9 | 37 | 47.5 | 42 | 48.6379 | 48.85 | 54.5 | 41.5 | 45.45 | 43.5 | 46.5987 | 48
| Std Dev. |  | 0.58639 | 0.58958 | 1.1879 | 1.3914 | 1.0167 | 2.2313 | 5.6965 | 0.53166 | 1.0328 | 0.30605 | 0.63246 | 0.28351 | 0.5831 | 0.8165 | 5.8109 | 1.741 | 2.3664 | 0.21312 | 2.2152
| Rel.Std.Dev. |  | 1.101% | 0.942% | 2.462% | 2.734% | 2.088% | 4.404% | 12.39% | 1.108% | 2.766% | 0.6432% | 1.506% | 0.5843% | 1.192% | 1.503% | 13.46% | 3.814% | 5.503% | 0.4576% | 4.688%
| PDM3 |  | 11.39% | 30.94% | 0.939% | 6.483% | 1.846% | 5.995% | -3.838% | 0.3462% | -21.9% | -0.4557% | -12.14% | 1.502% | 2.299% | 13.67% | -9.695% | -4.5% | -10.04% | -2.564% | -1.153%
| Z-Score (Absolute) |  | 1.54 | 4.26 | 0.08 | 0.85 | 0.21 | 0.79 | 0.58 | 0 | 3.1 | 0.11 | 1.74 | 0.16 | 0.27 | 1.85 | 1.4 | 0.67 | 1.45 | 0.4 | 0.21
| Analytical results for P in OREAS 291 (Certified Value 0.047 wt.%) | [20 empty] | Certified
P | Round | Replicate | Lab | Lab | Lab | Lab | Lab | Lab | Lab | Lab | Lab | Lab | Lab | Lab | Lab | Lab | Lab | Lab | Lab | Lab | Lab | 1
| No | No | 2.01 | 2.02 | 2.03 | 2.05 | 2.06 | 2.07 | 2.08 | 2.09 | 2.10 | 2.11 | 2.12 | 2.13 | 2.14 | 2.15 | 2.16 | 2.17 | 2.18 | 2.19 | 2.20 | wt.%
|  |  | AR*OES | AR*OES | AR*MS | AR*MS | AR*MS | AR*MS | AR*MS | AR*OES/MS | AR*OES | AR*OES/MS | AR*OES | AR*OES/MS | AR*MS | AR*OES/MS | AR*OES | AR*OES/MS | AR*OES | AR*OES | AR*OES | 3
|  |  | 0.5g | 0.2g | 0.5g | 0.5g | 0.5g | 0.5g | 0.5g | 0.25g | 0.25g | 0.25g | 0.25g | 01g | 0.5g | 01g | 01g | 0.5g | 0.25g | 0.5g | 0.1g | 3
| 1 | 1 | 0.045586 | 0.046075 | 0.046 | 0.048 | 0.046 | 0.046 | 0.047 | 0.0505 | 0.05 | 0.0457 | 0.05 | 0.04808 | 0.047 | 0.0516 | 0.0373 | 0.017 | 0.0457 | 0.045681 | 0.0577 | 1
| 1 | 2 | 0.045381 | 0.046873 | 0.046 | 0.047 | 0.046 | 0.046 | 0.047 | 0.0492 | 0.05 | 0.0465 | 0.05 | 0.048487 | 0.0477 | 0.0517 | 0.0395 | 0.017 | 0.0441 | 0.045763 | 0.0547 | 12
| 1 | 3 | 0.045921 | 0.047632 | 0.045 | 0.048 | 0.045 | 0.046 | 0.047 | 0.0502 | 0.05 | 0.0463 | 0.05 | 0.048162 | 0.0462 | 0.0508 | 0.0507 | 0.016 | 0.0498 | 0.045563 | 0.0565 | 16
| 1 | 4 | 0.045296 | 0.048012 | 0.045 | 0.047 | 0.045 | 0.046 | 0.048 | 0.0491 | 0.05 | 0.045 | 0.05 | 0.047934 | 0.0466 | 0.0516 | 0.0494 | 0.022 | 0.0484 | 0.045302 | 0.0497 | 0.04731
| 1 | 5 | 0.045949 | 0.047511 | 0.047 | 0.047 | 0.046 | 0.046 | 0.048 | 0.0487 | 0.04 | 0.0467 | 0.05 | 0.048224 | 0.0477 | 0.0513 | 0.0442 | 0.018 | 0.049 | 0.04591 | 0.0468 | 99
| 1 | 6 | 0.045895 | 0.048434 | 0.047 | 0.048 | 0.047 | 0.046 | 0.047 | 0.0492 | 0.05 | 0.0467 | 0.05 | 0.048398 | 0.0464 | 0.0517 | 0.0386 | 0.015 | 0.041 | 0.045755 | 0.0544
| Mean |  | 0.045671 | 0.047423 | 0.046 | 0.0475 | 0.045833 | 0.046 | 0.047333 | 0.049483 | 0.048333 | 0.04615 | 0.05 | 0.048214 | 0.046933 | 0.05145 | 0.043283 | 0.0175 | 0.046333 | 0.045662 | 0.0533
| Median |  | 0.04574 | 0.047572 | 0.046 | 0.0475 | 0.046 | 0.046 | 0.047 | 0.0492 | 0.05 | 0.0464 | 0.05 | 0.048193 | 0.0468 | 0.0516 | 0.04185 | 0.017 | 0.04705 | 0.045718 | 0.05455
| Std Dev. |  | 0.00029057 | 0.00084144 | 0.00089443 | 0.00054772 | 0.00075277 | 7.6012e-18 | 0.0005164 | 0.00070261 | 0.0040825 | 0.00067454 | 7.6012e-18 | 0.00020398 | 0.00065013 | 0.00035071 | 0.0057499 | 0.002429 | 0.0033833 | 0.00020973 | 0.0041948
| Rel.Std.Dev. |  | 0.6362% | 1.774% | 1.944% | 1.153% | 1.642% | 1.652e-14% | 1.091% | 1.42% | 8.447% | 1.462% | 1.52e-14% | 0.4231% | 1.385% | 0.6817% | 13.28% | 13.88% | 7.302% | 0.4593% | 7.87%
| PDM3 |  | -3.464% | 0.2384% | -2.769% | 0.4015% | -3.121% | -2.769% | 0.04921% | 4.594% | 2.163% | -2.452% | 5.686% | 1.911% | -0.7963% | 8.751% | -8.511% | -63.01% | -2.065% | -3.483% | 12.66%
| Z-Score (Absolute) |  | 0.67 | 0.26 | 0.5 | 0.3 | 0.59 | 0.5 | 0.21 | 1.36 | 0.75 | 0.42 | 1.64 | 0.68 | 0 | 2.41 | 1.95 | 15.73 | 0.32 | 0.68 | 3.4
| Analytical results for Pb in OREAS 291 (Certified Value 19 ppm) | [20 empty] | Certified
Pb | Round | Replicate | Lab | Lab | Lab | Lab | Lab | Lab | Lab | Lab | Lab | Lab | Lab | Lab | Lab | Lab | Lab | Lab | Lab | Lab | Lab | 1
| No | No | 2.01 | 2.02 | 2.03 | 2.05 | 2.06 | 2.07 | 2.08 | 2.09 | 2.10 | 2.11 | 2.12 | 2.13 | 2.14 | 2.15 | 2.16 | 2.17 | 2.18 | 2.19 | 2.20 | ppm
|  |  | AR*OES | AR*OES | AR*MS | AR*MS | AR*MS | AR*MS | AR*MS | AR*OES/MS | AR*OES | AR*OES/MS | AR*OES | AR*OES/MS | AR*MS | AR*OES/MS | AR*OES | AR*OES/MS | AR*OES | AR*OES | AR*MS | 1
|  |  | 0.5g | 0.2g | 0.5g | 0.5g | 0.5g | 0.5g | 0.5g | 0.25g | 0.25g | 0.25g | 0.25g | 01g | 0.5g | 01g | 01g | 0.5g | 0.25g | 0.5g | 0.1g | 2
| 1 | 1 | 20.35 | 3.65 | 16.74 | 20.4 | 19.1 | 19.2 | 18.7 | 20.7 | 17 | 16.4 | 21 | 20.139 | 20.1 | 18 | 15 | 4.8 | 20 | 18.8222 | 20.8 | 1
| 1 | 2 | 20.13 | 3.66 | 18.19 | 20.2 | 19 | 19.4 | 20.3 | 19.8 | 27 | 16.9 | 19 | 19.8406 | 20.4 | 17.2 | 16 | 4.8 | 21 | 18.9626 | 20.6 | 13
| 1 | 3 | 21.34 | 5.6 | 16.55 | 20.7 | 18.7 | 22.8 | 14.9 | 20.2 | 20 | 16.5 | 20 | 19.7526 | 20.1 | 17.1 | 21 | 4.3 | 21 | 18.415 | 21.1 | 16
| 1 | 4 | 20.35 | 6.2 | 17.09 | 19.6 | 18.4 | 18.8 | 15.8 | 20.1 | 20 | 17.4 | 19 | 20.2315 | 20.2 | 18.2 | 20 | 6.2 | 20 | 18.87 | 20.4 | 19.0153
| 1 | 5 | 20.79 | 5.03 | 17.24 | 19 | 18.9 | 19.4 | 17.8 | 19.6 | 19 | 16 | 19 | 19.9381 | 20.3 | 16.6 | 18 | 4.6 | 20 | 19.015 | 20.6 | 100
| 1 | 6 | 20.46 | 7.49 | 17.32 | 20.3 | 19.3 | 18.6 | 17.8 | 21.1 | 17 | 16.6 | 20 | 20.0813 | 20.1 | 16.7 | 16 | 4.3 | 20 | 18.6833 | 20.4
| Mean |  | 20.57 | 5.2717 | 17.1883 | 20.0333 | 18.9 | 19.7 | 17.55 | 20.25 | 20 | 16.6333 | 19.6667 | 19.9972 | 20.2 | 17.3 | 17.6667 | 4.8333 | 20.3333 | 18.7947 | 20.65
| Median |  | 20.405 | 5.315 | 17.165 | 20.25 | 18.95 | 19.3 | 17.8 | 20.15 | 19.5 | 16.55 | 19.5 | 20.0097 | 20.15 | 17.15 | 17 | 4.7 | 20 | 18.8461 | 20.6
| Std Dev. |  | 0.43447 | 1.4951 | 0.57297 | 0.62183 | 0.31623 | 1.5531 | 1.9542 | 0.56125 | 3.6878 | 0.4761 | 0.8165 | 0.18435 | 0.12649 | 0.66332 | 2.4221 | 0.70616 | 0.5164 | 0.21896 | 0.26646
| Rel.Std.Dev. |  | 2.112% | 28.36% | 3.333% | 3.104% | 1.673% | 7.884% | 11.14% | 2.772% | 18.44% | 2.862% | 4.152% | 0.9219% | 0.6262% | 3.834% | 13.71% | 14.61% | 2.54% | 1.165% | 1.29%
| PDM3 |  | 8.176% | -72.28% | -9.608% | 5.354% | -0.6062% | 3.601% | -7.706% | 6.493% | 5.179% | -12.53% | 3.426% | 5.164% | 6.23% | -9.02% | -7.092% | -74.58% | 6.932% | -1.16% | 8.597%
| Z-Score (Absolute) |  | 0.7 | 11.13 | 1.92 | 0.28 | 0.59 | 0.03 | 1.64 | 0.45 | 0.26 | 2.35 | 0 | 0.26 | 0.41 | 1.83 | 1.55 | 11.47 | 0.52 | 0.67 | 0.76
| Analytical results for Pd in OREAS 291 (Indicative Value < 10 ppb) | [20 empty] | Indicative
Pd | Round | Replicate | 2.01: Lab; 2.02: Lab | 1
| No | No | 2.01: 2.13; 2.02: 2.14 | ppb
|  |  | 2.01: AR*OES/MS; 2.02: AR*MS | 1
|  |  | 2.01: 01g; 2.02: 0.5g | 1
| 1 | 1 | 2.01: < 10; 2.02: < 1 | 1
| 1 | 2 | 2.01: < 10; 2.02: < 1 | 1
| 1 | 3 | 2.01: < 10; 2.02: 1 | 16
| 1 | 4 | 2.01: < 10; 2.02: < 1 | < 10
| 1 | 5 | 2.01: < 10; 2.02: < 1 | 27
| 1 | 6 | 2.01: < 10; 2.02: < 1
Mean | bar: 2.02
Median | bar: 2.02
Std Dev.
Rel.Std.Dev.
PDM3
| Z-Score (Absolute) |  | 2.01: 0.67; 2.02: 0.67
| Analytical results for Pr in OREAS 291 (Indicative Value 4.75 ppm) | [20 empty] | Indicative
Pr | Round | Replicate | 2.01: Lab; 2.02: Lab | 1
| No | No | 2.01: 2.14; 2.02: 2.17 | ppm
|  |  | 2.01: AR*MS; 2.02: AR*OES/MS | 2
|  |  | 2.01: 0.5g; 2.02: 0.5g | 2
| 1 | 1 | 2.01: 5.189; 2.02: 4.6 | 1
| 1 | 2 | 2.01: 5.218; 2.02: 4.4 | 22
| 1 | 3 | 2.01: 5.175; 2.02: 4.2 | 16
| 1 | 4 | 2.01: 5.297; 2.02: 4.2 | 4.7503
| 1 | 5 | 2.01: 5.302; 2.02: 4.2 | 28
| 1 | 6 | 2.01: 5.122; 2.02: 4.1
| Mean |  | 2.01: 5.2172; 2.02: 4.2833
| Median |  | 2.01: 5.2035; 2.02: 4.2
| Std Dev. |  | 2.01: 0.070991; 2.02: 0.18348
| Rel.Std.Dev. |  | 2.01: 1.361%; 2.02: 4.284%
| PDM3 |  | 2.01: 9.829%; 2.02: -9.829%
| Z-Score (Absolute) |  | 2.01: 0.67; 2.02: 0.67
| Analytical results for Pt in OREAS 291 (Indicative Value 2.5 ppb) | [20 empty] | Indicative
Pt | Round | Replicate | 2.01: Lab; 2.02: Lab; 2.03: Lab | 1
| No | No | 2.01: 2.13; 2.02: 2.14; 2.03: 2.20 | ppb
|  |  | 2.01: AR*OES/MS; 2.02: AR*MS; 2.03: AR*MS | 2
|  |  | 2.01: 01g; 2.02: 0.5g; 2.03: 0.1g | 2
| 1 | 1 | 2.01: < 5; 2.02: 2; 2.03: 3 | 1
| 1 | 2 | 2.01: < 5; 2.02: 2; 2.03: 2 | 1
| 1 | 3 | 2.01: < 5; 2.02: 2; 2.03: 4 | 16
| 1 | 4 | 2.01: < 5; 2.02: 2; 2.03: 3 | 2.5
| 1 | 5 | 2.01: < 5; 2.02: 2; 2.03: 4 | 24
| 1 | 6 | 2.01: < 5; 2.02: 2; 2.03: 2
| Mean |  | 2.02: 2; 2.03: 3
| Median |  | 2.02: 2; 2.03: 3
| Std Dev. |  | 2.02: 0; 2.03: 0.89443
| Rel.Std.Dev. |  | 2.02: 0%; 2.03: 29.81%
| PDM3 |  | 2.02: -20%; 2.03: 20%
| Z-Score (Absolute) |  | 2.01: 0; 2.02: 0.67; 2.03: 0.67
| Analytical results for Rb in OREAS 291 (Certified Value 69 ppm) | [20 empty] | Certified
Rb | Round | Replicate | 2.01: Lab; 2.02: Lab; 2.03: Lab; 2.05: Lab; 2.06: Lab; 2.07: Lab; 2.08: Lab; 2.09: Lab; 2.10: Lab; 2.11: Lab; 2.12: Lab | 1
| No | No | 2.01: 2.05; 2.02: 2.06; 2.03: 2.07; 2.05: 2.08; 2.06: 2.09; 2.07: 2.11; 2.08: 2.13; 2.09: 2.14; 2.10: 2.15; 2.11: 2.17; 2.12: 2.20 | ppm
|  |  | 2.01: AR*MS; 2.02: AR*MS; 2.03: AR*MS; 2.05: AR*MS; 2.06: AR*OES/MS; 2.07: AR*OES/MS; 2.08: AR*OES/MS; 2.09: AR*MS; 2.10: AR*OES/MS; 2.11: AR*OES/MS; 2.12: AR*MS | 0
|  |  | 2.01: 0.5g; 2.02: 0.5g; 2.03: 0.5g; 2.05: 0.5g; 2.06: 0.25g; 2.07: 0.25g; 2.08: 01g; 2.09: 0.5g; 2.10: 01g; 2.11: 0.5g; 2.12: 0.1g | 1
| 1 | 1 | 2.01: 71.9; 2.02: 70.5; 2.03: 66.7; 2.05: 72.9; 2.06: 70.9; 2.07: 64.8; 2.08: 75.7114; 2.09: 75.38; 2.10: 77.7; 2.11: 64.6; 2.12: 67.9 | 1
| 1 | 2 | 2.01: 70.5; 2.02: 69.2; 2.03: 67.5; 2.05: 82.8; 2.06: 71.3; 2.07: 63.8; 2.08: 73.9872; 2.09: 74.33; 2.10: 75.3; 2.11: 62.1; 2.12: 70.1 | 45
| 1 | 3 | 2.01: 70.8; 2.02: 71.5; 2.03: 75.8; 2.05: 59.2; 2.06: 72.4; 2.07: 64.7; 2.08: 73.8032; 2.09: 72.92; 2.10: 77; 2.11: 60.1; 2.12: 72 | 16
| 1 | 4 | 2.01: 67; 2.02: 66.4; 2.03: 64.6; 2.05: 59.7; 2.06: 69.2; 2.07: 65.3; 2.08: 75.5841; 2.09: 74.16; 2.10: 77.2; 2.11: 57.3; 2.12: 75.7 | 69.3693
| 1 | 5 | 2.01: 66.7; 2.02: 69.2; 2.03: 68; 2.05: 71.7; 2.06: 68.5; 2.07: 63.4; 2.08: 73.6515; 2.09: 75.92; 2.10: 75.7; 2.11: 57.5; 2.12: 70.4 | 101
| 1 | 6 | 2.01: 70.3; 2.02: 70.7; 2.03: 63.9; 2.05: 63.9; 2.06: 71; 2.07: 64.2; 2.08: 73.8676; 2.09: 72.82; 2.10: 73.3; 2.11: 59.3; 2.12: 61.8
| Mean |  | 2.01: 69.5333; 2.02: 69.5833; 2.03: 67.75; 2.05: 68.3667; 2.06: 70.55; 2.07: 64.3667; 2.08: 74.4342; 2.09: 74.255; 2.10: 76.0333; 2.11: 60.15; 2.12: 69.65
| Median |  | 2.01: 70.4; 2.02: 69.85; 2.03: 67.1; 2.05: 67.8; 2.06: 70.95; 2.07: 64.45; 2.08: 73.9274; 2.09: 74.245; 2.10: 76.35; 2.11: 59.7; 2.12: 70.25
| Std Dev. |  | 2.01: 2.1528; 2.02: 1.7994; 2.03: 4.2609; 2.05: 9.155; 2.06: 1.4377; 2.07: 0.70048; 2.08: 0.94714; 2.09: 1.2565; 2.10: 1.6244; 2.11: 2.8098; 2.12: 4.6384
| Rel.Std.Dev. |  | 2.01: 3.096%; 2.02: 2.586%; 2.03: 6.289%; 2.05: 13.39%; 2.06: 2.038%; 2.07: 1.088%; 2.08: 1.272%; 2.09: 1.692%; 2.10: 2.136%; 2.11: 4.671%; 2.12: 6.66%
| PDM3 |  | 2.01: 0.2364%; 2.02: 0.3085%; 2.03: -2.334%; 2.05: -1.445%; 2.06: 1.702%; 2.07: -7.212%; 2.08: 7.301%; 2.09: 7.043%; 2.10: 9.607%; 2.11: -13.29%; 2.12: 0.4046%
| Z-Score (Absolute) |  | 2.01: 0.02; 2.02: 0; 2.03: 0.67; 2.05: 0.45; 2.06: 0.36; 2.07: 1.92; 2.08: 1.78; 2.09: 1.72; 2.10: 2.37; 2.11: 3.47; 2.12: 0.02
| Analytical results for Re in OREAS 291 (Certified Value < 0.001 ppm) | [20 empty] | Certified
Re | Round | Replicate | 2.01: Lab; 2.02: Lab; 2.03: Lab; 2.05: Lab; 2.06: Lab; 2.07: Lab; 2.08: Lab; 2.09: Lab; 2.10: Lab; 2.11: Lab | 1
| No | No | 2.01: 2.05; 2.02: 2.06; 2.03: 2.07; 2.05: 2.08; 2.06: 2.09; 2.07: 2.11; 2.08: 2.13; 2.09: 2.14; 2.10: 2.15; 2.11: 2.17 | ppm
|  |  | 2.01: AR*MS; 2.02: AR*MS; 2.03: AR*MS; 2.05: AR*MS; 2.06: AR*OES/MS; 2.07: AR*OES/MS; 2.08: AR*OES/MS; 2.09: AR*MS; 2.10: AR*OES/MS; 2.11: AR*OES/MS | 3
|  |  | 2.01: 0.5g; 2.02: 0.5g; 2.03: 0.5g; 2.05: 0.5g; 2.06: 0.25g; 2.07: 0.25g; 2.08: 01g; 2.09: 0.5g; 2.10: 01g; 2.11: 0.5g | 3
| 1 | 1 | 2.01: < 0.001; 2.02: < 0.001; 2.03: < 0.001; 2.05: < 0.001; 2.06: < 0.1; 2.07: < 0.002; 2.08: < 0.05; 2.09: < 0.001; 2.10: < 0.05; 2.11: < 0.001 | 1
| 1 | 2 | 2.01: < 0.001; 2.02: < 0.001; 2.03: 0.001; 2.05: < 0.001; 2.06: < 0.1; 2.07: < 0.002; 2.08: < 0.05; 2.09: < 0.001; 2.10: < 0.05; 2.11: < 0.001 | 46
| 1 | 3 | 2.01: 0.001; 2.02: < 0.001; 2.03: < 0.001; 2.05: < 0.001; 2.06: < 0.1; 2.07: < 0.002; 2.08: < 0.05; 2.09: < 0.001; 2.10: < 0.05; 2.11: < 0.001 | 16
| 1 | 4 | 2.01: 0.001; 2.02: 0.001; 2.03: 0.001; 2.05: < 0.001; 2.06: < 0.1; 2.07: < 0.002; 2.08: < 0.05; 2.09: < 0.001; 2.10: < 0.05; 2.11: < 0.001 | < 0.001
| 1 | 5 | 2.01: < 0.001; 2.02: 0.001; 2.03: 0.001; 2.05: < 0.001; 2.06: < 0.1; 2.07: < 0.002; 2.08: < 0.05; 2.09: < 0.001; 2.10: < 0.05; 2.11: < 0.001 | 102
| 1 | 6 | 2.01: 0.001; 2.02: < 0.001; 2.03: 0.001; 2.05: 0.001; 2.06: < 0.1; 2.07: < 0.002; 2.08: < 0.05; 2.09: < 0.001; 2.10: < 0.05; 2.11: < 0.001
| Mean |  | 2.01: 0.001; 2.02: 0.001; 2.03: 0.001; 2.05: 0.001
| Median |  | 2.01: 0.001; 2.02: 0.001; 2.03: 0.001; 2.05: 0.001
| Std Dev. |  | 2.01: 0; 2.02: 0; 2.03: 0
Rel.Std.Dev. | bar: 2.01 to 2.03
PDM3
| Z-Score (Absolute) |  | 2.01: 0.11; 2.02: 0.34; 2.03: 0.11; 2.05: 0.56; 2.06: 132.73; 2.07: 0.56; 2.08: 65.3; 2.09: 0.79; 2.10: 65.3; 2.11: 0.79
| Analytical results for S in OREAS 291 (Certified Value 0.831 wt.%) | [20 empty] | Certified
S | Round | Replicate | Lab | Lab | Lab | Lab | Lab | Lab | Lab | Lab | Lab | Lab | Lab | Lab | Lab | Lab | Lab | Lab | Lab | Lab | Lab | 1
| No | No | 2.01 | 2.02 | 2.03 | 2.05 | 2.06 | 2.07 | 2.08 | 2.09 | 2.10 | 2.11 | 2.12 | 2.13 | 2.14 | 2.15 | 2.16 | 2.17 | 2.18 | 2.19 | 2.20 | wt.%
|  |  | AR*OES | AR*OES | AR*MS | AR*MS | AR*MS | AR*MS | AR*MS | AR*OES/MS | AR*OES | AR*OES/MS | AR*OES | AR*OES/MS | AR*MS | AR*OES/MS | AR*OES | AR*OES/MS | AR*OES | AR*OES | AR*OES | 3
|  |  | 0.5g | 0.2g | 0.5g | 0.5g | 0.5g | 0.5g | 0.5g | 0.25g | 0.25g | 0.25g | 0.25g | 01g | 0.5g | 01g | 01g | 0.5g | 0.25g | 0.5g | 0.1g | 3
| 1 | 1 | 0.87024 | 0.86046 | 0.81 | 0.84 | 0.82 | 0.84 | 0.83 | 0.78 | 0.8 | 0.83 | 0.84 | 0.8155 | 0.85 | 0.82 | 0.5846 | 0.859 | 0.835 | 0.8 | 1.18 | 1
| 1 | 2 | 0.87136 | 0.86 | 0.82 | 0.84 | 0.81 | 0.86 | 0.83 | 0.75 | 0.81 | 0.81 | 0.81 | 0.79979 | 0.83 | 0.83 | 0.62 | 0.866 | 0.879 | 0.81 | 0.948 | 31
| 1 | 3 | 0.88592 | 0.87294 | 0.8 | 0.84 | 0.81 | 0.86 | 0.83 | 0.72 | 0.83 | 0.84 | 0.83 | 0.78414 | 0.83 | 0.82 | 0.8099 | 0.861 | 0.884 | 0.79 | 1.12 | 16
| 1 | 4 | 0.86464 | 0.87944 | 0.8 | 0.84 | 0.8 | 0.85 | 0.83 | 0.74 | 0.8 | 0.81 | 0.8 | 0.78939 | 0.82 | 0.83 | 0.7809 | 0.844 | 0.855 | 0.8005 | 0.909 | 0.83066
| 1 | 5 | 0.88032 | 0.83161 | 0.82 | 0.83 | 0.82 | 0.86 | 0.84 | 0.71 | 0.78 | 0.83 | 0.8 | 0.79865 | 0.83 | 0.83 | 0.6973 | 0.828 | 0.862 | 0.7965 | 0.958 | 103
| 1 | 6 | 0.87696 | 0.8471 | 0.83 | 0.84 | 0.83 | 0.85 | 0.83 | 0.74 | 0.8 | 0.83 | 0.84 | 0.80931 | 0.82 | 0.83 | 0.6071 | 0.832 | 0.816 | 0.788 | 0.934
| Mean |  | 0.87491 | 0.85859 | 0.81333 | 0.83833 | 0.815 | 0.85333 | 0.83167 | 0.74 | 0.80333 | 0.825 | 0.82 | 0.79946 | 0.83 | 0.82667 | 0.6833 | 0.84833 | 0.85517 | 0.7975 | 1.0082
| Median |  | 0.87416 | 0.86023 | 0.815 | 0.84 | 0.815 | 0.855 | 0.83 | 0.74 | 0.8 | 0.83 | 0.82 | 0.79922 | 0.83 | 0.83 | 0.65865 | 0.8515 | 0.8585 | 0.79825 | 0.953
| Std Dev. |  | 0.0076756 | 0.017357 | 0.012111 | 0.0040825 | 0.010488 | 0.008165 | 0.0040825 | 0.024495 | 0.01633 | 0.012247 | 0.018974 | 0.011758 | 0.010954 | 0.005164 | 0.095189 | 0.016033 | 0.026026 | 0.0079875 | 0.1127
| Rel.Std.Dev. |  | 0.8773% | 2.022% | 1.489% | 0.487% | 1.287% | 0.9568% | 0.4909% | 3.31% | 2.033% | 1.485% | 2.314% | 1.471% | 1.32% | 0.6247% | 13.93% | 1.89% | 3.043% | 1.002% | 11.18%
| PDM3 |  | 5.326% | 3.362% | -2.086% | 0.9232% | -1.886% | 2.729% | 0.1207% | -10.91% | -3.29% | -0.6819% | -1.284% | -3.756% | -0.07998% | -0.4813% | -17.74% | 2.127% | 2.95% | -3.993% | 21.37%
| Z-Score (Absolute) |  | 1.39 | 0.92 | 0.39 | 0.34 | 0.34 | 0.77 | 0.14 | 2.5 | 0.67 | 0.05 | 0.19 | 0.79 | 0.1 | 0 | 4.14 | 0.63 | 0.82 | 0.84 | 5.25
| Analytical results for Sb in OREAS 291 (Certified Value 1.49 wt.%) | [20 empty] | Certified
Sb | Round | Replicate | Lab | Lab | Lab | Lab | Lab | Lab | Lab | Lab | Lab | Lab | Lab | Lab | Lab | Lab | Lab | Lab | Lab | Lab | Lab | 1
| No | No | 2.01 | 2.02 | 2.03 | 2.04 | 2.05 | 2.06 | 2.07 | 2.08 | 2.09 | 2.10 | 2.11 | 2.13 | 2.14 | 2.15 | 2.16 | 2.17 | 2.18 | 2.19 | 2.20 | wt.%
|  |  | AR*OES | AR*OES | AR*AAS | HBr*AAS | AR*OES | AR*MS | AR*AAS | ODAR*OES | AR*AAS | AR*OES | AR*AAS | AR*OES | AR*OES | AR*OES/MS | AR*OES | AR*OES | AR*AAS | AR*OES | AR*MS | 2
|  |  | 0.5g | 0.2g | 0.5g |  | 01g | 0.5g | 0.4g |  | 0.5g | 0.25g | 0.25g | 01g | 01g | 01g | 01g | 0.5g | 0.2g | 0.5g | 0.1g | 3
| 1 | 1 | 1.508 | 1.3895 | 1.76 | 1.52 | 1.485 | > 1 | 1.44 | 1.47 | 1.4024 | 1.59 | 1.45 | 1.3857 | > 1.514 | 1.01 | > 0.5 | 1.56 | 1.58 | 1.3216 | 1.48 | 1
| 1 | 2 | 1.508 | 1.4003 | 1.83 | 1.51 | 1.495 | > 1 | 1.42 | 1.44 | 1.513 | 1.57 | 1.48 | 1.3968 | > 1.539 | 1.01 | > 0.5 | 1.56 | 1.59 | 1.3207 | 1.49 | 27
| 1 | 3 | 1.4964 | 1.4058 | 1.74 | 1.5 | 1.5 | > 1 | 1.44 | 1.43 | 1.5107 | 1.58 | 1.46 | 1.3602 | > 1.544 | 1.02 | > 0.5 | 1.53 | 1.62 | 1.3156 | 1.48 | 16
| 1 | 4 | 1.4848 | 1.4086 | 1.79 | 1.5 | 1.49 | > 1 | 1.43 | 1.49 | 1.4901 | 1.57 | 1.44 | 1.3808 | > 1.515 | 1.01 | > 0.5 | 1.57 | 1.65 | 1.3394 | 1.49 | 1.4918
| 1 | 5 | 1.4964 | 1.5353 | 1.78 | 1.49 | 1.5 | > 1 | 1.43 | 1.49 | 1.5293 | 1.6 | 1.48 | 1.3659 | > 1.526 | 1 | > 0.5 | 1.58 | 1.61 | 1.3234 | 1.46 | 104
| 1 | 6 | 1.4964 | 1.5389 | 1.82 | 1.52 | 1.485 | > 1 | 1.43 | 1.5 | 1.4205 | 1.61 | 1.42 | 1.4021 | > 1.474 | 1.06 | > 0.5 | 1.57 | 1.59 | 1.3161 | 1.47
| Mean |  | 1.4983 | 1.4464 | 1.7867 | 1.5067 | 1.4925 |  | 1.4317 | 1.47 | 1.4777 | 1.5867 | 1.455 | 1.3819 |  | 1.0183 |  | 1.5617 | 1.6067 | 1.3228 | 1.4783
| Median |  | 1.4964 | 1.4072 | 1.785 | 1.505 | 1.4925 |  | 1.43 | 1.48 | 1.5004 | 1.585 | 1.455 | 1.3833 |  | 1.01 |  | 1.565 | 1.6 | 1.3212 | 1.48
| Std Dev. |  | 0.0087322 | 0.070558 | 0.034448 | 0.012111 | 0.006892 |  | 0.0075277 | 0.028983 | 0.053091 | 0.01633 | 0.023452 | 0.016589 |  | 0.02137 |  | 0.017224 | 0.02582 | 0.0086939 | 0.01169
| Rel.Std.Dev. |  | 0.5828% | 4.878% | 1.928% | 0.8038% | 0.4618% |  | 0.5258% | 1.972% | 3.593% | 1.029% | 1.612% | 1.2% |  | 2.099% |  | 1.103% | 1.607% | 0.6572% | 0.7908%
| PDM3 |  | 0.4376% | -3.044% | 19.77% | 0.9962% | 0.04658% |  | -4.031% | -1.462% | -0.9477% | 6.359% | -2.467% | -7.367% |  | -31.74% |  | 4.683% | 7.7% | -11.33% | -0.903%
| Z-Score (Absolute) |  | 0.35 | 0.55 | 5.34 | 0.5 | 0.25 | NA | 0.8 | 0.14 | 0.01 | 1.88 | 0.4 | 1.66 | NA | 7.95 | NA | 1.45 | 2.23 | 2.68 | 0.01
| Analytical results for Sc in OREAS 291 (Certified Value 6.36 ppm) | [20 empty] | Certified
Sc | Round | Replicate | Lab | Lab | Lab | Lab | Lab | Lab | Lab | Lab | Lab | Lab | Lab | Lab | Lab | Lab | Lab | Lab |  |  |  | 1
| No | No | 2.01 | 2.03 | 2.05 | 2.06 | 2.07 | 2.08 | 2.09 | 2.10 | 2.11 | 2.12 | 2.13 | 2.14 | 2.15 | 2.16 | 2.17 | 2.20 |  |  |  | ppm
|  |  | AR*OES | AR*MS | AR*MS | AR*MS | AR*MS | AR*MS | AR*OES/MS | AR*OES | AR*OES/MS | AR*OES | AR*OES/MS | AR*MS | AR*OES/MS | AR*OES | AR*OES/MS | AR*OES |  |  |  | 2
|  |  | 0.5g | 0.5g | 0.5g | 0.5g | 0.5g | 0.5g | 0.25g | 0.25g | 0.25g | 0.25g | 01g | 0.5g | 01g | 01g | 0.5g | 0.1g |  |  |  | 3
| 1 | 1 | 6.552 | 6.2 | 6.8 | 6.5 | 6.9 | 5.2 | 7.1 | 5.4 | 6.4 | 6.4 | 5.7005 | 7.09 | 7 | 5.4 | 3.2 | 7 |  |  |  | 1
| 1 | 2 | 6.504 | 6.3 | 6.6 | 6.4 | 7 | 7.2 | 7.1 | 5.3 | 6.2 | 6.3 | 5.6073 | 7.08 | 7 | 5.7 | 3.3 | 6 |  |  |  | 48
| 1 | 3 | 6.708 | 6.2 | 6.7 | 6.5 | 7.7 | 5.6 | 7.3 | 5.5 | 6.5 | 6.4 | 5.7207 | 7.07 | 7 | 7.3 | 3.2 | 7 |  |  |  | 16
| 1 | 4 | 6.744 | 6.3 | 6.4 | 6.3 | 6.6 | 5.4 | 6.7 | 5.4 | 6.3 | 6.4 | 5.731 | 7.1 | 7 | 7 | 3.3 | 7 |  |  |  | 6.3587
| 1 | 5 | 6.768 | 6.4 | 6.4 | 6.3 | 7.2 | 6.1 | 6.6 | 5.2 | 6.4 | 6.2 | 5.5986 | 7.17 | 7 | 6.5 | 3.1 | 6 |  |  |  | 105
| 1 | 6 | 6.78 | 6.4 | 6.7 | 6.6 | 6.7 | 5.3 | 7.2 | 5.4 | 6.6 | 6.3 | 5.5649 | 7.17 | 7 | 5.6 | 2.8 | 6
| Mean |  | 6.676 | 6.3 | 6.6 | 6.4333 | 7.0167 | 5.8 | 7 | 5.3667 | 6.4 | 6.3333 | 5.6538 | 7.1133 | 7 | 6.25 | 3.15 | 6.5
| Median |  | 6.726 | 6.3 | 6.65 | 6.45 | 6.95 | 5.5 | 7.1 | 5.4 | 6.4 | 6.35 | 5.6539 | 7.095 | 7 | 6.1 | 3.2 | 6.5
| Std Dev. |  | 0.11823 | 0.089443 | 0.16733 | 0.12111 | 0.39707 | 0.75631 | 0.28284 | 0.10328 | 0.14142 | 0.08165 | 0.071732 | 0.045019 | 0 | 0.79687 | 0.18708 | 0.54772
| Rel.Std.Dev. |  | 1.771% | 1.42% | 2.535% | 1.882% | 5.659% | 13.04% | 4.041% | 1.924% | 2.21% | 1.289% | 1.269% | 0.6329% | 0% | 12.75% | 5.939% | 8.427%
| PDM3 |  | 4.99% | -0.9232% | 3.795% | 1.174% | 10.35% | -8.786% | 10.09% | -15.6% | 0.6494% | -0.399% | -11.09% | 11.87% | 10.09% | -1.71% | -50.46% | 2.222%
| Z-Score (Absolute) |  | 0.48 | 0.1 | 0.36 | 0.1 | 1 | 0.87 | 0.98 | 1.54 | 0.05 | 0.05 | 1.1 | 1.15 | NA | 0.18 | 4.95 | NA
Results from laboratories 2.15 and 2.20 were removed due to their 1 ppm reading resolution.
| Analytical results for Se in OREAS 291 (Certified Value 3.64 ppm) | [20 empty] | Certified
Se | Round | Replicate | Lab | Lab | Lab | Lab | Lab | Lab | Lab | Lab | Lab | Lab | Lab | Lab | Lab | Lab | [5 empty] | 1
| No | No | 2.01 | 2.03 | 2.05 | 2.06 | 2.07 | 2.08 | 2.09 | 2.11 | 2.13 | 2.14 | 2.15 | 2.17 | 2.19 | 2.20 | [5 empty] | ppm
|  |  | AR*MS | AR*MS | AR*MS | AR*MS | AR*MS | AR*MS | AR*OES/MS | AR*OES/MS | AR*OES/MS | AR*MS | AR*OES/MS | AR*OES/MS | AR*OES | AR*MS | [5 empty] | 2
|  |  | 0.5g | 0.5g | 0.5g | 0.5g | 0.5g | 0.5g | 0.25g | 0.25g | 01g | 0.5g | 01g | 0.5g | 0.5g | 0.1g | [5 empty] | 2
| 1 | 1 | 4.2966 | 4.2 | 3.5 | 3.3 | 3.5 | 6.5 | 3 | 4 | 3.4199 | 3.75 | 4 | 1.8 | < 5 | 3.6 | [5 empty] | 1
| 1 | 2 | 4.7374 | 5.6 | 3.3 | 3.3 | 3.2 | 6.7 | 3 | 4 | 3.4333 | 3.84 | 4 | 1.9 | < 5 | 3.65 | [5 empty] | 49
| 1 | 3 | 4.5519 | 3.1 | 3.3 | 3.4 | 3.4 | 6.1 | 3 | 4 | 3.6422 | 3.52 | 4 | 1.7 | < 5 | 2.75 | [5 empty] | 16
| 1 | 4 | 4.4047 | 4.5 | 3.3 | 2.9 | 3.1 | 6.2 | 3 | 3 | 3.3101 | 3.64 | 4 | 2 | < 5 | 4.05 | [5 empty] | 3.6388
| 1 | 5 | 4.3458 | 3.7 | 3.2 | 3.1 | 3.1 | 6.6 | 2 | 4 | 3.5736 | 3.73 | 4 | 1.7 | < 5 | 3.82 | [5 empty] | 106
| 1 | 6 | 4.2464 | 4 | 3.2 | 3.6 | 3.1 | 5.5 | 3 | 4 | 3.4747 | 3.65 | 3 | 1.7 | < 5 | 3.96
| Mean |  | 4.4305 | 4.1833 | 3.3 | 3.2667 | 3.2333 | 6.2667 | 2.8333 | 3.8333 | 3.4757 | 3.6883 | 3.8333 | 1.8 |  | 3.6383
| Median |  | 4.3753 | 4.1 | 3.3 | 3.3 | 3.15 | 6.35 | 3 | 4 | 3.454 | 3.69 | 4 | 1.75 |  | 3.735
| Std Dev. |  | 0.18362 | 0.84242 | 0.10954 | 0.24221 | 0.17512 | 0.44121 | 0.40825 | 0.40825 | 0.11802 | 0.11017 | 0.40825 | 0.12649 |  | 0.46833
| Rel.Std.Dev. |  | 4.145% | 20.14% | 3.32% | 7.415% | 5.416% | 7.041% | 14.41% | 10.65% | 3.396% | 2.987% | 10.65% | 7.027% |  | 12.87%
| PDM3 |  | 21.76% | 14.96% | -9.311% | -10.23% | -11.14% | 72.22% | -22.14% | 5.346% | -4.484% | 1.361% | 5.346% | -50.53% |  | -0.01301%
| Z-Score (Absolute) |  | 2.66 | 1.97 | 0.49 | 0.58 | 0.67 | 7.77 | NA | NA | 0 | 0.59 | NA | 4.66 | 2.71 | 0.45
Results from laboratories 2.09, 2.11 and 2.15 were removed due to their 1 ppm reading resolution.
| Analytical results for Sm in OREAS 291 (Indicative Value 3.43 ppm) | [20 empty] | Indicative
Sm | Round | Replicate | 2.01: Lab; 2.03: Lab |  |  |  | 1
| No | No | 2.01: 2.14; 2.03: 2.17 |  |  |  | ppm
|  |  | 2.01: AR*MS; 2.03: AR*OES/MS |  |  |  | 2
|  |  | 2.01: 0.5g; 2.03: 0.5g |  |  |  | 2
| 1 | 1 | 2.01: 3.807; 2.03: 3.2 |  |  |  | 1
| 1 | 2 | 2.01: 3.84; 2.03: 3.6 |  |  |  | 19
| 1 | 3 | 2.01: 3.715; 2.03: 2.7 |  |  |  | 16
| 1 | 4 | 2.01: 3.848; 2.03: 2.7 |  |  |  | 3.4316
| 1 | 5 | 2.01: 3.869; 2.03: 3.1 |  |  |  | 25
| 1 | 6 | 2.01: 3.8; 2.03: 3
| Mean |  | 2.01: 3.8132; 2.03: 3.05
| Median |  | 2.01: 3.8235; 2.03: 3.05
| Std Dev. |  | 2.01: 0.054587; 2.03: 0.33912
| Rel.Std.Dev. |  | 2.01: 1.432%; 2.03: 11.12%
| PDM3 |  | 2.01: 11.12%; 2.03: -11.12%
| Z-Score (Absolute) |  | 2.01: 0.67; 2.03: 0.67
| Analytical results for Sn in OREAS 291 (Certified Value 1.41 ppm) | [20 empty] | Certified
Sn | Round | Replicate | Lab | Lab | Lab | Lab | Lab | Lab | Lab | Lab | Lab | Lab | Lab | Lab | Lab | Lab | [5 empty] | 1
| No | No | 2.05 | 2.06 | 2.07 | 2.08 | 2.09 | 2.10 | 2.11 | 2.12 | 2.13 | 2.14 | 2.15 | 2.17 | 2.19 | 2.20 | [5 empty] | ppm
|  |  | AR*MS | AR*MS | AR*MS | AR*MS | AR*OES/MS | AR*OES | AR*OES/MS | AR*OES | AR*OES/MS | AR*MS | AR*OES/MS | AR*OES/MS | AR*OES | AR*MS | [5 empty] | 2
|  |  | 0.5g | 0.5g | 0.5g | 0.5g | 0.25g | 0.25g | 0.25g | 0.25g | 01g | 0.5g | 01g | 0.5g | 0.5g | 0.1g | [5 empty] | 3
| 1 | 1 | 1.4 | 1.3 | 1.2 | 1.4 | 1.7 | < 10 | 1.4 | < 10 | 1.5079 | 1.5 | 1.4 | 1.39 | < 10 | 1.5 | [5 empty] | 1
| 1 | 2 | 1.3 | 1.3 | 1.2 | 1.6 | 1.7 | < 10 | 1.5 | < 10 | 1.4762 | 1.47 | 1.5 | 1.44 | < 10 | 1.5 | [5 empty] | 6
| 1 | 3 | 1.3 | 1.4 | 1.4 | 1.3 | 1.8 | < 10 | 1.4 | < 10 | 1.4506 | 1.45 | 1.5 | 1.34 | < 10 | 1.5 | [5 empty] | 16
| 1 | 4 | 1.3 | 1.3 | 1.2 | 1.4 | 1.7 | < 10 | 1.5 | < 10 | 1.4506 | 1.5 | 1.3 | 1.43 | < 10 | 1.5 | [5 empty] | 1.4057
| 1 | 5 | 1.3 | 1.4 | 1.3 | 1.4 | 1.8 | < 10 | 1.5 | < 10 | 1.4709 | 1.56 | 1.4 | 1.34 | < 10 | 1.4 | [5 empty] | 107
| 1 | 6 | 1.3 | 1.4 | 1.2 | 1.4 | 1.7 | < 10 | 1.5 | < 10 | 1.4983 | 1.52 | 1.4 | 1.35 | < 10 | 1.5
| Mean |  | 1.3167 | 1.35 | 1.25 | 1.4167 | 1.7333 |  | 1.4667 |  | 1.4758 | 1.5 | 1.4167 | 1.3817 |  | 1.4833
| Median |  | 1.3 | 1.35 | 1.2 | 1.4 | 1.7 |  | 1.5 |  | 1.4736 | 1.5 | 1.4 | 1.37 |  | 1.5
| Std Dev. |  | 0.040825 | 0.054772 | 0.083666 | 0.098319 | 0.05164 |  | 0.05164 |  | 0.023801 | 0.038471 | 0.075277 | 0.04535 |  | 0.040825
| Rel.Std.Dev. |  | 3.101% | 4.057% | 6.693% | 6.94% | 2.979% |  | 3.521% |  | 1.613% | 2.565% | 5.314% | 3.282% |  | 2.752%
| PDM3 |  | -6.337% | -3.965% | -11.08% | 0.7771% | 23.3% |  | 4.334% |  | 4.981% | 6.705% | 0.7771% | -1.713% |  | 5.52%
| Z-Score (Absolute) |  | 0.99 | 0.78 | 1.42 | 0.35 | 1.68 | 22.58 | 0.03 | 22.58 | 0.03 | 0.18 | 0.35 | 0.57 | 22.58 | 0.08
| Analytical results for Sr in OREAS 291 (Certified Value 51 ppm) | [20 empty] | Certified
Sr | Round | Replicate | Lab | Lab | Lab | Lab | Lab | Lab | Lab | Lab | Lab | Lab | Lab | Lab | Lab | Lab | Lab | Lab | Lab | Lab |  | 1
| No | No | 2.01 | 2.03 | 2.05 | 2.06 | 2.07 | 2.08 | 2.09 | 2.10 | 2.11 | 2.12 | 2.13 | 2.14 | 2.15 | 2.16 | 2.17 | 2.18 | 2.19 | 2.20 |  | ppm
|  |  | AR*OES | AR*MS | AR*MS | AR*MS | AR*MS | AR*MS | AR*OES/MS | AR*OES | AR*OES/MS | AR*OES | AR*OES/MS | AR*MS | AR*OES/MS | AR*OES | AR*OES/MS | AR*OES | AR*OES | AR*OES |  | 0
|  |  | 0.5g | 0.5g | 0.5g | 0.5g | 0.5g | 0.5g | 0.25g | 0.25g | 0.25g | 0.25g | 01g | 0.5g | 01g | 01g | 0.5g | 0.25g | 0.5g | 0.1g |  | 1
| 1 | 1 | 49.0445 | 50.9 | 55.7 | 52.9 | 51.4 | 51.7 | 55 | 45.8 | 50.3 | 54.8 | 54.9197 | 55.04 | 49 | 43 | 56.8 | 57 | 48.535 | 48.9 |  | 1
| 1 | 2 | 49.299 | 51 | 54.7 | 52.4 | 51.6 | 60.2 | 53.9 | 45.1 | 50.8 | 53.9 | 53.0935 | 54.87 | 47.3 | 46 | 55.1 | 60 | 48.739 | 42.3 |  | 7
| 1 | 3 | 49.6788 | 49.5 | 55.1 | 53.6 | 57.4 | 47.4 | 54.2 | 46.7 | 50.3 | 50.9 | 53.5512 | 53.65 | 48.7 | 59 | 53.4 | 62 | 48.3693 | 50.8 |  | 16
| 1 | 4 | 48.9551 | 50.4 | 52.9 | 50.7 | 50.3 | 47.5 | 54.5 | 45.5 | 51.3 | 53.5 | 53.4054 | 54.36 | 49.7 | 58 | 51.5 | 60 | 48.5803 | 43.9 |  | 51.4923
| 1 | 5 | 49.8258 | 51.3 | 52.1 | 52.2 | 52.1 | 53 | 53.9 | 44.4 | 50.8 | 52.3 | 55.2234 | 55.53 | 47.5 | 53 | 51.9 | 60 | 48.8368 | 41.7 |  | 108
| 1 | 6 | 49.6272 | 51.3 | 54.8 | 53.1 | 49.9 | 49.3 | 54.6 | 45.7 | 51.1 | 52.8 | 53.9921 | 55.22 | 46.3 | 46 | 49.9 | 56 | 48.0675 | 43.9
| Mean |  | 49.4051 | 50.7333 | 54.2167 | 52.4833 | 52.1167 | 51.5167 | 54.35 | 45.5333 | 50.7667 | 53.0333 | 54.0309 | 54.7783 | 48.0833 | 50.8333 | 53.1 | 59.1667 | 48.5213 | 45.25
| Median |  | 49.4631 | 50.95 | 54.75 | 52.65 | 51.5 | 50.5 | 54.35 | 45.6 | 50.8 | 53.15 | 53.7717 | 54.955 | 48.1 | 49.5 | 52.65 | 60 | 48.5577 | 43.9
| Std Dev. |  | 0.35917 | 0.68896 | 1.3977 | 1.0068 | 2.7169 | 4.8089 | 0.43243 | 0.76594 | 0.40825 | 1.3589 | 0.8618 | 0.67603 | 1.2624 | 6.7946 | 2.5306 | 2.2286 | 0.27555 | 3.7169
| Rel.Std.Dev. |  | 0.727% | 1.358% | 2.578% | 1.918% | 5.213% | 9.335% | 0.7956% | 1.682% | 0.8042% | 2.562% | 1.595% | 1.234% | 2.625% | 13.37% | 4.766% | 3.767% | 0.5679% | 8.214%
| PDM3 |  | -4.054% | -1.474% | 5.291% | 1.925% | 1.212% | 0.04723% | 5.55% | -11.57% | -1.409% | 2.993% | 4.93% | 6.382% | -6.62% | -1.28% | 3.122% | 14.9% | -5.77% | -12.12%
| Z-Score (Absolute) |  | 0.7 | 0.32 | 0.7 | 0.19 | 0.09 | 0.09 | 0.74 | 1.84 | 0.31 | 0.36 | 0.65 | 0.87 | 1.09 | 0.29 | 0.38 | 2.15 | 0.96 | 1.92
| Analytical results for Ta in OREAS 291 (Certified Value < 0.01 ppm) | [20 empty] | Certified
Ta | Round | Replicate | Lab | Lab | Lab | Lab | Lab | Lab | Lab | Lab | Lab | Lab | Lab | [8 empty] | 1
| No | No | 2.05 | 2.06 | 2.07 | 2.08 | 2.09 | 2.11 | 2.13 | 2.14 | 2.15 | 2.17 | 2.19 | [8 empty] | ppm
|  |  | AR*MS | AR*MS | AR*MS | AR*MS | AR*OES/MS | AR*OES/MS | AR*OES/MS | AR*MS | AR*OES/MS | AR*OES/MS | AR*OES | [8 empty] | 3
|  |  | 0.5g | 0.5g | 0.5g | 0.5g | 0.25g | 0.25g | 01g | 0.5g | 01g | 0.5g | 0.5g | [8 empty] | 3
| 1 | 1 | < 0.01 | < 0.01 | < 0.01 | < 0.01 | < 0.05 | < 0.05 | < 0.05 | < 0.01 | < 0.05 | < 0.05 | < 5 | [8 empty] | 1
| 1 | 2 | < 0.01 | < 0.01 | < 0.01 | < 0.01 | < 0.05 | < 0.05 | < 0.05 | < 0.01 | < 0.05 | < 0.05 | < 5 | [8 empty] | 36
| 1 | 3 | < 0.01 | < 0.01 | < 0.01 | < 0.01 | < 0.05 | < 0.05 | < 0.05 | < 0.01 | < 0.05 | < 0.05 | < 5 | [8 empty] | 16
| 1 | 4 | < 0.01 | < 0.01 | < 0.01 | < 0.01 | < 0.05 | < 0.05 | < 0.05 | < 0.01 | < 0.05 | < 0.05 | < 5 | [8 empty] | < 0.01
| 1 | 5 | < 0.01 | < 0.01 | < 0.01 | < 0.01 | < 0.05 | < 0.05 | < 0.05 | < 0.01 | 0.1 | < 0.05 | < 5 | [8 empty] | 109
| 1 | 6 | < 0.01 | < 0.01 | < 0.01 | < 0.01 | < 0.05 | < 0.05 | < 0.05 | < 0.01 | < 0.05 | < 0.05 | < 5
| Mean |  | 2.11: 0.1
| Median |  | 2.11: 0.1
Std Dev.
Rel.Std.Dev.
PDM3
| Z-Score (Absolute) |  | 0.67 | 0.67 | 0.67 | 0.67 | 0 | 0 | 0 | 0.67 | 0.42 | 0 | 83.45
| Analytical results for Tb in OREAS 291 (Indicative Value 0.34 ppm) | [20 empty] | Indicative
Tb | Round | Replicate | 2.01: Lab; 2.03: Lab; 2.05: Lab; 2.06: Lab |  | 1
| No | No | 2.01: 2.09; 2.03: 2.11; 2.05: 2.14; 2.06: 2.17 |  | ppm
|  |  | 2.01: AR*OES/MS; 2.03: AR*OES/MS; 2.05: AR*MS; 2.06: AR*OES/MS |  | 2
|  |  | 2.01: 0.25g; 2.03: 0.25g; 2.05: 0.5g; 2.06: 0.5g |  | 2
| 1 | 1 | 2.01: 0.34; 2.03: 0.34; 2.05: 0.371; 2.06: 0.3 |  | 1
| 1 | 2 | 2.01: 0.35; 2.03: 0.34; 2.05: 0.364; 2.06: 0.3 |  | 20
| 1 | 3 | 2.01: 0.35; 2.03: 0.35; 2.05: 0.362; 2.06: 0.3 |  | 16
| 1 | 4 | 2.01: 0.35; 2.03: 0.34; 2.05: 0.366; 2.06: 0.3 |  | 0.33887
| 1 | 5 | 2.01: 0.33; 2.03: 0.34; 2.05: 0.37; 2.06: 0.3 |  | 26
| 1 | 6 | 2.01: 0.35; 2.03: 0.35; 2.05: 0.37; 2.06: 0.3
| Mean |  | 2.01: 0.345; 2.03: 0.34333; 2.05: 0.36717; 2.06: 0.3
| Median |  | 2.01: 0.35; 2.03: 0.34; 2.05: 0.368; 2.06: 0.3
| Std Dev. |  | 2.01: 0.0083666; 2.03: 0.005164; 2.05: 0.0037103; 2.06: 0
| Rel.Std.Dev. |  | 2.01: 2.425%; 2.03: 1.504%; 2.05: 1.011%; 2.06: 0%
| PDM3 |  | 2.01: 1.807%; 2.03: 1.316%; 2.05: 8.349%; 2.06: -11.47%
| Z-Score (Absolute) |  | 2.01: 0.05; 2.03: 0.05; 2.05: 1.3; 2.06: 2.5
| Analytical results for Te in OREAS 291 (Certified Value 0.068 ppm) | [20 empty] | Certified
Te | Round | Replicate | Lab | Lab | Lab | Lab | Lab | Lab | Lab | Lab | Lab | Lab | Lab | Lab | Lab | Lab | [5 empty] | 1
| No | No | 2.03 | 2.05 | 2.06 | 2.07 | 2.08 | 2.09 | 2.11 | 2.13 | 2.14 | 2.15 | 2.16 | 2.17 | 2.19 | 2.20 | [5 empty] | ppm
|  |  | AR*MS | AR*MS | AR*MS | AR*MS | AR*MS | AR*OES/MS | AR*OES/MS | AR*OES/MS | AR*MS | AR*OES/MS | AR*OES | AR*OES/MS | AR*OES | AR*MS | [5 empty] | 3
|  |  | 0.5g | 0.5g | 0.5g | 0.5g | 0.5g | 0.25g | 0.25g | 01g | 0.5g | 01g | 01g | 0.5g | 0.5g | 0.1g | [5 empty] | 3
| 1 | 1 | 0.07 | 0.05 | 0.06 | 0.08 | 0.04 | < 0.05 | 0.08 | 0.069246 | 0.07 | 0.07 | < 2 | < 0.02 | < 5 | 0.07 | [5 empty] | 1
| 1 | 2 | 0.08 | 0.05 | 0.06 | 0.06 | 0.1 | 0.06 | 0.09 | 0.083037 | 0.07 | < 0.05 | < 2 | < 0.02 | < 5 | 0.08 | [5 empty] | 38
| 1 | 3 | 0.08 | 0.05 | 0.07 | 0.08 | 0.06 | 0.19 | 0.08 | 0.058088 | 0.07 | 0.08 | < 2 | < 0.02 | < 5 | 0.06 | [5 empty] | 16
| 1 | 4 | 0.09 | 0.05 | 0.05 | 0.05 | 0.07 | 0.08 | 0.08 | 0.06475 | 0.07 | 0.07 | < 2 | 0.02 | < 5 | 0.08 | [5 empty] | 0.068438
| 1 | 5 | 0.07 | 0.05 | 0.04 | 0.06 | 0.07 | 0.06 | 0.08 | 0.077767 | 0.07 | 0.08 | < 2 | < 0.02 | < 5 | 0.08 | [5 empty] | 110
| 1 | 6 | 0.11 | 0.05 | 0.06 | 0.06 | 0.06 | 0.06 | 0.08 | 0.072008 | 0.07 | 0.07 | < 2 | < 0.02 | < 5 | 0.08
| Mean |  | 0.083333 | 0.05 | 0.056667 | 0.065 | 0.066667 | 0.09 | 0.081667 | 0.070816 | 0.07 | 0.074 |  | 0.02 |  | 0.075
| Median |  | 0.08 | 0.05 | 0.06 | 0.06 | 0.065 | 0.06 | 0.08 | 0.070627 | 0.07 | 0.07 |  | 0.02 |  | 0.08
| Std Dev. |  | 0.015055 | 7.6012e-18 | 0.010328 | 0.012247 | 0.019664 | 0.056569 | 0.0040825 | 0.0089482 | 0 | 0.0054772 |  |  |  | 0.0083666
| Rel.Std.Dev. |  | 18.07% | 1.52e-14% | 18.23% | 18.84% | 29.5% | 62.85% | 4.999% | 12.64% | 0% | 7.402% |  |  |  | 11.16%
| PDM3 |  | 21.77% | -26.94% | -17.2% | -5.023% | -2.588% | 31.51% | 19.33% | 3.475% | 2.283% | 8.127% |  | -70.78% |  | 9.589%
| Z-Score (Absolute) |  | 0.87 | 1.37 | 0.93 | 0.36 | 0.25 | 0.59 | 0.76 | 0.03 | 0.03 | 0.31 | 62.63 | 3.96 | 163.69 | 0.31
| Analytical results for Th in OREAS 291 (Certified Value 10.1 ppm) | [20 empty] | Certified
Th | Round | Replicate | Lab | Lab | Lab | Lab | Lab | Lab | Lab | Lab | Lab | Lab | Lab | Lab | Lab | Lab | Lab |  |  |  |  | 1
| No | No | 2.01 | 2.02 | 2.03 | 2.05 | 2.06 | 2.07 | 2.08 | 2.09 | 2.11 | 2.13 | 2.14 | 2.15 | 2.17 | 2.18 | 2.20 |  |  |  |  | ppm
|  |  | AR*MS | AR*OES | AR*MS | AR*MS | AR*MS | AR*MS | AR*MS | AR*OES/MS | AR*OES/MS | AR*OES/MS | AR*MS | AR*OES/MS | AR*OES/MS | AR*OES | AR*MS |  |  |  |  | 1
|  |  | 0.5g | 0.2g | 0.5g | 0.5g | 0.5g | 0.5g | 0.5g | 0.25g | 0.25g | 01g | 0.5g | 01g | 0.5g | 0.25g | 0.1g |  |  |  |  | 1
| 1 | 1 | 8.1434 | 9.84 | 8.4 | 10.5 | 10.1 | 9.8 | 7.5 | 10.4 | 7.6 | 12.2788 | 10.518 | 11.3 | < 0.1 | < 20 | 11.4 |  |  |  |  | 1
| 1 | 2 | 8.5141 | 9.61 | 8.8 | 9.6 | 10.4 | 10 | 11.6 | 9.9 | 7.6 | 12.271 | 10.535 | 11 | < 0.1 | < 20 | 11.9 |  |  |  |  | 39
| 1 | 3 | 9.1413 | 10.86 | 8.5 | 10.4 | 10.5 | 10.9 | 8 | 10.4 | 7.5 | 12.1538 | 10.564 | 10.8 | < 0.1 | < 20 | 13.1 |  |  |  |  | 16
| 1 | 4 | 8.5117 | 10.48 | 9.1 | 9.8 | 10 | 9.7 | 7.3 | 9.8 | 7.5 | 12.0419 | 10.715 | 11 | < 0.1 | < 20 | 12 |  |  |  |  | 10.1065
| 1 | 5 | 8.5345 | 10.19 | 8.5 | 9.9 | 10.2 | 9.9 | 9.3 | 9.9 | 7.4 | 12.0146 | 10.555 | 10 | < 0.1 | < 20 | 12 |  |  |  |  | 111
| 1 | 6 | 8.3563 | 10.46 | 8.6 | 10.6 | 10.9 | 9.5 | 7.8 | 10 | 7.6 | 12.1192 | 10.397 | 10.5 | < 0.1 | < 20 | 12.1
| Mean |  | 8.5335 | 10.24 | 8.65 | 10.1333 | 10.35 | 9.9667 | 8.5833 | 10.0667 | 7.5333 | 12.1465 | 10.5473 | 10.7667 |  |  | 12.0833
| Median |  | 8.5129 | 10.325 | 8.55 | 10.15 | 10.3 | 9.85 | 7.9 | 9.95 | 7.55 | 12.1365 | 10.545 | 10.9 |  |  | 12
| Std Dev. |  | 0.33282 | 0.45821 | 0.25884 | 0.41793 | 0.32711 | 0.48854 | 1.6364 | 0.26583 | 0.08165 | 0.11149 | 0.10204 | 0.45898 |  |  | 0.55648
| Rel.Std.Dev. |  | 3.9% | 4.475% | 2.992% | 4.124% | 3.16% | 4.902% | 19.06% | 2.641% | 1.084% | 0.9178% | 0.9675% | 4.263% |  |  | 4.605%
| PDM3 |  | -15.56% | 1.321% | -14.41% | 0.266% | 2.41% | -1.383% | -15.07% | -0.3937% | -25.46% | 20.19% | 4.362% | 6.533% |  |  | 19.56%
| Z-Score (Absolute) |  | 1.48 | 0.17 | 1.36 | 0.06 | 0.27 | 0.1 | 1.43 | 0 | 2.44 | 2 | 0.46 | 0.67 | 9.65 | 0.06 | 1.94
| Analytical results for Ti in OREAS 291 (Certified Value 0.092 wt.%) | [20 empty] | Certified
Ti | Round | Replicate | Lab | Lab | Lab | Lab | Lab | Lab | Lab | Lab | Lab | Lab | Lab | Lab | Lab | Lab | Lab | Lab | Lab | Lab | Lab | 1
| No | No | 2.01 | 2.02 | 2.03 | 2.05 | 2.06 | 2.07 | 2.08 | 2.09 | 2.10 | 2.11 | 2.12 | 2.13 | 2.14 | 2.15 | 2.16 | 2.17 | 2.18 | 2.19 | 2.20 | wt.%
|  |  | AR*OES | AR*OES | AR*MS | AR*MS | AR*MS | AR*MS | AR*MS | AR*OES/MS | AR*OES | AR*OES/MS | AR*OES | AR*OES/MS | AR*MS | AR*OES/MS | AR*OES | AR*OES/MS | AR*OES | AR*OES | AR*OES | 3
|  |  | 0.5g | 0.2g | 0.5g | 0.5g | 0.5g | 0.5g | 0.5g | 0.25g | 0.25g | 0.25g | 0.25g | 01g | 0.5g | 01g | 01g | 0.5g | 0.25g | 0.5g | 0.1g | 3
| 1 | 1 | 0.09615 | 0.08733 | 0.078 | 0.1 | 0.097 | 0.096 | 0.091 | 0.1 | 0.09 | 0.09 | 0.09 | 0.12068 | 0.0918 | 0.114 | 0.0804 | 0.04 | 0.338 | 0.09295 | 0.0912 | 1
| 1 | 2 | 0.0969 | 0.086655 | 0.077 | 0.099 | 0.096 | 0.099 | 0.093 | 0.1 | 0.09 | 0.09 | 0.09 | 0.12195 | 0.0925 | 0.114 | 0.0838 | 0.04 | 0.227 | 0.09295 | 0.0804 | 8
| 1 | 3 | 0.1038 | 0.088346 | 0.077 | 0.1 | 0.096 | 0.096 | 0.093 | 0.1 | 0.09 | 0.09 | 0.09 | 0.12436 | 0.0893 | 0.114 | 0.1042 | 0.04 | 0.435 | 0.09295 | 0.0819 | 16
| 1 | 4 | 0.1038 | 0.088635 | 0.078 | 0.099 | 0.093 | 0.097 | 0.094 | 0.1 | 0.09 | 0.09 | 0.09 | 0.1228 | 0.0912 | 0.113 | 0.103 | 0.05 | 0.396 | 0.1001 | 0.0856 | 0.092387
| 1 | 5 | 0.1032 | 0.088801 | 0.079 | 0.099 | 0.096 | 0.097 | 0.094 | 0.1 | 0.09 | 0.09 | 0.09 | 0.12036 | 0.0925 | 0.115 | 0.0955 | 0.04 | 0.389 | 0.1001 | 0.0793 | 112
| 1 | 6 | 0.10245 | 0.090099 | 0.079 | 0.101 | 0.098 | 0.097 | 0.092 | 0.1 | 0.09 | 0.09 | 0.09 | 0.12287 | 0.089 | 0.115 | 0.0829 | 0.04 | 0.136 | 0.1001 | 0.084
| Mean |  | 0.10105 | 0.088311 | 0.078 | 0.099667 | 0.096 | 0.097 | 0.092833 | 0.1 | 0.09 | 0.09 | 0.09 | 0.12217 | 0.09105 | 0.11417 | 0.091633 | 0.041667 | 0.32017 | 0.096525 | 0.083733
| Median |  | 0.10282 | 0.08849 | 0.078 | 0.0995 | 0.096 | 0.097 | 0.093 | 0.1 | 0.09 | 0.09 | 0.09 | 0.12237 | 0.0915 | 0.114 | 0.08965 | 0.04 | 0.3635 | 0.096525 | 0.08295
| Std Dev. |  | 0.003548 | 0.001204 | 0.00089443 | 0.0008165 | 0.0016733 | 0.0010954 | 0.001169 | 1.5202e-17 | 1.5202e-17 | 1.5202e-17 | 1.5202e-17 | 0.0014975 | 0.0015527 | 0.00075277 | 0.010639 | 0.0040825 | 0.1154 | 0.0039162 | 0.0043228
| Rel.Std.Dev. |  | 3.511% | 1.363% | 1.147% | 0.8192% | 1.743% | 1.129% | 1.259% | 1.52e-14% | 1.689e-14% | 1.689e-14% | 1.689e-14% | 1.226% | 1.705% | 0.6594% | 11.61% | 9.798% | 36.05% | 4.057% | 5.163%
| PDM3 |  | 9.377% | -4.412% | -15.57% | 7.88% | 3.911% | 4.993% | 0.4833% | 8.241% | -2.584% | -2.584% | -2.584% | 32.24% | -1.447% | 23.57% | -0.8156% | -54.9% | 246.6% | 4.479% | -9.367%
| Z-Score (Absolute) |  | 1.23 | 0.67 | 2.21 | 1.02 | 0.47 | 0.62 | 0 | 1.07 | 0.42 | 0.42 | 0.42 | 4.37 | 0.27 | 3.18 | 0.18 | 7.63 | 33.9 | 0.55 | 1.36
| Analytical results for Tl in OREAS 291 (Certified Value 0.45 ppm) | [20 empty] | Certified
Tl | Round | Replicate | Lab | Lab | Lab | Lab | Lab | Lab | Lab | Lab | Lab | Lab | Lab | Lab | Lab | Lab | Lab |  |  |  |  | 1
| No | No | 2.01 | 2.03 | 2.05 | 2.06 | 2.07 | 2.08 | 2.09 | 2.11 | 2.13 | 2.14 | 2.15 | 2.16 | 2.17 | 2.19 | 2.20 |  |  |  |  | ppm
|  |  | AR*MS | AR*MS | AR*MS | AR*MS | AR*MS | AR*MS | AR*OES/MS | AR*OES/MS | AR*OES/MS | AR*MS | AR*OES/MS | AR*OES | AR*OES/MS | AR*OES | AR*MS |  |  |  |  | 2
|  |  | 0.5g | 0.5g | 0.5g | 0.5g | 0.5g | 0.5g | 0.25g | 0.25g | 01g | 0.5g | 01g | 01g | 0.5g | 0.5g | 0.1g |  |  |  |  | 3
| 1 | 1 | 0.5114 | 0.44 | 0.48 | 0.45 | 0.43 | 0.33 | 0.47 | 0.41 | 0.48557 | 0.48 | 0.48 | < 5 | 0.44 | < 10 | 0.5 |  |  |  |  | 1
| 1 | 2 | 0.5049 | 0.45 | 0.47 | 0.45 | 0.44 | 0.5 | 0.46 | 0.4 | 0.48242 | 0.48 | 0.47 | < 5 | 0.45 | < 10 | 0.49 |  |  |  |  | 41
| 1 | 3 | 0.5033 | 0.44 | 0.47 | 0.44 | 0.49 | 0.39 | 0.49 | 0.4 | 0.47655 | 0.47 | 0.47 | < 5 | 0.42 | < 10 | 0.51 |  |  |  |  | 16
| 1 | 4 | 0.4908 | 0.43 | 0.43 | 0.41 | 0.44 | 0.3 | 0.48 | 0.39 | 0.47843 | 0.48 | 0.49 | < 5 | 0.42 | < 10 | 0.49 |  |  |  |  | 0.45418
| 1 | 5 | 0.4948 | 0.45 | 0.44 | 0.42 | 0.44 | 0.45 | 0.47 | 0.39 | 0.47753 | 0.48 | 0.44 | < 5 | 0.44 | < 10 | 0.48 |  |  |  |  | 113
| 1 | 6 | 0.4781 | 0.45 | 0.46 | 0.45 | 0.42 | 0.32 | 0.45 | 0.39 | 0.48297 | 0.48 | 0.46 | < 5 | 0.43 | < 10 | 0.47
| Mean |  | 0.49722 | 0.44333 | 0.45833 | 0.43667 | 0.44333 | 0.38167 | 0.47 | 0.39667 | 0.48058 | 0.47833 | 0.46833 |  | 0.43333 |  | 0.49
| Median |  | 0.49905 | 0.445 | 0.465 | 0.445 | 0.44 | 0.36 | 0.47 | 0.395 | 0.48043 | 0.48 | 0.47 |  | 0.435 |  | 0.49
| Std Dev. |  | 0.011914 | 0.008165 | 0.019408 | 0.017512 | 0.024221 | 0.079854 | 0.014142 | 0.008165 | 0.0035822 | 0.0040825 | 0.017224 |  | 0.012111 |  | 0.014142
| Rel.Std.Dev. |  | 2.396% | 1.842% | 4.234% | 4.01% | 5.463% | 20.92% | 3.009% | 2.058% | 0.7454% | 0.8535% | 3.678% |  | 2.795% |  | 2.886%
| PDM3 |  | 9.477% | -2.387% | 0.9152% | -3.855% | -2.387% | -15.97% | 3.484% | -12.66% | 5.813% | 5.319% | 3.117% |  | -4.589% |  | 7.888%
| Z-Score (Absolute) |  | 0.78 | 0.67 | 0.27 | 0.85 | 0.67 | 2.34 | 0.04 | 1.93 | 0.33 | 0.27 | 0 | 54.8 | 0.94 | 122.23 | 0.58
| Analytical results for Tm in OREAS 291 (Indicative Value 0.11 ppm) | [20 empty] | Indicative
Tm | Round | Replicate | 2.01: Lab; 2.02: Lab | 1
| No | No | 2.01: 2.14; 2.02: 2.17 | ppm
|  |  | 2.01: AR*MS; 2.02: AR*OES/MS | 2
|  |  | 2.01: 0.5g; 2.02: 0.5g | 2
| 1 | 1 | 2.01: 0.117; 2.02: 0.1 | 1
| 1 | 2 | 2.01: 0.119; 2.02: 0.1 | 21
| 1 | 3 | 2.01: 0.115; 2.02: 0.1 | 16
| 1 | 4 | 2.01: 0.116; 2.02: 0.1 | 0.10875
| 1 | 5 | 2.01: 0.118; 2.02: 0.1 | 27
| 1 | 6 | 2.01: 0.12; 2.02: 0.1
| Mean |  | 2.01: 0.1175; 2.02: 0.1
| Median |  | 2.01: 0.1175; 2.02: 0.1
| Std Dev. |  | 2.01: 0.0018708; 2.02: 1.5202e-17
| Rel.Std.Dev. |  | 2.01: 1.592%; 2.02: 1.52e-14%
| PDM3 |  | 2.01: 8.046%; 2.02: -8.046%
| Z-Score (Absolute) |  | 2.01: 0.67; 2.02: 0.67
| Analytical results for U in OREAS 291 (Certified Value 1.26 ppm) | [20 empty] | Certified
U | Round | Replicate | Lab | Lab | Lab | Lab | Lab | Lab | Lab | Lab | Lab | Lab | Lab | Lab | Lab | Lab | [5 empty] | 1
| No | No | 2.01 | 2.03 | 2.05 | 2.06 | 2.07 | 2.08 | 2.09 | 2.11 | 2.13 | 2.14 | 2.15 | 2.17 | 2.18 | 2.20 | [5 empty] | ppm
|  |  | AR*MS | AR*MS | AR*MS | AR*MS | AR*MS | AR*MS | AR*OES/MS | AR*OES/MS | AR*OES/MS | AR*MS | AR*OES/MS | AR*OES/MS | AR*OES | AR*MS | [5 empty] | 2
|  |  | 0.5g | 0.5g | 0.5g | 0.5g | 0.5g | 0.5g | 0.25g | 0.25g | 01g | 0.5g | 01g | 0.5g | 0.25g | 0.1g | [5 empty] | 2
| 1 | 1 | 1.0672 | 1.12 | 1.32 | 1.28 | 1.31 | 0.87 | 1.34 | 0.93 | 1.5174 | 1.342 | 1.57 | 1 | 1.7 | 1.27 | [5 empty] | 1
| 1 | 2 | 1.1047 | 1.13 | 1.28 | 1.27 | 1.34 | 1.48 | 1.31 | 0.93 | 1.4966 | 1.326 | 1.5 | 1 | 2.6 | 1.31 | [5 empty] | 43
| 1 | 3 | 1.161 | 1.07 | 1.29 | 1.27 | 1.49 | 1.12 | 1.35 | 0.92 | 1.4697 | 1.328 | 1.47 | 1 | 2.8 | 1.45 | [5 empty] | 16
| 1 | 4 | 1.1178 | 1.09 | 1.24 | 1.19 | 1.3 | 0.88 | 1.28 | 0.94 | 1.5122 | 1.354 | 1.51 | 1.1 | 2.7 | 1.36 | [5 empty] | 1.2551
| 1 | 5 | 1.1136 | 1.17 | 1.22 | 1.26 | 1.32 | 1.14 | 1.28 | 0.93 | 1.4713 | 1.369 | 1.41 | 1 | 1.9 | 1.33 | [5 empty] | 114
| 1 | 6 | 1.0841 | 1.16 | 1.32 | 1.31 | 1.24 | 0.89 | 1.3 | 0.92 | 1.4862 | 1.329 | 1.47 | 1 | 2.2 | 1.37
| Mean |  | 1.1081 | 1.1233 | 1.2783 | 1.2633 | 1.3333 | 1.0633 | 1.31 | 0.92833 | 1.4922 | 1.3413 | 1.4883 | 1.0167 | 2.3167 | 1.3483
| Median |  | 1.1092 | 1.125 | 1.285 | 1.27 | 1.315 | 1.005 | 1.305 | 0.93 | 1.4914 | 1.3355 | 1.485 | 1 | 2.4 | 1.345
| Std Dev. |  | 0.032197 | 0.038816 | 0.041191 | 0.039833 | 0.083825 | 0.23822 | 0.029665 | 0.0075277 | 0.020172 | 0.01727 | 0.053072 | 0.040825 | 0.4535 | 0.061455
| Rel.Std.Dev. |  | 2.906% | 3.455% | 3.222% | 3.153% | 6.287% | 22.4% | 2.264% | 0.8109% | 1.352% | 1.288% | 3.566% | 4.016% | 19.58% | 4.558%
| PDM3 |  | -11.72% | -10.5% | 1.848% | 0.6531% | 6.23% | -15.28% | 4.371% | -26.04% | 18.89% | 6.868% | 18.58% | -19% | 84.57% | 7.425%
| Z-Score (Absolute) |  | 0.76 | 0.71 | 0.12 | 0.18 | 0.09 | 0.93 | 0 | 1.44 | 0.69 | 0.12 | 0.67 | NA | 3.81 | 0.14
Results from laboratory 2.17 were removed due to their 0.1 ppm reading resolution.
| Analytical results for V in OREAS 291 (Certified Value 48.3 ppm) | [20 empty] | Certified
V | Round | Replicate | Lab | Lab | Lab | Lab | Lab | Lab | Lab | Lab | Lab | Lab | Lab | Lab | Lab | Lab | Lab | Lab | Lab | Lab | Lab | 1
| No | No | 2.01 | 2.02 | 2.03 | 2.05 | 2.06 | 2.07 | 2.08 | 2.09 | 2.10 | 2.11 | 2.12 | 2.13 | 2.14 | 2.15 | 2.16 | 2.17 | 2.18 | 2.19 | 2.20 | ppm
|  |  | AR*OES | AR*OES | AR*MS | AR*MS | AR*MS | AR*MS | AR*MS | AR*OES/MS | AR*OES | AR*OES/MS | AR*OES | AR*OES/MS | AR*MS | AR*OES/MS | AR*OES | AR*OES/MS | AR*OES | AR*OES | AR*OES | 1
|  |  | 0.5g | 0.2g | 0.5g | 0.5g | 0.5g | 0.5g | 0.5g | 0.25g | 0.25g | 0.25g | 0.25g | 01g | 0.5g | 01g | 01g | 0.5g | 0.25g | 0.5g | 0.1g | 2
| 1 | 1 | 44.835 | 46.36 | 51 | 50 | 49 | 48 | 48 | 50 | 42 | 50 | 49 | 52.9857 | 55.7 | 46 | 41 | 50 | 27.5 | 48.655 | 60 | 1
| 1 | 2 | 44.835 | 46.77 | 50 | 49 | 48 | 49 | 48 | 49 | 42 | 49 | 48 | 51.8292 | 54.8 | 46 | 43 | 50 | 23.9 | 48.43 | 53 | 9
| 1 | 3 | 46.41 | 47.26 | 50 | 49 | 48 | 48 | 48 | 50 | 43 | 49 | 48 | 51.6741 | 55 | 46 | 55 | 50 | 34.3 | 48.485 | 55 | 16
| 1 | 4 | 46.725 | 48.64 | 49 | 49 | 48 | 48 | 49 | 49 | 42 | 48 | 47 | 52.5592 | 55.4 | 46 | 53 | 48 | 32 | 48.65 | 52 | 48.3122
| 1 | 5 | 47.04 | 49.65 | 52 | 48 | 48 | 49 | 49 | 49 | 41 | 49 | 47 | 52.6003 | 55.2 | 46 | 49 | 48 | 31.8 | 49.44 | 48 | 115
| 1 | 6 | 46.83 | 49.89 | 52 | 49 | 49 | 48 | 49 | 50 | 42 | 49 | 48 | 52.6222 | 54.3 | 46 | 43 | 49 | 18.4 | 49.32 | 52
| Mean |  | 46.1125 | 48.095 | 50.6667 | 49 | 48.3333 | 48.3333 | 48.5 | 49.5 | 42 | 49 | 47.8333 | 52.3784 | 55.0667 | 46 | 47.3333 | 49.1667 | 27.9833 | 48.83 | 53.3333
| Median |  | 46.5675 | 47.95 | 50.5 | 49 | 48 | 48 | 48.5 | 49.5 | 42 | 49 | 48 | 52.5797 | 55.1 | 46 | 46 | 49.5 | 29.65 | 48.6525 | 52.5
| Std Dev. |  | 1.0102 | 1.51 | 1.2111 | 0.63246 | 0.5164 | 0.5164 | 0.54772 | 0.54772 | 0.63246 | 0.63246 | 0.75277 | 0.51143 | 0.48854 | 0 | 5.8538 | 0.98319 | 5.9891 | 0.43686 | 3.9833
| Rel.Std.Dev. |  | 2.191% | 3.14% | 2.39% | 1.291% | 1.068% | 1.068% | 1.129% | 1.107% | 1.506% | 1.291% | 1.574% | 0.9764% | 0.8872% | 0% | 12.37% | 2% | 21.4% | 0.8947% | 7.469%
| PDM3 |  | -4.553% | -0.4496% | 4.873% | 1.424% | 0.04374% | 0.04374% | 0.3887% | 2.459% | -13.07% | 1.424% | -0.9912% | 8.417% | 13.98% | -4.786% | -2.026% | 1.769% | -42.08% | 1.072% | 10.39%
| Z-Score (Absolute) |  | 1.61 | 0.27 | 1.46 | 0.34 | 0.11 | 0.11 | 0 | 0.67 | 4.38 | 0.34 | 0.45 | 2.62 | 4.43 | 1.69 | 0.79 | 0.45 | 13.83 | 0.22 | 3.26
| Analytical results for W in OREAS 291 (Certified Value 0.59 ppm) | [20 empty] | Certified
W | Round | Replicate | Lab | Lab | Lab | Lab | Lab | Lab | Lab | Lab | Lab | Lab | Lab | Lab | Lab | Lab | Lab | Lab | Lab |  |  | 1
| No | No | 2.01 | 2.03 | 2.05 | 2.06 | 2.07 | 2.08 | 2.09 | 2.10 | 2.11 | 2.12 | 2.13 | 2.14 | 2.15 | 2.16 | 2.17 | 2.19 | 2.20 |  |  | ppm
|  |  | AR*MS | AR*MS | AR*MS | AR*MS | AR*MS | AR*MS | AR*OES/MS | AR*OES | AR*OES/MS | AR*OES | AR*OES/MS | AR*MS | AR*OES/MS | AR*OES | AR*OES/MS | AR*OES | AR*MS |  |  | 2
|  |  | 0.5g | 0.5g | 0.5g | 0.5g | 0.5g | 0.5g | 0.25g | 0.25g | 0.25g | 0.25g | 01g | 0.5g | 01g | 01g | 0.5g | 0.5g | 0.1g |  |  | 2
| 1 | 1 | 0.5645 | 0.58 | 0.53 | 0.53 | 0.47 | 0.69 | 0.5 | < 10 | 0.7 | < 10 | 0.6661 | 0.57 | 0.4 | < 2 | < 0.1 | < 10 | 0.76 |  |  | 1
| 1 | 2 | 0.6001 | 0.6 | 0.46 | 0.55 | 0.48 | 0.64 | 0.6 | 12 | 0.7 | < 10 | 0.6728 | 0.58 | 0.5 | < 2 | < 0.1 | < 10 | 0.66 |  |  | 16
| 1 | 3 | 0.5649 | 0.59 | 0.47 | 0.58 | 0.59 | 0.39 | 0.7 | 12 | 0.7 | < 10 | 0.65782 | 0.54 | 0.5 | < 2 | < 0.1 | < 10 | 0.75 |  |  | 16
| 1 | 4 | 0.5792 | 0.6 | 0.47 | 0.49 | 0.5 | 0.54 | 0.6 | 11 | 0.6 | < 10 | 0.62338 | 0.6 | 0.4 | < 2 | < 0.1 | < 10 | 0.71 |  |  | 0.59131
| 1 | 5 | 0.5726 | 0.62 | 0.48 | 0.56 | 0.6 | 0.6 | 0.6 | < 10 | 0.7 | < 10 | 0.62862 | 0.55 | 0.4 | < 2 | < 0.1 | < 10 | 0.73 |  |  | 116
| 1 | 6 | 0.5758 | 0.71 | 0.5 | 0.56 | 0.47 | 0.58 | 0.6 | < 10 | 0.6 | < 10 | 0.66486 | 0.63 | 0.4 | < 2 | < 0.1 | < 10 | 0.71
| Mean |  | 0.57618 | 0.61667 | 0.485 | 0.545 | 0.51833 | 0.57333 | 0.6 | 11.6667 | 0.66667 |  | 0.65226 | 0.57833 | 0.43333 |  |  |  | 0.72
| Median |  | 0.5742 | 0.6 | 0.475 | 0.555 | 0.49 | 0.59 | 0.6 | 12 | 0.7 |  | 0.66134 | 0.575 | 0.4 |  |  |  | 0.72
| Std Dev. |  | 0.013099 | 0.04761 | 0.025884 | 0.031464 | 0.06047 | 0.10347 | 0.063246 | 0.57735 | 0.05164 |  | 0.020958 | 0.033116 | 0.05164 |  |  |  | 0.035777
| Rel.Std.Dev. |  | 2.273% | 7.72% | 5.337% | 5.773% | 11.67% | 18.05% | 10.54% | 4.949% | 7.746% |  | 3.213% | 5.726% | 11.92% |  |  |  | 4.969%
| PDM3 |  | -2.558% | 4.288% | -17.98% | -7.832% | -12.34% | -3.04% | 1.469% | 1873% | 12.74% |  | 10.31% | -2.195% | -26.72% |  |  |  | 21.76%
| Z-Score (Absolute) |  | 0.28 | 0 | 0.9 | 0.49 | 0.67 | 0.3 | NA | 52.92 | 0.34 | 30.06 | 0.24 | 0.26 | NA | 2.63 | 3.89 | 30.06 | 0.71
Results from laboratories 2.09 and 2.15 were removed due to their 0.1 ppm reading resolution.
| Analytical results for Y in OREAS 291 (Certified Value 7.82 ppm) | [20 empty] | Certified
Y | Round | Replicate | Lab | Lab | Lab | Lab | Lab | Lab | Lab | Lab | Lab | Lab | Lab | Lab | Lab | Lab | [5 empty] | 1
| No | No | 2.05 | 2.06 | 2.07 | 2.08 | 2.09 | 2.10 | 2.11 | 2.12 | 2.13 | 2.14 | 2.15 | 2.17 | 2.19 | 2.20 | [5 empty] | ppm
|  |  | AR*MS | AR*MS | AR*MS | AR*MS | AR*OES/MS | AR*OES | AR*OES/MS | AR*OES | AR*OES/MS | AR*MS | AR*OES/MS | AR*OES/MS | AR*OES | AR*MS | [5 empty] | 2
|  |  | 0.5g | 0.5g | 0.5g | 0.5g | 0.25g | 0.25g | 0.25g | 0.25g | 01g | 0.5g | 01g | 0.5g | 0.5g | 0.1g | [5 empty] | 3
| 1 | 1 | 8.31 | 7.91 | 7.85 | 6.48 | 7.94 | 7 | 7.26 | 8.2 | 9.3183 | 8.44 | 8.39 | 7.77 | 7.0335 | 7.73 | [5 empty] | 1
| 1 | 2 | 7.97 | 7.83 | 7.91 | 8.42 | 7.85 | 6 | 7.23 | 7.9 | 8.997 | 8.38 | 8.18 | 7.72 | 7.02 | 8.12 | [5 empty] | 11
| 1 | 3 | 8.14 | 7.99 | 8.73 | 6.4 | 8.03 | 7 | 7.28 | 8 | 9.2235 | 8.35 | 8.35 | 7.43 | 7.029 | 8.64 | [5 empty] | 16
| 1 | 4 | 7.71 | 7.56 | 7.59 | 6.25 | 7.68 | 7 | 7.3 | 7.7 | 9.2697 | 8.55 | 8.39 | 7.39 | 7.1055 | 8.43 | [5 empty] | 7.8234
| 1 | 5 | 7.74 | 7.88 | 7.92 | 7.24 | 7.59 | 6 | 7.24 | 7.7 | 9.0465 | 8.66 | 8.2 | 7.04 | 7.1685 | 7.93 | [5 empty] | 117
| 1 | 6 | 8.14 | 8.11 | 7.54 | 6.42 | 7.8 | 7 | 7.25 | 7.8 | 9.1696 | 8.37 | 8.01 | 7.18 | 7.0965 | 8.14
| Mean |  | 8.0017 | 7.88 | 7.9233 | 6.8683 | 7.815 | 6.6667 | 7.26 | 7.8833 | 9.1708 | 8.4583 | 8.2533 | 7.4217 | 7.0755 | 8.165
| Median |  | 8.055 | 7.895 | 7.88 | 6.45 | 7.825 | 7 | 7.255 | 7.85 | 9.1966 | 8.41 | 8.275 | 7.41 | 7.065 | 8.13
| Std Dev. |  | 0.23995 | 0.18482 | 0.42763 | 0.83657 | 0.16257 | 0.5164 | 0.026077 | 0.19408 | 0.12645 | 0.12254 | 0.15108 | 0.28826 | 0.058304 | 0.32953
| Rel.Std.Dev. |  | 2.999% | 2.345% | 5.397% | 12.18% | 2.08% | 7.746% | 0.3592% | 2.462% | 1.379% | 1.449% | 1.831% | 3.884% | 0.824% | 4.036%
| PDM3 |  | 2.278% | 0.7231% | 1.277% | -12.21% | -0.1078% | -14.79% | -7.202% | 0.7657% | 17.22% | 8.115% | 5.495% | -5.135% | -9.56% | 4.366%
| Z-Score (Absolute) |  | 0.22 | 0.01 | 0.07 | 1.85 | 0.12 | NA | 1.14 | 0 | 2.35 | 1.05 | 0.67 | 0.84 | 1.47 | 0.51
Results from laboratory 2.10 were removed due to their 1 ppm reading resolution.
| Analytical results for Yb in OREAS 291 (Indicative Value 0.74 ppm) | [20 empty] | Indicative
Yb | Round | Replicate | 2.05: Lab; 2.06: Lab; 2.07: Lab; 2.08: Lab | [5 empty] | 1
| No | No | 2.05: 2.09; 2.06: 2.11; 2.07: 2.14; 2.08: 2.17 | [5 empty] | ppm
|  |  | 2.05: AR*OES/MS; 2.06: AR*OES/MS; 2.07: AR*MS; 2.08: AR*OES/MS | [5 empty] | 2
|  |  | 2.05: 0.25g; 2.06: 0.25g; 2.07: 0.5g; 2.08: 0.5g | [5 empty] | 2
| 1 | 1 | 2.05: 0.7; 2.06: 0.7; 2.07: 0.703; 2.08: 0.8 | [5 empty] | 1
| 1 | 2 | 2.05: 0.7; 2.06: 0.7; 2.07: 0.719; 2.08: 0.8 | [5 empty] | 22
| 1 | 3 | 2.05: 0.8; 2.06: 0.7; 2.07: 0.725; 2.08: 0.8 | [5 empty] | 16
| 1 | 4 | 2.05: 0.7; 2.06: 0.7; 2.07: 0.755; 2.08: 0.8 | [5 empty] | 0.73854
| 1 | 5 | 2.05: 0.7; 2.06: 0.7; 2.07: 0.757; 2.08: 0.8 | [5 empty] | 28
| 1 | 6 | 2.05: 0.7; 2.06: 0.7; 2.07: 0.766; 2.08: 0.8
| Mean |  | 2.05: 0.71667; 2.06: 0.7; 2.07: 0.7375; 2.08: 0.8
| Median |  | 2.05: 0.7; 2.06: 0.7; 2.07: 0.74; 2.08: 0.8
| Std Dev. |  | 2.05: 0.040825; 2.06: 1.2162e-16; 2.07: 0.025249; 2.08: 1.2162e-16
| Rel.Std.Dev. |  | 2.05: 5.696%; 2.06: 1.737e-14%; 2.07: 3.424%; 2.08: 1.52e-14%
| PDM3 |  | 2.05: -2.962%; 2.06: -5.219%; 2.07: -0.141%; 2.08: 8.322%
| Z-Score (Absolute) |  | 2.05: 0.37; 2.06: 0.97; 2.07: 0.37; 2.08: 2.62
| Analytical results for Zn in OREAS 291 (Certified Value 89 ppm) | [20 empty] | Certified
Zn | Round | Replicate | Lab | Lab | Lab | Lab | Lab | Lab | Lab | Lab | Lab | Lab | Lab | Lab | Lab | Lab | Lab | Lab | Lab | Lab | Lab | 1
| No | No | 2.01 | 2.02 | 2.03 | 2.05 | 2.06 | 2.07 | 2.08 | 2.09 | 2.10 | 2.11 | 2.12 | 2.13 | 2.14 | 2.15 | 2.16 | 2.17 | 2.18 | 2.19 | 2.20 | ppm
|  |  | AR*OES | AR*OES | AR*MS | AR*MS | AR*MS | AR*MS | AR*MS | AR*OES/MS | AR*OES | AR*OES/MS | AR*OES | AR*OES/MS | AR*MS | AR*OES/MS | AR*OES | AR*OES/MS | AR*OES | AR*OES | AR*MS | 0
|  |  | 0.5g | 0.2g | 0.5g | 0.5g | 0.5g | 0.5g | 0.5g | 0.25g | 0.25g | 0.25g | 0.25g | 01g | 0.5g | 01g | 01g | 0.5g | 0.25g | 0.5g | 0.1g | 1
| 1 | 1 | 88.1665 | 37.98 | 87.4 | 89 | 89 | 88 | 93 | 88 | 72 | 86 | 89 | 93.3024 | 94.7 | 96 | 73 | 92.4 | 72 | 93.4848 | 89 | 1
| 1 | 2 | 87.967 | 34.53 | 88.6 | 88 | 87 | 89 | 88 | 87 | 95 | 87 | 87 | 87.5496 | 94.3 | 96 | 76 | 95.1 | 74 | 93.7116 | 88.7 | 12
| 1 | 3 | 89.9559 | 48.96 | 88.8 | 89 | 88 | 89 | 90 | 87 | 82 | 87 | 84 | 86.4359 | 94.4 | 96 | 99 | 92.9 | 79 | 92.394 | 87.2 | 16
| 1 | 4 | 88.1066 | 37.3 | 86.6 | 87 | 86 | 88 | 90 | 87 | 80 | 89 | 92 | 85.9357 | 94.6 | 97 | 94 | 87.5 | 77 | 93.9546 | 88 | 88.9424
| 1 | 5 | 89.6209 | 29.74 | 87.4 | 87 | 87 | 88 | 90 | 86 | 74 | 87 | 86 | 88.7181 | 94.6 | 96 | 87 | 85.2 | 76 | 93.8574 | 88.2 | 118
| 1 | 6 | 90.2793 | 37.16 | 88.2 | 88 | 88 | 87 | 89 | 87 | 76 | 84 | 86 | 92.5972 | 94.6 | 96 | 77 | 87.2 | 68 | 92.2212 | 86.5
| Mean |  | 89.016 | 37.6117 | 87.8333 | 88 | 87.5 | 88.1667 | 90 | 87 | 79.8333 | 86.6667 | 87.3333 | 89.0898 | 94.5333 | 96.1667 | 84.3333 | 90.05 | 74.3333 | 93.2706 | 87.9333
| Median |  | 88.8937 | 37.23 | 87.8 | 88 | 87.5 | 88 | 90 | 87 | 78 | 87 | 86.5 | 88.1339 | 94.6 | 96 | 82 | 89.95 | 75 | 93.5982 | 88.1
| Std Dev. |  | 1.0483 | 6.3353 | 0.84301 | 0.89443 | 1.0488 | 0.75277 | 1.6733 | 0.63246 | 8.3046 | 1.633 | 2.8048 | 3.148 | 0.15055 | 0.40825 | 10.6521 | 3.9318 | 3.9328 | 0.76449 | 0.93737
| Rel.Std.Dev. |  | 1.178% | 16.84% | 0.9598% | 1.016% | 1.199% | 0.8538% | 1.859% | 0.727% | 10.4% | 1.884% | 3.212% | 3.534% | 0.1593% | 0.4245% | 12.63% | 4.366% | 5.291% | 0.8196% | 1.066%
| PDM3 |  | 0.08283% | -57.71% | -1.247% | -1.06% | -1.622% | -0.8721% | 1.189% | -2.184% | -10.24% | -2.559% | -1.809% | 0.1658% | 6.286% | 8.122% | -5.182% | 1.245% | -16.43% | 4.866% | -1.134%
| Z-Score (Absolute) |  | 0.58 | 26.79 | 0.05 | 0.04 | 0.23 | 0.12 | 1.1 | 0.5 | 4.31 | 0.67 | 0.32 | 0.62 | 3.51 | 4.38 | 1.92 | 1.13 | 7.24 | 2.84 | 0
| Analytical results for Zr in OREAS 291 (Certified Value 16.5 ppm) | [20 empty] | Certified
Zr | Round | Replicate | Lab | Lab | Lab | Lab | Lab | Lab | Lab | Lab | Lab | Lab | Lab | Lab | Lab | Lab | [5 empty] | 1
| No | No | 2.05 | 2.06 | 2.07 | 2.08 | 2.09 | 2.10 | 2.11 | 2.12 | 2.13 | 2.14 | 2.15 | 2.17 | 2.19 | 2.20 | [5 empty] | ppm
|  |  | AR*MS | AR*MS | AR*MS | AR*MS | AR*OES/MS | AR*OES | AR*OES/MS | AR*OES | AR*OES/MS | AR*MS | AR*OES/MS | AR*OES/MS | AR*OES | AR*MS | [5 empty] | 1
|  |  | 0.5g | 0.5g | 0.5g | 0.5g | 0.25g | 0.25g | 0.25g | 0.25g | 01g | 0.5g | 01g | 0.5g | 0.5g | 0.1g | [5 empty] | 1
| 1 | 1 | 15.7 | 15.6 | 13.8 | 8 | 16 | 9.4 | 15.6 | 19.7 | 22.8905 | 20.36 | 17.2 | < 0.1 | 21.3199 | 16.8 | [5 empty] | 1
| 1 | 2 | 14.2 | 15.4 | 14.8 | 12.9 | 16.2 | 8.8 | 15.6 | 19.2 | 22.9391 | 20.3 | 16.1 | < 0.1 | 19.7313 | 18.4 | [5 empty] | 49
| 1 | 3 | 15.4 | 16.3 | 15.7 | 9.2 | 15.6 | 9.3 | 15.8 | 19.1 | 22.7013 | 19.81 | 18.2 | 0.1 | 19.58 | 21.8 | [5 empty] | 16
| 1 | 4 | 14.5 | 14.4 | 14 | 9.2 | 13.7 | 9.1 | 16 | 18.9 | 22.8447 | 20.62 | 19.4 | 0.1 | 20.2742 | 20.6 | [5 empty] | 16.4653
| 1 | 5 | 15.3 | 15.9 | 14.5 | 10.2 | 15.4 | 8.8 | 15.7 | 18.6 | 22.1083 | 20.57 | 17.6 | < 0.1 | 20.7993 | 18.1 | [5 empty] | 119
| 1 | 6 | 15.7 | 16.3 | 14.3 | 8.3 | 16.3 | 9.6 | 16 | 18.7 | 22.1073 | 20.38 | 16.4 | < 0.1 | 20.0784 | 19.3
| Mean |  | 15.1333 | 15.65 | 14.5167 | 9.6333 | 15.5333 | 9.1667 | 15.7833 | 19.0333 | 22.5985 | 20.34 | 17.4833 | 0.1 | 20.2972 | 19.1667
| Median |  | 15.35 | 15.75 | 14.4 | 9.2 | 15.8 | 9.2 | 15.75 | 19 | 22.773 | 20.37 | 17.4 | 0.1 | 20.1763 | 18.85
| Std Dev. |  | 0.63456 | 0.71204 | 0.67946 | 1.7784 | 0.96264 | 0.3266 | 0.18348 | 0.39833 | 0.38832 | 0.28837 | 1.2139 | 0 | 0.66048 | 1.8074
| Rel.Std.Dev. |  | 4.193% | 4.55% | 4.681% | 18.46% | 6.197% | 3.563% | 1.163% | 2.093% | 1.718% | 1.418% | 6.943% | 0% | 3.254% | 9.43%
| PDM3 |  | -8.09% | -4.952% | -11.83% | -41.49% | -5.66% | -44.33% | -4.142% | 15.6% | 37.25% | 23.53% | 6.183% | -99.39% | 23.27% | 16.41%
| Z-Score (Absolute) |  | 0.13 | 0.03 | 0.26 | 1.28 | 0.05 | 1.37 | 0 | 0.67 | 1.41 | 0.95 | 0.35 | NA | 0.94 | 0.7
Results from laboratory 2.17 were removed due to their 0.1 ppm reading resolution.
Note on C17: Z-Scores have been calculated inclusive of individual outliers. In general, laboratory batches are rejected if Z-Score > 2.5.
Note on C35: Z-Scores have been calculated inclusive of individual outliers. In general, laboratory batches are rejected if Z-Score > 2.5.
Note on C53: Z-Scores have been calculated inclusive of individual outliers. In general, laboratory batches are rejected if Z-Score > 2.5.
Note on C71: Z-Scores have been calculated inclusive of individual outliers. In general, laboratory batches are rejected if Z-Score > 2.5.
Note on C89: Z-Scores have been calculated inclusive of individual outliers. In general, laboratory batches are rejected if Z-Score > 2.5.
Note on C107: Z-Scores have been calculated inclusive of individual outliers. In general, laboratory batches are rejected if Z-Score > 2.5.
Note on C125: Z-Scores have been calculated inclusive of individual outliers. In general, laboratory batches are rejected if Z-Score > 2.5.
Note on C143: Z-Scores have been calculated inclusive of individual outliers. In general, laboratory batches are rejected if Z-Score > 2.5.
Note on C161: Z-Scores have been calculated inclusive of individual outliers. In general, laboratory batches are rejected if Z-Score > 2.5.
Note on C179: Z-Scores have been calculated inclusive of individual outliers. In general, laboratory batches are rejected if Z-Score > 2.5.
Note on C197: Z-Scores have been calculated inclusive of individual outliers. In general, laboratory batches are rejected if Z-Score > 2.5.
Note on C216: Z-Scores have been calculated inclusive of individual outliers. In general, laboratory batches are rejected if Z-Score > 2.5.
Note on C234: Z-Scores have been calculated inclusive of individual outliers. In general, laboratory batches are rejected if Z-Score > 2.5.
Note on C252: Z-Scores have been calculated inclusive of individual outliers. In general, laboratory batches are rejected if Z-Score > 2.5.
Note on C270: Z-Scores have been calculated inclusive of individual outliers. In general, laboratory batches are rejected if Z-Score > 2.5.
Note on C288: Z-Scores have been calculated inclusive of individual outliers. In general, laboratory batches are rejected if Z-Score > 2.5.
Note on C306: Z-Scores have been calculated inclusive of individual outliers. In general, laboratory batches are rejected if Z-Score > 2.5.
Note on C324: Z-Scores have been calculated inclusive of individual outliers. In general, laboratory batches are rejected if Z-Score > 2.5.
Note on C342: Z-Scores have been calculated inclusive of individual outliers. In general, laboratory batches are rejected if Z-Score > 2.5.
Note on C360: Z-Scores have been calculated inclusive of individual outliers. In general, laboratory batches are rejected if Z-Score > 2.5.
Note on C378: Z-Scores have been calculated inclusive of individual outliers. In general, laboratory batches are rejected if Z-Score > 2.5.
Note on C396: Z-Scores have been calculated inclusive of individual outliers. In general, laboratory batches are rejected if Z-Score > 2.5.
Note on C414: Z-Scores have been calculated inclusive of individual outliers. In general, laboratory batches are rejected if Z-Score > 2.5.
Note on C432: Z-Scores have been calculated inclusive of individual outliers. In general, laboratory batches are rejected if Z-Score > 2.5.
Note on C450: Z-Scores have been calculated inclusive of individual outliers. In general, laboratory batches are rejected if Z-Score > 2.5.
Note on C468: Z-Scores have been calculated inclusive of individual outliers. In general, laboratory batches are rejected if Z-Score > 2.5.
Note on C486: Z-Scores have been calculated inclusive of individual outliers. In general, laboratory batches are rejected if Z-Score > 2.5.
Note on C504: Z-Scores have been calculated inclusive of individual outliers. In general, laboratory batches are rejected if Z-Score > 2.5.
Note on C522: Z-Scores have been calculated inclusive of individual outliers. In general, laboratory batches are rejected if Z-Score > 2.5.
Note on C540: Z-Scores have been calculated inclusive of individual outliers. In general, laboratory batches are rejected if Z-Score > 2.5.
Note on C558: Z-Scores have been calculated inclusive of individual outliers. In general, laboratory batches are rejected if Z-Score > 2.5.
Note on C576: Z-Scores have been calculated inclusive of individual outliers. In general, laboratory batches are rejected if Z-Score > 2.5.
Note on C595: Z-Scores have been calculated inclusive of individual outliers. In general, laboratory batches are rejected if Z-Score > 2.5.
Note on C613: Z-Scores have been calculated inclusive of individual outliers. In general, laboratory batches are rejected if Z-Score > 2.5.
Note on C632: Z-Scores have been calculated inclusive of individual outliers. In general, laboratory batches are rejected if Z-Score > 2.5.
Note on C650: Z-Scores have been calculated inclusive of individual outliers. In general, laboratory batches are rejected if Z-Score > 2.5.
Note on C668: Z-Scores have been calculated inclusive of individual outliers. In general, laboratory batches are rejected if Z-Score > 2.5.
Note on C686: Z-Scores have been calculated inclusive of individual outliers. In general, laboratory batches are rejected if Z-Score > 2.5.
Note on C704: Z-Scores have been calculated inclusive of individual outliers. In general, laboratory batches are rejected if Z-Score > 2.5.
Note on C722: Z-Scores have been calculated inclusive of individual outliers. In general, laboratory batches are rejected if Z-Score > 2.5.
Note on C740: Z-Scores have been calculated inclusive of individual outliers. In general, laboratory batches are rejected if Z-Score > 2.5.
Note on C758: Z-Scores have been calculated inclusive of individual outliers. In general, laboratory batches are rejected if Z-Score > 2.5.
Note on C776: Z-Scores have been calculated inclusive of individual outliers. In general, laboratory batches are rejected if Z-Score > 2.5.
Note on C794: Z-Scores have been calculated inclusive of individual outliers. In general, laboratory batches are rejected if Z-Score > 2.5.
Note on C812: Z-Scores have been calculated inclusive of individual outliers. In general, laboratory batches are rejected if Z-Score > 2.5.
Note on C830: Z-Scores have been calculated inclusive of individual outliers. In general, laboratory batches are rejected if Z-Score > 2.5.
Note on C849: Z-Scores have been calculated inclusive of individual outliers. In general, laboratory batches are rejected if Z-Score > 2.5.
Note on C868: Z-Scores have been calculated inclusive of individual outliers. In general, laboratory batches are rejected if Z-Score > 2.5.
Note on C886: Z-Scores have been calculated inclusive of individual outliers. In general, laboratory batches are rejected if Z-Score > 2.5.
Note on C904: Z-Scores have been calculated inclusive of individual outliers. In general, laboratory batches are rejected if Z-Score > 2.5.
Note on C922: Z-Scores have been calculated inclusive of individual outliers. In general, laboratory batches are rejected if Z-Score > 2.5.
Note on C940: Z-Scores have been calculated inclusive of individual outliers. In general, laboratory batches are rejected if Z-Score > 2.5.
Note on C958: Z-Scores have been calculated inclusive of individual outliers. In general, laboratory batches are rejected if Z-Score > 2.5.
Note on C976: Z-Scores have been calculated inclusive of individual outliers. In general, laboratory batches are rejected if Z-Score > 2.5.
Note on C994: Z-Scores have been calculated inclusive of individual outliers. In general, laboratory batches are rejected if Z-Score > 2.5.
Note on C1012: Z-Scores have been calculated inclusive of individual outliers. In general, laboratory batches are rejected if Z-Score > 2.5.
Note on C1030: Z-Scores have been calculated inclusive of individual outliers. In general, laboratory batches are rejected if Z-Score > 2.5.
Note on C1048: Z-Scores have been calculated inclusive of individual outliers. In general, laboratory batches are rejected if Z-Score > 2.5.
Note on C1067: Z-Scores have been calculated inclusive of individual outliers. In general, laboratory batches are rejected if Z-Score > 2.5.
Note on C1085: Z-Scores have been calculated inclusive of individual outliers. In general, laboratory batches are rejected if Z-Score > 2.5.
Note on C1104: Z-Scores have been calculated inclusive of individual outliers. In general, laboratory batches are rejected if Z-Score > 2.5.
Note on C1123: Z-Scores have been calculated inclusive of individual outliers. In general, laboratory batches are rejected if Z-Score > 2.5.
Note on C1141: Z-Scores have been calculated inclusive of individual outliers. In general, laboratory batches are rejected if Z-Score > 2.5.
Note on C1159: Z-Scores have been calculated inclusive of individual outliers. In general, laboratory batches are rejected if Z-Score > 2.5.

## Fusion XRF
| Analytical results for Al2O3 in OREAS 291 (Indicative Value 13.7 wt.%) |  |  | Indicative
Al2O3 | Round | Replicate | BV Geo | 1
| No | No | Perth | wt.%
|  |  | BF*XRF | 2
2
| 1 | 1 | 13.706 | 1
| 1 | 2 | 13.684 | 24
| Mean |  | 13.695 | 16
| Median |  | 13.695 | 13.695
| Std Dev. |  | 0.015556 | 30
| Rel.Std.Dev. |  | 0.1136%
| PDM3 |  | 0%
| Z-Score (Absolute) |  | NA
| Analytical results for CaO in OREAS 291 (Indicative Value 0.812 wt.%) |  |  | Indicative
CaO | Round | Replicate | BV Geo | 1
| No | No | Perth | wt.%
|  |  | BF*XRF | 3
3
| 1 | 1 | 0.804 | 1
| 1 | 2 | 0.82 | 25
| Mean |  | 0.812 | 16
| Median |  | 0.812 | 0.812
| Std Dev. |  | 0.011314 | 31
| Rel.Std.Dev. |  | 1.393%
| PDM3 |  | -1.11e-14%
| Z-Score (Absolute) |  | NA
| Analytical results for Fe2O3 in OREAS 291 (Indicative Value 5.22 wt.%) |  |  | Indicative
Fe2O3 | Round | Replicate | BV Geo | 1
| No | No | Perth | wt.%
|  |  | BF*XRF | 2
2
| 1 | 1 | 5.21 | 1
| 1 | 2 | 5.23 | 26
| Mean |  | 5.22 | 16
| Median |  | 5.22 | 5.22
| Std Dev. |  | 0.014142 | 32
| Rel.Std.Dev. |  | 0.2709%
| PDM3 |  | 2.22e-14%
| Z-Score (Absolute) |  | NA
| Analytical results for K2O in OREAS 291 (Indicative Value 3.4 wt.%) |  |  | Indicative
K2O | Round | Replicate | BV Geo | 1
| No | No | Perth | wt.%
|  |  | BF*XRF | 2
2
| 1 | 1 | 3.39 | 1
| 1 | 2 | 3.408 | 27
| Mean |  | 3.399 | 16
| Median |  | 3.399 | 3.399
| Std Dev. |  | 0.012728 | 33
| Rel.Std.Dev. |  | 0.3745%
| PDM3 |  | 0%
| Z-Score (Absolute) |  | NA
| Analytical results for MgO in OREAS 291 (Indicative Value 2.41 wt.%) |  |  | Indicative
MgO | Round | Replicate | BV Geo | 1
| No | No | Perth | wt.%
|  |  | BF*XRF | 2
2
| 1 | 1 | 2.35 | 1
| 1 | 2 | 2.46 | 24
| Mean |  | 2.405 | 16
| Median |  | 2.405 | 2.405
| Std Dev. |  | 0.077782 | 30
| Rel.Std.Dev. |  | 3.234%
| PDM3 |  | 2.22e-14%
| Z-Score (Absolute) |  | NA
| Analytical results for MnO in OREAS 291 (Indicative Value 0.08 wt.%) |  |  | Indicative
MnO | Round | Replicate | BV Geo | 1
| No | No | Perth | wt.%
|  |  | BF*XRF | 3
3
| 1 | 1 | 0.081 | 1
| 1 | 2 | 0.078 | 25
| Mean |  | 0.0795 | 16
| Median |  | 0.0795 | 0.0795
| Std Dev. |  | 0.0021213 | 31
| Rel.Std.Dev. |  | 2.668%
| PDM3 |  | 0%
| Z-Score (Absolute) |  | NA
| Analytical results for P2O5 in OREAS 291 (Indicative Value 0.119 wt.%) |  |  | Indicative
P2O5 | Round | Replicate | BV Geo | 1
| No | No | Perth | wt.%
|  |  | BF*XRF | 3
3
| 1 | 1 | 0.123 | 1
| 1 | 2 | 0.115 | 26
| Mean |  | 0.119 | 16
| Median |  | 0.119 | 0.119
| Std Dev. |  | 0.0056569 | 32
| Rel.Std.Dev. |  | 4.754%
| PDM3 |  | 0%
| Z-Score (Absolute) |  | NA
| Analytical results for Sb in OREAS 291 (Indicative Value 1.65 wt.%) |  |  | Indicative
Sb | Round | Replicate | BV Geo | 1
| No | No | Perth | wt.%
|  |  | BF*XRF | 2
2
| 1 | 1 | 1.63 | 1
| 1 | 2 | 1.67 | 27
| Mean |  | 1.65 | 16
| Median |  | 1.65 | 1.65
| Std Dev. |  | 0.028284 | 33
| Rel.Std.Dev. |  | 1.714%
| PDM3 |  | 0%
| Z-Score (Absolute) |  | NA
| Analytical results for SiO2 in OREAS 291 (Indicative Value 66.86 wt.%) |  |  | Indicative
SiO2 | Round | Replicate | BV Geo | 1
| No | No | Perth | wt.%
|  |  | BF*XRF | 2
2
| 1 | 1 | 66.78 | 1
| 1 | 2 | 66.94 | 24
| Mean |  | 66.86 | 16
| Median |  | 66.86 | 66.86
| Std Dev. |  | 0.11314 | 30
| Rel.Std.Dev. |  | 0.1692%
| PDM3 |  | 0%
| Z-Score (Absolute) |  | NA
| Analytical results for SO3 in OREAS 291 (Indicative Value 2.03 wt.%) |  |  | Indicative
SO3 | Round | Replicate | BV Geo | 1
| No | No | Perth | wt.%
|  |  | BF*XRF | 2
2
| 1 | 1 | 2.027 | 1
| 1 | 2 | 2.029 | 25
| Mean |  | 2.028 | 16
| Median |  | 2.028 | 2.028
| Std Dev. |  | 0.0014142 | 31
| Rel.Std.Dev. |  | 0.06973%
| PDM3 |  | 0%
| Z-Score (Absolute) |  | NA
| Analytical results for TiO2 in OREAS 291 (Indicative Value 0.69 wt.%) |  |  | Indicative
TiO2 | Round | Replicate | BV Geo | 1
| No | No | Perth | wt.%
|  |  | BF*XRF | 3
3
| 1 | 1 | 0.69 | 1
| 1 | 2 | 0.69 | 26
| Mean |  | 0.69 | 16
| Median |  | 0.69 | 0.69
| Std Dev. |  | 0 | 32
| Rel.Std.Dev. |  | 0%
| PDM3 |  | 0%
| Z-Score (Absolute) |  | NA
Note on C13: Z-Scores have been calculated inclusive of individual outliers. In general, laboratory batches are rejected if Z-Score > 2.5.
Note on C27: Z-Scores have been calculated inclusive of individual outliers. In general, laboratory batches are rejected if Z-Score > 2.5.
Note on C41: Z-Scores have been calculated inclusive of individual outliers. In general, laboratory batches are rejected if Z-Score > 2.5.
Note on C55: Z-Scores have been calculated inclusive of individual outliers. In general, laboratory batches are rejected if Z-Score > 2.5.
Note on C69: Z-Scores have been calculated inclusive of individual outliers. In general, laboratory batches are rejected if Z-Score > 2.5.
Note on C83: Z-Scores have been calculated inclusive of individual outliers. In general, laboratory batches are rejected if Z-Score > 2.5.
Note on C97: Z-Scores have been calculated inclusive of individual outliers. In general, laboratory batches are rejected if Z-Score > 2.5.
Note on C111: Z-Scores have been calculated inclusive of individual outliers. In general, laboratory batches are rejected if Z-Score > 2.5.
Note on C125: Z-Scores have been calculated inclusive of individual outliers. In general, laboratory batches are rejected if Z-Score > 2.5.
Note on C139: Z-Scores have been calculated inclusive of individual outliers. In general, laboratory batches are rejected if Z-Score > 2.5.
Note on C153: Z-Scores have been calculated inclusive of individual outliers. In general, laboratory batches are rejected if Z-Score > 2.5.

## Thermograv
| Analytical results for LOI1000 in OREAS 291 (Indicative Value 3.61 wt.%) |  |  | Indicative
LOI1000 | Round | Replicate | BV Geo | 1
| No | No | Perth | wt.%
|  |  | LOI*TGA | 2
2
| 1 | 1 | 3.6 | 1
| 1 | 2 | 3.61 | 29
| Mean |  | 3.605 | 16
| Median |  | 3.605 | 3.605
| Std Dev. |  | 0.0070711 | 35
| Rel.Std.Dev. |  | 0.1961%
| PDM3 |  | 2.22e-14%
| Z-Score (Absolute) |  | NA
Note on C13: Z-Scores have been calculated inclusive of individual outliers. In general, laboratory batches are rejected if Z-Score > 2.5.

## IRC
| Analytical results for C in OREAS 291 (Indicative Value 0.395 wt.%) |  |  | Indicative
C | Round | Replicate | BV Geo | 1
| No | No | Perth | wt.%
|  |  | IRC | 3
3
| 1 | 1 | 0.41 | 1
| 1 | 2 | 0.38 | 31
| Mean |  | 0.395 | 16
| Median |  | 0.395 | 0.395
| Std Dev. |  | 0.021213 | 37
| Rel.Std.Dev. |  | 5.37%
| PDM3 |  | -1.11e-14%
| Z-Score (Absolute) |  | NA
| Analytical results for S in OREAS 291 (Indicative Value 0.805 wt.%) |  |  | Indicative
S | Round | Replicate | BV Geo | 1
| No | No | Perth | wt.%
|  |  | IRC | 3
3
| 1 | 1 | 0.81 | 1
| 1 | 2 | 0.8 | 31
| Mean |  | 0.805 | 16
| Median |  | 0.805 | 0.805
| Std Dev. |  | 0.0070711 | 37
| Rel.Std.Dev. |  | 0.8784%
| PDM3 |  | 2.22e-14%
| Z-Score (Absolute) |  | NA
Note on C13: Z-Scores have been calculated inclusive of individual outliers. In general, laboratory batches are rejected if Z-Score > 2.5.
Note on C27: Z-Scores have been calculated inclusive of individual outliers. In general, laboratory batches are rejected if Z-Score > 2.5.

## Laser Ablation
| Analytical results for Ag in OREAS 291 (Indicative Value 0.5 ppm) |  |  | Indicative
Ag | Round | Replicate | BV Geo | 1
| No | No | Perth | ppm
|  |  | ABL*MS | 3
3
| 1 | 1 | 0.5 | 1
| 1 | 2 | 0.5 | 33
| Mean |  | 0.5 | 16
| Median |  | 0.5 | 0.5
| Std Dev. |  | 0 | 39
| Rel.Std.Dev. |  | 0%
| PDM3 |  | 0%
| Z-Score (Absolute) |  | NA
| Analytical results for As in OREAS 291 (Indicative Value 534 ppm) |  |  | Indicative
As | Round | Replicate | BV Geo | 1
| No | No | Perth | ppm
|  |  | ABL*MS | 0
0
| 1 | 1 | 516 | 1
| 1 | 2 | 551 | 4
| Mean |  | 533.5 | 16
| Median |  | 533.5 | 533.5
| Std Dev. |  | 24.7487 | 40
| Rel.Std.Dev. |  | 4.639%
| PDM3 |  | 0%
| Z-Score (Absolute) |  | NA
| Analytical results for Ba in OREAS 291 (Indicative Value 704 ppm) |  |  | Indicative
Ba | Round | Replicate | BV Geo | 1
| No | No | Perth | ppm
|  |  | ABL*MS | 0
0
| 1 | 1 | 702 | 1
| 1 | 2 | 706 | 5
| Mean |  | 704 | 16
| Median |  | 704 | 704
| Std Dev. |  | 2.8284 | 41
| Rel.Std.Dev. |  | 0.4018%
| PDM3 |  | 0%
| Z-Score (Absolute) |  | NA
| Analytical results for Be in OREAS 291 (Indicative Value 3 ppm) |  |  | Indicative
Be | Round | Replicate | BV Geo | 1
| No | No | Perth | ppm
|  |  | ABL*MS | 2
2
| 1 | 1 | 2.8 | 1
| 1 | 2 | 3.2 | 6
| Mean |  | 3 | 16
| Median |  | 3 | 3
| Std Dev. |  | 0.28284 | 42
| Rel.Std.Dev. |  | 9.428%
| PDM3 |  | 0%
| Z-Score (Absolute) |  | NA
| Analytical results for Bi in OREAS 291 (Indicative Value 0.58 ppm) |  |  | Indicative
Bi | Round | Replicate | BV Geo | 1
| No | No | Perth | ppm
|  |  | ABL*MS | 2
2
| 1 | 1 | 0.62 | 1
| 1 | 2 | 0.54 | 7
| Mean |  | 0.58 | 16
| Median |  | 0.58 | 0.58
| Std Dev. |  | 0.056569 | 43
| Rel.Std.Dev. |  | 9.753%
| PDM3 |  | 2.22e-14%
| Z-Score (Absolute) |  | NA
| Analytical results for Cd in OREAS 291 (Indicative Value < 0.1 ppm) |  |  | Indicative
Cd | Round | Replicate | BV Geo | 1
| No | No | Perth | ppm
|  |  | ABL*MS | 2
2
| 1 | 1 | < 0.1 | 1
| 1 | 2 | < 0.1 | 9
| Mean |  |  | 16
| Median |  |  | < 0.1
| Std Dev. |  |  | 44
Rel.Std.Dev.
PDM3
| Z-Score (Absolute) |  | NA
| Analytical results for Ce in OREAS 291 (Indicative Value 81 ppm) |  |  | Indicative
Ce | Round | Replicate | BV Geo | 1
| No | No | Perth | ppm
|  |  | ABL*MS | 0
0
| 1 | 1 | 81.4 | 1
| 1 | 2 | 80.9 | 39
| Mean |  | 81.15 | 16
| Median |  | 81.15 | 81.15
| Std Dev. |  | 0.35355 | 45
| Rel.Std.Dev. |  | 0.4357%
| PDM3 |  | 0%
| Z-Score (Absolute) |  | NA
| Analytical results for Co in OREAS 291 (Indicative Value 14.3 ppm) |  |  | Indicative
Co | Round | Replicate | BV Geo | 1
| No | No | Perth | ppm
|  |  | ABL*MS | 1
1
| 1 | 1 | 13.9 | 1
| 1 | 2 | 14.6 | 10
| Mean |  | 14.25 | 16
| Median |  | 14.25 | 14.25
| Std Dev. |  | 0.49497 | 46
| Rel.Std.Dev. |  | 3.474%
| PDM3 |  | 0%
| Z-Score (Absolute) |  | NA
| Analytical results for Cr in OREAS 291 (Indicative Value 129 ppm) |  |  | Indicative
Cr | Round | Replicate | BV Geo | 1
| No | No | Perth | ppm
|  |  | ABL*MS | 0
0
| 1 | 1 | 135 | 1
| 1 | 2 | 123 | 11
| Mean |  | 129 | 16
| Median |  | 129 | 129
| Std Dev. |  | 8.4853 | 47
| Rel.Std.Dev. |  | 6.578%
| PDM3 |  | 0%
| Z-Score (Absolute) |  | NA
| Analytical results for Cs in OREAS 291 (Indicative Value 10.7 ppm) |  |  | Indicative
Cs | Round | Replicate | BV Geo | 1
| No | No | Perth | ppm
|  |  | ABL*MS | 1
1
| 1 | 1 | 10.4 | 1
| 1 | 2 | 11 | 42
| Mean |  | 10.7 | 16
| Median |  | 10.7 | 10.7
| Std Dev. |  | 0.42426 | 48
| Rel.Std.Dev. |  | 3.965%
| PDM3 |  | 0%
| Z-Score (Absolute) |  | NA
| Analytical results for Cu in OREAS 291 (Indicative Value 42 ppm) |  |  | Indicative
Cu | Round | Replicate | BV Geo | 1
| No | No | Perth | ppm
|  |  | ABL*MS | 1
1
| 1 | 1 | 38 | 1
| 1 | 2 | 46 | 12
| Mean |  | 42 | 16
| Median |  | 42 | 42
| Std Dev. |  | 5.6569 | 49
| Rel.Std.Dev. |  | 13.47%
| PDM3 |  | 0%
| Z-Score (Absolute) |  | NA
| Analytical results for Dy in OREAS 291 (Indicative Value 5.45 ppm) |  |  | Indicative
Dy | Round | Replicate | BV Geo | 1
| No | No | Perth | ppm
|  |  | ABL*MS | 2
2
| 1 | 1 | 5.67 | 1
| 1 | 2 | 5.22 | 19
| Mean |  | 5.445 | 16
| Median |  | 5.445 | 5.445
| Std Dev. |  | 0.3182 | 50
| Rel.Std.Dev. |  | 5.844%
| PDM3 |  | 0%
| Z-Score (Absolute) |  | NA
| Analytical results for Er in OREAS 291 (Indicative Value 3.25 ppm) |  |  | Indicative
Er | Round | Replicate | BV Geo | 1
| No | No | Perth | ppm
|  |  | ABL*MS | 2
2
| 1 | 1 | 3.36 | 1
| 1 | 2 | 3.13 | 20
| Mean |  | 3.245 | 16
| Median |  | 3.245 | 3.245
| Std Dev. |  | 0.16263 | 51
| Rel.Std.Dev. |  | 5.012%
| PDM3 |  | 0%
| Z-Score (Absolute) |  | NA
| Analytical results for Eu in OREAS 291 (Indicative Value 1.3 ppm) |  |  | Indicative
Eu | Round | Replicate | BV Geo | 1
| No | No | Perth | ppm
|  |  | ABL*MS | 2
2
| 1 | 1 | 1.3 | 1
| 1 | 2 | 1.3 | 21
| Mean |  | 1.3 | 16
| Median |  | 1.3 | 1.3
| Std Dev. |  | 0 | 52
| Rel.Std.Dev. |  | 0%
| PDM3 |  | 0%
| Z-Score (Absolute) |  | NA
| Analytical results for Ga in OREAS 291 (Indicative Value 17.8 ppm) |  |  | Indicative
Ga | Round | Replicate | BV Geo | 1
| No | No | Perth | ppm
|  |  | ABL*MS | 1
1
| 1 | 1 | 17 | 1
| 1 | 2 | 18.5 | 47
| Mean |  | 17.75 | 16
| Median |  | 17.75 | 17.75
| Std Dev. |  | 1.0607 | 53
| Rel.Std.Dev. |  | 5.976%
| PDM3 |  | 0%
| Z-Score (Absolute) |  | NA
| Analytical results for Gd in OREAS 291 (Indicative Value 5.99 ppm) |  |  | Indicative
Gd | Round | Replicate | BV Geo | 1
| No | No | Perth | ppm
|  |  | ABL*MS | 2
2
| 1 | 1 | 6.05 | 1
| 1 | 2 | 5.92 | 22
| Mean |  | 5.985 | 16
| Median |  | 5.985 | 5.985
| Std Dev. |  | 0.091924 | 54
| Rel.Std.Dev. |  | 1.536%
| PDM3 |  | -1.11e-14%
| Z-Score (Absolute) |  | NA
| Analytical results for Ge in OREAS 291 (Indicative Value 1.35 ppm) |  |  | Indicative
Ge | Round | Replicate | BV Geo | 1
| No | No | Perth | ppm
|  |  | ABL*MS | 2
2
| 1 | 1 | 1.2 | 1
| 1 | 2 | 1.5 | 15
| Mean |  | 1.35 | 16
| Median |  | 1.35 | 1.35
| Std Dev. |  | 0.21213 | 55
| Rel.Std.Dev. |  | 15.71%
| PDM3 |  | 0%
| Z-Score (Absolute) |  | NA
| Analytical results for Hf in OREAS 291 (Indicative Value 6.84 ppm) |  |  | Indicative
Hf | Round | Replicate | BV Geo | 1
| No | No | Perth | ppm
|  |  | ABL*MS | 2
2
| 1 | 1 | 7.03 | 1
| 1 | 2 | 6.65 | 33
| Mean |  | 6.84 | 16
| Median |  | 6.84 | 6.84
| Std Dev. |  | 0.2687 | 39
| Rel.Std.Dev. |  | 3.928%
| PDM3 |  | 0%
| Z-Score (Absolute) |  | NA
| Analytical results for Ho in OREAS 291 (Indicative Value 1.17 ppm) |  |  | Indicative
Ho | Round | Replicate | BV Geo | 1
| No | No | Perth | ppm
|  |  | ABL*MS | 2
2
| 1 | 1 | 1.17 | 1
| 1 | 2 | 1.17 | 18
| Mean |  | 1.17 | 16
| Median |  | 1.17 | 1.17
| Std Dev. |  | 0 | 40
| Rel.Std.Dev. |  | 0%
| PDM3 |  | 0%
| Z-Score (Absolute) |  | NA
| Analytical results for In in OREAS 291 (Indicative Value 0.038 ppm) |  |  | Indicative
In | Round | Replicate | BV Geo | 1
| No | No | Perth | ppm
|  |  | ABL*MS | 3
3
| 1 | 1 | < 0.05 | 1
| 1 | 2 | 0.05 | 35
| Mean |  | 0.05 | 16
| Median |  | 0.05 | 0.0375
| Std Dev. |  |  | 41
Rel.Std.Dev.
| PDM3 |  | 33.33%
| Z-Score (Absolute) |  | NA
| Analytical results for La in OREAS 291 (Indicative Value 41.7 ppm) |  |  | Indicative
La | Round | Replicate | BV Geo | 1
| No | No | Perth | ppm
|  |  | ABL*MS | 1
1
| 1 | 1 | 41.4 | 1
| 1 | 2 | 41.9 | 5
| Mean |  | 41.65 | 16
| Median |  | 41.65 | 41.65
| Std Dev. |  | 0.35355 | 42
| Rel.Std.Dev. |  | 0.8489%
| PDM3 |  | 0%
| Z-Score (Absolute) |  | NA
| Analytical results for Lu in OREAS 291 (Indicative Value 0.46 ppm) |  |  | Indicative
Lu | Round | Replicate | BV Geo | 1
| No | No | Perth | ppm
|  |  | ABL*MS | 2
2
| 1 | 1 | 0.44 | 1
| 1 | 2 | 0.47 | 19
| Mean |  | 0.455 | 16
| Median |  | 0.455 | 0.455
| Std Dev. |  | 0.021213 | 43
| Rel.Std.Dev. |  | 4.662%
| PDM3 |  | -1.11e-14%
| Z-Score (Absolute) |  | NA
| Analytical results for Mn in OREAS 291 (Indicative Value 0.062 wt.%) |  |  | Indicative
Mn | Round | Replicate | BV Geo | 1
| No | No | Perth | wt.%
|  |  | ABL*MS | 3
3
| 1 | 1 | 0.0597 | 1
| 1 | 2 | 0.0635 | 8
| Mean |  | 0.0616 | 16
| Median |  | 0.0616 | 0.0616
| Std Dev. |  | 0.002687 | 44
| Rel.Std.Dev. |  | 4.362%
| PDM3 |  | 0%
| Z-Score (Absolute) |  | NA
| Analytical results for Mo in OREAS 291 (Indicative Value 0.9 ppm) |  |  | Indicative
Mo | Round | Replicate | BV Geo | 1
| No | No | Perth | ppm
|  |  | ABL*MS | 2
2
| 1 | 1 | 0.8 | 1
| 1 | 2 | 1 | 9
| Mean |  | 0.9 | 16
| Median |  | 0.9 | 0.9
| Std Dev. |  | 0.14142 | 45
| Rel.Std.Dev. |  | 15.71%
| PDM3 |  | 0%
| Z-Score (Absolute) |  | NA
| Analytical results for Nb in OREAS 291 (Indicative Value 14.3 ppm) |  |  | Indicative
Nb | Round | Replicate | BV Geo | 1
| No | No | Perth | ppm
|  |  | ABL*MS | 1
1
| 1 | 1 | 14.3 | 1
| 1 | 2 | 14.3 | 10
| Mean |  | 14.3 | 16
| Median |  | 14.3 | 14.3
| Std Dev. |  | 0 | 46
| Rel.Std.Dev. |  | 0%
| PDM3 |  | 0%
| Z-Score (Absolute) |  | NA
| Analytical results for Nd in OREAS 291 (Indicative Value 35.8 ppm) |  |  | Indicative
Nd | Round | Replicate | BV Geo | 1
| No | No | Perth | ppm
|  |  | ABL*MS | 1
1
| 1 | 1 | 35.6 | 1
| 1 | 2 | 36 | 20
| Mean |  | 35.8 | 16
| Median |  | 35.8 | 35.8
| Std Dev. |  | 0.28284 | 47
| Rel.Std.Dev. |  | 0.7901%
| PDM3 |  | 0%
| Z-Score (Absolute) |  | NA
| Analytical results for Ni in OREAS 291 (Indicative Value 58 ppm) |  |  | Indicative
Ni | Round | Replicate | BV Geo | 1
| No | No | Perth | ppm
|  |  | ABL*MS | 0
0
| 1 | 1 | 60 | 1
| 1 | 2 | 56 | 11
| Mean |  | 58 | 16
| Median |  | 58 | 58
| Std Dev. |  | 2.8284 | 48
| Rel.Std.Dev. |  | 4.877%
| PDM3 |  | 0%
| Z-Score (Absolute) |  | NA
| Analytical results for Pb in OREAS 291 (Indicative Value 37 ppm) |  |  | Indicative
Pb | Round | Replicate | BV Geo | 1
| No | No | Perth | ppm
|  |  | ABL*MS | 1
1
| 1 | 1 | 32 | 1
| 1 | 2 | 42 | 13
| Mean |  | 37 | 16
| Median |  | 37 | 37
| Std Dev. |  | 7.0711 | 49
| Rel.Std.Dev. |  | 19.11%
| PDM3 |  | 0%
| Z-Score (Absolute) |  | NA
| Analytical results for Pr in OREAS 291 (Indicative Value 9.62 ppm) |  |  | Indicative
Pr | Round | Replicate | BV Geo | 1
| No | No | Perth | ppm
|  |  | ABL*MS | 2
2
| 1 | 1 | 9.55 | 1
| 1 | 2 | 9.68 | 22
| Mean |  | 9.615 | 16
| Median |  | 9.615 | 9.615
| Std Dev. |  | 0.091924 | 50
| Rel.Std.Dev. |  | 0.956%
| PDM3 |  | 0%
| Z-Score (Absolute) |  | NA
| Analytical results for Rb in OREAS 291 (Indicative Value 163 ppm) |  |  | Indicative
Rb | Round | Replicate | BV Geo | 1
| No | No | Perth | ppm
|  |  | ABL*MS | 0
0
| 1 | 1 | 159 | 1
| 1 | 2 | 167 | 45
| Mean |  | 163 | 16
| Median |  | 163 | 163
| Std Dev. |  | 5.6569 | 51
| Rel.Std.Dev. |  | 3.47%
| PDM3 |  | 0%
| Z-Score (Absolute) |  | NA
| Analytical results for Re in OREAS 291 (Indicative Value 0.045 ppm) |  |  | Indicative
Re | Round | Replicate | BV Geo | 1
| No | No | Perth | ppm
|  |  | ABL*MS | 3
3
| 1 | 1 | 0.06 | 1
| 1 | 2 | 0.03 | 46
| Mean |  | 0.045 | 16
| Median |  | 0.045 | 0.045
| Std Dev. |  | 0.021213 | 52
| Rel.Std.Dev. |  | 47.14%
| PDM3 |  | 0%
| Z-Score (Absolute) |  | NA
| Analytical results for Sb in OREAS 291 (Indicative Value 1.67 wt.%) |  |  | Indicative
Sb | Round | Replicate | BV Geo | 1
| No | No | Perth | wt.%
|  |  | ABL*MS | 2
2
| 1 | 1 | 1.63 | 1
| 1 | 2 | 1.71 | 27
| Mean |  | 1.67 | 16
| Median |  | 1.67 | 1.67
| Std Dev. |  | 0.056569 | 53
| Rel.Std.Dev. |  | 3.387%
| PDM3 |  | 0%
| Z-Score (Absolute) |  | NA
| Analytical results for Sc in OREAS 291 (Indicative Value 13.5 ppm) |  |  | Indicative
Sc | Round | Replicate | BV Geo | 1
| No | No | Perth | ppm
|  |  | ABL*MS | 1
1
| 1 | 1 | 13.6 | 1
| 1 | 2 | 13.4 | 48
| Mean |  | 13.5 | 16
| Median |  | 13.5 | 13.5
| Std Dev. |  | 0.14142 | 54
| Rel.Std.Dev. |  | 1.048%
| PDM3 |  | 0%
| Z-Score (Absolute) |  | NA
| Analytical results for Se in OREAS 291 (Indicative Value < 5 ppm) |  |  | Indicative
Se | Round | Replicate | BV Geo | 1
| No | No | Perth | ppm
|  |  | ABL*MS | 2
2
| 1 | 1 | < 5 | 1
| 1 | 2 | < 5 | 49
| Mean |  |  | 16
| Median |  |  | < 5
| Std Dev. |  |  | 55
Rel.Std.Dev.
PDM3
| Z-Score (Absolute) |  | NA
| Analytical results for Sm in OREAS 291 (Indicative Value 7.38 ppm) |  |  | Indicative
Sm | Round | Replicate | BV Geo | 1
| No | No | Perth | ppm
|  |  | ABL*MS | 2
2
| 1 | 1 | 7.44 | 1
| 1 | 2 | 7.31 | 19
| Mean |  | 7.375 | 16
| Median |  | 7.375 | 7.375
| Std Dev. |  | 0.091924 | 39
| Rel.Std.Dev. |  | 1.246%
| PDM3 |  | 0%
| Z-Score (Absolute) |  | NA
| Analytical results for Sn in OREAS 291 (Indicative Value 4 ppm) |  |  | Indicative
Sn | Round | Replicate | BV Geo | 1
| No | No | Perth | ppm
|  |  | ABL*MS | 2
2
| 1 | 1 | 4 | 1
| 1 | 2 | 4 | 6
| Mean |  | 4 | 16
| Median |  | 4 | 4
| Std Dev. |  | 0 | 40
| Rel.Std.Dev. |  | 0%
| PDM3 |  | 0%
| Z-Score (Absolute) |  | NA
| Analytical results for Sr in OREAS 291 (Indicative Value 119 ppm) |  |  | Indicative
Sr | Round | Replicate | BV Geo | 1
| No | No | Perth | ppm
|  |  | ABL*MS | 0
0
| 1 | 1 | 117 | 1
| 1 | 2 | 121 | 7
| Mean |  | 119 | 16
| Median |  | 119 | 119
| Std Dev. |  | 2.8284 | 41
| Rel.Std.Dev. |  | 2.377%
| PDM3 |  | 0%
| Z-Score (Absolute) |  | NA
| Analytical results for Ta in OREAS 291 (Indicative Value 1.19 ppm) |  |  | Indicative
Ta | Round | Replicate | BV Geo | 1
| No | No | Perth | ppm
|  |  | ABL*MS | 2
2
| 1 | 1 | 1.19 | 1
| 1 | 2 | 1.19 | 36
| Mean |  | 1.19 | 16
| Median |  | 1.19 | 1.19
| Std Dev. |  | 0 | 42
| Rel.Std.Dev. |  | 0%
| PDM3 |  | 0%
| Z-Score (Absolute) |  | NA
| Analytical results for Tb in OREAS 291 (Indicative Value 0.98 ppm) |  |  | Indicative
Tb | Round | Replicate | BV Geo | 1
| No | No | Perth | ppm
|  |  | ABL*MS | 2
2
| 1 | 1 | 1 | 1
| 1 | 2 | 0.96 | 20
| Mean |  | 0.98 | 16
| Median |  | 0.98 | 0.98
| Std Dev. |  | 0.028284 | 43
| Rel.Std.Dev. |  | 2.886%
| PDM3 |  | 0%
| Z-Score (Absolute) |  | NA
| Analytical results for Te in OREAS 291 (Indicative Value < 0.2 ppm) |  |  | Indicative
Te | Round | Replicate | BV Geo | 1
| No | No | Perth | ppm
|  |  | ABL*MS | 2
2
| 1 | 1 | < 0.2 | 1
| 1 | 2 | < 0.2 | 38
| Mean |  |  | 16
| Median |  |  | < 0.2
| Std Dev. |  |  | 44
Rel.Std.Dev.
PDM3
| Z-Score (Absolute) |  | NA
| Analytical results for Th in OREAS 291 (Indicative Value 16.2 ppm) |  |  | Indicative
Th | Round | Replicate | BV Geo | 1
| No | No | Perth | ppm
|  |  | ABL*MS | 1
1
| 1 | 1 | 16.3 | 1
| 1 | 2 | 16.1 | 39
| Mean |  | 16.2 | 16
| Median |  | 16.2 | 16.2
| Std Dev. |  | 0.14142 | 45
| Rel.Std.Dev. |  | 0.873%
| PDM3 |  | 2.22e-14%
| Z-Score (Absolute) |  | NA
| Analytical results for Ti in OREAS 291 (Indicative Value 0.429 wt.%) |  |  | Indicative
Ti | Round | Replicate | BV Geo | 1
| No | No | Perth | wt.%
|  |  | ABL*MS | 3
3
| 1 | 1 | 0.427 | 1
| 1 | 2 | 0.431 | 8
| Mean |  | 0.429 | 16
| Median |  | 0.429 | 0.429
| Std Dev. |  | 0.0028284 | 46
| Rel.Std.Dev. |  | 0.6593%
| PDM3 |  | 0%
| Z-Score (Absolute) |  | NA
| Analytical results for Tl in OREAS 291 (Indicative Value 1 ppm) |  |  | Indicative
Tl | Round | Replicate | BV Geo | 1
| No | No | Perth | ppm
|  |  | ABL*MS | 2
2
| 1 | 1 | 0.8 | 1
| 1 | 2 | 1.2 | 41
| Mean |  | 1 | 16
| Median |  | 1 | 1
| Std Dev. |  | 0.28284 | 47
| Rel.Std.Dev. |  | 28.28%
| PDM3 |  | 0%
| Z-Score (Absolute) |  | NA
| Analytical results for Tm in OREAS 291 (Indicative Value 0.5 ppm) |  |  | Indicative
Tm | Round | Replicate | BV Geo | 1
| No | No | Perth | ppm
|  |  | ABL*MS | 2
2
| 1 | 1 | 0.5 | 1
| 1 | 2 | 0.5 | 21
| Mean |  | 0.5 | 16
| Median |  | 0.5 | 0.5
| Std Dev. |  | 0 | 48
| Rel.Std.Dev. |  | 0%
| PDM3 |  | 0%
| Z-Score (Absolute) |  | NA
| Analytical results for U in OREAS 291 (Indicative Value 3.29 ppm) |  |  | Indicative
U | Round | Replicate | BV Geo | 1
| No | No | Perth | ppm
|  |  | ABL*MS | 2
2
| 1 | 1 | 3.39 | 1
| 1 | 2 | 3.18 | 43
| Mean |  | 3.285 | 16
| Median |  | 3.285 | 3.285
| Std Dev. |  | 0.14849 | 49
| Rel.Std.Dev. |  | 4.52%
| PDM3 |  | 0%
| Z-Score (Absolute) |  | NA
| Analytical results for V in OREAS 291 (Indicative Value 95 ppm) |  |  | Indicative
V | Round | Replicate | BV Geo | 1
| No | No | Perth | ppm
|  |  | ABL*MS | 0
0
| 1 | 1 | 94.3 | 1
| 1 | 2 | 96.4 | 9
| Mean |  | 95.35 | 16
| Median |  | 95.35 | 95.35
| Std Dev. |  | 1.4849 | 50
| Rel.Std.Dev. |  | 1.557%
| PDM3 |  | 0%
| Z-Score (Absolute) |  | NA
| Analytical results for W in OREAS 291 (Indicative Value 5 ppm) |  |  | Indicative
W | Round | Replicate | BV Geo | 1
| No | No | Perth | ppm
|  |  | ABL*MS | 2
2
| 1 | 1 | 4.5 | 1
| 1 | 2 | 5.5 | 16
| Mean |  | 5 | 16
| Median |  | 5 | 5
| Std Dev. |  | 0.70711 | 51
| Rel.Std.Dev. |  | 14.14%
| PDM3 |  | 0%
| Z-Score (Absolute) |  | NA
| Analytical results for Y in OREAS 291 (Indicative Value 31 ppm) |  |  | Indicative
Y | Round | Replicate | BV Geo | 1
| No | No | Perth | ppm
|  |  | ABL*MS | 1
1
| 1 | 1 | 30 | 1
| 1 | 2 | 32 | 11
| Mean |  | 31 | 16
| Median |  | 31 | 31
| Std Dev. |  | 1.4142 | 52
| Rel.Std.Dev. |  | 4.562%
| PDM3 |  | 0%
| Z-Score (Absolute) |  | NA
| Analytical results for Yb in OREAS 291 (Indicative Value 3.31 ppm) |  |  | Indicative
Yb | Round | Replicate | BV Geo | 1
| No | No | Perth | ppm
|  |  | ABL*MS | 2
2
| 1 | 1 | 3.29 | 1
| 1 | 2 | 3.32 | 22
| Mean |  | 3.305 | 16
| Median |  | 3.305 | 3.305
| Std Dev. |  | 0.021213 | 53
| Rel.Std.Dev. |  | 0.6419%
| PDM3 |  | -1.11e-14%
| Z-Score (Absolute) |  | NA
| Analytical results for Zn in OREAS 291 (Indicative Value 85 ppm) |  |  | Indicative
Zn | Round | Replicate | BV Geo | 1
| No | No | Perth | ppm
|  |  | ABL*MS | 0
0
| 1 | 1 | 80 | 1
| 1 | 2 | 90 | 12
| Mean |  | 85 | 16
| Median |  | 85 | 85
| Std Dev. |  | 7.0711 | 54
| Rel.Std.Dev. |  | 8.319%
| PDM3 |  | 0%
| Z-Score (Absolute) |  | NA
| Analytical results for Zr in OREAS 291 (Indicative Value 233 ppm) |  |  | Indicative
Zr | Round | Replicate | BV Geo | 1
| No | No | Perth | ppm
|  |  | ABL*MS | 0
0
| 1 | 1 | 231 | 1
| 1 | 2 | 235 | 49
| Mean |  | 233 | 16
| Median |  | 233 | 233
| Std Dev. |  | 2.8284 | 55
| Rel.Std.Dev. |  | 1.214%
| PDM3 |  | 0%
| Z-Score (Absolute) |  | NA
Note on C13: Z-Scores have been calculated inclusive of individual outliers. In general, laboratory batches are rejected if Z-Score > 2.5.
Note on C27: Z-Scores have been calculated inclusive of individual outliers. In general, laboratory batches are rejected if Z-Score > 2.5.
Note on C41: Z-Scores have been calculated inclusive of individual outliers. In general, laboratory batches are rejected if Z-Score > 2.5.
Note on C55: Z-Scores have been calculated inclusive of individual outliers. In general, laboratory batches are rejected if Z-Score > 2.5.
Note on C69: Z-Scores have been calculated inclusive of individual outliers. In general, laboratory batches are rejected if Z-Score > 2.5.
Note on C83: Z-Scores have been calculated inclusive of individual outliers. In general, laboratory batches are rejected if Z-Score > 2.5.
Note on C97: Z-Scores have been calculated inclusive of individual outliers. In general, laboratory batches are rejected if Z-Score > 2.5.
Note on C111: Z-Scores have been calculated inclusive of individual outliers. In general, laboratory batches are rejected if Z-Score > 2.5.
Note on C125: Z-Scores have been calculated inclusive of individual outliers. In general, laboratory batches are rejected if Z-Score > 2.5.
Note on C139: Z-Scores have been calculated inclusive of individual outliers. In general, laboratory batches are rejected if Z-Score > 2.5.
Note on C153: Z-Scores have been calculated inclusive of individual outliers. In general, laboratory batches are rejected if Z-Score > 2.5.
Note on C167: Z-Scores have been calculated inclusive of individual outliers. In general, laboratory batches are rejected if Z-Score > 2.5.
Note on C181: Z-Scores have been calculated inclusive of individual outliers. In general, laboratory batches are rejected if Z-Score > 2.5.
Note on C195: Z-Scores have been calculated inclusive of individual outliers. In general, laboratory batches are rejected if Z-Score > 2.5.
Note on C209: Z-Scores have been calculated inclusive of individual outliers. In general, laboratory batches are rejected if Z-Score > 2.5.
Note on C223: Z-Scores have been calculated inclusive of individual outliers. In general, laboratory batches are rejected if Z-Score > 2.5.
Note on C237: Z-Scores have been calculated inclusive of individual outliers. In general, laboratory batches are rejected if Z-Score > 2.5.
Note on C251: Z-Scores have been calculated inclusive of individual outliers. In general, laboratory batches are rejected if Z-Score > 2.5.
Note on C265: Z-Scores have been calculated inclusive of individual outliers. In general, laboratory batches are rejected if Z-Score > 2.5.
Note on C279: Z-Scores have been calculated inclusive of individual outliers. In general, laboratory batches are rejected if Z-Score > 2.5.
Note on C293: Z-Scores have been calculated inclusive of individual outliers. In general, laboratory batches are rejected if Z-Score > 2.5.
Note on C307: Z-Scores have been calculated inclusive of individual outliers. In general, laboratory batches are rejected if Z-Score > 2.5.
Note on C321: Z-Scores have been calculated inclusive of individual outliers. In general, laboratory batches are rejected if Z-Score > 2.5.
Note on C335: Z-Scores have been calculated inclusive of individual outliers. In general, laboratory batches are rejected if Z-Score > 2.5.
Note on C349: Z-Scores have been calculated inclusive of individual outliers. In general, laboratory batches are rejected if Z-Score > 2.5.
Note on C363: Z-Scores have been calculated inclusive of individual outliers. In general, laboratory batches are rejected if Z-Score > 2.5.
Note on C377: Z-Scores have been calculated inclusive of individual outliers. In general, laboratory batches are rejected if Z-Score > 2.5.
Note on C391: Z-Scores have been calculated inclusive of individual outliers. In general, laboratory batches are rejected if Z-Score > 2.5.
Note on C405: Z-Scores have been calculated inclusive of individual outliers. In general, laboratory batches are rejected if Z-Score > 2.5.
Note on C419: Z-Scores have been calculated inclusive of individual outliers. In general, laboratory batches are rejected if Z-Score > 2.5.
Note on C433: Z-Scores have been calculated inclusive of individual outliers. In general, laboratory batches are rejected if Z-Score > 2.5.
Note on C447: Z-Scores have been calculated inclusive of individual outliers. In general, laboratory batches are rejected if Z-Score > 2.5.
Note on C461: Z-Scores have been calculated inclusive of individual outliers. In general, laboratory batches are rejected if Z-Score > 2.5.
Note on C475: Z-Scores have been calculated inclusive of individual outliers. In general, laboratory batches are rejected if Z-Score > 2.5.
Note on C489: Z-Scores have been calculated inclusive of individual outliers. In general, laboratory batches are rejected if Z-Score > 2.5.
Note on C503: Z-Scores have been calculated inclusive of individual outliers. In general, laboratory batches are rejected if Z-Score > 2.5.
Note on C517: Z-Scores have been calculated inclusive of individual outliers. In general, laboratory batches are rejected if Z-Score > 2.5.
Note on C531: Z-Scores have been calculated inclusive of individual outliers. In general, laboratory batches are rejected if Z-Score > 2.5.
Note on C545: Z-Scores have been calculated inclusive of individual outliers. In general, laboratory batches are rejected if Z-Score > 2.5.
Note on C559: Z-Scores have been calculated inclusive of individual outliers. In general, laboratory batches are rejected if Z-Score > 2.5.
Note on C573: Z-Scores have been calculated inclusive of individual outliers. In general, laboratory batches are rejected if Z-Score > 2.5.
Note on C587: Z-Scores have been calculated inclusive of individual outliers. In general, laboratory batches are rejected if Z-Score > 2.5.
Note on C601: Z-Scores have been calculated inclusive of individual outliers. In general, laboratory batches are rejected if Z-Score > 2.5.
Note on C615: Z-Scores have been calculated inclusive of individual outliers. In general, laboratory batches are rejected if Z-Score > 2.5.
Note on C629: Z-Scores have been calculated inclusive of individual outliers. In general, laboratory batches are rejected if Z-Score > 2.5.
Note on C643: Z-Scores have been calculated inclusive of individual outliers. In general, laboratory batches are rejected if Z-Score > 2.5.
Note on C657: Z-Scores have been calculated inclusive of individual outliers. In general, laboratory batches are rejected if Z-Score > 2.5.
Note on C671: Z-Scores have been calculated inclusive of individual outliers. In general, laboratory batches are rejected if Z-Score > 2.5.
Note on C685: Z-Scores have been calculated inclusive of individual outliers. In general, laboratory batches are rejected if Z-Score > 2.5.
Note on C699: Z-Scores have been calculated inclusive of individual outliers. In general, laboratory batches are rejected if Z-Score > 2.5.
Note on C713: Z-Scores have been calculated inclusive of individual outliers. In general, laboratory batches are rejected if Z-Score > 2.5.