## Uncertainty & Tolerance Limits
Table 1. Certified Values, Expanded Uncertainty and Tolerance Limits for OREAS 286
Constituent | Certified | Expanded Uncertainty |  | 95% Tolerance Limits
| Value | Low | High | Low | High
Pb Fire Assay
Au, Gold (ppm) | 1.404136 | 1.388735 | 1.419538 | 1.397562 | 1.41071
PhotonAssay
Au, Gold (ppm) | 1.434922 | 1.41554 | 1.454305 | 1.432955 | 1.436889
Aqua Regia Digestion (sample weights 10-50g)
Au, Gold (ppm) | 1.366863 | 1.329633 | 1.404092 | 1.359852 | 1.373873
Cyanide Leach
Au, Gold (ppm) | 1.366662 | 1.335043 | 1.39828 | 1.364184 | 1.36914
4-Acid Digestion
Ag, Silver (ppm) | 0.09525034 | 0.07809832 | 0.1124024 | 0.08383764 | 0.106663
Al, Aluminium (wt.%) | 7.633522 | 7.368789 | 7.898254 | 7.470371 | 7.796672
As, Arsenic (ppm) | 548.5301 | 528.8698 | 568.1905 | 531.3652 | 565.6951
Ba, Barium (ppm) | 993.4309 | 954.7535 | 1032.108 | 971.9114 | 1014.95
Be, Beryllium (ppm) | 2.417166 | 2.283126 | 2.551206 | 2.312828 | 2.521504
Bi, Bismuth (ppm) | 0.6178063 | 0.4903116 | 0.745301 | 0.5293039 | 0.7063087
Ca, Calcium (wt.%) | 2.058557 | 2.001564 | 2.115551 | 2.014231 | 2.102884
Cd, Cadmium (ppm) | 0.1953004 | 0.1601018 | 0.2304989 | 0.1756788 | 0.2149219
Ce, Cerium (ppm) | 75.067 | 70.42994 | 79.70405 | 71.75056 | 78.38343
Co, Cobalt (ppm) | 15.07299 | 14.48463 | 15.66136 | 14.59198 | 15.55401
Cr, Chromium (ppm) | 50.33805 | 48.01324 | 52.66286 | 47.07253 | 53.60357
Cs, Caesium (ppm) | 10.52266 | 10.02155 | 11.02378 | 10.16353 | 10.88179
Cu, Copper (ppm) | 38.6922 | 37.23727 | 40.14713 | 37.49883 | 39.88557
Dy, Dysprosium (ppm) | 3.864215 | 3.649396 | 4.079035 | 3.699692 | 4.028738
Er, Erbium (ppm) | 1.447004 | 1.241516 | 1.652491 | 1.368825 | 1.525182
Eu, Europium (ppm) | 1.450677 | 1.350217 | 1.551138 | 1.393536 | 1.507819
Fe, Iron (wt.%) | 3.640521 | 3.530024 | 3.751018 | 3.564335 | 3.716706
Ga, Gallium (ppm) | 20.74599 | 19.78727 | 21.7047 | 20.06329 | 21.42868
Gd, Gadolinium (ppm) | 5.974164 | 5.547923 | 6.400406 | 5.74688 | 6.201449
Hf, Hafnium (ppm) | 1.871981 | 1.721243 | 2.02272 | 1.774315 | 1.969647
Ho, Holmium (ppm) | 0.6179557 | 0.5038534 | 0.732058 | 0.5816551 | 0.6542562
In, Indium (ppm) | 0.0736563 | 0.06451577 | 0.08279683 | 0.06888762 | 0.07842498
K, Potassium (wt.%) | 2.960319 | 2.881063 | 3.039575 | 2.895075 | 3.025562
La, Lanthanum (ppm) | 36.40151 | 34.03244 | 38.77059 | 34.99373 | 37.80929
Li, Lithium (ppm) | 51.73508 | 49.87909 | 53.59108 | 50.78419 | 52.68597
Lu, Lutetium (ppm) | 0.1654642 | 0.1461123 | 0.1848162 | IND | IND
Mg, Magnesium (wt.%) | 1.119614 | 1.085812 | 1.153415 | 1.09704 | 1.142188
Mn, Manganese (wt.%) | 0.03978932 | 0.03852231 | 0.04105634 | 0.03861404 | 0.04096461
Mo, Molybdenum (ppm) | 2.735096 | 2.43633 | 3.033862 | 2.533848 | 2.936344
Na, Sodium (wt.%) | 1.93553 | 1.88439 | 1.986671 | 1.900481 | 1.97058
Nb, Niobium (ppm) | 12.40307 | 11.78218 | 13.02396 | 11.93972 | 12.86642
Nd, Neodymium (ppm) | 34.54846 | 31.59467 | 37.50225 | 32.72214 | 36.37477
Ni, Nickel (ppm) | 21.15679 | 20.28887 | 22.02471 | 20.4676 | 21.84598
P, Phosphorus (wt.%) | 0.08308212 | 0.08013737 | 0.08602688 | 0.08123586 | 0.08492839
Pb, Lead (ppm) | 21.8743 | 20.68311 | 23.06549 | 21.15797 | 22.59062
Pr, Praseodymium (ppm) | 8.998941 | 8.159828 | 9.838054 | 8.552823 | 9.445059
Rb, Rubidium (ppm) | 160.1836 | 152.3754 | 167.9918 | 153.852 | 166.5152
S, Sulphur (wt.%) | 0.5443916 | 0.522171 | 0.5666121 | 0.532107 | 0.5566761
Sb, Antimony (ppm) | 0.5046167 | 0.4514025 | 0.5578309 | 0.4566054 | 0.552628
Sc, Scandium (ppm) | 9.096672 | 8.620338 | 9.573005 | 8.821001 | 9.372343
Sm, Samarium (ppm) | 6.971096 | 6.284834 | 7.657359 | 6.541896 | 7.400297
Sn, Tin (ppm) | 4.438696 | 4.165884 | 4.711507 | 4.252666 | 4.624725
Sr, Strontium (ppm) | 152.3775 | 147.6458 | 157.1093 | 149.912 | 154.843
Ta, Tantalum (ppm) | 1.021616 | 0.9714248 | 1.071807 | 0.9757848 | 1.067447
Tb, Terbium (ppm) | 0.7636687 | 0.7187034 | 0.808634 | 0.7343617 | 0.7929758
Te, Tellurium (ppm) | 0.08733333 | 0.05099726 | 0.1236694 | IND | IND
Th, Thorium (ppm) | 14.531 | 13.53545 | 15.52655 | 13.9381 | 15.12389
Ti, Titanium (wt.%) | 0.3613288 | 0.3485711 | 0.3740865 | 0.3536247 | 0.3690329
Tl, Thallium (ppm) | 0.8960689 | 0.8500846 | 0.9420532 | 0.8644141 | 0.9277236
Tm, Thulium (ppm) | 0.1911163 | 0.1731705 | 0.209062 | IND | IND
U, Uranium (ppm) | 4.074036 | 3.426806 | 4.721266 | 3.763255 | 4.384817
V, Vanadium (ppm) | 65.70038 | 63.53658 | 67.86418 | 64.30388 | 67.09687
W, Tungsten (ppm) | 12.78992 | 11.66984 | 13.90999 | 12.08512 | 13.49471
Y, Yttrium (ppm) | 15.87773 | 15.01438 | 16.74108 | 15.35067 | 16.40479
Yb, Ytterbium (ppm) | 1.16166 | 1.067837 | 1.255482 | 1.044964 | 1.278355
Zn, Zinc (ppm) | 76.05638 | 73.65453 | 78.45823 | 74.05666 | 78.0561
Zr, Zirconium (ppm) | 59.20749 | 55.29507 | 63.11991 | 56.9914 | 61.42359
Aqua Regia Digestion
Ag, Silver (ppm) | 0.08809174 | 0.07296217 | 0.1032213 | 0.07638528 | 0.09979821
Al, Aluminium (wt.%) | 2.1882 | 2.100754 | 2.275646 | 2.124768 | 2.251632
As, Arsenic (ppm) | 533.3887 | 516.7282 | 550.0492 | 521.5339 | 545.2434
Ba, Barium (ppm) | 477.2536 | 456.121 | 498.3861 | 460.4003 | 494.1069
Be, Beryllium (ppm) | 1.553652 | 1.443729 | 1.663574 | 1.503265 | 1.604038
Bi, Bismuth (ppm) | 0.6103975 | 0.5075184 | 0.7132766 | 0.5386583 | 0.6821367
Ca, Calcium (wt.%) | 0.8563097 | 0.820634 | 0.8919854 | 0.835033 | 0.8775863
Cd, Cadmium (ppm) | 0.07610038 | 0.05704255 | 0.09515821 | 0.0638487 | 0.08835206
Ce, Cerium (ppm) | 35.12847 | 31.19929 | 39.05765 | 33.56021 | 36.69672
Co, Cobalt (ppm) | 14.82364 | 14.04153 | 15.60574 | 14.39817 | 15.2491
Cr, Chromium (ppm) | 52.98051 | 51.03959 | 54.92142 | 51.69916 | 54.26186
Cs, Caesium (ppm) | 8.734297 | 8.411476 | 9.057119 | 8.511354 | 8.95724
Cu, Copper (ppm) | 39.4791 | 37.45362 | 41.50459 | 38.26903 | 40.68918
Dy, Dysprosium (ppm) | 2.640379 | 2.270077 | 3.010682 | 2.496983 | 2.783775
Er, Erbium (ppm) | 0.9553867 | 0.8036931 | 1.10708 | 0.8797916 | 1.030982
Eu, Europium (ppm) | 0.3860121 | 0.2713668 | 0.5006574 | IND | IND
Fe, Iron (wt.%) | 3.556981 | 3.433733 | 3.680229 | 3.468336 | 3.645626
Ga, Gallium (ppm) | 9.724925 | 9.223037 | 10.22681 | 9.215219 | 10.23463
Gd, Gadolinium (ppm) | 3.704531 | 2.659558 | 4.749503 | 3.186929 | 4.222132
Ge, Germanium (ppm) | 0.1045238 | 0.08174338 | 0.1273042 | IND | IND
Hf, Hafnium (ppm) | 0.3239471 | 0.2849675 | 0.3629267 | 0.3063444 | 0.3415497
Ho, Holmium (ppm) | 0.3907304 | 0.3420947 | 0.4393661 | 0.3527484 | 0.4287124
In, Indium (ppm) | 0.06618472 | 0.05812937 | 0.07424006 | 0.05750946 | 0.07485997
K, Potassium (wt.%) | 0.9843234 | 0.9473892 | 1.021258 | 0.9605355 | 1.008111
La, Lanthanum (ppm) | 16.57955 | 14.60652 | 18.55257 | 15.9044 | 17.2547
Li, Lithium (ppm) | 43.14901 | 41.46429 | 44.83373 | 42.07883 | 44.21919
Lu, Lutetium (ppm) | 0.0934401 | 0.08415431 | 0.1027259 | IND | IND
Mg, Magnesium (wt.%) | 1.086009 | 1.048031 | 1.123987 | 1.058543 | 1.113476
Mn, Manganese (wt.%) | 0.03573613 | 0.03454916 | 0.03692309 | 0.03491622 | 0.03655603
Mo, Molybdenum (ppm) | 2.487723 | 2.264517 | 2.71093 | 2.358331 | 2.617115
Na, Sodium (wt.%) | 0.1496488 | 0.1374925 | 0.161805 | 0.1423756 | 0.1569219
Nb, Niobium (ppm) | 0.9147496 | 0.6935014 | 1.135998 | 0.8405482 | 0.9889509
Ni, Nickel (ppm) | 20.55926 | 19.57884 | 21.53969 | 19.91309 | 21.20543
P, Phosphorus (wt.%) | 0.06403358 | 0.06222284 | 0.06584433 | 0.06257086 | 0.0654963
Pb, Lead (ppm) | 4.552322 | 4.124761 | 4.979882 | 4.321868 | 4.782776
Rb, Rubidium (ppm) | 99.46969 | 93.73705 | 105.2023 | 96.95588 | 101.9835
S, Sulphur (wt.%) | 0.5347787 | 0.5169791 | 0.5525783 | 0.5208315 | 0.5487259
Sb, Antimony (ppm) | 0.240045 | 0.2086625 | 0.2714275 | 0.2143467 | 0.2657433
Sc, Scandium (ppm) | 8.078067 | 7.717632 | 8.438503 | 7.821503 | 8.334632
Se, Selenium (ppm) | 0.4925926 | 0.2487812 | 0.736404 | IND | IND
Sn, Tin (ppm) | 3.2134 | 2.991407 | 3.435392 | 3.066449 | 3.36035
Sr, Strontium (ppm) | 18.7824 | 17.34572 | 20.21907 | 17.99445 | 19.57034
Ta, Tantalum (ppm) | < 0.01 | IND | IND | IND | IND
Tb, Terbium (ppm) | 0.5367827 | 0.4846603 | 0.588905 | 0.5145292 | 0.5590361
Te, Tellurium (ppm) | 0.08229929 | 0.05064588 | 0.1139527 | IND | IND
Th, Thorium (ppm) | 7.11861 | 6.260914 | 7.976306 | 6.77419 | 7.46303
Ti, Titanium (wt.%) | 0.258293 | 0.2461655 | 0.2704204 | 0.2526869 | 0.2638991
Tl, Thallium (ppm) | 0.6248292 | 0.5902279 | 0.6594305 | 0.5952548 | 0.6544035
U, Uranium (ppm) | 3.368165 | 3.009354 | 3.726975 | 3.13723 | 3.599099
V, Vanadium (ppm) | 61.2133 | 59.43386 | 62.99274 | 59.82339 | 62.6032
W, Tungsten (ppm) | 6.856286 | 6.065878 | 7.646693 | 6.488601 | 7.22397
Y, Yttrium (ppm) | 10.39671 | 9.833578 | 10.95984 | 10.06184 | 10.73157
Yb, Ytterbium (ppm) | 0.7057993 | 0.6741754 | 0.7374232 | 0.6740429 | 0.7375558
Zn, Zinc (ppm) | 71.91944 | 69.16578 | 74.6731 | 70.07945 | 73.75943
Zr, Zirconium (ppm) | 8.110636 | 7.429831 | 8.791442 | 7.731124 | 8.490149
Infrared Combustion
S, Sulphur (wt.%) | 0.5374643 | 0.521949 | 0.5529795 | 0.5236187 | 0.5513099
SI unit equivalents: ppm (parts per million; 1 x 10⁶) ≡ mg/kg; wt.% (weight per cent) ≡ % (mass fraction)

## Indicative Values
Table 2. Indicative Values for OREAS 286
Constituent | Unit | Value | Constituent | Unit | Value | Constituent | Unit | Value
4-Acid Digestion
B | ppm | 10.492275 | Hg | ppm | 0.09 | Se | ppm | 0.6844444
Ge | ppm | 0.5335702 | Re | ppm | 0.001708333
Aqua Regia Digestion
B | ppm | 10.31165 | Pr | ppm | 4.924435 | Sm | ppm | 3.943492
Hg | ppm | 0.01242667 | Pt | ppb | < 5 | Tm | ppm | 0.1132737
Nd | ppm | 20.18332 | Re | ppm | 0.001266667
Pd | ppb | 18.16667 | Si | wt.% | 0.1156933
Infrared Combustion
C | wt.% | 0.3025
Borate Fusion XRF
Al2O3 | wt.% | 14.895 | Fe | wt.% | 3.75 | S | wt.% | 0.543
As | ppm | 510 | K2O | wt.% | 3.545 | SiO2 | wt.% | 65.58
Ba | ppm | 1005 | MgO | wt.% | 1.93 | Sn | ppm | < 10
CaO | wt.% | 2.895 | MnO | wt.% | 0.0545 | Sr | ppm | 165
Cl | ppm | 35 | Na2O | wt.% | 2.605 | TiO2 | wt.% | 0.6215
Co | ppm | 20 | Ni | ppm | 30 | V | ppm | 80
Cr | ppm | 75 | P | wt.% | 0.084 | Zn | ppm | 75
Cu | ppm | 60 | Pb | ppm | 40 | Zr | ppm | 260
Thermogravimetry
LOI1000 | wt.% | 2.005
Laser Ablation ICP-MS
Ag | ppm | 0.075 | Hf | ppm | 6.83 | Sm | ppm | 7.725
As | ppm | 513.5 | Ho | ppm | 1.12 | Sn | ppm | 4.7
Ba | ppm | 962.5 | In | ppm | 0.05 | Sr | ppm | 148.5
Be | ppm | 2.7 | La | ppm | 37.95 | Ta | ppm | 1.11
Bi | ppm | 0.7 | Lu | ppm | 0.385 | Tb | ppm | 1.05
Cd | ppm | 0.15 | Mn | wt.% | 0.041 | Te | ppm | < 0.2
Ce | ppm | 75.8 | Mo | ppm | 2.8 | Th | ppm | 14.55
Co | ppm | 15.15 | Nb | ppm | 12.45 | Ti | wt.% | 0.3675
Cr | ppm | 57.5 | Nd | ppm | 35.55 | Tl | ppm | 0.7
Cs | ppm | 10.2 | Ni | ppm | 22 | Tm | ppm | 0.42
Cu | ppm | 42 | Pb | ppm | 22 | U | ppm | 4.585
Dy | ppm | 5.755 | Pr | ppm | 9.4 | V | ppm | 69.45
Er | ppm | 2.945 | Rb | ppm | 154 | W | ppm | 14
Eu | ppm | 1.47 | Re | ppm | < 0.01 | Y | ppm | 29.3
Ga | ppm | 19.45 | Sb | ppm | 0.65 | Yb | ppm | 2.75
Gd | ppm | 6.635 | Sc | ppm | 9.05 | Zn | ppm | 72.5
Ge | ppm | 1.35 | Se | ppm | < 5 | Zr | ppm | 242
3-Acid Digestion (no HF)
Ag | ppm | 0.2233333 | Gd | ppm | 4.716667 | S | wt.% | 0.5968333
Al2O3 | wt.% | 15.71667 | Hf | ppm | 2.366667 | Sc | ppm | 8.833333
Ba | ppm | 1020 | Ho | ppm | 0.5066667 | Sm | ppm | 6.516667
Be | ppm | 2.916667 | K2O | wt.% | 3.738333 | Sn | ppm | 3.981667
Bi | ppm | 0.6333333 | La | ppm | 37.66667 | Sr | ppm | 156.3333
CaO | wt.% | 2.926667 | Li | ppm | 50.5 | Ta | ppm | 0.8883333
Cd | ppm | 0.2 | MgO | wt.% | 2.035 | Tb | ppm | 0.655
Ce | ppm | 75.5 | MnO | wt.% | 0.05283333 | Th | ppm | 14.76667
Co | ppm | 15.83333 | Mo | ppm | 2.978333 | TiO2 | wt.% | 0.6521667
Cr | ppm | 48.83333 | Na2O | wt.% | 2.678333 | U | ppm | 3.705
Cs | ppm | 8.75 | Nb | ppm | 12.86667 | V | ppm | 72.03333
Cu | ppm | 36.23333 | Nd | ppm | 33.11667 | W | ppm | 15.48333
Dy | ppm | 3.551667 | Ni | ppm | 25.13333 | Y | ppm | 13.75
Er | ppm | 1.403333 | P2O5 | wt.% | 0.1976667 | Yb | ppm | 1.026667
Eu | ppm | 1.573333 | Pb | ppm | 22.36667 | Zn | ppm | 78.5
Fe2O3 | wt.% | 5.471667 | Pr | ppm | 8.366667 | Zr | ppm | 55.16667
Ga | ppm | 18.56667 | Rb | ppm | 188.5
SI unit equivalents: ppb (parts per billion; 1 x 10⁹) ≡ µg/kg; ppm (parts per million; 1 x 10⁶) ≡ mg/kg; wt.% (weight per cent) ≡ % (mass fraction)

## Performance Gates
Table 3. Certified Values and Performance Gates for OREAS 286
Constituent | Certified Value | Absolute Standard Deviations |  |  |  |  | Relative Standard Deviations |  |  | 5% window
|  | 1SD | 2SD Low | 2SD High | 3SD Low | 3SD High | 1RSD | 2RSD | 3RSD | Low | High
Pb Fire Assay
Au, ppm | 1.404136 | 0.04279979 | 1.318537 | 1.489736 | 1.275737 | 1.532536 | 3.048% | 6.096% | 9.144% | 1.333929 | 1.474343
PhotonAssay
Au, ppm | 1.434922 | 0.05776322 | 1.319396 | 1.550449 | 1.261633 | 1.608212 | 4.026% | 8.051% | 12.08% | 1.363176 | 1.506668
Aqua Regia Digestion (sample weights 10-50g)
Au, ppm | 1.366863 | 0.08711769 | 1.192627 | 1.541098 | 1.10551 | 1.628216 | 6.374% | 12.75% | 19.12% | 1.29852 | 1.435206
Cyanide Leach
Au, ppm | 1.366662 | 0.06526037 | 1.236141 | 1.497183 | 1.170881 | 1.562443 | 4.775% | 9.55% | 14.33% | 1.298329 | 1.434995
4-Acid Digestion
Ag, ppm | 0.09525034 | 0.01225817 | 0.07073401 | 0.1197667 | 0.05847584 | 0.1320248 | 12.87% | 25.74% | 38.61% | 0.09048782 | 0.1000129
Al, wt.% | 7.633522 | 0.2929777 | 7.047566 | 8.219477 | 6.754589 | 8.512455 | 3.838% | 7.676% | 11.51% | 7.251845 | 8.015198
As, ppm | 548.5301 | 21.84125 | 504.8476 | 592.2126 | 483.0064 | 614.0539 | 3.982% | 7.964% | 11.95% | 521.1036 | 575.9566
Ba, ppm | 993.4309 | 42.63736 | 908.1561 | 1078.706 | 865.5188 | 1121.343 | 4.292% | 8.584% | 12.88% | 943.7593 | 1043.102
Be, ppm | 2.417166 | 0.176394 | 2.064378 | 2.769954 | 1.887984 | 2.946348 | 7.298% | 14.6% | 21.89% | 2.296308 | 2.538024
Bi, ppm | 0.6178063 | 0.0827352 | 0.4523359 | 0.7832767 | 0.3696007 | 0.8660119 | 13.39% | 26.78% | 40.18% | 0.586916 | 0.6486966
Ca, wt.% | 2.058557 | 0.07431348 | 1.90993 | 2.207184 | 1.835617 | 2.281498 | 3.61% | 7.22% | 10.83% | 1.955629 | 2.161485
Cd, ppm | 0.1953004 | 0.02338484 | 0.1485307 | 0.24207 | 0.1251458 | 0.2654549 | 11.97% | 23.95% | 35.92% | 0.1855353 | 0.2050654
Ce, ppm | 75.067 | 4.794019 | 65.47896 | 84.65503 | 60.68494 | 89.44905 | 6.386% | 12.77% | 19.16% | 71.31365 | 78.82035
Co, ppm | 15.07299 | 0.6927741 | 13.68745 | 16.45854 | 12.99467 | 17.15132 | 4.596% | 9.192% | 13.79% | 14.31934 | 15.82664
Cr, ppm | 50.33805 | 2.916853 | 44.50434 | 56.17175 | 41.58749 | 59.08861 | 5.795% | 11.59% | 17.38% | 47.82115 | 52.85495
Cs, ppm | 10.52266 | 0.4963462 | 9.529971 | 11.51536 | 9.033625 | 12.0117 | 4.717% | 9.434% | 14.15% | 9.99653 | 11.0488
Cu, ppm | 38.6922 | 1.961749 | 34.7687 | 42.6157 | 32.80695 | 44.57745 | 5.07% | 10.14% | 15.21% | 36.75759 | 40.62681
Dy, ppm | 3.864215 | 0.1559915 | 3.552232 | 4.176198 | 3.396241 | 4.33219 | 4.037% | 8.074% | 12.11% | 3.671004 | 4.057426
Er, ppm | 1.447004 | 0.1417866 | 1.16343 | 1.730577 | 1.021644 | 1.872363 | 9.799% | 19.6% | 29.4% | 1.374653 | 1.519354
Eu, ppm | 1.450677 | 0.04938387 | 1.35191 | 1.549445 | 1.302526 | 1.598829 | 3.404% | 6.808% | 10.21% | 1.378144 | 1.523211
Fe, wt.% | 3.640521 | 0.1268936 | 3.386734 | 3.894308 | 3.25984 | 4.021202 | 3.486% | 6.971% | 10.46% | 3.458495 | 3.822547
Ga, ppm | 20.74599 | 1.382744 | 17.9805 | 23.51147 | 16.59775 | 24.89422 | 6.665% | 13.33% | 20% | 19.70869 | 21.78328
Gd, ppm | 5.974164 | 0.3365426 | 5.301079 | 6.64725 | 4.964537 | 6.983792 | 5.633% | 11.27% | 16.9% | 5.675456 | 6.272873
Hf, ppm | 1.871981 | 0.1385365 | 1.594908 | 2.149054 | 1.456372 | 2.287591 | 7.401% | 14.8% | 22.2% | 1.778382 | 1.96558
Ho, ppm | 0.6179557 | 0.07745702 | 0.4630416 | 0.7728697 | 0.3855846 | 0.8503267 | 12.53% | 25.07% | 37.6% | 0.5870579 | 0.6488535
In, ppm | 0.0736563 | 0.005505823 | 0.06264465 | 0.08466795 | 0.05713883 | 0.09017377 | 7.475% | 14.95% | 22.43% | 0.06997349 | 0.07733912
K, wt.% | 2.960319 | 0.1021644 | 2.75599 | 3.164647 | 2.653825 | 3.266812 | 3.451% | 6.902% | 10.35% | 2.812303 | 3.108335
La, ppm | 36.40151 | 1.778008 | 32.8455 | 39.95753 | 31.06749 | 41.73554 | 4.884% | 9.769% | 14.65% | 34.58144 | 38.22159
Li, ppm | 51.73508 | 2.665962 | 46.40316 | 57.067 | 43.7372 | 59.73297 | 5.153% | 10.31% | 15.46% | 49.14833 | 54.32183
Lu, ppm | 0.1654642 | 0.01568118 | 0.1341019 | 0.1968266 | 0.1184207 | 0.2125078 | 9.477% | 18.95% | 28.43% | 0.157191 | 0.1737375
Mg, wt.% | 1.119614 | 0.0294921 | 1.060629 | 1.178598 | 1.031137 | 1.20809 | 2.634% | 5.268% | 7.902% | 1.063633 | 1.175594
Mn, wt.% | 0.03978932 | 0.001377506 | 0.03703431 | 0.04254433 | 0.03565681 | 0.04392184 | 3.462% | 6.924% | 10.39% | 0.03779986 | 0.04177879
Mo, ppm | 2.735096 | 0.1991021 | 2.336892 | 3.1333 | 2.13779 | 3.332402 | 7.28% | 14.56% | 21.84% | 2.598341 | 2.871851
Na, wt.% | 1.93553 | 0.0622843 | 1.810962 | 2.060099 | 1.748678 | 2.122383 | 3.218% | 6.436% | 9.654% | 1.838754 | 2.032307
Nb, ppm | 12.40307 | 0.7165001 | 10.97007 | 13.83607 | 10.25357 | 14.55257 | 5.777% | 11.55% | 17.33% | 11.78292 | 13.02322
Nd, ppm | 34.54846 | 1.828786 | 30.89088 | 38.20603 | 29.0621 | 40.03481 | 5.293% | 10.59% | 15.88% | 32.82103 | 36.27588
Ni, ppm | 21.15679 | 0.9365483 | 19.28369 | 23.02988 | 18.34714 | 23.96643 | 4.427% | 8.853% | 13.28% | 20.09895 | 22.21463
P, wt.% | 0.08308212 | 0.002647792 | 0.07778654 | 0.08837771 | 0.07513875 | 0.0910255 | 3.187% | 6.374% | 9.561% | 0.07892802 | 0.08723623
Pb, ppm | 21.8743 | 1.486191 | 18.90192 | 24.84668 | 17.41572 | 26.33287 | 6.794% | 13.59% | 20.38% | 20.78058 | 22.96801
Pr, ppm | 8.998941 | 0.4556291 | 8.087682 | 9.910199 | 7.632053 | 10.36583 | 5.063% | 10.13% | 15.19% | 8.548994 | 9.448888
Rb, ppm | 160.1836 | 10.19932 | 139.785 | 180.5822 | 129.5856 | 190.7816 | 6.367% | 12.73% | 19.1% | 152.1744 | 168.1928
S, wt.% | 0.5443916 | 0.02734942 | 0.4896927 | 0.5990904 | 0.4623433 | 0.6264398 | 5.024% | 10.05% | 15.07% | 0.517172 | 0.5716111
Sb, ppm | 0.5046167 | 0.02971207 | 0.4451925 | 0.5640408 | 0.4154805 | 0.5937529 | 5.888% | 11.78% | 17.66% | 0.4793859 | 0.5298475
Sc, ppm | 9.096672 | 0.6006136 | 7.895445 | 10.2979 | 7.294831 | 10.89851 | 6.603% | 13.21% | 19.81% | 8.641838 | 9.551505
Sm, ppm | 6.971096 | 0.2854016 | 6.400293 | 7.5419 | 6.114892 | 7.827301 | 4.094% | 8.188% | 12.28% | 6.622542 | 7.319651
Sn, ppm | 4.438696 | 0.2487378 | 3.94122 | 4.936171 | 3.692482 | 5.184909 | 5.604% | 11.21% | 16.81% | 4.216761 | 4.66063
Sr, ppm | 152.3775 | 5.886775 | 140.604 | 164.1511 | 134.7172 | 170.0378 | 3.863% | 7.727% | 11.59% | 144.7586 | 159.9964
Ta, ppm | 1.021616 | 0.07345273 | 0.8747103 | 1.168521 | 0.8012576 | 1.241974 | 7.19% | 14.38% | 21.57% | 0.970535 | 1.072697
Tb, ppm | 0.7636687 | 0.02724301 | 0.7091827 | 0.8181548 | 0.6819397 | 0.8453978 | 3.567% | 7.135% | 10.7% | 0.7254853 | 0.8018522
Te, ppm | 0.08733333 | 0.02223049 | 0.04287236 | 0.1317943 | 0.02064188 | 0.1540248 | 25.45% | 50.91% | 76.36% | 0.08296667 | 0.0917
Th, ppm | 14.531 | 0.7753262 | 12.98034 | 16.08165 | 12.20502 | 16.85697 | 5.336% | 10.67% | 16.01% | 13.80445 | 15.25755
Ti, wt.% | 0.3613288 | 0.01256247 | 0.3362039 | 0.3864537 | 0.3236414 | 0.3990162 | 3.477% | 6.953% | 10.43% | 0.3432624 | 0.3793952
Tl, ppm | 0.8960689 | 0.04354236 | 0.8089842 | 0.9831536 | 0.7654418 | 1.026696 | 4.859% | 9.719% | 14.58% | 0.8512654 | 0.9408723
Tm, ppm | 0.1911163 | 0.009501884 | 0.1721125 | 0.2101201 | 0.1626106 | 0.2196219 | 4.972% | 9.944% | 14.92% | 0.1815605 | 0.2006721
U, ppm | 4.074036 | 0.4273283 | 3.219379 | 4.928693 | 2.792051 | 5.356021 | 10.49% | 20.98% | 31.47% | 3.870334 | 4.277738
V, ppm | 65.70038 | 2.70564 | 60.2891 | 71.11166 | 57.58346 | 73.8173 | 4.118% | 8.236% | 12.35% | 62.41536 | 68.98539
W, ppm | 12.78992 | 0.7706336 | 11.24865 | 14.33118 | 10.47802 | 15.10182 | 6.025% | 12.05% | 18.08% | 12.15042 | 13.42941
Y, ppm | 15.87773 | 0.9944674 | 13.8888 | 17.86667 | 12.89433 | 18.86113 | 6.263% | 12.53% | 18.79% | 15.08384 | 16.67162
Yb, ppm | 1.16166 | 0.07191799 | 1.017824 | 1.305495 | 0.9459055 | 1.377413 | 6.191% | 12.38% | 18.57% | 1.103577 | 1.219742
Zn, ppm | 76.05638 | 2.954063 | 70.14825 | 81.96451 | 67.19419 | 84.91857 | 3.884% | 7.768% | 11.65% | 72.25356 | 79.8592
Zr, ppm | 59.20749 | 4.349559 | 50.50837 | 67.90661 | 46.15882 | 72.25617 | 7.346% | 14.69% | 22.04% | 56.24712 | 62.16787
Aqua Regia Digestion
Ag, ppm | 0.08809174 | 0.009818306 | 0.06845513 | 0.1077284 | 0.05863682 | 0.1175467 | 11.15% | 22.29% | 33.44% | 0.08368716 | 0.09249633
Al, wt.% | 2.1882 | 0.1334435 | 1.921313 | 2.455087 | 1.78787 | 2.588531 | 6.098% | 12.2% | 18.29% | 2.07879 | 2.29761
As, ppm | 533.3887 | 23.37 | 486.6487 | 580.1287 | 463.2787 | 603.4987 | 4.381% | 8.763% | 13.14% | 506.7192 | 560.0581
Ba, ppm | 477.2536 | 33.67354 | 409.9065 | 544.6007 | 376.2329 | 578.2742 | 7.056% | 14.11% | 21.17% | 453.3909 | 501.1162
Be, ppm | 1.553652 | 0.1532104 | 1.247231 | 1.860072 | 1.09402 | 2.013283 | 9.861% | 19.72% | 29.58% | 1.475969 | 1.631334
Bi, ppm | 0.6103975 | 0.07011025 | 0.470177 | 0.750618 | 0.4000668 | 0.8207283 | 11.49% | 22.97% | 34.46% | 0.5798776 | 0.6409174
Ca, wt.% | 0.8563097 | 0.0708357 | 0.7146383 | 0.9979811 | 0.6438026 | 1.068817 | 8.272% | 16.54% | 24.82% | 0.8134942 | 0.8991251
Cd, ppm | 0.07610038 | 0.01161732 | 0.05286575 | 0.09933501 | 0.04124843 | 0.1109523 | 15.27% | 30.53% | 45.8% | 0.07229536 | 0.0799054
Ce, ppm | 35.12847 | 4.257624 | 26.61322 | 43.64372 | 22.35559 | 47.90134 | 12.12% | 24.24% | 36.36% | 33.37204 | 36.88489
Co, ppm | 14.82364 | 0.7545535 | 13.31453 | 16.33274 | 12.55998 | 17.0873 | 5.09% | 10.18% | 15.27% | 14.08245 | 15.56482
Cr, ppm | 52.98051 | 2.410559 | 48.15939 | 57.80162 | 45.74883 | 60.21218 | 4.55% | 9.1% | 13.65% | 50.33148 | 55.62953
Cs, ppm | 8.734297 | 0.3631273 | 8.008042 | 9.460552 | 7.644915 | 9.823679 | 4.157% | 8.315% | 12.47% | 8.297582 | 9.171012
Cu, ppm | 39.4791 | 2.567796 | 34.34351 | 44.6147 | 31.77572 | 47.18249 | 6.504% | 13.01% | 19.51% | 37.50515 | 41.45306
Dy, ppm | 2.640379 | 0.2459035 | 2.148572 | 3.132186 | 1.902669 | 3.37809 | 9.313% | 18.63% | 27.94% | 2.50836 | 2.772398
Er, ppm | 0.9553867 | 0.09788404 | 0.7596186 | 1.151155 | 0.6617346 | 1.249039 | 10.25% | 20.49% | 30.74% | 0.9076174 | 1.003156
Eu, ppm | 0.3860121 | 0.08290267 | 0.2202067 | 0.5518174 | 0.1373041 | 0.6347201 | 21.48% | 42.95% | 64.43% | 0.3667115 | 0.4053127
Fe, wt.% | 3.556981 | 0.1926179 | 3.171745 | 3.942217 | 2.979128 | 4.134835 | 5.415% | 10.83% | 16.25% | 3.379132 | 3.73483
Ga, ppm | 9.724925 | 0.6029174 | 8.519091 | 10.93076 | 7.916173 | 11.53368 | 6.2% | 12.4% | 18.6% | 9.238679 | 10.21117
Gd, ppm | 3.704531 | 0.7338392 | 2.236852 | 5.172209 | 1.503013 | 5.906048 | 19.81% | 39.62% | 59.43% | 3.519304 | 3.889757
Ge, ppm | 0.1045238 | 0.01300641 | 0.07851099 | 0.1305366 | 0.06550458 | 0.143543 | 12.44% | 24.89% | 37.33% | 0.09929762 | 0.10975
Hf, ppm | 0.3239471 | 0.04201896 | 0.2399092 | 0.407985 | 0.1978902 | 0.450004 | 12.97% | 25.94% | 38.91% | 0.3077497 | 0.3401444
Ho, ppm | 0.3907304 | 0.03083908 | 0.3290522 | 0.4524086 | 0.2982132 | 0.4832476 | 7.893% | 15.79% | 23.68% | 0.3711939 | 0.4102669
In, ppm | 0.06618472 | 0.004977594 | 0.05622953 | 0.0761399 | 0.05125193 | 0.0811175 | 7.521% | 15.04% | 22.56% | 0.06287548 | 0.06949395
K, wt.% | 0.9843234 | 0.06434999 | 0.8556234 | 1.113023 | 0.7912734 | 1.177373 | 6.537% | 13.07% | 19.61% | 0.9351072 | 1.03354
La, ppm | 16.57955 | 2.972279 | 10.63499 | 22.52411 | 7.662712 | 25.49639 | 17.93% | 35.85% | 53.78% | 15.75057 | 17.40853
Li, ppm | 43.14901 | 1.958713 | 39.23158 | 47.06644 | 37.27287 | 49.02515 | 4.539% | 9.079% | 13.62% | 40.99156 | 45.30646
Lu, ppm | 0.0934401 | 0.00581321 | 0.08181368 | 0.1050665 | 0.07600047 | 0.1108797 | 6.221% | 12.44% | 18.66% | 0.08876809 | 0.0981121
Mg, wt.% | 1.086009 | 0.03888955 | 1.00823 | 1.163788 | 0.9693405 | 1.202678 | 3.581% | 7.162% | 10.74% | 1.031709 | 1.14031
Mn, wt.% | 0.03573613 | 0.001641357 | 0.03245341 | 0.03901884 | 0.03081206 | 0.0406602 | 4.593% | 9.186% | 13.78% | 0.03394932 | 0.03752293
Mo, ppm | 2.487723 | 0.2699088 | 1.947906 | 3.027541 | 1.677997 | 3.29745 | 10.85% | 21.7% | 32.55% | 2.363337 | 2.612109
Na, wt.% | 0.1496488 | 0.01999223 | 0.1096643 | 0.1896332 | 0.08967207 | 0.2096254 | 13.36% | 26.72% | 40.08% | 0.1421663 | 0.1571312
Nb, ppm | 0.9147496 | 0.3090234 | 0.2967027 | 1.532796 | 0 | 1.84182 | 33.78% | 67.56% | 101.3% | 0.8690121 | 0.960487
Ni, ppm | 20.55926 | 1.122699 | 18.31386 | 22.80466 | 17.19117 | 23.92736 | 5.461% | 10.92% | 16.38% | 19.5313 | 21.58723
P, wt.% | 0.06403358 | 0.002447565 | 0.05913845 | 0.06892871 | 0.05669089 | 0.07137628 | 3.822% | 7.645% | 11.47% | 0.0608319 | 0.06723526
Pb, ppm | 4.552322 | 0.5372138 | 3.477894 | 5.626749 | 2.94068 | 6.163963 | 11.8% | 23.6% | 35.4% | 4.324706 | 4.779938
Rb, ppm | 99.46969 | 7.398121 | 84.67345 | 114.2659 | 77.27533 | 121.664 | 7.438% | 14.88% | 22.31% | 94.4962 | 104.4432
S, wt.% | 0.5347787 | 0.0244456 | 0.4858875 | 0.5836699 | 0.4614419 | 0.6081155 | 4.571% | 9.142% | 13.71% | 0.5080398 | 0.5615176
Sb, ppm | 0.240045 | 0.04045464 | 0.1591357 | 0.3209543 | 0.1186811 | 0.3614089 | 16.85% | 33.71% | 50.56% | 0.2280427 | 0.2520472
Sc, ppm | 8.078067 | 0.2815287 | 7.51501 | 8.641125 | 7.233481 | 8.922654 | 3.485% | 6.97% | 10.46% | 7.674164 | 8.481971
Se, ppm | 0.4925926 | 0.1147054 | 0.2631818 | 0.7220034 | 0.1484764 | 0.8367088 | 23.29% | 46.57% | 69.86% | 0.467963 | 0.5172222
Sn, ppm | 3.2134 | 0.2649821 | 2.683435 | 3.743364 | 2.418453 | 4.008346 | 8.246% | 16.49% | 24.74% | 3.05273 | 3.37407
Sr, ppm | 18.7824 | 2.170748 | 14.4409 | 23.12389 | 12.27015 | 25.29464 | 11.56% | 23.11% | 34.67% | 17.84328 | 19.72152
Ta, ppm | < 0.01 | IND | IND | IND | IND | IND | IND | IND | IND | IND | IND
Tb, ppm | 0.5367827 | 0.03865204 | 0.4594786 | 0.6140867 | 0.4208265 | 0.6527388 | 7.201% | 14.4% | 21.6% | 0.5099435 | 0.5636218
Te, ppm | 0.08229929 | 0.01812074 | 0.0460578 | 0.1185408 | 0.02793706 | 0.1366615 | 22.02% | 44.04% | 66.05% | 0.07818432 | 0.08641425
Th, ppm | 7.11861 | 1.2521 | 4.61441 | 9.62281 | 3.36231 | 10.87491 | 17.59% | 35.18% | 52.77% | 6.76268 | 7.474541
Ti, wt.% | 0.258293 | 0.02179526 | 0.2147025 | 0.3018835 | 0.1929072 | 0.3236788 | 8.438% | 16.88% | 25.31% | 0.2453783 | 0.2712076
Tl, ppm | 0.6248292 | 0.02404893 | 0.5767313 | 0.672927 | 0.5526824 | 0.696976 | 3.849% | 7.698% | 11.55% | 0.5935877 | 0.6560706
U, ppm | 3.368165 | 0.2574464 | 2.853272 | 3.883058 | 2.595826 | 4.140504 | 7.644% | 15.29% | 22.93% | 3.199757 | 3.536573
V, ppm | 61.2133 | 2.249438 | 56.71442 | 65.71217 | 54.46498 | 67.96161 | 3.675% | 7.35% | 11.02% | 58.15263 | 64.27396
W, ppm | 6.856286 | 1.23686 | 4.382566 | 9.330005 | 3.145706 | 10.56686 | 18.04% | 36.08% | 54.12% | 6.513471 | 7.1991
Y, ppm | 10.39671 | 0.6716088 | 9.05349 | 11.73993 | 8.381881 | 12.41153 | 6.46% | 12.92% | 19.38% | 9.876872 | 10.91654
Yb, ppm | 0.7057993 | 0.01958269 | 0.666634 | 0.7449647 | 0.6470513 | 0.7645474 | 2.775% | 5.549% | 8.324% | 0.6705094 | 0.7410893
Zn, ppm | 71.91944 | 3.853011 | 64.21342 | 79.62546 | 60.36041 | 83.47847 | 5.357% | 10.71% | 16.07% | 68.32347 | 75.51541
Zr, ppm | 8.110636 | 0.7634178 | 6.583801 | 9.637472 | 5.820383 | 10.40089 | 9.413% | 18.83% | 28.24% | 7.705105 | 8.516168
Infrared Combustion
S, wt.% | 0.5374643 | 0.02289553 | 0.4916732 | 0.5832553 | 0.4687777 | 0.6061509 | 4.26% | 8.52% | 12.78% | 0.5105911 | 0.5643375
SI unit equivalents: ppm (parts per million; 1 x 10⁶) ≡ mg/kg; wt.% (weight per cent) ≡ % (mass fraction)

## Abbreviations
Table 4. Abbreviations used for OREAS 286
Abbreviation | Explanation
< | ‘less than’
IND | indeterminate
NR | not reported
PDM3 | percent deviation of lab mean from corrected mean of means
Rel.Std.Dev. | one relative standard deviation
Std.Dev. | one standard deviation
Method Codes:
3A*MS | 3-acid (HNO3-HCIO4-HCI) digestion with inductively coupled plasma mass spectroscopy
3A*OES/MS | 3-acid (HNO3-HCIO4-HCI) digestion with ICP-OES or ICP-MS finish
4A*MS | 4-acid (HF-HNO3-HClO4-HCl) digestion with inductively coupled plasma mass spectroscopy
4A*OES | 4-acid (HF-HNO3-HClO4-HCl) digestion with inductively coupled plasma optical emission spectroscopy
4A*OES/MS | 4-acid (HF-HNO3-HClO4-HCl) digestion with ICP-OES or ICP-MS finish
ABL*MS | laser ablation with inductively coupled plasma mass spectroscopy
AR*AAS | aqua regia digestion with atomic absorption spectroscopy
AR*MS | aqua regia digestion with inductively coupled plasma mass spectroscopy
AR*OES | aqua regia digestion with inductively coupled plasma optical emission spectroscopy
AR*OES/MS | aqua regia digestion with ICP-OES or ICP-MS finish
BF*XRF | lithium borate fusion with X-ray fluorescence spectroscopy
CNL*AAS | cyanide leach with atomic absorption spectroscopy
CNL*MS | cyanide leach with inductively coupled plasma mass spectroscopy
CNL*OES | cyanide leach with inductively coupled plasma optical emission spectroscopy
CNL*OES/AAS | cyanide leach with AAS or ICP-OES finish
FA*AAS | fire assay with atomic absorption spectroscopy
FA*OES | fire assay with inductively coupled plasma optical emission spectroscopy
INAA | instrumental neutron activation analysis
IRC | infrared combustion
LOI*TGA | loss on ignition by thermogravimetric analysis
Raw*PA | 350g 300ml raw sample (solid) packed into single use jar with PhotonAssay (X-ray) finish
Legend:- | (for Method Group Tabulated Results omitted in the determination of Certified Values)
Individual | - Outlying individual values
Batch & Limits | - Outlying laboratory batch data sets and superfluous limit values

## Laboratory List
Table 5. Participating Laboratory List used for OREAS 286
Lab Slot | Laboratory Name and Location
Actlabs, Ancaster, Ontario, Canada
AGAT Laboratories, Calgary, Alberta, Canada
ALS, Canning Vale, WA, Australia
ALS, Johannesburg, South Africa
ALS, Kalgoorlie, WA, Australia
ALS, Lima, Peru
ALS, Loughrea, Galway, Ireland
ALS, Malaga, WA, Australia
ALS, Vancouver, BC, Canada
American Assay Laboratories, Sparks, Nevada, USA
ANSTO, Lucas Heights, NSW, Australia
Bureau Veritas Commodities Canada Ltd, Vancouver, BC, Canada
Bureau Veritas Geoanalytical, Perth, WA, Australia
Bureau Veritas Mineral Solutions (BVMS), Al Wadi District, Jeddah, Saudi Arabia
CRS Laboratories Oy, Kempele, Northern Ostrobothnia, Finland
Gekko Assay Labs, Ballarat, VIC, Australia
Inspectorate (BV), Lima, Peru
Intertek Genalysis, Adelaide, SA, Australia
Intertek Genalysis, Perth, WA, Australia
Intertek Minerals Ltd, Bibiani, Western North Region, Ghana
Intertek Minerals Ltd, Tarkwa, Western Region, Ghana
Intertek Tarkwa, Tarkwa, Ghana
Intertek Testing Services, Townsville, QLD, Australia
Intertek Testing Services Philippines, Cupang, Muntinlupa, Philippines
Koza Gold (Ovacik Gold Mine), Bergama, Izmir, Turkey
MSA ENVAL Laboratories, Yamoussoukro, Côte d'Ivoire
MSALABS, Bougouni, Bamako, Mali
MSALABS, Prince George, BC, Canada
MSALABS, Val-d'Or, Quebec, Canada
MSALABS Bulyanhulu Gold Mine, Bubada, Shinyanga, United Republic of Tanzania
MSALABS Geita, Geita, Geita, United Republic of Tanzania
MSALABS Ghana Ltd, Obuasi, Ashanti, Ghana
MSALABS Kibali Gold Mines, Doko, Haut-Uélé, Congo, Democratic Republic of the (Zaire)
MSALABS Timmins, Timmins, Ontario, Canada
On Site Laboratory Services, Bendigo, VIC, Australia
Paragon Geochemical Laboratories, Sparks, Nevada, USA
PT Geoservices Ltd, Cikarang, Jakarta Raya, Indonesia
PT Intertek Utama Services, Jakarta Timur, DKI Jakarta, Indonesia
Ravenswood Gold, Ravenswood, QLD, Australia
Reminex Centre de Recherche, Marrakesh, Marrakesh-Safi, Morocco
Saskatchewan Research Council, Saskatoon, Saskatchewan, Canada
SGS Canada Inc., Vancouver, BC, Canada
SGS del Peru, Lima, Peru
SGS Geosol Laboratorios Ltda, Vespasiano, Minas Gerais, Brazil
SGS Tarkwa, Tarkwa, Western Region, Ghana
Shiva Analyticals Ltd, Bangalore North, Karnataka, India
Skyline Assayers & Laboratories, Tucson, Arizona, USA
Stewart Assay & Environmental Laboratories LLC, Kara-Balta, Chüy, Kyrgyzstan

## Homogeneity
ORE - Lab-Upscaled RSD Results for CRM: OREAS 286 (Execution: 1) - Analyte Au - (Gold) by INAA
Branch | LabSlot | LabCode | Round | Smp# | Lot | SID | Response SmplMass(g) | Response (ppm) | Upscaled Value (ppm)
2 | 1 | ANSLu | 1 | 2 | 1 | 261084 | 0.087597 | 1.451 | 1.440891
2 | 1 | ANSLu | 1 | 6 | 3 | 261085 | 0.087049 | 1.418965 | 1.43918
2 | 1 | ANSLu | 1 | 9 | 5 | 261086 | 0.087487 | 1.469396 | 1.441873
2 | 1 | ANSLu | 1 | 5 | 3 | 261087 | 0.086955 | 1.50856 | 1.443965
2 | 1 | ANSLu | 1 | 13 | 7 | 261088 | 0.084788 | 1.356576 | 1.435848
2 | 1 | ANSLu | 1 | 1 | 1 | 261089 | 0.086323 | 1.453924 | 1.441047
2 | 1 | ANSLu | 1 | 3 | 2 | 261090 | 0.081958 | 1.461219 | 1.441437
2 | 1 | ANSLu | 1 | 15 | 8 | 261091 | 0.087321 | 1.440482 | 1.440329
2 | 1 | ANSLu | 1 | 8 | 4 | 261092 | 0.08633 | 1.403815 | 1.438371
2 | 1 | ANSLu | 1 | 19 | 10 | 261093 | 0.083883 | 1.490586 | 1.443005
2 | 1 | ANSLu | 1 | 4 | 2 | 261094 | 0.084024 | 1.408772 | 1.438636
2 | 1 | ANSLu | 1 | 18 | 9 | 261095 | 0.086509 | 1.494171 | 1.443197
2 | 1 | ANSLu | 1 | 12 | 6 | 261096 | 0.08538 | 1.441643 | 1.440391
2 | 1 | ANSLu | 1 | 7 | 4 | 261097 | 0.083355 | 1.435754 | 1.440077
2 | 1 | ANSLu | 1 | 16 | 8 | 261098 | 0.08576 | 1.39882 | 1.438104
2 | 1 | ANSLu | 1 | 11 | 6 | 261099 | 0.08684 | 1.481463 | 1.442518
2 | 1 | ANSLu | 1 | 17 | 9 | 261100 | 0.087174 | 1.393894 | 1.437841
2 | 1 | ANSLu | 1 | 10 | 5 | 261101 | 0.086342 | 1.409907 | 1.438696
2 | 1 | ANSLu | 1 | 20 | 10 | 261102 | 0.082568 | 1.476423 | 1.442249
2 | 1 | ANSLu | 1 | 14 | 7 | 261103 | 0.083925 | 1.41104 | 1.438757
Mean | [6 empty] | 0.0855784 | 1.440321 | 1.440321
Median | [7 empty] | 1.441062 | 1.44036
SD | [7 empty] | 0.03982881 | 0.002127251
RSD | [7 empty] | 2.765% | 0.1477%
RSD Upscale Factor | [7 empty] | 0.05340986
Parameters | :
Nominal Mass Value |  | 30 | gm

## Fire Assay
| Analytical results for Au in OREAS 286 (Certified Value 1.4 ppm) | [33 empty] | Certified
Au | Round | Replicate | Lab | Lab | Lab | Lab | Lab | Lab | Lab | Lab | Lab | Lab | Lab | Lab | Lab | Lab | Lab | Lab | Lab | Lab | Lab | Lab | Lab | Lab | Lab | Lab | Lab | Lab | Lab | Lab | Lab | Lab | Lab | Lab | 1
| No | No | 2.00 | 1.01 | 1.02 | 1.03 | 1.04 | 1.05 | 1.06 | 1.08 | 1.09 | 1.10 | 1.11 | 1.12 | 1.13 | 1.14 | 1.15 | 1.16 | 1.17 | 1.18 | 1.19 | 1.20 | 1.21 | 1.22 | 1.23 | 1.24 | 1.25 | 1.26 | 1.27 | 1.28 | 1.29 | 1.30 | 1.31 | 1.32 | ppm
|  |  | INAA | FA*AAS | FA*OES | FA*AAS | FA*OES | FA*AAS | FA*AAS | FA*AAS | FA*AAS | FA*AAS | FA*AAS | FA*OES | FA*AAS | FA*OES | FA*OES | FA*OES | FA*OES | FA*OES | FA*AAS | FA*AAS | FA*AAS | FA*AAS | FA*OES | FA*AAS | FA*AAS | FA*OES | FA*OES | FA*AAS | FA*OES | FA*AAS | FA*AAS | FA*AAS | 2
|  |  | 0.085g | 50g | 30g | 30g | 25g | 30g | 50g | 50g | 30g | 50g | 40g | 30g | 30g | 30g | 30g | 30g | 30g | 30g | 30g | 30g | 30g | 50g | 30g | 30g | 30g | 50g | 25g | 15g | 30g | 40g | 30g | 30g | 3
| 1 | 1 | 1.453924 | 1.41 | 1.4044 | 1.424483 | 1.463 | 1.316666667 | 1.474 | 1.42 | 1.46 | 1.31 | 1.39 | 1.46 | 1.398 | 1.4 | 1.35 | 1.395 | 1.445 | 1.435 | 1.442942 | 1.378 | 1.433 | 1.43 | 1.18 | 1.466 | 1.36 | 1.38 | 1.397 | 1.392 | 1.36 | 1.52 | 1.335 | 1.35 | 1
| 1 | 2 | 1.451 | 1.28 | 1.416 | 1.435186 | 1.414 | 1.391941392 | 1.44 | 1.39 | 1.45 | 1.31 | 1.39 | 1.4 | 1.412 | 1.405 | 1.375 | 1.395 | 1.425 | 1.46 | 1.431063 | 1.435 | 1.415 | 1.42 | 1.26 | 1.466 | 1.31 | 1.404 | 1.395 | 1.363 | 1.26 | 1.56 | 1.326 | 1.35 | #N/A
| 1 | 3 | 1.461219 | 1.4 | 1.4328 | 1.423073 | 1.429 | 1.319120586 | 1.49 | 1.38 | 1.4 | 1.24 | 1.38 | 1.35 | 1.422 | 1.38 | 1.355 | 1.395 | 1.425 | 1.46 | 1.44342 | 1.358 | 1.42 | 1.42 | 1.34 | 1.445 | 1.37 | 1.418 | 1.405 | 1.381 | 1.31 | 1.52 | 1.393 | 1.37 | 16
| 1 | 4 | 1.408772 | 1.38 | 1.4304 | 1.420984 | 1.459 | 1.357285429 | 1.46 | 1.36 | 1.41 | 1.11 | 1.39 | 1.43 | 1.414 | 1.38 | 1.345 | 1.39 | 1.425 | 1.455 | 1.449878 | 1.368 | 1.419 | 1.41 | 1.29 | 1.478 | 1.34 | 1.376 | 1.407 | 1.386 | 1.29 | 1.53 | 1.316 | 1.35 | 1.404136
| 1 | 5 | 1.50856 | 1.4 | 1.4476 | 1.436653 | 1.459 | 1.380920614 | 1.48 | 1.41 | 1.42 | 1.2 | 1.38 | 1.39 | 1.309 | 1.445 | 1.32 | 1.37 | 1.425 | 1.5 | 1.435516 | 1.384 | 1.425 | 1.41 | 1.24 | 1.47 | 1.31 | 1.377 | 1.399 | 1.408 | 1.25 | 1.52 | 1.349 | 1.39 | 7
| 1 | 6 | 1.418965 | 1.43 | 1.4308 | 1.424469 | 1.458 | 1.314647981 | 1.44 | 1.41 | 1.33 | 1.29 | 1.4 | 1.48 | 1.367 | 1.44 | 1.345 | 1.395 | 1.425 | 1.49 | 1.453825 | 1.378 | 1.419 | 1.42 | 1.29 | 1.467 | 1.29 | 1.414 | 1.433 | 1.39 | 1.26 | 1.57 | 1.326 | 1.37
|  | 7 | 1.435754
|  | 8 | 1.403815
|  | 9 | 1.469396
|  | 10 | 1.409907
|  | 11 | 1.481463
|  | 12 | 1.441643
|  | 13 | 1.356576
|  | 14 | 1.41104
|  | 15 | 1.440482
|  | 16 | 1.39882
|  | 17 | 1.393894
|  | 18 | 1.494171
|  | 19 | 1.490586
|  | 20 | 1.476423
| Mean |  | 1.440321 | 1.383333 | 1.427 | 1.427475 | 1.447 | 1.346764 | 1.464 | 1.395 | 1.411667 | 1.243333 | 1.388333 | 1.418333 | 1.387 | 1.408333 | 1.348333 | 1.39 | 1.428333 | 1.466667 | 1.442774 | 1.3835 | 1.421833 | 1.418333 | 1.266667 | 1.465333 | 1.33 | 1.394833 | 1.406 | 1.386667 | 1.288333 | 1.536667 | 1.340833 | 1.363333
| Median |  | 1.441062 | 1.4 | 1.4306 | 1.424476 | 1.4585 | 1.338203 | 1.467 | 1.4 | 1.415 | 1.265 | 1.39 | 1.415 | 1.405 | 1.4025 | 1.3475 | 1.395 | 1.425 | 1.46 | 1.443181 | 1.378 | 1.4195 | 1.42 | 1.275 | 1.4665 | 1.325 | 1.392 | 1.402 | 1.388 | 1.275 | 1.525 | 1.3305 | 1.36
| Std Dev. |  | 0.03982881 | 0.05316641 | 0.01493827 | 0.006681381 | 0.02038627 | 0.03469818 | 0.02097618 | 0.02258318 | 0.04622409 | 0.07840068 | 0.007527727 | 0.04792355 | 0.0428579 | 0.02840188 | 0.01779513 | 0.01 | 0.008164966 | 0.02401388 | 0.008519049 | 0.02684586 | 0.006337718 | 0.007527727 | 0.05428321 | 0.01094836 | 0.03162278 | 0.01939502 | 0.01401428 | 0.01474675 | 0.04167333 | 0.02250926 | 0.02785259 | 0.01632993
| Rel.Std.Dev. |  | 2.765% | 3.843% | 1.047% | 0.4681% | 1.409% | 2.576% | 1.433% | 1.619% | 3.274% | 6.306% | 0.5422% | 3.379% | 3.09% | 2.017% | 1.32% | 0.7194% | 0.5716% | 1.637% | 0.5905% | 1.94% | 0.4457% | 0.5307% | 4.286% | 0.7472% | 2.378% | 1.39% | 0.9967% | 1.063% | 3.235% | 1.465% | 2.077% | 1.198%
| PDM3 |  | 2.577% | -1.482% | 1.628% | 1.662% | 3.053% | -4.086% | 4.263% | -0.6507% | 0.5363% | -11.45% | -1.125% | 1.011% | -1.22% | 0.2989% | -3.974% | -1.007% | 1.723% | 4.453% | 2.752% | -1.47% | 1.26% | 1.011% | -9.79% | 4.358% | -5.28% | -0.6625% | 0.1327% | -1.244% | -8.247% | 9.439% | -4.508% | -2.906%
| Z-Score (Absolute) |  | NA | 0.25 | 0.67 | 0.68 | 1.1 | 1.02 | 1.45 | 0 | 0.35 | 3.2 | 0.14 | 0.49 | 0.17 | 0.28 | 0.98 | 0.11 | 0.7 | 1.51 | 1.01 | 0.24 | 0.57 | 0.49 | 2.7 | 1.48 | 1.37 | 0 | 0.23 | 0.18 | 2.25 | 2.99 | 1.14 | 0.67
Note on C31: Z-Scores have been calculated inclusive of individual outliers. In general, laboratory batches are rejected if Z-Score > 2.5.

## PA
| Analytical results for Au in OREAS 286 (Certified Value 1.43 ppm) | [17 empty] | Certified
Au | Round | Replicate | Lab | Lab | Lab | Lab | Lab | Lab | Lab | Lab | Lab | Lab | Lab | Lab | Lab | Lab | Lab | Lab | 1
| No | No | 2.00 | 5.01 | 5.02 | 5.03 | 5.04 | 5.05 | 5.06 | 5.07 | 5.08 | 5.09 | 5.11 | 5.12 | 5.13 | 5.14 | 5.15 | 5.16 | ppm
|  |  | INAA | Raw*PA | Raw*PA | Raw*PA | Raw*PA | Raw*PA | Raw*PA | Raw*PA | Raw*PA | Raw*PA | Raw*PA | Raw*PA | Raw*PA | Raw*PA | Raw*PA | Raw*PA | 2
|  |  | 0.085g | 350g | 350g | 350g | 350g | 350g | 350g | 350g | 350g | 350g | 350g | 350g | 350g | 350g | 350g | 350g | 3
| 1 | 1 | 1.453924 | 1.499 | 1.453 | 1.469 | 1.436 | 1.461 | 1.431 | 1.471 | 1.387 | 1.38 | 1.44 | 1.48 | 1.41 | 1.45 | 1.391 | 1.471 | 1
| 1 | 2 | 1.451 | 1.501 | 1.411 | 1.495 | 1.434 | 1.441 | 1.434 | 1.487 | 1.354 | 1.38 | 1.48 | 1.45 | 1.44 | 1.46 | 1.394 | 1.438 | #N/A
| 1 | 3 | 1.461219 | 1.489 | 1.423 | 1.476 | 1.437 | 1.436 | 1.352 | 1.424 | 1.514 | 1.32 | 1.5 | 1.39 | 1.29 | 1.39 | 1.427 | 1.474 | 16
| 1 | 4 | 1.408772 | 1.5 | 1.559 | 1.355 | 1.469 | 1.477 | 1.437 | 1.431 | 1.49 | 1.37 | 1.46 | 1.43 | 1.36 | 1.39 | 1.367 | 1.521 | 1.434922
| 1 | 5 | 1.50856 | 1.401 | 1.426 | 1.502 | 1.494 | 1.453 | 1.405 | 1.356 | 1.423 | 1.41 | 1.47 | 1.38 | 1.36 | 1.34 | 1.44 | 1.493 | 9
| 1 | 6 | 1.418965 | 1.393 | 1.286 | 1.412 | 1.485 | 1.459 | 1.445 | 1.489 | 1.4 | 1.51 | 1.59 | 1.37 | 1.38 | 1.38 | 1.421 | 1.584
|  | 7 | 1.435754
|  | 8 | 1.403815
|  | 9 | 1.469396
|  | 10 | 1.409907
|  | 11 | 1.481463
|  | 12 | 1.441643
|  | 13 | 1.356576
|  | 14 | 1.41104
|  | 15 | 1.440482
|  | 16 | 1.39882
|  | 17 | 1.393894
|  | 18 | 1.494171
|  | 19 | 1.490586
|  | 20 | 1.476423
| Mean |  | 1.440321 | 1.463833 | 1.426333 | 1.4515 | 1.459167 | 1.4545 | 1.417333 | 1.443 | 1.428 | 1.395 | 1.49 | 1.416667 | 1.373333 | 1.401667 | 1.406667 | 1.496833
| Median |  | 1.441062 | 1.494 | 1.4245 | 1.4725 | 1.453 | 1.456 | 1.4325 | 1.451 | 1.4115 | 1.38 | 1.475 | 1.41 | 1.37 | 1.39 | 1.4075 | 1.4835
| Std Dev. |  | 0.03982881 | 0.05200929 | 0.0874658 | 0.05695876 | 0.02697715 | 0.01480203 | 0.03474862 | 0.05081338 | 0.06197742 | 0.06348228 | 0.05291503 | 0.04366539 | 0.05125102 | 0.04535049 | 0.02723723 | 0.05068892
| Rel.Std.Dev. |  | 2.765% | 3.553% | 6.132% | 3.924% | 1.849% | 1.018% | 2.452% | 3.521% | 4.34% | 4.551% | 3.551% | 3.082% | 3.732% | 3.235% | 1.936% | 3.386%
| PDM3 |  | 0.3762% | 2.015% | -0.5986% | 1.155% | 1.69% | 1.364% | -1.226% | 0.5629% | -0.4824% | -2.782% | 3.838% | -1.272% | -4.292% | -2.318% | -1.969% | 4.315%
| Z-Score (Absolute) |  | NA | 0.92 | 0.04 | 0.6 | 0.8 | 0.68 | 0.27 | 0.38 | 0 | 0.85 | 1.59 | 0.29 | 1.4 | 0.67 | 0.55 | 1.76
Note on C31: Z-Scores have been calculated inclusive of individual outliers. In general, laboratory batches are rejected if Z-Score > 2.5.

## AR Digest 10-50g
| Analytical results for Au in OREAS 286 (Certified Value 1.37 ppm) | [24 empty] | Certified
Au | Round | Replicate | Lab | Lab | Lab | Lab | Lab | Lab | Lab | Lab | Lab | Lab | Lab | Lab | Lab | Lab | Lab | Lab | Lab | Lab | Lab | Lab | Lab | Lab | Lab | 1
| No | No | 2.00 | 1.01 | 1.04 | 1.08 | 1.09 | 1.10 | 1.11 | 1.12 | 1.13 | 1.14 | 1.15 | 1.16 | 1.17 | 1.18 | 1.19 | 1.21 | 1.22 | 1.23 | 1.24 | 1.25 | 1.26 | 1.28 | 1.32 | ppm
|  |  | INAA | AR*AAS | AR*MS | AR*AAS | AR*MS | AR*AAS | AR*AAS | AR*AAS | AR*MS | AR*MS | AR*MS | AR*MS | AR*AAS | AR*MS | AR*MS | AR*MS | AR*AAS | AR*MS | AR*MS | AR*MS | AR*MS | AR*AAS | AR*AAS | 2
|  |  | 0.085g | 50g | 25g | 50g | 30g | 50g | 30g | 10g | 15g | 25g | 25g | 25g | 25g | 25g | 25g | 25g | 30g | 25g | 15g | 25g | 10g | 50g | 30g | 3
| 1 | 1 | 1.453924 | 1.24 | 1.447 | 1.42 | 1.33 | 1.2 | 1.37 | 1.4 | 1.3061 | 1.49 | 1.3 | 1.41 | 1.49 | 1.46 | 1.448948 | 1.273 | 1.33 | 1.29 | 1.3005 | > 0.5 | 1.412 | 1.444 | 1.42 | 1
| 1 | 2 | 1.451 | 1.26 | 1.417 | 1.36 | 1.34 | 1.2 | 1.37 | 1.38 | 1.3585 | 1.48 | 1.24 | 1.43 | 1.5 | 1.52 | 1.457823 | 1.31 | 1.33 | 1.29 | 1.3419 | > 0.5 | 1.33 | 1.414 | 1.53 | #N/A
| 1 | 3 | 1.461219 | 1.19 | 1.409 | 1.4 | 1.35 | 1.23 | 1.38 | 1.38 | 1.3936 | 1.49 | 1.34 | 1.43 | 1.48 | 1.51 | 1.468183 | 1.269 | 1.3 | 1.29 | 1.3451 | > 0.5 | 1.323 | 1.418 | 1.13 | 16
| 1 | 4 | 1.408772 | 1.17 | 1.389 | 1.4 | 1.39 | 1.04 | 1.37 | 1.41 | 1.3202 | 1.49 | 1.31 | 1.43 | 1.49 | 1.45 | 1.46877 | 1.306 | 1.32 | 1.25 | 1.3587 | > 0.5 | 1.346 | 1.397 | 1.13 | 1.366863
| 1 | 5 | 1.50856 | 1.19 | 1.424 | 1.32 | 1.35 | 1.21 | 1.38 | 1.39 | 1.3192 | 1.51 | 1.31 | 1.44 | 1.52 | 1.51 | 1.449318 | 1.314 | 1.3 | 1.29 | 1.3773 | > 0.5 | 1.351 | 1.444 | 1.39 | 11
| 1 | 6 | 1.418965 | 1.28 | 1.432 | 1.42 | 1.31 | 1.04 | 1.38 | 1.41 | 1.399 | 1.46 | 1.29 | 1.42 | 1.47 | 1.48 | 1.460866 | 1.277 | 1.33 | 1.3 | 1.3947 | > 0.5 | 1.349 | 1.429 | 1.32
|  | 7 | 1.435754
|  | 8 | 1.403815
|  | 9 | 1.469396
|  | 10 | 1.409907
|  | 11 | 1.481463
|  | 12 | 1.441643
|  | 13 | 1.356576
|  | 14 | 1.41104
|  | 15 | 1.440482
|  | 16 | 1.39882
|  | 17 | 1.393894
|  | 18 | 1.494171
|  | 19 | 1.490586
|  | 20 | 1.476423
| Mean |  | 1.440321 | 1.221667 | 1.419667 | 1.386667 | 1.345 | 1.153333 | 1.375 | 1.395 | 1.349433 | 1.486667 | 1.298333 | 1.426667 | 1.491667 | 1.488333 | 1.458985 | 1.2915 | 1.318333 | 1.285 | 1.353033 |  | 1.351833 | 1.424333 | 1.32
| Median |  | 1.441062 | 1.215 | 1.4205 | 1.4 | 1.345 | 1.2 | 1.375 | 1.395 | 1.33935 | 1.49 | 1.305 | 1.43 | 1.49 | 1.495 | 1.459344 | 1.2915 | 1.325 | 1.29 | 1.3519 |  | 1.3475 | 1.4235 | 1.355
| Std Dev. |  | 0.03982881 | 0.04445972 | 0.0198964 | 0.03932768 | 0.02664583 | 0.08846845 | 0.005477226 | 0.01378405 | 0.040339 | 0.01632993 | 0.03311596 | 0.01032796 | 0.01722401 | 0.02926887 | 0.00871143 | 0.02057912 | 0.0147196 | 0.01760682 | 0.03256911 |  | 0.03153041 | 0.01838115 | 0.1619877
| Rel.Std.Dev. |  | 2.765% | 3.639% | 1.401% | 2.836% | 1.981% | 7.671% | 0.3983% | 0.9881% | 2.989% | 1.098% | 2.551% | 0.7239% | 1.155% | 1.967% | 0.5971% | 1.593% | 1.117% | 1.37% | 2.407% |  | 2.332% | 1.291% | 12.27%
| PDM3 |  | 5.374% | -10.62% | 3.863% | 1.449% | -1.599% | -15.62% | 0.5953% | 2.059% | -1.275% | 8.765% | -5.014% | 4.375% | 9.131% | 8.887% | 6.74% | -5.514% | -3.55% | -5.989% | -1.012% |  | -1.1% | 4.205% | -3.428%
| Z-Score (Absolute) |  | NA | 1.44 | 0.73 | 0.37 | 0.09 | 2.19 | 0.24 | 0.46 | 0.04 | 1.46 | 0.6 | 0.81 | 1.52 | 1.48 | 1.16 | 0.67 | 0.38 | 0.75 | 0 | NA | 0.01 | 0.78 | 0.36
Note on C31: Z-Scores have been calculated inclusive of individual outliers. In general, laboratory batches are rejected if Z-Score > 2.5.

## CNL
| Analytical results for Au in OREAS 286 (Certified Value 1.37 ppm) | [23 empty] | Certified
Au | Round | Replicate | Lab | Lab | Lab | Lab | Lab | Lab | Lab | Lab | Lab | Lab | Lab | Lab | Lab | Lab | Lab | Lab | Lab | Lab | Lab | Lab | Lab | Lab | 1
| No | No | 2.00 | 1.01 | 1.02 | 1.03 | 1.04 | 1.05 | 1.06 | 1.07 | 1.08 | 1.09 | 1.11 | 1.12 | 1.13 | 1.14 | 1.15 | 1.16 | 1.19 | 1.20 | 1.21 | 1.22 | 1.31 | 1.32 | ppm
|  |  | INAA | CNL*AAS | CNL*AAS | CNL*OES/AAS | CNL*MS | CNL*AAS | CNL*AAS | CNL*AAS | CNL*AAS | CNL*MS | CNL*MS | CNL*OES | CNL*AAS | CNL*AAS | CNL*AAS | CNL*AAS | CNL*AAS | CNL*AAS | CNL*AAS | CNL*AAS | CNL*AAS | CNL*AAS | 2
|  |  | 0.085g | 200g | 200g | 200g | 200g | 200g | 200g | 200g | 50g | 50g | 50g | 30g | 30g | 30g | 30g | 30g | 20g | 15g | 05g | 05g | 15g | 200g | 3
| 1 | 1 | 1.453924 | 1.1 | 1.274 | 1.361342 | 1.38 | 1.346534653 | 1.35 | 1.4115082 | 1.39 | 1.5 | 1.39 | 1.39 | 1.45 | 1.51 | 1.27 | 1.3 | 1.315315 | 1.31 | 1.41 | 1.3 | 1.32 | 1.055 | 1
| 1 | 2 | 1.451 | 0.96 | 1.2556 | 1.342686 | 1.37 | 1.38 | 1.32 | 1.42428434 | 1.35 | 1.42 | 1.4 | 1.4 | 1.42 | 1.53 | 1.21 | 1.36 | 1.292646 | 1.32 | 1.39 | 1.3 | 1.26 | 1.199 | #N/A
| 1 | 3 | 1.461219 | 1.15 | 1.265 | 1.334714 | 1.41 | 1.36318408 | 1.33 | 1.41074002 | 1.35 | 1.46 | 1.4 | 1.4 | 1.46 | 1.51 | 1.3 | 1.32 | 1.344 | 1.36 | 1.39 | 1.3 | 1.32 | 1.091 | 16
| 1 | 4 | 1.408772 | 0.96 | 1.278 | 1.322242 | 1.41 | 1.37 | 1.31 | 1.41642129 | 1.37 | 1.47 | 1.37 | 1.38 | 1.45 | 1.48 | 1.28 | 1.27 | 1.314685 | 1.3 | 1.41 | 1.3 | 1.25 | 1.053 | 1.366662
| 1 | 5 | 1.50856 | 1.06 | 1.265 | 1.340882 | 1.35 | 1.383838384 | 1.44 | 1.39632773 | 1.36 | 1.47 | 1.37 | 1.39 | 1.42 | 1.49 | 1.28 | 1.31 | 1.359281 | 1.3 | 1.41 | 1.3 | 1.31 | 1.236 | 13
| 1 | 6 | 1.418965 | 1.14 | 1.246 | 1.320598 | 1.35 | 1.38071066 | 1.33 | 1.39158821 | 1.36 | 1.47 | 1.37 | 1.41 | 1.44 | 1.51 | 1.3 | 1.36 | 1.346346 | 1.28 | 1.4 | 1.3 | 1.31 | 1.131
|  | 7 | 1.435754
|  | 8 | 1.403815
|  | 9 | 1.469396
|  | 10 | 1.409907
|  | 11 | 1.481463
|  | 12 | 1.441643
|  | 13 | 1.356576
|  | 14 | 1.41104
|  | 15 | 1.440482
|  | 16 | 1.39882
|  | 17 | 1.393894
|  | 18 | 1.494171
|  | 19 | 1.490586
|  | 20 | 1.476423
| Mean |  | 1.440321 | 1.061667 | 1.263933 | 1.337077 | 1.378333 | 1.370711 | 1.346667 | 1.408478 | 1.363333 | 1.465 | 1.383333 | 1.395 | 1.44 | 1.505 | 1.273333 | 1.32 | 1.328712 | 1.311667 | 1.401667 | 1.3 | 1.295 | 1.1275
| Median |  | 1.441062 | 1.08 | 1.265 | 1.337798 | 1.375 | 1.375 | 1.33 | 1.41112411 | 1.36 | 1.47 | 1.38 | 1.395 | 1.445 | 1.51 | 1.28 | 1.315 | 1.329658 | 1.305 | 1.405 | 1.3 | 1.31 | 1.111
| Std Dev. |  | 0.03982881 | 0.08495097 | 0.01176889 | 0.0150465 | 0.0271416 | 0.01414399 | 0.04760952 | 0.01232988 | 0.01505545 | 0.02588436 | 0.01505545 | 0.01048809 | 0.0167332 | 0.01760682 | 0.0332666 | 0.03521363 | 0.02512423 | 0.0271416 | 0.009831921 | 0 | 0.03146427 | 0.07620433
| Rel.Std.Dev. |  | 2.765% | 8.002% | 0.9311% | 1.125% | 1.969% | 1.032% | 3.535% | 0.8754% | 1.104% | 1.767% | 1.088% | 0.7518% | 1.162% | 1.17% | 2.613% | 2.668% | 1.891% | 2.069% | 0.7014% | 0% | 2.43% | 6.759%
| PDM3 |  | 5.39% | -22.32% | -7.517% | -2.165% | 0.854% | 0.2963% | -1.463% | 3.06% | -0.2435% | 7.196% | 1.22% | 2.074% | 5.366% | 10.12% | -6.829% | -3.414% | -2.777% | -4.024% | 2.561% | -4.878% | -5.244% | -17.5%
| Z-Score (Absolute) |  | NA | 4.4 | 1.36 | 0.27 | 0.35 | 0.24 | 0.12 | 0.8 | 0.12 | 1.65 | 0.42 | 0.6 | 1.27 | 2.25 | 1.22 | 0.52 | 0.39 | 0.65 | 0.7 | NA | 0.9 | 3.41
Results from laboratory 1.22 were removed due to their 0.1 ppm reading resolution.
Note on C31: Z-Scores have been calculated inclusive of individual outliers. In general, laboratory batches are rejected if Z-Score > 2.5.

## 4-Acid
| Analytical results for Ag in OREAS 286 (Certified Value 0.095 ppm) | [27 empty] | Certified
Ag | Round | Replicate | Lab | Lab | Lab | Lab | Lab | Lab | Lab | Lab | Lab | Lab | Lab | Lab | Lab | Lab | Lab | Lab | Lab | Lab | Lab | Lab | Lab | Lab | Lab | Lab |  |  | 1
| No | No | 1.03 | 1.04 | 1.09 | 1.10 | 1.11 | 1.12 | 1.13 | 1.14 | 1.15 | 1.16 | 1.17 | 1.18 | 1.19 | 1.20 | 1.21 | 1.22 | 1.23 | 1.24 | 1.25 | 1.26 | 1.27 | 1.29 | 1.31 | 1.32 |  |  | ppm
|  |  | 4A*MS | 4A*MS | 4A*OES/MS | 4A*OES | 4A*OES | 4A*OES/MS | 4A*MS | 4A*OES/MS | 4A*OES/MS | 4A*OES/MS | 4A*OES/MS | 4A*OES/MS | 4A*OES | 4A*OES/MS | 4A*OES/MS | 4A*MS | 4A*OES/MS | 4A*MS | 4A*MS | 4A*MS | 4A*MS | 4A*OES/MS | 4A*MS | 4A*OES/MS |  |  | 3
3
| 1 | 1 | 0.179304 | 0.09 | < 0.3 | < 0.1 | < 0.5 | < 0.3 | 0.05 | 0.09 | 0.1 | 0.08 | 0.1 | 0.06 | < 0.1 | < 0.1 | 0.23 | 0.1 | 0.1 | < 0.1 | 0.11 | 0.1 | 0.09 | 2.8 | 0.271 | 0.09 |  |  | 1
| 1 | 2 | 0.1675518 | 0.09 | < 0.3 | < 0.1 | < 0.5 | < 0.3 | 0.06 | 0.08 | 0.1 | 0.1 | 0.09 | 0.05 | < 0.1 | < 0.1 | 0.26 | 0.1 | 0.11 | < 0.1 | 0.11 | 0.1 | 0.09 | 2.4 | 0.243 | 0.1 |  |  | 22
| 1 | 3 | 0.1583503 | 0.1 | < 0.3 | < 0.1 | < 0.5 | < 0.3 | 0.09 | 0.08 | 0.1 | 0.1 | 0.08 | 0.07 | 0.1029406 | < 0.1 | 0.24 | < 0.1 | 0.09 | < 0.1 | 0.11 | 0.1 | 0.08 | 2.4 | 0.23 | 0.1 |  |  | 16
| 1 | 4 | 0.1608213 | 0.11 | < 0.3 | < 0.1 | < 0.5 | < 0.3 | 0.06 | 0.1 | 0.09 | 0.11 | 0.1 | 0.06 | 0.1039759 | < 0.1 | 0.24 | 0.1 | 0.1 | < 0.1 | 0.12 | 0.09 | 0.09 | 2.5 | 0.26 | 0.1 |  |  | 0.09525034
| 1 | 5 | 0.1551129 | 0.1 | < 0.3 | < 0.1 | < 0.5 | < 0.3 | 0.07 | 0.09 | 0.1 | 0.08 | 0.09 | 0.04 | 0.1038468 | < 0.1 | 0.22 | < 0.1 | 0.09 | < 0.1 | 0.13 | 0.1 | 0.08 | 3.1 | 0.24 | 0.1 |  |  | 15
| 1 | 6 | 0.16789 | 0.1 | 0.4 | < 0.1 | < 0.5 | < 0.3 | 0.08 | 0.09 | 0.1 | 0.08 | 0.1 | 0.05 | < 0.1 | < 0.1 | 0.23 | 0.1 | 0.09 | < 0.1 | 0.12 | 0.08 | 0.13 | 2.4 | 0.24 | 0.1
| Mean |  | 0.1648384 | 0.09833333 | 0.4 |  |  |  | 0.06833333 | 0.08833333 | 0.09833333 | 0.09166667 | 0.09333333 | 0.055 | 0.1035878 |  | 0.2366667 | 0.1 | 0.09666667 |  | 0.1166667 | 0.095 | 0.09333333 | 2.6 | 0.2473333 | 0.09833333
| Median |  | 0.1641865 | 0.1 | 0.4 |  |  |  | 0.065 | 0.09 | 0.1 | 0.09 | 0.095 | 0.055 | 0.1038468 |  | 0.235 | 0.1 | 0.095 |  | 0.115 | 0.1 | 0.09 | 2.45 | 0.2415 | 0.1
| Std Dev. |  | 0.008703391 | 0.007527727 |  |  |  |  | 0.0147196 | 0.007527727 | 0.004082483 | 0.0132916 | 0.008164966 | 0.01048809 | 0.0005641735 |  | 0.0136626 | 0 | 0.008164966 |  | 0.008164966 | 0.0083666 | 0.01861899 | 0.2898275 | 0.01514816 | 0.004082483
| Rel.Std.Dev. |  | 5.28% | 7.655% |  |  |  |  | 21.54% | 8.522% | 4.152% | 14.5% | 8.748% | 19.07% | 0.5446% |  | 5.773% | 0% | 8.447% |  | 6.999% | 8.807% | 19.95% | 11.15% | 6.125% | 4.152%
| PDM3 |  | 73.06% | 3.237% | 319.9% |  |  |  | -28.26% | -7.262% | 3.237% | -3.762% | -2.013% | -42.26% | 8.753% |  | 148.5% | 4.987% | 1.487% |  | 22.48% | -0.2628% | -2.013% | 2630% | 159.7% | 3.237%
| Z-Score (Absolute) |  | 1.93 | 0.07 | 2.67 | 1.28 | 4.3 | 1.51 | 0.77 | 0.21 | 0.07 | 0.12 | 0.07 | 1.14 | 0.53 | 1.28 | 3.93 | 0.35 | 0.02 | 1.28 | 0.58 | 0.02 | 0.07 | 69.87 | 4.23 | 0.07
| Analytical results for Al in OREAS 286 (Certified Value 7.63 wt.%) | [27 empty] | Certified
Al | Round | Replicate | Lab | Lab | Lab | Lab | Lab | Lab | Lab | Lab | Lab | Lab | Lab | Lab | Lab | Lab | Lab | Lab | Lab | Lab | Lab | Lab | Lab | Lab | Lab | Lab | Lab |  | 1
| No | No | 1.02 | 1.03 | 1.04 | 1.09 | 1.10 | 1.11 | 1.12 | 1.13 | 1.14 | 1.15 | 1.16 | 1.17 | 1.18 | 1.19 | 1.20 | 1.21 | 1.22 | 1.23 | 1.24 | 1.25 | 1.26 | 1.27 | 1.29 | 1.31 | 1.32 |  | wt.%
|  |  | 4A*OES | 4A*MS | 4A*OES | 4A*OES/MS | 4A*OES | 4A*OES | 4A*OES/MS | 4A*MS | 4A*OES/MS | 4A*OES/MS | 4A*OES/MS | 4A*OES/MS | 4A*OES/MS | 4A*OES | 4A*OES/MS | 4A*OES/MS | 4A*OES | 4A*OES/MS | 4A*MS | 4A*OES/MS | 4A*OES | 4A*MS | 4A*OES/MS | 4A*MS | 4A*OES/MS |  | 2
3
| 1 | 1 | 7.699438 | 7.229873 | 7.9018 | 7.37 | 7.6086 | 7.74 | 7.2341 | 7.78 | 7.58 | 7.91 | 7.33 | 7.35 | 7.53 | 7.743558 | 6.44 | 7.13 | 7.43 | 7.48 | 7.82 | 7.8 | 8.014 | 8.1414 | 8.31 | 7.99 | 5.79 |  | 1
| 1 | 2 | 7.774329 | 7.425744 | 7.8648 | 7.42 | 7.7211 | 7.74 | 7.1387 | 7.51 | 7.4 | 7.91 | 7.51 | 7.37 | 7.55 | 7.717535 | 6.24 | 7.23 | 7.35 | 7.42 | 7.58 | 7.79 | 7.9916 | 7.9549 | 8.41 | 7.59 | 5.77 |  | #N/A
| 1 | 3 | 7.695143 | 7.536534 | 7.9849 | 7.48 | 7.512 | 7.85 | 7.0957 | 7.59 | 7.21 | 7.75 | 7.44 | 7.26 | 7.7 | 7.763478 | 6.52 | 7.11 | 7.92 | 7.71 | 7.42 | 7.78 | 8.2129 | 7.919 | 8.15 | 8.38 | 5.88 |  | 16
| 1 | 4 | 7.661809 | 7.630311 | 8.0945 | 7.37 | 7.468 | 7.8 | 7.0527 | 7.63 | 7.56 | 7.64 | 7.65 | 7.54 | 7.49 | 7.664069 | 6.21 | 6.93 | 7.53 | 7.48 | 7.59 | 7.78 | 8.1646 | 7.9533 | 8.36 | 7.66 | 5.84 |  | 7.633522
| 1 | 5 | 7.702355 | 7.544249 | 7.9441 | 7.5 | 7.5754 | 7.69 | 7.0711 | 7.19 | 7.67 | 7.91 | 7.36 | 7.2 | 7.49 | 7.665141 | 6.34 | 7.16 | 7.65 | 7.63 | 7.55 | 7.86 | 8.1254 | 7.8145 | 8.36 | 8.44 | 5.83 |  | 16
| 1 | 6 | 7.676553 | 7.686985 | 8.086 | 7.4 | 7.5554 | 7.65 | 7.2284 | 7.89 | 7.59 | 8.05 | 7.67 | 7.11 | 7.55 | 7.682145 | 6.08 | 7.22 | 7.94 | 7.71 | 7.55 | 7.89 | 8.0347 | 7.724 | 8.31 | 8.49 | 6
| Mean |  | 7.7016045 | 7.508949 | 7.97935 | 7.423333 | 7.573417 | 7.745 | 7.136783 | 7.598333 | 7.501667 | 7.861667 | 7.493333 | 7.305 | 7.551667 | 7.705988 | 6.305 | 7.13 | 7.636667 | 7.571667 | 7.585 | 7.816667 | 8.090533 | 7.91785 | 8.316667 | 8.091667 | 5.851667
| Median |  | 7.6972905 | 7.540391 | 7.9645 | 7.41 | 7.5654 | 7.74 | 7.1172 | 7.61 | 7.57 | 7.91 | 7.475 | 7.305 | 7.54 | 7.69984 | 6.29 | 7.145 | 7.59 | 7.555 | 7.565 | 7.795 | 8.08005 | 7.93615 | 8.335 | 8.185 | 5.835
| Std Dev. |  | 0.03885131 | 0.1632418 | 0.09491345 | 0.05537749 | 0.08747737 | 0.07231874 | 0.0786638 | 0.2423565 | 0.1679782 | 0.1442798 | 0.1437591 | 0.1500333 | 0.07756718 | 0.04205747 | 0.1609658 | 0.1089954 | 0.2484888 | 0.1276584 | 0.1303457 | 0.04676181 | 0.08993072 | 0.1420312 | 0.08981462 | 0.4028606 | 0.08232051
| Rel.Std.Dev. |  | 0.5045% | 2.174% | 1.189% | 0.746% | 1.155% | 0.9337% | 1.102% | 3.19% | 2.239% | 1.835% | 1.918% | 2.054% | 1.027% | 0.5458% | 2.553% | 1.529% | 3.254% | 1.686% | 1.718% | 0.5982% | 1.112% | 1.794% | 1.08% | 4.979% | 1.407%
| PDM3 |  | 0.8919% | -1.632% | 4.53% | -2.753% | -0.7874% | 1.46% | -6.507% | -0.461% | -1.727% | 2.989% | -1.836% | -4.304% | -1.072% | 0.9493% | -17.4% | -6.596% | 0.0412% | -0.8103% | -0.6356% | 2.399% | 5.987% | 3.725% | 8.949% | 6.002% | -23.34%
| Z-Score (Absolute) |  | 0.49 | 0.32 | 1.64 | 0.67 | 0.05 | 0.67 | 1.87 | 0.06 | 0.35 | 1.15 | 0.38 | 1.17 | 0.14 | 0.5 | 5.34 | 1.9 | 0.22 | 0.06 | 0 | 0.97 | 2.11 | 1.39 | 3.06 | 2.11 | 7.23
| Analytical results for As in OREAS 286 (Certified Value 549 ppm) | [27 empty] | Certified
As | Round | Replicate | Lab | Lab | Lab | Lab | Lab | Lab | Lab | Lab | Lab | Lab | Lab | Lab | Lab | Lab | Lab | Lab | Lab | Lab | Lab | Lab | Lab | Lab | Lab | Lab | Lab |  | 1
| No | No | 1.03 | 1.04 | 1.09 | 1.10 | 1.11 | 1.12 | 1.13 | 1.14 | 1.15 | 1.16 | 1.17 | 1.18 | 1.19 | 1.20 | 1.21 | 1.22 | 1.23 | 1.24 | 1.25 | 1.26 | 1.27 | 1.28 | 1.29 | 1.31 | 1.32 |  | ppm
|  |  | 4A*MS | 4A*MS | 4A*OES/MS | 4A*OES | 4A*OES | 4A*OES/MS | 4A*MS | 4A*OES/MS | 4A*OES/MS | 4A*OES/MS | 4A*OES/MS | 4A*OES/MS | 4A*OES | 4A*OES/MS | 4A*OES/MS | 4A*MS | 4A*OES/MS | 4A*MS | 4A*MS | 4A*OES | 4A*MS | 4A*OES/MS | 4A*OES/MS | 4A*MS | 4A*OES/MS |  | 0
0
| 1 | 1 | 522.4354 | 565.2 | 534 | 302.6786 | 553 | 595.8 | 542.2 | 533 | 557 | 516 | 562 | 539 | 550.1948 | 87.7 | 553 | 561 | 582 | 525 | 540 | 564 | 564.1 | 562.13 | 567 | 584 | 542 |  | 1
| 1 | 2 | 530.8506 | 570.2 | 512 | 380.3369 | 544 | 592.5 | 523.1 | 525 | 558 | 507 | 543 | 537 | 529.406 | 93.7 | 534 | 561 | 584 | 499 | 551 | 566 | 547.1 | 538.95 | 583 | 299 | 555 |  | 12
| 1 | 3 | 525.0114 | 571 | 519 | 224.6933 | 561 | 596.3 | 530.1 | 523 | 548 | 503 | 543 | 549 | 538.2511 | 98.9 | 559 | 558 | 574 | 501 | 548 | 558 | 546.4 |  | 553 | 503 | 544 |  | 16
| 1 | 4 | 547.4575 | 577.2 | 516 | 289.3365 | 558 | 572.9 | 530.2 | 533 | 541 | 532 | 555 | 533 | 532.5857 | 84.5 | 549 | 548 | 579 | 514 | 532 | 554 | 540.1 | 546.94 | 561 | 548 | 558 |  | 548.5301
| 1 | 5 | 529.7752 | 578.4 | 540 | 354.7178 | 551 | 572.2 | 554.2 | 539 | 558 | 513 | 541 | 533 | 556.1838 | 87.2 | 554 | 539 | 575 | 497 | 565 | 559 | 542.7 | 537.21 | 576 | 592 | 535 |  | 17
| 1 | 6 | 536.9075 | 578.6 | 534 | 308.6814 | 541 | 583.4 | 546.1 | 535 | 563 | 525 | 536 | 536 | 555.9241 | 74.8 | 543 | 563 | 573 | 515 | 555 | 562 | 539.6 | 571.85 | 586 | 602 | 548
| Mean |  | 532.0729 | 573.4333 | 525.8333 | 310.0741 | 551.3333 | 585.5167 | 537.65 | 531.3333 | 554.1667 | 516 | 546.6667 | 537.8333 | 543.7576 | 87.8 | 548.6667 | 555 | 577.8333 | 508.5 | 548.5 | 560.5 | 546.6667 | 551.416 | 571 | 521.3333 | 547
| Median |  | 530.3129 | 574.1 | 526.5 | 305.68 | 552 | 587.95 | 536.2 | 533 | 557.5 | 514.5 | 543 | 536.5 | 544.223 | 87.45 | 551 | 559.5 | 577 | 507.5 | 549.5 | 560.5 | 544.55 | 546.94 | 571.5 | 566 | 546
| Std Dev. |  | 9.050731 | 5.471989 | 11.56575 | 54.23372 | 7.763161 | 11.06154 | 11.74917 | 6.121002 | 8.084965 | 10.91788 | 9.770705 | 5.946988 | 11.8741 | 8.225327 | 8.959167 | 9.486833 | 4.535049 | 11.16692 | 11.5369 | 4.370355 | 9.088161 | 15.07966 | 12.91511 | 114.8106 | 8.532292
| Rel.Std.Dev. |  | 1.701% | 0.9543% | 2.2% | 17.49% | 1.408% | 1.889% | 2.185% | 1.152% | 1.459% | 2.116% | 1.787% | 1.106% | 2.184% | 9.368% | 1.633% | 1.709% | 0.7848% | 2.196% | 2.103% | 0.7797% | 1.662% | 2.735% | 2.262% | 22.02% | 1.56%
| PDM3 |  | -3% | 4.54% | -4.138% | -43.47% | 0.511% | 6.743% | -1.984% | -3.135% | 1.028% | -5.93% | -0.3397% | -1.95% | -0.8701% | -83.99% | 0.02489% | 1.179% | 5.342% | -7.298% | -0.005494% | 2.182% | -0.3397% | 0.5261% | 4.096% | -4.958% | -0.279%
| Z-Score (Absolute) |  | 0.71 | 1.3 | 1.02 | 11.53 | 0.23 | 1.89 | 0.44 | 0.75 | 0.37 | 1.49 | 0 | 0.43 | 0.14 | 22.37 | 0.1 | 0.41 | 1.52 | 1.86 | 0.09 | 0.67 | 0 | 0.23 | 1.19 | 1.23 | 0.02
| Analytical results for B in OREAS 286 (Indicative Value 10.5 ppm) | [27 empty] | Indicative
B | Round | Replicate | Lab | Lab | [24 empty] | 1
| No | No | 1.10 | 1.11 | [24 empty] | ppm
|  |  | 4A*OES | 4A*OES | [24 empty] | 1
1
| 1 | 1 |  | 19 | [24 empty] | 1
| 1 | 2 | 0.95 | 19 | [24 empty] | 1
| 1 | 3 | 1.2639 | 21 | [24 empty] | 16
| 1 | 4 | 2.9557 | 21 | [24 empty] | 10.492275
| 1 | 5 | 0.883 | 20 | [24 empty] | 7
| 1 | 6 | 0.8413 | 20
| Mean |  | 1.37878 | 20
| Median |  | 0.95 | 20
| Std Dev. |  | 0.8969962 | 0.8944272
| Rel.Std.Dev. |  | 65.06% | 4.472%
| PDM3 |  | -86.86% | 90.62%
| Z-Score (Absolute) |  | 0.67 | 0.67
| Analytical results for Ba in OREAS 286 (Certified Value 993 ppm) | [27 empty] | Certified
Ba | Round | Replicate | Lab | Lab | Lab | Lab | Lab | Lab | Lab | Lab | Lab | Lab | Lab | Lab | Lab | Lab | Lab | Lab | Lab | Lab | Lab | Lab | Lab | Lab | Lab | Lab |  |  | 1
| No | No | 1.03 | 1.04 | 1.09 | 1.10 | 1.11 | 1.12 | 1.13 | 1.14 | 1.15 | 1.16 | 1.17 | 1.18 | 1.19 | 1.20 | 1.21 | 1.22 | 1.23 | 1.24 | 1.25 | 1.26 | 1.27 | 1.29 | 1.31 | 1.32 |  |  | ppm
|  |  | 4A*MS | 4A*MS | 4A*OES/MS | 4A*OES | 4A*OES | 4A*OES/MS | 4A*MS | 4A*OES/MS | 4A*OES/MS | 4A*OES/MS | 4A*OES/MS | 4A*OES/MS | 4A*OES | 4A*OES/MS | 4A*OES/MS | 4A*MS | 4A*OES/MS | 4A*MS | 4A*OES/MS | 4A*OES | 4A*MS | 4A*OES/MS | 4A*MS | 4A*OES/MS |  |  | 0
0
| 1 | 1 | 960.6299 | 1000 | 1050 | 962.9888 | 924 | 1148 | 1042 | 1000 | 1040 | 980 | 1030 | 1030 | 1053.278 | > 1000 | 933 | 944 | 1080 | 987 | 983 | 1005 | 1043.1 | 1020 | 942 | 989 |  |  | 1
| 1 | 2 | 981.1877 | 1003.4 | 1050 | 974.6266 | 926 | 1137 | 1000 | 990 | 1020 | 960 | 1010 | 1040 | 1027.172 | > 1000 | 897 | 937 | 1050 | 963 | 982 | 1000 | 1008 | 1020 | 902 | 972 |  |  | 13
| 1 | 3 | 991.1397 | 1002.9 | 1030 | 949.1051 | 937 | 1146 | 1021 | 970 | 1000 | 970 | 1000 | 1060 | 1021.168 | > 1000 | 925 | 943 | 1040 | 956 | 981 | 1026 | 1012.7 | 1000 | 990 | 979 |  |  | 16
| 1 | 4 | 989.7072 | 1013.4 | 1070 | 962.1606 | 932 | 1122 | 1027 | 990 | 990 | 1000 | 1040 | 1020 | 1045.641 | > 1000 | 880 | 930 | 1040 | 980 | 985 | 1020 | 1002.3 | 1010 | 910 | 987 |  |  | 993.4309
| 1 | 5 | 1001.337 | 1020.5 | 1100 | 953.0224 | 926 | 1125 | 963 | 1000 | 1030 | 960 | 1000 | 1010 | 1061.434 | > 1000 | 908 | 949 | 1030 | 953 | 993 | 1014 | 997.4 | 1020 | 960 | 982 |  |  | 18
| 1 | 6 | 1002.698 | 1028.9 | 1080 | 961.4719 | 915 | 1139 | 1056 | 1000 | 1040 | 990 | 990 | 1020 | 1051.727 | > 1000 | 942 | 928 | 1050 | 939 | 996 | 1008 | 990 | 1050 | 980 | 1022
| Mean |  | 987.7832 | 1011.517 | 1063.333 | 960.5626 | 926.6667 | 1136.167 | 1018.167 | 991.6667 | 1020 | 976.6667 | 1011.667 | 1030 | 1043.403 |  | 914.1667 | 938.5 | 1048.333 | 963 | 986.6667 | 1012.167 | 1008.917 | 1020 | 947.3333 | 988.5
| Median |  | 990.4234 | 1008.4 | 1060 | 961.81625 | 926 | 1138 | 1024 | 995 | 1025 | 975 | 1005 | 1025 | 1048.684 |  | 916.5 | 940 | 1045 | 959.5 | 984 | 1011 | 1005.15 | 1020 | 951 | 984.5
| Std Dev. |  | 15.50439 | 11.48206 | 25.03331 | 8.890353 | 7.474401 | 10.68488 | 33.04189 | 11.69045 | 20.97618 | 16.32993 | 19.4079 | 17.88854 | 15.8415 |  | 23.43857 | 8.312641 | 17.22401 | 17.83255 | 6.28225 | 9.724539 | 18.53596 | 16.7332 | 36.12571 | 17.49
| Rel.Std.Dev. |  | 1.57% | 1.135% | 2.354% | 0.9255% | 0.8066% | 0.9404% | 3.245% | 1.179% | 2.056% | 1.672% | 1.918% | 1.737% | 1.518% |  | 2.564% | 0.8857% | 1.643% | 1.852% | 0.6367% | 0.9608% | 1.837% | 1.641% | 3.813% | 1.769%
| PDM3 |  | -0.5685% | 1.821% | 7.036% | -3.309% | -6.721% | 14.37% | 2.49% | -0.1776% | 2.674% | -1.688% | 1.836% | 3.681% | 5.03% |  | -7.979% | -5.529% | 5.527% | -3.063% | -0.6809% | 1.886% | 1.559% | 2.674% | -4.64% | -0.4963%
| Z-Score (Absolute) |  | 0.64 | 0.08 | 1.65 | 1.47 | 2.49 | 3.86 | 0.28 | 0.52 | 0.34 | 0.98 | 0.08 | 0.64 | 1.05 | NA | 2.87 | 2.13 | 1.19 | 1.39 | 0.67 | 0.1 | 0 | 0.34 | 1.87 | 0.62
| Analytical results for Be in OREAS 286 (Certified Value 2.42 ppm) | [27 empty] | Certified
Be | Round | Replicate | Lab | Lab | Lab | Lab | Lab | Lab | Lab | Lab | Lab | Lab | Lab | Lab | Lab | Lab | Lab | Lab | Lab | Lab | Lab | Lab | Lab | Lab | Lab | Lab |  |  | 1
| No | No | 1.03 | 1.04 | 1.09 | 1.10 | 1.11 | 1.12 | 1.13 | 1.14 | 1.15 | 1.16 | 1.17 | 1.18 | 1.19 | 1.20 | 1.21 | 1.22 | 1.23 | 1.24 | 1.25 | 1.26 | 1.27 | 1.29 | 1.31 | 1.32 |  |  | ppm
|  |  | 4A*MS | 4A*MS | 4A*OES/MS | 4A*OES | 4A*OES | 4A*OES/MS | 4A*MS | 4A*OES/MS | 4A*OES/MS | 4A*OES/MS | 4A*OES/MS | 4A*OES/MS | 4A*OES | 4A*OES/MS | 4A*OES/MS | 4A*MS | 4A*OES/MS | 4A*MS | 4A*MS | 4A*MS | 4A*MS | 4A*OES/MS | 4A*MS | 4A*OES/MS |  |  | 2
3
| 1 | 1 | 2.2946 | 2.65 | 2.5 | 1.5109 | < 5 | 2.46 | 2 | 2.45 | 2.46 | 2.32 | 2.47 | 2.43 | 2.415275 | 2 | 2.3 | 2.3 | 2.37 | 3 | 2.56 | 2.45 | 2.68 | 3 | 2.69 | 2.1 |  |  | 1
| 1 | 2 | 2.39009 | 2.6 | 2.6 | 1.9025 | < 5 | 2.43 | 3 | 2.41 | 2.45 | 2.32 | 2.41 | 2.41 | 2.358344 | 2 | 2.2 | 2.4 | 2.32 | 2 | 2.57 | 2.52 | 2.59 | 3 | 1.64 | 2.1 |  |  | 25
| 1 | 3 | 2.350955 | 2.56 | 2.5 | 1.604 | < 5 | 2.03 | 2 | 2.36 | 2.41 | 2.34 | 2.41 | 2.46 | 2.509845 | 2 | 2.3 | 2.4 | 2.31 | 2 | 2.56 | 2.38 | 2.66 | 3 | 2.54 | 2.1 |  |  | 16
| 1 | 4 | 2.383363 | 2.63 | 2.5 | 1.8522 | < 5 | 1.98 | 2 | 2.44 | 2.36 | 2.41 | 2.48 | 2.37 | 2.383032 | 2 | 2.2 | 2.4 | 2.21 | 2 | 2.4 | 2.39 | 2.65 | 3 | 2.66 | 2 |  |  | 2.417166
| 1 | 5 | 2.36384 | 2.7 | 2.7 | 1.5869 | < 5 | 1.98 | 2 | 2.47 | 2.45 | 2.33 | 2.38 | 2.38 | 2.462567 | 2 | 2.3 | 2.3 | 2.17 | 2 | 2.57 | 2.45 | 2.61 | 3 | 3.28 | 2 |  |  | 19
| 1 | 6 | 2.394049 | 2.6 | 2.5 | 1.8759 | < 5 | 2.03 | 2 | 2.42 | 2.45 | 2.38 | 2.37 | 2.43 | 2.510969 | 2 | 2.4 | 2.2 | 2.35 | 3 | 2.53 | 2.44 | 2.61 | 3.1 | 3.02 | 2.1
| Mean |  | 2.362816 | 2.623333 | 2.55 | 1.722067 |  | 2.151667 | 2.166667 | 2.425 | 2.43 | 2.35 | 2.42 | 2.413333 | 2.440005 | 2 | 2.283333 | 2.333333 | 2.288333 | 2.333333 | 2.531667 | 2.438333 | 2.633333 | 3.016667 | 2.638333 | 2.066667
| Median |  | 2.373602 | 2.615 | 2.5 | 1.7281 |  | 2.03 | 2 | 2.43 | 2.45 | 2.335 | 2.41 | 2.42 | 2.438921 | 2 | 2.3 | 2.35 | 2.315 | 2 | 2.56 | 2.445 | 2.63 | 3 | 2.675 | 2.1
| Std Dev. |  | 0.03724704 | 0.04844241 | 0.083666 | 0.1731801 |  | 0.2285097 | 0.4082483 | 0.03834058 | 0.03847077 | 0.03687818 | 0.04560702 | 0.03386247 | 0.06472795 | 0 | 0.07527727 | 0.08164966 | 0.0801041 | 0.5163978 | 0.06615638 | 0.05036533 | 0.0350238 | 0.04082483 | 0.5598006 | 0.05163978
| Rel.Std.Dev. |  | 1.576% | 1.847% | 3.281% | 10.06% |  | 10.62% | 18.84% | 1.581% | 1.583% | 1.569% | 1.885% | 1.403% | 2.653% | 0% | 3.297% | 3.499% | 3.501% | 22.13% | 2.613% | 2.066% | 1.33% | 1.353% | 21.22% | 2.499%
| PDM3 |  | -2.248% | 8.529% | 5.495% | -28.76% |  | -10.98% | -10.36% | 0.3241% | 0.531% | -2.779% | 0.1172% | -0.1586% | 0.9449% | -17.26% | -5.537% | -3.468% | -5.33% | -3.468% | 4.737% | 0.8757% | 8.943% | 24.8% | 9.15% | -14.5%
| Z-Score (Absolute) |  | 0.39 | 1.25 | 0.79 | 4.44 | 0.47 | 1.73 | NA | 0 | 0.03 | 0.47 | 0.03 | 0.07 | 0.09 | NA | 0.9 | 0.58 | 0.86 | NA | 0.67 | 0.08 | 1.32 | 3.74 | 1.35 | 2.27
Results from laboratories 1.13, 1.20 and 1.24 were removed due to their 1 ppm reading resolution.
| Analytical results for Bi in OREAS 286 (Certified Value 0.62 ppm) | [27 empty] | Certified
Bi | Round | Replicate | Lab | Lab | Lab | Lab | Lab | Lab | Lab | Lab | Lab | Lab | Lab | Lab | Lab | Lab | Lab | Lab | Lab | Lab | Lab | Lab | Lab | Lab | Lab |  |  |  | 1
| No | No | 1.03 | 1.04 | 1.09 | 1.10 | 1.11 | 1.12 | 1.13 | 1.14 | 1.15 | 1.16 | 1.17 | 1.18 | 1.19 | 1.20 | 1.21 | 1.22 | 1.23 | 1.24 | 1.25 | 1.26 | 1.27 | 1.31 | 1.32 |  |  |  | ppm
|  |  | 4A*MS | 4A*MS | 4A*OES/MS | 4A*OES | 4A*OES | 4A*OES/MS | 4A*MS | 4A*OES/MS | 4A*OES/MS | 4A*OES/MS | 4A*OES/MS | 4A*OES/MS | 4A*OES | 4A*OES/MS | 4A*OES/MS | 4A*MS | 4A*OES/MS | 4A*MS | 4A*MS | 4A*MS | 4A*MS | 4A*MS | 4A*OES/MS |  |  |  | 2
2
| 1 | 1 | 0.7437047 | 0.63 | 0.53 | < 0.1 | < 5 | 1.26 | 0.75 | 0.64 | 0.64 | 0.51 | 1.44 | 0.57 | 0.611259 | 0.6 | 0.61 | 0.62 | 0.65 | 0.5 | 0.57 | 0.68 | 0.69 | 0.579 | 0.58 |  |  |  | 1
| 1 | 2 | 0.6688617 | 0.67 | 0.67 | < 0.1 | < 5 | 0.71 | 0.61 | 0.51 | 0.49 | 0.58 | 0.5 | 0.6 | 0.5852596 | 0.7 | 0.68 | 0.64 | 0.7 | 0.5 | 0.78 | 0.65 | 0.67 | 0.829 | 0.56 |  |  |  | 26
| 1 | 3 | 0.6616978 | 0.72 | 0.52 | < 0.1 | < 5 | 0.7 | 0.97 | 0.66 | 0.56 | 0.46 | 0.66 | 0.54 | 0.6405453 | 0.7 | 0.69 | 0.54 | 0.6 | 0.5 | 0.69 | 0.7 | 0.6 | 0.71 | 0.56 |  |  |  | 16
| 1 | 4 | 0.7202576 | 0.62 | 0.61 | < 0.1 | < 5 | 0.58 | 0.57 | 0.61 | 0.59 | 0.48 | 0.53 | 0.65 | 0.5009087 | 0.5 | 0.64 | 0.63 | 0.49 | 0.7 | 0.69 | 0.66 | 0.66 | 0.43 | 0.49 |  |  |  | 0.6178063
| 1 | 5 | 0.700592 | 0.71 | 0.6 | < 0.1 | < 5 | 0.82 | 0.57 | 0.5 | 0.77 | 0.49 | 0.65 | 1.03 | 0.6186273 | 0.6 | 0.65 | 0.57 | 0.67 | 1 | 0.55 | 0.61 | 0.58 | 0.64 | 0.52 |  |  |  | 20
| 1 | 6 | 0.7119793 | 0.57 | 0.65 | < 0.1 | < 5 | 0.66 | 0.55 | 0.62 | 0.47 | 0.49 | 0.54 | 0.63 | 0.5042258 | 0.5 | 0.67 | 0.62 | 0.78 | 0.6 | 0.66 | 0.59 | 0.58 | 0.81 | 0.65
| Mean |  | 0.7011822 | 0.6533333 | 0.5966667 |  |  | 0.7883333 | 0.67 | 0.59 | 0.5866667 | 0.5016667 | 0.72 | 0.67 | 0.5768043 | 0.6 | 0.6566667 | 0.6033333 | 0.6483333 | 0.6333333 | 0.6566667 | 0.6483333 | 0.63 | 0.6663333 | 0.56
| Median |  | 0.7062857 | 0.65 | 0.605 |  |  | 0.705 | 0.59 | 0.615 | 0.575 | 0.49 | 0.595 | 0.615 | 0.5982593 | 0.6 | 0.66 | 0.62 | 0.66 | 0.55 | 0.675 | 0.655 | 0.63 | 0.675 | 0.56
| Std Dev. |  | 0.03128128 | 0.05750362 | 0.06121002 |  |  | 0.2438374 | 0.1639512 | 0.06811755 | 0.1096662 | 0.04167333 | 0.3588314 | 0.1807761 | 0.06016392 | 0.08944272 | 0.0294392 | 0.03932768 | 0.09786044 | 0.1966384 | 0.08524475 | 0.04167333 | 0.04898979 | 0.1504535 | 0.05477226
| Rel.Std.Dev. |  | 4.461% | 8.802% | 10.26% |  |  | 30.93% | 24.47% | 11.55% | 18.69% | 8.307% | 49.84% | 26.98% | 10.43% | 14.91% | 4.483% | 6.518% | 15.09% | 31.05% | 12.98% | 6.428% | 7.776% | 22.58% | 9.781%
| PDM3 |  | 13.5% | 5.751% | -3.422% |  |  | 27.6% | 8.448% | -4.501% | -5.04% | -18.8% | 16.54% | 8.448% | -6.637% | -2.882% | 6.29% | -2.343% | 4.941% | 2.513% | 6.29% | 4.941% | 1.974% | 7.855% | -9.357%
| Z-Score (Absolute) |  | 0.69 | 0.07 | 0.67 | 7.81 | 24.17 | 1.83 | 0.28 | 0.76 | 0.8 | 1.91 | 0.94 | 0.28 | 0.93 | NA | 0.11 | 0.59 | 0 | NA | 0.11 | 0 | 0.24 | 0.23 | 1.15
Results from laboratories 1.20 and 1.24 were removed due to their 0.1 ppm reading resolution.
| Analytical results for Ca in OREAS 286 (Certified Value 2.06 wt.%) | [27 empty] | Certified
Ca | Round | Replicate | Lab | Lab | Lab | Lab | Lab | Lab | Lab | Lab | Lab | Lab | Lab | Lab | Lab | Lab | Lab | Lab | Lab | Lab | Lab | Lab | Lab | Lab | Lab | Lab | Lab | Lab | 1
| No | No | 1.02 | 1.03 | 1.04 | 1.09 | 1.10 | 1.11 | 1.12 | 1.13 | 1.14 | 1.15 | 1.16 | 1.17 | 1.18 | 1.19 | 1.20 | 1.21 | 1.22 | 1.23 | 1.24 | 1.25 | 1.26 | 1.27 | 1.28 | 1.29 | 1.31 | 1.32 | wt.%
|  |  | 4A*OES | 4A*MS | 4A*OES | 4A*OES/MS | 4A*OES | 4A*OES | 4A*OES/MS | 4A*MS | 4A*OES/MS | 4A*OES/MS | 4A*OES/MS | 4A*OES/MS | 4A*OES/MS | 4A*OES | 4A*OES/MS | 4A*OES/MS | 4A*OES | 4A*OES/MS | 4A*MS | 4A*OES/MS | 4A*OES | 4A*MS | 4A*OES/MS | 4A*OES/MS | 4A*MS | 4A*OES/MS | 2
3
| 1 | 1 | 1.9704 | 1.957778 | 2.1013 | 2.07 | 2.1812 | 2.04 | 2.1644 | 2.1 | 2.07 | 2.2 | 2.04 | 2.06 | 2.13 | 2.067368 | 1.91 | 1.93 | 1.99 | 1.91 | 2.08 | 2.008 | 2.0664 | 2.1232 | 2.12 | 2.087 | 2.04 | 1.97 | 1
| 1 | 2 | 2.008 | 2.024692 | 2.0971 | 2.05 | 2.1823 | 2.04 | 2.1433 | 2.05 | 2.06 | 2.19 | 2.03 | 2.04 | 2.13 | 2.036525 | 1.82 | 1.96 | 1.98 | 1.95 | 2.01 | 2.008 | 2.0578 | 2.1241 | 2.097 | 2.123 | 1.99 | 1.99 | #N/A
| 1 | 3 | 1.9901 | 2.042686 | 2.1281 | 2.06 | 2.1741 | 2.06 | 2.1261 | 2.05 | 2.01 | 2.15 | 2.03 | 2.01 | 2.17 | 2.065764 | 1.9 | 1.93 | 2.1 | 1.98 | 1.99 | 2 | 2.1126 | 2.1364 | 2.385 | 2.058 | 2.06 | 2 | 16
| 1 | 4 | 1.9971 | 2.129173 | 2.1678 | 2.01 | 2.156 | 2.08 | 2.12 | 2.07 | 2.09 | 2.12 | 2.08 | 2.08 | 2.11 | 2.065548 | 1.91 | 1.96 | 2.01 | 1.92 | 2.01 | 2.01 | 2.1047 | 2.0875 | 2.101 | 2.101 | 1.91 | 2.02 | 2.058557
| 1 | 5 | 1.9991 | 2.070589 | 2.1251 | 2.08 | 2.1339 | 2.02 | 2.122 | 2.19 | 2.11 | 2.21 | 2.01 | 1.99 | 2.12 | 2.03005 | 1.9 | 1.95 | 2.06 | 1.85 | 2.01 | 2.029 | 2.0883 | 2.1109 | 2.234 | 2.094 | 2.06 | 2 | 21
| 1 | 6 | 2.0055 | 2.068024 | 2.1595 | 2.08 | 2.1369 | 2.01 | 2.1741 | 2.12 | 2.08 | 2.22 | 2.07 | 1.98 | 2.13 | 2.073908 | 1.95 | 1.97 | 2.13 | 1.95 | 2 | 2.034 | 2.0704 | 2.0953 | 2.187 | 2.087 | 2.09 | 2.03
| Mean |  | 1.995033 | 2.048824 | 2.129817 | 2.058333 | 2.160733 | 2.041667 | 2.14165 | 2.096667 | 2.07 | 2.181667 | 2.043333 | 2.026667 | 2.131667 | 2.056527 | 1.898333 | 1.95 | 2.045 | 1.926667 | 2.016667 | 2.014833 | 2.083367 | 2.1129 | 2.187333 | 2.091667 | 2.025 | 2.001667
| Median |  | 1.9981 | 2.055355 | 2.1266 | 2.065 | 2.16505 | 2.04 | 2.1347 | 2.085 | 2.075 | 2.195 | 2.035 | 2.025 | 2.13 | 2.065656 | 1.905 | 1.955 | 2.035 | 1.935 | 2.01 | 2.009 | 2.07935 | 2.11705 | 2.1535 | 2.0905 | 2.05 | 2
| Std Dev. |  | 0.01363549 | 0.05693451 | 0.02909505 | 0.02639444 | 0.02178593 | 0.02562551 | 0.02310816 | 0.05354126 | 0.03405877 | 0.03868678 | 0.0265832 | 0.03983298 | 0.02041241 | 0.01837087 | 0.04262237 | 0.0167332 | 0.06156298 | 0.04501851 | 0.03204164 | 0.01345239 | 0.02210743 | 0.01866923 | 0.1108128 | 0.02121949 | 0.06534524 | 0.02136976
| Rel.Std.Dev. |  | 0.6835% | 2.779% | 1.366% | 1.282% | 1.008% | 1.255% | 1.079% | 2.554% | 1.645% | 1.773% | 1.301% | 1.965% | 0.9576% | 0.8933% | 2.245% | 0.8581% | 3.01% | 2.337% | 1.589% | 0.6677% | 1.061% | 0.8836% | 5.066% | 1.014% | 3.227% | 1.068%
| PDM3 |  | -3.086% | -0.4728% | 3.462% | -0.01088% | 4.963% | -0.8205% | 4.036% | 1.851% | 0.5559% | 5.98% | -0.7395% | -1.549% | 3.551% | -0.09862% | -7.783% | -5.273% | -0.6586% | -6.407% | -2.035% | -2.124% | 1.205% | 2.64% | 6.256% | 1.608% | -1.63% | -2.764%
| Z-Score (Absolute) |  | 0.94 | 0.06 | 1.25 | 0.09 | 1.76 | 0.18 | 1.45 | 0.71 | 0.28 | 2.1 | 0.15 | 0.42 | 1.28 | 0.06 | 2.51 | 1.67 | 0.12 | 2.05 | 0.59 | 0.61 | 0.5 | 0.98 | 2.19 | 0.63 | 0.45 | 0.83
| Analytical results for Cd in OREAS 286 (Certified Value 0.2 ppm) | [27 empty] | Certified
Cd | Round | Replicate | Lab | Lab | Lab | Lab | Lab | Lab | Lab | Lab | Lab | Lab | Lab | Lab | Lab | Lab | Lab | Lab | Lab | Lab | Lab | Lab | Lab | Lab | Lab | Lab |  |  | 1
| No | No | 1.03 | 1.04 | 1.09 | 1.10 | 1.11 | 1.12 | 1.13 | 1.14 | 1.15 | 1.16 | 1.17 | 1.18 | 1.19 | 1.20 | 1.21 | 1.22 | 1.23 | 1.24 | 1.25 | 1.26 | 1.27 | 1.29 | 1.31 | 1.32 |  |  | ppm
|  |  | 4A*MS | 4A*MS | 4A*OES/MS | 4A*OES | 4A*OES | 4A*OES/MS | 4A*MS | 4A*OES/MS | 4A*OES/MS | 4A*OES/MS | 4A*OES/MS | 4A*OES/MS | 4A*OES | 4A*OES/MS | 4A*OES/MS | 4A*MS | 4A*OES/MS | 4A*MS | 4A*MS | 4A*MS | 4A*MS | 4A*OES/MS | 4A*MS | 4A*OES/MS |  |  | 2
2
| 1 | 1 | 0.212026 | 0.22 | < 0.3 | 0.6737 | 1.8 | 0.25 | 0.23 | 0.18 | 0.19 | 0.17 | 0.18 | 0.19 | 0.2082609 | 0.1 | 0.16 | 0.12 | 0.17 | 0.2 | 0.2 | 0.23 | 0.26 | < 1 | 0.23 | 0.2 |  |  | 1
| 1 | 2 | 0.2037989 | 0.19 | < 0.3 | 0.56 | 1.8 | 0.21 | 0.27 | 0.18 | 0.19 | 0.18 | 0.14 | 0.19 | 0.20999132 | 0.2 | 0.17 | 0.13 | 0.19 | 0.2 | 0.19 | 0.22 | 0.18 | < 1 | 0.16 | 0.19 |  |  | 27
| 1 | 3 | 0.202738 | 0.25 | < 0.3 | 0.6406 | 1.8 | 0.26 | 0.26 | 0.17 | 0.19 | 0.21 | 0.18 | 0.19 | 0.1767895 | 0.1 | 0.18 | 0.11 | 0.19 | 0.1 | 0.19 | 0.2 | 0.19 | < 1 | 0.22 | 0.2 |  |  | 16
| 1 | 4 | < 0.2 | 0.18 | < 0.3 | 0.6536 | 1.8 | 0.25 | 0.33 | 0.17 | 0.19 | 0.22 | 0.18 | 0.19 | 0.1821549 | 0.2 | 0.15 | 0.13 | 0.22 | 0.2 | 0.18 | 0.17 | 0.19 | < 1 | 0.22 | 0.21 |  |  | 0.1953004
| 1 | 5 | 0.2022454 | 0.18 | < 0.3 | 0.5991 | 1.7 | 0.22 | 0.18 | 0.16 | 0.17 | 0.2 | 0.16 | 0.19 | 0.2025115 | 0.1 | 0.17 | 0.12 | 0.16 | 0.2 | 0.21 | 0.19 | 0.21 | < 1 | 0.22 | 0.22 |  |  | 22
| 1 | 6 | < 0.2 | 0.2 | < 0.3 | 0.7098 | 1.8 | 0.21 | 0.23 | 0.17 | 0.18 | 0.21 | 0.2 | 0.18 | 0.1715622 | 0.2 | 0.17 | 0.12 | 0.18 | 0.2 | 0.19 | 0.19 | 0.22 | < 1 | 0.21 | 0.2
| Mean |  | 0.2052021 | 0.2033333 |  | 0.6394667 | 1.783333 | 0.2333333 | 0.25 | 0.1716667 | 0.185 | 0.1983333 | 0.1733333 | 0.1883333 | 0.1918784 | 0.15 | 0.1666667 | 0.1216667 | 0.185 | 0.1833333 | 0.1933333 | 0.2 | 0.2083333 |  | 0.21 | 0.2033333
| Median |  | 0.2032684 | 0.195 |  | 0.6471 | 1.8 | 0.235 | 0.245 | 0.17 | 0.19 | 0.205 | 0.18 | 0.19 | 0.1923332 | 0.15 | 0.17 | 0.12 | 0.185 | 0.2 | 0.19 | 0.195 | 0.2 |  | 0.22 | 0.2
| Std Dev. |  | 0.004595267 | 0.0273252 |  | 0.0534119 | 0.04082483 | 0.02250926 | 0.0501996 | 0.007527727 | 0.0083666 | 0.0194079 | 0.02065591 | 0.004082483 | 0.01699705 | 0.05477226 | 0.01032796 | 0.007527727 | 0.02073644 | 0.04082483 | 0.01032796 | 0.0219089 | 0.02926887 |  | 0.02529822 | 0.01032796
| Rel.Std.Dev. |  | 2.239% | 13.44% |  | 8.353% | 2.289% | 9.647% | 20.08% | 4.385% | 4.522% | 9.785% | 11.92% | 2.168% | 8.858% | 36.51% | 6.197% | 6.187% | 11.21% | 22.27% | 5.342% | 10.95% | 14.05% |  | 12.05% | 5.079%
| PDM3 |  | 5.07% | 4.113% |  | 227.4% | 813.1% | 19.47% | 28.01% | -12.1% | -5.274% | 1.553% | -11.25% | -3.567% | -1.752% | -23.2% | -14.66% | -37.7% | -5.274% | -6.127% | -1.007% | 2.406% | 6.673% |  | 7.527% | 4.113%
| Z-Score (Absolute) |  | 0.94 | 0.4 | 1.75 | 18.05 | NA | 1.62 | 2.29 | 0.88 | 0.34 | 0.2 | 0.81 | 0.2 | 0.06 | NA | 1.08 | 2.9 | 0.34 | NA | 0 | 0.27 | 0.61 | 12.41 | 0.67 | 0.4
Results from laboratories 1.11, 1.20 and 1.24 were removed due to their 0.1 ppm reading resolution.
| Analytical results for Ce in OREAS 286 (Certified Value 75 ppm) | [27 empty] | Certified
Ce | Round | Replicate | Lab | Lab | Lab | Lab | Lab | Lab | Lab | Lab | Lab | Lab | Lab | Lab | Lab | Lab | Lab | Lab | Lab | Lab | Lab | Lab | Lab | [5 empty] | 1
| No | No | 1.03 | 1.04 | 1.09 | 1.10 | 1.12 | 1.13 | 1.14 | 1.15 | 1.16 | 1.17 | 1.18 | 1.20 | 1.21 | 1.23 | 1.24 | 1.25 | 1.26 | 1.27 | 1.29 | 1.31 | 1.32 | [5 empty] | ppm
|  |  | 4A*MS | 4A*MS | 4A*OES/MS | 4A*MS | 4A*OES/MS | 4A*MS | 4A*OES/MS | 4A*OES/MS | 4A*OES/MS | 4A*OES/MS | 4A*OES/MS | 4A*OES/MS | 4A*OES/MS | 4A*OES/MS | 4A*MS | 4A*MS | 4A*OES | 4A*MS | 4A*OES/MS | 4A*MS | 4A*OES/MS | [5 empty] | 0
1
| 1 | 1 | 71.18561 | 78.73 | 75.8 | 79.5713 | 48.9 | 66.95 | 76.8 | 75.7 | 73.5 | 71.2 | 74.9 | 78 | 66.99 | 85.6 | 75 | 77.07 | 76 | 80.64 | 74 | 55 | 68.18 | [5 empty] | 1
| 1 | 2 | 72.75405 | 76.65 | 76.9 | 85.9505 | 48.1 | 66.53 | 75.5 | 77.7 | 73.2 | 73.9 | 79 | 78 | 66.62 | 86.5 | 71 | 76.73 | 76 | 79.02 | 74 | 52.2 | 68.46 | [5 empty] | 28
| 1 | 3 | 73.37918 | 78.09 | 76.6 | 77.7796 | 48.7 | 67.62 | 71.9 | 79.3 | 70.5 | 69.2 | 80 | 78 | 67.75 | 84.3 | 68 | 74.08 | 78 | 77.17 | 71 | 58.9 | 68.95 | [5 empty] | 16
| 1 | 4 | 75.09847 | 79.63 | 73.8 | 80.2262 | 47.5 | 68.88 | 78.2 | 74.7 | 73.5 | 74.4 | 77 | 73 | 65.13 | 85.1 | 73 | 75.64 | 79 | 74.77 | 78 | 55.3 | 70.28 | [5 empty] | 75.067
| 1 | 5 | 75.17691 | 78.98 | 75.3 | 77.8345 | 47 | 58.63 | 79.4 | 81.6 | 69.9 | 68.4 | 78.3 | 82 | 68.13 | 85.8 | 68 | 78.84 | 76 | 75.99 | 77 | 60.4 | 69.62 | [5 empty] | 23
| 1 | 6 | 73.90967 | 75.87 | 74.9 | 76.4431 | 49.2 | 71.11 | 79.4 | 82.7 | 72.7 | 64.6 | 74.3 | 74 | 69.26 | 87.7 | 74 | 74.14 | 79 | 75.55 | 79 | 60.8 | 70.94
| Mean |  | 73.58398 | 77.99167 | 75.55 | 79.6342 | 48.23333 | 66.62 | 76.86667 | 78.61667 | 72.21667 | 70.28333 | 77.25 | 77.16667 | 67.31333 | 85.83333 | 71.5 | 76.08333 | 77.33333 | 77.19 | 75.5 | 57.1 | 69.405
| Median |  | 73.64442 | 78.41 | 75.55 | 78.7029 | 48.4 | 67.285 | 77.5 | 78.5 | 72.95 | 70.2 | 77.65 | 78 | 67.37 | 85.7 | 72 | 76.185 | 77 | 76.58 | 75.5 | 57.1 | 69.285
| Std Dev. |  | 1.511296 | 1.45033 | 1.143241 | 3.379694 | 0.857127 | 4.247936 | 2.868914 | 3.185226 | 1.600521 | 3.684789 | 2.281009 | 3.250641 | 1.414166 | 1.172462 | 3.016621 | 1.842679 | 1.505545 | 2.246678 | 3.016621 | 3.449058 | 1.074128
| Rel.Std.Dev. |  | 2.054% | 1.86% | 1.513% | 4.244% | 1.777% | 6.376% | 3.732% | 4.052% | 2.216% | 5.243% | 2.953% | 4.212% | 2.101% | 1.366% | 4.219% | 2.422% | 1.947% | 2.911% | 3.996% | 6.04% | 1.548%
| PDM3 |  | -1.976% | 3.896% | 0.6434% | 6.084% | -35.75% | -11.25% | 2.397% | 4.729% | -3.797% | -6.373% | 2.908% | 2.797% | -10.33% | 14.34% | -4.752% | 1.354% | 3.019% | 2.828% | 0.5768% | -23.93% | -7.543%
| Z-Score (Absolute) |  | 0.43 | 0.54 | 0 | 0.9 | 6.01 | 1.96 | 0.29 | 0.67 | 0.73 | 1.16 | 0.37 | 0.36 | 1.81 | 2.26 | 0.89 | 0.12 | 0.39 | 0.36 | 0.01 | 4.06 | 1.35
| Analytical results for Co in OREAS 286 (Certified Value 15.1 ppm) | [27 empty] | Certified
Co | Round | Replicate | Lab | Lab | Lab | Lab | Lab | Lab | Lab | Lab | Lab | Lab | Lab | Lab | Lab | Lab | Lab | Lab | Lab | Lab | Lab | Lab | Lab | Lab | Lab | Lab | Lab | Lab | 1
| No | No | 1.02 | 1.03 | 1.04 | 1.09 | 1.10 | 1.11 | 1.12 | 1.13 | 1.14 | 1.15 | 1.16 | 1.17 | 1.18 | 1.19 | 1.20 | 1.21 | 1.22 | 1.23 | 1.24 | 1.25 | 1.26 | 1.27 | 1.28 | 1.29 | 1.31 | 1.32 | ppm
|  |  | 4A*OES | 4A*MS | 4A*MS | 4A*OES/MS | 4A*OES | 4A*OES | 4A*OES/MS | 4A*MS | 4A*OES/MS | 4A*OES/MS | 4A*OES/MS | 4A*OES/MS | 4A*OES/MS | 4A*OES | 4A*OES/MS | 4A*OES/MS | 4A*MS | 4A*OES/MS | 4A*MS | 4A*MS | 4A*MS | 4A*MS | 4A*OES/MS | 4A*OES/MS | 4A*MS | 4A*OES/MS | 1
2
| 1 | 1 | 22.05 | 14.46579 | 14.8 | 16 | 14.0576 | 14 | 14.1 | 13.5 | 14.7 | 15.2 | 14.2 | 16 | 16.4 | 15.16843 | 14.9 | 14 | 15 | 16.1 | 15.8 | 15.3 | 16 | 16.3 | 15.84 | 16 | 15 | 14.9 | 1
| 1 | 2 | 21.67 | 14.70878 | 15.2 | 16 | 20.6167 | 14 | 14.3 | 14.3 | 15.1 | 14.8 | 14.2 | 15.2 | 16.6 | 15.41487 | 14.9 | 14.5 | 15 | 16 | 14.8 | 15.8 | 16 | 15.5 | 15.61 | 17 | 14.5 | 14.8 | 16
| 1 | 3 | 21.78 | 14.73785 | 15 | 16 | 14.5581 | 15 | 14.1 | 14.7 | 14.6 | 14.7 | 14.2 | 15.6 | 16.6 | 15.27071 | 14.6 | 14.4 | 15 | 16 | 14.9 | 15.3 | 15.5 | 15.6 |  | 16 | 15.8 | 14.8 | 16
| 1 | 4 | 21.82 | 15.10618 | 15.2 | 16 | 14.1948 | 14 | 13.3 | 14.5 | 14.9 | 15 | 15 | 16.4 | 16.2 | 15.36123 | 14.8 | 14.4 | 15 | 15.6 | 15.3 | 15 | 15.4 | 15.7 | 15.53 | 18 | 14.4 | 15.1 | 15.07299
| 1 | 5 | 22.45 | 14.93407 | 15.3 | 16 | 22.1611 | 14 | 13.7 | 14.8 | 15 | 15.2 | 14.6 | 15.8 | 16.8 | 15.50582 | 14.6 | 14.2 | 15 | 15.7 | 15 | 15.8 | 15.4 | 15.6 | 14.46 | 16 | 15.8 | 15 | 24
| 1 | 6 | 22.14 | 15.07499 | 15.4 | 16 | 13.5677 | 14 | 13.9 | 13.8 | 14.8 | 15.5 | 14.6 | 14.8 | 16.3 | 15.19128 | 14.5 | 14.8 | 15 | 15.9 | 14.9 | 15.5 | 15.8 | 15.5 | 15.64 | 17 | 15.9 | 14.8
| Mean |  | 21.985 | 14.83794 | 15.15 | 16 | 16.526 | 14.16667 | 13.9 | 14.26667 | 14.85 | 15.06667 | 14.46667 | 15.63333 | 16.48333 | 15.31872 | 14.71667 | 14.38333 | 15 | 15.88333 | 15.11667 | 15.45 | 15.68333 | 15.7 | 15.416 | 16.66667 | 15.23333 | 14.9
| Median |  | 21.935 | 14.83596 | 15.2 | 16 | 14.37645 | 14 | 14 | 14.4 | 14.85 | 15.1 | 14.4 | 15.7 | 16.5 | 15.31597 | 14.7 | 14.4 | 15 | 15.95 | 14.95 | 15.4 | 15.65 | 15.6 | 15.61 | 16.5 | 15.4 | 14.85
| Std Dev. |  | 0.2873848 | 0.2460018 | 0.2167948 | 0 | 3.811557 | 0.4082483 | 0.3577709 | 0.5163978 | 0.1870829 | 0.294392 | 0.3265986 | 0.5715476 | 0.2228602 | 0.1320535 | 0.1722401 | 0.271416 | 0 | 0.194079 | 0.3763863 | 0.3146427 | 0.2857738 | 0.303315 | 0.5464705 | 0.8164966 | 0.6889606 | 0.1264911
| Rel.Std.Dev. |  | 1.307% | 1.658% | 1.431% | 0% | 23.06% | 2.882% | 2.574% | 3.62% | 1.26% | 1.954% | 2.258% | 3.656% | 1.352% | 0.862% | 1.17% | 1.887% | 0% | 1.222% | 2.49% | 2.037% | 1.822% | 1.932% | 3.545% | 4.899% | 4.523% | 0.8489%
| PDM3 |  | 45.86% | -1.559% | 0.5109% | 6.15% | 9.64% | -6.013% | -7.782% | -5.349% | -1.479% | -0.04198% | -4.023% | 3.718% | 9.357% | 1.63% | -2.364% | -4.575% | -0.4843% | 5.376% | 0.2897% | 2.501% | 4.049% | 4.16% | 2.276% | 10.57% | 1.064% | -1.148%
| Z-Score (Absolute) |  | 9.99 | 0.52 | 0.06 | NA | 1.96 | NA | 1.9 | 1.36 | 0.5 | 0.18 | 1.07 | 0.65 | 1.9 | 0.19 | 0.7 | 1.19 | NA | 1.02 | 0.11 | 0.38 | 0.72 | 0.75 | 0.33 | NA | 0.06 | 0.43
Results from laboratories 1.09, 1.11, 1.22 and 1.29 were removed due to their 1 ppm reading resolution.
| Analytical results for Cr in OREAS 286 (Certified Value 50 ppm) | [27 empty] | Certified
Cr | Round | Replicate | Lab | Lab | Lab | Lab | Lab | Lab | Lab | Lab | Lab | Lab | Lab | Lab | Lab | Lab | Lab | Lab | Lab | Lab | Lab | Lab | Lab | Lab | Lab | Lab | Lab |  | 1
| No | No | 1.03 | 1.04 | 1.09 | 1.10 | 1.11 | 1.12 | 1.13 | 1.14 | 1.15 | 1.16 | 1.17 | 1.18 | 1.19 | 1.20 | 1.21 | 1.22 | 1.23 | 1.24 | 1.25 | 1.26 | 1.27 | 1.28 | 1.29 | 1.31 | 1.32 |  | ppm
|  |  | 4A*MS | 4A*OES | 4A*OES/MS | 4A*OES | 4A*OES | 4A*OES/MS | 4A*MS | 4A*OES/MS | 4A*OES/MS | 4A*OES/MS | 4A*OES/MS | 4A*OES/MS | 4A*OES | 4A*OES/MS | 4A*OES/MS | 4A*OES | 4A*OES/MS | 4A*MS | 4A*OES/MS | 4A*MS | 4A*MS | 4A*OES/MS | 4A*OES/MS | 4A*MS | 4A*OES/MS |  | 0
1
| 1 | 1 | 49.85635 | 49 | 55 | 92.2828 | 51 | 50.8 | 36 | 49 | 51 | 49 | 51 | 51 | 50.93992 | 52 | 54 | 51 | 43.4 | 49 | 36 | 49 | 53 | 53.79 | 46 | 46 | 28 |  | 1
| 1 | 2 | 51.11635 | 47 | 57 | 96.3001 | 50 | 50.4 | 36 | 49 | 52 | 44 | 50 | 51 | 49.26656 | 48 | 56 | 52 | 44.2 | 46 | 37 | 48 | 52 | 53.19 | 50 | 49 | 40 |  | 17
| 1 | 3 | 51.88569 | 49 | 53 | 84.8262 | 52 | 50 | 39 | 48 | 49 | 45 | 49 | 51 | 48.71889 | 52 | 54 | 51 | 47.5 | 46 | 35 | 47 | 56 |  | 55 | 53 | 31 |  | 16
| 1 | 4 | 52.1632 | 57 | 55 | 57.5122 | 52 | 50 | 37 | 49 | 49 | 48 | 51 | 49 | 56.39431 | 54 | 53 | 52 | 45.2 | 48 | 38 | 47 | 55 | 51.3 | 40 | 50 | 30 |  | 50.33805
| 1 | 5 | 49.65249 | 49 | 64 | 41.5693 | 52 | 50.1 | 40 | 50 | 50 | 47 | 49 | 51 | 56.87221 | 52 | 55 | 52 | 46.4 | 47 | 34 | 47 | 46 | 52.02 | 46 | 53 | 28 |  | 25
| 1 | 6 | 50.00543 | 55 | 60 | 42.4254 | 51 | 50.6 | 38 | 49 | 50 | 47 | 49 | 50 | 50.76629 | 53 | 55 | 53 | 47.5 | 47 | 32 | 57 | 48 | 51.39 | 56 | 55 | 27
| Mean |  | 50.77992 | 51 | 57.33333 | 69.15267 | 51.33333 | 50.31667 | 37.66667 | 49 | 50.16667 | 46.66667 | 49.83333 | 50.5 | 52.1597 | 51.83333 | 54.5 | 51.83333 | 45.7 | 47.16667 | 35.33333 | 49.16667 | 51.66667 | 52.338 | 48.83333 | 51 | 30.66667
| Median |  | 50.56089 | 49 | 56 | 71.1692 | 51.5 | 50.25 | 37.5 | 49 | 50 | 47 | 49.5 | 51 | 50.8531 | 52 | 54.5 | 52 | 45.8 | 47 | 35.5 | 47.5 | 52.5 | 52.02 | 48 | 51.5 | 29
| Std Dev. |  | 1.093005 | 4 | 4.033196 | 25.01334 | 0.8164966 | 0.3371449 | 1.632993 | 0.6324555 | 1.169045 | 1.861899 | 0.9831921 | 0.83666 | 3.571514 | 2.041241 | 1.048809 | 0.7527727 | 1.718139 | 1.169045 | 2.160247 | 3.920034 | 3.932768 | 1.108093 | 6.080022 | 3.286335 | 4.802777
| Rel.Std.Dev. |  | 2.152% | 7.843% | 7.035% | 36.17% | 1.591% | 0.67% | 4.335% | 1.291% | 2.33% | 3.99% | 1.973% | 1.657% | 6.847% | 3.938% | 1.924% | 1.452% | 3.76% | 2.479% | 6.114% | 7.973% | 7.612% | 2.117% | 12.45% | 6.444% | 15.66%
| PDM3 |  | 0.8778% | 1.315% | 13.9% | 37.38% | 1.977% | -0.04247% | -25.17% | -2.658% | -0.3405% | -7.293% | -1.003% | 0.3217% | 3.619% | 2.97% | 8.268% | 2.97% | -9.214% | -6.3% | -29.81% | -2.327% | 2.639% | 3.973% | -2.989% | 1.315% | -39.08%
| Z-Score (Absolute) |  | 0.13 | 0.22 | 3.07 | 8.39 | 0.37 | 0.08 | 5.77 | 0.67 | 0.15 | 1.72 | 0.3 | 0 | 0.75 | 0.6 | 1.8 | 0.6 | 2.16 | 1.5 | 6.82 | 0.6 | 0.52 | 0.83 | 0.75 | 0.22 | 8.92
| Analytical results for Cs in OREAS 286 (Certified Value 10.5 ppm) | [27 empty] | Certified
Cs | Round | Replicate | Lab | Lab | Lab | Lab | Lab | Lab | Lab | Lab | Lab | Lab | Lab | Lab | Lab | Lab | Lab | Lab | Lab | Lab | Lab | Lab | [6 empty] | 1
| No | No | 1.03 | 1.04 | 1.09 | 1.12 | 1.13 | 1.14 | 1.15 | 1.16 | 1.17 | 1.18 | 1.19 | 1.20 | 1.21 | 1.22 | 1.23 | 1.25 | 1.26 | 1.27 | 1.31 | 1.32 | [6 empty] | ppm
|  |  | 4A*MS | 4A*MS | 4A*OES/MS | 4A*OES/MS | 4A*MS | 4A*OES/MS | 4A*OES/MS | 4A*OES/MS | 4A*OES/MS | 4A*OES/MS | 4A*OES | 4A*OES/MS | 4A*OES/MS | 4A*MS | 4A*OES/MS | 4A*MS | 4A*MS | 4A*MS | 4A*MS | 4A*OES/MS | [6 empty] | 1
2
| 1 | 1 | 9.992406 | 10.63 | 10 | 12.2 | 9.6 | 10.25 | 11 | 9.18 | 10.15 | 10.85 | 10.83559 | 11.4 | 10.2 | 10.3 | 11.4 | 10.82 | 11.05 | 10.73 | 10.2 | 10 | [6 empty] | 1
| 1 | 2 | 10.34684 | 10.77 | 10.2 | 12.2 | 10 | 10.5 | 11.25 | 9.89 | 9.64 | 10.6 | 10.68432 | 10.4 | 10.4 | 10 | 11.2 | 10.85 | 11.22 | 10.67 | 9.8 | 10 | [6 empty] | 31
| 1 | 3 | 10.31483 | 10.82 | 10.1 | 12.3 | 10.2 | 10.65 | 10.85 | 10.25 | 9.84 | 11.1 | 10.64059 | 11.5 | 10 | 10.2 | 11.1 | 10.66 | 10.82 | 10.65 | 10.7 | 10 | [6 empty] | 16
| 1 | 4 | 10.51674 | 10.84 | 9.82 | 12.1 | 9.8 | 10.45 | 11.05 | 10.65 | 10.2 | 10.6 | 10.73086 | 10.7 | 10.1 | 10 | 10.9 | 10.41 | 10.84 | 10.44 | 9.93 | 10 | [6 empty] | 10.52266
| 1 | 5 | 10.61771 | 10.89 | 10.3 | 12 | 9.1 | 10.55 | 11.25 | 10.15 | 9.87 | 11.15 | 11.02484 | 11.3 | 9.89 | 9.7 | 11.1 | 10.98 | 10.84 | 10.54 | 10.7 | 10 | [6 empty] | 26
| 1 | 6 | 10.57059 | 11.01 | 10.8 | 12.1 | 9.8 | 10.3 | 11.55 | 10.25 | 9.3 | 11.15 | 11.01429 | 10.1 | 10.2 | 10 | 11.2 | 10.57 | 10.95 | 10.39 | 10.9 | 10
| Mean |  | 10.39319 | 10.82667 | 10.20333 | 12.15 | 9.75 | 10.45 | 11.15833 | 10.06167 | 9.833333 | 10.90833 | 10.82175 | 10.9 | 10.13167 | 10.03333 | 11.15 | 10.715 | 10.95333 | 10.57 | 10.37167 | 10
| Median |  | 10.43179 | 10.83 | 10.15 | 12.15 | 9.8 | 10.475 | 11.15 | 10.2 | 9.855 | 10.975 | 10.78323 | 11 | 10.15 | 10 | 11.15 | 10.74 | 10.895 | 10.595 | 10.45 | 10
| Std Dev. |  | 0.230679 | 0.1262801 | 0.3359563 | 0.1048809 | 0.3781534 | 0.1516575 | 0.245798 | 0.4963231 | 0.3340459 | 0.2634704 | 0.1664171 | 0.5830952 | 0.1778108 | 0.2065591 | 0.1643168 | 0.2081105 | 0.1574378 | 0.135794 | 0.4574021 | 0
| Rel.Std.Dev. |  | 2.22% | 1.166% | 3.293% | 0.8632% | 3.878% | 1.451% | 2.203% | 4.933% | 3.397% | 2.415% | 1.538% | 5.349% | 1.755% | 2.059% | 1.474% | 1.942% | 1.437% | 1.285% | 4.41% | 0%
| PDM3 |  | -1.23% | 2.889% | -3.035% | 15.47% | -7.343% | -0.6905% | 6.041% | -4.381% | -6.551% | 3.665% | 2.842% | 3.586% | -3.716% | -4.65% | 5.962% | 1.828% | 4.093% | 0.4499% | -1.435% | -4.967%
| Z-Score (Absolute) |  | 0.33 | 0.47 | 0.67 | 2.91 | 1.51 | 0.22 | 1.08 | 0.93 | 1.35 | 0.62 | 0.46 | 0.61 | 0.81 | 0.99 | 1.07 | 0.27 | 0.7 | 0 | 0.36 | NA
Results from laboratory 1.32 were removed due to their 1 ppm reading resolution.
| Analytical results for Cu in OREAS 286 (Certified Value 38.7 ppm) | [27 empty] | Certified
Cu | Round | Replicate | Lab | Lab | Lab | Lab | Lab | Lab | Lab | Lab | Lab | Lab | Lab | Lab | Lab | Lab | Lab | Lab | Lab | Lab | Lab | Lab | Lab | Lab | Lab | Lab | Lab | Lab | 1
| No | No | 1.02 | 1.03 | 1.04 | 1.09 | 1.10 | 1.11 | 1.12 | 1.13 | 1.14 | 1.15 | 1.16 | 1.17 | 1.18 | 1.19 | 1.20 | 1.21 | 1.22 | 1.23 | 1.24 | 1.25 | 1.26 | 1.27 | 1.28 | 1.29 | 1.31 | 1.32 | ppm
|  |  | 4A*OES | 4A*MS | 4A*MS | 4A*OES/MS | 4A*OES | 4A*OES | 4A*OES/MS | 4A*MS | 4A*OES/MS | 4A*OES/MS | 4A*OES/MS | 4A*OES/MS | 4A*OES/MS | 4A*OES | 4A*OES/MS | 4A*OES/MS | 4A*OES | 4A*OES/MS | 4A*MS | 4A*OES/MS | 4A*OES | 4A*MS | 4A*OES/MS | 4A*OES/MS | 4A*MS | 4A*OES/MS | 1
2
| 1 | 1 | 45.05 | 38.93201 | 39.4 | 41 | 39.3795 | 43 | 40.6 | 39.2 | 37.7 | 39.8 | 37.5 | 39.5 | 38.2 | 37.70035 | 34.2 | 40.7 | 36 | 39.5 | 37.7 | 40.3 | 38 | 41.9 | 38.27 | 49 | 46.7 | 36.9 | 1
| 1 | 2 | 44.7 | 37.77312 | 39.7 | 40 | 41.1199 | 42 | 39.5 | 37.7 | 38 | 38.6 | 37.1 | 36.6 | 38.7 | 38.2282 | 34.6 | 40.5 | 38 | 38.8 | 37.5 | 39.7 | 38 | 40 | 36.2 | 50 | 44.8 | 36.5 | 18
| 1 | 3 | 46.19 | 37.65817 | 39.2 | 42 | 40.7071 | 44 | 39.3 | 39.2 | 36.9 | 38.4 | 37.2 | 37.5 | 39.2 | 37.54629 | 34.8 | 39.6 | 38 | 38.9 | 37.1 | 39.7 | 39 | 40.1 |  | 49 | 48.5 | 37.1 | 16
| 1 | 4 | 45.19 | 38.04347 | 40.3 | 41 | 40.4919 | 44 | 39.2 | 38.9 | 39 | 39.2 | 37.7 | 40.6 | 37.6 | 37.03808 | 33.9 | 40.7 | 37 | 37.5 | 36.1 | 40.4 | 39 | 39.8 | 35.77 | 49 | 45 | 37.8 | 38.6922
| 1 | 5 | 45.85 | 37.74401 | 39.4 | 40 | 41.0204 | 43 | 39.6 | 42.3 | 37.9 | 39.5 | 36.5 | 37.6 | 39.1 | 37.09496 | 34.9 | 41.1 | 36 | 37.9 | 36.6 | 39.9 | 39 | 38.9 | 35.58 | 48 | 48.7 | 36.7 | 27
| 1 | 6 | 45.89 | 38.04001 | 40.1 | 40 | 41.8371 | 44 | 40.2 | 40.5 | 37.9 | 39.6 | 37.8 | 36.5 | 39.4 | 38.35259 | 33.9 | 41.4 | 38 | 38.5 | 35.7 | 39.3 | 38 | 39.8 | 37.51 | 49 | 49.2 | 44.2
| Mean |  | 45.47833 | 38.0318 | 39.68333 | 40.66667 | 40.75932 | 43.33333 | 39.73333 | 39.63333 | 37.9 | 39.18333 | 37.3 | 38.05 | 38.7 | 37.66008 | 34.38333 | 40.66667 | 37.16667 | 38.51667 | 36.78333 | 39.88333 | 38.5 | 40.08333 | 36.666 | 49 | 47.15 | 38.2
| Median |  | 45.52 | 37.90657 | 39.55 | 40.5 | 40.86375 | 43.5 | 39.55 | 39.2 | 37.9 | 39.35 | 37.35 | 37.55 | 38.9 | 37.62332 | 34.4 | 40.7 | 37.5 | 38.65 | 36.85 | 39.8 | 38.5 | 39.9 | 36.2 | 49 | 47.6 | 37
| Std Dev. |  | 0.5807725 | 0.4690253 | 0.4355074 | 0.8164966 | 0.8170599 | 0.8164966 | 0.5501515 | 1.581982 | 0.6723095 | 0.5671567 | 0.4774935 | 1.650152 | 0.6870226 | 0.5519314 | 0.4445972 | 0.615359 | 0.9831921 | 0.722265 | 0.7909909 | 0.4119061 | 0.5477226 | 0.9867455 | 1.170953 | 0.6324555 | 1.937782 | 2.973214
| Rel.Std.Dev. |  | 1.277% | 1.233% | 1.097% | 2.008% | 2.005% | 1.884% | 1.385% | 3.992% | 1.774% | 1.447% | 1.28% | 4.337% | 1.775% | 1.466% | 1.293% | 1.513% | 2.645% | 1.875% | 2.15% | 1.033% | 1.423% | 2.462% | 3.194% | 1.291% | 4.11% | 7.783%
| PDM3 |  | 17.54% | -1.707% | 2.562% | 5.103% | 5.342% | 12% | 2.691% | 2.432% | -2.047% | 1.269% | -3.598% | -1.66% | 0.02017% | -2.668% | -11.14% | 5.103% | -3.943% | -0.4537% | -4.933% | 3.078% | -0.4967% | 3.595% | -5.237% | 26.64% | 21.86% | -1.272%
| Z-Score (Absolute) |  | 3.64 | 0.51 | 0.41 | 0.96 | 1.01 | 2.44 | 0.44 | 0.38 | 0.58 | 0.13 | 0.91 | 0.5 | 0.13 | 0.71 | 2.54 | 0.96 | 0.99 | 0.24 | 1.2 | 0.52 | 0.25 | 0.64 | 1.27 | 5.6 | 4.57 | 0.41
| Analytical results for Dy in OREAS 286 (Certified Value 3.86 ppm) | [27 empty] | Certified
Dy | Round | Replicate | Lab | Lab | Lab | Lab | Lab | Lab | Lab | [19 empty] | 1
| No | No | 1.03 | 1.04 | 1.09 | 1.10 | 1.13 | 1.26 | 1.29 | [19 empty] | ppm
|  |  | 4A*MS | 4A*MS | 4A*OES/MS | 4A*MS | 4A*MS | 4A*MS | 4A*OES/MS | [19 empty] | 2
3
| 1 | 1 | 3.736651 | 3.77 | 3.9 | 3.7914 | 3.6 | 4.15 | 3.9 | [19 empty] | 1
| 1 | 2 | 3.846308 | 3.82 | 3.9 | 3.8672 | 4.1 | 4.11 | 4.1 | [19 empty] | 33
| 1 | 3 | 3.724678 | 3.81 | 4 | 3.5599 | 3.9 | 3.97 | 3.9 | [19 empty] | 16
| 1 | 4 | 3.803741 | 3.82 | 3.9 | 3.5459 | 3.7 | 3.91 | 4.1 | [19 empty] | 3.864215
| 1 | 5 | 3.909823 | 3.73 | 4 | 4.169 | 3.7 | 4 | 3.9 | [19 empty] | 28
| 1 | 6 | 3.917838 | 3.8 | 4 | 3.6146 | 3.7 | 4 | 4
| Mean |  | 3.823173 | 3.791667 | 3.95 | 3.758 | 3.783333 | 4.023333 | 3.983333
| Median |  | 3.825025 | 3.805 | 3.95 | 3.703 | 3.7 | 4 | 3.95
| Std Dev. |  | 0.08315034 | 0.03544949 | 0.05477226 | 0.2394806 | 0.1834848 | 0.08981462 | 0.09831921
| Rel.Std.Dev. |  | 2.175% | 0.9349% | 1.387% | 6.373% | 4.85% | 2.232% | 2.468%
| PDM3 |  | -1.062% | -1.877% | 2.22% | -2.749% | -2.093% | 4.118% | 3.083%
| Z-Score (Absolute) |  | 0 | 0.33 | 1.31 | 0.67 | 0.41 | 2.07 | 1.66
| Analytical results for Er in OREAS 286 (Certified Value 1.45 ppm) | [27 empty] | Certified
Er | Round | Replicate | Lab | Lab | Lab | Lab | Lab | Lab | Lab | [19 empty] | 1
| No | No | 1.03 | 1.04 | 1.09 | 1.10 | 1.13 | 1.26 | 1.29 | [19 empty] | ppm
|  |  | 4A*MS | 4A*MS | 4A*OES/MS | 4A*MS | 4A*MS | 4A*MS | 4A*OES/MS | [19 empty] | 2
3
| 1 | 1 | 1.509363 | 1.43 | 1.6 | 1.3122 | 1.3 | 1.49 | 1.1 | [19 empty] | 1
| 1 | 2 | 1.50358 | 1.41 | 1.7 | 1.4082 | 1.5 | 1.5 | 1.3 | [19 empty] | 34
| 1 | 3 | 1.493222 | 1.39 | 1.8 | 1.4012 | 1.3 | 1.52 | 1.2 | [19 empty] | 16
| 1 | 4 | 1.525859 | 1.42 | 1.6 | 1.2931 | 1.5 | 1.47 | 1.4 | [19 empty] | 1.447004
| 1 | 5 | 1.544433 | 1.38 | 1.6 | 1.3546 | 1.6 | 1.52 | 1.2 | [19 empty] | 29
| 1 | 6 | 1.571695 | 1.46 | 1.6 | 1.3367 | 1.5 | 1.53 | 1.2
| Mean |  | 1.524692 | 1.415 | 1.65 | 1.351 | 1.45 | 1.505 | 1.233333
| Median |  | 1.517611 | 1.415 | 1.6 | 1.34565 | 1.5 | 1.51 | 1.2
| Std Dev. |  | 0.02922793 | 0.02880972 | 0.083666 | 0.04662012 | 0.1224745 | 0.02258318 | 0.1032796
| Rel.Std.Dev. |  | 1.917% | 2.036% | 5.071% | 3.451% | 8.447% | 1.501% | 8.374%
| PDM3 |  | 5.369% | -2.212% | 14.03% | -6.635% | 0.2071% | 4.008% | -14.77%
| Z-Score (Absolute) |  | 0.67 | 0.32 | 1.81 | 0.89 | 0 | 0.5 | 1.96
| Analytical results for Eu in OREAS 286 (Certified Value 1.45 ppm) | [27 empty] | Certified
Eu | Round | Replicate | Lab | Lab | Lab | Lab | Lab | Lab | Lab | [19 empty] | 1
| No | No | 1.03 | 1.04 | 1.09 | 1.10 | 1.13 | 1.26 | 1.29 | [19 empty] | ppm
|  |  | 4A*MS | 4A*MS | 4A*OES/MS | 4A*MS | 4A*MS | 4A*MS | 4A*OES/MS | [19 empty] | 2
3
| 1 | 1 | 1.361116 | 1.44 | 1.4 | 1.4074 | 1.4 | 1.55 | 1.6 | [19 empty] | 1
| 1 | 2 | 1.412966 | 1.39 | 1.4 | 1.5103 | 1.5 | 1.53 | 1.7 | [19 empty] | 35
| 1 | 3 | 1.453609 | 1.42 | 1.43 | 1.4308 | 1.5 | 1.47 | 1.6 | [19 empty] | 16
| 1 | 4 | 1.458197 | 1.41 | 1.32 | 1.4652 | 1.5 | 1.47 | 1.7 | [19 empty] | 1.450677
| 1 | 5 | 1.486237 | 1.4 | 1.4 | 1.4478 | 1.4 | 1.5 | 1.6 | [19 empty] | 30
| 1 | 6 | 1.518864 | 1.44 | 1.4 | 1.4859 | 1.5 | 1.53 | 1.7
| Mean |  | 1.448498 | 1.416667 | 1.391667 | 1.4579 | 1.466667 | 1.508333 | 1.65
| Median |  | 1.455903 | 1.415 | 1.4 | 1.4565 | 1.5 | 1.515 | 1.65
| Std Dev. |  | 0.05548688 | 0.02065591 | 0.03710346 | 0.03733556 | 0.05163978 | 0.03371449 | 0.05477226
| Rel.Std.Dev. |  | 3.831% | 1.458% | 2.666% | 2.561% | 3.521% | 2.235% | 3.32%
| PDM3 |  | -0.1502% | -2.344% | -4.068% | 0.4979% | 1.102% | 3.974% | 13.74%
| Z-Score (Absolute) |  | 0.15 | 0.67 | 1.08 | 0 | 0.14 | 0.82 | 3.14
| Analytical results for Fe in OREAS 286 (Certified Value 3.64 wt.%) | [27 empty] | Certified
Fe | Round | Replicate | Lab | Lab | Lab | Lab | Lab | Lab | Lab | Lab | Lab | Lab | Lab | Lab | Lab | Lab | Lab | Lab | Lab | Lab | Lab | Lab | Lab | Lab | Lab | Lab | Lab | Lab | 1
| No | No | 1.02 | 1.03 | 1.04 | 1.09 | 1.10 | 1.11 | 1.12 | 1.13 | 1.14 | 1.15 | 1.16 | 1.17 | 1.18 | 1.19 | 1.20 | 1.21 | 1.22 | 1.23 | 1.24 | 1.25 | 1.26 | 1.27 | 1.28 | 1.29 | 1.31 | 1.32 | wt.%
|  |  | 4A*OES | 4A*MS | 4A*OES | 4A*OES/MS | 4A*OES | 4A*OES | 4A*OES/MS | 4A*MS | 4A*OES/MS | 4A*OES/MS | 4A*OES/MS | 4A*OES/MS | 4A*OES/MS | 4A*OES | 4A*OES/MS | 4A*OES/MS | 4A*OES | 4A*OES/MS | 4A*MS | 4A*OES/MS | 4A*OES | 4A*MS | 4A*OES/MS | 4A*OES/MS | 4A*MS | 4A*OES/MS | 2
3
| 1 | 1 | 3.672193 | 3.52428 | 3.75 | 3.64 | 3.5913 | 3.86 | 3.6224 | 3.59 | 3.59 | 3.74 | 3.56 | 3.67 | 3.58 | 3.729487 | 3.48 | 3.46 | 3.88 | 3.43 | 3.79 | 3.68 | 3.63 | 3.85 | 3.362 | 3.805 | 3.72 | 3.59 | 1
| 1 | 2 | 3.700548 | 3.573119 | 3.73 | 3.64 | 3.6416 | 3.85 | 3.604 | 3.49 | 3.58 | 3.72 | 3.5 | 3.6 | 3.59 | 3.765844 | 3.35 | 3.54 | 4.03 | 3.69 | 3.66 | 3.66 | 3.63 | 3.69 | 3.368 | 3.896 | 3.55 | 3.59 | 11
| 1 | 3 | 3.69327 | 3.648668 | 3.79 | 3.68 | 3.5364 | 3.87 | 3.5785 | 3.5 | 3.53 | 3.67 | 3.5 | 3.6 | 3.65 | 3.772342 | 3.47 | 3.5 | 4.01 | 4.11 | 3.66 | 3.66 | 3.77 | 3.7 |  | 3.784 | 3.89 | 3.57 | 16
| 1 | 4 | 3.720925 | 3.697888 | 3.85 | 3.56 | 3.5955 | 3.89 | 3.5709 | 3.52 | 3.58 | 3.61 | 3.62 | 3.72 | 3.52 | 3.730416 | 3.5 | 3.35 | 4 | 3.91 | 3.65 | 3.66 | 3.69 | 3.7 | 3.526 | 3.84 | 3.56 | 3.59 | 3.640521
| 1 | 5 | 3.691723 | 3.681731 | 3.77 | 3.76 | 3.5619 | 3.8 | 3.6007 | 3.64 | 3.63 | 3.74 | 3.5 | 3.57 | 3.51 | 3.71123 | 3.47 | 3.49 | 3.98 | 3.57 | 3.59 | 3.7 | 3.65 | 3.69 | 3.274 | 3.819 | 3.89 | 3.57 | 31
| 1 | 6 | 3.67861 | 3.673618 | 3.83 | 3.67 | 3.5594 | 3.81 | 3.6184 | 3.64 | 3.61 | 3.79 | 3.58 | 3.52 | 3.53 | 3.728767 | 3.47 | 3.52 | 4.03 | 3.85 | 3.62 | 3.71 | 3.65 | 3.66 | 3.353 | 3.819 | 3.91 | 3.62
| Mean |  | 3.692878 | 3.633217 | 3.786667 | 3.658333 | 3.581017 | 3.846667 | 3.59915 | 3.563333 | 3.586667 | 3.711667 | 3.543333 | 3.613333 | 3.563333 | 3.739681 | 3.456667 | 3.476667 | 3.988333 | 3.76 | 3.661667 | 3.678333 | 3.67 | 3.715 | 3.3766 | 3.827167 | 3.753333 | 3.588333
| Median |  | 3.6924965 | 3.661143 | 3.78 | 3.655 | 3.5766 | 3.855 | 3.60235 | 3.555 | 3.585 | 3.73 | 3.53 | 3.6 | 3.555 | 3.729952 | 3.47 | 3.495 | 4.005 | 3.77 | 3.655 | 3.67 | 3.65 | 3.695 | 3.362 | 3.819 | 3.805 | 3.59
| Std Dev. |  | 0.01719532 | 0.06911716 | 0.04633213 | 0.06524314 | 0.03690319 | 0.0350238 | 0.02079199 | 0.06889606 | 0.03386247 | 0.06306082 | 0.05125102 | 0.07146095 | 0.05354126 | 0.02395645 | 0.05354126 | 0.06772493 | 0.05636193 | 0.2461707 | 0.06853223 | 0.02228602 | 0.05366563 | 0.06774954 | 0.09177581 | 0.03844693 | 0.1683647 | 0.01834848
| Rel.Std.Dev. |  | 0.4656% | 1.902% | 1.224% | 1.783% | 1.031% | 0.9105% | 0.5777% | 1.933% | 0.9441% | 1.699% | 1.446% | 1.978% | 1.503% | 0.6406% | 1.549% | 1.948% | 1.413% | 6.547% | 1.872% | 0.6059% | 1.462% | 1.824% | 2.718% | 1.005% | 4.486% | 0.5113%
| PDM3 |  | 1.438% | -0.2006% | 4.014% | 0.4893% | -1.634% | 5.663% | -1.136% | -2.12% | -1.479% | 1.954% | -2.67% | -0.7468% | -2.12% | 2.724% | -5.05% | -4.501% | 9.554% | 3.282% | 0.5808% | 1.039% | 0.8098% | 2.046% | -7.25% | 5.127% | 3.099% | -1.434%
| Z-Score (Absolute) |  | 0.28 | 0.23 | 1.08 | 0.01 | 0.67 | 1.59 | 0.52 | 0.82 | 0.62 | 0.44 | 0.99 | 0.4 | 0.82 | 0.68 | 1.73 | 1.56 | 2.79 | 0.85 | 0.01 | 0.16 | 0.08 | 0.47 | 2.41 | 1.42 | 0.79 | 0.61
| Analytical results for Ga in OREAS 286 (Certified Value 20.7 ppm) | [27 empty] | Certified
Ga | Round | Replicate | Lab | Lab | Lab | Lab | Lab | Lab | Lab | Lab | Lab | Lab | Lab | Lab | Lab | Lab | Lab | Lab | Lab | Lab | Lab | Lab | Lab | Lab | Lab | Lab |  |  | 1
| No | No | 1.03 | 1.04 | 1.09 | 1.10 | 1.11 | 1.12 | 1.13 | 1.14 | 1.15 | 1.16 | 1.17 | 1.18 | 1.19 | 1.20 | 1.21 | 1.22 | 1.23 | 1.25 | 1.26 | 1.27 | 1.28 | 1.29 | 1.31 | 1.32 |  |  | ppm
|  |  | 4A*MS | 4A*MS | 4A*OES/MS | 4A*MS | 4A*OES | 4A*OES/MS | 4A*MS | 4A*OES/MS | 4A*OES/MS | 4A*OES/MS | 4A*OES/MS | 4A*OES/MS | 4A*OES | 4A*OES/MS | 4A*OES/MS | 4A*MS | 4A*OES/MS | 4A*MS | 4A*MS | 4A*MS | 4A*OES/MS | 4A*OES/MS | 4A*MS | 4A*OES/MS |  |  | 1
2
| 1 | 1 | 19.99792 | 21.17 | 20.7 | 21.66 | 21 | 23.28 | 19.04 | 18.95 | 19.3 | 19 | 21.6 | 21.7 | 21.73532 | 24 | 19.2 | 20.4 | 23.1 | 20.73 | 21.36 | 21.33 | 20.9 | 19 | 63.3 | 19.5 |  |  | 1
| 1 | 2 | 20.44065 | 21.08 | 20.9 | 22.6318 | 22 | 23.54 | 20.09 | 19.45 | 19 | 19.5 | 20.1 | 21.7 | 21.25122 | 23 | 18.7 | 20.1 | 23.1 | 20.9 | 21.51 | 20.82 | 19.62 | 19 | 59.1 | 19.6 |  |  | 36
| 1 | 3 | 20.67707 | 20.89 | 21.6 | 21.0258 | 22 | 23.53 | 20.43 | 18.9 | 19.15 | 19.6 | 20.5 | 22.2 | 21.1517 | 23 | 18.9 | 19.9 | 22.7 | 21.05 | 21.29 | 20.96 |  | 19 | 65.7 | 19.5 |  |  | 16
| 1 | 4 | 21.53584 | 20.93 | 20.8 | 21.4315 | 22 | 22.77 | 19.48 | 19.4 | 19.2 | 20.3 | 21.8 | 21.6 | 21.83776077 | 24 | 17.8 | 20.2 | 22.8 | 20.4 | 21.01 | 20.96 | 19.04 | 19 | 59.7 | 19.6 |  |  | 20.74599
| 1 | 5 | 20.76109 | 21.5 | 22.4 | 21.0581 | 21 | 22.99 | 18.64 | 18.8 | 19.4 | 19.3 | 20.6 | 22.1 | 21.58836 | 23 | 18.7 | 19.7 | 22.7 | 21.46 | 20.92 | 20.96 | 19.6 | 19 | 64.8 | 19.2 |  |  | 32
| 1 | 6 | 20.93062 | 21.35 | 21.3 | 21.5656 | 21 | 23.19 | 19.44 | 19.3 | 19.6 | 20.2 | 19.75 | 21.8 | 21.94162 | 23 | 18.3 | 20.1 | 22.6 | 20.81 | 21.66 | 20.61 | 18.96 | 19 | 65.7 | 19
| Mean |  | 20.72386 | 21.15333 | 21.28333 | 21.56213 | 21.5 | 23.21667 | 19.52 | 19.13333 | 19.275 | 19.65 | 20.725 | 21.85 | 21.58433 | 23.33333 | 18.6 | 20.06667 | 22.83333 | 20.89167 | 21.29167 | 20.94 | 19.624 | 19 | 63.05 | 19.4
| Median |  | 20.71908 | 21.125 | 21.1 | 21.49855 | 21.5 | 23.235 | 19.46 | 19.125 | 19.25 | 19.55 | 20.55 | 21.75 | 21.66184176 | 23 | 18.7 | 20.1 | 22.75 | 20.855 | 21.325 | 20.96 | 19.6 | 19 | 64.05 | 19.5
| Std Dev. |  | 0.5124134 | 0.2382156 | 0.6431692 | 0.5852426 | 0.5477226 | 0.302765 | 0.6581489 | 0.2822528 | 0.209165 | 0.5089204 | 0.815935 | 0.2428992 | 0.3202583 | 0.5163978 | 0.4898979 | 0.242212 | 0.2160247 | 0.3528975 | 0.2847748 | 0.235202 | 0.7763247 | 0 | 2.966311 | 0.244949
| Rel.Std.Dev. |  | 2.473% | 1.126% | 3.022% | 2.714% | 2.548% | 1.304% | 3.372% | 1.475% | 1.085% | 2.59% | 3.937% | 1.112% | 1.484% | 2.213% | 2.634% | 1.207% | 0.9461% | 1.689% | 1.337% | 1.123% | 3.956% | 0% | 4.705% | 1.263%
| PDM3 |  | -0.1066% | 1.964% | 2.59% | 3.934% | 3.635% | 11.91% | -5.91% | -7.773% | -7.09% | -5.283% | -0.1012% | 5.322% | 4.041% | 12.47% | -10.34% | -3.274% | 10.06% | 0.7022% | 2.63% | 0.9352% | -5.408% | -8.416% | 203.9% | -6.488%
| Z-Score (Absolute) |  | 0.12 | 0.15 | 0.23 | 0.4 | 0.36 | 1.41 | 0.86 | 1.09 | 1.01 | 0.78 | 0.12 | 0.57 | 0.41 | 1.48 | 1.42 | 0.52 | 1.18 | 0.01 | 0.23 | 0.01 | 0.79 | 1.17 | 25.83 | 0.93
| Analytical results for Gd in OREAS 286 (Certified Value 5.97 ppm) | [27 empty] | Certified
Gd | Round | Replicate | Lab | Lab | Lab | Lab | Lab | Lab | Lab | [19 empty] | 1
| No | No | 1.03 | 1.04 | 1.09 | 1.10 | 1.13 | 1.26 | 1.29 | [19 empty] | ppm
|  |  | 4A*MS | 4A*MS | 4A*OES/MS | 4A*MS | 4A*MS | 4A*MS | 4A*OES/MS | [19 empty] | 2
3
| 1 | 1 | 5.81476 | 5.82 | 6.1 | 5.6808 | 5.6 | 6.18 | 5 | [19 empty] | 1
| 1 | 2 | 6.044906 | 5.92 | 6.4 | 6.2758 | 6 | 6.46 | 6 | [19 empty] | 37
| 1 | 3 | 6.04194 | 5.91 | 6.2 | 5.7669 | 6 | 6.14 | 5 | [19 empty] | 16
| 1 | 4 | 6.045128 | 6.03 | 6 | 5.98 | 5.9 | 6.1 | 6 | [19 empty] | 5.974164
| 1 | 5 | 6.141737 | 5.9 | 6.3 | 5.9518 | 6.2 | 6.23 | 5 | [19 empty] | 33
| 1 | 6 | 6.166126 | 5.87 | 6.2 | 5.9418 | 5.8 | 6.53 | 6
| Mean |  | 6.042433 | 5.908333 | 6.2 | 5.93285 | 5.916667 | 6.273333 | 5.5
| Median |  | 6.045017 | 5.905 | 6.2 | 5.9468 | 5.95 | 6.205 | 5.5
| Std Dev. |  | 0.1241047 | 0.06968979 | 0.1414214 | 0.2055946 | 0.2041241 | 0.1784003 | 0.5477226
| Rel.Std.Dev. |  | 2.054% | 1.18% | 2.281% | 3.465% | 3.45% | 2.844% | 9.959%
| PDM3 |  | 1.143% | -1.102% | 3.78% | -0.6916% | -0.9624% | 5.008% | -7.937%
| Z-Score (Absolute) |  | 0.67 | 0.15 | 1.64 | 0 | 0.1 | 2.1 | 2.66
| Analytical results for Ge in OREAS 286 (Indicative Value 0.53 ppm) | [27 empty] | Indicative
Ge | Round | Replicate | Lab | Lab | Lab | Lab | Lab | Lab | Lab | Lab | Lab | Lab | Lab | Lab | Lab | Lab | Lab | Lab | Lab | Lab | Lab | [7 empty] | 1
| No | No | 1.03 | 1.04 | 1.09 | 1.12 | 1.13 | 1.14 | 1.15 | 1.16 | 1.17 | 1.18 | 1.19 | 1.20 | 1.21 | 1.22 | 1.23 | 1.26 | 1.27 | 1.31 | 1.32 | [7 empty] | ppm
|  |  | 4A*MS | 4A*MS | 4A*OES/MS | 4A*OES/MS | 4A*MS | 4A*OES/MS | 4A*OES/MS | 4A*OES/MS | 4A*OES/MS | 4A*OES/MS | 4A*OES | 4A*OES/MS | 4A*OES/MS | 4A*MS | 4A*OES/MS | 4A*MS | 4A*MS | 4A*MS | 4A*OES/MS | [7 empty] | 2
2
| 1 | 1 | 0.2034816 | 1.4 | < 0.1 | 0.22 | 0.17 | 0.11 | 0.14 | 0.15 | 0.14 | 0.47 | 0.3148751 | 3.8 | 0.4 | 1.5 | 0.3 | 1.3 | 1.4 | 0.54 | < 0.1 | [7 empty] | 1
| 1 | 2 | 0.2043773 | 1.4 | < 0.1 | 0.32 | 0.16 | 0.12 | 0.14 | 0.14 | 0.13 | 0.49 | 0.3590989 | 3.5 | 0.3 | 1.4 | 0.31 | 1.3 | 1.5 | 0.49 | < 0.1 | [7 empty] | 2
| 1 | 3 | 0.2139015 | 1.4 | 0.1 | 0.35 | 0.26 | 0.1 | 0.13 | 0.12 | 0.12 | 0.51 | 0.3782203292 | 3.5 | 0.4 | 1.5 | 0.27 | 1.2 | 1.5 | 0.57 | < 0.1 | [7 empty] | 16
| 1 | 4 | 0.217162 | 1.5 | 0.1 | 0.31 | 0.3 | 0.12 | 0.13 | 0.12 | 0.15 | 0.48 | 0.38799979 | 3.6 | 0.4 | 1.4 | 0.4 | 1.3 | 1.4 | 0.59 | < 0.1 | [7 empty] | 0.5335702
| 1 | 5 | 0.2101068 | 1.3 | 0.2 | 0.5 | < 0.05 | 0.11 | 0.13 | 0.12 | 0.13 | 0.51 | 0.3606129154 | 3.4 | 0.4 | 1.4 | 0.27 | 1.3 | 1.4 | 0.61 | < 0.1 | [7 empty] | 8
| 1 | 6 | 0.2067309 | 1.4 | 0.2 | 0.17 | 0.26 | 0.13 | 0.15 | 0.11 | 0.11 | 0.53 | 0.3018783 | 3.5 | 0.4 | 1.4 | 0.32 | 1.5 | 1.3 | 0.62 | < 0.1
| Mean |  | 0.2092933 | 1.4 | 0.15 | 0.3116667 | 0.23 | 0.115 | 0.1366667 | 0.1266667 | 0.13 | 0.4983333 | 0.3504475 | 3.55 | 0.3833333 | 1.433333 | 0.3116667 | 1.316667 | 1.416667 | 0.57
| Median |  | 0.2084188 | 1.4 | 0.15 | 0.315 | 0.26 | 0.115 | 0.135 | 0.12 | 0.13 | 0.5 | 0.3598559 | 3.5 | 0.4 | 1.4 | 0.305 | 1.3 | 1.4 | 0.58
| Std Dev. |  | 0.005446515 | 0.06324555 | 0.05773503 | 0.1144407 | 0.06164414 | 0.01048809 | 0.008164966 | 0.01505545 | 0.01414214 | 0.02228602 | 0.03459496 | 0.1378405 | 0.04082483 | 0.05163978 | 0.04792355 | 0.09831921 | 0.07527727 | 0.04857983
| Rel.Std.Dev. |  | 2.602% | 4.518% | 38.49% | 36.72% | 26.8% | 9.12% | 5.974% | 11.89% | 10.88% | 4.472% | 9.872% | 3.883% | 10.65% | 3.603% | 15.38% | 7.467% | 5.314% | 8.523%
| PDM3 |  | -60.77% | 162.4% | -71.89% | -41.59% | -56.89% | -78.45% | -74.39% | -76.26% | -75.64% | -6.604% | -34.32% | 565.3% | -28.16% | 168.6% | -41.59% | 146.8% | 165.5% | 6.828%
| Z-Score (Absolute) |  | 0.37 | 3.93 | 0.7 | 0 | 0.42 | 0.71 | 0.63 | 0.67 | 0.66 | 0.67 | 0.14 | 11.7 | 0.27 | 4.05 | 0 | 3.63 | 4.03 | 0.93 | 0.95
| Analytical results for Hf in OREAS 286 (Certified Value 1.87 ppm) | [27 empty] | Certified
Hf | Round | Replicate | Lab | Lab | Lab | Lab | Lab | Lab | Lab | Lab | Lab | Lab | Lab | Lab | Lab | Lab | Lab | Lab | Lab | Lab | Lab | Lab | Lab | Lab |  |  |  |  | 1
| No | No | 1.03 | 1.04 | 1.09 | 1.12 | 1.13 | 1.14 | 1.15 | 1.16 | 1.17 | 1.18 | 1.19 | 1.20 | 1.21 | 1.22 | 1.23 | 1.24 | 1.25 | 1.26 | 1.27 | 1.29 | 1.31 | 1.32 |  |  |  |  | ppm
|  |  | 4A*MS | 4A*MS | 4A*OES/MS | 4A*OES/MS | 4A*MS | 4A*OES/MS | 4A*OES/MS | 4A*OES/MS | 4A*OES/MS | 4A*OES/MS | 4A*OES | 4A*OES/MS | 4A*OES/MS | 4A*MS | 4A*OES/MS | 4A*MS | 4A*MS | 4A*MS | 4A*MS | 4A*OES/MS | 4A*MS | 4A*OES/MS |  |  |  |  | 2
3
| 1 | 1 | 1.866614 | 1.74 | 2.4 | 1.68 | 1.73 | 1.9 | 1.9 | 2 | 2.1 | 2 | 2.019233 | 2.1 | 2.4 | 1.7 | 2 | 1.7 | 1.75 | 1.86 | 1.79 | 3 | 1.87 | 1.94 |  |  |  |  | 1
| 1 | 2 | 1.930064 | 1.82 | 2.4 | 1.7 | 1.88 | 1.9 | 1.9 | 1.7 | 2 | 2 | 1.917898 | 2.1 | 2.34 | 1.7 | 1.9 | 1.6 | 1.85 | 2.06 | 1.76 | 3 | 1.72 | 1.89 |  |  |  |  | 22
| 1 | 3 | 1.926517 | 1.84 | 2.4 | 1.71 | 1.94 | 1.9 | 1.9 | 1.7 | 2 | 2 | 1.929604 | 2 | 2.31 | 1.7 | 1.9 | 1.6 | 1.78 | 1.8 | 2.13 | 5 | 1.9 | 1.79 |  |  |  |  | 16
| 1 | 4 | 1.919888 | 1.96 | 2.4 | 1.66 | 1.84 | 1.9 | 1.9 | 1.7 | 2.1 | 2 | 2.085685 | 2.1 | 2.3 | 1.7 | 1.9 | 1.6 | 1.86 | 1.79 | 2.07 | 4 | 1.8 | 1.89 |  |  |  |  | 1.871981
| 1 | 5 | 1.934103 | 1.78 | 2.5 | 1.72 | 2.02 | 1.9 | 1.9 | 1.7 | 2.2 | 2.1 | 2.03421 | 2 | 2.35 | 1.7 | 1.9 | 1.6 | 1.83 | 1.79 | 1.87 | 4 | 2 | 1.9 |  |  |  |  | 34
| 1 | 6 | 2.013902 | 1.91 | 2.4 | 1.75 | 1.8 | 1.9 | 1.9 | 1.7 | 1.8 | 2.1 | 1.966613 | 2.1 | 2.4 | 1.8 | 1.9 | 1.6 | 1.8 | 2 | 1.84 | 3 | 2.1 | 1.75
| Mean |  | 1.931848 | 1.841667 | 2.416667 | 1.703333 | 1.868333 | 1.9 | 1.9 | 1.75 | 2.033333 | 2.033333 | 1.992207 | 2.066667 | 2.35 | 1.716667 | 1.916667 | 1.616667 | 1.811667 | 1.883333 | 1.91 | 3.666667 | 1.898333 | 1.86
| Median |  | 1.92829 | 1.83 | 2.4 | 1.705 | 1.86 | 1.9 | 1.9 | 1.7 | 2.05 | 2 | 1.992923 | 2.1 | 2.345 | 1.7 | 1.9 | 1.6 | 1.815 | 1.83 | 1.855 | 3.5 | 1.885 | 1.89
| Std Dev. |  | 0.04726119 | 0.0815884 | 0.04082483 | 0.03141125 | 0.1028429 | 2.432377e-16 | 2.432377e-16 | 0.1224745 | 0.136626 | 0.05163978 | 0.06531279 | 0.05163978 | 0.04289522 | 0.04082483 | 0.04082483 | 0.04082483 | 0.04262237 | 0.118096 | 0.1532319 | 0.8164966 | 0.1365894 | 0.07321202
| Rel.Std.Dev. |  | 2.446% | 4.43% | 1.689% | 1.844% | 5.505% | 1.28e-14% | 1.28e-14% | 6.999% | 6.719% | 2.54% | 3.278% | 2.499% | 1.825% | 2.378% | 2.13% | 2.525% | 2.353% | 6.271% | 8.023% | 22.27% | 7.195% | 3.936%
| PDM3 |  | 3.198% | -1.619% | 29.1% | -9.009% | -0.1949% | 1.497% | 1.497% | -6.516% | 8.619% | 8.619% | 6.422% | 10.4% | 25.54% | -8.297% | 2.387% | -13.64% | -3.222% | 0.6064% | 2.031% | 95.87% | 1.408% | -0.64%
| Z-Score (Absolute) |  | 0.24 | 0.45 | 3.94 | 1.5 | 0.24 | 0 | 0 | 1.15 | 1.02 | 1.02 | 0.7 | 1.27 | 3.44 | 1.4 | 0.13 | 2.16 | 0.67 | 0.13 | 0.08 | NA | 0.01 | 0.31
Results from laboratory 1.29 were removed due to their 1 ppm reading resolution.
| Analytical results for Hg in OREAS 286 (Indicative Value 0.09 ppm) | [27 empty] | Indicative
Hg | Round | Replicate | Lab | Lab | [24 empty] | 1
| No | No | 1.03 | 1.12 | [24 empty] | ppm
|  |  | 4A*MS | 4A*OES/MS | [24 empty] | 3
3
| 1 | 1 | < 1 | 0.09 | [24 empty] | 1
| 1 | 2 | < 1 | 0.09 | [24 empty] | 5
| 1 | 3 | < 1 | 0.09 | [24 empty] | 16
| 1 | 4 | < 1 | 0.09 | [24 empty] | 0.09
| 1 | 5 | < 1 | 0.09 | [24 empty] | 7
| 1 | 6 | < 1 | 0.09
| Mean |  |  | 0.09
| Median |  |  | 0.09
| Std Dev. |  |  | 1.520235e-17
| Rel.Std.Dev. |  |  | 1.689e-14%
| PDM3 |  |  | -1.11e-14%
| Z-Score (Absolute) |  | 0.67 | 0.67
| Analytical results for Ho in OREAS 286 (Certified Value 0.62 ppm) | [27 empty] | Certified
Ho | Round | Replicate | Lab | Lab | Lab | Lab | Lab | Lab | Lab | [19 empty] | 1
| No | No | 1.03 | 1.04 | 1.09 | 1.10 | 1.13 | 1.26 | 1.29 | [19 empty] | ppm
|  |  | 4A*MS | 4A*MS | 4A*OES/MS | 4A*MS | 4A*MS | 4A*MS | 4A*OES/MS | [19 empty] | 2
2
| 1 | 1 | 0.5987709 | 0.6 | 0.6 | 0.4583 | 0.6 | 0.62 | < 1 | [19 empty] | 1
| 1 | 2 | 0.5981859 | 0.6 | 0.7 | 0.5213 | 0.7 | 0.64 | < 1 | [19 empty] | 23
| 1 | 3 | 0.6178208 | 0.6 | 0.7 | 0.4731 | 0.7 | 0.6 | < 1 | [19 empty] | 16
| 1 | 4 | 0.6344069 | 0.61 | 0.7 | 0.4706 | 0.7 | 0.61 | < 1 | [19 empty] | 0.6179557
| 1 | 5 | 0.6292278 | 0.59 | 0.7 | 0.5052 | 0.7 | 0.62 | < 1 | [19 empty] | 35
| 1 | 6 | 0.6192919 | 0.59 | 0.7 | 0.4802 | 0.8 | 0.66 | < 1
| Mean |  | 0.616284 | 0.5983333 | 0.6833333 | 0.4847833 | 0.7 | 0.625
| Median |  | 0.6185564 | 0.6 | 0.7 | 0.47665 | 0.7 | 0.62
| Std Dev. |  | 0.01511052 | 0.007527727 | 0.04082483 | 0.02370801 | 0.06324555 | 0.02167948
| Rel.Std.Dev. |  | 2.452% | 1.258% | 5.974% | 4.89% | 9.035% | 3.469%
| PDM3 |  | -0.2705% | -3.175% | 10.58% | -21.55% | 13.28% | 1.14%
| Z-Score (Absolute) |  | 0 | 0.18 | 0.67 | 1.32 | 0.84 | 0.09 | 1.17
| Analytical results for In in OREAS 286 (Certified Value 0.074 ppm) | [27 empty] | Certified
In | Round | Replicate | Lab | Lab | Lab | Lab | Lab | Lab | Lab | Lab | Lab | Lab | Lab | Lab | Lab | Lab | Lab | Lab | Lab | Lab | Lab | Lab | Lab | [5 empty] | 1
| No | No | 1.04 | 1.09 | 1.11 | 1.12 | 1.13 | 1.14 | 1.15 | 1.16 | 1.17 | 1.18 | 1.19 | 1.20 | 1.21 | 1.22 | 1.23 | 1.24 | 1.25 | 1.26 | 1.27 | 1.31 | 1.32 | [5 empty] | ppm
|  |  | 4A*MS | 4A*OES/MS | 4A*OES | 4A*OES/MS | 4A*MS | 4A*OES/MS | 4A*OES/MS | 4A*OES/MS | 4A*OES/MS | 4A*OES/MS | 4A*OES | 4A*OES/MS | 4A*OES/MS | 4A*MS | 4A*OES/MS | 4A*MS | 4A*MS | 4A*MS | 4A*MS | 4A*MS | 4A*OES/MS | [5 empty] | 3
3
| 1 | 1 | 0.07 | < 0.1 | < 2 | 0.099 | 0.07 | 0.075 | 0.077 | 0.075 | 0.071 | 0.081 | 0.06790049 | 0.1 | 0.07 | 0.08 | 0.073 | 0.07 | 0.069 | 0.07 | 0.08 | 0.091 | 0.09 | [5 empty] | 1
| 1 | 2 | 0.08 | < 0.1 | < 2 | 0.099 | 0.06 | 0.082 | 0.075 | 0.068 | 0.07 | 0.075 | 0.07279224961 | 0.1 | 0.07 | 0.08 | 0.074 | 0.07 | 0.07 | 0.08 | 0.08 | 0.082 | 0.1 | [5 empty] | 24
| 1 | 3 | 0.08 | < 0.1 | < 2 | 0.1 | 0.06 | 0.072 | 0.076 | 0.071 | 0.065 | 0.081 | 0.08237779011 | 0.1 | 0.07 | 0.07 | 0.079 | 0.07 | 0.073 | 0.07 | 0.07 | 0.097 | 0.09 | [5 empty] | 16
| 1 | 4 | 0.08 | < 0.1 | < 2 | 0.096 | 0.07 | 0.081 | 0.078 | 0.069 | 0.062 | 0.074 | 0.0790232995 | 0.11 | 0.07 | 0.07 | 0.075 | 0.06 | 0.075 | 0.07 | 0.07 | 0.091 | 0.09 | [5 empty] | 0.0736563
| 1 | 5 | 0.08 | < 0.1 | < 2 | 0.096 | 0.05 | 0.079 | 0.082 | 0.073 | 0.073 | 0.081 | 0.07222543031 | 0.1 | 0.07 | 0.08 | 0.078 | 0.06 | 0.075 | 0.08 | 0.06 | 0.103 | 0.09 | [5 empty] | 36
| 1 | 6 | 0.07 | < 0.1 | < 2 | 0.098 | 0.05 | 0.076 | 0.077 | 0.074 | 0.067 | 0.081 | 0.06340996931 | 0.09 | 0.07 | 0.08 | 0.075 | 0.07 | 0.072 | 0.08 | 0.07 | 0.085 | 0.09
| Mean |  | 0.07666667 |  |  | 0.098 | 0.06 | 0.0775 | 0.0775 | 0.07166667 | 0.068 | 0.07883333 | 0.07295487 | 0.1 | 0.07 | 0.07666667 | 0.07566667 | 0.06666667 | 0.07233333 | 0.075 | 0.07166667 | 0.0915 | 0.09166667
| Median |  | 0.08 |  |  | 0.0985 | 0.06 | 0.0775 | 0.077 | 0.072 | 0.0685 | 0.081 | 0.07250883996 | 0.1 | 0.07 | 0.08 | 0.075 | 0.07 | 0.0725 | 0.075 | 0.07 | 0.091 | 0.09
| Std Dev. |  | 0.005163978 |  |  | 0.00167332 | 0.008944272 | 0.003834058 | 0.002428992 | 0.002804758 | 0.00409878 | 0.003371449 | 0.006968898 | 0.006324555 | 0 | 0.005163978 | 0.00233809 | 0.005163978 | 0.002503331 | 0.005477226 | 0.007527727 | 0.007687652 | 0.004082483
| Rel.Std.Dev. |  | 6.736% |  |  | 1.707% | 14.91% | 4.947% | 3.134% | 3.914% | 6.028% | 4.277% | 9.552% | 6.325% | 0% | 6.736% | 3.09% | 7.746% | 3.461% | 7.303% | 10.5% | 8.402% | 4.454%
| PDM3 |  | 4.087% |  |  | 33.05% | -18.54% | 5.218% | 5.218% | -2.701% | -7.679% | 7.029% | -0.9523% | 35.77% | -4.964% | 4.087% | 2.729% | -9.49% | -1.796% | 1.824% | -2.701% | 24.23% | 24.45%
| Z-Score (Absolute) |  | 0.17 | 4.33 | 155.82 | 3.76 | 2.64 | 0.31 | 0.31 | 0.67 | 1.29 | 0.53 | 0.46 | 4.1 | 0.96 | 0.17 | 0 | 1.52 | 0.56 | 0.11 | 0.67 | 2.67 | 2.7
| Analytical results for K in OREAS 286 (Certified Value 2.96 wt.%) | [27 empty] | Certified
K | Round | Replicate | Lab | Lab | Lab | Lab | Lab | Lab | Lab | Lab | Lab | Lab | Lab | Lab | Lab | Lab | Lab | Lab | Lab | Lab | Lab | Lab | Lab | Lab | Lab | Lab | Lab | Lab | 1
| No | No | 1.02 | 1.03 | 1.04 | 1.09 | 1.10 | 1.11 | 1.12 | 1.13 | 1.14 | 1.15 | 1.16 | 1.17 | 1.18 | 1.19 | 1.20 | 1.21 | 1.22 | 1.23 | 1.24 | 1.25 | 1.26 | 1.27 | 1.28 | 1.29 | 1.31 | 1.32 | wt.%
|  |  | 4A*OES | 4A*MS | 4A*OES | 4A*OES/MS | 4A*OES | 4A*OES | 4A*OES/MS | 4A*MS | 4A*OES/MS | 4A*OES/MS | 4A*OES/MS | 4A*OES/MS | 4A*OES/MS | 4A*OES | 4A*OES/MS | 4A*OES/MS | 4A*OES | 4A*OES/MS | 4A*MS | 4A*OES/MS | 4A*OES | 4A*MS | 4A*OES/MS | 4A*OES/MS | 4A*MS | 4A*OES/MS | 2
3
| 1 | 1 | 2.790915 | 2.817499 | 3.0016 | 2.84 | 3.0381 | 2.94 | 2.82 | 2.39 | 2.96 | 3.01 | 2.84 | 2.93 | 3.02 | 2.9105 | 2.98 | 3.08 | 2.9 | 2.8 | 2.99 | 3.04 | 2.939 | 3.0124 | 3.101 | 3.088 | 1.95 | 3.06 | 1
| 1 | 2 | 2.850285 | 2.872405 | 2.9938 | 3.16 | 3.0995 | 2.96 | 2.7975 | 2.17 | 2.94 | 3.02 | 2.84 | 2.94 | 3.02 | 2.925353 | 2.88 | 3.14 | 3.05 | 2.77 | 2.94 | 3.04 | 2.9115 | 2.9655 | 2.896 | 3.138 | 2.05 | 2.96 | #N/A
| 1 | 3 | 2.799485 | 2.857126 | 3.0363 | 2.8 | 2.9726 | 2.95 | 2.7833 | 2.36 | 2.9 | 2.97 | 2.86 | 2.88 | 3.05 | 2.922045 | 2.94 | 3.1 | 3.06 | 2.59 | 3.05 | 3.03 | 2.9822 | 2.9597 |  | 3.063 | 1.72 | 2.93 | 16
| 1 | 4 | 2.84107 | 2.912933 | 3.0759 | 3.2 | 3.0327 | 2.94 | 2.7761 | 1.92 | 2.95 | 2.96 | 2.94 | 2.98 | 3.01 | 2.892987 | 2.92 | 3.07 | 2.95 | 2.73 | 3.02 | 3.04 | 2.9683 | 2.9266 | 3.043 | 3.13 | 1.84 | 2.95 | 2.960319
| 1 | 5 | 2.808675 | 2.866498 | 3.0295 | 3.27 | 2.9854 | 2.96 | 2.7835 | 2.35 | 2.97 | 3.01 | 2.86 | 2.87 | 3.01 | 2.882163 | 2.93 | 3.11 | 2.99 | 2.72 | 3.09 | 3.07 | 2.9567 | 2.9166 | 2.969 | 3.13 | 1.88 | 2.93 | 37
| 1 | 6 | 2.828055 | 2.883391 | 3.0779 | 3.15 | 2.9809 | 2.92 | 2.8372 | 3.05 | 2.98 | 3.07 | 2.9 | 2.84 | 3.02 | 2.900715 | 2.95 | 3.13 | 2.93 | 2.79 | 3 | 3.07 | 2.9311 | 2.8973 | 3.06 | 3.072 | 1.78 | 3
| Mean |  | 2.8197475 | 2.868309 | 3.035833 | 3.07 | 3.0182 | 2.945 | 2.7996 | 2.373333 | 2.95 | 3.006667 | 2.873333 | 2.906667 | 3.021667 | 2.905627 | 2.933333 | 3.105 | 2.98 | 2.733333 | 3.015 | 3.048333 | 2.948133 | 2.94635 | 3.0138 | 3.1035 | 1.87 | 2.971667
| Median |  | 2.818365 | 2.869452 | 3.0329 | 3.155 | 3.00905 | 2.945 | 2.7905 | 2.355 | 2.955 | 3.01 | 2.86 | 2.905 | 3.02 | 2.905608 | 2.935 | 3.105 | 2.97 | 2.75 | 3.01 | 3.04 | 2.94785 | 2.94315 | 3.043 | 3.109 | 1.86 | 2.955
| Std Dev. |  | 0.02375157 | 0.03144995 | 0.03564826 | 0.1985951 | 0.04850245 | 0.01516575 | 0.02413081 | 0.3756949 | 0.02828427 | 0.03932768 | 0.03932768 | 0.05202563 | 0.0147196 | 0.01683359 | 0.0332666 | 0.02738613 | 0.06511528 | 0.07711463 | 0.05167204 | 0.01722401 | 0.0259082 | 0.04144533 | 0.08135539 | 0.03306811 | 0.1186592 | 0.05036533
| Rel.Std.Dev. |  | 0.8423% | 1.096% | 1.174% | 6.469% | 1.607% | 0.515% | 0.8619% | 15.83% | 0.9588% | 1.308% | 1.369% | 1.79% | 0.4871% | 0.5793% | 1.134% | 0.882% | 2.185% | 2.821% | 1.714% | 0.565% | 0.8788% | 1.407% | 2.699% | 1.066% | 6.345% | 1.695%
| PDM3 |  | -4.749% | -3.108% | 2.551% | 3.705% | 1.955% | -0.5175% | -5.429% | -19.83% | -0.3486% | 1.566% | -2.938% | -1.812% | 2.072% | -1.847% | -0.9116% | 4.887% | 0.6648% | -7.668% | 1.847% | 2.973% | -0.4116% | -0.4719% | 1.807% | 4.837% | -36.83% | 0.3833%
| Z-Score (Absolute) |  | 1.23 | 0.77 | 0.83 | 1.15 | 0.66 | 0.04 | 1.42 | 5.48 | 0.01 | 0.55 | 0.72 | 0.4 | 0.69 | 0.41 | 0.15 | 1.48 | 0.29 | 2.05 | 0.63 | 0.94 | 0.01 | 0.03 | 0.62 | 1.47 | 10.27 | 0.22
| Analytical results for La in OREAS 286 (Certified Value 36.4 ppm) | [27 empty] | Certified
La | Round | Replicate | Lab | Lab | Lab | Lab | Lab | Lab | Lab | Lab | Lab | Lab | Lab | Lab | Lab | Lab | Lab | Lab | Lab | Lab | Lab | Lab | Lab | Lab |  |  |  |  | 1
| No | No | 1.03 | 1.04 | 1.09 | 1.10 | 1.11 | 1.12 | 1.13 | 1.14 | 1.15 | 1.16 | 1.17 | 1.18 | 1.20 | 1.21 | 1.23 | 1.24 | 1.25 | 1.26 | 1.27 | 1.29 | 1.31 | 1.32 |  |  |  |  | ppm
|  |  | 4A*MS | 4A*MS | 4A*OES/MS | 4A*MS | 4A*OES | 4A*OES/MS | 4A*MS | 4A*OES/MS | 4A*OES/MS | 4A*OES/MS | 4A*OES/MS | 4A*OES/MS | 4A*OES/MS | 4A*OES/MS | 4A*OES/MS | 4A*MS | 4A*MS | 4A*OES | 4A*MS | 4A*OES/MS | 4A*MS | 4A*OES/MS |  |  |  |  | 1
2
| 1 | 1 | 31.07616 | 37.74 | 37.3 | 36.7845 | 34 | 27.9 | 37 | 37.3 | 36.2 | 37.5 | 33.1 | 35.8 | 46 | 32.6 | 42.4 | 38.4 | 37.4 | 38 | 38.91 | 37 | 25.3 | 32.1 |  |  |  |  | 1
| 1 | 2 | 32.85515 | 36.82 | 37.9 | 39.4753 | 32 | 27.8 | 36.3 | 35.6 | 36.6 | 38 | 35.7 | 36.9 | 40 | 32.1 | 43 | 36.3 | 37.74 | 38 | 38.02 | 38 | 24 | 31.5 |  |  |  |  | 25
| 1 | 3 | 33.52166 | 37.28 | 37.7 | 35.4194 | 33 | 27.9 | 37.1 | 34.4 | 37.9 | 36.6 | 32.9 | 36.4 | 46 | 32.8 | 42.8 | 34.5 | 36.6 | 38 | 37.34 | 36 | 28.1 | 31.4 |  |  |  |  | 16
| 1 | 4 | 33.73249 | 38.26 | 35.6 | 36.4883 | 35 | 27.2 | 37.5 | 38.3 | 35.6 | 38.4 | 34.5 | 36.1 | 41 | 30.5 | 42 | 37.2 | 36.95 | 39 | 36.16 | 39 | 25.2 | 32.8 |  |  |  |  | 36.40151
| 1 | 5 | 33.99395 | 38.18 | 35.8 | 35.7934 | 33 | 26.8 | 33.1 | 37.5 | 38.3 | 34.3 | 31.6 | 37.1 | 43 | 31.8 | 42.6 | 33.3 | 38.03 | 38 | 37 | 38 | 27.4 | 31.8 |  |  |  |  | 38
| 1 | 6 | 34.6888 | 36.48 | 35.6 | 35.3102 | 34 | 28 | 38.1 | 38.9 | 39.8 | 37 | 30.7 | 35.9 | 39 | 32.6 | 43.1 | 36.9 | 36.2 | 39 | 36.67 | 38 | 27.7 | 32.8
| Mean |  | 33.31137 | 37.46 | 36.65 | 36.54518 | 33.5 | 27.6 | 36.51667 | 37 | 37.4 | 36.96667 | 33.08333 | 36.36667 | 42.5 | 32.06667 | 42.65 | 36.1 | 37.15333 | 38.33333 | 37.35 | 37.66667 | 26.28333 | 32.06667
| Median |  | 33.62707 | 37.51 | 36.55 | 36.14085 | 33.5 | 27.85 | 37.05 | 37.4 | 37.25 | 37.25 | 33 | 36.25 | 42 | 32.35 | 42.7 | 36.6 | 37.175 | 38 | 37.17 | 38 | 26.35 | 31.95
| Std Dev. |  | 1.248127 | 0.726526 | 1.096814 | 1.549441 | 1.048809 | 0.4857983 | 1.775857 | 1.694698 | 1.558204 | 1.45968 | 1.831302 | 0.5354126 | 3.016621 | 0.8524475 | 0.4086563 | 1.8751 | 0.6971274 | 0.5163978 | 0.9882915 | 1.032796 | 1.667833 | 0.6186006
| Rel.Std.Dev. |  | 3.747% | 1.939% | 2.993% | 4.24% | 3.131% | 1.76% | 4.863% | 4.58% | 4.166% | 3.949% | 5.535% | 1.472% | 7.098% | 2.658% | 0.9582% | 5.194% | 1.876% | 1.347% | 2.646% | 2.742% | 6.346% | 1.929%
| PDM3 |  | -8.489% | 2.908% | 0.6826% | 0.3947% | -7.971% | -24.18% | 0.3163% | 1.644% | 2.743% | 1.553% | -9.116% | -0.09573% | 16.75% | -11.91% | 17.17% | -0.8283% | 2.065% | 5.307% | 2.606% | 3.476% | -27.8% | -11.91%
| Z-Score (Absolute) |  | 2.29 | 0.6 | 0.04 | 0.04 | 2.16 | 6.28 | 0.06 | 0.28 | 0.56 | 0.26 | 2.45 | 0.16 | 4.12 | 3.16 | 4.23 | 0.35 | 0.39 | 1.21 | 0.53 | 0.75 | 7.2 | 3.16
| Analytical results for Li in OREAS 286 (Certified Value 52 ppm) | [27 empty] | Certified
Li | Round | Replicate | Lab | Lab | Lab | Lab | Lab | Lab | Lab | Lab | Lab | Lab | Lab | Lab | Lab | Lab | Lab | Lab | Lab | Lab | Lab | Lab | Lab | Lab | Lab | Lab | Lab |  | 1
| No | No | 1.03 | 1.04 | 1.09 | 1.10 | 1.11 | 1.12 | 1.13 | 1.14 | 1.15 | 1.16 | 1.17 | 1.18 | 1.19 | 1.20 | 1.21 | 1.22 | 1.23 | 1.24 | 1.25 | 1.26 | 1.27 | 1.28 | 1.29 | 1.31 | 1.32 |  | ppm
|  |  | 4A*MS | 4A*MS | 4A*OES/MS | 4A*OES | 4A*OES | 4A*OES/MS | 4A*MS | 4A*OES/MS | 4A*OES/MS | 4A*OES/MS | 4A*OES/MS | 4A*OES/MS | 4A*OES | 4A*OES/MS | 4A*OES/MS | 4A*MS | 4A*OES/MS | 4A*MS | 4A*MS | 4A*OES | 4A*MS | 4A*OES/MS | 4A*OES/MS | 4A*MS | 4A*OES/MS |  | 0
1
| 1 | 1 | 49.3463 | 51.9 | 53 | 78.1753 | 56 | 47 | 44.7 | 53.2 | 55.3 | 51.5 | 51.9 | 52.6 | 53.86027 | 57.3 | 54 | 47.7 | 48.7 | 53.8 | 52.4 | 52 | 53.7 | 45.15 | 51 | 49.6 | 63 |  | 1
| 1 | 2 | 50.81314 | 52.4 | 53 | 79.2103 | 55 | 47 | 49.2 | 53.1 | 55.1 | 49 | 51.6 | 52.9 | 52.82018 | 55.6 | 55 | 47.4 | 47.3 | 52 | 52 | 52 | 52.2 | 44.67 | 52 | 47.1 | 64 |  | 45
| 1 | 3 | 50.80978 | 52.5 | 53 | 77.5822 | 54 | 46 | 48.2 | 51.9 | 54.2 | 50.2 | 51.2 | 54.2 | 53.79219 | 55.1 | 54 | 47.1 | 47.5 | 51.6 | 51.8 | 53 | 52.1 | 45.35 | 49 | 52.1 | 64 |  | 16
| 1 | 4 | 51.07486 | 52.3 | 53 | 78.8916 | 56 | 46 | 48.9 | 52.9 | 53.7 | 51.2 | 52.8 | 52.3 | 52.81434 | 55.9 | 52 | 47.3 | 47.1 | 54.2 | 51.7 | 53 | 52 | 42.93 | 50 | 48.2 | 64 |  | 51.73508
| 1 | 5 | 51.2831 | 52.7 | 53 | 78.02 | 54 | 46 | 48.4 | 53.6 | 55.1 | 49.7 | 51.2 | 52.4 | 54.78101 | 56.2 | 55 | 45.4 | 45.7 | 53.1 | 52.2 | 52 | 52.4 | 43.29 | 50 | 53.1 | 63 |  | 39
| 1 | 6 | 51.19586 | 52.3 | 53 | 78.2978 | 56 | 47 | 46.6 | 53.2 | 55.7 | 50.6 | 50.8 | 53.2 | 54.1705 | 57.2 | 55 | 47.1 | 48 | 53 | 52.3 | 52 | 51.1 | 40.93 | 51 | 51.4 | 63
| Mean |  | 50.75384 | 52.35 | 53 | 78.36287 | 55.16667 | 46.5 | 47.66667 | 52.98333 | 54.85 | 50.36667 | 51.58333 | 52.93333 | 53.70642 | 56.21667 | 54.16667 | 47 | 47.38333 | 52.95 | 52.06667 | 52.33333 | 52.25 | 43.72 | 50.5 | 50.25 | 63.5
| Median |  | 50.944 | 52.35 | 53 | 78.23655 | 55.5 | 46.5 | 48.3 | 53.15 | 55.1 | 50.4 | 51.4 | 52.75 | 53.82623 | 56.05 | 54.5 | 47.2 | 47.4 | 53.05 | 52.1 | 52 | 52.15 | 43.98 | 50.5 | 50.5 | 63.5
| Std Dev. |  | 0.7164319 | 0.2664583 | 0 | 0.5939891 | 0.9831921 | 0.5477226 | 1.71075 | 0.5776389 | 0.747663 | 0.9352362 | 0.7054549 | 0.7033254 | 0.772317 | 0.8795832 | 1.169045 | 0.814862 | 1.004822 | 1.003494 | 0.2804758 | 0.5163978 | 0.8408329 | 1.685076 | 1.048809 | 2.341581 | 0.5477226
| Rel.Std.Dev. |  | 1.412% | 0.509% | 0% | 0.758% | 1.782% | 1.178% | 3.589% | 1.09% | 1.363% | 1.857% | 1.368% | 1.329% | 1.438% | 1.565% | 2.158% | 1.734% | 2.121% | 1.895% | 0.5387% | 0.9867% | 1.609% | 3.854% | 2.077% | 4.66% | 0.8626%
| PDM3 |  | -1.897% | 1.189% | 2.445% | 51.47% | 6.633% | -10.12% | -7.864% | 2.413% | 6.021% | -2.645% | -0.2933% | 2.316% | 3.81% | 8.663% | 4.7% | -9.153% | -8.412% | 2.348% | 0.6409% | 1.156% | 0.9953% | -15.49% | -2.387% | -2.871% | 22.74%
| Z-Score (Absolute) |  | 0.58 | 0.01 | 0.25 | 9.57 | 1.04 | 2.15 | 1.72 | 0.24 | 0.93 | 0.72 | 0.28 | 0.22 | 0.51 | 1.43 | 0.67 | 1.96 | 1.82 | 0.23 | 0.1 | 0 | 0.03 | 3.17 | 0.67 | 0.77 | 4.11
| Analytical results for Lu in OREAS 286 (Certified Value 0.17 ppm) | [27 empty] | Certified
Lu | Round | Replicate | Lab | Lab | Lab | Lab | Lab | Lab | Lab | Lab | Lab | [17 empty] | 1
| No | No | 1.03 | 1.04 | 1.09 | 1.10 | 1.13 | 1.21 | 1.25 | 1.26 | 1.32 | [17 empty] | ppm
|  |  | 4A*MS | 4A*MS | 4A*OES/MS | 4A*MS | 4A*MS | 4A*OES/MS | 4A*MS | 4A*MS | 4A*OES/MS | [17 empty] | 2
3
| 1 | 1 | 0.1742384 | 0.15 | 0.2 | 0.1338 | 0.2 | 0.19 | 0.18 | 0.16 | 0.16 | [17 empty] | 1
| 1 | 2 | 0.1764391 | 0.16 | 0.2 | 0.1321 | 0.2 | 0.18 | 0.18 | 0.16 | 0.16 | [17 empty] | 26
| 1 | 3 | 0.1836002 | 0.16 | 0.2 | 0.1432 | 0.2 | 0.18 | 0.18 | 0.16 | 0.16 | [17 empty] | 16
| 1 | 4 | 0.183561 | 0.16 | 0.2 | 0.1447 | 0.2 | 0.17 | 0.17 | 0.16 | 0.17 | [17 empty] | 0.1654642
| 1 | 5 | 0.1801645 | 0.16 | 0.2 | 0.1359 | 0.2 | 0.17 | 0.19 | 0.16 | 0.16 | [17 empty] | 40
| 1 | 6 | 0.1787951 | 0.17 | 0.2 | 0.133 | 0.2 | 0.19 | 0.18 | 0.16 | 0.16
| Mean |  | 0.1794664 | 0.16 | 0.2 | 0.1371167 | 0.2 | 0.18 | 0.18 | 0.16 | 0.1616667
| Median |  | 0.1794798 | 0.16 | 0.2 | 0.13485 | 0.2 | 0.18 | 0.18 | 0.16 | 0.16
| Std Dev. |  | 0.003775955 | 0.006324555 | 3.040471e-17 | 0.005460922 | 3.040471e-17 | 0.008944272 | 0.006324555 | 0 | 0.004082483
| Rel.Std.Dev. |  | 2.104% | 3.953% | 1.52e-14% | 3.983% | 1.52e-14% | 4.969% | 3.514% | 0% | 2.525%
| PDM3 |  | 8.462% | -3.302% | 20.87% | -17.13% | 20.87% | 8.785% | 8.785% | -3.302% | -2.295%
| Z-Score (Absolute) |  | 0.67 | 0.06 | NA | 0.93 | NA | 0.69 | 0.69 | 0.06 | 0
| Analytical results for Mg in OREAS 286 (Certified Value 1.12 wt.%) | [27 empty] | Certified
Mg | Round | Replicate | Lab | Lab | Lab | Lab | Lab | Lab | Lab | Lab | Lab | Lab | Lab | Lab | Lab | Lab | Lab | Lab | Lab | Lab | Lab | Lab | Lab | Lab | Lab | Lab | Lab | Lab | 1
| No | No | 1.02 | 1.03 | 1.04 | 1.09 | 1.10 | 1.11 | 1.12 | 1.13 | 1.14 | 1.15 | 1.16 | 1.17 | 1.18 | 1.19 | 1.20 | 1.21 | 1.22 | 1.23 | 1.24 | 1.25 | 1.26 | 1.27 | 1.28 | 1.29 | 1.31 | 1.32 | wt.%
|  |  | 4A*OES | 4A*MS | 4A*OES | 4A*OES/MS | 4A*OES | 4A*OES | 4A*OES/MS | 4A*MS | 4A*OES/MS | 4A*OES/MS | 4A*OES/MS | 4A*OES/MS | 4A*OES/MS | 4A*OES | 4A*OES/MS | 4A*OES/MS | 4A*OES | 4A*OES/MS | 4A*MS | 4A*OES/MS | 4A*OES | 4A*MS | 4A*OES/MS | 4A*OES/MS | 4A*MS | 4A*OES/MS | 2
3
| 1 | 1 | 1.18316 | 1.05588 | 1.1187 | 1.15 | 1.0743 | 1.12 | 1.1311 | 1.13 | 1.08 | 1.13 | 1.06 | 1.1 | 1.11 | 1.118162 | 1.17 | 1 | 1.23 | 1.15 | 1.14 | 1.135 | 1.1315 | 1.1415 | 1.365 | 1.218 | 1.17 | 1.16 | 1
| 1 | 2 | 1.214576 | 1.095514 | 1.1058 | 1.17 | 1.0867 | 1.12 | 1.1197 | 1.09 | 1.07 | 1.14 | 1.05 | 1.08 | 1.11 | 1.121151 | 1.07 | 1.01 | 1.19 | 1.16 | 1.09 | 1.133 | 1.127 | 1.151 | 1.274 | 1.242 | 1.12 | 1.17 | #N/A
| 1 | 3 | 1.19504 | 1.097868 | 1.1265 | 1.12 | 1.0577 | 1.12 | 1.1063 | 1.09 | 1.04 | 1.12 | 1.05 | 1.06 | 1.13 | 1.122553 | 1.15 | 0.99 | 1.2 | 1.18 | 1.09 | 1.129 | 1.154 | 1.152 | 1.33 | 1.218 | 1.02 | 1.15 | 16
| 1 | 4 | 1.201992 | 1.11266 | 1.1368 | 1.14 | 1.0762 | 1.12 | 1.1026 | 1.11 | 1.08 | 1.09 | 1.08 | 1.1 | 1.09 | 1.113748 | 1.12 | 0.98 | 1.16 | 1.15 | 1.11 | 1.134 | 1.1477 | 1.1453 | 1.314 | 1.23 | 1.12 | 1.18 | 1.119614
| 1 | 5 | 1.20516 | 1.109343 | 1.1287 | 1.17 | 1.0614 | 1.11 | 1.1029 | 1.12 | 1.09 | 1.14 | 1.04 | 1.06 | 1.09 | 1.124509 | 1.13 | 1 | 1.16 | 1.11 | 1.11 | 1.143 | 1.1414 | 1.1322 | 1.398 | 1.224 | 1.15 | 1.17 | 41
| 1 | 6 | 1.202784 | 1.113628 | 1.1365 | 1.13 | 1.0619 | 1.1 | 1.1341 | 1.13 | 1.08 | 1.15 | 1.07 | 1.05 | 1.11 | 1.111894 | 1.12 | 1.01 | 1.21 | 1.16 | 1.1 | 1.149 | 1.1335 | 1.1128 | 1.315 | 1.23 | 1.07 | 1.17
| Mean |  | 1.200452 | 1.097482 | 1.1255 | 1.146667 | 1.0697 | 1.115 | 1.116117 | 1.111667 | 1.073333 | 1.128333 | 1.058333 | 1.075 | 1.106667 | 1.118669 | 1.126667 | 0.9983333 | 1.191667 | 1.151667 | 1.106667 | 1.137167 | 1.139183 | 1.139133 | 1.332667 | 1.227 | 1.108333 | 1.166667
| Median |  | 1.202388 | 1.103605 | 1.1276 | 1.145 | 1.0681 | 1.12 | 1.113 | 1.115 | 1.08 | 1.135 | 1.055 | 1.07 | 1.11 | 1.119657 | 1.125 | 1 | 1.195 | 1.155 | 1.105 | 1.1345 | 1.13745 | 1.1434 | 1.3225 | 1.227 | 1.12 | 1.17
| Std Dev. |  | 0.01056187 | 0.02175527 | 0.01178355 | 0.02065591 | 0.01119053 | 0.0083666 | 0.01424422 | 0.01834848 | 0.0175119 | 0.02136976 | 0.0147196 | 0.02167948 | 0.01505545 | 0.005014331 | 0.03386247 | 0.01169045 | 0.02786874 | 0.02316607 | 0.01861899 | 0.007386925 | 0.01036097 | 0.01477507 | 0.04341275 | 0.009099451 | 0.05492419 | 0.01032796
| Rel.Std.Dev. |  | 0.8798% | 1.982% | 1.047% | 1.801% | 1.046% | 0.7504% | 1.276% | 1.651% | 1.632% | 1.894% | 1.391% | 2.017% | 1.36% | 0.4482% | 3.006% | 1.171% | 2.339% | 2.012% | 1.682% | 0.6496% | 0.9095% | 1.297% | 3.258% | 0.7416% | 4.956% | 0.8853%
| PDM3 |  | 7.22% | -1.977% | 0.5258% | 2.416% | -4.458% | -0.4121% | -0.3123% | -0.7098% | -4.134% | 0.7788% | -5.473% | -3.985% | -1.156% | -0.08433% | 0.63% | -10.83% | 6.436% | 2.863% | -1.156% | 1.568% | 1.748% | 1.743% | 19.03% | 9.591% | -1.008% | 4.203%
| Z-Score (Absolute) |  | 2.54 | 0.8 | 0.11 | 0.8 | 1.69 | 0.23 | 0.19 | 0.34 | 1.58 | 0.2 | 2.06 | 1.52 | 0.5 | 0.11 | 0.15 | 4 | 2.25 | 0.96 | 0.5 | 0.49 | 0.55 | 0.55 | 6.81 | 3.4 | 0.44 | 1.44
| Analytical results for Mn in OREAS 286 (Certified Value 0.04 wt.%) | [27 empty] | Certified
Mn | Round | Replicate | Lab | Lab | Lab | Lab | Lab | Lab | Lab | Lab | Lab | Lab | Lab | Lab | Lab | Lab | Lab | Lab | Lab | Lab | Lab | Lab | Lab | Lab | Lab | Lab | Lab |  | 1
| No | No | 1.03 | 1.04 | 1.09 | 1.10 | 1.11 | 1.12 | 1.13 | 1.14 | 1.15 | 1.16 | 1.17 | 1.18 | 1.19 | 1.20 | 1.21 | 1.22 | 1.23 | 1.24 | 1.25 | 1.26 | 1.27 | 1.28 | 1.29 | 1.31 | 1.32 |  | wt.%
|  |  | 4A*MS | 4A*OES | 4A*OES/MS | 4A*OES | 4A*OES | 4A*OES/MS | 4A*MS | 4A*OES/MS | 4A*OES/MS | 4A*OES/MS | 4A*OES/MS | 4A*OES/MS | 4A*OES | 4A*OES/MS | 4A*OES/MS | 4A*OES | 4A*OES/MS | 4A*MS | 4A*OES/MS | 4A*OES | 4A*MS | 4A*OES/MS | 4A*OES/MS | 4A*MS | 4A*OES/MS |  | 3
3
| 1 | 1 | 0.03872901 | 0.0406 | 0.0414 | 0.0581 | 0.0449 | 0.0373 | 0.04 | 0.0393 | 0.0413 | 0.0388 | 0.0402 | 0.0402 | 0.04072455 | 0.0503 | 0.0385 | 0.0378 | 0.0398 | 0.0418 | 0.0393 | 0.0416 | 0.0454 | 0.028454 | 0.039 | 0.0526 | 0.04 |  | 1
| 1 | 2 | 0.03928081 | 0.0404 | 0.0403 | 0.0603 | 0.0441 | 0.0371 | 0.0386 | 0.0384 | 0.0415 | 0.0378 | 0.0393 | 0.0399 | 0.03911641 | 0.0486 | 0.0372 | 0.0395 | 0.0405 | 0.0403 | 0.0393 | 0.0413 | 0.0419 | 0.028585 | 0.039 | 0.0498 | 0.04 |  | 27
| 1 | 3 | 0.039777 | 0.0411 | 0.0403 | 0.0573 | 0.0445 | 0.0369 | 0.0389 | 0.0378 | 0.0407 | 0.0379 | 0.0392 | 0.041 | 0.04075356 | 0.0497 | 0.0387 | 0.0398 | 0.041 | 0.0406 | 0.0392 | 0.0424 | 0.0423 | 0.029671 | 0.039 | 0.0559 | 0.04 |  | 16
| 1 | 4 | 0.04061152 | 0.0419 | 0.0402 | 0.06 | 0.0443 | 0.0365 | 0.0393 | 0.0392 | 0.0403 | 0.0394 | 0.0404 | 0.0403 | 0.03995312 | 0.0404 | 0.0361 | 0.0395 | 0.0402 | 0.0405 | 0.0393 | 0.0421 | 0.042 | 0.028286 | 0.039 | 0.0519 | 0.04 |  | 0.03978932
| 1 | 5 | 0.03999155 | 0.041 | 0.0423 | 0.054 | 0.0437 | 0.0367 | 0.0439 | 0.0396 | 0.0418 | 0.0382 | 0.0392 | 0.0397 | 0.03964225 | 0.0444 | 0.0371 | 0.0384 | 0.0385 | 0.04 | 0.0398 | 0.0419 | 0.0412 | 0.027715 | 0.039 | 0.0536 | 0.04 |  | 42
| 1 | 6 | 0.04035302 | 0.0417 | 0.0413 | 0.053 | 0.0439 | 0.0374 | 0.0402 | 0.0391 | 0.042 | 0.0391 | 0.0389 | 0.0404 | 0.03952877 | 0.044 | 0.0379 | 0.0388 | 0.0406 | 0.0402 | 0.0398 | 0.0418 | 0.0415 |  | 0.039 | 0.0545 | 0.04
| Mean |  | 0.03979048 | 0.04111667 | 0.04096667 | 0.05711667 | 0.04423333 | 0.03698333 | 0.04015 | 0.0389 | 0.04126667 | 0.03853333 | 0.03953333 | 0.04025 | 0.03995311 | 0.04623333 | 0.03758333 | 0.03896667 | 0.0401 | 0.04056667 | 0.03945 | 0.04185 | 0.04238333 | 0.0285422 | 0.039 | 0.05305 | 0.04
| Median |  | 0.03988427 | 0.04105 | 0.0408 | 0.0577 | 0.0442 | 0.037 | 0.03965 | 0.03915 | 0.0414 | 0.0385 | 0.03925 | 0.04025 | 0.03979768 | 0.0465 | 0.03755 | 0.03915 | 0.04035 | 0.0404 | 0.0393 | 0.04185 | 0.04195 | 0.028454 | 0.039 | 0.0531 | 0.04
| Std Dev. |  | 0.0006953652 | 0.0005913262 | 0.0008430105 | 0.00303672 | 0.0004320494 | 0.0003488075 | 0.001937782 | 0.000669328 | 0.0006531973 | 0.0006623192 | 0.0006121002 | 0.0004505552 | 0.000665224 | 0.003912374 | 0.0009765586 | 0.0007711463 | 0.0008809086 | 0.0006408328 | 0.0002738613 | 0.0003834058 | 0.001527634 | 0.0007130391 | 0 | 0.002126735 | 0
| Rel.Std.Dev. |  | 1.748% | 1.438% | 2.058% | 5.317% | 0.9768% | 0.9431% | 4.826% | 1.721% | 1.583% | 1.719% | 1.548% | 1.119% | 1.665% | 8.462% | 2.598% | 1.979% | 2.197% | 1.58% | 0.6942% | 0.9161% | 3.604% | 2.498% | 0% | 4.009% | 0%
| PDM3 |  | 0.002919% | 3.336% | 2.959% | 43.55% | 11.17% | -7.052% | 0.9065% | -2.235% | 3.713% | -3.157% | -0.6434% | 1.158% | 0.4116% | 16.2% | -5.544% | -2.068% | 0.7808% | 1.954% | -0.8528% | 5.179% | 6.519% | -28.27% | -1.984% | 33.33% | 0.5295%
| Z-Score (Absolute) |  | 0.18 | 0.59 | 0.5 | 9.84 | 2.39 | 1.8 | 0.03 | 0.69 | 0.67 | 0.91 | 0.33 | 0.09 | 0.08 | 3.54 | 1.45 | 0.66 | 0 | 0.27 | 0.38 | 1.01 | 1.32 | 6.68 | 0.8 | 7.48 | 0.06
| Analytical results for Mo in OREAS 286 (Certified Value 2.74 ppm) | [27 empty] | Certified
Mo | Round | Replicate | Lab | Lab | Lab | Lab | Lab | Lab | Lab | Lab | Lab | Lab | Lab | Lab | Lab | Lab | Lab | Lab | Lab | Lab | Lab | Lab | Lab | Lab | Lab | Lab |  |  | 1
| No | No | 1.03 | 1.04 | 1.09 | 1.10 | 1.11 | 1.12 | 1.13 | 1.14 | 1.15 | 1.16 | 1.17 | 1.18 | 1.19 | 1.20 | 1.21 | 1.22 | 1.23 | 1.24 | 1.25 | 1.26 | 1.27 | 1.29 | 1.31 | 1.32 |  |  | ppm
|  |  | 4A*MS | 4A*MS | 4A*OES/MS | 4A*OES | 4A*OES | 4A*OES/MS | 4A*MS | 4A*OES/MS | 4A*OES/MS | 4A*OES/MS | 4A*OES/MS | 4A*OES/MS | 4A*OES | 4A*OES/MS | 4A*OES/MS | 4A*MS | 4A*OES/MS | 4A*MS | 4A*MS | 4A*MS | 4A*MS | 4A*OES/MS | 4A*MS | 4A*OES/MS |  |  | 2
3
| 1 | 1 | 2.79169 | 2.8 | 3 | 1.1609 | 3 | 3.4 | 2.47 | 2.73 | 2.9 | 2.66 | 2.93 | 2.57 | 2.456864546 | 3 | 2.84 | 2.7 | 2.64 | 2.6 | 2.56 | 3 | 3 | 6 | 3.79 | 2.82 |  |  | 1
| 1 | 2 | 2.755866 | 2.5 | 3 | 3.1626 | 3 | 2.9 | 2.51 | 2.56 | 2.78 | 3.12 | 2.62 | 2.54 | 2.978111366 | 2.8 | 2.86 | 2.7 | 3.01 | 2.5 | 2.68 | 2.7 | 2.6 | 4 | 3.39 | 2.72 |  |  | 28
| 1 | 3 | 2.901089 | 2.6 | 4 | 2.6339 | 3 | 3 | 2.58 | 2.9 | 2.69 | 2.9 | 2.53 | 2.65 | 2.857979003 | 2.9 | 3.11 | 2.7 | 2.52 | 2.5 | 3.08 | 2.9 | 2.9 | 4 | 3.53 | 2.78 |  |  | 16
| 1 | 4 | 2.934533 | 2.8 | 3 | 2.0484 | 3 | 3.1 | 2.34 | 2.91 | 3.14 | 2.93 | 2.98 | 2.5 | 2.386921081 | 2.1 | 2.79 | 2.7 | 2.61 | 2.5 | 3 | 2.7 | 2.5 | 6 | 2.9 | 2.88 |  |  | 2.735096
| 1 | 5 | 2.646323 | 2.8 | 3 | 2.4489 | 3 | 2.9 | 2.42 | 3 | 2.78 | 2.6 | 2.63 | 2.89 | 2.657621642 | 2.4 | 2.81 | 2.6 | 2.67 | 2.5 | 3 | 2.6 | 2.8 | 4 | 3.34 | 2.46 |  |  | 43
| 1 | 6 | 2.711793 | 2.9 | 3 | 2.2467 | 3 | 2.8 | 2.35 | 2.7 | 2.67 | 2.64 | 2.68 | 3.46 | 2.54015623 | 2 | 3 | 3 | 2.77 | 2.5 | 3.07 | 2.8 | 2.8 | 6 | 3.55 | 2.75
| Mean |  | 2.790216 | 2.733333 | 3.166667 | 2.283567 | 3 | 3.016667 | 2.445 | 2.8 | 2.826667 | 2.808333 | 2.728333 | 2.768333 | 2.646276 | 2.533333 | 2.901667 | 2.733333 | 2.703333 | 2.516667 | 2.898333 | 2.783333 | 2.766667 | 5 | 3.416667 | 2.735
| Median |  | 2.773778 | 2.8 | 3 | 2.3478 | 3 | 2.95 | 2.445 | 2.815 | 2.78 | 2.78 | 2.655 | 2.61 | 2.598888936 | 2.6 | 2.85 | 2.7 | 2.655 | 2.5 | 3 | 2.75 | 2.8 | 5 | 3.46 | 2.765
| Std Dev. |  | 0.1105964 | 0.1505545 | 0.4082483 | 0.6692998 | 0 | 0.2136976 | 0.09354143 | 0.1640732 | 0.1738582 | 0.2069219 | 0.1828023 | 0.3662467 | 0.2321485 | 0.4273952 | 0.126082 | 0.136626 | 0.1708411 | 0.04082483 | 0.2214874 | 0.147196 | 0.1861899 | 1.095445 | 0.2978366 | 0.1458424
| Rel.Std.Dev. |  | 3.964% | 5.508% | 12.89% | 29.31% | 0% | 7.084% | 3.826% | 5.86% | 6.151% | 7.368% | 6.7% | 13.23% | 8.773% | 16.87% | 4.345% | 4.999% | 6.32% | 1.622% | 7.642% | 5.288% | 6.73% | 21.91% | 8.717% | 5.332%
| PDM3 |  | 2.015% | -0.06445% | 15.78% | -16.51% | 9.685% | 10.29% | -10.61% | 2.373% | 3.348% | 2.678% | -0.2473% | 1.215% | -3.247% | -7.377% | 6.09% | -0.06445% | -1.161% | -7.986% | 5.968% | 1.764% | 1.154% | 82.81% | 24.92% | -0.003511%
| Z-Score (Absolute) |  | 0.26 | 0.37 | NA | 5.43 | NA | 2.81 | 3.62 | 0.37 | 0.67 | 0.47 | 0.43 | 0.02 | 1.35 | 2.62 | 1.52 | 0.37 | 0.71 | 2.81 | 1.48 | 0.19 | 0 | NA | 7.31 | 0.36
Results from laboratories 1.09, 1.11 and 1.29 were removed due to their 1 ppm reading resolution.
| Analytical results for Na in OREAS 286 (Certified Value 1.94 wt.%) | [27 empty] | Certified
Na | Round | Replicate | Lab | Lab | Lab | Lab | Lab | Lab | Lab | Lab | Lab | Lab | Lab | Lab | Lab | Lab | Lab | Lab | Lab | Lab | Lab | Lab | Lab | Lab | Lab | Lab | Lab | Lab | 1
| No | No | 1.02 | 1.03 | 1.04 | 1.09 | 1.10 | 1.11 | 1.12 | 1.13 | 1.14 | 1.15 | 1.16 | 1.17 | 1.18 | 1.19 | 1.20 | 1.21 | 1.22 | 1.23 | 1.24 | 1.25 | 1.26 | 1.27 | 1.28 | 1.29 | 1.31 | 1.32 | wt.%
|  |  | 4A*OES | 4A*MS | 4A*OES | 4A*OES/MS | 4A*OES | 4A*OES | 4A*OES/MS | 4A*MS | 4A*OES/MS | 4A*OES/MS | 4A*OES/MS | 4A*OES/MS | 4A*OES/MS | 4A*OES | 4A*OES/MS | 4A*OES/MS | 4A*OES | 4A*OES/MS | 4A*MS | 4A*OES/MS | 4A*OES | 4A*MS | 4A*OES/MS | 4A*OES/MS | 4A*MS | 4A*OES/MS | 2
3
| 1 | 1 | 1.83901 | 1.821642 | 1.9102 | 2.01 | 1.9167 | 1.9 | 2.0589 | 1.997 | 1.91 | 1.97 | 1.85 | 1.88 | 1.96 | 1.877322 | 1.86 | 2.03 | 1.53 | 1.89 | 1.987 | 1.929 | 1.9326 | 2.0163 | 1.78 | 1.973 | 1.91 | 2.2 | 1
| 1 | 2 | 1.884325 | 1.876437 | 1.9078 | 2.03 | 1.9389 | 1.91 | 2.0433 | 1.919 | 1.9 | 1.96 | 1.86 | 1.85 | 1.97 | 1.892203 | 1.81 | 2.05 | 1.54 | 1.87 | 2.002 | 1.925 | 1.9137 | 1.9697 |  | 2.025 | 1.83 | 2.18 | #N/A
| 1 | 3 | 1.8563 | 1.889194 | 1.9312 | 1.97 | 1.8797 | 1.93 | 2.0403 | 1.944 | 1.88 | 1.93 | 1.86 | 1.84 | 2 | 1.891218 | 1.85 | 2.01 | 1.67 | 1.92 | 1.994 | 1.921 | 1.9586 | 1.9908 | 1.714 | 1.951 | 2 | 2.18 | 16
| 1 | 4 | 1.89164 | 1.887183 | 1.9586 | 1.99 | 1.9195 | 1.94 | 2.0176 | 1.967 | 1.9 | 1.91 | 1.93 | 1.9 | 1.96 | 1.881355 | 1.84 | 2.08 | 1.64 | 1.9 | 1.971 | 1.919 | 1.9527 | 1.962 | 1.615 | 2.01 | 1.83 | 2.19 | 1.93553
| 1 | 5 | 1.875965 | 1.881137 | 1.9203 | 2.04 | 1.8872 | 1.91 | 2.0195 | 1.972 | 1.92 | 1.96 | 1.88 | 1.84 | 1.96 | 1.875163 | 1.85 | 2.04 | 1.6 | 1.85 | 2.043 | 1.941 | 1.9429 | 1.9457 | 1.701 | 1.996 | 2 | 2.17 | 44
| 1 | 6 | 1.885275 | 1.880018 | 1.9578 | 2.03 | 1.8854 | 1.95 | 2.0771 | 2.018 | 1.91 | 1.99 | 1.9 | 1.8 | 1.97 | 1.88429 | 1.87 | 2.06 | 1.67 | 1.9 | 2.012 | 1.947 | 1.9219 | 1.9461 | 1.719 | 1.966 | 2.01 | 2.2
| Mean |  | 1.872086 | 1.872602 | 1.930983 | 2.011667 | 1.904567 | 1.923333 | 2.042783 | 1.9695 | 1.903333 | 1.953333 | 1.88 | 1.851667 | 1.97 | 1.883592 | 1.846667 | 2.045 | 1.608333 | 1.888333 | 2.0015 | 1.930333 | 1.937067 | 1.971767 | 1.7058 | 1.986833 | 1.93 | 2.186667
| Median |  | 1.880145 | 1.880578 | 1.92575 | 2.02 | 1.90195 | 1.92 | 2.0418 | 1.9695 | 1.905 | 1.96 | 1.87 | 1.845 | 1.965 | 1.882823 | 1.85 | 2.045 | 1.62 | 1.895 | 1.998 | 1.927 | 1.93775 | 1.96585 | 1.714 | 1.9845 | 1.955 | 2.185
| Std Dev. |  | 0.02031929 | 0.02540638 | 0.02265131 | 0.0271416 | 0.02381728 | 0.01966384 | 0.02289161 | 0.035557 | 0.0136626 | 0.02875181 | 0.0303315 | 0.03488075 | 0.01549193 | 0.007045096 | 0.02065591 | 0.02428992 | 0.06242329 | 0.02483277 | 0.02461504 | 0.01129011 | 0.01753906 | 0.02750779 | 0.05919206 | 0.02823768 | 0.085557 | 0.0121106
| Rel.Std.Dev. |  | 1.085% | 1.357% | 1.173% | 1.349% | 1.251% | 1.022% | 1.121% | 1.805% | 0.7178% | 1.472% | 1.613% | 1.884% | 0.7864% | 0.374% | 1.119% | 1.188% | 3.881% | 1.315% | 1.23% | 0.5849% | 0.9054% | 1.395% | 3.47% | 1.421% | 4.433% | 0.5538%
| PDM3 |  | -3.278% | -3.251% | -0.2349% | 3.934% | -1.6% | -0.6302% | 5.541% | 1.755% | -1.663% | 0.9198% | -2.869% | -4.333% | 1.781% | -2.683% | -4.591% | 5.656% | -16.9% | -2.438% | 3.408% | -0.2685% | 0.07937% | 1.872% | -11.87% | 2.651% | -0.2857% | 12.98%
| Z-Score (Absolute) |  | 0.81 | 0.8 | 0.01 | 1.14 | 0.36 | 0.1 | 1.57 | 0.55 | 0.37 | 0.32 | 0.7 | 1.09 | 0.56 | 0.65 | 1.16 | 1.6 | 4.49 | 0.58 | 0.99 | 0 | 0.1 | 0.58 | 3.13 | 0.79 | 0 | 3.58
| Analytical results for Nb in OREAS 286 (Certified Value 12.4 ppm) | [27 empty] | Certified
Nb | Round | Replicate | Lab | Lab | Lab | Lab | Lab | Lab | Lab | Lab | Lab | Lab | Lab | Lab | Lab | Lab | Lab | Lab | Lab | Lab | Lab | Lab | Lab | Lab | Lab | Lab |  |  | 1
| No | No | 1.03 | 1.04 | 1.09 | 1.10 | 1.11 | 1.12 | 1.13 | 1.14 | 1.15 | 1.16 | 1.17 | 1.18 | 1.19 | 1.20 | 1.21 | 1.22 | 1.23 | 1.24 | 1.25 | 1.26 | 1.27 | 1.29 | 1.31 | 1.32 |  |  | ppm
|  |  | 4A*MS | 4A*MS | 4A*OES/MS | 4A*OES | 4A*OES | 4A*OES/MS | 4A*MS | 4A*OES/MS | 4A*OES/MS | 4A*OES/MS | 4A*OES/MS | 4A*OES/MS | 4A*OES | 4A*OES/MS | 4A*OES/MS | 4A*MS | 4A*OES/MS | 4A*MS | 4A*MS | 4A*MS | 4A*MS | 4A*OES/MS | 4A*MS | 4A*OES/MS |  |  | 1
2
| 1 | 1 | 12.26156 | 12.34 | 9.8 | 9.8274 | 12 | 14.04 | 11.22 | 12.3 | 12.8 | 12.5 | 12.2 | 13.4 | 12.24001 | 13.5 | 12 | 10.8 | 13 | 11.4 | 12.5 | 11.85 | 12.64 | 9 | 12.5 | 12.1 |  |  | 1
| 1 | 2 | 12.23631 | 12.29 | 8.5 | 11.1553 | 12 | 14.05 | 11.98 | 13.2 | 12.4 | 11.3 | 11.4 | 13.6 | 12.46178 | 13.8 | 12 | 10.6 | 12.9 | 10.7 | 12.2 | 12.2 | 12.37 | 10 | 11.7 | 11.9 |  |  | 29
| 1 | 3 | 12.36966 | 12.52 | 10.6 | 11.8654 | 12 | 13.01 | 12.1 | 12.8 | 12.5 | 11.8 | 11.8 | 13.6 | 12.42537 | 13.5 | 12.1 | 11 | 12.9 | 10.9 | 12.1 | 11.73 | 12.4 | 10 | 13 | 11.6 |  |  | 16
| 1 | 4 | 12.8987 | 12.75 | 10.5 | 10.6267 | 12 | 13.79 | 11.81 | 12.3 | 12.8 | 12.2 | 12.3 | 13 | 12.21571 | 13.5 | 11.4 | 10.3 | 12.6 | 11.1 | 13.1 | 11.76 | 12.59 | 9 | 12.1 | 11.8 |  |  | 12.40307
| 1 | 5 | 12.53811 | 12.23 | 11.6 | 8.7387 | 12 | 14.31 | 12.72 | 12.3 | 12.7 | 11.8 | 11.8 | 13.5 | 12.44284 | 13.4 | 11.9 | 10.4 | 12.7 | 10.8 | 12.4 | 11.94 | 12.3 | 10 | 13.4 | 11.8 |  |  | 45
| 1 | 6 | 12.467 | 12.75 | 12.1 | 8.6952 | 12 | 13.13 | 11.49 | 12.2 | 12.8 | 12 | 11.2 | 13.4 | 12.15285 | 13 | 12.2 | 10.9 | 12.9 | 11 | 12 | 12.14 | 12.13 | 10 | 13.3 | 11.7
| Mean |  | 12.46189 | 12.48 | 10.51667 | 10.15145 | 12 | 13.72167 | 11.88667 | 12.51667 | 12.66667 | 11.93333 | 11.78333 | 13.41667 | 12.32309 | 13.45 | 11.93333 | 10.66667 | 12.83333 | 10.98333 | 12.38333 | 11.93667 | 12.405 | 9.666667 | 12.66667 | 11.81667
| Median |  | 12.41833 | 12.43 | 10.55 | 10.22705 | 12 | 13.915 | 11.895 | 12.3 | 12.75 | 11.9 | 11.8 | 13.45 | 12.33269 | 13.5 | 12 | 10.7 | 12.9 | 10.95 | 12.3 | 11.895 | 12.385 | 10 | 12.75 | 11.8
| Std Dev. |  | 0.2433757 | 0.2304778 | 1.28595 | 1.295588 | 0 | 0.5322562 | 0.5208327 | 0.3970726 | 0.175119 | 0.4082483 | 0.4308906 | 0.2228602 | 0.1352412 | 0.2588436 | 0.2804758 | 0.2804758 | 0.1505545 | 0.2483277 | 0.3970726 | 0.1960272 | 0.1883348 | 0.5163978 | 0.6831301 | 0.1722401
| Rel.Std.Dev. |  | 1.953% | 1.847% | 12.23% | 12.76% | 0% | 3.879% | 4.382% | 3.172% | 1.383% | 3.421% | 3.657% | 1.661% | 1.097% | 1.924% | 2.35% | 2.629% | 1.173% | 2.261% | 3.207% | 1.642% | 1.518% | 5.342% | 5.393% | 1.458%
| PDM3 |  | 0.4742% | 0.6203% | -15.21% | -18.15% | -3.25% | 10.63% | -4.164% | 0.9159% | 2.125% | -3.787% | -4.997% | 8.172% | -0.6448% | 8.441% | -3.787% | -14% | 3.469% | -11.45% | -0.1591% | -3.76% | 0.01557% | -22.06% | 2.125% | -4.728%
| Z-Score (Absolute) |  | 0.17 | 0.19 | 2.79 | 3.35 | NA | 2.08 | 0.71 | 0.25 | 0.48 | 0.64 | 0.87 | 1.62 | 0.05 | 1.67 | 0.64 | 2.57 | 0.73 | 2.08 | 0.05 | 0.63 | 0.08 | NA | 0.48 | 0.82
Results from laboratories 1.11 and 1.29 were removed due to their 1 ppm reading resolution.
| Analytical results for Nd in OREAS 286 (Certified Value 34.5 ppm) | [27 empty] | Certified
Nd | Round | Replicate | Lab | Lab | Lab | Lab | Lab | Lab | Lab | [19 empty] | 1
| No | No | 1.03 | 1.04 | 1.09 | 1.10 | 1.13 | 1.26 | 1.29 | [19 empty] | ppm
|  |  | 4A*MS | 4A*MS | 4A*OES/MS | 4A*MS | 4A*MS | 4A*MS | 4A*OES/MS | [19 empty] | 1
2
| 1 | 1 | 31.79657 | 35.74 | 33.7 | 31.8415 | 32.6 | 37.8 | 43 | [19 empty] | 1
| 1 | 2 | 33.11098 | 34.32 | 35.6 | 34.6551 | 36.9 | 37.76 | 43 | [19 empty] | 6
| 1 | 3 | 32.69934 | 35.15 | 33.3 | 32.1559 | 37 | 36.59 | 42 | [19 empty] | 16
| 1 | 4 | 34.02508 | 35.96 | 32.9 | 33.3423 | 35.2 | 37.01 | 45 | [19 empty] | 34.54846
| 1 | 5 | 33.87754 | 35.78 | 33.6 | 32.7774 | 34.5 | 36.94 | 44 | [19 empty] | 46
| 1 | 6 | 34.64881 | 34.6 | 32.5 | 32.7539 | 35.2 | 37.81 | 44
| Mean |  | 33.35972 | 35.25833 | 33.6 | 32.92102 | 35.23333 | 37.31833 | 43.5
| Median |  | 33.49426 | 35.445 | 33.45 | 32.76565 | 35.2 | 37.385 | 43.5
| Std Dev. |  | 1.030924 | 0.6814812 | 1.077033 | 0.9983825 | 1.635441 | 0.5361872 | 1.048809
| Rel.Std.Dev. |  | 3.09% | 1.933% | 3.205% | 3.033% | 4.642% | 1.437% | 2.411%
| PDM3 |  | -3.441% | 2.055% | -2.745% | -4.711% | 1.982% | 8.017% | 25.91%
| Z-Score (Absolute) |  | 0.75 | 0.6 | 0.58 | 1.06 | 0.58 | 2.06 | NA
| Analytical results for Ni in OREAS 286 (Certified Value 21.2 ppm) | [27 empty] | Certified
Ni | Round | Replicate | Lab | Lab | Lab | Lab | Lab | Lab | Lab | Lab | Lab | Lab | Lab | Lab | Lab | Lab | Lab | Lab | Lab | Lab | Lab | Lab | Lab | Lab | Lab | Lab | Lab | Lab | 1
| No | No | 1.02 | 1.03 | 1.04 | 1.09 | 1.10 | 1.11 | 1.12 | 1.13 | 1.14 | 1.15 | 1.16 | 1.17 | 1.18 | 1.19 | 1.20 | 1.21 | 1.22 | 1.23 | 1.24 | 1.25 | 1.26 | 1.27 | 1.28 | 1.29 | 1.31 | 1.32 | ppm
|  |  | 4A*OES | 4A*MS | 4A*MS | 4A*OES/MS | 4A*OES | 4A*OES | 4A*OES/MS | 4A*MS | 4A*OES/MS | 4A*OES/MS | 4A*OES/MS | 4A*OES/MS | 4A*OES/MS | 4A*OES | 4A*OES/MS | 4A*OES/MS | 4A*OES | 4A*OES/MS | 4A*MS | 4A*OES/MS | 4A*OES | 4A*MS | 4A*OES/MS | 4A*OES/MS | 4A*MS | 4A*OES/MS | 1
2
| 1 | 1 | 21.36 | 20.55031 | 21.6 | 22 | 23.7057 | 22 | 20.6 | 19.2 | 22.4 | 21.6 | 21.3 | 22.2 | 20.7 | 21.90238 | 18.4 | 20.1 | 21 | 20.4 | 21.6 | 20 | 22 | 22.6 | 19.63 | 24 | 21 | 22.1 | 1
| 1 | 2 | 21.26 | 21.35012 | 22 | 22 | 26.4699 | 22 | 20.7 | 18.9 | 21.7 | 21 | 20.7 | 21.5 | 20.6 | 21.15946 | 17.8 | 20.4 | 22 | 21.2 | 20.8 | 20 | 22 | 22 | 19.54 | 24 | 19.5 | 22.3 | 16
| 1 | 3 | 20.11 | 21.43166 | 22 | 22 | 22.8978 | 23 | 20.3 | 19.9 | 21.5 | 20.7 | 21.3 | 21.8 | 21.2 | 21.60599 | 17.8 | 20.2 | 22 | 21.6 | 20.5 | 20 | 22 | 21.9 |  | 26 | 21.4 | 21.9 | 16
| 1 | 4 | 21.4 | 21.82142 | 22.6 | 22 | 25.2065 | 23 | 20.5 | 18.8 | 21.3 | 20.7 | 22.1 | 23.1 | 20.4 | 21.27138 | 17.9 | 20.3 | 22 | 21.3 | 21 | 20 | 21 | 22 | 19.35 | 26 | 19.5 | 22.1 | 21.15679
| 1 | 5 | 19.83 | 21.28055 | 21.9 | 22 | 23.9705 | 22 | 20.4 | 20.6 | 21.3 | 21 | 21.1 | 22.1 | 21.5 | 21.63179 | 18.3 | 20.1 | 22 | 20 | 20.8 | 20 | 22 | 21.7 | 18.97 | 27 | 21.9 | 21.8 | 47
| 1 | 6 | 20.43 | 21.64825 | 22.5 | 23 | 23.4 | 22 | 20.3 | 19.3 | 21.3 | 21.5 | 21.2 | 20.5 | 20.8 | 21.80948 | 18 | 20.4 | 22 | 21.1 | 21.6 | 20 | 22 | 21.8 | 18.98 | 28 | 21.2 | 21.7
| Mean |  | 20.73167 | 21.34705 | 22.1 | 22.16667 | 24.27507 | 22.33333 | 20.46667 | 19.45 | 21.58333 | 21.08333 | 21.28333 | 21.86667 | 20.86667 | 21.56341 | 18.03333 | 20.25 | 21.83333 | 20.93333 | 21.05 | 20 | 21.83333 | 22 | 19.294 | 25.83333 | 20.75 | 21.98333
| Median |  | 20.845 | 21.39089 | 22 | 22 | 23.8381 | 22 | 20.45 | 19.25 | 21.4 | 21 | 21.25 | 21.95 | 20.75 | 21.61889 | 17.95 | 20.25 | 22 | 21.15 | 20.9 | 20 | 22 | 21.95 | 19.35 | 26 | 21.1 | 22
| Std Dev. |  | 0.6944182 | 0.4386644 | 0.3794733 | 0.4082483 | 1.323964 | 0.5163978 | 0.1632993 | 0.683374 | 0.4308906 | 0.3868678 | 0.4578937 | 0.8594572 | 0.4082483 | 0.2933922 | 0.2581989 | 0.1378405 | 0.4082483 | 0.6055301 | 0.4549725 | 0 | 0.4082483 | 0.3162278 | 0.3082694 | 1.602082 | 1.01341 | 0.2228602
| Rel.Std.Dev. |  | 3.35% | 2.055% | 1.717% | 1.842% | 5.454% | 2.312% | 0.7979% | 3.513% | 1.996% | 1.835% | 2.151% | 3.93% | 1.956% | 1.361% | 1.432% | 0.6807% | 1.87% | 2.893% | 2.161% | 0% | 1.87% | 1.437% | 1.598% | 6.202% | 4.884% | 1.014%
| PDM3 |  | -2.009% | 0.8993% | 4.458% | 4.773% | 14.74% | 5.561% | -3.262% | -8.067% | 2.016% | -0.3472% | 0.5981% | 3.355% | -1.371% | 1.922% | -14.76% | -4.286% | 3.198% | -1.056% | -0.5047% | -5.468% | 3.198% | 3.986% | -8.805% | 22.1% | -1.923% | 3.907%
| Z-Score (Absolute) |  | 0.63 | 0.03 | 0.85 | 0.92 | 3.19 | 1.1 | 0.91 | 2.01 | 0.29 | 0.25 | 0.03 | 0.59 | 0.48 | 0.27 | 3.54 | 1.15 | 0.56 | 0.41 | 0.29 | 1.42 | 0.56 | 0.74 | 2.18 | 4.87 | 0.61 | 0.72
| Analytical results for P in OREAS 286 (Certified Value 0.083 wt.%) | [27 empty] | Certified
P | Round | Replicate | Lab | Lab | Lab | Lab | Lab | Lab | Lab | Lab | Lab | Lab | Lab | Lab | Lab | Lab | Lab | Lab | Lab | Lab | Lab | Lab | Lab | Lab | Lab | Lab |  |  | 1
| No | No | 1.03 | 1.04 | 1.09 | 1.10 | 1.11 | 1.12 | 1.13 | 1.14 | 1.15 | 1.16 | 1.17 | 1.18 | 1.19 | 1.20 | 1.21 | 1.22 | 1.23 | 1.24 | 1.25 | 1.26 | 1.27 | 1.29 | 1.31 | 1.32 |  |  | wt.%
|  |  | 4A*MS | 4A*OES | 4A*OES/MS | 4A*OES | 4A*OES | 4A*OES/MS | 4A*MS | 4A*OES/MS | 4A*OES/MS | 4A*OES/MS | 4A*OES/MS | 4A*OES/MS | 4A*OES | 4A*OES/MS | 4A*OES/MS | 4A*OES | 4A*OES/MS | 4A*MS | 4A*OES/MS | 4A*OES | 4A*MS | 4A*OES/MS | 4A*MS | 4A*OES/MS |  |  | 3
3
| 1 | 1 | 0.08157744 | 0.0846 | 0.082 | 0.0813 | 0.0801 | 0.0812 | 0.08 | 0.084 | 0.086 | 0.081 | 0.085 | 0.085 | 0.08694408 | 0.082 | 0.0792 | 0.083 | 0.0755 | 0.086 | 0.082 | 0.0838 | 0.0847 | 0.087 | 0.0701 | 0.0876 |  |  | 1
| 1 | 2 | 0.0840668 | 0.0852 | 0.08 | 0.0822 | 0.079 | 0.0799 | 0.078 | 0.082 | 0.086 | 0.078 | 0.083 | 0.085 | 0.08572014 | 0.08 | 0.0831 | 0.087 | 0.081 | 0.085 | 0.084 | 0.0846 | 0.0807 | 0.087 | 0.0667 | 0.0865 |  |  | 17
| 1 | 3 | 0.08330239 | 0.0866 | 0.086 | 0.0813 | 0.0798 | 0.0793 | 0.079 | 0.08 | 0.084 | 0.079 | 0.082 | 0.086 | 0.08714187 | 0.081 | 0.081 | 0.085 | 0.0818 | 0.085 | 0.082 | 0.083 | 0.0858 | 0.083 | 0.075 | 0.0853 |  |  | 16
| 1 | 4 | 0.08591644 | 0.0866 | 0.083 | 0.0804 | 0.0797 | 0.0787 | 0.08 | 0.083 | 0.082 | 0.082 | 0.084 | 0.082 | 0.08609504 | 0.082 | 0.0815 | 0.084 | 0.0792 | 0.084 | 0.082 | 0.083 | 0.0816 | 0.087 | 0.071 | 0.0869 |  |  | 0.08308212
| 1 | 5 | 0.08445217 | 0.0856 | 0.086 | 0.0838 | 0.0798 | 0.0778 | 0.082 | 0.083 | 0.086 | 0.079 | 0.083 | 0.083 | 0.08589906 | 0.081 | 0.0817 | 0.084 | 0.0741 | 0.082 | 0.083 | 0.0834 | 0.082 | 0.087 | 0.077 | 0.0864 |  |  | 48
| 1 | 6 | 0.08544403 | 0.0871 | 0.087 | 0.0796 | 0.08 | 0.0803 | 0.082 | 0.083 | 0.086 | 0.081 | 0.082 | 0.084 | 0.08606567 | 0.081 | 0.0828 | 0.085 | 0.0796 | 0.081 | 0.084 | 0.0841 | 0.0857 | 0.087 | 0.071 | 0.087
| Mean |  | 0.08412655 | 0.08595 | 0.084 | 0.08143333 | 0.07973333 | 0.07953333 | 0.08016667 | 0.0825 | 0.085 | 0.08 | 0.08316667 | 0.08416667 | 0.08631098 | 0.08116667 | 0.08155 | 0.08466667 | 0.07853333 | 0.08383333 | 0.08283333 | 0.08365 | 0.08341667 | 0.08633333 | 0.0718 | 0.08661667
| Median |  | 0.08425948 | 0.0861 | 0.0845 | 0.0813 | 0.0798 | 0.0796 | 0.08 | 0.083 | 0.086 | 0.08 | 0.083 | 0.0845 | 0.08608036 | 0.081 | 0.0816 | 0.0845 | 0.0794 | 0.0845 | 0.0825 | 0.0836 | 0.08335 | 0.087 | 0.071 | 0.0867
| Std Dev. |  | 0.001563732 | 0.000966954 | 0.00275681 | 0.00145968 | 0.000388158 | 0.001204436 | 0.001602082 | 0.001378405 | 0.00167332 | 0.001549193 | 0.001169045 | 0.00147196 | 0.0005859629 | 0.0007527727 | 0.001401071 | 0.00136626 | 0.003072241 | 0.00194079 | 0.0009831921 | 0.0006379655 | 0.002246256 | 0.001632993 | 0.003673146 | 0.000773089
| Rel.Std.Dev. |  | 1.859% | 1.125% | 3.282% | 1.792% | 0.4868% | 1.514% | 1.998% | 1.671% | 1.969% | 1.936% | 1.406% | 1.749% | 0.6789% | 0.9274% | 1.718% | 1.614% | 3.912% | 2.315% | 1.187% | 0.7627% | 2.693% | 1.891% | 5.116% | 0.8925%
| PDM3 |  | 1.257% | 3.452% | 1.105% | -1.985% | -4.031% | -4.271% | -3.509% | -0.7007% | 2.308% | -3.71% | 0.1018% | 1.305% | 3.886% | -2.305% | -1.844% | 1.907% | -5.475% | 0.9042% | -0.2995% | 0.6835% | 0.4027% | 3.913% | -13.58% | 4.254%
| Z-Score (Absolute) |  | 0.31 | 1 | 0.27 | 0.7 | 1.33 | 1.41 | 1.17 | 0.3 | 0.64 | 1.23 | 0.05 | 0.33 | 1.13 | 0.8 | 0.65 | 0.52 | 1.78 | 0.2 | 0.17 | 0.13 | 0.05 | 1.22 | 4.3 | 1.25
| Analytical results for Pb in OREAS 286 (Certified Value 21.9 ppm) | [27 empty] | Certified
Pb | Round | Replicate | Lab | Lab | Lab | Lab | Lab | Lab | Lab | Lab | Lab | Lab | Lab | Lab | Lab | Lab | Lab | Lab | Lab | Lab | Lab | Lab | Lab | Lab | Lab | Lab | Lab |  | 1
| No | No | 1.03 | 1.04 | 1.09 | 1.10 | 1.11 | 1.12 | 1.13 | 1.14 | 1.15 | 1.16 | 1.17 | 1.18 | 1.19 | 1.20 | 1.21 | 1.22 | 1.23 | 1.24 | 1.25 | 1.26 | 1.27 | 1.28 | 1.29 | 1.31 | 1.32 |  | ppm
|  |  | 4A*MS | 4A*MS | 4A*OES/MS | 4A*OES | 4A*OES | 4A*OES/MS | 4A*MS | 4A*OES/MS | 4A*OES/MS | 4A*OES/MS | 4A*OES/MS | 4A*OES/MS | 4A*OES | 4A*OES/MS | 4A*OES/MS | 4A*MS | 4A*OES/MS | 4A*MS | 4A*MS | 4A*OES | 4A*MS | 4A*OES/MS | 4A*OES/MS | 4A*MS | 4A*OES/MS |  | 1
2
| 1 | 1 | 23.63593 | 23.2 | 18 | 11.689 | 21 | 19 | 22.29 | 21.1 | 22.3 | 22.3 | 20.7 | 21.2 | 22.45131 | 20.9 | 20.4 | 23 | 24.5 | 23.4 | 23.4 | 20 | 25.5 | 20.74 | 30 | 32 | 21.9 |  | 1
| 1 | 2 | 24.16259 | 23.4 | 20 | 17.1417 | 20 | 17 | 23.48 | 21.4 | 22.4 | 21.5 | 20.2 | 21.6 | 22.4759 | 20.5 | 20.4 | 23 | 24.3 | 22.4 | 23.8 | 21 | 22.6 | 21.55 | 28 | 13.1 | 21.7 |  | 18
| 1 | 3 | 22.93214 | 23.3 | 18 | 13.2933 | 21 | 20 | 23.57 | 21.4 | 22.5 | 21.5 | 20.3 | 21.9 | 22.9411 | 21.3 | 21.6 | 22 | 24.2 | 22.6 | 23.1 | 21 | 23.1 |  | 31 | 16 | 22.2 |  | 16
| 1 | 4 | 23.65114 | 24.3 | 18 | 12.1301 | 21 | 19 | 22.34 | 21.4 | 22.2 | 22.3 | 20.9 | 21.8 | 22.80207 | 21.2 | 21.7 | 23 | 23.6 | 23.3 | 24 | 21 | 22.9 | 22.2 | 30 | 15.5 | 23 |  | 21.8743
| 1 | 5 | 23.30187 | 23.9 | 19 | 13.4475 | 21 | 20 | 21.27 | 20.5 | 23.3 | 20.7 | 20 | 21.7 | 23.13886 | 21.1 | 21 | 22 | 24.2 | 22.6 | 24.1 | 21 | 22.7 | 20.61 | 26 | 17.6 | 21.8 |  | 49
| 1 | 6 | 24.48391 | 23.7 | 20 | 12.84 | 20 | 18 | 22.4 | 21.3 | 23.1 | 22.2 | 19.3 | 21.9 | 22.92862 | 21.1 | 20.5 | 23 | 24.3 | 22.9 | 23.3 | 21 | 22.5 | 22.11 | 28 | 17.4 | 22
| Mean |  | 23.69459 | 23.63333 | 18.83333 | 13.4236 | 20.66667 | 18.83333 | 22.55833 | 21.18333 | 22.63333 | 21.75 | 20.23333 | 21.68333 | 22.78964 | 21.01667 | 20.93333 | 22.66667 | 24.18333 | 22.86667 | 23.61667 | 20.83333 | 23.21667 | 21.442 | 28.83333 | 18.6 | 22.1
| Median |  | 23.64353 | 23.55 | 18.5 | 13.06665 | 21 | 19 | 22.37 | 21.35 | 22.45 | 21.85 | 20.25 | 21.75 | 22.86535 | 21.1 | 20.75 | 23 | 24.25 | 22.75 | 23.6 | 21 | 22.8 | 21.55 | 29 | 16.7 | 21.95
| Std Dev. |  | 0.5626612 | 0.4179314 | 0.9831921 | 1.94239 | 0.5163978 | 1.169045 | 0.857611 | 0.3544949 | 0.4546061 | 0.6379655 | 0.5645057 | 0.2639444 | 0.2746879 | 0.2857738 | 0.5988879 | 0.5163978 | 0.3060501 | 0.4082483 | 0.4070217 | 0.4082483 | 1.139152 | 0.7445603 | 1.834848 | 6.761952 | 0.4732864
| Rel.Std.Dev. |  | 2.375% | 1.768% | 5.22% | 14.47% | 2.499% | 6.207% | 3.802% | 1.673% | 2.009% | 2.933% | 2.79% | 1.217% | 1.205% | 1.36% | 2.861% | 2.278% | 1.266% | 1.785% | 1.723% | 1.96% | 4.907% | 3.472% | 6.364% | 36.35% | 2.142%
| PDM3 |  | 8.322% | 8.042% | -13.9% | -38.63% | -5.521% | -13.9% | 3.127% | -3.159% | 3.47% | -0.5682% | -7.502% | -0.873% | 4.185% | -3.921% | -4.302% | 3.622% | 10.56% | 4.537% | 7.965% | -4.759% | 6.137% | -1.976% | 31.81% | -14.97% | 1.032%
| Z-Score (Absolute) |  | 1.21 | 1.17 | 1.82 | 5.18 | 0.67 | 1.82 | 0.5 | 0.35 | 0.55 | 0 | 0.94 | 0.04 | 0.65 | 0.46 | 0.51 | 0.57 | 1.51 | 0.7 | 1.16 | 0.57 | 0.91 | 0.19 | 4.41 | 1.96 | 0.22
| Analytical results for Pr in OREAS 286 (Certified Value 9 ppm) | [27 empty] | Certified
Pr | Round | Replicate | Lab | Lab | Lab | Lab | Lab | Lab | Lab | [19 empty] | 1
| No | No | 1.03 | 1.04 | 1.09 | 1.10 | 1.13 | 1.26 | 1.29 | [19 empty] | ppm
|  |  | 4A*MS | 4A*MS | 4A*OES/MS | 4A*MS | 4A*MS | 4A*MS | 4A*OES/MS | [19 empty] | 2
3
| 1 | 1 | 8.306169 | 8.57 | 9.2 | 9.5381 | 8.4 | 9.56 | 7 | [19 empty] | 1
| 1 | 2 | 8.74351 | 8.36 | 9.5 | 10.1805 | 9.3 | 9.59 | 7 | [19 empty] | 4
| 1 | 3 | 8.5183 | 8.52 | 9.1 | 9.192 | 9.4 | 9.37 | 7 | [19 empty] | 16
| 1 | 4 | 9.029305 | 8.69 | 8.8 | 9.4064 | 8.9 | 9.52 | 7 | [19 empty] | 8.998941
| 1 | 5 | 8.752607 | 8.64 | 9.1 | 9.2637 | 8 | 9.4 | 7 | [19 empty] | 50
| 1 | 6 | 9.304817 | 8.22 | 8.7 | 9.2141 | 8.8 | 9.73 | 7
| Mean |  | 8.775784 | 8.5 | 9.066667 | 9.4658 | 8.8 | 9.528333 | 7
| Median |  | 8.748058 | 8.545 | 9.1 | 9.33505 | 8.85 | 9.54 | 7
| Std Dev. |  | 0.3556863 | 0.1783255 | 0.2875181 | 0.3738223 | 0.5329165 | 0.1319722 | 0
| Rel.Std.Dev. |  | 4.053% | 2.098% | 3.171% | 3.949% | 6.056% | 1.385% | 0%
| PDM3 |  | -2.48% | -5.544% | 0.7526% | 5.188% | -2.211% | 5.883% | -22.21%
| Z-Score (Absolute) |  | 0.36 | 0.99 | 0.3 | 1.22 | 0.3 | 1.36 | NA
| Analytical results for Rb in OREAS 286 (Certified Value 160 ppm) | [27 empty] | Certified
Rb | Round | Replicate | Lab | Lab | Lab | Lab | Lab | Lab | Lab | Lab | Lab | Lab | Lab | Lab | Lab | Lab | Lab | Lab | Lab | Lab | Lab | Lab | Lab | [5 empty] | 1
| No | No | 1.03 | 1.04 | 1.09 | 1.12 | 1.13 | 1.14 | 1.15 | 1.16 | 1.17 | 1.18 | 1.19 | 1.20 | 1.21 | 1.22 | 1.23 | 1.24 | 1.25 | 1.26 | 1.27 | 1.31 | 1.32 | [5 empty] | ppm
|  |  | 4A*MS | 4A*MS | 4A*OES/MS | 4A*OES/MS | 4A*MS | 4A*OES/MS | 4A*OES/MS | 4A*OES/MS | 4A*OES/MS | 4A*OES/MS | 4A*OES | 4A*OES/MS | 4A*OES/MS | 4A*MS | 4A*OES/MS | 4A*MS | 4A*MS | 4A*MS | 4A*MS | 4A*MS | 4A*OES/MS | [5 empty] | 0
0
| 1 | 1 | 151.1404 | 166.3 | 142 | 174.2 | 114.1 | 159 | 156 | 151 | 152 | 156.5 | 166.7975 | 148.7 | 161.1 | 156 | 178 | 163.5 | 163 | 177.65 | 168.99 | 115 | 153.4 | [5 empty] | 1
| 1 | 2 | 149.7167 | 166.25 | 135 | 171.5 | 126.1 | 157 | 158 | 160 | 152 | 155.5 | 164.4239 | 140.5 | 163.1 | 155 | 178 | 157 | 165 | 181.36 | 168.53 | 117 | 148.7 | [5 empty] | 34
| 1 | 3 | 153.118 | 166.69 | 134 | 175 | 126.3 | 150.5 | 156.5 | 149 | 146 | 160.5 | 164.6917 | 153 | 159.6 | 157 | 157 | 154.8 | 161 | 175 | 168.02 | 106 | 143.5 | [5 empty] | 16
| 1 | 4 | 155.2848 | 168.35 | 153 | 173 | 104.6 | 163 | 154 | 158 | 158.5 | 154 | 168.9066 | 150.9 | 154.1 | 149 | 176 | 157.3 | 160 | 175.87 | 165.25 | 112 | 148.1 | [5 empty] | 160.1836
| 1 | 5 | 158.2925 | 170.13 | 175 | 170 | 128.5 | 158 | 159.5 | 143.5 | 143.5 | 159.5 | 167.962 | 156.9 | 159.1 | 148 | 173 | 151.9 | 168 | 175.5 | 165.48 | 115 | 144.8 | [5 empty] | 51
| 1 | 6 | 157.7069 | 170.56 | 174 | 173.3 | 153.5 | 163 | 163 | 157.5 | 139.5 | 156 | 167.43 | 162.2 | 158.2 | 157 | 179 | 157 | 162 | 180.7 | 164.83 | 110 | 150.8
| Mean |  | 154.2099 | 168.0467 | 152.1667 | 172.8333 | 125.5167 | 158.4167 | 157.8333 | 153.1667 | 148.5833 | 157 | 166.7019 | 152.0333 | 159.2 | 153.6667 | 173.5 | 156.9167 | 163.1667 | 177.68 | 166.85 | 112.5 | 148.2167
| Median |  | 154.2014 | 167.52 | 147.5 | 173.15 | 126.2 | 158.5 | 157.25 | 154.25 | 149 | 156.25 | 167.1137 | 151.95 | 159.35 | 155.5 | 177 | 157 | 162.5 | 176.76 | 166.75 | 113.5 | 148.4
| Std Dev. |  | 3.488701 | 1.942603 | 18.58404 | 1.822818 | 16.49708 | 4.630515 | 3.141125 | 6.392704 | 6.880528 | 2.48998 | 1.800996 | 7.394502 | 3.03315 | 4.082483 | 8.360622 | 3.824875 | 2.926887 | 2.752257 | 1.859473 | 4.037326 | 3.6799
| Rel.Std.Dev. |  | 2.262% | 1.156% | 12.21% | 1.055% | 13.14% | 2.923% | 1.99% | 4.174% | 4.631% | 1.586% | 1.08% | 4.864% | 1.905% | 2.657% | 4.819% | 2.438% | 1.794% | 1.549% | 1.114% | 3.589% | 2.483%
| PDM3 |  | -3.729% | 4.909% | -5.005% | 7.897% | -21.64% | -1.103% | -1.467% | -4.381% | -7.242% | -1.987% | 4.069% | -5.088% | -0.614% | -4.068% | 8.313% | -2.039% | 1.862% | 10.92% | 4.162% | -29.77% | -7.471%
| Z-Score (Absolute) |  | 0.31 | 1.21 | 0.53 | 1.73 | 3.44 | 0.15 | 0.09 | 0.42 | 0.92 | 0 | 1.06 | 0.54 | 0.24 | 0.36 | 1.8 | 0.01 | 0.67 | 2.26 | 1.08 | 4.87 | 0.96
| Analytical results for Re in OREAS 286 (Indicative Value 0.002 ppm) | [27 empty] | Indicative
Re | Round | Replicate | Lab | Lab | Lab | Lab | Lab | Lab | Lab | Lab | Lab | Lab | Lab | Lab | Lab | Lab | Lab | Lab | Lab | [9 empty] | 1
| No | No | 1.03 | 1.04 | 1.09 | 1.12 | 1.13 | 1.14 | 1.15 | 1.16 | 1.17 | 1.18 | 1.19 | 1.20 | 1.22 | 1.23 | 1.24 | 1.26 | 1.31 | [9 empty] | ppm
|  |  | 4A*MS | 4A*MS | 4A*OES/MS | 4A*OES/MS | 4A*MS | 4A*OES/MS | 4A*OES/MS | 4A*OES/MS | 4A*OES/MS | 4A*OES/MS | 4A*OES | 4A*OES/MS | 4A*MS | 4A*OES/MS | 4A*MS | 4A*MS | 4A*MS | [9 empty] | 3
3
| 1 | 1 | < 0.01 | < 0.002 | 0.009 | 0.008 | < 0.002 | 0.002 | < 0.002 | < 0.002 | 0.002 | 0.003 | < 0.05 | < 0.005 | < 0.05 | < 0.002 | < 0.005 | 0.002 | 0.002 | [9 empty] | 1
| 1 | 2 | < 0.01 | < 0.002 | 0.009 | 0.008 | < 0.002 | < 0.002 | 0.002 | < 0.002 | < 0.002 | 0.002 | < 0.05 | < 0.005 | < 0.05 | < 0.002 | < 0.005 | < 0.002 | 0.002 | [9 empty] | 2
| 1 | 3 | < 0.01 | < 0.002 | 0.009 | 0.007 | < 0.002 | 0.002 | 0.002 | 0.002 | < 0.002 | 0.003 | < 0.05 | < 0.005 | < 0.05 | < 0.002 | < 0.005 | 0.002 | < 0.002 | [9 empty] | 16
| 1 | 4 | < 0.01 | < 0.002 | 0.008 | 0.008 | < 0.002 | 0.002 | 0.002 | < 0.002 | < 0.002 | 0.003 | < 0.05 | < 0.005 | < 0.05 | < 0.002 | < 0.005 | 0.003 | 0.002 | [9 empty] | 0.001708333
| 1 | 5 | < 0.01 | < 0.002 | 0.008 | 0.007 | 0.002 | 0.002 | 0.002 | 0.002 | < 0.002 | 0.002 | < 0.05 | < 0.005 | < 0.05 | < 0.002 | < 0.005 | < 0.002 | 0.002 | [9 empty] | 8
| 1 | 6 | < 0.01 | < 0.002 | 0.009 | 0.007 | < 0.002 | 0.002 | 0.002 | < 0.002 | 0.002 | 0.002 | < 0.05 | < 0.005 | < 0.05 | < 0.002 | < 0.005 | 0.002 | 0.002
| Mean |  |  |  | 0.008666667 | 0.0075 | 0.002 | 0.002 | 0.002 | 0.002 | 0.002 | 0.0025 | [5 empty] | 0.00225 | 0.002
| Median |  |  |  | 0.009 | 0.0075 | 0.002 | 0.002 | 0.002 | 0.002 | 0.002 | 0.0025 | [5 empty] | 0.002 | 0.002
| Std Dev. |  |  |  | 0.0005163978 | 0.0005477226 |  | 0 | 0 | 0 | 0 | 0.0005477226 | [5 empty] | 0.0005 | 0
| Rel.Std.Dev. |  |  |  | 5.958% | 7.303% |  | 0% | 0% | 0% | 0% | 21.91% | [5 empty] | 22.22% | 0%
| PDM3 |  |  |  | 407.3% | 339% | 17.07% | 17.07% | 17.07% | 17.07% | 17.07% | 46.34% | [5 empty] | 31.71% | 17.07%
| Z-Score (Absolute) |  | 3.2 | 0.84 | 6.91 | 5.73 | 0.67 | 0 | 0 | 0.51 | 0.51 | 0.67 | 23.43 | 0.67 | 23.43 | 0.84 | 0.67 | 0 | 0
| Analytical results for S in OREAS 286 (Certified Value 0.544 wt.%) | [27 empty] | Certified
S | Round | Replicate | Lab | Lab | Lab | Lab | Lab | Lab | Lab | Lab | Lab | Lab | Lab | Lab | Lab | Lab | Lab | Lab | Lab | Lab | Lab | Lab | Lab | Lab | Lab | Lab | Lab |  | 1
| No | No | 1.02 | 1.03 | 1.04 | 1.09 | 1.10 | 1.11 | 1.12 | 1.13 | 1.14 | 1.15 | 1.16 | 1.17 | 1.18 | 1.19 | 1.20 | 1.21 | 1.22 | 1.23 | 1.24 | 1.25 | 1.26 | 1.27 | 1.29 | 1.31 | 1.32 |  | wt.%
|  |  | 4A*OES | 4A*MS | 4A*OES | 4A*OES/MS | 4A*OES | 4A*OES | 4A*OES/MS | 4A*MS | 4A*OES/MS | 4A*OES/MS | 4A*OES/MS | 4A*OES/MS | 4A*OES/MS | 4A*OES | 4A*OES/MS | 4A*OES/MS | 4A*OES | 4A*OES/MS | 4A*MS | 4A*OES/MS | 4A*MS | 4A*MS | 4A*OES/MS | 4A*MS | 4A*OES/MS |  | 3
3
| 1 | 1 | 0.508402 | 0.5201062 | 0.5396 | 0.52 | 0.594 | 0.65 | 0.5094 | 0.54 | 0.54 | 0.56 | 0.52 | 0.57 | 0.56 | 0.5350449 | 0.51 | 0.55 | 0.533 | 0.54 | 0.5 | 0.562 | 0.55 | 0.6 | 0.595 | 0.537 | 0.57 |  | 1
| 1 | 2 | 0.5090135 | 0.5301283 | 0.5401 | 0.51 | 0.6084 | 0.65 | 0.5009 | 0.52 | 0.54 | 0.57 | 0.53 | 0.55 | 0.56 | 0.5292367 | 0.5 | 0.55 | 0.55 | 0.57 | 0.5 | 0.57 | 0.58 | 0.6 | 0.604 | 0.527 | 0.56 |  | 11
| 1 | 3 | 0.5064295 | 0.5354504 | 0.5491 | 0.52 | 0.5851 | 0.65 | 0.4983 | 0.52 | 0.53 | 0.56 | 0.53 | 0.55 | 0.57 | 0.534795 | 0.51 | 0.55 | 0.552 | 0.59 | 0.5 | 0.563 | 0.56 | 0.63 | 0.589 | 0.55 | 0.56 |  | 16
| 1 | 4 | 0.505407 | 0.5386465 | 0.5578 | 0.52 | 0.6021 | 0.66 | 0.4954 | 0.52 | 0.54 | 0.55 | 0.55 | 0.57 | 0.55 | 0.531877 | 0.52 | 0.55 | 0.531 | 0.56 | 0.5 | 0.564 | 0.55 | 0.55 | 0.586 | 0.51 | 0.57 |  | 0.5443916
| 1 | 5 | 0.5074555 | 0.5492996 | 0.5492 | 0.53 | 0.5831 | 0.64 | 0.4975 | 0.55 | 0.54 | 0.56 | 0.53 | 0.55 | 0.55 | 0.5291477 | 0.51 | 0.56 | 0.559 | 0.53 | 0.5 | 0.574 | 0.55 | 0.57 | 0.598 | 0.54 | 0.56 |  | 52
| 1 | 6 | 0.509156 | 0.5469242 | 0.5567 | 0.53 | 0.5716 | 0.64 | 0.5107 | 0.54 | 0.54 | 0.57 | 0.54 | 0.54 | 0.56 | 0.5305157 | 0.51 | 0.56 | 0.564 | 0.56 | 0.5 | 0.575 | 0.57 | 0.56 | 0.609 | 0.55 | 0.57
| Mean |  | 0.5076439 | 0.5367592 | 0.54875 | 0.5216667 | 0.5907167 | 0.6483333 | 0.5020333 | 0.5316667 | 0.5383333 | 0.5616667 | 0.5333333 | 0.555 | 0.5583333 | 0.5317695 | 0.51 | 0.5533333 | 0.5481667 | 0.5583333 | 0.5 | 0.568 | 0.56 | 0.585 | 0.5968333 | 0.5356667 | 0.565
| Median |  | 0.50792875 | 0.5370485 | 0.54915 | 0.52 | 0.58955 | 0.65 | 0.4996 | 0.53 | 0.54 | 0.56 | 0.53 | 0.55 | 0.56 | 0.5311963 | 0.51 | 0.55 | 0.551 | 0.56 | 0.5 | 0.567 | 0.555 | 0.585 | 0.5965 | 0.5385 | 0.565
| Std Dev. |  | 0.001500063 | 0.01083657 | 0.007797115 | 0.007527727 | 0.01347641 | 0.007527727 | 0.006467663 | 0.0132916 | 0.004082483 | 0.007527727 | 0.01032796 | 0.01224745 | 0.007527727 | 0.002636466 | 0.006324555 | 0.005163978 | 0.01349691 | 0.02136976 | 0 | 0.005761944 | 0.01264911 | 0.03016621 | 0.008750238 | 0.01526652 | 0.005477226
| Rel.Std.Dev. |  | 0.2955% | 2.019% | 1.421% | 1.443% | 2.281% | 1.161% | 1.288% | 2.5% | 0.7584% | 1.34% | 1.936% | 2.207% | 1.348% | 0.4958% | 1.24% | 0.9332% | 2.462% | 3.827% | 0% | 1.014% | 2.259% | 5.157% | 1.466% | 2.85% | 0.9694%
| PDM3 |  | -6.75% | -1.402% | 0.8006% | -4.174% | 8.51% | 19.09% | -7.781% | -2.337% | -1.113% | 3.173% | -2.031% | 1.949% | 2.561% | -2.319% | -6.317% | 1.643% | 0.6935% | 2.561% | -8.154% | 4.337% | 2.867% | 7.459% | 9.633% | -1.603% | 3.786%
| Z-Score (Absolute) |  | 1.74 | 0.5 | 0.01 | 1.14 | 1.8 | 4.25 | 1.98 | 0.72 | 0.43 | 0.56 | 0.64 | 0.28 | 0.42 | 0.71 | 1.64 | 0.21 | 0.01 | 0.42 | 2.06 | NA | 0.49 | 1.56 | 2.06 | 0.54 | 0.7
Results from laboratory 1.25 were removed due to their 0.001 wt.% reading resolution.
| Analytical results for Sb in OREAS 286 (Certified Value 0.5 ppm) | [27 empty] | Certified
Sb | Round | Replicate | Lab | Lab | Lab | Lab | Lab | Lab | Lab | Lab | Lab | Lab | Lab | Lab | Lab | Lab | Lab | Lab | Lab | Lab | Lab | Lab | Lab | Lab | Lab |  |  |  | 1
| No | No | 1.03 | 1.04 | 1.09 | 1.11 | 1.12 | 1.13 | 1.14 | 1.15 | 1.16 | 1.17 | 1.18 | 1.19 | 1.20 | 1.21 | 1.22 | 1.23 | 1.24 | 1.25 | 1.26 | 1.27 | 1.28 | 1.31 | 1.32 |  |  |  | ppm
|  |  | 4A*MS | 4A*MS | 4A*OES/MS | 4A*OES | 4A*OES/MS | 4A*MS | 4A*OES/MS | 4A*OES/MS | 4A*OES/MS | 4A*OES/MS | 4A*OES/MS | 4A*OES | 4A*OES/MS | 4A*OES/MS | 4A*MS | 4A*OES/MS | 4A*MS | 4A*MS | 4A*MS | 4A*MS | 4A*OES/MS | 4A*MS | 4A*OES/MS |  |  |  | 2
3
| 1 | 1 | 0.9919695 | 0.56 | 0.5 | < 5 | < 0.05 | 0.46 | 0.91 | 0.59 | 0.51 | 0.56 | 0.68 | 0.4984669 | 1 | 0.48 | 0.5 | 0.61 | 0.7 | 0.57 | 0.5 | 0.47 | 4.42 | 1.09 | 0.67 |  |  |  | 1
| 1 | 2 | 1.003541 | 0.52 | 0.5 | < 5 | 0.57 | 0.4 | 0.55 | 0.5 | 0.47 | 0.48 | 0.54 | 0.4873559 | 0.9 | 0.47 | 0.5 | 0.5 | 0.4 | 0.53 | 0.53 | 0.48 |  | 0.74 | 0.54 |  |  |  | 36
| 1 | 3 | 1.049403 | 0.49 | 0.5 | < 5 | 0.51 | 0.46 | 0.51 | 0.49 | 0.5 | 0.5 | 0.54 | 0.4950466 | 0.9 | 0.48 | 0.5 | 0.54 | 0.4 | 0.51 | 0.47 | 0.49 | 5.28 | 0.73 | 0.51 |  |  |  | 16
| 1 | 4 | 1.113102 | 0.54 | 0.5 | < 5 | 0.46 | 0.5 | 0.51 | 0.5 | 0.53 | 0.51 | 0.51 | 0.5042506 | 1 | 0.46 | 0.4 | 0.61 | 0.5 | 0.48 | 0.47 | 0.5 | 4.697 | 0.67 | 0.55 |  |  |  | 0.5046167
| 1 | 5 | 0.9899362 | 0.56 | 0.6 | < 5 | 0.5 | 0.36 | 0.5 | 0.5 | 0.45 | 0.48 | 0.53 | 0.4990044 | 0.7 | 0.46 | 0.4 | 0.5 | 0.4 | 0.51 | 0.51 | 0.5 | 5.41 | 0.65 | 0.53 |  |  |  | 53
| 1 | 6 | 0.9083249 | 0.5 | 0.6 | < 5 | 0.45 | 0.38 | 0.49 | 0.49 | 0.46 | 0.48 | 0.52 | 0.5066772 | 0.9 | 0.48 | 0.5 | 0.47 | 0.4 | 0.52 | 0.6 | 0.51 | 5.45 | 0.71 | 0.51
| Mean |  | 1.009379 | 0.5283333 | 0.5333333 |  | 0.498 | 0.4266667 | 0.5783333 | 0.5116667 | 0.4866667 | 0.5016667 | 0.5533333 | 0.4984669 | 0.9 | 0.4716667 | 0.4666667 | 0.5383333 | 0.4666667 | 0.52 | 0.5133333 | 0.4916667 | 5.0514 | 0.765 | 0.5516667
| Median |  | 0.9977552 | 0.53 | 0.5 |  | 0.5 | 0.43 | 0.51 | 0.5 | 0.485 | 0.49 | 0.535 | 0.4987357 | 0.9 | 0.475 | 0.5 | 0.52 | 0.4 | 0.515 | 0.505 | 0.495 | 5.28 | 0.72 | 0.535
| Std Dev. |  | 0.06824591 | 0.02994439 | 0.05163978 |  | 0.04764452 | 0.0546504 | 0.163758 | 0.03868678 | 0.03141125 | 0.03125167 | 0.06314006 | 0.006874641 | 0.1095445 | 0.009831921 | 0.05163978 | 0.05980524 | 0.121106 | 0.02966479 | 0.04844241 | 0.0147196 | 0.4647578 | 0.1629417 | 0.06013873
| Rel.Std.Dev. |  | 6.761% | 5.668% | 9.682% |  | 9.567% | 12.81% | 28.32% | 7.561% | 6.454% | 6.23% | 11.41% | 1.379% | 12.17% | 2.085% | 11.07% | 11.11% | 25.95% | 5.705% | 9.437% | 2.994% | 9.201% | 21.3% | 10.9%
| PDM3 |  | 100% | 4.7% | 5.691% |  | -1.311% | -15.45% | 14.61% | 1.397% | -3.557% | -0.5846% | 9.654% | -1.219% | 78.35% | -6.53% | -7.521% | 6.682% | -7.521% | 3.049% | 1.727% | -2.566% | 901% | 51.6% | 9.324%
| Z-Score (Absolute) |  | 9.9 | 0.17 | NA | 40.05 | 2.04 | 1.89 | 1.18 | 0.17 | 0.67 | 0.37 | 0.67 | 0.44 | NA | 0.98 | NA | 0.37 | NA | 0 | 0.13 | 0.57 | 91.67 | 4.96 | 0.64
Results from laboratories 1.09, 1.20, 1.22 and 1.24 were removed due to their 0.1 ppm reading resolution.
| Analytical results for Sc in OREAS 286 (Certified Value 9.1 ppm) | [27 empty] | Certified
Sc | Round | Replicate | Lab | Lab | Lab | Lab | Lab | Lab | Lab | Lab | Lab | Lab | Lab | Lab | Lab | Lab | Lab | Lab | Lab | Lab | Lab | Lab | Lab | Lab | Lab | Lab |  |  | 1
| No | No | 1.03 | 1.04 | 1.09 | 1.10 | 1.11 | 1.12 | 1.13 | 1.14 | 1.15 | 1.16 | 1.17 | 1.18 | 1.19 | 1.20 | 1.21 | 1.22 | 1.23 | 1.24 | 1.25 | 1.26 | 1.27 | 1.29 | 1.31 | 1.32 |  |  | ppm
|  |  | 4A*MS | 4A*MS | 4A*OES/MS | 4A*MS | 4A*OES | 4A*OES/MS | 4A*MS | 4A*OES/MS | 4A*OES/MS | 4A*OES/MS | 4A*OES/MS | 4A*OES/MS | 4A*OES | 4A*OES/MS | 4A*OES/MS | 4A*OES | 4A*OES/MS | 4A*MS | 4A*MS | 4A*OES | 4A*MS | 4A*OES/MS | 4A*MS | 4A*OES/MS |  |  | 2
3
| 1 | 1 | 8.524629 | 9.4 | 9 | 10.9668 | 9 | 8.46 | 8.8 | 9.2 | 8.7 | 8.7 | 9.1 | 9.6 | 9.233718 | 10.4 | 8.8 | 8 | 10.5 | 9 | 9.9 | 9.2 | 9.4 | 9 | 8.75 | 8.2 |  |  | 1
| 1 | 2 | 8.78166 | 9.6 | 9 | 11.2657 | 9 | 8.39 | 8.5 | 9.3 | 8.7 | 8.5 | 8.8 | 9.7 | 9.091899 | 9.1 | 9 | 8 | 10.5 | 8 | 10 | 9.2 | 9.1 | 9 | 8.09 | 8 |  |  | 37
| 1 | 3 | 8.837119 | 9.2 | 9 | 10.6138 | 9 | 8.35 | 8.6 | 9 | 8.7 | 8.5 | 9 | 9.8 | 9.287824 | 10.4 | 8.9 | 8 | 10.2 | 8 | 9.7 | 9.4 | 8.8 | 9 | 9.3 | 7.9 |  |  | 16
| 1 | 4 | 9.091489 | 9.4 | 9 | 10.3609 | 9 | 8.27 | 8.7 | 9.1 | 8.8 | 8.9 | 9.6 | 9.6 | 9.145006 | 9.7 | 8.7 | 8 | 9.7 | 9 | 9.6 | 9.4 | 8.8 | 9 | 9 | 8.1 |  |  | 9.096672
| 1 | 5 | 9.023721 | 9.6 | 9 | 10.2069 | 9 | 8.36 | 8.1 | 9.3 | 8.9 | 8.3 | 9 | 9.8 | 9.141427 | 10.1 | 8.9 | 8 | 9.9 | 8 | 10.2 | 9.3 | 8.8 | 9 | 9.6 | 8 |  |  | 54
| 1 | 6 | 9.080408 | 9.4 | 9 | 10.55 | 9 | 8.49 | 8.9 | 9.1 | 9 | 8.8 | 8.4 | 9.7 | 9.261648 | 9.4 | 8.9 | 8 | 10.5 | 8 | 9.8 | 9.2 | 8.9 | 9 | 9.3 | 7.8
| Mean |  | 8.889838 | 9.433333 | 9 | 10.66068 | 9 | 8.386667 | 8.6 | 9.166667 | 8.8 | 8.616667 | 8.983333 | 9.7 | 9.193587 | 9.85 | 8.866667 | 8 | 10.21667 | 8.333333 | 9.866667 | 9.283333 | 8.966667 | 9 | 9.006667 | 8
| Median |  | 8.93042 | 9.4 | 9 | 10.5819 | 9 | 8.375 | 8.65 | 9.15 | 8.75 | 8.6 | 9 | 9.7 | 9.189362 | 9.9 | 8.9 | 8 | 10.35 | 8 | 9.85 | 9.25 | 8.85 | 9 | 9.15 | 8
| Std Dev. |  | 0.2203471 | 0.1505545 | 0 | 0.392426 | 0 | 0.07966597 | 0.2828427 | 0.121106 | 0.1264911 | 0.2228602 | 0.3920034 | 0.08944272 | 0.07815967 | 0.5394442 | 0.1032796 | 0 | 0.3488075 | 0.5163978 | 0.2160247 | 0.09831921 | 0.242212 | 0 | 0.534852 | 0.1414214
| Rel.Std.Dev. |  | 2.479% | 1.596% | 0% | 3.681% | 0% | 0.9499% | 3.289% | 1.321% | 1.437% | 2.586% | 4.364% | 0.9221% | 0.8502% | 5.477% | 1.165% | 0% | 3.414% | 6.197% | 2.189% | 1.059% | 2.701% | 0% | 5.938% | 1.768%
| PDM3 |  | -2.274% | 3.701% | -1.063% | 17.19% | -1.063% | -7.805% | -5.46% | 0.7695% | -3.261% | -5.277% | -1.246% | 6.632% | 1.065% | 8.281% | -2.528% | -12.06% | 12.31% | -8.391% | 8.465% | 2.052% | -1.429% | -1.063% | -0.9894% | -12.06%
| Z-Score (Absolute) |  | 0.2 | 0.74 | NA | 2.86 | NA | 1.07 | 0.7 | 0.28 | 0.36 | 0.67 | 0.04 | 1.2 | 0.32 | 1.46 | 0.24 | NA | 2.09 | NA | 1.49 | 0.48 | 0.07 | NA | 0 | 1.74
| Analytical results for Se in OREAS 286 (Indicative Value 0.68 ppm) | [27 empty] | Indicative
Se | Round | Replicate | Lab | Lab | Lab | Lab | Lab | Lab | Lab | Lab | Lab | Lab | Lab | Lab | Lab | Lab | Lab | Lab | Lab | Lab | Lab | Lab | Lab | Lab |  |  |  |  | 1
| No | No | 1.03 | 1.04 | 1.09 | 1.10 | 1.11 | 1.12 | 1.13 | 1.14 | 1.15 | 1.16 | 1.17 | 1.18 | 1.19 | 1.21 | 1.22 | 1.23 | 1.24 | 1.25 | 1.26 | 1.27 | 1.31 | 1.32 |  |  |  |  | ppm
|  |  | 4A*MS | 4A*MS | 4A*OES/MS | 4A*OES | 4A*OES | 4A*OES/MS | 4A*MS | 4A*OES/MS | 4A*OES/MS | 4A*OES/MS | 4A*OES/MS | 4A*OES/MS | 4A*OES | 4A*OES/MS | 4A*MS | 4A*OES/MS | 4A*MS | 4A*MS | 4A*MS | 4A*MS | 4A*MS | 4A*OES/MS |  |  |  |  | 2
2
| 1 | 1 | < 1.5 | 1.1 | < 0.1 | < 0.1 | < 5 | 0.55 | 1.6 | 1 | 1 | < 1 | < 1 | 1 | < 2 | < 2 | < 1 | < 0.5 | < 1 | 1 | < 0.5 |  | 3.8 | < 2 |  |  |  |  | 1
| 1 | 2 | < 1.5 | 1 | < 0.1 | < 0.1 | < 5 | 0.53 | 0.9 | 1 | < 1 | < 1 | < 1 | 1 | < 2 | < 2 | < 1 | 0.6 | < 1 | < 1 | < 0.5 |  | 3.3 | < 2 |  |  |  |  | 38
| 1 | 3 | < 1.5 | 1 | < 0.1 | < 0.1 | < 5 | 0.54 | 1.1 | 1 | < 1 | 1 | 1 | 1 | < 2 | < 2 | < 1 | < 0.5 | < 1 | < 1 | < 0.5 |  | 3 | < 2 |  |  |  |  | 16
| 1 | 4 | < 1.5 | 1 | < 0.1 | < 0.1 | < 5 | 0.51 | 2.1 | 1 | < 1 | 1 | < 1 | < 1 | < 2 | < 2 | < 1 | 0.5 | < 1 | < 1 | 0.5 | 0.5 | 3 | < 2 |  |  |  |  | 0.6844444
| 1 | 5 | < 1.5 | 0.8 | < 0.1 | < 0.1 | < 5 | 0.54 | 1.4 | < 1 | 1 | 1 | < 1 | 1 | < 2 | < 2 | < 1 | < 0.5 | < 1 | < 1 | < 0.5 |  | 4 | < 2 |  |  |  |  | 7
| 1 | 6 | < 1.5 | 1.1 | < 0.1 | < 0.1 | < 5 | 0.5 | 0.3 | < 1 | < 1 | 1 | < 1 | 1 | < 2 | < 2 | < 1 | 0.6 | < 1 | < 1 | < 0.5 | 0.6 | 5 | < 2
| Mean |  |  | 1 |  |  |  | 0.5283333 | 1.233333 | 1 | 1 | 1 | 1 | 1 |  |  |  | 0.5666667 |  | 1 | 0.5 | 0.55 | 3.683333
| Median |  |  | 1 |  |  |  | 0.535 | 1.25 | 1 | 1 | 1 | 1 | 1 |  |  |  | 0.6 |  | 1 | 0.5 | 0.55 | 3.55
| Std Dev. |  |  | 0.1095445 |  |  |  | 0.0194079 | 0.6186006 | 0 | 0 | 0 |  | 0 |  |  |  | 0.05773503 |  |  |  | 0.07071068 | 0.7652886
| Rel.Std.Dev. |  |  | 10.95% |  |  |  | 3.673% | 50.16% | 0% | 0% | 0% |  | 0% |  |  |  | 10.19% |  |  |  | 12.86% | 20.78%
| PDM3 |  |  | 46.1% |  |  |  | -22.81% | 80.19% | 46.1% | 46.1% | 46.1% | 46.1% | 46.1% |  |  |  | -17.21% |  | 46.1% | -26.95% | -19.64% | 438.1%
| Z-Score (Absolute) |  | 0.11 | 0.79 | 1.78 | 1.78 | 4.83 | 0.49 | 1.42 | 0.34 | 0.11 | 0.34 | 0.34 | 0.56 | 0.79 | 0.79 | 0.56 | 0.81 | 0.56 | 0.34 | 1.12 | 0.43 | 8.02 | 0.79
| Analytical results for Sm in OREAS 286 (Certified Value 6.97 ppm) | [27 empty] | Certified
Sm | Round | Replicate | Lab | Lab | Lab | Lab | Lab | Lab | Lab | [19 empty] | 1
| No | No | 1.03 | 1.04 | 1.09 | 1.10 | 1.13 | 1.26 | 1.29 | [19 empty] | ppm
|  |  | 4A*MS | 4A*MS | 4A*OES/MS | 4A*MS | 4A*MS | 4A*MS | 4A*OES/MS | [19 empty] | 2
3
| 1 | 1 | 6.827836 | 7.25 | 6.8 | 6.4378 | 6.5 | 7.53 | 5 | [19 empty] | 1
| 1 | 2 | 7.174771 | 6.89 | 7.4 | 7.0896 | 7.2 | 7.78 | 5 | [19 empty] | 4
| 1 | 3 | 7.083614 | 7.09 | 7.8 | 6.4888 | 7.5 | 7.48 | 5 | [19 empty] | 16
| 1 | 4 | 7.073008 | 7.18 | 6.7 | 6.7308 | 6.9 | 7.47 | 5 | [19 empty] | 6.971096
| 1 | 5 | 7.015713 | 7.2 | 6.7 | 6.7157 | 7.5 | 7.44 | 5 | [19 empty] | 55
| 1 | 6 | 7.111851 | 6.93 | 6.8 | 6.7634 | 7.2 | 7.72 | 5
| Mean |  | 7.047799 | 7.09 | 7.033333 | 6.70435 | 7.133333 | 7.57 | 5
| Median |  | 7.078311 | 7.135 | 6.8 | 6.72325 | 7.2 | 7.505 | 5
| Std Dev. |  | 0.1196295 | 0.1492649 | 0.4589844 | 0.2324838 | 0.3829708 | 0.1436663 | 0
| Rel.Std.Dev. |  | 1.697% | 2.105% | 6.526% | 3.468% | 5.369% | 1.898% | 0%
| PDM3 |  | 1.1% | 1.706% | 0.8928% | -3.826% | 2.327% | 8.591% | -28.28%
| Z-Score (Absolute) |  | 0.28 | 0.28 | 0.48 | 4.92 | 0.87 | 6.76 | NA
Results from laboratory 1.29 were removed due to their 1 ppm reading resolution.
| Analytical results for Sn in OREAS 286 (Certified Value 4.44 ppm) | [27 empty] | Certified
Sn | Round | Replicate | Lab | Lab | Lab | Lab | Lab | Lab | Lab | Lab | Lab | Lab | Lab | Lab | Lab | Lab | Lab | Lab | Lab | Lab | Lab | Lab | Lab | Lab | Lab |  |  |  | 1
| No | No | 1.03 | 1.04 | 1.09 | 1.11 | 1.12 | 1.13 | 1.14 | 1.15 | 1.16 | 1.17 | 1.18 | 1.19 | 1.20 | 1.21 | 1.22 | 1.23 | 1.24 | 1.25 | 1.26 | 1.27 | 1.29 | 1.31 | 1.32 |  |  |  | ppm
|  |  | 4A*MS | 4A*MS | 4A*OES/MS | 4A*OES | 4A*OES/MS | 4A*MS | 4A*OES/MS | 4A*OES/MS | 4A*OES/MS | 4A*OES/MS | 4A*OES/MS | 4A*OES | 4A*OES/MS | 4A*OES/MS | 4A*MS | 4A*OES/MS | 4A*MS | 4A*MS | 4A*MS | 4A*MS | 4A*OES/MS | 4A*MS | 4A*OES/MS |  |  |  | 2
3
| 1 | 1 | 4.329279 | 4.6 | 4 | < 10 | 4.14 | 3.7 | 4.2 | 4.3 | 4 | 4.5 | 4.6 | 4.695336 | 4.9 | 4.4 | 4.3 | 4.4 | 4.3 | 4.4 | 5.1 | 4.5 | 9 | 3.1 | 4.7 |  |  |  | 1
| 1 | 2 | 4.422199 | 4.5 | 4 | < 10 | 4.64 | 4.4 | 4.4 | 4.2 | 4.5 | 4.2 | 4.5 | 4.46567 | 4.9 | 4.2 | 4.2 | 4.5 | 4 | 4.6 | 5 | 4.6 | 11 | 3.1 | 4.7 |  |  |  | 13
| 1 | 3 | 4.384574 | 4.8 | 4 | < 10 | 3.35 | 4.4 | 4.3 | 4.3 | 4.3 | 4.4 | 4.6 | 4.596039 | 4.5 | 4.6 | 4.2 | 4.4 | 4 | 4.4 | 4.8 | 4.5 | 12 | 3.2 | 4.6 |  |  |  | 16
| 1 | 4 | 4.257768 | 4.7 | 4 | < 10 | 4.55 | 4.7 | 4.4 | 4.2 | 4.5 | 4.6 | 4.5 | 4.739499 | 5 | 4.2 | 4.1 | 4.5 | 4.1 | 4.3 | 4.9 | 4.6 | 15 | 3 | 4.7 |  |  |  | 4.438696
| 1 | 5 | 4.322666 | 4.5 | 5 | < 10 | 4.54 | 4.1 | 4.3 | 4.3 | 4.3 | 4.3 | 4.6 | 4.687583 | 4.6 | 4.3 | 4.1 | 4.4 | 4 | 4.5 | 4.8 | 4.5 | 13 | 3.3 | 4.6 |  |  |  | 56
| 1 | 6 | 4.474217 | 4.7 | 5 | < 10 | 4.04 | 4 | 4.3 | 4.6 | 4.4 | 4.1 | 4.6 | 4.464461 | 4.7 | 4.5 | 4.4 | 4.5 | 4 | 4.4 | 4.9 | 4.3 | 11 | 3.4 | 4.5
| Mean |  | 4.365117 | 4.633333 | 4.333333 |  | 4.21 | 4.216667 | 4.316667 | 4.316667 | 4.333333 | 4.35 | 4.566667 | 4.608098 | 4.766667 | 4.366667 | 4.216667 | 4.45 | 4.066667 | 4.433333 | 4.916667 | 4.5 | 11.83333 | 3.183333 | 4.633333
| Median |  | 4.356927 | 4.65 | 4 |  | 4.34 | 4.25 | 4.3 | 4.3 | 4.35 | 4.35 | 4.6 | 4.641811 | 4.8 | 4.35 | 4.2 | 4.45 | 4 | 4.4 | 4.9 | 4.5 | 11.5 | 3.15 | 4.65
| Std Dev. |  | 0.07765285 | 0.121106 | 0.5163978 |  | 0.4863743 | 0.3544949 | 0.07527727 | 0.147196 | 0.1861899 | 0.1870829 | 0.05163978 | 0.1202141 | 0.1966384 | 0.1632993 | 0.1169045 | 0.05477226 | 0.121106 | 0.1032796 | 0.1169045 | 0.1095445 | 2.041241 | 0.147196 | 0.08164966
| Rel.Std.Dev. |  | 1.779% | 2.614% | 11.92% |  | 11.55% | 8.407% | 1.744% | 3.41% | 4.297% | 4.301% | 1.131% | 2.609% | 4.125% | 3.74% | 2.772% | 1.231% | 2.978% | 2.33% | 2.378% | 2.434% | 17.25% | 4.624% | 1.762%
| PDM3 |  | -1.658% | 4.385% | -2.374% |  | -5.152% | -5.002% | -2.749% | -2.749% | -2.374% | -1.998% | 2.883% | 3.816% | 7.389% | -1.623% | -5.002% | 0.2547% | -8.381% | -0.1208% | 10.77% | 1.381% | 166.6% | -28.28% | 4.385%
| Z-Score (Absolute) |  | 0.01 | 1.2 | NA | 2.85 | 0.7 | 0.67 | 0.22 | 0.22 | 0.15 | 0.07 | 0.9 | 1.09 | 1.8 | 0 | 0.67 | 0.37 | 1.35 | 0.3 | 2.47 | 0.6 | NA | 5.32 | 1.2
Results from laboratories 1.09 and 1.29 were removed due to their 1 ppm reading resolution.
| Analytical results for Sr in OREAS 286 (Certified Value 152 ppm) | [27 empty] | Certified
Sr | Round | Replicate | Lab | Lab | Lab | Lab | Lab | Lab | Lab | Lab | Lab | Lab | Lab | Lab | Lab | Lab | Lab | Lab | Lab | Lab | Lab | Lab | Lab | Lab | Lab | Lab | Lab | Lab | 1
| No | No | 1.02 | 1.03 | 1.04 | 1.09 | 1.10 | 1.11 | 1.12 | 1.13 | 1.14 | 1.15 | 1.16 | 1.17 | 1.18 | 1.19 | 1.20 | 1.21 | 1.22 | 1.23 | 1.24 | 1.25 | 1.26 | 1.27 | 1.28 | 1.29 | 1.31 | 1.32 | ppm
|  |  | 4A*OES | 4A*MS | 4A*MS | 4A*OES/MS | 4A*OES | 4A*OES | 4A*OES/MS | 4A*MS | 4A*OES/MS | 4A*OES/MS | 4A*OES/MS | 4A*OES/MS | 4A*OES/MS | 4A*OES | 4A*OES/MS | 4A*OES/MS | 4A*MS | 4A*OES/MS | 4A*MS | 4A*OES/MS | 4A*OES | 4A*MS | 4A*OES/MS | 4A*OES/MS | 4A*MS | 4A*OES/MS | 0
0
| 1 | 1 | 155.4958 | 143.784 | 154.65 | 156 | 154.8933 | 155 | 165 | 156 | 152.5 | 157.5 | 145 | 149 | 156.5 | 150.1698 | 143 | 147.4 | 155 | 163 | 154 | 149 | 149 | 149.89 | 116.94 | 155 | 103 | 140.1 | 1
| 1 | 2 | 157.3864 | 148.5512 | 156.4 | 157 | 153.7281 | 156 | 164 | 151 | 152 | 156.5 | 148 | 146 | 157 | 152.4989 | 133 | 143.6 | 155 | 165 | 146 | 148 | 147 | 150.24 |  | 160 | 97.1 | 142.1 | 14
| 1 | 3 | 155.7302 | 146.642 | 155.42 | 155 | 153.247 | 157 | 163 | 152 | 150.5 | 154 | 147 | 146 | 162 | 149.6673 | 144 | 142.9 | 155 | 164 | 147 | 148 | 151 | 151.44 | 115.66 | 155 | 107 | 144.4 | 16
| 1 | 4 | 156.6024 | 147.0121 | 157.97 | 155 | 151.3685 | 159 | 162 | 154 | 153.5 | 153.5 | 153.5 | 153 | 155 | 155.1591 | 144 | 138.2 | 153 | 165 | 149 | 148 | 150 | 150.12 | 113.06 | 158 | 97.9 | 143.4 | 152.3775
| 1 | 5 | 155.7694 | 150.0466 | 155.8 | 152 | 154.4404 | 154 | 161 | 156 | 152 | 157 | 146 | 144.5 | 157 | 157.2308 | 143 | 143.7 | 149 | 163 | 143 | 149 | 150 | 150 | 109.7 | 156 | 109 | 143.9 | 57
| 1 | 6 | 156.2398 | 150.9544 | 158.56 | 155 | 150.9592 | 154 | 166 | 158 | 152 | 159 | 152 | 142.5 | 156.5 | 155.8437 | 144 | 142.8 | 155 | 166 | 148 | 150 | 147 | 148.85 | 108.54 | 154 | 109 | 147
| Mean |  | 156.204 | 147.8317 | 156.4667 | 155 | 153.1061 | 155.8333 | 163.5 | 154.5 | 152.0833 | 156.25 | 148.5833 | 146.8333 | 157.3333 | 153.4283 | 141.8333 | 143.1 | 153.6667 | 164.3333 | 147.8333 | 148.6667 | 149 | 150.09 | 112.78 | 156.3333 | 103.8333 | 143.4833
| Median |  | 156.0046 | 147.7816 | 156.1 | 155 | 153.48755 | 155.5 | 163.5 | 155 | 152 | 156.75 | 147.5 | 146 | 156.75 | 153.829 | 143.5 | 143.25 | 155 | 164.5 | 147.5 | 148.5 | 149.5 | 150.06 | 113.06 | 155.5 | 105 | 143.65
| Std Dev. |  | 0.7032759 | 2.59405 | 1.5157 | 1.67332 | 1.613047 | 1.94079 | 1.870829 | 2.664583 | 0.9703951 | 2.11542 | 3.411989 | 3.696846 | 2.401388 | 3.127792 | 4.355074 | 2.940748 | 2.42212 | 1.21106 | 3.656045 | 0.8164966 | 1.67332 | 0.8284443 | 3.644942 | 2.250926 | 5.378724 | 2.312935
| Rel.Std.Dev. |  | 0.4502% | 1.755% | 0.9687% | 1.08% | 1.054% | 1.245% | 1.144% | 1.725% | 0.6381% | 1.354% | 2.296% | 2.518% | 1.526% | 2.039% | 3.071% | 2.055% | 1.576% | 0.737% | 2.473% | 0.5492% | 1.123% | 0.552% | 3.232% | 1.44% | 5.18% | 1.612%
| PDM3 |  | 2.511% | -2.983% | 2.684% | 1.721% | 0.4781% | 2.268% | 7.299% | 1.393% | -0.1931% | 2.541% | -2.49% | -3.638% | 3.252% | 0.6896% | -6.92% | -6.088% | 0.846% | 7.846% | -2.982% | -2.435% | -2.217% | -1.501% | -25.99% | 2.596% | -31.86% | -5.837%
| Z-Score (Absolute) |  | 0.62 | 0.82 | 0.67 | 0.42 | 0.09 | 0.56 | 1.89 | 0.33 | 0.09 | 0.63 | 0.69 | 1 | 0.82 | 0.14 | 1.86 | 1.64 | 0.19 | 2.03 | 0.82 | 0.68 | 0.62 | 0.43 | 6.88 | 0.65 | 8.43 | 1.58
| Analytical results for Ta in OREAS 286 (Certified Value 1.02 ppm) | [27 empty] | Certified
Ta | Round | Replicate | Lab | Lab | Lab | Lab | Lab | Lab | Lab | Lab | Lab | Lab | Lab | Lab | Lab | Lab | Lab | Lab | Lab | Lab | Lab | Lab | Lab | Lab | Lab |  |  |  | 1
| No | No | 1.03 | 1.04 | 1.09 | 1.11 | 1.12 | 1.13 | 1.14 | 1.15 | 1.16 | 1.17 | 1.18 | 1.19 | 1.20 | 1.21 | 1.22 | 1.23 | 1.24 | 1.25 | 1.26 | 1.27 | 1.29 | 1.31 | 1.32 |  |  |  | ppm
|  |  | 4A*MS | 4A*MS | 4A*OES/MS | 4A*OES | 4A*OES/MS | 4A*MS | 4A*OES/MS | 4A*OES/MS | 4A*OES/MS | 4A*OES/MS | 4A*OES/MS | 4A*OES | 4A*OES/MS | 4A*OES/MS | 4A*MS | 4A*OES/MS | 4A*MS | 4A*MS | 4A*MS | 4A*MS | 4A*OES/MS | 4A*MS | 4A*OES/MS |  |  |  | 2
3
| 1 | 1 | 1.146515 | 1.05 | 0.6 | 5 | 1.88 | 0.9 | 0.97 | 1.01 | 0.95 | 1.13 | 1.06 | 1.056441 | 1 | 1.39 | 0.98 | 1.03 | 0.9 | 0.95 | 1.05 | 1.08 | < 1 | 0.452 | 1.08 |  |  |  | 1
| 1 | 2 | 1.168754 | 1.05 | 0.6 | 5 | 1.72 | 1 | 0.98 | 0.99 | 0.96 | 1.08 | 1.06 | 1.062692 | 1.2 | 1.41 | 0.95 | 1.02 | 0.9 | 0.96 | 1.08 | 1.02 | < 1 | 0.643 | 1.05 |  |  |  | 25
| 1 | 3 | 1.182184 | 1.05 | 0.7 | 5 | 1.7 | 1 | 1 | 1.01 | 0.95 | 1.06 | 1.11 | 1.055894 | 1.1 | 1.36 | 0.95 | 0.99 | 0.9 | 0.95 | 1.05 | 1.05 | < 1 | 0.9 | 1.02 |  |  |  | 16
| 1 | 4 | 1.190666 | 1.07 | 0.7 | 5 | 2.09 | 0.9 | 0.99 | 0.99 | 0.96 | 1.14 | 1.06 | 1.075557 | 1 | 1.29 | 0.96 | 1.01 | 0.9 | 1.02 | 1.02 | 1.06 | < 1 | 0.87 | 1 |  |  |  | 1.021616
| 1 | 5 | 1.154877 | 1.06 | 0.6 | 5 | 1.73 | 0.9 | 0.95 | 1.03 | 0.97 | 1.04 | 1.09 | 1.098261 | 1.2 | 1.31 | 0.93 | 1.03 | 0.9 | 0.96 | 1.04 | 1.05 | < 1 | 1.03 | 1.01 |  |  |  | 58
| 1 | 6 | 1.144192 | 1.07 | 0.9 | 5 | 1.74 | 0.9 | 1 | 1.05 | 0.98 | 1.01 | 1.08 | 1.090781 | 0.9 | 1.36 | 0.98 | 1.04 | 0.9 | 0.97 | 1.06 | 1.01 | < 1 | 1.02 | 1.02
| Mean |  | 1.164531 | 1.058333 | 0.6833333 | 5 | 1.81 | 0.9333333 | 0.9816667 | 1.013333 | 0.9616667 | 1.076667 | 1.076667 | 1.073271 | 1.066667 | 1.353333 | 0.9583333 | 1.02 | 0.9 | 0.9683333 | 1.05 | 1.045 |  | 0.8191667 | 1.03
| Median |  | 1.161815 | 1.055 | 0.65 | 5 | 1.735 | 0.9 | 0.985 | 1.01 | 0.96 | 1.07 | 1.07 | 1.069124 | 1.05 | 1.36 | 0.955 | 1.025 | 0.9 | 0.96 | 1.05 | 1.05 |  | 0.885 | 1.02
| Std Dev. |  | 0.01920384 | 0.009831921 | 0.1169045 | 0 | 0.1515256 | 0.05163978 | 0.0194079 | 0.0233809 | 0.01169045 | 0.05085928 | 0.02065591 | 0.01807433 | 0.121106 | 0.04589844 | 0.0194079 | 0.01788854 | 0 | 0.02639444 | 0.02 | 0.02588436 |  | 0.2279249 | 0.02966479
| Rel.Std.Dev. |  | 1.649% | 0.929% | 17.11% | 0% | 8.372% | 5.533% | 1.977% | 2.307% | 1.216% | 4.724% | 1.919% | 1.684% | 11.35% | 3.392% | 2.025% | 1.754% | 0% | 2.726% | 1.905% | 2.477% |  | 27.82% | 2.88%
| PDM3 |  | 13.99% | 3.594% | -33.11% | 389.4% | 77.17% | -8.641% | -3.91% | -0.8107% | -5.868% | 5.389% | 5.389% | 5.056% | 4.41% | 32.47% | -6.194% | -0.1582% | -11.9% | -5.216% | 2.778% | 2.289% |  | -19.82% | 0.8207%
| Z-Score (Absolute) |  | 1.74 | 0.41 | 4.25 | NA | 9.77 | 1.14 | 0.54 | 0.15 | 0.79 | 0.64 | 0.64 | 0.6 | 0.52 | 4.09 | 0.83 | 0.06 | 1.56 | 0.71 | 0.31 | 0.25 | 6.54 | 2.56 | 0.06
Results from laboratory 1.11 were removed due to their 1 ppm reading resolution.
| Analytical results for Tb in OREAS 286 (Certified Value 0.76 ppm) | [27 empty] | Certified
Tb | Round | Replicate | Lab | Lab | Lab | Lab | Lab | Lab | Lab | Lab | Lab | Lab | [16 empty] | 1
| No | No | 1.03 | 1.04 | 1.09 | 1.10 | 1.13 | 1.21 | 1.25 | 1.26 | 1.29 | 1.32 | [16 empty] | ppm
|  |  | 4A*MS | 4A*MS | 4A*OES/MS | 4A*MS | 4A*MS | 4A*OES/MS | 4A*MS | 4A*MS | 4A*OES/MS | 4A*OES/MS | [16 empty] | 2
3
| 1 | 1 | 0.7335743 | 0.77 | 0.8 | 0.7019 | 0.8 | 0.77 | 0.76 | 0.85 | < 1 | 0.71 | [16 empty] | 1
| 1 | 2 | 0.7716211 | 0.78 | 0.8 | 0.7568 | 0.9 | 0.79 | 0.78 | 0.86 | < 1 | 0.72 | [16 empty] | 26
| 1 | 3 | 0.7864999 | 0.76 | 0.8 | 0.6986 | 0.8 | 0.8 | 0.76 | 0.82 | < 1 | 0.72 | [16 empty] | 16
| 1 | 4 | 0.7893276 | 0.8 | 0.8 | 0.7204 | 0.8 | 0.72 | 0.76 | 0.85 | < 1 | 0.74 | [16 empty] | 0.7636687
| 1 | 5 | 0.7808118 | 0.78 | 0.8 | 0.7146 | 0.8 | 0.77 | 0.79 | 0.98 | < 1 | 0.73 | [16 empty] | 59
| 1 | 6 | 0.788458 | 0.76 | 0.8 | 0.7238 | 0.8 | 0.78 | 0.75 | 0.86 | < 1 | 0.71
| Mean |  | 0.7750488 | 0.775 | 0.8 | 0.71935 | 0.8166667 | 0.7716667 | 0.7666667 | 0.87 |  | 0.7216667
| Median |  | 0.7836559 | 0.775 | 0.8 | 0.7175 | 0.8 | 0.775 | 0.76 | 0.855 |  | 0.72
| Std Dev. |  | 0.02135375 | 0.01516575 | 1.216188e-16 | 0.02088557 | 0.04082483 | 0.02786874 | 0.01505545 | 0.05585696 |  | 0.01169045
| Rel.Std.Dev. |  | 2.755% | 1.957% | 1.52e-14% | 2.903% | 4.999% | 3.611% | 1.964% | 6.42% |  | 1.62%
| PDM3 |  | 1.49% | 1.484% | 4.757% | -5.803% | 6.94% | 1.047% | 0.3926% | 13.92% |  | -5.5%
| Z-Score (Absolute) |  | 0.15 | 0.15 | NA | 1.26 | NA | 0.06 | 0.06 | 2.55 | 6.8 | 1.2
Results from laboratories 1.09 and 1.13 were removed due to their 0.1 ppm reading resolution.
| Analytical results for Te in OREAS 286 (Certified Value 0.087 ppm) | [27 empty] | Certified
Te | Round | Replicate | Lab | Lab | Lab | Lab | Lab | Lab | Lab | Lab | Lab | Lab | Lab | Lab | Lab | Lab | Lab | Lab | Lab | Lab | Lab | Lab | Lab | [5 empty] | 1
| No | No | 1.03 | 1.04 | 1.09 | 1.11 | 1.12 | 1.13 | 1.14 | 1.15 | 1.16 | 1.17 | 1.18 | 1.19 | 1.20 | 1.21 | 1.22 | 1.23 | 1.24 | 1.25 | 1.26 | 1.31 | 1.32 | [5 empty] | ppm
|  |  | 4A*MS | 4A*MS | 4A*OES/MS | 4A*OES | 4A*OES/MS | 4A*MS | 4A*OES/MS | 4A*OES/MS | 4A*OES/MS | 4A*OES/MS | 4A*OES/MS | 4A*OES | 4A*OES/MS | 4A*OES/MS | 4A*MS | 4A*OES/MS | 4A*MS | 4A*MS | 4A*MS | 4A*MS | 4A*OES/MS | [5 empty] | 3
3
| 1 | 1 | < 0.2 | < 0.2 | 0.2 | 6 | 0.07 | 0.14 | 0.11 | 0.12 | 0.08 | 0.09 | < 0.05 | < 0.1 | 0.1 | 0.09 | 0.1 | 0.05 | < 0.5 | 0.1 | < 0.2 | 0.282 | 0.11 | [5 empty] | 1
| 1 | 2 | < 0.2 | < 0.2 | 0.2 | 6 | 0.14 | 0.17 | 0.13 | 0.09 | 0.07 | 0.12 | < 0.05 | < 0.1 | < 0.1 | 0.07 | < 0.1 | 0.09 | < 0.5 | 0.08 | < 0.2 | 0.116 | 0.08 | [5 empty] | 27
| 1 | 3 | < 0.2 | < 0.2 | 0.1 | 7 | 0.09 | 0.14 | 0.1 | 0.12 | 0.07 | 0.1 | < 0.05 | < 0.1 | 0.2 | 0.09 | < 0.1 | 0.11 | < 0.5 | 0.09 | < 0.2 | 0.05 | 0.05 | [5 empty] | 16
| 1 | 4 | < 0.2 | < 0.2 | 0.2 | 7 | 0.09 | 0.15 | 0.09 | 0.12 | 0.06 | 0.09 | 0.06 | < 0.1 | < 0.1 | 0.08 | 0.1 | 0.13 | < 0.5 | 0.08 | < 0.2 | < 0.01 | < 0.05 | [5 empty] | 0.08733333
| 1 | 5 | < 0.2 | < 0.2 | 0.2 | 7 | 0.1 | 0.17 | 0.08 | 0.07 | 0.08 | 0.12 | < 0.05 | < 0.1 | 0.1 | 0.06 | < 0.1 | 0.03 | < 0.5 | 0.1 | < 0.2 | 0.28 | 0.07 | [5 empty] | 60
| 1 | 6 | < 0.2 | < 0.2 | 0.2 | 6 | 0.11 | 0.05 | 0.09 | 0.1 | 0.09 | 0.11 | < 0.05 | < 0.1 | < 0.1 | 0.08 | 0.1 | 0.18 | < 0.5 | 0.1 | < 0.2 | 0.22 | 0.08
| Mean |  |  |  | 0.1833333 | 6.5 | 0.1 | 0.1366667 | 0.1 | 0.1033333 | 0.075 | 0.105 | 0.06 |  | 0.1333333 | 0.07833333 | 0.1 | 0.09833333 |  | 0.09166667 |  | 0.1896 | 0.078
| Median |  |  |  | 0.2 | 6.5 | 0.095 | 0.145 | 0.095 | 0.11 | 0.075 | 0.105 | 0.06 |  | 0.1 | 0.08 | 0.1 | 0.1 |  | 0.095 |  | 0.22 | 0.08
| Std Dev. |  |  |  | 0.04082483 | 0.5477226 | 0.02366432 | 0.04457204 | 0.01788854 | 0.02065591 | 0.01048809 | 0.01378405 |  |  | 0.05773503 | 0.01169045 | 1.699675e-17 | 0.05455884 |  | 0.009831921 |  | 0.1031252 | 0.02167948
| Rel.Std.Dev. |  |  |  | 22.27% | 8.427% | 23.66% | 32.61% | 17.89% | 19.99% | 13.98% | 13.13% |  |  | 43.3% | 14.92% | 1.7e-14% | 55.48% |  | 10.73% |  | 54.39% | 27.79%
| PDM3 |  |  |  | 109.9% | 7343% | 14.5% | 56.49% | 14.5% | 18.32% | -14.12% | 20.23% | -31.3% |  | 52.67% | -10.31% | 14.5% | 12.6% |  | 4.962% |  | 117.1% | -10.69%
| Z-Score (Absolute) |  | 0 | 0 | NA | NA | 0 | 2.97 | 0 | 0.27 | 2.02 | 0.4 | 5.6 | 4.05 | NA | 1.75 | NA | 0.13 | 12.14 | 0.67 | 0 | 4.76 | 2.49
Results from laboratories 1.09, 1.20 and 1.22 were removed due to their 0.1 ppm reading resolution. Results from laboratory 1.11 were removed due to their 1 ppm reading resolution.
| Analytical results for Th in OREAS 286 (Certified Value 14.5 ppm) | [27 empty] | Certified
Th | Round | Replicate | Lab | Lab | Lab | Lab | Lab | Lab | Lab | Lab | Lab | Lab | Lab | Lab | Lab | Lab | Lab | Lab | Lab | Lab | Lab | Lab | Lab | Lab | Lab |  |  |  | 1
| No | No | 1.03 | 1.04 | 1.09 | 1.10 | 1.12 | 1.13 | 1.14 | 1.15 | 1.16 | 1.17 | 1.18 | 1.19 | 1.20 | 1.21 | 1.22 | 1.23 | 1.24 | 1.25 | 1.26 | 1.27 | 1.29 | 1.31 | 1.32 |  |  |  | ppm
|  |  | 4A*MS | 4A*MS | 4A*OES/MS | 4A*MS | 4A*OES/MS | 4A*MS | 4A*OES/MS | 4A*OES/MS | 4A*OES/MS | 4A*OES/MS | 4A*OES/MS | 4A*OES | 4A*OES/MS | 4A*OES/MS | 4A*MS | 4A*OES/MS | 4A*MS | 4A*MS | 4A*MS | 4A*MS | 4A*OES/MS | 4A*MS | 4A*OES/MS |  |  |  | 1
2
| 1 | 1 | 13.3824 | 14.75 | 14.9 | 14.0846 | 10.22 | 14 | 14.55 | 14.95 | 16.55 | 14.2 | 13.85 | 15.27891 | 17.7 | 12.4 | 14.6 | 14.8 | 14.1 | 14.39 | 15.41 | 15.24 | 13 | 16 | 11.3 |  |  |  | 1
| 1 | 2 | 13.91607 | 14.52 | 15.5 | 14.8598 | 10.11 | 15.1 | 14.2 | 15.2 | 13.35 | 14.85 | 14.55 | 15.13339 | 15.6 | 12 | 14.6 | 15 | 13.4 | 14.21 | 15.29 | 14.81 | 13 | 15.3 | 11 |  |  |  | 28
| 1 | 3 | 14.4882 | 14.75 | 15.2 | 15.2279 | 10.19 | 15.1 | 13.7 | 15.5 | 13.2 | 13.85 | 14.5 | 15.32853 | 17.6 | 12.3 | 14.7 | 15 | 13 | 13.83 | 14.75 | 14.52 | 12 | 18.4 | 10.7 |  |  |  | 16
| 1 | 4 | 14.20367 | 15.08 | 14.6 | 13.8352 | 10.04 | 14.6 | 14.85 | 14.35 | 13.05 | 14.4 | 14.25 | 15.49741 | 16.1 | 12.3 | 14.4 | 14.7 | 14.2 | 14.82 | 15.02 | 14.2 | 13 | 16.5 | 11.5 |  |  |  | 14.531
| 1 | 5 | 14.20188 | 14.95 | 14.8 | 12.9836 | 9.86 | 13.9 | 14.45 | 16.4 | 11.95 | 13.05 | 14.5 | 15.16714 | 16.4 | 12.1 | 14.9 | 14.9 | 13 | 14.34 | 14.8 | 14.76 | 13 | 17.8 | 11.1 |  |  |  | 61
| 1 | 6 | 14.2692 | 14.11 | 14.5 | 14.0474 | 10.23 | 14.4 | 15.15 | 15.9 | 12.95 | 12.75 | 14 | 15.49878 | 14.5 | 12.8 | 14.9 | 15 | 13.4 | 14.16 | 15.51 | 14.44 | 13 | 17.9 | 11
| Mean |  | 14.07691 | 14.69333 | 14.91667 | 14.17308 | 10.10833 | 14.51667 | 14.48333 | 15.38333 | 13.50833 | 13.85 | 14.275 | 15.31736 | 16.31667 | 12.31667 | 14.68333 | 14.9 | 13.51667 | 14.29167 | 15.13 | 14.66167 | 12.83333 | 16.98333 | 11.1
| Median |  | 14.20278 | 14.75 | 14.85 | 14.066 | 10.15 | 14.5 | 14.5 | 15.35 | 13.125 | 14.025 | 14.375 | 15.30372 | 16.25 | 12.3 | 14.65 | 14.95 | 13.4 | 14.275 | 15.155 | 14.64 | 13 | 17.15 | 11.05
| Std Dev. |  | 0.3862724 | 0.3441318 | 0.3763863 | 0.7920706 | 0.1416216 | 0.5192944 | 0.5056349 | 0.7215724 | 1.569846 | 0.8093207 | 0.2945335 | 0.1570638 | 1.218879 | 0.2786874 | 0.194079 | 0.1264911 | 0.5231316 | 0.3250487 | 0.320562 | 0.3601342 | 0.4082483 | 1.228685 | 0.275681
| Rel.Std.Dev. |  | 2.744% | 2.342% | 2.523% | 5.589% | 1.401% | 3.577% | 3.491% | 4.691% | 11.62% | 5.843% | 2.063% | 1.025% | 7.47% | 2.263% | 1.322% | 0.8489% | 3.87% | 2.274% | 2.119% | 2.456% | 3.181% | 7.235% | 2.484%
| PDM3 |  | -3.125% | 1.117% | 2.654% | -2.463% | -30.44% | -0.09861% | -0.328% | 5.866% | -7.038% | -4.687% | -1.762% | 5.412% | 12.29% | -15.24% | 1.048% | 2.539% | -6.98% | -1.647% | 4.122% | 0.8993% | -11.68% | 16.88% | -23.61%
| Z-Score (Absolute) |  | 0.54 | 0.25 | 0.53 | 0.42 | 5.62 | 0.02 | 0.02 | 1.13 | 1.27 | 0.83 | 0.29 | 1.05 | 2.33 | 2.8 | 0.23 | 0.51 | 1.26 | 0.27 | 0.81 | 0.21 | NA | 3.18 | 4.35
Results from laboratory 1.29 were removed due to their 1 ppm reading resolution.
| Analytical results for Ti in OREAS 286 (Certified Value 0.361 wt.%) | [27 empty] | Certified
Ti | Round | Replicate | Lab | Lab | Lab | Lab | Lab | Lab | Lab | Lab | Lab | Lab | Lab | Lab | Lab | Lab | Lab | Lab | Lab | Lab | Lab | Lab | Lab | Lab | Lab | Lab | Lab | Lab | 1
| No | No | 1.02 | 1.03 | 1.04 | 1.09 | 1.10 | 1.11 | 1.12 | 1.13 | 1.14 | 1.15 | 1.16 | 1.17 | 1.18 | 1.19 | 1.20 | 1.21 | 1.22 | 1.23 | 1.24 | 1.25 | 1.26 | 1.27 | 1.28 | 1.29 | 1.31 | 1.32 | wt.%
|  |  | 4A*OES | 4A*MS | 4A*OES | 4A*OES/MS | 4A*OES | 4A*OES | 4A*OES/MS | 4A*MS | 4A*OES/MS | 4A*OES/MS | 4A*OES/MS | 4A*OES/MS | 4A*OES/MS | 4A*OES | 4A*OES/MS | 4A*OES/MS | 4A*OES | 4A*OES/MS | 4A*MS | 4A*OES/MS | 4A*MS | 4A*MS | 4A*OES/MS | 4A*OES/MS | 4A*MS | 4A*OES/MS | 3
3
| 1 | 1 | 0.3589024 | 0.3610476 | 0.3612 | 0.355 | 0.3323 | 0.4 | 0.3574 | 0.353 | 0.352 | 0.37 | 0.352 | 0.366 | 0.349 | 0.3654457 | 0.379 | 0.35 | 0.355 | 0.34 | 0.382 | 0.364 | 0.361 | 0.3798 | 0.342099 | 0.39 | 0.378 | 0.36 | 1
| 1 | 2 | 0.3576576 | 0.3625792 | 0.3589 | 0.344 | 0.337 | 0.39 | 0.3545 | 0.348 | 0.353 | 0.368 | 0.347 | 0.36 | 0.35 | 0.3664807 | 0.375 | 0.36 | 0.373 | 0.35 | 0.356 | 0.359 | 0.3766 | 0.3693 | 0.3449 | 0.396 | 0.357 | 0.36 | 29
| 1 | 3 | 0.350976 | 0.3652619 | 0.3661 | 0.364 | 0.3249 | 0.4 | 0.3521 | 0.345 | 0.345 | 0.362 | 0.348 | 0.354 | 0.353 | 0.3671743 | 0.374 | 0.36 | 0.374 | 0.36 | 0.365 | 0.362 | 0.3629 | 0.3771 |  | 0.384 | 0.394 | 0.35 | 16
| 1 | 4 | 0.3605472 | 0.3651882 | 0.3739 | 0.359 | 0.3328 | 0.4 | 0.3505 | 0.346 | 0.358 | 0.357 | 0.359 | 0.363 | 0.35 | 0.3633338 | 0.37 | 0.34 | 0.366 | 0.35 | 0.371 | 0.358 | 0.3568 | 0.3703 | 0.331063 | 0.396 | 0.359 | 0.36 | 0.3613288
| 1 | 5 | 0.3564288 | 0.366572 | 0.3572 | 0.369 | 0.3274 | 0.39 | 0.3513 | 0.367 | 0.358 | 0.372 | 0.344 | 0.352 | 0.349 | 0.3626803 | 0.375 | 0.35 | 0.365 | 0.34 | 0.36 | 0.364 | 0.3618 | 0.3679 | 0.329458 | 0.39 | 0.39 | 0.36 | 62
| 1 | 6 | 0.3546432 | 0.3647761 | 0.3749 | 0.374 | 0.3258 | 0.39 | 0.3609 | 0.36 | 0.354 | 0.375 | 0.349 | 0.347 | 0.352 | 0.3649209 | 0.375 | 0.36 | 0.372 | 0.35 | 0.362 | 0.37 | 0.3708 | 0.364 | 0.342099 | 0.384 | 0.398 | 0.36
| Mean |  | 0.3565259 | 0.3642375 | 0.3653667 | 0.3608333 | 0.3300333 | 0.395 | 0.35445 | 0.3531667 | 0.3533333 | 0.3673333 | 0.3498333 | 0.357 | 0.3505 | 0.3650059 | 0.3746667 | 0.3533333 | 0.3675 | 0.3483333 | 0.366 | 0.3628333 | 0.3649833 | 0.3714 | 0.3379238 | 0.39 | 0.3793333 | 0.3583333
| Median |  | 0.3570432 | 0.3649822 | 0.36365 | 0.3615 | 0.32985 | 0.395 | 0.3533 | 0.3505 | 0.3535 | 0.369 | 0.3485 | 0.357 | 0.35 | 0.3651833 | 0.375 | 0.355 | 0.369 | 0.35 | 0.3635 | 0.363 | 0.36235 | 0.3698 | 0.342099 | 0.39 | 0.384 | 0.36
| Std Dev. |  | 0.00338983 | 0.002030691 | 0.007617261 | 0.01068488 | 0.004744119 | 0.005477226 | 0.004033733 | 0.008750238 | 0.004802777 | 0.006683313 | 0.005192944 | 0.007211103 | 0.001643168 | 0.001748253 | 0.002875181 | 0.008164966 | 0.00717635 | 0.007527727 | 0.009316652 | 0.004308906 | 0.007295044 | 0.005927563 | 0.007111123 | 0.005366563 | 0.01784003 | 0.004082483
| Rel.Std.Dev. |  | 0.9508% | 0.5575% | 2.085% | 2.961% | 1.437% | 1.387% | 1.138% | 2.478% | 1.359% | 1.819% | 1.484% | 2.02% | 0.4688% | 0.479% | 0.7674% | 2.311% | 1.953% | 2.161% | 2.546% | 1.188% | 1.999% | 1.596% | 2.104% | 1.376% | 4.703% | 1.139%
| PDM3 |  | -1.329% | 0.805% | 1.118% | -0.1371% | -8.661% | 9.319% | -1.904% | -2.259% | -2.213% | 1.662% | -3.181% | -1.198% | -2.997% | 1.018% | 3.691% | -2.213% | 1.708% | -3.597% | 1.293% | 0.4164% | 1.011% | 2.787% | -6.477% | 7.935% | 4.983% | -0.829%
| Z-Score (Absolute) |  | 0.45 | 0.2 | 0.3 | 0.08 | 2.7 | 2.82 | 0.63 | 0.74 | 0.72 | 0.47 | 1.02 | 0.41 | 0.96 | 0.27 | 1.09 | 0.72 | 0.48 | 1.15 | 0.35 | 0.08 | 0.27 | 0.81 | 2.03 | 2.36 | 1.49 | 0.3
| Analytical results for Tl in OREAS 286 (Certified Value 0.9 ppm) | [27 empty] | Certified
Tl | Round | Replicate | Lab | Lab | Lab | Lab | Lab | Lab | Lab | Lab | Lab | Lab | Lab | Lab | Lab | Lab | Lab | Lab | Lab | Lab | Lab | Lab | Lab | [5 empty] | 1
| No | No | 1.03 | 1.04 | 1.09 | 1.12 | 1.13 | 1.14 | 1.15 | 1.16 | 1.17 | 1.18 | 1.19 | 1.20 | 1.21 | 1.22 | 1.23 | 1.24 | 1.25 | 1.26 | 1.27 | 1.31 | 1.32 | [5 empty] | ppm
|  |  | 4A*MS | 4A*MS | 4A*OES/MS | 4A*OES/MS | 4A*MS | 4A*OES/MS | 4A*OES/MS | 4A*OES/MS | 4A*OES/MS | 4A*OES/MS | 4A*OES | 4A*OES/MS | 4A*OES/MS | 4A*MS | 4A*OES/MS | 4A*MS | 4A*MS | 4A*MS | 4A*MS | 4A*MS | 4A*OES/MS | [5 empty] | 2
3
| 1 | 1 | 0.8478782 | 0.94 | 0.87 | 0.974 | 0.85 | 0.87 | 0.9 | 0.89 | 0.83 | 0.83 | 0.9741024414 | 0.8 | 0.89 | 0.87 | 0.95 | 0.9 | 0.89 | 0.92 | 0.93 | 0.92 | 0.88 | [5 empty] | 1
| 1 | 2 | 0.8727772 | 0.94 | 0.9 | 0.977 | 0.93 | 0.87 | 0.9 | 0.85 | 0.77 | 0.84 | 0.916261 | 0.8 | 0.86 | 0.86 | 0.92 | 0.9 | 0.92 | 0.93 | 0.9 | 0.88 | 0.89 | [5 empty] | 30
| 1 | 3 | 0.89648 | 0.92 | 0.86 | 0.989 | 0.94 | 0.88 | 0.94 | 0.92 | 0.82 | 0.86 | 0.9146727579 | 0.8 | 0.88 | 0.89 | 0.92 | 0.9 | 0.9 | 0.94 | 0.93 | 0.98 | 0.89 | [5 empty] | 16
| 1 | 4 | 0.8940698 | 0.94 | 0.87 | 0.954 | 0.88 | 0.86 | 0.88 | 0.89 | 0.82 | 0.83 | 0.9566803081 | 0.7 | 0.81 | 0.85 | 0.9 | 0.9 | 0.92 | 0.89 | 0.9 | 0.91 | 0.88 | [5 empty] | 0.8960689
| 1 | 5 | 0.8709042 | 0.93 | 0.9 | 0.952 | 0.86 | 0.87 | 0.94 | 0.83 | 0.79 | 0.84 | 0.9922139 | 0.7 | 0.86 | 0.85 | 0.92 | 0.9 | 0.92 | 0.92 | 0.92 | 0.96 | 0.87 | [5 empty] | 63
| 1 | 6 | 0.9130384 | 0.91 | 0.88 | 0.948 | 0.91 | 0.88 | 0.93 | 0.86 | 0.74 | 0.86 | 0.972773736 | 0.7 | 0.87 | 0.86 | 0.93 | 0.9 | 0.9 | 0.94 | 0.88 | 0.98 | 0.87
| Mean |  | 0.8825246 | 0.93 | 0.88 | 0.9656667 | 0.895 | 0.8716667 | 0.915 | 0.8733333 | 0.795 | 0.8433333 | 0.9544507 | 0.75 | 0.8616667 | 0.8633333 | 0.9233333 | 0.9 | 0.9083333 | 0.9233333 | 0.91 | 0.9383333 | 0.88
| Median |  | 0.8834235 | 0.935 | 0.875 | 0.964 | 0.895 | 0.87 | 0.915 | 0.875 | 0.805 | 0.84 | 0.964727 | 0.75 | 0.865 | 0.86 | 0.92 | 0.9 | 0.91 | 0.925 | 0.91 | 0.94 | 0.88
| Std Dev. |  | 0.02319291 | 0.01264911 | 0.0167332 | 0.01659719 | 0.0372827 | 0.007527727 | 0.0250998 | 0.03265986 | 0.03507136 | 0.0136626 | 0.03222945 | 0.05477226 | 0.02786874 | 0.01505545 | 0.01632993 | 0 | 0.0132916 | 0.01861899 | 0.02 | 0.04119061 | 0.008944272
| Rel.Std.Dev. |  | 2.628% | 1.36% | 1.902% | 1.719% | 4.166% | 0.8636% | 2.743% | 3.74% | 4.411% | 1.62% | 3.377% | 7.303% | 3.234% | 1.744% | 1.769% | 0% | 1.463% | 2.016% | 2.198% | 4.39% | 1.016%
| PDM3 |  | -1.512% | 3.787% | -1.793% | 7.767% | -0.1193% | -2.723% | 2.113% | -2.537% | -11.28% | -5.885% | 6.515% | -16.3% | -3.839% | -3.653% | 3.043% | 0.4387% | 1.369% | 3.043% | 1.555% | 4.717% | -1.793%
| Z-Score (Absolute) |  | 0.3 | 0.83 | 0.36 | 1.68 | 0 | 0.56 | 0.48 | 0.52 | 2.38 | 1.23 | 1.41 | NA | 0.79 | 0.75 | 0.67 | NA | 0.32 | 0.67 | 0.36 | 1.03 | 0.36
Results from laboratories 1.20 and 1.24 were removed due to their 0.1 ppm reading resolution.
| Analytical results for Tm in OREAS 286 (Certified Value 0.19 ppm) | [27 empty] | Certified
Tm | Round | Replicate | Lab | Lab | Lab | Lab | Lab | Lab | [20 empty] | 1
| No | No | 1.03 | 1.04 | 1.09 | 1.10 | 1.13 | 1.26 | [20 empty] | ppm
|  |  | 4A*MS | 4A*MS | 4A*OES/MS | 4A*MS | 4A*MS | 4A*MS | [20 empty] | 2
3
| 1 | 1 | 0.1838868 | 0.19 | 0.2 | 0.1855 | 0.2 | 0.2 | [20 empty] | 1
| 1 | 2 | 0.1916094 | 0.18 | 0.2 | 0.1746 | 0.2 | 0.2 | [20 empty] | 5
| 1 | 3 | 0.1931507 | 0.19 | 0.2 | 0.1845 | 0.3 | 0.19 | [20 empty] | 16
| 1 | 4 | 0.185255 | 0.19 | 0.2 | 0.1705 | 0.2 | 0.2 | [20 empty] | 0.1911163
| 1 | 5 | 0.190402 | 0.2 | 0.2 | 0.17 | 0.2 | 0.19 | [20 empty] | 64
| 1 | 6 | 0.1969848 | 0.2 | 0.2 | 0.1771 | 0.2 | 0.2
| Mean |  | 0.1902148 | 0.1916667 | 0.2 | 0.1770333 | 0.2166667 | 0.1966667
| Median |  | 0.1910057 | 0.19 | 0.2 | 0.17585 | 0.2 | 0.2
| Std Dev. |  | 0.004920868 | 0.007527727 | 3.040471e-17 | 0.006715852 | 0.04082483 | 0.005163978
| Rel.Std.Dev. |  | 2.587% | 3.928% | 1.52e-14% | 3.794% | 18.84% | 2.626%
| PDM3 |  | -0.4717% | 0.288% | 4.648% | -7.369% | 13.37% | 2.904%
| Z-Score (Absolute) |  | 0.54 | 0.34 | 0.8 | 2.36 | 3.1 | 0.34
| Analytical results for U in OREAS 286 (Certified Value 4.07 ppm) | [27 empty] | Certified
U | Round | Replicate | Lab | Lab | Lab | Lab | Lab | Lab | Lab | Lab | Lab | Lab | Lab | Lab | Lab | Lab | Lab | Lab | Lab | Lab | Lab | Lab | Lab | Lab | Lab |  |  |  | 1
| No | No | 1.03 | 1.04 | 1.09 | 1.10 | 1.12 | 1.13 | 1.14 | 1.15 | 1.16 | 1.17 | 1.18 | 1.19 | 1.20 | 1.21 | 1.22 | 1.23 | 1.24 | 1.25 | 1.26 | 1.27 | 1.29 | 1.31 | 1.32 |  |  |  | ppm
|  |  | 4A*MS | 4A*MS | 4A*OES/MS | 4A*MS | 4A*OES/MS | 4A*MS | 4A*OES/MS | 4A*OES/MS | 4A*OES/MS | 4A*OES/MS | 4A*OES/MS | 4A*OES | 4A*OES/MS | 4A*OES/MS | 4A*MS | 4A*OES/MS | 4A*MS | 4A*MS | 4A*MS | 4A*MS | 4A*OES/MS | 4A*MS | 4A*OES/MS |  |  |  | 2
2
| 1 | 1 | 3.633628 | 4.66 | 3.8 | 3.808 | 4.84 | 3.8 | 4.1 | 4.4 | 3.7 | 4.1 | 4.6 | 4.8497 | 4.3 | 3.9 | 3.89 | 3.71 | 4.2 | 4.13 | 4.6 | 4.23 | < 2 | 4.55 | 3.6 |  |  |  | 1
| 1 | 2 | 3.921086 | 3.65 | 3.8 | 3.6326 | 4.47 | 4.9 | 4.4 | 4.1 | 3.8 | 4 | 4.2 | 3.885703 | 4 | 3.8 | 3.9 | 4.79 | 3.5 | 4.11 | 4.9 | 4.38 | < 2 | 3.64 | 2.9 |  |  |  | 32
| 1 | 3 | 3.724529 | 3.51 | 4.1 | 3.8399 | 4.17 | 4 | 3.8 | 3.9 | 3.4 | 3.9 | 3.7 | 3.953477 | 4.8 | 4.1 | 3.91 | 4.7 | 3.7 | 3.58 | 4.66 | 5.15 | 2 | 4.69 | 3.3 |  |  |  | 16
| 1 | 4 | 3.973219 | 4.23 | 3.9 | 3.5474 | 4.35 | 4.3 | 4 | 3.7 | 4 | 4.1 | 3.9 | 4.72149 | 4.5 | 3.8 | 3.93 | 3.75 | 3.7 | 3.9 | 4.14 | 3.96 | < 2 | 4.46 | 3.9 |  |  |  | 4.074036
| 1 | 5 | 4.120379 | 4.42 | 4 | 3.9015 | 4.33 | 4.2 | 4.3 | 4.2 | 3.3 | 3.4 | 4.4 | 4.517105 | 4.7 | 3.9 | 3.87 | 4.05 | 3.6 | 4.01 | 4.68 | 3.66 | < 2 | 4.85 | 3.5 |  |  |  | 65
| 1 | 6 | 4.009292 | 4.68 | 4 | 3.4475 | 4.4 | 4 | 4.9 | 4.7 | 3.6 | 3.6 | 4.1 | 4.272238 | 4 | 3.9 | 3.8 | 4.27 | 3.7 | 3.57 | 5.03 | 4.25 | < 2 | 5.16 | 4.1
| Mean |  | 3.897022 | 4.191667 | 3.933333 | 3.69615 | 4.426667 | 4.2 | 4.25 | 4.166667 | 3.633333 | 3.85 | 4.15 | 4.366619 | 4.383333 | 3.9 | 3.883333 | 4.211667 | 3.733333 | 3.883333 | 4.668333 | 4.271667 | 2 | 4.558333 | 3.55
| Median |  | 3.947153 | 4.325 | 3.95 | 3.7203 | 4.375 | 4.1 | 4.2 | 4.15 | 3.65 | 3.95 | 4.15 | 4.394671 | 4.4 | 3.9 | 3.895 | 4.16 | 3.7 | 3.955 | 4.67 | 4.24 | 2 | 4.62 | 3.55
| Std Dev. |  | 0.1833076 | 0.5038816 | 0.121106 | 0.1807402 | 0.2256251 | 0.3847077 | 0.3834058 | 0.3559026 | 0.2581989 | 0.2880972 | 0.3271085 | 0.3982011 | 0.3430258 | 0.1095445 | 0.04546061 | 0.4620137 | 0.242212 | 0.252481 | 0.3060991 | 0.5013349 |  | 0.5133193 | 0.427785
| Rel.Std.Dev. |  | 4.704% | 12.02% | 3.079% | 4.89% | 5.097% | 9.16% | 9.021% | 8.542% | 7.106% | 7.483% | 7.882% | 9.119% | 7.826% | 2.809% | 1.171% | 10.97% | 6.488% | 6.502% | 6.557% | 11.74% |  | 11.26% | 12.05%
| PDM3 |  | -4.345% | 2.887% | -3.454% | -9.275% | 8.656% | 3.092% | 4.319% | 2.274% | -10.82% | -5.499% | 1.865% | 7.182% | 7.592% | -4.272% | -4.681% | 3.378% | -8.363% | -4.681% | 14.59% | 4.851% | -50.91% | 11.89% | -12.86%
| Z-Score (Absolute) |  | 0.68 | 0.09 | 0.58 | 1.2 | 0.7 | 0.11 | 0.24 | 0.02 | 1.36 | 0.8 | 0.02 | 0.54 | 0.58 | 0.67 | 0.71 | 0.14 | 1.1 | 0.71 | 1.32 | 0.29 | NA | 1.04 | 1.58
Results from laboratory 1.29 were removed due to their 1 ppm reading resolution.
| Analytical results for V in OREAS 286 (Certified Value 66 ppm) | [27 empty] | Certified
V | Round | Replicate | Lab | Lab | Lab | Lab | Lab | Lab | Lab | Lab | Lab | Lab | Lab | Lab | Lab | Lab | Lab | Lab | Lab | Lab | Lab | Lab | Lab | Lab | Lab | Lab | Lab | Lab | 1
| No | No | 1.02 | 1.03 | 1.04 | 1.09 | 1.10 | 1.11 | 1.12 | 1.13 | 1.14 | 1.15 | 1.16 | 1.17 | 1.18 | 1.19 | 1.20 | 1.21 | 1.22 | 1.23 | 1.24 | 1.25 | 1.26 | 1.27 | 1.28 | 1.29 | 1.31 | 1.32 | ppm
|  |  | 4A*OES | 4A*MS | 4A*OES | 4A*OES/MS | 4A*OES | 4A*OES | 4A*OES/MS | 4A*MS | 4A*OES/MS | 4A*OES/MS | 4A*OES/MS | 4A*OES/MS | 4A*OES/MS | 4A*OES | 4A*OES/MS | 4A*OES/MS | 4A*OES | 4A*OES/MS | 4A*MS | 4A*OES/MS | 4A*OES | 4A*MS | 4A*OES/MS | 4A*OES/MS | 4A*MS | 4A*OES/MS | 0
1
| 1 | 1 | 71.0427 | 65.31171 | 67 | 64 | 60.5383 | 65 | 65 | 68 | 64 | 66 | 63 | 66 | 66 | 68.64009 | 71 | 61 | 64 | 66.2 | 63 | 65 | 71 | 68 | 66.88 | 71.7 | 64.7 | 67 | 1
| 1 | 2 | 70.9125 | 67.46604 | 68 | 64 | 61.9069 | 65 | 64 | 66 | 64 | 66 | 63 | 64 | 66 | 65.29886 | 71 | 62 | 66 | 66.8 | 60 | 65 | 71 | 66 | 66.83 | 73.6 | 61.1 | 63 | 16
| 1 | 3 | 69.6663 | 67.0923 | 68 | 63 | 59.8785 | 66 | 64 | 67 | 63 | 65 | 63 | 64 | 67 | 68.80242 | 70 | 61 | 65 | 65.7 | 61 | 65 | 69 | 65 |  | 71.9 | 67 | 60 | 16
| 1 | 4 | 70.2987 | 67.62736 | 69 | 63 | 60.2776 | 66 | 64 | 67 | 64 | 63 | 65 | 66 | 66 | 66.42482 | 71 | 59 | 64 | 66 | 66 | 65 | 69 | 62 | 65.52 | 72.8 | 62 | 61 | 65.70038
| 1 | 5 | 69.9081 | 68.36459 | 65 | 65 | 59.8423 | 66 | 64 | 69 | 65 | 67 | 62 | 64 | 66 | 65.32675 | 70 | 62 | 65 | 65.8 | 60 | 66 | 69 | 64 | 64.58 | 71 | 67 | 60 | 66
| 1 | 6 | 69.9918 | 68.0015 | 68 | 66 | 59.4076 | 65 | 65 | 69 | 64 | 67 | 64 | 63 | 66 | 66.36893 | 70 | 62 | 65 | 64.4 | 65 | 66 | 70 | 65 | 66.91 | 71.2 | 68 | 62
| Mean |  | 70.30335 | 67.31058 | 67.5 | 64.16667 | 60.30853 | 65.5 | 64.33333 | 67.66667 | 64 | 65.66667 | 63.33333 | 64.5 | 66.16667 | 66.81031 | 70.5 | 61.16667 | 64.83333 | 65.81667 | 62.5 | 65.33333 | 69.83333 | 65 | 66.144 | 72.03333 | 64.96667 | 62.16667
| Median |  | 70.14525 | 67.5467 | 68 | 64 | 60.07805 | 65.5 | 64 | 67.5 | 64 | 66 | 63 | 64 | 66 | 66.39688 | 70.5 | 61.5 | 65 | 65.9 | 62 | 65 | 69.5 | 65 | 66.83 | 71.8 | 65.85 | 61.5
| Std Dev. |  | 0.5615768 | 1.072936 | 1.378405 | 1.169045 | 0.8743579 | 0.5477226 | 0.5163978 | 1.21106 | 0.6324555 | 1.505545 | 1.032796 | 1.224745 | 0.4082483 | 1.558552 | 0.5477226 | 1.169045 | 0.7527727 | 0.7960318 | 2.588436 | 0.5163978 | 0.9831921 | 2 | 1.052915 | 0.993311 | 2.87379 | 2.639444
| Rel.Std.Dev. |  | 0.7988% | 1.594% | 2.042% | 1.822% | 1.45% | 0.8362% | 0.8027% | 1.79% | 0.9882% | 2.293% | 1.631% | 1.899% | 0.617% | 2.333% | 0.7769% | 1.911% | 1.161% | 1.209% | 4.141% | 0.7904% | 1.408% | 3.077% | 1.592% | 1.379% | 4.423% | 4.246%
| PDM3 |  | 7.006% | 2.451% | 2.739% | -2.334% | -8.207% | -0.305% | -2.081% | 2.993% | -2.588% | -0.05131% | -3.603% | -1.827% | 0.7097% | 1.689% | 7.305% | -6.901% | -1.32% | 0.177% | -4.871% | -0.5587% | 6.291% | -1.066% | 0.6752% | 9.639% | -1.117% | -5.379%
| Z-Score (Absolute) |  | 2.35 | 0.91 | 1 | 0.6 | 2.45 | 0.04 | 0.52 | 1.08 | 0.68 | 0.12 | 1 | 0.44 | 0.36 | 0.67 | 2.44 | 2.04 | 0.28 | 0.19 | 1.4 | 0.04 | 2.12 | 0.2 | 0.35 | 3.18 | 0.22 | 1.56
| Analytical results for W in OREAS 286 (Certified Value 12.8 ppm) | [27 empty] | Certified
W | Round | Replicate | Lab | Lab | Lab | Lab | Lab | Lab | Lab | Lab | Lab | Lab | Lab | Lab | Lab | Lab | Lab | Lab | Lab | Lab | Lab | Lab | Lab | Lab | Lab | Lab |  |  | 1
| No | No | 1.03 | 1.04 | 1.09 | 1.10 | 1.11 | 1.12 | 1.13 | 1.14 | 1.15 | 1.16 | 1.17 | 1.18 | 1.19 | 1.20 | 1.21 | 1.22 | 1.23 | 1.24 | 1.25 | 1.26 | 1.27 | 1.29 | 1.31 | 1.32 |  |  | ppm
|  |  | 4A*MS | 4A*MS | 4A*OES/MS | 4A*OES | 4A*OES | 4A*OES/MS | 4A*MS | 4A*OES/MS | 4A*OES/MS | 4A*OES/MS | 4A*OES/MS | 4A*OES/MS | 4A*OES | 4A*OES/MS | 4A*OES/MS | 4A*MS | 4A*OES/MS | 4A*MS | 4A*MS | 4A*MS | 4A*MS | 4A*OES/MS | 4A*MS | 4A*OES/MS |  |  | 1
2
| 1 | 1 | 12.64551 | 12.5 | 12.1 | 9.6635 | 16 | 13.24 | 12 | 11.5 | 12.1 | 11.8 | 13.6 | 12.9 | 13.11316 | 12.5 | 11.4 | 11.2 | 14.8 | 12.4 | 11.7 | 13.3 | 13.5 | 6 | 13.1 | 13.2 |  |  | 1
| 1 | 2 | 12.88696 | 13.2 | 11.2 | 12.1482 | 17 | 12.73 | 13.2 | 13.3 | 13 | 12.6 | 13.2 | 12.9 | 12.89075 | 13.2 | 11 | 11 | 13.4 | 11.2 | 12.3 | 14.7 | 13 | 10 | 13.7 | 13.3 |  |  | 34
| 1 | 3 | 12.25518 | 13.1 | 12.6 | 8.8527 | 17 | 13.41 | 12.7 | 12.2 | 13.3 | 13 | 13.6 | 13.8 | 12.82907 | 12.3 | 11.3 | 11.3 | 13.7 | 12.7 | 13.3 | 13.2 | 13 | 11 | 14.3 | 12.3 |  |  | 16
| 1 | 4 | 12.99608 | 13.3 | 13.8 | 8.2627 | 16 | 13.13 | 12.4 | 12.3 | 12.5 | 13 | 13.3 | 12.6 | 13.07044 | 11.8 | 11.5 | 10.9 | 12.3 | 12.1 | 12.4 | 14.4 | 12.3 | 9 | 12.6 | 13 |  |  | 12.78992
| 1 | 5 | 12.45845 | 13.2 | 12.4 | 11.0329 | 17 | 13.01 | 11.9 | 11.7 | 12.9 | 13.8 | 13.4 | 13.4 | 13.67398 | 10.5 | 11.4 | 11 | 14.1 | 11.9 | 12.3 | 13.1 | 12.9 | 7 | 14.4 | 12.1 |  |  | 67
| 1 | 6 | 12.32269 | 12.4 | 12.7 | 7.8836 | 16 | 13.7 | 12.3 | 12 | 13.2 | 12.8 | 13.2 | 13.5 | 13.6878 | 11.6 | 11.5 | 11.2 | 13.3 | 12.2 | 13 | 13.1 | 13.3 | 6 | 15.5 | 12.4
| Mean |  | 12.59414 | 12.95 | 12.46667 | 9.6406 | 16.5 | 13.20333 | 12.41667 | 12.16667 | 12.83333 | 12.83333 | 13.38333 | 13.18333 | 13.21087 | 11.98333 | 11.35 | 11.1 | 13.6 | 12.08333 | 12.5 | 13.63333 | 13 | 8.166667 | 13.93333 | 12.71667
| Median |  | 12.55198 | 13.15 | 12.5 | 9.2581 | 16.5 | 13.185 | 12.35 | 12.1 | 12.95 | 12.9 | 13.35 | 13.15 | 13.0918 | 12.05 | 11.4 | 11.1 | 13.55 | 12.15 | 12.35 | 13.25 | 13 | 8 | 14 | 12.7
| Std Dev. |  | 0.3023006 | 0.3937004 | 0.8477421 | 1.663342 | 0.5477226 | 0.3339261 | 0.4792355 | 0.6314006 | 0.4546061 | 0.6501282 | 0.1834848 | 0.4535049 | 0.3793259 | 0.9196014 | 0.1870829 | 0.1549193 | 0.8390471 | 0.5115336 | 0.56921 | 0.7201852 | 0.409878 | 2.136976 | 1.032796 | 0.5115336
| Rel.Std.Dev. |  | 2.4% | 3.04% | 6.8% | 17.25% | 3.32% | 2.529% | 3.86% | 5.19% | 3.542% | 5.066% | 1.371% | 3.44% | 2.871% | 7.674% | 1.648% | 1.396% | 6.169% | 4.233% | 4.554% | 5.283% | 3.153% | 26.17% | 7.412% | 4.023%
| PDM3 |  | -1.531% | 1.252% | -2.527% | -24.62% | 29.01% | 3.232% | -2.918% | -4.873% | 0.3395% | 0.3395% | 4.64% | 3.076% | 3.291% | -6.306% | -11.26% | -13.21% | 6.334% | -5.525% | -2.267% | 6.594% | 1.643% | -36.15% | 8.94% | -0.5727%
| Z-Score (Absolute) |  | 0.28 | 0.27 | 0.48 | 4.89 | NA | 0.67 | 0.56 | 0.95 | 0.09 | 0.09 | 0.95 | 0.64 | 0.68 | 1.24 | 2.22 | 2.61 | 1.29 | 1.08 | 0.43 | 1.34 | 0.35 | NA | 1.81 | 0.09
Results from laboratories 1.11 and 1.29 were removed due to their 1 ppm reading resolution.
| Analytical results for Y in OREAS 286 (Certified Value 15.9 ppm) | [27 empty] | Certified
Y | Round | Replicate | Lab | Lab | Lab | Lab | Lab | Lab | Lab | Lab | Lab | Lab | Lab | Lab | Lab | Lab | Lab | Lab | Lab | Lab | Lab | Lab | Lab | Lab | Lab | Lab |  |  | 1
| No | No | 1.03 | 1.04 | 1.09 | 1.10 | 1.11 | 1.12 | 1.13 | 1.14 | 1.15 | 1.16 | 1.17 | 1.18 | 1.19 | 1.20 | 1.21 | 1.22 | 1.23 | 1.24 | 1.25 | 1.26 | 1.27 | 1.29 | 1.31 | 1.32 |  |  | ppm
|  |  | 4A*MS | 4A*MS | 4A*OES/MS | 4A*MS | 4A*OES | 4A*OES/MS | 4A*MS | 4A*OES/MS | 4A*OES/MS | 4A*OES/MS | 4A*OES/MS | 4A*OES/MS | 4A*OES | 4A*OES/MS | 4A*OES/MS | 4A*MS | 4A*OES/MS | 4A*MS | 4A*MS | 4A*MS | 4A*MS | 4A*OES/MS | 4A*MS | 4A*OES/MS |  |  | 1
2
| 1 | 1 | 14.80412 | 15.84 | 17 | 16.2896 | 15 | 15.67 | 15.5 | 16.4 | 16.9 | 16.6 | 14.8 | 17.1 | 17.09647 | 16 | 15.1 | 15.8 | 18 | 15.4 | 15.7 | 16.41 | 16.38 | 18 | 17.4 | 14.7 |  |  | 1
| 1 | 2 | 15.20403 | 15.68 | 17.4 | 16.7948 | 15 | 15.49 | 14.9 | 16.3 | 16.8 | 14.8 | 14.4 | 17.5 | 16.65493 | 15 | 15 | 16 | 17.3 | 14.6 | 15.7 | 16.32 | 15.51 | 18 | 15.1 | 14.6 |  |  | 35
| 1 | 3 | 15.15267 | 15.48 | 17.5 | 15.9478 | 15 | 15.71 | 15.2 | 16.1 | 17.9 | 14.8 | 14.1 | 17.4 | 16.4477 | 16.1 | 14.6 | 16.1 | 16.8 | 14.6 | 15.6 | 15.72 | 15.55 | 18 | 18.1 | 15.3 |  |  | 16
| 1 | 4 | 15.34717 | 16.11 | 16.8 | 15.4084 | 15 | 15.33 | 15.8 | 16.8 | 16.7 | 15.2 | 15.3 | 19 | 17.23228 | 14.8 | 14.4 | 15.8 | 16.8 | 14.8 | 15.7 | 15.82 | 15.63 | 18 | 15.1 | 15.3 |  |  | 15.87773
| 1 | 5 | 15.68133 | 15.95 | 17 | 15.8618 | 15 | 15.3 | 14.7 | 16.2 | 17.6 | 15.1 | 13.9 | 17.3 | 17.00855 | 15.1 | 14.3 | 15.6 | 17.3 | 13.9 | 15.9 | 16.13 | 15.56 | 18 | 16.4 | 15.1 |  |  | 68
| 1 | 6 | 15.69708 | 15.86 | 16.6 | 15.6858 | 15 | 15.79 | 15.9 | 17 | 17.7 | 15.8 | 13.4 | 16.9 | 16.74798 | 13.4 | 15.3 | 16.3 | 17.9 | 14.6 | 15.8 | 16.02 | 15.44 | 18 | 17.3 | 15.1
| Mean |  | 15.3144 | 15.82 | 17.05 | 15.99803 | 15 | 15.54833 | 15.33333 | 16.46667 | 17.26667 | 15.38333 | 14.31667 | 17.53333 | 16.86465 | 15.06667 | 14.78333 | 15.93333 | 17.35 | 14.65 | 15.73333 | 16.07 | 15.67833 | 18 | 16.56667 | 15.01667
| Median |  | 15.2756 | 15.85 | 17 | 15.9048 | 15 | 15.58 | 15.35 | 16.35 | 17.25 | 15.15 | 14.25 | 17.35 | 16.87827 | 15.05 | 14.8 | 15.9 | 17.3 | 14.6 | 15.7 | 16.075 | 15.555 | 18 | 16.85 | 15.1
| Std Dev. |  | 0.3408452 | 0.2182659 | 0.3449638 | 0.48705 | 0 | 0.2059531 | 0.4844241 | 0.3559026 | 0.5240865 | 0.6997619 | 0.6735478 | 0.7501111 | 0.2969991 | 0.9791152 | 0.4070217 | 0.2503331 | 0.5167204 | 0.4806246 | 0.1032796 | 0.2717352 | 0.3493661 | 0 | 1.258041 | 0.2994439
| Rel.Std.Dev. |  | 2.226% | 1.38% | 2.023% | 3.044% | 0% | 1.325% | 3.159% | 2.161% | 3.035% | 4.549% | 4.705% | 4.278% | 1.761% | 6.499% | 2.753% | 1.571% | 2.978% | 3.281% | 0.6564% | 1.691% | 2.228% | 0% | 7.594% | 1.994%
| PDM3 |  | -3.548% | -0.3636% | 7.383% | 0.7577% | -5.528% | -2.075% | -3.429% | 3.709% | 8.748% | -3.114% | -9.832% | 10.43% | 6.216% | -5.108% | -6.893% | 0.3502% | 9.273% | -7.732% | -0.9094% | 1.211% | -1.256% | 13.37% | 4.339% | -5.423%
| Z-Score (Absolute) |  | 0.45 | 0.04 | 1.23 | 0.21 | NA | 0.22 | 0.43 | 0.66 | 1.44 | 0.38 | 1.41 | 1.69 | 1.05 | 0.68 | 0.96 | 0.15 | 1.52 | 1.09 | 0.04 | 0.28 | 0.09 | NA | 0.76 | 0.73
Results from laboratories 1.11 and 1.29 were removed due to their 1 ppm reading resolution.
| Analytical results for Yb in OREAS 286 (Certified Value 1.16 ppm) | [27 empty] | Certified
Yb | Round | Replicate | Lab | Lab | Lab | Lab | Lab | Lab | Lab | Lab | Lab | Lab | [16 empty] | 1
| No | No | 1.03 | 1.04 | 1.09 | 1.10 | 1.13 | 1.21 | 1.25 | 1.26 | 1.29 | 1.32 | [16 empty] | ppm
|  |  | 4A*MS | 4A*MS | 4A*OES/MS | 4A*MS | 4A*MS | 4A*OES/MS | 4A*MS | 4A*MS | 4A*OES/MS | 4A*OES/MS | [16 empty] | 2
3
| 1 | 1 | 1.145286 | 1.18 | 1.4 | 1.0727 | 1 | 1.2 | 1.1 | 1.25 | 1.4 | 1.1 | [16 empty] | 1
| 1 | 2 | 1.186926 | 1.11 | 1.4 | 1.0866 | 1.2 | 1.2 | 1.1 | 1.27 | 1.5 | 1.2 | [16 empty] | 36
| 1 | 3 | 1.240284 | 1.12 | 1.4 | 1.1431 | 1.2 | 1.2 | 1.1 | 1.21 | 1.4 | 1.2 | [16 empty] | 16
| 1 | 4 | 1.236085 | 1.15 | 1.4 | 1.0733 | 1.1 | 1.1 | 1.1 | 1.24 | 1.4 | 1.2 | [16 empty] | 1.16166
| 1 | 5 | 1.261948 | 1.11 | 1.4 | 1.0847 | 1.3 | 1.2 | 1.1 | 1.25 | 1.4 | 1.2 | [16 empty] | 69
| 1 | 6 | 1.235527 | 1.11 | 1.4 | 1.0632 | 1.1 | 1.1 | 1.1 | 1.33 | 1.4 | 1.2
| Mean |  | 1.217676 | 1.13 | 1.4 | 1.087267 | 1.15 | 1.166667 | 1.1 | 1.258333 | 1.416667 | 1.183333
| Median |  | 1.235806 | 1.115 | 1.4 | 1.079 | 1.15 | 1.2 | 1.1 | 1.25 | 1.4 | 1.2
| Std Dev. |  | 0.04316165 | 0.02898275 | 2.432377e-16 | 0.02867352 | 0.1048809 | 0.05163978 | 2.432377e-16 | 0.04020779 | 0.04082483 | 0.04082483
| Rel.Std.Dev. |  | 3.545% | 2.565% | 1.737e-14% | 2.637% | 9.12% | 4.426% | 2.211e-14% | 3.195% | 2.882% | 3.45%
| PDM3 |  | 4.822% | -2.725% | 20.52% | -6.404% | -1.004% | 0.431% | -5.308% | 8.322% | 21.95% | 1.866%
| Z-Score (Absolute) |  | 0.48 | 0.51 | 2.53 | 0.99 | 0.28 | 0.09 | 0.84 | 0.94 | 2.72 | 0.09
| Analytical results for Zn in OREAS 286 (Certified Value 76 ppm) | [27 empty] | Certified
Zn | Round | Replicate | Lab | Lab | Lab | Lab | Lab | Lab | Lab | Lab | Lab | Lab | Lab | Lab | Lab | Lab | Lab | Lab | Lab | Lab | Lab | Lab | Lab | Lab | Lab | Lab | Lab | Lab | 1
| No | No | 1.02 | 1.03 | 1.04 | 1.09 | 1.10 | 1.11 | 1.12 | 1.13 | 1.14 | 1.15 | 1.16 | 1.17 | 1.18 | 1.19 | 1.20 | 1.21 | 1.22 | 1.23 | 1.24 | 1.25 | 1.26 | 1.27 | 1.28 | 1.29 | 1.31 | 1.32 | ppm
|  |  | 4A*OES | 4A*MS | 4A*MS | 4A*OES/MS | 4A*OES | 4A*OES | 4A*OES/MS | 4A*MS | 4A*OES/MS | 4A*OES/MS | 4A*OES/MS | 4A*OES/MS | 4A*OES/MS | 4A*OES | 4A*OES/MS | 4A*OES/MS | 4A*OES | 4A*OES/MS | 4A*MS | 4A*OES/MS | 4A*OES | 4A*MS | 4A*OES/MS | 4A*OES/MS | 4A*MS | 4A*OES/MS | 0
1
| 1 | 1 | 79.158 | 74.30465 | 80 | 78 | 83.9528 | 75 | 77 | 77.4 | 75 | 82 | 78 | 76 | 77 | 75.9782 | 75 | 76 | 74 | 79.7 | 75 | 73 | 76 | 90 | 67.66 | 89 | 105 | 78 | 1
| 1 | 2 | 79.523 | 75.88116 | 81 | 78 | 78.9457 | 76 | 74 | 74.3 | 74 | 82 | 71 | 73 | 76 | 76.69112 | 72 | 78 | 75 | 78.2 | 72 | 73 | 76 | 77 | 65.65 | 92 | 99 | 78 | 17
| 1 | 3 | 78.6935 | 76.02002 | 80 | 78 | 91.8301 | 79 | 76 | 75.4 | 73 | 80 | 72 | 74 | 79 | 77.48681 | 72 | 75 | 75 | 77.9 | 72 | 73 | 78 | 76 | 69.25 | 87 | 111 | 78 | 16
| 1 | 4 | 79.67 | 77.59203 | 82 | 77 | 78.4078 | 77 | 72 | 76 | 75 | 80 | 74 | 76 | 76 | 77.30106 | 72 | 77 | 72 | 77.9 | 75 | 72 | 78 | 75 | 72.97 | 90 | 105 | 79 | 76.05638
| 1 | 5 | 79.6385 | 76.96971 | 81 | 79 | 73.4766 | 75 | 73 | 82.8 | 75 | 82 | 72 | 74 | 76 | 76.6923 | 73 | 77 | 73 | 80.1 | 74 | 74 | 77 | 75 |  | 89 | 105 | 78 | 70
| 1 | 6 | 79.4675 | 76.55006 | 81 | 79 | 70.509 | 77 | 73 | 77.4 | 75 | 83 | 72 | 72 | 77 | 76.46071 | 72 | 78 | 76 | 80.4 | 74 | 74 | 76 | 75 | 75.38 | 89 | 107 | 78
| Mean |  | 79.35842 | 76.2196 | 80.83333 | 78.16667 | 79.52033 | 76.5 | 74.16667 | 77.21667 | 74.5 | 81.5 | 73.16667 | 74.16667 | 76.83333 | 76.76837 | 72.66667 | 76.83333 | 74.16667 | 79.03333 | 73.66667 | 73.16667 | 76.83333 | 78 | 70.182 | 89.33333 | 105.3333 | 78.16667
| Median |  | 79.49525 | 76.28504 | 81 | 78 | 78.67675 | 76.5 | 73.5 | 76.7 | 75 | 82 | 72 | 74 | 76.5 | 76.69171 | 72 | 77 | 74.5 | 78.95 | 74 | 73 | 76.5 | 75.5 | 69.25 | 89 | 105 | 78
| Std Dev. |  | 0.3733092 | 1.129323 | 0.7527727 | 0.7527727 | 7.622019 | 1.516575 | 1.94079 | 2.984236 | 0.83666 | 1.224745 | 2.562551 | 1.602082 | 1.169045 | 0.5532983 | 1.21106 | 1.169045 | 1.47196 | 1.158735 | 1.36626 | 0.7527727 | 0.9831921 | 5.932959 | 3.954753 | 1.632993 | 3.88158 | 0.4082483
| Rel.Std.Dev. |  | 0.4704% | 1.482% | 0.9313% | 0.963% | 9.585% | 1.982% | 2.617% | 3.865% | 1.123% | 1.503% | 3.502% | 2.16% | 1.522% | 0.7207% | 1.667% | 1.522% | 1.985% | 1.466% | 1.855% | 1.029% | 1.28% | 7.606% | 5.635% | 1.828% | 3.685% | 0.5223%
| PDM3 |  | 4.342% | 0.2146% | 6.281% | 2.775% | 4.554% | 0.5833% | -2.485% | 1.526% | -2.046% | 7.157% | -3.799% | -2.485% | 1.022% | 0.9361% | -4.457% | 1.022% | -2.485% | 3.914% | -3.142% | -3.799% | 1.022% | 2.556% | -7.724% | 17.46% | 38.49% | 2.775%
| Z-Score (Absolute) |  | 0.66 | 0.16 | 1.04 | 0.35 | 0.7 | 0.09 | 0.69 | 0.1 | 0.61 | 1.21 | 0.95 | 0.69 | 0 | 0.02 | 1.08 | 0 | 0.69 | 0.57 | 0.82 | 0.95 | 0 | 0.3 | 1.73 | 3.25 | 7.4 | 0.35
| Analytical results for Zr in OREAS 286 (Certified Value 59 ppm) | [27 empty] | Certified
Zr | Round | Replicate | Lab | Lab | Lab | Lab | Lab | Lab | Lab | Lab | Lab | Lab | Lab | Lab | Lab | Lab | Lab | Lab | Lab | Lab | Lab | Lab | Lab | Lab | Lab | Lab | Lab |  | 1
| No | No | 1.02 | 1.03 | 1.04 | 1.09 | 1.10 | 1.11 | 1.12 | 1.13 | 1.14 | 1.15 | 1.16 | 1.17 | 1.18 | 1.19 | 1.20 | 1.21 | 1.22 | 1.23 | 1.24 | 1.25 | 1.26 | 1.27 | 1.29 | 1.31 | 1.32 |  | ppm
|  |  | 4A*OES | 4A*MS | 4A*MS | 4A*OES/MS | 4A*OES | 4A*OES | 4A*OES/MS | 4A*MS | 4A*OES/MS | 4A*OES/MS | 4A*OES/MS | 4A*OES/MS | 4A*OES/MS | 4A*OES | 4A*OES/MS | 4A*OES/MS | 4A*MS | 4A*OES/MS | 4A*MS | 4A*OES/MS | 4A*MS | 4A*MS | 4A*OES/MS | 4A*MS | 4A*OES/MS |  | 0
1
| 1 | 1 | 65.03 | 57.8835 | 58.3 | 82 | 54.7836 | 51 | 49.8 | 61.5 | 65.9 | 62.5 | 60.8 | 62.6 | 63.6 | 61.42665 | 61.6 | 75.5 | 48.2 | 59.4 | 55.2 | 55.5 | 57.9 | 57.5 | 56 | 58.5 | 62.1 |  | 1
| 1 | 2 | 65.13 | 58.21179 | 61.4 | 80 | 57.6505 | 52 | 49.9 | 58.7 | 67.3 | 61.7 | 72.3 | 60 | 63.8 | 59.43608 | 61.5 | 75.2 | 48.8 | 58.9 | 51.2 | 56.7 | 59.9 | 57.6 | 59 | 52.7 | 58.8 |  | 18
| 1 | 3 | 65.71 | 58.93577 | 58.7 | 79 | 85.4229 | 55 | 52 | 59.1 | 65.4 | 62.3 | 60.6 | 59.7 | 66.6 | 58.07577 | 61.3 | 71.5 | 50.1 | 58.5 | 54.9 | 57 | 58.7 | 65.1 | 56 | 60.1 | 56.8 |  | 16
| 1 | 4 | 63.75 | 59.58138 | 63.3 | 80 | 55.5767 | 52 | 49.6 | 60.4 | 64.3 | 63.6 | 65.6 | 62.8 | 64.7 | 59.25447 | 60.3 | 71.6 | 48.6 | 61.7 | 53.5 | 56.4 | 64.1 | 63.6 | 55 | 56.9 | 60 |  | 59.20749
| 1 | 5 | 65.33 | 60.41808 | 57.5 | 81 | 50.4262 | 52 | 50.4 | 60.1 | 66 | 61.7 | 60.1 | 62.9 | 67.7 | 58.35964 | 60.5 | 73.5 | 48.9 | 60.1 | 51.1 | 57.7 | 59.4 | 58.9 | 53 | 60.7 | 58.9 |  | 71
| 1 | 6 | 65.12 | 60.23794 | 64.2 | 78 | 53.2582 | 52 | 53 | 67.8 | 64.8 | 64.7 | 63.5 | 57.8 | 65.6 | 61.18355 | 59 | 71.8 | 50.2 | 59.8 | 55.5 | 57.1 | 63 | 58.3 | 52 | 63.1 | 58.9
| Mean |  | 65.01167 | 59.21141 | 60.56667 | 80 | 59.51968 | 52.33333 | 50.78333 | 61.26667 | 65.61667 | 62.75 | 63.81667 | 60.96667 | 65.33333 | 59.62269 | 60.7 | 73.18333 | 49.13333 | 59.73333 | 53.56667 | 56.73333 | 60.5 | 60.16667 | 55.16667 | 58.66667 | 59.25
| Median |  | 65.125 | 59.25858 | 60.05 | 80 | 55.18015 | 52 | 50.15 | 60.25 | 65.65 | 62.4 | 62.15 | 61.3 | 65.15 | 59.34527 | 60.9 | 72.65 | 48.85 | 59.6 | 54.2 | 56.85 | 59.65 | 58.6 | 55.5 | 59.3 | 58.9
| Std Dev. |  | 0.6643618 | 1.047403 | 2.806896 | 1.414214 | 12.91778 | 1.36626 | 1.392001 | 3.350622 | 1.049603 | 1.182793 | 4.658505 | 2.113449 | 1.614517 | 1.403512 | 0.9899495 | 1.832394 | 0.8238123 | 1.125463 | 1.993657 | 0.7447595 | 2.481129 | 3.314011 | 2.483277 | 3.594255 | 1.739828
| Rel.Std.Dev. |  | 1.022% | 1.769% | 4.634% | 1.768% | 21.7% | 2.611% | 2.741% | 5.469% | 1.6% | 1.885% | 7.3% | 3.467% | 2.471% | 2.354% | 1.631% | 2.504% | 1.677% | 1.884% | 3.722% | 1.313% | 4.101% | 5.508% | 4.501% | 6.127% | 2.936%
| PDM3 |  | 9.803% | 0.006622% | 2.296% | 35.12% | 0.5273% | -11.61% | -14.23% | 3.478% | 10.82% | 5.983% | 7.785% | 2.971% | 10.35% | 0.7013% | 2.521% | 23.6% | -17.02% | 0.8881% | -9.527% | -4.179% | 2.183% | 1.62% | -6.825% | -0.9134% | 0.0718%
| Z-Score (Absolute) |  | 1.26 | 0.25 | 0.1 | 5.18 | 0.17 | 2.04 | 2.45 | 0.29 | 1.42 | 0.67 | 0.95 | 0.21 | 1.35 | 0.14 | 0.14 | 3.4 | 2.88 | 0.11 | 1.72 | 0.9 | 0.09 | 0 | 1.31 | 0.39 | 0.24
Note on C17: Z-Scores have been calculated inclusive of individual outliers. In general, laboratory batches are rejected if Z-Score > 2.5.
Note on C35: Z-Scores have been calculated inclusive of individual outliers. In general, laboratory batches are rejected if Z-Score > 2.5.
Note on C53: Z-Scores have been calculated inclusive of individual outliers. In general, laboratory batches are rejected if Z-Score > 2.5.
Note on C71: Z-Scores have been calculated inclusive of individual outliers. In general, laboratory batches are rejected if Z-Score > 2.5.
Note on C89: Z-Scores have been calculated inclusive of individual outliers. In general, laboratory batches are rejected if Z-Score > 2.5.
Note on C107: Z-Scores have been calculated inclusive of individual outliers. In general, laboratory batches are rejected if Z-Score > 2.5.
Note on C126: Z-Scores have been calculated inclusive of individual outliers. In general, laboratory batches are rejected if Z-Score > 2.5.
Note on C145: Z-Scores have been calculated inclusive of individual outliers. In general, laboratory batches are rejected if Z-Score > 2.5.
Note on C163: Z-Scores have been calculated inclusive of individual outliers. In general, laboratory batches are rejected if Z-Score > 2.5.
Note on C182: Z-Scores have been calculated inclusive of individual outliers. In general, laboratory batches are rejected if Z-Score > 2.5.
Note on C200: Z-Scores have been calculated inclusive of individual outliers. In general, laboratory batches are rejected if Z-Score > 2.5.
Note on C219: Z-Scores have been calculated inclusive of individual outliers. In general, laboratory batches are rejected if Z-Score > 2.5.
Note on C237: Z-Scores have been calculated inclusive of individual outliers. In general, laboratory batches are rejected if Z-Score > 2.5.
Note on C256: Z-Scores have been calculated inclusive of individual outliers. In general, laboratory batches are rejected if Z-Score > 2.5.
Note on C274: Z-Scores have been calculated inclusive of individual outliers. In general, laboratory batches are rejected if Z-Score > 2.5.
Note on C292: Z-Scores have been calculated inclusive of individual outliers. In general, laboratory batches are rejected if Z-Score > 2.5.
Note on C310: Z-Scores have been calculated inclusive of individual outliers. In general, laboratory batches are rejected if Z-Score > 2.5.
Note on C328: Z-Scores have been calculated inclusive of individual outliers. In general, laboratory batches are rejected if Z-Score > 2.5.
Note on C346: Z-Scores have been calculated inclusive of individual outliers. In general, laboratory batches are rejected if Z-Score > 2.5.
Note on C364: Z-Scores have been calculated inclusive of individual outliers. In general, laboratory batches are rejected if Z-Score > 2.5.
Note on C382: Z-Scores have been calculated inclusive of individual outliers. In general, laboratory batches are rejected if Z-Score > 2.5.
Note on C400: Z-Scores have been calculated inclusive of individual outliers. In general, laboratory batches are rejected if Z-Score > 2.5.
Note on C419: Z-Scores have been calculated inclusive of individual outliers. In general, laboratory batches are rejected if Z-Score > 2.5.
Note on C437: Z-Scores have been calculated inclusive of individual outliers. In general, laboratory batches are rejected if Z-Score > 2.5.
Note on C455: Z-Scores have been calculated inclusive of individual outliers. In general, laboratory batches are rejected if Z-Score > 2.5.
Note on C473: Z-Scores have been calculated inclusive of individual outliers. In general, laboratory batches are rejected if Z-Score > 2.5.
Note on C491: Z-Scores have been calculated inclusive of individual outliers. In general, laboratory batches are rejected if Z-Score > 2.5.
Note on C509: Z-Scores have been calculated inclusive of individual outliers. In general, laboratory batches are rejected if Z-Score > 2.5.
Note on C527: Z-Scores have been calculated inclusive of individual outliers. In general, laboratory batches are rejected if Z-Score > 2.5.
Note on C545: Z-Scores have been calculated inclusive of individual outliers. In general, laboratory batches are rejected if Z-Score > 2.5.
Note on C563: Z-Scores have been calculated inclusive of individual outliers. In general, laboratory batches are rejected if Z-Score > 2.5.
Note on C581: Z-Scores have been calculated inclusive of individual outliers. In general, laboratory batches are rejected if Z-Score > 2.5.
Note on C600: Z-Scores have been calculated inclusive of individual outliers. In general, laboratory batches are rejected if Z-Score > 2.5.
Note on C618: Z-Scores have been calculated inclusive of individual outliers. In general, laboratory batches are rejected if Z-Score > 2.5.
Note on C637: Z-Scores have been calculated inclusive of individual outliers. In general, laboratory batches are rejected if Z-Score > 2.5.
Note on C655: Z-Scores have been calculated inclusive of individual outliers. In general, laboratory batches are rejected if Z-Score > 2.5.
Note on C673: Z-Scores have been calculated inclusive of individual outliers. In general, laboratory batches are rejected if Z-Score > 2.5.
Note on C691: Z-Scores have been calculated inclusive of individual outliers. In general, laboratory batches are rejected if Z-Score > 2.5.
Note on C709: Z-Scores have been calculated inclusive of individual outliers. In general, laboratory batches are rejected if Z-Score > 2.5.
Note on C727: Z-Scores have been calculated inclusive of individual outliers. In general, laboratory batches are rejected if Z-Score > 2.5.
Note on C745: Z-Scores have been calculated inclusive of individual outliers. In general, laboratory batches are rejected if Z-Score > 2.5.
Note on C763: Z-Scores have been calculated inclusive of individual outliers. In general, laboratory batches are rejected if Z-Score > 2.5.
Note on C782: Z-Scores have been calculated inclusive of individual outliers. In general, laboratory batches are rejected if Z-Score > 2.5.
Note on C801: Z-Scores have been calculated inclusive of individual outliers. In general, laboratory batches are rejected if Z-Score > 2.5.
Note on C819: Z-Scores have been calculated inclusive of individual outliers. In general, laboratory batches are rejected if Z-Score > 2.5.
Note on C837: Z-Scores have been calculated inclusive of individual outliers. In general, laboratory batches are rejected if Z-Score > 2.5.
Note on C856: Z-Scores have been calculated inclusive of individual outliers. In general, laboratory batches are rejected if Z-Score > 2.5.
Note on C875: Z-Scores have been calculated inclusive of individual outliers. In general, laboratory batches are rejected if Z-Score > 2.5.
Note on C893: Z-Scores have been calculated inclusive of individual outliers. In general, laboratory batches are rejected if Z-Score > 2.5.
Note on C912: Z-Scores have been calculated inclusive of individual outliers. In general, laboratory batches are rejected if Z-Score > 2.5.
Note on C931: Z-Scores have been calculated inclusive of individual outliers. In general, laboratory batches are rejected if Z-Score > 2.5.
Note on C950: Z-Scores have been calculated inclusive of individual outliers. In general, laboratory batches are rejected if Z-Score > 2.5.
Note on C969: Z-Scores have been calculated inclusive of individual outliers. In general, laboratory batches are rejected if Z-Score > 2.5.
Note on C987: Z-Scores have been calculated inclusive of individual outliers. In general, laboratory batches are rejected if Z-Score > 2.5.
Note on C1006: Z-Scores have been calculated inclusive of individual outliers. In general, laboratory batches are rejected if Z-Score > 2.5.
Note on C1024: Z-Scores have been calculated inclusive of individual outliers. In general, laboratory batches are rejected if Z-Score > 2.5.
Note on C1043: Z-Scores have been calculated inclusive of individual outliers. In general, laboratory batches are rejected if Z-Score > 2.5.
Note on C1061: Z-Scores have been calculated inclusive of individual outliers. In general, laboratory batches are rejected if Z-Score > 2.5.
Note on C1080: Z-Scores have been calculated inclusive of individual outliers. In general, laboratory batches are rejected if Z-Score > 2.5.
Note on C1099: Z-Scores have been calculated inclusive of individual outliers. In general, laboratory batches are rejected if Z-Score > 2.5.
Note on C1117: Z-Scores have been calculated inclusive of individual outliers. In general, laboratory batches are rejected if Z-Score > 2.5.
Note on C1135: Z-Scores have been calculated inclusive of individual outliers. In general, laboratory batches are rejected if Z-Score > 2.5.

## Aqua Regia
| Analytical results for Ag in OREAS 286 (Certified Value 0.088 ppm) | [30 empty] | Certified
Ag | Round | Replicate | Lab | Lab | Lab | Lab | Lab | Lab | Lab | Lab | Lab | Lab | Lab | Lab | Lab | Lab | Lab | Lab | Lab | Lab | Lab | Lab | Lab | Lab | Lab | Lab | Lab |  |  |  |  | 1
| No | No | 1.03 | 1.04 | 1.05 | 1.07 | 1.09 | 1.11 | 1.12 | 1.13 | 1.14 | 1.15 | 1.16 | 1.17 | 1.18 | 1.19 | 1.20 | 1.21 | 1.22 | 1.23 | 1.24 | 1.25 | 1.27 | 1.29 | 1.30 | 1.31 | 1.32 |  |  |  |  | ppm
|  |  | AR*MS | AR*MS | AR*OES | AR*OES/MS | AR*OES/MS | AR*OES | AR*OES/MS | AR*MS | AR*MS | AR*MS | AR*MS | AR*MS | AR*MS | AR*OES/MS | AR*OES/MS | AR*OES/MS | AR*OES/MS | AR*OES/MS | AR*MS | AR*MS | AR*MS | AR*MS | AR*OES | AR*MS | AR*OES/MS |  |  |  |  | 3
|  |  | 0.2g | 01g | 0.2g | 0.25g | 0.5g | 0.5g | 0.5g | 0.5g | 0.5g | 0.5g | 0.5g | 0.5g | 0.5g | 01g | 0.25g | 0.25g | 01g | 0.5g | 15g | 0.25g | 01g | 0.5g | 0.2g | 0.5g | 0.25g |  |  |  |  | 3
| 1 | 1 | < 0.1 | 0.1 | 0.659946732 | < 1 | 0.094 | < 0.5 | < 0.3 | 0.092 | 0.08 | 0.09 | 0.1 | 0.08 | 0.09 | 0.0987602748 | < 0.1 | 0.09 | < 0.05 | 0.09 | 0.08 | 0.09 | 0.1 | 0.09 | < 2 | 0.21 | 0.09 |  |  |  |  | 1
| 1 | 2 | < 0.1 | 0.09 | 0.487700403 | < 1 | 0.1 | < 0.5 | < 0.3 | 0.072 | 0.08 | 0.09 | 0.09 | 0.1 | 0.08 | 0.08613587 | < 0.1 | 0.09 | 0.05 | 0.09 | 0.086 | 0.1 | 0.07 | 0.1 | < 2 | 0.239 | 0.08 |  |  |  |  | 22
| 1 | 3 | < 0.1 | 0.1 | 0.443924555 | < 1 | 0.099 | < 0.5 | < 0.3 | 0.072 | 0.08 | 0.09 | 0.11 | 0.09 | 0.09 | 0.08610456 | < 0.1 | 0.07 | 0.06 | 0.08 | 0.085 | 0.09 | 0.06 | 0.1 | < 2 | 0.244 | 0.09 |  |  |  |  | 16
| 1 | 4 | < 0.1 | 0.1 | 0.383218751 | < 1 | 0.099 | < 0.5 | < 0.3 | 0.062 | 0.08 | 0.09 | 0.11 | 0.09 | 0.09 | 0.09095347 | < 0.1 | 0.09 | 0.05 | 0.08 | 0.083 | 0.09 | 0.13 | 0.1 | < 2 | 0.255 | 0.08 |  |  |  |  | 0.08809174
| 1 | 5 | < 0.1 | 0.1 | 0.337858765 | < 1 | 0.094 | < 0.5 | < 0.3 | 0.082 | 0.09 | 0.09 | 0.08 | 0.09 | 0.08 | 0.09646156 | < 0.1 | 0.08 | 0.06 | 0.08 | 0.086 | 0.09 | 0.08 | 0.09 | < 2 | 0.208 | 0.1 |  |  |  |  | 73
| 1 | 6 | < 0.1 | 0.09 | 0.494374573 | < 1 | 0.096 | < 0.5 | < 0.3 | 0.072 | 0.09 | 0.08 | 0.08 | 0.11 | 0.07 | 0.093391695 | < 0.1 | 0.1 | 0.05 | 0.08 | 0.083 | 0.08 | 0.08 | 0.1 | < 2 | 0.23 | 0.08
| Mean |  |  | 0.09666667 | 0.4678372965 |  | 0.097 |  |  | 0.07533333 | 0.08333333 | 0.08833333 | 0.095 | 0.09333333 | 0.08333333 | 0.09196791 |  | 0.08666667 | 0.054 | 0.08333333 | 0.08383333 | 0.09 | 0.08666667 | 0.09666667 |  | 0.231 | 0.08666667
| Median |  |  | 0.1 | 0.465812479 |  | 0.0975 |  |  | 0.072 | 0.08 | 0.09 | 0.095 | 0.09 | 0.085 | 0.09217258 |  | 0.09 | 0.05 | 0.08 | 0.084 | 0.09 | 0.08 | 0.1 |  | 0.2345 | 0.085
| Std Dev. |  |  | 0.005163978 | 0.1119208 |  | 0.002683282 |  |  | 0.01032796 | 0.005163978 | 0.004082483 | 0.01378405 | 0.01032796 | 0.008164966 | 0.005249321 |  | 0.01032796 | 0.005477226 | 0.005163978 | 0.002316607 | 0.006324555 | 0.02503331 | 0.005163978 |  | 0.01886796 | 0.008164966
| Rel.Std.Dev. |  |  | 5.342% | 23.92% |  | 2.766% |  |  | 13.71% | 6.197% | 4.622% | 14.51% | 11.07% | 9.798% | 5.708% |  | 11.92% | 10.14% | 6.197% | 2.763% | 7.027% | 28.88% | 5.342% |  | 8.168% | 9.421%
| PDM3 |  |  | 9.734% | 431.1% |  | 10.11% |  |  | -14.48% | -5.402% | 0.2742% | 7.842% | 5.95% | -5.402% | 4.4% |  | -1.618% | -38.7% | -5.402% | -4.834% | 2.166% | -1.618% | 9.734% |  | 162.2% | -1.618%
| Z-Score (Absolute) |  | 4.05 | 0.67 | 38.22 | 41.47 | 0.71 | 16.18 | 6.07 | 1.48 | 0.67 | 0.17 | 0.51 | 0.34 | 0.67 | 0.2 | 4.05 | 0.34 | 4.13 | 0.67 | 0.62 | 0 | 0.34 | 0.67 | 92.04 | 14.26 | 0.34
| Analytical results for Al in OREAS 286 (Certified Value 2.19 wt.%) | [30 empty] | Certified
Al | Round | Replicate | Lab | Lab | Lab | Lab | Lab | Lab | Lab | Lab | Lab | Lab | Lab | Lab | Lab | Lab | Lab | Lab | Lab | Lab | Lab | Lab | Lab | Lab | Lab | Lab | Lab | Lab |  |  |  | 1
| No | No | 1.03 | 1.04 | 1.07 | 1.09 | 1.10 | 1.11 | 1.13 | 1.14 | 1.15 | 1.16 | 1.17 | 1.18 | 1.19 | 1.20 | 1.21 | 1.22 | 1.23 | 1.24 | 1.25 | 1.26 | 1.27 | 1.28 | 1.29 | 1.30 | 1.31 | 1.32 |  |  |  | wt.%
|  |  | AR*MS | AR*OES | AR*OES/MS | AR*OES/MS | AR*OES | AR*OES | AR*MS | AR*MS | AR*MS | AR*MS | AR*MS | AR*MS | AR*OES/MS | AR*OES/MS | AR*OES/MS | AR*OES/MS | AR*OES/MS | AR*MS | AR*OES | AR*OES | AR*MS | AR*OES/MS | AR*OES | AR*OES | AR*MS | AR*OES/MS |  |  |  | 2
|  |  | 0.2g | 01g | 0.25g | 0.5g | 0.5g | 0.5g | 0.5g | 0.5g | 0.5g | 0.5g | 0.5g | 0.5g | 01g | 0.25g | 0.25g | 01g | 0.5g | 15g | 0.25g | 01g | 01g | 0.5g | 0.5g | 0.2g | 0.5g | 0.25g |  |  |  | 3
| 1 | 1 | 2.081526 | 2.1286 | 2.349329304 | 2.18 | 2.4412 | 2.29 | 2.13 | 2.04 | 2.49 | 2.05 | 2.23 | 2.16 | 2.166602 | 2.12 | 2.05 | 2.34 | 1.79 | 2.13 | 2.01 | 2.0972 | 2.3333 | 2.272 | 2.255 | 2.413 | 2.26 | 2.18 |  |  |  | 1
| 1 | 2 | 2.064228 | 2.1165 | 2.359182935 | 2.2 | 2.2726 | 2.28 | 2.04 | 2.03 | 2.41 | 2.06 | 2.17 | 2.17 | 2.080618 | 2.09 | 2 | 2.36 | 1.73 | 2.15 | 2.07 | 2.0203 | 2.2168 | 2.299 | 2.265 | 2.471 | 2.44 | 2.21 |  |  |  | #N/A
| 1 | 3 | 2.088804 | 2.1456 | 2.291348355 | 2.06 | 2.2871 | 2.29 | 2 | 2.1 | 2.45 | 2.11 | 2.2 | 2.17 | 2.071398 | 2.15 | 2.02 | 2.4 | 1.82 | 2.1 | 2 | 2.0232 | 2.1733 | 2.603 | 2.26 | 2.479 | 1.93 | 2.3 |  |  |  | 16
| 1 | 4 | 2.086393 | 2.1092 | 2.36084626 | 2.15 | 2.3039 | 2.3 | 2.1 | 2.04 | 2.47 | 2.09 | 2.18 | 2.12 | 2.18389 | 2.11 | 2.04 | 2.39 | 1.78 | 2.11 | 2.06 | 2.0641 | 2.2166 | 2.398 | 2.27 | 2.555 | 1.88 | 2.3 |  |  |  | 2.1882
| 1 | 5 | 2.128615 | 2.1192 | 2.407369364 | 1.95 | 2.3589 | 2.31 | 2.1 | 2.1 | 2.51 | 2.06 | 2.2 | 2.22 | 2.217705 | 2.07 | 2.06 | 2.35 | 1.84 | 2.13 | 2.05 | 1.9797 | 2.2312 | 2.423 | 2.228 | 2.47 | 2.2 | 2.26 |  |  |  | 74
| 1 | 6 | 2.090569 | 2.0968 | 2.398719958 | 2.32 | 2.3477 | 2.3 | 2.14 | 2.07 | 2.51 | 2.1 | 2.21 | 2.01 | 2.148654 | 2.13 | 2.09 | 2.27 | 1.86 | 2.17 | 2.03 | 2.109 | 2.2133 | 2.621 | 2.191 | 2.46 | 2.13 | 2.3
| Mean |  | 2.090022 | 2.119317 | 2.361132696 | 2.143333 | 2.335233 | 2.295 | 2.085 | 2.063333 | 2.473333 | 2.078333 | 2.198333 | 2.141667 | 2.144811 | 2.111667 | 2.043333 | 2.351667 | 1.803333 | 2.131667 | 2.036667 | 2.048917 | 2.23075 | 2.436 | 2.244833 | 2.474667 | 2.14 | 2.258333
| Median |  | 2.087599 | 2.11785 | 2.360015 | 2.165 | 2.3258 | 2.295 | 2.1 | 2.055 | 2.48 | 2.075 | 2.2 | 2.165 | 2.157628 | 2.115 | 2.045 | 2.355 | 1.805 | 2.13 | 2.04 | 2.04365 | 2.2167 | 2.4105 | 2.2575 | 2.4705 | 2.165 | 2.28
| Std Dev. |  | 0.02117487 | 0.01669903 | 0.04138524 | 0.1265965 | 0.06191283 | 0.01048809 | 0.0543139 | 0.03141125 | 0.0388158 | 0.02483277 | 0.02136976 | 0.07194906 | 0.05803538 | 0.02857738 | 0.03141125 | 0.04622409 | 0.04676181 | 0.02562551 | 0.02804758 | 0.04988593 | 0.05388234 | 0.1479135 | 0.03018222 | 0.04588101 | 0.2096664 | 0.05231316
| Rel.Std.Dev. |  | 1.013% | 0.7879% | 1.753% | 5.907% | 2.651% | 0.457% | 2.605% | 1.522% | 1.569% | 1.195% | 0.9721% | 3.359% | 2.706% | 1.353% | 1.537% | 1.966% | 2.593% | 1.202% | 1.377% | 2.435% | 2.415% | 6.072% | 1.345% | 1.854% | 9.797% | 2.316%
| PDM3 |  | -4.487% | -3.148% | 7.903% | -2.05% | 6.719% | 4.881% | -4.716% | -5.706% | 13.03% | -5.021% | 0.4631% | -2.127% | -1.983% | -3.498% | -6.62% | 7.47% | -17.59% | -2.584% | -6.925% | -6.365% | 1.945% | 11.32% | 2.588% | 13.09% | -2.203% | 3.205%
| Z-Score (Absolute) |  | 0.39 | 0.17 | 1.62 | 0.01 | 1.43 | 1.13 | 0.43 | 0.59 | 2.45 | 0.48 | 0.41 | 0.01 | 0.02 | 0.23 | 0.74 | 1.55 | 2.52 | 0.08 | 0.78 | 0.69 | 0.65 | 2.18 | 0.76 | 2.46 | 0.02 | 0.86
| Analytical results for As in OREAS 286 (Certified Value 533 ppm) | [30 empty] | Certified
As | Round | Replicate | Lab | Lab | Lab | Lab | Lab | Lab | Lab | Lab | Lab | Lab | Lab | Lab | Lab | Lab | Lab | Lab | Lab | Lab | Lab | Lab | Lab | Lab | Lab | Lab | Lab | Lab | Lab | Lab | Lab | 1
| No | No | 1.02 | 1.03 | 1.04 | 1.05 | 1.07 | 1.09 | 1.10 | 1.11 | 1.12 | 1.13 | 1.14 | 1.15 | 1.16 | 1.17 | 1.18 | 1.19 | 1.20 | 1.21 | 1.22 | 1.23 | 1.24 | 1.25 | 1.26 | 1.27 | 1.28 | 1.29 | 1.30 | 1.31 | 1.32 | ppm
|  |  | AR*OES | AR*MS | AR*MS | AR*OES | AR*OES/MS | AR*OES/MS | AR*OES | AR*OES | AR*OES/MS | AR*MS | AR*MS | AR*MS | AR*MS | AR*MS | AR*MS | AR*OES/MS | AR*OES/MS | AR*OES/MS | AR*OES/MS | AR*OES/MS | AR*MS | AR*MS | AR*OES | AR*MS | AR*OES/MS | AR*OES | AR*OES | AR*MS | AR*OES/MS | 0
|  |  | 0.25g | 0.2g | 01g | 0.2g | 0.25g | 0.5g | 0.5g | 0.5g | 0.5g | 0.5g | 0.5g | 0.5g | 0.5g | 0.5g | 0.5g | 01g | 0.25g | 0.25g | 01g | 0.5g | 15g | 0.25g | 01g | 01g | 0.5g | 0.5g | 0.2g | 0.5g | 0.25g | 0
| 1 | 1 | 508.19 | 527.2859 | 561 | 581.231222 | 507.6921396 | 591 | 560.9684 | 522 | 500.4 | 551.3 | 538 | 601 | 523 | 560 | 530 | 514.2421 | 518 | 518 | 554 | 530 | 525.1 | 532 | 529 | 589 | 522.89 | 514 | 535.7 | 573 | 511 | 1
| 1 | 2 | 507.16 | 535.4255 | 565 | 569.4797372 | 500.4203793 | 576 | 506.7752 | 520 | 492.6 | 531.4 | 539 | 592 | 518 | 549 | 525 | 525.2438 | 517 | 527 | 534 | 524 | 562.1 | 554 | 515 | 558 | 528.03 | 501 | 540.2 | 592 | 511 | 12
| 1 | 3 | 497.91 | 535.5105 | 563 | 579.9437486 | 497.5354048 | 583 | 499.1381 | 527 | 492 | 533.7 | 548 | 598 | 526 | 550 | 533 | 515.2921 | 523.2 | 509 | 540 | 502 | 550.2 | 532 | 514 | 549 | 529.28 | 507 | 547.9 | 536 | 532 | 16
| 1 | 4 | 500.13 | 532.0501 | 560 | 586.0206085 | 508.3679204 | 617 | 495.8709 | 528 | 506.4 | 554.7 | 539 | 598 | 523 | 545 | 521 | 512.404 | 521.8 | 532 | 533 | 517 | 553 | 552 | 521 | 541 | 525.99 | 516 | 561.3 | 493 | 534 | 533.3887
| 1 | 5 | 502.84 | 544.9109 | 565 | 579.3794059 | 512.4560284 | 562 | 513.4222 | 531 | 497.1 | 548.4 | 541 | 610 | 534 | 553 | 538 | 522.2179 | 515.3 | 520 | 539 | 525 | 562.2 | 537 | 507 | 553 | 518.12 | 501 | 543.6 | 575 | 524 | 75
| 1 | 6 | 508.04 | 545.3121 | 551 | 576.3639984 | 498.490331 | 575 | 492.6252 | 531 | 485.2 | 554.8 | 536 | 605 | 527 | 553 | 488 | 529.9587 | 522.6 | 531 | 539 | 503 | 565.1 | 543 | 532 | 548 |  | 495 | 536.7 | 575 | 529
| Mean |  | 504.045 | 536.7492 | 560.8333 | 578.7365 | 504.1604 | 584 | 511.4667 | 526.5 | 495.6167 | 545.7167 | 540.1667 | 600.6667 | 525.1667 | 551.6667 | 522.5 | 519.8931 | 519.65 | 522.8333 | 539.8333 | 516.8333 | 552.95 | 541.6667 | 519.6667 | 556.3333 | 524.862 | 505.6667 | 544.2333 | 557.3333 | 523.5
| Median |  | 505 | 535.468 | 562 | 579.6616 | 504.0563 | 579.5 | 502.95665 | 527.5 | 494.85 | 549.85 | 539 | 599.5 | 524.5 | 551.5 | 527.5 | 518.755 | 519.9 | 523.5 | 539 | 520.5 | 557.55 | 540 | 518 | 551 | 525.99 | 504 | 541.9 | 574 | 526.5
| Std Dev. |  | 4.410482 | 7.139434 | 5.231316 | 5.52212 | 6.148526 | 18.80425 | 25.40267 | 4.593474 | 7.376291 | 10.49713 | 4.167333 | 6.250333 | 5.344779 | 5.046451 | 17.91926 | 6.993454 | 3.304391 | 8.841191 | 7.521081 | 11.85608 | 14.83304 | 9.688481 | 9.542886 | 16.96663 | 4.476904 | 8.189424 | 9.496877 | 36.51119 | 10.25183
| Rel.Std.Dev. |  | 0.875% | 1.33% | 0.9328% | 0.9542% | 1.22% | 3.22% | 4.967% | 0.8725% | 1.488% | 1.924% | 0.7715% | 1.041% | 1.018% | 0.9148% | 3.43% | 1.345% | 0.6359% | 1.691% | 1.393% | 2.294% | 2.683% | 1.789% | 1.836% | 3.05% | 0.853% | 1.62% | 1.745% | 6.551% | 1.958%
| PDM3 |  | -5.501% | 0.63% | 5.145% | 8.502% | -5.48% | 9.489% | -4.11% | -1.291% | -7.082% | 2.311% | 1.271% | 12.61% | -1.541% | 3.427% | -2.041% | -2.53% | -2.576% | -1.979% | 1.208% | -3.104% | 3.667% | 1.552% | -2.573% | 4.302% | -1.599% | -5.197% | 2.033% | 4.489% | -1.854%
| Z-Score (Absolute) |  | 1 | 0.46 | 1.53 | 2.32 | 0.99 | 2.56 | 0.67 | 0 | 1.37 | 0.85 | 0.61 | 3.3 | 0.06 | 1.12 | 0.18 | 0.29 | 0.3 | 0.16 | 0.59 | 0.43 | 1.18 | 0.67 | 0.3 | 1.33 | 0.07 | 0.93 | 0.79 | 1.37 | 0.13
| Analytical results for B in OREAS 286 (Indicative Value 10.3 ppm) | [30 empty] | Indicative
B | Round | Replicate | Lab | Lab | Lab | Lab | Lab | Lab | Lab | Lab | Lab | Lab | Lab | Lab | Lab | Lab | Lab | Lab | Lab | Lab | [11 empty] | 1
| No | No | 1.03 | 1.04 | 1.09 | 1.10 | 1.11 | 1.13 | 1.14 | 1.15 | 1.16 | 1.17 | 1.18 | 1.19 | 1.21 | 1.23 | 1.24 | 1.26 | 1.28 | 1.32 | [11 empty] | ppm
|  |  | AR*MS | AR*OES | AR*OES/MS | AR*OES | AR*OES | AR*MS | AR*MS | AR*MS | AR*MS | AR*MS | AR*MS | AR*OES/MS | AR*OES/MS | AR*OES/MS | AR*MS | AR*OES | AR*OES/MS | AR*OES/MS | [11 empty] | 1
|  |  | 0.2g | 01g | 0.5g | 0.5g | 0.5g | 0.5g | 0.5g | 0.5g | 0.5g | 0.5g | 0.5g | 01g | 0.25g | 0.5g | 15g | 01g | 0.5g | 0.25g | [11 empty] | 1
| 1 | 1 | 3.932053 | < 10 | 4 | 1.2799 | 19 | < 20 | < 10 | 10 | < 10 | < 10 | < 10 | < 10 | < 10 | 17 | 3 | < 10 | 21.64 | < 10 | [11 empty] | 1
| 1 | 2 | 4.416317 | < 10 | 3 | 3.8013 | 19 | < 20 | < 10 | 10 | < 10 | < 10 | < 10 | < 10 | < 10 | 17 | 3 | < 10 | 23.37 | < 10 | [11 empty] | 1
| 1 | 3 | 4.304425 | < 10 | 3 | 2.0203 | 20 | < 20 | < 10 | 10 | < 10 | < 10 | < 10 | < 10 | < 10 | 17 | 3 | < 10 | 23.46 | < 10 | [11 empty] | 16
| 1 | 4 | 4.397925 | < 10 | 4 | 2.2708 | 20 | < 20 | < 10 | 10 | < 10 | < 10 | < 10 | < 10 | < 10 | 17 | 3 | < 10 | 25.45 | < 10 | [11 empty] | 10.31165
| 1 | 5 | 4.058687 | < 10 | 3 | 3.8403 | 19 | < 20 | < 10 | 10 | < 10 | < 10 | < 10 | < 10 | < 10 | 17 | 3 | < 10 |  | < 10 | [11 empty] | 10
| 1 | 6 | 4.271571 | < 10 | 3 | 1.5415 | 19 | < 20 | < 10 | 10 | < 10 | < 10 | < 10 | < 10 | < 10 | 16 | 3 | < 10 | 22.6 | < 10
| Mean |  | 4.230163 |  | 3.333333 | 2.459017 | 19.33333 |  |  | 10 | [5 empty] | 16.83333 | 3 |  | 23.304
| Median |  | 4.287998 |  | 3 | 2.14555 | 19 |  |  | 10 | [5 empty] | 17 | 3 |  | 23.37
| Std Dev. |  | 0.1940619 |  | 0.5163978 | 1.11083 | 0.5163978 |  |  | 0 | [5 empty] | 0.4082483 | 0 |  | 1.405215
| Rel.Std.Dev. |  | 4.588% |  | 15.49% | 45.17% | 2.671% |  |  | 0% | [5 empty] | 2.425% | 0% |  | 6.03%
| PDM3 |  | -58.98% |  | -67.67% | -76.15% | 87.49% |  |  | -3.022% | [5 empty] | 63.25% | -70.91% |  | 126%
| Z-Score (Absolute) |  | 1.35 | 0 | 2.92 | 4.45 | 25.11 | 8.76 | 0 | 8.76 | 0 | 0 | 0 | 0 | 0 | 20.73 | 3.5 | 0 | 32.07 | 0
| Analytical results for Ba in OREAS 286 (Certified Value 477 ppm) | [30 empty] | Certified
Ba | Round | Replicate | Lab | Lab | Lab | Lab | Lab | Lab | Lab | Lab | Lab | Lab | Lab | Lab | Lab | Lab | Lab | Lab | Lab | Lab | Lab | Lab | Lab | Lab | Lab | Lab | Lab | Lab | Lab |  |  | 1
| No | No | 1.03 | 1.04 | 1.05 | 1.07 | 1.09 | 1.10 | 1.11 | 1.13 | 1.14 | 1.15 | 1.16 | 1.17 | 1.18 | 1.19 | 1.20 | 1.21 | 1.22 | 1.23 | 1.24 | 1.25 | 1.26 | 1.27 | 1.28 | 1.29 | 1.30 | 1.31 | 1.32 |  |  | ppm
|  |  | AR*MS | AR*MS | AR*OES | AR*OES/MS | AR*OES/MS | AR*OES | AR*OES | AR*MS | AR*MS | AR*MS | AR*MS | AR*MS | AR*MS | AR*OES/MS | AR*OES/MS | AR*OES/MS | AR*OES/MS | AR*OES/MS | AR*MS | AR*OES | AR*OES | AR*MS | AR*OES/MS | AR*OES | AR*OES | AR*MS | AR*OES/MS |  |  | 0
|  |  | 0.2g | 01g | 0.2g | 0.25g | 0.5g | 0.5g | 0.5g | 0.5g | 0.5g | 0.5g | 0.5g | 0.5g | 0.5g | 01g | 0.25g | 0.25g | 01g | 0.5g | 15g | 0.25g | 01g | 01g | 0.5g | 0.5g | 0.2g | 0.5g | 0.25g |  |  | 0
| 1 | 1 | 469.2844 | 493 | 559.5108414 | 457.7148435 | 102 | 501.8732 | 263 | 501.2 | 470 | 530 | 470 | 480 | 480 | 432.8453 | 509 | 434 | 504 | 470 | 320.4 | 458 | 454 | 534 | 429.54 | 88 | 480.06 | 310 | 446 |  |  | 1
| 1 | 2 | 477.126 | 490 | 556.9070023 | 473.2232993 | 113 | 461.7036 | 260 | 487.3 | 470 | 520 | 470 | 470 | 400 | 431.5755 | 488 | 428 | 501 | 459 | 333.5 | 469 | 440 | 510 | 443.26 | 89 | 484.56 | 346 | 448 |  |  | 13
| 1 | 3 | 472.6137 | 490 | 561.8620896 | 461.6563067 | 109 | 469.3375 | 256 | 476.2 | 480 | 530 | 480 | 460 | 470 | 429.7797 | 514 | 433 | 504 | 449 | 307.9 | 449 | 439 | 495 | 451.41 | 107 | 479.34 | 252 | 465 |  |  | 16
| 1 | 4 | 475.5575 | 474 | 571.4265488 | 478.7394977 | 101 | 466.327 | 262 | 500.8 | 470 | 530 | 470 | 480 | 450 | 430.6629 | 498 | 454 | 495 | 460 | 255 | 463 | 448 | 510 |  | 85 | 480.33 | 285 | 467 |  |  | 477.2536
| 1 | 5 | 485.4761 | 492 | 573.8746207 | 483.5963248 | 56.5 | 471.4235 | 256 | 497.8 | 480 | 540 | 460 | 480 | 350 | 421.3975 | 532 | 444 | 499 | 463 | 324.9 | 459 | 431 | 504 | 468.26 | 106 | 473.22 | 334 | 460 |  |  | 76
| 1 | 6 | 478.6686 | 471 | 558.2480227 | 468.3715985 | 89.4 | 468.9433 | 249 | 503.4 | 470 | 540 | 470 | 460 | 360 | 419.8992 | 566 | 451 | 501 | 466 | 419.4 | 460 | 459 | 495 | 429.84 | 92 | 466.29 | 330 | 468
| Mean |  | 476.4544 | 485 | 563.6382 | 470.5503 | 95.15 | 473.268 | 257.6667 | 494.45 | 473.3333 | 531.6667 | 470 | 471.6667 | 418.3333 | 427.6934 | 517.8333 | 440.6667 | 500.6667 | 461.1667 | 326.85 | 459.6667 | 445.1667 | 508 | 444.462 | 94.5 | 477.3 | 309.5 | 459
| Median |  | 476.3418 | 490 | 560.6864655 | 470.7974489 | 101.5 | 469.1404 | 258 | 499.3 | 470 | 530 | 470 | 475 | 425 | 430.2213 | 511.5 | 439 | 501 | 461.5 | 322.65 | 459.5 | 444 | 507 | 443.26 | 90.5 | 479.7 | 320 | 462.5
| Std Dev. |  | 5.544506 | 9.797959 | 7.211038 | 9.929808 | 20.58385 | 14.40642 | 5.163978 | 10.59618 | 5.163978 | 7.527727 | 6.324555 | 9.831921 | 56.36193 | 5.570822 | 27.91714 | 10.5767 | 3.386247 | 7.194906 | 53.24783 | 6.56252 | 10.41953 | 14.40833 | 16.22138 | 9.565563 | 6.504371 | 35.3822 | 9.715966
| Rel.Std.Dev. |  | 1.164% | 2.02% | 1.279% | 2.11% | 21.63% | 3.044% | 2.004% | 2.143% | 1.091% | 1.416% | 1.346% | 2.085% | 13.47% | 1.303% | 5.391% | 2.4% | 0.6763% | 1.56% | 16.29% | 1.428% | 2.341% | 2.836% | 3.65% | 10.12% | 1.363% | 11.43% | 2.117%
| PDM3 |  | -0.1675% | 1.623% | 18.1% | -1.405% | -80.06% | -0.8351% | -46.01% | 3.603% | -0.8214% | 11.4% | -1.52% | -1.171% | -12.35% | -10.38% | 8.503% | -7.666% | 4.906% | -3.371% | -31.51% | -3.685% | -6.723% | 6.442% | -6.871% | -80.2% | 0.009728% | -35.15% | -3.825%
| Z-Score (Absolute) |  | 0.17 | 0.4 | 2.47 | 0.01 | 9.9 | 0.09 | 5.61 | 0.65 | 0.09 | 1.63 | 0 | 0.04 | 1.36 | 1.12 | 1.26 | 0.77 | 0.81 | 0.23 | 3.78 | 0.27 | 0.66 | 1 | 0.67 | 9.91 | 0.19 | 4.24 | 0.29
| Analytical results for Be in OREAS 286 (Certified Value 1.55 ppm) | [30 empty] | Certified
Be | Round | Replicate | Lab | Lab | Lab | Lab | Lab | Lab | Lab | Lab | Lab | Lab | Lab | Lab | Lab | Lab | Lab | Lab | Lab | Lab | Lab | Lab | Lab | Lab | [7 empty] | 1
| No | No | 1.03 | 1.04 | 1.05 | 1.07 | 1.09 | 1.10 | 1.11 | 1.14 | 1.15 | 1.16 | 1.17 | 1.18 | 1.19 | 1.20 | 1.21 | 1.22 | 1.23 | 1.25 | 1.27 | 1.29 | 1.31 | 1.32 | [7 empty] | ppm
|  |  | AR*MS | AR*MS | AR*OES | AR*OES/MS | AR*OES/MS | AR*OES | AR*OES | AR*MS | AR*MS | AR*MS | AR*MS | AR*MS | AR*OES/MS | AR*OES/MS | AR*OES/MS | AR*OES/MS | AR*OES/MS | AR*MS | AR*MS | AR*MS | AR*MS | AR*OES/MS | [7 empty] | 2
|  |  | 0.2g | 01g | 0.2g | 0.25g | 0.5g | 0.5g | 0.5g | 0.5g | 0.5g | 0.5g | 0.5g | 0.5g | 01g | 0.25g | 0.25g | 01g | 0.5g | 0.25g | 01g | 0.5g | 0.5g | 0.25g | [7 empty] | 3
| 1 | 1 | 1.559057 | 1.63 | 1.932325318 | 1.8722315 | 1.6 | 1.5093 | < 5 | 1.43 | 1.62 | 1.42 | 1.58 | 1.51 | 1.395516 | 1 | 1.7 | 1.7 | 1.23 | 1.6 | 1.7 | 1.19 | 1.28 | 1.4 | [7 empty] | 1
| 1 | 2 | 1.557965 | 1.6 | 1.90967338 | 1.881701584 | 1.5 | 1.5221 | < 5 | 1.43 | 1.58 | 1.42 | 1.56 | 1.51 | 1.428635 | 1 | 1.5 | 1.7 | 1.36 | 1.7 | 1.63 | 1.2 | 1.47 | 1.7 | [7 empty] | 25
| 1 | 3 | 1.489867 | 1.56 | 1.982347078 | 1.858424066 | 1.6 | 1.615 | < 5 | 1.45 | 1.61 | 1.45 | 1.56 | 1.53 | 1.367179 | 1 | 1.6 | 1.7 | 1.24 | 1.6 | 1.68 | 1.19 | 1.3 | 1.6 | [7 empty] | 16
| 1 | 4 | 1.556964 | 1.55 | 1.940833301 | 1.853317354 | 1.7 | 1.561 | < 5 | 1.44 | 1.61 | 1.43 | 1.56 | 1.49 | 1.428535 | 1 | 1.7 | 1.7 | 1.4 | 1.6 | 1.56 | 1.18 | 1.13 | 1.7 | [7 empty] | 1.553652
| 1 | 5 | 1.596165 | 1.57 | 1.945071605 | 1.938052235 | 1.4 | 1.5551 | < 5 | 1.45 | 1.64 | 1.4 | 1.58 | 1.54 | 1.45462 | 1 | 1.7 | 1.6 | 1.32 | 1.6 | 1.65 | 1.12 | 1.25 | 1.7 | [7 empty] | 77
| 1 | 6 | 1.418023 | 1.61 | 2.014626546 | 1.93687907 | 1.5 | 1.5344 | < 5 | 1.45 | 1.64 | 1.45 | 1.56 | 1.4 | 1.364353 | 1 | 1.7 | 1.7 | 1.27 | 1.7 | 1.61 | 1.11 | 1.21 | 1.7
| Mean |  | 1.529673 | 1.586667 | 1.954146 | 1.890101 | 1.55 | 1.549483 |  | 1.441667 | 1.616667 | 1.428333 | 1.566667 | 1.496667 | 1.406473 | 1 | 1.65 | 1.683333 | 1.303333 | 1.633333 | 1.638333 | 1.165 | 1.273333 | 1.633333
| Median |  | 1.557464 | 1.585 | 1.942952453 | 1.876966542 | 1.55 | 1.54475 |  | 1.445 | 1.615 | 1.425 | 1.56 | 1.51 | 1.412025 | 1 | 1.7 | 1.7 | 1.295 | 1.6 | 1.64 | 1.185 | 1.265 | 1.7
| Std Dev. |  | 0.06462201 | 0.03141125 | 0.03785955 | 0.03803641 | 0.1048809 | 0.03754642 |  | 0.009831921 | 0.02250926 | 0.0194079 | 0.01032796 | 0.05046451 | 0.03669935 | 0 | 0.083666 | 0.04082483 | 0.06831301 | 0.05163978 | 0.05036533 | 0.03937004 | 0.1136075 | 0.121106
| Rel.Std.Dev. |  | 4.225% | 1.98% | 1.937% | 2.012% | 6.767% | 2.423% |  | 0.682% | 1.392% | 1.359% | 0.6592% | 3.372% | 2.609% | 0% | 5.071% | 2.425% | 5.241% | 3.162% | 3.074% | 3.379% | 8.922% | 7.415%
| PDM3 |  | -1.543% | 2.125% | 25.78% | 21.66% | -0.235% | -0.2683% |  | -7.208% | 4.056% | -8.066% | 0.8377% | -3.668% | -9.473% | -35.64% | 6.201% | 8.347% | -16.11% | 5.129% | 5.451% | -25.02% | -18.04% | 5.129%
| Z-Score (Absolute) |  | 0.3 | 0.16 | 3.14 | 2.62 | 0.13 | 0.14 | 7.55 | 1.01 | 0.4 | 1.12 | 0 | 0.57 | 1.3 | NA | 0.67 | 0.94 | 2.13 | 0.54 | 0.58 | 3.25 | 2.37 | 0.54
Results from laboratory 1.20 were removed due to their 1 ppm reading resolution.
| Analytical results for Bi in OREAS 286 (Certified Value 0.61 ppm) | [30 empty] | Certified
Bi | Round | Replicate | Lab | Lab | Lab | Lab | Lab | Lab | Lab | Lab | Lab | Lab | Lab | Lab | Lab | Lab | Lab | Lab | Lab | Lab | Lab | Lab | Lab | Lab | Lab | Lab | Lab |  |  |  |  | 1
| No | No | 1.03 | 1.04 | 1.05 | 1.09 | 1.11 | 1.12 | 1.13 | 1.14 | 1.15 | 1.16 | 1.17 | 1.18 | 1.19 | 1.20 | 1.21 | 1.22 | 1.23 | 1.24 | 1.25 | 1.26 | 1.27 | 1.29 | 1.30 | 1.31 | 1.32 |  |  |  |  | ppm
|  |  | AR*MS | AR*MS | AR*OES | AR*OES/MS | AR*OES | AR*OES/MS | AR*MS | AR*MS | AR*MS | AR*MS | AR*MS | AR*MS | AR*OES/MS | AR*OES/MS | AR*OES/MS | AR*OES/MS | AR*OES/MS | AR*MS | AR*MS | AR*OES | AR*MS | AR*MS | AR*OES | AR*MS | AR*OES/MS |  |  |  |  | 2
|  |  | 0.2g | 01g | 0.2g | 0.5g | 0.5g | 0.5g | 0.5g | 0.5g | 0.5g | 0.5g | 0.5g | 0.5g | 01g | 0.25g | 0.25g | 01g | 0.5g | 15g | 0.25g | 01g | 01g | 0.5g | 0.2g | 0.5g | 0.25g |  |  |  |  | 2
| 1 | 1 | 0.5382024 | 0.77 | 0.6114507632 | 0.59 | < 2 | 0.62 | 0.59 | 0.44 | 0.49 | 0.61 | 0.69 | 0.68 | 0.621817 | 0.7 | 0.63 | 0.59 | 0.54 | 0.6 | 0.55 | < 2 | 0.64 | 0.52 | < 0.5 | 0.63 | 0.65 |  |  |  |  | 1
| 1 | 2 | 0.5776687 | 0.61 | 0.5818397889 | 0.77 | < 2 | 0.58 | 0.81 | 0.59 | 0.57 | 0.6 | 0.55 | 0.89 | 0.671105045 | 0.5 | 0.61 | 0.6 | 0.55 | 0.59 | 0.66 | < 2 | 0.64 | 0.62 | < 0.5 | 0.529 | 0.74 |  |  |  |  | 26
| 1 | 3 | 0.5782445 | 0.7 | 0.7318208758 | 0.51 | < 2 | 0.64 | 0.52 | 0.5 | 0.6 | 0.64 | 0.69 | 0.62 | 0.622312247 | 0.5 | 0.69 | 0.64 | 0.6 | 0.57 | 0.61 | < 2 | 0.63 | 0.52 | < 0.5 | 0.787 | 0.54 |  |  |  |  | 16
| 1 | 4 | 0.6147491 | 0.77 | 0.6554802805 | 0.59 | < 2 | 0.51 | 0.51 | 0.52 | 0.71 | 0.57 | 0.63 | 0.56 | 0.5636047 | 0.5 | 0.68 | 0.62 | 0.57 | 0.62 | 0.59 | < 2 | 0.64 | 0.68 | < 0.5 | 0.602 | 0.57 |  |  |  |  | 0.6103975
| 1 | 5 | 0.61416 | 0.83 | 0.6018361065 | 0.58 | < 2 | 0.66 | 0.77 | 0.62 | 0.68 | 0.55 | 0.71 | 0.57 | 0.542234045 | 0.5 | 0.6 | 0.6 | 0.67 | 0.64 | 0.52 | < 2 | 0.53 | 0.56 | < 0.5 | 0.582 | 0.6 |  |  |  |  | 78
| 1 | 6 | 0.621495 | 0.87 | 0.8687309388 | 0.61 | < 2 | 0.5 | 0.56 | 0.57 | 0.82 | 0.46 | 0.77 | 0.57 | 0.615194 | 0.6 | 0.63 | 0.61 | 0.69 | 0.62 | 0.64 | < 2 | 0.66 | 0.6 | < 0.5 | 0.81 | 0.62
| Mean |  | 0.5907533 | 0.7583333 | 0.6751931 | 0.6083333 |  | 0.585 | 0.6266667 | 0.54 | 0.645 | 0.5716667 | 0.6733333 | 0.6483333 | 0.6060445 | 0.55 | 0.64 | 0.61 | 0.6033333 | 0.6066667 | 0.595 |  | 0.6233333 | 0.5833333 |  | 0.6566667 | 0.62
| Median |  | 0.5962022 | 0.77 | 0.6334655 | 0.59 |  | 0.6 | 0.575 | 0.545 | 0.64 | 0.585 | 0.69 | 0.595 | 0.6185055 | 0.5 | 0.63 | 0.605 | 0.585 | 0.61 | 0.6 |  | 0.64 | 0.58 |  | 0.616 | 0.61
| Std Dev. |  | 0.03211852 | 0.09304121 | 0.1088222 | 0.08635199 |  | 0.06745369 | 0.1303329 | 0.0660303 | 0.1164045 | 0.06306082 | 0.07527727 | 0.1267149 | 0.04626642 | 0.083666 | 0.03687818 | 0.01788854 | 0.06314006 | 0.02503331 | 0.05319774 |  | 0.04676181 | 0.06250333 |  | 0.1149533 | 0.07014271
| Rel.Std.Dev. |  | 5.437% | 12.27% | 16.12% | 14.19% |  | 11.53% | 20.8% | 12.23% | 18.05% | 11.03% | 11.18% | 19.54% | 7.634% | 15.21% | 5.762% | 2.933% | 10.47% | 4.126% | 8.941% |  | 7.502% | 10.71% |  | 17.51% | 11.31%
| PDM3 |  | -3.218% | 24.24% | 10.62% | -0.3382% |  | -4.161% | 2.665% | -11.53% | 5.669% | -6.345% | 10.31% | 6.215% | -0.7131% | -9.895% | 4.85% | -0.06512% | -1.157% | -0.6112% | -2.523% |  | 2.119% | -4.434% |  | 7.58% | 1.573%
| Z-Score (Absolute) |  | 0.54 | 3.22 | 1.35 | 0.15 | 8.65 | 0.67 | 0.26 | 1.69 | 0.67 | 0.97 | 1.31 | 0.75 | 0.2 | NA | 0.56 | 0.11 | 0.26 | 0.19 | 0.45 | 8.65 | 0.19 | 0.71 | 8.2 | 0.94 | 0.11
| Analytical results for Ca in OREAS 286 (Certified Value 0.856 wt.%) | [30 empty] | Certified
Ca | Round | Replicate | Lab | Lab | Lab | Lab | Lab | Lab | Lab | Lab | Lab | Lab | Lab | Lab | Lab | Lab | Lab | Lab | Lab | Lab | Lab | Lab | Lab | Lab | Lab | Lab | Lab | Lab | Lab | Lab |  | 1
| No | No | 1.03 | 1.04 | 1.05 | 1.07 | 1.09 | 1.10 | 1.11 | 1.12 | 1.13 | 1.14 | 1.15 | 1.16 | 1.17 | 1.18 | 1.19 | 1.20 | 1.21 | 1.22 | 1.23 | 1.24 | 1.25 | 1.26 | 1.27 | 1.28 | 1.29 | 1.30 | 1.31 | 1.32 |  | wt.%
|  |  | AR*MS | AR*OES | AR*OES | AR*OES/MS | AR*OES/MS | AR*OES | AR*OES | AR*OES/MS | AR*MS | AR*MS | AR*MS | AR*MS | AR*MS | AR*MS | AR*OES/MS | AR*OES/MS | AR*OES/MS | AR*OES/MS | AR*OES/MS | AR*MS | AR*OES | AR*OES | AR*MS | AR*OES/MS | AR*OES | AR*OES | AR*MS | AR*OES/MS |  | 3
|  |  | 0.2g | 01g | 0.2g | 0.25g | 0.5g | 0.5g | 0.5g | 0.5g | 0.5g | 0.5g | 0.5g | 0.5g | 0.5g | 0.5g | 01g | 0.25g | 0.25g | 01g | 0.5g | 15g | 0.25g | 01g | 01g | 0.5g | 0.5g | 0.2g | 0.5g | 0.25g |  | 3
| 1 | 1 | 0.8135651 | 0.82 | 0.8942823668 | 0.8907231028 | 1 | 1.0087 | 0.87 | 0.7173 | 0.896067 | 0.81 | 0.92 | 0.83 | 0.86 | 0.83 | 0.7017584 | 0.85 | 0.8 | 0.91 | 0.81 | 0.81 | 0.79 | 0.83 | 0.95 | 0.882 | 0.929 | < 2 | 0.91 | 0.85 |  | 1
| 1 | 2 | 0.8325095 | 0.8 | 0.9127950209 | 0.898370103 | 0.98 | 0.9933 | 0.86 | 0.7119 | 0.862731 | 0.81 | 0.9 | 0.83 | 0.85 | 0.84 | 0.6911047 | 0.85 | 0.77 | 0.91 | 0.79 | 0.82 | 0.81 | 0.81 | 0.87 | 0.913 | 0.936 | < 2 | 0.944 | 0.86 |  | #N/A
| 1 | 3 | 0.831522 | 0.83 | 0.9019614237 | 0.8757747049 | 0.97 | 0.9779 | 0.87 | 0.7128 | 0.8787 | 0.83 | 0.91 | 0.84 | 0.86 | 0.84 | 0.7009037 | 0.88 | 0.76 | 0.9 | 0.77 | 0.81 | 0.78 | 0.81 | 0.86 | 0.993 | 0.929 | < 2 | 0.82 | 0.89 |  | 16
| 1 | 4 | 0.8358765 | 0.82 | 0.9143522781 | 0.9011260442 | 1.05 | 0.9957 | 0.88 | 0.7239 | 0.901657 | 0.82 | 0.92 | 0.83 | 0.85 | 0.82 | 0.7024359 | 0.85 | 0.8 | 0.9 | 0.78 | 0.81 | 0.8 | 0.82 | 0.87 | 0.939 | 0.936 | < 2 | 0.751 | 0.89 |  | 0.8563097
| 1 | 5 | 0.8408461 | 0.81 | 0.9145528325 | 0.9136680909 | 0.91 | 0.9798 | 0.88 | 0.7191 | 0.893273 | 0.83 | 0.94 | 0.82 | 0.86 | 0.85 | 0.686372 | 0.89 | 0.8 | 0.9 | 0.79 | 0.82 | 0.8 | 0.79 | 0.88 | 0.953 | 0.922 | < 2 | 0.901 | 0.88 |  | 79
| 1 | 6 | 0.8327926 | 0.81 | 0.9038026273 | 0.9098514985 | 0.99 | 0.9696 | 0.89 | 0.7264 | 0.903853 | 0.82 | 0.93 | 0.84 | 0.86 | 0.76 | 0.6902167 | 0.89 | 0.81 | 0.9 | 0.78 | 0.83 | 0.79 | 0.84 | 0.87 |  | 0.908 | < 2 | 0.89 | 0.89
| Mean |  | 0.8311853 | 0.815 | 0.9069578 | 0.8982523 | 0.9833333 | 0.9875 | 0.875 | 0.7185667 | 0.8893802 | 0.82 | 0.92 | 0.8316667 | 0.8566667 | 0.8233333 | 0.6954652 | 0.8683333 | 0.79 | 0.9033333 | 0.7866667 | 0.8166667 | 0.795 | 0.8166667 | 0.8833333 | 0.936 | 0.9266667 |  | 0.8693333 | 0.8766667
| Median |  | 0.832651 | 0.815 | 0.9082988241 | 0.8997480736 | 0.985 | 0.98655 | 0.875 | 0.7182 | 0.89467 | 0.82 | 0.92 | 0.83 | 0.86 | 0.835 | 0.6960042 | 0.865 | 0.8 | 0.9 | 0.785 | 0.815 | 0.795 | 0.815 | 0.87 | 0.939 | 0.929 |  | 0.8955 | 0.885
| Std Dev. |  | 0.009276427 | 0.01048809 | 0.008270689 | 0.01372874 | 0.04546061 | 0.01429811 | 0.01048809 | 0.005820538 | 0.01577527 | 0.008944272 | 0.01414214 | 0.007527727 | 0.005163978 | 0.03265986 | 0.007028793 | 0.02041241 | 0.02 | 0.005163978 | 0.0136626 | 0.008164966 | 0.01048809 | 0.0175119 | 0.0332666 | 0.04180909 | 0.01053882 |  | 0.07084537 | 0.0175119
| Rel.Std.Dev. |  | 1.116% | 1.287% | 0.9119% | 1.528% | 4.623% | 1.448% | 1.199% | 0.81% | 1.774% | 1.091% | 1.537% | 0.9051% | 0.6028% | 3.967% | 1.011% | 2.351% | 2.532% | 0.5717% | 1.737% | 0.9998% | 1.319% | 2.144% | 3.766% | 4.467% | 1.137% |  | 8.149% | 1.998%
| PDM3 |  | -2.934% | -4.824% | 5.915% | 4.898% | 14.83% | 15.32% | 2.183% | -16.09% | 3.862% | -4.24% | 7.438% | -2.878% | 0.04169% | -3.851% | -18.78% | 1.404% | -7.744% | 5.491% | -8.133% | -4.63% | -7.16% | -4.63% | 3.156% | 9.306% | 8.216% |  | 1.521% | 2.377%
| Z-Score (Absolute) |  | 0.51 | 0.73 | 0.51 | 0.4 | 1.54 | 1.6 | 0.08 | 2.03 | 0.28 | 0.66 | 0.69 | 0.5 | 0.16 | 0.61 | 2.34 | 0.01 | 1.06 | 0.47 | 1.11 | 0.7 | 1 | 0.7 | 0.2 | 0.91 | 0.78 | 1.77 | 0.01 | 0.11
| Analytical results for Cd in OREAS 286 (Certified Value 0.076 ppm) | [30 empty] | Certified
Cd | Round | Replicate | Lab | Lab | Lab | Lab | Lab | Lab | Lab | Lab | Lab | Lab | Lab | Lab | Lab | Lab | Lab | Lab | Lab | Lab | Lab | Lab | Lab | Lab | Lab | Lab | Lab |  |  |  |  | 1
| No | No | 1.03 | 1.04 | 1.05 | 1.07 | 1.09 | 1.11 | 1.13 | 1.14 | 1.15 | 1.16 | 1.17 | 1.18 | 1.19 | 1.20 | 1.21 | 1.22 | 1.23 | 1.24 | 1.25 | 1.26 | 1.27 | 1.29 | 1.30 | 1.31 | 1.32 |  |  |  |  | ppm
|  |  | AR*MS | AR*MS | AR*OES | AR*OES/MS | AR*OES/MS | AR*OES | AR*MS | AR*MS | AR*MS | AR*MS | AR*MS | AR*MS | AR*OES/MS | AR*OES/MS | AR*OES/MS | AR*OES/MS | AR*OES/MS | AR*MS | AR*MS | AR*OES | AR*MS | AR*MS | AR*OES | AR*MS | AR*OES/MS |  |  |  |  | 3
|  |  | 0.2g | 01g | 0.2g | 0.25g | 0.5g | 0.5g | 0.5g | 0.5g | 0.5g | 0.5g | 0.5g | 0.5g | 01g | 0.25g | 0.25g | 01g | 0.5g | 15g | 0.25g | 01g | 01g | 0.5g | 0.2g | 0.5g | 0.25g |  |  |  |  | 3
| 1 | 1 | < 0.2 | 0.1 | 0.06456453348 | < 1 | 0.06 | 1.7 | 0.07 | 0.06 | 0.07 | 0.08 | 0.08 | 0.08 | 0.07128536 | < 0.1 | 0.08 | 0.06 | 0.09 | 0.06 | 0.08 | < 0.5 | 0.11 | 0.1 | 0.612 | 0.07 | 0.08 |  |  |  |  | 1
| 1 | 2 | < 0.2 | 0.08 | 0.08758885518 | < 1 | 0.08 | 1.6 | 0.07 | 0.07 | 0.07 | 0.08 | 0.09 | 0.07 | 0.07112688 | < 0.1 | 0.07 | 0.07 | 0.09 | 0.07 | 0.09 | < 0.5 | 0.08 | 0.1 | 0.612 | 0.072 | 0.04 |  |  |  |  | 27
| 1 | 3 | < 0.2 | 0.09 | 0.08479250589 | < 1 | 0.08 | 1.6 | 0.09 | 0.07 | 0.07 | 0.09 | 0.09 | 0.06 | 0.08072866 | < 0.1 | 0.07 | 0.07 | 0.07 | 0.07 | 0.08 | < 0.5 | 0.08 | 0.09 | 0.585 | 0.12 | 0.09 |  |  |  |  | 16
| 1 | 4 | < 0.2 | 0.08 | 0.07794787803 | < 1 | 0.1 | 1.7 | 0.05 | 0.07 | 0.07 | 0.08 | 0.07 | 0.06 | 0.09654325 | < 0.1 | 0.09 | 0.07 | 0.08 | 0.07 | 0.08 | < 0.5 | 0.1 | 0.11 | 0.594 | 0.082 | 0.09 |  |  |  |  | 0.07610038
| 1 | 5 | < 0.2 | 0.08 | 0.07652715005 | < 1 | 0.07 | 1.7 | 0.06 | 0.07 | 0.08 | 0.07 | 0.08 | 0.07 | 0.0997111885 | < 0.1 | 0.08 | 0.06 | 0.07 | 0.07 | 0.08 | < 0.5 | 0.08 | 0.1 | 0.585 | 0.072 | 0.12 |  |  |  |  | 80
| 1 | 6 | < 0.2 | 0.08 | 0.0777433233 | < 1 | 0.06 | 1.7 | 0.05 | 0.08 | 0.08 | 0.08 | 0.08 | 0.05 | 0.08108138 | < 0.1 | 0.08 | 0.07 | 0.08 | 0.07 | 0.08 | < 0.5 | 0.06 | 0.1 | 0.576 | 0.09 | 0.08
| Mean |  |  | 0.085 | 0.07819404 |  | 0.075 | 1.666667 | 0.065 | 0.07 | 0.07333333 | 0.08 | 0.08166667 | 0.065 | 0.08341279 |  | 0.07833333 | 0.06666667 | 0.08 | 0.06833333 | 0.08166667 |  | 0.085 | 0.1 | 0.594 | 0.08433333 | 0.08333333
| Median |  |  | 0.08 | 0.0778456 |  | 0.075 | 1.7 | 0.065 | 0.07 | 0.07 | 0.08 | 0.08 | 0.065 | 0.08090502 |  | 0.08 | 0.07 | 0.08 | 0.07 | 0.08 |  | 0.08 | 0.1 | 0.5895 | 0.077 | 0.085
| Std Dev. |  |  | 0.0083666 | 0.008007597 |  | 0.01516575 | 0.05163978 | 0.01516575 | 0.006324555 | 0.005163978 | 0.006324555 | 0.007527727 | 0.01048809 | 0.01223687 |  | 0.007527727 | 0.005163978 | 0.008944272 | 0.004082483 | 0.004082483 |  | 0.01760682 | 0.006324555 | 0.01505988 | 0.01907529 | 0.02581989
| Rel.Std.Dev. |  |  | 9.843% | 10.24% |  | 20.22% | 3.098% | 23.33% | 9.035% | 7.042% | 7.906% | 9.218% | 16.14% | 14.67% |  | 9.61% | 7.746% | 11.18% | 5.974% | 4.999% |  | 20.71% | 6.325% | 2.535% | 22.62% | 30.98%
| PDM3 |  |  | 11.69% | 2.751% |  | -1.446% | 2090% | -14.59% | -8.016% | -3.636% | 5.124% | 7.314% | -14.59% | 9.609% |  | 2.934% | -12.4% | 5.124% | -10.21% | 7.314% |  | 11.69% | 31.41% | 680.5% | 10.82% | 9.504%
| Z-Score (Absolute) |  | 1.94 | 0.42 | 0.27 | 42.4 | 0.59 | NA | 1.6 | 1.1 | 0.76 | 0.08 | 0.08 | 1.6 | 0.26 | 3.12 | 0.25 | 1.43 | 0.08 | 1.26 | 0.08 | 17.11 | 0.42 | 1.94 | 51.9 | 0.35 | 0.25
Results from laboratory 1.11 were removed due to their 0.1 ppm reading resolution.
| Analytical results for Ce in OREAS 286 (Certified Value 35.1 ppm) | [30 empty] | Certified
Ce | Round | Replicate | Lab | Lab | Lab | Lab | Lab | Lab | Lab | Lab | Lab | Lab | Lab | Lab | Lab | Lab | Lab | Lab | Lab | Lab | Lab | Lab | [9 empty] | 1
| No | No | 1.03 | 1.04 | 1.09 | 1.10 | 1.14 | 1.15 | 1.16 | 1.17 | 1.18 | 1.19 | 1.20 | 1.21 | 1.22 | 1.23 | 1.25 | 1.27 | 1.29 | 1.30 | 1.31 | 1.32 | [9 empty] | ppm
|  |  | AR*MS | AR*MS | AR*OES/MS | AR*MS | AR*MS | AR*MS | AR*MS | AR*MS | AR*MS | AR*OES/MS | AR*OES/MS | AR*OES/MS | AR*OES/MS | AR*OES/MS | AR*MS | AR*MS | AR*OES | AR*OES | AR*MS | AR*OES/MS | [9 empty] | 1
|  |  | 0.2g | 01g | 0.5g | 0.5g | 0.5g | 0.5g | 0.5g | 0.5g | 0.5g | 01g | 0.25g | 0.25g | 01g | 0.5g | 0.25g | 01g | 0.5g | 0.2g | 0.5g | 0.25g | [9 empty] | 1
| 1 | 1 | 37.67761 | 34.183 | 37.2 | 40.3942 | 26.2 | 34.9 | 35.2 | 34.4 | 32.8 | 38.20371 | 35 | 30.62 | 55.1 | 28.9 | 36.19 | 52.083 | 12 | 76.592 | 38.8 | 36.81 | [9 empty] | 1
| 1 | 2 | 38.5854 | 34.723 | 36.2 | 42.7455 | 26 | 36.6 | 38 | 33.3 | 29.3 | 38.20624 | 35 | 29.54 | 54.5 | 27.8 | 37.65 | 47.773 | 11.6 | 77.504 | 40.9 | 38.34 | [9 empty] | 28
| 1 | 3 | 39.49625 | 35.008 | 35.9 | 47.4788 | 28.7 | 36.6 | 35.5 | 35.1 | 30.9 | 37.67204 | 37 | 30.54 | 55.1 | 27.5 | 36.65 | 45.753 | 12.2 | 74.68 | 33 | 41.8 | [9 empty] | 16
| 1 | 4 | 39.37968 | 30.923 | 36.9 | 42.9049 | 27.9 | 36.5 | 34.3 | 34.1 | 29.3 | 37.40669 | 36 | 30.71 | 55.2 | 28.5 | 38.54 | 49.146 | 11.3 | 75.688 | 32.3 | 41.35 | [9 empty] | 35.12847
| 1 | 5 | 39.45306 | 33.526 | 34 | 43.1689 | 30.4 | 38.5 | 32.1 | 34.6 | 29.3 | 37.1292 | 37 | 30.95 | 54.5 | 28.7 | 39.43 | 51.346 | 12.1 | 73.488 | 39.6 | 39.49 | [9 empty] | 81
| 1 | 6 | 38.42469 | 31.052 | 35.6 | 44.1484 | 31.4 | 34.2 | 35.5 | 33.5 | 26.2 | 37.65903 | 39 | 31.31 | 54.4 | 29.2 | 38.2 | 48.936 | 11.9 | 74.648 | 38.2 | 39.97
| Mean |  | 38.83611 | 33.23583 | 35.96667 | 43.47345 | 28.43333 | 36.21667 | 35.1 | 34.16667 | 29.63333 | 37.71282 | 36.5 | 30.61167 | 54.8 | 28.43333 | 37.77667 | 49.17283 | 11.85 | 75.43333 | 37.13333 | 39.62667
| Median |  | 38.98254 | 33.8545 | 36.05 | 43.0369 | 28.3 | 36.55 | 35.35 | 34.25 | 29.3 | 37.66553 | 36.5 | 30.665 | 54.8 | 28.6 | 37.925 | 49.041 | 11.95 | 75.184 | 38.5 | 39.73
| Std Dev. |  | 0.7329561 | 1.81394 | 1.136075 | 2.320607 | 2.187845 | 1.509194 | 1.91729 | 0.6801961 | 2.179602 | 0.4297249 | 1.516575 | 0.5942194 | 0.3687818 | 0.656252 | 1.208167 | 2.319626 | 0.3391165 | 1.460384 | 3.595367 | 1.86649
| Rel.Std.Dev. |  | 1.887% | 5.458% | 3.159% | 5.338% | 7.695% | 4.167% | 5.462% | 1.991% | 7.355% | 1.139% | 4.155% | 1.941% | 0.673% | 2.308% | 3.198% | 4.717% | 2.862% | 1.936% | 9.682% | 4.71%
| PDM3 |  | 10.55% | -5.388% | 2.386% | 23.76% | -19.06% | 3.098% | -0.08104% | -2.738% | -15.64% | 7.357% | 3.904% | -12.86% | 56% | -19.06% | 7.539% | 39.98% | -66.27% | 114.7% | 5.707% | 12.8%
| Z-Score (Absolute) |  | 0.52 | 0.66 | 0.08 | 1.5 | 1.67 | 0.03 | 0.27 | 0.46 | 1.42 | 0.29 | 0.03 | 1.21 | 3.89 | 1.67 | 0.3 | 2.7 | 5.17 | 8.25 | 0.16 | 0.69
| Analytical results for Co in OREAS 286 (Certified Value 14.8 ppm) | [30 empty] | Certified
Co | Round | Replicate | Lab | Lab | Lab | Lab | Lab | Lab | Lab | Lab | Lab | Lab | Lab | Lab | Lab | Lab | Lab | Lab | Lab | Lab | Lab | Lab | Lab | Lab | Lab | Lab | Lab | Lab | Lab | Lab |  | 1
| No | No | 1.02 | 1.03 | 1.04 | 1.05 | 1.07 | 1.09 | 1.10 | 1.11 | 1.13 | 1.14 | 1.15 | 1.16 | 1.17 | 1.18 | 1.19 | 1.20 | 1.21 | 1.22 | 1.23 | 1.24 | 1.25 | 1.26 | 1.27 | 1.28 | 1.29 | 1.30 | 1.31 | 1.32 |  | ppm
|  |  | AR*OES | AR*MS | AR*MS | AR*OES | AR*OES/MS | AR*OES/MS | AR*OES | AR*OES | AR*MS | AR*MS | AR*MS | AR*MS | AR*MS | AR*MS | AR*OES/MS | AR*OES/MS | AR*OES/MS | AR*OES/MS | AR*OES/MS | AR*MS | AR*MS | AR*OES | AR*MS | AR*OES/MS | AR*MS | AR*OES | AR*MS | AR*OES/MS |  | 1
|  |  | 0.25g | 0.2g | 01g | 0.2g | 0.25g | 0.5g | 0.5g | 0.5g | 0.5g | 0.5g | 0.5g | 0.5g | 0.5g | 0.5g | 01g | 0.25g | 0.25g | 01g | 0.5g | 15g | 0.25g | 01g | 01g | 0.5g | 0.5g | 0.2g | 0.5g | 0.25g |  | 2
| 1 | 1 | 18.32 | 14.63081 | 15.4 | 19.4583465 | 15.43870324 | 16.6 | 14.3 | 13 | 15 | 14.5 | 15.8 | 14.5 | 15.2 | 14.8 | 14.44743 | 13.6 | 14.9 | 14.7 | 14 | 14.4 | 14.7 | 14 | 16.6 | 15.73 | 11.6 | 13.73 | 14.7 | 14.7 |  | 1
| 1 | 2 | 18.28 | 14.96645 | 15.4 | 19.09821638 | 15.13063534 | 15.8 | 13.0703 | 13 | 14.1 | 14.3 | 16.7 | 14.4 | 15.1 | 14 | 14.2861 | 13.6 | 14.5 | 14.5 | 14.1 | 15.2 | 15.2 | 14 | 15.4 | 16.31 | 11.6 | 13.77 | 15.2 | 14.7 |  | 16
| 1 | 3 | 17.58 | 14.9084 | 15.3 | 19.30650452 | 14.97219165 | 16 | 12.3498 | 13 | 13.7 | 14.7 | 15.7 | 14.2 | 15.8 | 14.3 | 14.69206 | 13.6 | 14.7 | 14.8 | 13.3 | 14.9 | 14.7 | 14 | 15.1 | 16.35 | 11.5 | 13.6 | 13.7 | 15.4 |  | 16
| 1 | 4 | 17.99 | 14.97085 | 15.2 | 19.70332354 | 15.5328187 | 18 | 12.5896 | 14 | 14.4 | 14.5 | 16.1 | 14.2 | 15 | 13.6 | 14.81877 | 13.6 | 14.9 | 14.6 | 13.5 | 14.7 | 14.9 | 14 | 15 |  | 11.9 | 13.57 | 13.5 | 15.4 |  | 14.82364
| 1 | 5 | 18.3 | 15.3137 | 15.3 | 19.13676519 | 15.35085045 | 15.1 | 13.2439 | 13 | 14.7 | 15.7 | 17 | 15.3 | 15.2 | 14.2 | 15.05678 | 13.4 | 14.9 | 14.6 | 13.9 | 15.3 | 14.8 | 14 | 15.3 | 16.06 | 11.1 | 13.44 | 14.8 | 15.4 |  | 82
| 1 | 6 | 18.13 | 15.20853 | 15.1 | 19.0963289 | 15.36217748 | 15.6 | 12.8095 | 13 | 14.5 | 15.9 | 15.4 | 14.6 | 15.4 | 12.4 | 15.2187 | 14.2 | 14.7 | 14.6 | 13.4 | 14.6 | 15 | 14 | 15.1 | 15.07 | 10.9 | 13.32 | 14.5 | 15.1
| Mean |  | 18.1 | 14.99979 | 15.28333 | 19.29991 | 15.2979 | 16.18333 | 13.06052 | 13.16667 | 14.4 | 14.93333 | 16.11667 | 14.53333 | 15.28333 | 13.88333 | 14.75331 | 13.66667 | 14.76667 | 14.63333 | 13.7 | 14.85 | 14.88333 | 14 | 15.41667 | 15.904 | 11.43333 | 13.57167 | 14.4 | 15.11667
| Median |  | 18.205 | 14.96865 | 15.3 | 19.22163 | 15.35651 | 15.9 | 12.9399 | 13 | 14.45 | 14.6 | 15.95 | 14.45 | 15.2 | 14.1 | 14.75541 | 13.6 | 14.8 | 14.6 | 13.7 | 14.8 | 14.85 | 14 | 15.2 | 16.06 | 11.55 | 13.585 | 14.6 | 15.25
| Std Dev. |  | 0.2843238 | 0.240234 | 0.1169045 | 0.2435693 | 0.2078514 | 1.016694 | 0.687013 | 0.4082483 | 0.4560702 | 0.6860515 | 0.6177918 | 0.4082483 | 0.2857738 | 0.8256311 | 0.3545596 | 0.273252 | 0.1632993 | 0.1032796 | 0.3405877 | 0.3507136 | 0.194079 | 0 | 0.5980524 | 0.527712 | 0.3669696 | 0.1708118 | 0.663325 | 0.3430258
| Rel.Std.Dev. |  | 1.571% | 1.602% | 0.7649% | 1.262% | 1.359% | 6.282% | 5.26% | 3.101% | 3.167% | 4.594% | 3.833% | 2.809% | 1.87% | 5.947% | 2.403% | 1.999% | 1.106% | 0.7058% | 2.486% | 2.362% | 1.304% | 0% | 3.879% | 3.318% | 3.21% | 1.259% | 4.606% | 2.269%
| PDM3 |  | 22.1% | 1.188% | 3.101% | 30.2% | 3.199% | 9.172% | -11.89% | -11.18% | -2.858% | 0.74% | 8.723% | -1.958% | 3.101% | -6.343% | -0.4744% | -7.805% | -0.3843% | -1.284% | -7.58% | 0.1779% | 0.4027% | -5.556% | 4.001% | 7.288% | -22.87% | -8.446% | -2.858% | 1.977%
| Z-Score (Absolute) |  | 4.67 | 0.19 | 0.6 | 6.41 | 0.62 | 1.9 | 2.61 | NA | 0.67 | 0.1 | 1.81 | 0.48 | 0.6 | 1.42 | 0.16 | 1.73 | 0.14 | 0.34 | 1.69 | 0.02 | 0.02 | NA | 0.79 | 1.5 | 4.96 | 1.87 | 0.67 | 0.36
Results from laboratories 1.11 and 1.26 were removed due to their 1 ppm reading resolution.
| Analytical results for Cr in OREAS 286 (Certified Value 53 ppm) | [30 empty] | Certified
Cr | Round | Replicate | Lab | Lab | Lab | Lab | Lab | Lab | Lab | Lab | Lab | Lab | Lab | Lab | Lab | Lab | Lab | Lab | Lab | Lab | Lab | Lab | Lab | Lab | Lab | Lab | Lab | Lab | Lab | Lab |  | 1
| No | No | 1.02 | 1.03 | 1.04 | 1.05 | 1.07 | 1.09 | 1.10 | 1.11 | 1.13 | 1.14 | 1.15 | 1.16 | 1.17 | 1.18 | 1.19 | 1.20 | 1.21 | 1.22 | 1.23 | 1.24 | 1.25 | 1.26 | 1.27 | 1.28 | 1.29 | 1.30 | 1.31 | 1.32 |  | ppm
|  |  | AR*OES | AR*MS | AR*OES | AR*OES | AR*OES/MS | AR*OES/MS | AR*OES | AR*OES | AR*MS | AR*MS | AR*MS | AR*MS | AR*MS | AR*MS | AR*OES/MS | AR*OES/MS | AR*OES/MS | AR*OES/MS | AR*OES/MS | AR*MS | AR*OES | AR*OES | AR*MS | AR*OES/MS | AR*OES | AR*OES | AR*MS | AR*OES/MS |  | 0
|  |  | 0.25g | 0.2g | 01g | 0.2g | 0.25g | 0.5g | 0.5g | 0.5g | 0.5g | 0.5g | 0.5g | 0.5g | 0.5g | 0.5g | 01g | 0.25g | 0.25g | 01g | 0.5g | 15g | 0.25g | 01g | 01g | 0.5g | 0.5g | 0.2g | 0.5g | 0.25g |  | 1
| 1 | 1 | 54.43 | 50.93719 | 53 | 56.55127183 | 52.67198687 | 53 | 54.6921 | 47 | 51.1 | 51 | 55 | 54 | 54 | 52 | 51.0545 | 54 | 56 | 55 | 55.9 | 50.4 | 52 | 52 | 57 | 53.84 | 61 | 42.88 | 24 | 52 |  | 1
| 1 | 2 | 51.9 | 52.86831 | 52 | 56.18064564 | 52.64264345 | 51 | 49.7937 | 47 | 49.1 | 51 | 54 | 53 | 53 | 52 | 50.14394 | 54 | 54 | 53 | 54.7 | 51.7 | 54 | 51 | 59 | 57.06 | 60 | 43.248 | 24.7 | 52 |  | 17
| 1 | 3 | 49.95 | 52.42539 | 54 | 56.65349274 | 52.23152413 | 51 | 50.0904 | 48 | 49.5 | 52 | 55 | 54 | 53 | 52 | 51.19457 | 54 | 54 | 54 | 54.4 | 52.6 | 52 | 51 | 58 | 56.997 | 60 | 42.616 | 23.9 | 55 |  | 16
| 1 | 4 | 51.17 | 52.52311 | 53 | 57.09886731 | 53.41341678 | 55 | 49.7603 | 49 | 51.3 | 52 | 55 | 53 | 53 | 51 | 52.10406 | 54 | 55 | 54 | 53.4 | 52.2 | 53 | 51 | 57 | 58.13 | 61 | 42.848 | 21.9 | 55 |  | 52.98051
| 1 | 5 | 51.39 | 53.90562 | 53 | 57.03409786 | 53.72902343 | 49 | 50.2477 | 49 | 51 | 52 | 56 | 54 | 53 | 53 | 48.97184 | 55 | 56 | 53 | 55 | 51.9 | 53 | 50 | 58 | 54.37 | 60 | 42.504 | 23.7 | 55 |  | 83
| 1 | 6 | 51.76 | 53.60688 | 52 | 56.16461515 | 52.18751246 | 50 | 49.1024 | 49 | 51.8 | 52 | 55 | 54 | 53 | 48 | 48.65711 | 56 | 57 | 54 | 53.9 | 53.5 | 53 | 53 | 60 | 54.13 | 59 | 41.168 | 23 | 55
| Mean |  | 51.76667 | 52.71108 | 52.83333 | 56.61383 | 52.81268452 | 51.5 | 50.61443 | 48.16667 | 50.63333 | 51.66667 | 55 | 53.66667 | 53.16667 | 51.33333 | 50.35433 | 54.5 | 55.33333 | 53.83333 | 54.55 | 52.05 | 52.83333 | 51.33333 | 58.16667 | 55.7545 | 60.16667 | 42.544 | 23.53333 | 54
| Median |  | 51.575 | 52.69571 | 53 | 56.60238 | 52.65731516 | 51 | 49.94205 | 48.5 | 51.05 | 52 | 55 | 54 | 53 | 52 | 50.59922 | 54 | 55.5 | 54 | 54.55 | 52.05 | 53 | 51 | 58 | 55.6835 | 60 | 42.732 | 23.8 | 55
| Std Dev. |  | 1.477114 | 1.050498 | 0.7527727 | 0.4017003 | 0.6289441 | 2.167948 | 2.03597 | 0.9831921 | 1.076414 | 0.5163978 | 0.6324555 | 0.5163978 | 0.4082483 | 1.75119 | 1.348622 | 0.83666 | 1.21106 | 0.7527727 | 0.8734987 | 1.029077 | 0.7527727 | 1.032796 | 1.169045 | 1.849989 | 0.7527727 | 0.7212611 | 0.9688481 | 1.549193
| Rel.Std.Dev. |  | 2.853% | 1.993% | 1.425% | 0.7095% | 1.191% | 4.21% | 4.023% | 2.041% | 2.126% | 0.9995% | 1.15% | 0.9622% | 0.7679% | 3.411% | 2.678% | 1.535% | 2.189% | 1.398% | 1.601% | 1.977% | 1.425% | 2.012% | 2.01% | 3.318% | 1.251% | 1.695% | 4.117% | 2.869%
| PDM3 |  | -2.291% | -0.5085% | -0.2778% | 6.858% | -0.3168% | -2.794% | -4.466% | -9.086% | -4.43% | -2.48% | 3.812% | 1.295% | 0.3514% | -3.109% | -4.957% | 2.868% | 4.441% | 1.61% | 2.962% | -1.756% | -0.2778% | -3.109% | 9.789% | 5.236% | 13.56% | -19.7% | -55.58% | 1.924%
| Z-Score (Absolute) |  | 0.45 | 0.05 | 0 | 1.61 | 0 | 0.56 | 0.94 | 1.98 | 0.93 | 0.49 | 0.93 | 0.36 | 0.15 | 0.63 | 1.05 | 0.71 | 1.07 | 0.43 | 0.74 | 0.33 | 0 | 0.63 | 2.28 | 1.25 | 3.13 | 4.38 | 12.47 | 0.5
| Analytical results for Cs in OREAS 286 (Certified Value 8.73 ppm) | [30 empty] | Certified
Cs | Round | Replicate | Lab | Lab | Lab | Lab | Lab | Lab | Lab | Lab | Lab | Lab | Lab | Lab | Lab | Lab | Lab | Lab | Lab | Lab | [11 empty] | 1
| No | No | 1.03 | 1.04 | 1.09 | 1.14 | 1.15 | 1.16 | 1.17 | 1.18 | 1.19 | 1.20 | 1.21 | 1.22 | 1.23 | 1.25 | 1.27 | 1.29 | 1.31 | 1.32 | [11 empty] | ppm
|  |  | AR*MS | AR*MS | AR*OES/MS | AR*MS | AR*MS | AR*MS | AR*MS | AR*MS | AR*OES/MS | AR*OES/MS | AR*OES/MS | AR*OES/MS | AR*OES/MS | AR*MS | AR*MS | AR*MS | AR*MS | AR*OES/MS | [11 empty] | 2
|  |  | 0.2g | 01g | 0.5g | 0.5g | 0.5g | 0.5g | 0.5g | 0.5g | 01g | 0.25g | 0.25g | 01g | 0.5g | 0.25g | 01g | 0.5g | 0.5g | 0.25g | [11 empty] | 3
| 1 | 1 | 8.534136 | 8.88 | 7.84 | 8.06 | 9.04 | 8.82 | 9.24 | 8.21 | 8.517221 | 8.8 | 8.39 | 9.39 | 8.59 | 8.49 | 9.37 | 6.95 | 9.41 | 8.76 | [11 empty] | 1
| 1 | 2 | 8.405123 | 8.73 | 7.82 | 8.09 | 9.58 | 8.8 | 9.18 | 8.04 | 8.422001806 | 8.8 | 8.08 | 9.14 | 8.49 | 8.69 | 8.93 | 6.89 | 9.57 | 8.71 | [11 empty] | 31
| 1 | 3 | 8.808317 | 8.74 | 7.89 | 8.41 | 9.4 | 8.74 | 9.5 | 8 | 8.71138294 | 8.8 | 8.38 | 9.27 | 8.29 | 8.33 | 8.72 | 6.82 | 8.88 | 9.07 | [11 empty] | 16
| 1 | 4 | 8.713846 | 8.55 | 8.13 | 8.41 | 9.39 | 8.72 | 9.16 | 7.54 | 8.651401001 | 8.9 | 8.57 | 9.16 | 8.5 | 8.62 | 8.82 | 6.96 | 8.94 | 9.17 | [11 empty] | 8.734297
| 1 | 5 | 8.759131 | 8.7 | 7.65 | 8.99 | 9.75 | 8.83 | 8.97 | 8.16 | 8.437359535 | 8.8 | 8.39 | 9.21 | 8.5 | 8.47 | 8.89 | 6.62 | 9.54 | 9.09 | [11 empty] | 84
| 1 | 6 | 8.516921 | 8.49 | 7.64 | 9.1 | 9.4 | 8.82 | 9.27 | 7 | 8.388895746 | 9.3 | 8.64 | 9.24 | 8.55 | 8.64 | 8.72 | 6.43 | 9.39 | 9.04
| Mean |  | 8.622912 | 8.681667 | 7.828333 | 8.51 | 9.426667 | 8.788333 | 9.22 | 7.825 | 8.521377 | 8.9 | 8.408333 | 9.235 | 8.486667 | 8.54 | 8.908333 | 6.778333 | 9.288333 | 8.973333
| Median |  | 8.623991 | 8.715 | 7.83 | 8.41 | 9.4 | 8.81 | 9.21 | 8.02 | 8.47729 | 8.8 | 8.39 | 9.225 | 8.5 | 8.555 | 8.855 | 6.855 | 9.4 | 9.055
| Std Dev. |  | 0.1598417 | 0.1410555 | 0.1801573 | 0.4421312 | 0.236784 | 0.04665476 | 0.1726268 | 0.4688603 | 0.1322962 | 0.2 | 0.1944651 | 0.09005554 | 0.1036661 | 0.1344619 | 0.2419435 | 0.2112266 | 0.3019547 | 0.1902279
| Rel.Std.Dev. |  | 1.854% | 1.625% | 2.301% | 5.195% | 2.512% | 0.5309% | 1.872% | 5.992% | 1.553% | 2.247% | 2.313% | 0.9752% | 1.222% | 1.574% | 2.716% | 3.116% | 3.251% | 2.12%
| PDM3 |  | -1.275% | -0.6026% | -10.37% | -2.568% | 7.927% | 0.6187% | 5.561% | -10.41% | -2.438% | 1.897% | -3.732% | 5.733% | -2.835% | -2.225% | 1.993% | -22.39% | 6.343% | 2.737%
| Z-Score (Absolute) |  | 0.08 | 0.08 | 2.21 | 0.38 | 2.07 | 0.36 | 1.52 | 2.21 | 0.35 | 0.66 | 0.65 | 1.56 | 0.44 | 0.3 | 0.69 | 5.02 | 1.7 | 0.86
| Analytical results for Cu in OREAS 286 (Certified Value 39.5 ppm) | [30 empty] | Certified
Cu | Round | Replicate | Lab | Lab | Lab | Lab | Lab | Lab | Lab | Lab | Lab | Lab | Lab | Lab | Lab | Lab | Lab | Lab | Lab | Lab | Lab | Lab | Lab | Lab | Lab | Lab | Lab | Lab | Lab | Lab |  | 1
| No | No | 1.03 | 1.04 | 1.05 | 1.07 | 1.09 | 1.10 | 1.11 | 1.12 | 1.13 | 1.14 | 1.15 | 1.16 | 1.17 | 1.18 | 1.19 | 1.20 | 1.21 | 1.22 | 1.23 | 1.24 | 1.25 | 1.26 | 1.27 | 1.28 | 1.29 | 1.30 | 1.31 | 1.32 |  | ppm
|  |  | AR*MS | AR*MS | AR*OES | AR*OES/MS | AR*OES/MS | AR*OES | AR*OES | AR*OES/MS | AR*MS | AR*MS | AR*MS | AR*MS | AR*MS | AR*MS | AR*OES/MS | AR*OES/MS | AR*OES/MS | AR*OES/MS | AR*OES/MS | AR*MS | AR*OES | AR*OES | AR*MS | AR*OES/MS | AR*MS | AR*OES | AR*MS | AR*OES/MS |  | 1
|  |  | 0.2g | 01g | 0.2g | 0.25g | 0.5g | 0.5g | 0.5g | 0.5g | 0.5g | 0.5g | 0.5g | 0.5g | 0.5g | 0.5g | 01g | 0.25g | 0.25g | 01g | 0.5g | 15g | 0.25g | 01g | 01g | 0.5g | 0.5g | 0.2g | 0.5g | 0.25g |  | 2
| 1 | 1 | 39.07732 | 42.6 | 39.46625095 | 44.65069396 | 43.1 | 40.5823 | 42 | 40 | 44.32 | 35.9 | 40.4 | 38.5 | 39.4 | 39.1 | 37.49822 | 29.1 | 39.6 | 38 | 37.4 | 37.57 | 38.8 | 40 | 40.1 | 36.06 | 36.5 | 37.51 | 44.2 | 39.8 |  | 1
| 1 | 2 | 39.41942 | 41.6 | 39.13776707 | 44.14144996 | 41.7 | 36.9823 | 41 | 39 | 42.46 | 35.1 | 42.7 | 38.6 | 39.3 | 36.8 | 36.49864 | 28.9 | 39.9 | 36 | 37.1 | 38.25 | 39.6 | 38 | 40.6 | 37.5 | 35.8 | 38.12 | 45.1 | 38.9 |  | 18
| 1 | 3 | 38.86666 | 41.5 | 39.93115605 | 42.59790199 | 43.2 | 42.5255 | 42 | 40 | 42.26 | 36.8 | 42.1 | 39 | 40.9 | 37.2 | 38.04633 | 29.2 | 39.7 | 37 | 35.2 | 36.99 | 38.6 | 37 | 40.1 | 38.11 | 35.3 | 36.91 | 42.9 | 40.5 |  | 16
| 1 | 4 | 39.32022 | 41.1 | 40.09443091 | 43.56468713 | 45.2 | 38.0191 | 43 | 41 | 44.62 | 37.1 | 41 | 38.8 | 39 | 35.8 | 38.02073 | 29.9 | 40 | 36 | 36.1 | 38.25 | 38.9 | 38 | 39.8 |  | 37.3 | 38.16 | 42.1 | 40.6 |  | 39.4791
| 1 | 5 | 40.41369 | 41.3 | 39.36180783 | 45.11218279 | 39.7 | 37.8051 | 43 | 40 | 43.96 | 41.8 | 42.6 | 38.4 | 39.1 | 36.4 | 36.96106 | 28.6 | 39.1 | 36 | 36.8 | 38.73 | 38.8 | 37 | 40.8 | 38.77 | 34 | 37.39 | 45 | 40.3 |  | 85
| 1 | 6 | 40.03293 | 40.7 | 38.70251725 | 43.46865591 | 42.3 | 39.4566 | 42 | 40 | 44.18 | 42.2 | 40.4 | 39 | 39.7 | 32.2 | 36.47548 | 32.1 | 39.9 | 37 | 35.9 | 38.66 | 37.9 | 39 | 40.8 | 35.16 | 33.3 | 37.54 | 44.6 | 40.9
| Mean |  | 39.5217 | 41.46667 | 39.44899 | 43.92259529 | 42.53333 | 39.22848 | 42.16667 | 40 | 43.63333 | 38.15 | 41.53333 | 38.71667 | 39.56667 | 36.25 | 37.25007 | 29.63333 | 39.7 | 36.66667 | 36.41667 | 38.075 | 38.76667 | 38.16667 | 40.36667 | 37.12 | 35.36667 | 37.605 | 43.98333 | 40.16667
| Median |  | 39.36982 | 41.4 | 39.41402939 | 43.85307 | 42.7 | 38.73785 | 42 | 40 | 44.07 | 36.95 | 41.55 | 38.7 | 39.35 | 36.6 | 37.22964 | 29.15 | 39.8 | 36.5 | 36.45 | 38.25 | 38.8 | 38 | 40.35 | 37.5 | 35.55 | 37.525 | 44.4 | 40.4
| Std Dev. |  | 0.5890011 | 0.6408328 | 0.512066 | 0.9035613 | 1.825011 | 2.063451 | 0.7527727 | 0.6324555 | 1.01127 | 3.066431 | 1.065207 | 0.2562551 | 0.697615 | 2.278377 | 0.7124159 | 1.283225 | 0.3286335 | 0.8164966 | 0.8280499 | 0.6730156 | 0.546504 | 1.169045 | 0.4226898 | 1.484267 | 1.506873 | 0.4723876 | 1.218879 | 0.7201852
| Rel.Std.Dev. |  | 1.49% | 1.545% | 1.298% | 2.057% | 4.291% | 5.26% | 1.785% | 1.581% | 2.318% | 8.038% | 2.565% | 0.6619% | 1.763% | 6.285% | 1.913% | 4.33% | 0.8278% | 2.227% | 2.274% | 1.768% | 1.41% | 3.063% | 1.047% | 3.999% | 4.261% | 1.256% | 2.771% | 1.793%
| PDM3 |  | 0.1079% | 5.034% | -0.07628% | 11.26% | 7.736% | -0.6348% | 6.808% | 1.319% | 10.52% | -3.367% | 5.203% | -1.931% | 0.2218% | -8.179% | -5.646% | -24.94% | 0.5595% | -7.124% | -7.757% | -3.557% | -1.805% | -3.324% | 2.248% | -5.976% | -10.42% | -4.747% | 11.41% | 1.742%
| Z-Score (Absolute) |  | 0.12 | 0.93 | 0.09 | 1.95 | 1.37 | 0 | NA | NA | 1.83 | 0.45 | 0.96 | 0.21 | 0.14 | 1.24 | 0.82 | 3.99 | 0.2 | NA | 1.17 | 0.48 | 0.19 | 0.44 | 0.47 | 0.88 | 1.6 | 0.67 | 1.97 | 0.39
| Analytical results for Dy in OREAS 286 (Certified Value 2.64 ppm) | [30 empty] | Certified
Dy | Round | Replicate | Lab | Lab | Lab | Lab | Lab | [24 empty] | 1
| No | No | 1.03 | 1.04 | 1.09 | 1.10 | 1.29 | [24 empty] | ppm
|  |  | AR*MS | AR*MS | AR*OES/MS | AR*MS | AR*MS | [24 empty] | 2
|  |  | 0.2g | 01g | 0.5g | 0.5g | 0.5g | [24 empty] | 3
| 1 | 1 | 2.819793 | 2.612 | 2.8 | 2.9032 | 2.32 | [24 empty] | 1
| 1 | 2 | 2.692774 | 2.565 | 2.6 | 2.9298 | 2.33 | [24 empty] | 33
| 1 | 3 | 2.872936 | 2.58 | 2.7 | 2.962 | 2.28 | [24 empty] | 16
| 1 | 4 | 2.837889 | 2.456 | 2.8 | 2.8091 | 2.16 | [24 empty] | 2.640379
| 1 | 5 | 2.835033 | 2.622 | 2.6 | 2.87 | 2.18 | [24 empty] | 86
| 1 | 6 | 2.78708 | 2.431 | 2.7 | 2.838 | 2.18
| Mean |  | 2.807584 | 2.544333 | 2.7 | 2.88535 | 2.241667
| Median |  | 2.827413 | 2.5725 | 2.7 | 2.8866 | 2.23
| Std Dev. |  | 0.06275894 | 0.08118785 | 0.08944272 | 0.05737831 | 0.07704977
| Rel.Std.Dev. |  | 2.235% | 3.191% | 3.313% | 1.989% | 3.437%
| PDM3 |  | 6.333% | -3.638% | 2.258% | 9.278% | -15.1%
| Z-Score (Absolute) |  | 0.47 | 0.67 | 0 | 0.8 | 1.99
| Analytical results for Er in OREAS 286 (Certified Value 0.96 ppm) | [30 empty] | Certified
Er | Round | Replicate | Lab | Lab | Lab | Lab | Lab | [24 empty] | 1
| No | No | 1.03 | 1.04 | 1.09 | 1.10 | 1.29 | [24 empty] | ppm
|  |  | AR*MS | AR*MS | AR*OES/MS | AR*MS | AR*MS | [24 empty] | 2
|  |  | 0.2g | 01g | 0.5g | 0.5g | 0.5g | [24 empty] | 2
| 1 | 1 | 0.9853533 | 0.973 | 0.9 | 1.0926 | 0.85 | [24 empty] | 1
| 1 | 2 | 0.9855898 | 0.924 | 0.9 | 1.1147 | 0.85 | [24 empty] | 34
| 1 | 3 | 1.061749 | 0.934 | 0.9 | 1.0972 | 0.84 | [24 empty] | 16
| 1 | 4 | 1.037872 | 0.929 | 1 | 1.0559 | 0.78 | [24 empty] | 0.9553867
| 1 | 5 | 1.059109 | 0.951 | 0.9 | 1.0723 | 0.79 | [24 empty] | 87
| 1 | 6 | 0.9829286 | 0.905 | 0.9 | 1.0903 | 0.8
| Mean |  | 1.018767 | 0.936 | 0.9166667 | 1.087167 | 0.8183333
| Median |  | 1.011731 | 0.9315 | 0.9 | 1.09145 | 0.82
| Std Dev. |  | 0.03831852 | 0.02346061 | 0.04082483 | 0.02047786 | 0.03188521
| Rel.Std.Dev. |  | 3.761% | 2.506% | 4.454% | 1.884% | 3.896%
| PDM3 |  | 6.634% | -2.029% | -4.053% | 13.79% | -14.35%
| Z-Score (Absolute) |  | 0.67 | 0 | 0.16 | 1.23 | 0.96
| Analytical results for Eu in OREAS 286 (Certified Value 0.39 ppm) | [30 empty] | Certified
Eu | Round | Replicate | Lab | Lab | Lab | Lab | Lab | [24 empty] | 1
| No | No | 1.03 | 1.04 | 1.09 | 1.10 | 1.29 | [24 empty] | ppm
|  |  | AR*MS | AR*MS | AR*OES/MS | AR*MS | AR*MS | [24 empty] | 2
|  |  | 0.2g | 01g | 0.5g | 0.5g | 0.5g | [24 empty] | 2
| 1 | 1 | 0.4192427 | 0.343 | 0.4 | 0.518 | 0.28 | [24 empty] | 1
| 1 | 2 | 0.3959907 | 0.335 | 0.4 | 0.5168 | 0.28 | [24 empty] | 35
| 1 | 3 | 0.4056127 | 0.346 | 0.4 | 0.5147 | 0.28 | [24 empty] | 16
| 1 | 4 | 0.4117301 | 0.335 | 0.4 | 0.5078 | 0.26 | [24 empty] | 0.3860121
| 1 | 5 | 0.4117569 | 0.351 | 0.4 | 0.5178 | 0.26 | [24 empty] | 88
| 1 | 6 | 0.3927292 | 0.323 | 0.4 | 0.5152 | 0.26
| Mean |  | 0.406177 | 0.3388333 | 0.4 | 0.51505 | 0.27
| Median |  | 0.4086714 | 0.339 | 0.4 | 0.516 | 0.27
| Std Dev. |  | 0.01017454 | 0.009968283 | 6.080942e-17 | 0.003795655 | 0.01095445
| Rel.Std.Dev. |  | 2.505% | 2.942% | 1.52e-14% | 0.7369% | 4.057%
| PDM3 |  | 5.224% | -12.22% | 3.624% | 33.43% | -30.05%
| Z-Score (Absolute) |  | 0.07 | 0.67 | 0 | 1.27 | 1.43
| Analytical results for Fe in OREAS 286 (Certified Value 3.56 wt.%) | [30 empty] | Certified
Fe | Round | Replicate | Lab | Lab | Lab | Lab | Lab | Lab | Lab | Lab | Lab | Lab | Lab | Lab | Lab | Lab | Lab | Lab | Lab | Lab | Lab | Lab | Lab | Lab | Lab | Lab | Lab | Lab | Lab | Lab |  | 1
| No | No | 1.03 | 1.04 | 1.05 | 1.07 | 1.09 | 1.10 | 1.11 | 1.12 | 1.13 | 1.14 | 1.15 | 1.16 | 1.17 | 1.18 | 1.19 | 1.20 | 1.21 | 1.22 | 1.23 | 1.24 | 1.25 | 1.26 | 1.27 | 1.28 | 1.29 | 1.30 | 1.31 | 1.32 |  | wt.%
|  |  | AR*MS | AR*OES | AR*OES | AR*OES/MS | AR*OES/MS | AR*OES | AR*OES | AR*OES/MS | AR*MS | AR*MS | AR*MS | AR*MS | AR*MS | AR*MS | AR*OES/MS | AR*OES/MS | AR*OES/MS | AR*OES/MS | AR*OES/MS | AR*MS | AR*OES | AR*OES | AR*MS | AR*OES/MS | AR*OES | AR*OES | AR*MS | AR*OES/MS |  | 2
|  |  | 0.2g | 01g | 0.2g | 0.25g | 0.5g | 0.5g | 0.5g | 0.5g | 0.5g | 0.5g | 0.5g | 0.5g | 0.5g | 0.5g | 01g | 0.25g | 0.25g | 01g | 0.5g | 15g | 0.25g | 01g | 01g | 0.5g | 0.5g | 0.2g | 0.5g | 0.25g |  | 3
| 1 | 1 | 3.494622 | 3.57 | 3.699549638 | 3.641352058 | 4 | 3.6235 | 3.67 | 2.0751 | 3.36 | 3.43 | 3.84 | 3.51 | 3.63 | 3.48 | 3.553621 | 3.29 | 3.32 | 3.49 | 3.24 | 3.25 | 3.53 | 3.75 | 3.9 | 3.568 | 3.497 | 3.841 | 3.48 | 3.58 |  | 1
| 1 | 2 | 3.53581 | 3.52 | 3.780713698 | 3.79158735 | 3.89 | 3.3313 | 3.66 | 2.0715 | 3.28 | 3.43 | 3.75 | 3.45 | 3.57 | 3.46 | 3.492392 | 3.26 | 3.19 | 3.45 | 3.2 | 3.28 | 3.64 | 3.64 | 3.7 | 3.641 | 3.511 | 3.843 | 3.59 | 3.58 |  | 11
| 1 | 3 | 3.499085 | 3.66 | 3.747709397 | 3.698126573 | 3.9 | 3.3488 | 3.72 | 2.084 | 3.28 | 3.5 | 3.81 | 3.54 | 3.58 | 3.49 | 3.679632 | 3.36 | 3.26 | 3.52 | 3.29 | 3.22 | 3.48 | 3.63 | 3.61 | 4.001 | 3.504 | 3.87 | 3.15 | 3.73 |  | 16
| 1 | 4 | 3.585026 | 3.59 | 3.76514568 | 3.827169489 | 4.33 | 3.3443 | 3.74 | 2.1071 | 3.41 | 3.44 | 3.81 | 3.5 | 3.55 | 3.43 | 3.714282 | 3.27 | 3.31 | 3.48 | 3.27 | 3.24 | 3.58 | 3.69 | 3.61 | 3.771 | 3.532 | 3.967 | 3.28 | 3.73 |  | 3.556981
| 1 | 5 | 3.618419 | 3.58 | 3.777441123 | 3.875701452 | 3.67 | 3.4003 | 3.77 | 2.1456 | 3.39 | 3.47 | 3.87 | 3.53 | 3.58 | 3.52 | 3.430311 | 3.2 | 3.32 | 3.43 | 3.36 | 3.33 | 3.57 | 3.56 | 3.66 | 3.765 | 3.497 | 3.858 | 3.44 | 3.69 |  | 89
| 1 | 6 | 3.546229 | 3.56 | 3.717315185 | 3.732065885 | 3.79 | 3.3559 | 3.81 | 2.1172 | 3.39 | 3.43 | 3.86 | 3.53 | 3.59 | 3.23 | 3.465283 | 3.39 | 3.37 | 3.52 | 3.39 | 3.33 | 3.57 | 3.8 | 3.65 | 4.072 | 3.42 | 3.799 | 3.34 | 3.74
| Mean |  | 3.546532 | 3.58 | 3.747979 | 3.761 | 3.93 | 3.400683 | 3.728333 | 2.100083 | 3.351667 | 3.45 | 3.823333 | 3.51 | 3.583333 | 3.435 | 3.55592 | 3.295 | 3.295 | 3.481667 | 3.291667 | 3.275 | 3.561667 | 3.678333 | 3.688333 | 3.803 | 3.4935 | 3.863 | 3.38 | 3.675
| Median |  | 3.54102 | 3.575 | 3.756428 | 3.761827 | 3.895 | 3.35235 | 3.73 | 2.09555 | 3.375 | 3.435 | 3.825 | 3.52 | 3.58 | 3.47 | 3.523006 | 3.28 | 3.315 | 3.485 | 3.28 | 3.265 | 3.57 | 3.665 | 3.655 | 3.768 | 3.5005 | 3.8505 | 3.39 | 3.71
| Std Dev. |  | 0.04839496 | 0.04604346 | 0.03322655 | 0.08669059 | 0.2256546 | 0.1116584 | 0.05776389 | 0.02868389 | 0.05776389 | 0.02898275 | 0.04366539 | 0.03286335 | 0.0265832 | 0.1048332 | 0.1169762 | 0.0694982 | 0.06220932 | 0.03656045 | 0.07194906 | 0.04679744 | 0.05344779 | 0.08704405 | 0.1090718 | 0.1977382 | 0.03827662 | 0.05633826 | 0.156333 | 0.07556454
| Rel.Std.Dev. |  | 1.365% | 1.286% | 0.8865% | 2.305% | 5.742% | 3.283% | 1.549% | 1.366% | 1.723% | 0.8401% | 1.142% | 0.9363% | 0.7419% | 3.052% | 3.29% | 2.109% | 1.888% | 1.05% | 2.186% | 1.429% | 1.501% | 2.366% | 2.957% | 5.2% | 1.096% | 1.458% | 4.625% | 2.056%
| PDM3 |  | -0.2938% | 0.6471% | 5.37% | 5.736% | 10.49% | -4.394% | 4.817% | -40.96% | -5.772% | -3.008% | 7.488% | -1.321% | 0.7409% | -3.429% | -0.02983% | -7.365% | -7.365% | -2.117% | -7.459% | -7.928% | 0.1317% | 3.412% | 3.693% | 6.917% | -1.785% | 8.603% | -4.976% | 3.318%
| Z-Score (Absolute) |  | 0.02 | 0.12 | 0.82 | 0.88 | 1.59 | 0.63 | 0.74 | 6.08 | 0.84 | 0.42 | 1.14 | 0.17 | 0.13 | 0.49 | 0.02 | 1.07 | 1.07 | 0.29 | 1.09 | 1.16 | 0.04 | 0.53 | 0.57 | 1.06 | 0.24 | 1.31 | 0.72 | 0.52
| Analytical results for Ga in OREAS 286 (Certified Value 9.72 ppm) | [30 empty] | Certified
Ga | Round | Replicate | Lab | Lab | Lab | Lab | Lab | Lab | Lab | Lab | Lab | Lab | Lab | Lab | Lab | Lab | Lab | Lab | Lab | Lab | Lab | Lab | Lab | Lab | [7 empty] | 1
| No | No | 1.03 | 1.04 | 1.09 | 1.10 | 1.11 | 1.13 | 1.14 | 1.15 | 1.16 | 1.17 | 1.18 | 1.19 | 1.20 | 1.21 | 1.22 | 1.23 | 1.24 | 1.25 | 1.27 | 1.29 | 1.31 | 1.32 | [7 empty] | ppm
|  |  | AR*MS | AR*MS | AR*OES/MS | AR*MS | AR*OES | AR*MS | AR*MS | AR*MS | AR*MS | AR*MS | AR*MS | AR*OES/MS | AR*OES/MS | AR*OES/MS | AR*OES/MS | AR*OES/MS | AR*MS | AR*MS | AR*MS | AR*MS | AR*MS | AR*OES/MS | [7 empty] | 2
|  |  | 0.2g | 01g | 0.5g | 0.5g | 0.5g | 0.5g | 0.5g | 0.5g | 0.5g | 0.5g | 0.5g | 01g | 0.25g | 0.25g | 01g | 0.5g | 15g | 0.25g | 01g | 0.5g | 0.5g | 0.25g | [7 empty] | 3
| 1 | 1 | 9.807476 | 10.25 | 10.9 | 8.3957 | 9 | 9.7 | 8.9 | 9.44 | 9.84 | 11.5 | 9.83 | 9.084148 | 10 | 10.2 | 10.1 | 9.69 | 8.6 | 9.7 | 11.5 | 6.12 | 32 | 9.4 | [7 empty] | 1
| 1 | 2 | 10.11344 | 10.06 | 10.7 | 8.6679 | 9 | 9.1 | 8.98 | 10.25 | 10.05 | 11.5 | 9.29 | 9.57462 | 10 | 9.9 | 10 | 9.37 | 9 | 10.1 | 10.78 | 6.15 | 35.8 | 9.4 | [7 empty] | 36
| 1 | 3 | 9.886 | 9.77 | 10.9 | 9.3747 | 9 | 8.8 | 9.45 | 9.89 | 10.05 | 12.15 | 9.5 | 9.508016 | 10 | 10.2 | 10 | 9.2 | 8.8 | 9.5 | 10.65 | 6.06 | 25.4 | 9.7 | [7 empty] | 16
| 1 | 4 | 10.03237 | 9.83 | 11.3 | 8.6875 | 9 | 9.4 | 9.3 | 9.91 | 9.79 | 11.3 | 9.11 | 9.321042 | 10 | 10.4 | 9.9 | 9.4 | 8.9 | 9.9 | 10.68 | 6.23 | 27.6 | 9.7 | [7 empty] | 9.724925
| 1 | 5 | 10.20936 | 9.96 | 10.5 | 8.3945 | 9 | 9.7 | 10.1 | 10.4 | 10.05 | 11.25 | 9.35 | 9.289826 | 10 | 10 | 9.7 | 9.5 | 9 | 9.7 | 11.06 | 5.8 | 33.1 | 9.7 | [7 empty] | 90
| 1 | 6 | 10.14371 | 9.63 | 10.9 | 8.6725 | 9 | 9.3 | 10.1 | 9.29 | 10.1 | 11.7 | 8.16 | 9.190664 | 11 | 9.9 | 9.9 | 9.23 | 9.2 | 9.9 | 10.85 | 5.8 | 33.1 | 9.7
| Mean |  | 10.03206 | 9.916667 | 10.86667 | 8.6988 | 9 | 9.333333 | 9.471667 | 9.863333 | 9.98 | 11.56667 | 9.206667 | 9.328053 | 10.16667 | 10.1 | 9.933333 | 9.398333 | 8.916667 | 9.8 | 10.92 | 6.026667 | 31.16667 | 9.6
| Median |  | 10.07291 | 9.895 | 10.9 | 8.6702 | 9 | 9.35 | 9.375 | 9.9 | 10.05 | 11.5 | 9.32 | 9.305434 | 10 | 10.1 | 9.95 | 9.385 | 8.95 | 9.8 | 10.815 | 6.09 | 32.55 | 9.7
| Std Dev. |  | 0.1563928 | 0.2212389 | 0.265832 | 0.3586316 | 0 | 0.350238 | 0.5268934 | 0.4355074 | 0.1302306 | 0.328126 | 0.5669098 | 0.1860418 | 0.4082483 | 0.2 | 0.136626 | 0.1810433 | 0.2041241 | 0.2097618 | 0.3196873 | 0.1839203 | 3.888787 | 0.1549193
| Rel.Std.Dev. |  | 1.559% | 2.231% | 2.446% | 4.123% | 0% | 3.753% | 5.563% | 4.415% | 1.305% | 2.837% | 6.158% | 1.994% | 4.016% | 1.98% | 1.375% | 1.926% | 2.289% | 2.14% | 2.928% | 3.052% | 12.48% | 1.614%
| PDM3 |  | 3.158% | 1.972% | 11.74% | -10.55% | -7.454% | -4.027% | -2.604% | 1.423% | 2.623% | 18.94% | -5.329% | -4.081% | 4.542% | 3.857% | 2.143% | -3.358% | -8.311% | 0.772% | 12.29% | -38.03% | 220.5% | -1.285%
| Z-Score (Absolute) |  | 0.29 | 0.12 | 1.5 | 1.64 | NA | 0.72 | 0.52 | 0.05 | 0.21 | 2.51 | 0.9 | 0.73 | NA | 0.39 | 0.15 | 0.63 | 1.32 | 0.05 | 1.58 | 5.51 | 30.88 | 0.34
Results from laboratories 1.11 and 1.20 were removed due to their 1 ppm reading resolution.
| Analytical results for Gd in OREAS 286 (Certified Value 3.7 ppm) | [30 empty] | Certified
Gd | Round | Replicate | Lab | Lab | Lab | Lab | Lab | [24 empty] | 1
| No | No | 1.03 | 1.04 | 1.09 | 1.10 | 1.29 | [24 empty] | ppm
|  |  | AR*MS | AR*MS | AR*OES/MS | AR*MS | AR*MS | [24 empty] | 2
|  |  | 0.2g | 01g | 0.5g | 0.5g | 0.5g | [24 empty] | 2
| 1 | 1 | 4.19473 | 3.536 | 4 | 4.4749 | 2.55 | [24 empty] | 1
| 1 | 2 | 4.120524 | 3.576 | 3.9 | 4.6736 | 2.52 | [24 empty] | 37
| 1 | 3 | 3.97088 | 3.556 | 4 | 4.8905 | 2.48 | [24 empty] | 16
| 1 | 4 | 4.296168 | 3.354 | 4.2 | 4.4839 | 2.38 | [24 empty] | 3.704531
| 1 | 5 | 4.23618 | 3.498 | 3.7 | 4.5488 | 2.36 | [24 empty] | 91
| 1 | 6 | 3.979516 | 3.315 | 3.8 | 4.5129 | 2.38
| Mean |  | 4.133 | 3.4725 | 3.933333 | 4.597433 | 2.445
| Median |  | 4.157627 | 3.517 | 3.95 | 4.53085 | 2.43
| Std Dev. |  | 0.134964 | 0.1106485 | 0.175119 | 0.160689 | 0.08191459
| Rel.Std.Dev. |  | 3.266% | 3.186% | 4.452% | 3.495% | 3.35%
| PDM3 |  | 11.57% | -6.263% | 6.176% | 24.1% | -34%
| Z-Score (Absolute) |  | 0.29 | 0.67 | 0 | 0.97 | 2.18
| Analytical results for Ge in OREAS 286 (Certified Value 0.1 ppm) | [30 empty] | Certified
Ge | Round | Replicate | Lab | Lab | Lab | Lab | Lab | Lab | Lab | Lab | Lab | Lab | Lab | Lab | Lab | Lab | [15 empty] | 1
| No | No | 1.03 | 1.09 | 1.14 | 1.15 | 1.16 | 1.17 | 1.18 | 1.20 | 1.21 | 1.23 | 1.25 | 1.29 | 1.31 | 1.32 | [15 empty] | ppm
|  |  | AR*MS | AR*OES/MS | AR*MS | AR*MS | AR*MS | AR*MS | AR*MS | AR*OES/MS | AR*OES/MS | AR*OES/MS | AR*MS | AR*MS | AR*MS | AR*OES/MS | [15 empty] | 2
|  |  | 0.2g | 0.5g | 0.5g | 0.5g | 0.5g | 0.5g | 0.5g | 0.25g | 0.25g | 0.5g | 0.25g | 0.5g | 0.5g | 0.25g | [15 empty] | 2
| 1 | 1 | < 0.2 | < 0.1 | 0.09 | 0.1 | 0.12 | 0.11 | 0.18 | 1.3 | 0.1 | 0.15 | 0.1 | 0.05 | 0.1 | < 0.1 | [15 empty] | 1
| 1 | 2 | < 0.2 | < 0.1 | 0.09 | 0.11 | 0.14 | 0.11 | 0.15 | 1.3 | < 0.1 | 0.16 | 0.1 | 0.05 | 0.12 | < 0.1 | [15 empty] | 2
| 1 | 3 | < 0.2 | < 0.1 | 0.09 | 0.11 | 0.12 | 0.13 | 0.16 | 1.3 | 0.1 | 0.16 | < 0.1 | 0.06 | 0.09 | < 0.1 | [15 empty] | 16
| 1 | 4 | < 0.2 | < 0.1 | 0.1 | 0.1 | 0.12 | 0.09 | 0.17 | 1.3 | 0.1 | 0.16 | 0.1 | 0.06 | 0.09 | < 0.1 | [15 empty] | 0.1045238
| 1 | 5 | < 0.2 | < 0.1 | 0.09 | 0.11 | 0.12 | 0.09 | 0.14 | 1.3 | 0.1 | 0.18 | 0.1 | 0.06 | 0.1 | < 0.1 | [15 empty] | 92
| 1 | 6 | < 0.2 | < 0.1 | 0.11 | 0.1 | 0.14 | 0.1 | 0.14 | 1.5 | 0.1 | 0.15 | 0.1 | 0.05 | 0.1 | < 0.1
| Mean |  |  |  | 0.095 | 0.105 | 0.1266667 | 0.105 | 0.1566667 | 1.333333 | 0.1 | 0.16 | 0.1 | 0.055 | 0.1
| Median |  |  |  | 0.09 | 0.105 | 0.12 | 0.105 | 0.155 | 1.3 | 0.1 | 0.16 | 0.1 | 0.055 | 0.1
| Std Dev. |  |  |  | 0.0083666 | 0.005477226 | 0.01032796 | 0.01516575 | 0.01632993 | 0.08164966 | 0 | 0.01095445 | 0 | 0.005477226 | 0.01095445
| Rel.Std.Dev. |  |  |  | 8.807% | 5.216% | 8.154% | 14.44% | 10.42% | 6.124% | 0% | 6.847% | 0% | 9.959% | 10.95%
| PDM3 |  |  |  | -9.112% | 0.4556% | 21.18% | 0.4556% | 49.89% | 1176% | -4.328% | 53.08% | -4.328% | -47.38% | -4.328%
| Z-Score (Absolute) |  | 0 | 1.93 | 0.19 | 0.19 | 1.03 | 0.19 | 2.18 | 47.52 | 0.32 | 2.31 | 0.32 | 1.73 | 0 | 1.93
| Analytical results for Hf in OREAS 286 (Certified Value 0.32 ppm) | [30 empty] | Certified
Hf | Round | Replicate | Lab | Lab | Lab | Lab | Lab | Lab | Lab | Lab | Lab | Lab | Lab | Lab | Lab | Lab | Lab | Lab | Lab | Lab | [11 empty] | 1
| No | No | 1.03 | 1.04 | 1.09 | 1.14 | 1.15 | 1.16 | 1.17 | 1.18 | 1.19 | 1.20 | 1.21 | 1.22 | 1.23 | 1.25 | 1.27 | 1.29 | 1.31 | 1.32 | [11 empty] | ppm
|  |  | AR*MS | AR*MS | AR*OES/MS | AR*MS | AR*MS | AR*MS | AR*MS | AR*MS | AR*OES/MS | AR*OES/MS | AR*OES/MS | AR*OES/MS | AR*OES/MS | AR*MS | AR*MS | AR*MS | AR*MS | AR*OES/MS | [11 empty] | 2
|  |  | 0.2g | 01g | 0.5g | 0.5g | 0.5g | 0.5g | 0.5g | 0.5g | 01g | 0.25g | 0.25g | 01g | 0.5g | 0.25g | 01g | 0.5g | 0.5g | 0.25g | [11 empty] | 2
| 1 | 1 | 0.3363012 | 0.29 | 0.3 | 0.27 | 0.26 | 0.33 | 0.33 | 0.28 | 0.3098844 | 0.3 | 0.28 | 0.37 | 0.3 | 0.33 | 0.38 | 0.41 | 0.34 | 0.34 | [11 empty] | 1
| 1 | 2 | 0.3281951 | 0.3 | 0.3 | 0.28 | 0.29 | 0.33 | 0.31 | 0.27 | 0.2745684 | 0.3 | 0.29 | 0.37 | 0.28 | 0.34 | 0.37 | 0.43 | 0.36 | 0.36 | [11 empty] | 22
| 1 | 3 | 0.3369087 | 0.29 | 0.3 | 0.27 | 0.31 | 0.35 | 0.36 | 0.3 | 0.327233 | 0.3 | 0.28 | 0.37 | 0.28 | 0.33 | 0.33 | 0.42 | 0.31 | 0.4 | [11 empty] | 16
| 1 | 4 | 0.3281205 | 0.28 | 0.3 | 0.27 | 0.29 | 0.32 | 0.29 | 0.27 | 0.3260331 | 0.3 | 0.3 | 0.38 | 0.28 | 0.34 | 0.38 | 0.37 | 0.3 | 0.38 | [11 empty] | 0.3239471
| 1 | 5 | 0.3455964 | 0.29 | 0.3 | 0.3 | 0.31 | 0.33 | 0.34 | 0.28 | 0.2729055 | 0.3 | 0.29 | 0.37 | 0.28 | 0.33 | 0.36 | 0.42 | 0.34 | 0.36 | [11 empty] | 93
| 1 | 6 | 0.322089 | 0.28 | 0.3 | 0.32 | 0.28 | 0.33 | 0.31 | 0.23 | 0.2890849 | 0.3 | 0.29 | 0.37 | 0.28 | 0.33 | 0.36 | 0.43 | 0.34 | 0.36
| Mean |  | 0.3328685 | 0.2883333 | 0.3 | 0.285 | 0.29 | 0.3316667 | 0.3233333 | 0.2716667 | 0.2999516 | 0.3 | 0.2883333 | 0.3716667 | 0.2833333 | 0.3333333 | 0.3633333 | 0.4133333 | 0.3316667 | 0.3666667
| Median |  | 0.3322482 | 0.29 | 0.3 | 0.275 | 0.29 | 0.33 | 0.32 | 0.275 | 0.2994846 | 0.3 | 0.29 | 0.37 | 0.28 | 0.33 | 0.365 | 0.42 | 0.34 | 0.36
| Std Dev. |  | 0.008374795 | 0.007527727 | 0 | 0.02073644 | 0.01897367 | 0.009831921 | 0.02503331 | 0.02316607 | 0.02456447 | 0 | 0.007527727 | 0.004082483 | 0.008164966 | 0.005163978 | 0.01861899 | 0.02250926 | 0.02228602 | 0.02065591
| Rel.Std.Dev. |  | 2.516% | 2.611% | 0% | 7.276% | 6.543% | 2.964% | 7.742% | 8.527% | 8.189% | 0% | 2.611% | 1.098% | 2.882% | 1.549% | 5.124% | 5.446% | 6.719% | 5.633%
| PDM3 |  | 2.754% | -10.99% | -7.392% | -12.02% | -10.48% | 2.383% | -0.1895% | -16.14% | -7.407% | -7.392% | -10.99% | 14.73% | -12.54% | 2.897% | 12.16% | 27.59% | 2.383% | 13.19%
| Z-Score (Absolute) |  | 0.09 | 0.69 | NA | 0.75 | 0.66 | 0.07 | 0.07 | 0.98 | 0.48 | NA | 0.69 | 0.78 | 0.78 | 0.1 | 0.63 | 1.51 | 0.07 | 0.69
Results from laboratories 1.09 and 1.20 were removed due to their 0.1 ppm reading resolution.
| Analytical results for Hg in OREAS 286 (Indicative Value 0.012 ppm) | [30 empty] | Indicative
Hg | Round | Replicate | Lab | Lab | Lab | Lab | Lab | Lab | Lab | Lab | Lab | Lab | Lab | Lab | Lab | Lab | Lab | Lab | Lab | Lab | Lab | Lab | Lab | [8 empty] | 1
| No | No | 1.03 | 1.04 | 1.09 | 1.11 | 1.12 | 1.13 | 1.14 | 1.15 | 1.16 | 1.17 | 1.18 | 1.19 | 1.20 | 1.21 | 1.23 | 1.24 | 1.25 | 1.29 | 1.30 | 1.31 | 1.32 | [8 empty] | ppm
|  |  | AR*MS | AR*MS | AR*OES/MS | AR*OES | AR*OES/MS | AR*MS | AR*MS | AR*MS | AR*MS | AR*MS | AR*MS | AR*OES/MS | AR*OES/MS | AR*OES/MS | AR*OES/MS | AR*MS | AR*MS | AR*MS | AR*OES | AR*MS | AR*OES/MS | [8 empty] | 3
|  |  | 0.2g | 01g | 0.5g | 0.5g | 0.5g | 0.5g | 0.5g | 0.5g | 0.5g | 0.5g | 0.5g | 01g | 0.25g | 0.25g | 0.5g | 15g | 0.25g | 0.5g | 0.2g | 0.5g | 0.25g | [8 empty] | 3
| 1 | 1 | < 1 | < 0.1 | 0.02 | < 5 | 0.05 | < 0.005 | 0.02 | 0.01 | < 0.01 | 0.02 | 0.02 | < 0.05 | 0.689 | 0.01 | 0.08 | 0.007 | 0.01 | 0.15 | < 1 | < 0.01 | < 0.01 | [8 empty] | 1
| 1 | 2 | < 1 | < 0.1 | < 0.01 | < 5 | 0.05 | < 0.005 | 0.01 | 0.01 | 0.01 | 0.01 | 0.02 | < 0.05 | 0.685 | 0.03 | 0.08 | 0.006 | < 0.01 | 0.16 | < 1 | < 0.01 | < 0.01 | [8 empty] | 5
| 1 | 3 | < 1 | < 0.1 | < 0.01 | < 5 | 0.05 | 0.011 | 0.01 | 0.01 | 0.01 | 0.01 | 0.02 | < 0.05 | 0.727 | 0.02 | 0.08 | 0.005 | < 0.01 | 0.15 | < 1 | < 0.01 | < 0.01 | [8 empty] | 16
| 1 | 4 | < 1 | < 0.1 | < 0.01 | < 5 | 0.05 | < 0.005 | 0.01 | 0.01 | < 0.01 | 0.05 | 0.01 | < 0.05 | 0.72 | 0.02 | 0.08 | 0.008 | < 0.01 | 0.14 | < 1 | < 0.01 | < 0.01 | [8 empty] | 0.01242667
| 1 | 5 | < 1 | < 0.1 | 0.02 | < 5 | 0.05 | < 0.005 | 0.01 | 0.01 | < 0.01 | 0.02 | 0.02 | < 0.05 | 0.725 | 0.01 | 0.08 | < 0.005 | < 0.01 | 0.16 | < 1 | < 0.01 | < 0.01 | [8 empty] | 11
| 1 | 6 | < 1 | < 0.1 | 0.01 | < 5 | 0.05 | < 0.005 | 0.02 | 0.01 | 0.01 | 0.02 | 0.01 | < 0.05 | 0.762 | 0.01 | 0.08 | 0.007 | < 0.01 | 0.14 | < 1 | < 0.01 | < 0.01
| Mean |  |  |  | 0.01666667 |  | 0.05 | 0.011 | 0.01333333 | 0.01 | 0.01 | 0.02166667 | 0.01666667 |  | 0.718 | 0.01666667 | 0.08 | 0.0066 | 0.01 | 0.15
| Median |  |  |  | 0.02 |  | 0.05 | 0.011 | 0.01 | 0.01 | 0.01 | 0.02 | 0.02 |  | 0.7225 | 0.015 | 0.08 | 0.007 | 0.01 | 0.15
| Std Dev. |  |  |  | 0.005773503 |  | 7.601177e-18 |  | 0.005163978 | 0 | 0 | 0.0147196 | 0.005163978 |  | 0.02828427 | 0.008164966 | 0 | 0.001140175 |  | 0.008944272
| Rel.Std.Dev. |  |  |  | 34.64% |  | 1.52e-14% |  | 38.73% | 0% | 0% | 67.94% | 30.98% |  | 3.939% | 48.99% | 0% | 17.28% |  | 5.963%
| PDM3 |  |  |  | 34.12% |  | 302.4% | -11.48% | 7.296% | -19.53% | -19.53% | 74.36% | 34.12% |  | 5678% | 34.12% | 543.8% | -46.89% | -19.53% | 1107%
| Z-Score (Absolute) |  | 27.94 | 1.93 | 0.34 | 143.53 | 1.93 | 0.74 | 0.19 | 0.39 | 0.53 | 0.29 | 0 | 0.48 | 40.54 | 0 | 3.66 | 0.62 | 0.63 | 7.71 | 27.94 | 0.67 | 0.67
| Analytical results for Ho in OREAS 286 (Certified Value 0.39 ppm) | [30 empty] | Certified
Ho | Round | Replicate | Lab | Lab | Lab | Lab | Lab | [24 empty] | 1
| No | No | 1.03 | 1.04 | 1.09 | 1.10 | 1.29 | [24 empty] | ppm
|  |  | AR*MS | AR*MS | AR*OES/MS | AR*MS | AR*MS | [24 empty] | 2
|  |  | 0.2g | 01g | 0.5g | 0.5g | 0.5g | [24 empty] | 3
| 1 | 1 | 0.4216729 | 0.405 | 0.4 | 0.3997 | 0.35 | [24 empty] | 1
| 1 | 2 | 0.4232881 | 0.391 | 0.4 | 0.3977 | 0.35 | [24 empty] | 23
| 1 | 3 | 0.4138366 | 0.401 | 0.4 | 0.4186 | 0.34 | [24 empty] | 16
| 1 | 4 | 0.4336787 | 0.378 | 0.4 | 0.3876 | 0.32 | [24 empty] | 0.3907304
| 1 | 5 | 0.4290188 | 0.397 | 0.4 | 0.3948 | 0.33 | [24 empty] | 94
| 1 | 6 | 0.4051169 | 0.38 | 0.4 | 0.4249 | 0.33
| Mean |  | 0.421102 | 0.392 | 0.4 | 0.4038833 | 0.3366667
| Median |  | 0.4224805 | 0.394 | 0.4 | 0.3987 | 0.335
| Std Dev. |  | 0.01033695 | 0.01109955 | 6.080942e-17 | 0.01457167 | 0.0121106
| Rel.Std.Dev. |  | 2.455% | 2.832% | 1.52e-14% | 3.608% | 3.597%
| PDM3 |  | 7.773% | 0.3249% | 2.372% | 3.366% | -13.84%
| Z-Score (Absolute) |  | 1.78 | 0.67 | 0 | 0.33 | 5.34
| Analytical results for In in OREAS 286 (Certified Value 0.066 ppm) | [30 empty] | Certified
In | Round | Replicate | Lab | Lab | Lab | Lab | Lab | Lab | Lab | Lab | Lab | Lab | Lab | Lab | Lab | Lab | Lab | Lab | Lab | [12 empty] | 1
| No | No | 1.04 | 1.09 | 1.11 | 1.14 | 1.15 | 1.16 | 1.17 | 1.18 | 1.19 | 1.20 | 1.21 | 1.22 | 1.23 | 1.25 | 1.27 | 1.31 | 1.32 | [12 empty] | ppm
|  |  | AR*MS | AR*OES/MS | AR*OES | AR*MS | AR*MS | AR*MS | AR*MS | AR*MS | AR*OES/MS | AR*OES/MS | AR*OES/MS | AR*OES/MS | AR*OES/MS | AR*MS | AR*MS | AR*MS | AR*OES/MS | [12 empty] | 3
|  |  | 01g | 0.5g | 0.5g | 0.5g | 0.5g | 0.5g | 0.5g | 0.5g | 01g | 0.25g | 0.25g | 01g | 0.5g | 0.25g | 01g | 0.5g | 0.25g | [12 empty] | 3
| 1 | 1 | 0.07 | 0.07 | < 5 | 0.06 | 0.067 | 0.069 | 0.061 | 0.067 | 0.060280595 | 0.04 | 0.07 | 0.07 | 0.069 | 0.06 | 0.07 | 0.076 | 0.07 | [12 empty] | 1
| 1 | 2 | 0.07 | 0.07 | < 5 | 0.055 | 0.069 | 0.065 | 0.072 | 0.058 | 0.072122478 | 0.04 | 0.06 | 0.07 | 0.064 | 0.07 | 0.07 | 0.08 | 0.06 | [12 empty] | 24
| 1 | 3 | 0.07 | 0.07 | < 5 | 0.062 | 0.069 | 0.06 | 0.071 | 0.056 | 0.065069583 | 0.04 | 0.06 | 0.06 | 0.06 | 0.06 | 0.06 | 0.067 | 0.07 | [12 empty] | 16
| 1 | 4 | 0.07 | 0.07 | < 5 | 0.063 | 0.071 | 0.069 | 0.068 | 0.06 | 0.063059897 | 0.04 | 0.06 | 0.06 | 0.066 | 0.07 | 0.07 | 0.07 | 0.08 | [12 empty] | 0.06618472
| 1 | 5 | 0.07 | 0.07 | < 5 | 0.069 | 0.067 | 0.065 | 0.066 | 0.059 | 0.067152778 | 0.03 | 0.06 | 0.08 | 0.061 | 0.07 | 0.07 | 0.073 | 0.06 | [12 empty] | 95
| 1 | 6 | 0.07 | 0.06 | < 5 | 0.064 | 0.064 | 0.063 | 0.065 | 0.054 | 0.068722573 | 0.04 | 0.06 | 0.07 | 0.062 | 0.07 | 0.06 | 0.088 | 0.06
| Mean |  | 0.07 | 0.06833333 |  | 0.06216667 | 0.06783333 | 0.06516667 | 0.06716667 | 0.059 | 0.066067984 | 0.03833333 | 0.06166667 | 0.06833333 | 0.06366667 | 0.06666667 | 0.06666667 | 0.07566667 | 0.06666667
| Median |  | 0.07 | 0.07 |  | 0.0625 | 0.068 | 0.065 | 0.067 | 0.0585 | 0.0661111805 | 0.04 | 0.06 | 0.07 | 0.063 | 0.07 | 0.07 | 0.0745 | 0.065
| Std Dev. |  | 0 | 0.004082483 |  | 0.004622409 | 0.002401388 | 0.003488075 | 0.004070217 | 0.004472136 | 0.00420523 | 0.004082483 | 0.004082483 | 0.007527727 | 0.003386247 | 0.005163978 | 0.005163978 | 0.007554248 | 0.008164966
| Rel.Std.Dev. |  | 0% | 5.974% |  | 7.436% | 3.54% | 5.353% | 6.06% | 7.58% | 6.365% | 10.65% | 6.62% | 11.02% | 5.319% | 7.746% | 7.746% | 9.984% | 12.25%
| PDM3 |  | 5.765% | 3.246% |  | -6.071% | 2.491% | -1.538% | 1.484% | -10.86% | -0.1764% | -42.08% | -6.826% | 3.246% | -3.805% | 0.7282% | 0.7282% | 14.33% | 0.7282%
| Z-Score (Absolute) |  | 1.35 | 0.67 | 984.49 | 1.82 | 0.47 | 0.61 | 0.2 | 3.1 | 0.24 | 11.46 | 2.02 | 0.67 | 1.21 | 0 | 0 | 3.64 | 0
| Analytical results for K in OREAS 286 (Certified Value 0.984 wt.%) | [30 empty] | Certified
K | Round | Replicate | Lab | Lab | Lab | Lab | Lab | Lab | Lab | Lab | Lab | Lab | Lab | Lab | Lab | Lab | Lab | Lab | Lab | Lab | Lab | Lab | Lab | Lab | Lab | Lab | Lab | Lab | Lab |  |  | 1
| No | No | 1.03 | 1.04 | 1.05 | 1.07 | 1.09 | 1.10 | 1.11 | 1.13 | 1.14 | 1.15 | 1.16 | 1.17 | 1.18 | 1.19 | 1.20 | 1.21 | 1.22 | 1.23 | 1.24 | 1.25 | 1.26 | 1.27 | 1.28 | 1.29 | 1.30 | 1.31 | 1.32 |  |  | wt.%
|  |  | AR*MS | AR*OES | AR*OES | AR*OES/MS | AR*OES/MS | AR*OES | AR*OES | AR*MS | AR*MS | AR*MS | AR*MS | AR*MS | AR*MS | AR*OES/MS | AR*OES/MS | AR*OES/MS | AR*OES/MS | AR*OES/MS | AR*MS | AR*OES | AR*OES | AR*MS | AR*OES/MS | AR*OES | AR*OES | AR*MS | AR*OES/MS |  |  | 3
|  |  | 0.2g | 01g | 0.2g | 0.25g | 0.5g | 0.5g | 0.5g | 0.5g | 0.5g | 0.5g | 0.5g | 0.5g | 0.5g | 01g | 0.25g | 0.25g | 01g | 0.5g | 15g | 0.25g | 01g | 01g | 0.5g | 0.5g | 0.2g | 0.5g | 0.25g |  |  | 3
| 1 | 1 | 0.930513 | 0.9868 | 1.049687758 | 0.9594845155 | 0.92 | 0.9932 | 0.88 | 1.03 | 0.97 | 1.14 | 0.96 | 1 | 0.98 | 0.9482728 | 0.93 | 1 | 1.03 | 0.95 | 0.99 | 0.91 | 0.9192 | 1.1101 | 1.171 | 1.1207 | 0.8 | 1.16 | 0.99 |  |  | 1
| 1 | 2 | 0.9449879 | 0.9732 | 1.054613988 | 0.9689023661 | 0.88 | 0.9019 | 0.88 | 1 | 0.96 | 1.11 | 0.96 | 0.99 | 0.99 | 0.9321925 | 0.92 | 0.98 | 1.02 | 0.94 | 1 | 0.94 | 0.8885 | 1.0479 | 1.218 | 1.129 | 0.8064 | 1.21 | 1 |  |  | #N/A
| 1 | 3 | 0.9487052 | 1.0052 | 1.069777919 | 0.9590061608 | 0.9 | 0.8938 | 0.89 | 0.98 | 0.98 | 1.12 | 0.98 | 1 | 0.99 | 0.9510618 | 0.98 | 1.03 | 1.04 | 0.93 | 0.99 | 0.9 | 0.8882 | 1.0426 | 1.341 | 1.129 | 0.79248 | 1.11 | 1.03 |  |  | 16
| 1 | 4 | 0.9546978 | 0.989 | 1.083701634 | 0.975287681 | 0.96 | 0.8999 | 0.9 | 1.03 | 0.96 | 1.13 | 0.97 | 1 | 0.97 | 0.9342107 | 0.92 | 1 | 1.02 | 0.92 | 0.99 | 0.93 | 0.9066 | 1.0481 | 1.245 | 1.1373 | 0.79984 | 1.11 | 1.03 |  |  | 0.9843234
| 1 | 5 | 0.9836313 | 0.9816 | 1.060098711 | 0.9872847261 | 0.91 | 0.9223 | 0.91 | 1.02 | 0.99 | 1.14 | 0.97 | 1.01 | 1.02 | 0.9318777 | 0.97 | 1 | 1.04 | 0.94 | 1.01 | 0.93 | 0.8726 | 1.0539 | 1.231 | 1.1207 | 0.78872 | 1.19 | 1.02 |  |  | 96
| 1 | 6 | 0.9477629 | 0.9844 | 1.07778188 | 0.9833980702 | 0.95 | 0.9042 | 0.91 | 1.03 | 0.97 | 1.15 | 0.98 | 0.98 | 0.93 | 0.9341641 | 0.97 | 1.01 | 1.04 | 0.94 | 1.01 | 0.93 | 0.9273 | 1.0476 | 1.348 | 1.0958 | 0.79776 | 1.14 | 1.04
| Mean |  | 0.9517164 | 0.9867 | 1.065944 | 0.9722273 | 0.92 | 0.9192167 | 0.895 | 1.015 | 0.9716667 | 1.131667 | 0.97 | 0.9966667 | 0.98 | 0.9386299 | 0.9483333 | 1.003333 | 1.031667 | 0.9366667 | 0.9983333 | 0.9233333 | 0.9004 | 1.058367 | 1.259 | 1.122083 | 0.7975333 | 1.153333 | 1.018333
| Median |  | 0.948234 | 0.9856 | 1.064938315 | 0.972095 | 0.915 | 0.90305 | 0.895 | 1.025 | 0.97 | 1.135 | 0.97 | 1 | 0.985 | 0.9341874 | 0.95 | 1 | 1.035 | 0.94 | 0.995 | 0.93 | 0.89755 | 1.048 | 1.238 | 1.12485 | 0.7988 | 1.15 | 1.025
| Std Dev. |  | 0.01758979 | 0.01059339 | 0.0133938 | 0.01190891 | 0.0303315 | 0.03749013 | 0.01378405 | 0.02073644 | 0.01169045 | 0.0147196 | 0.008944272 | 0.01032796 | 0.02966479 | 0.008649188 | 0.02786874 | 0.01632993 | 0.009831921 | 0.01032796 | 0.009831921 | 0.01505545 | 0.02087477 | 0.02559591 | 0.07078135 | 0.01429593 | 0.006217481 | 0.04131182 | 0.0194079
| Rel.Std.Dev. |  | 1.848% | 1.074% | 1.257% | 1.225% | 3.297% | 4.078% | 1.54% | 2.043% | 1.203% | 1.301% | 0.9221% | 1.036% | 3.027% | 0.9215% | 2.939% | 1.628% | 0.953% | 1.103% | 0.9848% | 1.631% | 2.318% | 2.418% | 5.622% | 1.274% | 0.7796% | 3.582% | 1.906%
| PDM3 |  | -3.313% | 0.2414% | 8.292% | -1.229% | -6.535% | -6.614% | -9.075% | 3.117% | -1.286% | 14.97% | -1.455% | 1.254% | -0.4392% | -4.642% | -3.656% | 1.931% | 4.81% | -4.842% | 1.423% | -6.196% | -8.526% | 7.522% | 27.91% | 14% | -18.98% | 17.17% | 3.455%
| Z-Score (Absolute) |  | 0.44 | 0.1 | 1.34 | 0.12 | 0.93 | 0.95 | 1.32 | 0.54 | 0.13 | 2.36 | 0.16 | 0.26 | 0 | 0.64 | 0.49 | 0.36 | 0.8 | 0.67 | 0.29 | 0.88 | 1.24 | 1.22 | 4.34 | 2.21 | 2.84 | 2.7 | 0.6
| Analytical results for La in OREAS 286 (Certified Value 16.6 ppm) | [30 empty] | Certified
La | Round | Replicate | Lab | Lab | Lab | Lab | Lab | Lab | Lab | Lab | Lab | Lab | Lab | Lab | Lab | Lab | Lab | Lab | Lab | Lab | Lab | Lab | Lab | Lab | Lab | Lab | [5 empty] | 1
| No | No | 1.03 | 1.04 | 1.09 | 1.10 | 1.11 | 1.13 | 1.14 | 1.15 | 1.16 | 1.17 | 1.18 | 1.19 | 1.20 | 1.21 | 1.22 | 1.23 | 1.24 | 1.25 | 1.26 | 1.27 | 1.29 | 1.30 | 1.31 | 1.32 | [5 empty] | ppm
|  |  | AR*MS | AR*MS | AR*OES/MS | AR*MS | AR*OES | AR*MS | AR*MS | AR*MS | AR*MS | AR*MS | AR*MS | AR*OES/MS | AR*OES/MS | AR*OES/MS | AR*OES/MS | AR*OES/MS | AR*MS | AR*MS | AR*OES | AR*MS | AR*OES | AR*OES | AR*MS | AR*OES/MS | [5 empty] | 1
|  |  | 0.2g | 01g | 0.5g | 0.5g | 0.5g | 0.5g | 0.5g | 0.5g | 0.5g | 0.5g | 0.5g | 01g | 0.25g | 0.25g | 01g | 0.5g | 15g | 0.25g | 01g | 01g | 0.5g | 0.2g | 0.5g | 0.25g | [5 empty] | 1
| 1 | 1 | 17.07686 | 16.026 | 18.9 | 18.9943 | 17 | 17.6 | 12.3 | 17.6 | 16.5 | 15.7 | 16 | 18.33909 | 14 | 13.8 | 25.9 | 13.1 | 12.2 | 16.6 | 29 | 24.278 | 6 | 12.7488 | 21.6 | 16.8 | [5 empty] | 1
| 1 | 2 | 17.13646 | 16.243 | 18.4 | 20.2255 | 16 | 16.7 | 12.2 | 18.9 | 16.8 | 15 | 14.4 | 18.12506 | 14 | 13 | 25.9 | 12.7 | 12.8 | 17.6 | 28 | 22.519 | 6 | 12.9664 | 22.8 | 17.6 | [5 empty] | 25
| 1 | 3 | 17.24686 | 16.37 | 18.6 | 22.4997 | 16 | 16.2 | 13.6 | 18.6 | 16.1 | 15.9 | 14.8 | 17.60955 | 14 | 13.8 | 25.7 | 12.5 | 12.1 | 17.2 | 28 | 21.57 | 6 | 12.3264 | 18 | 19.3 | [5 empty] | 16
| 1 | 4 | 17.58401 | 14.332 | 19.1 | 20.3956 | 16 | 17.4 | 12.9 | 19 | 15.4 | 15.4 | 14.2 | 17.44711 | 15 | 13.9 | 25.7 | 12.6 | 12.2 | 18.1 | 29 | 23.248 | 5 | 12.6016 | 17.7 | 19 | [5 empty] | 16.57955
| 1 | 5 | 17.45762 | 15.673 | 17.2 | 20.3975 | 16 | 17.4 | 14.1 | 20 | 15.2 | 15.6 | 14.2 | 16.50171 | 14 | 13.8 | 25.9 | 12.9 | 13.2 | 18.6 | 28 | 24.362 | 6 | 12.3712 | 21.8 | 18.2 | [5 empty] | 97
| 1 | 6 | 17.24405 | 14.536 | 18.2 | 20.81 | 16 | 17.5 | 14.5 | 17.4 | 16 | 15.2 | 12.6 | 16.35868 | 15 | 13.8 | 25.5 | 13.1 | 14.6 | 17.9 | 29 | 22.653 | 5 | 12.8896 | 20.8 | 18.4
| Mean |  | 17.29098 | 15.53 | 18.4 | 20.55377 | 16.16667 | 17.13333 | 13.26667 | 18.58333 | 16 | 15.46667 | 14.36667 | 17.39687 | 14.33333 | 13.68333 | 25.76667 | 12.81667 | 12.85 | 17.66667 | 28.5 | 23.105 | 5.666667 | 12.65067 | 20.45 | 18.21667
| Median |  | 17.24545 | 15.8495 | 18.5 | 20.39655 | 16 | 17.4 | 13.25 | 18.75 | 16.05 | 15.5 | 14.3 | 17.52833 | 14 | 13.8 | 25.8 | 12.8 | 12.5 | 17.75 | 28.5 | 22.9505 | 6 | 12.6752 | 21.2 | 18.3
| Std Dev. |  | 0.1936556 | 0.883592 | 0.6723095 | 1.135028 | 0.4082483 | 0.5573748 | 0.9521905 | 0.9641922 | 0.6164414 | 0.332666 | 1.098484 | 0.8179184 | 0.5163978 | 0.3371449 | 0.1632993 | 0.2562551 | 0.9586449 | 0.7033254 | 0.5477226 | 1.084468 | 0.5163978 | 0.2653544 | 2.114474 | 0.9174239
| Rel.Std.Dev. |  | 1.12% | 5.69% | 3.654% | 5.522% | 2.525% | 3.253% | 7.177% | 5.188% | 3.853% | 2.151% | 7.646% | 4.702% | 3.603% | 2.464% | 0.6338% | 1.999% | 7.46% | 3.981% | 1.922% | 4.694% | 9.113% | 2.098% | 10.34% | 5.036%
| PDM3 |  | 4.291% | -6.33% | 10.98% | 23.97% | -2.49% | 3.34% | -19.98% | 12.09% | -3.496% | -6.712% | -13.35% | 4.93% | -13.55% | -17.47% | 55.41% | -22.7% | -22.49% | 6.557% | 71.9% | 39.36% | -65.82% | -23.7% | 23.34% | 9.874%
| Z-Score (Absolute) |  | 0.02 | 0.49 | 0.35 | 0.98 | NA | 0.02 | 1.16 | 0.4 | 0.36 | 0.51 | 0.84 | 0.05 | NA | 1.04 | 2.51 | 1.29 | 1.28 | 0.13 | NA | 1.73 | NA | 1.34 | 0.95 | 0.3
Results from laboratories 1.11, 1.20, 1.26 and 1.29 were removed due to their 1 ppm reading resolution.
| Analytical results for Li in OREAS 286 (Certified Value 43.1 ppm) | [30 empty] | Certified
Li | Round | Replicate | Lab | Lab | Lab | Lab | Lab | Lab | Lab | Lab | Lab | Lab | Lab | Lab | Lab | Lab | Lab | Lab | Lab | Lab | Lab | Lab | Lab | Lab | Lab | Lab | Lab |  |  |  |  | 1
| No | No | 1.03 | 1.04 | 1.05 | 1.07 | 1.09 | 1.10 | 1.11 | 1.14 | 1.15 | 1.16 | 1.17 | 1.18 | 1.19 | 1.20 | 1.21 | 1.22 | 1.23 | 1.25 | 1.26 | 1.27 | 1.28 | 1.29 | 1.30 | 1.31 | 1.32 |  |  |  |  | ppm
|  |  | AR*MS | AR*MS | AR*OES | AR*OES/MS | AR*OES/MS | AR*OES | AR*OES | AR*MS | AR*MS | AR*MS | AR*MS | AR*MS | AR*OES/MS | AR*OES/MS | AR*OES/MS | AR*OES/MS | AR*OES/MS | AR*OES | AR*OES | AR*MS | AR*OES/MS | AR*OES | AR*OES | AR*MS | AR*OES/MS |  |  |  |  | 1
|  |  | 0.2g | 01g | 0.2g | 0.25g | 0.5g | 0.5g | 0.5g | 0.5g | 0.5g | 0.5g | 0.5g | 0.5g | 01g | 0.25g | 0.25g | 01g | 0.5g | 0.25g | 01g | 01g | 0.5g | 0.5g | 0.2g | 0.5g | 0.25g |  |  |  |  | 2
| 1 | 1 | 41.65013 | 41.4 | 53.17447611 | 44.59121708 | 45.3 | 47.4039 | 44 | 42.1 | 46.7 | 42.7 | 45.5 | 44.2 | 43.6226 | 41 | 44 | 42.1 | 36.3 | 42 | 44 | 46.6 | 49.86 | 38 | 109.12 | 42.8 | 41 |  |  |  |  | 1
| 1 | 2 | 42.28144 | 41.7 | 53.06780293 | 45.57931386 | 44.2 | 42.0738 | 44 | 41.8 | 45.5 | 42.1 | 44.7 | 44.5 | 43.31042 | 40 | 42 | 41.4 | 36.1 | 43 | 42 | 43.9 | 51.19 | 39 | 110.88 | 43.1 | 41 |  |  |  |  | 45
| 1 | 3 | 42.52626 | 41.7 | 53.86368016 | 45.23243496 | 44.5 | 47.8169 | 45 | 42.8 | 46.6 | 43.4 | 45 | 44.7 | 43.02595 | 40.6 | 46 | 41.2 | 34.2 | 42 | 42 | 42.7 | 53.07 | 39 | 108.72 | 41.9 | 42 |  |  |  |  | 16
| 1 | 4 | 42.59564 | 41.5 | 54.03650951 | 45.25248568 | 45.7 | 44.6502 | 45 | 42.3 | 46.4 | 42.9 | 44.6 | 43.7 | 42.37952 | 41 | 44 | 41.6 | 35.1 | 43 | 43 | 42.7 |  | 39 | 108.72 | 40.9 | 43 |  |  |  |  | 43.14901
| 1 | 5 | 43.30645 | 41.5 | 52.10550473 | 46.66500548 | 42.5 | 43.774 | 46 | 43 | 47.1 | 42.8 | 44.7 | 45.7 | 42.79654 | 38.5 | 44 | 41.8 | 35.8 | 43 | 41 | 43.7 | 56.68 | 39 | 107.6 | 45.7 | 42 |  |  |  |  | 98
| 1 | 6 | 42.4735 | 41 | 53.81224842 | 45.12271565 | 44.7 | 43.8208 | 47 | 42.3 | 47.1 | 43 | 44.8 | 41.4 | 42.35343 | 41.9 | 45 | 41.1 | 34.1 | 42 | 44 | 44.1 | 52.5 | 37 | 108.56 | 43.3 | 46
| Mean |  | 42.47224 | 41.46667 | 53.34337031 | 45.4072 | 44.48333 | 44.92327 | 45.16667 | 42.38333 | 46.56667 | 42.81667 | 44.88333 | 44.03333 | 42.91474 | 40.5 | 44.16667 | 41.53333 | 35.26667 | 42.5 | 42.66667 | 43.95 | 52.66 | 38.5 | 108.9333 | 42.95 | 42.5
| Median |  | 42.49988 | 41.5 | 53.49336 | 45.24246032 | 44.6 | 44.2355 | 45 | 42.3 | 46.65 | 42.85 | 44.75 | 44.35 | 42.91124 | 40.8 | 44 | 41.5 | 35.45 | 42.5 | 42.5 | 43.8 | 52.5 | 39 | 108.72 | 42.95 | 42
| Std Dev. |  | 0.5341034 | 0.2581989 | 0.722189 | 0.6946851 | 1.114301 | 2.247529 | 1.169045 | 0.4445972 | 0.5921711 | 0.4262237 | 0.3311596 | 1.450057 | 0.5070505 | 1.15931 | 1.32916 | 0.3777124 | 0.9563821 | 0.5477226 | 1.21106 | 1.430734 | 2.566856 | 0.83666 | 1.080049 | 1.614621 | 1.870829
| Rel.Std.Dev. |  | 1.258% | 0.6227% | 1.354% | 1.53% | 2.505% | 5.003% | 2.588% | 1.049% | 1.272% | 0.9955% | 0.7378% | 3.293% | 1.182% | 2.862% | 3.009% | 0.9094% | 2.712% | 1.289% | 2.838% | 3.255% | 4.874% | 2.173% | 0.9915% | 3.759% | 4.402%
| PDM3 |  | -1.568% | -3.899% | 23.63% | 5.233% | 3.092% | 4.112% | 4.676% | -1.774% | 7.921% | -0.7702% | 4.019% | 2.049% | -0.5429% | -6.139% | 2.358% | -3.744% | -18.27% | -1.504% | -1.118% | 1.856% | 22.04% | -10.77% | 152.5% | -0.4612% | -1.504%
| Z-Score (Absolute) |  | 0.22 | 0.67 | 4.72 | 1.12 | 0.7 | 0.9 | 1.01 | 0.26 | 1.64 | 0.06 | 0.88 | 0.49 | 0.02 | 1.11 | 0.55 | 0.64 | 3.49 | 0.2 | 0.13 | 0.45 | 4.41 | 2.02 | 30 | 0 | 0.2
| Analytical results for Lu in OREAS 286 (Certified Value 0.093 ppm) | [30 empty] | Certified
Lu | Round | Replicate | Lab | Lab | Lab | Lab | Lab | Lab | Lab | [22 empty] | 1
| No | No | 1.03 | 1.04 | 1.09 | 1.10 | 1.21 | 1.25 | 1.32 | [22 empty] | ppm
|  |  | AR*MS | AR*MS | AR*OES/MS | AR*MS | AR*OES/MS | AR*MS | AR*OES/MS | [22 empty] | 3
|  |  | 0.2g | 01g | 0.5g | 0.5g | 0.25g | 0.25g | 0.25g | [22 empty] | 3
| 1 | 1 | 0.1043034 | 0.091 | < 0.1 | 0.0901 | 0.1 | 0.09 | 0.09 | [22 empty] | 1
| 1 | 2 | 0.09855885 | 0.093 | < 0.1 | 0.088 | 0.1 | 0.1 | 0.08 | [22 empty] | 26
| 1 | 3 | 0.09942445 | 0.091 | < 0.1 | 0.0884 | 0.1 | 0.09 | 0.09 | [22 empty] | 16
| 1 | 4 | 0.09708023 | 0.093 | < 0.1 | 0.0838 | 0.1 | 0.09 | 0.09 | [22 empty] | 0.0934401
| 1 | 5 | 0.1011395 | 0.092 | < 0.1 | 0.0857 | 0.1 | 0.09 | 0.09 | [22 empty] | 99
| 1 | 6 | 0.09773713 | 0.093 | < 0.1 | 0.0866 | 0.1 | 0.1 | 0.09
| Mean |  | 0.09970726 | 0.09216667 |  | 0.0871 | 0.1 | 0.09333333 | 0.08833333
| Median |  | 0.09899165 | 0.0925 |  | 0.0873 | 0.1 | 0.09 | 0.09
| Std Dev. |  | 0.002659236 | 0.0009831921 |  | 0.002218107 | 1.520235e-17 | 0.005163978 | 0.004082483
| Rel.Std.Dev. |  | 2.667% | 1.067% |  | 2.547% | 1.52e-14% | 5.533% | 4.622%
| PDM3 |  | 6.707% | -1.363% |  | -6.785% | 7.02% | -0.1143% | -5.465%
| Z-Score (Absolute) |  | 1 | 0 | 5.61 | 0.67 | 1.04 | 0.16 | 0.51
| Analytical results for Mg in OREAS 286 (Certified Value 1.09 wt.%) | [30 empty] | Certified
Mg | Round | Replicate | Lab | Lab | Lab | Lab | Lab | Lab | Lab | Lab | Lab | Lab | Lab | Lab | Lab | Lab | Lab | Lab | Lab | Lab | Lab | Lab | Lab | Lab | Lab | Lab | Lab | Lab | Lab |  |  | 1
| No | No | 1.03 | 1.04 | 1.05 | 1.07 | 1.09 | 1.10 | 1.11 | 1.13 | 1.14 | 1.15 | 1.16 | 1.17 | 1.18 | 1.19 | 1.20 | 1.21 | 1.22 | 1.23 | 1.24 | 1.25 | 1.26 | 1.27 | 1.28 | 1.29 | 1.30 | 1.31 | 1.32 |  |  | wt.%
|  |  | AR*MS | AR*OES | AR*OES | AR*OES/MS | AR*OES/MS | AR*OES | AR*OES | AR*MS | AR*MS | AR*MS | AR*MS | AR*MS | AR*MS | AR*OES/MS | AR*OES/MS | AR*OES/MS | AR*OES/MS | AR*OES/MS | AR*MS | AR*OES | AR*OES | AR*MS | AR*OES/MS | AR*OES | AR*OES | AR*MS | AR*OES/MS |  |  | 2
|  |  | 0.2g | 01g | 0.2g | 0.25g | 0.5g | 0.5g | 0.5g | 0.5g | 0.5g | 0.5g | 0.5g | 0.5g | 0.5g | 01g | 0.25g | 0.25g | 01g | 0.5g | 15g | 0.25g | 01g | 01g | 0.5g | 0.5g | 0.2g | 0.5g | 0.25g |  |  | 3
| 1 | 1 | 1.063184 | 1.09 | 1.120401154 | 1.06247013 | 1.09 | 1.0966 | 1.05 | 1.09 | 1.04 | 1.19 | 1.05 | 1.1 | 1.08 | 1.091595 | 1.06 | 0.98 | 1.16 | 1.04 | 1.07 | 1.05 | 1.09 | 1.18 | 1.19 | 1.14 | 1.11 | 0.94 | 1.1 |  |  | 1
| 1 | 2 | 1.092752 | 1.08 | 1.125502633 | 1.10126549 | 1.03 | 1.0053 | 1.04 | 1.05 | 1.04 | 1.16 | 1.04 | 1.08 | 1.08 | 1.0799 | 1.06 | 0.96 | 1.15 | 0.99 | 1.07 | 1.08 | 1.06 | 1.11 | 1.218 | 1.158 | 1.115 | 0.978 | 1.11 |  |  | #N/A
| 1 | 3 | 1.090975 | 1.12 | 1.144733324 | 1.072926342 | 1.05 | 1.0137 | 1.06 | 1.06 | 1.06 | 1.18 | 1.06 | 1.08 | 1.08 | 1.103074 | 1.12 | 0.96 | 1.18 | 1.05 | 1.06 | 1.03 | 1.06 | 1.09 | 1.33 | 1.134 | 1.127 | 0.863 | 1.15 |  |  | 16
| 1 | 4 | 1.096975 | 1.09 | 1.162375527 | 1.111832018 | 1.12 | 1.0099 | 1.07 | 1.1 | 1.04 | 1.18 | 1.05 | 1.07 | 1.06 | 1.107141 | 1.06 | 0.99 | 1.16 | 1.03 | 1.06 | 1.06 | 1.08 | 1.09 | 1.258 | 1.158 | 1.16 | 0.896 | 1.15 |  |  | 1.086009
| 1 | 5 | 1.105662 | 1.09 | 1.136063367 | 1.128119266 | 1.02 | 1.0269 | 1.07 | 1.09 | 1.06 | 1.2 | 1.05 | 1.08 | 1.1 | 1.0834 | 1.12 | 0.99 | 1.16 | 1.06 | 1.08 | 1.06 | 1.04 | 1.11 | 1.257 | 1.146 | 1.121 | 0.938 | 1.14 |  |  | 100
| 1 | 6 | 1.082365 | 1.08 | 1.157732411 | 1.090113478 | 1.04 | 1.0172 | 1.1 | 1.1 | 1.05 | 1.19 | 1.06 | 1.09 | 1 | 1.094267 | 1.12 | 0.98 | 1.13 | 1.08 | 1.08 | 1.06 | 1.1 | 1.11 | 1.355 | 1.122 | 1.095 | 0.91 | 1.15
| Mean |  | 1.088652 | 1.091667 | 1.141134736 | 1.094454454 | 1.058333 | 1.028267 | 1.065 | 1.081667 | 1.048333 | 1.183333 | 1.051667 | 1.083333 | 1.066667 | 1.09323 | 1.09 | 0.9766667 | 1.156667 | 1.041667 | 1.07 | 1.056667 | 1.071667 | 1.115 | 1.268 | 1.143 | 1.121333 | 0.9208333 | 1.133333
| Median |  | 1.091864 | 1.09 | 1.140398 | 1.095689484 | 1.045 | 1.01545 | 1.065 | 1.09 | 1.045 | 1.185 | 1.05 | 1.08 | 1.08 | 1.092931 | 1.09 | 0.98 | 1.16 | 1.045 | 1.07 | 1.06 | 1.07 | 1.11 | 1.2575 | 1.143 | 1.118 | 0.924 | 1.145
| Std Dev. |  | 0.01462187 | 0.0147196 | 0.01696801 | 0.02444173 | 0.03868678 | 0.03426594 | 0.02073644 | 0.02136976 | 0.009831921 | 0.0136626 | 0.007527727 | 0.01032796 | 0.0350238 | 0.01066319 | 0.03286335 | 0.0136626 | 0.01632993 | 0.03060501 | 0.008944272 | 0.01632993 | 0.02228602 | 0.03331666 | 0.06358931 | 0.01407125 | 0.02186016 | 0.04002208 | 0.02250926
| Rel.Std.Dev. |  | 1.343% | 1.348% | 1.487% | 2.233% | 3.655% | 3.332% | 1.947% | 1.976% | 0.9379% | 1.155% | 0.7158% | 0.9533% | 3.283% | 0.9754% | 3.015% | 1.399% | 1.412% | 2.938% | 0.8359% | 1.545% | 2.08% | 2.988% | 5.015% | 1.231% | 1.949% | 4.346% | 1.986%
| PDM3 |  | 0.2434% | 0.5209% | 5.076% | 0.7776% | -2.548% | -5.317% | -1.935% | -0.3999% | -3.469% | 8.962% | -3.162% | -0.2464% | -1.781% | 0.6649% | 0.3675% | -10.07% | 6.506% | -4.083% | -1.474% | -2.702% | -1.321% | 2.669% | 16.76% | 5.248% | 3.253% | -15.21% | 4.358%
| Z-Score (Absolute) |  | 0.11 | 0.18 | 1.23 | 0.24 | 0.53 | 1.17 | 0.39 | 0.04 | 0.75 | 2.13 | 0.67 | 0 | 0.35 | 0.21 | 0.14 | 2.27 | 1.56 | 0.89 | 0.28 | 0.57 | 0.25 | 0.67 | 3.93 | 1.27 | 0.81 | 3.46 | 1.06
| Analytical results for Mn in OREAS 286 (Certified Value 0.036 wt.%) | [30 empty] | Certified
Mn | Round | Replicate | Lab | Lab | Lab | Lab | Lab | Lab | Lab | Lab | Lab | Lab | Lab | Lab | Lab | Lab | Lab | Lab | Lab | Lab | Lab | Lab | Lab | Lab | Lab | Lab | Lab | Lab | Lab |  |  | 1
| No | No | 1.03 | 1.04 | 1.05 | 1.07 | 1.09 | 1.10 | 1.11 | 1.13 | 1.14 | 1.15 | 1.16 | 1.17 | 1.18 | 1.19 | 1.20 | 1.21 | 1.22 | 1.23 | 1.24 | 1.25 | 1.26 | 1.27 | 1.28 | 1.29 | 1.30 | 1.31 | 1.32 |  |  | wt.%
|  |  | AR*MS | AR*OES | AR*OES | AR*OES/MS | AR*OES/MS | AR*OES | AR*OES | AR*MS | AR*MS | AR*MS | AR*MS | AR*MS | AR*MS | AR*OES/MS | AR*OES/MS | AR*OES/MS | AR*OES/MS | AR*OES/MS | AR*MS | AR*OES | AR*OES | AR*MS | AR*OES/MS | AR*OES | AR*OES | AR*MS | AR*OES/MS |  |  | 3
|  |  | 0.2g | 01g | 0.2g | 0.25g | 0.5g | 0.5g | 0.5g | 0.5g | 0.5g | 0.5g | 0.5g | 0.5g | 0.5g | 01g | 0.25g | 0.25g | 01g | 0.5g | 15g | 0.25g | 01g | 01g | 0.5g | 0.5g | 0.2g | 0.5g | 0.25g |  |  | 3
| 1 | 1 | 0.03544178 | 0.0348 | 0.03669614708 | 0.03626650897 | 0.041 | 0.0358 | 0.0416 | 0.0362 | 0.0338 | 0.0369 | 0.0352 | 0.0374 | 0.035 | 0.03516896 | 0.0332 | 0.0359 | 0.0354 | 0.0367 | 0.0346 | 0.0352 | 0.0361 | 0.0425 | 0.031 | 0.0372 | 0.04191 | 0.0393 | 0.0366 |  |  | 1
| 1 | 2 | 0.03595506 | 0.0344 | 0.03663411821 | 0.03651853228 | 0.0388 | 0.0333 | 0.0415 | 0.0349 | 0.0335 | 0.0361 | 0.0347 | 0.0369 | 0.0346 | 0.0359346 | 0.0321 | 0.035 | 0.035 | 0.036 | 0.0348 | 0.0361 | 0.0352 | 0.0387 | 0.033 | 0.0372 | 0.04262 | 0.0409 | 0.0367 |  |  | 27
| 1 | 3 | 0.03591368 | 0.0353 | 0.0369619371 | 0.03599181405 | 0.0401 | 0.0338 | 0.042 | 0.035 | 0.0341 | 0.0365 | 0.0355 | 0.0372 | 0.0353 | 0.03481579 | 0.0323 | 0.0353 | 0.0358 | 0.0357 | 0.0343 | 0.0347 | 0.0352 | 0.0377 | 0.033 | 0.0372 | 0.04192 | 0.0405 | 0.0381 |  |  | 16
| 1 | 4 | 0.03618685 | 0.0346 | 0.03750877002 | 0.0367831891 | 0.0437 | 0.0336 | 0.0418 | 0.0364 | 0.0337 | 0.0369 | 0.0346 | 0.0368 | 0.0343 | 0.03637412 | 0.0326 | 0.0365 | 0.0354 | 0.0352 | 0.0342 | 0.0357 | 0.0358 | 0.0378 |  | 0.0372 | 0.0422 | 0.0354 | 0.038 |  |  | 0.03573613
| 1 | 5 | 0.03656214 | 0.0346 | 0.03757599029 | 0.03728919838 | 0.0393 | 0.034 | 0.0422 | 0.0361 | 0.0342 | 0.0375 | 0.0347 | 0.0375 | 0.0354 | 0.03685917 | 0.0318 | 0.0355 | 0.035 | 0.036 | 0.0353 | 0.0355 | 0.0345 | 0.0387 | 0.029 | 0.0372 | 0.04181 | 0.0396 | 0.0378 |  |  | 101
| 1 | 6 | 0.03609878 | 0.0345 | 0.0367316731 | 0.03705183405 | 0.0406 | 0.0337 | 0.0421 | 0.0364 | 0.0335 | 0.0374 | 0.0348 | 0.0371 | 0.0321 | 0.03605256 | 0.0337 | 0.0369 | 0.0351 | 0.0355 | 0.0352 | 0.0354 | 0.0367 | 0.0384 | 0.035 | 0.0364 | 0.04167 | 0.0382 | 0.0383
| Mean |  | 0.03602638 | 0.0347 | 0.03701811 | 0.03665018 | 0.04058333 | 0.03403333 | 0.04186667 | 0.03583333 | 0.0338 | 0.03688333 | 0.03491667 | 0.03715 | 0.03445 | 0.03586753 | 0.03261667 | 0.03585 | 0.03528333 | 0.03585 | 0.03473333 | 0.03543333 | 0.03558333 | 0.03896667 | 0.0322 | 0.03706667 | 0.04202167 | 0.03898333 | 0.03758333
| Median |  | 0.03602692 | 0.0346 | 0.0368468051 | 0.03665086069 | 0.04035 | 0.03375 | 0.0419 | 0.03615 | 0.03375 | 0.0369 | 0.03475 | 0.03715 | 0.0348 | 0.03599358 | 0.03245 | 0.0357 | 0.03525 | 0.03585 | 0.0347 | 0.03545 | 0.0355 | 0.03855 | 0.033 | 0.0372 | 0.041915 | 0.03945 | 0.0379
| Std Dev. |  | 0.0003681253 | 0.0003224903 | 0.0004214947 | 0.0004868967 | 0.001729065 | 0.0008959167 | 0.0002804758 | 0.0006947422 | 0.0002966479 | 0.0005307228 | 0.0003544949 | 0.0002738613 | 0.001224337 | 0.0007580071 | 0.0007139094 | 0.0007314369 | 0.0003125167 | 0.0005167204 | 0.0004546061 | 0.0004718757 | 0.0007782459 | 0.001784003 | 0.002280351 | 0.0003265986 | 0.0003409057 | 0.001995411 | 0.0007413951
| Rel.Std.Dev. |  | 1.022% | 0.9294% | 1.139% | 1.328% | 4.261% | 2.632% | 0.6699% | 1.939% | 0.8777% | 1.439% | 1.015% | 0.7372% | 3.554% | 2.113% | 2.189% | 2.04% | 0.8857% | 1.441% | 1.309% | 1.332% | 2.187% | 4.578% | 7.082% | 0.8811% | 0.8113% | 5.119% | 1.973%
| PDM3 |  | 0.8122% | -2.899% | 3.587% | 2.558% | 13.56% | -4.765% | 17.16% | 0.272% | -5.418% | 3.21% | -2.293% | 3.956% | -3.599% | 0.3677% | -8.729% | 0.3186% | -1.267% | 0.3186% | -2.806% | -0.8473% | -0.4276% | 9.04% | -9.895% | 3.723% | 17.59% | 9.087% | 5.169%
| Z-Score (Absolute) |  | 0.1 | 0.66 | 0.67 | 0.46 | 2.73 | 1.05 | 3.47 | 0.01 | 1.18 | 0.6 | 0.54 | 0.75 | 0.81 | 0.01 | 1.87 | 0 | 0.33 | 0 | 0.64 | 0.24 | 0.15 | 1.8 | 2.11 | 0.69 | 3.56 | 1.81 | 1
| Analytical results for Mo in OREAS 286 (Certified Value 2.49 ppm) | [30 empty] | Certified
Mo | Round | Replicate | Lab | Lab | Lab | Lab | Lab | Lab | Lab | Lab | Lab | Lab | Lab | Lab | Lab | Lab | Lab | Lab | Lab | Lab | Lab | Lab | Lab | Lab | Lab | Lab | Lab | Lab | Lab | Lab |  | 1
| No | No | 1.03 | 1.04 | 1.05 | 1.07 | 1.09 | 1.10 | 1.11 | 1.12 | 1.13 | 1.14 | 1.15 | 1.16 | 1.17 | 1.18 | 1.19 | 1.20 | 1.21 | 1.22 | 1.23 | 1.24 | 1.25 | 1.26 | 1.27 | 1.28 | 1.29 | 1.30 | 1.31 | 1.32 |  | ppm
|  |  | AR*MS | AR*MS | AR*OES | AR*OES/MS | AR*OES/MS | AR*OES | AR*OES | AR*OES/MS | AR*MS | AR*MS | AR*MS | AR*MS | AR*MS | AR*MS | AR*OES/MS | AR*OES/MS | AR*OES/MS | AR*OES/MS | AR*OES/MS | AR*MS | AR*MS | AR*OES | AR*MS | AR*OES/MS | AR*MS | AR*OES | AR*MS | AR*OES/MS |  | 2
|  |  | 0.2g | 01g | 0.2g | 0.25g | 0.5g | 0.5g | 0.5g | 0.5g | 0.5g | 0.5g | 0.5g | 0.5g | 0.5g | 0.5g | 01g | 0.25g | 0.25g | 01g | 0.5g | 15g | 0.25g | 01g | 01g | 0.5g | 0.5g | 0.2g | 0.5g | 0.25g |  | 2
| 1 | 1 | 2.577372 | 2.6 | 2.481303471 | < 5 | 2.75 | 2.6155 | 3 | 1.8 | 2.57 | 1.91 | 1.93 | 2.44 | 2.36 | 2.43 | 2.734721784 | 2.7 | 2.8 | 2.8 | 2.44 | 2.54 | 3.07 | 3 | 2.8 | 2.56 | 2.42 | 23.98 | 3.38 | 2.37 |  | 1
| 1 | 2 | 2.733105 | 2.7 | 2.583193609 | < 5 | 2.94 | 2.4202 | 3 | 1.7 | 2.34 | 1.78 | 2.14 | 2.49 | 2.24 | 2.43 | 2.544636437 | 2.9 | 2.7 | 2.6 | 2.37 | 2.52 | 2.61 | 3 | 2.5 | 2.34 | 2.55 | 24.63 | 3.02 | 2.36 |  | 28
| 1 | 3 | 2.644961 | 2.5 | 2.412453719 | < 5 | 3.01 | 1.8585 | 3 | 1.8 | 2.19 | 1.93 | 1.94 | 2.33 | 2.49 | 2.15 | 2.506323727 | 2.7 | 3.09 | 2.8 | 2.27 | 2.52 | 2.69 | 3 | 2.6 |  | 2.27 | 24.31 | 2.98 | 2.41 |  | 16
| 1 | 4 | 2.793124 | 2.6 | 2.634328505 | < 5 | 2.88 | 2.0467 | 3 | 1.8 | 2.39 | 1.89 | 2.1 | 2.49 | 2.31 | 2.05 | 2.730841841 | 2.9 | 2.99 | 2.7 | 2.41 | 2.55 | 2.78 | 2 | 2.6 | 2.35 | 2.52 | 23.98 | 3.24 | 2.48 |  | 2.487723
| 1 | 5 | 2.709789 | 2.7 | 2.613686029 | < 5 | 2.69 | 2.7848 | 3 | 1.8 | 2.4 | 2.12 | 2.15 | 2.41 | 2.41 | 2.13 | 2.44285 | 2.7 | 2.94 | 2.6 | 2.42 | 2.51 | 2.66 | 3 | 2.7 | 2.39 | 2.22 | 23.35 | 3.21 | 2.41 |  | 102
| 1 | 6 | 2.698152 | 2.6 | 2.559602618 | < 5 | 2.7 | 2.5796 | 3 | 2 | 2.49 | 2.07 | 1.95 | 2.36 | 2.41 | 1.9 | 2.484714 | 2.9 | 2.8 | 2.7 | 2.21 | 2.62 | 2.64 | 3 | 2.8 | 2.35 | 2.18 | 23.07 | 3.18 | 2.4
| Mean |  | 2.692751 | 2.616667 | 2.547428 |  | 2.828333 | 2.384217 | 3 | 1.816667 | 2.396667 | 1.95 | 2.035 | 2.42 | 2.37 | 2.181667 | 2.574015 | 2.8 | 2.886667 | 2.7 | 2.353333 | 2.543333 | 2.741667 | 2.833333 | 2.666667 | 2.398 | 2.36 | 23.88667 | 3.168333 | 2.405
| Median |  | 2.703971 | 2.6 | 2.571398 |  | 2.815 | 2.4999 | 3 | 1.8 | 2.395 | 1.92 | 2.025 | 2.425 | 2.385 | 2.14 | 2.525480082 | 2.8 | 2.87 | 2.7 | 2.39 | 2.53 | 2.675 | 3 | 2.65 | 2.35 | 2.345 | 23.98 | 3.195 | 2.405
| Std Dev. |  | 0.07432213 | 0.07527727 | 0.08480535 |  | 0.1340771 | 0.3588102 | 0 | 0.09831921 | 0.1301794 | 0.1247397 | 0.1055936 | 0.0663325 | 0.08740709 | 0.2115104 | 0.1273149 | 0.1095445 | 0.1447296 | 0.08944272 | 0.09266427 | 0.04033196 | 0.1710458 | 0.4082483 | 0.121106 | 0.09257429 | 0.1583667 | 0.5838036 | 0.14784 | 0.04230839
| Rel.Std.Dev. |  | 2.76% | 2.877% | 3.329% |  | 4.74% | 15.05% | 0% | 5.412% | 5.432% | 6.397% | 5.189% | 2.741% | 3.688% | 9.695% | 4.946% | 3.912% | 5.014% | 3.313% | 3.938% | 1.586% | 6.239% | 14.41% | 4.541% | 3.86% | 6.71% | 2.444% | 4.666% | 1.759%
| PDM3 |  | 8.242% | 5.183% | 2.4% |  | 13.69% | -4.161% | 20.59% | -26.97% | -3.66% | -21.62% | -18.2% | -2.722% | -4.732% | -12.3% | 3.469% | 12.55% | 16.04% | 8.533% | -5.402% | 2.235% | 10.21% | 13.89% | 7.193% | -3.607% | -5.134% | 860.2% | 27.36% | -3.325%
| Z-Score (Absolute) |  | 0.7 | 0.39 | 0.11 | 0.09 | 1.25 | 0.56 | NA | 2.88 | 0.51 | 2.34 | 1.99 | 0.42 | 0.62 | 1.39 | 0.21 | 1.14 | 1.49 | 0.73 | 0.69 | 0.09 | 0.9 | NA | 0.59 | 0.51 | 0.66 | 87.31 | 2.64 | 0.48
Results from laboratories 1.11 and 1.26 were removed due to their 1 ppm reading resolution.
| Analytical results for Na in OREAS 286 (Certified Value 0.15 wt.%) | [30 empty] | Certified
Na | Round | Replicate | Lab | Lab | Lab | Lab | Lab | Lab | Lab | Lab | Lab | Lab | Lab | Lab | Lab | Lab | Lab | Lab | Lab | Lab | Lab | Lab | Lab | Lab | Lab | Lab | Lab | Lab | Lab |  |  | 1
| No | No | 1.03 | 1.04 | 1.05 | 1.07 | 1.09 | 1.10 | 1.11 | 1.13 | 1.14 | 1.15 | 1.16 | 1.17 | 1.18 | 1.19 | 1.20 | 1.21 | 1.22 | 1.23 | 1.24 | 1.25 | 1.26 | 1.27 | 1.28 | 1.29 | 1.30 | 1.31 | 1.32 |  |  | wt.%
|  |  | AR*MS | AR*OES | AR*OES | AR*OES/MS | AR*OES/MS | AR*OES | AR*OES | AR*MS | AR*MS | AR*MS | AR*MS | AR*MS | AR*MS | AR*OES/MS | AR*OES/MS | AR*OES/MS | AR*OES/MS | AR*OES/MS | AR*MS | AR*OES | AR*OES | AR*MS | AR*OES/MS | AR*OES | AR*OES | AR*MS | AR*OES/MS |  |  | 3
|  |  | 0.2g | 01g | 0.2g | 0.25g | 0.5g | 0.5g | 0.5g | 0.5g | 0.5g | 0.5g | 0.5g | 0.5g | 0.5g | 01g | 0.25g | 0.25g | 01g | 0.5g | 15g | 0.25g | 01g | 01g | 0.5g | 0.5g | 0.2g | 0.5g | 0.25g |  |  | 3
| 1 | 1 | 0.1442044 | 0.13 | 0.1583297011 | 0.1797921556 | 0.182 | 0.2033 | 0.16 | 0.145 | 0.13 | 0.29 | 0.15 | 0.15 | 0.15 | 0.1559488 | 0.16 | 0.16 | 0.12 | 0.13 | 0.15 | 0.13 | 0.13 | 0.13 | 0.12008 | 0.148 | 0.0853 | 0.14 | 0.16 |  |  | 1
| 1 | 2 | 0.147044 | 0.13 | 0.1604272502 | 0.1800314871 | 0.18 | 0.194 | 0.16 | 0.139 | 0.13 | 0.28 | 0.16 | 0.15 | 0.15 | 0.160707 | 0.15 | 0.16 | 0.12 | 0.12 | 0.152 | 0.13 | 0.12 | 0.13 | 0.121449 | 0.148 | 0.0881 | 0.151 | 0.16 |  |  | #N/A
| 1 | 3 | 0.1479965 | 0.13 | 0.1644897306 | 0.1706073074 | 0.182 | 0.1887 | 0.15 | 0.134 | 0.14 | 0.28 | 0.16 | 0.15 | 0.15 | 0.1539922 | 0.17 | 0.15 | 0.12 | 0.13 | 0.148 | 0.13 | 0.12 | 0.13 | 0.136166 | 0.148 | 0.0887 | 0.134 | 0.17 |  |  | 16
| 1 | 4 | 0.1506402 | 0.13 | 0.1683519537 | 0.1790870368 | 0.194 | 0.1983 | 0.16 | 0.145 | 0.13 | 0.29 | 0.16 | 0.15 | 0.15 | 0.1603258 | 0.15 | 0.16 | 0.12 | 0.12 | 0.147 | 0.13 | 0.13 | 0.14 | 0.123429 | 0.148 | 0.0923 | 0.134 | 0.17 |  |  | 0.1496488
| 1 | 5 | 0.1512096 | 0.13 | 0.1638381621 | 0.1852073863 | 0.188 | 0.2066 | 0.16 | 0.143 | 0.14 | 0.29 | 0.16 | 0.15 | 0.17 | 0.1523432 | 0.17 | 0.17 | 0.12 | 0.13 | 0.15 | 0.13 | 0.12 | 0.14 | 0.129273 | 0.141 | 0.085 | 0.147 | 0.16 |  |  | 103
| 1 | 6 | 0.1471293 | 0.13 | 0.1680512253 | 0.1843549286 | 0.183 | 0.2077 | 0.16 | 0.146 | 0.14 | 0.29 | 0.16 | 0.15 | 0.15 | 0.1515756 | 0.17 | 0.17 | 0.12 | 0.13 | 0.154 | 0.13 | 0.13 | 0.13 | 0.122983 | 0.141 | 0.0828 | 0.14 | 0.17
| Mean |  | 0.1480373 | 0.13 | 0.1639146705 | 0.1798467 | 0.1848333 | 0.1997667 | 0.1583333 | 0.142 | 0.135 | 0.2866667 | 0.1583333 | 0.15 | 0.1533333 | 0.1558154 | 0.1616667 | 0.1616667 | 0.12 | 0.1266667 | 0.1501667 | 0.13 | 0.125 | 0.1333333 | 0.1255633 | 0.1456667 | 0.08703333 | 0.141 | 0.165
| Median |  | 0.1475629 | 0.13 | 0.1641639 | 0.1799118 | 0.1825 | 0.2008 | 0.16 | 0.144 | 0.135 | 0.29 | 0.16 | 0.15 | 0.15 | 0.1549705 | 0.165 | 0.16 | 0.12 | 0.13 | 0.15 | 0.13 | 0.125 | 0.13 | 0.123206 | 0.148 | 0.0867 | 0.14 | 0.165
| Std Dev. |  | 0.002582352 | 0 | 0.004012259 | 0.005196954 | 0.005231316 | 0.007483226 | 0.004082483 | 0.00464758 | 0.005477226 | 0.005163978 | 0.004082483 | 0 | 0.008164966 | 0.003940701 | 0.009831921 | 0.007527727 | 0 | 0.005163978 | 0.002562551 | 0 | 0.005477226 | 0.005163978 | 0.006072666 | 0.003614784 | 0.003367888 | 0.006870226 | 0.005477226
| Rel.Std.Dev. |  | 1.744% | 0% | 2.448% | 2.89% | 2.83% | 3.746% | 2.578% | 3.273% | 4.057% | 1.801% | 2.578% | 0% | 5.325% | 2.529% | 6.082% | 4.656% | 0% | 4.077% | 1.706% | 0% | 4.382% | 3.873% | 4.836% | 2.482% | 3.87% | 4.873% | 3.32%
| PDM3 |  | -1.077% | -13.13% | 9.533% | 20.18% | 23.51% | 33.49% | 5.803% | -5.111% | -9.789% | 91.56% | 5.803% | 0.2347% | 2.462% | 4.121% | 8.031% | 8.031% | -19.81% | -15.36% | 0.3461% | -13.13% | -16.47% | -10.9% | -16.09% | -2.661% | -41.84% | -5.779% | 10.26%
| Z-Score (Absolute) |  | 0.09 | 0.9 | 0.63 | 1.34 | 1.57 | 2.24 | 0.37 | 0.36 | 0.67 | 6.14 | 0.37 | 0 | 0.15 | 0.26 | 0.52 | 0.52 | 1.35 | 1.05 | 0.01 | 0.9 | 1.12 | 0.75 | 1.1 | 0.18 | 2.83 | 0.4 | 0.67
| Analytical results for Nb in OREAS 286 (Certified Value 0.91 ppm) | [30 empty] | Certified
Nb | Round | Replicate | Lab | Lab | Lab | Lab | Lab | Lab | Lab | Lab | Lab | Lab | Lab | Lab | Lab | Lab | Lab | Lab | Lab | Lab | Lab | Lab | [9 empty] | 1
| No | No | 1.03 | 1.04 | 1.09 | 1.10 | 1.11 | 1.14 | 1.15 | 1.16 | 1.17 | 1.18 | 1.19 | 1.20 | 1.21 | 1.22 | 1.23 | 1.25 | 1.27 | 1.29 | 1.31 | 1.32 | [9 empty] | ppm
|  |  | AR*MS | AR*MS | AR*OES/MS | AR*OES | AR*OES | AR*MS | AR*MS | AR*MS | AR*MS | AR*MS | AR*OES/MS | AR*OES/MS | AR*OES/MS | AR*OES/MS | AR*OES/MS | AR*MS | AR*MS | AR*MS | AR*MS | AR*OES/MS | [9 empty] | 2
|  |  | 0.2g | 01g | 0.5g | 0.5g | 0.5g | 0.5g | 0.5g | 0.5g | 0.5g | 0.5g | 01g | 0.25g | 0.25g | 01g | 0.5g | 0.25g | 01g | 0.5g | 0.5g | 0.25g | [9 empty] | 2
| 1 | 1 | 1.001436 | 0.76 | 0.5 |  | < 5 | 0.97 | 0.71 | 0.6 | 0.9 | 0.83 | 0.993163 | 0.8 | 0.97 | 0.5 | 1.65 | 1.75 | 0.81 | 0.22 | 0.48 | 2.14 | [9 empty] | 1
| 1 | 2 | 1.008238 | 0.74 | 0.5 | 1.9113 | < 5 | 0.77 | 0.87 | 0.6 | 0.91 | 0.66 | 0.9898002324 | 0.8 | 1 | 0.5 | 1.77 | 1.61 | 0.63 | 0.23 | 0.48 | 1.9 | [9 empty] | 29
| 1 | 3 | 0.9488466 | 0.8 | 0.5 | 1.7058 | < 5 | 0.79 | 0.8 | 0.54 | 0.98 | 0.88 | 1.025713 | 0.8 | 0.98 | 0.5 | 1.7 | 1.52 | 0.6 | 0.22 | 1.72 | 1.62 | [9 empty] | 16
| 1 | 4 | 0.9948327 | 0.79 | 0.5 |  | < 5 | 0.7 | 0.78 | 0.53 | 0.93 | 0.64 | 1.038243 | 0.8 | 1.01 | 0.5 | 1.67 | 1.59 | 0.65 | 0.23 | 1.79 | 1.69 | [9 empty] | 0.9147496
| 1 | 5 | 0.9724419 | 0.83 | 0.5 |  | < 5 | 0.7 | 0.88 | 0.57 | 1.15 | 0.82 | 1.051578 | 0.7 | 1.04 | 0.5 | 1.61 | 1.61 | 0.62 | 0.23 | 1.2 | 1.63 | [9 empty] | 104
| 1 | 6 | 0.987154 | 0.79 | 0.5 |  | < 5 | 0.61 | 0.74 | 0.58 | 1.02 | 0.78 | 1.012522 | 0.8 | 1.06 | 0.5 | 1.68 | 1.48 | 0.59 | 0.22 | 0.89 | 1.57
| Mean |  | 0.9854915 | 0.785 | 0.5 | 1.80855 |  | 0.7566667 | 0.7966667 | 0.57 | 0.9816667 | 0.7683333 | 1.018503 | 0.7833333 | 1.01 | 0.5 | 1.68 | 1.593333 | 0.65 | 0.225 | 1.093333 | 1.758333
| Median |  | 0.9909933 | 0.79 | 0.5 | 1.80855 |  | 0.735 | 0.79 | 0.575 | 0.955 | 0.8 | 1.019117 | 0.8 | 1.005 | 0.5 | 1.675 | 1.6 | 0.625 | 0.225 | 1.045 | 1.66
| Std Dev. |  | 0.02179349 | 0.03146427 | 0 | 0.1453104 |  | 0.1222566 | 0.06831301 | 0.02966479 | 0.09410986 | 0.09724539 | 0.02464696 | 0.04082483 | 0.03464102 | 0 | 0.05366563 | 0.09309493 | 0.08124038 | 0.005477226 | 0.5801954 | 0.219765
| Rel.Std.Dev. |  | 2.211% | 4.008% | 0% | 8.035% |  | 16.16% | 8.575% | 5.204% | 9.587% | 12.66% | 2.42% | 5.212% | 3.43% | 0% | 3.194% | 5.843% | 12.5% | 2.434% | 53.07% | 12.5%
| PDM3 |  | 7.733% | -14.18% | -45.34% | 97.71% |  | -17.28% | -12.91% | -37.69% | 7.315% | -16.01% | 11.34% | -14.37% | 10.41% | -45.34% | 83.66% | 74.18% | -28.94% | -75.4% | 19.52% | 92.22%
| Z-Score (Absolute) |  | 0 | 0.59 | NA | 2.43 | 4.46 | 0.67 | 0.56 | 1.22 | 0.01 | 0.64 | 0.1 | NA | 0.07 | NA | 2.05 | 1.79 | 0.99 | 2.24 | 0.32 | 2.28
Results from laboratories 1.09, 1.20 and 1.22 were removed due to their 0.1 ppm reading resolution.
| Analytical results for Nd in OREAS 286 (Indicative Value 20.2 ppm) | [30 empty] | Indicative
Nd | Round | Replicate | Lab | Lab | Lab | Lab | Lab | [24 empty] | 1
| No | No | 1.03 | 1.04 | 1.09 | 1.10 | 1.29 | [24 empty] | ppm
|  |  | AR*MS | AR*MS | AR*OES/MS | AR*MS | AR*MS | [24 empty] | 1
|  |  | 0.2g | 01g | 0.5g | 0.5g | 0.5g | [24 empty] | 1
| 1 | 1 | 21.01597 | 17.01 | 20.6 | 22.7891 | 8.29 | [24 empty] | 1
| 1 | 2 | 20.37429 | 17.256 | 20.4 | 23.5502 | 8.29 | [24 empty] | 6
| 1 | 3 | 20.72792 | 17.182 | 20 | 24.8797 | 8.31 | [24 empty] | 16
| 1 | 4 | 21.42751 | 15.415 | 21.2 | 22.9244 | 7.74 | [24 empty] | 20.18332
| 1 | 5 | 21.57214 | 16.487 | 19 | 23.4036 | 7.76 | [24 empty] | 12
| 1 | 6 | 20.73191 | 15.312 | 19.9 | 22.9893 | 7.74
| Mean |  | 20.97496 | 16.44367 | 20.18333 | 23.42272 | 8.021667
| Median |  | 20.87394 | 16.7485 | 20.2 | 23.19645 | 8.025
| Std Dev. |  | 0.4569489 | 0.8793699 | 0.7440878 | 0.7716291 | 0.3014244
| Rel.Std.Dev. |  | 2.179% | 5.348% | 3.687% | 3.294% | 3.758%
| PDM3 |  | 3.922% | -18.53% | 6.775e-05% | 16.05% | -60.26%
| Z-Score (Absolute) |  | 0.16 | 0.78 | 0 | 0.67 | 2.53
| Analytical results for Ni in OREAS 286 (Certified Value 20.6 ppm) | [30 empty] | Certified
Ni | Round | Replicate | Lab | Lab | Lab | Lab | Lab | Lab | Lab | Lab | Lab | Lab | Lab | Lab | Lab | Lab | Lab | Lab | Lab | Lab | Lab | Lab | Lab | Lab | Lab | Lab | Lab | Lab | Lab |  |  | 1
| No | No | 1.03 | 1.04 | 1.05 | 1.07 | 1.09 | 1.10 | 1.11 | 1.13 | 1.14 | 1.15 | 1.16 | 1.17 | 1.18 | 1.19 | 1.20 | 1.21 | 1.22 | 1.23 | 1.24 | 1.25 | 1.26 | 1.27 | 1.28 | 1.29 | 1.30 | 1.31 | 1.32 |  |  | ppm
|  |  | AR*MS | AR*MS | AR*OES | AR*OES/MS | AR*OES/MS | AR*OES | AR*OES | AR*MS | AR*MS | AR*MS | AR*MS | AR*MS | AR*MS | AR*OES/MS | AR*OES/MS | AR*OES/MS | AR*OES/MS | AR*OES/MS | AR*MS | AR*MS | AR*OES | AR*MS | AR*OES/MS | AR*MS | AR*OES | AR*MS | AR*OES/MS |  |  | 1
|  |  | 0.2g | 01g | 0.2g | 0.25g | 0.5g | 0.5g | 0.5g | 0.5g | 0.5g | 0.5g | 0.5g | 0.5g | 0.5g | 01g | 0.25g | 0.25g | 01g | 0.5g | 15g | 0.25g | 01g | 01g | 0.5g | 0.5g | 0.2g | 0.5g | 0.25g |  |  | 2
| 1 | 1 | 20.04773 | 22.6 | 21.94714937 | 20.50906193 | 21.6 | 24.6286 | 21 | 19.6 | 19.5 | 20.6 | 21.6 | 21.3 | 21.3 | 19.77763 | 18.2 | 20.5 | 22 | 20.1 | 19.5 | 20.2 | 21 | 21.2 | 19.41 | 16.5 | 20.33 | 20.7 | 19.9 |  |  | 1
| 1 | 2 | 20.73023 | 22.3 | 21.5749899 | 20.31795715 | 20.1 | 23.8434 | 21 | 18.9 | 19.1 | 21.8 | 21.5 | 20.8 | 20 | 19.57402 | 18.2 | 19.2 | 21 | 19.9 | 20.1 | 20.6 | 20 | 21.5 | 20.23 | 16.7 | 20.24 | 20.7 | 19.8 |  |  | 16
| 1 | 3 | 20.69632 | 22.1 | 21.59954462 | 20.02427826 | 21.3 | 21.9002 | 22 | 19.2 | 20.1 | 21.1 | 21.2 | 22 | 20.7 | 19.70042 | 18.2 | 19.7 | 21 | 18.9 | 19.9 | 20.1 | 20 | 21.3 | 20.33 | 16.3 | 20.07 | 17.8 | 20.7 |  |  | 16
| 1 | 4 | 20.80491 | 21.7 | 22.33869277 | 20.65841819 | 22.9 | 23.281 | 22 | 19.6 | 19.9 | 21 | 21.1 | 20.8 | 19.7 | 19.63911 | 18 | 20.4 | 21 | 19.6 | 19.6 | 20.4 | 20 | 21.5 | 20.88 | 17.2 | 20.23 | 16.6 | 20.7 |  |  | 20.55926
| 1 | 5 | 21.17056 | 22 | 21.48235685 | 21.0475967 | 19.7 | 22.2346 | 22 | 19.5 | 21.4 | 22 | 19.8 | 20.9 | 20.1 | 19.19212 | 18.1 | 20.1 | 21 | 19.9 | 20.7 | 20.1 | 19 | 21.5 | 19.33 | 15.8 | 20.2 | 20 | 20.2 |  |  | 105
| 1 | 6 | 20.78904 | 21.7 | 21.76392407 | 20.17859302 | 20.7 | 22.9091 | 22 | 19.8 | 21.7 | 20.8 | 21.7 | 21.7 | 17.8 | 19.29797 | 19.1 | 20.4 | 21 | 19 | 20.2 | 20.5 | 21 | 22.3 | 17.65 | 15.6 | 19.89 | 20 | 20.7
| Mean |  | 20.70646 | 22.06667 | 21.78444293 | 20.45598 | 21.05 | 23.13282 | 21.66667 | 19.43333 | 20.28333 | 21.21667 | 21.15 | 21.25 | 19.93333 | 19.53021 | 18.3 | 20.05 | 21.16667 | 19.56667 | 20 | 20.31667 | 20.16667 | 21.55 | 19.63833 | 16.35 | 20.16 | 19.3 | 20.33333
| Median |  | 20.75963 | 22.05 | 21.68173 | 20.41350954 | 21 | 23.09505 | 22 | 19.55 | 20 | 21.05 | 21.35 | 21.1 | 20.05 | 19.60656 | 18.2 | 20.25 | 21 | 19.75 | 20 | 20.3 | 20 | 21.5 | 19.82 | 16.4 | 20.215 | 20 | 20.45
| Std Dev. |  | 0.3651023 | 0.350238 | 0.3173015 | 0.3677416 | 1.151955 | 1.013947 | 0.5163978 | 0.3265986 | 1.043871 | 0.5600595 | 0.7007139 | 0.5089204 | 1.191078 | 0.2333271 | 0.4 | 0.5089204 | 0.4082483 | 0.5046451 | 0.438178 | 0.2136976 | 0.7527727 | 0.3885872 | 1.137619 | 0.5890671 | 0.1567163 | 1.699412 | 0.4226898
| Rel.Std.Dev. |  | 1.763% | 1.587% | 1.457% | 1.798% | 5.472% | 4.383% | 2.383% | 1.681% | 5.146% | 2.64% | 3.313% | 2.395% | 5.975% | 1.195% | 2.186% | 2.538% | 1.929% | 2.579% | 2.191% | 1.052% | 3.733% | 1.803% | 5.793% | 3.603% | 0.7774% | 8.805% | 2.079%
| PDM3 |  | 0.716% | 7.332% | 5.959% | -0.5023% | 2.387% | 12.52% | 5.386% | -5.477% | -1.342% | 3.198% | 2.873% | 3.36% | -3.045% | -5.005% | -10.99% | -2.477% | 2.954% | -4.828% | -2.72% | -1.18% | -1.91% | 4.819% | -4.479% | -20.47% | -1.942% | -6.125% | -1.099%
| Z-Score (Absolute) |  | 0.33 | 1.5 | 1.26 | 0.12 | 0.63 | 2.41 | 1.16 | 0.76 | 0.03 | 0.77 | 0.71 | 0.8 | 0.33 | 0.67 | 1.73 | 0.23 | 0.73 | 0.64 | 0.27 | 0 | 0.13 | 1.06 | 0.58 | 3.4 | 0.13 | 0.87 | 0.01
| Analytical results for P in OREAS 286 (Certified Value 0.064 wt.%) | [30 empty] | Certified
P | Round | Replicate | Lab | Lab | Lab | Lab | Lab | Lab | Lab | Lab | Lab | Lab | Lab | Lab | Lab | Lab | Lab | Lab | Lab | Lab | Lab | Lab | Lab | Lab | Lab | Lab | Lab |  |  |  |  | 1
| No | No | 1.03 | 1.04 | 1.05 | 1.07 | 1.09 | 1.11 | 1.13 | 1.14 | 1.15 | 1.16 | 1.17 | 1.18 | 1.19 | 1.20 | 1.21 | 1.22 | 1.23 | 1.24 | 1.25 | 1.26 | 1.27 | 1.29 | 1.30 | 1.31 | 1.32 |  |  |  |  | wt.%
|  |  | AR*MS | AR*OES | AR*OES | AR*OES/MS | AR*OES/MS | AR*OES | AR*MS | AR*MS | AR*MS | AR*MS | AR*MS | AR*MS | AR*OES/MS | AR*OES/MS | AR*OES/MS | AR*OES/MS | AR*OES/MS | AR*MS | AR*OES | AR*OES | AR*MS | AR*OES | AR*OES | AR*MS | AR*OES/MS |  |  |  |  | 3
|  |  | 0.2g | 01g | 0.2g | 0.25g | 0.5g | 0.5g | 0.5g | 0.5g | 0.5g | 0.5g | 0.5g | 0.5g | 01g | 0.25g | 0.25g | 01g | 0.5g | 15g | 0.25g | 01g | 01g | 0.5g | 0.2g | 0.5g | 0.25g |  |  |  |  | 3
| 1 | 1 | 0.0621724 | 0.0634 | 0.06602640324 | 0.06219825349 | 0.062 | 0.063 | 0.0616 | 0.063 | 0.066 | 0.061 | 0.066 | 0.063 | 0.06617522 | 0.065 | 0.0637 | 0.0674 | 0.0649 | 0.063 | 0.06 | 0.0628 | 0.0715 | 0.0668 | 0.06927 | 0.059 | 0.0659 |  |  |  |  | 1
| 1 | 2 | 0.06502497 | 0.0621 | 0.06541466456 | 0.06121034585 | 0.062 | 0.0628 | 0.0592 | 0.063 | 0.065 | 0.062 | 0.065 | 0.062 | 0.06419118 | 0.065 | 0.06 | 0.0673 | 0.0644 | 0.063 | 0.06 | 0.0613 | 0.0716 | 0.0663 | 0.07012 | 0.065 | 0.0666 |  |  |  |  | 17
| 1 | 3 | 0.06401049 | 0.0645 | 0.06621923159 | 0.06064252861 | 0.063 | 0.0634 | 0.0602 | 0.064 | 0.065 | 0.062 | 0.064 | 0.063 | 0.06550443 | 0.066 | 0.062 | 0.0663 | 0.0636 | 0.063 | 0.06 | 0.0614 | 0.0692 | 0.0672 | 0.06877 | 0.0596 | 0.0694 |  |  |  |  | 16
| 1 | 4 | 0.0650055 | 0.0634 | 0.06684013289 | 0.06211106509 | 0.064 | 0.0636 | 0.062 | 0.063 | 0.066 | 0.061 | 0.065 | 0.061 | 0.06604394 | 0.065 | 0.0638 | 0.0657 | 0.0628 | 0.063 | 0.06 | 0.0624 | 0.0695 | 0.0681 | 0.06928 | 0.0605 | 0.0692 |  |  |  |  | 0.06403358
| 1 | 5 | 0.0659812 | 0.0629 | 0.06561409856 | 0.06271450307 | 0.064 | 0.064 | 0.0611 | 0.064 | 0.067 | 0.06 | 0.065 | 0.063 | 0.06422062 | 0.065 | 0.0635 | 0.0656 | 0.0641 | 0.07 | 0.06 | 0.0606 | 0.0698 | 0.0668 | 0.06833 | 0.0635 | 0.0684 |  |  |  |  | 106
| 1 | 6 | 0.0651401 | 0.0632 | 0.06584340268 | 0.06115880888 | 0.064 | 0.0644 | 0.0625 | 0.063 | 0.066 | 0.062 | 0.066 | 0.057 | 0.0649898 | 0.068 | 0.0634 | 0.0664 | 0.0636 | 0.066 | 0.06 | 0.0634 | 0.0697 | 0.0668 | 0.06717 | 0.061 | 0.0694
| Mean |  | 0.06455578 | 0.06325 | 0.06599298892 | 0.06167258 | 0.06316667 | 0.06353333 | 0.0611 | 0.06333333 | 0.06583333 | 0.06133333 | 0.06516667 | 0.0615 | 0.06518753 | 0.06566667 | 0.06273333 | 0.06645 | 0.0639 | 0.06466667 | 0.06 | 0.06198333 | 0.07021667 | 0.067 | 0.06882333 | 0.06143333 | 0.06815
| Median |  | 0.06501523 | 0.0633 | 0.06593490296 | 0.06166070547 | 0.0635 | 0.0635 | 0.06135 | 0.063 | 0.066 | 0.0615 | 0.065 | 0.0625 | 0.06524712 | 0.065 | 0.06345 | 0.06635 | 0.06385 | 0.063 | 0.06 | 0.0619 | 0.06975 | 0.0668 | 0.06902 | 0.06075 | 0.0688
| Std Dev. |  | 0.00132465 | 0.0007816649 | 0.0005040532 | 0.00078649 | 0.0009831921 | 0.0006022181 | 0.001219836 | 0.0005163978 | 0.0007527727 | 0.0008164966 | 0.0007527727 | 0.002345208 | 0.0008690371 | 0.00121106 | 0.001490861 | 0.0007661593 | 0.0007321202 | 0.002875181 | 0 | 0.001055304 | 0.001053407 | 0.000609918 | 0.00100689 | 0.00233809 | 0.001533297
| Rel.Std.Dev. |  | 2.052% | 1.236% | 0.7638% | 1.275% | 1.557% | 0.9479% | 1.996% | 0.8154% | 1.143% | 1.331% | 1.155% | 3.813% | 1.333% | 1.844% | 2.377% | 1.153% | 1.146% | 4.446% | 0% | 1.703% | 1.5% | 0.9103% | 1.463% | 3.806% | 2.25%
| PDM3 |  | 0.8155% | -1.224% | 3.06% | -3.687% | -1.354% | -0.7812% | -4.581% | -1.094% | 2.811% | -4.217% | 1.77% | -3.957% | 1.802% | 2.55% | -2.031% | 3.774% | -0.2086% | 0.9887% | -6.299% | -3.202% | 9.656% | 4.633% | 7.48% | -4.061% | 6.429%
| Z-Score (Absolute) |  | 0.23 | 0.23 | 0.73 | 0.78 | 0.26 | 0.13 | 0.98 | 0.2 | 0.67 | 0.9 | 0.44 | 0.84 | 0.45 | 0.62 | 0.41 | 0.89 | 0 | 0.27 | 1.36 | 0.67 | 2.2 | 1.08 | 1.72 | 0.86 | 1.48
| Analytical results for Pb in OREAS 286 (Certified Value 4.55 ppm) | [30 empty] | Certified
Pb | Round | Replicate | Lab | Lab | Lab | Lab | Lab | Lab | Lab | Lab | Lab | Lab | Lab | Lab | Lab | Lab | Lab | Lab | Lab | Lab | Lab | Lab | Lab | Lab | Lab | Lab | Lab | Lab | Lab |  |  | 1
| No | No | 1.03 | 1.04 | 1.05 | 1.07 | 1.09 | 1.10 | 1.11 | 1.12 | 1.13 | 1.14 | 1.15 | 1.16 | 1.17 | 1.18 | 1.19 | 1.20 | 1.21 | 1.22 | 1.23 | 1.24 | 1.25 | 1.26 | 1.27 | 1.29 | 1.30 | 1.31 | 1.32 |  |  | ppm
|  |  | AR*MS | AR*MS | AR*OES | AR*OES/MS | AR*OES/MS | AR*OES | AR*OES | AR*OES/MS | AR*MS | AR*MS | AR*MS | AR*MS | AR*MS | AR*MS | AR*OES/MS | AR*OES/MS | AR*OES/MS | AR*OES/MS | AR*OES/MS | AR*MS | AR*MS | AR*OES | AR*MS | AR*MS | AR*OES | AR*MS | AR*OES/MS |  |  | 2
|  |  | 0.2g | 01g | 0.2g | 0.25g | 0.5g | 0.5g | 0.5g | 0.5g | 0.5g | 0.5g | 0.5g | 0.5g | 0.5g | 0.5g | 01g | 0.25g | 0.25g | 01g | 0.5g | 15g | 0.25g | 01g | 01g | 0.5g | 0.2g | 0.5g | 0.25g |  |  | 2
| 1 | 1 | 5.396701 | 4.9 | 5.6162046 | < 5 | 5.5 | 11.1944 | 5 | 8 | 4.28 | 3.6 | 4.4 | 4.5 | 4.8 | 4.6 | 4.199774 | 4.5 | 4.1 | 4.8 | 5.3 | 4.2 | 4.6 | 5 | 7.2 | 4 | 54.592 | 7.1 | 3.6 |  |  | 1
| 1 | 2 | 6.704657 | 4.7 | 5.897311774 | < 5 | 5.3 | 6.781 | < 5 | 4 | 3.86 | 3.8 | 4.7 | 4.6 | 4.5 | 4.4 | 4.168203 | 4.7 | 3.9 | 4.9 | 6.1 | 4.42 | 4.7 | 5 | 4.3 | 4 | 54.616 | 8.5 | 3.7 |  |  | 18
| 1 | 3 | 5.663468 | 4.8 | 5.443604154 | < 5 | 5.4 | 7.3627 | 5 | 4 | 3.86 | 3.8 | 5 | 4.6 | 4.8 | 4.5 | 4.245527 | 4.4 | 4.1 | 4.9 | 4.8 | 4.19 | 4.5 | 5 | 4.2 | 3.94 | 53.36 | 24.2 | 3.8 |  |  | 16
| 1 | 4 | 5.901108 | 4.7 | 5.183549201 | < 5 | 5.7 | 6.2666 | < 5 | 5 | 4.09 | 3.8 | 5 | 4.4 | 4.3 | 4.2 | 4.237305 | 4.3 | 4.2 | 4.8 | 4.6 | 4.29 | 4.6 | 5 | 4.4 | 3.9 | 54.176 | 9.7 | 3.8 |  |  | 4.552322
| 1 | 5 | 5.612215 | 4.8 | 5.175085518 | < 5 | 5.2 | 3.3986 | 5 | 4 | 4.25 | 4.4 | 5 | 4.4 | 4.6 | 4.4 | 4.21351 | 4.3 | 4.1 | 4.8 | 4.6 | 4.54 | 4.5 | 5 | 4.3 | 3.78 | 52.832 | 9.6 | 3.9 |  |  | 107
| 1 | 6 | 5.116601 | 4.7 | 5.14754907 | < 5 | 5.2 | 4.5229 | 5 | 6 | 4.1 | 4.3 | 4.7 | 4.4 | 4.7 | 3.9 | 4.162879 | 4.8 | 4.2 | 4.8 | 5.2 | 4.57 | 4.7 | 5 | 4.4 | 3.77 | 52.36 | 7.2 | 3.8
| Mean |  | 5.732458 | 4.766667 | 5.410551 |  | 5.383333 | 6.5877 | 5 | 5.166667 | 4.073333 | 3.95 | 4.8 | 4.483333 | 4.616667 | 4.333333 | 4.204533 | 4.5 | 4.1 | 4.833333 | 5.1 | 4.368333 | 4.6 | 5 | 4.8 | 3.898333 | 53.656 | 11.05 | 3.766667
| Median |  | 5.637842 | 4.75 | 5.313577 |  | 5.35 | 6.5238 | 5 | 4.5 | 4.095 | 3.8 | 4.85 | 4.45 | 4.65 | 4.4 | 4.206642 | 4.45 | 4.1 | 4.8 | 5 | 4.355 | 4.6 | 5 | 4.35 | 3.92 | 53.768 | 9.05 | 3.8
| Std Dev. |  | 0.5449487 | 0.08164966 | 0.3021476 |  | 0.194079 | 2.698019 | 0 | 1.602082 | 0.1821721 | 0.3209361 | 0.244949 | 0.09831921 | 0.194079 | 0.2503331 | 0.03438779 | 0.2097618 | 0.1095445 | 0.05163978 | 0.5727128 | 0.1667833 | 0.08944272 | 0 | 1.178134 | 0.1028429 | 0.9501899 | 6.538731 | 0.1032796
| Rel.Std.Dev. |  | 9.506% | 1.713% | 5.584% |  | 3.605% | 40.96% | 0% | 31.01% | 4.472% | 8.125% | 5.103% | 2.193% | 4.204% | 5.777% | 0.8179% | 4.661% | 2.672% | 1.068% | 11.23% | 3.818% | 1.944% | 0% | 24.54% | 2.638% | 1.771% | 59.17% | 2.742%
| PDM3 |  | 25.92% | 4.708% | 18.85% |  | 18.25% | 44.71% | 9.834% | 13.5% | -10.52% | -13.23% | 5.441% | -1.515% | 1.413% | -4.81% | -7.64% | -1.149% | -9.936% | 6.173% | 12.03% | -4.042% | 1.047% | 9.834% | 5.441% | -14.37% | 1079% | 142.7% | -17.26%
| Z-Score (Absolute) |  | 1.52 | 0.21 | 1.08 | 2.84 | 1.05 | 2.67 | NA | NA | 0.72 | 0.89 | 0.26 | 0.17 | 0.01 | 0.37 | 0.54 | 0.15 | 0.69 | 0.3 | 0.66 | 0.32 | 0.01 | NA | 0.26 | 0.96 | 66.15 | 8.69 | 1.14
Results from laboratories 1.11, 1.12 and 1.26 were removed due to their 1 ppm reading resolution.
| Analytical results for Pd in OREAS 286 (Indicative Value 18.2 ppb) | [30 empty] | Indicative
Pd | Round | Replicate | Lab | Lab | Lab | [26 empty] | 1
| No | No | 1.04 | 1.19 | 1.23 | [26 empty] | ppb
|  |  | AR*MS | AR*OES/MS | AR*OES/MS | [26 empty] | 1
|  |  | 01g | 01g | 0.5g | [26 empty] | 1
| 1 | 1 | < 10 | < 10 | 18 | [26 empty] | 1
| 1 | 2 | < 10 | < 10 | 19 | [26 empty] | 7
| 1 | 3 | < 10 | < 10 | 18 | [26 empty] | 16
| 1 | 4 | < 10 | < 10 | 19 | [26 empty] | 18.16667
| 1 | 5 | < 10 | < 10 | 16 | [26 empty] | 13
| 1 | 6 | < 10 | < 10 | 19
| Mean |  |  |  | 18.16667
| Median |  |  |  | 18.5
| Std Dev. |  |  |  | 1.169045
| Rel.Std.Dev. |  |  |  | 6.435%
| PDM3 |  |  |  | -1.776e-13%
| Z-Score (Absolute) |  | NA | NA | NA
| Analytical results for Pr in OREAS 286 (Indicative Value 4.92 ppm) | [30 empty] | Indicative
Pr | Round | Replicate | Lab | Lab | Lab | Lab | Lab | [24 empty] | 1
| No | No | 1.03 | 1.04 | 1.09 | 1.10 | 1.29 | [24 empty] | ppm
|  |  | AR*MS | AR*MS | AR*OES/MS | AR*MS | AR*MS | [24 empty] | 2
|  |  | 0.2g | 01g | 0.5g | 0.5g | 0.5g | [24 empty] | 2
| 1 | 1 | 5.515176 | 4.194 | 5 | 5.2299 | 1.76 | [24 empty] | 1
| 1 | 2 | 5.0993 | 4.243 | 4.9 | 5.5605 | 1.74 | [24 empty] | 4
| 1 | 3 | 5.253414 | 4.265 | 4.8 | 6.1079 | 1.72 | [24 empty] | 16
| 1 | 4 | 5.287144 | 3.774 | 5 | 5.5518 | 1.62 | [24 empty] | 4.924435
| 1 | 5 | 5.382347 | 4.07 | 4.6 | 5.5792 | 1.61 | [24 empty] | 10
| 1 | 6 | 5.107053 | 3.797 | 4.8 | 5.6611 | 1.59
| Mean |  | 5.274072 | 4.057167 | 4.85 | 5.615067 | 1.673333
| Median |  | 5.270279 | 4.132 | 4.85 | 5.56985 | 1.67
| Std Dev. |  | 0.1605567 | 0.2211275 | 0.1516575 | 0.2834162 | 0.07474401
| Rel.Std.Dev. |  | 3.044% | 5.45% | 3.127% | 5.047% | 4.467%
| PDM3 |  | 7.1% | -17.61% | -1.512% | 14.02% | -66.02%
| Z-Score (Absolute) |  | 0.37 | 0.7 | 0 | 0.67 | 2.8
| Analytical results for Pt in OREAS 286 (Indicative Value < 5 ppb) | [30 empty] | Indicative
Pt | Round | Replicate | Lab | Lab | Lab | [26 empty] | 1
| No | No | 1.04 | 1.19 | 1.23 | [26 empty] | ppb
|  |  | AR*MS | AR*OES/MS | AR*OES/MS | [26 empty] | 2
|  |  | 01g | 01g | 0.5g | [26 empty] | 2
| 1 | 1 | < 5 | < 5 | < 10 | [26 empty] | 1
| 1 | 2 | < 5 | < 5 | < 10 | [26 empty] | 5
| 1 | 3 | < 5 | < 5 | < 10 | [26 empty] | 16
| 1 | 4 | < 5 | < 5 | < 10 | [26 empty] | < 5
| 1 | 5 | < 5 | < 5 | < 10 | [26 empty] | 11
| 1 | 6 | < 5 | < 5 | < 10
Mean
Median
Std Dev.
Rel.Std.Dev.
PDM3
| Z-Score (Absolute) |  | NA | NA | NA
| Analytical results for Rb in OREAS 286 (Certified Value 99 ppm) | [30 empty] | Certified
Rb | Round | Replicate | Lab | Lab | Lab | Lab | Lab | Lab | Lab | Lab | Lab | Lab | Lab | Lab | Lab | Lab | Lab | Lab | Lab | Lab | [11 empty] | 1
| No | No | 1.03 | 1.04 | 1.09 | 1.14 | 1.15 | 1.16 | 1.17 | 1.18 | 1.19 | 1.20 | 1.21 | 1.22 | 1.23 | 1.25 | 1.27 | 1.29 | 1.31 | 1.32 | [11 empty] | ppm
|  |  | AR*MS | AR*MS | AR*OES/MS | AR*MS | AR*MS | AR*MS | AR*MS | AR*MS | AR*OES/MS | AR*OES/MS | AR*OES/MS | AR*OES/MS | AR*OES/MS | AR*MS | AR*MS | AR*MS | AR*MS | AR*OES/MS | [11 empty] | 0
|  |  | 0.2g | 01g | 0.5g | 0.5g | 0.5g | 0.5g | 0.5g | 0.5g | 01g | 0.25g | 0.25g | 01g | 0.5g | 0.25g | 01g | 0.5g | 0.5g | 0.25g | [11 empty] | 1
| 1 | 1 | 95.10845 | 107.29 | 88 | 92.4 | 100 | 98.6 | 106 | 98.8 | 88.86142 | 93.6 | 101.3 | 110 | 93.9 | 96.7 | 113.08 | 100 | 111 | 101.6 | [11 empty] | 1
| 1 | 2 | 96.31311 | 105.07 | 86.7 | 89 | 106 | 100.5 | 109 | 92.4 | 91.53058 | 93.6 | 98.2 | 108 | 93.3 | 99.7 | 106.86 | 101 | 114 | 102.8 | [11 empty] | 34
| 1 | 3 | 96.59677 | 103.89 | 87.3 | 94.5 | 103.5 | 98.5 | 116 | 94.2 | 88.87343 | 93.8 | 99.3 | 109 | 89.6 | 96.6 | 104.61 | 99.3 | 106 | 106.9 | [11 empty] | 16
| 1 | 4 | 97.00676 | 101.66 | 88.4 | 93.4 | 102.5 | 102 | 110 | 89.5 | 92.97674 | 93.7 | 101.8 | 109 | 91.6 | 98.6 | 105.54 | 102 | 108 | 107.2 | [11 empty] | 99.46969
| 1 | 5 | 96.77821 | 103.99 | 83.8 | 97.5 | 107.5 | 101 | 107.5 | 93.5 | 90.858 | 93.1 | 100.9 | 109 | 93.1 | 97.5 | 108.19 | 96.4 | 112 | 107 | [11 empty] | 108
| 1 | 6 | 96.50834 | 102.07 | 83.5 | 102 | 99 | 100.5 | 111 | 81.5 | 91.80843 | 99.1 | 100.2 | 109 | 89.8 | 99.3 | 105.53 | 93.7 | 111 | 106.5
| Mean |  | 96.38527 | 103.995 | 86.28333 | 94.8 | 103.0833 | 100.1833 | 109.9167 | 91.65 | 90.8181 | 94.48333 | 100.2833 | 109 | 91.88333 | 98.06667 | 107.3017 | 98.73333 | 110.3333 | 105.3333
| Median |  | 96.55255 | 103.94 | 87 | 93.95 | 103 | 100.5 | 109.5 | 92.95 | 91.19429 | 93.65 | 100.55 | 109 | 92.35 | 98.05 | 106.2 | 99.65 | 111 | 106.7
| Std Dev. |  | 0.66873 | 2.05823 | 2.123598 | 4.485086 | 3.307819 | 1.379009 | 3.47011 | 5.818161 | 1.658917 | 2.27457 | 1.343751 | 0.6324555 | 1.854095 | 1.327655 | 3.093887 | 3.11491 | 2.875181 | 2.467117
| Rel.Std.Dev. |  | 0.6938% | 1.979% | 2.461% | 4.731% | 3.209% | 1.376% | 3.157% | 6.348% | 1.827% | 2.407% | 1.34% | 0.5802% | 2.018% | 1.354% | 2.883% | 3.155% | 2.606% | 2.342%
| PDM3 |  | -3.101% | 4.549% | -13.26% | -4.695% | 3.633% | 0.7175% | 10.5% | -7.861% | -8.698% | -5.013% | 0.818% | 9.581% | -7.627% | -1.411% | 7.874% | -0.7403% | 10.92% | 5.895%
| Z-Score (Absolute) |  | 0.38 | 0.56 | 1.64 | 0.58 | 0.45 | 0.09 | 1.3 | 0.97 | 1.07 | 0.62 | 0.1 | 1.19 | 0.94 | 0.17 | 0.97 | 0.09 | 1.35 | 0.73
| Analytical results for Re in OREAS 286 (Indicative Value 0.001 ppm) | [30 empty] | Indicative
Re | Round | Replicate | Lab | Lab | Lab | Lab | Lab | Lab | Lab | Lab | Lab | Lab | Lab | Lab | Lab | Lab | Lab | Lab | [13 empty] | 1
| No | No | 1.03 | 1.04 | 1.09 | 1.14 | 1.15 | 1.16 | 1.17 | 1.18 | 1.19 | 1.20 | 1.21 | 1.22 | 1.23 | 1.27 | 1.31 | 1.32 | [13 empty] | ppm
|  |  | AR*MS | AR*MS | AR*OES/MS | AR*MS | AR*MS | AR*MS | AR*MS | AR*MS | AR*OES/MS | AR*OES/MS | AR*OES/MS | AR*OES/MS | AR*OES/MS | AR*MS | AR*MS | AR*OES/MS | [13 empty] | 3
|  |  | 0.2g | 01g | 0.5g | 0.5g | 0.5g | 0.5g | 0.5g | 0.5g | 01g | 0.25g | 0.25g | 01g | 0.5g | 01g | 0.5g | 0.25g | [13 empty] | 3
| 1 | 1 | < 0.01 | 0.001 | 0.002 | 0.001 | 0.001 | 0.001 | 0.001 | 0.001 | < 0.05 | < 0.005 | 0.002 | < 0.05 | 0.001 | 0.001 | 0.001 | < 0.1 | [13 empty] | 1
| 1 | 2 | < 0.01 | 0.001 | 0.002 | 0.001 | 0.001 | 0.001 | 0.001 | 0.001 | < 0.05 | < 0.005 | < 0.002 | < 0.05 | 0.001 | 0.001 | 0.002 | < 0.1 | [13 empty] | 2
| 1 | 3 | < 0.01 | 0.001 | 0.002 | 0.001 | 0.001 | 0.002 | 0.002 | 0.001 | < 0.05 | < 0.005 | 0.002 | < 0.05 | < 0.001 | 0.001 | 0.002 | < 0.1 | [13 empty] | 16
| 1 | 4 | < 0.01 | 0.002 | 0.002 | 0.001 | 0.001 | 0.001 | 0.003 | 0.001 | < 0.05 | < 0.005 | < 0.002 | < 0.05 | 0.001 | 0.001 | 0.001 | < 0.1 | [13 empty] | 0.001266667
| 1 | 5 | < 0.01 | 0.002 | 0.001 | 0.001 | 0.002 | 0.001 | 0.001 | 0.001 | < 0.05 | < 0.005 | 0.002 | < 0.05 | 0.002 | 0.002 | 0.001 | < 0.1 | [13 empty] | 12
| 1 | 6 | < 0.01 | < 0.001 | 0.001 | 0.001 | 0.001 | 0.001 | 0.002 | 0.001 | < 0.05 | < 0.005 | 0.002 | < 0.05 | 0.001 | 0.001 | 0.002 | < 0.1
| Mean |  |  | 0.0014 | 0.001666667 | 0.001 | 0.001166667 | 0.001166667 | 0.001666667 | 0.001 |  |  | 0.002 |  | 0.0012 | 0.001166667 | 0.0015
| Median |  |  | 0.001 | 0.002 | 0.001 | 0.001 | 0.001 | 0.0015 | 0.001 |  |  | 0.002 |  | 0.001 | 0.001 | 0.0015
| Std Dev. |  |  | 0.0005477226 | 0.0005163978 | 0 | 0.0004082483 | 0.0004082483 | 0.0008164966 | 0 |  |  | 0 |  | 0.0004472136 | 0.0004082483 | 0.0005477226
| Rel.Std.Dev. |  |  | 39.12% | 30.98% | 0% | 34.99% | 34.99% | 48.99% | 0% |  |  | 0% |  | 37.27% | 34.99% | 36.51%
| PDM3 |  |  | 10.53% | 31.58% | -21.05% | -7.895% | -7.895% | 31.58% | -21.05% |  |  | 57.89% |  | -5.263% | -7.895% | 18.42%
| Z-Score (Absolute) |  | 5.03 | 0.49 | 0.12 | 0.86 | 0.61 | 0.61 | 0.12 | 0.86 | 34.45 | 1.35 | 0.12 | 34.45 | 0.74 | 0.61 | 0.12 | 71.23
| Analytical results for S in OREAS 286 (Certified Value 0.535 wt.%) | [30 empty] | Certified
S | Round | Replicate | Lab | Lab | Lab | Lab | Lab | Lab | Lab | Lab | Lab | Lab | Lab | Lab | Lab | Lab | Lab | Lab | Lab | Lab | Lab | Lab | Lab | Lab | Lab | Lab | Lab | Lab | Lab |  |  | 1
| No | No | 1.02 | 1.03 | 1.04 | 1.05 | 1.07 | 1.09 | 1.10 | 1.11 | 1.12 | 1.13 | 1.14 | 1.15 | 1.16 | 1.17 | 1.18 | 1.19 | 1.20 | 1.21 | 1.22 | 1.23 | 1.24 | 1.25 | 1.26 | 1.27 | 1.29 | 1.31 | 1.32 |  |  | wt.%
|  |  | AR*OES | AR*MS | AR*OES | AR*OES | AR*OES/MS | AR*OES/MS | AR*OES | AR*OES | AR*OES/MS | AR*MS | AR*MS | AR*MS | AR*MS | AR*MS | AR*MS | AR*OES/MS | AR*OES/MS | AR*OES/MS | AR*OES/MS | AR*OES/MS | AR*MS | AR*OES | AR*OES | AR*MS | AR*OES | AR*MS | AR*OES/MS |  |  | 3
|  |  | 0.25g | 0.2g | 01g | 0.2g | 0.25g | 0.5g | 0.5g | 0.5g | 0.5g | 0.5g | 0.5g | 0.5g | 0.5g | 0.5g | 0.5g | 01g | 0.25g | 0.25g | 01g | 0.5g | 15g | 0.25g | 01g | 01g | 0.5g | 0.5g | 0.25g |  |  | 3
| 1 | 1 | 0.49741 | 0.5717509 | 0.5334 | 0.5533864036 | 0.5427052019 | 0.513 | 0.5376 | 0.61 | 0.4941 | 0.54 | 0.53 | 0.6 | 0.54 | 0.58 | 0.59 | 0.5345298 | 0.53 | 0.56 | 0.53 | 0.53 | 0.53 | 0.53 | 0.5331 | 0.56 | 0.55 | 0.54 | 0.55 |  |  | 1
| 1 | 2 | 0.49988 | 0.5725953 | 0.5234 | 0.5651122007 | 0.5402408874 | 0.515 | 0.4861 | 0.61 | 0.4837 | 0.52 | 0.53 | 0.58 | 0.53 | 0.56 | 0.57 | 0.5430662 | 0.52 | 0.55 | 0.52 | 0.51 | 0.52 | 0.55 | 0.5194 | 0.52 | 0.558 | 0.561 | 0.55 |  |  | 11
| 1 | 3 | 0.48541 | 0.5632195 | 0.5432 | 0.5656960752 | 0.528605538 | 0.523 | 0.4923 | 0.62 | 0.4773 | 0.52 | 0.54 | 0.59 | 0.54 | 0.57 | 0.59 | 0.5159486 | 0.52 | 0.55 | 0.54 | 0.53 | 0.5 | 0.53 | 0.5195 | 0.53 | 0.552 | 0.516 | 0.57 |  |  | 16
| 1 | 4 | 0.50029 | 0.5680157 | 0.5368 | 0.565467018 | 0.5402718475 | 0.528 | 0.4815 | 0.63 | 0.4866 | 0.54 | 0.53 | 0.59 | 0.54 | 0.56 | 0.57 | 0.5424884 | 0.52 | 0.56 | 0.53 | 0.52 | 0.48 | 0.54 | 0.5252 | 0.52 | 0.561 | 0.484 | 0.57 |  |  | 0.5347787
| 1 | 5 | 0.50459 | 0.5718262 | 0.5286 | 0.5557040676 | 0.5461290812 | 0.527 | 0.4964 | 0.63 | 0.4882 | 0.54 | 0.54 | 0.6 | 0.56 | 0.57 | 0.59 | 0.5225497 | 0.51 | 0.56 | 0.53 | 0.53 | 0.52 | 0.54 | 0.5091 | 0.53 | 0.547 | 0.55 | 0.57 |  |  | 109
| 1 | 6 | 0.50819 | 0.5711778 | 0.5308 | 0.5510461843 | 0.5391472777 | 0.525 | 0.4894 | 0.63 | 0.4927 | 0.55 | 0.53 | 0.6 | 0.54 | 0.57 | 0.54 | 0.5305161 | 0.52 | 0.55 | 0.54 | 0.54 | 0.52 | 0.54 | 0.5399 | 0.52 | 0.548 | 0.54 | 0.57
| Mean |  | 0.499295 | 0.5697642 | 0.5327 | 0.559402 | 0.5395166 | 0.5218333 | 0.4972167 | 0.6216667 | 0.4871 | 0.535 | 0.5333333 | 0.5933333 | 0.5416667 | 0.5683333 | 0.575 | 0.5315165 | 0.52 | 0.555 | 0.5316667 | 0.5266667 | 0.5116667 | 0.5383333 | 0.5243667 | 0.53 | 0.5526667 | 0.5318333 | 0.5633333
| Median |  | 0.500085 | 0.5714643 | 0.5321 | 0.5604081 | 0.5402564 | 0.524 | 0.49085 | 0.625 | 0.4874 | 0.54 | 0.53 | 0.595 | 0.54 | 0.57 | 0.58 | 0.532523 | 0.52 | 0.555 | 0.53 | 0.53 | 0.52 | 0.54 | 0.52235 | 0.525 | 0.551 | 0.54 | 0.57
| Std Dev. |  | 0.007808159 | 0.003580569 | 0.006847773 | 0.006762958 | 0.005902114 | 0.006337718 | 0.02043207 | 0.009831921 | 0.006154998 | 0.01224745 | 0.005163978 | 0.008164966 | 0.009831921 | 0.007527727 | 0.01974842 | 0.01083166 | 0.006324555 | 0.005477226 | 0.007527727 | 0.01032796 | 0.01834848 | 0.007527727 | 0.01095147 | 0.01549193 | 0.005645057 | 0.02775908 | 0.01032796
| Rel.Std.Dev. |  | 1.564% | 0.6284% | 1.285% | 1.209% | 1.094% | 1.215% | 4.109% | 1.582% | 1.264% | 2.289% | 0.9682% | 1.376% | 1.815% | 1.325% | 3.435% | 2.038% | 1.216% | 0.9869% | 1.416% | 1.961% | 3.586% | 1.398% | 2.089% | 2.923% | 1.021% | 5.22% | 1.833%
| PDM3 |  | -6.635% | 6.542% | -0.3887% | 4.604% | 0.886% | -2.421% | -7.024% | 16.25% | -8.916% | 0.04138% | -0.2703% | 10.95% | 1.288% | 6.274% | 7.521% | -0.61% | -2.764% | 3.781% | -0.5819% | -1.517% | -4.322% | 0.6647% | -1.947% | -0.8936% | 3.345% | -0.5508% | 5.34%
| Z-Score (Absolute) |  | 1.72 | 1.84 | 0.03 | 1.32 | 0.31 | 0.58 | 1.83 | 4.47 | 2.34 | 0.08 | 0 | 3.03 | 0.42 | 1.77 | 2.11 | 0.09 | 0.67 | 1.1 | 0.08 | 0.34 | 1.1 | 0.25 | 0.45 | 0.17 | 0.98 | 0.08 | 1.52
| Analytical results for Sb in OREAS 286 (Certified Value 0.24 ppm) | [30 empty] | Certified
Sb | Round | Replicate | Lab | Lab | Lab | Lab | Lab | Lab | Lab | Lab | Lab | Lab | Lab | Lab | Lab | Lab | Lab | Lab | Lab | Lab | Lab | Lab | Lab | Lab | Lab | Lab | Lab | Lab |  |  |  | 1
| No | No | 1.03 | 1.04 | 1.05 | 1.07 | 1.09 | 1.11 | 1.12 | 1.13 | 1.14 | 1.15 | 1.16 | 1.17 | 1.18 | 1.19 | 1.20 | 1.21 | 1.22 | 1.23 | 1.24 | 1.25 | 1.26 | 1.27 | 1.29 | 1.30 | 1.31 | 1.32 |  |  |  | ppm
|  |  | AR*MS | AR*MS | AR*OES | AR*OES/MS | AR*OES/MS | AR*OES | AR*OES/MS | AR*MS | AR*MS | AR*MS | AR*MS | AR*MS | AR*MS | AR*OES/MS | AR*OES/MS | AR*OES/MS | AR*OES/MS | AR*OES/MS | AR*MS | AR*MS | AR*OES | AR*MS | AR*MS | AR*OES | AR*MS | AR*OES/MS |  |  |  | 2
|  |  | 0.2g | 01g | 0.2g | 0.25g | 0.5g | 0.5g | 0.5g | 0.5g | 0.5g | 0.5g | 0.5g | 0.5g | 0.5g | 01g | 0.25g | 0.25g | 01g | 0.5g | 15g | 0.25g | 01g | 01g | 0.5g | 0.2g | 0.5g | 0.25g |  |  |  | 2
| 1 | 1 | 0.2692279 | 0.3 | 2.20845707 | < 5 | 0.29 | < 5 | < 0.05 | 0.32 | 0.21 | 0.24 | 0.27 | 0.25 | 0.26 | 0.2712252627 | 0.17 | 0.18 | 0.17 | 0.28 | 0.22 | 0.26 | < 2 | 0.25 | 0.25 | 0.54 | 0.21 | 0.1 |  |  |  | 1
| 1 | 2 | 0.30422 | 0.28 | 1.732027098 | < 5 | 0.26 | < 5 | 0.55 | 0.25 | 0.19 | 0.24 | 0.29 | 0.27 | 0.25 | 0.2666606 | 0.17 | 0.16 | 0.17 | 0.28 | 0.21 | 0.25 | < 2 | 0.21 | 0.26 | 0.495 | 0.21 | 0.1 |  |  |  | 36
| 1 | 3 | 0.2974529 | 0.29 | 3.833385906 | < 5 | 0.28 | < 5 | 0.43 | 0.3 | 0.2 | 0.25 | 0.27 | 0.28 | 0.23 | 0.2741799333 | 0.17 | 0.17 | 0.18 | 0.26 | 0.21 | 0.25 | < 2 | 0.2 | 0.26 | 0.333 | 0.2 | 0.15 |  |  |  | 16
| 1 | 4 | 0.283591 | 0.29 | 3.507227971 | < 5 | 0.27 | < 5 | 0.27 | 0.27 | 0.19 | 0.26 | 0.25 | 0.28 | 0.22 | 0.2668868 | 0.17 | 0.18 | 0.16 | 0.27 | 0.21 | 0.24 | < 2 | 0.28 | 0.26 | 0.477 | 0.18 | 0.18 |  |  |  | 0.240045
| 1 | 5 | 0.282549 | 0.28 |  | < 5 | 0.26 | < 5 | 0.25 | 0.29 | 0.21 | 0.26 | 0.25 | 0.26 | 0.23 | 0.2309864 | 0.17 | 0.18 | 0.16 | 0.26 | 0.23 | 0.24 | < 2 | 0.28 | 0.25 | 0.648 | 0.18 | 0.09 |  |  |  | 110
| 1 | 6 | 0.2716465 | 0.28 | 6.70009458 | < 5 | 0.26 | < 5 | 0.25 | 0.28 | 0.22 | 0.24 | 0.29 | 0.26 | 0.2 | 0.2367736 | 0.19 | 0.2 | 0.18 | 0.26 | 0.22 | 0.25 | < 2 | 0.19 | 0.25 | 0.279 | 0.19 | 0.12
| Mean |  | 0.2847812 | 0.2866667 | 3.596238525 |  | 0.27 |  | 0.35 | 0.285 | 0.2033333 | 0.2483333 | 0.27 | 0.2666667 | 0.2316667 | 0.2577855 | 0.1733333 | 0.1783333 | 0.17 | 0.2683333 | 0.2166667 | 0.2483333 |  | 0.235 | 0.255 | 0.462 | 0.195 | 0.1233333
| Median |  | 0.28307 | 0.285 | 3.507227971 |  | 0.265 |  | 0.27 | 0.285 | 0.205 | 0.245 | 0.27 | 0.265 | 0.23 | 0.2667737 | 0.17 | 0.18 | 0.17 | 0.265 | 0.215 | 0.25 |  | 0.23 | 0.255 | 0.486 | 0.195 | 0.11
| Std Dev. |  | 0.0138511 | 0.008164966 | 1.942891 |  | 0.01264911 |  | 0.1349074 | 0.02428992 | 0.0121106 | 0.009831921 | 0.01788854 | 0.0121106 | 0.02136976 | 0.01881858 | 0.008164966 | 0.0132916 | 0.008944272 | 0.009831921 | 0.008164966 | 0.007527727 |  | 0.04037326 | 0.005477226 | 0.135738 | 0.01378405 | 0.0350238
| Rel.Std.Dev. |  | 4.864% | 2.848% | 54.03% |  | 4.685% |  | 38.54% | 8.523% | 5.956% | 3.959% | 6.625% | 4.541% | 9.224% | 7.3% | 4.711% | 7.453% | 5.261% | 3.664% | 3.768% | 3.031% |  | 17.18% | 2.148% | 29.38% | 7.069% | 28.4%
| PDM3 |  | 18.64% | 19.42% | 1398% |  | 12.48% |  | 45.81% | 18.73% | -15.29% | 3.453% | 12.48% | 11.09% | -3.49% | 7.39% | -27.79% | -25.71% | -29.18% | 11.78% | -9.739% | 3.453% |  | -2.102% | 6.23% | 92.46% | -18.77% | -48.62%
| Z-Score (Absolute) |  | 0.47 | 0.51 | 70.07 | 47.03 | 0.16 | 47.03 | 0.71 | 0.48 | 1.24 | 0.29 | 0.16 | 0.09 | 0.64 | 0.09 | 1.87 | 1.76 | 1.94 | 0.13 | 0.96 | 0.29 | 15.51 | 0.57 | 0.15 | 4.2 | 1.41 | 2.92
| Analytical results for Sc in OREAS 286 (Certified Value 8.08 ppm) | [30 empty] | Certified
Sc | Round | Replicate | Lab | Lab | Lab | Lab | Lab | Lab | Lab | Lab | Lab | Lab | Lab | Lab | Lab | Lab | Lab | Lab | Lab | Lab | Lab | Lab | Lab | Lab | Lab | Lab | [5 empty] | 1
| No | No | 1.03 | 1.04 | 1.09 | 1.10 | 1.11 | 1.13 | 1.14 | 1.15 | 1.16 | 1.17 | 1.18 | 1.19 | 1.20 | 1.21 | 1.22 | 1.23 | 1.24 | 1.25 | 1.26 | 1.27 | 1.29 | 1.30 | 1.31 | 1.32 | [5 empty] | ppm
|  |  | AR*MS | AR*OES | AR*OES/MS | AR*MS | AR*OES | AR*MS | AR*MS | AR*MS | AR*MS | AR*MS | AR*MS | AR*OES/MS | AR*OES/MS | AR*OES/MS | AR*OES/MS | AR*OES/MS | AR*MS | AR*MS | AR*OES | AR*MS | AR*MS | AR*OES | AR*MS | AR*OES/MS | [5 empty] | 2
|  |  | 0.2g | 01g | 0.5g | 0.5g | 0.5g | 0.5g | 0.5g | 0.5g | 0.5g | 0.5g | 0.5g | 01g | 0.25g | 0.25g | 01g | 0.5g | 15g | 0.25g | 01g | 01g | 0.5g | 0.2g | 0.5g | 0.25g | [5 empty] | 3
| 1 | 1 | 8.073193 | 8 | 8.1 | 5.9141 | 8 | 8 | 8.2 | 8.3 | 8.1 | 9.1 | 8.4 | 8.222289 | 7.6 | 8.3 | 7 | 8 | 8 | 7.9 | 8 | 9.1 | 5.2 | 8.03 | 10.2 | 7.8 | [5 empty] | 1
| 1 | 2 | 8.224762 | 7.9 | 8.3 | 6.6468 | 8 | 7.8 | 8.4 | 9.2 | 8.2 | 9.1 | 7.8 | 8.013205 | 7.7 | 8 | 7 | 7.9 | 7.9 | 8.2 | 8 | 8.5 | 5.2 | 8.17 | 10.4 | 7.7 | [5 empty] | 37
| 1 | 3 | 8.173527 | 8.2 | 7.9 | 6.7148 | 8 | 7.6 | 8.8 | 8.4 | 8.2 | 9.5 | 8.2 | 8.174813 | 7.7 | 7.8 | 7 | 7.6 | 8 | 7.9 | 8 | 8.6 | 5.1 | 8 | 8.43 | 8.2 | [5 empty] | 16
| 1 | 4 | 8.24185 | 8 | 8.4 | 6.4009 | 8 | 8.1 | 8.7 | 8.7 | 8.2 | 9 | 7.7 | 8.400949 | 7.6 | 8.3 | 7 | 7.7 | 8.2 | 8.1 | 8 | 8.6 | 5.4 | 8.09 | 8.72 | 8.3 | [5 empty] | 8.078067
| 1 | 5 | 8.404482 | 8 | 7.5 | 6.0158 | 8 | 8 | 9.7 | 9.4 | 9 | 9.1 | 8 | 7.820948 | 7.6 | 8.3 | 7 | 7.9 | 7.9 | 8 | 8 | 8.7 | 5 | 8.01 | 9.64 | 8.1 | [5 empty] | 111
| 1 | 6 | 8.26774 | 8 | 8.3 | 6.3683 | 8 | 8.1 | 10.1 | 8.2 | 8.3 | 9.2 | 7.2 | 7.826712 | 8 | 8.4 | 7 | 7.6 | 7.9 | 8.2 | 8 | 8.6 | 4.8 | 7.95 | 9.4 | 8.3
| Mean |  | 8.230926 | 8.016667 | 8.083333 | 6.34345 | 8 | 7.933333 | 8.983333 | 8.7 | 8.333333 | 9.166667 | 7.883333 | 8.076486 | 7.7 | 8.183333 | 7 | 7.783333 | 7.983333 | 8.05 | 8 | 8.683333 | 5.116667 | 8.041667 | 9.465 | 8.066667
| Median |  | 8.233306 | 8 | 8.2 | 6.3846 | 8 | 8 | 8.75 | 8.55 | 8.2 | 9.1 | 7.9 | 8.094009 | 7.65 | 8.3 | 7 | 7.8 | 7.95 | 8.05 | 8 | 8.6 | 5.15 | 8.02 | 9.52 | 8.15
| Std Dev. |  | 0.1093698 | 0.09831921 | 0.3371449 | 0.3242024 | 0 | 0.1966384 | 0.7521081 | 0.497996 | 0.332666 | 0.175119 | 0.4215052 | 0.231471 | 0.1549193 | 0.2316607 | 0 | 0.1722401 | 0.1169045 | 0.1378405 | 0 | 0.2136976 | 0.2041241 | 0.07756718 | 0.7842895 | 0.2581989
| Rel.Std.Dev. |  | 1.329% | 1.226% | 4.171% | 5.111% | 0% | 2.479% | 8.372% | 5.724% | 3.992% | 1.91% | 5.347% | 2.866% | 2.012% | 2.831% | 0% | 2.213% | 1.464% | 1.712% | 0% | 2.461% | 3.989% | 0.9646% | 8.286% | 3.201%
| PDM3 |  | 1.892% | -0.7601% | 0.06519% | -21.47% | -0.9664% | -1.792% | 11.21% | 7.699% | 3.16% | 13.48% | -2.411% | -0.01958% | -4.68% | 1.303% | -13.35% | -3.649% | -1.173% | -0.3475% | -0.9664% | 7.493% | -36.66% | -0.4506% | 17.17% | -0.1411%
| Z-Score (Absolute) |  | 0.6 | 0.18 | 0.06 | 6.34 | NA | 0.49 | 3.37 | 2.33 | 0.98 | 4.05 | 0.67 | 0.04 | 1.35 | 0.43 | NA | 1.04 | 0.31 | 0.06 | NA | 2.27 | 10.85 | 0.09 | 5.14 | 0
Results from laboratories 1.11, 1.22 and 1.26 were removed due to their 1 ppm reading resolution.
| Analytical results for Se in OREAS 286 (Certified Value 0.49 ppm) | [30 empty] | Certified
Se | Round | Replicate | Lab | Lab | Lab | Lab | Lab | Lab | Lab | Lab | Lab | Lab | Lab | Lab | Lab | Lab | Lab | Lab | Lab | Lab | Lab | Lab | Lab | Lab | Lab | [6 empty] | 1
| No | No | 1.03 | 1.04 | 1.05 | 1.07 | 1.09 | 1.11 | 1.12 | 1.13 | 1.14 | 1.15 | 1.16 | 1.17 | 1.18 | 1.19 | 1.20 | 1.21 | 1.22 | 1.23 | 1.24 | 1.25 | 1.29 | 1.31 | 1.32 | [6 empty] | ppm
|  |  | AR*MS | AR*MS | AR*OES | AR*OES/MS | AR*OES/MS | AR*OES | AR*OES/MS | AR*MS | AR*MS | AR*MS | AR*MS | AR*MS | AR*MS | AR*OES/MS | AR*OES/MS | AR*OES/MS | AR*OES/MS | AR*OES/MS | AR*MS | AR*MS | AR*MS | AR*MS | AR*OES/MS | [6 empty] | 2
|  |  | 0.2g | 01g | 0.2g | 0.25g | 0.5g | 0.5g | 0.5g | 0.5g | 0.5g | 0.5g | 0.5g | 0.5g | 0.5g | 01g | 0.25g | 0.25g | 01g | 0.5g | 15g | 0.25g | 0.5g | 0.5g | 0.25g | [6 empty] | 2
| 1 | 1 | < 1.5 | < 1 | 0.8336301909 | < 5 | 0.7 | < 5 | 0.43 | 0.6 | 0.6 | 0.5 | 0.7 | 0.7 | 0.4 | < 1 | 3 | < 1 | < 1 | 0.4 | 0.5 | < 1 | < 0.1 | 0.8 | < 1 | [6 empty] | 1
| 1 | 2 | < 1.5 | < 1 | 0.8154524051 | < 5 | 0.8 | < 5 | 0.42 | 0.3 | 0.6 | 0.4 | 0.2 | 0.3 | 0.5 | < 1 | 3 | < 1 | < 1 | 0.4 | 0.5 | < 1 | < 0.1 | 0.9 | < 1 | [6 empty] | 38
| 1 | 3 | < 1.5 | < 1 | 0.8475514041 | < 5 | 0.8 | < 5 | 0.43 | 0.7 | 0.4 | 0.7 | 0.5 | 0.5 | 0.7 | < 1 | 2.7 | < 1 | < 1 | 0.4 | 0.4 | < 1 | < 0.1 | 0.6 | < 1 | [6 empty] | 16
| 1 | 4 | < 1.5 | < 1 | 0.9074214114 | < 5 | 0.7 | < 5 | 0.43 | 0.6 | 0.6 | 0.5 | 0.6 | 0.5 | 0.5 | < 1 | 3.2 | < 1 | < 1 | 0.4 | 0.4 | < 1 | < 0.1 | 0.5 | < 1 | [6 empty] | 0.4925926
| 1 | 5 | < 1.5 | < 1 | 0.7867601865 | < 5 | 0.8 | < 5 | 0.45 | 0.3 | 0.5 | 0.5 | 0.6 | 0.5 | 0.6 | < 1 | 3 | < 1 | < 1 | 0.4 | 0.6 | < 1 | < 0.1 | 0.9 | < 1 | [6 empty] | 112
| 1 | 6 | < 1.5 | < 1 | 0.9325499214 | < 5 | 0.7 | < 5 | 0.44 | 0.6 | 0.6 | 0.6 | 0.5 | 1 | 0.4 | < 1 | 3.1 | < 1 | < 1 | 0.4 | 0.4 | < 1 | < 0.1 | 1 | < 1
| Mean |  |  |  | 0.8538943 |  | 0.75 |  | 0.4333333 | 0.5166667 | 0.55 | 0.5333333 | 0.5166667 | 0.5833333 | 0.5166667 |  | 3 |  |  | 0.4 | 0.4666667 |  |  | 0.7833333
| Median |  |  |  | 0.8405907975 |  | 0.75 |  | 0.43 | 0.6 | 0.6 | 0.5 | 0.55 | 0.5 | 0.5 |  | 3 |  |  | 0.4 | 0.45 |  |  | 0.85
| Std Dev. |  |  |  | 0.05565518 |  | 0.05477226 |  | 0.01032796 | 0.1722401 | 0.083666 | 0.1032796 | 0.1722401 | 0.2401388 | 0.1169045 |  | 0.167332 |  |  | 6.080942e-17 | 0.08164966 |  |  | 0.194079
| Rel.Std.Dev. |  |  |  | 6.518% |  | 7.303% |  | 2.383% | 33.34% | 15.21% | 19.36% | 33.34% | 41.17% | 22.63% |  | 5.578% |  |  | 1.52e-14% | 17.5% |  |  | 24.78%
| PDM3 |  |  |  | 73.35% |  | 52.26% |  | -12.03% | 4.887% | 11.65% | 8.271% | 4.887% | 18.42% | 4.887% |  | 509% |  |  | -18.8% | -5.263% |  |  | 59.02%
| Z-Score (Absolute) |  | 3.15 | 0.22 | 4.55 | 26.75 | 3.15 | 26.75 | 1.12 | 0 | 0.45 | 0.22 | 0 | 0.9 | 0 | 0.22 | 33.49 | 0.22 | 0.22 | 1.57 | 0.67 | 0.22 | 6.29 | 3.6 | 0.22
| Analytical results for Si in OREAS 286 (Indicative Value 0.116 wt.%) | [30 empty] | Indicative
Si | Round | Replicate | Lab | [28 empty] | 1
| No | No | 1.30 | [28 empty] | wt.%
|  |  | AR*OES | [28 empty] | 3
|  |  | 0.2g | [28 empty] | 3
| 1 | 1 | 0.09306 | [28 empty] | 1
| 1 | 2 | 0.1139 | [28 empty] | 7
| 1 | 3 | 0.1256 | [28 empty] | 16
| 1 | 4 | 0.1278 | [28 empty] | 0.1156933
| 1 | 5 | 0.1222 | [28 empty] | 13
| 1 | 6 | 0.1116
| Mean |  | 0.1156933
| Median |  | 0.11805
| Std Dev. |  | 0.0128007
| Rel.Std.Dev. |  | 11.06%
| PDM3 |  | 2.887e-13%
| Z-Score (Absolute) |  | NA
| Analytical results for Sm in OREAS 286 (Indicative Value 3.94 ppm) | [30 empty] | Indicative
Sm | Round | Replicate | Lab | Lab | Lab | Lab | Lab | [24 empty] | 1
| No | No | 1.03 | 1.04 | 1.09 | 1.10 | 1.29 | [24 empty] | ppm
|  |  | AR*MS | AR*MS | AR*OES/MS | AR*MS | AR*MS | [24 empty] | 2
|  |  | 0.2g | 01g | 0.5g | 0.5g | 0.5g | [24 empty] | 2
| 1 | 1 | 4.542583 | 3.828 | 4.2 | 5.2197 | 2.32 | [24 empty] | 1
| 1 | 2 | 4.461878 | 3.873 | 3.7 | 5.2718 | 2.31 | [24 empty] | 4
| 1 | 3 | 4.469794 | 3.874 | 4 | 5.5597 | 2.32 | [24 empty] | 16
| 1 | 4 | 4.644419 | 3.563 | 4.3 | 5.1373 | 2.17 | [24 empty] | 3.943492
| 1 | 5 | 4.539686 | 3.821 | 3.7 | 5.2578 | 2.18 | [24 empty] | 10
| 1 | 6 | 4.525051 | 3.525 | 4 | 5.1862 | 2.15
| Mean |  | 4.530568 | 3.747333 | 3.983333 | 5.272083 | 2.241667
| Median |  | 4.532368 | 3.8245 | 4 | 5.23875 | 2.245
| Std Dev. |  | 0.06577517 | 0.1594875 | 0.2483277 | 0.1491402 | 0.08280499
| Rel.Std.Dev. |  | 1.452% | 4.256% | 6.234% | 2.829% | 3.694%
| PDM3 |  | 14.89% | -4.974% | 1.01% | 33.69% | -43.16%
| Z-Score (Absolute) |  | 0.67 | 0.29 | 0 | 1.59 | 2.15
| Analytical results for Sn in OREAS 286 (Certified Value 3.21 ppm) | [30 empty] | Certified
Sn | Round | Replicate | Lab | Lab | Lab | Lab | Lab | Lab | Lab | Lab | Lab | Lab | Lab | Lab | Lab | Lab | Lab | Lab | Lab | Lab | Lab | Lab | Lab | Lab | [7 empty] | 1
| No | No | 1.03 | 1.04 | 1.05 | 1.07 | 1.09 | 1.11 | 1.14 | 1.15 | 1.16 | 1.17 | 1.18 | 1.19 | 1.20 | 1.21 | 1.22 | 1.23 | 1.25 | 1.27 | 1.29 | 1.30 | 1.31 | 1.32 | [7 empty] | ppm
|  |  | AR*MS | AR*MS | AR*OES | AR*OES/MS | AR*OES/MS | AR*OES | AR*MS | AR*MS | AR*MS | AR*MS | AR*MS | AR*OES/MS | AR*OES/MS | AR*OES/MS | AR*OES/MS | AR*OES/MS | AR*MS | AR*MS | AR*MS | AR*OES | AR*MS | AR*OES/MS | [7 empty] | 2
|  |  | 0.2g | 01g | 0.2g | 0.25g | 0.5g | 0.5g | 0.5g | 0.5g | 0.5g | 0.5g | 0.5g | 01g | 0.25g | 0.25g | 01g | 0.5g | 0.25g | 01g | 0.5g | 0.2g | 0.5g | 0.25g | [7 empty] | 3
| 1 | 1 | 3.117933 | 3.36 | 3.631700273 | < 5 | 3.05 | < 10 | 2.7 | 3.1 | 3.4 | 3.4 | 3.2 | 3.319026 | 3.2 | 2.9 | 3.4 | 3.3 | 3.2 | 3.69 | 2.71 | < 0.1 | 1.9 | 3.5 | [7 empty] | 1
| 1 | 2 | 3.180064 | 3.26 | 3.765138236 | < 5 | 2.99 | < 10 | 2.7 | 3.3 | 3.4 | 3.4 | 3 | 3.351631 | 3.2 | 2.6 | 3.4 | 3.2 | 3.2 | 3.45 | 2.74 | < 0.1 | 2.1 | 3.5 | [7 empty] | 13
| 1 | 3 | 3.333574 | 3.28 | 3.275388076 | < 5 | 3.06 | < 10 | 2.8 | 3.2 | 3.3 | 3.4 | 3.1 | 3.487012 | 3.2 | 2.8 | 3.3 | 3.1 | 3.2 | 3.5 | 2.74 | < 0.1 | 1.9 | 3.7 | [7 empty] | 16
| 1 | 4 | 3.218201 | 3.32 | 3.252970828 | < 5 | 3.16 | < 10 | 2.8 | 3.2 | 3.3 | 3.3 | 3 | 3.459238 | 3.2 | 2.8 | 3.5 | 3.2 | 3.2 | 3.39 | 2.75 | < 0.1 | 1.8 | 3.7 | [7 empty] | 3.2134
| 1 | 5 | 3.297247 | 3.36 | 3.593090217 | < 5 | 2.9 | < 10 | 3 | 3.4 | 3.3 | 3.4 | 3 | 3.303989 | 3.2 | 2.8 | 3.7 | 3.2 | 3.2 | 3.49 | 2.65 | < 0.1 | 1.9 | 3.6 | [7 empty] | 113
| 1 | 6 | 3.275722 | 3.23 | 3.424618219 | < 5 | 2.98 | < 10 | 3.1 | 3.1 | 3.4 | 3.3 | 2.7 | 3.376613 | 3.4 | 2.8 | 3.5 | 3.1 | 3.2 | 3.44 | 2.62 | < 0.1 | 1.9 | 3.6
| Mean |  | 3.237123 | 3.301667 | 3.490484 |  | 3.023333 |  | 2.85 | 3.216667 | 3.35 | 3.366667 | 3 | 3.382918 | 3.233333 | 2.783333 | 3.466667 | 3.183333 | 3.2 | 3.493333 | 2.701667 |  | 1.916667 | 3.6
| Median |  | 3.246961 | 3.3 | 3.508854218 |  | 3.02 |  | 2.8 | 3.2 | 3.35 | 3.4 | 3 | 3.364122 | 3.2 | 2.8 | 3.45 | 3.2 | 3.2 | 3.47 | 2.725 |  | 1.9 | 3.6
| Std Dev. |  | 0.08028394 | 0.05382069 | 0.2063599 |  | 0.08824209 |  | 0.1643168 | 0.1169045 | 0.05477226 | 0.05163978 | 0.167332 | 0.07482081 | 0.08164966 | 0.09831921 | 0.136626 | 0.07527727 | 4.864754e-16 | 0.1040513 | 0.05419102 |  | 0.09831921 | 0.08944272
| Rel.Std.Dev. |  | 2.48% | 1.63% | 5.912% |  | 2.919% |  | 5.766% | 3.634% | 1.635% | 1.534% | 5.578% | 2.212% | 2.525% | 3.532% | 3.941% | 2.365% | 1.52e-14% | 2.979% | 2.006% |  | 5.13% | 2.485%
| PDM3 |  | 0.7383% | 2.747% | 8.623% |  | -5.915% |  | -11.31% | 0.1017% | 4.251% | 4.77% | -6.641% | 5.275% | 0.6203% | -13.38% | 7.882% | -0.9357% | -0.417% | 8.711% | -15.92% |  | -40.35% | 12.03%
| Z-Score (Absolute) |  | 0.04 | 0.22 | 0.77 | 2.1 | 0.58 | 5.13 | 1.08 | 0.02 | 0.36 | 0.41 | 0.65 | 0.46 | 0.02 | 1.28 | 0.7 | 0.12 | 0.07 | 0.78 | 1.51 | 9.18 | 3.78 | 1.08
| Analytical results for Sr in OREAS 286 (Certified Value 18.8 ppm) | [30 empty] | Certified
Sr | Round | Replicate | Lab | Lab | Lab | Lab | Lab | Lab | Lab | Lab | Lab | Lab | Lab | Lab | Lab | Lab | Lab | Lab | Lab | Lab | Lab | Lab | Lab | Lab | Lab | Lab | Lab | Lab | Lab |  |  | 1
| No | No | 1.03 | 1.04 | 1.05 | 1.07 | 1.09 | 1.10 | 1.11 | 1.13 | 1.14 | 1.15 | 1.16 | 1.17 | 1.18 | 1.19 | 1.20 | 1.21 | 1.22 | 1.23 | 1.24 | 1.25 | 1.26 | 1.27 | 1.28 | 1.29 | 1.30 | 1.31 | 1.32 |  |  | ppm
|  |  | AR*MS | AR*MS | AR*OES | AR*OES/MS | AR*OES/MS | AR*OES | AR*OES | AR*MS | AR*MS | AR*MS | AR*MS | AR*MS | AR*MS | AR*OES/MS | AR*OES/MS | AR*OES/MS | AR*OES/MS | AR*OES/MS | AR*MS | AR*OES | AR*OES | AR*MS | AR*OES/MS | AR*OES | AR*OES | AR*MS | AR*OES/MS |  |  | 1
|  |  | 0.2g | 01g | 0.2g | 0.25g | 0.5g | 0.5g | 0.5g | 0.5g | 0.5g | 0.5g | 0.5g | 0.5g | 0.5g | 01g | 0.25g | 0.25g | 01g | 0.5g | 15g | 0.25g | 01g | 01g | 0.5g | 0.5g | 0.2g | 0.5g | 0.25g |  |  | 1
| 1 | 1 | 20.16269 | 19.53 | 28.39354542 | 22.58436552 | 28 | 1.7478 | < 5 | 19.1 | 17.9 | 20.4 | 20.1 | 20.2 | 21 | 19.92604 | 20 | 17.6 | 18.3 | 16.5 | 18 | 17.7 | 18 | 16.64 | 11.59 | 14 | 28.53 | 15.7 | 19.5 |  |  | 1
| 1 | 2 | 20.88172 | 18.98 | 28.35520135 | 22.6538062 | 26.9 | 3.1041 | < 5 | 18.7 | 18.2 | 22.1 | 20.2 | 20.3 | 20 | 20.46581 | 19 | 16.4 | 18.3 | 16.4 | 19.5 | 18.2 | 17 | 16.54 | 11.86 | 15 | 28.99 | 16.3 | 19.9 |  |  | 14
| 1 | 3 | 20.08432 | 19.05 | 29.01470719 | 21.64681114 | 28 | 1.8697 | < 5 | 17.8 | 19 | 21.6 | 20.7 | 21.6 | 20.4 | 19.86242 | 22 | 17.2 | 18.6 | 15.7 | 18.2 | 17.6 | 17 | 15.99 | 13.14 | 14 | 28.45 | 13.9 | 20.9 |  |  | 16
| 1 | 4 | 21.23046 | 18.2 | 28.13693747 | 22.50763272 | 28.3 | 3.1269 | < 5 | 19.4 | 18.8 | 21.1 | 21 | 20.2 | 19 | 20.19193 | 20 | 17.3 | 18.4 | 15.9 | 18.7 | 18 | 17 | 17.05 | 12.01 | 14 | 28.49 | 14.1 | 20.7 |  |  | 18.7824
| 1 | 5 | 20.88911 | 18.76 | 28.14303421 | 23.26798724 | 25.9 | 3.9306 | < 5 | 19 | 20.4 | 21.9 | 20.3 | 20.7 | 19.6 | 19.40088 | 20 | 17.3 | 18.5 | 16.3 | 18.6 | 17.9 | 17 | 16.87 | 11.998 | 14 | 27.74 | 15.4 | 20.3 |  |  | 114
| 1 | 6 | 20.08835 | 18.07 | 28.08198677 | 23.08427054 | 26.8 | 3.2462 | < 5 | 19.3 | 20.8 | 20.6 | 21.2 | 21 | 17.3 | 19.51323 | 21 | 17.8 | 18.4 | 15.7 | 19.7 | 17.4 | 18 | 16.46 | 10.977 | 14 | 27.56 | 15.4 | 20.6
| Mean |  | 20.55611 | 18.765 | 28.35424 | 22.62414556 | 27.31667 | 2.83755 |  | 18.88333 | 19.18333 | 21.28333 | 20.58333 | 20.66667 | 19.55 | 19.89338 | 20.33333 | 17.26667 | 18.41667 | 16.08333 | 18.78333 | 17.8 | 17.33333 | 16.59167 | 11.92917 | 14.16667 | 28.29333 | 15.13333 | 20.31667
| Median |  | 20.52221 | 18.87 | 28.24911778 | 22.61908586 | 27.45 | 3.1155 |  | 19.05 | 18.9 | 21.35 | 20.5 | 20.5 | 19.8 | 19.89423 | 20 | 17.3 | 18.4 | 16.1 | 18.65 | 17.8 | 17 | 16.59 | 11.929 | 14 | 28.47 | 15.4 | 20.45
| Std Dev. |  | 0.503552 | 0.5504453 | 0.3474803 | 0.5652375 | 0.9325592 | 0.8533246 |  | 0.5845226 | 1.17374 | 0.6968979 | 0.4535049 | 0.5573748 | 1.295762 | 0.4014742 | 1.032796 | 0.4802777 | 0.1169045 | 0.3600926 | 0.6853223 | 0.2898275 | 0.5163978 | 0.3665742 | 0.7076481 | 0.4082483 | 0.5382441 | 0.9395034 | 0.5307228
| Rel.Std.Dev. |  | 2.45% | 2.933% | 1.225% | 2.498% | 3.414% | 30.07% |  | 3.095% | 6.119% | 3.274% | 2.203% | 2.697% | 6.628% | 2.018% | 5.079% | 2.782% | 0.6348% | 2.239% | 3.649% | 1.628% | 2.979% | 2.209% | 5.932% | 2.882% | 1.902% | 6.208% | 2.612%
| PDM3 |  | 9.443% | -0.09262% | 50.96% | 20.45% | 45.44% | -84.89% |  | 0.5374% | 2.135% | 13.32% | 9.588% | 10.03% | 4.087% | 5.915% | 8.257% | -8.07% | -1.947% | -14.37% | 0.004994% | -5.23% | -7.715% | -11.66% | -36.49% | -24.57% | 50.64% | -19.43% | 8.169%
| Z-Score (Absolute) |  | 0.66 | 0.05 | 3.76 | 1.48 | 3.35 | 6.36 | 6.5 | 0 | 0.12 | 0.95 | 0.67 | 0.71 | 0.26 | 0.4 | 0.58 | 0.64 | 0.19 | 1.11 | 0.04 | 0.43 | 0.61 | 0.91 | 2.76 | 1.87 | 3.73 | 1.49 | 0.57
| Analytical results for Ta in OREAS 286 (Certified Value < 0.01 ppm) | [30 empty] | Certified
Ta | Round | Replicate | Lab | Lab | Lab | Lab | Lab | Lab | Lab | Lab | Lab | Lab | Lab | Lab | Lab | Lab | Lab | Lab | Lab | Lab | [11 empty] | 1
| No | No | 1.03 | 1.04 | 1.09 | 1.11 | 1.14 | 1.15 | 1.16 | 1.17 | 1.18 | 1.19 | 1.20 | 1.21 | 1.22 | 1.23 | 1.25 | 1.29 | 1.31 | 1.32 | [11 empty] | ppm
|  |  | AR*MS | AR*MS | AR*OES/MS | AR*OES | AR*MS | AR*MS | AR*MS | AR*MS | AR*MS | AR*OES/MS | AR*OES/MS | AR*OES/MS | AR*OES/MS | AR*OES/MS | AR*MS | AR*MS | AR*MS | AR*OES/MS | [11 empty] | 3
|  |  | 0.2g | 01g | 0.5g | 0.5g | 0.5g | 0.5g | 0.5g | 0.5g | 0.5g | 01g | 0.25g | 0.25g | 01g | 0.5g | 0.25g | 0.5g | 0.5g | 0.25g | [11 empty] | 3
| 1 | 1 | < 0.01 | < 0.01 | < 0.05 | < 5 | 0.01 | < 0.01 | < 0.01 | 0.01 | 0.01 | < 0.05 | < 0.1 | < 0.05 | < 0.05 | < 0.01 | < 0.05 | < 0.01 | < 0.01 | < 0.05 | [11 empty] | 1
| 1 | 2 | < 0.01 | < 0.01 | < 0.05 | < 5 | 0.01 | < 0.01 | < 0.01 | 0.01 | 0.01 | < 0.05 | < 0.1 | < 0.05 | < 0.05 | < 0.01 | < 0.05 | < 0.01 | < 0.01 | < 0.05 | [11 empty] | 25
| 1 | 3 | < 0.01 | < 0.01 | < 0.05 | < 5 | 0.01 | < 0.01 | < 0.01 | 0.01 | 0.01 | < 0.05 | < 0.1 | < 0.05 | < 0.05 | < 0.01 | < 0.05 | < 0.01 | < 0.01 | < 0.05 | [11 empty] | 16
| 1 | 4 | < 0.01 | < 0.01 | < 0.05 | < 5 | 0.01 | 0.01 | 0.01 | 0.01 | 0.01 | < 0.05 | < 0.1 | < 0.05 | < 0.05 | < 0.01 | < 0.05 | < 0.01 | < 0.01 | < 0.05 | [11 empty] | < 0.01
| 1 | 5 | < 0.01 | < 0.01 | < 0.05 | < 5 | 0.01 | < 0.01 | < 0.01 | 0.01 | 0.01 | < 0.05 | < 0.1 | < 0.05 | < 0.05 | < 0.01 | < 0.05 | < 0.01 | < 0.01 | < 0.05 | [11 empty] | 115
| 1 | 6 | < 0.01 | < 0.01 | < 0.05 | < 5 | < 0.01 | < 0.01 | < 0.01 | 0.01 | 0.01 | < 0.05 | < 0.1 | < 0.05 | < 0.05 | < 0.01 | < 0.05 | < 0.01 | < 0.01 | < 0.05
| Mean | [5 empty] | 0.01 | 0.01 | 0.01 | 0.01 | 0.01
| Median | [5 empty] | 0.01 | 0.01 | 0.01 | 0.01 | 0.01
| Std Dev. | [5 empty] | 0 |  |  | 0 | 0
| Rel.Std.Dev. | [5 empty] | 0% |  |  | 0% | 0%
PDM3
| Z-Score (Absolute) |  | 0.67 | 0.67 | 2.02 | 335.81 | 0.11 | 0.56 | 0.56 | 0 | 0 | 2.02 | 5.39 | 2.02 | 2.02 | 0.67 | 2.02 | 0.67 | 0.67 | 2.02
| Analytical results for Tb in OREAS 286 (Certified Value 0.54 ppm) | [30 empty] | Certified
Tb | Round | Replicate | Lab | Lab | Lab | Lab | Lab | Lab | Lab | Lab | [21 empty] | 1
| No | No | 1.03 | 1.04 | 1.09 | 1.10 | 1.21 | 1.25 | 1.29 | 1.32 | [21 empty] | ppm
|  |  | AR*MS | AR*MS | AR*OES/MS | AR*MS | AR*OES/MS | AR*MS | AR*MS | AR*OES/MS | [21 empty] | 2
|  |  | 0.2g | 01g | 0.5g | 0.5g | 0.25g | 0.25g | 0.5g | 0.25g | [21 empty] | 3
| 1 | 1 | 0.5823387 | 0.505 | 0.5 | 0.5993 | 0.5 | 0.52 | 0.35 | 0.5 | [21 empty] | 1
| 1 | 2 | 0.572641 | 0.494 | 0.5 | 0.6122 | 0.47 | 0.54 | 0.36 | 0.51 | [21 empty] | 26
| 1 | 3 | 0.554388 | 0.502 | 0.5 | 0.6331 | 0.5 | 0.53 | 0.35 | 0.54 | [21 empty] | 16
| 1 | 4 | 0.5781005 | 0.473 | 0.5 | 0.5914 | 0.5 | 0.55 | 0.33 | 0.53 | [21 empty] | 0.5367827
| 1 | 5 | 0.5791897 | 0.505 | 0.5 | 0.5987 | 0.51 | 0.54 | 0.33 | 0.51 | [21 empty] | 116
| 1 | 6 | 0.5515176 | 0.474 | 0.5 | 0.5909 | 0.5 | 0.54 | 0.33 | 0.54
| Mean |  | 0.5696959 | 0.4921667 | 0.5 | 0.6042667 | 0.4966667 | 0.5366667 | 0.3416667 | 0.5216667
| Median |  | 0.5753707 | 0.498 | 0.5 | 0.599 | 0.5 | 0.54 | 0.34 | 0.52
| Std Dev. |  | 0.01337209 | 0.01501222 | 0 | 0.01608834 | 0.0136626 | 0.01032796 | 0.0132916 | 0.01722401
| Rel.Std.Dev. |  | 2.347% | 3.05% | 0% | 2.662% | 2.751% | 1.924% | 3.89% | 3.302%
| PDM3 |  | 6.132% | -8.312% | -6.852% | 12.57% | -7.473% | -0.02161% | -36.35% | -2.816%
| Z-Score (Absolute) |  | 1.1 | 0.67 | NA | 1.89 | 0.57 | 0.34 | 4.11 | 0
| Analytical results for Te in OREAS 286 (Certified Value 0.082 ppm) | [30 empty] | Certified
Te | Round | Replicate | Lab | Lab | Lab | Lab | Lab | Lab | Lab | Lab | Lab | Lab | Lab | Lab | Lab | Lab | Lab | Lab | Lab | Lab | Lab | Lab | Lab | Lab | Lab | Lab | [5 empty] | 1
| No | No | 1.03 | 1.04 | 1.09 | 1.11 | 1.12 | 1.13 | 1.14 | 1.15 | 1.16 | 1.17 | 1.18 | 1.19 | 1.20 | 1.21 | 1.22 | 1.23 | 1.24 | 1.25 | 1.26 | 1.27 | 1.29 | 1.30 | 1.31 | 1.32 | [5 empty] | ppm
|  |  | AR*MS | AR*MS | AR*OES/MS | AR*OES | AR*OES/MS | AR*MS | AR*MS | AR*MS | AR*MS | AR*MS | AR*MS | AR*OES/MS | AR*OES/MS | AR*OES/MS | AR*OES/MS | AR*OES/MS | AR*MS | AR*MS | AR*OES | AR*MS | AR*MS | AR*OES | AR*MS | AR*OES/MS | [5 empty] | 3
|  |  | 0.2g | 01g | 0.5g | 0.5g | 0.5g | 0.5g | 0.5g | 0.5g | 0.5g | 0.5g | 0.5g | 01g | 0.25g | 0.25g | 01g | 0.5g | 15g | 0.25g | 01g | 01g | 0.5g | 0.2g | 0.5g | 0.25g | [5 empty] | 3
| 1 | 1 | < 0.2 | < 0.1 | 0.06 | 5 | 0.09 | 0.12 | 0.07 | 0.08 | 0.1 | 0.08 | 0.07 | 0.061342493 | < 0.1 | 0.05 | < 0.05 | 0.11 | 0.1 | 0.1 | < 2 |  | 0.09 | < 0.2 | 0.13 | 0.09 | [5 empty] | 1
| 1 | 2 | < 0.2 | < 0.1 | 0.08 | 5 | 0.09 | 0.13 | 0.08 | 0.08 | 0.08 | 0.06 | 0.05 | 0.065207734 | 0.1 | 0.05 | < 0.05 | 0.05 | 0.09 | 0.07 | < 2 | 0.1 | 0.08 | < 0.2 | 0.08 | 0.11 | [5 empty] | 27
| 1 | 3 | < 0.2 | < 0.1 | 0.09 | 5 | 0.09 | 0.09 | 0.07 | 0.06 | 0.13 | 0.08 | 0.09 | 0.0888456 | < 0.1 | 0.06 | 0.1 | 0.11 | 0.09 | 0.09 | < 2 |  | 0.08 | < 0.2 | 0.037 | 0.08 | [5 empty] | 16
| 1 | 4 | < 0.2 | < 0.1 | 0.07 | 5 | 0.1 | 0.15 | 0.08 | 0.07 | 0.09 | 0.1 | 0.07 | 0.08116189 | 0.1 | 0.06 | 0.07 | 0.11 | 0.09 | 0.08 | < 2 | 0.1 | 0.09 | < 0.2 | 0.091 | 0.13 | [5 empty] | 0.08229929
| 1 | 5 | < 0.2 | < 0.1 | 0.09 | 5 | 0.07 | 0.11 | 0.1 | 0.08 | 0.07 | 0.08 | 0.07 | 0.08997224 | < 0.1 | 0.05 | 0.07 | 0.1 | 0.1 | 0.08 | < 2 |  | 0.08 | < 0.2 | 0.087 | < 0.05 | [5 empty] | 117
| 1 | 6 | < 0.2 | < 0.1 | 0.07 | 5 | 0.08 | 0.11 | 0.11 | 0.07 | 0.07 | 0.05 | 0.05 | 0.08140572 | < 0.1 | 0.06 | 0.08 | 0.06 | 0.09 | 0.09 | < 2 |  | 0.08 | < 0.2 | 0.04 | 0.06
| Mean |  |  |  | 0.07666667 | 5 | 0.08666667 | 0.1183333 | 0.085 | 0.07333333 | 0.09 | 0.075 | 0.06666667 | 0.07798928 | 0.1 | 0.055 | 0.08 | 0.09 | 0.09333333 | 0.085 |  | 0.1 | 0.08333333 |  | 0.0775 | 0.094
| Median |  |  |  | 0.075 | 5 | 0.09 | 0.115 | 0.08 | 0.075 | 0.085 | 0.08 | 0.07 | 0.08128381 | 0.1 | 0.055 | 0.075 | 0.105 | 0.09 | 0.085 |  | 0.1 | 0.08 |  | 0.0835 | 0.09
| Std Dev. |  |  |  | 0.0121106 | 0 | 0.01032796 | 0.02041241 | 0.01643168 | 0.008164966 | 0.02280351 | 0.01760682 | 0.01505545 | 0.01203056 | 0 | 0.005477226 | 0.01414214 | 0.0275681 | 0.005163978 | 0.01048809 |  | 0 | 0.005163978 |  | 0.03487549 | 0.02701851
| Rel.Std.Dev. |  |  |  | 15.8% | 0% | 11.92% | 17.25% | 19.33% | 11.13% | 25.34% | 23.48% | 22.58% | 15.43% | 0% | 9.959% | 17.68% | 30.63% | 5.533% | 12.34% |  | 0% | 6.197% |  | 45% | 28.74%
| PDM3 |  |  |  | -6.844% | 5975% | 5.307% | 43.78% | 3.282% | -10.89% | 9.357% | -8.869% | -18.99% | -5.237% | 21.51% | -33.17% | -2.794% | 9.357% | 13.41% | 3.282% |  | 21.51% | 1.256% |  | -5.832% | 14.22%
| Z-Score (Absolute) |  | 1.35 | 2.7 | 0.54 | NA | 0.27 | 2.83 | 0.13 | 0.81 | 0.54 | 0.67 | 1.35 | 0.43 | NA | 2.29 | 1.75 | 0.54 | 0.81 | 0.13 | 74.17 | NA | 0 | 1.35 | 0.47 | 0.07
Results from laboratory 1.27 were removed due to their 0.1 ppm reading resolution. Results from laboratory 1.11 were removed due to their 1 ppm reading resolution.
| Analytical results for Th in OREAS 286 (Certified Value 7.12 ppm) | [30 empty] | Certified
Th | Round | Replicate | Lab | Lab | Lab | Lab | Lab | Lab | Lab | Lab | Lab | Lab | Lab | Lab | Lab | Lab | Lab | Lab | Lab | Lab | Lab | Lab | Lab | Lab | Lab | [6 empty] | 1
| No | No | 1.03 | 1.04 | 1.05 | 1.09 | 1.10 | 1.13 | 1.14 | 1.15 | 1.16 | 1.17 | 1.18 | 1.19 | 1.20 | 1.21 | 1.22 | 1.23 | 1.24 | 1.25 | 1.27 | 1.29 | 1.30 | 1.31 | 1.32 | [6 empty] | ppm
|  |  | AR*MS | AR*MS | AR*OES | AR*OES/MS | AR*MS | AR*MS | AR*MS | AR*MS | AR*MS | AR*MS | AR*MS | AR*OES/MS | AR*OES/MS | AR*OES/MS | AR*OES/MS | AR*OES/MS | AR*MS | AR*MS | AR*MS | AR*MS | AR*OES | AR*MS | AR*OES/MS | [6 empty] | 2
|  |  | 0.2g | 01g | 0.2g | 0.5g | 0.5g | 0.5g | 0.5g | 0.5g | 0.5g | 0.5g | 0.5g | 01g | 0.25g | 0.25g | 01g | 0.5g | 15g | 0.25g | 01g | 0.5g | 0.2g | 0.5g | 0.25g | [6 empty] | 2
| 1 | 1 | 7.440169 | 6.73 | 6.328914822 | 8.4 | 7.4932 | 7.6 | 5.2 | 7.4 | 6.5 | 6.9 | 6.2 | 7.29216 | 7.2 | 5.7 | 11.1 | 5.6 | 4.9 | 7.6 | 10.27 | 2.63 | 112.24 | 9.6 | 7.7 | [6 empty] | 1
| 1 | 2 | 7.784586 | 6.8 | 6.254684022 | 8.1 | 8.477 | 6.8 | 5.3 | 8.1 | 6.7 | 6.4 | 6 | 7.085509 | 7.1 | 5.3 | 11.2 | 5.4 | 5.2 | 7.7 | 9.34 | 2.62 | 113.76 | 10 | 8.1 | [6 empty] | 28
| 1 | 3 | 7.640912 | 6.9 | 6.954916506 | 8.1 | 8.3788 | 6.4 | 5.7 | 8.6 | 6.7 | 6.8 | 6.1 | 7.109525 | 7.3 | 5.6 | 11.2 | 5.3 | 4.7 | 7.5 | 8.93 | 2.62 | 111.36 | 8 | 8.7 | [6 empty] | 16
| 1 | 4 | 8.127461 | 6.07 | 7.357083484 | 8.4 | 8.0258 | 7.1 | 5.3 | 7.8 | 6.3 | 6.6 | 5.6 | 6.951404 | 7.3 | 5.7 | 11.1 | 5.3 | 4.9 | 8 | 9.53 | 2.42 | 111.12 | 7.9 | 8.6 | [6 empty] | 7.11861
| 1 | 5 | 7.919811 | 6.66 | 7.066214709 | 7.4 | 7.9705 | 7.4 | 6.4 | 8.4 | 6.4 | 6.8 | 5.7 | 7.302142 | 7.2 | 5.8 | 11 | 5.5 | 5.3 | 8 | 9.97 | 2.41 | 109.6 | 9.7 | 8.2 | [6 empty] | 118
| 1 | 6 | 7.630036 | 6.16 | 6.84776195 | 8.1 | 7.9863 | 7 | 6.3 | 7.8 | 6.5 | 6.4 | 5.1 | 6.968315 | 7.8 | 5.7 | 11.3 | 5.5 | 5.9 | 7.6 | 9.44 | 2.36 | 107.76 | 9.4 | 8.1
| Mean |  | 7.757162 | 6.553333 | 6.801596 | 8.083333 | 8.055267 | 7.05 | 5.7 | 8.016667 | 6.516667 | 6.65 | 5.783333 | 7.118176 | 7.316667 | 5.633333 | 11.15 | 5.433333 | 5.15 | 7.733333 | 9.58 | 2.51 | 110.9733 | 9.1 | 8.233333
| Median |  | 7.712749 | 6.695 | 6.901339228 | 8.1 | 8.00605 | 7.05 | 5.5 | 7.95 | 6.5 | 6.7 | 5.85 | 7.097517 | 7.25 | 5.7 | 11.15 | 5.45 | 5.05 | 7.65 | 9.485 | 2.52 | 111.24 | 9.5 | 8.15
| Std Dev. |  | 0.2426882 | 0.3498381 | 0.4305271 | 0.3656045 | 0.3496461 | 0.427785 | 0.5329165 | 0.4400758 | 0.1602082 | 0.2167948 | 0.4070217 | 0.1520048 | 0.2483277 | 0.175119 | 0.1048809 | 0.121106 | 0.427785 | 0.2160247 | 0.4754787 | 0.1258571 | 2.085787 | 0.9121403 | 0.3669696
| Rel.Std.Dev. |  | 3.129% | 5.338% | 6.33% | 4.523% | 4.341% | 6.068% | 9.349% | 5.49% | 2.458% | 3.26% | 7.038% | 2.135% | 3.394% | 3.109% | 0.9406% | 2.229% | 8.307% | 2.793% | 4.963% | 5.014% | 1.88% | 10.02% | 4.457%
| PDM3 |  | 8.97% | -7.941% | -4.453% | 13.55% | 13.16% | -0.9638% | -19.93% | 12.62% | -8.456% | -6.583% | -18.76% | -0.006099% | 2.782% | -20.86% | 56.63% | -23.67% | -27.65% | 8.635% | 34.58% | -64.74% | 1459% | 27.83% | 15.66%
| Z-Score (Absolute) |  | 0.46 | 0.36 | 0.19 | 0.68 | 0.66 | 0.02 | 0.95 | 0.64 | 0.39 | 0.3 | 0.89 | 0.02 | 0.16 | 0.99 | 2.78 | 1.13 | 1.32 | 0.44 | 1.71 | 3.13 | NA | 1.38 | 0.79
| Analytical results for Ti in OREAS 286 (Certified Value 0.258 wt.%) | [30 empty] | Certified
Ti | Round | Replicate | Lab | Lab | Lab | Lab | Lab | Lab | Lab | Lab | Lab | Lab | Lab | Lab | Lab | Lab | Lab | Lab | Lab | Lab | Lab | Lab | Lab | Lab | Lab | Lab | Lab | Lab | Lab |  |  | 1
| No | No | 1.03 | 1.04 | 1.05 | 1.07 | 1.09 | 1.10 | 1.11 | 1.13 | 1.14 | 1.15 | 1.16 | 1.17 | 1.18 | 1.19 | 1.20 | 1.21 | 1.22 | 1.23 | 1.24 | 1.25 | 1.26 | 1.27 | 1.28 | 1.29 | 1.30 | 1.31 | 1.32 |  |  | wt.%
|  |  | AR*MS | AR*OES | AR*OES | AR*OES/MS | AR*OES/MS | AR*OES | AR*OES | AR*MS | AR*MS | AR*MS | AR*MS | AR*MS | AR*MS | AR*OES/MS | AR*OES/MS | AR*OES/MS | AR*OES/MS | AR*OES/MS | AR*MS | AR*OES | AR*OES | AR*MS | AR*OES/MS | AR*OES | AR*OES | AR*MS | AR*OES/MS |  |  | 3
|  |  | 0.2g | 01g | 0.2g | 0.25g | 0.5g | 0.5g | 0.5g | 0.5g | 0.5g | 0.5g | 0.5g | 0.5g | 0.5g | 01g | 0.25g | 0.25g | 01g | 0.5g | 15g | 0.25g | 01g | 01g | 0.5g | 0.5g | 0.2g | 0.5g | 0.25g |  |  | 3
| 1 | 1 | 0.2350044 | 0.2451 | 0.2841174982 | 0.2739968035 | 0.21 | 0.2782 | 0.23 | 0.246 | 0.26 | 0.274 | 0.258 | 0.265 | 0.265 | 0.2660886 | 0.224 | 0.28 | 0.285 | 0.26 | 0.233 | 0.24 | 0.2375 | 0.2876 | 0.343 | 0.2674 | 0.22952 | 0.324 | 0.27 |  |  | 1
| 1 | 2 | 0.2400597 | 0.2446 | 0.286844132 | 0.2847124776 | 0.21 | 0.2626 | 0.23 | 0.236 | 0.258 | 0.267 | 0.258 | 0.259 | 0.266 | 0.2649766 | 0.222 | 0.27 | 0.287 | 0.25 | 0.243 | 0.25 | 0.2318 | 0.274 | 0.343 | 0.2698 | 0.23336 | 0.348 | 0.27 |  |  | 29
| 1 | 3 | 0.2379945 | 0.2451 | 0.287161302 | 0.2768124902 | 0.21 | 0.2688 | 0.24 | 0.238 | 0.267 | 0.274 | 0.26 | 0.26 | 0.266 | 0.2712738 | 0.242 | 0.26 | 0.291 | 0.26 | 0.239 | 0.24 | 0.2319 | 0.2716 | 0.347 | 0.268 | 0.23104 | 0.284 | 0.28 |  |  | 16
| 1 | 4 | 0.2398979 | 0.2441 | 0.287098059 | 0.2868764728 | 0.21 | 0.2695 | 0.24 | 0.244 | 0.26 | 0.275 | 0.258 | 0.259 | 0.259 | 0.2713004 | 0.222 | 0.27 | 0.284 | 0.25 | 0.243 | 0.25 | 0.2357 | 0.2748 | 0.338 | 0.2692 | 0.23152 | 0.28 | 0.28 |  |  | 0.258293
| 1 | 5 | 0.2406593 | 0.2452 | 0.288051788 | 0.2909506658 | 0.22 | 0.2723 | 0.24 | 0.242 | 0.264 | 0.278 | 0.257 | 0.261 | 0.271 | 0.2638865 | 0.222 | 0.27 | 0.284 | 0.26 | 0.244 | 0.24 | 0.2271 | 0.2746 | 0.331 | 0.2674 | 0.22952 | 0.32 | 0.28 |  |  | 119
| 1 | 6 | 0.2381733 | 0.243 | 0.2844488432 | 0.2817464274 | 0.22 | 0.2723 | 0.24 | 0.246 | 0.262 | 0.278 | 0.259 | 0.259 | 0.246 | 0.267354 | 0.234 | 0.28 | 0.291 | 0.27 | 0.252 | 0.24 | 0.2426 | 0.2724 | 0.316 | 0.2632 | 0.22896 | 0.307 | 0.28
| Mean |  | 0.2386315 | 0.2445167 | 0.2862869 | 0.2825159 | 0.2133333 | 0.2706167 | 0.2366667 | 0.242 | 0.2618333 | 0.2743333 | 0.2583333 | 0.2605 | 0.2621667 | 0.26748 | 0.2276667 | 0.2716667 | 0.287 | 0.2583333 | 0.2423333 | 0.2433333 | 0.2344333 | 0.2758333 | 0.3363333 | 0.2675 | 0.2306533 | 0.3105 | 0.2766667
| Median |  | 0.2390356 | 0.24485 | 0.2869710955 | 0.2832294525 | 0.21 | 0.2709 | 0.24 | 0.243 | 0.261 | 0.2745 | 0.258 | 0.2595 | 0.2655 | 0.2667213 | 0.223 | 0.27 | 0.286 | 0.26 | 0.243 | 0.24 | 0.2338 | 0.2743 | 0.3405 | 0.2677 | 0.23028 | 0.3135 | 0.28
| Std Dev. |  | 0.002074952 | 0.0008518607 | 0.001608269 | 0.006335311 | 0.005163978 | 0.005137866 | 0.005163978 | 0.004195235 | 0.003250641 | 0.004033196 | 0.001032796 | 0.002345208 | 0.008795832 | 0.003166066 | 0.008430105 | 0.007527727 | 0.003286335 | 0.007527727 | 0.006250333 | 0.005163978 | 0.005382069 | 0.005901073 | 0.01137834 | 0.002321207 | 0.001653054 | 0.02578178 | 0.005163978
| Rel.Std.Dev. |  | 0.8695% | 0.3484% | 0.5618% | 2.242% | 2.421% | 1.899% | 2.182% | 1.734% | 1.241% | 1.47% | 0.3998% | 0.9003% | 3.355% | 1.184% | 3.703% | 2.771% | 1.145% | 2.914% | 2.579% | 2.122% | 2.296% | 2.139% | 3.383% | 0.8677% | 0.7167% | 8.303% | 1.866%
| PDM3 |  | -7.612% | -5.334% | 10.84% | 9.378% | -17.41% | 4.771% | -8.373% | -6.308% | 1.371% | 6.21% | 0.01562% | 0.8545% | 1.5% | 3.557% | -11.86% | 5.178% | 11.11% | 0.01562% | -6.179% | -5.792% | -9.237% | 6.791% | 30.21% | 3.565% | -10.7% | 20.21% | 7.114%
| Z-Score (Absolute) |  | 0.85 | 0.63 | 0.89 | 0.75 | 1.77 | 0.32 | 0.92 | 0.72 | 0 | 0.46 | 0.13 | 0.05 | 0.01 | 0.21 | 1.25 | 0.36 | 0.92 | 0.13 | 0.71 | 0.67 | 1 | 0.51 | 2.72 | 0.21 | 1.14 | 1.77 | 0.54
| Analytical results for Tl in OREAS 286 (Certified Value 0.62 ppm) | [30 empty] | Certified
Tl | Round | Replicate | Lab | Lab | Lab | Lab | Lab | Lab | Lab | Lab | Lab | Lab | Lab | Lab | Lab | Lab | Lab | Lab | Lab | Lab | Lab | Lab | Lab | Lab | Lab | Lab | [5 empty] | 1
| No | No | 1.03 | 1.04 | 1.05 | 1.09 | 1.11 | 1.12 | 1.13 | 1.14 | 1.15 | 1.16 | 1.17 | 1.18 | 1.19 | 1.20 | 1.21 | 1.22 | 1.23 | 1.24 | 1.25 | 1.26 | 1.27 | 1.30 | 1.31 | 1.32 | [5 empty] | ppm
|  |  | AR*MS | AR*MS | AR*OES | AR*OES/MS | AR*OES | AR*OES/MS | AR*MS | AR*MS | AR*MS | AR*MS | AR*MS | AR*MS | AR*OES/MS | AR*OES/MS | AR*OES/MS | AR*OES/MS | AR*OES/MS | AR*MS | AR*MS | AR*OES | AR*MS | AR*OES | AR*MS | AR*OES/MS | [5 empty] | 2
|  |  | 0.2g | 01g | 0.2g | 0.5g | 0.5g | 0.5g | 0.5g | 0.5g | 0.5g | 0.5g | 0.5g | 0.5g | 01g | 0.25g | 0.25g | 01g | 0.5g | 15g | 0.25g | 01g | 01g | 0.2g | 0.5g | 0.25g | [5 empty] | 3
| 1 | 1 | 0.621534 | 0.66 | 0.6440203465 | 0.62 | < 10 | 0.394 | 0.6 | 0.53 | 0.6 | 0.6 | 0.65 | 0.55 | 0.6462123 | 0.61 | 0.62 | 0.64 | 0.65 | 0.57 | 0.62 | < 5 | 0.7 | < 5 | 0.66 | 0.58 | [5 empty] | 1
| 1 | 2 | 0.6256928 | 0.65 | 0.6444673185 | 0.61 | < 10 | 0.391 | 0.58 | 0.54 | 0.64 | 0.64 | 0.63 | 0.54 | 0.618088725 | 0.62 | 0.57 | 0.62 | 0.63 | 0.6 | 0.64 | < 5 | 0.64 | < 5 | 0.65 | 0.58 | [5 empty] | 30
| 1 | 3 | 0.6421531 | 0.66 | 0.6471759283 | 0.63 | < 10 | 0.395 | 0.54 | 0.54 | 0.61 | 0.63 | 0.65 | 0.55 | 0.6354166 | 0.62 | 0.61 | 0.61 | 0.61 | 0.57 | 0.61 | < 5 | 0.64 | < 5 | 0.65 | 0.61 | [5 empty] | 16
| 1 | 4 | 0.627643 | 0.65 | 0.6323358188 | 0.65 | < 10 | 0.404 | 0.59 | 0.53 | 0.59 | 0.65 | 0.62 | 0.52 | 0.6450628 | 0.61 | 0.63 | 0.66 | 0.62 | 0.58 | 0.62 | < 5 | 0.64 | < 5 | 0.63 | 0.6 | [5 empty] | 0.6248292
| 1 | 5 | 0.6477796 | 0.64 | 0.627885853 | 0.61 | < 10 | 0.414 | 0.6 | 0.62 | 0.63 | 0.59 | 0.65 | 0.54 | 0.61323156 | 0.63 | 0.61 | 0.64 | 0.63 | 0.63 | 0.61 | < 5 | 0.64 | < 5 | 0.69 | 0.6 | [5 empty] | 120
| 1 | 6 | 0.6088285 | 0.65 | 0.61308838 | 0.62 | < 10 | 0.457 | 0.6 | 0.58 | 0.61 | 0.61 | 0.61 | 0.49 | 0.6269345 | 0.66 | 0.63 | 0.63 | 0.63 | 0.61 | 0.62 | < 5 | 0.66 | < 5 | 0.65 | 0.6
| Mean |  | 0.6289385 | 0.6516667 | 0.6348289 | 0.6233333 |  | 0.4091667 | 0.585 | 0.5566667 | 0.6133333 | 0.62 | 0.635 | 0.5316667 | 0.6308244 | 0.625 | 0.6116667 | 0.6333333 | 0.6283333 | 0.5933333 | 0.62 |  | 0.6533333 |  | 0.655 | 0.595
| Median |  | 0.6266679 | 0.65 | 0.6381781 | 0.62 |  | 0.3995 | 0.595 | 0.54 | 0.61 | 0.62 | 0.64 | 0.54 | 0.6311755251 | 0.62 | 0.615 | 0.635 | 0.63 | 0.59 | 0.62 |  | 0.64 |  | 0.65 | 0.6
| Std Dev. |  | 0.01414966 | 0.007527727 | 0.01309124 | 0.01505545 |  | 0.02489511 | 0.02345208 | 0.03614784 | 0.01861899 | 0.02366432 | 0.01760682 | 0.02316607 | 0.0137655 | 0.01870829 | 0.02228602 | 0.0175119 | 0.0132916 | 0.0242212 | 0.01095445 |  | 0.0242212 |  | 0.01974842 | 0.01224745
| Rel.Std.Dev. |  | 2.25% | 1.155% | 2.062% | 2.415% |  | 6.084% | 4.009% | 6.494% | 3.036% | 3.817% | 2.773% | 4.357% | 2.182% | 2.993% | 3.643% | 2.765% | 2.115% | 4.082% | 1.767% |  | 3.707% |  | 3.015% | 2.058%
| PDM3 |  | 0.6577% | 4.295% | 1.6% | -0.2394% |  | -34.52% | -6.374% | -10.91% | -1.84% | -0.7729% | 1.628% | -14.91% | 0.9595% | 0.02734% | -2.107% | 1.361% | 0.5608% | -5.041% | -0.7729% |  | 4.562% |  | 4.829% | -4.774%
| Z-Score (Absolute) |  | 0.08 | 0.84 | 0.28 | 0.11 | 147.45 | 7.33 | 1.4 | 2.36 | 0.45 | 0.22 | 0.28 | 3.2 | 0.14 | 0.06 | 0.51 | 0.22 | 0.06 | 1.12 | 0.22 | 63.16 | 0.9 | 63.16 | 0.96 | 1.07
| Analytical results for Tm in OREAS 286 (Indicative Value 0.11 ppm) | [30 empty] | Indicative
Tm | Round | Replicate | Lab | Lab | Lab | Lab | [25 empty] | 1
| No | No | 1.03 | 1.04 | 1.09 | 1.10 | [25 empty] | ppm
|  |  | AR*MS | AR*MS | AR*OES/MS | AR*MS | [25 empty] | 2
|  |  | 0.2g | 01g | 0.5g | 0.5g | [25 empty] | 2
| 1 | 1 | 0.1205089 | 0.112 | 0.1 | 0.1262 | [25 empty] | 1
| 1 | 2 | 0.111932 | 0.112 | 0.1 | 0.1258 | [25 empty] | 5
| 1 | 3 | 0.1187889 | 0.113 | 0.1 | 0.1266 | [25 empty] | 16
| 1 | 4 | 0.1166207 | 0.113 | 0.1 | 0.1201 | [25 empty] | 0.1132737
| 1 | 5 | 0.122092 | 0.115 | 0.1 | 0.1234 | [25 empty] | 11
| 1 | 6 | 0.1133268 | 0.109 | 0.1 | 0.1192
| Mean |  | 0.1172116 | 0.1123333 | 0.1 | 0.12355
| Median |  | 0.1177048 | 0.1125 | 0.1 | 0.1246
| Std Dev. |  | 0.00401233 | 0.001966384 | 1.520235e-17 | 0.003232182
| Rel.Std.Dev. |  | 3.423% | 1.75% | 1.52e-14% | 2.616%
| PDM3 |  | 3.476% | -0.8302% | -11.72% | 9.072%
| Z-Score (Absolute) |  | 0.29 | 0.29 | 1.78 | 1.06
| Analytical results for U in OREAS 286 (Certified Value 3.37 ppm) | [30 empty] | Certified
U | Round | Replicate | Lab | Lab | Lab | Lab | Lab | Lab | Lab | Lab | Lab | Lab | Lab | Lab | Lab | Lab | Lab | Lab | Lab | Lab | Lab | Lab | Lab | Lab | Lab | [6 empty] | 1
| No | No | 1.03 | 1.04 | 1.09 | 1.10 | 1.12 | 1.13 | 1.14 | 1.15 | 1.16 | 1.17 | 1.18 | 1.19 | 1.20 | 1.21 | 1.22 | 1.23 | 1.24 | 1.25 | 1.27 | 1.29 | 1.30 | 1.31 | 1.32 | [6 empty] | ppm
|  |  | AR*MS | AR*MS | AR*OES/MS | AR*MS | AR*OES/MS | AR*MS | AR*MS | AR*MS | AR*MS | AR*MS | AR*MS | AR*OES/MS | AR*OES/MS | AR*OES/MS | AR*OES/MS | AR*OES/MS | AR*MS | AR*MS | AR*MS | AR*MS | AR*OES | AR*MS | AR*OES/MS | [6 empty] | 2
|  |  | 0.2g | 01g | 0.5g | 0.5g | 0.5g | 0.5g | 0.5g | 0.5g | 0.5g | 0.5g | 0.5g | 01g | 0.25g | 0.25g | 01g | 0.5g | 15g | 0.25g | 01g | 0.5g | 0.2g | 0.5g | 0.25g | [6 empty] | 3
| 1 | 1 | 3.022046 | 3.78 | 3.2 | 2.9409 | 2.86 | 3.13 | 2.84 | 3.26 | 3.21 | 3.37 | 3.03 | 3.282542 | 3.3 | 3.38 | 3.75 | 3.22 | 3.1 | 3.54 | 3.89 | 2.67 | < 5 | 3.5 | 3.3 | [6 empty] | 1
| 1 | 2 | 3.816176 | 3.24 | 3.1 | 3.013 | 2.93 | 3.18 | 2.53 | 3.27 | 3.53 | 3.17 | 3.01 | 3.374775 | 3.4 | 3.1 | 3.7 | 3.52 | 3.1 | 3.52 | 3.45 | 2.8 | < 5 | 3.42 | 3.37 | [6 empty] | 32
| 1 | 3 | 3.198037 | 3.63 | 3.1 | 2.7635 | 2.74 | 3.08 | 2.82 | 4.29 | 3.44 | 3.36 | 3.36 | 3.298089 | 3.3 | 3.37 | 3.84 | 2.7 | 3 | 3.51 | 3.23 | 2.8 | < 5 | 3.57 | 2.79 | [6 empty] | 16
| 1 | 4 | 3.27314 | 3.28 | 3.6 | 3.0872 | 2.66 | 3.46 | 2.79 | 3.57 | 3.61 | 3.19 | 2.82 | 3.341873 | 3.4 | 3.3 | 3.98 | 3.4 | 3.1 | 3.86 | 3.68 | 2.77 | < 5 | 3.49 | 3 | [6 empty] | 3.368165
| 1 | 5 | 3.618673 | 3.72 | 3.3 | 2.6521 | 2.82 | 3.59 | 2.91 | 3.48 | 3.47 | 3.5 | 2.92 | 3.528174 | 3.3 | 3.09 | 3.62 | 3.46 | 3.2 | 3.4 | 3.44 | 3.14 | < 5 | 4.18 | 4.08 | [6 empty] | 121
| 1 | 6 | 3.606295 | 3.24 | 3.2 | 2.9175 | 3.17 | 3.08 | 3.15 | 2.79 | 3.68 | 3 | 2.51 | 3.52999 | 4.1 | 3.46 | 3.71 | 3.52 | 3.3 | 3.34 | 3.44 | 2.76 | < 5 | 3.49 | 3.95
| Mean |  | 3.422394 | 3.481667 | 3.25 | 2.8957 | 2.863333 | 3.253333 | 2.84 | 3.443333 | 3.49 | 3.265 | 2.941667 | 3.392574 | 3.466667 | 3.283333 | 3.766667 | 3.303333 | 3.133333 | 3.528333 | 3.521667 | 2.823333 |  | 3.608333 | 3.415
| Median |  | 3.439717 | 3.455 | 3.2 | 2.9292 | 2.84 | 3.155 | 2.83 | 3.375 | 3.5 | 3.275 | 2.965 | 3.358324 | 3.35 | 3.335 | 3.73 | 3.43 | 3.1 | 3.515 | 3.445 | 2.785 |  | 3.495 | 3.335
| Std Dev. |  | 0.303414 | 0.2550621 | 0.1870829 | 0.161101 | 0.1771628 | 0.2175929 | 0.2 | 0.4949209 | 0.1633401 | 0.1789693 | 0.2789564 | 0.1106277 | 0.3141125 | 0.1544884 | 0.1267544 | 0.315827 | 0.1032796 | 0.1802683 | 0.2299058 | 0.1623166 |  | 0.2840716 | 0.5111849
| Rel.Std.Dev. |  | 8.866% | 7.326% | 5.756% | 5.563% | 6.187% | 6.688% | 7.042% | 14.37% | 4.68% | 5.481% | 9.483% | 3.261% | 9.061% | 4.705% | 3.365% | 9.561% | 3.296% | 5.109% | 6.528% | 5.749% |  | 7.873% | 14.97%
| PDM3 |  | 1.61% | 3.37% | -3.508% | -14.03% | -14.99% | -3.409% | -15.68% | 2.232% | 3.617% | -3.063% | -12.66% | 0.7247% | 2.924% | -2.519% | 11.83% | -1.925% | -6.972% | 4.755% | 4.557% | -16.18% |  | 7.131% | 1.391%
| Z-Score (Absolute) |  | 0.45 | 0.67 | 0.2 | 1.54 | 1.66 | 0.19 | 1.75 | 0.53 | 0.71 | 0.14 | 1.37 | 0.34 | 0.62 | 0.08 | 1.75 | 0 | 0.64 | 0.85 | 0.83 | 1.81 | 3.04 | 1.15 | 0.42
| Analytical results for V in OREAS 286 (Certified Value 61 ppm) | [30 empty] | Certified
V | Round | Replicate | Lab | Lab | Lab | Lab | Lab | Lab | Lab | Lab | Lab | Lab | Lab | Lab | Lab | Lab | Lab | Lab | Lab | Lab | Lab | Lab | Lab | Lab | Lab | Lab | Lab | Lab |  |  |  | 1
| No | No | 1.03 | 1.04 | 1.07 | 1.09 | 1.10 | 1.11 | 1.13 | 1.14 | 1.15 | 1.16 | 1.17 | 1.18 | 1.19 | 1.20 | 1.21 | 1.22 | 1.23 | 1.24 | 1.25 | 1.26 | 1.27 | 1.28 | 1.29 | 1.30 | 1.31 | 1.32 |  |  |  | ppm
|  |  | AR*MS | AR*OES | AR*OES/MS | AR*OES/MS | AR*OES | AR*OES | AR*MS | AR*MS | AR*MS | AR*MS | AR*MS | AR*MS | AR*OES/MS | AR*OES/MS | AR*OES/MS | AR*OES/MS | AR*OES/MS | AR*MS | AR*OES | AR*OES | AR*MS | AR*OES/MS | AR*MS | AR*OES | AR*MS | AR*OES/MS |  |  |  | 0
|  |  | 0.2g | 01g | 0.25g | 0.5g | 0.5g | 0.5g | 0.5g | 0.5g | 0.5g | 0.5g | 0.5g | 0.5g | 01g | 0.25g | 0.25g | 01g | 0.5g | 15g | 0.25g | 01g | 01g | 0.5g | 0.5g | 0.2g | 0.5g | 0.25g |  |  |  | 1
| 1 | 1 | 60.61253 | 62 | 66.66127162 | 61 | 62.17 | 62 | 64 | 60 | 62 | 60 | 64 | 60 | 60.51329 | 63 | 58 | 62 | 52.8 | 58 | 61 | 60 | 72 | 67.25 | 54.5 | 60.15 | 67 | 59 |  |  |  | 1
| 1 | 2 | 61.87965 | 62 | 65.71082031 | 58 | 57.443 | 62 | 61 | 60 | 61 | 60 | 63 | 60 | 58.57332 | 63 | 56 | 62 | 52.1 | 63 | 62 | 58 | 69 | 68.35 | 54.5 | 61.24 | 69.2 | 59 |  |  |  | 16
| 1 | 3 | 61.02089 | 63 | 64.65210675 | 60 | 57.8546 | 63 | 61 | 61 | 62 | 61 | 63 | 60 | 58.03418 | 64 | 58 | 63 | 49.6 | 61 | 61 | 58 | 68 | 69.06 | 54.5 | 60.19 | 59.5 | 61 |  |  |  | 16
| 1 | 4 | 61.29958 | 62 | 66.7716399 | 65 | 58.4532 | 63 | 63 | 60 | 62 | 60 | 63 | 59 | 60.42701 | 63 | 58 | 61 | 51.4 | 61 | 62 | 59 | 67 | 68.36 | 56 | 60.84 | 58.4 | 61 |  |  |  | 61.2133
| 1 | 5 | 62.23098 | 62 | 67.22352806 | 57 | 58.1098 | 63 | 63 | 61 | 63 | 61 | 64 | 61 | 57.61466 | 62 | 58 | 62 | 52.4 | 62 | 62 | 57 | 69 | 66.96 | 52.2 | 60.46 | 65.8 | 61 |  |  |  | 122
| 1 | 6 | 61.3165 | 62 | 65.24172604 | 58 | 58.5773 | 63 | 64 | 60 | 63 | 60 | 64 | 56 | 59.72599 | 66 | 58 | 62 | 50.2 | 63 | 62 | 61 | 68 | 63.92 | 51.7 | 60.6 | 64 | 61
| Mean |  | 61.39335 | 62.16667 | 66.04352 | 59.83333 | 58.76798 | 62.66667 | 62.66667 | 60.33333 | 62.16667 | 60.33333 | 63.5 | 59.33333 | 59.14808 | 63.5 | 57.66667 | 62 | 51.41667 | 61.33333 | 61.66667 | 58.83333 | 68.83333 | 67.31667 | 53.9 | 60.58 | 63.98333 | 60.33333
| Median |  | 61.30804 | 62 | 66.18605 | 59 | 58.2815 | 63 | 63 | 60 | 62 | 60 | 63.5 | 60 | 59.14966 | 63 | 58 | 62 | 51.75 | 61.5 | 62 | 58.5 | 68.5 | 67.8 | 54.5 | 60.53 | 64.9 | 61
| Std Dev. |  | 0.5833031 | 0.4082483 | 0.9993786 | 2.926887 | 1.716521 | 0.5163978 | 1.36626 | 0.5163978 | 0.7527727 | 0.5163978 | 0.5477226 | 1.75119 | 1.245465 | 1.378405 | 0.8164966 | 0.6324555 | 1.275016 | 1.861899 | 0.5163978 | 1.47196 | 1.722401 | 1.836547 | 1.626038 | 0.4135215 | 4.263527 | 1.032796
| Rel.Std.Dev. |  | 0.9501% | 0.6567% | 1.513% | 4.892% | 2.921% | 0.824% | 2.18% | 0.8559% | 1.211% | 0.8559% | 0.8626% | 2.951% | 2.106% | 2.171% | 1.416% | 1.02% | 2.48% | 3.036% | 0.8374% | 2.502% | 2.502% | 2.728% | 3.017% | 0.6826% | 6.663% | 1.712%
| PDM3 |  | 0.2941% | 1.557% | 7.891% | -2.254% | -3.995% | 2.374% | 2.374% | -1.438% | 1.557% | -1.438% | 3.736% | -3.071% | -3.374% | 3.736% | -5.794% | 1.285% | -16% | 0.1961% | 0.7406% | -3.888% | 12.45% | 9.971% | -11.95% | -1.035% | 4.525% | -1.438%
| Z-Score (Absolute) |  | 0.01 | 0.3 | 1.77 | 0.58 | 0.98 | 0.49 | 0.49 | 0.39 | 0.3 | 0.39 | 0.81 | 0.77 | 0.84 | 0.81 | 1.4 | 0.24 | 3.77 | 0.01 | 0.11 | 0.96 | 2.83 | 2.26 | 2.83 | 0.3 | 0.99 | 0.39
| Analytical results for W in OREAS 286 (Certified Value 6.86 ppm) | [30 empty] | Certified
W | Round | Replicate | Lab | Lab | Lab | Lab | Lab | Lab | Lab | Lab | Lab | Lab | Lab | Lab | Lab | Lab | Lab | Lab | Lab | Lab | Lab | Lab | Lab | Lab | Lab | Lab | [5 empty] | 1
| No | No | 1.03 | 1.04 | 1.09 | 1.10 | 1.11 | 1.13 | 1.14 | 1.15 | 1.16 | 1.17 | 1.18 | 1.19 | 1.20 | 1.21 | 1.22 | 1.23 | 1.24 | 1.25 | 1.26 | 1.27 | 1.29 | 1.30 | 1.31 | 1.32 | [5 empty] | ppm
|  |  | AR*MS | AR*MS | AR*OES/MS | AR*OES | AR*OES | AR*MS | AR*MS | AR*MS | AR*MS | AR*MS | AR*MS | AR*OES/MS | AR*OES/MS | AR*OES/MS | AR*OES/MS | AR*OES/MS | AR*MS | AR*MS | AR*OES | AR*MS | AR*MS | AR*OES | AR*MS | AR*OES/MS | [5 empty] | 2
|  |  | 0.2g | 01g | 0.5g | 0.5g | 0.5g | 0.5g | 0.5g | 0.5g | 0.5g | 0.5g | 0.5g | 01g | 0.25g | 0.25g | 01g | 0.5g | 15g | 0.25g | 01g | 01g | 0.5g | 0.2g | 0.5g | 0.25g | [5 empty] | 2
| 1 | 1 | < 10 | 6 | 8.1 | 10.1289 | 8 | 5.79 | 6.07 | 7.24 | 7.38 | 6.98 | 7.43 | 7.97233 | 7.1 | 6.4 | 7.9 | 7.84 | 4.7 | 8.5 | 7 | 8.01 | 6 | 6.528 | 6.15 | 3.7 | [5 empty] | 1
| 1 | 2 | < 10 | 6.11 | 8.2 | 7.7009 | 8 | 5.24 | 6.32 | 7.18 | 7.48 | 7.01 | 7.31 | 7.855376 | 6.7 | 6 | 8 | 7.6 | 5.2 | 8.9 | 7 | 7.47 | 6.2 | 6.496 | 5.86 | 3.5 | [5 empty] | 34
| 1 | 3 | < 10 | 6.13 | 7.6 | 9.3222 | 9 | 5.74 | 6.4 | 7.84 | 7.36 | 6.92 | 7.31 | 7.926481 | 7.4 | 6.4 | 8 | 7.25 | 4.8 | 9 | 7 | 7.35 | 6.1 | 6.184 | 6.1 | 4 | [5 empty] | 16
| 1 | 4 | < 10 | 5.96 | 7.9 | 9.049 | 9 | 5.41 | 6.31 | 7.72 | 7.41 | 6.81 | 6.77 | 7.993838 | 6.6 | 6.7 | 7.9 | 8.08 | 5 | 8.6 | 7 | 7.7 | 5.4 | 6.224 | 5.79 | 3.7 | [5 empty] | 6.856286
| 1 | 5 | < 10 | 6.21 | 7.2 | 10.5633 | 8 | 5.26 | 6.71 | 8.2 | 7.09 | 6.81 | 6.79 | 7.908879 | 6.8 | 6.6 | 7.8 | 7.53 | 5.2 | 8.3 | 7 | 7.81 | 6.2 | 5.672 | 6.23 | 4.4 | [5 empty] | 123
| 1 | 6 | < 10 | 5.88 | 7.8 | 7.7765 | 7 | 5.28 | 6.72 | 7.23 | 7.02 | 6.72 | 5.95 | 8.048271 | 7.4 | 6.9 | 7.8 | 7.46 | 5.6 | 7.9 | 7 | 7.26 | 5.9 | 6.472 | 6.1 | 4.3
| Mean |  |  | 6.048333 | 7.8 | 9.090133 | 8.166667 | 5.453333 | 6.421667 | 7.568333 | 7.29 | 6.875 | 6.926667 | 7.950862 | 7 | 6.5 | 7.9 | 7.626667 | 5.083333 | 8.533333 | 7 | 7.6 | 5.966667 | 6.262667 | 6.038333 | 3.933333
| Median |  |  | 6.055 | 7.85 | 9.1856 | 8 | 5.345 | 6.36 | 7.48 | 7.37 | 6.865 | 7.05 | 7.949405 | 6.95 | 6.5 | 7.9 | 7.565 | 5.1 | 8.55 | 7 | 7.585 | 6.05 | 6.348 | 6.1 | 3.85
| Std Dev. |  |  | 0.1225425 | 0.363318 | 1.179865 | 0.7527727 | 0.2491318 | 0.2526196 | 0.4168653 | 0.1878297 | 0.1129159 | 0.5557577 | 0.06822133 | 0.3521363 | 0.3098387 | 0.08944272 | 0.2935075 | 0.3250641 | 0.4033196 | 0 | 0.2888598 | 0.3011091 | 0.3241103 | 0.1733686 | 0.3614784
| Rel.Std.Dev. |  |  | 2.026% | 4.658% | 12.98% | 9.218% | 4.568% | 3.934% | 5.508% | 2.577% | 1.642% | 8.023% | 0.858% | 5.031% | 4.767% | 1.132% | 3.848% | 6.395% | 4.726% | 0% | 3.801% | 5.047% | 5.175% | 2.871% | 9.19%
| PDM3 |  |  | -11.78% | 13.76% | 32.58% | 19.11% | -20.46% | -6.339% | 10.39% | 6.326% | 0.273% | 1.027% | 15.96% | 2.096% | -5.196% | 15.22% | 11.24% | -25.86% | 24.46% | 2.096% | 10.85% | -12.98% | -8.658% | -11.93% | -42.63%
| Z-Score (Absolute) |  | 1.49 | 0.67 | 0.71 | 1.72 | NA | 1.14 | 0.38 | 0.52 | 0.31 | 0.02 | 0.02 | 0.83 | 0.08 | 0.32 | 0.79 | 0.57 | 1.43 | 1.28 | NA | 0.55 | 0.73 | 0.5 | 0.68 | 2.33
Results from laboratories 1.11 and 1.26 were removed due to their 1 ppm reading resolution.
| Analytical results for Y in OREAS 286 (Certified Value 10.4 ppm) | [30 empty] | Certified
Y | Round | Replicate | Lab | Lab | Lab | Lab | Lab | Lab | Lab | Lab | Lab | Lab | Lab | Lab | Lab | Lab | Lab | Lab | Lab | Lab | Lab | Lab | Lab | [8 empty] | 1
| No | No | 1.03 | 1.04 | 1.09 | 1.10 | 1.11 | 1.14 | 1.15 | 1.16 | 1.17 | 1.18 | 1.19 | 1.20 | 1.21 | 1.22 | 1.23 | 1.25 | 1.27 | 1.29 | 1.30 | 1.31 | 1.32 | [8 empty] | ppm
|  |  | AR*MS | AR*MS | AR*OES/MS | AR*OES | AR*OES | AR*MS | AR*MS | AR*MS | AR*MS | AR*MS | AR*OES/MS | AR*OES/MS | AR*OES/MS | AR*OES/MS | AR*OES/MS | AR*MS | AR*MS | AR*MS | AR*OES | AR*MS | AR*OES/MS | [8 empty] | 1
|  |  | 0.2g | 01g | 0.5g | 0.5g | 0.5g | 0.5g | 0.5g | 0.5g | 0.5g | 0.5g | 01g | 0.25g | 0.25g | 01g | 0.5g | 0.25g | 01g | 0.5g | 0.2g | 0.5g | 0.25g | [8 empty] | 2
| 1 | 1 | 10.49746 | 10.93 | 10.5 | 10.7993 | 10 | 9.41 | 10.55 | 10.25 | 11.2 | 10.35 | 9.934371 | 10.2 | 9.65 | 12.6 | 9.69 | 9.99 | 12.2 | 6.61 | 13.536 | 11.5 | 10.28 | [8 empty] | 1
| 1 | 2 | 10.61195 | 10.57 | 10.2 | 10.1215 | 10 | 9.33 | 11.35 | 10.35 | 11.05 | 9.73 | 9.62145 | 9.9 | 9.49 | 12.6 | 9.59 | 10.35 | 11.5 | 6.63 | 13.761 | 11.9 | 10.56 | [8 empty] | 35
| 1 | 3 | 10.60614 | 10.62 | 10.2 | 10.4663 | 10 | 10.05 | 10.8 | 10.25 | 11.7 | 9.91 | 9.908254 | 10.1 | 9.59 | 12.7 | 9.26 | 10.11 | 11.14 | 6.47 | 13.356 | 10.3 | 11.17 | [8 empty] | 16
| 1 | 4 | 10.77893 | 10.12 | 10.7 | 10.3123 | 10 | 10.15 | 10.85 | 10.2 | 11.25 | 9.4 | 9.959565 | 10.2 | 9.93 | 12.5 | 9.41 | 10.4 | 11.65 | 6.71 | 13.545 | 10 | 10.95 | [8 empty] | 10.39671
| 1 | 5 | 10.71932 | 10.59 | 9.95 | 10.2953 | 10 | 10.7 | 11.4 | 10.45 | 11.2 | 9.62 | 9.642714 | 10.1 | 9.86 | 12.6 | 9.64 | 10.39 | 11.65 | 6.2 | 13.428 | 11.4 | 10.94 | [8 empty] | 124
| 1 | 6 | 10.85496 | 10.27 | 9.9 | 10.3023 | 10 | 11.05 | 10.35 | 10.3 | 11.45 | 8.46 | 9.981812 | 10.7 | 9.88 | 12.4 | 9.31 | 10.33 | 11.36 | 6.18 | 13.446 | 11.1 | 10.82
| Mean |  | 10.67813 | 10.51667 | 10.24167 | 10.38283 | 10 | 10.115 | 10.88333 | 10.3 | 11.30833 | 9.578333 | 9.841361 | 10.2 | 9.733333 | 12.56667 | 9.483333 | 10.26167 | 11.58333 | 6.466667 | 13.512 | 11.03333 | 10.78667
| Median |  | 10.66563 | 10.58 | 10.2 | 10.3073 | 10 | 10.1 | 10.825 | 10.275 | 11.225 | 9.675 | 9.921313 | 10.15 | 9.755 | 12.6 | 9.5 | 10.34 | 11.575 | 6.54 | 13.491 | 11.25 | 10.88
| Std Dev. |  | 0.1306389 | 0.2856338 | 0.3105103 | 0.2314428 | 0 | 0.6833959 | 0.4215052 | 0.08944272 | 0.2311205 | 0.6344578 | 0.1641009 | 0.2683282 | 0.1805178 | 0.1032796 | 0.1810709 | 0.1702253 | 0.3584783 | 0.2279181 | 0.1410064 | 0.7366591 | 0.3182242
| Rel.Std.Dev. |  | 1.223% | 2.716% | 3.032% | 2.229% | 0% | 6.756% | 3.873% | 0.8684% | 2.044% | 6.624% | 1.667% | 2.631% | 1.855% | 0.8219% | 1.909% | 1.659% | 3.095% | 3.525% | 1.044% | 6.677% | 2.95%
| PDM3 |  | 2.707% | 1.154% | -1.491% | -0.1334% | -3.816% | -2.71% | 4.681% | -0.9302% | 8.768% | -7.871% | -5.342% | -1.892% | -6.381% | 20.87% | -8.785% | -1.299% | 11.41% | -37.8% | 29.96% | 6.123% | 3.751%
| Z-Score (Absolute) |  | 0.44 | 0.23 | 0.13 | 0.05 | NA | 0.29 | 0.7 | 0.05 | 1.25 | 0.99 | 0.65 | 0.18 | 0.79 | 2.88 | 1.11 | 0.1 | 1.61 | 5.02 | 4.1 | 0.9 | 0.58
Results from laboratory 1.11 were removed due to their 1 ppm reading resolution.
| Analytical results for Yb in OREAS 286 (Certified Value 0.71 ppm) | [30 empty] | Certified
Yb | Round | Replicate | Lab | Lab | Lab | Lab | Lab | Lab | Lab | Lab | [21 empty] | 1
| No | No | 1.03 | 1.04 | 1.09 | 1.10 | 1.21 | 1.25 | 1.29 | 1.32 | [21 empty] | ppm
|  |  | AR*MS | AR*MS | AR*OES/MS | AR*MS | AR*OES/MS | AR*MS | AR*MS | AR*OES/MS | [21 empty] | 2
|  |  | 0.2g | 01g | 0.5g | 0.5g | 0.25g | 0.25g | 0.5g | 0.25g | [21 empty] | 3
| 1 | 1 | 0.7130183 | 0.692 | 0.7 | 0.7796 | 0.7 | 0.7 | 0.62 | 0.7 | [21 empty] | 1
| 1 | 2 | 0.7449162 | 0.686 | 0.7 | 0.7964 | 0.6 | 0.7 | 0.62 | 0.7 | [21 empty] | 36
| 1 | 3 | 0.7252226 | 0.701 | 0.7 | 0.7915 | 0.7 | 0.7 | 0.62 | 0.7 | [21 empty] | 16
| 1 | 4 | 0.762437 | 0.691 | 0.7 | 0.773 | 0.7 | 0.7 | 0.57 | 0.7 | [21 empty] | 0.7057993
| 1 | 5 | 0.7770052 | 0.703 | 0.7 | 0.7893 | 0.7 | 0.7 | 0.58 | 0.7 | [21 empty] | 125
| 1 | 6 | 0.727177 | 0.686 | 0.7 | 0.7723 | 0.7 | 0.7 | 0.58 | 0.8
| Mean |  | 0.7416294 | 0.6931667 | 0.7 | 0.7836833 | 0.6833333 | 0.7 | 0.5983333 | 0.7166667
| Median |  | 0.7360466 | 0.6915 | 0.7 | 0.78445 | 0.7 | 0.7 | 0.6 | 0.7
| Std Dev. |  | 0.02446162 | 0.007305249 | 1.216188e-16 | 0.01014641 | 0.04082483 | 1.216188e-16 | 0.02401388 | 0.04082483
| Rel.Std.Dev. |  | 3.298% | 1.054% | 1.737e-14% | 1.295% | 5.974% | 1.737e-14% | 4.013% | 5.696%
| PDM3 |  | 5.077% | -1.79% | -0.8217% | 11.03% | -3.183% | -0.8217% | -15.23% | 1.54%
| Z-Score (Absolute) |  | 1.68 | 0.28 | 0 | 3.39 | 0.67 | 0 | 4.11 | 0.67
| Analytical results for Zn in OREAS 286 (Certified Value 72 ppm) | [30 empty] | Certified
Zn | Round | Replicate | Lab | Lab | Lab | Lab | Lab | Lab | Lab | Lab | Lab | Lab | Lab | Lab | Lab | Lab | Lab | Lab | Lab | Lab | Lab | Lab | Lab | Lab | Lab | Lab | Lab | Lab | Lab | Lab |  | 1
| No | No | 1.02 | 1.03 | 1.04 | 1.07 | 1.09 | 1.10 | 1.11 | 1.12 | 1.13 | 1.14 | 1.15 | 1.16 | 1.17 | 1.18 | 1.19 | 1.20 | 1.21 | 1.22 | 1.23 | 1.24 | 1.25 | 1.26 | 1.27 | 1.28 | 1.29 | 1.30 | 1.31 | 1.32 |  | ppm
|  |  | AR*OES | AR*MS | AR*MS | AR*OES/MS | AR*OES/MS | AR*OES | AR*OES | AR*OES/MS | AR*MS | AR*MS | AR*MS | AR*MS | AR*MS | AR*MS | AR*OES/MS | AR*OES/MS | AR*OES/MS | AR*OES/MS | AR*OES/MS | AR*MS | AR*OES | AR*OES | AR*MS | AR*OES/MS | AR*MS | AR*OES | AR*MS | AR*OES/MS |  | 0
|  |  | 0.25g | 0.2g | 01g | 0.25g | 0.5g | 0.5g | 0.5g | 0.5g | 0.5g | 0.5g | 0.5g | 0.5g | 0.5g | 0.5g | 01g | 0.25g | 0.25g | 01g | 0.5g | 15g | 0.25g | 01g | 01g | 0.5g | 0.5g | 0.2g | 0.5g | 0.25g |  | 1
| 1 | 1 | 67.23 | 73.4955 | 78 | 66.26560635 | 105 | 79.8045 | 67 | 69 | 76.4 | 73 | 79 | 73 | 74 | 74 | 75.75447 | 72 | 77 | 75 | 72.8 | 67.5 | 71 | 67 | 73 | 64.46 | 69.6 | 87.84 | 49 | 67 |  | 1
| 1 | 2 | 66.79 | 74.48336 | 77 | 66.11466663 | 104 | 75.5587 | 67 | 67 | 73.7 | 73 | 76 | 72 | 73 | 74 | 69.14218 | 72 | 75 | 77 | 73.1 | 69.6 | 73 | 64 | 75 | 67.32 | 69.6 | 87.12 | 50 | 67 |  | 17
| 1 | 3 | 65.24 | 73.52794 | 76 | 65.56585985 | 104 | 97.185 | 70 | 69 | 74.4 | 75 | 78 | 74 | 74 | 75 | 70.12713 | 72 | 78 | 75 | 68.4 | 69.5 | 69 | 64 | 74 | 68.32 | 68.9 | 84.08 | 59 | 69 |  | 16
| 1 | 4 | 67 | 74.21213 | 76 | 67.03994436 | 110 | 78.2319 | 69 | 70 | 76.6 | 74 | 79 | 73 | 73 | 73 | 74.13984 | 73 | 76 | 73 | 70.9 | 70 | 71 | 66 | 74 | 68.1 | 72.4 | 83.36 | 49 | 70 |  | 71.91944
| 1 | 5 | 67.25 | 75.01794 | 77 | 67.00685445 | 100 | 76.7325 | 69 | 71 | 75.7 | 75 | 79 | 72 | 73 | 76 | 71.60763 | 71 | 77 | 73 | 70.7 | 69.2 | 71 | 64 | 76 | 64.59 | 68.7 | 84 | 50 | 69 |  | 126
| 1 | 6 | 67.19 | 74.09847 | 74 | 65.95596604 | 102 | 72.3451 | 70 | 70 | 76.9 | 73 | 80 | 73 | 74 | 69 | 74.50522 | 76 | 77 | 74 | 68.7 | 69.9 | 71 | 65 | 74 |  | 67 | 85.76 | 48 | 70
| Mean |  | 66.78333 | 74.13922 | 76.33333 | 66.32481628 | 104.1667 | 79.97628 | 68.66667 | 69.33333 | 75.61667 | 73.83333 | 78.5 | 72.83333 | 73.5 | 73.5 | 72.54608 | 72.66667 | 76.66667 | 74.5 | 70.76667 | 69.28333 | 71 | 65 | 74.33333 | 66.558 | 69.36667 | 85.36 | 50.83333 | 68.66667
| Median |  | 67.095 | 74.1553 | 76.5 | 66.19013649 | 104 | 77.4822 | 69 | 69.5 | 76.05 | 73.5 | 79 | 73 | 73.5 | 74 | 72.87374 | 72 | 77 | 74.5 | 70.8 | 69.55 | 71 | 64.5 | 74 | 67.32 | 69.25 | 84.92 | 49.5 | 69
| Std Dev. |  | 0.7760842 | 0.5806191 | 1.36626 | 0.5892908 | 3.371449 | 8.803232 | 1.36626 | 1.36626 | 1.295248 | 0.9831921 | 1.378405 | 0.7527727 | 0.5477226 | 2.428992 | 2.645398 | 1.75119 | 1.032796 | 1.516575 | 1.973491 | 0.9196014 | 1.264911 | 1.264911 | 1.032796 | 1.893256 | 1.764842 | 1.83826 | 4.070217 | 1.36626
| Rel.Std.Dev. |  | 1.162% | 0.7831% | 1.79% | 0.8885% | 3.237% | 11.01% | 1.99% | 1.971% | 1.713% | 1.332% | 1.756% | 1.034% | 0.7452% | 3.305% | 3.647% | 2.41% | 1.347% | 2.036% | 2.789% | 1.327% | 1.782% | 1.946% | 1.389% | 2.845% | 2.544% | 2.154% | 8.007% | 1.99%
| PDM3 |  | -7.141% | 3.086% | 6.137% | -7.779% | 44.84% | 11.2% | -4.523% | -3.596% | 5.141% | 2.661% | 9.15% | 1.271% | 2.198% | 2.198% | 0.8713% | 1.039% | 6.601% | 3.588% | -1.603% | -3.665% | -1.278% | -9.621% | 3.356% | -7.455% | -3.549% | 18.69% | -29.32% | -4.523%
| Z-Score (Absolute) |  | 1.17 | 0.27 | 0.7 | 1.26 | 6.16 | 1.42 | 0.8 | 0.67 | 0.56 | 0.21 | 1.13 | 0.02 | 0.15 | 0.15 | 0.04 | 0.02 | 0.77 | 0.34 | 0.39 | 0.68 | 0.34 | 1.52 | 0.31 | 1.21 | 0.66 | 2.47 | 4.29 | 0.8
| Analytical results for Zr in OREAS 286 (Certified Value 8.11 ppm) | [30 empty] | Certified
Zr | Round | Replicate | Lab | Lab | Lab | Lab | Lab | Lab | Lab | Lab | Lab | Lab | Lab | Lab | Lab | Lab | Lab | Lab | Lab | Lab | Lab | Lab | Lab | [8 empty] | 1
| No | No | 1.03 | 1.04 | 1.09 | 1.10 | 1.11 | 1.14 | 1.15 | 1.16 | 1.17 | 1.18 | 1.19 | 1.20 | 1.21 | 1.22 | 1.23 | 1.25 | 1.27 | 1.29 | 1.30 | 1.31 | 1.32 | [8 empty] | ppm
|  |  | AR*MS | AR*MS | AR*OES/MS | AR*OES | AR*OES | AR*MS | AR*MS | AR*MS | AR*MS | AR*MS | AR*OES/MS | AR*OES/MS | AR*OES/MS | AR*OES/MS | AR*OES/MS | AR*OES | AR*MS | AR*MS | AR*OES | AR*MS | AR*OES/MS | [8 empty] | 2
|  |  | 0.2g | 01g | 0.5g | 0.5g | 0.5g | 0.5g | 0.5g | 0.5g | 0.5g | 0.5g | 01g | 0.25g | 0.25g | 01g | 0.5g | 0.25g | 01g | 0.5g | 0.2g | 0.5g | 0.25g | [8 empty] | 3
| 1 | 1 | 7.784254 | 7.9 | 9.5 | 5.4962 | 10 | 6.5 | 7.8 | 8.4 | 8.6 | 7.4 | 7.935412 | 7.8 | 8 | 9.4 | 7.6 | 7.8 | 10.2 | 8.48 | < 0.5 | 8.7 | 7.9 | [8 empty] | 1
| 1 | 2 | 7.874374 | 7.7 | 8.8 | 4.0383 | 10 | 6.6 | 8.3 | 8.4 | 8.3 | 7 | 8.349748 | 7.8 | 7.7 | 9.5 | 7.1 | 8 | 9.4 | 9.27 | < 0.5 | 9 | 8.2 | [8 empty] | 18
| 1 | 3 | 7.97051 | 7.9 | 9.2 | 5.2556 | 10 | 6.9 | 8 | 8.3 | 8.9 | 7.1 | 7.621124 | 7.8 | 8 | 9.4 | 6.6 | 8.1 | 8.9 | 8.95 | < 0.5 | 7.5 | 8.6 | [8 empty] | 16
| 1 | 4 | 8.004054 | 7.3 | 9.1 | 6.9428 | 10 | 6.9 | 8.1 | 8.2 | 8.3 | 6.8 | 6.920371 | 7.7 | 8.2 | 9.4 | 6.7 | 8.3 | 9.4 | 8.35 | < 0.5 | 7.5 | 8.4 | [8 empty] | 8.110636
| 1 | 5 | 8.196379 | 7.7 | 8.3 | 5.7708 | 10 | 7.3 | 8.5 | 7.7 | 8.5 | 7 | 7.093134 | 7.7 | 7.9 | 9.6 | 6.9 | 8.3 | 9.5 | 8.56 | < 0.5 | 8.5 | 8.3 | [8 empty] | 127
| 1 | 6 | 8.104466 | 7.2 | 8.6 | 5.5074 | 10 | 7.6 | 7.7 | 8.4 | 8.6 | 6.1 | 8.124908 | 8.6 | 8.3 | 9.4 | 6.6 | 8.3 | 9.3 | 8.6 | < 0.5 | 8.3 | 8.4
| Mean |  | 7.989006 | 7.616667 | 8.916667 | 5.50185 | 10 | 6.966667 | 8.066667 | 8.233333 | 8.533333 | 6.9 | 7.674116 | 7.9 | 8.016667 | 9.45 | 6.916667 | 8.133333 | 9.45 | 8.701667 |  | 8.25 | 8.3
| Median |  | 7.987282 | 7.7 | 8.95 | 5.5018 | 10 | 6.9 | 8.05 | 8.35 | 8.55 | 7 | 7.778268 | 7.8 | 8 | 9.4 | 6.8 | 8.2 | 9.4 | 8.58 |  | 8.4 | 8.35
| Std Dev. |  | 0.1496441 | 0.2994439 | 0.4355074 | 0.9328828 | 0 | 0.4179314 | 0.3011091 | 0.273252 | 0.2250926 | 0.438178 | 0.5720919 | 0.3464102 | 0.2136976 | 0.083666 | 0.3868678 | 0.2065591 | 0.4230839 | 0.3428945 |  | 0.6252999 | 0.2366432
| Rel.Std.Dev. |  | 1.873% | 3.931% | 4.884% | 16.96% | 0% | 5.999% | 3.733% | 3.319% | 2.638% | 6.35% | 7.455% | 4.385% | 2.666% | 0.8854% | 5.593% | 2.54% | 4.477% | 3.941% |  | 7.579% | 2.851%
| PDM3 |  | -1.5% | -6.09% | 9.938% | -32.17% | 23.29% | -14.1% | -0.5421% | 1.513% | 5.212% | -14.93% | -5.382% | -2.597% | -1.159% | 16.51% | -14.72% | 0.2798% | 16.51% | 7.287% |  | 1.718% | 2.335%
| Z-Score (Absolute) |  | 0.08 | 0.63 | 1.29 | 3.74 | NA | 1.58 | 0.04 | 0.28 | 0.72 | 1.68 | 0.54 | 0.21 | 0.04 | 2.07 | 1.66 | 0.13 | 2.07 | 0.97 | 11.46 | 0.31 | 0.38
Results from laboratory 1.11 were removed due to their 1 ppm reading resolution.
Note on C17: Z-Scores have been calculated inclusive of individual outliers. In general, laboratory batches are rejected if Z-Score > 2.5.
Note on C35: Z-Scores have been calculated inclusive of individual outliers. In general, laboratory batches are rejected if Z-Score > 2.5.
Note on C53: Z-Scores have been calculated inclusive of individual outliers. In general, laboratory batches are rejected if Z-Score > 2.5.
Note on C71: Z-Scores have been calculated inclusive of individual outliers. In general, laboratory batches are rejected if Z-Score > 2.5.
Note on C89: Z-Scores have been calculated inclusive of individual outliers. In general, laboratory batches are rejected if Z-Score > 2.5.
Note on C107: Z-Scores have been calculated inclusive of individual outliers. In general, laboratory batches are rejected if Z-Score > 2.5.
Note on C126: Z-Scores have been calculated inclusive of individual outliers. In general, laboratory batches are rejected if Z-Score > 2.5.
Note on C144: Z-Scores have been calculated inclusive of individual outliers. In general, laboratory batches are rejected if Z-Score > 2.5.
Note on C162: Z-Scores have been calculated inclusive of individual outliers. In general, laboratory batches are rejected if Z-Score > 2.5.
Note on C181: Z-Scores have been calculated inclusive of individual outliers. In general, laboratory batches are rejected if Z-Score > 2.5.
Note on C199: Z-Scores have been calculated inclusive of individual outliers. In general, laboratory batches are rejected if Z-Score > 2.5.
Note on C218: Z-Scores have been calculated inclusive of individual outliers. In general, laboratory batches are rejected if Z-Score > 2.5.
Note on C236: Z-Scores have been calculated inclusive of individual outliers. In general, laboratory batches are rejected if Z-Score > 2.5.
Note on C254: Z-Scores have been calculated inclusive of individual outliers. In general, laboratory batches are rejected if Z-Score > 2.5.
Note on C272: Z-Scores have been calculated inclusive of individual outliers. In general, laboratory batches are rejected if Z-Score > 2.5.
Note on C290: Z-Scores have been calculated inclusive of individual outliers. In general, laboratory batches are rejected if Z-Score > 2.5.
Note on C308: Z-Scores have been calculated inclusive of individual outliers. In general, laboratory batches are rejected if Z-Score > 2.5.
Note on C326: Z-Scores have been calculated inclusive of individual outliers. In general, laboratory batches are rejected if Z-Score > 2.5.
Note on C344: Z-Scores have been calculated inclusive of individual outliers. In general, laboratory batches are rejected if Z-Score > 2.5.
Note on C363: Z-Scores have been calculated inclusive of individual outliers. In general, laboratory batches are rejected if Z-Score > 2.5.
Note on C381: Z-Scores have been calculated inclusive of individual outliers. In general, laboratory batches are rejected if Z-Score > 2.5.
Note on C399: Z-Scores have been calculated inclusive of individual outliers. In general, laboratory batches are rejected if Z-Score > 2.5.
Note on C418: Z-Scores have been calculated inclusive of individual outliers. In general, laboratory batches are rejected if Z-Score > 2.5.
Note on C436: Z-Scores have been calculated inclusive of individual outliers. In general, laboratory batches are rejected if Z-Score > 2.5.
Note on C454: Z-Scores have been calculated inclusive of individual outliers. In general, laboratory batches are rejected if Z-Score > 2.5.
Note on C472: Z-Scores have been calculated inclusive of individual outliers. In general, laboratory batches are rejected if Z-Score > 2.5.
Note on C490: Z-Scores have been calculated inclusive of individual outliers. In general, laboratory batches are rejected if Z-Score > 2.5.
Note on C509: Z-Scores have been calculated inclusive of individual outliers. In general, laboratory batches are rejected if Z-Score > 2.5.
Note on C527: Z-Scores have been calculated inclusive of individual outliers. In general, laboratory batches are rejected if Z-Score > 2.5.
Note on C545: Z-Scores have been calculated inclusive of individual outliers. In general, laboratory batches are rejected if Z-Score > 2.5.
Note on C563: Z-Scores have been calculated inclusive of individual outliers. In general, laboratory batches are rejected if Z-Score > 2.5.
Note on C581: Z-Scores have been calculated inclusive of individual outliers. In general, laboratory batches are rejected if Z-Score > 2.5.
Note on C600: Z-Scores have been calculated inclusive of individual outliers. In general, laboratory batches are rejected if Z-Score > 2.5.
Note on C618: Z-Scores have been calculated inclusive of individual outliers. In general, laboratory batches are rejected if Z-Score > 2.5.
Note on C637: Z-Scores have been calculated inclusive of individual outliers. In general, laboratory batches are rejected if Z-Score > 2.5.
Note on C655: Z-Scores have been calculated inclusive of individual outliers. In general, laboratory batches are rejected if Z-Score > 2.5.
Note on C673: Z-Scores have been calculated inclusive of individual outliers. In general, laboratory batches are rejected if Z-Score > 2.5.
Note on C691: Z-Scores have been calculated inclusive of individual outliers. In general, laboratory batches are rejected if Z-Score > 2.5.
Note on C710: Z-Scores have been calculated inclusive of individual outliers. In general, laboratory batches are rejected if Z-Score > 2.5.
Note on C728: Z-Scores have been calculated inclusive of individual outliers. In general, laboratory batches are rejected if Z-Score > 2.5.
Note on C746: Z-Scores have been calculated inclusive of individual outliers. In general, laboratory batches are rejected if Z-Score > 2.5.
Note on C764: Z-Scores have been calculated inclusive of individual outliers. In general, laboratory batches are rejected if Z-Score > 2.5.
Note on C782: Z-Scores have been calculated inclusive of individual outliers. In general, laboratory batches are rejected if Z-Score > 2.5.
Note on C800: Z-Scores have been calculated inclusive of individual outliers. In general, laboratory batches are rejected if Z-Score > 2.5.
Note on C818: Z-Scores have been calculated inclusive of individual outliers. In general, laboratory batches are rejected if Z-Score > 2.5.
Note on C836: Z-Scores have been calculated inclusive of individual outliers. In general, laboratory batches are rejected if Z-Score > 2.5.
Note on C855: Z-Scores have been calculated inclusive of individual outliers. In general, laboratory batches are rejected if Z-Score > 2.5.
Note on C873: Z-Scores have been calculated inclusive of individual outliers. In general, laboratory batches are rejected if Z-Score > 2.5.
Note on C891: Z-Scores have been calculated inclusive of individual outliers. In general, laboratory batches are rejected if Z-Score > 2.5.
Note on C909: Z-Scores have been calculated inclusive of individual outliers. In general, laboratory batches are rejected if Z-Score > 2.5.
Note on C927: Z-Scores have been calculated inclusive of individual outliers. In general, laboratory batches are rejected if Z-Score > 2.5.
Note on C945: Z-Scores have been calculated inclusive of individual outliers. In general, laboratory batches are rejected if Z-Score > 2.5.
Note on C963: Z-Scores have been calculated inclusive of individual outliers. In general, laboratory batches are rejected if Z-Score > 2.5.
Note on C981: Z-Scores have been calculated inclusive of individual outliers. In general, laboratory batches are rejected if Z-Score > 2.5.
Note on C1000: Z-Scores have been calculated inclusive of individual outliers. In general, laboratory batches are rejected if Z-Score > 2.5.
Note on C1018: Z-Scores have been calculated inclusive of individual outliers. In general, laboratory batches are rejected if Z-Score > 2.5.
Note on C1036: Z-Scores have been calculated inclusive of individual outliers. In general, laboratory batches are rejected if Z-Score > 2.5.
Note on C1054: Z-Scores have been calculated inclusive of individual outliers. In general, laboratory batches are rejected if Z-Score > 2.5.
Note on C1072: Z-Scores have been calculated inclusive of individual outliers. In general, laboratory batches are rejected if Z-Score > 2.5.
Note on C1090: Z-Scores have been calculated inclusive of individual outliers. In general, laboratory batches are rejected if Z-Score > 2.5.
Note on C1108: Z-Scores have been calculated inclusive of individual outliers. In general, laboratory batches are rejected if Z-Score > 2.5.
Note on C1127: Z-Scores have been calculated inclusive of individual outliers. In general, laboratory batches are rejected if Z-Score > 2.5.
Note on C1146: Z-Scores have been calculated inclusive of individual outliers. In general, laboratory batches are rejected if Z-Score > 2.5.
Note on C1164: Z-Scores have been calculated inclusive of individual outliers. In general, laboratory batches are rejected if Z-Score > 2.5.
Note on C1182: Z-Scores have been calculated inclusive of individual outliers. In general, laboratory batches are rejected if Z-Score > 2.5.

## IRC
| Analytical results for C in OREAS 286 (Indicative Value 0.303 wt.%) | [28 empty] | Indicative
C | Round | Replicate | Lab | BV Geo | [25 empty] | 1
| No | No | 1.12 | Perth | [25 empty] | wt.%
|  |  | IRC | IRC | [25 empty] | 3
3
| 1 | 1 | 0.32 | 0.29 | [25 empty] | 1
| 1 | 2 | 0.32 | 0.29 | [25 empty] | 9
| 1 | 3 | 0.32 | [26 empty] | 16
| 1 | 4 | 0.28 | [26 empty] | 0.3025
| 1 | 5 | 0.32 | [26 empty] | 15
| 1 | 6 | 0.33
| Mean |  | 0.315 | 0.29
| Median |  | 0.32 | 0.29
| Std Dev. |  | 0.01760682 | 0
| Rel.Std.Dev. |  | 5.589% | 0%
| PDM3 |  | 4.132% | -4.132%
| Z-Score (Absolute) |  | 0.67 | 0.67
| Analytical results for S in OREAS 286 (Certified Value 0.537 wt.%) | [28 empty] | Certified
S | Round | Replicate | Lab | Lab | Lab | Lab | Lab | Lab | Lab | Lab | Lab | Lab | Lab | Lab | Lab | Lab | Lab | Lab | Lab | Lab | Lab | Lab | Lab | Lab | Lab | Lab | Lab | Lab | Lab | 1
| No | No | 1.03 | 1.04 | 1.08 | 1.09 | 1.10 | 1.11 | 1.12 | 1.13 | 1.14 | 1.15 | 1.16 | 1.17 | 1.18 | 1.19 | 1.20 | 1.21 | 1.22 | 1.23 | 1.24 | 1.25 | 1.26 | 1.27 | 1.28 | 1.29 | 1.30 | 1.31 | 1.32 | wt.%
|  |  | IRC | IRC | IRC | IRC | IRC | IRC | IRC | IRC | IRC | IRC | IRC | IRC | IRC | IRC | IRC | IRC | IRC | IRC | IRC | IRC | IRC | IRC | IRC | IRC | IRC | IRC | IRC | 3
3
| 1 | 1 | 0.52653 | 0.54 | 0.558 | 0.54 | 0.57 | 0.54 | 0.4 | 0.53 | 0.52 | 0.54 | 0.49 | 0.51 | 0.54 | 0.52237825 | 0.59 | 0.56 | 0.56 | 0.5 | 0.53 | 0.531 | 0.5 | 0.52 | 0.54 | 0.55 | 0.48 | 0.42 | 0.55 | 1
| 1 | 2 | 0.546015 | 0.54 | 0.624 | 0.54 | 0.56 | 0.55 | 0.45 | 0.52 | 0.52 | 0.53 | 0.5 | 0.54 | 0.55 | 0.54 | 0.59 | 0.56 | 0.55 | 0.5 | 0.53 | 0.528 | 0.51 | 0.53 | 0.55 | 0.56 | 0.49 | 0.42 | 0.56 | 11
| 1 | 3 | 0.538225 | 0.55 | 0.55 | 0.55 | 0.56 | 0.56 | 0.5 | 0.57 | 0.52 | 0.54 | 0.51 | 0.53 | 0.54 | 0.55659225 | 0.58 | 0.55 | 0.55 | 0.51 | 0.54 | 0.529 | 0.51 | 0.52 | 0.558 | 0.55 | 0.5 | 0.41 | 0.57 | 16
| 1 | 4 | 0.53076 | 0.54 | 0.615 | 0.54 | 0.56 | 0.55 | 0.36 | 0.51 | 0.5 | 0.54 | 0.51 | 0.54 | 0.54 | 0.549462 | 0.58 | 0.56 | 0.55 | 0.5 | 0.48 | 0.53 | 0.5 | 0.53 | 0.56 | 0.55 | 0.5 | 0.42 | 0.55 | 0.5374643
| 1 | 5 | 0.535585 | 0.54 | 0.587 | 0.54 | 0.57 | 0.53 | 0.53 | 0.52 | 0.51 | 0.55 | 0.5 | 0.54 | 0.54 | 0.521888 | 0.59 | 0.56 | 0.56 | 0.5 | 0.52 | 0.52 | 0.51 | 0.53 | 0.56 | 0.55 | 0.5 | 0.42 | 0.55 | 129
| 1 | 6 | 0.53526 | 0.53 | 0.558 | 0.52 | 0.57 | 0.55 | 0.51 | 0.52 | 0.52 | 0.54 | 0.51 | 0.54 | 0.54 | 0.5384473 | 0.59 | 0.57 | 0.56 | 0.5 | 0.52 | 0.527 | 0.51 | 0.53 | 0.55 | 0.55 | 0.52 | 0.41 | 0.56
| Mean |  | 0.5353958 | 0.54 | 0.582 | 0.5383333 | 0.565 | 0.5466667 | 0.4583333 | 0.5283333 | 0.515 | 0.54 | 0.5033333 | 0.5333333 | 0.5416667 | 0.538128 | 0.5866667 | 0.56 | 0.555 | 0.5016667 | 0.52 | 0.5275 | 0.5066667 | 0.5266667 | 0.553 | 0.5516667 | 0.4983333 | 0.4166667 | 0.5566667
| Median |  | 0.5354225 | 0.54 | 0.5725 | 0.54 | 0.565 | 0.55 | 0.475 | 0.52 | 0.52 | 0.54 | 0.505 | 0.54 | 0.54 | 0.5392237 | 0.59 | 0.56 | 0.555 | 0.5 | 0.525 | 0.5285 | 0.51 | 0.53 | 0.554 | 0.55 | 0.5 | 0.42 | 0.555
| Std Dev. |  | 0.006647091 | 0.006324555 | 0.03179308 | 0.009831921 | 0.005477226 | 0.01032796 | 0.06735478 | 0.02136976 | 0.0083666 | 0.006324555 | 0.008164966 | 0.0121106 | 0.004082483 | 0.01403415 | 0.005163978 | 0.006324555 | 0.005477226 | 0.004082483 | 0.02097618 | 0.003937004 | 0.005163978 | 0.005163978 | 0.007874008 | 0.004082483 | 0.0132916 | 0.005163978 | 0.008164966
| Rel.Std.Dev. |  | 1.242% | 1.171% | 5.463% | 1.826% | 0.9694% | 1.889% | 14.7% | 4.045% | 1.625% | 1.171% | 1.622% | 2.271% | 0.7537% | 2.608% | 0.8802% | 1.129% | 0.9869% | 0.8138% | 4.034% | 0.7464% | 1.019% | 0.9805% | 1.424% | 0.74% | 2.667% | 1.239% | 1.467%
| PDM3 |  | -0.3849% | 0.4718% | 8.286% | 0.1617% | 5.123% | 1.712% | -14.72% | -1.699% | -4.18% | 0.4718% | -6.35% | -0.7686% | 0.7819% | 0.1235% | 9.155% | 4.193% | 3.263% | -6.66% | -3.249% | -1.854% | -5.73% | -2.009% | 2.891% | 2.642% | -7.281% | -22.48% | 3.573%
| Z-Score (Absolute) |  | 0.11 | 0.07 | 1.75 | 0.01 | 1.07 | 0.34 | 3.19 | 0.39 | 0.92 | 0.07 | 1.39 | 0.19 | 0.14 | 0 | 1.94 | 0.87 | 0.67 | 1.46 | 0.72 | 0.42 | 1.26 | 0.46 | 0.59 | 0.54 | 1.59 | 4.85 | 0.74
Note on C17: Z-Scores have been calculated inclusive of individual outliers. In general, laboratory batches are rejected if Z-Score > 2.5.
Note on C35: Z-Scores have been calculated inclusive of individual outliers. In general, laboratory batches are rejected if Z-Score > 2.5.

## Fusion XRF
| Analytical results for Al2O3 in OREAS 286 (Indicative Value 14.9 wt.%) |  |  | Indicative
Al2O3 | Round | Replicate | BV Geo | 1
| No | No | Perth | wt.%
|  |  | BF*XRF | 2
2
| 1 | 1 | 14.89 | 1
| 1 | 2 | 14.9 | 11
| Mean |  | 14.895 | 16
| Median |  | 14.895 | 14.895
| Std Dev. |  | 0.007071068 | 17
| Rel.Std.Dev. |  | 0.04747%
| PDM3 |  | 0%
| Z-Score (Absolute) |  | NA
| Analytical results for As in OREAS 286 (Indicative Value 510 ppm) |  |  | Indicative
As | Round | Replicate | BV Geo | 1
| No | No | Perth | ppm
|  |  | BF*XRF | 0
0
| 1 | 1 | 510 | 1
| 1 | 2 | 510 | 12
| Mean |  | 510 | 16
| Median |  | 510 | 510
| Std Dev. |  | 0 | 18
| Rel.Std.Dev. |  | 0%
| PDM3 |  | -1.11e-14%
| Z-Score (Absolute) |  | NA
| Analytical results for Ba in OREAS 286 (Indicative Value 1005 ppm) |  |  | Indicative
Ba | Round | Replicate | BV Geo | 1
| No | No | Perth | ppm
|  |  | BF*XRF | 0
0
| 1 | 1 | 1010 | 1
| 1 | 2 | 1000 | 13
| Mean |  | 1005 | 16
| Median |  | 1005 | 1005
| Std Dev. |  | 7.071068 | 19
| Rel.Std.Dev. |  | 0.7036%
| PDM3 |  | 0%
| Z-Score (Absolute) |  | NA
| Analytical results for CaO in OREAS 286 (Indicative Value 2.9 wt.%) |  |  | Indicative
CaO | Round | Replicate | BV Geo | 1
| No | No | Perth | wt.%
|  |  | BF*XRF | 2
2
| 1 | 1 | 2.9 | 1
| 1 | 2 | 2.89 | 14
| Mean |  | 2.895 | 16
| Median |  | 2.895 | 2.895
| Std Dev. |  | 0.007071068 | 20
| Rel.Std.Dev. |  | 0.2443%
| PDM3 |  | 0%
| Z-Score (Absolute) |  | NA
| Analytical results for Cl in OREAS 286 (Indicative Value 35 ppm) |  |  | Indicative
Cl | Round | Replicate | BV Geo | 1
| No | No | Perth | ppm
|  |  | BF*XRF | 1
1
| 1 | 1 | 40 | 1
| 1 | 2 | 30 | 15
| Mean |  | 35 | 16
| Median |  | 35 | 35
| Std Dev. |  | 7.071068 | 21
| Rel.Std.Dev. |  | 20.2%
| PDM3 |  | 0%
| Z-Score (Absolute) |  | NA
| Analytical results for Co in OREAS 286 (Indicative Value 20 ppm) |  |  | Indicative
Co | Round | Replicate | BV Geo | 1
| No | No | Perth | ppm
|  |  | BF*XRF | 1
1
| 1 | 1 | 20 | 1
| 1 | 2 | 20 | 16
| Mean |  | 20 | 16
| Median |  | 20 | 20
| Std Dev. |  | 0 | 22
| Rel.Std.Dev. |  | 0%
| PDM3 |  | 0%
| Z-Score (Absolute) |  | NA
| Analytical results for Cr in OREAS 286 (Indicative Value 75 ppm) |  |  | Indicative
Cr | Round | Replicate | BV Geo | 1
| No | No | Perth | ppm
|  |  | BF*XRF | 0
0
| 1 | 1 | 80 | 1
| 1 | 2 | 70 | 17
| Mean |  | 75 | 16
| Median |  | 75 | 75
| Std Dev. |  | 7.071068 | 23
| Rel.Std.Dev. |  | 9.428%
| PDM3 |  | 0%
| Z-Score (Absolute) |  | NA
| Analytical results for Cu in OREAS 286 (Indicative Value 60 ppm) |  |  | Indicative
Cu | Round | Replicate | BV Geo | 1
| No | No | Perth | ppm
|  |  | BF*XRF | 0
0
| 1 | 1 | 60 | 1
| 1 | 2 | 60 | 18
| Mean |  | 60 | 16
| Median |  | 60 | 60
| Std Dev. |  | 0 | 24
| Rel.Std.Dev. |  | 0%
| PDM3 |  | 0%
| Z-Score (Absolute) |  | NA
| Analytical results for Fe in OREAS 286 (Indicative Value 3.75 wt.%) |  |  | Indicative
Fe | Round | Replicate | BV Geo | 1
| No | No | Perth | wt.%
|  |  | BF*XRF | 2
2
| 1 | 1 | 3.74 | 1
| 1 | 2 | 3.76 | 11
| Mean |  | 3.75 | 16
| Median |  | 3.75 | 3.75
| Std Dev. |  | 0.01414214 | 17
| Rel.Std.Dev. |  | 0.3771%
| PDM3 |  | 0%
| Z-Score (Absolute) |  | NA
| Analytical results for K2O in OREAS 286 (Indicative Value 3.55 wt.%) |  |  | Indicative
K2O | Round | Replicate | BV Geo | 1
| No | No | Perth | wt.%
|  |  | BF*XRF | 2
2
| 1 | 1 | 3.54 | 1
| 1 | 2 | 3.55 | 12
| Mean |  | 3.545 | 16
| Median |  | 3.545 | 3.545
| Std Dev. |  | 0.007071068 | 18
| Rel.Std.Dev. |  | 0.1995%
| PDM3 |  | 0%
| Z-Score (Absolute) |  | NA
| Analytical results for MgO in OREAS 286 (Indicative Value 1.93 wt.%) |  |  | Indicative
MgO | Round | Replicate | BV Geo | 1
| No | No | Perth | wt.%
|  |  | BF*XRF | 2
2
| 1 | 1 | 1.93 | 1
| 1 | 2 | 1.93 | 13
| Mean |  | 1.93 | 16
| Median |  | 1.93 | 1.93
| Std Dev. |  | 0 | 19
| Rel.Std.Dev. |  | 0%
| PDM3 |  | -1.11e-14%
| Z-Score (Absolute) |  | NA
| Analytical results for MnO in OREAS 286 (Indicative Value 0.055 wt.%) |  |  | Indicative
MnO | Round | Replicate | BV Geo | 1
| No | No | Perth | wt.%
|  |  | BF*XRF | 3
3
| 1 | 1 | 0.055 | 1
| 1 | 2 | 0.054 | 14
| Mean |  | 0.0545 | 16
| Median |  | 0.0545 | 0.0545
| Std Dev. |  | 0.0007071068 | 20
| Rel.Std.Dev. |  | 1.297%
| PDM3 |  | 0%
| Z-Score (Absolute) |  | NA
| Analytical results for Na2O in OREAS 286 (Indicative Value 2.61 wt.%) |  |  | Indicative
Na2O | Round | Replicate | BV Geo | 1
| No | No | Perth | wt.%
|  |  | BF*XRF | 2
2
| 1 | 1 | 2.61 | 1
| 1 | 2 | 2.6 | 15
| Mean |  | 2.605 | 16
| Median |  | 2.605 | 2.605
| Std Dev. |  | 0.007071068 | 21
| Rel.Std.Dev. |  | 0.2714%
| PDM3 |  | 0%
| Z-Score (Absolute) |  | NA
| Analytical results for Ni in OREAS 286 (Indicative Value 30 ppm) |  |  | Indicative
Ni | Round | Replicate | BV Geo | 1
| No | No | Perth | ppm
|  |  | BF*XRF | 1
1
| 1 | 1 | 30 | 1
| 1 | 2 | 30 | 16
| Mean |  | 30 | 16
| Median |  | 30 | 30
| Std Dev. |  | 0 | 22
| Rel.Std.Dev. |  | 0%
| PDM3 |  | 0%
| Z-Score (Absolute) |  | NA
| Analytical results for P in OREAS 286 (Indicative Value 0.084 wt.%) |  |  | Indicative
P | Round | Replicate | BV Geo | 1
| No | No | Perth | wt.%
|  |  | BF*XRF | 3
3
| 1 | 1 | 0.084 | 1
| 1 | 2 | 0.084 | 17
| Mean |  | 0.084 | 16
| Median |  | 0.084 | 0.084
| Std Dev. |  | 0 | 23
| Rel.Std.Dev. |  | 0%
| PDM3 |  | 0%
| Z-Score (Absolute) |  | NA
| Analytical results for Pb in OREAS 286 (Indicative Value 40 ppm) |  |  | Indicative
Pb | Round | Replicate | BV Geo | 1
| No | No | Perth | ppm
|  |  | BF*XRF | 1
1
| 1 | 1 | 40 | 1
| 1 | 2 | 40 | 18
| Mean |  | 40 | 16
| Median |  | 40 | 40
| Std Dev. |  | 0 | 24
| Rel.Std.Dev. |  | 0%
| PDM3 |  | 0%
| Z-Score (Absolute) |  | NA
| Analytical results for S in OREAS 286 (Indicative Value 0.543 wt.%) |  |  | Indicative
S | Round | Replicate | BV Geo | 1
| No | No | Perth | wt.%
|  |  | BF*XRF | 3
3
| 1 | 1 | 0.545 | 1
| 1 | 2 | 0.541 | 11
| Mean |  | 0.543 | 16
| Median |  | 0.543 | 0.543
| Std Dev. |  | 0.002828427 | 17
| Rel.Std.Dev. |  | 0.5209%
| PDM3 |  | 0%
| Z-Score (Absolute) |  | NA
| Analytical results for SiO2 in OREAS 286 (Indicative Value 65.58 wt.%) |  |  | Indicative
SiO2 | Round | Replicate | BV Geo | 1
| No | No | Perth | wt.%
|  |  | BF*XRF | 2
2
| 1 | 1 | 65.57 | 1
| 1 | 2 | 65.59 | 12
| Mean |  | 65.58 | 16
| Median |  | 65.58 | 65.58
| Std Dev. |  | 0.01414214 | 18
| Rel.Std.Dev. |  | 0.02156%
| PDM3 |  | 0%
| Z-Score (Absolute) |  | NA
| Analytical results for Sn in OREAS 286 (Indicative Value < 10 ppm) |  |  | Indicative
Sn | Round | Replicate | BV Geo | 1
| No | No | Perth | ppm
|  |  | BF*XRF | 1
1
| 1 | 1 | < 10 | 1
| 1 | 2 | < 10 | 13
| Mean |  |  | 16
| Median |  |  | < 10
| Std Dev. |  |  | 19
Rel.Std.Dev.
PDM3
| Z-Score (Absolute) |  | NA
| Analytical results for Sr in OREAS 286 (Indicative Value 165 ppm) |  |  | Indicative
Sr | Round | Replicate | BV Geo | 1
| No | No | Perth | ppm
|  |  | BF*XRF | 0
0
| 1 | 1 | 170 | 1
| 1 | 2 | 160 | 14
| Mean |  | 165 | 16
| Median |  | 165 | 165
| Std Dev. |  | 7.071068 | 20
| Rel.Std.Dev. |  | 4.285%
| PDM3 |  | 0%
| Z-Score (Absolute) |  | NA
| Analytical results for TiO2 in OREAS 286 (Indicative Value 0.622 wt.%) |  |  | Indicative
TiO2 | Round | Replicate | BV Geo | 1
| No | No | Perth | wt.%
|  |  | BF*XRF | 3
3
| 1 | 1 | 0.622 | 1
| 1 | 2 | 0.621 | 15
| Mean |  | 0.6215 | 16
| Median |  | 0.6215 | 0.6215
| Std Dev. |  | 0.0007071068 | 21
| Rel.Std.Dev. |  | 0.1138%
| PDM3 |  | -2.22e-14%
| Z-Score (Absolute) |  | NA
| Analytical results for V in OREAS 286 (Indicative Value 80 ppm) |  |  | Indicative
V | Round | Replicate | BV Geo | 1
| No | No | Perth | ppm
|  |  | BF*XRF | 0
0
| 1 | 1 | 80 | 1
| 1 | 2 | 80 | 16
| Mean |  | 80 | 16
| Median |  | 80 | 80
| Std Dev. |  | 0 | 22
| Rel.Std.Dev. |  | 0%
| PDM3 |  | 0%
| Z-Score (Absolute) |  | NA
| Analytical results for Zn in OREAS 286 (Indicative Value 75 ppm) |  |  | Indicative
Zn | Round | Replicate | BV Geo | 1
| No | No | Perth | ppm
|  |  | BF*XRF | 0
0
| 1 | 1 | 80 | 1
| 1 | 2 | 70 | 17
| Mean |  | 75 | 16
| Median |  | 75 | 75
| Std Dev. |  | 7.071068 | 23
| Rel.Std.Dev. |  | 9.428%
| PDM3 |  | 0%
| Z-Score (Absolute) |  | NA
| Analytical results for Zr in OREAS 286 (Indicative Value 260 ppm) |  |  | Indicative
Zr | Round | Replicate | BV Geo | 1
| No | No | Perth | ppm
|  |  | BF*XRF | 0
0
| 1 | 1 | 270 | 1
| 1 | 2 | 250 | 18
| Mean |  | 260 | 16
| Median |  | 260 | 260
| Std Dev. |  | 14.14214 | 24
| Rel.Std.Dev. |  | 5.439%
| PDM3 |  | 0%
| Z-Score (Absolute) |  | NA
Note on C13: Z-Scores have been calculated inclusive of individual outliers. In general, laboratory batches are rejected if Z-Score > 2.5.
Note on C27: Z-Scores have been calculated inclusive of individual outliers. In general, laboratory batches are rejected if Z-Score > 2.5.
Note on C41: Z-Scores have been calculated inclusive of individual outliers. In general, laboratory batches are rejected if Z-Score > 2.5.
Note on C55: Z-Scores have been calculated inclusive of individual outliers. In general, laboratory batches are rejected if Z-Score > 2.5.
Note on C69: Z-Scores have been calculated inclusive of individual outliers. In general, laboratory batches are rejected if Z-Score > 2.5.
Note on C83: Z-Scores have been calculated inclusive of individual outliers. In general, laboratory batches are rejected if Z-Score > 2.5.
Note on C97: Z-Scores have been calculated inclusive of individual outliers. In general, laboratory batches are rejected if Z-Score > 2.5.
Note on C111: Z-Scores have been calculated inclusive of individual outliers. In general, laboratory batches are rejected if Z-Score > 2.5.
Note on C125: Z-Scores have been calculated inclusive of individual outliers. In general, laboratory batches are rejected if Z-Score > 2.5.
Note on C139: Z-Scores have been calculated inclusive of individual outliers. In general, laboratory batches are rejected if Z-Score > 2.5.
Note on C153: Z-Scores have been calculated inclusive of individual outliers. In general, laboratory batches are rejected if Z-Score > 2.5.
Note on C167: Z-Scores have been calculated inclusive of individual outliers. In general, laboratory batches are rejected if Z-Score > 2.5.
Note on C181: Z-Scores have been calculated inclusive of individual outliers. In general, laboratory batches are rejected if Z-Score > 2.5.
Note on C195: Z-Scores have been calculated inclusive of individual outliers. In general, laboratory batches are rejected if Z-Score > 2.5.
Note on C209: Z-Scores have been calculated inclusive of individual outliers. In general, laboratory batches are rejected if Z-Score > 2.5.
Note on C223: Z-Scores have been calculated inclusive of individual outliers. In general, laboratory batches are rejected if Z-Score > 2.5.
Note on C237: Z-Scores have been calculated inclusive of individual outliers. In general, laboratory batches are rejected if Z-Score > 2.5.
Note on C251: Z-Scores have been calculated inclusive of individual outliers. In general, laboratory batches are rejected if Z-Score > 2.5.
Note on C265: Z-Scores have been calculated inclusive of individual outliers. In general, laboratory batches are rejected if Z-Score > 2.5.
Note on C279: Z-Scores have been calculated inclusive of individual outliers. In general, laboratory batches are rejected if Z-Score > 2.5.
Note on C293: Z-Scores have been calculated inclusive of individual outliers. In general, laboratory batches are rejected if Z-Score > 2.5.
Note on C307: Z-Scores have been calculated inclusive of individual outliers. In general, laboratory batches are rejected if Z-Score > 2.5.
Note on C321: Z-Scores have been calculated inclusive of individual outliers. In general, laboratory batches are rejected if Z-Score > 2.5.
Note on C335: Z-Scores have been calculated inclusive of individual outliers. In general, laboratory batches are rejected if Z-Score > 2.5.

## Thermograv
| Analytical results for LOI1000 in OREAS 286 (Indicative Value 2.01 wt.%) |  |  | Indicative
LOI1000 | Round | Replicate | BV Geo | 1
| No | No | Perth | wt.%
|  |  | LOI*TGA | 2
2
| 1 | 1 | 2.02 | 1
| 1 | 2 | 1.99 | 20
| Mean |  | 2.005 | 16
| Median |  | 2.005 | 2.005
| Std Dev. |  | 0.0212132 | 26
| Rel.Std.Dev. |  | 1.058%
| PDM3 |  | 0%
| Z-Score (Absolute) |  | NA
Note on C13: Z-Scores have been calculated inclusive of individual outliers. In general, laboratory batches are rejected if Z-Score > 2.5.

## Laser Ablation
| Analytical results for Ag in OREAS 286 (Indicative Value 0.075 ppm) |  |  | Indicative
Ag | Round | Replicate | BV Geo | 1
| No | No | Perth | ppm
|  |  | ABL*MS | 3
3
| 1 | 1 | < 0.1 | 1
| 1 | 2 | 0.1 | 22
| Mean |  | 0.1 | 16
| Median |  | 0.1 | 0.075
| Std Dev. |  |  | 28
Rel.Std.Dev.
| PDM3 |  | 33.33%
| Z-Score (Absolute) |  | NA
| Analytical results for As in OREAS 286 (Indicative Value 514 ppm) |  |  | Indicative
As | Round | Replicate | BV Geo | 1
| No | No | Perth | ppm
|  |  | ABL*MS | 0
0
| 1 | 1 | 515 | 1
| 1 | 2 | 512 | 12
| Mean |  | 513.5 | 16
| Median |  | 513.5 | 513.5
| Std Dev. |  | 2.12132 | 29
| Rel.Std.Dev. |  | 0.4131%
| PDM3 |  | 0%
| Z-Score (Absolute) |  | NA
| Analytical results for Ba in OREAS 286 (Indicative Value 963 ppm) |  |  | Indicative
Ba | Round | Replicate | BV Geo | 1
| No | No | Perth | ppm
|  |  | ABL*MS | 0
0
| 1 | 1 | 958 | 1
| 1 | 2 | 967 | 13
| Mean |  | 962.5 | 16
| Median |  | 962.5 | 962.5
| Std Dev. |  | 6.363961 | 30
| Rel.Std.Dev. |  | 0.6612%
| PDM3 |  | 0%
| Z-Score (Absolute) |  | NA
| Analytical results for Be in OREAS 286 (Indicative Value 2.7 ppm) |  |  | Indicative
Be | Round | Replicate | BV Geo | 1
| No | No | Perth | ppm
|  |  | ABL*MS | 2
2
| 1 | 1 | 2.8 | 1
| 1 | 2 | 2.6 | 25
| Mean |  | 2.7 | 16
| Median |  | 2.7 | 2.7
| Std Dev. |  | 0.1414214 | 31
| Rel.Std.Dev. |  | 5.238%
| PDM3 |  | 0%
| Z-Score (Absolute) |  | NA
| Analytical results for Bi in OREAS 286 (Indicative Value 0.7 ppm) |  |  | Indicative
Bi | Round | Replicate | BV Geo | 1
| No | No | Perth | ppm
|  |  | ABL*MS | 2
2
| 1 | 1 | 0.68 | 1
| 1 | 2 | 0.72 | 26
| Mean |  | 0.7 | 16
| Median |  | 0.7 | 0.7
| Std Dev. |  | 0.02828427 | 32
| Rel.Std.Dev. |  | 4.041%
| PDM3 |  | 0%
| Z-Score (Absolute) |  | NA
| Analytical results for Cd in OREAS 286 (Indicative Value 0.15 ppm) |  |  | Indicative
Cd | Round | Replicate | BV Geo | 1
| No | No | Perth | ppm
|  |  | ABL*MS | 2
2
| 1 | 1 | 0.1 | 1
| 1 | 2 | 0.2 | 27
| Mean |  | 0.15 | 16
| Median |  | 0.15 | 0.15
| Std Dev. |  | 0.07071068 | 33
| Rel.Std.Dev. |  | 47.14%
| PDM3 |  | 2.22e-14%
| Z-Score (Absolute) |  | NA
| Analytical results for Ce in OREAS 286 (Indicative Value 76 ppm) |  |  | Indicative
Ce | Round | Replicate | BV Geo | 1
| No | No | Perth | ppm
|  |  | ABL*MS | 0
0
| 1 | 1 | 77.1 | 1
| 1 | 2 | 74.5 | 28
| Mean |  | 75.8 | 16
| Median |  | 75.8 | 75.8
| Std Dev. |  | 1.838478 | 34
| Rel.Std.Dev. |  | 2.425%
| PDM3 |  | 0%
| Z-Score (Absolute) |  | NA
| Analytical results for Co in OREAS 286 (Indicative Value 15.2 ppm) |  |  | Indicative
Co | Round | Replicate | BV Geo | 1
| No | No | Perth | ppm
|  |  | ABL*MS | 1
1
| 1 | 1 | 15 | 1
| 1 | 2 | 15.3 | 16
| Mean |  | 15.15 | 16
| Median |  | 15.15 | 15.15
| Std Dev. |  | 0.212132 | 35
| Rel.Std.Dev. |  | 1.4%
| PDM3 |  | -1.11e-14%
| Z-Score (Absolute) |  | NA
| Analytical results for Cr in OREAS 286 (Indicative Value 58 ppm) |  |  | Indicative
Cr | Round | Replicate | BV Geo | 1
| No | No | Perth | ppm
|  |  | ABL*MS | 0
0
| 1 | 1 | 58 | 1
| 1 | 2 | 57 | 17
| Mean |  | 57.5 | 16
| Median |  | 57.5 | 57.5
| Std Dev. |  | 0.7071068 | 36
| Rel.Std.Dev. |  | 1.23%
| PDM3 |  | 0%
| Z-Score (Absolute) |  | NA
| Analytical results for Cs in OREAS 286 (Indicative Value 10.2 ppm) |  |  | Indicative
Cs | Round | Replicate | BV Geo | 1
| No | No | Perth | ppm
|  |  | ABL*MS | 1
1
| 1 | 1 | 10.2 | 1
| 1 | 2 | 10.2 | 31
| Mean |  | 10.2 | 16
| Median |  | 10.2 | 10.2
| Std Dev. |  | 0 | 37
| Rel.Std.Dev. |  | 0%
| PDM3 |  | 0%
| Z-Score (Absolute) |  | NA
| Analytical results for Cu in OREAS 286 (Indicative Value 42 ppm) |  |  | Indicative
Cu | Round | Replicate | BV Geo | 1
| No | No | Perth | ppm
|  |  | ABL*MS | 1
1
| 1 | 1 | 42 | 1
| 1 | 2 | 42 | 18
| Mean |  | 42 | 16
| Median |  | 42 | 42
| Std Dev. |  | 0 | 38
| Rel.Std.Dev. |  | 0%
| PDM3 |  | 0%
| Z-Score (Absolute) |  | NA
| Analytical results for Dy in OREAS 286 (Indicative Value 5.76 ppm) |  |  | Indicative
Dy | Round | Replicate | BV Geo | 1
| No | No | Perth | ppm
|  |  | ABL*MS | 2
2
| 1 | 1 | 5.86 | 1
| 1 | 2 | 5.65 | 33
| Mean |  | 5.755 | 16
| Median |  | 5.755 | 5.755
| Std Dev. |  | 0.1484924 | 39
| Rel.Std.Dev. |  | 2.58%
| PDM3 |  | 2.22e-14%
| Z-Score (Absolute) |  | NA
| Analytical results for Er in OREAS 286 (Indicative Value 2.95 ppm) |  |  | Indicative
Er | Round | Replicate | BV Geo | 1
| No | No | Perth | ppm
|  |  | ABL*MS | 2
2
| 1 | 1 | 2.94 | 1
| 1 | 2 | 2.95 | 34
| Mean |  | 2.945 | 16
| Median |  | 2.945 | 2.945
| Std Dev. |  | 0.007071068 | 40
| Rel.Std.Dev. |  | 0.2401%
| PDM3 |  | 2.22e-14%
| Z-Score (Absolute) |  | NA
| Analytical results for Eu in OREAS 286 (Indicative Value 1.47 ppm) |  |  | Indicative
Eu | Round | Replicate | BV Geo | 1
| No | No | Perth | ppm
|  |  | ABL*MS | 2
2
| 1 | 1 | 1.49 | 1
| 1 | 2 | 1.45 | 35
| Mean |  | 1.47 | 16
| Median |  | 1.47 | 1.47
| Std Dev. |  | 0.02828427 | 41
| Rel.Std.Dev. |  | 1.924%
| PDM3 |  | 0%
| Z-Score (Absolute) |  | NA
| Analytical results for Ga in OREAS 286 (Indicative Value 19.5 ppm) |  |  | Indicative
Ga | Round | Replicate | BV Geo | 1
| No | No | Perth | ppm
|  |  | ABL*MS | 1
1
| 1 | 1 | 19.7 | 1
| 1 | 2 | 19.2 | 36
| Mean |  | 19.45 | 16
| Median |  | 19.45 | 19.45
| Std Dev. |  | 0.3535534 | 42
| Rel.Std.Dev. |  | 1.818%
| PDM3 |  | 0%
| Z-Score (Absolute) |  | NA
| Analytical results for Gd in OREAS 286 (Indicative Value 6.64 ppm) |  |  | Indicative
Gd | Round | Replicate | BV Geo | 1
| No | No | Perth | ppm
|  |  | ABL*MS | 2
2
| 1 | 1 | 6.76 | 1
| 1 | 2 | 6.51 | 37
| Mean |  | 6.635 | 16
| Median |  | 6.635 | 6.635
| Std Dev. |  | 0.1767767 | 43
| Rel.Std.Dev. |  | 2.664%
| PDM3 |  | 0%
| Z-Score (Absolute) |  | NA
| Analytical results for Ge in OREAS 286 (Indicative Value 1.35 ppm) |  |  | Indicative
Ge | Round | Replicate | BV Geo | 1
| No | No | Perth | ppm
|  |  | ABL*MS | 2
2
| 1 | 1 | 1.35 | 1
| 1 | 2 | 1.35 | 2
| Mean |  | 1.35 | 16
| Median |  | 1.35 | 1.35
| Std Dev. |  | 0 | 44
| Rel.Std.Dev. |  | 0%
| PDM3 |  | 0%
| Z-Score (Absolute) |  | NA
| Analytical results for Hf in OREAS 286 (Indicative Value 6.83 ppm) |  |  | Indicative
Hf | Round | Replicate | BV Geo | 1
| No | No | Perth | ppm
|  |  | ABL*MS | 2
2
| 1 | 1 | 6.91 | 1
| 1 | 2 | 6.75 | 22
| Mean |  | 6.83 | 16
| Median |  | 6.83 | 6.83
| Std Dev. |  | 0.1131371 | 28
| Rel.Std.Dev. |  | 1.656%
| PDM3 |  | 0%
| Z-Score (Absolute) |  | NA
| Analytical results for Ho in OREAS 286 (Indicative Value 1.12 ppm) |  |  | Indicative
Ho | Round | Replicate | BV Geo | 1
| No | No | Perth | ppm
|  |  | ABL*MS | 2
2
| 1 | 1 | 1.13 | 1
| 1 | 2 | 1.11 | 23
| Mean |  | 1.12 | 16
| Median |  | 1.12 | 1.12
| Std Dev. |  | 0.01414214 | 29
| Rel.Std.Dev. |  | 1.263%
| PDM3 |  | 0%
| Z-Score (Absolute) |  | NA
| Analytical results for In in OREAS 286 (Indicative Value 0.05 ppm) |  |  | Indicative
In | Round | Replicate | BV Geo | 1
| No | No | Perth | ppm
|  |  | ABL*MS | 3
3
| 1 | 1 | 0.05 | 1
| 1 | 2 | 0.05 | 24
| Mean |  | 0.05 | 16
| Median |  | 0.05 | 0.05
| Std Dev. |  | 0 | 30
| Rel.Std.Dev. |  | 0%
| PDM3 |  | 0%
| Z-Score (Absolute) |  | NA
| Analytical results for La in OREAS 286 (Indicative Value 38 ppm) |  |  | Indicative
La | Round | Replicate | BV Geo | 1
| No | No | Perth | ppm
|  |  | ABL*MS | 1
1
| 1 | 1 | 38.2 | 1
| 1 | 2 | 37.7 | 25
| Mean |  | 37.95 | 16
| Median |  | 37.95 | 37.95
| Std Dev. |  | 0.3535534 | 31
| Rel.Std.Dev. |  | 0.9316%
| PDM3 |  | 0%
| Z-Score (Absolute) |  | NA
| Analytical results for Lu in OREAS 286 (Indicative Value 0.39 ppm) |  |  | Indicative
Lu | Round | Replicate | BV Geo | 1
| No | No | Perth | ppm
|  |  | ABL*MS | 2
2
| 1 | 1 | 0.39 | 1
| 1 | 2 | 0.38 | 26
| Mean |  | 0.385 | 16
| Median |  | 0.385 | 0.385
| Std Dev. |  | 0.007071068 | 32
| Rel.Std.Dev. |  | 1.837%
| PDM3 |  | 0%
| Z-Score (Absolute) |  | NA
| Analytical results for Mn in OREAS 286 (Indicative Value 0.041 wt.%) |  |  | Indicative
Mn | Round | Replicate | BV Geo | 1
| No | No | Perth | wt.%
|  |  | ABL*MS | 3
3
| 1 | 1 | 0.0412 | 1
| 1 | 2 | 0.0408 | 27
| Mean |  | 0.041 | 16
| Median |  | 0.041 | 0.041
| Std Dev. |  | 0.0002828427 | 33
| Rel.Std.Dev. |  | 0.6899%
| PDM3 |  | 0%
| Z-Score (Absolute) |  | NA
| Analytical results for Mo in OREAS 286 (Indicative Value 2.8 ppm) |  |  | Indicative
Mo | Round | Replicate | BV Geo | 1
| No | No | Perth | ppm
|  |  | ABL*MS | 2
2
| 1 | 1 | 2.8 | 1
| 1 | 2 | 2.8 | 28
| Mean |  | 2.8 | 16
| Median |  | 2.8 | 2.8
| Std Dev. |  | 0 | 34
| Rel.Std.Dev. |  | 0%
| PDM3 |  | 0%
| Z-Score (Absolute) |  | NA
| Analytical results for Nb in OREAS 286 (Indicative Value 12.5 ppm) |  |  | Indicative
Nb | Round | Replicate | BV Geo | 1
| No | No | Perth | ppm
|  |  | ABL*MS | 1
1
| 1 | 1 | 12.4 | 1
| 1 | 2 | 12.5 | 29
| Mean |  | 12.45 | 16
| Median |  | 12.45 | 12.45
| Std Dev. |  | 0.07071068 | 35
| Rel.Std.Dev. |  | 0.568%
| PDM3 |  | 0%
| Z-Score (Absolute) |  | NA
| Analytical results for Nd in OREAS 286 (Indicative Value 35.6 ppm) |  |  | Indicative
Nd | Round | Replicate | BV Geo | 1
| No | No | Perth | ppm
|  |  | ABL*MS | 1
1
| 1 | 1 | 35.9 | 1
| 1 | 2 | 35.2 | 6
| Mean |  | 35.55 | 16
| Median |  | 35.55 | 35.55
| Std Dev. |  | 0.4949747 | 36
| Rel.Std.Dev. |  | 1.392%
| PDM3 |  | 0%
| Z-Score (Absolute) |  | NA
| Analytical results for Ni in OREAS 286 (Indicative Value 22 ppm) |  |  | Indicative
Ni | Round | Replicate | BV Geo | 1
| No | No | Perth | ppm
|  |  | ABL*MS | 1
1
| 1 | 1 | 22 | 1
| 1 | 2 | 22 | 16
| Mean |  | 22 | 16
| Median |  | 22 | 22
| Std Dev. |  | 0 | 37
| Rel.Std.Dev. |  | 0%
| PDM3 |  | 0%
| Z-Score (Absolute) |  | NA
| Analytical results for Pb in OREAS 286 (Indicative Value 22 ppm) |  |  | Indicative
Pb | Round | Replicate | BV Geo | 1
| No | No | Perth | ppm
|  |  | ABL*MS | 1
1
| 1 | 1 | 22 | 1
| 1 | 2 | 22 | 18
| Mean |  | 22 | 16
| Median |  | 22 | 22
| Std Dev. |  | 0 | 38
| Rel.Std.Dev. |  | 0%
| PDM3 |  | 0%
| Z-Score (Absolute) |  | NA
| Analytical results for Pr in OREAS 286 (Indicative Value 9.4 ppm) |  |  | Indicative
Pr | Round | Replicate | BV Geo | 1
| No | No | Perth | ppm
|  |  | ABL*MS | 2
2
| 1 | 1 | 9.46 | 1
| 1 | 2 | 9.34 | 4
| Mean |  | 9.4 | 16
| Median |  | 9.4 | 9.4
| Std Dev. |  | 0.08485281 | 39
| Rel.Std.Dev. |  | 0.9027%
| PDM3 |  | 0%
| Z-Score (Absolute) |  | NA
| Analytical results for Rb in OREAS 286 (Indicative Value 154 ppm) |  |  | Indicative
Rb | Round | Replicate | BV Geo | 1
| No | No | Perth | ppm
|  |  | ABL*MS | 0
0
| 1 | 1 | 154 | 1
| 1 | 2 | 154 | 34
| Mean |  | 154 | 16
| Median |  | 154 | 154
| Std Dev. |  | 0 | 40
| Rel.Std.Dev. |  | 0%
| PDM3 |  | 0%
| Z-Score (Absolute) |  | NA
| Analytical results for Re in OREAS 286 (Indicative Value < 0.01 ppm) |  |  | Indicative
Re | Round | Replicate | BV Geo | 1
| No | No | Perth | ppm
|  |  | ABL*MS | 3
3
| 1 | 1 | < 0.01 | 1
| 1 | 2 | < 0.01 | 2
| Mean |  |  | 16
| Median |  |  | < 0.01
| Std Dev. |  |  | 41
Rel.Std.Dev.
PDM3
| Z-Score (Absolute) |  | NA
| Analytical results for Sb in OREAS 286 (Indicative Value 0.65 ppm) |  |  | Indicative
Sb | Round | Replicate | BV Geo | 1
| No | No | Perth | ppm
|  |  | ABL*MS | 2
2
| 1 | 1 | 0.7 | 1
| 1 | 2 | 0.6 | 36
| Mean |  | 0.65 | 16
| Median |  | 0.65 | 0.65
| Std Dev. |  | 0.07071068 | 42
| Rel.Std.Dev. |  | 10.88%
| PDM3 |  | -2.22e-14%
| Z-Score (Absolute) |  | NA
| Analytical results for Sc in OREAS 286 (Indicative Value 9.05 ppm) |  |  | Indicative
Sc | Round | Replicate | BV Geo | 1
| No | No | Perth | ppm
|  |  | ABL*MS | 2
2
| 1 | 1 | 9.3 | 1
| 1 | 2 | 8.8 | 37
| Mean |  | 9.05 | 16
| Median |  | 9.05 | 9.05
| Std Dev. |  | 0.3535534 | 43
| Rel.Std.Dev. |  | 3.907%
| PDM3 |  | 0%
| Z-Score (Absolute) |  | NA
| Analytical results for Se in OREAS 286 (Indicative Value < 5 ppm) |  |  | Indicative
Se | Round | Replicate | BV Geo | 1
| No | No | Perth | ppm
|  |  | ABL*MS | 2
2
| 1 | 1 | < 5 | 1
| 1 | 2 | < 5 | 38
| Mean |  |  | 16
| Median |  |  | < 5
| Std Dev. |  |  | 44
Rel.Std.Dev.
PDM3
| Z-Score (Absolute) |  | NA
| Analytical results for Sm in OREAS 286 (Indicative Value 7.73 ppm) |  |  | Indicative
Sm | Round | Replicate | BV Geo | 1
| No | No | Perth | ppm
|  |  | ABL*MS | 2
2
| 1 | 1 | 7.79 | 1
| 1 | 2 | 7.66 | 4
| Mean |  | 7.725 | 16
| Median |  | 7.725 | 7.725
| Std Dev. |  | 0.09192388 | 28
| Rel.Std.Dev. |  | 1.19%
| PDM3 |  | 0%
| Z-Score (Absolute) |  | NA
| Analytical results for Sn in OREAS 286 (Indicative Value 4.7 ppm) |  |  | Indicative
Sn | Round | Replicate | BV Geo | 1
| No | No | Perth | ppm
|  |  | ABL*MS | 2
2
| 1 | 1 | 4.6 | 1
| 1 | 2 | 4.8 | 13
| Mean |  | 4.7 | 16
| Median |  | 4.7 | 4.7
| Std Dev. |  | 0.1414214 | 29
| Rel.Std.Dev. |  | 3.009%
| PDM3 |  | -2.22e-14%
| Z-Score (Absolute) |  | NA
| Analytical results for Sr in OREAS 286 (Indicative Value 149 ppm) |  |  | Indicative
Sr | Round | Replicate | BV Geo | 1
| No | No | Perth | ppm
|  |  | ABL*MS | 0
0
| 1 | 1 | 148 | 1
| 1 | 2 | 149 | 14
| Mean |  | 148.5 | 16
| Median |  | 148.5 | 148.5
| Std Dev. |  | 0.7071068 | 30
| Rel.Std.Dev. |  | 0.4762%
| PDM3 |  | 0%
| Z-Score (Absolute) |  | NA
| Analytical results for Ta in OREAS 286 (Indicative Value 1.11 ppm) |  |  | Indicative
Ta | Round | Replicate | BV Geo | 1
| No | No | Perth | ppm
|  |  | ABL*MS | 2
2
| 1 | 1 | 1.13 | 1
| 1 | 2 | 1.09 | 25
| Mean |  | 1.11 | 16
| Median |  | 1.11 | 1.11
| Std Dev. |  | 0.02828427 | 31
| Rel.Std.Dev. |  | 2.548%
| PDM3 |  | -2.22e-14%
| Z-Score (Absolute) |  | NA
| Analytical results for Tb in OREAS 286 (Indicative Value 1.05 ppm) |  |  | Indicative
Tb | Round | Replicate | BV Geo | 1
| No | No | Perth | ppm
|  |  | ABL*MS | 2
2
| 1 | 1 | 1.07 | 1
| 1 | 2 | 1.03 | 26
| Mean |  | 1.05 | 16
| Median |  | 1.05 | 1.05
| Std Dev. |  | 0.02828427 | 32
| Rel.Std.Dev. |  | 2.694%
| PDM3 |  | 0%
| Z-Score (Absolute) |  | NA
| Analytical results for Te in OREAS 286 (Indicative Value < 0.2 ppm) |  |  | Indicative
Te | Round | Replicate | BV Geo | 1
| No | No | Perth | ppm
|  |  | ABL*MS | 2
2
| 1 | 1 | < 0.2 | 1
| 1 | 2 | < 0.2 | 27
| Mean |  |  | 16
| Median |  |  | < 0.2
| Std Dev. |  |  | 33
Rel.Std.Dev.
PDM3
| Z-Score (Absolute) |  | NA
| Analytical results for Th in OREAS 286 (Indicative Value 14.6 ppm) |  |  | Indicative
Th | Round | Replicate | BV Geo | 1
| No | No | Perth | ppm
|  |  | ABL*MS | 1
1
| 1 | 1 | 14.8 | 1
| 1 | 2 | 14.3 | 28
| Mean |  | 14.55 | 16
| Median |  | 14.55 | 14.55
| Std Dev. |  | 0.3535534 | 34
| Rel.Std.Dev. |  | 2.43%
| PDM3 |  | 0%
| Z-Score (Absolute) |  | NA
| Analytical results for Ti in OREAS 286 (Indicative Value 0.368 wt.%) |  |  | Indicative
Ti | Round | Replicate | BV Geo | 1
| No | No | Perth | wt.%
|  |  | ABL*MS | 3
3
| 1 | 1 | 0.369 | 1
| 1 | 2 | 0.366 | 29
| Mean |  | 0.3675 | 16
| Median |  | 0.3675 | 0.3675
| Std Dev. |  | 0.00212132 | 35
| Rel.Std.Dev. |  | 0.5772%
| PDM3 |  | 0%
| Z-Score (Absolute) |  | NA
| Analytical results for Tl in OREAS 286 (Indicative Value 0.7 ppm) |  |  | Indicative
Tl | Round | Replicate | BV Geo | 1
| No | No | Perth | ppm
|  |  | ABL*MS | 2
2
| 1 | 1 | 0.6 | 1
| 1 | 2 | 0.8 | 30
| Mean |  | 0.7 | 16
| Median |  | 0.7 | 0.7
| Std Dev. |  | 0.1414214 | 36
| Rel.Std.Dev. |  | 20.2%
| PDM3 |  | 0%
| Z-Score (Absolute) |  | NA
| Analytical results for Tm in OREAS 286 (Indicative Value 0.42 ppm) |  |  | Indicative
Tm | Round | Replicate | BV Geo | 1
| No | No | Perth | ppm
|  |  | ABL*MS | 2
2
| 1 | 1 | 0.43 | 1
| 1 | 2 | 0.41 | 5
| Mean |  | 0.42 | 16
| Median |  | 0.42 | 0.42
| Std Dev. |  | 0.01414214 | 37
| Rel.Std.Dev. |  | 3.367%
| PDM3 |  | 0%
| Z-Score (Absolute) |  | NA
| Analytical results for U in OREAS 286 (Indicative Value 4.59 ppm) |  |  | Indicative
U | Round | Replicate | BV Geo | 1
| No | No | Perth | ppm
|  |  | ABL*MS | 2
2
| 1 | 1 | 4.74 | 1
| 1 | 2 | 4.43 | 32
| Mean |  | 4.585 | 16
| Median |  | 4.585 | 4.585
| Std Dev. |  | 0.2192031 | 38
| Rel.Std.Dev. |  | 4.781%
| PDM3 |  | 0%
| Z-Score (Absolute) |  | NA
| Analytical results for V in OREAS 286 (Indicative Value 69 ppm) |  |  | Indicative
V | Round | Replicate | BV Geo | 1
| No | No | Perth | ppm
|  |  | ABL*MS | 0
0
| 1 | 1 | 69.4 | 1
| 1 | 2 | 69.5 | 16
| Mean |  | 69.45 | 16
| Median |  | 69.45 | 69.45
| Std Dev. |  | 0.07071068 | 39
| Rel.Std.Dev. |  | 0.1018%
| PDM3 |  | 0%
| Z-Score (Absolute) |  | NA
| Analytical results for W in OREAS 286 (Indicative Value 14 ppm) |  |  | Indicative
W | Round | Replicate | BV Geo | 1
| No | No | Perth | ppm
|  |  | ABL*MS | 1
1
| 1 | 1 | 14 | 1
| 1 | 2 | 14 | 34
| Mean |  | 14 | 16
| Median |  | 14 | 14
| Std Dev. |  | 0 | 40
| Rel.Std.Dev. |  | 0%
| PDM3 |  | 0%
| Z-Score (Absolute) |  | NA
| Analytical results for Y in OREAS 286 (Indicative Value 29.3 ppm) |  |  | Indicative
Y | Round | Replicate | BV Geo | 1
| No | No | Perth | ppm
|  |  | ABL*MS | 1
1
| 1 | 1 | 29.6 | 1
| 1 | 2 | 29 | 35
| Mean |  | 29.3 | 16
| Median |  | 29.3 | 29.3
| Std Dev. |  | 0.4242641 | 41
| Rel.Std.Dev. |  | 1.448%
| PDM3 |  | 0%
| Z-Score (Absolute) |  | NA
| Analytical results for Yb in OREAS 286 (Indicative Value 2.75 ppm) |  |  | Indicative
Yb | Round | Replicate | BV Geo | 1
| No | No | Perth | ppm
|  |  | ABL*MS | 2
2
| 1 | 1 | 2.87 | 1
| 1 | 2 | 2.63 | 36
| Mean |  | 2.75 | 16
| Median |  | 2.75 | 2.75
| Std Dev. |  | 0.1697056 | 42
| Rel.Std.Dev. |  | 6.171%
| PDM3 |  | 0%
| Z-Score (Absolute) |  | NA
| Analytical results for Zn in OREAS 286 (Indicative Value 73 ppm) |  |  | Indicative
Zn | Round | Replicate | BV Geo | 1
| No | No | Perth | ppm
|  |  | ABL*MS | 0
0
| 1 | 1 | 75 | 1
| 1 | 2 | 70 | 17
| Mean |  | 72.5 | 16
| Median |  | 72.5 | 72.5
| Std Dev. |  | 3.535534 | 43
| Rel.Std.Dev. |  | 4.877%
| PDM3 |  | 0%
| Z-Score (Absolute) |  | NA
| Analytical results for Zr in OREAS 286 (Indicative Value 242 ppm) |  |  | Indicative
Zr | Round | Replicate | BV Geo | 1
| No | No | Perth | ppm
|  |  | ABL*MS | 0
0
| 1 | 1 | 242 | 1
| 1 | 2 | 242 | 18
| Mean |  | 242 | 16
| Median |  | 242 | 242
| Std Dev. |  | 0 | 44
| Rel.Std.Dev. |  | 0%
| PDM3 |  | 0%
| Z-Score (Absolute) |  | NA
Note on C13: Z-Scores have been calculated inclusive of individual outliers. In general, laboratory batches are rejected if Z-Score > 2.5.
Note on C27: Z-Scores have been calculated inclusive of individual outliers. In general, laboratory batches are rejected if Z-Score > 2.5.
Note on C41: Z-Scores have been calculated inclusive of individual outliers. In general, laboratory batches are rejected if Z-Score > 2.5.
Note on C55: Z-Scores have been calculated inclusive of individual outliers. In general, laboratory batches are rejected if Z-Score > 2.5.
Note on C69: Z-Scores have been calculated inclusive of individual outliers. In general, laboratory batches are rejected if Z-Score > 2.5.
Note on C83: Z-Scores have been calculated inclusive of individual outliers. In general, laboratory batches are rejected if Z-Score > 2.5.
Note on C97: Z-Scores have been calculated inclusive of individual outliers. In general, laboratory batches are rejected if Z-Score > 2.5.
Note on C111: Z-Scores have been calculated inclusive of individual outliers. In general, laboratory batches are rejected if Z-Score > 2.5.
Note on C125: Z-Scores have been calculated inclusive of individual outliers. In general, laboratory batches are rejected if Z-Score > 2.5.
Note on C139: Z-Scores have been calculated inclusive of individual outliers. In general, laboratory batches are rejected if Z-Score > 2.5.
Note on C153: Z-Scores have been calculated inclusive of individual outliers. In general, laboratory batches are rejected if Z-Score > 2.5.
Note on C167: Z-Scores have been calculated inclusive of individual outliers. In general, laboratory batches are rejected if Z-Score > 2.5.
Note on C181: Z-Scores have been calculated inclusive of individual outliers. In general, laboratory batches are rejected if Z-Score > 2.5.
Note on C195: Z-Scores have been calculated inclusive of individual outliers. In general, laboratory batches are rejected if Z-Score > 2.5.
Note on C209: Z-Scores have been calculated inclusive of individual outliers. In general, laboratory batches are rejected if Z-Score > 2.5.
Note on C223: Z-Scores have been calculated inclusive of individual outliers. In general, laboratory batches are rejected if Z-Score > 2.5.
Note on C237: Z-Scores have been calculated inclusive of individual outliers. In general, laboratory batches are rejected if Z-Score > 2.5.
Note on C251: Z-Scores have been calculated inclusive of individual outliers. In general, laboratory batches are rejected if Z-Score > 2.5.
Note on C265: Z-Scores have been calculated inclusive of individual outliers. In general, laboratory batches are rejected if Z-Score > 2.5.
Note on C279: Z-Scores have been calculated inclusive of individual outliers. In general, laboratory batches are rejected if Z-Score > 2.5.
Note on C293: Z-Scores have been calculated inclusive of individual outliers. In general, laboratory batches are rejected if Z-Score > 2.5.
Note on C307: Z-Scores have been calculated inclusive of individual outliers. In general, laboratory batches are rejected if Z-Score > 2.5.
Note on C321: Z-Scores have been calculated inclusive of individual outliers. In general, laboratory batches are rejected if Z-Score > 2.5.
Note on C335: Z-Scores have been calculated inclusive of individual outliers. In general, laboratory batches are rejected if Z-Score > 2.5.
Note on C349: Z-Scores have been calculated inclusive of individual outliers. In general, laboratory batches are rejected if Z-Score > 2.5.
Note on C363: Z-Scores have been calculated inclusive of individual outliers. In general, laboratory batches are rejected if Z-Score > 2.5.
Note on C377: Z-Scores have been calculated inclusive of individual outliers. In general, laboratory batches are rejected if Z-Score > 2.5.
Note on C391: Z-Scores have been calculated inclusive of individual outliers. In general, laboratory batches are rejected if Z-Score > 2.5.
Note on C405: Z-Scores have been calculated inclusive of individual outliers. In general, laboratory batches are rejected if Z-Score > 2.5.
Note on C419: Z-Scores have been calculated inclusive of individual outliers. In general, laboratory batches are rejected if Z-Score > 2.5.
Note on C433: Z-Scores have been calculated inclusive of individual outliers. In general, laboratory batches are rejected if Z-Score > 2.5.
Note on C447: Z-Scores have been calculated inclusive of individual outliers. In general, laboratory batches are rejected if Z-Score > 2.5.
Note on C461: Z-Scores have been calculated inclusive of individual outliers. In general, laboratory batches are rejected if Z-Score > 2.5.
Note on C475: Z-Scores have been calculated inclusive of individual outliers. In general, laboratory batches are rejected if Z-Score > 2.5.
Note on C489: Z-Scores have been calculated inclusive of individual outliers. In general, laboratory batches are rejected if Z-Score > 2.5.
Note on C503: Z-Scores have been calculated inclusive of individual outliers. In general, laboratory batches are rejected if Z-Score > 2.5.
Note on C517: Z-Scores have been calculated inclusive of individual outliers. In general, laboratory batches are rejected if Z-Score > 2.5.
Note on C531: Z-Scores have been calculated inclusive of individual outliers. In general, laboratory batches are rejected if Z-Score > 2.5.
Note on C545: Z-Scores have been calculated inclusive of individual outliers. In general, laboratory batches are rejected if Z-Score > 2.5.
Note on C559: Z-Scores have been calculated inclusive of individual outliers. In general, laboratory batches are rejected if Z-Score > 2.5.
Note on C573: Z-Scores have been calculated inclusive of individual outliers. In general, laboratory batches are rejected if Z-Score > 2.5.
Note on C587: Z-Scores have been calculated inclusive of individual outliers. In general, laboratory batches are rejected if Z-Score > 2.5.
Note on C601: Z-Scores have been calculated inclusive of individual outliers. In general, laboratory batches are rejected if Z-Score > 2.5.
Note on C615: Z-Scores have been calculated inclusive of individual outliers. In general, laboratory batches are rejected if Z-Score > 2.5.
Note on C629: Z-Scores have been calculated inclusive of individual outliers. In general, laboratory batches are rejected if Z-Score > 2.5.
Note on C643: Z-Scores have been calculated inclusive of individual outliers. In general, laboratory batches are rejected if Z-Score > 2.5.
Note on C657: Z-Scores have been calculated inclusive of individual outliers. In general, laboratory batches are rejected if Z-Score > 2.5.
Note on C671: Z-Scores have been calculated inclusive of individual outliers. In general, laboratory batches are rejected if Z-Score > 2.5.
Note on C685: Z-Scores have been calculated inclusive of individual outliers. In general, laboratory batches are rejected if Z-Score > 2.5.
Note on C699: Z-Scores have been calculated inclusive of individual outliers. In general, laboratory batches are rejected if Z-Score > 2.5.
Note on C713: Z-Scores have been calculated inclusive of individual outliers. In general, laboratory batches are rejected if Z-Score > 2.5.

## 3-Acid
| Analytical results for Ag in OREAS 286 (Indicative Value 0.223 ppm) |  |  | Indicative
Ag | Round | Replicate | Lab | 1
| No | No | 1.29 | ppm
|  |  | 3A*MS | 3
3
| 1 | 1 | 0.25 | 1
| 1 | 2 | 0.22 | 22
| 1 | 3 | 0.22 | 16
| 1 | 4 | 0.23 | 0.2233333
| 1 | 5 | 0.2 | 46
| 1 | 6 | 0.22
| Mean |  | 0.2233333
| Median |  | 0.22
| Std Dev. |  | 0.01632993
| Rel.Std.Dev. |  | 7.312%
| PDM3 |  | 1.332e-13%
| Z-Score (Absolute) |  | NA
| Analytical results for Al2O3 in OREAS 286 (Indicative Value 15.72 wt.%) |  |  | Indicative
Al2O3 | Round | Replicate | Lab | 1
| No | No | 1.29 | wt.%
|  |  | 3A*OES/MS | 2
2
| 1 | 1 | 15.7 | 1
| 1 | 2 | 15.9 | 11
| 1 | 3 | 15.4 | 16
| 1 | 4 | 15.8 | 15.71667
| 1 | 5 | 15.8 | 47
| 1 | 6 | 15.7
| Mean |  | 15.71667
| Median |  | 15.75
| Std Dev. |  | 0.1722401
| Rel.Std.Dev. |  | 1.096%
| PDM3 |  | -2.109e-13%
| Z-Score (Absolute) |  | NA
| Analytical results for Ba in OREAS 286 (Indicative Value 1020 ppm) |  |  | Indicative
Ba | Round | Replicate | Lab | 1
| No | No | 1.29 | ppm
|  |  | 3A*OES/MS | 0
0
| 1 | 1 | 1020 | 1
| 1 | 2 | 1020 | 13
| 1 | 3 | 1000 | 16
| 1 | 4 | 1010 | 1020
| 1 | 5 | 1020 | 48
| 1 | 6 | 1050
| Mean |  | 1020
| Median |  | 1020
| Std Dev. |  | 16.7332
| Rel.Std.Dev. |  | 1.641%
| PDM3 |  | 0%
| Z-Score (Absolute) |  | NA
| Analytical results for Be in OREAS 286 (Indicative Value 2.92 ppm) |  |  | Indicative
Be | Round | Replicate | Lab | 1
| No | No | 1.29 | ppm
|  |  | 3A*MS | 2
2
| 1 | 1 | 2.9 | 1
| 1 | 2 | 2.9 | 25
| 1 | 3 | 3 | 16
| 1 | 4 | 3 | 2.916667
| 1 | 5 | 2.8 | 49
| 1 | 6 | 2.9
| Mean |  | 2.916667
| Median |  | 2.9
| Std Dev. |  | 0.07527727
| Rel.Std.Dev. |  | 2.581%
| PDM3 |  | -1.221e-13%
| Z-Score (Absolute) |  | NA
| Analytical results for Bi in OREAS 286 (Indicative Value 0.63 ppm) |  |  | Indicative
Bi | Round | Replicate | Lab | 1
| No | No | 1.29 | ppm
|  |  | 3A*MS | 2
2
| 1 | 1 | 0.6 | 1
| 1 | 2 | 0.8 | 26
| 1 | 3 | 0.6 | 16
| 1 | 4 | 0.7 | 0.6333333
| 1 | 5 | 0.5 | 50
| 1 | 6 | 0.6
| Mean |  | 0.6333333
| Median |  | 0.6
| Std Dev. |  | 0.1032796
| Rel.Std.Dev. |  | 16.31%
| PDM3 |  | 6.661e-14%
| Z-Score (Absolute) |  | NA
| Analytical results for CaO in OREAS 286 (Indicative Value 2.93 wt.%) |  |  | Indicative
CaO | Round | Replicate | Lab | 1
| No | No | 1.29 | wt.%
|  |  | 3A*OES/MS | 2
2
| 1 | 1 | 2.92 | 1
| 1 | 2 | 2.97 | 14
| 1 | 3 | 2.88 | 16
| 1 | 4 | 2.94 | 2.926667
| 1 | 5 | 2.93 | 51
| 1 | 6 | 2.92
| Mean |  | 2.926667
| Median |  | 2.925
| Std Dev. |  | 0.0294392
| Rel.Std.Dev. |  | 1.006%
| PDM3 |  | -1.221e-13%
| Z-Score (Absolute) |  | NA
| Analytical results for Cd in OREAS 286 (Indicative Value 0.2 ppm) |  |  | Indicative
Cd | Round | Replicate | Lab | 1
| No | No | 1.29 | ppm
|  |  | 3A*MS | 2
2
| 1 | 1 | 0.2 | 1
| 1 | 2 | 0.2 | 27
| 1 | 3 | 0.2 | 16
| 1 | 4 | 0.2 | 0.2
| 1 | 5 | 0.2 | 52
| 1 | 6 | 0.2
| Mean |  | 0.2
| Median |  | 0.2
| Std Dev. |  | 3.040471e-17
| Rel.Std.Dev. |  | 1.52e-14%
| PDM3 |  | -1.11e-14%
| Z-Score (Absolute) |  | NA
| Analytical results for Ce in OREAS 286 (Indicative Value 76 ppm) |  |  | Indicative
Ce | Round | Replicate | Lab | 1
| No | No | 1.29 | ppm
|  |  | 3A*OES/MS | 0
0
| 1 | 1 | 74 | 1
| 1 | 2 | 74 | 28
| 1 | 3 | 71 | 16
| 1 | 4 | 78 | 75.5
| 1 | 5 | 77 | 53
| 1 | 6 | 79
| Mean |  | 75.5
| Median |  | 75.5
| Std Dev. |  | 3.016621
| Rel.Std.Dev. |  | 3.996%
| PDM3 |  | 0%
| Z-Score (Absolute) |  | NA
| Analytical results for Co in OREAS 286 (Indicative Value 15.8 ppm) |  |  | Indicative
Co | Round | Replicate | Lab | 1
| No | No | 1.29 | ppm
|  |  | 3A*MS | 1
1
| 1 | 1 | 15.7 | 1
| 1 | 2 | 16 | 16
| 1 | 3 | 16 | 16
| 1 | 4 | 16.3 | 15.83333
| 1 | 5 | 15.6 | 54
| 1 | 6 | 15.4
| Mean |  | 15.83333
| Median |  | 15.85
| Std Dev. |  | 0.3265986
| Rel.Std.Dev. |  | 2.063%
| PDM3 |  | 2.22e-13%
| Z-Score (Absolute) |  | NA
| Analytical results for Cr in OREAS 286 (Indicative Value 48.8 ppm) |  |  | Indicative
Cr | Round | Replicate | Lab | 1
| No | No | 1.29 | ppm
|  |  | 3A*OES/MS | 1
1
| 1 | 1 | 46 | 1
| 1 | 2 | 50 | 17
| 1 | 3 | 55 | 16
| 1 | 4 | 40 | 48.83333
| 1 | 5 | 46 | 55
| 1 | 6 | 56
| Mean |  | 48.83333
| Median |  | 48
| Std Dev. |  | 6.080022
| Rel.Std.Dev. |  | 12.45%
| PDM3 |  | 6.661e-14%
| Z-Score (Absolute) |  | NA
| Analytical results for Cs in OREAS 286 (Indicative Value 8.75 ppm) |  |  | Indicative
Cs | Round | Replicate | Lab | 1
| No | No | 1.29 | ppm
|  |  | 3A*MS | 2
2
| 1 | 1 | 8.8 | 1
| 1 | 2 | 8.8 | 31
| 1 | 3 | 8.8 | 16
| 1 | 4 | 8.9 | 8.75
| 1 | 5 | 8.6 | 56
| 1 | 6 | 8.6
| Mean |  | 8.75
| Median |  | 8.8
| Std Dev. |  | 0.1224745
| Rel.Std.Dev. |  | 1.4%
| PDM3 |  | 2.22e-14%
| Z-Score (Absolute) |  | NA
| Analytical results for Cu in OREAS 286 (Indicative Value 36.2 ppm) |  |  | Indicative
Cu | Round | Replicate | Lab | 1
| No | No | 1.29 | ppm
|  |  | 3A*MS | 1
1
| 1 | 1 | 36.2 | 1
| 1 | 2 | 35.9 | 18
| 1 | 3 | 36.6 | 16
| 1 | 4 | 38 | 36.23333
| 1 | 5 | 34.5 | 57
| 1 | 6 | 36.2
| Mean |  | 36.23333
| Median |  | 36.2
| Std Dev. |  | 1.129011
| Rel.Std.Dev. |  | 3.116%
| PDM3 |  | 8.882e-14%
| Z-Score (Absolute) |  | NA
| Analytical results for Dy in OREAS 286 (Indicative Value 3.55 ppm) |  |  | Indicative
Dy | Round | Replicate | Lab | 1
| No | No | 1.29 | ppm
|  |  | 3A*MS | 2
2
| 1 | 1 | 3.57 | 1
| 1 | 2 | 3.63 | 33
| 1 | 3 | 3.52 | 16
| 1 | 4 | 3.56 | 3.551667
| 1 | 5 | 3.5 | 58
| 1 | 6 | 3.53
| Mean |  | 3.551667
| Median |  | 3.545
| Std Dev. |  | 0.04622409
| Rel.Std.Dev. |  | 1.301%
| PDM3 |  | -7.772e-14%
| Z-Score (Absolute) |  | NA
| Analytical results for Er in OREAS 286 (Indicative Value 1.4 ppm) |  |  | Indicative
Er | Round | Replicate | Lab | 1
| No | No | 1.29 | ppm
|  |  | 3A*MS | 2
2
| 1 | 1 | 1.41 | 1
| 1 | 2 | 1.44 | 34
| 1 | 3 | 1.39 | 16
| 1 | 4 | 1.43 | 1.403333
| 1 | 5 | 1.38 | 59
| 1 | 6 | 1.37
| Mean |  | 1.403333
| Median |  | 1.4
| Std Dev. |  | 0.02804758
| Rel.Std.Dev. |  | 1.999%
| PDM3 |  | 2.22e-13%
| Z-Score (Absolute) |  | NA
| Analytical results for Eu in OREAS 286 (Indicative Value 1.57 ppm) |  |  | Indicative
Eu | Round | Replicate | Lab | 1
| No | No | 1.29 | ppm
|  |  | 3A*MS | 2
2
| 1 | 1 | 1.58 | 1
| 1 | 2 | 1.61 | 35
| 1 | 3 | 1.59 | 16
| 1 | 4 | 1.58 | 1.573333
| 1 | 5 | 1.54 | 60
| 1 | 6 | 1.54
| Mean |  | 1.573333
| Median |  | 1.58
| Std Dev. |  | 0.02804758
| Rel.Std.Dev. |  | 1.783%
| PDM3 |  | 2.22e-13%
| Z-Score (Absolute) |  | NA
| Analytical results for Fe2O3 in OREAS 286 (Indicative Value 5.47 wt.%) |  |  | Indicative
Fe2O3 | Round | Replicate | Lab | 1
| No | No | 1.29 | wt.%
|  |  | 3A*OES/MS | 2
2
| 1 | 1 | 5.44 | 1
| 1 | 2 | 5.57 | 55
| 1 | 3 | 5.41 | 16
| 1 | 4 | 5.49 | 5.471667
| 1 | 5 | 5.46 | 61
| 1 | 6 | 5.46
| Mean |  | 5.471667
| Median |  | 5.46
| Std Dev. |  | 0.05492419
| Rel.Std.Dev. |  | 1.004%
| PDM3 |  | -4.441e-14%
| Z-Score (Absolute) |  | NA
| Analytical results for Ga in OREAS 286 (Indicative Value 18.6 ppm) |  |  | Indicative
Ga | Round | Replicate | Lab | 1
| No | No | 1.29 | ppm
|  |  | 3A*MS | 1
1
| 1 | 1 | 18.6 | 1
| 1 | 2 | 18.8 | 36
| 1 | 3 | 18.7 | 16
| 1 | 4 | 18.9 | 18.56667
| 1 | 5 | 18.2 | 62
| 1 | 6 | 18.2
| Mean |  | 18.56667
| Median |  | 18.65
| Std Dev. |  | 0.3011091
| Rel.Std.Dev. |  | 1.622%
| PDM3 |  | -1.776e-13%
| Z-Score (Absolute) |  | NA
| Analytical results for Gd in OREAS 286 (Indicative Value 4.72 ppm) |  |  | Indicative
Gd | Round | Replicate | Lab | 1
| No | No | 1.29 | ppm
|  |  | 3A*MS | 2
2
| 1 | 1 | 4.6 | 1
| 1 | 2 | 4.7 | 37
| 1 | 3 | 4.7 | 16
| 1 | 4 | 4.8 | 4.716667
| 1 | 5 | 4.7 | 46
| 1 | 6 | 4.8
| Mean |  | 4.716667
| Median |  | 4.7
| Std Dev. |  | 0.07527727
| Rel.Std.Dev. |  | 1.596%
| PDM3 |  | -7.772e-14%
| Z-Score (Absolute) |  | NA
| Analytical results for Hf in OREAS 286 (Indicative Value 2.37 ppm) |  |  | Indicative
Hf | Round | Replicate | Lab | 1
| No | No | 1.29 | ppm
|  |  | 3A*MS | 2
2
| 1 | 1 | 2.5 | 1
| 1 | 2 | 2.6 | 22
| 1 | 3 | 2.4 | 16
| 1 | 4 | 2.3 | 2.366667
| 1 | 5 | 2.2 | 47
| 1 | 6 | 2.2
| Mean |  | 2.366667
| Median |  | 2.35
| Std Dev. |  | 0.1632993
| Rel.Std.Dev. |  | 6.9%
| PDM3 |  | -1.332e-13%
| Z-Score (Absolute) |  | NA
| Analytical results for Ho in OREAS 286 (Indicative Value 0.51 ppm) |  |  | Indicative
Ho | Round | Replicate | Lab | 1
| No | No | 1.29 | ppm
|  |  | 3A*MS | 2
2
| 1 | 1 | 0.52 | 1
| 1 | 2 | 0.51 | 23
| 1 | 3 | 0.5 | 16
| 1 | 4 | 0.51 | 0.5066667
| 1 | 5 | 0.51 | 48
| 1 | 6 | 0.49
| Mean |  | 0.5066667
| Median |  | 0.51
| Std Dev. |  | 0.01032796
| Rel.Std.Dev. |  | 2.038%
| PDM3 |  | -6.661e-14%
| Z-Score (Absolute) |  | NA
| Analytical results for K2O in OREAS 286 (Indicative Value 3.74 wt.%) |  |  | Indicative
K2O | Round | Replicate | Lab | 1
| No | No | 1.29 | wt.%
|  |  | 3A*OES/MS | 2
2
| 1 | 1 | 3.72 | 1
| 1 | 2 | 3.78 | 12
| 1 | 3 | 3.69 | 16
| 1 | 4 | 3.77 | 3.738333
| 1 | 5 | 3.77 | 49
| 1 | 6 | 3.7
| Mean |  | 3.738333
| Median |  | 3.745
| Std Dev. |  | 0.03970726
| Rel.Std.Dev. |  | 1.062%
| PDM3 |  | 8.882e-14%
| Z-Score (Absolute) |  | NA
| Analytical results for La in OREAS 286 (Indicative Value 37.7 ppm) |  |  | Indicative
La | Round | Replicate | Lab | 1
| No | No | 1.29 | ppm
|  |  | 3A*OES/MS | 1
1
| 1 | 1 | 37 | 1
| 1 | 2 | 38 | 25
| 1 | 3 | 36 | 16
| 1 | 4 | 39 | 37.66667
| 1 | 5 | 38 | 50
| 1 | 6 | 38
| Mean |  | 37.66667
| Median |  | 38
| Std Dev. |  | 1.032796
| Rel.Std.Dev. |  | 2.742%
| PDM3 |  | -8.882e-14%
| Z-Score (Absolute) |  | NA
| Analytical results for Li in OREAS 286 (Indicative Value 51 ppm) |  |  | Indicative
Li | Round | Replicate | Lab | 1
| No | No | 1.29 | ppm
|  |  | 3A*OES/MS | 0
0
| 1 | 1 | 51 | 1
| 1 | 2 | 52 | 45
| 1 | 3 | 49 | 16
| 1 | 4 | 50 | 50.5
| 1 | 5 | 50 | 51
| 1 | 6 | 51
| Mean |  | 50.5
| Median |  | 50.5
| Std Dev. |  | 1.048809
| Rel.Std.Dev. |  | 2.077%
| PDM3 |  | 0%
| Z-Score (Absolute) |  | NA
| Analytical results for MgO in OREAS 286 (Indicative Value 2.04 wt.%) |  |  | Indicative
MgO | Round | Replicate | Lab | 1
| No | No | 1.29 | wt.%
|  |  | 3A*OES/MS | 2
2
| 1 | 1 | 2.02 | 1
| 1 | 2 | 2.06 | 13
| 1 | 3 | 2.02 | 16
| 1 | 4 | 2.04 | 2.035
| 1 | 5 | 2.03 | 52
| 1 | 6 | 2.04
| Mean |  | 2.035
| Median |  | 2.035
| Std Dev. |  | 0.01516575
| Rel.Std.Dev. |  | 0.7452%
| PDM3 |  | 0%
| Z-Score (Absolute) |  | NA
| Analytical results for MnO in OREAS 286 (Indicative Value 0.053 wt.%) |  |  | Indicative
MnO | Round | Replicate | Lab | 1
| No | No | 1.29 | wt.%
|  |  | 3A*OES/MS | 3
3
| 1 | 1 | 0.052 | 1
| 1 | 2 | 0.054 | 14
| 1 | 3 | 0.052 | 16
| 1 | 4 | 0.053 | 0.05283333
| 1 | 5 | 0.053 | 53
| 1 | 6 | 0.053
| Mean |  | 0.05283333
| Median |  | 0.053
| Std Dev. |  | 0.0007527727
| Rel.Std.Dev. |  | 1.425%
| PDM3 |  | 6.661e-14%
| Z-Score (Absolute) |  | NA
| Analytical results for Mo in OREAS 286 (Indicative Value 2.98 ppm) |  |  | Indicative
Mo | Round | Replicate | Lab | 1
| No | No | 1.29 | ppm
|  |  | 3A*MS | 2
2
| 1 | 1 | 2.93 | 1
| 1 | 2 | 2.96 | 28
| 1 | 3 | 2.84 | 16
| 1 | 4 | 3.26 | 2.978333
| 1 | 5 | 2.92 | 54
| 1 | 6 | 2.96
| Mean |  | 2.978333
| Median |  | 2.945
| Std Dev. |  | 0.1448332
| Rel.Std.Dev. |  | 4.863%
| PDM3 |  | 1.11e-13%
| Z-Score (Absolute) |  | NA
| Analytical results for Na2O in OREAS 286 (Indicative Value 2.68 wt.%) |  |  | Indicative
Na2O | Round | Replicate | Lab | 1
| No | No | 1.29 | wt.%
|  |  | 3A*OES/MS | 2
2
| 1 | 1 | 2.66 | 1
| 1 | 2 | 2.73 | 15
| 1 | 3 | 2.63 | 16
| 1 | 4 | 2.71 | 2.678333
| 1 | 5 | 2.69 | 55
| 1 | 6 | 2.65
| Mean |  | 2.678333
| Median |  | 2.675
| Std Dev. |  | 0.0381663
| Rel.Std.Dev. |  | 1.425%
| PDM3 |  | 1.11e-13%
| Z-Score (Absolute) |  | NA
| Analytical results for Nb in OREAS 286 (Indicative Value 12.9 ppm) |  |  | Indicative
Nb | Round | Replicate | Lab | 1
| No | No | 1.29 | ppm
|  |  | 3A*MS | 1
1
| 1 | 1 | 12.9 | 1
| 1 | 2 | 13 | 29
| 1 | 3 | 13 | 16
| 1 | 4 | 13 | 12.86667
| 1 | 5 | 12.7 | 56
| 1 | 6 | 12.6
| Mean |  | 12.86667
| Median |  | 12.95
| Std Dev. |  | 0.175119
| Rel.Std.Dev. |  | 1.361%
| PDM3 |  | -2.665e-13%
| Z-Score (Absolute) |  | NA
| Analytical results for Nd in OREAS 286 (Indicative Value 33.1 ppm) |  |  | Indicative
Nd | Round | Replicate | Lab | 1
| No | No | 1.29 | ppm
|  |  | 3A*MS | 1
1
| 1 | 1 | 32.7 | 1
| 1 | 2 | 33.1 | 6
| 1 | 3 | 32.9 | 16
| 1 | 4 | 33.8 | 33.11667
| 1 | 5 | 32.9 | 57
| 1 | 6 | 33.3
| Mean |  | 33.11667
| Median |  | 33
| Std Dev. |  | 0.3920034
| Rel.Std.Dev. |  | 1.184%
| PDM3 |  | -1.11e-13%
| Z-Score (Absolute) |  | NA
| Analytical results for Ni in OREAS 286 (Indicative Value 25.1 ppm) |  |  | Indicative
Ni | Round | Replicate | Lab | 1
| No | No | 1.29 | ppm
|  |  | 3A*MS | 1
1
| 1 | 1 | 25 | 1
| 1 | 2 | 25.2 | 16
| 1 | 3 | 25.2 | 16
| 1 | 4 | 25.4 | 25.13333
| 1 | 5 | 24.4 | 58
| 1 | 6 | 25.6
| Mean |  | 25.13333
| Median |  | 25.2
| Std Dev. |  | 0.4131182
| Rel.Std.Dev. |  | 1.644%
| PDM3 |  | 1.332e-13%
| Z-Score (Absolute) |  | NA
| Analytical results for P2O5 in OREAS 286 (Indicative Value 0.198 wt.%) |  |  | Indicative
P2O5 | Round | Replicate | Lab | 1
| No | No | 1.29 | wt.%
|  |  | 3A*OES/MS | 3
3
| 1 | 1 | 0.199 | 1
| 1 | 2 | 0.202 | 53
| 1 | 3 | 0.188 | 16
| 1 | 4 | 0.197 | 0.1976667
| 1 | 5 | 0.199 | 59
| 1 | 6 | 0.201
| Mean |  | 0.1976667
| Median |  | 0.199
| Std Dev. |  | 0.005046451
| Rel.Std.Dev. |  | 2.553%
| PDM3 |  | -1.554e-13%
| Z-Score (Absolute) |  | NA
| Analytical results for Pb in OREAS 286 (Indicative Value 22.4 ppm) |  |  | Indicative
Pb | Round | Replicate | Lab | 1
| No | No | 1.29 | ppm
|  |  | 3A*MS | 1
1
| 1 | 1 | 22.7 | 1
| 1 | 2 | 22.8 | 18
| 1 | 3 | 22.4 | 16
| 1 | 4 | 22.3 | 22.36667
| 1 | 5 | 21.8 | 60
| 1 | 6 | 22.2
| Mean |  | 22.36667
| Median |  | 22.35
| Std Dev. |  | 0.3614784
| Rel.Std.Dev. |  | 1.616%
| PDM3 |  | -1.554e-13%
| Z-Score (Absolute) |  | NA
| Analytical results for Pr in OREAS 286 (Indicative Value 8.37 ppm) |  |  | Indicative
Pr | Round | Replicate | Lab | 1
| No | No | 1.29 | ppm
|  |  | 3A*MS | 2
2
| 1 | 1 | 8.1 | 1
| 1 | 2 | 8.4 | 4
| 1 | 3 | 8.3 | 16
| 1 | 4 | 8.7 | 8.366667
| 1 | 5 | 8.4 | 61
| 1 | 6 | 8.3
| Mean |  | 8.366667
| Median |  | 8.35
| Std Dev. |  | 0.1966384
| Rel.Std.Dev. |  | 2.35%
| PDM3 |  | -4.441e-14%
| Z-Score (Absolute) |  | NA
| Analytical results for Rb in OREAS 286 (Indicative Value 189 ppm) |  |  | Indicative
Rb | Round | Replicate | Lab | 1
| No | No | 1.29 | ppm
|  |  | 3A*MS | 0
0
| 1 | 1 | 188 | 1
| 1 | 2 | 188 | 34
| 1 | 3 | 190 | 16
| 1 | 4 | 193 | 188.5
| 1 | 5 | 186 | 62
| 1 | 6 | 186
| Mean |  | 188.5
| Median |  | 188
| Std Dev. |  | 2.664583
| Rel.Std.Dev. |  | 1.414%
| PDM3 |  | 0%
| Z-Score (Absolute) |  | NA
| Analytical results for S in OREAS 286 (Indicative Value 0.597 wt.%) |  |  | Indicative
S | Round | Replicate | Lab | 1
| No | No | 1.29 | wt.%
|  |  | 3A*OES/MS | 3
3
| 1 | 1 | 0.595 | 1
| 1 | 2 | 0.604 | 11
| 1 | 3 | 0.589 | 16
| 1 | 4 | 0.586 | 0.5968333
| 1 | 5 | 0.598 | 46
| 1 | 6 | 0.609
| Mean |  | 0.5968333
| Median |  | 0.5965
| Std Dev. |  | 0.008750238
| Rel.Std.Dev. |  | 1.466%
| PDM3 |  | 6.661e-14%
| Z-Score (Absolute) |  | NA
| Analytical results for Sc in OREAS 286 (Indicative Value 8.83 ppm) |  |  | Indicative
Sc | Round | Replicate | Lab | 1
| No | No | 1.29 | ppm
|  |  | 3A*MS | 2
2
| 1 | 1 | 8.9 | 1
| 1 | 2 | 8.9 | 37
| 1 | 3 | 9 | 16
| 1 | 4 | 8.9 | 8.833333
| 1 | 5 | 8.7 | 47
| 1 | 6 | 8.6
| Mean |  | 8.833333
| Median |  | 8.9
| Std Dev. |  | 0.1505545
| Rel.Std.Dev. |  | 1.704%
| PDM3 |  | 4.441e-14%
| Z-Score (Absolute) |  | NA
| Analytical results for Sm in OREAS 286 (Indicative Value 6.52 ppm) |  |  | Indicative
Sm | Round | Replicate | Lab | 1
| No | No | 1.29 | ppm
|  |  | 3A*MS | 2
2
| 1 | 1 | 6.4 | 1
| 1 | 2 | 6.5 | 4
| 1 | 3 | 6.4 | 16
| 1 | 4 | 6.7 | 6.516667
| 1 | 5 | 6.5 | 48
| 1 | 6 | 6.6
| Mean |  | 6.516667
| Median |  | 6.5
| Std Dev. |  | 0.1169045
| Rel.Std.Dev. |  | 1.794%
| PDM3 |  | -5.551e-14%
| Z-Score (Absolute) |  | NA
| Analytical results for Sn in OREAS 286 (Indicative Value 3.98 ppm) |  |  | Indicative
Sn | Round | Replicate | Lab | 1
| No | No | 1.29 | ppm
|  |  | 3A*MS | 2
2
| 1 | 1 | 4 | 1
| 1 | 2 | 3.98 | 13
| 1 | 3 | 4.08 | 16
| 1 | 4 | 4 | 3.981667
| 1 | 5 | 3.94 | 49
| 1 | 6 | 3.89
| Mean |  | 3.981667
| Median |  | 3.99
| Std Dev. |  | 0.06400521
| Rel.Std.Dev. |  | 1.607%
| PDM3 |  | -7.772e-14%
| Z-Score (Absolute) |  | NA
| Analytical results for Sr in OREAS 286 (Indicative Value 156 ppm) |  |  | Indicative
Sr | Round | Replicate | Lab | 1
| No | No | 1.29 | ppm
|  |  | 3A*OES/MS | 0
0
| 1 | 1 | 155 | 1
| 1 | 2 | 160 | 14
| 1 | 3 | 155 | 16
| 1 | 4 | 158 | 156.3333
| 1 | 5 | 156 | 50
| 1 | 6 | 154
| Mean |  | 156.3333
| Median |  | 155.5
| Std Dev. |  | 2.250926
| Rel.Std.Dev. |  | 1.44%
| PDM3 |  | 2.22e-13%
| Z-Score (Absolute) |  | NA
| Analytical results for Ta in OREAS 286 (Indicative Value 0.89 ppm) |  |  | Indicative
Ta | Round | Replicate | Lab | 1
| No | No | 1.29 | ppm
|  |  | 3A*MS | 2
2
| 1 | 1 | 0.91 | 1
| 1 | 2 | 0.9 | 25
| 1 | 3 | 0.88 | 16
| 1 | 4 | 0.89 | 0.8883333
| 1 | 5 | 0.88 | 51
| 1 | 6 | 0.87
| Mean |  | 0.8883333
| Median |  | 0.885
| Std Dev. |  | 0.0147196
| Rel.Std.Dev. |  | 1.657%
| PDM3 |  | 4.441e-14%
| Z-Score (Absolute) |  | NA
| Analytical results for Tb in OREAS 286 (Indicative Value 0.66 ppm) |  |  | Indicative
Tb | Round | Replicate | Lab | 1
| No | No | 1.29 | ppm
|  |  | 3A*MS | 2
2
| 1 | 1 | 0.65 | 1
| 1 | 2 | 0.66 | 26
| 1 | 3 | 0.64 | 16
| 1 | 4 | 0.67 | 0.655
| 1 | 5 | 0.66 | 52
| 1 | 6 | 0.65
| Mean |  | 0.655
| Median |  | 0.655
| Std Dev. |  | 0.01048809
| Rel.Std.Dev. |  | 1.601%
| PDM3 |  | 0%
| Z-Score (Absolute) |  | NA
| Analytical results for Th in OREAS 286 (Indicative Value 14.8 ppm) |  |  | Indicative
Th | Round | Replicate | Lab | 1
| No | No | 1.29 | ppm
|  |  | 3A*MS | 1
1
| 1 | 1 | 14.6 | 1
| 1 | 2 | 14.7 | 28
| 1 | 3 | 14.2 | 16
| 1 | 4 | 15.3 | 14.76667
| 1 | 5 | 15 | 53
| 1 | 6 | 14.8
| Mean |  | 14.76667
| Median |  | 14.75
| Std Dev. |  | 0.3723797
| Rel.Std.Dev. |  | 2.522%
| PDM3 |  | -2.331e-13%
| Z-Score (Absolute) |  | NA
| Analytical results for TiO2 in OREAS 286 (Indicative Value 0.652 wt.%) |  |  | Indicative
TiO2 | Round | Replicate | Lab | 1
| No | No | 1.29 | wt.%
|  |  | 3A*OES/MS | 3
3
| 1 | 1 | 0.649 | 1
| 1 | 2 | 0.664 | 15
| 1 | 3 | 0.645 | 16
| 1 | 4 | 0.659 | 0.6521667
| 1 | 5 | 0.652 | 54
| 1 | 6 | 0.644
| Mean |  | 0.6521667
| Median |  | 0.6505
| Std Dev. |  | 0.007935154
| Rel.Std.Dev. |  | 1.217%
| PDM3 |  | -5.551e-14%
| Z-Score (Absolute) |  | NA
| Analytical results for U in OREAS 286 (Indicative Value 3.71 ppm) |  |  | Indicative
U | Round | Replicate | Lab | 1
| No | No | 1.29 | ppm
|  |  | 3A*MS | 2
2
| 1 | 1 | 3.84 | 1
| 1 | 2 | 3.07 | 32
| 1 | 3 | 4.57 | 16
| 1 | 4 | 3.72 | 3.705
| 1 | 5 | 3.38 | 55
| 1 | 6 | 3.65
| Mean |  | 3.705
| Median |  | 3.685
| Std Dev. |  | 0.5056778
| Rel.Std.Dev. |  | 13.65%
| PDM3 |  | 0%
| Z-Score (Absolute) |  | NA
| Analytical results for V in OREAS 286 (Indicative Value 72 ppm) |  |  | Indicative
V | Round | Replicate | Lab | 1
| No | No | 1.29 | ppm
|  |  | 3A*OES/MS | 0
0
| 1 | 1 | 71.7 | 1
| 1 | 2 | 73.6 | 16
| 1 | 3 | 71.9 | 16
| 1 | 4 | 72.8 | 72.03333
| 1 | 5 | 71 | 56
| 1 | 6 | 71.2
| Mean |  | 72.03333
| Median |  | 71.8
| Std Dev. |  | 0.993311
| Rel.Std.Dev. |  | 1.379%
| PDM3 |  | 4.441e-14%
| Z-Score (Absolute) |  | NA
| Analytical results for W in OREAS 286 (Indicative Value 15.5 ppm) |  |  | Indicative
W | Round | Replicate | Lab | 1
| No | No | 1.29 | ppm
|  |  | 3A*MS | 1
1
| 1 | 1 | 14.9 | 1
| 1 | 2 | 15.4 | 34
| 1 | 3 | 16.5 | 16
| 1 | 4 | 15.4 | 15.48333
| 1 | 5 | 14.8 | 57
| 1 | 6 | 15.9
| Mean |  | 15.48333
| Median |  | 15.4
| Std Dev. |  | 0.6369197
| Rel.Std.Dev. |  | 4.114%
| PDM3 |  | 2.22e-13%
| Z-Score (Absolute) |  | NA
| Analytical results for Y in OREAS 286 (Indicative Value 13.8 ppm) |  |  | Indicative
Y | Round | Replicate | Lab | 1
| No | No | 1.29 | ppm
|  |  | 3A*MS | 1
1
| 1 | 1 | 13.6 | 1
| 1 | 2 | 14.2 | 35
| 1 | 3 | 13.7 | 16
| 1 | 4 | 14 | 13.75
| 1 | 5 | 13.5 | 58
| 1 | 6 | 13.5
| Mean |  | 13.75
| Median |  | 13.65
| Std Dev. |  | 0.2880972
| Rel.Std.Dev. |  | 2.095%
| PDM3 |  | 0%
| Z-Score (Absolute) |  | NA
| Analytical results for Yb in OREAS 286 (Indicative Value 1.03 ppm) |  |  | Indicative
Yb | Round | Replicate | Lab | 1
| No | No | 1.29 | ppm
|  |  | 3A*MS | 2
2
| 1 | 1 | 1.02 | 1
| 1 | 2 | 1.19 | 36
| 1 | 3 | 1.01 | 16
| 1 | 4 | 0.99 | 1.026667
| 1 | 5 | 0.99 | 59
| 1 | 6 | 0.96
| Mean |  | 1.026667
| Median |  | 1
| Std Dev. |  | 0.08262364
| Rel.Std.Dev. |  | 8.048%
| PDM3 |  | -3.22e-13%
| Z-Score (Absolute) |  | NA
| Analytical results for Zn in OREAS 286 (Indicative Value 79 ppm) |  |  | Indicative
Zn | Round | Replicate | Lab | 1
| No | No | 1.29 | ppm
|  |  | 3A*MS | 0
0
| 1 | 1 | 79 | 1
| 1 | 2 | 80 | 17
| 1 | 3 | 79 | 16
| 1 | 4 | 79 | 78.5
| 1 | 5 | 77 | 60
| 1 | 6 | 77
| Mean |  | 78.5
| Median |  | 79
| Std Dev. |  | 1.224745
| Rel.Std.Dev. |  | 1.56%
| PDM3 |  | 0%
| Z-Score (Absolute) |  | NA
| Analytical results for Zr in OREAS 286 (Indicative Value 55 ppm) |  |  | Indicative
Zr | Round | Replicate | Lab | 1
| No | No | 1.29 | ppm
|  |  | 3A*OES/MS | 0
0
| 1 | 1 | 56 | 1
| 1 | 2 | 59 | 18
| 1 | 3 | 56 | 16
| 1 | 4 | 55 | 55.16667
| 1 | 5 | 53 | 61
| 1 | 6 | 52
| Mean |  | 55.16667
| Median |  | 55.5
| Std Dev. |  | 2.483277
| Rel.Std.Dev. |  | 4.501%
| PDM3 |  | -6.661e-14%
| Z-Score (Absolute) |  | NA
Note on C17: Z-Scores have been calculated inclusive of individual outliers. In general, laboratory batches are rejected if Z-Score > 2.5.
Note on C35: Z-Scores have been calculated inclusive of individual outliers. In general, laboratory batches are rejected if Z-Score > 2.5.
Note on C53: Z-Scores have been calculated inclusive of individual outliers. In general, laboratory batches are rejected if Z-Score > 2.5.
Note on C71: Z-Scores have been calculated inclusive of individual outliers. In general, laboratory batches are rejected if Z-Score > 2.5.
Note on C89: Z-Scores have been calculated inclusive of individual outliers. In general, laboratory batches are rejected if Z-Score > 2.5.
Note on C107: Z-Scores have been calculated inclusive of individual outliers. In general, laboratory batches are rejected if Z-Score > 2.5.
Note on C125: Z-Scores have been calculated inclusive of individual outliers. In general, laboratory batches are rejected if Z-Score > 2.5.
Note on C143: Z-Scores have been calculated inclusive of individual outliers. In general, laboratory batches are rejected if Z-Score > 2.5.
Note on C161: Z-Scores have been calculated inclusive of individual outliers. In general, laboratory batches are rejected if Z-Score > 2.5.
Note on C179: Z-Scores have been calculated inclusive of individual outliers. In general, laboratory batches are rejected if Z-Score > 2.5.
Note on C197: Z-Scores have been calculated inclusive of individual outliers. In general, laboratory batches are rejected if Z-Score > 2.5.
Note on C215: Z-Scores have been calculated inclusive of individual outliers. In general, laboratory batches are rejected if Z-Score > 2.5.
Note on C233: Z-Scores have been calculated inclusive of individual outliers. In general, laboratory batches are rejected if Z-Score > 2.5.
Note on C251: Z-Scores have been calculated inclusive of individual outliers. In general, laboratory batches are rejected if Z-Score > 2.5.
Note on C269: Z-Scores have been calculated inclusive of individual outliers. In general, laboratory batches are rejected if Z-Score > 2.5.
Note on C287: Z-Scores have been calculated inclusive of individual outliers. In general, laboratory batches are rejected if Z-Score > 2.5.
Note on C305: Z-Scores have been calculated inclusive of individual outliers. In general, laboratory batches are rejected if Z-Score > 2.5.
Note on C323: Z-Scores have been calculated inclusive of individual outliers. In general, laboratory batches are rejected if Z-Score > 2.5.
Note on C341: Z-Scores have been calculated inclusive of individual outliers. In general, laboratory batches are rejected if Z-Score > 2.5.
Note on C359: Z-Scores have been calculated inclusive of individual outliers. In general, laboratory batches are rejected if Z-Score > 2.5.
Note on C377: Z-Scores have been calculated inclusive of individual outliers. In general, laboratory batches are rejected if Z-Score > 2.5.
Note on C395: Z-Scores have been calculated inclusive of individual outliers. In general, laboratory batches are rejected if Z-Score > 2.5.
Note on C413: Z-Scores have been calculated inclusive of individual outliers. In general, laboratory batches are rejected if Z-Score > 2.5.
Note on C431: Z-Scores have been calculated inclusive of individual outliers. In general, laboratory batches are rejected if Z-Score > 2.5.
Note on C449: Z-Scores have been calculated inclusive of individual outliers. In general, laboratory batches are rejected if Z-Score > 2.5.
Note on C467: Z-Scores have been calculated inclusive of individual outliers. In general, laboratory batches are rejected if Z-Score > 2.5.
Note on C485: Z-Scores have been calculated inclusive of individual outliers. In general, laboratory batches are rejected if Z-Score > 2.5.
Note on C503: Z-Scores have been calculated inclusive of individual outliers. In general, laboratory batches are rejected if Z-Score > 2.5.
Note on C521: Z-Scores have been calculated inclusive of individual outliers. In general, laboratory batches are rejected if Z-Score > 2.5.
Note on C539: Z-Scores have been calculated inclusive of individual outliers. In general, laboratory batches are rejected if Z-Score > 2.5.
Note on C557: Z-Scores have been calculated inclusive of individual outliers. In general, laboratory batches are rejected if Z-Score > 2.5.
Note on C575: Z-Scores have been calculated inclusive of individual outliers. In general, laboratory batches are rejected if Z-Score > 2.5.
Note on C593: Z-Scores have been calculated inclusive of individual outliers. In general, laboratory batches are rejected if Z-Score > 2.5.
Note on C611: Z-Scores have been calculated inclusive of individual outliers. In general, laboratory batches are rejected if Z-Score > 2.5.
Note on C629: Z-Scores have been calculated inclusive of individual outliers. In general, laboratory batches are rejected if Z-Score > 2.5.
Note on C647: Z-Scores have been calculated inclusive of individual outliers. In general, laboratory batches are rejected if Z-Score > 2.5.
Note on C665: Z-Scores have been calculated inclusive of individual outliers. In general, laboratory batches are rejected if Z-Score > 2.5.
Note on C683: Z-Scores have been calculated inclusive of individual outliers. In general, laboratory batches are rejected if Z-Score > 2.5.
Note on C701: Z-Scores have been calculated inclusive of individual outliers. In general, laboratory batches are rejected if Z-Score > 2.5.
Note on C719: Z-Scores have been calculated inclusive of individual outliers. In general, laboratory batches are rejected if Z-Score > 2.5.
Note on C737: Z-Scores have been calculated inclusive of individual outliers. In general, laboratory batches are rejected if Z-Score > 2.5.
Note on C755: Z-Scores have been calculated inclusive of individual outliers. In general, laboratory batches are rejected if Z-Score > 2.5.
Note on C773: Z-Scores have been calculated inclusive of individual outliers. In general, laboratory batches are rejected if Z-Score > 2.5.
Note on C791: Z-Scores have been calculated inclusive of individual outliers. In general, laboratory batches are rejected if Z-Score > 2.5.
Note on C809: Z-Scores have been calculated inclusive of individual outliers. In general, laboratory batches are rejected if Z-Score > 2.5.
Note on C827: Z-Scores have been calculated inclusive of individual outliers. In general, laboratory batches are rejected if Z-Score > 2.5.
Note on C845: Z-Scores have been calculated inclusive of individual outliers. In general, laboratory batches are rejected if Z-Score > 2.5.
Note on C863: Z-Scores have been calculated inclusive of individual outliers. In general, laboratory batches are rejected if Z-Score > 2.5.
Note on C881: Z-Scores have been calculated inclusive of individual outliers. In general, laboratory batches are rejected if Z-Score > 2.5.
Note on C899: Z-Scores have been calculated inclusive of individual outliers. In general, laboratory batches are rejected if Z-Score > 2.5.