## Uncertainty & Tolerance Limits
Table 1. Certified Values, Expanded Uncertainty and Tolerance Limits for OREAS 289
Constituent | Certified | Expanded Uncertainty |  | 95% Tolerance Limits
| Value | Low | High | Low | High
Pb Fire Assay
Au, Gold (ppm) | 5.714748 | 5.652705 | 5.776791 | 5.699264 | 5.730232
PhotonAssay
Au, Gold (ppm) | 5.731344 | 5.683179 | 5.779509 | 5.726798 | 5.735891
Aqua Regia Digestion (sample weights 10-50g)
Au, Gold (ppm) | 5.513543 | 5.370916 | 5.65617 | 5.497179 | 5.529908
Cyanide Leach
Au, Gold (ppm) | 5.172005 | 5.07837 | 5.26564 | 5.166578 | 5.177432
4-Acid Digestion
Ag, Silver (ppm) | 0.239414 | 0.2107785 | 0.2680494 | 0.2215861 | 0.2572418
Al, Aluminium (wt.%) | 5.957516 | 5.748235 | 6.166797 | 5.819438 | 6.095595
As, Arsenic (ppm) | 7080.409 | 6813.819 | 7346.999 | 6857.837 | 7302.982
Ba, Barium (ppm) | 439.2407 | 422.3907 | 456.0906 | 425.8342 | 452.6471
Be, Beryllium (ppm) | 1.193531 | 1.116272 | 1.270791 | 1.13981 | 1.247253
Bi, Bismuth (ppm) | 1.618361 | 1.495845 | 1.740878 | 1.512642 | 1.72408
Ca, Calcium (wt.%) | 4.32881 | 4.192007 | 4.465613 | 4.243611 | 4.41401
Cd, Cadmium (ppm) | 0.1033452 | 0.08240587 | 0.1242846 | IND | IND
Ce, Cerium (ppm) | 47.71538 | 44.66275 | 50.76802 | 45.27745 | 50.15332
Co, Cobalt (ppm) | 203.4948 | 196.5926 | 210.3971 | 198.9528 | 208.0368
Cr, Chromium (ppm) | 51.88689 | 46.73312 | 57.04066 | 48.82865 | 54.94513
Cs, Caesium (ppm) | 4.112282 | 3.924328 | 4.300236 | 3.986804 | 4.237761
Cu, Copper (ppm) | 176.0673 | 171.2851 | 180.8496 | 172.9926 | 179.1421
Dy, Dysprosium (ppm) | 2.544047 | 2.291677 | 2.796417 | 2.434098 | 2.653996
Er, Erbium (ppm) | 1.225916 | 1.087103 | 1.364728 | 1.122482 | 1.32935
Eu, Europium (ppm) | 0.9662303 | 0.8852297 | 1.047231 | 0.9153457 | 1.017115
Fe, Iron (wt.%) | 6.205684 | 5.987403 | 6.423965 | 6.081481 | 6.329887
Ga, Gallium (ppm) | 14.30984 | 13.61883 | 15.00085 | 13.79491 | 14.82477
Gd, Gadolinium (ppm) | 3.685968 | 3.33449 | 4.037447 | 3.530428 | 3.841509
Hf, Hafnium (ppm) | 1.960273 | 1.77486 | 2.145685 | 1.855502 | 2.065044
Ho, Holmium (ppm) | 0.4520782 | 0.3795685 | 0.5245879 | 0.4174634 | 0.4866931
In, Indium (ppm) | 0.05014653 | 0.04214777 | 0.0581453 | 0.0468505 | 0.05344257
K, Potassium (wt.%) | 1.267251 | 1.215115 | 1.319387 | 1.233136 | 1.301367
La, Lanthanum (ppm) | 23.21108 | 21.83904 | 24.58313 | 22.20588 | 24.21628
Li, Lithium (ppm) | 24.31912 | 23.13681 | 25.50142 | 23.52496 | 25.11327
Lu, Lutetium (ppm) | 0.1725844 | 0.1508079 | 0.194361 | IND | IND
Mg, Magnesium (wt.%) | 1.886158 | 1.82125 | 1.951067 | 1.839389 | 1.932927
Mn, Manganese (wt.%) | 0.07591515 | 0.07339069 | 0.07843962 | 0.07380555 | 0.07802475
Mo, Molybdenum (ppm) | 4.078978 | 3.762473 | 4.395482 | 3.872475 | 4.28548
Na, Sodium (wt.%) | 2.87086 | 2.779015 | 2.962705 | 2.802246 | 2.939475
Nb, Niobium (ppm) | 6.246056 | 5.848715 | 6.643397 | 5.946354 | 6.545759
Nd, Neodymium (ppm) | 21.77526 | 20.03855 | 23.51197 | 20.422 | 23.12852
Ni, Nickel (ppm) | 55.22914 | 52.56705 | 57.89123 | 53.88828 | 56.57
P, Phosphorus (wt.%) | 0.05583189 | 0.0537273 | 0.05793647 | 0.05428976 | 0.05737402
Pb, Lead (ppm) | 13.71818 | 12.88118 | 14.55519 | 12.98492 | 14.45145
Pr, Praseodymium (ppm) | 5.596703 | 5.085687 | 6.107719 | 5.330258 | 5.863147
Rb, Rubidium (ppm) | 63.1741 | 60.66874 | 65.67946 | 61.11835 | 65.22984
S, Sulphur (wt.%) | 3.278363 | 3.161081 | 3.395645 | 3.21619 | 3.340536
Sb, Antimony (ppm) | 7.980343 | 7.533432 | 8.427254 | 7.774213 | 8.186473
Sc, Scandium (ppm) | 8.428671 | 7.948832 | 8.908509 | 8.156258 | 8.701084
Sm, Samarium (ppm) | 4.376111 | 3.919967 | 4.832255 | 4.198624 | 4.553598
Sn, Tin (ppm) | 1.979988 | 1.810889 | 2.149087 | 1.839582 | 2.120394
Sr, Strontium (ppm) | 191.3566 | 184.8638 | 197.8494 | 187.718 | 194.9952
Ta, Tantalum (ppm) | 0.5323064 | 0.4967519 | 0.5678609 | 0.5032839 | 0.5613289
Tb, Terbium (ppm) | 0.4916122 | 0.4403714 | 0.5428529 | 0.4684288 | 0.5147955
Te, Tellurium (ppm) | 0.2087299 | 0.1416087 | 0.2758512 | 0.1782096 | 0.2392502
Th, Thorium (ppm) | 7.01285 | 6.560286 | 7.465415 | 6.60241 | 7.423291
Ti, Titanium (wt.%) | 0.2258661 | 0.2130121 | 0.23872 | 0.2195293 | 0.2322029
Tl, Thallium (ppm) | 0.4410876 | 0.4090527 | 0.4731226 | 0.422133 | 0.4600423
Tm, Thulium (ppm) | 0.1794671 | 0.1567175 | 0.2022167 | IND | IND
U, Uranium (ppm) | 2.385983 | 2.065078 | 2.706887 | 2.172015 | 2.59995
V, Vanadium (ppm) | 63.66212 | 60.22906 | 67.09519 | 61.74126 | 65.58299
W, Tungsten (ppm) | 234.7135 | 225.6814 | 243.7456 | 229.6515 | 239.7755
Y, Yttrium (ppm) | 12.22834 | 11.55354 | 12.90314 | 11.68728 | 12.76941
Yb, Ytterbium (ppm) | 1.143826 | 1.052735 | 1.234916 | 1.053978 | 1.233673
Zn, Zinc (ppm) | 43.55877 | 41.52551 | 45.59203 | 42.21273 | 44.9048
Zr, Zirconium (ppm) | 66.72682 | 62.25423 | 71.19941 | 64.41807 | 69.03556
Aqua Regia Digestion
Ag, Silver (ppm) | 0.2327324 | 0.2149436 | 0.2505212 | 0.2123962 | 0.2530686
Al, Aluminium (wt.%) | 1.06815 | 1.027476 | 1.108824 | 1.035267 | 1.101033
As, Arsenic (ppm) | 6917.957 | 6695.086 | 7140.827 | 6755.435 | 7080.479
B, Boron (ppm) | 10.88163 | 9.58551 | 12.17775 | 10.16064 | 11.60262
Be, Beryllium (ppm) | 0.6348176 | 0.5793179 | 0.6903173 | 0.6033666 | 0.6662685
Bi, Bismuth (ppm) | 1.637666 | 1.501985 | 1.773347 | 1.553941 | 1.72139
Ca, Calcium (wt.%) | 3.799369 | 3.673792 | 3.924946 | 3.71506 | 3.883678
Cd, Cadmium (ppm) | 0.06316107 | 0.0499396 | 0.07638255 | 0.05274026 | 0.07358189
Ce, Cerium (ppm) | 19.92809 | 17.35555 | 22.50063 | 19.16479 | 20.69139
Co, Cobalt (ppm) | 199.433 | 192.9452 | 205.9209 | 195.0734 | 203.7927
Cr, Chromium (ppm) | 39.24741 | 37.62323 | 40.8716 | 38.09055 | 40.40428
Cs, Caesium (ppm) | 3.344755 | 3.184962 | 3.504549 | 3.224475 | 3.465036
Cu, Copper (ppm) | 176.402 | 171.0923 | 181.7118 | 172.5892 | 180.2149
Dy, Dysprosium (ppm) | 1.558487 | 1.394682 | 1.722292 | 1.474401 | 1.642573
Er, Erbium (ppm) | 0.6700478 | 0.5750295 | 0.765066 | 0.6179563 | 0.7221392
Eu, Europium (ppm) | 0.3771399 | 0.2530018 | 0.5012781 | 0.3541046 | 0.4001752
Fe, Iron (wt.%) | 5.972648 | 5.754064 | 6.191232 | 5.835536 | 6.109761
Ga, Gallium (ppm) | 4.409933 | 4.126845 | 4.693021 | 4.264455 | 4.555411
Gd, Gadolinium (ppm) | 2.040503 | 1.462547 | 2.618458 | 1.933629 | 2.147376
Ge, Germanium (ppm) | 0.08305556 | 0.05998472 | 0.1061264 | IND | IND
Hf, Hafnium (ppm) | 0.2929224 | 0.2712665 | 0.3145783 | 0.2732616 | 0.3125831
Ho, Holmium (ppm) | 0.2442663 | 0.2090495 | 0.2794831 | 0.2278943 | 0.2606384
In, Indium (ppm) | 0.04147436 | 0.03388073 | 0.04906799 | 0.0363454 | 0.04660332
K, Potassium (wt.%) | 0.3993887 | 0.3837393 | 0.415038 | 0.3885029 | 0.4102744
La, Lanthanum (ppm) | 8.525654 | 7.399607 | 9.6517 | 8.108835 | 8.942473
Li, Lithium (ppm) | 20.08735 | 18.99548 | 21.17922 | 19.25514 | 20.91956
Lu, Lutetium (ppm) | 0.07610527 | 0.06768553 | 0.084525 | IND | IND
Mg, Magnesium (wt.%) | 1.797759 | 1.737748 | 1.857769 | 1.752549 | 1.842968
Mn, Manganese (wt.%) | 0.0748966 | 0.07216414 | 0.07762907 | 0.07336045 | 0.07643276
Mo, Molybdenum (ppm) | 3.94165 | 3.675985 | 4.207315 | 3.802901 | 4.080399
Na, Sodium (wt.%) | 0.146734 | 0.1368572 | 0.1566108 | 0.1377867 | 0.1556813
Nb, Niobium (ppm) | 0.7454029 | 0.6125236 | 0.8782822 | 0.6890367 | 0.8017691
Ni, Nickel (ppm) | 49.53906 | 47.55572 | 51.52241 | 48.29037 | 50.78776
P, Phosphorus (wt.%) | 0.04852154 | 0.04685582 | 0.05018727 | 0.04707083 | 0.04997226
Pb, Lead (ppm) | 6.788728 | 6.405545 | 7.17191 | 6.407026 | 7.170429
Rb, Rubidium (ppm) | 37.04083 | 34.83899 | 39.24266 | 35.9718 | 38.10985
S, Sulphur (wt.%) | 3.244491 | 3.135653 | 3.353328 | 3.166737 | 3.322244
Sb, Antimony (ppm) | 5.5469 | 5.043281 | 6.050518 | 5.296057 | 5.797743
Sc, Scandium (ppm) | 6.004581 | 5.660131 | 6.349031 | 5.75095 | 6.258212
Se, Selenium (ppm) | 1.289526 | 1.054643 | 1.524408 | 1.13485 | 1.444201
Sn, Tin (ppm) | 1.354391 | 1.259609 | 1.449173 | 1.283417 | 1.425365
Sr, Strontium (ppm) | 83.42766 | 80.21722 | 86.6381 | 80.88703 | 85.96829
Ta, Tantalum (ppm) | < 0.01 | IND | IND | IND | IND
Tb, Terbium (ppm) | 0.2919342 | 0.2524233 | 0.3314451 | 0.277646 | 0.3062224
Te, Tellurium (ppm) | 0.1912874 | 0.1542765 | 0.2282983 | 0.1495063 | 0.2330684
Th, Thorium (ppm) | 2.372202 | 2.082262 | 2.662143 | 2.189247 | 2.555158
Ti, Titanium (wt.%) | 0.09687127 | 0.09188702 | 0.1018555 | 0.09400207 | 0.09974047
Tl, Thallium (ppm) | 0.3306151 | 0.3089427 | 0.3522875 | 0.3147705 | 0.3464597
U, Uranium (ppm) | 1.419165 | 1.249172 | 1.589158 | 1.286851 | 1.551479
V, Vanadium (ppm) | 34.81612 | 33.3886 | 36.24364 | 33.71187 | 35.92037
W, Tungsten (ppm) | 183.3612 | 173.2209 | 193.5014 | 178.8433 | 187.879
Y, Yttrium (ppm) | 6.607865 | 6.221469 | 6.994262 | 6.40237 | 6.81336
Yb, Ytterbium (ppm) | 0.5448783 | 0.4608543 | 0.6289023 | 0.5132709 | 0.5764857
Zn, Zinc (ppm) | 40.09864 | 38.36506 | 41.83221 | 38.69972 | 41.49755
Zr, Zirconium (ppm) | 9.085852 | 8.489086 | 9.682617 | 8.789759 | 9.381945
Infrared Combustion
S, Sulphur (wt.%) | 3.310209 | 3.255158 | 3.365259 | 3.273972 | 3.346445
SI unit equivalents: ppm (parts per million; 1 x 10⁶) ≡ mg/kg; wt.% (weight per cent) ≡ % (mass fraction)

## Indicative Values
Table 2. Indicative Values for OREAS 289
Constituent | Unit | Value | Constituent | Unit | Value | Constituent | Unit | Value
4-Acid Digestion
B | ppm | 26.96623 | Hg | ppm | 1.388333 | Se | ppm | 1.379585
Ge | ppm | 0.2518602 | Re | ppm | 0.004369697
Aqua Regia Digestion
Ba | ppm | 123.6745 | Pr | ppm | 2.423518 | Sm | ppm | 2.111421
Hg | ppm | 0.09363333 | Pt | ppb | < 5 | Tm | ppm | 0.0836534
Nd | ppm | 10.10168 | Re | ppm | 0.003625
Pd | ppb | 14.33333 | Si | wt.% | 0.092275
Infrared Combustion
C | wt.% | 2.380833
Borate Fusion XRF
Al2O3 | wt.% | 11.565 | Fe | wt.% | 6.395 | S | wt.% | 3.225
As | ppm | 6815 | K2O | wt.% | 1.48 | SiO2 | wt.% | 52.825
Ba | ppm | 490 | MgO | wt.% | 3.315 | Sn | ppm | 10
CaO | wt.% | 6.215 | MnO | wt.% | 0.1015 | Sr | ppm | 185
Cl | ppm | 20 | Na2O | wt.% | 3.88 | TiO2 | wt.% | 0.4505
Co | ppm | 220 | Ni | ppm | 65 | V | ppm | 70
Cr | ppm | 85 | P | wt.% | 0.058 | Zn | ppm | 50
Cu | ppm | 180 | Pb | ppm | 35 | Zr | ppm | 165
Thermogravimetry
LOI1000 | wt.% | 9.785
Laser Ablation ICP-MS
Ag | ppm | 0.25 | Hf | ppm | 4.425 | Sm | ppm | 4.515
As | ppm | 6905 | Ho | ppm | 0.695 | Sn | ppm | 2.1
Ba | ppm | 421 | In | ppm | < 0.05 | Sr | ppm | 184
Be | ppm | 1.3 | La | ppm | 22.85 | Ta | ppm | 0.585
Bi | ppm | 1.67 | Lu | ppm | 0.245 | Tb | ppm | 0.6
Cd | ppm | 0.1 | Mn | wt.% | 0.0786 | Te | ppm | 0.15
Ce | ppm | 46.45 | Mo | ppm | 3.8 | Th | ppm | 7.04
Co | ppm | 204 | Nb | ppm | 7.15 | Ti | wt.% | 0.2655
Cr | ppm | 72.5 | Nd | ppm | 22.3 | Tl | ppm | 0.4
Cs | ppm | 3.865 | Ni | ppm | 57 | Tm | ppm | 0.265
Cu | ppm | 176 | Pb | ppm | 14 | U | ppm | 2.47
Dy | ppm | 3.355 | Pr | ppm | 5.855 | V | ppm | 68.3
Er | ppm | 1.94 | Rb | ppm | 58.95 | W | ppm | 240
Eu | ppm | 0.96 | Re | ppm | < 0.01 | Y | ppm | 18.35
Ga | ppm | 13.9 | Sb | ppm | 9 | Yb | ppm | 1.83
Gd | ppm | 4 | Sc | ppm | 8.35 | Zn | ppm | 42.5
Ge | ppm | 1.275 | Se | ppm | < 5 | Zr | ppm | 157
Peroxide Fusion ICP
W | ppm | 250
3-Acid Digestion (no HF)
Ag | ppm | 0.3066667 | Gd | ppm | 3.033333 | S | wt.% | 3.655
Al2O3 | wt.% | 12.18333 | Hf | ppm | 2.45 | Sc | ppm | 7.9
Ba | ppm | 445 | Ho | ppm | 0.4033333 | Sm | ppm | 3.983333
Be | ppm | 1.366667 | K2O | wt.% | 1.63 | Sn | ppm | 1.768333
Bi | ppm | 1.583333 | La | ppm | 23.5 | Sr | ppm | 197.5
CaO | wt.% | 5.831667 | Li | ppm | 23.16667 | Ta | ppm | 0.505
Cd | ppm | 0.1 | MgO | wt.% | 3.458333 | Tb | ppm | 0.4133333
Ce | ppm | 47.5 | MnO | wt.% | 0.09983333 | Th | ppm | 7.695
Co | ppm | 261.1667 | Mo | ppm | 4.1 | TiO2 | wt.% | 0.465
Cr | ppm | 59.5 | Na2O | wt.% | 4.091667 | U | ppm | 2.375
Cs | ppm | 3.316667 | Nb | ppm | 7.333333 | V | ppm | 71.75
Cu | ppm | 149.3333 | Nd | ppm | 20.95 | W | ppm | 272.5
Dy | ppm | 2.475 | Ni | ppm | 63 | Y | ppm | 10.36667
Er | ppm | 1.213333 | P2O5 | wt.% | 0.1316667 | Yb | ppm | 1.025
Eu | ppm | 1.006667 | Pb | ppm | 13.78333 | Zn | ppm | 47
Fe2O3 | wt.% | 9.378333 | Pr | ppm | 5.216667 | Zr | ppm | 58
Ga | ppm | 12.41667 | Rb | ppm | 60.21667
SI unit equivalents: ppb (parts per billion; 1 x 10⁹) ≡ µg/kg; ppm (parts per million; 1 x 10⁶) ≡ mg/kg; wt.% (weight per cent) ≡ % (mass fraction)

## Performance Gates
Table 3. Certified Values and Performance Gates for OREAS 289
Constituent | Certified Value | Absolute Standard Deviations |  |  |  |  | Relative Standard Deviations |  |  | 5% window
|  | 1SD | 2SD Low | 2SD High | 3SD Low | 3SD High | 1RSD | 2RSD | 3RSD | Low | High
Pb Fire Assay
Au, ppm | 5.714748 | 0.2018737 | 5.311001 | 6.118496 | 5.109127 | 6.320369 | 3.533% | 7.065% | 10.6% | 5.429011 | 6.000486
PhotonAssay
Au, ppm | 5.731344 | 0.1246649 | 5.482015 | 5.980674 | 5.35735 | 6.105339 | 2.175% | 4.35% | 6.525% | 5.444777 | 6.017912
Aqua Regia Digestion (sample weights 10-50g)
Au, ppm | 5.513543 | 0.32723 | 4.859083 | 6.168003 | 4.531853 | 6.495233 | 5.935% | 11.87% | 17.81% | 5.237866 | 5.78922
Cyanide Leach
Au, ppm | 5.172005 | 0.2090587 | 4.753888 | 5.590122 | 4.544829 | 5.799181 | 4.042% | 8.084% | 12.13% | 4.913405 | 5.430605
4-Acid Digestion
Ag, ppm | 0.239414 | 0.01797685 | 0.2034603 | 0.2753677 | 0.1854834 | 0.2933445 | 7.509% | 15.02% | 22.53% | 0.2274433 | 0.2513847
Al, wt.% | 5.957516 | 0.2399246 | 5.477667 | 6.437365 | 5.237742 | 6.67729 | 4.027% | 8.055% | 12.08% | 5.65964 | 6.255392
As, ppm | 7080.409 | 352.9914 | 6374.426 | 7786.392 | 6021.435 | 8139.384 | 4.985% | 9.971% | 14.96% | 6726.389 | 7434.43
Ba, ppm | 439.2407 | 20.01468 | 399.2113 | 479.27 | 379.1966 | 499.2847 | 4.557% | 9.113% | 13.67% | 417.2786 | 461.2027
Be, ppm | 1.193531 | 0.06281872 | 1.067894 | 1.319169 | 1.005075 | 1.381987 | 5.263% | 10.53% | 15.79% | 1.133855 | 1.253208
Bi, ppm | 1.618361 | 0.09831656 | 1.421728 | 1.814994 | 1.323411 | 1.913311 | 6.075% | 12.15% | 18.23% | 1.537443 | 1.699279
Ca, wt.% | 4.32881 | 0.1597486 | 4.009313 | 4.648307 | 3.849565 | 4.808056 | 3.69% | 7.381% | 11.07% | 4.11237 | 4.545251
Cd, ppm | 0.1033452 | 0.0139672 | 0.07541082 | 0.1312796 | 0.06144362 | 0.1452468 | 13.52% | 27.03% | 40.55% | 0.09817795 | 0.1085125
Ce, ppm | 47.71538 | 3.431972 | 40.85144 | 54.57933 | 37.41947 | 58.0113 | 7.193% | 14.39% | 21.58% | 45.32962 | 50.10115
Co, ppm | 203.4948 | 7.917045 | 187.6607 | 219.3289 | 179.7437 | 227.2459 | 3.891% | 7.781% | 11.67% | 193.3201 | 213.6696
Cr, ppm | 51.88689 | 6.740237 | 38.40642 | 65.36736 | 31.66618 | 72.1076 | 12.99% | 25.98% | 38.97% | 49.29255 | 54.48123
Cs, ppm | 4.112282 | 0.1995947 | 3.713093 | 4.511471 | 3.513498 | 4.711066 | 4.854% | 9.707% | 14.56% | 3.906668 | 4.317896
Cu, ppm | 176.0673 | 6.012569 | 164.0422 | 188.0925 | 158.0296 | 194.105 | 3.415% | 6.83% | 10.24% | 167.264 | 184.8707
Dy, ppm | 2.544047 | 0.1332285 | 2.27759 | 2.810504 | 2.144362 | 2.943733 | 5.237% | 10.47% | 15.71% | 2.416845 | 2.67125
Er, ppm | 1.225916 | 0.08718922 | 1.051537 | 1.400294 | 0.9643482 | 1.487483 | 7.112% | 14.22% | 21.34% | 1.16462 | 1.287212
Eu, ppm | 0.9662303 | 0.03801563 | 0.890199 | 1.042262 | 0.8521834 | 1.080277 | 3.934% | 7.869% | 11.8% | 0.9179188 | 1.014542
Fe, wt.% | 6.205684 | 0.240254 | 5.725176 | 6.686192 | 5.484922 | 6.926446 | 3.872% | 7.743% | 11.61% | 5.8954 | 6.515968
Ga, ppm | 14.30984 | 0.8641588 | 12.58153 | 16.03816 | 11.71737 | 16.90232 | 6.039% | 12.08% | 18.12% | 13.59435 | 15.02534
Gd, ppm | 3.685968 | 0.1917251 | 3.302518 | 4.069419 | 3.110793 | 4.261144 | 5.201% | 10.4% | 15.6% | 3.50167 | 3.870267
Hf, ppm | 1.960273 | 0.1583418 | 1.643589 | 2.276956 | 1.485247 | 2.435298 | 8.078% | 16.16% | 24.23% | 1.862259 | 2.058286
Ho, ppm | 0.4520782 | 0.05461627 | 0.3428457 | 0.5613108 | 0.2882294 | 0.615927 | 12.08% | 24.16% | 36.24% | 0.4294743 | 0.4746821
In, ppm | 0.05014653 | 0.004126881 | 0.04189277 | 0.0584003 | 0.03776589 | 0.06252718 | 8.23% | 16.46% | 24.69% | 0.04763921 | 0.05265386
K, wt.% | 1.267251 | 0.04729227 | 1.172667 | 1.361836 | 1.125374 | 1.409128 | 3.732% | 7.464% | 11.2% | 1.203889 | 1.330614
La, ppm | 23.21108 | 1.759609 | 19.69186 | 26.7303 | 17.93225 | 28.48991 | 7.581% | 15.16% | 22.74% | 22.05053 | 24.37163
Li, ppm | 24.31912 | 1.572011 | 21.1751 | 27.46314 | 19.60308 | 29.03515 | 6.464% | 12.93% | 19.39% | 23.10316 | 25.53507
Lu, ppm | 0.1725844 | 0.01554755 | 0.1414893 | 0.2036795 | 0.1259418 | 0.2192271 | 9.009% | 18.02% | 27.03% | 0.1639552 | 0.1812137
Mg, wt.% | 1.886158 | 0.05480731 | 1.776544 | 1.995773 | 1.721736 | 2.05058 | 2.906% | 5.812% | 8.717% | 1.79185 | 1.980466
Mn, wt.% | 0.07591515 | 0.002518967 | 0.07087722 | 0.08095309 | 0.06835825 | 0.08347205 | 3.318% | 6.636% | 9.954% | 0.07211939 | 0.07971091
Mo, ppm | 4.078978 | 0.1970678 | 3.684842 | 4.473113 | 3.487774 | 4.670181 | 4.831% | 9.663% | 14.49% | 3.875029 | 4.282926
Na, wt.% | 2.87086 | 0.1002285 | 2.670403 | 3.071317 | 2.570175 | 3.171546 | 3.491% | 6.982% | 10.47% | 2.727317 | 3.014403
Nb, ppm | 6.246056 | 0.681013 | 4.88403 | 7.608082 | 4.203017 | 8.289095 | 10.9% | 21.81% | 32.71% | 5.933753 | 6.558359
Nd, ppm | 21.77526 | 0.7846723 | 20.20591 | 23.3446 | 19.42124 | 24.12927 | 3.604% | 7.207% | 10.81% | 20.68649 | 22.86402
Ni, ppm | 55.22914 | 2.578592 | 50.07196 | 60.38633 | 47.49337 | 62.96492 | 4.669% | 9.338% | 14.01% | 52.46769 | 57.9906
P, wt.% | 0.05583189 | 0.002255184 | 0.05132152 | 0.06034226 | 0.04906634 | 0.06259744 | 4.039% | 8.078% | 12.12% | 0.05304029 | 0.05862348
Pb, ppm | 13.71818 | 0.7463947 | 12.22539 | 15.21097 | 11.479 | 15.95737 | 5.441% | 10.88% | 16.32% | 13.03227 | 14.40409
Pr, ppm | 5.596703 | 0.3324095 | 4.931884 | 6.261522 | 4.599474 | 6.593931 | 5.939% | 11.88% | 17.82% | 5.316868 | 5.876538
Rb, ppm | 63.1741 | 2.958643 | 57.25681 | 69.09138 | 54.29817 | 72.05002 | 4.683% | 9.367% | 14.05% | 60.01539 | 66.3328
S, wt.% | 3.278363 | 0.1099517 | 3.05846 | 3.498266 | 2.948508 | 3.608218 | 3.354% | 6.708% | 10.06% | 3.114445 | 3.442281
Sb, ppm | 7.980343 | 0.6240346 | 6.732274 | 9.228412 | 6.108239 | 9.852447 | 7.82% | 15.64% | 23.46% | 7.581326 | 8.37936
Sc, ppm | 8.428671 | 0.6541522 | 7.120366 | 9.736975 | 6.466214 | 10.39113 | 7.761% | 15.52% | 23.28% | 8.007237 | 8.850104
Sm, ppm | 4.376111 | 0.2199901 | 3.936131 | 4.816091 | 3.716141 | 5.036082 | 5.027% | 10.05% | 15.08% | 4.157306 | 4.594917
Sn, ppm | 1.979988 | 0.17848 | 1.623028 | 2.336948 | 1.444548 | 2.515428 | 9.014% | 18.03% | 27.04% | 1.880989 | 2.078987
Sr, ppm | 191.3566 | 7.439788 | 176.477 | 206.2362 | 169.0372 | 213.676 | 3.888% | 7.776% | 11.66% | 181.7888 | 200.9244
Ta, ppm | 0.5323064 | 0.03805376 | 0.4561989 | 0.6084139 | 0.4181451 | 0.6464677 | 7.149% | 14.3% | 21.45% | 0.5056911 | 0.5589217
Tb, ppm | 0.4916122 | 0.02679649 | 0.4380192 | 0.5452051 | 0.4112227 | 0.5720016 | 5.451% | 10.9% | 16.35% | 0.4670316 | 0.5161928
Te, ppm | 0.2087299 | 0.04156217 | 0.1256056 | 0.2918543 | 0.08404341 | 0.3334165 | 19.91% | 39.82% | 59.74% | 0.1982934 | 0.2191664
Th, ppm | 7.01285 | 0.4663362 | 6.080178 | 7.945523 | 5.613842 | 8.411859 | 6.65% | 13.3% | 19.95% | 6.662208 | 7.363493
Ti, wt.% | 0.2258661 | 0.02460035 | 0.1766654 | 0.2750668 | 0.152065 | 0.2996671 | 10.89% | 21.78% | 32.67% | 0.2145728 | 0.2371594
Tl, ppm | 0.4410876 | 0.02600805 | 0.3890715 | 0.4931037 | 0.3630635 | 0.5191118 | 5.896% | 11.79% | 17.69% | 0.4190333 | 0.463142
Tm, ppm | 0.1794671 | 0.01631513 | 0.1468368 | 0.2120974 | 0.1305217 | 0.2284125 | 9.091% | 18.18% | 27.27% | 0.1704938 | 0.1884405
U, ppm | 2.385983 | 0.2061285 | 1.973726 | 2.79824 | 1.767597 | 3.004368 | 8.639% | 17.28% | 25.92% | 2.266683 | 2.505282
V, ppm | 63.66212 | 4.368754 | 54.92462 | 72.39963 | 50.55586 | 76.76839 | 6.862% | 13.72% | 20.59% | 60.47902 | 66.84523
W, ppm | 234.7135 | 8.471738 | 217.77 | 251.657 | 209.2983 | 260.1287 | 3.609% | 7.219% | 10.83% | 222.9778 | 246.4492
Y, ppm | 12.22834 | 0.7578955 | 10.71255 | 13.74413 | 9.954655 | 14.50203 | 6.198% | 12.4% | 18.59% | 11.61692 | 12.83976
Yb, ppm | 1.143826 | 0.08124237 | 0.9813408 | 1.30631 | 0.9000984 | 1.387553 | 7.103% | 14.21% | 21.31% | 1.086634 | 1.201017
Zn, ppm | 43.55877 | 1.820796 | 39.91718 | 47.20036 | 38.09638 | 49.02115 | 4.18% | 8.36% | 12.54% | 41.38083 | 45.7367
Zr, ppm | 66.72682 | 6.898612 | 52.92959 | 80.52404 | 46.03098 | 87.42265 | 10.34% | 20.68% | 31.02% | 63.39048 | 70.06316
Aqua Regia Digestion
Ag, ppm | 0.2327324 | 0.01519869 | 0.202335 | 0.2631298 | 0.1871363 | 0.2783285 | 6.531% | 13.06% | 19.59% | 0.2210958 | 0.244369
Al, wt.% | 1.06815 | 0.0792828 | 0.9095844 | 1.226716 | 0.8303016 | 1.305998 | 7.422% | 14.84% | 22.27% | 1.014742 | 1.121557
As, ppm | 6917.957 | 313.6792 | 6290.599 | 7545.315 | 5976.919 | 7858.994 | 4.534% | 9.069% | 13.6% | 6572.059 | 7263.855
B, ppm | 10.88163 | 1.558494 | 7.764643 | 13.99862 | 6.206149 | 15.55711 | 14.32% | 28.64% | 42.97% | 10.33755 | 11.42571
Be, ppm | 0.6348176 | 0.07918996 | 0.4764377 | 0.7931975 | 0.3972477 | 0.8723874 | 12.47% | 24.95% | 37.42% | 0.6030767 | 0.6665585
Bi, ppm | 1.637666 | 0.1160016 | 1.405662 | 1.869669 | 1.289661 | 1.98567 | 7.083% | 14.17% | 21.25% | 1.555782 | 1.719549
Ca, wt.% | 3.799369 | 0.1529536 | 3.493462 | 4.105276 | 3.340508 | 4.25823 | 4.026% | 8.052% | 12.08% | 3.609401 | 3.989337
Cd, ppm | 0.06316107 | 0.0110453 | 0.04107047 | 0.08525168 | 0.03002517 | 0.09629698 | 17.49% | 34.98% | 52.46% | 0.06000302 | 0.06631913
Ce, ppm | 19.92809 | 3.716302 | 12.49548 | 27.36069 | 8.779182 | 31.07699 | 18.65% | 37.3% | 55.95% | 18.93168 | 20.92449
Co, ppm | 199.433 | 10.5788 | 178.2754 | 220.5906 | 167.6966 | 231.1694 | 5.304% | 10.61% | 15.91% | 189.4614 | 209.4047
Cr, ppm | 39.24741 | 2.094042 | 35.05933 | 43.4355 | 32.96529 | 45.52954 | 5.335% | 10.67% | 16.01% | 37.28504 | 41.20979
Cs, ppm | 3.344755 | 0.166914 | 3.010927 | 3.678583 | 2.844013 | 3.845497 | 4.99% | 9.981% | 14.97% | 3.177518 | 3.511993
Cu, ppm | 176.402 | 7.981498 | 160.439 | 192.365 | 152.4575 | 200.3465 | 4.525% | 9.049% | 13.57% | 167.5819 | 185.2221
Dy, ppm | 1.558487 | 0.1115406 | 1.335406 | 1.781568 | 1.223865 | 1.893109 | 7.157% | 14.31% | 21.47% | 1.480563 | 1.636411
Er, ppm | 0.6700478 | 0.05505353 | 0.5599407 | 0.7801548 | 0.5048872 | 0.8352083 | 8.216% | 16.43% | 24.65% | 0.6365454 | 0.7035501
Eu, ppm | 0.3771399 | 0.09124625 | 0.1946474 | 0.5596324 | 0.1034012 | 0.6508787 | 24.19% | 48.39% | 72.58% | 0.3582829 | 0.3959969
Fe, wt.% | 5.972648 | 0.3480404 | 5.276567 | 6.668729 | 4.928527 | 7.016769 | 5.827% | 11.65% | 17.48% | 5.674016 | 6.271281
Ga, ppm | 4.409933 | 0.2189823 | 3.971968 | 4.847897 | 3.752986 | 5.06688 | 4.966% | 9.931% | 14.9% | 4.189436 | 4.630429
Gd, ppm | 2.040503 | 0.4120262 | 1.216451 | 2.864555 | 0.8044244 | 3.276581 | 20.19% | 40.38% | 60.58% | 1.938478 | 2.142528
Ge, ppm | 0.08305556 | 0.01582393 | 0.05140769 | 0.1147034 | 0.03558376 | 0.1305274 | 19.05% | 38.1% | 57.16% | 0.07890278 | 0.08720833
Hf, ppm | 0.2929224 | 0.02141379 | 0.2500948 | 0.3357499 | 0.228681 | 0.3571637 | 7.31% | 14.62% | 21.93% | 0.2782762 | 0.3075685
Ho, ppm | 0.2442663 | 0.02454383 | 0.1951787 | 0.293354 | 0.1706349 | 0.3178978 | 10.05% | 20.1% | 30.14% | 0.232053 | 0.2564797
In, ppm | 0.04147436 | 0.004220834 | 0.03303269 | 0.04991603 | 0.02881186 | 0.05413686 | 10.18% | 20.35% | 30.53% | 0.03940064 | 0.04354808
K, wt.% | 0.3993887 | 0.02545852 | 0.3484716 | 0.4503057 | 0.3230131 | 0.4757642 | 6.374% | 12.75% | 19.12% | 0.3794192 | 0.4193581
La, ppm | 8.525654 | 1.750678 | 5.024298 | 12.02701 | 3.27362 | 13.77769 | 20.53% | 41.07% | 61.6% | 8.099371 | 8.951936
Li, ppm | 20.08735 | 1.659101 | 16.76915 | 23.40555 | 15.11005 | 25.06465 | 8.259% | 16.52% | 24.78% | 19.08298 | 21.09172
Lu, ppm | 0.07610527 | 0.005815265 | 0.06447474 | 0.0877358 | 0.05865947 | 0.09355106 | 7.641% | 15.28% | 22.92% | 0.0723 | 0.07991053
Mg, wt.% | 1.797759 | 0.08389701 | 1.629965 | 1.965553 | 1.546068 | 2.04945 | 4.667% | 9.334% | 14% | 1.707871 | 1.887646
Mn, wt.% | 0.0748966 | 0.004672275 | 0.06555206 | 0.08424115 | 0.06087978 | 0.08891343 | 6.238% | 12.48% | 18.71% | 0.07115177 | 0.07864143
Mo, ppm | 3.94165 | 0.3198718 | 3.301907 | 4.581394 | 2.982035 | 4.901266 | 8.115% | 16.23% | 24.35% | 3.744568 | 4.138733
Na, wt.% | 0.146734 | 0.01225544 | 0.1222231 | 0.1712449 | 0.1099677 | 0.1835003 | 8.352% | 16.7% | 25.06% | 0.1393973 | 0.1540707
Nb, ppm | 0.7454029 | 0.2167565 | 0.3118899 | 1.178916 | 0.09513344 | 1.395672 | 29.08% | 58.16% | 87.24% | 0.7081328 | 0.7826731
Ni, ppm | 49.53906 | 3.070905 | 43.39725 | 55.68087 | 40.32635 | 58.75178 | 6.199% | 12.4% | 18.6% | 47.06211 | 52.01602
P, wt.% | 0.04852154 | 0.002944176 | 0.04263319 | 0.0544099 | 0.03968902 | 0.05735407 | 6.068% | 12.14% | 18.2% | 0.04609547 | 0.05094762
Pb, ppm | 6.788728 | 0.4381681 | 5.912391 | 7.665064 | 5.474223 | 8.103232 | 6.454% | 12.91% | 19.36% | 6.449291 | 7.128164
Rb, ppm | 37.04083 | 3.209048 | 30.62273 | 43.45892 | 27.41368 | 46.66797 | 8.664% | 17.33% | 25.99% | 35.18878 | 38.89287
S, wt.% | 3.244491 | 0.1321999 | 2.980091 | 3.50889 | 2.847891 | 3.64109 | 4.075% | 8.149% | 12.22% | 3.082266 | 3.406715
Sb, ppm | 5.5469 | 0.7243079 | 4.098284 | 6.995516 | 3.373976 | 7.719823 | 13.06% | 26.12% | 39.17% | 5.269555 | 5.824245
Sc, ppm | 6.004581 | 0.4246369 | 5.155307 | 6.853855 | 4.73067 | 7.278492 | 7.072% | 14.14% | 21.22% | 5.704352 | 6.30481
Se, ppm | 1.289526 | 0.1803514 | 0.9288228 | 1.650228 | 0.7484714 | 1.83058 | 13.99% | 27.97% | 41.96% | 1.225049 | 1.354002
Sn, ppm | 1.354391 | 0.08598479 | 1.182422 | 1.526361 | 1.096437 | 1.612346 | 6.349% | 12.7% | 19.05% | 1.286672 | 1.422111
Sr, ppm | 83.42766 | 4.746713 | 73.93423 | 92.92109 | 69.18752 | 97.6678 | 5.69% | 11.38% | 17.07% | 79.25628 | 87.59904
Ta, ppm | < 0.01 | IND | IND | IND | IND | IND | IND | IND | IND | IND | IND
Tb, ppm | 0.2919342 | 0.03793259 | 0.216069 | 0.3677994 | 0.1781364 | 0.405732 | 12.99% | 25.99% | 38.98% | 0.2773375 | 0.3065309
Te, ppm | 0.1912874 | 0.02463172 | 0.1420239 | 0.2405508 | 0.1173922 | 0.2651825 | 12.88% | 25.75% | 38.63% | 0.181723 | 0.2008517
Th, ppm | 2.372202 | 0.4719667 | 1.428269 | 3.316136 | 0.9563022 | 3.788103 | 19.9% | 39.79% | 59.69% | 2.253592 | 2.490813
Ti, wt.% | 0.09687127 | 0.00691231 | 0.08304665 | 0.1106959 | 0.07613434 | 0.1176082 | 7.136% | 14.27% | 21.41% | 0.09202771 | 0.1017148
Tl, ppm | 0.3306151 | 0.01879546 | 0.2930242 | 0.368206 | 0.2742287 | 0.3870015 | 5.685% | 11.37% | 17.05% | 0.3140843 | 0.3471458
U, ppm | 1.419165 | 0.1086596 | 1.201846 | 1.636484 | 1.093186 | 1.745144 | 7.657% | 15.31% | 22.97% | 1.348207 | 1.490123
V, ppm | 34.81612 | 2.210581 | 30.39496 | 39.23728 | 28.18438 | 41.44787 | 6.349% | 12.7% | 19.05% | 33.07532 | 36.55693
W, ppm | 183.3612 | 14.08481 | 155.1915 | 211.5308 | 141.1067 | 225.6156 | 7.681% | 15.36% | 23.04% | 174.1931 | 192.5292
Y, ppm | 6.607865 | 0.53268 | 5.542505 | 7.673225 | 5.009825 | 8.205905 | 8.061% | 16.12% | 24.18% | 6.277472 | 6.938259
Yb, ppm | 0.5448783 | 0.04808 | 0.4487183 | 0.6410383 | 0.4006383 | 0.6891183 | 8.824% | 17.65% | 26.47% | 0.5176344 | 0.5721222
Zn, ppm | 40.09864 | 2.590909 | 34.91682 | 45.28045 | 32.32591 | 47.87136 | 6.461% | 12.92% | 19.38% | 38.0937 | 42.10357
Zr, ppm | 9.085852 | 0.9124418 | 7.260968 | 10.91074 | 6.348527 | 11.82318 | 10.04% | 20.08% | 30.13% | 8.631559 | 9.540144
Infrared Combustion
S, wt.% | 3.310209 | 0.08560646 | 3.138996 | 3.481421 | 3.053389 | 3.567028 | 2.586% | 5.172% | 7.758% | 3.144698 | 3.475719
SI unit equivalents: ppm (parts per million; 1 x 10⁶) ≡ mg/kg; wt.% (weight per cent) ≡ % (mass fraction)

## Abbreviations
Table 4. Abbreviations used for OREAS 289
Abbreviation | Explanation
< | ‘less than’
IND | indeterminate
NR | not reported
PDM3 | percent deviation of lab mean from corrected mean of means
Rel.Std.Dev. | one relative standard deviation
Std.Dev. | one standard deviation
Method Codes:
3A*MS | 3-acid (HNO3-HCIO4-HCI) digestion with inductively coupled plasma mass spectroscopy
3A*OES/MS | 3-acid (HNO3-HCIO4-HCI) digestion with ICP-OES or ICP-MS finish
4A*MS | 4-acid (HF-HNO3-HClO4-HCl) digestion with inductively coupled plasma mass spectroscopy
4A*OES | 4-acid (HF-HNO3-HClO4-HCl) digestion with inductively coupled plasma optical emission spectroscopy
4A*OES/MS | 4-acid (HF-HNO3-HClO4-HCl) digestion with ICP-OES or ICP-MS finish
ABL*MS | laser ablation with inductively coupled plasma mass spectroscopy
AR*AAS | aqua regia digestion with atomic absorption spectroscopy
AR*MS | aqua regia digestion with inductively coupled plasma mass spectroscopy
AR*OES | aqua regia digestion with inductively coupled plasma optical emission spectroscopy
AR*OES/MS | aqua regia digestion with ICP-OES or ICP-MS finish
BF*XRF | lithium borate fusion with X-ray fluorescence spectroscopy
CNL*AAS | cyanide leach with atomic absorption spectroscopy
CNL*MS | cyanide leach with inductively coupled plasma mass spectroscopy
CNL*OES | cyanide leach with inductively coupled plasma optical emission spectroscopy
CNL*OES/AAS | cyanide leach with AAS or ICP-OES finish
FA*AAS | fire assay with atomic absorption spectroscopy
FA*GRAV | fire assay with gravimetric finish
FA*OES | fire assay with inductively coupled plasma optical emission spectroscopy
INAA | instrumental neutron activation analysis
IRC | infrared combustion
LOI*TGA | loss on ignition by thermogravimetric analysis
PF*OES | sodium peroxide fusion with inductively coupled plasma optical emission spectroscopy
Raw*PA | 350g 300ml raw sample (solid) packed into single use jar with PhotonAssay (X-ray) finish
Legend:- | (for Method Group Tabulated Results omitted in the determination of Certified Values)
Individual | - Outlying individual values
Batch & Limits | - Outlying laboratory batch data sets and superfluous limit values

## Laboratory List
Table 5. Participating Laboratory List used for OREAS 289
Lab Slot | Laboratory Name and Location
Actlabs, Ancaster, Ontario, Canada
AGAT Laboratories, Calgary, Alberta, Canada
ALS, Canning Vale, WA, Australia
ALS, Johannesburg, South Africa
ALS, Kalgoorlie, WA, Australia
ALS, Lima, Peru
ALS, Loughrea, Galway, Ireland
ALS, Malaga, WA, Australia
ALS, Vancouver, BC, Canada
American Assay Laboratories, Sparks, Nevada, USA
ANSTO, Lucas Heights, NSW, Australia
Bureau Veritas Commodities Canada Ltd, Vancouver, BC, Canada
Bureau Veritas Geoanalytical, Perth, WA, Australia
Bureau Veritas Mineral Solutions (BVMS), Al Wadi District, Jeddah, Saudi Arabia
CRS Laboratories Oy, Kempele, Northern Ostrobothnia, Finland
Gekko Assay Labs, Ballarat, VIC, Australia
Inspectorate (BV), Lima, Peru
Intertek Genalysis, Adelaide, SA, Australia
Intertek Genalysis, Perth, WA, Australia
Intertek Minerals Ltd, Bibiani, Western North Region, Ghana
Intertek Minerals Ltd, Tarkwa, Western Region, Ghana
Intertek Tarkwa, Tarkwa, Ghana
Intertek Testing Services, Townsville, QLD, Australia
Intertek Testing Services Philippines, Cupang, Muntinlupa, Philippines
Koza Gold (Ovacik Gold Mine), Bergama, Izmir, Turkey
MSA ENVAL Laboratories, Yamoussoukro, Côte d'Ivoire
MSALABS, Bougouni, Bamako, Mali
MSALABS, Prince George, BC, Canada
MSALABS, Val-d'Or, Quebec, Canada
MSALABS Bulyanhulu Gold Mine, Bubada, Shinyanga, United Republic of Tanzania
MSALABS Geita, Geita, Geita, United Republic of Tanzania
MSALABS Ghana Ltd, Obuasi, Ashanti, Ghana
MSALABS Kibali Gold Mines, Doko, Haut-Uélé, Congo, Democratic Republic of the (Zaire)
MSALABS Timmins, Timmins, Ontario, Canada
On Site Laboratory Services, Bendigo, VIC, Australia
Paragon Geochemical Laboratories, Sparks, Nevada, USA
PT Geoservices Ltd, Cikarang, Jakarta Raya, Indonesia
PT Intertek Utama Services, Jakarta Timur, DKI Jakarta, Indonesia
Ravenswood Gold, Ravenswood, QLD, Australia
Reminex Centre de Recherche, Marrakesh, Marrakesh-Safi, Morocco
Saskatchewan Research Council, Saskatoon, Saskatchewan, Canada
SGS Canada Inc., Vancouver, BC, Canada
SGS del Peru, Lima, Peru
SGS Geosol Laboratorios Ltda, Vespasiano, Minas Gerais, Brazil
SGS Tarkwa, Tarkwa, Western Region, Ghana
Shiva Analyticals Ltd, Bangalore North, Karnataka, India
Skyline Assayers & Laboratories, Tucson, Arizona, USA
Stewart Assay & Environmental Laboratories LLC, Kara-Balta, Chüy, Kyrgyzstan

## Homogeneity
ORE - Lab-Upscaled RSD Results for CRM: OREAS 289 (Execution: 1) - Analyte Au - (Gold) by INAA
Branch | LabSlot | LabCode | Round | Smp# | Lot | SID | Response SmplMass(g) | Response (ppm) | Upscaled Value (ppm)
2 | 1 | ANSLu | 1 | 8 | 4 | 261144 | 0.085976 | 5.916256 | 5.903828
2 | 1 | ANSLu | 1 | 12 | 6 | 261145 | 0.086017 | 5.955401 | 5.90592
2 | 1 | ANSLu | 1 | 11 | 6 | 261146 | 0.087052 | 5.954656 | 5.905881
2 | 1 | ANSLu | 1 | 5 | 3 | 261147 | 0.082562 | 5.82393 | 5.898894
2 | 1 | ANSLu | 1 | 9 | 5 | 261148 | 0.085946 | 5.851495 | 5.900367
2 | 1 | ANSLu | 1 | 6 | 3 | 261149 | 0.08397 | 6.093704 | 5.913312
2 | 1 | ANSLu | 1 | 19 | 10 | 261150 | 0.087685 | 5.849158 | 5.900242
2 | 1 | ANSLu | 1 | 18 | 9 | 261151 | 0.086381 | 5.858777 | 5.900756
2 | 1 | ANSLu | 1 | 13 | 7 | 261152 | 0.088183 | 5.933607 | 5.904755
2 | 1 | ANSLu | 1 | 3 | 2 | 261153 | 0.086958 | 5.985801 | 5.907545
2 | 1 | ANSLu | 1 | 20 | 10 | 261154 | 0.082578 | 5.796073 | 5.897405
2 | 1 | ANSLu | 1 | 15 | 8 | 261155 | 0.086506 | 5.733142 | 5.894041
2 | 1 | ANSLu | 1 | 16 | 8 | 261156 | 0.08473 | 5.904872 | 5.90322
2 | 1 | ANSLu | 1 | 14 | 7 | 261157 | 0.085597 | 5.962192 | 5.906283
2 | 1 | ANSLu | 1 | 2 | 1 | 261158 | 0.083469 | 5.845436 | 5.900043
2 | 1 | ANSLu | 1 | 1 | 1 | 261159 | 0.087041 | 5.753819 | 5.895146
2 | 1 | ANSLu | 1 | 17 | 9 | 261160 | 0.087038 | 5.980192 | 5.907245
2 | 1 | ANSLu | 1 | 4 | 2 | 261161 | 0.085823 | 6.074304 | 5.912275
2 | 1 | ANSLu | 1 | 7 | 4 | 261162 | 0.086992 | 5.917359 | 5.903887
2 | 1 | ANSLu | 1 | 10 | 5 | 261163 | 0.083464 | 5.87235 | 5.901481
Mean | [6 empty] | 0.0856984 | 5.903126 | 5.903126
Median | [7 empty] | 5.910564 | 5.903524
SD | [7 empty] | 0.09440121 | 0.005045489
RSD | [7 empty] | 1.599% | 0.08547%
RSD Upscale Factor | [7 empty] | 0.05344729
Parameters | :
Nominal Mass Value |  | 30 | gm

## Fire Assay
| Analytical results for Au in OREAS 289 (Certified Value 5.71 ppm) | [33 empty] | Certified
Au | Round | Replicate | Lab | Lab | Lab | Lab | Lab | Lab | Lab | Lab | Lab | Lab | Lab | Lab | Lab | Lab | Lab | Lab | Lab | Lab | Lab | Lab | Lab | Lab | Lab | Lab | Lab | Lab | Lab | Lab | Lab | Lab | Lab | Lab | 1
| No | No | 2.00 | 1.01 | 1.02 | 1.03 | 1.04 | 1.05 | 1.06 | 1.08 | 1.09 | 1.10 | 1.11 | 1.12 | 1.13 | 1.14 | 1.15 | 1.16 | 1.17 | 1.18 | 1.19 | 1.20 | 1.21 | 1.22 | 1.23 | 1.24 | 1.25 | 1.26 | 1.27 | 1.28 | 1.29 | 1.30 | 1.31 | 1.32 | ppm
|  |  | INAA | FA*AAS | FA*AAS | FA*AAS | FA*OES | FA*AAS | FA*AAS | FA*AAS | FA*AAS | FA*AAS | FA*AAS | FA*OES | FA*AAS | FA*OES | FA*OES | FA*OES | FA*OES | FA*OES | FA*AAS | FA*GRAV | FA*AAS | FA*AAS | FA*OES | FA*AAS | FA*AAS | FA*OES | FA*OES | FA*AAS | FA*OES | FA*AAS | FA*AAS | FA*AAS | 2
|  |  | 0.085g | 50g | 30g | 30g | 25g | 30g | 50g | 50g | 30g | 50g | 40g | 30g | 30g | 30g | 30g | 30g | 30g | 30g | 30g | 30g | 30g | 50g | 30g | 30g | 30g | 50g | 25g | 15g | 30g | 40g | 30g | 30g | 3
| 1 | 1 | 5.753819 | 6.22 | 5.6371 | 5.80161 | 5.792 | 6.1 | 5.803 | 5.64 | 5.94 | 5.28 | 5.59 | 5.71 | 5.661 | 5.83 | 5.38 | 5.76 | 5.8 | 6.06 | 5.649134 | 6.03 | 5.623 | 6.11 | 5.79 | 5.932 | 5.6 | 5.728 | 5.595 | 5.516 | 5.76 | 5.1 | 5.546 | 5.26 | 1
| 1 | 2 | 5.845436 | 5.31 | 5.5836 | 5.77206 | 5.755 | 6.166666667 | 5.77 | 5.83 | 5.99 | 5.46 | 5.56 | 5.87 | 5.654 | 5.83 | 5.51 | 5.72 | 5.87 | 6.02 | 5.627942 | 5.14 | 5.796 | 5.81 | 5.97 | 5.82 | 5.67 | 5.725 | 5.609 | 5.549 | 4.76 | 5.6 | 5.482 | 5.22 | #N/A
| 1 | 3 | 5.985801 | 6.82 | 5.5044 | 5.798296 | 5.834 | 6.068689563 | 5.9 | 5.8 | 5.97 | 5.31 | 5.58 | 5.77 | 5.519 | 5.86 | 5.47 | 5.6 | 5.8 | 5.98 | 5.48262 | 5.62 | 5.751 | 6.09 | 6.21 | 5.9 | 5.67 | 5.688 | 5.692 | 5.584 | 5.53 | 5.4 | 5.489 | 5.23 | 16
| 1 | 4 | 6.074304 | 5.6 | 5.6212 | 5.790175 | 5.798 | 6.078824315 | 5.816 | 5.79 | 5.93 | 5.51 | 5.57 | 5.8 | 5.614 | 5.9 | 5.45 | 5.46 | 5.85 | 5.89 | 5.56974 | 5.66 | 5.814 | 6.01 | 5.73 | 5.844 | 5.82 | 5.746 | 5.712 | 5.589 | 5.71 | 5.8 | 5.42 | 5.19 | 5.714748
| 1 | 5 | 5.82393 | 5.7 | 5.7321 | 5.788584 | 5.767 | 5.819397993 | 5.851 | 5.73 | 5.48 | 5.16 | 5.56 | 5.61 | 5.482 | 5.9 | 5.58 | 5.64 | 5.86 | 5.9 | 5.336904 | 5.55 | 5.759 | 6.18 | 5.89 | 5.83 | 5.58 | 5.741 | 5.578 | 5.585 | 5.64 | 5.7 | 5.481 | 5.06 | 7
| 1 | 6 | 6.093704 | 6.56 | 5.7321 | 5.7894766 | 5.78 | 5.933333333 | 5.824 | 5.78 | 5.71 | 5.32 | 5.59 | 5.83 | 5.709 | 5.59 | 5.59 | 5.69 | 5.86 | 5.93 | 5.66072 | 5.66 | 5.759 | 6.08 | 5.67 | 6.046 | 5.58 | 5.801 | 5.581 | 5.547 | 5.54 | 5.9 | 5.492 | 5.22
|  | 7 | 5.917359
|  | 8 | 5.916256
|  | 9 | 5.851495
|  | 10 | 5.87235
|  | 11 | 5.954656
|  | 12 | 5.955401
|  | 13 | 5.933607
|  | 14 | 5.962192
|  | 15 | 5.733142
|  | 16 | 5.904872
|  | 17 | 5.980192
|  | 18 | 5.858777
|  | 19 | 5.849158
|  | 20 | 5.796073
| Mean |  | 5.903126 | 6.035 | 5.635083 | 5.790034 | 5.787667 | 6.027819 | 5.827333 | 5.761667 | 5.836667 | 5.34 | 5.575 | 5.765 | 5.6065 | 5.818333 | 5.496667 | 5.645 | 5.84 | 5.963333 | 5.55451 | 5.61 | 5.750333 | 6.046667 | 5.876667 | 5.895333 | 5.653333 | 5.738167 | 5.627833 | 5.561667 | 5.49 | 5.583333 | 5.485 | 5.196667
| Median |  | 5.910564 | 5.96 | 5.62915 | 5.789826 | 5.786 | 6.073756939 | 5.82 | 5.785 | 5.935 | 5.315 | 5.575 | 5.785 | 5.634 | 5.845 | 5.49 | 5.665 | 5.855 | 5.955 | 5.598841 | 5.64 | 5.759 | 6.085 | 5.84 | 5.872 | 5.635 | 5.7345 | 5.602 | 5.5665 | 5.59 | 5.65 | 5.4855 | 5.22
| Std Dev. |  | 0.09440121 | 0.5921402 | 0.08803403 | 0.01027385 | 0.02765984 | 0.1273794 | 0.04440571 | 0.06794606 | 0.2019571 | 0.1269646 | 0.01378405 | 0.09332738 | 0.08825588 | 0.1161752 | 0.08041559 | 0.1069112 | 0.03162278 | 0.06831301 | 0.125203 | 0.2849561 | 0.06708701 | 0.1281666 | 0.195823 | 0.08560997 | 0.09157875 | 0.03690754 | 0.05884018 | 0.02915933 | 0.3689986 | 0.2926887 | 0.0400899 | 0.07061633
| Rel.Std.Dev. |  | 1.599% | 9.812% | 1.562% | 0.1774% | 0.4779% | 2.113% | 0.762% | 1.179% | 3.46% | 2.378% | 0.2472% | 1.619% | 1.574% | 1.997% | 1.463% | 1.894% | 0.5415% | 1.146% | 2.254% | 5.079% | 1.167% | 2.12% | 3.332% | 1.452% | 1.62% | 0.6432% | 1.046% | 0.5243% | 6.721% | 5.242% | 0.7309% | 1.359%
| PDM3 |  | 3.296% | 5.604% | -1.394% | 1.317% | 1.276% | 5.478% | 1.97% | 0.821% | 2.133% | -6.558% | -2.445% | 0.8793% | -1.894% | 1.813% | -3.816% | -1.22% | 2.192% | 4.35% | -2.804% | -1.833% | 0.6227% | 5.808% | 2.833% | 3.16% | -1.075% | 0.4098% | -1.521% | -2.679% | -3.933% | -2.3% | -4.02% | -9.066%
| Z-Score (Absolute) |  | NA | 1.52 | 0.53 | 0.27 | 0.25 | 1.48 | 0.46 | 0.12 | 0.5 | 2.04 | 0.84 | 0.14 | 0.67 | 0.41 | 1.24 | 0.48 | 0.52 | 1.15 | 0.94 | 0.66 | 0.06 | 1.58 | 0.71 | 0.8 | 0.43 | 0 | 0.57 | 0.9 | 1.27 | 0.79 | 1.3 | 2.77
Note on C31: Z-Scores have been calculated inclusive of individual outliers. In general, laboratory batches are rejected if Z-Score > 2.5.

## PA
| Analytical results for Au in OREAS 289 (Certified Value 5.73 ppm) | [17 empty] | Certified
Au | Round | Replicate | Lab | Lab | Lab | Lab | Lab | Lab | Lab | Lab | Lab | Lab | Lab | Lab | Lab | Lab | Lab | Lab | 1
| No | No | 2.00 | 5.01 | 5.02 | 5.03 | 5.04 | 5.05 | 5.06 | 5.07 | 5.08 | 5.09 | 5.11 | 5.12 | 5.13 | 5.14 | 5.15 | 5.16 | ppm
|  |  | INAA | Raw*PA | Raw*PA | Raw*PA | Raw*PA | Raw*PA | Raw*PA | Raw*PA | Raw*PA | Raw*PA | Raw*PA | Raw*PA | Raw*PA | Raw*PA | Raw*PA | Raw*PA | 2
|  |  | 0.085g | 350g | 350g | 350g | 350g | 350g | 350g | 350g | 350g | 350g | 350g | 350g | 350g | 350g | 350g | 350g | 3
| 1 | 1 | 5.753819 | 5.826 | 5.826 | 5.768 | 5.746 | 5.699 | 5.616 | 5.661 | 5.707 | 5.66 | 5.94 | 5.63 | 5.74 | 5.72 | 5.649 | 6.02 | 1
| 1 | 2 | 5.845436 | 5.932 | 5.789 | 5.944 | 5.788 | 5.531 | 5.723 | 5.808 | 5.785 | 5.79 | 5.85 | 5.61 | 5.42 | 5.91 | 5.656 | 5.768 | #N/A
| 1 | 3 | 5.985801 | 5.731 | 5.669 | 5.928 | 5.687 | 5.747 | 5.59 | 5.501 | 5.765 | 5.99 | 5.75 | 5.64 | 5.61 | 5.55 | 5.701 | 5.724 | 16
| 1 | 4 | 6.074304 | 5.794 | 5.714 | 5.808 | 5.75 | 5.762 | 5.631 | 5.777 | 5.849 | 5.81 | 5.89 | 5.49 | 5.61 | 5.71 | 5.695 | 5.81 | 5.731344
| 1 | 5 | 5.82393 | 5.662 | 5.715 | 5.835 | 5.569 | 5.716 | 5.654 | 5.56 | 5.614 | 5.77 | 5.76 | 5.74 | 5.68 | 5.86 | 5.624 | 5.908 | 9
| 1 | 6 | 6.093704 | 5.681 | 5.721 | 6.104 | 5.597 | 5.695 | 5.578 | 5.683 | 5.741 | 6.05 | 5.72 | 5.69 | 5.6 | 5.83 | 5.613 | 5.656
|  | 7 | 5.917359
|  | 8 | 5.916256
|  | 9 | 5.851495
|  | 10 | 5.87235
|  | 11 | 5.954656
|  | 12 | 5.955401
|  | 13 | 5.933607
|  | 14 | 5.962192
|  | 15 | 5.733142
|  | 16 | 5.904872
|  | 17 | 5.980192
|  | 18 | 5.858777
|  | 19 | 5.849158
|  | 20 | 5.796073
| Mean |  | 5.903126 | 5.771 | 5.739 | 5.897833 | 5.6895 | 5.691667 | 5.632 | 5.665 | 5.7435 | 5.845 | 5.818333 | 5.633333 | 5.61 | 5.763333 | 5.656333 | 5.814333
| Median |  | 5.910564 | 5.7625 | 5.718 | 5.8815 | 5.7165 | 5.7075 | 5.6235 | 5.672 | 5.753 | 5.8 | 5.805 | 5.635 | 5.61 | 5.775 | 5.6525 | 5.789
| Std Dev. |  | 0.09440121 | 0.1010505 | 0.05743518 | 0.1220007 | 0.08903651 | 0.08304136 | 0.05234883 | 0.1193767 | 0.0792761 | 0.1463899 | 0.08795832 | 0.08453796 | 0.1077033 | 0.1307925 | 0.0359648 | 0.1315046
| Rel.Std.Dev. |  | 1.599% | 1.751% | 1.001% | 2.069% | 1.565% | 1.459% | 0.9295% | 2.107% | 1.38% | 2.505% | 1.512% | 1.501% | 1.92% | 2.269% | 0.6358% | 2.262%
| PDM3 |  | 2.997% | 0.6919% | 0.1336% | 2.905% | -0.7301% | -0.6923% | -1.733% | -1.158% | 0.2121% | 1.983% | 1.518% | -1.71% | -2.117% | 0.5581% | -1.309% | 1.448%
| Z-Score (Absolute) |  | NA | 0.29 | 0 | 1.42 | 0.44 | 0.42 | 0.96 | 0.66 | 0.04 | 0.95 | 0.71 | 0.95 | 1.15 | 0.22 | 0.74 | 0.67
Note on C31: Z-Scores have been calculated inclusive of individual outliers. In general, laboratory batches are rejected if Z-Score > 2.5.

## AR Digest 10-50g
| Analytical results for Au in OREAS 289 (Certified Value 5.51 ppm) | [24 empty] | Certified
Au | Round | Replicate | Lab | Lab | Lab | Lab | Lab | Lab | Lab | Lab | Lab | Lab | Lab | Lab | Lab | Lab | Lab | Lab | Lab | Lab | Lab | Lab | Lab | Lab | Lab | 1
| No | No | 2.00 | 1.01 | 1.04 | 1.08 | 1.09 | 1.10 | 1.11 | 1.12 | 1.13 | 1.14 | 1.15 | 1.16 | 1.17 | 1.18 | 1.19 | 1.21 | 1.22 | 1.23 | 1.24 | 1.25 | 1.26 | 1.28 | 1.32 | ppm
|  |  | INAA | AR*AAS | AR*MS | AR*AAS | AR*MS | AR*AAS | AR*AAS | AR*AAS | AR*MS | AR*MS | AR*MS | AR*MS | AR*AAS | AR*MS | AR*MS | AR*MS | AR*AAS | AR*MS | AR*MS | AR*MS | AR*MS | AR*AAS | AR*AAS | 2
|  |  | 0.085g | 50g | 25g | 50g | 30g | 50g | 30g | 10g | 15g | 25g | 25g | 25g | 25g | 25g | 25g | 25g | 30g | 25g | 15g | 25g | 10g | 50g | 30g | 3
| 1 | 1 | 5.753819 | 5.96 | > 2 | 5.6 | 5.78 | 5.04 | 5.45 | 5.38 | 5.197 | 5.73 | 5.37 | 5.89 | 5.25 | 6.23 | 5.572783 | 5.06 | 5.27 | 5.55 | 5.6344 | > 0.5 | > 2 |  | 5.59 | 1
| 1 | 2 | 5.845436 | 5.14 | > 2 | 5.35 | 5.77 | 5.04 | 5.43 | 5.44 | 5.286 | 5.98 | 5.33 | 5.85 | 5.24 | 6.26 | 5.361762 | 5.16 | 5.27 | 5.53 | 5.8271 | > 0.5 | > 2 | 5.74 | 5.35 | #N/A
| 1 | 3 | 5.985801 | 6.74 | > 2 | 5.68 | 5.62 | 5.12 | 5.48 | 5.33 | 5.226 | 6.01 | 5.35 | 5.84 | 5.36 | 6.03 | 5.32063 | 5.04 | 5.21 | 5.52 | 5.6788 | > 0.5 | > 2 | 5.86 | 4.29 | 16
| 1 | 4 | 6.074304 | 5.52 | > 2 | 5.63 | 5.69 | 4.96 | 5.44 | 5.34 | 5.091 | 5.68 | 5.29 | 5.92 | 5.37 | 6.28 | 5.540121 | 5.18 | 5.25 | 5.51 | 5.5485 | > 0.5 | > 2 | 5.8 | 4.29 | 5.513543
| 1 | 5 | 5.82393 | 5.45 | > 2 | 5.66 | 5.6 | 5.04 | 5.48 | 5.34 | 5.26 | 5.39 | 5.21 | 5.9 | 5.05 | 6.4 | 5.756122 | 5.05 | 5.32 | 5.52 | 5.7437 | > 0.5 | > 2 | 5.76 | 5.61 | 11
| 1 | 6 | 6.093704 | 6.32 | > 2 | 5.58 | 5.57 | 5.04 | 5.45 | 5.33 | 5.566 | 5.94 | 6.43 | 5.81 | 5.55 | 6.42 | 5.624091 | 5.08 | 5.32 | 5.44 | 5.4829 | > 0.5 | > 2 | 5.61 | 4.82
|  | 7 | 5.917359
|  | 8 | 5.916256
|  | 9 | 5.851495
|  | 10 | 5.87235
|  | 11 | 5.954656
|  | 12 | 5.955401
|  | 13 | 5.933607
|  | 14 | 5.962192
|  | 15 | 5.733142
|  | 16 | 5.904872
|  | 17 | 5.980192
|  | 18 | 5.858777
|  | 19 | 5.849158
|  | 20 | 5.796073
| Mean |  | 5.903126 | 5.855 |  | 5.583333 | 5.671667 | 5.04 | 5.455 | 5.36 | 5.271 | 5.788333 | 5.496667 | 5.868333 | 5.303333 | 6.27 | 5.529252 | 5.095 | 5.273333 | 5.511667 | 5.652567 |  |  | 5.754 | 4.991667
| Median |  | 5.910564 | 5.74 |  | 5.615 | 5.655 | 5.04 | 5.45 | 5.34 | 5.243 | 5.835 | 5.34 | 5.87 | 5.305 | 6.27 | 5.556452 | 5.07 | 5.27 | 5.52 | 5.6566 |  |  | 5.76 | 5.085
| Std Dev. |  | 0.09440121 | 0.5996582 |  | 0.1201111 | 0.08931219 | 0.05059644 | 0.02073644 | 0.04335897 | 0.1595444 | 0.2377744 | 0.4607241 | 0.04167333 | 0.1670529 | 0.1405703 | 0.1637397 | 0.05991661 | 0.04226898 | 0.03763863 | 0.1260175 |  |  | 0.09262829 | 0.6136584
| Rel.Std.Dev. |  | 1.599% | 10.24% |  | 2.151% | 1.575% | 1.004% | 0.3801% | 0.8089% | 3.027% | 4.108% | 8.382% | 0.7101% | 3.15% | 2.242% | 2.961% | 1.176% | 0.8016% | 0.6829% | 2.229% |  |  | 1.61% | 12.29%
| PDM3 |  | 7.066% | 6.193% |  | 1.266% | 2.868% | -8.589% | -1.062% | -2.785% | -4.399% | 4.984% | -0.3061% | 6.435% | -3.813% | 13.72% | 0.2849% | -7.591% | -4.357% | -0.03403% | 2.521% |  |  | 4.361% | -9.465%
| Z-Score (Absolute) |  | NA | 0.97 | NA | 0.2 | 0.45 | 1.33 | 0.16 | 0.43 | 0.68 | 0.78 | 0.04 | 1.01 | 0.59 | 2.15 | 0.05 | 1.18 | 0.67 | 0 | 0.4 | NA | NA | 0.69 | 1.47
Note on C31: Z-Scores have been calculated inclusive of individual outliers. In general, laboratory batches are rejected if Z-Score > 2.5.

## CNL
| Analytical results for Au in OREAS 289 (Certified Value 5.17 ppm) | [23 empty] | Certified
Au | Round | Replicate | Lab | Lab | Lab | Lab | Lab | Lab | Lab | Lab | Lab | Lab | Lab | Lab | Lab | Lab | Lab | Lab | Lab | Lab | Lab | Lab | Lab | Lab | 1
| No | No | 2.00 | 1.01 | 1.02 | 1.03 | 1.04 | 1.05 | 1.06 | 1.07 | 1.08 | 1.09 | 1.11 | 1.12 | 1.13 | 1.14 | 1.15 | 1.16 | 1.19 | 1.20 | 1.21 | 1.22 | 1.31 | 1.32 | ppm
|  |  | INAA | CNL*AAS | CNL*AAS | CNL*OES/AAS | CNL*MS | CNL*AAS | CNL*AAS | CNL*AAS | CNL*AAS | CNL*MS | CNL*MS | CNL*OES | CNL*AAS | CNL*AAS | CNL*AAS | CNL*AAS | CNL*AAS | CNL*AAS | CNL*AAS | CNL*AAS | CNL*AAS | CNL*AAS | 2
|  |  | 0.085g | 200g | 200g | 200g | 200g | 200g | 200g | 200g | 50g | 50g | 50g | 30g | 30g | 30g | 30g | 30g | 20g | 15g | 05g | 05g | 15g | 200g | 3
| 1 | 1 | 5.753819 | 5.85 | 5.4194 | 4.127945 | 5.06 | 5.23 | 5.07 | 4.98162985 | 5.44 | 5.16 | 5.33 | 5.19 | 5.14 | 5.51 | 5.06 | 5.09 | 5.061469 | 4.89 | 5.4 | 4.9 | 5.04 | 3.807 | 1
| 1 | 2 | 5.845436 | 5.11 | 5.3998 | 4.173334 | 4.99 | 5.165829146 | 5.36 | 4.97306824 | 5.33 | 4.96 | 5.31 | 5.2 | 5.13 | 5.63 | 5.05 | 4.92 | 5.086826 | 4.92 | 5.45 | 4.9 | 5.11 | 4.204 | #N/A
| 1 | 3 | 5.985801 | 6.38 | 5.439 | 4.051783 | 5.11 | 5.273182957 | 5.19 | 4.98043585 | 5.19 | 4.95 | 5.33 | 5.21 | 5.08 | 5.61 | 5.08 | 4.92 | 5.139721 | 5 | 5.35 | 5 | 4.91 | 4.999 | 16
| 1 | 4 | 6.074304 | 5.21 | 5.4684 | 3.971513 | 5.13 | 5.316455696 | 5.29 | 4.95096064 | 5.13 | 4.93 | 5.31 | 5.23 | 5.1 | 5.66 | 4.98 | 5.01 | 5.13818 | 4.93 | 5.33 | 4.9 | 5.07 | 4.157 | 5.172005
| 1 | 5 | 5.82393 | 5.18 | 5.439 | 4.08834 | 5.05 | 5.316582915 | 5.59 | 4.98347616 | 5.27 | 4.98 | 5.3 | 5.21 | 5.12 | 5.7 | 4.95 | 4.96 | 5.095505 | 5.04 | 5.4 | 4.9 | 5 | 5.113 | 13
| 1 | 6 | 6.093704 | 6.25 | 5.4292 | 4.09076 | 5.18 | 5.306122449 | 5.27 | 4.96031761 | 5.18 | 4.98 | 5.3 | 5.23 | 5.1 | 5.58 | 4.16 | 4.96 | 5.105 | 4.77 | 5.36 | 4.9 | 5.15 | 4.244
|  | 7 | 5.917359
|  | 8 | 5.916256
|  | 9 | 5.851495
|  | 10 | 5.87235
|  | 11 | 5.954656
|  | 12 | 5.955401
|  | 13 | 5.933607
|  | 14 | 5.962192
|  | 15 | 5.733142
|  | 16 | 5.904872
|  | 17 | 5.980192
|  | 18 | 5.858777
|  | 19 | 5.849158
|  | 20 | 5.796073
| Mean |  | 5.903126 | 5.663333 | 5.432467 | 4.083946 | 5.086667 | 5.268029 | 5.295 | 4.971648 | 5.256667 | 4.993333 | 5.313333 | 5.211667 | 5.111667 | 5.615 | 4.88 | 4.976667 | 5.10445 | 4.925 | 5.381667 | 4.916667 | 5.046667 | 4.420667
| Median |  | 5.910564 | 5.53 | 5.4341 | 4.08955 | 5.085 | 5.289652703 | 5.28 | 4.976752045 | 5.23 | 4.97 | 5.31 | 5.21 | 5.11 | 5.62 | 5.015 | 4.96 | 5.100253 | 4.925 | 5.38 | 4.9 | 5.055 | 4.224
| Std Dev. |  | 0.09440121 | 0.5723519 | 0.02291329 | 0.06880066 | 0.06713171 | 0.06011874 | 0.1752427 | 0.01322974 | 0.1144844 | 0.08382521 | 0.0136626 | 0.01602082 | 0.02228602 | 0.06595453 | 0.3562583 | 0.06470446 | 0.03039727 | 0.09396808 | 0.04355074 | 0.04082483 | 0.0850098 | 0.5173118
| Rel.Std.Dev. |  | 1.599% | 10.11% | 0.4218% | 1.685% | 1.32% | 1.141% | 3.31% | 0.2661% | 2.178% | 1.679% | 0.2571% | 0.3074% | 0.436% | 1.175% | 7.3% | 1.3% | 0.5955% | 1.908% | 0.8092% | 0.8303% | 1.684% | 11.7%
| PDM3 |  | 14.14% | 9.5% | 5.036% | -21.04% | -1.65% | 1.857% | 2.378% | -3.874% | 1.637% | -3.455% | 2.733% | 0.7669% | -1.167% | 8.565% | -5.646% | -3.777% | -1.306% | -4.776% | 4.054% | -4.937% | -2.423% | -14.53%
| Z-Score (Absolute) |  | NA | 2.1 | 1.23 | 3.83 | 0.07 | 0.61 | 0.72 | 0.5 | 0.57 | 0.42 | 0.78 | 0.4 | 0.03 | 1.92 | 0.84 | 0.48 | 0 | 0.67 | 1.04 | 0.71 | 0.22 | 2.57
Note on C31: Z-Scores have been calculated inclusive of individual outliers. In general, laboratory batches are rejected if Z-Score > 2.5.

## 4-Acid
| Analytical results for Ag in OREAS 289 (Certified Value 0.239 ppm) | [27 empty] | Certified
Ag | Round | Replicate | Lab | Lab | Lab | Lab | Lab | Lab | Lab | Lab | Lab | Lab | Lab | Lab | Lab | Lab | Lab | Lab | Lab | Lab | Lab | Lab | Lab | Lab | Lab | Lab |  |  | 1
| No | No | 1.03 | 1.04 | 1.09 | 1.10 | 1.11 | 1.12 | 1.13 | 1.14 | 1.15 | 1.16 | 1.17 | 1.18 | 1.19 | 1.20 | 1.21 | 1.22 | 1.23 | 1.24 | 1.25 | 1.26 | 1.27 | 1.29 | 1.31 | 1.32 |  |  | ppm
|  |  | 4A*MS | 4A*MS | 4A*OES/MS | 4A*OES | 4A*OES | 4A*OES/MS | 4A*MS | 4A*OES/MS | 4A*OES/MS | 4A*OES/MS | 4A*OES/MS | 4A*OES/MS | 4A*OES | 4A*OES/MS | 4A*OES/MS | 4A*MS | 4A*OES/MS | 4A*MS | 4A*MS | 4A*OES | 4A*MS | 4A*OES/MS | 4A*MS | 4A*OES/MS |  |  | 3
3
| 1 | 1 | 0.2904734 | 0.25 | 0.3 | < 0.1 | < 0.5 | < 0.3 | 0.25 | 0.22 | 0.26 | 0.24 | 0.25 | 0.43 | 0.2613359 | 0.2 | 0.32 | 0.2 | 0.24 | 0.2 | 0.26 | < 0.5 | 0.25 | 4.8 | 0.37 | 0.24 |  |  | 1
| 1 | 2 | 0.2967206 | 0.25 | < 0.3 | < 0.1 | < 0.5 | < 0.3 | 0.22 | 0.23 | 0.25 | 0.26 | 0.28 | 0.21 | 0.2464936 | 0.3 | 0.36 | 0.2 | 0.23 | 0.2 | 0.26 | < 0.5 | 0.26 | 4 | 0.37 | 0.24 |  |  | 22
| 1 | 3 | 0.2910837 | 0.26 | < 0.3 | < 0.1 | < 0.5 | < 0.3 | 0.2 | 0.24 | 0.24 | 0.26 | 0.22 | 0.24 | 0.2330789363 | 0.2 | 0.35 | 0.2 | 0.22 | 0.2 | 0.25 | < 0.5 | 0.23 | 4.4 | 0.39 | 0.23 |  |  | 16
| 1 | 4 | 0.3359762 | 0.25 | < 0.3 | < 0.1 | < 0.5 | < 0.3 | 0.21 | 0.23 | 0.25 | 0.24 | 0.25 | 0.22 | 0.2577062 | 0.2 | 0.32 | 0.2 | 0.22 | 0.2 | 0.26 | < 0.5 | 0.25 | 4 | 0.37 | 0.23 |  |  | 0.239414
| 1 | 5 | 0.3155345 | 0.27 | 0.3 | < 0.1 | < 0.5 | < 0.3 | 0.21 | 0.23 | 0.24 | 0.24 | 0.23 | 0.23 | 0.2343876 | 0.2 | 0.34 | 0.2 | 0.21 | 0.2 | 0.25 | < 0.5 | 0.24 | 4.3 | 0.35 | 0.24 |  |  | 15
| 1 | 6 | 0.2998421 | 0.27 | 0.4 | < 0.1 | < 0.5 | < 0.3 | 0.19 | 0.27 | 0.24 | 0.21 | 0.23 | 0.25 | 0.2648047 | 0.2 | 0.36 | 0.2 | 0.22 | 0.2 | 0.26 | < 0.5 | 0.23 | 4 | 0.35 | 0.24
| Mean |  | 0.3049384 | 0.2583333 | 0.3333333 |  |  |  | 0.2133333 | 0.2366667 | 0.2466667 | 0.2416667 | 0.2433333 | 0.2633333 | 0.2496345 | 0.2166667 | 0.3416667 | 0.2 | 0.2233333 | 0.2 | 0.2566667 |  | 0.2433333 | 4.25 | 0.3666667 | 0.2366667
| Median |  | 0.2982814 | 0.255 | 0.3 |  |  |  | 0.21 | 0.23 | 0.245 | 0.24 | 0.24 | 0.235 | 0.2520999 | 0.2 | 0.345 | 0.2 | 0.22 | 0.2 | 0.26 |  | 0.245 | 4.15 | 0.37 | 0.24
| Std Dev. |  | 0.01772183 | 0.009831921 | 0.05773503 |  |  |  | 0.02065591 | 0.0175119 | 0.008164966 | 0.01834848 | 0.02160247 | 0.08286535 | 0.01377409 | 0.04082483 | 0.01834848 | 3.040471e-17 | 0.01032796 | 3.040471e-17 | 0.005163978 |  | 0.0121106 | 0.3209361 | 0.01505545 | 0.005163978
| Rel.Std.Dev. |  | 5.812% | 3.806% | 17.32% |  |  |  | 9.682% | 7.399% | 3.31% | 7.592% | 8.878% | 31.47% | 5.518% | 18.84% | 5.37% | 1.52e-14% | 4.624% | 1.52e-14% | 2.012% |  | 4.977% | 7.551% | 4.106% | 2.182%
| PDM3 |  | 27.37% | 7.902% | 39.23% |  |  |  | -10.89% | -1.148% | 3.029% | 0.9409% | 1.637% | 9.991% | 4.269% | -9.501% | 42.71% | -16.46% | -6.717% | -16.46% | 7.206% |  | 1.637% | 1675% | 53.15% | -1.148%
| Z-Score (Absolute) |  | 3.93 | 0.79 | NA | 13.26 | 0.22 | 6.52 | 2.25 | 0.67 | 0 | 0.34 | 0.22 | 1.12 | 0.2 | NA | 6.41 | NA | 1.57 | NA | 0.67 | 0.22 | 0.22 | NA | 8.09 | 0.67
Results from laboratories 1.09, 1.20, 1.22, 1.24 and 1.29 were removed due to their 0.1 ppm reading resolution.
| Analytical results for Al in OREAS 289 (Certified Value 5.96 wt.%) | [27 empty] | Certified
Al | Round | Replicate | Lab | Lab | Lab | Lab | Lab | Lab | Lab | Lab | Lab | Lab | Lab | Lab | Lab | Lab | Lab | Lab | Lab | Lab | Lab | Lab | Lab | Lab | Lab | Lab | Lab |  | 1
| No | No | 1.02 | 1.03 | 1.04 | 1.09 | 1.10 | 1.11 | 1.12 | 1.13 | 1.14 | 1.15 | 1.16 | 1.17 | 1.18 | 1.19 | 1.20 | 1.21 | 1.22 | 1.23 | 1.24 | 1.25 | 1.26 | 1.27 | 1.29 | 1.31 | 1.32 |  | wt.%
|  |  | 4A*OES | 4A*MS | 4A*OES | 4A*OES/MS | 4A*OES | 4A*OES | 4A*OES/MS | 4A*MS | 4A*OES/MS | 4A*OES/MS | 4A*OES/MS | 4A*OES/MS | 4A*OES/MS | 4A*OES | 4A*OES/MS | 4A*OES/MS | 4A*OES | 4A*OES/MS | 4A*MS | 4A*OES/MS | 4A*MS | 4A*MS | 4A*OES/MS | 4A*MS | 4A*OES/MS |  | 2
3
| 1 | 1 | 5.956064 | 5.780783 | 6.1917 | 5.82 | 5.7198 | 5.88 | 5.5549 | 5.91 | 5.81 | 6.16 | 6.12 | 5.88 | 5.96 | 6.116237 | 4.68 | 5.57 | 6.32 | 5.81 | 6.26 | 6.02 | 5.9594 | 6.1298 | 6.46 | 5.91 | 5.97 |  | 1
| 1 | 2 | 5.995155 | 5.967273 | 6.2933 | 5.81 | 5.8998 | 5.99 | 5.4553 | 6.17 | 5.98 | 6.25 | 6.12 | 5.86 | 5.94 | 6.045301 | 4.98 | 5.49 | 6.31 | 5.96 | 6.17 | 6.03 | 5.8501 | 5.7101 | 6.4 | 5.67 | 5.46 |  | #N/A
| 1 | 3 | 5.930941 | 5.800389 | 6.199 | 5.82 | 5.653 | 5.91 | 5.4622 | 5.98 | 5.98 | 6.33 | 5.97 | 5.87 | 6.2 | 5.995304 | 4.8 | 5.36 | 6.3 | 5.91 | 6.24 | 6.01 | 5.8719 | 5.6869 | 6.46 | 5.98 | 5.27 |  | 16
| 1 | 4 | 5.990208 | 6.021031 | 6.2505 | 5.75 | 5.847 | 6.01 | 5.4744 | 5.75 | 6.04 | 6.19 | 5.92 | 5.82 | 5.98 | 6.136962 | 4.8 | 5.55 | 6.14 | 5.85 | 6.13 | 6.09 | 6.0394 | 5.6989 | 6.56 | 5.59 | 5.16 |  | 5.957516
| 1 | 5 | 6.009511 | 5.966524 | 6.1907 | 5.88 | 5.7793 | 5.97 | 5.4763 | 6.2 | 5.88 | 6 | 5.95 | 5.96 | 5.78 | 6.169778 | 4.86 | 5.43 | 6.1 | 6.06 | 6.07 | 6.12 | 5.8559 | 5.5922 | 6.35 | 5.1 | 5.41 |  | 16
| 1 | 6 | 6.046856 | 6.06307 | 6.1544 | 5.89 | 5.6631 | 6.02 | 5.4757 | 6.12 | 6.13 | 6.01 | 5.88 | 5.84 | 5.89 | 6.237831 | 4.86 | 5.64 | 6.17 | 6.02 | 6.37 | 6.15 | 5.9817 | 5.6175 | 6.46 | 5.03 | 5.43
| Mean |  | 5.9881225 | 5.933178 | 6.213267 | 5.828333 | 5.760333 | 5.963333 | 5.483133 | 6.021667 | 5.97 | 6.156667 | 5.993333 | 5.871667 | 5.958333 | 6.116902 | 4.83 | 5.506667 | 6.223333 | 5.935 | 6.206667 | 6.07 | 5.9264 | 5.739233 | 6.448333 | 5.546667 | 5.45
| Median |  | 5.9926815 | 5.966899 | 6.19535 | 5.82 | 5.74955 | 5.98 | 5.47505 | 6.05 | 5.98 | 6.175 | 5.96 | 5.865 | 5.95 | 6.126599 | 4.83 | 5.52 | 6.235 | 5.935 | 6.205 | 6.06 | 5.91565 | 5.6929 | 6.46 | 5.63 | 5.42
| Std Dev. |  | 0.04064079 | 0.11638 | 0.04986954 | 0.05115336 | 0.0999395 | 0.05645057 | 0.03617063 | 0.1740594 | 0.1134901 | 0.1310979 | 0.102697 | 0.04833908 | 0.1383353 | 0.08687375 | 0.09859006 | 0.1013246 | 0.09770705 | 0.09690201 | 0.1063328 | 0.05830952 | 0.07833043 | 0.1970758 | 0.07054549 | 0.4008325 | 0.2789265
| Rel.Std.Dev. |  | 0.6787% | 1.962% | 0.8026% | 0.8777% | 1.735% | 0.9466% | 0.6597% | 2.891% | 1.901% | 2.129% | 1.714% | 0.8233% | 2.322% | 1.42% | 2.041% | 1.84% | 1.57% | 1.633% | 1.713% | 0.9606% | 1.322% | 3.434% | 1.094% | 7.227% | 5.118%
| PDM3 |  | 0.5137% | -0.4085% | 4.293% | -2.168% | -3.31% | 0.09765% | -7.963% | 1.077% | 0.2095% | 3.343% | 0.6012% | -1.441% | 0.01372% | 2.675% | -18.93% | -7.568% | 4.462% | -0.3779% | 4.182% | 1.888% | -0.5223% | -3.664% | 8.239% | -6.896% | -8.519%
| Z-Score (Absolute) |  | 0.13 | 0.11 | 1.08 | 0.55 | 0.84 | 0.02 | 2.02 | 0.27 | 0.05 | 0.84 | 0.15 | 0.37 | 0 | 0.67 | 4.8 | 1.92 | 1.13 | 0.1 | 1.06 | 0.47 | 0.14 | 0.93 | 2.08 | 1.75 | 2.16
| Analytical results for As in OREAS 289 (Certified Value 7080 ppm) | [27 empty] | Certified
As | Round | Replicate | Lab | Lab | Lab | Lab | Lab | Lab | Lab | Lab | Lab | Lab | Lab | Lab | Lab | Lab | Lab | Lab | Lab | Lab | Lab | Lab | Lab | Lab | Lab | Lab | Lab |  | 1
| No | No | 1.03 | 1.04 | 1.09 | 1.10 | 1.11 | 1.12 | 1.13 | 1.14 | 1.15 | 1.16 | 1.17 | 1.18 | 1.19 | 1.20 | 1.21 | 1.22 | 1.23 | 1.24 | 1.25 | 1.26 | 1.27 | 1.28 | 1.29 | 1.31 | 1.32 |  | ppm
|  |  | 4A*MS | 4A*MS | 4A*OES/MS | 4A*OES | 4A*OES | 4A*OES/MS | 4A*MS | 4A*OES/MS | 4A*OES/MS | 4A*OES/MS | 4A*OES/MS | 4A*OES/MS | 4A*OES | 4A*OES/MS | 4A*OES/MS | 4A*MS | 4A*OES/MS | 4A*MS | 4A*MS | 4A*MS | 4A*MS | 4A*OES/MS | 4A*OES/MS | 4A*MS | 4A*OES/MS |  | 0
0
| 1 | 1 | 6439.101 | 7588.7 | 6530 | 1948.1528 | 6640 | 6939 | 6639.7 | 6810 | 7100 | 6970 | 7120 | 7120 | 7117.85 | > 1000 | 7477 | 7400 | 7640 | 6759 | 6987 | 7149.7 | 7201.5 | 6992.77 | 7680 | 7520 | 6963 |  | 1
| 1 | 2 | 6534.07 | 7551.6 | 6670 | 2708.4328 | 6843 | 6882.5 | 6958.1 | 7010 | 7230 | 7000 | 7320 | 7090 | 7255.334 | > 1000 | 7385 | 7340 | 7980 | 7198 | 6978 | 7134.9 | 6832.9 | 7112.56 | 7720 | 6450 | 7170 |  | 12
| 1 | 3 | 6450.611 | 7575 | 6310 | 4615.4698 | 6775 | 6932 | 6727.6 | 7040 | 7290 | 6710 | 7280 | 7480 | 7054.747 | > 1000 | 7357 | 7310 | 7500 | 6974 | 7047 | 7112 | 6844 | 7392.76 | 7940 | 6270 | 6823 |  | 16
| 1 | 4 | 6595.366 | 7605.5 | 6420 | 5483.5292 | 6834 | 6998.1 | 6477.2 | 7070 | 7230 | 6700 | 7070 | 7130 | 7080.287 | > 1000 | 7426 | 7380 | 7450 | 7008 | 7197 | 7332.5 | 6842.6 | 7358.47 | 7970 | 5370 | 6926 |  | 7080.409
| 1 | 5 | 6685.989 | 7582.1 | 6690 | 4203.0651 | 6729 | 6982.8 | 6964.4 | 6930 | 6970 | 6790 | 7130 | 6960 | 7265.285 | > 1000 | 7406 | 7280 | 7580 | 6599 | 7112 | 7065.4 | 6788.8 |  | 7680 | 7160 | 7103 |  | 17
| 1 | 6 | 6601.461 | 7582.5 | 6580 | 4045.7103 | 6771 | 6823.5 | 6967.3 | 7200 | 6970 | 6750 | 6860 | 7020 | 7170.315 | > 1000 | 7466 | 7280 | 7720 | 7484 | 7116 | 7279.3 | 6770.6 | 7185.93 | 7800 | 7110 | 7100
| Mean |  | 6551.1 | 7580.9 | 6533.333 | 3834.06 | 6765.333 | 6926.317 | 6789.05 | 7010 | 7131.667 | 6820 | 7130 | 7133.333 | 7157.303 |  | 7419.5 | 7331.667 | 7645 | 7003.667 | 7072.833 | 7178.967 | 6880.067 | 7208.498 | 7798.333 | 6646.667 | 7014.167
| Median |  | 6564.718 | 7582.3 | 6555 | 4124.3877 | 6773 | 6935.5 | 6842.85 | 7025 | 7165 | 6770 | 7125 | 7105 | 7144.082 |  | 7416 | 7325 | 7610 | 6991 | 7079.5 | 7142.3 | 6837.75 | 7185.93 | 7760 | 6780 | 7031.5
| Std Dev. |  | 95.52241 | 17.68219 | 147.0601 | 1291.2 | 74.70118 | 64.8499 | 207.0896 | 131.9091 | 139.7736 | 132.0606 | 164.4384 | 181.7324 | 88.82027 |  | 46.4532 | 50.76088 | 190.3418 | 314.0068 | 84.66739 | 103.7493 | 160.3504 | 167.8512 | 129.3703 | 781.1957 | 131.5134
| Rel.Std.Dev. |  | 1.458% | 0.2332% | 2.251% | 33.68% | 1.104% | 0.9363% | 3.05% | 1.882% | 1.96% | 1.936% | 2.306% | 2.548% | 1.241% |  | 0.6261% | 0.6924% | 2.49% | 4.483% | 1.197% | 1.445% | 2.331% | 2.329% | 1.659% | 11.75% | 1.875%
| PDM3 |  | -7.476% | 7.069% | -7.727% | -45.85% | -4.45% | -2.176% | -4.115% | -0.9944% | 0.7239% | -3.678% | 0.7004% | 0.7475% | 1.086% |  | 4.789% | 3.549% | 7.974% | -1.084% | -0.107% | 1.392% | -2.83% | 1.809% | 10.14% | -6.126% | -0.9356%
| Z-Score (Absolute) |  | 1.71 | 1.87 | 1.77 | 11.14 | 0.97 | 0.41 | 0.88 | 0.12 | 0.31 | 0.78 | 0.3 | 0.31 | 0.4 | NA | 1.31 | 1 | 2.09 | 0.14 | 0.1 | 0.47 | 0.57 | 0.57 | 2.62 | 1.38 | 0.1
| Analytical results for B in OREAS 289 (Indicative Value 27 ppm) | [27 empty] | Indicative
B | Round | Replicate | Lab | Lab | [24 empty] | 1
| No | No | 1.10 | 1.11 | [24 empty] | ppm
|  |  | 4A*OES | 4A*OES | [24 empty] | 1
1
| 1 | 1 | 18.5584 | 46 | [24 empty] | 1
| 1 | 2 | 8.0024 | 44 | [24 empty] | 1
| 1 | 3 | 9.8293 | 43 | [24 empty] | 16
| 1 | 4 | 4.0984 | 42 | [24 empty] | 26.96623
| 1 | 5 | 12.8222 | 45 | [24 empty] | 7
| 1 | 6 | 5.2841 | 45
| Mean |  | 9.7658 | 44.16667
| Median |  | 8.91585 | 44.5
| Std Dev. |  | 5.328603 | 1.47196
| Rel.Std.Dev. |  | 54.56% | 3.333%
| PDM3 |  | -63.79% | 63.79%
| Z-Score (Absolute) |  | 0.67 | 0.67
| Analytical results for Ba in OREAS 289 (Certified Value 439 ppm) | [27 empty] | Certified
Ba | Round | Replicate | Lab | Lab | Lab | Lab | Lab | Lab | Lab | Lab | Lab | Lab | Lab | Lab | Lab | Lab | Lab | Lab | Lab | Lab | Lab | Lab | Lab | Lab | Lab | Lab |  |  | 1
| No | No | 1.03 | 1.04 | 1.09 | 1.10 | 1.11 | 1.12 | 1.13 | 1.14 | 1.15 | 1.16 | 1.17 | 1.18 | 1.19 | 1.20 | 1.21 | 1.22 | 1.23 | 1.24 | 1.25 | 1.26 | 1.27 | 1.29 | 1.31 | 1.32 |  |  | ppm
|  |  | 4A*MS | 4A*MS | 4A*OES/MS | 4A*OES | 4A*OES | 4A*OES/MS | 4A*MS | 4A*OES/MS | 4A*OES/MS | 4A*OES/MS | 4A*OES/MS | 4A*OES/MS | 4A*OES | 4A*OES/MS | 4A*OES/MS | 4A*MS | 4A*OES/MS | 4A*MS | 4A*OES/MS | 4A*OES | 4A*MS | 4A*OES/MS | 4A*MS | 4A*OES/MS |  |  | 0
0
| 1 | 1 | 428.949 | 443.9 | 460 | 418.9576 | 401 | 474 | 339 | 430 | 450 | 450 | 450 | 330 | 469.0299 | 577 | 396 | 420 | 447 | 25 | 420 | 447 | 468.6 | 440 | 420 | 486 |  |  | 1
| 1 | 2 | 438.3964 | 442.9 | 448 | 430.7157 | 410 | 475 | 264 | 440 | 450 | 450 | 460 | 290 | 471.3039 | 607 | 409 | 430 | 469 | 35 | 418 | 431 | 441.4 | 449 | 400 | 462 |  |  | 4
| 1 | 3 | 439.7395 | 441.8 | 445 | 417.0381 | 407 | 477 | 253 | 440 | 460 | 440 | 450 | 340 | 461.4143 | 602 | 394 | 415 | 440 | 27 | 418 | 445 | 452.2 | 442 | 430 | 440 |  |  | 16
| 1 | 4 | 439.627 | 447.1 | 448 | 434.1884 | 411 | 476 | 301 | 440 | 450 | 440 | 480 | 300 | 445.4531 | 534 | 400 | 416 | 454 | 27 | 421 | 447 | 443.4 | 461 | 420 | 444 |  |  | 439.2407
| 1 | 5 | 443.0651 | 443.8 | 448 | 425.9251 | 407 | 479 | 200 | 440 | 440 | 440 | 460 | 420 | 441.8163 | 519 | 398 | 407 | 469 | 32 | 417 | 452 | 442.2 | 426 | 410 | 453 |  |  | 18
| 1 | 6 | 447.5804 | 443.3 | 452 | 417.3064 | 408 | 477 | 279 | 450 | 440 | 440 | 430 | 360 | 457.4549 | 576 | 413 | 424 | 462 | 56 | 429 | 441 | 440.4 | 452 | 370 | 452
| Mean |  | 439.5596 | 443.8 | 450.1667 | 424.0219 | 407.3333 | 476.3333 | 272.6667 | 440 | 448.3333 | 443.3333 | 455 | 340 | 457.7454 | 569.1667 | 401.6667 | 418.6667 | 456.8333 | 33.66667 | 420.5 | 443.8333 | 448.0333 | 445 | 408.3333 | 456.1667
| Median |  | 439.6833 | 443.55 | 448 | 422.44135 | 407.5 | 476.5 | 271.5 | 440 | 450 | 440 | 455 | 335 | 459.4346 | 576.5 | 399 | 418 | 458 | 29.5 | 419 | 446 | 442.8 | 445.5 | 415 | 452.5
| Std Dev. |  | 6.174076 | 1.786617 | 5.307228 | 7.366212 | 3.50238 | 1.75119 | 46.87288 | 6.324555 | 7.527727 | 5.163978 | 16.43168 | 46.90416 | 12.07937 | 35.69547 | 7.607014 | 7.941452 | 11.92337 | 11.55278 | 4.41588 | 7.22265 | 10.93721 | 11.96662 | 21.36976 | 16.49747
| Rel.Std.Dev. |  | 1.405% | 0.4026% | 1.179% | 1.737% | 0.8598% | 0.3676% | 17.19% | 1.437% | 1.679% | 1.165% | 3.611% | 13.8% | 2.639% | 6.272% | 1.894% | 1.897% | 2.61% | 34.32% | 1.05% | 1.627% | 2.441% | 2.689% | 5.233% | 3.617%
| PDM3 |  | 0.0726% | 1.038% | 2.487% | -3.465% | -7.264% | 8.445% | -37.92% | 0.1729% | 2.07% | 0.9318% | 3.588% | -22.59% | 4.213% | 29.58% | -8.554% | -4.684% | 4.005% | -92.34% | -4.267% | 1.046% | 2.002% | 1.311% | -7.037% | 3.853%
| Z-Score (Absolute) |  | 0.2 | 0.01 | 0.32 | 0.96 | 1.78 | 1.61 | 8.4 | 0.18 | 0.23 | 0.01 | 0.56 | 5.09 | 0.7 | 6.17 | 2.06 | 1.22 | 0.65 | 20.14 | 1.13 | 0.01 | 0.22 | 0.07 | 1.73 | 0.62
| Analytical results for Be in OREAS 289 (Certified Value 1.19 ppm) | [27 empty] | Certified
Be | Round | Replicate | Lab | Lab | Lab | Lab | Lab | Lab | Lab | Lab | Lab | Lab | Lab | Lab | Lab | Lab | Lab | Lab | Lab | Lab | Lab | Lab | Lab | Lab | Lab | Lab |  |  | 1
| No | No | 1.03 | 1.04 | 1.09 | 1.10 | 1.11 | 1.12 | 1.13 | 1.14 | 1.15 | 1.16 | 1.17 | 1.18 | 1.19 | 1.20 | 1.21 | 1.22 | 1.23 | 1.24 | 1.25 | 1.26 | 1.27 | 1.29 | 1.31 | 1.32 |  |  | ppm
|  |  | 4A*MS | 4A*MS | 4A*OES/MS | 4A*OES | 4A*OES | 4A*OES/MS | 4A*MS | 4A*OES/MS | 4A*OES/MS | 4A*OES/MS | 4A*OES/MS | 4A*OES/MS | 4A*OES | 4A*OES/MS | 4A*OES/MS | 4A*MS | 4A*OES/MS | 4A*MS | 4A*MS | 4A*MS | 4A*MS | 4A*OES/MS | 4A*MS | 4A*OES/MS |  |  | 2
3
| 1 | 1 | 1.181205 | 1.21 | 1.2 | 0.8875 | < 5 | 1.17 | 1 | 1.14 | 1.2 | 1.28 | 1.21 | 1.22 | 1.226012 | 1 | 1.2 | 1.2 | 1.24 | 1 | 1.12 | 1.23 | 1.22 | 1.5 | 1.05 | 1.1 |  |  | 1
| 1 | 2 | 1.193418 | 1.31 | 1.3 | 0.9524 | < 5 | 1.15 | 1 | 1.19 | 1.21 | 1.28 | 1.24 | 1.21 | 1.179298 | 1 | 1.3 | 1.2 | 1.14 | 1 | 1.11 | 1.16 | 1.21 | 1.5 | 1.18 | 1.1 |  |  | 25
| 1 | 3 | 1.185543 | 1.32 | 1.3 | 0.8318 | < 5 | 0.97 | 1 | 1.18 | 1.22 | 1.26 | 1.22 | 1.28 | 1.229088 | 1 | 1.2 | 1.2 | 0.99 | 1 | 1.13 | 1.21 | 1.34 | 1.5 | 0.9 | 1.1 |  |  | 16
| 1 | 4 | 1.165651 | 1.26 | 1.2 | 0.695 | < 5 | 1.15 | 1 | 1.2 | 1.2 | 1.24 | 1.19 | 1.21 | 1.194422256 | 1 | 1.2 | 1.2 | 1.2 | 1 | 1.17 | 1.13 | 1.26 | 1.6 | 1.61 | 0.9 |  |  | 1.193531
| 1 | 5 | 1.199704 | 1.25 | 1.2 | 0.8834 | < 5 | 1.01 | 1 | 1.18 | 1.17 | 1.24 | 1.22 | 1.2 | 1.195403 | 1 | 1.2 | 1.2 | 1.12 | 1 | 1.13 | 1.15 | 1.14 | 1.5 | 1.8 | 1.1 |  |  | 19
| 1 | 6 | 1.221844 | 1.26 | 1.2 | 0.8367 | < 5 | 1.01 | 1 | 1.22 | 1.16 | 1.22 | 1.17 | 1.2 | 1.189417 | 1 | 1.3 | 1.1 | 1.24 | 1 | 1.14 | 1.2 | 1.18 | 1.5 | 0.69 | 1
| Mean |  | 1.191227 | 1.268333 | 1.233333 | 0.8478 |  | 1.076667 | 1 | 1.185 | 1.193333 | 1.253333 | 1.208333 | 1.22 | 1.202273 | 1 | 1.233333 | 1.183333 | 1.155 | 1 | 1.133333 | 1.18 | 1.225 | 1.516667 | 1.205 | 1.05
| Median |  | 1.189481 | 1.26 | 1.2 | 0.86005 |  | 1.08 | 1 | 1.185 | 1.2 | 1.25 | 1.215 | 1.21 | 1.194913 | 1 | 1.2 | 1.2 | 1.17 | 1 | 1.13 | 1.18 | 1.215 | 1.5 | 1.115 | 1.1
| Std Dev. |  | 0.01897876 | 0.04070217 | 0.05163978 | 0.086616 |  | 0.08914408 | 0 | 0.02664583 | 0.0233809 | 0.0242212 | 0.02483277 | 0.0303315 | 0.02041822 | 0 | 0.05163978 | 0.04082483 | 0.09502631 | 0 | 0.02065591 | 0.03898718 | 0.06920983 | 0.04082483 | 0.4244879 | 0.083666
| Rel.Std.Dev. |  | 1.593% | 3.209% | 4.187% | 10.22% |  | 8.28% | 0% | 2.249% | 1.959% | 1.933% | 2.055% | 2.486% | 1.698% | 0% | 4.187% | 3.45% | 8.227% | 0% | 1.823% | 3.304% | 5.65% | 2.692% | 35.23% | 7.968%
| PDM3 |  | -0.193% | 6.267% | 3.335% | -28.97% |  | -9.792% | -16.22% | -0.7148% | -0.01659% | 5.011% | 1.24% | 2.218% | 0.7325% | -16.22% | 3.335% | -0.8544% | -3.228% | -16.22% | -5.044% | -1.134% | 2.637% | 27.07% | 0.9609% | -12.03%
| Z-Score (Absolute) |  | 0.24 | 1.43 | 0.67 | 7.7 | 28.17 | 2.73 | NA | 0.38 | 0.19 | 1.11 | 0.13 | 0.38 | 0 | NA | 0.67 | 0.41 | 1.03 | NA | 1.5 | 0.48 | 0.49 | 6.83 | 0.06 | 3.31
Results from laboratories 1.13, 1.20 and 1.24 were removed due to their 1 ppm reading resolution.
| Analytical results for Bi in OREAS 289 (Certified Value 1.62 ppm) | [27 empty] | Certified
Bi | Round | Replicate | Lab | Lab | Lab | Lab | Lab | Lab | Lab | Lab | Lab | Lab | Lab | Lab | Lab | Lab | Lab | Lab | Lab | Lab | Lab | Lab | Lab | Lab | Lab |  |  |  | 1
| No | No | 1.03 | 1.04 | 1.09 | 1.10 | 1.11 | 1.12 | 1.13 | 1.14 | 1.15 | 1.16 | 1.17 | 1.18 | 1.19 | 1.20 | 1.21 | 1.22 | 1.23 | 1.24 | 1.25 | 1.26 | 1.27 | 1.31 | 1.32 |  |  |  | ppm
|  |  | 4A*MS | 4A*MS | 4A*OES/MS | 4A*OES | 4A*OES | 4A*OES/MS | 4A*MS | 4A*OES/MS | 4A*OES/MS | 4A*OES/MS | 4A*OES/MS | 4A*OES/MS | 4A*OES | 4A*OES/MS | 4A*OES/MS | 4A*MS | 4A*OES/MS | 4A*MS | 4A*MS | 4A*MS | 4A*MS | 4A*MS | 4A*OES/MS |  |  |  | 2
3
| 1 | 1 | 1.574101 | 1.59 | 1.57 | < 0.1 | < 5 | 1.61 | 1.6 | 1.54 | 1.46 | 1.72 | 1.54 | 1.5 | 1.671267 | 1.3 | 1.69 | 1.66 | 1.79 | 1.6 | 1.68 | 1.85 | 1.67 | 2.09 | 1.52 |  |  |  | 1
| 1 | 2 | 1.605416 | 1.64 | 1.62 | < 0.1 | < 5 | 1.69 | 1.55 | 1.58 | 1.56 | 1.68 | 1.7 | 1.44 | 1.56647 | 1.5 | 1.71 | 1.67 | 1.66 | 1.5 | 1.73 | 1.66 | 1.6 | 2.08 | 1.59 |  |  |  | 26
| 1 | 3 | 1.607042 | 1.68 | 1.52 | < 0.1 | < 5 | 1.73 | 1.62 | 1.72 | 1.56 | 1.78 | 1.56 | 1.52 | 1.508063 | 1.4 | 1.63 | 1.76 | 1.65 | 1.5 | 1.79 | 1.79 | 1.59 | 1.76 | 1.49 |  |  |  | 16
| 1 | 4 | 1.703695 | 1.72 | 1.6 | < 0.1 | < 5 | 1.73 | 1.91 | 1.64 | 1.58 | 1.68 | 1.66 | 1.59 | 1.662842 | 1.4 | 1.66 | 1.74 | 1.66 | 1.6 | 1.75 | 1.74 | 1.61 | 1.62 | 1.55 |  |  |  | 1.618361
| 1 | 5 | 1.644296 | 1.69 | 1.69 | < 0.1 | < 5 | 1.78 | 1.72 | 1.6 | 1.47 | 1.64 | 1.7 | 1.55 | 1.49931 | 1.8 | 1.65 | 1.68 | 1.68 | 1.6 | 1.67 | 1.76 | 1.59 | 1.49 | 1.48 |  |  |  | 20
| 1 | 6 | 1.627377 | 1.66 | 1.74 | < 0.1 | < 5 | 1.6 | 1.55 | 1.66 | 1.49 | 1.57 | 1.6 | 1.71 | 1.474622 | 1.4 | 1.73 | 1.7 | 1.72 | 1.9 | 1.65 | 1.76 | 1.8 | 1.48 | 1.52
| Mean |  | 1.626988 | 1.663333 | 1.623333 |  |  | 1.69 | 1.658333 | 1.623333 | 1.52 | 1.678333 | 1.626667 | 1.551667 | 1.563762 | 1.466667 | 1.678333 | 1.701667 | 1.693333 | 1.616667 | 1.711667 | 1.76 | 1.643333 | 1.753333 | 1.525
| Median |  | 1.61721 | 1.67 | 1.61 |  |  | 1.71 | 1.61 | 1.62 | 1.525 | 1.68 | 1.63 | 1.535 | 1.537266 | 1.4 | 1.675 | 1.69 | 1.67 | 1.6 | 1.705 | 1.76 | 1.605 | 1.69 | 1.52
| Std Dev. |  | 0.04437111 | 0.04501851 | 0.08016649 |  |  | 0.07183314 | 0.1381907 | 0.06377042 | 0.0525357 | 0.07111024 | 0.0700476 | 0.09239408 | 0.08553823 | 0.175119 | 0.0381663 | 0.04020779 | 0.05354126 | 0.147196 | 0.05382069 | 0.06228965 | 0.08238123 | 0.2763814 | 0.04037326
| Rel.Std.Dev. |  | 2.727% | 2.707% | 4.938% |  |  | 4.25% | 8.333% | 3.928% | 3.456% | 4.237% | 4.306% | 5.955% | 5.47% | 11.94% | 2.274% | 2.363% | 3.162% | 9.105% | 3.144% | 3.539% | 5.013% | 15.76% | 2.647%
| PDM3 |  | 0.5331% | 2.779% | 0.3072% |  |  | 4.427% | 2.47% | 0.3072% | -6.078% | 3.706% | 0.5132% | -4.121% | -3.374% | -9.373% | 3.706% | 5.148% | 4.633% | -0.1047% | 5.765% | 8.752% | 1.543% | 8.34% | -5.769%
| Z-Score (Absolute) |  | 0.22 | 0.27 | 0.27 | 21.49 | 11.55 | 0.63 | 0.2 | 0.27 | 1.66 | 0.47 | 0.22 | 1.24 | 1.07 | 2.38 | 0.47 | 0.79 | 0.67 | 0.36 | 0.92 | 1.57 | 0 | 1.48 | 1.6
| Analytical results for Ca in OREAS 289 (Certified Value 4.33 wt.%) | [27 empty] | Certified
Ca | Round | Replicate | Lab | Lab | Lab | Lab | Lab | Lab | Lab | Lab | Lab | Lab | Lab | Lab | Lab | Lab | Lab | Lab | Lab | Lab | Lab | Lab | Lab | Lab | Lab | Lab | Lab | Lab | 1
| No | No | 1.02 | 1.03 | 1.04 | 1.09 | 1.10 | 1.11 | 1.12 | 1.13 | 1.14 | 1.15 | 1.16 | 1.17 | 1.18 | 1.19 | 1.20 | 1.21 | 1.22 | 1.23 | 1.24 | 1.25 | 1.26 | 1.27 | 1.28 | 1.29 | 1.31 | 1.32 | wt.%
|  |  | 4A*OES | 4A*MS | 4A*OES | 4A*OES/MS | 4A*OES | 4A*OES | 4A*OES/MS | 4A*MS | 4A*OES/MS | 4A*OES/MS | 4A*OES/MS | 4A*OES/MS | 4A*OES/MS | 4A*OES | 4A*OES/MS | 4A*OES/MS | 4A*OES | 4A*OES/MS | 4A*MS | 4A*OES/MS | 4A*MS | 4A*MS | 4A*OES/MS | 4A*OES/MS | 4A*MS | 4A*OES/MS | 2
3
| 1 | 1 | 4.2504 | 4.235991 | 4.4849 | 4.08 | 4.4305 | 4.29 | 4.5853 | 4.23 | 4.29 | 4.55 | 4.45 | 4.39 | 4.57 | 4.426199 | 4.27 | 4.03 | 4.61 | 4.26 | 4.13 | 4.179 | 4.3304 | 4.5603 | 4.083 | 4.124 | 4.24 | 4.3 | 1
| 1 | 2 | 4.2491 | 4.364934 | 4.5691 | 4.1 | 4.5532 | 4.37 | 4.4873 | 4.47 | 4.41 | 4.62 | 4.46 | 4.54 | 4.58 | 4.37712 | 4.3 | 3.98 | 4.58 | 4.3 | 4.16 | 4.181 | 4.2691 | 4.2566 | 3.996 | 4.16 | 4.25 | 4.43 | #N/A
| 1 | 3 | 4.2144 | 4.287344 | 4.5169 | 3.83 | 4.3056 | 4.32 | 4.528 | 4.22 | 4.41 | 4.64 | 4.35 | 4.49 | 4.78 | 4.371105 | 4.12 | 3.93 | 4.55 | 4.18 | 4.22 | 4.165 | 4.2387 | 4.2112 |  | 4.145 | 4.45 | 4.26 | 16
| 1 | 4 | 4.2751 | 4.416566 | 4.5445 | 4.07 | 4.5698 | 4.37 | 4.5358 | 4.1 | 4.43 | 4.6 | 4.32 | 4.33 | 4.57 | 4.400714 | 4.34 | 4.05 | 4.6 | 4.25 | 4.2 | 4.223 | 4.3792 | 4.2327 | 4.43 | 4.252 | 4.45 | 4.34 | 4.32881
| 1 | 5 | 4.242 | 4.391462 | 4.4969 | 4.13 | 4.5055 | 4.35 | 4.5335 | 4.37 | 4.35 | 4.46 | 4.34 | 4.41 | 4.47 | 4.45506 | 4.32 | 3.96 | 4.41 | 4.3 | 4.16 | 4.258 | 4.2112 | 4.1362 | 4.392 | 4.102 | 4.13 | 4.32 | 21
| 1 | 6 | 4.2828 | 4.444233 | 4.4856 | 4.09 | 4.4068 | 4.35 | 4.5391 | 4.39 | 4.52 | 4.49 | 4.29 | 4.29 | 4.55 | 4.445203 | 4.34 | 4.1 | 4.47 | 4.4 | 4.6 | 4.258 | 4.3156 | 4.1379 |  | 4.224 | 4.03 | 4.35
| Mean |  | 4.2523 | 4.356755 | 4.516317 | 4.05 | 4.4619 | 4.341667 | 4.534833 | 4.296667 | 4.401667 | 4.56 | 4.368333 | 4.408333 | 4.586667 | 4.412567 | 4.281667 | 4.008333 | 4.536667 | 4.281667 | 4.245 | 4.210667 | 4.2907 | 4.255817 | 4.22525 | 4.167833 | 4.258333 | 4.333333
| Median |  | 4.24975 | 4.378198 | 4.5069 | 4.085 | 4.468 | 4.35 | 4.53465 | 4.3 | 4.41 | 4.575 | 4.345 | 4.4 | 4.57 | 4.413457 | 4.31 | 4.005 | 4.565 | 4.28 | 4.18 | 4.202 | 4.29235 | 4.22195 | 4.2375 | 4.1525 | 4.245 | 4.33
| Std Dev. |  | 0.02452117 | 0.07987879 | 0.0343169 | 0.1097269 | 0.1003302 | 0.03125167 | 0.03122151 | 0.1364795 | 0.07756718 | 0.07293833 | 0.07026142 | 0.09432214 | 0.1028915 | 0.035136 | 0.08352644 | 0.06306082 | 0.07991662 | 0.0727782 | 0.1768333 | 0.0414761 | 0.06248065 | 0.1571294 | 0.2179593 | 0.05844114 | 0.1688096 | 0.05715476
| Rel.Std.Dev. |  | 0.5767% | 1.833% | 0.7598% | 2.709% | 2.249% | 0.7198% | 0.6885% | 3.176% | 1.762% | 1.6% | 1.608% | 2.14% | 2.243% | 0.7963% | 1.951% | 1.573% | 1.762% | 1.7% | 4.166% | 0.985% | 1.456% | 3.692% | 5.158% | 1.402% | 3.964% | 1.319%
| PDM3 |  | -1.767% | 0.6456% | 4.332% | -6.441% | 3.075% | 0.297% | 4.759% | -0.7425% | 1.683% | 5.341% | 0.913% | 1.837% | 5.957% | 1.935% | -1.089% | -7.403% | 4.802% | -1.089% | -1.936% | -2.729% | -0.8804% | -1.686% | -2.392% | -3.719% | -1.628% | 0.1045%
| Z-Score (Absolute) |  | 0.48 | 0.32 | 1.54 | 2.03 | 1.12 | 0.2 | 1.68 | 0.14 | 0.66 | 1.87 | 0.41 | 0.71 | 2.08 | 0.75 | 0.25 | 2.34 | 1.69 | 0.25 | 0.54 | 0.8 | 0.19 | 0.45 | 0.69 | 1.12 | 0.43 | 0.14
| Analytical results for Cd in OREAS 289 (Certified Value 0.1 ppm) | [27 empty] | Certified
Cd | Round | Replicate | Lab | Lab | Lab | Lab | Lab | Lab | Lab | Lab | Lab | Lab | Lab | Lab | Lab | Lab | Lab | Lab | Lab | Lab | Lab | Lab | Lab | Lab | Lab | Lab | Lab |  | 1
| No | No | 1.03 | 1.04 | 1.09 | 1.10 | 1.11 | 1.12 | 1.13 | 1.14 | 1.15 | 1.16 | 1.17 | 1.18 | 1.19 | 1.20 | 1.21 | 1.22 | 1.23 | 1.24 | 1.25 | 1.26 | 1.27 | 1.28 | 1.29 | 1.31 | 1.32 |  | ppm
|  |  | 4A*MS | 4A*MS | 4A*OES/MS | 4A*OES | 4A*OES | 4A*OES/MS | 4A*MS | 4A*OES/MS | 4A*OES/MS | 4A*OES/MS | 4A*OES/MS | 4A*OES/MS | 4A*OES | 4A*OES/MS | 4A*OES/MS | 4A*MS | 4A*OES/MS | 4A*MS | 4A*MS | 4A*MS | 4A*MS | 4A*OES/MS | 4A*OES/MS | 4A*MS | 4A*OES/MS |  | 2
2
| 1 | 1 | < 0.2 | 0.14 | < 0.3 | 0.8875 | 19.1 | 0.12 | 0.15 | 0.09 | 0.1 | 0.1 | 0.09 | 0.16 | 0.0976231424 | < 0.1 | 0.08 | < 0.05 | 0.1 | < 0.1 | 0.11 | 0.08 | 0.11 |  | < 1 | 0.13 | 0.08 |  | 1
| 1 | 2 | < 0.2 | 0.11 | < 0.3 | 0.9578 | 19.9 | 0.12 | 0.14 | 0.1 | 0.1 | 0.11 | 0.09 | 0.11 | 0.1121829 | < 0.1 | 0.09 | < 0.05 | 0.09 | < 0.1 | 0.11 | 0.1 | 0.12 |  | < 1 | 0.1 | 0.09 |  | 27
| 1 | 3 | < 0.2 | 0.11 | < 0.3 | 0.644 | 19 | 0.13 | 0.16 | 0.1 | 0.1 | 0.07 | 0.1 | 0.11 | 0.1133941 | 0.2 | 0.09 | < 0.05 | 0.11 | 0.1 | 0.11 | 0.12 | 0.11 |  | < 1 | 0.1 | 0.11 |  | 16
| 1 | 4 | < 0.2 | 0.14 | < 0.3 | 1.1205 | 19.4 | 0.12 | 0.18 | 0.1 | 0.11 | 0.12 | 0.09 | 0.11 | 0.1026609 | 0.1 | 0.09 | < 0.05 | 0.1 | < 0.1 | 0.11 | 0.12 | 0.08 |  | < 1 | 0.15 | 0.09 |  | 0.1033452
| 1 | 5 | < 0.2 | 0.07 | < 0.3 | 0.8251 | 18.4 | 0.13 | 0.19 | 0.1 | 0.1 | 0.12 | 0.09 | 0.1 | 0.09475965184 | < 0.1 | 0.08 | < 0.05 | 0.11 | < 0.1 | 0.1 | 0.13 | 0.09 |  | < 1 | 0.09 | 0.1 |  | 22
| 1 | 6 | < 0.2 | 0.11 | 0.7 | 0.6902 | 19 | 0.11 | 0.13 | 0.11 | 0.1 | 0.1 | 0.1 | 0.11 | 0.1065199 | < 0.1 | 0.09 | < 0.05 | 0.1 | 0.1 | 0.11 | 0.11 | 0.11 | 1.96 | < 1 | 0.11 | 0.08
| Mean |  |  | 0.1133333 | 0.7 | 0.8541833 | 19.13333 | 0.1216667 | 0.1583333 | 0.1 | 0.1016667 | 0.1033333 | 0.09333333 | 0.1166667 | 0.1045234 | 0.15 | 0.08666667 |  | 0.1016667 | 0.1 | 0.1083333 | 0.11 | 0.1033333 | 1.96 |  | 0.1133333 | 0.09166667
| Median |  |  | 0.11 | 0.7 | 0.8563 | 19.05 | 0.12 | 0.155 | 0.1 | 0.1 | 0.105 | 0.09 | 0.11 | 0.1045904 | 0.15 | 0.09 |  | 0.1 | 0.1 | 0.11 | 0.115 | 0.11 | 1.96 |  | 0.105 | 0.09
| Std Dev. |  |  | 0.02581989 |  | 0.1758888 | 0.4966555 | 0.007527727 | 0.02316607 | 0.006324555 | 0.004082483 | 0.01861899 | 0.005163978 | 0.02160247 | 0.007586273 | 0.07071068 | 0.005163978 |  | 0.007527727 | 0 | 0.004082483 | 0.01788854 | 0.01505545 |  |  | 0.02250926 | 0.01169045
| Rel.Std.Dev. |  |  | 22.78% |  | 20.59% | 2.596% | 6.187% | 14.63% | 6.325% | 4.016% | 18.02% | 5.533% | 18.52% | 7.258% | 47.14% | 5.958% |  | 7.404% | 0% | 3.768% | 16.26% | 14.57% |  |  | 19.86% | 12.75%
| PDM3 |  |  | 9.665% | 577.3% | 726.5% | 18414% | 17.73% | 53.21% | -3.237% | -1.624% | -0.0115% | -9.688% | 12.89% | 1.14% | 45.14% | -16.14% |  | -1.624% | -3.237% | 4.827% | 6.439% | -0.0115% | 1797% |  | 9.665% | -11.3%
| Z-Score (Absolute) |  | 0.37 | 0.4 | 7.82 | 43.22 | 1099.72 | 0.88 | 3 | 0.37 | 0.28 | 0.18 | 0.76 | 0.59 | 0.11 | NA | 1.14 | 4.71 | 0.28 | 2.3 | 0.11 | 0.21 | 0.18 | 107.13 | 22.75 | 0.4 | 0.85
| Analytical results for Ce in OREAS 289 (Certified Value 47.7 ppm) | [27 empty] | Certified
Ce | Round | Replicate | Lab | Lab | Lab | Lab | Lab | Lab | Lab | Lab | Lab | Lab | Lab | Lab | Lab | Lab | Lab | Lab | Lab | Lab | Lab | Lab | Lab | [5 empty] | 1
| No | No | 1.03 | 1.04 | 1.09 | 1.10 | 1.12 | 1.13 | 1.14 | 1.15 | 1.16 | 1.17 | 1.18 | 1.20 | 1.21 | 1.23 | 1.24 | 1.25 | 1.26 | 1.27 | 1.29 | 1.31 | 1.32 | [5 empty] | ppm
|  |  | 4A*MS | 4A*MS | 4A*OES/MS | 4A*MS | 4A*OES/MS | 4A*MS | 4A*OES/MS | 4A*OES/MS | 4A*OES/MS | 4A*OES/MS | 4A*OES/MS | 4A*OES/MS | 4A*OES/MS | 4A*OES/MS | 4A*MS | 4A*MS | 4A*MS | 4A*MS | 4A*OES/MS | 4A*MS | 4A*OES/MS | [5 empty] | 1
2
| 1 | 1 | 49.61679 | 46.97 | 44.1 | 52.759 | 34.4 | 41.2 | 50.9 | 48.3 | 48.7 | 47.7 | 50.8 | 63 | 42.44 | 53.2 | 43 | 46.4 | 49.86 | 48.96 | 47 | 36.8 | 69.83 | [5 empty] | 1
| 1 | 2 | 48.60659 | 47.24 | 46.4 | 50.0856 | 34 | 40.91 | 52.7 | 51.2 | 51 | 49.1 | 49.8 | 75 | 42.1 | 52.7 | 43 | 46.59 | 48.55 | 45.57 | 46 | 33.7 | 46.42 | [5 empty] | 28
| 1 | 3 | 48.78711 | 46.71 | 45.3 | 49.0775 | 34.3 | 39.48 | 53.1 | 52.5 | 50.1 | 49 | 51.4 | 61 | 41.9 | 50.6 | 44 | 45.85 | 49.84 | 45.88 | 49 | 36.8 | 48.46 | [5 empty] | 16
| 1 | 4 | 50.43142 | 46.48 | 45.9 | 47.0284 | 34.7 | 37.88 | 52.3 | 51.8 | 49.3 | 49.2 | 52.8 | 67 | 41.22 | 50.4 | 45 | 47.54 | 50.91 | 44.22 | 48 | 34.4 | 44.47 | [5 empty] | 47.71538
| 1 | 5 | 50.32286 | 46.86 | 47.2 | 51.5087 | 35.2 | 41.92 | 50.6 | 48.8 | 48.1 | 48.2 | 51.4 | 73 | 41.07 | 51.7 | 46 | 46.32 | 47.28 | 45.9 | 46 | 31.3 | 49.55 | [5 empty] | 23
| 1 | 6 | 50.20014 | 46.48 | 45.5 | 52.1774 | 34.1 | 42.04 | 54.1 | 49.6 | 46.8 | 45.3 | 51.2 | 66 | 42.7 | 51.9 | 52 | 48.15 | 47.41 | 44.24 | 49 | 30.3 | 66.35
| Mean |  | 49.66082 | 46.79 | 45.73333 | 50.43943 | 34.45 | 40.57167 | 52.28333 | 50.36667 | 49 | 48.08333 | 51.23333 | 67.5 | 41.905 | 51.75 | 45.5 | 46.80833 | 48.975 | 45.795 | 47.5 | 33.88333 | 54.18
| Median |  | 49.90847 | 46.785 | 45.7 | 50.79715 | 34.35 | 41.055 | 52.5 | 50.4 | 49 | 48.6 | 51.3 | 66.5 | 42 | 51.8 | 44.5 | 46.495 | 49.195 | 45.725 | 47.5 | 34.05 | 49.005
| Std Dev. |  | 0.799963 | 0.2961081 | 1.051982 | 2.152183 | 0.441588 | 1.607488 | 1.333292 | 1.709581 | 1.485934 | 1.485149 | 0.9750214 | 5.504544 | 0.651575 | 1.111306 | 3.391165 | 0.8610091 | 1.468234 | 1.73117 | 1.378405 | 2.713976 | 10.96985
| Rel.Std.Dev. |  | 1.611% | 0.6328% | 2.3% | 4.267% | 1.282% | 3.962% | 2.55% | 3.394% | 3.033% | 3.089% | 1.903% | 8.155% | 1.555% | 2.147% | 7.453% | 1.839% | 2.998% | 3.78% | 2.902% | 8.01% | 20.25%
| PDM3 |  | 4.077% | -1.939% | -4.154% | 5.709% | -27.8% | -14.97% | 9.573% | 5.556% | 2.692% | 0.7711% | 7.373% | 41.46% | -12.18% | 8.456% | -4.643% | -1.901% | 2.64% | -4.025% | -0.4514% | -28.99% | 13.55%
| Z-Score (Absolute) |  | 0.45 | 0.37 | 0.67 | 0.67 | 3.9 | 2.15 | 1.2 | 0.65 | 0.26 | 0 | 0.9 | 5.56 | 1.77 | 1.05 | 0.74 | 0.36 | 0.26 | 0.65 | 0.17 | 4.06 | 1.74
| Analytical results for Co in OREAS 289 (Certified Value 203 ppm) | [27 empty] | Certified
Co | Round | Replicate | Lab | Lab | Lab | Lab | Lab | Lab | Lab | Lab | Lab | Lab | Lab | Lab | Lab | Lab | Lab | Lab | Lab | Lab | Lab | Lab | Lab | Lab | Lab | Lab | Lab | Lab | 1
| No | No | 1.02 | 1.03 | 1.04 | 1.09 | 1.10 | 1.11 | 1.12 | 1.13 | 1.14 | 1.15 | 1.16 | 1.17 | 1.18 | 1.19 | 1.20 | 1.21 | 1.22 | 1.23 | 1.24 | 1.25 | 1.26 | 1.27 | 1.28 | 1.29 | 1.31 | 1.32 | ppm
|  |  | 4A*OES | 4A*MS | 4A*MS | 4A*OES/MS | 4A*OES | 4A*OES | 4A*OES/MS | 4A*MS | 4A*OES/MS | 4A*OES/MS | 4A*OES/MS | 4A*OES/MS | 4A*OES/MS | 4A*OES | 4A*OES/MS | 4A*OES/MS | 4A*MS | 4A*OES/MS | 4A*MS | 4A*MS | 4A*OES | 4A*MS | 4A*OES/MS | 4A*OES/MS | 4A*MS | 4A*OES/MS | 0
0
| 1 | 1 | 215.4 | 194.3775 | 208.5 | 204 | 183.4931 | 200 | 175.4 | 188.6 | 199 | 204 | 215 | 209 | 214 | 200.7789 | 201.5 | 181.4 | 203 | 222 | 199.3 | 196 | 201 | 217.9 | 182.17 | 227 | 195 | 197.8 | 1
| 1 | 2 | 216.67 | 199.5571 | 208.1 | 206 | 191.8203 | 205 | 174.3 | 198.3 | 205 | 209 | 213 | 213 | 212 | 203.0832 | 201.1 | 185.2 | 209 | 223 | 199.3 | 199 | 203 | 208.4 | 184.74 | 229 | 187 | 202.5 | 16
| 1 | 3 | 213.77 | 197.2538 | 207.1 | 202 | 181.9127 | 201 | 178.4 | 190 | 206 | 211 | 211 | 211 | 224 | 204.1218 | 197.4 | 182.8 | 200 | 218 | 202.9 | 200 | 201 | 204.7 | 194.62 | 234 | 197 | 194.4 | 16
| 1 | 4 | 218.27 | 200.4735 | 209.9 | 201 | 192.3519 | 203 | 177.9 | 183.9 | 206 | 208 | 208 | 208 | 214 | 201.6232 | 198.2 | 184.5 | 202 | 213 | 203.8 | 208 | 203 | 204.8 | 194.92 | 240 | 184 | 196.9 | 203.4948
| 1 | 5 | 216.46 | 200.0638 | 207.6 | 202 | 200.0431 | 202 | 178.7 | 198 | 202 | 201 | 208 | 211 | 208 | 202.4096 | 200.9 | 182.1 | 204 | 221 | 197.7 | 201 | 201 | 201.6 |  | 226 | 168 | 199.7 | 24
| 1 | 6 | 218.13 | 202.8922 | 206.8 | 203 | 190.4752 | 204 | 174.1 | 196.5 | 211 | 203 | 207 | 201 | 211 | 204.0286 | 198.2 | 186.9 | 203 | 216 | 221 | 207 | 201 | 204.3 | 191.63 | 234 | 167 | 201.9
| Mean |  | 216.45 | 199.103 | 208 | 203 | 190.01605 | 202.5 | 176.4667 | 192.55 | 204.8333 | 206 | 210.3333 | 208.8333 | 213.8333 | 202.6742 | 199.55 | 183.8167 | 203.5 | 218.8333 | 204 | 201.8333 | 201.6667 | 206.95 | 189.616 | 231.6667 | 183 | 198.8667
| Median |  | 216.565 | 199.8104 | 207.85 | 202.5 | 191.14775 | 202.5 | 176.65 | 193.25 | 205.5 | 206 | 209.5 | 210 | 213 | 202.7464 | 199.55 | 183.65 | 203 | 219.5 | 201.1 | 200.5 | 201 | 204.75 | 191.63 | 231.5 | 185.5 | 198.75
| Std Dev. |  | 1.70107 | 2.936515 | 1.120714 | 1.788854 | 6.598139 | 1.870829 | 2.107763 | 5.921064 | 4.070217 | 3.898718 | 3.204164 | 4.215052 | 5.455884 | 1.33148 | 1.80527 | 2.083667 | 3.016621 | 3.868678 | 8.650087 | 4.708149 | 1.032796 | 5.785067 | 5.840525 | 5.316641 | 12.94604 | 3.100108
| Rel.Std.Dev. |  | 0.7859% | 1.475% | 0.5388% | 0.8812% | 3.472% | 0.9239% | 1.194% | 3.075% | 1.987% | 1.893% | 1.523% | 2.018% | 2.551% | 0.657% | 0.9047% | 1.134% | 1.482% | 1.768% | 4.24% | 2.333% | 0.5121% | 2.795% | 3.08% | 2.295% | 7.074% | 1.559%
| PDM3 |  | 6.366% | -2.158% | 2.214% | -0.2432% | -6.624% | -0.4889% | -13.28% | -5.378% | 0.6578% | 1.231% | 3.361% | 2.623% | 5.08% | -0.4033% | -1.939% | -9.67% | 0.002548% | 7.538% | 0.2483% | -0.8165% | -0.8984% | 1.698% | -6.82% | 13.84% | -10.07% | -2.274%
| Z-Score (Absolute) |  | 1.98 | 0.54 | 0.75 | 0.02 | 1.86 | 0.05 | 3.83 | 1.5 | 0.29 | 0.46 | 1.09 | 0.87 | 1.6 | 0.02 | 0.48 | 2.77 | 0.1 | 2.33 | 0.17 | 0.15 | 0.17 | 0.6 | 1.92 | 4.19 | 2.88 | 0.58
| Analytical results for Cr in OREAS 289 (Certified Value 52 ppm) | [27 empty] | Certified
Cr | Round | Replicate | Lab | Lab | Lab | Lab | Lab | Lab | Lab | Lab | Lab | Lab | Lab | Lab | Lab | Lab | Lab | Lab | Lab | Lab | Lab | Lab | Lab | Lab | Lab | Lab | Lab |  | 1
| No | No | 1.03 | 1.04 | 1.09 | 1.10 | 1.11 | 1.12 | 1.13 | 1.14 | 1.15 | 1.16 | 1.17 | 1.18 | 1.19 | 1.20 | 1.21 | 1.22 | 1.23 | 1.24 | 1.25 | 1.26 | 1.27 | 1.28 | 1.29 | 1.31 | 1.32 |  | ppm
|  |  | 4A*MS | 4A*OES | 4A*OES/MS | 4A*OES | 4A*OES | 4A*OES/MS | 4A*MS | 4A*OES/MS | 4A*OES/MS | 4A*OES/MS | 4A*OES/MS | 4A*OES/MS | 4A*OES | 4A*OES/MS | 4A*OES/MS | 4A*OES | 4A*OES/MS | 4A*MS | 4A*OES/MS | 4A*MS | 4A*MS | 4A*OES/MS | 4A*OES/MS | 4A*MS | 4A*OES/MS |  | 0
0
| 1 | 1 | 52.16957 | 52 | 51 | 68.5328 | 59 | 51.7 | 43 | 52 | 49 | 48 | 53 | 53 | 41.47456 | 58 | 57 | 43 | 47.8 | 41 | 43 | 44 | 63 |  | 58 | 57 | 37 |  | 1
| 1 | 2 | 51.99937 | 64 | 55 | 70.1066 | 59 | 50.9 | 44 | 55 | 48 | 48 | 55 | 54 | 34.73919 | 58 | 56 | 48 | 53.9 | 41 | 42 | 48 | 58 |  | 53 | 54 | 39 |  | 17
| 1 | 3 | 53.62845 | 61 | 49 | 59.6838 | 57 | 51 | 43 | 52 | 47 | 49 | 54 | 55 | 36.53206 | 56 | 55 | 44 | 45.7 | 44 | 49 | 42 | 55 | 66.62 | 64 | 51 | 37 |  | 16
| 1 | 4 | 51.09652 | 57 | 58 | 72.4593 | 57 | 51.2 | 42 | 53 | 50 | 52 | 54 | 53 | 37.44475 | 58 | 58 | 41 | 49.5 | 44 | 43 | 46 | 45 | 65.24 | 63 | 49 | 40 |  | 51.88689
| 1 | 5 | 50.6439 | 62 | 53 | 75.6403 | 57 | 51.1 | 46 | 54 | 48 | 54 | 55 | 55 | 40.45953 | 53 | 57 | 41 | 49.8 | 45 | 42 | 65 | 48 | 63.15 | 60 | 55 | 37 |  | 25
| 1 | 6 | 50.80378 | 61 | 55 | 78.3448 | 57 | 51.7 | 45 | 55 | 48 | 53 | 52 | 54 | 43.01409 | 54 | 57 | 41 | 56.2 | 48 | 45 | 66 | 47 | 61.58 | 59 | 57 | 35
| Mean |  | 51.7236 | 59.5 | 53.5 | 70.7946 | 57.66667 | 51.26667 | 43.83333 | 53.5 | 48.33333 | 50.66667 | 53.83333 | 54 | 38.94403 | 56.16667 | 56.66667 | 43 | 50.48333 | 43.83333 | 44 | 51.83333 | 52.66667 | 64.1475 | 59.5 | 53.83333 | 37.5
| Median |  | 51.54795 | 61 | 54 | 71.28295 | 57 | 51.15 | 43.5 | 53.5 | 48 | 50.5 | 54 | 54 | 38.95214 | 57 | 57 | 42 | 49.65 | 44 | 43 | 47 | 51.5 | 64.195 | 59.5 | 54.5 | 37
| Std Dev. |  | 1.123248 | 4.32435 | 3.209361 | 6.51608 | 1.032796 | 0.350238 | 1.47196 | 1.378405 | 1.032796 | 2.65832 | 1.169045 | 0.8944272 | 3.194112 | 2.228602 | 1.032796 | 2.75681 | 3.895339 | 2.639444 | 2.683282 | 10.77806 | 7.118052 | 2.228144 | 3.937004 | 3.250641 | 1.760682
| Rel.Std.Dev. |  | 2.172% | 7.268% | 5.999% | 9.204% | 1.791% | 0.6832% | 3.358% | 2.576% | 2.137% | 5.247% | 2.172% | 1.656% | 8.202% | 3.968% | 1.823% | 6.411% | 7.716% | 6.022% | 6.098% | 20.79% | 13.52% | 3.473% | 6.617% | 6.038% | 4.695%
| PDM3 |  | -0.3147% | 14.67% | 3.109% | 36.44% | 11.14% | -1.195% | -15.52% | 3.109% | -6.849% | -2.352% | 3.751% | 4.073% | -24.94% | 8.248% | 9.212% | -17.13% | -2.705% | -15.52% | -15.2% | -0.1032% | 1.503% | 23.63% | 14.67% | 3.751% | -27.73%
| Z-Score (Absolute) |  | 0.16 | 1.15 | 0.14 | 3.06 | 0.84 | 0.24 | 1.49 | 0.14 | 0.73 | 0.34 | 0.2 | 0.22 | 2.31 | 0.59 | 0.67 | 1.63 | 0.37 | 1.49 | 1.46 | 0.14 | 0 | 1.94 | 1.15 | 0.2 | 2.56
| Analytical results for Cs in OREAS 289 (Certified Value 4.11 ppm) | [27 empty] | Certified
Cs | Round | Replicate | Lab | Lab | Lab | Lab | Lab | Lab | Lab | Lab | Lab | Lab | Lab | Lab | Lab | Lab | Lab | Lab | Lab | Lab | Lab | Lab | [6 empty] | 1
| No | No | 1.03 | 1.04 | 1.09 | 1.12 | 1.13 | 1.14 | 1.15 | 1.16 | 1.17 | 1.18 | 1.19 | 1.20 | 1.21 | 1.22 | 1.23 | 1.25 | 1.26 | 1.27 | 1.31 | 1.32 | [6 empty] | ppm
|  |  | 4A*MS | 4A*MS | 4A*OES/MS | 4A*OES/MS | 4A*MS | 4A*OES/MS | 4A*OES/MS | 4A*OES/MS | 4A*OES/MS | 4A*OES/MS | 4A*OES | 4A*OES/MS | 4A*OES/MS | 4A*MS | 4A*OES/MS | 4A*MS | 4A*MS | 4A*MS | 4A*MS | 4A*OES/MS | [6 empty] | 2
3
| 1 | 1 | 3.995852 | 4.19 | 3.97 | 4.4 | 3.7 | 4.21 | 3.99 | 4.34 | 3.93 | 4.27 | 4.397118 | 3.2 | 3.8 | 3.9 | 4.37 | 4.01 | 4.24 | 4.19 | 4.16 | < 5 | [6 empty] | 1
| 1 | 2 | 4.177159 | 4.13 | 4.07 | 4.4 | 3.8 | 4.27 | 4.13 | 4.47 | 4.08 | 4.15 | 4.3097 | 3.1 | 3.93 | 4.1 | 4.51 | 4.06 | 4.23 | 4.07 | 3.87 | < 5 | [6 empty] | 31
| 1 | 3 | 4.00986 | 4.13 | 4.02 | 4.4 | 3.8 | 4.28 | 4.21 | 4.31 | 4 | 4.33 | 4.122622 | 2.6 | 3.76 | 4 | 4.22 | 4.16 | 4.24 | 4.03 | 3.99 | < 5 | [6 empty] | 16
| 1 | 4 | 4.127766 | 4.1 | 4.03 | 4.5 | 3.9 | 4.22 | 4.1 | 4.29 | 3.93 | 4.35 | 4.078613 | 2.6 | 3.86 | 4 | 4.3 | 4.2 | 4.29 | 4.03 | 3.83 | < 5 | [6 empty] | 4.112282
| 1 | 5 | 4.0645 | 4.16 | 4.1 | 4.4 | 4 | 4.15 | 4 | 4.13 | 3.98 | 4.26 | 4.202476 | 2.5 | 3.84 | 3.9 | 4.41 | 4.1 | 4.16 | 4.06 | 3.6 | < 5 | [6 empty] | 26
| 1 | 6 | 4.190269 | 4.15 | 4.07 | 4.4 | 3.6 | 4.36 | 4 | 4.07 | 3.92 | 4.39 | 4.276533 | 2.5 | 3.89 | 3.9 | 4.46 | 4.21 | 4.27 | 4.03 | 3.6 | < 5
| Mean |  | 4.094235 | 4.143333 | 4.043333 | 4.416667 | 3.8 | 4.248333 | 4.071667 | 4.268333 | 3.973333 | 4.291667 | 4.231177 | 2.75 | 3.846667 | 3.966667 | 4.378333 | 4.123333 | 4.238333 | 4.068333 | 3.841667
| Median |  | 4.096133 | 4.14 | 4.05 | 4.4 | 3.8 | 4.245 | 4.05 | 4.3 | 3.955 | 4.3 | 4.239504 | 2.6 | 3.85 | 3.95 | 4.39 | 4.13 | 4.24 | 4.045 | 3.85
| Std Dev. |  | 0.08355346 | 0.03076795 | 0.04633213 | 0.04082483 | 0.1414214 | 0.07194906 | 0.08975894 | 0.1459338 | 0.06121002 | 0.08495097 | 0.1197024 | 0.3146427 | 0.06121002 | 0.08164966 | 0.1060974 | 0.08016649 | 0.04445972 | 0.06210207 | 0.2195829
| Rel.Std.Dev. |  | 2.041% | 0.7426% | 1.146% | 0.9243% | 3.722% | 1.694% | 2.204% | 3.419% | 1.541% | 1.979% | 2.829% | 11.44% | 1.591% | 2.058% | 2.423% | 1.944% | 1.049% | 1.526% | 5.716%
| PDM3 |  | -0.4389% | 0.7551% | -1.677% | 7.402% | -7.594% | 3.308% | -0.9877% | 3.795% | -3.379% | 4.362% | 2.891% | -33.13% | -6.459% | -3.541% | 6.47% | 0.2687% | 3.065% | -1.069% | -6.581%
| Z-Score (Absolute) |  | 0.05 | 0.25 | 0.17 | 1.4 | 1.19 | 0.7 | 0.05 | 0.78 | 0.46 | 0.88 | 0.62 | 5.6 | 0.99 | 0.49 | 1.24 | 0.17 | 0.65 | 0.06 | 1.01 | 6.66
| Analytical results for Cu in OREAS 289 (Certified Value 176 ppm) | [27 empty] | Certified
Cu | Round | Replicate | Lab | Lab | Lab | Lab | Lab | Lab | Lab | Lab | Lab | Lab | Lab | Lab | Lab | Lab | Lab | Lab | Lab | Lab | Lab | Lab | Lab | Lab | Lab | Lab | Lab | Lab | 1
| No | No | 1.02 | 1.03 | 1.04 | 1.09 | 1.10 | 1.11 | 1.12 | 1.13 | 1.14 | 1.15 | 1.16 | 1.17 | 1.18 | 1.19 | 1.20 | 1.21 | 1.22 | 1.23 | 1.24 | 1.25 | 1.26 | 1.27 | 1.28 | 1.29 | 1.31 | 1.32 | ppm
|  |  | 4A*OES | 4A*MS | 4A*MS | 4A*OES/MS | 4A*OES | 4A*OES | 4A*OES/MS | 4A*MS | 4A*OES/MS | 4A*OES/MS | 4A*OES/MS | 4A*OES/MS | 4A*OES/MS | 4A*OES | 4A*OES/MS | 4A*OES/MS | 4A*OES | 4A*OES/MS | 4A*MS | 4A*OES/MS | 4A*OES | 4A*MS | 4A*OES/MS | 4A*OES/MS | 4A*MS | 4A*OES/MS | 0
0
| 1 | 1 | 180.28 | 168.088 | 178.4 | 177 | 163.875 | 194 | 180.3 | 176.8 | 172 | 179 | 187 | 180.5 | 189.5 | 167.8274 | 174.1 | 167.3 | 181 | 173 | 167.7 | 177 | 180 | 186.3 | 169.24 | 219 | 198 | 174 | 1
| 1 | 2 | 183.99 | 168.7773 | 177 | 185 | 168.9188 | 193 | 177.4 | 185.9 | 177 | 183 | 187.5 | 179.5 | 184 | 166.8952 | 168.7 | 164 | 181 | 177 | 166.7 | 176 | 173 | 177.4 | 169.19 | 217 | 190 | 176 | 18
| 1 | 3 | 182.12 | 167.0116 | 176.1 | 175 | 167.6629 | 195 | 177.8 | 177.9 | 177 | 185 | 184 | 178.5 | 193 | 167.9601 | 160.5 | 168.5 | 180 | 175 | 166.6 | 177 | 179 | 180.7 | 178.84 | 225 | 200 | 171 | 16
| 1 | 4 | 184.95 | 170.4477 | 177.4 | 174 | 171.611 | 192 | 177.9 | 170.6 | 178.5 | 181 | 181.5 | 178.5 | 185 | 167.0828 | 171.2 | 168.4 | 182 | 175 | 167.6 | 180 | 180 | 176.1 | 178.64 | 223 | 187 | 174 | 176.0673
| 1 | 5 | 184.06 | 171.389 | 175.5 | 177 | 168.6886 | 192 | 178.1 | 183.4 | 174 | 176.5 | 183 | 180 | 180 | 166.8511 | 173.6 | 164.3 | 177 | 177 | 167.9 | 180 | 182 | 173.3 |  | 217 | 198 | 175.3 | 27
| 1 | 6 | 185.75 | 172.4509 | 175.5 | 179 | 163.2584 | 193 | 179 | 183.2 | 181.5 | 177.5 | 180.5 | 175 | 184.5 | 167.5542 | 172.6 | 168.1 | 177 | 180 | 181.6 | 180 | 178 | 176.9 | 173.65 | 223 | 200 | 174.2
| Mean |  | 183.525 | 169.6941 | 176.65 | 177.8333 | 167.3358 | 193.1667 | 178.4167 | 179.6333 | 176.6667 | 180.3333 | 183.9167 | 178.6667 | 186 | 167.3618 | 170.1167 | 166.7667 | 179.6667 | 176.1667 | 169.6833 | 178.3333 | 178.6667 | 178.45 | 173.912 | 220.6667 | 195.5 | 174.0833
| Median |  | 184.025 | 169.6125 | 176.55 | 177 | 168.17575 | 193 | 178 | 180.55 | 177 | 180 | 183.5 | 179 | 184.75 | 167.3185 | 171.9 | 167.7 | 180.5 | 176 | 167.65 | 178.5 | 179.5 | 177.15 | 173.65 | 221 | 198 | 174.1
| Std Dev. |  | 1.999387 | 2.081169 | 1.157152 | 3.920034 | 3.203829 | 1.169045 | 1.064738 | 5.635838 | 3.341656 | 3.28126 | 2.853361 | 1.966384 | 4.571652 | 0.4833534 | 5.095652 | 2.072358 | 2.160247 | 2.401388 | 5.862906 | 1.861899 | 3.076795 | 4.521836 | 4.765309 | 3.444803 | 5.576737 | 1.713962
| Rel.Std.Dev. |  | 1.089% | 1.226% | 0.6551% | 2.204% | 1.915% | 0.6052% | 0.5968% | 3.137% | 1.892% | 1.82% | 1.551% | 1.101% | 2.458% | 0.2888% | 2.995% | 1.243% | 1.202% | 1.363% | 3.455% | 1.044% | 1.722% | 2.534% | 2.74% | 1.561% | 2.853% | 0.9846%
| PDM3 |  | 4.236% | -3.62% | 0.3309% | 1.003% | -4.959% | 9.712% | 1.334% | 2.025% | 0.3404% | 2.423% | 4.458% | 1.476% | 5.641% | -4.944% | -3.38% | -5.282% | 2.044% | 0.05642% | -3.626% | 1.287% | 1.476% | 1.353% | -1.224% | 25.33% | 11.04% | -1.127%
| Z-Score (Absolute) |  | 0.79 | 1.34 | 0.27 | 0.08 | 1.7 | 2.28 | 0.01 | 0.19 | 0.26 | 0.3 | 0.85 | 0.04 | 1.17 | 1.7 | 1.27 | 1.79 | 0.2 | 0.34 | 1.34 | 0.01 | 0.04 | 0.01 | 0.69 | 6.51 | 2.64 | 0.66
| Analytical results for Dy in OREAS 289 (Certified Value 2.54 ppm) | [27 empty] | Certified
Dy | Round | Replicate | Lab | Lab | Lab | Lab | Lab | Lab | Lab | [19 empty] | 1
| No | No | 1.03 | 1.04 | 1.09 | 1.10 | 1.13 | 1.26 | 1.29 | [19 empty] | ppm
|  |  | 4A*MS | 4A*MS | 4A*OES/MS | 4A*MS | 4A*MS | 4A*MS | 4A*OES/MS | [19 empty] | 2
3
| 1 | 1 | 2.672748 | 2.54 | 2.5 | 2.8494 | 2.4 | 2.64 | 2.3 | [19 empty] | 1
| 1 | 2 | 2.631191 | 2.51 | 2.8 | 2.4591 | 2.5 | 2.56 | 2.4 | [19 empty] | 33
| 1 | 3 | 2.647621 | 2.94 | 2.7 | 2.2915 | 2.4 | 2.58 | 2.4 | [19 empty] | 16
| 1 | 4 | 2.668135 | 2.57 | 2.5 | 2.6136 | 2.6 | 2.65 | 2.4 | [19 empty] | 2.544047
| 1 | 5 | 2.627798 | 2.47 | 2.8 | 2.574 | 2.4 | 2.59 | 2.4 | [19 empty] | 28
| 1 | 6 | 2.675092 | 2.56 | 2.5 | 2.5698 | 2.3 | 2.57 | 2.5
| Mean |  | 2.653764 | 2.598333 | 2.633333 | 2.559567 | 2.433333 | 2.598333 | 2.4
| Median |  | 2.657878 | 2.55 | 2.6 | 2.5719 | 2.4 | 2.585 | 2.4
| Std Dev. |  | 0.0211814 | 0.1712795 | 0.1505545 | 0.1839507 | 0.1032796 | 0.03763863 | 0.06324555
| Rel.Std.Dev. |  | 0.7982% | 6.592% | 5.717% | 7.187% | 4.244% | 1.449% | 2.635%
| PDM3 |  | 4.313% | 2.134% | 3.51% | 0.61% | -4.352% | 2.134% | -5.662%
| Z-Score (Absolute) |  | 0.96 | 0 | 0.61 | 0.67 | 2.87 | 0 | 3.45
| Analytical results for Er in OREAS 289 (Certified Value 1.23 ppm) | [27 empty] | Certified
Er | Round | Replicate | Lab | Lab | Lab | Lab | Lab | Lab | Lab | [19 empty] | 1
| No | No | 1.03 | 1.04 | 1.09 | 1.10 | 1.13 | 1.26 | 1.29 | [19 empty] | ppm
|  |  | 4A*MS | 4A*MS | 4A*OES/MS | 4A*MS | 4A*MS | 4A*MS | 4A*OES/MS | [19 empty] | 2
3
| 1 | 1 | 1.277629 | 1.15 | 1.3 | 1.2138 | 1.1 | 1.19 | < 0.2 | [19 empty] | 1
| 1 | 2 | 1.321211 | 1.15 | 1.4 | 1.1469 | 1.2 | 1.2 | 0.3 | [19 empty] | 34
| 1 | 3 | 1.283034 | 1.14 | 1.3 | 1.0473 | 1.1 | 1.25 | < 0.2 | [19 empty] | 16
| 1 | 4 | 1.377695 | 1.21 | 1.3 | 1.1088 | 1.2 | 1.24 | 0.2 | [19 empty] | 1.225916
| 1 | 5 | 1.358651 | 1.16 | 1.3 | 1.1935 | 1.2 | 1.18 | 0.5 | [19 empty] | 29
| 1 | 6 | 1.32085 | 1.21 | 1.4 | 1.1736 | 1.2 | 1.23 | 0.5
| Mean |  | 1.323178 | 1.17 | 1.333333 | 1.147317 | 1.166667 | 1.215 | 0.375
| Median |  | 1.321031 | 1.155 | 1.3 | 1.16025 | 1.2 | 1.215 | 0.4
| Std Dev. |  | 0.03981449 | 0.03162278 | 0.05163978 | 0.06120586 | 0.05163978 | 0.02880972 | 0.15
| Rel.Std.Dev. |  | 3.009% | 2.703% | 3.873% | 5.335% | 4.426% | 2.371% | 40%
| PDM3 |  | 7.934% | -4.561% | 8.762% | -6.411% | -4.833% | -0.8904% | -69.41%
| Z-Score (Absolute) |  | 2.3 | 0 | 2.45 | 0.34 | 0.05 | 0.67 | 13.29
| Analytical results for Eu in OREAS 289 (Certified Value 0.97 ppm) | [27 empty] | Certified
Eu | Round | Replicate | Lab | Lab | Lab | Lab | Lab | Lab | Lab | [19 empty] | 1
| No | No | 1.03 | 1.04 | 1.09 | 1.10 | 1.13 | 1.26 | 1.29 | [19 empty] | ppm
|  |  | 4A*MS | 4A*MS | 4A*OES/MS | 4A*MS | 4A*MS | 4A*MS | 4A*OES/MS | [19 empty] | 2
3
| 1 | 1 | 0.9684177 | 0.97 | 0.97 | 0.9975 | 0.9 | 0.97 | 1.6 | [19 empty] | 1
| 1 | 2 | 0.9696311 | 0.91 | 1 | 0.9768 | 0.9 | 0.95 | 1.6 | [19 empty] | 35
| 1 | 3 | 0.985676 | 0.92 | 0.96 | 0.93 | 0.9 | 0.98 | 1.6 | [19 empty] | 16
| 1 | 4 | 1.006379 | 0.95 | 1.04 | 0.9389 | 1 | 0.99 | 1.6 | [19 empty] | 0.9662303
| 1 | 5 | 0.9636441 | 0.93 | 1.04 | 1.006 | 1 | 0.97 | 1.6 | [19 empty] | 30
| 1 | 6 | 0.996443 | 0.94 | 0.97 | 1.0149 | 0.9 | 0.97 | 1.6
| Mean |  | 0.9816985 | 0.9366667 | 0.9966667 | 0.97735 | 0.9333333 | 0.9716667 | 1.6
| Median |  | 0.9776535 | 0.935 | 0.985 | 0.98715 | 0.9 | 0.97 | 1.6
| Std Dev. |  | 0.01726455 | 0.02160247 | 0.03614784 | 0.03565831 | 0.05163978 | 0.0132916 | 2.432377e-16
| Rel.Std.Dev. |  | 1.759% | 2.306% | 3.627% | 3.648% | 5.533% | 1.368% | 1.52e-14%
| PDM3 |  | 1.601% | -3.06% | 3.15% | 1.151% | -3.405% | 0.5626% | 65.59%
| Z-Score (Absolute) |  | 0.33 | 1.74 | 1.02 | 0.13 | 1.89 | 0.13 | NA
Results from laboratory 1.29 were removed due to their 0.1 ppm reading resolution.
| Analytical results for Fe in OREAS 289 (Certified Value 6.21 wt.%) | [27 empty] | Certified
Fe | Round | Replicate | Lab | Lab | Lab | Lab | Lab | Lab | Lab | Lab | Lab | Lab | Lab | Lab | Lab | Lab | Lab | Lab | Lab | Lab | Lab | Lab | Lab | Lab | Lab | Lab | Lab | Lab | 1
| No | No | 1.02 | 1.03 | 1.04 | 1.09 | 1.10 | 1.11 | 1.12 | 1.13 | 1.14 | 1.15 | 1.16 | 1.17 | 1.18 | 1.19 | 1.20 | 1.21 | 1.22 | 1.23 | 1.24 | 1.25 | 1.26 | 1.27 | 1.28 | 1.29 | 1.31 | 1.32 | wt.%
|  |  | 4A*OES | 4A*MS | 4A*OES | 4A*OES/MS | 4A*OES | 4A*OES | 4A*OES/MS | 4A*MS | 4A*OES/MS | 4A*OES/MS | 4A*OES/MS | 4A*OES/MS | 4A*OES/MS | 4A*OES | 4A*OES/MS | 4A*OES/MS | 4A*OES | 4A*OES/MS | 4A*MS | 4A*OES/MS | 4A*MS | 4A*MS | 4A*OES/MS | 4A*OES/MS | 4A*MS | 4A*OES/MS | 2
3
| 1 | 1 | 6.296115 | 6.117564 | 6.51 | 5.91 | 5.8745 | 6.48 | 6.3041 | 5.78 | 5.96 | 6.33 | 6.47 | 6.25 | 6.29 | 6.55091 | 6.35 | 5.86 | 7.08 | 7.02 | 6.01 | 6.12 | 6.2472 | 6.45 | 6.129 | 6.554 | 6.16 | 6.37 | 1
| 1 | 2 | 6.291352 | 6.20286 | 6.64 | 6 | 6.017 | 6.64 | 6.1912 | 5.98 | 6.12 | 6.43 | 6.48 | 6.21 | 6.24 | 6.452847 | 6.15 | 5.85 | 7.21 | 7.12 | 5.98 | 6.13 | 6.2 | 6.11 | 6.053 | 6.505 | 5.89 | 6.45 | 11
| 1 | 3 | 6.234436 | 6.114319 | 6.53 | 5.7 | 5.6232 | 6.62 | 6.2226 | 5.83 | 6.16 | 6.52 | 6.32 | 6.2 | 6.56 | 6.483082 | 6.06 | 5.75 | 7.01 | 6.58 | 6.02 | 6.13 | 6.2342 | 6.05 | 6.347 | 6.554 | 6.26 | 6.23 | 16
| 1 | 4 | 6.300652 | 6.319444 | 6.58 | 5.75 | 6.0402 | 6.66 | 6.2273 | 5.64 | 6.2 | 6.38 | 6.25 | 6.21 | 6.28 | 6.483256 | 6.22 | 5.72 | 7.11 | 6.84 | 6.08 | 6.19 | 6.3519 | 6.11 | 6.451 | 6.701 | 5.83 | 6.33 | 6.205684
| 1 | 5 | 6.265405 | 6.300161 | 6.52 | 5.99 | 5.9535 | 6.6 | 6.2352 | 6.05 | 6.04 | 6.19 | 6.27 | 6.31 | 6.08 | 6.568701 | 6.12 | 5.79 | 7.01 | 6.96 | 5.96 | 6.24 | 6.1561 | 5.98 |  | 6.491 | 5.92 | 6.32 | 31
| 1 | 6 | 6.31237 | 6.327302 | 6.48 | 5.95 | 5.8302 | 6.56 | 6.2528 | 6 | 6.29 | 6.22 | 6.13 | 5.79 | 6.2 | 6.518811 | 6.24 | 5.84 | 7.1 | 7.16 | 6.36 | 6.25 | 6.293 | 5.96 | 6.194 | 6.554 | 5.87 | 6.28
| Mean |  | 6.283388 | 6.230275 | 6.543333 | 5.883333 | 5.889767 | 6.593333 | 6.238867 | 5.88 | 6.128333 | 6.345 | 6.32 | 6.161667 | 6.275 | 6.509601 | 6.19 | 5.801667 | 7.086667 | 6.946667 | 6.068333 | 6.176667 | 6.247067 | 6.11 | 6.2348 | 6.559833 | 5.988333 | 6.33
| Median |  | 6.2937335 | 6.251511 | 6.525 | 5.93 | 5.914 | 6.61 | 6.23125 | 5.905 | 6.14 | 6.355 | 6.295 | 6.21 | 6.26 | 6.501034 | 6.185 | 5.815 | 7.09 | 6.99 | 6.015 | 6.16 | 6.2407 | 6.08 | 6.194 | 6.554 | 5.905 | 6.325
| Std Dev. |  | 0.02857653 | 0.09914683 | 0.05750362 | 0.1276976 | 0.1534402 | 0.06531973 | 0.03777161 | 0.1570987 | 0.1170328 | 0.1256583 | 0.1353514 | 0.1865922 | 0.1589654 | 0.04450255 | 0.1023719 | 0.05776389 | 0.07447595 | 0.2130415 | 0.1486495 | 0.05853774 | 0.06892848 | 0.1781011 | 0.1622042 | 0.07453165 | 0.1770217 | 0.07563068
| Rel.Std.Dev. |  | 0.4548% | 1.591% | 0.8788% | 2.17% | 2.605% | 0.9907% | 0.6054% | 2.672% | 1.91% | 1.98% | 2.142% | 3.028% | 2.533% | 0.6836% | 1.654% | 0.9956% | 1.051% | 3.067% | 2.45% | 0.9477% | 1.103% | 2.915% | 2.602% | 1.136% | 2.956% | 1.195%
| PDM3 |  | 1.252% | 0.3963% | 5.441% | -5.194% | -5.091% | 6.247% | 0.5347% | -5.248% | -1.246% | 2.245% | 1.842% | -0.7093% | 1.117% | 4.897% | -0.2527% | -6.51% | 14.2% | 11.94% | -2.213% | -0.4676% | 0.6669% | -1.542% | 0.4692% | 5.707% | -3.502% | 2.003%
| Z-Score (Absolute) |  | 0.27 | 0.04 | 1.76 | 2.03 | 1.99 | 2.04 | 0.01 | 2.04 | 0.62 | 0.62 | 0.48 | 0.43 | 0.22 | 1.56 | 0.27 | 2.49 | 4.87 | 4.07 | 0.97 | 0.34 | 0.06 | 0.73 | 0.01 | 1.85 | 1.42 | 0.53
| Analytical results for Ga in OREAS 289 (Certified Value 14.3 ppm) | [27 empty] | Certified
Ga | Round | Replicate | Lab | Lab | Lab | Lab | Lab | Lab | Lab | Lab | Lab | Lab | Lab | Lab | Lab | Lab | Lab | Lab | Lab | Lab | Lab | Lab | Lab | Lab | Lab | Lab |  |  | 1
| No | No | 1.03 | 1.04 | 1.09 | 1.10 | 1.11 | 1.12 | 1.13 | 1.14 | 1.15 | 1.16 | 1.17 | 1.18 | 1.19 | 1.20 | 1.21 | 1.22 | 1.23 | 1.25 | 1.26 | 1.27 | 1.28 | 1.29 | 1.31 | 1.32 |  |  | ppm
|  |  | 4A*MS | 4A*MS | 4A*OES/MS | 4A*MS | 4A*OES | 4A*OES/MS | 4A*MS | 4A*OES/MS | 4A*OES/MS | 4A*OES/MS | 4A*OES/MS | 4A*OES/MS | 4A*OES | 4A*OES/MS | 4A*OES/MS | 4A*MS | 4A*OES/MS | 4A*MS | 4A*MS | 4A*MS | 4A*OES/MS | 4A*OES/MS | 4A*MS | 4A*OES/MS |  |  | 1
2
| 1 | 1 | 14.31885 | 14.74 | 13.9 | 15.7406 | 17 | 14.68 | 12.62 | 14.1 | 13.1 | 15.15 | 14.75 | 15.65 | 14.702051 | 16 | 13.1 | 14.1 | 15.5 | 13.99 | 14.16 | 14.92 | 17.31 | 11 | 27 | 13.9 |  |  | 1
| 1 | 2 | 14.51332 | 14.4 | 14 | 14.8909 | 18 | 14.72 | 12.74 | 14.1 | 13.8 | 15.25 | 15.1 | 15.2 | 14.77029 | 18 | 13.1 | 14.2 | 16.1 | 14.24 | 14.32 | 13.71 |  | 12 | 26.2 | 13.2 |  |  | 36
| 1 | 3 | 13.8514 | 14.5 | 13.4 | 15.8175 | 17 | 14.96 | 12.52 | 14.45 | 13.75 | 15.3 | 15.25 | 16 | 14.81285 | 16 | 12.7 | 14.2 | 15.5 | 14.32 | 14.14 | 13.99 | 18.76 | 12 | 27.7 | 12.6 |  |  | 16
| 1 | 4 | 14.45577 | 14.94 | 13.7 | 14.0319 | 18 | 15 | 13.61 | 14.3 | 13.75 | 14.9 | 15.1 | 16 | 14.4958 | 17 | 13 | 13.5 | 15.2 | 14.87 | 14.68 | 13.85 | 17.45 | 13 | 26.5 | 13.1 |  |  | 14.30984
| 1 | 5 | 14.60642 | 14.71 | 13.8 | 15.1224 | 17 | 15.07 | 13.18 | 13.9 | 13.3 | 14.8 | 14.8 | 15.45 | 14.51533622 | 16 | 12.7 | 13.8 | 15.4 | 14.31 | 14.07 | 13.71 | 18.99 | 11 | 25.5 | 13.2 |  |  | 32
| 1 | 6 | 14.77658 | 14.86 | 13.7 | 15.7103 | 18 | 14.8 | 12.5 | 14.6 | 13.55 | 14.1 | 14.6 | 15.85 | 14.79987531 | 16 | 13.4 | 14 | 15.9 | 14.66 | 14.18 | 13.37 | 17.72 | 11 | 23.6 | 13.2
| Mean |  | 14.42039 | 14.69167 | 13.75 | 15.21893 | 17.5 | 14.87167 | 12.86167 | 14.24167 | 13.54167 | 14.91667 | 14.93333 | 15.69167 | 14.6827 | 16.5 | 13 | 13.96667 | 15.6 | 14.39833 | 14.25833 | 13.925 | 18.046 | 11.66667 | 26.08333 | 13.2
| Median |  | 14.48454 | 14.725 | 13.75 | 15.41635 | 17.5 | 14.88 | 12.68 | 14.2 | 13.65 | 15.025 | 14.95 | 15.75 | 14.73617 | 16 | 13.05 | 14.05 | 15.5 | 14.315 | 14.17 | 13.78 | 17.72 | 11.5 | 26.35 | 13.2
| Std Dev. |  | 0.3179381 | 0.2071151 | 0.2073644 | 0.6925073 | 0.5477226 | 0.1603018 | 0.4431892 | 0.2577143 | 0.2853361 | 0.4457204 | 0.2523225 | 0.3215846 | 0.1425887 | 0.83666 | 0.2683282 | 0.273252 | 0.334664 | 0.3151772 | 0.2222086 | 0.5292164 | 0.7752612 | 0.8164966 | 1.424664 | 0.4147288
| Rel.Std.Dev. |  | 2.205% | 1.41% | 1.508% | 4.55% | 3.13% | 1.078% | 3.446% | 1.81% | 2.107% | 2.988% | 1.69% | 2.049% | 0.9711% | 5.071% | 2.064% | 1.956% | 2.145% | 2.189% | 1.558% | 3.8% | 4.296% | 6.999% | 5.462% | 3.142%
| PDM3 |  | 0.7725% | 2.668% | -3.912% | 6.353% | 22.29% | 3.926% | -10.12% | -0.4764% | -5.368% | 4.241% | 4.357% | 9.656% | 2.606% | 15.31% | -9.153% | -2.398% | 9.016% | 0.6184% | -0.36% | -2.689% | 26.11% | -18.47% | 82.28% | -7.756%
| Z-Score (Absolute) |  | 0 | 0.36 | 0.88 | 1.05 | NA | 0.59 | 2.05 | 0.23 | 1.16 | 0.65 | 0.67 | 1.67 | 0.34 | NA | 1.87 | 0.6 | 1.55 | 0.03 | 0.21 | 0.65 | 4.77 | NA | 15.33 | 1.6
Results from laboratories 1.11, 1.20 and 1.29 were removed due to their 1 ppm reading resolution.
| Analytical results for Gd in OREAS 289 (Certified Value 3.69 ppm) | [27 empty] | Certified
Gd | Round | Replicate | Lab | Lab | Lab | Lab | Lab | Lab | Lab | [19 empty] | 1
| No | No | 1.03 | 1.04 | 1.09 | 1.10 | 1.13 | 1.26 | 1.29 | [19 empty] | ppm
|  |  | 4A*MS | 4A*MS | 4A*OES/MS | 4A*MS | 4A*MS | 4A*MS | 4A*OES/MS | [19 empty] | 2
3
| 1 | 1 | 3.843623 | 3.5 | 3.8 | 3.8178 | 3.6 | 3.76 | 3 | [19 empty] | 1
| 1 | 2 | 3.845035 | 3.57 | 4 | 3.6844 | 3.3 | 3.63 | 3 | [19 empty] | 37
| 1 | 3 | 3.85125 | 3.55 | 3.7 | 3.4861 | 3.4 | 3.72 | 3 | [19 empty] | 16
| 1 | 4 | 3.975029 | 3.49 | 3.7 | 3.5798 | 3.6 | 3.85 | 3 | [19 empty] | 3.685968
| 1 | 5 | 3.84184 | 3.54 | 4 | 3.898 | 3.7 | 3.67 | 3 | [19 empty] | 33
| 1 | 6 | 3.904639 | 3.42 | 3.8 | 3.9051 | 3.2 | 3.68 | 3
| Mean |  | 3.876903 | 3.511667 | 3.833333 | 3.728533 | 3.466667 | 3.718333 | 3
| Median |  | 3.848142 | 3.52 | 3.8 | 3.7511 | 3.5 | 3.7 | 3
| Std Dev. |  | 0.05368163 | 0.05419102 | 0.136626 | 0.1736125 | 0.1966384 | 0.07833688 | 0
| Rel.Std.Dev. |  | 1.385% | 1.543% | 3.564% | 4.656% | 5.672% | 2.107% | 0%
| PDM3 |  | 5.18% | -4.729% | 3.998% | 1.155% | -5.95% | 0.8781% | -18.61%
| Z-Score (Absolute) |  | 0.79 | 1.08 | 0.56 | 0.03 | 1.31 | 0.03 | NA
Results from laboratory 1.29 were removed due to their 1 ppm reading resolution.
| Analytical results for Ge in OREAS 289 (Indicative Value 0.25 ppm) | [27 empty] | Indicative
Ge | Round | Replicate | Lab | Lab | Lab | Lab | Lab | Lab | Lab | Lab | Lab | Lab | Lab | Lab | Lab | Lab | Lab | Lab | Lab | Lab | Lab | [7 empty] | 1
| No | No | 1.03 | 1.04 | 1.09 | 1.12 | 1.13 | 1.14 | 1.15 | 1.16 | 1.17 | 1.18 | 1.19 | 1.20 | 1.21 | 1.22 | 1.23 | 1.26 | 1.27 | 1.31 | 1.32 | [7 empty] | ppm
|  |  | 4A*MS | 4A*MS | 4A*OES/MS | 4A*OES/MS | 4A*MS | 4A*OES/MS | 4A*OES/MS | 4A*OES/MS | 4A*OES/MS | 4A*OES/MS | 4A*OES | 4A*OES/MS | 4A*OES/MS | 4A*MS | 4A*OES/MS | 4A*MS | 4A*MS | 4A*MS | 4A*OES/MS | [7 empty] | 2
2
| 1 | 1 | < 0.2 | 1.2 | < 0.1 | 0.6 | 0.29 | 0.09 | 0.12 | 0.18 | 0.17 | 0.27 | 0.143039861 | 3.1 | 0.3 | 1.4 | 0.29 | 1.2 | 1.4 | 0.55 | < 0.1 | [7 empty] | 1
| 1 | 2 | < 0.2 | 1.3 | < 0.1 | 0.66 | 0.3 | 0.11 | 0.11 | 0.17 | 0.17 | 0.24 | 0.1430461 | 3.3 | 0.3 | 1.4 | 0.3 | 1.1 | 1.5 | 0.49 | < 0.1 | [7 empty] | 2
| 1 | 3 | < 0.2 | 1.2 | < 0.1 | 0.75 | 0.24 | 0.07 | 0.11 | 0.14 | 0.19 | 0.23 | 0.2156393 | 3.1 | 0.2 | 1.4 | 0.21 | 1.1 | 1.5 | 0.55 | < 0.1 | [7 empty] | 16
| 1 | 4 | < 0.2 | 1.3 | < 0.1 | 0.53 | 0.3 | 0.09 | 0.12 | 0.13 | 0.18 | 0.23 | 0.2188183634 | 3.3 | 0.2 | 1.3 | 0.2 | 1.2 | 1.4 | 0.51 | < 0.1 | [7 empty] | 0.2518602
| 1 | 5 | < 0.2 | 1.4 | < 0.1 | 0.46 | 0.27 | 0.09 | 0.1 | 0.16 | 0.19 | 0.24 | 0.1150981293 | 3.1 | 0.2 | 1.3 | 0.12 | 1.3 | 1.3 | 0.43 | < 0.1 | [7 empty] | 8
| 1 | 6 | < 0.2 | 1.3 | < 0.1 | 0.65 | 0.24 | 0.09 | 0.12 | 0.18 | 0.13 | 0.27 | < 0.1 | 3 | 0.3 | 1.3 | 0.21 | 1.4 | 1.4 | 0.45 | < 0.1
| Mean |  |  | 1.283333 |  | 0.6083333 | 0.2733333 | 0.09 | 0.1133333 | 0.16 | 0.1716667 | 0.2466667 | 0.1671284 | 3.15 | 0.25 | 1.35 | 0.2216667 | 1.216667 | 1.416667 | 0.4966667
| Median |  |  | 1.3 |  | 0.625 | 0.28 | 0.09 | 0.115 | 0.165 | 0.175 | 0.24 | 0.1430461 | 3.1 | 0.25 | 1.35 | 0.21 | 1.2 | 1.4 | 0.5
| Std Dev. |  |  | 0.07527727 |  | 0.1026483 | 0.02804758 | 0.01264911 | 0.008164966 | 0.02097618 | 0.02228602 | 0.01861899 | 0.04715009 | 0.1224745 | 0.05477226 | 0.05477226 | 0.06615638 | 0.1169045 | 0.07527727 | 0.05006662
| Rel.Std.Dev. |  |  | 5.866% |  | 16.87% | 10.26% | 14.05% | 7.204% | 13.11% | 12.98% | 7.548% | 28.21% | 3.888% | 21.91% | 4.057% | 29.84% | 9.609% | 5.314% | 10.08%
| PDM3 |  |  | 409.5% |  | 141.5% | 8.526% | -64.27% | -55% | -36.47% | -31.84% | -2.062% | -33.64% | 1151% | -0.7386% | 436% | -11.99% | 383.1% | 462.5% | 97.2%
| Z-Score (Absolute) |  | 0.63 | 4.46 | 0.85 | 1.56 | 0.11 | 0.67 | 0.57 | 0.37 | 0.32 | 0 | 0.43 | 12.5 | 0.01 | 4.75 | 0.11 | 4.17 | 5.04 | 1.08 | 0.85
| Analytical results for Hf in OREAS 289 (Certified Value 1.96 ppm) | [27 empty] | Certified
Hf | Round | Replicate | Lab | Lab | Lab | Lab | Lab | Lab | Lab | Lab | Lab | Lab | Lab | Lab | Lab | Lab | Lab | Lab | Lab | Lab | Lab | Lab | Lab | Lab |  |  |  |  | 1
| No | No | 1.03 | 1.04 | 1.09 | 1.12 | 1.13 | 1.14 | 1.15 | 1.16 | 1.17 | 1.18 | 1.19 | 1.20 | 1.21 | 1.22 | 1.23 | 1.24 | 1.25 | 1.26 | 1.27 | 1.29 | 1.31 | 1.32 |  |  |  |  | ppm
|  |  | 4A*MS | 4A*MS | 4A*OES/MS | 4A*OES/MS | 4A*MS | 4A*OES/MS | 4A*OES/MS | 4A*OES/MS | 4A*OES/MS | 4A*OES/MS | 4A*OES | 4A*OES/MS | 4A*OES/MS | 4A*MS | 4A*OES/MS | 4A*MS | 4A*MS | 4A*MS | 4A*MS | 4A*OES/MS | 4A*MS | 4A*OES/MS |  |  |  |  | 2
3
| 1 | 1 | 2.663568 | 1.93 | 2.3 | 1.64 | 1.96 | 2.1 | 1.9 | 2 | 2.1 | 2.1 | 2.028666 | 1.9 | 2.37 | 1.8 | 2 | 1.7 | 1.96 | 1.78 | 2.22 | 4 | 2 | 2.13 |  |  |  |  | 1
| 1 | 2 | 2.72473 | 1.98 | 2.4 | 1.62 | 2.01 | 2.2 | 2 | 2 | 2.3 | 2.1 | 2.095211 | 2.3 | 2.33 | 1.8 | 1.9 | 1.6 | 1.86 | 1.83 | 2.07 | 5 | 1.9 | 1.97 |  |  |  |  | 22
| 1 | 3 | 2.731237 | 1.87 | 2.4 | 1.65 | 2.19 | 2.2 | 2.1 | 2.1 | 2.6 | 2.1 | 2.072297 | 2 | 2.48 | 1.8 | 1.9 | 1.6 | 1.86 | 1.87 | 1.93 | 5 | 2 | 1.91 |  |  |  |  | 16
| 1 | 4 | 2.857122 | 1.97 | 2.4 | 1.7 | 2 | 2.1 | 2 | 2 | 2.1 | 2.1 | 2.077366 | 2 | 2.47 | 1.9 | 1.9 | 1.7 | 2.05 | 2.05 | 1.9 | 5 | 1.9 | 1.94 |  |  |  |  | 1.960273
| 1 | 5 | 2.757487 | 2.07 | 2.4 | 1.68 | 2.02 | 2.2 | 1.9 | 2 | 2.3 | 2 | 2.056008 | 1.9 | 2.25 | 1.9 | 2 | 1.6 | 1.94 | 1.98 | 1.84 | 4 | 1.8 | 2 |  |  |  |  | 34
| 1 | 6 | 2.78659 | 1.93 | 2.4 | 1.71 | 1.88 | 2.2 | 1.9 | 1.9 | 2.1 | 2.2 | 2.029888 | 2.2 | 2.39 | 1.8 | 1.9 | 1.8 | 1.95 | 1.89 | 1.85 | 5 | 1.7 | 2.08
| Mean |  | 2.753456 | 1.958333 | 2.383333 | 1.666667 | 2.01 | 2.166667 | 1.966667 | 2 | 2.25 | 2.1 | 2.059906 | 2.05 | 2.381667 | 1.833333 | 1.933333 | 1.666667 | 1.936667 | 1.9 | 1.968333 | 4.666667 | 1.883333 | 2.005
| Median |  | 2.744362 | 1.95 | 2.4 | 1.665 | 2.005 | 2.2 | 1.95 | 2 | 2.2 | 2.1 | 2.064153 | 2 | 2.38 | 1.8 | 1.9 | 1.65 | 1.945 | 1.88 | 1.915 | 5 | 1.9 | 1.985
| Std Dev. |  | 0.06520645 | 0.06705719 | 0.04082483 | 0.03559026 | 0.1019804 | 0.05163978 | 0.08164966 | 0.06324555 | 0.1974842 | 0.06324555 | 0.02682186 | 0.1643168 | 0.08681398 | 0.05163978 | 0.05163978 | 0.08164966 | 0.07118052 | 0.09919677 | 0.1485149 | 0.5163978 | 0.1169045 | 0.08455767
| Rel.Std.Dev. |  | 2.368% | 3.424% | 1.713% | 2.135% | 5.074% | 2.383% | 4.152% | 3.162% | 8.777% | 3.012% | 1.302% | 8.015% | 3.645% | 2.817% | 2.671% | 4.899% | 3.675% | 5.221% | 7.545% | 11.07% | 6.207% | 4.217%
| PDM3 |  | 40.46% | -0.09893% | 21.58% | -14.98% | 2.537% | 10.53% | 0.3262% | 2.027% | 14.78% | 7.128% | 5.083% | 4.577% | 21.5% | -6.476% | -1.374% | -14.98% | -1.204% | -3.075% | 0.4112% | 138.1% | -3.925% | 2.282%
| Z-Score (Absolute) |  | 5.08 | 0.28 | 2.58 | 2.25 | 0.07 | 1.12 | 0.22 | 0 | 1.69 | 0.67 | 0.4 | 0.34 | 2.57 | 1.12 | 0.45 | 2.25 | 0.43 | 0.67 | 0.21 | NA | 0.79 | 0.03
Results from laboratory 1.29 were removed due to their 1 ppm reading resolution.
| Analytical results for Hg in OREAS 289 (Indicative Value 1.39 ppm) | [27 empty] | Indicative
Hg | Round | Replicate | Lab | Lab | [24 empty] | 1
| No | No | 1.03 | 1.12 | [24 empty] | ppm
|  |  | 4A*MS | 4A*OES/MS | [24 empty] | 2
2
| 1 | 1 | < 1 | 1.41 | [24 empty] | 1
| 1 | 2 | < 1 | 1.36 | [24 empty] | 5
| 1 | 3 | < 1 | 1.41 | [24 empty] | 16
| 1 | 4 | < 1 | 1.42 | [24 empty] | 1.388333
| 1 | 5 | < 1 | 1.4 | [24 empty] | 7
| 1 | 6 | < 1 | 1.33
| Mean |  |  | 1.388333
| Median |  |  | 1.405
| Std Dev. |  |  | 0.03544949
| Rel.Std.Dev. |  |  | 2.553%
| PDM3 |  |  | 2.442e-13%
| Z-Score (Absolute) |  | 0.67 | 0.67
| Analytical results for Ho in OREAS 289 (Certified Value 0.45 ppm) | [27 empty] | Certified
Ho | Round | Replicate | Lab | Lab | Lab | Lab | Lab | Lab | Lab | [19 empty] | 1
| No | No | 1.03 | 1.04 | 1.09 | 1.10 | 1.13 | 1.26 | 1.29 | [19 empty] | ppm
|  |  | 4A*MS | 4A*MS | 4A*OES/MS | 4A*MS | 4A*MS | 4A*MS | 4A*OES/MS | [19 empty] | 2
2
| 1 | 1 | 0.4700449 | 0.46 | 0.5 | 0.3917 | 0.5 | 0.46 | < 1 | [19 empty] | 1
| 1 | 2 | 0.4792945 | 0.44 | 0.5 | 0.3683 | 0.5 | 0.44 | < 1 | [19 empty] | 23
| 1 | 3 | 0.4948494 | 0.43 | 0.5 | 0.334 | 0.5 | 0.44 | < 1 | [19 empty] | 16
| 1 | 4 | 0.4928518 | 0.45 | 0.5 | 0.3536 | 0.6 | 0.45 | < 1 | [19 empty] | 0.4520782
| 1 | 5 | 0.4918567 | 0.43 | 0.5 | 0.3732 | 0.5 | 0.53 | < 1 | [19 empty] | 35
| 1 | 6 | 0.4707497 | 0.44 | 0.5 | 0.4159 | 0.5 | 0.44 | < 1
| Mean |  | 0.4832745 | 0.4416667 | 0.5 | 0.3727833 | 0.5166667 | 0.46
| Median |  | 0.4855756 | 0.44 | 0.5 | 0.37075 | 0.5 | 0.445
| Std Dev. |  | 0.0113762 | 0.01169045 | 0 | 0.02866813 | 0.04082483 | 0.03521363
| Rel.Std.Dev. |  | 2.354% | 2.647% | 0% | 7.69% | 7.902% | 7.655%
| PDM3 |  | 6.901% | -2.303% | 10.6% | -17.54% | 14.29% | 1.752%
| Z-Score (Absolute) |  | 0.27 | 0.69 | NA | 2.29 | 1.04 | 0.27 | 0.66
| Analytical results for In in OREAS 289 (Certified Value 0.05 ppm) | [27 empty] | Certified
In | Round | Replicate | Lab | Lab | Lab | Lab | Lab | Lab | Lab | Lab | Lab | Lab | Lab | Lab | Lab | Lab | Lab | Lab | Lab | Lab | Lab | Lab | Lab | [5 empty] | 1
| No | No | 1.04 | 1.09 | 1.11 | 1.12 | 1.13 | 1.14 | 1.15 | 1.16 | 1.17 | 1.18 | 1.19 | 1.20 | 1.21 | 1.22 | 1.23 | 1.24 | 1.25 | 1.26 | 1.27 | 1.31 | 1.32 | [5 empty] | ppm
|  |  | 4A*MS | 4A*OES/MS | 4A*OES | 4A*OES/MS | 4A*MS | 4A*OES/MS | 4A*OES/MS | 4A*OES/MS | 4A*OES/MS | 4A*OES/MS | 4A*OES | 4A*OES/MS | 4A*OES/MS | 4A*MS | 4A*OES/MS | 4A*MS | 4A*MS | 4A*MS | 4A*MS | 4A*MS | 4A*OES/MS | [5 empty] | 3
3
| 1 | 1 | 0.05 | < 0.1 | < 2 | 0.048 | 0.05 | 0.055 | 0.053 | 0.057 | 0.052 | 0.062 | 0.0511944 | 0.07 | 0.05 | 0.05 | 0.053 | < 0.05 | 0.048 | 0.05 | 0.05 | 0.048 | 0.06 | [5 empty] | 1
| 1 | 2 | 0.05 | < 0.1 | < 2 | 0.051 | 0.05 | 0.055 | 0.056 | 0.049 | 0.05 | 0.052 | < 0.05 | 0.06 | 0.05 | 0.05 | 0.046 | < 0.05 | 0.045 | 0.05 | 0.06 | 0.06 | 0.05 | [5 empty] | 24
| 1 | 3 | 0.04 | < 0.1 | < 2 | 0.049 | 0.05 | 0.055 | 0.055 | 0.05 | 0.05 | 0.06 | < 0.05 | 0.06 | 0.05 | 0.05 | 0.047 | < 0.05 | 0.047 | 0.05 | 0.05 | 0.06 | 0.05 | [5 empty] | 16
| 1 | 4 | 0.05 | < 0.1 | < 2 | 0.05 | 0.06 | 0.053 | 0.055 | 0.049 | 0.049 | 0.062 | 0.05217844 | 0.06 | 0.05 | 0.05 | 0.049 | < 0.05 | 0.049 | 0.05 | 0.05 | 0.056 | 0.05 | [5 empty] | 0.05014653
| 1 | 5 | 0.06 | < 0.1 | < 2 | 0.047 | 0.05 | 0.051 | 0.057 | 0.045 | 0.049 | 0.051 | 0.05129193382 | 0.06 | 0.05 | 0.05 | 0.046 | < 0.05 | 0.047 | 0.04 | 0.04 | 0.043 | 0.05 | [5 empty] | 36
| 1 | 6 | 0.05 | < 0.1 | < 2 | 0.051 | 0.04 | 0.053 | 0.052 | 0.051 | 0.049 | 0.061 | 0.05204673739 | 0.07 | 0.05 | 0.05 | 0.052 | 0.05 | 0.049 | 0.04 | 0.05 | 0.051 | 0.05
| Mean |  | 0.05 |  |  | 0.04933333 | 0.05 | 0.05366667 | 0.05466667 | 0.05016667 | 0.04983333 | 0.058 | 0.05167788 | 0.06333333 | 0.05 | 0.05 | 0.04883333 | 0.05 | 0.0475 | 0.04666667 | 0.05 | 0.053 | 0.05166667
| Median |  | 0.05 |  |  | 0.0495 | 0.05 | 0.054 | 0.055 | 0.0495 | 0.0495 | 0.0605 | 0.05166934 | 0.06 | 0.05 | 0.05 | 0.048 | 0.05 | 0.0475 | 0.05 | 0.05 | 0.0535 | 0.05
| Std Dev. |  | 0.006324555 |  |  | 0.001632993 | 0.006324555 | 0.001632993 | 0.001861899 | 0.003920034 | 0.001169045 | 0.00509902 | 0.0005063998 | 0.005163978 | 7.601177e-18 | 7.601177e-18 | 0.003060501 |  | 0.001516575 | 0.005163978 | 0.006324555 | 0.006870226 | 0.004082483
| Rel.Std.Dev. |  | 12.65% |  |  | 3.31% | 12.65% | 3.043% | 3.406% | 7.814% | 2.346% | 8.791% | 0.9799% | 8.154% | 1.52e-14% | 1.52e-14% | 6.267% |  | 3.193% | 11.07% | 12.65% | 12.96% | 7.902%
| PDM3 |  | -0.2922% |  |  | -1.622% | -0.2922% | 7.02% | 9.014% | 0.04015% | -0.6246% | 15.66% | 3.054% | 26.3% | -0.2922% | -0.2922% | -2.619% | -0.2922% | -5.278% | -6.939% | -0.2922% | 5.69% | 3.031%
| Z-Score (Absolute) |  | 0 | 0 | 384.36 | 0.27 | 0 | 1.48 | 1.89 | 0.07 | 0.07 | 3.24 | 2.92 | 5.39 | 0 | 0 | 0.47 | 8.43 | 1.01 | 1.35 | 0 | 1.21 | 0.67
| Analytical results for K in OREAS 289 (Certified Value 1.27 wt.%) | [27 empty] | Certified
K | Round | Replicate | Lab | Lab | Lab | Lab | Lab | Lab | Lab | Lab | Lab | Lab | Lab | Lab | Lab | Lab | Lab | Lab | Lab | Lab | Lab | Lab | Lab | Lab | Lab | Lab | Lab | Lab | 1
| No | No | 1.02 | 1.03 | 1.04 | 1.09 | 1.10 | 1.11 | 1.12 | 1.13 | 1.14 | 1.15 | 1.16 | 1.17 | 1.18 | 1.19 | 1.20 | 1.21 | 1.22 | 1.23 | 1.24 | 1.25 | 1.26 | 1.27 | 1.28 | 1.29 | 1.31 | 1.32 | wt.%
|  |  | 4A*OES | 4A*MS | 4A*OES | 4A*OES/MS | 4A*OES | 4A*OES | 4A*OES/MS | 4A*MS | 4A*OES/MS | 4A*OES/MS | 4A*OES/MS | 4A*OES/MS | 4A*OES/MS | 4A*OES | 4A*OES/MS | 4A*OES/MS | 4A*OES | 4A*OES/MS | 4A*MS | 4A*OES/MS | 4A*OES | 4A*MS | 4A*OES/MS | 4A*OES/MS | 4A*MS | 4A*OES/MS | 2
3
| 1 | 1 | 1.195575 | 1.219031 | 1.2744 | 1.12 | 1.2504 | 1.3 | 1.3222 | 1.27 | 1.2 | 1.26 | 1.26 | 1.24 | 1.3 | 1.243021 | 1.2 | 1.4 | 1.27 | 1.22 | 1.24 | 1.27 | 1.274 | 1.2181 | 1.309 | 1.353 | 1.65 | 1.34 | 1
| 1 | 2 | 1.2122 | 1.24954 | 1.3003 | 1.19 | 1.3111 | 1.33 | 1.2976 | 1.36 | 1.24 | 1.29 | 1.27 | 1.22 | 1.29 | 1.224708 | 1.25 | 1.41 | 1.29 | 1.24 | 1.24 | 1.28 | 1.2241 | 1.1527 | 1.314 | 1.337 | 1.53 | 1.33 | #N/A
| 1 | 3 | 1.195505 | 1.222887 | 1.2786 | 1.19 | 1.1894 | 1.32 | 1.3013 | 1.31 | 1.24 | 1.3 | 1.22 | 1.22 | 1.35 | 1.225167 | 1.21 | 1.35 | 1.21 | 1.23 | 1.29 | 1.27 | 1.2681 | 1.1514 | 1.335 | 1.345 | 1.61 | 1.28 | 16
| 1 | 4 | 1.20384 | 1.2494 | 1.289 | 1.18 | 1.3203 | 1.33 | 1.2996 | 1.25 | 1.26 | 1.27 | 1.22 | 1.22 | 1.29 | 1.229586 | 1.25 | 1.41 | 1.23 | 1.22 | 1.27 | 1.29 | 1.2732 | 1.1361 | 1.411 | 1.395 | 1.5 | 1.3 | 1.267251
| 1 | 5 | 1.18997 | 1.262755 | 1.2762 | 1.19 | 1.2958 | 1.31 | 1.3027 | 1.36 | 1.21 | 1.22 | 1.22 | 1.3 | 1.26 | 1.246146 | 1.26 | 1.36 | 1.27 | 1.25 | 1.24 | 1.3 | 1.2847 | 1.1252 | 1.461 | 1.337 | 1.37 | 1.32 | 37
| 1 | 6 | 1.19776 | 1.267807 | 1.2602 | 1.2 | 1.2551 | 1.31 | 1.3039 | 1.34 | 1.25 | 1.24 | 1.22 | 1.2 | 1.28 | 1.235174 | 1.26 | 1.43 | 1.3 | 1.25 | 1.3 | 1.3 | 1.2563 | 1.1266 | 1.292 | 1.353 | 1.36 | 1.31
| Mean |  | 1.199142 | 1.245237 | 1.279783 | 1.178333 | 1.27035 | 1.316667 | 1.30455 | 1.315 | 1.233333 | 1.263333 | 1.235 | 1.233333 | 1.295 | 1.233967 | 1.238333 | 1.393333 | 1.261667 | 1.235 | 1.263333 | 1.285 | 1.2634 | 1.151683 | 1.353667 | 1.353333 | 1.503333 | 1.313333
| Median |  | 1.1966675 | 1.24947 | 1.2774 | 1.19 | 1.27545 | 1.315 | 1.302 | 1.325 | 1.24 | 1.265 | 1.22 | 1.22 | 1.29 | 1.23238 | 1.25 | 1.405 | 1.27 | 1.235 | 1.255 | 1.285 | 1.27065 | 1.14375 | 1.3245 | 1.349 | 1.515 | 1.315
| Std Dev. |  | 0.007804734 | 0.02019124 | 0.01365729 | 0.02926887 | 0.04896271 | 0.0121106 | 0.008930118 | 0.04679744 | 0.0233809 | 0.03011091 | 0.02345208 | 0.0350238 | 0.03016621 | 0.009100693 | 0.02639444 | 0.03141125 | 0.03488075 | 0.01378405 | 0.0273252 | 0.01378405 | 0.02134985 | 0.03459962 | 0.06712277 | 0.02163023 | 0.1199444 | 0.02160247
| Rel.Std.Dev. |  | 0.6509% | 1.621% | 1.067% | 2.484% | 3.854% | 0.9198% | 0.6845% | 3.559% | 1.896% | 2.383% | 1.899% | 2.84% | 2.329% | 0.7375% | 2.131% | 2.254% | 2.765% | 1.116% | 2.163% | 1.073% | 1.69% | 3.004% | 4.959% | 1.598% | 7.979% | 1.645%
| PDM3 |  | -5.375% | -1.737% | 0.9889% | -7.017% | 0.2445% | 3.899% | 2.943% | 3.768% | -2.676% | -0.3092% | -2.545% | -2.676% | 2.19% | -2.626% | -2.282% | 9.949% | -0.4407% | -2.545% | -0.3092% | 1.401% | -0.3039% | -9.12% | 6.819% | 6.793% | 18.63% | 3.636%
| Z-Score (Absolute) |  | 1.44 | 0.41 | 0.37 | 1.91 | 0.16 | 1.2 | 0.92 | 1.16 | 0.67 | 0 | 0.64 | 0.67 | 0.71 | 0.66 | 0.56 | 2.92 | 0.04 | 0.64 | 0 | 0.49 | 0 | 2.51 | 2.03 | 2.02 | 5.39 | 1.12
| Analytical results for La in OREAS 289 (Certified Value 23.2 ppm) | [27 empty] | Certified
La | Round | Replicate | Lab | Lab | Lab | Lab | Lab | Lab | Lab | Lab | Lab | Lab | Lab | Lab | Lab | Lab | Lab | Lab | Lab | Lab | Lab | Lab | Lab | Lab |  |  |  |  | 1
| No | No | 1.03 | 1.04 | 1.09 | 1.10 | 1.11 | 1.12 | 1.13 | 1.14 | 1.15 | 1.16 | 1.17 | 1.18 | 1.20 | 1.21 | 1.23 | 1.24 | 1.25 | 1.26 | 1.27 | 1.29 | 1.31 | 1.32 |  |  |  |  | ppm
|  |  | 4A*MS | 4A*MS | 4A*OES/MS | 4A*MS | 4A*OES | 4A*OES/MS | 4A*MS | 4A*OES/MS | 4A*OES/MS | 4A*OES/MS | 4A*OES/MS | 4A*OES/MS | 4A*OES/MS | 4A*OES/MS | 4A*OES/MS | 4A*MS | 4A*MS | 4A*MS | 4A*MS | 4A*OES/MS | 4A*MS | 4A*OES/MS |  |  |  |  | 1
2
| 1 | 1 | 24.5257 | 23.12 | 21.1 | 23.9606 | 22 | 19.5 | 23.4 | 24.9 | 23.8 | 24.4 | 23.4 | 24.1 | 28 | 20.5 | 26.6 | 22.3 | 22.76 | 24.51 | 23.83 | 23 | 16.8 | 25.7 |  |  |  |  | 1
| 1 | 2 | 24.61557 | 22.93 | 22 | 22.5293 | 22 | 19.2 | 24.1 | 25.8 | 24.7 | 25 | 24.4 | 23.6 | 29 | 20.7 | 26.4 | 21.8 | 22.98 | 23.53 | 22.04 | 23 | 15.4 | 22.6 |  |  |  |  | 25
| 1 | 3 | 24.70879 | 23.01 | 21.5 | 21.898 | 22 | 19.4 | 22.9 | 26 | 24.9 | 25.2 | 24 | 24.1 | 27 | 19.4 | 25.1 | 22.1 | 22.69 | 24.53 | 21.94 | 24 | 16.7 | 22.8 |  |  |  |  | 16
| 1 | 4 | 25.29471 | 22.63 | 21.6 | 21.2069 | 22 | 19.3 | 21.8 | 25.5 | 24.6 | 24.8 | 23.8 | 25.4 | 29 | 20.3 | 25.3 | 22 | 23.63 | 24.54 | 21.44 | 24 | 15.6 | 21.4 |  |  |  |  | 23.21108
| 1 | 5 | 24.84139 | 22.93 | 22.1 | 23.4313 | 22 | 19.8 | 23.9 | 24.8 | 23.8 | 24 | 23.7 | 24.8 | 29 | 20.3 | 26.2 | 22.7 | 22.76 | 22.66 | 22.14 | 23 | 14.3 | 22.4 |  |  |  |  | 38
| 1 | 6 | 25.58828 | 22.64 | 21.5 | 23.4791 | 22 | 19.2 | 24.2 | 26.7 | 24.1 | 21.8 | 22.8 | 24.6 | 29 | 21.2 | 25.8 | 23.5 | 23.7 | 22.7 | 21.29 | 24 | 13.8 | 27.4
| Mean |  | 24.92907 | 22.87667 | 21.63333 | 22.75087 | 22 | 19.4 | 23.38333 | 25.61667 | 24.31667 | 24.2 | 23.68333 | 24.43333 | 28.5 | 20.4 | 25.9 | 22.4 | 23.08667 | 23.745 | 22.11333 | 23.5 | 15.43333 | 23.71667
| Median |  | 24.77509 | 22.93 | 21.55 | 22.9803 | 22 | 19.35 | 23.65 | 25.65 | 24.35 | 24.6 | 23.75 | 24.35 | 29 | 20.4 | 26 | 22.2 | 22.87 | 24.02 | 21.99 | 23.5 | 15.5 | 22.7
| Std Dev. |  | 0.4208227 | 0.1997665 | 0.3669696 | 1.059913 | 0 | 0.2280351 | 0.9152413 | 0.7139094 | 0.4792355 | 1.252198 | 0.5455884 | 0.6345602 | 0.83666 | 0.5932959 | 0.60663 | 0.6196773 | 0.459028 | 0.9109281 | 0.90712 | 0.5477226 | 1.220929 | 2.310339
| Rel.Std.Dev. |  | 1.688% | 0.8732% | 1.696% | 4.659% | 0% | 1.175% | 3.914% | 2.787% | 1.971% | 5.174% | 2.304% | 2.597% | 2.936% | 2.908% | 2.342% | 2.766% | 1.988% | 3.836% | 4.102% | 2.331% | 7.911% | 9.741%
| PDM3 |  | 7.402% | -1.441% | -6.797% | -1.983% | -5.218% | -16.42% | 0.7421% | 10.36% | 4.763% | 4.261% | 2.035% | 5.266% | 22.79% | -12.11% | 11.58% | -3.494% | -0.536% | 2.3% | -4.729% | 1.245% | -33.51% | 2.178%
| Z-Score (Absolute) |  | 0.99 | 0.37 | 1.2 | 0.46 | 0.96 | 2.68 | 0.04 | 1.44 | 0.58 | 0.5 | 0.16 | 0.66 | 3.35 | 2.02 | 1.63 | 0.69 | 0.24 | 0.2 | 0.88 | 0.04 | 5.31 | 0.18
| Analytical results for Li in OREAS 289 (Certified Value 24.3 ppm) | [27 empty] | Certified
Li | Round | Replicate | Lab | Lab | Lab | Lab | Lab | Lab | Lab | Lab | Lab | Lab | Lab | Lab | Lab | Lab | Lab | Lab | Lab | Lab | Lab | Lab | Lab | Lab | Lab | Lab | Lab |  | 1
| No | No | 1.03 | 1.04 | 1.09 | 1.10 | 1.11 | 1.12 | 1.13 | 1.14 | 1.15 | 1.16 | 1.17 | 1.18 | 1.19 | 1.20 | 1.21 | 1.22 | 1.23 | 1.24 | 1.25 | 1.26 | 1.27 | 1.28 | 1.29 | 1.31 | 1.32 |  | ppm
|  |  | 4A*MS | 4A*MS | 4A*OES/MS | 4A*OES | 4A*OES | 4A*OES/MS | 4A*MS | 4A*OES/MS | 4A*OES/MS | 4A*OES/MS | 4A*OES/MS | 4A*OES/MS | 4A*OES | 4A*OES/MS | 4A*OES/MS | 4A*MS | 4A*OES/MS | 4A*MS | 4A*MS | 4A*OES | 4A*MS | 4A*OES/MS | 4A*OES/MS | 4A*MS | 4A*OES/MS |  | 1
2
| 1 | 1 | 24.03174 | 25.1 | 26 | 38.2699 | 25 | 23 | 21.9 | 25.2 | 26.6 | 25.6 | 25.1 | 26.3 | 25.1698 | 24.3 | 26 | 22.7 | 23.7 | 22.9 | 24.7 | 26 | 24.8 | 22.56 | 23 | 22.6 | 19 |  | 1
| 1 | 2 | 24.61764 | 24.8 | 26 | 38.6104 | 26 | 22 | 21.9 | 25.8 | 26.9 | 25.7 | 24.4 | 25.7 | 25.37277 | 23.7 | 27 | 21.8 | 24.1 | 22.7 | 24.8 | 25 | 23.6 | 22.5 | 23 | 22.7 | 19 |  | 47
| 1 | 3 | 24.1915 | 25.1 | 25 | 43.5854 | 26 | 22 | 20.2 | 26.3 | 27.5 | 24.9 | 24.2 | 27.3 | 24.99622 | 23.5 | 26 | 22.7 | 22.5 | 23 | 24.8 | 26 | 26 | 22.98 | 23 | 22.8 | 18 |  | 16
| 1 | 4 | 24.71361 | 24.7 | 25 | 37.417 | 27 | 22 | 22 | 26.3 | 26.7 | 24.6 | 24.7 | 25.8 | 24.20194 | 24 | 27 | 22.5 | 23 | 22.7 | 25.1 | 26 | 23.6 | 23.69 | 24 | 20.8 | 19 |  | 24.31912
| 1 | 5 | 24.81016 | 25.2 | 25 | 37.9256 | 26 | 22 | 22.2 | 25.7 | 26 | 24.7 | 25.2 | 24.7 | 24.32345 | 23.5 | 26 | 22.1 | 23.9 | 22.7 | 24.9 | 26 | 23.1 |  | 23 | 18 | 18 |  | 39
| 1 | 6 | 25.06569 | 24.9 | 25 | 38.4794 | 26 | 22 | 20.4 | 26.7 | 26.2 | 24.5 | 24.7 | 25.3 | 24.85378 | 24.2 | 27 | 21.6 | 24 | 24.8 | 24.9 | 25 | 22.8 | 23.22 | 23 | 18.7 | 19
| Mean |  | 24.57172 | 24.96667 | 25.33333 | 39.04795 | 26 | 22.16667 | 21.43333 | 26 | 26.65 | 25 | 24.71667 | 25.85 | 24.81966 | 23.86667 | 26.5 | 22.23333 | 23.53333 | 23.13333 | 24.86667 | 25.66667 | 23.98333 | 22.99 | 23.16667 | 20.93333 | 18.66667
| Median |  | 24.66563 | 25 | 25 | 38.37465 | 26 | 22 | 21.9 | 26.05 | 26.65 | 24.8 | 24.7 | 25.75 | 24.925 | 23.85 | 26.5 | 22.3 | 23.8 | 22.8 | 24.85 | 26 | 23.6 | 22.98 | 23 | 21.7 | 19
| Std Dev. |  | 0.3896794 | 0.1966384 | 0.5163978 | 2.263987 | 0.6324555 | 0.4082483 | 0.8869423 | 0.5366563 | 0.5319774 | 0.5215362 | 0.3868678 | 0.8893818 | 0.4666173 | 0.350238 | 0.5477226 | 0.4718757 | 0.6408328 | 0.8262364 | 0.136626 | 0.5163978 | 1.200694 | 0.491935 | 0.4082483 | 2.14445 | 0.5163978
| Rel.Std.Dev. |  | 1.586% | 0.7876% | 2.038% | 5.798% | 2.433% | 1.842% | 4.138% | 2.064% | 1.996% | 2.086% | 1.565% | 3.441% | 1.88% | 1.467% | 2.067% | 2.122% | 2.723% | 3.572% | 0.5494% | 2.012% | 5.006% | 2.14% | 1.762% | 10.24% | 2.766%
| PDM3 |  | 1.039% | 2.663% | 4.17% | 60.56% | 6.912% | -8.851% | -11.87% | 6.912% | 9.585% | 2.8% | 1.635% | 6.295% | 2.058% | -1.86% | 8.968% | -8.577% | -3.231% | -4.876% | 2.252% | 5.541% | -1.381% | -5.465% | -4.739% | -13.92% | -23.24%
| Z-Score (Absolute) |  | 0.08 | 0.13 | 0.32 | 7.53 | 0.67 | 1.34 | 1.73 | 0.67 | 1.02 | 0.15 | 0 | 0.6 | 0.05 | 0.45 | 0.94 | 1.3 | 0.62 | 0.83 | 0.08 | 0.5 | 0.39 | 0.91 | 0.81 | 1.99 | 3.18
| Analytical results for Lu in OREAS 289 (Certified Value 0.17 ppm) | [27 empty] | Certified
Lu | Round | Replicate | Lab | Lab | Lab | Lab | Lab | Lab | Lab | Lab | Lab | [17 empty] | 1
| No | No | 1.03 | 1.04 | 1.09 | 1.10 | 1.13 | 1.21 | 1.25 | 1.26 | 1.32 | [17 empty] | ppm
|  |  | 4A*MS | 4A*MS | 4A*OES/MS | 4A*MS | 4A*MS | 4A*OES/MS | 4A*MS | 4A*MS | 4A*OES/MS | [17 empty] | 2
3
| 1 | 1 | 0.1705226 | 0.17 | 0.2 | 0.1501 | 0.2 | 0.19 | 0.18 | 0.15 | 0.2 | [17 empty] | 1
| 1 | 2 | 0.1750467 | 0.17 | 0.2 | 0.1334 | 0.2 | 0.18 | 0.18 | 0.15 | 0.16 | [17 empty] | 26
| 1 | 3 | 0.1777849 | 0.16 | 0.2 | 0.1277 | 0.1 | 0.17 | 0.19 | 0.15 | 0.18 | [17 empty] | 16
| 1 | 4 | 0.180834 | 0.15 | 0.2 | 0.1296 | 0.2 | 0.19 | 0.18 | 0.15 | 0.17 | [17 empty] | 0.1725844
| 1 | 5 | 0.1825455 | 0.16 | 0.2 | 0.1361 | 0.2 | 0.17 | 0.18 | 0.16 | 0.19 | [17 empty] | 40
| 1 | 6 | 0.1763062 | 0.15 | 0.2 | 0.1464 | 0.2 | 0.17 | 0.19 | 0.15 | 0.21
| Mean |  | 0.1771733 | 0.16 | 0.2 | 0.1372167 | 0.1833333 | 0.1783333 | 0.1833333 | 0.1516667 | 0.185
| Median |  | 0.1770456 | 0.16 | 0.2 | 0.13475 | 0.2 | 0.175 | 0.18 | 0.15 | 0.185
| Std Dev. |  | 0.004292791 | 0.008944272 | 3.040471e-17 | 0.009107232 | 0.04082483 | 0.009831921 | 0.005163978 | 0.004082483 | 0.01870829
| Rel.Std.Dev. |  | 2.423% | 5.59% | 1.52e-14% | 6.637% | 22.27% | 5.513% | 2.817% | 2.692% | 10.11%
| PDM3 |  | 2.659% | -7.292% | 15.89% | -20.49% | 6.228% | 3.331% | 6.228% | -12.12% | 7.194%
| Z-Score (Absolute) |  | 0 | 1.48 | NA | 3.44 | NA | 0.1 | 0.53 | 2.2 | 0.67
Results from laboratories 1.09 and 1.13 were removed due to their 0.1 ppm reading resolution.
| Analytical results for Mg in OREAS 289 (Certified Value 1.89 wt.%) | [27 empty] | Certified
Mg | Round | Replicate | Lab | Lab | Lab | Lab | Lab | Lab | Lab | Lab | Lab | Lab | Lab | Lab | Lab | Lab | Lab | Lab | Lab | Lab | Lab | Lab | Lab | Lab | Lab | Lab | Lab | Lab | 1
| No | No | 1.02 | 1.03 | 1.04 | 1.09 | 1.10 | 1.11 | 1.12 | 1.13 | 1.14 | 1.15 | 1.16 | 1.17 | 1.18 | 1.19 | 1.20 | 1.21 | 1.22 | 1.23 | 1.24 | 1.25 | 1.26 | 1.27 | 1.28 | 1.29 | 1.31 | 1.32 | wt.%
|  |  | 4A*OES | 4A*MS | 4A*OES | 4A*OES/MS | 4A*OES | 4A*OES | 4A*OES/MS | 4A*MS | 4A*OES/MS | 4A*OES/MS | 4A*OES/MS | 4A*OES/MS | 4A*OES/MS | 4A*OES | 4A*OES/MS | 4A*OES/MS | 4A*OES | 4A*OES/MS | 4A*MS | 4A*OES/MS | 4A*MS | 4A*MS | 4A*OES/MS | 4A*OES/MS | 4A*MS | 4A*OES/MS | 2
3
| 1 | 1 | 1.980264 | 1.869679 | 1.8833 | 1.9 | 1.7704 | 1.81 | 1.8806 | 1.83 | 1.82 | 1.93 | 1.94 | 1.89 | 1.94 | 1.883899 | 1.66 | 1.59 | 2.03 | 1.97 | 1.92 | 1.884 | 1.8885 | 1.9565 | 2.185 | 2.087 | 1.56 | 1.98 | 1
| 1 | 2 | 2.035968 | 1.888164 | 1.8593 | 1.91 | 1.8252 | 1.88 | 1.8446 | 1.91 | 1.88 | 1.96 | 1.94 | 1.95 | 1.93 | 1.851635 | 1.73 | 1.57 | 2.06 | 1.97 | 1.91 | 1.886 | 1.8363 | 1.8169 | 2.181 | 2.056 | 1.47 | 2.01 | #N/A
| 1 | 3 | 1.987128 | 1.853027 | 1.891 | 1.79 | 1.7247 | 1.87 | 1.8472 | 1.84 | 1.89 | 1.98 | 1.89 | 1.94 | 2.03 | 1.855066 | 1.6 | 1.59 | 2.08 | 1.93 | 1.92 | 1.881 | 1.8558 | 1.8138 | 2.083 | 2.087 | 1.58 | 1.94 | 16
| 1 | 4 | 2.045296 | 1.918763 | 1.9072 | 1.85 | 1.8132 | 1.88 | 1.853 | 1.79 | 1.9 | 1.96 | 1.88 | 1.86 | 1.94 | 1.860626 | 1.64 | 1.59 | 2.1 | 1.94 | 1.92 | 1.908 | 1.9106 | 1.8237 | 2.357 | 2.135 | 1.46 | 1.98 | 1.886158
| 1 | 5 | 2.01696 | 1.915736 | 1.8842 | 1.89 | 1.7966 | 1.86 | 1.855 | 1.92 | 1.85 | 1.89 | 1.88 | 1.89 | 1.89 | 1.888171 | 1.6 | 1.57 | 2.02 | 1.99 | 1.88 | 1.922 | 1.8671 | 1.7771 | 2.358 | 2.062 | 1.45 | 1.98 | 41
| 1 | 6 | 2.027696 | 1.917288 | 1.8801 | 1.87 | 1.7531 | 1.85 | 1.8572 | 1.9 | 1.92 | 1.89 | 1.86 | 1.82 | 1.92 | 1.884659 | 1.63 | 1.6 | 2.05 | 2.03 | 1.98 | 1.921 | 1.8727 | 1.7872 | 2.12 | 2.087 | 1.52 | 1.97
| Mean |  | 2.015552 | 1.893776 | 1.884183 | 1.868333 | 1.780533 | 1.858333 | 1.856267 | 1.865 | 1.876667 | 1.935 | 1.898333 | 1.891667 | 1.941667 | 1.870676 | 1.643333 | 1.585 | 2.056667 | 1.971667 | 1.921667 | 1.900333 | 1.871833 | 1.8292 | 2.214 | 2.085667 | 1.506667 | 1.976667
| Median |  | 2.022328 | 1.90195 | 1.88375 | 1.88 | 1.7835 | 1.865 | 1.854 | 1.87 | 1.885 | 1.945 | 1.885 | 1.89 | 1.935 | 1.872262 | 1.635 | 1.59 | 2.055 | 1.97 | 1.92 | 1.897 | 1.8699 | 1.81535 | 2.183 | 2.087 | 1.495 | 1.98
| Std Dev. |  | 0.02647317 | 0.02804305 | 0.01557478 | 0.04400758 | 0.0381916 | 0.02639444 | 0.01283412 | 0.05244044 | 0.03614784 | 0.03834058 | 0.03371449 | 0.04875107 | 0.04708149 | 0.0166354 | 0.04844241 | 0.01224745 | 0.03011091 | 0.03600926 | 0.03250641 | 0.01898069 | 0.02578167 | 0.06496522 | 0.1175687 | 0.02785438 | 0.05501515 | 0.02250926
| Rel.Std.Dev. |  | 1.313% | 1.481% | 0.8266% | 2.355% | 2.145% | 1.42% | 0.6914% | 2.812% | 1.926% | 1.981% | 1.776% | 2.577% | 2.425% | 0.8893% | 2.948% | 0.7727% | 1.464% | 1.826% | 1.692% | 0.9988% | 1.377% | 3.552% | 5.31% | 1.336% | 3.651% | 1.139%
| PDM3 |  | 6.86% | 0.4039% | -0.1047% | -0.945% | -5.6% | -1.475% | -1.585% | -1.122% | -0.5032% | 2.589% | 0.6455% | 0.292% | 2.943% | -0.8208% | -12.87% | -15.97% | 9.04% | 4.533% | 1.883% | 0.7515% | -0.7595% | -3.02% | 17.38% | 10.58% | -20.12% | 4.799%
| Z-Score (Absolute) |  | 2.13 | 0.1 | 0.06 | 0.33 | 1.79 | 0.49 | 0.53 | 0.38 | 0.19 | 0.79 | 0.17 | 0.06 | 0.9 | 0.29 | 4.08 | 5.06 | 2.82 | 1.4 | 0.56 | 0.21 | 0.27 | 0.98 | 5.44 | 3.3 | 6.36 | 1.48
| Analytical results for Mn in OREAS 289 (Certified Value 0.076 wt.%) | [27 empty] | Certified
Mn | Round | Replicate | Lab | Lab | Lab | Lab | Lab | Lab | Lab | Lab | Lab | Lab | Lab | Lab | Lab | Lab | Lab | Lab | Lab | Lab | Lab | Lab | Lab | Lab | Lab | Lab | Lab |  | 1
| No | No | 1.03 | 1.04 | 1.09 | 1.10 | 1.11 | 1.12 | 1.13 | 1.14 | 1.15 | 1.16 | 1.17 | 1.18 | 1.19 | 1.20 | 1.21 | 1.22 | 1.23 | 1.24 | 1.25 | 1.26 | 1.27 | 1.28 | 1.29 | 1.31 | 1.32 |  | wt.%
|  |  | 4A*MS | 4A*OES | 4A*OES/MS | 4A*OES | 4A*OES | 4A*OES/MS | 4A*MS | 4A*OES/MS | 4A*OES/MS | 4A*OES/MS | 4A*OES/MS | 4A*OES/MS | 4A*OES | 4A*OES/MS | 4A*OES/MS | 4A*OES | 4A*OES/MS | 4A*MS | 4A*OES/MS | 4A*OES | 4A*MS | 4A*OES/MS | 4A*OES/MS | 4A*MS | 4A*OES/MS |  | 3
3
| 1 | 1 | 0.07307838 | 0.0771 | 0.0746 | 0.089 | 0.0799 | 0.0687 | 0.0726 | 0.0711 | 0.077 | 0.0776 | 0.0751 | 0.0773 | 0.07652198 | 0.0581 | 0.0735 | 0.0752 | 0.076 | 0.0759 | 0.0734 | 0.079 | 0.0786 | 0.072317 | 0.077 | 0.0931 | 0.08 |  | 1
| 1 | 2 | 0.07549622 | 0.0783 | 0.0773 | 0.0975 | 0.0815 | 0.0671 | 0.0752 | 0.0729 | 0.0781 | 0.0785 | 0.0777 | 0.0766 | 0.07522022 | 0.0624 | 0.0753 | 0.0764 | 0.0758 | 0.0747 | 0.0735 | 0.0768 | 0.0742 | 0.072713 | 0.077 | 0.0889 | 0.08 |  | 27
| 1 | 3 | 0.07377722 | 0.0774 | 0.0696 | 0.0846 | 0.0807 | 0.0675 | 0.0726 | 0.0728 | 0.0781 | 0.0757 | 0.0771 | 0.0799 | 0.07910917 | 0.0683 | 0.0725 | 0.0758 | 0.0742 | 0.0762 | 0.0736 | 0.0787 | 0.0734 | 0.076523 | 0.077 | 0.0946 | 0.08 |  | 16
| 1 | 4 | 0.0752868 | 0.0781 | 0.0709 | 0.0848 | 0.0815 | 0.0678 | 0.0704 | 0.0741 | 0.0775 | 0.0757 | 0.0744 | 0.0762 | 0.07859895 | 0.0595 | 0.0747 | 0.0767 | 0.0748 | 0.077 | 0.0744 | 0.0795 | 0.0737 | 0.076654 | 0.077 | 0.0891 | 0.08 |  | 0.07591515
| 1 | 5 | 0.07593173 | 0.0773 | 0.0731 | 0.0889 | 0.081 | 0.0677 | 0.0761 | 0.0722 | 0.0753 | 0.076 | 0.0762 | 0.0758 | 0.07544014 | 0.0679 | 0.0724 | 0.0732 | 0.0762 | 0.0746 | 0.0748 | 0.0802 | 0.0721 |  | 0.077 | 0.0837 | 0.08 |  | 42
| 1 | 6 | 0.07511939 | 0.077 | 0.0716 | 0.0867 | 0.0805 | 0.0675 | 0.0753 | 0.0748 | 0.0757 | 0.0749 | 0.0742 | 0.0764 | 0.07874721 | 0.0652 | 0.0742 | 0.0745 | 0.0777 | 0.0839 | 0.0748 | 0.0786 | 0.0725 | 0.074866 | 0.077 | 0.0809 | 0.08
| Mean |  | 0.07478163 | 0.07753333 | 0.07285 | 0.08858333 | 0.08085 | 0.06771667 | 0.0737 | 0.07298333 | 0.07695 | 0.0764 | 0.07578333 | 0.07703333 | 0.07727295 | 0.06356667 | 0.07376667 | 0.0753 | 0.07578333 | 0.07705 | 0.07408333 | 0.0788 | 0.07408333 | 0.0746146 | 0.077 | 0.08838333 | 0.08
| Median |  | 0.0752031 | 0.07735 | 0.07235 | 0.0878 | 0.08085 | 0.0676 | 0.0739 | 0.07285 | 0.07725 | 0.07585 | 0.07565 | 0.0765 | 0.07756046 | 0.0638 | 0.07385 | 0.0755 | 0.0759 | 0.07605 | 0.074 | 0.07885 | 0.07355 | 0.074866 | 0.077 | 0.089 | 0.08
| Std Dev. |  | 0.001105671 | 0.0005391351 | 0.002787651 | 0.004764627 | 0.0006188699 | 0.0005382069 | 0.002185406 | 0.00132275 | 0.001202913 | 0.001359412 | 0.001446951 | 0.001489519 | 0.001757286 | 0.004280966 | 0.001179265 | 0.001302306 | 0.001213947 | 0.003478362 | 0.0006585337 | 0.001143678 | 0.002343857 | 0.002046912 | 0 | 0.005284096 | 0
| Rel.Std.Dev. |  | 1.479% | 0.6954% | 3.827% | 5.379% | 0.7655% | 0.7948% | 2.965% | 1.812% | 1.563% | 1.779% | 1.909% | 1.934% | 2.274% | 6.735% | 1.599% | 1.729% | 1.602% | 4.514% | 0.8889% | 1.451% | 3.164% | 2.743% | 0% | 5.979% | 0%
| PDM3 |  | -1.493% | 2.132% | -4.038% | 16.69% | 6.5% | -10.8% | -2.918% | -3.862% | 1.363% | 0.6387% | -0.1736% | 1.473% | 1.789% | -16.27% | -2.83% | -0.8103% | -0.1736% | 1.495% | -2.413% | 3.8% | -2.413% | -1.713% | 1.429% | 16.42% | 5.381%
| Z-Score (Absolute) |  | 0.4 | 0.69 | 1.16 | 5.08 | 2.01 | 3.2 | 0.83 | 1.11 | 0.46 | 0.24 | 0 | 0.5 | 0.59 | 4.85 | 0.8 | 0.19 | 0 | 0.5 | 0.67 | 1.2 | 0.67 | 0.46 | 0.66 | 5 | 1.67
| Analytical results for Mo in OREAS 289 (Certified Value 4.08 ppm) | [27 empty] | Certified
Mo | Round | Replicate | Lab | Lab | Lab | Lab | Lab | Lab | Lab | Lab | Lab | Lab | Lab | Lab | Lab | Lab | Lab | Lab | Lab | Lab | Lab | Lab | Lab | Lab | Lab | Lab | Lab |  | 1
| No | No | 1.03 | 1.04 | 1.09 | 1.10 | 1.11 | 1.12 | 1.13 | 1.14 | 1.15 | 1.16 | 1.17 | 1.18 | 1.19 | 1.20 | 1.21 | 1.22 | 1.23 | 1.24 | 1.25 | 1.26 | 1.27 | 1.28 | 1.29 | 1.31 | 1.32 |  | ppm
|  |  | 4A*MS | 4A*MS | 4A*OES/MS | 4A*OES | 4A*OES | 4A*OES/MS | 4A*MS | 4A*OES/MS | 4A*OES/MS | 4A*OES/MS | 4A*OES/MS | 4A*OES/MS | 4A*OES | 4A*OES/MS | 4A*OES/MS | 4A*MS | 4A*OES/MS | 4A*MS | 4A*MS | 4A*MS | 4A*MS | 4A*OES/MS | 4A*OES/MS | 4A*MS | 4A*OES/MS |  | 2
3
| 1 | 1 | 4.104933 | 4 | 4 | 4.0563 | 4 | 4.2 | 3.44 | 3.93 | 4.03 | 4.58 | 4.45 | 7.26 | 3.86852219 | 3.7 | 4.25 | 4.2 | 4.19 | 3.9 | 3.87 | 4.1 | 4.3 |  | 6 | 4.42 | 3.94 |  | 1
| 1 | 2 | 4.061476 | 4.2 | 4 | 3.008 | 4 | 4.1 | 3.7 | 4.11 | 4.23 | 4.27 | 4.29 | 3.93 | 4.003452602 | 3.7 | 4 | 4.4 | 4.1 | 3.8 | 4.01 | 4.1 | 4 |  | 5 | 4.57 | 3.91 |  | 28
| 1 | 3 | 4.079072 | 4 | 4 | 3.3843 | 4 | 4.2 | 3.39 | 4.08 | 4.56 | 4.27 | 4.17 | 4.04 | 3.89053 | 4 | 3.84 | 4.1 | 4 | 3.6 | 3.99 | 4.4 | 4.3 |  | 5 | 4.38 | 3.76 |  | 16
| 1 | 4 | 3.975616 | 4.1 | 3 | 3.7518 | 4 | 4.4 | 3.56 | 3.97 | 4.16 | 4.09 | 4.14 | 4.37 | 3.952834725 | 4 | 4.4 | 4.1 | 4.03 | 3.7 | 4.13 | 4.1 | 4.1 |  | 6 | 4.67 | 4.01 |  | 4.078978
| 1 | 5 | 4.073279 | 4 | 4 | 3.6624 | 4 | 4.2 | 3.79 | 3.99 | 3.96 | 4.1 | 4.12 | 4.06 | 3.888932 | 4.2 | 4.27 | 4.1 | 4.09 | 3.8 | 4.06 | 4 | 4.5 |  | 6 | 3.9 | 4.02 |  | 43
| 1 | 6 | 4.154628 | 4.1 | 4 | 2.9431 | 4 | 4.1 | 3.31 | 4.27 | 4.04 | 4.14 | 4.05 | 4.18 | 4.00802565 | 3.8 | 4.31 | 4.1 | 4.28 | 4.2 | 4.16 | 4.3 | 4.2 | 3.7 | 6 | 3.92 | 3.92
| Mean |  | 4.074834 | 4.066667 | 3.833333 | 3.46765 | 4 | 4.2 | 3.531667 | 4.058333 | 4.163333 | 4.241667 | 4.203333 | 4.64 | 3.935383 | 3.9 | 4.178333 | 4.166667 | 4.115 | 3.833333 | 4.036667 | 4.166667 | 4.233333 | 3.7 | 5.666667 | 4.31 | 3.926667
| Median |  | 4.076176 | 4.05 | 4 | 3.52335 | 4 | 4.2 | 3.5 | 4.035 | 4.1 | 4.205 | 4.155 | 4.12 | 3.921683 | 3.9 | 4.26 | 4.1 | 4.095 | 3.8 | 4.035 | 4.1 | 4.25 | 3.7 | 6 | 4.4 | 3.93
| Std Dev. |  | 0.05884901 | 0.08164966 | 0.4082483 | 0.4378483 | 0 | 0.1095445 | 0.1862704 | 0.1240027 | 0.217317 | 0.1841105 | 0.1441758 | 1.292238 | 0.06140808 | 0.2 | 0.2127361 | 0.121106 | 0.1040673 | 0.2065591 | 0.1050079 | 0.1505545 | 0.175119 |  | 0.5163978 | 0.3269251 | 0.09373722
| Rel.Std.Dev. |  | 1.444% | 2.008% | 10.65% | 12.63% | 0% | 2.608% | 5.274% | 3.056% | 5.22% | 4.341% | 3.43% | 27.85% | 1.56% | 5.128% | 5.091% | 2.907% | 2.529% | 5.388% | 2.601% | 3.613% | 4.137% |  | 9.113% | 7.585% | 2.387%
| PDM3 |  | -0.1016% | -0.3018% | -6.022% | -14.99% | -1.936% | 2.967% | -13.42% | -0.5061% | 2.068% | 3.988% | 3.049% | 13.75% | -3.52% | -4.388% | 2.436% | 2.15% | 0.8831% | -6.022% | -1.037% | 2.15% | 3.784% | -9.291% | 38.92% | 5.664% | -3.734%
| Z-Score (Absolute) |  | 0.11 | 0.15 | NA | 3.43 | NA | 0.57 | 3.08 | 0.2 | 0.37 | 0.8 | 0.59 | 2.98 | 0.87 | 1.06 | 0.46 | 0.39 | 0.11 | 1.43 | 0.32 | 0.39 | 0.76 | 2.16 | NA | 1.18 | 0.92
Results from laboratories 1.09, 1.11 and 1.29 were removed due to their 1 ppm reading resolution.
| Analytical results for Na in OREAS 289 (Certified Value 2.87 wt.%) | [27 empty] | Certified
Na | Round | Replicate | Lab | Lab | Lab | Lab | Lab | Lab | Lab | Lab | Lab | Lab | Lab | Lab | Lab | Lab | Lab | Lab | Lab | Lab | Lab | Lab | Lab | Lab | Lab | Lab | Lab | Lab | 1
| No | No | 1.02 | 1.03 | 1.04 | 1.09 | 1.10 | 1.11 | 1.12 | 1.13 | 1.14 | 1.15 | 1.16 | 1.17 | 1.18 | 1.19 | 1.20 | 1.21 | 1.22 | 1.23 | 1.24 | 1.25 | 1.26 | 1.27 | 1.28 | 1.29 | 1.31 | 1.32 | wt.%
|  |  | 4A*OES | 4A*MS | 4A*OES | 4A*OES/MS | 4A*OES | 4A*OES | 4A*OES/MS | 4A*MS | 4A*OES/MS | 4A*OES/MS | 4A*OES/MS | 4A*OES/MS | 4A*OES/MS | 4A*OES | 4A*OES/MS | 4A*OES/MS | 4A*OES | 4A*OES/MS | 4A*MS | 4A*OES/MS | 4A*MS | 4A*MS | 4A*OES/MS | 4A*OES/MS | 4A*MS | 4A*OES/MS | 2
3
| 1 | 1 | 2.71529 | 2.754945 | 2.8977 | 2.84 | 2.907 | 2.75 | 3.1072 | 2.831 | 2.76 | 2.93 | 2.87 | 2.83 | 3 | 2.894829 | 2.8 | 2.9 | 2.57 | 2.8 | 2.849 | 2.852 | 2.8389 | 2.9072 | 2.102 | 2.997 | 2.68 | 3 | 1
| 1 | 2 | 2.727165 | 2.834422 | 2.9408 | 2.98 | 3.0034 | 2.81 | 3.0259 | 2.916 | 2.84 | 2.99 | 2.87 | 2.79 | 2.99 | 2.839992 | 2.82 | 2.85 | 2.62 | 2.8 | 2.909 | 2.846 | 2.8025 | 2.765 | 2.091 | 3.034 | 2.57 | 3.05 | #N/A
| 1 | 3 | 2.70541 | 2.743274 | 2.9027 | 2.82 | 2.8585 | 2.77 | 3.0406 | 2.82 | 2.85 | 3.01 | 2.81 | 2.78 | 3.13 | 2.858914 | 2.73 | 2.79 | 2.45 | 2.76 | 3.022 | 2.85 | 2.8043 | 2.7612 | 2.043 | 3.071 | 2.72 | 2.95 | 16
| 1 | 4 | 2.748635 | 2.87427 | 2.9463 | 2.81 | 2.9451 | 2.77 | 3.0354 | 2.714 | 2.88 | 2.95 | 2.77 | 2.8 | 3.01 | 2.858658 | 2.81 | 2.88 | 2.48 | 2.77 | 2.879 | 2.888 | 2.8691 | 2.7601 |  | 3.101 | 2.55 | 2.99 | 2.87086
| 1 | 5 | 2.72593 | 2.850007 | 2.904 | 2.9 | 2.9307 | 2.76 | 3.0674 | 2.911 | 2.8 | 2.87 | 2.79 | 2.82 | 2.91 | 2.90926 | 2.74 | 2.8 | 2.36 | 2.84 | 2.852 | 2.903 | 2.7901 | 2.7304 | 2.411 | 2.99 | 2.33 | 3.02 | 44
| 1 | 6 | 2.74721 | 2.881998 | 2.8778 | 2.8 | 2.8743 | 2.76 | 3.0816 | 2.879 | 2.91 | 2.88 | 2.75 | 2.82 | 2.97 | 2.872956 | 2.81 | 2.92 | 2.26 | 2.84 | 3.134 | 2.912 | 2.8413 | 2.7248 | 2.028 | 3.019 | 2.31 | 3
| Mean |  | 2.728273 | 2.823153 | 2.91155 | 2.858333 | 2.919833 | 2.77 | 3.059683 | 2.845167 | 2.84 | 2.938333 | 2.81 | 2.806667 | 3.001667 | 2.872435 | 2.785 | 2.856667 | 2.456667 | 2.801667 | 2.940833 | 2.875167 | 2.824367 | 2.774783 | 2.135 | 3.035333 | 2.526667 | 3.001667
| Median |  | 2.7265475 | 2.842214 | 2.90335 | 2.83 | 2.91885 | 2.765 | 3.054 | 2.855 | 2.845 | 2.94 | 2.8 | 2.81 | 2.995 | 2.865935 | 2.805 | 2.865 | 2.465 | 2.8 | 2.894 | 2.87 | 2.8216 | 2.76065 | 2.091 | 3.0265 | 2.56 | 3
| Std Dev. |  | 0.0171535 | 0.05992811 | 0.02656816 | 0.06940221 | 0.05242067 | 0.02097618 | 0.03128223 | 0.07554447 | 0.05403702 | 0.05671567 | 0.05059644 | 0.01966384 | 0.0722265 | 0.02562431 | 0.03937004 | 0.05316641 | 0.1327655 | 0.03371449 | 0.1140726 | 0.0293831 | 0.03017964 | 0.06707937 | 0.1574119 | 0.04330666 | 0.1725881 | 0.03311596
| Rel.Std.Dev. |  | 0.6287% | 2.123% | 0.9125% | 2.428% | 1.795% | 0.7573% | 1.022% | 2.655% | 1.903% | 1.93% | 1.801% | 0.7006% | 2.406% | 0.8921% | 1.414% | 1.861% | 5.404% | 1.203% | 3.879% | 1.022% | 1.069% | 2.417% | 7.373% | 1.427% | 6.831% | 1.103%
| PDM3 |  | -4.967% | -1.662% | 1.417% | -0.4364% | 1.706% | -3.513% | 6.577% | -0.895% | -1.075% | 2.35% | -2.12% | -2.236% | 4.556% | 0.05484% | -2.991% | -0.4944% | -14.43% | -2.41% | 2.437% | 0.15% | -1.62% | -3.347% | -25.63% | 5.729% | -11.99% | 4.556%
| Z-Score (Absolute) |  | 1.13 | 0.19 | 0.68 | 0.16 | 0.76 | 0.72 | 2.14 | 0.03 | 0.03 | 0.94 | 0.32 | 0.35 | 1.57 | 0.29 | 0.57 | 0.14 | 3.81 | 0.4 | 0.97 | 0.32 | 0.18 | 0.67 | 6.98 | 1.9 | 3.12 | 1.57
| Analytical results for Nb in OREAS 289 (Certified Value 6.25 ppm) | [27 empty] | Certified
Nb | Round | Replicate | Lab | Lab | Lab | Lab | Lab | Lab | Lab | Lab | Lab | Lab | Lab | Lab | Lab | Lab | Lab | Lab | Lab | Lab | Lab | Lab | Lab | Lab | Lab | Lab |  |  | 1
| No | No | 1.03 | 1.04 | 1.09 | 1.10 | 1.11 | 1.12 | 1.13 | 1.14 | 1.15 | 1.16 | 1.17 | 1.18 | 1.19 | 1.20 | 1.21 | 1.22 | 1.23 | 1.24 | 1.25 | 1.26 | 1.27 | 1.29 | 1.31 | 1.32 |  |  | ppm
|  |  | 4A*MS | 4A*MS | 4A*OES/MS | 4A*OES | 4A*OES | 4A*OES/MS | 4A*MS | 4A*OES/MS | 4A*OES/MS | 4A*OES/MS | 4A*OES/MS | 4A*OES/MS | 4A*OES | 4A*OES/MS | 4A*OES/MS | 4A*MS | 4A*OES/MS | 4A*MS | 4A*MS | 4A*MS | 4A*MS | 4A*OES/MS | 4A*MS | 4A*OES/MS |  |  | 2
2
| 1 | 1 | 6.464671 | 6.43 | 7.1 | 4.9826 | 5 | 4.37 | 5.5 | 6.6 | 6.4 | 6.9 | 6.7 | 7.1 | 6.277556 | 7.4 | 5.8 | 5.3 | 6.4 | 5.6 | 6 | 6.2 | 6.82 | 6 | 6.2 | 6.7 |  |  | 1
| 1 | 2 | 6.489821 | 6.57 | 7.5 | 6.2277 | 5 | 3.99 | 5.95 | 6.9 | 6.8 | 7 | 6.9 | 7 | 6.427037 | 7.6 | 5.9 | 5.3 | 6.5 | 5.4 | 6 | 6.08 | 6.41 | 5 | 5.9 | 6.7 |  |  | 29
| 1 | 3 | 6.386278 | 6.57 | 5.4 | 5.9352 | 5 | 6.46 | 5.58 | 6.9 | 6.8 | 6.8 | 6.8 | 7.2 | 6.288763 | 7.3 | 5.8 | 5.1 | 5.9 | 5.3 | 6 | 6.04 | 6.25 | 6 | 5.9 | 6.4 |  |  | 16
| 1 | 4 | 6.792214 | 6.66 | 6.2 | 4.4727 | 5 | 3.59 | 6.3 | 6.8 | 6.7 | 6.7 | 6.8 | 7.3 | 6.437195 | 7.5 | 6 | 5.3 | 6.1 | 5.5 | 6.2 | 6.09 | 6.21 | 7 | 5.5 | 6.3 |  |  | 6.246056
| 1 | 5 | 6.611058 | 7.18 | 6.2 | 10.963 | 5 | 4.63 | 6.28 | 6.6 | 6.5 | 6.6 | 6.8 | 7.1 | 6.378016 | 7.9 | 5.7 | 5 | 6.3 | 5.4 | 6.2 | 6.25 | 6.27 | 6 | 5.3 | 6.5 |  |  | 45
| 1 | 6 | 6.69003 | 6.8 | 6.1 | 4.329 | 5 | 5.55 | 5.66 | 7 | 6.6 | 6.6 | 6.7 | 7.3 | 6.409145 | 7.5 | 6 | 5 | 6.4 | 6.2 | 6 | 6.47 | 6.11 | 5 | 5.4 | 6.4
| Mean |  | 6.572345 | 6.701667 | 6.416667 | 6.1517 | 5 | 4.765 | 5.878333 | 6.8 | 6.633333 | 6.766667 | 6.783333 | 7.166667 | 6.369619 | 7.533333 | 5.866667 | 5.166667 | 6.266667 | 5.566667 | 6.066667 | 6.188333 | 6.345 | 5.833333 | 5.7 | 6.5
| Median |  | 6.550439 | 6.615 | 6.2 | 5.4589 | 5 | 4.5 | 5.805 | 6.85 | 6.65 | 6.75 | 6.8 | 7.15 | 6.393581 | 7.5 | 5.85 | 5.2 | 6.35 | 5.45 | 6 | 6.145 | 6.26 | 6 | 5.7 | 6.45
| Std Dev. |  | 0.1527847 | 0.264077 | 0.7574079 | 2.478279 | 0 | 1.062521 | 0.353294 | 0.167332 | 0.1632993 | 0.1632993 | 0.07527727 | 0.121106 | 0.07001347 | 0.2065591 | 0.121106 | 0.1505545 | 0.2250926 | 0.3265986 | 0.1032796 | 0.159175 | 0.2521706 | 0.7527727 | 0.3521363 | 0.167332
| Rel.Std.Dev. |  | 2.325% | 3.94% | 11.8% | 40.29% | 0% | 22.3% | 6.01% | 2.461% | 2.462% | 2.413% | 1.11% | 1.69% | 1.099% | 2.742% | 2.064% | 2.914% | 3.592% | 5.867% | 1.702% | 2.572% | 3.974% | 12.9% | 6.178% | 2.574%
| PDM3 |  | 5.224% | 7.294% | 2.731% | -1.511% | -19.95% | -23.71% | -5.887% | 8.869% | 6.2% | 8.335% | 8.602% | 14.74% | 1.978% | 20.61% | -6.074% | -17.28% | 0.33% | -10.88% | -2.872% | -0.9241% | 1.584% | -6.608% | -8.742% | 4.066%
| Z-Score (Absolute) |  | 0.38 | 0.62 | 0.11 | 0.37 | NA | 2.85 | 0.86 | 0.79 | 0.49 | 0.73 | 0.76 | 1.45 | 0.02 | 2.1 | 0.88 | 2.13 | 0.16 | 1.41 | 0.52 | 0.3 | 0.02 | NA | 1.18 | 0.26
Results from laboratories 1.11 and 1.29 were removed due to their 1 ppm reading resolution.
| Analytical results for Nd in OREAS 289 (Certified Value 21.8 ppm) | [27 empty] | Certified
Nd | Round | Replicate | Lab | Lab | Lab | Lab | Lab | Lab | Lab | [19 empty] | 1
| No | No | 1.03 | 1.04 | 1.09 | 1.10 | 1.13 | 1.26 | 1.29 | [19 empty] | ppm
|  |  | 4A*MS | 4A*MS | 4A*OES/MS | 4A*MS | 4A*MS | 4A*MS | 4A*OES/MS | [19 empty] | 1
2
| 1 | 1 | 21.77016 | 22.21 | 21 | 21.9869 | 20.8 | 22.76 | 27 | [19 empty] | 1
| 1 | 2 | 22.2462 | 21.9 | 22.5 | 21.2152 | 21.9 | 22.03 | 27 | [19 empty] | 6
| 1 | 3 | 21.92578 | 22.26 | 21.2 | 19.5093 | 21 | 22.57 | 29 | [19 empty] | 16
| 1 | 4 | 22.86 | 21.49 | 22 | 20.1503 | 21.6 | 22.9 | 27 | [19 empty] | 21.77526
| 1 | 5 | 22.11767 | 21.99 | 22.5 | 22.1593 | 22.3 | 21.58 | 27 | [19 empty] | 46
| 1 | 6 | 22.68997 | 21.38 | 21.2 | 22.0285 | 20.1 | 22.08 | 28
| Mean |  | 22.2683 | 21.87167 | 21.73333 | 21.17492 | 21.28333 | 22.32 | 27.5
| Median |  | 22.18194 | 21.945 | 21.6 | 21.60105 | 21.3 | 22.325 | 27
| Std Dev. |  | 0.4281473 | 0.365372 | 0.6860515 | 1.111996 | 0.8035339 | 0.5063201 | 0.83666
| Rel.Std.Dev. |  | 1.923% | 1.671% | 3.157% | 5.251% | 3.775% | 2.268% | 3.042%
| PDM3 |  | 2.264% | 0.4427% | -0.1925% | -2.757% | -2.259% | 2.502% | 26.29%
| Z-Score (Absolute) |  | 0.64 | 0.09 | 0.09 | 0.86 | 0.71 | 0.71 | NA
Results from laboratory 1.29 were removed due to their 1 ppm reading resolution.
| Analytical results for Ni in OREAS 289 (Certified Value 55 ppm) | [27 empty] | Certified
Ni | Round | Replicate | Lab | Lab | Lab | Lab | Lab | Lab | Lab | Lab | Lab | Lab | Lab | Lab | Lab | Lab | Lab | Lab | Lab | Lab | Lab | Lab | Lab | Lab | Lab | Lab | Lab | Lab | 1
| No | No | 1.02 | 1.03 | 1.04 | 1.09 | 1.10 | 1.11 | 1.12 | 1.13 | 1.14 | 1.15 | 1.16 | 1.17 | 1.18 | 1.19 | 1.20 | 1.21 | 1.22 | 1.23 | 1.24 | 1.25 | 1.26 | 1.27 | 1.28 | 1.29 | 1.31 | 1.32 | ppm
|  |  | 4A*OES | 4A*MS | 4A*MS | 4A*OES/MS | 4A*OES | 4A*OES | 4A*OES/MS | 4A*MS | 4A*OES/MS | 4A*OES/MS | 4A*OES/MS | 4A*OES/MS | 4A*OES/MS | 4A*OES | 4A*OES/MS | 4A*OES/MS | 4A*OES | 4A*OES/MS | 4A*MS | 4A*OES/MS | 4A*OES | 4A*MS | 4A*OES/MS | 4A*OES/MS | 4A*MS | 4A*OES/MS | 0
1
| 1 | 1 | 54.93 | 53.80002 | 58 | 56 | 52.6323 | 55 | 51.4 | 48 | 54.7 | 54.4 | 57 | 57.8 | 74.4 | 56.5221 | 45.4 | 49.3 | 60 | 54.2 | 54.1 | 50 | 56 | 59.8 | 48.29 | 68 | 57.8 | 55.2 | 1
| 1 | 2 | 56.11 | 54.63337 | 57.2 | 57 | 55.8996 | 57 | 50.7 | 49.7 | 56.3 | 56.5 | 56.6 | 58.1 | 54.8 | 52.66873 | 43.4 | 50 | 60 | 54.2 | 53.5 | 50 | 56 | 56.7 | 48.45 | 66 | 57.7 | 56.7 | 16
| 1 | 3 | 55.93 | 52.50311 | 57.2 | 56 | 51.5212 | 55 | 50.9 | 48.2 | 56.7 | 57.1 | 56.5 | 57.5 | 60.1 | 55.21714 | 42.3 | 49 | 59 | 52.2 | 54.3 | 50 | 56 | 58.7 | 52.19 | 69 | 60.9 | 54.6 | 16
| 1 | 4 | 55.63 | 54.1097 | 57.7 | 55 | 56.2437 | 56 | 51.1 | 46.7 | 55.9 | 56.1 | 55.3 | 58.8 | 58.5 | 53.90184 | 44.6 | 50.4 | 59 | 53.2 | 54.4 | 51 | 57 | 55.6 | 50.9 | 71 | 60.9 | 56.7 | 55.22914
| 1 | 5 | 56.25 | 55.40795 | 57.2 | 56 | 54.3389 | 53 | 50.5 | 50.2 | 55.1 | 54.7 | 54.8 | 56.9 | 55.9 | 52.3347 | 43.4 | 48.2 | 57 | 54.4 | 54.1 | 51 | 56 | 55.7 |  | 65 | 57.3 | 56.9 | 47
| 1 | 6 | 56.29 | 54.45382 | 57.7 | 56 | 54.5166 | 56 | 50.5 | 49.8 | 57.8 | 55.2 | 53.1 | 53.6 | 56.3 | 56.26634 | 44.7 | 49.5 | 57 | 58.5 | 59.2 | 51 | 56 | 56.7 | 50.65 | 67 | 53.9 | 55.9
| Mean |  | 55.85667 | 54.15133 | 57.5 | 56 | 54.19205 | 55.33333 | 50.85 | 48.76667 | 56.08333 | 55.66667 | 55.55 | 57.11667 | 60 | 54.48514 | 43.96667 | 49.4 | 58.66667 | 54.45 | 54.93333 | 50.5 | 56.16667 | 57.2 | 50.096 | 67.66667 | 58.08333 | 56
| Median |  | 56.02 | 54.28176 | 57.45 | 56 | 54.42775 | 55.5 | 50.8 | 48.95 | 56.1 | 55.65 | 55.9 | 57.65 | 57.4 | 54.55949 | 44 | 49.4 | 59 | 54.2 | 54.2 | 50.5 | 56 | 56.7 | 50.65 | 67.5 | 57.75 | 56.3
| Std Dev. |  | 0.5142243 | 0.97414 | 0.3464102 | 0.6324555 | 1.83402 | 1.36626 | 0.3563706 | 1.354499 | 1.121457 | 1.067083 | 1.465264 | 1.834575 | 7.30972 | 1.795645 | 1.132549 | 0.7720104 | 1.36626 | 2.151976 | 2.113449 | 0.5477226 | 0.4082483 | 1.692336 | 1.681452 | 2.160247 | 2.615658 | 0.9380832
| Rel.Std.Dev. |  | 0.9206% | 1.799% | 0.6025% | 1.129% | 3.384% | 2.469% | 0.7008% | 2.778% | 2% | 1.917% | 2.638% | 3.212% | 12.18% | 3.296% | 2.576% | 1.563% | 2.329% | 3.952% | 3.847% | 1.085% | 0.7269% | 2.959% | 3.356% | 3.192% | 4.503% | 1.675%
| PDM3 |  | 1.136% | -1.952% | 4.112% | 1.396% | -1.878% | 0.1886% | -7.929% | -11.7% | 1.547% | 0.7922% | 0.581% | 3.418% | 8.638% | -1.347% | -20.39% | -10.55% | 6.224% | -1.411% | -0.5356% | -8.563% | 1.698% | 3.569% | -9.294% | 22.52% | 5.168% | 1.396%
| Z-Score (Absolute) |  | 0.11 | 0.66 | 0.86 | 0.18 | 0.64 | 0.13 | 2.16 | 3.11 | 0.22 | 0.03 | 0.03 | 0.69 | 2 | 0.51 | 5.29 | 2.82 | 1.39 | 0.53 | 0.31 | 2.32 | 0.25 | 0.72 | 2.51 | 5.48 | 1.13 | 0.18
| Analytical results for P in OREAS 289 (Certified Value 0.056 wt.%) | [27 empty] | Certified
P | Round | Replicate | Lab | Lab | Lab | Lab | Lab | Lab | Lab | Lab | Lab | Lab | Lab | Lab | Lab | Lab | Lab | Lab | Lab | Lab | Lab | Lab | Lab | Lab | Lab | Lab |  |  | 1
| No | No | 1.03 | 1.04 | 1.09 | 1.10 | 1.11 | 1.12 | 1.13 | 1.14 | 1.15 | 1.16 | 1.17 | 1.18 | 1.19 | 1.20 | 1.21 | 1.22 | 1.23 | 1.24 | 1.25 | 1.26 | 1.27 | 1.29 | 1.31 | 1.32 |  |  | wt.%
|  |  | 4A*MS | 4A*OES | 4A*OES/MS | 4A*OES | 4A*OES | 4A*OES/MS | 4A*MS | 4A*OES/MS | 4A*OES/MS | 4A*OES/MS | 4A*OES/MS | 4A*OES/MS | 4A*OES | 4A*OES/MS | 4A*OES/MS | 4A*OES | 4A*OES/MS | 4A*MS | 4A*OES/MS | 4A*OES | 4A*MS | 4A*OES/MS | 4A*MS | 4A*OES/MS |  |  | 3
3
| 1 | 1 | 0.05549955 | 0.0585 | 0.057 | 0.0527 | 0.0545 | 0.0544 | 0.053 | 0.054 | 0.057 | 0.056 | 0.057 | 0.058 | 0.05857616 | 0.058 | 0.0527 | 0.06 | 0.0527 | 0.053 | 0.055 | 0.0561 | 0.0547 | 0.057 | 0.05 | 0.0586 |  |  | 1
| 1 | 2 | 0.0571134 | 0.0584 | 0.058 | 0.0543 | 0.0561 | 0.0528 | 0.055 | 0.055 | 0.058 | 0.056 | 0.058 | 0.058 | 0.05822681 | 0.056 | 0.052 | 0.058 | 0.0526 | 0.054 | 0.055 | 0.0565 | 0.0525 | 0.057 | 0.044 | 0.0601 |  |  | 17
| 1 | 3 | 0.05544013 | 0.0579 | 0.057 | 0.0491 | 0.0549 | 0.0527 | 0.053 | 0.056 | 0.058 | 0.055 | 0.058 | 0.06 | 0.05798969 | 0.054 | 0.0526 | 0.06 | 0.0503 | 0.053 | 0.055 | 0.0565 | 0.0523 | 0.061 | 0.048 | 0.0574 |  |  | 16
| 1 | 4 | 0.05776615 | 0.0584 | 0.057 | 0.0541 | 0.0561 | 0.0528 | 0.052 | 0.056 | 0.057 | 0.055 | 0.055 | 0.058 | 0.0586269 | 0.057 | 0.0546 | 0.06 | 0.0518 | 0.054 | 0.056 | 0.0564 | 0.0521 | 0.057 | 0.038 | 0.0584 |  |  | 0.05583189
| 1 | 5 | 0.05648274 | 0.0575 | 0.057 | 0.0535 | 0.0557 | 0.0541 | 0.056 | 0.055 | 0.056 | 0.055 | 0.057 | 0.057 | 0.05991707 | 0.056 | 0.0543 | 0.059 | 0.053 | 0.052 | 0.056 | 0.0559 | 0.051 | 0.057 | 0.043 | 0.0586 |  |  | 48
| 1 | 6 | 0.05774712 | 0.0568 | 0.057 | 0.0524 | 0.0553 | 0.0535 | 0.055 | 0.056 | 0.055 | 0.054 | 0.055 | 0.058 | 0.05983764 | 0.057 | 0.0562 | 0.059 | 0.0538 | 0.056 | 0.056 | 0.0559 | 0.0523 | 0.057 | 0.045 | 0.0578
| Mean |  | 0.05667485 | 0.05791667 | 0.05716667 | 0.05268333 | 0.05543333 | 0.05338333 | 0.054 | 0.05533333 | 0.05683333 | 0.05516667 | 0.05666667 | 0.05816667 | 0.05886238 | 0.05633333 | 0.05373333 | 0.05933333 | 0.05236667 | 0.05366667 | 0.0555 | 0.05621667 | 0.05248333 | 0.05766667 | 0.04466667 | 0.05848333
| Median |  | 0.05679807 | 0.05815 | 0.057 | 0.0531 | 0.0555 | 0.05315 | 0.054 | 0.0555 | 0.057 | 0.055 | 0.057 | 0.058 | 0.05860153 | 0.0565 | 0.0535 | 0.0595 | 0.05265 | 0.0535 | 0.0555 | 0.05625 | 0.0523 | 0.057 | 0.0445 | 0.0585
| Std Dev. |  | 0.001046499 | 0.0006675827 | 0.0004082483 | 0.001908315 | 0.0006531973 | 0.0007359801 | 0.001549193 | 0.0008164966 | 0.001169045 | 0.0007527727 | 0.00136626 | 0.0009831921 | 0.0008205363 | 0.00136626 | 0.001581982 | 0.0008164966 | 0.001201111 | 0.00136626 | 0.0005477226 | 0.0002857738 | 0.001210647 | 0.001632993 | 0.004179314 | 0.0009261029
| Rel.Std.Dev. |  | 1.846% | 1.153% | 0.7141% | 3.622% | 1.178% | 1.379% | 2.869% | 1.476% | 2.057% | 1.365% | 2.411% | 1.69% | 1.394% | 2.425% | 2.944% | 1.376% | 2.294% | 2.546% | 0.9869% | 0.5083% | 2.307% | 2.832% | 9.357% | 1.584%
| PDM3 |  | 1.51% | 3.734% | 2.391% | -5.639% | -0.7138% | -4.386% | -3.281% | -0.893% | 1.794% | -1.191% | 1.495% | 4.182% | 5.428% | 0.8981% | -3.759% | 6.271% | -6.207% | -3.878% | -0.5944% | 0.6892% | -5.998% | 3.286% | -20% | 4.749%
| Z-Score (Absolute) |  | 0.28 | 0.71 | 0.45 | 1.09 | 0.15 | 0.85 | 0.64 | 0.18 | 0.34 | 0.24 | 0.28 | 0.79 | 1.03 | 0.16 | 0.73 | 1.2 | 1.2 | 0.75 | 0.12 | 0.12 | 1.16 | 0.55 | 3.85 | 0.9
| Analytical results for Pb in OREAS 289 (Certified Value 13.7 ppm) | [27 empty] | Certified
Pb | Round | Replicate | Lab | Lab | Lab | Lab | Lab | Lab | Lab | Lab | Lab | Lab | Lab | Lab | Lab | Lab | Lab | Lab | Lab | Lab | Lab | Lab | Lab | Lab | Lab | Lab | Lab |  | 1
| No | No | 1.03 | 1.04 | 1.09 | 1.10 | 1.11 | 1.12 | 1.13 | 1.14 | 1.15 | 1.16 | 1.17 | 1.18 | 1.19 | 1.20 | 1.21 | 1.22 | 1.23 | 1.24 | 1.25 | 1.26 | 1.27 | 1.28 | 1.29 | 1.31 | 1.32 |  | ppm
|  |  | 4A*MS | 4A*MS | 4A*OES/MS | 4A*OES | 4A*OES | 4A*OES/MS | 4A*MS | 4A*OES/MS | 4A*OES/MS | 4A*OES/MS | 4A*OES/MS | 4A*OES/MS | 4A*OES | 4A*OES/MS | 4A*OES/MS | 4A*MS | 4A*OES/MS | 4A*MS | 4A*MS | 4A*OES | 4A*MS | 4A*OES/MS | 4A*OES/MS | 4A*MS | 4A*OES/MS |  | 1
2
| 1 | 1 | 14.19719 | 14.7 | 11 | 10.2801 | 13 | 12 | 12.88 | 13.4 | 12.9 | 14.4 | 12.8 | 33.9 | 13.97105 | 13.6 | 13.2 | 14 | 15.3 | 13.5 | 14.6 | 13 | 15.1 |  | 22 | 4.8 | 14 |  | 1
| 1 | 2 | 14.85146 | 14.4 | 11 | 7.2311 | 13 | 12 | 12.99 | 13.4 | 13.5 | 14.1 | 12.9 | 13.7 | 14.24355 | 13.4 | 13 | 15 | 14.7 | 13.7 | 14.1 | 13 | 14.1 | 21.95 | 17 | 7.5 | 13.3 |  | 18
| 1 | 3 | 14.6812 | 14.4 | 11 | 8.6385 | 13 | 12 | 13.01 | 13.6 | 13.7 | 14.6 | 12.4 | 14 | 13.93765 | 12.4 | 11.8 | 14 | 14.2 | 13.4 | 14.5 | 13 | 13.8 | 18.59 | 23 | 13.4 | 12.7 |  | 16
| 1 | 4 | 14.84262 | 14.5 | 10 | 11.553 | 14 | 12 | 13.65 | 13.4 | 13.4 | 14.2 | 13.2 | 14.1 | 13.19221 | 13.3 | 12.1 | 14 | 14.4 | 13.3 | 14.9 | 13 | 13.9 | 17.73 | 21 | 8.1 | 13 |  | 13.71818
| 1 | 5 | 14.46416 | 14.4 | 12 | 12.6487 | 13 | 12 | 13.6 | 13.2 | 12.9 | 14 | 12.8 | 13.7 | 13.11173 | 12.9 | 12 | 15 | 14.7 | 13.9 | 14.5 | 13 | 13.9 | 21.85 | 19 | 6.4 | 13.2 |  | 49
| 1 | 6 | 15.28872 | 14.5 | 11 | 6.1126 | 13 | 12 | 12.1 | 13.9 | 13.1 | 13.4 | 14.2 | 15 | 13.91399 | 13.4 | 13.3 | 14 | 14.5 | 14.9 | 14.4 | 13 | 13.9 | 20.31 | 20 | 4.6 | 13.3
| Mean |  | 14.72089 | 14.48333 | 11 | 9.410667 | 13.16667 | 12 | 13.03833 | 13.48333 | 13.25 | 14.11667 | 13.05 | 17.4 | 13.72836 | 13.16667 | 12.56667 | 14.33333 | 14.63333 | 13.78333 | 14.5 | 13 | 14.11667 | 20.086 | 20.33333 | 7.466667 | 13.25
| Median |  | 14.76191 | 14.45 | 11 | 9.4593 | 13 | 12 | 13 | 13.4 | 13.25 | 14.15 | 12.85 | 14.05 | 13.92582 | 13.35 | 12.55 | 14 | 14.6 | 13.6 | 14.5 | 13 | 13.9 | 20.31 | 20.5 | 6.95 | 13.25
| Std Dev. |  | 0.373105 | 0.1169045 | 0.6324555 | 2.53197 | 0.4082483 | 0 | 0.5653819 | 0.2401388 | 0.3331666 | 0.4119061 | 0.6188699 | 8.097407 | 0.4626612 | 0.4412105 | 0.6713171 | 0.5163978 | 0.3777124 | 0.5879342 | 0.2607681 | 0 | 0.491596 | 1.899021 | 2.160247 | 3.227176 | 0.432435
| Rel.Std.Dev. |  | 2.535% | 0.8072% | 5.75% | 26.91% | 3.101% | 0% | 4.336% | 1.781% | 2.514% | 2.918% | 4.742% | 46.54% | 3.37% | 3.351% | 5.342% | 3.603% | 2.581% | 4.266% | 1.798% | 0% | 3.482% | 9.454% | 10.62% | 43.22% | 3.264%
| PDM3 |  | 7.309% | 5.578% | -19.81% | -31.4% | -4.02% | -12.52% | -4.956% | -1.712% | -3.413% | 2.905% | -4.871% | 26.84% | 0.07422% | -4.02% | -8.394% | 4.484% | 6.671% | 0.4749% | 5.699% | -5.235% | 2.905% | 46.42% | 48.22% | -45.57% | -3.413%
| Z-Score (Absolute) |  | 0.97 | 0.74 | NA | 4.22 | NA | NA | 0.67 | 0.24 | 0.47 | 0.38 | 0.66 | 3.59 | 0 | 0.55 | 1.14 | NA | 0.88 | 0.05 | 0.75 | NA | 0.38 | 6.21 | NA | 6.12 | 0.47
| Analytical results for Pr in OREAS 289 (Certified Value 5.6 ppm) | [27 empty] | Certified
Pr | Round | Replicate | Lab | Lab | Lab | Lab | Lab | Lab | Lab | [19 empty] | 1
| No | No | 1.03 | 1.04 | 1.09 | 1.10 | 1.13 | 1.26 | 1.29 | [19 empty] | ppm
|  |  | 4A*MS | 4A*MS | 4A*OES/MS | 4A*MS | 4A*MS | 4A*MS | 4A*OES/MS | [19 empty] | 2
3
| 1 | 1 | 5.820882 | 5.24 | 5.5 | 6.3064 | 5.2 | 5.82 | 3 | [19 empty] | 1
| 1 | 2 | 5.826213 | 5.25 | 5.8 | 6.0145 | 5.4 | 5.65 | 4 | [19 empty] | 4
| 1 | 3 | 5.663529 | 5.14 | 5.5 | 5.8563 | 5.2 | 5.77 | 4 | [19 empty] | 16
| 1 | 4 | 5.97075 | 5.16 | 5.5 | 5.5916 | 5.5 | 5.85 | 4 | [19 empty] | 5.596703
| 1 | 5 | 5.896947 | 5.12 | 5.7 | 6.187 | 5.5 | 5.37 | 4 | [19 empty] | 50
| 1 | 6 | 5.800585 | 5.23 | 5.5 | 6.2366 | 5.1 | 5.57 | 4
| Mean |  | 5.829818 | 5.19 | 5.583333 | 6.032067 | 5.316667 | 5.671667 | 3.833333
| Median |  | 5.823547 | 5.195 | 5.5 | 6.10075 | 5.3 | 5.71 | 4
| Std Dev. |  | 0.1029251 | 0.05656854 | 0.132916 | 0.2706697 | 0.1722401 | 0.1818149 | 0.4082483
| Rel.Std.Dev. |  | 1.765% | 1.09% | 2.381% | 4.487% | 3.24% | 3.206% | 10.65%
| PDM3 |  | 4.165% | -7.267% | -0.2389% | 7.779% | -5.004% | 1.339% | -31.51%
| Z-Score (Absolute) |  | 0.53 | 1.15 | 0.12 | 1.06 | 0.82 | 0.12 | NA
Results from laboratory 1.29 were removed due to their 1 ppm reading resolution.
| Analytical results for Rb in OREAS 289 (Certified Value 63 ppm) | [27 empty] | Certified
Rb | Round | Replicate | Lab | Lab | Lab | Lab | Lab | Lab | Lab | Lab | Lab | Lab | Lab | Lab | Lab | Lab | Lab | Lab | Lab | Lab | Lab | Lab | Lab | [5 empty] | 1
| No | No | 1.03 | 1.04 | 1.09 | 1.12 | 1.13 | 1.14 | 1.15 | 1.16 | 1.17 | 1.18 | 1.19 | 1.20 | 1.21 | 1.22 | 1.23 | 1.24 | 1.25 | 1.26 | 1.27 | 1.31 | 1.32 | [5 empty] | ppm
|  |  | 4A*MS | 4A*MS | 4A*OES/MS | 4A*OES/MS | 4A*MS | 4A*OES/MS | 4A*OES/MS | 4A*OES/MS | 4A*OES/MS | 4A*OES/MS | 4A*OES | 4A*OES/MS | 4A*OES/MS | 4A*MS | 4A*OES/MS | 4A*MS | 4A*MS | 4A*MS | 4A*MS | 4A*MS | 4A*OES/MS | [5 empty] | 0
1
| 1 | 1 | 63.69574 | 65.02 | 61 | 62.1 | 56.2 | 65.4 | 61.5 | 64.8 | 63.5 | 66.9 | 64.75167 | 45.5 | 60.4 | 63.5 | 68.8 | 60.2 | 62.5 | 65.35 | 63.93 | 65.4 | 63.1 | [5 empty] | 1
| 1 | 2 | 61.8573 | 64.77 | 61.2 | 62.2 | 59.6 | 66.4 | 65.4 | 66.4 | 65.3 | 64.1 | 63.53256 | 49.1 | 60.6 | 64.2 | 68.6 | 60.6 | 63 | 66.12 | 62.46 | 60.9 | 59.9 | [5 empty] | 34
| 1 | 3 | 61.38626 | 64.57 | 60.9 | 62.7 | 57.3 | 66.9 | 64.9 | 65.5 | 64.6 | 67.2 | 63.33845 | 45.8 | 58.5 | 63.9 | 66.5 | 58.8 | 64.4 | 66.06 | 61.7 | 64.5 | 58.5 | [5 empty] | 16
| 1 | 4 | 64.84585 | 65.4 | 61.8 | 62.9 | 62 | 65.5 | 63.7 | 63.2 | 65.3 | 67.8 | 61.463 | 42.4 | 59.9 | 61.7 | 68.1 | 58.8 | 65.9 | 67.53 | 61.72 | 61.3 | 58.9 | [5 empty] | 63.1741
| 1 | 5 | 63.39878 | 64.66 | 64 | 63.2 | 60.2 | 64.8 | 62.1 | 64.7 | 66.1 | 67.1 | 61.19445 | 49.2 | 58.5 | 64.3 | 68.4 | 59.8 | 64.3 | 65.33 | 60.54 | 56.1 | 60.6 | [5 empty] | 51
| 1 | 6 | 63.47919 | 63.74 | 63.1 | 62.1 | 55.4 | 68.1 | 62.5 | 59.7 | 60.6 | 68.1 | 63.88825 | 42.6 | 61.1 | 63.8 | 67.6 | 65.2 | 66.1 | 66.43 | 60.11 | 55.4 | 59.6
| Mean |  | 63.11052 | 64.69333 | 62 | 62.53333 | 58.45 | 66.18333 | 63.35 | 64.05 | 64.23333 | 66.86667 | 63.02806 | 45.76667 | 59.83333 | 63.56667 | 68 | 60.56667 | 64.36667 | 66.13667 | 61.74333 | 60.6 | 60.1
| Median |  | 63.43898 | 64.715 | 61.5 | 62.45 | 58.45 | 65.95 | 63.1 | 64.75 | 64.95 | 67.15 | 63.4355 | 45.65 | 60.15 | 63.85 | 68.25 | 60 | 64.35 | 66.09 | 61.71 | 61.1 | 59.75
| Std Dev. |  | 1.274087 | 0.5544607 | 1.272792 | 0.4676181 | 2.556365 | 1.202359 | 1.577023 | 2.377183 | 1.981582 | 1.429219 | 1.405217 | 2.977695 | 1.102119 | 0.958471 | 0.8461678 | 2.384673 | 1.463785 | 0.8127894 | 1.372103 | 4.150181 | 1.6456
| Rel.Std.Dev. |  | 2.019% | 0.8571% | 2.053% | 0.7478% | 4.374% | 1.817% | 2.489% | 3.711% | 3.085% | 2.137% | 2.23% | 6.506% | 1.842% | 1.508% | 1.244% | 3.937% | 2.274% | 1.229% | 2.222% | 6.848% | 2.738%
| PDM3 |  | -0.1006% | 2.405% | -1.859% | -1.014% | -7.478% | 4.763% | 0.2784% | 1.386% | 1.677% | 5.845% | -0.2312% | -27.55% | -5.288% | 0.6214% | 7.639% | -4.127% | 1.888% | 4.69% | -2.265% | -4.075% | -4.866%
| Z-Score (Absolute) |  | 0 | 0.67 | 0.47 | 0.25 | 1.99 | 1.31 | 0.1 | 0.4 | 0.48 | 1.6 | 0.04 | 7.39 | 1.4 | 0.19 | 2.08 | 1.08 | 0.54 | 1.29 | 0.58 | 1.07 | 1.28
| Analytical results for Re in OREAS 289 (Indicative Value 0.004 ppm) | [27 empty] | Indicative
Re | Round | Replicate | Lab | Lab | Lab | Lab | Lab | Lab | Lab | Lab | Lab | Lab | Lab | Lab | Lab | Lab | Lab | Lab | Lab | Lab | [8 empty] | 1
| No | No | 1.03 | 1.04 | 1.09 | 1.12 | 1.13 | 1.14 | 1.15 | 1.16 | 1.17 | 1.18 | 1.19 | 1.20 | 1.22 | 1.23 | 1.24 | 1.26 | 1.27 | 1.31 | [8 empty] | ppm
|  |  | 4A*MS | 4A*MS | 4A*OES/MS | 4A*OES/MS | 4A*MS | 4A*OES/MS | 4A*OES/MS | 4A*OES/MS | 4A*OES/MS | 4A*OES/MS | 4A*OES | 4A*OES/MS | 4A*MS | 4A*OES/MS | 4A*MS | 4A*MS | 4A*MS | 4A*MS | [8 empty] | 3
3
| 1 | 1 | < 0.01 | 0.003 | 0.011 | 0.102 | < 0.002 | 0.004 | 0.002 | 0.004 | 0.002 | 0.007 | < 0.05 | 0.007 | < 0.05 | < 0.002 | < 0.005 | 0.003 |  | 0.008 | [8 empty] | 1
| 1 | 2 | < 0.01 | 0.004 | 0.01 | 0.107 | < 0.002 | 0.004 | 0.003 | 0.004 | 0.004 | 0.007 | < 0.05 | 0.007 | < 0.05 | 0.004 | < 0.005 | 0.004 |  | 0.006 | [8 empty] | 2
| 1 | 3 | < 0.01 | 0.003 | 0.011 | 0.105 | < 0.002 | 0.004 | 0.004 | 0.005 | 0.002 | 0.008 | < 0.05 | 0.006 | < 0.05 | 0.004 | < 0.005 | 0.004 | 0.004 | 0.005 | [8 empty] | 16
| 1 | 4 | < 0.01 | < 0.002 | 0.01 | 0.106 | < 0.002 | 0.004 | 0.004 | 0.003 | < 0.002 | 0.006 | < 0.05 | 0.006 | < 0.05 | 0.004 | < 0.005 | 0.003 | 0.002 | 0.007 | [8 empty] | 0.004369697
| 1 | 5 | < 0.01 | 0.004 | 0.011 | 0.104 | < 0.002 | 0.004 | 0.003 | 0.004 | 0.002 | 0.006 | < 0.05 | 0.008 | < 0.05 | 0.005 | < 0.005 | 0.003 | 0.003 | 0.005 | [8 empty] | 8
| 1 | 6 | < 0.01 | 0.003 | 0.011 | 0.106 | < 0.002 | 0.004 | 0.004 | 0.003 | 0.004 | 0.007 | < 0.05 | 0.009 | < 0.05 | 0.004 | < 0.005 | 0.005 |  | 0.004
| Mean |  |  | 0.0034 | 0.01066667 | 0.105 |  | 0.004 | 0.003333333 | 0.003833333 | 0.0028 | 0.006833333 |  | 0.007166667 |  | 0.0042 |  | 0.003666667 | 0.003 | 0.005833333
| Median |  |  | 0.003 | 0.011 | 0.1055 |  | 0.004 | 0.0035 | 0.004 | 0.002 | 0.007 |  | 0.007 |  | 0.004 |  | 0.0035 | 0.003 | 0.0055
| Std Dev. |  |  | 0.0005477226 | 0.0005163978 | 0.001788854 |  | 0 | 0.0008164966 | 0.0007527727 | 0.001095445 | 0.0007527727 |  | 0.001169045 |  | 0.0004472136 |  | 0.0008164966 | 0.001 | 0.00147196
| Rel.Std.Dev. |  |  | 16.11% | 4.841% | 1.704% |  | 0% | 24.49% | 19.64% | 39.12% | 11.02% |  | 16.31% |  | 10.65% |  | 22.27% | 33.33% | 25.23%
| PDM3 |  |  | -22.19% | 144.1% | 2303% |  | -8.46% | -23.72% | -12.27% | -35.92% | 56.38% |  | 64.01% |  | -3.883% |  | -16.09% | -31.35% | 33.5%
| Z-Score (Absolute) |  | 0.52 | 0.44 | 3.21 | 48.11 | 1.39 | 0.04 | 0.28 | 0.04 | 0.67 | 1.39 | 10.04 | 1.55 | 10.04 | 0.12 | 0.67 | 0.12 | 0.44 | 0.91
| Analytical results for S in OREAS 289 (Certified Value 3.28 wt.%) | [27 empty] | Certified
S | Round | Replicate | Lab | Lab | Lab | Lab | Lab | Lab | Lab | Lab | Lab | Lab | Lab | Lab | Lab | Lab | Lab | Lab | Lab | Lab | Lab | Lab | Lab | Lab | Lab | Lab | Lab |  | 1
| No | No | 1.02 | 1.03 | 1.04 | 1.09 | 1.10 | 1.11 | 1.12 | 1.13 | 1.14 | 1.15 | 1.16 | 1.17 | 1.18 | 1.19 | 1.20 | 1.21 | 1.22 | 1.23 | 1.24 | 1.25 | 1.26 | 1.27 | 1.29 | 1.31 | 1.32 |  | wt.%
|  |  | 4A*OES | 4A*MS | 4A*OES | 4A*OES/MS | 4A*OES | 4A*OES | 4A*OES/MS | 4A*MS | 4A*OES/MS | 4A*OES/MS | 4A*OES/MS | 4A*OES/MS | 4A*OES/MS | 4A*OES | 4A*OES/MS | 4A*OES/MS | 4A*OES | 4A*OES/MS | 4A*MS | 4A*OES/MS | 4A*MS | 4A*MS | 4A*OES/MS | 4A*MS | 4A*OES/MS |  | 2
3
| 1 | 1 | 3.114075 | 3.118157 | 3.2865 | 3.28 | 3.1011 | 3.62 | 3.028 | 3.17 | 3.08 | 3.33 | 3.3 | 3.29 | 3.37 | 3.277229 | 3.29 | 3.28 | 3.29 | 3.43 | 3.1 | 3.344 | 3.24 | 3.54 | 3.63 | 3.31 | 3.5 |  | 1
| 1 | 2 | 3.1326 | 3.212943 | 3.3479 | 3.33 | 3.2417 | 3.63 | 2.9541 | 3.3 | 3.18 | 3.39 | 3.29 | 3.32 | 3.37 | 3.229676 | 3.18 | 3.27 | 3.41 | 3.43 | 3.2 | 3.341 | 3.12 | 3.39 | 3.64 | 3.32 | 3.58 |  | 11
| 1 | 3 | 3.183485 | 3.191156 | 3.2985 | 3.24 | 2.8974 | 3.63 | 2.9971 | 3.18 | 3.18 | 3.42 | 3.24 | 3.3 | 3.51 | 3.245747 | 3.11 | 3.28 | 3.38 | 3.3 | 3.1 | 3.345 | 3.2 | 3.29 | 3.65 | 3.5 | 3.45 |  | 16
| 1 | 4 | 3.154165 | 3.221385 | 3.3265 | 3.19 | 3.1924 | 3.64 | 2.971 | 3.07 | 3.21 | 3.38 | 3.21 | 3.25 | 3.36 | 3.241188 | 3.24 | 3.27 | 3.41 | 3.39 | 3.1 | 3.398 | 3.21 | 3.4 | 3.76 | 3.47 | 3.5 |  | 3.278363
| 1 | 5 | 3.150935 | 3.233006 | 3.2807 | 3.26 | 3.166 | 3.66 | 2.9773 | 3.32 | 3.13 | 3.27 | 3.2 | 3.3 | 3.29 | 3.294685 | 3.19 | 3.26 | 3.28 | 3.45 | 2.9 | 3.421 | 3.15 | 3.33 | 3.63 | 3.23 | 3.53 |  | 52
| 1 | 6 | 3.13697 | 3.310215 | 3.2719 | 3.25 | 3.0852 | 3.67 | 2.9992 | 3.29 | 3.27 | 3.3 | 3.18 | 3.21 | 3.35 | 3.272604 | 3.24 | 3.28 | 3.33 | 3.53 | 3.3 | 3.401 | 3.15 | 3.28 | 3.62 | 3.15 | 3.5
| Mean |  | 3.145372 | 3.214477 | 3.302 | 3.258333 | 3.113967 | 3.641667 | 2.987783 | 3.221667 | 3.175 | 3.348333 | 3.236667 | 3.278333 | 3.375 | 3.260188 | 3.208333 | 3.273333 | 3.35 | 3.421667 | 3.116667 | 3.375 | 3.178333 | 3.371667 | 3.655 | 3.33 | 3.51
| Median |  | 3.1439525 | 3.217164 | 3.2925 | 3.255 | 3.13355 | 3.635 | 2.9872 | 3.235 | 3.18 | 3.355 | 3.225 | 3.295 | 3.365 | 3.259176 | 3.215 | 3.275 | 3.355 | 3.43 | 3.1 | 3.3715 | 3.175 | 3.36 | 3.635 | 3.315 | 3.5
| Std Dev. |  | 0.02355455 | 0.0622583 | 0.02939136 | 0.04622409 | 0.1208878 | 0.0194079 | 0.02592554 | 0.09786044 | 0.06534524 | 0.05776389 | 0.04926121 | 0.04070217 | 0.07259477 | 0.02504053 | 0.06242329 | 0.008164966 | 0.05830952 | 0.07547627 | 0.132916 | 0.03560337 | 0.04535049 | 0.09621157 | 0.05244044 | 0.1352036 | 0.04289522
| Rel.Std.Dev. |  | 0.7489% | 1.937% | 0.8901% | 1.419% | 3.882% | 0.5329% | 0.8677% | 3.038% | 2.058% | 1.725% | 1.522% | 1.242% | 2.151% | 0.7681% | 1.946% | 0.2494% | 1.741% | 2.206% | 4.265% | 1.055% | 1.427% | 2.854% | 1.435% | 4.06% | 1.222%
| PDM3 |  | -4.057% | -1.949% | 0.721% | -0.611% | -5.015% | 11.08% | -8.864% | -1.729% | -3.153% | 2.134% | -1.272% | -0.0009019% | 2.948% | -0.5544% | -2.136% | -0.1534% | 2.185% | 4.371% | -4.932% | 2.948% | -3.051% | 2.846% | 11.49% | 1.575% | 7.066%
| Z-Score (Absolute) |  | 0.91 | 0.42 | 0.2 | 0.11 | 1.13 | 2.61 | 2.03 | 0.37 | 0.7 | 0.53 | 0.26 | 0.04 | 0.72 | 0.09 | 0.46 | 0 | 0.54 | 1.05 | 1.11 | 0.72 | 0.67 | 0.7 | 2.71 | 0.4 | 1.68
| Analytical results for Sb in OREAS 289 (Certified Value 7.98 ppm) | [27 empty] | Certified
Sb | Round | Replicate | Lab | Lab | Lab | Lab | Lab | Lab | Lab | Lab | Lab | Lab | Lab | Lab | Lab | Lab | Lab | Lab | Lab | Lab | Lab | Lab | Lab | Lab | Lab |  |  |  | 1
| No | No | 1.03 | 1.04 | 1.09 | 1.11 | 1.12 | 1.13 | 1.14 | 1.15 | 1.16 | 1.17 | 1.18 | 1.19 | 1.20 | 1.21 | 1.22 | 1.23 | 1.24 | 1.25 | 1.26 | 1.27 | 1.28 | 1.31 | 1.32 |  |  |  | ppm
|  |  | 4A*MS | 4A*MS | 4A*OES/MS | 4A*OES | 4A*OES/MS | 4A*MS | 4A*OES/MS | 4A*OES/MS | 4A*OES/MS | 4A*OES/MS | 4A*OES/MS | 4A*OES | 4A*OES/MS | 4A*OES/MS | 4A*MS | 4A*OES/MS | 4A*MS | 4A*MS | 4A*OES | 4A*MS | 4A*OES/MS | 4A*MS | 4A*OES/MS |  |  |  | 2
3
| 1 | 1 | 8.04881 | 8.1 | 8.6 | 9 | 7.06 | 6.55 | 8.21 | 7.53 | 8.54 | 7.95 | 10.95 | 8.557105 | 8.6 | 7.47 | 7.9 | 8.86 | 7 | 7.76 | 8 | 8.53 | 10.6 | 7.62 | 7.93 |  |  |  | 1
| 1 | 2 | 8.062962 | 8.24 | 8.8 | 9 | 6.98 | 6.87 | 8.29 | 8.23 | 8.8 | 8.06 | 8.79 | 8.639668 | 9 | 7.36 | 7.8 | 9.07 | 6.9 | 7.87 | 9 | 8.02 | 10.91 | 7.32 | 8.01 |  |  |  | 36
| 1 | 3 | 8.150813 | 8.15 | 8.2 | 10 | 7.07 | 7.35 | 8.5 | 7.82 | 8.46 | 8.13 | 9.39 | 8.593808 | 8.6 | 7.3 | 7.8 | 8.6 | 7.1 | 8.06 | 9 | 7.68 | 10.08 | 7.53 | 7.71 |  |  |  | 16
| 1 | 4 | 8.181253 | 8.32 | 8.5 | 10 | 7.03 | 7.15 | 8.2 | 7.9 | 8.33 | 8.12 | 9.29 | 8.466998 | 8.5 | 7.33 | 7.9 | 8.61 | 7.2 | 8.17 | 9 | 7.95 | 10.8 | 6.98 | 7.78 |  |  |  | 7.980343
| 1 | 5 | 8.211495 | 8.18 | 8.5 | 9 | 7.01 | 7.06 | 8.04 | 7.54 | 8.38 | 8 | 8.94 | 8.471525 | 8.5 | 7.42 | 7.6 | 8.72 | 7 | 7.98 | 9 | 7.72 | 10.59 | 6.65 | 7.87 |  |  |  | 53
| 1 | 6 | 8.272168 | 8.38 | 8.5 | 9 | 7 | 6.67 | 8.43 | 7.79 | 7.95 | 7.34 | 9.05 | 8.610554 | 8.6 | 7.44 | 7.8 | 8.89 | 7.7 | 8.21 | 9 | 7.97 | 11.47 | 6.7 | 7.81
| Mean |  | 8.154583 | 8.228333 | 8.516667 | 9.333333 | 7.025 | 6.941667 | 8.278333 | 7.801667 | 8.41 | 7.933333 | 9.401667 | 8.55661 | 8.633333 | 7.386667 | 7.8 | 8.791667 | 7.15 | 8.008333 | 8.833333 | 7.978333 | 10.74167 | 7.133333 | 7.851667
| Median |  | 8.166033 | 8.21 | 8.5 | 9 | 7.02 | 6.965 | 8.25 | 7.805 | 8.42 | 8.03 | 9.17 | 8.575456 | 8.6 | 7.39 | 7.8 | 8.79 | 7.05 | 8.02 | 9 | 7.96 | 10.7 | 7.15 | 7.84
| Std Dev. |  | 0.086456 | 0.1062858 | 0.194079 | 0.5163978 | 0.03507136 | 0.3021534 | 0.1672623 | 0.2591846 | 0.279428 | 0.2987753 | 0.7900485 | 0.07274929 | 0.1861899 | 0.06683313 | 0.1095445 | 0.1825833 | 0.2880972 | 0.1738294 | 0.4082483 | 0.3041984 | 0.4567457 | 0.418075 | 0.1081511
| Rel.Std.Dev. |  | 1.06% | 1.292% | 2.279% | 5.533% | 0.4992% | 4.353% | 2.02% | 3.322% | 3.323% | 3.766% | 8.403% | 0.8502% | 2.157% | 0.9048% | 1.404% | 2.077% | 4.029% | 2.171% | 4.622% | 3.813% | 4.252% | 5.861% | 1.377%
| PDM3 |  | 2.183% | 3.108% | 6.721% | 16.95% | -11.97% | -13.02% | 3.734% | -2.239% | 5.384% | -0.5891% | 17.81% | 7.221% | 8.182% | -7.439% | -2.26% | 10.17% | -10.4% | 0.3507% | 10.69% | -0.02518% | 34.6% | -10.61% | -1.612%
| Z-Score (Absolute) |  | 0.19 | 0.29 | 0.67 | NA | 1.3 | 1.41 | 0.36 | 0.27 | 0.53 | 0.1 | 1.85 | 0.73 | 0.83 | 0.82 | 0.28 | 1.04 | 1.14 | 0 | NA | 0.04 | 3.63 | 1.16 | 0.21
Results from laboratories 1.11 and 1.26 were removed due to their 1 ppm reading resolution.
| Analytical results for Sc in OREAS 289 (Certified Value 8.43 ppm) | [27 empty] | Certified
Sc | Round | Replicate | Lab | Lab | Lab | Lab | Lab | Lab | Lab | Lab | Lab | Lab | Lab | Lab | Lab | Lab | Lab | Lab | Lab | Lab | Lab | Lab | Lab | Lab | Lab | Lab |  |  | 1
| No | No | 1.03 | 1.04 | 1.09 | 1.10 | 1.11 | 1.12 | 1.13 | 1.14 | 1.15 | 1.16 | 1.17 | 1.18 | 1.19 | 1.20 | 1.21 | 1.22 | 1.23 | 1.24 | 1.25 | 1.26 | 1.27 | 1.29 | 1.31 | 1.32 |  |  | ppm
|  |  | 4A*MS | 4A*MS | 4A*OES/MS | 4A*MS | 4A*OES | 4A*OES/MS | 4A*MS | 4A*OES/MS | 4A*OES/MS | 4A*OES/MS | 4A*OES/MS | 4A*OES/MS | 4A*OES | 4A*OES/MS | 4A*OES/MS | 4A*OES | 4A*OES/MS | 4A*MS | 4A*MS | 4A*MS | 4A*MS | 4A*OES/MS | 4A*MS | 4A*OES/MS |  |  | 2
3
| 1 | 1 | 8.328145 | 8.8 | 8 | 10.1836 | 8 | 7.6 | 8.1 | 8.3 | 8 | 9.1 | 8.7 | 9 | 8.788706 | 6.6 | 7.9 | 8 | 9.4 | 8 | 8.7 | 8.8 | 8.4 | 8 | 7.8 | 8.6 |  |  | 1
| 1 | 2 | 8.476671 | 8.6 | 9 | 9.3626 | 8 | 7.57 | 8.4 | 8.5 | 8.4 | 9 | 9.1 | 8.8 | 8.620937 | 7.7 | 7.9 | 8 | 9.7 | 8 | 8.7 | 8.4 | 8 | 8 | 7.8 | 7.9 |  |  | 37
| 1 | 3 | 8.279713 | 8.5 | 9 | 9.9173 | 8 | 7.52 | 8.1 | 8.6 | 8.5 | 9.1 | 9 | 9.2 | 8.754045 | 7.2 | 7.7 | 8 | 9.2 | 8 | 8.9 | 8.7 | 7.7 | 8 | 8.4 | 7.9 |  |  | 16
| 1 | 4 | 8.543908 | 8.7 | 9 | 8.7845 | 8 | 7.57 | 7.8 | 8.4 | 8.4 | 8.9 | 8.8 | 9.2 | 8.596797 | 7.1 | 8 | 8 | 9.5 | 8 | 9.1 | 8.7 | 8 | 8 | 7.8 | 7.7 |  |  | 8.428671
| 1 | 5 | 8.533221 | 8.8 | 9 | 9.441 | 8 | 7.52 | 8.4 | 8.3 | 8.2 | 8.8 | 8.9 | 8.9 | 8.718182 | 7.2 | 7.8 | 8 | 9.2 | 8 | 8.8 | 8.5 | 7.8 | 8 | 7.3 | 7.8 |  |  | 54
| 1 | 6 | 8.670431 | 8.6 | 9 | 9.7612 | 8 | 7.56 | 8.4 | 8.7 | 8.2 | 8.4 | 8.5 | 9.2 | 8.727512 | 7.2 | 8.1 | 8 | 9.3 | 9 | 9.1 | 8.7 | 7.7 | 8 | 7.2 | 7.9
| Mean |  | 8.472015 | 8.666667 | 8.833333 | 9.575033 | 8 | 7.556667 | 8.2 | 8.466667 | 8.283333 | 8.883333 | 8.833333 | 9.05 | 8.70103 | 7.166667 | 7.9 | 8 | 9.383333 | 8.166667 | 8.883333 | 8.633333 | 7.933333 | 8 | 7.716667 | 7.966667
| Median |  | 8.504946 | 8.65 | 9 | 9.6011 | 8 | 7.565 | 8.25 | 8.45 | 8.3 | 8.95 | 8.85 | 9.1 | 8.722847 | 7.2 | 7.9 | 8 | 9.35 | 8 | 8.85 | 8.7 | 7.9 | 8 | 7.8 | 7.9
| Std Dev. |  | 0.1455911 | 0.121106 | 0.4082483 | 0.4919743 | 0 | 0.03141125 | 0.244949 | 0.1632993 | 0.1834848 | 0.2639444 | 0.2160247 | 0.1760682 | 0.07585836 | 0.350238 | 0.1414214 | 0 | 0.194079 | 0.4082483 | 0.1834848 | 0.1505545 | 0.265832 | 0 | 0.4308906 | 0.3204164
| Rel.Std.Dev. |  | 1.718% | 1.397% | 4.622% | 5.138% | 0% | 0.4157% | 2.987% | 1.929% | 2.215% | 2.971% | 2.446% | 1.946% | 0.8718% | 4.887% | 1.79% | 0% | 2.068% | 4.999% | 2.065% | 1.744% | 3.351% | 0% | 5.584% | 4.022%
| PDM3 |  | 0.5142% | 2.824% | 4.801% | 13.6% | -5.086% | -10.35% | -2.713% | 0.4508% | -1.724% | 5.394% | 4.801% | 7.372% | 3.231% | -14.97% | -6.272% | -5.086% | 11.33% | -3.108% | 5.394% | 2.428% | -5.877% | -5.086% | -8.447% | -5.481%
| Z-Score (Absolute) |  | 0 | 0.32 | NA | 1.81 | NA | 1.5 | 0.45 | 0.01 | 0.31 | 0.67 | 0.59 | 0.95 | 0.38 | 2.14 | 0.94 | NA | 1.49 | NA | 0.67 | 0.26 | 0.88 | NA | 1.24 | 0.83
Results from laboratories 1.09, 1.11, 1.22, 1.24 and 1.29 were removed due to their 1 ppm reading resolution.
| Analytical results for Se in OREAS 289 (Indicative Value 1.38 ppm) | [27 empty] | Indicative
Se | Round | Replicate | Lab | Lab | Lab | Lab | Lab | Lab | Lab | Lab | Lab | Lab | Lab | Lab | Lab | Lab | Lab | Lab | Lab | Lab | Lab | Lab | Lab | Lab |  |  |  |  | 1
| No | No | 1.03 | 1.04 | 1.09 | 1.10 | 1.11 | 1.12 | 1.13 | 1.14 | 1.15 | 1.16 | 1.17 | 1.18 | 1.19 | 1.21 | 1.22 | 1.23 | 1.24 | 1.25 | 1.26 | 1.27 | 1.31 | 1.32 |  |  |  |  | ppm
|  |  | 4A*MS | 4A*MS | 4A*OES/MS | 4A*OES | 4A*OES | 4A*OES/MS | 4A*MS | 4A*OES/MS | 4A*OES/MS | 4A*OES/MS | 4A*OES/MS | 4A*OES/MS | 4A*OES | 4A*OES/MS | 4A*MS | 4A*OES/MS | 4A*MS | 4A*MS | 4A*MS | 4A*MS | 4A*MS | 4A*OES/MS |  |  |  |  | 2
2
| 1 | 1 | 1.756781 | 1.5 | 0.6 | < 0.1 | < 5 | 1.35 | 1.5 | 2 | 2 | 1 | 1 | 2 | < 2 | 2 | 1 | 1.2 | 1 | 1 | 1.4 | 1.4 | 3 | < 2 |  |  |  |  | 1
| 1 | 2 | 1.628969 | 1.5 | 0.6 | < 0.1 | < 5 | 1.34 | 1.1 | 2 | 1 | 2 | < 1 | 1 | < 2 | 2 | 1 | 1.4 | 1 | 1 | 1.3 | 0.8 | 2 | < 2 |  |  |  |  | 38
| 1 | 3 | 1.619697 | 1.6 | 0.4 | < 0.1 | < 5 | 1.37 | 1.3 | 1 | 1 | 1 | 1 | 2 | < 2 | 2 | 1 | 1.5 | 1 | 2 | 1.3 | 0.8 | 2 | < 2 |  |  |  |  | 16
| 1 | 4 | 1.675309 | 1.6 | 0.5 | < 0.1 | < 5 | 1.34 | 1.5 | 2 | 1 | 1 | 1 | 1 | < 2 | 2 | 1 | 1.4 | 1 | 1 | 1.1 | 0.9 | 3 | < 2 |  |  |  |  | 1.379585
| 1 | 5 | 1.647523 | 1.5 | 0.3 | < 0.1 | < 5 | 1.41 | 1.4 | 2 | 1 | 2 | < 1 | 1 | < 2 | 2 | 1 | 1.5 | 1 | 1 | 1.2 | 1.1 | 2 | < 2 |  |  |  |  | 7
| 1 | 6 | 1.653631 | 1.7 | 0.5 | < 0.1 | < 5 | 1.36 | 1.7 | 2 | 1 | 2 | 1 | 2 | < 2 | 2 | 1 | 1.4 | 1 | 2 | 1.4 | 1.4 | 2 | < 2
| Mean |  | 1.663652 | 1.566667 | 0.4833333 |  |  | 1.361667 | 1.416667 | 1.833333 | 1.166667 | 1.5 | 1 | 1.5 |  | 2 | 1 | 1.4 | 1 | 1.333333 | 1.283333 | 1.066667 | 2.333333
| Median |  | 1.650577 | 1.55 | 0.5 |  |  | 1.355 | 1.45 | 2 | 1 | 1.5 | 1 | 1.5 |  | 2 | 1 | 1.4 | 1 | 1 | 1.3 | 1 | 2
| Std Dev. |  | 0.04960727 | 0.08164966 | 0.1169045 |  |  | 0.02639444 | 0.2041241 | 0.4082483 | 0.4082483 | 0.5477226 | 0 | 0.5477226 |  | 0 | 0 | 0.1095445 | 0 | 0.5163978 | 0.1169045 | 0.2804758 | 0.5163978
| Rel.Std.Dev. |  | 2.982% | 5.212% | 24.19% |  |  | 1.938% | 14.41% | 22.27% | 34.99% | 36.51% | 0% | 36.51% |  | 0% | 0% | 7.825% | 0% | 38.73% | 9.109% | 26.29% | 22.13%
| PDM3 |  | 20.59% | 13.56% | -64.97% |  |  | -1.299% | 2.688% | 32.89% | -15.43% | 8.728% | -27.51% | 8.728% |  | 44.97% | -27.51% | 1.48% | -27.51% | -3.353% | -6.977% | -22.68% | 69.13%
| Z-Score (Absolute) |  | 0.64 | 0.45 | 1.76 | 2.64 | 2.34 | 0.03 | 0.14 | 0.99 | 0.37 | 0.31 | 1.04 | 0.31 | 0.71 | 1.33 | 0.71 | 0.11 | 0.71 | 0.03 | 0.13 | 0.57 | 2 | 0.71
| Analytical results for Sm in OREAS 289 (Certified Value 4.38 ppm) | [27 empty] | Certified
Sm | Round | Replicate | Lab | Lab | Lab | Lab | Lab | Lab | Lab | [19 empty] | 1
| No | No | 1.03 | 1.04 | 1.09 | 1.10 | 1.13 | 1.26 | 1.29 | [19 empty] | ppm
|  |  | 4A*MS | 4A*MS | 4A*OES/MS | 4A*MS | 4A*MS | 4A*MS | 4A*OES/MS | [19 empty] | 2
3
| 1 | 1 | 4.524018 | 4.31 | 4.8 | 4.3501 | 4.2 | 4.58 | 2 | [19 empty] | 1
| 1 | 2 | 4.530319 | 4.32 | 4.6 | 4.191 | 4.2 | 4.34 | 2 | [19 empty] | 4
| 1 | 3 | 4.544012 | 4.28 | 4.3 | 3.9896 | 4.1 | 4.48 | 2 | [19 empty] | 16
| 1 | 4 | 4.650198 | 4.39 | 4 | 4.0285 | 4.2 | 4.54 | 2 | [19 empty] | 4.376111
| 1 | 5 | 4.500722 | 4.33 | 4.8 | 4.4595 | 4.4 | 4.18 | 2 | [19 empty] | 55
| 1 | 6 | 4.538835 | 4.31 | 4.8 | 4.3732 | 4 | 4.4 | 2
| Mean |  | 4.548017 | 4.323333 | 4.55 | 4.231983 | 4.183333 | 4.42 | 2
| Median |  | 4.534577 | 4.315 | 4.7 | 4.27055 | 4.2 | 4.44 | 2
| Std Dev. |  | 0.05228239 | 0.03669696 | 0.3331666 | 0.1936452 | 0.132916 | 0.1469694 | 0
| Rel.Std.Dev. |  | 1.15% | 0.8488% | 7.322% | 4.576% | 3.177% | 3.325% | 0%
| PDM3 |  | 3.928% | -1.206% | 3.974% | -3.294% | -4.405% | 1.003% | -54.3%
| Z-Score (Absolute) |  | 0.75 | 0.21 | 0.76 | 0.6 | 0.8 | 0.21 | NA
| Analytical results for Sn in OREAS 289 (Certified Value 1.98 ppm) | [27 empty] | Certified
Sn | Round | Replicate | Lab | Lab | Lab | Lab | Lab | Lab | Lab | Lab | Lab | Lab | Lab | Lab | Lab | Lab | Lab | Lab | Lab | Lab | Lab | Lab | Lab | Lab | Lab |  |  |  | 1
| No | No | 1.03 | 1.04 | 1.09 | 1.11 | 1.12 | 1.13 | 1.14 | 1.15 | 1.16 | 1.17 | 1.18 | 1.19 | 1.20 | 1.21 | 1.22 | 1.23 | 1.24 | 1.25 | 1.26 | 1.27 | 1.29 | 1.31 | 1.32 |  |  |  | ppm
|  |  | 4A*MS | 4A*MS | 4A*OES/MS | 4A*OES | 4A*OES/MS | 4A*MS | 4A*OES/MS | 4A*OES/MS | 4A*OES/MS | 4A*OES/MS | 4A*OES/MS | 4A*OES | 4A*OES/MS | 4A*OES/MS | 4A*MS | 4A*OES/MS | 4A*MS | 4A*MS | 4A*MS | 4A*MS | 4A*OES/MS | 4A*MS | 4A*OES/MS |  |  |  | 2
3
| 1 | 1 | < 2.5 | 2 | 2 | < 10 | 2.64 | 1.8 | 2.1 | 1.9 | 2.1 | 2 | 2.1 | 2.203527 | 2.9 | 1.7 | 1.9 | 1.9 | 1.9 | 1.9 | 2.1 | 2.1 | 12 | 1.6 | 2.2 |  |  |  | 1
| 1 | 2 | < 2.5 | 2.1 | 2 | < 10 | 2.54 | 1.8 | 2 | 2.1 | 2.1 | 2.1 | 2.4 | 1.88884 | 2.5 | 1.7 | 1.8 | 2 | 1.8 | 1.9 | 2.2 | 2 | 8 | 1.6 | 2.2 |  |  |  | 13
| 1 | 3 | < 2.5 | 2.1 | 2 | < 10 | 2.74 | 1.8 | 2.1 | 2 | 2.1 | 2 | 2.2 | 1.980892 | 2.4 | 1.5 | 1.9 | 1.8 | 1.9 | 1.9 | 2.1 | 1.9 | 8 | 1.6 | 2.1 |  |  |  | 16
| 1 | 4 | < 2.5 | 2.2 | 2 | < 10 | 3.14 | 1.8 | 2.1 | 1.9 | 2 | 2 | 2.2 | 2.340933 | 2.7 | 1.5 | 1.7 | 1.9 | 1.8 | 2 | 2.2 | 1.9 | 6 | 1.6 | 2.1 |  |  |  | 1.979988
| 1 | 5 | < 2.5 | 2.1 | 2 | < 10 | 2.54 | 2 | 2 | 1.9 | 2 | 2 | 2.1 | 1.87075 | 2.3 | 1.5 | 1.8 | 1.9 | 1.8 | 1.9 | 2.2 | 1.9 | 9 | 1.3 | 2.2 |  |  |  | 56
| 1 | 6 | < 2.5 | 2.2 | 2 | < 10 | 2.64 | 1.7 | 2.1 | 2 | 2 | 2.1 | 2.2 | 2.193896 | 2.4 | 1.6 | 1.7 | 1.9 | 1.9 | 2 | 2.2 | 1.9 | 9 | 1.3 | 2.2
| Mean |  |  | 2.116667 | 2 |  | 2.706667 | 1.816667 | 2.066667 | 1.966667 | 2.05 | 2.033333 | 2.2 | 2.079806463 | 2.533333 | 1.583333 | 1.8 | 1.9 | 1.85 | 1.933333 | 2.166667 | 1.95 | 8.666667 | 1.5 | 2.166667
| Median |  |  | 2.1 | 2 |  | 2.64 | 1.8 | 2.1 | 1.95 | 2.05 | 2 | 2.2 | 2.087394 | 2.45 | 1.55 | 1.8 | 1.9 | 1.85 | 1.9 | 2.2 | 1.9 | 8.5 | 1.6 | 2.2
| Std Dev. |  |  | 0.07527727 | 0 |  | 0.2250926 | 0.09831921 | 0.05163978 | 0.08164966 | 0.05477226 | 0.05163978 | 0.1095445 | 0.1931149 | 0.2250926 | 0.09831921 | 0.08944272 | 0.06324555 | 0.05477226 | 0.05163978 | 0.05163978 | 0.083666 | 1.966384 | 0.1549193 | 0.05163978
| Rel.Std.Dev. |  |  | 3.556% | 0% |  | 8.316% | 5.412% | 2.499% | 4.152% | 2.672% | 2.54% | 4.979% | 9.285% | 8.885% | 6.21% | 4.969% | 3.329% | 2.961% | 2.671% | 2.383% | 4.291% | 22.69% | 10.33% | 2.383%
| PDM3 |  |  | 6.903% | 1.011% |  | 36.7% | -8.249% | 4.378% | -0.6728% | 3.536% | 2.694% | 11.11% | 5.041% | 27.95% | -20.03% | -9.09% | -4.04% | -6.565% | -2.356% | 9.428% | -1.515% | 337.7% | -24.24% | 9.428%
| Z-Score (Absolute) |  | 3.96 | 0.42 | NA | 15 | 3.41 | 1.1 | 0.17 | 0.34 | 0.08 | 0 | 0.84 | 0.24 | 2.53 | 2.28 | 1.18 | 0.67 | 0.93 | 0.51 | 0.67 | 0.42 | NA | 2.7 | 0.67
Results from laboratories 1.09 and 1.29 were removed due to their 1 ppm reading resolution.
| Analytical results for Sr in OREAS 289 (Certified Value 191 ppm) | [27 empty] | Certified
Sr | Round | Replicate | Lab | Lab | Lab | Lab | Lab | Lab | Lab | Lab | Lab | Lab | Lab | Lab | Lab | Lab | Lab | Lab | Lab | Lab | Lab | Lab | Lab | Lab | Lab | Lab | Lab | Lab | 1
| No | No | 1.02 | 1.03 | 1.04 | 1.09 | 1.10 | 1.11 | 1.12 | 1.13 | 1.14 | 1.15 | 1.16 | 1.17 | 1.18 | 1.19 | 1.20 | 1.21 | 1.22 | 1.23 | 1.24 | 1.25 | 1.26 | 1.27 | 1.28 | 1.29 | 1.31 | 1.32 | ppm
|  |  | 4A*OES | 4A*MS | 4A*MS | 4A*OES/MS | 4A*OES | 4A*OES | 4A*OES/MS | 4A*MS | 4A*OES/MS | 4A*OES/MS | 4A*OES/MS | 4A*OES/MS | 4A*OES/MS | 4A*OES | 4A*OES/MS | 4A*OES/MS | 4A*MS | 4A*OES/MS | 4A*MS | 4A*OES/MS | 4A*OES | 4A*MS | 4A*OES/MS | 4A*OES/MS | 4A*MS | 4A*OES/MS | 0
0
| 1 | 1 | 196.9392 | 190.3914 | 195.1 | 187 | 193.0796 | 188 | 200 | 187 | 189 | 196 | 194 | 194 | 202 | 191.7818 | 187 | 180.4 | 197 | 204 | 181 | 184 | 187 | 193.97 | 173.05 | 196 | 126 | 200.4 | 1
| 1 | 2 | 197.8506 | 193.6939 | 196.26 | 191 | 195.7556 | 194 | 197 | 197 | 193.5 | 201 | 196 | 193.5 | 201 | 195.353 | 184 | 184.4 | 197 | 210 | 180 | 184 | 182 | 185.36 | 174.3 | 197 | 121 | 199.2 | 14
| 1 | 3 | 198.1266 | 188.9363 | 194.96 | 176 | 185.5663 | 190 | 197 | 188 | 196.5 | 203 | 192.5 | 192.5 | 209 | 194.1442 | 176 | 178.2 | 196 | 202 | 178 | 184 | 188 | 184.94 | 176.79 | 201 | 129 | 192 | 16
| 1 | 4 | 199.0168 | 193.3809 | 196.34 | 187 | 195.1332 | 193 | 198 | 184 | 197 | 199.5 | 191.5 | 192 | 202 | 186.7276 | 178 | 180.3 | 197 | 203 | 180 | 186 | 191 | 184.35 | 183.44 | 200 | 121 | 193.9 | 191.3566
| 1 | 5 | 198.7522 | 193.3971 | 195.11 | 187 | 194.041 | 191 | 198 | 197 | 191.5 | 194 | 190.5 | 193.5 | 197 | 185.7213 | 175 | 181.8 | 192 | 204 | 178 | 187 | 192 | 181.02 |  | 194 | 111 | 193.6 | 57
| 1 | 6 | 198.9678 | 196.1824 | 195.52 | 186 | 189.2808 | 192 | 197 | 193 | 197.5 | 196 | 187.5 | 189.5 | 200 | 193.176 | 181 | 184.8 | 190 | 206 | 194 | 188 | 188 | 180.34 | 177.33 | 197 | 110 | 194.2
| Mean |  | 198.2755 | 192.6637 | 195.5483 | 185.6667 | 192.14275 | 191.3333 | 197.8333 | 191 | 194.1667 | 198.25 | 192 | 192.5 | 201.8333 | 191.1507 | 180.1667 | 181.65 | 194.8333 | 204.8333 | 181.8333 | 185.5 | 188 | 184.9967 | 176.982 | 197.5 | 119.6667 | 195.55
| Median |  | 198.4394 | 193.389 | 195.315 | 187 | 193.5603 | 191.5 | 197.5 | 190.5 | 195 | 197.75 | 192 | 193 | 201.5 | 192.4789 | 179.5 | 181.1 | 196.5 | 204 | 180 | 185 | 188 | 184.645 | 176.79 | 197 | 121 | 194.05
| Std Dev. |  | 0.8055379 | 2.590415 | 0.612092 | 5.046451 | 3.947581 | 2.160247 | 1.169045 | 5.477226 | 3.430258 | 3.460491 | 2.932576 | 1.643168 | 3.970726 | 4.004064 | 4.708149 | 2.561054 | 3.060501 | 2.857738 | 6.080022 | 1.760682 | 3.521363 | 4.869754 | 4.016139 | 2.588436 | 7.737355 | 3.399853
| Rel.Std.Dev. |  | 0.4063% | 1.345% | 0.313% | 2.718% | 2.055% | 1.129% | 0.5909% | 2.868% | 1.767% | 1.746% | 1.527% | 0.8536% | 1.967% | 2.095% | 2.613% | 1.41% | 1.571% | 1.395% | 3.344% | 0.9492% | 1.873% | 2.632% | 2.269% | 1.311% | 6.466% | 1.739%
| PDM3 |  | 3.616% | 0.6831% | 2.191% | -2.973% | 0.4108% | -0.01216% | 3.385% | -0.1864% | 1.468% | 3.602% | 0.3362% | 0.5975% | 5.475% | -0.1076% | -5.848% | -5.073% | 1.817% | 7.043% | -4.977% | -3.061% | -1.754% | -3.324% | -7.512% | 3.21% | -37.46% | 2.191%
| Z-Score (Absolute) |  | 0.75 | 0.07 | 0.42 | 0.77 | 0.01 | 0.09 | 0.69 | 0.13 | 0.25 | 0.74 | 0.01 | 0.05 | 1.18 | 0.11 | 1.43 | 1.26 | 0.33 | 1.54 | 1.23 | 0.79 | 0.49 | 0.85 | 1.82 | 0.65 | 8.73 | 0.42
| Analytical results for Ta in OREAS 289 (Certified Value 0.53 ppm) | [27 empty] | Certified
Ta | Round | Replicate | Lab | Lab | Lab | Lab | Lab | Lab | Lab | Lab | Lab | Lab | Lab | Lab | Lab | Lab | Lab | Lab | Lab | Lab | Lab | Lab | Lab | Lab | Lab |  |  |  | 1
| No | No | 1.03 | 1.04 | 1.09 | 1.11 | 1.12 | 1.13 | 1.14 | 1.15 | 1.16 | 1.17 | 1.18 | 1.19 | 1.20 | 1.21 | 1.22 | 1.23 | 1.24 | 1.25 | 1.26 | 1.27 | 1.29 | 1.31 | 1.32 |  |  |  | ppm
|  |  | 4A*MS | 4A*MS | 4A*OES/MS | 4A*OES | 4A*OES/MS | 4A*MS | 4A*OES/MS | 4A*OES/MS | 4A*OES/MS | 4A*OES/MS | 4A*OES/MS | 4A*OES | 4A*OES/MS | 4A*OES/MS | 4A*MS | 4A*OES/MS | 4A*MS | 4A*MS | 4A*MS | 4A*MS | 4A*OES/MS | 4A*MS | 4A*OES/MS |  |  |  | 2
3
| 1 | 1 | 0.7358598 | 0.54 | 0.6 | < 5 | 0.75 | 0.5 | 0.54 | 0.53 | 0.56 | 0.55 | 0.57 | 0.5189988 | 0.6 | 0.92 | 0.45 | 0.54 | 0.4 | 0.49 | 0.54 | 0.58 | < 1 | 0.26 | 0.58 |  |  |  | 1
| 1 | 2 | 0.7131631 | 0.56 | 0.6 | 5 | 0.76 | 0.5 | 0.56 | 0.54 | 0.55 | 0.57 | 0.55 | 0.5548973 | 0.7 | 0.81 | 0.47 | 0.51 | 0.4 | 0.46 | 0.52 | 0.54 | < 1 | 0.19 | 0.62 |  |  |  | 25
| 1 | 3 | 0.7348025 | 0.54 | 0.5 | 5 | 0.76 | 0.5 | 0.54 | 0.55 | 0.6 | 0.53 | 0.57 | 0.548607 | 0.7 | 0.83 | 0.45 | 0.48 | 0.4 | 0.44 | 0.53 | 0.52 | < 1 | 0.15 | 0.58 |  |  |  | 16
| 1 | 4 | 0.7802193 | 0.56 | 0.5 | < 5 | 0.75 | 0.5 | 0.55 | 0.53 | 0.54 | 0.58 | 0.57 | 0.5484079 | 0.6 | 0.9 | 0.47 | 0.48 | 0.4 | 0.5 | 0.53 | 0.52 | 1 | 0.13 | 0.55 |  |  |  | 0.5323064
| 1 | 5 | 0.7356542 | 0.57 | 0.6 | 5 | 0.8 | 0.5 | 0.54 | 0.53 | 0.54 | 0.56 | 0.57 | 0.5169114522 | 0.7 | 0.87 | 0.44 | 0.51 | 0.4 | 0.48 | 0.54 | 0.51 | < 1 | 0.25 | 0.56 |  |  |  | 58
| 1 | 6 | 0.7478758 | 0.55 | 0.5 | 5 | 0.91 | 0.5 | 0.56 | 0.55 | 0.53 | 0.58 | 0.59 | 0.544077 | 0.7 | 0.84 | 0.44 | 0.52 | 0.5 | 0.47 | 0.55 | 0.53 | < 1 | 0.35 | 0.55
| Mean |  | 0.7412625 | 0.5533333 | 0.55 | 5 | 0.7883333 | 0.5 | 0.5483333 | 0.5383333 | 0.5533333 | 0.5616667 | 0.57 | 0.5386499 | 0.6666667 | 0.8616667 | 0.4533333 | 0.5066667 | 0.4166667 | 0.4733333 | 0.535 | 0.5333333 | 1 | 0.2216667 | 0.5733333
| Median |  | 0.735757 | 0.555 | 0.55 | 5 | 0.76 | 0.5 | 0.545 | 0.535 | 0.545 | 0.565 | 0.57 | 0.5462425 | 0.7 | 0.855 | 0.45 | 0.51 | 0.4 | 0.475 | 0.535 | 0.525 | 1 | 0.22 | 0.57
| Std Dev. |  | 0.02215091 | 0.0121106 | 0.05477226 | 0 | 0.06242329 | 0 | 0.009831921 | 0.009831921 | 0.02503331 | 0.0194079 | 0.01264911 | 0.01641049 | 0.05163978 | 0.04262237 | 0.0136626 | 0.0233809 | 0.04082483 | 0.02160247 | 0.01048809 | 0.02503331 |  | 0.0815884 | 0.0265832
| Rel.Std.Dev. |  | 2.988% | 2.189% | 9.959% | 0% | 7.918% | 0% | 1.793% | 1.826% | 4.524% | 3.455% | 2.219% | 3.047% | 7.746% | 4.947% | 3.014% | 4.615% | 9.798% | 4.564% | 1.96% | 4.694% |  | 36.81% | 4.637%
| PDM3 |  | 39.25% | 3.95% | 3.324% | 839.3% | 48.1% | -6.069% | 3.011% | 1.132% | 3.95% | 5.516% | 7.081% | 1.192% | 25.24% | 61.87% | -14.84% | -4.817% | -21.72% | -11.08% | 0.506% | 0.1929% | 87.86% | -58.36% | 7.707%
| Z-Score (Absolute) |  | 6.16 | 0.08 | NA | NA | 7.69 | NA | 0.08 | 0.4 | 0.08 | 0.35 | 0.62 | 0.39 | NA | 10.06 | 3.16 | 1.43 | NA | 2.51 | 0.51 | 0.57 | 1.05 | 10.65 | 0.73
| Analytical results for Tb in OREAS 289 (Certified Value 0.49 ppm) | [27 empty] | Certified
Tb | Round | Replicate | Lab | Lab | Lab | Lab | Lab | Lab | Lab | Lab | Lab | Lab | [16 empty] | 1
| No | No | 1.03 | 1.04 | 1.09 | 1.10 | 1.13 | 1.21 | 1.25 | 1.26 | 1.29 | 1.32 | [16 empty] | ppm
|  |  | 4A*MS | 4A*MS | 4A*OES/MS | 4A*MS | 4A*MS | 4A*OES/MS | 4A*MS | 4A*MS | 4A*OES/MS | 4A*OES/MS | [16 empty] | 2
3
| 1 | 1 | 0.4893372 | 0.48 | 0.5 | 0.4894 | 0.5 | 0.5 | 0.48 | 0.52 | < 1 | 0.54 | [16 empty] | 1
| 1 | 2 | 0.5135493 | 0.48 | 0.5 | 0.4616 | 0.5 | 0.51 | 0.47 | 0.5 | < 1 | 0.48 | [16 empty] | 26
| 1 | 3 | 0.5081493 | 0.47 | 0.5 | 0.4254 | 0.5 | 0.47 | 0.47 | 0.53 | < 1 | 0.46 | [16 empty] | 16
| 1 | 4 | 0.5165905 | 0.47 | 0.5 | 0.4401 | 0.5 | 0.49 | 0.49 | 0.53 | < 1 | 0.46 | [16 empty] | 0.4916122
| 1 | 5 | 0.5204921 | 0.47 | 0.5 | 0.4837 | 0.5 | 0.49 | 0.48 | 0.51 | < 1 | 0.49 | [16 empty] | 59
| 1 | 6 | 0.5119778 | 0.47 | 0.5 | 0.4826 | 0.5 | 0.51 | 0.5 | 0.5 | < 1 | 0.56
| Mean |  | 0.510016 | 0.4733333 | 0.5 | 0.4638 | 0.5 | 0.495 | 0.4816667 | 0.515 |  | 0.4983333
| Median |  | 0.5127636 | 0.47 | 0.5 | 0.4721 | 0.5 | 0.495 | 0.48 | 0.515 |  | 0.485
| Std Dev. |  | 0.01095814 | 0.005163978 | 0 | 0.02625224 | 0 | 0.01516575 | 0.01169045 | 0.01378405 |  | 0.04215052
| Rel.Std.Dev. |  | 2.149% | 1.091% | 0% | 5.66% | 0% | 3.064% | 2.427% | 2.677% |  | 8.458%
| PDM3 |  | 3.744% | -3.718% | 1.706% | -5.657% | 1.706% | 0.6891% | -2.023% | 4.757% |  | 1.367%
| Z-Score (Absolute) |  | 0.64 | 1.11 | NA | 1.56 | NA | 0.08 | 0.71 | 0.87 | 0.16 | 0.08
Results from laboratories 1.09 and 1.13 were removed due to their 0.1 ppm reading resolution.
| Analytical results for Te in OREAS 289 (Certified Value 0.21 ppm) | [27 empty] | Certified
Te | Round | Replicate | Lab | Lab | Lab | Lab | Lab | Lab | Lab | Lab | Lab | Lab | Lab | Lab | Lab | Lab | Lab | Lab | Lab | Lab | Lab | Lab | Lab | Lab |  |  |  |  | 1
| No | No | 1.03 | 1.04 | 1.09 | 1.11 | 1.12 | 1.13 | 1.14 | 1.15 | 1.16 | 1.17 | 1.18 | 1.19 | 1.20 | 1.21 | 1.22 | 1.23 | 1.24 | 1.25 | 1.26 | 1.27 | 1.31 | 1.32 |  |  |  |  | ppm
|  |  | 4A*MS | 4A*MS | 4A*OES/MS | 4A*OES | 4A*OES/MS | 4A*MS | 4A*OES/MS | 4A*OES/MS | 4A*OES/MS | 4A*OES/MS | 4A*OES/MS | 4A*OES | 4A*OES/MS | 4A*OES/MS | 4A*MS | 4A*OES/MS | 4A*MS | 4A*MS | 4A*MS | 4A*MS | 4A*MS | 4A*OES/MS |  |  |  |  | 2
2
| 1 | 1 | < 0.2 | < 0.2 | 0.3 | 8 | 0.19 | 0.19 | 0.21 | 0.24 | 0.14 | 0.17 | 0.16 | 0.219455215 | 0.3 | 0.18 | 0.2 | 0.18 | < 0.5 | 0.18 | < 0.2 | 0.2 | 0.26 | 0.1 |  |  |  |  | 1
| 1 | 2 | < 0.2 | < 0.2 | 0.3 | 8 | 0.25 | 0.22 | 0.21 | 0.23 | 0.15 | 0.19 | 0.15 | 0.2075459 | 0.3 | 0.17 | 0.2 | 0.15 | < 0.5 | 0.19 | < 0.2 |  | 0.84 | 0.2 |  |  |  |  | 27
| 1 | 3 | < 0.2 | 0.2 | 0.3 | 8 | 0.19 | 0.24 | 0.16 | 0.2 | 0.23 | 0.25 | 0.16 | 0.2020687669 | 0.2 | 0.19 | 0.2 | 0.22 | < 0.5 | 0.21 | < 0.2 |  | 0.25 | 0.2 |  |  |  |  | 16
| 1 | 4 | 0.2151256 | 0.2 | 0.3 | 8 | 0.19 | 0.29 | 0.2 | 0.21 | 0.19 | 0.22 | 0.15 | 0.1924169389 | 0.2 | 0.17 | 0.2 | 0.26 | < 0.5 | 0.21 | < 0.2 | 0.2 | 0.37 | 0.18 |  |  |  |  | 0.2087299
| 1 | 5 | < 0.2 | 0.2 | 0.3 | 8 | 0.27 | 0.15 | 0.2 | 0.21 | 0.2 | 0.22 | 0.17 | 0.2138526135 | < 0.1 | 0.19 | 0.2 | 0.18 | < 0.5 | 0.21 | < 0.2 |  | 0.34 | 0.21 |  |  |  |  | 60
| 1 | 6 | 0.2143352 | < 0.2 | 0.3 | 8 | 0.32 | 0.21 | 0.19 | 0.24 | 0.14 | 0.21 | 0.15 | 0.193972 | < 0.1 | 0.19 | 0.2 | 0.21 | < 0.5 | 0.21 | < 0.2 |  | 0.06 | 0.15
| Mean |  | 0.2147304 | 0.2 | 0.3 | 8 | 0.235 | 0.2166667 | 0.195 | 0.2216667 | 0.175 | 0.21 | 0.1566667 | 0.2048852 | 0.25 | 0.1816667 | 0.2 | 0.2 |  | 0.2016667 |  | 0.2 | 0.3533333 | 0.1733333
| Median |  | 0.2147304 | 0.2 | 0.3 | 8 | 0.22 | 0.215 | 0.2 | 0.22 | 0.17 | 0.215 | 0.155 | 0.2048073 | 0.25 | 0.185 | 0.2 | 0.195 |  | 0.21 |  | 0.2 | 0.3 | 0.19
| Std Dev. |  | 0.000558919 | 3.39935e-17 | 0 | 0 | 0.0543139 | 0.04718757 | 0.01870829 | 0.01722401 | 0.0372827 | 0.0275681 | 0.008164966 | 0.01079136 | 0.05773503 | 0.009831921 | 3.040471e-17 | 0.03847077 |  | 0.0132916 |  | 0 | 0.2618142 | 0.04179314
| Rel.Std.Dev. |  | 0.2603% | 1.7e-14% | 0% | 0% | 23.11% | 21.78% | 9.594% | 7.77% | 21.3% | 13.13% | 5.212% | 5.267% | 23.09% | 5.412% | 1.52e-14% | 19.24% |  | 6.591% |  | 0% | 74.1% | 24.11%
| PDM3 |  | 2.875% | -4.182% | 43.73% | 3733% | 12.59% | 3.802% | -6.578% | 6.198% | -16.16% | 0.6085% | -24.94% | -1.842% | 19.77% | -12.97% | -4.182% | -4.182% |  | -3.384% |  | -4.182% | 69.28% | -16.96%
| Z-Score (Absolute) |  | 1.92 | NA | NA | NA | 1.09 | 0.52 | 0.16 | 0.67 | 0.78 | 0.31 | 1.35 | 0.15 | 0.52 | 0.57 | NA | 0 | 1.56 | 0.05 | 3.11 | NA | 4.77 | 0.83
Results from laboratories 1.04, 1.09, 1.22 and 1.27 were removed due to their 0.1 ppm reading resolution. Results from laboratory 1.11 were removed due to their 1 ppm reading resolution.
| Analytical results for Th in OREAS 289 (Certified Value 7.01 ppm) | [27 empty] | Certified
Th | Round | Replicate | Lab | Lab | Lab | Lab | Lab | Lab | Lab | Lab | Lab | Lab | Lab | Lab | Lab | Lab | Lab | Lab | Lab | Lab | Lab | Lab | Lab | Lab | Lab |  |  |  | 1
| No | No | 1.03 | 1.04 | 1.09 | 1.10 | 1.12 | 1.13 | 1.14 | 1.15 | 1.16 | 1.17 | 1.18 | 1.19 | 1.20 | 1.21 | 1.22 | 1.23 | 1.24 | 1.25 | 1.26 | 1.27 | 1.29 | 1.31 | 1.32 |  |  |  | ppm
|  |  | 4A*MS | 4A*MS | 4A*OES/MS | 4A*MS | 4A*OES/MS | 4A*MS | 4A*OES/MS | 4A*OES/MS | 4A*OES/MS | 4A*OES/MS | 4A*OES/MS | 4A*OES | 4A*OES/MS | 4A*OES/MS | 4A*MS | 4A*OES/MS | 4A*MS | 4A*MS | 4A*MS | 4A*MS | 4A*OES/MS | 4A*MS | 4A*OES/MS |  |  |  | 2
3
| 1 | 1 | 7.268444 | 7.24 | 6.8 | 9.1652 | 5.62 | 6.5 | 7.32 | 6.92 | 7.07 | 7.52 | 6.66 | 7.33502 | 6.2 | 6.4 | 7.48 | 7.5 | 6.2 | 7.2 | 7.25 | 7.71 | 6 | 9 | 10.9 |  |  |  | 1
| 1 | 2 | 7.24015 | 7.06 | 7.3 | 7.0332 | 5.53 | 6.7 | 7.66 | 7.15 | 7.21 | 7.42 | 6.78 | 7.292102 | 7.7 | 6.1 | 7.44 | 7.5 | 6.2 | 7.09 | 6.95 | 7 | 6 | 8.1 | 6.1 |  |  |  | 28
| 1 | 3 | 7.264238 | 7.09 | 6.5 | 6.6947 | 5.56 | 6.5 | 7.59 | 7.85 | 7.3 | 7.18 | 6.78 | 7.4137 | 7.1 | 6 | 7.38 | 7.1 | 6.4 | 6.75 | 7.33 | 7.05 | 6 | 9 | 6.3 |  |  |  | 16
| 1 | 4 | 7.333792 | 6.9 | 6.7 | 6.3392 | 5.66 | 7.2 | 7.46 | 7.39 | 7.17 | 7.69 | 6.91 | 7.298412 | 7.1 | 6 | 7.3 | 6.9 | 6.4 | 7.41 | 7.55 | 6.9 | 6 | 8.4 | 5.3 |  |  |  | 7.01285
| 1 | 5 | 7.493746 | 6.92 | 6.9 | 6.9956 | 5.75 | 7 | 7.41 | 7.13 | 6.95 | 7.42 | 7.09 | 7.299765 | 7.2 | 6.2 | 7.23 | 7.5 | 6.5 | 6.96 | 7.63 | 7.37 | 6 | 7.7 | 7.3 |  |  |  | 61
| 1 | 6 | 7.31458 | 6.91 | 6.5 | 7.9624 | 5.55 | 6.3 | 7.93 | 7.27 | 6.69 | 7.19 | 6.96 | 7.405967 | 6.9 | 6.3 | 7.1 | 7.5 | 7.5 | 7.07 | 6.83 | 6.89 | 6 | 7.5 | 9.6
| Mean |  | 7.319158 | 7.02 | 6.783333 | 7.36505 | 5.611667 | 6.7 | 7.561667 | 7.285 | 7.065 | 7.403333 | 6.863333 | 7.340827 | 7.033333 | 6.166667 | 7.321667 | 7.333333 | 6.533333 | 7.08 | 7.256667 | 7.153333 | 6 | 8.283333 | 7.583333
| Median |  | 7.291512 | 6.99 | 6.75 | 7.0144 | 5.59 | 6.6 | 7.525 | 7.21 | 7.12 | 7.42 | 6.845 | 7.317392 | 7.1 | 6.15 | 7.34 | 7.5 | 6.4 | 7.08 | 7.29 | 7.025 | 6 | 8.25 | 6.8
| Std Dev. |  | 0.09224566 | 0.1352036 | 0.2994439 | 1.033994 | 0.08328665 | 0.3405877 | 0.2181208 | 0.3181038 | 0.2196133 | 0.195823 | 0.1537097 | 0.05558154 | 0.4885352 | 0.1632993 | 0.1417627 | 0.265832 | 0.4885352 | 0.2221711 | 0.3184127 | 0.323893 | 0 | 0.6369197 | 2.200379
| Rel.Std.Dev. |  | 1.26% | 1.926% | 4.414% | 14.04% | 1.484% | 5.083% | 2.885% | 4.367% | 3.108% | 2.645% | 2.24% | 0.7572% | 6.946% | 2.648% | 1.936% | 3.625% | 7.478% | 3.138% | 4.388% | 4.528% | 0% | 7.689% | 29.02%
| PDM3 |  | 4.368% | 0.102% | -3.273% | 5.022% | -19.98% | -4.461% | 7.826% | 3.881% | 0.7436% | 5.568% | -2.132% | 4.677% | 0.2921% | -12.07% | 4.404% | 4.57% | -6.838% | 0.9575% | 3.477% | 2.003% | -14.44% | 18.12% | 8.135%
| Z-Score (Absolute) |  | 0.43 | 0.7 | 1.59 | 0.61 | 6.02 | 1.91 | 1.35 | 0.3 | 0.53 | 0.75 | 1.29 | 0.51 | 0.65 | 3.93 | 0.44 | 0.49 | 2.54 | 0.47 | 0.2 | 0.2 | NA | 4.08 | 1.43
Results from laboratory 1.29 were removed due to their 1 ppm reading resolution.
| Analytical results for Ti in OREAS 289 (Certified Value 0.226 wt.%) | [27 empty] | Certified
Ti | Round | Replicate | Lab | Lab | Lab | Lab | Lab | Lab | Lab | Lab | Lab | Lab | Lab | Lab | Lab | Lab | Lab | Lab | Lab | Lab | Lab | Lab | Lab | Lab | Lab | Lab | Lab | Lab | 1
| No | No | 1.02 | 1.03 | 1.04 | 1.09 | 1.10 | 1.11 | 1.12 | 1.13 | 1.14 | 1.15 | 1.16 | 1.17 | 1.18 | 1.19 | 1.20 | 1.21 | 1.22 | 1.23 | 1.24 | 1.25 | 1.26 | 1.27 | 1.28 | 1.29 | 1.31 | 1.32 | wt.%
|  |  | 4A*OES | 4A*MS | 4A*OES | 4A*OES/MS | 4A*OES | 4A*OES | 4A*OES/MS | 4A*MS | 4A*OES/MS | 4A*OES/MS | 4A*OES/MS | 4A*OES/MS | 4A*OES/MS | 4A*OES | 4A*OES/MS | 4A*OES/MS | 4A*OES | 4A*OES/MS | 4A*MS | 4A*OES/MS | 4A*OES | 4A*MS | 4A*OES/MS | 4A*OES/MS | 4A*MS | 4A*OES/MS | 3
3
| 1 | 1 | 0.2382336 | 0.2308972 | 0.2232 | 0.259 | 0.1958 | 0.2 | 0.1783 | 0.22 | 0.233 | 0.247 | 0.247 | 0.245 | 0.237 | 0.2458977 | 0.26 | 0.2 | 0.205 | 0.21 | 0.215 | 0.209 | 0.2435 | 0.2325 | 0.183881 | 0.276 | 0.22 | 0.24 | 1
| 1 | 2 | 0.2366016 | 0.2366367 | 0.2319 | 0.264 | 0.2054 | 0.21 | 0.1731 | 0.228 | 0.238 | 0.252 | 0.25 | 0.247 | 0.237 | 0.2350092 | 0.253 | 0.2 | 0.212 | 0.21 | 0.204 | 0.215 | 0.2384 | 0.217 | 0.183108 | 0.276 | 0.21 | 0.24 | 29
| 1 | 3 | 0.2304672 | 0.2344157 | 0.2261 | 0.258 | 0.1886 | 0.2 | 0.1738 | 0.219 | 0.242 | 0.251 | 0.243 | 0.249 | 0.244 | 0.2386017 | 0.238 | 0.19 | 0.213 | 0.2 | 0.213 | 0.214 | 0.2438 | 0.2065 | 0.199058 | 0.282 | 0.222 | 0.23 | 16
| 1 | 4 | 0.238752 | 0.2345555 | 0.2365 | 0.255 | 0.1751 | 0.21 | 0.1737 | 0.218 | 0.241 | 0.244 | 0.243 | 0.245 | 0.236 | 0.2374278 | 0.252 | 0.2 | 0.208 | 0.21 | 0.21 | 0.218 | 0.2457 | 0.2103 | 0.197091 | 0.282 | 0.208 | 0.24 | 0.2258661
| 1 | 5 | 0.2375808 | 0.2323064 | 0.2358 | 0.261 | 0.1894 | 0.2 | 0.1762 | 0.233 | 0.237 | 0.246 | 0.245 | 0.252 | 0.236 | 0.2398106 | 0.249 | 0.2 | 0.208 | 0.21 | 0.208 | 0.211 | 0.2575 | 0.203 |  | 0.276 | 0.187 | 0.24 | 62
| 1 | 6 | 0.233424 | 0.236587 | 0.2343 | 0.258 | 0.1834 | 0.21 | 0.1767 | 0.225 | 0.242 | 0.247 | 0.241 | 0.242 | 0.236 | 0.2443227 | 0.254 | 0.2 | 0.203 | 0.22 | 0.229 | 0.215 | 0.2497 | 0.2091 | 0.190223 | 0.276 | 0.188 | 0.23
| Mean |  | 0.2358432 | 0.2342331 | 0.2313 | 0.2591667 | 0.1896167 | 0.205 | 0.1753 | 0.2238333 | 0.2388333 | 0.2478333 | 0.2448333 | 0.2466667 | 0.2376667 | 0.2401783 | 0.251 | 0.1983333 | 0.2081667 | 0.21 | 0.2131667 | 0.2136667 | 0.2464333 | 0.2130667 | 0.1906722 | 0.278 | 0.2058333 | 0.2366667
| Median |  | 0.2370912 | 0.2344856 | 0.2331 | 0.2585 | 0.189 | 0.205 | 0.175 | 0.2225 | 0.2395 | 0.247 | 0.244 | 0.246 | 0.2365 | 0.2392062 | 0.2525 | 0.2 | 0.208 | 0.21 | 0.2115 | 0.2145 | 0.24475 | 0.2097 | 0.190223 | 0.276 | 0.209 | 0.24
| Std Dev. |  | 0.003241094 | 0.002293277 | 0.00546443 | 0.003060501 | 0.01037119 | 0.005477226 | 0.002069783 | 0.005913262 | 0.003544949 | 0.003060501 | 0.003250641 | 0.00350238 | 0.003141125 | 0.004166382 | 0.007321202 | 0.004082483 | 0.003868678 | 0.006324555 | 0.008658329 | 0.003204164 | 0.006538399 | 0.0105922 | 0.007332495 | 0.003098387 | 0.01521074 | 0.005163978
| Rel.Std.Dev. |  | 1.374% | 0.9791% | 2.362% | 1.181% | 5.47% | 2.672% | 1.181% | 2.642% | 1.484% | 1.235% | 1.328% | 1.42% | 1.322% | 1.735% | 2.917% | 2.058% | 1.858% | 3.012% | 4.062% | 1.5% | 2.653% | 4.971% | 3.846% | 1.115% | 7.39% | 2.182%
| PDM3 |  | 4.417% | 3.704% | 2.406% | 14.74% | -16.05% | -9.238% | -22.39% | -0.9% | 5.741% | 9.726% | 8.398% | 9.209% | 5.225% | 6.337% | 11.13% | -12.19% | -7.836% | -7.025% | -5.623% | -5.401% | 9.106% | -5.667% | -15.58% | 23.08% | -8.869% | 4.782%
| Z-Score (Absolute) |  | 0.11 | 0.05 | 0.05 | 0.95 | 1.56 | 1 | 2.08 | 0.32 | 0.22 | 0.54 | 0.44 | 0.5 | 0.18 | 0.27 | 0.66 | 1.24 | 0.89 | 0.82 | 0.71 | 0.69 | 0.49 | 0.71 | 1.52 | 1.63 | 0.97 | 0.14
| Analytical results for Tl in OREAS 289 (Certified Value 0.44 ppm) | [27 empty] | Certified
Tl | Round | Replicate | Lab | Lab | Lab | Lab | Lab | Lab | Lab | Lab | Lab | Lab | Lab | Lab | Lab | Lab | Lab | Lab | Lab | Lab | Lab | Lab | Lab | [5 empty] | 1
| No | No | 1.03 | 1.04 | 1.09 | 1.12 | 1.13 | 1.14 | 1.15 | 1.16 | 1.17 | 1.18 | 1.19 | 1.20 | 1.21 | 1.22 | 1.23 | 1.24 | 1.25 | 1.26 | 1.27 | 1.31 | 1.32 | [5 empty] | ppm
|  |  | 4A*MS | 4A*MS | 4A*OES/MS | 4A*OES/MS | 4A*MS | 4A*OES/MS | 4A*OES/MS | 4A*OES/MS | 4A*OES/MS | 4A*OES/MS | 4A*OES | 4A*OES/MS | 4A*OES/MS | 4A*MS | 4A*OES/MS | 4A*MS | 4A*MS | 4A*MS | 4A*MS | 4A*MS | 4A*OES/MS | [5 empty] | 2
3
| 1 | 1 | 0.4124673 | 0.44 | 0.43 | 0.441 | 0.41 | 0.45 | 0.43 | 0.5 | 0.37 | 0.41 | 0.5035557472 | 0.2 | 0.42 | 0.44 | 0.45 | < 0.5 | 0.44 | 0.42 | 0.47 | 0.49 | 0.42 | [5 empty] | 1
| 1 | 2 | 0.4352698 | 0.47 | 0.44 | 0.445 | 0.43 | 0.45 | 0.45 | 0.5 | 0.4 | 0.4 | 0.4859222643 | 0.3 | 0.43 | 0.43 | 0.45 | < 0.5 | 0.43 | 0.43 | 0.44 | 0.47 | 0.42 | [5 empty] | 30
| 1 | 3 | 0.4349004 | 0.46 | 0.42 | 0.446 | 0.4 | 0.45 | 0.5 | 0.48 | 0.4 | 0.44 | 0.4874512885 | 0.4 | 0.42 | 0.43 | 0.44 | < 0.5 | 0.44 | 0.44 | 0.44 | 0.49 | 0.4 | [5 empty] | 16
| 1 | 4 | 0.4556619 | 0.45 | 0.43 | 0.456 | 0.46 | 0.46 | 0.49 | 0.48 | 0.39 | 0.41 | 0.4423633995 | 0.4 | 0.42 | 0.43 | 0.43 | < 0.5 | 0.46 | 0.44 | 0.42 | 0.47 | 0.41 | [5 empty] | 0.4410876
| 1 | 5 | 0.449939 | 0.47 | 0.44 | 0.446 | 0.47 | 0.45 | 0.46 | 0.5 | 0.39 | 0.42 | 0.4359186414 | 0.3 | 0.41 | 0.41 | 0.45 | < 0.5 | 0.44 | 0.44 | 0.45 | 0.45 | 0.41 | [5 empty] | 63
| 1 | 6 | 0.4373913 | 0.45 | 0.43 | 0.441 | 0.44 | 0.46 | 0.45 | 0.45 | 0.45 | 0.43 | 0.4681498393 | 0.4 | 0.42 | 0.41 | 0.44 | < 0.5 | 0.44 | 0.45 | 0.45 | 0.44 | 0.42
| Mean |  | 0.4376049 | 0.4566667 | 0.4316667 | 0.4458333 | 0.435 | 0.4533333 | 0.4633333 | 0.485 | 0.4 | 0.4183333 | 0.4705601967 | 0.3333333 | 0.42 | 0.425 | 0.4433333 |  | 0.4416667 | 0.4366667 | 0.445 | 0.4683333 | 0.4133333
| Median |  | 0.4363305 | 0.455 | 0.43 | 0.4455 | 0.435 | 0.45 | 0.455 | 0.49 | 0.395 | 0.415 | 0.4770360518 | 0.35 | 0.42 | 0.43 | 0.445 |  | 0.44 | 0.44 | 0.445 | 0.47 | 0.415
| Std Dev. |  | 0.01498598 | 0.0121106 | 0.007527727 | 0.005492419 | 0.02738613 | 0.005163978 | 0.0265832 | 0.01974842 | 0.02683282 | 0.0147196 | 0.02687346 | 0.08164966 | 0.006324555 | 0.01224745 | 0.008164966 |  | 0.009831921 | 0.01032796 | 0.01643168 | 0.02041241 | 0.008164966
| Rel.Std.Dev. |  | 3.425% | 2.652% | 1.744% | 1.232% | 6.296% | 1.139% | 5.737% | 4.072% | 6.708% | 3.519% | 5.711% | 24.49% | 1.506% | 2.882% | 1.842% |  | 2.226% | 2.365% | 3.693% | 4.359% | 1.975%
| PDM3 |  | -0.7896% | 3.532% | -2.136% | 1.076% | -1.38% | 2.776% | 5.043% | 9.955% | -9.315% | -5.159% | 6.682% | -24.43% | -4.781% | -3.647% | 0.5091% |  | 0.1313% | -1.002% | 0.887% | 6.177% | -6.292%
| Z-Score (Absolute) |  | 0.09 | 0.73 | 0.34 | 0.26 | 0.2 | 0.58 | 1.01 | 1.93 | 1.69 | 0.91 | 1.32 | NA | 0.84 | 0.62 | 0.16 | 8.08 | 0.09 | 0.13 | 0.23 | 1.22 | 1.12
Results from laboratory 1.20 were removed due to their 0.1 ppm reading resolution.
| Analytical results for Tm in OREAS 289 (Certified Value 0.18 ppm) | [27 empty] | Certified
Tm | Round | Replicate | Lab | Lab | Lab | Lab | Lab | Lab | [20 empty] | 1
| No | No | 1.03 | 1.04 | 1.09 | 1.10 | 1.13 | 1.26 | [20 empty] | ppm
|  |  | 4A*MS | 4A*MS | 4A*OES/MS | 4A*MS | 4A*MS | 4A*MS | [20 empty] | 2
3
| 1 | 1 | 0.1665749 | 0.16 | 0.2 | 0.1724 | 0.2 | 0.18 | [20 empty] | 1
| 1 | 2 | 0.1705633 | 0.17 | 0.2 | 0.1619 | 0.2 | 0.16 | [20 empty] | 5
| 1 | 3 | 0.1748992 | 0.17 | 0.2 | 0.1476 | 0.2 | 0.18 | [20 empty] | 16
| 1 | 4 | 0.1781767 | 0.17 | 0.2 | 0.1556 | 0.2 | 0.19 | [20 empty] | 0.1794671
| 1 | 5 | 0.1682159 | 0.17 | 0.2 | 0.1627 | 0.2 | 0.17 | [20 empty] | 64
| 1 | 6 | 0.171686 | 0.17 | 0.2 | 0.1705 | 0.2 | 0.17
| Mean |  | 0.171686 | 0.1683333 | 0.2 | 0.1617833 | 0.2 | 0.175
| Median |  | 0.1711246 | 0.17 | 0.2 | 0.1623 | 0.2 | 0.175
| Std Dev. |  | 0.004286713 | 0.004082483 | 3.040471e-17 | 0.009262271 | 3.040471e-17 | 0.01048809
| Rel.Std.Dev. |  | 2.497% | 2.425% | 1.52e-14% | 5.725% | 1.52e-14% | 5.993%
| PDM3 |  | -4.336% | -6.204% | 11.44% | -9.853% | 11.44% | -2.489%
| Z-Score (Absolute) |  | 0.13 | 0.41 | 2.17 | 0.94 | 2.17 | 0.13
| Analytical results for U in OREAS 289 (Certified Value 2.39 ppm) | [27 empty] | Certified
U | Round | Replicate | Lab | Lab | Lab | Lab | Lab | Lab | Lab | Lab | Lab | Lab | Lab | Lab | Lab | Lab | Lab | Lab | Lab | Lab | Lab | Lab | Lab | Lab | Lab |  |  |  | 1
| No | No | 1.03 | 1.04 | 1.09 | 1.10 | 1.12 | 1.13 | 1.14 | 1.15 | 1.16 | 1.17 | 1.18 | 1.19 | 1.20 | 1.21 | 1.22 | 1.23 | 1.24 | 1.25 | 1.26 | 1.27 | 1.29 | 1.31 | 1.32 |  |  |  | ppm
|  |  | 4A*MS | 4A*MS | 4A*OES/MS | 4A*MS | 4A*OES/MS | 4A*MS | 4A*OES/MS | 4A*OES/MS | 4A*OES/MS | 4A*OES/MS | 4A*OES/MS | 4A*OES | 4A*OES/MS | 4A*OES/MS | 4A*MS | 4A*OES/MS | 4A*MS | 4A*MS | 4A*MS | 4A*MS | 4A*OES/MS | 4A*MS | 4A*OES/MS |  |  |  | 2
3
| 1 | 1 | 2.500467 | 2.34 | 2.6 | 2.3839 | 2.32 | 2 | 2.4 | 2.5 | 2.2 | 2.5 | 2.2 | 2.487496 | 2.5 | 2.3 | 2.29 | 2.66 | 2.1 | 2.22 | 2.47 | 2.85 | < 2 | 2.56 | 2.2 |  |  |  | 1
| 1 | 2 | 2.609931 | 2.46 | 2.6 | 2.2016 | 2.31 | 2.3 | 2.3 | 2.5 | 2.1 | 3 | 2.3 | 2.345324 | 2.5 | 2.4 | 2.27 | 2.1 | 2.1 | 2.12 | 2.47 | 2.48 | < 2 | 2.49 | 2.1 |  |  |  | 32
| 1 | 3 | 2.37333 | 2.33 | 2.6 | 2.1835 | 2.37 | 2.2 | 2.5 | 2.6 | 2.5 | 2.5 | 2.4 | 2.298178 | 2.3 | 2.1 | 2.1 | 2.07 | 2.3 | 2.1 | 2.52 | 2.68 | < 2 | 2.84 | 2.1 |  |  |  | 16
| 1 | 4 | 2.50627 | 2.45 | 2.7 | 2.3346 | 2.44 | 2.7 | 2.8 | 2.7 | 2.7 | 2.5 | 2.3 | 2.137452 | 2.7 | 2.4 | 2.24 | 2.52 | 2.7 | 2.65 | 2.79 | 2.19 | < 2 | 2.32 | 2 |  |  |  | 2.385983
| 1 | 5 | 2.583652 | 2.42 | 2.5 | 2.2551 | 2.46 | 2.1 | 2.5 | 2.4 | 2.5 | 2.4 | 2.2 | 2.23419 | 2.5 | 2.2 | 2.23 | 2.2 | 2.2 | 2.31 | 2.72 | 2.43 | < 2 | 2.73 | 1.9 |  |  |  | 65
| 1 | 6 | 2.460507 | 2.5 | 2.9 | 2.6366 | 2.72 | 2 | 2.4 | 2.5 | 2.2 | 2.7 | 2.2 | 2.547604 | 2.3 | 2.3 | 2.09 | 2.29 | 2.3 | 2.39 | 2.69 | 2.38 | < 2 | 2.21 | 2
| Mean |  | 2.505693 | 2.416667 | 2.65 | 2.33255 | 2.436667 | 2.216667 | 2.483333 | 2.533333 | 2.366667 | 2.6 | 2.266667 | 2.341707 | 2.466667 | 2.283333 | 2.203333 | 2.306667 | 2.283333 | 2.298333 | 2.61 | 2.501667 |  | 2.525 | 2.05
| Median |  | 2.503369 | 2.435 | 2.6 | 2.29485 | 2.405 | 2.15 | 2.45 | 2.5 | 2.35 | 2.5 | 2.25 | 2.321751 | 2.5 | 2.3 | 2.235 | 2.245 | 2.25 | 2.265 | 2.605 | 2.455 |  | 2.525 | 2.05
| Std Dev. |  | 0.085478 | 0.06831301 | 0.1378405 | 0.1676006 | 0.1516135 | 0.2639444 | 0.1722401 | 0.1032796 | 0.233809 | 0.219089 | 0.08164966 | 0.1541661 | 0.1505545 | 0.1169045 | 0.08664102 | 0.2369529 | 0.2228602 | 0.2046868 | 0.1401428 | 0.2326729 |  | 0.2387258 | 0.1048809
| Rel.Std.Dev. |  | 3.411% | 2.827% | 5.202% | 7.185% | 6.222% | 11.91% | 6.936% | 4.077% | 9.879% | 8.427% | 3.602% | 6.583% | 6.104% | 5.12% | 3.932% | 10.27% | 9.76% | 8.906% | 5.369% | 9.301% |  | 9.454% | 5.116%
| PDM3 |  | 5.017% | 1.286% | 11.07% | -2.239% | 2.124% | -7.096% | 4.08% | 6.176% | -0.8096% | 8.97% | -5.001% | -1.856% | 3.382% | -4.302% | -7.655% | -3.324% | -4.302% | -3.674% | 9.389% | 4.848% |  | 5.826% | -14.08%
| Z-Score (Absolute) |  | 0.8 | 0.29 | 1.64 | 0.2 | 0.4 | 0.87 | 0.67 | 0.96 | 0 | 1.35 | 0.58 | 0.14 | 0.58 | 0.48 | 0.94 | 0.35 | 0.48 | 0.39 | 1.41 | 0.78 | 7.9 | 0.92 | 1.83
| Analytical results for V in OREAS 289 (Certified Value 64 ppm) | [27 empty] | Certified
V | Round | Replicate | Lab | Lab | Lab | Lab | Lab | Lab | Lab | Lab | Lab | Lab | Lab | Lab | Lab | Lab | Lab | Lab | Lab | Lab | Lab | Lab | Lab | Lab | Lab | Lab | Lab | Lab | 1
| No | No | 1.02 | 1.03 | 1.04 | 1.09 | 1.10 | 1.11 | 1.12 | 1.13 | 1.14 | 1.15 | 1.16 | 1.17 | 1.18 | 1.19 | 1.20 | 1.21 | 1.22 | 1.23 | 1.24 | 1.25 | 1.26 | 1.27 | 1.28 | 1.29 | 1.31 | 1.32 | ppm
|  |  | 4A*OES | 4A*MS | 4A*OES | 4A*OES/MS | 4A*OES | 4A*OES | 4A*OES/MS | 4A*MS | 4A*OES/MS | 4A*OES/MS | 4A*OES/MS | 4A*OES/MS | 4A*OES/MS | 4A*OES | 4A*OES/MS | 4A*OES/MS | 4A*OES | 4A*OES/MS | 4A*MS | 4A*OES/MS | 4A*MS | 4A*MS | 4A*OES/MS | 4A*OES/MS | 4A*MS | 4A*OES/MS | 0
1
| 1 | 1 | 68.9502 | 65.52598 | 67 | 61 | 58.3295 | 58 | 57 | 65 | 63 | 65 | 64 | 65 | 67 | 65.10522 | 68 | 55 | 63 | 65.5 | 64 | 63 | 68 | 65 | 60.18 | 71.3 | 60 | 62 | 1
| 1 | 2 | 70.2057 | 67.06507 | 69 | 62 | 60.6231 | 61 | 57 | 67 | 65 | 66 | 64 | 66 | 67 | 65.25842 | 70 | 55 | 64 | 66.7 | 60 | 63 | 66 | 60 | 60.56 | 70.7 | 57 | 68 | 16
| 1 | 3 | 68.5875 | 65.82277 | 68 | 58 | 56.2892 | 60 | 57 | 65 | 65 | 66 | 63 | 66 | 70 | 65.06872 | 65 | 53 | 66 | 61.7 | 61 | 63 | 66 | 63 | 65.35 | 74.4 | 60 | 65 | 16
| 1 | 4 | 69.8244 | 67.00035 | 66 | 59 | 57.1991 | 60 | 57 | 63 | 65 | 65 | 62 | 64 | 67 | 64.98778 | 69 | 57 | 65 | 61.5 | 66 | 64 | 68 | 62 | 64.47 | 74.9 | 56 | 64 | 63.66212
| 1 | 5 | 70.0476 | 67.23841 | 69 | 60 | 58.7115 | 59 | 57 | 68 | 64 | 64 | 63 | 65 | 66 | 66.26892 | 68 | 55 | 63 | 60.3 | 60 | 64 | 66 | 61 |  | 67.8 | 51 | 62 | 66
| 1 | 6 | 70.8009 | 67.99799 | 65 | 60 | 56.7325 | 60 | 57 | 68 | 67 | 64 | 63 | 65 | 66 | 66.42251 | 69 | 57 | 64 | 66.5 | 64 | 64 | 68 | 60 | 64.38 | 71.4 | 51 | 61
| Mean |  | 69.73605 | 66.7751 | 67.33333 | 60 | 57.98082 | 59.66667 | 57 | 66 | 64.83333 | 65 | 63.16667 | 65.16667 | 67.16667 | 65.5186 | 68.16667 | 55.33333 | 64.16667 | 63.7 | 62.5 | 63.5 | 67 | 61.83333 | 62.988 | 71.75 | 55.83333 | 63.66667
| Median |  | 69.936 | 67.03271 | 67.5 | 60 | 57.7643 | 60 | 57 | 66 | 65 | 65 | 63 | 65 | 67 | 65.18182 | 68.5 | 55 | 64 | 63.6 | 62.5 | 63.5 | 67 | 61.5 | 64.38 | 71.35 | 56.5 | 63
| Std Dev. |  | 0.8241448 | 0.9286731 | 1.632993 | 1.414214 | 1.591734 | 1.032796 | 0 | 2 | 1.32916 | 0.8944272 | 0.7527727 | 0.7527727 | 1.47196 | 0.6485025 | 1.722401 | 1.505545 | 1.169045 | 2.845347 | 2.50998 | 0.5477226 | 1.095445 | 1.94079 | 2.423483 | 2.606722 | 4.070217 | 2.581989
| Rel.Std.Dev. |  | 1.182% | 1.391% | 2.425% | 2.357% | 2.745% | 1.731% | 0% | 3.03% | 2.05% | 1.376% | 1.192% | 1.155% | 2.192% | 0.9898% | 2.527% | 2.721% | 1.822% | 4.467% | 4.016% | 0.8626% | 1.635% | 3.139% | 3.848% | 3.633% | 7.29% | 4.055%
| PDM3 |  | 9.541% | 4.89% | 5.767% | -5.752% | -8.924% | -6.276% | -10.46% | 3.672% | 1.84% | 2.102% | -0.7783% | 2.363% | 5.505% | 2.916% | 7.076% | -13.08% | 0.7925% | 0.0595% | -1.825% | -0.2547% | 5.243% | -2.873% | -1.059% | 12.7% | -12.3% | 0.007135%
| Z-Score (Absolute) |  | 1.58 | 0.78 | 0.93 | 1.07 | 1.62 | 1.16 | 1.89 | 0.56 | 0.25 | 0.29 | 0.21 | 0.34 | 0.88 | 0.43 | 1.16 | 2.35 | 0.06 | 0.06 | 0.39 | 0.12 | 0.84 | 0.57 | 0.26 | 2.13 | 2.21 | 0.07
| Analytical results for W in OREAS 289 (Certified Value 235 ppm) | [27 empty] | Certified
W | Round | Replicate | Lab | Lab | Lab | Lab | Lab | Lab | Lab | Lab | Lab | Lab | Lab | Lab | Lab | Lab | Lab | Lab | Lab | Lab | Lab | Lab | Lab | Lab | Lab | Lab |  |  | 1
| No | No | 1.03 | 1.04 | 1.09 | 1.10 | 1.11 | 1.12 | 1.13 | 1.14 | 1.15 | 1.16 | 1.17 | 1.18 | 1.19 | 1.20 | 1.21 | 1.22 | 1.23 | 1.24 | 1.25 | 1.26 | 1.27 | 1.29 | 1.31 | 1.32 |  |  | ppm
|  |  | 4A*MS | 4A*MS | 4A*OES/MS | 4A*OES | 4A*OES | 4A*OES/MS | 4A*MS | 4A*OES/MS | 4A*OES/MS | 4A*OES/MS | 4A*OES/MS | 4A*OES/MS | 4A*OES | 4A*OES/MS | 4A*OES/MS | 4A*MS | 4A*OES/MS | 4A*MS | 4A*MS | 4A*MS | 4A*MS | 4A*OES/MS | 4A*MS | 4A*OES/MS |  |  | 0
0
| 1 | 1 | 229.2666 | 238.3 | > 200 | 192.8426 | 240 | 242.03 | > 200 | 231 | 227 | 243 | 241 | 239 | 236.264 | 206.4 | 221.2 | 211 | 254 | > 200 | 234 | 238 | 253.6 | 225 | 221 | 222.7 |  |  | 1
| 1 | 2 | 237.4385 | 241.1 | > 200 | 201.64 | 235 | 241.86 | > 200 | 236 | 239 | 244 | 246 | 235 | 236.122 | 202.8 | 216.6 | 208 | 237 | > 200 | 224 | 233.1 | 238.5 | 220 | 211 | 227.8 |  |  | 40
| 1 | 3 | 233.2042 | 237.4 | > 200 | 188.9282 | 239 | 247.04 | > 200 | 235 | 236 | 248 | 245 | 244 | 233.0731 | 208.3 | 214.8 | 209 | 234 | > 200 | 223 | 239.1 | 239.7 | 223 | 220 | 215.7 |  |  | 16
| 1 | 4 | 240.4337 | 239.6 | > 200 | 193.8479 | 234 | 247.78 | > 200 | 233 | 238 | 235 | 244 | 241 | 232.3396 | 203.3 | 218.1 | 210 | 242 | > 200 | 241 | 242.3 | 238.7 | 221 | 207 | 219.4 |  |  | 234.7135
| 1 | 5 | 239.3414 | 239.2 | > 200 | 169.6594 | 234 | 248.71 | > 200 | 231 | 229 | 238 | 243 | 234 | 233.9731 | 216.9 | 216.2 | 207 | 239 | > 200 | 225 | 238.7 | 236.7 | 220 | 192 | 223.6 |  |  | 67
| 1 | 6 | 243.8272 | 239.1 | > 200 | 191.1386 | 234 | 247.12 | > 200 | 242 | 233 | 230 | 224 | 238 | 232.7132 | 206.4 | 227.5 | 208 | 242 | > 200 | 227 | 237.4 | 236.7 | 223 | 193 | 221.3
| Mean |  | 237.2519 | 239.1167 |  | 189.6761 | 236 | 245.7567 |  | 234.6667 | 233.6667 | 239.6667 | 240.5 | 238.5 | 234.0808 | 207.35 | 219.0667 | 208.8333 | 241.3333 |  | 229 | 238.1 | 240.65 | 222 | 207.3333 | 221.75
| Median |  | 238.39 | 239.15 |  | 191.9906 | 234.5 | 247.08 |  | 234 | 234.5 | 240.5 | 243.5 | 238.5 | 233.5231 | 206.4 | 217.35 | 208.5 | 240.5 |  | 226 | 238.35 | 238.6 | 222 | 209 | 222
| Std Dev. |  | 5.251813 | 1.248065 |  | 10.71384 | 2.75681 | 3.013096 |  | 4.131182 | 4.885352 | 6.592926 | 8.264381 | 3.72827 | 1.72408 | 5.118887 | 4.671474 | 1.47196 | 6.918574 |  | 7.071068 | 2.983287 | 6.453449 | 2 | 12.65965 | 4.080564
| Rel.Std.Dev. |  | 2.214% | 0.5219% |  | 5.648% | 1.168% | 1.226% |  | 1.76% | 2.091% | 2.751% | 3.436% | 1.563% | 0.7365% | 2.469% | 2.132% | 0.7048% | 2.867% |  | 3.088% | 1.253% | 2.682% | 0.9009% | 6.106% | 1.84%
| PDM3 |  | 1.082% | 1.876% |  | -19.19% | 0.5481% | 4.705% |  | -0.01995% | -0.446% | 2.11% | 2.465% | 1.613% | -0.2695% | -11.66% | -6.666% | -11.03% | 2.82% |  | -2.434% | 1.443% | 2.529% | -5.417% | -11.67% | -5.523%
| Z-Score (Absolute) |  | 0.3 | 0.51 | NA | 5.2 | 0.15 | 1.28 | NA | 0 | 0.12 | 0.58 | 0.67 | 0.44 | 0.07 | 3.16 | 1.8 | 2.99 | 0.77 | NA | 0.66 | 0.4 | 0.69 | 1.46 | 3.16 | 1.49
| Analytical results for Y in OREAS 289 (Certified Value 12.2 ppm) | [27 empty] | Certified
Y | Round | Replicate | Lab | Lab | Lab | Lab | Lab | Lab | Lab | Lab | Lab | Lab | Lab | Lab | Lab | Lab | Lab | Lab | Lab | Lab | Lab | Lab | Lab | Lab | Lab | Lab |  |  | 1
| No | No | 1.03 | 1.04 | 1.09 | 1.10 | 1.11 | 1.12 | 1.13 | 1.14 | 1.15 | 1.16 | 1.17 | 1.18 | 1.19 | 1.20 | 1.21 | 1.22 | 1.23 | 1.24 | 1.25 | 1.26 | 1.27 | 1.29 | 1.31 | 1.32 |  |  | ppm
|  |  | 4A*MS | 4A*MS | 4A*OES/MS | 4A*MS | 4A*OES | 4A*OES/MS | 4A*MS | 4A*OES/MS | 4A*OES/MS | 4A*OES/MS | 4A*OES/MS | 4A*OES/MS | 4A*OES | 4A*OES/MS | 4A*OES/MS | 4A*MS | 4A*OES/MS | 4A*MS | 4A*MS | 4A*MS | 4A*MS | 4A*OES/MS | 4A*MS | 4A*OES/MS |  |  | 1
2
| 1 | 1 | 12.19507 | 11.66 | 11.7 | 13.2057 | 11 | 11.83 | 12.5 | 13.2 | 13.1 | 12.7 | 11.6 | 13.5 | 13.06047 | 10.5 | 11.2 | 12.2 | 13.2 | 11.2 | 11.9 | 11.85 | 12.13 | 14 | 13 | 14.9 |  |  | 1
| 1 | 2 | 12.59159 | 12.09 | 12.2 | 12.2073 | 11 | 11.9 | 12.4 | 12.9 | 13.6 | 12.8 | 11.7 | 13 | 12.80449 | 12.2 | 11.6 | 12.5 | 13.8 | 10.9 | 12.2 | 11.54 | 11.58 | 14 | 11.4 | 12.6 |  |  | 35
| 1 | 3 | 12.12842 | 11.69 | 11.4 | 11.8312 | 11 | 12 | 11.5 | 13.5 | 13.5 | 12.5 | 13.1 | 13.9 | 12.79199 | 11.3 | 11.1 | 12.2 | 12.5 | 11.5 | 12.1 | 11.99 | 11.37 | 14 | 12.2 | 12.4 |  |  | 16
| 1 | 4 | 12.66754 | 11.9 | 11.8 | 11.8396 | 12 | 12.04 | 11.2 | 13.2 | 13.6 | 12.4 | 11.9 | 13.7 | 12.51876 | 11.7 | 11.3 | 12.2 | 13.7 | 11.3 | 12.6 | 12.3 | 11.54 | 15 | 11.4 | 12.4 |  |  | 12.22834
| 1 | 5 | 12.40395 | 12.24 | 12.3 | 12.6272 | 12 | 12.09 | 11.8 | 12.5 | 13.2 | 12.3 | 11.6 | 13.4 | 13.1038 | 11.9 | 11 | 12.1 | 13.2 | 11 | 12.2 | 11.58 | 11.45 | 14 | 11.1 | 13.6 |  |  | 68
| 1 | 6 | 12.64531 | 12.07 | 12.1 | 12.6912 | 11 | 11.75 | 12 | 13.3 | 13.5 | 11.8 | 12.4 | 13.3 | 12.63747 | 11.4 | 11.7 | 12 | 13.2 | 11.5 | 12.6 | 11.81 | 11.66 | 15 | 10.1 | 15.5
| Mean |  | 12.43865 | 11.94167 | 11.91667 | 12.40037 | 11.33333 | 11.935 | 11.9 | 13.1 | 13.41667 | 12.41667 | 12.05 | 13.46667 | 12.8195 | 11.5 | 11.31667 | 12.2 | 13.26667 | 11.23333 | 12.26667 | 11.845 | 11.62167 | 14.33333 | 11.53333 | 13.56667
| Median |  | 12.49777 | 11.985 | 11.95 | 12.41725 | 11 | 11.95 | 11.9 | 13.2 | 13.5 | 12.45 | 11.8 | 13.45 | 12.79824 | 11.55 | 11.25 | 12.2 | 13.2 | 11.25 | 12.2 | 11.83 | 11.56 | 14 | 11.4 | 13.1
| Std Dev. |  | 0.2346334 | 0.2331881 | 0.3430258 | 0.5404228 | 0.5163978 | 0.130958 | 0.5059644 | 0.3521363 | 0.2136976 | 0.3544949 | 0.5958188 | 0.3141125 | 0.2295441 | 0.5899152 | 0.2786874 | 0.167332 | 0.4633213 | 0.2503331 | 0.2804758 | 0.2801964 | 0.2687316 | 0.5163978 | 0.9872521 | 1.354499
| Rel.Std.Dev. |  | 1.886% | 1.953% | 2.879% | 4.358% | 4.556% | 1.097% | 4.252% | 2.688% | 1.593% | 2.855% | 4.945% | 2.333% | 1.791% | 5.13% | 2.463% | 1.372% | 3.492% | 2.228% | 2.286% | 2.366% | 2.312% | 3.603% | 8.56% | 9.984%
| PDM3 |  | 1.72% | -2.344% | -2.549% | 1.407% | -7.319% | -2.399% | -2.685% | 7.128% | 9.718% | 1.54% | -1.458% | 10.13% | 4.834% | -5.956% | -7.455% | -0.2318% | 8.491% | -8.137% | 0.3134% | -3.135% | -4.961% | 17.21% | -5.684% | 10.94%
| Z-Score (Absolute) |  | 0.52 | 0.3 | 0.34 | 0.45 | NA | 0.31 | 0.37 | 1.61 | 2.13 | 0.48 | 0.12 | 2.21 | 1.15 | 1.03 | 1.33 | 0.12 | 1.88 | 1.47 | 0.23 | 0.46 | 0.83 | NA | 0.98 | 2.38
Results from laboratories 1.11 and 1.29 were removed due to their 1 ppm reading resolution.
| Analytical results for Yb in OREAS 289 (Certified Value 1.14 ppm) | [27 empty] | Certified
Yb | Round | Replicate | Lab | Lab | Lab | Lab | Lab | Lab | Lab | Lab | Lab | Lab | [16 empty] | 1
| No | No | 1.03 | 1.04 | 1.09 | 1.10 | 1.13 | 1.21 | 1.25 | 1.26 | 1.29 | 1.32 | [16 empty] | ppm
|  |  | 4A*MS | 4A*MS | 4A*OES/MS | 4A*MS | 4A*MS | 4A*OES/MS | 4A*MS | 4A*MS | 4A*OES/MS | 4A*OES/MS | [16 empty] | 2
3
| 1 | 1 | 1.147416 | 1.12 | 1.2 | 1.1175 | 1.1 | 1.1 | 1.1 | 1.24 | 1.4 | 1.4 | [16 empty] | 1
| 1 | 2 | 1.215662 | 1.07 | 1.2 | 1.0691 | 1.1 | 1.2 | 1 | 1.12 | 1.4 | 1.1 | [16 empty] | 36
| 1 | 3 | 1.191709 | 1.04 | 1.2 | 1.0074 | 1.1 | 1.1 | 1.1 | 1.18 | 1.5 | 1.2 | [16 empty] | 16
| 1 | 4 | 1.186312 | 1.14 | 1.2 | 1.0241 | 1.3 | 1.1 | 1.1 | 1.18 | 1.4 | 1.3 | [16 empty] | 1.143826
| 1 | 5 | 1.204374 | 1.06 | 1.2 | 1.098 | 1.1 | 1.1 | 1.1 | 1.16 | 1.5 | 1.3 | [16 empty] | 69
| 1 | 6 | 1.191326 | 1.09 | 1.2 | 1.3407 | 1 | 1.1 | 1.1 | 1.14 | 1.5 | 1.5
| Mean |  | 1.189466 | 1.086667 | 1.2 | 1.109467 | 1.116667 | 1.116667 | 1.083333 | 1.17 | 1.45 | 1.3
| Median |  | 1.191517 | 1.08 | 1.2 | 1.08355 | 1.1 | 1.1 | 1.1 | 1.17 | 1.45 | 1.3
| Std Dev. |  | 0.02321692 | 0.03777124 | 0 | 0.12083 | 0.09831921 | 0.04082483 | 0.04082483 | 0.04147288 | 0.05477226 | 0.1414214
| Rel.Std.Dev. |  | 1.952% | 3.476% | 0% | 10.89% | 8.805% | 3.656% | 3.768% | 3.545% | 3.777% | 10.88%
| PDM3 |  | 3.99% | -4.997% | 4.911% | -3.004% | -2.374% | -2.374% | -5.289% | 2.288% | 26.77% | 13.65%
| Z-Score (Absolute) |  | 0.61 | 0.74 | 0.74 | 0.44 | 0.35 | 0.35 | 0.79 | 0.35 | 4.02 | 2.06
| Analytical results for Zn in OREAS 289 (Certified Value 43.6 ppm) | [27 empty] | Certified
Zn | Round | Replicate | Lab | Lab | Lab | Lab | Lab | Lab | Lab | Lab | Lab | Lab | Lab | Lab | Lab | Lab | Lab | Lab | Lab | Lab | Lab | Lab | Lab | Lab | Lab | Lab | Lab | Lab | 1
| No | No | 1.02 | 1.03 | 1.04 | 1.09 | 1.10 | 1.11 | 1.12 | 1.13 | 1.14 | 1.15 | 1.16 | 1.17 | 1.18 | 1.19 | 1.20 | 1.21 | 1.22 | 1.23 | 1.24 | 1.25 | 1.26 | 1.27 | 1.28 | 1.29 | 1.31 | 1.32 | ppm
|  |  | 4A*OES | 4A*MS | 4A*MS | 4A*OES/MS | 4A*OES | 4A*OES | 4A*OES/MS | 4A*MS | 4A*OES/MS | 4A*OES/MS | 4A*OES/MS | 4A*OES/MS | 4A*OES/MS | 4A*OES | 4A*OES/MS | 4A*OES/MS | 4A*OES | 4A*OES/MS | 4A*MS | 4A*OES/MS | 4A*MS | 4A*MS | 4A*OES/MS | 4A*OES/MS | 4A*MS | 4A*OES/MS | 1
2
| 1 | 1 | 43.8335 | 42.58768 | 47 | 43 | 45.4332 | 42 | 38 | 40.9 | 42 | 47 | 45 | 43 | 45 | 44.81564 | 42 | 45 | 45 | 44.6 | 43 | 40 | 43 | 45 | 44.72 | 52 | 55 | 46 | 1
| 1 | 2 | 42.5945 | 43.7983 | 47 | 47 | 48.8539 | 45 | 39 | 42.1 | 42 | 47 | 45 | 44 | 45 | 42.95571 | 40 | 44 | 43 | 46.2 | 43 | 40 | 44 | 42 | 44.82 | 51 | 55 | 45 | 17
| 1 | 3 | 43.0565 | 42.44062 | 47 | 43 | 44.6231 | 44 | 39 | 40.6 | 43 | 48 | 43 | 44 | 47 | 42.39808 | 39 | 42 | 44 | 44.8 | 43 | 40 | 43 | 45 | 44.17 | 54 | 58 | 43 | 16
| 1 | 4 | 43.9335 | 43.39446 | 47 | 42 | 49.8107 | 45 | 40 | 39.2 | 43 | 47 | 44 | 42 | 45 | 44.3199 | 40 | 42 | 44 | 44.7 | 42 | 41 | 44 | 42 | 46.26 | 54 | 58 | 46 | 43.55877
| 1 | 5 | 43.164 | 43.39615 | 46 | 42 | 50.9483 | 45 | 40 | 42.6 | 42 | 45 | 44 | 43 | 44 | 42.16753 | 40 | 43 | 42 | 43.5 | 44 | 41 | 43 | 42 |  | 51 | 57 | 45 | 70
| 1 | 6 | 43.847 | 43.56217 | 47 | 43 | 46.0072 | 43 | 39 | 42.6 | 44 | 46 | 43 | 42 | 45 | 43.75192 | 43 | 45 | 42 | 44.8 | 45 | 41 | 43 | 42 | 44.65 | 53 | 52 | 45
| Mean |  | 43.40483 | 43.19656 | 46.83333 | 43.33333 | 47.61273 | 44 | 39.16667 | 41.33333 | 42.66667 | 46.66667 | 44 | 43 | 45.16667 | 43.40146 | 40.66667 | 43.5 | 43.33333 | 44.76667 | 43.33333 | 40.5 | 43.33333 | 43 | 44.924 | 52.5 | 55.83333 | 45
| Median |  | 43.49875 | 43.39531 | 47 | 43 | 47.43055 | 44.5 | 39 | 41.5 | 42.5 | 47 | 44 | 43 | 45 | 43.35382 | 40 | 43.5 | 43.5 | 44.75 | 43 | 40.5 | 43 | 42 | 44.72 | 52.5 | 56 | 45
| Std Dev. |  | 0.5467599 | 0.5508091 | 0.4082483 | 1.861899 | 2.598598 | 1.264911 | 0.7527727 | 1.347096 | 0.8164966 | 1.032796 | 0.8944272 | 0.8944272 | 0.9831921 | 1.067174 | 1.505545 | 1.378405 | 1.21106 | 0.8594572 | 1.032796 | 0.5477226 | 0.5163978 | 1.549193 | 0.7875468 | 1.378405 | 2.316607 | 1.095445
| Rel.Std.Dev. |  | 1.26% | 1.275% | 0.8717% | 4.297% | 5.458% | 2.875% | 1.922% | 3.259% | 1.914% | 2.213% | 2.033% | 2.08% | 2.177% | 2.459% | 3.702% | 3.169% | 2.795% | 1.92% | 2.383% | 1.352% | 1.192% | 3.603% | 1.753% | 2.626% | 4.149% | 2.434%
| PDM3 |  | -0.3534% | -0.8315% | 7.518% | -0.5175% | 9.307% | 1.013% | -10.08% | -5.109% | -2.048% | 7.135% | 1.013% | -1.283% | 3.691% | -0.3611% | -6.64% | -0.1349% | -0.5175% | 2.773% | -0.5175% | -7.022% | -0.5175% | -1.283% | 3.134% | 20.53% | 28.18% | 3.309%
| Z-Score (Absolute) |  | 0 | 0.13 | 2.2 | 0.04 | 2.7 | 0.38 | 2.72 | 1.33 | 0.47 | 2.1 | 0.38 | 0.26 | 1.13 | 0 | 1.76 | 0.06 | 0.04 | 0.88 | 0.04 | 1.86 | 0.04 | 0.26 | 0.98 | 5.84 | 7.98 | 1.03
| Analytical results for Zr in OREAS 289 (Certified Value 67 ppm) | [27 empty] | Certified
Zr | Round | Replicate | Lab | Lab | Lab | Lab | Lab | Lab | Lab | Lab | Lab | Lab | Lab | Lab | Lab | Lab | Lab | Lab | Lab | Lab | Lab | Lab | Lab | Lab | Lab | Lab | Lab |  | 1
| No | No | 1.02 | 1.03 | 1.04 | 1.09 | 1.10 | 1.11 | 1.12 | 1.13 | 1.14 | 1.15 | 1.16 | 1.17 | 1.18 | 1.19 | 1.20 | 1.21 | 1.22 | 1.23 | 1.24 | 1.25 | 1.26 | 1.27 | 1.29 | 1.31 | 1.32 |  | ppm
|  |  | 4A*OES | 4A*MS | 4A*MS | 4A*OES/MS | 4A*OES | 4A*OES | 4A*OES/MS | 4A*MS | 4A*OES/MS | 4A*OES/MS | 4A*OES/MS | 4A*OES/MS | 4A*OES/MS | 4A*OES | 4A*OES/MS | 4A*OES/MS | 4A*MS | 4A*OES/MS | 4A*MS | 4A*OES/MS | 4A*MS | 4A*MS | 4A*OES/MS | 4A*MS | 4A*OES/MS |  | 0
0
| 1 | 1 | 70.93 | 67.59186 | 68.6 | 76 | 62.9152 | 55 | 52.7 | 64.3 | 72.1 | 67.8 | 73.8 | 88.3 | 73.9 | 69.57686 | 65.1 | 76.4 | 58.9 | 68.3 | 58.6 | 61.6 | 63.4 | 69.2 | 57 | 66.1 | 73.9 |  | 1
| 1 | 2 | 70.11 | 69.01675 | 69.8 | 78 | 64.9675 | 59 | 52.9 | 66.2 | 73.7 | 72.3 | 75.1 | 72.9 | 72.4 | 68.504 | 68.1 | 74.6 | 59.8 | 65.1 | 59.8 | 62.4 | 71.9 | 66.1 | 58 | 61.2 | 70.7 |  | 18
| 1 | 3 | 70.26 | 68.56937 | 68.7 | 78 | 62.5626 | 56 | 53.2 | 62.7 | 75.6 | 71.9 | 74.6 | 76 | 74.1 | 65.88374 | 68.2 | 74.5 | 56.2 | 62 | 57.9 | 61.9 | 65 | 64.2 | 59 | 63.2 | 68.9 |  | 16
| 1 | 4 | 70.8 | 70.44183 | 68.3 | 84 | 76.2001 | 57 | 53.7 | 61.5 | 76.9 | 71 | 72.4 | 69.8 | 78.7 | 68.27568 | 65.7 | 77 | 59.7 | 64.8 | 59.2 | 63.5 | 65.2 | 62.9 | 61 | 57.4 | 68.8 |  | 66.72682
| 1 | 5 | 70.83 | 69.22596 | 69.3 | 80 | 61.5927 | 56 | 53.4 | 66.5 | 77.3 | 70.1 | 75.5 | 77.7 | 72.2 | 67.24058 | 66 | 75.5 | 56.9 | 64.3 | 57.9 | 63.4 | 69.8 | 62.2 | 56 | 58.2 | 71.7 |  | 71
| 1 | 6 | 70.01 | 71.05342 | 69.7 | 81 | 60.9575 | 57 | 53.7 | 65.4 | 77.1 | 69.6 | 71 | 69 | 74.2 | 66.98789 | 66.6 | 77.9 | 57.1 | 65.3 | 65.4 | 62.6 | 68.3 | 66.1 | 57 | 57 | 73.2
| Mean |  | 70.49 | 69.31653 | 69.06667 | 79.5 | 64.86593 | 56.66667 | 53.26667 | 64.43333 | 75.45 | 70.45 | 73.73333 | 75.61667 | 74.25 | 67.74479 | 66.61667 | 75.98333 | 58.1 | 64.96667 | 59.8 | 62.56667 | 67.26667 | 65.11667 | 58 | 60.51667 | 71.2
| Median |  | 70.53 | 69.12135 | 69 | 79 | 62.7389 | 56.5 | 53.3 | 64.85 | 76.25 | 70.55 | 74.2 | 74.45 | 74 | 67.75813 | 66.3 | 75.95 | 58 | 64.95 | 58.9 | 62.5 | 66.75 | 65.15 | 57.5 | 59.7 | 71.2
| Std Dev. |  | 0.4081666 | 1.258086 | 0.6218253 | 2.810694 | 5.71969 | 1.36626 | 0.4131182 | 1.997665 | 2.123911 | 1.654992 | 1.731666 | 7.075992 | 2.348404 | 1.304252 | 1.282835 | 1.358553 | 1.558204 | 2.025504 | 2.84183 | 0.7711463 | 3.265374 | 2.563916 | 1.788854 | 3.641108 | 2.137288
| Rel.Std.Dev. |  | 0.579% | 1.815% | 0.9003% | 3.535% | 8.818% | 2.411% | 0.7756% | 3.1% | 2.815% | 2.349% | 2.349% | 9.358% | 3.163% | 1.925% | 1.926% | 1.788% | 2.682% | 3.118% | 4.752% | 1.233% | 4.854% | 3.937% | 3.084% | 6.017% | 3.002%
| PDM3 |  | 5.64% | 3.881% | 3.507% | 19.14% | -2.789% | -15.08% | -20.17% | -3.437% | 13.07% | 5.58% | 10.5% | 13.32% | 11.27% | 1.526% | -0.1651% | 13.87% | -12.93% | -2.638% | -10.38% | -6.235% | 0.809% | -2.413% | -13.08% | -9.307% | 6.704%
| Z-Score (Absolute) |  | 0.46 | 0.29 | 0.26 | 1.76 | 0.34 | 1.52 | 2.01 | 0.41 | 1.17 | 0.46 | 0.93 | 1.2 | 1 | 0.07 | 0.09 | 1.25 | 1.32 | 0.33 | 1.07 | 0.67 | 0 | 0.31 | 1.33 | 0.97 | 0.56
Note on C17: Z-Scores have been calculated inclusive of individual outliers. In general, laboratory batches are rejected if Z-Score > 2.5.
Note on C36: Z-Scores have been calculated inclusive of individual outliers. In general, laboratory batches are rejected if Z-Score > 2.5.
Note on C54: Z-Scores have been calculated inclusive of individual outliers. In general, laboratory batches are rejected if Z-Score > 2.5.
Note on C72: Z-Scores have been calculated inclusive of individual outliers. In general, laboratory batches are rejected if Z-Score > 2.5.
Note on C90: Z-Scores have been calculated inclusive of individual outliers. In general, laboratory batches are rejected if Z-Score > 2.5.
Note on C108: Z-Scores have been calculated inclusive of individual outliers. In general, laboratory batches are rejected if Z-Score > 2.5.
Note on C127: Z-Scores have been calculated inclusive of individual outliers. In general, laboratory batches are rejected if Z-Score > 2.5.
Note on C145: Z-Scores have been calculated inclusive of individual outliers. In general, laboratory batches are rejected if Z-Score > 2.5.
Note on C163: Z-Scores have been calculated inclusive of individual outliers. In general, laboratory batches are rejected if Z-Score > 2.5.
Note on C181: Z-Scores have been calculated inclusive of individual outliers. In general, laboratory batches are rejected if Z-Score > 2.5.
Note on C199: Z-Scores have been calculated inclusive of individual outliers. In general, laboratory batches are rejected if Z-Score > 2.5.
Note on C217: Z-Scores have been calculated inclusive of individual outliers. In general, laboratory batches are rejected if Z-Score > 2.5.
Note on C235: Z-Scores have been calculated inclusive of individual outliers. In general, laboratory batches are rejected if Z-Score > 2.5.
Note on C253: Z-Scores have been calculated inclusive of individual outliers. In general, laboratory batches are rejected if Z-Score > 2.5.
Note on C271: Z-Scores have been calculated inclusive of individual outliers. In general, laboratory batches are rejected if Z-Score > 2.5.
Note on C289: Z-Scores have been calculated inclusive of individual outliers. In general, laboratory batches are rejected if Z-Score > 2.5.
Note on C307: Z-Scores have been calculated inclusive of individual outliers. In general, laboratory batches are rejected if Z-Score > 2.5.
Note on C326: Z-Scores have been calculated inclusive of individual outliers. In general, laboratory batches are rejected if Z-Score > 2.5.
Note on C344: Z-Scores have been calculated inclusive of individual outliers. In general, laboratory batches are rejected if Z-Score > 2.5.
Note on C363: Z-Scores have been calculated inclusive of individual outliers. In general, laboratory batches are rejected if Z-Score > 2.5.
Note on C382: Z-Scores have been calculated inclusive of individual outliers. In general, laboratory batches are rejected if Z-Score > 2.5.
Note on C400: Z-Scores have been calculated inclusive of individual outliers. In general, laboratory batches are rejected if Z-Score > 2.5.
Note on C419: Z-Scores have been calculated inclusive of individual outliers. In general, laboratory batches are rejected if Z-Score > 2.5.
Note on C437: Z-Scores have been calculated inclusive of individual outliers. In general, laboratory batches are rejected if Z-Score > 2.5.
Note on C455: Z-Scores have been calculated inclusive of individual outliers. In general, laboratory batches are rejected if Z-Score > 2.5.
Note on C473: Z-Scores have been calculated inclusive of individual outliers. In general, laboratory batches are rejected if Z-Score > 2.5.
Note on C491: Z-Scores have been calculated inclusive of individual outliers. In general, laboratory batches are rejected if Z-Score > 2.5.
Note on C509: Z-Scores have been calculated inclusive of individual outliers. In general, laboratory batches are rejected if Z-Score > 2.5.
Note on C527: Z-Scores have been calculated inclusive of individual outliers. In general, laboratory batches are rejected if Z-Score > 2.5.
Note on C546: Z-Scores have been calculated inclusive of individual outliers. In general, laboratory batches are rejected if Z-Score > 2.5.
Note on C564: Z-Scores have been calculated inclusive of individual outliers. In general, laboratory batches are rejected if Z-Score > 2.5.
Note on C582: Z-Scores have been calculated inclusive of individual outliers. In general, laboratory batches are rejected if Z-Score > 2.5.
Note on C601: Z-Scores have been calculated inclusive of individual outliers. In general, laboratory batches are rejected if Z-Score > 2.5.
Note on C619: Z-Scores have been calculated inclusive of individual outliers. In general, laboratory batches are rejected if Z-Score > 2.5.
Note on C638: Z-Scores have been calculated inclusive of individual outliers. In general, laboratory batches are rejected if Z-Score > 2.5.
Note on C657: Z-Scores have been calculated inclusive of individual outliers. In general, laboratory batches are rejected if Z-Score > 2.5.
Note on C675: Z-Scores have been calculated inclusive of individual outliers. In general, laboratory batches are rejected if Z-Score > 2.5.
Note on C693: Z-Scores have been calculated inclusive of individual outliers. In general, laboratory batches are rejected if Z-Score > 2.5.
Note on C711: Z-Scores have been calculated inclusive of individual outliers. In general, laboratory batches are rejected if Z-Score > 2.5.
Note on C730: Z-Scores have been calculated inclusive of individual outliers. In general, laboratory batches are rejected if Z-Score > 2.5.
Note on C748: Z-Scores have been calculated inclusive of individual outliers. In general, laboratory batches are rejected if Z-Score > 2.5.
Note on C766: Z-Scores have been calculated inclusive of individual outliers. In general, laboratory batches are rejected if Z-Score > 2.5.
Note on C784: Z-Scores have been calculated inclusive of individual outliers. In general, laboratory batches are rejected if Z-Score > 2.5.
Note on C803: Z-Scores have been calculated inclusive of individual outliers. In general, laboratory batches are rejected if Z-Score > 2.5.
Note on C822: Z-Scores have been calculated inclusive of individual outliers. In general, laboratory batches are rejected if Z-Score > 2.5.
Note on C840: Z-Scores have been calculated inclusive of individual outliers. In general, laboratory batches are rejected if Z-Score > 2.5.
Note on C858: Z-Scores have been calculated inclusive of individual outliers. In general, laboratory batches are rejected if Z-Score > 2.5.
Note on C877: Z-Scores have been calculated inclusive of individual outliers. In general, laboratory batches are rejected if Z-Score > 2.5.
Note on C895: Z-Scores have been calculated inclusive of individual outliers. In general, laboratory batches are rejected if Z-Score > 2.5.
Note on C913: Z-Scores have been calculated inclusive of individual outliers. In general, laboratory batches are rejected if Z-Score > 2.5.
Note on C932: Z-Scores have been calculated inclusive of individual outliers. In general, laboratory batches are rejected if Z-Score > 2.5.
Note on C951: Z-Scores have been calculated inclusive of individual outliers. In general, laboratory batches are rejected if Z-Score > 2.5.
Note on C970: Z-Scores have been calculated inclusive of individual outliers. In general, laboratory batches are rejected if Z-Score > 2.5.
Note on C988: Z-Scores have been calculated inclusive of individual outliers. In general, laboratory batches are rejected if Z-Score > 2.5.
Note on C1007: Z-Scores have been calculated inclusive of individual outliers. In general, laboratory batches are rejected if Z-Score > 2.5.
Note on C1025: Z-Scores have been calculated inclusive of individual outliers. In general, laboratory batches are rejected if Z-Score > 2.5.
Note on C1043: Z-Scores have been calculated inclusive of individual outliers. In general, laboratory batches are rejected if Z-Score > 2.5.
Note on C1061: Z-Scores have been calculated inclusive of individual outliers. In general, laboratory batches are rejected if Z-Score > 2.5.
Note on C1079: Z-Scores have been calculated inclusive of individual outliers. In general, laboratory batches are rejected if Z-Score > 2.5.
Note on C1098: Z-Scores have been calculated inclusive of individual outliers. In general, laboratory batches are rejected if Z-Score > 2.5.
Note on C1116: Z-Scores have been calculated inclusive of individual outliers. In general, laboratory batches are rejected if Z-Score > 2.5.
Note on C1134: Z-Scores have been calculated inclusive of individual outliers. In general, laboratory batches are rejected if Z-Score > 2.5.

## Aqua Regia
| Analytical results for Ag in OREAS 289 (Certified Value 0.233 ppm) | [30 empty] | Certified
Ag | Round | Replicate | Lab | Lab | Lab | Lab | Lab | Lab | Lab | Lab | Lab | Lab | Lab | Lab | Lab | Lab | Lab | Lab | Lab | Lab | Lab | Lab | Lab | Lab | Lab | Lab | Lab |  |  |  |  | 1
| No | No | 1.03 | 1.04 | 1.05 | 1.07 | 1.09 | 1.11 | 1.12 | 1.13 | 1.14 | 1.15 | 1.16 | 1.17 | 1.18 | 1.19 | 1.20 | 1.21 | 1.22 | 1.23 | 1.24 | 1.25 | 1.27 | 1.29 | 1.30 | 1.31 | 1.32 |  |  |  |  | ppm
|  |  | AR*MS | AR*MS | AR*OES | AR*OES/MS | AR*OES/MS | AR*OES | AR*OES/MS | AR*MS | AR*MS | AR*MS | AR*MS | AR*MS | AR*MS | AR*OES/MS | AR*OES/MS | AR*OES/MS | AR*OES/MS | AR*OES/MS | AR*MS | AR*MS | AR*MS | AR*MS | AR*OES | AR*MS | AR*OES/MS |  |  |  |  | 3
|  |  | 0.2g | 01g | 0.2g | 0.25g | 0.5g | 0.5g | 0.5g | 0.5g | 0.5g | 0.5g | 0.5g | 0.5g | 0.5g | 01g | 0.25g | 0.25g | 01g | 0.5g | 15g | 0.25g | 01g | 0.5g | 0.2g | 0.5g | 0.25g |  |  |  |  | 3
| 1 | 1 | 0.2321088 | 0.26 | 1.662770408 | 1.006409783 | 0.219 | < 0.5 | < 0.3 | 0.222 | 0.22 | 0.23 | 0.24 | 0.24 | 0.21 | 0.243800445 | 0.2 | 0.22 | 0.15 | 0.23 | 0.23 | 0.23 | 0.2 | 0.26 | < 2 | 0.35 | 0.25 |  |  |  |  | 1
| 1 | 2 | 0.2459043 | 0.26 | 1.576662948 | 1.798639962 | 0.253 | < 0.5 | < 0.3 | 0.192 | 0.22 | 0.23 | 0.24 | 0.24 | 0.22 | 0.2441986461 | 0.2 | 0.22 | 0.15 | 0.23 | 0.232 | 0.24 | 0.21 | 0.24 | < 2 | 0.38 | 0.27 |  |  |  |  | 22
| 1 | 3 | 0.2442707 | 0.25 | 1.773369834 | < 1 | 0.229 | < 0.5 | < 0.3 | 0.202 | 0.24 | 0.24 | 0.23 | 0.25 | 0.23 | 0.2313583 | 0.2 | 0.21 | 0.17 | 0.23 | 0.225 | 0.23 | 0.21 | 0.24 | < 2 | 0.36 | 0.29 |  |  |  |  | 16
| 1 | 4 | 0.2370237 | 0.24 | 1.837138672 | < 1 | 0.222 | < 0.5 | < 0.3 | 0.228 | 0.23 | 0.24 | 0.23 | 0.23 | 0.24 | 0.2444364543 | 0.2 | 0.23 | 0.18 | 0.24 | 0.232 | 0.24 | 0.19 | 0.25 | < 2 | 0.382 | 0.26 |  |  |  |  | 0.2327324
| 1 | 5 | 0.2419163 | 0.25 | 1.602486606 | < 1 | 0.217 | < 0.5 | < 0.3 | 0.207 | 0.23 | 0.23 | 0.22 | 0.25 | 0.22 | 0.2373269 | 0.2 | 0.23 | 0.14 | 0.24 | 0.238 | 0.23 | 0.22 | 0.26 | < 2 | 0.38 | 0.25 |  |  |  |  | 73
| 1 | 6 | 0.2395127 | 0.25 | 1.511600463 | 1.016240769 | 0.207 | < 0.5 | < 0.3 | 0.212 | 0.23 | 0.23 | 0.24 | 0.23 | 0.24 | 0.2310478041 | 0.2 | 0.24 | 0.16 | 0.24 | 0.225 | 0.23 | 0.2 | 0.24 | < 2 | 0.397 | 0.26
| Mean |  | 0.2401228 | 0.2516667 | 1.660671 | 1.273764 | 0.2245 |  |  | 0.2105 | 0.2283333 | 0.2333333 | 0.2333333 | 0.24 | 0.2266667 | 0.2386948 | 0.2 | 0.225 | 0.1583333 | 0.235 | 0.2303333 | 0.2333333 | 0.205 | 0.2483333 |  | 0.3748333 | 0.2633333
| Median |  | 0.2407145 | 0.25 | 1.632628507 | 1.016240769 | 0.2205 |  |  | 0.2095 | 0.23 | 0.23 | 0.235 | 0.24 | 0.225 | 0.2405637 | 0.2 | 0.225 | 0.155 | 0.235 | 0.231 | 0.23 | 0.205 | 0.245 |  | 0.38 | 0.26
| Std Dev. |  | 0.005060594 | 0.007527727 | 0.1237021 | 0.4545829 | 0.01569395 |  |  | 0.01317194 | 0.007527727 | 0.005163978 | 0.008164966 | 0.008944272 | 0.0121106 | 0.006379642 | 3.040471e-17 | 0.01048809 | 0.0147196 | 0.005477226 | 0.004926121 | 0.005163978 | 0.01048809 | 0.009831921 |  | 0.01692828 | 0.01505545
| Rel.Std.Dev. |  | 2.108% | 2.991% | 7.449% | 35.69% | 6.991% |  |  | 6.257% | 3.297% | 2.213% | 3.499% | 3.727% | 5.343% | 2.673% | 1.52e-14% | 4.661% | 9.297% | 2.331% | 2.139% | 2.213% | 5.116% | 3.959% |  | 4.516% | 5.717%
| PDM3 |  | 3.175% | 8.136% | 613.6% | 447.3% | -3.537% |  |  | -9.553% | -1.89% | 0.2582% | 0.2582% | 3.123% | -2.606% | 2.562% | -14.06% | -3.322% | -31.97% | 0.9743% | -1.031% | 0.2582% | -11.92% | 6.703% |  | 61.06% | 13.15%
| Z-Score (Absolute) |  | 0.34 | 0.99 | 80.72 | 36.93 | 0.55 | 0.9 | 4.76 | 1.34 | 0.33 | 0.05 | 0.05 | 0.33 | 0.42 | 0.26 | NA | 0.52 | 4.29 | 0.05 | 0.22 | 0.05 | 1.65 | 0.8 | 43.33 | 7.96 | 1.65
Results from laboratory 1.20 were removed due to their 0.1 ppm reading resolution.
| Analytical results for Al in OREAS 289 (Certified Value 1.07 wt.%) | [30 empty] | Certified
Al | Round | Replicate | Lab | Lab | Lab | Lab | Lab | Lab | Lab | Lab | Lab | Lab | Lab | Lab | Lab | Lab | Lab | Lab | Lab | Lab | Lab | Lab | Lab | Lab | Lab | Lab | Lab | Lab |  |  |  | 1
| No | No | 1.03 | 1.04 | 1.07 | 1.09 | 1.10 | 1.11 | 1.13 | 1.14 | 1.15 | 1.16 | 1.17 | 1.18 | 1.19 | 1.20 | 1.21 | 1.22 | 1.23 | 1.24 | 1.25 | 1.26 | 1.27 | 1.28 | 1.29 | 1.30 | 1.31 | 1.32 |  |  |  | wt.%
|  |  | AR*MS | AR*OES | AR*OES/MS | AR*OES/MS | AR*OES | AR*OES | AR*MS | AR*MS | AR*MS | AR*MS | AR*MS | AR*MS | AR*OES/MS | AR*OES/MS | AR*OES/MS | AR*OES/MS | AR*OES/MS | AR*MS | AR*OES | AR*OES | AR*MS | AR*OES/MS | AR*OES | AR*OES | AR*MS | AR*OES/MS |  |  |  | 2
|  |  | 0.2g | 01g | 0.25g | 0.5g | 0.5g | 0.5g | 0.5g | 0.5g | 0.5g | 0.5g | 0.5g | 0.5g | 01g | 0.25g | 0.25g | 01g | 0.5g | 15g | 0.25g | 01g | 01g | 0.5g | 0.5g | 0.2g | 0.5g | 0.25g |  |  |  | 3
| 1 | 1 | 0.9900501 | 1.0869 | 1.117470343 | 0.8 | 1.1277 | 1.13 | 1.01 | 1.01 | 1.04 | 1.01 | 1.06 | 1.04 | 1.041862 | 1.02 | 1.02 | 1.19 | 0.94 | 1.05 | 0.97 | 0.9973 | 1.1168 | 1.242 | 1.207 | 1.228 | 0.92 | 1.09 |  |  |  | 1
| 1 | 2 | 0.9914108 | 1.1124 | 1.116901313 | 0.84 | 1.1579 | 1.12 | 1 | 1.02 | 1.05 | 1.01 | 1.06 | 1.04 | 1.058489 | 1.04 | 1.01 | 1.21 | 0.94 | 1.05 | 0.97 | 0.9887 | 1.1308 | 1.164 | 1.191 | 0.7172 | 0.97 | 1.11 |  |  |  | #N/A
| 1 | 3 | 1.007821 | 1.0894 | 1.122740016 | 0.86 | 1.1519 | 1.11 | 1.01 | 0.98 | 1.06 | 1.02 | 1.06 | 1.03 | 1.033332 | 1.08 | 1.02 | 1.18 | 0.94 | 1.07 | 0.97 | 1.0084 | 1.1154 | 1.218 | 1.18 | 0.8071 | 0.91 | 1.12 |  |  |  | 16
| 1 | 4 | 1.009761 | 1.0612 | 1.155709889 | 0.82 | 1.181 | 1.12 | 1.09 | 0.98 | 1.04 | 1.01 | 1.06 | 1.05 | 1.032616 | 1.08 | 1.01 | 1.19 | 0.95 | 1.06 | 1.01 | 0.9899 | 1.0897 | 1.182 | 1.148 | 1.322 | 1.07 | 1.1 |  |  |  | 1.06815
| 1 | 5 | 1.00591 | 1.042 | 1.099719011 | 0.81 | 1.1732 | 1.12 | 1.13 | 1 | 1.08 | 1.02 | 1.06 | 0.99 | 1.06666 | 1.05 | 1.02 | 1.19 | 0.95 | 1.05 | 0.96 | 1.0283 | 1.0807 | 1.194 | 1.148 | 1.297 | 1.11 | 1.1 |  |  |  | 74
| 1 | 6 | 1.021342 | 1.0723 | 1.114246365 | 0.79 | 1.142 | 1.13 | 1.11 | 0.99 | 1.04 | 1.02 | 1.05 | 0.94 | 1.057491 | 1.05 | 1.01 | 1.16 | 0.91 | 1.05 | 0.96 | 1.0309 | 1.1219 | 1.099 | 1.159 | 0.5668 | 1.1 | 1.1
| Mean |  | 1.004383 | 1.077367 | 1.121131 | 0.82 | 1.155617 | 1.121667 | 1.058333 | 0.9966667 | 1.051667 | 1.015 | 1.058333 | 1.015 | 1.048408 | 1.053333 | 1.015 | 1.186667 | 0.9383333 | 1.055 | 0.9733333 | 1.00725 | 1.109217 | 1.183167 | 1.172167 | 0.9896833 | 1.013333 | 1.103333
| Median |  | 1.006866 | 1.0796 | 1.117185828 | 0.815 | 1.1549 | 1.12 | 1.05 | 0.995 | 1.045 | 1.015 | 1.06 | 1.035 | 1.049677 | 1.05 | 1.015 | 1.19 | 0.94 | 1.05 | 0.97 | 1.00285 | 1.1161 | 1.188 | 1.1695 | 1.01755 | 1.02 | 1.1
| Std Dev. |  | 0.01186929 | 0.02449838 | 0.01863035 | 0.02607681 | 0.01968384 | 0.007527727 | 0.05810909 | 0.01632993 | 0.01602082 | 0.005477226 | 0.004082483 | 0.04230839 | 0.01440008 | 0.0233809 | 0.005477226 | 0.01632993 | 0.0147196 | 0.0083666 | 0.01861899 | 0.01869692 | 0.0195783 | 0.04948704 | 0.02437553 | 0.3310852 | 0.09092121 | 0.01032796
| Rel.Std.Dev. |  | 1.182% | 2.274% | 1.662% | 3.18% | 1.703% | 0.6711% | 5.491% | 1.638% | 1.523% | 0.5396% | 0.3857% | 4.168% | 1.374% | 2.22% | 0.5396% | 1.376% | 1.569% | 0.793% | 1.913% | 1.856% | 1.765% | 4.183% | 2.08% | 33.45% | 8.972% | 0.9361%
| PDM3 |  | -5.97% | 0.8629% | 4.96% | -23.23% | 8.189% | 5.01% | -0.919% | -6.692% | -1.543% | -4.976% | -0.919% | -4.976% | -1.848% | -1.387% | -4.976% | 11.1% | -12.15% | -1.231% | -8.877% | -5.701% | 3.845% | 10.77% | 9.738% | -7.346% | -5.132% | 3.294%
| Z-Score (Absolute) |  | 0.66 | 0.34 | 0.94 | 3.17 | 1.41 | 0.94 | 0.08 | 0.76 | 0.01 | 0.51 | 0.08 | 0.51 | 0.06 | 0.01 | 0.51 | 1.83 | 1.56 | 0.03 | 1.08 | 0.62 | 0.77 | 1.78 | 1.63 | 0.86 | 0.53 | 0.69
| Analytical results for As in OREAS 289 (Certified Value 6918 ppm) | [30 empty] | Certified
As | Round | Replicate | Lab | Lab | Lab | Lab | Lab | Lab | Lab | Lab | Lab | Lab | Lab | Lab | Lab | Lab | Lab | Lab | Lab | Lab | Lab | Lab | Lab | Lab | Lab | Lab | Lab | Lab | Lab | Lab | Lab | 1
| No | No | 1.02 | 1.03 | 1.04 | 1.05 | 1.07 | 1.09 | 1.10 | 1.11 | 1.12 | 1.13 | 1.14 | 1.15 | 1.16 | 1.17 | 1.18 | 1.19 | 1.20 | 1.21 | 1.22 | 1.23 | 1.24 | 1.25 | 1.26 | 1.27 | 1.28 | 1.29 | 1.30 | 1.31 | 1.32 | ppm
|  |  | AR*OES | AR*MS | AR*MS | AR*OES | AR*OES/MS | AR*OES/MS | AR*OES | AR*OES | AR*OES/MS | AR*MS | AR*MS | AR*MS | AR*MS | AR*MS | AR*MS | AR*OES | AR*OES/MS | AR*OES/MS | AR*OES/MS | AR*OES/MS | AR*MS | AR*MS | AR*OES | AR*MS | AR*OES/MS | AR*MS | AR*OES | AR*MS | AR*OES/MS | 0
|  |  | 0.25g | 0.2g | 01g | 0.2g | 0.25g | 0.5g | 0.5g | 0.5g | 0.5g | 0.5g | 0.5g | 0.5g | 0.5g | 0.5g | 0.5g | 01g | 0.25g | 0.25g | 01g | 0.5g | 15g | 0.25g | 01g | 01g | 0.5g | 0.5g | 0.2g | 0.5g | 0.25g | 0
| 1 | 1 | 6461.1 | 6721.129 | > 5000 | 7106.694293 | 6904.777868 | 6770 | 6544.9956 | 5238 | 5633.7 | 6461.1 | 7140 | 7330 | 6800 | 7320 | 6900 | 6999.043 | > 1000 | 7408 | 7120 | 6920 | 7018.7 | 6695 | > 5000 | > 5000 |  | 6980 | 4076 | 7630 | 6894 | 1
| 1 | 2 | 6481.4 | 6735.475 | > 5000 | 7118.189055 | 6692.443437 | 6970 | 6725.7874 | 5242 | 5617.8 | 6378.4 | 7140 | 7280 | 6730 | 7310 | 6890 | 6988.649 | > 1000 | 7455 | 7140 | 6910 | 7066.4 | 6657 | > 5000 | > 5000 | 6102.45 | 6820 | 4795 | 6180 | 6959 | 12
| 1 | 3 | 6464.6 | 6866.656 | > 5000 | 7284.932329 | 6777.924134 | 6830 | 6688.6533 | 5200 | 5292.5 | 6504.7 | 6980 | 7410 | 6850 | 7320 | 6880 | 6984.393 | > 1000 | 7383 | 7170 | 6820 | 7095 | 6677 | > 5000 | > 5000 | 6162.93 | 6820 | 5377 | 7120 | 7122 | 16
| 1 | 4 | 6550.2 | 6894.811 | > 5000 | 7258.390044 | 6903.224698 | 6790 | 6794.128 | 5219 | 5299 | 6422.3 | 6940 | 7280 | 6770 | 7260 | 6990 | 7063.026 | > 1000 | 7369 | 7070 | 6780 | 7134.7 | 6575 | > 5000 | > 5000 | 6189.66 | 6790 | 5850 | 7580 | 6934 | 6917.957
| 1 | 5 | 6424 | 6911.369 | > 5000 | 7093.916668 | 6852.459359 | 6560 | 6736.1301 | 5184 | 5320.9 | 6662.8 | 7130 | 7450 | 6650 | 7240 | 7080 | 7044.947 | > 1000 | 7308 | 7020 | 6960 | 7023.6 | 6867 | > 5000 | > 5000 | 5955.58 | 6800 | 6140 | 7800 | 6858 | 75
| 1 | 6 | 6483 | 6881.391 | > 5000 | 6888.951664 | 7036.40034 | 6520 | 6504.9244 | 5224 | 5301.3 | 6525.8 | 7020 | 7260 | 6740 | 7190 | 6820 | 7078.595 | > 1000 | 7399 | 7010 | 6810 | 7089.9 | 6803 | > 5000 | > 5000 | 6197.09 | 6780 | 3873 | 7610 | 6951
| Mean |  | 6477.383 | 6835.138 |  | 7125.179 | 6861.205 | 6740 | 6665.7698 | 5217.833 | 5410.867 | 6492.517 | 7058.333 | 7335 | 6756.667 | 7273.333 | 6926.667 | 7026.442 |  | 7387 | 7088.333 | 6866.667 | 7071.383 | 6712.333 |  |  | 6121.542 | 6831.667 | 5018.5 | 7320 | 6953
| Median |  | 6473 | 6874.024 |  | 7112.441674 | 6877.842 | 6780 | 6707.22035 | 5221.5 | 5311.1 | 6482.9 | 7075 | 7305 | 6755 | 7285 | 6895 | 7021.995 |  | 7391 | 7095 | 6865 | 7078.15 | 6686 |  |  | 6162.93 | 6810 | 5086 | 7595 | 6942.5
| Std Dev. |  | 41.54104 | 84.18496 |  | 141.7304 | 118.195 | 170.4113 | 114.8998 | 22.32861 | 166.7931 | 99.18934 | 89.53584 | 78.16649 | 68.01961 | 52.78889 | 92.87985 | 40.86044 |  | 48.55924 | 65.54896 | 72.5718 | 44.70622 | 105.4641 |  |  | 99.96052 | 74.40878 | 930.3876 | 602.9594 | 91.0692
| Rel.Std.Dev. |  | 0.6413% | 1.232% |  | 1.989% | 1.723% | 2.528% | 1.724% | 0.4279% | 3.083% | 1.528% | 1.269% | 1.066% | 1.007% | 0.7258% | 1.341% | 0.5815% |  | 0.6574% | 0.9247% | 1.057% | 0.6322% | 1.571% |  |  | 1.633% | 1.089% | 18.54% | 8.237% | 1.31%
| PDM3 |  | -6.369% | -1.197% |  | 2.995% | -0.8204% | -2.572% | -3.645% | -24.58% | -21.79% | -6.15% | 2.029% | 6.028% | -2.331% | 5.137% | 0.1259% | 1.568% |  | 6.78% | 2.463% | -0.7414% | 2.218% | -2.972% |  |  | -11.51% | -1.247% | -27.46% | 5.812% | 0.5066%
| Z-Score (Absolute) |  | 1.23 | 0.08 | NA | 0.85 | 0 | 0.39 | 0.63 | 5.27 | 4.65 | 1.18 | 0.63 | 1.52 | 0.34 | 1.32 | 0.21 | 0.53 | NA | 1.69 | 0.73 | 0.02 | 0.67 | 0.48 | NA | NA | 2.37 | 0.09 | 5.91 | 1.47 | 0.29
| Analytical results for B in OREAS 289 (Certified Value 10.9 ppm) | [30 empty] | Certified
B | Round | Replicate | Lab | Lab | Lab | Lab | Lab | Lab | Lab | Lab | Lab | Lab | Lab | Lab | Lab | Lab | Lab | Lab | Lab | Lab | Lab | [10 empty] | 1
| No | No | 1.03 | 1.04 | 1.09 | 1.10 | 1.11 | 1.13 | 1.14 | 1.15 | 1.16 | 1.17 | 1.18 | 1.19 | 1.21 | 1.23 | 1.24 | 1.26 | 1.27 | 1.28 | 1.32 | [10 empty] | ppm
|  |  | AR*MS | AR*OES | AR*OES/MS | AR*OES | AR*OES | AR*MS | AR*MS | AR*MS | AR*MS | AR*MS | AR*MS | AR*OES/MS | AR*OES/MS | AR*OES/MS | AR*MS | AR*OES | AR*MS | AR*OES/MS | AR*OES/MS | [10 empty] | 1
|  |  | 0.2g | 01g | 0.5g | 0.5g | 0.5g | 0.5g | 0.5g | 0.5g | 0.5g | 0.5g | 0.5g | 01g | 0.25g | 0.5g | 15g | 01g | 01g | 0.5g | 0.25g | [10 empty] | 1
| 1 | 1 | 12.55544 | < 10 | 9 | 2.5658 | 33 | < 20 | 10 | 10 | 10 | 10 | < 10 | < 10 | < 10 | 22 | 11 | 14 | 15 | 42.69 | < 10 | [10 empty] | 1
| 1 | 2 | 12.39985 | < 10 | 10 | 4.1797 | 34 | < 20 | 10 | 10 | 10 | 10 | < 10 | < 10 | < 10 | 23 | 11 | 13 | 13 |  | < 10 | [10 empty] | 1
| 1 | 3 | 12.22702 | < 10 | 10 | 3.6988 | 34 | < 20 | 10 | 10 | 10 | 10 | < 10 | < 10 | < 10 | 22 | 10 | 14 | 12 | 43.8 | < 10 | [10 empty] | 16
| 1 | 4 | 13.00531 | < 10 | 9 | 4.248 | 33 | < 20 | 10 | 10 | 10 | 10 | < 10 | < 10 | < 10 | 23 | 10 | 14 | 12 | 45.35 | < 10 | [10 empty] | 10.88163
| 1 | 5 | 12.18846 | < 10 | 9 | 8.7674 | 33 | < 20 | 10 | 10 | 10 | 10 | 10 | < 10 | < 10 | 22 | 10 | 14 | 17 | 43.52 | < 10 | [10 empty] | 76
| 1 | 6 | 12.52179 | < 10 | 9 | 2.5851 | 34 | < 20 | 10 | 10 | 10 | 10 | 10 | < 10 | < 10 | 23 | 10 | 13 | 13 | 41.44 | < 10
| Mean |  | 12.48298 |  | 9.333333 | 4.3408 | 33.5 |  | 10 | 10 | 10 | 10 | 10 |  |  | 22.5 | 10.33333 | 13.66667 | 13.66667 | 43.36
| Median |  | 12.46082 |  | 9 | 3.93925 | 33.5 |  | 10 | 10 | 10 | 10 | 10 |  |  | 22.5 | 10 | 14 | 13 | 43.52
| Std Dev. |  | 0.296228 |  | 0.5163978 | 2.292362 | 0.5477226 |  | 0 | 0 | 0 | 0 | 0 |  |  | 0.5477226 | 0.5163978 | 0.5163978 | 1.966384 | 1.441752
| Rel.Std.Dev. |  | 2.373% |  | 5.533% | 52.81% | 1.635% |  | 0% | 0% | 0% | 0% | 0% |  |  | 2.434% | 4.997% | 3.779% | 14.39% | 3.325%
| PDM3 |  | 14.72% |  | -14.23% | -60.11% | 207.9% |  | -8.102% | -8.102% | -8.102% | -8.102% | -8.102% |  |  | 106.8% | -5.039% | 25.59% | 25.59% | 298.5%
| Z-Score (Absolute) |  | 0.46 | 0.92 | 0.12 | 1.04 | 4.32 | 0 | 0 | 0 | 0 | 0 | 0.61 | 0.92 | 0.92 | 2.3 | 0.06 | 0.67 | 0.67 | 6.13 | 0.92
| Analytical results for Ba in OREAS 289 (Indicative Value 124 ppm) | [30 empty] | Indicative
Ba | Round | Replicate | Lab | Lab | Lab | Lab | Lab | Lab | Lab | Lab | Lab | Lab | Lab | Lab | Lab | Lab | Lab | Lab | Lab | Lab | Lab | Lab | Lab | Lab | Lab | Lab | Lab | Lab | Lab |  |  | 1
| No | No | 1.03 | 1.04 | 1.05 | 1.07 | 1.09 | 1.10 | 1.11 | 1.13 | 1.14 | 1.15 | 1.16 | 1.17 | 1.18 | 1.19 | 1.20 | 1.21 | 1.22 | 1.23 | 1.24 | 1.25 | 1.26 | 1.27 | 1.28 | 1.29 | 1.30 | 1.31 | 1.32 |  |  | ppm
|  |  | AR*MS | AR*MS | AR*OES | AR*OES/MS | AR*OES/MS | AR*OES | AR*OES | AR*MS | AR*MS | AR*MS | AR*MS | AR*MS | AR*MS | AR*OES/MS | AR*OES/MS | AR*OES/MS | AR*OES/MS | AR*OES/MS | AR*MS | AR*OES | AR*OES | AR*MS | AR*OES/MS | AR*OES | AR*OES | AR*MS | AR*OES/MS |  |  | 0
|  |  | 0.2g | 01g | 0.2g | 0.25g | 0.5g | 0.5g | 0.5g | 0.5g | 0.5g | 0.5g | 0.5g | 0.5g | 0.5g | 01g | 0.25g | 0.25g | 01g | 0.5g | 15g | 0.25g | 01g | 01g | 0.5g | 0.5g | 0.2g | 0.5g | 0.25g |  |  | 0
| 1 | 1 | 158.9856 | 129 | 150.1601405 | 188.0037305 | 16.4 | 187.7586 | 36 | 168.8 | 100 | 150 | 90 | 100 | 40 | 90.79964 | 79 | 149 | 207 | 181 | 33.6 | 168 | 177 | 192 | 146.3 | 18 | 240.75 | 30 | 161 |  |  | 1
| 1 | 2 | 158.5897 | 72 | 148.7535441 | 185.104504 | 16.2 | 193.3757 | 34 | 175.7 | 90 | 120 | 80 | 90 | 40 | 91.98069 | 86 | 152 | 207 | 178 | 39.2 | 173 | 176 | 193 | 146.24 | 19 | 209.61 | 30 | 163 |  |  | 4
| 1 | 3 | 163.1903 | 80 | 150.7894642 | 189.1603898 | 16.4 | 192.8303 | 34 | 170 | 80 | 140 | 100 | 100 | 50 | 83.92994 | 83 | 149 | 207 | 174 | 32.2 | 180 | 178 | 192 | 145.8 | 19 | 240.21 | 30 | 167 |  |  | 16
| 1 | 4 | 166.8141 | 65 | 168.6796608 | 186.4726262 | 18.2 | 194.9402 | 38 | 117.9 | 80 | 130 | 140 | 90 | 60 | 85.90532 | 76 | 153 | 205 | 177 | 39.9 | 183 | 176 | 186 | 149.86 | 18 | 247.68 | 35 | 163 |  |  | 123.6745
| 1 | 5 | 156.9893 | 93 | 172.8992493 | 182.4764533 | 17.6 | 195.3869 | 36 | 128 | 100 | 160 | 110 | 80 | 80 | 86.15307 | 85 | 150 | 204 | 178 | 38.3 | 173 | 182 | 184 | 138.27 | 18 | 231.03 | 40 | 168 |  |  | 10
| 1 | 6 | 158.2257 | 66 | 168.0367728 | 184.4517205 | 18 | 188.2795 | 34 | 135.5 | 100 | 150 | 80 | 70 | 100 | 83.9224 | 82 | 155 | 205 | 177 | 42.3 | 174 | 183 | 192 |  | 19 | 183.15 | 33 | 158
| Mean |  | 160.4658 | 84.16667 | 159.8865 | 185.9449 | 17.13333 | 192.0952 | 35.33333 | 149.3167 | 91.66667 | 141.6667 | 100 | 88.33333 | 61.66667 | 87.11518 | 81.83333 | 151.3333 | 205.8333 | 177.5 | 37.58333 | 175.1667 | 178.6667 | 189.8333 | 145.294 | 18.5 | 225.405 | 33 | 163.3333
| Median |  | 158.7877 | 76 | 159.4131185 | 185.7885651 | 17 | 193.103 | 35 | 152.15 | 95 | 145 | 95 | 90 | 55 | 86.02919 | 82.5 | 151 | 206 | 177.5 | 38.75 | 173.5 | 177.5 | 192 | 146.24 | 18.5 | 235.62 | 31.5 | 163
| Std Dev. |  | 3.756005 | 24.29335 | 11.08494 | 2.442238 | 0.9003703 | 3.300758 | 1.632993 | 25.04312 | 9.831921 | 14.7196 | 22.80351 | 11.69045 | 24.01388 | 3.46345 | 3.763863 | 2.42212 | 1.32916 | 2.258318 | 3.888144 | 5.419102 | 3.076795 | 3.81663 | 4.252879 | 0.5477226 | 24.56599 | 4 | 3.723797
| Rel.Std.Dev. |  | 2.341% | 28.86% | 6.933% | 1.313% | 5.255% | 1.718% | 4.622% | 16.77% | 10.73% | 10.39% | 22.8% | 13.23% | 38.94% | 3.976% | 4.599% | 1.601% | 0.6457% | 1.272% | 10.35% | 3.094% | 1.722% | 2.011% | 2.927% | 2.961% | 10.9% | 12.12% | 2.28%
| PDM3 |  | 29.75% | -31.94% | 29.28% | 50.35% | -86.15% | 55.32% | -71.43% | 20.73% | -25.88% | 14.55% | -19.14% | -28.58% | -50.14% | -29.56% | -33.83% | 22.36% | 66.43% | 43.52% | -69.61% | 41.64% | 44.47% | 53.49% | 17.48% | -85.04% | 82.26% | -73.32% | 32.07%
| Z-Score (Absolute) |  | 0.22 | 0.88 | 0.21 | 0.59 | 1.85 | 0.67 | 1.58 | 0.06 | 0.77 | 0.05 | 0.65 | 0.82 | 1.2 | 0.84 | 0.91 | 0.09 | 0.87 | 0.46 | 1.55 | 0.43 | 0.48 | 0.64 | 0 | 1.83 | 1.15 | 1.62 | 0.26
| Analytical results for Be in OREAS 289 (Certified Value 0.63 ppm) | [30 empty] | Certified
Be | Round | Replicate | Lab | Lab | Lab | Lab | Lab | Lab | Lab | Lab | Lab | Lab | Lab | Lab | Lab | Lab | Lab | Lab | Lab | Lab | Lab | Lab | Lab | Lab | [7 empty] | 1
| No | No | 1.03 | 1.04 | 1.05 | 1.07 | 1.09 | 1.10 | 1.11 | 1.14 | 1.15 | 1.16 | 1.17 | 1.18 | 1.19 | 1.20 | 1.21 | 1.22 | 1.23 | 1.25 | 1.27 | 1.29 | 1.31 | 1.32 | [7 empty] | ppm
|  |  | AR*MS | AR*MS | AR*OES | AR*OES/MS | AR*OES/MS | AR*OES | AR*OES | AR*MS | AR*MS | AR*MS | AR*MS | AR*MS | AR*OES/MS | AR*OES/MS | AR*OES/MS | AR*OES/MS | AR*OES/MS | AR*MS | AR*MS | AR*MS | AR*MS | AR*OES/MS | [7 empty] | 2
|  |  | 0.2g | 01g | 0.2g | 0.25g | 0.5g | 0.5g | 0.5g | 0.5g | 0.5g | 0.5g | 0.5g | 0.5g | 01g | 0.25g | 0.25g | 01g | 0.5g | 0.25g | 01g | 0.5g | 0.5g | 0.25g | [7 empty] | 2
| 1 | 1 | 0.6354459 | 0.69 | 0.79587797 | < 1 | 0.5 | 0.6613 | < 5 | 0.64 | 0.61 | 0.58 | 0.66 | 0.64 | 0.585658 | < 1 | 0.6 | 0.7 | 0.56 | 0.7 | 0.75 | 0.49 | 0.53 | 0.8 | [7 empty] | 1
| 1 | 2 | 0.6386638 | 0.73 | 0.761235617 | < 1 | 0.5 | 0.6564 | < 5 | 0.63 | 0.6 | 0.58 | 0.66 | 0.64 | 0.5722297443 | < 1 | 0.6 | 0.7 | 0.6 | 0.6 | 0.76 | 0.49 | 0.65 | 0.7 | [7 empty] | 25
| 1 | 3 | 0.6710171 | 0.68 | 0.736018009 | < 1 | 0.5 | 0.6882 | < 5 | 0.61 | 0.61 | 0.58 | 0.67 | 0.65 | 0.5948020363 | < 1 | 0.6 | 0.8 | 0.53 | 0.7 | 0.74 | 0.5 | 0.42 | 0.7 | [7 empty] | 16
| 1 | 4 | 0.6611973 | 0.68 | 0.736188531 | < 1 | 0.5 | 0.6591 | < 5 | 0.61 | 0.61 | 0.58 | 0.66 | 0.66 | 0.5678320086 | < 1 | 0.6 | 0.7 | 0.55 | 0.7 | 0.74 | 0.5 | 0.55 | 0.8 | [7 empty] | 0.6348176
| 1 | 5 | 0.6514914 | 0.71 | 0.774678952 | < 1 | 0.4 | 0.7132 | < 5 | 0.63 | 0.63 | 0.55 | 0.66 | 0.61 | 0.5853194537 | < 1 | 0.6 | 0.7 | 0.57 | 0.6 | 0.7 | 0.49 | 0.63 | 0.8 | [7 empty] | 77
| 1 | 6 | 0.655105 | 0.68 | 0.736630398 | < 1 | 0.4 | 0.7407 | < 5 | 0.61 | 0.61 | 0.58 | 0.66 | 0.59 | 0.5703851 | < 1 | 0.6 | 0.8 | 0.6 | 0.6 | 0.74 | 0.49 | 0.84 | 0.7
| Mean |  | 0.6521534 | 0.695 | 0.7567715795 |  | 0.4666667 | 0.6864833 |  | 0.6216667 | 0.6116667 | 0.575 | 0.6616667 | 0.6316667 | 0.5793711 |  | 0.6 | 0.7333333 | 0.5683333 | 0.65 | 0.7383333 | 0.4933333 | 0.6033333 | 0.75
| Median |  | 0.6532982 | 0.685 | 0.7489330075 |  | 0.5 | 0.67475 |  | 0.62 | 0.61 | 0.58 | 0.66 | 0.64 | 0.578774599 |  | 0.6 | 0.7 | 0.565 | 0.65 | 0.74 | 0.49 | 0.59 | 0.75
| Std Dev. |  | 0.0134751 | 0.02073644 | 0.0250198 |  | 0.05163978 | 0.03448254 |  | 0.0132916 | 0.009831921 | 0.01224745 | 0.004082483 | 0.02639444 | 0.010751 |  | 0 | 0.05163978 | 0.02786874 | 0.05477226 | 0.02041241 | 0.005163978 | 0.141939 | 0.05477226
| Rel.Std.Dev. |  | 2.066% | 2.984% | 3.306% |  | 11.07% | 5.023% |  | 2.138% | 1.607% | 2.13% | 0.617% | 4.179% | 1.856% |  | 0% | 7.042% | 4.904% | 8.427% | 2.765% | 1.047% | 23.53% | 7.303%
| PDM3 |  | 2.731% | 9.48% | 19.21% |  | -26.49% | 8.139% |  | -2.072% | -3.647% | -9.423% | 4.229% | -0.4963% | -8.734% |  | -5.485% | 15.52% | -10.47% | 2.392% | 16.31% | -22.29% | -4.96% | 18.14%
| Z-Score (Absolute) |  | 0.39 | 0.93 | 1.71 | 1.54 | NA | 0.82 | 23.75 | 0 | 0.13 | 0.59 | 0.51 | 0.13 | 0.53 | 1.54 | NA | NA | 0.67 | NA | 1.48 | 1.62 | 0.23 | NA
Results from laboratories 1.09, 1.21, 1.22, 1.25 and 1.32 were removed due to their 0.1 ppm reading resolution.
| Analytical results for Bi in OREAS 289 (Certified Value 1.64 ppm) | [30 empty] | Certified
Bi | Round | Replicate | Lab | Lab | Lab | Lab | Lab | Lab | Lab | Lab | Lab | Lab | Lab | Lab | Lab | Lab | Lab | Lab | Lab | Lab | Lab | Lab | Lab | Lab | Lab | Lab | Lab |  |  |  |  | 1
| No | No | 1.03 | 1.04 | 1.05 | 1.09 | 1.11 | 1.12 | 1.13 | 1.14 | 1.15 | 1.16 | 1.17 | 1.18 | 1.19 | 1.20 | 1.21 | 1.22 | 1.23 | 1.24 | 1.25 | 1.26 | 1.27 | 1.29 | 1.30 | 1.31 | 1.32 |  |  |  |  | ppm
|  |  | AR*MS | AR*MS | AR*OES | AR*OES/MS | AR*OES | AR*OES/MS | AR*MS | AR*MS | AR*MS | AR*MS | AR*MS | AR*MS | AR*OES/MS | AR*OES/MS | AR*OES/MS | AR*OES/MS | AR*OES/MS | AR*MS | AR*MS | AR*OES | AR*MS | AR*MS | AR*OES | AR*MS | AR*OES/MS |  |  |  |  | 2
|  |  | 0.2g | 01g | 0.2g | 0.5g | 0.5g | 0.5g | 0.5g | 0.5g | 0.5g | 0.5g | 0.5g | 0.5g | 01g | 0.25g | 0.25g | 01g | 0.5g | 15g | 0.25g | 01g | 01g | 0.5g | 0.2g | 0.5g | 0.25g |  |  |  |  | 3
| 1 | 1 | 1.795508 | 1.75 | 1.695341503 | 1.65 | < 2 | 1.57 | 1.84 | 1.33 | 1.45 | 1.57 | 1.63 | 1.55 | 1.601586903 | 1.4 | 1.56 | 1.78 | 1.64 | 1.69 | 1.68 | < 2 | 1.59 | 1.59 | < 0.5 | 1.74 | 1.78 |  |  |  |  | 1
| 1 | 2 | 1.725759 | 1.81 | 1.620303632 | 1.71 | < 2 | 1.57 | 1.55 | 1.43 | 1.5 | 1.58 | 1.68 | 1.48 | 1.575780881 | 1.5 | 1.61 | 1.7 | 2.01 | 1.7 | 1.67 | < 2 | 1.64 | 1.56 | < 0.5 | 1.6 | 1.82 |  |  |  |  | 26
| 1 | 3 | 1.867778 | 1.83 | 1.82026879 | 1.81 | < 2 | 1.48 | 1.61 | 1.54 | 1.52 | 1.6 | 1.62 | 1.86 | 1.570976 | 1.4 | 1.57 | 1.76 | 1.6 | 1.77 | 1.81 | < 2 | 1.64 | 1.6 | < 0.5 | 1.74 | 1.91 |  |  |  |  | 16
| 1 | 4 | 1.645525 | 1.81 | 1.810681451 | 1.65 | < 2 | 1.52 | 1.52 | 1.64 | 1.48 | 1.48 | 1.62 | 1.64 | 1.529275 | 1.4 | 1.69 | 1.77 | 1.72 | 1.66 | 1.72 | < 2 | 1.58 | 1.6 | < 0.5 | 1.71 | 1.77 |  |  |  |  | 1.637666
| 1 | 5 | 1.58532 | 1.77 | 1.611250067 | 1.62 | < 2 | 1.5 | 1.58 | 1.57 | 1.5 | 1.62 | 1.61 | 1.52 | 1.543545 | 1.5 | 1.54 | 1.75 | 1.85 | 1.63 | 1.74 | < 2 | 1.54 | 1.56 | < 0.5 | 2.04 | 1.73 |  |  |  |  | 78
| 1 | 6 | 1.707795 | 1.79 | 1.575043817 | 1.68 | < 2 | 1.48 | 1.44 | 1.81 | 1.49 | 1.57 | 1.68 | 1.62 | 1.576122494 | 1.6 | 1.6 | 1.7 | 1.66 | 1.64 | 1.66 | < 2 | 1.8 | 1.68 | < 0.5 | 1.81 | 1.85
| Mean |  | 1.721281 | 1.793333 | 1.688815 | 1.686667 |  | 1.52 | 1.59 | 1.553333 | 1.49 | 1.57 | 1.64 | 1.611667 | 1.566214 | 1.466667 | 1.595 | 1.743333 | 1.746667 | 1.681667 | 1.713333 |  | 1.631667 | 1.598333 |  | 1.773333 | 1.81
| Median |  | 1.716777 | 1.8 | 1.657823 | 1.665 |  | 1.51 | 1.565 | 1.555 | 1.495 | 1.575 | 1.625 | 1.585 | 1.573379 | 1.45 | 1.585 | 1.755 | 1.69 | 1.675 | 1.7 |  | 1.615 | 1.595 |  | 1.74 | 1.8
| Std Dev. |  | 0.1013877 | 0.0294392 | 0.1056675 | 0.06772493 |  | 0.04147288 | 0.1356466 | 0.1666933 | 0.02366432 | 0.04816638 | 0.03162278 | 0.135708 | 0.02585337 | 0.08164966 | 0.05319774 | 0.0350238 | 0.1556492 | 0.05115336 | 0.05645057 |  | 0.0908662 | 0.04400758 |  | 0.1474675 | 0.06418723
| Rel.Std.Dev. |  | 5.89% | 1.642% | 6.257% | 4.015% |  | 2.728% | 8.531% | 10.73% | 1.588% | 3.068% | 1.928% | 8.42% | 1.651% | 5.567% | 3.335% | 2.009% | 8.911% | 3.042% | 3.295% |  | 5.569% | 2.753% |  | 8.316% | 3.546%
| PDM3 |  | 5.106% | 9.505% | 3.123% | 2.992% |  | -7.185% | -2.911% | -5.15% | -9.017% | -4.132% | 0.1425% | -1.588% | -4.363% | -10.44% | -2.605% | 6.452% | 6.656% | 2.687% | 4.62% |  | -0.3663% | -2.402% |  | 8.284% | 10.52%
| Z-Score (Absolute) |  | 0.81 | 1.34 | 0.57 | 0.55 | 4.5 | 0.67 | 0.16 | 0.43 | 0.89 | 0.31 | 0.21 | 0 | 0.33 | 1.07 | 0.12 | 0.97 | 0.99 | 0.51 | 0.75 | 4.5 | 0.15 | 0.1 | 10.02 | 1.19 | 1.46
| Analytical results for Ca in OREAS 289 (Certified Value 3.8 wt.%) | [30 empty] | Certified
Ca | Round | Replicate | Lab | Lab | Lab | Lab | Lab | Lab | Lab | Lab | Lab | Lab | Lab | Lab | Lab | Lab | Lab | Lab | Lab | Lab | Lab | Lab | Lab | Lab | Lab | Lab | Lab | Lab | Lab | Lab |  | 1
| No | No | 1.03 | 1.04 | 1.05 | 1.07 | 1.09 | 1.10 | 1.11 | 1.12 | 1.13 | 1.14 | 1.15 | 1.16 | 1.17 | 1.18 | 1.19 | 1.20 | 1.21 | 1.22 | 1.23 | 1.24 | 1.25 | 1.26 | 1.27 | 1.28 | 1.29 | 1.30 | 1.31 | 1.32 |  | wt.%
|  |  | AR*MS | AR*OES | AR*OES | AR*OES/MS | AR*OES/MS | AR*OES | AR*OES | AR*OES/MS | AR*MS | AR*MS | AR*MS | AR*MS | AR*MS | AR*MS | AR*OES/MS | AR*OES/MS | AR*OES/MS | AR*OES/MS | AR*OES/MS | AR*MS | AR*OES | AR*OES | AR*MS | AR*OES/MS | AR*OES | AR*OES | AR*MS | AR*OES/MS |  | 2
|  |  | 0.2g | 01g | 0.2g | 0.25g | 0.5g | 0.5g | 0.5g | 0.5g | 0.5g | 0.5g | 0.5g | 0.5g | 0.5g | 0.5g | 01g | 0.25g | 0.25g | 01g | 0.5g | 15g | 0.25g | 01g | 01g | 0.5g | 0.5g | 0.2g | 0.5g | 0.25g |  | 3
| 1 | 1 | 3.850047 | 3.91 | 4.320791328 | 3.955772386 | 3.68 | 3.656 | 3.77 | 3.7332 | 3.109786 | 3.79 | 3.71 | 3.76 | 3.87 | 3.65 | 3.550096 | 4.01 | 3.82 | 4.33 | 4.08 | 3.77 | 3.76 | 3.77 | 4.49 | 3.654 | 4.817 | 4.749 | 3.34 | 4.03 |  | 1
| 1 | 2 | 3.857469 | 3.99 | 4.278700134 | 3.853569054 | 3.83 | 3.7466 | 3.73 | 3.7648 | 3.081641 | 3.75 | 3.65 | 3.74 | 3.85 | 3.64 | 3.641077 | 4.09 | 3.84 | 4.28 | 4.1 | 3.68 | 3.81 | 3.73 | 4.48 | 3.405 | 4.746 | 2.96 | 2.86 | 4.07 |  | #N/A
| 1 | 3 | 3.84351 | 3.94 | 4.156906261 | 3.982881005 | 3.75 | 3.7272 | 3.74 | 3.7484 | 3.133341 | 3.67 | 3.72 | 3.77 | 3.91 | 3.66 | 3.542258 | 4.11 | 3.9 | 4.24 | 4.07 | 3.69 | 3.75 | 3.8 | 4.47 | 3.597 | 4.753 | 3.354 | 3.05 | 4.12 |  | 16
| 1 | 4 | 3.913135 | 3.88 | 4.11965822 | 3.916144033 | 3.8 | 3.7508 | 3.77 | 3.7639 | 3.1578 | 3.63 | 3.7 | 3.79 | 3.83 | 3.73 | 3.63218 | 4.11 | 3.8 | 4.15 | 4.11 | 3.77 | 3.89 | 3.73 | 4.29 | 3.466 | 4.538 | 6.366 | 3.39 | 4.03 |  | 3.799369
| 1 | 5 | 3.891727 | 3.82 | 4.339753537 | 3.786739215 | 3.69 | 3.641 | 3.73 | 3.7943 | 3.2558 | 3.78 | 3.78 | 3.71 | 3.83 | 3.78 | 3.615964 | 4.05 | 3.85 | 4.2 | 4.15 | 3.71 | 3.68 | 3.9 | 4.25 | 3.521 | 4.66 | 6.603 | 3.53 | 4.05 |  | 79
| 1 | 6 | 3.912024 | 3.94 | 4.276028618 | 3.833148227 | 3.65 | 3.6136 | 3.75 | 3.7024 | 3.1894 | 3.69 | 3.7 | 3.74 | 3.77 | 3.69 | 3.578949 | 4.07 | 3.84 | 4.12 | 4.12 | 3.6 | 3.67 | 3.91 | 4.47 |  | 4.653 | 2.251 | 3.61 | 4.05
| Mean |  | 3.877985 | 3.913333 | 4.248639683 | 3.88804232 | 3.733333 | 3.6892 | 3.748333 | 3.751167 | 3.154628 | 3.718333 | 3.71 | 3.751667 | 3.843333 | 3.691667 | 3.593421 | 4.073333 | 3.841667 | 4.22 | 4.105 | 3.703333 | 3.76 | 3.806667 | 4.408333 | 3.5286 | 4.6945 | 4.3805 | 3.296667 | 4.058333
| Median |  | 3.874598 | 3.925 | 4.277364376 | 3.884857 | 3.72 | 3.6916 | 3.745 | 3.75615 | 3.1455705 | 3.72 | 3.705 | 3.75 | 3.84 | 3.675 | 3.597457 | 4.08 | 3.84 | 4.22 | 4.105 | 3.7 | 3.755 | 3.785 | 4.47 | 3.521 | 4.703 | 4.0515 | 3.365 | 4.05
| Std Dev. |  | 0.03153737 | 0.05853774 | 0.08968012 | 0.07594147 | 0.07174027 | 0.05945445 | 0.01834848 | 0.03135963 | 0.06204187 | 0.06462714 | 0.04195235 | 0.02786874 | 0.04676181 | 0.05419102 | 0.04239269 | 0.0388158 | 0.03371449 | 0.07924645 | 0.02880972 | 0.06377042 | 0.08246211 | 0.08066391 | 0.1081511 | 0.09957058 | 0.09847385 | 1.823393 | 0.2880046 | 0.03371449
| Rel.Std.Dev. |  | 0.8132% | 1.496% | 2.111% | 1.953% | 1.922% | 1.612% | 0.4895% | 0.836% | 1.967% | 1.738% | 1.131% | 0.7428% | 1.217% | 1.468% | 1.18% | 0.9529% | 0.8776% | 1.878% | 0.7018% | 1.722% | 2.193% | 2.119% | 2.453% | 2.822% | 2.098% | 41.63% | 8.736% | 0.8307%
| PDM3 |  | 2.069% | 3% | 11.82% | 2.334% | -1.738% | -2.9% | -1.343% | -1.269% | -16.97% | -2.133% | -2.352% | -1.256% | 1.157% | -2.835% | -5.421% | 7.211% | 1.113% | 11.07% | 8.044% | -2.528% | -1.036% | 0.1921% | 16.03% | -7.127% | 23.56% | 15.3% | -13.23% | 6.816%
| Z-Score (Absolute) |  | 0.64 | 0.88 | 3.15 | 0.71 | 0.34 | 0.64 | 0.24 | 0.22 | 4.25 | 0.44 | 0.5 | 0.21 | 0.41 | 0.62 | 1.28 | 1.96 | 0.39 | 2.95 | 2.18 | 0.54 | 0.16 | 0.16 | 4.23 | 1.72 | 6.16 | 4.04 | 3.29 | 1.86
| Analytical results for Cd in OREAS 289 (Certified Value 0.063 ppm) | [30 empty] | Certified
Cd | Round | Replicate | Lab | Lab | Lab | Lab | Lab | Lab | Lab | Lab | Lab | Lab | Lab | Lab | Lab | Lab | Lab | Lab | Lab | Lab | Lab | Lab | Lab | Lab | Lab | Lab | Lab |  |  |  |  | 1
| No | No | 1.03 | 1.04 | 1.05 | 1.07 | 1.09 | 1.11 | 1.13 | 1.14 | 1.15 | 1.16 | 1.17 | 1.18 | 1.19 | 1.20 | 1.21 | 1.22 | 1.23 | 1.24 | 1.25 | 1.26 | 1.27 | 1.29 | 1.30 | 1.31 | 1.32 |  |  |  |  | ppm
|  |  | AR*MS | AR*MS | AR*OES | AR*OES/MS | AR*OES/MS | AR*OES | AR*MS | AR*MS | AR*MS | AR*MS | AR*MS | AR*MS | AR*OES/MS | AR*OES/MS | AR*OES/MS | AR*OES/MS | AR*OES/MS | AR*MS | AR*MS | AR*OES | AR*MS | AR*MS | AR*OES | AR*MS | AR*OES/MS |  |  |  |  | 3
|  |  | 0.2g | 01g | 0.2g | 0.25g | 0.5g | 0.5g | 0.5g | 0.5g | 0.5g | 0.5g | 0.5g | 0.5g | 01g | 0.25g | 0.25g | 01g | 0.5g | 15g | 0.25g | 01g | 01g | 0.5g | 0.2g | 0.5g | 0.25g |  |  |  |  | 3
| 1 | 1 | < 0.2 | 0.04 | 0.07817099744 | < 1 | 0.06 | 18.8 | 0.04 | 0.05 | 0.06 | 0.07 | 0.07 | 0.05 | 0.1002766567 | < 0.1 | 0.07 | < 0.05 | 0.07 | 0.05 | 0.07 | < 0.5 | 0.06 | 0.09 | 1.089 | 0.07 | 0.07 |  |  |  |  | 1
| 1 | 2 | < 0.2 | 0.05 | 0.07993502437 | < 1 | 0.08 | 18.5 | 0.02 | 0.06 | 0.06 | 0.06 | 0.05 | 0.05 | 0.086747562 | < 0.1 | 0.07 | 0.05 | 0.06 | 0.06 | 0.06 | < 0.5 | 0.06 | 0.08 | 0.99 | 0.04 | 0.08 |  |  |  |  | 27
| 1 | 3 | < 0.2 | 0.07 | 0.07088981743 | < 1 | 0.07 | 17.6 | 0.07 | 0.06 | 0.07 | 0.08 | 0.06 | 0.05 | 0.096669265 | < 0.1 | 0.06 | < 0.05 | 0.06 | 0.06 | 0.06 | < 0.5 | 0.07 | 0.08 | 1.143 | 0.06 | 0.08 |  |  |  |  | 16
| 1 | 4 | < 0.2 | 0.06 | 0.07500898089 | < 1 | 0.04 | 18.6 | 0.16 | 0.06 | 0.06 | 0.07 | 0.06 | 0.06 | 0.0834339374 | < 0.1 | 0.06 | < 0.05 | 0.06 | 0.05 | 0.06 | < 0.5 | 0.07 | 0.08 | 1.197 | 0.067 | 0.06 |  |  |  |  | 0.06316107
| 1 | 5 | < 0.2 | 0.07 | 0.06182281955 | < 1 | 0.04 | 17.8 | 0.14 | 0.06 | 0.06 | 0.05 | 0.05 | 0.05 | 0.06518279 | < 0.1 | 0.07 | < 0.05 | 0.07 | 0.06 | 0.06 | < 0.5 | 0.05 | 0.08 | 1.116 | 0.06 | 0.06 |  |  |  |  | 80
| 1 | 6 | < 0.2 | 0.05 | 0.06410195198 | < 1 | 0.05 | 18.4 | 0.09 | 0.06 | 0.06 | 0.06 | 0.07 | 0.05 | 0.06785507 | < 0.1 | 0.07 | < 0.05 | 0.06 | 0.05 | 0.06 | < 0.5 | 0.06 | 0.08 | 0.918 | 0.061 | 0.08
| Mean |  |  | 0.05666667 | 0.07165493 |  | 0.05666667 | 18.28333 | 0.08666667 | 0.05833333 | 0.06166667 | 0.065 | 0.06 | 0.05166667 | 0.08336088 |  | 0.06666667 | 0.05 | 0.06333333 | 0.055 | 0.06166667 |  | 0.06166667 | 0.08166667 | 1.0755 | 0.05966667 | 0.07166667
| Median |  |  | 0.055 | 0.07294939916 |  | 0.055 | 18.45 | 0.08 | 0.06 | 0.06 | 0.065 | 0.06 | 0.05 | 0.0850907497 |  | 0.07 | 0.05 | 0.06 | 0.055 | 0.06 |  | 0.06 | 0.08 | 1.1025 | 0.0605 | 0.075
| Std Dev. |  |  | 0.0121106 | 0.007437365 |  | 0.01632993 | 0.4750439 | 0.05501515 | 0.004082483 | 0.004082483 | 0.01048809 | 0.008944272 | 0.004082483 | 0.01446101 |  | 0.005163978 |  | 0.005163978 | 0.005477226 | 0.004082483 |  | 0.007527727 | 0.004082483 | 0.1032061 | 0.01048173 | 0.009831921
| Rel.Std.Dev. |  |  | 21.37% | 10.38% |  | 28.82% | 2.598% | 63.48% | 6.999% | 6.62% | 16.14% | 14.91% | 7.902% | 17.35% |  | 7.746% |  | 8.154% | 9.959% | 6.62% |  | 12.21% | 4.999% | 9.596% | 17.57% | 13.72%
| PDM3 |  |  | -10.28% | 13.45% |  | -10.28% | 28847% | 37.22% | -7.644% | -2.366% | 2.911% | -5.005% | -18.2% | 31.98% |  | 5.55% | -20.84% | 0.2727% | -12.92% | -2.366% |  | -2.366% | 29.3% | 1603% | -5.533% | 13.47%
| Z-Score (Absolute) |  | 2.97 | 0.54 | 0.67 | 35.33 | 0.54 | 1474.31 | 1.89 | 0.4 | 0.13 | 0.13 | 0.27 | 0.94 | 1.62 | 1.08 | 0.27 | 2.76 | 0 | 0.67 | 0.13 | 15.1 | 0.13 | 1.48 | 81.9 | 0.3 | 0.67
| Analytical results for Ce in OREAS 289 (Certified Value 19.9 ppm) | [30 empty] | Certified
Ce | Round | Replicate | Lab | Lab | Lab | Lab | Lab | Lab | Lab | Lab | Lab | Lab | Lab | Lab | Lab | Lab | Lab | Lab | Lab | Lab | Lab | Lab | [9 empty] | 1
| No | No | 1.03 | 1.04 | 1.09 | 1.10 | 1.14 | 1.15 | 1.16 | 1.17 | 1.18 | 1.19 | 1.20 | 1.21 | 1.22 | 1.23 | 1.25 | 1.27 | 1.29 | 1.30 | 1.31 | 1.32 | [9 empty] | ppm
|  |  | AR*MS | AR*MS | AR*OES/MS | AR*MS | AR*MS | AR*MS | AR*MS | AR*MS | AR*MS | AR*OES/MS | AR*OES/MS | AR*OES/MS | AR*OES/MS | AR*OES/MS | AR*MS | AR*MS | AR*OES | AR*OES | AR*MS | AR*OES/MS | [9 empty] | 1
|  |  | 0.2g | 01g | 0.5g | 0.5g | 0.5g | 0.5g | 0.5g | 0.5g | 0.5g | 01g | 0.25g | 0.25g | 01g | 0.5g | 0.25g | 01g | 0.5g | 0.2g | 0.5g | 0.25g | [9 empty] | 1
| 1 | 1 | 24.77893 | 19.537 | 13.6 | 27.417 | 16.15 | 19.9 | 19.5 | 19.6 | 16.4 | 17.16701 | 18 | 18.37 | 29.4 | 16.8 | 22.78 | 28.743 | 8.04 | 41.448 | 21.1 | 23.41 | [9 empty] | 1
| 1 | 2 | 24.05213 | 18.157 | 13.7 | 27.3708 | 16.5 | 19.65 | 18.55 | 18.6 | 16.1 | 18.65675 | 19 | 18.22 | 30.3 | 17.3 | 21.13 | 31.204 | 9.31 | 43.704 | 23.2 | 23.58 | [9 empty] | 28
| 1 | 3 | 25.06194 | 17.687 | 13.8 | 27.8116 | 15.8 | 20.1 | 20.2 | 19.8 | 17.4 | 17.36678 | 19 | 18.12 | 30.1 | 16.7 | 22.1 | 30.289 | 7.39 | 42.488 | 21.5 | 24.8 | [9 empty] | 16
| 1 | 4 | 25.67876 | 16.075 | 13.5 | 27.8454 | 16.45 | 20.3 | 20.9 | 20 | 18.2 | 19.42065 | 17 | 18.55 | 29.3 | 16.9 | 22.84 | 29.454 | 8.11 | 42.744 | 23.8 | 24.07 | [9 empty] | 19.92809
| 1 | 5 | 24.13577 | 16.88 | 13.6 | 28.7115 | 17.65 | 20.9 | 18.1 | 18.7 | 16.75 | 19.72127 | 19 | 18.27 | 30.4 | 16.6 | 21.39 | 28.72 | 7.82 | 41.264 | 24.6 | 24.62 | [9 empty] | 81
| 1 | 6 | 25.01837 | 15.718 | 14.3 | 28.4436 | 17.4 | 20.7 | 18.85 | 18.1 | 17.3 | 19.04564 | 14 | 18.6 | 29.7 | 16.7 | 21.39 | 29.491 | 8.31 | 35.872 | 25.2 | 23.3
| Mean |  | 24.78765 | 17.34233 | 13.75 | 27.93332 | 16.65833 | 20.25833 | 19.35 | 19.13333 | 17.025 | 18.56302 | 17.66667 | 18.355 | 29.86667 | 16.83333 | 21.93833 | 29.65017 | 8.163333 | 41.25333 | 23.23333 | 23.96333
| Median |  | 24.89865 | 17.2835 | 13.65 | 27.8285 | 16.475 | 20.2 | 19.175 | 19.15 | 17.025 | 18.8512 | 18.5 | 18.32 | 29.9 | 16.75 | 21.745 | 29.4725 | 8.075 | 41.968 | 23.5 | 23.825
| Std Dev. |  | 0.6145834 | 1.418265 | 0.2880972 | 0.5424962 | 0.7207057 | 0.4758326 | 1.058301 | 0.7685484 | 0.7640353 | 1.067578 | 1.966384 | 0.1891825 | 0.4676181 | 0.2503331 | 0.7486365 | 0.9565023 | 0.6434801 | 2.783847 | 1.650051 | 0.6380805
| Rel.Std.Dev. |  | 2.479% | 8.178% | 2.095% | 1.942% | 4.326% | 2.349% | 5.469% | 4.017% | 4.488% | 5.751% | 11.13% | 1.031% | 1.566% | 1.487% | 3.412% | 3.226% | 7.883% | 6.748% | 7.102% | 2.663%
| PDM3 |  | 24.39% | -12.98% | -31% | 40.17% | -16.41% | 1.657% | -2.901% | -3.988% | -14.57% | -6.85% | -11.35% | -7.894% | 49.87% | -15.53% | 10.09% | 48.79% | -59.04% | 107% | 16.59% | 20.25%
| Z-Score (Absolute) |  | 1.36 | 0.5 | 1.4 | 2.15 | 0.67 | 0.23 | 0 | 0.05 | 0.58 | 0.2 | NA | 0.25 | 2.63 | 0.63 | 0.65 | 2.58 | 2.8 | 5.49 | 0.97 | 1.16
Results from laboratory 1.20 were removed due to their 1 ppm reading resolution.
| Analytical results for Co in OREAS 289 (Certified Value 199 ppm) | [30 empty] | Certified
Co | Round | Replicate | Lab | Lab | Lab | Lab | Lab | Lab | Lab | Lab | Lab | Lab | Lab | Lab | Lab | Lab | Lab | Lab | Lab | Lab | Lab | Lab | Lab | Lab | Lab | Lab | Lab | Lab | Lab | Lab |  | 1
| No | No | 1.02 | 1.03 | 1.04 | 1.05 | 1.07 | 1.09 | 1.10 | 1.11 | 1.13 | 1.14 | 1.15 | 1.16 | 1.17 | 1.18 | 1.19 | 1.20 | 1.21 | 1.22 | 1.23 | 1.24 | 1.25 | 1.26 | 1.27 | 1.28 | 1.29 | 1.30 | 1.31 | 1.32 |  | ppm
|  |  | AR*OES | AR*MS | AR*MS | AR*OES | AR*OES/MS | AR*OES/MS | AR*OES | AR*OES | AR*MS | AR*MS | AR*MS | AR*MS | AR*MS | AR*MS | AR*OES/MS | AR*OES/MS | AR*OES/MS | AR*OES/MS | AR*OES/MS | AR*MS | AR*MS | AR*OES | AR*MS | AR*OES/MS | AR*MS | AR*OES | AR*MS | AR*OES/MS |  | 0
|  |  | 0.25g | 0.2g | 01g | 0.2g | 0.25g | 0.5g | 0.5g | 0.5g | 0.5g | 0.5g | 0.5g | 0.5g | 0.5g | 0.5g | 01g | 0.25g | 0.25g | 01g | 0.5g | 15g | 0.25g | 01g | 01g | 0.5g | 0.5g | 0.2g | 0.5g | 0.25g |  | 0
| 1 | 1 | 180.29 | 202.8375 | 213.4 | 199.0646804 | 197.8321788 | 181 | 185.9763 | 171 | 184.7 | 203 | 201 | 201 | 206 | 197 | 201.0053 | 198.2 | 212.5 | 203 | 192 | 197.3 | 210 | 191 | 217.6 | 217.46 | 203 | 224.8 | 160 | 192.1 |  | 1
| 1 | 2 | 183.74 | 202.2897 | 215.5 | 198.0502639 | 192.1210356 | 179 | 189.9448 | 170 | 181.7 | 206 | 202 | 201 | 205 | 194.5 | 192.7538 | 192.9 | 216.3 | 203 | 194 | 198.1 | 198 | 193 | 215.3 | 221.56 | 199 | 195.1 | 158 | 193.6 |  | 16
| 1 | 3 | 184.26 | 205.2181 | 214.3 | 193.881744 | 201.2890533 | 177 | 189.5637 | 171 | 185.8 | 202 | 204 | 201 | 207 | 196.5 | 197.2358 | 188.9 | 206.6 | 207 | 188 | 198.6 | 197 | 193 | 215.1 | 217.73 | 203 | 227.1 | 162 | 196.1 |  | 16
| 1 | 4 | 187.95 | 209.8342 | 211.6 | 201.2280255 | 197.8934028 | 175 | 190.8122 | 171 | 184.7 | 201 | 205 | 199.5 | 204 | 199.5 | 197.2339 | 193.2 | 209.5 | 203 | 189 | 195.4 | 208 | 193 | 208.2 | 217.96 | 199 | 234.3 | 176 | 191.9 |  | 199.433
| 1 | 5 | 183.95 | 208.9679 | 211.9 | 202.9217113 | 195.5443584 | 169 | 190.323 | 170 | 191.1 | 205 | 207 | 202 | 204 | 204 | 200.7664 | 190.9 | 211 | 201 | 192 | 195.6 | 190 | 194 | 204.1 |  | 198 | 221.2 | 181 | 190.7 |  | 82
| 1 | 6 | 183.35 | 208.6344 | 211.1 | 198.9717646 | 200.1773913 | 173 | 184.0553 | 172 | 188.5 | 203 | 203 | 199.5 | 202 | 196 | 192.2067 | 192.3 | 213.4 | 202 | 188 | 195.8 | 189 | 194 | 215.4 | 218.84 | 199 | 172.5 | 177 | 192.5
| Mean |  | 183.9233 | 206.2969 | 212.9667 | 199.0197 | 197.4762367 | 175.6667 | 188.4459 | 170.8333 | 186.0833 | 203.3333 | 203.6667 | 200.6667 | 204.6667 | 197.9167 | 196.867 | 192.7333 | 211.55 | 203.1667 | 190.5 | 196.8 | 198.6667 | 193 | 212.6167 | 218.71 | 200.1667 | 212.5 | 169 | 192.8167
| Median |  | 183.845 | 206.9262 | 212.65 | 199.0182225 | 197.8627908 | 176 | 189.75425 | 171 | 185.25 | 203 | 203.5 | 201 | 204.5 | 196.75 | 197.2349 | 192.6 | 211.75 | 203 | 190.5 | 196.55 | 197.5 | 193 | 215.2 | 217.96 | 199 | 223 | 169 | 192.3
| Std Dev. |  | 2.445058 | 3.295419 | 1.724722 | 3.080426 | 3.302873 | 4.320494 | 2.756641 | 0.7527727 | 3.290238 | 1.861899 | 2.160247 | 0.9831921 | 1.75119 | 3.397303 | 3.774608 | 3.110413 | 3.343501 | 2.041241 | 2.50998 | 1.384197 | 8.801515 | 1.095445 | 5.253348 | 1.675172 | 2.228602 | 23.74085 | 10.07968 | 1.86163
| Rel.Std.Dev. |  | 1.329% | 1.597% | 0.8099% | 1.548% | 1.673% | 2.459% | 1.463% | 0.4406% | 1.768% | 0.9157% | 1.061% | 0.49% | 0.8556% | 1.717% | 1.917% | 1.614% | 1.58% | 1.005% | 1.318% | 0.7034% | 4.43% | 0.5676% | 2.471% | 0.7659% | 1.113% | 11.17% | 5.964% | 0.9655%
| PDM3 |  | -7.777% | 3.442% | 6.786% | -0.2073% | -0.9812% | -11.92% | -5.509% | -14.34% | -6.694% | 1.956% | 2.123% | 0.6186% | 2.624% | -0.7603% | -1.287% | -3.359% | 6.076% | 1.872% | -4.479% | -1.32% | -0.3843% | -3.226% | 6.611% | 9.666% | 0.3679% | 6.552% | -15.26% | -3.318%
| Z-Score (Absolute) |  | 1.62 | 0.9 | 1.66 | 0.08 | 0.09 | 2.56 | 1.11 | 3.1 | 1.38 | 0.57 | 0.61 | 0.27 | 0.72 | 0.04 | 0.16 | 0.63 | 1.5 | 0.55 | 0.88 | 0.17 | 0.04 | 0.6 | 1.62 | 2.31 | 0.21 | 1.61 | 3.31 | 0.62
| Analytical results for Cr in OREAS 289 (Certified Value 39.2 ppm) | [30 empty] | Certified
Cr | Round | Replicate | Lab | Lab | Lab | Lab | Lab | Lab | Lab | Lab | Lab | Lab | Lab | Lab | Lab | Lab | Lab | Lab | Lab | Lab | Lab | Lab | Lab | Lab | Lab | Lab | Lab | Lab | Lab | Lab |  | 1
| No | No | 1.02 | 1.03 | 1.04 | 1.05 | 1.07 | 1.09 | 1.10 | 1.11 | 1.13 | 1.14 | 1.15 | 1.16 | 1.17 | 1.18 | 1.19 | 1.20 | 1.21 | 1.22 | 1.23 | 1.24 | 1.25 | 1.26 | 1.27 | 1.28 | 1.29 | 1.30 | 1.31 | 1.32 |  | ppm
|  |  | AR*OES | AR*MS | AR*OES | AR*OES | AR*OES/MS | AR*OES/MS | AR*OES | AR*OES | AR*MS | AR*MS | AR*MS | AR*MS | AR*MS | AR*MS | AR*OES/MS | AR*OES/MS | AR*OES/MS | AR*OES/MS | AR*OES/MS | AR*MS | AR*OES | AR*OES | AR*MS | AR*OES/MS | AR*OES | AR*OES | AR*MS | AR*OES/MS |  | 1
|  |  | 0.25g | 0.2g | 01g | 0.2g | 0.25g | 0.5g | 0.5g | 0.5g | 0.5g | 0.5g | 0.5g | 0.5g | 0.5g | 0.5g | 01g | 0.25g | 0.25g | 01g | 0.5g | 15g | 0.25g | 01g | 01g | 0.5g | 0.5g | 0.2g | 0.5g | 0.25g |  | 2
| 1 | 1 | 39.53 | 39.01937 | 41 | 42.18389941 | 38.05263118 | 32 | 38.6638 | 34 | 36.4 | 38 | 37 | 39 | 39 | 38 | 40.33525 | 40 | 42 | 42 | 40.7 | 39.4 | 39 | 39 | 47 | 41.57 | 50 | 36.96 | 18 | 41 |  | 1
| 1 | 2 | 39.01 | 39.09424 | 42 | 42.16197628 | 38.92976392 | 33 | 40.4703 | 34 | 35.9 | 38 | 36 | 39 | 39 | 38 | 38.91459 | 40 | 42 | 42 | 40.1 | 40.2 | 39 | 39 | 47 | 42.68 | 50 | 35.2 | 18 | 40 |  | 17
| 1 | 3 | 40.05 | 40.59617 | 41 | 40.99382836 | 38.83154338 | 32 | 40.3738 | 34 | 36.5 | 37 | 36 | 40 | 39 | 38 | 37.47654 | 40 | 42 | 43 | 39.8 | 39.9 | 39 | 39 | 47 | 41.39 | 49 | 37.912 | 18 | 42 |  | 16
| 1 | 4 | 39.77 | 41.2775 | 40 | 43.28474913 | 38.03098983 | 32 | 38.4027 | 34 | 37.7 | 37 | 36 | 39 | 38 | 38 | 40.83136 | 39 | 42 | 42 | 41.2 | 39.5 | 40 | 39 | 48 | 42.97 | 47 | 38.408 | 19.7 | 41 |  | 39.24741
| 1 | 5 | 39.15 | 40.08744 | 40 | 42.89049826 | 37.4948091 | 31 | 38.8048 | 34 | 37.9 | 38 | 37 | 39 | 39 | 37 | 42.01754 | 40 | 42 | 42 | 40.3 | 39.3 | 38 | 41 | 43 | 40.1 | 49 | 37.256 | 20 | 40 |  | 83
| 1 | 6 | 38.97 | 40.55878 | 41 | 42.57813395 | 38.19136726 | 31 | 38.4113 | 34 | 38.8 | 37 | 36 | 39 | 38 | 36 | 37.90478 | 39 | 43 | 42 | 40.1 | 38.5 | 38 | 41 | 46 | 40.49 | 49 | 28.088 | 19.7 | 41
| Mean |  | 39.41333 | 40.10558 | 40.83333 | 42.34885 | 38.25518 | 31.83333 | 39.18778 | 34 | 37.2 | 37.5 | 36.33333 | 39.16667 | 38.66667 | 37.5 | 39.58001 | 39.66667 | 42.16667 | 42.16667 | 40.36667 | 39.46667 | 38.83333 | 39.66667 | 46.33333 | 41.53333 | 49 | 35.63733 | 18.9 | 40.83333
| Median |  | 39.34 | 40.32311 | 41 | 42.38101668 | 38.12199922 | 32 | 38.7343 | 34 | 37.1 | 37.5 | 36 | 39 | 39 | 38 | 39.62492 | 40 | 42 | 42 | 40.2 | 39.45 | 39 | 39 | 47 | 41.48 | 49 | 37.108 | 18.85 | 41
| Std Dev. |  | 0.4415277 | 0.896934 | 0.7527727 | 0.7899462 | 0.5405148 | 0.7527727 | 0.9687106 | 0 | 1.106345 | 0.5477226 | 0.5163978 | 0.4082483 | 0.5163978 | 0.83666 | 1.774914 | 0.5163978 | 0.4082483 | 0.4082483 | 0.5046451 | 0.5819507 | 0.7527727 | 1.032796 | 1.75119 | 1.144005 | 1.095445 | 3.857562 | 0.9919677 | 0.7527727
| Rel.Std.Dev. |  | 1.12% | 2.236% | 1.844% | 1.865% | 1.413% | 2.365% | 2.472% | 0% | 2.974% | 1.461% | 1.421% | 1.042% | 1.336% | 2.231% | 4.484% | 1.302% | 0.9682% | 0.9682% | 1.25% | 1.475% | 1.938% | 2.604% | 3.78% | 2.754% | 2.236% | 10.82% | 5.249% | 1.844%
| PDM3 |  | 0.4228% | 2.187% | 4.041% | 7.902% | -2.528% | -18.89% | -0.1519% | -13.37% | -5.217% | -4.452% | -7.425% | -0.2057% | -1.48% | -4.452% | 0.8474% | 1.068% | 7.438% | 7.438% | 2.852% | 0.5586% | -1.055% | 1.068% | 18.05% | 5.824% | 24.85% | -9.198% | -51.84% | 4.041%
| Z-Score (Absolute) |  | 0.01 | 0.27 | 0.56 | 1.18 | 0.48 | 3.08 | 0.1 | 2.2 | 0.91 | 0.78 | 1.26 | 0.11 | 0.31 | 0.78 | 0.06 | 0.09 | 1.1 | 1.1 | 0.37 | 0.01 | 0.25 | 0.09 | 2.79 | 0.85 | 3.87 | 1.54 | 8.31 | 0.56
| Analytical results for Cs in OREAS 289 (Certified Value 3.34 ppm) | [30 empty] | Certified
Cs | Round | Replicate | Lab | Lab | Lab | Lab | Lab | Lab | Lab | Lab | Lab | Lab | Lab | Lab | Lab | Lab | Lab | Lab | Lab | Lab | [11 empty] | 1
| No | No | 1.03 | 1.04 | 1.09 | 1.14 | 1.15 | 1.16 | 1.17 | 1.18 | 1.19 | 1.20 | 1.21 | 1.22 | 1.23 | 1.25 | 1.27 | 1.29 | 1.31 | 1.32 | [11 empty] | ppm
|  |  | AR*MS | AR*MS | AR*OES/MS | AR*MS | AR*MS | AR*MS | AR*MS | AR*MS | AR*OES/MS | AR*OES/MS | AR*OES/MS | AR*OES/MS | AR*OES/MS | AR*MS | AR*MS | AR*MS | AR*MS | AR*OES/MS | [11 empty] | 2
|  |  | 0.2g | 01g | 0.5g | 0.5g | 0.5g | 0.5g | 0.5g | 0.5g | 01g | 0.25g | 0.25g | 01g | 0.5g | 0.25g | 01g | 0.5g | 0.5g | 0.25g | [11 empty] | 3
| 1 | 1 | 3.316307 | 3.51 | 2.67 | 2.93 | 3.28 | 3.42 | 3.53 | 3.06 | 3.211422549 | 3.3 | 3.33 | 3.58 | 3.23 | 3.51 | 3.38 | 2.76 | 3.47 | 3.42 | [11 empty] | 1
| 1 | 2 | 3.299008 | 3.48 | 2.8 | 3.09 | 3.33 | 3.33 | 3.6 | 2.99 | 3.188646879 | 3.3 | 3.35 | 3.56 | 3.18 | 3.26 | 3.44 | 2.7 | 3.19 | 3.5 | [11 empty] | 31
| 1 | 3 | 3.328293 | 3.41 | 2.78 | 3.08 | 3.28 | 3.47 | 3.57 | 3.06 | 3.261678 | 3.3 | 3.47 | 3.62 | 3.08 | 3.28 | 3.38 | 2.64 | 3.32 | 3.63 | [11 empty] | 16
| 1 | 4 | 3.409164 | 3.36 | 2.67 | 3.13 | 3.32 | 3.38 | 3.64 | 3.17 | 3.286325284 | 3.3 | 3.18 | 3.63 | 3.2 | 3.42 | 3.29 | 2.68 | 3.56 | 3.68 | [11 empty] | 3.344755
| 1 | 5 | 3.370533 | 3.39 | 2.63 | 3.2 | 3.35 | 3.33 | 3.46 | 3.2 | 3.263654656 | 3.4 | 3.27 | 3.55 | 3.19 | 3.12 | 3.27 | 2.64 | 3.54 | 3.51 | [11 empty] | 84
| 1 | 6 | 3.413761 | 3.39 | 2.61 | 3.15 | 3.31 | 3.36 | 3.52 | 3.02 | 3.167726 | 3.5 | 3.46 | 3.52 | 3.1 | 3.12 | 3.39 | 2.66 | 3.6 | 3.6
| Mean |  | 3.356178 | 3.423333 | 2.693333 | 3.096667 | 3.311667 | 3.381667 | 3.553333 | 3.083333 | 3.229909 | 3.35 | 3.343333 | 3.576667 | 3.163333 | 3.285 | 3.358333 | 2.68 | 3.446667 | 3.556667
| Median |  | 3.349413 | 3.4 | 2.67 | 3.11 | 3.315 | 3.37 | 3.55 | 3.06 | 3.23655 | 3.3 | 3.34 | 3.57 | 3.185 | 3.27 | 3.38 | 2.67 | 3.505 | 3.555
| Std Dev. |  | 0.04891836 | 0.05853774 | 0.07865537 | 0.09244818 | 0.02786874 | 0.05492419 | 0.06377042 | 0.08358628 | 0.04741707 | 0.083666 | 0.1112954 | 0.04226898 | 0.0595539 | 0.1574484 | 0.06493587 | 0.04560702 | 0.1597081 | 0.09647107
| Rel.Std.Dev. |  | 1.458% | 1.71% | 2.92% | 2.985% | 0.8415% | 1.624% | 1.795% | 2.711% | 1.468% | 2.497% | 3.329% | 1.182% | 1.883% | 4.793% | 1.934% | 1.702% | 4.634% | 2.712%
| PDM3 |  | 0.3415% | 2.349% | -19.48% | -7.417% | -0.9893% | 1.104% | 6.236% | -7.816% | -3.434% | 0.1568% | -0.04252% | 6.934% | -5.424% | -1.787% | 0.4059% | -19.87% | 3.047% | 6.336%
| Z-Score (Absolute) |  | 0.06 | 0.48 | 4.06 | 1.56 | 0.22 | 0.22 | 1.29 | 1.64 | 0.73 | 0.02 | 0.02 | 1.43 | 1.14 | 0.38 | 0.07 | 4.15 | 0.62 | 1.31
| Analytical results for Cu in OREAS 289 (Certified Value 176 ppm) | [30 empty] | Certified
Cu | Round | Replicate | Lab | Lab | Lab | Lab | Lab | Lab | Lab | Lab | Lab | Lab | Lab | Lab | Lab | Lab | Lab | Lab | Lab | Lab | Lab | Lab | Lab | Lab | Lab | Lab | Lab | Lab | Lab | Lab |  | 1
| No | No | 1.03 | 1.04 | 1.05 | 1.07 | 1.09 | 1.10 | 1.11 | 1.12 | 1.13 | 1.14 | 1.15 | 1.16 | 1.17 | 1.18 | 1.19 | 1.20 | 1.21 | 1.22 | 1.23 | 1.24 | 1.25 | 1.26 | 1.27 | 1.28 | 1.29 | 1.30 | 1.31 | 1.32 |  | ppm
|  |  | AR*MS | AR*MS | AR*OES | AR*OES/MS | AR*OES/MS | AR*OES | AR*OES | AR*OES/MS | AR*MS | AR*MS | AR*MS | AR*MS | AR*MS | AR*MS | AR*OES/MS | AR*OES/MS | AR*OES/MS | AR*OES/MS | AR*OES/MS | AR*MS | AR*OES | AR*OES | AR*MS | AR*OES/MS | AR*MS | AR*OES | AR*MS | AR*OES/MS |  | 0
|  |  | 0.2g | 01g | 0.2g | 0.25g | 0.5g | 0.5g | 0.5g | 0.5g | 0.5g | 0.5g | 0.5g | 0.5g | 0.5g | 0.5g | 01g | 0.25g | 0.25g | 01g | 0.5g | 15g | 0.25g | 01g | 01g | 0.5g | 0.5g | 0.2g | 0.5g | 0.25g |  | 0
| 1 | 1 | 177.8722 | 187.5 | 178.5342361 | 176.4425186 | 165 | 182.2198 | 192 | 176 | 174 | 175 | 169.5 | 177 | 180 | 180 | 165.2641 | 151 | 165 | 166 | 168 | 166.49 | 175 | 172 | 181.5 | 178.65 | 190 | 178.1 | 180 | 181.2 |  | 1
| 1 | 2 | 175.868 | 187 | 177.17373 | 178.076008 | 172 | 185.1224 | 190 | 177 | 173.54 | 179 | 169 | 175 | 178 | 177.5 | 168.2553 | 155.9 | 166.2 | 165 | 170 | 166.09 | 178 | 170 | 180.3 | 177.34 | 187 | 172 | 194 | 183.3 |  | 18
| 1 | 3 | 174.6447 | 186.9 | 169.7518609 | 181.3147211 | 171 | 185.3401 | 189 | 176 | 175.52 | 175.5 | 173 | 178 | 179.5 | 177 | 169.2976 | 152.1 | 167.8 | 166 | 163 | 167.31 | 176 | 173 | 178.6 | 176.71 | 186 | 190.7 | 181 | 185.6 |  | 16
| 1 | 4 | 178.4968 | 185.6 | 175.8282502 | 180.5348295 | 162 | 188.3155 | 189 | 176 | 174.5 | 173.5 | 172 | 175 | 178.5 | 182.5 | 169.2444 | 150.4 | 166.5 | 162 | 167 | 167.91 | 182 | 170 | 174.9 |  | 186 | 184.7 | 192 | 182.2 |  | 176.402
| 1 | 5 | 177.4958 | 186.5 | 180.2691568 | 176.4459362 | 160 | 188.9433 | 187 | 177 | 177.91 | 179.5 | 177 | 175 | 176.5 | 187 | 166.4724 | 152.8 | 165.9 | 163 | 170 | 166.79 | 171 | 178 | 171.3 | 174.51 | 185 | 179.1 | 199 | 178.7 |  | 85
| 1 | 6 | 179.8408 | 186.6 | 175.8112112 | 178.6050058 | 160 | 180.9052 | 188 | 173 | 173.03 | 175.5 | 171.5 | 174.5 | 175 | 178 | 166.9 | 149.9 | 163.5 | 164 | 168 | 165.73 | 171 | 178 | 180.6 | 176.06 | 188 | 155.1 | 195 | 183.2
| Mean |  | 177.3697 | 186.6833 | 176.2280742 | 178.5698 | 165 | 185.14105 | 189.1667 | 175.8333 | 174.75 | 176.3333 | 172 | 175.75 | 177.9167 | 180.3333 | 167.5723 | 152.0167 | 165.8167 | 164.3333 | 167.6667 | 166.72 | 175.5 | 173.5 | 177.8667 | 176.654 | 187 | 176.6167 | 190.1667 | 182.3667
| Median |  | 177.684 | 186.75 | 176.5009901 | 178.3405069 | 163.5 | 185.23125 | 189 | 176 | 174.25 | 175.5 | 171.75 | 175 | 178.25 | 179 | 167.5776 | 151.55 | 166.05 | 164.5 | 168 | 166.64 | 175.5 | 172.5 | 179.45 | 176.71 | 186.5 | 178.6 | 193 | 182.7
| Std Dev. |  | 1.861501 | 0.6369197 | 3.600499 | 2.033575 | 5.366563 | 3.195319 | 1.722401 | 1.47196 | 1.767824 | 2.380476 | 2.880972 | 1.405347 | 1.881932 | 3.842742 | 1.626561 | 2.183041 | 1.45522 | 1.632993 | 2.581989 | 0.799875 | 4.230839 | 3.674235 | 3.976263 | 1.533568 | 1.788854 | 12.29901 | 7.833688 | 2.31747
| Rel.Std.Dev. |  | 1.05% | 0.3412% | 2.043% | 1.139% | 3.252% | 1.726% | 0.9105% | 0.8371% | 1.012% | 1.35% | 1.675% | 0.7996% | 1.058% | 2.131% | 0.9707% | 1.436% | 0.8776% | 0.9937% | 1.54% | 0.4798% | 2.411% | 2.118% | 2.236% | 0.8681% | 0.9566% | 6.964% | 4.119% | 1.271%
| PDM3 |  | 0.5486% | 5.828% | -0.09862% | 1.229% | -6.464% | 4.954% | 7.236% | -0.3224% | -0.9365% | -0.03895% | -2.495% | -0.3696% | 0.8586% | 2.229% | -5.005% | -13.82% | -6.001% | -6.842% | -4.952% | -5.489% | -0.5114% | -1.645% | 0.8303% | 0.1428% | 6.008% | 0.1217% | 7.803% | 3.381%
| Z-Score (Absolute) |  | 0.18 | 1.68 | 0.01 | 0.37 | 1.83 | 1.43 | 2.09 | 0.07 | 0.25 | 0.01 | 0.69 | 0.09 | 0.26 | 0.66 | 1.41 | 3.93 | 1.69 | 1.93 | 1.39 | 1.55 | 0.13 | 0.45 | 0.26 | 0.06 | 1.73 | 0.05 | 2.25 | 0.98
| Analytical results for Dy in OREAS 289 (Certified Value 1.56 ppm) | [30 empty] | Certified
Dy | Round | Replicate | Lab | Lab | Lab | Lab | Lab | [24 empty] | 1
| No | No | 1.03 | 1.04 | 1.09 | 1.10 | 1.29 | [24 empty] | ppm
|  |  | AR*MS | AR*MS | AR*OES/MS | AR*MS | AR*MS | [24 empty] | 2
|  |  | 0.2g | 01g | 0.5g | 0.5g | 0.5g | [24 empty] | 3
| 1 | 1 | 1.644323 | 1.545 | 1.4 | 1.7101 | 1.58 | [24 empty] | 1
| 1 | 2 | 1.597846 | 1.56 | 1.5 | 1.6501 | 1.54 | [24 empty] | 33
| 1 | 3 | 1.652078 | 1.503 | 1.3 | 1.6871 | 1.52 | [24 empty] | 16
| 1 | 4 | 1.678397 | 1.486 | 1.4 | 1.6933 | 1.56 | [24 empty] | 1.558487
| 1 | 5 | 1.645762 | 1.487 | 1.4 | 1.6852 | 1.54 | [24 empty] | 86
| 1 | 6 | 1.637207 | 1.456 | 1.4 | 1.7462 | 1.55
| Mean |  | 1.642602 | 1.506167 | 1.4 | 1.695333 | 1.548333
| Median |  | 1.645043 | 1.495 | 1.4 | 1.6902 | 1.545
| Std Dev. |  | 0.02613891 | 0.03926024 | 0.06324555 | 0.03170531 | 0.02041241
| Rel.Std.Dev. |  | 1.591% | 2.607% | 4.518% | 1.87% | 1.318%
| PDM3 |  | 5.397% | -3.357% | -10.17% | 8.781% | -0.6515%
| Z-Score (Absolute) |  | 0.67 | 0.3 | 1.06 | 1.05 | 0
| Analytical results for Er in OREAS 289 (Certified Value 0.67 ppm) | [30 empty] | Certified
Er | Round | Replicate | Lab | Lab | Lab | Lab | Lab | [24 empty] | 1
| No | No | 1.03 | 1.04 | 1.09 | 1.10 | 1.29 | [24 empty] | ppm
|  |  | AR*MS | AR*MS | AR*OES/MS | AR*MS | AR*MS | [24 empty] | 2
|  |  | 0.2g | 01g | 0.5g | 0.5g | 0.5g | [24 empty] | 3
| 1 | 1 | 0.6768352 | 0.669 | 0.6 | 0.7761 | 0.65 | [24 empty] | 1
| 1 | 2 | 0.6719475 | 0.689 | 0.7 | 0.7224 | 0.63 | [24 empty] | 34
| 1 | 3 | 0.6988006 | 0.662 | 0.6 | 0.7382 | 0.62 | [24 empty] | 16
| 1 | 4 | 0.7120912 | 0.629 | 0.6 | 0.7836 | 0.63 | [24 empty] | 0.6700478
| 1 | 5 | 0.6731811 | 0.642 | 0.6 | 0.7358 | 0.65 | [24 empty] | 87
| 1 | 6 | 0.709877 | 0.632 | 0.6 | 0.7696 | 0.63
| Mean |  | 0.6904554 | 0.6538333 | 0.6166667 | 0.7542833 | 0.635
| Median |  | 0.6878179 | 0.652 | 0.6 | 0.7539 | 0.63
| Std Dev. |  | 0.01866227 | 0.02352375 | 0.04082483 | 0.02524634 | 0.01224745
| Rel.Std.Dev. |  | 2.703% | 3.598% | 6.62% | 3.347% | 1.929%
| PDM3 |  | 3.046% | -2.42% | -7.967% | 12.57% | -5.231%
| Z-Score (Absolute) |  | 0.67 | 0 | 0.68 | 1.85 | 0.35
| Analytical results for Eu in OREAS 289 (Certified Value 0.38 ppm) | [30 empty] | Certified
Eu | Round | Replicate | Lab | Lab | Lab | Lab | Lab | [24 empty] | 1
| No | No | 1.03 | 1.04 | 1.09 | 1.10 | 1.29 | [24 empty] | ppm
|  |  | AR*MS | AR*MS | AR*OES/MS | AR*MS | AR*MS | [24 empty] | 2
|  |  | 0.2g | 01g | 0.5g | 0.5g | 0.5g | [24 empty] | 2
| 1 | 1 | 0.427001 | 0.394 | 0.3 | 0.5334 | 0.29 | [24 empty] | 1
| 1 | 2 | 0.4161265 | 0.368 | 0.3 | 0.5055 | 0.28 | [24 empty] | 35
| 1 | 3 | 0.4291656 | 0.359 | 0.3 | 0.5112 | 0.28 | [24 empty] | 16
| 1 | 4 | 0.4488119 | 0.354 | 0.3 | 0.5305 | 0.28 | [24 empty] | 0.3771399
| 1 | 5 | 0.4358062 | 0.339 | 0.3 | 0.5153 | 0.28 | [24 empty] | 88
| 1 | 6 | 0.4163864 | 0.356 | 0.3 | 0.5238 | 0.28
| Mean |  | 0.4288829 | 0.3616667 | 0.3 | 0.51995 | 0.2816667
| Median |  | 0.4280833 | 0.3575 | 0.3 | 0.51955 | 0.28
| Std Dev. |  | 0.01239039 | 0.01842462 | 0 | 0.01108165 | 0.004082483
| Rel.Std.Dev. |  | 2.889% | 5.094% | 0% | 2.131% | 1.449%
| PDM3 |  | 13.72% | -4.103% | -20.45% | 37.87% | -25.32%
| Z-Score (Absolute) |  | 0.67 | 0 | 0.62 | 1.59 | 0.8
| Analytical results for Fe in OREAS 289 (Certified Value 5.97 wt.%) | [30 empty] | Certified
Fe | Round | Replicate | Lab | Lab | Lab | Lab | Lab | Lab | Lab | Lab | Lab | Lab | Lab | Lab | Lab | Lab | Lab | Lab | Lab | Lab | Lab | Lab | Lab | Lab | Lab | Lab | Lab | Lab | Lab | Lab |  | 1
| No | No | 1.03 | 1.04 | 1.05 | 1.07 | 1.09 | 1.10 | 1.11 | 1.12 | 1.13 | 1.14 | 1.15 | 1.16 | 1.17 | 1.18 | 1.19 | 1.20 | 1.21 | 1.22 | 1.23 | 1.24 | 1.25 | 1.26 | 1.27 | 1.28 | 1.29 | 1.30 | 1.31 | 1.32 |  | wt.%
|  |  | AR*MS | AR*OES | AR*OES | AR*OES/MS | AR*OES/MS | AR*OES | AR*OES | AR*OES/MS | AR*MS | AR*MS | AR*MS | AR*MS | AR*MS | AR*MS | AR*OES/MS | AR*OES/MS | AR*OES/MS | AR*OES/MS | AR*OES/MS | AR*MS | AR*OES | AR*OES | AR*MS | AR*OES/MS | AR*OES | AR*OES | AR*MS | AR*OES/MS |  | 2
|  |  | 0.2g | 01g | 0.2g | 0.25g | 0.5g | 0.5g | 0.5g | 0.5g | 0.5g | 0.5g | 0.5g | 0.5g | 0.5g | 0.5g | 01g | 0.25g | 0.25g | 01g | 0.5g | 15g | 0.25g | 01g | 01g | 0.5g | 0.5g | 0.2g | 0.5g | 0.25g |  | 3
| 1 | 1 | 6.003679 | 6.37 | > 5 | > 5 | 5.43 | 5.6307 | 6.15 | 5.517 | 5.4 | 6.03 | 6.18 | 6.16 | 6.2 | 6.07 | 6.163076 | 5.54 | 5.78 | 6.07 | 5.61 | 5.42 | 6.07 | 6.28 | 6.4 | 8.167 | 6.232 | 7.38 | 6.03 | 6.45 |  | 1
| 1 | 2 | 5.803347 | 6.52 | > 5 | > 5 | 5.51 | 5.7589 | 6.1 | 5.5386 | 5.25 | 6.08 | 6.19 | 6.14 | 6.18 | 6.04 | 6.187255 | 5.67 | 5.81 | 6.04 | 5.54 | 5.44 | 6.16 | 6.21 | 6.35 | 7.727 | 6.491 | 6.76 | 5.72 | 6.55 |  | 11
| 1 | 3 | 6.070525 | 6.44 | > 5 | > 5 | 5.42 | 5.7369 | 6.17 | 5.5292 | 5.33 | 5.91 | 6.24 | 6.17 | 6.21 | 6.03 | 6.185345 | 5.79 | 5.84 | 6.05 | 5.58 | 5.49 | 6.07 | 6.31 | 6.37 | 8.127 | 6.498 | 7.59 | 5.62 | 6.58 |  | 16
| 1 | 4 | 6.139276 | 6.37 | > 5 | > 5 | 5.36 | 5.7937 | 6.17 | 5.539 | 5.29 | 5.91 | 6.2 | 6.11 | 6.16 | 6.1 | 6.273027 | 5.83 | 5.76 | 5.97 | 5.62 | 5.44 | 6.27 | 6.2 | 6.14 | 7.82 | 6.239 | 8.345 | 6.15 | 6.44 |  | 5.972648
| 1 | 5 | 6.011099 | 6.23 | > 5 | > 5 | 5.23 | 5.7842 | 6.09 | 5.6004 | 5.42 | 6.01 | 6.32 | 6.12 | 6.14 | 5.89 | 6.322112 | 5.69 | 5.86 | 6.09 | 5.69 | 5.41 | 5.95 | 6.51 | 6.08 | 7.926 | 6.386 | 8.393 | 6.29 | 6.44 |  | 89
| 1 | 6 | 6.094245 | 6.45 | > 5 | > 5 | 5.17 | 5.5836 | 6.13 | 5.4449 | 5.35 | 5.92 | 6.15 | 6.13 | 6.12 | 5.62 | 6.265429 | 5.5 | 5.78 | 5.97 | 5.55 | 5.44 | 5.93 | 6.5 | 6.37 |  | 6.344 | 6.934 | 6.21 | 6.49
| Mean |  | 6.020362 | 6.396667 |  |  | 5.353333 | 5.714667 | 6.135 | 5.528183 | 5.34 | 5.976667 | 6.213333 | 6.138333 | 6.168333 | 5.958333 | 6.232708 | 5.67 | 5.805 | 6.031667 | 5.598333 | 5.44 | 6.075 | 6.335 | 6.285 | 7.9534 | 6.365 | 7.567 | 6.003333 | 6.491667
| Median |  | 6.040812 | 6.405 |  |  | 5.39 | 5.7479 | 6.14 | 5.5339 | 5.34 | 5.965 | 6.195 | 6.135 | 6.17 | 6.035 | 6.226342 | 5.68 | 5.795 | 6.045 | 5.595 | 5.44 | 6.07 | 6.295 | 6.36 | 7.926 | 6.365 | 7.485 | 6.09 | 6.47
| Std Dev. |  | 0.1179622 | 0.09912954 |  |  | 0.1294089 | 0.08690332 | 0.03449638 | 0.05000594 | 0.06449806 | 0.0731209 | 0.05988879 | 0.02316607 | 0.03488075 | 0.1808222 | 0.06300325 | 0.1313012 | 0.03885872 | 0.05076088 | 0.05492419 | 0.0275681 | 0.1280234 | 0.1380942 | 0.1378042 | 0.190765 | 0.1166293 | 0.6892019 | 0.2736177 | 0.06047038
| Rel.Std.Dev. |  | 1.959% | 1.55% |  |  | 2.417% | 1.521% | 0.5623% | 0.9046% | 1.208% | 1.223% | 0.9639% | 0.3774% | 0.5655% | 3.035% | 1.011% | 2.316% | 0.6694% | 0.8416% | 0.9811% | 0.5068% | 2.107% | 2.18% | 2.193% | 2.399% | 1.832% | 9.108% | 4.558% | 0.9315%
| PDM3 |  | 0.7989% | 7.099% |  |  | -10.37% | -4.319% | 2.718% | -7.442% | -10.59% | 0.06728% | 4.03% | 2.774% | 3.276% | -0.2397% | 4.354% | -5.067% | -2.807% | 0.9881% | -6.267% | -8.918% | 1.714% | 6.067% | 5.23% | 33.16% | 6.569% | 26.69% | 0.5138% | 8.69%
| Z-Score (Absolute) |  | 0.08 | 0.87 | NA | NA | 1.78 | 0.86 | 0.21 | 1.34 | 1.82 | 0.2 | 0.41 | 0.22 | 0.29 | 0.24 | 0.46 | 0.98 | 0.63 | 0.06 | 1.16 | 1.56 | 0.06 | 0.72 | 0.59 | 4.83 | 0.79 | 3.85 | 0.13 | 1.12
| Analytical results for Ga in OREAS 289 (Certified Value 4.41 ppm) | [30 empty] | Certified
Ga | Round | Replicate | Lab | Lab | Lab | Lab | Lab | Lab | Lab | Lab | Lab | Lab | Lab | Lab | Lab | Lab | Lab | Lab | Lab | Lab | Lab | Lab | Lab | Lab | [7 empty] | 1
| No | No | 1.03 | 1.04 | 1.09 | 1.10 | 1.11 | 1.13 | 1.14 | 1.15 | 1.16 | 1.17 | 1.18 | 1.19 | 1.20 | 1.21 | 1.22 | 1.23 | 1.24 | 1.25 | 1.27 | 1.29 | 1.31 | 1.32 | [7 empty] | ppm
|  |  | AR*MS | AR*MS | AR*OES/MS | AR*MS | AR*OES | AR*MS | AR*MS | AR*MS | AR*MS | AR*MS | AR*MS | AR*OES/MS | AR*OES/MS | AR*OES/MS | AR*OES/MS | AR*OES/MS | AR*MS | AR*MS | AR*MS | AR*MS | AR*MS | AR*OES/MS | [7 empty] | 2
|  |  | 0.2g | 01g | 0.5g | 0.5g | 0.5g | 0.5g | 0.5g | 0.5g | 0.5g | 0.5g | 0.5g | 01g | 0.25g | 0.25g | 01g | 0.5g | 15g | 0.25g | 01g | 0.5g | 0.5g | 0.25g | [7 empty] | 3
| 1 | 1 | 4.102783 | 4.66 | 4.49 | 3.1831 | 6 | 4.5 | 4.22 | 4.22 | 4.48 | 5.21 | 4.3 | 4.155347 | 5 | 4.7 | 4.7 | 4.47 | 4.1 | 4.7 | 4.74 | 2.88 | 4.2 | 4.3 | [7 empty] | 1
| 1 | 2 | 4.035553 | 4.78 | 4.54 | 2.7325 | 6 | 4.2 | 4.38 | 4.36 | 4.44 | 4.96 | 4.18 | 4.377637 | 5 | 4.6 | 4.5 | 4.53 | 4.1 | 4.4 | 4.82 | 2.75 | 4.36 | 4.3 | [7 empty] | 36
| 1 | 3 | 4.121713 | 4.58 | 4.49 | 2.8466 | 6 | 4.3 | 4.42 | 4.32 | 4.68 | 5.14 | 4.32 | 4.125294 | 5 | 4.7 | 4.6 | 4.36 | 4.1 | 4.4 | 4.74 | 2.76 | 4.32 | 4.6 | [7 empty] | 16
| 1 | 4 | 4.155286 | 4.47 | 4.37 | 2.9357 | 6 | 4.1 | 4.44 | 4.26 | 4.44 | 5.23 | 4.44 | 4.051144 | 5 | 4.8 | 4.4 | 4.39 | 4.1 | 4.6 | 4.68 | 2.79 | 4.9 | 4.6 | [7 empty] | 4.409933
| 1 | 5 | 4.258928 | 4.52 | 4.31 | 2.8212 | 6 | 3.9 | 4.55 | 4.35 | 4.52 | 5.07 | 4.67 | 4.406281 | 5 | 4.7 | 4.6 | 4.33 | 4.1 | 4.3 | 4.63 | 2.78 | 4.78 | 4.4 | [7 empty] | 90
| 1 | 6 | 4.000727 | 4.53 | 4.24 | 2.8573 | 6 | 4 | 4.46 | 4.34 | 4.5 | 4.97 | 4.57 | 4.066456 | 5 | 4.7 | 4.5 | 4.35 | 4.2 | 4.2 | 4.69 | 2.73 | 4.43 | 4.6
| Mean |  | 4.112498 | 4.59 | 4.406667 | 2.896067 | 6 | 4.166667 | 4.411667 | 4.308333 | 4.51 | 5.096667 | 4.413333 | 4.197026 | 5 | 4.7 | 4.55 | 4.405 | 4.116667 | 4.433333 | 4.716667 | 2.781667 | 4.498333 | 4.466667
| Median |  | 4.112248 | 4.555 | 4.43 | 2.85195 | 6 | 4.15 | 4.43 | 4.33 | 4.49 | 5.105 | 4.38 | 4.14032 | 5 | 4.7 | 4.55 | 4.375 | 4.1 | 4.4 | 4.715 | 2.77 | 4.395 | 4.5
| Std Dev. |  | 0.09150418 | 0.1131371 | 0.1184342 | 0.1550921 | 0 | 0.2160247 | 0.1096206 | 0.05600595 | 0.08921883 | 0.1165619 | 0.1828296 | 0.1559619 | 0 | 0.06324555 | 0.1048809 | 0.07842194 | 0.04082483 | 0.1861899 | 0.06531973 | 0.05269409 | 0.2775908 | 0.1505545
| Rel.Std.Dev. |  | 2.225% | 2.465% | 2.688% | 5.355% | 0% | 5.185% | 2.485% | 1.3% | 1.978% | 2.287% | 4.143% | 3.716% | 0% | 1.346% | 2.305% | 1.78% | 0.9917% | 4.2% | 1.385% | 1.894% | 6.171% | 3.371%
| PDM3 |  | -6.745% | 4.083% | -0.07406% | -34.33% | 36.06% | -5.516% | 0.03932% | -2.304% | 2.269% | 15.57% | 0.07711% | -4.828% | 13.38% | 6.578% | 3.176% | -0.1119% | -6.65% | 0.5306% | 6.956% | -36.92% | 2.005% | 1.287%
| Z-Score (Absolute) |  | 1.28 | 0.76 | 0.02 | 6.49 | NA | 1.05 | 0 | 0.45 | 0.42 | 2.93 | 0 | 0.92 | NA | 1.23 | 0.59 | 0.03 | 1.27 | 0.09 | 1.3 | 6.98 | 0.37 | 0.23
Results from laboratories 1.11 and 1.20 were removed due to their 1 ppm reading resolution.
| Analytical results for Gd in OREAS 289 (Certified Value 2.04 ppm) | [30 empty] | Certified
Gd | Round | Replicate | Lab | Lab | Lab | Lab | Lab | [24 empty] | 1
| No | No | 1.03 | 1.04 | 1.09 | 1.10 | 1.29 | [24 empty] | ppm
|  |  | AR*MS | AR*MS | AR*OES/MS | AR*MS | AR*MS | [24 empty] | 2
|  |  | 0.2g | 01g | 0.5g | 0.5g | 0.5g | [24 empty] | 2
| 1 | 1 | 2.252846 | 1.942 | 1.7 | 2.7275 | 1.64 | [24 empty] | 1
| 1 | 2 | 2.2623 | 1.909 | 1.7 | 2.5871 | 1.66 | [24 empty] | 37
| 1 | 3 | 2.371486 | 1.878 | 1.8 | 2.6503 | 1.62 | [24 empty] | 16
| 1 | 4 | 2.409432 | 1.818 | 1.7 | 2.6628 | 1.62 | [24 empty] | 2.040503
| 1 | 5 | 2.342808 | 1.842 | 1.7 | 2.6512 | 1.61 | [24 empty] | 91
| 1 | 6 | 2.424414 | 1.75 | 1.6 | 2.7439 | 1.64
| Mean |  | 2.343881 | 1.8565 | 1.7 | 2.670467 | 1.631667
| Median |  | 2.357147 | 1.86 | 1.7 | 2.657 | 1.63
| Std Dev. |  | 0.07278517 | 0.06864911 | 0.06324555 | 0.05732702 | 0.01834848
| Rel.Std.Dev. |  | 3.105% | 3.698% | 3.72% | 2.147% | 1.125%
| PDM3 |  | 14.87% | -9.018% | -16.69% | 30.87% | -20.04%
| Z-Score (Absolute) |  | 1.46 | 0 | 0.47 | 2.44 | 0.67
| Analytical results for Ge in OREAS 289 (Certified Value 0.083 ppm) | [30 empty] | Certified
Ge | Round | Replicate | Lab | Lab | Lab | Lab | Lab | Lab | Lab | Lab | Lab | Lab | Lab | Lab | Lab | Lab | [15 empty] | 1
| No | No | 1.03 | 1.09 | 1.14 | 1.15 | 1.16 | 1.17 | 1.18 | 1.20 | 1.21 | 1.23 | 1.25 | 1.29 | 1.31 | 1.32 | [15 empty] | ppm
|  |  | AR*MS | AR*OES/MS | AR*MS | AR*MS | AR*MS | AR*MS | AR*MS | AR*OES/MS | AR*OES/MS | AR*OES/MS | AR*MS | AR*MS | AR*MS | AR*OES/MS | [15 empty] | 3
|  |  | 0.2g | 0.5g | 0.5g | 0.5g | 0.5g | 0.5g | 0.5g | 0.25g | 0.25g | 0.5g | 0.25g | 0.5g | 0.5g | 0.25g | [15 empty] | 3
| 1 | 1 | < 0.2 | < 0.1 | 0.05 | 0.08 | 0.09 | 0.09 | 0.11 | 1.1 | 0.3 | 0.1 | < 0.1 | 0.03 | 0.1 | < 0.1 | [15 empty] | 1
| 1 | 2 | < 0.2 | < 0.1 | 0.06 | 0.08 | 0.1 | 0.08 | 0.12 | 1.1 | 0.3 | 0.1 | < 0.1 | 0.04 | 0.09 | < 0.1 | [15 empty] | 2
| 1 | 3 | < 0.2 | < 0.1 | 0.05 | 0.07 | 0.09 | 0.08 | 0.12 | 1.1 | 0.3 | 0.1 | < 0.1 | 0.03 | 0.08 | < 0.1 | [15 empty] | 16
| 1 | 4 | < 0.2 | < 0.1 | 0.06 | 0.07 | 0.09 | 0.08 | 0.13 | 1.1 | 0.3 | 0.1 | < 0.1 | 0.03 | 0.1 | < 0.1 | [15 empty] | 0.08305556
| 1 | 5 | < 0.2 | < 0.1 | 0.06 | 0.08 | 0.07 | 0.07 | 0.07 | 1.1 | 0.3 | 0.09 | < 0.1 | 0.03 | 0.11 | < 0.1 | [15 empty] | 92
| 1 | 6 | < 0.2 | < 0.1 | 0.06 | 0.08 | 0.1 | 0.09 | < 0.05 | 1 | 0.3 | 0.09 | < 0.1 | 0.04 | 0.1 | < 0.1
| Mean |  |  |  | 0.05666667 | 0.07666667 | 0.09 | 0.08166667 | 0.11 | 1.083333 | 0.3 | 0.09666667 |  | 0.03333333 | 0.09666667
| Median |  |  |  | 0.06 | 0.08 | 0.09 | 0.08 | 0.12 | 1.1 | 0.3 | 0.1 |  | 0.03 | 0.1
| Std Dev. |  |  |  | 0.005163978 | 0.005163978 | 0.01095445 | 0.007527727 | 0.02345208 | 0.04082483 | 0 | 0.005163978 |  | 0.005163978 | 0.01032796
| Rel.Std.Dev. |  |  |  | 9.113% | 6.736% | 12.17% | 9.218% | 21.32% | 3.768% | 0% | 5.342% |  | 15.49% | 10.68%
| PDM3 |  |  |  | -31.77% | -7.692% | 8.361% | -1.672% | 32.44% | 1204% | 261.2% | 16.39% |  | -59.87% | 16.39%
| Z-Score (Absolute) |  | 0.73 | 1.03 | 0.79 | 0.09 | 0.38 | 0.09 | 0.59 | NA | NA | 0.62 | 1.03 | 1.61 | 0.62 | 1.03
Results from laboratories 1.20 and 1.21 were removed due to their 0.1 ppm reading resolution.
| Analytical results for Hf in OREAS 289 (Certified Value 0.29 ppm) | [30 empty] | Certified
Hf | Round | Replicate | Lab | Lab | Lab | Lab | Lab | Lab | Lab | Lab | Lab | Lab | Lab | Lab | Lab | Lab | Lab | Lab | Lab | Lab | [11 empty] | 1
| No | No | 1.03 | 1.04 | 1.09 | 1.14 | 1.15 | 1.16 | 1.17 | 1.18 | 1.19 | 1.20 | 1.21 | 1.22 | 1.23 | 1.25 | 1.27 | 1.29 | 1.31 | 1.32 | [11 empty] | ppm
|  |  | AR*MS | AR*MS | AR*OES/MS | AR*MS | AR*MS | AR*MS | AR*MS | AR*MS | AR*OES/MS | AR*OES/MS | AR*OES/MS | AR*OES/MS | AR*OES/MS | AR*MS | AR*MS | AR*MS | AR*MS | AR*OES/MS | [11 empty] | 2
|  |  | 0.2g | 01g | 0.5g | 0.5g | 0.5g | 0.5g | 0.5g | 0.5g | 01g | 0.25g | 0.25g | 01g | 0.5g | 0.25g | 01g | 0.5g | 0.5g | 0.25g | [11 empty] | 3
| 1 | 1 | 0.8477365 | 0.29 | 0.3 | 0.26 | 0.3 | 0.29 | 0.31 | 0.26 | 0.2925812778 | 0.3 | 0.26 | 0.31 | 0.26 | 0.29 | 0.32 | 0.55 | 0.26 | 0.34 | [11 empty] | 1
| 1 | 2 | 0.7983322 | 0.3 | 0.3 | 0.28 | 0.29 | 0.29 | 0.31 | 0.25 | 0.2892602 | 0.3 | 0.26 | 0.32 | 0.28 | 0.28 | 0.33 | 0.52 | 0.3 | 0.34 | [11 empty] | 22
| 1 | 3 | 0.8070499 | 0.29 | 0.3 | 0.29 | 0.3 | 0.31 | 0.33 | 0.29 | 0.2789442 | 0.3 | 0.27 | 0.32 | 0.26 | 0.29 | 0.34 | 0.48 | 0.28 | 0.69 | [11 empty] | 16
| 1 | 4 | 0.8220376 | 0.28 | 0.3 | 0.28 | 0.3 | 0.3 | 0.3 | 0.28 | 0.2998655 | 0.3 | 0.26 | 0.31 | 0.26 | 0.3 | 0.32 | 0.52 | 0.3 | 0.48 | [11 empty] | 0.2929224
| 1 | 5 | 0.8266678 | 0.28 | 0.3 | 0.29 | 0.31 | 0.3 | 0.32 | 0.32 | 0.2933408 | 0.3 | 0.28 | 0.33 | 0.26 | 0.28 | 0.33 | 0.5 | 0.32 | 0.45 | [11 empty] | 93
| 1 | 6 | 0.8184253 | 0.28 | 0.3 | 0.29 | 0.29 | 0.31 | 0.3 | 0.31 | 0.2839522 | 0.3 | 0.26 | 0.31 | 0.27 | 0.27 | 0.31 | 0.51 | 0.33 | 0.4
| Mean |  | 0.8200416 | 0.2866667 | 0.3 | 0.2816667 | 0.2983333 | 0.3 | 0.3116667 | 0.285 | 0.2896573 | 0.3 | 0.265 | 0.3166667 | 0.265 | 0.285 | 0.325 | 0.5133333 | 0.2983333 | 0.45
| Median |  | 0.8202315 | 0.285 | 0.3 | 0.285 | 0.3 | 0.3 | 0.31 | 0.285 | 0.2909207 | 0.3 | 0.26 | 0.315 | 0.26 | 0.285 | 0.325 | 0.515 | 0.3 | 0.425
| Std Dev. |  | 0.01707392 | 0.008164966 | 0 | 0.01169045 | 0.007527727 | 0.008944272 | 0.01169045 | 0.02738613 | 0.007400033 | 0 | 0.0083666 | 0.008164966 | 0.0083666 | 0.01048809 | 0.01048809 | 0.0233809 | 0.02562551 | 0.1305374
| Rel.Std.Dev. |  | 2.082% | 2.848% | 0% | 4.15% | 2.523% | 2.981% | 3.751% | 9.609% | 2.555% | 0% | 3.157% | 2.578% | 3.157% | 3.68% | 3.227% | 4.555% | 8.59% | 29.01%
| PDM3 |  | 180% | -2.136% | 2.416% | -3.843% | 1.847% | 2.416% | 6.399% | -2.705% | -1.115% | 2.416% | -9.532% | 8.106% | -9.532% | -2.705% | 10.95% | 75.25% | 1.847% | 53.62%
| Z-Score (Absolute) |  | 23.45 | 0.52 | NA | 0.75 | 0 | 0.07 | 0.6 | 0.6 | 0.39 | NA | 1.5 | 0.82 | 1.5 | 0.6 | 1.2 | 9.67 | 0 | 6.82
Results from laboratories 1.09 and 1.20 were removed due to their 0.1 ppm reading resolution.
| Analytical results for Hg in OREAS 289 (Indicative Value 0.094 ppm) | [30 empty] | Indicative
Hg | Round | Replicate | Lab | Lab | Lab | Lab | Lab | Lab | Lab | Lab | Lab | Lab | Lab | Lab | Lab | Lab | Lab | Lab | Lab | Lab | Lab | Lab | Lab | [8 empty] | 1
| No | No | 1.03 | 1.04 | 1.09 | 1.11 | 1.12 | 1.13 | 1.14 | 1.15 | 1.16 | 1.17 | 1.18 | 1.19 | 1.20 | 1.21 | 1.23 | 1.24 | 1.25 | 1.29 | 1.30 | 1.31 | 1.32 | [8 empty] | ppm
|  |  | AR*MS | AR*MS | AR*OES/MS | AR*OES | AR*OES/MS | AR*MS | AR*MS | AR*MS | AR*MS | AR*MS | AR*MS | AR*OES/MS | AR*OES/MS | AR*OES/MS | AR*OES/MS | AR*MS | AR*MS | AR*MS | AR*OES | AR*MS | AR*OES/MS | [8 empty] | 3
|  |  | 0.2g | 01g | 0.5g | 0.5g | 0.5g | 0.5g | 0.5g | 0.5g | 0.5g | 0.5g | 0.5g | 01g | 0.25g | 0.25g | 0.5g | 15g | 0.25g | 0.5g | 0.2g | 0.5g | 0.25g | [8 empty] | 3
| 1 | 1 | < 1 | < 0.1 | 0.3 | < 5 | 1.32 | 0.081 | 0.03 | 0.04 | 0.07 | 0.1 | 0.03 | < 0.05 | 0.975 | 0.14 | 1.74 | < 0.005 | 0.4 | 4.11 | < 1 | 0.05 | < 0.01 | [8 empty] | 1
| 1 | 2 | < 1 | < 0.1 | 0.18 | < 5 | 1.33 | 0.062 | 0.02 | 0.04 | 0.05 | 0.09 | 0.05 | < 0.05 | 0.954 | 0.14 | 1.76 | < 0.005 | 0.4 | 3.99 | < 1 | 0.04 | < 0.01 | [8 empty] | 5
| 1 | 3 | < 1 | < 0.1 | 0.36 | < 5 | 1.31 | 0.087 | 0.03 | 0.05 | 0.05 | 0.11 | 0.05 | < 0.05 | 1.006 | 0.15 | 1.71 | < 0.005 | 0.16 | 3.82 | < 1 | 0.06 | 0.07 | [8 empty] | 16
| 1 | 4 | < 1 | < 0.1 | 0.27 | < 5 | 1.31 | 0.138 | 0.03 | 0.02 | 0.05 | 0.1 | 0.04 | < 0.05 | 0.946 | 0.16 | 1.76 | < 0.005 | 0.4 | 3.92 | < 1 | 0.065 | < 0.01 | [8 empty] | 0.09363333
| 1 | 5 | < 1 | < 0.1 | 0.22 | < 5 | 1.31 | 0.11 | 0.03 | 0.05 | < 0.01 | 0.1 | 0.29 | < 0.05 | 0.907 | 0.14 | 1.77 | < 0.005 | 0.34 | 3.9 | < 1 | 0.07 | < 0.01 | [8 empty] | 11
| 1 | 6 | < 1 | < 0.1 | 0.27 | < 5 | 1.31 | 0.049 | 0.02 | 0.08 | 0.06 | 0.11 | 0.33 | < 0.05 | 1.086 | 0.16 | 1.77 | < 0.005 | 0.31 | 3.99 | < 1 | 0.07 | < 0.01
| Mean |  |  |  | 0.2666667 |  | 1.315 | 0.08783333 | 0.02666667 | 0.04666667 | 0.056 | 0.1016667 | 0.1316667 |  | 0.979 | 0.1483333 | 1.751667 |  | 0.335 | 3.955 |  | 0.05916667 | 0.07
| Median |  |  |  | 0.27 |  | 1.31 | 0.084 | 0.03 | 0.045 | 0.05 | 0.1 | 0.05 |  | 0.9645 | 0.145 | 1.76 |  | 0.37 | 3.955 |  | 0.0625 | 0.07
| Std Dev. |  |  |  | 0.06250333 |  | 0.0083666 | 0.0323445 | 0.005163978 | 0.01966384 | 0.008944272 | 0.007527727 | 0.1389124 |  | 0.0617932 | 0.009831921 | 0.02316607 |  | 0.093755 | 0.09894443 |  | 0.01200694
| Rel.Std.Dev. |  |  |  | 23.44% |  | 0.6362% | 36.82% | 19.36% | 42.14% | 15.97% | 7.404% | 105.5% |  | 6.312% | 6.628% | 1.323% |  | 27.99% | 2.502% |  | 20.29%
| PDM3 |  |  |  | 184.8% |  | 1304% | -6.194% | -71.52% | -50.16% | -40.19% | 8.58% | 40.62% |  | 945.6% | 58.42% | 1771% |  | 257.8% | 4124% |  | -36.81% | -25.24%
| Z-Score (Absolute) |  | 2.14 | 0.48 | 0.79 | 13.79 | 6.89 | 0.26 | 0.61 | 0.49 | 0.49 | 0.17 | 0 | 0.62 | 4.93 | 0.1 | 9.43 | 0.75 | 1.18 | 22.26 | 2.14 | 0.42 | 0.67
| Analytical results for Ho in OREAS 289 (Certified Value 0.24 ppm) | [30 empty] | Certified
Ho | Round | Replicate | Lab | Lab | Lab | Lab | Lab | [24 empty] | 1
| No | No | 1.03 | 1.04 | 1.09 | 1.10 | 1.29 | [24 empty] | ppm
|  |  | AR*MS | AR*MS | AR*OES/MS | AR*MS | AR*MS | [24 empty] | 2
|  |  | 0.2g | 01g | 0.5g | 0.5g | 0.5g | [24 empty] | 2
| 1 | 1 | 0.2646388 | 0.254 | 0.2 | 0.2532 | 0.25 | [24 empty] | 1
| 1 | 2 | 0.2616609 | 0.267 | 0.2 | 0.2402 | 0.25 | [24 empty] | 23
| 1 | 3 | 0.2665928 | 0.259 | 0.2 | 0.2503 | 0.25 | [24 empty] | 16
| 1 | 4 | 0.2718407 | 0.248 | 0.2 | 0.2755 | 0.25 | [24 empty] | 0.2442663
| 1 | 5 | 0.2725468 | 0.244 | 0.2 | 0.2539 | 0.25 | [24 empty] | 94
| 1 | 6 | 0.2743103 | 0.249 | 0.2 | 0.2569 | 0.24
| Mean |  | 0.2685984 | 0.2535 | 0.2 | 0.255 | 0.2483333
| Median |  | 0.2692167 | 0.2515 | 0.2 | 0.25355 | 0.25
| Std Dev. |  | 0.005031087 | 0.008408329 | 3.040471e-17 | 0.011571 | 0.004082483
| Rel.Std.Dev. |  | 1.873% | 3.317% | 1.52e-14% | 4.538% | 1.644%
| PDM3 |  | 9.961% | 3.78% | -18.12% | 4.394% | 1.665%
| Z-Score (Absolute) |  | 1.97 | 0 | 6.98 | 0.2 | 0.67
| Analytical results for In in OREAS 289 (Certified Value 0.041 ppm) | [30 empty] | Certified
In | Round | Replicate | Lab | Lab | Lab | Lab | Lab | Lab | Lab | Lab | Lab | Lab | Lab | Lab | Lab | Lab | Lab | Lab | Lab | [12 empty] | 1
| No | No | 1.04 | 1.09 | 1.11 | 1.14 | 1.15 | 1.16 | 1.17 | 1.18 | 1.19 | 1.20 | 1.21 | 1.22 | 1.23 | 1.25 | 1.27 | 1.31 | 1.32 | [12 empty] | ppm
|  |  | AR*MS | AR*OES/MS | AR*OES | AR*MS | AR*MS | AR*MS | AR*MS | AR*MS | AR*OES/MS | AR*OES/MS | AR*OES/MS | AR*OES/MS | AR*OES/MS | AR*MS | AR*MS | AR*MS | AR*OES/MS | [12 empty] | 3
|  |  | 01g | 0.5g | 0.5g | 0.5g | 0.5g | 0.5g | 0.5g | 0.5g | 01g | 0.25g | 0.25g | 01g | 0.5g | 0.25g | 01g | 0.5g | 0.25g | [12 empty] | 3
| 1 | 1 | 0.04 | 0.04 | < 5 | 0.039 | 0.041 | 0.043 | 0.043 | 0.045 | < 0.05 | < 0.01 | 0.04 | < 0.05 | 0.038 | 0.04 | 0.04 | 0.043 | 0.03 | [12 empty] | 1
| 1 | 2 | 0.04 | 0.03 | < 5 | 0.039 | 0.045 | 0.037 | 0.048 | 0.043 | < 0.05 | < 0.01 | 0.04 | < 0.05 | 0.041 | 0.04 | 0.04 | 0.041 | 0.05 | [12 empty] | 24
| 1 | 3 | 0.04 | 0.04 | < 5 | 0.042 | 0.043 | 0.045 | 0.042 | 0.046 | < 0.05 | < 0.01 | 0.04 | < 0.05 | 0.034 | 0.04 | 0.04 | 0.036 | 0.05 | [12 empty] | 16
| 1 | 4 | 0.04 | 0.04 | < 5 | 0.042 | 0.044 | 0.039 | 0.047 | 0.044 | < 0.05 | < 0.01 | 0.04 | < 0.05 | 0.038 | 0.04 | 0.04 | 0.042 | 0.05 | [12 empty] | 0.04147436
| 1 | 5 | 0.03 | 0.04 | < 5 | 0.041 | 0.045 | 0.039 | 0.045 | 0.065 | < 0.05 | < 0.01 | 0.04 | < 0.05 | 0.038 | 0.04 | 0.04 | 0.048 | 0.05 | [12 empty] | 95
| 1 | 6 | 0.04 | 0.04 | < 5 | 0.041 | 0.043 | 0.044 | 0.044 | 0.059 | < 0.05 | < 0.01 | 0.05 | < 0.05 | 0.037 | 0.04 | 0.04 | 0.051 | 0.04
| Mean |  | 0.03833333 | 0.03833333 |  | 0.04066667 | 0.0435 | 0.04116667 | 0.04483333 | 0.05033333 |  |  | 0.04166667 |  | 0.03766667 | 0.04 | 0.04 | 0.0435 | 0.045
| Median |  | 0.04 | 0.04 |  | 0.041 | 0.0435 | 0.041 | 0.0445 | 0.0455 |  |  | 0.04 |  | 0.038 | 0.04 | 0.04 | 0.0425 | 0.05
| Std Dev. |  | 0.004082483 | 0.004082483 |  | 0.00136626 | 0.001516575 | 0.003250641 | 0.002316607 | 0.009287985 |  |  | 0.004082483 |  | 0.002250926 | 0 | 0 | 0.005319774 | 0.0083666
| Rel.Std.Dev. |  | 10.65% | 10.65% |  | 3.36% | 3.486% | 7.896% | 5.167% | 18.45% |  |  | 9.798% |  | 5.976% | 0% | 0% | 12.23% | 18.59%
| PDM3 |  | -7.573% | -7.573% |  | -1.947% | 4.884% | -0.7419% | 8.099% | 21.36% |  |  | 0.4637% |  | -9.181% | -3.555% | -3.555% | 4.884% | 8.501%
| Z-Score (Absolute) |  | 0.56 | 0.56 | 585.3 | 0 | 0.67 | 0.12 | 0.99 | 2.3 | 3.73 | 8.49 | 0.24 | 3.73 | 0.71 | 0.16 | 0.16 | 0.67 | 1.03
| Analytical results for K in OREAS 289 (Certified Value 0.399 wt.%) | [30 empty] | Certified
K | Round | Replicate | Lab | Lab | Lab | Lab | Lab | Lab | Lab | Lab | Lab | Lab | Lab | Lab | Lab | Lab | Lab | Lab | Lab | Lab | Lab | Lab | Lab | Lab | Lab | Lab | Lab | Lab | Lab |  |  | 1
| No | No | 1.03 | 1.04 | 1.05 | 1.07 | 1.09 | 1.10 | 1.11 | 1.13 | 1.14 | 1.15 | 1.16 | 1.17 | 1.18 | 1.19 | 1.20 | 1.21 | 1.22 | 1.23 | 1.24 | 1.25 | 1.26 | 1.27 | 1.28 | 1.29 | 1.30 | 1.31 | 1.32 |  |  | wt.%
|  |  | AR*MS | AR*OES | AR*OES | AR*OES/MS | AR*OES/MS | AR*OES | AR*OES | AR*MS | AR*MS | AR*MS | AR*MS | AR*MS | AR*MS | AR*OES/MS | AR*OES/MS | AR*OES/MS | AR*OES/MS | AR*OES/MS | AR*MS | AR*OES | AR*OES | AR*MS | AR*OES/MS | AR*OES | AR*OES | AR*MS | AR*OES/MS |  |  | 3
|  |  | 0.2g | 01g | 0.2g | 0.25g | 0.5g | 0.5g | 0.5g | 0.5g | 0.5g | 0.5g | 0.5g | 0.5g | 0.5g | 01g | 0.25g | 0.25g | 01g | 0.5g | 15g | 0.25g | 01g | 01g | 0.5g | 0.5g | 0.2g | 0.5g | 0.25g |  |  | 3
| 1 | 1 | 0.380267 | 0.4128 | 0.4426488803 | 0.3893985677 | 0.31 | 0.3529 | 0.37 | 0.43 | 0.39 | 0.41 | 0.39 | 0.4 | 0.4 | 0.374117 | 0.37 | 0.43 | 0.442 | 0.39 | 0.4 | 0.38 | 0.3749 | 0.4548 | 0.403 | 0.523 | 0.36928 | 0.43 | 0.41 |  |  | 1
| 1 | 2 | 0.378502 | 0.4198 | 0.4394308826 | 0.3879913791 | 0.31 | 0.3653 | 0.36 | 0.42 | 0.39 | 0.41 | 0.39 | 0.4 | 0.4 | 0.3776271 | 0.38 | 0.43 | 0.442 | 0.39 | 0.41 | 0.38 | 0.3711 | 0.4507 | 0.384 | 0.5114 | 0.34728 | 0.4 | 0.42 |  |  | #N/A
| 1 | 3 | 0.3819906 | 0.4147 | 0.4285407607 | 0.3917935689 | 0.32 | 0.361 | 0.36 | 0.42 | 0.38 | 0.42 | 0.39 | 0.4 | 0.4 | 0.3749915 | 0.38 | 0.43 | 0.438 | 0.39 | 0.4 | 0.37 | 0.3748 | 0.4463 | 0.41 | 0.5081 | 0.3956 | 0.42 | 0.43 |  |  | 16
| 1 | 4 | 0.3901996 | 0.408 | 0.4118558946 | 0.405756865 | 0.3 | 0.3644 | 0.36 | 0.4 | 0.38 | 0.41 | 0.39 | 0.39 | 0.4 | 0.3757498 | 0.38 | 0.43 | 0.424 | 0.39 | 0.41 | 0.39 | 0.3695 | 0.4342 | 0.4 | 0.4931 | 0.39 | 0.444 | 0.42 |  |  | 0.3993887
| 1 | 5 | 0.3900949 | 0.413 | 0.4482603487 | 0.3890574392 | 0.3 | 0.3648 | 0.36 | 0.41 | 0.39 | 0.42 | 0.39 | 0.39 | 0.38 | 0.3772409 | 0.38 | 0.44 | 0.441 | 0.4 | 0.4 | 0.37 | 0.3825 | 0.4277 | 0.39 | 0.5014 | 0.37384 | 0.46 | 0.42 |  |  | 96
| 1 | 6 | 0.387481 | 0.4118 | 0.4499859457 | 0.3890419544 | 0.3 | 0.3526 | 0.37 | 0.41 | 0.39 | 0.41 | 0.39 | 0.39 | 0.37 | 0.3779746 | 0.4 | 0.44 | 0.432 | 0.39 | 0.41 | 0.37 | 0.3822 | 0.4486 | 0.364 | 0.4998 | 0.30352 | 0.445 | 0.42
| Mean |  | 0.3847558 | 0.41335 | 0.4367871 | 0.3921733 | 0.3066667 | 0.3601667 | 0.3633333 | 0.415 | 0.3866667 | 0.4133333 | 0.39 | 0.395 | 0.3916667 | 0.3762835 | 0.3816667 | 0.4333333 | 0.4365 | 0.3916667 | 0.405 | 0.3766667 | 0.3758333 | 0.4437167 | 0.3918333 | 0.5061333 | 0.3632533 | 0.4331667 | 0.42
| Median |  | 0.3847358 | 0.4129 | 0.4410399 | 0.389228 | 0.305 | 0.3627 | 0.36 | 0.415 | 0.39 | 0.41 | 0.39 | 0.395 | 0.4 | 0.3764953 | 0.38 | 0.43 | 0.4395 | 0.39 | 0.405 | 0.375 | 0.37485 | 0.44745 | 0.395 | 0.50475 | 0.37156 | 0.437 | 0.42
| Std Dev. |  | 0.005147296 | 0.003869755 | 0.01439974 | 0.006772872 | 0.008164966 | 0.005941268 | 0.005163978 | 0.01048809 | 0.005163978 | 0.005163978 | 6.080942e-17 | 0.005477226 | 0.0132916 | 0.00156392 | 0.009831921 | 0.005163978 | 0.007204165 | 0.004082483 | 0.005477226 | 0.008164966 | 0.00546687 | 0.01048073 | 0.01649747 | 0.01047352 | 0.03386239 | 0.02126421 | 0.006324555
| Rel.Std.Dev. |  | 1.338% | 0.9362% | 3.297% | 1.727% | 2.662% | 1.65% | 1.421% | 2.527% | 1.336% | 1.249% | 1.559e-14% | 1.387% | 3.394% | 0.4156% | 2.576% | 1.192% | 1.65% | 1.042% | 1.352% | 2.168% | 1.455% | 2.362% | 4.21% | 2.069% | 9.322% | 4.909% | 1.506%
| PDM3 |  | -3.664% | 3.496% | 9.364% | -1.807% | -23.22% | -9.821% | -9.028% | 3.909% | -3.185% | 3.492% | -2.351% | -1.099% | -1.933% | -5.785% | -4.437% | 8.499% | 9.292% | -1.933% | 1.405% | -5.689% | -5.898% | 11.1% | -1.892% | 26.73% | -9.048% | 8.457% | 5.161%
| Z-Score (Absolute) |  | 0.22 | 0.67 | 1.41 | 0.01 | 2.67 | 0.99 | 0.89 | 0.73 | 0.16 | 0.67 | 0.06 | 0.1 | 0.01 | 0.49 | 0.32 | 1.3 | 1.4 | 0.01 | 0.41 | 0.48 | 0.5 | 1.63 | 0 | 3.58 | 0.9 | 1.3 | 0.88
| Analytical results for La in OREAS 289 (Certified Value 8.53 ppm) | [30 empty] | Certified
La | Round | Replicate | Lab | Lab | Lab | Lab | Lab | Lab | Lab | Lab | Lab | Lab | Lab | Lab | Lab | Lab | Lab | Lab | Lab | Lab | Lab | Lab | Lab | Lab | Lab | Lab | [5 empty] | 1
| No | No | 1.03 | 1.04 | 1.09 | 1.10 | 1.11 | 1.13 | 1.14 | 1.15 | 1.16 | 1.17 | 1.18 | 1.19 | 1.20 | 1.21 | 1.22 | 1.23 | 1.24 | 1.25 | 1.26 | 1.27 | 1.29 | 1.30 | 1.31 | 1.32 | [5 empty] | ppm
|  |  | AR*MS | AR*MS | AR*OES/MS | AR*MS | AR*OES | AR*MS | AR*MS | AR*MS | AR*MS | AR*MS | AR*MS | AR*OES/MS | AR*OES/MS | AR*OES/MS | AR*OES/MS | AR*OES/MS | AR*MS | AR*MS | AR*OES | AR*MS | AR*OES | AR*OES | AR*MS | AR*OES/MS | [5 empty] | 2
|  |  | 0.2g | 01g | 0.5g | 0.5g | 0.5g | 0.5g | 0.5g | 0.5g | 0.5g | 0.5g | 0.5g | 01g | 0.25g | 0.25g | 01g | 0.5g | 15g | 0.25g | 01g | 01g | 0.5g | 0.2g | 0.5g | 0.25g | [5 empty] | 2
| 1 | 1 | 12.0198 | 9.374 | 6.8 | 13.1203 | 9 | 7.7 | 7.4 | 9.7 | 8 | 9 | 7.9 | 8.48473 | 7 | 8.2 | 14.2 | 8 | 6.1 | 10.6 | < 20 | 14.03 | 2 | 5.12 | 11.9 | 11 | [5 empty] | 1
| 1 | 2 | 12.29678 | 8.588 | 6.9 | 13.0064 | 9 | 7.9 | 8 | 9.5 | 7.7 | 8.5 | 7.6 | 8.82052696 | 7 | 8.1 | 14.5 | 8.2 | 6.5 | 10 | < 20 | 15.201 | 2 | 5.6832 | 13 | 11.1 | [5 empty] | 25
| 1 | 3 | 12.50184 | 8.37 | 6.9 | 13.3896 | 8 | 7.7 | 7.6 | 9.7 | 8.3 | 9.1 | 8.5 | 8.653148 | 7 | 8.2 | 14.5 | 7.9 | 6.2 | 10.5 | < 20 | 14.888 | 1 | 5.4592 | 11.8 | 11.5 | [5 empty] | 16
| 1 | 4 | 12.93641 | 7.561 | 6.7 | 13.3017 | 9 | 7.5 | 7.7 | 9.8 | 8.7 | 9 | 9.1 | 9.16899921 | 7 | 8.6 | 13.9 | 8 | 6.5 | 10.8 | < 20 | 14.564 | 2 | 5.8176 | 13.3 | 11.2 | [5 empty] | 8.525654
| 1 | 5 | 12.36985 | 8.069 | 6.8 | 13.8045 | 9 | 7.8 | 8.4 | 10 | 8.8 | 8.5 | 7.6 | 9.285818924 | 7 | 8.2 | 14.6 | 7.9 | 6.3 | 9.9 | < 20 | 14.105 | 2 | 5.5488 | 13.9 | 11.5 | [5 empty] | 97
| 1 | 6 | 12.49169 | 7.448 | 7.1 | 13.5809 | 9 | 7.8 | 8.2 | 10 | 7.9 | 8.4 | 7.7 | 9.044764141 | 7 | 8.4 | 14.3 | 8 | 6.7 | 10.2 | < 20 | 14.473 | 2 | 4.7296 | 14.1 | 10.8
| Mean |  | 12.43606 | 8.235 | 6.866667 | 13.36723 | 8.833333 | 7.733333 | 7.883333 | 9.783333 | 8.233333 | 8.75 | 8.066667 | 8.909665 | 7 | 8.283333 | 14.33333 | 8 | 6.383333 | 10.33333 |  | 14.5435 | 1.833333 | 5.393067 | 13 | 11.18333
| Median |  | 12.43077 | 8.2195 | 6.85 | 13.34565 | 9 | 7.75 | 7.85 | 9.75 | 8.15 | 8.75 | 7.8 | 8.932646 | 7 | 8.2 | 14.4 | 8 | 6.4 | 10.35 |  | 14.5185 | 2 | 5.504 | 13.15 | 11.15
| Std Dev. |  | 0.3016037 | 0.7129314 | 0.136626 | 0.2942201 | 0.4082483 | 0.136626 | 0.381663 | 0.194079 | 0.4457204 | 0.3146427 | 0.608824 | 0.3102624 | 0 | 0.1834848 | 0.2581989 | 0.1095445 | 0.2228602 | 0.3559026 |  | 0.4499648 | 0.4082483 | 0.4019417 | 0.9757049 | 0.2786874
| Rel.Std.Dev. |  | 2.425% | 8.657% | 1.99% | 2.201% | 4.622% | 1.767% | 4.841% | 1.984% | 5.414% | 3.596% | 7.547% | 3.482% | 0% | 2.215% | 1.801% | 1.369% | 3.491% | 3.444% |  | 3.094% | 22.27% | 7.453% | 7.505% | 2.492%
| PDM3 |  | 45.87% | -3.409% | -19.46% | 56.79% | 3.609% | -9.293% | -7.534% | 14.75% | -3.429% | 2.631% | -5.384% | 4.504% | -17.89% | -2.842% | 68.12% | -6.166% | -25.13% | 21.2% |  | 70.59% | -78.5% | -36.74% | 52.48% | 31.17%
| Z-Score (Absolute) |  | 1.99 | 0.28 | 1.02 | 2.49 | NA | 0.55 | 0.47 | 0.56 | 0.28 | 0 | 0.37 | 0.09 | NA | 0.25 | 3.01 | 0.4 | 1.28 | 0.85 | 0.67 | 3.13 | NA | 1.81 | 2.29 | 1.31
Results from laboratories 1.11, 1.20 and 1.29 were removed due to their 1 ppm reading resolution.
| Analytical results for Li in OREAS 289 (Certified Value 20.1 ppm) | [30 empty] | Certified
Li | Round | Replicate | Lab | Lab | Lab | Lab | Lab | Lab | Lab | Lab | Lab | Lab | Lab | Lab | Lab | Lab | Lab | Lab | Lab | Lab | Lab | Lab | Lab | Lab | Lab | Lab | Lab |  |  |  |  | 1
| No | No | 1.03 | 1.04 | 1.05 | 1.07 | 1.09 | 1.10 | 1.11 | 1.14 | 1.15 | 1.16 | 1.17 | 1.18 | 1.19 | 1.20 | 1.21 | 1.22 | 1.23 | 1.25 | 1.26 | 1.27 | 1.28 | 1.29 | 1.30 | 1.31 | 1.32 |  |  |  |  | ppm
|  |  | AR*MS | AR*MS | AR*OES | AR*OES/MS | AR*OES/MS | AR*OES | AR*OES | AR*MS | AR*MS | AR*MS | AR*MS | AR*MS | AR*OES/MS | AR*OES/MS | AR*OES/MS | AR*OES/MS | AR*OES/MS | AR*OES | AR*OES | AR*MS | AR*OES/MS | AR*OES | AR*OES | AR*MS | AR*OES/MS |  |  |  |  | 1
|  |  | 0.2g | 01g | 0.2g | 0.25g | 0.5g | 0.5g | 0.5g | 0.5g | 0.5g | 0.5g | 0.5g | 0.5g | 01g | 0.25g | 0.25g | 01g | 0.5g | 0.25g | 01g | 01g | 0.5g | 0.5g | 0.2g | 0.5g | 0.25g |  |  |  |  | 2
| 1 | 1 | 20.05048 | 19.7 | 24.76320885 | 20.56002613 | 17.8 | 19.4374 | 21 | 20.7 | 20.2 | 21.2 | 21.7 | 21.8 | 21.49368 | 18.7 | 22 | 18.8 | 16.8 | 20 | 20 | 20.9 | 15.68 | 20 | 168.88 | 18.4 | 17 |  |  |  |  | 1
| 1 | 2 | 19.8862 | 19.6 | 23.97189748 | 20.93965605 | 18.3 | 19.2428 | 20 | 20.9 | 20.2 | 21.1 | 21.6 | 21.6 | 21.82016 | 17.8 | 22 | 18.6 | 17.3 | 20 | 20 | 20.9 | 15.74 | 19 | 162.56 | 19.6 | 18 |  |  |  |  | 47
| 1 | 3 | 19.83487 | 19 | 23.60418748 | 21.5515339 | 18.1 | 20.2766 | 21 | 20.3 | 20.5 | 21.1 | 21.8 | 21.4 | 21.80412 | 16.8 | 22 | 18.9 | 16.4 | 20 | 20 | 20.5 | 15.77 | 19 | 179.12 | 19.8 | 18 |  |  |  |  | 16
| 1 | 4 | 20.44441 | 18.6 | 22.64989386 | 21.04826745 | 18.3 | 20.0172 | 20 | 20.2 | 20.3 | 20.7 | 21.3 | 21.5 | 21.87991 | 17.3 | 22 | 18.8 | 16.2 | 21 | 20 | 20.5 | 15.93 | 18 | 172.88 | 21.9 | 17 |  |  |  |  | 20.08735
| 1 | 5 | 20.20124 | 18.8 | 24.08040893 | 21.35717226 | 17.1 | 22.9175 | 20 | 20.8 | 20.8 | 21.5 | 21.5 | 20.5 | 21.44651 | 17.7 | 22 | 18.8 | 17 | 19 | 21 | 20.1 | 15.02 | 19 | 167.84 | 21.9 | 18 |  |  |  |  | 98
| 1 | 6 | 20.293 | 18.9 | 25.52608126 | 21.40431112 | 17.1 | 20.0749 | 20 | 20.4 | 20 | 21.2 | 21.4 | 19.4 | 21.43665 | 17.8 | 22 | 19 | 16.7 | 20 | 21 | 20.4 | 15.28 | 19 | 144.88 | 21.7 | 18
| Mean |  | 20.11837 | 19.1 | 24.09928 | 21.14349 | 17.78333 | 20.32773 | 20.33333 | 20.55 | 20.33333 | 21.13333 | 21.55 | 21.03333 | 21.64684 | 17.68333 | 22 | 18.81667 | 16.73333 | 20 | 20.33333 | 20.55 | 15.57 | 19 | 166.0267 | 20.55 | 17.66667
| Median |  | 20.12586 | 18.95 | 24.02615 | 21.20272 | 17.95 | 20.04605 | 20 | 20.55 | 20.25 | 21.15 | 21.55 | 21.45 | 21.6489 | 17.75 | 22 | 18.8 | 16.75 | 20 | 20 | 20.5 | 15.71 | 19 | 168.36 | 20.75 | 18
| Std Dev. |  | 0.2377187 | 0.4472136 | 0.9837665 | 0.3663969 | 0.5600595 | 1.329634 | 0.5163978 | 0.2880972 | 0.2804758 | 0.2581989 | 0.1870829 | 0.9179688 | 0.2082627 | 0.6306082 | 0 | 0.132916 | 0.3983298 | 0.6324555 | 0.5163978 | 0.3082207 | 0.3456009 | 0.6324555 | 11.7391 | 1.486943 | 0.5163978
| Rel.Std.Dev. |  | 1.182% | 2.341% | 4.082% | 1.733% | 3.149% | 6.541% | 2.54% | 1.402% | 1.379% | 1.222% | 0.8681% | 4.364% | 0.9621% | 3.566% | 0% | 0.7064% | 2.38% | 3.162% | 2.54% | 1.5% | 2.22% | 3.329% | 7.071% | 7.236% | 2.923%
| PDM3 |  | 0.1544% | -4.915% | 19.97% | 5.258% | -11.47% | 1.197% | 1.225% | 2.303% | 1.225% | 5.207% | 7.281% | 4.709% | 7.764% | -11.97% | 9.522% | -6.326% | -16.7% | -0.4349% | 1.225% | 2.303% | -22.49% | -5.413% | 726.5% | 2.303% | -12.05%
| Z-Score (Absolute) |  | 0.12 | 0.68 | 2.09 | 0.45 | 1.41 | 0 | 0 | 0.12 | 0 | 0.44 | 0.67 | 0.39 | 0.73 | 1.47 | 0.92 | 0.84 | 2 | 0.18 | 0 | 0.12 | 2.64 | 0.74 | 80.75 | 0.12 | 1.48
| Analytical results for Lu in OREAS 289 (Certified Value 0.076 ppm) | [30 empty] | Certified
Lu | Round | Replicate | Lab | Lab | Lab | Lab | Lab | Lab | Lab | [22 empty] | 1
| No | No | 1.03 | 1.04 | 1.09 | 1.10 | 1.21 | 1.25 | 1.32 | [22 empty] | ppm
|  |  | AR*MS | AR*MS | AR*OES/MS | AR*MS | AR*OES/MS | AR*MS | AR*OES/MS | [22 empty] | 3
|  |  | 0.2g | 01g | 0.5g | 0.5g | 0.25g | 0.25g | 0.25g | [22 empty] | 3
| 1 | 1 | 0.07600103 | 0.074 | < 0.1 | 0.0674 | 0.08 | 0.08 | 0.07 | [22 empty] | 1
| 1 | 2 | 0.07549099 | 0.075 | < 0.1 | 0.0674 | 0.08 | 0.07 | 0.07 | [22 empty] | 26
| 1 | 3 | 0.08040866 | 0.072 | < 0.1 | 0.0679 | 0.08 | 0.08 | 0.09 | [22 empty] | 16
| 1 | 4 | 0.08030466 | 0.075 | < 0.1 | 0.0704 | 0.08 | 0.08 | 0.09 | [22 empty] | 0.07610527
| 1 | 5 | 0.07914895 | 0.075 | < 0.1 | 0.0728 | 0.08 | 0.07 | 0.08 | [22 empty] | 99
| 1 | 6 | 0.08173527 | 0.071 | < 0.1 | 0.0688 | 0.08 | 0.07 | 0.08
| Mean |  | 0.07884826 | 0.07366667 |  | 0.06911667 | 0.08 | 0.075 | 0.08
| Median |  | 0.0797268 | 0.0745 |  | 0.06835 | 0.08 | 0.075 | 0.08
| Std Dev. |  | 0.002543982 | 0.00175119 |  | 0.00213018 | 0 | 0.005477226 | 0.008944272
| Rel.Std.Dev. |  | 3.226% | 2.377% |  | 3.082% | 0% | 7.303% | 11.18%
| PDM3 |  | 3.604% | -3.204% |  | -9.183% | 5.118% | -1.452% | 5.118%
| Z-Score (Absolute) |  | 0.52 | 0.18 | 3.37 | 0.79 | 0.67 | 0 | 0.67
| Analytical results for Mg in OREAS 289 (Certified Value 1.8 wt.%) | [30 empty] | Certified
Mg | Round | Replicate | Lab | Lab | Lab | Lab | Lab | Lab | Lab | Lab | Lab | Lab | Lab | Lab | Lab | Lab | Lab | Lab | Lab | Lab | Lab | Lab | Lab | Lab | Lab | Lab | Lab | Lab | Lab |  |  | 1
| No | No | 1.03 | 1.04 | 1.05 | 1.07 | 1.09 | 1.10 | 1.11 | 1.13 | 1.14 | 1.15 | 1.16 | 1.17 | 1.18 | 1.19 | 1.20 | 1.21 | 1.22 | 1.23 | 1.24 | 1.25 | 1.26 | 1.27 | 1.28 | 1.29 | 1.30 | 1.31 | 1.32 |  |  | wt.%
|  |  | AR*MS | AR*OES | AR*OES | AR*OES/MS | AR*OES/MS | AR*OES | AR*OES | AR*MS | AR*MS | AR*MS | AR*MS | AR*MS | AR*MS | AR*OES/MS | AR*OES/MS | AR*OES/MS | AR*OES/MS | AR*OES/MS | AR*MS | AR*OES | AR*OES | AR*MS | AR*OES/MS | AR*OES | AR*OES | AR*MS | AR*OES/MS |  |  | 2
|  |  | 0.2g | 01g | 0.2g | 0.25g | 0.5g | 0.5g | 0.5g | 0.5g | 0.5g | 0.5g | 0.5g | 0.5g | 0.5g | 01g | 0.25g | 0.25g | 01g | 0.5g | 15g | 0.25g | 01g | 01g | 0.5g | 0.5g | 0.2g | 0.5g | 0.25g |  |  | 3
| 1 | 1 | 1.773356 | 1.89 | 1.918848598 | 1.827897355 | 1.34 | 1.697 | 1.79 | 1.76 | 1.79 | 1.78 | 1.77 | 1.83 | 1.8 | 1.751629 | 1.8 | 1.59 | 1.97 | 1.76 | 1.81 | 1.77 | 1.72 | 1.88 | 2.457 | 2.087 | 2.063 | 1.42 | 1.89 |  |  | 1
| 1 | 2 | 1.769871 | 1.93 | 1.877490168 | 1.787571823 | 1.39 | 1.7345 | 1.8 | 1.72 | 1.77 | 1.76 | 1.76 | 1.82 | 1.79 | 1.76766 | 1.83 | 1.59 | 2.01 | 1.76 | 1.83 | 1.79 | 1.7 | 1.89 | 2.321 | 2.05 | 1.854 | 1.43 | 1.91 |  |  | #N/A
| 1 | 3 | 1.778778 | 1.91 | 1.870215489 | 1.841536701 | 1.4 | 1.7258 | 1.81 | 1.77 | 1.73 | 1.78 | 1.78 | 1.83 | 1.8 | 1.673744 | 1.84 | 1.6 | 2.04 | 1.76 | 1.83 | 1.76 | 1.73 | 1.86 | 2.465 | 2.032 | 2.124 | 1.42 | 1.94 |  |  | 16
| 1 | 4 | 1.817452 | 1.88 | 1.773886081 | 1.810743585 | 1.35 | 1.757 | 1.79 | 1.73 | 1.73 | 1.78 | 1.76 | 1.81 | 1.82 | 1.765383 | 1.84 | 1.61 | 1.99 | 1.78 | 1.81 | 1.83 | 1.7 | 1.83 | 2.375 | 1.966 | 2.366 | 1.4 | 1.9 |  |  | 1.797759
| 1 | 5 | 1.798025 | 1.9 | 1.941513912 | 1.757334524 | 1.28 | 1.7505 | 1.78 | 1.79 | 1.78 | 1.81 | 1.74 | 1.82 | 1.78 | 1.729008 | 1.81 | 1.57 | 1.96 | 1.8 | 1.81 | 1.73 | 1.78 | 1.81 | 2.395 | 2.02 | 2.38 | 1.44 | 1.9 |  |  | 100
| 1 | 6 | 1.791261 | 1.9 | 1.939010684 | 1.776186332 | 1.34 | 1.6822 | 1.79 | 1.76 | 1.75 | 1.78 | 1.76 | 1.79 | 1.72 | 1.690729 | 1.83 | 1.58 | 1.98 | 1.71 | 1.81 | 1.72 | 1.78 | 1.9 | 2.134 | 2.008 | 2.051 | 1.42 | 1.9
| Mean |  | 1.788124 | 1.901667 | 1.886827 | 1.80021172 | 1.35 | 1.7245 | 1.793333 | 1.755 | 1.758333 | 1.781667 | 1.761667 | 1.816667 | 1.785 | 1.729692 | 1.825 | 1.59 | 1.991667 | 1.761667 | 1.816667 | 1.766667 | 1.735 | 1.861667 | 2.357833 | 2.027167 | 2.139667 | 1.421667 | 1.906667
| Median |  | 1.78502 | 1.9 | 1.898169383 | 1.799157704 | 1.345 | 1.73015 | 1.79 | 1.76 | 1.76 | 1.78 | 1.76 | 1.82 | 1.795 | 1.740318 | 1.83 | 1.59 | 1.985 | 1.76 | 1.81 | 1.765 | 1.725 | 1.87 | 2.385 | 2.026 | 2.0935 | 1.42 | 1.9
| Std Dev. |  | 0.01792561 | 0.01722401 | 0.06302055 | 0.03212665 | 0.04289522 | 0.02959554 | 0.01032796 | 0.02588436 | 0.02562551 | 0.01602082 | 0.0132916 | 0.01505545 | 0.03449638 | 0.03961161 | 0.01643168 | 0.01414214 | 0.02926887 | 0.02994439 | 0.01032796 | 0.04033196 | 0.03674235 | 0.03544949 | 0.1220269 | 0.04070586 | 0.2022757 | 0.0132916 | 0.0175119
| Rel.Std.Dev. |  | 1.002% | 0.9057% | 3.34% | 1.785% | 3.177% | 1.716% | 0.5759% | 1.475% | 1.457% | 0.8992% | 0.7545% | 0.8287% | 1.933% | 2.29% | 0.9004% | 0.8894% | 1.47% | 1.7% | 0.5685% | 2.283% | 2.118% | 1.904% | 5.175% | 2.008% | 9.454% | 0.9349% | 0.9185%
| PDM3 |  | -0.5359% | 5.78% | 4.954% | 0.1365% | -24.91% | -4.075% | -0.2462% | -2.378% | -2.193% | -0.8951% | -2.008% | 1.052% | -0.7097% | -3.786% | 1.515% | -11.56% | 10.79% | -2.008% | 1.052% | -1.729% | -3.491% | 3.555% | 31.15% | 12.76% | 19.02% | -20.92% | 6.058%
| Z-Score (Absolute) |  | 0 | 1.44 | 1.25 | 0.15 | 5.56 | 0.81 | 0.07 | 0.42 | 0.38 | 0.08 | 0.34 | 0.36 | 0.04 | 0.74 | 0.47 | 2.51 | 2.58 | 0.34 | 0.36 | 0.27 | 0.67 | 0.93 | 7.23 | 3.04 | 4.46 | 4.65 | 1.5
| Analytical results for Mn in OREAS 289 (Certified Value 0.075 wt.%) | [30 empty] | Certified
Mn | Round | Replicate | Lab | Lab | Lab | Lab | Lab | Lab | Lab | Lab | Lab | Lab | Lab | Lab | Lab | Lab | Lab | Lab | Lab | Lab | Lab | Lab | Lab | Lab | Lab | Lab | Lab | Lab | Lab |  |  | 1
| No | No | 1.03 | 1.04 | 1.05 | 1.07 | 1.09 | 1.10 | 1.11 | 1.13 | 1.14 | 1.15 | 1.16 | 1.17 | 1.18 | 1.19 | 1.20 | 1.21 | 1.22 | 1.23 | 1.24 | 1.25 | 1.26 | 1.27 | 1.28 | 1.29 | 1.30 | 1.31 | 1.32 |  |  | wt.%
|  |  | AR*MS | AR*OES | AR*OES | AR*OES/MS | AR*OES/MS | AR*OES | AR*OES | AR*MS | AR*MS | AR*MS | AR*MS | AR*MS | AR*MS | AR*OES/MS | AR*OES/MS | AR*OES/MS | AR*OES/MS | AR*OES/MS | AR*MS | AR*OES | AR*OES | AR*MS | AR*OES/MS | AR*OES | AR*OES | AR*MS | AR*OES/MS |  |  | 3
|  |  | 0.2g | 01g | 0.2g | 0.25g | 0.5g | 0.5g | 0.5g | 0.5g | 0.5g | 0.5g | 0.5g | 0.5g | 0.5g | 01g | 0.25g | 0.25g | 01g | 0.5g | 15g | 0.25g | 01g | 01g | 0.5g | 0.5g | 0.2g | 0.5g | 0.25g |  |  | 3
| 1 | 1 | 0.07352306 | 0.0766 | 0.08095819418 | 0.07633594737 | 0.0697 | 0.0676 | 0.0784 | 0.0716 | 0.0709 | 0.0691 | 0.0728 | 0.0774 | 0.0724 | 0.07232358 | 0.0683 | 0.0727 | 0.0753 | 0.0767 | 0.0731 | 0.0745 | 0.0729 | 0.0819 | 0.080368 | 0.086 | 0.09452 | 0.0775 | 0.0794 |  |  | 1
| 1 | 2 | 0.07281624 | 0.0779 | 0.08020691394 | 0.07566468289 | 0.0709 | 0.069 | 0.0777 | 0.0706 | 0.0715 | 0.0682 | 0.0724 | 0.0765 | 0.0722 | 0.07242765 | 0.0661 | 0.0737 | 0.0768 | 0.0762 | 0.0736 | 0.0753 | 0.0722 | 0.082 | 0.080915 | 0.0844 | 0.09093 | 0.0758 | 0.0804 |  |  | 27
| 1 | 3 | 0.07492412 | 0.077 | 0.07787241005 | 0.07600221889 | 0.0689 | 0.0688 | 0.0773 | 0.0715 | 0.0698 | 0.069 | 0.0733 | 0.0774 | 0.0721 | 0.0723055 | 0.0655 | 0.0718 | 0.0759 | 0.0761 | 0.074 | 0.0744 | 0.0733 | 0.0816 | 0.080384 | 0.0844 | 0.0975 | 0.0775 | 0.0813 |  |  | 16
| 1 | 4 | 0.07586359 | 0.0752 | 0.07991484688 | 0.07908701581 | 0.0696 | 0.0698 | 0.0778 | 0.0703 | 0.0691 | 0.0689 | 0.0731 | 0.0769 | 0.0735 | 0.07260113 | 0.0651 | 0.0732 | 0.0748 | 0.0773 | 0.0735 | 0.0768 | 0.0722 | 0.0788 | 0.082141 | 0.0813 | 0.1001 | 0.0851 | 0.0796 |  |  | 0.0748966
| 1 | 5 | 0.07544257 | 0.0749 | 0.08207080579 | 0.07524752409 | 0.0677 | 0.0697 | 0.0776 | 0.0723 | 0.072 | 0.0704 | 0.0715 | 0.0768 | 0.0726 | 0.07274699 | 0.065 | 0.0724 | 0.0766 | 0.078 | 0.0732 | 0.0728 | 0.0754 | 0.0775 |  | 0.0836 | 0.09765 | 0.0879 | 0.0797 |  |  | 101
| 1 | 6 | 0.07567806 | 0.0765 | 0.0800431589 | 0.07603196439 | 0.0665 | 0.0672 | 0.0782 | 0.0713 | 0.0704 | 0.069 | 0.0724 | 0.0756 | 0.071 | 0.07273979 | 0.0635 | 0.0746 | 0.075 | 0.0754 | 0.0734 | 0.0726 | 0.0757 | 0.0817 | 0.079546 | 0.0821 | 0.07376 | 0.0857 | 0.0801
| Mean |  | 0.07470794 | 0.07635 | 0.08017772 | 0.07639489224 | 0.06888333 | 0.06868333 | 0.07783333 | 0.07126667 | 0.07061667 | 0.0691 | 0.07258333 | 0.07676667 | 0.0723 | 0.0725241 | 0.06558333 | 0.07306667 | 0.07573333 | 0.07661667 | 0.07346667 | 0.0744 | 0.07361667 | 0.08058333 | 0.0806708 | 0.08363333 | 0.09241 | 0.08158333 | 0.08008333
| Median |  | 0.07518334 | 0.07655 | 0.08012503642 | 0.07601709164 | 0.06925 | 0.0689 | 0.07775 | 0.0714 | 0.07065 | 0.069 | 0.0726 | 0.07685 | 0.0723 | 0.07251439 | 0.0653 | 0.07295 | 0.0756 | 0.07645 | 0.07345 | 0.07445 | 0.0731 | 0.08165 | 0.080384 | 0.084 | 0.09601 | 0.0813 | 0.0799
| Std Dev. |  | 0.00125264 | 0.001125611 | 0.001385311 | 0.001370151 | 0.001570244 | 0.001074089 | 0.0004033196 | 0.0007229569 | 0.001075949 | 0.0007155418 | 0.0006431692 | 0.0006713171 | 0.0008099383 | 0.0001997157 | 0.001585455 | 0.0009953224 | 0.0008382521 | 0.00092826 | 0.0003204164 | 0.001573531 | 0.001558739 | 0.001934339 | 0.0009565875 | 0.001707239 | 0.009664024 | 0.005215522 | 0.0006968979
| Rel.Std.Dev. |  | 1.677% | 1.474% | 1.728% | 1.794% | 2.28% | 1.564% | 0.5182% | 1.014% | 1.524% | 1.036% | 0.8861% | 0.8745% | 1.12% | 0.2754% | 2.417% | 1.362% | 1.107% | 1.212% | 0.4361% | 2.115% | 2.117% | 2.4% | 1.186% | 2.041% | 10.46% | 6.393% | 0.8702%
| PDM3 |  | -0.2519% | 1.941% | 7.051% | 2% | -8.029% | -8.296% | 3.921% | -4.847% | -5.714% | -7.739% | -3.089% | 2.497% | -3.467% | -3.168% | -12.43% | -2.443% | 1.117% | 2.297% | -1.909% | -0.6631% | -1.709% | 7.593% | 7.71% | 11.67% | 23.38% | 8.928% | 6.925%
| Z-Score (Absolute) |  | 0 | 0.35 | 1.18 | 0.36 | 1.26 | 1.3 | 0.67 | 0.74 | 0.88 | 1.21 | 0.46 | 0.44 | 0.52 | 0.47 | 1.97 | 0.35 | 0.22 | 0.41 | 0.27 | 0.07 | 0.24 | 1.27 | 1.29 | 1.93 | 3.82 | 1.48 | 1.16
| Analytical results for Mo in OREAS 289 (Certified Value 3.94 ppm) | [30 empty] | Certified
Mo | Round | Replicate | Lab | Lab | Lab | Lab | Lab | Lab | Lab | Lab | Lab | Lab | Lab | Lab | Lab | Lab | Lab | Lab | Lab | Lab | Lab | Lab | Lab | Lab | Lab | Lab | Lab | Lab | Lab | Lab |  | 1
| No | No | 1.03 | 1.04 | 1.05 | 1.07 | 1.09 | 1.10 | 1.11 | 1.12 | 1.13 | 1.14 | 1.15 | 1.16 | 1.17 | 1.18 | 1.19 | 1.20 | 1.21 | 1.22 | 1.23 | 1.24 | 1.25 | 1.26 | 1.27 | 1.28 | 1.29 | 1.30 | 1.31 | 1.32 |  | ppm
|  |  | AR*MS | AR*MS | AR*OES | AR*OES/MS | AR*OES/MS | AR*OES | AR*OES | AR*OES/MS | AR*MS | AR*MS | AR*MS | AR*MS | AR*MS | AR*MS | AR*OES/MS | AR*OES/MS | AR*OES/MS | AR*OES/MS | AR*OES/MS | AR*MS | AR*MS | AR*OES | AR*MS | AR*OES/MS | AR*MS | AR*OES | AR*MS | AR*OES/MS |  | 2
|  |  | 0.2g | 01g | 0.2g | 0.25g | 0.5g | 0.5g | 0.5g | 0.5g | 0.5g | 0.5g | 0.5g | 0.5g | 0.5g | 0.5g | 01g | 0.25g | 0.25g | 01g | 0.5g | 15g | 0.25g | 01g | 01g | 0.5g | 0.5g | 0.2g | 0.5g | 0.25g |  | 3
| 1 | 1 | 3.958514 | 4.2 | 4.698891205 | < 5 | 3.75 | 3.3587 | 4 | 3.6 | 3.93 | 3.43 | 3.93 | 4.06 | 4.15 | 3.6 | 3.740483019 | 4.1 | 4.17 | 4.1 | 3.95 | 3.72 | 4.11 | 4 | 4.2 | 3.13 | 3.99 | 15.64 | 4.17 | 4.33 |  | 1
| 1 | 2 | 4.037193 | 4.3 | 4.583317502 | < 5 | 3.91 | 3.646 | 4 | 3.5 | 3.51 | 3.65 | 3.9 | 4 | 4.14 | 3.61 | 3.62469 | 4.1 | 4.13 | 4.1 | 3.87 | 3.83 | 4.17 | 4 | 4.2 | 3.4 | 3.87 | 14.43 | 4.21 | 4.17 |  | 28
| 1 | 3 | 4.113522 | 4.2 | 4.644652907 | < 5 | 3.96 | 3.979 | 4 | 3.5 | 3.77 | 3.55 | 3.87 | 4.11 | 4.16 | 3.65 | 3.684066689 | 4 | 4.1 | 4.1 | 3.88 | 3.79 | 3.93 | 4 | 4.3 | 3.37 | 3.76 | 15.7 | 4.27 | 4.33 |  | 16
| 1 | 4 | 4.173082 | 4.1 | 4.494568042 | < 5 | 3.71 | 3.6276 | 4 | 3.5 | 3.93 | 3.63 | 3.84 | 3.97 | 4.28 | 3.86 | 3.745661506 | 4 | 4.08 | 4 | 3.98 | 3.75 | 4.26 | 4 | 4.4 | 3.25 | 3.81 | 16.49 | 4.49 | 4.26 |  | 3.94165
| 1 | 5 | 4.22584 | 4.2 | 4.525110987 | < 5 | 3.61 | 3.2398 | 4 | 3.5 | 3.54 | 3.72 | 3.88 | 3.93 | 4.11 | 4.14 | 3.602634 | 4 | 4.13 | 4.1 | 3.9 | 3.77 | 4.35 | 4 | 3.8 | 3.17 | 3.83 | 16.07 | 4.64 | 4.18 |  | 102
| 1 | 6 | 4.178209 | 4.1 | 4.467109648 | < 5 | 3.63 | 3.3863 | 4 | 3.4 | 3.65 | 3.68 | 3.87 | 4 | 4.1 | 4 | 3.618679084 | 4.4 | 4.37 | 4.2 | 3.87 | 3.74 | 4.32 | 4 | 3.9 | 3.69 | 3.74 | 12.02 | 4.56 | 4.39
| Mean |  | 4.114393 | 4.183333 | 4.568942 |  | 3.761667 | 3.539567 | 4 | 3.5 | 3.721667 | 3.61 | 3.881667 | 4.011667 | 4.156667 | 3.81 | 3.669369 | 4.1 | 4.163333 | 4.1 | 3.908333 | 3.766667 | 4.19 | 4 | 4.133333 | 3.335 | 3.833333 | 15.05833 | 4.39 | 4.276667
| Median |  | 4.143302 | 4.2 | 4.554214 |  | 3.73 | 3.50695 | 4 | 3.5 | 3.71 | 3.64 | 3.875 | 4 | 4.145 | 3.755 | 3.654379 | 4.05 | 4.13 | 4.1 | 3.89 | 3.76 | 4.215 | 4 | 4.2 | 3.31 | 3.82 | 15.67 | 4.38 | 4.295
| Std Dev. |  | 0.1001962 | 0.07527727 | 0.09016437 |  | 0.1445568 | 0.2676726 | 0 | 0.06324555 | 0.1855173 | 0.1048809 | 0.03060501 | 0.06431692 | 0.06470446 | 0.2268039 | 0.06342399 | 0.1549193 | 0.105767 | 0.06324555 | 0.04622409 | 0.03932768 | 0.1560769 | 0 | 0.233809 | 0.2039363 | 0.09003703 | 1.64009 | 0.1982927 | 0.08891944
| Rel.Std.Dev. |  | 2.435% | 1.799% | 1.973% |  | 3.843% | 7.562% | 0% | 1.807% | 4.985% | 2.905% | 0.7885% | 1.603% | 1.557% | 5.953% | 1.728% | 3.779% | 2.54% | 1.543% | 1.183% | 1.044% | 3.725% | 0% | 5.657% | 6.115% | 2.349% | 10.89% | 4.517% | 2.079%
| PDM3 |  | 4.383% | 6.132% | 15.91% |  | -4.566% | -10.2% | 1.48% | -11.2% | -5.581% | -8.414% | -1.522% | 1.776% | 5.455% | -3.34% | -6.908% | 4.017% | 5.624% | 4.017% | -0.8453% | -4.439% | 6.301% | 1.48% | 4.863% | -15.39% | -2.748% | 282% | 11.37% | 8.499%
| Z-Score (Absolute) |  | 0.49 | 0.71 | 1.92 | 4.61 | 0.63 | 1.33 | NA | 1.45 | 0.75 | 1.11 | 0.25 | 0.16 | 0.62 | 0.47 | 0.92 | 0.44 | 0.64 | 0.44 | 0.16 | 0.61 | 0.73 | NA | 0.55 | 1.98 | 0.4 | 35.08 | 1.36 | 1
Results from laboratories 1.11 and 1.26 were removed due to their 1 ppm reading resolution.
| Analytical results for Na in OREAS 289 (Certified Value 0.147 wt.%) | [30 empty] | Certified
Na | Round | Replicate | Lab | Lab | Lab | Lab | Lab | Lab | Lab | Lab | Lab | Lab | Lab | Lab | Lab | Lab | Lab | Lab | Lab | Lab | Lab | Lab | Lab | Lab | Lab | Lab | Lab | Lab | Lab |  |  | 1
| No | No | 1.03 | 1.04 | 1.05 | 1.07 | 1.09 | 1.10 | 1.11 | 1.13 | 1.14 | 1.15 | 1.16 | 1.17 | 1.18 | 1.19 | 1.20 | 1.21 | 1.22 | 1.23 | 1.24 | 1.25 | 1.26 | 1.27 | 1.28 | 1.29 | 1.30 | 1.31 | 1.32 |  |  | wt.%
|  |  | AR*MS | AR*OES | AR*OES | AR*OES/MS | AR*OES/MS | AR*OES | AR*OES | AR*MS | AR*MS | AR*MS | AR*MS | AR*MS | AR*MS | AR*OES/MS | AR*OES/MS | AR*OES/MS | AR*OES/MS | AR*OES/MS | AR*MS | AR*OES | AR*OES | AR*MS | AR*OES/MS | AR*OES | AR*OES | AR*MS | AR*OES/MS |  |  | 3
|  |  | 0.2g | 01g | 0.2g | 0.25g | 0.5g | 0.5g | 0.5g | 0.5g | 0.5g | 0.5g | 0.5g | 0.5g | 0.5g | 01g | 0.25g | 0.25g | 01g | 0.5g | 15g | 0.25g | 01g | 01g | 0.5g | 0.5g | 0.2g | 0.5g | 0.25g |  |  | 3
| 1 | 1 | 0.1447465 | 0.14 | 0.1637569905 | 0.1640070231 | 0.13 | 0.1866 | 0.14 | 0.145 | 0.14 | 0.14 | 0.15 | 0.15 | 0.15 | 0.1439543 | 0.15 | 0.16 | 0.14 | 0.13 | 0.156 | 0.13 | 0.14 | 0.16 | 0.104 | 0.156 | 0.1567 | 0.13 | 0.15 |  |  | 1
| 1 | 2 | 0.142766 | 0.14 | 0.1640676367 | 0.1673027294 | 0.131 | 0.1923 | 0.14 | 0.142 | 0.14 | 0.13 | 0.15 | 0.15 | 0.15 | 0.148625 | 0.16 | 0.15 | 0.14 | 0.13 | 0.156 | 0.13 | 0.14 | 0.16 | 0.105 | 0.156 | 0.1329 | 0.13 | 0.16 |  |  | #N/A
| 1 | 3 | 0.1432804 | 0.14 | 0.1501395496 | 0.1681656011 | 0.128 | 0.1889 | 0.14 | 0.143 | 0.14 | 0.14 | 0.15 | 0.15 | 0.15 | 0.1484093 | 0.16 | 0.16 | 0.14 | 0.13 | 0.157 | 0.13 | 0.14 | 0.16 | 0.114 | 0.148 | 0.1665 | 0.13 | 0.16 |  |  | 16
| 1 | 4 | 0.1491303 | 0.13 | 0.1435742429 | 0.1724627969 | 0.121 | 0.2014 | 0.14 | 0.218 | 0.14 | 0.13 | 0.15 | 0.15 | 0.15 | 0.1430341 | 0.16 | 0.16 | 0.13 | 0.13 | 0.157 | 0.14 | 0.14 | 0.16 | 0.118 | 0.148 | 0.1774 | 0.136 | 0.15 |  |  | 0.146734
| 1 | 5 | 0.1438748 | 0.13 | 0.1574296099 | 0.1643691756 | 0.122 | 0.1973 | 0.14 | 0.225 | 0.14 | 0.14 | 0.17 | 0.15 | 0.17 | 0.1482585 | 0.16 | 0.16 | 0.14 | 0.13 | 0.158 | 0.13 | 0.15 | 0.16 | 0.103 | 0.148 | 0.1765 | 0.14 | 0.16 |  |  | 103
| 1 | 6 | 0.1423782 | 0.14 | 0.160091734 | 0.1649120903 | 0.131 | 0.1878 | 0.14 | 0.225 | 0.14 | 0.13 | 0.16 | 0.14 | 0.16 | 0.1491375 | 0.16 | 0.16 | 0.14 | 0.12 | 0.155 | 0.13 | 0.15 | 0.16 | 0.109 | 0.148 | 0.1449 | 0.14 | 0.15
| Mean |  | 0.1443627 | 0.1366667 | 0.1565099606 | 0.1668699 | 0.1271667 | 0.1923833 | 0.14 | 0.183 | 0.14 | 0.135 | 0.155 | 0.1483333 | 0.155 | 0.1469031 | 0.1583333 | 0.1583333 | 0.1383333 | 0.1283333 | 0.1565 | 0.1316667 | 0.1433333 | 0.16 | 0.1088333 | 0.1506667 | 0.15915 | 0.1343333 | 0.155
| Median |  | 0.1435776 | 0.14 | 0.1587607 | 0.1661074 | 0.129 | 0.1906 | 0.14 | 0.1815 | 0.14 | 0.135 | 0.15 | 0.15 | 0.15 | 0.1483339 | 0.16 | 0.16 | 0.14 | 0.13 | 0.1565 | 0.13 | 0.14 | 0.16 | 0.107 | 0.148 | 0.1616 | 0.133 | 0.155
| Std Dev. |  | 0.002480907 | 0.005163978 | 0.008139136 | 0.00320716 | 0.004535049 | 0.005866316 | 0 | 0.04353849 | 0 | 0.005477226 | 0.0083666 | 0.004082483 | 0.0083666 | 0.002673128 | 0.004082483 | 0.004082483 | 0.004082483 | 0.004082483 | 0.001048809 | 0.004082483 | 0.005163978 | 0 | 0.006047038 | 0.004131182 | 0.01781143 | 0.004966555 | 0.005477226
| Rel.Std.Dev. |  | 1.719% | 3.779% | 5.2% | 1.922% | 3.566% | 3.049% | 0% | 23.79% | 0% | 4.057% | 5.398% | 2.752% | 5.398% | 1.82% | 2.578% | 2.578% | 2.951% | 3.181% | 0.6702% | 3.101% | 3.603% | 0% | 5.556% | 2.742% | 11.19% | 3.697% | 3.534%
| PDM3 |  | -1.616% | -6.861% | 6.662% | 13.72% | -13.34% | 31.11% | -4.589% | 24.72% | -4.589% | -7.997% | 5.633% | 1.09% | 5.633% | 0.1153% | 7.905% | 7.905% | -5.725% | -12.54% | 6.656% | -10.27% | -2.318% | 9.041% | -25.83% | 2.68% | 8.462% | -8.451% | 5.633%
| Z-Score (Absolute) |  | 0.27 | 0.79 | 0.55 | 1.25 | 1.43 | 2.97 | 0.56 | 2.34 | 0.56 | 0.9 | 0.45 | 0 | 0.45 | 0.1 | 0.67 | 0.67 | 0.67 | 1.35 | 0.55 | 1.12 | 0.34 | 0.79 | 2.66 | 0.17 | 0.73 | 0.94 | 0.45
| Analytical results for Nb in OREAS 289 (Certified Value 0.75 ppm) | [30 empty] | Certified
Nb | Round | Replicate | Lab | Lab | Lab | Lab | Lab | Lab | Lab | Lab | Lab | Lab | Lab | Lab | Lab | Lab | Lab | Lab | Lab | Lab | Lab | Lab | [9 empty] | 1
| No | No | 1.03 | 1.04 | 1.09 | 1.10 | 1.11 | 1.14 | 1.15 | 1.16 | 1.17 | 1.18 | 1.19 | 1.20 | 1.21 | 1.22 | 1.23 | 1.25 | 1.27 | 1.29 | 1.31 | 1.32 | [9 empty] | ppm
|  |  | AR*MS | AR*MS | AR*OES/MS | AR*OES | AR*OES | AR*MS | AR*MS | AR*MS | AR*MS | AR*MS | AR*OES/MS | AR*OES/MS | AR*OES/MS | AR*OES/MS | AR*OES/MS | AR*MS | AR*MS | AR*MS | AR*MS | AR*OES/MS | [9 empty] | 2
|  |  | 0.2g | 01g | 0.5g | 0.5g | 0.5g | 0.5g | 0.5g | 0.5g | 0.5g | 0.5g | 01g | 0.25g | 0.25g | 01g | 0.5g | 0.25g | 01g | 0.5g | 0.5g | 0.25g | [9 empty] | 2
| 1 | 1 | 0.7857169 | 0.78 | 0.8 | 9.3259 | < 5 | 0.51 | 0.75 | 0.54 | 0.8 | 0.65 | 0.716941 | 0.6 | 0.78 | 0.6 | 1.07 | 1.11 | 0.59 | 0.31 | 1.49 | 1.37 | [9 empty] | 1
| 1 | 2 | 0.8165481 | 0.75 | 0.9 | 3.6278 | < 5 | 0.54 | 0.73 | 0.53 | 0.83 | 0.63 | 0.7736104 | 0.6 | 0.79 | 0.5 | 0.99 | 0.99 | 0.6 | 0.32 | 1.51 | 1.21 | [9 empty] | 29
| 1 | 3 | 0.8646847 | 0.75 | 0.8 | 1.29 | < 5 | 0.55 | 0.74 | 0.53 | 0.79 | 0.65 | 0.7422844821 | 0.6 | 0.79 | 0.5 | 0.99 | 1.04 | 0.6 | 0.28 | 1.58 | 1.8 | [9 empty] | 16
| 1 | 4 | 0.8670312 | 0.75 | 0.7 |  | < 5 | 0.54 | 0.74 | 0.53 | 0.82 | 0.7 | 0.7128452 | 0.6 | 0.8 | 0.5 | 1.08 | 1.09 | 0.58 | 0.31 | 1.19 | 1.56 | [9 empty] | 0.7454029
| 1 | 5 | 0.8249529 | 0.78 | 0.7 | 1.5397 | < 5 | 0.58 | 0.79 | 0.53 | 0.75 | 0.68 | 0.7581484 | 0.6 | 0.78 | 0.6 | 1.07 | 1 | 0.56 | 0.28 | 0.8 | 1.58 | [9 empty] | 104
| 1 | 6 | 0.8074757 | 0.76 | 0.7 |  | < 5 | 0.6 | 0.75 | 0.52 | 0.77 | 0.67 | 0.7466069793 | 0.6 | 0.78 | 0.6 | 1.08 | 0.95 | 0.59 | 0.33 | 0.79 | 1.33
| Mean |  | 0.8277349 | 0.7616667 | 0.7666667 | 3.94585 |  | 0.5533333 | 0.75 | 0.53 | 0.7933333 | 0.6633333 | 0.7417394 | 0.6 | 0.7866667 | 0.55 | 1.046667 | 1.03 | 0.5866667 | 0.305 | 1.226667 | 1.475
| Median |  | 0.8207505 | 0.755 | 0.75 | 2.58375 |  | 0.545 | 0.745 | 0.53 | 0.795 | 0.66 | 0.7444457307 | 0.6 | 0.785 | 0.55 | 1.07 | 1.02 | 0.59 | 0.31 | 1.34 | 1.465
| Std Dev. |  | 0.03230579 | 0.0147196 | 0.08164966 | 3.736718 |  | 0.03204164 | 0.02097618 | 0.006324555 | 0.03011091 | 0.02503331 | 0.02348973 | 0 | 0.008164966 | 0.05477226 | 0.04412105 | 0.06164414 | 0.01505545 | 0.02073644 | 0.3601481 | 0.2126735
| Rel.Std.Dev. |  | 3.903% | 1.933% | 10.65% | 94.7% |  | 5.791% | 2.797% | 1.193% | 3.795% | 3.774% | 3.167% | 0% | 1.038% | 9.959% | 4.215% | 5.985% | 2.566% | 6.799% | 29.36% | 14.42%
| PDM3 |  | 11.05% | 2.182% | 2.853% | 429.4% |  | -25.77% | 0.6167% | -28.9% | 6.43% | -11.01% | -0.4915% | -19.51% | 5.536% | -26.21% | 40.42% | 38.18% | -21.3% | -59.08% | 64.56% | 97.88%
| Z-Score (Absolute) |  | 0.12 | 0.07 | NA | 9.13 | 4.95 | 0.67 | 0.11 | 0.74 | 0.02 | 0.36 | 0.13 | NA | 0 | NA | 0.75 | 0.7 | 0.58 | 1.39 | 1.27 | 1.99
Results from laboratories 1.09, 1.20 and 1.22 were removed due to their 0.1 ppm reading resolution.
| Analytical results for Nd in OREAS 289 (Indicative Value 10.1 ppm) | [30 empty] | Indicative
Nd | Round | Replicate | Lab | Lab | Lab | Lab | Lab | [24 empty] | 1
| No | No | 1.03 | 1.04 | 1.09 | 1.10 | 1.29 | [24 empty] | ppm
|  |  | AR*MS | AR*MS | AR*OES/MS | AR*MS | AR*MS | [24 empty] | 1
|  |  | 0.2g | 01g | 0.5g | 0.5g | 0.5g | [24 empty] | 1
| 1 | 1 | 13.27153 | 9.877 | 8.05 | 14.7305 | 5.51 | [24 empty] | 1
| 1 | 2 | 12.83088 | 9.023 | 8.11 | 14.2244 | 5.62 | [24 empty] | 6
| 1 | 3 | 13.44603 | 9.108 | 7.97 | 14.7744 | 5.21 | [24 empty] | 16
| 1 | 4 | 13.9032 | 8.249 | 8.04 | 14.6484 | 5.46 | [24 empty] | 10.10168
| 1 | 5 | 13.3362 | 8.699 | 7.91 | 14.7054 | 5.33 | [24 empty] | 12
| 1 | 6 | 13.31424 | 8.062 | 8.55 | 15.5073 | 5.58
| Mean |  | 13.35035 | 8.836333 | 8.105 | 14.76507 | 5.451667
| Median |  | 13.32522 | 8.861 | 8.045 | 14.71795 | 5.485
| Std Dev. |  | 0.3441977 | 0.6565131 | 0.2287138 | 0.4151347 | 0.1558739
| Rel.Std.Dev. |  | 2.578% | 7.43% | 2.822% | 2.812% | 2.859%
| PDM3 |  | 32.16% | -12.53% | -19.77% | 46.16% | -46.03%
| Z-Score (Absolute) |  | 0.9 | 0 | 0.15 | 1.18 | 0.67
| Analytical results for Ni in OREAS 289 (Certified Value 49.5 ppm) | [30 empty] | Certified
Ni | Round | Replicate | Lab | Lab | Lab | Lab | Lab | Lab | Lab | Lab | Lab | Lab | Lab | Lab | Lab | Lab | Lab | Lab | Lab | Lab | Lab | Lab | Lab | Lab | Lab | Lab | Lab | Lab | Lab |  |  | 1
| No | No | 1.03 | 1.04 | 1.05 | 1.07 | 1.09 | 1.10 | 1.11 | 1.13 | 1.14 | 1.15 | 1.16 | 1.17 | 1.18 | 1.19 | 1.20 | 1.21 | 1.22 | 1.23 | 1.24 | 1.25 | 1.26 | 1.27 | 1.28 | 1.29 | 1.30 | 1.31 | 1.32 |  |  | ppm
|  |  | AR*MS | AR*MS | AR*OES | AR*OES/MS | AR*OES/MS | AR*OES | AR*OES | AR*MS | AR*MS | AR*MS | AR*MS | AR*MS | AR*MS | AR*OES/MS | AR*OES/MS | AR*OES/MS | AR*OES/MS | AR*OES/MS | AR*MS | AR*MS | AR*OES | AR*MS | AR*OES/MS | AR*MS | AR*OES | AR*MS | AR*OES/MS |  |  | 1
|  |  | 0.2g | 01g | 0.2g | 0.25g | 0.5g | 0.5g | 0.5g | 0.5g | 0.5g | 0.5g | 0.5g | 0.5g | 0.5g | 01g | 0.25g | 0.25g | 01g | 0.5g | 15g | 0.25g | 01g | 01g | 0.5g | 0.5g | 0.2g | 0.5g | 0.25g |  |  | 2
| 1 | 1 | 51.24225 | 54.9 | 53.87230927 | 48.92679035 | 42.7 | 103.4029 | 49 | 44.6 | 50.1 | 46.2 | 50.5 | 50.1 | 49.1 | 47.74837 | 43.8 | 47.7 | 51 | 47.7 | 50.4 | 51.2 | 47 | 54.5 | 55.57 | 43.4 | 61.64 | 49.4 | 48.7 |  |  | 1
| 1 | 2 | 49.94557 | 55.5 | 53.58190945 | 50.35723144 | 42.1 | 105.8598 | 49 | 43.9 | 53 | 47.1 | 49.6 | 50.4 | 48.1 | 48.12469 | 43.9 | 48.5 | 51 | 48.3 | 48.5 | 47.9 | 46 | 54.3 | 53.86 | 41.8 | 53.11 | 47.5 | 48.7 |  |  | 16
| 1 | 3 | 51.34105 | 54.7 | 52.38754088 | 49.89123892 | 42 | 108.7954 | 48 | 44.8 | 54 | 47.1 | 51.1 | 51 | 49.2 | 47.52341 | 43 | 47.1 | 51 | 47 | 49.2 | 47.8 | 47 | 54.7 | 53.15 | 41.4 | 61.92 | 46.2 | 49.2 |  |  | 16
| 1 | 4 | 52.1649 | 53.9 | 54.98255162 | 48.96072415 | 41.5 | 107.1296 | 49 | 44 | 52.9 | 46.8 | 49.6 | 51.2 | 51 | 47.71049 | 42.8 | 48.1 | 51 | 47.7 | 49.1 | 49.7 | 46 | 53.2 | 54.58 | 41.2 | 63.98 | 49.5 | 48.4 |  |  | 49.53906
| 1 | 5 | 52.17013 | 54.5 | 55.29845441 | 48.57627908 | 40.2 | 107.6739 | 48 | 44.2 | 54.6 | 47.8 | 49.9 | 49.6 | 48.5 | 47.45572 | 43.2 | 46.4 | 51 | 48.2 | 50.4 | 46.3 | 48 | 50.3 | 52.58 | 41.5 | 60.13 | 49.9 | 48.1 |  |  | 105
| 1 | 6 | 52.13648 | 54.5 | 54.6109029 | 49.39254165 | 40.4 | 103.0123 | 49 | 43.8 | 53.7 | 48 | 49 | 48.4 | 46.8 | 48.05929 | 42.6 | 48.1 | 51 | 47.4 | 48.7 | 46 | 49 | 53.6 | 52.39 | 41.4 | 46.26 | 50.2 | 48.7
| Mean |  | 51.50006 | 54.66667 | 54.12228 | 49.3508 | 41.48333 | 105.979 | 48.66667 | 44.21667 | 53.05 | 47.16667 | 49.95 | 50.11667 | 48.78333 | 47.77033 | 43.21667 | 47.65 | 51 | 47.71667 | 49.38333 | 48.15 | 47.16667 | 53.43333 | 53.68833 | 41.78333 | 57.84 | 48.78333 | 48.63333
| Median |  | 51.73877 | 54.6 | 54.24161 | 49.1766329 | 41.75 | 106.4947 | 49 | 44.1 | 53.35 | 47.1 | 49.75 | 50.25 | 48.8 | 47.72943 | 43.1 | 47.9 | 51 | 47.7 | 49.15 | 47.85 | 47 | 53.95 | 53.505 | 41.45 | 60.885 | 49.45 | 48.7
| Std Dev. |  | 0.8722662 | 0.5278889 | 1.070141 | 0.6691109 | 0.9948199 | 2.348637 | 0.5163978 | 0.4020779 | 1.57829 | 0.6592926 | 0.7449832 | 1.024532 | 1.390563 | 0.2731592 | 0.5307228 | 0.7739509 | 0 | 0.4875107 | 0.8280499 | 1.996747 | 1.169045 | 1.636663 | 1.230373 | 0.815884 | 6.789689 | 1.579135 | 0.3669696
| Rel.Std.Dev. |  | 1.694% | 0.9657% | 1.977% | 1.356% | 2.398% | 2.216% | 1.061% | 0.9093% | 2.975% | 1.398% | 1.491% | 2.044% | 2.85% | 0.5718% | 1.228% | 1.624% | 0% | 1.022% | 1.677% | 4.147% | 2.479% | 3.063% | 2.292% | 1.953% | 11.74% | 3.237% | 0.7546%
| PDM3 |  | 3.958% | 10.35% | 9.252% | -0.38% | -16.26% | 113.9% | -1.761% | -10.74% | 7.087% | -4.789% | 0.8295% | 1.166% | -1.526% | -3.57% | -12.76% | -3.813% | 2.949% | -3.679% | -0.3144% | -2.804% | -4.789% | 7.861% | 8.376% | -15.66% | 16.76% | -1.526% | -1.828%
| Z-Score (Absolute) |  | 1.13 | 2.45 | 2.23 | 0.24 | 3.04 | 23.86 | 0.05 | 1.9 | 1.78 | 0.67 | 0.49 | 0.56 | 0 | 0.42 | 2.32 | 0.47 | 0.92 | 0.44 | 0.25 | 0.26 | 0.67 | 1.94 | 2.05 | 2.92 | 3.78 | 0 | 0.06
| Analytical results for P in OREAS 289 (Certified Value 0.049 wt.%) | [30 empty] | Certified
P | Round | Replicate | Lab | Lab | Lab | Lab | Lab | Lab | Lab | Lab | Lab | Lab | Lab | Lab | Lab | Lab | Lab | Lab | Lab | Lab | Lab | Lab | Lab | Lab | Lab | Lab | Lab |  |  |  |  | 1
| No | No | 1.03 | 1.04 | 1.05 | 1.07 | 1.09 | 1.11 | 1.13 | 1.14 | 1.15 | 1.16 | 1.17 | 1.18 | 1.19 | 1.20 | 1.21 | 1.22 | 1.23 | 1.24 | 1.25 | 1.26 | 1.27 | 1.29 | 1.30 | 1.31 | 1.32 |  |  |  |  | wt.%
|  |  | AR*MS | AR*OES | AR*OES | AR*OES/MS | AR*OES/MS | AR*OES | AR*MS | AR*MS | AR*MS | AR*MS | AR*MS | AR*MS | AR*OES/MS | AR*OES/MS | AR*OES/MS | AR*OES/MS | AR*OES/MS | AR*MS | AR*OES | AR*OES | AR*MS | AR*OES | AR*OES | AR*MS | AR*OES/MS |  |  |  |  | 3
|  |  | 0.2g | 01g | 0.2g | 0.25g | 0.5g | 0.5g | 0.5g | 0.5g | 0.5g | 0.5g | 0.5g | 0.5g | 01g | 0.25g | 0.25g | 01g | 0.5g | 15g | 0.25g | 01g | 01g | 0.5g | 0.2g | 0.5g | 0.25g |  |  |  |  | 3
| 1 | 1 | 0.04728964 | 0.0494 | 0.05269094414 | 0.04517499091 | 0.046 | 0.0458 | 0.0453 | 0.049 | 0.046 | 0.047 | 0.05 | 0.047 | 0.0473695 | 0.047 | 0.0484 | 0.0511 | 0.054 | 0.047 | 0.05 | 0.046 | 0.0555 | 0.0528 | 0.07114 | 0.044 | 0.0523 |  |  |  |  | 1
| 1 | 2 | 0.04760731 | 0.0506 | 0.05211647331 | 0.04714477077 | 0.047 | 0.0453 | 0.0451 | 0.049 | 0.045 | 0.046 | 0.049 | 0.047 | 0.0478486 | 0.047 | 0.049 | 0.0514 | 0.0529 | 0.048 | 0.05 | 0.0462 | 0.0569 | 0.0524 | 0.06115 | 0.042 | 0.0521 |  |  |  |  | 17
| 1 | 3 | 0.0480352 | 0.05 | 0.05051858752 | 0.04690447641 | 0.046 | 0.0456 | 0.0456 | 0.048 | 0.046 | 0.047 | 0.05 | 0.047 | 0.0475478 | 0.046 | 0.0476 | 0.0516 | 0.0539 | 0.047 | 0.05 | 0.0463 | 0.055 | 0.0515 | 0.07162 | 0.04 | 0.0525 |  |  |  |  | 16
| 1 | 4 | 0.04872897 | 0.0491 | 0.05365050395 | 0.04545089825 | 0.046 | 0.0445 | 0.0449 | 0.048 | 0.046 | 0.046 | 0.049 | 0.048 | 0.04877485 | 0.046 | 0.0471 | 0.0504 | 0.0543 | 0.05 | 0.05 | 0.0464 | 0.0529 | 0.0511 | 0.07387 | 0.0466 | 0.0516 |  |  |  |  | 0.04852154
| 1 | 5 | 0.04853271 | 0.0484 | 0.05377698149 | 0.04523517708 | 0.045 | 0.0451 | 0.0464 | 0.049 | 0.046 | 0.045 | 0.049 | 0.048 | 0.04918134 | 0.046 | 0.0478 | 0.0508 | 0.054 | 0.047 | 0.05 | 0.0468 | 0.0524 | 0.0515 | 0.06887 | 0.049 | 0.0514 |  |  |  |  | 106
| 1 | 6 | 0.04911227 | 0.0496 | 0.05271310452 | 0.04597234188 | 0.046 | 0.0461 | 0.0453 | 0.048 | 0.045 | 0.046 | 0.048 | 0.047 | 0.04822487 | 0.047 | 0.0477 | 0.05 | 0.0532 | 0.048 | 0.05 | 0.0468 | 0.056 | 0.0515 | 0.0544 | 0.0459 | 0.0519
| Mean |  | 0.04821768 | 0.04951667 | 0.05257777 | 0.04598044255 | 0.046 | 0.0454 | 0.04543333 | 0.0485 | 0.04566667 | 0.04616667 | 0.04916667 | 0.04733333 | 0.04815783 | 0.0465 | 0.04793333 | 0.05088333 | 0.05371667 | 0.04783333 | 0.05 | 0.04641667 | 0.05478333 | 0.0518 | 0.06684167 | 0.04458333 | 0.05196667
| Median |  | 0.04828396 | 0.0495 | 0.05270202433 | 0.04571162 | 0.046 | 0.04545 | 0.0453 | 0.0485 | 0.046 | 0.046 | 0.049 | 0.047 | 0.04803674 | 0.0465 | 0.04775 | 0.05095 | 0.05395 | 0.0475 | 0.05 | 0.04635 | 0.05525 | 0.0515 | 0.070005 | 0.04495 | 0.052
| Std Dev. |  | 0.0006968571 | 0.0007547627 | 0.001189371 | 0.0008595527 | 0.0006324555 | 0.0005656854 | 0.0005278889 | 0.0005477226 | 0.0005163978 | 0.0007527727 | 0.0007527727 | 0.0005163978 | 0.0007102094 | 0.0005477226 | 0.0006683313 | 0.0006080022 | 0.0005419102 | 0.001169045 | 7.601177e-18 | 0.0003250641 | 0.00177473 | 0.0006511528 | 0.007510125 | 0.003265833 | 0.0004179314
| Rel.Std.Dev. |  | 1.445% | 1.524% | 2.262% | 1.869% | 1.375% | 1.246% | 1.162% | 1.129% | 1.131% | 1.631% | 1.531% | 1.091% | 1.475% | 1.178% | 1.394% | 1.195% | 1.009% | 2.444% | 1.52e-14% | 0.7003% | 3.24% | 1.257% | 11.24% | 7.325% | 0.8042%
| PDM3 |  | -0.6262% | 2.051% | 8.36% | -5.237% | -5.197% | -6.433% | -6.365% | -0.0444% | -5.884% | -4.853% | 1.33% | -2.449% | -0.7496% | -4.166% | -1.212% | 4.868% | 10.71% | -1.418% | 3.047% | -4.338% | 12.91% | 6.757% | 37.76% | -8.116% | 7.1%
| Z-Score (Absolute) |  | 0.02 | 0.42 | 1.38 | 0.68 | 0.67 | 0.86 | 0.85 | 0.11 | 0.78 | 0.62 | 0.32 | 0.26 | 0 | 0.52 | 0.07 | 0.85 | 1.74 | 0.1 | 0.58 | 0.54 | 2.07 | 1.13 | 5.84 | 1.12 | 1.19
| Analytical results for Pb in OREAS 289 (Certified Value 6.79 ppm) | [30 empty] | Certified
Pb | Round | Replicate | Lab | Lab | Lab | Lab | Lab | Lab | Lab | Lab | Lab | Lab | Lab | Lab | Lab | Lab | Lab | Lab | Lab | Lab | Lab | Lab | Lab | Lab | Lab | Lab | Lab | Lab | Lab |  |  | 1
| No | No | 1.03 | 1.04 | 1.05 | 1.07 | 1.09 | 1.10 | 1.11 | 1.12 | 1.13 | 1.14 | 1.15 | 1.16 | 1.17 | 1.18 | 1.19 | 1.20 | 1.21 | 1.22 | 1.23 | 1.24 | 1.25 | 1.26 | 1.27 | 1.29 | 1.30 | 1.31 | 1.32 |  |  | ppm
|  |  | AR*MS | AR*MS | AR*OES | AR*OES/MS | AR*OES/MS | AR*OES | AR*OES | AR*OES/MS | AR*MS | AR*MS | AR*MS | AR*MS | AR*MS | AR*MS | AR*OES/MS | AR*OES/MS | AR*OES/MS | AR*OES/MS | AR*OES/MS | AR*MS | AR*MS | AR*OES | AR*MS | AR*MS | AR*OES | AR*MS | AR*OES/MS |  |  | 2
|  |  | 0.2g | 01g | 0.2g | 0.25g | 0.5g | 0.5g | 0.5g | 0.5g | 0.5g | 0.5g | 0.5g | 0.5g | 0.5g | 0.5g | 01g | 0.25g | 0.25g | 01g | 0.5g | 15g | 0.25g | 01g | 01g | 0.5g | 0.2g | 0.5g | 0.25g |  |  | 3
| 1 | 1 | 7.458617 | 7.5 | 7.397882463 | 9.425712778 | 7.6 |  | 8 | 7 | 6.62 | 5.9 | 6.4 | 6.5 | 7.1 | 6.8 | 6.488834 | 6.5 | 6.6 | 7.4 | 8.5 | 6.86 | 7.1 | 7 | 6.8 | 6.58 | 84.4 | 13.3 | 6 |  |  | 1
| 1 | 2 | 7.458617 | 7.7 | 6.822119479 | 12.76533399 | 10.2 |  | 8 | 8 | 5.93 | 6.1 | 6.9 | 6.7 | 6.9 | 6.5 | 6.613045 | 8.4 | 6.6 | 7.3 | 7.5 | 7.06 | 6.9 | 7 | 6.8 | 6.98 | 77.632 | 10.5 | 6.1 |  |  | 18
| 1 | 3 | 7.74574 | 7.5 | 6.992745994 | 10.56666965 | 8.4 |  | 8 | 6 | 6.03 | 6.4 | 8.9 | 6.7 | 6.9 | 6.8 | 6.703794 | 6.5 | 6.4 | 7.2 | 7.6 | 7.05 | 7 | 7 | 6.6 | 6.47 | 86.56 | 9.9 | 6.5 |  |  | 16
| 1 | 4 | 7.954509 | 7.3 | 6.949797715 | 10.5895016 | 8.1 |  | 8 | 7 | 6.44 | 6.4 | 6.4 | 6.5 | 6.8 | 6.8 | 6.686022 | 6.6 | 6.6 | 7.2 | 9.3 | 6.88 | 7 | 7 | 6.4 | 6.49 | 84 | 10 | 6.2 |  |  | 6.788728
| 1 | 5 | 8.346049 | 7.4 | 6.725664807 | 10.15958157 | 9.5 |  | 7 | 6 | 6.35 | 6.5 | 6.7 | 7.4 | 6.6 | 7.1 | 6.532076 | 6.7 | 6.7 | 7.2 | 7.4 | 6.83 | 6.6 | 7 | 6.4 | 6.5 | 82.08 | 10.3 | 6 |  |  | 107
| 1 | 6 | 7.86653 | 7.3 | 6.994208112 | 12.54593291 | 7.6 | 3.3986 | 7 | 6 | 6.05 | 6.5 | 6.6 | 6.6 | 6.8 | 6.7 | 6.523942 | 6.7 | 6.7 | 7.2 | 7.4 | 6.81 | 6.7 | 8 | 6.6 | 6.43 | 75.152 | 13.7 | 6.1
| Mean |  | 7.80501 | 7.45 | 6.980403095 | 11.00879 | 8.566667 | 3.3986 | 7.666667 | 6.666667 | 6.236667 | 6.3 | 6.983333 | 6.733333 | 6.85 | 6.783333 | 6.591286 | 6.9 | 6.6 | 7.25 | 7.95 | 6.915 | 6.883333 | 7.166667 | 6.6 | 6.575 | 81.63733 | 11.28333 | 6.15
| Median |  | 7.806135 | 7.45 | 6.971272 | 10.57809 | 8.25 | 3.3986 | 8 | 6.5 | 6.2 | 6.4 | 6.65 | 6.65 | 6.85 | 6.8 | 6.572561 | 6.65 | 6.6 | 7.2 | 7.55 | 6.87 | 6.95 | 7 | 6.6 | 6.495 | 83.04 | 10.4 | 6.1
| Std Dev. |  | 0.3353645 | 0.1516575 | 0.2304404 | 1.345126 | 1.063328 |  | 0.5163978 | 0.8164966 | 0.2730324 | 0.244949 | 0.9579492 | 0.3386247 | 0.1643168 | 0.194079 | 0.09015982 | 0.7402702 | 0.1095445 | 0.083666 | 0.7816649 | 0.1111306 | 0.194079 | 0.4082483 | 0.1788854 | 0.204426 | 4.375965 | 1.734839 | 0.1870829
| Rel.Std.Dev. |  | 4.297% | 2.036% | 3.301% | 12.22% | 12.41% |  | 6.736% | 12.25% | 4.378% | 3.888% | 13.72% | 5.029% | 2.399% | 2.861% | 1.368% | 10.73% | 1.66% | 1.154% | 9.832% | 1.607% | 2.82% | 5.696% | 2.71% | 3.109% | 5.36% | 15.38% | 3.042%
| PDM3 |  | 14.97% | 9.741% | 2.823% | 62.16% | 26.19% | -49.94% | 12.93% | -1.798% | -8.132% | -7.199% | 2.867% | -0.816% | 0.9026% | -0.07946% | -2.908% | 1.639% | -2.78% | 6.795% | 17.11% | 1.86% | 1.394% | 5.567% | -2.78% | -3.148% | 1103% | 66.21% | -9.409%
| Z-Score (Absolute) |  | 1.82 | 1.12 | 0.18 | 8.23 | 3.35 | 6.98 | NA | NA | 1.31 | 1.18 | 0.18 | 0.32 | 0.08 | 0.22 | 0.6 | 0.02 | 0.58 | 0.72 | 2.11 | 0.05 | 0.02 | NA | 0.58 | 0.63 | 149.34 | 8.77 | 1.48
| Analytical results for Pd in OREAS 289 (Indicative Value 14.3 ppb) | [30 empty] | Indicative
Pd | Round | Replicate | Lab | Lab | Lab | [26 empty] | 1
| No | No | 1.04 | 1.19 | 1.23 | [26 empty] | ppb
|  |  | AR*MS | AR*OES/MS | AR*OES/MS | [26 empty] | 1
|  |  | 01g | 01g | 0.5g | [26 empty] | 1
| 1 | 1 | < 10 | < 10 | 14 | [26 empty] | 1
| 1 | 2 | < 10 | < 10 | 13 | [26 empty] | 7
| 1 | 3 | < 10 | < 10 | 16 | [26 empty] | 16
| 1 | 4 | < 10 | < 10 | 17 | [26 empty] | 14.33333
| 1 | 5 | < 10 | < 10 | 13 | [26 empty] | 13
| 1 | 6 | < 10 | < 10 | 13
| Mean |  |  |  | 14.33333
| Median |  |  |  | 13.5
| Std Dev. |  |  |  | 1.75119
| Rel.Std.Dev. |  |  |  | 12.22%
| PDM3 |  |  |  | 2.442e-13%
| Z-Score (Absolute) |  | NA | NA | NA
| Analytical results for Pr in OREAS 289 (Indicative Value 2.42 ppm) | [30 empty] | Indicative
Pr | Round | Replicate | Lab | Lab | Lab | Lab | Lab | [24 empty] | 1
| No | No | 1.03 | 1.04 | 1.09 | 1.10 | 1.29 | [24 empty] | ppm
|  |  | AR*MS | AR*MS | AR*OES/MS | AR*MS | AR*MS | [24 empty] | 2
|  |  | 0.2g | 01g | 0.5g | 0.5g | 0.5g | [24 empty] | 2
| 1 | 1 | 3.278984 | 2.431 | 1.9 | 3.5398 | 1.14 | [24 empty] | 1
| 1 | 2 | 3.054225 | 2.238 | 1.9 | 3.5407 | 1.16 | [24 empty] | 4
| 1 | 3 | 3.26425 | 2.211 | 1.9 | 3.6116 | 1.08 | [24 empty] | 16
| 1 | 4 | 3.371665 | 2.063 | 1.9 | 3.6342 | 1.12 | [24 empty] | 2.423518
| 1 | 5 | 3.28427 | 2.116 | 1.8 | 3.7213 | 1.09 | [24 empty] | 10
| 1 | 6 | 3.296041 | 1.977 | 2 | 3.6777 | 1.16
| Mean |  | 3.258239 | 2.172667 | 1.9 | 3.620883 | 1.125
| Median |  | 3.281627 | 2.1635 | 1.9 | 3.6229 | 1.13
| Std Dev. |  | 0.1068274 | 0.1587434 | 0.06324555 | 0.07290957 | 0.03449638
| Rel.Std.Dev. |  | 3.279% | 7.306% | 3.329% | 2.014% | 3.066%
| PDM3 |  | 34.44% | -10.35% | -21.6% | 49.41% | -53.58%
| Z-Score (Absolute) |  | 0.7 | 0 | 0.18 | 0.93 | 0.67
| Analytical results for Pt in OREAS 289 (Indicative Value < 5 ppb) | [30 empty] | Indicative
Pt | Round | Replicate | Lab | Lab | Lab | [26 empty] | 1
| No | No | 1.04 | 1.19 | 1.23 | [26 empty] | ppb
|  |  | AR*MS | AR*OES/MS | AR*OES/MS | [26 empty] | 2
|  |  | 01g | 01g | 0.5g | [26 empty] | 2
| 1 | 1 | < 5 | < 5 | < 10 | [26 empty] | 1
| 1 | 2 | < 5 | < 5 | < 10 | [26 empty] | 5
| 1 | 3 | < 5 | < 5 | < 10 | [26 empty] | 16
| 1 | 4 | < 5 | < 5 | < 10 | [26 empty] | < 5
| 1 | 5 | < 5 | < 5 | < 10 | [26 empty] | 11
| 1 | 6 | < 5 | < 5 | < 10
Mean
Median
Std Dev.
Rel.Std.Dev.
PDM3
| Z-Score (Absolute) |  | NA | NA | NA
| Analytical results for Rb in OREAS 289 (Certified Value 37 ppm) | [30 empty] | Certified
Rb | Round | Replicate | Lab | Lab | Lab | Lab | Lab | Lab | Lab | Lab | Lab | Lab | Lab | Lab | Lab | Lab | Lab | Lab | Lab | Lab | [11 empty] | 1
| No | No | 1.03 | 1.04 | 1.09 | 1.14 | 1.15 | 1.16 | 1.17 | 1.18 | 1.19 | 1.20 | 1.21 | 1.22 | 1.23 | 1.25 | 1.27 | 1.29 | 1.31 | 1.32 | [11 empty] | ppm
|  |  | AR*MS | AR*MS | AR*OES/MS | AR*MS | AR*MS | AR*MS | AR*MS | AR*MS | AR*OES/MS | AR*OES/MS | AR*OES/MS | AR*OES/MS | AR*OES/MS | AR*MS | AR*MS | AR*MS | AR*MS | AR*OES/MS | [11 empty] | 1
|  |  | 0.2g | 01g | 0.5g | 0.5g | 0.5g | 0.5g | 0.5g | 0.5g | 01g | 0.25g | 0.25g | 01g | 0.5g | 0.25g | 01g | 0.5g | 0.5g | 0.25g | [11 empty] | 2
| 1 | 1 | 36.86799 | 40.15 | 29.7 | 35.7 | 35.2 | 38.8 | 39.4 | 35.9 | 33.9673 | 34.6 | 36.2 | 41.6 | 34.7 | 40.3 | 40.99 | 39.7 | 39.2 | 40.9 | [11 empty] | 1
| 1 | 2 | 35.69487 | 40.69 | 30 | 36.7 | 35.7 | 38.2 | 39.5 | 34.9 | 32.91615 | 34.7 | 36 | 42.2 | 34.6 | 38 | 40.51 | 38.4 | 36.2 | 40.9 | [11 empty] | 34
| 1 | 3 | 35.91689 | 39.72 | 29.6 | 36.4 | 36 | 39.3 | 40.5 | 35.6 | 31.49605 | 33.7 | 34.6 | 42 | 33.7 | 37.5 | 40.1 | 38.5 | 38.8 | 43.5 | [11 empty] | 16
| 1 | 4 | 36.7666 | 39.65 | 29 | 36.6 | 35.3 | 39.6 | 40.6 | 36.9 | 34.30162 | 33.4 | 35.6 | 40.3 | 34.3 | 39.5 | 39.37 | 38.3 | 40.8 | 41.7 | [11 empty] | 37.04083
| 1 | 5 | 36.37583 | 39.08 | 28.1 | 37.4 | 36.2 | 37.7 | 38.5 | 34.2 | 34.56504 | 33.9 | 35.1 | 40.5 | 34.5 | 36.5 | 38.81 | 38.3 | 41.3 | 41 | [11 empty] | 108
| 1 | 6 | 36.9887 | 39.3 | 27.9 | 36.6 | 36.6 | 38.9 | 39.1 | 33.5 | 31.2321 | 36 | 36.3 | 39.9 | 34 | 36.1 | 40.37 | 38.3 | 40.7 | 41.6
| Mean |  | 36.43515 | 39.765 | 29.05 | 36.56667 | 35.83333 | 38.75 | 39.6 | 35.16667 | 33.07971 | 34.38333 | 35.63333 | 41.08333 | 34.3 | 37.98333 | 40.025 | 38.58333 | 39.5 | 41.6
| Median |  | 36.57121 | 39.685 | 29.3 | 36.6 | 35.85 | 38.85 | 39.45 | 35.25 | 33.44172 | 34.25 | 35.8 | 41.05 | 34.4 | 37.75 | 40.235 | 38.35 | 39.95 | 41.3
| Std Dev. |  | 0.5336192 | 0.583875 | 0.8780661 | 0.546504 | 0.5391351 | 0.7007139 | 0.814862 | 1.225833 | 1.444679 | 0.9410986 | 0.6713171 | 0.9703951 | 0.3847077 | 1.65217 | 0.7995436 | 0.5528713 | 1.888915 | 0.995992
| Rel.Std.Dev. |  | 1.465% | 1.468% | 3.023% | 1.495% | 1.505% | 1.808% | 2.058% | 3.486% | 4.367% | 2.737% | 1.884% | 2.362% | 1.122% | 4.35% | 1.998% | 1.433% | 4.782% | 2.394%
| PDM3 |  | -1.635% | 7.355% | -21.57% | -1.28% | -3.26% | 4.614% | 6.909% | -5.06% | -10.69% | -7.174% | -3.8% | 10.91% | -7.399% | 2.545% | 8.056% | 4.164% | 6.639% | 12.31%
| Z-Score (Absolute) |  | 0.25 | 0.74 | 2.44 | 0.21 | 0.43 | 0.44 | 0.69 | 0.62 | 1.24 | 0.86 | 0.49 | 1.13 | 0.88 | 0.21 | 0.82 | 0.39 | 0.66 | 1.28
| Analytical results for Re in OREAS 289 (Indicative Value 0.004 ppm) | [30 empty] | Indicative
Re | Round | Replicate | Lab | Lab | Lab | Lab | Lab | Lab | Lab | Lab | Lab | Lab | Lab | Lab | Lab | Lab | Lab | Lab | [13 empty] | 1
| No | No | 1.03 | 1.04 | 1.09 | 1.14 | 1.15 | 1.16 | 1.17 | 1.18 | 1.19 | 1.20 | 1.21 | 1.22 | 1.23 | 1.27 | 1.31 | 1.32 | [13 empty] | ppm
|  |  | AR*MS | AR*MS | AR*OES/MS | AR*MS | AR*MS | AR*MS | AR*MS | AR*MS | AR*OES/MS | AR*OES/MS | AR*OES/MS | AR*OES/MS | AR*OES/MS | AR*MS | AR*MS | AR*OES/MS | [13 empty] | 3
|  |  | 0.2g | 01g | 0.5g | 0.5g | 0.5g | 0.5g | 0.5g | 0.5g | 01g | 0.25g | 0.25g | 01g | 0.5g | 01g | 0.5g | 0.25g | [13 empty] | 3
| 1 | 1 | < 0.01 | 0.002 | 0.002 | 0.003 | 0.003 | 0.004 | 0.005 | 0.002 | < 0.05 | 0.005 | < 0.002 | < 0.05 | 0.007 | 0.001 | 0.004 | < 0.1 | [13 empty] | 1
| 1 | 2 | < 0.01 | 0.003 | 0.002 | 0.003 | 0.002 | 0.002 | 0.005 | 0.002 | < 0.05 | 0.005 | 0.002 | < 0.05 | 0.006 | 0.002 | 0.004 | < 0.1 | [13 empty] | 2
| 1 | 3 | < 0.01 | 0.003 | 0.002 | 0.003 | 0.003 | 0.003 | 0.007 | 0.002 | < 0.05 | < 0.005 | 0.002 | < 0.05 | 0.007 | 0.002 | 0.005 | < 0.1 | [13 empty] | 16
| 1 | 4 | < 0.01 | 0.003 | 0.002 | 0.003 | 0.003 | 0.002 | 0.005 | 0.002 | < 0.05 | < 0.005 | < 0.002 | < 0.05 | 0.007 | 0.002 | 0.005 | < 0.1 | [13 empty] | 0.003625
| 1 | 5 | < 0.01 | 0.002 | 0.002 | 0.003 | 0.002 | 0.003 | 0.007 | 0.007 | < 0.05 | 0.005 | 0.002 | < 0.05 | 0.007 | 0.002 | 0.003 | < 0.1 | [13 empty] | 12
| 1 | 6 | < 0.01 | 0.003 | 0.002 | 0.004 | 0.003 | 0.004 | 0.009 | 0.007 | < 0.05 | 0.005 | 0.002 | < 0.05 | 0.007 | 0.003 | 0.004 | < 0.1
| Mean |  |  | 0.002666667 | 0.002 | 0.003166667 | 0.002666667 | 0.003 | 0.006333333 | 0.003666667 |  | 0.005 | 0.002 |  | 0.006833333 | 0.002 | 0.004166667
| Median |  |  | 0.003 | 0.002 | 0.003 | 0.003 | 0.003 | 0.006 | 0.002 |  | 0.005 | 0.002 |  | 0.007 | 0.002 | 0.004
| Std Dev. |  |  | 0.0005163978 | 0 | 0.0004082483 | 0.0005163978 | 0.0008944272 | 0.001632993 | 0.002581989 |  | 0 | 0 |  | 0.0004082483 | 0.0006324555 | 0.0007527727
| Rel.Std.Dev. |  |  | 19.36% | 0% | 12.89% | 19.36% | 29.81% | 25.78% | 70.42% |  | 0% | 0% |  | 5.974% | 31.62% | 18.07%
| PDM3 |  |  | -26.44% | -44.83% | -12.64% | -26.44% | -17.24% | 74.71% | 1.149% |  | 37.93% | -44.83% |  | 88.51% | -44.83% | 14.94%
| Z-Score (Absolute) |  | 0.46 | 0.53 | 0.82 | 0.32 | 0.53 | 0.39 | 1.03 | 0.11 | 8.98 | 0.11 | 0.96 | 8.98 | 1.24 | 0.82 | 0.11 | 19.63
| Analytical results for S in OREAS 289 (Certified Value 3.24 wt.%) | [30 empty] | Certified
S | Round | Replicate | Lab | Lab | Lab | Lab | Lab | Lab | Lab | Lab | Lab | Lab | Lab | Lab | Lab | Lab | Lab | Lab | Lab | Lab | Lab | Lab | Lab | Lab | Lab | Lab | Lab | Lab | Lab |  |  | 1
| No | No | 1.02 | 1.03 | 1.04 | 1.05 | 1.07 | 1.09 | 1.10 | 1.11 | 1.12 | 1.13 | 1.14 | 1.15 | 1.16 | 1.17 | 1.18 | 1.19 | 1.20 | 1.21 | 1.22 | 1.23 | 1.24 | 1.25 | 1.26 | 1.27 | 1.29 | 1.31 | 1.32 |  |  | wt.%
|  |  | AR*OES | AR*MS | AR*OES | AR*OES | AR*OES/MS | AR*OES/MS | AR*OES | AR*OES | AR*OES/MS | AR*MS | AR*MS | AR*MS | AR*MS | AR*MS | AR*MS | AR*OES/MS | AR*OES/MS | AR*OES/MS | AR*OES/MS | AR*OES/MS | AR*MS | AR*OES | AR*OES | AR*MS | AR*OES | AR*MS | AR*OES/MS |  |  | 2
|  |  | 0.25g | 0.2g | 01g | 0.2g | 0.25g | 0.5g | 0.5g | 0.5g | 0.5g | 0.5g | 0.5g | 0.5g | 0.5g | 0.5g | 0.5g | 01g | 0.25g | 0.25g | 01g | 0.5g | 15g | 0.25g | 01g | 01g | 0.5g | 0.5g | 0.25g |  |  | 3
| 1 | 1 | 2.9676 | 3.305504 | 3.2518 | 3.474151716 | 3.238364476 | 3.188 | 3.1755 | 3.59 | 2.7125 | 3.15 | 3.16 | 3.21 | 3.17 | 3.39 | 3.26 | 3.252255 | 3.06 | 3.27 | 3.38 | 3.1 | 2.88 | 3.17 | 3.0966 | 3.36 | 3.38 | 2.82 | 3.37 |  |  | 1
| 1 | 2 | 2.9686 | 3.315608 | 3.3078 | 3.381090978 | 3.280429812 | 3.3 | 3.2611 | 3.54 | 2.7209 | 3.1 | 3.16 | 3.15 | 3.13 | 3.37 | 3.27 | 3.178674 | 3.12 | 3.26 | 3.44 | 3.09 | 2.98 | 3.2 | 3.0681 | 3.31 | 3.29 | 2.34 | 3.42 |  |  | 11
| 1 | 3 | 3.0421 | 3.295309 | 3.2973 | 3.404914639 | 3.298554636 | 3.279 | 3.239 | 3.57 | 2.6839 | 3.19 | 3.09 | 3.24 | 3.18 | 3.39 | 3.29 | 3.179691 | 3.18 | 3.27 | 3.4 | 3.09 | 2.86 | 3.16 | 3.119 | 3.31 | 3.34 | 2.52 | 3.46 |  |  | 16
| 1 | 4 | 3.0252 | 3.393689 | 3.2394 | 3.212756367 | 3.279392677 | 3.198 | 3.283 | 3.58 | 2.7221 | 3.07 | 3.08 | 3.19 | 3.16 | 3.34 | 3.35 | 3.256858 | 3.21 | 3.27 | 3.33 | 3.13 | 2.74 | 3.26 | 3.0638 | 3.17 | 3.23 | 2.82 | 3.38 |  |  | 3.244491
| 1 | 5 | 2.9695 | 3.385707 | 3.1777 | 3.51591312 | 3.253920599 | 3.171 | 3.2572 | 3.54 | 2.7094 | 3.2 | 3.16 | 3.22 | 3.11 | 3.34 | 3.33 | 3.242699 | 3.13 | 3.28 | 3.2 | 3.17 | 2.82 | 3.1 | 3.2148 | 3.2 | 3.3 | 2.98 | 3.39 |  |  | 109
| 1 | 6 | 2.9581 | 3.396361 | 3.2682 | 3.531654638 | 3.291950326 | 3.196 | 3.1242 | 3.56 | 2.6431 | 3.14 | 3.11 | 3.12 | 3.15 | 3.3 | 3.21 | 3.221887 | 3 | 3.26 | 3.3 | 3.06 | 2.73 | 3.08 | 3.2117 | 3.3 | 3.26 | 3 | 3.4
| Mean |  | 2.988517 | 3.348696 | 3.257033 | 3.420080243 | 3.273769 | 3.222 | 3.223333 | 3.563333 | 2.69865 | 3.141667 | 3.126667 | 3.188333 | 3.15 | 3.355 | 3.285 | 3.222011 | 3.116667 | 3.268333 | 3.341667 | 3.106667 | 2.835 | 3.161667 | 3.129 | 3.275 | 3.3 | 2.746667 | 3.403333
| Median |  | 2.96905 | 3.350657 | 3.26 | 3.439533 | 3.279911 | 3.197 | 3.2481 | 3.565 | 2.71095 | 3.145 | 3.135 | 3.2 | 3.155 | 3.355 | 3.28 | 3.232293 | 3.125 | 3.27 | 3.355 | 3.095 | 2.84 | 3.165 | 3.1078 | 3.305 | 3.295 | 2.82 | 3.395
| Std Dev. |  | 0.03560289 | 0.04790974 | 0.04680909 | 0.1177199 | 0.02310117 | 0.05355745 | 0.06081821 | 0.02065591 | 0.03051464 | 0.05036533 | 0.03777124 | 0.04535049 | 0.02607681 | 0.03507136 | 0.05049752 | 0.03528758 | 0.07711463 | 0.007527727 | 0.08542053 | 0.03829708 | 0.093755 | 0.06585337 | 0.06827963 | 0.07341662 | 0.05403702 | 0.2631096 | 0.03265986
| Rel.Std.Dev. |  | 1.191% | 1.431% | 1.437% | 3.442% | 0.7056% | 1.662% | 1.887% | 0.5797% | 1.131% | 1.603% | 1.208% | 1.422% | 0.8278% | 1.045% | 1.537% | 1.095% | 2.474% | 0.2303% | 2.556% | 1.233% | 3.307% | 2.083% | 2.182% | 2.242% | 1.637% | 9.579% | 0.9596%
| PDM3 |  | -7.889% | 3.212% | 0.3866% | 5.412% | 0.9024% | -0.6932% | -0.6521% | 9.827% | -16.82% | -3.169% | -3.632% | -1.731% | -2.912% | 3.406% | 1.249% | -0.6929% | -3.94% | 0.7349% | 2.995% | -4.248% | -12.62% | -2.553% | -3.56% | 0.9403% | 1.711% | -15.34% | 4.896%
| Z-Score (Absolute) |  | 1.69 | 0.92 | 0.25 | 1.44 | 0.38 | 0 | 0.01 | 2.47 | 3.79 | 0.58 | 0.69 | 0.24 | 0.52 | 0.96 | 0.46 | 0 | 0.76 | 0.34 | 0.87 | 0.84 | 2.81 | 0.44 | 0.67 | 0.38 | 0.57 | 3.45 | 1.31
| Analytical results for Sb in OREAS 289 (Certified Value 5.55 ppm) | [30 empty] | Certified
Sb | Round | Replicate | Lab | Lab | Lab | Lab | Lab | Lab | Lab | Lab | Lab | Lab | Lab | Lab | Lab | Lab | Lab | Lab | Lab | Lab | Lab | Lab | Lab | Lab | Lab | Lab | Lab | Lab |  |  |  | 1
| No | No | 1.03 | 1.04 | 1.05 | 1.07 | 1.09 | 1.11 | 1.12 | 1.13 | 1.14 | 1.15 | 1.16 | 1.17 | 1.18 | 1.19 | 1.20 | 1.21 | 1.22 | 1.23 | 1.24 | 1.25 | 1.26 | 1.27 | 1.29 | 1.30 | 1.31 | 1.32 |  |  |  | ppm
|  |  | AR*MS | AR*MS | AR*OES | AR*OES/MS | AR*OES/MS | AR*OES | AR*OES/MS | AR*MS | AR*MS | AR*MS | AR*MS | AR*MS | AR*MS | AR*OES/MS | AR*OES/MS | AR*OES/MS | AR*OES/MS | AR*OES/MS | AR*MS | AR*MS | AR*OES | AR*MS | AR*MS | AR*OES | AR*MS | AR*OES/MS |  |  |  | 2
|  |  | 0.2g | 01g | 0.2g | 0.25g | 0.5g | 0.5g | 0.5g | 0.5g | 0.5g | 0.5g | 0.5g | 0.5g | 0.5g | 01g | 0.25g | 0.25g | 01g | 0.5g | 15g | 0.25g | 01g | 01g | 0.5g | 0.2g | 0.5g | 0.25g |  |  |  | 2
| 1 | 1 | 5.086627035 | 5.73 | 2.997 | 6.867241318 | 4.81 | 6 | 5.37 | 6.3 | 4.79 | 5.38 | 6.32 | 6.25 | 5.29 | 5.11095 | 5.69 | 3.38 | 3.78 | 5.59 | 5.11 | 5.16 | 3 | 4.01 | 6.03 | 7.155 | 4.58 | 6.06 |  |  |  | 1
| 1 | 2 | 5.625127575 | 5.76 | 2.663 | 8.1666532 | 4.89 | 7 | 5.41 | 5.7 | 5.08 | 5.26 | 6.17 | 6.3 | 5.19 | 4.876143 | 5.72 | 3.34 | 3.6 | 5.53 | 5.49 | 4.98 | 4 | 4.1 | 5.78 | 6.318 | 4.43 | 6.25 |  |  |  | 36
| 1 | 3 | 5.380886835 | 5.65 | 2.814 | 5.674655334 | 4.8 | 7 | 5.3 | 5.96 | 5.07 | 5.34 | 6.46 | 6.25 | 5.42 | 4.779673 | 5.7 | 3.18 | 3.75 | 5.45 | 5.07 | 5.11 | 4 | 3.93 | 5.76 | 7.2 | 4.59 | 7.82 |  |  |  | 16
| 1 | 4 | 5.478526748 | 5.56 | 3.276 | 5.587525908 | 4.81 | 6 | 5.24 | 6.52 | 5.06 | 5.3 | 6.52 | 6.56 | 5.59 | 4.829822 | 5.64 | 3.29 | 3.69 | 5.53 | 5.34 | 5.34 | 4 | 3.74 | 5.79 | 7.371 | 5.18 | 6.98 |  |  |  | 5.5469
| 1 | 5 | 5.382891825 | 5.66 | 3.137 | < 5 | 4.62 | 7 | 5.16 | 6.34 | 5.27 | 5.46 | 5.65 | 6.19 | 6.09 | 5.218591 | 5.76 | 3.27 | 3.61 | 5.59 | 5.43 | 4.8 | 3 | 3.7 | 5.67 | 6.795 | 5.39 | 6.81 |  |  |  | 110
| 1 | 6 | 5.653136426 | 5.61 | 3.153 | < 5 | 4.6 | 6 | 5.24 | 6.23 | 5.23 | 5.41 | 6.17 | 6.25 | 6.08 | 5.012157864 | 5.74 | 3.28 | 3.73 | 5.58 | 5.35 | 4.76 | 4 | 3.96 | 5.81 | 5.787 | 5.29 | 6.38
| Mean |  | 5.434533 | 5.661667 | 3.006667 | 6.57401894 | 4.755 | 6.5 | 5.286667 | 6.175 | 5.083333 | 5.358333 | 6.215 | 6.3 | 5.61 | 4.971223 | 5.708333 | 3.29 | 3.693333 | 5.545 | 5.298333 | 5.025 | 3.666667 | 3.906667 | 5.806667 | 6.771 | 4.91 | 6.716667
| Median |  | 5.430709 | 5.655 | 3.067 | 6.270948326 | 4.805 | 6.5 | 5.27 | 6.265 | 5.075 | 5.36 | 6.245 | 6.25 | 5.505 | 4.94415 | 5.71 | 3.285 | 3.71 | 5.555 | 5.345 | 5.045 | 4 | 3.945 | 5.785 | 6.975 | 4.885 | 6.595
| Std Dev. |  | 0.2062195 | 0.07413951 | 0.2307645 | 1.211677 | 0.1170897 | 0.5477226 | 0.09244818 | 0.2955503 | 0.1691942 | 0.07332576 | 0.3122019 | 0.1320606 | 0.391561 | 0.1721142 | 0.04215052 | 0.06811755 | 0.07447595 | 0.0543139 | 0.1709288 | 0.2225084 | 0.5163978 | 0.1561623 | 0.1197776 | 0.6108253 | 0.4217582 | 0.641519
| Rel.Std.Dev. |  | 3.795% | 1.309% | 7.675% | 18.43% | 2.462% | 8.427% | 1.749% | 4.786% | 3.328% | 1.368% | 5.023% | 2.096% | 6.98% | 3.462% | 0.7384% | 2.07% | 2.016% | 0.9795% | 3.226% | 4.428% | 14.08% | 3.997% | 2.063% | 9.021% | 8.59% | 9.551%
| PDM3 |  | -2.026% | 2.069% | -45.8% | 18.52% | -14.28% | 17.18% | -4.692% | 11.32% | -8.357% | -3.399% | 12.04% | 13.58% | 1.138% | -10.38% | 2.91% | -40.69% | -33.42% | -0.03425% | -4.481% | -9.409% | -33.9% | -29.57% | 4.683% | 22.07% | -11.48% | 21.09%
| Z-Score (Absolute) |  | 0.18 | 0.56 | 3.92 | 0.19 | 0.97 | NA | 0.07 | 1.43 | 0.41 | 0.05 | 1.5 | 1.64 | 0.48 | 0.6 | 0.64 | 3.44 | 2.76 | 0.37 | 0.05 | 0.51 | NA | 2.4 | 0.81 | 2.44 | 0.71 | 2.35
Results from laboratories 1.11 and 1.26 were removed due to their 1 ppm reading resolution.
| Analytical results for Sc in OREAS 289 (Certified Value 6 ppm) | [30 empty] | Certified
Sc | Round | Replicate | Lab | Lab | Lab | Lab | Lab | Lab | Lab | Lab | Lab | Lab | Lab | Lab | Lab | Lab | Lab | Lab | Lab | Lab | Lab | Lab | Lab | Lab | Lab | Lab | [5 empty] | 1
| No | No | 1.03 | 1.04 | 1.09 | 1.10 | 1.11 | 1.13 | 1.14 | 1.15 | 1.16 | 1.17 | 1.18 | 1.19 | 1.20 | 1.21 | 1.22 | 1.23 | 1.24 | 1.25 | 1.26 | 1.27 | 1.29 | 1.30 | 1.31 | 1.32 | [5 empty] | ppm
|  |  | AR*MS | AR*OES | AR*OES/MS | AR*MS | AR*OES | AR*MS | AR*MS | AR*MS | AR*MS | AR*MS | AR*MS | AR*OES/MS | AR*OES/MS | AR*OES/MS | AR*OES/MS | AR*OES/MS | AR*MS | AR*MS | AR*OES | AR*MS | AR*MS | AR*OES | AR*MS | AR*OES/MS | [5 empty] | 2
|  |  | 0.2g | 01g | 0.5g | 0.5g | 0.5g | 0.5g | 0.5g | 0.5g | 0.5g | 0.5g | 0.5g | 01g | 0.25g | 0.25g | 01g | 0.5g | 15g | 0.25g | 01g | 01g | 0.5g | 0.2g | 0.5g | 0.25g | [5 empty] | 3
| 1 | 1 | 5.870349 | 6.1 | 5.2 | 4.2264 | 6 | 5.8 | 6.1 | 5.9 | 6 | 6.6 | 6 | 5.986576 | 5.5 | 5.8 | 6 | 5.8 | 5.7 | 6.1 | 6 | 6.3 | 3.9 | 6.03 | 6.5 | 6.1 | [5 empty] | 1
| 1 | 2 | 5.877147 | 6.2 | 5.6 | 4.2579 | 5 | 5.8 | 6.5 | 6.1 | 5.9 | 6.5 | 5.8 | 6.073403 | 5.4 | 5.8 | 6 | 5.7 | 5.7 | 5.7 | 6 | 6.4 | 3.8 | 5.77 | 6.4 | 6.4 | [5 empty] | 37
| 1 | 3 | 5.989498 | 6.1 | 5.4 | 4.4346 | 5 | 5.8 | 6.5 | 6.1 | 6 | 6.6 | 6 | 6.04205 | 5.2 | 5.8 | 6 | 5.7 | 5.7 | 5.7 | 6 | 6.3 | 3.9 | 6.33 | 6.3 | 6.8 | [5 empty] | 16
| 1 | 4 | 6.125108 | 6 | 5.1 | 4.5559 | 5 | 5.7 | 6.5 | 5.9 | 6 | 6.6 | 6.2 | 6.226927 | 5.2 | 5.8 | 6 | 5.6 | 5.8 | 6 | 6 | 6.1 | 3.8 | 6.21 | 7.02 | 6.3 | [5 empty] | 6.004581
| 1 | 5 | 6.04308 | 5.9 | 4.9 | 4.2186 | 5 | 5.9 | 6.8 | 6.3 | 5.9 | 6.3 | 8.2 | 6.235191 | 5.2 | 5.8 | 6 | 5.6 | 5.7 | 5.5 | 6 | 6.1 | 3.9 | 6.02 | 7.4 | 6.4 | [5 empty] | 111
| 1 | 6 | 6.055168 | 6.1 | 5.3 | 4.2673 | 5 | 5.8 | 6.5 | 6.1 | 6 | 6.2 | 7.7 | 6.115762 | 5.5 | 5.8 | 6 | 5.5 | 5.8 | 5.5 | 6 | 6.3 | 3.8 | 5.03 | 7.37 | 6.3
| Mean |  | 5.993392 | 6.066667 | 5.25 | 4.326783 | 5.166667 | 5.8 | 6.483333 | 6.066667 | 5.966667 | 6.466667 | 6.65 | 6.113318 | 5.333333 | 5.8 | 6 | 5.65 | 5.733333 | 5.75 | 6 | 6.25 | 3.85 | 5.898333 | 6.831667 | 6.383333
| Median |  | 6.016289 | 6.1 | 5.25 | 4.2626 | 5 | 5.8 | 6.5 | 6.1 | 6 | 6.55 | 6.1 | 6.094583 | 5.3 | 5.8 | 6 | 5.65 | 5.7 | 5.7 | 6 | 6.3 | 3.85 | 6.025 | 6.76 | 6.35
| Std Dev. |  | 0.1022761 | 0.1032796 | 0.2428992 | 0.1372461 | 0.4082483 | 0.06324555 | 0.2228602 | 0.1505545 | 0.05163978 | 0.175119 | 1.027132 | 0.1005005 | 0.1505545 | 0 | 0 | 0.1048809 | 0.05163978 | 0.250998 | 0 | 0.1224745 | 0.05477226 | 0.4660651 | 0.4954358 | 0.2316607
| Rel.Std.Dev. |  | 1.706% | 1.702% | 4.627% | 3.172% | 7.902% | 1.09% | 3.437% | 2.482% | 0.8655% | 2.708% | 15.45% | 1.644% | 2.823% | 0% | 0% | 1.856% | 0.9007% | 4.365% | 0% | 1.96% | 1.423% | 7.902% | 7.252% | 3.629%
| PDM3 |  | -0.1864% | 1.034% | -12.57% | -27.94% | -13.95% | -3.407% | 7.973% | 1.034% | -0.6314% | 7.696% | 10.75% | 1.811% | -11.18% | -3.407% | -0.0763% | -5.905% | -4.517% | -4.24% | -0.0763% | 4.087% | -35.88% | -1.769% | 13.77% | 6.308%
| Z-Score (Absolute) |  | 0.06 | 0.24 | 1.71 | 3.9 | NA | 0.4 | 1.23 | 0.24 | 0 | 1.19 | 1.63 | 0.35 | 1.51 | 0.4 | NA | 0.75 | 0.56 | 0.52 | NA | 0.67 | 5.04 | 0.16 | 2.06 | 0.99
Results from laboratories 1.11, 1.22 and 1.26 were removed due to their 1 ppm reading resolution.
| Analytical results for Se in OREAS 289 (Certified Value 1.29 ppm) | [30 empty] | Certified
Se | Round | Replicate | Lab | Lab | Lab | Lab | Lab | Lab | Lab | Lab | Lab | Lab | Lab | Lab | Lab | Lab | Lab | Lab | Lab | Lab | Lab | Lab | Lab | Lab | Lab | Lab | [5 empty] | 1
| No | No | 1.03 | 1.04 | 1.05 | 1.07 | 1.09 | 1.11 | 1.12 | 1.13 | 1.14 | 1.15 | 1.16 | 1.17 | 1.18 | 1.19 | 1.20 | 1.21 | 1.22 | 1.23 | 1.24 | 1.25 | 1.27 | 1.29 | 1.31 | 1.32 | [5 empty] | ppm
|  |  | AR*MS | AR*MS | AR*OES | AR*OES/MS | AR*OES/MS | AR*OES | AR*OES/MS | AR*MS | AR*MS | AR*MS | AR*MS | AR*MS | AR*MS | AR*OES/MS | AR*OES/MS | AR*OES/MS | AR*OES/MS | AR*OES/MS | AR*MS | AR*MS | AR*MS | AR*MS | AR*MS | AR*OES/MS | [5 empty] | 2
|  |  | 0.2g | 01g | 0.2g | 0.25g | 0.5g | 0.5g | 0.5g | 0.5g | 0.5g | 0.5g | 0.5g | 0.5g | 0.5g | 01g | 0.25g | 0.25g | 01g | 0.5g | 15g | 0.25g | 01g | 0.5g | 0.5g | 0.25g | [5 empty] | 2
| 1 | 1 | 1.649811 | 2 | 1.305332044 | 5.598317231 | 1.3 | < 5 | 1.24 | 1.1 | 1.3 | 1.4 | 1.3 | 1.5 | 1.2 | 1.108161 | 2.2 | 1 | 1 | 1.1 | 1.3 | 2 | 1 | < 0.1 | 0.8 | 1 | [5 empty] | 1
| 1 | 2 | 1.584307 | 1 | 1.222022011 | < 5 | 1.1 | < 5 | 1.25 | 1 | 1.4 | 1.2 | 1 | 1.2 | 1.4 | 1.319578 | 2.6 | 1 | 1 | 1.2 | 1.3 | 2 | 1 | < 0.1 | 0.6 | 2 | [5 empty] | 38
| 1 | 3 | 1.500857 | 2 | 1.451286965 | < 5 | 1.2 | < 5 | 1.19 | 1 | 1.4 | 1.3 | 1.1 | 1.5 | 1.4 | 1.340262 | 3.1 | 1 | 1 | 1.2 | 1.2 | 1 | 1 | < 0.1 | 0.5 | 2 | [5 empty] | 16
| 1 | 4 | 1.526193 | 2 | 1.34503826 | 5.045612817 | 1.1 | < 5 | 1.22 | 1.7 | 1.5 | 1.3 | 1.1 | 1.7 | 1.7 | 1.256366 | 2.6 | 1 | 1 | 1.2 | 1.2 | 2 | 1 | < 0.1 | 0.7 | < 1 | [5 empty] | 1.289526
| 1 | 5 | 1.509206 | 1 | 1.333610962 | < 5 | 1 | < 5 | 1.19 | 0.9 | 1.4 | 1.6 | 1 | 1.4 | < 0.2 | 1.332182 | 2.3 | 1 | 1 | 1.2 | 1.3 | 1 | 1 | < 0.1 | 1.1 | < 1 | [5 empty] | 112
| 1 | 6 | 1.658493 | 2 | 1.343940078 | < 5 | 1 | < 5 | 1.19 | 1.1 | 1.4 | 1.4 | 1.5 | 1.4 | < 0.2 | 1.146352 | 2.5 | 1 | 1 | 1.1 | 1.4 | 1 |  | < 0.1 | 0.8 | 2
| Mean |  | 1.571478 | 1.666667 | 1.333538 | 5.321965024 | 1.116667 |  | 1.213333 | 1.133333 | 1.4 | 1.366667 | 1.166667 | 1.45 | 1.425 | 1.250483 | 2.55 | 1 | 1 | 1.166667 | 1.283333 | 1.5 | 1 |  | 0.75 | 1.75
| Median |  | 1.55525 | 2 | 1.33877552 | 5.321965024 | 1.1 |  | 1.205 | 1.05 | 1.4 | 1.35 | 1.1 | 1.45 | 1.4 | 1.287972 | 2.55 | 1 | 1 | 1.2 | 1.3 | 1.5 | 1 |  | 0.75 | 2
| Std Dev. |  | 0.0704104 | 0.5163978 | 0.07394143 | 0.390821 | 0.1169045 |  | 0.0273252 | 0.2875181 | 0.06324555 | 0.136626 | 0.1966384 | 0.1643168 | 0.2061553 | 0.1006404 | 0.3146427 | 0 | 0 | 0.05163978 | 0.07527727 | 0.5477226 | 0 |  | 0.2073644 | 0.5
| Rel.Std.Dev. |  | 4.481% | 30.98% | 5.545% | 7.344% | 10.47% |  | 2.252% | 25.37% | 4.518% | 9.997% | 16.85% | 11.33% | 14.47% | 8.048% | 12.34% | 0% | 0% | 4.426% | 5.866% | 36.51% | 0% |  | 27.65% | 28.57%
| PDM3 |  | 21.86% | 29.25% | 3.413% | 312.7% | -13.4% |  | -5.909% | -12.11% | 8.567% | 5.982% | -9.527% | 12.44% | 10.51% | -3.028% | 97.75% | -22.45% | -22.45% | -9.527% | -0.4802% | 16.32% | -22.45% |  | -41.84% | 35.71%
| Z-Score (Absolute) |  | 1.45 | NA | 0.32 | 10.33 | 0.71 | 5.86 | 0.25 | 0.63 | 0.63 | 0.47 | 0.48 | 0.87 | 1.35 | 0.08 | 6.1 | NA | NA | 0.48 | 0.08 | NA | NA | 5.78 | 2.46 | NA
Results from laboratories 1.04, 1.21, 1.22, 1.25, 1.27 and 1.32 were removed due to their 1 ppm reading resolution.
| Analytical results for Si in OREAS 289 (Indicative Value 0.092 wt.%) | [30 empty] | Indicative
Si | Round | Replicate | Lab | [28 empty] | 1
| No | No | 1.30 | [28 empty] | wt.%
|  |  | AR*OES | [28 empty] | 3
|  |  | 0.2g | [28 empty] | 3
| 1 | 1 | 0.09456 | [28 empty] | 1
| 1 | 2 | 0.09251 | [28 empty] | 7
| 1 | 3 | 0.09404 | [28 empty] | 16
| 1 | 4 | 0.1017 | [28 empty] | 0.092275
| 1 | 5 | 0.09481 | [28 empty] | 13
| 1 | 6 | 0.07603
| Mean |  | 0.092275
| Median |  | 0.0943
| Std Dev. |  | 0.00857378
| Rel.Std.Dev. |  | 9.292%
| PDM3 |  | 0%
| Z-Score (Absolute) |  | NA
| Analytical results for Sm in OREAS 289 (Indicative Value 2.11 ppm) | [30 empty] | Indicative
Sm | Round | Replicate | Lab | Lab | Lab | Lab | Lab | [24 empty] | 1
| No | No | 1.03 | 1.04 | 1.09 | 1.10 | 1.29 | [24 empty] | ppm
|  |  | AR*MS | AR*MS | AR*OES/MS | AR*MS | AR*MS | [24 empty] | 2
|  |  | 0.2g | 01g | 0.5g | 0.5g | 0.5g | [24 empty] | 2
| 1 | 1 | 2.533288 | 2.129 | 1.5 | 3.0623 | 1.43 | [24 empty] | 1
| 1 | 2 | 2.526068 | 2.023 | 1.5 | 2.9613 | 1.44 | [24 empty] | 4
| 1 | 3 | 2.548638 | 1.962 | 1.8 | 3.0819 | 1.4 | [24 empty] | 16
| 1 | 4 | 2.661421 | 1.857 | 1.6 | 3.0076 | 1.44 | [24 empty] | 2.111421
| 1 | 5 | 2.620256 | 1.927 | 1.5 | 3.0725 | 1.39 | [24 empty] | 10
| 1 | 6 | 2.712947 | 1.787 | 1.5 | 3.1794 | 1.47
| Mean |  | 2.600436 | 1.9475 | 1.566667 | 3.060833 | 1.428333
| Median |  | 2.584447 | 1.9445 | 1.5 | 3.0674 | 1.435
| Std Dev. |  | 0.0768026 | 0.1210153 | 0.121106 | 0.07400107 | 0.02926887
| Rel.Std.Dev. |  | 2.953% | 6.214% | 7.73% | 2.418% | 2.049%
| PDM3 |  | 23.16% | -7.764% | -25.8% | 44.97% | -32.35%
| Z-Score (Absolute) |  | 0.85 | 0 | 0.49 | 1.45 | 0.67
| Analytical results for Sn in OREAS 289 (Certified Value 1.35 ppm) | [30 empty] | Certified
Sn | Round | Replicate | Lab | Lab | Lab | Lab | Lab | Lab | Lab | Lab | Lab | Lab | Lab | Lab | Lab | Lab | Lab | Lab | Lab | Lab | Lab | Lab | Lab | Lab | [7 empty] | 1
| No | No | 1.03 | 1.04 | 1.05 | 1.07 | 1.09 | 1.11 | 1.14 | 1.15 | 1.16 | 1.17 | 1.18 | 1.19 | 1.20 | 1.21 | 1.22 | 1.23 | 1.25 | 1.27 | 1.29 | 1.30 | 1.31 | 1.32 | [7 empty] | ppm
|  |  | AR*MS | AR*MS | AR*OES | AR*OES/MS | AR*OES/MS | AR*OES | AR*MS | AR*MS | AR*MS | AR*MS | AR*MS | AR*OES/MS | AR*OES/MS | AR*OES/MS | AR*OES/MS | AR*OES/MS | AR*MS | AR*MS | AR*MS | AR*OES | AR*MS | AR*OES/MS | [7 empty] | 2
|  |  | 0.2g | 01g | 0.2g | 0.25g | 0.5g | 0.5g | 0.5g | 0.5g | 0.5g | 0.5g | 0.5g | 01g | 0.25g | 0.25g | 01g | 0.5g | 0.25g | 01g | 0.5g | 0.2g | 0.5g | 0.25g | [7 empty] | 3
| 1 | 1 | < 2.5 | 1.38 | 1.436906879 | 8.909738694 | 1.11 | < 10 | 1.2 | 1.4 | 1.4 | 1.5 | 1.3 | 1.389464 | 1.3 | 1.2 | 1.1 | 1.4 | 1.4 | 1.44 | 1.24 | < 0.1 | 0.9 | 1.9 | [7 empty] | 1
| 1 | 2 | < 2.5 | 1.4 | 1.488841808 | 8.663013149 | 1.15 | < 10 | 1.2 | 1.4 | 1.4 | 1.4 | 1.3 | 1.37792 | 1.4 | 1.3 | 1.1 | 1.4 | 1.3 | 1.44 | 1.22 | < 0.1 | 0.8 | 1.9 | [7 empty] | 13
| 1 | 3 | < 2.5 | 1.39 | 1.506524528 | 9.343252592 | 1.15 | < 10 | 1.2 | 1.4 | 1.4 | 1.4 | 1.3 | 1.342765 | 1.3 | 1.2 | 1.1 | 1.4 | 1.3 | 1.41 | 1.2 | < 0.1 | 0.9 | 2.4 | [7 empty] | 16
| 1 | 4 | < 2.5 | 1.38 | 1.681539825 | 8.696683375 | 1.13 | < 10 | 1.3 | 1.4 | 1.4 | 1.4 | 1.3 | 1.407573 | 1.3 | 1.2 | 1.1 | 1.4 | 1.5 | 1.39 | 1.21 | < 0.1 | 0.9 | 2.1 | [7 empty] | 1.354391
| 1 | 5 | < 2.5 | 1.41 | 1.417529894 | 9.085301081 | 1.08 | < 10 | 1.3 | 1.4 | 1.4 | 1.4 | 1.4 | 1.43294 | 1.3 | 1.2 | 1.1 | 1.4 | 1.3 | 1.36 | 1.22 | < 0.1 | 0.9 | 2.1 | [7 empty] | 113
| 1 | 6 | < 2.5 | 1.39 | 1.587256148 | 8.59026488 | 1.07 | < 10 | 1.3 | 1.4 | 1.4 | 1.4 | 1.3 | 1.343732 | 1.4 | 1.2 | 1.1 | 1.4 | 1.3 | 1.38 | 1.19 | < 0.1 | 0.9 | 2.1
| Mean |  |  | 1.391667 | 1.519767 | 8.881376 | 1.115 |  | 1.25 | 1.4 | 1.4 | 1.416667 | 1.316667 | 1.382399 | 1.333333 | 1.216667 | 1.1 | 1.4 | 1.35 | 1.403333 | 1.213333 |  | 0.8833333 | 2.083333
| Median |  |  | 1.39 | 1.497683168 | 8.803211 | 1.12 |  | 1.25 | 1.4 | 1.4 | 1.4 | 1.3 | 1.383692 | 1.3 | 1.2 | 1.1 | 1.4 | 1.3 | 1.4 | 1.215 |  | 0.9 | 2.1
| Std Dev. |  |  | 0.01169045 | 0.09917176 | 0.290606 | 0.03449638 |  | 0.05477226 | 2.432377e-16 | 2.432377e-16 | 0.04082483 | 0.04082483 | 0.03556444 | 0.05163978 | 0.04082483 | 2.432377e-16 | 2.432377e-16 | 0.083666 | 0.03265986 | 0.0175119 |  | 0.04082483 | 0.1834848
| Rel.Std.Dev. |  |  | 0.84% | 6.525% | 3.272% | 3.094% |  | 4.382% | 1.737e-14% | 1.737e-14% | 2.882% | 3.101% | 2.573% | 3.873% | 3.355% | 2.211e-14% | 1.737e-14% | 6.197% | 2.327% | 1.443% |  | 4.622% | 8.807%
| PDM3 |  |  | 2.752% | 12.21% | 555.7% | -17.68% |  | -7.708% | 3.367% | 3.367% | 4.598% | -2.785% | 2.068% | -1.555% | -10.17% | -18.78% | 3.367% | -0.3242% | 3.614% | -10.41% |  | -34.78% | 53.82%
| Z-Score (Absolute) |  | 0.67 | 0.15 | 0.89 | 43.61 | 1.46 | 21.09 | 0.67 | 0.2 | 0.2 | 0.29 | 0.29 | 0.09 | 0.19 | 0.87 | 1.54 | 0.2 | 0.09 | 0.22 | 0.89 | 7.64 | 2.8 | 4.16
| Analytical results for Sr in OREAS 289 (Certified Value 83 ppm) | [30 empty] | Certified
Sr | Round | Replicate | Lab | Lab | Lab | Lab | Lab | Lab | Lab | Lab | Lab | Lab | Lab | Lab | Lab | Lab | Lab | Lab | Lab | Lab | Lab | Lab | Lab | Lab | Lab | Lab | Lab | Lab | Lab |  |  | 1
| No | No | 1.03 | 1.04 | 1.05 | 1.07 | 1.09 | 1.10 | 1.11 | 1.13 | 1.14 | 1.15 | 1.16 | 1.17 | 1.18 | 1.19 | 1.20 | 1.21 | 1.22 | 1.23 | 1.24 | 1.25 | 1.26 | 1.27 | 1.28 | 1.29 | 1.30 | 1.31 | 1.32 |  |  | ppm
|  |  | AR*MS | AR*MS | AR*OES | AR*OES/MS | AR*OES/MS | AR*OES | AR*OES | AR*MS | AR*MS | AR*MS | AR*MS | AR*MS | AR*MS | AR*OES/MS | AR*OES/MS | AR*OES/MS | AR*OES/MS | AR*OES/MS | AR*MS | AR*OES | AR*OES | AR*MS | AR*OES/MS | AR*OES | AR*OES | AR*MS | AR*OES/MS |  |  | 0
|  |  | 0.2g | 01g | 0.2g | 0.25g | 0.5g | 0.5g | 0.5g | 0.5g | 0.5g | 0.5g | 0.5g | 0.5g | 0.5g | 01g | 0.25g | 0.25g | 01g | 0.5g | 15g | 0.25g | 01g | 01g | 0.5g | 0.5g | 0.2g | 0.5g | 0.25g |  |  | 1
| 1 | 1 | 82.20601 | 89.27 | 86.38616856 | 83.93520213 | 79.7 | 32.9679 | < 5 | 80.5 | 86.6 | 82.7 | 83 | 93.6 | 86.2 | 84.61888 | 80 | 87.5 | 88.4 | 81.6 | 78.9 | 81.5 | 82 | 88.26 | 109.52 | 74 | 120 | 65.3 | 83.3 |  |  | 1
| 1 | 2 | 83.05878 | 89.31 | 85.47907196 | 82.74366654 | 81.8 | 34.1042 | < 5 | 79 | 89.1 | 83.5 | 81.5 | 93.6 | 85.9 | 81.86453 | 82 | 87.9 | 90.9 | 81.7 | 78.2 | 82.7 | 82 | 88.77 | 108.65 | 73 | 101.4 | 68.2 | 83.8 |  |  | 14
| 1 | 3 | 83.75375 | 87.42 | 83.33648174 | 84.4582641 | 81.4 | 34.0014 | < 5 | 80.1 | 88.3 | 83.8 | 82.9 | 94.9 | 86 | 81.92227 | 84 | 86.2 | 89.8 | 80.4 | 80.5 | 81.7 | 83 | 87.18 | 114.97 | 73 | 119.2 | 66.9 | 85.3 |  |  | 16
| 1 | 4 | 85.26073 | 86.88 | 87.26855271 | 83.29333814 | 78.8 | 36.8535 | < 5 | 78.9 | 88.3 | 83.8 | 82.8 | 94 | 88.7 | 84.34747 | 84 | 88.3 | 89.4 | 81 | 79.4 | 84.8 | 82 | 85.77 | 117.4 | 71 | 124.1 | 73 | 83.9 |  |  | 83.42766
| 1 | 5 | 84.30297 | 86.65 | 83.07782974 | 81.69669768 | 77.4 | 35.2096 | < 5 | 80.6 | 91.3 | 85.5 | 84 | 90.9 | 89.2 | 83.36954 | 82 | 86 | 88.8 | 81.6 | 80.6 | 80.1 | 85 | 84.87 | 106.95 | 72 | 116.1 | 76 | 82.8 |  |  | 114
| 1 | 6 | 85.03417 | 85.89 | 83.20390657 | 82.30234638 | 74.8 | 33.8967 | < 5 | 79.9 | 88.9 | 85 | 83.1 | 90.6 | 86.6 | 83.44646 | 83 | 89.3 | 89.1 | 80.8 | 79.2 | 80 | 86 | 87.43 | 118.72 | 72 | 87.08 | 74.9 | 84.2
| Mean |  | 83.93607 | 87.57 | 84.79200188 | 83.07159 | 78.98333 | 34.50555 |  | 79.83333 | 88.75 | 84.05 | 82.88333 | 92.93333 | 87.1 | 83.26153 | 82.5 | 87.53333 | 89.4 | 81.18333 | 79.46667 | 81.8 | 83.33333 | 87.04667 | 112.7017 | 72.5 | 111.3133 | 70.71667 | 83.88333
| Median |  | 84.02836 | 87.15 | 84.40777685 | 83.01850234 | 79.25 | 34.0528 |  | 80 | 88.6 | 83.8 | 82.95 | 93.6 | 86.4 | 83.408 | 82.5 | 87.7 | 89.25 | 81.3 | 79.3 | 81.6 | 82.5 | 87.305 | 112.245 | 72.5 | 117.65 | 70.6 | 83.85
| Std Dev. |  | 1.173982 | 1.420211 | 1.828973 | 1.030287 | 2.620242 | 1.35343 |  | 0.731209 | 1.528071 | 1.025183 | 0.8035339 | 1.759166 | 1.461506 | 1.167282 | 1.516575 | 1.262801 | 0.8786353 | 0.5307228 | 0.9330952 | 1.791089 | 1.75119 | 1.481522 | 4.961062 | 1.048809 | 14.20984 | 4.491511 | 0.8518607
| Rel.Std.Dev. |  | 1.399% | 1.622% | 2.157% | 1.24% | 3.317% | 3.922% |  | 0.9159% | 1.722% | 1.22% | 0.9695% | 1.893% | 1.678% | 1.402% | 1.838% | 1.443% | 0.9828% | 0.6537% | 1.174% | 2.19% | 2.101% | 1.702% | 4.402% | 1.447% | 12.77% | 6.351% | 1.016%
| PDM3 |  | 0.6094% | 4.965% | 1.635% | -0.4268% | -5.327% | -58.64% |  | -4.308% | 6.38% | 0.746% | -0.6525% | 11.39% | 4.402% | -0.1991% | -1.112% | 4.921% | 7.159% | -2.69% | -4.748% | -1.951% | -0.1131% | 4.338% | 35.09% | -13.1% | 33.42% | -15.24% | 0.5462%
| Z-Score (Absolute) |  | 0.11 | 0.76 | 0.26 | 0.05 | 0.78 | 8.74 | 14.47 | 0.63 | 0.97 | 0.13 | 0.08 | 1.72 | 0.67 | 0.01 | 0.15 | 0.75 | 1.09 | 0.38 | 0.69 | 0.27 | 0 | 0.66 | 5.26 | 1.94 | 5.01 | 2.26 | 0.1
| Analytical results for Ta in OREAS 289 (Certified Value < 0.01 ppm) | [30 empty] | Certified
Ta | Round | Replicate | Lab | Lab | Lab | Lab | Lab | Lab | Lab | Lab | Lab | Lab | Lab | Lab | Lab | Lab | Lab | Lab | Lab | Lab | [11 empty] | 1
| No | No | 1.03 | 1.04 | 1.09 | 1.11 | 1.14 | 1.15 | 1.16 | 1.17 | 1.18 | 1.19 | 1.20 | 1.21 | 1.22 | 1.23 | 1.25 | 1.29 | 1.31 | 1.32 | [11 empty] | ppm
|  |  | AR*MS | AR*MS | AR*OES/MS | AR*OES | AR*MS | AR*MS | AR*MS | AR*MS | AR*MS | AR*OES/MS | AR*OES/MS | AR*OES/MS | AR*OES/MS | AR*OES/MS | AR*MS | AR*MS | AR*MS | AR*OES/MS | [11 empty] | 3
|  |  | 0.2g | 01g | 0.5g | 0.5g | 0.5g | 0.5g | 0.5g | 0.5g | 0.5g | 01g | 0.25g | 0.25g | 01g | 0.5g | 0.25g | 0.5g | 0.5g | 0.25g | [11 empty] | 3
| 1 | 1 | < 0.01 | < 0.01 | < 0.05 | < 5 | < 0.01 | < 0.01 | < 0.01 | 0.01 | < 0.01 | < 0.05 | < 0.1 | < 0.05 | < 0.05 | < 0.01 | < 0.05 | < 0.01 | < 0.01 | < 0.05 | [11 empty] | 1
| 1 | 2 | < 0.01 | < 0.01 | < 0.05 | < 5 | < 0.01 | < 0.01 | < 0.01 | 0.01 | < 0.01 | < 0.05 | < 0.1 | < 0.05 | < 0.05 | < 0.01 | < 0.05 | < 0.01 | < 0.01 | < 0.05 | [11 empty] | 25
| 1 | 3 | < 0.01 | < 0.01 | < 0.05 | < 5 | < 0.01 | < 0.01 | < 0.01 | 0.01 | < 0.01 | < 0.05 | < 0.1 | < 0.05 | < 0.05 | < 0.01 | < 0.05 | < 0.01 | < 0.01 | 0.57 | [11 empty] | 16
| 1 | 4 | < 0.01 | < 0.01 | < 0.05 | < 5 | < 0.01 | < 0.01 | < 0.01 | < 0.01 | < 0.01 | < 0.05 | < 0.1 | < 0.05 | < 0.05 | < 0.01 | < 0.05 | < 0.01 | < 0.01 | 0.15 | [11 empty] | < 0.01
| 1 | 5 | < 0.01 | < 0.01 | < 0.05 | < 5 | < 0.01 | < 0.01 | < 0.01 | 0.01 | 0.01 | < 0.05 | < 0.1 | < 0.05 | < 0.05 | < 0.01 | < 0.05 | < 0.01 | < 0.01 | 0.09 | [11 empty] | 115
| 1 | 6 | < 0.01 | < 0.01 | < 0.05 | < 5 | < 0.01 | < 0.01 | < 0.01 | 0.01 | 0.01 | < 0.05 | < 0.1 | < 0.05 | < 0.05 | < 0.01 | < 0.05 | < 0.01 | < 0.01 | 0.07
| Mean | [8 empty] | 0.01 | 0.01 | [8 empty] | 0.22
| Median | [8 empty] | 0.01 | 0.01 | [8 empty] | 0.12
| Std Dev. | [8 empty] | 0 | 0 | [8 empty] | 0.2357965
| Rel.Std.Dev. | [8 empty] | 0% | 0% | [8 empty] | 107.2%
PDM3
| Z-Score (Absolute) |  | 0.67 | 0.67 | 3.95 | 576.15 | 0.67 | 0.67 | 0.67 | 0.29 | 0.29 | 3.95 | 9.73 | 3.95 | 3.95 | 0.67 | 3.95 | 0.67 | 0.67 | 34
| Analytical results for Tb in OREAS 289 (Certified Value 0.29 ppm) | [30 empty] | Certified
Tb | Round | Replicate | Lab | Lab | Lab | Lab | Lab | Lab | Lab | Lab | [21 empty] | 1
| No | No | 1.03 | 1.04 | 1.09 | 1.10 | 1.21 | 1.25 | 1.29 | 1.32 | [21 empty] | ppm
|  |  | AR*MS | AR*MS | AR*OES/MS | AR*MS | AR*OES/MS | AR*MS | AR*MS | AR*OES/MS | [21 empty] | 2
|  |  | 0.2g | 01g | 0.5g | 0.5g | 0.25g | 0.25g | 0.5g | 0.25g | [21 empty] | 2
| 1 | 1 | 0.3101494 | 0.279 | 0.2 | 0.3486 | 0.29 | 0.3 | 0.22 | 0.3 | [21 empty] | 1
| 1 | 2 | 0.3053522 | 0.283 | 0.2 | 0.3413 | 0.29 | 0.29 | 0.22 | 0.3 | [21 empty] | 26
| 1 | 3 | 0.315463 | 0.275 | 0.2 | 0.3443 | 0.29 | 0.29 | 0.22 | 0.33 | [21 empty] | 16
| 1 | 4 | 0.3188508 | 0.264 | 0.2 | 0.3502 | 0.29 | 0.31 | 0.22 | 0.31 | [21 empty] | 0.2919342
| 1 | 5 | 0.3237279 | 0.274 | 0.2 | 0.3452 | 0.29 | 0.28 | 0.22 | 0.3 | [21 empty] | 116
| 1 | 6 | 0.3248932 | 0.26 | 0.2 | 0.3562 | 0.3 | 0.29 | 0.22 | 0.3
| Mean |  | 0.3164061 | 0.2725 | 0.2 | 0.3476333 | 0.2916667 | 0.2933333 | 0.22 | 0.3066667
| Median |  | 0.3171569 | 0.2745 | 0.2 | 0.3469 | 0.29 | 0.29 | 0.22 | 0.3
| Std Dev. |  | 0.007666045 | 0.008826098 | 3.040471e-17 | 0.005254585 | 0.004082483 | 0.01032796 | 0 | 0.0121106
| Rel.Std.Dev. |  | 2.423% | 3.239% | 1.52e-14% | 1.512% | 1.4% | 3.521% | 0% | 3.949%
| PDM3 |  | 8.383% | -6.657% | -31.49% | 19.08% | -0.09164% | 0.4793% | -24.64% | 5.047%
| Z-Score (Absolute) |  | 0.75 | 0.67 | NA | 1.76 | 0.05 | 0 | 2.37 | 0.43
Results from laboratory 1.09 were removed due to their 0.1 ppm reading resolution.
| Analytical results for Te in OREAS 289 (Certified Value 0.19 ppm) | [30 empty] | Certified
Te | Round | Replicate | Lab | Lab | Lab | Lab | Lab | Lab | Lab | Lab | Lab | Lab | Lab | Lab | Lab | Lab | Lab | Lab | Lab | Lab | Lab | Lab | Lab | Lab | Lab | Lab | [5 empty] | 1
| No | No | 1.03 | 1.04 | 1.09 | 1.11 | 1.12 | 1.13 | 1.14 | 1.15 | 1.16 | 1.17 | 1.18 | 1.19 | 1.20 | 1.21 | 1.22 | 1.23 | 1.24 | 1.25 | 1.26 | 1.27 | 1.29 | 1.30 | 1.31 | 1.32 | [5 empty] | ppm
|  |  | AR*MS | AR*MS | AR*OES/MS | AR*OES | AR*OES/MS | AR*MS | AR*MS | AR*MS | AR*MS | AR*MS | AR*MS | AR*OES/MS | AR*OES/MS | AR*OES/MS | AR*OES/MS | AR*OES/MS | AR*MS | AR*MS | AR*OES | AR*MS | AR*MS | AR*OES | AR*MS | AR*OES/MS | [5 empty] | 2
|  |  | 0.2g | 01g | 0.5g | 0.5g | 0.5g | 0.5g | 0.5g | 0.5g | 0.5g | 0.5g | 0.5g | 01g | 0.25g | 0.25g | 01g | 0.5g | 15g | 0.25g | 01g | 01g | 0.5g | 0.2g | 0.5g | 0.25g | [5 empty] | 2
| 1 | 1 | 0.2137439 | 0.2 | 0.17 | 6 | 0.17 | 0.18 | 0.18 | 0.17 | 0.18 | 0.21 | 0.26 | 0.2004889 | 0.1 | 0.17 | 0.18 | 0.25 | 0.18 | 0.21 | < 2 | 0.2 | 0.2 | < 0.2 | 0.3 | 0.18 | [5 empty] | 1
| 1 | 2 | < 0.2 | 0.2 | 0.18 | 6 | 0.18 | 0.17 | 0.21 | 0.17 | 0.23 | 0.18 | 0.3 | 0.232974495 | 0.2 | 0.18 | 0.19 | 0.16 | 0.19 | 0.18 | < 2 | 0.2 | 0.2 | < 0.2 | 0.25 | 0.27 | [5 empty] | 27
| 1 | 3 | 0.2244805 | 0.2 | 0.16 | 6 | 0.2 | 0.16 | 0.21 | 0.16 | 0.17 | 0.19 | 0.27 | 0.226559219 | 0.2 | 0.17 | 0.21 | 0.23 | 0.2 | 0.2 | < 2 | 0.2 | 0.2 | < 0.2 | 0.14 | 0.25 | [5 empty] | 16
| 1 | 4 | < 0.2 | 0.2 | 0.16 | 6 | 0.2 | 0.24 | 0.23 | 0.17 | 0.21 | 0.22 | 0.28 | 0.195863933 | 0.1 | 0.16 | 0.21 | 0.19 | 0.18 | 0.19 | < 2 | 0.2 | 0.2 | < 0.2 | 0.283 | 0.27 | [5 empty] | 0.1912874
| 1 | 5 | < 0.2 | 0.2 | 0.14 | 6 | 0.16 | 0.22 | 0.19 | 0.18 | 0.2 | 0.18 | 0.21 | 0.189388811 | 0.2 | 0.18 | 0.19 | 0.19 | 0.21 | 0.19 | < 2 | 0.2 | 0.2 | < 0.2 | 0.13 | 0.25 | [5 empty] | 117
| 1 | 6 | < 0.2 | 0.2 | 0.15 | 6 | 0.16 | 0.21 | 0.2 | 0.17 | 0.21 | 0.22 | 0.16 | 0.2046398 | 0.3 | 0.15 | 0.19 | 0.22 | 0.18 | 0.16 | < 2 | 0.2 | 0.2 | < 0.2 | 0.186 | 0.25
| Mean |  | 0.2191122 | 0.2 | 0.16 | 6 | 0.1783333 | 0.1966667 | 0.2033333 | 0.17 | 0.2 | 0.2 | 0.2466667 | 0.2083192 | 0.1833333 | 0.1683333 | 0.195 | 0.2066667 | 0.19 | 0.1883333 |  | 0.2 | 0.2 |  | 0.2148333 | 0.245
| Median |  | 0.2191122 | 0.2 | 0.16 | 6 | 0.175 | 0.195 | 0.205 | 0.17 | 0.205 | 0.2 | 0.265 | 0.2025644 | 0.2 | 0.17 | 0.19 | 0.205 | 0.185 | 0.19 |  | 0.2 | 0.2 |  | 0.218 | 0.25
| Std Dev. |  | 0.007591895 | 3.040471e-17 | 0.01414214 | 0 | 0.01834848 | 0.03141125 | 0.0175119 | 0.006324555 | 0.0219089 | 0.01897367 | 0.05202563 | 0.01748672 | 0.07527727 | 0.01169045 | 0.01224745 | 0.03265986 | 0.01264911 | 0.01722401 |  | 3.040471e-17 | 3.040471e-17 |  | 0.07316397 | 0.03331666
| Rel.Std.Dev. |  | 3.465% | 1.52e-14% | 8.839% | 0% | 10.29% | 15.97% | 8.612% | 3.72% | 10.95% | 9.487% | 21.09% | 8.394% | 41.06% | 6.945% | 6.281% | 15.8% | 6.657% | 9.145% |  | 1.52e-14% | 1.52e-14% |  | 34.06% | 13.6%
| PDM3 |  | 14.55% | 4.555% | -16.36% | 3037% | -6.772% | 2.812% | 6.297% | -11.13% | 4.555% | 4.555% | 28.95% | 8.904% | -4.158% | -12% | 1.941% | 8.04% | -0.673% | -1.544% |  | 4.555% | 4.555% |  | 12.31% | 28.08%
| Z-Score (Absolute) |  | 2.98 | NA | 1.95 | NA | 1.02 | 0.08 | 0.25 | 1.44 | 0.08 | 0.08 | 2.46 | 0.51 | NA | 1.53 | 0.17 | 0.42 | 0.42 | 0.51 | 40.8 | NA | 0.08 | 5 | 0.84 | 2.37
Results from laboratories 1.04, 1.20 and 1.27 were removed due to their 0.1 ppm reading resolution. Results from laboratory 1.11 were removed due to their 1 ppm reading resolution.
| Analytical results for Th in OREAS 289 (Certified Value 2.37 ppm) | [30 empty] | Certified
Th | Round | Replicate | Lab | Lab | Lab | Lab | Lab | Lab | Lab | Lab | Lab | Lab | Lab | Lab | Lab | Lab | Lab | Lab | Lab | Lab | Lab | Lab | Lab | Lab | Lab | [6 empty] | 1
| No | No | 1.03 | 1.04 | 1.05 | 1.09 | 1.10 | 1.13 | 1.14 | 1.15 | 1.16 | 1.17 | 1.18 | 1.19 | 1.20 | 1.21 | 1.22 | 1.23 | 1.24 | 1.25 | 1.27 | 1.29 | 1.30 | 1.31 | 1.32 | [6 empty] | ppm
|  |  | AR*MS | AR*MS | AR*OES | AR*OES/MS | AR*MS | AR*MS | AR*MS | AR*MS | AR*MS | AR*MS | AR*MS | AR*OES/MS | AR*OES/MS | AR*OES/MS | AR*OES/MS | AR*OES/MS | AR*MS | AR*MS | AR*MS | AR*MS | AR*OES | AR*MS | AR*OES/MS | [6 empty] | 2
|  |  | 0.2g | 01g | 0.2g | 0.5g | 0.5g | 0.5g | 0.5g | 0.5g | 0.5g | 0.5g | 0.5g | 01g | 0.25g | 0.25g | 01g | 0.5g | 15g | 0.25g | 01g | 0.5g | 0.2g | 0.5g | 0.25g | [6 empty] | 2
| 1 | 1 | 2.984902 | 2.61 | 6.424660171 | 2.2 | 4.2845 | 2.4 | 1.8 | 2.5 | 2.2 | 2.6 | 2.1 | 2.183664 | 2.4 | 2.2 | 4.15 | 2.2 | 1.7 | 2.9 | 3.64 | 1.3 | 170.96 | 3.7 | 3.2 | [6 empty] | 1
| 1 | 2 | 2.993054 | 2.42 | 6.5888438 | 2.2 | 2.9844 | 2.3 | 1.9 | 2.4 | 2.2 | 2.4 | 2 | 2.327069 | 2.4 | 2.2 | 4.26 | 2.3 | 1.7 | 2.8 | 3.88 | 1.31 | 162.56 | 4 | 3.2 | [6 empty] | 28
| 1 | 3 | 2.983771 | 2.34 | 5.078041489 | 2.3 | 3.1171 | 2.3 | 2 | 2.5 | 2.3 | 2.5 | 2.2 | 2.174134 | 2.4 | 2.2 | 4.02 | 2.3 | 1.8 | 2.8 | 3.86 | 1.23 | 178.96 | 3.7 | 5.3 | [6 empty] | 16
| 1 | 4 | 3.146038 | 2.11 | 6.651641997 | 2.3 | 2.9788 | 2.3 | 1.9 | 2.4 | 2.3 | 2.4 | 2.3 | 2.378292 | 2.4 | 2.2 | 4.03 | 2.3 | 1.8 | 3 | 3.74 | 1.27 | 173.12 | 4.2 | 3.6 | [6 empty] | 2.372202
| 1 | 5 | 3.138227 | 2.23 | 5.426805859 | 2.2 | 3.1246 | 2.3 | 2.1 | 2.6 | 2.3 | 2.4 | 2.2 | 2.427290442 | 2.5 | 2.2 | 4.01 | 2.3 | 1.7 | 2.7 | 3.65 | 1.24 | 168.4 | 4.4 | 3.4 | [6 empty] | 118
| 1 | 6 | 3.089652 | 2.09 | 4.929155169 | 2.4 | 3.2431 | 2.2 | 2.1 | 2.5 | 2.3 | 2.2 | 2.2 | 2.354164 | 2.3 | 2.2 | 4.06 | 2.3 | 1.8 | 2.9 | 3.72 | 1.31 | 143.12 | 4.5 | 3.2
| Mean |  | 3.055941 | 2.3 | 5.849858 | 2.266667 | 3.28875 | 2.3 | 1.966667 | 2.483333 | 2.266667 | 2.416667 | 2.166667 | 2.307435 | 2.4 | 2.2 | 4.088333 | 2.283333 | 1.75 | 2.85 | 3.748333 | 1.276667 | 166.1867 | 4.083333 | 3.65
| Median |  | 3.041353 | 2.285 | 5.925733015 | 2.25 | 3.12085 | 2.3 | 1.95 | 2.5 | 2.3 | 2.4 | 2.2 | 2.340617 | 2.4 | 2.2 | 4.045 | 2.3 | 1.75 | 2.85 | 3.73 | 1.285 | 169.68 | 4.1 | 3.3
| Std Dev. |  | 0.0777619 | 0.1985951 | 0.7926819 | 0.08164966 | 0.4977366 | 0.06324555 | 0.121106 | 0.07527727 | 0.05163978 | 0.132916 | 0.1032796 | 0.1049224 | 0.06324555 | 4.864754e-16 | 0.09826834 | 0.04082483 | 0.05477226 | 0.1048809 | 0.1020621 | 0.03559026 | 12.52307 | 0.3430258 | 0.8240146
| Rel.Std.Dev. |  | 2.545% | 8.635% | 13.55% | 3.602% | 15.13% | 2.75% | 6.158% | 3.031% | 2.278% | 5.5% | 4.767% | 4.547% | 2.635% | 2.211e-14% | 2.404% | 1.788% | 3.13% | 3.68% | 2.723% | 2.788% | 7.536% | 8.401% | 22.58%
| PDM3 |  | 28.82% | -3.044% | 146.6% | -4.449% | 38.64% | -3.044% | -17.1% | 4.685% | -4.449% | 1.874% | -8.664% | -2.73% | 1.172% | -7.259% | 72.34% | -3.746% | -26.23% | 20.14% | 58.01% | -46.18% | 6906% | 72.13% | 53.87%
| Z-Score (Absolute) |  | 1.02 | 0.16 | 5.37 | 0.21 | 1.38 | 0.16 | 0.67 | 0.13 | 0.21 | 0.03 | 0.36 | 0.14 | 0 | 0.31 | 2.63 | 0.18 | 1.01 | 0.7 | 2.1 | 1.75 | 254.87 | 2.62 | 1.95
| Analytical results for Ti in OREAS 289 (Certified Value 0.097 wt.%) | [30 empty] | Certified
Ti | Round | Replicate | Lab | Lab | Lab | Lab | Lab | Lab | Lab | Lab | Lab | Lab | Lab | Lab | Lab | Lab | Lab | Lab | Lab | Lab | Lab | Lab | Lab | Lab | Lab | Lab | Lab | Lab | Lab |  |  | 1
| No | No | 1.03 | 1.04 | 1.05 | 1.07 | 1.09 | 1.10 | 1.11 | 1.13 | 1.14 | 1.15 | 1.16 | 1.17 | 1.18 | 1.19 | 1.20 | 1.21 | 1.22 | 1.23 | 1.24 | 1.25 | 1.26 | 1.27 | 1.28 | 1.29 | 1.30 | 1.31 | 1.32 |  |  | wt.%
|  |  | AR*MS | AR*OES | AR*OES | AR*OES/MS | AR*OES/MS | AR*OES | AR*OES | AR*MS | AR*MS | AR*MS | AR*MS | AR*MS | AR*MS | AR*OES/MS | AR*OES/MS | AR*OES/MS | AR*OES/MS | AR*OES/MS | AR*MS | AR*OES | AR*OES | AR*MS | AR*OES/MS | AR*OES | AR*OES | AR*MS | AR*OES/MS |  |  | 3
|  |  | 0.2g | 01g | 0.2g | 0.25g | 0.5g | 0.5g | 0.5g | 0.5g | 0.5g | 0.5g | 0.5g | 0.5g | 0.5g | 01g | 0.25g | 0.25g | 01g | 0.5g | 15g | 0.25g | 01g | 01g | 0.5g | 0.5g | 0.2g | 0.5g | 0.25g |  |  | 3
| 1 | 1 | 0.08790623 | 0.0962 | 0.1114442015 | 0.1064925717 | 0.07 | 0.0981 | 0.09 | 0.087 | 0.099 | 0.093 | 0.097 | 0.097 | 0.099 | 0.09800931 | 0.084 | 0.1 | 0.109 | 0.1 | 0.093 | 0.09 | 0.086 | 0.1038 | 0.097603 | 0.1079 | 0.09512 | 0.113 | 0.1 |  |  | 1
| 1 | 2 | 0.09034491 | 0.0985 | 0.1107853023 | 0.1055624201 | 0.08 | 0.0998 | 0.09 | 0.087 | 0.1 | 0.092 | 0.096 | 0.097 | 0.097 | 0.09593284 | 0.083 | 0.1 | 0.111 | 0.1 | 0.09 | 0.09 | 0.0854 | 0.1052 | 0.09192 | 0.1067 | 0.09296 | 0.114 | 0.1 |  |  | 29
| 1 | 3 | 0.0896313 | 0.0968 | 0.1062227656 | 0.1060988751 | 0.07 | 0.0993 | 0.09 | 0.088 | 0.096 | 0.093 | 0.097 | 0.098 | 0.098 | 0.0914332 | 0.085 | 0.1 | 0.108 | 0.1 | 0.095 | 0.09 | 0.0869 | 0.1046 | 0.096388 | 0.1025 | 0.10096 | 0.11 | 0.1 |  |  | 16
| 1 | 4 | 0.09105768 | 0.0946 | 0.1102735577 | 0.1101776712 | 0.07 | 0.1011 | 0.09 | 0.095 | 0.096 | 0.092 | 0.096 | 0.097 | 0.1 | 0.0987758 | 0.087 | 0.11 | 0.106 | 0.1 | 0.094 | 0.09 | 0.086 | 0.1011 | 0.093584 | 0.1025 | 0.10104 | 0.126 | 0.1 |  |  | 0.09687127
| 1 | 5 | 0.09078904 | 0.0968 | 0.1122438377 | 0.1048176373 | 0.07 | 0.0988 | 0.09 | 0.097 | 0.1 | 0.094 | 0.097 | 0.096 | 0.094 | 0.09911812 | 0.085 | 0.11 | 0.108 | 0.1 | 0.092 | 0.09 | 0.0891 | 0.0994 | 0.093864 | 0.1019 | 0.09736 | 0.129 | 0.1 |  |  | 119
| 1 | 6 | 0.09137184 | 0.0961 | 0.1100303211 | 0.1056605928 | 0.07 | 0.0957 | 0.09 | 0.096 | 0.098 | 0.092 | 0.096 | 0.095 | 0.092 | 0.09235345 | 0.088 | 0.11 | 0.106 | 0.1 | 0.091 | 0.09 | 0.09 | 0.1043 |  | 0.1043 | 0.07892 | 0.129 | 0.1
| Mean |  | 0.0901835 | 0.0965 | 0.1101667 | 0.1064682947 | 0.07166667 | 0.0988 | 0.09 | 0.09166667 | 0.09816667 | 0.09266667 | 0.0965 | 0.09666667 | 0.09666667 | 0.09593712 | 0.08533333 | 0.105 | 0.108 | 0.1 | 0.0925 | 0.09 | 0.08723333 | 0.1030667 | 0.0946718 | 0.1043 | 0.09439333 | 0.1201667 | 0.1
| Median |  | 0.09056697 | 0.0965 | 0.11052943 | 0.1058797 | 0.07 | 0.09905 | 0.09 | 0.0915 | 0.0985 | 0.0925 | 0.0965 | 0.097 | 0.0975 | 0.09697108 | 0.085 | 0.105 | 0.108 | 0.1 | 0.0925 | 0.09 | 0.08645 | 0.10405 | 0.093864 | 0.1034 | 0.09624 | 0.12 | 0.1
| Std Dev. |  | 0.001269643 | 0.001268069 | 0.002093505 | 0.001902325 | 0.004082483 | 0.001824281 | 1.520235e-17 | 0.004802777 | 0.001834848 | 0.0008164966 | 0.0005477226 | 0.001032796 | 0.003076795 | 0.003334633 | 0.001861899 | 0.005477226 | 0.001897367 | 1.520235e-17 | 0.001870829 | 1.520235e-17 | 0.001879007 | 0.002292306 | 0.002288314 | 0.002488373 | 0.008223222 | 0.008750238 | 1.520235e-17
| Rel.Std.Dev. |  | 1.408% | 1.314% | 1.9% | 1.787% | 5.696% | 1.846% | 1.689e-14% | 5.239% | 1.869% | 0.8811% | 0.5676% | 1.068% | 3.183% | 3.476% | 2.182% | 5.216% | 1.757% | 1.52e-14% | 2.023% | 1.689e-14% | 2.154% | 2.224% | 2.417% | 2.386% | 8.712% | 7.282% | 1.52e-14%
| PDM3 |  | -6.904% | -0.3833% | 13.72% | 9.907% | -26.02% | 1.991% | -7.093% | -5.373% | 1.337% | -4.34% | -0.3833% | -0.2112% | -0.2112% | -0.9643% | -11.91% | 8.391% | 11.49% | 3.23% | -4.512% | -7.093% | -9.949% | 6.395% | -2.271% | 7.669% | -2.558% | 24.05% | 3.23%
| Z-Score (Absolute) |  | 0.67 | 0 | 1.46 | 1.06 | 2.65 | 0.25 | 0.69 | 0.52 | 0.18 | 0.41 | 0 | 0.02 | 0.02 | 0.06 | 1.19 | 0.91 | 1.23 | NA | 0.43 | 0.69 | 0.99 | 0.7 | 0.2 | 0.83 | 0.22 | 2.53 | NA
Results from laboratories 1.23 and 1.32 were removed due to their 0.01 wt.% reading resolution.
| Analytical results for Tl in OREAS 289 (Certified Value 0.33 ppm) | [30 empty] | Certified
Tl | Round | Replicate | Lab | Lab | Lab | Lab | Lab | Lab | Lab | Lab | Lab | Lab | Lab | Lab | Lab | Lab | Lab | Lab | Lab | Lab | Lab | Lab | Lab | Lab | Lab | Lab | [5 empty] | 1
| No | No | 1.03 | 1.04 | 1.05 | 1.09 | 1.11 | 1.12 | 1.13 | 1.14 | 1.15 | 1.16 | 1.17 | 1.18 | 1.19 | 1.20 | 1.21 | 1.22 | 1.23 | 1.24 | 1.25 | 1.26 | 1.27 | 1.30 | 1.31 | 1.32 | [5 empty] | ppm
|  |  | AR*MS | AR*MS | AR*OES | AR*OES/MS | AR*OES | AR*OES/MS | AR*MS | AR*MS | AR*MS | AR*MS | AR*MS | AR*MS | AR*OES/MS | AR*OES/MS | AR*OES/MS | AR*OES/MS | AR*OES/MS | AR*MS | AR*MS | AR*OES | AR*MS | AR*OES | AR*MS | AR*OES/MS | [5 empty] | 2
|  |  | 0.2g | 01g | 0.2g | 0.5g | 0.5g | 0.5g | 0.5g | 0.5g | 0.5g | 0.5g | 0.5g | 0.5g | 01g | 0.25g | 0.25g | 01g | 0.5g | 15g | 0.25g | 01g | 01g | 0.2g | 0.5g | 0.25g | [5 empty] | 3
| 1 | 1 | 0.3222331 | 0.35 | 0.3491098513 | 0.32 | < 10 | 0.256 | 0.33 | 0.28 | 0.33 | 0.35 | 0.33 | 0.29 | 0.3185591 | 0.32 | 0.32 | 0.33 | 0.34 | 0.33 | 0.34 | < 5 | 0.34 | < 5 | 0.37 | 0.31 | [5 empty] | 1
| 1 | 2 | 0.3119904 | 0.36 | 0.326431292 | 0.33 | < 10 | 0.256 | 0.3 | 0.29 | 0.33 | 0.37 | 0.34 | 0.29 | 0.2995862 | 0.38 | 0.32 | 0.32 | 0.35 | 0.34 | 0.33 | < 5 | 0.35 | < 5 | 0.34 | 0.31 | [5 empty] | 30
| 1 | 3 | 0.319048 | 0.36 | 0.3425989823 | 0.34 | < 10 | 0.249 | 0.3 | 0.32 | 0.34 | 0.38 | 0.32 | 0.29 | 0.2942495 | 0.35 | 0.32 | 0.33 | 0.33 | 0.34 | 0.33 | < 5 | 0.33 | < 5 | 0.35 | 0.36 | [5 empty] | 16
| 1 | 4 | 0.3381774 | 0.34 | 0.3271864038 | 0.32 | < 10 | 0.254 | 0.31 | 0.31 | 0.33 | 0.35 | 0.33 | 0.31 | 0.3166937 | 0.33 | 0.33 | 0.32 | 0.34 | 0.32 | 0.34 | < 5 | 0.33 | < 5 | 0.37 | 0.33 | [5 empty] | 0.3306151
| 1 | 5 | 0.3218125 | 0.34 | 0.3200178296 | 0.32 | < 10 | 0.254 | 0.32 | 0.31 | 0.33 | 0.34 | 0.32 | 0.27 | 0.2980797 | 0.36 | 0.32 | 0.34 | 0.34 | 0.32 | 0.32 | < 5 | 0.33 | < 5 | 0.38 | 0.32 | [5 empty] | 120
| 1 | 6 | 0.3300837 | 0.34 | 0.3354176572 | 0.32 | < 10 | 0.252 | 0.3 | 0.32 | 0.32 | 0.36 | 0.31 | 0.26 | 0.3208449 | 0.32 | 0.33 | 0.33 | 0.34 | 0.32 | 0.33 | < 5 | 0.34 | < 5 | 0.38 | 0.32
| Mean |  | 0.3238908 | 0.3483333 | 0.3334603 | 0.325 |  | 0.2535 | 0.31 | 0.305 | 0.33 | 0.3583333 | 0.325 | 0.285 | 0.3080022 | 0.3433333 | 0.3233333 | 0.3283333 | 0.34 | 0.3283333 | 0.3316667 |  | 0.3366667 |  | 0.365 | 0.325
| Median |  | 0.3220228 | 0.345 | 0.3313020305 | 0.32 |  | 0.254 | 0.305 | 0.31 | 0.33 | 0.355 | 0.325 | 0.29 | 0.30814 | 0.34 | 0.32 | 0.33 | 0.34 | 0.325 | 0.33 |  | 0.335 |  | 0.37 | 0.32
| Std Dev. |  | 0.00910601 | 0.009831921 | 0.01097018 | 0.0083666 |  | 0.002664583 | 0.01264911 | 0.01643168 | 0.006324555 | 0.0147196 | 0.01048809 | 0.01760682 | 0.01191928 | 0.0242212 | 0.005163978 | 0.007527727 | 0.006324555 | 0.009831921 | 0.007527727 |  | 0.008164966 |  | 0.01643168 | 0.01870829
| Rel.Std.Dev. |  | 2.811% | 2.823% | 3.29% | 2.574% |  | 1.051% | 4.08% | 5.387% | 1.917% | 4.108% | 3.227% | 6.178% | 3.87% | 7.055% | 1.597% | 2.293% | 1.86% | 2.994% | 2.27% |  | 2.425% |  | 4.502% | 5.756%
| PDM3 |  | -2.034% | 5.359% | 0.8606% | -1.698% |  | -23.32% | -6.235% | -7.748% | -0.186% | 8.384% | -1.698% | -13.8% | -6.84% | 3.847% | -2.202% | -0.6902% | 2.839% | -0.6902% | 0.3181% |  | 1.83% |  | 10.4% | -1.698%
| Z-Score (Absolute) |  | 0.28 | 1.03 | 0.23 | 0.22 | 251.97 | 4.08 | 1.03 | 1.3 | 0.04 | 1.57 | 0.22 | 2.38 | 1.14 | 0.76 | 0.31 | 0.04 | 0.58 | 0.04 | 0.13 | 117.1 | 0.4 | 117.1 | 1.93 | 0.22
| Analytical results for Tm in OREAS 289 (Indicative Value 0.084 ppm) | [30 empty] | Indicative
Tm | Round | Replicate | Lab | Lab | Lab | Lab | [25 empty] | 1
| No | No | 1.03 | 1.04 | 1.09 | 1.10 | [25 empty] | ppm
|  |  | AR*MS | AR*MS | AR*OES/MS | AR*MS | [25 empty] | 3
|  |  | 0.2g | 01g | 0.5g | 0.5g | [25 empty] | 3
| 1 | 1 | 0.08309394 | 0.086 | < 0.1 | 0.0909 | [25 empty] | 1
| 1 | 2 | 0.08001753 | 0.087 | < 0.1 | 0.0887 | [25 empty] | 5
| 1 | 3 | 0.08497619 | 0.084 | < 0.1 | 0.0926 | [25 empty] | 16
| 1 | 4 | 0.08334891 | 0.083 | < 0.1 | 0.0925 | [25 empty] | 0.0836534
| 1 | 5 | 0.08537495 | 0.081 | < 0.1 | 0.0867 | [25 empty] | 11
| 1 | 6 | 0.08502926 | 0.081 | < 0.1 | 0.0921
| Mean |  | 0.08364013 | 0.08366667 |  | 0.09058333
| Median |  | 0.08416255 | 0.0835 |  | 0.0915
| Std Dev. |  | 0.002011503 | 0.002503331 |  | 0.00239868
| Rel.Std.Dev. |  | 2.405% | 2.992% |  | 2.648%
| PDM3 |  | -0.01586% | 0.01586% |  | 8.284%
| Z-Score (Absolute) |  | 0 | 0 | 6.54 | 1.35
| Analytical results for U in OREAS 289 (Certified Value 1.42 ppm) | [30 empty] | Certified
U | Round | Replicate | Lab | Lab | Lab | Lab | Lab | Lab | Lab | Lab | Lab | Lab | Lab | Lab | Lab | Lab | Lab | Lab | Lab | Lab | Lab | Lab | Lab | Lab | Lab | [6 empty] | 1
| No | No | 1.03 | 1.04 | 1.09 | 1.10 | 1.12 | 1.13 | 1.14 | 1.15 | 1.16 | 1.17 | 1.18 | 1.19 | 1.20 | 1.21 | 1.22 | 1.23 | 1.24 | 1.25 | 1.27 | 1.29 | 1.30 | 1.31 | 1.32 | [6 empty] | ppm
|  |  | AR*MS | AR*MS | AR*OES/MS | AR*MS | AR*OES/MS | AR*MS | AR*MS | AR*MS | AR*MS | AR*MS | AR*MS | AR*OES/MS | AR*OES/MS | AR*OES/MS | AR*OES/MS | AR*OES/MS | AR*MS | AR*MS | AR*MS | AR*MS | AR*OES | AR*MS | AR*OES/MS | [6 empty] | 2
|  |  | 0.2g | 01g | 0.5g | 0.5g | 0.5g | 0.5g | 0.5g | 0.5g | 0.5g | 0.5g | 0.5g | 01g | 0.25g | 0.25g | 01g | 0.5g | 15g | 0.25g | 01g | 0.5g | 0.2g | 0.5g | 0.25g | [6 empty] | 3
| 1 | 1 | 1.418292 | 1.55 | 1.3 | 1.3204 | 1.2 | 1.39 | 1.24 | 1.62 | 1.48 | 1.3 | 1.55 | 1.361174 | 1.4 | 1.3 | 1.75 | 1.35 | 1.4 | 1.34 | 1.63 | 1.29 | < 5 | 1.76 | 1.43 | [6 empty] | 1
| 1 | 2 | 1.439674 | 1.54 | 1.4 | 1.3701 | 1.18 | 1.51 | 1.31 | 1.26 | 1.61 | 1.4 | 1.23 | 1.394984 | 2.1 | 1.41 | 1.7 | 1.44 | 1.4 | 1.51 | 1.61 | 1.14 | < 5 | 1.57 | 1.53 | [6 empty] | 32
| 1 | 3 | 1.450436 | 1.44 | 1.5 | 1.393 | 1.73 | 1.85 | 1.56 | 1.29 | 1.64 | 1.36 | 1.23 | 1.436009 | 1.4 | 1.42 | 1.68 | 1.44 | 1.5 | 1.6 | 1.44 | 1.44 | < 5 | 1.76 | 1.7 | [6 empty] | 16
| 1 | 4 | 1.447286 | 1.58 | 1.4 | 1.5451 | 1.33 | 1.53 | 1.25 | 1.38 | 1.52 | 1.28 | 1.45 | 1.538878 | 1.3 | 1.37 | 1.7 | 2.24 | 1.4 | 1.36 | 1.39 | 1.35 | < 5 | 1.63 | 1.51 | [6 empty] | 1.419165
| 1 | 5 | 1.397723 | 1.47 | 1.8 | 1.315 | 1.05 | 1.47 | 1.8 | 1.92 | 1.46 | 1.52 | 1.66 | 1.362866 | 1.3 | 1.3 | 1.59 | 1.33 | 1.4 | 1.48 | 1.49 | 1.2 | < 5 | 1.67 | 1.4 | [6 empty] | 121
| 1 | 6 | 1.363509 | 1.43 | 1.3 | 1.4501 | 1.26 | 1.39 | 1.3 | 1.34 | 1.44 | 1.5 | 1.23 | 1.516265 | 1.4 | 1.36 | 1.75 | 1.42 | 1.5 | 1.45 | 1.58 | 1.38 | < 5 | 1.5 | 1.56
| Mean |  | 1.419487 | 1.501667 | 1.45 | 1.39895 | 1.291667 | 1.523333 | 1.41 | 1.468333 | 1.525 | 1.393333 | 1.391667 | 1.435029 | 1.483333 | 1.36 | 1.695 | 1.536667 | 1.433333 | 1.456667 | 1.523333 | 1.3 |  | 1.648333 | 1.521667
| Median |  | 1.428983 | 1.505 | 1.4 | 1.38155 | 1.23 | 1.49 | 1.305 | 1.36 | 1.5 | 1.38 | 1.34 | 1.415497 | 1.4 | 1.365 | 1.7 | 1.43 | 1.4 | 1.465 | 1.535 | 1.32 |  | 1.65 | 1.52
| Std Dev. |  | 0.03390222 | 0.06306082 | 0.1870829 | 0.08724858 | 0.2340442 | 0.1704895 | 0.2241428 | 0.2555321 | 0.08240146 | 0.1001332 | 0.1891472 | 0.0770072 | 0.3060501 | 0.05176872 | 0.05890671 | 0.3477164 | 0.05163978 | 0.09688481 | 0.09791152 | 0.1133137 |  | 0.1038107 | 0.1064738
| Rel.Std.Dev. |  | 2.388% | 4.199% | 12.9% | 6.237% | 18.12% | 11.19% | 15.9% | 17.4% | 5.403% | 7.187% | 13.59% | 5.366% | 20.63% | 3.807% | 3.475% | 22.63% | 3.603% | 6.651% | 6.427% | 8.716% |  | 6.298% | 6.997%
| PDM3 |  | 0.02269% | 5.813% | 2.173% | -1.424% | -8.984% | 7.34% | -0.6458% | 3.465% | 7.458% | -1.82% | -1.938% | 1.118% | 4.522% | -4.169% | 19.44% | 8.28% | 0.9984% | 2.643% | 7.34% | -8.397% |  | 16.15% | 7.223%
| Z-Score (Absolute) |  | 0.39 | 0.47 | 0.07 | 0.6 | 1.71 | 0.69 | 0.48 | 0.12 | 0.71 | 0.66 | 0.67 | 0.22 | 0.28 | 1 | 2.47 | 0.83 | 0.24 | 0 | 0.69 | 1.63 | 10.82 | 1.99 | 0.67
| Analytical results for V in OREAS 289 (Certified Value 34.8 ppm) | [30 empty] | Certified
V | Round | Replicate | Lab | Lab | Lab | Lab | Lab | Lab | Lab | Lab | Lab | Lab | Lab | Lab | Lab | Lab | Lab | Lab | Lab | Lab | Lab | Lab | Lab | Lab | Lab | Lab | Lab | Lab |  |  |  | 1
| No | No | 1.03 | 1.04 | 1.07 | 1.09 | 1.10 | 1.11 | 1.13 | 1.14 | 1.15 | 1.16 | 1.17 | 1.18 | 1.19 | 1.20 | 1.21 | 1.22 | 1.23 | 1.24 | 1.25 | 1.26 | 1.27 | 1.28 | 1.29 | 1.30 | 1.31 | 1.32 |  |  |  | ppm
|  |  | AR*MS | AR*OES | AR*OES/MS | AR*OES/MS | AR*OES | AR*OES | AR*MS | AR*MS | AR*MS | AR*MS | AR*MS | AR*MS | AR*OES/MS | AR*OES/MS | AR*OES/MS | AR*OES/MS | AR*OES/MS | AR*MS | AR*OES | AR*OES | AR*MS | AR*OES/MS | AR*MS | AR*OES | AR*MS | AR*OES/MS |  |  |  | 1
|  |  | 0.2g | 01g | 0.25g | 0.5g | 0.5g | 0.5g | 0.5g | 0.5g | 0.5g | 0.5g | 0.5g | 0.5g | 01g | 0.25g | 0.25g | 01g | 0.5g | 15g | 0.25g | 01g | 01g | 0.5g | 0.5g | 0.2g | 0.5g | 0.25g |  |  |  | 2
| 1 | 1 | 32.31601 | 37 | 40.88540635 | 30 | 36.5491 | 36 | 35 | 34 | 32 | 34 | 35 | 34 | 32.61152 | 36 | 34 | 39 | 25 | 35 | 35 | 35 | 40 | 36.17 | 32.8 | 40.01 | 34 | 35 |  |  |  | 1
| 1 | 2 | 32.54331 | 38 | 41.78386319 | 31 | 36.1089 | 36 | 35 | 34 | 31 | 34 | 35 | 33 | 33.17729 | 36 | 35 | 39 | 24.8 | 35 | 35 | 35 | 40 | 36.17 | 31.7 | 38.26 | 34 | 35 |  |  |  | 16
| 1 | 3 | 32.7898 | 37 | 41.49509671 | 30 | 35.5641 | 36 | 35 | 33 | 32 | 34 | 36 | 33 | 34.08478 | 35 | 35 | 39 | 24 | 35 | 35 | 35 | 40 | 36.01 | 32.4 | 41.85 | 34 | 35 |  |  |  | 16
| 1 | 4 | 33.86454 | 37 | 41.36378869 | 31 | 36.5949 | 36 | 35 | 33 | 31 | 34 | 35 | 34 | 33.81103 | 35 | 34 | 38 | 24.2 | 35 | 36 | 35 | 39 | 36.52 | 31.7 | 42.58 | 37.3 | 35 |  |  |  | 34.81612
| 1 | 5 | 33.35056 | 36 | 41.06695234 | 29 | 37.5651 | 36 | 36 | 34 | 32 | 34 | 35 | 34 | 33.59665 | 35 | 35 | 39 | 24.7 | 34 | 34 | 36 | 38 | 34.37 | 31.7 | 40.95 | 39 | 34 |  |  |  | 122
| 1 | 6 | 33.28678 | 37 | 41.02086188 | 29 | 36.8307 | 36 | 35 | 33 | 31 | 34 | 35 | 33 | 32.87977 | 36 | 35 | 38 | 24 | 35 | 34 | 36 | 40 | 34.86 | 31.9 | 32.22 | 38.5 | 35
| Mean |  | 33.02517 | 37 | 41.26933 | 30 | 36.53547 | 36 | 35.16667 | 33.5 | 31.5 | 34 | 35.16667 | 33.5 | 33.36017 | 35.5 | 34.66667 | 38.66667 | 24.45 | 34.83333 | 34.83333 | 35.33333 | 39.5 | 35.68333 | 32.03333 | 39.31167 | 36.13333 | 34.83333
| Median |  | 33.03829 | 37 | 41.21537 | 30 | 36.572 | 36 | 35 | 33.5 | 31.5 | 34 | 35 | 33.5 | 33.38697 | 35.5 | 35 | 39 | 24.45 | 35 | 35 | 35 | 40 | 36.09 | 31.8 | 40.48 | 35.65 | 35
| Std Dev. |  | 0.5778165 | 0.6324555 | 0.3390363 | 0.8944272 | 0.6747649 | 0 | 0.4082483 | 0.5477226 | 0.5477226 | 0 | 0.4082483 | 0.5477226 | 0.5672685 | 0.5477226 | 0.5163978 | 0.5163978 | 0.4370355 | 0.4082483 | 0.7527727 | 0.5163978 | 0.83666 | 0.8582696 | 0.4633213 | 3.786679 | 2.401388 | 0.4082483
| Rel.Std.Dev. |  | 1.75% | 1.709% | 0.8215% | 2.981% | 1.847% | 0% | 1.161% | 1.635% | 1.739% | 0% | 1.161% | 1.635% | 1.7% | 1.543% | 1.49% | 1.336% | 1.787% | 1.172% | 2.161% | 1.462% | 2.118% | 2.405% | 1.446% | 9.632% | 6.646% | 1.172%
| PDM3 |  | -5.144% | 6.273% | 18.54% | -13.83% | 4.938% | 3.4% | 1.007% | -3.78% | -9.525% | -2.344% | 1.007% | -3.78% | -4.182% | 1.964% | -0.4293% | 11.06% | -29.77% | 0.04943% | 0.04943% | 1.486% | 13.45% | 2.491% | -7.993% | 12.91% | 3.783% | 0.04943%
| Z-Score (Absolute) |  | 0.89 | 0.9 | 2.82 | 2.25 | 0.69 | 0.45 | 0.07 | 0.67 | 1.57 | 0.45 | 0.07 | 0.67 | 0.74 | 0.22 | 0.15 | 1.65 | 4.74 | 0.07 | 0.07 | 0.15 | 2.02 | 0.31 | 1.33 | 1.94 | 0.51 | 0.07
| Analytical results for W in OREAS 289 (Certified Value 183 ppm) | [30 empty] | Certified
W | Round | Replicate | Lab | Lab | Lab | Lab | Lab | Lab | Lab | Lab | Lab | Lab | Lab | Lab | Lab | Lab | Lab | Lab | Lab | Lab | Lab | Lab | Lab | Lab | Lab | Lab | [5 empty] | 1
| No | No | 1.03 | 1.04 | 1.09 | 1.10 | 1.11 | 1.13 | 1.14 | 1.15 | 1.16 | 1.17 | 1.18 | 1.19 | 1.20 | 1.21 | 1.22 | 1.23 | 1.24 | 1.25 | 1.26 | 1.27 | 1.29 | 1.30 | 1.31 | 1.32 | [5 empty] | ppm
|  |  | AR*MS | AR*MS | AR*OES/MS | AR*OES | AR*OES | AR*MS | AR*MS | AR*MS | AR*MS | AR*MS | AR*MS | AR*OES/MS | AR*OES/MS | AR*OES/MS | AR*OES/MS | AR*OES/MS | AR*MS | AR*MS | AR*OES | AR*MS | AR*MS | AR*OES | AR*MS | AR*OES/MS | [5 empty] | 0
|  |  | 0.2g | 01g | 0.5g | 0.5g | 0.5g | 0.5g | 0.5g | 0.5g | 0.5g | 0.5g | 0.5g | 01g | 0.25g | 0.25g | 01g | 0.5g | 15g | 0.25g | 01g | 01g | 0.5g | 0.2g | 0.5g | 0.25g | [5 empty] | 0
| 1 | 1 | 171.9812 | 175.86 | 164 | 169.3402 | 214 | 159.14 | 176 | 184 | 184 | 178.5 | 184 | 193.0506 | 192.4 | 171.6 | 189 | 197 | > 100 | 206 | 161 | 196.61 | 251 | 172.56 | 177 | 208 | [5 empty] | 1
| 1 | 2 | 165.9373 | 167.54 | 174 | 175.6685 | 211 | 156.74 | 177.5 | 184 | 182.5 | 180 | 183 | 190.9255 | 199.2 | 171.1 | 190 | 201 | > 100 | 204 | 166 | 201.66 | 248 | 146.56 | 169 | 207 | [5 empty] | 40
| 1 | 3 | 170.3555 | 169.34 | 172 | 170.954 | 213 | 159.76 | 178.5 | 184.5 | 185 | 183 | 185 | 190.1916 | 190.8 | 168.7 | 189 | 192 | > 100 | 201 | 168 | 193.12 | 244 | 176.8 | 177 | 205.7 | [5 empty] | 16
| 1 | 4 | 174.5262 | 160.76 | 170 | 181.4168 | 212 | 173.84 | 176.5 | 184.5 | 183.5 | 174.5 | 186.5 | 192.7723 | 197.4 | 174.2 | 192 | 202 | > 100 | 207 | 169 | 190.07 | 253 | 182.08 | 183 | 207.4 | [5 empty] | 183.3612
| 1 | 5 | 171.4355 | 168.61 | 170 | 178.5067 | 211 | 174.94 | 179.5 | 185.5 | 185 | 177 | 178.5 | 191.1481 | 198 | 172 | 189 | 197 | > 100 | 189 | 169 | 193.14 | 247 | 171.84 | 193 | 207.5 | [5 empty] | 123
| 1 | 6 | 174.7752 | 164.67 | 167 | 169.2938 | 210 | 172.42 | 181 | 184.5 | 184.5 | 171.5 | 173.5 | 189.7956 | 191 | 168.6 | 191 | 199 | > 100 | 196 | 172 | 197.07 | 256 | 133.68 | 189 | 208.4
| Mean |  | 171.5018 | 167.7967 | 169.5 | 174.1967 | 211.8333 | 166.14 | 178.1667 | 184.5 | 184.0833 | 177.4167 | 181.75 | 191.3139 | 194.8 | 171.0333 | 190 | 198 |  | 200.5 | 167.5 | 195.2783 | 249.8333 | 163.92 | 181.3333 | 207.3333
| Median |  | 171.7083 | 168.075 | 170 | 173.31125 | 211.5 | 166.09 | 178 | 184.5 | 184.25 | 177.75 | 183.5 | 191.0368 | 194.9 | 171.35 | 189.5 | 198 |  | 202.5 | 168.5 | 194.875 | 249.5 | 172.2 | 180 | 207.45
| Std Dev. |  | 3.236493 | 5.048115 | 3.563706 | 5.118814 | 1.47196 | 8.41704 | 1.888562 | 0.5477226 | 0.9703951 | 4.067145 | 4.865696 | 1.333128 | 3.809462 | 2.128536 | 1.264911 | 3.577709 |  | 6.892024 | 3.72827 | 4.051338 | 4.355074 | 19.22958 | 8.801515 | 0.9373722
| Rel.Std.Dev. |  | 1.887% | 3.008% | 2.102% | 2.939% | 0.6949% | 5.066% | 1.06% | 0.2969% | 0.5271% | 2.292% | 2.677% | 0.6968% | 1.956% | 1.245% | 0.6657% | 1.807% |  | 3.437% | 2.226% | 2.075% | 1.743% | 11.73% | 4.854% | 0.4521%
| PDM3 |  | -6.468% | -8.488% | -7.559% | -4.998% | 15.53% | -9.392% | -2.833% | 0.6211% | 0.3939% | -3.242% | -0.8787% | 4.337% | 6.238% | -6.723% | 3.621% | 7.984% |  | 9.347% | -8.65% | 6.499% | 36.25% | -10.6% | -1.106% | 13.07%
| Z-Score (Absolute) |  | 0.56 | 0.77 | 0.67 | 0.42 | 1.66 | 0.86 | 0.2 | 0.15 | 0.13 | 0.24 | 0 | 0.53 | 0.72 | 0.59 | 0.45 | 0.89 | NA | 1.03 | 0.78 | 0.74 | 3.75 | 0.98 | 0.02 | 1.41
| Analytical results for Y in OREAS 289 (Certified Value 6.61 ppm) | [30 empty] | Certified
Y | Round | Replicate | Lab | Lab | Lab | Lab | Lab | Lab | Lab | Lab | Lab | Lab | Lab | Lab | Lab | Lab | Lab | Lab | Lab | Lab | Lab | Lab | Lab | [8 empty] | 1
| No | No | 1.03 | 1.04 | 1.09 | 1.10 | 1.11 | 1.14 | 1.15 | 1.16 | 1.17 | 1.18 | 1.19 | 1.20 | 1.21 | 1.22 | 1.23 | 1.25 | 1.27 | 1.29 | 1.30 | 1.31 | 1.32 | [8 empty] | ppm
|  |  | AR*MS | AR*MS | AR*OES/MS | AR*MS | AR*OES | AR*MS | AR*MS | AR*MS | AR*MS | AR*MS | AR*OES/MS | AR*OES/MS | AR*OES/MS | AR*OES/MS | AR*OES/MS | AR*MS | AR*MS | AR*MS | AR*OES | AR*MS | AR*OES/MS | [8 empty] | 2
|  |  | 0.2g | 01g | 0.5g | 0.5g | 0.5g | 0.5g | 0.5g | 0.5g | 0.5g | 0.5g | 01g | 0.25g | 0.25g | 01g | 0.5g | 0.25g | 01g | 0.5g | 0.2g | 0.5g | 0.25g | [8 empty] | 3
| 1 | 1 | 6.728998 | 6.91 | 5.57 | 6.976 | 6 | 6.41 | 6.52 | 6.46 | 6.85 | 6 | 6.197192 | 6.2 | 6.22 | 7.81 | 6.23 | 6.82 | 7.3 | 4.55 | 9.315 | 6.52 | 6.88 | [8 empty] | 1
| 1 | 2 | 6.64413 | 6.93 | 5.51 | 6.9552 | 6 | 6.74 | 6.67 | 6.34 | 7.06 | 5.94 | 6.033107 | 6.3 | 6.26 | 7.6 | 6.26 | 6.41 | 7.31 | 4.38 | 9 | 6.59 | 6.94 | [8 empty] | 35
| 1 | 3 | 6.747897 | 6.81 | 5.47 | 6.8396 | 6 | 6.58 | 6.66 | 6.5 | 7.29 | 6.03 | 6.036338 | 6.1 | 6.07 | 7.79 | 6.16 | 6.5 | 7.25 | 4.34 | 9.765 | 6.55 | 7.21 | [8 empty] | 16
| 1 | 4 | 6.864909 | 6.77 | 5.3 | 6.9379 | 6 | 6.69 | 6.46 | 6.49 | 7.09 | 6.27 | 6.267136 | 6.1 | 6.22 | 7.43 | 6.17 | 6.78 | 7 | 4.35 | 9.729 | 7.25 | 7.1 | [8 empty] | 6.607865
| 1 | 5 | 6.77589 | 6.63 | 5.21 | 6.9421 | 6 | 7.06 | 6.87 | 6.68 | 6.87 | 6.32 | 6.191032 | 6.2 | 6.1 | 7.46 | 6.23 | 6.23 | 6.92 | 4.32 | 9.378 | 7.69 | 7.24 | [8 empty] | 124
| 1 | 6 | 6.849602 | 6.71 | 5.19 | 6.8527 | 6 | 7.01 | 6.8 | 6.42 | 6.89 | 6.14 | 5.999719 | 6.4 | 6.26 | 7.46 | 6.16 | 6.25 | 7.2 | 4.38 | 7.704 | 7.46 | 7.1
| Mean |  | 6.768571 | 6.793333 | 5.375 | 6.91725 | 6 | 6.748333 | 6.663333 | 6.481667 | 7.008333 | 6.116667 | 6.120754 | 6.216667 | 6.188333 | 7.591667 | 6.201667 | 6.498333 | 7.163333 | 4.386667 | 9.1485 | 7.01 | 7.078333
| Median |  | 6.761893 | 6.79 | 5.385 | 6.94 | 6 | 6.715 | 6.665 | 6.475 | 6.975 | 6.085 | 6.113685 | 6.2 | 6.22 | 7.53 | 6.2 | 6.455 | 7.225 | 4.365 | 9.3465 | 6.92 | 7.1
| Std Dev. |  | 0.08170632 | 0.1155278 | 0.162696 | 0.05680129 | 0 | 0.2497532 | 0.1570563 | 0.1132107 | 0.1713962 | 0.1534492 | 0.1110555 | 0.1169045 | 0.08256311 | 0.1719787 | 0.04355074 | 0.2546697 | 0.1642762 | 0.08334667 | 0.7623749 | 0.5197307 | 0.1434457
| Rel.Std.Dev. |  | 1.207% | 1.701% | 3.027% | 0.8212% | 0% | 3.701% | 2.357% | 1.747% | 2.446% | 2.509% | 1.814% | 1.881% | 1.334% | 2.265% | 0.7022% | 3.919% | 2.293% | 1.9% | 8.333% | 7.414% | 2.027%
| PDM3 |  | 2.432% | 2.807% | -18.66% | 4.682% | -9.199% | 2.126% | 0.8394% | -1.91% | 6.06% | -7.434% | -7.372% | -5.92% | -6.349% | 14.89% | -6.147% | -1.658% | 8.406% | -33.61% | 38.45% | 6.086% | 7.12%
| Z-Score (Absolute) |  | 0.1 | 0.14 | 2.16 | 0.34 | NA | 0.07 | 0.07 | 0.36 | 0.49 | 0.96 | 0.95 | 0.79 | 0.84 | 1.44 | 0.82 | 0.34 | 0.74 | 3.77 | 3.97 | 0.49 | 0.61
Results from laboratory 1.11 were removed due to their 1 ppm reading resolution.
| Analytical results for Yb in OREAS 289 (Certified Value 0.54 ppm) | [30 empty] | Certified
Yb | Round | Replicate | Lab | Lab | Lab | Lab | Lab | Lab | Lab | Lab | [21 empty] | 1
| No | No | 1.03 | 1.04 | 1.09 | 1.10 | 1.21 | 1.25 | 1.29 | 1.32 | [21 empty] | ppm
|  |  | AR*MS | AR*MS | AR*OES/MS | AR*MS | AR*OES/MS | AR*MS | AR*MS | AR*OES/MS | [21 empty] | 2
|  |  | 0.2g | 01g | 0.5g | 0.5g | 0.25g | 0.25g | 0.5g | 0.25g | [21 empty] | 3
| 1 | 1 | 0.5552658 | 0.558 | 0.5 | 0.5938 | 0.5 | 0.6 | 0.51 | 0.5 | [21 empty] | 1
| 1 | 2 | 0.5427113 | 0.574 | 0.5 | 0.5634 | 0.5 | 0.5 | 0.51 | 0.6 | [21 empty] | 36
| 1 | 3 | 0.556146 | 0.534 | 0.5 | 0.6633 | 0.6 | 0.5 | 0.5 | 0.6 | [21 empty] | 16
| 1 | 4 | 0.5770545 | 0.535 | 0.5 | 0.6651 | 0.6 | 0.6 | 0.5 | 0.6 | [21 empty] | 0.5448783
| 1 | 5 | 0.5618568 | 0.538 | 0.5 | 0.5967 | 0.5 | 0.5 | 0.51 | 0.5 | [21 empty] | 125
| 1 | 6 | 0.5807249 | 0.522 | 0.5 | 0.6071 | 0.5 | 0.5 | 0.5 | 0.6
| Mean |  | 0.5622932 | 0.5435 | 0.5 | 0.6149 | 0.5333333 | 0.5333333 | 0.505 | 0.5666667
| Median |  | 0.5590014 | 0.5365 | 0.5 | 0.6019 | 0.5 | 0.5 | 0.505 | 0.6
| Std Dev. |  | 0.01434181 | 0.01894993 | 0 | 0.04087087 | 0.05163978 | 0.05163978 | 0.005477226 | 0.05163978
| Rel.Std.Dev. |  | 2.551% | 3.487% | 0% | 6.647% | 9.682% | 9.682% | 1.085% | 9.113%
| PDM3 |  | 3.196% | -0.253% | -8.236% | 12.85% | -2.119% | -2.119% | -7.319% | 3.999%
| Z-Score (Absolute) |  | 0.62 | 0.13 | 0.99 | 1.98 | 0.13 | 0.13 | 0.86 | 0.73
| Analytical results for Zn in OREAS 289 (Certified Value 40.1 ppm) | [30 empty] | Certified
Zn | Round | Replicate | Lab | Lab | Lab | Lab | Lab | Lab | Lab | Lab | Lab | Lab | Lab | Lab | Lab | Lab | Lab | Lab | Lab | Lab | Lab | Lab | Lab | Lab | Lab | Lab | Lab | Lab | Lab | Lab |  | 1
| No | No | 1.02 | 1.03 | 1.04 | 1.07 | 1.09 | 1.10 | 1.11 | 1.12 | 1.13 | 1.14 | 1.15 | 1.16 | 1.17 | 1.18 | 1.19 | 1.20 | 1.21 | 1.22 | 1.23 | 1.24 | 1.25 | 1.26 | 1.27 | 1.28 | 1.29 | 1.30 | 1.31 | 1.32 |  | ppm
|  |  | AR*OES | AR*MS | AR*MS | AR*OES/MS | AR*OES/MS | AR*OES | AR*OES | AR*OES/MS | AR*MS | AR*MS | AR*MS | AR*MS | AR*MS | AR*MS | AR*OES/MS | AR*OES/MS | AR*OES/MS | AR*OES/MS | AR*OES/MS | AR*MS | AR*OES | AR*OES | AR*MS | AR*OES/MS | AR*MS | AR*OES | AR*MS | AR*OES/MS |  | 1
|  |  | 0.25g | 0.2g | 01g | 0.25g | 0.5g | 0.5g | 0.5g | 0.5g | 0.5g | 0.5g | 0.5g | 0.5g | 0.5g | 0.5g | 01g | 0.25g | 0.25g | 01g | 0.5g | 15g | 0.25g | 01g | 01g | 0.5g | 0.5g | 0.2g | 0.5g | 0.25g |  | 2
| 1 | 1 | 38.26 | 39.65854 | 43 | 34.26818041 | 45 | 44.8688 | 39 | 42 | 47.9 | 42 | 39 | 40 | 41 | 41 | 40.35808 | 39 | 41 | 40 | 40.3 | 37.8 | 38 | 36 | 41 | 64.44 | 40.4 | 65.568 | 28 | 36 |  | 1
| 1 | 2 | 36.81 | 40.15385 | 43 | 35.60659989 | 47.3 | 43.4812 | 39 | 42 | 42.4 | 42 | 39 | 40 | 40 | 41 | 39.42254 | 39 | 40 | 39 | 39.5 | 37.9 | 39 | 37 | 41 | 67.24 | 39.4 | 56.136 | 25 | 37 |  | 17
| 1 | 3 | 38.63 | 40.41062 | 43 | 35.25881982 | 50 | 45.8131 | 39 | 42 | 43.8 | 41 | 41 | 41 | 41 | 41 | 38.84204 | 38 | 43 | 40 | 38.3 | 38 | 38 | 35 | 41 | 62.48 | 39 | 63.84 | 27 | 37 |  | 16
| 1 | 4 | 37.04 | 41.33465 | 42 | 34.0402075 | 45.6 | 43.5367 | 38 | 42 | 45.5 | 40 | 39 | 40 | 40 | 41 | 43.21313 | 38 | 41 | 39 | 40.7 | 38.3 | 40 | 36 | 39 |  | 39.2 | 66.056 | 27 | 37 |  | 40.09864
| 1 | 5 | 35.81 | 40.7944 | 42 | 33.75738912 | 42.9 | 44.3624 | 38 | 43 | 46.1 | 41 | 40 | 41 | 40 | 45 | 42.5187 | 39 | 41 | 40 | 41.3 | 38.3 | 38 | 38 | 40 | 65.84 | 39.4 | 62.168 | 28 | 37 |  | 126
| 1 | 6 | 37.33 | 41.21786 | 42 | 34.94080063 | 42.6 | 43.7816 | 39 | 42 | 43.7 | 41 | 39 | 40 | 40 | 42 | 39.69525 | 39 | 43 | 40 | 38.9 | 38.3 | 38 | 37 | 41 | 63.91 | 38.9 | 50.152 | 28 | 37
| Mean |  | 37.31333 | 40.59499 | 42.5 | 34.64533 | 45.56667 | 44.3073 | 38.66667 | 42.16667 | 44.9 | 41.16667 | 39.5 | 40.33333 | 40.33333 | 41.83333 | 40.67496 | 38.66667 | 41.5 | 39.66667 | 39.83333 | 38.1 | 38.5 | 36.5 | 40.5 | 64.782 | 39.38333 | 60.65333 | 27.16667 | 36.83333
| Median |  | 37.185 | 40.60251 | 42.5 | 34.60449052 | 45.3 | 44.072 | 39 | 42 | 44.65 | 41 | 39 | 40 | 40 | 41 | 40.02667 | 39 | 41 | 40 | 39.9 | 38.15 | 38 | 36.5 | 41 | 64.44 | 39.3 | 63.004 | 27.5 | 37
| Std Dev. |  | 1.02158 | 0.6450368 | 0.5477226 | 0.7327437 | 2.789026 | 0.9097668 | 0.5163978 | 0.4082483 | 1.984943 | 0.7527727 | 0.83666 | 0.5163978 | 0.5163978 | 1.602082 | 1.779331 | 0.5163978 | 1.224745 | 0.5163978 | 1.136075 | 0.2280351 | 0.83666 | 1.048809 | 0.83666 | 1.826039 | 0.5382069 | 6.26859 | 1.169045 | 0.4082483
| Rel.Std.Dev. |  | 2.738% | 1.589% | 1.289% | 2.115% | 6.121% | 2.053% | 1.336% | 0.9682% | 4.421% | 1.829% | 2.118% | 1.28% | 1.28% | 3.83% | 4.375% | 1.336% | 2.951% | 1.302% | 2.852% | 0.5985% | 2.173% | 2.873% | 2.066% | 2.819% | 1.367% | 10.34% | 4.303% | 1.108%
| PDM3 |  | -6.946% | 1.238% | 5.989% | -13.6% | 13.64% | 10.5% | -3.571% | 5.157% | 11.97% | 2.664% | -1.493% | 0.5853% | 0.5853% | 4.326% | 1.437% | -3.571% | 3.495% | -1.077% | -0.6616% | -4.984% | -3.987% | -8.974% | 1.001% | 61.56% | -1.784% | 51.26% | -32.25% | -8.143%
| Z-Score (Absolute) |  | 1.16 | 0.1 | 0.83 | 2.19 | 2.02 | 1.53 | 0.64 | 0.71 | 1.76 | 0.32 | 0.32 | 0 | 0 | 0.58 | 0.13 | 0.64 | 0.45 | 0.26 | 0.19 | 0.86 | 0.71 | 1.48 | 0.06 | 9.42 | 0.37 | 7.83 | 5.07 | 1.35
| Analytical results for Zr in OREAS 289 (Certified Value 9.09 ppm) | [30 empty] | Certified
Zr | Round | Replicate | Lab | Lab | Lab | Lab | Lab | Lab | Lab | Lab | Lab | Lab | Lab | Lab | Lab | Lab | Lab | Lab | Lab | Lab | Lab | Lab | Lab | [8 empty] | 1
| No | No | 1.03 | 1.04 | 1.09 | 1.10 | 1.11 | 1.14 | 1.15 | 1.16 | 1.17 | 1.18 | 1.19 | 1.20 | 1.21 | 1.22 | 1.23 | 1.25 | 1.27 | 1.29 | 1.30 | 1.31 | 1.32 | [8 empty] | ppm
|  |  | AR*MS | AR*MS | AR*OES/MS | AR*OES | AR*OES | AR*MS | AR*MS | AR*MS | AR*MS | AR*MS | AR*OES/MS | AR*OES/MS | AR*OES/MS | AR*OES/MS | AR*OES/MS | AR*OES | AR*MS | AR*MS | AR*OES | AR*MS | AR*OES/MS | [8 empty] | 2
|  |  | 0.2g | 01g | 0.5g | 0.5g | 0.5g | 0.5g | 0.5g | 0.5g | 0.5g | 0.5g | 01g | 0.25g | 0.25g | 01g | 0.5g | 0.25g | 01g | 0.5g | 0.2g | 0.5g | 0.25g | [8 empty] | 2
| 1 | 1 | 8.839644 | 9.7 | 6.4 | 5.7446 | 11 | 8.1 | 9.9 | 9.4 | 9.4 | 8.3 | 8.808407 | 9 | 8.6 | 10.7 | 7.8 | 8.7 | 10.7 | 13.9 | 7.2 | 7.9 | 9.9 | [8 empty] | 1
| 1 | 2 | 8.91511 | 9.7 | 6.8 | 5.5012 | 11 | 8.5 | 9.9 | 9.2 | 9.5 | 8.1 | 9.280788 | 8.9 | 8.8 | 10.5 | 8.1 | 8.7 | 10.8 | 13.4 | 7.31 | 8.9 | 9.9 | [8 empty] | 18
| 1 | 3 | 8.953006 | 9.5 | 6.5 | 5.6359 | 11 | 8.3 | 9.9 | 9.5 | 9.8 | 8.4 | 8.985978 | 8.8 | 8.3 | 10.8 | 7.9 | 8.7 | 10.8 | 12.8 | 7.04 | 8.2 | 9.9 | [8 empty] | 16
| 1 | 4 | 9.296869 | 9.1 | 6.4 | 5.8692 | 11 | 8.4 | 9.8 | 9.4 | 10 | 8.8 | 9.402696 | 8.6 | 8.7 | 10.8 | 7.7 | 9.2 | 10.6 | 13 | 7.17 | 8.9 | 9.8 | [8 empty] | 9.085852
| 1 | 5 | 9.093121 | 9.3 | 6.3 | 4.5186 | 11 | 8.6 | 10.2 | 9 | 9.5 | 8.8 | 9.177922 | 9 | 8.5 | 10.5 | 7.9 | 8.8 | 10.6 | 12.8 | 6.82 | 9.7 | 9.7 | [8 empty] | 127
| 1 | 6 | 9.118582 | 9 | 6 | 5.7333 | 11 | 8.6 | 10.4 | 9.3 | 9.6 | 8.3 | 8.756764 | 8.8 | 8.7 | 10.7 | 7.8 | 8.8 | 10.6 | 13.3 | 6.07 | 9.7 | 9.8
| Mean |  | 9.036055 | 9.383333 | 6.4 | 5.500467 | 11 | 8.416667 | 10.01667 | 9.3 | 9.633333 | 8.45 | 9.068759 | 8.85 | 8.6 | 10.66667 | 7.866667 | 8.816667 | 10.68333 | 13.2 | 6.935 | 8.883333 | 9.833333
| Median |  | 9.023064 | 9.4 | 6.4 | 5.6846 | 11 | 8.45 | 9.9 | 9.35 | 9.55 | 8.35 | 9.08195 | 8.85 | 8.65 | 10.7 | 7.85 | 8.75 | 10.65 | 13.15 | 7.105 | 8.9 | 9.85
| Std Dev. |  | 0.1662486 | 0.2994439 | 0.2607681 | 0.4964235 | 0 | 0.194079 | 0.2316607 | 0.1788854 | 0.2250926 | 0.2880972 | 0.2609075 | 0.1516575 | 0.1788854 | 0.136626 | 0.136626 | 0.194079 | 0.09831921 | 0.4242641 | 0.4557521 | 0.7440878 | 0.08164966
| Rel.Std.Dev. |  | 1.84% | 3.191% | 4.075% | 9.025% | 0% | 2.306% | 2.313% | 1.923% | 2.337% | 3.409% | 2.877% | 1.714% | 2.08% | 1.281% | 1.737% | 2.201% | 0.9203% | 3.214% | 6.572% | 8.376% | 0.8303%
| PDM3 |  | -0.5481% | 3.274% | -29.56% | -39.46% | 21.07% | -7.365% | 10.24% | 2.357% | 6.026% | -6.998% | -0.1881% | -2.596% | -5.347% | 17.4% | -13.42% | -2.963% | 17.58% | 45.28% | -23.67% | -2.229% | 8.227%
| Z-Score (Absolute) |  | 0.08 | 0.47 | 2.84 | 3.83 | NA | 0.6 | 1.17 | 0.38 | 0.75 | 0.56 | 0.12 | 0.12 | 0.4 | 1.89 | 1.21 | 0.16 | 1.91 | 4.7 | 2.24 | 0.08 | 0.97
Results from laboratory 1.11 were removed due to their 1 ppm reading resolution.
Note on C17: Z-Scores have been calculated inclusive of individual outliers. In general, laboratory batches are rejected if Z-Score > 2.5.
Note on C36: Z-Scores have been calculated inclusive of individual outliers. In general, laboratory batches are rejected if Z-Score > 2.5.
Note on C54: Z-Scores have been calculated inclusive of individual outliers. In general, laboratory batches are rejected if Z-Score > 2.5.
Note on C72: Z-Scores have been calculated inclusive of individual outliers. In general, laboratory batches are rejected if Z-Score > 2.5.
Note on C90: Z-Scores have been calculated inclusive of individual outliers. In general, laboratory batches are rejected if Z-Score > 2.5.
Note on C108: Z-Scores have been calculated inclusive of individual outliers. In general, laboratory batches are rejected if Z-Score > 2.5.
Note on C127: Z-Scores have been calculated inclusive of individual outliers. In general, laboratory batches are rejected if Z-Score > 2.5.
Note on C145: Z-Scores have been calculated inclusive of individual outliers. In general, laboratory batches are rejected if Z-Score > 2.5.
Note on C163: Z-Scores have been calculated inclusive of individual outliers. In general, laboratory batches are rejected if Z-Score > 2.5.
Note on C181: Z-Scores have been calculated inclusive of individual outliers. In general, laboratory batches are rejected if Z-Score > 2.5.
Note on C200: Z-Scores have been calculated inclusive of individual outliers. In general, laboratory batches are rejected if Z-Score > 2.5.
Note on C218: Z-Scores have been calculated inclusive of individual outliers. In general, laboratory batches are rejected if Z-Score > 2.5.
Note on C236: Z-Scores have been calculated inclusive of individual outliers. In general, laboratory batches are rejected if Z-Score > 2.5.
Note on C254: Z-Scores have been calculated inclusive of individual outliers. In general, laboratory batches are rejected if Z-Score > 2.5.
Note on C272: Z-Scores have been calculated inclusive of individual outliers. In general, laboratory batches are rejected if Z-Score > 2.5.
Note on C290: Z-Scores have been calculated inclusive of individual outliers. In general, laboratory batches are rejected if Z-Score > 2.5.
Note on C308: Z-Scores have been calculated inclusive of individual outliers. In general, laboratory batches are rejected if Z-Score > 2.5.
Note on C326: Z-Scores have been calculated inclusive of individual outliers. In general, laboratory batches are rejected if Z-Score > 2.5.
Note on C344: Z-Scores have been calculated inclusive of individual outliers. In general, laboratory batches are rejected if Z-Score > 2.5.
Note on C363: Z-Scores have been calculated inclusive of individual outliers. In general, laboratory batches are rejected if Z-Score > 2.5.
Note on C381: Z-Scores have been calculated inclusive of individual outliers. In general, laboratory batches are rejected if Z-Score > 2.5.
Note on C400: Z-Scores have been calculated inclusive of individual outliers. In general, laboratory batches are rejected if Z-Score > 2.5.
Note on C419: Z-Scores have been calculated inclusive of individual outliers. In general, laboratory batches are rejected if Z-Score > 2.5.
Note on C437: Z-Scores have been calculated inclusive of individual outliers. In general, laboratory batches are rejected if Z-Score > 2.5.
Note on C455: Z-Scores have been calculated inclusive of individual outliers. In general, laboratory batches are rejected if Z-Score > 2.5.
Note on C473: Z-Scores have been calculated inclusive of individual outliers. In general, laboratory batches are rejected if Z-Score > 2.5.
Note on C491: Z-Scores have been calculated inclusive of individual outliers. In general, laboratory batches are rejected if Z-Score > 2.5.
Note on C510: Z-Scores have been calculated inclusive of individual outliers. In general, laboratory batches are rejected if Z-Score > 2.5.
Note on C528: Z-Scores have been calculated inclusive of individual outliers. In general, laboratory batches are rejected if Z-Score > 2.5.
Note on C546: Z-Scores have been calculated inclusive of individual outliers. In general, laboratory batches are rejected if Z-Score > 2.5.
Note on C564: Z-Scores have been calculated inclusive of individual outliers. In general, laboratory batches are rejected if Z-Score > 2.5.
Note on C582: Z-Scores have been calculated inclusive of individual outliers. In general, laboratory batches are rejected if Z-Score > 2.5.
Note on C601: Z-Scores have been calculated inclusive of individual outliers. In general, laboratory batches are rejected if Z-Score > 2.5.
Note on C619: Z-Scores have been calculated inclusive of individual outliers. In general, laboratory batches are rejected if Z-Score > 2.5.
Note on C638: Z-Scores have been calculated inclusive of individual outliers. In general, laboratory batches are rejected if Z-Score > 2.5.
Note on C656: Z-Scores have been calculated inclusive of individual outliers. In general, laboratory batches are rejected if Z-Score > 2.5.
Note on C674: Z-Scores have been calculated inclusive of individual outliers. In general, laboratory batches are rejected if Z-Score > 2.5.
Note on C692: Z-Scores have been calculated inclusive of individual outliers. In general, laboratory batches are rejected if Z-Score > 2.5.
Note on C710: Z-Scores have been calculated inclusive of individual outliers. In general, laboratory batches are rejected if Z-Score > 2.5.
Note on C728: Z-Scores have been calculated inclusive of individual outliers. In general, laboratory batches are rejected if Z-Score > 2.5.
Note on C746: Z-Scores have been calculated inclusive of individual outliers. In general, laboratory batches are rejected if Z-Score > 2.5.
Note on C764: Z-Scores have been calculated inclusive of individual outliers. In general, laboratory batches are rejected if Z-Score > 2.5.
Note on C782: Z-Scores have been calculated inclusive of individual outliers. In general, laboratory batches are rejected if Z-Score > 2.5.
Note on C800: Z-Scores have been calculated inclusive of individual outliers. In general, laboratory batches are rejected if Z-Score > 2.5.
Note on C818: Z-Scores have been calculated inclusive of individual outliers. In general, laboratory batches are rejected if Z-Score > 2.5.
Note on C837: Z-Scores have been calculated inclusive of individual outliers. In general, laboratory batches are rejected if Z-Score > 2.5.
Note on C856: Z-Scores have been calculated inclusive of individual outliers. In general, laboratory batches are rejected if Z-Score > 2.5.
Note on C875: Z-Scores have been calculated inclusive of individual outliers. In general, laboratory batches are rejected if Z-Score > 2.5.
Note on C893: Z-Scores have been calculated inclusive of individual outliers. In general, laboratory batches are rejected if Z-Score > 2.5.
Note on C911: Z-Scores have been calculated inclusive of individual outliers. In general, laboratory batches are rejected if Z-Score > 2.5.
Note on C929: Z-Scores have been calculated inclusive of individual outliers. In general, laboratory batches are rejected if Z-Score > 2.5.
Note on C947: Z-Scores have been calculated inclusive of individual outliers. In general, laboratory batches are rejected if Z-Score > 2.5.
Note on C965: Z-Scores have been calculated inclusive of individual outliers. In general, laboratory batches are rejected if Z-Score > 2.5.
Note on C984: Z-Scores have been calculated inclusive of individual outliers. In general, laboratory batches are rejected if Z-Score > 2.5.
Note on C1003: Z-Scores have been calculated inclusive of individual outliers. In general, laboratory batches are rejected if Z-Score > 2.5.
Note on C1021: Z-Scores have been calculated inclusive of individual outliers. In general, laboratory batches are rejected if Z-Score > 2.5.
Note on C1040: Z-Scores have been calculated inclusive of individual outliers. In general, laboratory batches are rejected if Z-Score > 2.5.
Note on C1058: Z-Scores have been calculated inclusive of individual outliers. In general, laboratory batches are rejected if Z-Score > 2.5.
Note on C1076: Z-Scores have been calculated inclusive of individual outliers. In general, laboratory batches are rejected if Z-Score > 2.5.
Note on C1094: Z-Scores have been calculated inclusive of individual outliers. In general, laboratory batches are rejected if Z-Score > 2.5.
Note on C1112: Z-Scores have been calculated inclusive of individual outliers. In general, laboratory batches are rejected if Z-Score > 2.5.
Note on C1130: Z-Scores have been calculated inclusive of individual outliers. In general, laboratory batches are rejected if Z-Score > 2.5.
Note on C1149: Z-Scores have been calculated inclusive of individual outliers. In general, laboratory batches are rejected if Z-Score > 2.5.
Note on C1167: Z-Scores have been calculated inclusive of individual outliers. In general, laboratory batches are rejected if Z-Score > 2.5.
Note on C1185: Z-Scores have been calculated inclusive of individual outliers. In general, laboratory batches are rejected if Z-Score > 2.5.

## IRC
| Analytical results for C in OREAS 289 (Indicative Value 2.38 wt.%) | [28 empty] | Indicative
C | Round | Replicate | Lab | BV Geo | [25 empty] | 1
| No | No | 1.12 | Perth | [25 empty] | wt.%
|  |  | IRC | IRC | [25 empty] | 2
2
| 1 | 1 | 2.63 | 2.19 | [25 empty] | 1
| 1 | 2 | 2.58 | 2.22 | [25 empty] | 9
| 1 | 3 | 2.65 | [26 empty] | 16
| 1 | 4 | 2.44 | [26 empty] | 2.380833
| 1 | 5 | 2.5 | [26 empty] | 15
| 1 | 6 | 2.54
| Mean |  | 2.556667 | 2.205
| Median |  | 2.56 | 2.205
| Std Dev. |  | 0.07966597 | 0.0212132
| Rel.Std.Dev. |  | 3.116% | 0.9621%
| PDM3 |  | 7.385% | -7.385%
| Z-Score (Absolute) |  | 0.67 | 0.67
| Analytical results for S in OREAS 289 (Certified Value 3.31 wt.%) | [28 empty] | Certified
S | Round | Replicate | Lab | Lab | Lab | Lab | Lab | Lab | Lab | Lab | Lab | Lab | Lab | Lab | Lab | Lab | Lab | Lab | Lab | Lab | Lab | Lab | Lab | Lab | Lab | Lab | Lab | Lab | Lab | 1
| No | No | 1.03 | 1.04 | 1.08 | 1.09 | 1.10 | 1.11 | 1.12 | 1.13 | 1.14 | 1.15 | 1.16 | 1.17 | 1.18 | 1.19 | 1.20 | 1.21 | 1.22 | 1.23 | 1.24 | 1.25 | 1.26 | 1.27 | 1.28 | 1.29 | 1.30 | 1.31 | 1.32 | wt.%
|  |  | IRC | IRC | IRC | IRC | IRC | IRC | IRC | IRC | IRC | IRC | IRC | IRC | IRC | IRC | IRC | IRC | IRC | IRC | IRC | IRC | IRC | IRC | IRC | IRC | IRC | IRC | IRC | 2
3
| 1 | 1 | 3.22195 | 3.32 | 3.39 | 3.35 | 3.54 | 3.29 | 4.22 | 3.32 | 3.27 | 3.4 | 3.35 | 3.27 | 3.36 | 3.2231632 | 3.31 | 3.3 | 3.36 | 3.42 | 3.19 | 3.246 | 3.17 | 3.3 | 3.5 | 3.08 | 2.94 | 3.26 | 3.33 | 1
| 1 | 2 | 3.2211 | 3.34 | 3.32 | 3.37 | 3.54 | 3.24 | 3.61 | 3.43 | 3.26 | 3.41 | 3.23 | 3.25 | 3.32 | 3.25144 | 3.31 | 3.28 | 3.35 | 3.44 | 3.25 | 3.25 | 3.17 | 3.28 | 3.4 | 3.05 | 2.92 | 3.24 | 3.32 | 11
| 1 | 3 | 3.21725 | 3.34 | 3.03 | 3.33 | 3.53 | 3.23 | 3.24 | 3.43 | 3.31 | 3.46 | 3.14 | 3.27 | 3.36 | 3.246254 | 3.3 | 3.28 | 3.37 | 3.45 | 3.34 | 3.265 | 3.17 | 3.3 | 3.5 | 3.05 | 2.95 | 3.26 | 3.19 | 16
| 1 | 4 | 3.21535 | 3.33 | 3.44 | 3.34 | 3.52 | 3.23 | 3.77 | 3.38 | 3.25 | 3.41 | 3.19 | 3.25 | 3.36 | 3.23756825 | 3.32 | 3.29 | 3.36 | 3.46 | 3.32 | 3.264 | 3.16 | 3.29 | 3.46 | 3.06 | 2.93 | 2.88 | 3.26 | 3.310209
| 1 | 5 | 3.21375 | 3.35 | 3.46 | 3.29 | 3.53 | 3.24 | 3.82 | 3.42 | 3.28 | 3.39 | 3.36 | 3.26 | 3.38 | 3.223907 | 3.32 | 3.3 | 3.38 | 3.45 | 3.18 | 3.228 | 3.17 | 3.28 | 3.52 | 3.07 | 2.93 | 3.23 | 3.31 | 129
| 1 | 6 | 3.21305 | 3.34 | 3.55 | 3.32 | 3.54 | 3.23 | 3.67 | 3.36 | 3.29 | 3.34 | 3.3 | 3.27 | 3.39 | 3.25 | 3.32 | 3.3 | 3.36 | 3.48 | 3.22 | 3.251 | 3.18 | 3.25 | 3.5 | 3.05 | 2.97 | 3.24 | 2.96
| Mean |  | 3.217075 | 3.336667 | 3.365 | 3.333333 | 3.533333 | 3.243333 | 3.721667 | 3.39 | 3.276667 | 3.401667 | 3.261667 | 3.261667 | 3.361667 | 3.238722075 | 3.313333 | 3.291667 | 3.363333 | 3.45 | 3.25 | 3.250667 | 3.17 | 3.283333 | 3.48 | 3.06 | 2.94 | 3.185 | 3.228333
| Median |  | 3.2163 | 3.34 | 3.415 | 3.335 | 3.535 | 3.235 | 3.72 | 3.4 | 3.275 | 3.405 | 3.265 | 3.265 | 3.36 | 3.241911125 | 3.315 | 3.295 | 3.36 | 3.45 | 3.235 | 3.2505 | 3.17 | 3.285 | 3.5 | 3.055 | 2.935 | 3.24 | 3.285
| Std Dev. |  | 0.003747766 | 0.01032796 | 0.1809696 | 0.0273252 | 0.008164966 | 0.0233809 | 0.3185854 | 0.04472136 | 0.02160247 | 0.03868678 | 0.08931219 | 0.009831921 | 0.02401388 | 0.01271663 | 0.008164966 | 0.009831921 | 0.01032796 | 0.02 | 0.0669328 | 0.01355974 | 0.006324555 | 0.01861899 | 0.0438178 | 0.01264911 | 0.01788854 | 0.1499 | 0.1413388
| Rel.Std.Dev. |  | 0.1165% | 0.3095% | 5.378% | 0.8198% | 0.2311% | 0.7209% | 8.56% | 1.319% | 0.6593% | 1.137% | 2.738% | 0.3014% | 0.7143% | 0.3926% | 0.2464% | 0.2987% | 0.3071% | 0.5797% | 2.059% | 0.4171% | 0.1995% | 0.5671% | 1.259% | 0.4134% | 0.6085% | 4.706% | 4.378%
| PDM3 |  | -2.814% | 0.7993% | 1.655% | 0.6986% | 6.741% | -2.02% | 12.43% | 2.41% | -1.013% | 2.763% | -1.466% | -1.466% | 1.555% | -2.16% | 0.0944% | -0.5601% | 1.605% | 4.223% | -1.819% | -1.799% | -4.236% | -0.8119% | 5.129% | -7.559% | -11.18% | -3.782% | -2.473%
| Z-Score (Absolute) |  | 0.67 | 0.54 | 0.83 | 0.51 | 2.54 | 0.41 | 4.46 | 1.09 | 0.07 | 1.2 | 0.22 | 0.22 | 0.8 | 0.45 | 0.31 | 0.08 | 0.81 | 1.7 | 0.34 | 0.33 | 1.15 | 0 | 2 | 2.27 | 3.49 | 1 | 0.56
Note on C17: Z-Scores have been calculated inclusive of individual outliers. In general, laboratory batches are rejected if Z-Score > 2.5.
Note on C35: Z-Scores have been calculated inclusive of individual outliers. In general, laboratory batches are rejected if Z-Score > 2.5.

## Fusion XRF
| Analytical results for Al2O3 in OREAS 289 (Indicative Value 11.57 wt.%) |  |  | Indicative
Al2O3 | Round | Replicate | BV Geo | 1
| No | No | Perth | wt.%
|  |  | BF*XRF | 2
2
| 1 | 1 | 11.57 | 1
| 1 | 2 | 11.56 | 11
| Mean |  | 11.565 | 16
| Median |  | 11.565 | 11.565
| Std Dev. |  | 0.007071068 | 17
| Rel.Std.Dev. |  | 0.06114%
| PDM3 |  | 2.22e-14%
| Z-Score (Absolute) |  | NA
| Analytical results for As in OREAS 289 (Indicative Value 6815 ppm) |  |  | Indicative
As | Round | Replicate | BV Geo | 1
| No | No | Perth | ppm
|  |  | BF*XRF | 0
0
| 1 | 1 | 6830 | 1
| 1 | 2 | 6800 | 12
| Mean |  | 6815 | 16
| Median |  | 6815 | 6815
| Std Dev. |  | 21.2132 | 18
| Rel.Std.Dev. |  | 0.3113%
| PDM3 |  | 0%
| Z-Score (Absolute) |  | NA
| Analytical results for Ba in OREAS 289 (Indicative Value 490 ppm) |  |  | Indicative
Ba | Round | Replicate | BV Geo | 1
| No | No | Perth | ppm
|  |  | BF*XRF | 0
0
| 1 | 1 | 470 | 1
| 1 | 2 | 510 | 4
| Mean |  | 490 | 16
| Median |  | 490 | 490
| Std Dev. |  | 28.28427 | 19
| Rel.Std.Dev. |  | 5.772%
| PDM3 |  | 0%
| Z-Score (Absolute) |  | NA
| Analytical results for CaO in OREAS 289 (Indicative Value 6.22 wt.%) |  |  | Indicative
CaO | Round | Replicate | BV Geo | 1
| No | No | Perth | wt.%
|  |  | BF*XRF | 2
2
| 1 | 1 | 6.23 | 1
| 1 | 2 | 6.2 | 14
| Mean |  | 6.215 | 16
| Median |  | 6.215 | 6.215
| Std Dev. |  | 0.0212132 | 20
| Rel.Std.Dev. |  | 0.3413%
| PDM3 |  | 0%
| Z-Score (Absolute) |  | NA
| Analytical results for Cl in OREAS 289 (Indicative Value 20 ppm) |  |  | Indicative
Cl | Round | Replicate | BV Geo | 1
| No | No | Perth | ppm
|  |  | BF*XRF | 1
1
| 1 | 1 | 20 | 1
| 1 | 2 | 20 | 15
| Mean |  | 20 | 16
| Median |  | 20 | 20
| Std Dev. |  | 0 | 21
| Rel.Std.Dev. |  | 0%
| PDM3 |  | 0%
| Z-Score (Absolute) |  | NA
| Analytical results for Co in OREAS 289 (Indicative Value 220 ppm) |  |  | Indicative
Co | Round | Replicate | BV Geo | 1
| No | No | Perth | ppm
|  |  | BF*XRF | 0
0
| 1 | 1 | 220 | 1
| 1 | 2 | 220 | 16
| Mean |  | 220 | 16
| Median |  | 220 | 220
| Std Dev. |  | 0 | 22
| Rel.Std.Dev. |  | 0%
| PDM3 |  | -1.11e-14%
| Z-Score (Absolute) |  | NA
| Analytical results for Cr in OREAS 289 (Indicative Value 85 ppm) |  |  | Indicative
Cr | Round | Replicate | BV Geo | 1
| No | No | Perth | ppm
|  |  | BF*XRF | 0
0
| 1 | 1 | 100 | 1
| 1 | 2 | 70 | 17
| Mean |  | 85 | 16
| Median |  | 85 | 85
| Std Dev. |  | 21.2132 | 23
| Rel.Std.Dev. |  | 24.96%
| PDM3 |  | 0%
| Z-Score (Absolute) |  | NA
| Analytical results for Cu in OREAS 289 (Indicative Value 180 ppm) |  |  | Indicative
Cu | Round | Replicate | BV Geo | 1
| No | No | Perth | ppm
|  |  | BF*XRF | 0
0
| 1 | 1 | 180 | 1
| 1 | 2 | 180 | 18
| Mean |  | 180 | 16
| Median |  | 180 | 180
| Std Dev. |  | 0 | 24
| Rel.Std.Dev. |  | 0%
| PDM3 |  | -1.11e-14%
| Z-Score (Absolute) |  | NA
| Analytical results for Fe in OREAS 289 (Indicative Value 6.4 wt.%) |  |  | Indicative
Fe | Round | Replicate | BV Geo | 1
| No | No | Perth | wt.%
|  |  | BF*XRF | 2
2
| 1 | 1 | 6.41 | 1
| 1 | 2 | 6.38 | 11
| Mean |  | 6.395 | 16
| Median |  | 6.395 | 6.395
| Std Dev. |  | 0.0212132 | 17
| Rel.Std.Dev. |  | 0.3317%
| PDM3 |  | 0%
| Z-Score (Absolute) |  | NA
| Analytical results for K2O in OREAS 289 (Indicative Value 1.48 wt.%) |  |  | Indicative
K2O | Round | Replicate | BV Geo | 1
| No | No | Perth | wt.%
|  |  | BF*XRF | 2
2
| 1 | 1 | 1.48 | 1
| 1 | 2 | 1.48 | 12
| Mean |  | 1.48 | 16
| Median |  | 1.48 | 1.48
| Std Dev. |  | 0 | 18
| Rel.Std.Dev. |  | 0%
| PDM3 |  | 0%
| Z-Score (Absolute) |  | NA
| Analytical results for MgO in OREAS 289 (Indicative Value 3.32 wt.%) |  |  | Indicative
MgO | Round | Replicate | BV Geo | 1
| No | No | Perth | wt.%
|  |  | BF*XRF | 2
2
| 1 | 1 | 3.32 | 1
| 1 | 2 | 3.31 | 13
| Mean |  | 3.315 | 16
| Median |  | 3.315 | 3.315
| Std Dev. |  | 0.007071068 | 19
| Rel.Std.Dev. |  | 0.2133%
| PDM3 |  | -1.11e-14%
| Z-Score (Absolute) |  | NA
| Analytical results for MnO in OREAS 289 (Indicative Value 0.102 wt.%) |  |  | Indicative
MnO | Round | Replicate | BV Geo | 1
| No | No | Perth | wt.%
|  |  | BF*XRF | 3
3
| 1 | 1 | 0.102 | 1
| 1 | 2 | 0.101 | 14
| Mean |  | 0.1015 | 16
| Median |  | 0.1015 | 0.1015
| Std Dev. |  | 0.0007071068 | 20
| Rel.Std.Dev. |  | 0.6967%
| PDM3 |  | -1.11e-14%
| Z-Score (Absolute) |  | NA
| Analytical results for Na2O in OREAS 289 (Indicative Value 3.88 wt.%) |  |  | Indicative
Na2O | Round | Replicate | BV Geo | 1
| No | No | Perth | wt.%
|  |  | BF*XRF | 2
2
| 1 | 1 | 3.89 | 1
| 1 | 2 | 3.87 | 15
| Mean |  | 3.88 | 16
| Median |  | 3.88 | 3.88
| Std Dev. |  | 0.01414214 | 21
| Rel.Std.Dev. |  | 0.3645%
| PDM3 |  | 0%
| Z-Score (Absolute) |  | NA
| Analytical results for Ni in OREAS 289 (Indicative Value 65 ppm) |  |  | Indicative
Ni | Round | Replicate | BV Geo | 1
| No | No | Perth | ppm
|  |  | BF*XRF | 0
0
| 1 | 1 | 70 | 1
| 1 | 2 | 60 | 16
| Mean |  | 65 | 16
| Median |  | 65 | 65
| Std Dev. |  | 7.071068 | 22
| Rel.Std.Dev. |  | 10.88%
| PDM3 |  | 0%
| Z-Score (Absolute) |  | NA
| Analytical results for P in OREAS 289 (Indicative Value 0.058 wt.%) |  |  | Indicative
P | Round | Replicate | BV Geo | 1
| No | No | Perth | wt.%
|  |  | BF*XRF | 3
3
| 1 | 1 | 0.058 | 1
| 1 | 2 | 0.058 | 17
| Mean |  | 0.058 | 16
| Median |  | 0.058 | 0.058
| Std Dev. |  | 0 | 23
| Rel.Std.Dev. |  | 0%
| PDM3 |  | 0%
| Z-Score (Absolute) |  | NA
| Analytical results for Pb in OREAS 289 (Indicative Value 35 ppm) |  |  | Indicative
Pb | Round | Replicate | BV Geo | 1
| No | No | Perth | ppm
|  |  | BF*XRF | 1
1
| 1 | 1 | 40 | 1
| 1 | 2 | 30 | 18
| Mean |  | 35 | 16
| Median |  | 35 | 35
| Std Dev. |  | 7.071068 | 24
| Rel.Std.Dev. |  | 20.2%
| PDM3 |  | 0%
| Z-Score (Absolute) |  | NA
| Analytical results for S in OREAS 289 (Indicative Value 3.23 wt.%) |  |  | Indicative
S | Round | Replicate | BV Geo | 1
| No | No | Perth | wt.%
|  |  | BF*XRF | 2
2
| 1 | 1 | 3.23 | 1
| 1 | 2 | 3.22 | 11
| Mean |  | 3.225 | 16
| Median |  | 3.225 | 3.225
| Std Dev. |  | 0.007071068 | 17
| Rel.Std.Dev. |  | 0.2193%
| PDM3 |  | 0%
| Z-Score (Absolute) |  | NA
| Analytical results for SiO2 in OREAS 289 (Indicative Value 52.83 wt.%) |  |  | Indicative
SiO2 | Round | Replicate | BV Geo | 1
| No | No | Perth | wt.%
|  |  | BF*XRF | 2
2
| 1 | 1 | 52.84 | 1
| 1 | 2 | 52.81 | 12
| Mean |  | 52.825 | 16
| Median |  | 52.825 | 52.825
| Std Dev. |  | 0.0212132 | 18
| Rel.Std.Dev. |  | 0.04016%
| PDM3 |  | 0%
| Z-Score (Absolute) |  | NA
| Analytical results for Sn in OREAS 289 (Indicative Value 10 ppm) |  |  | Indicative
Sn | Round | Replicate | BV Geo | 1
| No | No | Perth | ppm
|  |  | BF*XRF | 1
1
| 1 | 1 | 10 | 1
| 1 | 2 | 10 | 13
| Mean |  | 10 | 16
| Median |  | 10 | 10
| Std Dev. |  | 0 | 19
| Rel.Std.Dev. |  | 0%
| PDM3 |  | 0%
| Z-Score (Absolute) |  | NA
| Analytical results for Sr in OREAS 289 (Indicative Value 185 ppm) |  |  | Indicative
Sr | Round | Replicate | BV Geo | 1
| No | No | Perth | ppm
|  |  | BF*XRF | 0
0
| 1 | 1 | 190 | 1
| 1 | 2 | 180 | 14
| Mean |  | 185 | 16
| Median |  | 185 | 185
| Std Dev. |  | 7.071068 | 20
| Rel.Std.Dev. |  | 3.822%
| PDM3 |  | -1.11e-14%
| Z-Score (Absolute) |  | NA
| Analytical results for TiO2 in OREAS 289 (Indicative Value 0.451 wt.%) |  |  | Indicative
TiO2 | Round | Replicate | BV Geo | 1
| No | No | Perth | wt.%
|  |  | BF*XRF | 3
3
| 1 | 1 | 0.45 | 1
| 1 | 2 | 0.451 | 15
| Mean |  | 0.4505 | 16
| Median |  | 0.4505 | 0.4505
| Std Dev. |  | 0.0007071068 | 21
| Rel.Std.Dev. |  | 0.157%
| PDM3 |  | 0%
| Z-Score (Absolute) |  | NA
| Analytical results for V in OREAS 289 (Indicative Value 70 ppm) |  |  | Indicative
V | Round | Replicate | BV Geo | 1
| No | No | Perth | ppm
|  |  | BF*XRF | 0
0
| 1 | 1 | 80 | 1
| 1 | 2 | 60 | 16
| Mean |  | 70 | 16
| Median |  | 70 | 70
| Std Dev. |  | 14.14214 | 22
| Rel.Std.Dev. |  | 20.2%
| PDM3 |  | 0%
| Z-Score (Absolute) |  | NA
| Analytical results for Zn in OREAS 289 (Indicative Value 50 ppm) |  |  | Indicative
Zn | Round | Replicate | BV Geo | 1
| No | No | Perth | ppm
|  |  | BF*XRF | 0
0
| 1 | 1 | 50 | 1
| 1 | 2 | 50 | 17
| Mean |  | 50 | 16
| Median |  | 50 | 50
| Std Dev. |  | 0 | 23
| Rel.Std.Dev. |  | 0%
| PDM3 |  | 0%
| Z-Score (Absolute) |  | NA
| Analytical results for Zr in OREAS 289 (Indicative Value 165 ppm) |  |  | Indicative
Zr | Round | Replicate | BV Geo | 1
| No | No | Perth | ppm
|  |  | BF*XRF | 0
0
| 1 | 1 | 170 | 1
| 1 | 2 | 160 | 18
| Mean |  | 165 | 16
| Median |  | 165 | 165
| Std Dev. |  | 7.071068 | 24
| Rel.Std.Dev. |  | 4.285%
| PDM3 |  | 0%
| Z-Score (Absolute) |  | NA
Note on C13: Z-Scores have been calculated inclusive of individual outliers. In general, laboratory batches are rejected if Z-Score > 2.5.
Note on C27: Z-Scores have been calculated inclusive of individual outliers. In general, laboratory batches are rejected if Z-Score > 2.5.
Note on C41: Z-Scores have been calculated inclusive of individual outliers. In general, laboratory batches are rejected if Z-Score > 2.5.
Note on C55: Z-Scores have been calculated inclusive of individual outliers. In general, laboratory batches are rejected if Z-Score > 2.5.
Note on C69: Z-Scores have been calculated inclusive of individual outliers. In general, laboratory batches are rejected if Z-Score > 2.5.
Note on C83: Z-Scores have been calculated inclusive of individual outliers. In general, laboratory batches are rejected if Z-Score > 2.5.
Note on C97: Z-Scores have been calculated inclusive of individual outliers. In general, laboratory batches are rejected if Z-Score > 2.5.
Note on C111: Z-Scores have been calculated inclusive of individual outliers. In general, laboratory batches are rejected if Z-Score > 2.5.
Note on C125: Z-Scores have been calculated inclusive of individual outliers. In general, laboratory batches are rejected if Z-Score > 2.5.
Note on C139: Z-Scores have been calculated inclusive of individual outliers. In general, laboratory batches are rejected if Z-Score > 2.5.
Note on C153: Z-Scores have been calculated inclusive of individual outliers. In general, laboratory batches are rejected if Z-Score > 2.5.
Note on C167: Z-Scores have been calculated inclusive of individual outliers. In general, laboratory batches are rejected if Z-Score > 2.5.
Note on C181: Z-Scores have been calculated inclusive of individual outliers. In general, laboratory batches are rejected if Z-Score > 2.5.
Note on C195: Z-Scores have been calculated inclusive of individual outliers. In general, laboratory batches are rejected if Z-Score > 2.5.
Note on C209: Z-Scores have been calculated inclusive of individual outliers. In general, laboratory batches are rejected if Z-Score > 2.5.
Note on C223: Z-Scores have been calculated inclusive of individual outliers. In general, laboratory batches are rejected if Z-Score > 2.5.
Note on C237: Z-Scores have been calculated inclusive of individual outliers. In general, laboratory batches are rejected if Z-Score > 2.5.
Note on C251: Z-Scores have been calculated inclusive of individual outliers. In general, laboratory batches are rejected if Z-Score > 2.5.
Note on C265: Z-Scores have been calculated inclusive of individual outliers. In general, laboratory batches are rejected if Z-Score > 2.5.
Note on C279: Z-Scores have been calculated inclusive of individual outliers. In general, laboratory batches are rejected if Z-Score > 2.5.
Note on C293: Z-Scores have been calculated inclusive of individual outliers. In general, laboratory batches are rejected if Z-Score > 2.5.
Note on C307: Z-Scores have been calculated inclusive of individual outliers. In general, laboratory batches are rejected if Z-Score > 2.5.
Note on C321: Z-Scores have been calculated inclusive of individual outliers. In general, laboratory batches are rejected if Z-Score > 2.5.
Note on C335: Z-Scores have been calculated inclusive of individual outliers. In general, laboratory batches are rejected if Z-Score > 2.5.

## Thermograv
| Analytical results for LOI1000 in OREAS 289 (Indicative Value 9.79 wt.%) |  |  | Indicative
LOI1000 | Round | Replicate | BV Geo | 1
| No | No | Perth | wt.%
|  |  | LOI*TGA | 2
2
| 1 | 1 | 9.77 | 1
| 1 | 2 | 9.8 | 20
| Mean |  | 9.785 | 16
| Median |  | 9.785 | 9.785
| Std Dev. |  | 0.0212132 | 26
| Rel.Std.Dev. |  | 0.2168%
| PDM3 |  | 0%
| Z-Score (Absolute) |  | NA
Note on C13: Z-Scores have been calculated inclusive of individual outliers. In general, laboratory batches are rejected if Z-Score > 2.5.

## Laser Ablation
| Analytical results for Ag in OREAS 289 (Indicative Value 0.25 ppm) |  |  | Indicative
Ag | Round | Replicate | BV Geo | 1
| No | No | Perth | ppm
|  |  | ABL*MS | 3
3
| 1 | 1 | 0.3 | 1
| 1 | 2 | 0.2 | 22
| Mean |  | 0.25 | 16
| Median |  | 0.25 | 0.25
| Std Dev. |  | 0.07071068 | 28
| Rel.Std.Dev. |  | 28.28%
| PDM3 |  | 0%
| Z-Score (Absolute) |  | NA
| Analytical results for As in OREAS 289 (Indicative Value 6905 ppm) |  |  | Indicative
As | Round | Replicate | BV Geo | 1
| No | No | Perth | ppm
|  |  | ABL*MS | 0
0
| 1 | 1 | 6950 | 1
| 1 | 2 | 6860 | 12
| Mean |  | 6905 | 16
| Median |  | 6905 | 6905
| Std Dev. |  | 63.63961 | 29
| Rel.Std.Dev. |  | 0.9216%
| PDM3 |  | 0%
| Z-Score (Absolute) |  | NA
| Analytical results for Ba in OREAS 289 (Indicative Value 421 ppm) |  |  | Indicative
Ba | Round | Replicate | BV Geo | 1
| No | No | Perth | ppm
|  |  | ABL*MS | 0
0
| 1 | 1 | 422 | 1
| 1 | 2 | 420 | 4
| Mean |  | 421 | 16
| Median |  | 421 | 421
| Std Dev. |  | 1.414214 | 30
| Rel.Std.Dev. |  | 0.3359%
| PDM3 |  | 0%
| Z-Score (Absolute) |  | NA
| Analytical results for Be in OREAS 289 (Indicative Value 1.3 ppm) |  |  | Indicative
Be | Round | Replicate | BV Geo | 1
| No | No | Perth | ppm
|  |  | ABL*MS | 2
2
| 1 | 1 | 1.4 | 1
| 1 | 2 | 1.2 | 25
| Mean |  | 1.3 | 16
| Median |  | 1.3 | 1.3
| Std Dev. |  | 0.1414214 | 31
| Rel.Std.Dev. |  | 10.88%
| PDM3 |  | -2.22e-14%
| Z-Score (Absolute) |  | NA
| Analytical results for Bi in OREAS 289 (Indicative Value 1.67 ppm) |  |  | Indicative
Bi | Round | Replicate | BV Geo | 1
| No | No | Perth | ppm
|  |  | ABL*MS | 2
2
| 1 | 1 | 1.66 | 1
| 1 | 2 | 1.68 | 26
| Mean |  | 1.67 | 16
| Median |  | 1.67 | 1.67
| Std Dev. |  | 0.01414214 | 32
| Rel.Std.Dev. |  | 0.8468%
| PDM3 |  | 0%
| Z-Score (Absolute) |  | NA
| Analytical results for Cd in OREAS 289 (Indicative Value 0.1 ppm) |  |  | Indicative
Cd | Round | Replicate | BV Geo | 1
| No | No | Perth | ppm
|  |  | ABL*MS | 2
2
| 1 | 1 | 0.1 | 1
| 1 | 2 | 0.1 | 27
| Mean |  | 0.1 | 16
| Median |  | 0.1 | 0.1
| Std Dev. |  | 0 | 33
| Rel.Std.Dev. |  | 0%
| PDM3 |  | 0%
| Z-Score (Absolute) |  | NA
| Analytical results for Ce in OREAS 289 (Indicative Value 46.5 ppm) |  |  | Indicative
Ce | Round | Replicate | BV Geo | 1
| No | No | Perth | ppm
|  |  | ABL*MS | 1
1
| 1 | 1 | 46.1 | 1
| 1 | 2 | 46.8 | 28
| Mean |  | 46.45 | 16
| Median |  | 46.45 | 46.45
| Std Dev. |  | 0.4949747 | 34
| Rel.Std.Dev. |  | 1.066%
| PDM3 |  | 0%
| Z-Score (Absolute) |  | NA
| Analytical results for Co in OREAS 289 (Indicative Value 204 ppm) |  |  | Indicative
Co | Round | Replicate | BV Geo | 1
| No | No | Perth | ppm
|  |  | ABL*MS | 0
0
| 1 | 1 | 204 | 1
| 1 | 2 | 204 | 16
| Mean |  | 204 | 16
| Median |  | 204 | 204
| Std Dev. |  | 0 | 35
| Rel.Std.Dev. |  | 0%
| PDM3 |  | 0%
| Z-Score (Absolute) |  | NA
| Analytical results for Cr in OREAS 289 (Indicative Value 73 ppm) |  |  | Indicative
Cr | Round | Replicate | BV Geo | 1
| No | No | Perth | ppm
|  |  | ABL*MS | 0
0
| 1 | 1 | 73 | 1
| 1 | 2 | 72 | 17
| Mean |  | 72.5 | 16
| Median |  | 72.5 | 72.5
| Std Dev. |  | 0.7071068 | 36
| Rel.Std.Dev. |  | 0.9753%
| PDM3 |  | 0%
| Z-Score (Absolute) |  | NA
| Analytical results for Cs in OREAS 289 (Indicative Value 3.87 ppm) |  |  | Indicative
Cs | Round | Replicate | BV Geo | 1
| No | No | Perth | ppm
|  |  | ABL*MS | 2
2
| 1 | 1 | 3.87 | 1
| 1 | 2 | 3.86 | 31
| Mean |  | 3.865 | 16
| Median |  | 3.865 | 3.865
| Std Dev. |  | 0.007071068 | 37
| Rel.Std.Dev. |  | 0.183%
| PDM3 |  | -1.11e-14%
| Z-Score (Absolute) |  | NA
| Analytical results for Cu in OREAS 289 (Indicative Value 176 ppm) |  |  | Indicative
Cu | Round | Replicate | BV Geo | 1
| No | No | Perth | ppm
|  |  | ABL*MS | 0
0
| 1 | 1 | 174 | 1
| 1 | 2 | 178 | 18
| Mean |  | 176 | 16
| Median |  | 176 | 176
| Std Dev. |  | 2.828427 | 38
| Rel.Std.Dev. |  | 1.607%
| PDM3 |  | 0%
| Z-Score (Absolute) |  | NA
| Analytical results for Dy in OREAS 289 (Indicative Value 3.36 ppm) |  |  | Indicative
Dy | Round | Replicate | BV Geo | 1
| No | No | Perth | ppm
|  |  | ABL*MS | 2
2
| 1 | 1 | 3.39 | 1
| 1 | 2 | 3.32 | 33
| Mean |  | 3.355 | 16
| Median |  | 3.355 | 3.355
| Std Dev. |  | 0.04949747 | 39
| Rel.Std.Dev. |  | 1.475%
| PDM3 |  | 0%
| Z-Score (Absolute) |  | NA
| Analytical results for Er in OREAS 289 (Indicative Value 1.94 ppm) |  |  | Indicative
Er | Round | Replicate | BV Geo | 1
| No | No | Perth | ppm
|  |  | ABL*MS | 2
2
| 1 | 1 | 1.97 | 1
| 1 | 2 | 1.91 | 34
| Mean |  | 1.94 | 16
| Median |  | 1.94 | 1.94
| Std Dev. |  | 0.04242641 | 40
| Rel.Std.Dev. |  | 2.187%
| PDM3 |  | 0%
| Z-Score (Absolute) |  | NA
| Analytical results for Eu in OREAS 289 (Indicative Value 0.96 ppm) |  |  | Indicative
Eu | Round | Replicate | BV Geo | 1
| No | No | Perth | ppm
|  |  | ABL*MS | 2
2
| 1 | 1 | 0.96 | 1
| 1 | 2 | 0.96 | 35
| Mean |  | 0.96 | 16
| Median |  | 0.96 | 0.96
| Std Dev. |  | 0 | 41
| Rel.Std.Dev. |  | 0%
| PDM3 |  | 0%
| Z-Score (Absolute) |  | NA
| Analytical results for Ga in OREAS 289 (Indicative Value 13.9 ppm) |  |  | Indicative
Ga | Round | Replicate | BV Geo | 1
| No | No | Perth | ppm
|  |  | ABL*MS | 1
1
| 1 | 1 | 13.8 | 1
| 1 | 2 | 14 | 36
| Mean |  | 13.9 | 16
| Median |  | 13.9 | 13.9
| Std Dev. |  | 0.1414214 | 42
| Rel.Std.Dev. |  | 1.017%
| PDM3 |  | 0%
| Z-Score (Absolute) |  | NA
| Analytical results for Gd in OREAS 289 (Indicative Value 4 ppm) |  |  | Indicative
Gd | Round | Replicate | BV Geo | 1
| No | No | Perth | ppm
|  |  | ABL*MS | 2
2
| 1 | 1 | 4.06 | 1
| 1 | 2 | 3.94 | 37
| Mean |  | 4 | 16
| Median |  | 4 | 4
| Std Dev. |  | 0.08485281 | 43
| Rel.Std.Dev. |  | 2.121%
| PDM3 |  | -1.11e-14%
| Z-Score (Absolute) |  | NA
| Analytical results for Ge in OREAS 289 (Indicative Value 1.28 ppm) |  |  | Indicative
Ge | Round | Replicate | BV Geo | 1
| No | No | Perth | ppm
|  |  | ABL*MS | 2
2
| 1 | 1 | 1.25 | 1
| 1 | 2 | 1.3 | 2
| Mean |  | 1.275 | 16
| Median |  | 1.275 | 1.275
| Std Dev. |  | 0.03535534 | 44
| Rel.Std.Dev. |  | 2.773%
| PDM3 |  | 0%
| Z-Score (Absolute) |  | NA
| Analytical results for Hf in OREAS 289 (Indicative Value 4.43 ppm) |  |  | Indicative
Hf | Round | Replicate | BV Geo | 1
| No | No | Perth | ppm
|  |  | ABL*MS | 2
2
| 1 | 1 | 4.44 | 1
| 1 | 2 | 4.41 | 22
| Mean |  | 4.425 | 16
| Median |  | 4.425 | 4.425
| Std Dev. |  | 0.0212132 | 28
| Rel.Std.Dev. |  | 0.4794%
| PDM3 |  | 2.22e-14%
| Z-Score (Absolute) |  | NA
| Analytical results for Ho in OREAS 289 (Indicative Value 0.7 ppm) |  |  | Indicative
Ho | Round | Replicate | BV Geo | 1
| No | No | Perth | ppm
|  |  | ABL*MS | 2
2
| 1 | 1 | 0.7 | 1
| 1 | 2 | 0.69 | 23
| Mean |  | 0.695 | 16
| Median |  | 0.695 | 0.695
| Std Dev. |  | 0.007071068 | 29
| Rel.Std.Dev. |  | 1.017%
| PDM3 |  | 0%
| Z-Score (Absolute) |  | NA
| Analytical results for In in OREAS 289 (Indicative Value < 0.05 ppm) |  |  | Indicative
In | Round | Replicate | BV Geo | 1
| No | No | Perth | ppm
|  |  | ABL*MS | 3
3
| 1 | 1 | < 0.05 | 1
| 1 | 2 | < 0.05 | 24
| Mean |  |  | 16
| Median |  |  | < 0.05
| Std Dev. |  |  | 30
Rel.Std.Dev.
PDM3
| Z-Score (Absolute) |  | NA
| Analytical results for La in OREAS 289 (Indicative Value 22.9 ppm) |  |  | Indicative
La | Round | Replicate | BV Geo | 1
| No | No | Perth | ppm
|  |  | ABL*MS | 1
1
| 1 | 1 | 22.5 | 1
| 1 | 2 | 23.2 | 25
| Mean |  | 22.85 | 16
| Median |  | 22.85 | 22.85
| Std Dev. |  | 0.4949747 | 31
| Rel.Std.Dev. |  | 2.166%
| PDM3 |  | 0%
| Z-Score (Absolute) |  | NA
| Analytical results for Lu in OREAS 289 (Indicative Value 0.25 ppm) |  |  | Indicative
Lu | Round | Replicate | BV Geo | 1
| No | No | Perth | ppm
|  |  | ABL*MS | 2
2
| 1 | 1 | 0.24 | 1
| 1 | 2 | 0.25 | 26
| Mean |  | 0.245 | 16
| Median |  | 0.245 | 0.245
| Std Dev. |  | 0.007071068 | 32
| Rel.Std.Dev. |  | 2.886%
| PDM3 |  | 0%
| Z-Score (Absolute) |  | NA
| Analytical results for Mn in OREAS 289 (Indicative Value 0.079 wt.%) |  |  | Indicative
Mn | Round | Replicate | BV Geo | 1
| No | No | Perth | wt.%
|  |  | ABL*MS | 3
3
| 1 | 1 | 0.0787 | 1
| 1 | 2 | 0.0785 | 27
| Mean |  | 0.0786 | 16
| Median |  | 0.0786 | 0.0786
| Std Dev. |  | 0.0001414214 | 33
| Rel.Std.Dev. |  | 0.1799%
| PDM3 |  | 0%
| Z-Score (Absolute) |  | NA
| Analytical results for Mo in OREAS 289 (Indicative Value 3.8 ppm) |  |  | Indicative
Mo | Round | Replicate | BV Geo | 1
| No | No | Perth | ppm
|  |  | ABL*MS | 2
2
| 1 | 1 | 3.8 | 1
| 1 | 2 | 3.8 | 28
| Mean |  | 3.8 | 16
| Median |  | 3.8 | 3.8
| Std Dev. |  | 0 | 34
| Rel.Std.Dev. |  | 0%
| PDM3 |  | 0%
| Z-Score (Absolute) |  | NA
| Analytical results for Nb in OREAS 289 (Indicative Value 7.15 ppm) |  |  | Indicative
Nb | Round | Replicate | BV Geo | 1
| No | No | Perth | ppm
|  |  | ABL*MS | 2
2
| 1 | 1 | 7.16 | 1
| 1 | 2 | 7.14 | 29
| Mean |  | 7.15 | 16
| Median |  | 7.15 | 7.15
| Std Dev. |  | 0.01414214 | 35
| Rel.Std.Dev. |  | 0.1978%
| PDM3 |  | 0%
| Z-Score (Absolute) |  | NA
| Analytical results for Nd in OREAS 289 (Indicative Value 22.3 ppm) |  |  | Indicative
Nd | Round | Replicate | BV Geo | 1
| No | No | Perth | ppm
|  |  | ABL*MS | 1
1
| 1 | 1 | 22.1 | 1
| 1 | 2 | 22.5 | 6
| Mean |  | 22.3 | 16
| Median |  | 22.3 | 22.3
| Std Dev. |  | 0.2828427 | 36
| Rel.Std.Dev. |  | 1.268%
| PDM3 |  | 0%
| Z-Score (Absolute) |  | NA
| Analytical results for Ni in OREAS 289 (Indicative Value 57 ppm) |  |  | Indicative
Ni | Round | Replicate | BV Geo | 1
| No | No | Perth | ppm
|  |  | ABL*MS | 0
0
| 1 | 1 | 58 | 1
| 1 | 2 | 56 | 16
| Mean |  | 57 | 16
| Median |  | 57 | 57
| Std Dev. |  | 1.414214 | 37
| Rel.Std.Dev. |  | 2.481%
| PDM3 |  | 0%
| Z-Score (Absolute) |  | NA
| Analytical results for Pb in OREAS 289 (Indicative Value 14 ppm) |  |  | Indicative
Pb | Round | Replicate | BV Geo | 1
| No | No | Perth | ppm
|  |  | ABL*MS | 1
1
| 1 | 1 | 14 | 1
| 1 | 2 | 14 | 18
| Mean |  | 14 | 16
| Median |  | 14 | 14
| Std Dev. |  | 0 | 38
| Rel.Std.Dev. |  | 0%
| PDM3 |  | 0%
| Z-Score (Absolute) |  | NA
| Analytical results for Pr in OREAS 289 (Indicative Value 5.86 ppm) |  |  | Indicative
Pr | Round | Replicate | BV Geo | 1
| No | No | Perth | ppm
|  |  | ABL*MS | 2
2
| 1 | 1 | 5.78 | 1
| 1 | 2 | 5.93 | 4
| Mean |  | 5.855 | 16
| Median |  | 5.855 | 5.855
| Std Dev. |  | 0.106066 | 39
| Rel.Std.Dev. |  | 1.812%
| PDM3 |  | 0%
| Z-Score (Absolute) |  | NA
| Analytical results for Rb in OREAS 289 (Indicative Value 59 ppm) |  |  | Indicative
Rb | Round | Replicate | BV Geo | 1
| No | No | Perth | ppm
|  |  | ABL*MS | 0
0
| 1 | 1 | 59 | 1
| 1 | 2 | 58.9 | 34
| Mean |  | 58.95 | 16
| Median |  | 58.95 | 58.95
| Std Dev. |  | 0.07071068 | 40
| Rel.Std.Dev. |  | 0.12%
| PDM3 |  | 0%
| Z-Score (Absolute) |  | NA
| Analytical results for Re in OREAS 289 (Indicative Value < 0.01 ppm) |  |  | Indicative
Re | Round | Replicate | BV Geo | 1
| No | No | Perth | ppm
|  |  | ABL*MS | 3
3
| 1 | 1 | < 0.01 | 1
| 1 | 2 | < 0.01 | 2
| Mean |  |  | 16
| Median |  |  | < 0.01
| Std Dev. |  |  | 41
Rel.Std.Dev.
PDM3
| Z-Score (Absolute) |  | NA
| Analytical results for Sb in OREAS 289 (Indicative Value 9 ppm) |  |  | Indicative
Sb | Round | Replicate | BV Geo | 1
| No | No | Perth | ppm
|  |  | ABL*MS | 2
2
| 1 | 1 | 9 | 1
| 1 | 2 | 9 | 36
| Mean |  | 9 | 16
| Median |  | 9 | 9
| Std Dev. |  | 0 | 42
| Rel.Std.Dev. |  | 0%
| PDM3 |  | 0%
| Z-Score (Absolute) |  | NA
| Analytical results for Sc in OREAS 289 (Indicative Value 8.35 ppm) |  |  | Indicative
Sc | Round | Replicate | BV Geo | 1
| No | No | Perth | ppm
|  |  | ABL*MS | 2
2
| 1 | 1 | 8.3 | 1
| 1 | 2 | 8.4 | 37
| Mean |  | 8.35 | 16
| Median |  | 8.35 | 8.35
| Std Dev. |  | 0.07071068 | 43
| Rel.Std.Dev. |  | 0.8468%
| PDM3 |  | 2.22e-14%
| Z-Score (Absolute) |  | NA
| Analytical results for Se in OREAS 289 (Indicative Value < 5 ppm) |  |  | Indicative
Se | Round | Replicate | BV Geo | 1
| No | No | Perth | ppm
|  |  | ABL*MS | 2
2
| 1 | 1 | < 5 | 1
| 1 | 2 | < 5 | 38
| Mean |  |  | 16
| Median |  |  | < 5
| Std Dev. |  |  | 44
Rel.Std.Dev.
PDM3
| Z-Score (Absolute) |  | NA
| Analytical results for Sm in OREAS 289 (Indicative Value 4.52 ppm) |  |  | Indicative
Sm | Round | Replicate | BV Geo | 1
| No | No | Perth | ppm
|  |  | ABL*MS | 2
2
| 1 | 1 | 4.57 | 1
| 1 | 2 | 4.46 | 4
| Mean |  | 4.515 | 16
| Median |  | 4.515 | 4.515
| Std Dev. |  | 0.07778175 | 28
| Rel.Std.Dev. |  | 1.723%
| PDM3 |  | 2.22e-14%
| Z-Score (Absolute) |  | NA
| Analytical results for Sn in OREAS 289 (Indicative Value 2.1 ppm) |  |  | Indicative
Sn | Round | Replicate | BV Geo | 1
| No | No | Perth | ppm
|  |  | ABL*MS | 2
2
| 1 | 1 | 2 | 1
| 1 | 2 | 2.2 | 13
| Mean |  | 2.1 | 16
| Median |  | 2.1 | 2.1
| Std Dev. |  | 0.1414214 | 29
| Rel.Std.Dev. |  | 6.734%
| PDM3 |  | 0%
| Z-Score (Absolute) |  | NA
| Analytical results for Sr in OREAS 289 (Indicative Value 184 ppm) |  |  | Indicative
Sr | Round | Replicate | BV Geo | 1
| No | No | Perth | ppm
|  |  | ABL*MS | 0
0
| 1 | 1 | 185 | 1
| 1 | 2 | 183 | 14
| Mean |  | 184 | 16
| Median |  | 184 | 184
| Std Dev. |  | 1.414214 | 30
| Rel.Std.Dev. |  | 0.7686%
| PDM3 |  | 0%
| Z-Score (Absolute) |  | NA
| Analytical results for Ta in OREAS 289 (Indicative Value 0.59 ppm) |  |  | Indicative
Ta | Round | Replicate | BV Geo | 1
| No | No | Perth | ppm
|  |  | ABL*MS | 2
2
| 1 | 1 | 0.58 | 1
| 1 | 2 | 0.59 | 25
| Mean |  | 0.585 | 16
| Median |  | 0.585 | 0.585
| Std Dev. |  | 0.007071068 | 31
| Rel.Std.Dev. |  | 1.209%
| PDM3 |  | 0%
| Z-Score (Absolute) |  | NA
| Analytical results for Tb in OREAS 289 (Indicative Value 0.6 ppm) |  |  | Indicative
Tb | Round | Replicate | BV Geo | 1
| No | No | Perth | ppm
|  |  | ABL*MS | 2
2
| 1 | 1 | 0.59 | 1
| 1 | 2 | 0.61 | 26
| Mean |  | 0.6 | 16
| Median |  | 0.6 | 0.6
| Std Dev. |  | 0.01414214 | 32
| Rel.Std.Dev. |  | 2.357%
| PDM3 |  | 0%
| Z-Score (Absolute) |  | NA
| Analytical results for Te in OREAS 289 (Indicative Value 0.15 ppm) |  |  | Indicative
Te | Round | Replicate | BV Geo | 1
| No | No | Perth | ppm
|  |  | ABL*MS | 2
2
| 1 | 1 | < 0.2 | 1
| 1 | 2 | 0.2 | 27
| Mean |  | 0.2 | 16
| Median |  | 0.2 | 0.15
| Std Dev. |  |  | 33
Rel.Std.Dev.
| PDM3 |  | 33.33%
| Z-Score (Absolute) |  | NA
| Analytical results for Th in OREAS 289 (Indicative Value 7.04 ppm) |  |  | Indicative
Th | Round | Replicate | BV Geo | 1
| No | No | Perth | ppm
|  |  | ABL*MS | 2
2
| 1 | 1 | 6.98 | 1
| 1 | 2 | 7.1 | 28
| Mean |  | 7.04 | 16
| Median |  | 7.04 | 7.04
| Std Dev. |  | 0.08485281 | 34
| Rel.Std.Dev. |  | 1.205%
| PDM3 |  | 0%
| Z-Score (Absolute) |  | NA
| Analytical results for Ti in OREAS 289 (Indicative Value 0.266 wt.%) |  |  | Indicative
Ti | Round | Replicate | BV Geo | 1
| No | No | Perth | wt.%
|  |  | ABL*MS | 3
3
| 1 | 1 | 0.266 | 1
| 1 | 2 | 0.265 | 29
| Mean |  | 0.2655 | 16
| Median |  | 0.2655 | 0.2655
| Std Dev. |  | 0.0007071068 | 35
| Rel.Std.Dev. |  | 0.2663%
| PDM3 |  | 0%
| Z-Score (Absolute) |  | NA
| Analytical results for Tl in OREAS 289 (Indicative Value 0.4 ppm) |  |  | Indicative
Tl | Round | Replicate | BV Geo | 1
| No | No | Perth | ppm
|  |  | ABL*MS | 2
2
| 1 | 1 | 0.4 | 1
| 1 | 2 | 0.4 | 30
| Mean |  | 0.4 | 16
| Median |  | 0.4 | 0.4
| Std Dev. |  | 0 | 36
| Rel.Std.Dev. |  | 0%
| PDM3 |  | 0%
| Z-Score (Absolute) |  | NA
| Analytical results for Tm in OREAS 289 (Indicative Value 0.27 ppm) |  |  | Indicative
Tm | Round | Replicate | BV Geo | 1
| No | No | Perth | ppm
|  |  | ABL*MS | 2
2
| 1 | 1 | 0.27 | 1
| 1 | 2 | 0.26 | 5
| Mean |  | 0.265 | 16
| Median |  | 0.265 | 0.265
| Std Dev. |  | 0.007071068 | 37
| Rel.Std.Dev. |  | 2.668%
| PDM3 |  | 0%
| Z-Score (Absolute) |  | NA
| Analytical results for U in OREAS 289 (Indicative Value 2.47 ppm) |  |  | Indicative
U | Round | Replicate | BV Geo | 1
| No | No | Perth | ppm
|  |  | ABL*MS | 2
2
| 1 | 1 | 2.41 | 1
| 1 | 2 | 2.53 | 32
| Mean |  | 2.47 | 16
| Median |  | 2.47 | 2.47
| Std Dev. |  | 0.08485281 | 38
| Rel.Std.Dev. |  | 3.435%
| PDM3 |  | -2.22e-14%
| Z-Score (Absolute) |  | NA
| Analytical results for V in OREAS 289 (Indicative Value 68 ppm) |  |  | Indicative
V | Round | Replicate | BV Geo | 1
| No | No | Perth | ppm
|  |  | ABL*MS | 0
0
| 1 | 1 | 67.9 | 1
| 1 | 2 | 68.7 | 16
| Mean |  | 68.3 | 16
| Median |  | 68.3 | 68.3
| Std Dev. |  | 0.5656854 | 39
| Rel.Std.Dev. |  | 0.8282%
| PDM3 |  | 2.22e-14%
| Z-Score (Absolute) |  | NA
| Analytical results for W in OREAS 289 (Indicative Value 240 ppm) |  |  | Indicative
W | Round | Replicate | BV Geo | 1
| No | No | Perth | ppm
|  |  | ABL*MS | 0
0
| 1 | 1 | 240 | 1
| 1 | 2 | 240 | 40
| Mean |  | 240 | 16
| Median |  | 240 | 240
| Std Dev. |  | 0 | 40
| Rel.Std.Dev. |  | 0%
| PDM3 |  | 0%
| Z-Score (Absolute) |  | NA
| Analytical results for Y in OREAS 289 (Indicative Value 18.4 ppm) |  |  | Indicative
Y | Round | Replicate | BV Geo | 1
| No | No | Perth | ppm
|  |  | ABL*MS | 1
1
| 1 | 1 | 18.4 | 1
| 1 | 2 | 18.3 | 35
| Mean |  | 18.35 | 16
| Median |  | 18.35 | 18.35
| Std Dev. |  | 0.07071068 | 41
| Rel.Std.Dev. |  | 0.3853%
| PDM3 |  | 0%
| Z-Score (Absolute) |  | NA
| Analytical results for Yb in OREAS 289 (Indicative Value 1.83 ppm) |  |  | Indicative
Yb | Round | Replicate | BV Geo | 1
| No | No | Perth | ppm
|  |  | ABL*MS | 2
2
| 1 | 1 | 1.88 | 1
| 1 | 2 | 1.78 | 36
| Mean |  | 1.83 | 16
| Median |  | 1.83 | 1.83
| Std Dev. |  | 0.07071068 | 42
| Rel.Std.Dev. |  | 3.864%
| PDM3 |  | 0%
| Z-Score (Absolute) |  | NA
| Analytical results for Zn in OREAS 289 (Indicative Value 42.5 ppm) |  |  | Indicative
Zn | Round | Replicate | BV Geo | 1
| No | No | Perth | ppm
|  |  | ABL*MS | 1
1
| 1 | 1 | 40 | 1
| 1 | 2 | 45 | 17
| Mean |  | 42.5 | 16
| Median |  | 42.5 | 42.5
| Std Dev. |  | 3.535534 | 43
| Rel.Std.Dev. |  | 8.319%
| PDM3 |  | 0%
| Z-Score (Absolute) |  | NA
| Analytical results for Zr in OREAS 289 (Indicative Value 157 ppm) |  |  | Indicative
Zr | Round | Replicate | BV Geo | 1
| No | No | Perth | ppm
|  |  | ABL*MS | 0
0
| 1 | 1 | 158 | 1
| 1 | 2 | 156 | 18
| Mean |  | 157 | 16
| Median |  | 157 | 157
| Std Dev. |  | 1.414214 | 44
| Rel.Std.Dev. |  | 0.9008%
| PDM3 |  | 0%
| Z-Score (Absolute) |  | NA
Note on C13: Z-Scores have been calculated inclusive of individual outliers. In general, laboratory batches are rejected if Z-Score > 2.5.
Note on C27: Z-Scores have been calculated inclusive of individual outliers. In general, laboratory batches are rejected if Z-Score > 2.5.
Note on C41: Z-Scores have been calculated inclusive of individual outliers. In general, laboratory batches are rejected if Z-Score > 2.5.
Note on C55: Z-Scores have been calculated inclusive of individual outliers. In general, laboratory batches are rejected if Z-Score > 2.5.
Note on C69: Z-Scores have been calculated inclusive of individual outliers. In general, laboratory batches are rejected if Z-Score > 2.5.
Note on C83: Z-Scores have been calculated inclusive of individual outliers. In general, laboratory batches are rejected if Z-Score > 2.5.
Note on C97: Z-Scores have been calculated inclusive of individual outliers. In general, laboratory batches are rejected if Z-Score > 2.5.
Note on C111: Z-Scores have been calculated inclusive of individual outliers. In general, laboratory batches are rejected if Z-Score > 2.5.
Note on C125: Z-Scores have been calculated inclusive of individual outliers. In general, laboratory batches are rejected if Z-Score > 2.5.
Note on C139: Z-Scores have been calculated inclusive of individual outliers. In general, laboratory batches are rejected if Z-Score > 2.5.
Note on C153: Z-Scores have been calculated inclusive of individual outliers. In general, laboratory batches are rejected if Z-Score > 2.5.
Note on C167: Z-Scores have been calculated inclusive of individual outliers. In general, laboratory batches are rejected if Z-Score > 2.5.
Note on C181: Z-Scores have been calculated inclusive of individual outliers. In general, laboratory batches are rejected if Z-Score > 2.5.
Note on C195: Z-Scores have been calculated inclusive of individual outliers. In general, laboratory batches are rejected if Z-Score > 2.5.
Note on C209: Z-Scores have been calculated inclusive of individual outliers. In general, laboratory batches are rejected if Z-Score > 2.5.
Note on C223: Z-Scores have been calculated inclusive of individual outliers. In general, laboratory batches are rejected if Z-Score > 2.5.
Note on C237: Z-Scores have been calculated inclusive of individual outliers. In general, laboratory batches are rejected if Z-Score > 2.5.
Note on C251: Z-Scores have been calculated inclusive of individual outliers. In general, laboratory batches are rejected if Z-Score > 2.5.
Note on C265: Z-Scores have been calculated inclusive of individual outliers. In general, laboratory batches are rejected if Z-Score > 2.5.
Note on C279: Z-Scores have been calculated inclusive of individual outliers. In general, laboratory batches are rejected if Z-Score > 2.5.
Note on C293: Z-Scores have been calculated inclusive of individual outliers. In general, laboratory batches are rejected if Z-Score > 2.5.
Note on C307: Z-Scores have been calculated inclusive of individual outliers. In general, laboratory batches are rejected if Z-Score > 2.5.
Note on C321: Z-Scores have been calculated inclusive of individual outliers. In general, laboratory batches are rejected if Z-Score > 2.5.
Note on C335: Z-Scores have been calculated inclusive of individual outliers. In general, laboratory batches are rejected if Z-Score > 2.5.
Note on C349: Z-Scores have been calculated inclusive of individual outliers. In general, laboratory batches are rejected if Z-Score > 2.5.
Note on C363: Z-Scores have been calculated inclusive of individual outliers. In general, laboratory batches are rejected if Z-Score > 2.5.
Note on C377: Z-Scores have been calculated inclusive of individual outliers. In general, laboratory batches are rejected if Z-Score > 2.5.
Note on C391: Z-Scores have been calculated inclusive of individual outliers. In general, laboratory batches are rejected if Z-Score > 2.5.
Note on C405: Z-Scores have been calculated inclusive of individual outliers. In general, laboratory batches are rejected if Z-Score > 2.5.
Note on C419: Z-Scores have been calculated inclusive of individual outliers. In general, laboratory batches are rejected if Z-Score > 2.5.
Note on C433: Z-Scores have been calculated inclusive of individual outliers. In general, laboratory batches are rejected if Z-Score > 2.5.
Note on C447: Z-Scores have been calculated inclusive of individual outliers. In general, laboratory batches are rejected if Z-Score > 2.5.
Note on C461: Z-Scores have been calculated inclusive of individual outliers. In general, laboratory batches are rejected if Z-Score > 2.5.
Note on C475: Z-Scores have been calculated inclusive of individual outliers. In general, laboratory batches are rejected if Z-Score > 2.5.
Note on C489: Z-Scores have been calculated inclusive of individual outliers. In general, laboratory batches are rejected if Z-Score > 2.5.
Note on C503: Z-Scores have been calculated inclusive of individual outliers. In general, laboratory batches are rejected if Z-Score > 2.5.
Note on C517: Z-Scores have been calculated inclusive of individual outliers. In general, laboratory batches are rejected if Z-Score > 2.5.
Note on C531: Z-Scores have been calculated inclusive of individual outliers. In general, laboratory batches are rejected if Z-Score > 2.5.
Note on C545: Z-Scores have been calculated inclusive of individual outliers. In general, laboratory batches are rejected if Z-Score > 2.5.
Note on C559: Z-Scores have been calculated inclusive of individual outliers. In general, laboratory batches are rejected if Z-Score > 2.5.
Note on C573: Z-Scores have been calculated inclusive of individual outliers. In general, laboratory batches are rejected if Z-Score > 2.5.
Note on C587: Z-Scores have been calculated inclusive of individual outliers. In general, laboratory batches are rejected if Z-Score > 2.5.
Note on C601: Z-Scores have been calculated inclusive of individual outliers. In general, laboratory batches are rejected if Z-Score > 2.5.
Note on C615: Z-Scores have been calculated inclusive of individual outliers. In general, laboratory batches are rejected if Z-Score > 2.5.
Note on C629: Z-Scores have been calculated inclusive of individual outliers. In general, laboratory batches are rejected if Z-Score > 2.5.
Note on C643: Z-Scores have been calculated inclusive of individual outliers. In general, laboratory batches are rejected if Z-Score > 2.5.
Note on C657: Z-Scores have been calculated inclusive of individual outliers. In general, laboratory batches are rejected if Z-Score > 2.5.
Note on C671: Z-Scores have been calculated inclusive of individual outliers. In general, laboratory batches are rejected if Z-Score > 2.5.
Note on C685: Z-Scores have been calculated inclusive of individual outliers. In general, laboratory batches are rejected if Z-Score > 2.5.
Note on C699: Z-Scores have been calculated inclusive of individual outliers. In general, laboratory batches are rejected if Z-Score > 2.5.
Note on C713: Z-Scores have been calculated inclusive of individual outliers. In general, laboratory batches are rejected if Z-Score > 2.5.

## PF ICP
| Analytical results for W in OREAS 289 (Indicative Value 250 ppm) |  |  | Indicative
W | Round | Replicate | Lab | 1
| No | No | 1.09 | ppm
|  |  | PF*OES | 0
0
| 1 | 1 | 220 | 1
| 1 | 2 | 220 | 40
| 1 | 3 | 230 | 16
| 1 | 4 | 310 | 250
| 1 | 5 | 280 | 46
| 1 | 6 | 240
| Mean |  | 250
| Median |  | 235
| Std Dev. |  | 36.87818
| Rel.Std.Dev. |  | 14.75%
| PDM3 |  | 0%
| Z-Score (Absolute) |  | NA
Note on C17: Z-Scores have been calculated inclusive of individual outliers. In general, laboratory batches are rejected if Z-Score > 2.5.

## 3-Acid
| Analytical results for Ag in OREAS 289 (Indicative Value 0.307 ppm) |  |  | Indicative
Ag | Round | Replicate | Lab | 1
| No | No | 1.29 | ppm
|  |  | 3A*MS | 3
3
| 1 | 1 | 0.3 | 1
| 1 | 2 | 0.3 | 22
| 1 | 3 | 0.31 | 16
| 1 | 4 | 0.32 | 0.3066667
| 1 | 5 | 0.31 | 48
| 1 | 6 | 0.3
| Mean |  | 0.3066667
| Median |  | 0.305
| Std Dev. |  | 0.008164966
| Rel.Std.Dev. |  | 2.662%
| PDM3 |  | -8.882e-14%
| Z-Score (Absolute) |  | NA
| Analytical results for Al2O3 in OREAS 289 (Indicative Value 12.18 wt.%) |  |  | Indicative
Al2O3 | Round | Replicate | Lab | 1
| No | No | 1.29 | wt.%
|  |  | 3A*OES/MS | 2
2
| 1 | 1 | 12.2 | 1
| 1 | 2 | 12.1 | 11
| 1 | 3 | 12.2 | 16
| 1 | 4 | 12.4 | 12.18333
| 1 | 5 | 12 | 49
| 1 | 6 | 12.2
| Mean |  | 12.18333
| Median |  | 12.2
| Std Dev. |  | 0.132916
| Rel.Std.Dev. |  | 1.091%
| PDM3 |  | 2.665e-13%
| Z-Score (Absolute) |  | NA
| Analytical results for Ba in OREAS 289 (Indicative Value 445 ppm) |  |  | Indicative
Ba | Round | Replicate | Lab | 1
| No | No | 1.29 | ppm
|  |  | 3A*OES/MS | 0
0
| 1 | 1 | 440 | 1
| 1 | 2 | 449 | 4
| 1 | 3 | 442 | 16
| 1 | 4 | 461 | 445
| 1 | 5 | 426 | 50
| 1 | 6 | 452
| Mean |  | 445
| Median |  | 445.5
| Std Dev. |  | 11.96662
| Rel.Std.Dev. |  | 2.689%
| PDM3 |  | 0%
| Z-Score (Absolute) |  | NA
| Analytical results for Be in OREAS 289 (Indicative Value 1.37 ppm) |  |  | Indicative
Be | Round | Replicate | Lab | 1
| No | No | 1.29 | ppm
|  |  | 3A*MS | 2
2
| 1 | 1 | 1.4 | 1
| 1 | 2 | 1.4 | 25
| 1 | 3 | 1.4 | 16
| 1 | 4 | 1.4 | 1.366667
| 1 | 5 | 1.3 | 51
| 1 | 6 | 1.3
| Mean |  | 1.366667
| Median |  | 1.4
| Std Dev. |  | 0.05163978
| Rel.Std.Dev. |  | 3.779%
| PDM3 |  | -2.554e-13%
| Z-Score (Absolute) |  | NA
| Analytical results for Bi in OREAS 289 (Indicative Value 1.58 ppm) |  |  | Indicative
Bi | Round | Replicate | Lab | 1
| No | No | 1.29 | ppm
|  |  | 3A*MS | 2
2
| 1 | 1 | 1.7 | 1
| 1 | 2 | 1.5 | 26
| 1 | 3 | 1.6 | 16
| 1 | 4 | 1.6 | 1.583333
| 1 | 5 | 1.6 | 52
| 1 | 6 | 1.5
| Mean |  | 1.583333
| Median |  | 1.6
| Std Dev. |  | 0.07527727
| Rel.Std.Dev. |  | 4.754%
| PDM3 |  | 1.998e-13%
| Z-Score (Absolute) |  | NA
| Analytical results for CaO in OREAS 289 (Indicative Value 5.83 wt.%) |  |  | Indicative
CaO | Round | Replicate | Lab | 1
| No | No | 1.29 | wt.%
|  |  | 3A*OES/MS | 2
2
| 1 | 1 | 5.77 | 1
| 1 | 2 | 5.82 | 14
| 1 | 3 | 5.8 | 16
| 1 | 4 | 5.95 | 5.831667
| 1 | 5 | 5.74 | 53
| 1 | 6 | 5.91
| Mean |  | 5.831667
| Median |  | 5.81
| Std Dev. |  | 0.08183316
| Rel.Std.Dev. |  | 1.403%
| PDM3 |  | -5.551e-14%
| Z-Score (Absolute) |  | NA
| Analytical results for Cd in OREAS 289 (Indicative Value 0.1 ppm) |  |  | Indicative
Cd | Round | Replicate | Lab | 1
| No | No | 1.29 | ppm
|  |  | 3A*MS | 2
2
| 1 | 1 | 0.1 | 1
| 1 | 2 | 0.1 | 27
| 1 | 3 | 0.1 | 16
| 1 | 4 | 0.1 | 0.1
| 1 | 5 | 0.1 | 54
| 1 | 6 | 0.1
| Mean |  | 0.1
| Median |  | 0.1
| Std Dev. |  | 1.520235e-17
| Rel.Std.Dev. |  | 1.52e-14%
| PDM3 |  | -1.11e-14%
| Z-Score (Absolute) |  | NA
| Analytical results for Ce in OREAS 289 (Indicative Value 47.5 ppm) |  |  | Indicative
Ce | Round | Replicate | Lab | 1
| No | No | 1.29 | ppm
|  |  | 3A*OES/MS | 1
1
| 1 | 1 | 47 | 1
| 1 | 2 | 46 | 28
| 1 | 3 | 49 | 16
| 1 | 4 | 48 | 47.5
| 1 | 5 | 46 | 55
| 1 | 6 | 49
| Mean |  | 47.5
| Median |  | 47.5
| Std Dev. |  | 1.378405
| Rel.Std.Dev. |  | 2.902%
| PDM3 |  | 0%
| Z-Score (Absolute) |  | NA
| Analytical results for Co in OREAS 289 (Indicative Value 261 ppm) |  |  | Indicative
Co | Round | Replicate | Lab | 1
| No | No | 1.29 | ppm
|  |  | 3A*MS | 0
0
| 1 | 1 | 259 | 1
| 1 | 2 | 258 | 16
| 1 | 3 | 264 | 16
| 1 | 4 | 276 | 261.1667
| 1 | 5 | 253 | 56
| 1 | 6 | 257
| Mean |  | 261.1667
| Median |  | 258.5
| Std Dev. |  | 8.084965
| Rel.Std.Dev. |  | 3.096%
| PDM3 |  | -1.332e-13%
| Z-Score (Absolute) |  | NA
| Analytical results for Cr in OREAS 289 (Indicative Value 60 ppm) |  |  | Indicative
Cr | Round | Replicate | Lab | 1
| No | No | 1.29 | ppm
|  |  | 3A*OES/MS | 0
0
| 1 | 1 | 58 | 1
| 1 | 2 | 53 | 17
| 1 | 3 | 64 | 16
| 1 | 4 | 63 | 59.5
| 1 | 5 | 60 | 57
| 1 | 6 | 59
| Mean |  | 59.5
| Median |  | 59.5
| Std Dev. |  | 3.937004
| Rel.Std.Dev. |  | 6.617%
| PDM3 |  | 0%
| Z-Score (Absolute) |  | NA
| Analytical results for Cs in OREAS 289 (Indicative Value 3.32 ppm) |  |  | Indicative
Cs | Round | Replicate | Lab | 1
| No | No | 1.29 | ppm
|  |  | 3A*MS | 2
2
| 1 | 1 | 3.4 | 1
| 1 | 2 | 3.3 | 31
| 1 | 3 | 3.3 | 16
| 1 | 4 | 3.5 | 3.316667
| 1 | 5 | 3.2 | 58
| 1 | 6 | 3.2
| Mean |  | 3.316667
| Median |  | 3.3
| Std Dev. |  | 0.1169045
| Rel.Std.Dev. |  | 3.525%
| PDM3 |  | -1.11e-13%
| Z-Score (Absolute) |  | NA
| Analytical results for Cu in OREAS 289 (Indicative Value 149 ppm) |  |  | Indicative
Cu | Round | Replicate | Lab | 1
| No | No | 1.29 | ppm
|  |  | 3A*MS | 0
0
| 1 | 1 | 150 | 1
| 1 | 2 | 149 | 18
| 1 | 3 | 150 | 16
| 1 | 4 | 155 | 149.3333
| 1 | 5 | 145 | 59
| 1 | 6 | 147
| Mean |  | 149.3333
| Median |  | 149.5
| Std Dev. |  | 3.386247
| Rel.Std.Dev. |  | 2.268%
| PDM3 |  | 2.22e-13%
| Z-Score (Absolute) |  | NA
| Analytical results for Dy in OREAS 289 (Indicative Value 2.48 ppm) |  |  | Indicative
Dy | Round | Replicate | Lab | 1
| No | No | 1.29 | ppm
|  |  | 3A*MS | 2
2
| 1 | 1 | 2.46 | 1
| 1 | 2 | 2.46 | 33
| 1 | 3 | 2.48 | 16
| 1 | 4 | 2.58 | 2.475
| 1 | 5 | 2.37 | 60
| 1 | 6 | 2.5
| Mean |  | 2.475
| Median |  | 2.47
| Std Dev. |  | 0.0680441
| Rel.Std.Dev. |  | 2.749%
| PDM3 |  | 0%
| Z-Score (Absolute) |  | NA
| Analytical results for Er in OREAS 289 (Indicative Value 1.21 ppm) |  |  | Indicative
Er | Round | Replicate | Lab | 1
| No | No | 1.29 | ppm
|  |  | 3A*MS | 2
2
| 1 | 1 | 1.2 | 1
| 1 | 2 | 1.19 | 34
| 1 | 3 | 1.2 | 16
| 1 | 4 | 1.28 | 1.213333
| 1 | 5 | 1.19 | 61
| 1 | 6 | 1.22
| Mean |  | 1.213333
| Median |  | 1.2
| Std Dev. |  | 0.03444803
| Rel.Std.Dev. |  | 2.839%
| PDM3 |  | 2.665e-13%
| Z-Score (Absolute) |  | NA
| Analytical results for Eu in OREAS 289 (Indicative Value 1.01 ppm) |  |  | Indicative
Eu | Round | Replicate | Lab | 1
| No | No | 1.29 | ppm
|  |  | 3A*MS | 2
2
| 1 | 1 | 1.02 | 1
| 1 | 2 | 1 | 35
| 1 | 3 | 1.02 | 16
| 1 | 4 | 1.04 | 1.006667
| 1 | 5 | 0.97 | 62
| 1 | 6 | 0.99
| Mean |  | 1.006667
| Median |  | 1.01
| Std Dev. |  | 0.02503331
| Rel.Std.Dev. |  | 2.487%
| PDM3 |  | -3.331e-13%
| Z-Score (Absolute) |  | NA
| Analytical results for Fe2O3 in OREAS 289 (Indicative Value 9.38 wt.%) |  |  | Indicative
Fe2O3 | Round | Replicate | Lab | 1
| No | No | 1.29 | wt.%
|  |  | 3A*OES/MS | 2
2
| 1 | 1 | 9.37 | 1
| 1 | 2 | 9.3 | 57
| 1 | 3 | 9.37 | 16
| 1 | 4 | 9.58 | 9.378333
| 1 | 5 | 9.28 | 63
| 1 | 6 | 9.37
| Mean |  | 9.378333
| Median |  | 9.37
| Std Dev. |  | 0.1064738
| Rel.Std.Dev. |  | 1.135%
| PDM3 |  | 2.22e-14%
| Z-Score (Absolute) |  | NA
| Analytical results for Ga in OREAS 289 (Indicative Value 12.4 ppm) |  |  | Indicative
Ga | Round | Replicate | Lab | 1
| No | No | 1.29 | ppm
|  |  | 3A*MS | 1
1
| 1 | 1 | 12.6 | 1
| 1 | 2 | 12.3 | 36
| 1 | 3 | 12.4 | 16
| 1 | 4 | 13.1 | 12.41667
| 1 | 5 | 11.9 | 64
| 1 | 6 | 12.2
| Mean |  | 12.41667
| Median |  | 12.35
| Std Dev. |  | 0.4070217
| Rel.Std.Dev. |  | 3.278%
| PDM3 |  | -2.665e-13%
| Z-Score (Absolute) |  | NA
| Analytical results for Gd in OREAS 289 (Indicative Value 3.03 ppm) |  |  | Indicative
Gd | Round | Replicate | Lab | 1
| No | No | 1.29 | ppm
|  |  | 3A*MS | 2
2
| 1 | 1 | 3 | 1
| 1 | 2 | 3 | 37
| 1 | 3 | 3.1 | 16
| 1 | 4 | 3.2 | 3.033333
| 1 | 5 | 2.9 | 48
| 1 | 6 | 3
| Mean |  | 3.033333
| Median |  | 3
| Std Dev. |  | 0.1032796
| Rel.Std.Dev. |  | 3.405%
| PDM3 |  | 1.11e-13%
| Z-Score (Absolute) |  | NA
| Analytical results for Hf in OREAS 289 (Indicative Value 2.45 ppm) |  |  | Indicative
Hf | Round | Replicate | Lab | 1
| No | No | 1.29 | ppm
|  |  | 3A*MS | 2
2
| 1 | 1 | 2.4 | 1
| 1 | 2 | 2.4 | 22
| 1 | 3 | 2.4 | 16
| 1 | 4 | 2.6 | 2.45
| 1 | 5 | 2.4 | 49
| 1 | 6 | 2.5
| Mean |  | 2.45
| Median |  | 2.4
| Std Dev. |  | 0.083666
| Rel.Std.Dev. |  | 3.415%
| PDM3 |  | -2.22e-14%
| Z-Score (Absolute) |  | NA
| Analytical results for Ho in OREAS 289 (Indicative Value 0.4 ppm) |  |  | Indicative
Ho | Round | Replicate | Lab | 1
| No | No | 1.29 | ppm
|  |  | 3A*MS | 2
2
| 1 | 1 | 0.4 | 1
| 1 | 2 | 0.4 | 23
| 1 | 3 | 0.4 | 16
| 1 | 4 | 0.44 | 0.4033333
| 1 | 5 | 0.38 | 50
| 1 | 6 | 0.4
| Mean |  | 0.4033333
| Median |  | 0.4
| Std Dev. |  | 0.01966384
| Rel.Std.Dev. |  | 4.875%
| PDM3 |  | 8.882e-14%
| Z-Score (Absolute) |  | NA
| Analytical results for K2O in OREAS 289 (Indicative Value 1.63 wt.%) |  |  | Indicative
K2O | Round | Replicate | Lab | 1
| No | No | 1.29 | wt.%
|  |  | 3A*OES/MS | 2
2
| 1 | 1 | 1.63 | 1
| 1 | 2 | 1.61 | 12
| 1 | 3 | 1.62 | 16
| 1 | 4 | 1.68 | 1.63
| 1 | 5 | 1.61 | 51
| 1 | 6 | 1.63
| Mean |  | 1.63
| Median |  | 1.625
| Std Dev. |  | 0.02607681
| Rel.Std.Dev. |  | 1.6%
| PDM3 |  | 2.22e-14%
| Z-Score (Absolute) |  | NA
| Analytical results for La in OREAS 289 (Indicative Value 23.5 ppm) |  |  | Indicative
La | Round | Replicate | Lab | 1
| No | No | 1.29 | ppm
|  |  | 3A*OES/MS | 1
1
| 1 | 1 | 23 | 1
| 1 | 2 | 23 | 25
| 1 | 3 | 24 | 16
| 1 | 4 | 24 | 23.5
| 1 | 5 | 23 | 52
| 1 | 6 | 24
| Mean |  | 23.5
| Median |  | 23.5
| Std Dev. |  | 0.5477226
| Rel.Std.Dev. |  | 2.331%
| PDM3 |  | 0%
| Z-Score (Absolute) |  | NA
| Analytical results for Li in OREAS 289 (Indicative Value 23.2 ppm) |  |  | Indicative
Li | Round | Replicate | Lab | 1
| No | No | 1.29 | ppm
|  |  | 3A*OES/MS | 1
1
| 1 | 1 | 23 | 1
| 1 | 2 | 23 | 47
| 1 | 3 | 23 | 16
| 1 | 4 | 24 | 23.16667
| 1 | 5 | 23 | 53
| 1 | 6 | 23
| Mean |  | 23.16667
| Median |  | 23
| Std Dev. |  | 0.4082483
| Rel.Std.Dev. |  | 1.762%
| PDM3 |  | -1.332e-13%
| Z-Score (Absolute) |  | NA
| Analytical results for MgO in OREAS 289 (Indicative Value 3.46 wt.%) |  |  | Indicative
MgO | Round | Replicate | Lab | 1
| No | No | 1.29 | wt.%
|  |  | 3A*OES/MS | 2
2
| 1 | 1 | 3.46 | 1
| 1 | 2 | 3.41 | 13
| 1 | 3 | 3.46 | 16
| 1 | 4 | 3.54 | 3.458333
| 1 | 5 | 3.42 | 54
| 1 | 6 | 3.46
| Mean |  | 3.458333
| Median |  | 3.46
| Std Dev. |  | 0.04578937
| Rel.Std.Dev. |  | 1.324%
| PDM3 |  | 1.11e-13%
| Z-Score (Absolute) |  | NA
| Analytical results for MnO in OREAS 289 (Indicative Value 0.1 wt.%) |  |  | Indicative
MnO | Round | Replicate | Lab | 1
| No | No | 1.29 | wt.%
|  |  | 3A*OES/MS | 3
3
| 1 | 1 | 0.1 | 1
| 1 | 2 | 0.099 | 14
| 1 | 3 | 0.1 | 16
| 1 | 4 | 0.102 | 0.09983333
| 1 | 5 | 0.098 | 55
| 1 | 6 | 0.1
| Mean |  | 0.09983333
| Median |  | 0.1
| Std Dev. |  | 0.00132916
| Rel.Std.Dev. |  | 1.331%
| PDM3 |  | 2.22e-14%
| Z-Score (Absolute) |  | NA
| Analytical results for Mo in OREAS 289 (Indicative Value 4.1 ppm) |  |  | Indicative
Mo | Round | Replicate | Lab | 1
| No | No | 1.29 | ppm
|  |  | 3A*MS | 2
2
| 1 | 1 | 4.21 | 1
| 1 | 2 | 4.04 | 28
| 1 | 3 | 4.12 | 16
| 1 | 4 | 4.45 | 4.1
| 1 | 5 | 3.81 | 56
| 1 | 6 | 3.97
| Mean |  | 4.1
| Median |  | 4.08
| Std Dev. |  | 0.2189064
| Rel.Std.Dev. |  | 5.339%
| PDM3 |  | 0%
| Z-Score (Absolute) |  | NA
| Analytical results for Na2O in OREAS 289 (Indicative Value 4.09 wt.%) |  |  | Indicative
Na2O | Round | Replicate | Lab | 1
| No | No | 1.29 | wt.%
|  |  | 3A*OES/MS | 2
2
| 1 | 1 | 4.04 | 1
| 1 | 2 | 4.09 | 15
| 1 | 3 | 4.14 | 16
| 1 | 4 | 4.18 | 4.091667
| 1 | 5 | 4.03 | 57
| 1 | 6 | 4.07
| Mean |  | 4.091667
| Median |  | 4.08
| Std Dev. |  | 0.05845226
| Rel.Std.Dev. |  | 1.429%
| PDM3 |  | -8.882e-14%
| Z-Score (Absolute) |  | NA
| Analytical results for Nb in OREAS 289 (Indicative Value 7.33 ppm) |  |  | Indicative
Nb | Round | Replicate | Lab | 1
| No | No | 1.29 | ppm
|  |  | 3A*MS | 2
2
| 1 | 1 | 7.4 | 1
| 1 | 2 | 7.3 | 29
| 1 | 3 | 7.4 | 16
| 1 | 4 | 7.7 | 7.333333
| 1 | 5 | 7 | 58
| 1 | 6 | 7.2
| Mean |  | 7.333333
| Median |  | 7.35
| Std Dev. |  | 0.233809
| Rel.Std.Dev. |  | 3.188%
| PDM3 |  | 6.661e-14%
| Z-Score (Absolute) |  | NA
| Analytical results for Nd in OREAS 289 (Indicative Value 21 ppm) |  |  | Indicative
Nd | Round | Replicate | Lab | 1
| No | No | 1.29 | ppm
|  |  | 3A*MS | 1
1
| 1 | 1 | 20.8 | 1
| 1 | 2 | 20.8 | 6
| 1 | 3 | 21.4 | 16
| 1 | 4 | 21.8 | 20.95
| 1 | 5 | 20.1 | 59
| 1 | 6 | 20.8
| Mean |  | 20.95
| Median |  | 20.8
| Std Dev. |  | 0.585662
| Rel.Std.Dev. |  | 2.796%
| PDM3 |  | 0%
| Z-Score (Absolute) |  | NA
| Analytical results for Ni in OREAS 289 (Indicative Value 63 ppm) |  |  | Indicative
Ni | Round | Replicate | Lab | 1
| No | No | 1.29 | ppm
|  |  | 3A*MS | 0
0
| 1 | 1 | 62.7 | 1
| 1 | 2 | 62.5 | 16
| 1 | 3 | 63.5 | 16
| 1 | 4 | 66.1 | 63
| 1 | 5 | 61.2 | 60
| 1 | 6 | 62
| Mean |  | 63
| Median |  | 62.6
| Std Dev. |  | 1.699412
| Rel.Std.Dev. |  | 2.697%
| PDM3 |  | 0%
| Z-Score (Absolute) |  | NA
| Analytical results for P2O5 in OREAS 289 (Indicative Value 0.132 wt.%) |  |  | Indicative
P2O5 | Round | Replicate | Lab | 1
| No | No | 1.29 | wt.%
|  |  | 3A*OES/MS | 3
3
| 1 | 1 | 0.132 | 1
| 1 | 2 | 0.127 | 55
| 1 | 3 | 0.135 | 16
| 1 | 4 | 0.134 | 0.1316667
| 1 | 5 | 0.128 | 61
| 1 | 6 | 0.134
| Mean |  | 0.1316667
| Median |  | 0.133
| Std Dev. |  | 0.003386247
| Rel.Std.Dev. |  | 2.572%
| PDM3 |  | -2.331e-13%
| Z-Score (Absolute) |  | NA
| Analytical results for Pb in OREAS 289 (Indicative Value 13.8 ppm) |  |  | Indicative
Pb | Round | Replicate | Lab | 1
| No | No | 1.29 | ppm
|  |  | 3A*MS | 1
1
| 1 | 1 | 14 | 1
| 1 | 2 | 13.4 | 18
| 1 | 3 | 14 | 16
| 1 | 4 | 14.5 | 13.78333
| 1 | 5 | 13.3 | 62
| 1 | 6 | 13.5
| Mean |  | 13.78333
| Median |  | 13.75
| Std Dev. |  | 0.4622409
| Rel.Std.Dev. |  | 3.354%
| PDM3 |  | 2.442e-13%
| Z-Score (Absolute) |  | NA
| Analytical results for Pr in OREAS 289 (Indicative Value 5.22 ppm) |  |  | Indicative
Pr | Round | Replicate | Lab | 1
| No | No | 1.29 | ppm
|  |  | 3A*MS | 2
2
| 1 | 1 | 5.2 | 1
| 1 | 2 | 5.2 | 4
| 1 | 3 | 5.3 | 16
| 1 | 4 | 5.4 | 5.216667
| 1 | 5 | 5 | 63
| 1 | 6 | 5.2
| Mean |  | 5.216667
| Median |  | 5.2
| Std Dev. |  | 0.132916
| Rel.Std.Dev. |  | 2.548%
| PDM3 |  | -6.661e-14%
| Z-Score (Absolute) |  | NA
| Analytical results for Rb in OREAS 289 (Indicative Value 60 ppm) |  |  | Indicative
Rb | Round | Replicate | Lab | 1
| No | No | 1.29 | ppm
|  |  | 3A*MS | 0
0
| 1 | 1 | 60.3 | 1
| 1 | 2 | 60.3 | 34
| 1 | 3 | 61 | 16
| 1 | 4 | 62.9 | 60.21667
| 1 | 5 | 57.8 | 64
| 1 | 6 | 59
| Mean |  | 60.21667
| Median |  | 60.3
| Std Dev. |  | 1.740594
| Rel.Std.Dev. |  | 2.891%
| PDM3 |  | -4.441e-14%
| Z-Score (Absolute) |  | NA
| Analytical results for S in OREAS 289 (Indicative Value 3.66 wt.%) |  |  | Indicative
S | Round | Replicate | Lab | 1
| No | No | 1.29 | wt.%
|  |  | 3A*OES/MS | 2
2
| 1 | 1 | 3.63 | 1
| 1 | 2 | 3.64 | 11
| 1 | 3 | 3.65 | 16
| 1 | 4 | 3.76 | 3.655
| 1 | 5 | 3.63 | 48
| 1 | 6 | 3.62
| Mean |  | 3.655
| Median |  | 3.635
| Std Dev. |  | 0.05244044
| Rel.Std.Dev. |  | 1.435%
| PDM3 |  | 0%
| Z-Score (Absolute) |  | NA
| Analytical results for Sc in OREAS 289 (Indicative Value 7.9 ppm) |  |  | Indicative
Sc | Round | Replicate | Lab | 1
| No | No | 1.29 | ppm
|  |  | 3A*MS | 2
2
| 1 | 1 | 7.9 | 1
| 1 | 2 | 7.9 | 37
| 1 | 3 | 8 | 16
| 1 | 4 | 8.3 | 7.9
| 1 | 5 | 7.6 | 49
| 1 | 6 | 7.7
| Mean |  | 7.9
| Median |  | 7.9
| Std Dev. |  | 0.244949
| Rel.Std.Dev. |  | 3.101%
| PDM3 |  | 2.22e-14%
| Z-Score (Absolute) |  | NA
| Analytical results for Sm in OREAS 289 (Indicative Value 3.98 ppm) |  |  | Indicative
Sm | Round | Replicate | Lab | 1
| No | No | 1.29 | ppm
|  |  | 3A*MS | 2
2
| 1 | 1 | 4 | 1
| 1 | 2 | 3.9 | 4
| 1 | 3 | 4.1 | 16
| 1 | 4 | 4.2 | 3.983333
| 1 | 5 | 3.8 | 50
| 1 | 6 | 3.9
| Mean |  | 3.983333
| Median |  | 3.95
| Std Dev. |  | 0.147196
| Rel.Std.Dev. |  | 3.695%
| PDM3 |  | 8.882e-14%
| Z-Score (Absolute) |  | NA
| Analytical results for Sn in OREAS 289 (Indicative Value 1.77 ppm) |  |  | Indicative
Sn | Round | Replicate | Lab | 1
| No | No | 1.29 | ppm
|  |  | 3A*MS | 2
2
| 1 | 1 | 1.83 | 1
| 1 | 2 | 1.79 | 13
| 1 | 3 | 1.78 | 16
| 1 | 4 | 1.85 | 1.768333
| 1 | 5 | 1.68 | 51
| 1 | 6 | 1.68
| Mean |  | 1.768333
| Median |  | 1.785
| Std Dev. |  | 0.07305249
| Rel.Std.Dev. |  | 4.131%
| PDM3 |  | 1.776e-13%
| Z-Score (Absolute) |  | NA
| Analytical results for Sr in OREAS 289 (Indicative Value 198 ppm) |  |  | Indicative
Sr | Round | Replicate | Lab | 1
| No | No | 1.29 | ppm
|  |  | 3A*OES/MS | 0
0
| 1 | 1 | 196 | 1
| 1 | 2 | 197 | 14
| 1 | 3 | 201 | 16
| 1 | 4 | 200 | 197.5
| 1 | 5 | 194 | 52
| 1 | 6 | 197
| Mean |  | 197.5
| Median |  | 197
| Std Dev. |  | 2.588436
| Rel.Std.Dev. |  | 1.311%
| PDM3 |  | 0%
| Z-Score (Absolute) |  | NA
| Analytical results for Ta in OREAS 289 (Indicative Value 0.51 ppm) |  |  | Indicative
Ta | Round | Replicate | Lab | 1
| No | No | 1.29 | ppm
|  |  | 3A*MS | 2
2
| 1 | 1 | 0.5 | 1
| 1 | 2 | 0.51 | 25
| 1 | 3 | 0.51 | 16
| 1 | 4 | 0.53 | 0.505
| 1 | 5 | 0.48 | 53
| 1 | 6 | 0.5
| Mean |  | 0.505
| Median |  | 0.505
| Std Dev. |  | 0.01643168
| Rel.Std.Dev. |  | 3.254%
| PDM3 |  | 0%
| Z-Score (Absolute) |  | NA
| Analytical results for Tb in OREAS 289 (Indicative Value 0.41 ppm) |  |  | Indicative
Tb | Round | Replicate | Lab | 1
| No | No | 1.29 | ppm
|  |  | 3A*MS | 2
2
| 1 | 1 | 0.41 | 1
| 1 | 2 | 0.41 | 26
| 1 | 3 | 0.42 | 16
| 1 | 4 | 0.44 | 0.4133333
| 1 | 5 | 0.39 | 54
| 1 | 6 | 0.41
| Mean |  | 0.4133333
| Median |  | 0.41
| Std Dev. |  | 0.01632993
| Rel.Std.Dev. |  | 3.951%
| PDM3 |  | 8.882e-14%
| Z-Score (Absolute) |  | NA
| Analytical results for Th in OREAS 289 (Indicative Value 7.7 ppm) |  |  | Indicative
Th | Round | Replicate | Lab | 1
| No | No | 1.29 | ppm
|  |  | 3A*MS | 2
2
| 1 | 1 | 7.26 | 1
| 1 | 2 | 7.18 | 28
| 1 | 3 | 7.68 | 16
| 1 | 4 | 8.88 | 7.695
| 1 | 5 | 7.42 | 55
| 1 | 6 | 7.75
| Mean |  | 7.695
| Median |  | 7.55
| Std Dev. |  | 0.622503
| Rel.Std.Dev. |  | 8.09%
| PDM3 |  | 0%
| Z-Score (Absolute) |  | NA
| Analytical results for TiO2 in OREAS 289 (Indicative Value 0.465 wt.%) |  |  | Indicative
TiO2 | Round | Replicate | Lab | 1
| No | No | 1.29 | wt.%
|  |  | 3A*OES/MS | 3
3
| 1 | 1 | 0.46 | 1
| 1 | 2 | 0.465 | 15
| 1 | 3 | 0.47 | 16
| 1 | 4 | 0.475 | 0.465
| 1 | 5 | 0.456 | 56
| 1 | 6 | 0.464
| Mean |  | 0.465
| Median |  | 0.4645
| Std Dev. |  | 0.006811755
| Rel.Std.Dev. |  | 1.465%
| PDM3 |  | 0%
| Z-Score (Absolute) |  | NA
| Analytical results for U in OREAS 289 (Indicative Value 2.38 ppm) |  |  | Indicative
U | Round | Replicate | Lab | 1
| No | No | 1.29 | ppm
|  |  | 3A*MS | 2
2
| 1 | 1 | 2.95 | 1
| 1 | 2 | 1.95 | 32
| 1 | 3 | 2.18 | 16
| 1 | 4 | 2.92 | 2.375
| 1 | 5 | 2.18 | 57
| 1 | 6 | 2.07
| Mean |  | 2.375
| Median |  | 2.18
| Std Dev. |  | 0.4421199
| Rel.Std.Dev. |  | 18.62%
| PDM3 |  | 0%
| Z-Score (Absolute) |  | NA
| Analytical results for V in OREAS 289 (Indicative Value 72 ppm) |  |  | Indicative
V | Round | Replicate | Lab | 1
| No | No | 1.29 | ppm
|  |  | 3A*OES/MS | 0
0
| 1 | 1 | 71.3 | 1
| 1 | 2 | 70.7 | 16
| 1 | 3 | 74.4 | 16
| 1 | 4 | 74.9 | 71.75
| 1 | 5 | 67.8 | 58
| 1 | 6 | 71.4
| Mean |  | 71.75
| Median |  | 71.35
| Std Dev. |  | 2.606722
| Rel.Std.Dev. |  | 3.633%
| PDM3 |  | 0%
| Z-Score (Absolute) |  | NA
| Analytical results for W in OREAS 289 (Indicative Value 273 ppm) |  |  | Indicative
W | Round | Replicate | Lab | 1
| No | No | 1.29 | ppm
|  |  | 3A*MS | 0
0
| 1 | 1 | 275 | 1
| 1 | 2 | 273 | 40
| 1 | 3 | 275 | 16
| 1 | 4 | 284 | 272.5
| 1 | 5 | 262 | 59
| 1 | 6 | 266
| Mean |  | 272.5
| Median |  | 274
| Std Dev. |  | 7.713624
| Rel.Std.Dev. |  | 2.831%
| PDM3 |  | 0%
| Z-Score (Absolute) |  | NA
| Analytical results for Y in OREAS 289 (Indicative Value 10.4 ppm) |  |  | Indicative
Y | Round | Replicate | Lab | 1
| No | No | 1.29 | ppm
|  |  | 3A*MS | 1
1
| 1 | 1 | 10.3 | 1
| 1 | 2 | 10.2 | 35
| 1 | 3 | 10.4 | 16
| 1 | 4 | 10.7 | 10.36667
| 1 | 5 | 10.1 | 60
| 1 | 6 | 10.5
| Mean |  | 10.36667
| Median |  | 10.35
| Std Dev. |  | 0.2160247
| Rel.Std.Dev. |  | 2.084%
| PDM3 |  | -3.22e-13%
| Z-Score (Absolute) |  | NA
| Analytical results for Yb in OREAS 289 (Indicative Value 1.03 ppm) |  |  | Indicative
Yb | Round | Replicate | Lab | 1
| No | No | 1.29 | ppm
|  |  | 3A*MS | 2
2
| 1 | 1 | 1.04 | 1
| 1 | 2 | 1 | 36
| 1 | 3 | 1 | 16
| 1 | 4 | 1.07 | 1.025
| 1 | 5 | 0.99 | 61
| 1 | 6 | 1.05
| Mean |  | 1.025
| Median |  | 1.02
| Std Dev. |  | 0.03271085
| Rel.Std.Dev. |  | 3.191%
| PDM3 |  | 2.22e-14%
| Z-Score (Absolute) |  | NA
| Analytical results for Zn in OREAS 289 (Indicative Value 47 ppm) |  |  | Indicative
Zn | Round | Replicate | Lab | 1
| No | No | 1.29 | ppm
|  |  | 3A*MS | 1
1
| 1 | 1 | 47 | 1
| 1 | 2 | 46 | 17
| 1 | 3 | 48 | 16
| 1 | 4 | 49 | 47
| 1 | 5 | 45 | 62
| 1 | 6 | 47
| Mean |  | 47
| Median |  | 47
| Std Dev. |  | 1.414214
| Rel.Std.Dev. |  | 3.009%
| PDM3 |  | 0%
| Z-Score (Absolute) |  | NA
| Analytical results for Zr in OREAS 289 (Indicative Value 58 ppm) |  |  | Indicative
Zr | Round | Replicate | Lab | 1
| No | No | 1.29 | ppm
|  |  | 3A*OES/MS | 0
0
| 1 | 1 | 57 | 1
| 1 | 2 | 58 | 18
| 1 | 3 | 59 | 16
| 1 | 4 | 61 | 58
| 1 | 5 | 56 | 63
| 1 | 6 | 57
| Mean |  | 58
| Median |  | 57.5
| Std Dev. |  | 1.788854
| Rel.Std.Dev. |  | 3.084%
| PDM3 |  | 0%
| Z-Score (Absolute) |  | NA
Note on C17: Z-Scores have been calculated inclusive of individual outliers. In general, laboratory batches are rejected if Z-Score > 2.5.
Note on C35: Z-Scores have been calculated inclusive of individual outliers. In general, laboratory batches are rejected if Z-Score > 2.5.
Note on C53: Z-Scores have been calculated inclusive of individual outliers. In general, laboratory batches are rejected if Z-Score > 2.5.
Note on C71: Z-Scores have been calculated inclusive of individual outliers. In general, laboratory batches are rejected if Z-Score > 2.5.
Note on C89: Z-Scores have been calculated inclusive of individual outliers. In general, laboratory batches are rejected if Z-Score > 2.5.
Note on C107: Z-Scores have been calculated inclusive of individual outliers. In general, laboratory batches are rejected if Z-Score > 2.5.
Note on C125: Z-Scores have been calculated inclusive of individual outliers. In general, laboratory batches are rejected if Z-Score > 2.5.
Note on C143: Z-Scores have been calculated inclusive of individual outliers. In general, laboratory batches are rejected if Z-Score > 2.5.
Note on C161: Z-Scores have been calculated inclusive of individual outliers. In general, laboratory batches are rejected if Z-Score > 2.5.
Note on C179: Z-Scores have been calculated inclusive of individual outliers. In general, laboratory batches are rejected if Z-Score > 2.5.
Note on C197: Z-Scores have been calculated inclusive of individual outliers. In general, laboratory batches are rejected if Z-Score > 2.5.
Note on C215: Z-Scores have been calculated inclusive of individual outliers. In general, laboratory batches are rejected if Z-Score > 2.5.
Note on C233: Z-Scores have been calculated inclusive of individual outliers. In general, laboratory batches are rejected if Z-Score > 2.5.
Note on C251: Z-Scores have been calculated inclusive of individual outliers. In general, laboratory batches are rejected if Z-Score > 2.5.
Note on C269: Z-Scores have been calculated inclusive of individual outliers. In general, laboratory batches are rejected if Z-Score > 2.5.
Note on C287: Z-Scores have been calculated inclusive of individual outliers. In general, laboratory batches are rejected if Z-Score > 2.5.
Note on C305: Z-Scores have been calculated inclusive of individual outliers. In general, laboratory batches are rejected if Z-Score > 2.5.
Note on C323: Z-Scores have been calculated inclusive of individual outliers. In general, laboratory batches are rejected if Z-Score > 2.5.
Note on C341: Z-Scores have been calculated inclusive of individual outliers. In general, laboratory batches are rejected if Z-Score > 2.5.
Note on C359: Z-Scores have been calculated inclusive of individual outliers. In general, laboratory batches are rejected if Z-Score > 2.5.
Note on C377: Z-Scores have been calculated inclusive of individual outliers. In general, laboratory batches are rejected if Z-Score > 2.5.
Note on C395: Z-Scores have been calculated inclusive of individual outliers. In general, laboratory batches are rejected if Z-Score > 2.5.
Note on C413: Z-Scores have been calculated inclusive of individual outliers. In general, laboratory batches are rejected if Z-Score > 2.5.
Note on C431: Z-Scores have been calculated inclusive of individual outliers. In general, laboratory batches are rejected if Z-Score > 2.5.
Note on C449: Z-Scores have been calculated inclusive of individual outliers. In general, laboratory batches are rejected if Z-Score > 2.5.
Note on C467: Z-Scores have been calculated inclusive of individual outliers. In general, laboratory batches are rejected if Z-Score > 2.5.
Note on C485: Z-Scores have been calculated inclusive of individual outliers. In general, laboratory batches are rejected if Z-Score > 2.5.
Note on C503: Z-Scores have been calculated inclusive of individual outliers. In general, laboratory batches are rejected if Z-Score > 2.5.
Note on C521: Z-Scores have been calculated inclusive of individual outliers. In general, laboratory batches are rejected if Z-Score > 2.5.
Note on C539: Z-Scores have been calculated inclusive of individual outliers. In general, laboratory batches are rejected if Z-Score > 2.5.
Note on C557: Z-Scores have been calculated inclusive of individual outliers. In general, laboratory batches are rejected if Z-Score > 2.5.
Note on C575: Z-Scores have been calculated inclusive of individual outliers. In general, laboratory batches are rejected if Z-Score > 2.5.
Note on C593: Z-Scores have been calculated inclusive of individual outliers. In general, laboratory batches are rejected if Z-Score > 2.5.
Note on C611: Z-Scores have been calculated inclusive of individual outliers. In general, laboratory batches are rejected if Z-Score > 2.5.
Note on C629: Z-Scores have been calculated inclusive of individual outliers. In general, laboratory batches are rejected if Z-Score > 2.5.
Note on C647: Z-Scores have been calculated inclusive of individual outliers. In general, laboratory batches are rejected if Z-Score > 2.5.
Note on C665: Z-Scores have been calculated inclusive of individual outliers. In general, laboratory batches are rejected if Z-Score > 2.5.
Note on C683: Z-Scores have been calculated inclusive of individual outliers. In general, laboratory batches are rejected if Z-Score > 2.5.
Note on C701: Z-Scores have been calculated inclusive of individual outliers. In general, laboratory batches are rejected if Z-Score > 2.5.
Note on C719: Z-Scores have been calculated inclusive of individual outliers. In general, laboratory batches are rejected if Z-Score > 2.5.
Note on C737: Z-Scores have been calculated inclusive of individual outliers. In general, laboratory batches are rejected if Z-Score > 2.5.
Note on C755: Z-Scores have been calculated inclusive of individual outliers. In general, laboratory batches are rejected if Z-Score > 2.5.
Note on C773: Z-Scores have been calculated inclusive of individual outliers. In general, laboratory batches are rejected if Z-Score > 2.5.
Note on C791: Z-Scores have been calculated inclusive of individual outliers. In general, laboratory batches are rejected if Z-Score > 2.5.
Note on C809: Z-Scores have been calculated inclusive of individual outliers. In general, laboratory batches are rejected if Z-Score > 2.5.
Note on C827: Z-Scores have been calculated inclusive of individual outliers. In general, laboratory batches are rejected if Z-Score > 2.5.
Note on C845: Z-Scores have been calculated inclusive of individual outliers. In general, laboratory batches are rejected if Z-Score > 2.5.
Note on C863: Z-Scores have been calculated inclusive of individual outliers. In general, laboratory batches are rejected if Z-Score > 2.5.
Note on C881: Z-Scores have been calculated inclusive of individual outliers. In general, laboratory batches are rejected if Z-Score > 2.5.
Note on C899: Z-Scores have been calculated inclusive of individual outliers. In general, laboratory batches are rejected if Z-Score > 2.5.