## Uncertainty & Tolerance Limits
Table 1. Certified Values, Expanded Uncertainty and Tolerance Limits for OREAS 608b
Constituent | Certified | Expanded Uncertainty |  | 95% Tolerance Limits
| Value | Low | High | Low | High
Pb Fire Assay
Au, Gold (ppm) | 1.2909 | 1.2752 | 1.3066 | 1.2856 | 1.2963
Aqua Regia Digestion (sample weights 10-50g)
Au, Gold (ppm) | 1.2923 | 1.2717 | 1.3129 | 1.2864 | 1.2982
Infrared Combustion
S, Sulphur (wt.%) | 1.3274 | 1.2995 | 1.3553 | 1.3053 | 1.3494
4-Acid Digestion
Ag, Silver (ppm) | 15.1785 | 14.7394 | 15.6176 | 14.8246 | 15.5325
Al, Aluminium (wt.%) | 7.2631 | 7.0546 | 7.4715 | 7.0922 | 7.4339
As, Arsenic (ppm) | 268.2903 | 258.6906 | 277.89 | 260.9176 | 275.663
Be, Beryllium (ppm) | 2.5811 | 2.4464 | 2.7158 | 2.5069 | 2.6552
Bi, Bismuth (ppm) | 15.206 | 14.4346 | 15.9774 | 14.7928 | 15.6192
Ca, Calcium (wt.%) | 0.94336 | 0.9137 | 0.97303 | 0.9211 | 0.96563
Cd, Cadmium (ppm) | 2.9097 | 2.7609 | 3.0585 | 2.7894 | 3.0301
Ce, Cerium (ppm) | 79.4226 | 75.2793 | 83.5658 | 77.4985 | 81.3467
Co, Cobalt (ppm) | 2.987 | 2.8171 | 3.1569 | 2.8347 | 3.1393
Cr, Chromium (ppm) | 15.9048 | 13.9975 | 17.8121 | 14.5675 | 17.242
Cs, Caesium (ppm) | 5.3035 | 5.0315 | 5.5754 | 5.1617 | 5.4453
Cu, Copper (wt.%) | 0.12091 | 0.11769 | 0.12412 | 0.11854 | 0.12327
Dy, Dysprosium (ppm) | 3.1443 | 2.9573 | 3.3313 | 2.9881 | 3.3006
Er, Erbium (ppm) | 0.94342 | 0.84855 | 1.0383 | 0.89947 | 0.98738
Eu, Europium (ppm) | 1.138 | 1.0642 | 1.2117 | 1.0975 | 1.1785
Fe, Iron (wt.%) | 2.3325 | 2.2526 | 2.4123 | 2.2754 | 2.3895
Ga, Gallium (ppm) | 23.3673 | 22.3238 | 24.4107 | 22.566 | 24.1686
Gd, Gadolinium (ppm) | 4.9629 | 4.5439 | 5.3819 | 4.7899 | 5.1358
Ge, Germanium (ppm) | 0.18097 | 0.10999 | 0.25195 | 0.15877 | 0.20317
Hf, Hafnium (ppm) | 5.6841 | 5.421 | 5.9473 | 5.4918 | 5.8764
Ho, Holmium (ppm) | 0.42857 | 0.37873 | 0.4784 | 0.40177 | 0.45536
In, Indium (ppm) | 0.29374 | 0.27551 | 0.31196 | 0.28024 | 0.30724
K, Potassium (wt.%) | 2.8211 | 2.7239 | 2.9183 | 2.7507 | 2.8915
La, Lanthanum (ppm) | 39.417 | 36.9702 | 41.8639 | 38.3399 | 40.4941
Li, Lithium (ppm) | 29.1339 | 28.09 | 30.1778 | 28.3242 | 29.9437
Lu, Lutetium (ppm) | 0.077714 | 0.064288 | 0.091141 | IND | IND
Mg, Magnesium (wt.%) | 0.11521 | 0.10865 | 0.12178 | 0.11176 | 0.11866
Mn, Manganese (wt.%) | 0.024792 | 0.023869 | 0.025715 | 0.024222 | 0.025361
Mo, Molybdenum (ppm) | 5.6334 | 5.3417 | 5.9251 | 5.4005 | 5.8663
Na, Sodium (wt.%) | 2.3008 | 2.2254 | 2.3761 | 2.2408 | 2.3608
Nb, Niobium (ppm) | 16.6151 | 15.7723 | 17.4579 | 16.0585 | 17.1717
Nd, Neodymium (ppm) | 33.9418 | 31.3854 | 36.4982 | 32.9012 | 34.9824
Ni, Nickel (ppm) | 4.0507 | 3.6456 | 4.4558 | 3.7738 | 4.3277
P, Phosphorus (wt.%) | 0.030704 | 0.029735 | 0.031673 | 0.029697 | 0.031712
Pb, Lead (ppm) | 377.1035 | 363.3247 | 390.8823 | 368.1846 | 386.0225
Pr, Praseodymium (ppm) | 9.1918 | 8.4111 | 9.9725 | 8.8313 | 9.5523
Rb, Rubidium (ppm) | 119.8415 | 114.4462 | 125.2368 | 116.9374 | 122.7456
Re, Rhenium (ppm) | < 0.005 | IND | IND | IND | IND
S, Sulphur (wt.%) | 1.2947 | 1.2544 | 1.3349 | 1.2693 | 1.32
Sb, Antimony (ppm) | 46.7953 | 44.8196 | 48.7711 | 45.3724 | 48.2183
Sc, Scandium (ppm) | 4.1 | 3.8235 | 4.3765 | 3.9704 | 4.2296
Se, Selenium (ppm) | 3.7547 | 3.0176 | 4.4917 | 3.486 | 4.0233
Sm, Samarium (ppm) | 6.3033 | 5.7954 | 6.8112 | 6.1114 | 6.4952
Sn, Tin (ppm) | 3.5009 | 3.3327 | 3.6691 | 3.3529 | 3.6489
Sr, Strontium (ppm) | 218.1165 | 209.331 | 226.9019 | 213.3957 | 222.8372
Ta, Tantalum (ppm) | 1.2116 | 1.1414 | 1.2817 | 1.1755 | 1.2477
Tb, Terbium (ppm) | 0.66964 | 0.60301 | 0.73627 | 0.64318 | 0.6961
Te, Tellurium (ppm) | 2.334 | 2.153 | 2.5151 | 2.1916 | 2.4765
Th, Thorium (ppm) | 13.1596 | 12.3795 | 13.9398 | 12.7458 | 13.5735
Ti, Titanium (wt.%) | 0.11782 | 0.11401 | 0.12163 | 0.11468 | 0.12096
Tl, Thallium (ppm) | 1.0475 | 0.99275 | 1.1022 | 1.0131 | 1.0819
Tm, Thulium (ppm) | 0.10183 | 0.089044 | 0.11461 | IND | IND
U, Uranium (ppm) | 5.007 | 4.8286 | 5.1855 | 4.8281 | 5.1859
V, Vanadium (ppm) | 8.605 | 8.004 | 9.206 | 8.0719 | 9.1381
W, Tungsten (ppm) | 2.4062 | 2.2706 | 2.5418 | 2.2989 | 2.5135
Y, Yttrium (ppm) | 13.1009 | 12.6122 | 13.5896 | 12.7701 | 13.4318
Yb, Ytterbium (ppm) | 0.59482 | 0.52703 | 0.6626 | 0.57375 | 0.61588
Zn, Zinc (ppm) | 651.4096 | 627.7076 | 675.1116 | 637.2491 | 665.5701
Zr, Zirconium (ppm) | 213.8859 | 205.748 | 222.0238 | 207.971 | 219.8009
Aqua Regia Digestion
Ag, Silver (ppm) | 14.8371 | 14.3972 | 15.277 | 14.5665 | 15.1078
Al, Aluminium (wt.%) | 0.83615 | 0.79756 | 0.87473 | 0.81408 | 0.85821
As, Arsenic (ppm) | 254.9935 | 246.1979 | 263.7892 | 250.9897 | 258.9974
B, Boron (ppm) | < 10 | IND | IND | IND | IND
Ba, Barium (ppm) | 340.7936 | 308.4665 | 373.1208 | 329.7754 | 351.8118
Be, Beryllium (ppm) | 0.44778 | 0.41426 | 0.48131 | 0.42912 | 0.46644
Bi, Bismuth (ppm) | 15.6896 | 15.041 | 16.3382 | 15.1922 | 16.187
Ca, Calcium (wt.%) | 0.55073 | 0.53572 | 0.56574 | 0.53926 | 0.5622
Cd, Cadmium (ppm) | 2.8676 | 2.7483 | 2.9869 | 2.7727 | 2.9626
Ce, Cerium (ppm) | 46.2191 | 43.8468 | 48.5914 | 44.7609 | 47.6772
Co, Cobalt (ppm) | 2.7716 | 2.6618 | 2.8814 | 2.6497 | 2.8935
Cr, Chromium (ppm) | 16.8616 | 15.8271 | 17.8962 | 16.0932 | 17.6301
Cs, Caesium (ppm) | 1.2867 | 1.1977 | 1.3756 | 1.2515 | 1.3219
Cu, Copper (wt.%) | 0.12185 | 0.11825 | 0.12545 | 0.11983 | 0.12387
Dy, Dysprosium (ppm) | 1.7562 | 1.5999 | 1.9125 | 1.6586 | 1.8538
Er, Erbium (ppm) | 0.42836 | 0.37976 | 0.47696 | 0.39956 | 0.45716
Eu, Europium (ppm) | 0.59094 | 0.5116 | 0.67028 | 0.5677 | 0.61418
Fe, Iron (wt.%) | 2.0183 | 1.9645 | 2.0721 | 1.9827 | 2.0539
Ga, Gallium (ppm) | 5.7778 | 5.5312 | 6.0244 | 5.5904 | 5.9652
Gd, Gadolinium (ppm) | 3.1647 | 2.8218 | 3.5076 | 3.0041 | 3.3253
Ge, Germanium (ppm) | 0.10479 | 0.071414 | 0.13817 | IND | IND
Hf, Hafnium (ppm) | 1.1153 | 1.0515 | 1.179 | 1.0772 | 1.1534
Hg, Mercury (ppm) | 0.14552 | 0.12702 | 0.16402 | IND | IND
Ho, Holmium (ppm) | 0.20442 | 0.17764 | 0.23119 | 0.19494 | 0.21389
In, Indium (ppm) | 0.26114 | 0.24737 | 0.27491 | 0.25125 | 0.27103
K, Potassium (wt.%) | 0.24039 | 0.22963 | 0.25114 | 0.2311 | 0.24967
La, Lanthanum (ppm) | 23.0435 | 21.942 | 24.1449 | 22.3299 | 23.757
Li, Lithium (ppm) | 17.6636 | 16.6268 | 18.7004 | 17.2715 | 18.0558
Lu, Lutetium (ppm) | 0.02667 | 0.021933 | 0.031407 | IND | IND
Mg, Magnesium (wt.%) | 0.078399 | 0.07597 | 0.080829 | 0.076205 | 0.080594
Mn, Manganese (wt.%) | 0.022427 | 0.021764 | 0.023091 | 0.022082 | 0.022773
Mo, Molybdenum (ppm) | 5.1988 | 4.96 | 5.4375 | 5.0056 | 5.3919
Na, Sodium (wt.%) | 0.069293 | 0.065882 | 0.072704 | 0.066473 | 0.072113
Nb, Niobium (ppm) | 0.77546 | 0.65391 | 0.89702 | 0.68498 | 0.86595
Nd, Neodymium (ppm) | 20.4579 | 18.34 | 22.5758 | 19.6856 | 21.2302
Ni, Nickel (ppm) | 3.957 | 3.6583 | 4.2557 | 3.7687 | 4.1453
P, Phosphorus (wt.%) | 0.019873 | 0.019143 | 0.020603 | 0.0192 | 0.020546
Pb, Lead (ppm) | 322.6951 | 314.0377 | 331.3525 | 317.5194 | 327.8708
Pr, Praseodymium (ppm) | 5.4397 | 4.918 | 5.9614 | 5.1828 | 5.6966
Rb, Rubidium (ppm) | 11.6109 | 10.7565 | 12.4652 | 11.3043 | 11.9175
Re, Rhenium (ppm) | < 0.05 | IND | IND | IND | IND
S, Sulphur (wt.%) | 0.68194 | 0.66 | 0.70388 | 0.66728 | 0.6966
Sb, Antimony (ppm) | 40.4046 | 38.3808 | 42.4285 | 38.9688 | 41.8405
Sc, Scandium (ppm) | 1.4533 | 1.2936 | 1.613 | 1.3516 | 1.555
Se, Selenium (ppm) | 3.4277 | 3.1332 | 3.7222 | 3.1975 | 3.658
Sm, Samarium (ppm) | 3.8932 | 3.485 | 4.3014 | 3.7232 | 4.0632
Sn, Tin (ppm) | 1.2275 | 1.1017 | 1.3533 | 1.1573 | 1.2977
Sr, Strontium (ppm) | 29.6961 | 28.3861 | 31.0061 | 28.8534 | 30.5389
Ta, Tantalum (ppm) | < 0.01 | IND | IND | IND | IND
Tb, Terbium (ppm) | 0.36982 | 0.31854 | 0.4211 | 0.35236 | 0.38727
Te, Tellurium (ppm) | 2.2883 | 2.1027 | 2.474 | 2.1462 | 2.4305
Th, Thorium (ppm) | 9.232 | 8.8284 | 9.6356 | 8.8833 | 9.5807
Ti, Titanium (wt.%) | 0.016912 | 0.015056 | 0.018767 | 0.016211 | 0.017613
Tl, Thallium (ppm) | 0.49523 | 0.46769 | 0.52277 | 0.47664 | 0.51382
U, Uranium (ppm) | 2.3081 | 2.2123 | 2.404 | 2.2298 | 2.3864
V, Vanadium (ppm) | 2.9357 | 2.6723 | 3.1992 | 2.7394 | 3.1321
W, Tungsten (ppm) | 0.78687 | 0.73407 | 0.83967 | 0.76092 | 0.81282
Y, Yttrium (ppm) | 6.5827 | 6.2862 | 6.8792 | 6.4119 | 6.7536
Yb, Ytterbium (ppm) | 0.22235 | 0.20082 | 0.24389 | 0.21095 | 0.23376
Zn, Zinc (ppm) | 619.8345 | 598.3397 | 641.3293 | 612.1355 | 627.5335
Zr, Zirconium (ppm) | 37.7431 | 35.4257 | 40.0605 | 36.7742 | 38.712
Alkaline Leach
S-(Sulphide), Sulphur as S2- (wt.%) | 0.54311 | 0.43277 | 0.65345 | 0.52228 | 0.56394
SI unit equivalents: ppm (parts per million; 1 x 10⁶) ≡ mg/kg; wt.% (weight per cent) ≡ % (mass fraction)

## Indicative Values
Table 2. Indicative Values for OREAS 608b
Constituent | Unit | Value | Constituent | Unit | Value | Constituent | Unit | Value
Infrared Combustion
C | wt.% | 0.10946 | C-(Inorganic) | wt.% | 0.095 | C-(Organic) | wt.% | 0.041667
4-Acid Digestion
B | ppm | 14 | Ba | ppm | 1656.0636 | Hg | ppm | 0.051667
Aqua Regia Digestion
Pd | ppb | 15.3333 | Pt | ppb | 6.3333 | Tm | ppm | 0.043279
Alkaline Leach
S-(Sulphate) | wt.% | 0.60681
Acid Leach
S-(Sulphate) | wt.% | 0.39333
Borate Fusion XRF
Al2O3 | wt.% | 14.415 | Fe2O3 | wt.% | 3.3312 | S | wt.% | 1.315
As | ppm | 255 | K2O | wt.% | 3.44 | SiO2 | wt.% | 68.7
BaO | ppm | 3176.4425 | MgO | wt.% | 0.23 | Sn | ppm | 35
CaO | wt.% | 1.31 | MnO | wt.% | 0.028 | Sr | ppm | 230
Cl | ppm | 20 | Na2O | wt.% | 3.155 | TiO2 | wt.% | 0.21
Co | ppm | < 10 | Ni | ppm | 10 | V2O5 | ppm | 17.852
Cr2O3 | ppm | 29.23 | P2O5 | wt.% | 0.066456 | Zn | ppm | 635
Cu | wt.% | 0.124 | Pb | ppm | 400 | Zr | ppm | 240
Thermogravimetry
LOI1000 | wt.% | 3.945
Laser Ablation ICP-MS
Ag | ppm | 20.45 | Hf | ppm | 6.975 | Sm | ppm | 6.47
As | ppm | 300.5 | Ho | ppm | 0.45 | Sn | ppm | 3.8
Ba | ppm | 2675 | In | ppm | 0.3 | Sr | ppm | 224
Be | ppm | 3.1 | La | ppm | 42 | Ta | ppm | 1.23
Bi | ppm | 18.5 | Lu | ppm | 0.065 | Tb | ppm | 0.65
Cd | ppm | 3.65 | Mn | wt.% | 0.026 | Te | ppm | 3.6
Ce | ppm | 78.55 | Mo | ppm | 5.9 | Th | ppm | 13.5
Co | ppm | 3.75 | Nb | ppm | 16.55 | Ti | wt.% | 0.1255
Cr | ppm | 18.5 | Nd | ppm | 34.65 | Tl | ppm | 1.2
Cs | ppm | 5.49 | Ni | ppm | 6 | Tm | ppm | 0.105
Cu | wt.% | 0.1295 | Pb | ppm | 451.5 | U | ppm | 5.22
Dy | ppm | 3.065 | Pr | ppm | 9.83 | V | ppm | 8.95
Er | ppm | 0.955 | Rb | ppm | 119.5 | W | ppm | 2.25
Eu | ppm | 1.08 | Re | ppm | 0.0075 | Y | ppm | 13.75
Ga | ppm | 23.4 | Sb | ppm | 56.25 | Yb | ppm | 0.575
Gd | ppm | 4.875 | Sc | ppm | 3.65 | Zn | ppm | 772.5
Ge | ppm | 1.625 | Se | ppm | < 5 | Zr | ppm | 252.5
3-Acid Digestion (no HF)
Ag | ppm | 15.5833 | Gd | ppm | 4.8667 | S | wt.% | 1.3333
Al2O3 | wt.% | 13.7833 | Hf | ppm | 5.6833 | Sc | ppm | 3.8833
Ba | ppm | 2553.3333 | Ho | ppm | 0.38167 | Sm | ppm | 6.0833
Be | ppm | 2.6667 | K2O | wt.% | 3.2783 | Sn | ppm | 3.4083
Bi | ppm | 15.1333 | La | ppm | 41.3333 | Sr | ppm | 223.5
CaO | wt.% | 1.305 | Li | ppm | 28.3333 | Ta | ppm | 1.1667
Cd | ppm | 2.8667 | MgO | wt.% | 0.18967 | Tb | ppm | 0.59333
Ce | ppm | 75.3333 | MnO | wt.% | 0.030833 | Th | ppm | 12.15
Co | ppm | 2.8767 | Mo | ppm | 5.745 | TiO2 | wt.% | 0.191
Cr | ppm | 16.5 | Na2O | wt.% | 3.03 | U | ppm | 4.8717
Cs | ppm | 5.1667 | Nb | ppm | 15.6833 | V | ppm | 8.7833
Cu | wt.% | 0.1195 | Nd | ppm | 32.0667 | W | ppm | 2.5833
Dy | ppm | 3.0383 | Ni | ppm | 4.8 | Y | ppm | 12.45
Er | ppm | 0.89333 | P2O5 | wt.% | 0.069167 | Yb | ppm | 0.56833
Eu | ppm | 1.6417 | Pb | ppm | 385.6667 | Zn | ppm | 652.5
Fe2O3 | wt.% | 3.1117 | Pr | ppm | 9.0167 | Zr | ppm | 249.5
Ga | ppm | 21.85 | Rb | ppm | 116.5
SI unit equivalents: ppb (parts per billion; 1 x 10⁹) ≡ µg/kg; ppm (parts per million; 1 x 10⁶) ≡ mg/kg; wt.% (weight per cent) ≡ % (mass fraction)

## Performance Gates
Table 3. Certified Values and Performance Gates for OREAS 608b
Constituent | Certified Value | Absolute Standard Deviations |  |  |  |  | Relative Standard Deviations |  |  | 5% window
|  | 1SD | 2SD Low | 2SD High | 3SD Low | 3SD High | 1RSD | 2RSD | 3RSD | Low | High
Pb Fire Assay
Au, ppm | 1.2909 | 0.042029 | 1.2069 | 1.375 | 1.1648 | 1.417 | 3.256% | 6.511% | 9.767% | 1.2264 | 1.3555
Aqua Regia Digestion (sample weights 10-50g)
Au, ppm | 1.2923 | 0.058121 | 1.1761 | 1.4085 | 1.1179 | 1.4667 | 4.497% | 8.995% | 13.49% | 1.2277 | 1.3569
Infrared Combustion
S, wt.% | 1.3274 | 0.045619 | 1.2361 | 1.4186 | 1.1905 | 1.4642 | 3.437% | 6.874% | 10.31% | 1.261 | 1.3937
4-Acid Digestion
Ag, ppm | 15.1785 | 0.33716 | 14.5042 | 15.8528 | 14.167 | 16.19 | 2.221% | 4.443% | 6.664% | 14.4196 | 15.9374
Al, wt.% | 7.2631 | 0.25194 | 6.7592 | 7.7669 | 6.5072 | 8.0189 | 3.469% | 6.938% | 10.41% | 6.8999 | 7.6262
As, ppm | 268.2903 | 13.7365 | 240.8173 | 295.7632 | 227.0809 | 309.4997 | 5.12% | 10.24% | 15.36% | 254.8758 | 281.7048
Be, ppm | 2.5811 | 0.12846 | 2.3241 | 2.838 | 2.1957 | 2.9665 | 4.977% | 9.954% | 14.93% | 2.452 | 2.7101
Bi, ppm | 15.206 | 0.92807 | 13.3499 | 17.0621 | 12.4218 | 17.9902 | 6.103% | 12.21% | 18.31% | 14.4457 | 15.9663
Ca, wt.% | 0.94336 | 0.028869 | 0.88563 | 1.0011 | 0.85676 | 1.03 | 3.06% | 6.12% | 9.181% | 0.8962 | 0.99053
Cd, ppm | 2.9097 | 0.17805 | 2.5536 | 3.2658 | 2.3756 | 3.4439 | 6.119% | 12.24% | 18.36% | 2.7642 | 3.0552
Ce, ppm | 79.4226 | 4.3235 | 70.7756 | 88.0695 | 66.4522 | 92.393 | 5.444% | 10.89% | 16.33% | 75.4515 | 83.3937
Co, ppm | 2.987 | 0.2068 | 2.5734 | 3.4006 | 2.3666 | 3.6074 | 6.923% | 13.85% | 20.77% | 2.8376 | 3.1363
Cr, ppm | 15.9048 | 1.7676 | 12.3696 | 19.44 | 10.602 | 21.2076 | 11.11% | 22.23% | 33.34% | 15.1095 | 16.7
Cs, ppm | 5.3035 | 0.35456 | 4.5944 | 6.0126 | 4.2398 | 6.3672 | 6.685% | 13.37% | 20.06% | 5.0383 | 5.5687
Cu, wt.% | 0.12091 | 0.0037729 | 0.11336 | 0.12845 | 0.10959 | 0.13222 | 3.121% | 6.241% | 9.362% | 0.11486 | 0.12695
Dy, ppm | 3.1443 | 0.16035 | 2.8236 | 3.465 | 2.6633 | 3.6254 | 5.1% | 10.2% | 15.3% | 2.9871 | 3.3015
Er, ppm | 0.94342 | 0.056347 | 0.83073 | 1.0561 | 0.77438 | 1.1125 | 5.973% | 11.95% | 17.92% | 0.89625 | 0.9906
Eu, ppm | 1.138 | 0.039754 | 1.0585 | 1.2175 | 1.0187 | 1.2572 | 3.493% | 6.987% | 10.48% | 1.0811 | 1.1949
Fe, wt.% | 2.3325 | 0.078225 | 2.176 | 2.4889 | 2.0978 | 2.5671 | 3.354% | 6.707% | 10.06% | 2.2158 | 2.4491
Ga, ppm | 23.3673 | 1.642 | 20.0833 | 26.6512 | 18.4414 | 28.2932 | 7.027% | 14.05% | 21.08% | 22.1989 | 24.5356
Gd, ppm | 4.9629 | 0.33356 | 4.2958 | 5.63 | 3.9622 | 5.9636 | 6.721% | 13.44% | 20.16% | 4.7147 | 5.211
Ge, ppm | 0.18097 | 0.059372 | 0.062226 | 0.29971 | 0.0028535 | 0.35909 | 32.81% | 65.62% | 98.42% | 0.17192 | 0.19002
Hf, ppm | 5.6841 | 0.26775 | 5.1486 | 6.2196 | 4.8809 | 6.4874 | 4.711% | 9.421% | 14.13% | 5.3999 | 5.9683
Ho, ppm | 0.42857 | 0.041198 | 0.34617 | 0.51096 | 0.30497 | 0.55216 | 9.613% | 19.23% | 28.84% | 0.40714 | 0.45
In, ppm | 0.29374 | 0.019824 | 0.25409 | 0.33338 | 0.23426 | 0.35321 | 6.749% | 13.5% | 20.25% | 0.27905 | 0.30842
K, wt.% | 2.8211 | 0.15123 | 2.5187 | 3.1236 | 2.3674 | 3.2748 | 5.361% | 10.72% | 16.08% | 2.6801 | 2.9622
La, ppm | 39.417 | 4.0169 | 31.3831 | 47.4509 | 27.3662 | 51.4679 | 10.19% | 20.38% | 30.57% | 37.4462 | 41.3879
Li, ppm | 29.1339 | 1.2328 | 26.6684 | 31.5995 | 25.4356 | 32.8323 | 4.231% | 8.463% | 12.69% | 27.6773 | 30.5906
Lu, ppm | 0.077714 | 0.0085663 | 0.060582 | 0.094847 | 0.052016 | 0.10341 | 11.02% | 22.05% | 33.07% | 0.073829 | 0.0816
Mg, wt.% | 0.11521 | 0.0071114 | 0.10099 | 0.12944 | 0.093879 | 0.13655 | 6.172% | 12.34% | 18.52% | 0.10945 | 0.12097
Mn, wt.% | 0.024792 | 0.0010882 | 0.022615 | 0.026968 | 0.021527 | 0.028056 | 4.389% | 8.779% | 13.17% | 0.023552 | 0.026031
Mo, ppm | 5.6334 | 0.23919 | 5.155 | 6.1118 | 4.9158 | 6.351 | 4.246% | 8.492% | 12.74% | 5.3517 | 5.9151
Na, wt.% | 2.3008 | 0.095256 | 2.1102 | 2.4913 | 2.015 | 2.5865 | 4.14% | 8.28% | 12.42% | 2.1857 | 2.4158
Nb, ppm | 16.6151 | 0.99231 | 14.6305 | 18.5997 | 13.6382 | 19.592 | 5.972% | 11.94% | 17.92% | 15.7843 | 17.4458
Nd, ppm | 33.9418 | 2.4962 | 28.9493 | 38.9343 | 26.4531 | 41.4305 | 7.354% | 14.71% | 22.06% | 32.2447 | 35.6389
Ni, ppm | 4.0507 | 0.42778 | 3.1952 | 4.9063 | 2.7674 | 5.3341 | 10.56% | 21.12% | 31.68% | 3.8482 | 4.2533
P, wt.% | 0.030704 | 0.0013482 | 0.028008 | 0.033401 | 0.02666 | 0.034749 | 4.391% | 8.782% | 13.17% | 0.029169 | 0.03224
Pb, ppm | 377.1035 | 25.2382 | 326.6272 | 427.5799 | 301.389 | 452.8181 | 6.693% | 13.39% | 20.08% | 358.2484 | 395.9587
Pr, ppm | 9.1918 | 0.75411 | 7.6836 | 10.7 | 6.9295 | 11.4541 | 8.204% | 16.41% | 24.61% | 8.7322 | 9.6514
Rb, ppm | 119.8415 | 7.0066 | 105.8283 | 133.8548 | 98.8217 | 140.8614 | 5.847% | 11.69% | 17.54% | 113.8494 | 125.8336
Re, ppm | < 0.005 | IND | IND | IND | IND | IND | IND | IND | IND | IND | IND
S, wt.% | 1.2947 | 0.053266 | 1.1881 | 1.4012 | 1.1349 | 1.4545 | 4.114% | 8.229% | 12.34% | 1.2299 | 1.3594
Sb, ppm | 46.7953 | 2.9162 | 40.9629 | 52.6278 | 38.0467 | 55.544 | 6.232% | 12.46% | 18.7% | 44.4556 | 49.1351
Sc, ppm | 4.1 | 0.40279 | 3.2944 | 4.9056 | 2.8916 | 5.3083 | 9.824% | 19.65% | 29.47% | 3.895 | 4.305
Se, ppm | 3.7547 | 0.48875 | 2.7772 | 4.7321 | 2.2884 | 5.2209 | 13.02% | 26.03% | 39.05% | 3.5669 | 3.9424
Sm, ppm | 6.3033 | 0.39923 | 5.5048 | 7.1018 | 5.1056 | 7.501 | 6.334% | 12.67% | 19% | 5.9881 | 6.6185
Sn, ppm | 3.5009 | 0.17122 | 3.1585 | 3.8434 | 2.9873 | 4.0146 | 4.891% | 9.781% | 14.67% | 3.3259 | 3.676
Sr, ppm | 218.1165 | 15.3059 | 187.5047 | 248.7282 | 172.1988 | 264.0341 | 7.017% | 14.03% | 21.05% | 207.2106 | 229.0223
Ta, ppm | 1.2116 | 0.086865 | 1.0379 | 1.3853 | 0.95099 | 1.4722 | 7.17% | 14.34% | 21.51% | 1.151 | 1.2722
Tb, ppm | 0.66964 | 0.074338 | 0.52096 | 0.81832 | 0.44663 | 0.89265 | 11.1% | 22.2% | 33.3% | 0.63616 | 0.70312
Te, ppm | 2.334 | 0.15946 | 2.0151 | 2.6529 | 1.8556 | 2.8124 | 6.832% | 13.66% | 20.5% | 2.2173 | 2.4507
Th, ppm | 13.1596 | 1.1511 | 10.8573 | 15.4619 | 9.7062 | 16.6131 | 8.748% | 17.5% | 26.24% | 12.5017 | 13.8176
Ti, wt.% | 0.11782 | 0.0036451 | 0.11053 | 0.12511 | 0.10688 | 0.12875 | 3.094% | 6.188% | 9.282% | 0.11193 | 0.12371
Tl, ppm | 1.0475 | 0.058233 | 0.93102 | 1.164 | 0.87279 | 1.2222 | 5.559% | 11.12% | 16.68% | 0.99512 | 1.0999
Tm, ppm | 0.10183 | 0.007764 | 0.086297 | 0.11735 | 0.078533 | 0.12512 | 7.625% | 15.25% | 22.87% | 0.096734 | 0.10692
U, ppm | 5.007 | 0.16289 | 4.6812 | 5.3328 | 4.5183 | 5.4957 | 3.253% | 6.506% | 9.76% | 4.7567 | 5.2574
V, ppm | 8.605 | 0.62414 | 7.3567 | 9.8533 | 6.7325 | 10.4774 | 7.253% | 14.51% | 21.76% | 8.1747 | 9.0352
W, ppm | 2.4062 | 0.14481 | 2.1166 | 2.6958 | 1.9718 | 2.8406 | 6.018% | 12.04% | 18.05% | 2.2859 | 2.5265
Y, ppm | 13.1009 | 0.53397 | 12.033 | 14.1689 | 11.499 | 14.7028 | 4.076% | 8.152% | 12.23% | 12.4459 | 13.756
Yb, ppm | 0.59482 | 0.058222 | 0.47837 | 0.71126 | 0.42015 | 0.76948 | 9.788% | 19.58% | 29.36% | 0.56507 | 0.62456
Zn, ppm | 651.4096 | 40.6897 | 570.0303 | 732.7889 | 529.3406 | 773.4786 | 6.246% | 12.49% | 18.74% | 618.8391 | 683.9801
Zr, ppm | 213.8859 | 9.6899 | 194.5062 | 233.2657 | 184.8163 | 242.9556 | 4.53% | 9.061% | 13.59% | 203.1916 | 224.5802
Aqua Regia Digestion
Ag, ppm | 14.8371 | 0.56764 | 13.7018 | 15.9724 | 13.1342 | 16.54 | 3.826% | 7.652% | 11.48% | 14.0952 | 15.579
Al, wt.% | 0.83615 | 0.054141 | 0.72786 | 0.94443 | 0.67372 | 0.99857 | 6.475% | 12.95% | 19.43% | 0.79434 | 0.87795
As, ppm | 254.9935 | 14.8051 | 225.3833 | 284.6038 | 210.5782 | 299.4089 | 5.806% | 11.61% | 17.42% | 242.2439 | 267.7432
B, ppm | < 10 | IND | IND | IND | IND | IND | IND | IND | IND | IND | IND
Ba, ppm | 340.7936 | 60.0928 | 220.608 | 460.9793 | 160.5152 | 521.0721 | 17.63% | 35.27% | 52.9% | 323.754 | 357.8333
Be, ppm | 0.44778 | 0.049154 | 0.34948 | 0.54609 | 0.30032 | 0.59525 | 10.98% | 21.95% | 32.93% | 0.4254 | 0.47017
Bi, ppm | 15.6896 | 1.0587 | 13.5722 | 17.807 | 12.5135 | 18.8657 | 6.748% | 13.5% | 20.24% | 14.9051 | 16.4741
Ca, wt.% | 0.55073 | 0.024332 | 0.50207 | 0.5994 | 0.47773 | 0.62373 | 4.418% | 8.836% | 13.25% | 0.52319 | 0.57827
Cd, ppm | 2.8676 | 0.13233 | 2.603 | 3.1323 | 2.4706 | 3.2646 | 4.615% | 9.229% | 13.84% | 2.7243 | 3.011
Ce, ppm | 46.2191 | 3.8578 | 38.5036 | 53.9346 | 34.6458 | 57.7923 | 8.347% | 16.69% | 25.04% | 43.9081 | 48.53
Co, ppm | 2.7716 | 0.1309 | 2.5098 | 3.0334 | 2.3789 | 3.1643 | 4.723% | 9.446% | 14.17% | 2.633 | 2.9102
Cr, ppm | 16.8616 | 0.73288 | 15.3959 | 18.3274 | 14.663 | 19.0603 | 4.346% | 8.693% | 13.04% | 16.0186 | 17.7047
Cs, ppm | 1.2867 | 0.12162 | 1.0434 | 1.5299 | 0.92182 | 1.6515 | 9.452% | 18.9% | 28.36% | 1.2223 | 1.351
Cu, wt.% | 0.12185 | 0.0048248 | 0.1122 | 0.1315 | 0.10738 | 0.13633 | 3.96% | 7.919% | 11.88% | 0.11576 | 0.12795
Dy, ppm | 1.7562 | 0.10239 | 1.5514 | 1.961 | 1.449 | 2.0634 | 5.83% | 11.66% | 17.49% | 1.6684 | 1.844
Er, ppm | 0.42836 | 0.053309 | 0.32174 | 0.53498 | 0.26843 | 0.58829 | 12.44% | 24.89% | 37.33% | 0.40694 | 0.44978
Eu, ppm | 0.59094 | 0.071808 | 0.44732 | 0.73456 | 0.37552 | 0.80637 | 12.15% | 24.3% | 36.45% | 0.56139 | 0.62049
Fe, wt.% | 2.0183 | 0.086457 | 1.8454 | 2.1912 | 1.7589 | 2.2777 | 4.284% | 8.567% | 12.85% | 1.9174 | 2.1192
Ga, ppm | 5.7778 | 0.40757 | 4.9627 | 6.593 | 4.5551 | 7.0005 | 7.054% | 14.11% | 21.16% | 5.4889 | 6.0667
Gd, ppm | 3.1647 | 0.30369 | 2.5573 | 3.7721 | 2.2537 | 4.0758 | 9.596% | 19.19% | 28.79% | 3.0065 | 3.323
Ge, ppm | 0.10479 | 0.029761 | 0.04527 | 0.16431 | 0.015509 | 0.19407 | 28.4% | 56.8% | 85.2% | 0.099552 | 0.11003
Hf, ppm | 1.1153 | 0.07602 | 0.96322 | 1.2673 | 0.8872 | 1.3433 | 6.816% | 13.63% | 20.45% | 1.0595 | 1.171
Hg, ppm | 0.14552 | 0.011359 | 0.1228 | 0.16824 | 0.11144 | 0.1796 | 7.806% | 15.61% | 23.42% | 0.13824 | 0.15279
Ho, ppm | 0.20442 | 0.025114 | 0.15419 | 0.25464 | 0.12907 | 0.27976 | 12.29% | 24.57% | 36.86% | 0.19419 | 0.21464
In, ppm | 0.26114 | 0.01397 | 0.2332 | 0.28908 | 0.21923 | 0.30305 | 5.35% | 10.7% | 16.05% | 0.24808 | 0.2742
K, wt.% | 0.24039 | 0.014184 | 0.21202 | 0.26876 | 0.19783 | 0.28294 | 5.901% | 11.8% | 17.7% | 0.22837 | 0.25241
La, ppm | 23.0435 | 1.591 | 19.8614 | 26.2255 | 18.2704 | 27.8165 | 6.904% | 13.81% | 20.71% | 21.8913 | 24.1956
Li, ppm | 17.6636 | 1.7097 | 14.2442 | 21.083 | 12.5345 | 22.7927 | 9.679% | 19.36% | 29.04% | 16.7804 | 18.5468
Lu, ppm | 0.02667 | 0.0034467 | 0.019777 | 0.033563 | 0.01633 | 0.03701 | 12.92% | 25.85% | 38.77% | 0.025337 | 0.028004
Mg, wt.% | 0.078399 | 0.005356 | 0.067687 | 0.089111 | 0.062332 | 0.094467 | 6.832% | 13.66% | 20.49% | 0.074479 | 0.082319
Mn, wt.% | 0.022427 | 0.00077025 | 0.020887 | 0.023968 | 0.020117 | 0.024738 | 3.434% | 6.869% | 10.3% | 0.021306 | 0.023549
Mo, ppm | 5.1988 | 0.29113 | 4.6165 | 5.781 | 4.3254 | 6.0721 | 5.6% | 11.2% | 16.8% | 4.9388 | 5.4587
Na, wt.% | 0.069293 | 0.0065005 | 0.056292 | 0.082294 | 0.049792 | 0.088795 | 9.381% | 18.76% | 28.14% | 0.065828 | 0.072758
Nb, ppm | 0.77546 | 0.14245 | 0.49057 | 1.0604 | 0.34813 | 1.2028 | 18.37% | 36.74% | 55.11% | 0.73669 | 0.81424
Nd, ppm | 20.4579 | 2.4523 | 15.5533 | 25.3625 | 13.101 | 27.8147 | 11.99% | 23.97% | 35.96% | 19.435 | 21.4808
Ni, ppm | 3.957 | 0.28833 | 3.3803 | 4.5336 | 3.092 | 4.822 | 7.287% | 14.57% | 21.86% | 3.7591 | 4.1548
P, wt.% | 0.019873 | 0.00074292 | 0.018387 | 0.021359 | 0.017644 | 0.022102 | 3.738% | 7.477% | 11.21% | 0.018879 | 0.020867
Pb, ppm | 322.6951 | 11.3942 | 299.9068 | 345.4835 | 288.5126 | 356.8776 | 3.531% | 7.062% | 10.59% | 306.5604 | 338.8299
Pr, ppm | 5.4397 | 0.61121 | 4.2173 | 6.6621 | 3.6061 | 7.2733 | 11.24% | 22.47% | 33.71% | 5.1677 | 5.7117
Rb, ppm | 11.6109 | 1.3777 | 8.8555 | 14.3662 | 7.4778 | 15.7439 | 11.87% | 23.73% | 35.6% | 11.0303 | 12.1914
Re, ppm | < 0.05 | IND | IND | IND | IND | IND | IND | IND | IND | IND | IND
S, wt.% | 0.68194 | 0.035138 | 0.61166 | 0.75222 | 0.57653 | 0.78735 | 5.153% | 10.31% | 15.46% | 0.64784 | 0.71604
Sb, ppm | 40.4046 | 3.3548 | 33.695 | 47.1143 | 30.3402 | 50.4691 | 8.303% | 16.61% | 24.91% | 38.3844 | 42.4249
Sc, ppm | 1.4533 | 0.20585 | 1.0416 | 1.865 | 0.83575 | 2.0708 | 14.16% | 28.33% | 42.49% | 1.3806 | 1.526
Se, ppm | 3.4277 | 0.3429 | 2.7419 | 4.1136 | 2.399 | 4.4565 | 10% | 20.01% | 30.01% | 3.2564 | 3.5991
Sm, ppm | 3.8932 | 0.34246 | 3.2083 | 4.5781 | 2.8658 | 4.9206 | 8.796% | 17.59% | 26.39% | 3.6985 | 4.0879
Sn, ppm | 1.2275 | 0.13114 | 0.96522 | 1.4898 | 0.83408 | 1.6209 | 10.68% | 21.37% | 32.05% | 1.1661 | 1.2889
Sr, ppm | 29.6961 | 2.0232 | 25.6497 | 33.7425 | 23.6265 | 35.7657 | 6.813% | 13.63% | 20.44% | 28.2113 | 31.1809
Ta, ppm | < 0.01 | IND | IND | IND | IND | IND | IND | IND | IND | IND | IND
Tb, ppm | 0.36982 | 0.050974 | 0.26787 | 0.47177 | 0.2169 | 0.52274 | 13.78% | 27.57% | 41.35% | 0.35133 | 0.38831
Te, ppm | 2.2883 | 0.24864 | 1.791 | 2.7856 | 1.5424 | 3.0342 | 10.87% | 21.73% | 32.6% | 2.1739 | 2.4027
Th, ppm | 9.232 | 0.60151 | 8.029 | 10.4351 | 7.4275 | 11.0366 | 6.515% | 13.03% | 19.55% | 8.7704 | 9.6936
Ti, wt.% | 0.016912 | 0.003105 | 0.010702 | 0.023122 | 0.0075965 | 0.026227 | 18.36% | 36.72% | 55.08% | 0.016066 | 0.017757
Tl, ppm | 0.49523 | 0.037656 | 0.41992 | 0.57054 | 0.38226 | 0.6082 | 7.604% | 15.21% | 22.81% | 0.47047 | 0.51999
U, ppm | 2.3081 | 0.10662 | 2.0949 | 2.5214 | 1.9882 | 2.628 | 4.62% | 9.239% | 13.86% | 2.1927 | 2.4235
V, ppm | 2.9357 | 0.3946 | 2.1465 | 3.725 | 1.7519 | 4.1196 | 13.44% | 26.88% | 40.32% | 2.789 | 3.0825
W, ppm | 0.78687 | 0.057518 | 0.67184 | 0.90191 | 0.61432 | 0.95943 | 7.31% | 14.62% | 21.93% | 0.74753 | 0.82622
Y, ppm | 6.5827 | 0.38594 | 5.8109 | 7.3546 | 5.4249 | 7.7406 | 5.863% | 11.73% | 17.59% | 6.2536 | 6.9119
Yb, ppm | 0.22235 | 0.011237 | 0.19988 | 0.24483 | 0.18864 | 0.25607 | 5.054% | 10.11% | 15.16% | 0.21124 | 0.23347
Zn, ppm | 619.8345 | 33.2745 | 553.2856 | 686.3834 | 520.0111 | 719.6579 | 5.368% | 10.74% | 16.1% | 588.8428 | 650.8262
Zr, ppm | 37.7431 | 4.2134 | 29.3162 | 46.1699 | 25.1028 | 50.3834 | 11.16% | 22.33% | 33.49% | 35.8559 | 39.6302
Alkaline Leach
S-(Sulphide), wt.% | 0.54311 | 0.15648 | 0.23014 | 0.85608 | 0.073653 | 1.0126 | 28.81% | 57.63% | 86.44% | 0.51595 | 0.57026
SI unit equivalents: ppm (parts per million; 1 x 10⁶) ≡ mg/kg; wt.% (weight per cent) ≡ % (mass fraction)

## Abbreviations
Table 4. Abbreviations used for OREAS 608b
Abbreviation | Explanation
< | ‘less than’
IND | indeterminate
NR | not reported
PDM3 | percent deviation of lab mean from corrected mean of means
Rel.Std.Dev. | one relative standard deviation
Std.Dev. | one standard deviation
Method Codes:
3A*MS | 3-acid (HNO3-HCIO4-HCI) digestion with inductively coupled plasma mass spectroscopy
3A*OES/MS | 3-acid (HNO3-HCIO4-HCI) digestion with ICP-OES or ICP-MS finish
4A*MS | 4-acid (HF-HNO3-HClO4-HCl) digestion with inductively coupled plasma mass spectroscopy
4A*OES | 4-acid (HF-HNO3-HClO4-HCl) digestion with inductively coupled plasma optical emission spectroscopy
4A*OES/MS | 4-acid (HF-HNO3-HClO4-HCl) digestion with ICP-OES or ICP-MS finish
ABL*MS | laser ablation with inductively coupled plasma mass spectroscopy
AR*AAS | aqua regia digestion with atomic absorption spectroscopy
AR*MS | aqua regia digestion with inductively coupled plasma mass spectroscopy
AR*OES | aqua regia digestion with inductively coupled plasma optical emission spectroscopy
AR*OES/MS | aqua regia digestion with ICP-OES or ICP-MS finish
BF*XRF | lithium borate fusion with X-ray fluorescence spectroscopy
FA*AAS | fire assay with atomic absorption spectroscopy
FA*OES | fire assay with inductively coupled plasma optical emission spectroscopy
HCl*IRC | hydrochloric acid digestion with infrared combustion
HCl*OES | hydrochloric acid digest with inductively coupled plasma optical emission spectroscopy
I-550*IRC | ignition @ 550 degrees Celsius with infrared combustion
INAA | instrumental neutron activation analysis
IRC | infrared combustion
IRC-x*Calc | calculation by difference from IRC total value
LOI*TGA | loss on ignition by thermogravimetric analysis
Na2CO3*GRAV | sodium carbonate solution with Gravimetric finish
Na2CO3*IRC | sodium carbonate leach with infrared combustion
Legend:- | (for Method Group Tabulated Results omitted in the determination of Certified Values)
Individual | - Outlying individual values
Batch & Limits | - Outlying laboratory batch data sets and superfluous limit values

## Laboratory List
Table 5. Participating Laboratory List used for OREAS 608b
Lab Slot | Laboratory Name and Location
Actlabs, Ancaster, Ontario, Canada
AGAT Laboratories, Calgary, Alberta, Canada
Alex Stewart International, Mendoza, Argentina
ALS, Johannesburg, South Africa
ALS, Lima, Peru
ALS, Loughrea, Galway, Ireland
ALS, Malaga, WA, Australia
ALS, Vancouver, BC, Canada
American Assay Laboratories, Sparks, Nevada, USA
ANSTO, Lucas Heights, NSW, Australia
ARGETEST Mineral Processing, Ankara, Central Anatolia, Turkey
Bureau Veritas Commodities Canada Ltd, Vancouver, BC, Canada
Bureau Veritas Geoanalytical, Perth, WA, Australia
CERTIMIN, Lima, Peru
ESAN Istanbul, Istanbul, Turkey
Inspectorate (BV), Lima, Peru
Intertek, Cupang, Muntinlupa, Philippines
Intertek Genalysis, Perth, WA, Australia
Intertek Minerals Ltd, Tarkwa, Western Region, Ghana
Intertek Testing Services, Townsville, QLD, Australia
Koza Gold (Ovacik Gold Mine), Bergama, Izmir, Turkey
Paragon Geochemical Laboratories, Sparks, Nevada, USA
PT Geoservices Ltd, Cikarang, Jakarta Raya, Indonesia
PT Intertek Utama Services, Jakarta Timur, DKI Jakarta, Indonesia
Reminex Centre de Recherche, Marrakesh, Marrakesh-Safi, Morocco
Saskatchewan Research Council, Saskatoon, Saskatchewan, Canada
SGS Australia Mineral Services, Perth, WA, Australia
SGS Mineral Services, Townsville, QLD, Australia
Shiva Analyticals Ltd, Bangalore North, Karnataka, India
Stewart Assay & Environmental Laboratories LLC, Kara-Balta, Chüy, Kyrgyzstan

## Homogeneity
ORE - Lab-Upscaled RSD Results for CRM: OREAS 608b (Execution: 1) - Analyte Au - (Gold) by INAA
Branch | LabSlot | LabCode | Round | Smp# | Lot | SID | Response SmplMass(g) | Response (ppm) | Upscaled Value (ppm)
1 | 1 | ANSLu | 1 | 14 | 2 | 261720 | 0.085663 | 1.3603 | 1.3534
1 | 1 | ANSLu | 1 | 3 | 3 | 261721 | 0.082558 | 1.3717 | 1.354
1 | 1 | ANSLu | 1 | 4 | 3 | 261722 | 0.086823 | 1.3733 | 1.3541
1 | 1 | ANSLu | 1 | 10 | 9 | 261723 | 0.08707 | 1.3809 | 1.3545
1 | 1 | ANSLu | 1 | 13 | 2 | 261724 | 0.085807 | 1.4087 | 1.356
1 | 1 | ANSLu | 1 | 2 | 1 | 261725 | 0.085738 | 1.3168 | 1.3511
1 | 1 | ANSLu | 1 | 16 | 4 | 261726 | 0.084467 | 1.3597 | 1.3533
1 | 1 | ANSLu | 1 | 11 | 11 | 261727 | 0.086857 | 1.3195 | 1.3512
1 | 1 | ANSLu | 1 | 15 | 4 | 261728 | 0.085782 | 1.3367 | 1.3521
1 | 1 | ANSLu | 1 | 1 | 1 | 261729 | 0.086329 | 1.3067 | 1.3505
1 | 1 | ANSLu | 1 | 6 | 5 | 261730 | 0.08574 | 1.3828 | 1.3546
1 | 1 | ANSLu | 1 | 17 | 6 | 261731 | 0.084344 | 1.3735 | 1.3541
1 | 1 | ANSLu | 1 | 19 | 8 | 261732 | 0.087614 | 1.2859 | 1.3494
1 | 1 | ANSLu | 1 | 18 | 6 | 261733 | 0.083335 | 1.3289 | 1.3517
1 | 1 | ANSLu | 1 | 12 | 11 | 261734 | 0.087896 | 1.3394 | 1.3523
1 | 1 | ANSLu | 1 | 20 | 8 | 261735 | 0.083677 | 1.3432 | 1.3525
1 | 1 | ANSLu | 1 | 9 | 9 | 261736 | 0.088221 | 1.3928 | 1.3551
1 | 1 | ANSLu | 1 | 7 | 7 | 261737 | 0.083168 | 1.3804 | 1.3544
1 | 1 | ANSLu | 1 | 8 | 7 | 261738 | 0.08574 | 1.3838 | 1.3546
1 | 1 | ANSLu | 1 | 5 | 5 | 261739 | 0.083005 | 1.3149 | 1.351
Mean | [6 empty] | 0.085492 | 1.353 | 1.353
Median | [7 empty] | 1.36 | 1.3534
SD | [7 empty] | 0.03324 | 0.0017744
RSD | [7 empty] | 2.457% | 0.1311%
RSD Upscale Factor | [7 empty] | 0.053383
Parameters | :
Nominal Mass Value |  | 30 | gm

## Fire Assay
| Analytical results for Au in OREAS 608b (Certified Value 1.29 ppm) | [30 empty] | Certified
Au | Round | Replicate | Lab | Lab | Lab | Lab | Lab | Lab | Lab | Lab | Lab | Lab | Lab | Lab | Lab | Lab | Lab | Lab | Lab | Lab | Lab | Lab | Lab | Lab | Lab | Lab | Lab | Lab | Lab | Lab | Lab | 1
| No | No | 00 | 2.01 | 2.02 | 2.03 | 2.04 | 2.05 | 2.06 | 2.07 | 2.08 | 2.09 | 2.10 | 2.11 | 2.12 | 2.13 | 2.14 | 2.15 | 2.16 | 2.17 | 2.18 | 2.19 | 2.20 | 2.21 | 2.22 | 2.23 | 2.24 | 2.25 | 2.26 | 2.27 | 2.28 | ppm
|  |  | INAA | FA*AAS | FA*AAS | FA*AAS | FA*AAS | FA*OES | FA*AAS | FA*OES | FA*AAS | FA*AAS | FA*AAS | FA*AAS | FA*OES | FA*AAS | FA*AAS | FA*AAS | FA*AAS | FA*AAS | FA*OES | FA*AAS | FA*AAS | FA*AAS | FA*AAS | FA*AAS | FA*AAS | FA*OES | FA*AAS | FA*OES | FA*AAS | 2
|  |  | 0.085g | 40g | 50g | 30g | 30g | 25g | 30g | 30g | 30g | 30g | 30g | 50g | 50g | 50g | 50g | 50g | 50g | 50g | 30g | 30g | 30g | 30g | 30g | 50g | 15g | 30g | 30g | 15g | 50g | 3
| 1 | 1 | 1.3067 | 1.31 | 1.3125 | 1.338 | 1.313 | 1.336 | 1.279 | 1.25 | 1.24 | 1.3665 | 1.281 | 1.41 | 1.277 | 1.165 | 1.245 | 1.3 | 1.315 | 1.29 | 1.319 | 1.29 | 1.264 | 1.234 | 1.32 | 1.36 | 1.19 | 1.27 | 1.3324 | 1.119 | 1.28 | 1
| 1 | 2 | 1.3168 | 1.3 | 1.3188 | 1.254 | 1.297 | 1.331 | 1.267 | 1.26 | 1.2 | 1.2989 | 1.307 | 1.33 | 1.264 | 1.145 | 1.27 | 1.335 | 1.325 | 1.25 | 1.279 | 1.31 | 1.313 | 1.263 | 1.29 | 1.36 | 1.2 | 1.21 | 1.3318 | 1.176 | 1.31 | 0
| 1 | 3 | 1.3717 | 1.31 | 1.32 | 1.272 | 1.333 | 1.304 | 1.2648 | 1.28 | 1.22 | 1.3201 | 1.28 | 1.34 | 1.279 | 1.21 | 1.25 | 1.315 | 1.345 | 1.26 | 1.269 | 1.29 | 1.287 | 1.184 | 1.29 | 1.36 | 1.19 | 1.14 | 1.3314 | 1.13 | 1.32 | 16
| 1 | 4 | 1.3733 | 1.3 | 1.29 | 1.264 | 1.353 | 1.317 | 1.2668 | 1.24 | 1.2 | 1.3372 | 1.278 | 1.3 | 1.268 | 1.23 | 1.26 | 1.32 | 1.285 | 1.285 | 1.309 | 1.3 | 1.308 | 1.22 | 1.3 | 1.36 | 1.25 | 1.23 | 1.341 | 1.144 | 1.3 | 1.2909
| 1 | 5 | 1.3149 | 1.31 | 1.2975 | 1.33 | 1.335 | 1.327 | 1.2712 | 1.28 | 1.23 | 1.3433 | 1.28 | 1.29 | 1.298 | 1.145 | 1.255 | 1.34 | 1.35 | 1.3 | 1.279 | 1.18 | 1.288 | 1.256 | 1.32 | 1.3 | 1.19 | 1.22 | 1.3369 | 1.14 | 1.29 | 7
| 1 | 6 | 1.3828 | 1.3 | 1.3 | 1.257 | 1.342 | 1.309 | 1.2738 | 1.25 | 1.24 | 1.3595 | 1.307 | 1.27 | 1.268 | 1.165 | 1.245 | 1.325 | 1.32 | 1.295 | 1.319 | 1.29 | 1.329 | 1.244 | 1.29 | 1.4 | 1.24 | 1.11 | 1.3396 | 1.145 | 1.3
|  | 7 | 00: 1.3804
|  | 8 | 00: 1.3838
|  | 9 | 00: 1.3928
|  | 10 | 00: 1.3809
|  | 11 | 00: 1.3195
|  | 12 | 00: 1.3394
|  | 13 | 00: 1.4087
|  | 14 | 00: 1.3603
|  | 15 | 00: 1.3367
|  | 16 | 00: 1.3597
|  | 17 | 00: 1.3735
|  | 18 | 00: 1.3289
|  | 19 | 00: 1.2859
|  | 20 | 00: 1.3432
| Mean |  | 1.353 | 1.305 | 1.3065 | 1.2858 | 1.3288 | 1.3207 | 1.2704 | 1.26 | 1.2217 | 1.3376 | 1.2888 | 1.3233 | 1.2757 | 1.1767 | 1.2542 | 1.3225 | 1.3233 | 1.28 | 1.2957 | 1.2767 | 1.2982 | 1.2335 | 1.3017 | 1.3567 | 1.21 | 1.1967 | 1.3355 | 1.1423 | 1.3
| Median |  | 1.36 | 1.305 | 1.3062 | 1.268 | 1.334 | 1.322 | 1.2691 | 1.255 | 1.225 | 1.3403 | 1.2805 | 1.315 | 1.2725 | 1.165 | 1.2525 | 1.3225 | 1.3225 | 1.2875 | 1.294 | 1.29 | 1.298 | 1.239 | 1.295 | 1.36 | 1.195 | 1.215 | 1.3347 | 1.142 | 1.3
| Std Dev. |  | 0.03324 | 0.0054772 | 0.01236 | 0.037907 | 0.020381 | 0.012723 | 0.0053278 | 0.016733 | 0.018348 | 0.025122 | 0.014106 | 0.049666 | 0.012372 | 0.035308 | 0.009704 | 0.014405 | 0.023381 | 0.020248 | 0.022509 | 0.048028 | 0.023077 | 0.028704 | 0.01472 | 0.032042 | 0.027568 | 0.059889 | 0.0042178 | 0.019211 | 0.014142
| Rel.Std.Dev. |  | 2.457% | 0.4197% | 0.946% | 2.948% | 1.534% | 0.9634% | 0.4194% | 1.328% | 1.502% | 1.878% | 1.094% | 3.753% | 0.9698% | 3.001% | 0.7737% | 1.089% | 1.767% | 1.582% | 1.737% | 3.762% | 1.778% | 2.327% | 1.131% | 2.362% | 2.278% | 5.005% | 0.3158% | 1.682% | 1.088%
| PDM3 |  | 4.808% | 1.09% | 1.203% | -0.3943% | 2.937% | 2.304% | -1.587% | -2.395% | -5.365% | 3.614% | -0.1619% | 2.511% | -1.182% | -8.851% | -2.847% | 2.446% | 2.511% | -0.8462% | 0.3674% | -1.104% | 0.5611% | -4.448% | 0.8322% | 5.093% | -6.269% | -7.301% | 3.455% | -11.51% | 0.7031%
| Z-Score (Absolute) |  | NA | 0.28 | 0.31 | 0.14 | 0.8 | 0.62 | 0.48 | 0.71 | 1.55 | 1 | 0.08 | 0.68 | 0.36 | 2.54 | 0.84 | 0.67 | 0.68 | 0.27 | 0.08 | 0.34 | 0.13 | 1.29 | 0.21 | 1.42 | 1.81 | 2.1 | 0.95 | 3.3 | 0.17
Note on C31: Z-Scores have been calculated inclusive of individual outliers. In general, laboratory batches are rejected if Z-Score > 2.5.

## AR Digest 10-50g
| Analytical results for Au in OREAS 608b (Certified Value 1.29 ppm) | [25 empty] | Certified
Au | Round | Replicate | Lab | Lab | Lab | Lab | Lab | Lab | Lab | Lab | Lab | Lab | Lab | Lab | Lab | Lab | Lab | Lab | Lab | Lab | Lab | Lab | Lab | Lab | Lab | Lab | 1
| No | No | 00 | 2.01 | 2.02 | 2.03 | 2.04 | 2.05 | 2.07 | 2.08 | 2.09 | 2.11 | 2.12 | 2.13 | 2.14 | 2.15 | 2.16 | 2.17 | 2.18 | 2.19 | 2.21 | 2.23 | 2.24 | 2.26 | 2.27 | 2.28 | ppm
|  |  | INAA | AR*AAS | AR*AAS | AR*MS | AR*MS | AR*MS | AR*MS | AR*MS | AR*AAS | AR*AAS | AR*MS | AR*MS | AR*MS | AR*MS | AR*MS | AR*MS | AR*AAS | AR*AAS | AR*AAS | AR*AAS | AR*AAS | AR*MS | AR*AAS | AR*OES | 2
|  |  | 0.085g | 30g | 50g | 15g | 15g | 25g | 30g | 25g | 30g | 30g | 10g | 25g | 25g | 25g | 25g | 25g | 10g | 25g | 10g | 50g | 50g | 25g | 50g | 25g | 3
| 1 | 1 | 1.3067 | 1.29 | 1.3847 | 1.2707 | 1.3072 | 1.34 | 1.28 | 1.2 | 1.452 | 1.22 | 1.293 | 1.39 | 1.33 | 1.37 | 1.3 | 1.2 | 1.25 | 1.25 | 1.23 | 1.2 | 1.36 | 1.2824 | 1.239 | 1.36 | 1
| 1 | 2 | 1.3168 | 1.28 | 1.2622 | 1.2998 | 1.2988 | 1.344 | 1.29 | 1.16 | 1.463 | 1.21 | 1.369 | 1.3 | 1.28 | 1.37 | 1.3 | 1.2 | 1.33 | 1.31 | 1.26 | 1.12 | 1.302 | 1.3395 | 1.256 | 1.39 | 0
| 1 | 3 | 1.3717 | 1.29 | 1.2279 | 1.296 | 1.3284 | 1.342 | 1.28 | 1.19 | 1.463 | 1.22 | 1.334 | 1.21 | 1.29 | 1.35 | 1.32 | 1.17 | 1.47 | 1.4 | 1.18 | 1.12 | 1.2988 | 1.2774 | 1.277 | 1.36 | 16
| 1 | 4 | 1.3733 | 1.29 | 1.2533 | 1.4065 | 1.2948 | 1.335 | 1.28 | 1.16 | 1.452 | 1.24 | 1.335 | 1.53 | 1.31 | 1.4 | 1.31 | 1.18 | 1.29 | 1.2 | 1.22 | 1.12 | 1.35 | 1.3419 | 1.281 | 1.25 | 1.2923
| 1 | 5 | 1.3149 | 1.29 | 1.3264 | 1.2901 | 1.287 | 1.326 | 1.22 | 1.15 | 1.418 | 1.23 | 1.328 | 1.44 | 1.33 | 1.39 | 1.3 | 1.2 | 1.23 | 1.33 | 1.26 | 1.28 | 1.33 | 1.2836 | 1.268 | 1.21 | 9
| 1 | 6 | 1.3828 | 1.28 | 1.4041 | 1.3192 | 1.3102 | 1.347 | 1.29 | 1.16 | 1.407 | 1.24 | 1.297 | 1.25 | 1.32 | 1.38 | 1.3 | 1.2 | 1.23 | 1.14 | 1.24 | 1.11 | 1.35 | 1.2546 | 1.214 | 1.3
|  | 7 | 00: 1.3804
|  | 8 | 00: 1.3838
|  | 9 | 00: 1.3928
|  | 10 | 00: 1.3809
|  | 11 | 00: 1.3195
|  | 12 | 00: 1.3394
|  | 13 | 00: 1.4087
|  | 14 | 00: 1.3603
|  | 15 | 00: 1.3367
|  | 16 | 00: 1.3597
|  | 17 | 00: 1.3735
|  | 18 | 00: 1.3289
|  | 19 | 00: 1.2859
|  | 20 | 00: 1.3432
| Mean |  | 1.353 | 1.2867 | 1.3098 | 1.3137 | 1.3044 | 1.339 | 1.2733 | 1.17 | 1.4425 | 1.2267 | 1.326 | 1.3533 | 1.31 | 1.3767 | 1.305 | 1.1917 | 1.3 | 1.2717 | 1.2317 | 1.1583 | 1.3318 | 1.2966 | 1.2558 | 1.3117
| Median |  | 1.36 | 1.29 | 1.2943 | 1.2979 | 1.303 | 1.341 | 1.28 | 1.16 | 1.452 | 1.225 | 1.331 | 1.345 | 1.315 | 1.375 | 1.3 | 1.2 | 1.27 | 1.28 | 1.235 | 1.12 | 1.34 | 1.283 | 1.262 | 1.33
| Std Dev. |  | 0.03324 | 0.005164 | 0.073431 | 0.048072 | 0.014448 | 0.0075366 | 0.026583 | 0.02 | 0.024006 | 0.012111 | 0.028029 | 0.12176 | 0.020976 | 0.017512 | 0.0083666 | 0.013292 | 0.091869 | 0.09411 | 0.029944 | 0.06824 | 0.026222 | 0.035753 | 0.025545 | 0.070828
| Rel.Std.Dev. |  | 2.457% | 0.4013% | 5.606% | 3.659% | 1.108% | 0.5629% | 2.088% | 1.709% | 1.664% | 0.9873% | 2.114% | 8.997% | 1.601% | 1.272% | 0.6411% | 1.115% | 7.067% | 7.401% | 2.431% | 5.891% | 1.969% | 2.758% | 2.034% | 5.4%
| PDM3 |  | 4.696% | -0.4362% | 1.352% | 1.657% | 0.936% | 3.613% | -1.468% | -9.464% | 11.62% | -5.079% | 2.607% | 4.723% | 1.369% | 6.528% | 0.9824% | -7.787% | 0.5955% | -1.597% | -4.692% | -10.37% | 3.056% | 0.3295% | -2.822% | 1.498%
| Z-Score (Absolute) |  | NA | 0.38 | 0.12 | 0.2 | 0 | 0.75 | 0.67 | 2.92 | 3 | 1.69 | 0.47 | 1.06 | 0.12 | 1.57 | 0.01 | 2.45 | 0.1 | 0.71 | 1.58 | 3.17 | 0.59 | 0.17 | 1.05 | 0.16
Note on C31: Z-Scores have been calculated inclusive of individual outliers. In general, laboratory batches are rejected if Z-Score > 2.5.

## IRC
| Analytical results for C in OREAS 608b (Indicative Value 0.109 wt.%) | [26 empty] | Indicative
C | Round | Replicate | Lab | Lab | Lab | Lab | [21 empty] | 1
| No | No | 2.17 | 2.18 | 2.27 | 3.01 | [21 empty] | wt.%
|  |  | IRC | IRC | IRC | IRC | [21 empty] | 3
3
| 1 | 1 | 0.13 | 0.14 | 0.016 | 0.15 | [21 empty] | 1
| 1 | 2 | 0.12 | 0.14 | 0.038 | 0.15 | [21 empty] | 1
| 1 | 3 | 0.12 | 0.14 | 0.013 | [22 empty] | 16
| 1 | 4 | 0.12 | 0.14 | 0.028 | [22 empty] | 0.10946
| 1 | 5 | 0.12 | 0.14 | 0.032 | [22 empty] | 7
| 1 | 6 | 0.13 | 0.14 | 0.02
| Mean |  | 0.12333 | 0.14 | 0.0245 | 0.15
| Median |  | 0.12 | 0.14 | 0.024 | 0.15
| Std Dev. |  | 0.005164 | 0 | 0.0097519 | 0
| Rel.Std.Dev. |  | 4.187% | 0% | 39.8% | 0%
| PDM3 |  | 12.68% | 27.9% | -77.62% | 37.04%
| Z-Score (Absolute) |  | 0.42 | 0.42 | 5.42 | 0.93
| Analytical results for C-(Inorganic) in OREAS 608b (Indicative Value 0.095 wt.%) | [26 empty] | Indicative
C-(Inorganic) | Round | Replicate | Lab | [24 empty] | 1
| No | No | 2.18 | [24 empty] | wt.%
|  |  | I-550*IRC | [24 empty] | 3
3
| 1 | 1 | 0.09 | [24 empty] | 1
| 1 | 2 | 0.1 | [24 empty] | 1
| 1 | 3 | 0.09 | [24 empty] | 16
| 1 | 4 | 0.1 | [24 empty] | 0.095
| 1 | 5 | 0.1 | [24 empty] | 7
| 1 | 6 | 0.09
| Mean |  | 0.095
| Median |  | 0.095
| Std Dev. |  | 0.0054772
| Rel.Std.Dev. |  | 5.766%
| PDM3 |  | -1.11e-14%
| Z-Score (Absolute) |  | NA
| Analytical results for C-(Organic) in OREAS 608b (Indicative Value 0.042 wt.%) | [26 empty] | Indicative
C-(Organic) | Round | Replicate | Lab | [24 empty] | 1
| No | No | 2.18 | [24 empty] | wt.%
|  |  | HCl*IRC | [24 empty] | 3
3
| 1 | 1 | 0.05 | [24 empty] | 1
| 1 | 2 | 0.04 | [24 empty] | 1
| 1 | 3 | 0.04 | [24 empty] | 16
| 1 | 4 | 0.04 | [24 empty] | 0.041667
| 1 | 5 | 0.04 | [24 empty] | 7
| 1 | 6 | 0.04
| Mean |  | 0.041667
| Median |  | 0.04
| Std Dev. |  | 0.0040825
| Rel.Std.Dev. |  | 9.798%
| PDM3 |  | -7.772e-14%
| Z-Score (Absolute) |  | NA
| Analytical results for S in OREAS 608b (Certified Value 1.33 wt.%) | [26 empty] | Certified
S | Round | Replicate | Lab | Lab | Lab | Lab | Lab | Lab | Lab | Lab | Lab | Lab | Lab | Lab | Lab | Lab | Lab | Lab | Lab | Lab | Lab | Lab | Lab | Lab | Lab | Lab | Lab | 1
| No | No | 2.01 | 2.02 | 2.03 | 2.04 | 2.05 | 2.06 | 2.07 | 2.08 | 2.10 | 2.11 | 2.12 | 2.13 | 2.14 | 2.15 | 2.16 | 2.17 | 2.18 | 2.19 | 2.20 | 2.21 | 2.23 | 2.25 | 2.26 | 2.27 | 2.28 | wt.%
|  |  | IRC | IRC | IRC | IRC | IRC | IRC | IRC | IRC | IRC | IRC | IRC | IRC | IRC | IRC | IRC | IRC | IRC | IRC | IRC | IRC | IRC | IRC | IRC | IRC | IRC | 2
3
| 1 | 1 | 1.33 | 1.41 | 1.35 | 1.33 | 1.3 | 1.3131 | 1.32 | 1.36 | 1.28 | 1.43 | 1.28 | 1.28 | 1.32 | 1.3 | 1.33 | 1.34 | 1.34 | 1.414 | 1.33 | 1.36 | 1.37 | 1.33 | 1.2734 | 1.31 | 1.25 | 1
| 1 | 2 | 1.35 | 1.31 | 1.35 | 1.33 | 1.31 | 1.3118 | 1.29 | 1.35 | 1.26 | 1.43 | 1.29 | 1.29 | 1.31 | 1.29 | 1.3 | 1.28 | 1.36 | 1.407 | 1.34 | 1.34 | 1.33 | 1.33 | 1.2924 | 1.31 | 1.25 | 11
| 1 | 3 | 1.35 | 1.31 | 1.35 | 1.31 | 1.31 | 1.3142 | 1.32 | 1.35 | 1.28 | 1.43 | 1.29 | 1.27 | 1.34 | 1.22 | 1.33 | 1.34 | 1.33 | 1.401 | 1.32 | 1.36 | 1.4 | 1.28 | 1.262 | 1.32 | 1.23 | 16
| 1 | 4 | 1.33 | 1.53 | 1.35 | 1.3 | 1.31 | 1.3021 | 1.33 | 1.36 | 1.26 | 1.41 | 1.28 | 1.31 | 1.33 | 1.28 | 1.32 | 1.29 | 1.34 | 1.418 | 1.34 | 1.35 | 1.53 | 1.32 | 1.2565 | 1.33 | 1.27 | 1.3274
| 1 | 5 | 1.33 | 1.39 | 1.37 | 1.31 | 1.3 | 1.3204 | 1.29 | 1.35 | 1.27 | 1.43 | 1.28 | 1.29 | 1.32 | 1.3 | 1.36 | 1.33 | 1.39 | 1.412 | 1.35 | 1.36 | 1.48 | 1.31 | 1.2994 | 1.31 | 1.28 | 11
| 1 | 6 | 1.34 | 1.38 | 1.37 | 1.32 | 1.32 | 1.3172 | 1.3 | 1.35 | 1.29 | 1.43 | 1.29 | 1.28 | 1.33 | 1.29 | 1.31 | 1.25 | 1.36 | 1.426 | 1.33 | 1.34 | 1.39 | 1.32 | 1.2586 | 1.33 | 1.22
| Mean |  | 1.3383 | 1.3883 | 1.3567 | 1.3167 | 1.3083 | 1.3131 | 1.3083 | 1.3533 | 1.2733 | 1.4267 | 1.285 | 1.2867 | 1.325 | 1.28 | 1.325 | 1.305 | 1.3533 | 1.413 | 1.335 | 1.3517 | 1.4167 | 1.315 | 1.2737 | 1.3183 | 1.25
| Median |  | 1.335 | 1.385 | 1.35 | 1.315 | 1.31 | 1.3136 | 1.31 | 1.35 | 1.275 | 1.43 | 1.285 | 1.285 | 1.325 | 1.29 | 1.325 | 1.31 | 1.35 | 1.413 | 1.335 | 1.355 | 1.395 | 1.32 | 1.2677 | 1.315 | 1.25
| Std Dev. |  | 0.0098319 | 0.081097 | 0.010328 | 0.012111 | 0.0075277 | 0.0062047 | 0.017224 | 0.005164 | 0.012111 | 0.008165 | 0.0054772 | 0.013663 | 0.010488 | 0.030332 | 0.020736 | 0.037283 | 0.021602 | 0.0086718 | 0.010488 | 0.0098319 | 0.074207 | 0.018708 | 0.018263 | 0.0098319 | 0.022804
| Rel.Std.Dev. |  | 0.7346% | 5.841% | 0.7613% | 0.9198% | 0.5754% | 0.4725% | 1.316% | 0.3816% | 0.9511% | 0.5723% | 0.4262% | 1.062% | 0.7916% | 2.37% | 1.565% | 2.857% | 1.596% | 0.6137% | 0.7856% | 0.7274% | 5.238% | 1.423% | 1.434% | 0.7458% | 1.824%
| PDM3 |  | 0.8252% | 4.592% | 2.206% | -0.8071% | -1.435% | -1.074% | -1.435% | 1.955% | -4.072% | 7.48% | -3.193% | -3.067% | -0.1793% | -3.569% | -0.1793% | -1.686% | 1.955% | 6.45% | 0.5741% | 1.83% | 6.727% | -0.9327% | -4.043% | -0.6815% | -5.83%
| Z-Score (Absolute) |  | 0.4 | 1.42 | 0.78 | 0.03 | 0.2 | 0.11 | 0.2 | 0.71 | 0.91 | 2.19 | 0.67 | 0.64 | 0.13 | 0.78 | 0.13 | 0.27 | 0.71 | 1.92 | 0.34 | 0.67 | 1.99 | 0.07 | 0.9 | 0 | 1.38
Note on C17: Z-Scores have been calculated inclusive of individual outliers. In general, laboratory batches are rejected if Z-Score > 2.5.
Note on C35: Z-Scores have been calculated inclusive of individual outliers. In general, laboratory batches are rejected if Z-Score > 2.5.
Note on C53: Z-Scores have been calculated inclusive of individual outliers. In general, laboratory batches are rejected if Z-Score > 2.5.
Note on C71: Z-Scores have been calculated inclusive of individual outliers. In general, laboratory batches are rejected if Z-Score > 2.5.

## 4-Acid
| Analytical results for Ag in OREAS 608b (Certified Value 15.2 ppm) | [27 empty] | Certified
Ag | Round | Replicate | Lab | Lab | Lab | Lab | Lab | Lab | Lab | Lab | Lab | Lab | Lab | Lab | Lab | Lab | Lab | Lab | Lab | Lab | Lab | Lab | Lab | Lab | Lab | Lab | Lab | Lab | 1
| No | No | 2.01 | 2.03 | 2.04 | 2.05 | 2.06 | 2.07 | 2.08 | 2.09 | 2.10 | 2.11 | 2.12 | 2.13 | 2.14 | 2.15 | 2.16 | 2.17 | 2.18 | 2.19 | 2.20 | 2.21 | 2.22 | 2.23 | 2.25 | 2.26 | 2.27 | 2.28 | ppm
|  |  | 4A*OES | 4A*MS | 4A*MS | 4A*MS | 4A*MS | 4A*OES/MS | 4A*OES/MS | 4A*OES | 4A*OES/MS | 4A*MS | 4A*OES | 4A*OES/MS | 4A*OES/MS | 4A*OES/MS | 4A*OES/MS | 4A*OES/MS | 4A*OES/MS | 4A*OES | 4A*MS | 4A*OES | 4A*OES/MS | 4A*OES | 4A*OES/MS | 4A*OES | 4A*OES | 4A*OES | 1
2
| 1 | 1 | 15 | 16.872 | 15 | 14.77 | 15.2451 | 15.2 | 14.7 | 15.422 | 15.1 | 15.6 | 15.2 | 14.6 | 15.1 | 15.2 | 14.3 | 15.65 | 14 | 15.4 | 15.2 | 15.19 | 14.7 | 14.6917 | 13.6 | 15.6492 | 13.65 | 17.5 | 1
| 1 | 2 | 15.2 | 16.416 | 15.5 | 15.06 | 15.2505 | 15.3 | 15 | 15.5585 | 15.4 | 15.6 | 14.9 | 15.25 | 15.3 | 15.65 | 14.7 | 15.55 | 14 | 15 | 15.3 | 14.72 | 15 | 13.6718 | 14.2 | 15.458 | 13.44 | 16.3 | 22
| 1 | 3 | 14.9 | 16.492 | 15.8 | 14.92 | 15.2423 | 15 | 15.3 | 15.233 | 14.9 | 15.6 | 15.3 | 15.45 | 15.2 | 15.4 | 15.3 | 15.8 | 14.1 | 14.9 | 15.6 | 14.38 | 15 | 13.7202 | 13.9 | 15.4693 | 13.62 | 16.9 | 16
| 1 | 4 | 15 | 16.264 | 15.6 | 15.03 | 14.9842 | 15.2 | 15.2 | 15.17 | 15.4 | 15.4 | 14.8 | 15.45 | 14.85 | 15.05 | 14.55 | 15.45 | 14.1 | 15.2 | 15 | 14.49 | 14.8 | 13.7985 | 13.4 | 15.7517 | 13.14 | 17.2 | 15.1785
| 1 | 5 | 15.1 | 16.796 | 15.5 | 15.13 | 15.016 | 15 | 15.2 | 14.8025 | 15.4 | 15.8 | 15 | 15.45 | 14.95 | 15.2 | 14.8 | 15.75 | 14.4 | 15.1 | 15.3 | 14.57 | 15.2 | 14.238 | 14.2 | 15.7048 | 13.48 | 17.2 | 13
| 1 | 6 | 15.1 | 16.074 | 15.7 | 14.9 | 15.0141 | 15.2 | 14.9 | 14.624 | 15.4 | 15.6 | 15.1 | 14.9 | 14.95 | 15.3 | 14.4 | 15.95 | 13.6 | 15 | 15.6 | 15.53 | 14.9 | 13.9609 | 13.9 | 15.3871 | 13.59 | 17.5
| Mean |  | 15.05 | 16.4857 | 15.5167 | 14.9683 | 15.1254 | 15.15 | 15.05 | 15.135 | 15.2667 | 15.6 | 15.05 | 15.1833 | 15.0583 | 15.3 | 14.675 | 15.6917 | 14.0333 | 15.1 | 15.3333 | 14.8133 | 14.9333 | 14.0135 | 13.8667 | 15.57 | 13.4867 | 17.1
| Median |  | 15.05 | 16.454 | 15.55 | 14.975 | 15.1291 | 15.2 | 15.1 | 15.2015 | 15.4 | 15.6 | 15.05 | 15.35 | 15.025 | 15.25 | 14.625 | 15.7 | 14.05 | 15.05 | 15.3 | 14.645 | 14.95 | 13.8797 | 13.9 | 15.5593 | 13.535 | 17.2
| Std Dev. |  | 0.10488 | 0.30629 | 0.27869 | 0.13014 | 0.13264 | 0.12247 | 0.22583 | 0.35895 | 0.21602 | 0.12649 | 0.18708 | 0.3573 | 0.17151 | 0.20736 | 0.35742 | 0.18005 | 0.2582 | 0.17889 | 0.23381 | 0.45072 | 0.17512 | 0.39042 | 0.32042 | 0.15073 | 0.18843 | 0.45166
| Rel.Std.Dev. |  | 0.6969% | 1.858% | 1.796% | 0.8694% | 0.8769% | 0.8084% | 1.501% | 2.372% | 1.415% | 0.8108% | 1.243% | 2.353% | 1.139% | 1.355% | 2.436% | 1.147% | 1.84% | 1.185% | 1.525% | 3.043% | 1.173% | 2.786% | 2.311% | 0.9681% | 1.397% | 2.641%
| PDM3 |  | -0.8467% | 8.612% | 2.228% | -1.385% | -0.3502% | -0.1879% | -0.8467% | -0.2867% | 0.5807% | 2.777% | -0.8467% | 0.03171% | -0.7918% | 0.8003% | -3.317% | 3.381% | -7.545% | -0.5173% | 1.02% | -2.406% | -1.615% | -7.675% | -8.643% | 2.579% | -11.15% | 12.66%
| Z-Score (Absolute) |  | 0.21 | 4.54 | 1.34 | 0.48 | 0.04 | 0.12 | 0.21 | 0.07 | 0.51 | 1.61 | 0.21 | 0.23 | 0.18 | 0.62 | 1.45 | 1.91 | 3.57 | 0.04 | 0.73 | 0.99 | 0.59 | 3.63 | 4.12 | 1.51 | 5.38 | 6.57
| Analytical results for Al in OREAS 608b (Certified Value 7.26 wt.%) | [27 empty] | Certified
Al | Round | Replicate | Lab | Lab | Lab | Lab | Lab | Lab | Lab | Lab | Lab | Lab | Lab | Lab | Lab | Lab | Lab | Lab | Lab | Lab | Lab | Lab | Lab | Lab | Lab | Lab | Lab | Lab | 1
| No | No | 2.01 | 2.03 | 2.04 | 2.05 | 2.06 | 2.07 | 2.08 | 2.09 | 2.10 | 2.11 | 2.12 | 2.13 | 2.14 | 2.15 | 2.16 | 2.17 | 2.18 | 2.19 | 2.20 | 2.21 | 2.22 | 2.23 | 2.25 | 2.26 | 2.27 | 2.28 | wt.%
|  |  | 4A*OES | 4A*MS | 4A*MS | 4A*OES | 4A*MS | 4A*OES/MS | 4A*OES/MS | 4A*OES | 4A*OES/MS | 4A*OES | 4A*OES | 4A*OES/MS | 4A*OES/MS | 4A*OES/MS | 4A*OES/MS | 4A*OES/MS | 4A*OES/MS | 4A*OES | 4A*OES | 4A*OES | 4A*OES/MS | 4A*OES | 4A*OES/MS | 4A*OES | 4A*OES | 4A*OES | 2
3
| 1 | 1 | 7.36 | 7.74 | 7.27 | 7.49 | 7.2806 | 7.31 | 7.29 | 7.7784 | 7.39 | 7.23 | 7.9801 | 7 | 7.15 | 7.42 | 7.07 | 7.8 | 7.0442 | 6.32 | 8.01 | 7.27 | 7.19 | 7.0892 | 7.25 | 7.3948 | 7.3325 | 6.85 | 1
| 1 | 2 | 7.52 | 7.11 | 7.27 | 7.2742 | 7.1714 | 7.38 | 7.05 | 7.7036 | 7.67 | 7.12 | 7.8951 | 7.33 | 7.29 | 7.43 | 7.49 | 7.59 | 7.0367 | 5.53 | 8.08 | 7.33 | 7.01 | 7.0104 | 7.25 | 7.4857 | 7.3888 | 6.92 | 0
| 1 | 3 | 7.46 | 6.93 | 7.6 | 7.6532 | 7.226 | 7.26 | 7.17 | 7.7372 | 7.49 | 7.14 | 7.8784 | 7.06 | 7.28 | 7.11 | 7.56 | 7.73 | 7.0134 | 6.69 | 7.86 | 7.14 | 7.18 | 7.0182 | 7.41 | 7.2409 | 7.1895 | 6.58 | 16
| 1 | 4 | 7.45 | 6.75 | 7.43 | 7.3988 | 7.0241 | 7.1 | 7.26 | 7.7972 | 7.47 | 7.16 | 7.7324 | 7.31 | 7.14 | 7.29 | 7.01 | 7.52 | 7.0235 | 6.02 | 7.91 | 7.12 | 7.07 | 7.076 | 7.14 | 7.4464 | 7.3255 | 7.47 | 7.2631
| 1 | 5 | 7.48 | 7.06 | 7.32 | 7.5652 | 7.1297 | 7.27 | 7.27 | 7.7912 | 7.48 | 7.15 | 7.8529 | 7.24 | 7.1 | 7.2 | 7.13 | 7.7 | 7.0826 | 6.02 | 8.03 | 7.18 | 7.05 | 7.0918 | 7.41 | 7.205 | 6.9801 | 6.45 | 14
| 1 | 6 | 7.47 | 6.64 | 7.45 | 7.4118 | 7.1802 | 7.21 | 7.04 | 7.7781 | 7.61 | 7.02 | 7.9708 | 7.04 | 7.15 | 7.36 | 7.37 | 7.77 | 6.9482 | 4.69 | 7.98 | 7.37 | 7.14 | 6.9998 | 7.3 | 7.2468 | 6.725 | 6.52
| Mean |  | 7.4567 | 7.0383 | 7.39 | 7.4655 | 7.1687 | 7.255 | 7.18 | 7.7643 | 7.5183 | 7.1367 | 7.8849 | 7.1633 | 7.185 | 7.3017 | 7.2717 | 7.685 | 7.0248 | 5.8783 | 7.9783 | 7.235 | 7.1067 | 7.0476 | 7.2933 | 7.3366 | 7.1569 | 6.7983
| Median |  | 7.465 | 6.995 | 7.375 | 7.4509 | 7.1758 | 7.265 | 7.215 | 7.7782 | 7.485 | 7.145 | 7.8868 | 7.15 | 7.15 | 7.325 | 7.25 | 7.715 | 7.0301 | 6.02 | 7.995 | 7.225 | 7.105 | 7.0471 | 7.275 | 7.3208 | 7.2575 | 6.715
| Std Dev. |  | 0.053166 | 0.38768 | 0.12884 | 0.13394 | 0.087618 | 0.094816 | 0.11243 | 0.036341 | 0.10245 | 0.068313 | 0.090408 | 0.14679 | 0.079687 | 0.12734 | 0.23224 | 0.10858 | 0.044403 | 0.69678 | 0.08085 | 0.10368 | 0.073937 | 0.042482 | 0.10443 | 0.12019 | 0.25763 | 0.37818
| Rel.Std.Dev. |  | 0.713% | 5.508% | 1.743% | 1.794% | 1.222% | 1.307% | 1.566% | 0.468% | 1.363% | 0.9572% | 1.147% | 2.049% | 1.109% | 1.744% | 3.194% | 1.413% | 0.6321% | 11.85% | 1.013% | 1.433% | 1.04% | 0.6028% | 1.432% | 1.638% | 3.6% | 5.563%
| PDM3 |  | 2.666% | -3.094% | 1.748% | 2.788% | -1.3% | -0.111% | -1.144% | 6.901% | 3.515% | -1.74% | 8.562% | -1.373% | -1.075% | 0.5316% | 0.1185% | 5.809% | -3.281% | -19.07% | 9.848% | -0.3863% | -2.153% | -2.967% | 0.4168% | 1.012% | -1.461% | -6.398%
| Z-Score (Absolute) |  | 1.01 | 0.98 | 0.69 | 1.05 | 0.36 | 0.05 | 0.31 | 2.47 | 1.3 | 0.52 | 3.05 | 0.39 | 0.29 | 0.27 | 0.13 | 2.09 | 1.05 | 6.51 | 3.49 | 0.05 | 0.66 | 0.94 | 0.24 | 0.44 | 0.42 | 2.13
| Analytical results for As in OREAS 608b (Certified Value 268 ppm) | [27 empty] | Certified
As | Round | Replicate | Lab | Lab | Lab | Lab | Lab | Lab | Lab | Lab | Lab | Lab | Lab | Lab | Lab | Lab | Lab | Lab | Lab | Lab | Lab | Lab | Lab | Lab | Lab | Lab | Lab |  | 1
| No | No | 2.01 | 2.03 | 2.04 | 2.05 | 2.06 | 2.07 | 2.08 | 2.10 | 2.11 | 2.12 | 2.13 | 2.14 | 2.15 | 2.16 | 2.17 | 2.18 | 2.19 | 2.20 | 2.21 | 2.22 | 2.23 | 2.25 | 2.26 | 2.27 | 2.28 |  | ppm
|  |  | 4A*OES | 4A*MS | 4A*MS | 4A*MS | 4A*MS | 4A*OES/MS | 4A*OES/MS | 4A*OES/MS | 4A*MS | 4A*OES | 4A*OES/MS | 4A*OES/MS | 4A*OES/MS | 4A*OES/MS | 4A*OES/MS | 4A*OES/MS | 4A*MS | 4A*OES | 4A*OES | 4A*OES/MS | 4A*OES | 4A*OES/MS | 4A*OES | 4A*OES | 4A*MS |  | 0
0
| 1 | 1 | 269 | 289.4 | 181 | 267.9 | 259.3787 | 219 | 277 | 259 | 285 | 271 | 269 | 271 | 263 | 265 | 286 | 256.6 | 295 | 246 | 202.7 | 253 | 203.1802 | 267 | 257.5123 | 245.987 | 273 |  | 1
| 1 | 2 | 273 | 283.1 | 154 | 268.7 | 258.5731 | 217 | 289 | 270 | 284 | 264 | 277 | 278 | 263 | 275 | 282 | 255.7 | 270 | 322 | 199.7 | 252 | 259.5936 | 259 | 263.8078 | 243.026 | 281 |  | 12
| 1 | 3 | 273 | 289.5 | 185 | 272.5 | 258.0678 | 228 | 291 | 263 | 285 | 270 | 270 | 278 | 249 | 279 | 284 | 257.9 | 280 | 298 | 206.1 | 255 | 258.5859 | 272 | 256.5851 | 245.041 | 286 |  | 16
| 1 | 4 | 271 | 286.4 | 163 | 268.8 | 254.6818 | 214 | 290 | 260 | 285 | 266 | 277 | 272 | 261 | 265 | 276 | 259.2 | 277 | 246 | 211 | 253 | 206.3651 | 260 | 264.3252 | 240.517 | 284 |  | 268.2903
| 1 | 5 | 271 | 292.1 | 176 | 268.8 | 258.0598 | 224 | 285 | 264 | 287 | 267 | 274 | 272 | 257 | 267 | 288 | 262.7 | 290 | 290 | 199.5 | 255 | 237.7022 | 275 | 251.7347 | 243.642 | 278 |  | 15
| 1 | 6 | 270 | 283.9 | 177 | 271.2 | 256.2941 | 230 | 282 | 264 | 283 | 271 | 268 | 271 | 264 | 270 | 283 | 256.7 | 279 | 226 | 204.8 | 255 | 243.65 | 266 | 254.2734 | 245.614 | 279
| Mean |  | 271.1667 | 287.4 | 172.6667 | 269.65 | 257.5092 | 222 | 285.6667 | 263.3333 | 284.8333 | 268.1667 | 272.5 | 273.6667 | 259.5 | 270.1667 | 283.1667 | 258.1333 | 281.8333 | 271.3333 | 203.9667 | 253.8333 | 234.8462 | 266.5 | 258.0398 | 243.9712 | 280.1667
| Median |  | 271 | 287.9 | 176.5 | 268.8 | 258.0638 | 221.5 | 287 | 263.5 | 285 | 268.5 | 272 | 272 | 262 | 268.5 | 283.5 | 257.3 | 279.5 | 268 | 203.75 | 254 | 240.6761 | 266.5 | 257.0487 | 244.3415 | 280
| Std Dev. |  | 1.6021 | 3.5282 | 11.7757 | 1.7852 | 1.7154 | 6.3561 | 5.4283 | 3.8816 | 1.3292 | 2.9269 | 4.0373 | 3.3862 | 5.7184 | 5.7417 | 4.1191 | 2.5445 | 9.1086 | 37.3238 | 4.3468 | 1.3292 | 24.8015 | 6.3482 | 5.0815 | 2.0416 | 4.6224
| Rel.Std.Dev. |  | 0.5908% | 1.228% | 6.82% | 0.662% | 0.6661% | 2.863% | 1.9% | 1.474% | 0.4666% | 1.091% | 1.482% | 1.237% | 2.204% | 2.125% | 1.455% | 0.9857% | 3.232% | 13.76% | 2.131% | 0.5236% | 10.56% | 2.382% | 1.969% | 0.8368% | 1.65%
| PDM3 |  | 1.072% | 7.123% | -35.64% | 0.5068% | -4.018% | -17.25% | 6.477% | -1.848% | 6.166% | -0.04608% | 1.569% | 2.004% | -3.276% | 0.6994% | 5.545% | -3.786% | 5.048% | 1.134% | -23.98% | -5.389% | -12.47% | -0.6673% | -3.821% | -9.064% | 4.427%
| Z-Score (Absolute) |  | 0.19 | 1.22 | 6.04 | 0.09 | 0.67 | 2.92 | 1.11 | 0.31 | 1.05 | 0 | 0.27 | 0.35 | 0.55 | 0.13 | 0.95 | 0.63 | 0.86 | 0.2 | 4.06 | 0.91 | 2.11 | 0.11 | 0.64 | 1.53 | 0.76
| Analytical results for B in OREAS 608b (Indicative Value 14 ppm) | [27 empty] | Indicative
B | Round | Replicate | 2.01: Lab; 2.03: Lab |  | 1
| No | No | 2.01: 2.01; 2.03: 2.23 |  | ppm
|  |  | 2.01: 4A*OES; 2.03: 4A*OES |  | 1
1
| 1 | 1 | 2.01: 14; 2.03: < 0.1 |  | 1
| 1 | 2 | 2.01: 13; 2.03: < 0.1 |  | 3
| 1 | 3 | 2.01: 14; 2.03: < 0.1 |  | 16
| 1 | 4 | 2.01: 14; 2.03: < 0.1 |  | 14
| 1 | 5 | 2.01: 15; 2.03: < 0.1 |  | 9
| 1 | 6 | 2.01: 14; 2.03: < 0.1
| Mean |  | 2.01: 14
| Median |  | 2.01: 14
| Std Dev. |  | 2.01: 0.63246
| Rel.Std.Dev. |  | 2.01: 4.518%
PDM3 | bar: 2.01
| Z-Score (Absolute) |  | 2.01: 0.67; 2.03: 0.67
| Analytical results for Ba in OREAS 608b (Indicative Value 1656 ppm) | [27 empty] | Indicative
Ba | Round | Replicate | Lab | Lab | Lab | Lab | Lab | Lab | Lab | Lab | Lab | Lab | Lab | Lab | Lab | Lab | Lab | Lab | Lab | Lab | Lab | Lab | Lab | Lab | Lab |  |  |  | 1
| No | No | 2.01 | 2.03 | 2.04 | 2.05 | 2.06 | 2.07 | 2.08 | 2.11 | 2.13 | 2.14 | 2.15 | 2.16 | 2.17 | 2.18 | 2.19 | 2.20 | 2.21 | 2.22 | 2.23 | 2.25 | 2.26 | 2.27 | 2.28 |  |  |  | ppm
|  |  | 4A*OES | 4A*MS | 4A*MS | 4A*MS | 4A*MS | 4A*OES/MS | 4A*OES/MS | 4A*MS | 4A*OES/MS | 4A*OES/MS | 4A*OES/MS | 4A*OES/MS | 4A*OES/MS | 4A*OES/MS | 4A*MS | 4A*OES | 4A*OES | 4A*MS | 4A*OES | 4A*OES/MS | 4A*OES | 4A*OES | 4A*MS |  |  |  | 0
0
| 1 | 1 | 1901 | 225 | 50 | 2608.7 | 972.8954 | 360 | 1090 | 2850 | 1840 | 1220 | 2400 | 1010 | 440 | 2700 | 1069 | 1900 | 2620 | 2548 | 1517.2585 | 2540 | 2261.8708 | 2371.273 | 1154 |  |  |  | 1
| 1 | 2 | 1886 | 224 | 63 | 2697.1 | 918.1297 | 409 | 2050 | 2890 | 1730 | 1480 | 1890 | 960 | 510 | 2696 | 1317 | 1910 | 2609 | 2520 | 1582.6051 | 2540 | 2421.9666 | 2310.933 | 1348 |  |  |  | 24
| 1 | 3 | 1853 | 264 | 68 | 2641.1 | 951.2271 | 383 | 2090 | 2850 | 1770 | 1190 | 2040 | 840 | 540 | 2681 | 878 | 1860 | 2598 | 2513 | 1487.5694 | 2590 | 2286.0444 | 2177.122 | 1192 |  |  |  | 16
| 1 | 4 | 1856 | 267 | 62 | 2633.9 | 979.0063 | 329 | 2580 | 2830 | 1520 | 930 | 1690 | 1080 | 390 | 2687 | 1144 | 1880 | 2564 | 2419 | 1713.3513 | 2530 | 2500.4993 | 2277.857 | 941 |  |  |  | 1656.0636
| 1 | 5 | 1901 | 242 | 58 | 2658.1 | 903.1475 | 333 | 1790 | 2850 | 1750 | 1460 | 2010 | 1060 | 510 | 2729 | 896 | 1910 | 2618 | 2585 | 1512.8157 | 2590 | 2606.3126 | 2144.827 | 1358 |  |  |  | 9
| 1 | 6 | 1836 | 283 | 58 | 2689.5 | 960.7079 | 339 | 1930 | 2920 | 1770 | 1300 | 1510 | 710 | 480 | 2647 | 1317 | 1890 | 2621 | 2383 | 1327.406 | 2530 | 2507.0706 | 2443.882 | 486
| Mean |  | 1872.1667 | 250.8333 | 59.8333 | 2654.7333 | 947.519 | 358.8333 | 1921.6667 | 2865 | 1730 | 1263.3333 | 1923.3333 | 943.3333 | 478.3333 | 2690 | 1103.5 | 1891.6667 | 2605 | 2494.6667 | 1523.501 | 2553.3333 | 2430.6274 | 2287.649 | 1079.8333
| Median |  | 1871 | 253 | 60 | 2649.6 | 955.9675 | 349.5 | 1990 | 2850 | 1760 | 1260 | 1950 | 985 | 495 | 2691.5 | 1106.5 | 1895 | 2613.5 | 2516.5 | 1515.0371 | 2540 | 2461.233 | 2294.395 | 1173
| Std Dev. |  | 27.5348 | 24.2274 | 6.08 | 33.9233 | 30.5145 | 31.7894 | 487.2953 | 33.3167 | 109.3618 | 202.6491 | 308.1342 | 142.9219 | 54.9242 | 26.8179 | 193.8564 | 19.4079 | 21.8906 | 77.6883 | 126.0428 | 28.7518 | 134.9437 | 113.7138 | 328.4158
| Rel.Std.Dev. |  | 1.471% | 9.659% | 10.16% | 1.278% | 3.22% | 8.859% | 25.36% | 1.163% | 6.321% | 16.04% | 16.02% | 15.15% | 11.48% | 0.9969% | 17.57% | 1.026% | 0.8403% | 3.114% | 8.273% | 1.126% | 5.552% | 4.971% | 30.41%
| PDM3 |  | 13.05% | -84.85% | -96.39% | 60.3% | -42.78% | -78.33% | 16.04% | 73% | 4.465% | -23.71% | 16.14% | -43.04% | -71.12% | 62.43% | -33.37% | 14.23% | 57.3% | 50.64% | -8.005% | 54.18% | 46.77% | 38.14% | -34.8%
| Z-Score (Absolute) |  | 0 | 1.49 | 1.67 | 0.72 | 0.85 | 1.39 | 0.05 | 0.91 | 0.13 | 0.56 | 0.05 | 0.85 | 1.28 | 0.75 | 0.71 | 0.02 | 0.67 | 0.57 | 0.32 | 0.63 | 0.51 | 0.38 | 0.73
| Analytical results for Be in OREAS 608b (Certified Value 2.58 ppm) | [27 empty] | Certified
Be | Round | Replicate | Lab | Lab | Lab | Lab | Lab | Lab | Lab | Lab | Lab | Lab | Lab | Lab | Lab | Lab | Lab | Lab | Lab | Lab | Lab | Lab | Lab | Lab | Lab | Lab | Lab | Lab | 1
| No | No | 2.01 | 2.03 | 2.04 | 2.05 | 2.06 | 2.07 | 2.08 | 2.09 | 2.10 | 2.11 | 2.12 | 2.13 | 2.14 | 2.15 | 2.16 | 2.17 | 2.18 | 2.19 | 2.20 | 2.21 | 2.22 | 2.23 | 2.25 | 2.26 | 2.27 | 2.28 | ppm
|  |  | 4A*OES | 4A*MS | 4A*MS | 4A*MS | 4A*MS | 4A*OES/MS | 4A*OES/MS | 4A*MS | 4A*OES/MS | 4A*MS | 4A*MS | 4A*OES/MS | 4A*OES/MS | 4A*OES/MS | 4A*OES/MS | 4A*OES/MS | 4A*OES/MS | 4A*MS | 4A*OES | 4A*OES | 4A*MS | 4A*OES | 4A*OES/MS | 4A*OES | 4A*OES | 4A*MS | 2
3
| 1 | 1 | < 5 | 3 | 3 | 2.49 | 2.6363 | 3.2 | 2.24 | 3.2853 | 2.4 | 2.7 | 2.89 | 2.52 | 2.7 | 2.52 | 2.42 | 2.69 | 2.61 | 3.24 | 2.5 | 2.65 | 2.63 | 2.1394 | 2.8 | 2.7132 | 2.063 | 2.5 | 1
| 1 | 2 | < 5 | 2 | 3 | 2.44 | 2.5467 | 3.2 | 2.36 | 3.2701 | 2.7 | 2.7 | 2.61 | 2.63 | 2.74 | 2.55 | 2.54 | 2.62 | 2.61 | 3.07 | 2.5 | 2.72 | 2.58 | 2.0824 | 2.8 | 2.6239 | 2.021 | 2.61 | 25
| 1 | 3 | < 5 | 3 | 3 | 2.53 | 2.5453 | 3.1 | 2.49 | 3.2342 | 2.5 | 2.6 | 2.66 | 2.53 | 2.72 | 2.45 | 2.59 | 2.65 | 2.6 | 3.08 | 2.5 | 2.67 | 2.45 | 2.0381 | 2.9 | 2.4918 | 2.05 | 2.39 | 16
| 1 | 4 | < 5 | 3 | 3 | 2.54 | 2.5286 | 3.2 | 2.46 | 3.2046 | 2.2 | 2.6 | 2.7 | 2.61 | 2.69 | 2.51 | 2.42 | 2.59 | 2.6 | 3.08 | 2.5 | 2.68 | 2.5 | 2.0767 | 2.8 | 2.7659 | 2.01 | 2.66 | 2.5811
| 1 | 5 | < 5 | 2 | 3 | 2.63 | 2.571 | 3.2 | 2.3 | 3.2046 | 2.5 | 2.7 | 2.75 | 2.59 | 2.65 | 2.48 | 2.44 | 2.65 | 2.62 | 3.17 | 2.5 | 2.7 | 2.65 | 2.1318 | 2.9 | 2.4898 | 2.008 | 2.56 | 16
| 1 | 6 | < 5 | 3 | 3 | 2.45 | 2.5402 | 3.2 | 2.33 | 3.2259 | 2.4 | 2.7 | 2.67 | 2.54 | 2.67 | 2.55 | 2.49 | 2.66 | 2.56 | 3.11 | 2.5 | 2.69 | 2.67 | 2.0514 | 2.9 | 2.515 | 2.035 | 2.43
| Mean |  |  | 2.6667 | 3 | 2.5133 | 2.5613 | 3.1833 | 2.3633 | 3.2375 | 2.45 | 2.6667 | 2.7133 | 2.57 | 2.695 | 2.51 | 2.4833 | 2.6433 | 2.6 | 3.125 | 2.5 | 2.685 | 2.58 | 2.0866 | 2.85 | 2.5999 | 2.0312 | 2.525
| Median |  |  | 3 | 3 | 2.51 | 2.546 | 3.2 | 2.345 | 3.2301 | 2.45 | 2.7 | 2.685 | 2.565 | 2.695 | 2.515 | 2.465 | 2.65 | 2.605 | 3.095 | 2.5 | 2.685 | 2.605 | 2.0795 | 2.85 | 2.5695 | 2.028 | 2.53
| Std Dev. |  |  | 0.5164 | 0 | 0.070048 | 0.039254 | 0.040825 | 0.095638 | 0.033628 | 0.16432 | 0.05164 | 0.098116 | 0.046043 | 0.032711 | 0.039497 | 0.070048 | 0.034448 | 0.020976 | 0.067157 | 0 | 0.02429 | 0.088091 | 0.041323 | 0.054772 | 0.11998 | 0.02223 | 0.10445
| Rel.Std.Dev. |  |  | 19.36% | 0% | 2.787% | 1.533% | 1.282% | 4.047% | 1.039% | 6.707% | 1.936% | 3.616% | 1.792% | 1.214% | 1.574% | 2.821% | 1.303% | 0.8068% | 2.149% | 0% | 0.9047% | 3.414% | 1.98% | 1.922% | 4.615% | 1.094% | 4.137%
| PDM3 |  |  | 3.316% | 16.23% | -2.624% | -0.7644% | 23.33% | -8.436% | 25.43% | -5.078% | 3.316% | 5.124% | -0.4289% | 4.414% | -2.754% | -3.787% | 2.412% | 0.7334% | 21.07% | -3.141% | 4.027% | -0.0415% | -19.16% | 10.42% | 0.7308% | -21.31% | -2.172%
| Z-Score (Absolute) |  | 0.55 | NA | NA | 0.45 | 0.1 | 4.47 | 1.56 | 4.87 | 0.92 | 0.67 | 1.02 | 0.04 | 0.88 | 0.48 | 0.67 | 0.5 | 0.18 | 4.05 | 0.55 | 0.81 | 0.04 | 3.59 | 2.02 | 0.18 | 4 | 0.37
Results from laboratories 2.03 and 2.04 were removed due to their 1 ppm reading resolution.
| Analytical results for Bi in OREAS 608b (Certified Value 15.2 ppm) | [27 empty] | Certified
Bi | Round | Replicate | Lab | Lab | Lab | Lab | Lab | Lab | Lab | Lab | Lab | Lab | Lab | Lab | Lab | Lab | Lab | Lab | Lab | Lab | Lab | Lab | Lab | Lab | Lab | Lab |  |  | 1
| No | No | 2.01 | 2.03 | 2.04 | 2.05 | 2.06 | 2.07 | 2.08 | 2.10 | 2.11 | 2.12 | 2.13 | 2.14 | 2.15 | 2.16 | 2.17 | 2.18 | 2.19 | 2.20 | 2.21 | 2.22 | 2.23 | 2.26 | 2.27 | 2.28 |  |  | ppm
|  |  | 4A*MS | 4A*MS | 4A*MS | 4A*MS | 4A*MS | 4A*OES/MS | 4A*OES/MS | 4A*OES/MS | 4A*MS | 4A*MS | 4A*OES/MS | 4A*OES/MS | 4A*OES/MS | 4A*OES/MS | 4A*OES/MS | 4A*OES/MS | 4A*MS | 4A*MS | 4A*OES | 4A*MS | 4A*OES | 4A*OES | 4A*OES | 4A*MS |  |  | 1
2
| 1 | 1 | 14.92 | 14.11 | 14.6 | 15.86 | 16.2121 | 15.4 | 16.4 | 15.03 | 15.5 | 16.52 | 16.45 | 16.45 | 14.5 | 15.15 | 15.05 | 14.52 | 16.47 | 14.1 | 10.77 | 14.14 | < 0.1 | 15.1054 | 10.469 | 12.1 |  |  | 1
| 1 | 2 | 15.92 | 13.34 | 14.6 | 15.8 | 16.1506 | 15.6 | 16.6 | 15.45 | 16 | 15.55 | 16.3 | 16.55 | 14.45 | 14.2 | 15.05 | 14.04 | 15.88 | 14.3 | 12.99 | 14.23 | < 0.1 | 15.2856 | 9.367 | 12 |  |  | 26
| 1 | 3 | 15.14 | 15.63 | 15.6 | 16.07 | 16.1177 | 15.5 | 17 | 14.54 | 15.6 | 16.24 | 16.15 | 16.5 | 14.45 | 14.7 | 15.4 | 14.13 | 16.3 | 15.1 | 11.48 | 14.66 | < 0.1 | 14.9995 | 10.358 | 12.69 |  |  | 16
| 1 | 4 | 16.11 | 14.51 | 15.2 | 15.85 | 16.2989 | 15.4 | 15.9 | 14.5 | 15.7 | 15.95 | 17.35 | 16.2 | 13.9 | 15.45 | 15.05 | 14.66 | 16.15 | 14.4 | 10.6 | 14.56 | < 0.1 | 15.2319 | 11.166 | 12.39 |  |  | 15.206
| 1 | 5 | 15.69 | 14.18 | 15 | 16.15 | 16.2893 | 15.6 | 16.1 | 14.88 | 15.9 | 15.95 | 16.8 | 16.15 | 14.05 | 15.55 | 14.6 | 14.85 | 16.04 | 14.8 | 11.29 | 14.86 | < 0.1 | 15.2839 | 9.328 | 12.19 |  |  | 17
| 1 | 6 | 15.57 | 14.12 | 15.2 | 15.62 | 16.33 | 15.7 | 16 | 14.73 | 15.7 | 15.88 | 16.25 | 16.25 | 14.35 | 14 | 14.95 | 14.06 | 15.38 | 14.7 | 11.17 | 14.25 | < 0.1 | 14.9967 | 8.63 | 13.23
| Mean |  | 15.5583 | 14.315 | 15.0333 | 15.8917 | 16.2331 | 15.5333 | 16.3333 | 14.855 | 15.7333 | 16.015 | 16.55 | 16.35 | 14.2833 | 14.8417 | 15.0167 | 14.3767 | 16.0367 | 14.5667 | 11.3833 | 14.45 |  | 15.1505 | 9.8863 | 12.4333
| Median |  | 15.63 | 14.15 | 15.1 | 15.855 | 16.2507 | 15.55 | 16.25 | 14.805 | 15.7 | 15.95 | 16.375 | 16.35 | 14.4 | 14.925 | 15.05 | 14.325 | 16.095 | 14.55 | 11.23 | 14.405 |  | 15.1686 | 9.8625 | 12.29
| Std Dev. |  | 0.45499 | 0.75049 | 0.38816 | 0.19156 | 0.086532 | 0.12111 | 0.41793 | 0.35388 | 0.18619 | 0.33122 | 0.45277 | 0.17029 | 0.24833 | 0.64917 | 0.25626 | 0.34622 | 0.38098 | 0.36697 | 0.85261 | 0.28594 |  | 0.13502 | 0.93374 | 0.46055
| Rel.Std.Dev. |  | 2.924% | 5.243% | 2.582% | 1.205% | 0.5331% | 0.7797% | 2.559% | 2.382% | 1.183% | 2.068% | 2.736% | 1.042% | 1.739% | 4.374% | 1.706% | 2.408% | 2.376% | 2.519% | 7.49% | 1.979% |  | 0.8912% | 9.445% | 3.704%
| PDM3 |  | 2.317% | -5.859% | -1.135% | 4.509% | 6.755% | 2.153% | 7.414% | -2.308% | 3.468% | 5.32% | 8.839% | 7.523% | -6.068% | -2.396% | -1.245% | -5.454% | 5.463% | -4.204% | -25.14% | -4.972% |  | -0.3648% | -34.98% | -18.23%
| Z-Score (Absolute) |  | 0.5 | 0.66 | 0.01 | 0.81 | 1.12 | 0.47 | 1.22 | 0.16 | 0.66 | 0.92 | 1.42 | 1.23 | 0.69 | 0.17 | 0.01 | 0.6 | 0.94 | 0.43 | 3.38 | 0.53 | 13.91 | 0.12 | 4.77 | 2.41
| Analytical results for Ca in OREAS 608b (Certified Value 0.943 wt.%) | [27 empty] | Certified
Ca | Round | Replicate | Lab | Lab | Lab | Lab | Lab | Lab | Lab | Lab | Lab | Lab | Lab | Lab | Lab | Lab | Lab | Lab | Lab | Lab | Lab | Lab | Lab | Lab | Lab | Lab | Lab | Lab | 1
| No | No | 2.01 | 2.03 | 2.04 | 2.05 | 2.06 | 2.07 | 2.08 | 2.09 | 2.10 | 2.11 | 2.12 | 2.13 | 2.14 | 2.15 | 2.16 | 2.17 | 2.18 | 2.19 | 2.20 | 2.21 | 2.22 | 2.23 | 2.25 | 2.26 | 2.27 | 2.28 | wt.%
|  |  | 4A*OES | 4A*MS | 4A*MS | 4A*OES | 4A*MS | 4A*OES/MS | 4A*OES/MS | 4A*OES | 4A*OES/MS | 4A*OES | 4A*OES | 4A*OES/MS | 4A*OES/MS | 4A*OES/MS | 4A*OES/MS | 4A*OES/MS | 4A*OES/MS | 4A*OES | 4A*MS | 4A*OES | 4A*OES/MS | 4A*OES | 4A*OES/MS | 4A*OES | 4A*OES | 4A*OES | 3
3
| 1 | 1 | 0.97 | 1.09 | 0.93 | 0.9713 | 0.91428 | 1.03 | 0.94 | 0.97212 | 0.94 | 0.935 | 0.9847 | 0.93 | 0.93 | 0.93 | 0.91 | 0.98 | 0.9702 | 0.877 | 1 | 0.92 | 0.89 | 0.9654 | 0.929 | 0.93577 | 0.9245 | 0.942 | 1
| 1 | 2 | 0.98 | 1 | 0.93 | 0.9378 | 0.90198 | 0.99 | 0.93 | 0.97646 | 0.92 | 0.937 | 0.969 | 0.99 | 0.94 | 0.95 | 0.97 | 0.95 | 0.9723 | 0.806 | 1.02 | 0.93 | 0.9 | 0.9346 | 0.929 | 0.95488 | 0.92572 | 0.914 | 0
| 1 | 3 | 0.96 | 0.97 | 0.97 | 0.9836 | 0.90402 | 1.04 | 0.94 | 0.97272 | 0.91 | 0.935 | 0.9669 | 0.95 | 0.95 | 0.9 | 0.97 | 0.96 | 0.9681 | 0.899 | 1 | 0.91 | 0.93 | 0.9424 | 0.943 | 0.92237 | 0.91236 | 0.918 | 16
| 1 | 4 | 0.96 | 0.96 | 0.95 | 0.9535 | 0.89852 | 0.99 | 0.94 | 0.97646 | 0.9 | 0.94 | 0.9502 | 0.97 | 0.92 | 0.93 | 0.91 | 0.94 | 0.9674 | 0.834 | 0.98 | 0.91 | 0.92 | 0.9437 | 0.922 | 0.95511 | 0.91548 | 0.968 | 0.94336
| 1 | 5 | 0.97 | 0.98 | 0.93 | 0.9722 | 0.9117 | 1.03 | 0.94 | 0.97896 | 0.91 | 0.935 | 0.9674 | 0.97 | 0.92 | 0.92 | 0.92 | 0.97 | 0.9876 | 0.85 | 1 | 0.91 | 0.91 | 0.9626 | 0.943 | 0.91505 | 0.88513 | 0.874 | 18
| 1 | 6 | 0.97 | 0.93 | 0.95 | 0.9538 | 0.90627 | 1.06 | 0.93 | 0.97197 | 0.92 | 0.963 | 0.9822 | 0.94 | 0.93 | 0.94 | 0.95 | 0.96 | 0.9509 | 0.717 | 1.01 | 0.93 | 0.92 | 0.9297 | 0.929 | 0.91836 | 0.86279 | 0.899
| Mean |  | 0.96833 | 0.98833 | 0.94333 | 0.96203 | 0.90613 | 1.0233 | 0.93667 | 0.97478 | 0.91667 | 0.94083 | 0.97007 | 0.95833 | 0.93167 | 0.92833 | 0.93833 | 0.96 | 0.96942 | 0.8305 | 1.0017 | 0.91833 | 0.91167 | 0.9464 | 0.9325 | 0.93359 | 0.90433 | 0.91917
| Median |  | 0.97 | 0.975 | 0.94 | 0.96255 | 0.90514 | 1.03 | 0.94 | 0.97459 | 0.915 | 0.936 | 0.9682 | 0.96 | 0.93 | 0.93 | 0.935 | 0.96 | 0.96915 | 0.842 | 1 | 0.915 | 0.915 | 0.94305 | 0.929 | 0.92907 | 0.91392 | 0.916
| Std Dev. |  | 0.0075277 | 0.054924 | 0.01633 | 0.016627 | 0.0059499 | 0.028048 | 0.005164 | 0.0029107 | 0.013663 | 0.011035 | 0.012444 | 0.022286 | 0.01169 | 0.017224 | 0.028577 | 0.014142 | 0.011732 | 0.064389 | 0.013292 | 0.0098319 | 0.01472 | 0.014594 | 0.0085732 | 0.018013 | 0.025089 | 0.032805
| Rel.Std.Dev. |  | 0.7774% | 5.557% | 1.731% | 1.728% | 0.6566% | 2.741% | 0.5513% | 0.2986% | 1.49% | 1.173% | 1.283% | 2.325% | 1.255% | 1.855% | 3.046% | 1.473% | 1.21% | 7.753% | 1.327% | 1.071% | 1.615% | 1.542% | 0.9194% | 1.929% | 2.774% | 3.569%
| PDM3 |  | 2.647% | 4.767% | -0.00334% | 1.979% | -3.947% | 8.477% | -0.71% | 3.33% | -2.83% | -0.2683% | 2.83% | 1.587% | -1.24% | -1.593% | -0.5334% | 1.763% | 2.762% | -11.96% | 6.18% | -2.653% | -3.36% | 0.3217% | -1.152% | -1.036% | -4.138% | -2.565%
| Z-Score (Absolute) |  | 0.89 | 1.5 | 0.12 | 0.69 | 1.03 | 2.58 | 0.09 | 1.09 | 0.71 | 0.04 | 0.94 | 0.58 | 0.24 | 0.35 | 0.04 | 0.63 | 0.92 | 3.37 | 1.92 | 0.66 | 0.86 | 0.21 | 0.21 | 0.18 | 1.09 | 0.63
| Analytical results for Cd in OREAS 608b (Certified Value 2.91 ppm) | [27 empty] | Certified
Cd | Round | Replicate | Lab | Lab | Lab | Lab | Lab | Lab | Lab | Lab | Lab | Lab | Lab | Lab | Lab | Lab | Lab | Lab | Lab | Lab | Lab | Lab | Lab | Lab | Lab | Lab | Lab | Lab | 1
| No | No | 2.01 | 2.03 | 2.04 | 2.05 | 2.06 | 2.07 | 2.08 | 2.09 | 2.10 | 2.11 | 2.12 | 2.13 | 2.14 | 2.15 | 2.16 | 2.17 | 2.18 | 2.19 | 2.20 | 2.21 | 2.22 | 2.23 | 2.25 | 2.26 | 2.27 | 2.28 | ppm
|  |  | 4A*MS | 4A*MS | 4A*MS | 4A*MS | 4A*MS | 4A*OES/MS | 4A*OES/MS | 4A*MS | 4A*OES/MS | 4A*MS | 4A*MS | 4A*OES/MS | 4A*OES/MS | 4A*OES/MS | 4A*OES/MS | 4A*OES/MS | 4A*OES/MS | 4A*MS | 4A*MS | 4A*OES | 4A*MS | 4A*OES | 4A*OES/MS | 4A*OES | 4A*OES | 4A*MS | 2
3
| 1 | 1 | 3.35 | 3.17 | 2.7 | 2.85 | 2.8409 | 3.6 | 2.96 | 4.5838 | 3.22 | 2.83 | 3.09 | 3.06 | 3 | 3.06 | 2.74 | 2.97 | 2.84 | 2.94 | 2.93 | 2.93 | 3.38 | 2.636 | < 1 | 2.6676 | < 5 | 2.77 | 1
| 1 | 2 | 3.54 | 2.79 | 2.7 | 2.81 | 2.7824 | 3.5 | 2.96 | 4.8479 | 2.99 | 2.82 | 2.9 | 3.15 | 3 | 3.21 | 2.82 | 2.87 | 2.79 | 2.76 | 3.07 | 3.01 | 3.12 | 2.6762 | < 1 | 2.6388 | < 5 | 2.99 | 27
| 1 | 3 | 3.26 | 3.24 | 2.8 | 2.72 | 2.9208 | 3.5 | 3.02 | 4.1076 | 2.99 | 2.9 | 3.1 | 3.3 | 2.91 | 3.17 | 3 | 2.91 | 2.75 | 2.78 | 3.1 | 2.52 | 3.34 | 2.6238 | < 1 | 2.6996 | < 5 | 2.82 | 16
| 1 | 4 | 3.02 | 2.94 | 2.7 | 2.91 | 2.7222 | 3.5 | 2.95 | 4.8046 | 3.11 | 2.83 | 3.04 | 3.22 | 2.84 | 3.12 | 2.83 | 2.9 | 2.82 | 2.87 | 2.93 | 3.17 | 3.34 | 2.8462 | < 1 | 2.6571 | < 5 | 2.91 | 2.9097
| 1 | 5 | 3.08 | 2.54 | 2.7 | 2.91 | 2.7979 | 3.5 | 2.96 | 4.2952 | 3.02 | 2.91 | 3.02 | 3.21 | 2.99 | 3.14 | 2.91 | 2.92 | 2.82 | 2.84 | 3.13 | 2.59 | 3.37 | 2.6258 | < 1 | 2.5615 | < 5 | 2.87 | 19
| 1 | 6 | 3.18 | 2.72 | 2.8 | 2.82 | 2.7803 | 3.5 | 2.9 | 4.2327 | 3.01 | 2.97 | 3.05 | 3.2 | 2.87 | 3.17 | 2.82 | 2.97 | 2.71 | 2.76 | 3.01 | 3.01 | 3.26 | 2.691 | < 1 | 2.5402 | < 5 | 2.99
| Mean |  | 3.2383 | 2.9 | 2.7333 | 2.8367 | 2.8074 | 3.5167 | 2.9583 | 4.4786 | 3.0567 | 2.8767 | 3.0333 | 3.19 | 2.935 | 3.145 | 2.8533 | 2.9233 | 2.7883 | 2.825 | 3.0283 | 2.8717 | 3.3017 | 2.6832 |  | 2.6275 |  | 2.8917
| Median |  | 3.22 | 2.865 | 2.7 | 2.835 | 2.7901 | 3.5 | 2.96 | 4.4395 | 3.015 | 2.865 | 3.045 | 3.205 | 2.95 | 3.155 | 2.825 | 2.915 | 2.805 | 2.81 | 3.04 | 2.97 | 3.34 | 2.6561 |  | 2.648 |  | 2.89
| Std Dev. |  | 0.18978 | 0.26989 | 0.05164 | 0.071461 | 0.067335 | 0.040825 | 0.038166 | 0.3116 | 0.091579 | 0.059889 | 0.072019 | 0.08 | 0.071204 | 0.051672 | 0.089815 | 0.039833 | 0.049565 | 0.072042 | 0.085888 | 0.25833 | 0.098472 | 0.084534 |  | 0.062908 |  | 0.089536
| Rel.Std.Dev. |  | 5.86% | 9.307% | 1.889% | 2.519% | 2.398% | 1.161% | 1.29% | 6.957% | 2.996% | 2.082% | 2.374% | 2.508% | 2.426% | 1.643% | 3.148% | 1.363% | 1.778% | 2.55% | 2.836% | 8.996% | 2.982% | 3.151% |  | 2.394% |  | 3.096%
| PDM3 |  | 11.29% | -0.3341% | -6.062% | -2.511% | -3.516% | 20.86% | 1.671% | 53.92% | 5.05% | -1.136% | 4.248% | 9.633% | 0.8688% | 8.086% | -1.938% | 0.4678% | -4.172% | -2.912% | 4.076% | -1.308% | 13.47% | -7.786% |  | -9.7% |  | -0.6205%
| Z-Score (Absolute) |  | 1.71 | 0.02 | 0.81 | 0.3 | 0.44 | 3.1 | 0.31 | 7.91 | 0.8 | 0.1 | 0.69 | 1.47 | 0.2 | 1.24 | 0.21 | 0.14 | 0.54 | 0.35 | 0.66 | 0.12 | 2.03 | 1.06 | 11.97 | 1.34 | 1.98 | 0.02
| Analytical results for Ce in OREAS 608b (Certified Value 79 ppm) | [27 empty] | Certified
Ce | Round | Replicate | Lab | Lab | Lab | Lab | Lab | Lab | Lab | Lab | Lab | Lab | Lab | Lab | Lab | Lab | Lab | Lab | Lab | Lab | Lab | Lab | Lab | Lab | Lab |  |  |  | 1
| No | No | 2.01 | 2.03 | 2.04 | 2.05 | 2.06 | 2.07 | 2.08 | 2.09 | 2.10 | 2.12 | 2.13 | 2.14 | 2.15 | 2.16 | 2.17 | 2.18 | 2.19 | 2.20 | 2.22 | 2.23 | 2.25 | 2.27 | 2.28 |  |  |  | ppm
|  |  | 4A*MS | 4A*MS | 4A*MS | 4A*MS | 4A*MS | 4A*OES/MS | 4A*OES/MS | 4A*MS | 4A*OES/MS | 4A*OES | 4A*OES/MS | 4A*OES/MS | 4A*OES/MS | 4A*OES/MS | 4A*OES/MS | 4A*OES/MS | 4A*MS | 4A*MS | 4A*MS | 4A*MS | 4A*OES/MS | 4A*OES | 4A*MS |  |  |  | 0
1
| 1 | 1 | 77 | 73.08 | 75 | 79 | 79.7965 | 80.3 | 86.1 | 102.028 | 76.9 | 86 | 76.5 | 80.6 | 72.9 | 78 | 86.7 | 78.5 | 65.92 | 79.2 | 79.51 | 77.3383 | 75 | 68.589 | 70.89 |  |  |  | 1
| 1 | 2 | 85 | 69.96 | 75 | 80.8 | 80.0097 | 82 | 89.7 | 102.28 | 79.1 | 85 | 83.7 | 81.2 | 77.2 | 80.1 | 83.1 | 77.7 | 61.73 | 81.4 | 77.82 | 76.1374 | 75 | 66.324 | 73.6 |  |  |  | 28
| 1 | 3 | 78 | 78.98 | 78 | 81.75 | 79.7766 | 81.8 | 91.2 | 102.88 | 78.2 | 83 | 85.5 | 79.3 | 76 | 81.4 | 88.3 | 76.8 | 69.42 | 81.6 | 81.13 | 74.7221 | 75 | 69.693 | 73.87 |  |  |  | 16
| 1 | 4 | 81 | 74.48 | 77 | 82 | 79.9933 | 79.8 | 87.9 | 102.198 | 77.7 | 82 | 80.8 | 78.1 | 72.6 | 80.3 | 83.9 | 77.8 | 64.37 | 79 | 79.51 | 83.8416 | 75 | 65.558 | 75.26 |  |  |  | 79.4226
| 1 | 5 | 82 | 72.09 | 74 | 82.93 | 80.0859 | 81.6 | 85.4 | 102.03 | 78.8 | 83 | 80.8 | 80.7 | 73.2 | 82.4 | 89 | 79.5 | 63.43 | 80.8 | 81.68 | 77.895 | 76 | 66.013 | 73.65 |  |  |  | 20
| 1 | 6 | 79 | 72.25 | 74 | 82.19 | 80.7314 | 81.1 | 86.5 | 102.87 | 77.8 | 86 | 82.6 | 81.1 | 74.3 | 75.8 | 87.6 | 75.3 | 53.4 | 81.6 | 80.91 | 72.3869 | 76 | 64.77 | 75.05
| Mean |  | 80.3333 | 73.4733 | 75.5 | 81.445 | 80.0656 | 81.1 | 87.8 | 102.381 | 78.0833 | 84.1667 | 81.65 | 80.1667 | 74.3667 | 79.6667 | 86.4333 | 77.6 | 63.045 | 80.6 | 80.0933 | 77.0536 | 75.3333 | 66.8245 | 73.72
| Median |  | 80 | 72.665 | 75 | 81.875 | 80.0015 | 81.35 | 87.2 | 102.239 | 78 | 84 | 81.7 | 80.65 | 73.75 | 80.2 | 87.15 | 77.75 | 63.9 | 81.1 | 80.21 | 76.7378 | 75 | 66.1685 | 73.76
| Std Dev. |  | 2.9439 | 3.0739 | 1.6432 | 1.3824 | 0.3487 | 0.88091 | 2.2592 | 0.39487 | 0.79854 | 1.7224 | 3.095 | 1.2193 | 1.8619 | 2.3997 | 2.4097 | 1.4422 | 5.3957 | 1.2 | 1.4218 | 3.8709 | 0.5164 | 1.9014 | 1.5615
| Rel.Std.Dev. |  | 3.665% | 4.184% | 2.176% | 1.697% | 0.4355% | 1.086% | 2.573% | 0.3857% | 1.023% | 2.046% | 3.791% | 1.521% | 2.504% | 3.012% | 2.788% | 1.859% | 8.558% | 1.489% | 1.775% | 5.024% | 0.6855% | 2.845% | 2.118%
| PDM3 |  | 1.147% | -7.491% | -4.939% | 2.546% | 0.8096% | 2.112% | 10.55% | 28.91% | -1.686% | 5.973% | 2.805% | 0.9369% | -6.366% | 0.3073% | 8.827% | -2.295% | -20.62% | 1.482% | 0.8445% | -2.983% | -5.149% | -15.86% | -7.18%
| Z-Score (Absolute) |  | 0.06 | 1.48 | 1.02 | 0.31 | 0 | 0.23 | 1.73 | 5 | 0.44 | 0.92 | 0.35 | 0.02 | 1.28 | 0.09 | 1.43 | 0.55 | 3.81 | 0.12 | 0.01 | 0.67 | 1.06 | 2.96 | 1.42
| Analytical results for Co in OREAS 608b (Certified Value 2.99 ppm) | [27 empty] | Certified
Co | Round | Replicate | Lab | Lab | Lab | Lab | Lab | Lab | Lab | Lab | Lab | Lab | Lab | Lab | Lab | Lab | Lab | Lab | Lab | Lab | Lab | Lab | Lab | Lab | Lab | Lab | Lab |  | 1
| No | No | 2.01 | 2.03 | 2.04 | 2.05 | 2.06 | 2.07 | 2.08 | 2.10 | 2.11 | 2.12 | 2.13 | 2.14 | 2.15 | 2.16 | 2.17 | 2.18 | 2.19 | 2.20 | 2.21 | 2.22 | 2.23 | 2.25 | 2.26 | 2.27 | 2.28 |  | ppm
|  |  | 4A*MS | 4A*MS | 4A*MS | 4A*MS | 4A*MS | 4A*OES/MS | 4A*OES/MS | 4A*OES/MS | 4A*MS | 4A*MS | 4A*OES/MS | 4A*OES/MS | 4A*OES/MS | 4A*OES/MS | 4A*OES/MS | 4A*OES/MS | 4A*MS | 4A*MS | 4A*OES | 4A*MS | 4A*OES | 4A*OES/MS | 4A*OES | 4A*OES | 4A*MS |  | 2
3
| 1 | 1 | 3.3 | 2.8 | 3.1 | 2.9 | 2.7726 | 2 | 3.01 | 3.02 | 3 | 3.1 | 3 | 3 | 2.8 | 2.8 | 3 | 2.7 | 3.3 | 3.3 | 5.1 | 3.2 | 12.3412 | < 1 | 2.9031 | < 5 | 2.6 |  | 1
| 1 | 2 | 3.5 | 2.8 | 3 | 2.9 | 2.7663 | 2 | 3.06 | 2.98 | 3 | 3 | 3.2 | 3 | 2.8 | 3 | 2.9 | 2.7 | 3.1 | 3.3 | 5.49 | 3.1 | 12.1101 | 1 | 2.957 | < 5 | 2.6 |  | 16
| 1 | 3 | 3.2 | 3.1 | 3.2 | 3 | 2.699 | 2 | 3.14 | 2.82 | 3 | 3.1 | 3.2 | 2.9 | 2.9 | 3.2 | 3.1 | 2.7 | 3.1 | 3.3 | 4.97 | 3.2 | 11.3265 | 1 | 2.8407 | < 5 | 2.6 |  | 16
| 1 | 4 | 3.5 | 2.9 | 3.1 | 3 | 2.6738 | 2 | 3.1 | 2.82 | 3 | 3 | 3.2 | 2.8 | 2.7 | 2.8 | 3 | 2.7 | 3.2 | 3.1 | 4.97 | 3.2 | 11.4986 | 1 | 2.9772 | < 5 | 2.6 |  | 2.987
| 1 | 5 | 3.7 | 2.8 | 3 | 3 | 2.7534 | 2 | 3.08 | 2.84 | 3 | 3.1 | 3.2 | 2.9 | 2.8 | 2.9 | 2.9 | 2.7 | 3.2 | 3.2 | 5.64 | 3.3 | 10.0134 | 2 | 2.8643 | < 5 | 2.5 |  | 21
| 1 | 6 | 3.8 | 2.9 | 3.1 | 3 | 2.769 | 2 | 3.04 | 2.87 | 3 | 3 | 3.2 | 2.9 | 2.8 | 3 | 3.2 | 2.6 | 3.2 | 3.3 | 5.27 | 3.2 | 12.181 | 1 | 2.8306 | < 5 | 2.7
| Mean |  | 3.5 | 2.8833 | 3.0833 | 2.9667 | 2.739 | 2 | 3.0717 | 2.8917 | 3 | 3.05 | 3.1667 | 2.9167 | 2.8 | 2.95 | 3.0167 | 2.6833 | 3.1833 | 3.25 | 5.24 | 3.2 | 11.5785 | 1.2 | 2.8955 |  | 2.6
| Median |  | 3.5 | 2.85 | 3.1 | 3 | 2.7598 | 2 | 3.07 | 2.855 | 3 | 3.05 | 3.2 | 2.9 | 2.8 | 2.95 | 3 | 2.7 | 3.2 | 3.3 | 5.185 | 3.2 | 11.8043 | 1 | 2.8837 |  | 2.6
| Std Dev. |  | 0.22804 | 0.1169 | 0.075277 | 0.05164 | 0.042024 | 0 | 0.045789 | 0.086814 | 0 | 0.054772 | 0.08165 | 0.075277 | 0.063246 | 0.15166 | 0.1169 | 0.040825 | 0.075277 | 0.083666 | 0.27885 | 0.063246 | 0.86565 | 0.44721 | 0.061181 |  | 0.063246
| Rel.Std.Dev. |  | 6.515% | 4.054% | 2.441% | 1.741% | 1.534% | 0% | 1.491% | 3.002% | 0% | 1.796% | 2.578% | 2.581% | 2.259% | 5.141% | 3.875% | 1.521% | 2.365% | 2.574% | 5.322% | 1.976% | 7.476% | 37.27% | 2.113% |  | 2.433%
| PDM3 |  | 17.17% | -3.47% | 3.225% | -0.6804% | -8.303% | -33.04% | 2.835% | -3.191% | 0.4356% | 2.109% | 6.015% | -2.354% | -6.26% | -1.238% | 0.9935% | -10.17% | 6.573% | 8.805% | 75.43% | 7.131% | 287.6% | -59.83% | -3.063% |  | -12.96%
| Z-Score (Absolute) |  | 1.87 | 0.4 | 0.34 | 0.09 | 0.93 | NA | 0.29 | 0.37 | NA | 0.21 | 0.64 | 0.28 | 0.7 | 0.15 | 0.09 | 1.13 | 0.7 | 0.95 | 8.27 | 0.77 | 31.58 | NA | 0.35 | 1.81 | 1.44
Results from laboratories 2.07, 2.11 and 2.25 were removed due to their 1 ppm reading resolution.
| Analytical results for Cr in OREAS 608b (Certified Value 15.9 ppm) | [27 empty] | Certified
Cr | Round | Replicate | Lab | Lab | Lab | Lab | Lab | Lab | Lab | Lab | Lab | Lab | Lab | Lab | Lab | Lab | Lab | Lab | Lab | Lab | Lab | Lab | Lab | Lab | Lab | Lab | Lab |  | 1
| No | No | 2.01 | 2.03 | 2.04 | 2.05 | 2.06 | 2.07 | 2.08 | 2.10 | 2.11 | 2.12 | 2.13 | 2.14 | 2.15 | 2.16 | 2.17 | 2.18 | 2.19 | 2.20 | 2.21 | 2.22 | 2.23 | 2.25 | 2.26 | 2.27 | 2.28 |  | ppm
|  |  | 4A*OES | 4A*MS | 4A*MS | 4A*OES | 4A*MS | 4A*OES/MS | 4A*OES/MS | 4A*OES/MS | 4A*OES | 4A*OES | 4A*OES/MS | 4A*OES/MS | 4A*OES/MS | 4A*OES/MS | 4A*OES/MS | 4A*OES/MS | 4A*OES | 4A*MS | 4A*OES | 4A*OES/MS | 4A*OES | 4A*OES/MS | 4A*OES | 4A*OES | 4A*OES |  | 1
1
| 1 | 1 | 18 | 12 | 14 | 17 | 16.6792 | 23 | 14 | 17.3 | 15 | 16 | 18 | 18 | 16 | 16 | 20 | 15.2 | 14 | 16 | 27.66 | 22 | 49.5 | 17 | 17.7771 | 16.922 | 17 |  | 1
| 1 | 2 | 18 | 14 | 14 | 17 | 16.0293 | 20 | 13.7 | 17 | 15 | 18 | 16 | 17 | 14 | 15 | 18 | 15.6 | 14 | 15 | 25.79 | 23 | 45.2969 | 17 | 18.1391 | 17.138 | 13 |  | 30
| 1 | 3 | 18 | 15 | 13 | 20 | 16.3402 | 19 | 12.7 | 16 | 17 | 16 | 16 | 17 | 16 | 15 | 22 | 14.8 | 13 | 15 | 25.16 | 22 | 44.9935 | 17 | 15.1154 | 15.431 | 11 |  | 16
| 1 | 4 | 19 | 15 | 14 | 18 | 16.1445 | 31 | 15.5 | 16.3 | 16 | 15 | 18 | 18 | 14 | 15 | 17 | 16.5 | 12 | 14 | 23.09 | 23 | 45.374 | 16 | 16.9368 | 22.07 | 11 |  | 15.9048
| 1 | 5 | 18 | 19 | 15 | 20 | 16.7532 | 22 | 15.9 | 15.3 | 17 | 17 | 17 | 16 | 14 | 15 | 16 | 15.1 | 15 | 15 | 51.43 | 24 | 48.8825 | 16 | 15.106 | 17.506 | < 10 |  | 22
| 1 | 6 | 19 | 14 | 14 | 18 | 16.5264 | 25 | 13.8 | 16.3 | 15 | 16 | 16 | 17 | 15 | 16 | 19 | 15 | 15 | 15 | 27.32 | 22 | 46.1755 | 16 | 18.1391 | 16.899 | < 10
| Mean |  | 18.3333 | 14.8333 | 14 | 18.3333 | 16.4121 | 23.3333 | 14.2667 | 16.3667 | 15.8333 | 16.3333 | 16.8333 | 17.1667 | 14.8333 | 15.3333 | 18.6667 | 15.3667 | 13.8333 | 15 | 30.075 | 22.6667 | 46.7037 | 16.5 | 16.8689 | 17.661 | 13
| Median |  | 18 | 14.5 | 14 | 18 | 16.4333 | 22.5 | 13.9 | 16.3 | 15.5 | 16 | 16.5 | 17 | 14.5 | 15 | 18.5 | 15.15 | 14 | 15 | 26.555 | 22.5 | 45.7747 | 16.5 | 17.3569 | 17.03 | 12
| Std Dev. |  | 0.5164 | 2.3166 | 0.63246 | 1.3663 | 0.29122 | 4.3205 | 1.2044 | 0.71461 | 0.98319 | 1.0328 | 0.98319 | 0.75277 | 0.98319 | 0.5164 | 2.1602 | 0.61536 | 1.169 | 0.63246 | 10.5902 | 0.8165 | 1.9757 | 0.54772 | 1.431 | 2.2732 | 2.8284
| Rel.Std.Dev. |  | 2.817% | 15.62% | 4.518% | 7.452% | 1.774% | 18.52% | 8.442% | 4.366% | 6.21% | 6.323% | 5.841% | 4.385% | 6.628% | 3.368% | 11.57% | 4.005% | 8.451% | 4.216% | 35.21% | 3.602% | 4.23% | 3.32% | 8.483% | 12.87% | 21.76%
| PDM3 |  | 15.27% | -6.737% | -11.98% | 15.27% | 3.19% | 46.71% | -10.3% | 2.904% | -0.4492% | 2.695% | 5.838% | 7.934% | -6.737% | -3.593% | 17.37% | -3.383% | -13.02% | -5.689% | 89.09% | 42.51% | 193.6% | 3.742% | 6.062% | 11.04% | -18.26%
| Z-Score (Absolute) |  | 0.82 | 0.67 | 1.03 | 0.82 | 0 | 2.96 | 0.92 | 0.02 | 0.25 | 0.03 | 0.18 | 0.32 | 0.67 | 0.46 | 0.96 | 0.45 | 1.1 | 0.6 | 5.84 | 2.67 | 12.94 | 0.04 | 0.2 | 0.53 | 2.6
| Analytical results for Cs in OREAS 608b (Certified Value 5.3 ppm) | [27 empty] | Certified
Cs | Round | Replicate | Lab | Lab | Lab | Lab | Lab | Lab | Lab | Lab | Lab | Lab | Lab | Lab | Lab | Lab | Lab | Lab | Lab | Lab | Lab | Lab | Lab | [5 empty] | 1
| No | No | 2.01 | 2.03 | 2.05 | 2.06 | 2.07 | 2.08 | 2.09 | 2.10 | 2.11 | 2.12 | 2.13 | 2.14 | 2.15 | 2.16 | 2.17 | 2.18 | 2.19 | 2.20 | 2.22 | 2.26 | 2.28 | [5 empty] | ppm
|  |  | 4A*MS | 4A*MS | 4A*MS | 4A*MS | 4A*OES/MS | 4A*OES/MS | 4A*MS | 4A*OES/MS | 4A*MS | 4A*MS | 4A*OES/MS | 4A*OES/MS | 4A*OES/MS | 4A*OES/MS | 4A*OES/MS | 4A*OES/MS | 4A*MS | 4A*MS | 4A*MS | 4A*OES | 4A*MS | [5 empty] | 2
3
| 1 | 1 | 5.4 | 4.6 | 5.39 | 5.2415 | 5.51 | 5.71 | 5.3887 | 5.33 | 5.5 | 5.7 | 5.17 | 5.25 | 4.8 | 5.08 | 5.39 | 4.9 | 4.46 | 5.65 | 5.55 | 5.5291 | 4.59 | [5 empty] | 1
| 1 | 2 | 5.48 | 4.4 | 5.4 | 5.1102 | 5.5 | 5.72 | 5.751 | 5.14 | 5.5 | 5.68 | 5.56 | 5.34 | 5.01 | 5.25 | 5.14 | 4.9 | 4.18 | 5.57 | 5.52 | 5.7154 | 4.66 | [5 empty] | 31
| 1 | 3 | 5.07 | 5 | 5.49 | 5.1482 | 5.72 | 5.85 | 5.7547 | 5.16 | 5.5 | 5.58 | 5.58 | 5.18 | 4.89 | 5.3 | 5.36 | 4.9 | 4.39 | 5.72 | 5.69 | 5.4511 | 4.64 | [5 empty] | 16
| 1 | 4 | 5.47 | 4.7 | 5.42 | 5.0147 | 5.3 | 5.75 | 5.6696 | 5.03 | 5.4 | 5.4 | 5.47 | 5.14 | 4.71 | 5.25 | 5.26 | 4.9 | 4.31 | 5.47 | 5.66 | 5.7276 | 4.59 | [5 empty] | 5.3035
| 1 | 5 | 5.41 | 4.5 | 5.5 | 5.1657 | 5.45 | 5.69 | 5.6838 | 5.16 | 5.5 | 5.63 | 5.47 | 5.25 | 4.83 | 5.28 | 5.29 | 4.9 | 4.39 | 5.89 | 5.75 | 5.4237 | 4.43 | [5 empty] | 23
| 1 | 6 | 5.09 | 4.5 | 5.46 | 5.0515 | 5.5 | 5.69 | 5.7453 | 5.09 | 5.4 | 5.51 | 5.45 | 5.23 | 4.81 | 5.06 | 5.4 | 4.7 | 3.92 | 5.71 | 5.68 | 5.3176 | 4.81
| Mean |  | 5.32 | 4.6167 | 5.4433 | 5.122 | 5.4967 | 5.735 | 5.6655 | 5.1517 | 5.4667 | 5.5833 | 5.45 | 5.2317 | 4.8417 | 5.2033 | 5.3067 | 4.8667 | 4.275 | 5.6683 | 5.6417 | 5.5274 | 4.62
| Median |  | 5.405 | 4.55 | 5.44 | 5.1292 | 5.5 | 5.715 | 5.7146 | 5.15 | 5.5 | 5.605 | 5.47 | 5.24 | 4.82 | 5.25 | 5.325 | 4.9 | 4.35 | 5.68 | 5.67 | 5.4901 | 4.615
| Std Dev. |  | 0.18868 | 0.2137 | 0.046762 | 0.081868 | 0.13486 | 0.060581 | 0.14043 | 0.10068 | 0.05164 | 0.11325 | 0.14711 | 0.068532 | 0.10088 | 0.1052 | 0.098725 | 0.08165 | 0.19847 | 0.14345 | 0.088412 | 0.16496 | 0.12329
| Rel.Std.Dev. |  | 3.547% | 4.629% | 0.8591% | 1.598% | 2.453% | 1.056% | 2.479% | 1.954% | 0.9446% | 2.028% | 2.699% | 1.31% | 2.084% | 2.022% | 1.86% | 1.678% | 4.643% | 2.531% | 1.567% | 2.984% | 2.669%
| PDM3 |  | 0.3115% | -12.95% | 2.637% | -3.423% | 3.643% | 8.137% | 6.826% | -2.863% | 3.077% | 5.277% | 2.763% | -1.354% | -8.708% | -1.888% | 0.06009% | -8.236% | -19.39% | 6.88% | 6.377% | 4.223% | -12.89%
| Z-Score (Absolute) |  | 0 | 2.29 | 0.4 | 0.64 | 0.57 | 1.35 | 1.12 | 0.55 | 0.48 | 0.86 | 0.42 | 0.29 | 1.56 | 0.38 | 0.04 | 1.47 | 3.4 | 1.13 | 1.05 | 0.67 | 2.28
| Analytical results for Cu in OREAS 608b (Certified Value 0.121 wt.%) | [27 empty] | Certified
Cu | Round | Replicate | Lab | Lab | Lab | Lab | Lab | Lab | Lab | Lab | Lab | Lab | Lab | Lab | Lab | Lab | Lab | Lab | Lab | Lab | Lab | Lab | Lab | Lab | Lab | Lab | Lab | Lab | 1
| No | No | 2.01 | 2.03 | 2.04 | 2.05 | 2.06 | 2.07 | 2.08 | 2.09 | 2.10 | 2.11 | 2.12 | 2.13 | 2.14 | 2.15 | 2.16 | 2.17 | 2.18 | 2.19 | 2.20 | 2.21 | 2.22 | 2.23 | 2.25 | 2.26 | 2.27 | 2.28 | wt.%
|  |  | 4A*OES | 4A*MS | 4A*MS | 4A*MS | 4A*MS | 4A*OES/MS | 4A*OES/MS | 4A*OES | 4A*OES/MS | 4A*OES | 4A*OES | 4A*OES/MS | 4A*OES/MS | 4A*OES/MS | 4A*OES/MS | 4A*OES/MS | 4A*OES/MS | 4A*MS | 4A*MS | 4A*OES | 4A*MS | 4A*OES | 4A*OES/MS | 4A*OES | 4A*OES | 4A*MS | 3
3
| 1 | 1 | 0.1255 | 0.13213 | 0.11548 | 0.12127 | 0.12342 | 0.115 | 0.127 | 0.12248 | 0.1155 | 0.129 | 0.1232 | 0.117 | 0.123 | 0.1155 | 0.1165 | 0.123 | 0.11963 | 0.1294 | 0.122 | 0.1237 | 0.12065 | 0.12005 | 0.121 | 0.12245 | 0.1177 | 0.1231 | 1
| 1 | 2 | 0.126 | 0.13051 | 0.11598 | 0.12062 | 0.12174 | 0.117 | 0.127 | 0.12222 | 0.1169 | 0.131 | 0.1223 | 0.121 | 0.1245 | 0.115 | 0.117 | 0.12 | 0.11982 | 0.1226 | 0.124 | 0.1224 | 0.11842 | 0.11908 | 0.12 | 0.12145 | 0.11316 | 0.1278 | 18
| 1 | 3 | 0.1278 | 0.13102 | 0.12034 | 0.12237 | 0.12367 | 0.117 | 0.13 | 0.12253 | 0.1176 | 0.127 | 0.1221 | 0.1185 | 0.1235 | 0.112 | 0.121 | 0.1215 | 0.11942 | 0.1228 | 0.121 | 0.1243 | 0.11982 | 0.1205 | 0.123 | 0.12222 | 0.10988 | 0.1278 | 16
| 1 | 4 | 0.125 | 0.13014 | 0.11787 | 0.12233 | 0.12356 | 0.113 | 0.128 | 0.12204 | 0.1155 | 0.129 | 0.1206 | 0.121 | 0.1225 | 0.114 | 0.1175 | 0.119 | 0.11933 | 0.123 | 0.116 | 0.1244 | 0.12129 | 0.12032 | 0.12 | 0.12237 | 0.11547 | 0.127 | 0.12091
| 1 | 5 | 0.1256 | 0.13345 | 0.11549 | 0.12425 | 0.1214 | 0.115 | 0.129 | 0.12225 | 0.1178 | 0.131 | 0.1221 | 0.1225 | 0.1185 | 0.1135 | 0.118 | 0.1205 | 0.12205 | 0.1264 | 0.12 | 0.1242 | 0.12045 | 0.12192 | 0.123 | 0.11924 | 0.106 | 0.1216 | 24
| 1 | 6 | 0.126 | 0.12805 | 0.11728 | 0.12111 | 0.12149 | 0.117 | 0.128 | 0.12237 | 0.1196 | 0.13 | 0.124 | 0.1185 | 0.1205 | 0.116 | 0.117 | 0.1225 | 0.11802 | 0.1266 | 0.125 | 0.1249 | 0.12029 | 0.11935 | 0.122 | 0.11914 | 0.1212 | 0.1211
| Mean |  | 0.12598 | 0.13088 | 0.11707 | 0.12199 | 0.12255 | 0.11567 | 0.12817 | 0.12232 | 0.11715 | 0.1295 | 0.12238 | 0.11975 | 0.12208 | 0.11433 | 0.11783 | 0.12108 | 0.11971 | 0.12513 | 0.12133 | 0.12398 | 0.12015 | 0.1202 | 0.1215 | 0.12114 | 0.1139 | 0.12473
| Median |  | 0.1258 | 0.13076 | 0.11663 | 0.1218 | 0.12258 | 0.116 | 0.128 | 0.12231 | 0.11725 | 0.1295 | 0.1222 | 0.11975 | 0.12275 | 0.1145 | 0.11725 | 0.121 | 0.11953 | 0.1247 | 0.1215 | 0.12425 | 0.12037 | 0.12019 | 0.1215 | 0.12183 | 0.11431 | 0.12505
| Std Dev. |  | 0.00096419 | 0.0018374 | 0.0018756 | 0.0013067 | 0.0011077 | 0.001633 | 0.001169 | 0.00018086 | 0.0015579 | 0.0015166 | 0.0011514 | 0.0020676 | 0.0022004 | 0.001472 | 0.001633 | 0.0015303 | 0.0013099 | 0.0027703 | 0.0032042 | 0.00086583 | 0.0009758 | 0.0010062 | 0.0013784 | 0.001556 | 0.0054662 | 0.0031507
| Rel.Std.Dev. |  | 0.7653% | 1.404% | 1.602% | 1.071% | 0.9039% | 1.412% | 0.9121% | 0.1479% | 1.33% | 1.171% | 0.9408% | 1.727% | 1.802% | 1.287% | 1.386% | 1.264% | 1.094% | 2.214% | 2.641% | 0.6983% | 0.8121% | 0.8371% | 1.134% | 1.284% | 4.799% | 2.526%
| PDM3 |  | 4.2% | 8.252% | -3.17% | 0.8982% | 1.356% | -4.333% | 6.006% | 1.166% | -3.106% | 7.108% | 1.222% | -0.9558% | 0.974% | -5.436% | -2.541% | 0.147% | -0.9875% | 3.497% | 0.3537% | 2.546% | -0.6222% | -0.5805% | 0.4916% | 0.1954% | -5.793% | 3.166%
| Z-Score (Absolute) |  | 1.44 | 2.99 | 1.37 | 0.18 | 0.36 | 1.82 | 2.13 | 0.28 | 1.35 | 2.55 | 0.31 | 0.53 | 0.21 | 2.24 | 1.13 | 0.11 | 0.54 | 1.17 | 0.03 | 0.81 | 0.4 | 0.38 | 0.03 | 0.09 | 2.37 | 1.05
| Analytical results for Dy in OREAS 608b (Certified Value 3.14 ppm) | [27 empty] | Certified
Dy | Round | Replicate | 2.01: Lab; 2.03: Lab; 2.04: Lab; 2.05: Lab; 2.06: Lab; 2.07: Lab; 2.08: Lab; 2.09: Lab; 2.10: Lab; 2.11: Lab; 2.12: Lab | 1
| No | No | 2.01: 2.03; 2.03: 2.05; 2.04: 2.06; 2.05: 2.07; 2.06: 2.09; 2.07: 2.12; 2.08: 2.19; 2.09: 2.22; 2.10: 2.23; 2.11: 2.25; 2.12: 2.28 | ppm
|  |  | 2.01: 4A*MS; 2.03: 4A*MS; 2.04: 4A*MS; 2.05: 4A*OES/MS; 2.06: 4A*MS; 2.07: 4A*MS; 2.08: 4A*MS; 2.09: 4A*MS; 2.10: 4A*MS; 2.11: 4A*OES/MS; 2.12: 4A*MS | 2
3
| 1 | 1 | 2.01: 2.9; 2.03: 3.19; 2.04: 3.049; 2.05: 3.2; 2.06: 3.3222; 2.07: 3.35; 2.08: 3.03; 2.09: 3.16; 2.10: 3.13; 2.11: 3.1; 2.12: 2.95 | 1
| 1 | 2 | 2.01: 2.9; 2.03: 3.14; 2.04: 3.0171; 2.05: 3.3; 2.06: 3.3724; 2.07: 3.21; 2.08: 2.77; 2.09: 3.14; 2.10: 3.3154; 2.11: 3.1; 2.12: 3.08 | 33
| 1 | 3 | 2.01: 3.3; 2.03: 3.11; 2.04: 2.9917; 2.05: 3.3; 2.06: 3.5231; 2.07: 3.25; 2.08: 3.13; 2.09: 3.3; 2.10: 2.9587; 2.11: 3.2; 2.12: 3.13 | 16
| 1 | 4 | 2.01: 3.1; 2.03: 3.12; 2.04: 2.9609; 2.05: 3.2; 2.06: 3.2542; 2.07: 3.31; 2.08: 2.91; 2.09: 3.14; 2.10: 3.2865; 2.11: 3; 2.12: 3 | 3.1443
| 1 | 5 | 2.01: 2.9; 2.03: 3.12; 2.04: 2.955; 2.05: 3.3; 2.06: 3.2887; 2.07: 3.3; 2.08: 2.95; 2.09: 3.35; 2.10: 3.0781; 2.11: 3.2; 2.12: 2.98 | 25
| 1 | 6 | 2.01: 3; 2.03: 3.05; 2.04: 2.9664; 2.05: 3.4; 2.06: 3.388; 2.07: 3.18; 2.08: 2.55; 2.09: 3.3; 2.10: 3.5006; 2.11: 3.1; 2.12: 3.06
| Mean |  | 2.01: 3.0167; 2.03: 3.1217; 2.04: 2.99; 2.05: 3.2833; 2.06: 3.3581; 2.07: 3.2667; 2.08: 2.89; 2.09: 3.2317; 2.10: 3.2115; 2.11: 3.1167; 2.12: 3.0333
| Median |  | 2.01: 2.95; 2.03: 3.12; 2.04: 2.979; 2.05: 3.3; 2.06: 3.3473; 2.07: 3.275; 2.08: 2.93; 2.09: 3.23; 2.10: 3.2083; 2.11: 3.1; 2.12: 3.03
| Std Dev. |  | 2.01: 0.16021; 2.03: 0.04535; 2.04: 0.037011; 2.05: 0.075277; 2.06: 0.095104; 2.07: 0.064704; 2.08: 0.20552; 2.09: 0.095167; 2.10: 0.19408; 2.11: 0.075277; 2.12: 0.06802
| Rel.Std.Dev. |  | 2.01: 5.311%; 2.03: 1.453%; 2.04: 1.238%; 2.05: 2.293%; 2.06: 2.832%; 2.07: 1.981%; 2.08: 7.112%; 2.09: 2.945%; 2.10: 6.043%; 2.11: 2.415%; 2.12: 2.242%
| PDM3 |  | 2.01: -4.06%; 2.03: -0.7208%; 2.04: -4.908%; 2.05: 4.421%; 2.06: 6.799%; 2.07: 3.891%; 2.08: -8.089%; 2.09: 2.778%; 2.10: 2.138%; 2.11: -0.8798%; 2.12: -3.53%
| Z-Score (Absolute) |  | 2.01: 0.64; 2.03: 0; 2.04: 0.81; 2.05: 0.99; 2.06: 1.45; 2.07: 0.89; 2.08: 1.42; 2.09: 0.67; 2.10: 0.55; 2.11: 0.03; 2.12: 0.54
| Analytical results for Er in OREAS 608b (Certified Value 0.94 ppm) | [27 empty] | Certified
Er | Round | Replicate | 2.01: Lab; 2.03: Lab; 2.04: Lab; 2.05: Lab; 2.06: Lab; 2.07: Lab; 2.08: Lab; 2.09: Lab; 2.10: Lab; 2.11: Lab; 2.12: Lab | 1
| No | No | 2.01: 2.03; 2.03: 2.05; 2.04: 2.06; 2.05: 2.07; 2.06: 2.09; 2.07: 2.12; 2.08: 2.19; 2.09: 2.22; 2.10: 2.23; 2.11: 2.25; 2.12: 2.28 | ppm
|  |  | 2.01: 4A*MS; 2.03: 4A*MS; 2.04: 4A*MS; 2.05: 4A*OES/MS; 2.06: 4A*MS; 2.07: 4A*MS; 2.08: 4A*MS; 2.09: 4A*MS; 2.10: 4A*MS; 2.11: 4A*OES/MS; 2.12: 4A*MS | 2
3
| 1 | 1 | 2.01: 0.9; 2.03: 0.89; 2.04: 0.90059; 2.05: 1; 2.06: 1.1023; 2.07: 1; 2.08: 0.94; 2.09: 0.97; 2.10: 1.0159; 2.11: < 0.2; 2.12: 0.99 | 1
| 1 | 2 | 2.01: 0.9; 2.03: 0.92; 2.04: 0.8921; 2.05: 0.9; 2.06: 1.1198; 2.07: 0.9; 2.08: 0.84; 2.09: 0.98; 2.10: 0.9952; 2.11: < 0.2; 2.12: 0.89 | 34
| 1 | 3 | 2.01: 0.9; 2.03: 0.95; 2.04: 0.87826; 2.05: 0.9; 2.06: 1.1225; 2.07: 0.98; 2.08: 0.96; 2.09: 1.05; 2.10: 0.9563; 2.11: < 0.2; 2.12: 0.91 | 16
| 1 | 4 | 2.01: 0.9; 2.03: 0.93; 2.04: 0.89621; 2.05: 0.9; 2.06: 1.0957; 2.07: 0.97; 2.08: 0.89; 2.09: 1.04; 2.10: 1.0586; 2.11: < 0.2; 2.12: 0.92 | 0.94342
| 1 | 5 | 2.01: 0.8; 2.03: 0.94; 2.04: 0.88748; 2.05: 0.9; 2.06: 1.1647; 2.07: 0.97; 2.08: 0.86; 2.09: 0.98; 2.10: 1.0026; 2.11: < 0.2; 2.12: 0.95 | 26
| 1 | 6 | 2.01: 0.9; 2.03: 0.93; 2.04: 0.88736; 2.05: 1; 2.06: 1.1284; 2.07: 0.96; 2.08: 0.8; 2.09: 0.98; 2.10: 0.9172; 2.11: < 0.2; 2.12: 0.97
| Mean |  | 2.01: 0.88333; 2.03: 0.92667; 2.04: 0.89033; 2.05: 0.93333; 2.06: 1.1222; 2.07: 0.96333; 2.08: 0.88167; 2.09: 1; 2.10: 0.99097; 2.12: 0.93833
| Median |  | 2.01: 0.9; 2.03: 0.93; 2.04: 0.88979; 2.05: 0.9; 2.06: 1.1212; 2.07: 0.97; 2.08: 0.875; 2.09: 0.98; 2.10: 0.9989; 2.12: 0.935
| Std Dev. |  | 2.01: 0.040825; 2.03: 0.020656; 2.04: 0.0078153; 2.05: 0.05164; 2.06: 0.024285; 2.07: 0.033862; 2.08: 0.0608; 2.09: 0.035214; 2.10: 0.048974; 2.12: 0.038166
| Rel.Std.Dev. |  | 2.01: 4.622%; 2.03: 2.229%; 2.04: 0.8778%; 2.05: 5.533%; 2.06: 2.164%; 2.07: 3.515%; 2.08: 6.896%; 2.09: 3.521%; 2.10: 4.942%; 2.12: 4.067%
| PDM3 |  | 2.01: -6.369%; 2.03: -1.776%; 2.04: -5.627%; 2.05: -1.07%; 2.06: 18.95%; 2.07: 2.11%; 2.08: -6.546%; 2.09: 5.997%; 2.10: 5.039%; 2.12: -0.5396%
| Z-Score (Absolute) |  | 2.01: NA; 2.03: 0.15; 2.04: 0.61; 2.05: NA; 2.06: 2.36; 2.07: 0.32; 2.08: 0.73; 2.09: 0.79; 2.10: 0.67; 2.11: 10.74; 2.12: 0
Results from laboratories 2.03 and 2.07 were removed due to their 0.1 ppm reading resolution.
| Analytical results for Eu in OREAS 608b (Certified Value 1.14 ppm) | [27 empty] | Certified
Eu | Round | Replicate | 2.01: Lab; 2.03: Lab; 2.04: Lab; 2.05: Lab; 2.06: Lab; 2.07: Lab; 2.08: Lab; 2.09: Lab; 2.10: Lab; 2.11: Lab; 2.12: Lab | 1
| No | No | 2.01: 2.03; 2.03: 2.05; 2.04: 2.06; 2.05: 2.07; 2.06: 2.09; 2.07: 2.12; 2.08: 2.19; 2.09: 2.22; 2.10: 2.23; 2.11: 2.25; 2.12: 2.28 | ppm
|  |  | 2.01: 4A*MS; 2.03: 4A*MS; 2.04: 4A*MS; 2.05: 4A*OES/MS; 2.06: 4A*MS; 2.07: 4A*MS; 2.08: 4A*MS; 2.09: 4A*MS; 2.10: 4A*MS; 2.11: 4A*OES/MS; 2.12: 4A*MS | 2
3
| 1 | 1 | 2.01: 1.1; 2.03: 1.11; 2.04: 1.1551; 2.05: 1.14; 2.06: 2.356; 2.07: 1.22; 2.08: 1.15; 2.09: 1.44; 2.10: 1.3581; 2.11: 1.1; 2.12: 1.19 | 1
| 1 | 2 | 2.01: 1; 2.03: 1.12; 2.04: 1.1407; 2.05: 1.16; 2.06: 2.4366; 2.07: 1.18; 2.08: 1.17; 2.09: 1.44; 2.10: 1.3211; 2.11: 1.1; 2.12: 1.07 | 35
| 1 | 3 | 2.01: 1.2; 2.03: 1.14; 2.04: 1.1151; 2.05: 1.14; 2.06: 2.4068; 2.07: 1.23; 2.08: 1.17; 2.09: 1.38; 2.10: 1.2915; 2.11: 1.1; 2.12: 1.14 | 16
| 1 | 4 | 2.01: 1.2; 2.03: 1.12; 2.04: 1.1336; 2.05: 1.17; 2.06: 2.2238; 2.07: 1.17; 2.08: 1.14; 2.09: 1.4; 2.10: 1.486; 2.11: 1.1; 2.12: 1.13 | 1.138
| 1 | 5 | 2.01: 1.1; 2.03: 1.13; 2.04: 1.1383; 2.05: 1.16; 2.06: 2.4205; 2.07: 1.21; 2.08: 1.07; 2.09: 1.45; 2.10: 1.3698; 2.11: 1.1; 2.12: 1.12 | 27
| 1 | 6 | 2.01: 1.1; 2.03: 1.14; 2.04: 1.1502; 2.05: 1.15; 2.06: 2.3974; 2.07: 1.16; 2.08: 1.05; 2.09: 1.46; 2.10: 1.2528; 2.11: 1.1; 2.12: 1.1
| Mean |  | 2.01: 1.1167; 2.03: 1.1267; 2.04: 1.1388; 2.05: 1.1533; 2.06: 2.3735; 2.07: 1.195; 2.08: 1.125; 2.09: 1.4283; 2.10: 1.3465; 2.11: 1.1; 2.12: 1.125
| Median |  | 2.01: 1.1; 2.03: 1.125; 2.04: 1.1395; 2.05: 1.155; 2.06: 2.4021; 2.07: 1.195; 2.08: 1.145; 2.09: 1.44; 2.10: 1.3396; 2.11: 1.1; 2.12: 1.125
| Std Dev. |  | 2.01: 0.075277; 2.03: 0.012111; 2.04: 0.014073; 2.05: 0.012111; 2.06: 0.078214; 2.07: 0.02881; 2.08: 0.052058; 2.09: 0.031252; 2.10: 0.080731; 2.11: 2.4324e-16; 2.12: 0.040373
| Rel.Std.Dev. |  | 2.01: 6.741%; 2.03: 1.075%; 2.04: 1.236%; 2.05: 1.05%; 2.06: 3.295%; 2.07: 2.411%; 2.08: 4.627%; 2.09: 2.188%; 2.10: 5.995%; 2.11: 2.211e-14%; 2.12: 3.589%
| PDM3 |  | 2.01: -1.873%; 2.03: -0.9939%; 2.04: 0.07371%; 2.05: 1.349%; 2.06: 108.6%; 2.07: 5.011%; 2.08: -1.14%; 2.09: 25.52%; 2.10: 18.33%; 2.11: -3.337%; 2.12: -1.14%
| Z-Score (Absolute) |  | 2.01: 0.67; 2.03: 0.37; 2.04: 0; 2.05: 0.44; 2.06: 37.59; 2.07: 1.71; 2.08: 0.42; 2.09: 8.81; 2.10: 6.32; 2.11: 1.18; 2.12: 0.42
| Analytical results for Fe in OREAS 608b (Certified Value 2.33 wt.%) | [27 empty] | Certified
Fe | Round | Replicate | Lab | Lab | Lab | Lab | Lab | Lab | Lab | Lab | Lab | Lab | Lab | Lab | Lab | Lab | Lab | Lab | Lab | Lab | Lab | Lab | Lab | Lab | Lab | Lab | Lab | Lab | 1
| No | No | 2.01 | 2.03 | 2.04 | 2.05 | 2.06 | 2.07 | 2.08 | 2.09 | 2.10 | 2.11 | 2.12 | 2.13 | 2.14 | 2.15 | 2.16 | 2.17 | 2.18 | 2.19 | 2.20 | 2.21 | 2.22 | 2.23 | 2.25 | 2.26 | 2.27 | 2.28 | wt.%
|  |  | 4A*OES | 4A*MS | 4A*MS | 4A*OES | 4A*MS | 4A*OES/MS | 4A*OES/MS | 4A*OES | 4A*OES/MS | 4A*OES | 4A*OES | 4A*OES/MS | 4A*OES/MS | 4A*OES/MS | 4A*OES/MS | 4A*OES/MS | 4A*OES/MS | 4A*OES | 4A*MS | 4A*OES | 4A*MS | 4A*OES | 4A*OES/MS | 4A*OES | 4A*OES | 4A*OES | 2
3
| 1 | 1 | 2.44 | 2.38 | 2.28 | 2.31 | 2.3698 | 2.51 | 2.4 | 2.3957 | 2.43 | 2.25 | 2.39 | 2.24 | 2.31 | 2.21 | 2.12 | 2.37 | 2.2702 | 2.26 | 2.52 | 2.34 | 2.3 | 2.3887 | 2.168 | 2.2839 | 2.3586 | 2.42 | 1
| 1 | 2 | 2.47 | 2.32 | 2.29 | 2.23 | 2.2993 | 2.48 | 2.43 | 2.3029 | 2.39 | 2.29 | 2.38 | 2.29 | 2.35 | 2.23 | 2.18 | 2.3 | 2.3223 | 2.15 | 2.52 | 2.35 | 2.34 | 2.3751 | 2.168 | 2.3457 | 2.3629 | 2.38 | 0
| 1 | 3 | 2.44 | 2.32 | 2.35 | 2.34 | 2.3469 | 2.58 | 2.44 | 2.3971 | 2.33 | 2.31 | 2.35 | 2.24 | 2.35 | 2.13 | 2.23 | 2.34 | 2.2912 | 2.27 | 2.41 | 2.31 | 2.35 | 2.3785 | 2.203 | 2.2676 | 2.3548 | 2.42 | 16
| 1 | 4 | 2.47 | 2.34 | 2.32 | 2.25 | 2.3004 | 2.51 | 2.47 | 2.3881 | 2.31 | 2.31 | 2.32 | 2.29 | 2.3 | 2.18 | 2.1 | 2.28 | 2.3044 | 2.18 | 2.32 | 2.31 | 2.35 | 2.3782 | 2.14 | 2.3546 | 2.3683 | 2.47 | 2.3325
| 1 | 5 | 2.43 | 2.38 | 2.28 | 2.29 | 2.3233 | 2.55 | 2.5 | 2.3187 | 2.34 | 2.23 | 2.36 | 2.27 | 2.27 | 2.16 | 2.13 | 2.33 | 2.3115 | 2.21 | 2.4 | 2.43 | 2.35 | 2.3908 | 2.21 | 2.2414 | 2.3189 | 2.3 | 28
| 1 | 6 | 2.45 | 2.22 | 2.35 | 2.25 | 2.3288 | 2.57 | 2.42 | 2.3665 | 2.37 | 2.34 | 2.39 | 2.22 | 2.29 | 2.21 | 2.16 | 2.37 | 2.259 | 2.1 | 2.54 | 2.37 | 2.35 | 2.3328 | 2.168 | 2.2404 | 2.1611 | 2.39
| Mean |  | 2.45 | 2.3267 | 2.3117 | 2.2783 | 2.3281 | 2.5333 | 2.4433 | 2.3615 | 2.3617 | 2.2883 | 2.365 | 2.2583 | 2.3117 | 2.1867 | 2.1533 | 2.3317 | 2.2931 | 2.195 | 2.4517 | 2.3517 | 2.34 | 2.374 | 2.1762 | 2.2889 | 2.3208 | 2.3967
| Median |  | 2.445 | 2.33 | 2.305 | 2.27 | 2.326 | 2.53 | 2.435 | 2.3773 | 2.355 | 2.3 | 2.37 | 2.255 | 2.305 | 2.195 | 2.145 | 2.335 | 2.2978 | 2.195 | 2.465 | 2.345 | 2.35 | 2.3784 | 2.168 | 2.2757 | 2.3567 | 2.405
| Std Dev. |  | 0.016733 | 0.058878 | 0.033116 | 0.042151 | 0.027229 | 0.039328 | 0.036148 | 0.041092 | 0.044008 | 0.041191 | 0.027386 | 0.029269 | 0.032506 | 0.037238 | 0.047188 | 0.03656 | 0.024535 | 0.065345 | 0.088185 | 0.044907 | 0.02 | 0.021142 | 0.025972 | 0.050262 | 0.080182 | 0.056804
| Rel.Std.Dev. |  | 0.683% | 2.531% | 1.433% | 1.85% | 1.17% | 1.552% | 1.479% | 1.74% | 1.863% | 1.8% | 1.158% | 1.296% | 1.406% | 1.703% | 2.191% | 1.568% | 1.07% | 2.977% | 3.597% | 1.91% | 0.8547% | 0.8905% | 1.193% | 2.196% | 3.455% | 2.37%
| PDM3 |  | 5.039% | -0.2485% | -0.8916% | -2.321% | -0.1884% | 8.612% | 4.753% | 1.245% | 1.252% | -1.892% | 1.395% | -3.178% | -0.8916% | -6.251% | -7.68% | -0.03417% | -1.688% | -5.893% | 5.111% | 0.8233% | 0.3231% | 1.782% | -6.701% | -1.867% | -0.5013% | 2.753%
| Z-Score (Absolute) |  | 2.13 | 0.01 | 0.27 | 0.85 | 0.01 | 3.58 | 2.02 | 0.59 | 0.6 | 0.68 | 0.66 | 1.2 | 0.27 | 2.45 | 3.03 | 0.07 | 0.6 | 2.3 | 2.16 | 0.42 | 0.22 | 0.81 | 2.63 | 0.67 | 0.11 | 1.21
| Analytical results for Ga in OREAS 608b (Certified Value 23.4 ppm) | [27 empty] | Certified
Ga | Round | Replicate | Lab | Lab | Lab | Lab | Lab | Lab | Lab | Lab | Lab | Lab | Lab | Lab | Lab | Lab | Lab | Lab | Lab | Lab | Lab | Lab | Lab | Lab | Lab | Lab |  |  | 1
| No | No | 2.01 | 2.03 | 2.05 | 2.06 | 2.07 | 2.08 | 2.09 | 2.10 | 2.11 | 2.12 | 2.13 | 2.14 | 2.15 | 2.16 | 2.17 | 2.18 | 2.19 | 2.20 | 2.22 | 2.23 | 2.25 | 2.26 | 2.27 | 2.28 |  |  | ppm
|  |  | 4A*MS | 4A*MS | 4A*MS | 4A*MS | 4A*OES/MS | 4A*OES/MS | 4A*MS | 4A*OES/MS | 4A*MS | 4A*MS | 4A*OES/MS | 4A*OES/MS | 4A*OES/MS | 4A*OES/MS | 4A*OES/MS | 4A*OES/MS | 4A*MS | 4A*MS | 4A*MS | 4A*MS | 4A*OES/MS | 4A*OES | 4A*OES | 4A*MS |  |  | 1
2
| 1 | 1 | 24.57 | 22.28 | 22.76 | 23.477 | 23.9 | 24.6 | 26.796 | 23.76 | 23.5 | 25.85 | 21.8 | 22.9 | 21 | 21.3 | 22.7 | 21.83 | 25.78 | 31 | 57.15 | 23.9549 | 17 | 24.2249 | 19.838 | 25 |  |  | 1
| 1 | 2 | 24.93 | 22.24 | 23.23 | 23.0816 | 23.8 | 24.9 | 26.822 | 22.84 | 23.3 | 24.83 | 22.8 | 23 | 22.3 | 21.4 | 22.1 | 21.27 | 24.02 | 30.4 | 56.68 | 23.714 | 17 | 24.2429 | 19.593 | 26.68 |  |  | 36
| 1 | 3 | 24.1 | 22.48 | 23.3 | 23.022 | 23.6 | 25.6 | 26.485 | 23.05 | 23.3 | 25.32 | 23.3 | 22.6 | 21.5 | 22.4 | 22.9 | 21.56 | 24.34 | 29.8 | 38.07 | 23.5683 | 17 | 24.0161 | 20.133 | 26.03 |  |  | 16
| 1 | 4 | 25.25 | 22.08 | 23.11 | 22.8674 | 24.3 | 25.1 | 26.39 | 22.54 | 23.4 | 24.65 | 23.2 | 22 | 20.9 | 21.5 | 22 | 21.58 | 24.71 | 29.6 | 43.83 | 25.6715 | 17 | 24.3649 | 20.282 | 26.02 |  |  | 23.3673
| 1 | 5 | 24.8 | 22.6 | 23.64 | 23.1851 | 24 | 24.5 | 26.51 | 23.04 | 23.3 | 24.74 | 23.2 | 22.4 | 21.1 | 22 | 22.7 | 21.69 | 24.72 | 31.2 | 56.55 | 24.7185 | 17 | 23.9358 | 19.924 | 26.37 |  |  | 29
| 1 | 6 | 24.9 | 21.92 | 23.54 | 23.0253 | 24.3 | 24.5 | 26.568 | 22.6 | 24.3 | 24.34 | 22.6 | 22.4 | 21.3 | 21.4 | 22.6 | 20.87 | 24.32 | 28.6 | 51.02 | 23.4541 | 17 | 24.0433 | 19.978 | 25.56
| Mean |  | 24.7583 | 22.2667 | 23.2633 | 23.1098 | 23.9833 | 24.8667 | 26.5952 | 22.9717 | 23.5167 | 24.955 | 22.8167 | 22.55 | 21.35 | 21.6667 | 22.5 | 21.4667 | 24.6483 | 30.1 | 50.55 | 24.1802 | 17 | 24.138 | 19.958 | 25.9433
| Median |  | 24.85 | 22.26 | 23.265 | 23.0535 | 23.95 | 24.75 | 26.539 | 22.94 | 23.35 | 24.785 | 23 | 22.5 | 21.2 | 21.45 | 22.65 | 21.57 | 24.525 | 30.1 | 53.785 | 23.8345 | 17 | 24.1341 | 19.951 | 26.025
| Std Dev. |  | 0.39035 | 0.25001 | 0.31551 | 0.20733 | 0.27869 | 0.43205 | 0.1755 | 0.44138 | 0.392 | 0.54173 | 0.56716 | 0.36742 | 0.51284 | 0.43665 | 0.36332 | 0.34587 | 0.61438 | 0.96954 | 7.9783 | 0.85831 | 0 | 0.16414 | 0.23866 | 0.59581
| Rel.Std.Dev. |  | 1.577% | 1.123% | 1.356% | 0.8972% | 1.162% | 1.737% | 0.6599% | 1.921% | 1.667% | 2.171% | 2.486% | 1.629% | 2.402% | 2.015% | 1.615% | 1.611% | 2.493% | 3.221% | 15.78% | 3.55% | 0% | 0.68% | 1.196% | 2.297%
| PDM3 |  | 5.953% | -4.71% | -0.4448% | -1.102% | 2.636% | 6.417% | 13.81% | -1.693% | 0.6393% | 6.795% | -2.356% | -3.498% | -8.633% | -7.278% | -3.712% | -8.134% | 5.482% | 28.81% | 116.3% | 3.479% | -27.25% | 3.298% | -14.59% | 11.02%
| Z-Score (Absolute) |  | 0.67 | 0.68 | 0.14 | 0.22 | 0.25 | 0.73 | 1.67 | 0.3 | 0 | 0.78 | 0.38 | 0.52 | 1.18 | 1 | 0.55 | 1.11 | 0.61 | 3.58 | 14.68 | 0.36 | NA | 0.34 | 1.93 | 1.32
Results from laboratory 2.25 were removed due to their 1 ppm reading resolution.
| Analytical results for Gd in OREAS 608b (Certified Value 4.96 ppm) | [27 empty] | Certified
Gd | Round | Replicate | 2.01: Lab; 2.03: Lab; 2.05: Lab; 2.06: Lab; 2.07: Lab; 2.08: Lab; 2.09: Lab; 2.10: Lab; 2.11: Lab; 2.12: Lab; 2.13: Lab |  |  | 1
| No | No | 2.01: 2.03; 2.03: 2.05; 2.05: 2.06; 2.06: 2.07; 2.07: 2.09; 2.08: 2.12; 2.09: 2.19; 2.10: 2.22; 2.11: 2.23; 2.12: 2.25; 2.13: 2.28 |  |  | ppm
|  |  | 2.01: 4A*MS; 2.03: 4A*MS; 2.05: 4A*MS; 2.06: 4A*OES/MS; 2.07: 4A*MS; 2.08: 4A*MS; 2.09: 4A*MS; 2.10: 4A*MS; 2.11: 4A*MS; 2.12: 4A*OES/MS; 2.13: 4A*MS |  |  | 2
3
| 1 | 1 | 2.01: 4.6; 2.03: 4.85; 2.05: 4.7865; 2.06: 5; 2.07: 7.2686; 2.08: 5.29; 2.09: 5.2; 2.10: 5.14; 2.11: 5.5385; 2.12: 3; 2.13: 4.3 |  |  | 1
| 1 | 2 | 2.01: 4.6; 2.03: 4.87; 2.05: 4.7587; 2.06: 5.1; 2.07: 7.2811; 2.08: 4.94; 2.09: 4.7; 2.10: 5.19; 2.11: 5.3458; 2.12: 3; 2.13: 4.5 |  |  | 37
| 1 | 3 | 2.01: 5.4; 2.03: 4.82; 2.05: 4.8002; 2.06: 5.2; 2.07: 7.2651; 2.08: 5.1; 2.09: 5.3; 2.10: 5.35; 2.11: 5.2642; 2.12: 3; 2.13: 4.4 |  |  | 16
| 1 | 4 | 2.01: 5; 2.03: 4.89; 2.05: 4.6872; 2.06: 5; 2.07: 7.3854; 2.08: 5.11; 2.09: 5; 2.10: 5.15; 2.11: 5.8477; 2.12: 3; 2.13: 4.6 |  |  | 4.9629
| 1 | 5 | 2.01: 4.7; 2.03: 5.04; 2.05: 4.6622; 2.06: 5.1; 2.07: 7.2228; 2.08: 5.05; 2.09: 4.9; 2.10: 5.41; 2.11: 5.4809; 2.12: 3; 2.13: 4.3 |  |  | 30
| 1 | 6 | 2.01: 4.8; 2.03: 4.89; 2.05: 4.7255; 2.06: 5.2; 2.07: 7.756; 2.08: 5.03; 2.09: 4.3; 2.10: 5.25; 2.11: 5.1042; 2.12: 3; 2.13: 4.6
| Mean |  | 2.01: 4.85; 2.03: 4.8933; 2.05: 4.7367; 2.06: 5.1; 2.07: 7.3632; 2.08: 5.0867; 2.09: 4.9; 2.10: 5.2483; 2.11: 5.4302; 2.12: 3; 2.13: 4.45
| Median |  | 2.01: 4.75; 2.03: 4.88; 2.05: 4.7421; 2.06: 5.1; 2.07: 7.2748; 2.08: 5.075; 2.09: 4.95; 2.10: 5.22; 2.11: 5.4134; 2.12: 3; 2.13: 4.45
| Std Dev. |  | 2.01: 0.30822; 2.03: 0.076594; 2.05: 0.054984; 2.06: 0.089443; 2.07: 0.1999; 2.08: 0.11673; 2.09: 0.36332; 2.10: 0.11071; 2.11: 0.25673; 2.12: 0; 2.13: 0.13784
| Rel.Std.Dev. |  | 2.01: 6.355%; 2.03: 1.565%; 2.05: 1.161%; 2.06: 1.754%; 2.07: 2.715%; 2.08: 2.295%; 2.09: 7.415%; 2.10: 2.109%; 2.11: 4.728%; 2.12: 0%; 2.13: 3.098%
| PDM3 |  | 2.01: -2.275%; 2.03: -1.401%; 2.05: -4.557%; 2.06: 2.763%; 2.07: 48.36%; 2.08: 2.494%; 2.09: -1.267%; 2.10: 5.752%; 2.11: 9.417%; 2.12: -39.55%; 2.13: -10.33%
| Z-Score (Absolute) |  | 2.01: 0.49; 2.03: 0.34; 2.05: 0.87; 2.06: 0.36; 2.07: 8.02; 2.08: 0.32; 2.09: 0.32; 2.10: 0.86; 2.11: 1.48; 2.12: NA; 2.13: 1.84
Results from laboratory 2.25 were removed due to their 1 ppm reading resolution.
| Analytical results for Ge in OREAS 608b (Certified Value 0.18 ppm) | [27 empty] | Certified
Ge | Round | Replicate | Lab | Lab | Lab | Lab | Lab | Lab | Lab | Lab | Lab | Lab | Lab | Lab | Lab | Lab | Lab | Lab | Lab | Lab | Lab | Lab | [6 empty] | 1
| No | No | 2.01 | 2.03 | 2.05 | 2.06 | 2.07 | 2.08 | 2.09 | 2.11 | 2.12 | 2.13 | 2.14 | 2.15 | 2.16 | 2.17 | 2.18 | 2.19 | 2.20 | 2.22 | 2.26 | 2.28 | [6 empty] | ppm
|  |  | 4A*MS | 4A*MS | 4A*MS | 4A*MS | 4A*OES/MS | 4A*OES/MS | 4A*MS | 4A*MS | 4A*MS | 4A*OES/MS | 4A*OES/MS | 4A*OES/MS | 4A*OES/MS | 4A*OES/MS | 4A*OES/MS | 4A*MS | 4A*MS | 4A*MS | 4A*OES | 4A*MS | [6 empty] | 2
2
| 1 | 1 | 0.25 | 0.16 | 1.5 | < 0.2 | 0.1 | 0.32 | 0.2068 | 1.5 | 1.6 | 0.16 | 0.16 | 0.14 | 0.15 | 0.18 | 0.16 | < 0.2 | 0.34 | 0.14 | 0.30127 | 1 | [6 empty] | 1
| 1 | 2 | 0.26 | 0.1 | 1.5 | < 0.2 | 0.1 | 0.4 | 0.2687 | 1.5 | 1.5 | 0.15 | 0.16 | 0.12 | 0.08 | 0.17 | 0.17 | < 0.2 | 0.33 | 0.15 | 0.27536 | 0.9 | [6 empty] | 38
| 1 | 3 | 0.25 | 0.12 | 1.6 | < 0.2 | 0.1 | 0.3 | 0.2561 | 1.5 | 1.6 | 0.17 | 0.19 | 0.17 | 0.08 | 0.16 | 0.12 | < 0.2 | 0.32 | 0.13 | 0.28356 | 1.3 | [6 empty] | 16
| 1 | 4 | 0.25 | 0.19 | 1.5 | < 0.2 | 0.1 | 0.37 | 0.232 | 1.5 | 1.6 | 0.17 | 0.19 | 0.15 | 0.18 | 0.18 | 0.19 | < 0.2 | 0.3 | 0.13 | 0.29873 | 1 | [6 empty] | 0.18097
| 1 | 5 | 0.24 | 0.2 | 1.6 | < 0.2 | 0.1 | 0.42 | 0.2832 | 1.5 | 1.7 | 0.17 | 0.2 | 0.15 | 0.18 | 0.21 | 0.04 | < 0.2 | 0.33 | 0.12 | 0.29111 | 1 | [6 empty] | 31
| 1 | 6 | 0.29 | 0.11 | 1.5 | < 0.2 | 0.1 | 0.39 | 0.2252 | 1.5 | 1.7 | 0.16 | 0.16 | 0.16 | 0.09 | 0.2 | 0.1 | < 0.2 | 0.32 | 0.13 | 0.272 | 0.8
| Mean |  | 0.25667 | 0.14667 | 1.5333 |  | 0.1 | 0.36667 | 0.24533 | 1.5 | 1.6167 | 0.16333 | 0.17667 | 0.14833 | 0.12667 | 0.18333 | 0.13 |  | 0.32333 | 0.13333 | 0.287 | 1
| Median |  | 0.25 | 0.14 | 1.5 |  | 0.1 | 0.38 | 0.24405 | 1.5 | 1.6 | 0.165 | 0.175 | 0.15 | 0.12 | 0.18 | 0.14 |  | 0.325 | 0.13 | 0.28733 | 1
| Std Dev. |  | 0.017512 | 0.04274 | 0.05164 |  | 1.5202e-17 | 0.047188 | 0.028857 | 0 | 0.075277 | 0.008165 | 0.018619 | 0.017224 | 0.048854 | 0.018619 | 0.055136 |  | 0.013663 | 0.010328 | 0.012086 | 0.16733
| Rel.Std.Dev. |  | 6.823% | 29.14% | 3.368% |  | 1.52e-14% | 12.87% | 11.76% | 0% | 4.656% | 4.999% | 10.54% | 11.61% | 38.57% | 10.16% | 42.41% |  | 4.226% | 7.746% | 4.211% | 16.73%
| PDM3 |  | 41.83% | -18.96% | 747.3% |  | -44.74% | 102.6% | 35.57% | 728.9% | 793.3% | -9.746% | -2.378% | -18.03% | -30.01% | 1.306% | -28.16% |  | 78.67% | -26.32% | 58.59% | 452.6%
| Z-Score (Absolute) |  | 1.72 | 0.31 | NA | 1.16 | NA | 3.74 | 1.51 | NA | NA | 0 | 0.25 | 0.28 | 0.67 | 0.37 | 0.61 | 1.16 | 2.94 | 0.55 | 2.27 | NA
Results from laboratories 2.05, 2.07, 2.11, 2.12 and 2.28 were removed due to their 0.1 ppm reading resolution.
| Analytical results for Hf in OREAS 608b (Certified Value 5.68 ppm) | [27 empty] | Certified
Hf | Round | Replicate | Lab | Lab | Lab | Lab | Lab | Lab | Lab | Lab | Lab | Lab | Lab | Lab | Lab | Lab | Lab | Lab | Lab | Lab | Lab | Lab | Lab | Lab |  |  |  |  | 1
| No | No | 2.01 | 2.03 | 2.04 | 2.05 | 2.06 | 2.07 | 2.08 | 2.10 | 2.11 | 2.12 | 2.13 | 2.14 | 2.15 | 2.16 | 2.17 | 2.18 | 2.19 | 2.20 | 2.22 | 2.25 | 2.26 | 2.28 |  |  |  |  | ppm
|  |  | 4A*MS | 4A*MS | 4A*MS | 4A*MS | 4A*MS | 4A*OES/MS | 4A*OES/MS | 4A*OES/MS | 4A*MS | 4A*MS | 4A*OES/MS | 4A*OES/MS | 4A*OES/MS | 4A*OES/MS | 4A*OES/MS | 4A*OES/MS | 4A*MS | 4A*MS | 4A*MS | 4A*OES/MS | 4A*OES | 4A*MS |  |  |  |  | 2
3
| 1 | 1 | 3.8 | 5.53 | 5.4 | 5.75 | 5.8443 | 6 | 5.89 | 5.7 | 5.6 | 5.79 | 5.8 | 5.9 | 5.5 | 5.5 | 6 | 5.27 | 7.1 | 5.8 | 6 | 9 | 5.7828 | 5.57 |  |  |  |  | 1
| 1 | 2 | 4.1 | 5.23 | 5.3 | 5.61 | 5.5803 | 6.1 | 6.06 | 5.67 | 5.4 | 5.61 | 5.8 | 5.8 | 5.7 | 5.3 | 5.9 | 5.19 | 6.83 | 5.7 | 6.2 | 8 | 6.1106 | 5.55 |  |  |  |  | 22
| 1 | 3 | 4.2 | 6.15 | 5.6 | 5.82 | 5.6725 | 5.9 | 6.16 | 5.27 | 5.7 | 5.91 | 5.9 | 5.7 | 5.6 | 5.6 | 6 | 5.19 | 6.79 | 6 | 6.2 | 8 | 5.8644 | 5.51 |  |  |  |  | 16
| 1 | 4 | 4.2 | 5.59 | 5.5 | 5.63 | 5.5922 | 5.8 | 6.05 | 5.33 | 5.6 | 5.8 | 6.3 | 5.7 | 5.4 | 5.6 | 5.9 | 5.23 | 6.91 | 5.8 | 6 | 8 | 6.2008 | 5.8 |  |  |  |  | 5.6841
| 1 | 5 | 4.3 | 5.28 | 5.3 | 5.7 | 5.8348 | 5.9 | 5.82 | 5.42 | 5.5 | 5.7 | 6 | 5.7 | 5.4 | 5.7 | 5.8 | 5.14 | 6.75 | 5.9 | 6.4 | 8 | 5.5605 | 5.52 |  |  |  |  | 32
| 1 | 6 | 3.9 | 5.33 | 5.4 | 5.58 | 5.5077 | 5.9 | 5.9 | 5.4 | 5.4 | 5.62 | 5.9 | 5.7 | 5.5 | 5.3 | 5.9 | 5.04 | 6.79 | 5.8 | 6.1 | 8 | 5.5882 | 5.72
| Mean |  | 4.0833 | 5.5183 | 5.4167 | 5.6817 | 5.672 | 5.9333 | 5.98 | 5.465 | 5.5333 | 5.7383 | 5.95 | 5.75 | 5.5167 | 5.5 | 5.9167 | 5.1767 | 6.8617 | 5.8333 | 6.15 | 8.1667 | 5.8512 | 5.6117
| Median |  | 4.15 | 5.43 | 5.4 | 5.665 | 5.6324 | 5.9 | 5.975 | 5.41 | 5.55 | 5.745 | 5.9 | 5.7 | 5.5 | 5.55 | 5.9 | 5.19 | 6.81 | 5.8 | 6.15 | 8 | 5.8236 | 5.56
| Std Dev. |  | 0.19408 | 0.34049 | 0.1169 | 0.09196 | 0.13999 | 0.10328 | 0.12946 | 0.17875 | 0.12111 | 0.11652 | 0.18708 | 0.083666 | 0.1169 | 0.16733 | 0.075277 | 0.079917 | 0.12875 | 0.10328 | 0.15166 | 0.40825 | 0.26384 | 0.11957
| Rel.Std.Dev. |  | 4.753% | 6.17% | 2.158% | 1.619% | 2.468% | 1.741% | 2.165% | 3.271% | 2.189% | 2.031% | 3.144% | 1.455% | 2.119% | 3.042% | 1.272% | 1.544% | 1.876% | 1.771% | 2.466% | 4.999% | 4.509% | 2.131%
| PDM3 |  | -28.16% | -2.917% | -4.705% | -0.04337% | -0.214% | 4.384% | 5.205% | -3.855% | -2.653% | 0.9536% | 4.677% | 1.159% | -2.946% | -3.239% | 4.091% | -8.928% | 20.72% | 2.625% | 8.196% | 43.67% | 2.939% | -1.275%
| Z-Score (Absolute) |  | 5.93 | 0.61 | 0.98 | 0 | 0.04 | 0.93 | 1.11 | 0.8 | 0.55 | 0.21 | 1 | 0.25 | 0.61 | 0.67 | 0.87 | 1.87 | 4.38 | 0.56 | 1.74 | NA | 0.63 | 0.26
Results from laboratory 2.25 were removed due to their 1 ppm reading resolution.
| Analytical results for Hg in OREAS 608b (Indicative Value 0.052 ppm) | [27 empty] | Indicative
Hg | Round | Replicate | 2.01: Lab; 2.03: Lab; 2.04: Lab |  |  |  |  | 1
| No | No | 2.01: 2.06; 2.03: 2.18; 2.04: 2.22 |  |  |  |  | ppm
|  |  | 2.01: 4A*MS; 2.03: 4A*OES/MS; 2.04: 4A*OES/MS |  |  |  |  | 3
3
| 1 | 1 | 2.01: < 1; 2.03: 0.05; 2.04: < 2 |  |  |  |  | 1
| 1 | 2 | 2.01: < 1; 2.03: 0.05; 2.04: < 2 |  |  |  |  | 3
| 1 | 3 | 2.01: < 1; 2.03: 0.05; 2.04: < 2 |  |  |  |  | 16
| 1 | 4 | 2.01: < 1; 2.03: 0.05; 2.04: < 2 |  |  |  |  | 0.051667
| 1 | 5 | 2.01: < 1; 2.03: 0.05; 2.04: < 2 |  |  |  |  | 9
| 1 | 6 | 2.01: < 1; 2.03: 0.06; 2.04: < 2
| Mean |  | 2.03: 0.051667
| Median |  | 2.03: 0.05
| Std Dev. |  | 2.03: 0.0040825
| Rel.Std.Dev. |  | 2.03: 7.902%
| PDM3 |  | 2.03: -6.661e-14%
| Z-Score (Absolute) |  | 2.01: 0; 2.03: 0.67; 2.04: 0.75
| Analytical results for Ho in OREAS 608b (Certified Value 0.43 ppm) | [27 empty] | Certified
Ho | Round | Replicate | 2.01: Lab; 2.03: Lab; 2.04: Lab; 2.05: Lab; 2.06: Lab; 2.07: Lab; 2.08: Lab; 2.10: Lab; 2.11: Lab; 2.12: Lab; 2.13: Lab |  |  |  |  | 1
| No | No | 2.01: 2.03; 2.03: 2.05; 2.04: 2.06; 2.05: 2.07; 2.06: 2.09; 2.07: 2.12; 2.08: 2.19; 2.10: 2.22; 2.11: 2.23; 2.12: 2.25; 2.13: 2.28 |  |  |  |  | ppm
|  |  | 2.01: 4A*MS; 2.03: 4A*MS; 2.04: 4A*MS; 2.05: 4A*OES/MS; 2.06: 4A*MS; 2.07: 4A*MS; 2.08: 4A*MS; 2.10: 4A*MS; 2.11: 4A*MS; 2.12: 4A*OES/MS; 2.13: 4A*MS |  |  |  |  | 2
3
| 1 | 1 | 2.01: 0.5; 2.03: 0.43; 2.04: 0.41309; 2.05: 0.5; 2.06: 0.492; 2.07: 0.47; 2.08: 0.45; 2.10: 0.47; 2.11: 0.3898; 2.12: < 1; 2.13: 0.45 |  |  |  |  | 1
| 1 | 2 | 2.01: 0.5; 2.03: 0.43; 2.04: 0.40546; 2.05: 0.5; 2.06: 0.4619; 2.07: 0.44; 2.08: 0.41; 2.10: 0.47; 2.11: 0.3649; 2.12: < 1; 2.13: 0.37 |  |  |  |  | 23
| 1 | 3 | 2.01: 0.6; 2.03: 0.44; 2.04: 0.40707; 2.05: 0.5; 2.06: 0.4834; 2.07: 0.47; 2.08: 0.44; 2.10: 0.5; 2.11: 0.3626; 2.12: < 1; 2.13: 0.38 |  |  |  |  | 16
| 1 | 4 | 2.01: 0.5; 2.03: 0.45; 2.04: 0.39322; 2.05: 0.5; 2.06: 0.4296; 2.07: 0.45; 2.08: 0.44; 2.10: 0.48; 2.11: 0.3972; 2.12: < 1; 2.13: 0.39 |  |  |  |  | 0.42857
| 1 | 5 | 2.01: 0.5; 2.03: 0.45; 2.04: 0.41187; 2.05: 0.5; 2.06: 0.4714; 2.07: 0.45; 2.08: 0.42; 2.10: 0.5; 2.11: 0.3798; 2.12: < 1; 2.13: 0.36 |  |  |  |  | 33
| 1 | 6 | 2.01: 0.5; 2.03: 0.43; 2.04: 0.40413; 2.05: 0.5; 2.06: 0.4585; 2.07: 0.44; 2.08: 0.38; 2.10: 0.51; 2.11: 0.3573; 2.12: < 1; 2.13: 0.39
| Mean |  | 2.01: 0.51667; 2.03: 0.43833; 2.04: 0.40581; 2.05: 0.5; 2.06: 0.46613; 2.07: 0.45333; 2.08: 0.42333; 2.10: 0.48833; 2.11: 0.37527; 2.13: 0.39
| Median |  | 2.01: 0.5; 2.03: 0.435; 2.04: 0.40626; 2.05: 0.5; 2.06: 0.46665; 2.07: 0.45; 2.08: 0.43; 2.10: 0.49; 2.11: 0.37235; 2.13: 0.385
| Std Dev. |  | 2.01: 0.040825; 2.03: 0.0098319; 2.04: 0.0071114; 2.05: 0; 2.06: 0.021936; 2.07: 0.013663; 2.08: 0.02582; 2.10: 0.017224; 2.11: 0.016147; 2.13: 0.031623
| Rel.Std.Dev. |  | 2.01: 7.902%; 2.03: 2.243%; 2.04: 1.752%; 2.05: 0%; 2.06: 4.706%; 2.07: 3.014%; 2.08: 6.099%; 2.10: 3.527%; 2.11: 4.303%; 2.13: 8.108%
| PDM3 |  | 2.01: 20.56%; 2.03: 2.279%; 2.04: -5.311%; 2.05: 16.67%; 2.06: 8.765%; 2.07: 5.779%; 2.08: -1.221%; 2.10: 13.95%; 2.11: -12.44%; 2.13: -8.999%
| Z-Score (Absolute) |  | 2.01: NA; 2.03: 0; 2.04: 0.67; 2.05: NA; 2.06: 0.58; 2.07: 0.31; 2.08: 0.31; 2.10: 1.04; 2.11: 1.31; 2.12: 1.28; 2.13: 1
Results from laboratories 2.03 and 2.07 were removed due to their 0.1 ppm reading resolution.
| Analytical results for In in OREAS 608b (Certified Value 0.29 ppm) | [27 empty] | Certified
In | Round | Replicate | Lab | Lab | Lab | Lab | Lab | Lab | Lab | Lab | Lab | Lab | Lab | Lab | Lab | Lab | Lab | Lab | Lab | Lab | Lab | Lab | [6 empty] | 1
| No | No | 2.01 | 2.03 | 2.04 | 2.05 | 2.07 | 2.08 | 2.10 | 2.11 | 2.12 | 2.13 | 2.14 | 2.15 | 2.16 | 2.17 | 2.18 | 2.19 | 2.20 | 2.22 | 2.26 | 2.28 | [6 empty] | ppm
|  |  | 4A*MS | 4A*MS | 4A*MS | 4A*MS | 4A*OES/MS | 4A*OES/MS | 4A*OES/MS | 4A*MS | 4A*MS | 4A*OES/MS | 4A*OES/MS | 4A*OES/MS | 4A*OES/MS | 4A*OES/MS | 4A*OES/MS | 4A*MS | 4A*MS | 4A*MS | 4A*OES | 4A*MS | [6 empty] | 2
3
| 1 | 1 | 0.295 | 0.25 | 0.27 | 0.29 | 0.3 | 0.31 | 0.3 | 0.3 | 0.32 | 0.283 | 0.29 | 0.308 | 0.281 | 0.317 | 0.283 | 0.318 | 0.324 | 0.247 | 0.28008 | 0.319 | [6 empty] | 1
| 1 | 2 | 0.259 | 0.26 | 0.26 | 0.29 | 0.3 | 0.313 | 0.3 | 0.3 | 0.3 | 0.291 | 0.289 | 0.312 | 0.282 | 0.311 | 0.271 | 0.302 | 0.317 | 0.248 | 0.30715 | 0.284 | [6 empty] | 24
| 1 | 3 | 0.269 | 0.32 | 0.28 | 0.31 | 0.3 | 0.317 | 0.3 | 0.3 | 0.31 | 0.302 | 0.307 | 0.308 | 0.302 | 0.316 | 0.274 | 0.314 | 0.303 | 0.253 | 0.28268 | 0.295 | [6 empty] | 16
| 1 | 4 | 0.309 | 0.29 | 0.26 | 0.29 | 0.3 | 0.307 | 0.3 | 0.3 | 0.3 | 0.307 | 0.295 | 0.302 | 0.286 | 0.324 | 0.282 | 0.316 | 0.324 | 0.246 | 0.30116 | 0.293 | [6 empty] | 0.29374
| 1 | 5 | 0.302 | 0.27 | 0.27 | 0.29 | 0.3 | 0.306 | 0.3 | 0.3 | 0.31 | 0.298 | 0.308 | 0.311 | 0.297 | 0.303 | 0.281 | 0.312 | 0.316 | 0.221 | 0.29355 | 0.273 | [6 empty] | 34
| 1 | 6 | 0.298 | 0.26 | 0.28 | 0.3 | 0.3 | 0.304 | 0.3 | 0.29 | 0.31 | 0.286 | 0.293 | 0.309 | 0.28 | 0.314 | 0.271 | 0.309 | 0.325 | 0.238 | 0.29251 | 0.301
| Mean |  | 0.28867 | 0.275 | 0.27 | 0.295 | 0.3 | 0.3095 | 0.3 | 0.29833 | 0.30833 | 0.2945 | 0.297 | 0.30833 | 0.288 | 0.31417 | 0.277 | 0.31183 | 0.31817 | 0.24217 | 0.29285 | 0.29417
| Median |  | 0.2965 | 0.265 | 0.27 | 0.29 | 0.3 | 0.3085 | 0.3 | 0.3 | 0.31 | 0.2945 | 0.294 | 0.3085 | 0.284 | 0.315 | 0.2775 | 0.313 | 0.3205 | 0.2465 | 0.29303 | 0.294
| Std Dev. |  | 0.019927 | 0.025884 | 0.0089443 | 0.0083666 | 0 | 0.0048477 | 0 | 0.0040825 | 0.0075277 | 0.0093968 | 0.0084143 | 0.0035024 | 0.0092736 | 0.006969 | 0.0056214 | 0.0057417 | 0.0083766 | 0.011444 | 0.010399 | 0.0156
| Rel.Std.Dev. |  | 6.903% | 9.412% | 3.313% | 2.836% | 0% | 1.566% | 0% | 1.368% | 2.441% | 3.191% | 2.833% | 1.136% | 3.22% | 2.218% | 2.029% | 1.841% | 2.633% | 4.726% | 3.551% | 5.303%
| PDM3 |  | -1.726% | -6.379% | -8.081% | 0.4302% | 2.132% | 5.367% | 2.132% | 1.565% | 4.969% | 0.26% | 1.111% | 4.969% | -1.953% | 6.955% | -5.698% | 6.161% | 8.317% | -17.56% | -0.3001% | 0.1465%
| Z-Score (Absolute) |  | 0.3 | 0.98 | 1.23 | 0.01 | NA | 0.73 | NA | 0.18 | 0.67 | 0.01 | 0.11 | 0.67 | 0.34 | 0.96 | 0.88 | 0.85 | 1.16 | 2.61 | 0.09 | 0.03
Results from laboratories 2.07 and 2.10 were removed due to their 0.1 ppm reading resolution.
| Analytical results for K in OREAS 608b (Certified Value 2.82 wt.%) | [27 empty] | Certified
K | Round | Replicate | Lab | Lab | Lab | Lab | Lab | Lab | Lab | Lab | Lab | Lab | Lab | Lab | Lab | Lab | Lab | Lab | Lab | Lab | Lab | Lab | Lab | Lab | Lab | Lab | Lab | Lab | 1
| No | No | 2.01 | 2.03 | 2.04 | 2.05 | 2.06 | 2.07 | 2.08 | 2.09 | 2.10 | 2.11 | 2.12 | 2.13 | 2.14 | 2.15 | 2.16 | 2.17 | 2.18 | 2.19 | 2.20 | 2.21 | 2.22 | 2.23 | 2.25 | 2.26 | 2.27 | 2.28 | wt.%
|  |  | 4A*OES | 4A*MS | 4A*MS | 4A*OES | 4A*MS | 4A*OES/MS | 4A*OES/MS | 4A*OES | 4A*OES/MS | 4A*OES | 4A*OES | 4A*OES/MS | 4A*OES/MS | 4A*OES/MS | 4A*OES/MS | 4A*OES/MS | 4A*OES/MS | 4A*OES | 4A*MS | 4A*OES | 4A*MS | 4A*OES | 4A*OES/MS | 4A*OES | 4A*OES | 4A*OES | 2
3
| 1 | 1 | 2.89 | 3.09 | 2.97 | 2.8994 | 2.7911 | 3.15 | 2.81 | 2.7091 | 3.03 | 2.74 | 2.8634 | 2.84 | 2.77 | 2.72 | 2.61 | 2.98 | 2.7356 | 3 | 2.78 | 2.68 | 2.79 | 2.4855 | 2.706 | 2.7514 | 2.838 | 2.74 | 1
| 1 | 2 | 2.92 | 3.02 | 2.97 | 2.7939 | 2.7767 | 3.06 | 2.78 | 2.7205 | 2.97 | 2.81 | 2.8375 | 2.94 | 2.89 | 2.75 | 2.7 | 2.87 | 2.7386 | 2.91 | 2.97 | 2.68 | 2.69 | 2.4409 | 2.715 | 2.8182 | 3.1741 | 2.82 | 0
| 1 | 3 | 2.9 | 3.07 | 3.03 | 2.9242 | 2.7633 | 3.13 | 2.84 | 2.7781 | 2.91 | 2.83 | 2.8191 | 2.89 | 2.83 | 2.64 | 2.78 | 2.95 | 2.7258 | 2.94 | 2.66 | 2.65 | 2.8 | 2.4422 | 2.739 | 2.7218 | 2.8101 | 2.74 | 16
| 1 | 4 | 2.9 | 3.05 | 3.02 | 2.835 | 2.7678 | 3.11 | 2.79 | 2.7822 | 2.89 | 2.84 | 2.7737 | 2.96 | 2.82 | 2.7 | 2.6 | 2.85 | 2.7241 | 2.9 | 2.55 | 2.65 | 2.84 | 2.4689 | 2.69 | 2.8358 | 2.6211 | 2.96 | 2.8211
| 1 | 5 | 2.91 | 3.1 | 2.95 | 2.8878 | 2.7592 | 3.14 | 2.81 | 2.7974 | 2.91 | 2.77 | 2.8253 | 2.96 | 2.77 | 2.67 | 2.63 | 2.86 | 2.7629 | 2.93 | 2.51 | 2.66 | 2.86 | 2.4659 | 2.756 | 2.6936 | 3.1584 | 2.68 | 35
| 1 | 6 | 2.91 | 3 | 3.06 | 2.8303 | 2.7691 | 3.31 | 2.79 | 2.7804 | 2.96 | 2.79 | 2.8651 | 2.87 | 2.78 | 2.73 | 2.69 | 2.95 | 2.7126 | 2.88 | 2.69 | 2.72 | 2.82 | 2.3934 | 2.723 | 2.7003 | 3.1697 | 2.79
| Mean |  | 2.905 | 3.055 | 3 | 2.8618 | 2.7712 | 3.15 | 2.8033 | 2.7613 | 2.945 | 2.7967 | 2.8307 | 2.91 | 2.81 | 2.7017 | 2.6683 | 2.91 | 2.7333 | 2.9267 | 2.6933 | 2.6733 | 2.8 | 2.4495 | 2.7215 | 2.7535 | 2.9619 | 2.7883
| Median |  | 2.905 | 3.06 | 2.995 | 2.8614 | 2.7684 | 3.135 | 2.8 | 2.7792 | 2.935 | 2.8 | 2.8314 | 2.915 | 2.8 | 2.71 | 2.66 | 2.91 | 2.7307 | 2.92 | 2.675 | 2.67 | 2.81 | 2.4541 | 2.719 | 2.7366 | 2.9982 | 2.765
| Std Dev. |  | 0.010488 | 0.03937 | 0.042895 | 0.049607 | 0.011398 | 0.084617 | 0.021602 | 0.0368 | 0.052058 | 0.037771 | 0.033798 | 0.050596 | 0.046904 | 0.040702 | 0.068532 | 0.056214 | 0.017198 | 0.041793 | 0.16693 | 0.026583 | 0.059666 | 0.032298 | 0.023552 | 0.060645 | 0.23721 | 0.096833
| Rel.Std.Dev. |  | 0.361% | 1.289% | 1.43% | 1.733% | 0.4113% | 2.686% | 0.7706% | 1.333% | 1.768% | 1.351% | 1.194% | 1.739% | 1.669% | 1.507% | 2.568% | 1.932% | 0.6292% | 1.428% | 6.198% | 0.9944% | 2.131% | 1.319% | 0.8654% | 2.202% | 8.009% | 3.473%
| PDM3 |  | 2.973% | 8.29% | 6.341% | 1.441% | -1.769% | 11.66% | -0.6307% | -2.121% | 4.391% | -0.867% | 0.3388% | 3.15% | -0.3944% | -4.234% | -5.416% | 3.15% | -3.114% | 3.741% | -4.53% | -5.239% | -0.7489% | -13.17% | -3.531% | -2.397% | 4.991% | -1.162%
| Z-Score (Absolute) |  | 0.69 | 1.68 | 1.32 | 0.4 | 0.2 | 2.31 | 0.01 | 0.27 | 0.95 | 0.03 | 0.19 | 0.72 | 0.06 | 0.66 | 0.88 | 0.72 | 0.45 | 0.83 | 0.72 | 0.85 | 0.01 | 2.34 | 0.53 | 0.32 | 1.06 | 0.09
| Analytical results for La in OREAS 608b (Certified Value 39.4 ppm) | [27 empty] | Certified
La | Round | Replicate | Lab | Lab | Lab | Lab | Lab | Lab | Lab | Lab | Lab | Lab | Lab | Lab | Lab | Lab | Lab | Lab | Lab | Lab | Lab | Lab | Lab | Lab | Lab | Lab |  |  | 1
| No | No | 2.01 | 2.03 | 2.04 | 2.05 | 2.06 | 2.07 | 2.08 | 2.09 | 2.10 | 2.12 | 2.13 | 2.14 | 2.15 | 2.16 | 2.17 | 2.18 | 2.19 | 2.20 | 2.21 | 2.22 | 2.23 | 2.25 | 2.27 | 2.28 |  |  | ppm
|  |  | 4A*OES | 4A*MS | 4A*MS | 4A*MS | 4A*MS | 4A*OES/MS | 4A*OES/MS | 4A*MS | 4A*OES/MS | 4A*MS | 4A*OES/MS | 4A*OES/MS | 4A*OES/MS | 4A*OES/MS | 4A*OES/MS | 4A*OES/MS | 4A*MS | 4A*OES | 4A*OES | 4A*MS | 4A*MS | 4A*OES/MS | 4A*OES | 4A*MS |  |  | 1
1
| 1 | 1 | 40 | 33.3 | 35.5 | 42.73 | 37.7708 | 39.6 | 48.1 | 46.039 | 40.2 | 44.05 | 38.6 | 39.1 | 36.5 | 39.3 | 40.1 | 41 | 32.4 | 45 | 37.05 | 39.9 | 36.0162 | 41 | 32.807 | 35.89 |  |  | 1
| 1 | 2 | 41 | 32.1 | 36.9 | 42.85 | 37.4454 | 40.1 | 47.5 | 46.089 | 39 | 39.25 | 42.8 | 40.1 | 37.9 | 41.2 | 38.2 | 40.8 | 30.45 | 45 | 37.05 | 39.5 | 36.0728 | 41 | 31.723 | 37.49 |  |  | 25
| 1 | 3 | 41 | 36.4 | 37.2 | 43.28 | 36.7818 | 40.2 | 49.1 | 46.651 | 38.97 | 42.39 | 43.4 | 39.3 | 38 | 41.9 | 40.2 | 40.7 | 34.63 | 40 | 35.58 | 40.9 | 35.7666 | 41 | 33.343 | 37.41 |  |  | 16
| 1 | 4 | 41 | 34.8 | 37.5 | 43.2 | 36.4973 | 39 | 48.2 | 46.77 | 38.6 | 42.46 | 41.5 | 38.6 | 36.5 | 41.3 | 39.3 | 40.9 | 31.97 | 44 | 35.52 | 40.4 | 39.6598 | 41 | 31.796 | 37.91 |  |  | 39.417
| 1 | 5 | 41 | 33.9 | 35.7 | 43.19 | 36.8676 | 39.5 | 45.9 | 46.691 | 38.43 | 42.45 | 41.9 | 40 | 36.6 | 41.4 | 41.2 | 41.4 | 30.41 | 45 | 31.99 | 41.7 | 36.315 | 42 | 31.91 | 37.46 |  |  | 36
| 1 | 6 | 41 | 33.2 | 35.2 | 43.42 | 37.3215 | 39.8 | 47.9 | 46.564 | 38.57 | 40.94 | 41.2 | 39.4 | 36.4 | 38.3 | 40.5 | 40.3 | 25.89 | 45 | 36.93 | 40.9 | 33.6807 | 42 | 31.054 | 37.76
| Mean |  | 40.8333 | 33.95 | 36.3333 | 43.1117 | 37.1141 | 39.7 | 47.7833 | 46.4673 | 38.9617 | 41.9233 | 41.5667 | 39.4167 | 36.9833 | 40.5667 | 39.9167 | 40.85 | 30.9583 | 44 | 35.6867 | 40.55 | 36.2518 | 41.3333 | 32.1055 | 37.32
| Median |  | 41 | 33.6 | 36.3 | 43.195 | 37.0945 | 39.7 | 48 | 46.6075 | 38.785 | 42.42 | 41.7 | 39.35 | 36.55 | 41.25 | 40.15 | 40.85 | 31.21 | 45 | 36.255 | 40.65 | 36.0445 | 41 | 31.853 | 37.475
| Std Dev. |  | 0.40825 | 1.4923 | 0.98116 | 0.26514 | 0.47658 | 0.43818 | 1.0629 | 0.31979 | 0.64836 | 1.6383 | 1.6693 | 0.56362 | 0.75211 | 1.425 | 1.042 | 0.36194 | 2.9268 | 2 | 1.9477 | 0.7893 | 1.9262 | 0.5164 | 0.82577 | 0.72708
| Rel.Std.Dev. |  | 0.9998% | 4.396% | 2.7% | 0.615% | 1.284% | 1.104% | 2.224% | 0.6882% | 1.664% | 3.908% | 4.016% | 1.43% | 2.034% | 3.513% | 2.61% | 0.886% | 9.454% | 4.545% | 5.458% | 1.946% | 5.313% | 1.249% | 2.572% | 1.948%
| PDM3 |  | 3.593% | -13.87% | -7.823% | 9.373% | -5.843% | 0.7179% | 21.23% | 17.89% | -1.155% | 6.358% | 5.454% | -0.0008975% | -6.174% | 2.917% | 1.268% | 3.635% | -21.46% | 11.63% | -9.464% | 2.874% | -8.03% | 4.862% | -18.55% | -5.32%
| Z-Score (Absolute) |  | 0.27 | 1.52 | 0.9 | 0.86 | 0.7 | 0.03 | 2.08 | 1.73 | 0.22 | 0.55 | 0.46 | 0.1 | 0.74 | 0.2 | 0.03 | 0.27 | 2.3 | 1.09 | 1.07 | 0.19 | 0.93 | 0.4 | 2 | 0.65
| Analytical results for Li in OREAS 608b (Certified Value 29.1 ppm) | [27 empty] | Certified
Li | Round | Replicate | Lab | Lab | Lab | Lab | Lab | Lab | Lab | Lab | Lab | Lab | Lab | Lab | Lab | Lab | Lab | Lab | Lab | Lab | Lab | Lab | Lab | Lab | Lab | Lab | Lab | Lab | 1
| No | No | 2.01 | 2.03 | 2.04 | 2.05 | 2.06 | 2.07 | 2.08 | 2.09 | 2.10 | 2.11 | 2.12 | 2.13 | 2.14 | 2.15 | 2.16 | 2.17 | 2.18 | 2.19 | 2.20 | 2.21 | 2.22 | 2.23 | 2.25 | 2.26 | 2.27 | 2.28 | ppm
|  |  | 4A*OES | 4A*MS | 4A*MS | 4A*MS | 4A*MS | 4A*OES/MS | 4A*OES/MS | 4A*MS | 4A*OES/MS | 4A*MS | 4A*OES | 4A*OES/MS | 4A*OES/MS | 4A*OES/MS | 4A*OES/MS | 4A*OES/MS | 4A*OES/MS | 4A*MS | 4A*MS | 4A*OES | 4A*OES/MS | 4A*OES | 4A*OES/MS | 4A*OES | 4A*OES | 4A*MS | 1
2
| 1 | 1 | 29 | 28.2 | 29.7 | 28.9 | 29.0249 | 31 | 26.1 | 35.2196 | 27.4 | 29.8 | 31 | 29.3 | 32 | 28.5 | 27.7 | 30.4 | 30 | 30.4 | 29.9 | 28.97 | 28 | 48.1771 | 28 | 31.1853 | 39.447 | 29.6 | 1
| 1 | 2 | 30 | 27.5 | 29.3 | 28.8 | 28.7107 | 32 | 26.5 | 35.1438 | 27.7 | 30.3 | 30 | 30.2 | 30.9 | 28.9 | 28.1 | 29.8 | 30 | 28.5 | 29.3 | 28.96 | 28 | 46.0444 | 28 | 30.4632 | 39.866 | 29.8 | 45
| 1 | 3 | 30 | 30.5 | 30.8 | 28.9 | 28.882 | 31 | 27.4 | 35.4602 | 27.9 | 30.2 | 30 | 29 | 28.3 | 27.8 | 28.7 | 29.9 | 30 | 27.7 | 28.5 | 28.63 | 28 | 43.5292 | 29 | 29.8311 | 39.346 | 30.6 | 16
| 1 | 4 | 30 | 28.9 | 30.1 | 28.7 | 28.1025 | 31 | 26.8 | 35.7232 | 27.4 | 30 | 30 | 29.9 | 28.2 | 28.2 | 27.7 | 29.5 | 30 | 28.4 | 27.7 | 27.83 | 28 | 47.0821 | 28 | 30.93 | 37.84 | 30 | 29.1339
| 1 | 5 | 30 | 27.7 | 29.6 | 29.2 | 28.7228 | 31 | 27.2 | 35.5369 | 28.1 | 29.8 | 30 | 29.8 | 35.8 | 28 | 27.9 | 29.4 | 29 | 29.7 | 29 | 29.36 | 27 | 47.7215 | 29 | 29.8276 | 39.678 | 29.4 | 37
| 1 | 6 | 30 | 28.1 | 30.6 | 29 | 28.7689 | 31 | 25.7 | 35.0182 | 27.7 | 30.6 | 31 | 29.3 | 32 | 28.7 | 27.6 | 30.6 | 29 | 29.3 | 28.7 | 29.84 | 27 | 46.1393 | 28 | 29.9858 | 40.021 | 29.6
| Mean |  | 29.8333 | 28.4833 | 30.0167 | 28.9167 | 28.702 | 31.1667 | 26.6167 | 35.3503 | 27.7 | 30.1167 | 30.3333 | 29.5833 | 31.2 | 28.35 | 27.95 | 29.9333 | 29.6667 | 29 | 28.85 | 28.9317 | 27.6667 | 46.4489 | 28.3333 | 30.3705 | 39.3663 | 29.8333
| Median |  | 30 | 28.15 | 29.9 | 28.9 | 28.7459 | 31 | 26.65 | 35.3399 | 27.7 | 30.1 | 30 | 29.55 | 31.45 | 28.35 | 27.8 | 29.85 | 30 | 28.9 | 28.85 | 28.965 | 28 | 46.6107 | 28 | 30.2245 | 39.5625 | 29.7
| Std Dev. |  | 0.40825 | 1.0998 | 0.59133 | 0.17224 | 0.31657 | 0.40825 | 0.64936 | 0.26683 | 0.27568 | 0.31252 | 0.5164 | 0.4535 | 2.8263 | 0.42308 | 0.40866 | 0.48028 | 0.5164 | 0.98387 | 0.74766 | 0.68051 | 0.5164 | 1.6608 | 0.5164 | 0.58637 | 0.78892 | 0.4274
| Rel.Std.Dev. |  | 1.368% | 3.861% | 1.97% | 0.5956% | 1.103% | 1.31% | 2.44% | 0.7548% | 0.9952% | 1.038% | 1.702% | 1.533% | 9.059% | 1.492% | 1.462% | 1.604% | 1.741% | 3.393% | 2.592% | 2.352% | 1.866% | 3.576% | 1.823% | 1.931% | 2.004% | 1.433%
| PDM3 |  | 2.401% | -2.233% | 3.03% | -0.7458% | -1.483% | 6.977% | -8.64% | 21.34% | -4.922% | 3.373% | 4.117% | 1.542% | 7.092% | -2.691% | -4.064% | 2.744% | 1.829% | -0.4598% | -0.9746% | -0.6943% | -5.036% | 59.43% | -2.748% | 4.244% | 35.12% | 2.401%
| Z-Score (Absolute) |  | 0.17 | 0.91 | 0.31 | 0.56 | 0.73 | 1.22 | 2.39 | 4.55 | 1.53 | 0.39 | 0.56 | 0.03 | 1.25 | 1.01 | 1.33 | 0.24 | 0.03 | 0.5 | 0.62 | 0.55 | 1.56 | 13.36 | 1.03 | 0.59 | 7.74 | 0.17
| Analytical results for Lu in OREAS 608b (Certified Value 0.078 ppm) | [27 empty] | Certified
Lu | Round | Replicate | 2.01: Lab; 2.03: Lab; 2.04: Lab; 2.05: Lab; 2.06: Lab; 2.07: Lab; 2.08: Lab; 2.09: Lab; 2.10: Lab | 1
| No | No | 2.01: 2.03; 2.03: 2.05; 2.04: 2.06; 2.05: 2.07; 2.06: 2.12; 2.07: 2.19; 2.08: 2.22; 2.09: 2.23; 2.10: 2.28 | ppm
|  |  | 2.01: 4A*MS; 2.03: 4A*MS; 2.04: 4A*MS; 2.05: 4A*OES/MS; 2.06: 4A*MS; 2.07: 4A*MS; 2.08: 4A*MS; 2.09: 4A*MS; 2.10: 4A*MS | 3
3
| 1 | 1 | 2.01: < 0.1; 2.03: 0.07; 2.04: 0.080934; 2.05: < 0.1; 2.06: 0.07; 2.07: 0.09; 2.08: 0.08; 2.09: 0.0904; 2.10: 0.12 | 1
| 1 | 2 | 2.01: < 0.1; 2.03: 0.07; 2.04: 0.082234; 2.05: < 0.1; 2.06: 0.06; 2.07: 0.08; 2.08: 0.08; 2.09: 0.0869; 2.10: 0.04 | 26
| 1 | 3 | 2.01: < 0.1; 2.03: 0.07; 2.04: 0.080922; 2.05: < 0.1; 2.06: 0.07; 2.07: 0.09; 2.08: 0.08; 2.09: 0.0811; 2.10: 0.05 | 16
| 1 | 4 | 2.01: < 0.1; 2.03: 0.07; 2.04: 0.080732; 2.05: < 0.1; 2.06: 0.07; 2.07: 0.08; 2.08: 0.07; 2.09: 0.0961; 2.10: 0.05 | 0.077714
| 1 | 5 | 2.01: < 0.1; 2.03: 0.07; 2.04: 0.082569; 2.05: < 0.1; 2.06: 0.07; 2.07: 0.08; 2.08: 0.07; 2.09: 0.0906; 2.10: 0.04 | 38
| 1 | 6 | 2.01: < 0.1; 2.03: 0.07; 2.04: 0.083029; 2.05: < 0.1; 2.06: 0.06; 2.07: 0.08; 2.08: 0.08; 2.09: 0.0822; 2.10: 0.05
| Mean |  | 2.03: 0.07; 2.04: 0.081737; 2.06: 0.066667; 2.07: 0.083333; 2.08: 0.076667; 2.09: 0.087883; 2.10: 0.058333
| Median |  | 2.03: 0.07; 2.04: 0.081584; 2.06: 0.07; 2.07: 0.08; 2.08: 0.08; 2.09: 0.08865; 2.10: 0.05
| Std Dev. |  | 2.03: 0; 2.04: 0.00099269; 2.06: 0.005164; 2.07: 0.005164; 2.08: 0.005164; 2.09: 0.0056658; 2.10: 0.030605
| Rel.Std.Dev. |  | 2.03: 0%; 2.04: 1.215%; 2.06: 7.746%; 2.07: 6.197%; 2.08: 6.736%; 2.09: 6.447%; 2.10: 52.47%
| PDM3 |  | 2.03: -9.927%; 2.04: 5.176%; 2.06: -14.22%; 2.07: 7.23%; 2.08: -1.348%; 2.09: 13.08%; 2.10: -24.94%
| Z-Score (Absolute) |  | 2.01: 1.15; 2.03: 0; 2.04: 0.67; 2.05: 1.15; 2.06: 0.19; 2.07: 0.77; 2.08: 0.38; 2.09: 1.03; 2.10: 0.67
| Analytical results for Mg in OREAS 608b (Certified Value 0.115 wt.%) | [27 empty] | Certified
Mg | Round | Replicate | Lab | Lab | Lab | Lab | Lab | Lab | Lab | Lab | Lab | Lab | Lab | Lab | Lab | Lab | Lab | Lab | Lab | Lab | Lab | Lab | Lab | Lab | Lab | Lab | Lab | Lab | 1
| No | No | 2.01 | 2.03 | 2.04 | 2.05 | 2.06 | 2.07 | 2.08 | 2.09 | 2.10 | 2.11 | 2.12 | 2.13 | 2.14 | 2.15 | 2.16 | 2.17 | 2.18 | 2.19 | 2.20 | 2.21 | 2.22 | 2.23 | 2.25 | 2.26 | 2.27 | 2.28 | wt.%
|  |  | 4A*OES | 4A*MS | 4A*MS | 4A*OES | 4A*MS | 4A*OES/MS | 4A*OES/MS | 4A*OES | 4A*OES/MS | 4A*OES | 4A*OES | 4A*OES/MS | 4A*OES/MS | 4A*OES/MS | 4A*OES/MS | 4A*OES/MS | 4A*OES/MS | 4A*OES | 4A*MS | 4A*OES | 4A*MS | 4A*OES | 4A*OES/MS | 4A*OES | 4A*OES | 4A*OES | 3
3
| 1 | 1 | 0.12 | 0.12 | 0.12 | 0.1151 | 0.11715 | 0.12 | 0.12 | 0.12001 | 0.12 | 0.124 | 0.1181 | 0.11 | 0.11 | 0.11 | 0.1 | 0.08 | 0.1146 | 0.119 | 0.13 | 0.12 | 0.11 | 0.1118 | 0.115 | 0.1152 | 0.10787 | 0.108 | 1
| 1 | 2 | 0.12 | 0.11 | 0.12 | 0.1131 | 0.1158 | 0.13 | 0.12 | 0.12769 | 0.12 | 0.123 | 0.1168 | 0.11 | 0.11 | 0.11 | 0.11 | 0.08 | 0.1152 | 0.115 | 0.13 | 0.12 | 0.11 | 0.1076 | 0.115 | 0.114 | 0.10364 | 0.11 | 0
| 1 | 3 | 0.12 | 0.11 | 0.13 | 0.1192 | 0.11683 | 0.13 | 0.12 | 0.12857 | 0.11 | 0.119 | 0.1167 | 0.11 | 0.11 | 0.1 | 0.11 | 0.08 | 0.1139 | 0.119 | 0.12 | 0.12 | 0.11 | 0.1085 | 0.115 | 0.11264 | 0.099172 | 0.106 | 16
| 1 | 4 | 0.12 | 0.11 | 0.12 | 0.115 | 0.11209 | 0.12 | 0.12 | 0.12607 | 0.11 | 0.122 | 0.1146 | 0.11 | 0.11 | 0.11 | 0.1 | 0.08 | 0.1142 | 0.117 | 0.12 | 0.12 | 0.11 | 0.1078 | 0.115 | 0.11537 | 0.10395 | 0.114 | 0.11521
| 1 | 5 | 0.12 | 0.12 | 0.12 | 0.1176 | 0.11483 | 0.13 | 0.12 | 0.12533 | 0.11 | 0.126 | 0.1162 | 0.11 | 0.11 | 0.11 | 0.1 | 0.08 | 0.1172 | 0.117 | 0.12 | 0.12 | 0.11 | 0.1098 | 0.115 | 0.11269 | 0.095926 | 0.102 | 39
| 1 | 6 | 0.12 | 0.11 | 0.12 | 0.1152 | 0.11512 | 0.13 | 0.12 | 0.12727 | 0.12 | 0.125 | 0.1184 | 0.11 | 0.11 | 0.11 | 0.1 | 0.08 | 0.1127 | 0.112 | 0.13 | 0.12 | 0.11 | 0.1077 | 0.115 | 0.11323 | 0.10954 | 0.106
| Mean |  | 0.12 | 0.11333 | 0.12167 | 0.11587 | 0.1153 | 0.12667 | 0.12 | 0.12582 | 0.115 | 0.12317 | 0.1168 | 0.11 | 0.11 | 0.10833 | 0.10333 | 0.08 | 0.11463 | 0.1165 | 0.125 | 0.12 | 0.11 | 0.10887 | 0.115 | 0.11386 | 0.10335 | 0.10767
| Median |  | 0.12 | 0.11 | 0.12 | 0.11515 | 0.11546 | 0.13 | 0.12 | 0.12667 | 0.115 | 0.1235 | 0.11675 | 0.11 | 0.11 | 0.11 | 0.1 | 0.08 | 0.1144 | 0.117 | 0.125 | 0.12 | 0.11 | 0.10815 | 0.115 | 0.11362 | 0.1038 | 0.107
| Std Dev. |  | 0 | 0.005164 | 0.0040825 | 0.0021704 | 0.0018223 | 0.005164 | 0 | 0.0030749 | 0.0054772 | 0.0024833 | 0.0013755 | 0 | 0 | 0.0040825 | 0.005164 | 0 | 0.0015082 | 0.0026646 | 0.0054772 | 0 | 0 | 0.0016561 | 0 | 0.0012116 | 0.0051328 | 0.0040825
| Rel.Std.Dev. |  | 0% | 4.556% | 3.355% | 1.873% | 1.58% | 4.077% | 0% | 2.444% | 4.763% | 2.016% | 1.178% | 0% | 0% | 3.768% | 4.997% | 0% | 1.316% | 2.287% | 4.382% | 0% | 0% | 1.521% | 0% | 1.064% | 4.966% | 3.792%
| PDM3 |  | 4.155% | -1.631% | 5.602% | 0.5674% | 0.07955% | 9.941% | 4.155% | 9.209% | -0.1848% | 6.903% | 1.377% | -4.525% | -4.525% | -5.971% | -10.31% | -30.56% | -0.5031% | 1.117% | 8.495% | 4.155% | -4.525% | -5.508% | -0.1848% | -1.178% | -10.3% | -6.55%
| Z-Score (Absolute) |  | 0.67 | 0.19 | 0.89 | 0.14 | 0.06 | 1.54 | 0.67 | 1.43 | 0.02 | 1.09 | 0.26 | 0.63 | 0.63 | 0.84 | 1.49 | 4.53 | 0.02 | 0.22 | 1.32 | 0.67 | 0.63 | 0.77 | 0.03 | 0.13 | 1.49 | 0.93
| Analytical results for Mn in OREAS 608b (Certified Value 0.025 wt.%) | [27 empty] | Certified
Mn | Round | Replicate | Lab | Lab | Lab | Lab | Lab | Lab | Lab | Lab | Lab | Lab | Lab | Lab | Lab | Lab | Lab | Lab | Lab | Lab | Lab | Lab | Lab | Lab | Lab | Lab | Lab | Lab | 1
| No | No | 2.01 | 2.03 | 2.04 | 2.05 | 2.06 | 2.07 | 2.08 | 2.09 | 2.10 | 2.11 | 2.12 | 2.13 | 2.14 | 2.15 | 2.16 | 2.17 | 2.18 | 2.19 | 2.20 | 2.21 | 2.22 | 2.23 | 2.25 | 2.26 | 2.27 | 2.28 | wt.%
|  |  | 4A*OES | 4A*MS | 4A*MS | 4A*OES | 4A*MS | 4A*OES/MS | 4A*OES/MS | 4A*OES | 4A*OES/MS | 4A*OES | 4A*OES | 4A*OES/MS | 4A*OES/MS | 4A*OES/MS | 4A*OES/MS | 4A*OES/MS | 4A*OES/MS | 4A*MS | 4A*OES | 4A*OES | 4A*MS | 4A*OES | 4A*OES/MS | 4A*OES | 4A*OES | 4A*MS | 3
3
| 1 | 1 | 0.0247 | 0.0263 | 0.0245 | 0.0255 | 0.025812 | 0.0282 | 0.0257 | 0.025046 | 0.0266 | 0.0247 | 0.027 | 0.0246 | 0.0249 | 0.0242 | 0.0234 | 0.0261 | 0.0242 | 0.0232 | 0.0314 | 0.02335 | 0.0249 | < 0.1 | 0.023 | 0.025548 | 0.024253 | 0.0211 | 1
| 1 | 2 | 0.0248 | 0.0257 | 0.0248 | 0.0246 | 0.025491 | 0.028 | 0.0259 | 0.024955 | 0.0266 | 0.0242 | 0.0267 | 0.0256 | 0.0252 | 0.0244 | 0.0239 | 0.0255 | 0.0243 | 0.0219 | 0.0317 | 0.02341 | 0.0251 | < 0.1 | 0.023 | 0.026635 | 0.023766 | 0.0218 | 27
| 1 | 3 | 0.0248 | 0.0259 | 0.0256 | 0.0259 | 0.025731 | 0.0287 | 0.0259 | 0.024599 | 0.025 | 0.0243 | 0.0265 | 0.0251 | 0.0253 | 0.0236 | 0.0245 | 0.0257 | 0.0242 | 0.0226 | 0.0307 | 0.023 | 0.0261 | < 0.1 | 0.023 | 0.025833 | 0.024075 | 0.0216 | 16
| 1 | 4 | 0.0246 | 0.0258 | 0.0249 | 0.0249 | 0.025389 | 0.0282 | 0.0264 | 0.024271 | 0.0257 | 0.0233 | 0.026 | 0.0254 | 0.0248 | 0.0239 | 0.0237 | 0.0251 | 0.0243 | 0.0222 | 0.0311 | 0.02295 | 0.0256 | < 0.1 | 0.023 | 0.026837 | 0.023591 | 0.0212 | 0.024792
| 1 | 5 | 0.0248 | 0.0262 | 0.0246 | 0.0252 | 0.025862 | 0.0286 | 0.0266 | 0.024066 | 0.0254 | 0.0242 | 0.0265 | 0.0255 | 0.0243 | 0.024 | 0.0237 | 0.0257 | 0.0248 | 0.0226 | 0.032 | 0.02557 | 0.0262 | < 0.1 | 0.023 | 0.025086 | 0.023557 | 0.021 | 40
| 1 | 6 | 0.0247 | 0.0249 | 0.0256 | 0.0249 | 0.025023 | 0.029 | 0.0257 | 0.024436 | 0.0253 | 0.0246 | 0.0269 | 0.0247 | 0.0248 | 0.0244 | 0.0237 | 0.0258 | 0.0237 | 0.0212 | 0.0312 | 0.02354 | 0.0258 | < 0.1 | 0.023 | 0.025263 | 0.023697 | 0.0213
| Mean |  | 0.024733 | 0.0258 | 0.025 | 0.025167 | 0.025551 | 0.02845 | 0.026033 | 0.024562 | 0.025767 | 0.024217 | 0.0266 | 0.02515 | 0.024883 | 0.024083 | 0.023817 | 0.02565 | 0.02425 | 0.022283 | 0.03135 | 0.023637 | 0.025617 |  | 0.023 | 0.025867 | 0.023823 | 0.021333
| Median |  | 0.02475 | 0.02585 | 0.02485 | 0.02505 | 0.025611 | 0.0284 | 0.0259 | 0.024518 | 0.02555 | 0.02425 | 0.0266 | 0.02525 | 0.02485 | 0.0241 | 0.0237 | 0.0257 | 0.02425 | 0.0224 | 0.0313 | 0.02338 | 0.0257 |  | 0.023 | 0.02569 | 0.023732 | 0.02125
| Std Dev. |  | 8.165e-05 | 0.000498 | 0.0004858 | 0.00047188 | 0.00031802 | 0.00037815 | 0.00037771 | 0.00038384 | 0.00068313 | 0.00049565 | 0.00035777 | 0.00042308 | 0.00035449 | 0.00031252 | 0.00037103 | 0.00033317 | 0.00035071 | 0.00068823 | 0.00045935 | 0.00097545 | 0.00052694 |  | 3.8006e-18 | 0.00072225 | 0.00027988 | 0.00030768
| Rel.Std.Dev. |  | 0.3301% | 1.93% | 1.943% | 1.875% | 1.245% | 1.329% | 1.451% | 1.563% | 2.651% | 2.047% | 1.345% | 1.682% | 1.425% | 1.298% | 1.558% | 1.299% | 1.446% | 3.089% | 1.465% | 4.127% | 2.057% |  | 1.652e-14% | 2.792% | 1.175% | 1.442%
| PDM3 |  | -0.2354% | 4.067% | 0.8402% | 1.512% | 3.065% | 14.76% | 5.008% | -0.9258% | 3.933% | -2.319% | 7.294% | 1.445% | 0.3696% | -2.857% | -3.933% | 3.462% | -2.185% | -10.12% | 26.45% | -4.659% | 3.328% |  | -7.227% | 4.337% | -3.907% | -13.95%
| Z-Score (Absolute) |  | 0.27 | 0.58 | 0.06 | 0.07 | 0.38 | 2.7 | 0.77 | 0.41 | 0.55 | 0.69 | 1.22 | 0.06 | 0.15 | 0.79 | 1.01 | 0.46 | 0.66 | 2.24 | 5.03 | 1.15 | 0.43 | 19.97 | 1.48 | 0.63 | 1 | 3
| Analytical results for Mo in OREAS 608b (Certified Value 5.63 ppm) | [27 empty] | Certified
Mo | Round | Replicate | Lab | Lab | Lab | Lab | Lab | Lab | Lab | Lab | Lab | Lab | Lab | Lab | Lab | Lab | Lab | Lab | Lab | Lab | Lab | Lab | Lab | Lab | Lab | Lab | Lab |  | 1
| No | No | 2.01 | 2.03 | 2.04 | 2.05 | 2.06 | 2.07 | 2.08 | 2.10 | 2.11 | 2.12 | 2.13 | 2.14 | 2.15 | 2.16 | 2.17 | 2.18 | 2.19 | 2.20 | 2.21 | 2.22 | 2.23 | 2.25 | 2.26 | 2.27 | 2.28 |  | ppm
|  |  | 4A*MS | 4A*MS | 4A*MS | 4A*MS | 4A*MS | 4A*OES/MS | 4A*OES/MS | 4A*OES/MS | 4A*MS | 4A*MS | 4A*OES/MS | 4A*OES/MS | 4A*OES/MS | 4A*OES/MS | 4A*OES/MS | 4A*OES/MS | 4A*MS | 4A*OES | 4A*OES | 4A*MS | 4A*OES | 4A*OES/MS | 4A*OES | 4A*OES | 4A*MS |  | 2
3
| 1 | 1 | 4.98 | 5.42 | 5.4 | 5.6 | 5.8462 | 6 | 5.58 | 5.55 | 5.7 | 5.9 | 5.41 | 5.99 | 5.52 | 5.49 | 5.79 | 5.6 | 6 | 5.5 | 4.2 | 6.8 | 6.8624 | 7 | 5.6363 | 6.51 | 5.9 |  | 1
| 1 | 2 | 5.56 | 5.26 | 5.3 | 5.8 | 5.6896 | 6 | 5.61 | 5.63 | 5.8 | 5.8 | 5.48 | 6.01 | 5.74 | 5.4 | 5.67 | 5.7 | 5.8 | 5.8 | 5.04 | 7.03 | 6.3824 | 7 | 5.2116 | 6.78 | 5.5 |  | 28
| 1 | 3 | 5.04 | 5.91 | 5.6 | 6 | 5.7325 | 6 | 5.72 | 5.53 | 5.6 | 5.9 | 5.65 | 6 | 5.89 | 5.64 | 5.98 | 5.5 | 5.7 | 6 | 5.18 | 7.04 | 6.0569 | 7 | 5.3442 | 6.4 | 5.7 |  | 16
| 1 | 4 | 5.19 | 5.35 | 5.3 | 5.8 | 5.6429 | 6 | 5.78 | 5.35 | 5.8 | 5.8 | 5.81 | 5.87 | 5.36 | 5.45 | 5.5 | 5.7 | 5.8 | 5.6 | 4.31 | 6.81 | 6.3233 | 7 | 5.7394 | 6.85 | 5.6 |  | 5.6334
| 1 | 5 | 5.87 | 5.12 | 5.4 | 5.9 | 5.7398 | 6 | 5.71 | 5.45 | 5.9 | 5.8 | 5.58 | 6 | 5.48 | 5.49 | 5.69 | 5.5 | 6.1 | 6.4 | 5.18 | 7.16 | 6.5058 | 7 | 5.5885 | 6.44 | 5.4 |  | 41
| 1 | 6 | 5.74 | 5.22 | 5.5 | 5.9 | 5.8087 | 6 | 5.79 | 5.3 | 5.8 | 5.5 | 5.48 | 5.97 | 5.46 | 5.3 | 5.87 | 5.4 | 6 | 5.9 | 5.19 | 6.82 | 6.7927 | 7 | 5.4336 | 6.31 | 5.2
| Mean |  | 5.3967 | 5.38 | 5.4167 | 5.8333 | 5.7433 | 6 | 5.6983 | 5.4683 | 5.7667 | 5.7833 | 5.5683 | 5.9733 | 5.575 | 5.4617 | 5.75 | 5.5667 | 5.9 | 5.8667 | 4.85 | 6.9433 | 6.4873 | 7 | 5.4923 | 6.5483 | 5.55
| Median |  | 5.375 | 5.305 | 5.4 | 5.85 | 5.7362 | 6 | 5.715 | 5.49 | 5.8 | 5.8 | 5.53 | 5.995 | 5.5 | 5.47 | 5.74 | 5.55 | 5.9 | 5.85 | 5.11 | 6.925 | 6.4441 | 7 | 5.511 | 6.475 | 5.55
| Std Dev. |  | 0.37739 | 0.27964 | 0.1169 | 0.13663 | 0.074776 | 0 | 0.086583 | 0.12592 | 0.10328 | 0.1472 | 0.14552 | 0.052409 | 0.19897 | 0.11268 | 0.16817 | 0.12111 | 0.15492 | 0.32042 | 0.46553 | 0.15319 | 0.30247 | 0 | 0.19758 | 0.21757 | 0.2429
| Rel.Std.Dev. |  | 6.993% | 5.198% | 2.158% | 2.342% | 1.302% | 0% | 1.519% | 2.303% | 1.791% | 2.545% | 2.613% | 0.8774% | 3.569% | 2.063% | 2.925% | 2.176% | 2.626% | 5.462% | 9.599% | 2.206% | 4.663% | 0% | 3.597% | 3.323% | 4.377%
| PDM3 |  | -4.202% | -4.498% | -3.847% | 3.549% | 1.951% | 6.508% | 1.153% | -2.93% | 2.366% | 2.662% | -1.155% | 6.034% | -1.037% | -3.048% | 2.07% | -1.185% | 4.733% | 4.141% | -13.91% | 23.25% | 15.16% | 24.26% | -2.505% | 16.24% | -1.48%
| Z-Score (Absolute) |  | 1.01 | 1.06 | 0.94 | 0.45 | 0.15 | NA | 0 | 0.77 | 0.23 | 0.28 | 0.43 | 0.92 | 0.41 | 0.79 | 0.17 | 0.44 | 0.67 | 0.56 | 2.84 | 4.16 | 2.64 | NA | 0.69 | 2.84 | 0.5
Results from laboratories 2.07 and 2.25 were removed due to their 1 ppm reading resolution.
| Analytical results for Na in OREAS 608b (Certified Value 2.3 wt.%) | [27 empty] | Certified
Na | Round | Replicate | Lab | Lab | Lab | Lab | Lab | Lab | Lab | Lab | Lab | Lab | Lab | Lab | Lab | Lab | Lab | Lab | Lab | Lab | Lab | Lab | Lab | Lab | Lab | Lab | Lab | Lab | 1
| No | No | 2.01 | 2.03 | 2.04 | 2.05 | 2.06 | 2.07 | 2.08 | 2.09 | 2.10 | 2.11 | 2.12 | 2.13 | 2.14 | 2.15 | 2.16 | 2.17 | 2.18 | 2.19 | 2.20 | 2.21 | 2.22 | 2.23 | 2.25 | 2.26 | 2.27 | 2.28 | wt.%
|  |  | 4A*OES | 4A*MS | 4A*MS | 4A*OES | 4A*MS | 4A*OES/MS | 4A*OES/MS | 4A*OES | 4A*OES/MS | 4A*OES | 4A*OES | 4A*OES/MS | 4A*OES/MS | 4A*OES/MS | 4A*OES/MS | 4A*OES/MS | 4A*OES/MS | 4A*OES | 4A*MS | 4A*OES | 4A*MS | 4A*OES | 4A*OES/MS | 4A*OES | 4A*OES | 4A*OES | 2
3
| 1 | 1 | 2.24 | 2.432 | 2.338 | 2.3368 | 2.2813 | 2.66 | 2.21 | 2.4008 | 2.45 | 2.33 | 2.3827 | 2.27 | 2.31 | 2.23 | 2.14 | 2.3 | 2.5 | 2.44 | 2.11 | 2.23 | 2.27 | 2.3394 | 2.233 | 2.1347 | 2.189 | 2.274 | 1
| 1 | 2 | 2.22 | 2.383 | 2.334 | 2.2454 | 2.2368 | 2.68 | 2.26 | 2.4141 | 2.42 | 2.39 | 2.3558 | 2.34 | 2.34 | 2.25 | 2.21 | 2.26 | 2.5031 | 2.376 | 2.13 | 2.24 | 2.29 | 2.2882 | 2.24 | 2.1807 | 2.1045 | 2.34 | 0
| 1 | 3 | 2.22 | 2.443 | 2.406 | 2.3466 | 2.2192 | 2.68 | 2.26 | 2.4097 | 2.36 | 2.37 | 2.3504 | 2.29 | 2.34 | 2.16 | 2.25 | 2.3 | 2.4959 | 2.399 | 1.98 | 2.21 | 2.37 | 2.2601 | 2.255 | 2.1048 | 1.9867 | 2.282 | 16
| 1 | 4 | 2.26 | 2.405 | 2.373 | 2.2787 | 2.2225 | 2.6 | 2.25 | 2.413 | 2.34 | 2.31 | 2.308 | 2.35 | 2.3 | 2.21 | 2.13 | 2.22 | 2.4872 | 2.378 | 1.89 | 2.21 | 2.35 | 2.3181 | 2.226 | 2.1984 | 2.0807 | 2.46 | 2.3008
| 1 | 5 | 2.22 | 2.45 | 2.349 | 2.3145 | 2.2763 | 2.61 | 2.29 | 2.4579 | 2.36 | 2.46 | 2.3495 | 2.32 | 2.27 | 2.18 | 2.16 | 2.25 | 2.5533 | 2.383 | 1.95 | 2.23 | 2.37 | 2.3177 | 2.285 | 2.085 | 1.9295 | 2.227 | 42
| 1 | 6 | 2.23 | 2.412 | 2.384 | 2.2738 | 2.2356 | 2.76 | 2.21 | 2.4087 | 2.39 | 2.42 | 2.386 | 2.27 | 2.28 | 2.23 | 2.17 | 2.3 | 2.452 | 2.378 | 2.12 | 2.26 | 2.36 | 2.2422 | 2.248 | 2.0905 | 2.2297 | 2.325
| Mean |  | 2.2317 | 2.4208 | 2.364 | 2.2993 | 2.2453 | 2.665 | 2.2467 | 2.4174 | 2.3867 | 2.38 | 2.3554 | 2.3067 | 2.3067 | 2.21 | 2.1767 | 2.2717 | 2.4986 | 2.3923 | 2.03 | 2.23 | 2.335 | 2.2943 | 2.2478 | 2.1323 | 2.0867 | 2.318
| Median |  | 2.225 | 2.422 | 2.361 | 2.2966 | 2.2362 | 2.67 | 2.255 | 2.4114 | 2.375 | 2.38 | 2.3531 | 2.305 | 2.305 | 2.22 | 2.165 | 2.28 | 2.4979 | 2.3805 | 2.045 | 2.23 | 2.355 | 2.303 | 2.244 | 2.1197 | 2.0926 | 2.3035
| Std Dev. |  | 0.016021 | 0.025404 | 0.028446 | 0.039634 | 0.02694 | 0.057879 | 0.031411 | 0.020396 | 0.041793 | 0.055857 | 0.028243 | 0.035024 | 0.029439 | 0.034059 | 0.045461 | 0.033714 | 0.032629 | 0.024825 | 0.10296 | 0.018974 | 0.043704 | 0.037601 | 0.020932 | 0.047891 | 0.11485 | 0.080262
| Rel.Std.Dev. |  | 0.7179% | 1.049% | 1.203% | 1.724% | 1.2% | 2.172% | 1.398% | 0.8437% | 1.751% | 2.347% | 1.199% | 1.518% | 1.276% | 1.541% | 2.089% | 1.484% | 1.306% | 1.038% | 5.072% | 0.8508% | 1.872% | 1.639% | 0.9312% | 2.246% | 5.504% | 3.463%
| PDM3 |  | -3.003% | 5.219% | 2.749% | -0.06332% | -2.411% | 15.83% | -2.351% | 5.069% | 3.734% | 3.444% | 2.375% | 0.2569% | 0.2569% | -3.945% | -5.393% | -1.264% | 8.598% | 3.98% | -11.77% | -3.075% | 1.488% | -0.2814% | -2.3% | -7.32% | -9.304% | 0.7495%
| Z-Score (Absolute) |  | 0.67 | 1.1 | 0.57 | 0.03 | 0.54 | 3.38 | 0.53 | 1.07 | 0.78 | 0.72 | 0.49 | 0.03 | 0.03 | 0.87 | 1.18 | 0.29 | 1.83 | 0.84 | 2.55 | 0.68 | 0.3 | 0.08 | 0.52 | 1.59 | 2.02 | 0.14
| Analytical results for Nb in OREAS 608b (Certified Value 16.6 ppm) | [27 empty] | Certified
Nb | Round | Replicate | Lab | Lab | Lab | Lab | Lab | Lab | Lab | Lab | Lab | Lab | Lab | Lab | Lab | Lab | Lab | Lab | Lab | Lab | Lab | Lab | Lab | Lab | Lab |  |  |  | 1
| No | No | 2.01 | 2.03 | 2.04 | 2.05 | 2.06 | 2.07 | 2.08 | 2.10 | 2.11 | 2.12 | 2.13 | 2.14 | 2.15 | 2.16 | 2.17 | 2.18 | 2.19 | 2.20 | 2.22 | 2.23 | 2.25 | 2.26 | 2.28 |  |  |  | ppm
|  |  | 4A*MS | 4A*MS | 4A*MS | 4A*MS | 4A*MS | 4A*OES/MS | 4A*OES/MS | 4A*OES/MS | 4A*MS | 4A*MS | 4A*OES/MS | 4A*OES/MS | 4A*OES/MS | 4A*OES/MS | 4A*OES/MS | 4A*OES/MS | 4A*MS | 4A*MS | 4A*MS | 4A*OES | 4A*OES/MS | 4A*OES | 4A*MS |  |  |  | 1
2
| 1 | 1 | 16.5 | 15.87 | 14.9 | 16.73 | 16.9364 | 17.4 | 17.3 | 16.5 | 16.2 | 17.17 | 16.4 | 16.8 | 15.6 | 16.2 | 16.4 | 15.92 | 18.2 | 19.8 | 17 | 15.8325 | 8 | 16.1032 | 16 |  |  |  | 1
| 1 | 2 | 17.1 | 15.08 | 15.1 | 16.91 | 16.3191 | 17.5 | 17.8 | 15.8 | 16.2 | 16.83 | 17.2 | 17 | 15.9 | 14.9 | 16 | 15.77 | 17.3 | 18.7 | 18.6 | 15.2111 | 9 | 16.2026 | 15.9 |  |  |  | 29
| 1 | 3 | 16.9 | 17.39 | 16 | 16.89 | 16.6961 | 17.9 | 18 | 16.3 | 16 | 17.31 | 17.5 | 16.6 | 16 | 15.4 | 16.6 | 15.47 | 17.4 | 19.4 | 17.4 | 16.2051 | 8 | 15.6568 | 15.7 |  |  |  | 16
| 1 | 4 | 17.5 | 16.28 | 15.3 | 16.96 | 16.4012 | 17.1 | 17.9 | 15.9 | 16.3 | 16.29 | 17.1 | 16.3 | 15.2 | 16.9 | 16.6 | 14.87 | 17.4 | 18.1 | 18.1 | 18.9239 | 8 | 16.1274 | 16 |  |  |  | 16.6151
| 1 | 5 | 16.6 | 15.87 | 15.5 | 16.86 | 16.6798 | 17.8 | 17.7 | 16 | 16.1 | 16.94 | 17 | 16.7 | 15.4 | 17 | 16.2 | 14.42 | 17.5 | 18.5 | 18.2 | 18.8997 | 9 | 15.5853 | 15.1 |  |  |  | 43
| 1 | 6 | 15.9 | 15.61 | 15.9 | 16.77 | 16.627 | 18 | 17.4 | 15.5 | 16.3 | 16.83 | 17 | 16.6 | 15.6 | 14.9 | 16.6 | 15.77 | 17.7 | 18.8 | 18.8 | 15.3545 | 8 | 15.8079 | 17
| Mean |  | 16.75 | 16.0167 | 15.45 | 16.8533 | 16.6099 | 17.6167 | 17.6833 | 16 | 16.1833 | 16.895 | 17.0333 | 16.6667 | 15.6167 | 15.8833 | 16.4 | 15.37 | 17.5833 | 18.8833 | 18.0167 | 16.7378 | 8.3333 | 15.9139 | 15.95
| Median |  | 16.75 | 15.87 | 15.4 | 16.875 | 16.6534 | 17.65 | 17.75 | 15.95 | 16.2 | 16.885 | 17.05 | 16.65 | 15.6 | 15.8 | 16.5 | 15.62 | 17.45 | 18.75 | 18.15 | 16.0188 | 8 | 15.9556 | 15.95
| Std Dev. |  | 0.55045 | 0.77989 | 0.43704 | 0.087331 | 0.2224 | 0.34303 | 0.27869 | 0.35777 | 0.1169 | 0.35337 | 0.36148 | 0.23381 | 0.29944 | 0.95376 | 0.25298 | 0.59749 | 0.33116 | 0.61779 | 0.69402 | 1.7205 | 0.5164 | 0.26461 | 0.61563
| Rel.Std.Dev. |  | 3.286% | 4.869% | 2.829% | 0.5182% | 1.339% | 1.947% | 1.576% | 2.236% | 0.7224% | 2.092% | 2.122% | 1.403% | 1.917% | 6.005% | 1.543% | 3.887% | 1.883% | 3.272% | 3.852% | 10.28% | 6.197% | 1.663% | 3.86%
| PDM3 |  | 0.812% | -3.602% | -7.012% | 1.434% | -0.03105% | 6.028% | 6.429% | -3.702% | -2.599% | 1.685% | 2.517% | 0.3104% | -6.009% | -4.404% | -1.295% | -7.494% | 5.828% | 13.65% | 8.436% | 0.7386% | -49.84% | -4.22% | -4.003%
| Z-Score (Absolute) |  | 0.11 | 0.63 | 1.21 | 0.22 | 0.03 | 0.99 | 1.06 | 0.65 | 0.46 | 0.26 | 0.4 | 0.03 | 1.04 | 0.77 | 0.24 | 1.29 | 0.96 | 2.28 | 1.4 | 0.1 | NA | 0.74 | 0.7
Results from laboratory 2.25 were removed due to their 1 ppm reading resolution.
| Analytical results for Nd in OREAS 608b (Certified Value 33.9 ppm) | [27 empty] | Certified
Nd | Round | Replicate | 2.01: Lab; 2.03: Lab; 2.04: Lab; 2.05: Lab; 2.06: Lab; 2.07: Lab; 2.08: Lab; 2.10: Lab; 2.11: Lab; 2.12: Lab; 2.13: Lab |  |  |  | 1
| No | No | 2.01: 2.03; 2.03: 2.05; 2.04: 2.06; 2.05: 2.07; 2.06: 2.09; 2.07: 2.12; 2.08: 2.19; 2.10: 2.22; 2.11: 2.23; 2.12: 2.25; 2.13: 2.28 |  |  |  | ppm
|  |  | 2.01: 4A*MS; 2.03: 4A*MS; 2.04: 4A*MS; 2.05: 4A*OES/MS; 2.06: 4A*MS; 2.07: 4A*MS; 2.08: 4A*MS; 2.10: 4A*MS; 2.11: 4A*MS; 2.12: 4A*OES/MS; 2.13: 4A*MS |  |  |  | 1
2
| 1 | 1 | 2.01: 31.7; 2.03: 34.54; 2.04: 33.2934; 2.05: 32.8; 2.06: 36.821; 2.07: 38.05; 2.08: 31.4; 2.10: 35.8; 2.11: 32.2068; 2.12: 36; 2.13: 29.2 |  |  |  | 1
| 1 | 2 | 2.01: 30.4; 2.03: 35.13; 2.04: 33.1347; 2.05: 34.1; 2.06: 36.123; 2.07: 35.45; 2.08: 29.5; 2.10: 35.1; 2.11: 30.9323; 2.12: 36; 2.13: 29.6 |  |  |  | 30
| 1 | 3 | 2.01: 35.4; 2.03: 35.31; 2.04: 33.3563; 2.05: 33.4; 2.06: 36.481; 2.07: 37.49; 2.08: 32.9; 2.10: 37.4; 2.11: 30.7757; 2.12: 37; 2.13: 30.3 |  |  |  | 16
| 1 | 4 | 2.01: 33.7; 2.03: 35.5; 2.04: 33.237; 2.05: 33.8; 2.06: 36.057; 2.07: 37.58; 2.08: 30.7; 2.10: 36.2; 2.11: 34.08; 2.12: 36; 2.13: 30.4 |  |  |  | 33.9418
| 1 | 5 | 2.01: 31.4; 2.03: 35.34; 2.04: 33.0286; 2.05: 33.9; 2.06: 36.451; 2.07: 37.08; 2.08: 29.9; 2.10: 37.1; 2.11: 32.2579; 2.12: 37; 2.13: 30.9 |  |  |  | 44
| 1 | 6 | 2.01: 32.7; 2.03: 34.79; 2.04: 33.0148; 2.05: 34.1; 2.06: 36.448; 2.07: 35.75; 2.08: 25.6; 2.10: 36.4; 2.11: 29.8704; 2.12: 37; 2.13: 30.5
| Mean |  | 2.01: 32.55; 2.03: 35.1017; 2.04: 33.1775; 2.05: 33.6833; 2.06: 36.3968; 2.07: 36.9; 2.08: 30; 2.10: 36.3333; 2.11: 31.6872; 2.12: 36.5; 2.13: 30.15
| Median |  | 2.01: 32.2; 2.03: 35.22; 2.04: 33.1859; 2.05: 33.85; 2.06: 36.4495; 2.07: 37.285; 2.08: 30.3; 2.10: 36.3; 2.11: 31.5695; 2.12: 36.5; 2.13: 30.35
| Std Dev. |  | 2.01: 1.7964; 2.03: 0.36668; 2.04: 0.14102; 2.05: 0.50365; 2.06: 0.27678; 2.07: 1.0574; 2.08: 2.469; 2.10: 0.84301; 2.11: 1.4848; 2.12: 0.54772; 2.13: 0.62849
| Rel.Std.Dev. |  | 2.01: 5.519%; 2.03: 1.045%; 2.04: 0.425%; 2.05: 1.495%; 2.06: 0.7604%; 2.07: 2.866%; 2.08: 8.23%; 2.10: 2.32%; 2.11: 4.686%; 2.12: 1.501%; 2.13: 2.085%
| PDM3 |  | 2.01: -4.101%; 2.03: 3.417%; 2.04: -2.252%; 2.05: -0.7615%; 2.06: 7.233%; 2.07: 8.715%; 2.08: -11.61%; 2.10: 7.046%; 2.11: -6.643%; 2.12: 7.537%; 2.13: -11.17%
| Z-Score (Absolute) |  | 2.01: 0.29; 2.03: 0.36; 2.04: 0.13; 2.05: 0; 2.06: 0.69; 2.07: 0.82; 2.08: 0.94; 2.10: 0.67; 2.11: 0.51; 2.12: 0.72; 2.13: 0.9
| Analytical results for Ni in OREAS 608b (Certified Value 4.05 ppm) | [27 empty] | Certified
Ni | Round | Replicate | Lab | Lab | Lab | Lab | Lab | Lab | Lab | Lab | Lab | Lab | Lab | Lab | Lab | Lab | Lab | Lab | Lab | Lab | Lab | Lab | Lab | Lab | Lab | Lab | Lab |  | 1
| No | No | 2.01 | 2.03 | 2.04 | 2.05 | 2.06 | 2.07 | 2.08 | 2.10 | 2.11 | 2.12 | 2.13 | 2.14 | 2.15 | 2.16 | 2.17 | 2.18 | 2.19 | 2.20 | 2.21 | 2.22 | 2.23 | 2.25 | 2.26 | 2.27 | 2.28 |  | ppm
|  |  | 4A*MS | 4A*MS | 4A*MS | 4A*MS | 4A*MS | 4A*OES/MS | 4A*OES/MS | 4A*OES/MS | 4A*OES | 4A*MS | 4A*OES/MS | 4A*OES/MS | 4A*OES/MS | 4A*OES/MS | 4A*OES/MS | 4A*OES/MS | 4A*MS | 4A*OES | 4A*OES | 4A*MS | 4A*OES | 4A*OES/MS | 4A*OES | 4A*OES | 4A*MS |  | 2
2
| 1 | 1 | 5.4 | 4.3 | 4.1 | 3.9 | 4.4002 | 4 | 4 | 4 | 4 | 4.3 | 4.4 | 4.2 | 3.6 | 4.5 | 5.6 | 3.8 | 6 | 2.8 | 4.28 | 6.1 | 2.3347 | 3 | 3.5568 | < 5 | 6 |  | 1
| 1 | 2 | 6 | 4.5 | 4.1 | 4.2 | 4.4483 | 4 | 3.9 | 4.1 | 4 | 4.5 | 4.2 | 4 | 3.7 | 3.7 | 4.1 | 3.7 | 6 | 3.9 | 4.61 | 6 | 3.905 | 4 | 3.8032 | < 5 | 4 |  | 16
| 1 | 3 | 5.9 | 5.1 | 4.4 | 4.2 | 4.211 | 4 | 4 | 3.9 | 4 | 4.2 | 4.3 | 4 | 4 | 3.8 | 7.3 | 4 | 5 | 3 | 4.59 | 5.1 | 4.5437 | 3 | 3.5709 | < 5 | 5 |  | 16
| 1 | 4 | 6.3 | 4.7 | 4.1 | 4.2 | 4.2091 | 4 | 4.1 | 3.8 | 4 | 4 | 4.5 | 4.1 | 3.6 | 4 | 4 | 4.1 | 5 | 3.6 | 4.25 | 5.6 | 3.1297 | 5 | 3.6761 | < 5 | 4 |  | 4.0507
| 1 | 5 | 5.8 | 4.5 | 4 | 4.2 | 4.4519 | 4 | 4.2 | 3.7 | 4 | 4.9 | 4.3 | 3.8 | 3.6 | 4.4 | 4 | 3.6 | 5 | 4.5 | 4.43 | 5.2 | 4.5032 | 3 | 3.6286 | < 5 | 4 |  | 45
| 1 | 6 | 5.9 | 4.8 | 4.1 | 4.3 | 4.422 | 4 | 4.2 | 3.7 | 4 | 4.1 | 4.4 | 4.1 | 3.7 | 3.8 | 4.5 | 4 | 6 | 2.7 | 4.12 | 5.5 | 2.6819 | 3 | 3.7599 | < 5 | 4
| Mean |  | 5.8833 | 4.65 | 4.1333 | 4.1667 | 4.3571 | 4 | 4.0667 | 3.8667 | 4 | 4.3333 | 4.35 | 4.0333 | 3.7 | 4.0333 | 4.9167 | 3.8667 | 5.5 | 3.4167 | 4.38 | 5.5833 | 3.5164 | 3.5 | 3.6659 |  | 4.5
| Median |  | 5.9 | 4.6 | 4.1 | 4.2 | 4.4111 | 4 | 4.05 | 3.85 | 4 | 4.25 | 4.35 | 4.05 | 3.65 | 3.9 | 4.3 | 3.9 | 5.5 | 3.3 | 4.355 | 5.55 | 3.5173 | 3 | 3.6523 |  | 4
| Std Dev. |  | 0.29269 | 0.28107 | 0.13663 | 0.13663 | 0.11544 | 0 | 0.12111 | 0.1633 | 0 | 0.3266 | 0.10488 | 0.13663 | 0.15492 | 0.33862 | 1.3167 | 0.19664 | 0.54772 | 0.70828 | 0.19698 | 0.40702 | 0.94048 | 0.83666 | 0.10009 |  | 0.83666
| Rel.Std.Dev. |  | 4.975% | 6.045% | 3.305% | 3.279% | 2.649% | 0% | 2.978% | 4.223% | 0% | 7.537% | 2.411% | 3.387% | 4.187% | 8.396% | 26.78% | 5.085% | 9.959% | 20.73% | 4.497% | 7.29% | 26.75% | 23.9% | 2.73% |  | 18.59%
| PDM3 |  | 45.24% | 14.79% | 2.039% | 2.862% | 7.563% | -1.252% | 0.3935% | -4.544% | -1.252% | 6.977% | 7.388% | -0.4294% | -8.658% | -0.4294% | 21.38% | -4.544% | 35.78% | -15.65% | 8.129% | 37.84% | -13.19% | -13.6% | -9.5% |  | 11.09%
| Z-Score (Absolute) |  | 4.48 | 1.38 | 0.08 | 0.17 | 0.65 | NA | 0.08 | 0.59 | NA | 0.59 | 0.63 | 0.17 | 1 | 0.17 | 2.05 | 0.59 | NA | 1.72 | 0.7 | 3.72 | 1.47 | NA | 1.09 | 4.02 | NA
Results from laboratories 2.07, 2.11, 2.19, 2.25 and 2.28 were removed due to their 1 ppm reading resolution.
| Analytical results for P in OREAS 608b (Certified Value 0.031 wt.%) | [27 empty] | Certified
P | Round | Replicate | Lab | Lab | Lab | Lab | Lab | Lab | Lab | Lab | Lab | Lab | Lab | Lab | Lab | Lab | Lab | Lab | Lab | Lab | Lab | Lab | Lab | Lab | Lab | Lab | Lab |  | 1
| No | No | 2.01 | 2.03 | 2.04 | 2.05 | 2.06 | 2.07 | 2.08 | 2.10 | 2.11 | 2.12 | 2.13 | 2.14 | 2.15 | 2.16 | 2.17 | 2.18 | 2.19 | 2.20 | 2.21 | 2.22 | 2.23 | 2.25 | 2.26 | 2.27 | 2.28 |  | wt.%
|  |  | 4A*OES | 4A*MS | 4A*MS | 4A*OES | 4A*MS | 4A*OES/MS | 4A*OES/MS | 4A*OES/MS | 4A*OES | 4A*OES | 4A*OES/MS | 4A*OES/MS | 4A*OES/MS | 4A*OES/MS | 4A*OES/MS | 4A*OES/MS | 4A*OES | 4A*MS | 4A*OES | 4A*MS | 4A*OES | 4A*OES/MS | 4A*OES | 4A*OES | 4A*OES |  | 3
3
| 1 | 1 | 0.0298 | 0.031 | 0.029 | 0.0309 | 0.031893 | 0.029 | 0.0319 | 0.0325 | 0.032 | 0.0318 | 0.03 | 0.03 | 0.033 | 0.03 | 0.033 | 0.0301 | 0.032 | 0.035 | 0.03 | 0.0314 | < 0.1 | 0.031 | 0.030723 | 0.02838 | 0.034 |  | 1
| 1 | 2 | 0.0306 | 0.031 | 0.03 | 0.0307 | 0.031665 | 0.029 | 0.0321 | 0.032 | 0.031 | 0.0312 | 0.031 | 0.03 | 0.033 | 0.03 | 0.032 | 0.0297 | 0.03 | 0.028 | 0.03 | 0.0319 | < 0.1 | 0.026 | 0.03072 | 0.027912 | 0.032 |  | 0
| 1 | 3 | 0.0308 | 0.031 | 0.03 | 0.0309 | 0.031627 | 0.029 | 0.0322 | 0.0316 | 0.031 | 0.0315 | 0.03 | 0.03 | 0.03 | 0.03 | 0.032 | 0.0293 | 0.03 | 0.032 | 0.03 | 0.0313 | < 0.1 | 0.031 | 0.029994 | 0.028443 | 0.038 |  | 16
| 1 | 4 | 0.0304 | 0.031 | 0.029 | 0.0303 | 0.030827 | 0.029 | 0.0327 | 0.0313 | 0.032 | 0.0309 | 0.031 | 0.03 | 0.031 | 0.029 | 0.032 | 0.0296 | 0.031 | 0.03 | 0.03 | 0.0318 | < 0.1 | 0.031 | 0.030432 | 0.02755 | 0.031 |  | 0.030704
| 1 | 5 | 0.0299 | 0.032 | 0.03 | 0.0307 | 0.03137 | 0.029 | 0.0331 | 0.0313 | 0.031 | 0.031 | 0.031 | 0.029 | 0.03 | 0.03 | 0.032 | 0.0302 | 0.03 | 0.034 | 0.03 | 0.0317 | < 0.1 | 0.031 | 0.029973 | 0.027453 | 0.032 |  | 46
| 1 | 6 | 0.0304 | 0.03 | 0.031 | 0.0304 | 0.031185 | 0.03 | 0.0319 | 0.0316 | 0.031 | 0.0314 | 0.03 | 0.03 | 0.032 | 0.029 | 0.032 | 0.0294 | 0.03 | 0.041 | 0.03 | 0.0314 | < 0.1 | 0.031 | 0.029781 | 0.027583 | 0.034
| Mean |  | 0.030317 | 0.031 | 0.029833 | 0.03065 | 0.031428 | 0.029167 | 0.032317 | 0.031717 | 0.031333 | 0.0313 | 0.0305 | 0.029833 | 0.0315 | 0.029667 | 0.032167 | 0.029717 | 0.0305 | 0.033333 | 0.03 | 0.031583 |  | 0.030167 | 0.030271 | 0.027887 | 0.0335
| Median |  | 0.0304 | 0.031 | 0.03 | 0.0307 | 0.031499 | 0.029 | 0.03215 | 0.0316 | 0.031 | 0.0313 | 0.0305 | 0.03 | 0.0315 | 0.03 | 0.032 | 0.02965 | 0.03 | 0.033 | 0.03 | 0.03155 |  | 0.031 | 0.030213 | 0.027748 | 0.033
| Std Dev. |  | 0.000392 | 0.00063246 | 0.00075277 | 0.000251 | 0.00038364 | 0.00040825 | 0.00048339 | 0.00046224 | 0.0005164 | 0.00033466 | 0.00054772 | 0.00040825 | 0.0013784 | 0.0005164 | 0.00040825 | 0.0003656 | 0.00083666 | 0.0045461 | 0 | 0.00024833 |  | 0.0020412 | 0.00040906 | 0.00043531 | 0.00251
| Rel.Std.Dev. |  | 1.293% | 2.04% | 2.523% | 0.8189% | 1.221% | 1.4% | 1.496% | 1.457% | 1.648% | 1.069% | 1.796% | 1.368% | 4.376% | 1.741% | 1.269% | 1.23% | 2.743% | 13.64% | 0% | 0.7863% |  | 6.767% | 1.351% | 1.561% | 7.492%
| PDM3 |  | -1.263% | 0.9629% | -2.837% | -0.177% | 2.357% | -5.008% | 5.251% | 3.297% | 2.049% | 1.94% | -0.6655% | -2.837% | 2.591% | -3.38% | 4.763% | -3.217% | -0.6655% | 8.562% | -2.294% | 2.863% |  | -1.751% | -1.413% | -9.176% | 9.105%
| Z-Score (Absolute) |  | 0.27 | 0.28 | 0.66 | 0 | 0.63 | 1.2 | 1.35 | 0.87 | 0.55 | 0.53 | 0.12 | 0.66 | 0.69 | 0.8 | 1.23 | 0.76 | 0.12 | 2.18 | 0.53 | 0.76 | 15.7 | 0.67 | 0.31 | 2.24 | 2.31
| Analytical results for Pb in OREAS 608b (Certified Value 377 ppm) | [27 empty] | Certified
Pb | Round | Replicate | Lab | Lab | Lab | Lab | Lab | Lab | Lab | Lab | Lab | Lab | Lab | Lab | Lab | Lab | Lab | Lab | Lab | Lab | Lab | Lab | Lab | Lab | Lab | Lab | Lab | Lab | 1
| No | No | 2.01 | 2.03 | 2.04 | 2.05 | 2.06 | 2.07 | 2.08 | 2.09 | 2.10 | 2.11 | 2.12 | 2.13 | 2.14 | 2.15 | 2.16 | 2.17 | 2.18 | 2.19 | 2.20 | 2.21 | 2.22 | 2.23 | 2.25 | 2.26 | 2.27 | 2.28 | ppm
|  |  | 4A*OES | 4A*MS | 4A*MS | 4A*MS | 4A*MS | 4A*OES/MS | 4A*OES/MS | 4A*OES | 4A*OES/MS | 4A*MS | 4A*OES | 4A*OES/MS | 4A*OES/MS | 4A*OES/MS | 4A*OES/MS | 4A*OES/MS | 4A*OES/MS | 4A*MS | 4A*OES | 4A*OES | 4A*OES/MS | 4A*OES | 4A*OES/MS | 4A*OES | 4A*OES | 4A*MS | 0
0
| 1 | 1 | 417 | 390.8 | 359.2 | 391.7 | 375.9154 | 381 | 358 | 405.405 | 359 | 404 | 401 | 382 | 389 | 377 | 376 | 392 | 407 | 365 | 630 | 328.2 | 359 | 328.3207 | 389 | 379.4507 | 335.593 | 304 | 1
| 1 | 2 | 424 | 381.64 | 359.4 | 396.9 | 372.212 | 372 | 381 | 402.829 | 372 | 402 | 395 | 391 | 394 | 376 | 373 | 384 | 409 | 343 | 583 | 325.4 | 364 | 316.6113 | 384 | 388.8409 | 331.08 | 321 | 18
| 1 | 3 | 416 | 389 | 378.4 | 396.6 | 379.1061 | 384 | 382 | 404.91 | 357 | 401 | 404 | 387 | 395 | 365 | 384 | 392 | 409 | 362 | 553 | 325.1 | 366 | 318.8391 | 397 | 366.2239 | 344.429 | 322 | 16
| 1 | 4 | 421 | 384.44 | 374.2 | 398.1 | 372.1018 | 386 | 375 | 404.723 | 351 | 403 | 393 | 392 | 387 | 369 | 376 | 379 | 406 | 360 | 657 | 327.7 | 365 | 318.6114 | 381 | 388.6555 | 330.039 | 289 | 377.1035
| 1 | 5 | 420 | 392.48 | 370.7 | 401.4 | 373.5066 | 377 | 368 | 408.597 | 361 | 406 | 395 | 389 | 385 | 370 | 379 | 389 | 413 | 349 | 573 | 320.1 | 365 | 320.2566 | 402 | 367.5769 | 334.159 | 319 | 47
| 1 | 6 | 416 | 378.48 | 369.6 | 393.8 | 380.2371 | 384 | 368 | 401.577 | 358 | 404 | 403 | 382 | 385 | 376 | 372 | 393 | 404 | 346 | 567 | 329 | 366 | 318.9987 | 389 | 378.5753 | 328.988 | 283
| Mean |  | 419 | 386.14 | 368.5833 | 396.4167 | 375.5132 | 380.6667 | 372 | 404.6735 | 359.6667 | 403.3333 | 398.5 | 387.1667 | 389.1667 | 372.1667 | 376.6667 | 388.1667 | 408 | 354.1667 | 593.8333 | 325.9167 | 364.1667 | 320.273 | 390.3333 | 378.2206 | 334.048 | 306.3333
| Median |  | 418.5 | 386.72 | 370.15 | 396.75 | 374.711 | 382.5 | 371.5 | 404.8165 | 358.5 | 403.5 | 398 | 388 | 388 | 373 | 376 | 390.5 | 408 | 354.5 | 578 | 326.55 | 365 | 318.9189 | 389 | 379.013 | 332.6195 | 311.5
| Std Dev. |  | 3.2249 | 5.5119 | 7.8206 | 3.3772 | 3.5199 | 5.2789 | 9.1433 | 2.4074 | 6.9186 | 1.7512 | 4.7223 | 4.3551 | 4.4008 | 4.8751 | 4.3665 | 5.5648 | 3.0984 | 9.2826 | 40.5878 | 3.2456 | 2.6394 | 4.1137 | 7.8909 | 9.8033 | 5.6683 | 17.1542
| Rel.Std.Dev. |  | 0.7697% | 1.427% | 2.122% | 0.8519% | 0.9374% | 1.387% | 2.458% | 0.5949% | 1.924% | 0.4342% | 1.185% | 1.125% | 1.131% | 1.31% | 1.159% | 1.434% | 0.7594% | 2.621% | 6.835% | 0.9958% | 0.7248% | 1.284% | 2.022% | 2.592% | 1.697% | 5.6%
| PDM3 |  | 11.11% | 2.396% | -2.259% | 5.121% | -0.4217% | 0.9449% | -1.353% | 7.311% | -4.624% | 6.956% | 5.674% | 2.669% | 3.199% | -1.309% | -0.1158% | 2.934% | 8.193% | -6.082% | 57.47% | -13.57% | -3.431% | -15.07% | 3.508% | 0.2962% | -11.42% | -18.77%
| Z-Score (Absolute) |  | 1.65 | 0.28 | 0.45 | 0.71 | 0.16 | 0.05 | 0.31 | 1.06 | 0.83 | 1 | 0.8 | 0.32 | 0.41 | 0.3 | 0.12 | 0.36 | 1.19 | 1.06 | 8.97 | 2.24 | 0.64 | 2.47 | 0.46 | 0.05 | 1.9 | 3.06
| Analytical results for Pr in OREAS 608b (Certified Value 9.19 ppm) | [27 empty] | Certified
Pr | Round | Replicate | 2.01: Lab; 2.03: Lab; 2.04: Lab; 2.05: Lab; 2.06: Lab; 2.07: Lab; 2.08: Lab; 2.09: Lab; 2.10: Lab; 2.11: Lab; 2.12: Lab | 1
| No | No | 2.01: 2.03; 2.03: 2.05; 2.04: 2.06; 2.05: 2.07; 2.06: 2.09; 2.07: 2.12; 2.08: 2.19; 2.09: 2.22; 2.10: 2.23; 2.11: 2.25; 2.12: 2.28 | ppm
|  |  | 2.01: 4A*MS; 2.03: 4A*MS; 2.04: 4A*MS; 2.05: 4A*OES/MS; 2.06: 4A*MS; 2.07: 4A*MS; 2.08: 4A*MS; 2.09: 4A*MS; 2.10: 4A*MS; 2.11: 4A*OES/MS; 2.12: 4A*MS | 2
3
| 1 | 1 | 2.01: 8.3; 2.03: 8.92; 2.04: 9.7619; 2.05: 8.7; 2.06: 10.7034; 2.07: 10.36; 2.08: 9.51; 2.09: 9.52; 2.10: 8.7323; 2.11: 8; 2.12: 8.02 | 1
| 1 | 2 | 2.01: 7.8; 2.03: 9.26; 2.04: 9.4294; 2.05: 8.9; 2.06: 10.078; 2.07: 9.5; 2.08: 9.05; 2.09: 9.55; 2.10: 8.5399; 2.11: 7; 2.12: 8.22 | 33
| 1 | 3 | 2.01: 9.1; 2.03: 9.25; 2.04: 9.3089; 2.05: 8.7; 2.06: 10.188; 2.07: 10.25; 2.08: 10.05; 2.09: 9.65; 2.10: 8.3807; 2.11: 8; 2.12: 8.39 | 16
| 1 | 4 | 2.01: 8.6; 2.03: 9.17; 2.04: 9.4849; 2.05: 8.8; 2.06: 10.1175; 2.07: 9.95; 2.08: 9.3; 2.09: 9.5; 2.10: 9.3843; 2.11: 7; 2.12: 8.26 | 9.1918
| 1 | 5 | 2.01: 8.1; 2.03: 9.28; 2.04: 9.5702; 2.05: 9.1; 2.06: 10.7965; 2.07: 10.07; 2.08: 9.06; 2.09: 9.6; 2.10: 8.8297; 2.11: 8; 2.12: 8.25 | 48
| 1 | 6 | 2.01: 8.2; 2.03: 9.02; 2.04: 9.4142; 2.05: 8.9; 2.06: 10.9655; 2.07: 9.77; 2.08: 7.75; 2.09: 9.61; 2.10: 8.1325; 2.11: 7; 2.12: 8.4
| Mean |  | 2.01: 8.35; 2.03: 9.15; 2.04: 9.4949; 2.05: 8.85; 2.06: 10.4748; 2.07: 9.9833; 2.08: 9.12; 2.09: 9.5717; 2.10: 8.6666; 2.11: 7.5; 2.12: 8.2567
| Median |  | 2.01: 8.25; 2.03: 9.21; 2.04: 9.4571; 2.05: 8.85; 2.06: 10.4457; 2.07: 10.01; 2.08: 9.18; 2.09: 9.575; 2.10: 8.6361; 2.11: 7.5; 2.12: 8.255
| Std Dev. |  | 2.01: 0.45056; 2.03: 0.14778; 2.04: 0.15651; 2.05: 0.15166; 2.06: 0.39087; 2.07: 0.31646; 2.08: 0.76613; 2.09: 0.057764; 2.10: 0.43106; 2.11: 0.54772; 2.12: 0.13837
| Rel.Std.Dev. |  | 2.01: 5.396%; 2.03: 1.615%; 2.04: 1.648%; 2.05: 1.714%; 2.06: 3.732%; 2.07: 3.17%; 2.08: 8.401%; 2.09: 0.6035%; 2.10: 4.974%; 2.11: 7.303%; 2.12: 1.676%
| PDM3 |  | 2.01: -9.158%; 2.03: -0.4547%; 2.04: 3.298%; 2.05: -3.718%; 2.06: 13.96%; 2.07: 8.611%; 2.08: -0.7811%; 2.09: 4.133%; 2.10: -5.714%; 2.11: -18.41%; 2.12: -10.17%
| Z-Score (Absolute) |  | 2.01: 1.17; 2.03: 0.02; 2.04: 0.54; 2.05: 0.42; 2.06: 2; 2.07: 1.26; 2.08: 0.02; 2.09: 0.65; 2.10: 0.7; 2.11: NA; 2.12: 1.31
Results from laboratory 2.25 were removed due to their 1 ppm reading resolution.
| Analytical results for Rb in OREAS 608b (Certified Value 120 ppm) | [27 empty] | Certified
Rb | Round | Replicate | Lab | Lab | Lab | Lab | Lab | Lab | Lab | Lab | Lab | Lab | Lab | Lab | Lab | Lab | Lab | Lab | Lab | Lab | Lab | Lab | Lab | Lab |  |  |  |  | 1
| No | No | 2.01 | 2.03 | 2.04 | 2.05 | 2.06 | 2.07 | 2.08 | 2.09 | 2.10 | 2.11 | 2.12 | 2.13 | 2.14 | 2.15 | 2.16 | 2.17 | 2.18 | 2.19 | 2.20 | 2.22 | 2.26 | 2.28 |  |  |  |  | ppm
|  |  | 4A*MS | 4A*MS | 4A*MS | 4A*MS | 4A*MS | 4A*OES/MS | 4A*OES/MS | 4A*MS | 4A*OES/MS | 4A*MS | 4A*MS | 4A*OES/MS | 4A*OES/MS | 4A*OES/MS | 4A*OES/MS | 4A*OES/MS | 4A*OES/MS | 4A*MS | 4A*MS | 4A*MS | 4A*OES | 4A*MS |  |  |  |  | 0
0
| 1 | 1 | 132 | 115.2 | 115.7 | 115.99 | 122.6664 | 121 | 129 | 126.6508 | 121 | 112 | 129.98 | 114.5 | 116.5 | 108 | 119 | 125 | 124 | 134 | 108 | 119.5 | 119.4795 | 115 |  |  |  |  | 1
| 1 | 2 | 139 | 110.8 | 111.7 | 117.61 | 119.4437 | 122 | 129 | 126.6704 | 118 | 112 | 124.81 | 121 | 116.5 | 113.5 | 114.5 | 122 | 123.7 | 127 | 117 | 121.7 | 120.5004 | 115 |  |  |  |  | 34
| 1 | 3 | 128 | 119.5 | 121.6 | 117.18 | 116.66 | 126 | 131 | 126.49 | 118 | 112 | 128.21 | 122 | 112.5 | 111.5 | 119 | 125.5 | 124.2 | 129 | 110 | 122.9 | 117.1044 | 110 |  |  |  |  | 16
| 1 | 4 | 132 | 114.8 | 116 | 117.68 | 120.0183 | 121 | 128 | 126.2816 | 116 | 114 | 124.4 | 122.5 | 112 | 107 | 123 | 123 | 123.1 | 128 | 102 | 121.7 | 120.7519 | 116 |  |  |  |  | 119.8415
| 1 | 5 | 137 | 111.8 | 115.2 | 119.24 | 119.4071 | 122 | 127 | 126.2112 | 117 | 114 | 124.98 | 123 | 114 | 108 | 122 | 124 | 126.5 | 129 | 105 | 123.5 | 116.1664 | 110 |  |  |  |  | 49
| 1 | 6 | 134 | 104.8 | 120 | 117.82 | 120.1645 | 125 | 128 | 126.4292 | 117 | 112 | 125.64 | 120.5 | 115 | 110.5 | 111 | 124 | 120.8 | 124 | 106 | 122.3 | 117.6454 | 109
| Mean |  | 133.6667 | 112.8167 | 116.7 | 117.5867 | 119.7267 | 122.8333 | 128.6667 | 126.4555 | 117.8333 | 112.6667 | 126.3367 | 120.5833 | 114.4167 | 109.75 | 118.0833 | 123.9167 | 123.7167 | 128.5 | 108 | 121.9333 | 118.608 | 112.5
| Median |  | 133 | 113.3 | 115.85 | 117.645 | 119.731 | 122 | 128.5 | 126.4596 | 117.5 | 112 | 125.31 | 121.5 | 114.5 | 109.25 | 119 | 124 | 123.85 | 128.5 | 107 | 122 | 118.5625 | 112.5
| Std Dev. |  | 3.9328 | 4.9729 | 3.5676 | 1.0499 | 1.9238 | 2.137 | 1.3663 | 0.18769 | 1.7224 | 1.0328 | 2.2446 | 3.1212 | 1.9343 | 2.505 | 4.5653 | 1.2813 | 1.8411 | 3.2711 | 5.1769 | 1.3823 | 1.9019 | 3.1464
| Rel.Std.Dev. |  | 2.942% | 4.408% | 3.057% | 0.8929% | 1.607% | 1.74% | 1.062% | 0.1484% | 1.462% | 0.9167% | 1.777% | 2.588% | 1.691% | 2.282% | 3.866% | 1.034% | 1.488% | 2.546% | 4.793% | 1.134% | 1.604% | 2.797%
| PDM3 |  | 11.54% | -5.862% | -2.621% | -1.882% | -0.09584% | 2.496% | 7.364% | 5.519% | -1.676% | -5.987% | 5.42% | 0.619% | -4.527% | -8.421% | -1.467% | 3.4% | 3.234% | 7.225% | -9.881% | 1.745% | -1.029% | -6.126%
| Z-Score (Absolute) |  | 2.06 | 0.9 | 0.35 | 0.22 | 0.08 | 0.52 | 1.35 | 1.03 | 0.19 | 0.92 | 1.02 | 0.2 | 0.67 | 1.34 | 0.15 | 0.67 | 0.65 | 1.32 | 1.59 | 0.39 | 0.08 | 0.95
| Analytical results for Re in OREAS 608b (Certified Value < 0.005 ppm) | [27 empty] | Certified
Re | Round | Replicate | Lab | Lab | Lab | Lab | Lab | Lab | Lab | Lab | Lab | Lab | Lab | Lab | Lab | Lab | Lab | Lab | Lab | Lab | Lab | Lab | [6 empty] | 1
| No | No | 2.01 | 2.03 | 2.04 | 2.05 | 2.06 | 2.07 | 2.08 | 2.11 | 2.12 | 2.13 | 2.14 | 2.15 | 2.16 | 2.17 | 2.18 | 2.19 | 2.20 | 2.22 | 2.26 | 2.28 | [6 empty] | ppm
|  |  | 4A*MS | 4A*MS | 4A*MS | 4A*MS | 4A*MS | 4A*OES/MS | 4A*OES/MS | 4A*MS | 4A*MS | 4A*OES/MS | 4A*OES/MS | 4A*OES/MS | 4A*OES/MS | 4A*OES/MS | 4A*OES/MS | 4A*MS | 4A*MS | 4A*MS | 4A*OES | 4A*MS | [6 empty] | 3
3
| 1 | 1 | 0.014 | 0.029 | < 0.005 | 0.003 | < 0.01 | 0.002 | 0.003 | < 0.05 | 0.003 | 0.002 | 0.003 | 0.003 | 0.003 | 0.004 | < 0.003 | < 0.1 | 0.005 | < 0.002 | < 0.05 | < 0.1 | [6 empty] | 1
| 1 | 2 | 0.023 | 0.021 | < 0.005 | 0.002 | < 0.01 | 0.003 | 0.004 | < 0.05 | 0.004 | 0.003 | 0.004 | 0.003 | 0.005 | 0.005 | < 0.003 | < 0.1 | 0.002 | < 0.002 | < 0.05 | < 0.1 | [6 empty] | 35
| 1 | 3 | < 0.002 | 0.028 | < 0.005 | 0.004 | < 0.01 | 0.003 | 0.004 | < 0.05 | 0.003 | 0.003 | 0.004 | 0.002 | 0.002 | 0.004 | < 0.003 | < 0.1 | 0.004 | < 0.002 | < 0.05 | < 0.1 | [6 empty] | 16
| 1 | 4 | < 0.002 | 0.044 | < 0.005 | 0.003 | < 0.01 | 0.002 | 0.003 | < 0.05 | 0.003 | 0.003 | 0.002 | 0.003 | 0.003 | 0.003 | < 0.003 | < 0.1 | 0.003 | < 0.002 | < 0.05 | < 0.1 | [6 empty] | < 0.005
| 1 | 5 | < 0.002 | 0.02 | < 0.005 | 0.003 | < 0.01 | 0.003 | 0.004 | < 0.05 |  | 0.003 | 0.003 | 0.002 | 0.004 | 0.004 | < 0.003 | < 0.1 | 0.003 | < 0.002 | < 0.05 | < 0.1 | [6 empty] | 50
| 1 | 6 | < 0.002 | 0.024 | < 0.005 |  | < 0.01 | 0.003 | 0.004 | < 0.05 | 0.003 | 0.003 | 0.004 | 0.003 | 0.002 | 0.003 | < 0.003 | < 0.1 | 0.004 | < 0.002 | < 0.05 | < 0.1
| Mean |  | 0.0185 | 0.027667 |  | 0.003 |  | 0.0026667 | 0.0036667 |  | 0.0032 | 0.0028333 | 0.0033333 | 0.0026667 | 0.0031667 | 0.0038333 |  |  | 0.0035
| Median |  | 0.0185 | 0.026 |  | 0.003 |  | 0.003 | 0.004 |  | 0.003 | 0.003 | 0.0035 | 0.003 | 0.003 | 0.004 |  |  | 0.0035
| Std Dev. |  | 0.006364 | 0.0087788 |  | 0.00070711 |  | 0.0005164 | 0.0005164 |  | 0.00044721 | 0.00040825 | 0.0008165 | 0.0005164 | 0.001169 | 0.00075277 |  |  | 0.0010488
| Rel.Std.Dev. |  | 34.4% | 31.73% |  | 23.57% |  | 19.36% | 14.08% |  | 13.98% | 14.41% | 24.49% | 19.36% | 36.92% | 19.64% |  |  | 29.97%
PDM3
| Z-Score (Absolute) |  | 2.76 | 19.62 | 0.74 | 0.34 | 1.28 | 0.61 | 0.2 | 17.46 | 0.18 | 0.47 | 0.07 | 0.61 | 0.2 | 0.34 | 1.55 | 37.69 | 0.07 | 1.96 | 17.46 | 37.69
| Analytical results for S in OREAS 608b (Certified Value 1.29 wt.%) | [27 empty] | Certified
S | Round | Replicate | Lab | Lab | Lab | Lab | Lab | Lab | Lab | Lab | Lab | Lab | Lab | Lab | Lab | Lab | Lab | Lab | Lab | Lab | Lab | Lab | Lab | Lab | Lab | Lab | Lab | Lab | 1
| No | No | 2.01 | 2.03 | 2.04 | 2.05 | 2.06 | 2.07 | 2.08 | 2.09 | 2.10 | 2.11 | 2.12 | 2.13 | 2.14 | 2.15 | 2.16 | 2.17 | 2.18 | 2.19 | 2.20 | 2.21 | 2.22 | 2.23 | 2.25 | 2.26 | 2.27 | 2.28 | wt.%
|  |  | 4A*OES | 4A*MS | 4A*MS | 4A*OES | 4A*MS | 4A*OES/MS | 4A*OES/MS | 4A*OES | 4A*OES/MS | 4A*OES | 4A*OES | 4A*OES/MS | 4A*OES/MS | 4A*OES/MS | 4A*OES/MS | 4A*OES/MS | 4A*OES/MS | 4A*OES | 4A*MS | 4A*OES | 4A*OES/MS | 4A*OES | 4A*OES/MS | 4A*OES | 4A*OES | 4A*OES | 2
3
| 1 | 1 | 1.31 | 1.28 | 1.2 | 1.3323 | 1.3152 | 1.19 | 1.32 | 1.2386 | 1.28 | 1.4 | 1.3506 | 1.31 | 1.3 | 1.3 | 1.22 | 1.37 | 1.219 | 1.354 | 1.36 | 0.61 | 1.29 | 1.2565 | 1.32 | 1.2826 | 1.289 | 1.339 | 1
| 1 | 2 | 1.31 | 1.25 | 1.2 | 1.2771 | 1.3183 | 1.21 | 1.35 | 1.2329 | 1.33 | 1.4 | 1.3223 | 1.34 | 1.33 | 1.28 | 1.26 | 1.34 | 1.2153 | 1.301 | 1.38 | 0.61 | 1.3 | 1.2443 | 1.32 | 1.2928 | 1.279 | 1.346 | 11
| 1 | 3 | 1.33 | 1.28 | 1.3 | 1.3316 | 1.3314 | 1.22 | 1.34 | 1.2362 | 1.31 | 1.37 | 1.3483 | 1.32 | 1.32 | 1.24 | 1.28 | 1.37 | 1.2038 | 1.333 | 1.36 | 0.61 | 1.27 | 1.2383 | 1.35 | 1.2648 | 1.282 | 1.319 | 16
| 1 | 4 | 1.33 | 1.27 | 1.2 | 1.2937 | 1.3373 | 1.18 | 1.37 | 1.2354 | 1.32 | 1.39 | 1.3186 | 1.33 | 1.3 | 1.27 | 1.22 | 1.32 | 1.2025 | 1.313 | 1.34 | 0.61 | 1.27 | 1.2637 | 1.3 | 1.3037 | 1.25 | 1.438 | 1.2947
| 1 | 5 | 1.32 | 1.3 | 1.2 | 1.3294 | 1.318 | 1.2 | 1.38 | 1.2331 | 1.3 | 1.36 | 1.3265 | 1.33 | 1.3 | 1.26 | 1.23 | 1.36 | 1.2671 | 1.318 | 1.36 | 0.62 | 1.27 | 1.2481 | 1.37 | 1.2476 | 1.257 | 1.257 | 51
| 1 | 6 | 1.3 | 1.25 | 1.2 | 1.2935 | 1.326 | 1.22 | 1.33 | 1.2325 | 1.32 | 1.37 | 1.342 | 1.3 | 1.29 | 1.27 | 1.23 | 1.37 | 1.1945 | 1.283 | 1.39 | 0.61 | 1.27 | 1.2082 | 1.34 | 1.2508 | 1.278 | 1.288
| Mean |  | 1.3167 | 1.2717 | 1.2167 | 1.3096 | 1.3244 | 1.2033 | 1.3483 | 1.2348 | 1.31 | 1.3817 | 1.3347 | 1.3217 | 1.3067 | 1.27 | 1.24 | 1.355 | 1.217 | 1.317 | 1.365 | 0.61167 | 1.2783 | 1.2432 | 1.3333 | 1.2737 | 1.2725 | 1.3312
| Median |  | 1.315 | 1.275 | 1.2 | 1.3115 | 1.3222 | 1.205 | 1.345 | 1.2343 | 1.315 | 1.38 | 1.3342 | 1.325 | 1.3 | 1.27 | 1.23 | 1.365 | 1.2095 | 1.3155 | 1.36 | 0.61 | 1.27 | 1.2462 | 1.33 | 1.2737 | 1.2785 | 1.329
| Std Dev. |  | 0.012111 | 0.019408 | 0.040825 | 0.024329 | 0.0087299 | 0.01633 | 0.023166 | 0.0024109 | 0.017889 | 0.017224 | 0.013937 | 0.01472 | 0.015055 | 0.02 | 0.024495 | 0.020736 | 0.026106 | 0.024714 | 0.017607 | 0.0040825 | 0.013292 | 0.019346 | 0.025033 | 0.022921 | 0.015372 | 0.061979
| Rel.Std.Dev. |  | 0.9198% | 1.526% | 3.355% | 1.858% | 0.6592% | 1.357% | 1.718% | 0.1952% | 1.366% | 1.247% | 1.044% | 1.114% | 1.152% | 1.575% | 1.975% | 1.53% | 2.145% | 1.877% | 1.29% | 0.6674% | 1.04% | 1.556% | 1.877% | 1.8% | 1.208% | 4.656%
| PDM3 |  | 1.7% | -1.776% | -6.024% | 1.154% | 2.295% | -7.054% | 4.146% | -4.624% | 1.185% | 6.721% | 3.094% | 2.086% | 0.9277% | -1.904% | -4.222% | 4.661% | -5.996% | 1.726% | 5.433% | -52.75% | -1.261% | -3.976% | 2.987% | -1.618% | -1.711% | 2.82%
| Z-Score (Absolute) |  | 0.16 | 0.68 | 1.71 | 0.03 | 0.3 | 1.96 | 0.75 | 1.37 | 0.03 | 1.38 | 0.5 | 0.25 | 0.03 | 0.71 | 1.27 | 0.88 | 1.7 | 0.17 | 1.06 | 13.03 | 0.56 | 1.21 | 0.47 | 0.64 | 0.67 | 0.43
| Analytical results for Sb in OREAS 608b (Certified Value 46.8 ppm) | [27 empty] | Certified
Sb | Round | Replicate | Lab | Lab | Lab | Lab | Lab | Lab | Lab | Lab | Lab | Lab | Lab | Lab | Lab | Lab | Lab | Lab | Lab | Lab | Lab | Lab | Lab | Lab | Lab | Lab |  |  | 1
| No | No | 2.01 | 2.03 | 2.04 | 2.05 | 2.06 | 2.07 | 2.08 | 2.10 | 2.11 | 2.12 | 2.13 | 2.14 | 2.15 | 2.16 | 2.17 | 2.18 | 2.19 | 2.20 | 2.21 | 2.22 | 2.23 | 2.26 | 2.27 | 2.28 |  |  | ppm
|  |  | 4A*OES | 4A*MS | 4A*MS | 4A*MS | 4A*MS | 4A*OES/MS | 4A*OES/MS | 4A*OES/MS | 4A*MS | 4A*MS | 4A*OES/MS | 4A*OES/MS | 4A*OES/MS | 4A*OES/MS | 4A*OES/MS | 4A*OES/MS | 4A*MS | 4A*MS | 4A*OES | 4A*MS | 4A*OES | 4A*OES | 4A*OES | 4A*MS |  |  | 1
2
| 1 | 1 | 46 | 44.73 | 36.6 | 49.2 | 49.7587 | 48 | 51.5 | 48.42 | 47 | 51.3 | 49.5 | 45 | 50.8 | 45.9 | 47.3 | 44.66 | 47.65 | 45.9 | 45.97 | 42.79 | 44.1104 | 44.4585 | 43.72 | 47.45 |  |  | 1
| 1 | 2 | 47 | 42.7 | 39.6 | 48.9 | 49.1001 | 48.7 | 51.5 | 47.19 | 46.4 | 49.89 | 51.4 | 45.8 | 51 | 47.8 | 46.5 | 43.84 | 46.63 | 44.3 | 45.2 | 42.45 | 46.4643 | 44.176 | 42.96 | 46.35 |  |  | 36
| 1 | 3 | 48 | 47.97 | 40.8 | 48.8 | 49.105 | 49.3 | 52.6 | 47.37 | 47.2 | 50.67 | 51.6 | 44.9 | 50.4 | 49.6 | 48.4 | 44.12 | 45.61 | 45.6 | 43.37 | 44.4 | 42.8543 | 39.9795 | 43.92 | 48.94 |  |  | 16
| 1 | 4 | 48 | 44.62 | 37 | 48.81 | 48.0702 | 47.7 | 51.7 | 46.52 | 45.1 | 49.87 | 51 | 44 | 49.2 | 47.4 | 47.2 | 44.66 | 47.06 | 44 | 44.18 | 43.65 | 44.2501 | 40.882 | 42.21 | 49.58 |  |  | 46.7953
| 1 | 5 | 47 | 42.85 | 35.2 | 50.06 | 49.3961 | 48.4 | 51.8 | 47.57 | 46.7 | 49.43 | 52 | 44.9 | 48.7 | 48.5 | 48.1 | 44.89 | 46.79 | 47 | 42.46 | 43.63 | 41.5956 | 42.1387 | 42.84 | 46.87 |  |  | 52
| 1 | 6 | 48 | 42.99 | 38.2 | 49.58 | 48.0978 | 50 | 51.3 | 46.44 | 47.2 | 49.24 | 52.1 | 44.8 | 50.9 | 48.8 | 48.6 | 43.2 | 46.03 | 44 | 43.19 | 44.13 | 40.5861 | 40.1339 | 43.9 | 45.26
| Mean |  | 47.3333 | 44.31 | 37.9 | 49.225 | 48.9213 | 48.6833 | 51.7333 | 47.2517 | 46.6 | 50.0667 | 51.2667 | 44.9 | 50.1667 | 48 | 47.6833 | 44.2283 | 46.6283 | 45.1333 | 44.0617 | 43.5083 | 43.3101 | 41.9614 | 43.2583 | 47.4083
| Median |  | 47.5 | 43.805 | 37.6 | 49.05 | 49.1026 | 48.55 | 51.6 | 47.28 | 46.85 | 49.88 | 51.5 | 44.9 | 50.6 | 48.15 | 47.7 | 44.39 | 46.71 | 44.95 | 43.775 | 43.64 | 43.4823 | 41.5104 | 43.34 | 47.16
| Std Dev. |  | 0.8165 | 2.0067 | 2.0582 | 0.50643 | 0.6921 | 0.85186 | 0.45898 | 0.73189 | 0.7975 | 0.78022 | 0.95429 | 0.57271 | 0.97707 | 1.2853 | 0.81343 | 0.63726 | 0.72819 | 1.2291 | 1.3233 | 0.75531 | 2.0995 | 1.9801 | 0.69652 | 1.618
| Rel.Std.Dev. |  | 1.725% | 4.529% | 5.43% | 1.029% | 1.415% | 1.75% | 0.8872% | 1.549% | 1.711% | 1.558% | 1.861% | 1.276% | 1.948% | 2.678% | 1.706% | 1.441% | 1.562% | 2.723% | 3.003% | 1.736% | 4.848% | 4.719% | 1.61% | 3.413%
| PDM3 |  | 1.15% | -5.311% | -19.01% | 5.192% | 4.543% | 4.035% | 10.55% | 0.9751% | -0.4174% | 6.991% | 9.555% | -4.05% | 7.204% | 2.574% | 1.898% | -5.486% | -0.3569% | -3.552% | -5.842% | -7.024% | -7.448% | -10.33% | -7.558% | 1.31%
| Z-Score (Absolute) |  | 0.11 | 0.72 | 2.48 | 0.63 | 0.54 | 0.48 | 1.32 | 0.09 | 0.09 | 0.86 | 1.19 | 0.56 | 0.89 | 0.29 | 0.2 | 0.74 | 0.09 | 0.5 | 0.79 | 0.94 | 1 | 1.37 | 1.01 | 0.13
| Analytical results for Sc in OREAS 608b (Certified Value 4.1 ppm) | [27 empty] | Certified
Sc | Round | Replicate | Lab | Lab | Lab | Lab | Lab | Lab | Lab | Lab | Lab | Lab | Lab | Lab | Lab | Lab | Lab | Lab | Lab | Lab | Lab | Lab | Lab | Lab | Lab | Lab |  |  | 1
| No | No | 2.01 | 2.03 | 2.04 | 2.05 | 2.06 | 2.07 | 2.08 | 2.09 | 2.10 | 2.11 | 2.12 | 2.13 | 2.14 | 2.15 | 2.16 | 2.17 | 2.18 | 2.19 | 2.20 | 2.22 | 2.23 | 2.25 | 2.26 | 2.28 |  |  | ppm
|  |  | 4A*OES | 4A*MS | 4A*MS | 4A*MS | 4A*MS | 4A*OES/MS | 4A*OES/MS | 4A*MS | 4A*OES/MS | 4A*OES | 4A*OES | 4A*OES/MS | 4A*OES/MS | 4A*OES/MS | 4A*OES/MS | 4A*OES/MS | 4A*OES/MS | 4A*MS | 4A*OES | 4A*MS | 4A*MS | 4A*OES/MS | 4A*OES | 4A*MS |  |  | 2
3
| 1 | 1 | < 5 | 3.7 | 4 | 3.9 | 3.7483 | 4 | 4.6 | 4.859 | 4.67 | 4 | 3.9 | 3.6 | 3.9 | 3.4 | 3.9 | 4.1 | 3.87 | 3 | 4 | 2.8 | 4.8538 | 3 | 4.2512 | 4.4 |  |  | 1
| 1 | 2 | < 5 | 3.6 | 4 | 3.9 | 3.6926 | 4 | 4.5 | 4.8655 | 4.5 | 4 | 3.8 | 3.8 | 3.9 | 3.6 | 3.8 | 3.9 | 3.87 | 2.6 | 4.1 | 2.6 | 4.7527 | 3 | 4.321 | 4.5 |  |  | 37
| 1 | 3 | 5 | 4.2 | 4 | 3.8 | 3.7096 | 4 | 4.7 | 4.8707 | 4.53 | 4 | 3.8 | 3.9 | 3.8 | 3.6 | 3.9 | 4.1 | 3.84 | 2.8 | 4 | 2.7 | 4.835 | 3 | 4.2331 | 4.6 |  |  | 16
| 1 | 4 | < 5 | 4.1 | 4 | 3.9 | 3.6231 | 4 | 4.7 | 4.8969 | 4.5 | 4 | 3.8 | 3.9 | 3.8 | 3.4 | 3.9 | 4 | 3.86 | 2.7 | 4 | 2.8 | 5.1741 | 3 | 4.4171 | 4.3 |  |  | 4.1
| 1 | 5 | < 5 | 3.7 | 4 | 4.1 | 3.7042 | 4 | 4.6 | 4.7966 | 4.57 | 4 | 3.8 | 3.8 | 3.8 | 3.4 | 4 | 4 | 3.89 | 2.8 | 4.1 | 2.8 | 4.8642 | 3 | 4.0751 | 4.2 |  |  | 53
| 1 | 6 | < 5 | 3.7 | 4 | 4.2 | 3.6996 | 4 | 4.6 | 4.8357 | 4.43 | 4 | 3.9 | 3.7 | 3.8 | 3.6 | 3.7 | 4.1 | 3.79 | 2.3 | 4 | 2.7 | 4.6871 | 3 | 4.088 | 4.6
| Mean |  | 5 | 3.8333 | 4 | 3.9667 | 3.6962 | 4 | 4.6167 | 4.8541 | 4.5333 | 4 | 3.8333 | 3.7833 | 3.8333 | 3.5 | 3.8667 | 4.0333 | 3.8533 | 2.7 | 4.0333 | 2.7333 | 4.8612 | 3 | 4.2309 | 4.4333
| Median |  | 5 | 3.7 | 4 | 3.9 | 3.7019 | 4 | 4.6 | 4.8622 | 4.515 | 4 | 3.8 | 3.8 | 3.8 | 3.5 | 3.9 | 4.05 | 3.865 | 2.75 | 4 | 2.75 | 4.8444 | 3 | 4.2421 | 4.45
| Std Dev. |  |  | 0.25033 | 0 | 0.15055 | 0.040797 | 0 | 0.075277 | 0.034349 | 0.081158 | 0 | 0.05164 | 0.1169 | 0.05164 | 0.10954 | 0.10328 | 0.08165 | 0.035024 | 0.23664 | 0.05164 | 0.08165 | 0.16777 | 0 | 0.1326 | 0.1633
| Rel.Std.Dev. |  |  | 6.53% | 0% | 3.795% | 1.104% | 0% | 1.631% | 0.7076% | 1.79% | 0% | 1.347% | 3.09% | 1.347% | 3.13% | 2.671% | 2.024% | 0.9089% | 8.765% | 1.28% | 2.987% | 3.451% | 0% | 3.134% | 3.683%
| PDM3 |  | 21.95% | -6.504% | -2.439% | -3.252% | -9.848% | -2.439% | 12.6% | 18.39% | 10.57% | -2.439% | -6.504% | -7.723% | -6.504% | -14.63% | -5.691% | -1.626% | -6.016% | -34.15% | -1.626% | -33.33% | 18.57% | -26.83% | 3.193% | 8.13%
| Z-Score (Absolute) |  | 2.39 | 0.07 | NA | 0.27 | 0.41 | NA | 1.91 | 2.51 | 1.7 | NA | 0.07 | 0.19 | 0.07 | 0.91 | 0.02 | 0.44 | 0.02 | 2.93 | 0.44 | 2.85 | 2.53 | NA | 0.94 | 1.45
Results from laboratories 2.04, 2.07, 2.11 and 2.25 were removed due to their 1 ppm reading resolution.
| Analytical results for Se in OREAS 608b (Certified Value 3.75 ppm) | [27 empty] | Certified
Se | Round | Replicate | Lab | Lab | Lab | Lab | Lab | Lab | Lab | Lab | Lab | Lab | Lab | Lab | Lab | Lab | Lab | Lab | Lab | Lab | Lab | Lab | Lab | Lab |  |  |  |  | 1
| No | No | 2.01 | 2.03 | 2.04 | 2.05 | 2.06 | 2.07 | 2.08 | 2.09 | 2.11 | 2.12 | 2.13 | 2.14 | 2.15 | 2.16 | 2.17 | 2.18 | 2.19 | 2.20 | 2.22 | 2.26 | 2.27 | 2.28 |  |  |  |  | ppm
|  |  | 4A*MS | 4A*MS | 4A*MS | 4A*MS | 4A*MS | 4A*OES/MS | 4A*OES/MS | 4A*MS | 4A*MS | 4A*MS | 4A*OES/MS | 4A*OES/MS | 4A*OES/MS | 4A*OES/MS | 4A*OES/MS | 4A*OES/MS | 4A*MS | 4A*MS | 4A*OES/MS | 4A*OES | 4A*OES | 4A*MS |  |  |  |  | 2
2
| 1 | 1 | 4 | 4.4 | 3 | 3.2 | 4.5047 | 3.9 | 3.4 | 3.6194 | 4 | 3.7 | 4 | 4 | 3 | 3 | 4 | 3.58 | 4 | 3 | < 10 | 3.607 | < 10 | 4 |  |  |  |  | 1
| 1 | 2 | 4 | 3.1 | 3 | 3.4 | 4.3529 | 4 | 3.6 | 3.0431 | 4 | 3.4 | 4 | 5 | 4 | 3 | 4 | 3.47 | 4 | 4 | < 10 | 3.4511 | < 10 | 5 |  |  |  |  | 38
| 1 | 3 | 4 | 3.7 | 3 | 3.4 | 4.1838 | 4.1 | 3.6 | 3.2649 | 4 | 4 | 4 | 5 | 4 | 3 | 4 | 3.58 | 4 | 4 | < 10 | 3.249 | < 10 | 4 |  |  |  |  | 16
| 1 | 4 | 4 | 3.7 | 3 | 3.9 | 4.4969 | 3.9 | 3.6 | 3.6425 | 4 | 3.8 | 5 | 5 | 4 | 4 | 3 | 3.61 | 4 | 3 | < 10 | 3.3917 | < 10 | 4 |  |  |  |  | 3.7547
| 1 | 5 | 4 | 4 | 4 | 3.3 | 4.4586 | 3.8 | 3.4 | 3.3803 | 4 | 3.6 | 4 | 5 | 4 | 3 | 3 | 3.56 | 4 | 5 | < 10 | 3.3784 | < 10 | 4 |  |  |  |  | 54
| 1 | 6 | 4 | 3.4 | 4 | 2.9 | 4.2789 | 4.3 | 3.5 | 3.1957 | 4 | 3.6 | 5 | 5 | 4 | 3 | 4 | 3.48 | 3 | 4 | < 10 | 3.6518 | < 10 | 5
| Mean |  | 4 | 3.7167 | 3.3333 | 3.35 | 4.3793 | 4 | 3.5167 | 3.3577 | 4 | 3.6833 | 4.3333 | 4.8333 | 3.8333 | 3.1667 | 3.6667 | 3.5467 | 3.8333 | 3.8333 |  | 3.4549 |  | 4.3333
| Median |  | 4 | 3.7 | 3 | 3.35 | 4.4058 | 3.95 | 3.55 | 3.3226 | 4 | 3.65 | 4 | 5 | 4 | 3 | 4 | 3.57 | 4 | 4 |  | 3.4214 |  | 4
| Std Dev. |  | 0 | 0.4535 | 0.5164 | 0.32711 | 0.13027 | 0.17889 | 0.098319 | 0.2383 | 0 | 0.20412 | 0.5164 | 0.40825 | 0.40825 | 0.40825 | 0.5164 | 0.05785 | 0.40825 | 0.75277 |  | 0.1511 |  | 0.5164
| Rel.Std.Dev. |  | 0% | 12.2% | 15.49% | 9.764% | 2.975% | 4.472% | 2.796% | 7.097% | 0% | 5.542% | 11.92% | 8.447% | 10.65% | 12.89% | 14.08% | 1.631% | 10.65% | 19.64% |  | 4.373% |  | 11.92%
| PDM3 |  | 6.534% | -1.012% | -11.22% | -10.78% | 16.64% | 6.534% | -6.339% | -10.57% | 6.534% | -1.9% | 15.41% | 28.73% | 2.095% | -15.66% | -2.343% | -5.539% | 2.095% | 2.095% |  | -7.985% |  | 15.41%
| Z-Score (Absolute) |  | 0.32 | 0.23 | 0.97 | 0.94 | 1.06 | 0.32 | 0.61 | 0.92 | 0.32 | 0.29 | 0.97 | 1.94 | 0 | 1.29 | 0.32 | 0.56 | 0 | 0 | 2.26 | 0.73 | 2.26 | 0.97
| Analytical results for Sm in OREAS 608b (Certified Value 6.3 ppm) | [27 empty] | Certified
Sm | Round | Replicate | 2.01: Lab; 2.03: Lab; 2.04: Lab; 2.05: Lab; 2.06: Lab; 2.07: Lab; 2.08: Lab; 2.09: Lab; 2.11: Lab; 2.12: Lab; 2.13: Lab |  |  |  |  | 1
| No | No | 2.01: 2.03; 2.03: 2.05; 2.04: 2.06; 2.05: 2.07; 2.06: 2.09; 2.07: 2.12; 2.08: 2.19; 2.09: 2.22; 2.11: 2.23; 2.12: 2.25; 2.13: 2.28 |  |  |  |  | ppm
|  |  | 2.01: 4A*MS; 2.03: 4A*MS; 2.04: 4A*MS; 2.05: 4A*OES/MS; 2.06: 4A*MS; 2.07: 4A*MS; 2.08: 4A*MS; 2.09: 4A*MS; 2.11: 4A*MS; 2.12: 4A*OES/MS; 2.13: 4A*MS |  |  |  |  | 2
3
| 1 | 1 | 2.01: 6.3; 2.03: 6.22; 2.04: 6.0574; 2.05: 6.3; 2.06: 6.4319; 2.07: 7.02; 2.08: 5.7; 2.09: 6.54; 2.11: 5.9641; 2.12: 5; 2.13: 5.9 |  |  |  |  | 1
| 1 | 2 | 2.01: 6; 2.03: 6.36; 2.04: 6.022; 2.05: 6.6; 2.06: 6.8894; 2.07: 6.43; 2.08: 5.4; 2.09: 6.5; 2.11: 5.7844; 2.12: 5; 2.13: 5.9 |  |  |  |  | 22
| 1 | 3 | 2.01: 7.1; 2.03: 6.54; 2.04: 6.0782; 2.05: 6.4; 2.06: 6.9501; 2.07: 6.9; 2.08: 5.9; 2.09: 6.56; 2.11: 5.6567; 2.12: 5; 2.13: 6.1 |  |  |  |  | 16
| 1 | 4 | 2.01: 6.8; 2.03: 6.42; 2.04: 5.953; 2.05: 6.7; 2.06: 6.3756; 2.07: 6.76; 2.08: 5.6; 2.09: 6.56; 2.11: 6.3221; 2.12: 5; 2.13: 6.3 |  |  |  |  | 6.3033
| 1 | 5 | 2.01: 6.4; 2.03: 6.3; 2.04: 6.0121; 2.05: 6.4; 2.06: 6.8286; 2.07: 6.84; 2.08: 5.6; 2.09: 6.58; 2.11: 5.9728; 2.12: 5; 2.13: 6.1 |  |  |  |  | 55
| 1 | 6 | 2.01: 6.6; 2.03: 6.46; 2.04: 5.9899; 2.05: 6.6; 2.06: 6.7158; 2.07: 6.57; 2.08: 4.9; 2.09: 6.52; 2.11: 5.5735; 2.12: 5; 2.13: 6.2
| Mean |  | 2.01: 6.5333; 2.03: 6.3833; 2.04: 6.0188; 2.05: 6.5; 2.06: 6.6986; 2.07: 6.7533; 2.08: 5.5167; 2.09: 6.5433; 2.11: 5.8789; 2.12: 5; 2.13: 6.0833
| Median |  | 2.01: 6.5; 2.03: 6.39; 2.04: 6.0171; 2.05: 6.5; 2.06: 6.7722; 2.07: 6.8; 2.08: 5.6; 2.09: 6.55; 2.11: 5.8742; 2.12: 5; 2.13: 6.1
| Std Dev. |  | 2.01: 0.38816; 2.03: 0.11483; 2.04: 0.04526; 2.05: 0.15492; 2.06: 0.24179; 2.07: 0.21833; 2.08: 0.34303; 2.09: 0.029439; 2.11: 0.26984; 2.12: 0; 2.13: 0.16021
| Rel.Std.Dev. |  | 2.01: 5.941%; 2.03: 1.799%; 2.04: 0.752%; 2.05: 2.383%; 2.06: 3.61%; 2.07: 3.233%; 2.08: 6.218%; 2.09: 0.4499%; 2.11: 4.59%; 2.12: 0%; 2.13: 2.634%
| PDM3 |  | 2.01: 3.65%; 2.03: 1.27%; 2.04: -4.514%; 2.05: 3.121%; 2.06: 6.271%; 2.07: 7.14%; 2.08: -12.48%; 2.09: 3.808%; 2.11: -6.732%; 2.12: -20.68%; 2.13: -3.49%
| Z-Score (Absolute) |  | 2.01: 0.22; 2.03: 0.14; 2.04: 1; 2.05: 0.14; 2.06: 0.61; 2.07: 0.74; 2.08: 2.19; 2.09: 0.24; 2.11: 1.33; 2.12: NA; 2.13: 0.85
Results from laboratory 2.25 were removed due to their 1 ppm reading resolution.
| Analytical results for Sn in OREAS 608b (Certified Value 3.5 ppm) | [27 empty] | Certified
Sn | Round | Replicate | Lab | Lab | Lab | Lab | Lab | Lab | Lab | Lab | Lab | Lab | Lab | Lab | Lab | Lab | Lab | Lab | Lab | Lab | Lab | Lab | Lab | Lab | Lab | Lab |  |  | 1
| No | No | 2.01 | 2.03 | 2.04 | 2.05 | 2.06 | 2.07 | 2.08 | 2.10 | 2.11 | 2.12 | 2.13 | 2.14 | 2.15 | 2.16 | 2.17 | 2.18 | 2.19 | 2.20 | 2.21 | 2.22 | 2.25 | 2.26 | 2.27 | 2.28 |  |  | ppm
|  |  | 4A*MS | 4A*MS | 4A*MS | 4A*MS | 4A*MS | 4A*OES/MS | 4A*OES/MS | 4A*OES/MS | 4A*MS | 4A*MS | 4A*OES/MS | 4A*OES/MS | 4A*OES/MS | 4A*OES/MS | 4A*OES/MS | 4A*OES/MS | 4A*MS | 4A*MS | 4A*OES | 4A*MS | 4A*OES/MS | 4A*OES | 4A*OES | 4A*MS |  |  | 2
3
| 1 | 1 | 2.8 | 3.6 | 3.2 | 3.6 | 3.3796 | 4 | 3.7 | 3.67 | 3.5 | 3.8 | 3.5 | 3.6 | 3.3 | 3.3 | 3.5 | 3.49 | 3.7 | 2.9 | 5.26 | 3.5 | 2 | 3.5708 | < 10 | 4.2 |  |  | 1
| 1 | 2 | 2.9 | 3.4 | 3.1 | 3.4 | 3.3114 | 4 | 3.8 | 3.35 | 3.6 | 3.8 | 3.6 | 3.7 | 3.5 | 3.1 | 3.4 | 3.43 | 3.6 | 3 | < 5 | 3.5 | < 1 | 3.6775 | < 10 | 4 |  |  | 13
| 1 | 3 | 2.6 | 3.7 | 3.3 | 3.4 | 3.3855 | 4 | 3.8 | 3.57 | 3.7 | 3.8 | 3.7 | 3.5 | 3.4 | 3.2 | 3.5 | 3.48 | 3.5 | 3 | < 5 | 3.6 | 3 | 3.6303 | < 10 | 3.7 |  |  | 16
| 1 | 4 | 3.2 | 3.6 | 3.2 | 3.4 | 3.3774 | 4 | 3.7 | 3.37 | 3.5 | 3.7 | 3.6 | 3.5 | 3.3 | 3.2 | 3.4 | 3.53 | 3.6 | 2.9 | < 5 | 3.5 | 2 | 3.6851 | < 10 | 4 |  |  | 3.5009
| 1 | 5 | 2.9 | 3.4 | 3.1 | 3.5 | 3.409 | 4 | 3.7 | 3.47 | 3.6 | 3.8 | 3.6 | 3.6 | 3.3 | 3.3 | 3.4 | 3.45 | 3.7 | 3 | < 5 | 3.7 | 3 | 3.5059 | < 10 | 3.6 |  |  | 56
| 1 | 6 | 2.6 | 3.6 | 3.3 | 3.6 | 3.35 | 4 | 3.7 | 3.3 | 3.5 | 3.6 | 3.6 | 3.6 | 3.3 | 3.1 | 3.5 | 3.36 | 3.5 | 3 | < 5 | 3.6 | 4 | 3.5412 | < 10 | 4.3
| Mean |  | 2.8333 | 3.55 | 3.2 | 3.4833 | 3.3688 | 4 | 3.7333 | 3.455 | 3.5667 | 3.75 | 3.6 | 3.5833 | 3.35 | 3.2 | 3.45 | 3.4567 | 3.6 | 2.9667 | 5.26 | 3.5667 | 2.8 | 3.6018 |  | 3.9667
| Median |  | 2.85 | 3.6 | 3.2 | 3.45 | 3.3785 | 4 | 3.7 | 3.42 | 3.55 | 3.8 | 3.6 | 3.6 | 3.3 | 3.2 | 3.45 | 3.465 | 3.6 | 3 | 5.26 | 3.55 | 3 | 3.6006 |  | 4
| Std Dev. |  | 0.22509 | 0.12247 | 0.089443 | 0.098319 | 0.03387 | 0 | 0.05164 | 0.14279 | 0.08165 | 0.083666 | 0.063246 | 0.075277 | 0.083666 | 0.089443 | 0.054772 | 0.058538 | 0.089443 | 0.05164 |  | 0.08165 | 0.83666 | 0.073926 |  | 0.27325
| Rel.Std.Dev. |  | 7.944% | 3.45% | 2.795% | 2.823% | 1.005% | 0% | 1.383% | 4.133% | 2.289% | 2.231% | 1.757% | 2.101% | 2.497% | 2.795% | 1.588% | 1.693% | 2.485% | 1.741% |  | 2.289% | 29.88% | 2.052% |  | 6.889%
| PDM3 |  | -19.07% | 1.402% | -8.595% | -0.5023% | -3.773% | 14.26% | 6.639% | -1.312% | 1.878% | 7.115% | 2.83% | 2.354% | -4.311% | -8.595% | -1.454% | -1.264% | 2.83% | -15.26% | 50.25% | 1.878% | -20.02% | 2.882% |  | 13.3%
| Z-Score (Absolute) |  | 3.96 | 0.19 | 1.83 | 0.19 | 0.86 | NA | 1.25 | 0.36 | 0.29 | 1.35 | 0.48 | 0.39 | 0.96 | 1.83 | 0.39 | 0.35 | 0.48 | 3.18 | 3.22 | 0.29 | NA | 0.49 | 8.59 | 2.6
Results from laboratories 2.07 and 2.25 were removed due to their 1 ppm reading resolution.
| Analytical results for Sr in OREAS 608b (Certified Value 218 ppm) | [27 empty] | Certified
Sr | Round | Replicate | Lab | Lab | Lab | Lab | Lab | Lab | Lab | Lab | Lab | Lab | Lab | Lab | Lab | Lab | Lab | Lab | Lab | Lab | Lab | Lab | Lab | Lab | Lab | Lab | Lab | Lab | 1
| No | No | 2.01 | 2.03 | 2.04 | 2.05 | 2.06 | 2.07 | 2.08 | 2.09 | 2.10 | 2.11 | 2.12 | 2.13 | 2.14 | 2.15 | 2.16 | 2.17 | 2.18 | 2.19 | 2.20 | 2.21 | 2.22 | 2.23 | 2.25 | 2.26 | 2.27 | 2.28 | ppm
|  |  | 4A*OES | 4A*MS | 4A*MS | 4A*MS | 4A*MS | 4A*OES/MS | 4A*OES/MS | 4A*MS | 4A*OES/MS | 4A*MS | 4A*OES | 4A*OES/MS | 4A*OES/MS | 4A*OES/MS | 4A*OES/MS | 4A*OES/MS | 4A*OES/MS | 4A*MS | 4A*MS | 4A*OES | 4A*MS | 4A*OES | 4A*OES/MS | 4A*OES | 4A*OES | 4A*MS | 0
0
| 1 | 1 | 228 | 220 | 188 | 224.63 | 215.1344 | 224 | 236 | 234.012 | 222 | 225 | 240 | 209 | 218 | 217 | 209 | 217 | 248 | 230 | 229 | 212.9 | 226.8 | 196.2707 | 223 | 229.5101 | 188.97 | 203 | 1
| 1 | 2 | 231 | 203 | 191 | 225.69 | 216.9462 | 220 | 236 | 234.192 | 211 | 228 | 235 | 220 | 221 | 217 | 208 | 212 | 248 | 209 | 232 | 215.3 | 226.2 | 196.3314 | 224 | 234.4535 | 184.43 | 206 | 14
| 1 | 3 | 228 | 193 | 196 | 226.52 | 216.9789 | 228 | 241 | 234.332 | 214 | 227 | 236 | 215 | 221 | 208 | 210 | 214 | 246 | 224 | 225 | 210 | 232.4 | 190.5336 | 222 | 227.8343 | 185.62 | 202 | 16
| 1 | 4 | 228 | 191 | 200 | 227.72 | 211.4872 | 223 | 236 | 234.333 | 213 | 230 | 231 | 218 | 216 | 211 | 207 | 211 | 247 | 216 | 219 | 208.3 | 233.6 | 197.6194 | 223 | 234.1955 | 184.13 | 203 | 218.1165
| 1 | 5 | 229 | 202 | 194 | 231.35 | 214.7522 | 226 | 235 | 234.341 | 216 | 223 | 235 | 219 | 214 | 212 | 209 | 210 | 248 | 219 | 223 | 203.1 | 231.8 | 194.6002 | 226 | 223.2689 | 179.95 | 198 | 57
| 1 | 6 | 229 | 183 | 203 | 229.9 | 216.0972 | 231 | 233 | 234.913 | 211 | 228 | 240 | 212 | 215 | 214 | 203 | 217 | 244 | 197 | 233 | 215.8 | 233.3 | 187.9316 | 223 | 227.2682 | 183.02 | 222
| Mean |  | 228.8333 | 198.6667 | 195.3333 | 227.635 | 215.2327 | 225.3333 | 236.1667 | 234.3538 | 214.5 | 226.8333 | 236.1667 | 215.5 | 217.5 | 213.1667 | 207.6667 | 213.5 | 246.8333 | 215.8333 | 226.8333 | 210.9 | 230.6833 | 193.8811 | 223.5 | 229.4217 | 184.3533 | 205.6667
| Median |  | 228.5 | 197.5 | 195 | 227.12 | 215.6158 | 225 | 236 | 234.3325 | 213.5 | 227.5 | 235.5 | 216.5 | 217 | 213 | 208.5 | 213 | 247.5 | 217.5 | 227 | 211.45 | 232.1 | 195.4355 | 223 | 228.6722 | 184.28 | 203
| Std Dev. |  | 1.169 | 12.8167 | 5.5737 | 2.5688 | 2.0495 | 3.8816 | 2.6394 | 0.30225 | 4.1352 | 2.4833 | 3.4303 | 4.3243 | 3.0166 | 3.5449 | 2.5033 | 3.0166 | 1.6021 | 11.6519 | 5.4559 | 4.8121 | 3.3084 | 3.816 | 1.3784 | 4.3158 | 2.9712 | 8.4063
| Rel.Std.Dev. |  | 0.5109% | 6.451% | 2.853% | 1.128% | 0.9522% | 1.723% | 1.118% | 0.129% | 1.928% | 1.095% | 1.452% | 2.007% | 1.387% | 1.663% | 1.205% | 1.413% | 0.6491% | 5.399% | 2.405% | 2.282% | 1.434% | 1.968% | 0.6167% | 1.881% | 1.612% | 4.087%
| PDM3 |  | 4.913% | -8.917% | -10.45% | 4.364% | -1.322% | 3.309% | 8.275% | 7.444% | -1.658% | 3.996% | 8.275% | -1.2% | -0.2826% | -2.269% | -4.791% | -2.117% | 13.17% | -1.047% | 3.996% | -3.309% | 5.762% | -11.11% | 2.468% | 5.183% | -15.48% | -5.708%
| Z-Score (Absolute) |  | 0.78 | 1.15 | 1.36 | 0.7 | 0.09 | 0.55 | 1.24 | 1.13 | 0.14 | 0.65 | 1.24 | 0.07 | 0.05 | 0.22 | 0.57 | 0.2 | 1.92 | 0.05 | 0.65 | 0.37 | 0.89 | 1.45 | 0.44 | 0.81 | 2.06 | 0.7
| Analytical results for Ta in OREAS 608b (Certified Value 1.21 ppm) | [27 empty] | Certified
Ta | Round | Replicate | Lab | Lab | Lab | Lab | Lab | Lab | Lab | Lab | Lab | Lab | Lab | Lab | Lab | Lab | Lab | Lab | Lab | Lab | Lab | Lab | Lab | Lab |  |  |  |  | 1
| No | No | 2.01 | 2.03 | 2.04 | 2.05 | 2.06 | 2.07 | 2.08 | 2.10 | 2.11 | 2.12 | 2.13 | 2.14 | 2.15 | 2.16 | 2.17 | 2.18 | 2.19 | 2.20 | 2.22 | 2.25 | 2.26 | 2.28 |  |  |  |  | ppm
|  |  | 4A*MS | 4A*MS | 4A*MS | 4A*MS | 4A*MS | 4A*OES/MS | 4A*OES/MS | 4A*OES/MS | 4A*MS | 4A*MS | 4A*OES/MS | 4A*OES/MS | 4A*OES/MS | 4A*OES/MS | 4A*OES/MS | 4A*OES/MS | 4A*MS | 4A*MS | 4A*MS | 4A*OES/MS | 4A*OES | 4A*MS |  |  |  |  | 2
3
| 1 | 1 | 0.97 | 1.3 | 1.1 | 1.22 | 1.1821 | 1.4 | 1.16 | 1.28 | 1.17 | 1.32 | 1.23 | 1.24 | 1.15 | 1.16 | 1.27 | 1.71 | 1.66 | 1.22 | 1.12 | < 1 | 1.1792 | 1.03 |  |  |  |  | 1
| 1 | 2 | 1.05 | 1.3 | 1.1 | 1.26 | 1.1904 | 1.4 | 1.24 | 1.23 | 1.17 | 1.26 | 1.27 | 1.27 | 1.21 | 1.11 | 1.26 | 1.68 | 1.6 | 1.14 | 1.09 | < 1 | 1.1415 | 1.02 |  |  |  |  | 25
| 1 | 3 | 0.94 | 1.5 | 1.2 | 1.25 | 1.1913 | 1.4 | 1.22 | 1.26 | 1.17 | 1.3 | 1.28 | 1.24 | 1.18 | 1.14 | 1.26 | 1.69 | 1.62 | 1.27 | 1.09 | < 1 | 1.1611 | 1.03 |  |  |  |  | 16
| 1 | 4 | 1.01 | 1.4 | 1.1 | 1.25 | 1.1859 | 1.4 | 1.24 | 1.28 | 1.19 | 1.31 | 1.3 | 1.24 | 1.14 | 1.18 | 1.22 | 1.76 | 1.6 | 1.18 | 1.12 | < 1 | 1.1738 | 1.1 |  |  |  |  | 1.2116
| 1 | 5 | 0.94 | 1.4 | 1.1 | 1.22 | 1.1927 | 1.4 | 1.2 | 1.24 | 1.19 | 1.26 | 1.28 | 1.26 | 1.15 | 1.19 | 1.19 | 1.64 | 1.58 | 1.21 | 1.15 | < 1 | 1.1514 | 1 |  |  |  |  | 58
| 1 | 6 | 0.87 | 1.5 | 1.1 | 1.22 | 1.1898 | 1.4 | 1.17 | 1.23 | 1.21 | 1.27 | 1.26 | 1.24 | 1.19 | 1.12 | 1.25 | 1.64 | 1.63 | 1.15 | 1.1 | < 1 | 1.1618 | 1.06
| Mean |  | 0.96333 | 1.4 | 1.1167 | 1.2367 | 1.1887 | 1.4 | 1.205 | 1.2533 | 1.1833 | 1.2867 | 1.27 | 1.2483 | 1.17 | 1.15 | 1.2417 | 1.6867 | 1.615 | 1.195 | 1.1117 |  | 1.1615 | 1.04
| Median |  | 0.955 | 1.4 | 1.1 | 1.235 | 1.1901 | 1.4 | 1.21 | 1.25 | 1.18 | 1.285 | 1.275 | 1.24 | 1.165 | 1.15 | 1.255 | 1.685 | 1.61 | 1.195 | 1.11 |  | 1.1615 | 1.03
| Std Dev. |  | 0.062503 | 0.089443 | 0.040825 | 0.018619 | 0.0039512 | 2.4324e-16 | 0.034496 | 0.023381 | 0.01633 | 0.026583 | 0.023664 | 0.013292 | 0.027568 | 0.032249 | 0.030605 | 0.045461 | 0.028107 | 0.048477 | 0.023166 |  | 0.013917 | 0.035214
| Rel.Std.Dev. |  | 6.488% | 6.389% | 3.656% | 1.506% | 0.3324% | 1.737e-14% | 2.863% | 1.865% | 1.38% | 2.066% | 1.863% | 1.065% | 2.356% | 2.804% | 2.465% | 2.695% | 1.74% | 4.057% | 2.084% |  | 1.198% | 3.386%
| PDM3 |  | -20.49% | 15.55% | -7.834% | 2.07% | -1.888% | 15.55% | -0.5435% | 3.446% | -2.332% | 6.197% | 4.821% | 3.033% | -3.432% | -5.083% | 2.483% | 39.21% | 33.3% | -1.369% | -8.247% |  | -4.135% | -14.16%
| Z-Score (Absolute) |  | 2.59 | 2.19 | 0.91 | 0.4 | 0.12 | 2.19 | 0.05 | 0.58 | 0.18 | 0.95 | 0.77 | 0.53 | 0.33 | 0.55 | 0.46 | 5.32 | 4.54 | 0.05 | 0.97 | 7.65 | 0.42 | 1.75
| Analytical results for Tb in OREAS 608b (Certified Value 0.67 ppm) | [27 empty] | Certified
Tb | Round | Replicate | 2.01: Lab; 2.03: Lab; 2.04: Lab; 2.05: Lab; 2.06: Lab; 2.07: Lab; 2.08: Lab; 2.10: Lab; 2.11: Lab; 2.12: Lab; 2.13: Lab; 2.14: Lab |  |  |  |  | 1
| No | No | 2.01: 2.03; 2.03: 2.05; 2.04: 2.06; 2.05: 2.07; 2.06: 2.09; 2.07: 2.10; 2.08: 2.12; 2.10: 2.19; 2.11: 2.22; 2.12: 2.23; 2.13: 2.25; 2.14: 2.28 |  |  |  |  | ppm
|  |  | 2.01: 4A*MS; 2.03: 4A*MS; 2.04: 4A*MS; 2.05: 4A*OES/MS; 2.06: 4A*MS; 2.07: 4A*OES/MS; 2.08: 4A*MS; 2.10: 4A*MS; 2.11: 4A*MS; 2.12: 4A*MS; 2.13: 4A*OES/MS; 2.14: 4A*MS |  |  |  |  | 2
2
| 1 | 1 | 2.01: 0.6; 2.03: 0.6; 2.04: 0.69427; 2.05: 0.7; 2.06: 0.8398; 2.07: 0.63; 2.08: 0.68; 2.10: 0.7; 2.11: 0.71; 2.12: 0.6723; 2.13: < 1; 2.14: 0.6 |  |  |  |  | 1
| 1 | 2 | 2.01: 0.6; 2.03: 0.6; 2.04: 0.67963; 2.05: 0.7; 2.06: 0.8915; 2.07: 0.61; 2.08: 0.65; 2.10: 0.64; 2.11: 0.71; 2.12: 0.6478; 2.13: < 1; 2.14: 0.56 |  |  |  |  | 26
| 1 | 3 | 2.01: 0.7; 2.03: 0.61; 2.04: 0.65688; 2.05: 0.8; 2.06: 0.8582; 2.07: 0.62; 2.08: 0.68; 2.10: 0.71; 2.11: 0.73; 2.12: 0.6386; 2.13: < 1; 2.14: 0.56 |  |  |  |  | 16
| 1 | 4 | 2.01: 0.7; 2.03: 0.62; 2.04: 0.68006; 2.05: 0.7; 2.06: 0.8273; 2.07: 0.61; 2.08: 0.67; 2.10: 0.67; 2.11: 0.71; 2.12: 0.7064; 2.13: < 1; 2.14: 0.57 |  |  |  |  | 0.66964
| 1 | 5 | 2.01: 0.6; 2.03: 0.6; 2.04: 0.68578; 2.05: 0.7; 2.06: 0.8449; 2.07: 0.61; 2.08: 0.67; 2.10: 0.66; 2.11: 0.73; 2.12: 0.6635; 2.13: < 1; 2.14: 0.55 |  |  |  |  | 59
| 1 | 6 | 2.01: 0.6; 2.03: 0.63; 2.04: 0.68582; 2.05: 0.8; 2.06: 0.8331; 2.07: 0.58; 2.08: 0.67; 2.10: 0.58; 2.11: 0.72; 2.12: 0.6273; 2.13: < 1; 2.14: 0.6
| Mean |  | 2.01: 0.63333; 2.03: 0.61; 2.04: 0.68041; 2.05: 0.73333; 2.06: 0.84913; 2.07: 0.61; 2.08: 0.67; 2.10: 0.66; 2.11: 0.71833; 2.12: 0.65932; 2.14: 0.57333
| Median |  | 2.01: 0.6; 2.03: 0.605; 2.04: 0.68292; 2.05: 0.7; 2.06: 0.84235; 2.07: 0.61; 2.08: 0.67; 2.10: 0.665; 2.11: 0.715; 2.12: 0.65565; 2.14: 0.565
| Std Dev. |  | 2.01: 0.05164; 2.03: 0.012649; 2.04: 0.012688; 2.05: 0.05164; 2.06: 0.023306; 2.07: 0.016733; 2.08: 0.010954; 2.10: 0.046904; 2.11: 0.0098319; 2.12: 0.028248; 2.14: 0.021602
| Rel.Std.Dev. |  | 2.01: 8.154%; 2.03: 2.074%; 2.04: 1.865%; 2.05: 7.042%; 2.06: 2.745%; 2.07: 2.743%; 2.08: 1.635%; 2.10: 7.107%; 2.11: 1.369%; 2.12: 4.284%; 2.14: 3.768%
| PDM3 |  | 2.01: -5.422%; 2.03: -8.906%; 2.04: 1.608%; 2.05: 9.512%; 2.06: 26.8%; 2.07: -8.906%; 2.08: 0.05385%; 2.10: -1.439%; 2.11: 7.272%; 2.12: -1.542%; 2.14: -14.38%
| Z-Score (Absolute) |  | 2.01: NA; 2.03: 0.67; 2.04: 0.28; 2.05: NA; 2.06: 2.57; 2.07: 0.67; 2.08: 0.14; 2.10: 0; 2.11: 0.8; 2.12: 0; 2.13: 2.17; 2.14: 1.17
Results from laboratories 2.03 and 2.07 were removed due to their 0.1 ppm reading resolution.
| Analytical results for Te in OREAS 608b (Certified Value 2.33 ppm) | [27 empty] | Certified
Te | Round | Replicate | Lab | Lab | Lab | Lab | Lab | Lab | Lab | Lab | Lab | Lab | Lab | Lab | Lab | Lab | Lab | Lab | Lab | Lab | Lab | Lab | Lab | [5 empty] | 1
| No | No | 2.01 | 2.03 | 2.04 | 2.05 | 2.06 | 2.07 | 2.08 | 2.11 | 2.12 | 2.13 | 2.14 | 2.15 | 2.16 | 2.17 | 2.18 | 2.19 | 2.20 | 2.22 | 2.26 | 2.27 | 2.28 | [5 empty] | ppm
|  |  | 4A*MS | 4A*MS | 4A*MS | 4A*MS | 4A*MS | 4A*OES/MS | 4A*OES/MS | 4A*MS | 4A*MS | 4A*OES/MS | 4A*OES/MS | 4A*OES/MS | 4A*OES/MS | 4A*OES/MS | 4A*OES/MS | 4A*MS | 4A*MS | 4A*MS | 4A*OES | 4A*OES | 4A*MS | [5 empty] | 2
3
| 1 | 1 | 2.08 | 2.14 | 2.1 | 2.5 | 2.4338 | 2.4 | 2.43 | 2.2 | 2.5 | 2.43 | 2.5 | 2.33 | 2.27 | 2.42 | 2.18 | 1.95 | 3.65 | 2.31 | 2.5903 | < 10 | 2.28 | [5 empty] | 1
| 1 | 2 | 2 | 2 | 2.3 | 2.4 | 2.3747 | 2.3 | 2.5 | 2.3 | 2.4 | 2.48 | 2.41 | 2.47 | 2.29 | 2.29 | 2.32 | 1.25 | 3.49 | 2.34 | 2.3818 | < 10 | 2.26 | [5 empty] | 27
| 1 | 3 | 1.93 | 2.38 | 2.2 | 2.5 | 2.2975 | 2.2 | 2.62 | 2.3 | 2.6 | 2.54 | 2.37 | 2.46 | 2.36 | 2.33 | 2.16 | 1.39 | 3.66 | 2.28 | 2.6166 | < 10 | 2.42 | [5 empty] | 16
| 1 | 4 | 2.13 | 1.93 | 2.2 | 2.3 | 2.2273 | 2.5 | 2.43 | 2.3 | 2.5 | 2.63 | 2.47 | 2.27 | 2.32 | 2.17 | 2.24 | 1.93 | 2.95 | 2.32 | 2.41 | < 10 | 2.27 | [5 empty] | 2.334
| 1 | 5 | 1.87 | 2.19 | 2.1 | 2.5 | 2.3663 | 2.3 | 2.47 | 2.3 | 2.5 | 2.48 | 2.26 | 2.35 | 2.38 | 2.25 | 2.46 | 1.35 | 3.59 | 2.33 | 2.3818 | < 10 | 2.18 | [5 empty] | 60
| 1 | 6 | 1.97 | 2.07 | 2.3 | 2.5 | 2.3552 | 2.5 | 2.62 | 2.3 | 2.6 | 2.52 | 2.3 | 2.41 | 2.21 | 2.46 | 2.41 | 1.57 | 2.44 | 2.49 | 2.3467 | < 10 | 2.29
| Mean |  | 1.9967 | 2.1183 | 2.2 | 2.45 | 2.3425 | 2.3667 | 2.5117 | 2.2833 | 2.5167 | 2.5133 | 2.385 | 2.3817 | 2.305 | 2.32 | 2.295 | 1.5733 | 3.2967 | 2.345 | 2.4546 |  | 2.2833
| Median |  | 1.985 | 2.105 | 2.2 | 2.5 | 2.3608 | 2.35 | 2.485 | 2.3 | 2.5 | 2.5 | 2.39 | 2.38 | 2.305 | 2.31 | 2.28 | 1.48 | 3.54 | 2.325 | 2.3959 |  | 2.275
| Std Dev. |  | 0.095847 | 0.15867 | 0.089443 | 0.083666 | 0.071272 | 0.12111 | 0.087958 | 0.040825 | 0.075277 | 0.068605 | 0.093968 | 0.078592 | 0.062209 | 0.1077 | 0.12292 | 0.30237 | 0.49686 | 0.073959 | 0.11739 |  | 0.077632
| Rel.Std.Dev. |  | 4.8% | 7.49% | 4.066% | 3.415% | 3.043% | 5.117% | 3.502% | 1.788% | 2.991% | 2.73% | 3.94% | 3.3% | 2.699% | 4.642% | 5.356% | 19.22% | 15.07% | 3.154% | 4.782% |  | 3.4%
| PDM3 |  | -14.45% | -9.241% | -5.742% | 4.969% | 0.3616% | 1.399% | 7.611% | -2.172% | 7.825% | 7.683% | 2.184% | 2.041% | -1.243% | -0.6006% | -1.672% | -32.59% | 41.24% | 0.4705% | 5.164% |  | -2.172%
| Z-Score (Absolute) |  | 2.24 | 1.46 | 0.93 | 0.67 | 0.02 | 0.14 | 1.07 | 0.4 | 1.1 | 1.08 | 0.26 | 0.24 | 0.26 | 0.16 | 0.32 | 4.96 | 6.11 | 0 | 0.7 | 17.05 | 0.4
| Analytical results for Th in OREAS 608b (Certified Value 13.2 ppm) | [27 empty] | Certified
Th | Round | Replicate | Lab | Lab | Lab | Lab | Lab | Lab | Lab | Lab | Lab | Lab | Lab | Lab | Lab | Lab | Lab | Lab | Lab | Lab | Lab | Lab | Lab | Lab | Lab | Lab |  |  | 1
| No | No | 2.01 | 2.03 | 2.04 | 2.05 | 2.06 | 2.07 | 2.08 | 2.09 | 2.10 | 2.11 | 2.12 | 2.13 | 2.14 | 2.15 | 2.16 | 2.17 | 2.18 | 2.19 | 2.20 | 2.22 | 2.23 | 2.25 | 2.26 | 2.28 |  |  | ppm
|  |  | 4A*MS | 4A*MS | 4A*MS | 4A*MS | 4A*MS | 4A*OES/MS | 4A*OES/MS | 4A*MS | 4A*OES/MS | 4A*MS | 4A*MS | 4A*OES/MS | 4A*OES/MS | 4A*OES/MS | 4A*OES/MS | 4A*OES/MS | 4A*OES/MS | 4A*MS | 4A*OES | 4A*MS | 4A*MS | 4A*OES/MS | 4A*OES | 4A*MS |  |  | 1
2
| 1 | 1 | 12.02 | 12.1 | 11.8 | 13.37 | 13.5851 | 12.1 | 14.3 | 15.738 | 12.97 | 14.1 | 14.71 | 13.45 | 13 | 12.15 | 13.35 | 14.85 | 13.24 | 11.73 | < 20 | 12.53 | 15.0548 | 12 | 13.4337 | 11.18 |  |  | 1
| 1 | 2 | 13.15 | 11.9 | 11.9 | 13.6 | 13.4003 | 12.1 | 14.7 | 16.47 | 13.36 | 14.1 | 13.7 | 14.15 | 13.3 | 12.55 | 12.65 | 14.55 | 13.19 | 11.06 | < 20 | 12.6 | 13.426 | 12 | 13.2784 | 11.34 |  |  | 28
| 1 | 3 | 11.73 | 13.1 | 12.4 | 13.92 | 13.4754 | 12.4 | 14.9 | 16.564 | 12.3 | 13.8 | 14.5 | 13.7 | 13 | 12.75 | 12.95 | 14.75 | 13.16 | 11.73 | < 20 | 12.5 | 13.3651 | 13 | 13.0975 | 11.67 |  |  | 16
| 1 | 4 | 11.81 | 12.4 | 12.2 | 13.69 | 13.144 | 12 | 14.2 | 16.742 | 12.57 | 14.2 | 14.03 | 13.7 | 12.9 | 11.6 | 13.25 | 14.2 | 13.31 | 11.29 | < 20 | 12 | 14.7021 | 12 | 13.3755 | 11.15 |  |  | 13.1596
| 1 | 5 | 12.37 | 12 | 11.9 | 13.93 | 13.8716 | 12 | 14.2 | 16.121 | 12.76 | 13.8 | 14.35 | 14.1 | 12.9 | 11.4 | 13.7 | 13.95 | 13.35 | 11.21 | < 20 | 12.57 | 13.9638 | 13 | 13.0784 | 11.53 |  |  | 61
| 1 | 6 | 12.03 | 12 | 11.8 | 13.55 | 13.6095 | 12.2 | 14.3 | 16.342 | 12.92 | 13.9 | 14.05 | 13.4 | 13.1 | 12.55 | 12.45 | 14.6 | 12.76 | 9.73 | < 20 | 13.04 | 13.1208 | 12 | 13.2731 | 12.34
| Mean |  | 12.185 | 12.25 | 12 | 13.6767 | 13.5143 | 12.1333 | 14.4333 | 16.3295 | 12.8133 | 13.9833 | 14.2233 | 13.75 | 13.0333 | 12.1667 | 13.0583 | 14.4833 | 13.1683 | 11.125 |  | 12.54 | 13.9388 | 12.3333 | 13.2561 | 11.535
| Median |  | 12.025 | 12.05 | 11.9 | 13.645 | 13.5303 | 12.1 | 14.3 | 16.406 | 12.84 | 14 | 14.2 | 13.7 | 13 | 12.35 | 13.1 | 14.575 | 13.215 | 11.25 |  | 12.55 | 13.6949 | 12 | 13.2758 | 11.435
| Std Dev. |  | 0.52237 | 0.45056 | 0.24495 | 0.21888 | 0.24224 | 0.15055 | 0.29439 | 0.35732 | 0.36341 | 0.17224 | 0.36626 | 0.31623 | 0.15055 | 0.55558 | 0.46521 | 0.34303 | 0.21236 | 0.73712 |  | 0.331 | 0.78612 | 0.5164 | 0.14374 | 0.44239
| Rel.Std.Dev. |  | 4.287% | 3.678% | 2.041% | 1.6% | 1.792% | 1.241% | 2.04% | 2.188% | 2.836% | 1.232% | 2.575% | 2.3% | 1.155% | 4.566% | 3.563% | 2.368% | 1.613% | 6.626% |  | 2.64% | 5.64% | 4.187% | 1.084% | 3.835%
| PDM3 |  | -7.406% | -6.912% | -8.812% | 3.929% | 2.695% | -7.799% | 9.679% | 24.09% | -2.632% | 6.259% | 8.083% | 4.486% | -0.9599% | -7.546% | -0.7699% | 10.06% | 0.06601% | -15.46% |  | -4.709% | 5.921% | -6.279% | 0.7331% | -12.35%
| Z-Score (Absolute) |  | 0.67 | 0.62 | 0.81 | 0.47 | 0.35 | 0.71 | 1.05 | 2.51 | 0.19 | 0.71 | 0.89 | 0.53 | 0.02 | 0.68 | 0 | 1.09 | 0.08 | 1.48 | 2.34 | 0.4 | 0.67 | NA | 0.15 | 1.17
Results from laboratory 2.25 were removed due to their 1 ppm reading resolution.
| Analytical results for Ti in OREAS 608b (Certified Value 0.118 wt.%) | [27 empty] | Certified
Ti | Round | Replicate | Lab | Lab | Lab | Lab | Lab | Lab | Lab | Lab | Lab | Lab | Lab | Lab | Lab | Lab | Lab | Lab | Lab | Lab | Lab | Lab | Lab | Lab | Lab | Lab | Lab |  | 1
| No | No | 2.01 | 2.03 | 2.04 | 2.05 | 2.06 | 2.07 | 2.08 | 2.09 | 2.10 | 2.11 | 2.12 | 2.13 | 2.14 | 2.15 | 2.16 | 2.17 | 2.18 | 2.19 | 2.20 | 2.21 | 2.22 | 2.23 | 2.25 | 2.26 | 2.28 |  | wt.%
|  |  | 4A*OES | 4A*MS | 4A*MS | 4A*OES | 4A*MS | 4A*OES/MS | 4A*OES/MS | 4A*OES | 4A*OES/MS | 4A*OES | 4A*OES | 4A*OES/MS | 4A*OES/MS | 4A*OES/MS | 4A*OES/MS | 4A*OES/MS | 4A*OES/MS | 4A*OES | 4A*OES | 4A*OES | 4A*OES/MS | 4A*OES | 4A*OES/MS | 4A*OES | 4A*OES |  | 3
3
| 1 | 1 | 0.11 | 0.127 | 0.12 | 0.1187 | 0.11937 | 0.119 | 0.11 | 0.11639 | 0.123 | 0.123 | 0.1189 | 0.112 | 0.119 | 0.114 | 0.106 | 0.122 | 0.1261 | 0.123 | 0.13 | 0.11 | 0.12 | < 0.1 | 0.114 | 0.11544 | 0.127 |  | 1
| 1 | 2 | 0.12 | 0.126 | 0.119 | 0.1149 | 0.11892 | 0.119 | 0.12 | 0.11641 | 0.12 | 0.122 | 0.1179 | 0.117 | 0.121 | 0.114 | 0.115 | 0.119 | 0.1244 | 0.12 | 0.131 | 0.11 | 0.12 | < 0.1 | 0.114 | 0.1191 | 0.126 |  | 29
| 1 | 3 | 0.12 | 0.129 | 0.124 | 0.1192 | 0.11964 | 0.119 | 0.12 | 0.11524 | 0.117 | 0.12 | 0.117 | 0.114 | 0.12 | 0.11 | 0.118 | 0.12 | 0.1235 | 0.121 | 0.13 | 0.11 | 0.12 | < 0.1 | 0.114 | 0.1155 | 0.129 |  | 16
| 1 | 4 | 0.12 | 0.131 | 0.12 | 0.116 | 0.11584 | 0.114 | 0.12 | 0.11684 | 0.12 | 0.12 | 0.1148 | 0.116 | 0.119 | 0.112 | 0.108 | 0.117 | 0.1255 | 0.119 | 0.129 | 0.11 | 0.12 | < 0.1 | 0.114 | 0.12033 | 0.131 |  | 0.11782
| 1 | 5 | 0.12 | 0.132 | 0.117 | 0.1181 | 0.11964 | 0.118 | 0.12 | 0.1134 | 0.117 | 0.123 | 0.1162 | 0.117 | 0.116 | 0.111 | 0.107 | 0.12 | 0.1185 | 0.12 | 0.131 | 0.11 | 0.12 | < 0.1 | 0.114 | 0.11331 | 0.122 |  | 62
| 1 | 6 | 0.12 | 0.124 | 0.125 | 0.1156 | 0.11828 | 0.117 | 0.11 | 0.11491 | 0.117 | 0.123 | 0.1188 | 0.114 | 0.117 | 0.114 | 0.114 | 0.121 | 0.1222 | 0.12 | 0.129 | 0.11 | 0.12 | < 0.1 | 0.114 | 0.11602 | 0.129
| Mean |  | 0.11833 | 0.12817 | 0.12083 | 0.11708 | 0.11862 | 0.11767 | 0.11667 | 0.11553 | 0.119 | 0.12183 | 0.11727 | 0.115 | 0.11867 | 0.1125 | 0.11133 | 0.11983 | 0.12337 | 0.1205 | 0.13 | 0.11 | 0.12 |  | 0.114 | 0.11662 | 0.12733
| Median |  | 0.12 | 0.128 | 0.12 | 0.11705 | 0.11915 | 0.1185 | 0.12 | 0.11582 | 0.1185 | 0.1225 | 0.11745 | 0.115 | 0.119 | 0.113 | 0.111 | 0.12 | 0.12395 | 0.12 | 0.13 | 0.11 | 0.12 |  | 0.114 | 0.11576 | 0.128
| Std Dev. |  | 0.0040825 | 0.0030605 | 0.0030605 | 0.0018038 | 0.0014547 | 0.0019664 | 0.005164 | 0.0012821 | 0.0024495 | 0.001472 | 0.0015946 | 0.002 | 0.0018619 | 0.0017607 | 0.0049666 | 0.0017224 | 0.0027624 | 0.0013784 | 0.00089443 | 0 | 0 |  | 0 | 0.0026011 | 0.0031411
| Rel.Std.Dev. |  | 3.45% | 2.388% | 2.533% | 1.541% | 1.226% | 1.671% | 4.426% | 1.11% | 2.058% | 1.208% | 1.36% | 1.739% | 1.569% | 1.565% | 4.461% | 1.437% | 2.239% | 1.144% | 0.688% | 0% | 0% |  | 0% | 2.23% | 2.467%
| PDM3 |  | 0.4377% | 8.784% | 2.56% | -0.6232% | 0.6791% | -0.1281% | -0.9769% | -1.94% | 1.004% | 3.408% | -0.4676% | -2.392% | 0.7207% | -4.513% | -5.504% | 1.711% | 4.71% | 2.277% | 10.34% | -6.635% | 1.852% |  | -3.24% | -1.019% | 8.077%
| Z-Score (Absolute) |  | 0 | 2.65 | 0.67 | 0.34 | 0.08 | 0.18 | 0.45 | 0.76 | 0.18 | 0.94 | 0.29 | 0.9 | 0.09 | 1.57 | 1.89 | 0.4 | 1.36 | 0.58 | 3.15 | 2.25 | 0.45 | 18.43 | 1.2 | 0.46 | 2.43
| Analytical results for Tl in OREAS 608b (Certified Value 1.05 ppm) | [27 empty] | Certified
Tl | Round | Replicate | Lab | Lab | Lab | Lab | Lab | Lab | Lab | Lab | Lab | Lab | Lab | Lab | Lab | Lab | Lab | Lab | Lab | Lab | Lab | Lab | Lab | [5 empty] | 1
| No | No | 2.01 | 2.03 | 2.04 | 2.05 | 2.06 | 2.07 | 2.08 | 2.10 | 2.11 | 2.12 | 2.13 | 2.14 | 2.15 | 2.16 | 2.17 | 2.18 | 2.19 | 2.20 | 2.22 | 2.26 | 2.28 | [5 empty] | ppm
|  |  | 4A*MS | 4A*MS | 4A*MS | 4A*MS | 4A*MS | 4A*OES/MS | 4A*OES/MS | 4A*OES/MS | 4A*MS | 4A*MS | 4A*OES/MS | 4A*OES/MS | 4A*OES/MS | 4A*OES/MS | 4A*OES/MS | 4A*OES/MS | 4A*MS | 4A*MS | 4A*MS | 4A*OES | 4A*MS | [5 empty] | 2
3
| 1 | 1 | 0.49 | 0.98 | 1.1 | 1.06 | 1.0578 | 1.01 | 1.08 | 1.07 | 1.01 | 1.13 | 1.06 | 1 | 1 | 1.02 | 1.03 | 0.992 | 1.22 | 1.05 | 0.71 | 1.0229 | 0.89 | [5 empty] | 1
| 1 | 2 | 0.53 | 0.92 | 1 | 1.06 | 1.0238 | 1.05 | 1.12 | 1.09 | 1.07 | 1.09 | 1.07 | 1 | 1.02 | 0.97 | 1.03 | 0.973 | 1.16 | 1.04 | 0.71 | 1.0462 | 0.85 | [5 empty] | 30
| 1 | 3 | 0.46 | 1.07 | 1.1 | 1.09 | 1.0271 | 1.04 | 1.11 | 1.07 | 1.05 | 1.12 | 1.07 | 0.97 | 1 | 1.02 | 1.02 | 0.972 | 1.18 | 1.11 | 0.74 | 0.99917 | 0.87 | [5 empty] | 16
| 1 | 4 | 0.48 | 0.99 | 1.1 | 1.11 | 1.0547 | 1.04 | 1.08 | 1.02 | 1.06 | 1.12 | 1.1 | 0.95 | 0.97 | 1.01 | 1.02 | 0.985 | 1.21 | 1.06 | 0.72 | 1.0387 | 0.86 | [5 empty] | 1.0475
| 1 | 5 | 0.46 | 0.98 | 1 | 1.1 | 1.0442 | 1.04 | 1.05 | 1.07 | 1.07 | 1.12 | 1.09 | 0.96 | 0.99 | 1.04 | 0.97 | 0.992 | 1.17 | 1.1 | 0.7 | 0.98438 | 0.83 | [5 empty] | 63
| 1 | 6 | 0.46 | 0.96 | 1 | 1.05 | 1.038 | 1.05 | 1.05 | 1.01 | 1.07 | 1.15 | 1.06 | 0.95 | 1.02 | 0.97 | 1.05 | 0.966 | 1.17 | 1.11 | 0.74 | 1.0079 | 0.92
| Mean |  | 0.48 | 0.98333 | 1.05 | 1.0783 | 1.041 | 1.0383 | 1.0817 | 1.055 | 1.055 | 1.1217 | 1.075 | 0.97167 | 1 | 1.005 | 1.02 | 0.98 | 1.185 | 1.0783 | 0.72 | 1.0165 | 0.87
| Median |  | 0.47 | 0.98 | 1.05 | 1.075 | 1.0411 | 1.04 | 1.08 | 1.07 | 1.065 | 1.12 | 1.07 | 0.965 | 1 | 1.015 | 1.025 | 0.979 | 1.175 | 1.08 | 0.715 | 1.0154 | 0.865
| Std Dev. |  | 0.027568 | 0.049261 | 0.054772 | 0.024833 | 0.013969 | 0.01472 | 0.029269 | 0.032094 | 0.023452 | 0.019408 | 0.016432 | 0.023166 | 0.018974 | 0.02881 | 0.026833 | 0.011153 | 0.02429 | 0.031885 | 0.016733 | 0.02376 | 0.031623
| Rel.Std.Dev. |  | 5.743% | 5.01% | 5.216% | 2.303% | 1.342% | 1.418% | 2.706% | 3.042% | 2.223% | 1.73% | 1.529% | 2.384% | 1.897% | 2.867% | 2.631% | 1.138% | 2.05% | 2.957% | 2.324% | 2.337% | 3.635%
| PDM3 |  | -54.18% | -6.125% | 0.2396% | 2.945% | -0.624% | -0.8741% | 3.263% | 0.717% | 0.717% | 7.081% | 2.626% | -7.239% | -4.534% | -4.056% | -2.624% | -6.443% | 13.13% | 2.945% | -31.26% | -2.956% | -16.94%
| Z-Score (Absolute) |  | 9.41 | 0.93 | 0.2 | 0.67 | 0.04 | 0 | 0.73 | 0.28 | 0.28 | 1.4 | 0.62 | 1.12 | 0.65 | 0.56 | 0.31 | 0.98 | 2.47 | 0.67 | 5.37 | 0.37 | 2.84
| Analytical results for Tm in OREAS 608b (Certified Value 0.1 ppm) | [27 empty] | Certified
Tm | Round | Replicate | 2.01: Lab; 2.03: Lab; 2.04: Lab; 2.05: Lab; 2.06: Lab; 2.07: Lab; 2.08: Lab; 2.10: Lab; 2.11: Lab; 2.12: Lab | [5 empty] | 1
| No | No | 2.01: 2.03; 2.03: 2.05; 2.04: 2.06; 2.05: 2.07; 2.06: 2.09; 2.07: 2.12; 2.08: 2.19; 2.10: 2.22; 2.11: 2.23; 2.12: 2.28 | [5 empty] | ppm
|  |  | 2.01: 4A*MS; 2.03: 4A*MS; 2.04: 4A*MS; 2.05: 4A*OES/MS; 2.06: 4A*MS; 2.07: 4A*MS; 2.08: 4A*MS; 2.10: 4A*MS; 2.11: 4A*MS; 2.12: 4A*MS | [5 empty] | 2
3
| 1 | 1 | 2.01: < 0.1; 2.03: 0.1; 2.04: 0.10391; 2.05: < 0.1; 2.06: 0.1161; 2.07: 0.11; 2.08: 0.11; 2.10: 0.09; 2.11: 0.1065; 2.12: 0.15 | [5 empty] | 1
| 1 | 2 | 2.01: < 0.1; 2.03: 0.11; 2.04: 0.10033; 2.05: 0.1; 2.06: 0.1112; 2.07: 0.1; 2.08: 0.1; 2.10: 0.1; 2.11: 0.0991; 2.12: 0.09 | [5 empty] | 5
| 1 | 3 | 2.01: 0.1; 2.03: 0.1; 2.04: 0.098849; 2.05: < 0.1; 2.06: 0.1036; 2.07: 0.11; 2.08: 0.11; 2.10: 0.1; 2.11: 0.0968; 2.12: 0.08 | [5 empty] | 16
| 1 | 4 | 2.01: < 0.1; 2.03: 0.11; 2.04: 0.10269; 2.05: < 0.1; 2.06: < 0.1; 2.07: 0.11; 2.08: 0.1; 2.10: 0.09; 2.11: 0.1079; 2.12: 0.1 | [5 empty] | 0.10183
| 1 | 5 | 2.01: < 0.1; 2.03: 0.11; 2.04: 0.10412; 2.05: < 0.1; 2.06: 0.1167; 2.07: 0.1; 2.08: 0.11; 2.10: 0.1; 2.11: 0.1021; 2.12: 0.09 | [5 empty] | 64
| 1 | 6 | 2.01: < 0.1; 2.03: 0.1; 2.04: 0.099056; 2.05: < 0.1; 2.06: 0.1036; 2.07: 0.11; 2.08: 0.09; 2.10: 0.1; 2.11: 0.0948; 2.12: 0.09
| Mean |  | 2.01: 0.1; 2.03: 0.105; 2.04: 0.10149; 2.05: 0.1; 2.06: 0.11024; 2.07: 0.10667; 2.08: 0.10333; 2.10: 0.096667; 2.11: 0.1012; 2.12: 0.1
| Median |  | 2.01: 0.1; 2.03: 0.105; 2.04: 0.10151; 2.05: 0.1; 2.06: 0.1112; 2.07: 0.11; 2.08: 0.105; 2.10: 0.1; 2.11: 0.1006; 2.12: 0.09
| Std Dev. |  | 2.03: 0.0054772; 2.04: 0.0023867; 2.06: 0.006426; 2.07: 0.005164; 2.08: 0.008165; 2.10: 0.005164; 2.11: 0.0052635; 2.12: 0.025298
| Rel.Std.Dev. |  | 2.03: 5.216%; 2.04: 2.352%; 2.06: 5.829%; 2.07: 4.841%; 2.08: 7.902%; 2.10: 5.342%; 2.11: 5.201%; 2.12: 25.3%
| PDM3 |  | 2.01: -1.792%; 2.03: 3.118%; 2.04: -0.3257%; 2.05: -1.792%; 2.06: 8.264%; 2.07: 4.755%; 2.08: 1.481%; 2.10: -5.066%; 2.11: -0.6138%; 2.12: -1.792%
| Z-Score (Absolute) |  | 2.01: NA; 2.03: 1.48; 2.04: 0.06; 2.05: NA; 2.06: 0.46; 2.07: 2.15; 2.08: 0.8; 2.10: 1.89; 2.11: 0.06; 2.12: 0.54
Results from laboratories 2.03 and 2.07 were removed due to their 0.1 ppm reading resolution.
| Analytical results for U in OREAS 608b (Certified Value 5.01 ppm) | [27 empty] | Certified
U | Round | Replicate | Lab | Lab | Lab | Lab | Lab | Lab | Lab | Lab | Lab | Lab | Lab | Lab | Lab | Lab | Lab | Lab | Lab | Lab | Lab | Lab | Lab | Lab | Lab | Lab |  |  | 1
| No | No | 2.01 | 2.03 | 2.04 | 2.05 | 2.06 | 2.07 | 2.08 | 2.09 | 2.10 | 2.11 | 2.12 | 2.13 | 2.14 | 2.15 | 2.16 | 2.17 | 2.18 | 2.19 | 2.20 | 2.22 | 2.23 | 2.25 | 2.26 | 2.28 |  |  | ppm
|  |  | 4A*MS | 4A*MS | 4A*MS | 4A*MS | 4A*MS | 4A*OES/MS | 4A*OES/MS | 4A*MS | 4A*OES/MS | 4A*MS | 4A*MS | 4A*OES/MS | 4A*OES/MS | 4A*OES/MS | 4A*OES/MS | 4A*OES/MS | 4A*OES/MS | 4A*MS | 4A*OES | 4A*OES/MS | 4A*MS | 4A*OES/MS | 4A*OES | 4A*MS |  |  | 2
3
| 1 | 1 | 3.7 | 4.6 | 5 | 5.01 | 5.2102 | 4.9 | 5.01 | 5.6738 | 5.15 | 5.13 | 5.33 | 4.9 | 5 | 4.8 | 4.7 | 5 | 4.98 | 5.45 | < 10 | < 10 | 4.7994 | < 2 | 4.9952 | 4.17 |  |  | 1
| 1 | 2 | 3.7 | 4.3 | 4.9 | 5.16 | 5.0579 | 5.1 | 5.01 | 5.8264 | 5.2 | 5.18 | 5.04 | 5.1 | 5 | 5 | 4.9 | 5 | 4.92 | 5.28 | < 10 | < 10 | 4.3377 | 2 | 5.1055 | 4.09 |  |  | 32
| 1 | 3 | 3.4 | 5 | 5 | 5.12 | 5.0829 | 5.1 | 5.12 | 5.8631 | 4.89 | 5.06 | 5.27 | 5 | 4.9 | 4.9 | 5 | 5 | 4.9 | 5.4 | < 10 | < 10 | 4.2581 | 2 | 4.9619 | 4.28 |  |  | 16
| 1 | 4 | 3.7 | 4.8 | 5 | 5.19 | 5.0456 | 5.1 | 4.96 | 5.2702 | 4.89 | 5.25 | 5.19 | 5.2 | 4.9 | 4.8 | 4.8 | 4.9 | 4.98 | 5.19 | < 10 | < 10 | 4.7429 | 2 | 5.1133 | 4.34 |  |  | 5.007
| 1 | 5 | 3.8 | 4.5 | 4.9 | 5.24 | 5.3669 | 5.1 | 4.88 | 5.6659 | 4.94 | 5.05 | 5.24 | 5 | 4.8 | 4.8 | 4.9 | 4.8 | 4.94 | 5.26 | < 10 | < 10 | 4.491 | 2 | 4.9506 | 4.18 |  |  | 65
| 1 | 6 | 3.6 | 4.6 | 5 | 5.11 | 5.1046 | 5.1 | 4.9 | 5.7932 | 5.04 | 5.14 | 5.14 | 4.9 | 4.9 | 4.9 | 4.8 | 5 | 4.78 | 5.01 | < 10 | < 10 | 4.2847 | < 2 | 5.0571 | 4.6
| Mean |  | 3.65 | 4.6333 | 4.9667 | 5.1383 | 5.1447 | 5.0667 | 4.98 | 5.6821 | 5.0183 | 5.135 | 5.2017 | 5.0167 | 4.9167 | 4.8667 | 4.85 | 4.95 | 4.9167 | 5.265 |  |  | 4.4856 | 2 | 5.0306 | 4.2767
| Median |  | 3.7 | 4.6 | 5 | 5.14 | 5.0938 | 5.1 | 4.985 | 5.7335 | 4.99 | 5.135 | 5.215 | 5 | 4.9 | 4.85 | 4.85 | 5 | 4.93 | 5.27 |  |  | 4.4143 | 2 | 5.0261 | 4.23
| Std Dev. |  | 0.13784 | 0.24221 | 0.05164 | 0.078846 | 0.12364 | 0.08165 | 0.087407 | 0.21722 | 0.13408 | 0.075033 | 0.10265 | 0.1169 | 0.075277 | 0.08165 | 0.10488 | 0.083666 | 0.074207 | 0.15707 |  |  | 0.23609 | 0 | 0.07144 | 0.18118
| Rel.Std.Dev. |  | 3.776% | 5.228% | 1.04% | 1.534% | 2.403% | 1.612% | 1.755% | 3.823% | 2.672% | 1.461% | 1.973% | 2.33% | 1.531% | 1.678% | 2.162% | 1.69% | 1.509% | 2.983% |  |  | 5.263% | 0% | 1.42% | 4.237%
| PDM3 |  | -27.1% | -7.463% | -0.8058% | 2.623% | 2.75% | 1.191% | -0.5395% | 13.48% | 0.2261% | 2.556% | 3.888% | 0.1928% | -1.804% | -2.803% | -3.136% | -1.139% | -1.804% | 5.153% |  |  | -10.41% | -60.06% | 0.4714% | -14.59%
| Z-Score (Absolute) |  | 6.83 | 1.85 | 0.17 | 0.7 | 0.73 | 0.34 | 0.1 | 3.45 | 0.09 | 0.68 | 1.02 | 0.08 | 0.42 | 0.67 | 0.76 | 0.25 | 0.42 | 1.34 | 0 | 0 | 2.6 | NA | 0.15 | 3.66
Results from laboratory 2.25 were removed due to their 1 ppm reading resolution.
| Analytical results for V in OREAS 608b (Certified Value 8.6 ppm) | [27 empty] | Certified
V | Round | Replicate | Lab | Lab | Lab | Lab | Lab | Lab | Lab | Lab | Lab | Lab | Lab | Lab | Lab | Lab | Lab | Lab | Lab | Lab | Lab | Lab | Lab | Lab | Lab | Lab | Lab |  | 1
| No | No | 2.01 | 2.03 | 2.04 | 2.05 | 2.06 | 2.07 | 2.08 | 2.10 | 2.11 | 2.12 | 2.13 | 2.14 | 2.15 | 2.16 | 2.17 | 2.18 | 2.19 | 2.20 | 2.21 | 2.22 | 2.23 | 2.25 | 2.26 | 2.27 | 2.28 |  | ppm
|  |  | 4A*OES | 4A*MS | 4A*MS | 4A*OES | 4A*MS | 4A*OES/MS | 4A*OES/MS | 4A*OES/MS | 4A*OES | 4A*OES | 4A*OES/MS | 4A*OES/MS | 4A*OES/MS | 4A*OES/MS | 4A*OES/MS | 4A*OES/MS | 4A*OES | 4A*OES | 4A*OES | 4A*MS | 4A*OES | 4A*OES/MS | 4A*OES | 4A*OES | 4A*OES |  | 2
3
| 1 | 1 | 9 | 9 | 8 | 8 | 8.7452 | 9 | 8.2 | 8.37 | 9 | 9 | 8 | 8 | 8 | 8 | 8 | 8 | 10 | 9.2 | 13.27 | 10 | < 0.1 | 8 | 9.516 | < 10 | 9 |  | 1
| 1 | 2 | 9 | 9 | 8 | 8 | 8.4858 | 9 | 8.6 | 8.25 | 9 | 8 | 8 | 8 | 8 | 8 | 8 | 8 | 9 | 9.4 | 15.75 | 9 | < 0.1 | 8 | 10.3 | < 10 | 9 |  | 33
| 1 | 3 | 9 | 9 | 9 | 8 | 8.5571 | 9 | 8.4 | 8.27 | 9 | 9 | 8 | 8 | 8 | 8 | 8 | 8 | 9 | 9 | 13.51 | 9 | < 0.1 | 8 | 9.3911 | < 10 | 9 |  | 16
| 1 | 4 | 9 | 9 | 9 | 8 | 8.3116 | 9 | 8.8 | 7.93 | 9 | 8 | 8 | 8 | 8 | 8 | 8 | 8 | 9 | 9.1 | 13.61 | 9 | < 0.1 | 8 | 10.1715 | < 10 | 10 |  | 8.605
| 1 | 5 | 9 | 9 | 9 | 8 | 8.6478 | 9 | 8.5 | 8.2 | 9 | 9 | 8 | 8 | 8 | 8 | 8 | 8 | 9 | 9.1 | 15.56 | 10 | < 0.1 | 8 | 9.5015 | < 10 | 8 |  | 66
| 1 | 6 | 9 | 9 | 9 | 8 | 8.6651 | 9 | 8.3 | 7.97 | 9 | 9 | 8 | 8 | 8 | 8 | 8 | 8 | 10 | 8.9 | 14.31 | 10 | < 0.1 | 8 | 10.0737 | < 10 | 9
| Mean |  | 9 | 9 | 8.6667 | 8 | 8.5688 | 9 | 8.4667 | 8.165 | 9 | 8.6667 | 8 | 8 | 8 | 8 | 8 | 8 | 9.3333 | 9.1167 | 14.335 | 9.5 |  | 8 | 9.8256 |  | 9
| Median |  | 9 | 9 | 9 | 8 | 8.6025 | 9 | 8.45 | 8.225 | 9 | 9 | 8 | 8 | 8 | 8 | 8 | 8 | 9 | 9.1 | 13.96 | 9.5 |  | 8 | 9.7949 |  | 9
| Std Dev. |  | 0 | 0 | 0.5164 | 0 | 0.15481 | 0 | 0.21602 | 0.17593 | 0 | 0.5164 | 0 | 0 | 0 | 0 | 0 | 0 | 0.5164 | 0.17224 | 1.0811 | 0.54772 |  | 0 | 0.39899 |  | 0.63246
| Rel.Std.Dev. |  | 0% | 0% | 5.958% | 0% | 1.807% | 0% | 2.551% | 2.155% | 0% | 5.958% | 0% | 0% | 0% | 0% | 0% | 0% | 5.533% | 1.889% | 7.542% | 5.766% |  | 0% | 4.061% |  | 7.027%
| PDM3 |  | 4.591% | 4.591% | 0.717% | -7.03% | -0.4208% | 4.591% | -1.607% | -5.113% | 4.591% | 0.717% | -7.03% | -7.03% | -7.03% | -7.03% | -7.03% | -7.03% | 8.464% | 5.946% | 66.59% | 10.4% |  | -7.03% | 14.19% |  | 4.591%
| Z-Score (Absolute) |  | 0.51 | 0.51 | 0.12 | 0.67 | 0 | 0.51 | 0.12 | 0.48 | 0.51 | 0.12 | 0.67 | 0.67 | 0.67 | 0.67 | 0.67 | 0.67 | 0.91 | 0.65 | 6.84 | 1.1 | 10.1 | 0.67 | 1.49 | 4.23 | 0.51
| Analytical results for W in OREAS 608b (Certified Value 2.41 ppm) | [27 empty] | Certified
W | Round | Replicate | Lab | Lab | Lab | Lab | Lab | Lab | Lab | Lab | Lab | Lab | Lab | Lab | Lab | Lab | Lab | Lab | Lab | Lab | Lab | Lab | Lab | Lab | Lab |  |  |  | 1
| No | No | 2.01 | 2.03 | 2.04 | 2.05 | 2.06 | 2.07 | 2.08 | 2.10 | 2.11 | 2.12 | 2.13 | 2.14 | 2.15 | 2.16 | 2.17 | 2.18 | 2.19 | 2.20 | 2.21 | 2.22 | 2.25 | 2.26 | 2.28 |  |  |  | ppm
|  |  | 4A*MS | 4A*MS | 4A*MS | 4A*MS | 4A*MS | 4A*OES/MS | 4A*OES/MS | 4A*OES/MS | 4A*MS | 4A*MS | 4A*OES/MS | 4A*OES/MS | 4A*OES/MS | 4A*OES/MS | 4A*OES/MS | 4A*OES/MS | 4A*MS | 4A*MS | 4A*OES | 4A*MS | 4A*OES/MS | 4A*OES | 4A*MS |  |  |  | 2
3
| 1 | 1 | 1.2 | 2.2 | 2.4 | 2.4 | < 10 | 2.5 | 2.5 | 2.43 | 2.5 | 2.6 | 2.4 | 2.4 | 2.3 | 2.3 | 2.5 | 2.55 | 3.1 | 2.52 | < 5 | 1.9 | 1 | 2.3247 | 2.1 |  |  |  | 1
| 1 | 2 | 1.2 | 2.1 | 2.4 | 2.4 | < 10 | 2.5 | 2.6 | 2.25 | 2.6 | 2.5 | 2.4 | 2.4 | 2.4 | 2.3 | 2.5 | 2.51 | 3 | 2.5 | < 5 | 2 | < 1 | 2.3608 | 2.1 |  |  |  | 34
| 1 | 3 | 1.3 | 2.5 | 2.5 | 2.4 | < 10 | 2.5 | 2.5 | 2.3 | 2.5 | 2.6 | 2.5 | 2.3 | 2.4 | 2.3 | 2.5 | 2.53 | 3.1 | 2.8 | < 5 | 2 | < 1 | 2.2257 | 2.1 |  |  |  | 16
| 1 | 4 | 1.2 | 2.3 | 2.4 | 2.4 | < 10 | 2.5 | 2.5 | 2.33 | 2.6 | 2.5 | 2.6 | 2.4 | 2.3 | 2.3 | 2.4 | 2.59 | 3 | 2.74 | < 5 | 1.9 | < 1 | 2.2454 | 2.2 |  |  |  | 2.4062
| 1 | 5 | 1.1 | 2.2 | 2.4 | 2.4 | < 10 | 2.5 | 2.5 | 2.43 | 2.5 | 2.4 | 2.5 | 2.4 | 2.3 | 2.3 | 2.4 | 2.49 | 3 | 2.67 | < 5 | 2.1 | < 1 | 2.1957 | 2.1 |  |  |  | 67
| 1 | 6 | 1.2 | 2.2 | 2.4 | 2.4 | < 10 | 2.6 | 2.4 | 2.27 | 2.7 | 2.5 | 2.4 | 2.4 | 2.3 | 2.2 | 2.4 | 2.49 | 3.1 | 2.54 | < 5 | 1.9 | < 1 | 2.1388 | 2.2
| Mean |  | 1.2 | 2.25 | 2.4167 | 2.4 |  | 2.5167 | 2.5 | 2.335 | 2.5667 | 2.5167 | 2.4667 | 2.3833 | 2.3333 | 2.2833 | 2.45 | 2.5267 | 3.05 | 2.6283 |  | 1.9667 | 1 | 2.2485 | 2.1333
| Median |  | 1.2 | 2.2 | 2.4 | 2.4 |  | 2.5 | 2.5 | 2.315 | 2.55 | 2.5 | 2.45 | 2.4 | 2.3 | 2.3 | 2.45 | 2.52 | 3.05 | 2.605 |  | 1.95 | 1 | 2.2355 | 2.1
| Std Dev. |  | 0.063246 | 0.13784 | 0.040825 | 0 |  | 0.040825 | 0.063246 | 0.078422 | 0.08165 | 0.075277 | 0.08165 | 0.040825 | 0.05164 | 0.040825 | 0.054772 | 0.038816 | 0.054772 | 0.12624 |  | 0.08165 |  | 0.082182 | 0.05164
| Rel.Std.Dev. |  | 5.27% | 6.126% | 1.689% | 0% |  | 1.622% | 2.53% | 3.359% | 3.181% | 2.991% | 3.31% | 1.713% | 2.213% | 1.788% | 2.236% | 1.536% | 1.796% | 4.803% |  | 4.152% |  | 3.655% | 2.421%
| PDM3 |  | -50.13% | -6.491% | 0.4355% | -0.2571% |  | 4.592% | 3.899% | -2.958% | 6.669% | 4.592% | 2.514% | -0.9498% | -3.028% | -5.106% | 1.821% | 5.007% | 26.76% | 9.232% |  | -18.27% | -58.44% | -6.553% | -11.34%
| Z-Score (Absolute) |  | 7.46 | 1.02 | 0 | 0.1 | 15.84 | 0.61 | 0.51 | 0.5 | 0.92 | 0.61 | 0.31 | 0.2 | 0.51 | 0.82 | 0.2 | 0.67 | 3.88 | 1.3 | 0.51 | 2.76 | 11.24 | 1.03 | 1.74
| Analytical results for Y in OREAS 608b (Certified Value 13.1 ppm) | [27 empty] | Certified
Y | Round | Replicate | Lab | Lab | Lab | Lab | Lab | Lab | Lab | Lab | Lab | Lab | Lab | Lab | Lab | Lab | Lab | Lab | Lab | Lab | Lab | Lab | Lab | Lab | Lab | Lab | Lab |  | 1
| No | No | 2.01 | 2.03 | 2.04 | 2.05 | 2.06 | 2.07 | 2.08 | 2.09 | 2.10 | 2.11 | 2.12 | 2.13 | 2.14 | 2.15 | 2.16 | 2.17 | 2.18 | 2.19 | 2.20 | 2.22 | 2.23 | 2.25 | 2.26 | 2.27 | 2.28 |  | ppm
|  |  | 4A*MS | 4A*MS | 4A*MS | 4A*MS | 4A*MS | 4A*OES/MS | 4A*OES/MS | 4A*MS | 4A*OES/MS | 4A*MS | 4A*MS | 4A*OES/MS | 4A*OES/MS | 4A*OES/MS | 4A*OES/MS | 4A*OES/MS | 4A*OES/MS | 4A*MS | 4A*MS | 4A*MS | 4A*MS | 4A*OES/MS | 4A*OES | 4A*OES | 4A*MS |  | 1
2
| 1 | 1 | 13.6 | 12.8 | 12.5 | 12.88 | 12.9197 | 12.6 | 13.9 | 13.1311 | 13.4 | 12.9 | 14.17 | 12.8 | 12.7 | 12.3 | 13.5 | 12.2 | 13.25 | 11.36 | 14.8 | 13.8 | 13.4593 | 14 | 13.1031 | 11.263 | 12.56 |  | 1
| 1 | 2 | 15.3 | 12.3 | 12.3 | 13.03 | 12.9423 | 12.6 | 14.1 | 13.1247 | 12.9 | 12.9 | 13.54 | 14 | 13 | 13 | 12.7 | 12 | 13.16 | 10.3 | 14.8 | 13.8 | 13.0384 | 14 | 13.2598 | 11.03 | 13.31 |  | 35
| 1 | 3 | 13.7 | 14.2 | 13.3 | 13.09 | 12.8639 | 13 | 14.3 | 13.2032 | 13 | 13 | 13.98 | 14.2 | 12.7 | 12.8 | 13.2 | 12.3 | 13.19 | 11.47 | 14.7 | 14.2 | 12.809 | 14 | 13.0653 | 11.285 | 12.93 |  | 16
| 1 | 4 | 14.5 | 13.6 | 12.9 | 13.27 | 12.4555 | 12.6 | 14.1 | 13.1102 | 12.8 | 13 | 13.61 | 13.8 | 12.5 | 12.3 | 13.7 | 12.2 | 13.16 | 10.78 | 13.9 | 14.1 | 14.2311 | 14 | 13.3729 | 10.886 | 13.11 |  | 13.1009
| 1 | 5 | 14.7 | 12.8 | 12.8 | 13.28 | 12.9063 | 12.8 | 14 | 13.1956 | 13 | 13 | 13.93 | 14 | 12.7 | 12.4 | 14 | 12.2 | 13.37 | 10.78 | 14.1 | 14.5 | 13.5249 | 14 | 12.8521 | 10.912 | 12.55 |  | 68
| 1 | 6 | 14.3 | 12.7 | 13.1 | 13.2 | 12.7421 | 13.2 | 13.8 | 13.1646 | 12.7 | 13 | 13.6 | 13.8 | 12.7 | 12.4 | 12.3 | 12.4 | 12.67 | 9.12 | 14.8 | 14.2 | 12.7678 | 14 | 12.8678 | 11.027 | 13.72
| Mean |  | 14.35 | 13.0667 | 12.8167 | 13.125 | 12.805 | 12.8 | 14.0333 | 13.1549 | 12.9667 | 12.9667 | 13.805 | 13.7667 | 12.7167 | 12.5333 | 13.2333 | 12.2167 | 13.1333 | 10.635 | 14.5167 | 14.1 | 13.3051 | 14 | 13.0868 | 11.0672 | 13.03
| Median |  | 14.4 | 12.8 | 12.85 | 13.145 | 12.8851 | 12.7 | 14.05 | 13.1479 | 12.95 | 13 | 13.77 | 13.9 | 12.7 | 12.4 | 13.35 | 12.2 | 13.175 | 10.78 | 14.75 | 14.15 | 13.2488 | 14 | 13.0842 | 11.0285 | 13.02
| Std Dev. |  | 0.63797 | 0.69761 | 0.37103 | 0.15553 | 0.18539 | 0.25298 | 0.17512 | 0.038885 | 0.24221 | 0.05164 | 0.25681 | 0.49666 | 0.16021 | 0.29439 | 0.6377 | 0.13292 | 0.24039 | 0.85701 | 0.40702 | 0.26833 | 0.55417 | 0 | 0.20765 | 0.1707 | 0.45215
| Rel.Std.Dev. |  | 4.446% | 5.339% | 2.895% | 1.185% | 1.448% | 1.976% | 1.248% | 0.2956% | 1.868% | 0.3983% | 1.86% | 3.608% | 1.26% | 2.349% | 4.819% | 1.088% | 1.83% | 8.058% | 2.804% | 1.903% | 4.165% | 0% | 1.587% | 1.542% | 3.47%
| PDM3 |  | 9.534% | -0.2615% | -2.17% | 0.1837% | -2.259% | -2.297% | 7.117% | 0.412% | -1.025% | -1.025% | 5.374% | 5.082% | -2.933% | -4.332% | 1.011% | -6.75% | 0.2473% | -18.82% | 10.81% | 7.626% | 1.558% | 6.863% | -0.1077% | -15.52% | -0.5414%
| Z-Score (Absolute) |  | 3.13 | 0.02 | 0.64 | 0.12 | 0.67 | 0.68 | 2.35 | 0.19 | 0.27 | 0.27 | 1.79 | 1.7 | 0.89 | 1.34 | 0.38 | 2.11 | 0.14 | 6 | 3.54 | 2.52 | 0.56 | NA | 0.02 | 4.94 | 0.11
Results from laboratory 2.25 were removed due to their 1 ppm reading resolution.
| Analytical results for Yb in OREAS 608b (Certified Value 0.59 ppm) | [27 empty] | Certified
Yb | Round | Replicate | 2.01: Lab; 2.03: Lab; 2.04: Lab; 2.05: Lab; 2.06: Lab; 2.07: Lab; 2.08: Lab; 2.09: Lab; 2.10: Lab; 2.11: Lab; 2.12: Lab; 2.13: Lab |  | 1
| No | No | 2.01: 2.03; 2.03: 2.05; 2.04: 2.06; 2.05: 2.07; 2.06: 2.09; 2.07: 2.10; 2.08: 2.12; 2.09: 2.19; 2.10: 2.22; 2.11: 2.23; 2.12: 2.25; 2.13: 2.28 |  | ppm
|  |  | 2.01: 4A*MS; 2.03: 4A*MS; 2.04: 4A*MS; 2.05: 4A*OES/MS; 2.06: 4A*MS; 2.07: 4A*OES/MS; 2.08: 4A*MS; 2.09: 4A*MS; 2.10: 4A*MS; 2.11: 4A*MS; 2.12: 4A*OES/MS; 2.13: 4A*MS |  | 2
3
| 1 | 1 | 2.01: 0.5; 2.03: 0.53; 2.04: 0.57218; 2.05: 0.6; 2.06: 0.6628; 2.07: 0.5; 2.08: 0.61; 2.09: 0.6; 2.10: 0.67; 2.11: 0.6413; 2.12: 0.6; 2.13: 0.6 |  | 1
| 1 | 2 | 2.01: 0.5; 2.03: 0.54; 2.04: 0.57171; 2.05: 0.6; 2.06: 0.6562; 2.07: 0.49; 2.08: 0.57; 2.09: 0.6; 2.10: 0.63; 2.11: 0.6082; 2.12: 0.7; 2.13: 0.5 |  | 36
| 1 | 3 | 2.01: 0.6; 2.03: 0.54; 2.04: 0.58458; 2.05: 0.6; 2.06: 0.639; 2.07: 0.52; 2.08: 0.6; 2.09: 0.6; 2.10: 0.67; 2.11: 0.6027; 2.12: 0.7; 2.13: 0.5 |  | 16
| 1 | 4 | 2.01: 0.5; 2.03: 0.54; 2.04: 0.57214; 2.05: 0.5; 2.06: 0.6875; 2.07: 0.5; 2.08: 0.58; 2.09: 0.6; 2.10: 0.66; 2.11: 0.6804; 2.12: 0.6; 2.13: 0.5 |  | 0.59482
| 1 | 5 | 2.01: 0.5; 2.03: 0.53; 2.04: 0.58801; 2.05: 0.6; 2.06: 0.6535; 2.07: 0.53; 2.08: 0.58; 2.09: 0.6; 2.10: 0.67; 2.11: 0.6404; 2.12: 0.7; 2.13: 0.5 |  | 69
| 1 | 6 | 2.01: 0.5; 2.03: 0.52; 2.04: 0.57853; 2.05: 0.6; 2.06: 0.668; 2.07: 0.52; 2.08: 0.59; 2.09: 0.5; 2.10: 0.66; 2.11: 0.5891; 2.12: 0.7; 2.13: 0.5
| Mean |  | 2.01: 0.51667; 2.03: 0.53333; 2.04: 0.57786; 2.05: 0.58333; 2.06: 0.66117; 2.07: 0.51; 2.08: 0.58833; 2.09: 0.58333; 2.10: 0.66; 2.11: 0.62702; 2.12: 0.66667; 2.13: 0.51667
| Median |  | 2.01: 0.5; 2.03: 0.535; 2.04: 0.57535; 2.05: 0.6; 2.06: 0.6595; 2.07: 0.51; 2.08: 0.585; 2.09: 0.6; 2.10: 0.665; 2.11: 0.6243; 2.12: 0.7; 2.13: 0.5
| Std Dev. |  | 2.01: 0.040825; 2.03: 0.008165; 2.04: 0.0070909; 2.05: 0.040825; 2.06: 0.016233; 2.07: 0.015492; 2.08: 0.01472; 2.09: 0.040825; 2.10: 0.015492; 2.11: 0.033514; 2.12: 0.05164; 2.13: 0.040825
| Rel.Std.Dev. |  | 2.01: 7.902%; 2.03: 1.531%; 2.04: 1.227%; 2.05: 6.999%; 2.06: 2.455%; 2.07: 3.038%; 2.08: 2.502%; 2.09: 6.999%; 2.10: 2.347%; 2.11: 5.345%; 2.12: 7.746%; 2.13: 7.902%
| PDM3 |  | 2.01: -13.14%; 2.03: -10.34%; 2.04: -2.851%; 2.05: -1.93%; 2.06: 11.15%; 2.07: -14.26%; 2.08: -1.09%; 2.09: -1.93%; 2.10: 10.96%; 2.11: 5.414%; 2.12: 12.08%; 2.13: -13.14%
| Z-Score (Absolute) |  | 2.01: NA; 2.03: 0.67; 2.04: 0.13; 2.05: NA; 2.06: 0.89; 2.07: 0.96; 2.08: 0; 2.09: NA; 2.10: 0.88; 2.11: 0.47; 2.12: NA; 2.13: NA
Results from laboratories 2.03, 2.07, 2.19, 2.25 and 2.28 were removed due to their 0.1 ppm reading resolution.
| Analytical results for Zn in OREAS 608b (Certified Value 651 ppm) | [27 empty] | Certified
Zn | Round | Replicate | Lab | Lab | Lab | Lab | Lab | Lab | Lab | Lab | Lab | Lab | Lab | Lab | Lab | Lab | Lab | Lab | Lab | Lab | Lab | Lab | Lab | Lab | Lab | Lab | Lab | Lab | 1
| No | No | 2.01 | 2.03 | 2.04 | 2.05 | 2.06 | 2.07 | 2.08 | 2.09 | 2.10 | 2.11 | 2.12 | 2.13 | 2.14 | 2.15 | 2.16 | 2.17 | 2.18 | 2.19 | 2.20 | 2.21 | 2.22 | 2.23 | 2.25 | 2.26 | 2.27 | 2.28 | ppm
|  |  | 4A*OES | 4A*MS | 4A*MS | 4A*MS | 4A*MS | 4A*OES/MS | 4A*OES/MS | 4A*OES | 4A*OES/MS | 4A*OES | 4A*MS | 4A*OES/MS | 4A*OES/MS | 4A*OES/MS | 4A*OES/MS | 4A*OES/MS | 4A*OES/MS | 4A*MS | 4A*OES | 4A*OES | 4A*OES/MS | 4A*OES | 4A*OES/MS | 4A*OES | 4A*OES | 4A*MS | 0
0
| 1 | 1 | 688 | 709.7 | 620 | 645 | 652.0986 | 587 | 644 | 687.1376 | 648 | 697 | 719 | 656 | 671 | 644 | 617 | 713 | 695 | 688 | 783 | 612.3 | 646 | 550.1848 | 621 | 639.6425 | 601.054 | 646 | 1
| 1 | 2 | 698 | 693.4 | 628 | 645 | 642.3415 | 589 | 659 | 684.6976 | 653 | 695 | 694 | 678 | 677 | 642 | 627 | 700 | 695 | 790 | 797 | 611 | 651 | 540.7439 | 625 | 661.0982 | 597.967 | 664 | 17
| 1 | 3 | 674 | 697.6 | 659 | 650 | 644.4292 | 585 | 664 | 684.6736 | 623 | 694 | 718 | 663 | 683 | 623 | 646 | 707 | 691 | 702 | 780 | 594.7 | 653 | 537.834 | 648 | 635.6964 | 606.804 | 656 | 16
| 1 | 4 | 696 | 696.5 | 634 | 651 | 639.7202 | 578 | 668 | 685.3232 | 635 | 690 | 695 | 676 | 668 | 637 | 630 | 688 | 688 | 683 | 773 | 596.8 | 651 | 540.981 | 610 | 661.1317 | 599.739 | 657 | 651.4096
| 1 | 5 | 692 | 712 | 640 | 661 | 644.794 | 586 | 657 | 680.4704 | 625 | 704 | 694 | 676 | 657 | 640 | 626 | 707 | 701 | 732 | 795 | 590.2 | 657 | 553.0341 | 638 | 644.8403 | 595.061 | 640 | 70
| 1 | 6 | 686 | 674.8 | 641 | 649 | 632.2872 | 596 | 656 | 681.9728 | 638 | 698 | 689 | 652 | 664 | 646 | 625 | 708 | 685 | 626 | 784 | 607.1 | 654 | 538.6323 | 624 | 641.1707 | 595.579 | 640
| Mean |  | 689 | 697.3333 | 637 | 650.1667 | 642.6118 | 586.8333 | 658 | 684.0459 | 637 | 696.3333 | 701.5 | 666.8333 | 670 | 638.6667 | 628.5 | 703.8333 | 692.5 | 703.5 | 785.3333 | 602.0167 | 652 | 543.5684 | 627.6667 | 647.2633 | 599.3673 | 650.5
| Median |  | 690 | 697.05 | 637 | 649.5 | 643.3853 | 586.5 | 658 | 684.6856 | 636.5 | 696 | 694.5 | 669.5 | 669.5 | 641 | 626.5 | 707 | 693 | 695 | 783.5 | 601.95 | 652 | 540.8624 | 624.5 | 643.0055 | 598.853 | 651
| Std Dev. |  | 8.6487 | 13.3569 | 13.3267 | 5.8793 | 6.5283 | 5.8452 | 8.2219 | 2.4121 | 12.0167 | 4.6762 | 13.3379 | 11.3563 | 9.252 | 8.2865 | 9.6073 | 8.7958 | 5.7184 | 54.7056 | 9.136 | 9.3023 | 3.6878 | 6.4078 | 13.3965 | 11.1229 | 4.3161 | 9.9549
| Rel.Std.Dev. |  | 1.255% | 1.915% | 2.092% | 0.9043% | 1.016% | 0.9961% | 1.25% | 0.3526% | 1.886% | 0.6715% | 1.901% | 1.703% | 1.381% | 1.297% | 1.529% | 1.25% | 0.8258% | 7.776% | 1.163% | 1.545% | 0.5656% | 1.179% | 2.134% | 1.718% | 0.7201% | 1.53%
| PDM3 |  | 5.771% | 7.05% | -2.212% | -0.1908% | -1.351% | -9.913% | 1.012% | 5.01% | -2.212% | 6.896% | 7.69% | 2.368% | 2.854% | -1.956% | -3.517% | 8.048% | 6.308% | 7.997% | 20.56% | -7.582% | 0.09063% | -16.56% | -3.645% | -0.6365% | -7.989% | -0.1396%
| Z-Score (Absolute) |  | 0.9 | 1.1 | 0.34 | 0.03 | 0.21 | 1.54 | 0.16 | 0.78 | 0.34 | 1.08 | 1.2 | 0.37 | 0.45 | 0.3 | 0.54 | 1.26 | 0.99 | 1.25 | 3.21 | 1.18 | 0.02 | 2.58 | 0.56 | 0.1 | 1.24 | 0.02
| Analytical results for Zr in OREAS 608b (Certified Value 214 ppm) | [27 empty] | Certified
Zr | Round | Replicate | Lab | Lab | Lab | Lab | Lab | Lab | Lab | Lab | Lab | Lab | Lab | Lab | Lab | Lab | Lab | Lab | Lab | Lab | Lab | Lab | Lab | Lab | Lab | Lab | Lab | Lab | 1
| No | No | 2.01 | 2.03 | 2.04 | 2.05 | 2.06 | 2.07 | 2.08 | 2.09 | 2.10 | 2.11 | 2.12 | 2.13 | 2.14 | 2.15 | 2.16 | 2.17 | 2.18 | 2.19 | 2.20 | 2.21 | 2.22 | 2.23 | 2.25 | 2.26 | 2.27 | 2.28 | ppm
|  |  | 4A*MS | 4A*MS | 4A*MS | 4A*MS | 4A*MS | 4A*OES/MS | 4A*OES/MS | 4A*OES | 4A*OES/MS | 4A*MS | 4A*MS | 4A*OES/MS | 4A*OES/MS | 4A*OES/MS | 4A*OES/MS | 4A*OES/MS | 4A*OES/MS | 4A*MS | 4A*MS | 4A*OES | 4A*MS | 4A*OES | 4A*OES/MS | 4A*OES | 4A*OES | 4A*MS | 0
0
| 1 | 1 | 214 | 210.4 | 190.8 | 207.5 | 215.7924 | 209 | 211 | 184.68 | 225 | 214 | 223.7 | 211 | 206 | 224 | 202 | 218 | 204.2 | 226 | 229 | 242.2 | 207.7 | 235.3697 | 247 | 202.2294 | 180.9 | 229 | 1
| 1 | 2 | 226 | 205.2 | 189.9 | 209.5 | 214.3301 | 211 | 216 | 181.7445 | 210 | 211 | 218.9 | 220 | 210 | 226 | 194 | 213 | 205.5 | 213 | 229 | 238.8 | 207.6 | 229.6616 | 248 | 213.4457 | 175.94 | 236 | 18
| 1 | 3 | 218 | 208.6 | 198.3 | 211.7 | 214.0326 | 219 | 214 | 187.2225 | 227 | 212 | 223.3 | 220 | 206 | 218 | 199 | 217 | 202.8 | 216 | 231 | 242.3 | 217 | 206.8554 | 258 | 204.0593 | 176.71 | 229 | 16
| 1 | 4 | 222 | 205.9 | 192.3 | 210.3 | 211.161 | 213 | 221 | 188.7235 | 213 | 215 | 212.4 | 222 | 202 | 218 | 214 | 212 | 204.8 | 214 | 219 | 243.2 | 214 | 231.8115 | 242 | 215.4415 | 172.09 | 235 | 213.8859
| 1 | 5 | 224 | 212.2 | 195 | 215.6 | 213.5276 | 215 | 216 | 184.933 | 219 | 213 | 214.9 | 218 | 205 | 217 | 208 | 217 | 200.2 | 215 | 224 | 234 | 220.9 | 288.8958 | 254 | 196.8599 | 173.4 | 229 | 71
| 1 | 6 | 218 | 204.8 | 202 | 210.4 | 213.4715 | 219 | 214 | 179.5025 | 209 | 212 | 216.4 | 214 | 202 | 222 | 189.5 | 220 | 199.6 | 215 | 231 | 247.2 | 215.4 | 206.1065 | 248 | 203.2267 | 174.72 | 231
| Mean |  | 220.3333 | 207.85 | 194.7167 | 210.8333 | 213.7192 | 214.3333 | 215.3333 | 184.4677 | 217.1667 | 212.8333 | 218.2667 | 217.5 | 205.1667 | 220.8333 | 201.0833 | 216.1667 | 202.85 | 216.5 | 227.1667 | 241.2833 | 213.7667 | 233.1167 | 249.5 | 205.8771 | 175.6267 | 231.5
| Median |  | 220 | 207.25 | 193.65 | 210.35 | 213.7801 | 214 | 215 | 184.8065 | 216 | 212.5 | 217.65 | 219 | 205.5 | 220 | 200.5 | 217 | 203.5 | 215 | 229 | 242.25 | 214.7 | 230.7365 | 248 | 203.643 | 175.33 | 230
| Std Dev. |  | 4.4572 | 3.0369 | 4.6978 | 2.7142 | 1.5108 | 4.1312 | 3.3267 | 3.4068 | 7.705 | 1.472 | 4.5715 | 4.1833 | 2.9944 | 3.7103 | 8.9912 | 3.0605 | 2.4591 | 4.7645 | 4.7504 | 4.467 | 5.2705 | 30.1637 | 5.648 | 7.1233 | 3.0779 | 3.2094
| Rel.Std.Dev. |  | 2.023% | 1.461% | 2.413% | 1.287% | 0.7069% | 1.927% | 1.545% | 1.847% | 3.548% | 0.6916% | 2.094% | 1.923% | 1.46% | 1.68% | 4.471% | 1.416% | 1.212% | 2.201% | 2.091% | 1.851% | 2.466% | 12.94% | 2.264% | 3.46% | 1.753% | 1.386%
| PDM3 |  | 3.014% | -2.822% | -8.962% | -1.427% | -0.07795% | 0.2092% | 0.6767% | -13.75% | 1.534% | -0.4921% | 2.048% | 1.69% | -4.077% | 3.248% | -5.986% | 1.066% | -5.16% | 1.222% | 6.209% | 12.81% | -0.05576% | 8.991% | 16.65% | -3.744% | -17.89% | 8.235%
| Z-Score (Absolute) |  | 0.57 | 0.73 | 2.09 | 0.42 | 0.12 | 0.05 | 0.05 | 3.15 | 0.24 | 0.21 | 0.36 | 0.28 | 1 | 0.62 | 1.43 | 0.14 | 1.24 | 0.17 | 1.28 | 2.75 | 0.11 | 1.9 | 3.6 | 0.93 | 4.07 | 1.73
Note on C17: Z-Scores have been calculated inclusive of individual outliers. In general, laboratory batches are rejected if Z-Score > 2.5.
Note on C35: Z-Scores have been calculated inclusive of individual outliers. In general, laboratory batches are rejected if Z-Score > 2.5.
Note on C53: Z-Scores have been calculated inclusive of individual outliers. In general, laboratory batches are rejected if Z-Score > 2.5.
Note on C71: Z-Scores have been calculated inclusive of individual outliers. In general, laboratory batches are rejected if Z-Score > 2.5.
Note on C89: Z-Scores have been calculated inclusive of individual outliers. In general, laboratory batches are rejected if Z-Score > 2.5.
Note on C107: Z-Scores have been calculated inclusive of individual outliers. In general, laboratory batches are rejected if Z-Score > 2.5.
Note on C126: Z-Scores have been calculated inclusive of individual outliers. In general, laboratory batches are rejected if Z-Score > 2.5.
Note on C144: Z-Scores have been calculated inclusive of individual outliers. In general, laboratory batches are rejected if Z-Score > 2.5.
Note on C162: Z-Scores have been calculated inclusive of individual outliers. In general, laboratory batches are rejected if Z-Score > 2.5.
Note on C180: Z-Scores have been calculated inclusive of individual outliers. In general, laboratory batches are rejected if Z-Score > 2.5.
Note on C198: Z-Scores have been calculated inclusive of individual outliers. In general, laboratory batches are rejected if Z-Score > 2.5.
Note on C217: Z-Scores have been calculated inclusive of individual outliers. In general, laboratory batches are rejected if Z-Score > 2.5.
Note on C235: Z-Scores have been calculated inclusive of individual outliers. In general, laboratory batches are rejected if Z-Score > 2.5.
Note on C253: Z-Scores have been calculated inclusive of individual outliers. In general, laboratory batches are rejected if Z-Score > 2.5.
Note on C271: Z-Scores have been calculated inclusive of individual outliers. In general, laboratory batches are rejected if Z-Score > 2.5.
Note on C289: Z-Scores have been calculated inclusive of individual outliers. In general, laboratory batches are rejected if Z-Score > 2.5.
Note on C308: Z-Scores have been calculated inclusive of individual outliers. In general, laboratory batches are rejected if Z-Score > 2.5.
Note on C326: Z-Scores have been calculated inclusive of individual outliers. In general, laboratory batches are rejected if Z-Score > 2.5.
Note on C344: Z-Scores have been calculated inclusive of individual outliers. In general, laboratory batches are rejected if Z-Score > 2.5.
Note on C363: Z-Scores have been calculated inclusive of individual outliers. In general, laboratory batches are rejected if Z-Score > 2.5.
Note on C382: Z-Scores have been calculated inclusive of individual outliers. In general, laboratory batches are rejected if Z-Score > 2.5.
Note on C401: Z-Scores have been calculated inclusive of individual outliers. In general, laboratory batches are rejected if Z-Score > 2.5.
Note on C420: Z-Scores have been calculated inclusive of individual outliers. In general, laboratory batches are rejected if Z-Score > 2.5.
Note on C438: Z-Scores have been calculated inclusive of individual outliers. In general, laboratory batches are rejected if Z-Score > 2.5.
Note on C457: Z-Scores have been calculated inclusive of individual outliers. In general, laboratory batches are rejected if Z-Score > 2.5.
Note on C476: Z-Scores have been calculated inclusive of individual outliers. In general, laboratory batches are rejected if Z-Score > 2.5.
Note on C494: Z-Scores have been calculated inclusive of individual outliers. In general, laboratory batches are rejected if Z-Score > 2.5.
Note on C512: Z-Scores have been calculated inclusive of individual outliers. In general, laboratory batches are rejected if Z-Score > 2.5.
Note on C530: Z-Scores have been calculated inclusive of individual outliers. In general, laboratory batches are rejected if Z-Score > 2.5.
Note on C548: Z-Scores have been calculated inclusive of individual outliers. In general, laboratory batches are rejected if Z-Score > 2.5.
Note on C566: Z-Scores have been calculated inclusive of individual outliers. In general, laboratory batches are rejected if Z-Score > 2.5.
Note on C584: Z-Scores have been calculated inclusive of individual outliers. In general, laboratory batches are rejected if Z-Score > 2.5.
Note on C603: Z-Scores have been calculated inclusive of individual outliers. In general, laboratory batches are rejected if Z-Score > 2.5.
Note on C621: Z-Scores have been calculated inclusive of individual outliers. In general, laboratory batches are rejected if Z-Score > 2.5.
Note on C640: Z-Scores have been calculated inclusive of individual outliers. In general, laboratory batches are rejected if Z-Score > 2.5.
Note on C658: Z-Scores have been calculated inclusive of individual outliers. In general, laboratory batches are rejected if Z-Score > 2.5.
Note on C677: Z-Scores have been calculated inclusive of individual outliers. In general, laboratory batches are rejected if Z-Score > 2.5.
Note on C695: Z-Scores have been calculated inclusive of individual outliers. In general, laboratory batches are rejected if Z-Score > 2.5.
Note on C713: Z-Scores have been calculated inclusive of individual outliers. In general, laboratory batches are rejected if Z-Score > 2.5.
Note on C732: Z-Scores have been calculated inclusive of individual outliers. In general, laboratory batches are rejected if Z-Score > 2.5.
Note on C750: Z-Scores have been calculated inclusive of individual outliers. In general, laboratory batches are rejected if Z-Score > 2.5.
Note on C768: Z-Scores have been calculated inclusive of individual outliers. In general, laboratory batches are rejected if Z-Score > 2.5.
Note on C786: Z-Scores have been calculated inclusive of individual outliers. In general, laboratory batches are rejected if Z-Score > 2.5.
Note on C804: Z-Scores have been calculated inclusive of individual outliers. In general, laboratory batches are rejected if Z-Score > 2.5.
Note on C823: Z-Scores have been calculated inclusive of individual outliers. In general, laboratory batches are rejected if Z-Score > 2.5.
Note on C841: Z-Scores have been calculated inclusive of individual outliers. In general, laboratory batches are rejected if Z-Score > 2.5.
Note on C860: Z-Scores have been calculated inclusive of individual outliers. In general, laboratory batches are rejected if Z-Score > 2.5.
Note on C879: Z-Scores have been calculated inclusive of individual outliers. In general, laboratory batches are rejected if Z-Score > 2.5.
Note on C897: Z-Scores have been calculated inclusive of individual outliers. In general, laboratory batches are rejected if Z-Score > 2.5.
Note on C915: Z-Scores have been calculated inclusive of individual outliers. In general, laboratory batches are rejected if Z-Score > 2.5.
Note on C934: Z-Scores have been calculated inclusive of individual outliers. In general, laboratory batches are rejected if Z-Score > 2.5.
Note on C952: Z-Scores have been calculated inclusive of individual outliers. In general, laboratory batches are rejected if Z-Score > 2.5.
Note on C971: Z-Scores have been calculated inclusive of individual outliers. In general, laboratory batches are rejected if Z-Score > 2.5.
Note on C989: Z-Scores have been calculated inclusive of individual outliers. In general, laboratory batches are rejected if Z-Score > 2.5.
Note on C1007: Z-Scores have been calculated inclusive of individual outliers. In general, laboratory batches are rejected if Z-Score > 2.5.
Note on C1026: Z-Scores have been calculated inclusive of individual outliers. In general, laboratory batches are rejected if Z-Score > 2.5.
Note on C1045: Z-Scores have been calculated inclusive of individual outliers. In general, laboratory batches are rejected if Z-Score > 2.5.
Note on C1063: Z-Scores have been calculated inclusive of individual outliers. In general, laboratory batches are rejected if Z-Score > 2.5.
Note on C1081: Z-Scores have been calculated inclusive of individual outliers. In general, laboratory batches are rejected if Z-Score > 2.5.
Note on C1100: Z-Scores have been calculated inclusive of individual outliers. In general, laboratory batches are rejected if Z-Score > 2.5.
Note on C1119: Z-Scores have been calculated inclusive of individual outliers. In general, laboratory batches are rejected if Z-Score > 2.5.
Note on C1137: Z-Scores have been calculated inclusive of individual outliers. In general, laboratory batches are rejected if Z-Score > 2.5.

## Aqua Regia
| Analytical results for Ag in OREAS 608b (Certified Value 14.8 ppm) | [27 empty] | Certified
Ag | Round | Replicate | Lab | Lab | Lab | Lab | Lab | Lab | Lab | Lab | Lab | Lab | Lab | Lab | Lab | Lab | Lab | Lab | Lab | Lab | Lab | Lab | Lab | Lab | Lab | Lab | Lab | Lab | 1
| No | No | 2.01 | 2.03 | 2.04 | 2.05 | 2.06 | 2.07 | 2.08 | 2.09 | 2.10 | 2.11 | 2.12 | 2.13 | 2.14 | 2.15 | 2.16 | 2.17 | 2.18 | 2.19 | 2.20 | 2.21 | 2.22 | 2.23 | 2.25 | 2.26 | 2.27 | 2.28 | ppm
|  |  | AR*OES | AR*MS | AR*MS | AR*MS | AR*MS | AR*OES/MS | AR*MS | AR*OES | AR*OES/MS | AR*OES/MS | AR*OES | AR*MS | AR*MS | AR*MS | AR*MS | AR*MS | AR*OES/MS | AR*OES | AR*MS | AR*OES | AR*MS | AR*OES | AR*MS | AR*OES/MS | AR*OES | AR*MS | 1
|  |  | 0.5g | 0.5g | 15g | 01g | 0.2g | 0.5g | 0.5g | 0.25g | 0.2g | 01g | 01g | 0.5g | 0.5g | 0.5g | 0.5g | 0.5g | 0.5g | 0.4g | 0.5g | 01g | 0.2g | 0.5g | 0.5g | 01g | 0.25g | 25g | 2
| 1 | 1 | 14.9 | 14.18 | 15.1 | 14.47 | 14.9069 | 15.4 | 15.1 | 14.4035 | 15.1 | 14.6 | 14.2 | 14.3 | 15.2 | 14.75 | 15.25 | 15.8 | 14.4 | 14.7 | 14.7 | 17.7 | 14.8 | 14.8147 | 3.23 | 15.009 | 13.8 | 15.32 | 1
| 1 | 2 | 14.8 | 13.634 | 15.2 | 14.39 | 15.1732 | 15.1 | 15.2 | 14.477 | 15.2 | 14.7 | 13.8 | 14.35 | 15.25 | 14.65 | 14.75 | 15.9 | 14.6 | 14.7 | 14.6 | 17.23 | 14.69 | 33.4778 | 3.49 | 15.1237 | 13.67 | 15.59 | 22
| 1 | 3 | 14.9 | 13.973 | 15.1 | 14.69 | 14.9118 | 15.3 | 15 | 14.3615 | 15.1 | 14.8 | 13.8 | 14.05 | 15.65 | 14.6 | 15.45 | 15.45 | 14.3 | 14.7 | 14.8 | 17.44 | 15.51 | 15.1514 | 2.44 | 15.0102 | 13.59 | 16.04 | 16
| 1 | 4 | 14.9 | 14.134 | 15 | 14.65 | 14.974 | 15 | 15.2 | 14.372 | 15.1 | 14.6 | 14.3 | 14.3 | 15.4 | 14.85 | 15.25 | 15.95 | 14.2 | 14.7 | 15 | 17.49 | 15.57 | 15.2542 | 3.6 | 15.0153 | 13.73 | 15.84 | 14.8371
| 1 | 5 | 14.8 | 13.64 | 15.1 | 14.47 | 14.818 | 15.1 | 15.2 | 14.96 | 14.7 | 14.8 | 13.8 | 14.45 | 15.75 | 14.8 | 15.3 | 16.15 | 14.4 | 14.5 | 15.1 | 17.53 | 14.55 | 14.7112 | 4.97 | 15.1113 | 13.86 | 15.86 | 73
| 1 | 6 | 15 | 13.387 | 15.2 | 14.55 | 14.8149 | 15.7 | 15.1 | 15.128 | 14.9 | 14.9 | 13.9 | 14.6 | 15.7 | 15.1 | 15.65 | 15.95 | 14.1 | 14.8 | 14.7 | 17.46 | 14.68 | 14.8777 | 2.84 | 15.0038 | 13.69 | 15.94
| Mean |  | 14.8833 | 13.8247 | 15.1167 | 14.5367 | 14.9331 | 15.2667 | 15.1333 | 14.617 | 15.0167 | 14.7333 | 13.9667 | 14.3417 | 15.4917 | 14.7917 | 15.275 | 15.8667 | 14.3333 | 14.6833 | 14.8167 | 17.475 | 14.9667 | 18.0478 | 3.4283 | 15.0456 | 13.7233 | 15.765
| Median |  | 14.9 | 13.8065 | 15.1 | 14.51 | 14.9093 | 15.2 | 15.15 | 14.4403 | 15.1 | 14.75 | 13.85 | 14.325 | 15.525 | 14.775 | 15.275 | 15.925 | 14.35 | 14.7 | 14.75 | 17.475 | 14.745 | 15.0145 | 3.36 | 15.0128 | 13.71 | 15.85
| Std Dev. |  | 0.075277 | 0.31811 | 0.075277 | 0.1157 | 0.13241 | 0.2582 | 0.08165 | 0.33742 | 0.18348 | 0.12111 | 0.22509 | 0.1828 | 0.23962 | 0.17725 | 0.29958 | 0.23381 | 0.17512 | 0.098319 | 0.19408 | 0.15189 | 0.45152 | 7.5619 | 0.86859 | 0.055987 | 0.096264 | 0.2644
| Rel.Std.Dev. |  | 0.5058% | 2.301% | 0.498% | 0.7959% | 0.8867% | 1.691% | 0.5395% | 2.308% | 1.222% | 0.822% | 1.612% | 1.275% | 1.547% | 1.198% | 1.961% | 1.474% | 1.222% | 0.6696% | 1.31% | 0.8692% | 3.017% | 41.9% | 25.34% | 0.3721% | 0.7015% | 1.677%
| PDM3 |  | 0.3116% | -6.824% | 1.884% | -2.025% | 0.6472% | 2.895% | 1.997% | -1.483% | 1.21% | -0.6994% | -5.867% | -3.339% | 4.412% | -0.3062% | 2.951% | 6.939% | -3.395% | -1.036% | -0.1378% | 17.78% | 0.8732% | 21.64% | -76.89% | 1.405% | -7.507% | 6.254%
| Z-Score (Absolute) |  | 0.05 | 2.02 | 0.39 | 0.69 | 0.05 | 0.67 | 0.42 | 0.54 | 0.2 | 0.33 | 1.75 | 1.05 | 1.08 | 0.22 | 0.68 | 1.78 | 1.07 | 0.42 | 0.17 | 4.77 | 0.11 | 5.84 | 21.35 | 0.26 | 2.2 | 1.59
| Analytical results for Al in OREAS 608b (Certified Value 0.836 wt.%) | [27 empty] | Certified
Al | Round | Replicate | Lab | Lab | Lab | Lab | Lab | Lab | Lab | Lab | Lab | Lab | Lab | Lab | Lab | Lab | Lab | Lab | Lab | Lab | Lab | Lab | Lab | Lab | Lab |  |  |  | 1
| No | No | 2.01 | 2.03 | 2.04 | 2.05 | 2.06 | 2.07 | 2.08 | 2.10 | 2.11 | 2.12 | 2.13 | 2.14 | 2.15 | 2.16 | 2.17 | 2.19 | 2.20 | 2.21 | 2.22 | 2.23 | 2.25 | 2.26 | 2.27 |  |  |  | wt.%
|  |  | AR*OES | AR*MS | AR*MS | AR*OES | AR*MS | AR*OES/MS | AR*MS | AR*OES/MS | AR*OES/MS | AR*OES | AR*MS | AR*MS | AR*MS | AR*MS | AR*MS | AR*OES | AR*OES | AR*OES | AR*OES/MS | AR*OES | AR*OES | AR*OES/MS | AR*OES |  |  |  | 3
|  |  | 0.5g | 0.5g | 15g | 01g | 0.2g | 0.5g | 0.5g | 0.2g | 01g | 01g | 0.5g | 0.5g | 0.5g | 0.5g | 0.5g | 0.4g | 0.5g | 01g | 0.2g | 0.5g | 0.5g | 01g | 0.25g |  |  |  | 3
| 1 | 1 | 0.89 | 0.76 | 0.88 | 0.8585 | 0.82041 | 0.9 | 0.61 | 0.81 | 1.11 | 1.1084 | 0.8 | 0.83 | 0.83 | 0.92 | 0.86 | 0.897 | 0.527 | 0.75 | 0.82 | 1.0331 | 0.714 | 0.80711 | 0.91838 |  |  |  | 1
| 1 | 2 | 0.89 | 0.76 | 0.87 | 0.81 | 0.84393 | 0.85 | 0.63 | 0.81 | 1.11 | 1.0955 | 0.79 | 0.84 | 0.82 | 0.93 | 0.86 | 0.897 | 0.872 | 0.74 | 0.8 | 0.8339 | 0.714 | 0.82109 | 0.92426 |  |  |  | 0
| 1 | 3 | 0.87 | 0.79 | 0.88 | 0.8691 | 0.81607 | 0.86 | 0.62 | 0.81 | 1.12 | 1.087 | 0.81 | 0.83 | 0.83 | 0.94 | 0.87 | 0.872 | 0.757 | 0.76 | 0.84 | 0.8411 | 0.72 | 0.83194 | 0.92669 |  |  |  | 16
| 1 | 4 | 0.89 | 0.81 | 0.87 | 0.832 | 0.84279 | 0.81 | 0.61 | 0.81 | 1.11 | 1.0923 | 0.8 | 0.84 | 0.83 | 0.91 | 0.85 | 0.874 | 0.85 | 0.75 | 0.85 | 0.9217 | 0.72 | 0.82372 | 0.88806 |  |  |  | 0.83615
| 1 | 5 | 0.87 | 0.79 | 0.87 | 0.831 | 0.80331 | 0.89 | 0.62 | 0.75 | 1.08 | 1.0867 | 0.81 | 0.82 | 0.81 | 0.93 | 0.87 | 0.882 | 0.829 | 0.76 | 0.87 | 0.7981 | 0.688 | 0.83024 | 0.9851 |  |  |  | 74
| 1 | 6 | 0.89 | 0.77 | 0.87 | 0.805 | 0.80542 | 0.85 | 0.64 | 0.81 | 1.1 | 1.0653 | 0.8 | 0.84 | 0.82 | 0.94 | 0.85 | 0.88 | 0.84 | 0.72 | 0.82 | 0.9088 | 0.72 | 0.80452 | 0.88897
| Mean |  | 0.88333 | 0.78 | 0.87333 | 0.83427 | 0.82199 | 0.86 | 0.62167 | 0.8 | 1.105 | 1.0892 | 0.80167 | 0.83333 | 0.82333 | 0.92833 | 0.86 | 0.88367 | 0.77917 | 0.74667 | 0.83333 | 0.88945 | 0.71267 | 0.81977 | 0.92191
| Median |  | 0.89 | 0.78 | 0.87 | 0.8315 | 0.81824 | 0.855 | 0.62 | 0.81 | 1.11 | 1.0897 | 0.8 | 0.835 | 0.825 | 0.93 | 0.86 | 0.881 | 0.8345 | 0.75 | 0.83 | 0.87495 | 0.717 | 0.82241 | 0.92132
| Std Dev. |  | 0.010328 | 0.02 | 0.005164 | 0.025541 | 0.017747 | 0.032249 | 0.01169 | 0.024495 | 0.013784 | 0.014144 | 0.0075277 | 0.008165 | 0.008165 | 0.01169 | 0.0089443 | 0.010967 | 0.12954 | 0.015055 | 0.025033 | 0.084638 | 0.012437 | 0.011559 | 0.035395
| Rel.Std.Dev. |  | 1.169% | 2.564% | 0.5913% | 3.062% | 2.159% | 3.75% | 1.881% | 3.062% | 1.247% | 1.299% | 0.939% | 0.9798% | 0.9917% | 1.259% | 1.04% | 1.241% | 16.63% | 2.016% | 3.004% | 9.516% | 1.745% | 1.41% | 3.839%
| PDM3 |  | 5.644% | -6.715% | 4.448% | -0.2247% | -1.693% | 2.853% | -25.65% | -4.323% | 32.15% | 30.26% | -4.124% | -0.3363% | -1.532% | 11.03% | 2.853% | 5.683% | -6.814% | -10.7% | -0.3363% | 6.375% | -14.77% | -1.958% | 10.26%
| Z-Score (Absolute) |  | 0.67 | 0.72 | 0.54 | 0.01 | 0.15 | 0.36 | 2.85 | 0.45 | 3.66 | 3.45 | 0.43 | 0 | 0.13 | 1.28 | 0.36 | 0.68 | 0.73 | 1.17 | 0 | 0.76 | 1.63 | 0.18 | 1.19
| Analytical results for As in OREAS 608b (Certified Value 255 ppm) | [27 empty] | Certified
As | Round | Replicate | Lab | Lab | Lab | Lab | Lab | Lab | Lab | Lab | Lab | Lab | Lab | Lab | Lab | Lab | Lab | Lab | Lab | Lab | Lab | Lab | Lab | Lab | Lab | Lab | Lab | Lab | 1
| No | No | 2.01 | 2.03 | 2.04 | 2.05 | 2.06 | 2.07 | 2.08 | 2.09 | 2.10 | 2.11 | 2.12 | 2.13 | 2.14 | 2.15 | 2.16 | 2.17 | 2.18 | 2.19 | 2.20 | 2.21 | 2.22 | 2.23 | 2.25 | 2.26 | 2.27 | 2.28 | ppm
|  |  | AR*OES | AR*MS | AR*MS | AR*MS | AR*MS | AR*OES/MS | AR*MS | AR*OES | AR*OES/MS | AR*OES/MS | AR*MS | AR*MS | AR*MS | AR*MS | AR*MS | AR*MS | AR*OES/MS | AR*MS | AR*MS | AR*OES | AR*MS | AR*OES | AR*MS | AR*OES/MS | AR*OES | AR*MS | 0
|  |  | 0.5g | 0.5g | 15g | 01g | 0.2g | 0.5g | 0.5g | 0.25g | 0.2g | 01g | 01g | 0.5g | 0.5g | 0.5g | 0.5g | 0.5g | 0.5g | 0.4g | 0.5g | 01g | 0.2g | 0.5g | 0.5g | 01g | 0.25g | 25g | 0
| 1 | 1 | 266 | 252.8 | 264.1 | 269 | 262.3602 | 254 | 253 | 257.661 | 257 | 274 | 251 | 262 | 271 | 259 | 274 | 270 | 232.4 | 203 | 264 | 233 | 254.5 | 241.1331 | 252 | 217.4518 | 239.501 | 231 | 1
| 1 | 2 | 271 | 250.2 | 264.9 | 261 | 266.8885 | 252 | 256 | 257.749 | 256 | 261 | 246 | 262 | 267 | 258 | 277 | 273 | 235.7 | 210 | 273 | 235.7 | 251.5 | 247.7957 | 252 | 222.0241 | 238.636 | 224 | 12
| 1 | 3 | 268 | 254.3 | 264.6 | 266 | 262.0775 | 257 | 256 | 253.31 | 256 | 270 | 245 | 263 | 270 | 258 | 279 | 268 | 231.3 | 205 | 276 | 239.4 | 271.3 | 236.7209 | 244 | 218.3824 | 236.717 | 236 | 16
| 1 | 4 | 268 | 255.6 | 263.2 | 270 | 263.6142 | 251 | 260 | 255.967 | 258 | 269 | 254 | 261 | 269 | 260 | 273 | 273 | 229.7 | 209 | 276 | 235.2 | 270.3 | 244.8645 | 253 | 220.9209 | 241.597 | 240 | 254.9935
| 1 | 5 | 263 | 251 | 261.1 | 268 | 256.3119 | 251 | 257 | 252.2245 | 259 | 261 | 242 | 263 | 268 | 259 | 281 | 275 | 232.6 | 209 | 286 | 242.9 | 254.9 | 241.9284 | 252 | 217.4434 | 239.529 | 235 | 75
| 1 | 6 | 268 | 251.9 | 263.5 | 264 | 257.0655 | 259 | 256 | 256.208 | 258 | 270 | 243 | 262 | 270 | 257 | 280 | 267 | 227.4 | 213 | 277 | 231.2 | 249.2 | 238.4767 | 248 | 222.1813 | 240.49 | 237
| Mean |  | 267.3333 | 252.6333 | 263.5667 | 266.3333 | 261.3863 | 254 | 256.3333 | 255.5199 | 257.3333 | 267.5 | 246.8333 | 262.1667 | 269.1667 | 258.5 | 277.3333 | 271 | 231.5167 | 208.1667 | 275.3333 | 236.2333 | 258.6167 | 241.8199 | 250.1667 | 219.734 | 239.4117 | 233.8333
| Median |  | 268 | 252.35 | 263.8 | 267 | 262.2189 | 253 | 256 | 256.0875 | 257.5 | 269.5 | 245.5 | 262 | 269.5 | 258.5 | 278 | 271.5 | 231.85 | 209 | 276 | 235.45 | 254.7 | 241.5308 | 252 | 219.6517 | 239.515 | 235.5
| Std Dev. |  | 2.6583 | 2.0363 | 1.3677 | 3.3862 | 4.027 | 3.3466 | 2.2509 | 2.279 | 1.2111 | 5.3198 | 4.7081 | 0.75277 | 1.472 | 1.0488 | 3.266 | 3.1623 | 2.8195 | 3.6009 | 7.0899 | 4.2805 | 9.669 | 4.0655 | 3.4881 | 2.2327 | 1.6627 | 5.6362
| Rel.Std.Dev. |  | 0.9944% | 0.806% | 0.5189% | 1.271% | 1.541% | 1.318% | 0.8781% | 0.8919% | 0.4706% | 1.989% | 1.907% | 0.2871% | 0.5469% | 0.4057% | 1.178% | 1.167% | 1.218% | 1.73% | 2.575% | 1.812% | 3.739% | 1.681% | 1.394% | 1.016% | 0.6945% | 2.41%
| PDM3 |  | 4.839% | -0.9256% | 3.362% | 4.447% | 2.507% | -0.3896% | 0.5254% | 0.2064% | 0.9176% | 4.905% | -3.2% | 2.813% | 5.558% | 1.375% | 8.761% | 6.277% | -9.207% | -18.36% | 7.977% | -7.357% | 1.421% | -5.166% | -1.893% | -13.83% | -6.111% | -8.298%
| Z-Score (Absolute) |  | 0.69 | 0.28 | 0.44 | 0.62 | 0.3 | 0.19 | 0.03 | 0.09 | 0.03 | 0.7 | 0.66 | 0.35 | 0.81 | 0.11 | 1.35 | 0.93 | 1.67 | 3.2 | 1.22 | 1.36 | 0.12 | 0.99 | 0.44 | 2.44 | 1.15 | 1.51
| Analytical results for B in OREAS 608b (Certified Value < 10 ppm) | [27 empty] | Certified
B | Round | Replicate | 2.01: Lab; 2.03: Lab; 2.04: Lab; 2.05: Lab; 2.06: Lab; 2.07: Lab; 2.08: Lab; 2.09: Lab; 2.10: Lab; 2.11: Lab; 2.12: Lab; 2.13: Lab; 2.14: Lab | 1
| No | No | 2.01: 2.01; 2.03: 2.03; 2.04: 2.04; 2.05: 2.06; 2.06: 2.07; 2.07: 2.08; 2.08: 2.13; 2.09: 2.14; 2.10: 2.15; 2.11: 2.16; 2.12: 2.17; 2.13: 2.23; 2.14: 2.26 | ppm
|  |  | 2.01: AR*MS; 2.03: AR*MS; 2.04: AR*MS; 2.05: AR*MS; 2.06: AR*OES/MS; 2.07: AR*MS; 2.08: AR*MS; 2.09: AR*MS; 2.10: AR*MS; 2.11: AR*MS; 2.12: AR*MS; 2.13: AR*OES; 2.14: AR*OES/MS | 1
|  |  | 2.01: 0.5g; 2.03: 0.5g; 2.04: 15g; 2.05: 0.2g; 2.06: 0.5g; 2.07: 0.5g; 2.08: 0.5g; 2.09: 0.5g; 2.10: 0.5g; 2.11: 0.5g; 2.12: 0.5g; 2.13: 0.5g; 2.14: 01g | 1
| 1 | 1 | 2.01: < 10; 2.03: < 20; 2.04: 1; 2.05: < 2; 2.06: 2; 2.07: 1.8; 2.08: < 10; 2.09: < 10; 2.10: < 10; 2.11: < 10; 2.12: < 10; 2.13: < 0.1; 2.14: < 10 | 1
| 1 | 2 | 2.01: < 10; 2.03: < 20; 2.04: 1; 2.05: < 2; 2.06: 2; 2.07: 2; 2.08: < 10; 2.09: < 10; 2.10: < 10; 2.11: < 10; 2.12: < 10; 2.13: < 0.1; 2.14: < 10 | 3
| 1 | 3 | 2.01: < 10; 2.03: < 20; 2.04: 1; 2.05: < 2; 2.06: 2; 2.07: 1.7; 2.08: < 10; 2.09: < 10; 2.10: < 10; 2.11: < 10; 2.12: < 10; 2.13: < 0.1; 2.14: < 10 | 16
| 1 | 4 | 2.01: < 10; 2.03: < 20; 2.04: 1; 2.05: < 2; 2.06: 2; 2.07: 1.8; 2.08: < 10; 2.09: < 10; 2.10: < 10; 2.11: < 10; 2.12: < 10; 2.13: < 0.1; 2.14: < 10 | < 10
| 1 | 5 | 2.01: < 10; 2.03: < 20; 2.04: 1; 2.05: < 2; 2.06: 2; 2.07: 1.8; 2.08: < 10; 2.09: < 10; 2.10: < 10; 2.11: < 10; 2.12: < 10; 2.13: < 0.1; 2.14: < 10 | 76
| 1 | 6 | 2.01: < 10; 2.03: < 20; 2.04: 1; 2.05: < 2; 2.06: 2; 2.07: 1.6; 2.08: < 10; 2.09: < 10; 2.10: < 10; 2.11: < 10; 2.12: < 10; 2.13: < 0.1; 2.14: < 10
| Mean |  | 2.04: 1; 2.06: 2; 2.07: 1.7833
| Median |  | 2.04: 1; 2.06: 2; 2.07: 1.8
| Std Dev. |  | 2.04: 0; 2.06: 0; 2.07: 0.13292
| Rel.Std.Dev. |  | 2.04: 0%; 2.06: 0%; 2.07: 7.453%
PDM3
Z-Score (Absolute) | bar: 2.01 to 2.14
| Analytical results for Ba in OREAS 608b (Certified Value 341 ppm) | [27 empty] | Certified
Ba | Round | Replicate | Lab | Lab | Lab | Lab | Lab | Lab | Lab | Lab | Lab | Lab | Lab | Lab | Lab | Lab | Lab | Lab | Lab | Lab | Lab | Lab | Lab | Lab | Lab |  |  |  | 1
| No | No | 2.01 | 2.03 | 2.04 | 2.05 | 2.06 | 2.07 | 2.08 | 2.11 | 2.12 | 2.13 | 2.14 | 2.15 | 2.16 | 2.17 | 2.19 | 2.20 | 2.21 | 2.22 | 2.23 | 2.25 | 2.26 | 2.27 | 2.28 |  |  |  | ppm
|  |  | AR*MS | AR*MS | AR*MS | AR*MS | AR*MS | AR*OES/MS | AR*MS | AR*OES/MS | AR*MS | AR*MS | AR*MS | AR*MS | AR*MS | AR*MS | AR*MS | AR*MS | AR*OES | AR*OES/MS | AR*OES | AR*OES | AR*OES/MS | AR*OES | AR*MS |  |  |  | 0
|  |  | 0.5g | 0.5g | 15g | 01g | 0.2g | 0.5g | 0.5g | 01g | 01g | 0.5g | 0.5g | 0.5g | 0.5g | 0.5g | 0.4g | 0.5g | 01g | 0.2g | 0.5g | 0.5g | 01g | 0.25g | 25g |  |  |  | 0
| 1 | 1 | 116 | 344.9 | 256 | 342 | 371.0406 | 32.9 | 367 | 392 | 393 | 300 | 250 | 320 | 380 | 290 | 237 | 109 | 364.9 | 391 | 477.9246 | 52 | 340.6111 | 367.024 | 119 |  |  |  | 1
| 1 | 2 | 101 | 344.4 | 238 | 333 | 381.0857 | 35.6 | 367 | 392 | 392 | 310 | 270 | 300 | 390 | 270 | 220 | 100 | 367.1 | 389 | 411.0986 | 54 | 337.1172 | 373.328 | 91 |  |  |  | 24
| 1 | 3 | 101 | 364.6 | 225 | 343 | 372.2962 | 37.2 | 368 | 400 | 397 | 310 | 280 | 310 | 400 | 310 | 213 | 109 | 365.3 | 390 | 408.7478 | 52 | 326.0514 | 369.371 | 143 |  |  |  | 16
| 1 | 4 | 106 | 365.8 | 179 | 342 | 377.0319 | 39.7 | 372 | 391 | 407 | 310 | 240 | 320 | 390 | 320 | 234 | 106 | 370.5 | 394 | 430.5871 | 56 | 323.1103 | 369.826 | 117 |  |  |  | 340.7936
| 1 | 5 | 114 | 356.4 | 184 | 349 | 372.3202 | 40.4 | 365 | 392 | 393 | 310 | 290 | 260 | 390 | 310 | 230 | 110 | 368.5 | 397 | 587.0517 | 50 | 341.7398 | 374.052 | 86.3 |  |  |  | 77
| 1 | 6 | 112 | 355.4 | 199 | 340 | 379.4651 | 36.5 | 370 | 385 | 395 | 300 | 230 | 320 | 400 | 330 | 213 | 105 | 355.5 | 392 | 426.6252 | 53 | 331.8079 | 370.154 | 80.2
| Mean |  | 108.3333 | 355.25 | 213.5 | 341.5 | 375.54 | 37.05 | 368.1667 | 392 | 396.1667 | 306.6667 | 260 | 305 | 391.6667 | 305 | 224.5 | 106.5 | 365.3 | 392.1667 | 457.0058 | 52.8333 | 333.4063 | 370.6258 | 106.0833
| Median |  | 109 | 355.9 | 212 | 342 | 374.6761 | 36.85 | 367.5 | 392 | 394 | 310 | 260 | 315 | 390 | 310 | 225 | 107.5 | 366.2 | 391.5 | 428.6062 | 52.5 | 334.4625 | 369.99 | 104
| Std Dev. |  | 6.5929 | 9.2186 | 31.0145 | 5.1672 | 4.2313 | 2.753 | 2.4833 | 4.7749 | 5.6006 | 5.164 | 23.6643 | 23.4521 | 7.5277 | 21.6795 | 10.5972 | 3.7283 | 5.2291 | 2.9269 | 68.4204 | 2.0412 | 7.7173 | 2.6249 | 24.2392
| Rel.Std.Dev. |  | 6.086% | 2.595% | 14.53% | 1.513% | 1.127% | 7.43% | 0.6745% | 1.218% | 1.414% | 1.684% | 9.102% | 7.689% | 1.922% | 7.108% | 4.72% | 3.501% | 1.431% | 0.7463% | 14.97% | 3.864% | 2.315% | 0.7082% | 22.85%
| PDM3 |  | -68.21% | 4.242% | -37.35% | 0.2073% | 10.2% | -89.13% | 8.032% | 15.03% | 16.25% | -10.01% | -23.71% | -10.5% | 14.93% | -10.5% | -34.12% | -68.75% | 7.191% | 15.07% | 34.1% | -84.5% | -2.168% | 8.754% | -68.87%
| Z-Score (Absolute) |  | 2.59 | 0.25 | 1.38 | 0.09 | 0.48 | 3.41 | 0.4 | 0.67 | 0.72 | 0.31 | 0.84 | 0.33 | 0.67 | 0.33 | 1.25 | 2.61 | 0.37 | 0.68 | 1.42 | 3.23 | 0 | 0.43 | 2.62
| Analytical results for Be in OREAS 608b (Certified Value 0.45 ppm) | [27 empty] | Certified
Be | Round | Replicate | Lab | Lab | Lab | Lab | Lab | Lab | Lab | Lab | Lab | Lab | Lab | Lab | Lab | Lab | Lab | Lab | Lab | Lab | Lab | Lab | Lab | Lab | Lab |  |  |  | 1
| No | No | 2.01 | 2.03 | 2.05 | 2.06 | 2.07 | 2.08 | 2.09 | 2.11 | 2.12 | 2.13 | 2.14 | 2.15 | 2.16 | 2.17 | 2.19 | 2.20 | 2.21 | 2.22 | 2.23 | 2.25 | 2.26 | 2.27 | 2.28 |  |  |  | ppm
|  |  | AR*MS | AR*MS | AR*MS | AR*MS | AR*OES/MS | AR*MS | AR*MS | AR*OES/MS | AR*MS | AR*MS | AR*MS | AR*MS | AR*MS | AR*MS | AR*MS | AR*MS | AR*OES | AR*MS | AR*OES | AR*MS | AR*OES/MS | AR*OES | AR*MS |  |  |  | 2
|  |  | 0.5g | 0.5g | 01g | 0.2g | 0.5g | 0.5g | 0.25g | 01g | 01g | 0.5g | 0.5g | 0.5g | 0.5g | 0.5g | 0.4g | 0.5g | 01g | 0.2g | 0.5g | 0.5g | 01g | 0.25g | 25g |  |  |  | 2
| 1 | 1 | 0.56 | 0.5 | 0.45 | < 0.5 | 0.5 | 0.4 | 0.4663 | 0.6 | 0.5 | 0.43 | 0.45 | 0.42 | 0.47 | 0.45 | 0.4 | 0.31 | < 2 | 0.29 | 0.7746 | 0.4 | < 0.5 | < 5 | 0.43 |  |  |  | 1
| 1 | 2 | 0.51 | 0.5 | 0.44 | < 0.5 | 0.4 | 0.42 | 0.4244 | 0.5 | 0.53 | 0.42 | 0.46 | 0.42 | 0.48 | 0.45 | 0.4 | 0.37 | < 2 | 0.32 | 0.6735 | 0.4 | < 0.5 | < 5 | 0.42 |  |  |  | 25
| 1 | 3 | 0.52 | 0.6 | 0.44 | < 0.5 | 0.5 | 0.37 | 0.4457 | 0.6 | 0.51 | 0.43 | 0.45 | 0.42 | 0.48 | 0.45 | 0.39 | 0.44 | < 2 | 0.34 | 0.7577 | 0.4 | < 0.5 | < 5 | 0.44 |  |  |  | 16
| 1 | 4 | 0.51 | 0.6 | 0.42 | < 0.5 | 0.5 | 0.54 | 0.4594 | 0.6 | 0.52 | 0.42 | 0.45 | 0.42 | 0.47 | 0.45 | 0.43 | 0.51 | < 2 | 0.33 | 0.7692 | 0.41 | < 0.5 | < 5 | 0.42 |  |  |  | 0.44778
| 1 | 5 | 0.57 | 0.6 | 0.47 | < 0.5 | 0.5 | 0.42 | 0.47 | 0.5 | 0.5 | 0.43 | 0.45 | 0.41 | 0.48 | 0.45 | 0.41 | 0.61 | < 2 | 0.35 | 0.717 | 0.41 | < 0.5 | < 5 | 0.4 |  |  |  | 78
| 1 | 6 | 0.53 | 0.5 | 0.45 | < 0.5 | 0.5 | 0.49 | 0.4201 | 0.6 | 0.51 | 0.42 | 0.45 | 0.42 | 0.48 | 0.45 | 0.4 | 0.67 | < 2 | 0.28 | 0.7599 | 0.39 | < 0.5 | < 5 | 0.41
| Mean |  | 0.53333 | 0.55 | 0.445 |  | 0.48333 | 0.44 | 0.44765 | 0.56667 | 0.51167 | 0.425 | 0.45167 | 0.41833 | 0.47667 | 0.45 | 0.405 | 0.485 |  | 0.31833 | 0.74198 | 0.40167 |  |  | 0.42
| Median |  | 0.525 | 0.55 | 0.445 |  | 0.5 | 0.42 | 0.45255 | 0.6 | 0.51 | 0.425 | 0.45 | 0.42 | 0.48 | 0.45 | 0.4 | 0.475 |  | 0.325 | 0.7588 | 0.4 |  |  | 0.42
| Std Dev. |  | 0.02582 | 0.054772 | 0.016432 |  | 0.040825 | 0.062929 | 0.021395 | 0.05164 | 0.01169 | 0.0054772 | 0.0040825 | 0.0040825 | 0.005164 | 0 | 0.013784 | 0.13882 |  | 0.027869 | 0.039209 | 0.0075277 |  |  | 0.014142
| Rel.Std.Dev. |  | 4.841% | 9.959% | 3.693% |  | 8.447% | 14.3% | 4.779% | 9.113% | 2.285% | 1.289% | 0.9039% | 0.9759% | 1.083% | 0% | 3.403% | 28.62% |  | 8.755% | 5.284% | 1.874% |  |  | 3.367%
| PDM3 |  | 19.1% | 22.83% | -0.6218% |  | 7.939% | -1.738% | -0.03004% | 26.55% | 14.27% | -5.088% | 0.867% | -6.577% | 6.45% | 0.4948% | -9.555% | 8.311% |  | -28.91% | 65.7% | -10.3% |  |  | -6.205%
| Z-Score (Absolute) |  | 1.47 | NA | 0.02 | 3.31 | NA | 0.11 | 0.02 | NA | 1.1 | 0.36 | 0.09 | 0.47 | 0.51 | 0.06 | 0.7 | 0.65 | 9.33 | 2.16 | 4.98 | 0.75 | 3.31 | 34.62 | 0.44
Results from laboratories 2.03, 2.07 and 2.11 were removed due to their 0.1 ppm reading resolution.
| Analytical results for Bi in OREAS 608b (Certified Value 15.7 ppm) | [27 empty] | Certified
Bi | Round | Replicate | Lab | Lab | Lab | Lab | Lab | Lab | Lab | Lab | Lab | Lab | Lab | Lab | Lab | Lab | Lab | Lab | Lab | Lab | Lab | Lab | Lab | Lab | Lab | Lab | Lab |  | 1
| No | No | 2.01 | 2.03 | 2.04 | 2.05 | 2.06 | 2.07 | 2.08 | 2.10 | 2.11 | 2.12 | 2.13 | 2.14 | 2.15 | 2.16 | 2.17 | 2.18 | 2.19 | 2.20 | 2.21 | 2.22 | 2.23 | 2.25 | 2.26 | 2.27 | 2.28 |  | ppm
|  |  | AR*MS | AR*MS | AR*MS | AR*MS | AR*MS | AR*OES/MS | AR*MS | AR*OES/MS | AR*OES/MS | AR*MS | AR*MS | AR*MS | AR*MS | AR*MS | AR*MS | AR*OES/MS | AR*MS | AR*MS | AR*OES | AR*MS | AR*OES | AR*MS | AR*OES/MS | AR*OES | AR*MS |  | 1
|  |  | 0.5g | 0.5g | 15g | 01g | 0.2g | 0.5g | 0.5g | 0.2g | 01g | 01g | 0.5g | 0.5g | 0.5g | 0.5g | 0.5g | 0.5g | 0.4g | 0.5g | 01g | 0.2g | 0.5g | 0.5g | 01g | 0.25g | 25g |  | 2
| 1 | 1 | 14.88 | 15.53 | 17.5 | 16.19 | 15.6401 | 15.8 | 16.4 | 15.89 | 14.7 | 16.11 | 15.5 | 15.3 | 17.55 | 15.3 | 16.45 | 16.98 | 13.15 | 15.3 | 12 | 15.04 | 21.214 | 16.6 | 14.8922 | 13.261 | 13.1 |  | 1
| 1 | 2 | 14.49 | 15.55 | 17.3 | 16.16 | 16.2516 | 15.4 | 16.3 | 16.08 | 14.9 | 15.68 | 15.7 | 14.95 | 17.2 | 15.35 | 16.6 | 16.98 | 13.54 | 15.1 | 11.9 | 14.71 | 25.1968 | 18.1 | 15.1563 | 11.898 | 13.37 |  | 26
| 1 | 3 | 14.69 | 15.5 | 18 | 16.55 | 15.7809 | 16.1 | 16.3 | 15.63 | 14.8 | 15.55 | 15.35 | 15.8 | 16.8 | 15.35 | 16.35 | 16.98 | 13.01 | 15.3 | 12.9 | 15.73 | 18.8123 | 16.4 | 15.089 | 13.164 | 13.95 |  | 16
| 1 | 4 | 14.68 | 15.39 | 17.4 | 16.38 | 15.4885 | 15.3 | 16.7 | 15.72 | 15 | 16.26 | 15.9 | 15.2 | 17.5 | 15.5 | 17.1 | 16.98 | 13.31 | 15.6 | 12.7 | 16.01 | 16.9276 | 17 | 15.1035 | 13.502 | 14.15 |  | 15.6896
| 1 | 5 | 14.87 | 15.26 | 17.2 | 16.42 | 15.3797 | 15.2 | 16.3 | 15.52 | 15 | 15.6 | 15.9 | 15.15 | 17.55 | 15.5 | 16.8 | 16.98 | 13.27 | 15.5 | 13.2 | 14.92 | 24.3863 | 17.5 | 15.1977 | 11.837 | 14.15 |  | 79
| 1 | 6 | 14.87 | 14.99 | 17.4 | 15.98 | 15.9355 | 15.8 | 16.4 | 15.85 | 14.7 | 15.92 | 16.05 | 14.85 | 17.55 | 15.5 | 16.85 | 16.98 | 13.35 | 15.3 | 11.8 | 14.85 | 19.2447 | 16.6 | 14.8333 | 12.124 | 13.92
| Mean |  | 14.7467 | 15.37 | 17.4667 | 16.28 | 15.7461 | 15.6 | 16.4 | 15.7817 | 14.85 | 15.8533 | 15.7333 | 15.2083 | 17.3583 | 15.4167 | 16.6917 | 16.98 | 13.2717 | 15.35 | 12.4167 | 15.21 | 20.9636 | 17.0333 | 15.0453 | 12.631 | 13.7733
| Median |  | 14.78 | 15.445 | 17.4 | 16.285 | 15.7105 | 15.6 | 16.35 | 15.785 | 14.85 | 15.8 | 15.8 | 15.175 | 17.525 | 15.425 | 16.7 | 16.98 | 13.29 | 15.3 | 12.35 | 14.98 | 20.2294 | 16.8 | 15.0963 | 12.644 | 13.935
| Std Dev. |  | 0.15603 | 0.21531 | 0.28048 | 0.20736 | 0.31763 | 0.35214 | 0.15492 | 0.20034 | 0.13784 | 0.29049 | 0.26771 | 0.33379 | 0.30564 | 0.093095 | 0.27824 | 0 | 0.18049 | 0.17607 | 0.59133 | 0.52972 | 3.2732 | 0.6532 | 0.1478 | 0.75689 | 0.43647
| Rel.Std.Dev. |  | 1.058% | 1.401% | 1.606% | 1.274% | 2.017% | 2.257% | 0.9446% | 1.269% | 0.9282% | 1.832% | 1.702% | 2.195% | 1.761% | 0.6039% | 1.667% | 0% | 1.36% | 1.147% | 4.762% | 3.483% | 15.61% | 3.835% | 0.9823% | 5.992% | 3.169%
| PDM3 |  | -6.01% | -2.037% | 11.33% | 3.763% | 0.3598% | -0.5711% | 4.528% | 0.5867% | -5.351% | 1.044% | 0.2787% | -3.067% | 10.64% | -1.74% | 6.387% | 8.224% | -15.41% | -2.165% | -20.86% | -3.057% | 33.61% | 8.564% | -4.106% | -19.49% | -12.21%
| Z-Score (Absolute) |  | 0.77 | 0.21 | 1.68 | 0.61 | 0.13 | 0 | 0.72 | 0.16 | 0.67 | 0.23 | 0.12 | 0.35 | 1.58 | 0.16 | 0.98 | 1.24 | 2.09 | 0.22 | 2.86 | 0.35 | 4.82 | 1.29 | 0.5 | 2.67 | 1.64
| Analytical results for Ca in OREAS 608b (Certified Value 0.551 wt.%) | [27 empty] | Certified
Ca | Round | Replicate | Lab | Lab | Lab | Lab | Lab | Lab | Lab | Lab | Lab | Lab | Lab | Lab | Lab | Lab | Lab | Lab | Lab | Lab | Lab | Lab | Lab | Lab | Lab | Lab |  |  | 1
| No | No | 2.01 | 2.03 | 2.04 | 2.05 | 2.06 | 2.07 | 2.08 | 2.10 | 2.11 | 2.12 | 2.13 | 2.14 | 2.15 | 2.16 | 2.17 | 2.18 | 2.19 | 2.20 | 2.21 | 2.22 | 2.23 | 2.25 | 2.26 | 2.27 |  |  | wt.%
|  |  | AR*OES | AR*MS | AR*MS | AR*OES | AR*MS | AR*OES/MS | AR*MS | AR*OES/MS | AR*OES/MS | AR*OES | AR*MS | AR*MS | AR*MS | AR*MS | AR*MS | AR*OES/MS | AR*OES | AR*MS | AR*OES | AR*OES/MS | AR*OES | AR*OES | AR*OES/MS | AR*OES |  |  | 3
|  |  | 0.5g | 0.5g | 15g | 01g | 0.2g | 0.5g | 0.5g | 0.2g | 01g | 01g | 0.5g | 0.5g | 0.5g | 0.5g | 0.5g | 0.5g | 0.4g | 0.5g | 01g | 0.2g | 0.5g | 0.5g | 01g | 0.25g |  |  | 3
| 1 | 1 | 0.56 | 0.55 | 0.54 | 0.55 | 0.53583 | 0.57 | 0.52 | 0.54 | 0.58 | 0.6 | 0.55 | 0.56 | 0.55 | 0.58 | 0.59 | 0.5564 | 0.566 | 0.586 | 0.51 | 0.52 | 0.5284 | 0.543 | 0.54597 | 0.51883 |  |  | 1
| 1 | 2 | 0.56 | 0.55 | 0.55 | 0.51 | 0.54705 | 0.57 | 0.52 | 0.53 | 0.58 | 0.57 | 0.55 | 0.56 | 0.55 | 0.58 | 0.58 | 0.5631 | 0.564 | 0.6 | 0.51 | 0.52 | 0.5173 | 0.543 | 0.54476 | 0.49644 |  |  | 0
| 1 | 3 | 0.55 | 0.56 | 0.55 | 0.55 | 0.53835 | 0.58 | 0.52 | 0.53 | 0.58 | 0.57 | 0.56 | 0.56 | 0.55 | 0.58 | 0.58 | 0.5544 | 0.556 | 0.61 | 0.52 | 0.52 | 0.5024 | 0.543 | 0.5518 | 0.53032 |  |  | 16
| 1 | 4 | 0.55 | 0.56 | 0.54 | 0.53 | 0.54595 | 0.58 | 0.53 | 0.53 | 0.57 | 0.58 | 0.56 | 0.56 | 0.55 | 0.58 | 0.58 | 0.5498 | 0.562 | 0.611 | 0.51 | 0.53 | 0.5083 | 0.543 | 0.54839 | 0.52168 |  |  | 0.55073
| 1 | 5 | 0.55 | 0.55 | 0.54 | 0.53 | 0.52683 | 0.56 | 0.53 | 0.53 | 0.58 | 0.58 | 0.55 | 0.55 | 0.55 | 0.6 | 0.59 | 0.5521 | 0.56 | 0.627 | 0.51 | 0.52 | 0.5062 | 0.529 | 0.55364 | 0.52886 |  |  | 80
| 1 | 6 | 0.56 | 0.55 | 0.54 | 0.51 | 0.535 | 0.57 | 0.53 | 0.53 | 0.59 | 0.56 | 0.55 | 0.56 | 0.55 | 0.59 | 0.58 | 0.5443 | 0.567 | 0.614 | 0.51 | 0.53 | 0.5166 | 0.55 | 0.54091 | 0.52483
| Mean |  | 0.555 | 0.55333 | 0.54333 | 0.53 | 0.53817 | 0.57167 | 0.525 | 0.53167 | 0.58 | 0.57667 | 0.55333 | 0.55833 | 0.55 | 0.585 | 0.58333 | 0.55335 | 0.5625 | 0.608 | 0.51167 | 0.52333 | 0.5132 | 0.54183 | 0.54758 | 0.52016
| Median |  | 0.555 | 0.55 | 0.54 | 0.53 | 0.53709 | 0.57 | 0.525 | 0.53 | 0.58 | 0.575 | 0.55 | 0.56 | 0.55 | 0.58 | 0.58 | 0.55325 | 0.563 | 0.6105 | 0.51 | 0.52 | 0.51245 | 0.543 | 0.54718 | 0.52326
| Std Dev. |  | 0.0054772 | 0.005164 | 0.005164 | 0.017889 | 0.0075318 | 0.0075277 | 0.0054772 | 0.0040825 | 0.0063246 | 0.013663 | 0.005164 | 0.0040825 | 1.2162e-16 | 0.0083666 | 0.005164 | 0.0063488 | 0.0040866 | 0.013842 | 0.0040825 | 0.005164 | 0.0094769 | 0.0068823 | 0.0046953 | 0.012389
| Rel.Std.Dev. |  | 0.9869% | 0.9332% | 0.9504% | 3.375% | 1.4% | 1.317% | 1.043% | 0.7679% | 1.09% | 2.369% | 0.9332% | 0.7312% | 2.211e-14% | 1.43% | 0.8853% | 1.147% | 0.7265% | 2.277% | 0.7979% | 0.9867% | 1.847% | 1.27% | 0.8575% | 2.382%
| PDM3 |  | 0.7751% | 0.4725% | -1.343% | -3.764% | -2.281% | 3.801% | -4.672% | -3.462% | 5.315% | 4.709% | 0.4725% | 1.38% | -0.1327% | 6.222% | 5.92% | 0.4755% | 2.137% | 10.4% | -7.093% | -4.975% | -6.815% | -1.616% | -0.5727% | -5.551%
| Z-Score (Absolute) |  | 0.11 | 0.06 | 0.28 | 0.73 | 0.46 | 0.67 | 0.9 | 0.67 | 0.96 | 0.84 | 0.06 | 0.22 | 0.06 | 1.12 | 1.07 | 0.06 | 0.37 | 1.9 | 1.35 | 0.96 | 1.3 | 0.33 | 0.14 | 1.06
| Analytical results for Cd in OREAS 608b (Certified Value 2.87 ppm) | [27 empty] | Certified
Cd | Round | Replicate | Lab | Lab | Lab | Lab | Lab | Lab | Lab | Lab | Lab | Lab | Lab | Lab | Lab | Lab | Lab | Lab | Lab | Lab | Lab | Lab | Lab | Lab | Lab | Lab |  |  | 1
| No | No | 2.01 | 2.03 | 2.04 | 2.05 | 2.06 | 2.07 | 2.08 | 2.10 | 2.11 | 2.12 | 2.13 | 2.14 | 2.15 | 2.16 | 2.17 | 2.19 | 2.20 | 2.21 | 2.22 | 2.23 | 2.25 | 2.26 | 2.27 | 2.28 |  |  | ppm
|  |  | AR*MS | AR*MS | AR*MS | AR*MS | AR*MS | AR*OES/MS | AR*MS | AR*OES/MS | AR*OES/MS | AR*MS | AR*MS | AR*MS | AR*MS | AR*MS | AR*MS | AR*MS | AR*MS | AR*OES | AR*MS | AR*OES | AR*MS | AR*OES/MS | AR*OES | AR*MS |  |  | 2
|  |  | 0.5g | 0.5g | 15g | 01g | 0.2g | 0.5g | 0.5g | 0.2g | 01g | 01g | 0.5g | 0.5g | 0.5g | 0.5g | 0.5g | 0.4g | 0.5g | 01g | 0.2g | 0.5g | 0.5g | 01g | 0.25g | 25g |  |  | 3
| 1 | 1 | 2.85 | 3.09 | 2.8 | 2.87 | 2.8509 | 2.71 | 2.91 | 2.81 | 2.86 | 2.84 | 2.76 | 2.74 | 2.87 | 2.99 | 3.05 | 2.72 | 2.7 | 2.9 | 2.81 | 2.8717 | 3 | 2.7163 | < 5 | 2.82 |  |  | 1
| 1 | 2 | 3.28 | 2.92 | 2.8 | 2.87 | 2.8391 | 2.76 | 2.91 | 2.92 | 2.83 | 2.76 | 2.79 | 2.77 | 2.98 | 2.91 | 3.03 | 2.69 | 2.73 | 3 | 2.79 | 2.6959 | 3 | 2.7493 | < 5 | 3.14 |  |  | 27
| 1 | 3 | 3.23 | 3.23 | 2.8 | 2.79 | 2.805 | 2.84 | 2.83 | 2.73 | 2.9 | 2.84 | 2.85 | 2.85 | 2.87 | 2.98 | 3 | 2.61 | 2.7 | 3 | 2.9 | 2.827 | 2.86 | 2.6606 | < 5 | 2.84 |  |  | 16
| 1 | 4 | 2.95 | 3.39 | 2.8 | 2.92 | 2.8042 | 2.74 | 2.92 | 2.75 | 2.84 | 2.85 | 2.83 | 2.76 | 2.91 | 3.13 | 3.1 | 2.78 | 2.75 | 3 | 2.9 | 2.6742 | 2.97 | 2.6999 | < 5 | 2.97 |  |  | 2.8676
| 1 | 5 | 2.98 | 3.14 | 2.7 | 2.83 | 2.7485 | 2.8 | 2.96 | 2.71 | 2.82 | 2.8 | 2.77 | 2.81 | 2.92 | 2.96 | 3.21 | 2.72 | 2.92 | 2.9 | 2.75 | 2.9334 | 2.96 | 2.7514 | < 5 | 3.01 |  |  | 81
| 1 | 6 | 3.14 | 2.89 | 2.8 | 2.87 | 2.7989 | 2.89 | 2.93 | 2.84 | 2.79 | 2.8 | 2.84 | 2.78 | 2.94 | 3.06 | 3.1 | 2.78 | 2.57 | 3 | 2.72 | 2.7706 | 3.01 | 2.645 | < 5 | 2.79
| Mean |  | 3.0717 | 3.11 | 2.7833 | 2.8583 | 2.8078 | 2.79 | 2.91 | 2.7933 | 2.84 | 2.815 | 2.8067 | 2.785 | 2.915 | 3.005 | 3.0817 | 2.7167 | 2.7283 | 2.9667 | 2.8117 | 2.7955 | 2.9667 | 2.7038 |  | 2.9283
| Median |  | 3.06 | 3.115 | 2.8 | 2.87 | 2.8046 | 2.78 | 2.915 | 2.78 | 2.835 | 2.82 | 2.81 | 2.775 | 2.915 | 2.985 | 3.075 | 2.72 | 2.715 | 3 | 2.8 | 2.7988 | 2.985 | 2.7081 |  | 2.905
| Std Dev. |  | 0.17058 | 0.189 | 0.040825 | 0.044008 | 0.035917 | 0.066933 | 0.043359 | 0.079162 | 0.037417 | 0.034496 | 0.038297 | 0.03937 | 0.042308 | 0.078166 | 0.07414 | 0.063456 | 0.11303 | 0.05164 | 0.075211 | 0.10106 | 0.055737 | 0.044327 |  | 0.13556
| Rel.Std.Dev. |  | 5.553% | 6.077% | 1.467% | 1.54% | 1.279% | 2.399% | 1.49% | 2.834% | 1.317% | 1.225% | 1.365% | 1.414% | 1.451% | 2.601% | 2.406% | 2.336% | 4.143% | 1.741% | 2.675% | 3.615% | 1.879% | 1.639% |  | 4.629%
| PDM3 |  | 7.115% | 8.452% | -2.94% | -0.3245% | -2.087% | -2.707% | 1.477% | -2.591% | -0.9638% | -1.836% | -2.126% | -2.882% | 1.652% | 4.79% | 7.464% | -5.265% | -4.858% | 3.453% | -1.952% | -2.517% | 3.453% | -5.715% |  | 2.117%
| Z-Score (Absolute) |  | 1.92 | 2.2 | 0.22 | 0.33 | 0.04 | 0.17 | 0.72 | 0.15 | 0.2 | 0.01 | 0.05 | 0.21 | 0.75 | 1.42 | 1.99 | 0.72 | 0.63 | 1.14 | 0.01 | 0.13 | 1.14 | 0.81 | 2.33 | 0.85
| Analytical results for Ce in OREAS 608b (Certified Value 46.2 ppm) | [27 empty] | Certified
Ce | Round | Replicate | Lab | Lab | Lab | Lab | Lab | Lab | Lab | Lab | Lab | Lab | Lab | Lab | Lab | Lab | Lab | Lab | Lab | Lab | Lab | Lab | Lab | Lab | Lab |  |  |  | 1
| No | No | 2.01 | 2.03 | 2.05 | 2.06 | 2.07 | 2.08 | 2.09 | 2.10 | 2.11 | 2.12 | 2.13 | 2.14 | 2.15 | 2.16 | 2.17 | 2.19 | 2.20 | 2.22 | 2.23 | 2.25 | 2.26 | 2.27 | 2.28 |  |  |  | ppm
|  |  | AR*MS | AR*MS | AR*MS | AR*MS | AR*OES/MS | AR*MS | AR*MS | AR*OES/MS | AR*OES/MS | AR*MS | AR*MS | AR*MS | AR*MS | AR*MS | AR*MS | AR*MS | AR*MS | AR*MS | AR*MS | AR*OES | AR*OES/MS | AR*OES | AR*MS |  |  |  | 1
|  |  | 0.5g | 0.5g | 01g | 0.2g | 0.5g | 0.5g | 0.25g | 0.2g | 01g | 01g | 0.5g | 0.5g | 0.5g | 0.5g | 0.5g | 0.4g | 0.5g | 0.2g | 0.5g | 0.5g | 01g | 0.25g | 25g |  |  |  | 2
| 1 | 1 | 52 | 45.3 | 48.383 | 40.9103 | 53.5 | 45.9 | 38.275 | 44.17 | 55.2 | 56 | 41.3 | 44.3 | 45.8 | 51.9 | 47.7 | 47.33 | 33.6 | 44.91 | 46.063 | 29.7 | 47.7679 | 48.07 | 43.12 |  |  |  | 1
| 1 | 2 | 48.86 | 44.3 | 46.831 | 42.3139 | 52.7 | 45.2 | 38.916 | 44.83 | 55.3 | 56.6 | 42 | 44.7 | 45.4 | 50.7 | 46.6 | 48.08 | 32.9 | 43.2 | 45.8878 | 29.8 | 49.2716 | 49.127 | 40.37 |  |  |  | 28
| 1 | 3 | 49.4 | 47.6 | 49.187 | 40.7409 | 52.8 | 44.6 | 38.001 | 44.73 | 54.4 | 54.93 | 41.6 | 45.8 | 46.4 | 51.6 | 47.1 | 45.86 | 33.8 | 48.5 | 48.0462 | 29.2 | 49.7229 | 48.088 | 46.05 |  |  |  | 16
| 1 | 4 | 49.52 | 48.2 | 48.243 | 40.9122 | 52.6 | 45 | 38.771 | 44.23 | 56.5 | 57.31 | 42.1 | 45.6 | 45.5 | 51.1 | 47.5 | 46.43 | 34.9 | 49.05 | 54.868 | 30.3 | 49.0916 | 48.259 | 42.03 |  |  |  | 46.2191
| 1 | 5 | 51 | 46 | 48.783 | 41.4324 | 52.8 | 43.6 | 38.224 | 44.5 | 55.9 | 55.77 | 43 | 45.1 | 45 | 52 | 48.4 | 46.91 | 34.6 | 46.66 | 43.0996 | 28.5 | 48.3142 | 48.657 | 36.81 |  |  |  | 82
| 1 | 6 | 49.86 | 45 | 47.111 | 41.0263 | 54 | 46.3 | 38.779 | 43.97 | 54.6 | 55.92 | 43.2 | 45.8 | 47.3 | 52.9 | 48.1 | 46.26 | 33.4 | 44.66 | 50.6433 | 29.8 | 47.3698 | 48.228 | 38.67
| Mean |  | 50.1067 | 46.0667 | 48.0897 | 41.2227 | 53.0667 | 45.1 | 38.4943 | 44.405 | 55.3167 | 56.0883 | 42.2 | 45.2167 | 45.9 | 51.7 | 47.5667 | 46.8117 | 33.8667 | 46.1633 | 48.1013 | 29.55 | 48.5896 | 48.4048 | 41.175
| Median |  | 49.69 | 45.65 | 48.313 | 40.9692 | 52.8 | 45.1 | 38.523 | 44.365 | 55.25 | 55.96 | 42.05 | 45.35 | 45.65 | 51.75 | 47.6 | 46.67 | 33.7 | 45.785 | 47.0546 | 29.75 | 48.7029 | 48.2435 | 41.2
| Std Dev. |  | 1.1697 | 1.5332 | 0.93128 | 0.58297 | 0.55737 | 0.95917 | 0.37415 | 0.33774 | 0.78846 | 0.80417 | 0.75631 | 0.62423 | 0.82946 | 0.76681 | 0.65625 | 0.80532 | 0.75277 | 2.3088 | 4.1551 | 0.62209 | 0.92092 | 0.41235 | 3.2941
| Rel.Std.Dev. |  | 2.334% | 3.328% | 1.937% | 1.414% | 1.05% | 2.127% | 0.972% | 0.7606% | 1.425% | 1.434% | 1.792% | 1.381% | 1.807% | 1.483% | 1.38% | 1.72% | 2.223% | 5.001% | 8.638% | 2.105% | 1.895% | 0.8519% | 8%
| PDM3 |  | 8.411% | -0.3298% | 4.047% | -10.81% | 14.82% | -2.421% | -16.71% | -3.925% | 19.68% | 21.35% | -8.696% | -2.169% | -0.6904% | 11.86% | 2.916% | 1.282% | -26.73% | -0.1206% | 4.072% | -36.07% | 5.129% | 4.729% | -10.91%
| Z-Score (Absolute) |  | 1.1 | 0.03 | 0.54 | 1.37 | 1.92 | 0.3 | 2.13 | 0.49 | 2.54 | 2.76 | 1.1 | 0.26 | 0.07 | 1.54 | 0.39 | 0.18 | 3.42 | 0 | 0.54 | 4.62 | 0.67 | 0.62 | 1.39
| Analytical results for Co in OREAS 608b (Certified Value 2.77 ppm) | [27 empty] | Certified
Co | Round | Replicate | Lab | Lab | Lab | Lab | Lab | Lab | Lab | Lab | Lab | Lab | Lab | Lab | Lab | Lab | Lab | Lab | Lab | Lab | Lab | Lab | Lab | Lab | Lab | Lab |  |  | 1
| No | No | 2.01 | 2.03 | 2.04 | 2.05 | 2.06 | 2.07 | 2.08 | 2.10 | 2.11 | 2.12 | 2.13 | 2.14 | 2.15 | 2.16 | 2.17 | 2.19 | 2.20 | 2.21 | 2.22 | 2.23 | 2.25 | 2.26 | 2.27 | 2.28 |  |  | ppm
|  |  | AR*MS | AR*MS | AR*MS | AR*MS | AR*MS | AR*OES/MS | AR*MS | AR*OES/MS | AR*OES/MS | AR*MS | AR*MS | AR*MS | AR*MS | AR*MS | AR*MS | AR*MS | AR*MS | AR*OES | AR*MS | AR*OES | AR*MS | AR*OES/MS | AR*OES | AR*MS |  |  | 2
|  |  | 0.5g | 0.5g | 15g | 01g | 0.2g | 0.5g | 0.5g | 0.2g | 01g | 01g | 0.5g | 0.5g | 0.5g | 0.5g | 0.5g | 0.4g | 0.5g | 01g | 0.2g | 0.5g | 0.5g | 01g | 0.25g | 25g |  |  | 3
| 1 | 1 | 3 | 2.9 | 2.8 | 2.7 | 2.7897 | 2.8 | 2.7 | 2.8 | 2.8 | 2.7 | 2.6 | 2.7 | 2.7 | 3 | 2.6 | 2.8 | 2.76 | 2.9 | 2.6 | 3.4607 | 2.49 | 2.7269 | < 5 | 2.5 |  |  | 1
| 1 | 2 | 3 | 2.8 | 2.8 | 2.6 | 2.8006 | 2.8 | 2.7 | 2.86 | 2.9 | 2.7 | 2.6 | 2.7 | 2.7 | 3 | 2.6 | 2.8 | 2.7 | 2.9 | 2.6 | 4.5187 | 2.47 | 2.9092 | < 5 | 2.5 |  |  | 16
| 1 | 3 | 3 | 3.1 | 2.8 | 2.7 | 2.8005 | 2.8 | 2.8 | 2.79 | 2.8 | 2.7 | 2.6 | 2.7 | 2.6 | 2.9 | 2.6 | 2.8 | 2.7 | 3 | 2.8 | 2.6926 | 2.44 | 2.8263 | < 5 | 2.7 |  |  | 16
| 1 | 4 | 3.1 | 3 | 2.8 | 2.7 | 2.8296 | 2.8 | 2.7 | 2.81 | 2.8 | 2.8 | 2.6 | 2.7 | 2.7 | 2.9 | 2.6 | 2.8 | 2.75 | 3 | 2.8 | 3.484 | 2.48 | 2.9092 | < 5 | 2.6 |  |  | 2.7716
| 1 | 5 | 3.1 | 3 | 2.8 | 2.7 | 2.7356 | 2.8 | 2.7 | 2.84 | 2.8 | 2.6 | 2.6 | 2.7 | 2.7 | 3 | 2.7 | 2.7 | 2.77 | 3 | 2.6 | 3.8873 | 2.44 | 2.6773 | < 5 | 2.6 |  |  | 83
| 1 | 6 | 2.9 | 2.8 | 2.8 | 2.6 | 2.7182 | 2.9 | 2.8 | 2.92 | 2.8 | 2.7 | 2.7 | 2.7 | 2.8 | 3 | 2.6 | 2.8 | 2.67 | 2.9 | 2.6 | 2.1641 | 2.44 | 2.7289 | < 5 | 2.6
| Mean |  | 3.0167 | 2.9333 | 2.8 | 2.6667 | 2.779 | 2.8167 | 2.7333 | 2.8367 | 2.8167 | 2.7 | 2.6167 | 2.7 | 2.7 | 2.9667 | 2.6167 | 2.7833 | 2.725 | 2.95 | 2.6667 | 3.3679 | 2.46 | 2.7963 |  | 2.5833
| Median |  | 3 | 2.95 | 2.8 | 2.7 | 2.7951 | 2.8 | 2.7 | 2.825 | 2.8 | 2.7 | 2.6 | 2.7 | 2.7 | 3 | 2.6 | 2.8 | 2.725 | 2.95 | 2.6 | 3.4724 | 2.455 | 2.7776 |  | 2.6
| Std Dev. |  | 0.075277 | 0.12111 | 4.8648e-16 | 0.05164 | 0.042881 | 0.040825 | 0.05164 | 0.048442 | 0.040825 | 0.063246 | 0.040825 | 4.8648e-16 | 0.063246 | 0.05164 | 0.040825 | 0.040825 | 0.040373 | 0.054772 | 0.10328 | 0.83921 | 0.022804 | 0.099909 |  | 0.075277
| Rel.Std.Dev. |  | 2.495% | 4.129% | 1.737e-14% | 1.936% | 1.543% | 1.449% | 1.889% | 1.708% | 1.449% | 2.342% | 1.56% | 1.802e-14% | 2.342% | 1.741% | 1.56% | 1.467% | 1.482% | 1.857% | 3.873% | 24.92% | 0.927% | 3.573% |  | 2.914%
| PDM3 |  | 8.842% | 5.835% | 1.025% | -3.786% | 0.2683% | 1.626% | -1.381% | 2.347% | 1.626% | -2.583% | -5.59% | -2.583% | -2.583% | 7.038% | -5.59% | 0.4232% | -1.681% | 6.437% | -3.786% | 21.51% | -11.24% | 0.8915% |  | -6.793%
| Z-Score (Absolute) |  | 2.07 | 1.41 | 0.35 | 0.71 | 0.18 | 0.48 | 0.18 | 0.64 | 0.48 | 0.45 | 1.11 | 0.45 | 0.45 | 1.67 | 1.11 | 0.22 | 0.25 | 1.54 | 0.71 | 4.85 | 2.35 | 0.32 | 2.03 | 1.37
| Analytical results for Cr in OREAS 608b (Certified Value 16.9 ppm) | [27 empty] | Certified
Cr | Round | Replicate | Lab | Lab | Lab | Lab | Lab | Lab | Lab | Lab | Lab | Lab | Lab | Lab | Lab | Lab | Lab | Lab | Lab | Lab | Lab | Lab | Lab | Lab | Lab |  |  |  | 1
| No | No | 2.01 | 2.03 | 2.04 | 2.05 | 2.06 | 2.07 | 2.08 | 2.09 | 2.10 | 2.11 | 2.12 | 2.13 | 2.14 | 2.15 | 2.16 | 2.17 | 2.19 | 2.20 | 2.22 | 2.23 | 2.25 | 2.26 | 2.27 |  |  |  | ppm
|  |  | AR*OES | AR*MS | AR*MS | AR*OES | AR*MS | AR*OES/MS | AR*MS | AR*OES | AR*OES/MS | AR*OES/MS | AR*OES | AR*MS | AR*MS | AR*MS | AR*MS | AR*MS | AR*OES | AR*MS | AR*MS | AR*OES | AR*OES | AR*OES/MS | AR*OES |  |  |  | 1
|  |  | 0.5g | 0.5g | 15g | 01g | 0.2g | 0.5g | 0.5g | 0.25g | 0.2g | 01g | 01g | 0.5g | 0.5g | 0.5g | 0.5g | 0.5g | 0.4g | 0.5g | 0.2g | 0.5g | 0.5g | 01g | 0.25g |  |  |  | 2
| 1 | 1 | 17 | 16.9 | 19 | 17 | 17.2585 | 16 | 17 | 14.6345 | 17.7 | 17 | 19 | 16 | 17 | 16 | 18 | 17 | 19 | 16.7 | 17 | 18.288 | 17 | 17.1789 | 17.151 |  |  |  | 1
| 1 | 2 | 17 | 17 | 18 | 17 | 16.031 | 15 | 18.2 | 14.6765 | 17.3 | 17 | 18 | 17 | 18 | 17 | 19 | 17 | 21 | 16 | 17 | 15.4704 | 17 | 15.608 | 16.941 |  |  |  | 30
| 1 | 3 | 17 | 17.4 | 18 | 18 | 16.4744 | 17 | 17.2 | 15.884 | 17 | 17 | 18 | 16 | 17 | 17 | 18 | 18 | 20 | 16.5 | 19 | 17.0848 | 17 | 16.035 | 18.807 |  |  |  | 16
| 1 | 4 | 17 | 16.3 | 19 | 17 | 17.1266 | 24 | 17.1 | 16.2725 | 17.3 | 17 | 19 | 16 | 17 | 17 | 19 | 17 | 20 | 17 | 18 | 17.1923 | 16 | 17.2454 | 16.829 |  |  |  | 16.8616
| 1 | 5 | 17 | 16.6 | 18 | 17 | 16.608 | 15 | 17.2 | 16.304 | 17.3 | 16 | 19 | 17 | 19 | 17 | 20 | 17 | 18 | 17.2 | 16 | 18.6829 | 16 | 16.583 | 16.101 |  |  |  | 84
| 1 | 6 | 16 | 16.7 | 18 | 16 | 16.0519 | 17 | 17.3 | 15.527 | 16 | 16 | 20 | 17 | 18 | 17 | 19 | 16 | 19 | 16.4 | 16 | 18.8047 | 17 | 15.6621 | 16.388
| Mean |  | 16.8333 | 16.8167 | 18.3333 | 17 | 16.5917 | 17.3333 | 17.3333 | 15.5497 | 17.1 | 16.6667 | 18.8333 | 16.5 | 17.6667 | 16.8333 | 18.8333 | 17 | 19.5 | 16.6333 | 17.1667 | 17.5872 | 16.6667 | 16.3854 | 17.0362
| Median |  | 17 | 16.8 | 18 | 17 | 16.5412 | 16.5 | 17.2 | 15.7055 | 17.3 | 17 | 19 | 16.5 | 17.5 | 17 | 19 | 17 | 19.5 | 16.6 | 17 | 17.7401 | 17 | 16.309 | 16.885
| Std Dev. |  | 0.40825 | 0.37639 | 0.5164 | 0.63246 | 0.51972 | 3.3862 | 0.43665 | 0.74883 | 0.5831 | 0.5164 | 0.75277 | 0.54772 | 0.8165 | 0.40825 | 0.75277 | 0.63246 | 1.0488 | 0.43205 | 1.169 | 1.2699 | 0.5164 | 0.72917 | 0.94823
| Rel.Std.Dev. |  | 2.425% | 2.238% | 2.817% | 3.72% | 3.132% | 19.54% | 2.519% | 4.816% | 3.41% | 3.098% | 3.997% | 3.32% | 4.622% | 2.425% | 3.997% | 3.72% | 5.379% | 2.597% | 6.81% | 7.221% | 3.098% | 4.45% | 5.566%
| PDM3 |  | -0.1679% | -0.2668% | 8.728% | 0.8205% | -1.601% | 2.797% | 2.797% | -7.78% | 1.414% | -1.156% | 11.69% | -2.145% | 4.774% | -0.1679% | 11.69% | 0.8205% | 15.65% | -1.354% | 1.809% | 4.303% | -1.156% | -2.824% | 1.035%
| Z-Score (Absolute) |  | 0.34 | 0.37 | 2.7 | 0 | 0.83 | 0.67 | 0.67 | 2.93 | 0.2 | 0.67 | 3.71 | 1.01 | 1.35 | 0.34 | 3.71 | 0 | 5.06 | 0.74 | 0.34 | 1.19 | 0.67 | 1.24 | 0.07
| Analytical results for Cs in OREAS 608b (Certified Value 1.29 ppm) | [27 empty] | Certified
Cs | Round | Replicate | Lab | Lab | Lab | Lab | Lab | Lab | Lab | Lab | Lab | Lab | Lab | Lab | Lab | Lab | Lab | Lab | Lab | Lab | Lab | Lab | Lab | [5 empty] | 1
| No | No | 2.01 | 2.03 | 2.05 | 2.06 | 2.07 | 2.08 | 2.09 | 2.10 | 2.11 | 2.12 | 2.13 | 2.14 | 2.15 | 2.16 | 2.17 | 2.19 | 2.20 | 2.22 | 2.25 | 2.26 | 2.28 | [5 empty] | ppm
|  |  | AR*MS | AR*MS | AR*MS | AR*MS | AR*OES/MS | AR*MS | AR*MS | AR*OES/MS | AR*OES/MS | AR*MS | AR*MS | AR*MS | AR*MS | AR*MS | AR*MS | AR*MS | AR*MS | AR*MS | AR*MS | AR*OES/MS | AR*MS | [5 empty] | 2
|  |  | 0.5g | 0.5g | 01g | 0.2g | 0.5g | 0.5g | 0.25g | 0.2g | 01g | 01g | 0.5g | 0.5g | 0.5g | 0.5g | 0.5g | 0.4g | 0.5g | 0.2g | 0.5g | 01g | 25g | [5 empty] | 3
| 1 | 1 | 1.4 | 1.37 | 1.34 | 1.3227 | 1.27 | 1.29 | 1.5902 | 1.23 | 1.57 | 1.49 | 1.1 | 1.16 | 1.28 | 1.3 | 1.21 | 1.24 | 1.11 | 1.34 | 0.9 | 1.1121 | 1.32 | [5 empty] | 1
| 1 | 2 | 1.27 | 1.36 | 1.3 | 1.3257 | 1.25 | 1.29 | 1.4801 | 1.26 | 1.58 | 1.47 | 1.11 | 1.14 | 1.27 | 1.28 | 1.21 | 1.23 | 1.09 | 1.37 | 0.89 | 1.1703 | 1.31 | [5 empty] | 31
| 1 | 3 | 1.29 | 1.46 | 1.36 | 1.286 | 1.24 | 1.28 | 1.5359 | 1.28 | 1.6 | 1.51 | 1.1 | 1.18 | 1.28 | 1.33 | 1.21 | 1.2 | 0.99 | 1.42 | 0.84 | 1.1799 | 1.41 | [5 empty] | 16
| 1 | 4 | 1.43 | 1.48 | 1.3 | 1.3243 | 1.26 | 1.3 | 1.5297 | 1.28 | 1.58 | 1.53 | 1.11 | 1.18 | 1.28 | 1.32 | 1.25 | 1.2 | 1.06 | 1.46 | 0.88 | 1.1281 | 1.32 | [5 empty] | 1.2867
| 1 | 5 | 1.35 | 1.41 | 1.33 | 1.2628 | 1.27 | 1.28 | 1.5402 | 1.2 | 1.53 | 1.53 | 1.1 | 1.18 | 1.28 | 1.3 | 1.25 | 1.22 | 1.09 | 1.39 | 0.86 | 1.1258 | 1.24 | [5 empty] | 85
| 1 | 6 | 1.32 | 1.33 | 1.3 | 1.2808 | 1.28 | 1.31 | 1.4956 | 1.26 | 1.55 | 1.55 | 1.11 | 1.2 | 1.33 | 1.29 | 1.23 | 1.25 | 1.14 | 1.35 | 0.86 | 1.1616 | 1.25
| Mean |  | 1.3433 | 1.4017 | 1.3217 | 1.3004 | 1.2617 | 1.2917 | 1.5286 | 1.2517 | 1.5683 | 1.5133 | 1.105 | 1.1733 | 1.2867 | 1.3033 | 1.2267 | 1.2233 | 1.08 | 1.3883 | 0.87167 | 1.1463 | 1.3083
| Median |  | 1.335 | 1.39 | 1.315 | 1.3043 | 1.265 | 1.29 | 1.5328 | 1.26 | 1.575 | 1.52 | 1.105 | 1.18 | 1.28 | 1.3 | 1.22 | 1.225 | 1.09 | 1.38 | 0.87 | 1.1449 | 1.315
| Std Dev. |  | 0.062503 | 0.059133 | 0.025626 | 0.027228 | 0.01472 | 0.01169 | 0.038535 | 0.031252 | 0.024833 | 0.029439 | 0.0054772 | 0.020656 | 0.021602 | 0.018619 | 0.019664 | 0.020656 | 0.051381 | 0.04535 | 0.022286 | 0.027795 | 0.061128
| Rel.Std.Dev. |  | 4.653% | 4.219% | 1.939% | 2.094% | 1.167% | 0.9051% | 2.521% | 2.497% | 1.583% | 1.945% | 0.4957% | 1.76% | 1.679% | 1.429% | 1.603% | 1.688% | 4.757% | 3.267% | 2.557% | 2.425% | 4.672%
| PDM3 |  | 4.404% | 8.938% | 2.72% | 1.065% | -1.943% | 0.3887% | 18.8% | -2.72% | 21.89% | 17.62% | -14.12% | -8.808% | 8.404e-05% | 1.295% | -4.663% | -4.922% | -16.06% | 7.902% | -32.25% | -10.91% | 1.684%
| Z-Score (Absolute) |  | 0.51 | 1.09 | 0.3 | 0.09 | 0.3 | 0 | 2.34 | 0.39 | 2.73 | 2.19 | 1.84 | 1.17 | 0.05 | 0.12 | 0.64 | 0.67 | 2.09 | 0.95 | 4.14 | 1.43 | 0.16
| Analytical results for Cu in OREAS 608b (Certified Value 0.122 wt.%) | [27 empty] | Certified
Cu | Round | Replicate | Lab | Lab | Lab | Lab | Lab | Lab | Lab | Lab | Lab | Lab | Lab | Lab | Lab | Lab | Lab | Lab | Lab | Lab | Lab | Lab | Lab | Lab | Lab | Lab | Lab | Lab | 1
| No | No | 2.01 | 2.03 | 2.04 | 2.05 | 2.06 | 2.07 | 2.08 | 2.09 | 2.10 | 2.11 | 2.12 | 2.13 | 2.14 | 2.15 | 2.16 | 2.17 | 2.18 | 2.19 | 2.20 | 2.21 | 2.22 | 2.23 | 2.25 | 2.26 | 2.27 | 2.28 | wt.%
|  |  | AR*OES | AR*MS | AR*MS | AR*MS | AR*MS | AR*OES/MS | AR*MS | AR*OES | AR*OES/MS | AR*OES/MS | AR*OES | AR*MS | AR*MS | AR*MS | AR*MS | AR*MS | AR*OES/MS | AR*MS | AR*MS | AR*OES | AR*MS | AR*OES | AR*MS | AR*OES/MS | AR*OES | AR*MS | 3
|  |  | 0.5g | 0.5g | 15g | 01g | 0.2g | 0.5g | 0.5g | 0.25g | 0.2g | 01g | 01g | 0.5g | 0.5g | 0.5g | 0.5g | 0.5g | 0.5g | 0.4g | 0.5g | 01g | 0.2g | 0.5g | 0.5g | 01g | 0.25g | 25g | 3
| 1 | 1 | 0.117 | 0.11985 | 0.1225 | 0.12647 | 0.1216 | 0.12 | 0.117 | 0.11749 | 0.1243 | 0.126 | 0.125 | 0.1225 | 0.1235 | 0.1205 | 0.123 | 0.1235 | 0.1344 | 0.1395 | 0.125 | 0.1179 | 0.11674 | 0.11657 | 0.121 | 0.1199 | 0.11436 | 0.1269 | 1
| 1 | 2 | 0.1184 | 0.11899 | 0.1227 | 0.12376 | 0.12314 | 0.122 | 0.119 | 0.11755 | 0.1244 | 0.126 | 0.1188 | 0.1215 | 0.122 | 0.1195 | 0.1255 | 0.1235 | 0.1347 | 0.1408 | 0.125 | 0.1188 | 0.11246 | 0.11465 | 0.12 | 0.12216 | 0.10933 | 0.1234 | 18
| 1 | 3 | 0.1169 | 0.12406 | 0.12225 | 0.12791 | 0.12301 | 0.126 | 0.117 | 0.11096 | 0.1253 | 0.125 | 0.1189 | 0.121 | 0.1225 | 0.121 | 0.126 | 0.124 | 0.1331 | 0.1375 | 0.127 | 0.1182 | 0.11714 | 0.11398 | 0.116 | 0.11929 | 0.11589 | 0.1325 | 16
| 1 | 4 | 0.1176 | 0.1247 | 0.12309 | 0.12607 | 0.12201 | 0.122 | 0.12 | 0.11345 | 0.1259 | 0.126 | 0.1222 | 0.123 | 0.1225 | 0.1215 | 0.1235 | 0.1245 | 0.1329 | 0.1393 | 0.13 | 0.1197 | 0.1231 | 0.11425 | 0.121 | 0.12203 | 0.11482 | 0.1335 | 0.12185
| 1 | 5 | 0.1154 | 0.12105 | 0.1222 | 0.12489 | 0.12068 | 0.121 | 0.117 | 0.11478 | 0.1245 | 0.127 | 0.1195 | 0.1205 | 0.1235 | 0.1195 | 0.1275 | 0.1255 | 0.1334 | 0.141 | 0.129 | 0.1192 | 0.11921 | 0.11423 | 0.119 | 0.12055 | 0.11565 | 0.1296 | 86
| 1 | 6 | 0.119 | 0.12149 | 0.12275 | 0.12437 | 0.12117 | 0.127 | 0.118 | 0.11181 | 0.1249 | 0.125 | 0.1168 | 0.122 | 0.124 | 0.1205 | 0.128 | 0.121 | 0.1319 | 0.1438 | 0.129 | 0.1162 | 0.11685 | 0.11462 | 0.118 | 0.12239 | 0.11592 | 0.1306
| Mean |  | 0.11738 | 0.12169 | 0.12258 | 0.12558 | 0.12193 | 0.123 | 0.118 | 0.11434 | 0.12488 | 0.12583 | 0.1202 | 0.12175 | 0.123 | 0.12042 | 0.12558 | 0.12367 | 0.1334 | 0.14032 | 0.1275 | 0.11833 | 0.11758 | 0.11472 | 0.11917 | 0.12105 | 0.11433 | 0.12942
| Median |  | 0.1173 | 0.12127 | 0.1226 | 0.12548 | 0.1218 | 0.122 | 0.1175 | 0.11411 | 0.1247 | 0.126 | 0.1192 | 0.12175 | 0.123 | 0.1205 | 0.12575 | 0.12375 | 0.13325 | 0.14015 | 0.128 | 0.1185 | 0.117 | 0.11443 | 0.1195 | 0.12129 | 0.11524 | 0.1301
| Std Dev. |  | 0.0012656 | 0.0022713 | 0.00033558 | 0.0015306 | 0.00098865 | 0.0028284 | 0.0012649 | 0.002794 | 0.00062102 | 0.00075277 | 0.0029237 | 0.00093541 | 0.0007746 | 0.00080104 | 0.0020351 | 0.0015055 | 0.0010276 | 0.0021198 | 0.0021679 | 0.0012323 | 0.0034864 | 0.00094357 | 0.0019408 | 0.0013142 | 0.0025273 | 0.0037456
| Rel.Std.Dev. |  | 1.078% | 1.867% | 0.2738% | 1.219% | 0.8108% | 2.3% | 1.072% | 2.444% | 0.4973% | 0.5982% | 2.432% | 0.7683% | 0.6298% | 0.6652% | 1.621% | 1.217% | 0.7703% | 1.511% | 1.7% | 1.041% | 2.965% | 0.8225% | 1.629% | 1.086% | 2.211% | 2.894%
| PDM3 |  | -3.668% | -0.1349% | 0.5976% | 3.057% | 0.06597% | 0.9409% | -3.162% | -6.166% | 2.487% | 3.266% | -1.357% | -0.08489% | 0.9409% | -1.179% | 3.061% | 1.488% | 9.476% | 15.15% | 4.634% | -2.889% | -3.504% | -5.857% | -2.205% | -0.6565% | -6.176% | 6.207%
| Z-Score (Absolute) |  | 0.83 | 0.03 | 0.14 | 0.7 | 0.02 | 0.22 | 0.72 | 1.4 | 0.57 | 0.74 | 0.31 | 0.02 | 0.22 | 0.27 | 0.7 | 0.34 | 2.15 | 3.44 | 1.05 | 0.65 | 0.79 | 1.33 | 0.5 | 0.15 | 1.4 | 1.41
| Analytical results for Dy in OREAS 608b (Certified Value 1.76 ppm) | [27 empty] | Certified
Dy | Round | Replicate | 2.01: Lab; 2.03: Lab; 2.04: Lab; 2.05: Lab; 2.06: Lab; 2.07: Lab; 2.08: Lab; 2.09: Lab; 2.10: Lab; 2.11: Lab | 1
| No | No | 2.01: 2.03; 2.03: 2.05; 2.04: 2.06; 2.05: 2.07; 2.06: 2.09; 2.07: 2.12; 2.08: 2.19; 2.09: 2.23; 2.10: 2.25; 2.11: 2.28 | ppm
|  |  | 2.01: AR*MS; 2.03: AR*MS; 2.04: AR*MS; 2.05: AR*OES/MS; 2.06: AR*MS; 2.07: AR*MS; 2.08: AR*MS; 2.09: AR*MS; 2.10: AR*MS; 2.11: AR*MS | 2
|  |  | 2.01: 0.5g; 2.03: 01g; 2.04: 0.2g; 2.05: 0.5g; 2.06: 0.25g; 2.07: 01g; 2.08: 0.4g; 2.09: 0.5g; 2.10: 0.5g; 2.11: 25g | 3
| 1 | 1 | 2.01: 1.67; 2.03: 1.687; 2.04: 1.7258; 2.05: 1.8; 2.06: 1.1791; 2.07: 1.95; 2.08: 1.69; 2.09: 1.657; 2.10: 1.29; 2.11: 2.01 | 1
| 1 | 2 | 2.01: 1.71; 2.03: 1.693; 2.04: 1.7691; 2.05: 1.8; 2.06: 1.2986; 2.07: 1.93; 2.08: 1.69; 2.09: 1.6256; 2.10: 1.27; 2.11: 2.07 | 33
| 1 | 3 | 2.01: 1.82; 2.03: 1.77; 2.04: 1.7358; 2.05: 1.8; 2.06: 1.2713; 2.07: 1.85; 2.08: 1.63; 2.09: 1.7147; 2.10: 1.2; 2.11: 2.17 | 16
| 1 | 4 | 2.01: 1.79; 2.03: 1.728; 2.04: 1.7581; 2.05: 1.8; 2.06: 1.2808; 2.07: 2.04; 2.08: 1.63; 2.09: 1.8869; 2.10: 1.25; 2.11: 2.04 | 1.7562
| 1 | 5 | 2.01: 1.7; 2.03: 1.717; 2.04: 1.703; 2.05: 1.8; 2.06: 1.3625; 2.07: 1.92; 2.08: 1.68; 2.09: 1.5451; 2.10: 1.24; 2.11: 1.87 | 87
| 1 | 6 | 2.01: 1.7; 2.03: 1.721; 2.04: 1.7946; 2.05: 1.8; 2.06: 1.3731; 2.07: 1.97; 2.08: 1.66; 2.09: 1.6988; 2.10: 1.23; 2.11: 1.89
| Mean |  | 2.01: 1.7317; 2.03: 1.7193; 2.04: 1.7477; 2.05: 1.8; 2.06: 1.2942; 2.07: 1.9433; 2.08: 1.6633; 2.09: 1.688; 2.10: 1.2467; 2.11: 2.0083
| Median |  | 2.01: 1.705; 2.03: 1.719; 2.04: 1.7469; 2.05: 1.8; 2.06: 1.2897; 2.07: 1.94; 2.08: 1.67; 2.09: 1.6779; 2.10: 1.245; 2.11: 2.025
| Std Dev. |  | 2.01: 0.059133; 2.03: 0.029629; 2.04: 0.032808; 2.05: 0; 2.06: 0.070514; 2.07: 0.062503; 2.08: 0.028048; 2.09: 0.1146; 2.10: 0.031411; 2.11: 0.11321
| Rel.Std.Dev. |  | 2.01: 3.415%; 2.03: 1.723%; 2.04: 1.877%; 2.05: 0%; 2.06: 5.448%; 2.07: 3.216%; 2.08: 1.686%; 2.09: 6.789%; 2.10: 2.52%; 2.11: 5.637%
| PDM3 |  | 2.01: -1.397%; 2.03: -2.099%; 2.04: -0.4824%; 2.05: 2.494%; 2.06: -26.3%; 2.07: 10.66%; 2.08: -5.288%; 2.09: -3.883%; 2.10: -29.01%; 2.11: 14.36%
| Z-Score (Absolute) |  | 2.01: 0.06; 2.03: 0.06; 2.04: 0.22; 2.05: 0.74; 2.06: 4.26; 2.07: 2.15; 2.08: 0.61; 2.09: 0.37; 2.10: 4.73; 2.11: 2.79
| Analytical results for Er in OREAS 608b (Certified Value 0.43 ppm) | [27 empty] | Certified
Er | Round | Replicate | 2.01: Lab; 2.03: Lab; 2.04: Lab; 2.05: Lab; 2.06: Lab; 2.07: Lab; 2.08: Lab; 2.09: Lab; 2.10: Lab; 2.11: Lab | 1
| No | No | 2.01: 2.03; 2.03: 2.05; 2.04: 2.06; 2.05: 2.07; 2.06: 2.09; 2.07: 2.12; 2.08: 2.19; 2.09: 2.23; 2.10: 2.25; 2.11: 2.28 | ppm
|  |  | 2.01: AR*MS; 2.03: AR*MS; 2.04: AR*MS; 2.05: AR*OES/MS; 2.06: AR*MS; 2.07: AR*MS; 2.08: AR*MS; 2.09: AR*MS; 2.10: AR*MS; 2.11: AR*MS | 2
|  |  | 2.01: 0.5g; 2.03: 01g; 2.04: 0.2g; 2.05: 0.5g; 2.06: 0.25g; 2.07: 01g; 2.08: 0.4g; 2.09: 0.5g; 2.10: 0.5g; 2.11: 25g | 2
| 1 | 1 | 2.01: 0.44; 2.03: 0.436; 2.04: 0.47592; 2.05: 0.4; 2.06: 0.3333; 2.07: 0.46; 2.08: 0.42; 2.09: 0.4763; 2.10: 0.35; 2.11: 0.48 | 1
| 1 | 2 | 2.01: 0.4; 2.03: 0.432; 2.04: 0.48639; 2.05: 0.4; 2.06: 0.3469; 2.07: 0.46; 2.08: 0.43; 2.09: 0.446; 2.10: 0.35; 2.11: 0.56 | 34
| 1 | 3 | 2.01: 0.43; 2.03: 0.431; 2.04: 0.46387; 2.05: 0.4; 2.06: 0.3673; 2.07: 0.47; 2.08: 0.42; 2.09: 0.4743; 2.10: 0.33; 2.11: 0.53 | 16
| 1 | 4 | 2.01: 0.44; 2.03: 0.427; 2.04: 0.48055; 2.05: 0.4; 2.06: 0.349; 2.07: 0.47; 2.08: 0.4; 2.09: 0.5155; 2.10: 0.35; 2.11: 0.46 | 0.42836
| 1 | 5 | 2.01: 0.39; 2.03: 0.446; 2.04: 0.44652; 2.05: 0.4; 2.06: 0.3569; 2.07: 0.48; 2.08: 0.43; 2.09: 0.4355; 2.10: 0.34; 2.11: 0.43 | 88
| 1 | 6 | 2.01: 0.42; 2.03: 0.422; 2.04: 0.45153; 2.05: 0.5; 2.06: 0.3563; 2.07: 0.46; 2.08: 0.43; 2.09: 0.4553; 2.10: 0.33; 2.11: 0.46
| Mean |  | 2.01: 0.42; 2.03: 0.43233; 2.04: 0.46746; 2.05: 0.41667; 2.06: 0.35162; 2.07: 0.46667; 2.08: 0.42167; 2.09: 0.46715; 2.10: 0.34167; 2.11: 0.48667
| Median |  | 2.01: 0.425; 2.03: 0.4315; 2.04: 0.4699; 2.05: 0.4; 2.06: 0.35265; 2.07: 0.465; 2.08: 0.425; 2.09: 0.4648; 2.10: 0.345; 2.11: 0.47
| Std Dev. |  | 2.01: 0.020976; 2.03: 0.0082138; 2.04: 0.016166; 2.05: 0.040825; 2.06: 0.011493; 2.07: 0.008165; 2.08: 0.01169; 2.09: 0.028503; 2.10: 0.0098319; 2.11: 0.048854
| Rel.Std.Dev. |  | 2.01: 4.994%; 2.03: 1.9%; 2.04: 3.458%; 2.05: 9.798%; 2.06: 3.269%; 2.07: 1.75%; 2.08: 2.772%; 2.09: 6.101%; 2.10: 2.878%; 2.11: 10.04%
| PDM3 |  | 2.01: -1.951%; 2.03: 0.9278%; 2.04: 9.129%; 2.05: -2.73%; 2.06: -17.92%; 2.07: 8.943%; 2.08: -1.562%; 2.09: 9.056%; 2.10: -20.24%; 2.11: 13.61%
| Z-Score (Absolute) |  | 2.01: 0.24; 2.03: 0; 2.04: 0.68; 2.05: NA; 2.06: 1.56; 2.07: 0.66; 2.08: 0.21; 2.09: 0.67; 2.10: 1.76; 2.11: 1.05
Results from laboratory 2.07 were removed due to their 0.1 ppm reading resolution.
| Analytical results for Eu in OREAS 608b (Certified Value 0.59 ppm) | [27 empty] | Certified
Eu | Round | Replicate | 2.01: Lab; 2.03: Lab; 2.04: Lab; 2.05: Lab; 2.06: Lab; 2.07: Lab; 2.08: Lab; 2.09: Lab; 2.10: Lab; 2.11: Lab | 1
| No | No | 2.01: 2.03; 2.03: 2.05; 2.04: 2.06; 2.05: 2.07; 2.06: 2.09; 2.07: 2.12; 2.08: 2.19; 2.09: 2.23; 2.10: 2.25; 2.11: 2.28 | ppm
|  |  | 2.01: AR*MS; 2.03: AR*MS; 2.04: AR*MS; 2.05: AR*OES/MS; 2.06: AR*MS; 2.07: AR*MS; 2.08: AR*MS; 2.09: AR*MS; 2.10: AR*MS; 2.11: AR*MS | 2
|  |  | 2.01: 0.5g; 2.03: 01g; 2.04: 0.2g; 2.05: 0.5g; 2.06: 0.25g; 2.07: 01g; 2.08: 0.4g; 2.09: 0.5g; 2.10: 0.5g; 2.11: 25g | 2
| 1 | 1 | 2.01: 0.56; 2.03: 0.575; 2.04: 0.50814; 2.05: 0.6; 2.06: 0.6089; 2.07: 0.67; 2.08: 0.67; 2.09: 0.6103; 2.10: 0.46; 2.11: 0.59 | 1
| 1 | 2 | 2.01: 0.55; 2.03: 0.581; 2.04: 0.52089; 2.05: 0.6; 2.06: 0.6929; 2.07: 0.65; 2.08: 0.67; 2.09: 0.5978; 2.10: 0.45; 2.11: 0.67 | 35
| 1 | 3 | 2.01: 0.6; 2.03: 0.578; 2.04: 0.51643; 2.05: 0.5; 2.06: 0.6747; 2.07: 0.66; 2.08: 0.63; 2.09: 0.631; 2.10: 0.44; 2.11: 0.63 | 16
| 1 | 4 | 2.01: 0.61; 2.03: 0.578; 2.04: 0.52709; 2.05: 0.6; 2.06: 0.6457; 2.07: 0.69; 2.08: 0.65; 2.09: 0.6926; 2.10: 0.46; 2.11: 0.63 | 0.59094
| 1 | 5 | 2.01: 0.57; 2.03: 0.571; 2.04: 0.51667; 2.05: 0.6; 2.06: 0.6059; 2.07: 0.67; 2.08: 0.67; 2.09: 0.5752; 2.10: 0.45; 2.11: 0.53 | 89
| 1 | 6 | 2.01: 0.56; 2.03: 0.573; 2.04: 0.5171; 2.05: 0.6; 2.06: 0.6632; 2.07: 0.67; 2.08: 0.65; 2.09: 0.6303; 2.10: 0.45; 2.11: 0.56
| Mean |  | 2.01: 0.575; 2.03: 0.576; 2.04: 0.51772; 2.05: 0.58333; 2.06: 0.64855; 2.07: 0.66833; 2.08: 0.65667; 2.09: 0.62287; 2.10: 0.45167; 2.11: 0.60167
| Median |  | 2.01: 0.565; 2.03: 0.5765; 2.04: 0.51689; 2.05: 0.6; 2.06: 0.65445; 2.07: 0.67; 2.08: 0.66; 2.09: 0.6203; 2.10: 0.45; 2.11: 0.61
| Std Dev. |  | 2.01: 0.02429; 2.03: 0.0036878; 2.04: 0.0062069; 2.05: 0.040825; 2.06: 0.035397; 2.07: 0.013292; 2.08: 0.01633; 2.09: 0.040106; 2.10: 0.0075277; 2.11: 0.051543
| Rel.Std.Dev. |  | 2.01: 4.224%; 2.03: 0.6402%; 2.04: 1.199%; 2.05: 6.999%; 2.06: 5.458%; 2.07: 1.989%; 2.08: 2.487%; 2.09: 6.439%; 2.10: 1.667%; 2.11: 8.567%
| PDM3 |  | 2.01: -2.698%; 2.03: -2.528%; 2.04: -12.39%; 2.05: -1.287%; 2.06: 9.749%; 2.07: 13.1%; 2.08: 11.12%; 2.09: 5.402%; 2.10: -23.57%; 2.11: 1.815%
| Z-Score (Absolute) |  | 2.01: 0.38; 2.03: 0.37; 2.04: 1.21; 2.05: NA; 2.06: 0.67; 2.07: 0.96; 2.08: 0.79; 2.09: 0.3; 2.10: 2.16; 2.11: 0
Results from laboratory 2.07 were removed due to their 0.1 ppm reading resolution.
| Analytical results for Fe in OREAS 608b (Certified Value 2.02 wt.%) | [27 empty] | Certified
Fe | Round | Replicate | Lab | Lab | Lab | Lab | Lab | Lab | Lab | Lab | Lab | Lab | Lab | Lab | Lab | Lab | Lab | Lab | Lab | Lab | Lab | Lab | Lab | Lab | Lab | Lab |  |  | 1
| No | No | 2.01 | 2.03 | 2.04 | 2.05 | 2.06 | 2.07 | 2.08 | 2.10 | 2.11 | 2.12 | 2.13 | 2.14 | 2.15 | 2.16 | 2.17 | 2.18 | 2.19 | 2.20 | 2.21 | 2.22 | 2.23 | 2.25 | 2.26 | 2.27 |  |  | wt.%
|  |  | AR*OES | AR*MS | AR*MS | AR*OES | AR*MS | AR*OES/MS | AR*MS | AR*OES/MS | AR*OES/MS | AR*OES | AR*MS | AR*MS | AR*MS | AR*MS | AR*MS | AR*OES/MS | AR*OES | AR*MS | AR*OES | AR*OES/MS | AR*OES | AR*OES | AR*OES/MS | AR*OES |  |  | 2
|  |  | 0.5g | 0.5g | 15g | 01g | 0.2g | 0.5g | 0.5g | 0.2g | 01g | 01g | 0.5g | 0.5g | 0.5g | 0.5g | 0.5g | 0.5g | 0.4g | 0.5g | 01g | 0.2g | 0.5g | 0.5g | 01g | 0.25g |  |  | 3
| 1 | 1 | 2.13 | 1.86 | 2.04 | 2.02 | 2.0739 | 2.17 | 2.16 | 2.06 | 2.3 | 2.19 | 1.99 | 2.01 | 2 | 2.03 | 2.02 | 2.0035 | 2.11 | 1.92 | 1.9 | 1.84 | 2.0411 | 2.07 | 2.0338 | 1.9695 |  |  | 1
| 1 | 2 | 2.14 | 1.85 | 2.04 | 1.9 | 2.1072 | 2.05 | 2.19 | 2.04 | 2.32 | 2.09 | 1.98 | 1.99 | 1.98 | 2.05 | 2.04 | 2.0131 | 2.12 | 1.9 | 1.91 | 1.83 | 2.0007 | 2.063 | 2.0498 | 1.907 |  |  | 0
| 1 | 3 | 2.12 | 1.92 | 2.03 | 2.03 | 2.0819 | 2.14 | 2.16 | 2.04 | 2.34 | 2.09 | 2 | 2.01 | 1.98 | 2.05 | 2.03 | 1.9938 | 2.07 | 1.93 | 1.96 | 1.84 | 1.9681 | 2.084 | 2.0591 | 1.9608 |  |  | 16
| 1 | 4 | 2.13 | 1.93 | 2.03 | 1.95 | 2.0943 | 2.13 | 2.18 | 2.05 | 2.27 | 2.13 | 1.99 | 2.01 | 2.01 | 2.03 | 2.02 | 1.9775 | 2.11 | 1.96 | 1.92 | 1.87 | 2.0007 | 2.056 | 2.0626 | 1.8282 |  |  | 2.0183
| 1 | 5 | 2.12 | 1.87 | 2.02 | 1.96 | 2.0505 | 2.12 | 2.19 | 2 | 2.31 | 2.09 | 2.01 | 2.01 | 1.98 | 2.08 | 2.06 | 1.9957 | 2.07 | 1.95 | 1.93 | 1.84 | 1.9751 | 2.007 | 2.0788 | 1.9971 |  |  | 90
| 1 | 6 | 2.17 | 1.87 | 2.02 | 1.89 | 2.0571 | 2.19 | 2.2 | 2.03 | 2.33 | 2.06 | 2 | 2.02 | 1.99 | 2.07 | 1.99 | 1.9696 | 2.1 | 1.95 | 1.91 | 1.83 | 1.9972 | 2.112 | 2.0297 | 1.8591
| Mean |  | 2.135 | 1.8833 | 2.03 | 1.9583 | 2.0775 | 2.1333 | 2.18 | 2.0367 | 2.3117 | 2.1083 | 1.995 | 2.0083 | 1.99 | 2.0517 | 2.0267 | 1.9922 | 2.0967 | 1.935 | 1.9217 | 1.8417 | 1.9971 | 2.0653 | 2.0523 | 1.9203
| Median |  | 2.13 | 1.87 | 2.03 | 1.955 | 2.0779 | 2.135 | 2.185 | 2.04 | 2.315 | 2.09 | 1.995 | 2.01 | 1.985 | 2.05 | 2.025 | 1.9948 | 2.105 | 1.94 | 1.915 | 1.84 | 1.999 | 2.0665 | 2.0544 | 1.9339
| Std Dev. |  | 0.018708 | 0.033267 | 0.0089443 | 0.058452 | 0.021655 | 0.048442 | 0.016733 | 0.020656 | 0.024833 | 0.045789 | 0.010488 | 0.0098319 | 0.012649 | 0.020412 | 0.023381 | 0.016163 | 0.021602 | 0.022583 | 0.02137 | 0.01472 | 0.025639 | 0.034766 | 0.01851 | 0.066875
| Rel.Std.Dev. |  | 0.8763% | 1.766% | 0.4406% | 2.985% | 1.042% | 2.271% | 0.7676% | 1.014% | 1.074% | 2.172% | 0.5257% | 0.4896% | 0.6356% | 0.9949% | 1.154% | 0.8113% | 1.03% | 1.167% | 1.112% | 0.7993% | 1.284% | 1.683% | 0.9019% | 3.483%
| PDM3 |  | 5.783% | -6.686% | 0.5807% | -2.97% | 2.933% | 5.701% | 8.013% | 0.911% | 14.54% | 4.462% | -1.153% | -0.4928% | -1.401% | 1.654% | 0.4155% | -1.292% | 3.884% | -4.126% | -4.787% | -8.751% | -1.047% | 2.331% | 1.685% | -4.855%
| Z-Score (Absolute) |  | 1.22 | 1.66 | 0.02 | 0.8 | 0.56 | 1.21 | 1.74 | 0.1 | 3.25 | 0.92 | 0.38 | 0.23 | 0.44 | 0.27 | 0.02 | 0.41 | 0.78 | 1.07 | 1.22 | 2.14 | 0.36 | 0.43 | 0.28 | 1.24
| Analytical results for Ga in OREAS 608b (Certified Value 5.78 ppm) | [27 empty] | Certified
Ga | Round | Replicate | Lab | Lab | Lab | Lab | Lab | Lab | Lab | Lab | Lab | Lab | Lab | Lab | Lab | Lab | Lab | Lab | Lab | Lab | Lab | Lab | Lab | Lab | Lab | Lab |  |  | 1
| No | No | 2.01 | 2.03 | 2.04 | 2.05 | 2.06 | 2.07 | 2.08 | 2.10 | 2.11 | 2.12 | 2.13 | 2.14 | 2.15 | 2.16 | 2.17 | 2.19 | 2.20 | 2.21 | 2.22 | 2.23 | 2.25 | 2.26 | 2.27 | 2.28 |  |  | ppm
|  |  | AR*MS | AR*MS | AR*MS | AR*MS | AR*MS | AR*OES/MS | AR*MS | AR*OES/MS | AR*OES/MS | AR*MS | AR*MS | AR*MS | AR*MS | AR*MS | AR*MS | AR*MS | AR*OES | AR*OES | AR*MS | AR*MS | AR*MS | AR*OES/MS | AR*OES | AR*MS |  |  | 2
|  |  | 0.5g | 0.5g | 15g | 01g | 0.2g | 0.5g | 0.5g | 0.2g | 01g | 01g | 0.5g | 0.5g | 0.5g | 0.5g | 0.5g | 0.4g | 0.5g | 01g | 0.2g | 0.5g | 0.5g | 01g | 0.25g | 25g |  |  | 3
| 1 | 1 | 5.81 | 5.9 | 5 | 5.54 | 5.9685 | 6.56 | 5.99 | 5.66 | 6.1 | 6.38 | 4.97 | 5.94 | 5.36 | 5.74 | 5.2 | 5.34 | < 10 | 6.2 | 7.79 | 5.7362 | 4.09 | 5.3663 | 6.315 | 5.53 |  |  | 1
| 1 | 2 | 5.93 | 6 | 5 | 5.57 | 5.9416 | 6.45 | 5.97 | 5.74 | 6 | 6.35 | 4.93 | 5.85 | 5.5 | 5.65 | 5.11 | 5.29 | < 10 | 6.4 | 7.7 | 5.5123 | 3.96 | 5.9397 | 5.89 | 5.43 |  |  | 36
| 1 | 3 | 5.62 | 6.1 | 5 | 5.52 | 5.9486 | 6.53 | 6.04 | 5.69 | 6 | 6.26 | 4.77 | 6.14 | 5.47 | 5.87 | 5.11 | 5.3 | < 10 | 5.6 | 8.05 | 5.9442 | 3.85 | 5.6411 | 5.883 | 5.95 |  |  | 16
| 1 | 4 | 5.62 | 6.2 | 5 | 5.44 | 5.9354 | 6.44 | 6.11 | 5.81 | 6 | 6.42 | 4.9 | 6 | 5.66 | 5.72 | 5.21 | 5.2 | < 10 | 5.6 | 8.03 | 6.7831 | 4.05 | 6.0241 | 6.183 | 5.62 |  |  | 5.7778
| 1 | 5 | 5.7 | 5.9 | 5 | 5.54 | 5.7524 | 6.47 | 5.92 | 5.25 | 6.1 | 6.28 | 4.96 | 6.08 | 5.44 | 5.69 | 5.25 | 5.33 | < 10 | 6 | 7.98 | 5.4723 | 4.01 | 5.3811 | 6.594 | 5.17 |  |  | 91
| 1 | 6 | 5.69 | 5.9 | 5 | 5.55 | 5.7627 | 6.6 | 6.1 | 5.87 | 6 | 6.11 | 5 | 6.09 | 5.57 | 5.75 | 5.21 | 5.51 | < 10 | 5.4 | 7.81 | 6.048 | 3.97 | 5.32 | 6.262 | 5.31
| Mean |  | 5.7283 | 6 | 5 | 5.5267 | 5.8849 | 6.5083 | 6.0217 | 5.67 | 6.0333 | 6.3 | 4.9217 | 6.0167 | 5.5 | 5.7367 | 5.1817 | 5.3283 |  | 5.8667 | 7.8933 | 5.916 | 3.9883 | 5.6121 | 6.1878 | 5.5017
| Median |  | 5.695 | 5.95 | 5 | 5.54 | 5.9385 | 6.5 | 6.015 | 5.715 | 6 | 6.315 | 4.945 | 6.04 | 5.485 | 5.73 | 5.205 | 5.315 |  | 5.8 | 7.895 | 5.8402 | 3.99 | 5.5111 | 6.2225 | 5.48
| Std Dev. |  | 0.1209 | 0.12649 | 0 | 0.045461 | 0.099286 | 0.064936 | 0.075211 | 0.21973 | 0.05164 | 0.11082 | 0.081833 | 0.1082 | 0.1045 | 0.074744 | 0.058109 | 0.10187 |  | 0.39328 | 0.14542 | 0.48213 | 0.083526 | 0.30889 | 0.2714 | 0.27118
| Rel.Std.Dev. |  | 2.111% | 2.108% | 0% | 0.8226% | 1.687% | 0.9977% | 1.249% | 3.875% | 0.8559% | 1.759% | 1.663% | 1.798% | 1.9% | 1.303% | 1.121% | 1.912% |  | 6.704% | 1.842% | 8.15% | 2.094% | 5.504% | 4.386% | 4.929%
| PDM3 |  | -0.8568% | 3.845% | -13.46% | -4.347% | 1.852% | 12.64% | 4.22% | -1.866% | 4.422% | 9.037% | -14.82% | 4.134% | -4.809% | -0.7126% | -10.32% | -7.78% |  | 1.537% | 36.61% | 2.392% | -30.97% | -2.869% | 7.096% | -4.78%
| Z-Score (Absolute) |  | 0.02 | 0.63 | NA | 0.51 | 0.36 | 1.86 | 0.69 | 0.16 | 0.71 | 1.36 | 1.96 | 0.67 | 0.57 | 0 | 1.34 | 0.98 | 1.77 | 0.31 | 5.19 | 0.43 | 4.21 | 0.3 | 1.09 | 0.57
Results from laboratory 2.04 were removed due to their 1 ppm reading resolution.
| Analytical results for Gd in OREAS 608b (Certified Value 3.16 ppm) | [27 empty] | Certified
Gd | Round | Replicate | 2.01: Lab; 2.03: Lab; 2.04: Lab; 2.05: Lab; 2.06: Lab; 2.07: Lab; 2.08: Lab; 2.10: Lab; 2.11: Lab; 2.12: Lab |  |  | 1
| No | No | 2.01: 2.03; 2.03: 2.05; 2.04: 2.06; 2.05: 2.07; 2.06: 2.09; 2.07: 2.12; 2.08: 2.19; 2.10: 2.23; 2.11: 2.25; 2.12: 2.28 |  |  | ppm
|  |  | 2.01: AR*MS; 2.03: AR*MS; 2.04: AR*MS; 2.05: AR*OES/MS; 2.06: AR*MS; 2.07: AR*MS; 2.08: AR*MS; 2.10: AR*MS; 2.11: AR*MS; 2.12: AR*MS |  |  | 2
|  |  | 2.01: 0.5g; 2.03: 01g; 2.04: 0.2g; 2.05: 0.5g; 2.06: 0.25g; 2.07: 01g; 2.08: 0.4g; 2.10: 0.5g; 2.11: 0.5g; 2.12: 25g |  |  | 3
| 1 | 1 | 2.01: 3.08; 2.03: 3.065; 2.04: 3.2521; 2.05: 3.3; 2.06: 2.6851; 2.07: 3.37; 2.08: 3.24; 2.10: 3.592; 2.11: 2.24; 2.12: 2.86 |  |  | 1
| 1 | 2 | 2.01: 2.98; 2.03: 3.023; 2.04: 3.2725; 2.05: 3.2; 2.06: 2.609; 2.07: 3.37; 2.08: 3.34; 2.10: 3.451; 2.11: 2.21; 2.12: 2.81 |  |  | 37
| 1 | 3 | 2.01: 3.19; 2.03: 3.098; 2.04: 3.2149; 2.05: 3.4; 2.06: 2.8809; 2.07: 3.38; 2.08: 3.14; 2.10: 3.6797; 2.11: 2.08; 2.12: 3.09 |  |  | 16
| 1 | 4 | 2.01: 3.3; 2.03: 3.031; 2.04: 3.3255; 2.05: 3.3; 2.06: 2.8371; 2.07: 3.5; 2.08: 3.16; 2.10: 3.9893; 2.11: 2.22; 2.12: 2.85 |  |  | 3.1647
| 1 | 5 | 2.01: 3.03; 2.03: 3.062; 2.04: 3.2531; 2.05: 3.2; 2.06: 2.983; 2.07: 3.54; 2.08: 3.29; 2.10: 3.3813; 2.11: 2.16; 2.12: 2.5 |  |  | 92
| 1 | 6 | 2.01: 3.06; 2.03: 2.971; 2.04: 3.2595; 2.05: 3.3; 2.06: 2.3113; 2.07: 3.44; 2.08: 3.17; 2.10: 3.6374; 2.11: 2.14; 2.12: 2.64
| Mean |  | 2.01: 3.1067; 2.03: 3.0417; 2.04: 3.2629; 2.05: 3.2833; 2.06: 2.7177; 2.07: 3.4333; 2.08: 3.2233; 2.10: 3.6218; 2.11: 2.175; 2.12: 2.7917
| Median |  | 2.01: 3.07; 2.03: 3.0465; 2.04: 3.2563; 2.05: 3.3; 2.06: 2.7611; 2.07: 3.41; 2.08: 3.205; 2.10: 3.6147; 2.11: 2.185; 2.12: 2.83
| Std Dev. |  | 2.01: 0.11759; 2.03: 0.043789; 2.04: 0.036138; 2.05: 0.075277; 2.06: 0.24055; 2.07: 0.073121; 2.08: 0.080166; 2.10: 0.21286; 2.11: 0.059917; 2.12: 0.20272
| Rel.Std.Dev. |  | 2.01: 3.785%; 2.03: 1.44%; 2.04: 1.108%; 2.05: 2.293%; 2.06: 8.851%; 2.07: 2.13%; 2.08: 2.487%; 2.10: 5.877%; 2.11: 2.755%; 2.12: 7.262%
| PDM3 |  | 2.01: -1.834%; 2.03: -3.888%; 2.04: 3.103%; 2.05: 3.748%; 2.06: -14.12%; 2.07: 8.488%; 2.08: 1.852%; 2.10: 14.44%; 2.11: -31.27%; 2.12: -11.79%
| Z-Score (Absolute) |  | 2.01: 0.2; 2.03: 0.42; 2.04: 0.34; 2.05: 0.41; 2.06: 1.54; 2.07: 0.92; 2.08: 0.2; 2.10: 1.57; 2.11: 3.41; 2.12: 1.29
| Analytical results for Ge in OREAS 608b (Certified Value 0.1 ppm) | [27 empty] | Certified
Ge | Round | Replicate | 2.01: Lab; 2.03: Lab; 2.04: Lab; 2.05: Lab; 2.06: Lab; 2.07: Lab; 2.08: Lab; 2.10: Lab; 2.11: Lab; 2.12: Lab; 2.13: Lab; 2.14: Lab; 2.15: Lab; 2.16: Lab |  |  | 1
| No | No | 2.01: 2.01; 2.03: 2.03; 2.04: 2.06; 2.05: 2.07; 2.06: 2.08; 2.07: 2.13; 2.08: 2.14; 2.10: 2.15; 2.11: 2.16; 2.12: 2.17; 2.13: 2.19; 2.14: 2.20; 2.15: 2.22; 2.16: 2.25 |  |  | ppm
|  |  | 2.01: AR*MS; 2.03: AR*MS; 2.04: AR*MS; 2.05: AR*OES/MS; 2.06: AR*MS; 2.07: AR*MS; 2.08: AR*MS; 2.10: AR*MS; 2.11: AR*MS; 2.12: AR*MS; 2.13: AR*MS; 2.14: AR*MS; 2.15: AR*MS; 2.16: AR*MS |  |  | 2
|  |  | 2.01: 0.5g; 2.03: 0.5g; 2.04: 0.2g; 2.05: 0.5g; 2.06: 0.5g; 2.07: 0.5g; 2.08: 0.5g; 2.10: 0.5g; 2.11: 0.5g; 2.12: 0.5g; 2.13: 0.4g; 2.14: 0.5g; 2.15: 0.2g; 2.16: 0.5g |  |  | 2
| 1 | 1 | 2.01: 0.16; 2.03: < 0.1; 2.04: < 0.2; 2.05: < 0.1; 2.06: 0.2; 2.07: 0.1; 2.08: 0.11; 2.10: 0.14; 2.11: 0.09; 2.12: 0.18; 2.13: < 0.05; 2.14: 0.12; 2.15: 0.08; 2.16: < 0.01 |  |  | 1
| 1 | 2 | 2.01: 0.18; 2.03: < 0.1; 2.04: < 0.2; 2.05: < 0.1; 2.06: 0.19; 2.07: 0.09; 2.08: 0.11; 2.10: 0.12; 2.11: 0.09; 2.12: 0.17; 2.13: < 0.05; 2.14: 0.09; 2.15: 0.08; 2.16: < 0.01 |  |  | 38
| 1 | 3 | 2.01: 0.18; 2.03: < 0.1; 2.04: < 0.2; 2.05: < 0.1; 2.06: 0.2; 2.07: 0.1; 2.08: 0.11; 2.10: 0.14; 2.11: 0.09; 2.12: 0.18; 2.13: < 0.05; 2.14: 0.11; 2.15: 0.09; 2.16: < 0.01 |  |  | 16
| 1 | 4 | 2.01: 0.17; 2.03: < 0.1; 2.04: < 0.2; 2.05: < 0.1; 2.06: 0.2; 2.07: 0.09; 2.08: 0.11; 2.10: 0.13; 2.11: 0.09; 2.12: 0.19; 2.13: 0.06; 2.14: 0.1; 2.15: 0.09; 2.16: < 0.01 |  |  | 0.10479
| 1 | 5 | 2.01: 0.16; 2.03: < 0.1; 2.04: < 0.2; 2.05: < 0.1; 2.06: 0.21; 2.07: 0.08; 2.08: 0.12; 2.10: 0.11; 2.11: 0.09; 2.12: 0.18; 2.13: < 0.05; 2.14: 0.11; 2.15: 0.08; 2.16: < 0.01 |  |  | 93
| 1 | 6 | 2.01: 0.17; 2.03: < 0.1; 2.04: < 0.2; 2.05: < 0.1; 2.06: 0.22; 2.07: 0.08; 2.08: 0.11; 2.10: 0.11; 2.11: 0.09; 2.12: 0.18; 2.13: < 0.05; 2.14: 0.12; 2.15: 0.08; 2.16: < 0.01
| Mean |  | 2.01: 0.17; 2.06: 0.20333; 2.07: 0.09; 2.08: 0.11167; 2.10: 0.125; 2.11: 0.09; 2.12: 0.18; 2.13: 0.06; 2.14: 0.10833; 2.15: 0.083333
| Median |  | 2.01: 0.17; 2.06: 0.2; 2.07: 0.09; 2.08: 0.11; 2.10: 0.125; 2.11: 0.09; 2.12: 0.18; 2.13: 0.06; 2.14: 0.11; 2.15: 0.08
| Std Dev. |  | 2.01: 0.0089443; 2.06: 0.010328; 2.07: 0.0089443; 2.08: 0.0040825; 2.10: 0.013784; 2.11: 1.5202e-17; 2.12: 0.0063246; 2.14: 0.01169; 2.15: 0.005164
| Rel.Std.Dev. |  | 2.01: 5.261%; 2.06: 5.079%; 2.07: 9.938%; 2.08: 3.656%; 2.10: 11.03%; 2.11: 1.689e-14%; 2.12: 3.514%; 2.14: 10.79%; 2.15: 6.197%
| PDM3 |  | 2.01: 62.23%; 2.06: 94.04%; 2.07: -14.12%; 2.08: 6.561%; 2.10: 19.28%; 2.11: -14.12%; 2.12: 71.77%; 2.13: -42.74%; 2.14: 3.38%; 2.15: -20.48%
| Z-Score (Absolute) |  | 2.01: 1.35; 2.03: 0.81; 2.04: 0.09; 2.05: 0.81; 2.06: 1.95; 2.07: 0.09; 2.08: 0.3; 2.10: 0.54; 2.11: 0.09; 2.12: 1.53; 2.13: 1.15; 2.14: 0.24; 2.15: 0.21; 2.16: 1.62
| Analytical results for Hf in OREAS 608b (Certified Value 1.12 ppm) | [27 empty] | Certified
Hf | Round | Replicate | Lab | Lab | Lab | Lab | Lab | Lab | Lab | Lab | Lab | Lab | Lab | Lab | Lab | Lab | Lab | Lab | Lab | Lab | Lab | Lab | [6 empty] | 1
| No | No | 2.01 | 2.03 | 2.05 | 2.06 | 2.07 | 2.08 | 2.10 | 2.11 | 2.12 | 2.13 | 2.14 | 2.15 | 2.16 | 2.17 | 2.19 | 2.20 | 2.22 | 2.25 | 2.26 | 2.28 | [6 empty] | ppm
|  |  | AR*MS | AR*MS | AR*MS | AR*MS | AR*OES/MS | AR*MS | AR*OES/MS | AR*OES/MS | AR*MS | AR*MS | AR*MS | AR*MS | AR*MS | AR*MS | AR*MS | AR*MS | AR*MS | AR*MS | AR*OES/MS | AR*MS | [6 empty] | 2
|  |  | 0.5g | 0.5g | 01g | 0.2g | 0.5g | 0.5g | 0.2g | 01g | 01g | 0.5g | 0.5g | 0.5g | 0.5g | 0.5g | 0.4g | 0.5g | 0.2g | 0.5g | 01g | 25g | [6 empty] | 3
| 1 | 1 | 1.14 | 1.22 | 1.12 | 1.0869 | 0.8 | 1.04 | 1.11 | 1.21 | 1.12 | 1.04 | 1.12 | 1.06 | 1.05 | 0.99 | 1.22 | 1.16 | 1.16 | 0.75 | 1.0214 | 1.21 | [6 empty] | 1
| 1 | 2 | 1.13 | 1.16 | 1.1 | 1.0903 | 0.8 | 1.01 | 1.12 | 1.25 | 1.14 | 0.99 | 1.1 | 1.05 | 1.04 | 0.96 | 1.27 | 1.17 | 1.2 | 0.73 | 1.1036 | 1.2 | [6 empty] | 22
| 1 | 3 | 1.19 | 1.18 | 1.13 | 1.0646 | 1 | 1.01 | 1.13 | 1.23 | 1.09 | 0.99 | 1.11 | 1.02 | 1.08 | 0.97 | 1.22 | 1.19 | 1.24 | 0.67 | 1.0769 | 1.29 | [6 empty] | 16
| 1 | 4 | 1.15 | 1.22 | 1.11 | 1.0856 | 1 | 1.02 | 1.07 | 1.21 | 1.17 | 1.04 | 1.12 | 1.06 | 1.06 | 1 | 1.26 | 1.29 | 1.2 | 0.73 | 1.1553 | 1.17 | [6 empty] | 1.1153
| 1 | 5 | 1.14 | 1.17 | 1.13 | 1.0376 | 1 | 0.99 | 1.01 | 1.21 | 1.12 | 1.01 | 1.1 | 1.02 | 1.09 | 1.07 | 1.24 | 1.2 | 1.16 | 0.71 | 1.0473 | 1.06 | [6 empty] | 94
| 1 | 6 | 1.09 | 1.17 | 1.09 | 1.0834 | 0.9 | 1.03 | 1.09 | 1.2 | 1.15 | 1.02 | 1.1 | 1.04 | 1.06 | 1.05 | 1.24 | 1.18 | 1.18 | 0.71 | 1.1187 | 1.09
| Mean |  | 1.14 | 1.1867 | 1.1133 | 1.0748 | 0.91667 | 1.0167 | 1.0883 | 1.2183 | 1.1317 | 1.015 | 1.1083 | 1.0417 | 1.0633 | 1.0067 | 1.2417 | 1.1983 | 1.19 | 0.71667 | 1.0872 | 1.17
| Median |  | 1.14 | 1.175 | 1.115 | 1.0845 | 0.95 | 1.015 | 1.1 | 1.21 | 1.13 | 1.015 | 1.105 | 1.045 | 1.06 | 0.995 | 1.24 | 1.185 | 1.19 | 0.72 | 1.0902 | 1.185
| Std Dev. |  | 0.032249 | 0.026583 | 0.01633 | 0.020313 | 0.098319 | 0.017512 | 0.044008 | 0.018348 | 0.027869 | 0.022583 | 0.0098319 | 0.018348 | 0.018619 | 0.044121 | 0.020412 | 0.047081 | 0.030332 | 0.027325 | 0.048853 | 0.084143
| Rel.Std.Dev. |  | 2.829% | 2.24% | 1.467% | 1.89% | 10.73% | 1.722% | 4.044% | 1.506% | 2.463% | 2.225% | 0.8871% | 1.761% | 1.751% | 4.383% | 1.644% | 3.929% | 2.549% | 3.813% | 4.494% | 7.192%
| PDM3 |  | 2.218% | 6.403% | -0.1728% | -3.632% | -17.81% | -8.84% | -2.414% | 9.242% | 1.471% | -8.99% | -0.6211% | -6.599% | -4.656% | -9.737% | 11.33% | 7.449% | 6.702% | -35.74% | -2.518% | 4.908%
| Z-Score (Absolute) |  | 0.32 | 0.79 | 0.05 | 0.34 | NA | 0.93 | 0.2 | 1.11 | 0.24 | 0.94 | 0 | 0.67 | 0.46 | 1.03 | 1.35 | 0.91 | 0.83 | 3.96 | 0.21 | 0.62
Results from laboratory 2.07 were removed due to their 0.1 ppm reading resolution.
| Analytical results for Hg in OREAS 608b (Certified Value 0.15 ppm) | [27 empty] | Certified
Hg | Round | Replicate | Lab | Lab | Lab | Lab | Lab | Lab | Lab | Lab | Lab | Lab | Lab | Lab | Lab | Lab | Lab | Lab | Lab | Lab | Lab | Lab | Lab | [5 empty] | 1
| No | No | 2.01 | 2.03 | 2.04 | 2.05 | 2.06 | 2.07 | 2.08 | 2.12 | 2.13 | 2.14 | 2.15 | 2.16 | 2.17 | 2.18 | 2.19 | 2.20 | 2.21 | 2.22 | 2.25 | 2.26 | 2.28 | [5 empty] | ppm
|  |  | AR*MS | AR*MS | AR*MS | AR*MS | AR*MS | AR*OES/MS | AR*MS | AR*MS | AR*MS | AR*MS | AR*MS | AR*MS | AR*MS | AR*OES/MS | AR*MS | AR*MS | AR*OES | AR*OES/MS | AR*MS | AR*OES/MS | AR*MS | [5 empty] | 2
|  |  | 0.5g | 0.5g | 15g | 01g | 0.2g | 0.5g | 0.5g | 01g | 0.5g | 0.5g | 0.5g | 0.5g | 0.5g | 0.5g | 0.4g | 0.5g | 01g | 0.2g | 0.5g | 01g | 25g | [5 empty] | 3
| 1 | 1 | 0.09 | 0.19 | 0.14 | 0.2 | < 1 | 0.15 | 0.16 | 0.13 | 0.15 | 0.16 | 0.15 | 0.13 | 0.16 | 0.14 | 0.11 | 0.117 | < 5 | < 2 | < 0.01 | 0.14845 | 0.12 | [5 empty] | 1
| 1 | 2 | 0.1 | 0.139 | 0.15 | 0.2 | < 1 | 0.14 | 0.16 | 0.12 | 0.13 | 0.14 | 0.16 | 0.16 | 0.17 | 0.15 | 0.11 | 0.12 | < 5 | < 2 | < 0.01 | 0.14862 | 0.15 | [5 empty] | 3
| 1 | 3 | 0.02 | 0.217 | 0.15 | 0.2 | < 1 | 0.15 | 0.15 | 0.14 | 0.13 | 0.15 | 0.14 | 0.14 | 0.17 | 0.17 | 0.1 | 0.111 | < 5 | < 2 | < 0.01 | 0.14878 | 0.12 | [5 empty] | 16
| 1 | 4 | 0.09 | 0.219 | 0.15 | 0.2 | < 1 | 0.14 | 0.15 | 0.15 | 0.15 | 0.15 | 0.14 | 0.13 | 0.17 | 0.15 | 0.12 | 0.114 | < 5 | < 2 | < 0.01 | 0.15118 | 0.13 | [5 empty] | 0.14552
| 1 | 5 | 0.01 | 0.172 | 0.15 | 0.2 | < 1 | 0.14 | 0.15 | 0.13 | 0.14 | 0.16 | 0.14 | 0.14 | 0.15 | 0.14 | 0.11 | 0.117 | < 5 | < 2 | < 0.01 | 0.15046 | 0.13 | [5 empty] | 95
| 1 | 6 | 0.08 | 0.201 | 0.14 | 0.1 | < 1 | 0.14 | 0.15 | 0.13 | 0.14 | 0.14 | 0.15 | 0.15 | 0.15 | 0.14 | 0.1 | 0.118 | < 5 | < 2 | < 0.01 | 0.14987 | 0.14
| Mean |  | 0.065 | 0.18967 | 0.14667 | 0.18333 |  | 0.14333 | 0.15333 | 0.13333 | 0.14 | 0.15 | 0.14667 | 0.14167 | 0.16167 | 0.14833 | 0.10833 | 0.11617 |  |  |  | 0.14956 | 0.13167
| Median |  | 0.085 | 0.1955 | 0.15 | 0.2 |  | 0.14 | 0.15 | 0.13 | 0.14 | 0.15 | 0.145 | 0.14 | 0.165 | 0.145 | 0.11 | 0.117 |  |  |  | 0.14933 | 0.13
| Std Dev. |  | 0.03937 | 0.030382 | 0.005164 | 0.040825 |  | 0.005164 | 0.005164 | 0.010328 | 0.0089443 | 0.0089443 | 0.008165 | 0.01169 | 0.0098319 | 0.01169 | 0.0075277 | 0.0031885 |  |  |  | 0.0011179 | 0.01169
| Rel.Std.Dev. |  | 60.57% | 16.02% | 3.521% | 22.27% |  | 3.603% | 3.368% | 7.746% | 6.389% | 5.963% | 5.567% | 8.252% | 6.082% | 7.881% | 6.949% | 2.745% |  |  |  | 0.7474% | 8.879%
| PDM3 |  | -55.33% | 30.34% | 0.7887% | 25.99% |  | -1.502% | 5.37% | -8.374% | -3.793% | 3.079% | 0.7887% | -2.647% | 11.1% | 1.934% | -25.55% | -20.17% |  |  |  | 2.777% | -9.519%
| Z-Score (Absolute) |  | 3.89 | 2.05 | 0 | NA | 16.82 | 0.16 | 0.32 | 0.63 | 0.32 | 0.16 | 0 | 0.24 | 0.71 | 0.08 | 1.82 | 1.45 | 112.01 | 40.62 | 6.74 | 0.14 | 0.71
Results from laboratory 2.05 were removed due to their 0.1 ppm reading resolution.
| Analytical results for Ho in OREAS 608b (Certified Value 0.2 ppm) | [27 empty] | Certified
Ho | Round | Replicate | 2.01: Lab; 2.03: Lab; 2.04: Lab; 2.05: Lab; 2.06: Lab; 2.07: Lab; 2.08: Lab; 2.12: Lab; 2.13: Lab; 2.14: Lab | [5 empty] | 1
| No | No | 2.01: 2.03; 2.03: 2.05; 2.04: 2.06; 2.05: 2.07; 2.06: 2.09; 2.07: 2.12; 2.08: 2.19; 2.12: 2.23; 2.13: 2.25; 2.14: 2.28 | [5 empty] | ppm
|  |  | 2.01: AR*MS; 2.03: AR*MS; 2.04: AR*MS; 2.05: AR*OES/MS; 2.06: AR*MS; 2.07: AR*MS; 2.08: AR*MS; 2.12: AR*MS; 2.13: AR*MS; 2.14: AR*MS | [5 empty] | 2
|  |  | 2.01: 0.5g; 2.03: 01g; 2.04: 0.2g; 2.05: 0.5g; 2.06: 0.25g; 2.07: 01g; 2.08: 0.4g; 2.12: 0.5g; 2.13: 0.5g; 2.14: 25g | [5 empty] | 2
| 1 | 1 | 2.01: 0.22; 2.03: 0.223; 2.04: 0.21199; 2.05: 0.2; 2.06: 0.15; 2.07: 0.23; 2.08: 0.23; 2.12: 0.1891; 2.13: 0.18; 2.14: 0.21 | [5 empty] | 1
| 1 | 2 | 2.01: 0.2; 2.03: 0.221; 2.04: 0.22023; 2.05: 0.2; 2.06: 0.1568; 2.07: 0.23; 2.08: 0.24; 2.12: 0.18; 2.13: 0.18; 2.14: 0.28 | [5 empty] | 23
| 1 | 3 | 2.01: 0.21; 2.03: 0.223; 2.04: 0.21138; 2.05: 0.2; 2.06: 0.1691; 2.07: 0.22; 2.08: 0.22; 2.12: 0.1937; 2.13: 0.16; 2.14: 0.23 | [5 empty] | 16
| 1 | 4 | 2.01: 0.22; 2.03: 0.225; 2.04: 0.21355; 2.05: 0.2; 2.06: 0.165; 2.07: 0.24; 2.08: 0.22; 2.12: 0.2104; 2.13: 0.18; 2.14: 0.21 | [5 empty] | 0.20442
| 1 | 5 | 2.01: 0.22; 2.03: 0.231; 2.04: 0.21369; 2.05: 0.2; 2.06: 0.1753; 2.07: 0.23; 2.08: 0.23; 2.12: 0.1719; 2.13: 0.17; 2.14: 0.19 | [5 empty] | 96
| 1 | 6 | 2.01: 0.21; 2.03: 0.219; 2.04: 0.211; 2.05: 0.2; 2.06: 0.1523; 2.07: 0.23; 2.08: 0.23; 2.12: 0.1909; 2.13: 0.17; 2.14: 0.2
| Mean |  | 2.01: 0.21333; 2.03: 0.22367; 2.04: 0.21364; 2.05: 0.2; 2.06: 0.16142; 2.07: 0.23; 2.08: 0.22833; 2.12: 0.18933; 2.13: 0.17333; 2.14: 0.22
| Median |  | 2.01: 0.215; 2.03: 0.223; 2.04: 0.21277; 2.05: 0.2; 2.06: 0.1609; 2.07: 0.23; 2.08: 0.23; 2.12: 0.19; 2.13: 0.175; 2.14: 0.21
| Std Dev. |  | 2.01: 0.008165; 2.03: 0.0041312; 2.04: 0.003413; 2.05: 3.0405e-17; 2.06: 0.0099939; 2.07: 0.0063246; 2.08: 0.0075277; 2.12: 0.013088; 2.13: 0.008165; 2.14: 0.032249
| Rel.Std.Dev. |  | 2.01: 3.827%; 2.03: 1.847%; 2.04: 1.598%; 2.05: 1.52e-14%; 2.06: 6.191%; 2.07: 2.75%; 2.08: 3.297%; 2.12: 6.912%; 2.13: 4.711%; 2.14: 14.66%
| PDM3 |  | 2.01: 4.363%; 2.03: 9.418%; 2.04: 4.513%; 2.05: -2.16%; 2.06: -21.03%; 2.07: 12.52%; 2.08: 11.7%; 2.12: -7.378%; 2.13: -15.21%; 2.14: 7.624%
| Z-Score (Absolute) |  | 2.01: 0.01; 2.03: 0.46; 2.04: 0; 2.05: NA; 2.06: 2.4; 2.07: 0.75; 2.08: 0.67; 2.12: 1.12; 2.13: 1.85; 2.14: 0.29
Results from laboratory 2.07 were removed due to their 0.1 ppm reading resolution.
| Analytical results for In in OREAS 608b (Certified Value 0.26 ppm) | [27 empty] | Certified
In | Round | Replicate | Lab | Lab | Lab | Lab | Lab | Lab | Lab | Lab | Lab | Lab | Lab | Lab | Lab | Lab | Lab | Lab | Lab | Lab | [8 empty] | 1
| No | No | 2.01 | 2.03 | 2.05 | 2.07 | 2.08 | 2.10 | 2.11 | 2.12 | 2.13 | 2.14 | 2.15 | 2.16 | 2.17 | 2.19 | 2.20 | 2.22 | 2.26 | 2.28 | [8 empty] | ppm
|  |  | AR*MS | AR*MS | AR*MS | AR*OES/MS | AR*MS | AR*OES/MS | AR*OES/MS | AR*MS | AR*MS | AR*MS | AR*MS | AR*MS | AR*MS | AR*MS | AR*MS | AR*MS | AR*OES/MS | AR*MS | [8 empty] | 2
|  |  | 0.5g | 0.5g | 01g | 0.5g | 0.5g | 0.2g | 01g | 01g | 0.5g | 0.5g | 0.5g | 0.5g | 0.5g | 0.4g | 0.5g | 0.2g | 01g | 25g | [8 empty] | 3
| 1 | 1 | 0.277 | 0.28 | 0.25 | 0.24 | 0.259 | 0.2 | 0.26 | 0.26 | 0.244 | 0.273 | 0.265 | 0.267 | 0.275 | 0.274 | 0.245 | 0.019 | 0.24486 | 0.237 | [8 empty] | 1
| 1 | 2 | 0.256 | 0.28 | 0.25 | 0.24 | 0.259 | 0.2 | 0.26 | 0.25 | 0.254 | 0.264 | 0.26 | 0.257 | 0.269 | 0.273 | 0.234 | 0.023 | 0.26647 | 0.254 | [8 empty] | 24
| 1 | 3 | 0.268 | 0.29 | 0.25 | 0.25 | 0.258 | 0.2 | 0.25 | 0.25 | 0.248 | 0.274 | 0.258 | 0.266 | 0.268 | 0.263 | 0.232 | 0.02 | 0.25248 | 0.243 | [8 empty] | 16
| 1 | 4 | 0.297 | 0.29 | 0.25 | 0.25 | 0.26 | 0.2 | 0.26 | 0.27 | 0.251 | 0.272 | 0.264 | 0.276 | 0.28 | 0.261 | 0.242 | 0.02 | 0.27051 | 0.245 | [8 empty] | 0.26114
| 1 | 5 | 0.299 | 0.28 | 0.27 | 0.25 | 0.262 | 0.2 | 0.25 | 0.26 | 0.251 | 0.27 | 0.259 | 0.267 | 0.27 | 0.267 | 0.265 | 0.022 | 0.24538 | 0.237 | [8 empty] | 97
| 1 | 6 | 0.296 | 0.28 | 0.26 | 0.25 | 0.263 | 0.2 | 0.26 | 0.26 | 0.256 | 0.276 | 0.276 | 0.276 | 0.27 | 0.271 | 0.248 | 0.02 | 0.25331 | 0.245
| Mean |  | 0.28217 | 0.28333 | 0.255 | 0.24667 | 0.26017 | 0.2 | 0.25667 | 0.25833 | 0.25067 | 0.2715 | 0.26367 | 0.26817 | 0.272 | 0.26817 | 0.24433 | 0.020667 | 0.2555 | 0.2435
| Median |  | 0.2865 | 0.28 | 0.25 | 0.25 | 0.2595 | 0.2 | 0.26 | 0.26 | 0.251 | 0.2725 | 0.262 | 0.267 | 0.27 | 0.269 | 0.2435 | 0.02 | 0.25289 | 0.244
| Std Dev. |  | 0.017927 | 0.005164 | 0.0083666 | 0.005164 | 0.0019408 | 3.0405e-17 | 0.005164 | 0.0075277 | 0.004274 | 0.0041833 | 0.0066533 | 0.0071391 | 0.0046043 | 0.0053821 | 0.011877 | 0.0015055 | 0.010727 | 0.0063166
| Rel.Std.Dev. |  | 6.353% | 1.823% | 3.281% | 2.094% | 0.746% | 1.52e-14% | 2.012% | 2.914% | 1.705% | 1.541% | 2.523% | 2.662% | 1.693% | 2.007% | 4.861% | 7.285% | 4.198% | 2.594%
| PDM3 |  | 8.052% | 8.499% | -2.351% | -5.542% | -0.3726% | -23.41% | -1.713% | -1.075% | -4.011% | 3.967% | 0.9677% | 2.691% | 4.159% | 2.691% | -6.436% | -92.09% | -2.159% | -6.755%
| Z-Score (Absolute) |  | 1.63 | 1.71 | 0.23 | 0.8 | 0.13 | NA | 0.11 | 0 | 0.53 | 0.9 | 0.37 | 0.67 | 0.94 | 0.67 | 0.96 | 16.3 | 0.19 | 1.02
Results from laboratory 2.10 were removed due to their 0.1 ppm reading resolution.
| Analytical results for K in OREAS 608b (Certified Value 0.24 wt.%) | [27 empty] | Certified
K | Round | Replicate | Lab | Lab | Lab | Lab | Lab | Lab | Lab | Lab | Lab | Lab | Lab | Lab | Lab | Lab | Lab | Lab | Lab | Lab | Lab | Lab | Lab | Lab | Lab |  |  |  | 1
| No | No | 2.01 | 2.03 | 2.04 | 2.05 | 2.06 | 2.07 | 2.08 | 2.10 | 2.11 | 2.12 | 2.13 | 2.14 | 2.15 | 2.16 | 2.17 | 2.19 | 2.20 | 2.21 | 2.22 | 2.23 | 2.25 | 2.26 | 2.27 |  |  |  | wt.%
|  |  | AR*OES | AR*MS | AR*MS | AR*OES | AR*MS | AR*OES/MS | AR*MS | AR*OES/MS | AR*OES/MS | AR*OES | AR*MS | AR*MS | AR*MS | AR*MS | AR*MS | AR*OES | AR*OES | AR*OES | AR*OES/MS | AR*OES | AR*OES | AR*OES/MS | AR*OES |  |  |  | 3
|  |  | 0.5g | 0.5g | 15g | 01g | 0.2g | 0.5g | 0.5g | 0.2g | 01g | 01g | 0.5g | 0.5g | 0.5g | 0.5g | 0.5g | 0.4g | 0.5g | 01g | 0.2g | 0.5g | 0.5g | 01g | 0.25g |  |  |  | 3
| 1 | 1 | 0.25 | 0.23 | 0.25 | 0.2479 | 0.24562 | 0.3 | 0.22 | 0.23 | 0.344 | 0.3772 | 0.22 | 0.23 | 0.23 | 0.27 | 0.24 | 0.25 | 0.148 | 0.24 | 0.26 | 0.3911 | 0.1959 | 0.24106 | 0.2817 |  |  |  | 1
| 1 | 2 | 0.25 | 0.23 | 0.24 | 0.2353 | 0.24732 | 0.27 | 0.22 | 0.24 | 0.335 | 0.3808 | 0.22 | 0.24 | 0.23 | 0.27 | 0.24 | 0.252 | 0.246 | 0.24 | 0.26 | 0.2864 | 0.1959 | 0.23924 | 0.28093 |  |  |  | 0
| 1 | 3 | 0.24 | 0.25 | 0.24 | 0.2504 | 0.24046 | 0.29 | 0.22 | 0.23 | 0.345 | 0.3734 | 0.23 | 0.23 | 0.23 | 0.27 | 0.24 | 0.243 | 0.213 | 0.24 | 0.27 | 0.2903 | 0.1967 | 0.24362 | 0.29108 |  |  |  | 16
| 1 | 4 | 0.24 | 0.25 | 0.24 | 0.2393 | 0.24535 | 0.3 | 0.22 | 0.23 | 0.343 | 0.3734 | 0.22 | 0.24 | 0.23 | 0.27 | 0.24 | 0.243 | 0.23 | 0.24 | 0.28 | 0.321 | 0.1951 | 0.23904 | 0.29291 |  |  |  | 0.24039
| 1 | 5 | 0.25 | 0.24 | 0.24 | 0.2414 | 0.23801 | 0.29 | 0.22 | 0.23 | 0.338 | 0.3785 | 0.23 | 0.23 | 0.22 | 0.27 | 0.25 | 0.247 | 0.23 | 0.24 | 0.28 | 0.267 | 0.186 | 0.24434 | 0.29528 |  |  |  | 98
| 1 | 6 | 0.25 | 0.24 | 0.24 | 0.232 | 0.24091 | 0.29 | 0.22 | 0.23 | 0.338 | 0.3656 | 0.22 | 0.23 | 0.23 | 0.27 | 0.24 | 0.247 | 0.23 | 0.23 | 0.27 | 0.3193 | 0.1976 | 0.23743 | 0.29466
| Mean |  | 0.24667 | 0.24 | 0.24167 | 0.24105 | 0.24295 | 0.29 | 0.22 | 0.23167 | 0.3405 | 0.37482 | 0.22333 | 0.23333 | 0.22833 | 0.27 | 0.24167 | 0.247 | 0.21617 | 0.23833 | 0.27 | 0.31252 | 0.19453 | 0.24079 | 0.28943
| Median |  | 0.25 | 0.24 | 0.24 | 0.24035 | 0.24313 | 0.29 | 0.22 | 0.23 | 0.3405 | 0.3753 | 0.22 | 0.23 | 0.23 | 0.27 | 0.24 | 0.247 | 0.23 | 0.24 | 0.27 | 0.3048 | 0.1959 | 0.24015 | 0.292
| Std Dev. |  | 0.005164 | 0.0089443 | 0.0040825 | 0.0071063 | 0.0036553 | 0.010954 | 0 | 0.0040825 | 0.0040373 | 0.0053667 | 0.005164 | 0.005164 | 0.0040825 | 0 | 0.0040825 | 0.0036332 | 0.034988 | 0.0040825 | 0.0089443 | 0.043682 | 0.0042655 | 0.0027359 | 0.0064582
| Rel.Std.Dev. |  | 2.094% | 3.727% | 1.689% | 2.948% | 1.505% | 3.777% | 0% | 1.762% | 1.186% | 1.432% | 2.312% | 2.213% | 1.788% | 0% | 1.689% | 1.471% | 16.19% | 1.713% | 3.313% | 13.98% | 2.193% | 1.136% | 2.231%
| PDM3 |  | 2.612% | -0.1611% | 0.5322% | 0.2757% | 1.064% | 20.64% | -8.481% | -3.628% | 41.65% | 55.92% | -7.094% | -2.934% | -5.014% | 12.32% | 0.5322% | 2.751% | -10.08% | -0.8544% | 12.32% | 30.01% | -19.08% | 0.1664% | 20.4%
| Z-Score (Absolute) |  | 0.25 | 0.08 | 0 | 0.03 | 0.06 | 2.44 | 1.1 | 0.51 | 5 | 6.73 | 0.93 | 0.42 | 0.67 | 1.43 | 0 | 0.27 | 1.29 | 0.17 | 1.43 | 3.58 | 2.38 | 0.04 | 2.42
| Analytical results for La in OREAS 608b (Certified Value 23 ppm) | [27 empty] | Certified
La | Round | Replicate | Lab | Lab | Lab | Lab | Lab | Lab | Lab | Lab | Lab | Lab | Lab | Lab | Lab | Lab | Lab | Lab | Lab | Lab | Lab | Lab | Lab | Lab | Lab | Lab | Lab |  | 1
| No | No | 2.01 | 2.03 | 2.04 | 2.05 | 2.06 | 2.07 | 2.08 | 2.09 | 2.10 | 2.11 | 2.12 | 2.13 | 2.14 | 2.15 | 2.16 | 2.17 | 2.19 | 2.20 | 2.21 | 2.22 | 2.23 | 2.25 | 2.26 | 2.27 | 2.28 |  | ppm
|  |  | AR*OES | AR*MS | AR*MS | AR*MS | AR*MS | AR*OES/MS | AR*MS | AR*MS | AR*OES/MS | AR*OES/MS | AR*MS | AR*MS | AR*MS | AR*MS | AR*MS | AR*MS | AR*MS | AR*MS | AR*OES | AR*MS | AR*MS | AR*OES | AR*OES/MS | AR*OES | AR*MS |  | 1
|  |  | 0.5g | 0.5g | 15g | 01g | 0.2g | 0.5g | 0.5g | 0.25g | 0.2g | 01g | 01g | 0.5g | 0.5g | 0.5g | 0.5g | 0.5g | 0.4g | 0.5g | 01g | 0.2g | 0.5g | 0.5g | 01g | 0.25g | 25g |  | 2
| 1 | 1 | 25 | 22.8 | 24 | 24.301 | 20.3431 | 26.2 | 23 | 21.124 | 22.5 | 27.8 | 28.02 | 21.5 | 22.6 | 23.4 | 25.6 | 23.7 | 23.9 | 19.8 | 21.3 | 22.5 | 21.3403 | 15 | 22.4217 | 23.737 | 24.04 |  | 1
| 1 | 2 | 25 | 22.5 | 23 | 23.556 | 21.3279 | 25.6 | 22.5 | 21.302 | 22.7 | 28 | 28.05 | 21.3 | 22.2 | 23.1 | 24.9 | 23.4 | 24.1 | 19.9 | 21.3 | 22.6 | 20.8774 | 16 | 23.2515 | 24.308 | 22.84 |  | 25
| 1 | 3 | 25 | 23.4 | 24 | 24.964 | 20.6994 | 25.6 | 22.6 | 21.243 | 22.6 | 26.5 | 28.08 | 21.4 | 23 | 23.5 | 26.6 | 24 | 23 | 20.7 | 21.4 | 24 | 22.164 | 15 | 22.7562 | 23.774 | 26.06 |  | 16
| 1 | 4 | 25 | 24.2 | 23 | 24.179 | 20.6599 | 25.7 | 22.7 | 21.211 | 22.6 | 28.6 | 28.85 | 21.6 | 23.1 | 23.9 | 26.7 | 24.3 | 23.7 | 20.8 | 21.3 | 24.3 | 25.5045 | 15 | 23.3162 | 23.98 | 23.66 |  | 23.0435
| 1 | 5 | 25 | 22.5 | 22 | 24.649 | 20.525 | 25.7 | 22.3 | 21.418 | 22.5 | 28.4 | 27.91 | 22 | 23.3 | 23.1 | 26.1 | 24.7 | 23.6 | 20.8 | 21.4 | 23 | 20.0173 | 15 | 22.702 | 24.46 | 20.63 |  | 99
| 1 | 6 | 25 | 22.2 | 23 | 23.617 | 20.8739 | 26.3 | 22.6 | 21.598 | 22.3 | 27.7 | 28.05 | 21.9 | 23.1 | 24.1 | 25.2 | 24.7 | 23.3 | 20.6 | 20.8 | 22.3 | 22.9192 | 15 | 22.5503 | 24.236 | 21.6
| Mean |  | 25 | 22.9333 | 23.1667 | 24.211 | 20.7382 | 25.85 | 22.6167 | 21.316 | 22.5333 | 27.8333 | 28.16 | 21.6167 | 22.8833 | 23.5167 | 25.85 | 24.1333 | 23.6 | 20.4333 | 21.25 | 23.1167 | 22.1371 | 15.1667 | 22.833 | 24.0825 | 23.1383
| Median |  | 25 | 22.65 | 23 | 24.24 | 20.6796 | 25.7 | 22.6 | 21.2725 | 22.55 | 27.9 | 28.05 | 21.55 | 23.05 | 23.45 | 25.85 | 24.15 | 23.65 | 20.65 | 21.3 | 22.8 | 21.7522 | 15 | 22.7291 | 24.108 | 23.25
| Std Dev. |  | 0 | 0.74207 | 0.75277 | 0.55675 | 0.33921 | 0.31464 | 0.23166 | 0.16932 | 0.13663 | 0.73937 | 0.34316 | 0.27869 | 0.40702 | 0.41191 | 0.73959 | 0.53166 | 0.4 | 0.45898 | 0.22583 | 0.83766 | 1.9322 | 0.40825 | 0.36897 | 0.29731 | 1.9167
| Rel.Std.Dev. |  | 0% | 3.236% | 3.249% | 2.3% | 1.636% | 1.217% | 1.024% | 0.7943% | 0.6063% | 2.656% | 1.219% | 1.289% | 1.779% | 1.752% | 2.861% | 2.203% | 1.695% | 2.246% | 1.063% | 3.624% | 8.728% | 2.692% | 1.616% | 1.235% | 8.284%
| PDM3 |  | 8.491% | -0.4779% | 0.5347% | 5.067% | -10% | 12.18% | -1.852% | -7.497% | -2.214% | 20.79% | 22.2% | -6.192% | -0.6949% | 2.054% | 12.18% | 4.73% | 2.415% | -11.33% | -7.783% | 0.3177% | -3.933% | -34.18% | -0.9133% | 4.509% | 0.4117%
| Z-Score (Absolute) |  | 1.25 | 0.12 | 0.03 | 0.73 | 1.58 | 1.81 | 0.33 | 1.19 | 0.39 | 3.13 | 3.35 | 0.99 | 0.15 | 0.27 | 1.81 | 0.67 | 0.32 | 1.78 | 1.24 | 0 | 0.65 | 5.27 | 0.19 | 0.64 | 0.01
| Analytical results for Li in OREAS 608b (Certified Value 17.7 ppm) | [27 empty] | Certified
Li | Round | Replicate | Lab | Lab | Lab | Lab | Lab | Lab | Lab | Lab | Lab | Lab | Lab | Lab | Lab | Lab | Lab | Lab | Lab | Lab | Lab | Lab | Lab | Lab | Lab |  |  |  | 1
| No | No | 2.01 | 2.03 | 2.05 | 2.06 | 2.07 | 2.08 | 2.09 | 2.10 | 2.11 | 2.12 | 2.13 | 2.14 | 2.15 | 2.16 | 2.17 | 2.19 | 2.20 | 2.22 | 2.23 | 2.25 | 2.26 | 2.27 | 2.28 |  |  |  | ppm
|  |  | AR*MS | AR*MS | AR*MS | AR*MS | AR*OES/MS | AR*MS | AR*MS | AR*OES/MS | AR*OES/MS | AR*MS | AR*MS | AR*MS | AR*MS | AR*MS | AR*MS | AR*MS | AR*MS | AR*MS | AR*OES | AR*OES | AR*OES/MS | AR*OES | AR*MS |  |  |  | 1
|  |  | 0.5g | 0.5g | 01g | 0.2g | 0.5g | 0.5g | 0.25g | 0.2g | 01g | 01g | 0.5g | 0.5g | 0.5g | 0.5g | 0.5g | 0.4g | 0.5g | 0.2g | 0.5g | 0.5g | 01g | 0.25g | 25g |  |  |  | 2
| 1 | 1 | 21.4 | 19.2 | 16.2 | 16.2534 | 17.2 | 16.5 | 11.0289 | 16.2 | 20.2 | 15.9 | 16.8 | 16.8 | 16.7 | 17.9 | 17.4 | 20.2 | 17.5 | 13.6 | 16.7377 | 13 | 18.3835 | 20.445 | 17 |  |  |  | 1
| 1 | 2 | 20.6 | 18.4 | 16.5 | 16.3974 | 16.7 | 16.4 | 11.387 | 16.3 | 20.2 | 16 | 16.8 | 16.7 | 16.5 | 18 | 17.6 | 20.2 | 18.1 | 13.9 | 17.8864 | 13 | 18.5499 | 20.631 | 17.5 |  |  |  | 45
| 1 | 3 | 19.3 | 20.1 | 16.6 | 16.1522 | 17.7 | 16.1 | 11.8871 | 16.1 | 21 | 15.4 | 17 | 16.8 | 16.6 | 18 | 17.4 | 19.8 | 18.7 | 13.8 | 18.5275 | 13 | 18.2852 | 20.412 | 18.6 |  |  |  | 16
| 1 | 4 | 20 | 19.6 | 16.2 | 16.5641 | 16.9 | 16.3 | 11.4755 | 16 | 20.3 | 16 | 16.9 | 17 | 16.8 | 17.8 | 17.5 | 20.5 | 18.1 | 14.8 | 18.1279 | 13 | 19.1336 | 20.389 | 18.3 |  |  |  | 17.6636
| 1 | 5 | 20.1 | 18.7 | 16.7 | 16.1539 | 17.1 | 16.7 | 11.8426 | 15.9 | 20.3 | 15.4 | 16.9 | 16.8 | 16.5 | 18.1 | 17.7 | 20.8 | 17.8 | 14 | 17.731 | 12 | 19.2841 | 20.835 | 17.7 |  |  |  | 100
| 1 | 6 | 19.5 | 18.6 | 16.6 | 16.1347 | 17.8 | 16.4 | 11.652 | 16.6 | 20.1 | 15.3 | 16.8 | 17 | 16.4 | 18.4 | 17 | 21.2 | 17.2 | 14.6 | 17.964 | 13 | 17.8782 | 20.53 | 17.9
| Mean |  | 20.15 | 19.1 | 16.4667 | 16.276 | 17.2333 | 16.4 | 11.5455 | 16.1833 | 20.35 | 15.6667 | 16.8667 | 16.85 | 16.5833 | 18.0333 | 17.4333 | 20.45 | 17.9 | 14.1167 | 17.8291 | 12.8333 | 18.5857 | 20.5403 | 17.8333
| Median |  | 20.05 | 18.95 | 16.55 | 16.2037 | 17.15 | 16.4 | 11.5638 | 16.15 | 20.25 | 15.65 | 16.85 | 16.8 | 16.55 | 18 | 17.45 | 20.35 | 17.95 | 13.95 | 17.9252 | 13 | 18.4667 | 20.4875 | 17.8
| Std Dev. |  | 0.76616 | 0.65727 | 0.21602 | 0.17231 | 0.43665 | 0.2 | 0.32037 | 0.24833 | 0.32711 | 0.33267 | 0.08165 | 0.12247 | 0.1472 | 0.20656 | 0.24221 | 0.49699 | 0.52536 | 0.47504 | 0.59988 | 0.40825 | 0.53309 | 0.16948 | 0.57155
| Rel.Std.Dev. |  | 3.802% | 3.441% | 1.312% | 1.059% | 2.534% | 1.22% | 2.775% | 1.534% | 1.607% | 2.123% | 0.4841% | 0.7269% | 0.8876% | 1.145% | 1.389% | 2.43% | 2.935% | 3.365% | 3.365% | 3.181% | 2.868% | 0.8251% | 3.205%
| PDM3 |  | 14.08% | 8.132% | -6.776% | -7.856% | -2.436% | -7.154% | -34.64% | -8.38% | 15.21% | -11.31% | -4.512% | -4.606% | -6.116% | 2.093% | -1.304% | 15.77% | 1.338% | -20.08% | 0.9367% | -27.35% | 5.22% | 16.29% | 0.9608%
| Z-Score (Absolute) |  | 1.91 | 1.2 | 0.59 | 0.72 | 0.07 | 0.63 | 3.92 | 0.78 | 2.04 | 1.13 | 0.32 | 0.33 | 0.51 | 0.47 | 0.07 | 2.11 | 0.38 | 2.18 | 0.34 | NA | 0.85 | 2.17 | 0.34
Results from laboratory 2.25 were removed due to their 1 ppm reading resolution.
| Analytical results for Lu in OREAS 608b (Certified Value 0.027 ppm) | [27 empty] | Certified
Lu | Round | Replicate | 2.01: Lab; 2.03: Lab; 2.05: Lab; 2.06: Lab; 2.07: Lab; 2.08: Lab; 2.09: Lab; 2.10: Lab |  |  |  | 1
| No | No | 2.01: 2.03; 2.03: 2.05; 2.05: 2.06; 2.06: 2.07; 2.07: 2.12; 2.08: 2.19; 2.09: 2.23; 2.10: 2.28 |  |  |  | ppm
|  |  | 2.01: AR*MS; 2.03: AR*MS; 2.05: AR*MS; 2.06: AR*OES/MS; 2.07: AR*MS; 2.08: AR*MS; 2.09: AR*MS; 2.10: AR*MS |  |  |  | 3
|  |  | 2.01: 0.5g; 2.03: 01g; 2.05: 0.2g; 2.06: 0.5g; 2.07: 01g; 2.08: 0.4g; 2.09: 0.5g; 2.10: 25g |  |  |  | 3
| 1 | 1 | 2.01: 0.03; 2.03: 0.026; 2.05: < 0.05; 2.06: < 0.1; 2.07: 0.03; 2.08: 0.03; 2.09: 0.0309; 2.10: 0.027 |  |  |  | 1
| 1 | 2 | 2.01: 0.02; 2.03: 0.025; 2.05: < 0.05; 2.06: < 0.1; 2.07: 0.03; 2.08: 0.04; 2.09: 0.0259; 2.10: 0.04 |  |  |  | 26
| 1 | 3 | 2.01: 0.03; 2.03: 0.026; 2.05: < 0.05; 2.06: < 0.1; 2.07: 0.03; 2.08: 0.04; 2.09: 0.0288; 2.10: 0.026 |  |  |  | 16
| 1 | 4 | 2.01: 0.03; 2.03: 0.024; 2.05: < 0.05; 2.06: < 0.1; 2.07: 0.03; 2.08: 0.04; 2.09: 0.0301; 2.10: 0.025 |  |  |  | 0.02667
| 1 | 5 | 2.01: 0.02; 2.03: 0.025; 2.05: < 0.05; 2.06: < 0.1; 2.07: 0.03; 2.08: 0.04; 2.09: 0.0282; 2.10: 0.022 |  |  |  | 101
| 1 | 6 | 2.01: 0.02; 2.03: 0.023; 2.05: < 0.05; 2.06: < 0.1; 2.07: 0.03; 2.08: 0.03; 2.09: 0.0284; 2.10: 0.024
| Mean |  | 2.01: 0.025; 2.03: 0.024833; 2.07: 0.03; 2.08: 0.036667; 2.09: 0.028717; 2.10: 0.027333
| Median |  | 2.01: 0.025; 2.03: 0.025; 2.07: 0.03; 2.08: 0.04; 2.09: 0.0286; 2.10: 0.0255
| Std Dev. |  | 2.01: 0.0054772; 2.03: 0.001169; 2.07: 0; 2.08: 0.005164; 2.09: 0.0017314; 2.10: 0.0064395
| Rel.Std.Dev. |  | 2.01: 21.91%; 2.03: 4.708%; 2.07: 0%; 2.08: 14.08%; 2.09: 6.029%; 2.10: 23.56%
| PDM3 |  | 2.01: -6.262%; 2.03: -6.887%; 2.07: 12.49%; 2.08: 37.48%; 2.09: 7.674%; 2.10: 2.487%
| Z-Score (Absolute) |  | 2.01: 0.67; 2.03: 0.71; 2.05: 0.67; 2.06: 4.9; 2.07: 0.44; 2.08: 1.93; 2.09: 0.15; 2.10: 0.15
| Analytical results for Mg in OREAS 608b (Certified Value 0.078 wt.%) | [27 empty] | Certified
Mg | Round | Replicate | Lab | Lab | Lab | Lab | Lab | Lab | Lab | Lab | Lab | Lab | Lab | Lab | Lab | Lab | Lab | Lab | Lab | Lab | Lab | Lab | Lab | Lab | Lab |  |  |  | 1
| No | No | 2.01 | 2.03 | 2.04 | 2.05 | 2.06 | 2.07 | 2.08 | 2.10 | 2.11 | 2.12 | 2.13 | 2.14 | 2.15 | 2.16 | 2.17 | 2.19 | 2.20 | 2.21 | 2.22 | 2.23 | 2.25 | 2.26 | 2.27 |  |  |  | wt.%
|  |  | AR*OES | AR*MS | AR*MS | AR*OES | AR*MS | AR*OES/MS | AR*MS | AR*OES/MS | AR*OES/MS | AR*OES | AR*MS | AR*MS | AR*MS | AR*MS | AR*MS | AR*OES | AR*MS | AR*OES | AR*MS | AR*OES | AR*OES | AR*OES/MS | AR*OES |  |  |  | 3
|  |  | 0.5g | 0.5g | 15g | 01g | 0.2g | 0.5g | 0.5g | 0.2g | 01g | 01g | 0.5g | 0.5g | 0.5g | 0.5g | 0.5g | 0.4g | 0.5g | 01g | 0.2g | 0.5g | 0.5g | 01g | 0.25g |  |  |  | 3
| 1 | 1 | 0.08 | 0.07 | 0.08 | 0.08 | 0.079907 | 0.1 | 0.08 | 0.08 | 0.09 | 0.09 | 0.07 | 0.07 | 0.07 | 0.08 | 0.08 | 0.093 | 0.076 | 0.08 | 0.07 | < 0.1 | 0.0862 | 0.0799 | 0.078241 |  |  |  | 1
| 1 | 2 | 0.08 | 0.07 | 0.08 | 0.08 | 0.08162 | 0.09 | 0.08 | 0.077 | 0.09 | 0.08 | 0.07 | 0.07 | 0.07 | 0.08 | 0.08 | 0.092 | 0.08 | 0.08 | 0.07 | < 0.1 | 0.0862 | 0.079794 | 0.075607 |  |  |  | 0
| 1 | 3 | 0.08 | 0.07 | 0.08 | 0.08 | 0.080391 | 0.1 | 0.08 | 0.077 | 0.09 | 0.08 | 0.07 | 0.07 | 0.07 | 0.08 | 0.08 | 0.091 | 0.076 | 0.08 | 0.08 | < 0.1 | 0.0874 | 0.080992 | 0.079817 |  |  |  | 16
| 1 | 4 | 0.08 | 0.07 | 0.08 | 0.08 | 0.081256 | 0.09 | 0.08 | 0.08 | 0.09 | 0.08 | 0.07 | 0.07 | 0.07 | 0.08 | 0.08 | 0.092 | 0.079 | 0.08 | 0.08 | < 0.1 | 0.0856 | 0.080809 | 0.079338 |  |  |  | 0.078399
| 1 | 5 | 0.08 | 0.07 | 0.08 | 0.08 | 0.078224 | 0.1 | 0.08 | 0.077 | 0.09 | 0.08 | 0.07 | 0.07 | 0.07 | 0.08 | 0.08 | 0.091 | 0.076 | 0.08 | 0.08 | < 0.1 | 0.0844 | 0.080211 | 0.080032 |  |  |  | 102
| 1 | 6 | 0.08 | 0.07 | 0.08 | 0.08 | 0.079661 | 0.1 | 0.08 | 0.077 | 0.09 | 0.08 | 0.07 | 0.07 | 0.07 | 0.08 | 0.07 | 0.093 | 0.078 | 0.08 | 0.08 | < 0.1 | 0.0802 | 0.079317 | 0.079961
| Mean |  | 0.08 | 0.07 | 0.08 | 0.08 | 0.080177 | 0.096667 | 0.08 | 0.078 | 0.09 | 0.081667 | 0.07 | 0.07 | 0.07 | 0.08 | 0.078333 | 0.092 | 0.0775 | 0.08 | 0.076667 |  | 0.085 | 0.08017 | 0.078833
| Median |  | 0.08 | 0.07 | 0.08 | 0.08 | 0.080149 | 0.1 | 0.08 | 0.077 | 0.09 | 0.08 | 0.07 | 0.07 | 0.07 | 0.08 | 0.08 | 0.092 | 0.077 | 0.08 | 0.08 |  | 0.0859 | 0.080055 | 0.079577
| Std Dev. |  | 0 | 0 | 0 | 0 | 0.0012204 | 0.005164 | 0 | 0.0015492 | 1.5202e-17 | 0.0040825 | 0 | 0 | 0 | 0 | 0.0040825 | 0.00089443 | 0.0017607 | 0 | 0.005164 |  | 0.0025456 | 0.00063654 | 0.0017141
| Rel.Std.Dev. |  | 0% | 0% | 0% | 0% | 1.522% | 5.342% | 0% | 1.986% | 1.689e-14% | 4.999% | 0% | 0% | 0% | 0% | 5.212% | 0.9722% | 2.272% | 0% | 6.736% |  | 2.995% | 0.794% | 2.174%
| PDM3 |  | 2.042% | -10.71% | 2.042% | 2.042% | 2.267% | 23.3% | 2.042% | -0.5095% | 14.8% | 4.167% | -10.71% | -10.71% | -10.71% | 2.042% | -0.08428% | 17.35% | -1.147% | 2.042% | -2.21% |  | 8.419% | 2.259% | 0.5525%
| Z-Score (Absolute) |  | 0 | 3.37 | 0 | 0 | 0.06 | 5.62 | 0 | 0.67 | 3.37 | 0.56 | 3.37 | 3.37 | 3.37 | 0 | 0.56 | 4.05 | 0.84 | 0 | 1.12 | 10.11 | 1.7 | 0.06 | 0.39
| Analytical results for Mn in OREAS 608b (Certified Value 0.022 wt.%) | [27 empty] | Certified
Mn | Round | Replicate | Lab | Lab | Lab | Lab | Lab | Lab | Lab | Lab | Lab | Lab | Lab | Lab | Lab | Lab | Lab | Lab | Lab | Lab | Lab | Lab | Lab | Lab | Lab | Lab |  |  | 1
| No | No | 2.01 | 2.03 | 2.04 | 2.05 | 2.06 | 2.07 | 2.08 | 2.10 | 2.11 | 2.12 | 2.13 | 2.14 | 2.15 | 2.16 | 2.17 | 2.19 | 2.20 | 2.21 | 2.22 | 2.23 | 2.25 | 2.26 | 2.27 | 2.28 |  |  | wt.%
|  |  | AR*OES | AR*MS | AR*MS | AR*OES | AR*MS | AR*OES/MS | AR*MS | AR*OES/MS | AR*OES/MS | AR*OES | AR*MS | AR*MS | AR*MS | AR*MS | AR*MS | AR*MS | AR*MS | AR*OES | AR*MS | AR*OES | AR*OES | AR*OES/MS | AR*OES | AR*MS |  |  | 3
|  |  | 0.5g | 0.5g | 15g | 01g | 0.2g | 0.5g | 0.5g | 0.2g | 01g | 01g | 0.5g | 0.5g | 0.5g | 0.5g | 0.5g | 0.4g | 0.5g | 01g | 0.2g | 0.5g | 0.5g | 01g | 0.25g | 25g |  |  | 3
| 1 | 1 | 0.0237 | 0.022 | 0.0228 | 0.0226 | 0.022697 | 0.024 | 0.0224 | 0.0218 | 0.0226 | 0.0241 | 0.0217 | 0.0236 | 0.0219 | 0.0231 | 0.0226 | 0.0223 | 0.0222 | 0.02131 | 0.022 | < 0.1 | 0.0225 | 0.02112 | 0.021277 | 0.022 |  |  | 1
| 1 | 2 | 0.0238 | 0.0219 | 0.0227 | 0.0213 | 0.022709 | 0.0226 | 0.0225 | 0.0218 | 0.0227 | 0.0232 | 0.0217 | 0.0233 | 0.0217 | 0.0236 | 0.0226 | 0.0224 | 0.0223 | 0.02119 | 0.0225 | < 0.1 | 0.0225 | 0.021748 | 0.021325 | 0.0215 |  |  | 27
| 1 | 3 | 0.0237 | 0.0225 | 0.0226 | 0.0229 | 0.022927 | 0.0237 | 0.0222 | 0.0219 | 0.023 | 0.0231 | 0.0217 | 0.0234 | 0.022 | 0.0237 | 0.0226 | 0.0218 | 0.0222 | 0.0211 | 0.0227 | < 0.1 | 0.0225 | 0.021356 | 0.021203 | 0.023 |  |  | 16
| 1 | 4 | 0.0237 | 0.0226 | 0.0227 | 0.0218 | 0.02286 | 0.0236 | 0.0224 | 0.0216 | 0.0223 | 0.0235 | 0.0218 | 0.0233 | 0.0222 | 0.0232 | 0.0226 | 0.022 | 0.0229 | 0.02159 | 0.0224 | < 0.1 | 0.0225 | 0.021597 | 0.021253 | 0.0228 |  |  | 0.022427
| 1 | 5 | 0.0236 | 0.0221 | 0.0226 | 0.022 | 0.022157 | 0.023 | 0.0228 | 0.0222 | 0.0229 | 0.0232 | 0.0216 | 0.0237 | 0.0216 | 0.0239 | 0.0229 | 0.0225 | 0.0228 | 0.02105 | 0.0223 | < 0.1 | 0.0217 | 0.021157 | 0.021556 | 0.0221 |  |  | 103
| 1 | 6 | 0.0238 | 0.022 | 0.0226 | 0.0212 | 0.02243 | 0.0239 | 0.0225 | 0.0214 | 0.0227 | 0.0229 | 0.0216 | 0.0238 | 0.022 | 0.0241 | 0.022 | 0.023 | 0.0228 | 0.02133 | 0.022 | < 0.1 | 0.0232 | 0.021044 | 0.021263 | 0.0222
| Mean |  | 0.023717 | 0.022183 | 0.022667 | 0.021967 | 0.02263 | 0.023467 | 0.022467 | 0.021783 | 0.0227 | 0.023333 | 0.021683 | 0.023517 | 0.0219 | 0.0236 | 0.02255 | 0.022333 | 0.022533 | 0.021262 | 0.022317 |  | 0.022483 | 0.021337 | 0.021313 | 0.022267
| Median |  | 0.0237 | 0.02205 | 0.02265 | 0.0219 | 0.022703 | 0.02365 | 0.02245 | 0.0218 | 0.0227 | 0.0232 | 0.0217 | 0.0235 | 0.02195 | 0.02365 | 0.0226 | 0.02235 | 0.02255 | 0.02125 | 0.02235 |  | 0.0225 | 0.021256 | 0.02127 | 0.02215
| Std Dev. |  | 7.5277e-05 | 0.00029269 | 8.165e-05 | 0.00068313 | 0.00028845 | 0.00055015 | 0.00019664 | 0.00027142 | 0.00024495 | 0.00042269 | 7.5277e-05 | 0.0002137 | 0.00021909 | 0.00038987 | 0.00029496 | 0.00041793 | 0.00033267 | 0.00019539 | 0.00027869 |  | 0.00047504 | 0.00028366 | 0.00012556 | 0.00055015
| Rel.Std.Dev. |  | 0.3174% | 1.319% | 0.3602% | 3.11% | 1.275% | 2.344% | 0.8752% | 1.246% | 1.079% | 1.812% | 0.3472% | 0.9087% | 1% | 1.652% | 1.308% | 1.871% | 1.476% | 0.919% | 1.249% |  | 2.113% | 1.329% | 0.5891% | 2.471%
| PDM3 |  | 5.749% | -1.088% | 1.067% | -2.054% | 0.9034% | 4.634% | 0.175% | -2.872% | 1.215% | 4.039% | -3.318% | 4.857% | -2.352% | 5.228% | 0.5466% | -0.4195% | 0.4722% | -5.198% | -0.4938% |  | 0.2493% | -4.863% | -4.969% | -0.7168%
| Z-Score (Absolute) |  | 1.6 | 0.36 | 0.26 | 0.63 | 0.21 | 1.28 | 0 | 0.87 | 0.3 | 1.11 | 0.99 | 1.34 | 0.72 | 1.45 | 0.11 | 0.17 | 0.09 | 1.53 | 0.19 | 35.06 | 0 | 1.43 | 1.46 | 0.25
| Analytical results for Mo in OREAS 608b (Certified Value 5.2 ppm) | [27 empty] | Certified
Mo | Round | Replicate | Lab | Lab | Lab | Lab | Lab | Lab | Lab | Lab | Lab | Lab | Lab | Lab | Lab | Lab | Lab | Lab | Lab | Lab | Lab | Lab | Lab | Lab | Lab | Lab | Lab |  | 1
| No | No | 2.01 | 2.03 | 2.04 | 2.05 | 2.06 | 2.07 | 2.08 | 2.10 | 2.11 | 2.12 | 2.13 | 2.14 | 2.15 | 2.16 | 2.17 | 2.18 | 2.19 | 2.20 | 2.21 | 2.22 | 2.23 | 2.25 | 2.26 | 2.27 | 2.28 |  | ppm
|  |  | AR*MS | AR*MS | AR*MS | AR*MS | AR*MS | AR*OES/MS | AR*MS | AR*OES/MS | AR*OES/MS | AR*MS | AR*MS | AR*MS | AR*MS | AR*MS | AR*MS | AR*OES/MS | AR*MS | AR*MS | AR*OES | AR*MS | AR*OES | AR*MS | AR*OES/MS | AR*OES | AR*MS |  | 2
|  |  | 0.5g | 0.5g | 15g | 01g | 0.2g | 0.5g | 0.5g | 0.2g | 01g | 01g | 0.5g | 0.5g | 0.5g | 0.5g | 0.5g | 0.5g | 0.4g | 0.5g | 01g | 0.2g | 0.5g | 0.5g | 01g | 0.25g | 25g |  | 3
| 1 | 1 | 4.9 | 5.4 | 5.3 | 5.5 | 5.5803 | 5.64 | 5.09 | 5.3 | 5.6 | 5.2 | 4.91 | 5.15 | 5.25 | 5.28 | 5.05 | 5.1 | 4.6 | 5.46 | 4.9 | 5.16 | 4.4603 | 4.96 | 4.9401 | < 5 | 4.92 |  | 1
| 1 | 2 | 4.77 | 5.42 | 5.2 | 5.3 | 5.5168 | 5.66 | 5.29 | 5.33 | 5.5 | 5.2 | 5.21 | 5.08 | 5.36 | 5.27 | 5.17 | 5.4 | 5.31 | 5.42 | 5 | 5.22 | 4.2154 | 5.06 | 4.6898 | < 5 | 5.06 |  | 28
| 1 | 3 | 5.03 | 5.61 | 5.2 | 5.5 | 5.3062 | 5.87 | 5.11 | 5.24 | 5.5 | 4.9 | 5 | 5.25 | 5.3 | 5.46 | 5.01 | 5.9 | 4.54 | 5.33 | 5 | 5.72 | 5.2088 | 4.5 | 4.6519 | < 5 | 5.26 |  | 16
| 1 | 4 | 4.94 | 5.72 | 5.2 | 5.5 | 5.4593 | 5.67 | 5.23 | 5.33 | 5.4 | 5.2 | 5.09 | 5.26 | 5.38 | 5.48 | 5.17 | 5.3 | 4.53 | 5.48 | 5 | 5.61 | 4.7396 | 4.82 | 4.9704 | < 5 | 5.28 |  | 5.1988
| 1 | 5 | 5.2 | 5.29 | 5.1 | 5.3 | 5.3826 | 5.67 | 5.15 | 5.16 | 5.5 | 5.2 | 5.21 | 5.28 | 5.39 | 5.45 | 5.21 | 5.2 | 4.42 | 5.44 | 5.2 | 5.35 | 5.1106 | 4.84 | 4.8705 | < 5 | 5.18 |  | 104
| 1 | 6 | 5.35 | 5.15 | 5.1 | 5.4 | 5.3705 | 5.83 | 5.17 | 5.01 | 5.4 | 5.2 | 5.04 | 5.33 | 5.66 | 5.52 | 5.1 | 4.9 | 4.56 | 5.42 | 5 | 5.26 | 4.6123 | 4.72 | 4.9494 | < 5 | 5.2
| Mean |  | 5.0317 | 5.4317 | 5.1833 | 5.4167 | 5.436 | 5.7233 | 5.1733 | 5.2283 | 5.4833 | 5.15 | 5.0767 | 5.225 | 5.39 | 5.41 | 5.1183 | 5.3 | 4.66 | 5.425 | 5.0167 | 5.3867 | 4.7245 | 4.8167 | 4.8454 |  | 5.15
| Median |  | 4.985 | 5.41 | 5.2 | 5.45 | 5.421 | 5.67 | 5.16 | 5.27 | 5.5 | 5.2 | 5.065 | 5.255 | 5.37 | 5.455 | 5.135 | 5.25 | 4.55 | 5.43 | 5 | 5.305 | 4.676 | 4.83 | 4.9053 |  | 5.19
| Std Dev. |  | 0.2116 | 0.2076 | 0.075277 | 0.098319 | 0.10186 | 0.099532 | 0.075277 | 0.12513 | 0.075277 | 0.12247 | 0.11894 | 0.09225 | 0.14255 | 0.10733 | 0.078081 | 0.34059 | 0.32404 | 0.052058 | 0.098319 | 0.22695 | 0.3809 | 0.1949 | 0.13977 |  | 0.13667
| Rel.Std.Dev. |  | 4.205% | 3.822% | 1.452% | 1.815% | 1.874% | 1.739% | 1.455% | 2.393% | 1.373% | 2.378% | 2.343% | 1.766% | 2.645% | 1.984% | 1.526% | 6.426% | 6.954% | 0.9596% | 1.96% | 4.213% | 8.062% | 4.046% | 2.885% |  | 2.654%
| PDM3 |  | -3.214% | 4.48% | -0.2968% | 4.191% | 4.563% | 10.09% | -0.4892% | 0.5688% | 5.474% | -0.938% | -2.349% | 0.5047% | 3.678% | 4.063% | -1.547% | 1.947% | -10.36% | 4.352% | -3.503% | 3.614% | -9.123% | -7.35% | -6.798% |  | -0.938%
| Z-Score (Absolute) |  | 0.49 | 0.81 | 0 | 0.76 | 0.82 | 1.76 | 0.03 | 0.15 | 0.98 | 0.11 | 0.35 | 0.14 | 0.67 | 0.74 | 0.21 | 0.38 | 1.71 | 0.79 | 0.54 | 0.66 | 1.5 | 1.2 | 1.1 | 8.76 | 0.11
| Analytical results for Na in OREAS 608b (Certified Value 0.069 wt.%) | [27 empty] | Certified
Na | Round | Replicate | Lab | Lab | Lab | Lab | Lab | Lab | Lab | Lab | Lab | Lab | Lab | Lab | Lab | Lab | Lab | Lab | Lab | Lab | Lab | Lab | Lab | Lab | Lab |  |  |  | 1
| No | No | 2.01 | 2.03 | 2.04 | 2.05 | 2.06 | 2.07 | 2.08 | 2.10 | 2.11 | 2.12 | 2.13 | 2.14 | 2.15 | 2.16 | 2.17 | 2.19 | 2.20 | 2.21 | 2.22 | 2.23 | 2.25 | 2.26 | 2.27 |  |  |  | wt.%
|  |  | AR*OES | AR*MS | AR*MS | AR*OES | AR*MS | AR*OES/MS | AR*MS | AR*OES/MS | AR*OES/MS | AR*OES | AR*MS | AR*MS | AR*MS | AR*MS | AR*MS | AR*OES | AR*MS | AR*OES | AR*OES/MS | AR*OES | AR*OES | AR*OES/MS | AR*OES |  |  |  | 3
|  |  | 0.5g | 0.5g | 15g | 01g | 0.2g | 0.5g | 0.5g | 0.2g | 01g | 01g | 0.5g | 0.5g | 0.5g | 0.5g | 0.5g | 0.4g | 0.5g | 01g | 0.2g | 0.5g | 0.5g | 01g | 0.25g |  |  |  | 3
| 1 | 1 | 0.07 | 0.06 | 0.072 | 0.07 | 0.072064 | 0.078 | 0.06 | 0.073 | 0.07 | 0.08 | 0.07 | 0.07 | 0.08 | 0.07 | 0.12 | 0.07 | 0.061 | 0.06 | 0.08 | 0.1421 | 0.059 | 0.068662 | 0.065518 |  |  |  | 1
| 1 | 2 | 0.07 | 0.06 | 0.071 | 0.06 | 0.072617 | 0.073 | 0.06 | 0.073 | 0.07 | 0.08 | 0.07 | 0.08 | 0.08 | 0.07 | 0.11 | 0.072 | 0.06 | 0.06 | 0.07 | < 0.1 | 0.059 | 0.068662 | 0.065495 |  |  |  | 0
| 1 | 3 | 0.07 | 0.062 | 0.072 | 0.07 | 0.07159 | 0.075 | 0.06 | 0.073 | 0.07 | 0.08 | 0.07 | 0.07 | 0.08 | 0.07 | 0.12 | 0.07 | 0.06 | 0.06 | 0.08 | < 0.1 | 0.059 | 0.069689 | 0.068037 |  |  |  | 16
| 1 | 4 | 0.07 | 0.063 | 0.072 | 0.06 | 0.071564 | 0.072 | 0.06 | 0.07 | 0.07 | 0.08 | 0.07 | 0.07 | 0.08 | 0.07 | 0.12 | 0.071 | 0.062 | 0.07 | 0.08 | < 0.1 | 0.059 | 0.069794 | 0.069268 |  |  |  | 0.069293
| 1 | 5 | 0.07 | 0.062 | 0.072 | 0.06 | 0.0703 | 0.075 | 0.06 | 0.07 | 0.07 | 0.08 | 0.07 | 0.07 | 0.08 | 0.07 | 0.12 | 0.073 | 0.06 | 0.06 | 0.08 | 0.1381 | 0.059 | 0.068997 | 0.069365 |  |  |  | 105
| 1 | 6 | 0.07 | 0.061 | 0.072 | 0.06 | 0.071707 | 0.074 | 0.06 | 0.07 | 0.07 | 0.08 | 0.07 | 0.07 | 0.08 | 0.08 | 0.12 | 0.07 | 0.061 | 0.06 | 0.08 | 0.1008 | 0.059 | 0.068022 | 0.068498
| Mean |  | 0.07 | 0.061333 | 0.071833 | 0.063333 | 0.07164 | 0.0745 | 0.06 | 0.0715 | 0.07 | 0.08 | 0.07 | 0.071667 | 0.08 | 0.071667 | 0.11833 | 0.071 | 0.060667 | 0.061667 | 0.078333 | 0.127 | 0.059 | 0.068971 | 0.067697
| Median |  | 0.07 | 0.0615 | 0.072 | 0.06 | 0.071648 | 0.0745 | 0.06 | 0.0715 | 0.07 | 0.08 | 0.07 | 0.07 | 0.08 | 0.07 | 0.12 | 0.0705 | 0.0605 | 0.06 | 0.08 | 0.1381 | 0.059 | 0.06883 | 0.068267
| Std Dev. |  | 0 | 0.0012111 | 0.00040825 | 0.005164 | 0.00076713 | 0.0020736 | 0 | 0.0016432 | 0 | 0 | 0 | 0.0040825 | 0 | 0.0040825 | 0.0040825 | 0.0012649 | 0.0008165 | 0.0040825 | 0.0040825 | 0.022778 | 0 | 0.00067614 | 0.0017665
| Rel.Std.Dev. |  | 0% | 1.975% | 0.5683% | 8.154% | 1.071% | 2.783% | 0% | 2.298% | 0% | 0% | 0% | 5.696% | 0% | 5.696% | 3.45% | 1.782% | 1.346% | 6.62% | 5.212% | 17.94% | 0% | 0.9803% | 2.609%
| PDM3 |  | 1.02% | -11.49% | 3.666% | -8.601% | 3.388% | 7.514% | -13.41% | 3.185% | 1.02% | 15.45% | 1.02% | 3.425% | 15.45% | 3.425% | 70.77% | 2.463% | -12.45% | -11.01% | 13.05% | 83.28% | -14.85% | -0.4648% | -2.304%
| Z-Score (Absolute) |  | 0.19 | 1.86 | 0.16 | 1.48 | 0.12 | 0.67 | 2.12 | 0.1 | 0.19 | 1.73 | 0.19 | 0.13 | 1.73 | 0.13 | 9.12 | 0 | 1.99 | 1.8 | 1.41 | 3.37 | 2.25 | 0.39 | 0.64
| Analytical results for Nb in OREAS 608b (Certified Value 0.78 ppm) | [27 empty] | Certified
Nb | Round | Replicate | Lab | Lab | Lab | Lab | Lab | Lab | Lab | Lab | Lab | Lab | Lab | Lab | Lab | Lab | Lab | Lab | Lab | Lab | Lab | Lab | [6 empty] | 1
| No | No | 2.01 | 2.03 | 2.05 | 2.06 | 2.07 | 2.08 | 2.11 | 2.12 | 2.13 | 2.14 | 2.15 | 2.16 | 2.17 | 2.19 | 2.20 | 2.22 | 2.23 | 2.25 | 2.26 | 2.28 | [6 empty] | ppm
|  |  | AR*MS | AR*MS | AR*MS | AR*MS | AR*OES/MS | AR*MS | AR*OES/MS | AR*MS | AR*MS | AR*MS | AR*MS | AR*MS | AR*MS | AR*MS | AR*MS | AR*MS | AR*OES | AR*MS | AR*OES/MS | AR*MS | [6 empty] | 2
|  |  | 0.5g | 0.5g | 01g | 0.2g | 0.5g | 0.5g | 01g | 01g | 0.5g | 0.5g | 0.5g | 0.5g | 0.5g | 0.4g | 0.5g | 0.2g | 0.5g | 0.5g | 01g | 25g | [6 empty] | 2
| 1 | 1 | 0.44 | 0.83 | 0.83 | 0.91848 | 0.6 | 1.41 | 1.2 | 0.88 | 0.6 | 0.78 | 0.75 | 0.77 | 0.68 | 1.28 | 0.83 | 0.95 | 12.6745 | 0.01 | 1.17 | 0.72 | [6 empty] | 1
| 1 | 2 | 0.42 | 0.82 | 0.77 | 0.90718 | 0.6 | 1.36 | 1.2 | 0.97 | 0.58 | 0.8 | 0.75 | 0.8 | 0.64 | 1.15 | 0.76 | 0.93 | 11.8918 | 0.02 | 1.1553 | 0.7 | [6 empty] | 29
| 1 | 3 | 0.43 | 0.8 | 0.8 | 0.89769 | 0.6 | 1.38 | 1.3 | 0.91 | 0.59 | 0.87 | 0.74 | 0.83 | 0.68 | 1.08 | 0.77 | 1.05 | 10.3515 | 0.01 | 1.2336 | 0.88 | [6 empty] | 16
| 1 | 4 | 0.51 | 0.82 | 0.73 | 0.91667 | 0.6 | 1.34 | 1.3 | 0.91 | 0.6 | 0.81 | 0.82 | 0.76 | 0.71 | 1.19 | 0.64 | 1.08 | 9.8044 | 0.01 | 1.2304 | 0.84 | [6 empty] | 0.77546
| 1 | 5 | 0.5 | 0.77 | 0.81 | 0.91754 | 0.6 | 1.35 | 1.3 | 0.96 | 0.6 | 0.88 | 0.7 | 0.8 | 0.69 | 1.2 | 0.72 | 1.07 | 10.1935 | 0.01 | 1.1173 | 0.72 | [6 empty] | 106
| 1 | 6 | 0.49 | 0.8 | 0.74 | 0.94853 | 0.6 | 1.37 | 1.3 | 0.94 | 0.59 | 0.8 | 0.8 | 0.8 | 0.74 | 1.11 | 0.76 | 0.98 | 14.3645 | 0.01 | 1.1877 | 0.74
| Mean |  | 0.465 | 0.80667 | 0.78 | 0.91768 | 0.6 | 1.3683 | 1.2667 | 0.92833 | 0.59333 | 0.82333 | 0.76 | 0.79333 | 0.69 | 1.1683 | 0.74667 | 1.01 | 11.5467 | 0.011667 | 1.1824 | 0.76667
| Median |  | 0.465 | 0.81 | 0.785 | 0.9171 | 0.6 | 1.365 | 1.3 | 0.925 | 0.595 | 0.805 | 0.75 | 0.8 | 0.685 | 1.17 | 0.76 | 1.015 | 11.1217 | 0.01 | 1.1789 | 0.73
| Std Dev. |  | 0.03937 | 0.021602 | 0.04 | 0.01711 | 0 | 0.024833 | 0.05164 | 0.034303 | 0.008165 | 0.041312 | 0.043359 | 0.025033 | 0.033466 | 0.071391 | 0.06314 | 0.064807 | 1.7678 | 0.0040825 | 0.044906 | 0.074476
| Rel.Std.Dev. |  | 8.467% | 2.678% | 5.128% | 1.864% | 0% | 1.815% | 4.077% | 3.695% | 1.376% | 5.018% | 5.705% | 3.155% | 4.85% | 6.11% | 8.456% | 6.417% | 15.31% | 34.99% | 3.798% | 9.714%
| PDM3 |  | -40.04% | 4.024% | 0.5851% | 18.34% | -22.63% | 76.45% | 63.34% | 19.71% | -23.49% | 6.173% | -1.994% | 2.305% | -11.02% | 50.66% | -3.713% | 30.24% | 1389% | -98.5% | 52.48% | -1.134%
| Z-Score (Absolute) |  | 1.84 | 0.04 | 0.11 | 0.65 | NA | 3.12 | NA | 0.7 | 1.13 | 0.13 | 0.22 | 0.04 | 0.6 | 2.02 | 0.29 | 1.15 | 58.91 | 4.32 | 2.1 | 0.18
Results from laboratories 2.07 and 2.11 were removed due to their 0.1 ppm reading resolution.
| Analytical results for Nd in OREAS 608b (Certified Value 20.5 ppm) | [27 empty] | Certified
Nd | Round | Replicate | 2.01: Lab; 2.03: Lab; 2.04: Lab; 2.05: Lab; 2.06: Lab; 2.07: Lab; 2.08: Lab; 2.10: Lab; 2.11: Lab; 2.12: Lab |  |  |  | 1
| No | No | 2.01: 2.03; 2.03: 2.05; 2.04: 2.06; 2.05: 2.07; 2.06: 2.09; 2.07: 2.12; 2.08: 2.19; 2.10: 2.23; 2.11: 2.25; 2.12: 2.28 |  |  |  | ppm
|  |  | 2.01: AR*MS; 2.03: AR*MS; 2.04: AR*MS; 2.05: AR*OES/MS; 2.06: AR*MS; 2.07: AR*MS; 2.08: AR*MS; 2.10: AR*MS; 2.11: AR*MS; 2.12: AR*MS |  |  |  | 1
|  |  | 2.01: 0.5g; 2.03: 01g; 2.04: 0.2g; 2.05: 0.5g; 2.06: 0.25g; 2.07: 01g; 2.08: 0.4g; 2.10: 0.5g; 2.11: 0.5g; 2.12: 25g |  |  |  | 1
| 1 | 1 | 2.01: 19.38; 2.03: 20.98; 2.04: 19.4819; 2.05: 22; 2.06: 15.826; 2.07: 24.76; 2.08: 19.49; 2.10: 22.3127; 2.11: 12.8; 2.12: 19.78 |  |  |  | 1
| 1 | 2 | 2.01: 19.46; 2.03: 20.585; 2.04: 20.3648; 2.05: 21.6; 2.06: 15.696; 2.07: 24.7; 2.08: 19.52; 2.10: 21.7633; 2.11: 12.4; 2.12: 18.79 |  |  |  | 30
| 1 | 3 | 2.01: 20.61; 2.03: 21.234; 2.04: 19.7906; 2.05: 21.9; 2.06: 15.96; 2.07: 24.57; 2.08: 18.49; 2.10: 22.8466; 2.11: 11.7; 2.12: 21.48 |  |  |  | 16
| 1 | 4 | 2.01: 20.53; 2.03: 20.941; 2.04: 20.7679; 2.05: 21.7; 2.06: 15.899; 2.07: 25.42; 2.08: 18.78; 2.10: 25.1413; 2.11: 12.3; 2.12: 19.43 |  |  |  | 20.4579
| 1 | 5 | 2.01: 19.51; 2.03: 21.329; 2.04: 19.7958; 2.05: 21.4; 2.06: 15.941; 2.07: 24.92; 2.08: 19.06; 2.10: 20.8544; 2.11: 12.3; 2.12: 17.22 |  |  |  | 107
| 1 | 6 | 2.01: 19.25; 2.03: 20.676; 2.04: 20.5062; 2.05: 22.1; 2.06: 15.358; 2.07: 24.84; 2.08: 18.83; 2.10: 22.4687; 2.11: 12.3; 2.12: 18.18
| Mean |  | 2.01: 19.79; 2.03: 20.9575; 2.04: 20.1179; 2.05: 21.7833; 2.06: 15.78; 2.07: 24.8683; 2.08: 19.0283; 2.10: 22.5645; 2.11: 12.3; 2.12: 19.1467
| Median |  | 2.01: 19.485; 2.03: 20.9605; 2.04: 20.0803; 2.05: 21.8; 2.06: 15.8625; 2.07: 24.8; 2.08: 18.945; 2.10: 22.3907; 2.11: 12.3; 2.12: 19.11
| Std Dev. |  | 2.01: 0.61106; 2.03: 0.29436; 2.04: 0.49992; 2.05: 0.26394; 2.06: 0.22792; 2.07: 0.2956; 2.08: 0.41151; 2.10: 1.4393; 2.11: 0.35214; 2.12: 1.4628
| Rel.Std.Dev. |  | 2.01: 3.088%; 2.03: 1.405%; 2.04: 2.485%; 2.05: 1.212%; 2.06: 1.444%; 2.07: 1.189%; 2.08: 2.163%; 2.10: 6.379%; 2.11: 2.863%; 2.12: 7.64%
| PDM3 |  | 2.01: -3.265%; 2.03: 2.442%; 2.04: -1.662%; 2.05: 6.479%; 2.06: -22.87%; 2.07: 21.56%; 2.08: -6.988%; 2.10: 10.3%; 2.11: -39.88%; 2.12: -6.409%
| Z-Score (Absolute) |  | 2.01: 0.08; 2.03: 0.48; 2.04: 0.08; 2.05: 0.87; 2.06: 1.99; 2.07: 2.34; 2.08: 0.44; 2.10: 1.24; 2.11: 3.64; 2.12: 0.38
| Analytical results for Ni in OREAS 608b (Certified Value 3.96 ppm) | [27 empty] | Certified
Ni | Round | Replicate | Lab | Lab | Lab | Lab | Lab | Lab | Lab | Lab | Lab | Lab | Lab | Lab | Lab | Lab | Lab | Lab | Lab | Lab | Lab | Lab | Lab | Lab | Lab | Lab |  |  | 1
| No | No | 2.01 | 2.03 | 2.04 | 2.05 | 2.06 | 2.07 | 2.08 | 2.10 | 2.11 | 2.12 | 2.13 | 2.14 | 2.15 | 2.16 | 2.17 | 2.19 | 2.20 | 2.21 | 2.22 | 2.23 | 2.25 | 2.26 | 2.27 | 2.28 |  |  | ppm
|  |  | AR*MS | AR*MS | AR*MS | AR*MS | AR*MS | AR*OES/MS | AR*MS | AR*OES/MS | AR*OES/MS | AR*OES | AR*MS | AR*MS | AR*MS | AR*MS | AR*MS | AR*MS | AR*MS | AR*OES | AR*MS | AR*OES | AR*MS | AR*OES/MS | AR*OES | AR*MS |  |  | 2
|  |  | 0.5g | 0.5g | 15g | 01g | 0.2g | 0.5g | 0.5g | 0.2g | 01g | 01g | 0.5g | 0.5g | 0.5g | 0.5g | 0.5g | 0.4g | 0.5g | 01g | 0.2g | 0.5g | 0.5g | 01g | 0.25g | 25g |  |  | 3
| 1 | 1 | 4.1 | 5.1 | 3.9 | 3.9 | 4.0487 | 3.7 | 4.3 | 3.9 | 4 | 4 | 3.6 | 3.8 | 3.5 | 3.8 | 4 | 4.2 | 3.5 | 3.63 | 3 | 8.2553 | 4 | 3.852 | < 5 | 4.4 |  |  | 1
| 1 | 2 | 4.3 | 4.5 | 4 | 3.9 | 3.7536 | 3.7 | 4.1 | 3.8 | 4 | 4 | 3.6 | 3.8 | 3.6 | 4.5 | 4 | 4.2 | 3.7 | 3.99 | 2.9 | 7.709 | 4.13 | 3.4239 | < 5 | 4.5 |  |  | 16
| 1 | 3 | 4.8 | 4.9 | 4 | 4 | 3.8353 | 4 | 4 | 3.8 | 4 | 4 | 3.5 | 4 | 3.7 | 3.8 | 3.9 | 4.3 | 3.6 | 3.78 | 3.3 | 7.6333 | 3.98 | 3.5987 | < 5 | 4.8 |  |  | 16
| 1 | 4 | 4.6 | 4.7 | 4 | 4.1 | 4.04 | 4 | 4.1 | 3.9 | 4 | 5 | 3.7 | 3.7 | 3.8 | 3.8 | 3.9 | 4.3 | 3.5 | 3.95 | 3.4 | 8.3798 | 4.06 | 3.8649 | < 5 | 4.7 |  |  | 3.957
| 1 | 5 | 4.4 | 4.8 | 3.9 | 4 | 3.7835 | 3.6 | 4 | 3.8 | 4 | 6 | 3.8 | 4.1 | 3.8 | 4 | 4 | 4.1 | 4 | 3.82 | 3.3 | 8.6037 | 3.98 | 3.5475 | < 5 | 4.6 |  |  | 108
| 1 | 6 | 4.2 | 4.7 | 4 | 3.9 | 3.8834 | 4 | 6 | 3.8 | 4 | 6 | 3.7 | 3.9 | 3.8 | 4.3 | 4 | 4.4 | 3.9 | 3.62 | 2.9 | 7.1178 | 4.01 | 3.5968 | < 5 | 4.6
| Mean |  | 4.4 | 4.7833 | 3.9667 | 3.9667 | 3.8908 | 3.8333 | 4.4167 | 3.8333 | 4 | 4.8333 | 3.65 | 3.8833 | 3.7 | 4.0333 | 3.9667 | 4.25 | 3.7 | 3.7983 | 3.1333 | 7.9498 | 4.0267 | 3.6473 |  | 4.6
| Median |  | 4.35 | 4.75 | 4 | 3.95 | 3.8593 | 3.85 | 4.1 | 3.8 | 4 | 4.5 | 3.65 | 3.85 | 3.75 | 3.9 | 4 | 4.25 | 3.65 | 3.8 | 3.15 | 7.9821 | 4.005 | 3.5977 |  | 4.6
| Std Dev. |  | 0.26077 | 0.20412 | 0.05164 | 0.08165 | 0.12703 | 0.18619 | 0.78337 | 0.05164 | 0 | 0.98319 | 0.10488 | 0.1472 | 0.12649 | 0.30111 | 0.05164 | 0.10488 | 0.20976 | 0.15536 | 0.22509 | 0.55789 | 0.058538 | 0.17553 |  | 0.14142
| Rel.Std.Dev. |  | 5.927% | 4.267% | 1.302% | 2.058% | 3.265% | 4.857% | 17.74% | 1.347% | 0% | 20.34% | 2.873% | 3.79% | 3.419% | 7.466% | 1.302% | 2.468% | 5.669% | 4.09% | 7.184% | 7.018% | 1.454% | 4.813% |  | 3.074%
| PDM3 |  | 11.2% | 20.88% | 0.2447% | 0.2447% | -1.674% | -3.125% | 11.62% | -3.125% | 1.087% | 22.15% | -7.758% | -1.861% | -6.494% | 1.929% | 0.2447% | 7.405% | -6.494% | -4.009% | -20.82% | 100.9% | 1.761% | -7.826% |  | 16.25%
| Z-Score (Absolute) |  | 1.1 | 2.07 | 0 | 0 | 0.19 | 0.34 | 1.14 | 0.34 | NA | 2.19 | 0.8 | 0.21 | 0.67 | 0.17 | 0 | 0.72 | 0.67 | 0.43 | 2.11 | 10.07 | 0.15 | 0.81 | 3.71 | 1.6
Results from laboratory 2.11 were removed due to their 1 ppm reading resolution.
| Analytical results for P in OREAS 608b (Certified Value 0.02 wt.%) | [27 empty] | Certified
P | Round | Replicate | Lab | Lab | Lab | Lab | Lab | Lab | Lab | Lab | Lab | Lab | Lab | Lab | Lab | Lab | Lab | Lab | Lab | Lab | Lab | Lab | Lab | Lab |  |  |  |  | 1
| No | No | 2.01 | 2.03 | 2.04 | 2.05 | 2.06 | 2.07 | 2.08 | 2.10 | 2.11 | 2.12 | 2.13 | 2.14 | 2.15 | 2.16 | 2.17 | 2.19 | 2.20 | 2.21 | 2.22 | 2.25 | 2.26 | 2.27 |  |  |  |  | wt.%
|  |  | AR*OES | AR*MS | AR*MS | AR*OES | AR*MS | AR*OES/MS | AR*MS | AR*OES/MS | AR*OES/MS | AR*OES | AR*MS | AR*MS | AR*MS | AR*MS | AR*MS | AR*OES | AR*OES | AR*OES | AR*MS | AR*OES | AR*OES/MS | AR*OES |  |  |  |  | 3
|  |  | 0.5g | 0.5g | 15g | 01g | 0.2g | 0.5g | 0.5g | 0.2g | 01g | 01g | 0.5g | 0.5g | 0.5g | 0.5g | 0.5g | 0.4g | 0.5g | 01g | 0.2g | 0.5g | 01g | 0.25g |  |  |  |  | 3
| 1 | 1 | 0.0203 | 0.019 | 0.02 | 0.0203 | 0.020061 | 0.021 | 0.019 | 0.0199 | 0.0201 | 0.0208 | 0.02 | 0.02 | 0.019 | 0.021 | 0.02 | 0.02 | 0.0142 | 0.02 | 0.019 | 0.0052 | 0.019275 | 0.014036 |  |  |  |  | 1
| 1 | 2 | 0.0207 | 0.019 | 0.02 | 0.0189 | 0.02001 | 0.021 | 0.019 | 0.02 | 0.0207 | 0.0205 | 0.019 | 0.02 | 0.019 | 0.021 | 0.02 | 0.019 | 0.0206 | 0.02 | 0.0196 | 0.0052 | 0.019376 | 0.02082 |  |  |  |  | 0
| 1 | 3 | 0.0201 | 0.019 | 0.02 | 0.0204 | 0.019946 | 0.021 | 0.019 | 0.0198 | 0.021 | 0.0202 | 0.02 | 0.019 | 0.019 | 0.021 | 0.02 | 0.02 | 0.019 | 0.02 | 0.0196 | 0.0048 | 0.019391 | 0.017455 |  |  |  |  | 16
| 1 | 4 | 0.0202 | 0.02 | 0.02 | 0.0194 | 0.020315 | 0.022 | 0.019 | 0.0201 | 0.0203 | 0.0209 | 0.02 | 0.02 | 0.019 | 0.021 | 0.02 | 0.02 | 0.023 | 0.02 | 0.02 | 0.0048 | 0.019286 | 0.019885 |  |  |  |  | 0.019873
| 1 | 5 | 0.0205 | 0.019 | 0.019 | 0.0196 | 0.019806 | 0.021 | 0.019 | 0.0195 | 0.0206 | 0.0204 | 0.02 | 0.02 | 0.018 | 0.021 | 0.02 | 0.02 | 0.0198 | 0.02 | 0.0186 | 0.0052 | 0.019437 | 0.020521 |  |  |  |  | 109
| 1 | 6 | 0.0206 | 0.019 | 0.02 | 0.0189 | 0.020247 | 0.021 | 0.019 | 0.02 | 0.0206 | 0.0202 | 0.02 | 0.02 | 0.019 | 0.021 | 0.02 | 0.02 | 0.02 | 0.02 | 0.0197 | 0.0057 | 0.019317 | 0.017517
| Mean |  | 0.0204 | 0.019167 | 0.019833 | 0.019583 | 0.020064 | 0.021167 | 0.019 | 0.019883 | 0.02055 | 0.0205 | 0.019833 | 0.019833 | 0.018833 | 0.021 | 0.02 | 0.019833 | 0.019433 | 0.02 | 0.019417 | 0.00515 | 0.019347 | 0.018372
| Median |  | 0.0204 | 0.019 | 0.02 | 0.0195 | 0.020035 | 0.021 | 0.019 | 0.01995 | 0.0206 | 0.02045 | 0.02 | 0.02 | 0.019 | 0.021 | 0.02 | 0.02 | 0.0199 | 0.02 | 0.0196 | 0.0052 | 0.019347 | 0.018701
| Std Dev. |  | 0.00023664 | 0.00040825 | 0.00040825 | 0.00065549 | 0.0001897 | 0.00040825 | 0 | 0.0002137 | 0.00031464 | 0.00029665 | 0.00040825 | 0.00040825 | 0.00040825 | 0 | 0 | 0.00040825 | 0.0029022 | 0 | 0.00051543 | 0.00033317 | 6.4188e-05 | 0.0025798
| Rel.Std.Dev. |  | 1.16% | 2.13% | 2.058% | 3.347% | 0.9455% | 1.929% | 0% | 1.075% | 1.531% | 1.447% | 2.058% | 2.058% | 2.168% | 0% | 0% | 2.058% | 14.93% | 0% | 2.655% | 6.469% | 0.3318% | 14.04%
| PDM3 |  | 2.652% | -3.554% | -0.1999% | -1.458% | 0.9625% | 6.509% | -4.393% | 0.05173% | 3.406% | 3.155% | -0.1999% | -0.1999% | -5.232% | 5.671% | 0.6388% | -0.1999% | -2.213% | 0.6388% | -2.297% | -74.09% | -2.647% | -7.552%
| Z-Score (Absolute) |  | 0.85 | 1 | 0 | 0.37 | 0.35 | 1.99 | 1.24 | 0.07 | 1.07 | 1 | 0 | 0 | 1.49 | 1.74 | 0.25 | 0 | 0.6 | 0.25 | 0.62 | 21.91 | 0.73 | 2.18
| Analytical results for Pb in OREAS 608b (Certified Value 323 ppm) | [27 empty] | Certified
Pb | Round | Replicate | Lab | Lab | Lab | Lab | Lab | Lab | Lab | Lab | Lab | Lab | Lab | Lab | Lab | Lab | Lab | Lab | Lab | Lab | Lab | Lab | Lab | Lab | Lab | Lab | Lab | Lab | 1
| No | No | 2.01 | 2.03 | 2.04 | 2.05 | 2.06 | 2.07 | 2.08 | 2.09 | 2.10 | 2.11 | 2.12 | 2.13 | 2.14 | 2.15 | 2.16 | 2.17 | 2.18 | 2.19 | 2.20 | 2.21 | 2.22 | 2.23 | 2.25 | 2.26 | 2.27 | 2.28 | ppm
|  |  | AR*OES | AR*MS | AR*MS | AR*MS | AR*MS | AR*OES/MS | AR*MS | AR*OES | AR*OES/MS | AR*OES/MS | AR*MS | AR*MS | AR*MS | AR*MS | AR*MS | AR*MS | AR*OES/MS | AR*MS | AR*OES | AR*OES | AR*OES/MS | AR*OES | AR*MS | AR*OES/MS | AR*OES | AR*MS | 0
|  |  | 0.5g | 0.5g | 15g | 01g | 0.2g | 0.5g | 0.5g | 0.25g | 0.2g | 01g | 01g | 0.5g | 0.5g | 0.5g | 0.5g | 0.5g | 0.5g | 0.4g | 0.5g | 01g | 0.2g | 0.5g | 0.5g | 01g | 0.25g | 25g | 0
| 1 | 1 | 307 | 308.6 | 333.2 | 329.2 | 329.6435 | 299 | 324 | 311.9775 | 331 | 333 | 322.7 | 326 | 329 | 325 | 333 | 327 | 323 | 309 | 443 | 282.8 | 321 | 306.8599 | 332 | 333.1286 | 307.662 | 330 | 1
| 1 | 2 | 312 | 305.97 | 328.9 | 326.6 | 340.6941 | 297 | 317 | 311.4195 | 330 | 338 | 318.6 | 323 | 326 | 321 | 336 | 329 | 330 | 315 | 451 | 285.7 | 322 | 307.1069 | 334 | 344.181 | 308.119 | 328 | 18
| 1 | 3 | 311 | 311.43 | 338.5 | 337.8 | 339.7826 | 307 | 319 | 319.107 | 327 | 341 | 319.2 | 328 | 328 | 320 | 337 | 327 | 320 | 305 | 431 | 286 | 321 | 301.4109 | 325 | 330.2289 | 307.894 | 343 | 16
| 1 | 4 | 308 | 313.53 | 332 | 333.3 | 334.5413 | 293 | 322 | 316.2785 | 328 | 339 | 331.3 | 326 | 329 | 329 | 333 | 328 | 322 | 308 | 451 | 285.9 | 326 | 299.681 | 335 | 344.3204 | 308.056 | 343 | 322.6951
| 1 | 5 | 306 | 308.7 | 324 | 332.9 | 328.4475 | 293 | 315 | 318.998 | 328 | 334 | 321.4 | 327 | 326 | 324 | 340 | 331 | 320 | 316 | 449 | 284.6 | 321 | 303.0925 | 326 | 330.6635 | 311.109 | 334 | 110
| 1 | 6 | 311 | 307.44 | 329.8 | 324.3 | 334.7614 | 307 | 319 | 313.6745 | 328 | 332 | 324.4 | 326 | 332 | 321 | 341 | 323 | 318 | 315 | 449 | 279 | 322 | 304.4427 | 326 | 322.4046 | 307.642 | 330
| Mean |  | 309.1667 | 309.2783 | 331.0667 | 330.6833 | 334.6451 | 299.3333 | 319.3333 | 315.2425 | 328.6667 | 336.1667 | 322.9333 | 326 | 328.3333 | 323.3333 | 336.6667 | 327.5 | 322.1667 | 311.3333 | 445.6667 | 284 | 322.1667 | 303.7656 | 329.6667 | 334.1545 | 308.4137 | 334.6667
| Median |  | 309.5 | 308.65 | 330.9 | 331.05 | 334.6513 | 298 | 319 | 314.9765 | 328 | 336 | 322.05 | 326 | 328.5 | 322.5 | 336.5 | 327.5 | 321 | 312 | 449 | 285.15 | 321.5 | 303.7676 | 329 | 331.8961 | 307.975 | 332
| Std Dev. |  | 2.4833 | 2.7505 | 4.8356 | 4.9402 | 5.0286 | 6.377 | 3.266 | 3.4013 | 1.5055 | 3.656 | 4.6319 | 1.6733 | 2.2509 | 3.3862 | 3.3862 | 2.6646 | 4.2151 | 4.5898 | 7.7632 | 2.7313 | 1.9408 | 2.9624 | 4.5019 | 8.6091 | 1.3349 | 6.7429
| Rel.Std.Dev. |  | 0.8032% | 0.8893% | 1.461% | 1.494% | 1.503% | 2.13% | 1.023% | 1.079% | 0.4581% | 1.088% | 1.434% | 0.5133% | 0.6856% | 1.047% | 1.006% | 0.8136% | 1.308% | 1.474% | 1.742% | 0.9617% | 0.6024% | 0.9752% | 1.366% | 2.576% | 0.4328% | 2.015%
| PDM3 |  | -4.192% | -4.158% | 2.594% | 2.475% | 3.703% | -7.24% | -1.042% | -2.309% | 1.851% | 4.175% | 0.07382% | 1.024% | 1.747% | 0.1978% | 4.33% | 1.489% | -0.1638% | -3.521% | 38.11% | -11.99% | -0.1638% | -5.866% | 2.16% | 3.551% | -4.426% | 3.71%
| Z-Score (Absolute) |  | 1.11 | 1.1 | 0.46 | 0.43 | 0.71 | 1.81 | 0.38 | 0.67 | 0.29 | 0.82 | 0.12 | 0.1 | 0.26 | 0.1 | 0.86 | 0.2 | 0.18 | 0.95 | 8.63 | 2.9 | 0.18 | 1.49 | 0.36 | 0.68 | 1.16 | 0.71
| Analytical results for Pd in OREAS 608b (Indicative Value 15.3 ppb) | [27 empty] | Indicative
Pd | Round | Replicate | 2.01: Lab; 2.03: Lab; 2.04: Lab | 1
| No | No | 2.01: 2.03; 2.03: 2.08; 2.04: 2.26 | ppb
|  |  | 2.01: AR*MS; 2.03: AR*MS; 2.04: AR*OES/MS | 1
|  |  | 2.01: 0.5g; 2.03: 0.5g; 2.04: 01g | 1
| 1 | 1 | 2.01: < 10; 2.03: 17; 2.04: < 10 | 1
| 1 | 2 | 2.01: < 10; 2.03: 15; 2.04: < 10 | 5
| 1 | 3 | 2.01: < 10; 2.03: 16; 2.04: < 10 | 16
| 1 | 4 | 2.01: < 10; 2.03: 15; 2.04: < 10 | 15.3333
| 1 | 5 | 2.01: < 10; 2.03: 14; 2.04: < 10 | 11
| 1 | 6 | 2.01: < 10; 2.03: 15; 2.04: < 10
| Mean |  | 2.03: 15.3333
| Median |  | 2.03: 15
| Std Dev. |  | 2.03: 1.0328
| Rel.Std.Dev. |  | 2.03: 6.736%
| PDM3 |  | 2.03: 2.22e-13%
Z-Score (Absolute) | bar: 2.01 to 2.04
| Analytical results for Pr in OREAS 608b (Certified Value 5.44 ppm) | [27 empty] | Certified
Pr | Round | Replicate | 2.01: Lab; 2.03: Lab; 2.04: Lab; 2.05: Lab; 2.06: Lab; 2.07: Lab; 2.08: Lab; 2.09: Lab; 2.10: Lab; 2.11: Lab | 1
| No | No | 2.01: 2.03; 2.03: 2.05; 2.04: 2.06; 2.05: 2.07; 2.06: 2.09; 2.07: 2.12; 2.08: 2.19; 2.09: 2.23; 2.10: 2.25; 2.11: 2.28 | ppm
|  |  | 2.01: AR*MS; 2.03: AR*MS; 2.04: AR*MS; 2.05: AR*OES/MS; 2.06: AR*MS; 2.07: AR*MS; 2.08: AR*MS; 2.09: AR*MS; 2.10: AR*MS; 2.11: AR*MS | 2
|  |  | 2.01: 0.5g; 2.03: 01g; 2.04: 0.2g; 2.05: 0.5g; 2.06: 0.25g; 2.07: 01g; 2.08: 0.4g; 2.09: 0.5g; 2.10: 0.5g; 2.11: 25g | 2
| 1 | 1 | 2.01: 5.16; 2.03: 5.509; 2.04: 5.6931; 2.05: 5.4; 2.06: 4.7461; 2.07: 6.59; 2.08: 5.75; 2.09: 5.4309; 2.10: 3.58; 2.11: 5.08 | 1
| 1 | 2 | 2.01: 5.2; 2.03: 5.408; 2.04: 5.7598; 2.05: 5.4; 2.06: 4.4335; 2.07: 6.68; 2.08: 5.82; 2.09: 5.3459; 2.10: 3.49; 2.11: 4.97 | 33
| 1 | 3 | 2.01: 5.45; 2.03: 5.661; 2.04: 5.6461; 2.05: 5.4; 2.06: 4.2153; 2.07: 6.49; 2.08: 5.44; 2.09: 5.5946; 2.10: 3.28; 2.11: 5.49 | 16
| 1 | 4 | 2.01: 5.47; 2.03: 5.517; 2.04: 5.684; 2.05: 5.3; 2.06: 4.3565; 2.07: 6.68; 2.08: 5.61; 2.09: 6.4677; 2.10: 3.45; 2.11: 4.91 | 5.4397
| 1 | 5 | 2.01: 5.28; 2.03: 5.536; 2.04: 5.4973; 2.05: 5.3; 2.06: 4.3266; 2.07: 6.55; 2.08: 5.68; 2.09: 5.0801; 2.10: 3.44; 2.11: 4.41 | 111
| 1 | 6 | 2.01: 5.19; 2.03: 5.387; 2.04: 5.2879; 2.05: 5.5; 2.06: 4.2919; 2.07: 6.65; 2.08: 5.56; 2.09: 5.8422; 2.10: 3.42; 2.11: 4.67
| Mean |  | 2.01: 5.2917; 2.03: 5.503; 2.04: 5.5947; 2.05: 5.3833; 2.06: 4.395; 2.07: 6.6067; 2.08: 5.6433; 2.09: 5.6269; 2.10: 3.4433; 2.11: 4.9217
| Median |  | 2.01: 5.24; 2.03: 5.513; 2.04: 5.665; 2.05: 5.4; 2.06: 4.3415; 2.07: 6.62; 2.08: 5.645; 2.09: 5.5127; 2.10: 3.445; 2.11: 4.94
| Std Dev. |  | 2.01: 0.13644; 2.03: 0.098758; 2.04: 0.17389; 2.05: 0.075277; 2.06: 0.18646; 2.07: 0.077115; 2.08: 0.13663; 2.09: 0.48388; 2.10: 0.098116; 2.11: 0.36761
| Rel.Std.Dev. |  | 2.01: 2.578%; 2.03: 1.795%; 2.04: 3.108%; 2.05: 1.398%; 2.06: 4.243%; 2.07: 1.167%; 2.08: 2.421%; 2.09: 8.599%; 2.10: 2.849%; 2.11: 7.469%
| PDM3 |  | 2.01: -2.722%; 2.03: 1.163%; 2.04: 2.849%; 2.05: -1.036%; 2.06: -19.21%; 2.07: 21.45%; 2.08: 3.743%; 2.09: 3.441%; 2.10: -36.7%; 2.11: -9.523%
| Z-Score (Absolute) |  | 2.01: 0.53; 2.03: 0.21; 2.04: 0.53; 2.05: 0.21; 2.06: 3.68; 2.07: 4.09; 2.08: 0.7; 2.09: 0.65; 2.10: 7.03; 2.11: 1.83
| Analytical results for Pt in OREAS 608b (Indicative Value 6.33 ppb) | [27 empty] | Indicative
Pt | Round | Replicate | 2.01: Lab; 2.03: Lab; 2.04: Lab | 1
| No | No | 2.01: 2.03; 2.03: 2.08; 2.04: 2.26 | ppb
|  |  | 2.01: AR*MS; 2.03: AR*MS; 2.04: AR*OES/MS | 2
|  |  | 2.01: 0.5g; 2.03: 0.5g; 2.04: 01g | 2
| 1 | 1 | 2.01: 4; 2.03: < 10; 2.04: < 5 | 1
| 1 | 2 | 2.01: 7; 2.03: < 10; 2.04: < 5 | 5
| 1 | 3 | 2.01: 10; 2.03: < 10; 2.04: < 5 | 16
| 1 | 4 | 2.01: 5; 2.03: < 10; 2.04: < 5 | 6.3333
| 1 | 5 | 2.01: 4; 2.03: < 10; 2.04: < 5 | 11
| 1 | 6 | 2.01: 8; 2.03: < 10; 2.04: < 5
| Mean |  | 2.01: 6.3333
| Median |  | 2.01: 6
| Std Dev. |  | 2.01: 2.4221
| Rel.Std.Dev. |  | 2.01: 38.24%
| PDM3 |  | 2.01: 4.441e-14%
| Z-Score (Absolute) |  | 2.01: 0.67; 2.03: 0; 2.04: 1.26
| Analytical results for Rb in OREAS 608b (Certified Value 11.6 ppm) | [27 empty] | Certified
Rb | Round | Replicate | Lab | Lab | Lab | Lab | Lab | Lab | Lab | Lab | Lab | Lab | Lab | Lab | Lab | Lab | Lab | Lab | Lab | Lab | Lab | Lab | [6 empty] | 1
| No | No | 2.01 | 2.03 | 2.05 | 2.06 | 2.07 | 2.08 | 2.10 | 2.11 | 2.12 | 2.13 | 2.14 | 2.15 | 2.16 | 2.17 | 2.19 | 2.20 | 2.22 | 2.25 | 2.26 | 2.28 | [6 empty] | ppm
|  |  | AR*MS | AR*MS | AR*MS | AR*MS | AR*OES/MS | AR*MS | AR*OES/MS | AR*OES/MS | AR*MS | AR*MS | AR*MS | AR*MS | AR*MS | AR*MS | AR*MS | AR*MS | AR*MS | AR*MS | AR*OES/MS | AR*MS | [6 empty] | 1
|  |  | 0.5g | 0.5g | 01g | 0.2g | 0.5g | 0.5g | 0.2g | 01g | 01g | 0.5g | 0.5g | 0.5g | 0.5g | 0.5g | 0.4g | 0.5g | 0.2g | 0.5g | 01g | 25g | [6 empty] | 1
| 1 | 1 | 12.2 | 12.3 | 11.96 | 11.8663 | 13 | 10.8 | 12.4 | 13.7 | 16.34 | 9.9 | 10.6 | 11 | 11.2 | 10.8 | 12.3 | 8.76 | 12.6 | 9.32 | 11.3479 | 14.43 | [6 empty] | 1
| 1 | 2 | 11.5 | 12.1 | 11.59 | 11.5132 | 13.1 | 10.7 | 11.9 | 14.1 | 16.71 | 9.9 | 10.7 | 11 | 10.6 | 11 | 12.33 | 9.1 | 12.5 | 9.25 | 11.4478 | 13.63 | [6 empty] | 34
| 1 | 3 | 11.6 | 13.1 | 11.75 | 11.5453 | 12.5 | 10.8 | 12.4 | 14.2 | 16.8 | 9.8 | 11 | 11 | 11.8 | 10.8 | 12.29 | 9.52 | 13.6 | 8.67 | 11.3412 | 15.44 | [6 empty] | 16
| 1 | 4 | 11.7 | 13.1 | 12.01 | 11.3928 | 12.8 | 10.7 | 11.9 | 13.8 | 16.71 | 9.9 | 10.9 | 11.3 | 11.6 | 10.8 | 12.1 | 9.82 | 13.4 | 9.24 | 11.5478 | 14.29 | [6 empty] | 11.6109
| 1 | 5 | 12 | 12.4 | 12.05 | 11.5888 | 13 | 10.7 | 11.6 | 13.9 | 16.93 | 10.2 | 11.1 | 10.7 | 11.6 | 11.2 | 12.33 | 9.45 | 13.5 | 8.9 | 11.5263 | 13.15 | [6 empty] | 112
| 1 | 6 | 11.6 | 12.2 | 11.48 | 11.256 | 13.2 | 10.8 | 12 | 14.6 | 16.64 | 10 | 10.8 | 11.2 | 11.4 | 10.8 | 12.2 | 9.66 | 12.8 | 8.95 | 11.3575 | 13.2
| Mean |  | 11.7667 | 12.5333 | 11.8067 | 11.5271 | 12.9333 | 10.75 | 12.0333 | 14.05 | 16.6883 | 9.95 | 10.85 | 11.0333 | 11.3667 | 10.9 | 12.2583 | 9.385 | 13.0667 | 9.055 | 11.4281 | 14.0233
| Median |  | 11.65 | 12.35 | 11.855 | 11.5293 | 13 | 10.75 | 11.95 | 14 | 16.71 | 9.9 | 10.85 | 11 | 11.5 | 10.8 | 12.295 | 9.485 | 13.1 | 9.095 | 11.4026 | 13.96
| Std Dev. |  | 0.27325 | 0.45019 | 0.23704 | 0.20541 | 0.25033 | 0.054772 | 0.31411 | 0.32711 | 0.19773 | 0.13784 | 0.18708 | 0.20656 | 0.4274 | 0.16733 | 0.091086 | 0.38965 | 0.48854 | 0.25524 | 0.093093 | 0.87621
| Rel.Std.Dev. |  | 2.322% | 3.592% | 2.008% | 1.782% | 1.936% | 0.5095% | 2.61% | 2.328% | 1.185% | 1.385% | 1.724% | 1.872% | 3.76% | 1.535% | 0.7431% | 4.152% | 3.739% | 2.819% | 0.8146% | 6.248%
| PDM3 |  | 1.342% | 7.945% | 1.686% | -0.7219% | 11.39% | -7.414% | 3.638% | 21.01% | 43.73% | -14.3% | -6.553% | -4.974% | -2.103% | -6.123% | 5.576% | -19.17% | 12.54% | -22.01% | -1.575% | 20.78%
| Z-Score (Absolute) |  | 0.1 | 0.71 | 0.13 | 0.1 | 1.03 | 0.72 | 0.31 | 1.93 | 4.04 | 1.36 | 0.64 | 0.49 | 0.22 | 0.6 | 0.49 | 1.81 | 1.14 | 2.08 | 0.18 | 1.9
| Analytical results for Re in OREAS 608b (Certified Value < 0.05 ppm) | [27 empty] | Certified
Re | Round | Replicate | Lab | Lab | Lab | Lab | Lab | Lab | Lab | Lab | Lab | Lab | Lab | Lab | Lab | Lab | Lab | Lab | Lab | Lab | [8 empty] | 1
| No | No | 2.01 | 2.03 | 2.05 | 2.06 | 2.07 | 2.08 | 2.11 | 2.12 | 2.13 | 2.14 | 2.15 | 2.16 | 2.17 | 2.19 | 2.20 | 2.22 | 2.26 | 2.28 | [8 empty] | ppm
|  |  | AR*MS | AR*MS | AR*MS | AR*MS | AR*OES/MS | AR*MS | AR*OES/MS | AR*MS | AR*MS | AR*MS | AR*MS | AR*MS | AR*MS | AR*MS | AR*MS | AR*MS | AR*OES/MS | AR*MS | [8 empty] | 3
|  |  | 0.5g | 0.5g | 01g | 0.2g | 0.5g | 0.5g | 01g | 01g | 0.5g | 0.5g | 0.5g | 0.5g | 0.5g | 0.4g | 0.5g | 0.2g | 01g | 25g | [8 empty] | 3
| 1 | 1 | 0.034 | 0.023 | 0.002 | < 0.01 | 0.004 | 0.004 | < 0.05 | 0.002 | 0.002 | 0.003 | 0.003 | 0.004 | 0.003 | < 0.05 | 0.003 | < 0.002 | < 0.05 | 0.004 | [8 empty] | 1
| 1 | 2 | 0.02 | 0.025 | 0.004 | < 0.01 | 0.004 | 0.003 | < 0.05 | 0.003 | 0.003 | 0.003 | 0.004 | 0.003 | 0.003 | < 0.05 | 0.002 | < 0.002 | < 0.05 | 0.011 | [8 empty] | 35
| 1 | 3 | 0.035 | 0.016 | 0.004 | < 0.01 | 0.004 | 0.003 | < 0.05 | 0.003 | 0.003 | 0.004 | 0.003 | 0.003 | 0.003 | < 0.05 | 0.002 | < 0.002 | < 0.05 | 0.003 | [8 empty] | 16
| 1 | 4 | 0.02 | 0.02 | 0.003 | < 0.01 | 0.004 | 0.003 | < 0.05 | 0.002 | 0.004 | 0.003 | 0.003 | 0.004 | 0.004 | < 0.05 | 0.002 | < 0.002 | < 0.05 | 0.003 | [8 empty] | < 0.05
| 1 | 5 | 0.023 | 0.021 | 0.003 | < 0.01 | 0.004 | 0.004 | < 0.05 | 0.002 | 0.004 | 0.003 | 0.004 | 0.003 | 0.003 | < 0.05 | 0.002 | < 0.002 | < 0.05 | 0.002 | [8 empty] | 113
| 1 | 6 | 0.023 | 0.035 | 0.004 | < 0.01 | 0.004 | 0.003 | < 0.05 | 0.002 | 0.003 | 0.003 | 0.003 | 0.003 | 0.003 | < 0.05 | 0.003 | < 0.002 | < 0.05 | 0.004
| Mean |  | 2.01: 0.025833; 2.03: 0.023333; 2.04: 0.0033333; 2.06: 0.004; 2.07: 0.0033333; 2.09: 0.0023333; 2.10: 0.0031667; 2.11: 0.0031667; 2.12: 0.0033333; 2.13: 0.0033333; 2.14: 0.0031667; 2.16: 0.0023333; 2.19: 0.0045
| Median |  | 2.01: 0.023; 2.03: 0.022; 2.04: 0.0035; 2.06: 0.004; 2.07: 0.003; 2.09: 0.002; 2.10: 0.003; 2.11: 0.003; 2.12: 0.003; 2.13: 0.003; 2.14: 0.003; 2.16: 0.002; 2.19: 0.0035
| Std Dev. |  | 2.01: 0.0068532; 2.03: 0.0064704; 2.04: 0.0008165; 2.06: 0; 2.07: 0.0005164; 2.09: 0.0005164; 2.10: 0.00075277; 2.11: 0.00040825; 2.12: 0.0005164; 2.13: 0.0005164; 2.14: 0.00040825; 2.16: 0.0005164; 2.19: 0.0032711
| Rel.Std.Dev. |  | 2.01: 26.53%; 2.03: 27.73%; 2.04: 24.49%; 2.06: 0%; 2.07: 15.49%; 2.09: 22.13%; 2.10: 23.77%; 2.11: 12.89%; 2.12: 15.49%; 2.13: 15.49%; 2.14: 12.89%; 2.16: 22.13%; 2.19: 72.69%
PDM3
| Z-Score (Absolute) |  | 15.17 | 13.49 | 0 | 1.12 | 0.45 | 0 | 14.61 | 0.67 | 0.11 | 0.11 | 0 | 0 | 0.11 | 14.61 | 0.67 | 1.57 | 14.61 | 0.79
| Analytical results for S in OREAS 608b (Certified Value 0.682 wt.%) | [27 empty] | Certified
S | Round | Replicate | Lab | Lab | Lab | Lab | Lab | Lab | Lab | Lab | Lab | Lab | Lab | Lab | Lab | Lab | Lab | Lab | Lab | Lab | Lab | Lab | Lab | Lab | Lab | Lab | Lab | Lab | 1
| No | No | 2.01 | 2.03 | 2.04 | 2.05 | 2.06 | 2.07 | 2.08 | 2.09 | 2.10 | 2.11 | 2.12 | 2.13 | 2.14 | 2.15 | 2.16 | 2.17 | 2.18 | 2.19 | 2.20 | 2.21 | 2.22 | 2.23 | 2.25 | 2.26 | 2.27 | 2.28 | wt.%
|  |  | AR*OES | AR*MS | AR*MS | AR*OES | AR*MS | AR*OES/MS | AR*MS | AR*OES | AR*OES/MS | AR*OES/MS | AR*OES | AR*MS | AR*MS | AR*MS | AR*MS | AR*MS | AR*OES/MS | AR*OES | AR*MS | AR*OES | AR*MS | AR*OES | AR*OES | AR*OES/MS | AR*OES | AR*OES | 3
|  |  | 0.5g | 0.5g | 15g | 01g | 0.2g | 0.5g | 0.5g | 0.25g | 0.2g | 01g | 01g | 0.5g | 0.5g | 0.5g | 0.5g | 0.5g | 0.5g | 0.4g | 0.5g | 01g | 0.2g | 0.5g | 0.5g | 01g | 0.25g | 25g | 3
| 1 | 1 | 0.68 | 0.62 | 0.69 | 0.6693 | 0.71078 | 0.82 | 0.65 | 1.0722 | 0.65 | 0.74 | 0.7586 | 0.66 | 0.71 | 0.68 | 0.72 | 0.71 | 0.7017 | 0.649 | 0.607 | 1.26 | 1.24 | 0.7249 | 0.689 | 0.67362 | 0.667 | 0.73 | 1
| 1 | 2 | 0.68 | 0.62 | 0.69 | 0.6321 | 0.72416 | 0.812 | 0.65 | 1.0716 | 0.65 | 0.76 | 0.7386 | 0.66 | 0.71 | 0.67 | 0.73 | 0.72 | 0.706 | 0.647 | 0.61 | 1.24 | 1.19 | 0.6693 | 0.678 | 0.67787 | 0.672 | 0.64 | 11
| 1 | 3 | 0.68 | 0.64 | 0.69 | 0.6782 | 0.70166 | 0.795 | 0.65 | 1.0828 | 0.65 | 0.75 | 0.7331 | 0.67 | 0.71 | 0.68 | 0.74 | 0.71 | 0.6931 | 0.634 | 0.63 | 1.24 | 1.21 | 0.6511 | 0.686 | 0.68601 | 0.664 | 0.67 | 16
| 1 | 4 | 0.68 | 0.64 | 0.69 | 0.6498 | 0.7093 | 0.814 | 0.65 | 1.0081 | 0.66 | 0.75 | 0.7414 | 0.66 | 0.71 | 0.68 | 0.72 | 0.72 | 0.69 | 0.64 | 0.63 | 1.25 | 1.21 | 0.6756 | 0.685 | 0.70007 | 0.664 | 0.65 | 0.68194
| 1 | 5 | 0.66 | 0.63 | 0.68 | 0.654 | 0.70486 | 0.795 | 0.67 | 1.0095 | 0.64 | 0.74 | 0.7377 | 0.66 | 0.71 | 0.67 | 0.74 | 0.72 | 0.6949 | 0.641 | 0.641 | 1.25 | 1.22 | 0.695 | 0.665 | 0.69583 | 0.677 | 0.67 | 114
| 1 | 6 | 0.68 | 0.63 | 0.69 | 0.633 | 0.70813 | 0.81 | 0.66 | 1.0087 | 0.65 | 0.76 | 0.7179 | 0.66 | 0.72 | 0.67 | 0.74 | 0.7 | 0.6919 | 0.648 | 0.63 | 1.26 | 1.24 | 0.6761 | 0.684 | 0.66447 | 0.668 | 0.72
| Mean |  | 0.67667 | 0.63 | 0.68833 | 0.65273 | 0.70981 | 0.80767 | 0.655 | 1.0421 | 0.65 | 0.75 | 0.73788 | 0.66167 | 0.71167 | 0.675 | 0.73167 | 0.71333 | 0.69627 | 0.64317 | 0.62467 | 1.25 | 1.2183 | 0.682 | 0.68117 | 0.68298 | 0.66867 | 0.68
| Median |  | 0.68 | 0.63 | 0.69 | 0.6519 | 0.70871 | 0.811 | 0.65 | 1.0405 | 0.65 | 0.75 | 0.73815 | 0.66 | 0.71 | 0.675 | 0.735 | 0.715 | 0.694 | 0.644 | 0.63 | 1.25 | 1.215 | 0.67585 | 0.6845 | 0.68194 | 0.6675 | 0.67
| Std Dev. |  | 0.008165 | 0.0089443 | 0.0040825 | 0.018699 | 0.0077577 | 0.010367 | 0.0083666 | 0.036776 | 0.0063246 | 0.0089443 | 0.013148 | 0.0040825 | 0.0040825 | 0.0054772 | 0.0098319 | 0.008165 | 0.0062369 | 0.0058452 | 0.013261 | 0.0089443 | 0.019408 | 0.025303 | 0.0087044 | 0.013584 | 0.0050465 | 0.036878
| Rel.Std.Dev. |  | 1.207% | 1.42% | 0.5931% | 2.865% | 1.093% | 1.284% | 1.277% | 3.529% | 0.973% | 1.193% | 1.782% | 0.617% | 0.5737% | 0.8114% | 1.344% | 1.145% | 0.8958% | 0.9088% | 2.123% | 0.7155% | 1.593% | 3.71% | 1.278% | 1.989% | 0.7547% | 5.423%
| PDM3 |  | -0.7732% | -7.616% | 0.9376% | -4.283% | 4.087% | 18.44% | -3.95% | 52.82% | -4.684% | 9.98% | 8.204% | -2.973% | 4.359% | -1.018% | 7.292% | 4.604% | 2.101% | -5.686% | -8.399% | 83.3% | 78.66% | 0.008841% | -0.1134% | 0.1521% | -1.946% | -0.2844%
| Z-Score (Absolute) |  | 0.13 | 1.2 | 0.13 | 0.68 | 0.63 | 2.86 | 0.63 | 8.23 | 0.74 | 1.54 | 1.27 | 0.48 | 0.67 | 0.17 | 1.13 | 0.71 | 0.32 | 0.9 | 1.32 | 12.99 | 12.26 | 0.01 | 0.03 | 0.01 | 0.32 | 0.06
| Analytical results for Sb in OREAS 608b (Certified Value 40.4 ppm) | [27 empty] | Certified
Sb | Round | Replicate | Lab | Lab | Lab | Lab | Lab | Lab | Lab | Lab | Lab | Lab | Lab | Lab | Lab | Lab | Lab | Lab | Lab | Lab | Lab | Lab | Lab | Lab | Lab | Lab | Lab |  | 1
| No | No | 2.01 | 2.03 | 2.04 | 2.05 | 2.06 | 2.07 | 2.08 | 2.10 | 2.11 | 2.12 | 2.13 | 2.14 | 2.15 | 2.16 | 2.17 | 2.18 | 2.19 | 2.20 | 2.21 | 2.22 | 2.23 | 2.25 | 2.26 | 2.27 | 2.28 |  | ppm
|  |  | AR*OES | AR*MS | AR*MS | AR*MS | AR*MS | AR*OES/MS | AR*MS | AR*OES/MS | AR*OES/MS | AR*MS | AR*MS | AR*MS | AR*MS | AR*MS | AR*MS | AR*OES/MS | AR*MS | AR*MS | AR*OES | AR*MS | AR*OES | AR*MS | AR*OES/MS | AR*OES | AR*MS |  | 1
|  |  | 0.5g | 0.5g | 15g | 01g | 0.2g | 0.5g | 0.5g | 0.2g | 01g | 01g | 0.5g | 0.5g | 0.5g | 0.5g | 0.5g | 0.5g | 0.4g | 0.5g | 01g | 0.2g | 0.5g | 0.5g | 01g | 0.25g | 25g |  | 2
| 1 | 1 | 39 | 47.85 | 39 | 43.39 | 40.8766 | 38.9 | 40.9 | 37.23 | 35.5 | 33.13 | 39.1 | 42.1 | 41.1 | 41.1 | 44 | 38.37 | 43.26 | 40.4 | 42.7 | 39.77 | 48.9069 | 27.3 | 38.6532 | 35.5 | 35.6 |  | 1
| 1 | 2 | 40 | 46.92 | 38.8 | 42.83 | 41.5093 | 39.3 | 41.2 | 38.86 | 36.3 | 32.06 | 39.8 | 42.3 | 41.5 | 41.2 | 44 | 40.9 | 43.75 | 39.2 | 42.2 | 38.73 | 43.7017 | 27.2 | 39.144 | 35.85 | 34.88 |  | 36
| 1 | 3 | 39 | 47.96 | 37.2 | 43.11 | 41.6042 | 40.8 | 41 | 38.74 | 35.8 | 32.48 | 39.6 | 43.9 | 40 | 43 | 42.8 | 44.65 | 42.55 | 41.1 | 43.4 | 41.72 | 51.5689 | 17 | 37.6362 | 34.39 | 37.38 |  | 16
| 1 | 4 | 39 | 47.66 | 36.2 | 42.95 | 41.756 | 35.4 | 41.9 | 38.31 | 36.6 | 32.64 | 40.1 | 43 | 41.6 | 42.9 | 44.7 | 39.83 | 43.88 | 39.7 | 42.7 | 42.32 | 43.3536 | 25.2 | 39.4819 | 36.04 | 38.45 |  | 40.4046
| 1 | 5 | 39 | 46.3 | 36.2 | 43 | 40.9108 | 39.2 | 41.7 | 39.9 | 36 | 33.66 | 39.5 | 43.5 | 41.1 | 42 | 44.4 | 38.89 | 43.95 | 42 | 43.2 | 39.77 | 49.6704 | 33.9 | 38.5298 | 35.84 | 39.95 |  | 115
| 1 | 6 | 40 | 46.01 | 36.6 | 42.75 | 40.6936 | 38.8 | 41.6 | 37.96 | 34.7 | 33.49 | 40.2 | 42.8 | 42 | 42.2 | 44.8 | 37.68 | 44.86 | 41.9 | 42.4 | 40.26 | 39.522 | 20.9 | 37.8561 | 36.46 | 37.93
| Mean |  | 39.3333 | 47.1167 | 37.3333 | 43.005 | 41.2251 | 38.7333 | 41.3833 | 38.5 | 35.8167 | 32.91 | 39.7167 | 42.9333 | 41.2167 | 42.0667 | 44.1167 | 40.0533 | 43.7083 | 40.7167 | 42.7667 | 40.4283 | 46.1206 | 25.25 | 38.5502 | 35.68 | 37.365
| Median |  | 39 | 47.29 | 36.9 | 42.975 | 41.21 | 39.05 | 41.4 | 38.525 | 35.9 | 32.885 | 39.7 | 42.9 | 41.3 | 42.1 | 44.2 | 39.36 | 43.815 | 40.75 | 42.7 | 40.015 | 46.3043 | 26.2 | 38.5915 | 35.845 | 37.655
| Std Dev. |  | 0.5164 | 0.83361 | 1.2691 | 0.22713 | 0.44923 | 1.7862 | 0.40702 | 0.90419 | 0.66758 | 0.6209 | 0.40702 | 0.68896 | 0.68532 | 0.80911 | 0.72778 | 2.5186 | 0.76924 | 1.1514 | 0.45898 | 1.3436 | 4.6281 | 5.8278 | 0.71399 | 0.70555 | 1.8692
| Rel.Std.Dev. |  | 1.313% | 1.769% | 3.399% | 0.5282% | 1.09% | 4.612% | 0.9835% | 2.349% | 1.864% | 1.887% | 1.025% | 1.605% | 1.663% | 1.923% | 1.65% | 6.288% | 1.76% | 2.828% | 1.073% | 3.323% | 10.03% | 23.08% | 1.852% | 1.977% | 5.003%
| PDM3 |  | -2.651% | 16.61% | -7.601% | 6.436% | 2.031% | -4.136% | 2.422% | -4.714% | -11.36% | -18.55% | -1.703% | 6.258% | 2.01% | 4.113% | 9.187% | -0.8695% | 8.177% | 0.7722% | 5.846% | 0.05862% | 14.15% | -37.51% | -4.59% | -11.69% | -7.523%
| Z-Score (Absolute) |  | 0.32 | 1.93 | 0.89 | 0.74 | 0.23 | 0.49 | 0.28 | 0.56 | 1.33 | 2.17 | 0.21 | 0.72 | 0.23 | 0.47 | 1.06 | 0.11 | 0.95 | 0.08 | 0.67 | 0 | 1.64 | 4.38 | 0.54 | 1.37 | 0.88
| Analytical results for Sc in OREAS 608b (Certified Value 1.45 ppm) | [27 empty] | Certified
Sc | Round | Replicate | Lab | Lab | Lab | Lab | Lab | Lab | Lab | Lab | Lab | Lab | Lab | Lab | Lab | Lab | Lab | Lab | Lab | Lab | Lab | Lab | Lab | Lab | Lab | Lab |  |  | 1
| No | No | 2.01 | 2.03 | 2.04 | 2.05 | 2.06 | 2.07 | 2.08 | 2.09 | 2.10 | 2.11 | 2.12 | 2.13 | 2.14 | 2.15 | 2.16 | 2.17 | 2.19 | 2.20 | 2.21 | 2.22 | 2.23 | 2.25 | 2.26 | 2.28 |  |  | ppm
|  |  | AR*MS | AR*MS | AR*MS | AR*OES | AR*MS | AR*OES/MS | AR*MS | AR*MS | AR*OES/MS | AR*OES/MS | AR*MS | AR*MS | AR*MS | AR*MS | AR*MS | AR*MS | AR*MS | AR*MS | AR*OES | AR*MS | AR*MS | AR*MS | AR*OES/MS | AR*MS |  |  | 2
|  |  | 0.5g | 0.5g | 15g | 01g | 0.2g | 0.5g | 0.5g | 0.25g | 0.2g | 01g | 01g | 0.5g | 0.5g | 0.5g | 0.5g | 0.5g | 0.4g | 0.5g | 01g | 0.2g | 0.5g | 0.5g | 01g | 25g |  |  | 2
| 1 | 1 | 1.7 | 1.4 | 1.3 | 1.3 | 1.4135 | 1.6 | 1.4 | 1.4402 | 1.27 | 2 | 1.6 | 1.3 | 1.5 | 1.5 | 1.6 | 1.6 | 1.8 | 1.29 | 1.2 | 1.8 | 1.6723 | 1 | 1.2872 | 1.3 |  |  | 1
| 1 | 2 | 1.8 | 1.4 | 1.3 | 1.3 | 1.4128 | 1.5 | 1.4 | 1.4399 | 1.27 | 2 | 1.6 | 1.3 | 1.5 | 1.5 | 1.5 | 1.5 | 1.8 | 1.3 | 1.2 | 1.8 | 1.4315 | 1 | 1.3769 | 1.4 |  |  | 37
| 1 | 3 | 1.7 | 1.5 | 1.3 | 1.4 | 1.4016 | 1.6 | 1.4 | 1.2764 | 1.45 | 2 | 1.7 | 1.3 | 1.5 | 1.5 | 1.7 | 1.6 | 1.8 | 1.26 | 1.2 | 1.8 | 1.5799 | 0.9 | 1.3659 | 1.5 |  |  | 16
| 1 | 4 | 1.7 | 1.6 | 1.3 | 1.3 | 1.4182 | 1.6 | 1.4 | 1.4804 | 1.27 | 2 | 1.7 | 1.3 | 1.5 | 1.5 | 1.6 | 1.5 | 1.8 | 1.31 | 1.2 | 1.6 | 1.8573 | 1 | 1.3828 | 1.6 |  |  | 1.4533
| 1 | 5 | 1.9 | 1.4 | 1.3 | 1.3 | 1.3671 | 1.5 | 1.3 | 1.2685 | 1.3 | 2 | 1.6 | 1.3 | 1.5 | 1.5 | 1.6 | 1.6 | 1.9 | 1.2 | 1.3 | 1.7 | 1.3439 | 1 | 1.2875 | 1.2 |  |  | 116
| 1 | 6 | 1.8 | 1.4 | 1.3 | 1.3 | 1.3791 | 1.6 | 1.3 | 1.6349 | 1.47 | 2 | 1.7 | 1.3 | 1.5 | 1.6 | 1.6 | 1.6 | 2 | 1.32 | 1.2 | 1.5 | 1.7287 | 1 | 1.3019 | 1.3
| Mean |  | 1.7667 | 1.45 | 1.3 | 1.3167 | 1.3987 | 1.5667 | 1.3667 | 1.4234 | 1.3383 | 2 | 1.65 | 1.3 | 1.5 | 1.5167 | 1.6 | 1.5667 | 1.85 | 1.28 | 1.2167 | 1.7 | 1.6023 | 0.98333 | 1.3337 | 1.3833
| Median |  | 1.75 | 1.4 | 1.3 | 1.3 | 1.4072 | 1.6 | 1.4 | 1.4401 | 1.285 | 2 | 1.65 | 1.3 | 1.5 | 1.5 | 1.6 | 1.6 | 1.8 | 1.295 | 1.2 | 1.75 | 1.6261 | 1 | 1.3339 | 1.35
| Std Dev. |  | 0.08165 | 0.083666 | 0 | 0.040825 | 0.020916 | 0.05164 | 0.05164 | 0.13721 | 0.095167 | 0 | 0.054772 | 0 | 0 | 0.040825 | 0.063246 | 0.05164 | 0.083666 | 0.044272 | 0.040825 | 0.12649 | 0.19097 | 0.040825 | 0.046084 | 0.1472
| Rel.Std.Dev. |  | 4.622% | 5.77% | 0% | 3.101% | 1.495% | 3.296% | 3.779% | 9.64% | 7.111% | 0% | 3.32% | 0% | 0% | 2.692% | 3.953% | 3.296% | 4.522% | 3.459% | 3.355% | 7.441% | 11.92% | 4.152% | 3.455% | 10.64%
| PDM3 |  | 21.56% | -0.2266% | -10.55% | -9.401% | -3.756% | 7.801% | -5.961% | -2.058% | -7.91% | 37.62% | 13.54% | -10.55% | 3.214% | 4.361% | 10.09% | 7.801% | 27.3% | -11.92% | -16.28% | 16.98% | 10.25% | -32.34% | -8.229% | -4.814%
| Z-Score (Absolute) |  | 1.88 | 0.15 | 0.67 | 0.58 | 0.13 | 0.78 | 0.31 | 0 | 0.46 | NA | 1.24 | 0.67 | 0.42 | 0.51 | 0.97 | 0.78 | 2.33 | 0.78 | 1.13 | 1.51 | 0.98 | 2.4 | 0.49 | 0.22
Results from laboratory 2.11 were removed due to their 1 ppm reading resolution.
| Analytical results for Se in OREAS 608b (Certified Value 3.43 ppm) | [27 empty] | Certified
Se | Round | Replicate | Lab | Lab | Lab | Lab | Lab | Lab | Lab | Lab | Lab | Lab | Lab | Lab | Lab | Lab | Lab | Lab | Lab | Lab | Lab | Lab | Lab | Lab |  |  |  |  | 1
| No | No | 2.01 | 2.03 | 2.04 | 2.05 | 2.06 | 2.07 | 2.08 | 2.11 | 2.12 | 2.13 | 2.14 | 2.15 | 2.16 | 2.17 | 2.18 | 2.19 | 2.20 | 2.22 | 2.25 | 2.26 | 2.27 | 2.28 |  |  |  |  | ppm
|  |  | AR*MS | AR*MS | AR*MS | AR*MS | AR*MS | AR*OES/MS | AR*MS | AR*OES/MS | AR*MS | AR*MS | AR*MS | AR*MS | AR*MS | AR*MS | AR*OES/MS | AR*MS | AR*MS | AR*MS | AR*MS | AR*OES/MS | AR*OES | AR*MS |  |  |  |  | 2
|  |  | 0.5g | 0.5g | 15g | 01g | 0.2g | 0.5g | 0.5g | 01g | 01g | 0.5g | 0.5g | 0.5g | 0.5g | 0.5g | 0.5g | 0.4g | 0.5g | 0.2g | 0.5g | 01g | 0.25g | 25g |  |  |  |  | 2
| 1 | 1 | 4 | 2.7 | 3.6 | 3 | 3.1404 | 3.9 | 3.6 | 3 | 3 | 3.3 | 3.5 | 3.2 | 3.5 | 4.1 | 3.7 | 3 | 2.2 | 3.5 | 3.4 | 3.0715 | < 10 | 3.3 |  |  |  |  | 1
| 1 | 2 | 3 | 3.7 | 3.5 | 3 | 3.2669 | 3.9 | 3.5 | 3 | 3 | 3.3 | 3.5 | 3.5 | 3.3 | 3.7 | 3.88 | 3 | 1.9 | 3.3 | 3.4 | 3.0644 | < 10 | 3.3 |  |  |  |  | 38
| 1 | 3 | 3 | 3.9 | 3.5 | 3 | 3.383 | 3.8 | 3.6 | 3 | 3 | 3.6 | 3.2 | 3.6 | 3.4 | 3.8 | 4.27 | 3 | 1.5 | 3.7 | 3.4 | 3.0312 | < 10 | 3.3 |  |  |  |  | 16
| 1 | 4 | 3 | 4.4 | 3.5 | 3 | 3.3589 | 3.7 | 3.7 | 3 | 3 | 3.3 | 3.4 | 4 | 3.8 | 3.8 | 3.88 | 4 | 1.6 | 3.5 | 3.5 | 2.9369 | < 10 | 3.4 |  |  |  |  | 3.4277
| 1 | 5 | 4 | 4.7 | 3.7 | 4 | 3.2117 | 3.7 | 3.5 | 3 | 3 | 2.9 | 3.2 | 3.5 | 3.7 | 3.5 | 3.76 | 3 | 1.5 | 3.3 | 3.5 | 2.9358 | < 10 | 3.2 |  |  |  |  | 117
| 1 | 6 | 3 | 3.8 | 3.5 | 4 | 3.153 | 3.8 | 3.5 | 3 | 3 | 3.6 | 3.5 | 3.7 | 3.7 | 3.7 | 3.72 | 4 | 0.7 | 3.4 | 3.6 | 3.1479 | < 10 | 3.4
| Mean |  | 3.3333 | 3.8667 | 3.55 | 3.3333 | 3.2523 | 3.8 | 3.5667 | 3 | 3 | 3.3333 | 3.3833 | 3.5833 | 3.5667 | 3.7667 | 3.8683 | 3.3333 | 1.5667 | 3.45 | 3.4667 | 3.0313 |  | 3.3167
| Median |  | 3 | 3.85 | 3.5 | 3 | 3.2393 | 3.8 | 3.55 | 3 | 3 | 3.3 | 3.45 | 3.55 | 3.6 | 3.75 | 3.82 | 3 | 1.55 | 3.45 | 3.45 | 3.0478 |  | 3.3
| Std Dev. |  | 0.5164 | 0.68896 | 0.083666 | 0.5164 | 0.10267 | 0.089443 | 0.08165 | 0 | 0 | 0.2582 | 0.1472 | 0.26394 | 0.19664 | 0.19664 | 0.21151 | 0.5164 | 0.50465 | 0.15166 | 0.08165 | 0.082888 |  | 0.075277
| Rel.Std.Dev. |  | 15.49% | 17.82% | 2.357% | 15.49% | 3.157% | 2.354% | 2.289% | 0% | 0% | 7.746% | 4.351% | 7.366% | 5.513% | 5.22% | 5.468% | 15.49% | 32.21% | 4.396% | 2.355% | 2.734% |  | 2.27%
| PDM3 |  | -2.754% | 12.8% | 3.567% | -2.754% | -5.118% | 10.86% | 4.053% | -12.48% | -12.48% | -2.754% | -1.296% | 4.539% | 4.053% | 9.888% | 12.85% | -2.754% | -54.29% | 0.6492% | 1.135% | -11.57% |  | -3.241%
| Z-Score (Absolute) |  | 0.36 | 1.93 | 0.57 | 0.36 | 0.71 | 1.64 | 0.64 | 1.79 | 1.79 | 0.36 | 0.14 | 0.72 | 0.64 | 1.5 | 1.94 | 0.36 | 7.94 | 0.14 | 0.21 | 1.65 | 6.79 | 0.43
| Analytical results for Sm in OREAS 608b (Certified Value 3.89 ppm) | [27 empty] | Certified
Sm | Round | Replicate | 2.01: Lab; 2.03: Lab; 2.04: Lab; 2.05: Lab; 2.06: Lab; 2.07: Lab; 2.08: Lab; 2.11: Lab; 2.12: Lab; 2.13: Lab |  |  |  |  | 1
| No | No | 2.01: 2.03; 2.03: 2.05; 2.04: 2.06; 2.05: 2.07; 2.06: 2.09; 2.07: 2.12; 2.08: 2.19; 2.11: 2.23; 2.12: 2.25; 2.13: 2.28 |  |  |  |  | ppm
|  |  | 2.01: AR*MS; 2.03: AR*MS; 2.04: AR*MS; 2.05: AR*OES/MS; 2.06: AR*MS; 2.07: AR*MS; 2.08: AR*MS; 2.11: AR*MS; 2.12: AR*MS; 2.13: AR*MS |  |  |  |  | 2
|  |  | 2.01: 0.5g; 2.03: 01g; 2.04: 0.2g; 2.05: 0.5g; 2.06: 0.25g; 2.07: 01g; 2.08: 0.4g; 2.11: 0.5g; 2.12: 0.5g; 2.13: 25g |  |  |  |  | 3
| 1 | 1 | 2.01: 3.74; 2.03: 3.818; 2.04: 3.8007; 2.05: 3.4; 2.06: 2.4559; 2.07: 4.58; 2.08: 3.62; 2.11: 4.0487; 2.12: 2.54; 2.13: 4.2 |  |  |  |  | 1
| 1 | 2 | 2.01: 3.64; 2.03: 3.857; 2.04: 3.7731; 2.05: 3.5; 2.06: 2.3983; 2.07: 4.51; 2.08: 3.63; 2.11: 3.9828; 2.12: 2.46; 2.13: 4.19 |  |  |  |  | 22
| 1 | 3 | 2.01: 3.93; 2.03: 3.991; 2.04: 3.7364; 2.05: 3.7; 2.06: 2.892; 2.07: 4.47; 2.08: 3.44; 2.11: 4.1249; 2.12: 2.34; 2.13: 4.47 |  |  |  |  | 16
| 1 | 4 | 2.01: 4.02; 2.03: 3.924; 2.04: 3.8028; 2.05: 3.4; 2.06: 2.7393; 2.07: 4.65; 2.08: 3.56; 2.11: 4.5469; 2.12: 2.47; 2.13: 4.14 |  |  |  |  | 3.8932
| 1 | 5 | 2.01: 3.63; 2.03: 3.898; 2.04: 3.6054; 2.05: 3.4; 2.06: 2.8739; 2.07: 4.5; 2.08: 3.55; 2.11: 3.766; 2.12: 2.44; 2.13: 3.78 |  |  |  |  | 118
| 1 | 6 | 2.01: 3.67; 2.03: 3.778; 2.04: 3.7696; 2.05: 3.7; 2.06: 2.4332; 2.07: 4.57; 2.08: 3.56; 2.11: 4.0515; 2.12: 2.43; 2.13: 3.83
| Mean |  | 2.01: 3.7717; 2.03: 3.8777; 2.04: 3.748; 2.05: 3.5167; 2.06: 2.6321; 2.07: 4.5467; 2.08: 3.56; 2.11: 4.0868; 2.12: 2.4467; 2.13: 4.1017
| Median |  | 2.01: 3.705; 2.03: 3.8775; 2.04: 3.7714; 2.05: 3.45; 2.06: 2.5976; 2.07: 4.54; 2.08: 3.56; 2.11: 4.0501; 2.12: 2.45; 2.13: 4.165
| Std Dev. |  | 2.01: 0.16461; 2.03: 0.076584; 2.04: 0.073958; 2.05: 0.1472; 2.06: 0.22925; 2.07: 0.065929; 2.08: 0.067823; 2.11: 0.25674; 2.12: 0.065013; 2.13: 0.25764
| Rel.Std.Dev. |  | 2.01: 4.364%; 2.03: 1.975%; 2.04: 1.973%; 2.05: 4.186%; 2.06: 8.71%; 2.07: 1.45%; 2.08: 1.905%; 2.11: 6.282%; 2.12: 2.657%; 2.13: 6.281%
| PDM3 |  | 2.01: -3.122%; 2.03: -0.3991%; 2.04: -3.73%; 2.05: -9.672%; 2.06: -32.39%; 2.07: 16.78%; 2.08: -8.559%; 2.11: 4.973%; 2.12: -37.16%; 2.13: 5.355%
| Z-Score (Absolute) |  | 2.01: 0.03; 2.03: 0.28; 2.04: 0.03; 2.05: 0.58; 2.06: 2.67; 2.07: 1.86; 2.08: 0.47; 2.11: 0.77; 2.12: 3.11; 2.13: 0.81
| Analytical results for Sn in OREAS 608b (Certified Value 1.23 ppm) | [27 empty] | Certified
Sn | Round | Replicate | Lab | Lab | Lab | Lab | Lab | Lab | Lab | Lab | Lab | Lab | Lab | Lab | Lab | Lab | Lab | Lab | Lab | Lab | Lab | Lab | Lab | Lab |  |  |  |  | 1
| No | No | 2.01 | 2.03 | 2.05 | 2.06 | 2.07 | 2.08 | 2.10 | 2.11 | 2.12 | 2.13 | 2.14 | 2.15 | 2.16 | 2.17 | 2.19 | 2.20 | 2.21 | 2.22 | 2.25 | 2.26 | 2.27 | 2.28 |  |  |  |  | ppm
|  |  | AR*MS | AR*MS | AR*MS | AR*MS | AR*OES/MS | AR*MS | AR*OES/MS | AR*OES/MS | AR*MS | AR*MS | AR*MS | AR*MS | AR*MS | AR*MS | AR*MS | AR*MS | AR*OES | AR*MS | AR*MS | AR*OES/MS | AR*OES | AR*MS |  |  |  |  | 2
|  |  | 0.5g | 0.5g | 01g | 0.2g | 0.5g | 0.5g | 0.2g | 01g | 01g | 0.5g | 0.5g | 0.5g | 0.5g | 0.5g | 0.4g | 0.5g | 01g | 0.2g | 0.5g | 01g | 0.25g | 25g |  |  |  |  | 2
| 1 | 1 | 1 | 1.6 | 1.2 | < 2.5 | 1.47 | 1.1 | 1.23 | 1.5 | 1.62 | 1.2 | 1.2 | 1.2 | 1.3 | 1.3 | 1.2 | 0.7 | < 5 | 1.1 | 0.8 | 1.1784 | < 10 | 1.24 |  |  |  |  | 1
| 1 | 2 | 1.1 | 1.7 | 1.22 | < 2.5 | 1.47 | 1.1 | 1.3 | 1.5 | 1.63 | 1.1 | 1.2 | 1.2 | 1.3 | 1.2 | 1.2 | 0.7 | < 5 | 1.1 | 0.83 | 1.2175 | < 10 | 1.2 |  |  |  |  | 13
| 1 | 3 | 1.1 | 1.7 | 1.23 | < 2.5 | 1.47 | 1.1 | 1.3 | 1.4 | 1.57 | 1.1 | 1.2 | 1.2 | 1.4 | 1.2 | 1.1 | 0.7 | < 5 | 1.2 | 0.74 | 1.1891 | < 10 | 1.34 |  |  |  |  | 16
| 1 | 4 | 1 | 1.8 | 1.26 | < 2.5 | 1.43 | 1.1 | 1.23 | 1.6 | 1.58 | 1.1 | 1.2 | 1.2 | 1.4 | 1.2 | 1.1 | 0.7 | < 5 | 1.3 | 0.8 | 1.3048 | < 10 | 1.22 |  |  |  |  | 1.2275
| 1 | 5 | 0.9 | 1.7 | 1.19 | < 2.5 | 1.45 | 1.1 | 1.13 | 1.5 | 1.56 | 1.1 | 1.2 | 1.2 | 1.4 | 1.3 | 1.2 | 0.9 | < 5 | 1.2 | 0.8 | 1.1715 | < 10 | 1.1 |  |  |  |  | 119
| 1 | 6 | 1.1 | 1.7 | 1.21 | < 2.5 | 1.48 | 1.1 | 1.17 | 1.5 | 1.71 | 1.1 | 1.2 | 1.2 | 1.3 | 1.2 | 1.2 | 0.8 | < 5 | 1.1 | 0.77 | 1.2931 | < 10 | 1.18
| Mean |  | 1.0333 | 1.7 | 1.2183 |  | 1.4617 | 1.1 | 1.2267 | 1.5 | 1.6117 | 1.1167 | 1.2 | 1.2 | 1.35 | 1.2333 | 1.1667 | 0.75 |  | 1.1667 | 0.79 | 1.2257 |  | 1.2133
| Median |  | 1.05 | 1.7 | 1.215 |  | 1.47 | 1.1 | 1.23 | 1.5 | 1.6 | 1.1 | 1.2 | 1.2 | 1.35 | 1.2 | 1.2 | 0.7 |  | 1.15 | 0.8 | 1.2033 |  | 1.21
| Std Dev. |  | 0.08165 | 0.063246 | 0.024833 |  | 0.018348 | 2.4324e-16 | 0.068313 | 0.063246 | 0.055648 | 0.040825 | 0 | 0 | 0.054772 | 0.05164 | 0.05164 | 0.083666 |  | 0.08165 | 0.030984 | 0.058971 |  | 0.078655
| Rel.Std.Dev. |  | 7.902% | 3.72% | 2.038% |  | 1.255% | 2.211e-14% | 5.569% | 4.216% | 3.453% | 3.656% | 0% | 0% | 4.057% | 4.187% | 4.426% | 11.16% |  | 6.999% | 3.922% | 4.811% |  | 6.483%
| PDM3 |  | -15.82% | 38.49% | -0.7463% |  | 19.08% | -10.39% | -0.06737% | 22.2% | 31.3% | -9.029% | -2.24% | -2.24% | 9.98% | 0.4757% | -4.955% | -38.9% |  | -4.955% | -35.64% | -0.1431% |  | -1.154%
| Z-Score (Absolute) |  | 1.12 | 2.83 | 0.02 | 0.17 | 1.42 | 0.72 | 0.03 | 1.65 | 2.31 | 0.62 | 0.13 | 0.13 | 0.76 | 0.07 | 0.33 | 2.8 | 7.58 | 0.33 | 2.56 | 0.02 | 22.41 | 0.05
| Analytical results for Sr in OREAS 608b (Certified Value 29.7 ppm) | [27 empty] | Certified
Sr | Round | Replicate | Lab | Lab | Lab | Lab | Lab | Lab | Lab | Lab | Lab | Lab | Lab | Lab | Lab | Lab | Lab | Lab | Lab | Lab | Lab | Lab | Lab | Lab | Lab | Lab |  |  | 1
| No | No | 2.01 | 2.03 | 2.04 | 2.05 | 2.06 | 2.07 | 2.08 | 2.10 | 2.11 | 2.12 | 2.13 | 2.14 | 2.15 | 2.16 | 2.17 | 2.19 | 2.20 | 2.21 | 2.22 | 2.23 | 2.25 | 2.26 | 2.27 | 2.28 |  |  | ppm
|  |  | AR*OES | AR*MS | AR*MS | AR*MS | AR*MS | AR*OES/MS | AR*MS | AR*OES/MS | AR*OES/MS | AR*MS | AR*MS | AR*MS | AR*MS | AR*MS | AR*MS | AR*OES | AR*MS | AR*OES | AR*OES/MS | AR*OES | AR*OES | AR*OES/MS | AR*OES | AR*MS |  |  | 1
|  |  | 0.5g | 0.5g | 15g | 01g | 0.2g | 0.5g | 0.5g | 0.2g | 01g | 01g | 0.5g | 0.5g | 0.5g | 0.5g | 0.5g | 0.4g | 0.5g | 01g | 0.2g | 0.5g | 0.5g | 01g | 0.25g | 25g |  |  | 2
| 1 | 1 | 29 | 27.8 | 29 | 30.37 | 28.3063 | 31.2 | 26.4 | 26.5 | 33.5 | 35.28 | 27.7 | 28.9 | 30.2 | 32.1 | 30.6 | 28.8 | 34.5 | 28 | 32 | 39.61 | 19 | 28.3976 | 30.04 | 28.5 |  |  | 1
| 1 | 2 | 29 | 27.8 | 28 | 29.87 | 28.6476 | 31.6 | 26.5 | 27.4 | 33 | 35.36 | 27.6 | 28.9 | 29.8 | 31.3 | 30.6 | 28.7 | 34.2 | 27.7 | 32 | 31.8713 | 19 | 29.2041 | 31.14 | 27.5 |  |  | 14
| 1 | 3 | 29 | 29.9 | 29 | 30.7 | 27.9317 | 30.3 | 26.6 | 26.8 | 33.7 | 35.74 | 27.7 | 30 | 30.5 | 34.2 | 30.6 | 28.1 | 34.3 | 28.4 | 33 | 30.9333 | 19 | 29.3164 | 30.13 | 30.9 |  |  | 16
| 1 | 4 | 29 | 30.2 | 29 | 30.53 | 28.3054 | 31 | 26.5 | 26.9 | 33.6 | 35.82 | 28.2 | 30 | 29.8 | 33.6 | 30.7 | 28.2 | 35.7 | 27.9 | 33 | 33.7444 | 19 | 29.6922 | 30.42 | 28.7 |  |  | 29.6961
| 1 | 5 | 29 | 28.9 | 28 | 30.95 | 27.8208 | 32.5 | 26.7 | 25.9 | 32.3 | 35.62 | 28.4 | 29.9 | 30.1 | 34.4 | 31.1 | 28.4 | 36 | 28.3 | 34 | 29.8928 | 18 | 28.9447 | 31.16 | 26.6 |  |  | 120
| 1 | 6 | 30 | 28.7 | 28 | 30.23 | 28.25 | 32.5 | 27.1 | 26.6 | 32.5 | 35.44 | 28.8 | 29.9 | 30.8 | 33.2 | 31.3 | 28.3 | 35.1 | 27.3 | 32 | 32.8367 | 19 | 28.4104 | 30.61 | 27.1
| Mean |  | 29.1667 | 28.8833 | 28.5 | 30.4417 | 28.2103 | 31.5167 | 26.6333 | 26.6833 | 33.1 | 35.5433 | 28.0667 | 29.6 | 30.2 | 33.1333 | 30.8167 | 28.4167 | 34.9667 | 27.9333 | 32.6667 | 33.1481 | 18.8333 | 28.9942 | 30.5833 | 28.2167
| Median |  | 29 | 28.8 | 28.5 | 30.45 | 28.2777 | 31.4 | 26.55 | 26.7 | 33.25 | 35.53 | 27.95 | 29.9 | 30.15 | 33.4 | 30.65 | 28.35 | 34.8 | 27.95 | 32.5 | 32.354 | 19 | 29.0744 | 30.515 | 28
| Std Dev. |  | 0.40825 | 1.0147 | 0.54772 | 0.37674 | 0.29677 | 0.87044 | 0.25033 | 0.49565 | 0.59666 | 0.21667 | 0.48028 | 0.54406 | 0.39497 | 1.216 | 0.30605 | 0.27869 | 0.75807 | 0.40332 | 0.8165 | 3.445 | 0.40825 | 0.51657 | 0.48385 | 1.542
| Rel.Std.Dev. |  | 1.4% | 3.513% | 1.922% | 1.238% | 1.052% | 2.762% | 0.9399% | 1.858% | 1.803% | 0.6096% | 1.711% | 1.838% | 1.308% | 3.67% | 0.9931% | 0.9807% | 2.168% | 1.444% | 2.499% | 10.39% | 2.168% | 1.782% | 1.582% | 5.465%
| PDM3 |  | -1.783% | -2.737% | -4.028% | 2.511% | -5.003% | 6.131% | -10.31% | -10.15% | 11.46% | 19.69% | -5.487% | -0.3237% | 1.697% | 11.57% | 3.773% | -4.308% | 17.75% | -5.936% | 10% | 11.62% | -36.58% | -2.364% | 2.988% | -4.982%
| Z-Score (Absolute) |  | 0.11 | 0.25 | 0.43 | 0.52 | 0.58 | 1.05 | 1.35 | 1.32 | 1.82 | 3.02 | 0.65 | 0.11 | 0.4 | 1.84 | 0.7 | 0.47 | 2.74 | 0.71 | 1.61 | 1.85 | 5.17 | 0.19 | 0.59 | 0.57
| Analytical results for Ta in OREAS 608b (Certified Value < 0.01 ppm) | [27 empty] | Certified
Ta | Round | Replicate | Lab | Lab | Lab | Lab | Lab | Lab | Lab | Lab | Lab | Lab | Lab | Lab | Lab | Lab | Lab | Lab | Lab | [9 empty] | 1
| No | No | 2.01 | 2.03 | 2.06 | 2.07 | 2.08 | 2.11 | 2.13 | 2.14 | 2.15 | 2.16 | 2.17 | 2.19 | 2.20 | 2.22 | 2.25 | 2.26 | 2.28 | [9 empty] | ppm
|  |  | AR*MS | AR*MS | AR*MS | AR*OES/MS | AR*MS | AR*OES/MS | AR*MS | AR*MS | AR*MS | AR*MS | AR*MS | AR*MS | AR*MS | AR*MS | AR*MS | AR*OES/MS | AR*MS | [9 empty] | 3
|  |  | 0.5g | 0.5g | 0.2g | 0.5g | 0.5g | 01g | 0.5g | 0.5g | 0.5g | 0.5g | 0.5g | 0.4g | 0.5g | 0.2g | 0.5g | 01g | 25g | [9 empty] | 3
| 1 | 1 | < 0.01 | < 0.05 | < 0.01 | < 0.05 | < 0.01 | < 0.05 | 0.01 | 0.01 | 0.01 | < 0.01 | < 0.01 | < 0.01 | < 0.01 | < 0.01 | < 0.01 | < 0.05 | < 0.01 | [9 empty] | 1
| 1 | 2 | < 0.01 | < 0.05 | < 0.01 | < 0.05 | < 0.01 | < 0.05 | 0.01 | 0.01 | 0.01 | < 0.01 | 0.01 | < 0.01 | < 0.01 | < 0.01 | < 0.01 | < 0.05 | 0.04 | [9 empty] | 25
| 1 | 3 | < 0.01 | < 0.05 | < 0.01 | < 0.05 | < 0.01 | < 0.05 | 0.01 | < 0.01 | 0.01 | < 0.01 | < 0.01 | < 0.01 | < 0.01 | < 0.01 | < 0.01 | < 0.05 | < 0.01 | [9 empty] | 16
| 1 | 4 | < 0.01 | < 0.05 | < 0.01 | < 0.05 | < 0.01 | < 0.05 | < 0.01 | < 0.01 | 0.01 | < 0.01 | 0.01 | < 0.01 | < 0.01 | < 0.01 | < 0.01 | < 0.05 | < 0.01 | [9 empty] | < 0.01
| 1 | 5 | < 0.01 | < 0.05 | < 0.01 | < 0.05 | < 0.01 | < 0.05 | < 0.01 | 0.01 | 0.01 | < 0.01 | 0.01 | < 0.01 | < 0.01 | < 0.01 | < 0.01 | < 0.05 | 0.01 | [9 empty] | 121
| 1 | 6 | < 0.01 | < 0.05 | < 0.01 | < 0.05 | < 0.01 | < 0.05 | 0.01 | < 0.01 | 0.01 | < 0.01 | < 0.01 | < 0.01 | < 0.01 | < 0.01 | < 0.01 | < 0.05 | < 0.01
| Mean |  | 2.08: 0.01; 2.10: 0.01; 2.11: 0.01; 2.13: 0.01; 2.20: 0.025
| Median |  | 2.08: 0.01; 2.10: 0.01; 2.11: 0.01; 2.13: 0.01; 2.20: 0.025
| Std Dev. |  | 2.08: 0; 2.10: 0; 2.11: 0; 2.13: 0; 2.20: 0.021213
| Rel.Std.Dev. |  | 2.08: 0%; 2.10: 0%; 2.11: 0%; 2.13: 0%; 2.20: 84.85%
PDM3
| Z-Score (Absolute) |  | 0.67 | 4.72 | 0.67 | 4.72 | 0.67 | 4.72 | 0.22 | 0 | 0.67 | 0.67 | 0 | 0.67 | 0.67 | 0.67 | 0.67 | 4.72 | 1.12
| Analytical results for Tb in OREAS 608b (Certified Value 0.37 ppm) | [27 empty] | Certified
Tb | Round | Replicate | 2.01: Lab; 2.03: Lab; 2.04: Lab; 2.05: Lab; 2.06: Lab; 2.07: Lab; 2.08: Lab; 2.10: Lab; 2.11: Lab; 2.12: Lab |  |  | 1
| No | No | 2.01: 2.03; 2.03: 2.05; 2.04: 2.06; 2.05: 2.07; 2.06: 2.09; 2.07: 2.12; 2.08: 2.19; 2.10: 2.23; 2.11: 2.25; 2.12: 2.28 |  |  | ppm
|  |  | 2.01: AR*MS; 2.03: AR*MS; 2.04: AR*MS; 2.05: AR*OES/MS; 2.06: AR*MS; 2.07: AR*MS; 2.08: AR*MS; 2.10: AR*MS; 2.11: AR*MS; 2.12: AR*MS |  |  | 2
|  |  | 2.01: 0.5g; 2.03: 01g; 2.04: 0.2g; 2.05: 0.5g; 2.06: 0.25g; 2.07: 01g; 2.08: 0.4g; 2.10: 0.5g; 2.11: 0.5g; 2.12: 25g |  |  | 2
| 1 | 1 | 2.01: 0.38; 2.03: 0.385; 2.04: 0.36944; 2.05: 0.4; 2.06: 0.3165; 2.07: 0.43; 2.08: 0.42; 2.10: 0.3932; 2.11: 0.26; 2.12: 0.355 |  |  | 1
| 1 | 2 | 2.01: 0.37; 2.03: 0.381; 2.04: 0.3924; 2.05: 0.4; 2.06: 0.3443; 2.07: 0.41; 2.08: 0.43; 2.10: 0.3815; 2.11: 0.26; 2.12: 0.362 |  |  | 26
| 1 | 3 | 2.01: 0.4; 2.03: 0.389; 2.04: 0.37415; 2.05: 0.4; 2.06: 0.3687; 2.07: 0.43; 2.08: 0.41; 2.10: 0.4046; 2.11: 0.25; 2.12: 0.376 |  |  | 16
| 1 | 4 | 2.01: 0.4; 2.03: 0.383; 2.04: 0.37679; 2.05: 0.4; 2.06: 0.3364; 2.07: 0.43; 2.08: 0.42; 2.10: 0.4413; 2.11: 0.26; 2.12: 0.348 |  |  | 0.36982
| 1 | 5 | 2.01: 0.39; 2.03: 0.383; 2.04: 0.3672; 2.05: 0.4; 2.06: 0.3752; 2.07: 0.43; 2.08: 0.4; 2.10: 0.3706; 2.11: 0.26; 2.12: 0.311 |  |  | 122
| 1 | 6 | 2.01: 0.38; 2.03: 0.375; 2.04: 0.36854; 2.05: 0.4; 2.06: 0.3193; 2.07: 0.43; 2.08: 0.42; 2.10: 0.3973; 2.11: 0.25; 2.12: 0.326
| Mean |  | 2.01: 0.38667; 2.03: 0.38267; 2.04: 0.37475; 2.05: 0.4; 2.06: 0.3434; 2.07: 0.42667; 2.08: 0.41667; 2.10: 0.39808; 2.11: 0.25667; 2.12: 0.34633
| Median |  | 2.01: 0.385; 2.03: 0.383; 2.04: 0.3718; 2.05: 0.4; 2.06: 0.34035; 2.07: 0.43; 2.08: 0.42; 2.10: 0.39525; 2.11: 0.26; 2.12: 0.3515
| Std Dev. |  | 2.01: 0.012111; 2.03: 0.0046332; 2.04: 0.0093777; 2.05: 6.0809e-17; 2.06: 0.024518; 2.07: 0.008165; 2.08: 0.010328; 2.10: 0.024351; 2.11: 0.005164; 2.12: 0.023939
| Rel.Std.Dev. |  | 2.01: 3.132%; 2.03: 1.211%; 2.04: 2.502%; 2.05: 1.52e-14%; 2.06: 7.14%; 2.07: 1.914%; 2.08: 2.479%; 2.10: 6.117%; 2.11: 2.012%; 2.12: 6.912%
| PDM3 |  | 2.01: 4.556%; 2.03: 3.474%; 2.04: 1.334%; 2.05: 8.161%; 2.06: -7.144%; 2.07: 15.37%; 2.08: 12.67%; 2.10: 7.643%; 2.11: -30.6%; 2.12: -6.351%
| Z-Score (Absolute) |  | 2.01: 0.08; 2.03: 0; 2.04: 0.16; 2.05: NA; 2.06: 0.78; 2.07: 0.87; 2.08: 0.67; 2.10: 0.31; 2.11: 2.5; 2.12: 0.72
Results from laboratory 2.07 were removed due to their 0.1 ppm reading resolution.
| Analytical results for Te in OREAS 608b (Certified Value 2.29 ppm) | [27 empty] | Certified
Te | Round | Replicate | Lab | Lab | Lab | Lab | Lab | Lab | Lab | Lab | Lab | Lab | Lab | Lab | Lab | Lab | Lab | Lab | Lab | Lab | Lab | Lab | Lab | Lab |  |  |  |  | 1
| No | No | 2.01 | 2.03 | 2.04 | 2.05 | 2.06 | 2.07 | 2.08 | 2.11 | 2.12 | 2.13 | 2.14 | 2.15 | 2.16 | 2.17 | 2.18 | 2.19 | 2.20 | 2.22 | 2.25 | 2.26 | 2.27 | 2.28 |  |  |  |  | ppm
|  |  | AR*MS | AR*MS | AR*MS | AR*MS | AR*MS | AR*OES/MS | AR*MS | AR*OES/MS | AR*MS | AR*MS | AR*MS | AR*MS | AR*MS | AR*MS | AR*OES/MS | AR*MS | AR*MS | AR*MS | AR*MS | AR*OES/MS | AR*OES | AR*MS |  |  |  |  | 2
|  |  | 0.5g | 0.5g | 15g | 01g | 0.2g | 0.5g | 0.5g | 01g | 01g | 0.5g | 0.5g | 0.5g | 0.5g | 0.5g | 0.5g | 0.4g | 0.5g | 0.2g | 0.5g | 01g | 0.25g | 25g |  |  |  |  | 2
| 1 | 1 | 1.89 | 2.63 | 2.5 | 2.4 | 2.3691 | 2.44 | 2.57 | 2.19 | 2.44 | 2.06 | 2.29 | 2.38 | 2.49 | 2.54 | 2.28 | 1.86 | 0.885 | 2.29 | 2.02 | 2.1431 | < 10 | 1.45 |  |  |  |  | 1
| 1 | 2 | 1.85 | 2.56 | 2.5 | 2.3 | 2.3898 | 2.38 | 2.58 | 2.12 | 2.29 | 2.04 | 2.2 | 2.24 | 2.4 | 2.53 | 2.38 | 1.86 | 1.97 | 2.18 | 2.24 | 2.2521 | < 10 | 1.78 |  |  |  |  | 27
| 1 | 3 | 1.8 | 2.76 | 2.5 | 2.5 | 2.3306 | 2.44 | 2.26 | 2.22 | 2.28 | 2.01 | 2.31 | 2.23 | 2.59 | 2.48 | 2.81 | 1.96 | 1.61 | 2.31 | 1.85 | 2.1464 | < 10 | 1.29 |  |  |  |  | 16
| 1 | 4 | 1.75 | 2.59 | 2.5 | 2.5 | 2.3272 | 2.35 | 2.49 | 2.16 | 2.42 | 2.2 | 2.26 | 2.39 | 2.57 | 2.61 | 2.65 | 1.73 | 2.03 | 2.2 | 2.02 | 2.2996 | < 10 | 1.44 |  |  |  |  | 2.2883
| 1 | 5 | 1.79 | 2.41 | 2.4 | 2.4 | 2.355 | 2.41 | 2.42 | 2.12 | 2.34 | 2.24 | 2.34 | 2.39 | 2.56 | 2.52 | 2.74 | 1.93 | 2.85 | 2.22 | 2.04 | 2.2497 | < 10 | 1.57 |  |  |  |  | 123
| 1 | 6 | 1.89 | 2.42 | 2.4 | 2.3 | 2.2463 | 2.41 | 2.45 | 2.16 | 2.4 | 2.08 | 2.33 | 2.41 | 2.55 | 2.47 | 2.52 | 2.06 | 1.69 | 2.26 | 1.9 | 2.2575 | < 10 | 1.22
| Mean |  | 1.8283 | 2.5617 | 2.4667 | 2.4 | 2.3363 | 2.405 | 2.4617 | 2.1617 | 2.3617 | 2.105 | 2.2883 | 2.34 | 2.5267 | 2.525 | 2.5633 | 1.9 | 1.8392 | 2.2433 | 2.0117 | 2.2247 |  | 1.4583
| Median |  | 1.825 | 2.575 | 2.5 | 2.4 | 2.3428 | 2.41 | 2.47 | 2.16 | 2.37 | 2.07 | 2.3 | 2.385 | 2.555 | 2.525 | 2.585 | 1.895 | 1.83 | 2.24 | 2.02 | 2.2509 |  | 1.445
| Std Dev. |  | 0.057417 | 0.13258 | 0.05164 | 0.089443 | 0.049994 | 0.035071 | 0.11754 | 0.0392 | 0.06824 | 0.092898 | 0.051929 | 0.081976 | 0.070616 | 0.0501 | 0.20753 | 0.11153 | 0.64195 | 0.05164 | 0.13541 | 0.064596 |  | 0.20074
| Rel.Std.Dev. |  | 3.14% | 5.175% | 2.094% | 3.727% | 2.14% | 1.458% | 4.775% | 1.813% | 2.889% | 4.413% | 2.269% | 3.503% | 2.795% | 1.984% | 8.096% | 5.87% | 34.9% | 2.302% | 6.731% | 2.904% |  | 13.77%
| PDM3 |  | -20.1% | 11.95% | 7.794% | 4.88% | 2.098% | 5.099% | 7.575% | -5.535% | 3.205% | -8.011% | 0.0006366% | 2.258% | 10.42% | 10.34% | 12.02% | -16.97% | -19.63% | -1.966% | -12.09% | -2.779% |  | -36.27%
| Z-Score (Absolute) |  | 1.89 | 0.83 | 0.48 | 0.23 | 0.01 | 0.25 | 0.46 | 0.66 | 0.09 | 0.87 | 0.18 | 0.01 | 0.7 | 0.69 | 0.84 | 1.63 | 1.85 | 0.35 | 1.21 | 0.42 | 9.88 | 3.27
| Analytical results for Th in OREAS 608b (Certified Value 9.23 ppm) | [27 empty] | Certified
Th | Round | Replicate | Lab | Lab | Lab | Lab | Lab | Lab | Lab | Lab | Lab | Lab | Lab | Lab | Lab | Lab | Lab | Lab | Lab | Lab | Lab | Lab | Lab | Lab | Lab |  |  |  | 1
| No | No | 2.01 | 2.03 | 2.04 | 2.05 | 2.06 | 2.07 | 2.08 | 2.09 | 2.11 | 2.12 | 2.13 | 2.14 | 2.15 | 2.16 | 2.17 | 2.19 | 2.20 | 2.21 | 2.22 | 2.23 | 2.25 | 2.26 | 2.28 |  |  |  | ppm
|  |  | AR*MS | AR*MS | AR*MS | AR*MS | AR*MS | AR*OES/MS | AR*MS | AR*MS | AR*OES/MS | AR*MS | AR*MS | AR*MS | AR*MS | AR*MS | AR*MS | AR*MS | AR*OES | AR*OES | AR*MS | AR*MS | AR*MS | AR*OES/MS | AR*MS |  |  |  | 2
|  |  | 0.5g | 0.5g | 15g | 01g | 0.2g | 0.5g | 0.5g | 0.25g | 01g | 01g | 0.5g | 0.5g | 0.5g | 0.5g | 0.5g | 0.4g | 0.5g | 01g | 0.2g | 0.5g | 0.5g | 01g | 25g |  |  |  | 3
| 1 | 1 | 10.2 | 8.9 | 9.1 | 9.05 | 8.4551 | 9.8 | 8.9 | 6.2101 | 9.72 | 9.69 | 8.6 | 9.4 | 9.3 | 8.9 | 9.4 | 7.88 | < 20 | 9.7 | 11.5 | 10.4357 | 7.2 | 9.1326 | 9.75 |  |  |  | 1
| 1 | 2 | 10 | 8.6 | 8.9 | 9.03 | 8.1743 | 9.5 | 8.8 | 6.665 | 9.83 | 9.64 | 8.8 | 9.3 | 9.1 | 9.1 | 9.6 | 8.06 | < 20 | 9.4 | 11.2 | 9.0933 | 7.09 | 9.4567 | 9.58 |  |  |  | 28
| 1 | 3 | 10.2 | 8.9 | 9.3 | 9.25 | 8.2298 | 9.9 | 8.8 | 6.3187 | 10.1 | 9.58 | 8.6 | 9.5 | 8.9 | 8.9 | 9.5 | 7.73 | < 20 | 9.5 | 12.2 | 9.4624 | 6.8 | 9.3627 | 10.26 |  |  |  | 16
| 1 | 4 | 10 | 8.8 | 9.2 | 9.18 | 8.2853 | 9.7 | 9 | 6.6714 | 9.67 | 9.99 | 8.7 | 9.1 | 9.3 | 8.8 | 9.8 | 7.81 | < 20 | 9.7 | 12.5 | 10.3425 | 7.08 | 9.3318 | 10 |  |  |  | 9.232
| 1 | 5 | 10.2 | 8.6 | 9 | 9.22 | 8.1494 | 9.6 | 8.8 | 6.3095 | 9.89 | 9.58 | 9 | 9.4 | 9 | 9.1 | 9.6 | 7.94 | < 20 | 9.5 | 11.6 | 8.8351 | 7 | 9.2144 | 8.94 |  |  |  | 124
| 1 | 6 | 10.4 | 8.6 | 8.9 | 8.88 | 8.4517 | 9.9 | 9 | 6.805 | 9.81 | 9.79 | 8.9 | 9 | 9.3 | 9.3 | 9.7 | 7.8 | < 20 | 9.4 | 11.9 | 10.4956 | 7.03 | 9.0246 | 9.27
| Mean |  | 10.1667 | 8.7333 | 9.0667 | 9.1017 | 8.2909 | 9.7333 | 8.8833 | 6.4966 | 9.8367 | 9.7117 | 8.7667 | 9.2833 | 9.15 | 9.0167 | 9.6 | 7.87 |  | 9.5333 | 11.8167 | 9.7774 | 7.0333 | 9.2538 | 9.6333
| Median |  | 10.2 | 8.7 | 9.05 | 9.115 | 8.2576 | 9.75 | 8.85 | 6.4919 | 9.82 | 9.665 | 8.75 | 9.35 | 9.2 | 9 | 9.6 | 7.845 |  | 9.5 | 11.75 | 9.9024 | 7.055 | 9.2731 | 9.665
| Std Dev. |  | 0.15055 | 0.15055 | 0.1633 | 0.14077 | 0.1343 | 0.1633 | 0.098319 | 0.24607 | 0.15122 | 0.15741 | 0.1633 | 0.19408 | 0.17607 | 0.18348 | 0.14142 | 0.11764 |  | 0.13663 | 0.47924 | 0.73806 | 0.13322 | 0.15993 | 0.4809
| Rel.Std.Dev. |  | 1.481% | 1.724% | 1.801% | 1.547% | 1.62% | 1.678% | 1.107% | 3.788% | 1.537% | 1.621% | 1.863% | 2.091% | 1.924% | 2.035% | 1.473% | 1.495% |  | 1.433% | 4.056% | 7.549% | 1.894% | 1.728% | 4.992%
| PDM3 |  | 10.12% | -5.402% | -1.791% | -1.412% | -10.19% | 5.43% | -3.777% | -29.63% | 6.549% | 5.195% | -5.041% | 0.5556% | -0.8887% | -2.333% | 3.986% | -14.75% |  | 3.264% | 28% | 5.908% | -23.82% | 0.2355% | 4.347%
| Z-Score (Absolute) |  | 1.28 | 0.73 | 0.26 | 0.21 | 1.35 | 0.67 | 0.52 | 3.88 | 0.82 | 0.64 | 0.68 | 0.04 | 0.15 | 0.33 | 0.49 | 1.95 | 1.05 | 0.39 | 3.6 | 0.74 | 3.12 | 0 | 0.53
| Analytical results for Ti in OREAS 608b (Certified Value 0.017 wt.%) | [27 empty] | Certified
Ti | Round | Replicate | Lab | Lab | Lab | Lab | Lab | Lab | Lab | Lab | Lab | Lab | Lab | Lab | Lab | Lab | Lab | Lab | Lab | Lab | Lab | Lab | Lab | [5 empty] | 1
| No | No | 2.01 | 2.03 | 2.04 | 2.05 | 2.06 | 2.07 | 2.08 | 2.11 | 2.12 | 2.13 | 2.14 | 2.15 | 2.16 | 2.17 | 2.19 | 2.20 | 2.21 | 2.22 | 2.23 | 2.25 | 2.26 | [5 empty] | wt.%
|  |  | AR*OES | AR*MS | AR*MS | AR*OES | AR*MS | AR*OES/MS | AR*MS | AR*OES/MS | AR*OES | AR*MS | AR*MS | AR*MS | AR*MS | AR*MS | AR*OES | AR*OES | AR*OES | AR*MS | AR*OES | AR*OES | AR*OES/MS | [5 empty] | 3
|  |  | 0.5g | 0.5g | 15g | 01g | 0.2g | 0.5g | 0.5g | 01g | 01g | 0.5g | 0.5g | 0.5g | 0.5g | 0.5g | 0.4g | 0.5g | 01g | 0.2g | 0.5g | 0.5g | 01g | [5 empty] | 3
| 1 | 1 | 0.02 | 0.017 | 0.016 | 0.0167 | 0.017675 | 0.03 | 0.016 | 0.0275 | 0.0228 | 0.015 | 0.016 | 0.017 | 0.02 | 0.017 | 0.019 | < 0.01 | 0.04 | 0.012 | < 0.1 | 0.012 | 0.019493 | [5 empty] | 1
| 1 | 2 | 0.02 | 0.017 | 0.015 | 0.0156 | 0.017675 | 0.03 | 0.015 | 0.0274 | 0.024 | 0.015 | 0.016 | 0.017 | 0.02 | 0.016 | 0.02 | 0.019 | 0.04 | 0.011 | < 0.1 | 0.0114 | 0.0197 | [5 empty] | 29
| 1 | 3 | 0.01 | 0.019 | 0.016 | 0.0167 | 0.017089 | 0.03 | 0.015 | 0.0281 | 0.0227 | 0.016 | 0.016 | 0.017 | 0.021 | 0.017 | 0.019 | 0.013 | 0.04 | 0.014 | < 0.1 | 0.0114 | 0.021753 | [5 empty] | 16
| 1 | 4 | 0.02 | 0.019 | 0.015 | 0.0156 | 0.017865 | 0.03 | 0.015 | 0.0276 | 0.0229 | 0.015 | 0.016 | 0.017 | 0.02 | 0.017 | 0.02 | 0.02 | 0.04 | 0.014 | < 0.1 | 0.012 | 0.021368 | [5 empty] | 0.016912
| 1 | 5 | 0.01 | 0.018 | 0.014 | 0.0162 | 0.017266 | 0.03 | 0.015 | 0.0273 | 0.0231 | 0.016 | 0.017 | 0.016 | 0.021 | 0.017 | 0.02 | 0.016 | 0.04 | 0.014 | < 0.1 | 0.0108 | 0.020399 | [5 empty] | 125
| 1 | 6 | 0.01 | 0.017 | 0.015 | 0.0152 | 0.017524 | 0.03 | 0.016 | 0.0273 | 0.0224 | 0.015 | 0.017 | 0.017 | 0.021 | 0.017 | 0.019 | 0.02 | 0.03 | 0.012 | < 0.1 | 0.0114 | 0.020956
| Mean |  | 0.015 | 0.017833 | 0.015167 | 0.016 | 0.017516 | 0.03 | 0.015333 | 0.027533 | 0.022983 | 0.015333 | 0.016333 | 0.016833 | 0.0205 | 0.016833 | 0.0195 | 0.0176 | 0.038333 | 0.012833 |  | 0.0115 | 0.020612
| Median |  | 0.015 | 0.0175 | 0.015 | 0.0159 | 0.0176 | 0.03 | 0.015 | 0.02745 | 0.02285 | 0.015 | 0.016 | 0.017 | 0.0205 | 0.017 | 0.0195 | 0.019 | 0.04 | 0.013 |  | 0.0114 | 0.020678
| Std Dev. |  | 0.0054772 | 0.00098319 | 0.00075277 | 0.00062929 | 0.00028874 | 0 | 0.0005164 | 0.00030111 | 0.00054924 | 0.0005164 | 0.0005164 | 0.00040825 | 0.00054772 | 0.00040825 | 0.00054772 | 0.0030496 | 0.0040825 | 0.0013292 |  | 0.00045166 | 0.00090771
| Rel.Std.Dev. |  | 36.51% | 5.513% | 4.963% | 3.933% | 1.648% | 0% | 3.368% | 1.094% | 2.39% | 3.368% | 3.162% | 2.425% | 2.672% | 2.425% | 2.809% | 17.33% | 10.65% | 10.36% |  | 3.928% | 4.404%
| PDM3 |  | -11.3% | 5.45% | -10.32% | -5.391% | 3.573% | 77.39% | -9.333% | 62.81% | 35.9% | -9.333% | -3.419% | -0.4629% | 21.22% | -0.4629% | 15.31% | 4.07% | 126.7% | -24.12% |  | -32% | 21.88%
| Z-Score (Absolute) |  | 0.67 | 0.37 | 0.61 | 0.31 | 0.25 | 4.84 | 0.55 | 3.94 | 2.26 | 0.55 | 0.18 | 0 | 1.35 | 0 | 0.98 | 0.49 | 7.91 | 1.47 | 12.2 | 1.97 | 1.39
| Analytical results for Tl in OREAS 608b (Certified Value 0.5 ppm) | [27 empty] | Certified
Tl | Round | Replicate | Lab | Lab | Lab | Lab | Lab | Lab | Lab | Lab | Lab | Lab | Lab | Lab | Lab | Lab | Lab | Lab | Lab | Lab | Lab | Lab | Lab | Lab |  |  |  |  | 1
| No | No | 2.01 | 2.03 | 2.04 | 2.05 | 2.06 | 2.07 | 2.08 | 2.10 | 2.11 | 2.12 | 2.13 | 2.14 | 2.15 | 2.16 | 2.17 | 2.18 | 2.19 | 2.20 | 2.21 | 2.22 | 2.26 | 2.28 |  |  |  |  | ppm
|  |  | AR*MS | AR*MS | AR*MS | AR*MS | AR*MS | AR*OES/MS | AR*MS | AR*OES/MS | AR*OES/MS | AR*MS | AR*MS | AR*MS | AR*MS | AR*MS | AR*MS | AR*OES/MS | AR*MS | AR*MS | AR*OES | AR*MS | AR*OES/MS | AR*MS |  |  |  |  | 2
|  |  | 0.5g | 0.5g | 15g | 01g | 0.2g | 0.5g | 0.5g | 0.2g | 01g | 01g | 0.5g | 0.5g | 0.5g | 0.5g | 0.5g | 0.5g | 0.4g | 0.5g | 01g | 0.2g | 01g | 25g |  |  |  |  | 3
| 1 | 1 | 0.46 | 0.51 | 0.5 | 0.52 | 0.50595 | 0.5 | 0.55 | 0.5 | 0.55 | 0.54 | 0.49 | 0.51 | 0.47 | 0.48 | 0.44 | 0.505 | 0.52 | 0.45 | < 5 | 0.33 | 0.49179 | 0.43 |  |  |  |  | 1
| 1 | 2 | 0.4 | 0.49 | 0.5 | 0.51 | 0.50414 | 0.49 | 0.53 | 0.48 | 0.56 | 0.53 | 0.47 | 0.5 | 0.46 | 0.47 | 0.45 | 0.528 | 0.52 | 0.42 | < 5 | 0.3 | 0.51658 | 0.43 |  |  |  |  | 30
| 1 | 3 | 0.4 | 0.51 | 0.5 | 0.52 | 0.50705 | 0.51 | 0.54 | 0.51 | 0.56 | 0.54 | 0.47 | 0.51 | 0.45 | 0.5 | 0.45 | 0.58 | 0.54 | 0.43 | < 5 | 0.36 | 0.46909 | 0.44 |  |  |  |  | 16
| 1 | 4 | 0.45 | 0.5 | 0.5 | 0.51 | 0.50816 | 0.51 | 0.55 | 0.49 | 0.58 | 0.57 | 0.49 | 0.5 | 0.47 | 0.48 | 0.47 | 0.52 | 0.55 | 0.46 | < 5 | 0.35 | 0.54069 | 0.44 |  |  |  |  | 0.49523
| 1 | 5 | 0.44 | 0.48 | 0.5 | 0.51 | 0.51729 | 0.49 | 0.54 | 0.5 | 0.54 | 0.54 | 0.49 | 0.5 | 0.47 | 0.5 | 0.45 | 0.504 | 0.55 | 0.45 | < 5 | 0.35 | 0.51786 | 0.43 |  |  |  |  | 126
| 1 | 6 | 0.42 | 0.48 | 0.5 | 0.5 | 0.50171 | 0.52 | 0.53 | 0.51 | 0.56 | 0.56 | 0.47 | 0.49 | 0.48 | 0.5 | 0.47 | 0.488 | 0.53 | 0.44 | < 5 | 0.35 | 0.49323 | 0.43
| Mean |  | 0.42833 | 0.495 | 0.5 | 0.51167 | 0.50738 | 0.50333 | 0.54 | 0.49833 | 0.55833 | 0.54667 | 0.48 | 0.50167 | 0.46667 | 0.48833 | 0.455 | 0.52083 | 0.535 | 0.44167 |  | 0.34 | 0.50487 | 0.43333
| Median |  | 0.43 | 0.495 | 0.5 | 0.51 | 0.5065 | 0.505 | 0.54 | 0.5 | 0.56 | 0.54 | 0.48 | 0.5 | 0.47 | 0.49 | 0.45 | 0.5125 | 0.535 | 0.445 |  | 0.35 | 0.5049 | 0.43
| Std Dev. |  | 0.025626 | 0.013784 | 0 | 0.0075277 | 0.0053566 | 0.012111 | 0.0089443 | 0.01169 | 0.013292 | 0.015055 | 0.010954 | 0.0075277 | 0.010328 | 0.013292 | 0.012247 | 0.03214 | 0.013784 | 0.01472 |  | 0.021909 | 0.025203 | 0.005164
| Rel.Std.Dev. |  | 5.983% | 2.785% | 0% | 1.471% | 1.056% | 2.406% | 1.656% | 2.346% | 2.381% | 2.754% | 2.282% | 1.501% | 2.213% | 2.722% | 2.692% | 6.171% | 2.576% | 3.333% |  | 6.444% | 4.992% | 1.192%
| PDM3 |  | -13.51% | -0.04634% | 0.9633% | 3.319% | 2.454% | 1.636% | 9.04% | 0.6267% | 12.74% | 10.39% | -3.075% | 1.3% | -5.768% | -1.393% | -8.123% | 5.17% | 8.031% | -10.82% |  | -31.34% | 1.947% | -12.5%
| Z-Score (Absolute) |  | 1.78 | 0.14 | 0.02 | 0.27 | 0.16 | 0.06 | 0.96 | 0.06 | 1.41 | 1.12 | 0.51 | 0.02 | 0.84 | 0.31 | 1.12 | 0.49 | 0.84 | 1.45 | 49.02 | 3.94 | 0.1 | 1.66
| Analytical results for Tm in OREAS 608b (Indicative Value 0.043 ppm) | [27 empty] | Indicative
Tm | Round | Replicate | 2.01: Lab; 2.03: Lab; 2.04: Lab; 2.05: Lab; 2.06: Lab; 2.07: Lab |  |  |  |  | 1
| No | No | 2.01: 2.03; 2.03: 2.05; 2.04: 2.06; 2.05: 2.07; 2.06: 2.12; 2.07: 2.23 |  |  |  |  | ppm
|  |  | 2.01: AR*MS; 2.03: AR*MS; 2.04: AR*MS; 2.05: AR*OES/MS; 2.06: AR*MS; 2.07: AR*MS |  |  |  |  | 3
|  |  | 2.01: 0.5g; 2.03: 01g; 2.04: 0.2g; 2.05: 0.5g; 2.06: 01g; 2.07: 0.5g |  |  |  |  | 3
| 1 | 1 | 2.01: 0.04; 2.03: 0.047; 2.04: < 0.05; 2.05: < 0.1; 2.06: 0.05; 2.07: 0.043 |  |  |  |  | 1
| 1 | 2 | 2.01: 0.04; 2.03: 0.045; 2.04: < 0.05; 2.05: < 0.1; 2.06: 0.04; 2.07: 0.0394 |  |  |  |  | 5
| 1 | 3 | 2.01: 0.04; 2.03: 0.046; 2.04: < 0.05; 2.05: < 0.1; 2.06: 0.04; 2.07: 0.0421 |  |  |  |  | 16
| 1 | 4 | 2.01: 0.04; 2.03: 0.044; 2.04: < 0.05; 2.05: < 0.1; 2.06: 0.05; 2.07: 0.0445 |  |  |  |  | 0.043279
| 1 | 5 | 2.01: 0.04; 2.03: 0.044; 2.04: < 0.05; 2.05: < 0.1; 2.06: 0.05; 2.07: 0.0391 |  |  |  |  | 11
| 1 | 6 | 2.01: 0.04; 2.03: 0.042; 2.04: < 0.05; 2.05: < 0.1; 2.06: 0.05; 2.07: 0.0426
| Mean |  | 2.01: 0.04; 2.03: 0.044667; 2.06: 0.046667; 2.07: 0.041783
| Median |  | 2.01: 0.04; 2.03: 0.0445; 2.06: 0.05; 2.07: 0.04235
| Std Dev. |  | 2.01: 0; 2.03: 0.0017512; 2.06: 0.005164; 2.07: 0.0021217
| Rel.Std.Dev. |  | 2.01: 0%; 2.03: 3.921%; 2.06: 11.07%; 2.07: 5.078%
| PDM3 |  | 2.01: -7.577%; 2.03: 3.206%; 2.06: 7.827%; 2.07: -3.456%
| Z-Score (Absolute) |  | 2.01: 0.65; 2.03: 0.29; 2.04: 3.69; 2.05: 1.37; 2.06: 0.7; 2.07: 0.29
| Analytical results for U in OREAS 608b (Certified Value 2.31 ppm) | [27 empty] | Certified
U | Round | Replicate | Lab | Lab | Lab | Lab | Lab | Lab | Lab | Lab | Lab | Lab | Lab | Lab | Lab | Lab | Lab | Lab | Lab | Lab | Lab | Lab | Lab | Lab | Lab | Lab |  |  | 1
| No | No | 2.01 | 2.03 | 2.04 | 2.05 | 2.06 | 2.07 | 2.08 | 2.09 | 2.10 | 2.11 | 2.12 | 2.13 | 2.14 | 2.15 | 2.16 | 2.17 | 2.18 | 2.19 | 2.20 | 2.22 | 2.23 | 2.25 | 2.26 | 2.28 |  |  | ppm
|  |  | AR*MS | AR*MS | AR*MS | AR*MS | AR*MS | AR*OES/MS | AR*MS | AR*MS | AR*OES/MS | AR*OES/MS | AR*MS | AR*MS | AR*MS | AR*MS | AR*MS | AR*MS | AR*OES/MS | AR*MS | AR*MS | AR*MS | AR*MS | AR*MS | AR*OES/MS | AR*MS |  |  | 2
|  |  | 0.5g | 0.5g | 15g | 01g | 0.2g | 0.5g | 0.5g | 0.25g | 0.2g | 01g | 01g | 0.5g | 0.5g | 0.5g | 0.5g | 0.5g | 0.5g | 0.4g | 0.5g | 0.2g | 0.5g | 0.5g | 01g | 25g |  |  | 3
| 1 | 1 | 2.28 | 2.43 | 2.5 | 2.4 | 2.3431 | 2.4 | 2.33 | 1.6994 | 2.35 | 2.66 | 2.65 | 2.28 | 2.15 | 2.25 | 2.26 | 2.13 | 2.61 | 2.45 | 2.18 | 2.26 | 2.2014 | 1.76 | 2.3571 | 2.24 |  |  | 1
| 1 | 2 | 2.08 | 2.35 | 2.4 | 2.38 | 2.3144 | 2.4 | 2.29 | 1.8683 | 2.43 | 2.68 | 2.63 | 2.27 | 2.17 | 2.23 | 2.23 | 2.18 | 2.82 | 2.52 | 2.15 | 2.19 | 2.1678 | 1.73 | 2.46 | 2.25 |  |  | 32
| 1 | 3 | 2.27 | 2.43 | 2.5 | 2.47 | 2.386 | 2.4 | 2.3 | 1.9645 | 2.41 | 2.7 | 2.61 | 2.24 | 2.14 | 2.23 | 2.33 | 2.14 | 3.11 | 2.42 | 2.22 | 2.25 | 2.2382 | 1.65 | 2.4247 | 2.45 |  |  | 16
| 1 | 4 | 2.25 | 2.38 | 2.4 | 2.46 | 2.3851 | 2.4 | 2.33 | 1.8001 | 2.37 | 2.75 | 2.77 | 2.27 | 2.12 | 2.27 | 2.3 | 2.18 | 2.76 | 2.48 | 2.29 | 2.35 | 2.4581 | 1.75 | 2.2622 | 2.3 |  |  | 2.3081
| 1 | 5 | 2.2 | 2.32 | 2.4 | 2.47 | 2.3002 | 2.4 | 2.27 | 1.9725 | 2.27 | 2.71 | 2.68 | 2.38 | 2.15 | 2.24 | 2.36 | 2.17 | 2.58 | 2.47 | 2.26 | 2.3 | 2.0217 | 1.67 | 2.3849 | 2.06 |  |  | 127
| 1 | 6 | 2.31 | 2.33 | 2.4 | 2.37 | 2.3657 | 2.5 | 2.33 | 1.87 | 2.35 | 2.67 | 2.73 | 2.31 | 2.13 | 2.26 | 2.35 | 2.19 | 2.56 | 2.47 | 2.23 | 2.23 | 2.247 | 1.71 | 2.2904 | 2.2
| Mean |  | 2.2317 | 2.3733 | 2.4333 | 2.425 | 2.3491 | 2.4167 | 2.3083 | 1.8625 | 2.3633 | 2.695 | 2.6783 | 2.2917 | 2.1433 | 2.2467 | 2.305 | 2.165 | 2.74 | 2.4683 | 2.2217 | 2.2633 | 2.2224 | 1.7117 | 2.3632 | 2.25
| Median |  | 2.26 | 2.365 | 2.4 | 2.43 | 2.3544 | 2.4 | 2.315 | 1.8692 | 2.36 | 2.69 | 2.665 | 2.275 | 2.145 | 2.245 | 2.315 | 2.175 | 2.685 | 2.47 | 2.225 | 2.255 | 2.2198 | 1.72 | 2.371 | 2.245
| Std Dev. |  | 0.082805 | 0.048442 | 0.05164 | 0.046797 | 0.036237 | 0.040825 | 0.025626 | 0.10304 | 0.056095 | 0.032711 | 0.061455 | 0.048751 | 0.017512 | 0.01633 | 0.051672 | 0.02429 | 0.20909 | 0.033116 | 0.051153 | 0.055737 | 0.1415 | 0.044008 | 0.07637 | 0.12744
| Rel.Std.Dev. |  | 3.71% | 2.041% | 2.122% | 1.93% | 1.543% | 1.689% | 1.11% | 5.533% | 2.374% | 1.214% | 2.295% | 2.127% | 0.817% | 0.7269% | 2.242% | 1.122% | 7.631% | 1.342% | 2.302% | 2.463% | 6.367% | 2.571% | 3.232% | 5.664%
| PDM3 |  | -3.312% | 2.826% | 5.426% | 5.065% | 1.775% | 4.704% | 0.009942% | -19.31% | 2.393% | 16.76% | 16.04% | -0.7122% | -7.139% | -2.662% | -0.1345% | -6.2% | 18.71% | 6.942% | -3.745% | -1.94% | -3.715% | -25.84% | 2.387% | -2.517%
| Z-Score (Absolute) |  | 0.6 | 0.53 | 1.01 | 0.94 | 0.34 | 0.88 | 0.01 | 3.54 | 0.45 | 3.09 | 2.96 | 0.12 | 1.3 | 0.48 | 0.01 | 1.13 | 3.45 | 1.29 | 0.68 | 0.35 | 0.67 | 4.74 | 0.45 | 0.45
| Analytical results for V in OREAS 608b (Certified Value 2.94 ppm) | [27 empty] | Certified
V | Round | Replicate | Lab | Lab | Lab | Lab | Lab | Lab | Lab | Lab | Lab | Lab | Lab | Lab | Lab | Lab | Lab | Lab | Lab | Lab | Lab | Lab | Lab | Lab | Lab |  |  |  | 1
| No | No | 2.01 | 2.03 | 2.04 | 2.05 | 2.06 | 2.07 | 2.08 | 2.10 | 2.11 | 2.12 | 2.13 | 2.14 | 2.15 | 2.16 | 2.17 | 2.19 | 2.20 | 2.21 | 2.22 | 2.23 | 2.25 | 2.26 | 2.27 |  |  |  | ppm
|  |  | AR*MS | AR*MS | AR*MS | AR*OES | AR*MS | AR*OES/MS | AR*MS | AR*OES/MS | AR*OES/MS | AR*OES | AR*MS | AR*MS | AR*MS | AR*MS | AR*MS | AR*OES | AR*OES | AR*OES | AR*OES/MS | AR*OES | AR*MS | AR*OES/MS | AR*OES |  |  |  | 2
|  |  | 0.5g | 0.5g | 15g | 01g | 0.2g | 0.5g | 0.5g | 0.2g | 01g | 01g | 0.5g | 0.5g | 0.5g | 0.5g | 0.5g | 0.4g | 0.5g | 01g | 0.2g | 0.5g | 0.5g | 01g | 0.25g |  |  |  | 2
| 1 | 1 | 3 | 3 | 3 | 3 | 3.0384 | 3 | 2.3 | 3.08 | 4 | 3 | 3 | 3 | 3 | 3 | 3 | 3 | 2.1 | 2.8 | 3 | 2.2931 | 2.2 | 2.6846 | < 10 |  |  |  | 1
| 1 | 2 | 3 | 3 | 3 | 3 | 3.0926 | 3 | 2.2 | 3.03 | 4 | 3 | 3 | 3 | 3 | 3 | 3 | 3 | 3.2 | 2.9 | 3 | 1.9831 | 2.1 | 2.8095 | < 10 |  |  |  | 33
| 1 | 3 | 3 | 3 | 3 | 3 | 3.0224 | 3 | 2.3 | 3.16 | 4 | 3 | 3 | 3 | 3 | 3 | 3 | 3 | 3 | 2.8 | 3 | 1.8568 | 2.1 | 2.8228 | < 10 |  |  |  | 16
| 1 | 4 | 3 | 3 | 3 | 3 | 3.2208 | 3 | 2.2 | 3.05 | 4 | 3 | 3 | 3 | 3 | 3 | 3 | 3 | 3 | 2.9 | 3 | 2.174 | 2.2 | 2.8975 | < 10 |  |  |  | 2.9357
| 1 | 5 | 3 | 3 | 3 | 3 | 3.3279 | 4 | 2.3 | 3.21 | 4 | 3 | 3 | 3 | 3 | 3 | 3 | 3 | 3.2 | 2.9 | 3 | 2.0991 | 2.1 | 2.7862 | < 10 |  |  |  | 128
| 1 | 6 | 3 | 3 | 3 | 3 | 3.027 | 3 | 2.2 | 3.01 | 4 | 3 | 3 | 3 | 3 | 3 | 3 | 3 | 3 | 2.3 | 3 | 2.2012 | 2.1 | 2.7018 | < 10
| Mean |  | 3 | 3 | 3 | 3 | 3.1215 | 3.1667 | 2.25 | 3.09 | 4 | 3 | 3 | 3 | 3 | 3 | 3 | 3 | 2.9167 | 2.7667 | 3 | 2.1012 | 2.1333 | 2.7837
| Median |  | 3 | 3 | 3 | 3 | 3.0655 | 3 | 2.25 | 3.065 | 4 | 3 | 3 | 3 | 3 | 3 | 3 | 3 | 3 | 2.85 | 3 | 2.1366 | 2.1 | 2.7979
| Std Dev. |  | 0 | 0 | 0 | 0 | 0.12565 | 0.40825 | 0.054772 | 0.07874 | 0 | 0 | 0 | 0 | 0 | 0 | 0 | 0 | 0.41191 | 0.23381 | 0 | 0.15862 | 0.05164 | 0.079601
| Rel.Std.Dev. |  | 0% | 0% | 0% | 0% | 4.025% | 12.89% | 2.434% | 2.548% | 0% | 0% | 0% | 0% | 0% | 0% | 0% | 0% | 14.12% | 8.451% | 0% | 7.549% | 2.421% | 2.859%
| PDM3 |  | 2.189% | 2.189% | 2.189% | 2.189% | 6.328% | 7.866% | -23.36% | 5.254% | 36.25% | 2.189% | 2.189% | 2.189% | 2.189% | 2.189% | 2.189% | 2.189% | -0.65% | -5.759% | 2.189% | -28.43% | -27.33% | -5.178%
Z-Score (Absolute) | bar: 2.01 to 2.27
| Analytical results for W in OREAS 608b (Certified Value 0.79 ppm) | [27 empty] | Certified
W | Round | Replicate | Lab | Lab | Lab | Lab | Lab | Lab | Lab | Lab | Lab | Lab | Lab | Lab | Lab | Lab | Lab | Lab | Lab | Lab | Lab | Lab | Lab | Lab | Lab |  |  |  | 1
| No | No | 2.01 | 2.03 | 2.04 | 2.05 | 2.06 | 2.07 | 2.08 | 2.10 | 2.11 | 2.12 | 2.13 | 2.14 | 2.15 | 2.16 | 2.17 | 2.19 | 2.20 | 2.21 | 2.22 | 2.23 | 2.25 | 2.26 | 2.28 |  |  |  | ppm
|  |  | AR*MS | AR*MS | AR*MS | AR*MS | AR*MS | AR*OES/MS | AR*MS | AR*OES/MS | AR*OES/MS | AR*MS | AR*MS | AR*MS | AR*MS | AR*MS | AR*MS | AR*MS | AR*MS | AR*OES | AR*MS | AR*OES | AR*MS | AR*OES/MS | AR*MS |  |  |  | 2
|  |  | 0.5g | 0.5g | 15g | 01g | 0.2g | 0.5g | 0.5g | 0.2g | 01g | 01g | 0.5g | 0.5g | 0.5g | 0.5g | 0.5g | 0.4g | 0.5g | 01g | 0.2g | 0.5g | 0.5g | 01g | 25g |  |  |  | 3
| 1 | 1 | 0.75 | 0.72 | 0.7 | 0.84 | < 1 | 0.8 | 0.9 | 0.77 | 0.7 | 0.53 | 0.76 | 0.8 | 0.74 | 0.81 | 0.78 | 1.2 | 0.08 | < 5 | 0.5 | < 0.1 | < 0.1 | 0.71871 | 1 |  |  |  | 1
| 1 | 2 | 0.72 | 0.76 | 0.7 | 0.85 | < 1 | 0.9 | 0.91 | 0.8 | 0.7 | 0.55 | 0.82 | 0.79 | 0.73 | 0.84 | 0.79 | 1.2 | 0.08 | < 5 | 0.47 | < 0.1 | < 0.1 | 0.75158 | 1 |  |  |  | 34
| 1 | 3 | 0.62 | 0.76 | 0.7 | 0.82 | < 1 | 0.9 | 0.9 | 0.77 | 0.8 | 0.54 | 0.74 | 0.8 | 0.7 | 0.8 | 0.79 | 1.2 | < 0.05 | < 5 | 0.53 | < 0.1 | < 0.1 | 0.71242 | 1 |  |  |  | 16
| 1 | 4 | 0.78 | 0.71 | 0.6 | 0.83 | < 1 | 0.8 | 0.9 | 0.87 | 0.7 | 0.54 | 0.87 | 0.79 | 0.73 | 0.76 | 0.81 | 1.2 | 0.08 | < 5 | 0.53 | < 0.1 | < 0.1 | 0.74445 | 1 |  |  |  | 0.78687
| 1 | 5 | 0.75 | 0.76 | 0.7 | 0.86 | < 1 | 0.9 | 0.9 | 0.7 | 0.7 | 0.56 | 0.78 | 0.82 | 0.74 | 0.8 | 0.8 | 1.18 | 0.07 | < 5 | 0.49 | < 0.1 | < 0.1 | 0.70913 | 2 |  |  |  | 129
| 1 | 6 | 0.72 | 0.71 | 0.7 | 0.86 | < 1 | 0.8 | 0.91 | 0.8 | 0.7 | 0.55 | 0.75 | 0.77 | 0.73 | 0.81 | 0.83 | 1.21 | < 0.05 | < 5 | 0.46 | < 0.1 | < 0.1 | 0.70934 | 1
| Mean |  | 0.72333 | 0.73667 | 0.68333 | 0.84333 |  | 0.85 | 0.90333 | 0.785 | 0.71667 | 0.545 | 0.78667 | 0.795 | 0.72833 | 0.80333 | 0.8 | 1.1983 | 0.0775 |  | 0.49667 |  |  | 0.72427 | 1.1667
| Median |  | 0.735 | 0.74 | 0.7 | 0.845 |  | 0.85 | 0.9 | 0.785 | 0.7 | 0.545 | 0.77 | 0.795 | 0.73 | 0.805 | 0.795 | 1.2 | 0.08 |  | 0.495 |  |  | 0.71557 | 1
| Std Dev. |  | 0.055377 | 0.02582 | 0.040825 | 0.01633 |  | 0.054772 | 0.005164 | 0.055408 | 0.040825 | 0.010488 | 0.049666 | 0.016432 | 0.01472 | 0.02582 | 0.017889 | 0.0098319 | 0.005 |  | 0.029439 |  |  | 0.01885 | 0.40825
| Rel.Std.Dev. |  | 7.656% | 3.505% | 5.974% | 1.936% |  | 6.444% | 0.5717% | 7.058% | 5.696% | 1.924% | 6.313% | 2.067% | 2.021% | 3.214% | 2.236% | 0.8205% | 6.452% |  | 5.927% |  |  | 2.603% | 34.99%
| PDM3 |  | -8.075% | -6.381% | -13.16% | 7.175% |  | 8.022% | 14.8% | -0.2381% | -8.922% | -30.74% | -0.02626% | 1.033% | -7.44% | 2.092% | 1.668% | 52.29% | -90.15% |  | -36.88% |  |  | -7.956% | 48.27%
| Z-Score (Absolute) |  | 0.08 | 0 | NA | 0.67 | 1.5 | NA | 1.05 | 0.31 | NA | 1.21 | 0.32 | 0.37 | 0.05 | 0.42 | 0.4 | 2.92 | 4.28 | 11.15 | 1.52 | 4.34 | 4.34 | 0.08 | NA
Results from laboratories 2.04, 2.07 and 2.11 were removed due to their 0.1 ppm reading resolution. Results from laboratory 2.28 were removed due to their 1 ppm reading resolution.
| Analytical results for Y in OREAS 608b (Certified Value 6.58 ppm) | [27 empty] | Certified
Y | Round | Replicate | Lab | Lab | Lab | Lab | Lab | Lab | Lab | Lab | Lab | Lab | Lab | Lab | Lab | Lab | Lab | Lab | Lab | Lab | Lab | Lab | Lab | Lab | Lab |  |  |  | 1
| No | No | 2.01 | 2.03 | 2.05 | 2.06 | 2.07 | 2.08 | 2.09 | 2.10 | 2.11 | 2.12 | 2.13 | 2.14 | 2.15 | 2.16 | 2.17 | 2.19 | 2.20 | 2.22 | 2.23 | 2.25 | 2.26 | 2.27 | 2.28 |  |  |  | ppm
|  |  | AR*MS | AR*MS | AR*MS | AR*MS | AR*OES/MS | AR*MS | AR*MS | AR*OES/MS | AR*OES/MS | AR*MS | AR*MS | AR*MS | AR*MS | AR*MS | AR*MS | AR*MS | AR*MS | AR*MS | AR*MS | AR*MS | AR*OES/MS | AR*OES | AR*MS |  |  |  | 2
|  |  | 0.5g | 0.5g | 01g | 0.2g | 0.5g | 0.5g | 0.25g | 0.2g | 01g | 01g | 0.5g | 0.5g | 0.5g | 0.5g | 0.5g | 0.4g | 0.5g | 0.2g | 0.5g | 0.5g | 01g | 0.25g | 25g |  |  |  | 3
| 1 | 1 | 7.59 | 7.34 | 6.86 | 6.8467 | 6.77 | 6.12 | 6.9251 | 6.3 | 7.62 | 7.15 | 5.99 | 6.67 | 6.56 | 6.55 | 6.6 | 6.06 | 6.16 | 6.18 | 6.4095 | 4.84 | 6.6761 | < 10 | 6.65 |  |  |  | 1
| 1 | 2 | 7.34 | 7.05 | 6.77 | 6.8689 | 6.76 | 6.04 | 6.6239 | 6.5 | 7.53 | 7.06 | 6.07 | 6.63 | 6.53 | 6.35 | 6.53 | 6.13 | 6.04 | 6.2 | 6.2334 | 4.79 | 7.0591 | < 10 | 6.52 |  |  |  | 35
| 1 | 3 | 7.68 | 7.56 | 6.8 | 6.7427 | 6.6 | 6.11 | 6.528 | 6.5 | 7.58 | 7.18 | 6.03 | 6.87 | 6.6 | 6.76 | 6.55 | 6.03 | 5.94 | 6.51 | 6.5638 | 4.51 | 6.8992 | < 10 | 7.04 |  |  |  | 16
| 1 | 4 | 7.32 | 7.49 | 6.8 | 6.6593 | 6.71 | 6.1 | 6.2124 | 6.6 | 7.45 | 7.28 | 6.06 | 6.89 | 6.68 | 6.64 | 6.24 | 5.98 | 6.11 | 6.66 | 7.5423 | 4.72 | 7.0369 | < 10 | 6.73 |  |  |  | 6.5827
| 1 | 5 | 7.84 | 7.48 | 6.75 | 6.638 | 6.74 | 6.1 | 6.4543 | 6.1 | 7.55 | 7.2 | 6.09 | 6.91 | 6.58 | 6.64 | 6.56 | 6.09 | 6.23 | 6.29 | 6.0491 | 4.64 | 6.8082 | < 10 | 6.08 |  |  |  | 130
| 1 | 6 | 7.57 | 7.01 | 6.79 | 6.6811 | 6.83 | 6.18 | 6.5869 | 6.5 | 7.42 | 7.15 | 6.12 | 6.85 | 6.65 | 6.7 | 6.35 | 6.16 | 6.18 | 6.08 | 6.7812 | 4.63 | 6.7507 | < 10 | 6.31
| Mean |  | 7.5567 | 7.3217 | 6.795 | 6.7395 | 6.735 | 6.1083 | 6.5551 | 6.4167 | 7.525 | 7.17 | 6.06 | 6.8033 | 6.6 | 6.6067 | 6.4717 | 6.075 | 6.11 | 6.32 | 6.5965 | 4.6883 | 6.8717 |  | 6.555
| Median |  | 7.58 | 7.41 | 6.795 | 6.7119 | 6.75 | 6.105 | 6.5575 | 6.5 | 7.54 | 7.165 | 6.065 | 6.86 | 6.59 | 6.64 | 6.54 | 6.075 | 6.135 | 6.245 | 6.4867 | 4.68 | 6.8537 |  | 6.585
| Std Dev. |  | 0.19987 | 0.23727 | 0.037283 | 0.098372 | 0.077136 | 0.044907 | 0.2328 | 0.18348 | 0.076616 | 0.072111 | 0.045607 | 0.12111 | 0.056214 | 0.1439 | 0.14303 | 0.065955 | 0.10545 | 0.221 | 0.52843 | 0.1199 | 0.15498 |  | 0.33519
| Rel.Std.Dev. |  | 2.645% | 3.241% | 0.5487% | 1.46% | 1.145% | 0.7352% | 3.551% | 2.86% | 1.018% | 1.006% | 0.7526% | 1.78% | 0.8517% | 2.178% | 2.21% | 1.086% | 1.726% | 3.497% | 8.011% | 2.557% | 2.255% |  | 5.113%
| PDM3 |  | 14.8% | 11.23% | 3.224% | 2.381% | 2.313% | -7.207% | -0.4199% | -2.523% | 14.31% | 8.921% | -7.941% | 3.351% | 0.2621% | 0.3634% | -1.687% | -7.713% | -7.182% | -3.991% | 0.2097% | -28.78% | 4.39% |  | -0.4215%
| Z-Score (Absolute) |  | 2.35 | 1.78 | 0.49 | 0.35 | 0.34 | 1.2 | 0.1 | 0.44 | 2.28 | 1.41 | 1.31 | 0.51 | 0.01 | 0.02 | 0.31 | 1.28 | 1.19 | 0.68 | 0 | 4.68 | 0.67 | 3.91 | 0.1
| Analytical results for Yb in OREAS 608b (Certified Value 0.22 ppm) | [27 empty] | Certified
Yb | Round | Replicate | 2.01: Lab; 2.03: Lab; 2.05: Lab; 2.06: Lab; 2.07: Lab; 2.08: Lab; 2.09: Lab; 2.10: Lab; 2.11: Lab; 2.12: Lab |  |  |  | 1
| No | No | 2.01: 2.03; 2.03: 2.05; 2.05: 2.06; 2.06: 2.07; 2.07: 2.09; 2.08: 2.12; 2.09: 2.19; 2.10: 2.23; 2.11: 2.25; 2.12: 2.28 |  |  |  | ppm
|  |  | 2.01: AR*MS; 2.03: AR*MS; 2.05: AR*MS; 2.06: AR*OES/MS; 2.07: AR*MS; 2.08: AR*MS; 2.09: AR*MS; 2.10: AR*MS; 2.11: AR*MS; 2.12: AR*MS |  |  |  | 2
|  |  | 2.01: 0.5g; 2.03: 01g; 2.05: 0.2g; 2.06: 0.5g; 2.07: 0.25g; 2.08: 01g; 2.09: 0.4g; 2.10: 0.5g; 2.11: 0.5g; 2.12: 25g |  |  |  | 3
| 1 | 1 | 2.01: 0.21; 2.03: 0.213; 2.05: 0.22795; 2.06: 0.2; 2.07: 0.1651; 2.08: 0.23; 2.09: 0.3; 2.10: 0.2277; 2.11: 0.18; 2.12: 0.23 |  |  |  | 1
| 1 | 2 | 2.01: 0.21; 2.03: 0.202; 2.05: 0.23245; 2.06: 0.2; 2.07: 0.17; 2.08: 0.23; 2.09: 0.3; 2.10: 0.2251; 2.11: 0.18; 2.12: 0.27 |  |  |  | 36
| 1 | 3 | 2.01: 0.2; 2.03: 0.213; 2.05: 0.22194; 2.06: 0.2; 2.07: 0.1795; 2.08: 0.22; 2.09: 0.2; 2.10: 0.2327; 2.11: 0.16; 2.12: 0.25 |  |  |  | 16
| 1 | 4 | 2.01: 0.22; 2.03: 0.214; 2.05: 0.22557; 2.06: 0.2; 2.07: 0.1626; 2.08: 0.23; 2.09: 0.3; 2.10: 0.2455; 2.11: 0.17; 2.12: 0.24 |  |  |  | 0.22235
| 1 | 5 | 2.01: 0.22; 2.03: 0.211; 2.05: 0.21804; 2.06: 0.2; 2.07: 0.1753; 2.08: 0.23; 2.09: 0.3; 2.10: 0.2154; 2.11: 0.17; 2.12: 0.22 |  |  |  | 131
| 1 | 6 | 2.01: 0.2; 2.03: 0.209; 2.05: 0.22171; 2.06: 0.2; 2.07: 0.1626; 2.08: 0.22; 2.09: 0.2; 2.10: 0.2267; 2.11: 0.17; 2.12: 0.22
| Mean |  | 2.01: 0.21; 2.03: 0.21033; 2.05: 0.22461; 2.06: 0.2; 2.07: 0.16918; 2.08: 0.22667; 2.09: 0.26667; 2.10: 0.22885; 2.11: 0.17167; 2.12: 0.23833
| Median |  | 2.01: 0.21; 2.03: 0.212; 2.05: 0.22376; 2.06: 0.2; 2.07: 0.16755; 2.08: 0.23; 2.09: 0.3; 2.10: 0.2272; 2.11: 0.17; 2.12: 0.235
| Std Dev. |  | 2.01: 0.0089443; 2.03: 0.0044572; 2.05: 0.005142; 2.06: 3.0405e-17; 2.07: 0.0070409; 2.08: 0.005164; 2.09: 0.05164; 2.10: 0.0099293; 2.11: 0.0075277; 2.12: 0.019408
| Rel.Std.Dev. |  | 2.01: 4.259%; 2.03: 2.119%; 2.05: 2.289%; 2.06: 1.52e-14%; 2.07: 4.162%; 2.08: 2.278%; 2.09: 19.36%; 2.10: 4.339%; 2.11: 4.385%; 2.12: 8.143%
| PDM3 |  | 2.01: -5.556%; 2.03: -5.406%; 2.05: 1.015%; 2.06: -10.05%; 2.07: -23.91%; 2.08: 1.939%; 2.09: 19.93%; 2.10: 2.921%; 2.11: -22.8%; 2.12: 7.186%
| Z-Score (Absolute) |  | 2.01: 0.49; 2.03: 0.47; 2.05: 0.47; 2.06: NA; 2.07: 3.17; 2.08: 0.6; 2.09: NA; 2.10: 0.75; 2.11: 3; 2.12: 1.37
Results from laboratories 2.07 and 2.19 were removed due to their 0.1 ppm reading resolution.
| Analytical results for Zn in OREAS 608b (Certified Value 620 ppm) | [27 empty] | Certified
Zn | Round | Replicate | Lab | Lab | Lab | Lab | Lab | Lab | Lab | Lab | Lab | Lab | Lab | Lab | Lab | Lab | Lab | Lab | Lab | Lab | Lab | Lab | Lab | Lab | Lab | Lab | Lab | Lab | 1
| No | No | 2.01 | 2.03 | 2.04 | 2.05 | 2.06 | 2.07 | 2.08 | 2.09 | 2.10 | 2.11 | 2.12 | 2.13 | 2.14 | 2.15 | 2.16 | 2.17 | 2.18 | 2.19 | 2.20 | 2.21 | 2.22 | 2.23 | 2.25 | 2.26 | 2.27 | 2.28 | ppm
|  |  | AR*MS | AR*MS | AR*MS | AR*MS | AR*MS | AR*OES/MS | AR*MS | AR*OES | AR*OES/MS | AR*OES/MS | AR*MS | AR*MS | AR*MS | AR*MS | AR*MS | AR*MS | AR*OES/MS | AR*MS | AR*OES | AR*OES | AR*OES/MS | AR*OES | AR*MS | AR*OES/MS | AR*OES | AR*MS | 0
|  |  | 0.5g | 0.5g | 15g | 01g | 0.2g | 0.5g | 0.5g | 0.25g | 0.2g | 01g | 01g | 0.5g | 0.5g | 0.5g | 0.5g | 0.5g | 0.5g | 0.4g | 0.5g | 01g | 0.2g | 0.5g | 0.5g | 01g | 0.25g | 25g | 0
| 1 | 1 | 631 | 613.6 | 638 | 626 | 613.4064 | 644 | 641 | 583.2385 | 625 | 648 | 593 | 623 | 619 | 617 | 650 | 650 | 687 | 531 | 599 | 559.5 | 604 | 573.8592 | 645 | 638.2352 | 562.797 | 562 | 1
| 1 | 2 | 664 | 607.5 | 640 | 621 | 621.3725 | 639 | 646 | 588.029 | 624 | 659 | 590 | 622 | 608 | 607 | 668 | 654 | 718 | 537 | 762 | 559.9 | 604 | 573.4953 | 641 | 634.7281 | 556.835 | 553 | 17
| 1 | 3 | 656 | 629.5 | 633 | 631 | 621.755 | 660 | 625 | 588.222 | 624 | 667 | 593 | 624 | 613 | 612 | 667 | 649 | 684 | 528 | 729 | 550.4 | 601 | 557.6167 | 615 | 613.1701 | 556.387 | 592 | 16
| 1 | 4 | 654 | 634.4 | 636 | 627 | 623.2971 | 641 | 661 | 587.651 | 630 | 644 | 605 | 631 | 610 | 628 | 656 | 650 | 684 | 533 | 759 | 568.4 | 603 | 567.5712 | 641 | 627.4338 | 559.556 | 590 | 619.8345
| 1 | 5 | 632 | 617.7 | 627 | 626 | 610.1267 | 647 | 632 | 585.904 | 623 | 666 | 587 | 621 | 620 | 609 | 671 | 658 | 688 | 542 | 751 | 552.1 | 603 | 564.96 | 630 | 613.5312 | 562.594 | 586 | 132
| 1 | 6 | 634 | 619.2 | 629 | 624 | 616.6887 | 670 | 651 | 585.1205 | 624 | 666 | 590 | 620 | 621 | 612 | 683 | 632 | 686 | 551 | 755 | 555.8 | 602 | 567.9207 | 630 | 619.9961 | 561.87 | 585
| Mean |  | 645.1667 | 620.3167 | 633.8333 | 625.8333 | 617.7744 | 650.1667 | 642.6667 | 586.3608 | 625 | 658.3333 | 593 | 623.5 | 615.1667 | 614.1667 | 665.8333 | 648.8333 | 691.1667 | 537 | 725.8333 | 557.6833 | 602.8333 | 567.5705 | 633.6667 | 624.5157 | 560.0065 | 578
| Median |  | 644 | 618.45 | 634.5 | 626 | 619.0306 | 645.5 | 643.5 | 586.7775 | 624 | 662.5 | 591.5 | 622.5 | 616 | 612 | 667.5 | 650 | 686.5 | 535 | 753 | 557.65 | 603 | 567.7459 | 635.5 | 623.7149 | 560.713 | 585.5
| Std Dev. |  | 14.4833 | 10.0015 | 5.1153 | 3.3116 | 5.2543 | 12.2216 | 13.0026 | 1.9701 | 2.5298 | 10.0532 | 6.2929 | 3.937 | 5.5648 | 7.5741 | 11.6175 | 8.9088 | 13.2426 | 8.4143 | 63.2279 | 6.4935 | 1.169 | 6.0111 | 11.0574 | 10.685 | 2.8746 | 16.334
| Rel.Std.Dev. |  | 2.245% | 1.612% | 0.807% | 0.5291% | 0.8505% | 1.88% | 2.023% | 0.336% | 0.4048% | 1.527% | 1.061% | 0.6314% | 0.9046% | 1.233% | 1.745% | 1.373% | 1.916% | 1.567% | 8.711% | 1.164% | 0.1939% | 1.059% | 1.745% | 1.711% | 0.5133% | 2.826%
| PDM3 |  | 4.087% | 0.07779% | 2.258% | 0.9678% | -0.3324% | 4.894% | 3.684% | -5.4% | 0.8334% | 6.211% | -4.329% | 0.5914% | -0.7531% | -0.9144% | 7.421% | 4.678% | 11.51% | -13.36% | 17.1% | -10.03% | -2.743% | -8.432% | 2.232% | 0.7552% | -9.652% | -6.749%
| Z-Score (Absolute) |  | 0.62 | 0.11 | 0.29 | 0.05 | 0.18 | 0.77 | 0.55 | 1.1 | 0.03 | 1.01 | 0.91 | 0.01 | 0.26 | 0.29 | 1.23 | 0.73 | 1.97 | 2.55 | 2.99 | 1.94 | 0.62 | 1.65 | 0.28 | 0.01 | 1.88 | 1.35
| Analytical results for Zr in OREAS 608b (Certified Value 37.7 ppm) | [27 empty] | Certified
Zr | Round | Replicate | Lab | Lab | Lab | Lab | Lab | Lab | Lab | Lab | Lab | Lab | Lab | Lab | Lab | Lab | Lab | Lab | Lab | Lab | Lab | Lab | Lab | Lab | Lab | Lab |  |  | 1
| No | No | 2.01 | 2.03 | 2.05 | 2.06 | 2.07 | 2.08 | 2.09 | 2.10 | 2.11 | 2.12 | 2.13 | 2.14 | 2.15 | 2.16 | 2.17 | 2.19 | 2.20 | 2.21 | 2.22 | 2.23 | 2.25 | 2.26 | 2.27 | 2.28 |  |  | ppm
|  |  | AR*MS | AR*MS | AR*MS | AR*MS | AR*OES/MS | AR*MS | AR*OES | AR*OES/MS | AR*OES/MS | AR*MS | AR*MS | AR*MS | AR*MS | AR*MS | AR*MS | AR*OES | AR*MS | AR*OES | AR*MS | AR*OES | AR*MS | AR*OES/MS | AR*OES | AR*MS |  |  | 1
|  |  | 0.5g | 0.5g | 01g | 0.2g | 0.5g | 0.5g | 0.25g | 0.2g | 01g | 01g | 0.5g | 0.5g | 0.5g | 0.5g | 0.5g | 0.4g | 0.5g | 01g | 0.2g | 0.5g | 0.5g | 01g | 0.25g | 25g |  |  | 1
| 1 | 1 | 41.3 | 42.8 | 37.1 | 36.373 | 31.4 | 34 | 41.504 | 36.6 | 42.1 | 42.7 | 34.7 | 36.2 | 35.2 | 38.6 | 36.5 | 33.9 | 38.5 | 48.8 | 25.8 | 60.3042 | 23 | 32.5065 | 38.08 | 45.7 |  |  | 1
| 1 | 2 | 41 | 42.3 | 37.2 | 36.3052 | 32.8 | 33.1 | 41.609 | 37.2 | 41.4 | 42.6 | 34.4 | 35.5 | 35.6 | 38.9 | 36.7 | 34.5 | 38.6 | 53 | 24.3 | 59.9815 | 23.1 | 37.4684 | 39.56 | 44.2 |  |  | 18
| 1 | 3 | 41.1 | 43.7 | 37.2 | 36.3259 | 36 | 33.7 | 42.1865 | 37.9 | 42.9 | 42.8 | 34.5 | 37 | 35.6 | 39.8 | 36 | 33.6 | 38.8 | 51.3 | 27.8 | 49.372 | 21.1 | 34.3571 | 38.7 | 50.2 |  |  | 16
| 1 | 4 | 41.5 | 44.4 | 37.6 | 36.4347 | 36.2 | 33.7 | 43.352 | 37.5 | 42 | 44 | 34.8 | 36.7 | 36.8 | 38.8 | 36.8 | 34.1 | 41.6 | 52.7 | 28.6 | 59.92 | 23.1 | 39.3343 | 38.82 | 46.5 |  |  | 37.7431
| 1 | 5 | 42.7 | 43.1 | 37.1 | 35.6356 | 35.8 | 33.8 | 43.016 | 33.9 | 42.1 | 42.7 | 34.9 | 37.1 | 35.6 | 38.3 | 44.8 | 33.7 | 40.5 | 52.1 | 25.5 | 61.2817 | 22 | 33.1679 | 39.57 | 39.4 |  |  | 133
| 1 | 6 | 41.8 | 41.8 | 36.7 | 35.826 | 34.6 | 33.9 | 44.4125 | 37.2 | 41.4 | 42.7 | 35.2 | 37 | 35.9 | 38.4 | 37.1 | 33.9 | 39.3 | 48 | 25.4 | 54.9167 | 22 | 37.3543 | 39.03 | 42.8
| Mean |  | 41.5667 | 43.0167 | 37.15 | 36.1501 | 34.4667 | 33.7 | 42.68 | 36.7167 | 41.9833 | 42.9167 | 34.75 | 36.5833 | 35.7833 | 38.8 | 37.9833 | 33.95 | 39.55 | 50.9833 | 26.2333 | 57.6294 | 22.3833 | 35.6981 | 38.96 | 44.8
| Median |  | 41.4 | 42.95 | 37.15 | 36.3155 | 35.2 | 33.75 | 42.6013 | 37.2 | 42.05 | 42.7 | 34.75 | 36.85 | 35.6 | 38.7 | 36.75 | 33.9 | 39.05 | 51.7 | 25.65 | 59.9507 | 22.5 | 35.8557 | 38.925 | 44.95
| Std Dev. |  | 0.62503 | 0.9411 | 0.2881 | 0.33327 | 1.9664 | 0.31623 | 1.126 | 1.4442 | 0.55648 | 0.53448 | 0.2881 | 0.62423 | 0.54559 | 0.54037 | 3.3594 | 0.32094 | 1.2438 | 2.099 | 1.6256 | 4.622 | 0.81833 | 2.7381 | 0.56544 | 3.6436
| Rel.Std.Dev. |  | 1.504% | 2.188% | 0.7755% | 0.9219% | 5.705% | 0.9384% | 2.638% | 3.933% | 1.325% | 1.245% | 0.8291% | 1.706% | 1.525% | 1.393% | 8.844% | 0.9453% | 3.145% | 4.117% | 6.197% | 8.02% | 3.656% | 7.67% | 1.451% | 8.133%
| PDM3 |  | 10.13% | 13.97% | -1.571% | -4.221% | -8.681% | -10.71% | 13.08% | -2.719% | 11.23% | 13.71% | -7.93% | -3.073% | -5.192% | 2.8% | 0.6365% | -10.05% | 4.787% | 35.08% | -30.49% | 52.69% | -40.7% | -5.418% | 3.224% | 18.7%
| Z-Score (Absolute) |  | 0.8 | 1.09 | 0.08 | 0.28 | 0.62 | 0.78 | 1.03 | 0.17 | 0.89 | 1.07 | 0.57 | 0.2 | 0.36 | 0.25 | 0.08 | 0.73 | 0.4 | 2.69 | 2.28 | 4.03 | 3.05 | 0.38 | 0.28 | 1.45
Note on C17: Z-Scores have been calculated inclusive of individual outliers. In general, laboratory batches are rejected if Z-Score > 2.5.
Note on C35: Z-Scores have been calculated inclusive of individual outliers. In general, laboratory batches are rejected if Z-Score > 2.5.
Note on C53: Z-Scores have been calculated inclusive of individual outliers. In general, laboratory batches are rejected if Z-Score > 2.5.
Note on C71: Z-Scores have been calculated inclusive of individual outliers. In general, laboratory batches are rejected if Z-Score > 2.5.
Note on C89: Z-Scores have been calculated inclusive of individual outliers. In general, laboratory batches are rejected if Z-Score > 2.5.
Note on C107: Z-Scores have been calculated inclusive of individual outliers. In general, laboratory batches are rejected if Z-Score > 2.5.
Note on C126: Z-Scores have been calculated inclusive of individual outliers. In general, laboratory batches are rejected if Z-Score > 2.5.
Note on C144: Z-Scores have been calculated inclusive of individual outliers. In general, laboratory batches are rejected if Z-Score > 2.5.
Note on C162: Z-Scores have been calculated inclusive of individual outliers. In general, laboratory batches are rejected if Z-Score > 2.5.
Note on C180: Z-Scores have been calculated inclusive of individual outliers. In general, laboratory batches are rejected if Z-Score > 2.5.
Note on C198: Z-Scores have been calculated inclusive of individual outliers. In general, laboratory batches are rejected if Z-Score > 2.5.
Note on C216: Z-Scores have been calculated inclusive of individual outliers. In general, laboratory batches are rejected if Z-Score > 2.5.
Note on C234: Z-Scores have been calculated inclusive of individual outliers. In general, laboratory batches are rejected if Z-Score > 2.5.
Note on C252: Z-Scores have been calculated inclusive of individual outliers. In general, laboratory batches are rejected if Z-Score > 2.5.
Note on C270: Z-Scores have been calculated inclusive of individual outliers. In general, laboratory batches are rejected if Z-Score > 2.5.
Note on C288: Z-Scores have been calculated inclusive of individual outliers. In general, laboratory batches are rejected if Z-Score > 2.5.
Note on C307: Z-Scores have been calculated inclusive of individual outliers. In general, laboratory batches are rejected if Z-Score > 2.5.
Note on C326: Z-Scores have been calculated inclusive of individual outliers. In general, laboratory batches are rejected if Z-Score > 2.5.
Note on C344: Z-Scores have been calculated inclusive of individual outliers. In general, laboratory batches are rejected if Z-Score > 2.5.
Note on C363: Z-Scores have been calculated inclusive of individual outliers. In general, laboratory batches are rejected if Z-Score > 2.5.
Note on C381: Z-Scores have been calculated inclusive of individual outliers. In general, laboratory batches are rejected if Z-Score > 2.5.
Note on C399: Z-Scores have been calculated inclusive of individual outliers. In general, laboratory batches are rejected if Z-Score > 2.5.
Note on C418: Z-Scores have been calculated inclusive of individual outliers. In general, laboratory batches are rejected if Z-Score > 2.5.
Note on C437: Z-Scores have been calculated inclusive of individual outliers. In general, laboratory batches are rejected if Z-Score > 2.5.
Note on C456: Z-Scores have been calculated inclusive of individual outliers. In general, laboratory batches are rejected if Z-Score > 2.5.
Note on C475: Z-Scores have been calculated inclusive of individual outliers. In general, laboratory batches are rejected if Z-Score > 2.5.
Note on C493: Z-Scores have been calculated inclusive of individual outliers. In general, laboratory batches are rejected if Z-Score > 2.5.
Note on C511: Z-Scores have been calculated inclusive of individual outliers. In general, laboratory batches are rejected if Z-Score > 2.5.
Note on C530: Z-Scores have been calculated inclusive of individual outliers. In general, laboratory batches are rejected if Z-Score > 2.5.
Note on C548: Z-Scores have been calculated inclusive of individual outliers. In general, laboratory batches are rejected if Z-Score > 2.5.
Note on C566: Z-Scores have been calculated inclusive of individual outliers. In general, laboratory batches are rejected if Z-Score > 2.5.
Note on C584: Z-Scores have been calculated inclusive of individual outliers. In general, laboratory batches are rejected if Z-Score > 2.5.
Note on C602: Z-Scores have been calculated inclusive of individual outliers. In general, laboratory batches are rejected if Z-Score > 2.5.
Note on C620: Z-Scores have been calculated inclusive of individual outliers. In general, laboratory batches are rejected if Z-Score > 2.5.
Note on C639: Z-Scores have been calculated inclusive of individual outliers. In general, laboratory batches are rejected if Z-Score > 2.5.
Note on C657: Z-Scores have been calculated inclusive of individual outliers. In general, laboratory batches are rejected if Z-Score > 2.5.
Note on C676: Z-Scores have been calculated inclusive of individual outliers. In general, laboratory batches are rejected if Z-Score > 2.5.
Note on C694: Z-Scores have been calculated inclusive of individual outliers. In general, laboratory batches are rejected if Z-Score > 2.5.
Note on C712: Z-Scores have been calculated inclusive of individual outliers. In general, laboratory batches are rejected if Z-Score > 2.5.
Note on C730: Z-Scores have been calculated inclusive of individual outliers. In general, laboratory batches are rejected if Z-Score > 2.5.
Note on C748: Z-Scores have been calculated inclusive of individual outliers. In general, laboratory batches are rejected if Z-Score > 2.5.
Note on C766: Z-Scores have been calculated inclusive of individual outliers. In general, laboratory batches are rejected if Z-Score > 2.5.
Note on C784: Z-Scores have been calculated inclusive of individual outliers. In general, laboratory batches are rejected if Z-Score > 2.5.
Note on C802: Z-Scores have been calculated inclusive of individual outliers. In general, laboratory batches are rejected if Z-Score > 2.5.
Note on C820: Z-Scores have been calculated inclusive of individual outliers. In general, laboratory batches are rejected if Z-Score > 2.5.
Note on C838: Z-Scores have been calculated inclusive of individual outliers. In general, laboratory batches are rejected if Z-Score > 2.5.
Note on C857: Z-Scores have been calculated inclusive of individual outliers. In general, laboratory batches are rejected if Z-Score > 2.5.
Note on C875: Z-Scores have been calculated inclusive of individual outliers. In general, laboratory batches are rejected if Z-Score > 2.5.
Note on C893: Z-Scores have been calculated inclusive of individual outliers. In general, laboratory batches are rejected if Z-Score > 2.5.
Note on C911: Z-Scores have been calculated inclusive of individual outliers. In general, laboratory batches are rejected if Z-Score > 2.5.
Note on C929: Z-Scores have been calculated inclusive of individual outliers. In general, laboratory batches are rejected if Z-Score > 2.5.
Note on C947: Z-Scores have been calculated inclusive of individual outliers. In general, laboratory batches are rejected if Z-Score > 2.5.
Note on C966: Z-Scores have been calculated inclusive of individual outliers. In general, laboratory batches are rejected if Z-Score > 2.5.
Note on C984: Z-Scores have been calculated inclusive of individual outliers. In general, laboratory batches are rejected if Z-Score > 2.5.
Note on C1002: Z-Scores have been calculated inclusive of individual outliers. In general, laboratory batches are rejected if Z-Score > 2.5.
Note on C1020: Z-Scores have been calculated inclusive of individual outliers. In general, laboratory batches are rejected if Z-Score > 2.5.
Note on C1038: Z-Scores have been calculated inclusive of individual outliers. In general, laboratory batches are rejected if Z-Score > 2.5.
Note on C1056: Z-Scores have been calculated inclusive of individual outliers. In general, laboratory batches are rejected if Z-Score > 2.5.
Note on C1074: Z-Scores have been calculated inclusive of individual outliers. In general, laboratory batches are rejected if Z-Score > 2.5.
Note on C1092: Z-Scores have been calculated inclusive of individual outliers. In general, laboratory batches are rejected if Z-Score > 2.5.
Note on C1111: Z-Scores have been calculated inclusive of individual outliers. In general, laboratory batches are rejected if Z-Score > 2.5.
Note on C1129: Z-Scores have been calculated inclusive of individual outliers. In general, laboratory batches are rejected if Z-Score > 2.5.
Note on C1148: Z-Scores have been calculated inclusive of individual outliers. In general, laboratory batches are rejected if Z-Score > 2.5.
Note on C1166: Z-Scores have been calculated inclusive of individual outliers. In general, laboratory batches are rejected if Z-Score > 2.5.

## ALK
| Analytical results for S-(Sulphate) in OREAS 608b (Indicative Value 0.607 wt.%) | [18 empty] | Indicative
S-(Sulphate) | Round | Replicate | Lab | Lab | Lab | Lab | Lab | Lab | Lab | Lab | Lab | Lab | Lab | Lab | Lab | Lab | Lab | Lab |  | 1
| No | No | 2.01 | 2.03 | 2.04 | 2.06 | 2.07 | 2.11 | 2.13 | 2.14 | 2.15 | 2.16 | 2.18 | 2.19 | 2.20 | 2.21 | 2.25 | 2.26 |  | wt.%
|  |  | IRC-x*Calc | IRC-x*Calc | IRC-x*Calc | Na2CO3*IRC | IRC-x*Calc | IRC-x*Calc | Na2CO3*GRAV | IRC-x*Calc | IRC-x*Calc | Na2CO3*GRAV | I-550*IRC | Na2CO3*IRC | IRC-x*Calc | Na2CO3*IRC | IRC | Na2CO3*GRAV |  | 3
3
| 1 | 1 | 0.15 | 0.57 | 0.68755 | 0.61305 | 0.92786 | 0.92 | 0.73 | 0.23 | 0.76 | 0.67 | 0.27 | 0.44391 | 0.9 | 0.88 | 0.33 | 0.62415 |  | 1
| 1 | 2 | 0.17 | 0.57 | 0.69089 | 0.60575 | 0.92119 | 0.91 | 0.66 | 0.35 | 0.74 | 0.65 | 0.27 | 0.40052 | 0.93 | 0.87 | 0.34 | 0.62517 |  | 7
| 1 | 3 | 0.17 | 0.59 | 0.73428 | 0.61135 | 0.92786 | 0.94 | 0.7 | 0.28 | 0.75 | 0.7 | 0.21 | 0.46059 | 0.92 | 0.88 | 0.32 | 0.60275 |  | 16
| 1 | 4 | 0.16 | 0.61 | 0.69757 | 0.59935 | 0.91785 | 0.9 | 0.71 | 0.33 | 0.77 | 0.62 | 0.21 | 0.46059 | 0.87 | 0.84 | 0.34 | 0.61323 |  | 0.60681
| 1 | 5 | 0.16 | 0.55 | 0.71425 | 0.5748 | 0.92119 | 0.9 | 0.68 | 0.29 | 0.83 | 0.65 | 0.26 | 0.43723 | 0.91 | 0.9 | 0.34 | 0.646 |  | 13
| 1 | 6 | 0.17 | 0.59 | 0.73762 | 0.58775 | 0.91117 | 0.88 | 0.66 | 0.28 | 0.68 | 0.69 | 0.21 | 0.43723 | 0.91 | 0.88 | 0.33 | 0.63907
| Mean |  | 0.16333 | 0.58 | 0.71036 | 0.59867 | 0.92119 | 0.90833 | 0.69 | 0.29333 | 0.755 | 0.66333 | 0.23833 | 0.44001 | 0.90667 | 0.875 | 0.33333 | 0.62506
| Median |  | 0.165 | 0.58 | 0.70591 | 0.60255 | 0.92119 | 0.905 | 0.69 | 0.285 | 0.755 | 0.66 | 0.235 | 0.44057 | 0.91 | 0.88 | 0.335 | 0.62466
| Std Dev. |  | 0.008165 | 0.020976 | 0.021878 | 0.014881 | 0.0063327 | 0.020412 | 0.028284 | 0.042269 | 0.048477 | 0.029439 | 0.031252 | 0.022081 | 0.020656 | 0.019748 | 0.008165 | 0.01596
| Rel.Std.Dev. |  | 4.999% | 3.617% | 3.08% | 2.486% | 0.6875% | 2.247% | 4.099% | 14.41% | 6.421% | 4.438% | 13.11% | 5.018% | 2.278% | 2.257% | 2.449% | 2.553%
| PDM3 |  | -73.08% | -4.418% | 17.06% | -1.341% | 51.81% | 49.69% | 13.71% | -51.66% | 24.42% | 9.315% | -60.72% | -27.49% | 49.42% | 44.2% | -45.07% | 3.008%
| Z-Score (Absolute) |  | 1.49 | 0.2 | 0.21 | 0.14 | 0.86 | 0.82 | 0.14 | 1.09 | 0.34 | 0.06 | 1.26 | 0.63 | 0.81 | 0.72 | 0.96 | 0.06
| Analytical results for S-(Sulphide) in OREAS 608b (Certified Value 0.543 wt.%) | [18 empty] | Certified
S-(Sulphide) | Round | Replicate | Lab | Lab | Lab | Lab | Lab | Lab | Lab | Lab | Lab | Lab | Lab | Lab | Lab | Lab | Lab | Lab | Lab | 1
| No | No | 2.01 | 2.03 | 2.04 | 2.05 | 2.06 | 2.07 | 2.11 | 2.13 | 2.14 | 2.15 | 2.16 | 2.18 | 2.19 | 2.20 | 2.21 | 2.25 | 2.26 | wt.%
|  |  | IRC-x*Calc | IRC-x*Calc | IRC-x*Calc | IRC | Na2CO3*IRC | IRC | Na2CO3*IRC | Na2CO3*IRC | Na2CO3*IRC | Na2CO3*IRC | Na2CO3*IRC | HCl*IRC | Na2CO3*IRC | IRC-x*Calc | Na2CO3*IRC | IRC | HCl*IRC | 3
3
| 1 | 1 | 1.18 | 0.78 | 0.64 | 0.9 | 1.0871 | 0.4 | 0.51 | 0.48 | 1.09 | 0.54 | 0.47 | 1.06 | 0.27 | 0.43 | 0.49 | 0.98 | 0.48489 | 1
| 1 | 2 | 1.18 | 0.78 | 0.64 | 0.92 | 1.0879 | 0.37 | 0.52 | 0.53 | 0.96 | 0.55 | 0.51 | 1.09 | 0.3 | 0.41 | 0.47 | 0.97 | 0.52 | 0
| 1 | 3 | 1.18 | 0.76 | 0.57 | 0.92 | 1.0622 | 0.39 | 0.49 | 0.54 | 1.06 | 0.47 | 0.45 | 1.12 | 0.38 | 0.4 | 0.48 | 0.94 | 0.48297 | 16
| 1 | 4 | 1.17 | 0.74 | 0.6 | 0.92 | 1.0687 | 0.41 | 0.51 | 0.53 | 1 | 0.51 | 0.41 | 1.14 | 0.4 | 0.47 | 0.51 | 0.96 | 0.50193 | 0.54311
| 1 | 5 | 1.17 | 0.82 | 0.6 | 0.93 | 1.1124 | 0.37 | 0.53 | 0.5 | 1.03 | 0.47 | 0.42 | 1.13 | 0.49 | 0.44 | 0.46 | 0.95 | 0.51799 | 135
| 1 | 6 | 1.17 | 0.78 | 0.59 | 0.9 | 1.0421 | 0.39 | 0.55 | 0.53 | 1.05 | 0.61 | 0.49 | 1.14 | 0.51 | 0.42 | 0.46 | 0.97 | 0.52
| Mean |  | 1.175 | 0.77667 | 0.60667 | 0.915 | 1.0767 | 0.38833 | 0.51833 | 0.51833 | 1.0317 | 0.525 | 0.45833 | 1.1133 | 0.39167 | 0.42833 | 0.47833 | 0.96167 | 0.50463
| Median |  | 1.175 | 0.78 | 0.6 | 0.92 | 1.0779 | 0.39 | 0.515 | 0.53 | 1.04 | 0.525 | 0.46 | 1.125 | 0.39 | 0.425 | 0.475 | 0.965 | 0.50996
| Std Dev. |  | 0.0054772 | 0.026583 | 0.028048 | 0.012247 | 0.024426 | 0.016021 | 0.020412 | 0.023166 | 0.046224 | 0.053572 | 0.0392 | 0.032042 | 0.09704 | 0.024833 | 0.019408 | 0.01472 | 0.017419
| Rel.Std.Dev. |  | 0.4661% | 3.423% | 4.623% | 1.339% | 2.268% | 4.126% | 3.938% | 4.469% | 4.481% | 10.2% | 8.553% | 2.878% | 24.78% | 5.798% | 4.057% | 1.531% | 3.452%
| PDM3 |  | 116.3% | 43% | 11.7% | 68.47% | 98.26% | -28.5% | -4.562% | -4.562% | 89.96% | -3.334% | -15.61% | 105% | -27.88% | -21.13% | -11.93% | 77.07% | -7.085%
| Z-Score (Absolute) |  | 3.29 | 1.27 | 0.41 | 1.97 | 2.79 | 0.69 | 0.03 | 0.03 | 2.56 | 0 | 0.34 | 2.98 | 0.67 | 0.49 | 0.24 | 2.21 | 0.1
Note on C17: Z-Scores have been calculated inclusive of individual outliers. In general, laboratory batches are rejected if Z-Score > 2.5.
Note on C35: Z-Scores have been calculated inclusive of individual outliers. In general, laboratory batches are rejected if Z-Score > 2.5.

## Acid Leach
| Analytical results for S-(Sulphate) in OREAS 608b (Indicative Value 0.393 wt.%) |  |  | Indicative
S-(Sulphate) | Round | Replicate | Lab | 1
| No | No | 2.05 | wt.%
|  |  | HCl*OES | 3
3
| 1 | 1 | 0.4 | 1
| 1 | 2 | 0.39 | 7
| 1 | 3 | 0.39 | 16
| 1 | 4 | 0.39 | 0.39333
| 1 | 5 | 0.37 | 15
| 1 | 6 | 0.42
| Mean |  | 0.39333
| Median |  | 0.39
| Std Dev. |  | 0.01633
| Rel.Std.Dev. |  | 4.152%
| PDM3 |  | 8.882e-14%
| Z-Score (Absolute) |  | NA
Note on C17: Z-Scores have been calculated inclusive of individual outliers. In general, laboratory batches are rejected if Z-Score > 2.5.

## Fusion XRF
| Analytical results for Al2O3 in OREAS 608b (Indicative Value 14.42 wt.%) |  |  | Indicative
Al2O3 | Round | Replicate | BV Geo | 1
| No | No | Perth | wt.%
|  |  | BF*XRF | 2
2
| 1 | 1 | 14.43 | 1
| 1 | 2 | 14.4 | 11
| Mean |  | 14.415 | 16
| Median |  | 14.415 | 14.415
| Std Dev. |  | 0.021213 | 17
| Rel.Std.Dev. |  | 0.1472%
| PDM3 |  | 0%
| Z-Score (Absolute) |  | NA
| Analytical results for As in OREAS 608b (Indicative Value 255 ppm) |  |  | Indicative
As | Round | Replicate | BV Geo | 1
| No | No | Perth | ppm
|  |  | BF*XRF | 0
0
| 1 | 1 | 260 | 1
| 1 | 2 | 250 | 12
| Mean |  | 255 | 16
| Median |  | 255 | 255
| Std Dev. |  | 7.0711 | 18
| Rel.Std.Dev. |  | 2.773%
| PDM3 |  | 0%
| Z-Score (Absolute) |  | NA
| Analytical results for BaO in OREAS 608b (Indicative Value 3176 ppm) |  |  | Indicative
BaO | Round | Replicate | BV Geo | 1
| No | No | Perth | ppm
|  |  | BF*XRF | 0
0
| 1 | 1 | 3149 | 1
| 1 | 2 | 3204 | 13
| Mean |  | 3176.5 | 16
| Median |  | 3176.5 | 3176.4425
| Std Dev. |  | 38.8909 | 19
| Rel.Std.Dev. |  | 1.224%
| PDM3 |  | 0.00181%
| Z-Score (Absolute) |  | NA
| Analytical results for CaO in OREAS 608b (Indicative Value 1.31 wt.%) |  |  | Indicative
CaO | Round | Replicate | BV Geo | 1
| No | No | Perth | wt.%
|  |  | BF*XRF | 2
2
| 1 | 1 | 1.31 | 1
| 1 | 2 | 1.31 | 14
| Mean |  | 1.31 | 16
| Median |  | 1.31 | 1.31
| Std Dev. |  | 0 | 20
| Rel.Std.Dev. |  | 0%
| PDM3 |  | 0%
| Z-Score (Absolute) |  | NA
| Analytical results for Cl in OREAS 608b (Indicative Value 20 ppm) |  |  | Indicative
Cl | Round | Replicate | BV Geo | 1
| No | No | Perth | ppm
|  |  | BF*XRF | 1
1
| 1 | 1 | 20 | 1
| 1 | 2 | 20 | 15
| Mean |  | 20 | 16
| Median |  | 20 | 20
| Std Dev. |  | 0 | 21
| Rel.Std.Dev. |  | 0%
| PDM3 |  | 0%
| Z-Score (Absolute) |  | NA
| Analytical results for Co in OREAS 608b (Indicative Value < 10 ppm) |  |  | Indicative
Co | Round | Replicate | BV Geo | 1
| No | No | Perth | ppm
|  |  | BF*XRF | 1
1
| 1 | 1 | < 10 | 1
| 1 | 2 | < 10 | 16
| Mean |  |  | 16
| Median |  |  | < 10
| Std Dev. |  |  | 22
Rel.Std.Dev.
PDM3
| Z-Score (Absolute) |  | NA
| Analytical results for Cr2O3 in OREAS 608b (Indicative Value 29.2 ppm) |  |  | Indicative
Cr2O3 | Round | Replicate | BV Geo | 1
| No | No | Perth | ppm
|  |  | BF*XRF | 1
1
| 1 | 1 | 44 | 1
| 1 | 2 | 15 | 17
| Mean |  | 29.5 | 16
| Median |  | 29.5 | 29.23
| Std Dev. |  | 20.5061 | 23
| Rel.Std.Dev. |  | 69.51%
| PDM3 |  | 0.9237%
| Z-Score (Absolute) |  | NA
| Analytical results for Cu in OREAS 608b (Indicative Value 0.124 wt.%) |  |  | Indicative
Cu | Round | Replicate | BV Geo | 1
| No | No | Perth | wt.%
|  |  | BF*XRF | 3
3
| 1 | 1 | 0.123 | 1
| 1 | 2 | 0.125 | 18
| Mean |  | 0.124 | 16
| Median |  | 0.124 | 0.124
| Std Dev. |  | 0.0014142 | 24
| Rel.Std.Dev. |  | 1.14%
| PDM3 |  | 0%
| Z-Score (Absolute) |  | NA
| Analytical results for Fe2O3 in OREAS 608b (Indicative Value 3.33 wt.%) |  |  | Indicative
Fe2O3 | Round | Replicate | BV Geo | 1
| No | No | Perth | wt.%
|  |  | BF*XRF | 2
2
| 1 | 1 | 3.331 | 1
| 1 | 2 | 3.331 | 55
| Mean |  | 3.331 | 16
| Median |  | 3.331 | 3.3312
| Std Dev. |  | 0 | 17
| Rel.Std.Dev. |  | 0%
| PDM3 |  | -0.006034%
| Z-Score (Absolute) |  | NA
| Analytical results for K2O in OREAS 608b (Indicative Value 3.44 wt.%) |  |  | Indicative
K2O | Round | Replicate | BV Geo | 1
| No | No | Perth | wt.%
|  |  | BF*XRF | 2
2
| 1 | 1 | 3.44 | 1
| 1 | 2 | 3.44 | 12
| Mean |  | 3.44 | 16
| Median |  | 3.44 | 3.44
| Std Dev. |  | 0 | 18
| Rel.Std.Dev. |  | 0%
| PDM3 |  | 0%
| Z-Score (Absolute) |  | NA
| Analytical results for MgO in OREAS 608b (Indicative Value 0.23 wt.%) |  |  | Indicative
MgO | Round | Replicate | BV Geo | 1
| No | No | Perth | wt.%
|  |  | BF*XRF | 3
3
| 1 | 1 | 0.23 | 1
| 1 | 2 | 0.23 | 13
| Mean |  | 0.23 | 16
| Median |  | 0.23 | 0.23
| Std Dev. |  | 0 | 19
| Rel.Std.Dev. |  | 0%
| PDM3 |  | -1.11e-14%
| Z-Score (Absolute) |  | NA
| Analytical results for MnO in OREAS 608b (Indicative Value 0.028 wt.%) |  |  | Indicative
MnO | Round | Replicate | BV Geo | 1
| No | No | Perth | wt.%
|  |  | BF*XRF | 3
3
| 1 | 1 | 0.028 | 1
| 1 | 2 | 0.028 | 14
| Mean |  | 0.028 | 16
| Median |  | 0.028 | 0.028
| Std Dev. |  | 0 | 20
| Rel.Std.Dev. |  | 0%
| PDM3 |  | 2.22e-14%
| Z-Score (Absolute) |  | NA
| Analytical results for Na2O in OREAS 608b (Indicative Value 3.16 wt.%) |  |  | Indicative
Na2O | Round | Replicate | BV Geo | 1
| No | No | Perth | wt.%
|  |  | BF*XRF | 2
2
| 1 | 1 | 3.15 | 1
| 1 | 2 | 3.16 | 15
| Mean |  | 3.155 | 16
| Median |  | 3.155 | 3.155
| Std Dev. |  | 0.0070711 | 21
| Rel.Std.Dev. |  | 0.2241%
| PDM3 |  | 2.22e-14%
| Z-Score (Absolute) |  | NA
| Analytical results for Ni in OREAS 608b (Indicative Value 10 ppm) |  |  | Indicative
Ni | Round | Replicate | BV Geo | 1
| No | No | Perth | ppm
|  |  | BF*XRF | 1
1
| 1 | 1 | 10 | 1
| 1 | 2 | 10 | 16
| Mean |  | 10 | 16
| Median |  | 10 | 10
| Std Dev. |  | 0 | 22
| Rel.Std.Dev. |  | 0%
| PDM3 |  | 0%
| Z-Score (Absolute) |  | NA
| Analytical results for P2O5 in OREAS 608b (Indicative Value 0.066 wt.%) |  |  | Indicative
P2O5 | Round | Replicate | BV Geo | 1
| No | No | Perth | wt.%
|  |  | BF*XRF | 3
3
| 1 | 1 | 0.0665 | 1
| 1 | 2 | 0.0665 | 17
| Mean |  | 0.0665 | 16
| Median |  | 0.0665 | 0.066456
| Std Dev. |  | 0 | 23
| Rel.Std.Dev. |  | 0%
| PDM3 |  | 0.06561%
| Z-Score (Absolute) |  | NA
| Analytical results for Pb in OREAS 608b (Indicative Value 400 ppm) |  |  | Indicative
Pb | Round | Replicate | BV Geo | 1
| No | No | Perth | ppm
|  |  | BF*XRF | 0
0
| 1 | 1 | 400 | 1
| 1 | 2 | 400 | 18
| Mean |  | 400 | 16
| Median |  | 400 | 400
| Std Dev. |  | 0 | 24
| Rel.Std.Dev. |  | 0%
| PDM3 |  | 0%
| Z-Score (Absolute) |  | NA
| Analytical results for S in OREAS 608b (Indicative Value 1.32 wt.%) |  |  | Indicative
S | Round | Replicate | BV Geo | 1
| No | No | Perth | wt.%
|  |  | BF*XRF | 2
2
| 1 | 1 | 1.31 | 1
| 1 | 2 | 1.32 | 11
| Mean |  | 1.315 | 16
| Median |  | 1.315 | 1.315
| Std Dev. |  | 0.0070711 | 17
| Rel.Std.Dev. |  | 0.5377%
| PDM3 |  | 0%
| Z-Score (Absolute) |  | NA
| Analytical results for SiO2 in OREAS 608b (Indicative Value 68.7 wt.%) |  |  | Indicative
SiO2 | Round | Replicate | BV Geo | 1
| No | No | Perth | wt.%
|  |  | BF*XRF | 2
2
| 1 | 1 | 68.71 | 1
| 1 | 2 | 68.69 | 12
| Mean |  | 68.7 | 16
| Median |  | 68.7 | 68.7
| Std Dev. |  | 0.014142 | 18
| Rel.Std.Dev. |  | 0.02059%
| PDM3 |  | -2.22e-14%
| Z-Score (Absolute) |  | NA
| Analytical results for Sn in OREAS 608b (Indicative Value 35 ppm) |  |  | Indicative
Sn | Round | Replicate | BV Geo | 1
| No | No | Perth | ppm
|  |  | BF*XRF | 1
1
| 1 | 1 | 30 | 1
| 1 | 2 | 40 | 13
| Mean |  | 35 | 16
| Median |  | 35 | 35
| Std Dev. |  | 7.0711 | 19
| Rel.Std.Dev. |  | 20.2%
| PDM3 |  | 0%
| Z-Score (Absolute) |  | NA
| Analytical results for Sr in OREAS 608b (Indicative Value 230 ppm) |  |  | Indicative
Sr | Round | Replicate | BV Geo | 1
| No | No | Perth | ppm
|  |  | BF*XRF | 0
0
| 1 | 1 | 240 | 1
| 1 | 2 | 220 | 14
| Mean |  | 230 | 16
| Median |  | 230 | 230
| Std Dev. |  | 14.1421 | 20
| Rel.Std.Dev. |  | 6.149%
| PDM3 |  | 0%
| Z-Score (Absolute) |  | NA
| Analytical results for TiO2 in OREAS 608b (Indicative Value 0.21 wt.%) |  |  | Indicative
TiO2 | Round | Replicate | BV Geo | 1
| No | No | Perth | wt.%
|  |  | BF*XRF | 3
3
| 1 | 1 | 0.21 | 1
| 1 | 2 | 0.21 | 15
| Mean |  | 0.21 | 16
| Median |  | 0.21 | 0.21
| Std Dev. |  | 0 | 21
| Rel.Std.Dev. |  | 0%
| PDM3 |  | 0%
| Z-Score (Absolute) |  | NA
| Analytical results for V2O5 in OREAS 608b (Indicative Value 17.9 ppm) |  |  | Indicative
V2O5 | Round | Replicate | BV Geo | 1
| No | No | Perth | ppm
|  |  | BF*XRF | 1
1
| 1 | 1 | 18 | 1
| 1 | 2 | 18 | 16
| Mean |  | 18 | 16
| Median |  | 18 | 17.852
| Std Dev. |  | 0 | 22
| Rel.Std.Dev. |  | 0%
| PDM3 |  | 0.829%
| Z-Score (Absolute) |  | NA
| Analytical results for Zn in OREAS 608b (Indicative Value 635 ppm) |  |  | Indicative
Zn | Round | Replicate | BV Geo | 1
| No | No | Perth | ppm
|  |  | BF*XRF | 0
0
| 1 | 1 | 630 | 1
| 1 | 2 | 640 | 17
| Mean |  | 635 | 16
| Median |  | 635 | 635
| Std Dev. |  | 7.0711 | 23
| Rel.Std.Dev. |  | 1.114%
| PDM3 |  | 0%
| Z-Score (Absolute) |  | NA
| Analytical results for Zr in OREAS 608b (Indicative Value 240 ppm) |  |  | Indicative
Zr | Round | Replicate | BV Geo | 1
| No | No | Perth | ppm
|  |  | BF*XRF | 0
0
| 1 | 1 | 240 | 1
| 1 | 2 | 240 | 18
| Mean |  | 240 | 16
| Median |  | 240 | 240
| Std Dev. |  | 0 | 24
| Rel.Std.Dev. |  | 0%
| PDM3 |  | 0%
| Z-Score (Absolute) |  | NA
Note on C13: Z-Scores have been calculated inclusive of individual outliers. In general, laboratory batches are rejected if Z-Score > 2.5.
Note on C27: Z-Scores have been calculated inclusive of individual outliers. In general, laboratory batches are rejected if Z-Score > 2.5.
Note on C41: Z-Scores have been calculated inclusive of individual outliers. In general, laboratory batches are rejected if Z-Score > 2.5.
Note on C55: Z-Scores have been calculated inclusive of individual outliers. In general, laboratory batches are rejected if Z-Score > 2.5.
Note on C69: Z-Scores have been calculated inclusive of individual outliers. In general, laboratory batches are rejected if Z-Score > 2.5.
Note on C83: Z-Scores have been calculated inclusive of individual outliers. In general, laboratory batches are rejected if Z-Score > 2.5.
Note on C97: Z-Scores have been calculated inclusive of individual outliers. In general, laboratory batches are rejected if Z-Score > 2.5.
Note on C111: Z-Scores have been calculated inclusive of individual outliers. In general, laboratory batches are rejected if Z-Score > 2.5.
Note on C125: Z-Scores have been calculated inclusive of individual outliers. In general, laboratory batches are rejected if Z-Score > 2.5.
Note on C139: Z-Scores have been calculated inclusive of individual outliers. In general, laboratory batches are rejected if Z-Score > 2.5.
Note on C153: Z-Scores have been calculated inclusive of individual outliers. In general, laboratory batches are rejected if Z-Score > 2.5.
Note on C167: Z-Scores have been calculated inclusive of individual outliers. In general, laboratory batches are rejected if Z-Score > 2.5.
Note on C181: Z-Scores have been calculated inclusive of individual outliers. In general, laboratory batches are rejected if Z-Score > 2.5.
Note on C195: Z-Scores have been calculated inclusive of individual outliers. In general, laboratory batches are rejected if Z-Score > 2.5.
Note on C209: Z-Scores have been calculated inclusive of individual outliers. In general, laboratory batches are rejected if Z-Score > 2.5.
Note on C223: Z-Scores have been calculated inclusive of individual outliers. In general, laboratory batches are rejected if Z-Score > 2.5.
Note on C237: Z-Scores have been calculated inclusive of individual outliers. In general, laboratory batches are rejected if Z-Score > 2.5.
Note on C251: Z-Scores have been calculated inclusive of individual outliers. In general, laboratory batches are rejected if Z-Score > 2.5.
Note on C265: Z-Scores have been calculated inclusive of individual outliers. In general, laboratory batches are rejected if Z-Score > 2.5.
Note on C279: Z-Scores have been calculated inclusive of individual outliers. In general, laboratory batches are rejected if Z-Score > 2.5.
Note on C293: Z-Scores have been calculated inclusive of individual outliers. In general, laboratory batches are rejected if Z-Score > 2.5.
Note on C307: Z-Scores have been calculated inclusive of individual outliers. In general, laboratory batches are rejected if Z-Score > 2.5.
Note on C321: Z-Scores have been calculated inclusive of individual outliers. In general, laboratory batches are rejected if Z-Score > 2.5.
Note on C335: Z-Scores have been calculated inclusive of individual outliers. In general, laboratory batches are rejected if Z-Score > 2.5.

## Thermograv
| Analytical results for LOI1000 in OREAS 608b (Indicative Value 3.95 wt.%) |  |  | Indicative
LOI1000 | Round | Replicate | BV Geo | 1
| No | No | Perth | wt.%
|  |  | LOI*TGA | 2
2
| 1 | 1 | 3.98 | 1
| 1 | 2 | 3.91 | 20
| Mean |  | 3.945 | 16
| Median |  | 3.945 | 3.945
| Std Dev. |  | 0.049497 | 26
| Rel.Std.Dev. |  | 1.255%
| PDM3 |  | 2.22e-14%
| Z-Score (Absolute) |  | NA
Note on C13: Z-Scores have been calculated inclusive of individual outliers. In general, laboratory batches are rejected if Z-Score > 2.5.

## Laser Ablation
| Analytical results for Ag in OREAS 608b (Indicative Value 20.5 ppm) |  |  | Indicative
Ag | Round | Replicate | BV Geo | 1
| No | No | Perth | ppm
|  |  | ABL*MS | 1
1
| 1 | 1 | 20.3 | 1
| 1 | 2 | 20.6 | 22
| Mean |  | 20.45 | 16
| Median |  | 20.45 | 20.45
| Std Dev. |  | 0.21213 | 28
| Rel.Std.Dev. |  | 1.037%
| PDM3 |  | 2.22e-14%
| Z-Score (Absolute) |  | NA
| Analytical results for As in OREAS 608b (Indicative Value 301 ppm) |  |  | Indicative
As | Round | Replicate | BV Geo | 1
| No | No | Perth | ppm
|  |  | ABL*MS | 0
0
| 1 | 1 | 299 | 1
| 1 | 2 | 302 | 12
| Mean |  | 300.5 | 16
| Median |  | 300.5 | 300.5
| Std Dev. |  | 2.1213 | 29
| Rel.Std.Dev. |  | 0.7059%
| PDM3 |  | 0%
| Z-Score (Absolute) |  | NA
| Analytical results for Ba in OREAS 608b (Indicative Value 2675 ppm) |  |  | Indicative
Ba | Round | Replicate | BV Geo | 1
| No | No | Perth | ppm
|  |  | ABL*MS | 0
0
| 1 | 1 | 2640 | 1
| 1 | 2 | 2710 | 24
| Mean |  | 2675 | 16
| Median |  | 2675 | 2675
| Std Dev. |  | 49.4975 | 30
| Rel.Std.Dev. |  | 1.85%
| PDM3 |  | 0%
| Z-Score (Absolute) |  | NA
| Analytical results for Be in OREAS 608b (Indicative Value 3.1 ppm) |  |  | Indicative
Be | Round | Replicate | BV Geo | 1
| No | No | Perth | ppm
|  |  | ABL*MS | 2
2
| 1 | 1 | 2.8 | 1
| 1 | 2 | 3.4 | 25
| Mean |  | 3.1 | 16
| Median |  | 3.1 | 3.1
| Std Dev. |  | 0.42426 | 31
| Rel.Std.Dev. |  | 13.69%
| PDM3 |  | -1.11e-14%
| Z-Score (Absolute) |  | NA
| Analytical results for Bi in OREAS 608b (Indicative Value 18.5 ppm) |  |  | Indicative
Bi | Round | Replicate | BV Geo | 1
| No | No | Perth | ppm
|  |  | ABL*MS | 1
1
| 1 | 1 | 18.6 | 1
| 1 | 2 | 18.4 | 26
| Mean |  | 18.5 | 16
| Median |  | 18.5 | 18.5
| Std Dev. |  | 0.14142 | 32
| Rel.Std.Dev. |  | 0.7644%
| PDM3 |  | 0%
| Z-Score (Absolute) |  | NA
| Analytical results for Cd in OREAS 608b (Indicative Value 3.65 ppm) |  |  | Indicative
Cd | Round | Replicate | BV Geo | 1
| No | No | Perth | ppm
|  |  | ABL*MS | 2
2
| 1 | 1 | 3.6 | 1
| 1 | 2 | 3.7 | 27
| Mean |  | 3.65 | 16
| Median |  | 3.65 | 3.65
| Std Dev. |  | 0.070711 | 33
| Rel.Std.Dev. |  | 1.937%
| PDM3 |  | 2.22e-14%
| Z-Score (Absolute) |  | NA
| Analytical results for Ce in OREAS 608b (Indicative Value 79 ppm) |  |  | Indicative
Ce | Round | Replicate | BV Geo | 1
| No | No | Perth | ppm
|  |  | ABL*MS | 0
0
| 1 | 1 | 78.2 | 1
| 1 | 2 | 78.9 | 28
| Mean |  | 78.55 | 16
| Median |  | 78.55 | 78.55
| Std Dev. |  | 0.49497 | 34
| Rel.Std.Dev. |  | 0.6301%
| PDM3 |  | 2.22e-14%
| Z-Score (Absolute) |  | NA
| Analytical results for Co in OREAS 608b (Indicative Value 3.75 ppm) |  |  | Indicative
Co | Round | Replicate | BV Geo | 1
| No | No | Perth | ppm
|  |  | ABL*MS | 2
2
| 1 | 1 | 3.8 | 1
| 1 | 2 | 3.7 | 16
| Mean |  | 3.75 | 16
| Median |  | 3.75 | 3.75
| Std Dev. |  | 0.070711 | 35
| Rel.Std.Dev. |  | 1.886%
| PDM3 |  | 0%
| Z-Score (Absolute) |  | NA
| Analytical results for Cr in OREAS 608b (Indicative Value 18.5 ppm) |  |  | Indicative
Cr | Round | Replicate | BV Geo | 1
| No | No | Perth | ppm
|  |  | ABL*MS | 1
1
| 1 | 1 | 20 | 1
| 1 | 2 | 17 | 30
| Mean |  | 18.5 | 16
| Median |  | 18.5 | 18.5
| Std Dev. |  | 2.1213 | 36
| Rel.Std.Dev. |  | 11.47%
| PDM3 |  | 0%
| Z-Score (Absolute) |  | NA
| Analytical results for Cs in OREAS 608b (Indicative Value 5.49 ppm) |  |  | Indicative
Cs | Round | Replicate | BV Geo | 1
| No | No | Perth | ppm
|  |  | ABL*MS | 2
2
| 1 | 1 | 5.46 | 1
| 1 | 2 | 5.52 | 31
| Mean |  | 5.49 | 16
| Median |  | 5.49 | 5.49
| Std Dev. |  | 0.042426 | 37
| Rel.Std.Dev. |  | 0.7728%
| PDM3 |  | 0%
| Z-Score (Absolute) |  | NA
| Analytical results for Cu in OREAS 608b (Indicative Value 0.13 wt.%) |  |  | Indicative
Cu | Round | Replicate | BV Geo | 1
| No | No | Perth | wt.%
|  |  | ABL*MS | 3
3
| 1 | 1 | 0.126 | 1
| 1 | 2 | 0.133 | 18
| Mean |  | 0.1295 | 16
| Median |  | 0.1295 | 0.1295
| Std Dev. |  | 0.0049497 | 38
| Rel.Std.Dev. |  | 3.822%
| PDM3 |  | 0%
| Z-Score (Absolute) |  | NA
| Analytical results for Dy in OREAS 608b (Indicative Value 3.07 ppm) |  |  | Indicative
Dy | Round | Replicate | BV Geo | 1
| No | No | Perth | ppm
|  |  | ABL*MS | 2
2
| 1 | 1 | 3.02 | 1
| 1 | 2 | 3.11 | 33
| Mean |  | 3.065 | 16
| Median |  | 3.065 | 3.065
| Std Dev. |  | 0.06364 | 39
| Rel.Std.Dev. |  | 2.076%
| PDM3 |  | 0%
| Z-Score (Absolute) |  | NA
| Analytical results for Er in OREAS 608b (Indicative Value 0.96 ppm) |  |  | Indicative
Er | Round | Replicate | BV Geo | 1
| No | No | Perth | ppm
|  |  | ABL*MS | 2
2
| 1 | 1 | 0.95 | 1
| 1 | 2 | 0.96 | 34
| Mean |  | 0.955 | 16
| Median |  | 0.955 | 0.955
| Std Dev. |  | 0.0070711 | 40
| Rel.Std.Dev. |  | 0.7404%
| PDM3 |  | 0%
| Z-Score (Absolute) |  | NA
| Analytical results for Eu in OREAS 608b (Indicative Value 1.08 ppm) |  |  | Indicative
Eu | Round | Replicate | BV Geo | 1
| No | No | Perth | ppm
|  |  | ABL*MS | 2
2
| 1 | 1 | 1.1 | 1
| 1 | 2 | 1.06 | 35
| Mean |  | 1.08 | 16
| Median |  | 1.08 | 1.08
| Std Dev. |  | 0.028284 | 41
| Rel.Std.Dev. |  | 2.619%
| PDM3 |  | 0%
| Z-Score (Absolute) |  | NA
| Analytical results for Ga in OREAS 608b (Indicative Value 23.4 ppm) |  |  | Indicative
Ga | Round | Replicate | BV Geo | 1
| No | No | Perth | ppm
|  |  | ABL*MS | 1
1
| 1 | 1 | 22.9 | 1
| 1 | 2 | 23.9 | 36
| Mean |  | 23.4 | 16
| Median |  | 23.4 | 23.4
| Std Dev. |  | 0.70711 | 42
| Rel.Std.Dev. |  | 3.022%
| PDM3 |  | 0%
| Z-Score (Absolute) |  | NA
| Analytical results for Gd in OREAS 608b (Indicative Value 4.88 ppm) |  |  | Indicative
Gd | Round | Replicate | BV Geo | 1
| No | No | Perth | ppm
|  |  | ABL*MS | 2
2
| 1 | 1 | 4.99 | 1
| 1 | 2 | 4.76 | 37
| Mean |  | 4.875 | 16
| Median |  | 4.875 | 4.875
| Std Dev. |  | 0.16263 | 43
| Rel.Std.Dev. |  | 3.336%
| PDM3 |  | 0%
| Z-Score (Absolute) |  | NA
| Analytical results for Ge in OREAS 608b (Indicative Value 1.63 ppm) |  |  | Indicative
Ge | Round | Replicate | BV Geo | 1
| No | No | Perth | ppm
|  |  | ABL*MS | 2
2
| 1 | 1 | 1.7 | 1
| 1 | 2 | 1.55 | 38
| Mean |  | 1.625 | 16
| Median |  | 1.625 | 1.625
| Std Dev. |  | 0.10607 | 44
| Rel.Std.Dev. |  | 6.527%
| PDM3 |  | 0%
| Z-Score (Absolute) |  | NA
| Analytical results for Hf in OREAS 608b (Indicative Value 6.98 ppm) |  |  | Indicative
Hf | Round | Replicate | BV Geo | 1
| No | No | Perth | ppm
|  |  | ABL*MS | 2
2
| 1 | 1 | 6.86 | 1
| 1 | 2 | 7.09 | 22
| Mean |  | 6.975 | 16
| Median |  | 6.975 | 6.975
| Std Dev. |  | 0.16263 | 28
| Rel.Std.Dev. |  | 2.332%
| PDM3 |  | 0%
| Z-Score (Absolute) |  | NA
| Analytical results for Ho in OREAS 608b (Indicative Value 0.45 ppm) |  |  | Indicative
Ho | Round | Replicate | BV Geo | 1
| No | No | Perth | ppm
|  |  | ABL*MS | 2
2
| 1 | 1 | 0.46 | 1
| 1 | 2 | 0.44 | 23
| Mean |  | 0.45 | 16
| Median |  | 0.45 | 0.45
| Std Dev. |  | 0.014142 | 29
| Rel.Std.Dev. |  | 3.143%
| PDM3 |  | 0%
| Z-Score (Absolute) |  | NA
| Analytical results for In in OREAS 608b (Indicative Value 0.3 ppm) |  |  | Indicative
In | Round | Replicate | BV Geo | 1
| No | No | Perth | ppm
|  |  | ABL*MS | 2
2
| 1 | 1 | 0.3 | 1
| 1 | 2 | 0.3 | 24
| Mean |  | 0.3 | 16
| Median |  | 0.3 | 0.3
| Std Dev. |  | 0 | 30
| Rel.Std.Dev. |  | 0%
| PDM3 |  | 0%
| Z-Score (Absolute) |  | NA
| Analytical results for La in OREAS 608b (Indicative Value 42 ppm) |  |  | Indicative
La | Round | Replicate | BV Geo | 1
| No | No | Perth | ppm
|  |  | ABL*MS | 1
1
| 1 | 1 | 41.8 | 1
| 1 | 2 | 42.2 | 25
| Mean |  | 42 | 16
| Median |  | 42 | 42
| Std Dev. |  | 0.28284 | 31
| Rel.Std.Dev. |  | 0.6734%
| PDM3 |  | 0%
| Z-Score (Absolute) |  | NA
| Analytical results for Lu in OREAS 608b (Indicative Value 0.065 ppm) |  |  | Indicative
Lu | Round | Replicate | BV Geo | 1
| No | No | Perth | ppm
|  |  | ABL*MS | 3
3
| 1 | 1 | 0.07 | 1
| 1 | 2 | 0.06 | 26
| Mean |  | 0.065 | 16
| Median |  | 0.065 | 0.065
| Std Dev. |  | 0.0070711 | 32
| Rel.Std.Dev. |  | 10.88%
| PDM3 |  | 0%
| Z-Score (Absolute) |  | NA
| Analytical results for Mn in OREAS 608b (Indicative Value 0.026 wt.%) |  |  | Indicative
Mn | Round | Replicate | BV Geo | 1
| No | No | Perth | wt.%
|  |  | ABL*MS | 3
3
| 1 | 1 | 0.0251 | 1
| 1 | 2 | 0.0269 | 27
| Mean |  | 0.026 | 16
| Median |  | 0.026 | 0.026
| Std Dev. |  | 0.0012728 | 33
| Rel.Std.Dev. |  | 4.895%
| PDM3 |  | -1.11e-14%
| Z-Score (Absolute) |  | NA
| Analytical results for Mo in OREAS 608b (Indicative Value 5.9 ppm) |  |  | Indicative
Mo | Round | Replicate | BV Geo | 1
| No | No | Perth | ppm
|  |  | ABL*MS | 2
2
| 1 | 1 | 6 | 1
| 1 | 2 | 5.8 | 28
| Mean |  | 5.9 | 16
| Median |  | 5.9 | 5.9
| Std Dev. |  | 0.14142 | 34
| Rel.Std.Dev. |  | 2.397%
| PDM3 |  | 0%
| Z-Score (Absolute) |  | NA
| Analytical results for Nb in OREAS 608b (Indicative Value 16.6 ppm) |  |  | Indicative
Nb | Round | Replicate | BV Geo | 1
| No | No | Perth | ppm
|  |  | ABL*MS | 1
1
| 1 | 1 | 16.4 | 1
| 1 | 2 | 16.7 | 29
| Mean |  | 16.55 | 16
| Median |  | 16.55 | 16.55
| Std Dev. |  | 0.21213 | 35
| Rel.Std.Dev. |  | 1.282%
| PDM3 |  | -2.22e-14%
| Z-Score (Absolute) |  | NA
| Analytical results for Nd in OREAS 608b (Indicative Value 34.7 ppm) |  |  | Indicative
Nd | Round | Replicate | BV Geo | 1
| No | No | Perth | ppm
|  |  | ABL*MS | 1
1
| 1 | 1 | 34.6 | 1
| 1 | 2 | 34.7 | 30
| Mean |  | 34.65 | 16
| Median |  | 34.65 | 34.65
| Std Dev. |  | 0.070711 | 36
| Rel.Std.Dev. |  | 0.2041%
| PDM3 |  | 2.22e-14%
| Z-Score (Absolute) |  | NA
| Analytical results for Ni in OREAS 608b (Indicative Value 6 ppm) |  |  | Indicative
Ni | Round | Replicate | BV Geo | 1
| No | No | Perth | ppm
|  |  | ABL*MS | 2
2
| 1 | 1 | 6 | 1
| 1 | 2 | 6 | 16
| Mean |  | 6 | 16
| Median |  | 6 | 6
| Std Dev. |  | 0 | 37
| Rel.Std.Dev. |  | 0%
| PDM3 |  | 0%
| Z-Score (Absolute) |  | NA
| Analytical results for Pb in OREAS 608b (Indicative Value 452 ppm) |  |  | Indicative
Pb | Round | Replicate | BV Geo | 1
| No | No | Perth | ppm
|  |  | ABL*MS | 0
0
| 1 | 1 | 443 | 1
| 1 | 2 | 460 | 18
| Mean |  | 451.5 | 16
| Median |  | 451.5 | 451.5
| Std Dev. |  | 12.0208 | 38
| Rel.Std.Dev. |  | 2.662%
| PDM3 |  | 0%
| Z-Score (Absolute) |  | NA
| Analytical results for Pr in OREAS 608b (Indicative Value 9.83 ppm) |  |  | Indicative
Pr | Round | Replicate | BV Geo | 1
| No | No | Perth | ppm
|  |  | ABL*MS | 2
2
| 1 | 1 | 9.92 | 1
| 1 | 2 | 9.74 | 33
| Mean |  | 9.83 | 16
| Median |  | 9.83 | 9.83
| Std Dev. |  | 0.12728 | 39
| Rel.Std.Dev. |  | 1.295%
| PDM3 |  | 0%
| Z-Score (Absolute) |  | NA
| Analytical results for Rb in OREAS 608b (Indicative Value 120 ppm) |  |  | Indicative
Rb | Round | Replicate | BV Geo | 1
| No | No | Perth | ppm
|  |  | ABL*MS | 0
0
| 1 | 1 | 120 | 1
| 1 | 2 | 119 | 34
| Mean |  | 119.5 | 16
| Median |  | 119.5 | 119.5
| Std Dev. |  | 0.70711 | 40
| Rel.Std.Dev. |  | 0.5917%
| PDM3 |  | 0%
| Z-Score (Absolute) |  | NA
| Analytical results for Re in OREAS 608b (Indicative Value 0.008 ppm) |  |  | Indicative
Re | Round | Replicate | BV Geo | 1
| No | No | Perth | ppm
|  |  | ABL*MS | 3
3
| 1 | 1 | < 0.01 | 1
| 1 | 2 | 0.01 | 35
| Mean |  | 0.01 | 16
| Median |  | 0.01 | 0.0075
| Std Dev. |  |  | 41
Rel.Std.Dev.
| PDM3 |  | 33.33%
| Z-Score (Absolute) |  | NA
| Analytical results for Sb in OREAS 608b (Indicative Value 56 ppm) |  |  | Indicative
Sb | Round | Replicate | BV Geo | 1
| No | No | Perth | ppm
|  |  | ABL*MS | 0
0
| 1 | 1 | 56 | 1
| 1 | 2 | 56.5 | 36
| Mean |  | 56.25 | 16
| Median |  | 56.25 | 56.25
| Std Dev. |  | 0.35355 | 42
| Rel.Std.Dev. |  | 0.6285%
| PDM3 |  | 0%
| Z-Score (Absolute) |  | NA
| Analytical results for Sc in OREAS 608b (Indicative Value 3.65 ppm) |  |  | Indicative
Sc | Round | Replicate | BV Geo | 1
| No | No | Perth | ppm
|  |  | ABL*MS | 2
2
| 1 | 1 | 3.6 | 1
| 1 | 2 | 3.7 | 37
| Mean |  | 3.65 | 16
| Median |  | 3.65 | 3.65
| Std Dev. |  | 0.070711 | 43
| Rel.Std.Dev. |  | 1.937%
| PDM3 |  | 2.22e-14%
| Z-Score (Absolute) |  | NA
| Analytical results for Se in OREAS 608b (Indicative Value < 5 ppm) |  |  | Indicative
Se | Round | Replicate | BV Geo | 1
| No | No | Perth | ppm
|  |  | ABL*MS | 2
2
| 1 | 1 | < 5 | 1
| 1 | 2 | < 5 | 38
| Mean |  |  | 16
| Median |  |  | < 5
| Std Dev. |  |  | 44
Rel.Std.Dev.
PDM3
| Z-Score (Absolute) |  | NA
| Analytical results for Sm in OREAS 608b (Indicative Value 6.47 ppm) |  |  | Indicative
Sm | Round | Replicate | BV Geo | 1
| No | No | Perth | ppm
|  |  | ABL*MS | 2
2
| 1 | 1 | 6.36 | 1
| 1 | 2 | 6.58 | 22
| Mean |  | 6.47 | 16
| Median |  | 6.47 | 6.47
| Std Dev. |  | 0.15556 | 28
| Rel.Std.Dev. |  | 2.404%
| PDM3 |  | 2.22e-14%
| Z-Score (Absolute) |  | NA
| Analytical results for Sn in OREAS 608b (Indicative Value 3.8 ppm) |  |  | Indicative
Sn | Round | Replicate | BV Geo | 1
| No | No | Perth | ppm
|  |  | ABL*MS | 2
2
| 1 | 1 | 3.8 | 1
| 1 | 2 | 3.8 | 13
| Mean |  | 3.8 | 16
| Median |  | 3.8 | 3.8
| Std Dev. |  | 0 | 29
| Rel.Std.Dev. |  | 0%
| PDM3 |  | 0%
| Z-Score (Absolute) |  | NA
| Analytical results for Sr in OREAS 608b (Indicative Value 224 ppm) |  |  | Indicative
Sr | Round | Replicate | BV Geo | 1
| No | No | Perth | ppm
|  |  | ABL*MS | 0
0
| 1 | 1 | 219 | 1
| 1 | 2 | 229 | 14
| Mean |  | 224 | 16
| Median |  | 224 | 224
| Std Dev. |  | 7.0711 | 30
| Rel.Std.Dev. |  | 3.157%
| PDM3 |  | 0%
| Z-Score (Absolute) |  | NA
| Analytical results for Ta in OREAS 608b (Indicative Value 1.23 ppm) |  |  | Indicative
Ta | Round | Replicate | BV Geo | 1
| No | No | Perth | ppm
|  |  | ABL*MS | 2
2
| 1 | 1 | 1.22 | 1
| 1 | 2 | 1.24 | 25
| Mean |  | 1.23 | 16
| Median |  | 1.23 | 1.23
| Std Dev. |  | 0.014142 | 31
| Rel.Std.Dev. |  | 1.15%
| PDM3 |  | 0%
| Z-Score (Absolute) |  | NA
| Analytical results for Tb in OREAS 608b (Indicative Value 0.65 ppm) |  |  | Indicative
Tb | Round | Replicate | BV Geo | 1
| No | No | Perth | ppm
|  |  | ABL*MS | 2
2
| 1 | 1 | 0.65 | 1
| 1 | 2 | 0.65 | 26
| Mean |  | 0.65 | 16
| Median |  | 0.65 | 0.65
| Std Dev. |  | 0 | 32
| Rel.Std.Dev. |  | 0%
| PDM3 |  | 0%
| Z-Score (Absolute) |  | NA
| Analytical results for Te in OREAS 608b (Indicative Value 3.6 ppm) |  |  | Indicative
Te | Round | Replicate | BV Geo | 1
| No | No | Perth | ppm
|  |  | ABL*MS | 2
2
| 1 | 1 | 3.6 | 1
| 1 | 2 | 3.6 | 27
| Mean |  | 3.6 | 16
| Median |  | 3.6 | 3.6
| Std Dev. |  | 0 | 33
| Rel.Std.Dev. |  | 0%
| PDM3 |  | 0%
| Z-Score (Absolute) |  | NA
| Analytical results for Th in OREAS 608b (Indicative Value 13.5 ppm) |  |  | Indicative
Th | Round | Replicate | BV Geo | 1
| No | No | Perth | ppm
|  |  | ABL*MS | 1
1
| 1 | 1 | 13.3 | 1
| 1 | 2 | 13.7 | 28
| Mean |  | 13.5 | 16
| Median |  | 13.5 | 13.5
| Std Dev. |  | 0.28284 | 34
| Rel.Std.Dev. |  | 2.095%
| PDM3 |  | 0%
| Z-Score (Absolute) |  | NA
| Analytical results for Ti in OREAS 608b (Indicative Value 0.126 wt.%) |  |  | Indicative
Ti | Round | Replicate | BV Geo | 1
| No | No | Perth | wt.%
|  |  | ABL*MS | 3
3
| 1 | 1 | 0.123 | 1
| 1 | 2 | 0.128 | 29
| Mean |  | 0.1255 | 16
| Median |  | 0.1255 | 0.1255
| Std Dev. |  | 0.0035355 | 35
| Rel.Std.Dev. |  | 2.817%
| PDM3 |  | 0%
| Z-Score (Absolute) |  | NA
| Analytical results for Tl in OREAS 608b (Indicative Value 1.2 ppm) |  |  | Indicative
Tl | Round | Replicate | BV Geo | 1
| No | No | Perth | ppm
|  |  | ABL*MS | 2
2
| 1 | 1 | 1.2 | 1
| 1 | 2 | 1.2 | 30
| Mean |  | 1.2 | 16
| Median |  | 1.2 | 1.2
| Std Dev. |  | 0 | 36
| Rel.Std.Dev. |  | 0%
| PDM3 |  | 0%
| Z-Score (Absolute) |  | NA
| Analytical results for Tm in OREAS 608b (Indicative Value 0.11 ppm) |  |  | Indicative
Tm | Round | Replicate | BV Geo | 1
| No | No | Perth | ppm
|  |  | ABL*MS | 2
2
| 1 | 1 | 0.11 | 1
| 1 | 2 | 0.1 | 5
| Mean |  | 0.105 | 16
| Median |  | 0.105 | 0.105
| Std Dev. |  | 0.0070711 | 37
| Rel.Std.Dev. |  | 6.734%
| PDM3 |  | 2.22e-14%
| Z-Score (Absolute) |  | NA
| Analytical results for U in OREAS 608b (Indicative Value 5.22 ppm) |  |  | Indicative
U | Round | Replicate | BV Geo | 1
| No | No | Perth | ppm
|  |  | ABL*MS | 2
2
| 1 | 1 | 5.21 | 1
| 1 | 2 | 5.23 | 32
| Mean |  | 5.22 | 16
| Median |  | 5.22 | 5.22
| Std Dev. |  | 0.014142 | 38
| Rel.Std.Dev. |  | 0.2709%
| PDM3 |  | 2.22e-14%
| Z-Score (Absolute) |  | NA
| Analytical results for V in OREAS 608b (Indicative Value 8.95 ppm) |  |  | Indicative
V | Round | Replicate | BV Geo | 1
| No | No | Perth | ppm
|  |  | ABL*MS | 2
2
| 1 | 1 | 9 | 1
| 1 | 2 | 8.9 | 33
| Mean |  | 8.95 | 16
| Median |  | 8.95 | 8.95
| Std Dev. |  | 0.070711 | 39
| Rel.Std.Dev. |  | 0.7901%
| PDM3 |  | 0%
| Z-Score (Absolute) |  | NA
| Analytical results for W in OREAS 608b (Indicative Value 2.25 ppm) |  |  | Indicative
W | Round | Replicate | BV Geo | 1
| No | No | Perth | ppm
|  |  | ABL*MS | 2
2
| 1 | 1 | 2 | 1
| 1 | 2 | 2.5 | 34
| Mean |  | 2.25 | 16
| Median |  | 2.25 | 2.25
| Std Dev. |  | 0.35355 | 40
| Rel.Std.Dev. |  | 15.71%
| PDM3 |  | 0%
| Z-Score (Absolute) |  | NA
| Analytical results for Y in OREAS 608b (Indicative Value 13.8 ppm) |  |  | Indicative
Y | Round | Replicate | BV Geo | 1
| No | No | Perth | ppm
|  |  | ABL*MS | 1
1
| 1 | 1 | 13.7 | 1
| 1 | 2 | 13.8 | 35
| Mean |  | 13.75 | 16
| Median |  | 13.75 | 13.75
| Std Dev. |  | 0.070711 | 41
| Rel.Std.Dev. |  | 0.5143%
| PDM3 |  | 0%
| Z-Score (Absolute) |  | NA
| Analytical results for Yb in OREAS 608b (Indicative Value 0.58 ppm) |  |  | Indicative
Yb | Round | Replicate | BV Geo | 1
| No | No | Perth | ppm
|  |  | ABL*MS | 2
2
| 1 | 1 | 0.55 | 1
| 1 | 2 | 0.6 | 36
| Mean |  | 0.575 | 16
| Median |  | 0.575 | 0.575
| Std Dev. |  | 0.035355 | 42
| Rel.Std.Dev. |  | 6.149%
| PDM3 |  | 0%
| Z-Score (Absolute) |  | NA
| Analytical results for Zn in OREAS 608b (Indicative Value 773 ppm) |  |  | Indicative
Zn | Round | Replicate | BV Geo | 1
| No | No | Perth | ppm
|  |  | ABL*MS | 0
0
| 1 | 1 | 770 | 1
| 1 | 2 | 775 | 17
| Mean |  | 772.5 | 16
| Median |  | 772.5 | 772.5
| Std Dev. |  | 3.5355 | 43
| Rel.Std.Dev. |  | 0.4577%
| PDM3 |  | 0%
| Z-Score (Absolute) |  | NA
| Analytical results for Zr in OREAS 608b (Indicative Value 253 ppm) |  |  | Indicative
Zr | Round | Replicate | BV Geo | 1
| No | No | Perth | ppm
|  |  | ABL*MS | 0
0
| 1 | 1 | 251 | 1
| 1 | 2 | 254 | 18
| Mean |  | 252.5 | 16
| Median |  | 252.5 | 252.5
| Std Dev. |  | 2.1213 | 44
| Rel.Std.Dev. |  | 0.8401%
| PDM3 |  | 0%
| Z-Score (Absolute) |  | NA
Note on C13: Z-Scores have been calculated inclusive of individual outliers. In general, laboratory batches are rejected if Z-Score > 2.5.
Note on C27: Z-Scores have been calculated inclusive of individual outliers. In general, laboratory batches are rejected if Z-Score > 2.5.
Note on C41: Z-Scores have been calculated inclusive of individual outliers. In general, laboratory batches are rejected if Z-Score > 2.5.
Note on C55: Z-Scores have been calculated inclusive of individual outliers. In general, laboratory batches are rejected if Z-Score > 2.5.
Note on C69: Z-Scores have been calculated inclusive of individual outliers. In general, laboratory batches are rejected if Z-Score > 2.5.
Note on C83: Z-Scores have been calculated inclusive of individual outliers. In general, laboratory batches are rejected if Z-Score > 2.5.
Note on C97: Z-Scores have been calculated inclusive of individual outliers. In general, laboratory batches are rejected if Z-Score > 2.5.
Note on C111: Z-Scores have been calculated inclusive of individual outliers. In general, laboratory batches are rejected if Z-Score > 2.5.
Note on C125: Z-Scores have been calculated inclusive of individual outliers. In general, laboratory batches are rejected if Z-Score > 2.5.
Note on C139: Z-Scores have been calculated inclusive of individual outliers. In general, laboratory batches are rejected if Z-Score > 2.5.
Note on C153: Z-Scores have been calculated inclusive of individual outliers. In general, laboratory batches are rejected if Z-Score > 2.5.
Note on C167: Z-Scores have been calculated inclusive of individual outliers. In general, laboratory batches are rejected if Z-Score > 2.5.
Note on C181: Z-Scores have been calculated inclusive of individual outliers. In general, laboratory batches are rejected if Z-Score > 2.5.
Note on C195: Z-Scores have been calculated inclusive of individual outliers. In general, laboratory batches are rejected if Z-Score > 2.5.
Note on C209: Z-Scores have been calculated inclusive of individual outliers. In general, laboratory batches are rejected if Z-Score > 2.5.
Note on C223: Z-Scores have been calculated inclusive of individual outliers. In general, laboratory batches are rejected if Z-Score > 2.5.
Note on C237: Z-Scores have been calculated inclusive of individual outliers. In general, laboratory batches are rejected if Z-Score > 2.5.
Note on C251: Z-Scores have been calculated inclusive of individual outliers. In general, laboratory batches are rejected if Z-Score > 2.5.
Note on C265: Z-Scores have been calculated inclusive of individual outliers. In general, laboratory batches are rejected if Z-Score > 2.5.
Note on C279: Z-Scores have been calculated inclusive of individual outliers. In general, laboratory batches are rejected if Z-Score > 2.5.
Note on C293: Z-Scores have been calculated inclusive of individual outliers. In general, laboratory batches are rejected if Z-Score > 2.5.
Note on C307: Z-Scores have been calculated inclusive of individual outliers. In general, laboratory batches are rejected if Z-Score > 2.5.
Note on C321: Z-Scores have been calculated inclusive of individual outliers. In general, laboratory batches are rejected if Z-Score > 2.5.
Note on C335: Z-Scores have been calculated inclusive of individual outliers. In general, laboratory batches are rejected if Z-Score > 2.5.
Note on C349: Z-Scores have been calculated inclusive of individual outliers. In general, laboratory batches are rejected if Z-Score > 2.5.
Note on C363: Z-Scores have been calculated inclusive of individual outliers. In general, laboratory batches are rejected if Z-Score > 2.5.
Note on C377: Z-Scores have been calculated inclusive of individual outliers. In general, laboratory batches are rejected if Z-Score > 2.5.
Note on C391: Z-Scores have been calculated inclusive of individual outliers. In general, laboratory batches are rejected if Z-Score > 2.5.
Note on C405: Z-Scores have been calculated inclusive of individual outliers. In general, laboratory batches are rejected if Z-Score > 2.5.
Note on C419: Z-Scores have been calculated inclusive of individual outliers. In general, laboratory batches are rejected if Z-Score > 2.5.
Note on C433: Z-Scores have been calculated inclusive of individual outliers. In general, laboratory batches are rejected if Z-Score > 2.5.
Note on C447: Z-Scores have been calculated inclusive of individual outliers. In general, laboratory batches are rejected if Z-Score > 2.5.
Note on C461: Z-Scores have been calculated inclusive of individual outliers. In general, laboratory batches are rejected if Z-Score > 2.5.
Note on C475: Z-Scores have been calculated inclusive of individual outliers. In general, laboratory batches are rejected if Z-Score > 2.5.
Note on C489: Z-Scores have been calculated inclusive of individual outliers. In general, laboratory batches are rejected if Z-Score > 2.5.
Note on C503: Z-Scores have been calculated inclusive of individual outliers. In general, laboratory batches are rejected if Z-Score > 2.5.
Note on C517: Z-Scores have been calculated inclusive of individual outliers. In general, laboratory batches are rejected if Z-Score > 2.5.
Note on C531: Z-Scores have been calculated inclusive of individual outliers. In general, laboratory batches are rejected if Z-Score > 2.5.
Note on C545: Z-Scores have been calculated inclusive of individual outliers. In general, laboratory batches are rejected if Z-Score > 2.5.
Note on C559: Z-Scores have been calculated inclusive of individual outliers. In general, laboratory batches are rejected if Z-Score > 2.5.
Note on C573: Z-Scores have been calculated inclusive of individual outliers. In general, laboratory batches are rejected if Z-Score > 2.5.
Note on C587: Z-Scores have been calculated inclusive of individual outliers. In general, laboratory batches are rejected if Z-Score > 2.5.
Note on C601: Z-Scores have been calculated inclusive of individual outliers. In general, laboratory batches are rejected if Z-Score > 2.5.
Note on C615: Z-Scores have been calculated inclusive of individual outliers. In general, laboratory batches are rejected if Z-Score > 2.5.
Note on C629: Z-Scores have been calculated inclusive of individual outliers. In general, laboratory batches are rejected if Z-Score > 2.5.
Note on C643: Z-Scores have been calculated inclusive of individual outliers. In general, laboratory batches are rejected if Z-Score > 2.5.
Note on C657: Z-Scores have been calculated inclusive of individual outliers. In general, laboratory batches are rejected if Z-Score > 2.5.
Note on C671: Z-Scores have been calculated inclusive of individual outliers. In general, laboratory batches are rejected if Z-Score > 2.5.
Note on C685: Z-Scores have been calculated inclusive of individual outliers. In general, laboratory batches are rejected if Z-Score > 2.5.
Note on C699: Z-Scores have been calculated inclusive of individual outliers. In general, laboratory batches are rejected if Z-Score > 2.5.
Note on C713: Z-Scores have been calculated inclusive of individual outliers. In general, laboratory batches are rejected if Z-Score > 2.5.

## 3-Acid
| Analytical results for Ag in OREAS 608b (Indicative Value 15.6 ppm) |  |  | Indicative
Ag | Round | Replicate | Lab | 1
| No | No | 2.25 | ppm
|  |  | 3A*MS | 1
1
| 1 | 1 | 15.5 | 1
| 1 | 2 | 15.5 | 22
| 1 | 3 | 15.7 | 16
| 1 | 4 | 15.6 | 15.5833
| 1 | 5 | 15.7 | 46
| 1 | 6 | 15.5
| Mean |  | 15.5833
| Median |  | 15.55
| Std Dev. |  | 0.098319
| Rel.Std.Dev. |  | 0.6309%
| PDM3 |  | 2.22e-13%
| Z-Score (Absolute) |  | NA
| Analytical results for Al2O3 in OREAS 608b (Indicative Value 13.78 wt.%) |  |  | Indicative
Al2O3 | Round | Replicate | Lab | 1
| No | No | 2.25 | wt.%
|  |  | 3A*OES/MS | 2
2
| 1 | 1 | 13.7 | 1
| 1 | 2 | 13.7 | 11
| 1 | 3 | 14 | 16
| 1 | 4 | 13.5 | 13.7833
| 1 | 5 | 14 | 47
| 1 | 6 | 13.8
| Mean |  | 13.7833
| Median |  | 13.75
| Std Dev. |  | 0.19408
| Rel.Std.Dev. |  | 1.408%
| PDM3 |  | 2.442e-13%
| Z-Score (Absolute) |  | NA
| Analytical results for Ba in OREAS 608b (Indicative Value 2553 ppm) |  |  | Indicative
Ba | Round | Replicate | Lab | 1
| No | No | 2.25 | ppm
|  |  | 3A*OES/MS | 0
0
| 1 | 1 | 2540 | 1
| 1 | 2 | 2540 | 24
| 1 | 3 | 2590 | 16
| 1 | 4 | 2530 | 2553.3333
| 1 | 5 | 2590 | 48
| 1 | 6 | 2530
| Mean |  | 2553.3333
| Median |  | 2540
| Std Dev. |  | 28.7518
| Rel.Std.Dev. |  | 1.126%
| PDM3 |  | 1.332e-13%
| Z-Score (Absolute) |  | NA
| Analytical results for Be in OREAS 608b (Indicative Value 2.67 ppm) |  |  | Indicative
Be | Round | Replicate | Lab | 1
| No | No | 2.25 | ppm
|  |  | 3A*MS | 2
2
| 1 | 1 | 2.7 | 1
| 1 | 2 | 2.7 | 25
| 1 | 3 | 2.7 | 16
| 1 | 4 | 2.7 | 2.6667
| 1 | 5 | 2.6 | 49
| 1 | 6 | 2.6
| Mean |  | 2.6667
| Median |  | 2.7
| Std Dev. |  | 0.05164
| Rel.Std.Dev. |  | 1.936%
| PDM3 |  | -1.332e-13%
| Z-Score (Absolute) |  | NA
| Analytical results for Bi in OREAS 608b (Indicative Value 15.1 ppm) |  |  | Indicative
Bi | Round | Replicate | Lab | 1
| No | No | 2.25 | ppm
|  |  | 3A*MS | 1
1
| 1 | 1 | 15 | 1
| 1 | 2 | 14.9 | 26
| 1 | 3 | 15.4 | 16
| 1 | 4 | 15.3 | 15.1333
| 1 | 5 | 15.2 | 50
| 1 | 6 | 15
| Mean |  | 15.1333
| Median |  | 15.1
| Std Dev. |  | 0.19664
| Rel.Std.Dev. |  | 1.299%
| PDM3 |  | 2.22e-13%
| Z-Score (Absolute) |  | NA
| Analytical results for CaO in OREAS 608b (Indicative Value 1.31 wt.%) |  |  | Indicative
CaO | Round | Replicate | Lab | 1
| No | No | 2.25 | wt.%
|  |  | 3A*OES/MS | 2
2
| 1 | 1 | 1.3 | 1
| 1 | 2 | 1.3 | 14
| 1 | 3 | 1.32 | 16
| 1 | 4 | 1.29 | 1.305
| 1 | 5 | 1.32 | 51
| 1 | 6 | 1.3
| Mean |  | 1.305
| Median |  | 1.3
| Std Dev. |  | 0.012247
| Rel.Std.Dev. |  | 0.9385%
| PDM3 |  | 0%
| Z-Score (Absolute) |  | NA
| Analytical results for Cd in OREAS 608b (Indicative Value 2.87 ppm) |  |  | Indicative
Cd | Round | Replicate | Lab | 1
| No | No | 2.25 | ppm
|  |  | 3A*MS | 2
2
| 1 | 1 | 2.8 | 1
| 1 | 2 | 3 | 27
| 1 | 3 | 2.9 | 16
| 1 | 4 | 2.9 | 2.8667
| 1 | 5 | 2.8 | 52
| 1 | 6 | 2.8
| Mean |  | 2.8667
| Median |  | 2.85
| Std Dev. |  | 0.08165
| Rel.Std.Dev. |  | 2.848%
| PDM3 |  | -1.11e-13%
| Z-Score (Absolute) |  | NA
| Analytical results for Ce in OREAS 608b (Indicative Value 75 ppm) |  |  | Indicative
Ce | Round | Replicate | Lab | 1
| No | No | 2.25 | ppm
|  |  | 3A*OES/MS | 0
0
| 1 | 1 | 75 | 1
| 1 | 2 | 75 | 28
| 1 | 3 | 75 | 16
| 1 | 4 | 75 | 75.3333
| 1 | 5 | 76 | 53
| 1 | 6 | 76
| Mean |  | 75.3333
| Median |  | 75
| Std Dev. |  | 0.5164
| Rel.Std.Dev. |  | 0.6855%
| PDM3 |  | 4.441e-14%
| Z-Score (Absolute) |  | NA
| Analytical results for Co in OREAS 608b (Indicative Value 2.88 ppm) |  |  | Indicative
Co | Round | Replicate | Lab | 1
| No | No | 2.25 | ppm
|  |  | 3A*MS | 2
2
| 1 | 1 | 2.86 | 1
| 1 | 2 | 2.84 | 16
| 1 | 3 | 2.9 | 16
| 1 | 4 | 2.87 | 2.8767
| 1 | 5 | 2.97 | 54
| 1 | 6 | 2.82
| Mean |  | 2.8767
| Median |  | 2.865
| Std Dev. |  | 0.053166
| Rel.Std.Dev. |  | 1.848%
| PDM3 |  | -1.221e-13%
| Z-Score (Absolute) |  | NA
| Analytical results for Cr in OREAS 608b (Indicative Value 16.5 ppm) |  |  | Indicative
Cr | Round | Replicate | Lab | 1
| No | No | 2.25 | ppm
|  |  | 3A*OES/MS | 1
1
| 1 | 1 | 17 | 1
| 1 | 2 | 17 | 30
| 1 | 3 | 17 | 16
| 1 | 4 | 16 | 16.5
| 1 | 5 | 16 | 55
| 1 | 6 | 16
| Mean |  | 16.5
| Median |  | 16.5
| Std Dev. |  | 0.54772
| Rel.Std.Dev. |  | 3.32%
| PDM3 |  | 0%
| Z-Score (Absolute) |  | NA
| Analytical results for Cs in OREAS 608b (Indicative Value 5.17 ppm) |  |  | Indicative
Cs | Round | Replicate | Lab | 1
| No | No | 2.25 | ppm
|  |  | 3A*MS | 2
2
| 1 | 1 | 5.1 | 1
| 1 | 2 | 5.3 | 31
| 1 | 3 | 5.2 | 16
| 1 | 4 | 5.2 | 5.1667
| 1 | 5 | 5.2 | 56
| 1 | 6 | 5
| Mean |  | 5.1667
| Median |  | 5.2
| Std Dev. |  | 0.10328
| Rel.Std.Dev. |  | 1.999%
| PDM3 |  | -6.661e-14%
| Z-Score (Absolute) |  | NA
| Analytical results for Cu in OREAS 608b (Indicative Value 0.12 wt.%) |  |  | Indicative
Cu | Round | Replicate | Lab | 1
| No | No | 2.25 | wt.%
|  |  | 3A*MS | 3
3
| 1 | 1 | 0.119 | 1
| 1 | 2 | 0.118 | 18
| 1 | 3 | 0.121 | 16
| 1 | 4 | 0.121 | 0.1195
| 1 | 5 | 0.12 | 57
| 1 | 6 | 0.118
| Mean |  | 0.1195
| Median |  | 0.1195
| Std Dev. |  | 0.0013784
| Rel.Std.Dev. |  | 1.153%
| PDM3 |  | 0%
| Z-Score (Absolute) |  | NA
| Analytical results for Dy in OREAS 608b (Indicative Value 3.04 ppm) |  |  | Indicative
Dy | Round | Replicate | Lab | 1
| No | No | 2.25 | ppm
|  |  | 3A*MS | 2
2
| 1 | 1 | 2.96 | 1
| 1 | 2 | 3.07 | 33
| 1 | 3 | 3.06 | 16
| 1 | 4 | 3.06 | 3.0383
| 1 | 5 | 3.07 | 58
| 1 | 6 | 3.01
| Mean |  | 3.0383
| Median |  | 3.06
| Std Dev. |  | 0.04446
| Rel.Std.Dev. |  | 1.463%
| PDM3 |  | 1.11e-13%
| Z-Score (Absolute) |  | NA
| Analytical results for Er in OREAS 608b (Indicative Value 0.89 ppm) |  |  | Indicative
Er | Round | Replicate | Lab | 1
| No | No | 2.25 | ppm
|  |  | 3A*MS | 2
2
| 1 | 1 | 0.87 | 1
| 1 | 2 | 0.91 | 34
| 1 | 3 | 0.91 | 16
| 1 | 4 | 0.88 | 0.89333
| 1 | 5 | 0.9 | 59
| 1 | 6 | 0.89
| Mean |  | 0.89333
| Median |  | 0.895
| Std Dev. |  | 0.01633
| Rel.Std.Dev. |  | 1.828%
| PDM3 |  | 2.22e-14%
| Z-Score (Absolute) |  | NA
| Analytical results for Eu in OREAS 608b (Indicative Value 1.64 ppm) |  |  | Indicative
Eu | Round | Replicate | Lab | 1
| No | No | 2.25 | ppm
|  |  | 3A*MS | 2
2
| 1 | 1 | 1.66 | 1
| 1 | 2 | 1.64 | 35
| 1 | 3 | 1.61 | 16
| 1 | 4 | 1.67 | 1.6417
| 1 | 5 | 1.65 | 60
| 1 | 6 | 1.62
| Mean |  | 1.6417
| Median |  | 1.645
| Std Dev. |  | 0.023166
| Rel.Std.Dev. |  | 1.411%
| PDM3 |  | -1.887e-13%
| Z-Score (Absolute) |  | NA
| Analytical results for Fe2O3 in OREAS 608b (Indicative Value 3.11 wt.%) |  |  | Indicative
Fe2O3 | Round | Replicate | Lab | 1
| No | No | 2.25 | wt.%
|  |  | 3A*OES/MS | 2
2
| 1 | 1 | 3.1 | 1
| 1 | 2 | 3.1 | 55
| 1 | 3 | 3.15 | 16
| 1 | 4 | 3.06 | 3.1117
| 1 | 5 | 3.16 | 61
| 1 | 6 | 3.1
| Mean |  | 3.1117
| Median |  | 3.1
| Std Dev. |  | 0.037103
| Rel.Std.Dev. |  | 1.192%
| PDM3 |  | -9.992e-14%
| Z-Score (Absolute) |  | NA
| Analytical results for Ga in OREAS 608b (Indicative Value 21.9 ppm) |  |  | Indicative
Ga | Round | Replicate | Lab | 1
| No | No | 2.25 | ppm
|  |  | 3A*MS | 1
1
| 1 | 1 | 21.5 | 1
| 1 | 2 | 21.8 | 36
| 1 | 3 | 22.1 | 16
| 1 | 4 | 22 | 21.85
| 1 | 5 | 22.1 | 62
| 1 | 6 | 21.6
| Mean |  | 21.85
| Median |  | 21.9
| Std Dev. |  | 0.25884
| Rel.Std.Dev. |  | 1.185%
| PDM3 |  | -1.11e-14%
| Z-Score (Absolute) |  | NA
| Analytical results for Gd in OREAS 608b (Indicative Value 4.87 ppm) |  |  | Indicative
Gd | Round | Replicate | Lab | 1
| No | No | 2.25 | ppm
|  |  | 3A*MS | 2
2
| 1 | 1 | 4.8 | 1
| 1 | 2 | 5 | 37
| 1 | 3 | 4.8 | 16
| 1 | 4 | 4.9 | 4.8667
| 1 | 5 | 4.9 | 46
| 1 | 6 | 4.8
| Mean |  | 4.8667
| Median |  | 4.85
| Std Dev. |  | 0.08165
| Rel.Std.Dev. |  | 1.678%
| PDM3 |  | -7.772e-14%
| Z-Score (Absolute) |  | NA
| Analytical results for Hf in OREAS 608b (Indicative Value 5.68 ppm) |  |  | Indicative
Hf | Round | Replicate | Lab | 1
| No | No | 2.25 | ppm
|  |  | 3A*MS | 2
2
| 1 | 1 | 5.7 | 1
| 1 | 2 | 5.7 | 22
| 1 | 3 | 5.8 | 16
| 1 | 4 | 5.7 | 5.6833
| 1 | 5 | 5.7 | 47
| 1 | 6 | 5.5
| Mean |  | 5.6833
| Median |  | 5.7
| Std Dev. |  | 0.098319
| Rel.Std.Dev. |  | 1.73%
| PDM3 |  | 4.441e-14%
| Z-Score (Absolute) |  | NA
| Analytical results for Ho in OREAS 608b (Indicative Value 0.38 ppm) |  |  | Indicative
Ho | Round | Replicate | Lab | 1
| No | No | 2.25 | ppm
|  |  | 3A*MS | 2
2
| 1 | 1 | 0.38 | 1
| 1 | 2 | 0.39 | 23
| 1 | 3 | 0.39 | 16
| 1 | 4 | 0.37 | 0.38167
| 1 | 5 | 0.38 | 48
| 1 | 6 | 0.38
| Mean |  | 0.38167
| Median |  | 0.38
| Std Dev. |  | 0.0075277
| Rel.Std.Dev. |  | 1.972%
| PDM3 |  | -8.882e-14%
| Z-Score (Absolute) |  | NA
| Analytical results for K2O in OREAS 608b (Indicative Value 3.28 wt.%) |  |  | Indicative
K2O | Round | Replicate | Lab | 1
| No | No | 2.25 | wt.%
|  |  | 3A*OES/MS | 2
2
| 1 | 1 | 3.26 | 1
| 1 | 2 | 3.27 | 12
| 1 | 3 | 3.3 | 16
| 1 | 4 | 3.24 | 3.2783
| 1 | 5 | 3.32 | 49
| 1 | 6 | 3.28
| Mean |  | 3.2783
| Median |  | 3.275
| Std Dev. |  | 0.028577
| Rel.Std.Dev. |  | 0.8717%
| PDM3 |  | 1.11e-13%
| Z-Score (Absolute) |  | NA
| Analytical results for La in OREAS 608b (Indicative Value 41.3 ppm) |  |  | Indicative
La | Round | Replicate | Lab | 1
| No | No | 2.25 | ppm
|  |  | 3A*OES/MS | 1
1
| 1 | 1 | 41 | 1
| 1 | 2 | 41 | 25
| 1 | 3 | 41 | 16
| 1 | 4 | 41 | 41.3333
| 1 | 5 | 42 | 50
| 1 | 6 | 42
| Mean |  | 41.3333
| Median |  | 41
| Std Dev. |  | 0.5164
| Rel.Std.Dev. |  | 1.249%
| PDM3 |  | 8.882e-14%
| Z-Score (Absolute) |  | NA
| Analytical results for Li in OREAS 608b (Indicative Value 28.3 ppm) |  |  | Indicative
Li | Round | Replicate | Lab | 1
| No | No | 2.25 | ppm
|  |  | 3A*OES/MS | 1
1
| 1 | 1 | 28 | 1
| 1 | 2 | 28 | 45
| 1 | 3 | 29 | 16
| 1 | 4 | 28 | 28.3333
| 1 | 5 | 29 | 51
| 1 | 6 | 28
| Mean |  | 28.3333
| Median |  | 28
| Std Dev. |  | 0.5164
| Rel.Std.Dev. |  | 1.823%
| PDM3 |  | 1.11e-13%
| Z-Score (Absolute) |  | NA
| Analytical results for MgO in OREAS 608b (Indicative Value 0.19 wt.%) |  |  | Indicative
MgO | Round | Replicate | Lab | 1
| No | No | 2.25 | wt.%
|  |  | 3A*OES/MS | 3
3
| 1 | 1 | 0.189 | 1
| 1 | 2 | 0.189 | 13
| 1 | 3 | 0.191 | 16
| 1 | 4 | 0.186 | 0.18967
| 1 | 5 | 0.193 | 52
| 1 | 6 | 0.19
| Mean |  | 0.18967
| Median |  | 0.1895
| Std Dev. |  | 0.0023381
| Rel.Std.Dev. |  | 1.233%
| PDM3 |  | -1.887e-13%
| Z-Score (Absolute) |  | NA
| Analytical results for MnO in OREAS 608b (Indicative Value 0.031 wt.%) |  |  | Indicative
MnO | Round | Replicate | Lab | 1
| No | No | 2.25 | wt.%
|  |  | 3A*OES/MS | 3
3
| 1 | 1 | 0.031 | 1
| 1 | 2 | 0.031 | 14
| 1 | 3 | 0.031 | 16
| 1 | 4 | 0.03 | 0.030833
| 1 | 5 | 0.031 | 53
| 1 | 6 | 0.031
| Mean |  | 0.030833
| Median |  | 0.031
| Std Dev. |  | 0.00040825
| Rel.Std.Dev. |  | 1.324%
| PDM3 |  | 1.11e-13%
| Z-Score (Absolute) |  | NA
| Analytical results for Mo in OREAS 608b (Indicative Value 5.75 ppm) |  |  | Indicative
Mo | Round | Replicate | Lab | 1
| No | No | 2.25 | ppm
|  |  | 3A*MS | 2
2
| 1 | 1 | 5.81 | 1
| 1 | 2 | 5.89 | 28
| 1 | 3 | 5.73 | 16
| 1 | 4 | 5.71 | 5.745
| 1 | 5 | 5.74 | 54
| 1 | 6 | 5.59
| Mean |  | 5.745
| Median |  | 5.735
| Std Dev. |  | 0.10075
| Rel.Std.Dev. |  | 1.754%
| PDM3 |  | 0%
| Z-Score (Absolute) |  | NA
| Analytical results for Na2O in OREAS 608b (Indicative Value 3.03 wt.%) |  |  | Indicative
Na2O | Round | Replicate | Lab | 1
| No | No | 2.25 | wt.%
|  |  | 3A*OES/MS | 2
2
| 1 | 1 | 3.01 | 1
| 1 | 2 | 3.02 | 15
| 1 | 3 | 3.04 | 16
| 1 | 4 | 3 | 3.03
| 1 | 5 | 3.08 | 55
| 1 | 6 | 3.03
| Mean |  | 3.03
| Median |  | 3.025
| Std Dev. |  | 0.028284
| Rel.Std.Dev. |  | 0.9335%
| PDM3 |  | 0%
| Z-Score (Absolute) |  | NA
| Analytical results for Nb in OREAS 608b (Indicative Value 15.7 ppm) |  |  | Indicative
Nb | Round | Replicate | Lab | 1
| No | No | 2.25 | ppm
|  |  | 3A*MS | 1
1
| 1 | 1 | 15.6 | 1
| 1 | 2 | 15.9 | 29
| 1 | 3 | 15.8 | 16
| 1 | 4 | 15.8 | 15.6833
| 1 | 5 | 15.7 | 56
| 1 | 6 | 15.3
| Mean |  | 15.6833
| Median |  | 15.75
| Std Dev. |  | 0.2137
| Rel.Std.Dev. |  | 1.363%
| PDM3 |  | 1.998e-13%
| Z-Score (Absolute) |  | NA
| Analytical results for Nd in OREAS 608b (Indicative Value 32.1 ppm) |  |  | Indicative
Nd | Round | Replicate | Lab | 1
| No | No | 2.25 | ppm
|  |  | 3A*MS | 1
1
| 1 | 1 | 31.8 | 1
| 1 | 2 | 32.2 | 30
| 1 | 3 | 32.1 | 16
| 1 | 4 | 32.4 | 32.0667
| 1 | 5 | 32.3 | 57
| 1 | 6 | 31.6
| Mean |  | 32.0667
| Median |  | 32.15
| Std Dev. |  | 0.30768
| Rel.Std.Dev. |  | 0.9595%
| PDM3 |  | -8.882e-14%
| Z-Score (Absolute) |  | NA
| Analytical results for Ni in OREAS 608b (Indicative Value 4.8 ppm) |  |  | Indicative
Ni | Round | Replicate | Lab | 1
| No | No | 2.25 | ppm
|  |  | 3A*MS | 2
2
| 1 | 1 | 4.6 | 1
| 1 | 2 | 4.4 | 16
| 1 | 3 | 4.6 | 16
| 1 | 4 | 6.4 | 4.8
| 1 | 5 | 4.5 | 58
| 1 | 6 | 4.3
| Mean |  | 4.8
| Median |  | 4.55
| Std Dev. |  | 0.79246
| Rel.Std.Dev. |  | 16.51%
| PDM3 |  | 0%
| Z-Score (Absolute) |  | NA
| Analytical results for P2O5 in OREAS 608b (Indicative Value 0.069 wt.%) |  |  | Indicative
P2O5 | Round | Replicate | Lab | 1
| No | No | 2.25 | wt.%
|  |  | 3A*OES/MS | 3
3
| 1 | 1 | 0.069 | 1
| 1 | 2 | 0.065 | 17
| 1 | 3 | 0.075 | 16
| 1 | 4 | 0.069 | 0.069167
| 1 | 5 | 0.069 | 59
| 1 | 6 | 0.068
| Mean |  | 0.069167
| Median |  | 0.069
| Std Dev. |  | 0.0032506
| Rel.Std.Dev. |  | 4.7%
| PDM3 |  | -4.441e-14%
| Z-Score (Absolute) |  | NA
| Analytical results for Pb in OREAS 608b (Indicative Value 386 ppm) |  |  | Indicative
Pb | Round | Replicate | Lab | 1
| No | No | 2.25 | ppm
|  |  | 3A*MS | 0
0
| 1 | 1 | 383 | 1
| 1 | 2 | 390 | 18
| 1 | 3 | 388 | 16
| 1 | 4 | 383 | 385.6667
| 1 | 5 | 387 | 60
| 1 | 6 | 383
| Mean |  | 385.6667
| Median |  | 385
| Std Dev. |  | 3.0768
| Rel.Std.Dev. |  | 0.7978%
| PDM3 |  | -8.882e-14%
| Z-Score (Absolute) |  | NA
| Analytical results for Pr in OREAS 608b (Indicative Value 9.02 ppm) |  |  | Indicative
Pr | Round | Replicate | Lab | 1
| No | No | 2.25 | ppm
|  |  | 3A*MS | 2
2
| 1 | 1 | 9 | 1
| 1 | 2 | 9.1 | 33
| 1 | 3 | 9 | 16
| 1 | 4 | 9 | 9.0167
| 1 | 5 | 9.2 | 61
| 1 | 6 | 8.8
| Mean |  | 9.0167
| Median |  | 9
| Std Dev. |  | 0.13292
| Rel.Std.Dev. |  | 1.474%
| PDM3 |  | -4.441e-14%
| Z-Score (Absolute) |  | NA
| Analytical results for Rb in OREAS 608b (Indicative Value 117 ppm) |  |  | Indicative
Rb | Round | Replicate | Lab | 1
| No | No | 2.25 | ppm
|  |  | 3A*MS | 0
0
| 1 | 1 | 117 | 1
| 1 | 2 | 118 | 34
| 1 | 3 | 118 | 16
| 1 | 4 | 115 | 116.5
| 1 | 5 | 117 | 62
| 1 | 6 | 114
| Mean |  | 116.5
| Median |  | 117
| Std Dev. |  | 1.6432
| Rel.Std.Dev. |  | 1.41%
| PDM3 |  | 0%
| Z-Score (Absolute) |  | NA
| Analytical results for S in OREAS 608b (Indicative Value 1.33 wt.%) |  |  | Indicative
S | Round | Replicate | Lab | 1
| No | No | 2.25 | wt.%
|  |  | 3A*OES/MS | 2
2
| 1 | 1 | 1.32 | 1
| 1 | 2 | 1.32 | 11
| 1 | 3 | 1.35 | 16
| 1 | 4 | 1.3 | 1.3333
| 1 | 5 | 1.37 | 46
| 1 | 6 | 1.34
| Mean |  | 1.3333
| Median |  | 1.33
| Std Dev. |  | 0.025033
| Rel.Std.Dev. |  | 1.877%
| PDM3 |  | 2.442e-13%
| Z-Score (Absolute) |  | NA
| Analytical results for Sc in OREAS 608b (Indicative Value 3.88 ppm) |  |  | Indicative
Sc | Round | Replicate | Lab | 1
| No | No | 2.25 | ppm
|  |  | 3A*MS | 2
2
| 1 | 1 | 3.8 | 1
| 1 | 2 | 3.9 | 37
| 1 | 3 | 3.9 | 16
| 1 | 4 | 3.9 | 3.8833
| 1 | 5 | 4 | 47
| 1 | 6 | 3.8
| Mean |  | 3.8833
| Median |  | 3.9
| Std Dev. |  | 0.075277
| Rel.Std.Dev. |  | 1.938%
| PDM3 |  | 8.882e-14%
| Z-Score (Absolute) |  | NA
| Analytical results for Sm in OREAS 608b (Indicative Value 6.08 ppm) |  |  | Indicative
Sm | Round | Replicate | Lab | 1
| No | No | 2.25 | ppm
|  |  | 3A*MS | 2
2
| 1 | 1 | 6.1 | 1
| 1 | 2 | 6.1 | 22
| 1 | 3 | 6.2 | 16
| 1 | 4 | 6.1 | 6.0833
| 1 | 5 | 6 | 48
| 1 | 6 | 6
| Mean |  | 6.0833
| Median |  | 6.1
| Std Dev. |  | 0.075277
| Rel.Std.Dev. |  | 1.237%
| PDM3 |  | 4.441e-14%
| Z-Score (Absolute) |  | NA
| Analytical results for Sn in OREAS 608b (Indicative Value 3.41 ppm) |  |  | Indicative
Sn | Round | Replicate | Lab | 1
| No | No | 2.25 | ppm
|  |  | 3A*MS | 2
2
| 1 | 1 | 3.46 | 1
| 1 | 2 | 3.43 | 13
| 1 | 3 | 3.39 | 16
| 1 | 4 | 3.44 | 3.4083
| 1 | 5 | 3.42 | 49
| 1 | 6 | 3.31
| Mean |  | 3.4083
| Median |  | 3.425
| Std Dev. |  | 0.053448
| Rel.Std.Dev. |  | 1.568%
| PDM3 |  | 8.882e-14%
| Z-Score (Absolute) |  | NA
| Analytical results for Sr in OREAS 608b (Indicative Value 224 ppm) |  |  | Indicative
Sr | Round | Replicate | Lab | 1
| No | No | 2.25 | ppm
|  |  | 3A*OES/MS | 0
0
| 1 | 1 | 223 | 1
| 1 | 2 | 224 | 14
| 1 | 3 | 222 | 16
| 1 | 4 | 223 | 223.5
| 1 | 5 | 226 | 50
| 1 | 6 | 223
| Mean |  | 223.5
| Median |  | 223
| Std Dev. |  | 1.3784
| Rel.Std.Dev. |  | 0.6167%
| PDM3 |  | 0%
| Z-Score (Absolute) |  | NA
| Analytical results for Ta in OREAS 608b (Indicative Value 1.17 ppm) |  |  | Indicative
Ta | Round | Replicate | Lab | 1
| No | No | 2.25 | ppm
|  |  | 3A*MS | 2
2
| 1 | 1 | 1.16 | 1
| 1 | 2 | 1.16 | 25
| 1 | 3 | 1.18 | 16
| 1 | 4 | 1.17 | 1.1667
| 1 | 5 | 1.18 | 51
| 1 | 6 | 1.15
| Mean |  | 1.1667
| Median |  | 1.165
| Std Dev. |  | 0.012111
| Rel.Std.Dev. |  | 1.038%
| PDM3 |  | -2.887e-13%
| Z-Score (Absolute) |  | NA
| Analytical results for Tb in OREAS 608b (Indicative Value 0.59 ppm) |  |  | Indicative
Tb | Round | Replicate | Lab | 1
| No | No | 2.25 | ppm
|  |  | 3A*MS | 2
2
| 1 | 1 | 0.58 | 1
| 1 | 2 | 0.6 | 26
| 1 | 3 | 0.6 | 16
| 1 | 4 | 0.6 | 0.59333
| 1 | 5 | 0.59 | 52
| 1 | 6 | 0.59
| Mean |  | 0.59333
| Median |  | 0.595
| Std Dev. |  | 0.008165
| Rel.Std.Dev. |  | 1.376%
| PDM3 |  | 4.441e-14%
| Z-Score (Absolute) |  | NA
| Analytical results for Th in OREAS 608b (Indicative Value 12.2 ppm) |  |  | Indicative
Th | Round | Replicate | Lab | 1
| No | No | 2.25 | ppm
|  |  | 3A*MS | 1
1
| 1 | 1 | 12.2 | 1
| 1 | 2 | 12.2 | 28
| 1 | 3 | 12.2 | 16
| 1 | 4 | 12.1 | 12.15
| 1 | 5 | 12.2 | 53
| 1 | 6 | 12
| Mean |  | 12.15
| Median |  | 12.2
| Std Dev. |  | 0.083666
| Rel.Std.Dev. |  | 0.6886%
| PDM3 |  | -1.11e-14%
| Z-Score (Absolute) |  | NA
| Analytical results for TiO2 in OREAS 608b (Indicative Value 0.191 wt.%) |  |  | Indicative
TiO2 | Round | Replicate | Lab | 1
| No | No | 2.25 | wt.%
|  |  | 3A*OES/MS | 3
3
| 1 | 1 | 0.19 | 1
| 1 | 2 | 0.19 | 15
| 1 | 3 | 0.193 | 16
| 1 | 4 | 0.188 | 0.191
| 1 | 5 | 0.194 | 54
| 1 | 6 | 0.191
| Mean |  | 0.191
| Median |  | 0.1905
| Std Dev. |  | 0.0021909
| Rel.Std.Dev. |  | 1.147%
| PDM3 |  | -1.11e-14%
| Z-Score (Absolute) |  | NA
| Analytical results for U in OREAS 608b (Indicative Value 4.87 ppm) |  |  | Indicative
U | Round | Replicate | Lab | 1
| No | No | 2.25 | ppm
|  |  | 3A*MS | 2
2
| 1 | 1 | 4.85 | 1
| 1 | 2 | 4.86 | 32
| 1 | 3 | 4.86 | 16
| 1 | 4 | 4.91 | 4.8717
| 1 | 5 | 4.93 | 55
| 1 | 6 | 4.82
| Mean |  | 4.8717
| Median |  | 4.86
| Std Dev. |  | 0.040702
| Rel.Std.Dev. |  | 0.8355%
| PDM3 |  | -5.551e-14%
| Z-Score (Absolute) |  | NA
| Analytical results for V in OREAS 608b (Indicative Value 8.78 ppm) |  |  | Indicative
V | Round | Replicate | Lab | 1
| No | No | 2.25 | ppm
|  |  | 3A*OES/MS | 2
2
| 1 | 1 | 8.7 | 1
| 1 | 2 | 8.5 | 33
| 1 | 3 | 8.9 | 16
| 1 | 4 | 8.8 | 8.7833
| 1 | 5 | 8.9 | 56
| 1 | 6 | 8.9
| Mean |  | 8.7833
| Median |  | 8.85
| Std Dev. |  | 0.16021
| Rel.Std.Dev. |  | 1.824%
| PDM3 |  | 4.441e-14%
| Z-Score (Absolute) |  | NA
| Analytical results for W in OREAS 608b (Indicative Value 2.58 ppm) |  |  | Indicative
W | Round | Replicate | Lab | 1
| No | No | 2.25 | ppm
|  |  | 3A*MS | 2
2
| 1 | 1 | 2.5 | 1
| 1 | 2 | 2.6 | 34
| 1 | 3 | 2.6 | 16
| 1 | 4 | 2.6 | 2.5833
| 1 | 5 | 2.7 | 57
| 1 | 6 | 2.5
| Mean |  | 2.5833
| Median |  | 2.6
| Std Dev. |  | 0.075277
| Rel.Std.Dev. |  | 2.914%
| PDM3 |  | 1.332e-13%
| Z-Score (Absolute) |  | NA
| Analytical results for Y in OREAS 608b (Indicative Value 12.5 ppm) |  |  | Indicative
Y | Round | Replicate | Lab | 1
| No | No | 2.25 | ppm
|  |  | 3A*MS | 1
1
| 1 | 1 | 12.5 | 1
| 1 | 2 | 12.4 | 35
| 1 | 3 | 12.6 | 16
| 1 | 4 | 12.5 | 12.45
| 1 | 5 | 12.6 | 58
| 1 | 6 | 12.1
| Mean |  | 12.45
| Median |  | 12.5
| Std Dev. |  | 0.18708
| Rel.Std.Dev. |  | 1.503%
| PDM3 |  | 2.22e-14%
| Z-Score (Absolute) |  | NA
| Analytical results for Yb in OREAS 608b (Indicative Value 0.57 ppm) |  |  | Indicative
Yb | Round | Replicate | Lab | 1
| No | No | 2.25 | ppm
|  |  | 3A*MS | 2
2
| 1 | 1 | 0.56 | 1
| 1 | 2 | 0.59 | 36
| 1 | 3 | 0.56 | 16
| 1 | 4 | 0.56 | 0.56833
| 1 | 5 | 0.58 | 59
| 1 | 6 | 0.56
| Mean |  | 0.56833
| Median |  | 0.56
| Std Dev. |  | 0.013292
| Rel.Std.Dev. |  | 2.339%
| PDM3 |  | 6.661e-14%
| Z-Score (Absolute) |  | NA
| Analytical results for Zn in OREAS 608b (Indicative Value 653 ppm) |  |  | Indicative
Zn | Round | Replicate | Lab | 1
| No | No | 2.25 | ppm
|  |  | 3A*MS | 0
0
| 1 | 1 | 650 | 1
| 1 | 2 | 650 | 17
| 1 | 3 | 659 | 16
| 1 | 4 | 652 | 652.5
| 1 | 5 | 657 | 60
| 1 | 6 | 647
| Mean |  | 652.5
| Median |  | 651
| Std Dev. |  | 4.5935
| Rel.Std.Dev. |  | 0.704%
| PDM3 |  | 0%
| Z-Score (Absolute) |  | NA
| Analytical results for Zr in OREAS 608b (Indicative Value 250 ppm) |  |  | Indicative
Zr | Round | Replicate | Lab | 1
| No | No | 2.25 | ppm
|  |  | 3A*OES/MS | 0
0
| 1 | 1 | 247 | 1
| 1 | 2 | 248 | 18
| 1 | 3 | 258 | 16
| 1 | 4 | 242 | 249.5
| 1 | 5 | 254 | 61
| 1 | 6 | 248
| Mean |  | 249.5
| Median |  | 248
| Std Dev. |  | 5.648
| Rel.Std.Dev. |  | 2.264%
| PDM3 |  | 0%
| Z-Score (Absolute) |  | NA
Note on C17: Z-Scores have been calculated inclusive of individual outliers. In general, laboratory batches are rejected if Z-Score > 2.5.
Note on C35: Z-Scores have been calculated inclusive of individual outliers. In general, laboratory batches are rejected if Z-Score > 2.5.
Note on C53: Z-Scores have been calculated inclusive of individual outliers. In general, laboratory batches are rejected if Z-Score > 2.5.
Note on C71: Z-Scores have been calculated inclusive of individual outliers. In general, laboratory batches are rejected if Z-Score > 2.5.
Note on C89: Z-Scores have been calculated inclusive of individual outliers. In general, laboratory batches are rejected if Z-Score > 2.5.
Note on C107: Z-Scores have been calculated inclusive of individual outliers. In general, laboratory batches are rejected if Z-Score > 2.5.
Note on C125: Z-Scores have been calculated inclusive of individual outliers. In general, laboratory batches are rejected if Z-Score > 2.5.
Note on C143: Z-Scores have been calculated inclusive of individual outliers. In general, laboratory batches are rejected if Z-Score > 2.5.
Note on C161: Z-Scores have been calculated inclusive of individual outliers. In general, laboratory batches are rejected if Z-Score > 2.5.
Note on C179: Z-Scores have been calculated inclusive of individual outliers. In general, laboratory batches are rejected if Z-Score > 2.5.
Note on C197: Z-Scores have been calculated inclusive of individual outliers. In general, laboratory batches are rejected if Z-Score > 2.5.
Note on C215: Z-Scores have been calculated inclusive of individual outliers. In general, laboratory batches are rejected if Z-Score > 2.5.
Note on C233: Z-Scores have been calculated inclusive of individual outliers. In general, laboratory batches are rejected if Z-Score > 2.5.
Note on C251: Z-Scores have been calculated inclusive of individual outliers. In general, laboratory batches are rejected if Z-Score > 2.5.
Note on C269: Z-Scores have been calculated inclusive of individual outliers. In general, laboratory batches are rejected if Z-Score > 2.5.
Note on C287: Z-Scores have been calculated inclusive of individual outliers. In general, laboratory batches are rejected if Z-Score > 2.5.
Note on C305: Z-Scores have been calculated inclusive of individual outliers. In general, laboratory batches are rejected if Z-Score > 2.5.
Note on C323: Z-Scores have been calculated inclusive of individual outliers. In general, laboratory batches are rejected if Z-Score > 2.5.
Note on C341: Z-Scores have been calculated inclusive of individual outliers. In general, laboratory batches are rejected if Z-Score > 2.5.
Note on C359: Z-Scores have been calculated inclusive of individual outliers. In general, laboratory batches are rejected if Z-Score > 2.5.
Note on C377: Z-Scores have been calculated inclusive of individual outliers. In general, laboratory batches are rejected if Z-Score > 2.5.
Note on C395: Z-Scores have been calculated inclusive of individual outliers. In general, laboratory batches are rejected if Z-Score > 2.5.
Note on C413: Z-Scores have been calculated inclusive of individual outliers. In general, laboratory batches are rejected if Z-Score > 2.5.
Note on C431: Z-Scores have been calculated inclusive of individual outliers. In general, laboratory batches are rejected if Z-Score > 2.5.
Note on C449: Z-Scores have been calculated inclusive of individual outliers. In general, laboratory batches are rejected if Z-Score > 2.5.
Note on C467: Z-Scores have been calculated inclusive of individual outliers. In general, laboratory batches are rejected if Z-Score > 2.5.
Note on C485: Z-Scores have been calculated inclusive of individual outliers. In general, laboratory batches are rejected if Z-Score > 2.5.
Note on C503: Z-Scores have been calculated inclusive of individual outliers. In general, laboratory batches are rejected if Z-Score > 2.5.
Note on C521: Z-Scores have been calculated inclusive of individual outliers. In general, laboratory batches are rejected if Z-Score > 2.5.
Note on C539: Z-Scores have been calculated inclusive of individual outliers. In general, laboratory batches are rejected if Z-Score > 2.5.
Note on C557: Z-Scores have been calculated inclusive of individual outliers. In general, laboratory batches are rejected if Z-Score > 2.5.
Note on C575: Z-Scores have been calculated inclusive of individual outliers. In general, laboratory batches are rejected if Z-Score > 2.5.
Note on C593: Z-Scores have been calculated inclusive of individual outliers. In general, laboratory batches are rejected if Z-Score > 2.5.
Note on C611: Z-Scores have been calculated inclusive of individual outliers. In general, laboratory batches are rejected if Z-Score > 2.5.
Note on C629: Z-Scores have been calculated inclusive of individual outliers. In general, laboratory batches are rejected if Z-Score > 2.5.
Note on C647: Z-Scores have been calculated inclusive of individual outliers. In general, laboratory batches are rejected if Z-Score > 2.5.
Note on C665: Z-Scores have been calculated inclusive of individual outliers. In general, laboratory batches are rejected if Z-Score > 2.5.
Note on C683: Z-Scores have been calculated inclusive of individual outliers. In general, laboratory batches are rejected if Z-Score > 2.5.
Note on C701: Z-Scores have been calculated inclusive of individual outliers. In general, laboratory batches are rejected if Z-Score > 2.5.
Note on C719: Z-Scores have been calculated inclusive of individual outliers. In general, laboratory batches are rejected if Z-Score > 2.5.
Note on C737: Z-Scores have been calculated inclusive of individual outliers. In general, laboratory batches are rejected if Z-Score > 2.5.
Note on C755: Z-Scores have been calculated inclusive of individual outliers. In general, laboratory batches are rejected if Z-Score > 2.5.
Note on C773: Z-Scores have been calculated inclusive of individual outliers. In general, laboratory batches are rejected if Z-Score > 2.5.
Note on C791: Z-Scores have been calculated inclusive of individual outliers. In general, laboratory batches are rejected if Z-Score > 2.5.
Note on C809: Z-Scores have been calculated inclusive of individual outliers. In general, laboratory batches are rejected if Z-Score > 2.5.
Note on C827: Z-Scores have been calculated inclusive of individual outliers. In general, laboratory batches are rejected if Z-Score > 2.5.
Note on C845: Z-Scores have been calculated inclusive of individual outliers. In general, laboratory batches are rejected if Z-Score > 2.5.
Note on C863: Z-Scores have been calculated inclusive of individual outliers. In general, laboratory batches are rejected if Z-Score > 2.5.
Note on C881: Z-Scores have been calculated inclusive of individual outliers. In general, laboratory batches are rejected if Z-Score > 2.5.
Note on C899: Z-Scores have been calculated inclusive of individual outliers. In general, laboratory batches are rejected if Z-Score > 2.5.