## Uncertainty & Tolerance Limits
Table 1. Certified Values, Expanded Uncertainty and Tolerance Limits for OREAS 610b
Constituent | Certified | Expanded Uncertainty |  | 95% Tolerance Limits
| Value | Low | High | Low | High
Pb Fire Assay
Au, Gold (ppm) | 8.5391 | 8.3834 | 8.6948 | 8.5249 | 8.5533
Aqua Regia Digestion (sample weights 10-50g)
Au, Gold (ppm) | 8.6504 | 8.4674 | 8.8333 | 8.6346 | 8.6661
Infrared Combustion
S, Sulphur (wt.%) | 3.7539 | 3.6612 | 3.8465 | 3.698 | 3.8097
4-Acid Digestion
Ag, Silver (ppm) | 46.909 | 45.237 | 48.581 | 46.0723 | 47.7457
Al, Aluminium (wt.%) | 6.599 | 6.384 | 6.814 | 6.4474 | 6.7506
As, Arsenic (ppm) | 2846.7767 | 2748.2588 | 2945.2946 | 2781.1153 | 2912.4382
Be, Beryllium (ppm) | 2.2773 | 2.1709 | 2.3836 | 2.1968 | 2.3578
Bi, Bismuth (ppm) | 211.9548 | 202.066 | 221.8436 | 207.3609 | 216.5487
Ca, Calcium (wt.%) | 0.83065 | 0.80167 | 0.85962 | 0.81151 | 0.84978
Cd, Cadmium (ppm) | 16.4804 | 15.8027 | 17.1581 | 16.0609 | 16.9
Ce, Cerium (ppm) | 66.1553 | 62.1171 | 70.1936 | 64.4479 | 67.8628
Co, Cobalt (ppm) | 7.909 | 7.5375 | 8.2805 | 7.5741 | 8.2439
Cr, Chromium (ppm) | 20.5921 | 18.666 | 22.5182 | 19.4164 | 21.7678
Cs, Caesium (ppm) | 4.6401 | 4.3894 | 4.8908 | 4.5006 | 4.7796
Cu, Copper (wt.%) | 0.92024 | 0.89532 | 0.94517 | 0.90607 | 0.93441
Dy, Dysprosium (ppm) | 2.8287 | 2.6512 | 3.0062 | 2.7477 | 2.9097
Er, Erbium (ppm) | 0.88131 | 0.81792 | 0.94471 | 0.83838 | 0.92424
Eu, Europium (ppm) | 1.0108 | 0.88442 | 1.1371 | 0.96523 | 1.0563
Fe, Iron (wt.%) | 3.891 | 3.7715 | 4.0106 | 3.8201 | 3.962
Ga, Gallium (ppm) | 24.5055 | 23.3396 | 25.6713 | 23.7505 | 25.2604
Gd, Gadolinium (ppm) | 4.4479 | 4.2125 | 4.6833 | 4.3155 | 4.5803
Ge, Germanium (ppm) | 0.27915 | 0.20902 | 0.34927 | 0.23573 | 0.32256
Hf, Hafnium (ppm) | 5.1999 | 4.9479 | 5.452 | 5.0071 | 5.3928
Ho, Holmium (ppm) | 0.39569 | 0.35851 | 0.43286 | 0.37771 | 0.41366
In, Indium (ppm) | 4.3407 | 4.1188 | 4.5627 | 4.2054 | 4.4761
K, Potassium (wt.%) | 2.4437 | 2.356 | 2.5314 | 2.3972 | 2.4902
La, Lanthanum (ppm) | 30.5791 | 28.1446 | 33.0137 | 29.5929 | 31.5654
Li, Lithium (ppm) | 28.7172 | 27.5565 | 29.8779 | 27.9216 | 29.5128
Lu, Lutetium (ppm) | 0.079084 | 0.066748 | 0.091419 | IND | IND
Mg, Magnesium (wt.%) | 0.095539 | 0.089457 | 0.10162 | 0.092194 | 0.098883
Mn, Manganese (wt.%) | 0.022422 | 0.021711 | 0.023134 | 0.021862 | 0.022983
Mo, Molybdenum (ppm) | 7.148 | 6.8108 | 7.4852 | 6.9038 | 7.3923
Na, Sodium (wt.%) | 2.0414 | 1.9785 | 2.1043 | 1.9994 | 2.0835
Nb, Niobium (ppm) | 14.9047 | 14.1633 | 15.6462 | 14.4346 | 15.3748
Nd, Neodymium (ppm) | 30.0035 | 27.9928 | 32.0143 | 29.2469 | 30.7602
Ni, Nickel (ppm) | 7.8275 | 7.2681 | 8.3869 | 7.5362 | 8.1188
P, Phosphorus (wt.%) | 0.030766 | 0.029606 | 0.031926 | 0.030008 | 0.031525
Pb, Lead (ppm) | 758.2625 | 735.8911 | 780.634 | 745.5299 | 770.9952
Pr, Praseodymium (ppm) | 7.8307 | 7.4103 | 8.2511 | 7.6025 | 8.0589
Rb, Rubidium (ppm) | 104.0561 | 99.7931 | 108.3191 | 101.9553 | 106.1569
Re, Rhenium (ppm) | < 0.002 | IND | IND | IND | IND
S, Sulphur (wt.%) | 3.6601 | 3.5492 | 3.771 | 3.5914 | 3.7287
Sb, Antimony (ppm) | 312.3192 | 299.604 | 325.0344 | 305.2991 | 319.3392
Sc, Scandium (ppm) | 3.901 | 3.6356 | 4.1663 | 3.7652 | 4.0367
Se, Selenium (ppm) | 28.9236 | 27.4693 | 30.3779 | 28.1575 | 29.6897
Sm, Samarium (ppm) | 5.6059 | 5.262 | 5.9498 | 5.4021 | 5.8097
Sn, Tin (ppm) | 19.8801 | 18.8131 | 20.9471 | 19.3034 | 20.4568
Sr, Strontium (ppm) | 236.3087 | 225.7753 | 246.8421 | 231.7995 | 240.8179
Ta, Tantalum (ppm) | 1.1091 | 1.032 | 1.1861 | 1.0719 | 1.1463
Tb, Terbium (ppm) | 0.60285 | 0.53346 | 0.67223 | 0.57915 | 0.62654
Te, Tellurium (ppm) | 42.1955 | 40.6865 | 43.7045 | 41.0485 | 43.3425
Th, Thorium (ppm) | 10.9384 | 10.1757 | 11.7012 | 10.5386 | 11.3383
Ti, Titanium (wt.%) | 0.12697 | 0.12231 | 0.13162 | 0.12443 | 0.1295
Tl, Thallium (ppm) | 1.9588 | 1.8504 | 2.0671 | 1.8603 | 2.0572
Tm, Thulium (ppm) | 0.098513 | 0.087676 | 0.10935 | IND | IND
U, Uranium (ppm) | 4.5455 | 4.3287 | 4.7623 | 4.4175 | 4.6735
V, Vanadium (ppm) | 13.5735 | 12.7882 | 14.3589 | 13.146 | 14.0011
W, Tungsten (ppm) | 5.5112 | 5.2239 | 5.7985 | 5.2481 | 5.7743
Y, Yttrium (ppm) | 11.8736 | 11.411 | 12.3362 | 11.5294 | 12.2178
Yb, Ytterbium (ppm) | 0.56452 | 0.49869 | 0.63036 | 0.52729 | 0.60176
Zn, Zinc (ppm) | 2816.6446 | 2719.2968 | 2913.9925 | 2762.1509 | 2871.1383
Zr, Zirconium (ppm) | 194.8841 | 187.8057 | 201.9625 | 190.2966 | 199.4716
Aqua Regia Digestion
Ag, Silver (ppm) | 46.134 | 44.8367 | 47.4314 | 44.7489 | 47.5191
Al, Aluminium (wt.%) | 0.77442 | 0.73508 | 0.81375 | 0.75278 | 0.79605
As, Arsenic (ppm) | 2735.9583 | 2650.5631 | 2821.3536 | 2691.884 | 2780.0327
B, Boron (ppm) | < 10 | IND | IND | IND | IND
Be, Beryllium (ppm) | 0.36047 | 0.32059 | 0.40034 | 0.34459 | 0.37635
Bi, Bismuth (ppm) | 211.8896 | 205.1513 | 218.6279 | 206.9168 | 216.8624
Ca, Calcium (wt.%) | 0.45361 | 0.44076 | 0.46646 | 0.44464 | 0.46258
Cd, Cadmium (ppm) | 16.1955 | 15.6816 | 16.7095 | 15.8614 | 16.5297
Ce, Cerium (ppm) | 37.3928 | 34.377 | 40.4086 | 36.4041 | 38.3814
Co, Cobalt (ppm) | 7.6661 | 7.3488 | 7.9834 | 7.3439 | 7.9883
Cr, Chromium (ppm) | 21.9334 | 20.7729 | 23.094 | 20.7766 | 23.0903
Cs, Caesium (ppm) | 1.0818 | 1.0118 | 1.1519 | 1.0392 | 1.1245
Cu, Copper (wt.%) | 0.92375 | 0.90035 | 0.94715 | 0.91167 | 0.93584
Dy, Dysprosium (ppm) | 1.4881 | 1.3631 | 1.6131 | 1.3962 | 1.5799
Er, Erbium (ppm) | 0.39176 | 0.35523 | 0.4283 | 0.36665 | 0.41688
Eu, Europium (ppm) | 0.4915 | 0.41446 | 0.56853 | 0.46911 | 0.51389
Fe, Iron (wt.%) | 3.6326 | 3.5442 | 3.7209 | 3.5722 | 3.693
Ga, Gallium (ppm) | 7.9664 | 7.5532 | 8.3797 | 7.712 | 8.2209
Gd, Gadolinium (ppm) | 2.6954 | 2.2863 | 3.1045 | 2.5659 | 2.8249
Ge, Germanium (ppm) | 0.29033 | 0.2086 | 0.37206 | 0.24926 | 0.3314
Hf, Hafnium (ppm) | 1.0173 | 0.93656 | 1.0981 | 0.97234 | 1.0623
Hg, Mercury (ppm) | 1.0667 | 0.97832 | 1.1551 | 1.0197 | 1.1137
Ho, Holmium (ppm) | 0.18432 | 0.16278 | 0.20587 | 0.17183 | 0.19682
In, Indium (ppm) | 4.2264 | 4.0282 | 4.4246 | 4.0931 | 4.3597
K, Potassium (wt.%) | 0.19818 | 0.18554 | 0.21081 | 0.18913 | 0.20723
La, Lanthanum (ppm) | 18.5695 | 17.4055 | 19.7335 | 17.9953 | 19.1437
Li, Lithium (ppm) | 16.0887 | 15.2878 | 16.8895 | 15.7228 | 16.4546
Lu, Lutetium (ppm) | 0.026575 | 0.017869 | 0.035281 | IND | IND
Mg, Magnesium (wt.%) | 0.066789 | 0.064189 | 0.069389 | 0.065107 | 0.068471
Mn, Manganese (wt.%) | 0.019332 | 0.018869 | 0.019794 | 0.018935 | 0.019728
Mo, Molybdenum (ppm) | 6.5787 | 6.1884 | 6.9689 | 6.3645 | 6.7929
Na, Sodium (wt.%) | 0.058557 | 0.055392 | 0.061723 | 0.056345 | 0.06077
Nb, Niobium (ppm) | 0.95317 | 0.83323 | 1.0731 | 0.84908 | 1.0573
Nd, Neodymium (ppm) | 16.7946 | 14.3432 | 19.2461 | 15.9955 | 17.5938
Ni, Nickel (ppm) | 7.7194 | 7.2611 | 8.1778 | 7.2896 | 8.1493
P, Phosphorus (wt.%) | 0.017679 | 0.016858 | 0.018499 | 0.017282 | 0.018076
Pb, Lead (ppm) | 678.3264 | 658.0063 | 698.6464 | 667.0043 | 689.6485
Pr, Praseodymium (ppm) | 4.4221 | 3.8378 | 5.0063 | 4.2336 | 4.6105
Rb, Rubidium (ppm) | 10.0998 | 9.4146 | 10.785 | 9.7653 | 10.4343
Re, Rhenium (ppm) | < 0.001 | IND | IND | IND | IND
S, Sulphur (wt.%) | 3.1668 | 3.0976 | 3.236 | 3.1192 | 3.2144
Sb, Antimony (ppm) | 258.5688 | 246.5268 | 270.6108 | 252.3237 | 264.814
Sc, Scandium (ppm) | 1.2903 | 1.1706 | 1.41 | 1.2298 | 1.3507
Se, Selenium (ppm) | 28.5397 | 26.8864 | 30.1929 | 27.6512 | 29.4282
Sm, Samarium (ppm) | 3.1202 | 2.6614 | 3.579 | 2.9688 | 3.2716
Sn, Tin (ppm) | 17.8564 | 17.1196 | 18.5931 | 17.3161 | 18.3966
Sr, Strontium (ppm) | 29.5985 | 27.6263 | 31.5706 | 28.6774 | 30.5195
Ta, Tantalum (ppm) | < 0.01 | IND | IND | IND | IND
Tb, Terbium (ppm) | 0.32739 | 0.27656 | 0.37823 | 0.30951 | 0.34528
Te, Tellurium (ppm) | 43.6332 | 41.9247 | 45.3418 | 42.1579 | 45.1086
Th, Thorium (ppm) | 7.8154 | 7.3053 | 8.3255 | 7.5481 | 8.0828
Ti, Titanium (wt.%) | 0.010984 | 0.0096246 | 0.012343 | 0.010519 | 0.011449
Tl, Thallium (ppm) | 1.543 | 1.4662 | 1.6197 | 1.4968 | 1.5891
U, Uranium (ppm) | 2.0788 | 1.9598 | 2.1978 | 1.9985 | 2.1592
V, Vanadium (ppm) | 6.8534 | 6.5615 | 7.1452 | 6.5477 | 7.159
W, Tungsten (ppm) | 2.9292 | 2.7438 | 3.1147 | 2.8063 | 3.0521
Y, Yttrium (ppm) | 5.7401 | 5.4199 | 6.0603 | 5.5346 | 5.9456
Yb, Ytterbium (ppm) | 0.20643 | 0.17343 | 0.23943 | 0.18796 | 0.22491
Zn, Zinc (ppm) | 2751.9252 | 2669.3584 | 2834.492 | 2706.4389 | 2797.4114
Zr, Zirconium (ppm) | 33.978 | 31.6197 | 36.3363 | 32.6706 | 35.2853
Alkaline Leach
S-(Sulphide), Sulphur as S2- (wt.%) | 2.9173 | 2.7029 | 3.1317 | 2.8367 | 2.998
SI unit equivalents: ppm (parts per million; 1 x 10⁶) ≡ mg/kg; wt.% (weight per cent) ≡ % (mass fraction)

## Indicative Values
Table 2. Indicative Values for OREAS 610b
Constituent | Unit | Value | Constituent | Unit | Value | Constituent | Unit | Value
Infrared Combustion
C | wt.% | 0.093792 | C-(Inorganic) | wt.% | 0.045 | C-(Organic) | wt.% | 0.053333
4-Acid Digestion
B | ppm | 22.5 | Ba | ppm | 521.0955 | Hg | ppm | 0.36833
Aqua Regia Digestion
Ba | ppm | 33.9557 | Pt | ppb | < 5
Pd | ppb | 84.6667 | Tm | ppm | 0.03951
Alkaline Leach
S-(Sulphate) | wt.% | 0.79086
Acid Leach
S-(Sulphate) | wt.% | 0.51
Borate Fusion XRF
Al2O3 | wt.% | 12.83 | Fe2O3 | wt.% | 5.5472 | S | wt.% | 3.705
As | ppm | 2620 | K2O | wt.% | 2.96 | SiO2 | wt.% | 65.76
BaO | ppm | 3891.0025 | MgO | wt.% | 0.24 | Sn | ppm | 50
CaO | wt.% | 1.15 | MnO | wt.% | 0.026 | Sr | ppm | 270
Cl | ppm | 35 | Na2O | wt.% | 2.69 | TiO2 | wt.% | 0.224
Co | ppm | 10 | Ni | ppm | 15 | V2O5 | ppm | 26.778
Cr2O3 | ppm | 36.5375 | P2O5 | wt.% | 0.061873 | Zn | ppm | 2745
Cu | wt.% | 0.9345 | Pb | ppm | 800 | Zr | ppm | 240
Thermogravimetry
LOI1000 | wt.% | 5.4
Laser Ablation ICP-MS
Ag | ppm | 49.6 | Hf | ppm | 6.305 | Sm | ppm | 5.86
As | ppm | 2825 | Ho | ppm | 0.42 | Sn | ppm | 20.7
Ba | ppm | 3320 | In | ppm | 3.9 | Sr | ppm | 249
Be | ppm | 2.2 | La | ppm | 37.8 | Ta | ppm | 1.145
Bi | ppm | 219.5 | Lu | ppm | 0.07 | Tb | ppm | 0.57
Cd | ppm | 18.15 | Mn | wt.% | 0.0232 | Te | ppm | 45.5
Ce | ppm | 71.4 | Mo | ppm | 7.4 | Th | ppm | 12.45
Co | ppm | 8.3 | Nb | ppm | 15.1 | Ti | wt.% | 0.1315
Cr | ppm | 26 | Nd | ppm | 31.85 | Tl | ppm | 2
Cs | ppm | 4.53 | Ni | ppm | 8 | Tm | ppm | 0.11
Cu | wt.% | 0.8965 | Pb | ppm | 769.5 | U | ppm | 4.71
Dy | ppm | 2.81 | Pr | ppm | 8.755 | V | ppm | 14.2
Er | ppm | 0.885 | Rb | ppm | 102 | W | ppm | 6
Eu | ppm | 1.04 | Re | ppm | < 0.01 | Y | ppm | 12.35
Ga | ppm | 23.65 | Sb | ppm | 329 | Yb | ppm | 0.6
Gd | ppm | 4.44 | Sc | ppm | 3.4 | Zn | ppm | 2845
Ge | ppm | 4.825 | Se | ppm | < 5 | Zr | ppm | 229
3-Acid Digestion (no HF)
Ag | ppm | 47.2667 | Gd | ppm | 4.4 | S | wt.% | 3.6033
Al2O3 | wt.% | 12.6 | Hf | ppm | 5.2333 | Sc | ppm | 3.8333
Ba | ppm | 524.3333 | Ho | ppm | 0.36 | Sm | ppm | 5.55
Be | ppm | 2.3833 | K2O | wt.% | 2.905 | Sn | ppm | 18.9667
Bi | ppm | 216.1667 | La | ppm | 38.5 | Sr | ppm | 258.3333
CaO | wt.% | 1.1583 | Li | ppm | 28.6667 | Ta | ppm | 1.0833
Cd | ppm | 15.85 | MgO | wt.% | 0.16133 | Tb | ppm | 0.54
Ce | ppm | 70.8333 | MnO | wt.% | 0.028167 | Th | ppm | 11.15
Co | ppm | 7.8783 | Mo | ppm | 7.36 | TiO2 | wt.% | 0.2085
Cr | ppm | 23.1667 | Na2O | wt.% | 2.7583 | U | ppm | 4.475
Cs | ppm | 4.6 | Nb | ppm | 14.45 | V | ppm | 14.4167
Cu | wt.% | 0.924 | Nd | ppm | 29.3167 | W | ppm | 5.6333
Dy | ppm | 2.8117 | Ni | ppm | 8.3 | Y | ppm | 11.5333
Er | ppm | 0.84833 | P2O5 | wt.% | 0.11883 | Yb | ppm | 0.58333
Eu | ppm | 1.03 | Pb | ppm | 763.6667 | Zn | ppm | 2891.6667
Fe2O3 | wt.% | 5.4433 | Pr | ppm | 8.0833 | Zr | ppm | 230.3333
Ga | ppm | 23.6 | Rb | ppm | 104.8333
SI unit equivalents: ppb (parts per billion; 1 x 10⁹) ≡ µg/kg; ppm (parts per million; 1 x 10⁶) ≡ mg/kg; wt.% (weight per cent) ≡ % (mass fraction)

## Performance Gates
Table 3. Certified Values and Performance Gates for OREAS 610b
Constituent | Certified Value | Absolute Standard Deviations |  |  |  |  | Relative Standard Deviations |  |  | 5% window
|  | 1SD | 2SD Low | 2SD High | 3SD Low | 3SD High | 1RSD | 2RSD | 3RSD | Low | High
Pb Fire Assay
Au, ppm | 8.5391 | 0.43246 | 7.6742 | 9.4041 | 7.2417 | 9.8365 | 5.064% | 10.13% | 15.19% | 8.1122 | 8.9661
Aqua Regia Digestion (sample weights 10-50g)
Au, ppm | 8.6504 | 0.44545 | 7.7595 | 9.5413 | 7.314 | 9.9867 | 5.149% | 10.3% | 15.45% | 8.2179 | 9.0829
Infrared Combustion
S, wt.% | 3.7539 | 0.12676 | 3.5003 | 4.0074 | 3.3736 | 4.1342 | 3.377% | 6.754% | 10.13% | 3.5662 | 3.9416
4-Acid Digestion
Ag, ppm | 46.909 | 1.808 | 43.2929 | 50.5251 | 41.4849 | 52.3331 | 3.854% | 7.709% | 11.56% | 44.5635 | 49.2544
Al, wt.% | 6.599 | 0.2616 | 6.0758 | 7.1222 | 5.8142 | 7.3838 | 3.964% | 7.928% | 11.89% | 6.2691 | 6.929
As, ppm | 2846.7767 | 123.2772 | 2600.2223 | 3093.3312 | 2476.9451 | 3216.6084 | 4.33% | 8.661% | 12.99% | 2704.4379 | 2989.1156
Be, ppm | 2.2773 | 0.11124 | 2.0548 | 2.4998 | 1.9436 | 2.611 | 4.885% | 9.77% | 14.65% | 2.1634 | 2.3911
Bi, ppm | 211.9548 | 9.9855 | 191.9838 | 231.9258 | 181.9982 | 241.9113 | 4.711% | 9.422% | 14.13% | 201.357 | 222.5525
Ca, wt.% | 0.83065 | 0.031634 | 0.76738 | 0.89392 | 0.73575 | 0.92555 | 3.808% | 7.617% | 11.42% | 0.78912 | 0.87218
Cd, ppm | 16.4804 | 0.93192 | 14.6166 | 18.3443 | 13.6847 | 19.2762 | 5.655% | 11.31% | 16.96% | 15.6564 | 17.3044
Ce, ppm | 66.1553 | 6.0367 | 54.0819 | 78.2287 | 48.0452 | 84.2655 | 9.125% | 18.25% | 27.38% | 62.8476 | 69.4631
Co, ppm | 7.909 | 0.39562 | 7.1178 | 8.7003 | 6.7221 | 9.0959 | 5.002% | 10% | 15.01% | 7.5136 | 8.3045
Cr, ppm | 20.5921 | 1.8102 | 16.9716 | 24.2125 | 15.1614 | 26.0228 | 8.791% | 17.58% | 26.37% | 19.5625 | 21.6217
Cs, ppm | 4.6401 | 0.28281 | 4.0745 | 5.2057 | 3.7917 | 5.4885 | 6.095% | 12.19% | 18.28% | 4.4081 | 4.8721
Cu, wt.% | 0.92024 | 0.030149 | 0.85994 | 0.98054 | 0.82979 | 1.0107 | 3.276% | 6.552% | 9.829% | 0.87423 | 0.96625
Dy, ppm | 2.8287 | 0.088414 | 2.6519 | 3.0055 | 2.5634 | 3.0939 | 3.126% | 6.251% | 9.377% | 2.6872 | 2.9701
Er, ppm | 0.88131 | 0.033795 | 0.81372 | 0.9489 | 0.77993 | 0.9827 | 3.835% | 7.669% | 11.5% | 0.83725 | 0.92538
Eu, ppm | 1.0108 | 0.10607 | 0.79862 | 1.2229 | 0.69255 | 1.329 | 10.49% | 20.99% | 31.48% | 0.96022 | 1.0613
Fe, wt.% | 3.891 | 0.10415 | 3.6827 | 4.0994 | 3.5786 | 4.2035 | 2.677% | 5.353% | 8.03% | 3.6965 | 4.0856
Ga, ppm | 24.5055 | 1.5413 | 21.4228 | 27.5881 | 19.8815 | 29.1294 | 6.29% | 12.58% | 18.87% | 23.2802 | 25.7307
Gd, ppm | 4.4479 | 0.26456 | 3.9188 | 4.977 | 3.6542 | 5.2416 | 5.948% | 11.9% | 17.84% | 4.2255 | 4.6703
Ge, ppm | 0.27915 | 0.079718 | 0.11971 | 0.43858 | 0.039991 | 0.5183 | 28.56% | 57.12% | 85.67% | 0.26519 | 0.2931
Hf, ppm | 5.1999 | 0.23069 | 4.7386 | 5.6613 | 4.5079 | 5.892 | 4.436% | 8.873% | 13.31% | 4.9399 | 5.4599
Ho, ppm | 0.39569 | 0.032605 | 0.33048 | 0.46089 | 0.29787 | 0.4935 | 8.24% | 16.48% | 24.72% | 0.3759 | 0.41547
In, ppm | 4.3407 | 0.2384 | 3.8639 | 4.8176 | 3.6255 | 5.056 | 5.492% | 10.98% | 16.48% | 4.1237 | 4.5578
K, wt.% | 2.4437 | 0.088193 | 2.2673 | 2.6201 | 2.1791 | 2.7083 | 3.609% | 7.218% | 10.83% | 2.3215 | 2.5659
La, ppm | 30.5791 | 4.5187 | 21.5417 | 39.6166 | 17.0229 | 44.1353 | 14.78% | 29.55% | 44.33% | 29.0502 | 32.1081
Li, ppm | 28.7172 | 1.059 | 26.5991 | 30.8353 | 25.5401 | 31.8943 | 3.688% | 7.376% | 11.06% | 27.2813 | 30.1531
Lu, ppm | 0.079084 | 0.0050378 | 0.069008 | 0.089159 | 0.063971 | 0.094197 | 6.37% | 12.74% | 19.11% | 0.07513 | 0.083038
Mg, wt.% | 0.095539 | 0.0066207 | 0.082297 | 0.10878 | 0.075677 | 0.1154 | 6.93% | 13.86% | 20.79% | 0.090762 | 0.10032
Mn, wt.% | 0.022422 | 0.00095111 | 0.02052 | 0.024325 | 0.019569 | 0.025276 | 4.242% | 8.484% | 12.73% | 0.021301 | 0.023544
Mo, ppm | 7.148 | 0.34084 | 6.4664 | 7.8297 | 6.1255 | 8.1705 | 4.768% | 9.537% | 14.3% | 6.7906 | 7.5054
Na, wt.% | 2.0414 | 0.082323 | 1.8768 | 2.2061 | 1.7944 | 2.2884 | 4.033% | 8.065% | 12.1% | 1.9393 | 2.1435
Nb, ppm | 14.9047 | 0.86852 | 13.1677 | 16.6418 | 12.2992 | 17.5103 | 5.827% | 11.65% | 17.48% | 14.1595 | 15.65
Nd, ppm | 30.0035 | 2.7102 | 24.5831 | 35.424 | 21.8729 | 38.1342 | 9.033% | 18.07% | 27.1% | 28.5034 | 31.5037
Ni, ppm | 7.8275 | 0.48812 | 6.8512 | 8.8037 | 6.3631 | 9.2918 | 6.236% | 12.47% | 18.71% | 7.4361 | 8.2188
P, wt.% | 0.030766 | 0.0011559 | 0.028455 | 0.033078 | 0.027299 | 0.034234 | 3.757% | 7.514% | 11.27% | 0.029228 | 0.032305
Pb, ppm | 758.2625 | 27.3841 | 703.4944 | 813.0307 | 676.1103 | 840.4148 | 3.611% | 7.223% | 10.83% | 720.3494 | 796.1757
Pr, ppm | 7.8307 | 0.56668 | 6.6974 | 8.9641 | 6.1307 | 9.5308 | 7.237% | 14.47% | 21.71% | 7.4392 | 8.2223
Rb, ppm | 104.0561 | 4.6376 | 94.7809 | 113.3312 | 90.1434 | 117.9688 | 4.457% | 8.914% | 13.37% | 98.8533 | 109.2589
Re, ppm | < 0.002 | IND | IND | IND | IND | IND | IND | IND | IND | IND | IND
S, wt.% | 3.6601 | 0.11309 | 3.4339 | 3.8863 | 3.3208 | 3.9993 | 3.09% | 6.18% | 9.27% | 3.4771 | 3.8431
Sb, ppm | 312.3192 | 18.516 | 275.2871 | 349.3512 | 256.7711 | 367.8672 | 5.929% | 11.86% | 17.79% | 296.7032 | 327.9351
Sc, ppm | 3.901 | 0.36856 | 3.1638 | 4.6381 | 2.7953 | 5.0066 | 9.448% | 18.9% | 28.34% | 3.7059 | 4.096
Se, ppm | 28.9236 | 1.5571 | 25.8094 | 32.0378 | 24.2523 | 33.5949 | 5.383% | 10.77% | 16.15% | 27.4774 | 30.3698
Sm, ppm | 5.6059 | 0.30932 | 4.9873 | 6.2246 | 4.678 | 6.5339 | 5.518% | 11.04% | 16.55% | 5.3256 | 5.8862
Sn, ppm | 19.8801 | 1.3638 | 17.1525 | 22.6076 | 15.7887 | 23.9714 | 6.86% | 13.72% | 20.58% | 18.8861 | 20.8741
Sr, ppm | 236.3087 | 17.0681 | 202.1725 | 270.4449 | 185.1044 | 287.513 | 7.223% | 14.45% | 21.67% | 224.4933 | 248.1241
Ta, ppm | 1.1091 | 0.080171 | 0.94873 | 1.2694 | 0.86856 | 1.3496 | 7.229% | 14.46% | 21.69% | 1.0536 | 1.1645
Tb, ppm | 0.60285 | 0.073957 | 0.45493 | 0.75076 | 0.38098 | 0.82472 | 12.27% | 24.54% | 36.8% | 0.5727 | 0.63299
Te, ppm | 42.1955 | 1.426 | 39.3436 | 45.0474 | 37.9176 | 46.4734 | 3.379% | 6.759% | 10.14% | 40.0857 | 44.3053
Th, ppm | 10.9384 | 0.97268 | 8.9931 | 12.8838 | 8.0204 | 13.8565 | 8.892% | 17.78% | 26.68% | 10.3915 | 11.4854
Ti, wt.% | 0.12697 | 0.0040522 | 0.11886 | 0.13507 | 0.11481 | 0.13912 | 3.192% | 6.383% | 9.575% | 0.12062 | 0.13331
Tl, ppm | 1.9588 | 0.10947 | 1.7398 | 2.1777 | 1.6304 | 2.2872 | 5.589% | 11.18% | 16.77% | 1.8608 | 2.0567
Tm, ppm | 0.098513 | 0.0045944 | 0.089324 | 0.1077 | 0.08473 | 0.1123 | 4.664% | 9.327% | 13.99% | 0.093587 | 0.10344
U, ppm | 4.5455 | 0.1737 | 4.1981 | 4.8929 | 4.0244 | 5.0666 | 3.821% | 7.643% | 11.46% | 4.3182 | 4.7728
V, ppm | 13.5735 | 0.92586 | 11.7218 | 15.4253 | 10.796 | 16.3511 | 6.821% | 13.64% | 20.46% | 12.8949 | 14.2522
W, ppm | 5.5112 | 0.28345 | 4.9443 | 6.0781 | 4.6608 | 6.3616 | 5.143% | 10.29% | 15.43% | 5.2356 | 5.7868
Y, ppm | 11.8736 | 0.51358 | 10.8464 | 12.9007 | 10.3328 | 13.4143 | 4.325% | 8.651% | 12.98% | 11.2799 | 12.4673
Yb, ppm | 0.56452 | 0.051355 | 0.46181 | 0.66723 | 0.41046 | 0.71859 | 9.097% | 18.19% | 27.29% | 0.5363 | 0.59275
Zn, ppm | 2816.6446 | 147.3218 | 2522.0011 | 3111.2881 | 2374.6793 | 3258.6099 | 5.23% | 10.46% | 15.69% | 2675.8124 | 2957.4769
Zr, ppm | 194.8841 | 8.3002 | 178.2838 | 211.4844 | 169.9836 | 219.7846 | 4.259% | 8.518% | 12.78% | 185.1399 | 204.6283
Aqua Regia Digestion
Ag, ppm | 46.134 | 1.8046 | 42.5249 | 49.7432 | 40.7203 | 51.5478 | 3.912% | 7.823% | 11.73% | 43.8273 | 48.4407
Al, wt.% | 0.77442 | 0.040701 | 0.69302 | 0.85582 | 0.65232 | 0.89652 | 5.256% | 10.51% | 15.77% | 0.7357 | 0.81314
As, ppm | 2735.9583 | 156.266 | 2423.4263 | 3048.4904 | 2267.1603 | 3204.7564 | 5.712% | 11.42% | 17.13% | 2599.1604 | 2872.7563
B, ppm | < 10 | IND | IND | IND | IND | IND | IND | IND | IND | IND | IND
Be, ppm | 0.36047 | 0.052863 | 0.25474 | 0.4662 | 0.20188 | 0.51906 | 14.67% | 29.33% | 44% | 0.34245 | 0.37849
Bi, ppm | 211.8896 | 11.8109 | 188.2677 | 235.5115 | 176.4567 | 247.3224 | 5.574% | 11.15% | 16.72% | 201.2951 | 222.4841
Ca, wt.% | 0.45361 | 0.018972 | 0.41567 | 0.49155 | 0.39669 | 0.51052 | 4.182% | 8.365% | 12.55% | 0.43093 | 0.47629
Cd, ppm | 16.1955 | 0.78007 | 14.6354 | 17.7557 | 13.8553 | 18.5358 | 4.817% | 9.633% | 14.45% | 15.3858 | 17.0053
Ce, ppm | 37.3928 | 4.9426 | 27.5075 | 47.2781 | 22.5648 | 52.2207 | 13.22% | 26.44% | 39.65% | 35.5231 | 39.2624
Co, ppm | 7.6661 | 0.34225 | 6.9816 | 8.3506 | 6.6394 | 8.6929 | 4.464% | 8.929% | 13.39% | 7.2828 | 8.0494
Cr, ppm | 21.9334 | 1.3382 | 19.2571 | 24.6098 | 17.9189 | 25.948 | 6.101% | 12.2% | 18.3% | 20.8368 | 23.0301
Cs, ppm | 1.0818 | 0.09544 | 0.89095 | 1.2727 | 0.79551 | 1.3682 | 8.822% | 17.64% | 26.47% | 1.0277 | 1.1359
Cu, wt.% | 0.92375 | 0.039969 | 0.84381 | 1.0037 | 0.80384 | 1.0437 | 4.327% | 8.654% | 12.98% | 0.87756 | 0.96994
Dy, ppm | 1.4881 | 0.09601 | 1.2961 | 1.6801 | 1.2 | 1.7761 | 6.452% | 12.9% | 19.36% | 1.4137 | 1.5625
Er, ppm | 0.39176 | 0.039952 | 0.31186 | 0.47167 | 0.27191 | 0.51162 | 10.2% | 20.4% | 30.59% | 0.37218 | 0.41135
Eu, ppm | 0.4915 | 0.075864 | 0.33977 | 0.64323 | 0.26391 | 0.71909 | 15.44% | 30.87% | 46.31% | 0.46692 | 0.51607
Fe, wt.% | 3.6326 | 0.1477 | 3.3372 | 3.928 | 3.1895 | 4.0757 | 4.066% | 8.132% | 12.2% | 3.451 | 3.8142
Ga, ppm | 7.9664 | 0.56046 | 6.8455 | 9.0874 | 6.285 | 9.6478 | 7.035% | 14.07% | 21.11% | 7.5681 | 8.3648
Gd, ppm | 2.6954 | 0.49306 | 1.7093 | 3.6815 | 1.2162 | 4.1746 | 18.29% | 36.59% | 54.88% | 2.5606 | 2.8302
Ge, ppm | 0.29033 | 0.11136 | 0.067606 | 0.51306 | 0 | 0.62442 | 38.36% | 76.71% | 115.1% | 0.27582 | 0.30485
Hf, ppm | 1.0173 | 0.090212 | 0.83691 | 1.1978 | 0.7467 | 1.288 | 8.867% | 17.73% | 26.6% | 0.96647 | 1.0682
Hg, ppm | 1.0667 | 0.08157 | 0.90355 | 1.2298 | 0.82198 | 1.3114 | 7.647% | 15.29% | 22.94% | 1.0134 | 1.12
Ho, ppm | 0.18432 | 0.017752 | 0.14882 | 0.21983 | 0.13107 | 0.23758 | 9.631% | 19.26% | 28.89% | 0.17511 | 0.19354
In, ppm | 4.2264 | 0.24448 | 3.7375 | 4.7154 | 3.493 | 4.9599 | 5.785% | 11.57% | 17.35% | 4.0151 | 4.4377
K, wt.% | 0.19818 | 0.016299 | 0.16558 | 0.23077 | 0.14928 | 0.24707 | 8.224% | 16.45% | 24.67% | 0.18827 | 0.20809
La, ppm | 18.5695 | 1.679 | 15.2114 | 21.9276 | 13.5324 | 23.6066 | 9.042% | 18.08% | 27.13% | 17.641 | 19.498
Li, ppm | 16.0887 | 1.2342 | 13.6203 | 18.557 | 12.3861 | 19.7912 | 7.671% | 15.34% | 23.01% | 15.2842 | 16.8931
Lu, ppm | 0.026575 | 0.0061139 | 0.014347 | 0.038803 | 0.0082332 | 0.044917 | 23.01% | 46.01% | 69.02% | 0.025246 | 0.027904
Mg, wt.% | 0.066789 | 0.0057648 | 0.055259 | 0.078319 | 0.049494 | 0.084083 | 8.631% | 17.26% | 25.89% | 0.06345 | 0.070128
Mn, wt.% | 0.019332 | 0.00069974 | 0.017932 | 0.020731 | 0.017233 | 0.021431 | 3.62% | 7.239% | 10.86% | 0.018365 | 0.020298
Mo, ppm | 6.5787 | 0.45811 | 5.6625 | 7.4949 | 5.2043 | 7.953 | 6.964% | 13.93% | 20.89% | 6.2497 | 6.9076
Na, wt.% | 0.058557 | 0.0024419 | 0.053674 | 0.063441 | 0.051232 | 0.065883 | 4.17% | 8.34% | 12.51% | 0.05563 | 0.061485
Nb, ppm | 0.95317 | 0.16969 | 0.61379 | 1.2926 | 0.44409 | 1.4622 | 17.8% | 35.61% | 53.41% | 0.90551 | 1.0008
Nd, ppm | 16.7946 | 3.0834 | 10.6279 | 22.9614 | 7.5445 | 26.0448 | 18.36% | 36.72% | 55.08% | 15.9549 | 17.6344
Ni, ppm | 7.7194 | 0.47277 | 6.7739 | 8.665 | 6.3011 | 9.1378 | 6.124% | 12.25% | 18.37% | 7.3335 | 8.1054
P, wt.% | 0.017679 | 0.00096459 | 0.01575 | 0.019608 | 0.014785 | 0.020573 | 5.456% | 10.91% | 16.37% | 0.016795 | 0.018563
Pb, ppm | 678.3264 | 27.0662 | 624.194 | 732.4588 | 597.1278 | 759.525 | 3.99% | 7.98% | 11.97% | 644.41 | 712.2427
Pr, ppm | 4.4221 | 0.72546 | 2.9711 | 5.873 | 2.2457 | 6.5984 | 16.41% | 32.81% | 49.22% | 4.201 | 4.6432
Rb, ppm | 10.0998 | 0.84807 | 8.4036 | 11.7959 | 7.5556 | 12.644 | 8.397% | 16.79% | 25.19% | 9.5948 | 10.6048
Re, ppm | < 0.001 | IND | IND | IND | IND | IND | IND | IND | IND | IND | IND
S, wt.% | 3.1668 | 0.11216 | 2.9425 | 3.3911 | 2.8303 | 3.5033 | 3.542% | 7.084% | 10.63% | 3.0084 | 3.3251
Sb, ppm | 258.5688 | 22.1311 | 214.3066 | 302.8311 | 192.1755 | 324.9622 | 8.559% | 17.12% | 25.68% | 245.6404 | 271.4973
Sc, ppm | 1.2903 | 0.14954 | 0.9912 | 1.5894 | 0.84166 | 1.7389 | 11.59% | 23.18% | 34.77% | 1.2258 | 1.3548
Se, ppm | 28.5397 | 1.8451 | 24.8495 | 32.2299 | 23.0044 | 34.075 | 6.465% | 12.93% | 19.4% | 27.1127 | 29.9667
Sm, ppm | 3.1202 | 0.47799 | 2.1642 | 4.0762 | 1.6863 | 4.5542 | 15.32% | 30.64% | 45.96% | 2.9642 | 3.2762
Sn, ppm | 17.8564 | 1.0137 | 15.829 | 19.8837 | 14.8153 | 20.8974 | 5.677% | 11.35% | 17.03% | 16.9635 | 18.7492
Sr, ppm | 29.5985 | 3.257 | 23.0845 | 36.1124 | 19.8275 | 39.3694 | 11% | 22.01% | 33.01% | 28.1185 | 31.0784
Ta, ppm | < 0.01 | IND | IND | IND | IND | IND | IND | IND | IND | IND | IND
Tb, ppm | 0.32739 | 0.054352 | 0.21869 | 0.4361 | 0.16434 | 0.49045 | 16.6% | 33.2% | 49.8% | 0.31102 | 0.34376
Te, ppm | 43.6332 | 2.514 | 38.6051 | 48.6613 | 36.0911 | 51.1754 | 5.762% | 11.52% | 17.29% | 41.4516 | 45.8149
Th, ppm | 7.8154 | 0.69045 | 6.4345 | 9.1963 | 5.7441 | 9.8868 | 8.834% | 17.67% | 26.5% | 7.4247 | 8.2062
Ti, wt.% | 0.010984 | 0.0015413 | 0.0079012 | 0.014066 | 0.0063599 | 0.015608 | 14.03% | 28.06% | 42.1% | 0.010435 | 0.011533
Tl, ppm | 1.543 | 0.09026 | 1.3624 | 1.7235 | 1.2722 | 1.8137 | 5.85% | 11.7% | 17.55% | 1.4658 | 1.6201
U, ppm | 2.0788 | 0.16851 | 1.7418 | 2.4159 | 1.5733 | 2.5844 | 8.106% | 16.21% | 24.32% | 1.9749 | 2.1828
V, ppm | 6.8534 | 0.53457 | 5.7842 | 7.9225 | 5.2496 | 8.4571 | 7.8% | 15.6% | 23.4% | 6.5107 | 7.196
W, ppm | 2.9292 | 0.19629 | 2.5366 | 3.3218 | 2.3403 | 3.5181 | 6.701% | 13.4% | 20.1% | 2.7828 | 3.0757
Y, ppm | 5.7401 | 0.52683 | 4.6864 | 6.7937 | 4.1596 | 7.3206 | 9.178% | 18.36% | 27.53% | 5.4531 | 6.0271
Yb, ppm | 0.20643 | 0.016011 | 0.17441 | 0.23846 | 0.1584 | 0.25447 | 7.756% | 15.51% | 23.27% | 0.19611 | 0.21676
Zn, ppm | 2751.9252 | 124.3338 | 2503.2575 | 3000.5928 | 2378.9237 | 3124.9266 | 4.518% | 9.036% | 13.55% | 2614.3289 | 2889.5214
Zr, ppm | 33.978 | 4.0026 | 25.9728 | 41.9832 | 21.9702 | 45.9858 | 11.78% | 23.56% | 35.34% | 32.2791 | 35.6769
Alkaline Leach
S-(Sulphide), wt.% | 2.9173 | 0.33971 | 2.2379 | 3.5967 | 1.8982 | 3.9364 | 11.64% | 23.29% | 34.93% | 2.7714 | 3.0632
SI unit equivalents: ppm (parts per million; 1 x 10⁶) ≡ mg/kg; wt.% (weight per cent) ≡ % (mass fraction)

## Abbreviations
Table 4. Abbreviations used for OREAS 610b
Abbreviation | Explanation
< | ‘less than’
IND | indeterminate
NR | not reported
PDM3 | percent deviation of lab mean from corrected mean of means
Rel.Std.Dev. | one relative standard deviation
Std.Dev. | one standard deviation
Method Codes:
3A*MS | 3-acid (HNO3-HCIO4-HCI) digestion with inductively coupled plasma mass spectroscopy
3A*OES/MS | 3-acid (HNO3-HCIO4-HCI) digestion with ICP-OES or ICP-MS finish
4A*MS | 4-acid (HF-HNO3-HClO4-HCl) digestion with inductively coupled plasma mass spectroscopy
4A*OES | 4-acid (HF-HNO3-HClO4-HCl) digestion with inductively coupled plasma optical emission spectroscopy
4A*OES/MS | 4-acid (HF-HNO3-HClO4-HCl) digestion with ICP-OES or ICP-MS finish
ABL*MS | laser ablation with inductively coupled plasma mass spectroscopy
AR*AAS | aqua regia digestion with atomic absorption spectroscopy
AR*MS | aqua regia digestion with inductively coupled plasma mass spectroscopy
AR*OES | aqua regia digestion with inductively coupled plasma optical emission spectroscopy
AR*OES/MS | aqua regia digestion with ICP-OES or ICP-MS finish
BF*XRF | lithium borate fusion with X-ray fluorescence spectroscopy
FA*AAS | fire assay with atomic absorption spectroscopy
FA*GRAV | fire assay with gravimetric finish
FA*OES | fire assay with inductively coupled plasma optical emission spectroscopy
HCl*IRC | hydrochloric acid digestion with infrared combustion
HCl*OES | hydrochloric acid digest with inductively coupled plasma optical emission spectroscopy
I-550*IRC | ignition @ 550 degrees Celsius with infrared combustion
INAA | instrumental neutron activation analysis
IRC | infrared combustion
IRC-x*Calc | calculation by difference from IRC total value
LOI*TGA | loss on ignition by thermogravimetric analysis
Na2CO3*GRAV | sodium carbonate solution with Gravimetric finish
Na2CO3*IRC | sodium carbonate leach with infrared combustion
Legend:- | (for Method Group Tabulated Results omitted in the determination of Certified Values)
Individual | - Outlying individual values
Batch & Limits | - Outlying laboratory batch data sets and superfluous limit values

## Laboratory List
Table 5. Participating Laboratory List used for OREAS 610b
Lab Slot | Laboratory Name and Location
Actlabs, Ancaster, Ontario, Canada
AGAT Laboratories, Calgary, Alberta, Canada
Alex Stewart International, Mendoza, Argentina
ALS, Johannesburg, South Africa
ALS, Lima, Peru
ALS, Loughrea, Galway, Ireland
ALS, Malaga, WA, Australia
ALS, Vancouver, BC, Canada
American Assay Laboratories, Sparks, Nevada, USA
ANSTO, Lucas Heights, NSW, Australia
ARGETEST Mineral Processing, Ankara, Central Anatolia, Turkey
Bureau Veritas Commodities Canada Ltd, Vancouver, BC, Canada
Bureau Veritas Geoanalytical, Perth, WA, Australia
CERTIMIN, Lima, Peru
ESAN Istanbul, Istanbul, Turkey
Inspectorate (BV), Lima, Peru
Intertek, Cupang, Muntinlupa, Philippines
Intertek Genalysis, Perth, WA, Australia
Intertek Minerals Ltd, Tarkwa, Western Region, Ghana
Intertek Testing Services, Townsville, QLD, Australia
Koza Gold (Ovacik Gold Mine), Bergama, Izmir, Turkey
Paragon Geochemical Laboratories, Sparks, Nevada, USA
PT Geoservices Ltd, Cikarang, Jakarta Raya, Indonesia
PT Intertek Utama Services, Jakarta Timur, DKI Jakarta, Indonesia
Reminex Centre de Recherche, Marrakesh, Marrakesh-Safi, Morocco
Saskatchewan Research Council, Saskatoon, Saskatchewan, Canada
SGS Australia Mineral Services, Perth, WA, Australia
SGS Mineral Services, Townsville, QLD, Australia
Shiva Analyticals Ltd, Bangalore North, Karnataka, India
Stewart Assay & Environmental Laboratories LLC, Kara-Balta, Chüy, Kyrgyzstan

## Homogeneity
ORE - Lab-Upscaled RSD Results for CRM: OREAS 610b (Execution: 1) - Analyte Au - (Gold) by INAA
Branch | LabSlot | LabCode | Round | Smp# | Lot | SID | Response SmplMass(g) | Response (ppm) | Upscaled Value (ppm)
1 | 1 | ANSLu | 1 | 8 | 7 | 261760 | 0.083034 | 8.9653 | 9.0554
1 | 1 | ANSLu | 1 | 17 | 6 | 261761 | 0.088036 | 9.1118 | 9.0632
1 | 1 | ANSLu | 1 | 3 | 3 | 261762 | 0.08391 | 9.106 | 9.0629
1 | 1 | ANSLu | 1 | 15 | 4 | 261763 | 0.083185 | 8.9707 | 9.0557
1 | 1 | ANSLu | 1 | 20 | 8 | 261764 | 0.085472 | 9.1521 | 9.0654
1 | 1 | ANSLu | 1 | 4 | 3 | 261765 | 0.087327 | 8.9336 | 9.0537
1 | 1 | ANSLu | 1 | 10 | 9 | 261766 | 0.084008 | 9.0757 | 9.0613
1 | 1 | ANSLu | 1 | 12 | 11 | 261767 | 0.087739 | 8.9398 | 9.054
1 | 1 | ANSLu | 1 | 6 | 5 | 261768 | 0.08432 | 9.0461 | 9.0597
1 | 1 | ANSLu | 1 | 19 | 8 | 261769 | 0.086503 | 9.0252 | 9.0586
1 | 1 | ANSLu | 1 | 5 | 5 | 261770 | 0.086752 | 9.1463 | 9.0651
1 | 1 | ANSLu | 1 | 11 | 11 | 261771 | 0.087198 | 8.9344 | 9.0537
1 | 1 | ANSLu | 1 | 7 | 7 | 261772 | 0.087681 | 9.1162 | 9.0634
1 | 1 | ANSLu | 1 | 13 | 2 | 261773 | 0.086414 | 9.1 | 9.0626
1 | 1 | ANSLu | 1 | 16 | 4 | 261774 | 0.086718 | 9.0183 | 9.0582
1 | 1 | ANSLu | 1 | 9 | 9 | 261775 | 0.085492 | 9.2594 | 9.0711
1 | 1 | ANSLu | 1 | 1 | 1 | 261776 | 0.084078 | 9.1029 | 9.0627
1 | 1 | ANSLu | 1 | 14 | 2 | 261777 | 0.0852 | 9.1725 | 9.0665
1 | 1 | ANSLu | 1 | 18 | 6 | 261778 | 0.087058 | 9.0094 | 9.0577
1 | 1 | ANSLu | 1 | 2 | 1 | 261779 | 0.085654 | 9.0234 | 9.0585
Mean | [6 empty] | 0.085789 | 9.0605 | 9.0605
Median | [7 empty] | 9.0609 | 9.0605
SD | [7 empty] | 0.088903 | 0.0047541
RSD | [7 empty] | 0.9812% | 0.05247%
RSD Upscale Factor | [7 empty] | 0.053476
Parameters | :
Nominal Mass Value |  | 30 | gm

## Fire Assay
| Analytical results for Au in OREAS 610b (Certified Value 8.54 ppm) | [30 empty] | Certified
Au | Round | Replicate | Lab | Lab | Lab | Lab | Lab | Lab | Lab | Lab | Lab | Lab | Lab | Lab | Lab | Lab | Lab | Lab | Lab | Lab | Lab | Lab | Lab | Lab | Lab | Lab | Lab | Lab | Lab | Lab | Lab | 1
| No | No | 00 | 2.01 | 2.02 | 2.03 | 2.04 | 2.05 | 2.06 | 2.07 | 2.08 | 2.09 | 2.10 | 2.11 | 2.12 | 2.13 | 2.14 | 2.15 | 2.16 | 2.17 | 2.18 | 2.19 | 2.20 | 2.21 | 2.22 | 2.23 | 2.24 | 2.25 | 2.26 | 2.27 | 2.28 | ppm
|  |  | INAA | FA*AAS | FA*AAS | FA*AAS | FA*AAS | FA*OES | FA*AAS | FA*OES | FA*AAS | FA*AAS | FA*AAS | FA*AAS | FA*OES | FA*AAS | FA*AAS | FA*AAS | FA*AAS | FA*AAS | FA*OES | FA*AAS | FA*GRAV | FA*AAS | FA*AAS | FA*AAS | FA*AAS | FA*OES | FA*AAS | FA*OES | FA*AAS | 2
|  |  | 0.085g | 40g | 50g | 30g | 30g | 25g | 30g | 30g | 30g | 30g | 30g | 50g | 50g | 50g | 50g | 50g | 50g | 50g | 30g | 30g | 30g | 30g | 30g | 50g | 15g | 30g | 30g | 15g | 50g | 3
| 1 | 1 | 9.1029 | 8.7 | 8.1975 | 8.45 | 9.129 | 8.833 | 8.1856 | 7.6 | 8.24 | 8.8134 | 8.887 | 8.93 | 7.471 | 8.88 | 8.24 | 8.62 | 8.84 | 7.21 | 8.599 | 8.46 | 8.59 | 8.073 | 8.93 | 9.16 | 8.958 | 8.45 | 8.4284 | 8.521 | 8.1 | 1
| 1 | 2 | 9.0234 | 8.63 | 8.3912 | 7.962 | 9.039 | 8.724 | 8.1843 | 8.17 | 7.95 | 8.8438 | 8.823 | 9.05 | 8.182 | 8.52 | 8.5 | 8.69 | 9.34 | 7.26 | 8.809 | 7.93 | 8.99 | 8.057 | 8.75 | 9.24 | 9.18 | 8.58 | 8.7283 | 8.094 | 8.13 | 0
| 1 | 3 | 9.106 | 8.52 | 8.2088 | 8.066 | 8.937 | 8.687 | 8.1481 | 8.1 | 8.4 | 8.8334 | 8.763 | 7.93 | 8.171 | 8.86 | 8.24 | 8.74 | 9.33 | 7.42 | 8.349 | 8.28 | 9.05 | 8.064 | 8.84 | 9.22 | 9.21 | 8.63 | 8.4646 | 8.087 | 7.5 | 16
| 1 | 4 | 8.9336 | 8.56 | 8.2475 | 8.067 | 8.807 | 8.612 | 8.1526 | 7.93 | 8.09 | 8.7693 | 8.806 | 8.98 | 8.15 | 8.67 | 8.31 | 8.38 | 9.69 | 7.75 | 8.729 | 8.26 | 8.8 | 8.076 | 8.8 | 9.16 | 8.967 | 8.58 | 8.7362 | 8.555 | 7.79 | 8.5391
| 1 | 5 | 9.1463 | 8.68 | 8.21 | 7.801 | 8.933 | 8.767 | 8.1739 | 7.65 | 7.92 | 8.7693 | 8.763 | 8.94 | 8.213 | 8.85 | 8.76 | 8.51 | 9.22 | 7.57 | 8.669 | 8.27 | 9.09 | 8.061 | 8.94 | 9.06 | 9.07 | 7.86 | 8.8468 | 8.332 | 7.87 | 7
| 1 | 6 | 9.0461 | 8.68 | 8.58 | 8.291 | 8.874 | 8.786 | 8.1429 | 7.92 | 7.96 | 8.8389 | 8.851 | 8.97 | 8.975 | 8.68 | 8.45 | 8.63 | 9.12 | 7.06 | 8.859 | 8.37 | 8.57 | 8.014 | 8.58 | 9.34 | 9.02 | 8.58 | 8.71 | 7.972 | 7.27
|  | 7 | 00: 9.1162
|  | 8 | 00: 8.9653
|  | 9 | 00: 9.2594
|  | 10 | 00: 9.0757
|  | 11 | 00: 8.9344
|  | 12 | 00: 8.9398
|  | 13 | 00: 9.1
|  | 14 | 00: 9.1725
|  | 15 | 00: 8.9707
|  | 16 | 00: 9.0183
|  | 17 | 00: 9.1118
|  | 18 | 00: 9.0094
|  | 19 | 00: 9.0252
|  | 20 | 00: 9.1521
| Mean |  | 9.0605 | 8.6283 | 8.3058 | 8.1062 | 8.9532 | 8.7348 | 8.1646 | 7.895 | 8.0933 | 8.8114 | 8.8155 | 8.8 | 8.1937 | 8.7433 | 8.4167 | 8.595 | 9.2567 | 7.3783 | 8.669 | 8.2617 | 8.8483 | 8.0575 | 8.8067 | 9.1967 | 9.0675 | 8.4467 | 8.6524 | 8.2602 | 7.7767
| Median |  | 9.0609 | 8.655 | 8.2287 | 8.0665 | 8.935 | 8.7455 | 8.1632 | 7.925 | 8.025 | 8.8234 | 8.8145 | 8.955 | 8.1765 | 8.765 | 8.38 | 8.625 | 9.275 | 7.34 | 8.699 | 8.275 | 8.895 | 8.0625 | 8.82 | 9.19 | 9.045 | 8.58 | 8.7192 | 8.213 | 7.83
| Std Dev. |  | 0.088903 | 0.073326 | 0.15245 | 0.23214 | 0.1154 | 0.078464 | 0.01901 | 0.23089 | 0.1918 | 0.03415 | 0.049054 | 0.4283 | 0.47658 | 0.14348 | 0.19987 | 0.13065 | 0.28062 | 0.25309 | 0.18254 | 0.17971 | 0.23051 | 0.022492 | 0.13322 | 0.094163 | 0.10707 | 0.29364 | 0.16692 | 0.24526 | 0.33809
| Rel.Std.Dev. |  | 0.9812% | 0.8498% | 1.836% | 2.864% | 1.289% | 0.8983% | 0.2328% | 2.925% | 2.37% | 0.3876% | 0.5565% | 4.867% | 5.816% | 1.641% | 2.375% | 1.52% | 3.032% | 3.43% | 2.106% | 2.175% | 2.605% | 0.2791% | 1.513% | 1.024% | 1.181% | 3.476% | 1.929% | 2.969% | 4.348%
| PDM3 |  | 6.105% | 1.045% | -2.732% | -5.07% | 4.849% | 2.292% | -4.387% | -7.543% | -5.221% | 3.188% | 3.236% | 3.055% | -4.046% | 2.391% | -1.434% | 0.6542% | 8.403% | -13.59% | 1.521% | -3.249% | 3.621% | -5.64% | 3.133% | 7.7% | 6.188% | -1.083% | 1.326% | -3.267% | -8.929%
| Z-Score (Absolute) |  | NA | 0.03 | 0.64 | 1.05 | 0.71 | 0.26 | 0.93 | 1.49 | 1.08 | 0.42 | 0.42 | 0.39 | 0.87 | 0.27 | 0.41 | 0.03 | 1.34 | 2.57 | 0.12 | 0.73 | 0.49 | 1.15 | 0.41 | 1.22 | 0.95 | 0.34 | 0.08 | 0.73 | 1.74
Note on C31: Z-Scores have been calculated inclusive of individual outliers. In general, laboratory batches are rejected if Z-Score > 2.5.

## AR Digest 10-50g
| Analytical results for Au in OREAS 610b (Certified Value 8.65 ppm) | [24 empty] | Certified
Au | Round | Replicate | Lab | Lab | Lab | Lab | Lab | Lab | Lab | Lab | Lab | Lab | Lab | Lab | Lab | Lab | Lab | Lab | Lab | Lab | Lab | Lab | Lab | Lab | Lab | 1
| No | No | 00 | 2.01 | 2.02 | 2.03 | 2.04 | 2.05 | 2.07 | 2.09 | 2.11 | 2.12 | 2.13 | 2.14 | 2.15 | 2.16 | 2.17 | 2.18 | 2.19 | 2.21 | 2.23 | 2.24 | 2.26 | 2.27 | 2.28 | ppm
|  |  | INAA | AR*AAS | AR*AAS | AR*MS | AR*MS | AR*MS | AR*MS | AR*AAS | AR*AAS | AR*MS | AR*MS | AR*MS | AR*MS | AR*MS | AR*MS | AR*AAS | AR*AAS | AR*AAS | AR*AAS | AR*AAS | AR*MS | AR*AAS | AR*OES | 2
|  |  | 0.085g | 30g | 50g | 15g | 15g | 25g | 30g | 30g | 30g | 10g | 25g | 25g | 25g | 25g | 25g | 10g | 25g | 10g | 50g | 50g | 25g | 50g | 25g | 3
| 1 | 1 | 9.1029 | 8.55 | 8.1589 | 8.3517 | 8.7882 | 9.08 | > 2 | 8.516 | 8.18 | > 2 | 9.78 | 9.1 | 9.38 | 8.95 | 7.89 | 8.17 | 4.43 | 8 | 8.72 | 9.07 | 8.4938 | 8.217 | 9.71 | 1
| 1 | 2 | 9.0234 | 8.45 | 8.5069 | 8.4778 | 8.6077 | 8.99 | > 2 | 8.395 | 8.2 | > 2 | 7.94 | 9.04 | 9.09 | 8.6 | 7.86 | 8.68 | 4.63 | 8 | 8.96 | 9.22 | 8.9797 | 8.567 | 8.81 | 0
| 1 | 3 | 9.106 | 8.5 | 8.38 | 8.4875 | 8.803 | 8.99 | > 2 | 8.593 | 8.2 | > 2 | 8.06 | 8.94 | 9.04 | 8.83 | 8 | 8.44 | 4.29 | 8.02 | 8.96 | 9.2 | 8.5472 | 8.7 | 9.69 | 16
| 1 | 4 | 8.9336 | 8.57 | 8.49 | 8.3129 | 8.9587 | 9.01 | > 2 | 8.637 | 8.25 | > 2 | 8.91 | 9.41 | 9.11 | 8.85 | 7.88 | 7.92 | 4.54 | 8.01 | 8.72 | 8.93 | 8.8633 | 8.816 | 8.39 | 8.6504
| 1 | 5 | 9.1463 | 8.61 | 8.4023 | 8.2741 | 8.6285 | 9.06 | > 2 | 8.45 | 8.21 | > 2 | 9.91 | 8.99 | 9.17 | 8.94 | 7.93 | 8.84 | 4.58 | 8 | 8.8 | 9.18 | 8.7503 | 8.151 | 8.98 | 9
| 1 | 6 | 9.0461 | 8.63 | 8.6085 | 8.1383 | 8.7438 | 9.01 | > 2 | 8.12 | 8.29 | > 2 | 8.76 | 9.2 | 9.18 | 8.85 | 7.89 | 8.61 | 4.3 | 8.01 | 8.8 | 9.28 | 8.5912 | 8.467 | 8.79
|  | 7 | 00: 9.1162
|  | 8 | 00: 8.9653
|  | 9 | 00: 9.2594
|  | 10 | 00: 9.0757
|  | 11 | 00: 8.9344
|  | 12 | 00: 8.9398
|  | 13 | 00: 9.1
|  | 14 | 00: 9.1725
|  | 15 | 00: 8.9707
|  | 16 | 00: 9.0183
|  | 17 | 00: 9.1118
|  | 18 | 00: 9.0094
|  | 19 | 00: 9.0252
|  | 20 | 00: 9.1521
| Mean |  | 9.0605 | 8.5517 | 8.4244 | 8.3404 | 8.755 | 9.0233 |  | 8.4518 | 8.2217 |  | 8.8933 | 9.1133 | 9.1617 | 8.8367 | 7.9083 | 8.4433 | 4.4617 | 8.0067 | 8.8267 | 9.1467 | 8.7043 | 8.4863 | 9.0617
| Median |  | 9.0609 | 8.56 | 8.4462 | 8.3323 | 8.766 | 9.01 |  | 8.483 | 8.205 |  | 8.835 | 9.07 | 9.14 | 8.85 | 7.89 | 8.525 | 4.485 | 8.005 | 8.8 | 9.19 | 8.6708 | 8.517 | 8.895
| Std Dev. |  | 0.088903 | 0.067651 | 0.1536 | 0.13164 | 0.12863 | 0.037771 |  | 0.1853 | 0.040702 |  | 0.82959 | 0.17108 | 0.1189 | 0.12644 | 0.050365 | 0.34343 | 0.14497 | 0.008165 | 0.1093 | 0.12644 | 0.19236 | 0.26314 | 0.53105
| Rel.Std.Dev. |  | 0.9812% | 0.7911% | 1.823% | 1.578% | 1.469% | 0.4186% |  | 2.192% | 0.4951% |  | 9.328% | 1.877% | 1.298% | 1.431% | 0.6369% | 4.068% | 3.249% | 0.102% | 1.238% | 1.382% | 2.21% | 3.101% | 5.86%
| PDM3 |  | 4.741% | -1.141% | -2.612% | -3.584% | 1.209% | 4.311% |  | -2.295% | -4.956% |  | 2.809% | 5.352% | 5.911% | 2.154% | -8.578% | -2.393% | -48.42% | -7.441% | 2.038% | 5.737% | 0.6228% | -1.896% | 4.755%
| Z-Score (Absolute) |  | NA | 0.19 | 0.5 | 0.7 | 0.31 | 0.96 | NA | 0.43 | 0.99 | NA | 0.65 | 1.18 | 1.3 | 0.51 | 1.76 | 0.45 | 10.16 | 1.52 | 0.48 | 1.27 | 0.19 | 0.35 | 1.06
Note on C31: Z-Scores have been calculated inclusive of individual outliers. In general, laboratory batches are rejected if Z-Score > 2.5.

## IRC
| Analytical results for C in OREAS 610b (Indicative Value 0.094 wt.%) | [26 empty] | Indicative
C | Round | Replicate | Lab | Lab | Lab | Lab | [21 empty] | 1
| No | No | 2.17 | 2.18 | 2.27 | 3.01 | [21 empty] | wt.%
|  |  | IRC | IRC | IRC | IRC | [21 empty] | 3
3
| 1 | 1 | 0.1 | 0.11 | 0.08 | 0.13 | [21 empty] | 1
| 1 | 2 | 0.1 | < 0.01 |  | 0.13 | [21 empty] | 1
| 1 | 3 | 0.1 | 0.12 | 0.05 | [22 empty] | 16
| 1 | 4 | 0.1 | 0.07 | 0.05 | [22 empty] | 0.093792
| 1 | 5 | 0.1 | 0.12 | 0.05 | [22 empty] | 7
| 1 | 6 | 0.1 | 0.11 | 0.05
| Mean |  | 0.1 | 0.106 | 0.056 | 0.13
| Median |  | 0.1 | 0.11 | 0.05 | 0.13
| Std Dev. |  | 1.5202e-17 | 0.020736 | 0.013416 | 0
| Rel.Std.Dev. |  | 1.52e-14% | 19.56% | 23.96% | 0%
| PDM3 |  | 6.619% | 13.02% | -40.29% | 38.61%
| Z-Score (Absolute) |  | 0.18 | 0.18 | 1.27 | 1.17
| Analytical results for C-(Inorganic) in OREAS 610b (Indicative Value 0.045 wt.%) | [26 empty] | Indicative
C-(Inorganic) | Round | Replicate | Lab | [24 empty] | 1
| No | No | 2.18 | [24 empty] | wt.%
|  |  | I-550*IRC | [24 empty] | 3
3
| 1 | 1 | 0.06 | [24 empty] | 1
| 1 | 2 | < 0.01 | [24 empty] | 1
| 1 | 3 | 0.05 | [24 empty] | 16
| 1 | 4 | < 0.01 | [24 empty] | 0.045
| 1 | 5 | 0.07 | [24 empty] | 7
| 1 | 6 | 0.08
| Mean |  | 0.065
| Median |  | 0.065
| Std Dev. |  | 0.01291
| Rel.Std.Dev. |  | 19.86%
| PDM3 |  | 44.44%
| Z-Score (Absolute) |  | NA
| Analytical results for C-(Organic) in OREAS 610b (Indicative Value 0.053 wt.%) | [26 empty] | Indicative
C-(Organic) | Round | Replicate | Lab | [24 empty] | 1
| No | No | 2.18 | [24 empty] | wt.%
|  |  | HCl*IRC | [24 empty] | 3
3
| 1 | 1 | 0.05 | [24 empty] | 1
| 1 | 2 | 0.03 | [24 empty] | 1
| 1 | 3 | 0.07 | [24 empty] | 16
| 1 | 4 | 0.08 | [24 empty] | 0.053333
| 1 | 5 | 0.05 | [24 empty] | 7
| 1 | 6 | 0.04
| Mean |  | 0.053333
| Median |  | 0.05
| Std Dev. |  | 0.018619
| Rel.Std.Dev. |  | 34.91%
| PDM3 |  | 6.661e-14%
| Z-Score (Absolute) |  | NA
| Analytical results for S in OREAS 610b (Certified Value 3.75 wt.%) | [26 empty] | Certified
S | Round | Replicate | Lab | Lab | Lab | Lab | Lab | Lab | Lab | Lab | Lab | Lab | Lab | Lab | Lab | Lab | Lab | Lab | Lab | Lab | Lab | Lab | Lab | Lab | Lab | Lab | Lab | 1
| No | No | 2.01 | 2.02 | 2.03 | 2.04 | 2.05 | 2.06 | 2.07 | 2.08 | 2.10 | 2.11 | 2.12 | 2.13 | 2.14 | 2.15 | 2.16 | 2.17 | 2.18 | 2.19 | 2.20 | 2.21 | 2.23 | 2.25 | 2.26 | 2.27 | 2.28 | wt.%
|  |  | IRC | IRC | IRC | IRC | IRC | IRC | IRC | IRC | IRC | IRC | IRC | IRC | IRC | IRC | IRC | IRC | IRC | IRC | IRC | IRC | IRC | IRC | IRC | IRC | IRC | 2
3
| 1 | 1 | 3.68 | 4.29 | 3.97 | 3.76 | 3.67 | 3.6518 | 3.73 | 4.13 | 3.67 | 3.89 | 3.74 | 3.67 | 3.64 | 3.69 | 3.95 | 3.68 | 3.81 | 3.633 | 3.84 | 3.83 | 4.22 | 4.1 | 3.8304 | 3.14 | 3.53 | 1
| 1 | 2 | 3.69 | 4.16 | 3.98 | 3.61 | 3.66 | 3.657 | 3.77 | 4.13 | 3.69 | 3.81 | 3.63 | 3.79 | 3.72 | 3.67 | 3.92 | 3.63 | < 0.01 | 3.631 | 3.94 | 3.89 | 4.09 | 3.9 | 3.855 | 3.75 | 3.47 | 12
| 1 | 3 | 3.69 | 4.21 | 4.01 | 3.69 | 3.77 | 3.735 | 3.66 | 4.12 | 3.68 | 3.8 | 3.69 | 3.71 | 3.71 | 3.65 | 3.89 | 4 | 3.84 | 3.626 | 3.97 | 3.86 | 4.76 | 3.8 | 3.853 | 3.76 | 3.55 | 16
| 1 | 4 | 3.69 | 4.34 | 4.01 | 3.54 | 3.8 | 3.6582 | 3.64 | 4.13 | 3.66 | 3.83 | 3.61 | 3.68 | 3.72 | 3.64 | 3.92 | 3.86 | 4 | 3.597 | 3.86 | 3.81 | 4.12 | 3.8 | 3.8178 | 3.78 | 3.51 | 3.7539
| 1 | 5 | 3.7 | 4.19 | 4.03 | 3.81 | 3.76 | 3.6859 | 3.81 | 4.15 | 3.71 | 3.83 |  | 3.69 | 3.78 | 3.58 | 3.9 | 3.58 | 3.75 | 3.616 | 3.93 | 3.88 | 3.98 | 3.8 | 3.8213 | 3.75 | 3.51 | 11
| 1 | 6 | 3.65 | 4.32 | 3.97 | 3.77 | 3.65 | 3.7269 | 3.76 | 4.17 | 3.64 | 3.85 | 3.7 | 3.77 | 3.63 | 3.61 | 3.88 | 3.8 | 3.83 | 3.628 | 3.87 | 3.89 | 4.06 | 3.9 | 3.8286 | 3.76 | 3.42
| Mean |  | 3.6833 | 4.2517 | 3.995 | 3.6967 | 3.7183 | 3.6858 | 3.7283 | 4.1383 | 3.675 | 3.835 | 3.674 | 3.7183 | 3.7 | 3.64 | 3.91 | 3.7583 | 3.846 | 3.6218 | 3.9017 | 3.86 | 4.205 | 3.8833 | 3.8344 | 3.6567 | 3.4983
| Median |  | 3.69 | 4.25 | 3.995 | 3.725 | 3.715 | 3.6721 | 3.745 | 4.13 | 3.675 | 3.83 | 3.69 | 3.7 | 3.715 | 3.645 | 3.91 | 3.74 | 3.83 | 3.627 | 3.9 | 3.87 | 4.105 | 3.85 | 3.8295 | 3.755 | 3.51
| Std Dev. |  | 0.017512 | 0.074677 | 0.0251 | 0.10424 | 0.065549 | 0.03704 | 0.066156 | 0.018348 | 0.02429 | 0.032094 | 0.053198 | 0.049967 | 0.056214 | 0.04 | 0.025298 | 0.15804 | 0.092898 | 0.013527 | 0.051929 | 0.033466 | 0.28297 | 0.1169 | 0.015914 | 0.25335 | 0.046655
| Rel.Std.Dev. |  | 0.4754% | 1.756% | 0.6283% | 2.82% | 1.763% | 1.005% | 1.774% | 0.4434% | 0.661% | 0.8369% | 1.448% | 1.344% | 1.519% | 1.099% | 0.647% | 4.205% | 2.415% | 0.3735% | 1.331% | 0.867% | 6.729% | 3.01% | 0.415% | 6.928% | 1.334%
| PDM3 |  | -1.879% | 13.26% | 6.423% | -1.524% | -0.9467% | -1.814% | -0.6803% | 10.24% | -2.101% | 2.161% | -2.128% | -0.9467% | -1.435% | -3.033% | 4.159% | 0.1189% | 2.454% | -3.517% | 3.937% | 2.827% | 12.02% | 3.449% | 2.144% | -2.589% | -6.807%
| Z-Score (Absolute) |  | 0.24 | 3.73 | 1.93 | 0.15 | 0 | 0.23 | 0.07 | 2.93 | 0.3 | 0.82 | 0.31 | 0 | 0.13 | 0.55 | 1.34 | 0.28 | 3.58 | 0.67 | 1.28 | 0.99 | 3.4 | 1.15 | 0.81 | 0.43 | 1.54
Note on C17: Z-Scores have been calculated inclusive of individual outliers. In general, laboratory batches are rejected if Z-Score > 2.5.
Note on C35: Z-Scores have been calculated inclusive of individual outliers. In general, laboratory batches are rejected if Z-Score > 2.5.
Note on C53: Z-Scores have been calculated inclusive of individual outliers. In general, laboratory batches are rejected if Z-Score > 2.5.
Note on C71: Z-Scores have been calculated inclusive of individual outliers. In general, laboratory batches are rejected if Z-Score > 2.5.

## 4-Acid
| Analytical results for Ag in OREAS 610b (Certified Value 46.9 ppm) | [27 empty] | Certified
Ag | Round | Replicate | Lab | Lab | Lab | Lab | Lab | Lab | Lab | Lab | Lab | Lab | Lab | Lab | Lab | Lab | Lab | Lab | Lab | Lab | Lab | Lab | Lab | Lab | Lab | Lab | Lab | Lab | 1
| No | No | 2.01 | 2.03 | 2.04 | 2.05 | 2.06 | 2.07 | 2.08 | 2.09 | 2.10 | 2.11 | 2.12 | 2.13 | 2.14 | 2.15 | 2.16 | 2.17 | 2.18 | 2.19 | 2.20 | 2.21 | 2.22 | 2.23 | 2.25 | 2.26 | 2.27 | 2.28 | ppm
|  |  | 4A*MS | 4A*MS | 4A*MS | 4A*MS | 4A*MS | 4A*OES/MS | 4A*OES/MS | 4A*OES | 4A*OES/MS | 4A*MS | 4A*MS | 4A*OES/MS | 4A*OES/MS | 4A*OES/MS | 4A*OES/MS | 4A*OES/MS | 4A*OES/MS | 4A*OES | 4A*OES | 4A*OES | 4A*MS | 4A*OES | 4A*OES/MS | 4A*OES | 4A*OES | 4A*OES | 1
2
| 1 | 1 | 47.11 | 50.92 | 46.5 | 45.44 | 47.0329 | 46.2 | 46.3 | 48.728 | 47.3 | 47.5 | 44.83 | 47.8 | 46.8 | 47.5 | 49.4 | 49 | 43.4 | 45.9 | 47.2 | 46.97 | 47 | 43.7493 | 43.4 | 48.8153 | 40.65 | 55.6 | 1
| 1 | 2 | 47.38 | 50.274 | 46.8 | 45.37 | 47.1656 | 44.8 | 45 | 49.7885 | 50 | 47.3 | 44.5 | 47.6 | 44.9 | 47.9 | 46.2 | 49.3 | 42.2 | 47.1 | 47.4 | 44.64 | 46.57 | 43.5807 | 47 | 49.292 | 41.59 | 55.2 | 23
| 1 | 3 | 48.51 | 50.578 | 45.9 | 45.27 | 47.125 | 46.8 | 46.1 | 49.5995 | 45.6 | 47.4 | 45.45 | 47.1 | 48.1 | 49.4 | 47.4 | 49.8 | 43.4 | 47 | 47 | 46.14 | 46.91 | 43.1427 | 46.3 | 49.47 | 41.17 | 52.6 | 16
| 1 | 4 | 46.67 | 49.932 | 46.4 | 45.65 | 47.1452 | 46.5 | 47.4 | 49.2215 | 46.7 | 47.7 | 46.33 | 48.2 | 46.1 | 49.5 | 48.3 | 50.2 | 41 | 46.7 | 48.5 | 45.03 | 47.34 | 43.9391 | 45.2 | 49.1391 | 40.64 | 50.3 | 46.909
| 1 | 5 | 47.28 | 51.034 | 47.5 | 45.8 | 47.5652 | 46.4 | 45.6 | 49.0115 | 48 | 47.2 | 45.56 | 48.4 | 46.1 | 49.4 | 47.2 | 48.3 | 43 | 46.8 | 46.2 | 44.74 | 45.76 | 43.6216 | 45 | 49.2295 | 41.75 | 51.5 | 13
| 1 | 6 | 45.89 | 47.88 | 46 | 45.81 | 47.149 | 46.4 | 45.3 | 49.61 | 47 | 47.6 | 46.75 | 47.8 | 48.2 | 48.3 | 47.2 | 49.1 | 43 | 46.6 | 46.4 | 45.32 | 47.22 | 43.652 | 46 | 48.8647 | 41.23 | 53.6
| Mean |  | 47.14 | 50.103 | 46.5167 | 45.5567 | 47.1972 | 46.1833 | 45.95 | 49.3265 | 47.4333 | 47.45 | 45.57 | 47.8167 | 46.7 | 48.6667 | 47.6167 | 49.2833 | 42.6667 | 46.6833 | 47.1167 | 45.4733 | 46.8 | 43.6142 | 45.4833 | 49.1351 | 41.1717 | 53.1333
| Median |  | 47.195 | 50.426 | 46.45 | 45.545 | 47.1471 | 46.4 | 45.85 | 49.4105 | 47.15 | 47.45 | 45.505 | 47.8 | 46.45 | 48.85 | 47.3 | 49.2 | 43 | 46.75 | 47.1 | 45.175 | 46.955 | 43.6368 | 45.6 | 49.1843 | 41.2 | 53.1
| Std Dev. |  | 0.86468 | 1.1628 | 0.58452 | 0.22923 | 0.18637 | 0.70545 | 0.85965 | 0.4091 | 1.4841 | 0.18708 | 0.85755 | 0.45789 | 1.2791 | 0.87788 | 1.0998 | 0.66156 | 0.92664 | 0.42622 | 0.82077 | 0.90959 | 0.57526 | 0.26409 | 1.2561 | 0.25339 | 0.4621 | 2.0762
| Rel.Std.Dev. |  | 1.834% | 2.321% | 1.257% | 0.5032% | 0.3949% | 1.528% | 1.871% | 0.8294% | 3.129% | 0.3943% | 1.882% | 0.9576% | 2.739% | 1.804% | 2.31% | 1.342% | 2.172% | 0.913% | 1.742% | 2% | 1.229% | 0.6055% | 2.762% | 0.5157% | 1.122% | 3.908%
| PDM3 |  | 0.4924% | 6.809% | -0.8364% | -2.883% | 0.6143% | -1.547% | -2.044% | 5.154% | 1.118% | 1.153% | -2.854% | 1.935% | -0.4455% | 3.747% | 1.509% | 5.062% | -9.044% | -0.4811% | 0.4427% | -3.061% | -0.2324% | -7.024% | -3.039% | 4.746% | -12.23% | 13.27%
| Z-Score (Absolute) |  | 0.1 | 1.77 | 0.25 | 0.79 | 0.13 | 0.44 | 0.57 | 1.33 | 0.27 | 0.28 | 0.78 | 0.48 | 0.15 | 0.96 | 0.37 | 1.31 | 2.41 | 0.15 | 0.09 | 0.84 | 0.09 | 1.88 | 0.83 | 1.22 | 3.26 | 3.47
| Analytical results for Al in OREAS 610b (Certified Value 6.6 wt.%) | [27 empty] | Certified
Al | Round | Replicate | Lab | Lab | Lab | Lab | Lab | Lab | Lab | Lab | Lab | Lab | Lab | Lab | Lab | Lab | Lab | Lab | Lab | Lab | Lab | Lab | Lab | Lab | Lab | Lab | Lab | Lab | 1
| No | No | 2.01 | 2.03 | 2.04 | 2.05 | 2.06 | 2.07 | 2.08 | 2.09 | 2.10 | 2.11 | 2.12 | 2.13 | 2.14 | 2.15 | 2.16 | 2.17 | 2.18 | 2.19 | 2.20 | 2.21 | 2.22 | 2.23 | 2.25 | 2.26 | 2.27 | 2.28 | wt.%
|  |  | 4A*OES | 4A*MS | 4A*MS | 4A*OES | 4A*MS | 4A*OES/MS | 4A*OES/MS | 4A*OES | 4A*OES/MS | 4A*OES | 4A*OES | 4A*OES/MS | 4A*OES/MS | 4A*OES/MS | 4A*OES/MS | 4A*OES/MS | 4A*OES/MS | 4A*OES | 4A*OES | 4A*OES | 4A*MS | 4A*OES | 4A*OES/MS | 4A*OES | 4A*OES | 4A*OES | 2
3
| 1 | 1 | 6.79 | 6.73 | 6.62 | 6.6805 | 6.5591 | 6.59 | 6.34 | 7.0288 | 6.75 | 6.17 | 7.0165 | 6.57 | 6.45 | 6.57 | 7.08 | 6.78 | 6.3859 | 4.22 | 7.1 | 6.55 | 6.26 | 6.326 | 6.35 | 6.7165 | 6.0528 | 6.5 | 1
| 1 | 2 | 6.73 | 6.87 | 6.58 | 6.8909 | 6.4663 | 6.4 | 6.22 | 7.0459 | 6.81 | 6.29 | 6.6686 | 6.67 | 6.35 | 6.62 | 6.68 | 6.89 | 6.2477 | 5.24 | 7.15 | 6.59 | 6.29 | 6.2223 | 6.77 | 6.7118 | 6.4183 | 6.8 | 0
| 1 | 3 | 6.77 | 6.55 | 6.62 | 6.695 | 6.5262 | 6.39 | 6.07 | 7.0803 | 6.76 | 6.25 | 6.6337 | 6.34 | 6.48 | 6.51 | 6.76 | 6.89 | 6.2976 | 5.98 | 7.1 | 6.6 | 6.34 | 6.2153 | 6.72 | 6.6735 | 6.1186 | 6.56 | 16
| 1 | 4 | 6.69 | 6.6 | 6.63 | 6.6161 | 6.5765 | 6.58 | 6.23 | 7.0631 | 6.69 | 6.34 | 6.7615 | 6.33 | 6.31 | 6.6 | 6.94 | 6.95 | 6.3225 | 5.76 | 7.3 | 6.56 | 6.57 | 6.2539 | 6.72 | 6.6773 | 6.3037 | 5.96 | 6.599
| 1 | 5 | 6.69 | 6.58 | 6.73 | 6.6924 | 6.5242 | 6.5 | 6.12 | 7.0327 | 6.71 | 6.25 | 7.0719 | 6.51 | 6.32 | 6.57 | 6.72 | 6.67 | 6.3792 | 5.77 | 6.99 | 6.5 | 6.48 | 6.2882 | 6.67 | 6.7043 | 6.2112 | 5.55 | 14
| 1 | 6 | 6.63 | 6.07 | 6.53 | 6.7677 | 6.511 | 6.58 | 6.42 | 7.0533 | 6.5 | 6.39 | 7.0227 | 6.64 | 6.65 | 6.63 | 6.87 | 6.76 | 6.2873 | 4.39 | 7 | 6.48 | 6.37 | 6.2718 | 6.77 | 6.6804 | 6.4437 | 6.95
| Mean |  | 6.7167 | 6.5667 | 6.6183 | 6.7238 | 6.5272 | 6.5067 | 6.2333 | 7.0507 | 6.7033 | 6.2817 | 6.8625 | 6.51 | 6.4267 | 6.5833 | 6.8417 | 6.8233 | 6.32 | 5.2267 | 7.1067 | 6.5467 | 6.385 | 6.2629 | 6.6667 | 6.694 | 6.2581 | 6.3867
| Median |  | 6.71 | 6.59 | 6.62 | 6.6937 | 6.5252 | 6.54 | 6.225 | 7.0496 | 6.73 | 6.27 | 6.889 | 6.54 | 6.4 | 6.585 | 6.815 | 6.835 | 6.3101 | 5.5 | 7.1 | 6.555 | 6.355 | 6.2629 | 6.72 | 6.6924 | 6.2574 | 6.53
| Std Dev. |  | 0.058878 | 0.2709 | 0.066156 | 0.095015 | 0.038557 | 0.092448 | 0.1311 | 0.019268 | 0.10801 | 0.07705 | 0.19666 | 0.14656 | 0.12972 | 0.043665 | 0.15158 | 0.10424 | 0.054133 | 0.7564 | 0.11343 | 0.048028 | 0.11845 | 0.041704 | 0.15958 | 0.019047 | 0.15874 | 0.53163
| Rel.Std.Dev. |  | 0.8766% | 4.125% | 0.9996% | 1.413% | 0.5907% | 1.421% | 2.103% | 0.2733% | 1.611% | 1.227% | 2.866% | 2.251% | 2.018% | 0.6633% | 2.216% | 1.528% | 0.8565% | 14.47% | 1.596% | 0.7336% | 1.855% | 0.6659% | 2.394% | 0.2845% | 2.537% | 8.324%
| PDM3 |  | 1.783% | -0.49% | 0.2929% | 1.891% | -1.088% | -1.399% | -5.541% | 6.845% | 1.581% | -4.809% | 3.993% | -1.349% | -2.612% | -0.2375% | 3.677% | 3.399% | -4.227% | -20.8% | 7.693% | -0.7931% | -3.243% | -5.093% | 1.025% | 1.439% | -5.167% | -3.218%
| Z-Score (Absolute) |  | 0.64 | 0.04 | 0.25 | 0.67 | 0.12 | 0.2 | 1.29 | 1.98 | 0.59 | 1.1 | 1.22 | 0.19 | 0.52 | 0.11 | 1.14 | 1.07 | 0.95 | 5.32 | 2.2 | 0.04 | 0.69 | 1.18 | 0.45 | 0.55 | 1.19 | 0.68
| Analytical results for As in OREAS 610b (Certified Value 2847 ppm) | [27 empty] | Certified
As | Round | Replicate | Lab | Lab | Lab | Lab | Lab | Lab | Lab | Lab | Lab | Lab | Lab | Lab | Lab | Lab | Lab | Lab | Lab | Lab | Lab | Lab | Lab | Lab | Lab | Lab | Lab |  | 1
| No | No | 2.01 | 2.03 | 2.04 | 2.05 | 2.06 | 2.07 | 2.08 | 2.10 | 2.11 | 2.12 | 2.13 | 2.14 | 2.15 | 2.16 | 2.17 | 2.18 | 2.19 | 2.20 | 2.21 | 2.22 | 2.23 | 2.25 | 2.26 | 2.27 | 2.28 |  | ppm
|  |  | 4A*OES | 4A*MS | 4A*MS | 4A*MS | 4A*MS | 4A*OES/MS | 4A*OES/MS | 4A*OES/MS | 4A*MS | 4A*OES | 4A*OES/MS | 4A*OES/MS | 4A*OES/MS | 4A*OES/MS | 4A*OES/MS | 4A*OES/MS | 4A*OES | 4A*MS | 4A*OES | 4A*OES/MS | 4A*OES | 4A*OES/MS | 4A*OES | 4A*OES | 4A*OES |  | 0
0
| 1 | 1 | 2890 | 3038.6 | 1270 | 2918.5 | 2703.0549 | 2510 | 2910 | 2822 | 2970 | 2794 | 2880 | 2910 | 2770 | 3090 | 2990 | 2718.1 | 2768 | 3000 | 2148 | 2713 | 2474.77 | 2760 | 2800.2279 | 2645.017 | 3050 |  | 1
| 1 | 2 | 2885 | 2960.9 | 1323 | 2867.8 | 2679.5182 | 2350 | 2860 | 2761 | 2950 | 2666 | 2880 | 2840 | 2800 | 2930 | 3030 | 2700.6 | 2890 | 3220 | 2151 | 2717 | 2594.81 | 2890 | 2823.9689 | 2458.542 | 3026 |  | 13
| 1 | 3 | 2876 | 2971.3 | 1310 | 2841.3 | 2689.6984 | 2530 | 2870 | 2858 | 2930 | 2718 | 2830 | 2940 | 2780 | 2970 | 3050 | 2754.8 | 2860 | 2980 | 2114 | 2737 | 2639.54 | 2860 | 2756.4165 | 2633.349 | 2879 |  | 16
| 1 | 4 | 2865 | 2949.3 | 1180 | 2884.7 | 2690.4823 | 2430 | 2960 | 2720 | 2940 | 2740 | 2820 | 2850 | 2800 | 3030 | 3080 | 2657.5 | 2823 | 2930 | 2214 | 2714 | 2671.76 | 2910 | 2801.1214 | 2135.257 | 2733 |  | 2846.7767
| 1 | 5 | 2851 | 3032.7 | 1376 | 2830.6 | 2689.6232 | 2460 | 2910 | 2732 | 2920 | 2805 | 2870 | 2830 | 2770 | 2950 | 2950 | 2766.7 | 2825 | 3000 | 2181 | 2767 | 2389.65 | 2860 | 2757.5882 | 2381.985 | 2799 |  | 15
| 1 | 6 | 2858 | 2884 | 1351 | 2801.2 | 2695.0756 | 2430 | 2910 | 2791 | 2930 | 2779 | 2880 | 2980 | 2810 | 2980 | 2950 | 2666.4 | 2753 | 3170 | 2141 | 2721 | 2542.51 | 2890 | 2835.0263 | 2541.957 | 2941
| Mean |  | 2870.8333 | 2972.8 | 1301.6667 | 2857.35 | 2691.2421 | 2451.6667 | 2903.3333 | 2780.6667 | 2940 | 2750.3333 | 2860 | 2891.6667 | 2788.3333 | 2991.6667 | 3008.3333 | 2710.6833 | 2819.8333 | 3050 | 2158.1667 | 2728.1667 | 2552.1733 | 2861.6667 | 2795.7249 | 2466.0178 | 2904.6667
| Median |  | 2870.5 | 2966.1 | 1316.5 | 2854.55 | 2690.0903 | 2445 | 2910 | 2776 | 2935 | 2759.5 | 2875 | 2880 | 2790 | 2975 | 3010 | 2709.35 | 2824 | 3000 | 2149.5 | 2719 | 2568.66 | 2875 | 2800.6746 | 2500.2495 | 2910
| Std Dev. |  | 15.4067 | 57.4442 | 69.6984 | 41.7673 | 7.7106 | 64.6271 | 35.5903 | 53.3504 | 17.8885 | 52.8797 | 27.5681 | 61.1283 | 17.224 | 58.7934 | 53.8207 | 44.7891 | 52.3962 | 116.2755 | 34.7529 | 20.942 | 106.0663 | 53.4478 | 32.8368 | 190.9593 | 125.2656
| Rel.Std.Dev. |  | 0.5367% | 1.932% | 5.355% | 1.462% | 0.2865% | 2.636% | 1.226% | 1.919% | 0.6085% | 1.923% | 0.9639% | 2.114% | 0.6177% | 1.965% | 1.789% | 1.652% | 1.858% | 3.812% | 1.61% | 0.7676% | 4.156% | 1.868% | 1.175% | 7.744% | 4.313%
| PDM3 |  | 0.845% | 4.427% | -54.28% | 0.3714% | -5.464% | -13.88% | 1.987% | -2.322% | 3.275% | -3.388% | 0.4645% | 1.577% | -2.053% | 5.09% | 5.675% | -4.781% | -0.9465% | 7.139% | -24.19% | -4.166% | -10.35% | 0.523% | -1.793% | -13.38% | 2.034%
| Z-Score (Absolute) |  | 0.38 | 1.13 | 11.17 | 0.28 | 0.95 | 2.71 | 0.61 | 0.29 | 0.88 | 0.51 | 0.3 | 0.53 | 0.23 | 1.26 | 1.39 | 0.8 | 0 | 1.69 | 4.87 | 0.67 | 1.97 | 0.31 | 0.18 | 2.6 | 0.62
| Analytical results for B in OREAS 610b (Indicative Value 22.5 ppm) | [27 empty] | Indicative
B | Round | Replicate | 2.01: Lab; 2.03: Lab |  | 1
| No | No | 2.01: 2.01; 2.03: 2.23 |  | ppm
|  |  | 2.01: 4A*OES; 2.03: 4A*OES |  | 1
1
| 1 | 1 | 2.01: 22; 2.03: < 0.1 |  | 1
| 1 | 2 | 2.01: 23; 2.03: < 0.1 |  | 3
| 1 | 3 | 2.01: 23; 2.03: < 0.1 |  | 16
| 1 | 4 | 2.01: 22; 2.03: < 0.1 |  | 22.5
| 1 | 5 | 2.01: 23; 2.03: < 0.1 |  | 9
| 1 | 6 | 2.01: 22; 2.03: < 0.1
| Mean |  | 2.01: 22.5
| Median |  | 2.01: 22.5
| Std Dev. |  | 2.01: 0.54772
| Rel.Std.Dev. |  | 2.01: 2.434%
PDM3 | bar: 2.01
| Z-Score (Absolute) |  | 2.01: 0.67; 2.03: 0.67
| Analytical results for Ba in OREAS 610b (Indicative Value 521 ppm) | [27 empty] | Indicative
Ba | Round | Replicate | Lab | Lab | Lab | Lab | Lab | Lab | Lab | Lab | Lab | Lab | Lab | Lab | Lab | Lab | Lab | Lab | Lab | Lab | Lab | Lab | Lab | Lab | Lab |  |  |  | 1
| No | No | 2.01 | 2.03 | 2.04 | 2.05 | 2.06 | 2.07 | 2.08 | 2.11 | 2.13 | 2.14 | 2.15 | 2.16 | 2.17 | 2.18 | 2.19 | 2.20 | 2.21 | 2.22 | 2.23 | 2.25 | 2.26 | 2.27 | 2.28 |  |  |  | ppm
|  |  | 4A*OES | 4A*MS | 4A*MS | 4A*MS | 4A*MS | 4A*OES/MS | 4A*OES/MS | 4A*MS | 4A*OES/MS | 4A*OES/MS | 4A*OES/MS | 4A*OES/MS | 4A*OES/MS | 4A*OES/MS | 4A*MS | 4A*OES | 4A*OES | 4A*MS | 4A*OES | 4A*OES/MS | 4A*OES | 4A*OES | 4A*MS |  |  |  | 0
0
| 1 | 1 | 487 | 66 | 17 | 1428.4 | 72.5921 | 119 | 198 | 1650 | 170 | 220 | 1850 | 1020 | 60 | 3172 | 168 | 1090 | 3224 | 486 | 653.376 | 556 | 463.8879 | 2927.649 | 74 |  |  |  | 1
| 1 | 2 | 470 | 73 | 21 | 806.2 | 72.7195 | 96 | 229 | 1600 | 240 | 410 | 1740 | 920 | 60 | 3100 | 244 | 981 | 3241 | 489 | 762.6143 | 447 | 483.9884 | 2354.951 | 68 |  |  |  | 5
| 1 | 3 | 473 | 69 | 18 | 1072.4 | 71.1452 | 71 | 226 | 1570 | 100 | 150 | 1460 | 1300 | 60 | 3180 | 313 | 1120 | 3216 | 491 | 695.9762 | 451 | 403.4185 | 2795.929 | 111 |  |  |  | 16
| 1 | 4 | 490 | 73 | 20 | 1350.9 | 72.5127 | 93 | 262 | 1500 | 100 | 190 | 1980 | 1240 | 70 | 3150 | 273 | 1080 | 3185 | 470 | 630.8428 | 645 | 394.61 | 2034.085 | 100 |  |  |  | 521.0955
| 1 | 5 | 474 | 73 | 19 | 1550.8 | 77.0567 | 88 | 220 | 1540 | 110 | 220 | 1980 | 290 | 60 | 3164 | 154 | 1450 | 3185 | 480 | 752.7526 | 583 | 440.2599 | 2443.656 | 130 |  |  |  | 9
| 1 | 6 | 460 | 75 | 19 | 1091.8 | 75.7598 | 103 | 126 | 1510 | 240 | 270 | 1740 | 730 | 60 | 3175 | 266 | 1010 | 3180 | 500 | 708.6273 | 464 | 479.0229 | 2270.74 | 74
| Mean |  | 475.6667 | 71.5 | 19 | 1216.75 | 73.631 | 95 | 210.1667 | 1561.6667 | 160 | 243.3333 | 1791.6667 | 916.6667 | 61.6667 | 3156.8333 | 236.3333 | 1121.8333 | 3205.1667 | 486 | 700.6982 | 524.3333 | 444.1979 | 2471.1683 | 92.8333
| Median |  | 473.5 | 73 | 19 | 1221.35 | 72.6558 | 94.5 | 223 | 1555 | 140 | 220 | 1795 | 970 | 60 | 3168 | 255 | 1085 | 3200.5 | 487.5 | 702.3017 | 510 | 452.0739 | 2399.3035 | 87
| Std Dev. |  | 11.1475 | 3.3317 | 1.4142 | 275.4567 | 2.263 | 15.9374 | 46.0887 | 57.0672 | 67.2309 | 90.701 | 194.7734 | 371.4117 | 4.0825 | 29.7484 | 62.6248 | 168.9975 | 25.3094 | 10.2176 | 52.4359 | 82.4662 | 38.2654 | 334.461 | 24.8549
| Rel.Std.Dev. |  | 2.344% | 4.66% | 7.443% | 22.64% | 3.074% | 16.78% | 21.93% | 3.654% | 42.02% | 37.27% | 10.87% | 40.52% | 6.62% | 0.9423% | 26.5% | 15.06% | 0.7896% | 2.102% | 7.483% | 15.73% | 8.614% | 13.53% | 26.77%
| PDM3 |  | -8.718% | -86.28% | -96.35% | 133.5% | -85.87% | -81.77% | -59.67% | 199.7% | -69.3% | -53.3% | 243.8% | 75.91% | -88.17% | 505.8% | -54.65% | 115.3% | 515.1% | -6.735% | 34.47% | 0.6213% | -14.76% | 374.2% | -82.18%
| Z-Score (Absolute) |  | 0 | 0.68 | 0.77 | 1.24 | 0.67 | 0.64 | 0.45 | 1.82 | 0.53 | 0.39 | 2.21 | 0.74 | 0.69 | 4.5 | 0.4 | 1.08 | 4.58 | 0.02 | 0.38 | 0.08 | 0.05 | 3.35 | 0.64
| Analytical results for Be in OREAS 610b (Certified Value 2.28 ppm) | [27 empty] | Certified
Be | Round | Replicate | Lab | Lab | Lab | Lab | Lab | Lab | Lab | Lab | Lab | Lab | Lab | Lab | Lab | Lab | Lab | Lab | Lab | Lab | Lab | Lab | Lab | Lab | Lab | Lab | Lab | Lab | 1
| No | No | 2.01 | 2.03 | 2.04 | 2.05 | 2.06 | 2.07 | 2.08 | 2.09 | 2.10 | 2.11 | 2.12 | 2.13 | 2.14 | 2.15 | 2.16 | 2.17 | 2.18 | 2.19 | 2.20 | 2.21 | 2.22 | 2.23 | 2.25 | 2.26 | 2.27 | 2.28 | ppm
|  |  | 4A*OES | 4A*MS | 4A*MS | 4A*MS | 4A*MS | 4A*OES/MS | 4A*OES/MS | 4A*MS | 4A*OES/MS | 4A*MS | 4A*MS | 4A*OES/MS | 4A*OES/MS | 4A*OES/MS | 4A*OES/MS | 4A*OES/MS | 4A*OES/MS | 4A*MS | 4A*MS | 4A*OES | 4A*MS | 4A*OES | 4A*OES/MS | 4A*OES | 4A*OES | 4A*MS | 2
3
| 1 | 1 | < 5 | 2 | 2 | 2.21 | 2.2889 | 2.5 | 2.01 | 2.7336 | 2.2 | 2.3 | 2.33 | 2.27 | 2.35 | 2.22 | 2.38 | 2.31 | 2.32 | 2.92 | 2.63 | 2.45 | 2.37 | 1.8345 | 2.5 | 2.29 | 1.723 | 2.3 | 1
| 1 | 2 | < 5 | 2 | 2 | 2.26 | 2.2879 | 2.5 | 2 | 2.7719 | 2.5 | 2.4 | 2.3 | 2.28 | 2.31 | 2.24 | 2.25 | 2.35 | 2.26 | 3.17 | 3.03 | 2.51 | 2.24 | 1.8854 | 2.6 | 2.3559 | 1.789 | 2.07 | 26
| 1 | 3 | < 5 | 2 | 2 | 2.08 | 2.2934 | 2.6 | 2.04 | 2.6861 | 2.2 | 2.3 | 2.32 | 2.21 | 2.38 | 2.21 | 2.29 | 2.34 | 2.29 | 2.96 | 2.67 | 2.43 | 2.27 | 1.7968 | 2.6 | 2.2415 | 1.756 | 2.28 | 16
| 1 | 4 | < 5 | 2 | 2 | 2.16 | 2.2873 | 2.8 | 2.05 | 2.7281 | 2.1 | 2.4 | 2.31 | 2.2 | 2.31 | 2.25 | 2.34 | 2.37 | 2.29 | 2.97 | 2.54 | 2.4 | 2.24 | 1.793 | 2.6 | 2.1972 | 1.76 | 2.24 | 2.2773
| 1 | 5 | < 5 | 2 | 2 | 2.25 | 2.2649 | 2.7 | 1.98 | 2.7244 | 2 | 2.4 | 2.43 | 2.25 | 2.3 | 2.23 | 2.29 | 2.27 | 2.3 | 3.07 | 2.78 | 2.41 | 2.22 | 1.9158 | 2.6 | 2.2569 | 1.801 | 2.47 | 16
| 1 | 6 | < 5 | 2 | 2 | 2.13 | 2.2467 | 2.4 | 2.1 | 2.6378 | 2.1 | 2.4 | 2.4 | 2.28 | 2.43 | 2.24 | 2.32 | 2.31 | 2.29 | 3.01 | 1.95 | 2.44 | 2.42 | 1.8226 | 2.6 | 2.3377 | 1.776 | 2.32
| Mean |  |  | 2 | 2 | 2.1817 | 2.2782 | 2.5833 | 2.03 | 2.7137 | 2.1833 | 2.3667 | 2.3483 | 2.2483 | 2.3467 | 2.2317 | 2.3117 | 2.325 | 2.2917 | 3.0167 | 2.6 | 2.44 | 2.2933 | 1.8414 | 2.5833 | 2.2799 | 1.7675 | 2.28
| Median |  |  | 2 | 2 | 2.185 | 2.2876 | 2.55 | 2.025 | 2.7262 | 2.15 | 2.4 | 2.325 | 2.26 | 2.33 | 2.235 | 2.305 | 2.325 | 2.29 | 2.99 | 2.65 | 2.435 | 2.255 | 1.8285 | 2.6 | 2.2735 | 1.768 | 2.29
| Std Dev. |  |  | 0 | 0 | 0.070828 | 0.018395 | 0.1472 | 0.042895 | 0.046123 | 0.17224 | 0.05164 | 0.053448 | 0.035449 | 0.050859 | 0.01472 | 0.04535 | 0.035637 | 0.019408 | 0.090701 | 0.36033 | 0.038987 | 0.081894 | 0.049405 | 0.040825 | 0.060091 | 0.02766 | 0.12946
| Rel.Std.Dev. |  |  | 0% | 0% | 3.247% | 0.8074% | 5.698% | 2.113% | 1.7% | 7.889% | 2.182% | 2.276% | 1.577% | 2.167% | 0.6596% | 1.962% | 1.533% | 0.8469% | 3.007% | 13.86% | 1.598% | 3.571% | 2.683% | 1.58% | 2.636% | 1.565% | 5.678%
| PDM3 |  |  | -12.18% | -12.18% | -4.198% | 0.03935% | 13.44% | -10.86% | 19.16% | -4.125% | 3.925% | 3.12% | -1.271% | 3.047% | -2.003% | 1.51% | 2.096% | 0.632% | 32.47% | 14.17% | 7.146% | 0.7052% | -19.14% | 13.44% | 0.1141% | -22.39% | 0.1197%
| Z-Score (Absolute) |  | 1.4 | NA | NA | 0.86 | 0.17 | 1.99 | 1.93 | 2.92 | 0.85 | 0.46 | 0.33 | 0.38 | 0.31 | 0.5 | 0.07 | 0.16 | 0.08 | 5.07 | 2.11 | 0.98 | 0.07 | 3.27 | 1.99 | 0.16 | 3.8 | 0.16
Results from laboratories 2.03 and 2.04 were removed due to their 1 ppm reading resolution.
| Analytical results for Bi in OREAS 610b (Certified Value 212 ppm) | [27 empty] | Certified
Bi | Round | Replicate | Lab | Lab | Lab | Lab | Lab | Lab | Lab | Lab | Lab | Lab | Lab | Lab | Lab | Lab | Lab | Lab | Lab | Lab | Lab | Lab | Lab | Lab | Lab | Lab |  |  | 1
| No | No | 2.01 | 2.03 | 2.04 | 2.05 | 2.06 | 2.07 | 2.08 | 2.10 | 2.11 | 2.12 | 2.13 | 2.14 | 2.15 | 2.16 | 2.17 | 2.18 | 2.19 | 2.20 | 2.21 | 2.22 | 2.23 | 2.26 | 2.27 | 2.28 |  |  | ppm
|  |  | 4A*MS | 4A*MS | 4A*MS | 4A*MS | 4A*MS | 4A*OES/MS | 4A*OES/MS | 4A*OES/MS | 4A*MS | 4A*MS | 4A*OES/MS | 4A*OES/MS | 4A*OES/MS | 4A*OES/MS | 4A*OES/MS | 4A*OES/MS | 4A*MS | 4A*OES | 4A*OES | 4A*OES/MS | 4A*OES | 4A*OES | 4A*OES | 4A*MS |  |  | 0
0
| 1 | 1 | 195 | 184.44 | 216.5 | 219.23 | 213.9976 | 217 | 202 | 203 | 227 | 212.6 | 218 | 227 | 212 | 230 | 220 | 197.42 | 218 | 218 | 210.2 | 200 | 166.9186 | 210.4707 | 168.117 | 204 |  |  | 1
| 1 | 2 | 204 | 191.44 | 218.4 | 217.95 | 210.1266 | 212 | 210 | 206 | 226 | 204.83 | 221 | 222 | 211 | 217 | 221 | 194.62 | 233 | 201 | 213.1 | 200 | 168.9878 | 212.2893 | 175.419 | 192 |  |  | 27
| 1 | 3 | 210 | 191.45 | 203.7 | 214.52 | 211.1719 | 216 | 211 | 203 | 226 | 205.05 | 212 | 229 | 208 | 220 | 223 | 195.94 | 236 | 219 | 213.3 | 204 | 167.078 | 212.7275 | 173.663 | 211 |  |  | 16
| 1 | 4 | 211 | 196.31 | 207.8 | 215.41 | 211.3307 | 211 | 215 | 202 | 226 | 211.29 | 211 | 221 | 212 | 227 | 226 | 189.43 | 231 | 213 | 211.1 | 203 | 169.668 | 206.7312 | 172.382 | 206 |  |  | 211.9548
| 1 | 5 | 193 | 204.62 | 214.9 | 216.78 | 208.923 | 220 | 209 | 214 | 227 | 212.92 | 219 | 219 | 211 | 220 | 215 | 198.32 | 237 | 208 | 210.1 | 205 | 169.4402 | 212.0715 | 174.953 | 203 |  |  | 17
| 1 | 6 | 209 | 188.1 | 206 | 217.54 | 212.193 | 218 | 213 | 206 | 226 | 215.18 | 220 | 229 | 214 | 226 | 213 | 197.81 | 219 | 208 | 208.6 | 206 | 174.1696 | 205.7069 | 172.837 | 209
| Mean |  | 203.6667 | 192.7267 | 211.2167 | 216.905 | 211.2905 | 215.6667 | 210 | 205.6667 | 226.3333 | 210.3117 | 216.8333 | 224.5 | 211.3333 | 223.3333 | 219.6667 | 195.59 | 229 | 211.1667 | 211.0667 | 203 | 169.377 | 209.9995 | 172.8952 | 204.1667
| Median |  | 206.5 | 191.445 | 211.35 | 217.16 | 211.2513 | 216.5 | 210.5 | 204.5 | 226 | 211.945 | 218.5 | 224.5 | 211.5 | 223 | 220.5 | 196.68 | 232 | 210.5 | 210.65 | 203.5 | 169.214 | 211.2711 | 173.25 | 205
| Std Dev. |  | 7.8909 | 7.0378 | 6.1395 | 1.7228 | 1.7389 | 3.5024 | 4.4721 | 4.4121 | 0.5164 | 4.3458 | 4.2622 | 4.3704 | 1.9664 | 5.0465 | 4.8854 | 3.3088 | 8.4143 | 6.8532 | 1.8381 | 2.5298 | 2.6282 | 3.0433 | 2.6188 | 6.6758
| Rel.Std.Dev. |  | 3.874% | 3.652% | 2.907% | 0.7943% | 0.823% | 1.624% | 2.13% | 2.145% | 0.2282% | 2.066% | 1.966% | 1.947% | 0.9305% | 2.26% | 2.224% | 1.692% | 3.674% | 3.245% | 0.8709% | 1.246% | 1.552% | 1.449% | 1.515% | 3.27%
| PDM3 |  | -3.91% | -9.072% | -0.3482% | 2.336% | -0.3134% | 1.751% | -0.9223% | -2.967% | 6.784% | -0.7752% | 2.302% | 5.919% | -0.2932% | 5.368% | 3.638% | -7.721% | 8.042% | -0.3718% | -0.419% | -4.225% | -20.09% | -0.9225% | -18.43% | -3.674%
| Z-Score (Absolute) |  | 0.79 | 1.95 | 0.01 | 0.61 | 0.02 | 0.48 | 0.12 | 0.58 | 1.61 | 0.09 | 0.61 | 1.42 | 0.02 | 1.29 | 0.91 | 1.64 | 1.89 | 0.01 | 0.01 | 0.86 | 4.42 | 0.12 | 4.05 | 0.74
| Analytical results for Ca in OREAS 610b (Certified Value 0.831 wt.%) | [27 empty] | Certified
Ca | Round | Replicate | Lab | Lab | Lab | Lab | Lab | Lab | Lab | Lab | Lab | Lab | Lab | Lab | Lab | Lab | Lab | Lab | Lab | Lab | Lab | Lab | Lab | Lab | Lab | Lab | Lab | Lab | 1
| No | No | 2.01 | 2.03 | 2.04 | 2.05 | 2.06 | 2.07 | 2.08 | 2.09 | 2.10 | 2.11 | 2.12 | 2.13 | 2.14 | 2.15 | 2.16 | 2.17 | 2.18 | 2.19 | 2.20 | 2.21 | 2.22 | 2.23 | 2.25 | 2.26 | 2.27 | 2.28 | wt.%
|  |  | 4A*OES | 4A*MS | 4A*MS | 4A*OES | 4A*MS | 4A*OES/MS | 4A*OES/MS | 4A*OES | 4A*OES/MS | 4A*OES | 4A*OES | 4A*OES/MS | 4A*OES/MS | 4A*OES/MS | 4A*OES/MS | 4A*OES/MS | 4A*OES/MS | 4A*OES | 4A*MS | 4A*OES | 4A*OES/MS | 4A*OES | 4A*OES/MS | 4A*OES | 4A*OES | 4A*OES | 3
3
| 1 | 1 | 0.84 | 0.92 | 0.81 | 0.8341 | 0.80776 | 0.89 | 0.8 | 0.84067 | 0.81 | 0.873 | 0.8388 | 0.84 | 0.81 | 0.81 | 0.9 | 0.82 | 0.8482 | 0.601 | 0.87 | 0.81 | 0.78 | 0.8108 | 0.793 | 0.82227 | 0.7524 | 0.857 | 1
| 1 | 2 | 0.85 | 0.93 | 0.81 | 0.8605 | 0.79044 | 0.85 | 0.8 | 0.84467 | 0.9 | 0.86 | 0.8031 | 0.87 | 0.81 | 0.81 | 0.85 | 0.83 | 0.8231 | 0.723 | 0.85 | 0.81 | 0.78 | 0.8076 | 0.843 | 0.8285 | 0.80363 | 0.862 | 0
| 1 | 3 | 0.85 | 0.89 | 0.81 | 0.8361 | 0.79447 | 0.9 | 0.79 | 0.8419 | 0.82 | 0.853 | 0.8093 | 0.84 | 0.81 | 0.8 | 0.86 | 0.83 | 0.8354 | 0.767 | 0.86 | 0.82 | 0.8 | 0.8029 | 0.829 | 0.82254 | 0.77008 | 0.849 | 16
| 1 | 4 | 0.87 | 0.91 | 0.81 | 0.8237 | 0.80723 | 0.95 | 0.8 | 0.84911 | 0.79 | 0.876 | 0.8126 | 0.83 | 0.79 | 0.82 | 0.88 | 0.83 | 0.8346 | 0.772 | 0.85 | 0.81 | 0.79 | 0.8059 | 0.836 | 0.82858 | 0.7881 | 0.803 | 0.83065
| 1 | 5 | 0.84 | 0.89 | 0.83 | 0.837 | 0.7851 | 0.87 | 0.8 | 0.84087 | 0.85 | 0.873 | 0.8429 | 0.86 | 0.8 | 0.81 | 0.85 | 0.8 | 0.8443 | 0.772 | 0.87 | 0.8 | 0.82 | 0.8076 | 0.822 | 0.8336 | 0.77232 | 0.74 | 18
| 1 | 6 | 0.86 | 0.83 | 0.8 | 0.8462 | 0.79018 | 0.88 | 0.77 | 0.84822 | 0.81 | 0.878 | 0.8381 | 0.86 | 0.84 | 0.82 | 0.86 | 0.81 | 0.8362 | 0.682 | 0.83 | 0.8 | 0.8 | 0.8124 | 0.843 | 0.82987 | 0.78441 | 0.868
| Mean |  | 0.85167 | 0.895 | 0.81167 | 0.8396 | 0.79586 | 0.89 | 0.79333 | 0.84424 | 0.83 | 0.86883 | 0.82413 | 0.85 | 0.81 | 0.81167 | 0.86667 | 0.82 | 0.83697 | 0.7195 | 0.855 | 0.80833 | 0.795 | 0.80787 | 0.82767 | 0.82756 | 0.77849 | 0.82983
| Median |  | 0.85 | 0.9 | 0.81 | 0.83655 | 0.79245 | 0.885 | 0.8 | 0.84329 | 0.815 | 0.873 | 0.82535 | 0.85 | 0.81 | 0.81 | 0.86 | 0.825 | 0.8358 | 0.745 | 0.855 | 0.81 | 0.795 | 0.8076 | 0.8325 | 0.82854 | 0.77837 | 0.853
| Std Dev. |  | 0.01169 | 0.035637 | 0.0098319 | 0.01251 | 0.0094917 | 0.034059 | 0.012111 | 0.0037221 | 0.039497 | 0.0099883 | 0.017651 | 0.015492 | 0.016733 | 0.0075277 | 0.019664 | 0.012649 | 0.008728 | 0.068161 | 0.015166 | 0.0075277 | 0.015166 | 0.003401 | 0.018843 | 0.0044035 | 0.017602 | 0.049773
| Rel.Std.Dev. |  | 1.373% | 3.982% | 1.211% | 1.49% | 1.193% | 3.827% | 1.527% | 0.4409% | 4.759% | 1.15% | 2.142% | 1.823% | 2.066% | 0.9274% | 2.269% | 1.543% | 1.043% | 9.473% | 1.774% | 0.9313% | 1.908% | 0.421% | 2.277% | 0.5321% | 2.261% | 5.998%
| PDM3 |  | 2.53% | 7.747% | -2.285% | 1.078% | -4.188% | 7.145% | -4.492% | 1.636% | -0.07805% | 4.597% | -0.7843% | 2.33% | -2.486% | -2.285% | 4.336% | -1.282% | 0.7607% | -13.38% | 2.932% | -2.686% | -4.292% | -2.743% | -0.359% | -0.3717% | -6.279% | -0.09811%
| Z-Score (Absolute) |  | 0.82 | 2.31 | 0.55 | 0.41 | 1.1 | 2.14 | 1.18 | 0.57 | 0.08 | 1.41 | 0.12 | 0.77 | 0.61 | 0.55 | 1.34 | 0.27 | 0.32 | 3.72 | 0.94 | 0.67 | 1.12 | 0.68 | 0.01 | 0.01 | 1.69 | 0.07
| Analytical results for Cd in OREAS 610b (Certified Value 16.5 ppm) | [27 empty] | Certified
Cd | Round | Replicate | Lab | Lab | Lab | Lab | Lab | Lab | Lab | Lab | Lab | Lab | Lab | Lab | Lab | Lab | Lab | Lab | Lab | Lab | Lab | Lab | Lab | Lab | Lab | Lab | Lab | Lab | 1
| No | No | 2.01 | 2.03 | 2.04 | 2.05 | 2.06 | 2.07 | 2.08 | 2.09 | 2.10 | 2.11 | 2.12 | 2.13 | 2.14 | 2.15 | 2.16 | 2.17 | 2.18 | 2.19 | 2.20 | 2.21 | 2.22 | 2.23 | 2.25 | 2.26 | 2.27 | 2.28 | ppm
|  |  | 4A*MS | 4A*MS | 4A*MS | 4A*MS | 4A*MS | 4A*OES/MS | 4A*OES/MS | 4A*MS | 4A*OES/MS | 4A*MS | 4A*MS | 4A*OES/MS | 4A*OES/MS | 4A*OES/MS | 4A*OES/MS | 4A*OES/MS | 4A*OES/MS | 4A*MS | 4A*MS | 4A*OES | 4A*MS | 4A*OES | 4A*OES/MS | 4A*OES | 4A*OES | 4A*MS | 1
2
| 1 | 1 | 17.7 | 16.72 | 15.9 | 16.14 | 16.7038 | 18.4 | 16 | 19.432 | 15.94 | 16.9 | 16.56 | 18.2 | 16.55 | 17.1 | 17.25 | 16.65 | 15.98 | 15.83 | 17 | 18.82 | 17.22 | 18.1565 | < 1 | 15.6831 | 14.93 | 15.92 | 1
| 1 | 2 | 18.51 | 16.06 | 15.6 | 16.01 | 16.34 | 17.9 | 15.9 | 19.329 | 15.51 | 16.9 | 16.21 | 17.55 | 16.05 | 17.15 | 16.6 | 16.2 | 15.45 | 16.76 | 16.5 | 19.49 | 16.92 | 14.5341 | < 1 | 15.6436 | 14.992 | 16.8 | 28
| 1 | 3 | 17.24 | 16.48 | 15.7 | 16.19 | 16.4777 | 18.5 | 16 | 19.723 | 15.59 | 17 | 16.8 | 17.7 | 17.15 | 17.75 | 16.75 | 16.75 | 15.74 | 16.63 | 17.1 | 19.79 | 17.07 | 14.6543 | < 1 | 15.7493 | 14.825 | 16.22 | 16
| 1 | 4 | 17.67 | 16.25 | 15.6 | 16.44 | 16.7328 | 18.6 | 16.7 | 19.281 | 15.54 | 16.6 | 16.97 | 17.35 | 16.55 | 18.5 | 17.15 | 16.6 | 14.97 | 16.45 | 17 | 19.64 | 17.57 | 14.5127 | < 1 | 15.4121 | 14.693 | 15.92 | 16.4804
| 1 | 5 | 15.85 | 17.33 | 16.3 | 16.59 | 16.3597 | 18.4 | 16.1 | 19.311 | 15.4 | 16.8 | 16.86 | 17.5 | 16.2 | 18.15 | 17.15 | 16.7 | 15.51 | 16.46 | 17 | 19.5 | 16.97 | 14.588 | < 1 | 15.2515 | 15.359 | 15.71 | 19
| 1 | 6 | 16.35 | 16.13 | 15.3 | 16.19 | 16.383 | 18.4 | 16.7 | 19.473 | 15.26 | 16.9 | 16.86 | 17.9 | 17.3 | 17.1 | 16.9 | 16.8 | 15.49 | 16.58 | 16.7 | 18.87 | 17.5 | 14.6944 | < 1 | 15.2563 | 15.02 | 16.89
| Mean |  | 17.22 | 16.495 | 15.7333 | 16.26 | 16.4995 | 18.3667 | 16.2333 | 19.4248 | 15.54 | 16.85 | 16.71 | 17.7 | 16.6333 | 17.625 | 16.9667 | 16.6167 | 15.5233 | 16.4517 | 16.8833 | 19.3517 | 17.2083 | 15.19 |  | 15.4993 | 14.9698 | 16.2433
| Median |  | 17.455 | 16.365 | 15.65 | 16.19 | 16.4303 | 18.4 | 16.05 | 19.3805 | 15.525 | 16.9 | 16.83 | 17.625 | 16.55 | 17.45 | 17.025 | 16.675 | 15.5 | 16.52 | 17 | 19.495 | 17.145 | 14.6212 |  | 15.5279 | 14.961 | 16.07
| Std Dev. |  | 0.97275 | 0.47551 | 0.33862 | 0.21354 | 0.1762 | 0.24221 | 0.36697 | 0.16377 | 0.22865 | 0.13784 | 0.28043 | 0.30822 | 0.50067 | 0.6056 | 0.2582 | 0.21602 | 0.33714 | 0.32554 | 0.23166 | 0.4077 | 0.27389 | 1.4549 |  | 0.22142 | 0.22524 | 0.4944
| Rel.Std.Dev. |  | 5.649% | 2.883% | 2.152% | 1.313% | 1.068% | 1.319% | 2.261% | 0.8431% | 1.471% | 0.818% | 1.678% | 1.741% | 3.01% | 3.436% | 1.522% | 1.3% | 2.172% | 1.979% | 1.372% | 2.107% | 1.592% | 9.578% |  | 1.429% | 1.505% | 3.044%
| PDM3 |  | 4.488% | 0.08847% | -4.533% | -1.337% | 0.1157% | 11.45% | -1.499% | 17.87% | -5.706% | 2.243% | 1.393% | 7.4% | 0.9278% | 6.945% | 2.95% | 0.8267% | -5.807% | -0.1745% | 2.445% | 17.42% | 4.417% | -7.83% |  | -5.953% | -9.166% | -1.439%
| Z-Score (Absolute) |  | 0.68 | 0.06 | 0.85 | 0.31 | 0.06 | 1.86 | 0.33 | 2.95 | 1.05 | 0.3 | 0.16 | 1.17 | 0.08 | 1.1 | 0.42 | 0.06 | 1.06 | 0.11 | 0.33 | 2.87 | 0.67 | 1.41 | 16.5 | 1.09 | 1.63 | 0.32
| Analytical results for Ce in OREAS 610b (Certified Value 66 ppm) | [27 empty] | Certified
Ce | Round | Replicate | Lab | Lab | Lab | Lab | Lab | Lab | Lab | Lab | Lab | Lab | Lab | Lab | Lab | Lab | Lab | Lab | Lab | Lab | Lab | Lab | Lab | Lab | Lab |  |  |  | 1
| No | No | 2.01 | 2.03 | 2.04 | 2.05 | 2.06 | 2.07 | 2.08 | 2.09 | 2.10 | 2.12 | 2.13 | 2.14 | 2.15 | 2.16 | 2.17 | 2.18 | 2.19 | 2.20 | 2.22 | 2.23 | 2.25 | 2.27 | 2.28 |  |  |  | ppm
|  |  | 4A*MS | 4A*MS | 4A*MS | 4A*MS | 4A*MS | 4A*OES/MS | 4A*OES/MS | 4A*MS | 4A*OES/MS | 4A*OES | 4A*OES/MS | 4A*OES/MS | 4A*OES/MS | 4A*OES/MS | 4A*OES/MS | 4A*OES/MS | 4A*MS | 4A*MS | 4A*OES/MS | 4A*MS | 4A*OES/MS | 4A*OES | 4A*MS |  |  |  | 0
1
| 1 | 1 | 59 | 55.16 | 53 | 73.09 | 69.3515 | 64.4 | 75.6 | 86.989 | 64.7 | 71 | 69.9 | 65 | 57.7 | 70.5 | 71.1 | 70.6 | 44.49 | 74.6 | 66 | 66.8546 | 68 | 57.685 | 61.61 |  |  |  | 1
| 1 | 2 | 62 | 56.63 | 56 | 72.95 | 67.4454 | 63.5 | 77.5 | 86.499 | 64.2 | 68 | 64 | 65 | 58.3 | 66.4 | 68.6 | 68.8 | 49.35 | 72.3 | 66 | 69.648 | 72 | 58.771 | 61.88 |  |  |  | 29
| 1 | 3 | 65 | 57.31 | 50 | 73.34 | 67.4445 | 61.2 | 79.2 | 86.599 | 65.9 | 67 | 70.7 | 65.9 | 59.2 | 66.8 | 71.3 | 70.1 | 55.8 | 71.3 | 68 | 68.7327 | 71 | 58.342 | 62.3 |  |  |  | 16
| 1 | 4 | 62 | 60.07 | 55 | 73.25 | 67.0824 | 63.6 | 81.7 | 86.242 | 63.8 | 70 | 66.8 | 64.4 | 60.7 | 66.5 | 70.9 | 66.7 | 54.49 | 73.2 | 68 | 66.734 | 71 | 56.175 | 61.12 |  |  |  | 66.1553
| 1 | 5 | 59 | 62.03 | 53 | 73.19 | 65.4632 | 62 | 77.5 | 86.936 | 64.1 | 78 | 68 | 63.1 | 60.8 | 67.4 | 69.3 | 69.8 | 52.43 | 72.2 | 69 | 69.2918 | 71 | 60.695 | 59.58 |  |  |  | 20
| 1 | 6 | 63 | 60.11 | 52 | 73.24 | 67.8515 | 64.6 | 75 | 86.872 | 64.1 | 72 | 69.4 | 66 | 61.3 | 68 | 72.4 | 69.3 | 45.99 | 70.2 | 68 | 66.8923 | 72 | 58.284 | 61.79
| Mean |  | 61.6667 | 58.5517 | 53.1667 | 73.1767 | 67.4397 | 63.2167 | 77.75 | 86.6895 | 64.4667 | 71 | 68.1333 | 64.9 | 59.6667 | 67.6 | 70.6 | 69.2167 | 50.425 | 72.3 | 67.5 | 68.0256 | 70.8333 | 58.3253 | 61.38
| Median |  | 62 | 58.69 | 53 | 73.215 | 67.4449 | 63.55 | 77.5 | 86.7355 | 64.15 | 70.5 | 68.7 | 65 | 59.95 | 67.1 | 71 | 69.55 | 50.89 | 72.25 | 68 | 67.8125 | 71 | 58.313 | 61.7
| Std Dev. |  | 2.3381 | 2.5912 | 2.137 | 0.13794 | 1.2537 | 1.3482 | 2.4501 | 0.29275 | 0.7607 | 3.8987 | 2.4574 | 1.0696 | 1.4814 | 1.5427 | 1.3971 | 1.3819 | 4.5931 | 1.5179 | 1.2247 | 1.3461 | 1.472 | 1.4731 | 0.96177
| Rel.Std.Dev. |  | 3.791% | 4.425% | 4.019% | 0.1885% | 1.859% | 2.133% | 3.151% | 0.3377% | 1.18% | 5.491% | 3.607% | 1.648% | 2.483% | 2.282% | 1.979% | 1.996% | 9.109% | 2.099% | 1.814% | 1.979% | 2.078% | 2.526% | 1.567%
| PDM3 |  | -6.785% | -11.49% | -19.63% | 10.61% | 1.941% | -4.442% | 17.53% | 31.04% | -2.553% | 7.323% | 2.99% | -1.898% | -9.808% | 2.184% | 6.719% | 4.627% | -23.78% | 9.288% | 2.033% | 2.827% | 7.071% | -11.84% | -7.218%
| Z-Score (Absolute) |  | 0.92 | 1.41 | 2.26 | 0.89 | 0.01 | 0.67 | 1.61 | 3.02 | 0.48 | 0.55 | 0.1 | 0.41 | 1.23 | 0.02 | 0.49 | 0.27 | 2.69 | 0.76 | 0 | 0.08 | 0.52 | 1.44 | 0.96
| Analytical results for Co in OREAS 610b (Certified Value 7.91 ppm) | [27 empty] | Certified
Co | Round | Replicate | Lab | Lab | Lab | Lab | Lab | Lab | Lab | Lab | Lab | Lab | Lab | Lab | Lab | Lab | Lab | Lab | Lab | Lab | Lab | Lab | Lab | Lab | Lab | Lab | Lab |  | 1
| No | No | 2.01 | 2.03 | 2.04 | 2.05 | 2.06 | 2.07 | 2.08 | 2.10 | 2.11 | 2.12 | 2.13 | 2.14 | 2.15 | 2.16 | 2.17 | 2.18 | 2.19 | 2.20 | 2.21 | 2.22 | 2.23 | 2.25 | 2.26 | 2.27 | 2.28 |  | ppm
|  |  | 4A*MS | 4A*MS | 4A*MS | 4A*MS | 4A*MS | 4A*OES/MS | 4A*OES/MS | 4A*OES/MS | 4A*MS | 4A*MS | 4A*OES/MS | 4A*OES/MS | 4A*OES/MS | 4A*OES/MS | 4A*OES/MS | 4A*OES/MS | 4A*MS | 4A*OES | 4A*OES | 4A*MS | 4A*OES | 4A*OES/MS | 4A*OES | 4A*OES | 4A*MS |  | 2
3
| 1 | 1 | 8.6 | 7.3 | 8.3 | 8 | 7.367 | 7 | 7.84 | 7.71 | 8 | 8 | 8.2 | 7.7 | 7.2 | 8.3 | 7.8 | 6.9 | 8.4 | 8.1 | 10.79 | 8 | 14.7139 | 3 | 7.8359 | 7.885 | 6.5 |  | 1
| 1 | 2 | 8.7 | 7.6 | 8.2 | 7.8 | 7.2553 | 7 | 7.7 | 7.37 | 8 | 7.7 | 8.1 | 7.7 | 7.1 | 8.3 | 7.4 | 6.6 | 8.7 | 8.3 | 10.64 | 7.9 | 18.7452 | 4 | 7.8691 | 7.463 | 6.4 |  | 17
| 1 | 3 | 8.6 | 7.7 | 8.2 | 7.6 | 7.3202 | 7 | 7.72 | 7.59 | 8 | 7.9 | 7.7 | 7.9 | 7.4 | 8 | 7.6 | 6.8 | 8.7 | 8.4 | 10.83 | 7.9 | 18.6016 | 4 | 7.8705 | 7.485 | 6.8 |  | 16
| 1 | 4 | 8.8 | 7.8 | 8.1 | 7.8 | 7.5151 | 7 | 8.13 | 7.53 | 8 | 8.1 | 7.7 | 7.6 | 7.7 | 8.5 | 7.7 | 6.5 | 8.7 | 9.3 | 10.71 | 8.3 | 33.1909 | 3 | 7.7947 | 7.417 | 7 |  | 7.909
| 1 | 5 | 8.2 | 8.2 | 8.3 | 7.9 | 7.3143 | 7 | 7.79 | 7.83 | 8 | 8.1 | 7.9 | 7.6 | 7.5 | 8.4 | 7.3 | 6.8 | 8.7 | 8.1 | 10.68 | 7.9 | 15.3921 | 3 | 7.7816 | 7.909 | 6.5 |  | 21
| 1 | 6 | 8.6 | 7.5 | 7.9 | 7.6 | 7.3359 | 7 | 8.09 | 7.49 | 8 | 8 | 8.2 | 8 | 7.2 | 8.2 | 7.7 | 6.8 | 8.6 | 8 | 10.53 | 8.2 | 14.4091 | 4 | 7.8174 | 7.627 | 6.6
| Mean |  | 8.5833 | 7.6833 | 8.1667 | 7.7833 | 7.3513 | 7 | 7.8783 | 7.5867 | 8 | 7.9667 | 7.9667 | 7.75 | 7.35 | 8.2833 | 7.5833 | 6.7333 | 8.6333 | 8.3667 | 10.6967 | 8.0333 | 19.1755 | 3.5 | 7.8282 | 7.631 | 6.6333
| Median |  | 8.6 | 7.65 | 8.2 | 7.8 | 7.3281 | 7 | 7.815 | 7.56 | 8 | 8 | 8 | 7.7 | 7.3 | 8.3 | 7.65 | 6.8 | 8.7 | 8.2 | 10.695 | 7.95 | 16.9968 | 3.5 | 7.8267 | 7.556 | 6.55
| Std Dev. |  | 0.20412 | 0.30605 | 0.15055 | 0.16021 | 0.088146 | 0 | 0.1867 | 0.16367 | 0 | 0.15055 | 0.23381 | 0.16432 | 0.22583 | 0.17224 | 0.19408 | 0.15055 | 0.12111 | 0.48028 | 0.10764 | 0.17512 | 7.1258 | 0.54772 | 0.037237 | 0.21779 | 0.22509
| Rel.Std.Dev. |  | 2.378% | 3.983% | 1.844% | 2.058% | 1.199% | 0% | 2.37% | 2.157% | 0% | 1.89% | 2.935% | 2.12% | 3.073% | 2.079% | 2.559% | 2.236% | 1.403% | 5.74% | 1.006% | 2.18% | 37.16% | 15.65% | 0.4757% | 2.854% | 3.393%
| PDM3 |  | 8.526% | -2.853% | 3.258% | -1.589% | -7.051% | -11.49% | -0.3879% | -4.076% | 1.15% | 0.729% | 0.729% | -2.01% | -7.068% | 4.733% | -4.118% | -14.87% | 9.158% | 5.787% | 35.25% | 1.572% | 142.5% | -55.75% | -1.022% | -3.515% | -16.13%
| Z-Score (Absolute) |  | 1.69 | 0.39 | 0.72 | 0.16 | 1.16 | NA | 0.06 | 0.62 | NA | 0.26 | 0.26 | 0.24 | 1.16 | 0.99 | 0.62 | 2.59 | 1.8 | 1.19 | 6.57 | 0.42 | 26.18 | NA | 0.06 | 0.51 | 2.82
Results from laboratories 2.07, 2.11 and 2.25 were removed due to their 1 ppm reading resolution.
| Analytical results for Cr in OREAS 610b (Certified Value 20.6 ppm) | [27 empty] | Certified
Cr | Round | Replicate | Lab | Lab | Lab | Lab | Lab | Lab | Lab | Lab | Lab | Lab | Lab | Lab | Lab | Lab | Lab | Lab | Lab | Lab | Lab | Lab | Lab | Lab | Lab | Lab | Lab |  | 1
| No | No | 2.01 | 2.03 | 2.04 | 2.05 | 2.06 | 2.07 | 2.08 | 2.10 | 2.11 | 2.12 | 2.13 | 2.14 | 2.15 | 2.16 | 2.17 | 2.18 | 2.19 | 2.20 | 2.21 | 2.22 | 2.23 | 2.25 | 2.26 | 2.27 | 2.28 |  | ppm
|  |  | 4A*MS | 4A*MS | 4A*MS | 4A*OES | 4A*MS | 4A*OES/MS | 4A*OES/MS | 4A*OES/MS | 4A*OES | 4A*OES | 4A*OES/MS | 4A*OES/MS | 4A*OES/MS | 4A*OES/MS | 4A*OES/MS | 4A*OES/MS | 4A*OES | 4A*MS | 4A*OES | 4A*OES/MS | 4A*OES | 4A*OES/MS | 4A*OES | 4A*OES | 4A*OES |  | 1
2
| 1 | 1 | 23 | 18 | 20 | 24 | 20.7723 | 24 | 16.5 | 20 | 19 | 22 | 21 | 20 | 18 | 20 | 20 | 21 | 22 | 20 | 34.15 | 28 | 71.0145 | 21 | 18.4047 | 22.492 | 17 |  | 1
| 1 | 2 | 21 | 18 | 19 | 24 | 20.2019 | 22 | 18.2 | 20.7 | 19 | 21 | 21 | 22 | 19 | 20 | 21 | 19.9 | 18 | 20 | 32.08 | 26 | 63.6558 | 24 | 25.0112 | 22.212 | 17 |  | 31
| 1 | 3 | 21 | 18 | 20 | 24 | 20.2558 | 23 | 17.1 | 19 | 20 | 21 | 21 | 20 | 21 | 20 | 26 | 20.5 | 19 | 21 | 32.53 | 26 | 69.9854 | 24 | 19.2313 | 22.076 | 12 |  | 16
| 1 | 4 | 22 | 18 | 19 | 23 | 20.1644 | 21 | 19.5 | 18.3 | 20 | 21 | 21 | 22 | 19 | 20 | 22 | 21 | 19 | 21 | 35.79 | 27 | 65.8785 | 22 | 22.4816 | 22.481 | 15 |  | 20.5921
| 1 | 5 | 23 | 18 | 20 | 34 | 20.7835 | 20 | 17.4 | 18.7 | 20 | 22 | 22 | 20 | 19 | 20 | 21 | 20.3 | 17 | 20 | 34.51 | 27 | 70.8568 | 23 | 18.5316 | 22.474 | 15 |  | 22
| 1 | 6 | 20 | 17 | 20 | 24 | 20.8951 | 20 | 13.2 | 18 | 19 | 23 | 22 | 20 | 19 | 20 | 22 | 20.3 | 21 | 20 | 33.9 | 27 | 65.2278 | 25 | 23.6468 | 20.385 | 14
| Mean |  | 21.6667 | 17.8333 | 19.6667 | 25.5 | 20.5122 | 21.6667 | 16.9833 | 19.1167 | 19.5 | 21.6667 | 21.3333 | 20.6667 | 19.1667 | 20 | 22 | 20.5 | 19.3333 | 20.3333 | 33.8267 | 26.8333 | 67.7698 | 23.1667 | 21.2179 | 22.02 | 15
| Median |  | 21.5 | 18 | 20 | 24 | 20.5141 | 21.5 | 17.25 | 18.85 | 19.5 | 21.5 | 21 | 20 | 19 | 20 | 21.5 | 20.4 | 19 | 20 | 34.025 | 27 | 67.932 | 23.5 | 20.8565 | 22.343 | 15
| Std Dev. |  | 1.2111 | 0.40825 | 0.5164 | 4.1833 | 0.33789 | 1.633 | 2.1236 | 1.0381 | 0.54772 | 0.8165 | 0.5164 | 1.0328 | 0.98319 | 0 | 2.0976 | 0.43359 | 1.8619 | 0.5164 | 1.3538 | 0.75277 | 3.2227 | 1.472 | 2.8623 | 0.8191 | 1.8974
| Rel.Std.Dev. |  | 5.59% | 2.289% | 2.626% | 16.41% | 1.647% | 7.537% | 12.5% | 5.43% | 2.809% | 3.768% | 2.421% | 4.997% | 5.13% | 0% | 9.535% | 2.115% | 9.631% | 2.54% | 4.002% | 2.805% | 4.755% | 6.354% | 13.49% | 3.72% | 12.65%
| PDM3 |  | 5.218% | -13.4% | -4.494% | 23.83% | -0.3881% | 5.218% | -17.52% | -7.165% | -5.303% | 5.218% | 3.6% | 0.3622% | -6.922% | -2.875% | 6.837% | -0.4472% | -6.113% | -1.257% | 64.27% | 30.31% | 229.1% | 12.5% | 3.039% | 6.934% | -27.16%
| Z-Score (Absolute) |  | 0.51 | 1.43 | 0.51 | 2.44 | 0.08 | 0.51 | 1.86 | 0.78 | 0.59 | 0.51 | 0.34 | 0 | 0.76 | 0.34 | 0.67 | 0.08 | 0.67 | 0.17 | 6.66 | 3.12 | 23.82 | 1.26 | 0.28 | 0.68 | 2.87
| Analytical results for Cs in OREAS 610b (Certified Value 4.64 ppm) | [27 empty] | Certified
Cs | Round | Replicate | Lab | Lab | Lab | Lab | Lab | Lab | Lab | Lab | Lab | Lab | Lab | Lab | Lab | Lab | Lab | Lab | Lab | Lab | Lab | Lab | Lab | [5 empty] | 1
| No | No | 2.01 | 2.03 | 2.05 | 2.06 | 2.07 | 2.08 | 2.09 | 2.10 | 2.11 | 2.12 | 2.13 | 2.14 | 2.15 | 2.16 | 2.17 | 2.18 | 2.19 | 2.20 | 2.22 | 2.26 | 2.28 | [5 empty] | ppm
|  |  | 4A*MS | 4A*MS | 4A*MS | 4A*MS | 4A*OES/MS | 4A*OES/MS | 4A*MS | 4A*OES/MS | 4A*MS | 4A*MS | 4A*OES/MS | 4A*OES/MS | 4A*OES/MS | 4A*OES/MS | 4A*OES/MS | 4A*OES/MS | 4A*MS | 4A*MS | 4A*MS | 4A*OES | 4A*MS | [5 empty] | 2
3
| 1 | 1 | 3.94 | 3.9 | 4.75 | 4.6568 | 4.44 | 4.88 | 4.8997 | 4.55 | 4.8 | 4.82 | 4.85 | 4.58 | 4.09 | 4.88 | 4.63 | 4.2 | 3.33 | 5.37 | 4.89 | 5.0166 | 4.17 | [5 empty] | 1
| 1 | 2 | 3.85 | 4 | 4.68 | 4.4012 | 4.43 | 4.73 | 4.824 | 4.49 | 4.8 | 4.7 | 4.74 | 4.52 | 4.15 | 4.65 | 4.6 | 4.1 | 3.71 | 5.17 | 4.76 | 4.9752 | 3.95 | [5 empty] | 32
| 1 | 3 | 4.05 | 4.1 | 4.71 | 4.4587 | 4.42 | 4.82 | 4.6671 | 4.3 | 4.8 | 4.75 | 4.78 | 4.69 | 4.31 | 4.67 | 4.76 | 4.2 | 3.84 | 4.98 | 4.79 | 4.838 | 4.07 | [5 empty] | 16
| 1 | 4 | 3.91 | 4.2 | 4.66 | 4.6554 | 4.85 | 5.01 | 4.8052 | 4.29 | 4.7 | 4.75 | 4.79 | 4.54 | 4.43 | 4.78 | 4.69 | 4 | 3.86 | 5.12 | 4.89 | 4.865 | 4.13 | [5 empty] | 4.6401
| 1 | 5 | 3.87 | 4.4 | 4.72 | 4.536 | 4.62 | 4.91 | 4.7987 | 4.56 | 4.8 | 4.84 | 4.78 | 4.49 | 4.32 | 4.75 | 4.51 | 4.1 | 3.83 | 5.22 | 4.74 | 4.7582 | 3.79 | [5 empty] | 23
| 1 | 6 | 3.79 | 4.1 | 4.7 | 4.5367 | 4.63 | 5.08 | 4.5565 | 4.34 | 4.8 | 4.77 | 4.88 | 4.73 | 4.2 | 4.7 | 4.68 | 4.1 | 3.55 | 4.87 | 4.74 | 4.8724 | 4.16
| Mean |  | 3.9017 | 4.1167 | 4.7033 | 4.5408 | 4.565 | 4.905 | 4.7585 | 4.4217 | 4.7833 | 4.7717 | 4.8033 | 4.5917 | 4.25 | 4.7383 | 4.645 | 4.1167 | 3.6867 | 5.1217 | 4.8017 | 4.8876 | 4.045
| Median |  | 3.89 | 4.1 | 4.705 | 4.5364 | 4.53 | 4.895 | 4.8019 | 4.415 | 4.8 | 4.76 | 4.785 | 4.56 | 4.255 | 4.725 | 4.655 | 4.1 | 3.77 | 5.145 | 4.775 | 4.8687 | 4.1
| Std Dev. |  | 0.089088 | 0.17224 | 0.031411 | 0.10281 | 0.16932 | 0.12661 | 0.12424 | 0.12576 | 0.040825 | 0.051153 | 0.05164 | 0.09704 | 0.1257 | 0.084715 | 0.085965 | 0.075277 | 0.21002 | 0.17725 | 0.070828 | 0.094072 | 0.14883
| Rel.Std.Dev. |  | 2.283% | 4.184% | 0.6679% | 2.264% | 3.709% | 2.581% | 2.611% | 2.844% | 0.8535% | 1.072% | 1.075% | 2.113% | 2.958% | 1.788% | 1.851% | 1.829% | 5.697% | 3.461% | 1.475% | 1.925% | 3.679%
| PDM3 |  | -15.91% | -11.28% | 1.363% | -2.14% | -1.619% | 5.709% | 2.552% | -4.708% | 3.087% | 2.835% | 3.518% | -1.044% | -8.407% | 2.117% | 0.1055% | -11.28% | -20.55% | 10.38% | 3.482% | 5.333% | -12.83%
| Z-Score (Absolute) |  | 3.17 | 2.25 | 0.25 | 0.44 | 0.34 | 1.11 | 0.48 | 0.95 | 0.59 | 0.54 | 0.67 | 0.23 | 1.68 | 0.4 | 0 | 2.25 | 4.08 | 2.03 | 0.67 | 1.03 | 2.56
| Analytical results for Cu in OREAS 610b (Certified Value 0.92 wt.%) | [27 empty] | Certified
Cu | Round | Replicate | Lab | Lab | Lab | Lab | Lab | Lab | Lab | Lab | Lab | Lab | Lab | Lab | Lab | Lab | Lab | Lab | Lab | Lab | Lab | Lab | Lab | Lab | Lab | Lab | Lab | Lab | 1
| No | No | 2.01 | 2.03 | 2.04 | 2.05 | 2.06 | 2.07 | 2.08 | 2.09 | 2.10 | 2.11 | 2.12 | 2.13 | 2.14 | 2.15 | 2.16 | 2.17 | 2.18 | 2.19 | 2.20 | 2.21 | 2.22 | 2.23 | 2.25 | 2.26 | 2.27 | 2.28 | wt.%
|  |  | 4A*OES | 4A*MS | 4A*MS | 4A*MS | 4A*MS | 4A*OES/MS | 4A*OES/MS | 4A*OES | 4A*OES/MS | 4A*OES | 4A*OES | 4A*OES/MS | 4A*OES/MS | 4A*OES/MS | 4A*OES/MS | 4A*OES/MS | 4A*OES/MS | 4A*OES | 4A*MS | 4A*OES | 4A*OES/MS | 4A*OES | 4A*OES/MS | 4A*OES | 4A*OES | 4A*OES | 3
3
| 1 | 1 | 0.9597 | 0.92488 | 0.87746 | 0.94923 | 0.93417 | 0.889 | 0.915 | 0.92163 | 0.9511 | 1.01 | 0.9213 | 0.914 | 0.916 | 0.865 | 0.951 | 0.916 | 0.93185 | 0.9365 | > 1 | 0.9118 | 0.8618 | 0.89473 | 0.896 | 0.91993 | 0.99224 | 0.843 | 1
| 1 | 2 | 0.9535 | 0.90773 | 0.87341 | 0.93218 | 0.92304 | 0.874 | 0.92 | 0.92841 | 0.9464 | 0.991 | 0.8991 | 0.923 | 0.899 | 0.879 | 0.909 | 0.916 | 0.91822 | 0.9611 | 0.961 | 0.9211 | 0.8607 | 0.86759 | 0.95 | 0.93854 | 0.94253 | 0.8882 | 19
| 1 | 3 | 0.9616 | 0.91045 | 0.87856 | 0.92968 | 0.9407 | 0.898 | 0.908 | 0.92383 | 0.9554 | 0.999 | 0.9104 | 0.896 | 0.938 | 0.869 | 0.911 | 0.93 | 0.92567 | 0.9621 | 0.973 | 0.9116 | 0.8652 | 0.86021 | 0.942 | 0.91616 | 0.91229 | 0.8544 | 16
| 1 | 4 | 0.9597 | 0.90388 | 0.87543 | 0.94245 | 0.93527 | 0.884 | 0.913 | 0.92839 | 0.9477 | 1.01 | 0.9097 | 0.898 | 0.9 | 0.885 | 0.935 | 0.93 | 0.92984 | 0.943 | 0.995 | 0.9299 | 0.8597 | 0.88403 | 0.948 | 0.92843 | 0.94761 | 0.8223 | 0.92024
| 1 | 5 | 0.9682 | 0.93771 | 0.89287 | 0.94933 | 0.93174 | 0.887 | 0.91 | 0.92108 | 0.9483 | 1.03 | 0.9451 | 0.911 | 0.891 | 0.87 | 0.905 | 0.902 | 0.93707 | 0.9411 | 0.995 | 0.9182 | 0.8689 | 0.88588 | 0.933 | 0.93531 | 0.94826 | 0.8434 | 24
| 1 | 6 | 0.9613 | 0.89516 | 0.86493 | 0.93016 | 0.94367 | 0.886 | 0.91 | 0.92029 | 0.948 | 1.01 | 0.9362 | 0.914 | 0.933 | 0.874 | 0.925 | 0.921 | 0.93435 | 0.938 | 0.958 | 0.9125 | 0.8638 | 0.88733 | 0.945 | 0.92243 | 0.98428 | 0.8954
| Mean |  | 0.96067 | 0.9133 | 0.87711 | 0.93884 | 0.93477 | 0.88633 | 0.91267 | 0.92394 | 0.94948 | 1.0083 | 0.9203 | 0.90933 | 0.91283 | 0.87367 | 0.92267 | 0.91917 | 0.9295 | 0.94697 | 0.9764 | 0.91752 | 0.86335 | 0.87996 | 0.93567 | 0.9268 | 0.95453 | 0.85778
| Median |  | 0.9605 | 0.90909 | 0.87645 | 0.93732 | 0.93472 | 0.8865 | 0.9115 | 0.92273 | 0.94815 | 1.01 | 0.91585 | 0.9125 | 0.908 | 0.872 | 0.918 | 0.9185 | 0.93085 | 0.94205 | 0.973 | 0.91535 | 0.8628 | 0.88496 | 0.9435 | 0.92543 | 0.94793 | 0.8489
| Std Dev. |  | 0.0047171 | 0.015407 | 0.0091156 | 0.0093234 | 0.007234 | 0.0077632 | 0.0043665 | 0.0036488 | 0.0032835 | 0.013155 | 0.017485 | 0.010386 | 0.019405 | 0.0073121 | 0.017862 | 0.010515 | 0.0067583 | 0.011566 | 0.017883 | 0.0072043 | 0.0033816 | 0.013168 | 0.020324 | 0.0088588 | 0.029404 | 0.028412
| Rel.Std.Dev. |  | 0.491% | 1.687% | 1.039% | 0.9931% | 0.7739% | 0.8759% | 0.4784% | 0.3949% | 0.3458% | 1.305% | 1.9% | 1.142% | 2.126% | 0.8369% | 1.936% | 1.144% | 0.7271% | 1.221% | 1.832% | 0.7852% | 0.3917% | 1.496% | 2.172% | 0.9559% | 3.08% | 3.312%
| PDM3 |  | 4.393% | -0.754% | -4.687% | 2.021% | 1.579% | -3.685% | -0.823% | 0.4018% | 3.178% | 9.573% | 0.006486% | -1.185% | -0.8049% | -5.061% | 0.2637% | -0.1167% | 1.006% | 2.904% | 6.103% | -0.296% | -6.182% | -4.377% | 1.676% | 0.7129% | 3.727% | -6.787%
| Z-Score (Absolute) |  | 1.68 | 0.35 | 1.9 | 0.74 | 0.57 | 1.5 | 0.38 | 0.1 | 1.2 | 3.71 | 0.05 | 0.52 | 0.37 | 2.04 | 0.05 | 0.1 | 0.34 | 1.09 | 2.35 | 0.17 | 2.49 | 1.78 | 0.61 | 0.23 | 1.41 | 2.72
| Analytical results for Dy in OREAS 610b (Certified Value 2.83 ppm) | [27 empty] | Certified
Dy | Round | Replicate | 2.01: Lab; 2.03: Lab; 2.04: Lab; 2.05: Lab; 2.06: Lab; 2.07: Lab; 2.08: Lab; 2.09: Lab; 2.10: Lab; 2.11: Lab; 2.12: Lab | 1
| No | No | 2.01: 2.03; 2.03: 2.05; 2.04: 2.06; 2.05: 2.07; 2.06: 2.09; 2.07: 2.12; 2.08: 2.19; 2.09: 2.22; 2.10: 2.23; 2.11: 2.25; 2.12: 2.28 | ppm
|  |  | 2.01: 4A*MS; 2.03: 4A*MS; 2.04: 4A*MS; 2.05: 4A*OES/MS; 2.06: 4A*MS; 2.07: 4A*MS; 2.08: 4A*MS; 2.09: 4A*MS; 2.10: 4A*MS; 2.11: 4A*OES/MS; 2.12: 4A*MS | 2
3
| 1 | 1 | 2.01: 2.6; 2.03: 2.87; 2.04: 2.8606; 2.05: 3; 2.06: 2.8829; 2.07: 2.94; 2.08: 2.35; 2.09: 2.83; 2.10: 2.8275; 2.11: 2.8; 2.12: 2.77 | 1
| 1 | 2 | 2.01: 2.6; 2.03: 2.85; 2.04: 2.8501; 2.05: 2.8; 2.06: 2.937; 2.07: 2.69; 2.08: 2.73; 2.09: 2.88; 2.10: 2.7894; 2.11: 2.9; 2.12: 2.8 | 34
| 1 | 3 | 2.01: 2.7; 2.03: 2.85; 2.04: 2.8202; 2.05: 2.8; 2.06: 2.8497; 2.07: 2.67; 2.08: 2.9; 2.09: 2.83; 2.10: 2.7802; 2.11: 2.9; 2.12: 2.75 | 16
| 1 | 4 | 2.01: 3; 2.03: 2.89; 2.04: 2.833; 2.05: 2.8; 2.06: 2.8021; 2.07: 2.74; 2.08: 2.85; 2.09: 2.92; 2.10: 2.8318; 2.11: 2.8; 2.12: 2.74 | 2.8287
| 1 | 5 | 2.01: 2.8; 2.03: 2.86; 2.04: 2.8249; 2.05: 2.8; 2.06: 2.9645; 2.07: 2.95; 2.08: 2.87; 2.09: 2.81; 2.10: 3.0615; 2.11: 2.9; 2.12: 2.8 | 25
| 1 | 6 | 2.01: 2.9; 2.03: 2.85; 2.04: 2.827; 2.05: 3; 2.06: 2.8629; 2.07: 2.82; 2.08: 2.59; 2.09: 2.98; 2.10: 2.8213; 2.11: 2.8; 2.12: 2.8
| Mean |  | 2.01: 2.7667; 2.03: 2.8617; 2.04: 2.836; 2.05: 2.8667; 2.06: 2.8832; 2.07: 2.8017; 2.08: 2.715; 2.09: 2.875; 2.10: 2.8519; 2.11: 2.85; 2.12: 2.7767
| Median |  | 2.01: 2.75; 2.03: 2.855; 2.04: 2.83; 2.05: 2.8; 2.06: 2.8729; 2.07: 2.78; 2.08: 2.79; 2.09: 2.855; 2.10: 2.8244; 2.11: 2.85; 2.12: 2.785
| Std Dev. |  | 2.01: 0.1633; 2.03: 0.016021; 2.04: 0.015929; 2.05: 0.10328; 2.06: 0.059356; 2.07: 0.12254; 2.08: 0.21239; 2.09: 0.065345; 2.10: 0.1048; 2.11: 0.054772; 2.12: 0.027325
| Rel.Std.Dev. |  | 2.01: 5.902%; 2.03: 0.5598%; 2.04: 0.5617%; 2.05: 3.603%; 2.06: 2.059%; 2.07: 4.374%; 2.08: 7.823%; 2.09: 2.273%; 2.10: 3.675%; 2.11: 1.922%; 2.12: 0.9841%
| PDM3 |  | 2.01: -2.192%; 2.03: 1.166%; 2.04: 0.2574%; 2.05: 1.343%; 2.06: 1.927%; 2.07: -0.9551%; 2.08: -4.019%; 2.09: 1.637%; 2.10: 0.8225%; 2.11: 0.7536%; 2.12: -1.839%
| Z-Score (Absolute) |  | 2.01: 2.25; 2.03: 0.31; 2.04: 0.38; 2.05: 0.45; 2.06: 0.9; 2.07: 1.3; 2.08: 3.64; 2.09: 0.67; 2.10: 0.05; 2.11: 0; 2.12: 1.98
| Analytical results for Er in OREAS 610b (Certified Value 0.88 ppm) | [27 empty] | Certified
Er | Round | Replicate | 2.01: Lab; 2.03: Lab; 2.04: Lab; 2.05: Lab; 2.06: Lab; 2.07: Lab; 2.08: Lab; 2.09: Lab; 2.10: Lab; 2.11: Lab; 2.12: Lab | 1
| No | No | 2.01: 2.03; 2.03: 2.05; 2.04: 2.06; 2.05: 2.07; 2.06: 2.09; 2.07: 2.12; 2.08: 2.19; 2.09: 2.22; 2.10: 2.23; 2.11: 2.25; 2.12: 2.28 | ppm
|  |  | 2.01: 4A*MS; 2.03: 4A*MS; 2.04: 4A*MS; 2.05: 4A*OES/MS; 2.06: 4A*MS; 2.07: 4A*MS; 2.08: 4A*MS; 2.09: 4A*MS; 2.10: 4A*MS; 2.11: 4A*OES/MS; 2.12: 4A*MS | 2
3
| 1 | 1 | 2.01: 0.8; 2.03: 0.91; 2.04: 0.85925; 2.05: 0.9; 2.06: 1.0457; 2.07: 0.87; 2.08: 0.74; 2.09: 0.91; 2.10: 0.9456; 2.11: < 0.2; 2.12: 0.85 | 1
| 1 | 2 | 2.01: 0.8; 2.03: 0.87; 2.04: 0.82795; 2.05: 0.8; 2.06: 1.0131; 2.07: 0.84; 2.08: 0.82; 2.09: 0.86; 2.10: 0.9187; 2.11: < 0.2; 2.12: 0.89 | 35
| 1 | 3 | 2.01: 0.8; 2.03: 0.86; 2.04: 0.85084; 2.05: 0.8; 2.06: 1.0464; 2.07: 0.83; 2.08: 0.89; 2.09: 0.9; 2.10: 0.9093; 2.11: < 0.2; 2.12: 0.84 | 16
| 1 | 4 | 2.01: 0.8; 2.03: 0.89; 2.04: 0.86837; 2.05: 0.9; 2.06: 1.0373; 2.07: 0.85; 2.08: 0.91; 2.09: 0.93; 2.10: 0.9223; 2.11: < 0.2; 2.12: 0.85 | 0.88131
| 1 | 5 | 2.01: 0.9; 2.03: 0.89; 2.04: 0.84439; 2.05: 0.9; 2.06: 1.0104; 2.07: 0.9; 2.08: 0.88; 2.09: 0.93; 2.10: 1.0099; 2.11: < 0.2; 2.12: 0.89 | 26
| 1 | 6 | 2.01: 0.9; 2.03: 0.88; 2.04: 0.86547; 2.05: 0.9; 2.06: 1.034; 2.07: 0.9; 2.08: 0.82; 2.09: 0.92; 2.10: 0.9248; 2.11: < 0.2; 2.12: 0.91
| Mean |  | 2.01: 0.83333; 2.03: 0.88333; 2.04: 0.85271; 2.05: 0.86667; 2.06: 1.0311; 2.07: 0.865; 2.08: 0.84333; 2.09: 0.90833; 2.10: 0.93843; 2.12: 0.87167
| Median |  | 2.01: 0.8; 2.03: 0.885; 2.04: 0.85505; 2.05: 0.9; 2.06: 1.0356; 2.07: 0.86; 2.08: 0.85; 2.09: 0.915; 2.10: 0.92355; 2.12: 0.87
| Std Dev. |  | 2.01: 0.05164; 2.03: 0.017512; 2.04: 0.015076; 2.05: 0.05164; 2.06: 0.015792; 2.07: 0.030166; 2.08: 0.062823; 2.09: 0.026394; 2.10: 0.036995; 2.12: 0.028577
| Rel.Std.Dev. |  | 2.01: 6.197%; 2.03: 1.982%; 2.04: 1.768%; 2.05: 5.958%; 2.06: 1.531%; 2.07: 3.487%; 2.08: 7.449%; 2.09: 2.906%; 2.10: 3.942%; 2.12: 3.278%
| PDM3 |  | 2.01: -5.444%; 2.03: 0.2293%; 2.04: -3.245%; 2.05: -1.662%; 2.06: 17%; 2.07: -1.851%; 2.08: -4.309%; 2.09: 3.066%; 2.10: 6.481%; 2.12: -1.094%
| Z-Score (Absolute) |  | 2.01: NA; 2.03: 0.28; 2.04: 0.45; 2.05: NA; 2.06: 3.8; 2.07: 0.16; 2.08: 0.67; 2.09: 0.87; 2.10: 1.59; 2.11: 18.36; 2.12: 0
Results from laboratories 2.03 and 2.07 were removed due to their 0.1 ppm reading resolution.
| Analytical results for Eu in OREAS 610b (Certified Value 1.01 ppm) | [27 empty] | Certified
Eu | Round | Replicate | 2.01: Lab; 2.03: Lab; 2.04: Lab; 2.05: Lab; 2.06: Lab; 2.07: Lab; 2.08: Lab; 2.09: Lab; 2.10: Lab; 2.11: Lab; 2.12: Lab | 1
| No | No | 2.01: 2.03; 2.03: 2.05; 2.04: 2.06; 2.05: 2.07; 2.06: 2.09; 2.07: 2.12; 2.08: 2.19; 2.09: 2.22; 2.10: 2.23; 2.11: 2.25; 2.12: 2.28 | ppm
|  |  | 2.01: 4A*MS; 2.03: 4A*MS; 2.04: 4A*MS; 2.05: 4A*OES/MS; 2.06: 4A*MS; 2.07: 4A*MS; 2.08: 4A*MS; 2.09: 4A*MS; 2.10: 4A*MS; 2.11: 4A*OES/MS; 2.12: 4A*MS | 2
2
| 1 | 1 | 2.01: 1; 2.03: 0.99; 2.04: 0.9904; 2.05: 1.03; 2.06: 2.5386; 2.07: 1.01; 2.08: 0.73; 2.09: 1.08; 2.10: 1.1844; 2.11: 1.2; 2.12: 0.97 | 1
| 1 | 2 | 2.01: 1; 2.03: 1.07; 2.04: 0.98201; 2.05: 1.01; 2.06: 2.5281; 2.07: 0.93; 2.08: 0.82; 2.09: 1.12; 2.10: 1.247; 2.11: 1.2; 2.12: 0.99 | 36
| 1 | 3 | 2.01: 1; 2.03: 1.01; 2.04: 0.96968; 2.05: 1; 2.06: 2.5186; 2.07: 0.91; 2.08: 0.9; 2.09: 1.05; 2.10: 1.179; 2.11: 1.2; 2.12: 0.95 | 16
| 1 | 4 | 2.01: 1; 2.03: 1.01; 2.04: 1.0002; 2.05: 1.02; 2.06: 2.4937; 2.07: 0.93; 2.08: 0.92; 2.09: 1.1; 2.10: 1.1312; 2.11: 1.2; 2.12: 0.98 | 1.0108
| 1 | 5 | 2.01: 1.1; 2.03: 0.99; 2.04: 0.99175; 2.05: 0.93; 2.06: 2.3998; 2.07: 1.03; 2.08: 0.86; 2.09: 1.04; 2.10: 1.2778; 2.11: 1.2; 2.12: 0.96 | 27
| 1 | 6 | 2.01: 1; 2.03: 1.03; 2.04: 0.98756; 2.05: 1.05; 2.06: 2.5839; 2.07: 0.99; 2.08: 0.78; 2.09: 1.13; 2.10: 1.1534; 2.11: 1.2; 2.12: 1.01
| Mean |  | 2.01: 1.0167; 2.03: 1.0167; 2.04: 0.98694; 2.05: 1.0067; 2.06: 2.5105; 2.07: 0.96667; 2.08: 0.835; 2.09: 1.0867; 2.10: 1.1955; 2.11: 1.2; 2.12: 0.97667
| Median |  | 2.01: 1; 2.03: 1.01; 2.04: 0.98898; 2.05: 1.015; 2.06: 2.5234; 2.07: 0.96; 2.08: 0.84; 2.09: 1.09; 2.10: 1.1817; 2.11: 1.2; 2.12: 0.975
| Std Dev. |  | 2.01: 0.040825; 2.03: 0.030111; 2.04: 0.010337; 2.05: 0.041312; 2.06: 0.061789; 2.07: 0.049666; 2.08: 0.072595; 2.09: 0.036697; 2.10: 0.056085; 2.11: 0; 2.12: 0.021602
| Rel.Std.Dev. |  | 2.01: 4.016%; 2.03: 2.962%; 2.04: 1.047%; 2.05: 4.104%; 2.06: 2.461%; 2.07: 5.138%; 2.08: 8.694%; 2.09: 3.377%; 2.10: 4.692%; 2.11: 0%; 2.12: 2.212%
| PDM3 |  | 2.01: 0.5845%; 2.03: 0.5845%; 2.04: -2.357%; 2.05: -0.4049%; 2.06: 148.4%; 2.07: -4.362%; 2.08: -17.39%; 2.09: 7.51%; 2.10: 18.27%; 2.11: 18.72%; 2.12: -3.373%
| Z-Score (Absolute) |  | 2.01: NA; 2.03: 0.17; 2.04: 0.33; 2.05: 0; 2.06: 25.35; 2.07: 0.67; 2.08: 2.89; 2.09: 1.35; 2.10: 3.18; 2.11: NA; 2.12: 0.51
Results from laboratories 2.03 and 2.25 were removed due to their 0.1 ppm reading resolution.
| Analytical results for Fe in OREAS 610b (Certified Value 3.89 wt.%) | [27 empty] | Certified
Fe | Round | Replicate | Lab | Lab | Lab | Lab | Lab | Lab | Lab | Lab | Lab | Lab | Lab | Lab | Lab | Lab | Lab | Lab | Lab | Lab | Lab | Lab | Lab | Lab | Lab | Lab | Lab | Lab | 1
| No | No | 2.01 | 2.03 | 2.04 | 2.05 | 2.06 | 2.07 | 2.08 | 2.09 | 2.10 | 2.11 | 2.12 | 2.13 | 2.14 | 2.15 | 2.16 | 2.17 | 2.18 | 2.19 | 2.20 | 2.21 | 2.22 | 2.23 | 2.25 | 2.26 | 2.27 | 2.28 | wt.%
|  |  | 4A*OES | 4A*MS | 4A*MS | 4A*OES | 4A*MS | 4A*OES/MS | 4A*OES/MS | 4A*OES | 4A*OES/MS | 4A*OES | 4A*OES | 4A*OES/MS | 4A*OES/MS | 4A*OES/MS | 4A*OES/MS | 4A*OES/MS | 4A*OES/MS | 4A*OES | 4A*MS | 4A*OES | 4A*MS | 4A*OES | 4A*OES/MS | 4A*OES | 4A*OES | 4A*OES | 2
3
| 1 | 1 | 4.24 | 3.9 | 3.89 | 3.84 | 3.9605 | 4.17 | 4 | 4.0966 | 4.07 | 3.76 | 3.94 | 3.84 | 3.84 | 3.65 | 3.86 | 3.78 | 3.8728 | 3.55 | 4.39 | 3.95 | 3.99 | 3.9719 | 3.651 | 3.8978 | 3.9156 | 4.11 | 1
| 1 | 2 | 4.32 | 3.86 | 3.84 | 3.91 | 3.8741 | 4.11 | 4.04 | 4.0705 | 4.05 | 3.81 | 3.78 | 3.85 | 3.79 | 3.69 | 3.67 | 3.86 | 3.775 | 3.75 | 4.16 | 3.96 | 3.94 | 3.8923 | 3.868 | 3.9463 | 3.8158 | 4.15 | 0
| 1 | 3 | 4.27 | 3.81 | 3.84 | 3.83 | 3.9039 | 4.27 | 4.07 | 4.038 | 4.08 | 3.91 | 3.82 | 3.74 | 3.9 | 3.66 | 3.69 | 3.9 | 3.8712 | 3.8 | 4.18 | 4 | 3.87 | 3.9067 | 3.833 | 3.9115 | 3.8801 | 4.09 | 16
| 1 | 4 | 4.3 | 3.83 | 3.82 | 3.77 | 3.9593 | 4.24 | 4.11 | 4.0378 | 3.96 | 3.87 | 3.85 | 3.77 | 3.78 | 3.67 | 3.79 | 3.89 | 3.8131 | 3.74 | 4.29 | 3.98 | 3.88 | 3.9424 | 3.826 | 3.9479 | 3.8512 | 3.98 | 3.891
| 1 | 5 | 4.26 | 3.96 | 3.95 | 3.8 | 3.8642 | 4.15 | 4 | 4.0764 | 3.98 | 3.77 | 3.97 | 3.8 | 3.76 | 3.69 | 3.7 | 3.75 | 3.8503 | 3.72 | 4.28 | 3.92 | 3.86 | 3.9597 | 3.798 | 3.9155 | 3.811 | 3.87 | 28
| 1 | 6 | 4.28 | 3.79 | 3.77 | 3.84 | 3.8756 | 4.15 | 3.89 | 4.0575 | 4.1 | 3.9 | 3.98 | 3.85 | 3.94 | 3.7 | 3.74 | 3.8 | 3.8172 | 3.55 | 4.13 | 3.92 | 4.03 | 3.9491 | 3.868 | 3.901 | 3.9317 | 4.16
| Mean |  | 4.2783 | 3.8583 | 3.8517 | 3.8317 | 3.9063 | 4.1817 | 4.0183 | 4.0628 | 4.04 | 3.8367 | 3.89 | 3.8083 | 3.835 | 3.6767 | 3.7417 | 3.83 | 3.8333 | 3.685 | 4.2383 | 3.955 | 3.9283 | 3.937 | 3.8073 | 3.92 | 3.8676 | 4.06
| Median |  | 4.275 | 3.845 | 3.84 | 3.835 | 3.8898 | 4.16 | 4.02 | 4.064 | 4.06 | 3.84 | 3.895 | 3.82 | 3.815 | 3.68 | 3.72 | 3.83 | 3.8338 | 3.73 | 4.23 | 3.955 | 3.91 | 3.9457 | 3.8295 | 3.9135 | 3.8657 | 4.1
| Std Dev. |  | 0.028577 | 0.063061 | 0.061779 | 0.047081 | 0.043579 | 0.0608 | 0.075741 | 0.023031 | 0.056921 | 0.065625 | 0.08438 | 0.046224 | 0.072042 | 0.019664 | 0.071949 | 0.061968 | 0.038345 | 0.10784 | 0.098675 | 0.032094 | 0.070261 | 0.031065 | 0.081111 | 0.021987 | 0.050459 | 0.11314
| Rel.Std.Dev. |  | 0.668% | 1.634% | 1.604% | 1.229% | 1.116% | 1.454% | 1.885% | 0.5669% | 1.409% | 1.71% | 2.169% | 1.214% | 1.879% | 0.5348% | 1.923% | 1.618% | 1% | 2.927% | 2.328% | 0.8115% | 1.789% | 0.789% | 2.13% | 0.5609% | 1.305% | 2.787%
| PDM3 |  | 9.953% | -0.8407% | -1.012% | -1.526% | 0.3912% | 7.469% | 3.271% | 4.414% | 3.828% | -1.398% | -0.02686% | -2.126% | -1.44% | -5.51% | -3.839% | -1.569% | -1.485% | -5.295% | 8.925% | 1.644% | 0.9583% | 1.181% | -2.151% | 0.7443% | -0.6031% | 4.342%
| Z-Score (Absolute) |  | 4.19 | 0.21 | 0.28 | 0.49 | 0.29 | 3.17 | 1.46 | 1.93 | 1.69 | 0.44 | 0.12 | 0.74 | 0.46 | 2.12 | 1.44 | 0.51 | 0.48 | 2.03 | 3.77 | 0.8 | 0.52 | 0.61 | 0.75 | 0.43 | 0.12 | 1.9
| Analytical results for Ga in OREAS 610b (Certified Value 24.5 ppm) | [27 empty] | Certified
Ga | Round | Replicate | Lab | Lab | Lab | Lab | Lab | Lab | Lab | Lab | Lab | Lab | Lab | Lab | Lab | Lab | Lab | Lab | Lab | Lab | Lab | Lab | Lab | Lab | Lab | Lab |  |  | 1
| No | No | 2.01 | 2.03 | 2.05 | 2.06 | 2.07 | 2.08 | 2.09 | 2.10 | 2.11 | 2.12 | 2.13 | 2.14 | 2.15 | 2.16 | 2.17 | 2.18 | 2.19 | 2.20 | 2.22 | 2.23 | 2.25 | 2.26 | 2.27 | 2.28 |  |  | ppm
|  |  | 4A*OES | 4A*MS | 4A*MS | 4A*MS | 4A*OES/MS | 4A*OES/MS | 4A*MS | 4A*OES/MS | 4A*MS | 4A*MS | 4A*OES/MS | 4A*OES/MS | 4A*OES/MS | 4A*OES/MS | 4A*OES/MS | 4A*OES/MS | 4A*MS | 4A*OES | 4A*OES/MS | 4A*MS | 4A*OES/MS | 4A*OES | 4A*OES | 4A*MS |  |  | 1
2
| 1 | 1 | 24 | 23.2 | 24.42 | 24.6729 | 24.9 | 24.9 | 27.513 | 24.11 | 24.6 | 26.02 | 24 | 24.2 | 22.3 | 24.5 | 23.4 | 22.61 | 25.83 | 31 | 24 | 24.6931 | 19 | 26.1189 | 21.093 | 26.04 |  |  | 1
| 1 | 2 | 25 | 23.2 | 24.33 | 24.1013 | 24.4 | 24.2 | 27.869 | 24.97 | 24.8 | 24.62 | 23.2 | 23.9 | 22.1 | 23.7 | 23.2 | 21.87 | 28.7 | 35 | 23 | 24.811 | 20 | 26.3591 | 22.215 | 25.98 |  |  | 37
| 1 | 3 | 25 | 23.36 | 24.18 | 24.3193 | 24.7 | 24.6 | 27.663 | 23.5 | 24.8 | 26.12 | 26.3 | 24.9 | 23.2 | 23.6 | 23.9 | 22.74 | 28.15 | 31 | 23 | 24.865 | 20 | 25.4487 | 21.779 | 25.76 |  |  | 16
| 1 | 4 | 25 | 22.84 | 23.89 | 24.4793 | 25.1 | 25.8 | 27.443 | 22.78 | 24.7 | 25.45 | 25.7 | 23.7 | 23.7 | 24.6 | 23.2 | 21.73 | 27.01 | 34 | 22 | 25.0878 | 20 | 24.7586 | 21.682 | 25.56 |  |  | 24.5055
| 1 | 5 | 25 | 23.76 | 24.88 | 23.7847 | 25.4 | 25.1 | 27.829 | 24.25 | 25 | 26.19 | 25.8 | 23.6 | 23 | 24.6 | 22.7 | 22.35 | 27.98 | 33 | 23 | 25.5159 | 20 | 25.2829 | 22.957 | 25.23 |  |  | 29
| 1 | 6 | 25 | 22.44 | 24.64 | 24.0382 | 25 | 25.5 | 27.496 | 22.63 | 24.7 | 26.12 | 23.7 | 25.2 | 22.2 | 23.8 | 23.6 | 22.29 | 27.34 | 30 | 24 | 24.3034 | 20 | 26.5366 | 22.095 | 25.78
| Mean |  | 24.8333 | 23.1333 | 24.39 | 24.2326 | 24.9167 | 25.0167 | 27.6355 | 23.7067 | 24.7667 | 25.7533 | 24.7833 | 24.25 | 22.75 | 24.1333 | 23.3333 | 22.265 | 27.5017 | 32.3333 | 23.1667 | 24.8794 | 19.8333 | 25.7508 | 21.9702 | 25.725
| Median |  | 25 | 23.2 | 24.375 | 24.2103 | 24.95 | 25 | 27.588 | 23.805 | 24.75 | 26.07 | 24.85 | 24.05 | 22.65 | 24.15 | 23.3 | 22.32 | 27.66 | 32 | 23 | 24.838 | 20 | 25.7838 | 21.937 | 25.77
| Std Dev. |  | 0.40825 | 0.4516 | 0.34676 | 0.32183 | 0.34303 | 0.58452 | 0.18124 | 0.90714 | 0.13663 | 0.6176 | 1.3014 | 0.65955 | 0.6473 | 0.48028 | 0.40825 | 0.39869 | 1.0146 | 1.9664 | 0.75277 | 0.40495 | 0.40825 | 0.69537 | 0.62264 | 0.2969
| Rel.Std.Dev. |  | 1.644% | 1.952% | 1.422% | 1.328% | 1.377% | 2.337% | 0.6558% | 3.827% | 0.5517% | 2.398% | 5.251% | 2.72% | 2.845% | 1.99% | 1.75% | 1.791% | 3.689% | 6.082% | 3.249% | 1.628% | 2.058% | 2.7% | 2.834% | 1.154%
| PDM3 |  | 1.338% | -5.599% | -0.4712% | -1.113% | 1.678% | 2.086% | 12.77% | -3.26% | 1.066% | 5.092% | 1.134% | -1.042% | -7.164% | -1.519% | -4.783% | -9.143% | 12.23% | 31.94% | -5.463% | 1.526% | -19.07% | 5.082% | -10.35% | 4.977%
| Z-Score (Absolute) |  | 0.15 | 0.84 | 0.11 | 0.2 | 0.2 | 0.25 | 1.78 | 0.51 | 0.11 | 0.68 | 0.12 | 0.19 | 1.06 | 0.26 | 0.72 | 1.35 | 1.7 | 4.51 | 0.82 | 0.18 | 2.76 | 0.68 | 1.52 | 0.67
| Analytical results for Gd in OREAS 610b (Certified Value 4.45 ppm) | [27 empty] | Certified
Gd | Round | Replicate | 2.01: Lab; 2.03: Lab; 2.05: Lab; 2.06: Lab; 2.07: Lab; 2.08: Lab; 2.09: Lab; 2.10: Lab; 2.11: Lab; 2.12: Lab; 2.13: Lab |  |  | 1
| No | No | 2.01: 2.03; 2.03: 2.05; 2.05: 2.06; 2.06: 2.07; 2.07: 2.09; 2.08: 2.12; 2.09: 2.19; 2.10: 2.22; 2.11: 2.23; 2.12: 2.25; 2.13: 2.28 |  |  | ppm
|  |  | 2.01: 4A*MS; 2.03: 4A*MS; 2.05: 4A*MS; 2.06: 4A*OES/MS; 2.07: 4A*MS; 2.08: 4A*MS; 2.09: 4A*MS; 2.10: 4A*MS; 2.11: 4A*MS; 2.12: 4A*OES/MS; 2.13: 4A*MS |  |  | 2
3
| 1 | 1 | 2.01: 4.2; 2.03: 4.4; 2.05: 4.298; 2.06: 4.5; 2.07: 6.29; 2.08: 4.65; 2.09: 3.9; 2.10: 4.61; 2.11: 4.9246; 2.12: 1; 2.13: 4 |  |  | 1
| 1 | 2 | 2.01: 4.1; 2.03: 4.41; 2.05: 4.1697; 2.06: 4.6; 2.07: 6.2804; 2.08: 4.77; 2.09: 4.4; 2.10: 4.43; 2.11: 4.9302; 2.12: 1; 2.13: 4.1 |  |  | 38
| 1 | 3 | 2.01: 4.4; 2.03: 4.43; 2.05: 4.1786; 2.06: 4.5; 2.07: 6.7421; 2.08: 4.73; 2.09: 4.7; 2.10: 4.54; 2.11: 4.8261; 2.12: 1; 2.13: 4 |  |  | 16
| 1 | 4 | 2.01: 4.3; 2.03: 4.42; 2.05: 4.2658; 2.06: 4.6; 2.07: 6.3624; 2.08: 4.68; 2.09: 4.8; 2.10: 4.51; 2.11: 4.8452; 2.12: 1; 2.13: 4 |  |  | 4.4479
| 1 | 5 | 2.01: 4.6; 2.03: 4.41; 2.05: 4.2587; 2.06: 4.4; 2.07: 6.2583; 2.08: 4.41; 2.09: 4.5; 2.10: 4.33; 2.11: 5.407; 2.12: 1; 2.13: 4.1 |  |  | 30
| 1 | 6 | 2.01: 4.5; 2.03: 4.39; 2.05: 4.2688; 2.06: 4.5; 2.07: 6.7602; 2.08: 4.62; 2.09: 4.1; 2.10: 4.63; 2.11: 4.8876; 2.12: 1; 2.13: 4
| Mean |  | 2.01: 4.35; 2.03: 4.41; 2.05: 4.2399; 2.06: 4.5167; 2.07: 6.4489; 2.08: 4.6433; 2.09: 4.4; 2.10: 4.5083; 2.11: 4.9701; 2.12: 1; 2.13: 4.0333
| Median |  | 2.01: 4.35; 2.03: 4.41; 2.05: 4.2622; 2.06: 4.5; 2.07: 6.3262; 2.08: 4.665; 2.09: 4.45; 2.10: 4.525; 2.11: 4.9061; 2.12: 1; 2.13: 4
| Std Dev. |  | 2.01: 0.18708; 2.03: 0.014142; 2.05: 0.052772; 2.06: 0.075277; 2.07: 0.23678; 2.08: 0.12644; 2.09: 0.34641; 2.10: 0.11321; 2.11: 0.21803; 2.12: 0; 2.13: 0.05164
| Rel.Std.Dev. |  | 2.01: 4.301%; 2.03: 0.3207%; 2.05: 1.245%; 2.06: 1.667%; 2.07: 3.672%; 2.08: 2.723%; 2.09: 7.873%; 2.10: 2.511%; 2.11: 4.387%; 2.12: 0%; 2.13: 1.28%
| PDM3 |  | 2.01: -2.201%; 2.03: -0.8518%; 2.05: -4.676%; 2.06: 1.546%; 2.07: 44.99%; 2.08: 4.394%; 2.09: -1.077%; 2.10: 1.359%; 2.11: 11.74%; 2.12: -77.52%; 2.13: -9.32%
| Z-Score (Absolute) |  | 2.01: 0.5; 2.03: 0.23; 2.05: 1.01; 2.06: 0.26; 2.07: 9.15; 2.08: 0.85; 2.09: 0.27; 2.10: 0.23; 2.11: 2.35; 2.12: NA; 2.13: 1.96
Results from laboratory 2.25 were removed due to their 1 ppm reading resolution.
| Analytical results for Ge in OREAS 610b (Certified Value 0.28 ppm) | [27 empty] | Certified
Ge | Round | Replicate | Lab | Lab | Lab | Lab | Lab | Lab | Lab | Lab | Lab | Lab | Lab | Lab | Lab | Lab | Lab | Lab | Lab | Lab | Lab | Lab | [6 empty] | 1
| No | No | 2.01 | 2.03 | 2.05 | 2.06 | 2.07 | 2.08 | 2.09 | 2.11 | 2.12 | 2.13 | 2.14 | 2.15 | 2.16 | 2.17 | 2.18 | 2.19 | 2.20 | 2.22 | 2.26 | 2.28 | [6 empty] | ppm
|  |  | 4A*MS | 4A*MS | 4A*MS | 4A*MS | 4A*OES/MS | 4A*OES/MS | 4A*MS | 4A*MS | 4A*MS | 4A*OES/MS | 4A*OES/MS | 4A*OES/MS | 4A*OES/MS | 4A*OES/MS | 4A*OES/MS | 4A*MS | 4A*MS | 4A*MS | 4A*OES | 4A*MS | [6 empty] | 2
2
| 1 | 1 | 0.32 | 0.5 | 5.2 | < 0.2 | 0.3 | 0.32 | 0.3257 | 4.5 | 5 | 0.22 | 0.27 | 0.21 | 0.17 | 0.25 | 0.54 | < 0.2 | 0.33 | 0.19 | 0.87609 | 2.7 | [6 empty] | 1
| 1 | 2 | 0.32 | 0.45 | 5.2 | < 0.2 | 0.3 | 0.3 | 0.3229 | 4.2 | 5.2 | 0.21 | 0.28 | 0.2 | 0.15 | 0.23 | 0.59 | 0.2 | 0.33 | 0.21 | 0.93961 | 2.4 | [6 empty] | 39
| 1 | 3 | 0.35 | 0.46 | 5.1 | < 0.2 | 0.2 | 0.32 | 0.3538 | 4.4 | 5.1 | 0.23 | 0.25 | 0.23 | 0.14 | 0.24 | 0.56 | 0.3 | 0.32 | 0.22 | 0.83322 | 2.8 | [6 empty] | 16
| 1 | 4 | 0.37 | 0.4 | 5.3 | < 0.2 | 0.2 | 0.33 | 0.3789 | 4.3 | 4.9 | 0.23 | 0.24 | 0.21 | 0.16 | 0.23 | 0.76 | 0.3 | 0.34 | 0.2 | 0.84237 | 2.9 | [6 empty] | 0.27915
| 1 | 5 | 0.34 | 0.62 | 5.2 | < 0.2 | 0.2 | 0.3 | 0.3557 | 4.3 | 5.2 | 0.28 | 0.23 | 0.24 | 0.13 | 0.25 | 0.4 | < 0.2 | 0.3 | 0.19 | 0.91887 | 3.1 | [6 empty] | 31
| 1 | 6 | 0.3 | 0.99 | 5.5 | < 0.2 | 0.2 | 0.3 | 0.3416 | 4.5 | 5.2 | 0.2 | 0.27 | 0.2 | 0.13 | 0.27 | 0.6 | 0.3 | 0.37 | 0.21 | 0.91462 | 3.1
| Mean |  | 0.33333 | 0.57 | 5.25 |  | 0.23333 | 0.31167 | 0.34643 | 4.3667 | 5.1 | 0.22833 | 0.25667 | 0.215 | 0.14667 | 0.245 | 0.575 | 0.275 | 0.33167 | 0.20333 | 0.88746 | 2.8333
| Median |  | 0.33 | 0.48 | 5.2 |  | 0.2 | 0.31 | 0.3477 | 4.35 | 5.15 | 0.225 | 0.26 | 0.21 | 0.145 | 0.245 | 0.575 | 0.3 | 0.33 | 0.205 | 0.89536 | 2.85
| Std Dev. |  | 0.025033 | 0.21872 | 0.13784 |  | 0.05164 | 0.013292 | 0.020982 | 0.12111 | 0.12649 | 0.027869 | 0.019664 | 0.016432 | 0.01633 | 0.015166 | 0.11589 | 0.05 | 0.023166 | 0.012111 | 0.0437 | 0.26583
| Rel.Std.Dev. |  | 7.51% | 38.37% | 2.626% |  | 22.13% | 4.265% | 6.057% | 2.773% | 2.48% | 12.21% | 7.661% | 7.643% | 11.13% | 6.19% | 20.15% | 18.18% | 6.985% | 5.956% | 4.924% | 9.382%
| PDM3 |  | 19.41% | 104.2% | 1781% |  | -16.41% | 11.65% | 24.1% | 1464% | 1727% | -18.2% | -8.053% | -22.98% | -47.46% | -12.23% | 106% | -1.485% | 18.81% | -27.16% | 217.9% | 915%
| Z-Score (Absolute) |  | 0.5 | 2.93 | NA | 1.89 | NA | 0.28 | 0.64 | NA | NA | 0.57 | 0.28 | 0.71 | 1.41 | 0.4 | 2.98 | NA | 0.49 | 0.83 | 6.19 | NA
| Analytical results for Hf in OREAS 610b (Certified Value 5.2 ppm) | [27 empty] | Certified
Hf | Round | Replicate | Lab | Lab | Lab | Lab | Lab | Lab | Lab | Lab | Lab | Lab | Lab | Lab | Lab | Lab | Lab | Lab | Lab | Lab | Lab | Lab | Lab | Lab |  |  |  |  | 1
| No | No | 2.01 | 2.03 | 2.04 | 2.05 | 2.06 | 2.07 | 2.08 | 2.10 | 2.11 | 2.12 | 2.13 | 2.14 | 2.15 | 2.16 | 2.17 | 2.18 | 2.19 | 2.20 | 2.22 | 2.25 | 2.26 | 2.28 |  |  |  |  | ppm
|  |  | 4A*MS | 4A*MS | 4A*MS | 4A*MS | 4A*MS | 4A*OES/MS | 4A*OES/MS | 4A*OES/MS | 4A*MS | 4A*MS | 4A*OES/MS | 4A*OES/MS | 4A*OES/MS | 4A*OES/MS | 4A*OES/MS | 4A*OES/MS | 4A*MS | 4A*MS | 4A*MS | 4A*OES/MS | 4A*OES | 4A*MS |  |  |  |  | 2
3
| 1 | 1 | 3.4 | 5.12 | 5 | 5.19 | 5.2768 | 5.4 | 5.31 | 4.92 | 5 | 5.26 | 5.4 | 5.3 | 5.1 | 5.1 | 5.3 | 4.8 | 6.32 | 5.4 | 5.5 | 9 | 5.6274 | 5.26 |  |  |  |  | 1
| 1 | 2 | 3.4 | 4.97 | 5.2 | 5.14 | 5.2595 | 5.2 | 5.34 | 5.11 | 5.1 | 4.95 | 5.5 | 5.3 | 4.9 | 5 | 5.4 | 4.7 | 6.72 | 5.3 | 5.4 | 11 | 5.5425 | 5.25 |  |  |  |  | 23
| 1 | 3 | 3.9 | 5.07 | 4.8 | 5.13 | 5.3504 | 5.6 | 5.51 | 4.76 | 5 | 4.93 | 5.8 | 5.5 | 5.1 | 5.7 | 5.6 | 4.81 | 6.47 | 5.2 | 5.4 | 10 | 5.3552 | 5.19 |  |  |  |  | 16
| 1 | 4 | 3.3 | 5.19 | 5 | 5.07 | 5.4753 | 6.4 | 5.56 | 4.83 | 5 | 5.04 | 5.4 | 5.2 | 5.3 | 5 | 5.3 | 4.62 | 6.61 | 5.3 | 5.5 | 9 | 5.477 | 5.01 |  |  |  |  | 5.1999
| 1 | 5 | 3.4 | 5.36 | 5.2 | 5.07 | 5.3812 | 5.4 | 5.33 | 5.01 | 4.9 | 5.27 | 5.5 | 5.1 | 5.1 | 5.1 | 5.2 | 4.85 | 6.57 | 5.2 | 5.3 | 9 | 5.3384 | 5.04 |  |  |  |  | 32
| 1 | 6 | 3.1 | 5.07 | 4.8 | 5.19 | 5.2537 | 5.4 | 5.44 | 4.86 | 5 | 5.04 | 5.3 | 5.4 | 5.1 | 5.2 | 5.4 | 4.69 | 6.24 | 5.1 | 5.5 | 11 | 5.4762 | 5.24
| Mean |  | 3.4167 | 5.13 | 5 | 5.1317 | 5.3328 | 5.5667 | 5.415 | 4.915 | 5 | 5.0817 | 5.4833 | 5.3 | 5.1 | 5.1833 | 5.3667 | 4.745 | 6.4883 | 5.25 | 5.4333 | 9.8333 | 5.4694 | 5.165
| Median |  | 3.4 | 5.095 | 5 | 5.135 | 5.3136 | 5.4 | 5.39 | 4.89 | 5 | 5.04 | 5.45 | 5.3 | 5.1 | 5.1 | 5.35 | 4.75 | 6.52 | 5.25 | 5.45 | 9.5 | 5.4766 | 5.215
| Std Dev. |  | 0.26394 | 0.13372 | 0.17889 | 0.053821 | 0.086858 | 0.4274 | 0.10445 | 0.12755 | 0.063246 | 0.14905 | 0.17224 | 0.14142 | 0.12649 | 0.26394 | 0.13663 | 0.088261 | 0.18192 | 0.10488 | 0.08165 | 0.98319 | 0.1101 | 0.11149
| Rel.Std.Dev. |  | 7.725% | 2.607% | 3.578% | 1.049% | 1.629% | 7.678% | 1.929% | 2.595% | 1.265% | 2.933% | 3.141% | 2.668% | 2.48% | 5.092% | 2.546% | 1.86% | 2.804% | 1.998% | 1.503% | 9.999% | 2.013% | 2.159%
| PDM3 |  | -34.29% | -1.345% | -3.845% | -1.313% | 2.556% | 7.052% | 4.136% | -5.48% | -3.845% | -2.275% | 5.45% | 1.924% | -1.922% | -0.3195% | 3.206% | -8.749% | 24.78% | 0.9626% | 4.488% | 89.1% | 5.183% | -0.672%
| Z-Score (Absolute) |  | 6.5 | 0.2 | 0.67 | 0.19 | 0.55 | 1.41 | 0.85 | 0.99 | 0.67 | 0.37 | 1.1 | 0.43 | 0.31 | 0 | 0.67 | 1.61 | 4.8 | 0.25 | 0.92 | NA | 1.05 | 0.07
Results from laboratory 2.25 were removed due to their 1 ppm reading resolution.
| Analytical results for Hg in OREAS 610b (Indicative Value 0.37 ppm) | [27 empty] | Indicative
Hg | Round | Replicate | 2.01: Lab; 2.03: Lab; 2.04: Lab |  |  |  |  | 1
| No | No | 2.01: 2.06; 2.03: 2.18; 2.04: 2.22 |  |  |  |  | ppm
|  |  | 2.01: 4A*MS; 2.03: 4A*OES/MS; 2.04: 4A*OES/MS |  |  |  |  | 2
2
| 1 | 1 | 2.01: < 1; 2.03: 0.36; 2.04: < 2 |  |  |  |  | 1
| 1 | 2 | 2.01: < 1; 2.03: 0.37; 2.04: < 2 |  |  |  |  | 3
| 1 | 3 | 2.01: < 1; 2.03: 0.39; 2.04: < 2 |  |  |  |  | 16
| 1 | 4 | 2.01: < 1; 2.03: 0.37; 2.04: < 2 |  |  |  |  | 0.36833
| 1 | 5 | 2.01: < 1; 2.03: 0.35; 2.04: < 2 |  |  |  |  | 9
| 1 | 6 | 2.01: < 1; 2.03: 0.37; 2.04: < 2
| Mean |  | 2.03: 0.36833
| Median |  | 2.03: 0.37
| Std Dev. |  | 2.03: 0.013292
| Rel.Std.Dev. |  | 2.03: 3.609%
| PDM3 |  | 2.03: 1.11e-13%
| Z-Score (Absolute) |  | 2.01: 0; 2.03: 0.67; 2.04: 2.56
| Analytical results for Ho in OREAS 610b (Certified Value 0.4 ppm) | [27 empty] | Certified
Ho | Round | Replicate | 2.01: Lab; 2.03: Lab; 2.04: Lab; 2.05: Lab; 2.06: Lab; 2.07: Lab; 2.08: Lab; 2.10: Lab; 2.11: Lab; 2.12: Lab; 2.13: Lab |  |  |  |  | 1
| No | No | 2.01: 2.03; 2.03: 2.05; 2.04: 2.06; 2.05: 2.07; 2.06: 2.09; 2.07: 2.12; 2.08: 2.19; 2.10: 2.22; 2.11: 2.23; 2.12: 2.25; 2.13: 2.28 |  |  |  |  | ppm
|  |  | 2.01: 4A*MS; 2.03: 4A*MS; 2.04: 4A*MS; 2.05: 4A*OES/MS; 2.06: 4A*MS; 2.07: 4A*MS; 2.08: 4A*MS; 2.10: 4A*MS; 2.11: 4A*MS; 2.12: 4A*OES/MS; 2.13: 4A*MS |  |  |  |  | 2
3
| 1 | 1 | 2.01: 0.5; 2.03: 0.41; 2.04: 0.39135; 2.05: 0.4; 2.06: 0.4511; 2.07: 0.41; 2.08: 0.36; 2.10: 0.44; 2.11: 0.349; 2.12: < 1; 2.13: 0.36 |  |  |  |  | 1
| 1 | 2 | 2.01: 0.5; 2.03: 0.4; 2.04: 0.37664; 2.05: 0.4; 2.06: 0.4069; 2.07: 0.38; 2.08: 0.42; 2.10: 0.43; 2.11: 0.3464; 2.12: < 1; 2.13: 0.35 |  |  |  |  | 24
| 1 | 3 | 2.01: 0.5; 2.03: 0.41; 2.04: 0.37639; 2.05: 0.4; 2.06: 0.4207; 2.07: 0.38; 2.08: 0.45; 2.10: 0.43; 2.11: 0.3482; 2.12: < 1; 2.13: 0.36 |  |  |  |  | 16
| 1 | 4 | 2.01: 0.5; 2.03: 0.41; 2.04: 0.39232; 2.05: 0.4; 2.06: 0.4481; 2.07: 0.38; 2.08: 0.44; 2.10: 0.45; 2.11: 0.3485; 2.12: < 1; 2.13: 0.35 |  |  |  |  | 0.39569
| 1 | 5 | 2.01: 0.5; 2.03: 0.41; 2.04: 0.39374; 2.05: 0.4; 2.06: 0.4318; 2.07: 0.41; 2.08: 0.42; 2.10: 0.42; 2.11: 0.3796; 2.12: < 1; 2.13: 0.35 |  |  |  |  | 33
| 1 | 6 | 2.01: 0.5; 2.03: 0.39; 2.04: 0.38115; 2.05: 0.4; 2.06: 0.4017; 2.07: 0.41; 2.08: 0.39; 2.10: 0.44; 2.11: 0.3504; 2.12: < 1; 2.13: 0.37
| Mean |  | 2.01: 0.5; 2.03: 0.405; 2.04: 0.38526; 2.05: 0.4; 2.06: 0.42672; 2.07: 0.395; 2.08: 0.41333; 2.10: 0.435; 2.11: 0.35368; 2.13: 0.35667
| Median |  | 2.01: 0.5; 2.03: 0.41; 2.04: 0.38625; 2.05: 0.4; 2.06: 0.42625; 2.07: 0.395; 2.08: 0.42; 2.10: 0.435; 2.11: 0.34875; 2.13: 0.355
| Std Dev. |  | 2.01: 0; 2.03: 0.0083666; 2.04: 0.0081071; 2.05: 6.0809e-17; 2.06: 0.020651; 2.07: 0.016432; 2.08: 0.033267; 2.10: 0.010488; 2.11: 0.012762; 2.13: 0.008165
| Rel.Std.Dev. |  | 2.01: 0%; 2.03: 2.066%; 2.04: 2.104%; 2.05: 1.52e-14%; 2.06: 4.84%; 2.07: 4.16%; 2.08: 8.048%; 2.10: 2.411%; 2.11: 3.608%; 2.13: 2.289%
| PDM3 |  | 2.01: 26.36%; 2.03: 2.354%; 2.04: -2.633%; 2.05: 1.09%; 2.06: 7.842%; 2.07: -0.1732%; 2.08: 4.46%; 2.10: 9.936%; 2.11: -10.61%; 2.13: -9.861%
| Z-Score (Absolute) |  | 2.01: NA; 2.03: 0; 2.04: 0.61; 2.05: NA; 2.06: 0.67; 2.07: 0.31; 2.08: 0.26; 2.10: 0.93; 2.11: 1.59; 2.12: 2.95; 2.13: 1.5
Results from laboratories 2.03 and 2.07 were removed due to their 0.1 ppm reading resolution.
| Analytical results for In in OREAS 610b (Certified Value 4.34 ppm) | [27 empty] | Certified
In | Round | Replicate | Lab | Lab | Lab | Lab | Lab | Lab | Lab | Lab | Lab | Lab | Lab | Lab | Lab | Lab | Lab | Lab | Lab | Lab | Lab | Lab | [6 empty] | 1
| No | No | 2.01 | 2.03 | 2.04 | 2.05 | 2.07 | 2.08 | 2.10 | 2.11 | 2.12 | 2.13 | 2.14 | 2.15 | 2.16 | 2.17 | 2.18 | 2.19 | 2.20 | 2.22 | 2.26 | 2.28 | [6 empty] | ppm
|  |  | 4A*MS | 4A*MS | 4A*MS | 4A*MS | 4A*OES/MS | 4A*OES/MS | 4A*OES/MS | 4A*MS | 4A*MS | 4A*OES/MS | 4A*OES/MS | 4A*OES/MS | 4A*OES/MS | 4A*OES/MS | 4A*OES/MS | 4A*MS | 4A*MS | 4A*MS | 4A*OES | 4A*MS | [6 empty] | 2
3
| 1 | 1 | 4.108 | 3.88 | 4.13 | 4.31 | 4.2 | 4.5 | 4.1 | 4.48 | 4.38 | 4.42 | 4.37 | 4.51 | 4.53 | 4.64 | 3.97 | 4.509 | 4.66 | 4.57 | 4.3397 | 4.14 | [6 empty] | 1
| 1 | 2 | 3.989 | 4.06 | 4.04 | 4.2 | 4.1 | 4.39 | 4.3 | 4.39 | 4.27 | 4.22 | 4.29 | 4.52 | 4.27 | 4.56 | 3.818 | 4.769 | 4.43 | 4.741 | 4.3404 | 3.974 | [6 empty] | 25
| 1 | 3 | 4.323 | 4.05 | 4.03 | 4.23 | 4.4 | 4.46 | 4.1 | 4.39 | 4.31 | 4.64 | 4.55 | 4.66 | 4.31 | 4.68 | 3.929 | 4.783 | 4.39 | 4.803 | 4.2622 | 4.218 | [6 empty] | 16
| 1 | 4 | 4.392 | 4.2 | 4.02 | 4.3 | 4.2 | 4.62 | 3.9 | 4.42 | 4.37 | 4.49 | 4.36 | 4.83 | 4.46 | 4.66 | 3.739 | 4.729 | 4.5 | 4.624 | 4.2761 | 4.167 | [6 empty] | 4.3407
| 1 | 5 | 3.977 | 4.28 | 4.16 | 4.37 | 4.2 | 4.49 | 4.2 | 4.45 | 4.4 | 4.53 | 4.24 | 4.75 | 4.46 | 4.46 | 3.922 | 4.697 | 4.53 | 4.507 | 4.2402 | 4.116 | [6 empty] | 34
| 1 | 6 | 4.42 | 4.09 | 4.01 | 4.29 | 4.1 | 4.62 | 4 | 4.43 | 4.37 | 4.36 | 4.5 | 4.46 | 4.41 | 4.7 | 3.902 | 4.573 | 4.37 | 4.622 | 4.2812 | 4.209
| Mean |  | 4.2015 | 4.0933 | 4.065 | 4.2833 | 4.2 | 4.5133 | 4.1 | 4.4267 | 4.35 | 4.4433 | 4.385 | 4.6217 | 4.4067 | 4.6167 | 3.88 | 4.6767 | 4.48 | 4.6445 | 4.29 | 4.1373
| Median |  | 4.2155 | 4.075 | 4.035 | 4.295 | 4.2 | 4.495 | 4.1 | 4.425 | 4.37 | 4.455 | 4.365 | 4.59 | 4.435 | 4.65 | 3.912 | 4.713 | 4.465 | 4.623 | 4.2787 | 4.1535
| Std Dev. |  | 0.20154 | 0.13765 | 0.063482 | 0.060553 | 0.10954 | 0.091141 | 0.14142 | 0.035024 | 0.049396 | 0.14542 | 0.11946 | 0.14851 | 0.098928 | 0.090701 | 0.08541 | 0.11121 | 0.1077 | 0.10938 | 0.041322 | 0.089066
| Rel.Std.Dev. |  | 4.797% | 3.363% | 1.562% | 1.414% | 2.608% | 2.019% | 3.449% | 0.7912% | 1.136% | 3.273% | 2.724% | 3.213% | 2.245% | 1.965% | 2.201% | 2.378% | 2.404% | 2.355% | 0.9632% | 2.153%
| PDM3 |  | -3.208% | -5.7% | -6.353% | -1.323% | -3.242% | 3.976% | -5.546% | 1.979% | 0.2131% | 2.363% | 1.019% | 6.472% | 1.519% | 6.356% | -10.61% | 7.739% | 3.208% | 6.998% | -1.17% | -4.686%
| Z-Score (Absolute) |  | 0.67 | 1.11 | 1.22 | 0.34 | 0.68 | 0.59 | 1.08 | 0.24 | 0.07 | 0.31 | 0.07 | 1.03 | 0.16 | 1.01 | 1.97 | 1.25 | 0.45 | 1.12 | 0.31 | 0.93
| Analytical results for K in OREAS 610b (Certified Value 2.44 wt.%) | [27 empty] | Certified
K | Round | Replicate | Lab | Lab | Lab | Lab | Lab | Lab | Lab | Lab | Lab | Lab | Lab | Lab | Lab | Lab | Lab | Lab | Lab | Lab | Lab | Lab | Lab | Lab | Lab | Lab | Lab | Lab | 1
| No | No | 2.01 | 2.03 | 2.04 | 2.05 | 2.06 | 2.07 | 2.08 | 2.09 | 2.10 | 2.11 | 2.12 | 2.13 | 2.14 | 2.15 | 2.16 | 2.17 | 2.18 | 2.19 | 2.20 | 2.21 | 2.22 | 2.23 | 2.25 | 2.26 | 2.27 | 2.28 | wt.%
|  |  | 4A*OES | 4A*MS | 4A*MS | 4A*OES | 4A*MS | 4A*OES/MS | 4A*OES/MS | 4A*OES | 4A*OES/MS | 4A*OES | 4A*OES | 4A*OES/MS | 4A*OES/MS | 4A*OES/MS | 4A*OES/MS | 4A*OES/MS | 4A*OES/MS | 4A*OES | 4A*OES | 4A*OES | 4A*MS | 4A*OES | 4A*OES/MS | 4A*OES | 4A*OES | 4A*OES | 2
3
| 1 | 1 | 2.53 | 2.65 | 2.6 | 2.471 | 2.3847 | 2.68 | 2.42 | 2.4095 | 2.52 | 2.35 | 2.4419 | 2.5 | 2.36 | 2.32 | 2.45 | 2.5 | 2.4183 | 2.44 | 2.45 | 2.33 | 2.28 | 2.1226 | 2.316 | 2.4161 | 2.6704 | 2.34 | 1
| 1 | 2 | 2.53 | 2.62 | 2.57 | 2.5356 | 2.3469 | 2.63 | 2.41 | 2.4479 | 2.55 | 2.38 | 2.3523 | 2.5 | 2.35 | 2.34 | 2.33 | 2.52 | 2.3746 | 2.52 | 2.52 | 2.34 | 2.41 | 2.0821 | 2.449 | 2.6551 | 2.781 | 2.47 | 0
| 1 | 3 | 2.56 | 2.6 | 2.56 | 2.4694 | 2.3762 | 2.76 | 2.37 | 2.405 | 2.51 | 2.43 | 2.3748 | 2.41 | 2.45 | 2.32 | 2.35 | 2.59 | 2.4032 | 2.52 | 2.52 | 2.35 | 2.36 | 2.089 | 2.416 | 2.4081 | 2.7448 | 2.37 | 16
| 1 | 4 | 2.57 | 2.57 | 2.56 | 2.4411 | 2.3711 | 2.75 | 2.41 | 2.4225 | 2.46 | 2.41 | 2.371 | 2.42 | 2.31 | 2.33 | 2.41 | 2.56 | 2.3659 | 2.47 | 2.54 | 2.34 | 2.47 | 2.102 | 2.441 | 2.4262 | 2.6796 | 2.29 | 2.4437
| 1 | 5 | 2.55 | 2.66 | 2.63 | 2.4666 | 2.3427 | 2.64 | 2.38 | 2.4402 | 2.6 | 2.36 | 2.4541 | 2.46 | 2.34 | 2.33 | 2.33 | 2.46 | 2.4395 | 2.47 | 2.49 | 2.32 | 2.34 | 2.1017 | 2.407 | 2.5673 | 2.7533 | 2.35 | 35
| 1 | 6 | 2.54 | 2.53 | 2.5 | 2.4924 | 2.3754 | 2.64 | 2.45 | 2.4233 | 2.52 | 2.45 | 2.4503 | 2.5 | 2.47 | 2.35 | 2.38 | 2.48 | 2.3813 | 2.46 | 2.38 | 2.34 | 2.37 | 2.1193 | 2.432 | 2.6645 | 2.6576 | 2.49
| Mean |  | 2.5467 | 2.605 | 2.57 | 2.4794 | 2.3662 | 2.6833 | 2.4067 | 2.4247 | 2.5267 | 2.3967 | 2.4074 | 2.465 | 2.38 | 2.3317 | 2.375 | 2.5183 | 2.3971 | 2.48 | 2.4833 | 2.3367 | 2.3717 | 2.1028 | 2.4102 | 2.5229 | 2.7145 | 2.385
| Median |  | 2.545 | 2.61 | 2.565 | 2.4702 | 2.3733 | 2.66 | 2.41 | 2.4229 | 2.52 | 2.395 | 2.4083 | 2.48 | 2.355 | 2.33 | 2.365 | 2.51 | 2.3923 | 2.47 | 2.505 | 2.34 | 2.365 | 2.1019 | 2.424 | 2.4967 | 2.7122 | 2.36
| Std Dev. |  | 0.01633 | 0.049295 | 0.043818 | 0.032027 | 0.017189 | 0.058195 | 0.028752 | 0.016764 | 0.046332 | 0.039833 | 0.04612 | 0.041833 | 0.064498 | 0.01169 | 0.048062 | 0.04916 | 0.028333 | 0.032863 | 0.059554 | 0.010328 | 0.064317 | 0.016032 | 0.048676 | 0.1212 | 0.051485 | 0.078422
| Rel.Std.Dev. |  | 0.6412% | 1.892% | 1.705% | 1.292% | 0.7265% | 2.169% | 1.195% | 0.6914% | 1.834% | 1.662% | 1.916% | 1.697% | 2.71% | 0.5014% | 2.024% | 1.952% | 1.182% | 1.325% | 2.398% | 0.442% | 2.712% | 0.7624% | 2.02% | 4.804% | 1.897% | 3.288%
| PDM3 |  | 4.214% | 6.601% | 5.169% | 1.459% | -3.172% | 9.806% | -1.515% | -0.7758% | 3.395% | -1.925% | -1.485% | 0.8717% | -2.607% | -4.584% | -2.811% | 3.054% | -1.905% | 1.486% | 1.622% | -4.38% | -2.948% | -13.95% | -1.372% | 3.24% | 11.08% | -2.402%
| Z-Score (Absolute) |  | 1.4 | 2.03 | 1.65 | 0.67 | 0.56 | 2.88 | 0.12 | 0.08 | 1.18 | 0.23 | 0.11 | 0.52 | 0.41 | 0.93 | 0.46 | 1.09 | 0.22 | 0.68 | 0.71 | 0.88 | 0.5 | 3.41 | 0.08 | 1.14 | 3.22 | 0.35
| Analytical results for La in OREAS 610b (Certified Value 30.6 ppm) | [27 empty] | Certified
La | Round | Replicate | Lab | Lab | Lab | Lab | Lab | Lab | Lab | Lab | Lab | Lab | Lab | Lab | Lab | Lab | Lab | Lab | Lab | Lab | Lab | Lab | Lab | Lab | Lab | Lab |  |  | 1
| No | No | 2.01 | 2.03 | 2.04 | 2.05 | 2.06 | 2.07 | 2.08 | 2.09 | 2.10 | 2.12 | 2.13 | 2.14 | 2.15 | 2.16 | 2.17 | 2.18 | 2.19 | 2.20 | 2.21 | 2.22 | 2.23 | 2.25 | 2.27 | 2.28 |  |  | ppm
|  |  | 4A*MS | 4A*MS | 4A*MS | 4A*MS | 4A*MS | 4A*OES/MS | 4A*OES/MS | 4A*MS | 4A*OES/MS | 4A*MS | 4A*OES/MS | 4A*OES/MS | 4A*OES/MS | 4A*OES/MS | 4A*OES/MS | 4A*OES/MS | 4A*MS | 4A*MS | 4A*OES | 4A*MS | 4A*MS | 4A*OES/MS | 4A*OES | 4A*MS |  |  | 1
1
| 1 | 1 | 28.6 | 23.4 | 21.4 | 38.43 | 28.8721 | 29.1 | 40.3 | 41.341 | 30.67 | 32.85 | 32.7 | 29.8 | 27.2 | 33.8 | 30.7 | 37.6 | 20.63 | 51.4 | 33.8 | 33.9 | 31.4682 | 37 | 27.266 | 28.48 |  |  | 1
| 1 | 2 | 29.7 | 23.8 | 22.9 | 38.02 | 28.247 | 28.5 | 41.1 | 41.124 | 31.63 | 30 | 31.3 | 29.9 | 27.6 | 32.1 | 30.4 | 36.5 | 22.35 | 49.3 | 34.17 | 34.1 | 32.6011 | 39 | 27.334 | 29.32 |  |  | 26
| 1 | 3 | 32.1 | 24 | 20.1 | 38.17 | 28.8174 | 26.9 | 43 | 41.423 | 31 | 28.08 | 34.5 | 29.7 | 28 | 31.9 | 31.2 | 37.1 | 25.71 | 48.8 | 33.67 | 34.2 | 32.2004 | 39 | 27.819 | 29.43 |  |  | 16
| 1 | 4 | 29.5 | 25.2 | 22.5 | 38.32 | 28.8388 | 28.6 | 42.1 | 41.27 | 29.67 | 28.78 | 35.1 | 29.6 | 29.4 | 32.5 | 31.5 | 36.8 | 25.06 | 50.9 | 33.33 | 35 | 30.954 | 38 | 26.523 | 28.77 |  |  | 30.5791
| 1 | 5 | 28.8 | 25.9 | 21.3 | 38.6 | 28.4788 | 28 | 41.3 | 41.096 | 31.2 | 35.31 | 35.9 | 28.6 | 28.9 | 30.8 | 30.1 | 37.4 | 23.4 | 49.5 | 33.17 | 33.6 | 32.6598 | 39 | 28.956 | 27.8 |  |  | 36
| 1 | 6 | 29.9 | 25.3 | 21.4 | 38.76 | 28.6183 | 28.9 | 38.4 | 41.379 | 30.47 | 31.36 | 32.1 | 31.1 | 29 | 32.6 | 31.6 | 37 | 22.47 | 48.3 | 32.92 | 34.5 | 31.6163 | 39 | 27.315 | 28.99
| Mean |  | 29.7667 | 24.6 | 21.6 | 38.3833 | 28.6454 | 28.3333 | 41.0333 | 41.2722 | 30.7733 | 31.0633 | 33.6 | 29.7833 | 28.35 | 32.2833 | 30.9167 | 37.0667 | 23.27 | 49.7 | 33.51 | 34.2167 | 31.9166 | 38.5 | 27.5355 | 28.7983
| Median |  | 29.6 | 24.6 | 21.4 | 38.375 | 28.7178 | 28.55 | 41.2 | 41.3055 | 30.835 | 30.68 | 33.6 | 29.75 | 28.45 | 32.3 | 30.95 | 37.05 | 22.935 | 49.4 | 33.5 | 34.15 | 31.9083 | 39 | 27.3245 | 28.88
| Std Dev. |  | 1.2517 | 0.998 | 0.99197 | 0.27296 | 0.24721 | 0.79666 | 1.5845 | 0.13557 | 0.67636 | 2.704 | 1.8276 | 0.79854 | 0.87579 | 0.98268 | 0.61128 | 0.39833 | 1.8778 | 1.2083 | 0.45638 | 0.48751 | 0.68107 | 0.83666 | 0.81058 | 0.60111
| Rel.Std.Dev. |  | 4.205% | 4.057% | 4.592% | 0.7111% | 0.863% | 2.812% | 3.862% | 0.3285% | 2.198% | 8.705% | 5.439% | 2.681% | 3.089% | 3.044% | 1.977% | 1.075% | 8.07% | 2.431% | 1.362% | 1.425% | 2.134% | 2.173% | 2.944% | 2.087%
| PDM3 |  | -2.657% | -19.55% | -29.36% | 25.52% | -6.324% | -7.344% | 34.19% | 34.97% | 0.6351% | 1.583% | 9.879% | -2.602% | -7.29% | 5.573% | 1.104% | 21.22% | -23.9% | 62.53% | 9.585% | 11.9% | 4.374% | 25.9% | -9.953% | -5.824%
| Z-Score (Absolute) |  | 0.31 | 1.63 | 2.39 | 1.88 | 0.6 | 0.68 | 2.56 | 2.62 | 0.06 | 0.02 | 0.66 | 0.31 | 0.67 | 0.33 | 0.02 | 1.55 | 1.97 | 4.76 | 0.64 | 0.82 | 0.24 | 1.91 | 0.88 | 0.56
| Analytical results for Li in OREAS 610b (Certified Value 28.7 ppm) | [27 empty] | Certified
Li | Round | Replicate | Lab | Lab | Lab | Lab | Lab | Lab | Lab | Lab | Lab | Lab | Lab | Lab | Lab | Lab | Lab | Lab | Lab | Lab | Lab | Lab | Lab | Lab | Lab | Lab | Lab | Lab | 1
| No | No | 2.01 | 2.03 | 2.04 | 2.05 | 2.06 | 2.07 | 2.08 | 2.09 | 2.10 | 2.11 | 2.12 | 2.13 | 2.14 | 2.15 | 2.16 | 2.17 | 2.18 | 2.19 | 2.20 | 2.21 | 2.22 | 2.23 | 2.25 | 2.26 | 2.27 | 2.28 | ppm
|  |  | 4A*MS | 4A*MS | 4A*MS | 4A*MS | 4A*MS | 4A*OES/MS | 4A*OES/MS | 4A*MS | 4A*OES/MS | 4A*MS | 4A*MS | 4A*OES/MS | 4A*OES/MS | 4A*OES/MS | 4A*OES/MS | 4A*OES/MS | 4A*OES/MS | 4A*MS | 4A*MS | 4A*OES | 4A*MS | 4A*OES | 4A*OES/MS | 4A*OES | 4A*OES | 4A*MS | 1
2
| 1 | 1 | 18.8 | 27.3 | 28.9 | 28.2 | 28.8295 | 31 | 23.6 | 32.7667 | 27.4 | 29.4 | 29.3 | 29.5 | 27.1 | 28 | 29 | 28.8 | 29 | 30.8 | 28.9 | 28.21 | 27.9 | 45.1103 | 27 | 27.8675 | 36.453 | 30.4 | 1
| 1 | 2 | 16.8 | 28 | 29.3 | 28.3 | 28.8538 | 30 | 23.8 | 32.3463 | 26.9 | 30.4 | 28.3 | 29.4 | 26.5 | 28.2 | 27.3 | 29.2 | 28 | 34.4 | 29.1 | 29.32 | 25.4 | 43.4501 | 29 | 28.9118 | 37.808 | 29.6 | 46
| 1 | 3 | 19.6 | 28.7 | 28.5 | 28.2 | 28.7833 | 31 | 22.9 | 32.557 | 26.1 | 30 | 29 | 29.1 | 33.5 | 27.7 | 27.4 | 29.4 | 29 | 31.7 | 29.2 | 28.98 | 26.2 | 44.1816 | 29 | 27.8897 | 37.626 | 32 | 16
| 1 | 4 | 17.9 | 28.3 | 29.1 | 28.2 | 28.6054 | 31 | 24.1 | 32.0708 | 26 | 29.8 | 29 | 29.3 | 26.9 | 28 | 28.6 | 29.2 | 29 | 31.1 | 28.6 | 27.91 | 25.1 | 42.5554 | 29 | 28.4565 | 36.688 | 29.3 | 28.7172
| 1 | 5 | 19.1 | 30.1 | 29.3 | 28 | 27.9063 | 31 | 23.7 | 32.2403 | 27.7 | 29.8 | 29.5 | 29.5 | 27.9 | 28.1 | 27.9 | 28.4 | 29 | 32.9 | 28.9 | 28.89 | 23.3 | 44.5921 | 29 | 28.7523 | 37.951 | 29.6 | 37
| 1 | 6 | 15.9 | 27.6 | 28.1 | 28 | 28.2483 | 31 | 24.9 | 22.2736 | 26 | 29.9 | 29 | 29.2 | 33 | 28.2 | 28.2 | 28.8 | 29 | 31.8 | 28.6 | 29.34 | 24.9 | 42.3895 | 29 | 28.8068 | 37.089 | 30.4
| Mean |  | 18.0167 | 28.3333 | 28.8667 | 28.15 | 28.5378 | 30.8333 | 23.8333 | 30.7091 | 26.6833 | 29.8833 | 29.0167 | 29.3333 | 29.15 | 28.0333 | 28.0667 | 28.9667 | 28.8333 | 32.1167 | 28.8833 | 28.775 | 25.4667 | 43.7132 | 28.6667 | 28.4474 | 37.2692 | 30.2167
| Median |  | 18.35 | 28.15 | 29 | 28.2 | 28.6943 | 31 | 23.75 | 32.2933 | 26.5 | 29.85 | 29 | 29.35 | 27.5 | 28.05 | 28.05 | 29 | 29 | 31.75 | 28.9 | 28.935 | 25.25 | 43.8158 | 29 | 28.6044 | 37.3575 | 30
| Std Dev. |  | 1.4331 | 0.99733 | 0.48028 | 0.12247 | 0.38272 | 0.40825 | 0.65625 | 4.1397 | 0.75741 | 0.32506 | 0.40702 | 0.1633 | 3.2123 | 0.18619 | 0.66833 | 0.36697 | 0.40825 | 1.3318 | 0.24833 | 0.58974 | 1.524 | 1.105 | 0.8165 | 0.46587 | 0.6195 | 0.98472
| Rel.Std.Dev. |  | 7.954% | 3.52% | 1.664% | 0.4351% | 1.341% | 1.324% | 2.754% | 13.48% | 2.839% | 1.088% | 1.403% | 0.5567% | 11.02% | 0.6642% | 2.381% | 1.267% | 1.416% | 4.147% | 0.8598% | 2.049% | 5.984% | 2.528% | 2.848% | 1.638% | 1.662% | 3.259%
| PDM3 |  | -37.26% | -1.337% | 0.5205% | -1.975% | -0.6249% | 7.369% | -17.01% | 6.936% | -7.082% | 4.061% | 1.043% | 2.146% | 1.507% | -2.381% | -2.265% | 0.8687% | 0.4044% | 11.84% | 0.5785% | 0.2013% | -11.32% | 52.22% | -0.176% | -0.9395% | 29.78% | 5.221%
| Z-Score (Absolute) |  | 9.85 | 0.47 | 0.02 | 0.64 | 0.28 | 1.8 | 4.56 | 1.69 | 1.97 | 0.94 | 0.15 | 0.44 | 0.27 | 0.74 | 0.71 | 0.11 | 0.02 | 2.97 | 0.03 | 0.07 | 3.08 | 13.51 | 0.17 | 0.37 | 7.65 | 1.24
| Analytical results for Lu in OREAS 610b (Certified Value 0.079 ppm) | [27 empty] | Certified
Lu | Round | Replicate | 2.01: Lab; 2.03: Lab; 2.04: Lab; 2.05: Lab; 2.06: Lab; 2.07: Lab; 2.08: Lab; 2.09: Lab; 2.10: Lab | 1
| No | No | 2.01: 2.03; 2.03: 2.05; 2.04: 2.06; 2.05: 2.07; 2.06: 2.12; 2.07: 2.19; 2.08: 2.22; 2.09: 2.23; 2.10: 2.28 | ppm
|  |  | 2.01: 4A*MS; 2.03: 4A*MS; 2.04: 4A*MS; 2.05: 4A*OES/MS; 2.06: 4A*MS; 2.07: 4A*MS; 2.08: 4A*MS; 2.09: 4A*MS; 2.10: 4A*MS | 3
3
| 1 | 1 | 2.01: < 0.1; 2.03: 0.07; 2.04: 0.080345; 2.05: < 0.1; 2.06: 0.07; 2.07: 0.07; 2.08: 0.08; 2.09: 0.0835; 2.10: 0.04 | 1
| 1 | 2 | 2.01: < 0.1; 2.03: 0.08; 2.04: 0.077282; 2.05: < 0.1; 2.06: 0.06; 2.07: 0.08; 2.08: 0.08; 2.09: 0.0845; 2.10: 0.06 | 27
| 1 | 3 | 2.01: < 0.1; 2.03: 0.07; 2.04: 0.07875; 2.05: < 0.1; 2.06: 0.07; 2.07: 0.09; 2.08: 0.08; 2.09: 0.0826; 2.10: 0.05 | 16
| 1 | 4 | 2.01: < 0.1; 2.03: 0.08; 2.04: 0.078748; 2.05: < 0.1; 2.06: 0.06; 2.07: 0.08; 2.08: 0.07; 2.09: 0.0796; 2.10: 0.05 | 0.079084
| 1 | 5 | 2.01: < 0.1; 2.03: 0.08; 2.04: 0.077893; 2.05: < 0.1; 2.06: 0.07; 2.07: 0.08; 2.08: 0.08; 2.09: 0.0903; 2.10: 0.05 | 38
| 1 | 6 | 2.01: < 0.1; 2.03: 0.07; 2.04: 0.079699; 2.05: < 0.1; 2.06: 0.06; 2.07: 0.08; 2.08: 0.08; 2.09: 0.0793; 2.10: 0.08
| Mean |  | 2.03: 0.075; 2.04: 0.078786; 2.06: 0.065; 2.07: 0.08; 2.08: 0.078333; 2.09: 0.0833; 2.10: 0.055
| Median |  | 2.03: 0.075; 2.04: 0.078749; 2.06: 0.065; 2.07: 0.08; 2.08: 0.08; 2.09: 0.08305; 2.10: 0.05
| Std Dev. |  | 2.03: 0.0054772; 2.04: 0.001125; 2.06: 0.0054772; 2.07: 0.0063246; 2.08: 0.0040825; 2.09: 0.0040165; 2.10: 0.013784
| Rel.Std.Dev. |  | 2.03: 7.303%; 2.04: 1.428%; 2.06: 8.427%; 2.07: 7.906%; 2.08: 5.212%; 2.09: 4.822%; 2.10: 25.06%
| PDM3 |  | 2.03: -5.164%; 2.04: -0.3766%; 2.06: -17.81%; 2.07: 1.158%; 2.08: -0.949%; 2.09: 5.331%; 2.10: -30.45%
| Z-Score (Absolute) |  | 2.01: 2.03; 2.03: 0; 2.04: 0.31; 2.05: 2.03; 2.06: 0.81; 2.07: 0.41; 2.08: 0.27; 2.09: 0.67; 2.10: 1.62
| Analytical results for Mg in OREAS 610b (Certified Value 0.096 wt.%) | [27 empty] | Certified
Mg | Round | Replicate | Lab | Lab | Lab | Lab | Lab | Lab | Lab | Lab | Lab | Lab | Lab | Lab | Lab | Lab | Lab | Lab | Lab | Lab | Lab | Lab | Lab | Lab | Lab | Lab | Lab | Lab | 1
| No | No | 2.01 | 2.03 | 2.04 | 2.05 | 2.06 | 2.07 | 2.08 | 2.09 | 2.10 | 2.11 | 2.12 | 2.13 | 2.14 | 2.15 | 2.16 | 2.17 | 2.18 | 2.19 | 2.20 | 2.21 | 2.22 | 2.23 | 2.25 | 2.26 | 2.27 | 2.28 | wt.%
|  |  | 4A*OES | 4A*MS | 4A*MS | 4A*OES | 4A*MS | 4A*OES/MS | 4A*OES/MS | 4A*OES | 4A*OES/MS | 4A*OES | 4A*OES | 4A*OES/MS | 4A*OES/MS | 4A*OES/MS | 4A*OES/MS | 4A*OES/MS | 4A*OES/MS | 4A*OES | 4A*OES | 4A*OES | 4A*MS | 4A*OES | 4A*OES/MS | 4A*OES | 4A*OES | 4A*OES | 3
3
| 1 | 1 | 0.1 | 0.1 | 0.1 | 0.0962 | 0.095506 | 0.1 | 0.1 | 0.10603 | 0.09 | 0.104 | 0.0965 | 0.09 | 0.09 | 0.09 | 0.09 | 0.06 | 0.0953 | 0.093 | 0.109 | 0.1 | 0.09 | < 0.1 | 0.09 | 0.10306 | 0.088967 | 0.092 | 1
| 1 | 2 | 0.1 | 0.1 | 0.1 | 0.0991 | 0.096513 | 0.1 | 0.1 | 0.10791 | 0.1 | 0.102 | 0.0912 | 0.09 | 0.09 | 0.09 | 0.09 | 0.06 | 0.093 | 0.097 | 0.111 | 0.1 | 0.09 | < 0.1 | 0.096 | 0.10517 | 0.082019 | 0.093 | 0
| 1 | 3 | 0.1 | 0.1 | 0.1 | 0.0967 | 0.096083 | 0.11 | 0.1 | 0.10464 | 0.09 | 0.101 | 0.0905 | 0.09 | 0.09 | 0.09 | 0.09 | 0.06 | 0.0945 | 0.098 | 0.109 | 0.1 | 0.09 | < 0.1 | 0.096 | 0.10381 | 0.088212 | 0.091 | 16
| 1 | 4 | 0.1 | 0.1 | 0.1 | 0.0948 | 0.096781 | 0.11 | 0.09 | 0.1039 | 0.09 | 0.103 | 0.0928 | 0.09 | 0.09 | 0.09 | 0.09 | 0.06 | 0.0939 | 0.097 | 0.112 | 0.1 | 0.09 | < 0.1 | 0.096 | 0.10222 | 0.072369 | 0.088 | 0.095539
| 1 | 5 | 0.1 | 0.09 | 0.1 | 0.0968 | 0.093812 | 0.1 | 0.09 | 0.10534 | 0.09 | 0.104 | 0.0975 | 0.09 | 0.09 | 0.09 | 0.09 | 0.05 | 0.0953 | 0.096 | 0.107 | 0.1 | 0.08 | < 0.1 | 0.096 | 0.10019 | 0.080546 | 0.094 | 39
| 1 | 6 | 0.1 | 0.09 | 0.1 | 0.0973 | 0.09526 | 0.1 | 0.1 | 0.10343 | 0.09 | 0.105 | 0.0963 | 0.09 | 0.09 | 0.09 | 0.09 | 0.05 | 0.0945 | 0.093 | 0.11 | 0.1 | 0.09 | < 0.1 | 0.096 | 0.10154 | 0.084063 | 0.094
| Mean |  | 0.1 | 0.096667 | 0.1 | 0.096817 | 0.095659 | 0.10333 | 0.096667 | 0.10521 | 0.091667 | 0.10317 | 0.094133 | 0.09 | 0.09 | 0.09 | 0.09 | 0.056667 | 0.094417 | 0.095667 | 0.10967 | 0.1 | 0.088333 |  | 0.095 | 0.10267 | 0.082696 | 0.092
| Median |  | 0.1 | 0.1 | 0.1 | 0.09675 | 0.095795 | 0.1 | 0.1 | 0.10499 | 0.09 | 0.1035 | 0.09455 | 0.09 | 0.09 | 0.09 | 0.09 | 0.06 | 0.0945 | 0.0965 | 0.1095 | 0.1 | 0.09 |  | 0.096 | 0.10264 | 0.083041 | 0.0925
| Std Dev. |  | 1.5202e-17 | 0.005164 | 1.5202e-17 | 0.0014077 | 0.0010734 | 0.005164 | 0.005164 | 0.0016252 | 0.0040825 | 0.001472 | 0.0030071 | 1.5202e-17 | 1.5202e-17 | 1.5202e-17 | 1.5202e-17 | 0.005164 | 0.00087731 | 0.0021602 | 0.0017512 | 1.5202e-17 | 0.0040825 |  | 0.0024495 | 0.0017535 | 0.0060554 | 0.0022804
| Rel.Std.Dev. |  | 1.52e-14% | 5.342% | 1.52e-14% | 1.454% | 1.122% | 4.997% | 5.342% | 1.545% | 4.454% | 1.427% | 3.195% | 1.689e-14% | 1.689e-14% | 1.689e-14% | 1.689e-14% | 9.113% | 0.9292% | 2.258% | 1.597% | 1.52e-14% | 4.622% |  | 2.578% | 1.708% | 7.323% | 2.479%
| PDM3 |  | 4.67% | 1.181% | 4.67% | 1.338% | 0.1264% | 8.159% | 1.181% | 10.12% | -4.053% | 7.984% | -1.471% | -5.797% | -5.797% | -5.797% | -5.797% | -40.69% | -1.174% | 0.134% | 14.79% | 4.67% | -7.542% |  | -0.5638% | 7.46% | -13.44% | -3.704%
| Z-Score (Absolute) |  | NA | 0.34 | NA | 0.37 | 0.19 | 1.36 | 0.34 | 1.65 | 0.42 | 1.34 | 0.04 | 0.67 | 0.67 | 0.67 | 0.67 | 5.76 | 0 | 0.19 | 2.33 | NA | 0.93 | 6.78 | 0.16 | 1.26 | 1.79 | 0.37
Results from laboratories 2.01, 2.04 and 2.21 were removed due to their 0.01 wt.% reading resolution.
| Analytical results for Mn in OREAS 610b (Certified Value 0.022 wt.%) | [27 empty] | Certified
Mn | Round | Replicate | Lab | Lab | Lab | Lab | Lab | Lab | Lab | Lab | Lab | Lab | Lab | Lab | Lab | Lab | Lab | Lab | Lab | Lab | Lab | Lab | Lab | Lab | Lab | Lab | Lab | Lab | 1
| No | No | 2.01 | 2.03 | 2.04 | 2.05 | 2.06 | 2.07 | 2.08 | 2.09 | 2.10 | 2.11 | 2.12 | 2.13 | 2.14 | 2.15 | 2.16 | 2.17 | 2.18 | 2.19 | 2.20 | 2.21 | 2.22 | 2.23 | 2.25 | 2.26 | 2.27 | 2.28 | wt.%
|  |  | 4A*MS | 4A*MS | 4A*MS | 4A*OES | 4A*MS | 4A*OES/MS | 4A*OES/MS | 4A*OES | 4A*OES/MS | 4A*OES | 4A*OES | 4A*OES/MS | 4A*OES/MS | 4A*OES/MS | 4A*OES/MS | 4A*OES/MS | 4A*OES/MS | 4A*MS | 4A*OES | 4A*OES | 4A*OES/MS | 4A*OES | 4A*OES/MS | 4A*OES | 4A*OES | 4A*MS | 3
3
| 1 | 1 | 0.021 | 0.0241 | 0.0218 | 0.0225 | 0.022712 | 0.0247 | 0.023 | 0.022164 | 0.0228 | 0.0214 | 0.0236 | 0.0227 | 0.022 | 0.0216 | 0.0228 | 0.0224 | 0.0219 | 0.0191 | 0.0276 | 0.02093 | 0.0218 | < 0.1 | 0.023 | 0.023278 | 0.022659 | 0.0187 | 1
| 1 | 2 | 0.0213 | 0.0236 | 0.0216 | 0.023 | 0.02236 | 0.0245 | 0.023 | 0.02248 | 0.0238 | 0.021 | 0.0228 | 0.0228 | 0.0217 | 0.0214 | 0.0217 | 0.023 | 0.0214 | 0.0221 | 0.0279 | 0.02066 | 0.0217 | < 0.1 | 0.023 | 0.023583 | 0.023388 | 0.019 | 28
| 1 | 3 | 0.0232 | 0.0236 | 0.0215 | 0.0225 | 0.022702 | 0.0254 | 0.023 | 0.02242 | 0.0226 | 0.0212 | 0.0231 | 0.0224 | 0.0223 | 0.0214 | 0.0216 | 0.0232 | 0.0218 | 0.0225 | 0.0276 | 0.02086 | 0.0219 | < 0.1 | 0.023 | 0.022948 | 0.023202 | 0.0192 | 16
| 1 | 4 | 0.0215 | 0.0234 | 0.0217 | 0.0221 | 0.022897 | 0.0251 | 0.0231 | 0.022223 | 0.0224 | 0.0218 | 0.0232 | 0.0218 | 0.0214 | 0.0221 | 0.0223 | 0.0232 | 0.0214 | 0.0222 | 0.0281 | 0.02083 | 0.0217 | < 0.1 | 0.023 | 0.023517 | 0.022836 | 0.019 | 0.022422
| 1 | 5 | 0.0199 | 0.0236 | 0.022 | 0.0223 | 0.022659 | 0.0249 | 0.0227 | 0.022591 | 0.0226 | 0.0213 | 0.0239 | 0.022 | 0.0214 | 0.0217 | 0.0218 | 0.0222 | 0.022 | 0.0229 | 0.0271 | 0.02086 | 0.0221 | < 0.1 | 0.023 | 0.023118 | 0.023714 | 0.0188 | 40
| 1 | 6 | 0.021 | 0.0224 | 0.0213 | 0.0225 | 0.022569 | 0.0245 | 0.0225 | 0.022115 | 0.022 | 0.0208 | 0.0238 | 0.0226 | 0.0227 | 0.0216 | 0.0223 | 0.0225 | 0.0218 | 0.0206 | 0.0274 | 0.02039 | 0.0221 | < 0.1 | 0.023 | 0.023297 | 0.023189 | 0.0195
| Mean |  | 0.021317 | 0.02345 | 0.02165 | 0.022483 | 0.02265 | 0.02485 | 0.022883 | 0.022332 | 0.0227 | 0.02125 | 0.0234 | 0.022383 | 0.021917 | 0.021633 | 0.022083 | 0.02275 | 0.021717 | 0.021567 | 0.027617 | 0.020755 | 0.021883 |  | 0.023 | 0.02329 | 0.023165 | 0.019033
| Median |  | 0.02115 | 0.0236 | 0.02165 | 0.0225 | 0.022681 | 0.0248 | 0.023 | 0.022322 | 0.0226 | 0.02125 | 0.0234 | 0.0225 | 0.02185 | 0.0216 | 0.02205 | 0.02275 | 0.0218 | 0.02215 | 0.0276 | 0.020845 | 0.02185 |  | 0.023 | 0.023287 | 0.023196 | 0.019
| Std Dev. |  | 0.0010759 | 0.0005648 | 0.0002429 | 0.00029944 | 0.00017771 | 0.00035637 | 0.00023166 | 0.00019179 | 0.00060332 | 0.00034496 | 0.00043359 | 0.00040208 | 0.00051929 | 0.0002582 | 0.00046224 | 0.00043704 | 0.00025626 | 0.001439 | 0.00035449 | 0.00020027 | 0.00018348 |  | 3.8006e-18 | 0.00023846 | 0.00037869 | 0.00028752
| Rel.Std.Dev. |  | 5.047% | 2.409% | 1.122% | 1.332% | 0.7846% | 1.434% | 1.012% | 0.8588% | 2.658% | 1.623% | 1.853% | 1.796% | 2.369% | 1.194% | 2.093% | 1.921% | 1.18% | 6.672% | 1.284% | 0.9649% | 0.8385% |  | 1.652e-14% | 1.024% | 1.635% | 1.511%
| PDM3 |  | -4.931% | 4.583% | -3.445% | 0.2717% | 1.015% | 10.83% | 2.056% | -0.4025% | 1.238% | -5.229% | 4.36% | -0.1743% | -2.256% | -3.519% | -1.512% | 1.461% | -3.147% | -3.816% | 23.17% | -7.436% | -2.404% |  | 2.576% | 3.87% | 3.31% | -15.11%
| Z-Score (Absolute) |  | 0.95 | 0.87 | 0.67 | 0.04 | 0.18 | 2.06 | 0.38 | 0.09 | 0.23 | 1.01 | 0.82 | 0.04 | 0.44 | 0.68 | 0.3 | 0.27 | 0.61 | 0.74 | 4.41 | 1.43 | 0.47 | 23.48 | 0.68 | 0.73 | 0.62 | 2.9
| Analytical results for Mo in OREAS 610b (Certified Value 7.15 ppm) | [27 empty] | Certified
Mo | Round | Replicate | Lab | Lab | Lab | Lab | Lab | Lab | Lab | Lab | Lab | Lab | Lab | Lab | Lab | Lab | Lab | Lab | Lab | Lab | Lab | Lab | Lab | Lab | Lab | Lab | Lab |  | 1
| No | No | 2.01 | 2.03 | 2.04 | 2.05 | 2.06 | 2.07 | 2.08 | 2.10 | 2.11 | 2.12 | 2.13 | 2.14 | 2.15 | 2.16 | 2.17 | 2.18 | 2.19 | 2.20 | 2.21 | 2.22 | 2.23 | 2.25 | 2.26 | 2.27 | 2.28 |  | ppm
|  |  | 4A*MS | 4A*MS | 4A*MS | 4A*MS | 4A*MS | 4A*OES/MS | 4A*OES/MS | 4A*OES/MS | 4A*MS | 4A*MS | 4A*OES/MS | 4A*OES/MS | 4A*OES/MS | 4A*OES/MS | 4A*OES/MS | 4A*OES/MS | 4A*MS | 4A*OES | 4A*OES | 4A*MS | 4A*OES | 4A*OES/MS | 4A*OES | 4A*OES | 4A*MS |  | 2
3
| 1 | 1 | 7.13 | 6.48 | 7 | 7.2 | 7.3069 | 7 | 7.11 | 6.89 | 7.1 | 7.2 | 7.01 | 7.45 | 6.76 | 7.22 | 7.08 | 7.4 | 7.5 | 7 | 6.95 | 8.75 | 7.5344 | 9 | 7.3021 | 8.01 | 6.7 |  | 1
| 1 | 2 | 6.96 | 6.66 | 6.7 | 7.3 | 7.2322 | 7 | 6.89 | 6.72 | 7.1 | 6.8 | 6.9 | 7.37 | 6.81 | 6.91 | 6.92 | 7.2 | 7.7 | 7.5 | 7 | 8.48 | 7.3599 | 9 | 7.2845 | 7.07 | 7.1 |  | 29
| 1 | 3 | 7.18 | 6.83 | 6.7 | 7.3 | 7.1164 | 7 | 6.79 | 6.75 | 7 | 7 | 7.73 | 7.56 | 6.96 | 7.03 | 7.35 | 7.4 | 7.8 | 7.7 | 6.19 | 8.8 | 7.3738 | 9 | 7.0873 | 8.29 | 6.8 |  | 16
| 1 | 4 | 7.32 | 6.81 | 6.6 | 7.1 | 7.3414 | 7 | 7.24 | 6.67 | 7.1 | 7.1 | 7.87 | 7.38 | 7.27 | 7.28 | 7.06 | 7 | 7.7 | 7.8 | 7.16 | 8.93 | 9.1698 | 9 | 7.0642 | 7.86 | 6.5 |  | 7.148
| 1 | 5 | 6.75 | 7.1 | 6.8 | 7.1 | 7.1764 | 8 | 6.93 | 7.08 | 7 | 7.1 | 7.88 | 7.27 | 7.09 | 7.3 | 6.84 | 7.3 | 7.6 | 7 | 7.09 | 8.69 | 7.9764 | 9 | 7.0618 | 7.29 | 6.5 |  | 41
| 1 | 6 | 6.88 | 6.66 | 6.7 | 7.2 | 7.1388 | 7 | 7.05 | 6.5 | 7.1 | 7.1 | 6.92 | 7.68 | 6.71 | 7.15 | 7.19 | 7.2 | 7.6 | 7 | 6.81 | 8.65 | 7.6234 | 9 | 7.0291 | 8.2 | 7.1
| Mean |  | 7.0367 | 6.7567 | 6.75 | 7.2 | 7.2187 | 7.1667 | 7.0017 | 6.7683 | 7.0667 | 7.05 | 7.385 | 7.4517 | 6.9333 | 7.1483 | 7.0733 | 7.25 | 7.65 | 7.3333 | 6.8667 | 8.7167 | 7.8396 | 9 | 7.1382 | 7.7867 | 6.7833
| Median |  | 7.045 | 6.735 | 6.7 | 7.2 | 7.2043 | 7 | 6.99 | 6.735 | 7.1 | 7.1 | 7.37 | 7.415 | 6.885 | 7.185 | 7.07 | 7.25 | 7.65 | 7.25 | 6.975 | 8.72 | 7.5789 | 9 | 7.0757 | 7.935 | 6.75
| Std Dev. |  | 0.21078 | 0.2104 | 0.13784 | 0.089443 | 0.091284 | 0.40825 | 0.16327 | 0.19813 | 0.05164 | 0.13784 | 0.48813 | 0.14743 | 0.21621 | 0.1525 | 0.18348 | 0.15166 | 0.10488 | 0.37771 | 0.35263 | 0.15148 | 0.68922 | 0 | 0.12171 | 0.49794 | 0.27142
| Rel.Std.Dev. |  | 2.995% | 3.114% | 2.042% | 1.242% | 1.265% | 5.696% | 2.332% | 2.927% | 0.7308% | 1.955% | 6.61% | 1.979% | 3.118% | 2.133% | 2.594% | 2.092% | 1.371% | 5.151% | 5.135% | 1.738% | 8.791% | 0% | 1.705% | 6.395% | 4.001%
| PDM3 |  | -1.558% | -5.475% | -5.568% | 0.727% | 0.9881% | 0.2607% | -2.048% | -5.312% | -1.138% | -1.371% | 3.315% | 4.248% | -3.004% | 0.00419% | -1.045% | 1.426% | 7.022% | 2.592% | -3.936% | 21.94% | 9.675% | 25.91% | -0.1381% | 8.934% | -5.102%
| Z-Score (Absolute) |  | 0.33 | 1.26 | 1.28 | 0.2 | 0.27 | NA | 0.45 | 1.22 | 0.24 | 0.29 | 0.81 | 1.03 | 0.67 | 0.03 | 0.21 | 0.37 | 1.68 | 0.64 | 0.89 | 5.2 | 2.31 | NA | 0 | 2.13 | 1.17
Results from laboratories 2.07 and 2.25 were removed due to their 1 ppm reading resolution.
| Analytical results for Na in OREAS 610b (Certified Value 2.04 wt.%) | [27 empty] | Certified
Na | Round | Replicate | Lab | Lab | Lab | Lab | Lab | Lab | Lab | Lab | Lab | Lab | Lab | Lab | Lab | Lab | Lab | Lab | Lab | Lab | Lab | Lab | Lab | Lab | Lab | Lab | Lab | Lab | 1
| No | No | 2.01 | 2.03 | 2.04 | 2.05 | 2.06 | 2.07 | 2.08 | 2.09 | 2.10 | 2.11 | 2.12 | 2.13 | 2.14 | 2.15 | 2.16 | 2.17 | 2.18 | 2.19 | 2.20 | 2.21 | 2.22 | 2.23 | 2.25 | 2.26 | 2.27 | 2.28 | wt.%
|  |  | 4A*OES | 4A*MS | 4A*MS | 4A*OES | 4A*MS | 4A*OES/MS | 4A*OES/MS | 4A*OES | 4A*OES/MS | 4A*OES | 4A*OES | 4A*OES/MS | 4A*OES/MS | 4A*OES/MS | 4A*OES/MS | 4A*OES/MS | 4A*OES/MS | 4A*OES | 4A*MS | 4A*OES | 4A*MS | 4A*OES | 4A*OES/MS | 4A*OES | 4A*OES | 4A*OES | 2
3
| 1 | 1 | 2.04 | 2.072 | 2.098 | 2.0586 | 2.0204 | 2.32 | 1.96 | 2.1924 | 2.11 | 2.19 | 2.0922 | 2.07 | 2.02 | 1.96 | 2.06 | 1.95 | 2.2569 | 2.072 | 1.95 | 2 | 2.03 | 2.0144 | 1.958 | 1.9322 | 1.944 | 2.004 | 1
| 1 | 2 | 2.03 | 2.055 | 2.076 | 2.1081 | 2.0144 | 2.29 | 1.99 | 2.1148 | 2.26 | 2.12 | 2.0139 | 2.07 | 1.98 | 1.98 | 1.94 | 1.96 | 2.1949 | 2.135 | 1.87 | 2.02 | 2 | 1.9602 | 2.085 | 1.9432 | 1.7552 | 2.113 | 0
| 1 | 3 | 2.02 | 2.05 | 2.086 | 2.0565 | 2.0326 | 2.45 | 1.97 | 2.1536 | 2.12 | 2.12 | 2.0411 | 2 | 2.06 | 1.95 | 1.96 | 1.97 | 2.229 | 2.142 | 1.87 | 2.02 | 2.01 | 1.9796 | 2.062 | 1.9323 | 1.9079 | 2.028 | 16
| 1 | 4 | 2.07 | 2.022 | 2.092 | 2.0414 | 2.0168 | 2.43 | 2 | 2.106 | 2.05 | 2.14 | 2.0292 | 2.01 | 2 | 1.97 | 2.02 | 1.97 | 2.2218 | 2.1 | 1.91 | 2.01 | 2.05 | 1.9585 | 2.07 | 1.9447 | 1.5405 | 1.953 | 2.0414
| 1 | 5 | 2.03 | 2.089 | 2.127 | 2.0683 | 2.0225 | 2.27 | 1.96 | 2.1394 | 2.18 | 2.17 | 2.1025 | 2.04 | 1.98 | 1.96 | 1.98 | 1.92 | 2.2571 | 2.094 | 1.9 | 2.01 | 2 | 2.0039 | 2.04 | 1.9368 | 1.7331 | 2.011 | 42
| 1 | 6 | 2.06 | 1.976 | 2.046 | 2.0857 | 2.0118 | 2.31 | 2.02 | 2.1879 | 2.09 | 2.19 | 2.1027 | 2.06 | 2.08 | 1.98 | 2.01 | 1.93 | 2.2274 | 2.091 | 1.82 | 2 | 2 | 1.9792 | 2.062 | 1.9387 | 1.8143 | 2.124
| Mean |  | 2.0417 | 2.044 | 2.0875 | 2.0698 | 2.0198 | 2.345 | 1.9833 | 2.149 | 2.135 | 2.155 | 2.0636 | 2.0417 | 2.02 | 1.9667 | 1.995 | 1.95 | 2.2312 | 2.1057 | 1.8867 | 2.01 | 2.015 | 1.9826 | 2.0462 | 1.938 | 1.7825 | 2.0388
| Median |  | 2.035 | 2.0525 | 2.089 | 2.0635 | 2.0186 | 2.315 | 1.98 | 2.1465 | 2.115 | 2.155 | 2.0667 | 2.05 | 2.01 | 1.965 | 1.995 | 1.955 | 2.2282 | 2.097 | 1.885 | 2.01 | 2.005 | 1.9794 | 2.062 | 1.9378 | 1.7847 | 2.0195
| Std Dev. |  | 0.019408 | 0.040185 | 0.026636 | 0.023794 | 0.0074059 | 0.075829 | 0.024221 | 0.036148 | 0.074498 | 0.032711 | 0.040049 | 0.030605 | 0.041952 | 0.012111 | 0.043704 | 0.020976 | 0.02348 | 0.027193 | 0.044121 | 0.0089443 | 0.020736 | 0.022663 | 0.045583 | 0.0052734 | 0.14462 | 0.066674
| Rel.Std.Dev. |  | 0.9506% | 1.966% | 1.276% | 1.15% | 0.3667% | 3.234% | 1.221% | 1.682% | 3.489% | 1.518% | 1.941% | 1.499% | 2.077% | 0.6158% | 2.191% | 1.076% | 1.052% | 1.291% | 2.339% | 0.445% | 1.029% | 1.143% | 2.228% | 0.2721% | 8.114% | 3.27%
| PDM3 |  | 0.01272% | 0.127% | 2.258% | 1.389% | -1.06% | 14.87% | -2.845% | 5.272% | 4.585% | 5.564% | 1.087% | 0.01272% | -1.049% | -3.661% | -2.273% | -4.478% | 9.296% | 3.148% | -7.58% | -1.539% | -1.294% | -2.879% | 0.2332% | -5.066% | -12.68% | -0.1261%
| Z-Score (Absolute) |  | 0.02 | 0.05 | 0.61 | 0.38 | 0.27 | 3.95 | 0.74 | 1.41 | 1.23 | 1.49 | 0.3 | 0.02 | 0.26 | 0.95 | 0.59 | 1.17 | 2.47 | 0.85 | 1.99 | 0.39 | 0.33 | 0.75 | 0.08 | 1.32 | 3.34 | 0.02
| Analytical results for Nb in OREAS 610b (Certified Value 14.9 ppm) | [27 empty] | Certified
Nb | Round | Replicate | Lab | Lab | Lab | Lab | Lab | Lab | Lab | Lab | Lab | Lab | Lab | Lab | Lab | Lab | Lab | Lab | Lab | Lab | Lab | Lab | Lab | Lab | Lab |  |  |  | 1
| No | No | 2.01 | 2.03 | 2.04 | 2.05 | 2.06 | 2.07 | 2.08 | 2.10 | 2.11 | 2.12 | 2.13 | 2.14 | 2.15 | 2.16 | 2.17 | 2.18 | 2.19 | 2.20 | 2.22 | 2.23 | 2.25 | 2.26 | 2.28 |  |  |  | ppm
|  |  | 4A*MS | 4A*MS | 4A*MS | 4A*MS | 4A*MS | 4A*OES/MS | 4A*OES/MS | 4A*OES/MS | 4A*MS | 4A*MS | 4A*OES/MS | 4A*OES/MS | 4A*OES/MS | 4A*OES/MS | 4A*OES/MS | 4A*OES/MS | 4A*MS | 4A*MS | 4A*MS | 4A*OES | 4A*OES/MS | 4A*OES | 4A*MS |  |  |  | 1
2
| 1 | 1 | 13.4 | 14.1 | 14.1 | 15.72 | 15.4994 | 15.5 | 15.6 | 14.5 | 15 | 15.53 | 15.7 | 15.4 | 14.2 | 14.2 | 14.9 | 12.44 | 15.9 | 18.5 | 16.1 | 13.7489 | 12 | 15.0596 | 14.2 |  |  |  | 1
| 1 | 2 | 13.4 | 14.31 | 14.1 | 15.11 | 15.1011 | 15.5 | 15.4 | 15.1 | 15 | 14.68 | 15 | 15.1 | 14 | 13.8 | 14.5 | 13.35 | 16.4 | 17.6 | 15.6 | 16.0691 | 12 | 15.0473 | 13.9 |  |  |  | 30
| 1 | 3 | 15 | 14.74 | 14 | 15.24 | 15.3647 | 16.7 | 15.5 | 14.8 | 15 | 15.01 | 16.1 | 15.8 | 14.6 | 13.5 | 15.1 | 12.45 | 16 | 17.6 | 15.9 | 14.1945 | 11 | 14.5182 | 14.3 |  |  |  | 16
| 1 | 4 | 15.3 | 14.89 | 14.1 | 15.53 | 15.4203 | 16.8 | 16.2 | 13.9 | 15.1 | 15.29 | 15.7 | 15.2 | 15.3 | 14.2 | 14.8 | 12.3 | 16.1 | 17.7 | 16.1 | 13.4183 | 12 | 14.7145 | 14.9 |  |  |  | 14.9047
| 1 | 5 | 15.6 | 15.37 | 14.3 | 15.47 | 15.4913 | 16.1 | 15.8 | 14.8 | 15.1 | 15.41 | 15.9 | 15 | 15 | 14.1 | 14.3 | 15.29 | 16.1 | 17.7 | 15.4 | 14.5197 | 12 | 14.8097 | 14.3 |  |  |  | 43
| 1 | 6 | 13.8 | 14.21 | 14.1 | 15.26 | 15.0439 | 15.7 | 16 | 13.8 | 15.1 | 14.99 | 15.6 | 15.8 | 14 | 14 | 14.8 | 14.55 | 16.1 | 17.3 | 15.1 | 13.2274 | 13 | 14.7087 | 14.3
| Mean |  | 14.4167 | 14.6033 | 14.1167 | 15.3883 | 15.3201 | 16.05 | 15.75 | 14.4833 | 15.05 | 15.1517 | 15.6667 | 15.3833 | 14.5167 | 13.9667 | 14.7333 | 13.3967 | 16.1 | 17.7333 | 15.7 | 14.1963 | 12 | 14.8097 | 14.3167
| Median |  | 14.4 | 14.525 | 14.1 | 15.365 | 15.3925 | 15.9 | 15.7 | 14.65 | 15.05 | 15.15 | 15.7 | 15.3 | 14.4 | 14.05 | 14.8 | 12.9 | 16.1 | 17.65 | 15.75 | 13.9717 | 12 | 14.7621 | 14.3
| Std Dev. |  | 0.99683 | 0.48636 | 0.098319 | 0.2248 | 0.19887 | 0.58566 | 0.30822 | 0.52694 | 0.054772 | 0.31549 | 0.37238 | 0.34881 | 0.54559 | 0.27325 | 0.28752 | 1.2595 | 0.16733 | 0.40332 | 0.40497 | 1.035 | 0.63246 | 0.21127 | 0.32506
| Rel.Std.Dev. |  | 6.914% | 3.33% | 0.6965% | 1.461% | 1.298% | 3.649% | 1.957% | 3.638% | 0.3639% | 2.082% | 2.377% | 2.267% | 3.758% | 1.956% | 1.951% | 9.401% | 1.039% | 2.274% | 2.579% | 7.291% | 5.27% | 1.427% | 2.271%
| PDM3 |  | -3.275% | -2.022% | -5.287% | 3.245% | 2.787% | 7.684% | 5.671% | -2.827% | 0.9746% | 1.657% | 5.112% | 3.211% | -2.604% | -6.294% | -1.15% | -10.12% | 8.019% | 18.98% | 5.336% | -4.753% | -19.49% | -0.6379% | -3.946%
| Z-Score (Absolute) |  | 0.46 | 0.24 | 0.81 | 0.67 | 0.59 | 1.45 | 1.1 | 0.38 | 0.28 | 0.4 | 1 | 0.67 | 0.34 | 0.98 | 0.09 | 1.65 | 1.5 | 3.41 | 1.04 | 0.71 | 3.27 | 0 | 0.57
| Analytical results for Nd in OREAS 610b (Certified Value 30 ppm) | [27 empty] | Certified
Nd | Round | Replicate | 2.01: Lab; 2.03: Lab; 2.04: Lab; 2.05: Lab; 2.06: Lab; 2.07: Lab; 2.08: Lab; 2.10: Lab; 2.11: Lab; 2.12: Lab; 2.13: Lab |  |  |  | 1
| No | No | 2.01: 2.03; 2.03: 2.05; 2.04: 2.06; 2.05: 2.07; 2.06: 2.09; 2.07: 2.12; 2.08: 2.19; 2.10: 2.22; 2.11: 2.23; 2.12: 2.25; 2.13: 2.28 |  |  |  | ppm
|  |  | 2.01: 4A*MS; 2.03: 4A*MS; 2.04: 4A*MS; 2.05: 4A*OES/MS; 2.06: 4A*MS; 2.07: 4A*MS; 2.08: 4A*MS; 2.10: 4A*MS; 2.11: 4A*MS; 2.12: 4A*OES/MS; 2.13: 4A*MS |  |  |  | 1
2
| 1 | 1 | 2.01: 26.8; 2.03: 31.73; 2.04: 29.2408; 2.05: 28.8; 2.06: 32.94; 2.07: 32.29; 2.08: 23.3; 2.10: 31.3; 2.11: 28.6465; 2.12: 33; 2.13: 26 |  |  |  | 1
| 1 | 2 | 2.01: 27.3; 2.03: 31.9; 2.04: 28.1921; 2.05: 28.4; 2.06: 32.361; 2.07: 32.87; 2.08: 26.3; 2.10: 31; 2.11: 28.3241; 2.12: 35; 2.13: 26.5 |  |  |  | 31
| 1 | 3 | 2.01: 28.1; 2.03: 31.77; 2.04: 29.1499; 2.05: 29; 2.06: 32.864; 2.07: 32.42; 2.08: 28.7; 2.10: 31.4; 2.11: 28.7004; 2.12: 34; 2.13: 26.2 |  |  |  | 16
| 1 | 4 | 2.01: 29; 2.03: 31.82; 2.04: 28.7455; 2.05: 29.2; 2.06: 32.781; 2.07: 32.85; 2.08: 28.4; 2.10: 31.9; 2.11: 28.1459; 2.12: 35; 2.13: 26.3 |  |  |  | 30.0035
| 1 | 5 | 2.01: 30.4; 2.03: 31.92; 2.04: 28.2221; 2.05: 28.1; 2.06: 32.891; 2.07: 32.41; 2.08: 27.9; 2.10: 31; 2.11: 30.8968; 2.12: 35; 2.13: 26.1 |  |  |  | 44
| 1 | 6 | 2.01: 29.2; 2.03: 31.89; 2.04: 27.9092; 2.05: 29.1; 2.06: 32.112; 2.07: 32.8; 2.08: 24.7; 2.10: 32.1; 2.11: 28.6461; 2.12: 34; 2.13: 26.7
| Mean |  | 2.01: 28.4667; 2.03: 31.8383; 2.04: 28.5766; 2.05: 28.7667; 2.06: 32.6582; 2.07: 32.6067; 2.08: 26.55; 2.10: 31.45; 2.11: 28.8933; 2.12: 34.3333; 2.13: 26.3
| Median |  | 2.01: 28.55; 2.03: 31.855; 2.04: 28.4838; 2.05: 28.9; 2.06: 32.8225; 2.07: 32.61; 2.08: 27.1; 2.10: 31.35; 2.11: 28.6463; 2.12: 34.5; 2.13: 26.25
| Std Dev. |  | 2.01: 1.3292; 2.03: 0.077309; 2.04: 0.55087; 2.05: 0.43205; 2.06: 0.33991; 2.07: 0.26067; 2.08: 2.187; 2.10: 0.45935; 2.11: 1.0056; 2.12: 0.8165; 2.13: 0.26077
| Rel.Std.Dev. |  | 2.01: 4.669%; 2.03: 0.2428%; 2.04: 1.928%; 2.05: 1.502%; 2.06: 1.041%; 2.07: 0.7994%; 2.08: 8.237%; 2.10: 1.461%; 2.11: 3.48%; 2.12: 2.378%; 2.13: 0.9915%
| PDM3 |  | 2.01: -5.122%; 2.03: 6.115%; 2.04: -4.756%; 2.05: -4.122%; 2.06: 8.848%; 2.07: 8.676%; 2.08: -11.51%; 2.10: 4.821%; 2.11: -3.7%; 2.12: 14.43%; 2.13: -12.34%
| Z-Score (Absolute) |  | 2.01: 0.11; 2.03: 0.78; 2.04: 0.08; 2.05: 0.03; 2.06: 0.99; 2.07: 0.98; 2.08: 0.62; 2.10: 0.67; 2.11: 0; 2.12: 1.43; 2.13: 0.68
| Analytical results for Ni in OREAS 610b (Certified Value 7.83 ppm) | [27 empty] | Certified
Ni | Round | Replicate | Lab | Lab | Lab | Lab | Lab | Lab | Lab | Lab | Lab | Lab | Lab | Lab | Lab | Lab | Lab | Lab | Lab | Lab | Lab | Lab | Lab | Lab | Lab | Lab | Lab |  | 1
| No | No | 2.01 | 2.03 | 2.04 | 2.05 | 2.06 | 2.07 | 2.08 | 2.10 | 2.11 | 2.12 | 2.13 | 2.14 | 2.15 | 2.16 | 2.17 | 2.18 | 2.19 | 2.20 | 2.21 | 2.22 | 2.23 | 2.25 | 2.26 | 2.27 | 2.28 |  | ppm
|  |  | 4A*MS | 4A*MS | 4A*MS | 4A*MS | 4A*MS | 4A*OES/MS | 4A*OES/MS | 4A*OES/MS | 4A*OES | 4A*MS | 4A*OES/MS | 4A*OES/MS | 4A*OES/MS | 4A*OES/MS | 4A*OES/MS | 4A*OES/MS | 4A*MS | 4A*MS | 4A*OES | 4A*MS | 4A*OES | 4A*OES/MS | 4A*OES | 4A*OES | 4A*MS |  | 2
3
| 1 | 1 | 7.5 | 8 | 8.1 | 8 | 7.8073 | 8 | 7.6 | 8.1 | 8 | 8.6 | 8.4 | 7.8 | 6.9 | 8.1 | 8 | 7.6 | 9 | 6.5 | 8.08 | 11.1 | 7.3107 | 7 | 7.4177 | 6.461 | 7 |  | 1
| 1 | 2 | 8 | 8.3 | 8.2 | 7.7 | 7.9981 | 7 | 7.9 | 8.1 | 8 | 8 | 8.3 | 8.1 | 6.9 | 8.1 | 7.5 | 7.3 | 10 | 7.1 | 8.08 | 9.9 | 7.5986 | 6 | 7.5514 | 6.249 | 8 |  | 17
| 1 | 3 | 8.7 | 9.1 | 8.2 | 7.9 | 7.9257 | 8 | 7.6 | 7.5 | 8 | 8 | 8.8 | 7.8 | 7.5 | 7.6 | 8.2 | 7.4 | 10 | 6.9 | 7.74 | 9.6 | 8.1509 | 7 | 7.5487 | 6.151 | 7 |  | 16
| 1 | 4 | 8.5 | 8.6 | 8 | 7.9 | 7.8199 | 8 | 7.7 | 7.3 | 8 | 8.4 | 7.8 | 7.8 | 7.5 | 8.1 | 8.4 | 7.4 | 10 | 7.5 | 8.07 | 10.4 | 7.0314 | 8 | 7.4096 | 5.791 | 7 |  | 7.8275
| 1 | 5 | 7.9 | 8.2 | 8.2 | 7.8 | 7.6301 | 12 | 7.4 | 7.8 | 8 | 8.3 | 8 | 7.7 | 7.4 | 8.1 | 7.6 | 7.3 | 9 | 6.8 | 8.3 | 10.9 | 8.4868 | 8 | 7.386 | 6.911 | 7 |  | 45
| 1 | 6 | 7.9 | 8.6 | 7.9 | 8 | 7.652 | 10 | 7.4 | 7 | 8 | 8.4 | 8.5 | 7.8 | 6.9 | 7.9 | 8.1 | 7.4 | 10 | 6.9 | 7.77 | 10.4 | 9.0103 | 9 | 7.4518 | 5.935 | 7
| Mean |  | 8.0833 | 8.4667 | 8.1 | 7.8833 | 7.8055 | 8.8333 | 7.6 | 7.6333 | 8 | 8.2833 | 8.3 | 7.8333 | 7.1833 | 7.9833 | 7.9667 | 7.4 | 9.6667 | 6.95 | 8.0067 | 10.3833 | 7.9314 | 7.5 | 7.4608 | 6.2497 | 7.1667
| Median |  | 7.95 | 8.45 | 8.15 | 7.9 | 7.8136 | 8 | 7.6 | 7.65 | 8 | 8.35 | 8.35 | 7.8 | 7.15 | 8.1 | 8.05 | 7.4 | 10 | 6.9 | 8.075 | 10.4 | 7.8747 | 7.5 | 7.4347 | 6.2 | 7
| Std Dev. |  | 0.44008 | 0.38816 | 0.12649 | 0.1169 | 0.14566 | 1.8348 | 0.18974 | 0.44572 | 0 | 0.24014 | 0.35777 | 0.13663 | 0.31252 | 0.20412 | 0.35024 | 0.10954 | 0.5164 | 0.33317 | 0.21351 | 0.57067 | 0.75189 | 1.0488 | 0.072232 | 0.40029 | 0.40825
| Rel.Std.Dev. |  | 5.444% | 4.585% | 1.562% | 1.483% | 1.866% | 20.77% | 2.497% | 5.839% | 0% | 2.899% | 4.31% | 1.744% | 4.351% | 2.557% | 4.396% | 1.48% | 5.342% | 4.794% | 2.667% | 5.496% | 9.48% | 13.98% | 0.9681% | 6.405% | 5.696%
| PDM3 |  | 3.269% | 8.166% | 3.482% | 0.7137% | -0.2806% | 12.85% | -2.906% | -2.48% | 2.204% | 5.824% | 6.037% | 0.0749% | -8.229% | 1.991% | 1.778% | -5.461% | 23.5% | -11.21% | 2.289% | 32.65% | 1.328% | -4.184% | -4.684% | -20.16% | -8.442%
| Z-Score (Absolute) |  | 0.31 | 1.09 | 0.34 | 0.1 | 0.26 | NA | 0.67 | 0.61 | NA | 0.72 | 0.75 | 0.2 | 1.52 | 0.11 | 0.07 | 1.08 | 3.53 | 2 | 0.15 | 4.99 | 0 | NA | 0.96 | 3.42 | NA
Results from laboratories 2.07, 2.11, 2.25 and 2.28 were removed due to their 1 ppm reading resolution.
| Analytical results for P in OREAS 610b (Certified Value 0.031 wt.%) | [27 empty] | Certified
P | Round | Replicate | Lab | Lab | Lab | Lab | Lab | Lab | Lab | Lab | Lab | Lab | Lab | Lab | Lab | Lab | Lab | Lab | Lab | Lab | Lab | Lab | Lab | Lab | Lab | Lab | Lab |  | 1
| No | No | 2.01 | 2.03 | 2.04 | 2.05 | 2.06 | 2.07 | 2.08 | 2.10 | 2.11 | 2.12 | 2.13 | 2.14 | 2.15 | 2.16 | 2.17 | 2.18 | 2.19 | 2.20 | 2.21 | 2.22 | 2.23 | 2.25 | 2.26 | 2.27 | 2.28 |  | wt.%
|  |  | 4A*MS | 4A*MS | 4A*MS | 4A*OES | 4A*MS | 4A*OES/MS | 4A*OES/MS | 4A*OES/MS | 4A*OES | 4A*OES | 4A*OES/MS | 4A*OES/MS | 4A*OES/MS | 4A*OES/MS | 4A*OES/MS | 4A*OES/MS | 4A*OES | 4A*MS | 4A*OES | 4A*MS | 4A*OES | 4A*OES/MS | 4A*OES | 4A*OES | 4A*OES |  | 3
3
| 1 | 1 | 0.0298 | 0.032 | 0.03 | 0.0311 | 0.031171 | 0.029 | 0.0347 | 0.0316 | 0.03 | 0.0311 | 0.031 | 0.03 | 0.031 | 0.032 | 0.032 | 0.0298 | 0.029 | 0.035 | 0.03 | 0.0309 | < 0.1 | 0.048 | 0.030631 | 0.035658 | 0.034 |  | 1
| 1 | 2 | 0.0294 | 0.031 | 0.029 | 0.0312 | 0.031034 | 0.029 | 0.035 | 0.0322 | 0.031 | 0.0301 | 0.031 | 0.029 | 0.032 | 0.03 | 0.033 | 0.0289 | 0.03 | 0.034 | 0.03 | 0.0314 | < 0.1 | 0.048 | 0.031081 | 0.034712 | 0.033 |  | 0
| 1 | 3 | 0.0319 | 0.031 | 0.03 | 0.0313 | 0.031118 | 0.03 | 0.0351 | 0.0313 | 0.031 | 0.0301 | 0.03 | 0.03 | 0.031 | 0.031 | 0.033 | 0.0293 | 0.031 | 0.034 | 0.03 | 0.0305 | < 0.1 | 0.052 | 0.030663 | 0.036191 | 0.029 |  | 16
| 1 | 4 | 0.03 | 0.031 | 0.029 | 0.0308 | 0.031248 | 0.029 | 0.0355 | 0.0318 | 0.031 | 0.0306 | 0.03 | 0.029 | 0.032 | 0.032 | 0.033 | 0.0292 | 0.03 | 0.032 | 0.03 | 0.0305 | < 0.1 | 0.052 | 0.031013 | 0.033806 | 0.03 |  | 0.030766
| 1 | 5 | 0.03 | 0.032 | 0.03 | 0.0309 | 0.030969 | 0.03 | 0.0349 | 0.0328 | 0.031 | 0.0313 | 0.03 | 0.029 | 0.031 | 0.031 | 0.031 | 0.0292 | 0.03 | 0.033 | 0.03 | 0.0312 | < 0.1 | 0.052 | 0.030653 | 0.03655 | 0.033 |  | 46
| 1 | 6 | 0.0295 | 0.03 | 0.029 | 0.0309 | 0.031134 | 0.029 | 0.0317 | 0.0311 | 0.031 | 0.0313 | 0.031 | 0.031 | 0.032 | 0.031 | 0.032 | 0.0291 | 0.032 | 0.03 | 0.03 | 0.0307 | < 0.1 | 0.052 | 0.030604 | 0.035015 | 0.032
| Mean |  | 0.0301 | 0.031167 | 0.0295 | 0.031033 | 0.031112 | 0.029333 | 0.034483 | 0.0318 | 0.030833 | 0.03075 | 0.0305 | 0.029667 | 0.0315 | 0.031167 | 0.032333 | 0.02925 | 0.030333 | 0.033 | 0.03 | 0.030867 |  | 0.050667 | 0.030774 | 0.035322 | 0.031833
| Median |  | 0.0299 | 0.031 | 0.0295 | 0.031 | 0.031126 | 0.029 | 0.03495 | 0.0317 | 0.031 | 0.03085 | 0.0305 | 0.0295 | 0.0315 | 0.031 | 0.0325 | 0.0292 | 0.03 | 0.0335 | 0.03 | 0.0308 |  | 0.052 | 0.030658 | 0.035337 | 0.0325
| Std Dev. |  | 0.00091652 | 0.00075277 | 0.00054772 | 0.00019664 | 9.92e-05 | 0.0005164 | 0.0013891 | 0.0006229 | 0.00040825 | 0.0005648 | 0.00054772 | 0.0008165 | 0.00054772 | 0.00075277 | 0.0008165 | 0.00030166 | 0.0010328 | 0.0017889 | 0 | 0.00037238 |  | 0.0020656 | 0.00021329 | 0.0010139 | 0.0019408
| Rel.Std.Dev. |  | 3.045% | 2.415% | 1.857% | 0.6336% | 0.3188% | 1.76% | 4.028% | 1.959% | 1.324% | 1.837% | 1.796% | 2.752% | 1.739% | 2.415% | 2.525% | 1.031% | 3.405% | 5.421% | 0% | 1.206% |  | 4.077% | 0.6931% | 2.87% | 6.097%
| PDM3 |  | -2.166% | 1.301% | -4.116% | 0.8678% | 1.124% | -4.658% | 12.08% | 3.36% | 0.2177% | -0.05312% | -0.8657% | -3.574% | 2.385% | 1.301% | 5.093% | -4.929% | -1.407% | 7.26% | -2.491% | 0.3261% |  | 64.68% | 0.02587% | 14.81% | 3.468%
| Z-Score (Absolute) |  | 0.79 | 0.11 | 1.29 | 0 | 0.07 | 1.43 | 2.91 | 0.65 | 0.17 | 0.24 | 0.45 | 1.15 | 0.39 | 0.11 | 1.1 | 1.5 | 0.59 | 1.66 | 0.87 | 0.14 | 15.99 | 16.75 | 0.22 | 3.61 | 0.67
| Analytical results for Pb in OREAS 610b (Certified Value 758 ppm) | [27 empty] | Certified
Pb | Round | Replicate | Lab | Lab | Lab | Lab | Lab | Lab | Lab | Lab | Lab | Lab | Lab | Lab | Lab | Lab | Lab | Lab | Lab | Lab | Lab | Lab | Lab | Lab | Lab | Lab | Lab | Lab | 1
| No | No | 2.01 | 2.03 | 2.04 | 2.05 | 2.06 | 2.07 | 2.08 | 2.09 | 2.10 | 2.11 | 2.12 | 2.13 | 2.14 | 2.15 | 2.16 | 2.17 | 2.18 | 2.19 | 2.20 | 2.21 | 2.22 | 2.23 | 2.25 | 2.26 | 2.27 | 2.28 | ppm
|  |  | 4A*OES | 4A*MS | 4A*MS | 4A*MS | 4A*MS | 4A*OES/MS | 4A*OES/MS | 4A*OES | 4A*OES/MS | 4A*MS | 4A*OES | 4A*OES/MS | 4A*OES/MS | 4A*OES/MS | 4A*OES/MS | 4A*OES/MS | 4A*OES/MS | 4A*MS | 4A*MS | 4A*OES | 4A*MS | 4A*OES | 4A*OES/MS | 4A*OES | 4A*OES | 4A*MS | 0
0
| 1 | 1 | 770 | 766.04 | 729.3 | 774.3 | 756.1699 | 706 | 684 | 794.86 | 757 | 802 | 773 | 762 | 755 | 739 | 798 | 751 | 838 | 681 | 1110 | 688.7 | 730.7 | 642.8858 | 741 | 756.0285 | 696.658 | 626 | 1
| 1 | 2 | 779 | 758.08 | 756.2 | 771.6 | 741.9053 | 793 | 710 | 792.505 | 752 | 801 | 743 | 762 | 741 | 747 | 750 | 763 | 821 | 769 | 1040 | 680.5 | 727.1 | 638.4093 | 800 | 759.4488 | 606.801 | 582 | 19
| 1 | 3 | 768 | 755.6 | 676.7 | 761.5 | 737.7973 | 780 | 727 | 791.79 | 747 | 802 | 754 | 750 | 763 | 742 | 762 | 767 | 829 | 750 | 1040 | 680.6 | 729.5 | 639.5899 | 802 | 758.3537 | 682.417 | 591 | 16
| 1 | 4 | 779 | 751.56 | 724.3 | 766.5 | 744.6525 | 771 | 741 | 790.91 | 750 | 798 | 764 | 754 | 738 | 748 | 782 | 770 | 830 | 757 | 1060 | 683.8 | 728.9 | 643.2432 | 798 | 757.5462 | 544.948 | 610 | 758.2625
| 1 | 5 | 770 | 771.4 | 750.4 | 772.2 | 742.3636 | 700 | 705 | 793.727 | 761 | 804 | 778 | 758 | 739 | 747 | 764 | 736 | 834 | 768 | 1100 | 665.5 | 732.6 | 645.4706 | 800 | 755.7262 | 615.67 | 594 | 47
| 1 | 6 | 789 | 732.12 | 697.9 | 774.7 | 744.032 | 785 | 668 | 797.093 | 763 | 801 | 776 | 765 | 774 | 752 | 766 | 752 | 824 | 715 | 1040 | 674.5 | 726.9 | 643.4949 | 816 | 757.8968 | 620.858 | 640
| Mean |  | 775.8333 | 755.8 | 722.4667 | 770.1333 | 744.4868 | 755.8333 | 705.8333 | 793.4808 | 755 | 801.3333 | 764.6667 | 758.5 | 751.6667 | 745.8333 | 770.3333 | 756.5 | 829.3333 | 740 | 1065 | 678.9333 | 729.2833 | 642.1823 | 792.8333 | 757.5 | 627.892 | 607.1667
| Median |  | 774.5 | 756.84 | 726.8 | 771.9 | 743.1978 | 775.5 | 707.5 | 793.116 | 754.5 | 801.5 | 768.5 | 760 | 748 | 747 | 765 | 757.5 | 829.5 | 753.5 | 1050 | 680.55 | 729.2 | 643.0645 | 800 | 757.7215 | 618.264 | 602
| Std Dev. |  | 8.0353 | 13.6541 | 30.5495 | 5.1454 | 6.2073 | 41.5857 | 26.8732 | 2.2553 | 6.3561 | 1.9664 | 13.8516 | 5.648 | 14.8279 | 4.6224 | 16.9902 | 12.6925 | 6.2503 | 34.9857 | 32.0936 | 8.055 | 2.1748 | 2.65 | 26.2177 | 1.4141 | 55.1818 | 22.4001
| Rel.Std.Dev. |  | 1.036% | 1.807% | 4.229% | 0.6681% | 0.8338% | 5.502% | 3.807% | 0.2842% | 0.8419% | 0.2454% | 1.811% | 0.7446% | 1.973% | 0.6198% | 2.206% | 1.678% | 0.7537% | 4.728% | 3.013% | 1.186% | 0.2982% | 0.4127% | 3.307% | 0.1867% | 8.788% | 3.689%
| PDM3 |  | 2.317% | -0.3248% | -4.721% | 1.566% | -1.817% | -0.3204% | -6.914% | 4.645% | -0.4303% | 5.68% | 0.8446% | 0.03132% | -0.8699% | -1.639% | 1.592% | -0.2324% | 9.373% | -2.408% | 40.45% | -10.46% | -3.822% | -15.31% | 4.559% | -0.1006% | -17.19% | -19.93%
| Z-Score (Absolute) |  | 0.75 | 0 | 1.26 | 0.54 | 0.43 | 0 | 1.88 | 1.42 | 0.03 | 1.71 | 0.33 | 0.1 | 0.16 | 0.38 | 0.55 | 0.03 | 2.77 | 0.6 | 11.64 | 2.89 | 1 | 4.28 | 1.39 | 0.06 | 4.81 | 5.59
| Analytical results for Pr in OREAS 610b (Certified Value 7.83 ppm) | [27 empty] | Certified
Pr | Round | Replicate | 2.01: Lab; 2.03: Lab; 2.04: Lab; 2.05: Lab; 2.06: Lab; 2.07: Lab; 2.08: Lab; 2.09: Lab; 2.10: Lab; 2.11: Lab; 2.12: Lab | 1
| No | No | 2.01: 2.03; 2.03: 2.05; 2.04: 2.06; 2.05: 2.07; 2.06: 2.09; 2.07: 2.12; 2.08: 2.19; 2.09: 2.22; 2.10: 2.23; 2.11: 2.25; 2.12: 2.28 | ppm
|  |  | 2.01: 4A*MS; 2.03: 4A*MS; 2.04: 4A*MS; 2.05: 4A*OES/MS; 2.06: 4A*MS; 2.07: 4A*MS; 2.08: 4A*MS; 2.09: 4A*MS; 2.10: 4A*MS; 2.11: 4A*OES/MS; 2.12: 4A*MS | 2
3
| 1 | 1 | 2.01: 6.7; 2.03: 8.25; 2.04: 8.5133; 2.05: 7.5; 2.06: 8.6053; 2.07: 8.56; 2.08: 6.86; 2.09: 8.09; 2.10: 7.6984; 2.11: 6; 2.12: 7.08 | 1
| 1 | 2 | 2.01: 6.9; 2.03: 8.18; 2.04: 8.1429; 2.05: 7.2; 2.06: 8.7682; 2.07: 7.75; 2.08: 7.69; 2.09: 7.99; 2.10: 7.9142; 2.11: 7; 2.12: 7.26 | 34
| 1 | 3 | 2.01: 7; 2.03: 8.19; 2.04: 8.1584; 2.05: 7.2; 2.06: 8.6783; 2.07: 7.51; 2.08: 8.47; 2.09: 8.09; 2.10: 7.7739; 2.11: 7; 2.12: 7.03 | 16
| 1 | 4 | 2.01: 7.3; 2.03: 8.18; 2.04: 8.1533; 2.05: 7.3; 2.06: 8.6358; 2.07: 7.61; 2.08: 8.41; 2.09: 8.13; 2.10: 7.7649; 2.11: 7; 2.12: 7.09 | 7.8307
| 1 | 5 | 2.01: 7.5; 2.03: 8.3; 2.04: 8.3074; 2.05: 7.2; 2.06: 8.6216; 2.07: 8.68; 2.08: 8.08; 2.09: 7.97; 2.10: 7.9703; 2.11: 7; 2.12: 6.9 | 48
| 1 | 6 | 2.01: 7.4; 2.03: 8.35; 2.04: 8.2132; 2.05: 7.3; 2.06: 8.6668; 2.07: 8.09; 2.08: 7.28; 2.09: 8.18; 2.10: 7.7058; 2.11: 7; 2.12: 7.12
| Mean |  | 2.01: 7.1333; 2.03: 8.2417; 2.04: 8.2481; 2.05: 7.2833; 2.06: 8.6627; 2.07: 8.0333; 2.08: 7.7983; 2.09: 8.075; 2.10: 7.8046; 2.11: 6.8333; 2.12: 7.08
| Median |  | 2.01: 7.15; 2.03: 8.22; 2.04: 8.1858; 2.05: 7.25; 2.06: 8.6513; 2.07: 7.92; 2.08: 7.885; 2.09: 8.09; 2.10: 7.7694; 2.11: 7; 2.12: 7.085
| Std Dev. |  | 2.01: 0.31411; 2.03: 0.071391; 2.04: 0.14363; 2.05: 0.1169; 2.06: 0.058477; 2.07: 0.49641; 2.08: 0.64273; 2.09: 0.080932; 2.10: 0.11227; 2.11: 0.40825; 2.12: 0.11747
| Rel.Std.Dev. |  | 2.01: 4.403%; 2.03: 0.8662%; 2.04: 1.741%; 2.05: 1.605%; 2.06: 0.6751%; 2.07: 6.179%; 2.08: 8.242%; 2.09: 1.002%; 2.10: 1.439%; 2.11: 5.974%; 2.12: 1.659%
| PDM3 |  | 2.01: -8.906%; 2.03: 5.248%; 2.04: 5.33%; 2.05: -6.99%; 2.06: 10.62%; 2.07: 2.587%; 2.08: -0.4137%; 2.09: 3.119%; 2.10: -0.3339%; 2.11: -12.74%; 2.12: -9.587%
| Z-Score (Absolute) |  | 2.01: 1.63; 2.03: 0.67; 2.04: 0.68; 2.05: 1.32; 2.06: 1.54; 2.07: 0.24; 2.08: 0.25; 2.09: 0.32; 2.10: 0.24; 2.11: NA; 2.12: 1.74
Results from laboratory 2.25 were removed due to their 1 ppm reading resolution.
| Analytical results for Rb in OREAS 610b (Certified Value 104 ppm) | [27 empty] | Certified
Rb | Round | Replicate | Lab | Lab | Lab | Lab | Lab | Lab | Lab | Lab | Lab | Lab | Lab | Lab | Lab | Lab | Lab | Lab | Lab | Lab | Lab | Lab | Lab | Lab |  |  |  |  | 1
| No | No | 2.01 | 2.03 | 2.04 | 2.05 | 2.06 | 2.07 | 2.08 | 2.09 | 2.10 | 2.11 | 2.12 | 2.13 | 2.14 | 2.15 | 2.16 | 2.17 | 2.18 | 2.19 | 2.20 | 2.22 | 2.26 | 2.28 |  |  |  |  | ppm
|  |  | 4A*MS | 4A*MS | 4A*MS | 4A*MS | 4A*MS | 4A*OES/MS | 4A*OES/MS | 4A*MS | 4A*OES/MS | 4A*MS | 4A*MS | 4A*OES/MS | 4A*OES/MS | 4A*OES/MS | 4A*OES/MS | 4A*OES/MS | 4A*OES/MS | 4A*MS | 4A*MS | 4A*MS | 4A*OES | 4A*MS |  |  |  |  | 0
0
| 1 | 1 | 98 | 100.3 | 103 | 104.87 | 103.6996 | 103 | 108 | 112.608 | 102 | 99.6 | 108.37 | 106.5 | 102 | 95.8 | 107 | 109.5 | 107 | 108 | 114 | 101.7 | 109.8871 | 95.8 |  |  |  |  | 1
| 1 | 2 | 98 | 100.7 | 100.4 | 102.42 | 103.6818 | 102 | 108 | 112.08 | 99.6 | 98.6 | 99.33 | 103.5 | 100 | 94.7 | 102 | 108.5 | 104.4 | 119 | 110 | 101.4 | 109.3347 | 99.4 |  |  |  |  | 35
| 1 | 3 | 110 | 105.2 | 98.7 | 103.63 | 102.4132 | 107 | 109 | 112.3336 | 104 | 99 | 99 | 110 | 105.5 | 98.4 | 104.5 | 110.5 | 106.9 | 118 | 109 | 101.5 | 108.5382 | 99.8 |  |  |  |  | 16
| 1 | 4 | 103 | 107.1 | 101.3 | 102.73 | 109.5358 | 105 | 113 | 112.424 | 102 | 99.4 | 102.77 | 103 | 102 | 100 | 107 | 108.5 | 100.7 | 116 | 110 | 104.6 | 108.1072 | 94.1 |  |  |  |  | 104.0561
| 1 | 5 | 96 | 111.4 | 104.6 | 104.37 | 101.9429 | 104 | 110 | 112.09 | 105 | 100 | 107.9 | 106 | 98.6 | 98.7 | 105 | 107.5 | 105.1 | 119 | 105 | 99.7 | 107.5578 | 95.1 |  |  |  |  | 49
| 1 | 6 | 100 | 104.5 | 99.3 | 102.34 | 103.2627 | 105 | 114 | 112.5396 | 98.7 | 99.7 | 106.72 | 105 | 105 | 96.1 | 104 | 109 | 105.8 | 115 | 109 | 103.4 | 109.915 | 97.9
| Mean |  | 100.8333 | 104.8667 | 101.2167 | 103.3933 | 104.0893 | 104.3333 | 110.3333 | 112.3459 | 101.8833 | 99.3833 | 104.015 | 105.6667 | 102.1833 | 97.2833 | 104.9167 | 108.9167 | 104.9833 | 115.8333 | 109.5 | 102.05 | 108.89 | 97.0167
| Median |  | 99 | 104.85 | 100.85 | 103.18 | 103.4723 | 104.5 | 109.5 | 112.3788 | 102 | 99.5 | 104.745 | 105.5 | 102 | 97.25 | 104.75 | 108.75 | 105.45 | 117 | 109.5 | 101.6 | 108.9364 | 96.85
| Std Dev. |  | 5.0761 | 4.1505 | 2.2498 | 1.0665 | 2.7598 | 1.7512 | 2.582 | 0.223 | 2.4318 | 0.50761 | 4.2432 | 2.5232 | 2.7059 | 2.0449 | 1.9083 | 1.0206 | 2.3284 | 4.1673 | 2.881 | 1.7144 | 0.97508 | 2.3609
| Rel.Std.Dev. |  | 5.034% | 3.958% | 2.223% | 1.032% | 2.651% | 1.678% | 2.34% | 0.1985% | 2.387% | 0.5108% | 4.079% | 2.388% | 2.648% | 2.102% | 1.819% | 0.9371% | 2.218% | 3.598% | 2.631% | 1.68% | 0.8955% | 2.433%
| PDM3 |  | -3.097% | 0.779% | -2.729% | -0.6369% | 0.03197% | 0.2665% | 6.033% | 7.967% | -2.088% | -4.491% | -0.03947% | 1.548% | -1.8% | -6.509% | 0.827% | 4.671% | 0.8911% | 11.32% | 5.232% | -1.928% | 4.645% | -6.765%
| Z-Score (Absolute) |  | 0.86 | 0.17 | 0.76 | 0.21 | 0.03 | 0.03 | 1.55 | 2.06 | 0.59 | 1.22 | 0.05 | 0.37 | 0.51 | 1.76 | 0.18 | 1.19 | 0.2 | 2.94 | 1.34 | 0.55 | 1.19 | 1.82
| Analytical results for Re in OREAS 610b (Certified Value < 0.002 ppm) | [27 empty] | Certified
Re | Round | Replicate | Lab | Lab | Lab | Lab | Lab | Lab | Lab | Lab | Lab | Lab | Lab | Lab | Lab | Lab | Lab | Lab | Lab | Lab | [8 empty] | 1
| No | No | 2.01 | 2.03 | 2.04 | 2.06 | 2.07 | 2.08 | 2.11 | 2.13 | 2.14 | 2.15 | 2.16 | 2.17 | 2.18 | 2.19 | 2.20 | 2.22 | 2.26 | 2.28 | [8 empty] | ppm
|  |  | 4A*MS | 4A*MS | 4A*MS | 4A*MS | 4A*OES/MS | 4A*OES/MS | 4A*MS | 4A*OES/MS | 4A*OES/MS | 4A*OES/MS | 4A*OES/MS | 4A*OES/MS | 4A*OES/MS | 4A*MS | 4A*MS | 4A*MS | 4A*OES | 4A*MS | [8 empty] | 3
3
| 1 | 1 | 0.024 | 0.008 | < 0.005 | < 0.01 | 0.002 | < 0.002 | < 0.05 | < 0.002 | < 0.002 | < 0.002 | < 0.002 | < 0.002 | < 0.003 | < 0.1 | < 0.002 | < 0.002 | < 0.05 | < 0.1 | [8 empty] | 1
| 1 | 2 | 0.024 | 0.02 | < 0.005 | < 0.01 | 0.002 | < 0.002 | < 0.05 | < 0.002 | < 0.002 | < 0.002 | < 0.002 | < 0.002 | < 0.003 | < 0.1 | < 0.002 | < 0.002 | < 0.05 | < 0.1 | [8 empty] | 36
| 1 | 3 | 0.011 | 0.008 | < 0.005 | < 0.01 | 0.001 | < 0.002 | < 0.05 | < 0.002 | < 0.002 | < 0.002 | < 0.002 | < 0.002 | < 0.003 | < 0.1 | < 0.002 | < 0.002 | < 0.05 | < 0.1 | [8 empty] | 16
| 1 | 4 | 0.024 | 0.012 | < 0.005 | < 0.01 | < 0.001 | < 0.002 | < 0.05 | < 0.002 | < 0.002 | < 0.002 | < 0.002 | 0.002 | < 0.003 | < 0.1 | < 0.002 | < 0.002 | < 0.05 | < 0.1 | [8 empty] | < 0.002
| 1 | 5 | 0.024 | 0.016 | < 0.005 | < 0.01 | 0.001 | < 0.002 | < 0.05 | < 0.002 | < 0.002 | < 0.002 | < 0.002 | 0.002 | < 0.003 | < 0.1 | < 0.002 | < 0.002 | < 0.05 | < 0.1 | [8 empty] | 50
| 1 | 6 | 0.028 | 0.024 | < 0.005 | < 0.01 | 0.002 | < 0.002 | < 0.05 | < 0.002 | 0.002 | < 0.002 | < 0.002 | < 0.002 | < 0.003 | < 0.1 | 0.002 | < 0.002 | < 0.05 | < 0.1
| Mean |  | 2.01: 0.0225; 2.03: 0.014667; 2.06: 0.0016; 2.10: 0.002; 2.13: 0.002; 2.16: 0.002
| Median |  | 2.01: 0.024; 2.03: 0.014; 2.06: 0.002; 2.10: 0.002; 2.13: 0.002; 2.16: 0.002
| Std Dev. |  | 2.01: 0.0058566; 2.03: 0.006532; 2.06: 0.00054772; 2.13: 0
| Rel.Std.Dev. |  | 2.01: 26.03%; 2.03: 44.54%; 2.06: 34.23%; 2.13: 0%
PDM3
| Z-Score (Absolute) |  | 30.96 | 19.43 | 1.53 | 5.21 | 0.06 | 0.67 | 34.63 | 0.67 | 0.43 | 0.67 | 0.67 | 0.18 | 0.06 | 71.42 | 0.43 | 0.67 | 34.63 | 71.42
| Analytical results for S in OREAS 610b (Certified Value 3.66 wt.%) | [27 empty] | Certified
S | Round | Replicate | Lab | Lab | Lab | Lab | Lab | Lab | Lab | Lab | Lab | Lab | Lab | Lab | Lab | Lab | Lab | Lab | Lab | Lab | Lab | Lab | Lab | Lab | Lab | Lab | Lab | Lab | 1
| No | No | 2.01 | 2.03 | 2.04 | 2.05 | 2.06 | 2.07 | 2.08 | 2.09 | 2.10 | 2.11 | 2.12 | 2.13 | 2.14 | 2.15 | 2.16 | 2.17 | 2.18 | 2.19 | 2.20 | 2.21 | 2.22 | 2.23 | 2.25 | 2.26 | 2.27 | 2.28 | wt.%
|  |  | 4A*OES | 4A*MS | 4A*MS | 4A*OES | 4A*MS | 4A*OES/MS | 4A*OES/MS | 4A*OES | 4A*OES/MS | 4A*OES | 4A*OES | 4A*OES/MS | 4A*OES/MS | 4A*OES/MS | 4A*OES/MS | 4A*OES/MS | 4A*OES/MS | 4A*OES | 4A*MS | 4A*OES | 4A*OES/MS | 4A*OES | 4A*OES/MS | 4A*OES | 4A*OES | 4A*OES | 2
3
| 1 | 1 | 3.62 | 3.78 | 3.6 | 3.6448 | 3.7857 | 3.54 | 3.47 | 3.5039 | 3.73 | 3.67 | 3.7602 | 3.71 | 3.67 | 3.59 | 3.79 | 3.87 | 3.3802 | 3.687 | 3.84 | 2.93 | 3.56 | 3.4642 | 3.45 | 3.6158 | 3.616 | 3.841 | 1
| 1 | 2 | 3.66 | 3.74 | 3.6 | 3.7344 | 3.759 | 3.49 | 3.52 | 3.5267 | 3.79 | 3.75 | 3.6366 | 3.71 | 3.58 | 3.6 | 3.59 | 3.92 | 3.2912 | 3.821 | 3.74 | 2.9 | 3.57 | 3.4075 | 3.7 | 3.6732 | 3.697 | 3.794 | 12
| 1 | 3 | 3.62 | 3.72 | 3.6 | 3.6557 | 3.7657 | 3.56 | 3.53 | 3.5812 | 3.72 | 3.72 | 3.656 | 3.56 | 3.69 | 3.57 | 3.64 | 3.96 | 3.3446 | 3.826 | 3.78 | 2.9 | 3.57 | 3.4114 | 3.62 | 3.6292 | 3.652 | 3.774 | 16
| 1 | 4 | 3.66 | 3.69 | 3.6 | 3.6112 | 3.7184 | 3.54 | 3.55 | 3.5988 | 3.66 | 3.69 | 3.6623 | 3.55 | 3.59 | 3.61 | 3.76 | 3.98 | 3.2726 | 3.741 | 3.77 | 2.91 | 3.54 | 3.4069 | 3.57 | 3.6576 | 3.621 | 3.582 | 3.6601
| 1 | 5 | 3.65 | 3.84 | 3.7 | 3.6419 | 3.736 | 3.59 | 3.49 | 3.572 | 3.77 | 3.71 | 3.8012 | 3.62 | 3.58 | 3.6 | 3.62 | 3.82 | 3.4171 | 3.728 | 3.8 | 2.94 | 3.62 | 3.4351 | 3.62 | 3.5889 | 3.719 | 3.911 | 51
| 1 | 6 | 3.61 | 3.62 | 3.5 | 3.6912 | 3.7136 | 3.53 | 3.5 | 3.5465 | 3.68 | 3.75 | 3.7806 | 3.71 | 3.76 | 3.64 | 3.67 | 3.85 | 3.28 | 3.681 | 3.67 | 2.9 | 3.53 | 3.4388 | 3.66 | 3.6243 | 3.696 | 3.804
| Mean |  | 3.6367 | 3.7317 | 3.6 | 3.6632 | 3.7464 | 3.5417 | 3.51 | 3.5549 | 3.725 | 3.715 | 3.7161 | 3.6433 | 3.645 | 3.6017 | 3.6783 | 3.9 | 3.331 | 3.7473 | 3.7667 | 2.9133 | 3.565 | 3.4273 | 3.6033 | 3.6315 | 3.6668 | 3.7843
| Median |  | 3.635 | 3.73 | 3.6 | 3.6503 | 3.7475 | 3.54 | 3.51 | 3.5593 | 3.725 | 3.715 | 3.7113 | 3.665 | 3.63 | 3.6 | 3.655 | 3.895 | 3.3179 | 3.7345 | 3.775 | 2.905 | 3.565 | 3.4232 | 3.62 | 3.6267 | 3.674 | 3.799
| Std Dev. |  | 0.022509 | 0.075476 | 0.063246 | 0.043373 | 0.028435 | 0.033116 | 0.028983 | 0.035714 | 0.0501 | 0.032094 | 0.072352 | 0.076855 | 0.073959 | 0.023166 | 0.079854 | 0.063561 | 0.059354 | 0.063355 | 0.05785 | 0.017512 | 0.031464 | 0.022872 | 0.086872 | 0.030118 | 0.043329 | 0.11026
| Rel.Std.Dev. |  | 0.619% | 2.023% | 1.757% | 1.184% | 0.759% | 0.935% | 0.8257% | 1.005% | 1.345% | 0.8639% | 1.947% | 2.109% | 2.029% | 0.6432% | 2.171% | 1.63% | 1.782% | 1.691% | 1.536% | 0.6011% | 0.8826% | 0.6674% | 2.411% | 0.8294% | 1.182% | 2.913%
| PDM3 |  | -0.6395% | 1.956% | -1.641% | 0.08549% | 2.359% | -3.235% | -4.1% | -2.875% | 1.774% | 1.501% | 1.532% | -0.4573% | -0.4118% | -1.596% | 0.499% | 6.555% | -8.992% | 2.384% | 2.912% | -20.4% | -2.598% | -6.359% | -1.55% | -0.781% | 0.1848% | 3.395%
| Z-Score (Absolute) |  | 0.06 | 0.74 | 0.37 | 0.16 | 0.86 | 0.86 | 1.13 | 0.75 | 0.68 | 0.6 | 0.61 | 0.01 | 0.01 | 0.36 | 0.29 | 2.16 | 2.64 | 0.87 | 1.03 | 6.16 | 0.67 | 1.83 | 0.34 | 0.11 | 0.19 | 1.18
| Analytical results for Sb in OREAS 610b (Certified Value 312 ppm) | [27 empty] | Certified
Sb | Round | Replicate | Lab | Lab | Lab | Lab | Lab | Lab | Lab | Lab | Lab | Lab | Lab | Lab | Lab | Lab | Lab | Lab | Lab | Lab | Lab | Lab | Lab | Lab | Lab | Lab |  |  | 1
| No | No | 2.01 | 2.03 | 2.04 | 2.05 | 2.06 | 2.07 | 2.08 | 2.10 | 2.11 | 2.12 | 2.13 | 2.14 | 2.15 | 2.16 | 2.17 | 2.18 | 2.19 | 2.20 | 2.21 | 2.22 | 2.23 | 2.26 | 2.27 | 2.28 |  |  | ppm
|  |  | 4A*OES | 4A*MS | 4A*MS | 4A*MS | 4A*MS | 4A*OES/MS | 4A*OES/MS | 4A*OES/MS | 4A*MS | 4A*MS | 4A*OES/MS | 4A*OES/MS | 4A*OES/MS | 4A*OES/MS | 4A*OES/MS | 4A*OES/MS | 4A*MS | 4A*OES | 4A*OES | 4A*OES/MS | 4A*OES | 4A*OES | 4A*OES | 4A*MS |  |  | 0
0
| 1 | 1 | 321 | 310.98 | 272.9 | 319.2 | 319.6357 | 315 | 329 | 322 | 323 | 316.25 | 320 | 330 | 292 | 332 | 340 | 287.64 | 306 | 339 | 304.5 | 302 | 291.4553 | 318.5685 | 289.28 | 337 |  |  | 1
| 1 | 2 | 305 | 305.47 | 284.1 | 319.2 | 314.7994 | 305 | 323 | 311 | 324 | 307.74 | 319 | 321 | 299 | 317 | 346 | 280.58 | 319 | 345 | 305.1 | 296 | 272.7241 | 314.3777 | 291.68 | 347 |  |  | 37
| 1 | 3 | 314 | 304.11 | 279.9 | 314.76 | 318.0814 | 319 | 332 | 320 | 321 | 318.19 | 306 | 332 | 295 | 317 | 346 | 288.86 | 314 | 348 | 301.5 | 298 | 279.5879 | 310.2949 | 292.03 | 335 |  |  | 16
| 1 | 4 | 314 | 301.9 | 262.5 | 315.09 | 316.1146 | 317 | 336 | 311 | 322 | 319.83 | 305 | 320 | 299 | 329 | 348 | 276.71 | 310 | 355 | 304.6 | 298 | 279.7168 | 316.537 | 287.42 | 335 |  |  | 312.3192
| 1 | 5 | 322 | 314.78 | 284.9 | 317.44 | 318.3751 | 312 | 330 | 307 | 329 | 322.78 | 313 | 320 | 299 | 320 | 336 | 285.39 | 311 | 337 | 300 | 305 | 277.0603 | 309.6331 | 298.34 | 328 |  |  | 52
| 1 | 6 | 298 | 299.07 | 270.8 | 314.3 | 313.0236 | 313 | 341 | 316 | 325 | 320.21 | 319 | 336 | 298 | 322 | 338 | 286.89 | 311 | 339 | 298.3 | 299 | 278.571 | 321.0336 | 289.36 | 337
| Mean |  | 312.3333 | 306.0517 | 275.85 | 316.665 | 316.6716 | 313.5 | 331.8333 | 314.5 | 324 | 317.5 | 313.6667 | 326.5 | 297 | 322.8333 | 342.3333 | 284.345 | 311.8333 | 343.8333 | 302.3333 | 299.6667 | 279.8526 | 315.0741 | 291.3517 | 336.5
| Median |  | 314 | 304.79 | 276.4 | 316.265 | 317.098 | 314 | 331 | 313.5 | 323.5 | 319.01 | 316 | 325.5 | 298.5 | 321 | 343 | 286.14 | 311 | 342 | 303 | 298.5 | 279.0795 | 315.4574 | 290.52 | 336
| Std Dev. |  | 9.3095 | 5.8406 | 8.704 | 2.243 | 2.4819 | 4.8888 | 6.1779 | 5.8224 | 2.8284 | 5.2526 | 6.802 | 7.0356 | 2.8983 | 6.3061 | 4.9666 | 4.7176 | 4.3551 | 6.8823 | 2.8247 | 3.266 | 6.2445 | 4.5342 | 3.8242 | 6.1237
| Rel.Std.Dev. |  | 2.981% | 1.908% | 3.155% | 0.7083% | 0.7837% | 1.559% | 1.862% | 1.851% | 0.873% | 1.654% | 2.169% | 2.155% | 0.9759% | 1.953% | 1.451% | 1.659% | 1.397% | 2.002% | 0.9343% | 1.09% | 2.231% | 1.439% | 1.313% | 1.82%
| PDM3 |  | 0.004539% | -2.007% | -11.68% | 1.391% | 1.394% | 0.3781% | 6.248% | 0.6983% | 3.74% | 1.659% | 0.4315% | 4.54% | -4.905% | 3.366% | 9.61% | -8.957% | -0.1556% | 10.09% | -3.197% | -4.051% | -10.4% | 0.8821% | -6.713% | 7.742%
| Z-Score (Absolute) |  | 0.11 | 0.5 | 2.38 | 0.16 | 0.16 | 0.04 | 1.1 | 0.03 | 0.62 | 0.21 | 0.03 | 0.77 | 1.06 | 0.54 | 1.76 | 1.85 | 0.14 | 1.85 | 0.73 | 0.9 | 2.13 | 0.06 | 1.41 | 1.4
| Analytical results for Sc in OREAS 610b (Certified Value 3.9 ppm) | [27 empty] | Certified
Sc | Round | Replicate | Lab | Lab | Lab | Lab | Lab | Lab | Lab | Lab | Lab | Lab | Lab | Lab | Lab | Lab | Lab | Lab | Lab | Lab | Lab | Lab | Lab | Lab | Lab | Lab |  |  | 1
| No | No | 2.01 | 2.03 | 2.04 | 2.05 | 2.06 | 2.07 | 2.08 | 2.09 | 2.10 | 2.11 | 2.12 | 2.13 | 2.14 | 2.15 | 2.16 | 2.17 | 2.18 | 2.19 | 2.20 | 2.22 | 2.23 | 2.25 | 2.26 | 2.28 |  |  | ppm
|  |  | 4A*MS | 4A*MS | 4A*MS | 4A*MS | 4A*MS | 4A*OES/MS | 4A*OES/MS | 4A*MS | 4A*OES/MS | 4A*OES | 4A*MS | 4A*OES/MS | 4A*OES/MS | 4A*OES/MS | 4A*OES/MS | 4A*OES/MS | 4A*OES/MS | 4A*MS | 4A*OES | 4A*OES/MS | 4A*MS | 4A*OES/MS | 4A*OES | 4A*MS |  |  | 2
3
| 1 | 1 | 4.3 | 3.3 | 4 | 4.1 | 3.5965 | 4 | 4.2 | 4.4785 | 4.37 | 4 | 4.1 | 3.6 | 3.9 | 3.3 | 3.8 | 3.8 | 3.74 | 7 | 4 | < 5 | 4.5006 | 3 | 4.1306 | 4.1 |  |  | 1
| 1 | 2 | 4.1 | 3.4 | 4 | 3.7 | 3.589 | 4 | 4 | 4.4384 | 4.33 | 4 | 3.9 | 3.6 | 3.8 | 3.2 | 3.7 | 3.7 | 3.65 | 2.9 | 4.1 | < 5 | 4.5079 | 3 | 4.4954 | 3.9 |  |  | 38
| 1 | 3 | 4.7 | 3.5 | 4 | 3.6 | 3.5556 | 4 | 4.1 | 4.4032 | 4.1 | 4 | 3.9 | 3.7 | 3.9 | 3.4 | 3.7 | 3.9 | 3.7 | 2.9 | 4 | < 5 | 4.4744 | 3 | 3.968 | 4 |  |  | 16
| 1 | 4 | 4.6 | 3.6 | 4 | 3.8 | 3.5931 | 4 | 4.3 | 4.415 | 4.23 | 4 | 4 | 3.8 | 3.8 | 3.5 | 3.9 | 3.8 | 3.69 | 3.5 | 4.1 | < 5 | 4.7477 | 3 | 4.3811 | 4 |  |  | 3.901
| 1 | 5 | 4.1 | 3.8 | 4 | 4 | 3.5273 | 4 | 4.2 | 4.4642 | 4.35 | 4 |  | 3.8 | 3.8 | 3.4 | 3.8 | 3.7 | 3.74 | 3.1 | 3.9 | < 5 | 4.6006 | 3 | 3.8966 | 4 |  |  | 53
| 1 | 6 | 4.3 | 3.8 | 3 | 3.7 | 3.5282 | 4 | 4.2 | 4.4996 | 4.13 | 4 | 4.1 | 3.7 | 3.9 | 3.3 | 3.8 | 3.8 | 3.69 | 2.5 | 4 | < 5 | 4.456 | 3 | 4.0805 | 4.3
| Mean |  | 4.35 | 3.5667 | 3.8333 | 3.8167 | 3.565 | 4 | 4.1667 | 4.4498 | 4.2517 | 4 | 4 | 3.7 | 3.85 | 3.35 | 3.7833 | 3.7833 | 3.7017 | 3.65 | 4.0167 |  | 4.5479 | 3 | 4.1587 | 4.05
| Median |  | 4.3 | 3.55 | 4 | 3.75 | 3.5723 | 4 | 4.2 | 4.4513 | 4.28 | 4 | 4 | 3.7 | 3.85 | 3.35 | 3.8 | 3.8 | 3.695 | 3 | 4 |  | 4.5042 | 3 | 4.1056 | 4
| Std Dev. |  | 0.251 | 0.20656 | 0.40825 | 0.19408 | 0.032291 | 0 | 0.10328 | 0.037476 | 0.11669 | 0 | 0.1 | 0.089443 | 0.054772 | 0.10488 | 0.075277 | 0.075277 | 0.034303 | 1.673 | 0.075277 |  | 0.10989 | 0 | 0.23442 | 0.13784
| Rel.Std.Dev. |  | 5.77% | 5.791% | 10.65% | 5.085% | 0.9058% | 0% | 2.479% | 0.8422% | 2.745% | 0% | 2.5% | 2.417% | 1.423% | 3.131% | 1.99% | 1.99% | 0.9267% | 45.84% | 1.874% |  | 2.416% | 0% | 5.637% | 3.403%
| PDM3 |  | 11.51% | -8.569% | -1.733% | -2.161% | -8.613% | 2.539% | 6.812% | 14.07% | 8.991% | 2.539% | 2.539% | -5.151% | -1.306% | -14.12% | -3.015% | -3.015% | -5.109% | -6.433% | 2.966% |  | 16.58% | -23.1% | 6.608% | 3.821%
| Z-Score (Absolute) |  | 1.44 | 0.74 | NA | 0.05 | 0.75 | NA | 0.93 | 1.72 | 1.17 | NA | 0.47 | 0.37 | 0.05 | 1.35 | 0.14 | 0.14 | 0.37 | 0.51 | 0.51 | 3.72 | 1.99 | NA | 0.91 | 0.6
Results from laboratories 2.04, 2.07, 2.11 and 2.25 were removed due to their 1 ppm reading resolution.
| Analytical results for Se in OREAS 610b (Certified Value 28.9 ppm) | [27 empty] | Certified
Se | Round | Replicate | Lab | Lab | Lab | Lab | Lab | Lab | Lab | Lab | Lab | Lab | Lab | Lab | Lab | Lab | Lab | Lab | Lab | Lab | Lab | Lab | Lab | Lab |  |  |  |  | 1
| No | No | 2.01 | 2.03 | 2.04 | 2.05 | 2.06 | 2.07 | 2.08 | 2.09 | 2.11 | 2.12 | 2.13 | 2.14 | 2.15 | 2.16 | 2.17 | 2.18 | 2.19 | 2.20 | 2.22 | 2.26 | 2.27 | 2.28 |  |  |  |  | ppm
|  |  | 4A*MS | 4A*MS | 4A*MS | 4A*MS | 4A*MS | 4A*OES/MS | 4A*OES/MS | 4A*MS | 4A*MS | 4A*MS | 4A*OES/MS | 4A*OES/MS | 4A*OES/MS | 4A*OES/MS | 4A*OES/MS | 4A*OES/MS | 4A*MS | 4A*MS | 4A*MS | 4A*OES | 4A*OES | 4A*MS |  |  |  |  | 1
2
| 1 | 1 | 29 | 27.6 | 28 | 28.7 | 28.9163 | 25.7 | 29 | 23.061 | 28 | 29.7 | 30 | 31 | 30 | 30 | 31 | 30.01 | 28 | 16 | 31 | 27.288 | 27.308 | 27 |  |  |  |  | 1
| 1 | 2 | 29 | 27.2 | 28 | 28.5 | 28.6453 | 25.9 | 29.8 | 23.885 | 28 | 29.8 | 30 | 31 | 30 | 30 | 32 | 28.17 | 29 | 16 | 30 | 27.6521 | 27.573 | 26 |  |  |  |  | 39
| 1 | 3 | 29 | 26.6 | 28 | 28.6 | 28.7947 | 26.6 | 29 | 23.485 | 29 | 29.8 | 31 | 31 | 31 | 29 | 32 | 30.11 | 29 | 18 | 31 | 27.9172 | 25.593 | 27 |  |  |  |  | 16
| 1 | 4 | 26 | 27.5 | 28 | 28.8 | 29.0315 | 25.6 | 30.7 | 23.678 | 27 | 29.2 | 29 | 30 | 31 | 29 | 32 | 28.75 | 28 | 18 | 31 | 28.1651 | 27.756 | 29 |  |  |  |  | 28.9236
| 1 | 5 | 29 | 29.4 | 29 | 28.5 | 28.7465 | 26.4 | 28.3 | 23.546 | 26 | 30.8 | 31 | 30 | 32 | 28 | 31 | 29.54 | 30 | 15 | 30 | 28.3333 | 27.127 | 27 |  |  |  |  | 54
| 1 | 6 | 31 | 27.6 | 28 | 28.5 | 28.4715 | 26.6 | 28.8 | 23.525 | 27 | 30 | 31 | 31 | 30 | 28 | 32 | 29.17 | 29 | 13 | 32 | 27.6314 | 26.979 | 27
| Mean |  | 28.8333 | 27.65 | 28.1667 | 28.6 | 28.7676 | 26.1333 | 29.2667 | 23.53 | 27.5 | 29.8833 | 30.3333 | 30.6667 | 30.6667 | 29 | 31.6667 | 29.2917 | 28.8333 | 16 | 30.8333 | 27.8312 | 27.056 | 27.1667
| Median |  | 29 | 27.55 | 28 | 28.55 | 28.7706 | 26.15 | 29 | 23.5355 | 27.5 | 29.8 | 30.5 | 31 | 30.5 | 29 | 32 | 29.355 | 29 | 16 | 31 | 27.7847 | 27.2175 | 27
| Std Dev. |  | 1.6021 | 0.93755 | 0.40825 | 0.12649 | 0.19775 | 0.45461 | 0.85245 | 0.2721 | 1.0488 | 0.52313 | 0.8165 | 0.5164 | 0.8165 | 0.89443 | 0.5164 | 0.75016 | 0.75277 | 1.8974 | 0.75277 | 0.38419 | 0.77099 | 0.98319
| Rel.Std.Dev. |  | 5.556% | 3.391% | 1.449% | 0.4423% | 0.6874% | 1.74% | 2.913% | 1.156% | 3.814% | 1.751% | 2.692% | 1.684% | 2.662% | 3.084% | 1.631% | 2.561% | 2.611% | 11.86% | 2.441% | 1.38% | 2.85% | 3.619%
| PDM3 |  | -0.3122% | -4.403% | -2.617% | -1.119% | -0.5393% | -9.647% | 1.186% | -18.65% | -4.922% | 3.318% | 4.874% | 6.026% | 6.026% | 0.2641% | 9.484% | 1.272% | -0.3122% | -44.68% | 6.603% | -3.777% | -6.457% | -6.074%
| Z-Score (Absolute) |  | 0.02 | 0.63 | 0.35 | 0.11 | 0.02 | 1.47 | 0.26 | 2.9 | 0.72 | 0.6 | 0.84 | 1.03 | 1.03 | 0.11 | 1.58 | 0.27 | 0.02 | 7.04 | 1.12 | 0.53 | 0.96 | 0.9
| Analytical results for Sm in OREAS 610b (Certified Value 5.61 ppm) | [27 empty] | Certified
Sm | Round | Replicate | 2.01: Lab; 2.03: Lab; 2.04: Lab; 2.05: Lab; 2.06: Lab; 2.07: Lab; 2.08: Lab; 2.09: Lab; 2.11: Lab; 2.12: Lab; 2.13: Lab |  |  |  |  | 1
| No | No | 2.01: 2.03; 2.03: 2.05; 2.04: 2.06; 2.05: 2.07; 2.06: 2.09; 2.07: 2.12; 2.08: 2.19; 2.09: 2.22; 2.11: 2.23; 2.12: 2.25; 2.13: 2.28 |  |  |  |  | ppm
|  |  | 2.01: 4A*MS; 2.03: 4A*MS; 2.04: 4A*MS; 2.05: 4A*OES/MS; 2.06: 4A*MS; 2.07: 4A*MS; 2.08: 4A*MS; 2.09: 4A*MS; 2.11: 4A*MS; 2.12: 4A*OES/MS; 2.13: 4A*MS |  |  |  |  | 2
3
| 1 | 1 | 2.01: 5.5; 2.03: 5.66; 2.04: 5.5065; 2.05: 5.8; 2.06: 6.3306; 2.07: 6.2; 2.08: 4.4; 2.09: 5.62; 2.11: 5.4899; 2.12: 4; 2.13: 5.5 |  |  |  |  | 1
| 1 | 2 | 2.01: 5.8; 2.03: 5.71; 2.04: 5.3858; 2.05: 5.8; 2.06: 6.3034; 2.07: 6.04; 2.08: 5; 2.09: 5.62; 2.11: 5.244; 2.12: 5; 2.13: 5.5 |  |  |  |  | 23
| 1 | 3 | 2.01: 5.7; 2.03: 5.73; 2.04: 5.3944; 2.05: 5.7; 2.06: 6.8145; 2.07: 6; 2.08: 5.2; 2.09: 5.59; 2.11: 5.2438; 2.12: 5; 2.13: 5.5 |  |  |  |  | 16
| 1 | 4 | 2.01: 5.8; 2.03: 5.75; 2.04: 5.5166; 2.05: 5.6; 2.06: 6.2899; 2.07: 6.3; 2.08: 5.3; 2.09: 5.73; 2.11: 5.2661; 2.12: 5; 2.13: 5.6 |  |  |  |  | 5.6059
| 1 | 5 | 2.01: 6.1; 2.03: 5.81; 2.04: 5.443; 2.05: 5.6; 2.06: 6.3992; 2.08: 5.3; 2.09: 5.66; 2.11: 5.7969; 2.12: 5; 2.13: 5.4 |  |  |  |  | 55
| 1 | 6 | 2.01: 6.1; 2.03: 5.78; 2.04: 5.3776; 2.05: 5.8; 2.06: 6.6139; 2.07: 6.15; 2.08: 4.6; 2.09: 5.7; 2.11: 5.363; 2.12: 5; 2.13: 5.7
| Mean |  | 2.01: 5.8333; 2.03: 5.74; 2.04: 5.4373; 2.05: 5.7167; 2.06: 6.4586; 2.07: 6.138; 2.08: 4.9667; 2.09: 5.6533; 2.11: 5.4006; 2.12: 4.8333; 2.13: 5.5333
| Median |  | 2.01: 5.8; 2.03: 5.74; 2.04: 5.4187; 2.05: 5.75; 2.06: 6.3649; 2.07: 6.15; 2.08: 5.1; 2.09: 5.64; 2.11: 5.3145; 2.12: 5; 2.13: 5.5
| Std Dev. |  | 2.01: 0.23381; 2.03: 0.052915; 2.04: 0.061916; 2.05: 0.098319; 2.06: 0.2113; 2.07: 0.12133; 2.08: 0.38297; 2.09: 0.053541; 2.11: 0.21617; 2.12: 0.40825; 2.13: 0.10328
| Rel.Std.Dev. |  | 2.01: 4.008%; 2.03: 0.9219%; 2.04: 1.139%; 2.05: 1.72%; 2.06: 3.272%; 2.07: 1.977%; 2.08: 7.711%; 2.09: 0.9471%; 2.11: 4.003%; 2.12: 8.447%; 2.13: 1.866%
| PDM3 |  | 2.01: 4.057%; 2.03: 2.392%; 2.04: -3.008%; 2.05: 1.975%; 2.06: 15.21%; 2.07: 9.491%; 2.08: -11.4%; 2.09: 0.8457%; 2.11: -3.662%; 2.12: -13.78%; 2.13: -1.295%
| Z-Score (Absolute) |  | 2.01: 0.5; 2.03: 0.19; 2.04: 0.84; 2.05: 0.11; 2.06: 2.61; 2.07: 1.53; 2.08: 2.43; 2.09: 0.11; 2.11: 0.96; 2.12: NA; 2.13: 0.51
Results from laboratory 2.25 were removed due to their 1 ppm reading resolution.
| Analytical results for Sn in OREAS 610b (Certified Value 19.9 ppm) | [27 empty] | Certified
Sn | Round | Replicate | Lab | Lab | Lab | Lab | Lab | Lab | Lab | Lab | Lab | Lab | Lab | Lab | Lab | Lab | Lab | Lab | Lab | Lab | Lab | Lab | Lab | Lab | Lab | Lab |  |  | 1
| No | No | 2.01 | 2.03 | 2.04 | 2.05 | 2.06 | 2.07 | 2.08 | 2.10 | 2.11 | 2.12 | 2.13 | 2.14 | 2.15 | 2.16 | 2.17 | 2.18 | 2.19 | 2.20 | 2.21 | 2.22 | 2.25 | 2.26 | 2.27 | 2.28 |  |  | ppm
|  |  | 4A*MS | 4A*MS | 4A*MS | 4A*MS | 4A*MS | 4A*OES/MS | 4A*OES/MS | 4A*OES/MS | 4A*MS | 4A*MS | 4A*OES/MS | 4A*OES/MS | 4A*OES/MS | 4A*OES/MS | 4A*OES/MS | 4A*OES/MS | 4A*MS | 4A*MS | 4A*OES | 4A*MS | 4A*OES/MS | 4A*OES | 4A*OES | 4A*MS |  |  | 1
2
| 1 | 1 | 19 | 18.6 | 18.3 | 19.8 | 20.2301 | 21 | 20.5 | 19.67 | 20.5 | 20.5 | 20.7 | 20.6 | 19 | 19 | 19.5 | 18.24 | 20.7 | 15.5 | 17.6 | 21.1 | 11 | 20.8273 | 17.19 | 21.9 |  |  | 1
| 1 | 2 | 21.5 | 19.6 | 18.4 | 19.9 | 19.9951 | 20 | 20 | 19.85 | 20.2 | 19.9 | 20.2 | 20 | 19 | 18.4 | 19.2 | 17.68 | 21.6 | 15 | 17.99 | 20.7 | 9 | 21.2544 | 17.72 | 21.7 |  |  | 14
| 1 | 3 | 22.5 | 19.4 | 17.8 | 19.8 | 20.1015 | 21 | 20.4 | 19.45 | 20.5 | 20.5 | 22.3 | 21.4 | 19.6 | 18.4 | 19.7 | 19 | 21.2 | 14.7 | 17.04 | 21 | 10 | 20.8924 | 16.07 | 21 |  |  | 16
| 1 | 4 | 22.5 | 20 | 18 | 19.9 | 20.505 | 21 | 21.3 | 19.2 | 20.3 | 20.4 | 22.1 | 20.5 | 20.2 | 18.5 | 19.7 | 17.54 | 21 | 15.5 | 17.92 | 21.4 | 10 | 21.0967 | 16.55 | 20.5 |  |  | 19.8801
| 1 | 5 | 20.1 | 20.3 | 18.9 | 20.1 | 20.0192 | 21 | 20.5 | 20.2 | 20.3 | 20.8 | 22.4 | 20 | 19.9 | 18.6 | 19.3 | 18.34 | 20.9 | 15.3 | 17.78 | 20.3 | 9 | 20.8623 | 16.9 | 20.5 |  |  | 56
| 1 | 6 | 22.2 | 19 | 17.9 | 20 | 20.1186 | 21 | 20.3 | 18.53 | 20.7 | 20.7 | 20.8 | 21.3 | 18.8 | 18.5 | 19.9 | 18.24 | 21.1 | 14.9 | 17.65 | 21.2 | 5 | 21.2991 | 16.98 | 22.5
| Mean |  | 21.3 | 19.4833 | 18.2167 | 19.9167 | 20.1616 | 20.8333 | 20.5 | 19.4833 | 20.4167 | 20.4667 | 21.4167 | 20.6333 | 19.4167 | 18.5667 | 19.55 | 18.1733 | 21.0833 | 15.15 | 17.6633 | 20.95 | 9 | 21.0387 | 16.9017 | 21.35
| Median |  | 21.85 | 19.5 | 18.15 | 19.9 | 20.11 | 21 | 20.45 | 19.56 | 20.4 | 20.5 | 21.45 | 20.55 | 19.3 | 18.5 | 19.6 | 18.24 | 21.05 | 15.15 | 17.715 | 21.05 | 9.5 | 20.9946 | 16.94 | 21.35
| Std Dev. |  | 1.4464 | 0.62743 | 0.40702 | 0.1169 | 0.18766 | 0.40825 | 0.43359 | 0.57847 | 0.18348 | 0.31411 | 0.95795 | 0.60882 | 0.56716 | 0.22509 | 0.26646 | 0.5224 | 0.30605 | 0.33317 | 0.34027 | 0.3937 | 2.0976 | 0.20731 | 0.56112 | 0.81425
| Rel.Std.Dev. |  | 6.79% | 3.22% | 2.234% | 0.587% | 0.9308% | 1.96% | 2.115% | 2.969% | 0.8987% | 1.535% | 4.473% | 2.951% | 2.921% | 1.212% | 1.363% | 2.875% | 1.452% | 2.199% | 1.926% | 1.879% | 23.31% | 0.9854% | 3.32% | 3.814%
| PDM3 |  | 7.142% | -1.996% | -8.367% | 0.184% | 1.416% | 4.795% | 3.118% | -1.996% | 2.699% | 2.951% | 7.729% | 3.789% | -2.331% | -6.607% | -1.66% | -8.585% | 6.053% | -23.79% | -11.15% | 5.382% | -54.73% | 5.828% | -14.98% | 7.394%
| Z-Score (Absolute) |  | 0.89 | 0.39 | 1.29 | 0.09 | 0.09 | 0.56 | 0.33 | 0.39 | 0.27 | 0.3 | 0.97 | 0.42 | 0.44 | 1.04 | 0.35 | 1.32 | 0.74 | 3.45 | 1.68 | 0.64 | 7.79 | 0.71 | 2.21 | 0.93
| Analytical results for Sr in OREAS 610b (Certified Value 236 ppm) | [27 empty] | Certified
Sr | Round | Replicate | Lab | Lab | Lab | Lab | Lab | Lab | Lab | Lab | Lab | Lab | Lab | Lab | Lab | Lab | Lab | Lab | Lab | Lab | Lab | Lab | Lab | Lab | Lab | Lab | Lab | Lab | 1
| No | No | 2.01 | 2.03 | 2.04 | 2.05 | 2.06 | 2.07 | 2.08 | 2.09 | 2.10 | 2.11 | 2.12 | 2.13 | 2.14 | 2.15 | 2.16 | 2.17 | 2.18 | 2.19 | 2.20 | 2.21 | 2.22 | 2.23 | 2.25 | 2.26 | 2.27 | 2.28 | ppm
|  |  | 4A*OES | 4A*MS | 4A*MS | 4A*MS | 4A*MS | 4A*OES/MS | 4A*OES/MS | 4A*MS | 4A*OES/MS | 4A*MS | 4A*OES | 4A*OES/MS | 4A*OES/MS | 4A*OES/MS | 4A*OES/MS | 4A*OES/MS | 4A*OES/MS | 4A*MS | 4A*OES | 4A*OES | 4A*OES/MS | 4A*OES | 4A*OES/MS | 4A*OES | 4A*OES | 4A*MS | 0
0
| 1 | 1 | 231 | 212 | 176 | 252.18 | 228.9678 | 231 | 247 | 252.216 | 224 | 245 | 255 | 228 | 230 | 233 | 232 | 222 | 276 | 225 | 258 | 241.1 | 234 | 214.2063 | 247 | 250.7486 | 202.75 | 212 | 1
| 1 | 2 | 234 | 219 | 174 | 244.68 | 226.5393 | 230 | 251 | 252.247 | 241 | 243 | 243 | 232 | 228 | 235 | 219 | 223 | 270 | 244 | 258 | 241.9 | 232 | 215.0326 | 262 | 255.4755 | 208.3 | 206 | 15
| 1 | 3 | 235 | 203 | 171 | 243.99 | 229.9663 | 229 | 248 | 252.748 | 227 | 244 | 242 | 221 | 233 | 233 | 222 | 227 | 274 | 247 | 258 | 242.8 | 235 | 213.2567 | 261 | 247.0338 | 210.82 | 214 | 16
| 1 | 4 | 238 | 209 | 183 | 245.52 | 227.3568 | 231 | 258 | 252.694 | 219 | 250 | 244 | 222 | 228 | 237 | 228 | 226 | 274 | 249 | 263 | 241.7 | 235 | 205.3401 | 262 | 248.0268 | 200.02 | 222 | 236.3087
| 1 | 5 | 231 | 206 | 173 | 245.91 | 224.2492 | 227 | 254 | 252.281 | 233 | 245 | 258 | 228 | 225 | 237 | 214 | 219 | 276 | 247 | 253 | 238.5 | 237 | 213.6092 | 257 | 246.5624 | 213.41 | 212 | 57
| 1 | 6 | 231 | 198 | 171 | 243.16 | 226.071 | 231 | 251 | 252.425 | 234 | 244 | 253 | 231 | 239 | 239 | 223 | 219 | 273 | 240 | 255 | 239.1 | 233 | 208.9224 | 261 | 253.7939 | 210.03 | 215
| Mean |  | 233.3333 | 207.8333 | 174.6667 | 245.9067 | 227.1917 | 229.8333 | 251.5 | 252.4352 | 229.6667 | 245.1667 | 249.1667 | 227 | 230.5 | 235.6667 | 223 | 222.6667 | 273.8333 | 242 | 257.5 | 240.85 | 234.3333 | 211.7279 | 258.3333 | 250.2735 | 207.555 | 213.5
| Median |  | 232.5 | 207.5 | 173.5 | 245.1 | 226.9481 | 230.5 | 251 | 252.353 | 230 | 244.5 | 248.5 | 228 | 229 | 236 | 222.5 | 222.5 | 274 | 245.5 | 258 | 241.4 | 234.5 | 213.433 | 261 | 249.3877 | 209.165 | 213
| Std Dev. |  | 2.8752 | 7.3052 | 4.5019 | 3.2319 | 2.0601 | 1.6021 | 4.0373 | 0.23331 | 7.8909 | 2.4833 | 6.969 | 4.5607 | 4.9295 | 2.4221 | 6.3875 | 3.3862 | 2.2286 | 8.8994 | 3.3912 | 1.6897 | 1.7512 | 3.7846 | 5.8538 | 3.7147 | 5.1281 | 5.2058
| Rel.Std.Dev. |  | 1.232% | 3.515% | 2.577% | 1.314% | 0.9068% | 0.6971% | 1.605% | 0.09242% | 3.436% | 1.013% | 2.797% | 2.009% | 2.139% | 1.028% | 2.864% | 1.521% | 0.8139% | 3.677% | 1.317% | 0.7015% | 0.7473% | 1.787% | 2.266% | 1.484% | 2.471% | 2.438%
| PDM3 |  | -1.259% | -12.05% | -26.09% | 4.062% | -3.858% | -2.74% | 6.429% | 6.824% | -2.811% | 3.748% | 5.441% | -3.939% | -2.458% | -0.2717% | -5.632% | -5.773% | 15.88% | 2.408% | 8.968% | 1.922% | -0.8359% | -10.4% | 9.32% | 5.91% | -12.17% | -9.652%
| Z-Score (Absolute) |  | 0.03 | 1.5 | 3.41 | 0.7 | 0.38 | 0.23 | 1.02 | 1.07 | 0.24 | 0.65 | 0.88 | 0.39 | 0.19 | 0.11 | 0.62 | 0.64 | 2.3 | 0.47 | 1.36 | 0.4 | 0.03 | 1.27 | 1.41 | 0.95 | 1.51 | 1.17
| Analytical results for Ta in OREAS 610b (Certified Value 1.11 ppm) | [27 empty] | Certified
Ta | Round | Replicate | Lab | Lab | Lab | Lab | Lab | Lab | Lab | Lab | Lab | Lab | Lab | Lab | Lab | Lab | Lab | Lab | Lab | Lab | Lab | Lab | Lab | Lab |  |  |  |  | 1
| No | No | 2.01 | 2.03 | 2.04 | 2.05 | 2.06 | 2.07 | 2.08 | 2.10 | 2.11 | 2.12 | 2.13 | 2.14 | 2.15 | 2.16 | 2.17 | 2.18 | 2.19 | 2.20 | 2.22 | 2.25 | 2.26 | 2.28 |  |  |  |  | ppm
|  |  | 4A*MS | 4A*MS | 4A*MS | 4A*MS | 4A*MS | 4A*OES/MS | 4A*OES/MS | 4A*OES/MS | 4A*MS | 4A*MS | 4A*OES/MS | 4A*OES/MS | 4A*OES/MS | 4A*OES/MS | 4A*OES/MS | 4A*OES/MS | 4A*MS | 4A*MS | 4A*MS | 4A*OES/MS | 4A*OES | 4A*MS |  |  |  |  | 2
3
| 1 | 1 | 0.8 | 1.2 | 1 | 1.15 | 1.081 | 1.3 | 1.04 | 1.11 | 1.14 | 1.19 | 1.18 | 1.14 | 1.08 | 1.09 | 1.1 | 1.6 | 1.46 | 1.11 | 1.57 | < 1 | 1.1208 | 0.99 |  |  |  |  | 1
| 1 | 2 | 0.72 | 1.2 | 1.1 | 1.15 | 1.0174 | 1.2 | 1.02 | 1.16 | 1.13 | 1.12 | 1.16 | 1.1 | 1.06 | 1.03 | 1.11 | 1.53 | 1.5 | 1.09 | 1.62 | < 1 | 1.1189 | 1 |  |  |  |  | 26
| 1 | 3 | 0.79 | 1.3 | 0.9 | 1.1 | 1.0554 | 1.3 | 1.02 | 1.09 | 1.12 | 1.13 | 1.15 | 1.17 | 1.09 | 1.03 | 1.15 | 1.56 | 1.5 | 1.08 | 1.64 | < 1 | 1.0649 | 0.97 |  |  |  |  | 16
| 1 | 4 | 0.71 | 1.2 | 1 | 1.15 | 1.0706 | 1.3 | 1.06 | 1.1 | 1.14 | 1.15 | 1.15 | 1.16 | 1.12 | 1.07 | 1.14 | 1.47 | 1.5 | 1.08 | 1.57 | < 1 | 1.1191 | 0.95 |  |  |  |  | 1.1091
| 1 | 5 | 0.73 | 1.3 | 1 | 1.15 | 1.0411 | 1.2 | 1.05 | 1.19 | 1.13 | 1.16 | 1.14 | 1.12 | 1.11 | 1.04 | 1.09 | 1.64 | 1.46 | 1.08 | 1.54 | < 1 | 1.0567 | 0.93 |  |  |  |  | 58
| 1 | 6 | 0.71 | 1.2 | 1 | 1.13 | 1.0615 | 1.3 | 1.01 | 1.02 | 1.11 | 1.18 | 1.15 | 1.2 | 1.08 | 1.07 | 1.13 | 1.57 | 1.44 | 1.07 | 1.56 | < 1 | 1.1123 | 1
| Mean |  | 0.74333 | 1.2333 | 1 | 1.1383 | 1.0545 | 1.2667 | 1.0333 | 1.1117 | 1.1283 | 1.155 | 1.155 | 1.1483 | 1.09 | 1.055 | 1.12 | 1.5617 | 1.4767 | 1.085 | 1.5833 |  | 1.0988 | 0.97333
| Median |  | 0.725 | 1.2 | 1 | 1.15 | 1.0584 | 1.3 | 1.03 | 1.105 | 1.13 | 1.155 | 1.15 | 1.15 | 1.085 | 1.055 | 1.12 | 1.565 | 1.48 | 1.08 | 1.57 |  | 1.1156 | 0.98
| Std Dev. |  | 0.040825 | 0.05164 | 0.063246 | 0.020412 | 0.022659 | 0.05164 | 0.019664 | 0.059133 | 0.01169 | 0.027386 | 0.013784 | 0.036009 | 0.021909 | 0.0251 | 0.023664 | 0.058452 | 0.026583 | 0.013784 | 0.038297 |  | 0.029704 | 0.028752
| Rel.Std.Dev. |  | 5.492% | 4.187% | 6.325% | 1.793% | 2.149% | 4.077% | 1.903% | 5.319% | 1.036% | 2.371% | 1.193% | 3.136% | 2.01% | 2.379% | 2.113% | 3.743% | 1.8% | 1.27% | 2.419% |  | 2.703% | 2.954%
| PDM3 |  | -32.98% | 11.2% | -9.835% | 2.638% | -4.92% | 14.21% | -6.829% | 0.2337% | 1.736% | 4.141% | 4.141% | 3.54% | -1.72% | -4.876% | 0.985% | 40.81% | 33.14% | -2.171% | 42.76% |  | -0.929% | -12.24%
| Z-Score (Absolute) |  | 4.11 | 1.3 | 1.28 | 0.25 | 0.68 | 1.67 | 0.91 | 0.05 | 0.14 | 0.43 | 0.43 | 0.36 | 0.29 | 0.67 | 0.05 | 4.92 | 3.98 | 0.34 | 5.16 | 6.8 | 0.19 | 1.57
| Analytical results for Tb in OREAS 610b (Certified Value 0.6 ppm) | [27 empty] | Certified
Tb | Round | Replicate | 2.01: Lab; 2.03: Lab; 2.04: Lab; 2.05: Lab; 2.06: Lab; 2.07: Lab; 2.08: Lab; 2.10: Lab; 2.11: Lab; 2.12: Lab; 2.13: Lab |  |  |  |  | 1
| No | No | 2.01: 2.03; 2.03: 2.05; 2.04: 2.06; 2.05: 2.07; 2.06: 2.09; 2.07: 2.10; 2.08: 2.19; 2.10: 2.22; 2.11: 2.23; 2.12: 2.25; 2.13: 2.28 |  |  |  |  | ppm
|  |  | 2.01: 4A*MS; 2.03: 4A*MS; 2.04: 4A*MS; 2.05: 4A*OES/MS; 2.06: 4A*MS; 2.07: 4A*OES/MS; 2.08: 4A*MS; 2.10: 4A*MS; 2.11: 4A*MS; 2.12: 4A*OES/MS; 2.13: 4A*MS |  |  |  |  | 2
2
| 1 | 1 | 2.01: 0.5; 2.03: 0.54; 2.04: 0.64783; 2.05: 0.6; 2.06: 0.7429; 2.07: 0.57; 2.08: 0.53; 2.10: 0.64; 2.11: 0.5982; 2.12: < 1; 2.13: 0.51 |  |  |  |  | 1
| 1 | 2 | 2.01: 0.5; 2.03: 0.55; 2.04: 0.60628; 2.05: 0.7; 2.06: 0.7533; 2.07: 0.57; 2.08: 0.61; 2.10: 0.63; 2.11: 0.5918; 2.12: < 1; 2.13: 0.51 |  |  |  |  | 27
| 1 | 3 | 2.01: 0.6; 2.03: 0.55; 2.04: 0.62295; 2.05: 0.7; 2.06: 0.7483; 2.07: 0.56; 2.08: 0.64; 2.10: 0.64; 2.11: 0.5926; 2.12: < 1; 2.13: 0.51 |  |  |  |  | 16
| 1 | 4 | 2.01: 0.6; 2.03: 0.55; 2.04: 0.63983; 2.05: 0.6; 2.06: 0.7699; 2.07: 0.52; 2.08: 0.64; 2.10: 0.64; 2.11: 0.5977; 2.12: < 1; 2.13: 0.5 |  |  |  |  | 0.60285
| 1 | 5 | 2.01: 0.6; 2.03: 0.57; 2.04: 0.62248; 2.05: 0.6; 2.06: 0.7682; 2.07: 0.55; 2.08: 0.64; 2.10: 0.63; 2.11: 0.6523; 2.12: < 1; 2.13: 0.49 |  |  |  |  | 59
| 1 | 6 | 2.01: 0.6; 2.03: 0.55; 2.04: 0.60115; 2.05: 0.6; 2.06: 0.7295; 2.07: 0.53; 2.08: 0.57; 2.10: 0.66; 2.11: 0.598; 2.12: < 1; 2.13: 0.51
| Mean |  | 2.01: 0.56667; 2.03: 0.55167; 2.04: 0.62342; 2.05: 0.63333; 2.06: 0.75202; 2.07: 0.55; 2.08: 0.605; 2.10: 0.64; 2.11: 0.6051; 2.13: 0.505
| Median |  | 2.01: 0.6; 2.03: 0.55; 2.04: 0.62271; 2.05: 0.6; 2.06: 0.7508; 2.07: 0.555; 2.08: 0.625; 2.10: 0.64; 2.11: 0.59785; 2.13: 0.51
| Std Dev. |  | 2.01: 0.05164; 2.03: 0.0098319; 2.04: 0.0182; 2.05: 0.05164; 2.06: 0.01541; 2.07: 0.020976; 2.08: 0.045935; 2.10: 0.010954; 2.11: 0.023297; 2.13: 0.0083666
| Rel.Std.Dev. |  | 2.01: 9.113%; 2.03: 1.782%; 2.04: 2.919%; 2.05: 8.154%; 2.06: 2.049%; 2.07: 3.814%; 2.08: 7.593%; 2.10: 1.712%; 2.11: 3.85%; 2.13: 1.657%
| PDM3 |  | 2.01: -6.001%; 2.03: -8.49%; 2.04: 3.413%; 2.05: 5.057%; 2.06: 24.74%; 2.07: -8.766%; 2.08: 0.3574%; 2.10: 6.163%; 2.11: 0.374%; 2.13: -16.23%
| Z-Score (Absolute) |  | 2.01: NA; 2.03: 0.67; 2.04: 0.23; 2.05: NA; 2.06: 1.86; 2.07: 0.7; 2.08: 0; 2.10: 0.44; 2.11: 0; 2.12: 1.33; 2.13: 1.26
Results from laboratories 2.03 and 2.07 were removed due to their 0.1 ppm reading resolution.
| Analytical results for Te in OREAS 610b (Certified Value 42.2 ppm) | [27 empty] | Certified
Te | Round | Replicate | Lab | Lab | Lab | Lab | Lab | Lab | Lab | Lab | Lab | Lab | Lab | Lab | Lab | Lab | Lab | Lab | Lab | Lab | Lab | Lab | Lab | [5 empty] | 1
| No | No | 2.01 | 2.03 | 2.04 | 2.05 | 2.06 | 2.07 | 2.08 | 2.11 | 2.12 | 2.13 | 2.14 | 2.15 | 2.16 | 2.17 | 2.18 | 2.19 | 2.20 | 2.22 | 2.26 | 2.27 | 2.28 | [5 empty] | ppm
|  |  | 4A*MS | 4A*MS | 4A*MS | 4A*MS | 4A*MS | 4A*OES/MS | 4A*OES/MS | 4A*MS | 4A*MS | 4A*OES/MS | 4A*OES/MS | 4A*OES/MS | 4A*OES/MS | 4A*OES/MS | 4A*OES/MS | 4A*MS | 4A*MS | 4A*OES/MS | 4A*OES | 4A*OES | 4A*MS | [5 empty] | 1
2
| 1 | 1 | 33.7 | 36.33 | 41.3 | 42.5 | 44.0599 | 40.5 | 42.9 | 41.8 | 42.4 | 45.2 | 42.1 | 41.6 | 42.5 | 41.3 | 41.56 | 41.2 | 53.5 | 41 | 46.1848 | 43.16 | 42.78 | [5 empty] | 1
| 1 | 2 | 37.62 | 37.24 | 42.4 | 43.5 | 42.4184 | 39.5 | 42.5 | 41.6 | 42.7 | 43.9 | 41.6 | 41.9 | 39.9 | 41 | 40.27 | 42.04 | 51.5 | 42 | 47.4962 | 43.87 | 40.79 | [5 empty] | 28
| 1 | 3 | 37.39 | 38.21 | 41.2 | 43.1 | 43.2885 | 39.9 | 43.1 | 41.3 | 42.7 | 45.8 | 44.2 | 43.5 | 41.1 | 41.8 | 39.92 | 41.2 | 51.6 | 41 | 46.6198 | 47.82 | 42.71 | [5 empty] | 16
| 1 | 4 | 35.33 | 38.87 | 40.2 | 43 | 43.6857 | 39.4 | 44.4 | 41.6 | 42.2 | 44.2 | 41.5 | 44.5 | 42.2 | 41.7 | 38.67 | 40.47 | 53.2 | 41 | 46.2377 | 43.19 | 42.54 | [5 empty] | 42.1955
| 1 | 5 | 32.83 | 39.6 | 41.9 | 42.8 | 42.6209 | 38.9 | 43 | 41.3 | 43.3 | 44.4 | 41 | 43.7 | 42.1 | 40.7 | 40.54 | 41.31 | 55.5 | 42 | 46.6674 | 44.04 | 42.42 | [5 empty] | 60
| 1 | 6 | 39.2 | 36.61 | 41.3 | 43.5 | 43.2696 | 40.1 | 43.7 | 41.1 | 42.7 | 45.5 | 44.4 | 41.6 | 41.7 | 41.3 | 41.39 | 41.01 | 54.7 | 43 | 47.6794 | 47.55 | 43.24
| Mean |  | 36.0117 | 37.81 | 41.3833 | 43.0667 | 43.2238 | 39.7167 | 43.2667 | 41.45 | 42.6667 | 44.8333 | 42.4667 | 42.8 | 41.5833 | 41.3 | 40.3917 | 41.205 | 53.3333 | 41.6667 | 46.8142 | 44.9383 | 42.4133
| Median |  | 36.36 | 37.725 | 41.3 | 43.05 | 43.2791 | 39.7 | 43.05 | 41.45 | 42.7 | 44.8 | 41.85 | 42.7 | 41.9 | 41.3 | 40.405 | 41.2 | 53.35 | 41.5 | 46.6436 | 43.955 | 42.625
| Std Dev. |  | 2.4732 | 1.2995 | 0.7414 | 0.39328 | 0.62144 | 0.56716 | 0.67725 | 0.25884 | 0.37238 | 0.77115 | 1.4638 | 1.2554 | 0.95586 | 0.41473 | 1.0569 | 0.50726 | 1.6108 | 0.8165 | 0.63268 | 2.1583 | 0.84346
| Rel.Std.Dev. |  | 6.868% | 3.437% | 1.792% | 0.9132% | 1.438% | 1.428% | 1.565% | 0.6245% | 0.8728% | 1.72% | 3.447% | 2.933% | 2.299% | 1.004% | 2.617% | 1.231% | 3.02% | 1.96% | 1.351% | 4.803% | 1.989%
| PDM3 |  | -14.66% | -10.39% | -1.925% | 2.065% | 2.437% | -5.875% | 2.539% | -1.767% | 1.117% | 6.251% | 0.6426% | 1.433% | -1.451% | -2.122% | -4.275% | -2.347% | 26.4% | -1.253% | 10.95% | 6.5% | 0.5162%
| Z-Score (Absolute) |  | 4.19 | 3.01 | 0.67 | 0.43 | 0.53 | 1.77 | 0.56 | 0.63 | 0.17 | 1.58 | 0.03 | 0.25 | 0.54 | 0.73 | 1.32 | 0.79 | 7.15 | 0.49 | 2.88 | 1.65 | 0
| Analytical results for Th in OREAS 610b (Certified Value 10.9 ppm) | [27 empty] | Certified
Th | Round | Replicate | Lab | Lab | Lab | Lab | Lab | Lab | Lab | Lab | Lab | Lab | Lab | Lab | Lab | Lab | Lab | Lab | Lab | Lab | Lab | Lab | Lab | Lab | Lab | Lab |  |  | 1
| No | No | 2.01 | 2.03 | 2.04 | 2.05 | 2.06 | 2.07 | 2.08 | 2.09 | 2.10 | 2.11 | 2.12 | 2.13 | 2.14 | 2.15 | 2.16 | 2.17 | 2.18 | 2.19 | 2.20 | 2.22 | 2.23 | 2.25 | 2.26 | 2.28 |  |  | ppm
|  |  | 4A*MS | 4A*MS | 4A*MS | 4A*MS | 4A*MS | 4A*OES/MS | 4A*OES/MS | 4A*MS | 4A*OES/MS | 4A*MS | 4A*MS | 4A*OES/MS | 4A*OES/MS | 4A*OES/MS | 4A*OES/MS | 4A*OES/MS | 4A*OES/MS | 4A*MS | 4A*OES | 4A*MS | 4A*MS | 4A*OES/MS | 4A*OES | 4A*MS |  |  | 1
2
| 1 | 1 | 9.82 | 9.9 | 9.8 | 11.84 | 10.9251 | 10.5 | 12.3 | 14.108 | 11.16 | 11.2 | 11.4 | 11.55 | 10.6 | 8.81 | 11.65 | 11.85 | 12.11 | 9.04 | < 20 | 11.14 | 12.8753 | 12 | 11.1776 | 10.39 |  |  | 1
| 1 | 2 | 10.71 | 9.8 | 9.9 | 11.18 | 10.6247 | 10.5 | 12.6 | 14.886 | 11.86 | 11.6 | 10.88 | 11 | 10.3 | 9.43 | 10.95 | 11.7 | 11.77 | 9.37 | < 20 | 11.21 | 12.742 | 12 | 11.2378 | 9.43 |  |  | 29
| 1 | 3 | 11.05 | 9.9 | 8.9 | 11.36 | 10.8512 | 10 | 12.7 | 14.717 | 11.12 | 11.1 | 10.14 | 11.85 | 10.8 | 8.87 | 10.9 | 12.25 | 12.01 | 10.23 | < 20 | 11.08 | 12.6694 | 12 | 11.2541 | 10.19 |  |  | 16
| 1 | 4 | 10.61 | 10.5 | 9.5 | 11.8 | 10.8034 | 10.1 | 13.3 | 14.424 | 11.03 | 11.5 | 10.47 | 11.1 | 10.4 | 9.19 | 11.2 | 11.65 | 11.52 | 9.7 | < 20 | 11.19 | 13.214 | 12 | 11.0918 | 9.76 |  |  | 10.9384
| 1 | 5 | 10.21 | 10.9 | 9.6 | 11.8 | 10.6828 | 10.3 | 12.5 | 14.513 | 11.83 | 11.7 | 11.6 | 11.45 | 10.25 | 9.33 | 11.05 | 11.8 | 12.06 | 9.69 | < 20 | 10.85 | 13.7142 | 12 | 11.0686 | 10.06 |  |  | 61
| 1 | 6 | 10.75 | 10.5 | 9.2 | 11.6 | 10.6765 | 10.4 | 11.8 | 14.393 | 11.36 | 11.1 | 10.85 | 10.9 | 10.3 | 9.6 | 11.25 | 12.15 | 11.9 | 9.37 | < 20 | 11.02 | 12.7453 | 12 | 11.2149 | 10.29
| Mean |  | 10.525 | 10.25 | 9.4833 | 11.5967 | 10.7606 | 10.3 | 12.5333 | 14.5068 | 11.3933 | 11.3667 | 10.89 | 11.3083 | 10.4417 | 9.205 | 11.1667 | 11.9 | 11.895 | 9.5667 |  | 11.0817 | 12.9934 | 12 | 11.1741 | 10.02
| Median |  | 10.66 | 10.2 | 9.55 | 11.7 | 10.7431 | 10.35 | 12.55 | 14.4685 | 11.26 | 11.35 | 10.865 | 11.275 | 10.35 | 9.26 | 11.125 | 11.825 | 11.955 | 9.53 |  | 11.11 | 12.8103 | 12 | 11.1963 | 10.125
| Std Dev. |  | 0.43908 | 0.44609 | 0.37639 | 0.27259 | 0.11722 | 0.20976 | 0.49261 | 0.27087 | 0.36626 | 0.26583 | 0.5486 | 0.36799 | 0.21545 | 0.31329 | 0.27325 | 0.24495 | 0.22043 | 0.40687 |  | 0.13348 | 0.40296 | 0 | 0.07752 | 0.36222
| Rel.Std.Dev. |  | 4.172% | 4.352% | 3.969% | 2.351% | 1.089% | 2.037% | 3.93% | 1.867% | 3.215% | 2.339% | 5.038% | 3.254% | 2.063% | 3.403% | 2.447% | 2.058% | 1.853% | 4.253% |  | 1.205% | 3.101% | 0% | 0.6937% | 3.615%
| PDM3 |  | -3.78% | -6.294% | -13.3% | 6.018% | -1.626% | -5.837% | 14.58% | 32.62% | 4.159% | 3.915% | -0.4429% | 3.382% | -4.542% | -15.85% | 2.086% | 8.791% | 8.745% | -12.54% |  | 1.309% | 18.79% | 9.705% | 2.155% | -8.396%
| Z-Score (Absolute) |  | 0.48 | 0.72 | 1.38 | 0.44 | 0.28 | 0.67 | 1.25 | 2.95 | 0.27 | 0.25 | 0.17 | 0.2 | 0.55 | 1.62 | 0.07 | 0.71 | 0.7 | 1.31 | 0.93 | 0 | 1.65 | NA | 0.08 | 0.92
Results from laboratory 2.25 were removed due to their 1 ppm reading resolution.
| Analytical results for Ti in OREAS 610b (Certified Value 0.127 wt.%) | [27 empty] | Certified
Ti | Round | Replicate | Lab | Lab | Lab | Lab | Lab | Lab | Lab | Lab | Lab | Lab | Lab | Lab | Lab | Lab | Lab | Lab | Lab | Lab | Lab | Lab | Lab | Lab | Lab | Lab | Lab |  | 1
| No | No | 2.01 | 2.03 | 2.04 | 2.05 | 2.06 | 2.07 | 2.08 | 2.09 | 2.10 | 2.11 | 2.12 | 2.13 | 2.14 | 2.15 | 2.16 | 2.17 | 2.18 | 2.19 | 2.20 | 2.21 | 2.22 | 2.23 | 2.25 | 2.26 | 2.28 |  | wt.%
|  |  | 4A*OES | 4A*MS | 4A*MS | 4A*OES | 4A*MS | 4A*OES/MS | 4A*OES/MS | 4A*OES | 4A*OES/MS | 4A*OES | 4A*OES | 4A*OES/MS | 4A*OES/MS | 4A*OES/MS | 4A*OES/MS | 4A*OES/MS | 4A*OES/MS | 4A*OES | 4A*OES | 4A*OES | 4A*MS | 4A*OES | 4A*OES/MS | 4A*OES | 4A*OES |  | 3
3
| 1 | 1 | 0.12 | 0.135 | 0.128 | 0.1291 | 0.12953 | 0.125 | 0.12 | 0.124 | 0.13 | 0.126 | 0.1263 | 0.126 | 0.128 | 0.124 | 0.133 | 0.129 | 0.1332 | 0.129 | 0.14 | 0.12 | 0.129 | < 0.1 | 0.12 | 0.12694 | 0.138 |  | 1
| 1 | 2 | 0.12 | 0.132 | 0.127 | 0.1305 | 0.12734 | 0.121 | 0.12 | 0.12508 | 0.14 | 0.127 | 0.1229 | 0.127 | 0.126 | 0.123 | 0.127 | 0.132 | 0.1259 | 0.132 | 0.141 | 0.12 | 0.129 | < 0.1 | 0.126 | 0.12724 | 0.14 |  | 30
| 1 | 3 | 0.12 | 0.133 | 0.127 | 0.1269 | 0.12811 | 0.129 | 0.12 | 0.12474 | 0.13 | 0.127 | 0.1232 | 0.124 | 0.128 | 0.124 | 0.143 | 0.132 | 0.1277 | 0.131 | 0.14 | 0.12 | 0.128 | < 0.1 | 0.126 | 0.12473 | 0.137 |  | 16
| 1 | 4 | 0.13 | 0.131 | 0.127 | 0.1274 | 0.12951 | 0.128 | 0.12 | 0.12487 | 0.127 | 0.13 | 0.1235 | 0.125 | 0.125 | 0.125 | 0.132 | 0.133 | 0.1283 | 0.129 | 0.142 | 0.12 | 0.132 | < 0.1 | 0.126 | 0.12495 | 0.136 |  | 0.12697
| 1 | 5 | 0.12 | 0.138 | 0.129 | 0.129 | 0.12718 | 0.131 | 0.12 | 0.12504 | 0.137 | 0.129 | 0.1289 | 0.125 | 0.125 | 0.124 | 0.128 | 0.128 | 0.1346 | 0.129 | 0.138 | 0.12 | 0.127 | < 0.1 | 0.132 | 0.12556 | 0.136 |  | 62
| 1 | 6 | 0.12 | 0.134 | 0.126 | 0.13 | 0.12818 | 0.124 | 0.12 | 0.12423 | 0.13 | 0.131 | 0.1267 | 0.126 | 0.132 | 0.123 | 0.13 | 0.13 | 0.1276 | 0.128 | 0.14 | 0.12 | 0.133 | < 0.1 | 0.126 | 0.12537 | 0.139
| Mean |  | 0.12167 | 0.13383 | 0.12733 | 0.12882 | 0.12831 | 0.12633 | 0.12 | 0.12466 | 0.13233 | 0.12833 | 0.12525 | 0.1255 | 0.12733 | 0.12383 | 0.13217 | 0.13067 | 0.12955 | 0.12967 | 0.14017 | 0.12 | 0.12967 |  | 0.126 | 0.1258 | 0.13767
| Median |  | 0.12 | 0.1335 | 0.127 | 0.12905 | 0.12814 | 0.1265 | 0.12 | 0.1248 | 0.13 | 0.128 | 0.1249 | 0.1255 | 0.127 | 0.124 | 0.131 | 0.131 | 0.128 | 0.129 | 0.14 | 0.12 | 0.129 |  | 0.126 | 0.12546 | 0.1375
| Std Dev. |  | 0.0040825 | 0.0024833 | 0.0010328 | 0.0014162 | 0.0010191 | 0.0036697 | 0 | 0.00044622 | 0.0050067 | 0.0019664 | 0.0024214 | 0.0010488 | 0.0026583 | 0.00075277 | 0.0057764 | 0.0019664 | 0.003491 | 0.0015055 | 0.0013292 | 0 | 0.0023381 |  | 0.0037947 | 0.0010457 | 0.001633
| Rel.Std.Dev. |  | 3.355% | 1.855% | 0.8111% | 1.099% | 0.7943% | 2.905% | 0% | 0.358% | 3.783% | 1.532% | 1.933% | 0.8357% | 2.088% | 0.6079% | 4.371% | 1.505% | 2.695% | 1.161% | 0.9483% | 0% | 1.803% |  | 3.012% | 0.8313% | 1.186%
| PDM3 |  | -4.173% | 5.409% | 0.2898% | 1.458% | 1.057% | -0.4979% | -5.486% | -1.817% | 4.228% | 1.077% | -1.351% | -1.154% | 0.2898% | -2.467% | 4.097% | 2.915% | 2.036% | 2.128% | 10.4% | -5.486% | 2.128% |  | -0.7604% | -0.9193% | 8.428%
| Z-Score (Absolute) |  | 1.64 | 1.88 | 0 | 0.43 | 0.28 | 0.29 | 2.12 | 0.77 | 1.44 | 0.29 | 0.6 | 0.53 | 0 | 1.01 | 1.4 | 0.96 | 0.64 | 0.67 | 3.71 | 2.12 | 0.67 | 22.35 | 0.42 | 0.44 | 2.99
| Analytical results for Tl in OREAS 610b (Certified Value 1.96 ppm) | [27 empty] | Certified
Tl | Round | Replicate | Lab | Lab | Lab | Lab | Lab | Lab | Lab | Lab | Lab | Lab | Lab | Lab | Lab | Lab | Lab | Lab | Lab | Lab | Lab | Lab | Lab | [5 empty] | 1
| No | No | 2.01 | 2.03 | 2.04 | 2.05 | 2.06 | 2.07 | 2.08 | 2.10 | 2.11 | 2.12 | 2.13 | 2.14 | 2.15 | 2.16 | 2.17 | 2.18 | 2.19 | 2.20 | 2.22 | 2.26 | 2.28 | [5 empty] | ppm
|  |  | 4A*MS | 4A*MS | 4A*MS | 4A*MS | 4A*MS | 4A*OES/MS | 4A*OES/MS | 4A*OES/MS | 4A*MS | 4A*MS | 4A*OES/MS | 4A*OES/MS | 4A*OES/MS | 4A*OES/MS | 4A*OES/MS | 4A*OES/MS | 4A*MS | 4A*MS | 4A*OES/MS | 4A*OES | 4A*MS | [5 empty] | 2
3
| 1 | 1 | 1.36 | 1.77 | 2.1 | 2.07 | 1.9838 | 2 | 1.98 | 1.99 | 2 | 2.17 | 2.07 | 1.84 | 1.92 | 2.03 | 1.94 | 1.795 | 2.28 | 2.05 | < 5 | 1.9917 | 1.7 | [5 empty] | 1
| 1 | 2 | 1.31 | 1.86 | 2.1 | 2.07 | 1.9393 | 1.97 | 2.02 | 1.92 | 2.02 | 2.04 | 2.08 | 1.82 | 1.9 | 1.88 | 1.97 | 1.759 | 2.38 | 1.96 | < 5 | 2.0504 | 1.6 | [5 empty] | 31
| 1 | 3 | 1.24 | 1.85 | 1.9 | 2.03 | 1.9585 | 1.99 | 2.09 | 1.91 | 2.01 | 2.13 | 2.14 | 1.9 | 1.95 | 1.94 | 2.01 | 1.818 | 2.33 | 1.94 | < 5 | 1.9732 | 4.4 | [5 empty] | 16
| 1 | 4 | 1.31 | 1.98 | 2 | 2.07 | 1.9327 | 1.99 | 2.11 | 1.96 | 2.05 | 2.1 | 1.96 | 1.83 | 2.01 | 1.9 | 1.99 | 1.739 | 2.29 | 2.01 | < 5 | 2.0183 | 4.14 | [5 empty] | 1.9588
| 1 | 5 | 1.34 | 1.99 | 2.1 | 2.07 | 1.9531 | 2.01 | 2.03 | 2.06 | 1.99 | 2.15 | 2.04 | 1.82 | 1.96 | 1.96 | 1.91 | 1.757 | 2.35 | 1.96 | < 5 | 1.9615 | 1.68 | [5 empty] | 63
| 1 | 6 | 1.31 | 1.87 | 2 | 2.1 | 1.9453 | 2 | 2.04 | 1.99 | 1.99 | 2.19 | 2 | 1.86 | 1.86 | 1.99 | 1.94 | 1.806 | 2.27 | 1.93 | < 5 | 2.0436 | 1.7
| Mean |  | 1.3117 | 1.8867 | 2.0333 | 2.0683 | 1.9521 | 1.9933 | 2.045 | 1.9717 | 2.01 | 2.13 | 2.0483 | 1.845 | 1.9333 | 1.95 | 1.96 | 1.779 | 2.3167 | 1.975 |  | 2.0065 | 2.5367
| Median |  | 1.31 | 1.865 | 2.05 | 2.07 | 1.9492 | 1.995 | 2.035 | 1.975 | 2.005 | 2.14 | 2.055 | 1.835 | 1.935 | 1.95 | 1.955 | 1.777 | 2.31 | 1.96 |  | 2.005 | 1.7
| Std Dev. |  | 0.040702 | 0.084063 | 0.08165 | 0.022286 | 0.018048 | 0.013663 | 0.047645 | 0.054924 | 0.022804 | 0.054037 | 0.063377 | 0.030822 | 0.052026 | 0.055857 | 0.036878 | 0.031591 | 0.043665 | 0.045935 |  | 0.036863 | 1.3457
| Rel.Std.Dev. |  | 3.103% | 4.456% | 4.016% | 1.077% | 0.9245% | 0.6854% | 2.33% | 2.786% | 1.135% | 2.537% | 3.094% | 1.671% | 2.691% | 2.864% | 1.882% | 1.776% | 1.885% | 2.326% |  | 1.837% | 53.05%
| PDM3 |  | -33.04% | -3.68% | 3.807% | 5.594% | -0.3381% | 1.765% | 4.403% | 0.6591% | 2.616% | 8.743% | 4.573% | -5.808% | -1.298% | -0.447% | 0.06353% | -9.177% | 18.27% | 0.8293% |  | 2.436% | 29.5%
| Z-Score (Absolute) |  | 8.36 | 1.31 | 0.49 | 0.92 | 0.51 | 0 | 0.63 | 0.27 | 0.2 | 1.68 | 0.67 | 1.82 | 0.74 | 0.53 | 0.41 | 2.63 | 3.96 | 0.22 | 6.21 | 0.16 | 6.66
| Analytical results for Tm in OREAS 610b (Certified Value 0.099 ppm) | [27 empty] | Certified
Tm | Round | Replicate | 2.01: Lab; 2.03: Lab; 2.04: Lab; 2.05: Lab; 2.06: Lab; 2.07: Lab; 2.08: Lab; 2.10: Lab; 2.11: Lab; 2.12: Lab | [5 empty] | 1
| No | No | 2.01: 2.03; 2.03: 2.05; 2.04: 2.06; 2.05: 2.07; 2.06: 2.09; 2.07: 2.12; 2.08: 2.19; 2.10: 2.22; 2.11: 2.23; 2.12: 2.28 | [5 empty] | ppm
|  |  | 2.01: 4A*MS; 2.03: 4A*MS; 2.04: 4A*MS; 2.05: 4A*OES/MS; 2.06: 4A*MS; 2.07: 4A*MS; 2.08: 4A*MS; 2.10: 4A*MS; 2.11: 4A*MS; 2.12: 4A*MS | [5 empty] | 3
3
| 1 | 1 | 2.01: < 0.1; 2.03: 0.09; 2.04: 0.10195; 2.05: < 0.1; 2.06: 0.1233; 2.07: 0.1; 2.08: 0.09; 2.10: 0.09; 2.11: 0.0987; 2.12: 0.08 | [5 empty] | 1
| 1 | 2 | 2.01: < 0.1; 2.03: 0.11; 2.04: 0.098649; 2.05: < 0.1; 2.06: 0.1181; 2.07: 0.09; 2.08: 0.1; 2.10: 0.1; 2.11: 0.1045; 2.12: 0.08 | [5 empty] | 6
| 1 | 3 | 2.01: < 0.1; 2.03: 0.09; 2.04: 0.10001; 2.05: 0.1; 2.06: 0.1209; 2.07: 0.1; 2.08: 0.1; 2.10: 0.1; 2.11: 0.0971; 2.12: 0.09 | [5 empty] | 16
| 1 | 4 | 2.01: < 0.1; 2.03: 0.1; 2.04: 0.10098; 2.05: < 0.1; 2.06: 0.1117; 2.07: 0.09; 2.08: 0.1; 2.10: 0.1; 2.11: 0.0973; 2.12: 0.08 | [5 empty] | 0.098513
| 1 | 5 | 2.01: < 0.1; 2.03: 0.1; 2.04: 0.09976; 2.05: < 0.1; 2.06: 0.1204; 2.07: 0.1; 2.08: 0.1; 2.10: 0.09; 2.11: 0.1122; 2.12: 0.08 | [5 empty] | 64
| 1 | 6 | 2.01: < 0.1; 2.03: 0.1; 2.04: 0.10004; 2.05: < 0.1; 2.06: 0.1167; 2.07: 0.1; 2.08: 0.1; 2.10: 0.1; 2.11: 0.0992; 2.12: 0.1
| Mean |  | 2.03: 0.098333; 2.04: 0.10023; 2.05: 0.1; 2.06: 0.11852; 2.07: 0.096667; 2.08: 0.098333; 2.10: 0.096667; 2.11: 0.1015; 2.12: 0.085
| Median |  | 2.03: 0.1; 2.04: 0.10003; 2.05: 0.1; 2.06: 0.11925; 2.07: 0.1; 2.08: 0.1; 2.10: 0.1; 2.11: 0.09895; 2.12: 0.08
| Std Dev. |  | 2.03: 0.0075277; 2.04: 0.0011235; 2.06: 0.0040509; 2.07: 0.005164; 2.08: 0.0040825; 2.10: 0.005164; 2.11: 0.0058927; 2.12: 0.0083666
| Rel.Std.Dev. |  | 2.03: 7.655%; 2.04: 1.121%; 2.06: 3.418%; 2.07: 5.342%; 2.08: 4.152%; 2.10: 5.342%; 2.11: 5.806%; 2.12: 9.843%
| PDM3 |  | 2.03: -0.1824%; 2.04: 1.744%; 2.05: 1.509%; 2.06: 20.31%; 2.07: -1.874%; 2.08: -0.1824%; 2.10: -1.874%; 2.11: 3.032%; 2.12: -13.72%
| Z-Score (Absolute) |  | 2.01: 9.52; 2.03: 0.17; 2.04: 0.55; 2.05: 7.85; 2.06: 4.21; 2.07: 0.17; 2.08: 0.17; 2.10: 0.17; 2.11: 0.8; 2.12: 2.5
| Analytical results for U in OREAS 610b (Certified Value 4.55 ppm) | [27 empty] | Certified
U | Round | Replicate | Lab | Lab | Lab | Lab | Lab | Lab | Lab | Lab | Lab | Lab | Lab | Lab | Lab | Lab | Lab | Lab | Lab | Lab | Lab | Lab | Lab | Lab | Lab | Lab |  |  | 1
| No | No | 2.01 | 2.03 | 2.04 | 2.05 | 2.06 | 2.07 | 2.08 | 2.09 | 2.10 | 2.11 | 2.12 | 2.13 | 2.14 | 2.15 | 2.16 | 2.17 | 2.18 | 2.19 | 2.20 | 2.22 | 2.23 | 2.25 | 2.26 | 2.28 |  |  | ppm
|  |  | 4A*MS | 4A*MS | 4A*MS | 4A*MS | 4A*MS | 4A*OES/MS | 4A*OES/MS | 4A*MS | 4A*OES/MS | 4A*MS | 4A*MS | 4A*OES/MS | 4A*OES/MS | 4A*OES/MS | 4A*OES/MS | 4A*OES/MS | 4A*OES/MS | 4A*MS | 4A*MS | 4A*MS | 4A*MS | 4A*OES/MS | 4A*OES | 4A*MS |  |  | 2
3
| 1 | 1 | 3.2 | 4.1 | 4.7 | 4.67 | 4.7941 | 4.6 | 4.41 | 5.378 | 4.5 | 4.75 | 4.67 | 4.5 | 4.4 | 4.4 | 4.9 | 4.4 | 4.58 | 4.94 | 4.8 | 4.5 | 4.2432 | 3 | 4.7707 | 4.01 |  |  | 1
| 1 | 2 | 3.2 | 4.3 | 4.7 | 4.63 | 4.4427 | 4.6 | 4.46 | 5.3742 | 4.63 | 4.76 | 4.41 | 4.6 | 4.4 | 4.4 | 4.5 | 4.5 | 4.44 | 5.53 | 4.65 | 4.3 | 4.1526 | 2 | 4.715 | 3.81 |  |  | 33
| 1 | 3 | 3.1 | 4.2 | 4.3 | 4.67 | 4.6712 | 4.6 | 4.54 | 5.2327 | 4.41 | 4.8 | 4.42 | 4.8 | 4.5 | 4.5 | 4.7 | 4.6 | 4.53 | 5.38 | 4.6 | 4.4 | 4.1541 | 2 | 4.6909 | 4.02 |  |  | 16
| 1 | 4 | 3.2 | 4.4 | 4.5 | 4.67 | 4.7792 | 4.6 | 4.64 | 5.1859 | 4.45 | 4.86 | 4.53 | 4.5 | 4.3 | 4.7 | 4.7 | 4.5 | 4.35 | 5.3 | 4.74 | 4.5 | 4.1339 | 3 | 4.697 | 4.01 |  |  | 4.5455
| 1 | 5 | 3.1 | 4.6 | 4.7 | 4.65 | 4.7857 | 4.7 | 4.45 | 5.1732 | 4.68 | 4.73 | 4.67 | 4.6 | 4.3 | 4.6 | 4.7 | 4.3 | 4.54 | 5.33 | 4.68 | 4.4 | 4.6015 | 2 | 4.679 | 3.99 |  |  | 65
| 1 | 6 | 3.1 | 4.3 | 4.4 | 4.7 | 4.6259 | 4.7 | 4.54 | 5.2394 | 4.52 | 4.72 | 4.65 | 4.5 | 4.5 | 4.4 | 4.8 | 4.6 | 4.51 | 4.97 | 4.54 | 4.4 | 4.1605 | 3 | 4.7735 | 4.11
| Mean |  | 3.15 | 4.3167 | 4.55 | 4.665 | 4.6831 | 4.6333 | 4.5067 | 5.2639 | 4.5317 | 4.77 | 4.5583 | 4.5833 | 4.4 | 4.5 | 4.7167 | 4.4833 | 4.4917 | 5.2417 | 4.6683 | 4.4167 | 4.241 | 2.5 | 4.721 | 3.9917
| Median |  | 3.15 | 4.3 | 4.6 | 4.67 | 4.7252 | 4.6 | 4.5 | 5.236 | 4.51 | 4.755 | 4.59 | 4.55 | 4.4 | 4.45 | 4.7 | 4.5 | 4.52 | 5.315 | 4.665 | 4.4 | 4.1573 | 2.5 | 4.706 | 4.01
| Std Dev. |  | 0.054772 | 0.17224 | 0.17607 | 0.023452 | 0.13659 | 0.05164 | 0.083347 | 0.09063 | 0.1042 | 0.052154 | 0.12271 | 0.1169 | 0.089443 | 0.12649 | 0.13292 | 0.1169 | 0.083287 | 0.23592 | 0.093897 | 0.075277 | 0.18071 | 0.54772 | 0.041255 | 0.098472
| Rel.Std.Dev. |  | 1.739% | 3.99% | 3.87% | 0.5027% | 2.917% | 1.115% | 1.849% | 1.722% | 2.299% | 1.093% | 2.692% | 2.551% | 2.033% | 2.811% | 2.818% | 2.608% | 1.854% | 4.501% | 2.011% | 1.704% | 4.261% | 21.91% | 0.8739% | 2.467%
| PDM3 |  | -30.7% | -5.034% | 0.09881% | 2.629% | 3.028% | 1.932% | -0.8545% | 15.8% | -0.3045% | 4.939% | 0.2821% | 0.8321% | -3.201% | -1.001% | 3.765% | -1.368% | -1.185% | 15.32% | 2.702% | -2.834% | -6.7% | -45% | 3.861% | -12.18%
| Z-Score (Absolute) |  | 7.09 | 1.18 | 0 | 0.58 | 0.67 | 0.42 | 0.22 | 3.62 | 0.09 | 1.11 | 0.04 | 0.17 | 0.76 | 0.25 | 0.84 | 0.34 | 0.3 | 3.5 | 0.6 | 0.68 | 1.57 | NA | 0.87 | 2.83
Results from laboratory 2.25 were removed due to their 1 ppm reading resolution.
| Analytical results for V in OREAS 610b (Certified Value 13.6 ppm) | [27 empty] | Certified
V | Round | Replicate | Lab | Lab | Lab | Lab | Lab | Lab | Lab | Lab | Lab | Lab | Lab | Lab | Lab | Lab | Lab | Lab | Lab | Lab | Lab | Lab | Lab | Lab | Lab | Lab | Lab |  | 1
| No | No | 2.01 | 2.03 | 2.04 | 2.05 | 2.06 | 2.07 | 2.08 | 2.10 | 2.11 | 2.12 | 2.13 | 2.14 | 2.15 | 2.16 | 2.17 | 2.18 | 2.19 | 2.20 | 2.21 | 2.22 | 2.23 | 2.25 | 2.26 | 2.27 | 2.28 |  | ppm
|  |  | 4A*OES | 4A*MS | 4A*MS | 4A*OES | 4A*MS | 4A*OES/MS | 4A*OES/MS | 4A*OES/MS | 4A*OES | 4A*OES | 4A*OES/MS | 4A*OES/MS | 4A*OES/MS | 4A*OES/MS | 4A*OES/MS | 4A*OES/MS | 4A*OES | 4A*OES | 4A*OES | 4A*OES/MS | 4A*OES | 4A*OES/MS | 4A*OES | 4A*OES | 4A*OES |  | 1
2
| 1 | 1 | 14 | 14 | 13 | 14 | 13.0737 | 14 | 12.7 | 12.7 | 14 | 14 | 13 | 13 | 12 | 13 | 13 | 14 | 15 | 14.8 | 19.34 | 12 | < 0.1 | 13 | 15.0226 | 13.33 | 15 |  | 1
| 1 | 2 | 14 | 14 | 13 | 14 | 12.623 | 15 | 12.4 | 12.55 | 15 | 13 | 13 | 12 | 13 | 12 | 13 | 14 | 15 | 14.7 | 20.21 | 12 | < 0.1 | 14 | 15.0088 | 13.66 | 15 |  | 34
| 1 | 3 | 14 | 14 | 13 | 14 | 12.7526 | 15 | 12.6 | 12.9 | 15 | 13 | 13 | 13 | 13 | 13 | 13 | 14 | 15 | 14.3 | 19.62 | 12 | < 0.1 | 14 | 14.9717 | 13.59 | 15 |  | 16
| 1 | 4 | 15 | 14 | 13 | 14 | 13.0031 | 14 | 13.1 | 12.33 | 15 | 13 | 13 | 12 | 13 | 13 | 13 | 14 | 15 | 14.9 | 18.25 | 12 | < 0.1 | 14 | 14.9167 | 13.32 | 14 |  | 13.5735
| 1 | 5 | 14 | 14 | 14 | 13 | 12.5642 | 14 | 12.5 | 13.37 | 15 | 14 | 13 | 12 | 13 | 12 | 13 | 14 | 15 | 14.3 | 18.09 | 12 | < 0.1 | 14 | 14.8134 | 13.98 | 15 |  | 66
| 1 | 6 | 14 | 14 | 13 | 13 | 12.677 | 14 | 12.5 | 12.27 | 15 | 14 | 13 | 13 | 13 | 13 | 13 | 14 | 14 | 14 | 19.54 | 12 | < 0.1 | 14 | 14.8217 | 13.66 | 15
| Mean |  | 14.1667 | 14 | 13.1667 | 13.6667 | 12.7823 | 14.3333 | 12.6333 | 12.6867 | 14.8333 | 13.5 | 13 | 12.5 | 12.8333 | 12.6667 | 13 | 14 | 14.8333 | 14.5 | 19.175 | 12 |  | 13.8333 | 14.9258 | 13.59 | 14.8333
| Median |  | 14 | 14 | 13 | 14 | 12.7148 | 14 | 12.55 | 12.625 | 15 | 13.5 | 13 | 12.5 | 13 | 13 | 13 | 14 | 15 | 14.5 | 19.44 | 12 |  | 14 | 14.9442 | 13.625 | 15
| Std Dev. |  | 0.40825 | 0 | 0.40825 | 0.5164 | 0.20909 | 0.5164 | 0.25033 | 0.40795 | 0.40825 | 0.54772 | 0 | 0.54772 | 0.40825 | 0.5164 | 0 | 0 | 0.40825 | 0.35214 | 0.83217 | 0 |  | 0.40825 | 0.091586 | 0.24593 | 0.40825
| Rel.Std.Dev. |  | 2.882% | 0% | 3.101% | 3.779% | 1.636% | 3.603% | 1.982% | 3.216% | 2.752% | 4.057% | 0% | 4.382% | 3.181% | 4.077% | 0% | 0% | 2.752% | 2.429% | 4.34% | 0% |  | 2.951% | 0.6136% | 1.81% | 2.752%
| PDM3 |  | 4.37% | 3.142% | -2.998% | 0.6861% | -5.83% | 5.598% | -6.927% | -6.534% | 9.281% | -0.5418% | -4.225% | -7.909% | -5.453% | -6.681% | -4.225% | 3.142% | 9.281% | 6.825% | 41.27% | -11.59% |  | 1.914% | 9.963% | 0.1213% | 9.281%
| Z-Score (Absolute) |  | 0.48 | 0.34 | 0.35 | 0.06 | 0.67 | 0.62 | 0.8 | 0.75 | 1.04 | 0.08 | 0.49 | 0.91 | 0.63 | 0.77 | 0.49 | 0.34 | 1.04 | 0.76 | 4.66 | 1.33 | 11.3 | 0.2 | 1.12 | 0 | 1.04
| Analytical results for W in OREAS 610b (Certified Value 5.51 ppm) | [27 empty] | Certified
W | Round | Replicate | Lab | Lab | Lab | Lab | Lab | Lab | Lab | Lab | Lab | Lab | Lab | Lab | Lab | Lab | Lab | Lab | Lab | Lab | Lab | Lab | Lab | Lab | Lab | Lab |  |  | 1
| No | No | 2.01 | 2.03 | 2.04 | 2.05 | 2.06 | 2.07 | 2.08 | 2.10 | 2.11 | 2.12 | 2.13 | 2.14 | 2.15 | 2.16 | 2.17 | 2.18 | 2.19 | 2.20 | 2.21 | 2.22 | 2.23 | 2.25 | 2.26 | 2.28 |  |  | ppm
|  |  | 4A*MS | 4A*MS | 4A*MS | 4A*MS | 4A*MS | 4A*OES/MS | 4A*OES/MS | 4A*OES/MS | 4A*MS | 4A*MS | 4A*OES/MS | 4A*OES/MS | 4A*OES/MS | 4A*OES/MS | 4A*OES/MS | 4A*OES/MS | 4A*MS | 4A*MS | 4A*OES | 4A*MS | 4A*OES | 4A*OES/MS | 4A*OES | 4A*MS |  |  | 2
3
| 1 | 1 | 5.4 | 4.9 | 5.6 | 5.6 | < 10 | 5.8 | 5.5 | 5.4 | 6 | 5.8 | 5.7 | 5.6 | 5.4 | 5.8 | 5.4 | 5.88 | 7.1 | 5.76 | < 5 | 5.2 | 9.5582 | 3 | 5.4346 | 5.1 |  |  | 1
| 1 | 2 | 6.2 | 5.9 | 5.8 | 5.5 | < 10 | 5.5 | 5.6 | 5.43 | 5.6 | 5.6 | 5.6 | 5.4 | 5.2 | 5.5 | 5.4 | 5.69 | 7.2 | 5.58 | < 5 | 5.2 | 8.3494 | 4 | 5.3655 | 5.1 |  |  | 35
| 1 | 3 | 5.8 | 5.6 | 5.3 | 5.6 | < 10 | 5.7 | 5.7 | 4.95 | 5.7 | 5.5 | 5.8 | 5.6 | 5.4 | 5.5 | 5.6 | 5.79 | 7 | 5.6 | < 5 | 5.1 | 9.6715 | 5 | 5.2835 | 4.9 |  |  | 16
| 1 | 4 | 6.3 | 5.2 | 5.3 | 5.6 | < 10 | 5.7 | 5.9 | 5 | 5.7 | 5.7 | 5.6 | 5.4 | 5.5 | 5.6 | 5.5 | 5.53 | 7 | 5.69 | < 5 | 5 |  | 4 | 5.3542 | 5 |  |  | 5.5112
| 1 | 5 | 6.5 | 5.6 | 5.5 | 5.7 | < 10 | 5.7 | 5.6 | 5.35 | 6 | 5.8 | 5.6 | 5.4 | 5.5 | 5.5 | 5.3 | 5.87 | 7.1 | 5.58 | < 5 | 5 | 6.0784 | 6 | 5.3059 | 4.8 |  |  | 67
| 1 | 6 | 5.8 | 4.9 | 5.2 | 5.5 | < 10 | 5.6 | 5.7 | 5.1 | 5.6 | 5.7 | 5.6 | 5.7 | 5.3 | 5.7 | 5.5 | 5.79 | 7 | 5.72 | < 5 | 4.8 |  | 4 | 5.422 | 5.2
| Mean |  | 6 | 5.35 | 5.45 | 5.5833 |  | 5.6667 | 5.6667 | 5.205 | 5.7667 | 5.6833 | 5.65 | 5.5167 | 5.3833 | 5.6 | 5.45 | 5.7583 | 7.0667 | 5.655 |  | 5.05 | 8.4144 | 4.3333 | 5.361 | 5.0167
| Median |  | 6 | 5.4 | 5.4 | 5.6 |  | 5.7 | 5.65 | 5.225 | 5.7 | 5.7 | 5.6 | 5.5 | 5.4 | 5.55 | 5.45 | 5.79 | 7.05 | 5.645 |  | 5.05 | 8.9538 | 4 | 5.3598 | 5.05
| Std Dev. |  | 0.40497 | 0.41352 | 0.22583 | 0.075277 |  | 0.10328 | 0.13663 | 0.21342 | 0.18619 | 0.1169 | 0.083666 | 0.13292 | 0.1169 | 0.12649 | 0.10488 | 0.13121 | 0.08165 | 0.078422 |  | 0.15166 | 1.6683 | 1.0328 | 0.060412 | 0.1472
| Rel.Std.Dev. |  | 6.749% | 7.729% | 4.144% | 1.348% |  | 1.823% | 2.411% | 4.1% | 3.229% | 2.057% | 1.481% | 2.409% | 2.172% | 2.259% | 1.924% | 2.279% | 1.155% | 1.387% |  | 3.003% | 19.83% | 23.83% | 1.127% | 2.934%
| PDM3 |  | 8.869% | -2.925% | -1.11% | 1.309% |  | 2.821% | 2.821% | -5.556% | 4.636% | 3.124% | 2.519% | 0.09935% | -2.32% | 1.611% | -1.11% | 4.484% | 28.22% | 2.609% |  | -8.368% | 52.68% | -21.37% | -2.726% | -8.973%
| Z-Score (Absolute) |  | 1.53 | 0.86 | 0.49 | 0 | 2.15 | 0.31 | 0.31 | 1.39 | 0.67 | 0.37 | 0.25 | 0.25 | 0.74 | 0.06 | 0.49 | 0.64 | 5.46 | 0.26 | 11.34 | 1.96 | 10.41 | NA | 0.82 | 2.08
Results from laboratory 2.25 were removed due to their 1 ppm reading resolution.
| Analytical results for Y in OREAS 610b (Certified Value 11.9 ppm) | [27 empty] | Certified
Y | Round | Replicate | Lab | Lab | Lab | Lab | Lab | Lab | Lab | Lab | Lab | Lab | Lab | Lab | Lab | Lab | Lab | Lab | Lab | Lab | Lab | Lab | Lab | Lab | Lab | Lab | Lab |  | 1
| No | No | 2.01 | 2.03 | 2.04 | 2.05 | 2.06 | 2.07 | 2.08 | 2.09 | 2.10 | 2.11 | 2.12 | 2.13 | 2.14 | 2.15 | 2.16 | 2.17 | 2.18 | 2.19 | 2.20 | 2.22 | 2.23 | 2.25 | 2.26 | 2.27 | 2.28 |  | ppm
|  |  | 4A*MS | 4A*MS | 4A*MS | 4A*MS | 4A*MS | 4A*OES/MS | 4A*OES/MS | 4A*MS | 4A*OES/MS | 4A*MS | 4A*MS | 4A*OES/MS | 4A*OES/MS | 4A*OES/MS | 4A*OES/MS | 4A*OES/MS | 4A*OES/MS | 4A*MS | 4A*MS | 4A*MS | 4A*MS | 4A*OES/MS | 4A*OES | 4A*OES | 4A*MS |  | 1
2
| 1 | 1 | 11 | 11.1 | 11.9 | 12.08 | 11.9644 | 11.4 | 12.6 | 11.7441 | 11.9 | 12 | 13.14 | 13 | 11.8 | 11.4 | 12.5 | 11.2 | 12.06 | 8.79 | 14.1 | 12.2 | 12.1258 | 13 | 12.4955 | 9.969 | 11.65 |  | 1
| 1 | 2 | 11.3 | 11.4 | 11.6 | 11.94 | 11.7995 | 11.5 | 12.3 | 11.6001 | 12.6 | 12.1 | 13.37 | 12.2 | 11.7 | 11 | 11.9 | 11 | 11.81 | 10.81 | 13.4 | 12.3 | 12.2888 | 14 | 12.737 | 10.379 | 11.52 |  | 36
| 1 | 3 | 12.3 | 11.8 | 11.4 | 11.86 | 11.9843 | 11.5 | 12.5 | 11.7523 | 11.9 | 11.9 | 13.43 | 12.6 | 12.1 | 11.6 | 12 | 11.2 | 11.95 | 11.23 | 13.5 | 12.2 | 12.1752 | 14 | 12.4245 | 10.258 | 11.79 |  | 16
| 1 | 4 | 11.3 | 12.1 | 11.9 | 11.85 | 11.8894 | 11.8 | 13 | 11.4462 | 11.3 | 11.9 | 13.29 | 12.6 | 11.6 | 11.9 | 12.5 | 11.1 | 11.28 | 11.3 | 13.9 | 12.6 | 12.1982 | 13 | 12.2363 | 10.063 | 12.49 |  | 11.8736
| 1 | 5 | 10.7 | 12.9 | 12.2 | 12.07 | 11.614 | 11.3 | 12.8 | 11.6889 | 12.3 | 11.9 | 12.16 | 12.6 | 11.5 | 11.8 | 12.3 | 10.7 | 11.88 | 11.12 | 13.6 | 12 | 12.5222 | 13 | 12.3965 | 10.398 | 11.55 |  | 68
| 1 | 6 | 10.8 | 12.6 | 11.3 | 11.68 | 11.6982 | 11.6 | 13 | 11.7451 | 11.3 | 11.9 | 13.04 | 12.6 | 12.3 | 11.2 | 12.2 | 11.1 | 11.73 | 10.22 | 13.4 | 12.5 | 12.0484 | 14 | 12.671 | 10.244 | 11.84
| Mean |  | 11.2333 | 11.9833 | 11.7167 | 11.9133 | 11.825 | 11.5167 | 12.7 | 11.6628 | 11.8833 | 11.95 | 13.0717 | 12.6 | 11.8333 | 11.4833 | 12.2333 | 11.05 | 11.785 | 10.5783 | 13.65 | 12.3 | 12.2264 | 13.5 | 12.4935 | 10.2185 | 11.8067
| Median |  | 11.15 | 11.95 | 11.75 | 11.9 | 11.8444 | 11.5 | 12.7 | 11.7165 | 11.9 | 11.9 | 13.215 | 12.6 | 11.75 | 11.5 | 12.25 | 11.1 | 11.845 | 10.965 | 13.55 | 12.25 | 12.1867 | 13.5 | 12.46 | 10.251 | 11.72
| Std Dev. |  | 0.5785 | 0.69113 | 0.34303 | 0.15122 | 0.14848 | 0.17224 | 0.28284 | 0.12077 | 0.52313 | 0.083666 | 0.46944 | 0.25298 | 0.30768 | 0.34881 | 0.25033 | 0.18708 | 0.27223 | 0.96115 | 0.2881 | 0.21909 | 0.1653 | 0.54772 | 0.18499 | 0.17124 | 0.35803
| Rel.Std.Dev. |  | 5.15% | 5.767% | 2.928% | 1.269% | 1.256% | 1.496% | 2.227% | 1.035% | 4.402% | 0.7001% | 3.591% | 2.008% | 2.6% | 3.038% | 2.046% | 1.693% | 2.31% | 9.086% | 2.111% | 1.781% | 1.352% | 4.057% | 1.481% | 1.676% | 3.032%
| PDM3 |  | -5.392% | 0.9243% | -1.322% | 0.3348% | -0.4095% | -3.006% | 6.96% | -1.775% | 0.08209% | 0.6436% | 10.09% | 6.118% | -0.339% | -3.287% | 3.03% | -6.936% | -0.7461% | -10.91% | 14.96% | 3.591% | 2.972% | 13.7% | 5.221% | -13.94% | -0.5636%
| Z-Score (Absolute) |  | 1.13 | 0.23 | 0.26 | 0.1 | 0.06 | 0.62 | 1.53 | 0.35 | 0.05 | 0.17 | 2.2 | 1.35 | 0.05 | 0.68 | 0.68 | 1.47 | 0.13 | 2.32 | 3.25 | 0.8 | 0.67 | NA | 1.15 | 2.98 | 0.09
Results from laboratory 2.25 were removed due to their 1 ppm reading resolution.
| Analytical results for Yb in OREAS 610b (Certified Value 0.56 ppm) | [27 empty] | Certified
Yb | Round | Replicate | 2.01: Lab; 2.03: Lab; 2.04: Lab; 2.05: Lab; 2.06: Lab; 2.07: Lab; 2.08: Lab; 2.09: Lab; 2.10: Lab; 2.11: Lab; 2.12: Lab; 2.13: Lab |  | 1
| No | No | 2.01: 2.03; 2.03: 2.05; 2.04: 2.06; 2.05: 2.07; 2.06: 2.09; 2.07: 2.10; 2.08: 2.12; 2.09: 2.19; 2.10: 2.22; 2.11: 2.23; 2.12: 2.25; 2.13: 2.28 |  | ppm
|  |  | 2.01: 4A*MS; 2.03: 4A*MS; 2.04: 4A*MS; 2.05: 4A*OES/MS; 2.06: 4A*MS; 2.07: 4A*OES/MS; 2.08: 4A*MS; 2.09: 4A*MS; 2.10: 4A*MS; 2.11: 4A*MS; 2.12: 4A*OES/MS; 2.13: 4A*MS |  | 2
3
| 1 | 1 | 2.01: 0.5; 2.03: 0.55; 2.04: 0.55376; 2.05: 0.6; 2.06: 0.6165; 2.07: 0.51; 2.08: 0.59; 2.09: 0.5; 2.10: 0.62; 2.11: 0.6057; 2.12: 0.7; 2.13: 0.5 |  | 1
| 1 | 2 | 2.01: 0.5; 2.03: 0.53; 2.04: 0.53345; 2.05: 0.6; 2.06: 0.6205; 2.07: 0.55; 2.08: 0.52; 2.09: 0.6; 2.10: 0.61; 2.11: 0.5893; 2.12: 0.8; 2.13: 0.5 |  | 37
| 1 | 3 | 2.01: 0.5; 2.03: 0.51; 2.04: 0.54402; 2.05: 0.6; 2.06: 0.6518; 2.07: 0.47; 2.08: 0.52; 2.09: 0.6; 2.10: 0.58; 2.11: 0.5929; 2.12: 0.8; 2.13: 0.5 |  | 16
| 1 | 4 | 2.01: 0.5; 2.03: 0.56; 2.04: 0.55893; 2.05: 0.6; 2.06: 0.6126; 2.07: 0.49; 2.08: 0.55; 2.09: 0.6; 2.10: 0.6; 2.11: 0.6214; 2.12: 0.7; 2.13: 0.5 |  | 0.56452
| 1 | 5 | 2.01: 0.5; 2.03: 0.57; 2.04: 0.55001; 2.05: 0.6; 2.06: 0.6707; 2.07: 0.52; 2.08: 0.58; 2.09: 0.6; 2.10: 0.64; 2.11: 0.6525; 2.12: 0.7; 2.13: 0.5 |  | 69
| 1 | 6 | 2.01: 0.5; 2.03: 0.52; 2.04: 0.53962; 2.05: 0.6; 2.06: 0.6545; 2.07: 0.49; 2.08: 0.57; 2.09: 0.6; 2.10: 0.59; 2.11: 0.5889; 2.12: 0.8; 2.13: 0.6
| Mean |  | 2.01: 0.5; 2.03: 0.54; 2.04: 0.54663; 2.05: 0.6; 2.06: 0.63777; 2.07: 0.505; 2.08: 0.555; 2.09: 0.58333; 2.10: 0.60667; 2.11: 0.60845; 2.12: 0.75; 2.13: 0.51667
| Median |  | 2.01: 0.5; 2.03: 0.54; 2.04: 0.54701; 2.05: 0.6; 2.06: 0.63615; 2.07: 0.5; 2.08: 0.56; 2.09: 0.6; 2.10: 0.605; 2.11: 0.5993; 2.12: 0.75; 2.13: 0.5
| Std Dev. |  | 2.01: 0; 2.03: 0.023664; 2.04: 0.0094162; 2.05: 0; 2.06: 0.024271; 2.07: 0.028107; 2.08: 0.030166; 2.09: 0.040825; 2.10: 0.021602; 2.11: 0.024925; 2.12: 0.054772; 2.13: 0.040825
| Rel.Std.Dev. |  | 2.01: 0%; 2.03: 4.382%; 2.04: 1.723%; 2.05: 0%; 2.06: 3.806%; 2.07: 5.566%; 2.08: 5.435%; 2.09: 6.999%; 2.10: 3.561%; 2.11: 4.097%; 2.12: 7.303%; 2.13: 7.902%
| PDM3 |  | 2.01: -11.43%; 2.03: -4.344%; 2.04: -3.169%; 2.05: 6.284%; 2.06: 12.97%; 2.07: -10.54%; 2.08: -1.687%; 2.09: 3.332%; 2.10: 7.465%; 2.11: 7.781%; 2.12: 32.86%; 2.13: -8.477%
| Z-Score (Absolute) |  | 2.01: NA; 2.03: 0.18; 2.04: 0.07; 2.05: NA; 2.06: 1.47; 2.07: 0.77; 2.08: 0.07; 2.09: NA; 2.10: 0.94; 2.11: 0.97; 2.12: NA; 2.13: 0.58
Results from laboratories 2.03, 2.07, 2.19 and 2.25 were removed due to their 0.1 ppm reading resolution.
| Analytical results for Zn in OREAS 610b (Certified Value 2817 ppm) | [27 empty] | Certified
Zn | Round | Replicate | Lab | Lab | Lab | Lab | Lab | Lab | Lab | Lab | Lab | Lab | Lab | Lab | Lab | Lab | Lab | Lab | Lab | Lab | Lab | Lab | Lab | Lab | Lab | Lab | Lab | Lab | 1
| No | No | 2.01 | 2.03 | 2.04 | 2.05 | 2.06 | 2.07 | 2.08 | 2.09 | 2.10 | 2.11 | 2.12 | 2.13 | 2.14 | 2.15 | 2.16 | 2.17 | 2.18 | 2.19 | 2.20 | 2.21 | 2.22 | 2.23 | 2.25 | 2.26 | 2.27 | 2.28 | ppm
|  |  | 4A*OES | 4A*MS | 4A*MS | 4A*MS | 4A*MS | 4A*OES/MS | 4A*OES/MS | 4A*OES | 4A*OES/MS | 4A*OES | 4A*OES | 4A*OES/MS | 4A*OES/MS | 4A*OES/MS | 4A*OES/MS | 4A*OES/MS | 4A*OES/MS | 4A*MS | 4A*OES | 4A*OES | 4A*MS | 4A*OES | 4A*OES/MS | 4A*OES | 4A*OES | 4A*MS | 0
0
| 1 | 1 | 3029 | 2896.6 | 2810 | 2866 | 2740.8328 | 2580 | 2600 | 2994.232 | 2796 | 3030 | 2958 | 2750 | 2820 | 2710 | 2930 | 2970 | 3100 | 2676 | 3280 | 3022 | 2834 | 2721.01 | 2660 | 2883.0279 | 2649.897 | 2765 | 1
| 1 | 2 | 3029 | 2833.9 | 2796 | 2838 | 2694.5838 | 2510 | 2540 | 2957.064 | 2682 | 3010 | 2895 | 2750 | 2760 | 2730 | 2770 | 3020 | 3061 | 2713 | 3300 | 3003 | 2809 | 2651.68 | 2880 | 2917.9265 | 2424.869 | 2794 | 18
| 1 | 3 | 2995 | 2842.9 | 2812 | 2803 | 2719.6444 | 2560 | 2580 | 2927.048 | 2746 | 3050 | 2918 | 2710 | 2860 | 2720 | 2800 | 3040 | 3070 | 2707 | 3280 | 2912 | 2812 | 2839.9 | 2820 | 2884.648 | 2591.37 | 2838 | 16
| 1 | 4 | 3037 | 2797.2 | 2809 | 2839 | 2730.3422 | 2570 | 2640 | 2930.408 | 2702 | 3070 | 2919 | 2730 | 2750 | 2740 | 2870 | 3050 | 2971 | 2673 | 3380 | 2966 | 2911 | 2707.12 | 2850 | 2880.2414 | 2152.746 | 2724 | 2816.6446
| 1 | 5 | 2998 | 2881.2 | 2857 | 2850 | 2675.5634 | 2550 | 2590 | 2941.496 | 2836 | 3020 | 3008 | 2740 | 2760 | 2730 | 2810 | 2960 | 3042 | 2667 | 3220 | 2971 | 2867 | 2691 | 2800 | 2907.0881 | 2370.323 | 2715 | 70
| 1 | 6 | 3029 | 2761.1 | 2764 | 2813 | 2688.3293 | 2550 | 2720 | 2932.088 | 2719 | 3050 | 2990 | 2750 | 2870 | 2750 | 2810 | 2960 | 3015 | 2673 | 3230 | 2841 | 2908 | 2749.72 | 2840 | 2902.1798 | 2487.391 | 2835
| Mean |  | 3019.5 | 2835.4833 | 2808 | 2834.8333 | 2708.216 | 2553.3333 | 2611.6667 | 2947.056 | 2746.8333 | 3038.3333 | 2948 | 2738.3333 | 2803.3333 | 2730 | 2831.6667 | 3000 | 3043.1667 | 2684.8333 | 3281.6667 | 2952.5 | 2856.8333 | 2726.7383 | 2808.3333 | 2895.852 | 2446.0993 | 2778.5
| Median |  | 3029 | 2838.4 | 2809.5 | 2838.5 | 2707.1141 | 2555 | 2595 | 2936.792 | 2732.5 | 3040 | 2938.5 | 2745 | 2790 | 2730 | 2810 | 2995 | 3051.5 | 2674.5 | 3280 | 2968.5 | 2850.5 | 2714.065 | 2830 | 2893.4139 | 2456.13 | 2779.5
| Std Dev. |  | 18.108 | 50.7568 | 30.0067 | 23.3188 | 25.813 | 24.2212 | 62.1021 | 25.5271 | 58.9183 | 22.286 | 44.7527 | 16.0208 | 53.9135 | 14.1421 | 58.1091 | 41.4729 | 45.3229 | 19.8032 | 57.4166 | 66.2986 | 45.7708 | 64.2844 | 77.5672 | 15.4094 | 176.9695 | 53.2118
| Rel.Std.Dev. |  | 0.5997% | 1.79% | 1.069% | 0.8226% | 0.9531% | 0.9486% | 2.378% | 0.8662% | 2.145% | 0.7335% | 1.518% | 0.5851% | 1.923% | 0.518% | 2.052% | 1.382% | 1.489% | 0.7376% | 1.75% | 2.246% | 1.602% | 2.358% | 2.762% | 0.5321% | 7.235% | 1.915%
| PDM3 |  | 7.202% | 0.6688% | -0.3069% | 0.6458% | -3.85% | -9.348% | -7.277% | 4.63% | -2.479% | 7.871% | 4.664% | -2.78% | -0.4726% | -3.076% | 0.5333% | 6.51% | 8.042% | -4.68% | 16.51% | 4.823% | 1.427% | -3.192% | -0.2951% | 2.812% | -13.16% | -1.354%
| Z-Score (Absolute) |  | 1.31 | 0.1 | 0.08 | 0.1 | 0.74 | 1.75 | 1.37 | 0.84 | 0.48 | 1.44 | 0.84 | 0.54 | 0.11 | 0.59 | 0.08 | 1.18 | 1.47 | 0.89 | 3.04 | 0.87 | 0.24 | 0.61 | 0.08 | 0.5 | 2.46 | 0.27
| Analytical results for Zr in OREAS 610b (Certified Value 195 ppm) | [27 empty] | Certified
Zr | Round | Replicate | Lab | Lab | Lab | Lab | Lab | Lab | Lab | Lab | Lab | Lab | Lab | Lab | Lab | Lab | Lab | Lab | Lab | Lab | Lab | Lab | Lab | Lab | Lab | Lab | Lab | Lab | 1
| No | No | 2.01 | 2.03 | 2.04 | 2.05 | 2.06 | 2.07 | 2.08 | 2.09 | 2.10 | 2.11 | 2.12 | 2.13 | 2.14 | 2.15 | 2.16 | 2.17 | 2.18 | 2.19 | 2.20 | 2.21 | 2.22 | 2.23 | 2.25 | 2.26 | 2.27 | 2.28 | ppm
|  |  | 4A*OES | 4A*MS | 4A*MS | 4A*MS | 4A*MS | 4A*OES/MS | 4A*OES/MS | 4A*OES | 4A*OES/MS | 4A*MS | 4A*MS | 4A*OES/MS | 4A*OES/MS | 4A*OES/MS | 4A*OES/MS | 4A*OES/MS | 4A*OES/MS | 4A*MS | 4A*MS | 4A*OES | 4A*MS | 4A*OES | 4A*OES/MS | 4A*OES | 4A*OES | 4A*MS | 0
0
| 1 | 1 | 201 | 195.5 | 179.9 | 196.5 | 198.2709 | 189 | 197 | 163.628 | 197 | 193 | 194.3 | 199 | 188.5 | 199 | 188 | 198.5 | 191.2 | 197 | 215 | 234.9 | 194.9 | 207.2818 | 220 | 187.4405 | 169.03 | 210 | 1
| 1 | 2 | 198 | 190.1 | 176.5 | 191.8 | 195.9874 | 190 | 192 | 163.0865 | 194 | 194 | 190.6 | 197.5 | 185.5 | 198.5 | 177 | 198.5 | 187.3 | 209 | 209 | 243.4 | 193.5 | 196.4831 | 236 | 185.9262 | 171.77 | 212 | 19
| 1 | 3 | 199 | 191.8 | 178.2 | 189.7 | 197.9762 | 198 | 190 | 164.825 | 195 | 193 | 191.5 | 204 | 193.5 | 203 | 179.5 | 203 | 188.6 | 202 | 209 | 235.8 | 197.1 | 203.8354 | 231 | 184.0771 | 170.18 | 208 | 16
| 1 | 4 | 197 | 188.9 | 176.8 | 191.7 | 196.1704 | 194 | 202 | 161.8705 | 185 | 193 | 193.7 | 197.5 | 183.5 | 209 | 185 | 201 | 185.9 | 201 | 211 | 243.1 | 200.7 | 293.5908 | 232 | 186.2036 | 165.75 | 205 | 194.8841
| 1 | 5 | 196 | 191.3 | 179.9 | 197 | 195.9178 | 194 | 193 | 166.1455 | 200 | 192 | 195.3 | 199.5 | 183.5 | 209 | 182.5 | 192.5 | 193.8 | 200 | 214 | 238.8 | 191.6 | 208.8665 | 229 | 183.3943 | 172.97 | 205 | 71
| 1 | 6 | 201 | 181.2 | 175.2 | 189.9 | 194.6435 | 192 | 200 | 161.4335 | 193 | 191 | 192.1 | 200 | 191.5 | 198 | 182 | 199.5 | 187.4 | 200 | 204 | 223.5 | 199.1 | 188.7925 | 234 | 188.5598 | 171.6 | 211
| Mean |  | 198.6667 | 189.8 | 177.75 | 192.7667 | 196.4943 | 192.8333 | 195.6667 | 163.4982 | 194 | 192.6667 | 192.9167 | 199.5833 | 187.6667 | 202.75 | 182.3333 | 198.8333 | 189.0333 | 201.5 | 210.3333 | 236.5833 | 196.15 | 216.475 | 230.3333 | 185.9336 | 170.2167 | 208.5
| Median |  | 198.5 | 190.7 | 177.5 | 191.75 | 196.0789 | 193 | 195 | 163.3572 | 194.5 | 193 | 192.9 | 199.25 | 187 | 201 | 182.25 | 199 | 188 | 200.5 | 210 | 237.3 | 196 | 205.5586 | 231.5 | 186.0649 | 170.89 | 209
| Std Dev. |  | 2.0656 | 4.7666 | 1.9191 | 3.211 | 1.3764 | 3.2506 | 4.761 | 1.7814 | 5.0596 | 1.0328 | 1.8027 | 2.3962 | 4.2151 | 5.1551 | 3.8944 | 3.5449 | 2.9358 | 4.0373 | 3.9833 | 7.3276 | 3.4524 | 38.5098 | 5.6095 | 1.9563 | 2.5795 | 3.0166
| Rel.Std.Dev. |  | 1.04% | 2.511% | 1.08% | 1.666% | 0.7005% | 1.686% | 2.433% | 1.09% | 2.608% | 0.5361% | 0.9344% | 1.201% | 2.246% | 2.543% | 2.136% | 1.783% | 1.553% | 2.004% | 1.894% | 3.097% | 1.76% | 17.79% | 2.435% | 1.052% | 1.515% | 1.447%
| PDM3 |  | 1.941% | -2.609% | -8.792% | -1.086% | 0.8263% | -1.052% | 0.4016% | -16.1% | -0.4536% | -1.138% | -1.01% | 2.411% | -3.703% | 4.036% | -6.44% | 2.026% | -3.002% | 3.395% | 7.927% | 21.4% | 0.6496% | 11.08% | 18.19% | -4.593% | -12.66% | 6.987%
| Z-Score (Absolute) |  | 0.41 | 0.54 | 1.85 | 0.22 | 0.18 | 0.22 | 0.09 | 3.39 | 0.09 | 0.23 | 0.21 | 0.51 | 0.78 | 0.86 | 1.35 | 0.43 | 0.63 | 0.72 | 1.68 | 4.52 | 0.14 | 2.34 | 3.84 | 0.96 | 2.66 | 1.48
Note on C17: Z-Scores have been calculated inclusive of individual outliers. In general, laboratory batches are rejected if Z-Score > 2.5.
Note on C35: Z-Scores have been calculated inclusive of individual outliers. In general, laboratory batches are rejected if Z-Score > 2.5.
Note on C53: Z-Scores have been calculated inclusive of individual outliers. In general, laboratory batches are rejected if Z-Score > 2.5.
Note on C71: Z-Scores have been calculated inclusive of individual outliers. In general, laboratory batches are rejected if Z-Score > 2.5.
Note on C89: Z-Scores have been calculated inclusive of individual outliers. In general, laboratory batches are rejected if Z-Score > 2.5.
Note on C107: Z-Scores have been calculated inclusive of individual outliers. In general, laboratory batches are rejected if Z-Score > 2.5.
Note on C126: Z-Scores have been calculated inclusive of individual outliers. In general, laboratory batches are rejected if Z-Score > 2.5.
Note on C144: Z-Scores have been calculated inclusive of individual outliers. In general, laboratory batches are rejected if Z-Score > 2.5.
Note on C162: Z-Scores have been calculated inclusive of individual outliers. In general, laboratory batches are rejected if Z-Score > 2.5.
Note on C180: Z-Scores have been calculated inclusive of individual outliers. In general, laboratory batches are rejected if Z-Score > 2.5.
Note on C198: Z-Scores have been calculated inclusive of individual outliers. In general, laboratory batches are rejected if Z-Score > 2.5.
Note on C217: Z-Scores have been calculated inclusive of individual outliers. In general, laboratory batches are rejected if Z-Score > 2.5.
Note on C235: Z-Scores have been calculated inclusive of individual outliers. In general, laboratory batches are rejected if Z-Score > 2.5.
Note on C253: Z-Scores have been calculated inclusive of individual outliers. In general, laboratory batches are rejected if Z-Score > 2.5.
Note on C271: Z-Scores have been calculated inclusive of individual outliers. In general, laboratory batches are rejected if Z-Score > 2.5.
Note on C289: Z-Scores have been calculated inclusive of individual outliers. In general, laboratory batches are rejected if Z-Score > 2.5.
Note on C308: Z-Scores have been calculated inclusive of individual outliers. In general, laboratory batches are rejected if Z-Score > 2.5.
Note on C327: Z-Scores have been calculated inclusive of individual outliers. In general, laboratory batches are rejected if Z-Score > 2.5.
Note on C345: Z-Scores have been calculated inclusive of individual outliers. In general, laboratory batches are rejected if Z-Score > 2.5.
Note on C363: Z-Scores have been calculated inclusive of individual outliers. In general, laboratory batches are rejected if Z-Score > 2.5.
Note on C382: Z-Scores have been calculated inclusive of individual outliers. In general, laboratory batches are rejected if Z-Score > 2.5.
Note on C400: Z-Scores have been calculated inclusive of individual outliers. In general, laboratory batches are rejected if Z-Score > 2.5.
Note on C419: Z-Scores have been calculated inclusive of individual outliers. In general, laboratory batches are rejected if Z-Score > 2.5.
Note on C437: Z-Scores have been calculated inclusive of individual outliers. In general, laboratory batches are rejected if Z-Score > 2.5.
Note on C456: Z-Scores have been calculated inclusive of individual outliers. In general, laboratory batches are rejected if Z-Score > 2.5.
Note on C474: Z-Scores have been calculated inclusive of individual outliers. In general, laboratory batches are rejected if Z-Score > 2.5.
Note on C492: Z-Scores have been calculated inclusive of individual outliers. In general, laboratory batches are rejected if Z-Score > 2.5.
Note on C510: Z-Scores have been calculated inclusive of individual outliers. In general, laboratory batches are rejected if Z-Score > 2.5.
Note on C528: Z-Scores have been calculated inclusive of individual outliers. In general, laboratory batches are rejected if Z-Score > 2.5.
Note on C546: Z-Scores have been calculated inclusive of individual outliers. In general, laboratory batches are rejected if Z-Score > 2.5.
Note on C565: Z-Scores have been calculated inclusive of individual outliers. In general, laboratory batches are rejected if Z-Score > 2.5.
Note on C583: Z-Scores have been calculated inclusive of individual outliers. In general, laboratory batches are rejected if Z-Score > 2.5.
Note on C602: Z-Scores have been calculated inclusive of individual outliers. In general, laboratory batches are rejected if Z-Score > 2.5.
Note on C620: Z-Scores have been calculated inclusive of individual outliers. In general, laboratory batches are rejected if Z-Score > 2.5.
Note on C638: Z-Scores have been calculated inclusive of individual outliers. In general, laboratory batches are rejected if Z-Score > 2.5.
Note on C656: Z-Scores have been calculated inclusive of individual outliers. In general, laboratory batches are rejected if Z-Score > 2.5.
Note on C675: Z-Scores have been calculated inclusive of individual outliers. In general, laboratory batches are rejected if Z-Score > 2.5.
Note on C693: Z-Scores have been calculated inclusive of individual outliers. In general, laboratory batches are rejected if Z-Score > 2.5.
Note on C711: Z-Scores have been calculated inclusive of individual outliers. In general, laboratory batches are rejected if Z-Score > 2.5.
Note on C730: Z-Scores have been calculated inclusive of individual outliers. In general, laboratory batches are rejected if Z-Score > 2.5.
Note on C748: Z-Scores have been calculated inclusive of individual outliers. In general, laboratory batches are rejected if Z-Score > 2.5.
Note on C766: Z-Scores have been calculated inclusive of individual outliers. In general, laboratory batches are rejected if Z-Score > 2.5.
Note on C784: Z-Scores have been calculated inclusive of individual outliers. In general, laboratory batches are rejected if Z-Score > 2.5.
Note on C802: Z-Scores have been calculated inclusive of individual outliers. In general, laboratory batches are rejected if Z-Score > 2.5.
Note on C821: Z-Scores have been calculated inclusive of individual outliers. In general, laboratory batches are rejected if Z-Score > 2.5.
Note on C839: Z-Scores have been calculated inclusive of individual outliers. In general, laboratory batches are rejected if Z-Score > 2.5.
Note on C858: Z-Scores have been calculated inclusive of individual outliers. In general, laboratory batches are rejected if Z-Score > 2.5.
Note on C876: Z-Scores have been calculated inclusive of individual outliers. In general, laboratory batches are rejected if Z-Score > 2.5.
Note on C894: Z-Scores have been calculated inclusive of individual outliers. In general, laboratory batches are rejected if Z-Score > 2.5.
Note on C912: Z-Scores have been calculated inclusive of individual outliers. In general, laboratory batches are rejected if Z-Score > 2.5.
Note on C931: Z-Scores have been calculated inclusive of individual outliers. In general, laboratory batches are rejected if Z-Score > 2.5.
Note on C949: Z-Scores have been calculated inclusive of individual outliers. In general, laboratory batches are rejected if Z-Score > 2.5.
Note on C968: Z-Scores have been calculated inclusive of individual outliers. In general, laboratory batches are rejected if Z-Score > 2.5.
Note on C986: Z-Scores have been calculated inclusive of individual outliers. In general, laboratory batches are rejected if Z-Score > 2.5.
Note on C1004: Z-Scores have been calculated inclusive of individual outliers. In general, laboratory batches are rejected if Z-Score > 2.5.
Note on C1022: Z-Scores have been calculated inclusive of individual outliers. In general, laboratory batches are rejected if Z-Score > 2.5.
Note on C1041: Z-Scores have been calculated inclusive of individual outliers. In general, laboratory batches are rejected if Z-Score > 2.5.
Note on C1059: Z-Scores have been calculated inclusive of individual outliers. In general, laboratory batches are rejected if Z-Score > 2.5.
Note on C1078: Z-Scores have been calculated inclusive of individual outliers. In general, laboratory batches are rejected if Z-Score > 2.5.
Note on C1097: Z-Scores have been calculated inclusive of individual outliers. In general, laboratory batches are rejected if Z-Score > 2.5.
Note on C1116: Z-Scores have been calculated inclusive of individual outliers. In general, laboratory batches are rejected if Z-Score > 2.5.
Note on C1134: Z-Scores have been calculated inclusive of individual outliers. In general, laboratory batches are rejected if Z-Score > 2.5.

## Aqua Regia
| Analytical results for Ag in OREAS 610b (Certified Value 46.1 ppm) | [27 empty] | Certified
Ag | Round | Replicate | Lab | Lab | Lab | Lab | Lab | Lab | Lab | Lab | Lab | Lab | Lab | Lab | Lab | Lab | Lab | Lab | Lab | Lab | Lab | Lab | Lab | Lab | Lab | Lab | Lab | Lab | 1
| No | No | 2.01 | 2.03 | 2.04 | 2.05 | 2.06 | 2.07 | 2.08 | 2.09 | 2.10 | 2.11 | 2.12 | 2.13 | 2.14 | 2.15 | 2.16 | 2.17 | 2.18 | 2.19 | 2.20 | 2.21 | 2.22 | 2.23 | 2.25 | 2.26 | 2.27 | 2.28 | ppm
|  |  | AR*MS | AR*MS | AR*MS | AR*MS | AR*MS | AR*OES/MS | AR*MS | AR*OES | AR*OES/MS | AR*OES/MS | AR*OES | AR*MS | AR*MS | AR*MS | AR*MS | AR*MS | AR*OES/MS | AR*OES | AR*MS | AR*OES | AR*MS | AR*OES | AR*MS | AR*OES/MS | AR*OES | AR*MS | 1
|  |  | 0.5g | 0.5g | 15g | 01g | 0.2g | 0.5g | 0.5g | 0.25g | 0.2g | 01g | 01g | 0.5g | 0.5g | 0.5g | 0.5g | 0.5g | 0.5g | 0.4g | 0.5g | 01g | 0.2g | 0.5g | 0.5g | 01g | 0.25g | 25g | 2
| 1 | 1 | 45.6 | 44.38 | 46.2 | 45.1 | 46.6338 | 43.2 | 46.6 | 46.3865 | 46.5 | 46.1 | 43.5 | 47.1 | 46.8 | 47.1 | 50.2 | 51.6 | 45.3 | 44.6 | 47 | 48.22 | 43.31 | 50.314 | 3.94 | 47.5776 | 42.68 | 48.73 | 1
| 1 | 2 | 46.85 | 42.46 | 46.2 | 45.65 | 46.4415 | 44 | 45.5 | 46.271 | 46.3 | 46.7 | 43.9 | 45.9 | 47.5 | 46.5 | 49.8 | 50.3 | 45.6 | 44.5 | 45 | 48.85 | 46.41 | 46.0692 | 4.52 | 46.7973 | 42.6 | 46.21 | 23
| 1 | 3 | 46.48 | 45.78 | 46.5 | 45.58 | 46.0406 | 44 | 45.3 | 49.2215 | 45.8 | 46.8 | 43.4 | 46.2 | 48.5 | 45.8 | 50.9 | 51.7 | 45.6 | 44.9 | 46.4 | 49.42 | 48.01 | 45.0348 | 3.66 | 46.6299 | 42.78 | 49.53 | 16
| 1 | 4 | 44.3 | 44.36 | 46.4 | 45.62 | 47.2805 | 44.3 | 46 | 47.951 | 45.7 | 46.3 | 44 | 46.5 | 47.9 | 46.9 | 50.5 | 48.9 | 45.3 | 45 | 45.9 | 48.63 | 45.74 | 223.6359 | 4.4 | 47.7341 | 42.88 | 48.14 | 46.134
| 1 | 5 | 46.58 | 43.62 | 46.3 | 44.4 | 46.1495 | 44.4 | 46.8 | 48.7175 | 45.7 | 46.6 | 43.8 | 46.6 | 46.9 | 46.7 | 50.3 | 51.2 | 45.4 | 45.5 | 46.3 | 48.08 | 44.14 | 113.3352 | 5.16 | 47.1763 | 42.63 | 46.64 | 73
| 1 | 6 | 45.45 | 43.76 | 46.5 | 46.32 | 74.709 | 43.1 | 46.2 | 49.4135 | 46 | 46.7 | 43.8 | 45.7 | 48.2 | 46.4 | 49.2 | 50.6 | 45.2 | 44 | 45.6 | 49.2 | 46.37 | 75.0242 | 12.5 | 46.4038 | 42.37 | 47
| Mean |  | 45.8767 | 44.06 | 46.35 | 45.445 | 51.2092 | 43.8333 | 46.0667 | 47.9935 | 46 | 46.5333 | 43.7333 | 46.3333 | 47.6333 | 46.5667 | 50.15 | 50.7167 | 45.4 | 44.75 | 46.0333 | 48.7333 | 45.6633 | 92.2356 | 5.6967 | 47.0532 | 42.6567 | 47.7083
| Median |  | 46.04 | 44.06 | 46.35 | 45.6 | 46.5377 | 44 | 46.1 | 48.3342 | 45.9 | 46.65 | 43.8 | 46.35 | 47.7 | 46.6 | 50.25 | 50.9 | 45.35 | 44.75 | 46.1 | 48.74 | 46.055 | 62.6691 | 4.46 | 46.9868 | 42.655 | 47.57
| Std Dev. |  | 0.954 | 1.0949 | 0.13784 | 0.64305 | 11.5209 | 0.55377 | 0.59217 | 1.3856 | 0.33466 | 0.27325 | 0.23381 | 0.50859 | 0.69186 | 0.45461 | 0.58907 | 1.0458 | 0.16733 | 0.50892 | 0.69474 | 0.52989 | 1.6987 | 69.461 | 3.3726 | 0.53295 | 0.1742 | 1.299
| Rel.Std.Dev. |  | 2.079% | 2.485% | 0.2974% | 1.415% | 22.5% | 1.263% | 1.285% | 2.887% | 0.7275% | 0.5872% | 0.5346% | 1.098% | 1.452% | 0.9762% | 1.175% | 2.062% | 0.3686% | 1.137% | 1.509% | 1.087% | 3.72% | 75.31% | 59.2% | 1.133% | 0.4084% | 2.723%
| PDM3 |  | -0.5578% | -4.496% | 0.4682% | -1.494% | 11% | -4.987% | -0.146% | 4.031% | -0.2905% | 0.8655% | -5.204% | 0.432% | 3.25% | 0.9378% | 8.705% | 9.933% | -1.591% | -3% | -0.2183% | 5.634% | -1.02% | 99.93% | -87.65% | 1.992% | -7.538% | 3.412%
| Z-Score (Absolute) |  | 0.15 | 1 | 0.07 | 0.35 | 2.34 | 1.11 | 0.06 | 0.84 | 0.09 | 0.16 | 1.15 | 0.06 | 0.67 | 0.17 | 1.85 | 2.11 | 0.37 | 0.68 | 0.08 | 1.18 | 0.25 | 21.53 | 18.94 | 0.4 | 1.66 | 0.71
| Analytical results for Al in OREAS 610b (Certified Value 0.774 wt.%) | [27 empty] | Certified
Al | Round | Replicate | Lab | Lab | Lab | Lab | Lab | Lab | Lab | Lab | Lab | Lab | Lab | Lab | Lab | Lab | Lab | Lab | Lab | Lab | Lab | Lab | Lab | Lab | Lab |  |  |  | 1
| No | No | 2.01 | 2.03 | 2.04 | 2.05 | 2.06 | 2.07 | 2.08 | 2.10 | 2.11 | 2.12 | 2.13 | 2.14 | 2.15 | 2.16 | 2.17 | 2.19 | 2.20 | 2.21 | 2.22 | 2.23 | 2.25 | 2.26 | 2.27 |  |  |  | wt.%
|  |  | AR*OES | AR*MS | AR*MS | AR*OES | AR*MS | AR*OES/MS | AR*MS | AR*OES/MS | AR*OES/MS | AR*OES | AR*MS | AR*MS | AR*MS | AR*MS | AR*MS | AR*OES | AR*OES | AR*OES | AR*MS | AR*OES | AR*OES | AR*OES/MS | AR*OES |  |  |  | 3
|  |  | 0.5g | 0.5g | 15g | 01g | 0.2g | 0.5g | 0.5g | 0.2g | 01g | 01g | 0.5g | 0.5g | 0.5g | 0.5g | 0.5g | 0.4g | 0.5g | 01g | 0.2g | 0.5g | 0.5g | 01g | 0.25g |  |  |  | 3
| 1 | 1 | 0.81 | 0.73 | 0.8 | 0.7811 | 0.73855 | 0.73 | 0.56 | 0.74 | 1.06 | 0.9728 | 0.75 | 0.81 | 0.74 | 0.85 | 0.79 | 0.764 | 0.79 | 0.68 | 0.73 | 0.7651 | 0.73 | 0.77845 | 0.83197 |  |  |  | 1
| 1 | 2 | 0.79 | 0.67 | 0.79 | 0.7889 | 0.7291 | 0.71 | 0.53 | 0.75 | 1.08 | 0.9729 | 0.74 | 0.87 | 0.76 | 0.84 | 0.76 | 0.772 | 0.79 | 0.67 | 0.8 | 0.8776 | 0.672 | 0.73467 | 0.82365 |  |  |  | 0
| 1 | 3 | 0.82 | 0.76 | 0.8 | 0.7737 | 0.75298 | 0.74 | 0.54 | 0.75 | 1.01 | 0.965 | 0.74 | 0.77 | 0.74 | 0.85 | 0.8 | 0.805 | 0.78 | 0.68 | 0.81 | 0.7825 | 0.677 | 0.74793 | 0.83178 |  |  |  | 16
| 1 | 4 | 0.8 | 0.73 | 0.8 | 0.8218 | 0.7391 | 0.72 | 0.56 | 0.74 | 1.07 | 0.9542 | 0.74 | 0.76 | 0.77 | 0.85 | 0.74 | 0.818 | 0.806 | 0.67 | 0.76 | 0.7804 | 0.656 | 0.77029 | 0.85492 |  |  |  | 0.77442
| 1 | 5 | 0.79 | 0.69 | 0.8 | 0.8125 | 0.73104 | 0.74 | 0.51 | 0.76 | 1.01 | 0.9672 | 0.74 | 0.78 | 0.76 | 0.86 | 0.79 | 0.788 | 0.82 | 0.66 | 0.76 | 0.7256 | 0.667 | 0.7394 | 0.85663 |  |  |  | 74
| 1 | 6 | 0.79 | 0.72 | 0.79 | 0.8127 | 0.73598 | 0.72 | 0.53 | 0.74 | 1.03 | 0.9812 | 0.73 | 0.75 | 0.75 | 0.84 | 0.76 | 0.759 | 0.82 | 0.66 | 0.79 | 0.7397 | 0.662 | 0.72294 | 0.84015
| Mean |  | 0.8 | 0.71667 | 0.79667 | 0.79845 | 0.73779 | 0.72667 | 0.53833 | 0.74667 | 1.0433 | 0.96888 | 0.74 | 0.79 | 0.75333 | 0.84833 | 0.77333 | 0.78433 | 0.801 | 0.67 | 0.775 | 0.77848 | 0.67733 | 0.74895 | 0.83985
| Median |  | 0.795 | 0.725 | 0.8 | 0.8007 | 0.73726 | 0.725 | 0.535 | 0.745 | 1.045 | 0.97 | 0.74 | 0.775 | 0.755 | 0.85 | 0.775 | 0.78 | 0.798 | 0.67 | 0.775 | 0.77275 | 0.6695 | 0.74366 | 0.83606
| Std Dev. |  | 0.012649 | 0.032042 | 0.005164 | 0.019751 | 0.0084528 | 0.012111 | 0.019408 | 0.008165 | 0.030768 | 0.0091289 | 0.0063246 | 0.044272 | 0.012111 | 0.0075277 | 0.023381 | 0.023585 | 0.016912 | 0.0089443 | 0.030166 | 0.053524 | 0.02683 | 0.021443 | 0.013403
| Rel.Std.Dev. |  | 1.581% | 4.471% | 0.6482% | 2.474% | 1.146% | 1.667% | 3.605% | 1.094% | 2.949% | 0.9422% | 0.8547% | 5.604% | 1.608% | 0.8874% | 3.023% | 3.007% | 2.111% | 1.335% | 3.892% | 6.875% | 3.961% | 2.863% | 1.596%
| PDM3 |  | 3.303% | -7.457% | 2.873% | 3.103% | -4.73% | -6.166% | -30.49% | -3.584% | 34.72% | 25.11% | -4.444% | 2.012% | -2.723% | 9.545% | -0.1401% | 1.28% | 3.433% | -13.48% | 0.07516% | 0.525% | -12.54% | -3.289% | 8.449%
| Z-Score (Absolute) |  | 0.59 | 1.39 | 0.52 | 0.56 | 0.89 | 1.15 | 5.63 | 0.67 | 6.39 | 4.61 | 0.83 | 0.36 | 0.52 | 1.75 | 0.04 | 0.22 | 0.62 | 2.5 | 0 | 0.08 | 2.32 | 0.62 | 1.54
| Analytical results for As in OREAS 610b (Certified Value 2736 ppm) | [27 empty] | Certified
As | Round | Replicate | Lab | Lab | Lab | Lab | Lab | Lab | Lab | Lab | Lab | Lab | Lab | Lab | Lab | Lab | Lab | Lab | Lab | Lab | Lab | Lab | Lab | Lab | Lab | Lab | Lab | Lab | 1
| No | No | 2.01 | 2.03 | 2.04 | 2.05 | 2.06 | 2.07 | 2.08 | 2.09 | 2.10 | 2.11 | 2.12 | 2.13 | 2.14 | 2.15 | 2.16 | 2.17 | 2.18 | 2.19 | 2.20 | 2.21 | 2.22 | 2.23 | 2.25 | 2.26 | 2.27 | 2.28 | ppm
|  |  | AR*OES | AR*MS | AR*MS | AR*MS | AR*MS | AR*OES/MS | AR*MS | AR*OES | AR*OES/MS | AR*OES/MS | AR*MS | AR*MS | AR*MS | AR*MS | AR*MS | AR*MS | AR*OES/MS | AR*OES | AR*MS | AR*OES | AR*MS | AR*OES | AR*MS | AR*OES/MS | AR*OES | AR*MS | 0
|  |  | 0.5g | 0.5g | 15g | 01g | 0.2g | 0.5g | 0.5g | 0.25g | 0.2g | 01g | 01g | 0.5g | 0.5g | 0.5g | 0.5g | 0.5g | 0.5g | 0.4g | 0.5g | 01g | 0.2g | 0.5g | 0.5g | 01g | 0.25g | 25g | 0
| 1 | 1 | 2685 | 2584.3 | 2833.6 | 2873 | 2715.8851 | 2420 | 2780 | 2713.775 | 2753 | 2850 | 2736 | 2850 | 2860 | 2700 | 2990 | 2980 | 2633.1 | 2642 | 3030 | 2555 | 2594.5 | 2433.6203 | 2720 | 2477.0564 | 2654.764 | > 2000 | 1
| 1 | 2 | 2693 | 2475.4 | 2835.2 | 2955 | 2755.83 | 2440 | 2740 | 2736.77 | 2759 | 2820 | 2781 | 2830 | 2840 | 2710 | 2970 | 2830 | 2743.6 | 2636 | 2940 | 2511 | 2895.3 | 2539.1333 | 2720 | 2470.7441 | 2655.162 | > 2000 | 13
| 1 | 3 | 2720 | 2658.4 | 2846.1 | 2913 | 2756.203 | 2490 | 2750 | 2715.205 | 2762 | 2810 | 2739 | 2780 | 2910 | 2680 | 3010 | 2980 | 2701.6 | 2651 | 3050 | 2507 | 2900.1 | 2473.1359 | 2780 | 2467.8821 | 2625.572 | > 2000 | 16
| 1 | 4 | 2695 | 2577.8 | 2838.4 | 2971 | 2759.9518 | 2520 | 2770 | 2742.4 | 2752 | 2880 | 2750 | 2820 | 2910 | 2760 | 3000 | 2800 | 2627 | 2651 | 3040 | 2487 | 2751.5 | 2489.1479 | 2750 | 2501.5458 | 2712.056 | > 2000 | 2735.9583
| 1 | 5 | 2679 | 2539.1 | 2831.6 | 2903 | 2733.294 | 2480 | 2820 | 2758.61 | 2783 | 2840 | 2770 | 2810 | 2830 | 2730 | 3020 | 2930 | 2654 | 2689 | 3050 | 2575 | 2630.3 | 2469.301 | 2760 | 2455.3307 | 2662.127 | > 2000 | 75
| 1 | 6 | 2707 | 2554.2 | 2841.4 | 2980 | 1824.5032 | 2470 | 2770 | 2708.67 | 2716 | 2830 | 2742 | 2800 | 2870 | 2710 | 2960 | 2880 | 2693.7 | 2614 | 3030 | 2501 | 2819.9 | 2365.505 | 2760 | 2500.1691 | 2744.573 | > 2000
| Mean |  | 2696.5 | 2564.8667 | 2837.7167 | 2932.5 | 2590.9445 | 2470 | 2771.6667 | 2729.2383 | 2754.1667 | 2838.3333 | 2753 | 2815 | 2870 | 2715 | 2991.6667 | 2900 | 2675.5 | 2647.1667 | 3023.3333 | 2522.6667 | 2765.2667 | 2461.6406 | 2748.3333 | 2478.788 | 2675.709
| Median |  | 2694 | 2566 | 2836.8 | 2934 | 2744.562 | 2475 | 2770 | 2725.9875 | 2756 | 2835 | 2746 | 2815 | 2865 | 2710 | 2995 | 2905 | 2673.85 | 2646.5 | 3035 | 2509 | 2785.7 | 2471.2184 | 2755 | 2473.9003 | 2658.6445
| Std Dev. |  | 14.9365 | 60.1255 | 5.3853 | 42.51 | 375.8635 | 35.7771 | 27.8687 | 19.7573 | 21.8121 | 24.8328 | 18.3739 | 24.2899 | 34.0588 | 27.3861 | 23.1661 | 76.1577 | 45.3041 | 24.6205 | 41.7931 | 34.3725 | 130.8742 | 58.2748 | 24.0139 | 18.5038 | 43.8689
| Rel.Std.Dev. |  | 0.5539% | 2.344% | 0.1898% | 1.45% | 14.51% | 1.448% | 1.005% | 0.7239% | 0.792% | 0.8749% | 0.6674% | 0.8629% | 1.187% | 1.009% | 0.7744% | 2.626% | 1.693% | 0.9301% | 1.382% | 1.363% | 4.733% | 2.367% | 0.8738% | 0.7465% | 1.64%
| PDM3 |  | -1.442% | -6.253% | 3.719% | 7.184% | -5.3% | -9.721% | 1.305% | -0.2456% | 0.6655% | 3.742% | 0.6229% | 2.889% | 4.899% | -0.766% | 9.346% | 5.996% | -2.21% | -3.245% | 10.5% | -7.796% | 1.071% | -10.03% | 0.4523% | -9.4% | -2.202%
| Z-Score (Absolute) |  | 0.39 | 1.37 | 0.67 | 1.38 | 1.18 | 2.09 | 0.17 | 0.14 | 0.04 | 0.67 | 0.03 | 0.5 | 0.91 | 0.25 | 1.82 | 1.14 | 0.55 | 0.76 | 2.06 | 1.69 | 0.13 | 2.15 | 0 | 2.02 | 0.54 | NA
| Analytical results for B in OREAS 610b (Certified Value < 10 ppm) | [27 empty] | Certified
B | Round | Replicate | 2.01: Lab; 2.03: Lab; 2.04: Lab; 2.05: Lab; 2.06: Lab; 2.07: Lab; 2.08: Lab; 2.09: Lab; 2.10: Lab; 2.11: Lab; 2.12: Lab; 2.13: Lab; 2.14: Lab | 1
| No | No | 2.01: 2.01; 2.03: 2.03; 2.04: 2.04; 2.05: 2.06; 2.06: 2.07; 2.07: 2.08; 2.08: 2.13; 2.09: 2.14; 2.10: 2.15; 2.11: 2.16; 2.12: 2.17; 2.13: 2.23; 2.14: 2.26 | ppm
|  |  | 2.01: AR*MS; 2.03: AR*MS; 2.04: AR*MS; 2.05: AR*MS; 2.06: AR*OES/MS; 2.07: AR*MS; 2.08: AR*MS; 2.09: AR*MS; 2.10: AR*MS; 2.11: AR*MS; 2.12: AR*MS; 2.13: AR*OES; 2.14: AR*OES/MS | 1
|  |  | 2.01: 0.5g; 2.03: 0.5g; 2.04: 15g; 2.05: 0.2g; 2.06: 0.5g; 2.07: 0.5g; 2.08: 0.5g; 2.09: 0.5g; 2.10: 0.5g; 2.11: 0.5g; 2.12: 0.5g; 2.13: 0.5g; 2.14: 01g | 1
| 1 | 1 | 2.01: < 10; 2.03: < 20; 2.04: 1; 2.05: < 2; 2.06: 1; 2.07: 1.7; 2.08: < 10; 2.09: < 10; 2.10: < 10; 2.11: < 10; 2.12: < 10; 2.13: < 0.1; 2.14: < 10 | 1
| 1 | 2 | 2.01: < 10; 2.03: < 20; 2.04: 1; 2.05: < 2; 2.06: 1; 2.07: 1.5; 2.08: < 10; 2.09: < 10; 2.10: < 10; 2.11: < 10; 2.12: < 10; 2.13: < 0.1; 2.14: < 10 | 3
| 1 | 3 | 2.01: < 10; 2.03: < 20; 2.04: 1; 2.05: < 2; 2.06: 1; 2.07: 1.5; 2.08: < 10; 2.09: < 10; 2.10: < 10; 2.11: < 10; 2.12: < 10; 2.13: < 0.1; 2.14: < 10 | 16
| 1 | 4 | 2.01: < 10; 2.03: < 20; 2.04: 1; 2.05: < 2; 2.06: 1; 2.07: 1.8; 2.08: < 10; 2.09: < 10; 2.10: < 10; 2.11: < 10; 2.12: < 10; 2.13: < 0.1; 2.14: < 10 | < 10
| 1 | 5 | 2.01: < 10; 2.03: < 20; 2.04: 1; 2.05: < 2; 2.06: 1; 2.07: 1.9; 2.08: < 10; 2.09: < 10; 2.10: < 10; 2.11: < 10; 2.12: < 10; 2.13: < 0.1; 2.14: < 10 | 76
| 1 | 6 | 2.01: < 10; 2.03: < 20; 2.04: 1; 2.05: < 2; 2.06: 1; 2.07: 1.3; 2.08: < 10; 2.09: < 10; 2.10: < 10; 2.11: < 10; 2.12: < 10; 2.13: < 0.1; 2.14: < 10
| Mean |  | 2.04: 1; 2.06: 1; 2.07: 1.6167
| Median |  | 2.04: 1; 2.06: 1; 2.07: 1.6
| Std Dev. |  | 2.04: 0; 2.06: 0; 2.07: 0.22286
| Rel.Std.Dev. |  | 2.04: 0%; 2.06: 0%; 2.07: 13.79%
PDM3
Z-Score (Absolute) | bar: 2.01 to 2.14
| Analytical results for Ba in OREAS 610b (Indicative Value 34 ppm) | [27 empty] | Indicative
Ba | Round | Replicate | Lab | Lab | Lab | Lab | Lab | Lab | Lab | Lab | Lab | Lab | Lab | Lab | Lab | Lab | Lab | Lab | Lab | Lab | Lab | Lab | Lab | Lab | Lab |  |  |  | 1
| No | No | 2.01 | 2.03 | 2.04 | 2.05 | 2.06 | 2.07 | 2.08 | 2.11 | 2.12 | 2.13 | 2.14 | 2.15 | 2.16 | 2.17 | 2.19 | 2.20 | 2.21 | 2.22 | 2.23 | 2.25 | 2.26 | 2.27 | 2.28 |  |  |  | ppm
|  |  | AR*OES | AR*MS | AR*MS | AR*MS | AR*MS | AR*OES/MS | AR*MS | AR*OES/MS | AR*MS | AR*MS | AR*MS | AR*MS | AR*MS | AR*MS | AR*MS | AR*MS | AR*OES | AR*OES/MS | AR*OES | AR*OES | AR*OES/MS | AR*OES | AR*MS |  |  |  | 1
|  |  | 0.5g | 0.5g | 15g | 01g | 0.2g | 0.5g | 0.5g | 01g | 01g | 0.5g | 0.5g | 0.5g | 0.5g | 0.5g | 0.4g | 0.5g | 01g | 0.2g | 0.5g | 0.5g | 01g | 0.25g | 25g |  |  |  | 1
| 1 | 1 | 17 | 31.4 | 18 | 21 | 162.2467 | 6.9 | 311 | 343 | 351 | 30 | 80 | 20 | 40 | 20 | 81 | 20 | 1096 | 115 | 1170.1248 | 11 | 49.8418 | 1183.878 | 18.2 |  |  |  | 1
| 1 | 2 | 16 | 30.5 | 19 | 18 | 167.2233 | 6.5 | 322 | 335 | 921 | 30 | 150 | 20 | 50 | 30 | 77 | 20 | 1143 | 105 | 1236.0016 | 9 | 44.8334 | 1190.323 | 16.2 |  |  |  | 5
| 1 | 3 | 17 | 29.6 | 18 | 19 | 144.2811 | 6.1 | 317 | 361 | 457 | 30 | 20 | 30 | 40 | 30 | 106 | 20 | 1071 | 101 | 1184.2961 | 10 | 44.0675 | 1169.321 | 16.3 |  |  |  | 16
| 1 | 4 | 17 | 29.2 | 20 | 17 | 153.1109 | 7.2 | 318 | 347 | 435 | 20 | 20 | 20 | 50 | 20 | 96 | 20 | 1043 | 115 | 1223.5169 | 9 | 45.97 | 1213.663 | 15.5 |  |  |  | 33.9557
| 1 | 5 | 17 | 31 | 15 | 17 | 152.9277 | 7.1 | 325 | 355 | 419 | 30 | 60 | 30 | 40 | 30 | 71 | 20 | 1058 | 108 | 1214.7673 | 10 | 51.6407 | 1194.531 | 14 |  |  |  | 11
| 1 | 6 | 17 | 31.8 | 17 | 17 | 335.435 | 6.3 | 329 | 369 | 898 | 30 | 20 | 30 | 50 | 30 | 84 | 10 | 1132 | 107 | 1138.2969 | 9 | 50.4955 | 1193.033 | 18.1
| Mean |  | 16.8333 | 30.5833 | 17.8333 | 18.1667 | 185.8708 | 6.6833 | 320.3333 | 351.6667 | 580.1667 | 28.3333 | 58.3333 | 25 | 45 | 26.6667 | 85.8333 | 18.3333 | 1090.5 | 108.5 | 1194.5006 | 9.6667 | 47.8082 | 1190.7915 | 16.3833
| Median |  | 17 | 30.75 | 18 | 17.5 | 157.6788 | 6.7 | 320 | 351 | 446 | 30 | 40 | 25 | 45 | 30 | 82.5 | 20 | 1083.5 | 107.5 | 1199.5317 | 9.5 | 47.9059 | 1191.678 | 16.25
| Std Dev. |  | 0.40825 | 1.0206 | 1.7224 | 1.6021 | 73.7068 | 0.44907 | 6.377 | 12.4365 | 257.6513 | 4.0825 | 51.5429 | 5.4772 | 5.4772 | 5.164 | 12.9216 | 4.0825 | 40.5006 | 5.5767 | 36.9653 | 0.8165 | 3.2332 | 14.499 | 1.5968
| Rel.Std.Dev. |  | 2.425% | 3.337% | 9.658% | 8.819% | 39.65% | 6.719% | 1.991% | 3.536% | 44.41% | 14.41% | 88.36% | 21.91% | 12.17% | 19.36% | 15.05% | 22.27% | 3.714% | 5.14% | 3.095% | 8.447% | 6.763% | 1.218% | 9.746%
| PDM3 |  | -50.43% | -9.932% | -47.48% | -46.5% | 447.4% | -80.32% | 843.4% | 935.7% | 1609% | -16.56% | 71.79% | -26.37% | 32.53% | -21.47% | 152.8% | -46.01% | 3112% | 219.5% | 3418% | -71.53% | 40.8% | 3407% | -51.75%
| Z-Score (Absolute) |  | 0.66 | 0.34 | 0.64 | 0.63 | 3.32 | 0.9 | 6.49 | 7.23 | 12.61 | 0.39 | 0.31 | 0.47 | 0 | 0.43 | 0.96 | 0.63 | 24.64 | 1.5 | 27.09 | 0.83 | 0.07 | 27 | 0.67
| Analytical results for Be in OREAS 610b (Certified Value 0.36 ppm) | [27 empty] | Certified
Be | Round | Replicate | Lab | Lab | Lab | Lab | Lab | Lab | Lab | Lab | Lab | Lab | Lab | Lab | Lab | Lab | Lab | Lab | Lab | Lab | Lab | Lab | Lab | Lab | Lab |  |  |  | 1
| No | No | 2.01 | 2.03 | 2.05 | 2.06 | 2.07 | 2.08 | 2.09 | 2.11 | 2.12 | 2.13 | 2.14 | 2.15 | 2.16 | 2.17 | 2.19 | 2.20 | 2.21 | 2.22 | 2.23 | 2.25 | 2.26 | 2.27 | 2.28 |  |  |  | ppm
|  |  | AR*MS | AR*MS | AR*MS | AR*MS | AR*OES/MS | AR*MS | AR*MS | AR*OES/MS | AR*MS | AR*MS | AR*MS | AR*MS | AR*MS | AR*MS | AR*MS | AR*MS | AR*OES | AR*MS | AR*OES | AR*MS | AR*OES/MS | AR*OES | AR*MS |  |  |  | 2
|  |  | 0.5g | 0.5g | 01g | 0.2g | 0.5g | 0.5g | 0.25g | 01g | 01g | 0.5g | 0.5g | 0.5g | 0.5g | 0.5g | 0.4g | 0.5g | 01g | 0.2g | 0.5g | 0.5g | 01g | 0.25g | 25g |  |  |  | 2
| 1 | 1 | 0.33 | 0.5 | 0.42 | < 0.5 | 0.4 | 0.37 | 0.3276 | < 0.5 | 0.43 | 0.36 | 0.39 | 0.34 | 0.4 | 0.38 | 0.32 | 0.46 | < 2 | 0.28 | 0.6711 | 0.29 | < 0.5 | < 5 | 0.33 |  |  |  | 1
| 1 | 2 | 0.29 | 0.4 | 0.38 | < 0.5 | 0.4 | 0.3 | 0.3128 | < 0.5 | 0.44 | 0.36 | 0.4 | 0.34 | 0.4 | 0.37 | 0.32 | 0.48 | < 2 | 0.27 | 0.6263 | 0.33 | < 0.5 | < 5 | 0.29 |  |  |  | 26
| 1 | 3 | 0.31 | 0.4 | 0.42 | < 0.5 | 0.4 | 0.39 | 0.3139 | < 0.5 | 0.43 | 0.36 | 0.38 | 0.34 | 0.41 | 0.39 | 0.33 | 0.21 | < 2 | 0.25 | 0.6416 | 0.32 | < 0.5 | < 5 | 0.32 |  |  |  | 16
| 1 | 4 | 0.3 | 0.5 | 0.42 | < 0.5 | 0.4 | 0.44 | 0.3197 | < 0.5 | 0.43 | 0.36 | 0.38 | 0.35 | 0.41 | 0.35 | 0.32 | 0.48 | < 2 | 0.27 | 0.602 | 0.34 | < 0.5 | < 5 | 0.32 |  |  |  | 0.36047
| 1 | 5 | 0.32 | 0.5 | 0.39 | < 0.5 | 0.4 | 0.41 | 0.307 | 0.5 | 0.42 | 0.36 | 0.38 | 0.35 | 0.41 | 0.38 | 0.32 | 0.48 | < 2 | 0.31 | 0.6202 | 0.35 | < 0.5 | < 5 | 0.31 |  |  |  | 77
| 1 | 6 | 0.3 | 0.4 | 0.4 | < 0.5 | 0.4 | 0.33 | 0.2912 | < 0.5 | 0.43 | 0.35 | 0.38 | 0.34 | 0.4 | 0.37 | 0.3 | 0.45 | < 2 | 0.29 | 0.687 | 0.37 | < 0.5 | < 5 | 0.31
| Mean |  | 0.30833 | 0.45 | 0.405 |  | 0.4 | 0.37333 | 0.31203 | 0.5 | 0.43 | 0.35833 | 0.385 | 0.34333 | 0.405 | 0.37333 | 0.31833 | 0.42667 |  | 0.27833 | 0.64137 | 0.33333 |  |  | 0.31333
| Median |  | 0.305 | 0.45 | 0.41 |  | 0.4 | 0.38 | 0.31335 | 0.5 | 0.43 | 0.36 | 0.38 | 0.34 | 0.405 | 0.375 | 0.32 | 0.47 |  | 0.275 | 0.63395 | 0.335 |  |  | 0.315
| Std Dev. |  | 0.01472 | 0.054772 | 0.017607 |  | 6.0809e-17 | 0.05164 | 0.012366 |  | 0.0063246 | 0.0040825 | 0.0083666 | 0.005164 | 0.0054772 | 0.013663 | 0.0098319 | 0.1069 |  | 0.020412 | 0.032222 | 0.027325 |  |  | 0.013663
| Rel.Std.Dev. |  | 4.774% | 12.17% | 4.347% |  | 1.52e-14% | 13.83% | 3.963% |  | 1.471% | 1.139% | 2.173% | 1.504% | 1.352% | 3.66% | 3.089% | 25.05% |  | 7.334% | 5.024% | 8.198% |  |  | 4.36%
| PDM3 |  | -14.46% | 24.84% | 12.35% |  | 10.97% | 3.569% | -13.44% | 38.71% | 19.29% | -0.5924% | 6.805% | -4.754% | 12.35% | 3.569% | -11.69% | 18.36% |  | -22.79% | 77.93% | -7.528% |  |  | -13.08%
| Z-Score (Absolute) |  | 0.73 | NA | 0.5 | 1.47 | NA | 0.1 | 0.68 | NA | 0.81 | 0.1 | 0.24 | 0.29 | 0.5 | 0.1 | 0.6 | 0.77 | 8.05 | 1.11 | 3.5 | 0.41 | 1.47 | 27.08 | 0.67
| Analytical results for Bi in OREAS 610b (Certified Value 212 ppm) | [27 empty] | Certified
Bi | Round | Replicate | Lab | Lab | Lab | Lab | Lab | Lab | Lab | Lab | Lab | Lab | Lab | Lab | Lab | Lab | Lab | Lab | Lab | Lab | Lab | Lab | Lab | Lab | Lab | Lab | Lab |  | 1
| No | No | 2.01 | 2.03 | 2.04 | 2.05 | 2.06 | 2.07 | 2.08 | 2.10 | 2.11 | 2.12 | 2.13 | 2.14 | 2.15 | 2.16 | 2.17 | 2.18 | 2.19 | 2.20 | 2.21 | 2.22 | 2.23 | 2.25 | 2.26 | 2.27 | 2.28 |  | ppm
|  |  | AR*OES | AR*MS | AR*MS | AR*MS | AR*MS | AR*OES/MS | AR*MS | AR*OES/MS | AR*OES/MS | AR*MS | AR*MS | AR*MS | AR*MS | AR*MS | AR*MS | AR*OES/MS | AR*MS | AR*OES | AR*OES | AR*OES/MS | AR*OES | AR*MS | AR*OES/MS | AR*OES | AR*MS |  | 0
|  |  | 0.5g | 0.5g | 15g | 01g | 0.2g | 0.5g | 0.5g | 0.2g | 01g | 01g | 0.5g | 0.5g | 0.5g | 0.5g | 0.5g | 0.5g | 0.4g | 0.5g | 01g | 0.2g | 0.5g | 0.5g | 01g | 0.25g | 25g |  | 0
| 1 | 1 | 216 | 196.8 | 225.6 | 228.48 | 202.6198 | 188 | 206 | 217 | 215 | 208.86 | 220 | 213 | 206 | 232 | 229 | 222.98 | 206 | 214 | 209.1 | 203 | 176.2363 | 226 | 204.3157 | 185.375 | 231 |  | 1
| 1 | 2 | 213 | 198.84 | 222.7 | 225.39 | 208.4616 | 190 | 206 | 221 | 215 | 207.89 | 218 | 207 | 205 | 229 | 219 | 224.98 | 208 | 208 | 207.2 | 206 | 179.5139 | 220 | 203.7382 | 187.383 | 202 |  | 27
| 1 | 3 | 218 | 203.6 | 221 | 223.93 | 212.4024 | 188 | 203 | 221 | 219 | 214.07 | 215 | 217 | 204 | 235 | 229 | 225.98 | 205 | 209 | 206 | 206 | 175.8654 | 226 | 204.1086 | 189.069 | 231 |  | 16
| 1 | 4 | 215 | 196.22 | 227.7 | 228.21 | 208.2628 | 187 | 204 | 215 | 218 | 214.46 | 215 | 214 | 210 | 232 | 214 | 222.98 | 206 | 209 | 205 | 209 | 181.7174 | 224 | 209.0488 | 185.223 | 226 |  | 211.8896
| 1 | 5 | 212 | 193.68 | 215.1 | 223.9 | 206.9776 | 186 | 212 | 220 | 218 | 205.97 | 220 | 213 | 206 | 233 | 226 | 223.98 | 216 | 209 | 209.3 | 204 | 180.6107 | 224 | 208.9586 | 187.768 | 170 |  | 78
| 1 | 6 | 214 | 195.02 | 224.3 | 225.02 | 136.3418 | 186 | 205 | 214 | 218 | 210.39 | 216 | 215 | 205 | 229 | 223 | 223.98 | 208 | 217 | 204.3 | 205 | 171.5107 | 222 | 207.4777 | 187.055 | 200
| Mean |  | 214.6667 | 197.36 | 222.7333 | 225.8217 | 195.8443 | 187.5 | 206 | 218 | 217.1667 | 210.2733 | 217.3333 | 213.1667 | 206 | 231.6667 | 223.3333 | 224.1467 | 208.1667 | 211 | 206.8167 | 205.5 | 177.5757 | 223.6667 | 206.2746 | 186.9788 | 210
| Median |  | 214.5 | 196.51 | 223.5 | 225.205 | 207.6202 | 187.5 | 205.5 | 218.5 | 218 | 209.625 | 217 | 213.5 | 205.5 | 232 | 224.5 | 223.98 | 207 | 209 | 206.6 | 205.5 | 177.8751 | 224 | 205.8967 | 187.219 | 214
| Std Dev. |  | 2.1602 | 3.5145 | 4.3958 | 2.0431 | 29.3189 | 1.5166 | 3.1623 | 3.0984 | 1.7224 | 3.4104 | 2.3381 | 3.3714 | 2.0976 | 2.3381 | 5.9554 | 1.169 | 4.0208 | 3.6332 | 2.0894 | 2.0736 | 3.7848 | 2.3381 | 2.5024 | 1.4708 | 24.0915
| Rel.Std.Dev. |  | 1.006% | 1.781% | 1.974% | 0.9047% | 14.97% | 0.8088% | 1.535% | 1.421% | 0.7931% | 1.622% | 1.076% | 1.582% | 1.018% | 1.009% | 2.667% | 0.5216% | 1.932% | 1.722% | 1.01% | 1.009% | 2.131% | 1.045% | 1.213% | 0.7866% | 11.47%
| PDM3 |  | 1.311% | -6.857% | 5.118% | 6.575% | -7.572% | -11.51% | -2.78% | 2.884% | 2.49% | -0.7628% | 2.569% | 0.6027% | -2.78% | 9.334% | 5.401% | 5.785% | -1.757% | -0.4198% | -2.394% | -3.016% | -16.19% | 5.558% | -2.65% | -11.76% | -0.8918%
| Z-Score (Absolute) |  | 0.42 | 1.23 | 1.19 | 1.49 | 1.38 | 2.18 | 0.41 | 0.74 | 0.66 | 0 | 0.67 | 0.28 | 0.41 | 2.04 | 1.25 | 1.33 | 0.2 | 0.07 | 0.33 | 0.46 | 3.12 | 1.28 | 0.38 | 2.22 | 0.03
| Analytical results for Ca in OREAS 610b (Certified Value 0.454 wt.%) | [27 empty] | Certified
Ca | Round | Replicate | Lab | Lab | Lab | Lab | Lab | Lab | Lab | Lab | Lab | Lab | Lab | Lab | Lab | Lab | Lab | Lab | Lab | Lab | Lab | Lab | Lab | Lab | Lab | Lab |  |  | 1
| No | No | 2.01 | 2.03 | 2.04 | 2.05 | 2.06 | 2.07 | 2.08 | 2.10 | 2.11 | 2.12 | 2.13 | 2.14 | 2.15 | 2.16 | 2.17 | 2.18 | 2.19 | 2.20 | 2.21 | 2.22 | 2.23 | 2.25 | 2.26 | 2.27 |  |  | wt.%
|  |  | AR*OES | AR*MS | AR*MS | AR*OES | AR*MS | AR*OES/MS | AR*MS | AR*OES/MS | AR*OES/MS | AR*OES | AR*MS | AR*MS | AR*MS | AR*MS | AR*MS | AR*OES/MS | AR*OES | AR*MS | AR*OES | AR*OES/MS | AR*OES | AR*OES | AR*OES/MS | AR*OES |  |  | 3
|  |  | 0.5g | 0.5g | 15g | 01g | 0.2g | 0.5g | 0.5g | 0.2g | 01g | 01g | 0.5g | 0.5g | 0.5g | 0.5g | 0.5g | 0.5g | 0.4g | 0.5g | 01g | 0.2g | 0.5g | 0.5g | 01g | 0.25g |  |  | 3
| 1 | 1 | 0.46 | 0.45 | 0.45 | 0.45 | 0.43686 | 0.44 | 0.43 | 0.44 | 0.5 | 0.47 | 0.46 | 0.46 | 0.45 | 0.48 | 0.49 | 0.4594 | 0.459 | 0.51 | 0.43 | 0.43 | 0.3938 | 0.114 | 0.45333 | 0.43359 |  |  | 1
| 1 | 2 | 0.45 | 0.44 | 0.45 | 0.45 | 0.44674 | 0.46 | 0.42 | 0.44 | 0.5 | 0.48 | 0.45 | 0.46 | 0.44 | 0.49 | 0.47 | 0.4633 | 0.459 | 0.5 | 0.42 | 0.43 | 0.4313 | 0.45 | 0.43696 | 0.4729 |  |  | 0
| 1 | 3 | 0.46 | 0.46 | 0.45 | 0.44 | 0.44766 | 0.45 | 0.42 | 0.44 | 0.48 | 0.48 | 0.46 | 0.46 | 0.45 | 0.49 | 0.49 | 0.464 | 0.458 | 0.51 | 0.42 | 0.43 | 0.4022 | 0.457 | 0.44114 | 0.4318 |  |  | 16
| 1 | 4 | 0.46 | 0.45 | 0.45 | 0.46 | 0.43976 | 0.44 | 0.42 | 0.44 | 0.49 | 0.48 | 0.46 | 0.47 | 0.45 | 0.49 | 0.46 | 0.4589 | 0.466 | 0.51 | 0.43 | 0.44 | 0.3993 | 0.45 | 0.44523 | 0.44234 |  |  | 0.45361
| 1 | 5 | 0.46 | 0.45 | 0.45 | 0.46 | 0.44053 | 0.45 | 0.42 | 0.45 | 0.48 | 0.48 | 0.46 | 0.46 | 0.45 | 0.5 | 0.49 | 0.4621 | 0.462 | 0.51 | 0.42 | 0.43 | 0.4043 | 0.443 | 0.44949 | 0.43546 |  |  | 79
| 1 | 6 | 0.46 | 0.45 | 0.45 | 0.46 | 0.45102 | 0.44 | 0.43 | 0.43 | 0.48 | 0.48 | 0.46 | 0.46 | 0.45 | 0.49 | 0.48 | 0.4612 | 0.454 | 0.5 | 0.42 | 0.43 | 0.3953 | 0.457 | 0.44596 | 0.43571
| Mean |  | 0.45833 | 0.45 | 0.45 | 0.45333 | 0.44376 | 0.44667 | 0.42333 | 0.44 | 0.48833 | 0.47833 | 0.45833 | 0.46167 | 0.44833 | 0.49 | 0.48 | 0.46148 | 0.45967 | 0.50667 | 0.42333 | 0.43167 | 0.40437 | 0.39517 | 0.44535 | 0.44197
| Median |  | 0.46 | 0.45 | 0.45 | 0.455 | 0.44364 | 0.445 | 0.42 | 0.44 | 0.485 | 0.48 | 0.46 | 0.46 | 0.45 | 0.49 | 0.485 | 0.46165 | 0.459 | 0.51 | 0.42 | 0.43 | 0.40075 | 0.45 | 0.44559 | 0.43559
| Std Dev. |  | 0.0040825 | 0.0063246 | 6.0809e-17 | 0.008165 | 0.0054926 | 0.008165 | 0.005164 | 0.0063246 | 0.0098319 | 0.0040825 | 0.0040825 | 0.0040825 | 0.0040825 | 0.0063246 | 0.012649 | 0.0020547 | 0.0040332 | 0.005164 | 0.005164 | 0.0040825 | 0.013781 | 0.13784 | 0.0058181 | 0.01557
| Rel.Std.Dev. |  | 0.8907% | 1.405% | 1.351e-14% | 1.801% | 1.238% | 1.828% | 1.22% | 1.437% | 2.013% | 0.8535% | 0.8907% | 0.8843% | 0.9106% | 1.291% | 2.635% | 0.4452% | 0.8774% | 1.019% | 1.22% | 0.9457% | 3.408% | 34.88% | 1.306% | 3.523%
| PDM3 |  | 1.042% | -0.7956% | -0.7956% | -0.06075% | -2.171% | -1.53% | -6.674% | -3% | 7.655% | 5.451% | 1.042% | 1.776% | -1.163% | 8.023% | 5.818% | 1.736% | 1.335% | 11.7% | -6.674% | -4.837% | -10.86% | -12.88% | -1.821% | -2.566%
| Z-Score (Absolute) |  | 0.52 | 0 | 0 | 0.21 | 0.39 | 0.21 | 1.67 | 0.63 | 2.41 | 1.78 | 0.52 | 0.73 | 0.1 | 2.51 | 1.88 | 0.72 | 0.61 | 3.56 | 1.67 | 1.15 | 2.86 | 3.42 | 0.29 | 0.5
| Analytical results for Cd in OREAS 610b (Certified Value 16.2 ppm) | [27 empty] | Certified
Cd | Round | Replicate | Lab | Lab | Lab | Lab | Lab | Lab | Lab | Lab | Lab | Lab | Lab | Lab | Lab | Lab | Lab | Lab | Lab | Lab | Lab | Lab | Lab | Lab | Lab | Lab |  |  | 1
| No | No | 2.01 | 2.03 | 2.04 | 2.05 | 2.06 | 2.07 | 2.08 | 2.10 | 2.11 | 2.12 | 2.13 | 2.14 | 2.15 | 2.16 | 2.17 | 2.19 | 2.20 | 2.21 | 2.22 | 2.23 | 2.25 | 2.26 | 2.27 | 2.28 |  |  | ppm
|  |  | AR*MS | AR*MS | AR*MS | AR*MS | AR*MS | AR*OES/MS | AR*MS | AR*OES/MS | AR*OES/MS | AR*OES | AR*MS | AR*MS | AR*MS | AR*MS | AR*MS | AR*MS | AR*MS | AR*OES | AR*MS | AR*OES | AR*MS | AR*OES/MS | AR*OES | AR*MS |  |  | 1
|  |  | 0.5g | 0.5g | 15g | 01g | 0.2g | 0.5g | 0.5g | 0.2g | 01g | 01g | 0.5g | 0.5g | 0.5g | 0.5g | 0.5g | 0.4g | 0.5g | 01g | 0.2g | 0.5g | 0.5g | 01g | 0.25g | 25g |  |  | 2
| 1 | 1 | 15.89 | 17.06 | 15.7 | 16 | 15.942 | 14.8 | 16.6 | 15.91 | 16.2 | 15.9 | 17 | 16.45 | 16.55 | 17.1 | 17.9 | 15.42 | 16.3 | 20.4 | 15.76 | 14.5563 | 12.2 | 15.437 | 15.413 | 16.85 |  |  | 1
| 1 | 2 | 14.94 | 15.05 | 15.9 | 16.17 | 16.4483 | 14.7 | 16.2 | 16.42 | 16.2 | 16.2 | 16.65 | 17.15 | 16.1 | 17.45 | 17.25 | 15.33 | 16 | 19.7 | 16.83 | 14.9068 | 16.8 | 15.2655 | 15.543 | 16.2 |  |  | 28
| 1 | 3 | 16.88 | 16.52 | 15.9 | 16.02 | 16.2412 | 15 | 16.1 | 16.29 | 16.2 | 15.9 | 16.5 | 17.1 | 15.9 | 17.95 | 17.8 | 15.4 | 16.1 | 19.8 | 17.49 | 14.5439 | 17 | 15.3324 | 15.638 | 17.74 |  |  | 16
| 1 | 4 | 16.44 | 16.12 | 15.9 | 16.13 | 16.1209 | 15 | 16.3 | 16.3 | 16.3 | 16.2 | 16.85 | 16.85 | 16.2 | 17.6 | 17 | 15.26 | 16 | 19.3 | 16.62 | 14.6329 | 17.2 | 15.3326 | 15.631 | 16.77 |  |  | 16.1955
| 1 | 5 | 15.35 | 17.88 | 15.9 | 16.01 | 16.2233 | 15 | 16.6 | 16.2 | 16.3 | 16.1 | 17 | 16.45 | 16.55 | 17.5 | 17.6 | 15.52 | 16.3 | 20 | 15.86 | 14.7871 | 17.2 | 15.4672 | 15.553 | 15.85 |  |  | 80
| 1 | 6 | 15.16 | 17.06 | 15.8 | 16.4 | 12.6742 | 14.8 | 16.4 | 16.54 | 16.3 | 16.2 | 16.55 | 17.35 | 16.15 | 16.75 | 17.55 | 15.24 | 15.7 | 19.4 | 16.62 | 13.8617 | 17 | 15.2511 | 15.576 | 16.72
| Mean |  | 15.7767 | 16.615 | 15.85 | 16.1217 | 15.6083 | 14.8833 | 16.3667 | 16.2767 | 16.25 | 16.0833 | 16.7583 | 16.8917 | 16.2417 | 17.3917 | 17.5167 | 15.3617 | 16.0667 | 19.7667 | 16.53 | 14.5481 | 16.2333 | 15.3476 | 15.559 | 16.6883
| Median |  | 15.62 | 16.79 | 15.9 | 16.075 | 16.1721 | 14.9 | 16.35 | 16.295 | 16.25 | 16.15 | 16.75 | 16.975 | 16.175 | 17.475 | 17.575 | 15.365 | 16.05 | 19.75 | 16.62 | 14.5946 | 17 | 15.3325 | 15.5645 | 16.745
| Std Dev. |  | 0.76584 | 0.96949 | 0.083666 | 0.15329 | 1.4469 | 0.13292 | 0.20656 | 0.21491 | 0.054772 | 0.1472 | 0.2223 | 0.37738 | 0.25965 | 0.41643 | 0.33862 | 0.10591 | 0.22509 | 0.40332 | 0.64337 | 0.36447 | 1.9816 | 0.088096 | 0.081636 | 0.64515
| Rel.Std.Dev. |  | 4.854% | 5.835% | 0.5279% | 0.9508% | 9.27% | 0.8931% | 1.262% | 1.32% | 0.3371% | 0.9152% | 1.326% | 2.234% | 1.599% | 2.394% | 1.933% | 0.6894% | 1.401% | 2.04% | 3.892% | 2.505% | 12.21% | 0.574% | 0.5247% | 3.866%
| PDM3 |  | -2.586% | 2.59% | -2.133% | -0.4561% | -3.626% | -8.102% | 1.057% | 0.501% | 0.3363% | -0.6928% | 3.475% | 4.298% | 0.2849% | 7.386% | 8.157% | -5.149% | -0.7957% | 22.05% | 2.065% | -10.17% | 0.2334% | -5.235% | -3.93% | 3.043%
| Z-Score (Absolute) |  | 0.68 | 0.56 | 0.57 | 0.17 | 0.93 | 2 | 0.19 | 0.06 | 0.02 | 0.23 | 0.77 | 0.97 | 0.01 | 1.71 | 1.89 | 1.3 | 0.25 | 5.22 | 0.43 | 2.5 | 0.01 | 1.32 | 1 | 0.67
| Analytical results for Ce in OREAS 610b (Certified Value 37.4 ppm) | [27 empty] | Certified
Ce | Round | Replicate | Lab | Lab | Lab | Lab | Lab | Lab | Lab | Lab | Lab | Lab | Lab | Lab | Lab | Lab | Lab | Lab | Lab | Lab | Lab | Lab | Lab | Lab | Lab |  |  |  | 1
| No | No | 2.01 | 2.03 | 2.05 | 2.06 | 2.07 | 2.08 | 2.09 | 2.10 | 2.11 | 2.12 | 2.13 | 2.14 | 2.15 | 2.16 | 2.17 | 2.19 | 2.20 | 2.22 | 2.23 | 2.25 | 2.26 | 2.27 | 2.28 |  |  |  | ppm
|  |  | AR*MS | AR*MS | AR*MS | AR*MS | AR*OES/MS | AR*MS | AR*MS | AR*OES/MS | AR*OES/MS | AR*MS | AR*MS | AR*MS | AR*MS | AR*MS | AR*MS | AR*MS | AR*MS | AR*MS | AR*MS | AR*OES | AR*OES/MS | AR*OES | AR*MS |  |  |  | 1
|  |  | 0.5g | 0.5g | 01g | 0.2g | 0.5g | 0.5g | 0.25g | 0.2g | 01g | 01g | 0.5g | 0.5g | 0.5g | 0.5g | 0.5g | 0.4g | 0.5g | 0.2g | 0.5g | 0.5g | 01g | 0.25g | 25g |  |  |  | 1
| 1 | 1 | 37.35 | 37.3 | 40.244 | 33.8082 | 41.1 | 35.7 | 42.203 | 37.9 | 43.9 | 47.56 | 36.1 | 36.1 | 37.4 | 42.5 | 38.5 | 31.5 | 27.6 | 35.78 | 40.9873 | 6.88 | 40.9371 | 39.579 | 31.26 |  |  |  | 1
| 1 | 2 | 34.72 | 31.2 | 40.485 | 33.8449 | 41 | 35.5 | 42.273 | 37.43 | 44.2 | 49.13 | 35.8 | 37.1 | 37.4 | 43.8 | 38.4 | 31.29 | 25.5 | 36.59 | 41.3712 | 21.8 | 37.8909 | 37.742 | 24.54 |  |  |  | 29
| 1 | 3 | 38.75 | 36.9 | 40.369 | 33.1261 | 41.9 | 34.3 | 42.262 | 37.07 | 43.6 | 49.13 | 36 | 39.6 | 36 | 44.8 | 39.7 | 34.17 | 26.5 | 37.28 | 50.5354 | 22 | 39.5961 | 39.681 | 25.83 |  |  |  | 16
| 1 | 4 | 35.99 | 36.2 | 40.23 | 33.4818 | 43.3 | 35.7 | 42.266 | 37.03 | 43.5 | 48.47 | 35.9 | 36.9 | 37.1 | 44.7 | 36.9 | 34.86 | 26.3 | 36.65 | 40.3959 | 21.4 | 40.5487 | 40.13 | 27.91 |  |  |  | 37.3928
| 1 | 5 | 35.9 | 37.3 | 39.867 | 32.3702 | 41.9 | 37 | 42.241 | 36.9 | 43.4 | 48.04 | 35.4 | 35.9 | 37.2 | 44.3 | 39.4 | 32.89 | 26.8 | 35.82 | 44.9546 | 20.8 | 38.4815 | 39.658 | 27.79 |  |  |  | 81
| 1 | 6 | 33.98 | 36.4 | 40.116 | 35.722 | 40.3 | 35.6 | 42.289 | 37.5 | 44.2 | 49.79 | 34.6 | 37.8 | 36.9 | 43.8 | 38.6 | 31.22 | 25 | 36.42 | 45.1015 | 20.9 | 38.0998 | 38.521 | 24.23
| Mean |  | 36.115 | 35.8833 | 40.2185 | 33.7255 | 41.5833 | 35.6333 | 42.2557 | 37.305 | 43.8 | 48.6867 | 35.6333 | 37.2333 | 37 | 43.9833 | 38.5833 | 32.655 | 26.2833 | 36.4233 | 43.891 | 18.9633 | 39.259 | 39.2185 | 26.9267
| Median |  | 35.945 | 36.65 | 40.237 | 33.645 | 41.5 | 35.65 | 42.264 | 37.25 | 43.75 | 48.8 | 35.85 | 37 | 37.15 | 44.05 | 38.55 | 32.195 | 26.4 | 36.505 | 43.1629 | 21.15 | 39.0388 | 39.6185 | 26.81
| Std Dev. |  | 1.734 | 2.3387 | 0.21378 | 1.1191 | 1.0362 | 0.85713 | 0.030157 | 0.37485 | 0.35214 | 0.81792 | 0.56095 | 1.3501 | 0.52536 | 0.84242 | 0.9786 | 1.5792 | 0.92826 | 0.56408 | 3.8403 | 5.9386 | 1.2971 | 0.89827 | 2.6329
| Rel.Std.Dev. |  | 4.801% | 6.518% | 0.5316% | 3.318% | 2.492% | 2.405% | 0.07137% | 1.005% | 0.804% | 1.68% | 1.574% | 3.626% | 1.42% | 1.915% | 2.536% | 4.836% | 3.532% | 1.549% | 8.75% | 31.32% | 3.304% | 2.29% | 9.778%
| PDM3 |  | -3.417% | -4.037% | 7.557% | -9.807% | 11.21% | -4.705% | 13% | -0.2348% | 17.13% | 30.2% | -4.705% | -0.4264% | -1.05% | 17.63% | 3.184% | -12.67% | -29.71% | -2.593% | 17.38% | -49.29% | 4.991% | 4.883% | -27.99%
| Z-Score (Absolute) |  | 0.25 | 0.3 | 0.67 | 0.79 | 0.98 | 0.36 | 1.13 | 0.02 | 1.48 | 2.59 | 0.36 | 0 | 0.05 | 1.52 | 0.3 | 1.03 | 2.47 | 0.18 | 1.5 | 4.13 | 0.46 | 0.45 | 2.33
| Analytical results for Co in OREAS 610b (Certified Value 7.67 ppm) | [27 empty] | Certified
Co | Round | Replicate | Lab | Lab | Lab | Lab | Lab | Lab | Lab | Lab | Lab | Lab | Lab | Lab | Lab | Lab | Lab | Lab | Lab | Lab | Lab | Lab | Lab | Lab | Lab | Lab |  |  | 1
| No | No | 2.01 | 2.03 | 2.04 | 2.05 | 2.06 | 2.07 | 2.08 | 2.10 | 2.11 | 2.12 | 2.13 | 2.14 | 2.15 | 2.16 | 2.17 | 2.19 | 2.20 | 2.21 | 2.22 | 2.23 | 2.25 | 2.26 | 2.27 | 2.28 |  |  | ppm
|  |  | AR*MS | AR*MS | AR*MS | AR*MS | AR*MS | AR*OES/MS | AR*MS | AR*OES/MS | AR*OES/MS | AR*MS | AR*MS | AR*MS | AR*MS | AR*MS | AR*MS | AR*MS | AR*MS | AR*OES | AR*MS | AR*OES | AR*MS | AR*OES/MS | AR*OES | AR*MS |  |  | 2
|  |  | 0.5g | 0.5g | 15g | 01g | 0.2g | 0.5g | 0.5g | 0.2g | 01g | 01g | 0.5g | 0.5g | 0.5g | 0.5g | 0.5g | 0.4g | 0.5g | 01g | 0.2g | 0.5g | 0.5g | 01g | 0.25g | 25g |  |  | 3
| 1 | 1 | 8.5 | 7.7 | 7.9 | 7.7 | 7.7183 | 7.3 | 7.6 | 7.9 | 7.8 | 7.7 | 8 | 7.9 | 7.6 | 7.9 | 7.4 | 7.5 | 7.6 | 8.1 | 6.8 | 18.6897 | 7.07 | 7.436 | 7.183 | 7.2 |  |  | 1
| 1 | 2 | 8.1 | 6.9 | 7.8 | 7.7 | 7.8728 | 7.5 | 7.5 | 8 | 8 | 7.8 | 7.7 | 8.1 | 7.5 | 8.1 | 7.3 | 7.6 | 7.4 | 8 | 7.7 | 9.6237 | 7.14 | 7.6409 | 7.6 | 6.7 |  |  | 17
| 1 | 3 | 8.6 | 7.7 | 7.8 | 7.8 | 7.8067 | 7.6 | 7.5 | 7.91 | 7.9 | 7.6 | 7.8 | 8.3 | 7.3 | 8.5 | 7.4 | 7.5 | 7.4 | 8.1 | 7.8 | 8.0915 | 7.39 | 7.4356 | 7.424 | 7.3 |  |  | 16
| 1 | 4 | 8.1 | 7.7 | 7.7 | 7.8 | 7.6778 | 7.8 | 7.6 | 8.05 | 8 | 7.7 | 7.8 | 8.1 | 7.4 | 8.3 | 7 | 7.6 | 7.5 | 7.8 | 7.3 | 8.0837 | 7.31 | 7.6646 | 7.492 | 7 |  |  | 7.6661
| 1 | 5 | 8 | 8.2 | 7.8 | 7.7 | 7.7021 | 7.7 | 7.8 | 7.97 | 7.6 | 7.7 | 7.7 | 7.9 | 7.5 | 8.3 | 7.3 | 7.6 | 7.5 | 8 | 7.2 | 7.9443 | 7.29 | 7.4778 | 7.346 | 6.8 |  |  | 82
| 1 | 6 | 7.9 | 7.8 | 8 | 7.8 | 6.964 | 7.5 | 7.5 | 7.83 | 8 | 7.6 | 7.6 | 8.3 | 7.5 | 7.9 | 7.2 | 7.4 | 7.4 | 7.9 | 7.6 | 23.0248 | 7.4 | 7.4363 | 7.375 | 6.8
| Mean |  | 8.2 | 7.6667 | 7.8333 | 7.75 | 7.6236 | 7.5667 | 7.5833 | 7.9433 | 7.8833 | 7.6833 | 7.7667 | 8.1 | 7.4667 | 8.1667 | 7.2667 | 7.5333 | 7.4667 | 7.9833 | 7.4 | 12.5763 | 7.2667 | 7.5152 | 7.4033 | 6.9667
| Median |  | 8.1 | 7.7 | 7.8 | 7.75 | 7.7102 | 7.55 | 7.55 | 7.94 | 7.95 | 7.7 | 7.75 | 8.1 | 7.5 | 8.2 | 7.3 | 7.55 | 7.45 | 8 | 7.45 | 8.8576 | 7.3 | 7.4571 | 7.3995 | 6.9
| Std Dev. |  | 0.28284 | 0.42269 | 0.10328 | 0.054772 | 0.33131 | 0.17512 | 0.1169 | 0.078909 | 0.16021 | 0.075277 | 0.13663 | 0.17889 | 0.10328 | 0.24221 | 0.15055 | 0.08165 | 0.08165 | 0.1169 | 0.37417 | 6.5881 | 0.13426 | 0.10803 | 0.14114 | 0.24221
| Rel.Std.Dev. |  | 3.449% | 5.513% | 1.318% | 0.7067% | 4.346% | 2.314% | 1.542% | 0.9934% | 2.032% | 0.9797% | 1.759% | 2.208% | 1.383% | 2.966% | 2.072% | 1.084% | 1.094% | 1.464% | 5.056% | 52.39% | 1.848% | 1.438% | 1.906% | 3.477%
| PDM3 |  | 6.964% | 0.007134% | 2.181% | 1.094% | -0.5544% | -1.297% | -1.08% | 3.616% | 2.833% | 0.2245% | 1.312% | 5.66% | -2.602% | 6.529% | -5.211% | -1.732% | -2.602% | 4.138% | -3.471% | 64.05% | -5.211% | -1.969% | -3.428% | -9.124%
| Z-Score (Absolute) |  | 1.75 | 0.07 | 0.6 | 0.33 | 0.07 | 0.25 | 0.2 | 0.94 | 0.75 | 0.12 | 0.38 | 1.44 | 0.56 | 1.65 | 1.2 | 0.35 | 0.56 | 1.07 | 0.78 | 15.6 | 1.2 | 0.41 | 0.76 | 2.15
| Analytical results for Cr in OREAS 610b (Certified Value 21.9 ppm) | [27 empty] | Certified
Cr | Round | Replicate | Lab | Lab | Lab | Lab | Lab | Lab | Lab | Lab | Lab | Lab | Lab | Lab | Lab | Lab | Lab | Lab | Lab | Lab | Lab | Lab | Lab | Lab | Lab |  |  |  | 1
| No | No | 2.01 | 2.03 | 2.04 | 2.05 | 2.06 | 2.07 | 2.08 | 2.09 | 2.10 | 2.11 | 2.12 | 2.13 | 2.14 | 2.15 | 2.16 | 2.17 | 2.19 | 2.20 | 2.22 | 2.23 | 2.25 | 2.26 | 2.27 |  |  |  | ppm
|  |  | AR*OES | AR*MS | AR*MS | AR*OES | AR*MS | AR*OES/MS | AR*MS | AR*OES | AR*OES/MS | AR*OES/MS | AR*OES | AR*MS | AR*MS | AR*MS | AR*MS | AR*MS | AR*OES | AR*MS | AR*MS | AR*OES | AR*OES | AR*OES/MS | AR*OES |  |  |  | 1
|  |  | 0.5g | 0.5g | 15g | 01g | 0.2g | 0.5g | 0.5g | 0.25g | 0.2g | 01g | 01g | 0.5g | 0.5g | 0.5g | 0.5g | 0.5g | 0.4g | 0.5g | 0.2g | 0.5g | 0.5g | 01g | 0.25g |  |  |  | 2
| 1 | 1 | 22 | 21 | 23 | 23 | 22.3197 | 19 | 23.2 | 19.916 | 22.7 | 19 | 23 | 23 | 23 | 23 | 25 | 24 | 24 | 21 | 21 | 21.177 | 31 | 21.2547 | 21.99 |  |  |  | 1
| 1 | 2 | 21 | 20.3 | 22 | 24 | 21.2208 | 20 | 21.6 | 20.735 | 22 | 20 | 23 | 22 | 24 | 22 | 24 | 22 | 23 | 20 | 23 | 21.4487 | 23 | 20.2464 | 21.162 |  |  |  | 31
| 1 | 3 | 22 | 21.5 | 23 | 22 | 22.2364 | 21 | 21.5 | 20.378 | 22 | 20 | 23 | 22 | 23 | 22 | 24 | 22 | 24 | 21 | 22 | 22.1682 | 22 | 20.987 | 21.031 |  |  |  | 16
| 1 | 4 | 21 | 21.1 | 24 | 23 | 21.6215 | 20 | 22.8 | 20.9975 | 21.7 | 20 | 23 | 22 | 24 | 23 | 25 | 22 | 24 | 20 | 22 | 22.4522 | 22 | 21.387 | 20.024 |  |  |  | 21.9334
| 1 | 5 | 21 | 20.8 | 23 | 23 | 21.1254 | 20 | 21.9 | 20.7245 | 22.3 | 19 | 22 | 22 | 23 | 22 | 25 | 23 | 24 | 21 | 21 | 22.3611 | 28 | 20.7742 | 20.896 |  |  |  | 83
| 1 | 6 | 22 | 19.9 | 23 | 23 | 21.7341 | 19 | 22.3 | 19.79 | 21 | 20 | 23 | 22 | 23 | 22 | 25 | 22 | 23 | 20 | 23 | 22.3371 | 23 | 20.5006 | 21.218
| Mean |  | 21.5 | 20.7667 | 23 | 23 | 21.7097 | 19.8333 | 22.2167 | 20.4235 | 21.95 | 19.6667 | 22.8333 | 22.1667 | 23.3333 | 22.3333 | 24.6667 | 22.5 | 23.6667 | 20.5 | 22 | 21.9907 | 24.8333 | 20.8583 | 21.0535
| Median |  | 21.5 | 20.9 | 23 | 23 | 21.6778 | 20 | 22.1 | 20.5512 | 22 | 20 | 23 | 22 | 23 | 22 | 25 | 22 | 24 | 20.5 | 22 | 22.2526 | 23 | 20.8806 | 21.0965
| Std Dev. |  | 0.54772 | 0.5785 | 0.63246 | 0.63246 | 0.49763 | 0.75277 | 0.67946 | 0.4854 | 0.57533 | 0.5164 | 0.40825 | 0.40825 | 0.5164 | 0.5164 | 0.5164 | 0.83666 | 0.5164 | 0.54772 | 0.89443 | 0.53992 | 3.7639 | 0.43881 | 0.63262
| Rel.Std.Dev. |  | 2.548% | 2.786% | 2.75% | 2.75% | 2.292% | 3.795% | 3.058% | 2.377% | 2.621% | 2.626% | 1.788% | 1.842% | 2.213% | 2.312% | 2.094% | 3.718% | 2.182% | 2.672% | 4.066% | 2.455% | 15.16% | 2.104% | 3.005%
| PDM3 |  | -1.976% | -5.32% | 4.863% | 4.863% | -1.02% | -9.575% | 1.291% | -6.884% | 0.07552% | -10.33% | 4.103% | 1.063% | 6.382% | 1.823% | 12.46% | 2.583% | 7.902% | -6.535% | 0.3035% | 0.2612% | 13.22% | -4.902% | -4.012%
| Z-Score (Absolute) |  | 0.34 | 0.83 | 0.67 | 0.67 | 0.2 | 1.46 | 0.15 | 1.06 | 0.03 | 1.57 | 0.56 | 0.11 | 0.9 | 0.22 | 1.8 | 0.34 | 1.12 | 1.01 | 0 | 0.01 | 1.91 | 0.77 | 0.64
| Analytical results for Cs in OREAS 610b (Certified Value 1.08 ppm) | [27 empty] | Certified
Cs | Round | Replicate | Lab | Lab | Lab | Lab | Lab | Lab | Lab | Lab | Lab | Lab | Lab | Lab | Lab | Lab | Lab | Lab | Lab | Lab | Lab | Lab | Lab | [5 empty] | 1
| No | No | 2.01 | 2.03 | 2.05 | 2.06 | 2.07 | 2.08 | 2.09 | 2.10 | 2.11 | 2.12 | 2.13 | 2.14 | 2.15 | 2.16 | 2.17 | 2.19 | 2.20 | 2.22 | 2.25 | 2.26 | 2.28 | [5 empty] | ppm
|  |  | AR*MS | AR*MS | AR*MS | AR*MS | AR*OES/MS | AR*MS | AR*MS | AR*OES/MS | AR*OES/MS | AR*MS | AR*MS | AR*MS | AR*MS | AR*MS | AR*MS | AR*MS | AR*MS | AR*MS | AR*MS | AR*OES/MS | AR*MS | [5 empty] | 2
|  |  | 0.5g | 0.5g | 01g | 0.2g | 0.5g | 0.5g | 0.25g | 0.2g | 01g | 01g | 0.5g | 0.5g | 0.5g | 0.5g | 0.5g | 0.4g | 0.5g | 0.2g | 0.5g | 01g | 25g | [5 empty] | 3
| 1 | 1 | 1.15 | 1.18 | 1.19 | 1.1098 | 1.06 | 1.09 | 1.1703 | 1.15 | 1.32 | 1.33 | 1.02 | 1.02 | 1.15 | 1.15 | 1.11 | 1.02 | 0.95 | 1.2 | 0.55 | 1.0181 | 1.17 | [5 empty] | 1
| 1 | 2 | 1.03 | 1 | 1.21 | 1.1345 | 1.07 | 1.06 | 1.1876 | 1.11 | 1.29 | 1.37 | 1.01 | 1.06 | 1.12 | 1.19 | 1.1 | 1.03 | 0.86 | 1.25 | 0.85 | 1.0251 | 0.97 | [5 empty] | 32
| 1 | 3 | 1.06 | 1.17 | 1.21 | 1.129 | 1.07 | 1.06 | 1.1886 | 1.06 | 1.33 | 1.31 | 1.02 | 1.13 | 1.12 | 1.21 | 1.13 | 1.04 | 0.92 | 1.25 | 0.88 | 1.0598 | 0.98 | [5 empty] | 16
| 1 | 4 | 1.03 | 1.16 | 1.23 | 1.1248 | 1.12 | 1.08 | 1.1211 | 1.14 | 1.35 | 1.32 | 1 | 1.06 | 1.11 | 1.18 | 1.05 | 1.08 | 0.91 | 1.23 | 0.86 | 1.0382 | 1.01 | [5 empty] | 1.0818
| 1 | 5 | 1.17 | 1.22 | 1.22 | 1.1126 | 1.09 | 1.1 | 1.1292 | 1.1 | 1.29 | 1.31 | 1.02 | 1.02 | 1.15 | 1.19 | 1.1 | 1.06 | 0.93 | 1.19 | 0.88 | 1.0672 | 0.98 | [5 empty] | 84
| 1 | 6 | 1 | 1.18 | 1.25 | 1.2102 | 1.06 | 1.1 | 1.1337 | 1.03 | 1.37 | 1.33 | 0.98 | 1.1 | 1.14 | 1.18 | 1.1 | 1 | 0.88 | 1.21 | 0.93 | 1.0351 | 0.91
| Mean |  | 1.0733 | 1.1517 | 1.2183 | 1.1368 | 1.0783 | 1.0817 | 1.1551 | 1.0983 | 1.325 | 1.3283 | 1.0083 | 1.065 | 1.1317 | 1.1833 | 1.0983 | 1.0383 | 0.90833 | 1.2217 | 0.825 | 1.0406 | 1.0033
| Median |  | 1.045 | 1.175 | 1.215 | 1.1269 | 1.07 | 1.085 | 1.152 | 1.105 | 1.325 | 1.325 | 1.015 | 1.06 | 1.13 | 1.185 | 1.1 | 1.035 | 0.915 | 1.22 | 0.87 | 1.0366 | 0.98
| Std Dev. |  | 0.070048 | 0.07705 | 0.020412 | 0.037187 | 0.023166 | 0.018348 | 0.030641 | 0.046224 | 0.032094 | 0.022286 | 0.016021 | 0.043704 | 0.017224 | 0.019664 | 0.026394 | 0.028577 | 0.033116 | 0.025626 | 0.13751 | 0.019292 | 0.088015
| Rel.Std.Dev. |  | 6.526% | 6.69% | 1.675% | 3.271% | 2.148% | 1.696% | 2.653% | 4.209% | 2.422% | 1.678% | 1.589% | 4.104% | 1.522% | 1.662% | 2.403% | 2.752% | 3.646% | 2.098% | 16.67% | 1.854% | 8.772%
| PDM3 |  | -0.7856% | 6.455% | 12.62% | 5.083% | -0.3234% | -0.0153% | 6.771% | 1.525% | 22.48% | 22.79% | -6.794% | -1.556% | 4.606% | 9.382% | 1.525% | -4.021% | -16.04% | 12.93% | -23.74% | -3.812% | -7.256%
| Z-Score (Absolute) |  | 0.29 | 0.62 | 1.4 | 0.45 | 0.23 | 0.19 | 0.66 | 0 | 2.65 | 2.69 | 1.05 | 0.39 | 0.39 | 0.99 | 0 | 0.7 | 2.22 | 1.44 | 3.19 | 0.67 | 1.11
| Analytical results for Cu in OREAS 610b (Certified Value 0.924 wt.%) | [27 empty] | Certified
Cu | Round | Replicate | Lab | Lab | Lab | Lab | Lab | Lab | Lab | Lab | Lab | Lab | Lab | Lab | Lab | Lab | Lab | Lab | Lab | Lab | Lab | Lab | Lab | Lab | Lab | Lab | Lab | Lab | 1
| No | No | 2.01 | 2.03 | 2.04 | 2.05 | 2.06 | 2.07 | 2.08 | 2.09 | 2.10 | 2.11 | 2.12 | 2.13 | 2.14 | 2.15 | 2.16 | 2.17 | 2.18 | 2.19 | 2.20 | 2.21 | 2.22 | 2.23 | 2.25 | 2.26 | 2.27 | 2.28 | wt.%
|  |  | AR*OES | AR*MS | AR*MS | AR*MS | AR*MS | 4A*OES | AR*MS | AR*OES | AR*OES/MS | AR*OES/MS | AR*MS | AR*MS | AR*MS | AR*MS | AR*MS | AR*MS | AR*OES/MS | AR*OES | AR*OES | AR*OES | AR*OES/MS | AR*OES | AR*MS | AR*OES/MS | AR*OES | AR*OES | 3
|  |  | 0.5g | 0.5g | 15g | 01g | 0.2g |  | 0.5g | 0.25g | 0.2g | 01g | 01g | 0.5g | 0.5g | 0.5g | 0.5g | 0.5g | 0.5g | 0.4g | 0.5g | 01g | 0.2g | 0.5g | 0.5g | 01g | 0.25g | 25g | 3
| 1 | 1 | 0.8707 | 0.86215 | 0.93088 | 0.95577 | 0.94331 | 0.917 | 0.889 | 0.89797 | 0.938 | 0.974 | 0.93192 | 0.953 | 0.926 | 0.915 | 0.952 | 0.966 | 1.0175 | > 0.5 | 0.977 | 0.906 | 0.8798 | 0.85295 | 0.92 | 0.91275 | 0.89782 | 0.9412 | 1
| 1 | 2 | 0.8647 | 0.83753 | 0.92669 | 0.96462 | 0.94905 | 0.927 | 0.882 | 0.89209 | 0.9389 | 0.984 | 0.92222 | 0.937 | 0.924 | 0.906 | 0.954 | 0.913 | 1.0173 | > 0.5 | 0.979 | 0.8823 | 0.8772 | 0.88619 | 0.9 | 0.90254 | 0.87996 | 0.9716 | 19
| 1 | 3 | 0.8793 | 0.88723 | 0.92674 | 0.96295 | 0.95094 | 0.916 | 0.873 | 0.8921 | 0.9354 | 0.989 | 0.91017 | 0.932 | 0.932 | 0.922 | 0.962 | 0.958 | 1.0298 | > 0.5 | 0.967 | 0.8975 | 0.8845 | 0.85713 | 0.916 | 0.90019 | 0.90586 | 0.9087 | 16
| 1 | 4 | 0.8692 | 0.86656 | 0.92807 | 0.96535 | 0.95194 | 0.943 | 0.882 | 0.89728 | 0.9419 | 0.981 | 0.93157 | 0.929 | 0.946 | 0.926 | 0.948 | 0.908 | 1.0164 | > 0.5 | 0.992 | 0.8815 | 0.8851 | 0.87547 | 0.915 | 0.90375 | 0.90054 | 0.9098 | 0.92375
| 1 | 5 | 0.8608 | 0.85599 | 0.92698 | 0.96163 | 0.94139 | 0.934 | 0.903 | 0.89005 | 0.9472 | 0.973 | 0.92361 | 0.945 | 0.916 | 0.918 | 0.957 | 0.958 | 1.0168 | > 0.5 | 0.989 | 0.8976 | 0.8835 | 0.85848 | 0.918 | 0.91202 | 0.90432 | 0.947 | 85
| 1 | 6 | 0.8677 | 0.85748 | 0.92359 | 0.97129 | 0.91838 | 0.926 | 0.878 | 0.89637 | 0.9358 | 0.992 | 0.93194 | 0.938 | 0.932 | 0.911 | 0.955 | 0.932 | 1.016 | > 0.5 | 0.98 | 0.9109 | 0.8844 | 0.84497 | 0.91 | 0.9059 | 0.8793 | 0.9898
| Mean |  | 0.86873 | 0.86115 | 0.92716 | 0.9636 | 0.9425 | 0.92717 | 0.8845 | 0.89431 | 0.93953 | 0.98217 | 0.92524 | 0.939 | 0.92933 | 0.91633 | 0.95467 | 0.93917 | 1.019 |  | 0.98067 | 0.89597 | 0.88242 | 0.86253 | 0.91317 | 0.90619 | 0.89463 | 0.94468
| Median |  | 0.86845 | 0.85981 | 0.92686 | 0.96379 | 0.94618 | 0.9265 | 0.882 | 0.89424 | 0.93845 | 0.9825 | 0.92759 | 0.9375 | 0.929 | 0.9165 | 0.9545 | 0.945 | 1.0171 |  | 0.9795 | 0.89755 | 0.88395 | 0.85781 | 0.9155 | 0.90483 | 0.89918 | 0.9441
| Std Dev. |  | 0.0062612 | 0.016179 | 0.0023597 | 0.0050764 | 0.012546 | 0.010265 | 0.010483 | 0.0032984 | 0.0044307 | 0.0077309 | 0.0085844 | 0.0087864 | 0.010093 | 0.0072847 | 0.0047188 | 0.025047 | 0.0053362 |  | 0.0089592 | 0.01204 | 0.0031846 | 0.015316 | 0.0072778 | 0.0051472 | 0.011961 | 0.032524
| Rel.Std.Dev. |  | 0.7207% | 1.879% | 0.2545% | 0.5268% | 1.331% | 1.107% | 1.185% | 0.3688% | 0.4716% | 0.7871% | 0.9278% | 0.9357% | 1.086% | 0.795% | 0.4943% | 2.667% | 0.5237% |  | 0.9136% | 1.344% | 0.3609% | 1.776% | 0.797% | 0.568% | 1.337% | 3.443%
| PDM3 |  | -5.956% | -6.776% | 0.3688% | 4.314% | 2.03% | 0.3697% | -4.249% | -3.187% | 1.708% | 6.324% | 0.161% | 1.651% | 0.6043% | -0.803% | 3.347% | 1.669% | 10.31% |  | 6.161% | -3.008% | -4.475% | -6.627% | -1.146% | -1.901% | -3.152% | 2.266%
| Z-Score (Absolute) |  | 1.43 | 1.62 | 0 | 0.89 | 0.38 | 0 | 1.05 | 0.81 | 0.3 | 1.35 | 0.05 | 0.29 | 0.05 | 0.27 | 0.67 | 0.29 | 2.25 | NA | 1.31 | 0.76 | 1.1 | 1.58 | 0.34 | 0.51 | 0.8 | 0.43
| Analytical results for Dy in OREAS 610b (Certified Value 1.49 ppm) | [27 empty] | Certified
Dy | Round | Replicate | 2.01: Lab; 2.03: Lab; 2.04: Lab; 2.05: Lab; 2.06: Lab; 2.07: Lab; 2.08: Lab; 2.09: Lab; 2.10: Lab; 2.11: Lab | 1
| No | No | 2.01: 2.03; 2.03: 2.05; 2.04: 2.06; 2.05: 2.07; 2.06: 2.09; 2.07: 2.12; 2.08: 2.19; 2.09: 2.23; 2.10: 2.25; 2.11: 2.28 | ppm
|  |  | 2.01: AR*MS; 2.03: AR*MS; 2.04: AR*MS; 2.05: AR*OES/MS; 2.06: AR*MS; 2.07: AR*MS; 2.08: AR*MS; 2.09: AR*MS; 2.10: AR*MS; 2.11: AR*MS | 2
|  |  | 2.01: 0.5g; 2.03: 01g; 2.04: 0.2g; 2.05: 0.5g; 2.06: 0.25g; 2.07: 01g; 2.08: 0.4g; 2.09: 0.5g; 2.10: 0.5g; 2.11: 25g | 3
| 1 | 1 | 2.01: 1.45; 2.03: 1.463; 2.04: 1.4996; 2.05: 1.6; 2.06: 1.5138; 2.07: 1.72; 2.08: 1.28; 2.09: 1.5118; 2.10: 0.7; 2.11: 1.63 | 1
| 1 | 2 | 2.01: 1.25; 2.03: 1.512; 2.04: 1.5156; 2.05: 1.6; 2.06: 1.4879; 2.07: 1.73; 2.08: 1.29; 2.09: 1.5287; 2.10: 1.13; 2.11: 1.29 | 34
| 1 | 3 | 2.01: 1.49; 2.03: 1.491; 2.04: 1.5399; 2.05: 1.5; 2.06: 1.5951; 2.07: 1.79; 2.08: 1.34; 2.09: 1.8558; 2.10: 1.16; 2.11: 1.49 | 16
| 1 | 4 | 2.01: 1.44; 2.03: 1.545; 2.04: 1.4852; 2.05: 1.6; 2.06: 1.4729; 2.07: 1.73; 2.08: 1.37; 2.09: 1.4982; 2.10: 1.13; 2.11: 1.45 | 1.4881
| 1 | 5 | 2.01: 1.53; 2.03: 1.497; 2.04: 1.4859; 2.05: 1.5; 2.06: 1.6047; 2.07: 1.7; 2.08: 1.33; 2.09: 1.6794; 2.10: 1.18; 2.11: 1.52 | 86
| 1 | 6 | 2.01: 1.43; 2.03: 1.517; 2.04: 1.5718; 2.05: 1.5; 2.06: 1.5403; 2.07: 1.77; 2.08: 1.26; 2.09: 1.5917; 2.10: 1.28; 2.11: 1.36
| Mean |  | 2.01: 1.4317; 2.03: 1.5042; 2.04: 1.5163; 2.05: 1.55; 2.06: 1.5358; 2.07: 1.74; 2.08: 1.3117; 2.09: 1.6109; 2.10: 1.0967; 2.11: 1.4567
| Median |  | 2.01: 1.445; 2.03: 1.5045; 2.04: 1.5076; 2.05: 1.55; 2.06: 1.5271; 2.07: 1.73; 2.08: 1.31; 2.09: 1.5602; 2.10: 1.145; 2.11: 1.47
| Std Dev. |  | 2.01: 0.096419; 2.03: 0.027615; 2.04: 0.034101; 2.05: 0.054772; 2.06: 0.054807; 2.07: 0.033466; 2.08: 0.041673; 2.09: 0.13734; 2.10: 0.20206; 2.11: 0.12028
| Rel.Std.Dev. |  | 2.01: 6.735%; 2.03: 1.836%; 2.04: 2.249%; 2.05: 3.534%; 2.06: 3.569%; 2.07: 1.923%; 2.08: 3.177%; 2.09: 8.526%; 2.10: 18.42%; 2.11: 8.257%
| PDM3 |  | 2.01: -3.791%; 2.03: 1.082%; 2.04: 1.899%; 2.05: 4.162%; 2.06: 3.206%; 2.07: 16.93%; 2.08: -11.85%; 2.09: 8.256%; 2.10: -26.3%; 2.11: -2.111%
| Z-Score (Absolute) |  | 2.01: 0.8; 2.03: 0.06; 2.04: 0.06; 2.05: 0.41; 2.06: 0.26; 2.07: 2.34; 2.08: 2.03; 2.09: 1.03; 2.10: 4.22; 2.11: 0.55
| Analytical results for Er in OREAS 610b (Certified Value 0.39 ppm) | [27 empty] | Certified
Er | Round | Replicate | 2.01: Lab; 2.03: Lab; 2.04: Lab; 2.05: Lab; 2.06: Lab; 2.07: Lab; 2.08: Lab; 2.09: Lab; 2.10: Lab; 2.11: Lab | 1
| No | No | 2.01: 2.03; 2.03: 2.05; 2.04: 2.06; 2.05: 2.07; 2.06: 2.09; 2.07: 2.12; 2.08: 2.19; 2.09: 2.23; 2.10: 2.25; 2.11: 2.28 | ppm
|  |  | 2.01: AR*MS; 2.03: AR*MS; 2.04: AR*MS; 2.05: AR*OES/MS; 2.06: AR*MS; 2.07: AR*MS; 2.08: AR*MS; 2.09: AR*MS; 2.10: AR*MS; 2.11: AR*MS | 2
|  |  | 2.01: 0.5g; 2.03: 01g; 2.04: 0.2g; 2.05: 0.5g; 2.06: 0.25g; 2.07: 01g; 2.08: 0.4g; 2.09: 0.5g; 2.10: 0.5g; 2.11: 25g | 2
| 1 | 1 | 2.01: 0.38; 2.03: 0.399; 2.04: 0.41424; 2.05: 0.4; 2.06: 0.4201; 2.07: 0.42; 2.08: 0.34; 2.09: 0.4225; 2.10: 0.23; 2.11: 0.41 | 1
| 1 | 2 | 2.01: 0.31; 2.03: 0.398; 2.04: 0.42568; 2.05: 0.4; 2.06: 0.4095; 2.07: 0.42; 2.08: 0.35; 2.09: 0.435; 2.10: 0.32; 2.11: 0.33 | 35
| 1 | 3 | 2.01: 0.38; 2.03: 0.397; 2.04: 0.4325; 2.05: 0.4; 2.06: 0.4321; 2.07: 0.44; 2.08: 0.36; 2.09: 0.5293; 2.10: 0.32; 2.11: 0.36 | 16
| 1 | 4 | 2.01: 0.37; 2.03: 0.385; 2.04: 0.41233; 2.05: 0.4; 2.06: 0.4326; 2.07: 0.43; 2.08: 0.36; 2.09: 0.418; 2.10: 0.32; 2.11: 0.35 | 0.39176
| 1 | 5 | 2.01: 0.38; 2.03: 0.407; 2.04: 0.41067; 2.05: 0.4; 2.06: 0.4548; 2.07: 0.42; 2.08: 0.36; 2.09: 0.4706; 2.10: 0.33; 2.11: 0.39 | 87
| 1 | 6 | 2.01: 0.36; 2.03: 0.408; 2.04: 0.46725; 2.05: 0.4; 2.06: 0.407; 2.07: 0.43; 2.08: 0.34; 2.09: 0.4528; 2.10: 0.35; 2.11: 0.33
| Mean |  | 2.01: 0.36333; 2.03: 0.399; 2.04: 0.42711; 2.05: 0.4; 2.06: 0.42602; 2.07: 0.42667; 2.08: 0.35167; 2.09: 0.4547; 2.10: 0.31167; 2.11: 0.36167
| Median |  | 2.01: 0.375; 2.03: 0.3985; 2.04: 0.41996; 2.05: 0.4; 2.06: 0.4261; 2.07: 0.425; 2.08: 0.355; 2.09: 0.4439; 2.10: 0.32; 2.11: 0.355
| Std Dev. |  | 2.01: 0.027325; 2.03: 0.0083187; 2.04: 0.021432; 2.05: 6.0809e-17; 2.06: 0.017767; 2.07: 0.008165; 2.08: 0.0098319; 2.09: 0.041457; 2.10: 0.041673; 2.11: 0.032506
| Rel.Std.Dev. |  | 2.01: 7.521%; 2.03: 2.085%; 2.04: 5.018%; 2.05: 1.52e-14%; 2.06: 4.17%; 2.07: 1.914%; 2.08: 2.796%; 2.09: 9.117%; 2.10: 13.37%; 2.11: 8.988%
| PDM3 |  | 2.01: -7.257%; 2.03: 1.847%; 2.04: 9.022%; 2.05: 2.102%; 2.06: 8.743%; 2.07: 8.909%; 2.08: -10.24%; 2.09: 16.06%; 2.10: -20.45%; 2.11: -7.683%
| Z-Score (Absolute) |  | 2.01: 0.67; 2.03: 0; 2.04: 0.53; 2.05: NA; 2.06: 0.51; 2.07: 0.52; 2.08: 0.89; 2.09: 1.05; 2.10: 1.65; 2.11: 0.71
Results from laboratory 2.07 were removed due to their 0.1 ppm reading resolution.
| Analytical results for Eu in OREAS 610b (Certified Value 0.49 ppm) | [27 empty] | Certified
Eu | Round | Replicate | 2.01: Lab; 2.03: Lab; 2.04: Lab; 2.05: Lab; 2.06: Lab; 2.07: Lab; 2.08: Lab; 2.09: Lab; 2.10: Lab; 2.11: Lab | 1
| No | No | 2.01: 2.03; 2.03: 2.05; 2.04: 2.06; 2.05: 2.07; 2.06: 2.09; 2.07: 2.12; 2.08: 2.19; 2.09: 2.23; 2.10: 2.25; 2.11: 2.28 | ppm
|  |  | 2.01: AR*MS; 2.03: AR*MS; 2.04: AR*MS; 2.05: AR*OES/MS; 2.06: AR*MS; 2.07: AR*MS; 2.08: AR*MS; 2.09: AR*MS; 2.10: AR*MS; 2.11: AR*MS | 2
|  |  | 2.01: 0.5g; 2.03: 01g; 2.04: 0.2g; 2.05: 0.5g; 2.06: 0.25g; 2.07: 01g; 2.08: 0.4g; 2.09: 0.5g; 2.10: 0.5g; 2.11: 25g | 2
| 1 | 1 | 2.01: 0.45; 2.03: 0.479; 2.04: 0.42269; 2.05: 0.5; 2.06: 0.8014; 2.07: 0.56; 2.08: 0.47; 2.09: 0.6343; 2.10: 0.26; 2.11: 0.48 | 1
| 1 | 2 | 2.01: 0.39; 2.03: 0.488; 2.04: 0.40819; 2.05: 0.5; 2.06: 0.8436; 2.07: 0.57; 2.08: 0.46; 2.09: 0.6349; 2.10: 0.42; 2.11: 0.39 | 36
| 1 | 3 | 2.01: 0.47; 2.03: 0.496; 2.04: 0.41982; 2.05: 0.5; 2.06: 0.812; 2.07: 0.57; 2.08: 0.5; 2.09: 0.7751; 2.10: 0.44; 2.11: 0.43 | 16
| 1 | 4 | 2.01: 0.45; 2.03: 0.489; 2.04: 0.40765; 2.05: 0.5; 2.06: 0.8124; 2.07: 0.58; 2.08: 0.5; 2.09: 0.6394; 2.10: 0.43; 2.11: 0.43 | 0.4915
| 1 | 5 | 2.01: 0.48; 2.03: 0.492; 2.04: 0.41304; 2.05: 0.5; 2.06: 0.8535; 2.07: 0.57; 2.08: 0.48; 2.09: 0.687; 2.10: 0.44; 2.11: 0.44 | 88
| 1 | 6 | 2.01: 0.45; 2.03: 0.476; 2.04: 0.44069; 2.05: 0.4; 2.06: 0.7943; 2.07: 0.57; 2.08: 0.46; 2.09: 0.6659; 2.10: 0.45; 2.11: 0.41
| Mean |  | 2.01: 0.44833; 2.03: 0.48667; 2.04: 0.41868; 2.05: 0.48333; 2.06: 0.81953; 2.07: 0.57; 2.08: 0.47833; 2.09: 0.67277; 2.10: 0.40667; 2.11: 0.43
| Median |  | 2.01: 0.45; 2.03: 0.4885; 2.04: 0.41643; 2.05: 0.5; 2.06: 0.8122; 2.07: 0.57; 2.08: 0.475; 2.09: 0.65265; 2.10: 0.435; 2.11: 0.43
| Std Dev. |  | 2.01: 0.031252; 2.03: 0.0076855; 2.04: 0.012373; 2.05: 0.040825; 2.06: 0.02369; 2.07: 0.0063246; 2.08: 0.018348; 2.09: 0.054312; 2.10: 0.072572; 2.11: 0.030332
| Rel.Std.Dev. |  | 2.01: 6.971%; 2.03: 1.579%; 2.04: 2.955%; 2.05: 8.447%; 2.06: 2.891%; 2.07: 1.11%; 2.08: 3.836%; 2.09: 8.073%; 2.10: 17.85%; 2.11: 7.054%
| PDM3 |  | 2.01: -8.782%; 2.03: -0.9828%; 2.04: -14.82%; 2.05: -1.661%; 2.06: 66.74%; 2.07: 15.97%; 2.08: -2.678%; 2.09: 36.88%; 2.10: -17.26%; 2.11: -12.51%
| Z-Score (Absolute) |  | 2.01: 0.34; 2.03: 0.09; 2.04: 0.67; 2.05: NA; 2.06: 3.86; 2.07: 1.04; 2.08: 0; 2.09: 2.2; 2.10: 0.81; 2.11: 0.55
Results from laboratory 2.07 were removed due to their 0.1 ppm reading resolution.
| Analytical results for Fe in OREAS 610b (Certified Value 3.63 wt.%) | [27 empty] | Certified
Fe | Round | Replicate | Lab | Lab | Lab | Lab | Lab | Lab | Lab | Lab | Lab | Lab | Lab | Lab | Lab | Lab | Lab | Lab | Lab | Lab | Lab | Lab | Lab | Lab | Lab | Lab |  |  | 1
| No | No | 2.01 | 2.03 | 2.04 | 2.05 | 2.06 | 2.07 | 2.08 | 2.10 | 2.11 | 2.12 | 2.13 | 2.14 | 2.15 | 2.16 | 2.17 | 2.18 | 2.19 | 2.20 | 2.21 | 2.22 | 2.23 | 2.25 | 2.26 | 2.27 |  |  | wt.%
|  |  | AR*OES | AR*MS | AR*MS | AR*OES | AR*MS | AR*OES/MS | AR*MS | AR*OES/MS | AR*OES/MS | AR*OES | AR*MS | AR*MS | AR*MS | AR*MS | AR*MS | AR*OES/MS | AR*OES | AR*MS | AR*OES | AR*MS | AR*OES | AR*OES | AR*OES/MS | AR*OES |  |  | 2
|  |  | 0.5g | 0.5g | 15g | 01g | 0.2g | 0.5g | 0.5g | 0.2g | 01g | 01g | 0.5g | 0.5g | 0.5g | 0.5g | 0.5g | 0.5g | 0.4g | 0.5g | 01g | 0.2g | 0.5g | 0.5g | 01g | 0.25g |  |  | 3
| 1 | 1 | 3.78 | 3.21 | 3.52 | 3.6 | 3.6125 | 3.31 | 3.95 | 3.66 | 3.9 | 3.71 | 3.58 | 3.6 | 3.55 | 3.76 | 3.77 | 3.6231 | 3.71 | 3.46 | 3.53 | 3.28 | 3.3946 | 2.322 | 3.6302 | 3.5367 |  |  | 1
| 1 | 2 | 3.74 | 3.15 | 3.54 | 3.65 | 3.6729 | 3.44 | 3.84 | 3.69 | 3.85 | 3.77 | 3.54 | 3.62 | 3.54 | 3.71 | 3.61 | 3.6512 | 3.69 | 3.36 | 3.48 | 3.48 | 3.5779 | 3.903 | 3.5973 | 3.4643 |  |  | 0
| 1 | 3 | 3.81 | 3.3 | 3.54 | 3.55 | 3.6418 | 3.49 | 3.85 | 3.69 | 3.85 | 3.74 | 3.53 | 3.67 | 3.49 | 3.73 | 3.75 | 3.6258 | 3.71 | 3.42 | 3.47 | 3.5 | 3.4338 | 3.868 | 3.6658 | 3.5582 |  |  | 16
| 1 | 4 | 3.77 | 3.24 | 3.55 | 3.75 | 3.6757 | 3.6 | 3.91 | 3.66 | 3.81 | 3.74 | 3.54 | 3.66 | 3.59 | 3.74 | 3.54 | 3.5916 | 3.76 | 3.39 | 3.49 | 3.44 | 3.4864 | 3.854 | 3.7134 | 3.5416 |  |  | 3.6326
| 1 | 5 | 3.73 | 3.21 | 3.53 | 3.74 | 3.6377 | 3.46 | 3.87 | 3.72 | 3.87 | 3.75 | 3.58 | 3.61 | 3.56 | 3.76 | 3.73 | 3.6256 | 3.74 | 3.44 | 3.48 | 3.47 | 3.4875 | 3.868 | 3.7572 | 3.5579 |  |  | 89
| 1 | 6 | 3.74 | 3.22 | 3.54 | 3.75 | 3.2126 | 3.36 | 3.92 | 3.62 | 3.83 | 3.78 | 3.53 | 3.64 | 3.53 | 3.7 | 3.66 | 3.6425 | 3.67 | 3.37 | 3.43 | 3.37 | 3.3463 | 3.91 | 3.7158 | 3.4708
| Mean |  | 3.7617 | 3.2217 | 3.5367 | 3.6733 | 3.5755 | 3.4433 | 3.89 | 3.6733 | 3.8517 | 3.7483 | 3.55 | 3.6333 | 3.5433 | 3.7333 | 3.6767 | 3.6266 | 3.7133 | 3.4067 | 3.48 | 3.4233 | 3.4544 | 3.6208 | 3.68 | 3.5216
| Median |  | 3.755 | 3.215 | 3.54 | 3.695 | 3.6397 | 3.45 | 3.89 | 3.675 | 3.85 | 3.745 | 3.54 | 3.63 | 3.545 | 3.735 | 3.695 | 3.6257 | 3.71 | 3.405 | 3.48 | 3.455 | 3.4601 | 3.868 | 3.6896 | 3.5391
| Std Dev. |  | 0.030605 | 0.048751 | 0.010328 | 0.08641 | 0.17935 | 0.10172 | 0.043359 | 0.034448 | 0.031252 | 0.024833 | 0.023664 | 0.028048 | 0.033267 | 0.025033 | 0.089815 | 0.020479 | 0.03266 | 0.039833 | 0.032249 | 0.083586 | 0.081312 | 0.63667 | 0.05981 | 0.042796
| Rel.Std.Dev. |  | 0.8136% | 1.513% | 0.292% | 2.352% | 5.016% | 2.954% | 1.115% | 0.9378% | 0.8114% | 0.6625% | 0.6666% | 0.772% | 0.9389% | 0.6705% | 2.443% | 0.5647% | 0.8795% | 1.169% | 0.9267% | 2.442% | 2.354% | 17.58% | 1.625% | 1.215%
| PDM3 |  | 3.553% | -11.31% | -2.641% | 1.122% | -1.571% | -5.21% | 7.086% | 1.122% | 6.031% | 3.186% | -2.274% | 0.02048% | -2.457% | 2.773% | 1.213% | -0.164% | 2.223% | -6.219% | -4.201% | -5.761% | -4.905% | -0.3236% | 1.304% | -3.056%
| Z-Score (Absolute) |  | 0.97 | 2.83 | 0.61 | 0.35 | 0.34 | 1.27 | 1.87 | 0.35 | 1.6 | 0.88 | 0.52 | 0.07 | 0.57 | 0.77 | 0.37 | 0.02 | 0.63 | 1.53 | 1.01 | 1.41 | 1.19 | 0.02 | 0.4 | 0.72
| Analytical results for Ga in OREAS 610b (Certified Value 7.97 ppm) | [27 empty] | Certified
Ga | Round | Replicate | Lab | Lab | Lab | Lab | Lab | Lab | Lab | Lab | Lab | Lab | Lab | Lab | Lab | Lab | Lab | Lab | Lab | Lab | Lab | Lab | Lab | Lab | Lab | Lab |  |  | 1
| No | No | 2.01 | 2.03 | 2.04 | 2.05 | 2.06 | 2.07 | 2.08 | 2.10 | 2.11 | 2.12 | 2.13 | 2.14 | 2.15 | 2.16 | 2.17 | 2.19 | 2.20 | 2.21 | 2.22 | 2.23 | 2.25 | 2.26 | 2.27 | 2.28 |  |  | ppm
|  |  | AR*MS | AR*MS | AR*MS | AR*MS | AR*MS | AR*OES/MS | AR*MS | AR*OES/MS | AR*OES/MS | AR*MS | AR*MS | AR*MS | AR*MS | AR*MS | AR*MS | AR*MS | AR*OES | AR*OES | AR*MS | AR*MS | AR*MS | AR*OES/MS | AR*OES | AR*MS |  |  | 2
|  |  | 0.5g | 0.5g | 15g | 01g | 0.2g | 0.5g | 0.5g | 0.2g | 01g | 01g | 0.5g | 0.5g | 0.5g | 0.5g | 0.5g | 0.4g | 0.5g | 01g | 0.2g | 0.5g | 0.5g | 01g | 0.25g | 25g |  |  | 3
| 1 | 1 | 7.82 | 7.8 | 7 | 8.02 | 7.9363 | 7.92 | 7.6 | 8.02 | 8.4 | 8.5 | 7.72 | 8.36 | 7.83 | 7.78 | 7.35 | 7.33 | < 10 | 10.3 | 14.18 | 7.8421 | 4.54 | 8.1181 | 9.587 | 7.61 |  |  | 1
| 1 | 2 | 7.6 | 6.7 | 7 | 8.05 | 8.0144 | 8.03 | 7.53 | 7.97 | 8.6 | 8.54 | 7.4 | 8.89 | 7.72 | 8.1 | 7.21 | 7.25 | < 10 | 10.2 | 14.37 | 8.1095 | 5.94 | 7.7833 | 9.039 | 6.57 |  |  | 37
| 1 | 3 | 7.81 | 7.9 | 7 | 8.14 | 8.0841 | 8.15 | 7.46 | 7.99 | 8.5 | 8.51 | 7.22 | 8.96 | 7.48 | 8.41 | 7.44 | 7.44 | < 10 | 9.3 | 14.3 | 9.5813 | 5.96 | 7.8491 | 8.802 | 7.22 |  |  | 16
| 1 | 4 | 7.58 | 8.1 | 7 | 8.07 | 7.9388 | 8.46 | 7.6 | 7.77 | 8.5 | 8.47 | 7.55 | 8.43 | 7.72 | 8.1 | 7.11 | 7.36 | < 10 | 10 | 14.51 | 7.7233 | 5.98 | 8.0369 | 8.782 | 7.19 |  |  | 7.9664
| 1 | 5 | 7.51 | 8.2 | 7 | 8.08 | 7.7875 | 8.15 | 7.76 | 7.89 | 8.3 | 8.59 | 7.27 | 8.62 | 7.83 | 8.23 | 7.4 | 7.44 | < 10 | 9.7 | 14.75 | 8.6239 | 6.06 | 8.0294 | 9.315 | 7.06 |  |  | 90
| 1 | 6 | 7.35 | 7.8 | 7 | 8.18 | 7.0156 | 8.05 | 7.67 | 8.13 | 8.4 | 8.6 | 7.08 | 9.01 | 7.61 | 8.01 | 7.28 | 7.25 | < 10 | 9.2 | 14.65 | 8.6877 | 6.15 | 7.9252 | 8.916 | 6.84
| Mean |  | 7.6117 | 7.75 | 7 | 8.09 | 7.7961 | 8.1267 | 7.6033 | 7.9617 | 8.45 | 8.535 | 7.3733 | 8.7117 | 7.6983 | 8.105 | 7.2983 | 7.345 |  | 9.7833 | 14.46 | 8.428 | 5.7717 | 7.957 | 9.0735 | 7.0817
| Median |  | 7.59 | 7.85 | 7 | 8.075 | 7.9376 | 8.1 | 7.6 | 7.98 | 8.45 | 8.525 | 7.335 | 8.755 | 7.72 | 8.1 | 7.315 | 7.345 |  | 9.85 | 14.44 | 8.3667 | 5.97 | 7.9773 | 8.9775 | 7.125
| Std Dev. |  | 0.18038 | 0.53944 | 0 | 0.05933 | 0.39494 | 0.18446 | 0.10482 | 0.12205 | 0.10488 | 0.051672 | 0.23338 | 0.28067 | 0.13497 | 0.21135 | 0.12384 | 0.085499 |  | 0.46224 | 0.2167 | 0.68953 | 0.60836 | 0.1268 | 0.31833 | 0.35516
| Rel.Std.Dev. |  | 2.37% | 6.961% | 0% | 0.7334% | 5.066% | 2.27% | 1.379% | 1.533% | 1.241% | 0.6054% | 3.165% | 3.222% | 1.753% | 2.608% | 1.697% | 1.164% |  | 4.725% | 1.499% | 8.181% | 10.54% | 1.594% | 3.508% | 5.015%
| PDM3 |  | -4.453% | -2.717% | -12.13% | 1.551% | -2.138% | 2.011% | -4.558% | -0.05994% | 6.07% | 7.137% | -7.445% | 9.355% | -3.365% | 1.739% | -8.387% | -7.801% |  | 22.81% | 81.51% | 5.793% | -27.55% | -0.1184% | 13.9% | -11.11%
| Z-Score (Absolute) |  | 0.47 | 0.28 | NA | 0.18 | 0.22 | 0.23 | 0.48 | 0.01 | 0.67 | 0.79 | 0.8 | 1.03 | 0.35 | 0.2 | 0.9 | 0.84 | 4.04 | 2.5 | 8.89 | 0.64 | 2.99 | 0 | 1.53 | 1.2
Results from laboratory 2.04 were removed due to their 1 ppm reading resolution.
| Analytical results for Gd in OREAS 610b (Certified Value 2.7 ppm) | [27 empty] | Certified
Gd | Round | Replicate | 2.01: Lab; 2.03: Lab; 2.04: Lab; 2.05: Lab; 2.06: Lab; 2.07: Lab; 2.08: Lab; 2.10: Lab; 2.11: Lab; 2.12: Lab |  |  | 1
| No | No | 2.01: 2.03; 2.03: 2.05; 2.04: 2.06; 2.05: 2.07; 2.06: 2.09; 2.07: 2.12; 2.08: 2.19; 2.10: 2.23; 2.11: 2.25; 2.12: 2.28 |  |  | ppm
|  |  | 2.01: AR*MS; 2.03: AR*MS; 2.04: AR*MS; 2.05: AR*OES/MS; 2.06: AR*MS; 2.07: AR*MS; 2.08: AR*MS; 2.10: AR*MS; 2.11: AR*MS; 2.12: AR*MS |  |  | 2
|  |  | 2.01: 0.5g; 2.03: 01g; 2.04: 0.2g; 2.05: 0.5g; 2.06: 0.25g; 2.07: 01g; 2.08: 0.4g; 2.10: 0.5g; 2.11: 0.5g; 2.12: 25g |  |  | 2
| 1 | 1 | 2.01: 2.51; 2.03: 2.565; 2.04: 2.7435; 2.05: 2.6; 2.06: 3.4823; 2.07: 2.95; 2.08: 2.37; 2.10: 3.2014; 2.11: 1.12; 2.12: 2.27 |  |  | 1
| 1 | 2 | 2.01: 2.13; 2.03: 2.598; 2.04: 2.8007; 2.05: 2.7; 2.06: 3.5613; 2.07: 2.95; 2.08: 2.36; 2.10: 3.1968; 2.11: 2; 2.12: 1.78 |  |  | 38
| 1 | 3 | 2.01: 2.56; 2.03: 2.578; 2.04: 2.7957; 2.05: 2.7; 2.06: 3.542; 2.07: 3.07; 2.08: 2.51; 2.10: 3.9339; 2.11: 2.1; 2.12: 1.88 |  |  | 16
| 1 | 4 | 2.01: 2.56; 2.03: 2.642; 2.04: 2.7289; 2.05: 2.8; 2.06: 3.4073; 2.07: 2.99; 2.08: 2.56; 2.10: 3.1438; 2.11: 2.01; 2.12: 1.99 |  |  | 2.6954
| 1 | 5 | 2.01: 2.58; 2.03: 2.572; 2.04: 2.6862; 2.05: 2.6; 2.06: 3.6171; 2.07: 3; 2.08: 2.41; 2.10: 3.5214; 2.11: 2.12; 2.12: 2.03 |  |  | 91
| 1 | 6 | 2.01: 2.53; 2.03: 2.58; 2.04: 2.8663; 2.05: 2.6; 2.06: 3.3889; 2.07: 3; 2.08: 2.33; 2.10: 3.3803; 2.11: 2.34; 2.12: 1.77
| Mean |  | 2.01: 2.4783; 2.03: 2.5892; 2.04: 2.7702; 2.05: 2.6667; 2.06: 3.4998; 2.07: 2.9933; 2.08: 2.4233; 2.10: 3.3963; 2.11: 1.9483; 2.12: 1.9533
| Median |  | 2.01: 2.545; 2.03: 2.579; 2.04: 2.7696; 2.05: 2.65; 2.06: 3.5122; 2.07: 2.995; 2.08: 2.39; 2.10: 3.2908; 2.11: 2.055; 2.12: 1.935
| Std Dev. |  | 2.01: 0.17244; 2.03: 0.028131; 2.04: 0.063716; 2.05: 0.08165; 2.06: 0.089982; 2.07: 0.044121; 2.08: 0.091579; 2.10: 0.29882; 2.11: 0.42391; 2.12: 0.1879
| Rel.Std.Dev. |  | 2.01: 6.958%; 2.03: 1.086%; 2.04: 2.3%; 2.05: 3.062%; 2.06: 2.571%; 2.07: 1.474%; 2.08: 3.779%; 2.10: 8.798%; 2.11: 21.76%; 2.12: 9.619%
| PDM3 |  | 2.01: -8.054%; 2.03: -3.942%; 2.04: 2.776%; 2.05: -1.067%; 2.06: 29.84%; 2.07: 11.05%; 2.08: -10.09%; 2.10: 26%; 2.11: -27.72%; 2.12: -27.53%
| Z-Score (Absolute) |  | 2.01: 0.35; 2.03: 0.09; 2.04: 0.34; 2.05: 0.09; 2.06: 2.06; 2.07: 0.86; 2.08: 0.48; 2.10: 1.82; 2.11: 1.61; 2.12: 1.6
| Analytical results for Ge in OREAS 610b (Certified Value 0.29 ppm) | [27 empty] | Certified
Ge | Round | Replicate | 2.01: Lab; 2.03: Lab; 2.04: Lab; 2.05: Lab; 2.06: Lab; 2.07: Lab; 2.08: Lab; 2.10: Lab; 2.11: Lab; 2.12: Lab; 2.13: Lab; 2.14: Lab; 2.15: Lab; 2.16: Lab |  |  | 1
| No | No | 2.01: 2.01; 2.03: 2.03; 2.04: 2.06; 2.05: 2.07; 2.06: 2.08; 2.07: 2.13; 2.08: 2.14; 2.10: 2.15; 2.11: 2.16; 2.12: 2.17; 2.13: 2.19; 2.14: 2.20; 2.15: 2.22; 2.16: 2.25 |  |  | ppm
|  |  | 2.01: AR*MS; 2.03: AR*MS; 2.04: AR*MS; 2.05: AR*OES/MS; 2.06: AR*MS; 2.07: AR*MS; 2.08: AR*MS; 2.10: AR*MS; 2.11: AR*MS; 2.12: AR*MS; 2.13: AR*MS; 2.14: AR*MS; 2.15: AR*MS; 2.16: AR*MS |  |  | 2
|  |  | 2.01: 0.5g; 2.03: 0.5g; 2.04: 0.2g; 2.05: 0.5g; 2.06: 0.5g; 2.07: 0.5g; 2.08: 0.5g; 2.10: 0.5g; 2.11: 0.5g; 2.12: 0.5g; 2.13: 0.4g; 2.14: 0.5g; 2.15: 0.2g; 2.16: 0.5g |  |  | 2
| 1 | 1 | 2.01: 0.24; 2.03: 0.6; 2.04: 0.40063; 2.05: 0.2; 2.06: 0.4; 2.07: 0.28; 2.08: 0.36; 2.10: 0.46; 2.11: 0.25; 2.12: 0.32; 2.13: 1.3; 2.14: 0.14; 2.15: 0.16; 2.16: 0.17 |  |  | 1
| 1 | 2 | 2.01: 0.23; 2.03: 0.5; 2.04: 0.41288; 2.05: 0.3; 2.06: 0.39; 2.07: 0.27; 2.08: 0.34; 2.10: 0.57; 2.11: 0.29; 2.12: 0.33; 2.13: 1.2; 2.14: 0.11; 2.15: 0.15; 2.16: 0.2 |  |  | 39
| 1 | 3 | 2.01: 0.29; 2.03: 0.6; 2.04: 0.34157; 2.05: 0.2; 2.06: 0.4; 2.07: 0.29; 2.08: 0.34; 2.10: 0.53; 2.11: 0.28; 2.12: 0.35; 2.13: 0.69; 2.14: 0.13; 2.15: 0.14; 2.16: 0.18 |  |  | 16
| 1 | 4 | 2.01: 0.24; 2.03: 0.6; 2.04: 0.37658; 2.05: 0.3; 2.06: 0.38; 2.07: 0.25; 2.08: 0.33; 2.10: 0.49; 2.11: 0.29; 2.12: 0.34; 2.13: 0.77; 2.14: 0.13; 2.15: 0.13; 2.16: 0.2 |  |  | 0.29033
| 1 | 5 | 2.01: 0.26; 2.03: 0.7; 2.04: 0.34862; 2.05: 0.3; 2.06: 0.4; 2.07: 0.26; 2.08: 0.36; 2.10: 0.52; 2.11: 0.27; 2.12: 0.35; 2.13: 1.22; 2.14: 0.15; 2.15: 0.13; 2.16: 0.2 |  |  | 92
| 1 | 6 | 2.01: 0.23; 2.03: 0.7; 2.04: 0.25171; 2.05: 0.3; 2.06: 0.36; 2.07: 0.27; 2.08: 0.34; 2.10: 0.49; 2.11: 0.26; 2.12: 0.36; 2.13: 1.25; 2.14: 0.12; 2.15: 0.15; 2.16: 0.23
| Mean |  | 2.01: 0.24833; 2.03: 0.61667; 2.04: 0.35533; 2.05: 0.26667; 2.06: 0.38833; 2.07: 0.27; 2.08: 0.345; 2.10: 0.51; 2.11: 0.27333; 2.12: 0.34167; 2.13: 1.0717; 2.14: 0.13; 2.15: 0.14333; 2.16: 0.19667
| Median |  | 2.01: 0.24; 2.03: 0.6; 2.04: 0.3626; 2.05: 0.3; 2.06: 0.395; 2.07: 0.27; 2.08: 0.34; 2.10: 0.505; 2.11: 0.275; 2.12: 0.345; 2.13: 1.21; 2.14: 0.13; 2.15: 0.145; 2.16: 0.2
| Std Dev. |  | 2.01: 0.023166; 2.03: 0.075277; 2.04: 0.057945; 2.05: 0.05164; 2.06: 0.016021; 2.07: 0.014142; 2.08: 0.012247; 2.10: 0.038471; 2.11: 0.01633; 2.12: 0.01472; 2.13: 0.26799; 2.14: 0.014142; 2.15: 0.012111; 2.16: 0.020656
| Rel.Std.Dev. |  | 2.01: 9.329%; 2.03: 12.21%; 2.04: 16.31%; 2.05: 19.36%; 2.06: 4.126%; 2.07: 5.238%; 2.08: 3.55%; 2.10: 7.543%; 2.11: 5.974%; 2.12: 4.308%; 2.13: 25.01%; 2.14: 10.88%; 2.15: 8.449%; 2.16: 10.5%
| PDM3 |  | 2.01: -14.47%; 2.03: 112.4%; 2.04: 22.39%; 2.05: -8.151%; 2.06: 33.75%; 2.07: -7.003%; 2.08: 18.83%; 2.10: 75.66%; 2.11: -5.855%; 2.12: 17.68%; 2.13: 269.1%; 2.14: -55.22%; 2.15: -50.63%; 2.16: -32.26%
| Z-Score (Absolute) |  | 2.01: 0.57; 2.03: NA; 2.04: 0.46; 2.05: NA; 2.06: 0.78; 2.07: 0.36; 2.08: 0.36; 2.10: 1.95; 2.11: 0.33; 2.12: 0.33; 2.13: 7.36; 2.14: 1.71; 2.15: 1.58; 2.16: 1.07
Results from laboratories 2.03 and 2.07 were removed due to their 0.1 ppm reading resolution.
| Analytical results for Hf in OREAS 610b (Certified Value 1.02 ppm) | [27 empty] | Certified
Hf | Round | Replicate | Lab | Lab | Lab | Lab | Lab | Lab | Lab | Lab | Lab | Lab | Lab | Lab | Lab | Lab | Lab | Lab | Lab | Lab | Lab | Lab | [6 empty] | 1
| No | No | 2.01 | 2.03 | 2.05 | 2.06 | 2.07 | 2.08 | 2.10 | 2.11 | 2.12 | 2.13 | 2.14 | 2.15 | 2.16 | 2.17 | 2.19 | 2.20 | 2.22 | 2.25 | 2.26 | 2.28 | [6 empty] | ppm
|  |  | AR*MS | AR*MS | AR*MS | AR*MS | AR*OES/MS | AR*MS | AR*OES/MS | AR*OES/MS | AR*MS | AR*MS | AR*MS | AR*MS | AR*MS | AR*MS | AR*MS | AR*MS | AR*MS | AR*MS | AR*OES/MS | AR*MS | [6 empty] | 2
|  |  | 0.5g | 0.5g | 01g | 0.2g | 0.5g | 0.5g | 0.2g | 01g | 01g | 0.5g | 0.5g | 0.5g | 0.5g | 0.5g | 0.4g | 0.5g | 0.2g | 0.5g | 01g | 25g | [6 empty] | 3
| 1 | 1 | 1.05 | 1.07 | 1.02 | 0.93907 | 1.2 | 0.87 | 0.98 | 1.15 | 1.04 | 1.03 | 0.99 | 0.96 | 1.02 | 0.94 | 1.01 | 1.1 | 1.18 | 0.28 | 1.0113 | 1.09 | [6 empty] | 1
| 1 | 2 | 1.12 | 0.93 | 1.07 | 0.94931 | 1.2 | 0.85 | 0.95 | 0.98 | 1.05 | 1 | 0.95 | 0.94 | 1.02 | 0.91 | 1.02 | 1 | 1.22 | 0.64 | 0.94425 | 0.82 | [6 empty] | 23
| 1 | 3 | 1.21 | 1.04 | 1.01 | 0.97533 | 1.2 | 0.83 | 0.93 | 1.13 | 1.05 | 1.03 | 1.06 | 0.96 | 1.05 | 0.91 | 1.1 | 1.08 | 1.22 | 0.67 | 1.05 | 0.93 | [6 empty] | 16
| 1 | 4 | 1.1 | 1.03 | 1.03 | 0.92567 | 1.2 | 0.86 | 0.98 | 1.13 | 1.05 | 1.01 | 1.01 | 0.96 | 1.02 | 0.89 | 1.1 | 1.05 | 1.17 | 0.64 | 1.0342 | 0.99 | [6 empty] | 1.0173
| 1 | 5 | 1.18 | 1.11 | 1.04 | 0.92067 | 1.2 | 0.87 | 0.94 | 1.11 | 1.03 | 1.06 | 1 | 0.98 | 1.05 | 0.92 | 1.13 | 1.09 | 1.2 | 0.68 | 0.96424 | 0.98 | [6 empty] | 93
| 1 | 6 | 1.13 | 1.06 | 1.06 | 1.0394 | 1.2 | 0.85 | 0.9 | 1.15 | 1.02 | 0.99 | 1.05 | 0.97 | 1.06 | 0.92 | 1 | 0.99 | 1.19 | 0.72 | 0.912 | 0.87
| Mean |  | 1.1317 | 1.04 | 1.0383 | 0.95824 | 1.2 | 0.855 | 0.94667 | 1.1083 | 1.04 | 1.02 | 1.01 | 0.96167 | 1.0367 | 0.915 | 1.06 | 1.0517 | 1.1967 | 0.605 | 0.986 | 0.94667
| Median |  | 1.125 | 1.05 | 1.035 | 0.94419 | 1.2 | 0.855 | 0.945 | 1.13 | 1.045 | 1.02 | 1.005 | 0.96 | 1.035 | 0.915 | 1.06 | 1.065 | 1.195 | 0.655 | 0.98779 | 0.955
| Std Dev. |  | 0.057067 | 0.060663 | 0.023166 | 0.044268 | 0 | 0.015166 | 0.030768 | 0.064627 | 0.012649 | 0.025298 | 0.040497 | 0.013292 | 0.018619 | 0.016432 | 0.056214 | 0.047081 | 0.020656 | 0.16196 | 0.05432 | 0.095638
| Rel.Std.Dev. |  | 5.043% | 5.833% | 2.231% | 4.62% | 0% | 1.774% | 3.25% | 5.831% | 1.216% | 2.48% | 4.01% | 1.382% | 1.796% | 1.796% | 5.303% | 4.477% | 1.726% | 26.77% | 5.509% | 10.1%
| PDM3 |  | 11.24% | 2.228% | 2.064% | -5.809% | 17.96% | -15.96% | -6.946% | 8.945% | 2.228% | 0.262% | -0.7209% | -5.472% | 1.9% | -10.06% | 4.194% | 3.375% | 17.63% | -40.53% | -3.08% | -6.946%
| Z-Score (Absolute) |  | 1.29 | 0.23 | 0.21 | 0.71 | NA | 1.91 | 0.85 | 1.02 | 0.23 | 0 | 0.12 | 0.67 | 0.19 | 1.21 | 0.46 | 0.37 | 2.04 | 4.8 | 0.39 | 0.85
Results from laboratory 2.07 were removed due to their 0.1 ppm reading resolution.
| Analytical results for Hg in OREAS 610b (Certified Value 1.07 ppm) | [27 empty] | Certified
Hg | Round | Replicate | Lab | Lab | Lab | Lab | Lab | Lab | Lab | Lab | Lab | Lab | Lab | Lab | Lab | Lab | Lab | Lab | Lab | Lab | Lab | Lab | Lab | [5 empty] | 1
| No | No | 2.01 | 2.03 | 2.04 | 2.05 | 2.06 | 2.07 | 2.08 | 2.12 | 2.13 | 2.14 | 2.15 | 2.16 | 2.17 | 2.18 | 2.19 | 2.20 | 2.21 | 2.22 | 2.25 | 2.26 | 2.28 | [5 empty] | ppm
|  |  | AR*MS | AR*MS | AR*MS | AR*MS | AR*MS | AR*OES/MS | AR*MS | AR*MS | AR*MS | AR*MS | AR*MS | AR*MS | AR*MS | AR*OES/MS | AR*MS | AR*MS | AR*OES | AR*OES/MS | AR*MS | AR*OES/MS | AR*MS | [5 empty] | 2
|  |  | 0.5g | 0.5g | 15g | 01g | 0.2g | 0.5g | 0.5g | 01g | 0.5g | 0.5g | 0.5g | 0.5g | 0.5g | 0.5g | 0.4g | 0.5g | 01g | 0.2g | 0.5g | 01g | 25g | [5 empty] | 3
| 1 | 1 | 0.92 | 0.852 | 1.08 | 1.2 | < 1 | 1 | 1.05 | 1.06 | 1.03 | 1.1 | 1.16 | 1.07 | 1.19 | 0.97 | 1.12 | 1.13 | < 5 | < 2 | < 0.01 | 1.1096 | 1.06 | [5 empty] | 1
| 1 | 2 | 1 | 0.823 | 1.08 | 1.1 | < 1 | 1.02 | 1.04 | 1.08 | 0.94 | 1.08 | 1.06 | 1.15 | 1.18 | 1.03 | 1.05 | 1.1 | < 5 | < 2 | 0.29 | 1.1057 | 1.01 | [5 empty] | 3
| 1 | 3 | 0.93 | 0.85 | 1.11 | 1.2 | < 1 | 0.99 | 1.03 | 1.14 | 1.08 | 1.14 | 1.05 | 1.12 | 1.2 | 0.98 | 1.05 | 1.11 | < 5 | < 2 | 0.3 | 1.1345 | 1.16 | [5 empty] | 16
| 1 | 4 | 1.1 | 0.928 | 1.15 | 1.2 | < 1 | 1.03 | 1.05 | 1.07 | 1.04 | 1.11 | 1.15 | 1.1 | 1.21 | 0.94 | 1.06 | 1.1 | < 5 | < 2 | 0.28 | 1.0999 | 1.01 | [5 empty] | 1.0667
| 1 | 5 | 0.98 | 0.986 | 1.04 | 1.1 | < 1 | 1.01 | 1.07 | 1.06 | 1 | 1.14 | 1.17 | 1.16 | 1.18 | 1.03 | 1.12 | 1.12 | < 5 | < 2 | 0.31 | 1.1323 | 1 | [5 empty] | 94
| 1 | 6 | 1.04 | 0.92 | 1.05 | 1.2 | < 1 | 1 | 1.09 | 1.1 | 0.91 | 1.16 | 1.06 | 1.11 | 1.16 | 1.01 | 1 | 1.12 | < 5 | < 2 | 0.28 | 1.1096 | 1.03
| Mean |  | 0.995 | 0.89317 | 1.085 | 1.1667 |  | 1.0083 | 1.055 | 1.085 | 1 | 1.1217 | 1.1083 | 1.1183 | 1.1867 | 0.99333 | 1.0667 | 1.1133 |  |  | 0.292 | 1.1153 | 1.045
| Median |  | 0.99 | 0.886 | 1.08 | 1.2 |  | 1.005 | 1.05 | 1.075 | 1.015 | 1.125 | 1.105 | 1.115 | 1.185 | 0.995 | 1.055 | 1.115 |  |  | 0.29 | 1.1096 | 1.02
| Std Dev. |  | 0.068044 | 0.061697 | 0.040373 | 0.05164 |  | 0.01472 | 0.021679 | 0.030822 | 0.064187 | 0.029944 | 0.057067 | 0.033116 | 0.017512 | 0.036148 | 0.046332 | 0.012111 |  |  | 0.013038 | 0.014511 | 0.060249
| Rel.Std.Dev. |  | 6.839% | 6.908% | 3.721% | 4.426% |  | 1.46% | 2.055% | 2.841% | 6.419% | 2.67% | 5.149% | 2.961% | 1.476% | 3.639% | 4.344% | 1.088% |  |  | 4.465% | 1.301% | 5.766%
| PDM3 |  | -6.721% | -16.27% | 1.716% | 9.372% |  | -5.471% | -1.096% | 1.716% | -6.252% | 5.154% | 3.904% | 4.841% | 11.25% | -6.877% | -0.002334% | 4.373% |  |  | -72.63% | 4.553% | -2.034%
| Z-Score (Absolute) |  | 0.83 | 2.01 | 0.21 | 1.16 | 6.55 | 0.67 | 0.13 | 0.21 | 0.77 | 0.64 | 0.48 | 0.6 | 1.39 | 0.85 | 0 | 0.54 | 16.57 | 0.77 | 9.51 | 0.56 | 0.25
| Analytical results for Ho in OREAS 610b (Certified Value 0.18 ppm) | [27 empty] | Certified
Ho | Round | Replicate | 2.01: Lab; 2.03: Lab; 2.04: Lab; 2.05: Lab; 2.06: Lab; 2.07: Lab; 2.08: Lab; 2.12: Lab; 2.13: Lab; 2.14: Lab | [5 empty] | 1
| No | No | 2.01: 2.03; 2.03: 2.05; 2.04: 2.06; 2.05: 2.07; 2.06: 2.09; 2.07: 2.12; 2.08: 2.19; 2.12: 2.23; 2.13: 2.25; 2.14: 2.28 | [5 empty] | ppm
|  |  | 2.01: AR*MS; 2.03: AR*MS; 2.04: AR*MS; 2.05: AR*OES/MS; 2.06: AR*MS; 2.07: AR*MS; 2.08: AR*MS; 2.12: AR*MS; 2.13: AR*MS; 2.14: AR*MS | [5 empty] | 2
|  |  | 2.01: 0.5g; 2.03: 01g; 2.04: 0.2g; 2.05: 0.5g; 2.06: 0.25g; 2.07: 01g; 2.08: 0.4g; 2.12: 0.5g; 2.13: 0.5g; 2.14: 25g | [5 empty] | 3
| 1 | 1 | 2.01: 0.18; 2.03: 0.195; 2.04: 0.19114; 2.05: 0.2; 2.06: 0.1945; 2.07: 0.2; 2.08: 0.18; 2.12: 0.1701; 2.13: 0.1; 2.14: 0.17 | [5 empty] | 1
| 1 | 2 | 2.01: 0.16; 2.03: 0.201; 2.04: 0.18763; 2.05: 0.2; 2.06: 0.2063; 2.07: 0.2; 2.08: 0.18; 2.12: 0.1726; 2.13: 0.16; 2.14: 0.14 | [5 empty] | 24
| 1 | 3 | 2.01: 0.19; 2.03: 0.198; 2.04: 0.1886; 2.05: 0.2; 2.06: 0.2079; 2.07: 0.21; 2.08: 0.19; 2.12: 0.2102; 2.13: 0.16; 2.14: 0.17 | [5 empty] | 16
| 1 | 4 | 2.01: 0.18; 2.03: 0.207; 2.04: 0.1852; 2.05: 0.2; 2.06: 0.1982; 2.07: 0.21; 2.08: 0.19; 2.12: 0.1713; 2.13: 0.16; 2.14: 0.16 | [5 empty] | 0.18432
| 1 | 5 | 2.01: 0.19; 2.03: 0.199; 2.04: 0.18683; 2.05: 0.2; 2.06: 0.2105; 2.07: 0.2; 2.08: 0.19; 2.12: 0.1899; 2.13: 0.16; 2.14: 0.16 | [5 empty] | 95
| 1 | 6 | 2.01: 0.18; 2.03: 0.204; 2.04: 0.19537; 2.05: 0.2; 2.06: 0.1945; 2.07: 0.21; 2.08: 0.18; 2.12: 0.1784; 2.13: 0.18; 2.14: 0.14
| Mean |  | 2.01: 0.18; 2.03: 0.20067; 2.04: 0.18913; 2.05: 0.2; 2.06: 0.20198; 2.07: 0.205; 2.08: 0.185; 2.12: 0.18208; 2.13: 0.15333; 2.14: 0.15667
| Median |  | 2.01: 0.18; 2.03: 0.2; 2.04: 0.18811; 2.05: 0.2; 2.06: 0.20225; 2.07: 0.205; 2.08: 0.185; 2.12: 0.1755; 2.13: 0.16; 2.14: 0.16
| Std Dev. |  | 2.01: 0.010954; 2.03: 0.0043205; 2.04: 0.0036376; 2.05: 3.0405e-17; 2.06: 0.0071062; 2.07: 0.0054772; 2.08: 0.0054772; 2.12: 0.015589; 2.13: 0.027325; 2.14: 0.013663
| Rel.Std.Dev. |  | 2.01: 6.086%; 2.03: 2.153%; 2.04: 1.923%; 2.05: 1.52e-14%; 2.06: 3.518%; 2.07: 2.672%; 2.08: 2.961%; 2.12: 8.561%; 2.13: 17.82%; 2.14: 8.721%
| PDM3 |  | 2.01: -2.345%; 2.03: 8.867%; 2.04: 2.608%; 2.05: 8.505%; 2.06: 9.581%; 2.07: 11.22%; 2.08: 0.3674%; 2.12: -1.215%; 2.13: -16.81%; 2.14: -15%
| Z-Score (Absolute) |  | 2.01: 0.22; 2.03: 0.67; 2.04: 0.18; 2.05: NA; 2.06: 0.73; 2.07: 0.86; 2.08: 0; 2.12: 0.13; 2.13: 1.36; 2.14: 1.22
Results from laboratory 2.07 were removed due to their 0.1 ppm reading resolution.
| Analytical results for In in OREAS 610b (Certified Value 4.23 ppm) | [27 empty] | Certified
In | Round | Replicate | Lab | Lab | Lab | Lab | Lab | Lab | Lab | Lab | Lab | Lab | Lab | Lab | Lab | Lab | Lab | Lab | Lab | Lab | [8 empty] | 1
| No | No | 2.01 | 2.03 | 2.05 | 2.07 | 2.08 | 2.10 | 2.11 | 2.12 | 2.13 | 2.14 | 2.15 | 2.16 | 2.17 | 2.19 | 2.20 | 2.22 | 2.26 | 2.28 | [8 empty] | ppm
|  |  | AR*MS | AR*MS | AR*MS | AR*OES/MS | AR*MS | AR*OES/MS | AR*OES/MS | AR*MS | AR*MS | AR*MS | AR*MS | AR*MS | AR*MS | AR*MS | AR*MS | AR*MS | AR*OES/MS | AR*MS | [8 empty] | 2
|  |  | 0.5g | 0.5g | 01g | 0.5g | 0.5g | 0.2g | 01g | 01g | 0.5g | 0.5g | 0.5g | 0.5g | 0.5g | 0.4g | 0.5g | 0.2g | 01g | 25g | [8 empty] | 3
| 1 | 1 | 3.995 | 4.55 | 4.2 | 3.72 | 4.24 | 4.1 | 4.16 | 4.11 | 4.42 | 4.68 | 4.38 | 4.42 | 4.61 | 4.427 | 4.29 | 4.302 | 4.2633 | 3.926 | [8 empty] | 1
| 1 | 2 | 3.912 | 4.04 | 4.34 | 3.76 | 4.15 | 4 | 4.07 | 4.26 | 4.3 | 4.83 | 4.19 | 4.53 | 4.48 | 4.428 | 4.06 | 4.294 | 4.254 | 3.7 | [8 empty] | 25
| 1 | 3 | 4.19 | 4.6 | 4.29 | 3.83 | 4.15 | 4 | 4.16 | 4.15 | 4.27 | 4.94 | 4.15 | 4.67 | 4.62 | 4.455 | 4.16 | 4.425 | 4.176 | 3.998 | [8 empty] | 16
| 1 | 4 | 3.964 | 4.64 | 4.24 | 3.89 | 4.14 | 4.1 | 4.18 | 4.25 | 4.36 | 4.82 | 4.17 | 4.6 | 4.39 | 4.433 | 4.14 | 4.402 | 4.3154 | 3.829 | [8 empty] | 4.2264
| 1 | 5 | 3.855 | 4.85 | 4.32 | 3.86 | 4.28 | 4.1 | 4.13 | 4.2 | 4.34 | 4.65 | 4.29 | 4.54 | 4.58 | 4.573 | 4.18 | 4.21 | 4.254 | 3.735 | [8 empty] | 96
| 1 | 6 | 3.636 | 4.6 | 4.29 | 3.75 | 4.19 | 3.9 | 4.18 | 4.14 | 4.23 | 4.99 | 4.27 | 4.34 | 4.49 | 4.467 | 4.08 | 4.412 | 4.1978 | 3.798
| Mean |  | 3.9253 | 4.5467 | 4.28 | 3.8017 | 4.1917 | 4.0333 | 4.1467 | 4.185 | 4.32 | 4.8183 | 4.2417 | 4.5167 | 4.5283 | 4.4638 | 4.1517 | 4.3408 | 4.2434 | 3.831
| Median |  | 3.938 | 4.6 | 4.29 | 3.795 | 4.17 | 4.05 | 4.16 | 4.175 | 4.32 | 4.825 | 4.23 | 4.535 | 4.535 | 4.444 | 4.15 | 4.352 | 4.254 | 3.8135
| Std Dev. |  | 0.18179 | 0.26949 | 0.051769 | 0.067946 | 0.057067 | 0.08165 | 0.041793 | 0.061563 | 0.067823 | 0.13556 | 0.087731 | 0.11978 | 0.090203 | 0.055851 | 0.082077 | 0.085684 | 0.049843 | 0.11348
| Rel.Std.Dev. |  | 4.631% | 5.927% | 1.21% | 1.787% | 1.361% | 2.024% | 1.008% | 1.471% | 1.57% | 2.813% | 2.068% | 2.652% | 1.992% | 1.251% | 1.977% | 1.974% | 1.175% | 2.962%
| PDM3 |  | -7.124% | 7.577% | 1.268% | -10.05% | -0.8222% | -4.568% | -1.887% | -0.98% | 2.214% | 14.01% | 0.3608% | 6.868% | 7.144% | 5.617% | -1.769% | 2.707% | 0.4024% | -9.356%
| Z-Score (Absolute) |  | 1.39 | 1.33 | 0.16 | 1.93 | 0.22 | 0.92 | 0.42 | 0.25 | 0.34 | 2.53 | 0 | 1.2 | 1.25 | 0.97 | 0.4 | 0.43 | 0 | 1.8
| Analytical results for K in OREAS 610b (Certified Value 0.198 wt.%) | [27 empty] | Certified
K | Round | Replicate | Lab | Lab | Lab | Lab | Lab | Lab | Lab | Lab | Lab | Lab | Lab | Lab | Lab | Lab | Lab | Lab | Lab | Lab | Lab | Lab | Lab | Lab | Lab |  |  |  | 1
| No | No | 2.01 | 2.03 | 2.04 | 2.05 | 2.06 | 2.07 | 2.08 | 2.10 | 2.11 | 2.12 | 2.13 | 2.14 | 2.15 | 2.16 | 2.17 | 2.19 | 2.20 | 2.21 | 2.22 | 2.23 | 2.25 | 2.26 | 2.27 |  |  |  | wt.%
|  |  | AR*OES | AR*MS | AR*MS | AR*OES | AR*MS | AR*OES/MS | AR*MS | AR*OES/MS | AR*OES/MS | AR*OES | AR*MS | AR*MS | AR*MS | AR*MS | AR*MS | AR*OES | AR*OES | AR*OES | AR*OES/MS | AR*OES | AR*OES | AR*OES/MS | AR*OES |  |  |  | 3
|  |  | 0.5g | 0.5g | 15g | 01g | 0.2g | 0.5g | 0.5g | 0.2g | 01g | 01g | 0.5g | 0.5g | 0.5g | 0.5g | 0.5g | 0.4g | 0.5g | 01g | 0.2g | 0.5g | 0.5g | 01g | 0.25g |  |  |  | 3
| 1 | 1 | 0.2 | 0.2 | 0.2 | 0.2019 | 0.19529 | 0.21 | 0.18 | 0.19 | 0.303 | 0.3059 | 0.19 | 0.22 | 0.18 | 0.22 | 0.2 | 0.189 | 0.2 | 0.2 | 0.22 | 0.251 | 0.1934 | 0.18892 | 0.23319 |  |  |  | 1
| 1 | 2 | 0.19 | 0.19 | 0.2 | 0.2039 | 0.19746 | 0.21 | 0.17 | 0.19 | 0.301 | 0.3074 | 0.19 | 0.26 | 0.19 | 0.22 | 0.2 | 0.19 | 0.195 | 0.2 | 0.22 | 0.2766 | 0.1644 | 0.19189 | 0.2328 |  |  |  | 0
| 1 | 3 | 0.21 | 0.21 | 0.2 | 0.2004 | 0.20084 | 0.21 | 0.17 | 0.19 | 0.297 | 0.3027 | 0.19 | 0.2 | 0.19 | 0.22 | 0.21 | 0.199 | 0.19 | 0.2 | 0.21 | 0.2444 | 0.1644 | 0.19309 | 0.22791 |  |  |  | 16
| 1 | 4 | 0.19 | 0.2 | 0.2 | 0.2092 | 0.19606 | 0.21 | 0.17 | 0.19 | 0.297 | 0.2995 | 0.19 | 0.19 | 0.19 | 0.23 | 0.19 | 0.201 | 0.2 | 0.2 | 0.22 | 0.2509 | 0.1602 | 0.19676 | 0.2398 |  |  |  | 0.19818
| 1 | 5 | 0.19 | 0.19 | 0.2 | 0.2082 | 0.1979 | 0.21 | 0.18 | 0.2 | 0.285 | 0.3032 | 0.18 | 0.21 | 0.19 | 0.23 | 0.2 | 0.195 | 0.2 | 0.19 | 0.22 | 0.2122 | 0.1627 | 0.19343 | 0.23357 |  |  |  | 97
| 1 | 6 | 0.19 | 0.2 | 0.2 | 0.2081 | 0.20953 | 0.2 | 0.18 | 0.19 | 0.29 | 0.3122 | 0.18 | 0.19 | 0.19 | 0.22 | 0.2 | 0.187 | 0.21 | 0.19 | 0.21 | 0.2435 | 0.1602 | 0.18679 | 0.23502
| Mean |  | 0.195 | 0.19833 | 0.2 | 0.20528 | 0.19952 | 0.20833 | 0.175 | 0.19167 | 0.2955 | 0.30515 | 0.18667 | 0.21167 | 0.18833 | 0.22333 | 0.2 | 0.1935 | 0.19917 | 0.19667 | 0.21667 | 0.24643 | 0.16755 | 0.19181 | 0.23372
| Median |  | 0.19 | 0.2 | 0.2 | 0.206 | 0.19768 | 0.21 | 0.175 | 0.19 | 0.297 | 0.30455 | 0.19 | 0.205 | 0.19 | 0.22 | 0.2 | 0.1925 | 0.2 | 0.2 | 0.22 | 0.24765 | 0.16355 | 0.19249 | 0.23338
| Std Dev. |  | 0.0083666 | 0.0075277 | 3.0405e-17 | 0.0037145 | 0.0052674 | 0.0040825 | 0.0054772 | 0.0040825 | 0.0068044 | 0.0044058 | 0.005164 | 0.026394 | 0.0040825 | 0.005164 | 0.0063246 | 0.0057184 | 0.0066458 | 0.005164 | 0.005164 | 0.020666 | 0.012803 | 0.0035315 | 0.0038343
| Rel.Std.Dev. |  | 4.291% | 3.795% | 1.52e-14% | 1.809% | 2.64% | 1.96% | 3.13% | 2.13% | 2.303% | 1.444% | 2.766% | 12.47% | 2.168% | 2.312% | 3.162% | 2.955% | 3.337% | 2.626% | 2.383% | 8.386% | 7.642% | 1.841% | 1.641%
| PDM3 |  | -1.603% | 0.07874% | 0.9197% | 3.586% | 0.6752% | 5.125% | -11.7% | -3.285% | 49.11% | 53.98% | -5.808% | 6.807% | -4.967% | 12.69% | 0.9197% | -2.36% | 0.4992% | -0.7623% | 9.33% | 24.35% | -15.45% | -3.211% | 17.93%
| Z-Score (Absolute) |  | 0.29 | 0.07 | NA | 0.4 | 0.01 | 0.61 | 1.64 | 0.52 | 6.48 | 7.13 | 0.85 | 0.83 | 0.74 | 1.62 | 0.04 | 0.39 | 0.01 | 0.18 | 1.17 | 3.18 | 2.14 | 0.51 | 2.32
Results from laboratory 2.04 were removed due to their 0.01 wt.% reading resolution.
| Analytical results for La in OREAS 610b (Certified Value 18.6 ppm) | [27 empty] | Certified
La | Round | Replicate | Lab | Lab | Lab | Lab | Lab | Lab | Lab | Lab | Lab | Lab | Lab | Lab | Lab | Lab | Lab | Lab | Lab | Lab | Lab | Lab | Lab | Lab | Lab | Lab | Lab |  | 1
| No | No | 2.01 | 2.03 | 2.04 | 2.05 | 2.06 | 2.07 | 2.08 | 2.09 | 2.10 | 2.11 | 2.12 | 2.13 | 2.14 | 2.15 | 2.16 | 2.17 | 2.19 | 2.20 | 2.21 | 2.22 | 2.23 | 2.25 | 2.26 | 2.27 | 2.28 |  | ppm
|  |  | AR*MS | AR*MS | AR*MS | AR*MS | AR*MS | AR*OES/MS | AR*MS | AR*MS | AR*OES/MS | AR*OES/MS | AR*MS | AR*MS | AR*MS | AR*MS | AR*MS | AR*MS | AR*MS | AR*MS | AR*OES | AR*MS | AR*MS | AR*OES | AR*OES/MS | AR*OES | AR*MS |  | 1
|  |  | 0.5g | 0.5g | 15g | 01g | 0.2g | 0.5g | 0.5g | 0.25g | 0.2g | 01g | 01g | 0.5g | 0.5g | 0.5g | 0.5g | 0.5g | 0.4g | 0.5g | 01g | 0.2g | 0.5g | 0.5g | 01g | 0.25g | 25g |  | 2
| 1 | 1 | 19.5 | 18 | 17 | 19.763 | 17.0067 | 18.8 | 17.7 | 20.123 | 19 | 21.5 | 23.83 | 17.3 | 18 | 18.8 | 20.7 | 18.9 | 15.3 | 15.4 | 17.7 | 18 | 18.5703 | 2 | 19.1515 | 19.475 | 16.61 |  | 1
| 1 | 2 | 18 | 15.3 | 17 | 19.531 | 17.0232 | 18.8 | 17.4 | 20.111 | 19 | 21.7 | 24.54 | 17.1 | 18.8 | 18.4 | 21.3 | 19.3 | 15.2 | 14.4 | 17.7 | 19.1 | 19.2328 | 10 | 18.0048 | 19.312 | 13.16 |  | 26
| 1 | 3 | 19.7 | 17.6 | 18 | 19.792 | 16.7526 | 19.1 | 17.2 | 20.016 | 18.8 | 21.4 | 24.41 | 17.1 | 19.7 | 18.4 | 22 | 19.8 | 17 | 15.2 | 17.8 | 19 | 23.406 | 11 | 18.7969 | 19.113 | 13.54 |  | 16
| 1 | 4 | 18.4 | 17.6 | 18 | 19.976 | 16.7917 | 20.2 | 17.8 | 20.132 | 18.8 | 21.8 | 24.39 | 18 | 18.5 | 18.8 | 21.6 | 18.4 | 17 | 15.1 | 17.3 | 18.5 | 18.4401 | 10 | 18.9757 | 19.395 | 14.72 |  | 18.5695
| 1 | 5 | 18.2 | 18.1 | 17 | 19.406 | 16.4622 | 19.3 | 18 | 20.041 | 18.7 | 21.6 | 23.93 | 17 | 17.8 | 19.1 | 22.1 | 20.1 | 15.9 | 15.1 | 17.6 | 18.1 | 20.6859 | 10 | 18.551 | 19.239 | 14.7 |  | 98
| 1 | 6 | 17.4 | 17.5 | 17 | 19.467 | 17.6437 | 18.6 | 17.8 | 20.105 | 18.3 | 21.2 | 25.11 | 16.5 | 18.7 | 18.8 | 20.4 | 19.5 | 15.1 | 14.2 | 17.4 | 18.4 | 20.573 | 10 | 18.217 | 19.095 | 12.84
| Mean |  | 18.5333 | 17.35 | 17.3333 | 19.6558 | 16.9467 | 19.1333 | 17.65 | 20.088 | 18.7667 | 21.5333 | 24.3683 | 17.1667 | 18.5833 | 18.7167 | 21.35 | 19.3333 | 15.9167 | 14.9 | 17.5833 | 18.5167 | 20.1514 | 8.8333 | 18.6162 | 19.2715 | 14.2617
| Median |  | 18.3 | 17.6 | 17 | 19.647 | 16.8992 | 18.95 | 17.75 | 20.108 | 18.8 | 21.55 | 24.4 | 17.1 | 18.6 | 18.8 | 21.45 | 19.4 | 15.6 | 15.1 | 17.65 | 18.45 | 19.9029 | 10 | 18.674 | 19.2755 | 14.12
| Std Dev. |  | 0.89368 | 1.033 | 0.5164 | 0.2219 | 0.39792 | 0.5785 | 0.29496 | 0.047691 | 0.2582 | 0.21602 | 0.46123 | 0.48854 | 0.67355 | 0.27142 | 0.6892 | 0.61536 | 0.88412 | 0.48166 | 0.19408 | 0.4535 | 1.8616 | 3.3714 | 0.44404 | 0.15208 | 1.3909
| Rel.Std.Dev. |  | 4.822% | 5.954% | 2.979% | 1.129% | 2.348% | 3.024% | 1.671% | 0.2374% | 1.376% | 1.003% | 1.893% | 2.846% | 3.624% | 1.45% | 3.228% | 3.183% | 5.555% | 3.233% | 1.104% | 2.449% | 9.238% | 38.17% | 2.385% | 0.7891% | 9.752%
| PDM3 |  | -0.1948% | -6.567% | -6.657% | 5.85% | -8.739% | 3.036% | -4.952% | 8.177% | 1.062% | 15.96% | 31.23% | -7.555% | 0.07449% | 0.7925% | 14.97% | 4.113% | -14.29% | -19.76% | -5.311% | -0.2845% | 8.519% | -52.43% | 0.2513% | 3.78% | -23.2%
| Z-Score (Absolute) |  | 0.05 | 0.82 | NA | 0.67 | 1.08 | 0.34 | 0.63 | 0.95 | 0.1 | 1.89 | 3.73 | 0.94 | 0.02 | 0.07 | 1.77 | 0.47 | 1.75 | 2.41 | 0.67 | 0.06 | 1 | NA | 0 | 0.43 | 2.82
Results from laboratories 2.04 and 2.25 were removed due to their 1 ppm reading resolution.
| Analytical results for Li in OREAS 610b (Certified Value 16.1 ppm) | [27 empty] | Certified
Li | Round | Replicate | Lab | Lab | Lab | Lab | Lab | Lab | Lab | Lab | Lab | Lab | Lab | Lab | Lab | Lab | Lab | Lab | Lab | Lab | Lab | Lab | Lab | Lab | Lab |  |  |  | 1
| No | No | 2.01 | 2.03 | 2.05 | 2.06 | 2.07 | 2.08 | 2.09 | 2.10 | 2.11 | 2.12 | 2.13 | 2.14 | 2.15 | 2.16 | 2.17 | 2.19 | 2.20 | 2.22 | 2.23 | 2.25 | 2.26 | 2.27 | 2.28 |  |  |  | ppm
|  |  | AR*MS | AR*MS | AR*MS | AR*MS | AR*OES/MS | AR*MS | AR*MS | AR*OES/MS | AR*OES/MS | AR*MS | AR*MS | AR*MS | AR*MS | AR*MS | AR*MS | AR*MS | AR*MS | AR*MS | AR*OES | AR*OES | AR*OES/MS | AR*OES | AR*MS |  |  |  | 1
|  |  | 0.5g | 0.5g | 01g | 0.2g | 0.5g | 0.5g | 0.25g | 0.2g | 01g | 01g | 0.5g | 0.5g | 0.5g | 0.5g | 0.5g | 0.4g | 0.5g | 0.2g | 0.5g | 0.5g | 01g | 0.25g | 25g |  |  |  | 2
| 1 | 1 | 15.7 | 17.4 | 15.3 | 15.7802 | 16.2 | 15.8 | 11.671 | 16.1 | 19.9 | 14.4 | 16 | 15.6 | 15.6 | 17.2 | 16.9 | 18.5 | 16.9 | 13.4 | 18.7931 | 6 | 15.4339 | 18.483 | 16.5 |  |  |  | 1
| 1 | 2 | 14.1 | 14.9 | 15.4 | 15.9981 | 16.4 | 15.2 | 11.232 | 15.3 | 19.6 | 14.7 | 15.8 | 16 | 15.8 | 17 | 16.2 | 18.2 | 16.4 | 15.4 | 17.2721 | 12 | 14.8569 | 18.399 | 14.5 |  |  |  | 46
| 1 | 3 | 15.4 | 17.5 | 15.3 | 15.7812 | 16.5 | 15.1 | 11.583 | 15.2 | 19 | 14.5 | 15.8 | 15.8 | 15.4 | 17.2 | 16.9 | 18.1 | 18.2 | 14.4 | 18.1461 | 12 | 15.1576 | 18.393 | 16.3 |  |  |  | 16
| 1 | 4 | 14.4 | 16.6 | 15.5 | 15.7751 | 16.3 | 14.9 | 11.508 | 15.6 | 19.8 | 14.8 | 15.9 | 15.6 | 16 | 17.1 | 15.9 | 18.3 | 16.7 | 13.8 | 18.011 | 12 | 15.3861 | 18.552 | 15.8 |  |  |  | 16.0887
| 1 | 5 | 14.8 | 18.1 | 15.4 | 15.7308 | 16.4 | 15.7 | 11.61 | 15.4 | 19.7 | 14.5 | 15.9 | 15.6 | 15.9 | 17.2 | 16.7 | 19.3 | 16.1 | 14.1 | 17.7126 | 12 | 15.1388 | 18.364 | 15.5 |  |  |  | 99
| 1 | 6 | 13.4 | 17.1 | 15.6 | 14.87 | 16.5 | 14.3 | 11.893 | 15.6 | 19.7 | 14.7 | 15.7 | 15.4 | 15.6 | 16.9 | 16.4 | 18.2 | 16.4 | 13.7 | 34.1345 | 12 | 15.0354 | 18.239 | 15
| Mean |  | 14.6333 | 16.9333 | 15.4167 | 15.6559 | 16.3833 | 15.1667 | 11.5828 | 15.5333 | 19.6167 | 14.6 | 15.85 | 15.6667 | 15.7167 | 17.1 | 16.5 | 18.4333 | 16.7833 | 14.1333 | 20.6782 | 11 | 15.1681 | 18.405 | 15.6
| Median |  | 14.6 | 17.25 | 15.4 | 15.7777 | 16.4 | 15.15 | 11.5965 | 15.5 | 19.7 | 14.6 | 15.85 | 15.6 | 15.7 | 17.15 | 16.55 | 18.25 | 16.55 | 13.95 | 18.0785 | 12 | 15.1482 | 18.396 | 15.65
| Std Dev. |  | 0.8501 | 1.1112 | 0.1169 | 0.3964 | 0.1169 | 0.55015 | 0.21606 | 0.32042 | 0.31885 | 0.15492 | 0.10488 | 0.20656 | 0.22286 | 0.12649 | 0.40497 | 0.44572 | 0.74677 | 0.70899 | 6.6113 | 2.4495 | 0.21616 | 0.10687 | 0.7642
| Rel.Std.Dev. |  | 5.809% | 6.562% | 0.7583% | 2.532% | 0.7136% | 3.627% | 1.865% | 2.063% | 1.625% | 1.061% | 0.6617% | 1.318% | 1.418% | 0.7397% | 2.454% | 2.418% | 4.449% | 5.016% | 31.97% | 22.27% | 1.425% | 0.5807% | 4.899%
| PDM3 |  | -9.046% | 5.25% | -4.177% | -2.69% | 1.832% | -5.731% | -28.01% | -3.452% | 21.93% | -9.253% | -1.483% | -2.623% | -2.312% | 6.286% | 2.557% | 14.57% | 4.318% | -12.15% | 28.53% | -31.63% | -5.722% | 14.4% | -3.037%
| Z-Score (Absolute) |  | 0.76 | 0.9 | 0.2 | 0.03 | 0.5 | 0.38 | 2.97 | 0.11 | 2.84 | 0.79 | 0.11 | 0.02 | 0.02 | 1.02 | 0.58 | 1.98 | 0.79 | 1.13 | 3.6 | NA | 0.38 | 1.96 | 0.07
Results from laboratory 2.25 were removed due to their 1 ppm reading resolution.
| Analytical results for Lu in OREAS 610b (Certified Value 0.027 ppm) | [27 empty] | Certified
Lu | Round | Replicate | 2.01: Lab; 2.03: Lab; 2.05: Lab; 2.06: Lab; 2.07: Lab; 2.08: Lab; 2.09: Lab; 2.10: Lab |  |  |  | 1
| No | No | 2.01: 2.03; 2.03: 2.05; 2.05: 2.06; 2.06: 2.07; 2.07: 2.12; 2.08: 2.19; 2.09: 2.23; 2.10: 2.28 |  |  |  | ppm
|  |  | 2.01: AR*MS; 2.03: AR*MS; 2.05: AR*MS; 2.06: AR*OES/MS; 2.07: AR*MS; 2.08: AR*MS; 2.09: AR*MS; 2.10: AR*MS |  |  |  | 3
|  |  | 2.01: 0.5g; 2.03: 01g; 2.05: 0.2g; 2.06: 0.5g; 2.07: 01g; 2.08: 0.4g; 2.09: 0.5g; 2.10: 25g |  |  |  | 3
| 1 | 1 | 2.01: 0.02; 2.03: 0.026; 2.05: < 0.05; 2.06: < 0.1; 2.07: 0.03; 2.08: 0.03; 2.09: 0.0324; 2.10: 0.023 |  |  |  | 1
| 1 | 2 | 2.01: 0.02; 2.03: 0.025; 2.05: < 0.05; 2.06: < 0.1; 2.07: 0.03; 2.08: 0.03; 2.09: 0.0337; 2.10: 0.018 |  |  |  | 27
| 1 | 3 | 2.01: 0.02; 2.03: 0.023; 2.05: < 0.05; 2.06: < 0.1; 2.07: 0.03; 2.08: 0.03; 2.09: 0.0414; 2.10: 0.019 |  |  |  | 16
| 1 | 4 | 2.01: 0.02; 2.03: 0.027; 2.05: < 0.05; 2.06: < 0.1; 2.07: 0.02; 2.08: 0.03; 2.09: 0.033; 2.10: 0.02 |  |  |  | 0.026575
| 1 | 5 | 2.01: 0.02; 2.03: 0.023; 2.05: < 0.05; 2.06: < 0.1; 2.07: 0.03; 2.08: 0.03; 2.09: 0.0384; 2.10: 0.021 |  |  |  | 100
| 1 | 6 | 2.01: 0.02; 2.03: 0.028; 2.05: < 0.05; 2.06: < 0.1; 2.07: 0.03; 2.08: 0.03; 2.09: 0.0358; 2.10: 0.019
| Mean |  | 2.01: 0.02; 2.03: 0.025333; 2.07: 0.028333; 2.08: 0.03; 2.09: 0.035783; 2.10: 0.02
| Median |  | 2.01: 0.02; 2.03: 0.0255; 2.07: 0.03; 2.08: 0.03; 2.09: 0.03475; 2.10: 0.0195
| Std Dev. |  | 2.01: 0; 2.03: 0.0020656; 2.07: 0.0040825; 2.08: 0; 2.09: 0.0035193; 2.10: 0.0017889
| Rel.Std.Dev. |  | 2.01: 0%; 2.03: 8.154%; 2.07: 14.41%; 2.08: 0%; 2.09: 9.835%; 2.10: 8.944%
| PDM3 |  | 2.01: -24.74%; 2.03: -4.672%; 2.07: 6.616%; 2.08: 12.89%; 2.09: 34.65%; 2.10: -24.74%
| Z-Score (Absolute) |  | 2.01: 0.92; 2.03: 0.2; 2.05: 0.25; 2.06: 3.12; 2.07: 0.2; 2.08: 0.43; 2.09: 1.21; 2.10: 0.92
| Analytical results for Mg in OREAS 610b (Certified Value 0.067 wt.%) | [27 empty] | Certified
Mg | Round | Replicate | Lab | Lab | Lab | Lab | Lab | Lab | Lab | Lab | Lab | Lab | Lab | Lab | Lab | Lab | Lab | Lab | Lab | Lab | Lab | Lab | Lab | Lab | Lab |  |  |  | 1
| No | No | 2.01 | 2.03 | 2.04 | 2.05 | 2.06 | 2.07 | 2.08 | 2.10 | 2.11 | 2.12 | 2.13 | 2.14 | 2.15 | 2.16 | 2.17 | 2.19 | 2.20 | 2.21 | 2.22 | 2.23 | 2.25 | 2.26 | 2.27 |  |  |  | wt.%
|  |  | AR*OES | AR*MS | AR*MS | AR*OES | AR*MS | AR*OES/MS | AR*MS | AR*OES/MS | AR*OES/MS | AR*OES | AR*MS | AR*MS | AR*MS | AR*MS | AR*MS | AR*OES | AR*OES | AR*OES | AR*MS | AR*OES | AR*OES | AR*OES/MS | AR*OES |  |  |  | 3
|  |  | 0.5g | 0.5g | 15g | 01g | 0.2g | 0.5g | 0.5g | 0.2g | 01g | 01g | 0.5g | 0.5g | 0.5g | 0.5g | 0.5g | 0.4g | 0.5g | 01g | 0.2g | 0.5g | 0.5g | 01g | 0.25g |  |  |  | 3
| 1 | 1 | 0.07 | 0.06 | 0.07 | 0.07 | 0.06738 | 0.07 | 0.06 | 0.067 | 0.08 | 0.07 | 0.06 | 0.06 | 0.06 | 0.07 | 0.06 | 0.075 | 0.07 | 0.07 | 0.06 | < 0.1 | 0.1031 | 0.06601 | 0.065644 |  |  |  | 1
| 1 | 2 | 0.07 | 0.06 | 0.07 | 0.07 | 0.066555 | 0.08 | 0.06 | 0.063 | 0.08 | 0.07 | 0.06 | 0.06 | 0.06 | 0.07 | 0.06 | 0.075 | 0.069 | 0.07 | 0.06 | < 0.1 | 0.0724 | 0.06447 | 0.066164 |  |  |  | 0
| 1 | 3 | 0.07 | 0.06 | 0.07 | 0.07 | 0.067172 | 0.07 | 0.06 | 0.063 | 0.08 | 0.07 | 0.06 | 0.06 | 0.06 | 0.07 | 0.06 | 0.075 | 0.07 | 0.06 | 0.07 | < 0.1 | 0.0718 | 0.065077 | 0.064652 |  |  |  | 16
| 1 | 4 | 0.07 | 0.06 | 0.07 | 0.07 | 0.066116 | 0.07 | 0.07 | 0.063 | 0.08 | 0.07 | 0.06 | 0.06 | 0.06 | 0.07 | 0.06 | 0.077 | 0.07 | 0.07 | 0.06 | < 0.1 | 0.0718 | 0.065929 | 0.06722 |  |  |  | 0.066789
| 1 | 5 | 0.07 | 0.06 | 0.07 | 0.07 | 0.06624 | 0.07 | 0.06 | 0.067 | 0.08 | 0.07 | 0.06 | 0.06 | 0.06 | 0.07 | 0.06 | 0.076 | 0.07 | 0.06 | 0.06 | < 0.1 | 0.07 | 0.066185 | 0.066379 |  |  |  | 101
| 1 | 6 | 0.07 | 0.06 | 0.07 | 0.07 | 0.067284 | 0.07 | 0.06 | 0.063 | 0.08 | 0.07 | 0.06 | 0.06 | 0.06 | 0.07 | 0.06 | 0.075 | 0.07 | 0.06 | 0.06 | < 0.1 | 0.0712 | 0.064897 | 0.066351
| Mean |  | 0.07 | 0.06 | 0.07 | 0.07 | 0.066791 | 0.071667 | 0.061667 | 0.064333 | 0.08 | 0.07 | 0.06 | 0.06 | 0.06 | 0.07 | 0.06 | 0.0755 | 0.069833 | 0.065 | 0.061667 |  | 0.076717 | 0.065428 | 0.066068
| Median |  | 0.07 | 0.06 | 0.07 | 0.07 | 0.066863 | 0.07 | 0.06 | 0.063 | 0.08 | 0.07 | 0.06 | 0.06 | 0.06 | 0.07 | 0.06 | 0.075 | 0.07 | 0.065 | 0.06 |  | 0.0718 | 0.065503 | 0.066257
| Std Dev. |  | 0 | 0 | 0 | 0 | 0.00055691 | 0.0040825 | 0.0040825 | 0.0020656 | 0 | 0 | 0 | 0 | 0 | 0 | 0 | 0.00083666 | 0.00040825 | 0.0054772 | 0.0040825 |  | 0.012951 | 0.00070505 | 0.00085983
| Rel.Std.Dev. |  | 0% | 0% | 0% | 0% | 0.8338% | 5.696% | 6.62% | 3.211% | 0% | 0% | 0% | 0% | 0% | 0% | 0% | 1.108% | 0.5846% | 8.427% | 6.62% |  | 16.88% | 1.078% | 1.301%
| PDM3 |  | 4.808% | -10.16% | 4.808% | 4.808% | 0.003209% | 7.303% | -7.669% | -3.677% | 19.78% | 4.808% | -10.16% | -10.16% | -10.16% | 4.808% | -10.16% | 13.04% | 4.558% | -2.679% | -7.669% |  | 14.86% | -2.038% | -1.079%
| Z-Score (Absolute) |  | 0.6 | 0.93 | 0.6 | 0.6 | 0.11 | 0.86 | 0.67 | 0.27 | 2.13 | 0.6 | 0.93 | 0.93 | 0.93 | 0.6 | 0.93 | 1.44 | 0.58 | 0.16 | 0.67 | 2.46 | 1.63 | 0.1 | 0
| Analytical results for Mn in OREAS 610b (Certified Value 0.019 wt.%) | [27 empty] | Certified
Mn | Round | Replicate | Lab | Lab | Lab | Lab | Lab | Lab | Lab | Lab | Lab | Lab | Lab | Lab | Lab | Lab | Lab | Lab | Lab | Lab | Lab | Lab | Lab | Lab | Lab | Lab |  |  | 1
| No | No | 2.01 | 2.03 | 2.04 | 2.05 | 2.06 | 2.07 | 2.08 | 2.10 | 2.11 | 2.12 | 2.13 | 2.14 | 2.15 | 2.16 | 2.17 | 2.19 | 2.20 | 2.21 | 2.22 | 2.23 | 2.25 | 2.26 | 2.27 | 2.28 |  |  | wt.%
|  |  | AR*MS | AR*MS | AR*MS | AR*OES | AR*MS | AR*OES/MS | AR*MS | AR*OES/MS | AR*OES/MS | AR*OES | AR*MS | AR*MS | AR*MS | AR*MS | AR*MS | AR*MS | AR*MS | AR*OES | AR*OES/MS | AR*OES | AR*OES | AR*OES/MS | AR*OES | AR*MS |  |  | 3
|  |  | 0.5g | 0.5g | 15g | 01g | 0.2g | 0.5g | 0.5g | 0.2g | 01g | 01g | 0.5g | 0.5g | 0.5g | 0.5g | 0.5g | 0.4g | 0.5g | 01g | 0.2g | 0.5g | 0.5g | 01g | 0.25g | 25g |  |  | 3
| 1 | 1 | 0.0203 | 0.019 | 0.0198 | 0.0193 | 0.019541 | 0.0184 | 0.0194 | 0.0194 | 0.0206 | 0.0198 | 0.0194 | 0.0202 | 0.019 | 0.0208 | 0.0202 | 0.0186 | 0.0195 | 0.01867 | 0.0194 | < 0.1 | 0.0062 | 0.018555 | 0.018667 | 0.0196 |  |  | 1
| 1 | 2 | 0.0184 | 0.0185 | 0.02 | 0.0194 | 0.019819 | 0.019 | 0.0187 | 0.0192 | 0.0202 | 0.0202 | 0.0191 | 0.0202 | 0.0188 | 0.0204 | 0.0193 | 0.0187 | 0.0191 | 0.0187 | 0.0193 | < 0.1 | 0.0201 | 0.019026 | 0.018398 | 0.0178 |  |  | 28
| 1 | 3 | 0.0205 | 0.0195 | 0.02 | 0.0189 | 0.019809 | 0.0191 | 0.0188 | 0.0191 | 0.019 | 0.0199 | 0.0195 | 0.0207 | 0.0187 | 0.0205 | 0.0203 | 0.0185 | 0.0193 | 0.01851 | 0.0191 | < 0.1 | 0.0201 | 0.018554 | 0.018471 | 0.0196 |  |  | 16
| 1 | 4 | 0.0188 | 0.0191 | 0.0199 | 0.0199 | 0.019944 | 0.02 | 0.0191 | 0.0191 | 0.0202 | 0.02 | 0.019 | 0.0204 | 0.0191 | 0.0205 | 0.0189 | 0.0188 | 0.0191 | 0.01856 | 0.0195 | < 0.1 | 0.0201 | 0.01917 | 0.018481 | 0.0189 |  |  | 0.019332
| 1 | 5 | 0.019 | 0.0187 | 0.02 | 0.0199 | 0.020034 | 0.0194 | 0.018 | 0.0191 | 0.0195 | 0.02 | 0.019 | 0.0203 | 0.019 | 0.0213 | 0.0199 | 0.0195 | 0.0194 | 0.01847 | 0.0192 | < 0.1 | 0.0201 | 0.018595 | 0.018307 | 0.0182 |  |  | 102
| 1 | 6 | 0.018 | 0.019 | 0.02 | 0.02 | 0.020974 | 0.0185 | 0.0184 | 0.0189 | 0.0194 | 0.0203 | 0.019 | 0.0204 | 0.0188 | 0.0205 | 0.0196 | 0.0183 | 0.0189 | 0.01831 | 0.0195 | < 0.1 | 0.0201 | 0.018246 | 0.018281 | 0.0185
| Mean |  | 0.019167 | 0.018967 | 0.01995 | 0.019567 | 0.02002 | 0.019067 | 0.018733 | 0.019133 | 0.019817 | 0.020033 | 0.019167 | 0.020367 | 0.0189 | 0.020667 | 0.0197 | 0.018733 | 0.019217 | 0.018537 | 0.019333 |  | 0.017783 | 0.018691 | 0.018434 | 0.018767
| Median |  | 0.0189 | 0.019 | 0.02 | 0.01965 | 0.019881 | 0.01905 | 0.01875 | 0.0191 | 0.01985 | 0.02 | 0.01905 | 0.02035 | 0.0189 | 0.0205 | 0.01975 | 0.01865 | 0.0192 | 0.018535 | 0.01935 |  | 0.0201 | 0.018575 | 0.018434 | 0.0187
| Std Dev. |  | 0.0010172 | 0.00034448 | 8.3666e-05 | 0.00043665 | 0.00049606 | 0.00059217 | 0.00049666 | 0.0001633 | 0.000608 | 0.00018619 | 0.00022509 | 0.00018619 | 0.00015492 | 0.00033862 | 0.00054037 | 0.00041312 | 0.00022286 | 0.0001425 | 0.0001633 |  | 0.0056747 | 0.00034256 | 0.00014048 | 0.00073937
| Rel.Std.Dev. |  | 5.307% | 1.816% | 0.4194% | 2.232% | 2.478% | 3.106% | 2.651% | 0.8535% | 3.068% | 0.9294% | 1.174% | 0.9142% | 0.8197% | 1.639% | 2.743% | 2.205% | 1.16% | 0.7688% | 0.8447% |  | 31.91% | 1.833% | 0.7621% | 3.94%
| PDM3 |  | -0.854% | -1.889% | 3.198% | 1.215% | 3.56% | -1.371% | -3.096% | -1.026% | 2.508% | 3.629% | -0.854% | 5.353% | -2.233% | 6.905% | 1.905% | -3.096% | -0.5953% | -4.113% | 0.00818% |  | -8.01% | -3.313% | -4.644% | -2.923%
| Z-Score (Absolute) |  | 0 | 0.3 | 1.16 | 0.59 | 1.27 | 0.15 | 0.64 | 0.05 | 0.96 | 1.29 | 0 | 1.78 | 0.4 | 2.23 | 0.79 | 0.64 | 0.07 | 0.93 | 0.25 | 45.76 | 2.01 | 0.71 | 1.09 | 0.59
| Analytical results for Mo in OREAS 610b (Certified Value 6.58 ppm) | [27 empty] | Certified
Mo | Round | Replicate | Lab | Lab | Lab | Lab | Lab | Lab | Lab | Lab | Lab | Lab | Lab | Lab | Lab | Lab | Lab | Lab | Lab | Lab | Lab | Lab | Lab | Lab | Lab | Lab | Lab |  | 1
| No | No | 2.01 | 2.03 | 2.04 | 2.05 | 2.06 | 2.07 | 2.08 | 2.10 | 2.11 | 2.12 | 2.13 | 2.14 | 2.15 | 2.16 | 2.17 | 2.18 | 2.19 | 2.20 | 2.21 | 2.22 | 2.23 | 2.25 | 2.26 | 2.27 | 2.28 |  | ppm
|  |  | AR*MS | AR*MS | AR*MS | AR*MS | AR*MS | AR*OES/MS | AR*MS | AR*OES/MS | AR*OES/MS | AR*MS | AR*MS | AR*MS | AR*MS | AR*MS | AR*MS | AR*OES/MS | AR*MS | AR*MS | AR*OES | AR*MS | AR*OES | AR*MS | AR*OES/MS | AR*OES | AR*MS |  | 2
|  |  | 0.5g | 0.5g | 15g | 01g | 0.2g | 0.5g | 0.5g | 0.2g | 01g | 01g | 0.5g | 0.5g | 0.5g | 0.5g | 0.5g | 0.5g | 0.4g | 0.5g | 01g | 0.2g | 0.5g | 0.5g | 01g | 0.25g | 25g |  | 3
| 1 | 1 | 6.66 | 6.31 | 6.5 | 6.9 | 6.8222 | 7.05 | 6.59 | 6.78 | 7 | 6.4 | 7.04 | 6.44 | 7.05 | 6.9 | 6.75 | 6.2 | 5.54 | 6.76 | 6.6 | 7.67 | 6.0568 | 3.8 | 6.3754 | 6.34 | 6.51 |  | 1
| 1 | 2 | 6.25 | 5.74 | 6.6 | 7 | 6.9023 | 7.07 | 6.34 | 6.76 | 7 | 6.6 | 6.76 | 6.71 | 6.68 | 6.9 | 6.65 | 6.4 | 5.41 | 7.35 | 6.2 | 7.84 | 6.7597 | 6 | 5.9452 | 5.97 | 6.56 |  | 29
| 1 | 3 | 6.8 | 6.37 | 6.5 | 6.8 | 6.8911 | 7.2 | 6.46 | 6.51 | 6.9 | 6.4 | 6.85 | 6.82 | 6.52 | 7.17 | 7.08 | 6.6 | 5.54 | 6.86 | 6.3 | 7.71 | 5.2736 | 5.96 | 5.8029 | 6.23 | 6.65 |  | 16
| 1 | 4 | 6.11 | 6.24 | 6.6 | 6.8 | 6.8101 | 7.3 | 6.55 | 6.77 | 7 | 6.5 | 6.99 | 6.91 | 6.78 | 7.13 | 6.32 | 5.9 | 5.64 | 6.99 | 6.6 | 7.27 | 5.9581 | 5.92 | 6.4058 | 5.44 | 6.6 |  | 6.5787
| 1 | 5 | 6.6 | 6.86 | 6.5 | 6.8 | 6.7039 | 7.15 | 6.6 | 6.74 | 7 | 6.5 | 6.93 | 6.42 | 6.76 | 7.1 | 6.65 | 6.7 | 5.65 | 7.05 | 6.2 | 7.18 | 5.9213 | 6.12 | 6.1118 | 6.35 | 6.23 |  | 103
| 1 | 6 | 6.35 | 6.25 | 6.5 | 7 | 26.1339 | 7.03 | 6.53 | 6.43 | 7 | 6.4 | 6.7 | 6.81 | 6.73 | 6.98 | 6.79 | 6.5 | 5.44 | 6.9 | 6.4 | 7.28 | 5.6484 | 6.32 | 6.2317 | 6.1 | 6.35
| Mean |  | 6.4617 | 6.295 | 6.5333 | 6.8833 | 10.0439 | 7.1333 | 6.5117 | 6.665 | 6.9833 | 6.4667 | 6.8783 | 6.685 | 6.7533 | 7.03 | 6.7067 | 6.3833 | 5.5367 | 6.985 | 6.3833 | 7.4917 | 5.9363 | 5.6867 | 6.1454 | 6.0717 | 6.4833
| Median |  | 6.475 | 6.28 | 6.5 | 6.85 | 6.8567 | 7.11 | 6.54 | 6.75 | 7 | 6.45 | 6.89 | 6.76 | 6.745 | 7.04 | 6.7 | 6.45 | 5.54 | 6.945 | 6.35 | 7.475 | 5.9397 | 5.98 | 6.1717 | 6.165 | 6.535
| Std Dev. |  | 0.26604 | 0.35725 | 0.05164 | 0.098319 | 7.8828 | 0.10405 | 0.09786 | 0.15372 | 0.040825 | 0.08165 | 0.13258 | 0.20753 | 0.1727 | 0.119 | 0.24663 | 0.29269 | 0.098928 | 0.2054 | 0.18348 | 0.27996 | 0.493 | 0.93549 | 0.23945 | 0.34196 | 0.1612
| Rel.Std.Dev. |  | 4.117% | 5.675% | 0.7904% | 1.428% | 78.48% | 1.459% | 1.503% | 2.306% | 0.5846% | 1.263% | 1.927% | 3.104% | 2.557% | 1.693% | 3.677% | 4.585% | 1.787% | 2.941% | 2.874% | 3.737% | 8.305% | 16.45% | 3.896% | 5.632% | 2.486%
| PDM3 |  | -1.778% | -4.312% | -0.6891% | 4.631% | 52.67% | 8.431% | -1.018% | 1.312% | 6.151% | -1.702% | 4.555% | 1.616% | 2.655% | 6.861% | 1.946% | -2.969% | -15.84% | 6.177% | -2.969% | 13.88% | -9.764% | -13.56% | -6.585% | -7.707% | -1.449%
| Z-Score (Absolute) |  | 0.14 | 0.47 | 0 | 0.68 | 6.86 | 1.17 | 0.04 | 0.26 | 0.88 | 0.13 | 0.67 | 0.3 | 0.43 | 0.97 | 0.34 | 0.29 | 1.95 | 0.88 | 0.29 | 1.87 | 1.17 | 1.65 | 0.76 | 0.9 | 0.1
| Analytical results for Na in OREAS 610b (Certified Value 0.059 wt.%) | [27 empty] | Certified
Na | Round | Replicate | Lab | Lab | Lab | Lab | Lab | Lab | Lab | Lab | Lab | Lab | Lab | Lab | Lab | Lab | Lab | Lab | Lab | Lab | Lab | Lab | Lab | Lab | Lab |  |  |  | 1
| No | No | 2.01 | 2.03 | 2.04 | 2.05 | 2.06 | 2.07 | 2.08 | 2.10 | 2.11 | 2.12 | 2.13 | 2.14 | 2.15 | 2.16 | 2.17 | 2.19 | 2.20 | 2.21 | 2.22 | 2.23 | 2.25 | 2.26 | 2.27 |  |  |  | wt.%
|  |  | AR*OES | AR*MS | AR*MS | AR*OES | AR*MS | AR*OES/MS | AR*MS | AR*OES/MS | AR*OES/MS | AR*OES | AR*MS | AR*MS | AR*MS | AR*MS | AR*MS | AR*OES | AR*MS | AR*OES | AR*MS | AR*OES | AR*OES | AR*OES/MS | AR*OES |  |  |  | 3
|  |  | 0.5g | 0.5g | 15g | 01g | 0.2g | 0.5g | 0.5g | 0.2g | 01g | 01g | 0.5g | 0.5g | 0.5g | 0.5g | 0.5g | 0.4g | 0.5g | 01g | 0.2g | 0.5g | 0.5g | 01g | 0.25g |  |  |  | 3
| 1 | 1 | 0.06 | 0.052 | 0.058 | 0.05 | 0.059472 | 0.058 | 0.05 | 0.06 | 0.06 | 0.06 | 0.06 | 0.08 | 0.06 | 0.06 | 0.07 | 0.056 | 0.05 | 0.05 | 0.06 | 0.1305 | 0.037 | 0.06185 | 0.056207 |  |  |  | 1
| 1 | 2 | 0.06 | 0.048 | 0.058 | 0.06 | 0.058303 | 0.059 | 0.05 | 0.06 | 0.06 | 0.06 | 0.06 | 0.1 | 0.06 | 0.06 | 0.07 | 0.054 | 0.05 | 0.05 | 0.06 | < 0.1 | 0.052 | 0.058979 | 0.057225 |  |  |  | 0
| 1 | 3 | 0.06 | 0.054 | 0.058 | 0.05 | 0.059039 | 0.058 | 0.05 | 0.06 | 0.06 | 0.06 | 0.06 | 0.06 | 0.06 | 0.06 | 0.07 | 0.057 | 0.05 | 0.05 | 0.06 | 0.1344 | 0.052 | 0.056863 | 0.055872 |  |  |  | 16
| 1 | 4 | 0.06 | 0.052 | 0.058 | 0.06 | 0.058118 | 0.06 | 0.05 | 0.06 | 0.06 | 0.06 | 0.06 | 0.05 | 0.06 | 0.06 | 0.06 | 0.058 | 0.05 | 0.05 | 0.06 | 0.1267 | 0.052 | 0.059062 | 0.057743 |  |  |  | 0.058557
| 1 | 5 | 0.06 | 0.05 | 0.058 | 0.06 | 0.05814 | 0.059 | 0.05 | 0.06 | 0.06 | 0.06 | 0.06 | 0.07 | 0.06 | 0.06 | 0.07 | 0.057 | 0.05 | 0.05 | 0.06 | 0.1045 | 0.052 | 0.060733 | 0.056538 |  |  |  | 104
| 1 | 6 | 0.06 | 0.052 | 0.058 | 0.06 | 0.059365 | 0.054 | 0.05 | 0.06 | 0.06 | 0.07 | 0.06 | 0.05 | 0.06 | 0.06 | 0.07 | 0.057 | 0.05 | 0.05 | 0.06 | 0.1357 | 0.052 | 0.056125 | 0.057081
| Mean |  | 0.06 | 0.051333 | 0.058 | 0.056667 | 0.05874 | 0.058 | 0.05 | 0.06 | 0.06 | 0.061667 | 0.06 | 0.068333 | 0.06 | 0.06 | 0.068333 | 0.0565 | 0.05 | 0.05 | 0.06 | 0.12636 | 0.0495 | 0.058935 | 0.056778
| Median |  | 0.06 | 0.052 | 0.058 | 0.06 | 0.058671 | 0.0585 | 0.05 | 0.06 | 0.06 | 0.06 | 0.06 | 0.065 | 0.06 | 0.06 | 0.07 | 0.057 | 0.05 | 0.05 | 0.06 | 0.1305 | 0.052 | 0.059021 | 0.056809
| Std Dev. |  | 0 | 0.0020656 | 0 | 0.005164 | 0.000625 | 0.0020976 | 7.6012e-18 | 0 | 0 | 0.0040825 | 0 | 0.019408 | 0 | 0 | 0.0040825 | 0.0013784 | 7.6012e-18 | 7.6012e-18 | 0 | 0.012718 | 0.0061237 | 0.0021882 | 0.00069643
| Rel.Std.Dev. |  | 0% | 4.024% | 0% | 9.113% | 1.064% | 3.617% | 1.52e-14% | 0% | 0% | 6.62% | 0% | 28.4% | 0% | 0% | 5.974% | 2.44% | 1.52e-14% | 1.52e-14% | 0% | 10.06% | 12.37% | 3.713% | 1.227%
| PDM3 |  | 2.463% | -12.34% | -0.952% | -3.229% | 0.3109% | -0.952% | -14.61% | 2.463% | 2.463% | 5.31% | 2.463% | 16.69% | 2.463% | 2.463% | 16.69% | -3.514% | -14.61% | -14.61% | 2.463% | 115.8% | -15.47% | 0.6452% | -3.039%
| Z-Score (Absolute) |  | 0.33 | 2.38 | 0.29 | 0.71 | 0.06 | 0.29 | 2.79 | 0.33 | 0.33 | 0.85 | 0.33 | 2.94 | 0.33 | 0.33 | 2.94 | 0.76 | 2.79 | 2.79 | 0.33 | 17.09 | 2.96 | 0 | 0.67
| Analytical results for Nb in OREAS 610b (Certified Value 0.95 ppm) | [27 empty] | Certified
Nb | Round | Replicate | Lab | Lab | Lab | Lab | Lab | Lab | Lab | Lab | Lab | Lab | Lab | Lab | Lab | Lab | Lab | Lab | Lab | Lab | Lab | Lab | [6 empty] | 1
| No | No | 2.01 | 2.03 | 2.05 | 2.06 | 2.07 | 2.08 | 2.11 | 2.12 | 2.13 | 2.14 | 2.15 | 2.16 | 2.17 | 2.19 | 2.20 | 2.22 | 2.23 | 2.25 | 2.26 | 2.28 | [6 empty] | ppm
|  |  | AR*MS | AR*MS | AR*MS | AR*MS | AR*OES/MS | AR*MS | AR*OES/MS | AR*MS | AR*MS | AR*MS | AR*MS | AR*MS | AR*MS | AR*MS | AR*MS | AR*MS | AR*OES | AR*MS | AR*OES/MS | AR*MS | [6 empty] | 2
|  |  | 0.5g | 0.5g | 01g | 0.2g | 0.5g | 0.5g | 01g | 01g | 0.5g | 0.5g | 0.5g | 0.5g | 0.5g | 0.4g | 0.5g | 0.2g | 0.5g | 0.5g | 01g | 25g | [6 empty] | 2
| 1 | 1 | 0.83 | 1.03 | 1.16 | 0.91761 | 0.9 | 1.24 | 1.3 | 1.11 | 0.72 | 0.97 | 0.82 | 1 | 0.84 | 0.9 | 1 | 0.96 | 9.3627 | 0.01 | 1.29 | 0.8 | [6 empty] | 1
| 1 | 2 | 0.93 | 0.89 | 1.14 | 0.8888 | 0.9 | 1.18 | 1.2 | 1.19 | 0.72 | 1.01 | 0.83 | 0.93 | 0.84 | 0.95 | 1.1 | 0.95 | 10.9151 | 0.03 | 1.0474 | 0.51 | [6 empty] | 30
| 1 | 3 | 0.8 | 1.04 | 1.19 | 0.87927 | 0.9 | 1.17 | 1.3 | 1.04 | 0.73 | 1.08 | 0.82 | 0.92 | 0.83 | 1.06 | 1.03 | 0.91 | 5.9013 | 0.02 | 1.1097 | 0.57 | [6 empty] | 16
| 1 | 4 | 0.91 | 0.99 | 1.17 | 0.90538 | 1 | 1.22 | 1.2 | 1.09 | 0.69 | 1 | 0.83 | 0.93 | 0.81 | 1.05 | 0.99 | 0.94 | 10.7903 | 0.02 | 1.3256 | 0.73 | [6 empty] | 0.95317
| 1 | 5 | 0.94 | 1.05 | 1.15 | 0.8711 | 0.8 | 1.23 | 1.2 | 1.1 | 0.71 | 0.91 | 0.87 | 0.94 | 0.79 | 0.93 | 1 | 0.96 | 9.3434 | 0.03 | 1.0932 | 0.59 | [6 empty] | 105
| 1 | 6 | 0.78 | 1.06 | 1.15 | 0.85343 | 0.8 | 1.29 | 1.3 | 1.05 | 0.71 | 0.96 | 0.85 | 0.93 | 0.83 | 0.87 | 1.29 | 0.89 | 8.6022 | 0.04 | 1.0651 | 0.53
| Mean |  | 0.865 | 1.01 | 1.16 | 0.88593 | 0.88333 | 1.2217 | 1.25 | 1.0967 | 0.71333 | 0.98833 | 0.83667 | 0.94167 | 0.82333 | 0.96 | 1.0683 | 0.935 | 9.1525 | 0.025 | 1.1551 | 0.62167
| Median |  | 0.87 | 1.035 | 1.155 | 0.88404 | 0.9 | 1.225 | 1.25 | 1.095 | 0.715 | 0.985 | 0.83 | 0.93 | 0.83 | 0.94 | 1.015 | 0.945 | 9.353 | 0.025 | 1.1014 | 0.58
| Std Dev. |  | 0.070071 | 0.063561 | 0.017889 | 0.023283 | 0.075277 | 0.043551 | 0.054772 | 0.053541 | 0.013663 | 0.057067 | 0.019664 | 0.029269 | 0.019664 | 0.078486 | 0.11583 | 0.02881 | 1.8299 | 0.010488 | 0.12072 | 0.11669
| Rel.Std.Dev. |  | 8.101% | 6.293% | 1.542% | 2.628% | 8.522% | 3.565% | 4.382% | 4.882% | 1.915% | 5.774% | 2.35% | 3.108% | 2.388% | 8.176% | 10.84% | 3.081% | 19.99% | 41.95% | 10.45% | 18.77%
| PDM3 |  | -9.25% | 5.962% | 21.7% | -7.054% | -7.327% | 28.17% | 31.14% | 15.05% | -25.16% | 3.689% | -12.22% | -1.207% | -13.62% | 0.7165% | 12.08% | -1.906% | 860.2% | -97.38% | 21.19% | -34.78%
| Z-Score (Absolute) |  | 0.47 | 0.33 | 1.15 | 0.36 | NA | 1.49 | NA | 0.8 | 1.31 | 0.21 | 0.63 | 0.05 | 0.7 | 0.05 | 0.65 | 0.09 | 45.15 | 5.1 | 1.12 | 1.81
Results from laboratories 2.07 and 2.11 were removed due to their 0.1 ppm reading resolution.
| Analytical results for Nd in OREAS 610b (Certified Value 16.8 ppm) | [27 empty] | Certified
Nd | Round | Replicate | 2.01: Lab; 2.03: Lab; 2.04: Lab; 2.05: Lab; 2.06: Lab; 2.07: Lab; 2.08: Lab; 2.10: Lab; 2.11: Lab; 2.12: Lab |  |  |  | 1
| No | No | 2.01: 2.03; 2.03: 2.05; 2.04: 2.06; 2.05: 2.07; 2.06: 2.09; 2.07: 2.12; 2.08: 2.19; 2.10: 2.23; 2.11: 2.25; 2.12: 2.28 |  |  |  | ppm
|  |  | 2.01: AR*MS; 2.03: AR*MS; 2.04: AR*MS; 2.05: AR*OES/MS; 2.06: AR*MS; 2.07: AR*MS; 2.08: AR*MS; 2.10: AR*MS; 2.11: AR*MS; 2.12: AR*MS |  |  |  | 1
|  |  | 2.01: 0.5g; 2.03: 01g; 2.04: 0.2g; 2.05: 0.5g; 2.06: 0.25g; 2.07: 01g; 2.08: 0.4g; 2.10: 0.5g; 2.11: 0.5g; 2.12: 25g |  |  |  | 1
| 1 | 1 | 2.01: 16.63; 2.03: 17.567; 2.04: 16.3756; 2.05: 17.1; 2.06: 18.595; 2.07: 21.21; 2.08: 13.44; 2.10: 19.4513; 2.11: 4; 2.12: 15.01 |  |  |  | 1
| 1 | 2 | 2.01: 13.87; 2.03: 18.05; 2.04: 16.7936; 2.05: 17.3; 2.06: 18.466; 2.07: 21.37; 2.08: 13.28; 2.10: 19.5791; 2.11: 11.6; 2.12: 11.79 |  |  |  | 31
| 1 | 3 | 2.01: 16.34; 2.03: 17.856; 2.04: 16.8371; 2.05: 17.2; 2.06: 18.298; 2.07: 21.68; 2.08: 14.36; 2.10: 23.9492; 2.11: 11.9; 2.12: 12.4 |  |  |  | 16
| 1 | 4 | 2.01: 16.22; 2.03: 18.317; 2.04: 16.2951; 2.05: 18; 2.06: 18.836; 2.07: 22.12; 2.08: 14.51; 2.10: 19.4037; 2.11: 11.6; 2.12: 13.37 |  |  |  | 16.7946
| 1 | 5 | 2.01: 16.5; 2.03: 17.573; 2.04: 16.7052; 2.05: 17.6; 2.06: 18.574; 2.07: 21.28; 2.08: 13.86; 2.10: 21.3878; 2.11: 12.1; 2.12: 13.11 |  |  |  | 106
| 1 | 6 | 2.01: 15.82; 2.03: 17.718; 2.04: 17.494; 2.05: 16.9; 2.06: 18.439; 2.07: 21.76; 2.08: 13; 2.10: 20.7162; 2.11: 13.8; 2.12: 11.74
| Mean |  | 2.01: 15.8967; 2.03: 17.8468; 2.04: 16.7501; 2.05: 17.35; 2.06: 18.5347; 2.07: 21.57; 2.08: 13.7417; 2.10: 20.7479; 2.11: 10.8333; 2.12: 12.9033
| Median |  | 2.01: 16.28; 2.03: 17.787; 2.04: 16.7494; 2.05: 17.25; 2.06: 18.52; 2.07: 21.525; 2.08: 13.65; 2.10: 20.1476; 2.11: 11.75; 2.12: 12.755
| Std Dev. |  | 2.01: 1.0311; 2.03: 0.29404; 2.04: 0.4271; 2.05: 0.3937; 2.06: 0.18214; 2.07: 0.34768; 2.08: 0.60678; 2.10: 1.7614; 2.11: 3.4471; 2.12: 1.2284
| Rel.Std.Dev. |  | 2.01: 6.486%; 2.03: 1.648%; 2.04: 2.55%; 2.05: 2.269%; 2.06: 0.9827%; 2.07: 1.612%; 2.08: 4.416%; 2.10: 8.49%; 2.11: 31.82%; 2.12: 9.52%
| PDM3 |  | 2.01: -5.347%; 2.03: 6.265%; 2.04: -0.2652%; 2.05: 3.307%; 2.06: 10.36%; 2.07: 28.43%; 2.08: -18.18%; 2.10: 23.54%; 2.11: -35.5%; 2.12: -23.17%
| Z-Score (Absolute) |  | 2.01: 0.32; 2.03: 0.22; 2.04: 0.08; 2.05: 0.08; 2.06: 0.42; 2.07: 1.27; 2.08: 0.93; 2.10: 1.04; 2.11: 1.75; 2.12: 1.17
| Analytical results for Ni in OREAS 610b (Certified Value 7.72 ppm) | [27 empty] | Certified
Ni | Round | Replicate | Lab | Lab | Lab | Lab | Lab | Lab | Lab | Lab | Lab | Lab | Lab | Lab | Lab | Lab | Lab | Lab | Lab | Lab | Lab | Lab | Lab | Lab | Lab | Lab |  |  | 1
| No | No | 2.01 | 2.03 | 2.04 | 2.05 | 2.06 | 2.07 | 2.08 | 2.10 | 2.11 | 2.12 | 2.13 | 2.14 | 2.15 | 2.16 | 2.17 | 2.19 | 2.20 | 2.21 | 2.22 | 2.23 | 2.25 | 2.26 | 2.27 | 2.28 |  |  | ppm
|  |  | AR*MS | AR*MS | AR*MS | AR*MS | AR*MS | AR*OES/MS | AR*MS | AR*OES/MS | AR*OES/MS | AR*OES | AR*MS | AR*MS | AR*MS | AR*MS | AR*MS | AR*MS | AR*OES | AR*OES | AR*MS | AR*OES | AR*MS | AR*OES/MS | AR*OES | AR*MS |  |  | 2
|  |  | 0.5g | 0.5g | 15g | 01g | 0.2g | 0.5g | 0.5g | 0.2g | 01g | 01g | 0.5g | 0.5g | 0.5g | 0.5g | 0.5g | 0.4g | 0.5g | 01g | 0.2g | 0.5g | 0.5g | 01g | 0.25g | 25g |  |  | 3
| 1 | 1 | 7.5 | 8.2 | 7.7 | 8.1 | 7.7754 | 6.7 | 8.1 | 7.9 | 8 | 7 | 8.1 | 7.7 | 7.7 | 7.2 | 8.2 | 7.8 | 8 | 7.2 | 6.1 | 40.6654 | 22.1 | 7.0606 | 7.728 | 9 |  |  | 1
| 1 | 2 | 7.8 | 7.4 | 7.7 | 8.4 | 8.0696 | 6.9 | 7.6 | 7.4 | 8 | 8 | 7.5 | 8.1 | 7.4 | 7.3 | 8.2 | 7.4 | 7.9 | 7.2 | 6.6 | 31.138 | 7.59 | 6.9069 | 7.056 | 8.1 |  |  | 17
| 1 | 3 | 7.8 | 8.2 | 7.6 | 8.1 | 8.4494 | 6.9 | 7.8 | 7.3 | 8 | 7 | 8.6 | 7.9 | 7.1 | 7.7 | 8.2 | 7.5 | 8 | 6.98 | 6.7 | 30.7892 | 7.93 | 6.9941 | 7.142 | 8.9 |  |  | 16
| 1 | 4 | 8 | 8.5 | 7.7 | 8.4 | 7.6959 | 7 | 7.9 | 7.7 | 8 | 8 | 8 | 8.2 | 7.5 | 7.7 | 7.7 | 7.7 | 7.9 | 7.31 | 6.5 | 36.3693 | 7.89 | 7.2937 | 7.408 | 8.6 |  |  | 7.7194
| 1 | 5 | 7.6 | 8.5 | 7.7 | 8.1 | 7.8503 | 6.9 | 8.1 | 7.8 | 8 | 7 | 7.7 | 7.4 | 7.4 | 7.9 | 8.2 | 7.6 | 8 | 7.08 | 6 | 30.6565 | 7.79 | 7.1993 | 7.226 | 8.4 |  |  | 107
| 1 | 6 | 7.5 | 8.3 | 7.6 | 8.3 | 9.5254 | 6.8 | 7.9 | 7.3 | 8 | 8 | 7.7 | 7.9 | 7.3 | 7.3 | 8 | 7.4 | 7 | 7.05 | 6.6 | 57.172 | 7.94 | 7.2267 | 7.451 | 8.3
| Mean |  | 7.7 | 8.1833 | 7.6667 | 8.2333 | 8.2277 | 6.8667 | 7.9 | 7.5667 | 8 | 7.5 | 7.9333 | 7.8667 | 7.4 | 7.5167 | 8.0833 | 7.5667 | 7.8 | 7.1367 | 6.4167 | 37.7984 | 10.2067 | 7.1135 | 7.3352 | 8.55
| Median |  | 7.7 | 8.25 | 7.7 | 8.2 | 7.96 | 6.9 | 7.9 | 7.55 | 8 | 7.5 | 7.85 | 7.9 | 7.4 | 7.5 | 8.2 | 7.55 | 7.95 | 7.14 | 6.55 | 33.7537 | 7.91 | 7.1299 | 7.317 | 8.5
| Std Dev. |  | 0.2 | 0.40702 | 0.05164 | 0.15055 | 0.6911 | 0.10328 | 0.18974 | 0.26583 | 0 | 0.54772 | 0.39328 | 0.28752 | 0.2 | 0.28577 | 0.20412 | 0.1633 | 0.39497 | 0.12111 | 0.29269 | 10.2966 | 5.828 | 0.14991 | 0.24503 | 0.35071
| Rel.Std.Dev. |  | 2.597% | 4.974% | 0.6736% | 1.829% | 8.4% | 1.504% | 2.402% | 3.513% | 0% | 7.303% | 4.957% | 3.655% | 2.703% | 3.802% | 2.525% | 2.158% | 5.064% | 1.697% | 4.561% | 27.24% | 57.1% | 2.107% | 3.341% | 4.102%
| PDM3 |  | -0.2518% | 6.009% | -0.6836% | 6.657% | 6.584% | -11.05% | 2.339% | -1.979% | 3.635% | -2.843% | 2.771% | 1.907% | -4.138% | -2.627% | 4.714% | -1.979% | 1.044% | -7.549% | -16.88% | 389.7% | 32.22% | -7.849% | -4.978% | 10.76%
| Z-Score (Absolute) |  | 0 | 0.89 | 0.06 | 0.99 | 0.98 | 1.54 | 0.37 | 0.25 | NA | 0.37 | 0.43 | 0.31 | 0.55 | 0.34 | 0.71 | 0.25 | 0.18 | 1.04 | 2.37 | 55.63 | 4.63 | 1.08 | 0.67 | 1.57
Results from laboratory 2.11 were removed due to their 1 ppm reading resolution.
| Analytical results for P in OREAS 610b (Certified Value 0.018 wt.%) | [27 empty] | Certified
P | Round | Replicate | Lab | Lab | Lab | Lab | Lab | Lab | Lab | Lab | Lab | Lab | Lab | Lab | Lab | Lab | Lab | Lab | Lab | Lab | Lab | Lab | Lab | Lab |  |  |  |  | 1
| No | No | 2.01 | 2.03 | 2.04 | 2.05 | 2.06 | 2.07 | 2.08 | 2.10 | 2.11 | 2.12 | 2.13 | 2.14 | 2.15 | 2.16 | 2.17 | 2.19 | 2.20 | 2.21 | 2.22 | 2.25 | 2.26 | 2.27 |  |  |  |  | wt.%
|  |  | AR*MS | AR*MS | AR*MS | AR*OES | AR*MS | AR*OES/MS | AR*MS | AR*OES/MS | AR*OES/MS | AR*OES | AR*MS | AR*MS | AR*MS | AR*MS | AR*MS | AR*OES | AR*MS | AR*OES | AR*OES/MS | AR*OES | AR*OES/MS | AR*OES |  |  |  |  | 3
|  |  | 0.5g | 0.5g | 15g | 01g | 0.2g | 0.5g | 0.5g | 0.2g | 01g | 01g | 0.5g | 0.5g | 0.5g | 0.5g | 0.5g | 0.4g | 0.5g | 01g | 0.2g | 0.5g | 01g | 0.25g |  |  |  |  | 3
| 1 | 1 | 0.018 | 0.017 | 0.017 | 0.0177 | 0.017783 | 0.022 | 0.019 | 0.0176 | 0.0183 | 0.0184 | 0.018 | 0.017 | 0.016 | 0.019 | 0.018 | 0.017 | 0.031 | 0.02 | 0.0169 | < 0.0009 | 0.016277 | 0.023924 |  |  |  |  | 1
| 1 | 2 | 0.0174 | 0.016 | 0.016 | 0.0178 | 0.018164 | 0.021 | 0.018 | 0.0178 | 0.0183 | 0.0186 | 0.017 | 0.018 | 0.016 | 0.019 | 0.017 | 0.018 | 0.031 | 0.02 | 0.0167 | < 0.0009 | 0.016257 | 0.025954 |  |  |  |  | 0
| 1 | 3 | 0.0181 | 0.017 | 0.017 | 0.0174 | 0.018111 | 0.022 | 0.018 | 0.0178 | 0.0183 | 0.0184 | 0.017 | 0.018 | 0.016 | 0.019 | 0.018 | 0.017 | 0.033 | 0.02 | 0.0166 | < 0.0009 | 0.016918 | 0.025944 |  |  |  |  | 16
| 1 | 4 | 0.0176 | 0.017 | 0.017 | 0.0182 | 0.017782 | 0.021 | 0.018 | 0.0176 | 0.0181 | 0.0187 | 0.017 | 0.018 | 0.017 | 0.019 | 0.017 | 0.017 | 0.031 | 0.02 | 0.0167 | < 0.0009 | 0.017035 | 0.025137 |  |  |  |  | 0.017679
| 1 | 5 | 0.0172 | 0.017 | 0.017 | 0.0183 | 0.018022 | 0.021 | 0.018 | 0.0178 | 0.0183 | 0.0186 | 0.018 | 0.018 | 0.016 | 0.019 | 0.018 | 0.017 | 0.029 | 0.02 | 0.0169 | < 0.0009 | 0.016865 | 0.025051 |  |  |  |  | 108
| 1 | 6 | 0.017 | 0.017 | 0.017 | 0.0183 | 0.018307 | 0.021 | 0.018 | 0.0174 | 0.0183 | 0.0186 | 0.017 | 0.017 | 0.016 | 0.019 | 0.018 | 0.017 | 0.033 | 0.02 | 0.0164 | < 0.0009 | 0.016686 | 0.024555
| Mean |  | 0.01755 | 0.016833 | 0.016833 | 0.01795 | 0.018028 | 0.021333 | 0.018167 | 0.017667 | 0.018267 | 0.01855 | 0.017333 | 0.017667 | 0.016167 | 0.019 | 0.017667 | 0.017167 | 0.031333 | 0.02 | 0.0167 |  | 0.016673 | 0.025094
| Median |  | 0.0175 | 0.017 | 0.017 | 0.018 | 0.018067 | 0.021 | 0.018 | 0.0177 | 0.0183 | 0.0186 | 0.017 | 0.018 | 0.016 | 0.019 | 0.018 | 0.017 | 0.031 | 0.02 | 0.0167 |  | 0.016775 | 0.025094
| Std Dev. |  | 0.00043704 | 0.00040825 | 0.00040825 | 0.00037283 | 0.00021175 | 0.0005164 | 0.00040825 | 0.0001633 | 8.165e-05 | 0.00012247 | 0.0005164 | 0.0005164 | 0.00040825 | 0 | 0.0005164 | 0.00040825 | 0.0015055 | 0 | 0.00018974 |  | 0.00033384 | 0.0007907
| Rel.Std.Dev. |  | 2.49% | 2.425% | 2.425% | 2.077% | 1.175% | 2.421% | 2.247% | 0.9243% | 0.447% | 0.6602% | 2.979% | 2.923% | 2.525% | 0% | 2.923% | 2.378% | 4.805% | 0% | 1.136% |  | 2.002% | 3.151%
| PDM3 |  | -0.7283% | -4.782% | -4.782% | 1.534% | 1.976% | 20.67% | 2.76% | -0.06839% | 3.326% | 4.928% | -1.954% | -0.06839% | -8.553% | 7.474% | -0.06839% | -2.897% | 77.24% | 13.13% | -5.536% |  | -5.689% | 41.95%
| Z-Score (Absolute) |  | 0.09 | 0.67 | 0.67 | 0.23 | 0.29 | 2.97 | 0.4 | 0 | 0.49 | 0.71 | 0.27 | 0 | 1.21 | 1.08 | 0 | 0.4 | 11.06 | 1.89 | 0.78 | 13.94 | 0.8 | 6.01
| Analytical results for Pb in OREAS 610b (Certified Value 678 ppm) | [27 empty] | Certified
Pb | Round | Replicate | Lab | Lab | Lab | Lab | Lab | Lab | Lab | Lab | Lab | Lab | Lab | Lab | Lab | Lab | Lab | Lab | Lab | Lab | Lab | Lab | Lab | Lab | Lab | Lab | Lab | Lab | 1
| No | No | 2.01 | 2.03 | 2.04 | 2.05 | 2.06 | 2.07 | 2.08 | 2.09 | 2.10 | 2.11 | 2.12 | 2.13 | 2.14 | 2.15 | 2.16 | 2.17 | 2.18 | 2.19 | 2.20 | 2.21 | 2.22 | 2.23 | 2.25 | 2.26 | 2.27 | 2.28 | ppm
|  |  | AR*OES | AR*MS | AR*MS | AR*MS | AR*MS | AR*OES/MS | AR*MS | AR*OES | AR*OES/MS | AR*OES/MS | AR*MS | AR*MS | AR*MS | AR*MS | AR*MS | AR*MS | AR*OES/MS | AR*MS | AR*OES | AR*OES | AR*MS | AR*OES | AR*MS | AR*OES/MS | AR*OES | AR*MS | 0
|  |  | 0.5g | 0.5g | 15g | 01g | 0.2g | 0.5g | 0.5g | 0.25g | 0.2g | 01g | 01g | 0.5g | 0.5g | 0.5g | 0.5g | 0.5g | 0.5g | 0.4g | 0.5g | 01g | 0.2g | 0.5g | 0.5g | 01g | 0.25g | 25g | 0
| 1 | 1 | 641 | 631.68 | 689.3 | 698 | 685.2519 | 628 | 649 | 665.019 | 700 | 712 | 665.4 | 688 | 680 | 674 | 714 | 710 | 686 | 675 | 958 | 615.1 | 657.7 | 618.7119 | 442 | 700.2799 | 674.481 | 725 | 1
| 1 | 2 | 641 | 612.46 | 682.6 | 713.6 | 693.4829 | 627 | 638 | 660.836 | 705 | 706 | 672.9 | 682 | 679 | 676 | 704 | 680 | 685 | 687 | 955 | 607.1 | 685.3 | 639.3748 | 660 | 697.8901 | 691.472 | 681 | 19
| 1 | 3 | 648 | 651.63 | 691.3 | 711.1 | 702.5107 | 625 | 633 | 664.2445 | 706 | 703 | 680.7 | 678 | 692 | 665 | 717 | 707 | 683 | 669 | 946 | 607.1 | 687.5 | 629.5421 | 671 | 697.9784 | 679.549 | 740 | 16
| 1 | 4 | 642 | 635.36 | 697.2 | 727.1 | 682.9548 | 637 | 645 | 661.857 | 683 | 722 | 682.5 | 688 | 691 | 680 | 714 | 666 | 674 | 672 | 971 | 605.7 | 680.1 | 633.6148 | 673 | 704.0978 | 710.967 | 711 | 678.3264
| 1 | 5 | 635 | 625.28 | 680.2 | 713.7 | 690.7877 | 633 | 668 | 663.5515 | 706 | 699 | 667.5 | 691 | 678 | 681 | 722 | 703 | 684 | 703 | 964 | 615.9 | 661.3 | 630.5171 | 679 | 703.8812 | 693.116 | 699 | 109
| 1 | 6 | 639 | 627.16 | 695.3 | 718.5 | 922.4871 | 625 | 652 | 660.491 | 697 | 711 | 680.4 | 684 | 687 | 671 | 708 | 691 | 681 | 683 | 961 | 603.6 | 691.6 | 602.9237 | 679 | 699.5002 | 683.917 | 694
| Mean |  | 641 | 630.595 | 689.3167 | 713.6667 | 729.5792 | 629.1667 | 647.5 | 662.6665 | 699.5 | 708.8333 | 674.9 | 685.1667 | 684.5 | 674.5 | 713.1667 | 692.8333 | 682.1667 | 681.5 | 959.1667 | 609.0833 | 677.25 | 625.7807 | 634 | 700.6046 | 688.917 | 708.3333
| Median |  | 641 | 629.42 | 690.3 | 713.65 | 692.1353 | 627.5 | 647 | 662.7043 | 702.5 | 708.5 | 676.65 | 686 | 683.5 | 675 | 714 | 697 | 683.5 | 679 | 959.5 | 607.1 | 682.7 | 630.0296 | 672 | 699.8901 | 687.6945 | 705
| Std Dev. |  | 4.2426 | 12.925 | 6.7839 | 9.5483 | 94.7551 | 4.8339 | 12.2434 | 1.8733 | 8.8713 | 8.085 | 7.3574 | 4.7504 | 6.2849 | 5.9582 | 6.4005 | 17.2443 | 4.3551 | 12.518 | 8.4715 | 5.139 | 14.2865 | 13.078 | 94.3186 | 2.7759 | 12.8959 | 21.5747
| Rel.Std.Dev. |  | 0.6619% | 2.05% | 0.9842% | 1.338% | 12.99% | 0.7683% | 1.891% | 0.2827% | 1.268% | 1.141% | 1.09% | 0.6933% | 0.9182% | 0.8833% | 0.8975% | 2.489% | 0.6384% | 1.837% | 0.8832% | 0.8437% | 2.109% | 2.09% | 14.88% | 0.3962% | 1.872% | 3.046%
| PDM3 |  | -5.503% | -7.037% | 1.62% | 5.21% | 7.556% | -7.247% | -4.544% | -2.309% | 3.121% | 4.497% | -0.5051% | 1.008% | 0.9101% | -0.5641% | 5.136% | 2.139% | 0.5661% | 0.4679% | 41.4% | -10.21% | -0.1587% | -7.746% | -6.535% | 3.284% | 1.561% | 4.424%
| Z-Score (Absolute) |  | 1.25 | 1.56 | 0.18 | 0.9 | 1.37 | 1.6 | 1.06 | 0.61 | 0.48 | 0.75 | 0.25 | 0.05 | 0.03 | 0.26 | 0.88 | 0.28 | 0.03 | 0.05 | 8.15 | 2.19 | 0.18 | 1.7 | 1.46 | 0.51 | 0.16 | 0.74
| Analytical results for Pd in OREAS 610b (Indicative Value 84.7 ppb) | [27 empty] | Indicative
Pd | Round | Replicate | 2.01: Lab; 2.03: Lab; 2.04: Lab | 1
| No | No | 2.01: 2.03; 2.03: 2.08; 2.04: 2.26 | ppb
|  |  | 2.01: AR*MS; 2.03: AR*MS; 2.04: AR*OES/MS | 1
|  |  | 2.01: 0.5g; 2.03: 0.5g; 2.04: 01g | 1
| 1 | 1 | 2.01: 159; 2.03: 16; 2.04: < 10 | 1
| 1 | 2 | 2.01: 125; 2.03: 17; 2.04: < 10 | 6
| 1 | 3 | 2.01: 111; 2.03: 16; 2.04: < 10 | 16
| 1 | 4 | 2.01: 153; 2.03: 17; 2.04: < 10 | 84.6667
| 1 | 5 | 2.01: 230; 2.03: 17; 2.04: < 10 | 12
| 1 | 6 | 2.01: 139; 2.03: 16; 2.04: < 10
| Mean |  | 2.01: 152.8333; 2.03: 16.5
| Median |  | 2.01: 146; 2.03: 16.5
| Std Dev. |  | 2.01: 41.7345; 2.03: 0.54772
| Rel.Std.Dev. |  | 2.01: 27.31%; 2.03: 3.32%
| PDM3 |  | 2.01: 80.51%; 2.03: -80.51%
| Z-Score (Absolute) |  | 2.01: 7.99; 2.03: 0; 2.04: 0.67
| Analytical results for Pr in OREAS 610b (Certified Value 4.42 ppm) | [27 empty] | Certified
Pr | Round | Replicate | 2.01: Lab; 2.03: Lab; 2.04: Lab; 2.05: Lab; 2.06: Lab; 2.07: Lab; 2.08: Lab; 2.09: Lab; 2.10: Lab; 2.11: Lab | 1
| No | No | 2.01: 2.03; 2.03: 2.05; 2.04: 2.06; 2.05: 2.07; 2.06: 2.09; 2.07: 2.12; 2.08: 2.19; 2.09: 2.23; 2.10: 2.25; 2.11: 2.28 | ppm
|  |  | 2.01: AR*MS; 2.03: AR*MS; 2.04: AR*MS; 2.05: AR*OES/MS; 2.06: AR*MS; 2.07: AR*MS; 2.08: AR*MS; 2.09: AR*MS; 2.10: AR*MS; 2.11: AR*MS | 2
|  |  | 2.01: 0.5g; 2.03: 01g; 2.04: 0.2g; 2.05: 0.5g; 2.06: 0.25g; 2.07: 01g; 2.08: 0.4g; 2.09: 0.5g; 2.10: 0.5g; 2.11: 25g | 2
| 1 | 1 | 2.01: 4.41; 2.03: 4.534; 2.04: 4.5407; 2.05: 4.2; 2.06: 4.7744; 2.07: 5.59; 2.08: 3.92; 2.09: 4.7212; 2.10: 1.06; 2.11: 3.84 | 1
| 1 | 2 | 2.01: 3.7; 2.03: 4.633; 2.04: 4.6007; 2.05: 4.2; 2.06: 4.818; 2.07: 5.66; 2.08: 3.89; 2.09: 4.8924; 2.10: 3.27; 2.11: 3.01 | 34
| 1 | 3 | 2.01: 4.3; 2.03: 4.623; 2.04: 4.6247; 2.05: 4.3; 2.06: 4.8921; 2.07: 5.81; 2.08: 4.27; 2.09: 5.9503; 2.10: 3.32; 2.11: 3.14 | 16
| 1 | 4 | 2.01: 4.32; 2.03: 4.67; 2.04: 4.6057; 2.05: 4.4; 2.06: 4.8291; 2.07: 5.71; 2.08: 4.18; 2.09: 4.6942; 2.10: 3.23; 2.11: 3.4 | 4.4221
| 1 | 5 | 2.01: 4.48; 2.03: 4.586; 2.04: 4.5843; 2.05: 4.4; 2.06: 4.8907; 2.07: 5.6; 2.08: 4.06; 2.09: 5.2566; 2.10: 3.41; 2.11: 3.36 | 110
| 1 | 6 | 2.01: 4.27; 2.03: 4.651; 2.04: 4.6596; 2.05: 4.2; 2.06: 4.6113; 2.07: 5.78; 2.08: 3.85; 2.09: 5.2765; 2.10: 3.86; 2.11: 2.99
| Mean |  | 2.01: 4.2467; 2.03: 4.6162; 2.04: 4.6026; 2.05: 4.2833; 2.06: 4.8026; 2.07: 5.6917; 2.08: 4.0283; 2.09: 5.1319; 2.10: 3.025; 2.11: 3.29
| Median |  | 2.01: 4.31; 2.03: 4.628; 2.04: 4.6032; 2.05: 4.25; 2.06: 4.8236; 2.07: 5.685; 2.08: 3.99; 2.09: 5.0745; 2.10: 3.295; 2.11: 3.25
| Std Dev. |  | 2.01: 0.27883; 2.03: 0.049199; 2.04: 0.039813; 2.05: 0.098319; 2.06: 0.10402; 2.07: 0.091524; 2.08: 0.17034; 2.09: 0.4741; 2.10: 0.98952; 2.11: 0.3195
| Rel.Std.Dev. |  | 2.01: 6.566%; 2.03: 1.066%; 2.04: 0.865%; 2.05: 2.295%; 2.06: 2.166%; 2.07: 1.608%; 2.08: 4.229%; 2.09: 9.238%; 2.10: 32.71%; 2.11: 9.711%
| PDM3 |  | 2.01: -3.966%; 2.03: 4.39%; 2.04: 4.083%; 2.05: -3.137%; 2.06: 8.606%; 2.07: 28.71%; 2.08: -8.904%; 2.09: 16.05%; 2.10: -31.59%; 2.11: -25.6%
| Z-Score (Absolute) |  | 2.01: 0.34; 2.03: 0.3; 2.04: 0.28; 2.05: 0.28; 2.06: 0.63; 2.07: 2.17; 2.08: 0.72; 2.09: 1.2; 2.10: 2.47; 2.11: 2.01
| Analytical results for Pt in OREAS 610b (Indicative Value < 5 ppb) | [27 empty] | Indicative
Pt | Round | Replicate | 2.01: Lab; 2.03: Lab; 2.04: Lab | 1
| No | No | 2.01: 2.03; 2.03: 2.08; 2.04: 2.26 | ppb
|  |  | 2.01: AR*MS; 2.03: AR*MS; 2.04: AR*OES/MS | 2
|  |  | 2.01: 0.5g; 2.03: 0.5g; 2.04: 01g | 2
| 1 | 1 | 2.01: < 2; 2.03: < 10; 2.04: < 5 | 1
| 1 | 2 | 2.01: 3; 2.03: < 10; 2.04: < 5 | 5
| 1 | 3 | 2.01: 4; 2.03: < 10; 2.04: < 5 | 16
| 1 | 4 | 2.01: 10; 2.03: < 10; 2.04: < 5 | < 5
| 1 | 5 | 2.01: 4; 2.03: < 10; 2.04: < 5 | 11
| 1 | 6 | 2.01: 6; 2.03: < 10; 2.04: < 5
| Mean |  | 2.01: 5.4
| Median |  | 2.01: 4
| Std Dev. |  | 2.01: 2.7928
| Rel.Std.Dev. |  | 2.01: 51.72%
PDM3
| Z-Score (Absolute) |  | 2.01: 0; 2.03: 0.67; 2.04: 4.38
| Analytical results for Rb in OREAS 610b (Certified Value 10.1 ppm) | [27 empty] | Certified
Rb | Round | Replicate | Lab | Lab | Lab | Lab | Lab | Lab | Lab | Lab | Lab | Lab | Lab | Lab | Lab | Lab | Lab | Lab | Lab | Lab | Lab | Lab | [6 empty] | 1
| No | No | 2.01 | 2.03 | 2.05 | 2.06 | 2.07 | 2.08 | 2.10 | 2.11 | 2.12 | 2.13 | 2.14 | 2.15 | 2.16 | 2.17 | 2.19 | 2.20 | 2.22 | 2.25 | 2.26 | 2.28 | [6 empty] | ppm
|  |  | AR*MS | AR*MS | AR*MS | AR*MS | AR*OES/MS | AR*MS | AR*OES/MS | AR*OES/MS | AR*MS | AR*MS | AR*MS | AR*MS | AR*MS | AR*MS | AR*MS | AR*MS | AR*MS | AR*MS | AR*OES/MS | AR*MS | [6 empty] | 1
|  |  | 0.5g | 0.5g | 01g | 0.2g | 0.5g | 0.5g | 0.2g | 01g | 01g | 0.5g | 0.5g | 0.5g | 0.5g | 0.5g | 0.4g | 0.5g | 0.2g | 0.5g | 01g | 25g | [6 empty] | 2
| 1 | 1 | 9.9 | 11 | 10.35 | 10.6857 | 10.1 | 9.5 | 10.6 | 13.1 | 15.29 | 9.6 | 9.6 | 9.7 | 9.9 | 9.4 | 9.75 | 8.5 | 11.4 | 6.07 | 10.5594 | 12.9 | [6 empty] | 1
| 1 | 2 | 9.2 | 9 | 10.77 | 10.3096 | 10.2 | 9.2 | 10.6 | 13.1 | 15.65 | 9.4 | 10.1 | 9.7 | 10.2 | 9.4 | 9.82 | 7 | 12.5 | 7.97 | 10.2141 | 10.78 | [6 empty] | 35
| 1 | 3 | 10.5 | 10.8 | 10.94 | 10.397 | 10.6 | 9.1 | 10.5 | 13.5 | 15.28 | 9.4 | 10.4 | 9.5 | 10.6 | 9.6 | 10.27 | 7.7 | 11.9 | 8.11 | 10.2877 | 10.79 | [6 empty] | 16
| 1 | 4 | 9.9 | 10.8 | 10.75 | 10.225 | 11.1 | 9.2 | 10.3 | 13.3 | 15.41 | 9.6 | 9.8 | 9.6 | 10.5 | 8.8 | 10.39 | 7.6 | 11.8 | 7.9 | 10.593 | 11.44 | [6 empty] | 10.0998
| 1 | 5 | 9.1 | 10.9 | 10.68 | 10.027 | 10.8 | 9.4 | 10.4 | 13.2 | 15.39 | 9.3 | 9.4 | 9.9 | 10.6 | 9.5 | 10.27 | 7.7 | 11.7 | 8.25 | 10.2457 | 11.08 | [6 empty] | 111
| 1 | 6 | 8.5 | 10.7 | 10.87 | 12.2555 | 10.1 | 9.2 | 10.2 | 13.3 | 15.57 | 9 | 10.1 | 9.7 | 10.2 | 9.5 | 9.56 | 7.5 | 12.1 | 8.72 | 10.3121 | 10.17
| Mean |  | 9.5167 | 10.5333 | 10.7267 | 10.65 | 10.4833 | 9.2667 | 10.4333 | 13.25 | 15.4317 | 9.3833 | 9.9 | 9.6833 | 10.3333 | 9.3667 | 10.01 | 7.6667 | 11.9 | 7.8367 | 10.3687 | 11.1933
| Median |  | 9.55 | 10.8 | 10.76 | 10.3533 | 10.4 | 9.2 | 10.45 | 13.25 | 15.4 | 9.4 | 9.95 | 9.7 | 10.35 | 9.45 | 10.045 | 7.65 | 11.85 | 8.04 | 10.2999 | 10.935
| Std Dev. |  | 0.71671 | 0.75807 | 0.20617 | 0.81578 | 0.41673 | 0.15055 | 0.1633 | 0.15166 | 0.14972 | 0.22286 | 0.36878 | 0.13292 | 0.28048 | 0.28752 | 0.34229 | 0.48442 | 0.37417 | 0.9131 | 0.16457 | 0.93457
| Rel.Std.Dev. |  | 7.531% | 7.197% | 1.922% | 7.66% | 3.975% | 1.625% | 1.565% | 1.145% | 0.9702% | 2.375% | 3.725% | 1.373% | 2.714% | 3.07% | 3.419% | 6.319% | 3.144% | 11.65% | 1.587% | 8.349%
| PDM3 |  | -5.773% | 4.293% | 6.207% | 5.448% | 3.798% | -8.249% | 3.303% | 31.19% | 52.79% | -7.094% | -1.978% | -4.123% | 2.312% | -7.259% | -0.8889% | -24.09% | 17.82% | -22.41% | 2.662% | 10.83%
| Z-Score (Absolute) |  | 0.75 | 0.16 | 0.34 | 0.27 | 0.12 | 0.97 | 0.07 | 2.6 | 4.56 | 0.87 | 0.4 | 0.6 | 0.02 | 0.88 | 0.31 | 2.41 | 1.39 | 2.26 | 0.02 | 0.76
| Analytical results for Re in OREAS 610b (Certified Value < 0.001 ppm) | [27 empty] | Certified
Re | Round | Replicate | Lab | Lab | Lab | Lab | Lab | Lab | Lab | Lab | Lab | Lab | Lab | Lab | Lab | Lab | Lab | Lab | Lab | [9 empty] | 1
| No | No | 2.01 | 2.03 | 2.05 | 2.06 | 2.07 | 2.08 | 2.11 | 2.13 | 2.14 | 2.15 | 2.16 | 2.17 | 2.19 | 2.20 | 2.22 | 2.26 | 2.28 | [9 empty] | ppm
|  |  | AR*MS | AR*MS | AR*MS | AR*MS | AR*OES/MS | AR*MS | AR*OES/MS | AR*MS | AR*MS | AR*MS | AR*MS | AR*MS | AR*MS | AR*MS | AR*MS | AR*OES/MS | AR*MS | [9 empty] | 3
|  |  | 0.5g | 0.5g | 01g | 0.2g | 0.5g | 0.5g | 01g | 0.5g | 0.5g | 0.5g | 0.5g | 0.5g | 0.4g | 0.5g | 0.2g | 01g | 25g | [9 empty] | 3
| 1 | 1 | 0.02 | < 0.001 |  | < 0.01 | 0.002 | < 0.001 | < 0.05 | 0.001 | 0.001 | < 0.001 | < 0.001 | < 0.001 | < 0.05 | < 0.001 | < 0.002 | < 0.05 | < 0.001 | [9 empty] | 1
| 1 | 2 | 0.013 | < 0.001 |  | < 0.01 | 0.001 | < 0.001 | < 0.05 | < 0.001 | 0.001 | 0.001 | < 0.001 | < 0.001 | < 0.05 | 0.001 | < 0.002 | < 0.05 | < 0.001 | [9 empty] | 36
| 1 | 3 | 0.024 | < 0.001 |  | < 0.01 | 0.001 | < 0.001 | < 0.05 | < 0.001 | 0.001 | < 0.001 | 0.001 | 0.001 | < 0.05 | < 0.001 | < 0.002 | < 0.05 | < 0.001 | [9 empty] | 16
| 1 | 4 | 0.013 | < 0.001 |  | < 0.01 | 0.001 | 0.001 | < 0.05 | < 0.001 | 0.001 | 0.001 | < 0.001 | < 0.001 | < 0.05 | < 0.001 | < 0.002 | < 0.05 | < 0.001 | [9 empty] | < 0.001
| 1 | 5 | 0.013 | < 0.001 |  | < 0.01 | 0.002 | 0.001 | < 0.05 | 0.001 | 0.001 | 0.001 | < 0.001 | 0.001 | < 0.05 | 0.001 | < 0.002 | < 0.05 | < 0.001 | [9 empty] | 112
| 1 | 6 | 0.013 | 0.008 | 0.001 | 0.010355 | 0.001 | 0.001 | < 0.05 | 0.001 | < 0.001 | 0.001 | 0.001 | 0.001 | < 0.05 | < 0.001 | < 0.002 | < 0.05 | < 0.001
| Mean |  | 2.01: 0.016; 2.03: 0.008; 2.04: 0.001; 2.05: 0.010355; 2.06: 0.0013333; 2.07: 0.001; 2.09: 0.001; 2.10: 0.001; 2.11: 0.001; 2.12: 0.001; 2.13: 0.001; 2.15: 0.001
| Median |  | 2.01: 0.013; 2.03: 0.008; 2.04: 0.001; 2.05: 0.010355; 2.06: 0.001; 2.07: 0.001; 2.09: 0.001; 2.10: 0.001; 2.11: 0.001; 2.12: 0.001; 2.13: 0.001; 2.15: 0.001
| Std Dev. |  | 2.01: 0.0048166; 2.06: 0.0005164; 2.07: 0; 2.09: 0; 2.10: 0; 2.11: 0; 2.12: 0; 2.13: 0; 2.15: 0
| Rel.Std.Dev. |  | 2.01: 30.1%; 2.06: 38.73%; 2.07: 0%; 2.09: 0%; 2.10: 0%; 2.11: 0%; 2.12: 0%; 2.13: 0%; 2.15: 0%
PDM3
| Z-Score (Absolute) |  | 30.34 | 1.52 | 0 | 9.9 | 0.67 | 0.51 | 48.55 | 0.51 | 0.17 | 0.34 | 0.67 | 0.51 | 48.55 | 0.67 | 0 | 48.55 | 1.01
| Analytical results for S in OREAS 610b (Certified Value 3.17 wt.%) | [27 empty] | Certified
S | Round | Replicate | Lab | Lab | Lab | Lab | Lab | Lab | Lab | Lab | Lab | Lab | Lab | Lab | Lab | Lab | Lab | Lab | Lab | Lab | Lab | Lab | Lab | Lab | Lab | Lab | Lab | Lab | 1
| No | No | 2.01 | 2.03 | 2.04 | 2.05 | 2.06 | 2.07 | 2.08 | 2.09 | 2.10 | 2.11 | 2.12 | 2.13 | 2.14 | 2.15 | 2.16 | 2.17 | 2.18 | 2.19 | 2.20 | 2.21 | 2.22 | 2.23 | 2.25 | 2.26 | 2.27 | 2.28 | wt.%
|  |  | AR*OES | AR*MS | AR*MS | AR*OES | AR*MS | AR*OES/MS | AR*MS | AR*OES | AR*OES/MS | AR*OES/MS | AR*OES | AR*MS | AR*MS | AR*MS | AR*MS | AR*MS | AR*OES/MS | AR*OES | AR*OES | AR*OES | AR*OES/MS | AR*OES | AR*OES | AR*OES/MS | AR*OES | AR*OES | 2
|  |  | 0.5g | 0.5g | 15g | 01g | 0.2g | 0.5g | 0.5g | 0.25g | 0.2g | 01g | 01g | 0.5g | 0.5g | 0.5g | 0.5g | 0.5g | 0.5g | 0.4g | 0.5g | 01g | 0.2g | 0.5g | 0.5g | 01g | 0.25g | 25g | 3
| 1 | 1 | 3.14 | 3.04 | 3.17 | 3.138 | 3.1606 | 3.58 | 2.9 | 3.0698 | 3.14 | 3.49 | 3.1237 | 3.15 | 3.29 | 3.06 | 3.31 | 3.34 | 3.2421 | > 2.5 | 3.12 | 3.45 | 3.23 | 2.8357 | 2.54 | 3.1586 | 3.081 | 3.4 | 1
| 1 | 2 | 3.12 | 2.91 | 3.18 | 3.1698 | 3.1735 | 3.479 | 2.82 | 3.0763 | 3.16 | 3.44 | 3.1924 | 3.11 | 3.32 | 3.08 | 3.28 | 3.23 | 3.3548 | > 2.5 | 3.12 | 3.53 | 3.21 | 3.0355 | 3.1 | 3.1263 | 3.075 | 3.66 | 12
| 1 | 3 | 3.17 | 3.12 | 3.19 | 3.101 | 3.1765 | 3.56 | 2.85 | 3.0604 | 3.16 | 3.32 | 3.1439 | 3.1 | 3.37 | 3.04 | 3.33 | 3.36 | 3.3446 | > 2.5 | 3.11 | 3.52 | 3.24 | 2.9308 | 3.1 | 3.1317 | 3.104 | 3.39 | 16
| 1 | 4 | 3.16 | 3.03 | 3.19 | 3.2566 | 3.1727 | 3.538 | 2.88 | 3.0881 | 3.15 | 3.4 | 3.1503 | 3.12 | 3.36 | 3.12 | 3.31 | 3.15 | 3.2521 | > 2.5 | 3.17 | 3.5 | 3.25 | 2.9317 | 3.08 | 3.1885 | 3.104 | 3.44 | 3.1668
| 1 | 5 | 3.11 | 2.98 | 3.17 | 3.2382 | 3.159 | 3.488 | 2.75 | 3.0735 | 3.18 | 3.32 | 3.1657 | 3.15 | 3.29 | 3.1 | 3.34 | 3.34 | 3.2669 | > 2.5 | 3.16 | 3.46 | 3.23 | 2.9226 | 3.07 | 3.2024 | 3.09 | 3.65 | 113
| 1 | 6 | 3.12 | 3.03 | 3.17 | 3.2566 | 2.3545 | 3.504 | 2.78 | 3.0375 | 3.13 | 3.3 | 3.2001 | 3.09 | 3.32 | 3.09 | 3.27 | 3.3 | 3.2912 | > 2.5 | 3.15 | 3.46 | 3.23 | 2.763 | 3.08 | 3.1579 | 3.057 | 3.71
| Mean |  | 3.1367 | 3.0183 | 3.1783 | 3.1934 | 3.0328 | 3.5248 | 2.83 | 3.0676 | 3.1533 | 3.3783 | 3.1627 | 3.12 | 3.325 | 3.0817 | 3.3067 | 3.2867 | 3.2919 |  | 3.1383 | 3.4867 | 3.2317 | 2.9032 | 2.995 | 3.1609 | 3.0852 | 3.5417
| Median |  | 3.13 | 3.03 | 3.175 | 3.204 | 3.1666 | 3.521 | 2.835 | 3.0716 | 3.155 | 3.36 | 3.158 | 3.115 | 3.32 | 3.085 | 3.31 | 3.32 | 3.279 |  | 3.135 | 3.48 | 3.23 | 2.9267 | 3.08 | 3.1583 | 3.0855 | 3.545
| Std Dev. |  | 0.024221 | 0.06969 | 0.0098319 | 0.066572 | 0.33238 | 0.040853 | 0.057966 | 0.017261 | 0.017512 | 0.07705 | 0.029387 | 0.025298 | 0.033912 | 0.028577 | 0.027325 | 0.081404 | 0.047798 |  | 0.024833 | 0.034448 | 0.013292 | 0.093452 | 0.22323 | 0.030161 | 0.018148 | 0.14662
| Rel.Std.Dev. |  | 0.7722% | 2.309% | 0.3093% | 2.085% | 10.96% | 1.159% | 2.048% | 0.5627% | 0.5553% | 2.281% | 0.9292% | 0.8108% | 1.02% | 0.9273% | 0.8264% | 2.477% | 1.452% |  | 0.7913% | 0.988% | 0.4113% | 3.219% | 7.453% | 0.9542% | 0.5882% | 4.14%
| PDM3 |  | -0.9509% | -4.688% | 0.3648% | 0.8395% | -4.231% | 11.31% | -10.63% | -3.132% | -0.4247% | 6.68% | -0.1294% | -1.477% | 4.996% | -2.688% | 4.417% | 3.786% | 3.953% |  | -0.8983% | 10.1% | 2.049% | -8.323% | -5.424% | -0.1853% | -2.577% | 11.84%
| Z-Score (Absolute) |  | 0.13 | 0.76 | 0.09 | 0.17 | 0.69 | 1.95 | 1.77 | 0.5 | 0.04 | 1.17 | 0.01 | 0.22 | 0.88 | 0.42 | 0.78 | 0.67 | 0.7 | NA | 0.12 | 1.75 | 0.38 | 1.38 | 0.89 | 0 | 0.41 | 2.04
| Analytical results for Sb in OREAS 610b (Certified Value 259 ppm) | [27 empty] | Certified
Sb | Round | Replicate | Lab | Lab | Lab | Lab | Lab | Lab | Lab | Lab | Lab | Lab | Lab | Lab | Lab | Lab | Lab | Lab | Lab | Lab | Lab | Lab | Lab | Lab | Lab | Lab | Lab |  | 1
| No | No | 2.01 | 2.03 | 2.04 | 2.05 | 2.06 | 2.07 | 2.08 | 2.10 | 2.11 | 2.12 | 2.13 | 2.14 | 2.15 | 2.16 | 2.17 | 2.18 | 2.19 | 2.20 | 2.21 | 2.22 | 2.23 | 2.25 | 2.26 | 2.27 | 2.28 |  | ppm
|  |  | AR*OES | AR*MS | AR*MS | AR*MS | AR*MS | AR*OES/MS | AR*MS | AR*OES/MS | AR*OES/MS | AR*MS | AR*MS | AR*MS | AR*MS | AR*MS | AR*MS | AR*OES/MS | AR*MS | AR*MS | AR*OES | AR*MS | AR*OES | AR*MS | AR*OES/MS | AR*OES | AR*MS |  | 0
|  |  | 0.5g | 0.5g | 15g | 01g | 0.2g | 0.5g | 0.5g | 0.2g | 01g | 01g | 0.5g | 0.5g | 0.5g | 0.5g | 0.5g | 0.5g | 0.4g | 0.5g | 01g | 0.2g | 0.5g | 0.5g | 01g | 0.25g | 25g |  | 0
| 1 | 1 | 250 | 268.78 | 261.4 | 271.9 | 271.2299 | 226 | 260 | 254 | 232 | 205.01 | 274 | 284 | 243 | 293 | 261 | 243.25 | 282 | 261 | 285 | 265.83 | 270.3173 | 208 | 262.7746 | 217.45 | 232 |  | 1
| 1 | 2 | 249 | 261.34 | 260.4 | 282.3 | 277.4461 | 232 | 252 | 249 | 235 | 210.26 | 271 | 284 | 245 | 290 | 263 | 254.64 | 282 | 262 | 282.1 | 277.38 | 280.6172 | 196 | 258.6079 | 222.75 | 235 |  | 37
| 1 | 3 | 252 | 277.2 | 258.8 | 274.9 | 275.7277 | 241 | 254 | 249 | 234 | 204.2 | 271 | 290 | 244 | 294 | 270 | 249.93 | 280 | 276 | 280.4 | 287.27 | 272.7299 | 190 | 259.0535 | 218.43 | 227 |  | 16
| 1 | 4 | 250 | 269.08 | 252.3 | 276.45 | 276.3296 | 249 | 255 | 254 | 238 | 208.09 | 269 | 288 | 248 | 294 | 255 | 234.74 | 283 | 262 | 279.6 | 275.9 | 273.9062 | 170 | 259.5072 | 217.8 | 239 |  | 258.5688
| 1 | 5 | 248 | 269.26 | 256.4 | 272.37 | 270.0585 | 241 | 265 | 250 | 229 | 214.43 | 276 | 282 | 246 | 298 | 265 | 257 | 287 | 270 | 284.3 | 270.4 | 277.5911 | 216 | 263.4829 | 219.75 | 205 |  | 114
| 1 | 6 | 250 | 267.16 | 258.2 | 282.14 | 292.3937 | 229 | 259 | 248 | 233 | 206.01 | 271 | 283 | 246 | 287 | 269 | 254.14 | 282 | 267 | 277.6 | 273.59 | 261.0974 | 304 | 261.2461 | 216.4 | 221
| Mean |  | 249.8333 | 268.8033 | 257.9167 | 276.6767 | 277.1976 | 236.3333 | 257.5 | 250.6667 | 233.5 | 208 | 272 | 285.1667 | 245.3333 | 292.6667 | 263.8333 | 248.95 | 282.6667 | 266.3333 | 281.5 | 275.0617 | 272.7099 | 214 | 260.7787 | 218.7633 | 226.5
| Median |  | 250 | 268.93 | 258.5 | 275.675 | 276.0287 | 236.5 | 257 | 249.5 | 233.5 | 207.05 | 271 | 284 | 245.5 | 293.5 | 264 | 252.035 | 282 | 264.5 | 281.25 | 274.745 | 273.3181 | 202 | 260.3767 | 218.115 | 229.5
| Std Dev. |  | 1.3292 | 5.0831 | 3.256 | 4.6053 | 8.006 | 8.756 | 4.7645 | 2.6583 | 3.0166 | 3.8419 | 2.5298 | 3.1252 | 1.7512 | 3.7771 | 5.5287 | 8.4793 | 2.3381 | 5.8878 | 2.8453 | 7.2697 | 6.7581 | 46.853 | 2.0406 | 2.2457 | 12.2597
| Rel.Std.Dev. |  | 0.532% | 1.891% | 1.262% | 1.664% | 2.888% | 3.705% | 1.85% | 1.061% | 1.292% | 1.847% | 0.9301% | 1.096% | 0.7138% | 1.291% | 2.096% | 3.406% | 0.8272% | 2.211% | 1.011% | 2.643% | 2.478% | 21.89% | 0.7825% | 1.027% | 5.413%
| PDM3 |  | -3.378% | 3.958% | -0.2522% | 7.003% | 7.205% | -8.599% | -0.4134% | -3.056% | -9.695% | -19.56% | 5.194% | 10.29% | -5.119% | 13.19% | 2.036% | -3.72% | 9.32% | 3.003% | 8.868% | 6.379% | 5.469% | -17.24% | 0.8547% | -15.39% | -12.4%
| Z-Score (Absolute) |  | 0.48 | 0.35 | 0.12 | 0.69 | 0.72 | 1.07 | 0.14 | 0.44 | 1.19 | 2.3 | 0.49 | 1.06 | 0.67 | 1.39 | 0.13 | 0.52 | 0.96 | 0.24 | 0.9 | 0.62 | 0.52 | 2.04 | 0 | 1.83 | 1.5
| Analytical results for Sc in OREAS 610b (Certified Value 1.29 ppm) | [27 empty] | Certified
Sc | Round | Replicate | Lab | Lab | Lab | Lab | Lab | Lab | Lab | Lab | Lab | Lab | Lab | Lab | Lab | Lab | Lab | Lab | Lab | Lab | Lab | Lab | Lab | Lab | Lab | Lab |  |  | 1
| No | No | 2.01 | 2.03 | 2.04 | 2.05 | 2.06 | 2.07 | 2.08 | 2.09 | 2.10 | 2.11 | 2.12 | 2.13 | 2.14 | 2.15 | 2.16 | 2.17 | 2.19 | 2.20 | 2.21 | 2.22 | 2.23 | 2.25 | 2.26 | 2.28 |  |  | ppm
|  |  | AR*MS | AR*MS | AR*MS | AR*OES | AR*MS | AR*OES/MS | AR*MS | AR*MS | AR*OES/MS | AR*OES/MS | AR*MS | AR*MS | AR*MS | AR*MS | AR*MS | AR*MS | AR*MS | AR*MS | AR*OES | AR*MS | AR*MS | AR*MS | AR*OES/MS | AR*MS |  |  | 2
|  |  | 0.5g | 0.5g | 15g | 01g | 0.2g | 0.5g | 0.5g | 0.25g | 0.2g | 01g | 01g | 0.5g | 0.5g | 0.5g | 0.5g | 0.5g | 0.4g | 0.5g | 01g | 0.2g | 0.5g | 0.5g | 01g | 25g |  |  | 2
| 1 | 1 | 1.3 | 1.3 | 1.2 | 1.1 | 1.2726 | 1.3 | 1.2 | 1.3333 | 1.23 | 2 | 1.6 | 1.3 | 1.4 | 1.3 | 1.4 | 1.3 | 1.3 | 1 | 1.2 | 1.7 | 1.3929 | 0.7 | 1.254 | 1.2 |  |  | 1
| 1 | 2 | 1.2 | 1.1 | 1.1 | 1.1 | 1.2782 | 1.3 | 1.1 | 1.3271 | 1.17 | 2 | 1.6 | 1.2 | 1.4 | 1.4 | 1.4 | 1.4 | 1.4 | 1.1 | 1.2 | 1.8 | 1.547 | 0.9 | 1.1743 | 0.9 |  |  | 38
| 1 | 3 | 1.4 | 1.3 | 1.2 | 1.1 | 1.264 | 1.4 | 1.2 | 1.3099 | 1.2 | 2 | 1.6 | 1.3 | 1.5 | 1.3 | 1.5 | 1.4 | 1.4 | 1.1 | 1.2 | 1.6 | 1.8217 | 0.9 | 1.2381 | 0.9 |  |  | 16
| 1 | 4 | 1.4 | 1.3 | 1.2 | 1.2 | 1.2764 | 1.3 | 1.1 | 1.363 | 1.37 | 2 | 1.6 | 1.3 | 1.4 | 1.4 | 1.4 | 1.3 | 1.4 | 1.1 | 1.2 | 1.7 | 1.5119 | 0.9 | 1.301 | 1.1 |  |  | 1.2903
| 1 | 5 | 1.3 | 1.3 | 1.2 | 1.2 | 1.255 | 1.4 | 1.2 | 1.3277 | 1.2 | 2 | 1.6 | 1.3 | 1.3 | 1.4 | 1.5 | 1.4 | 1.4 | 1.1 | 1.2 | 1.6 | 1.6386 | 0.9 | 1.1901 | 1.1 |  |  | 115
| 1 | 6 | 1.3 | 1.3 | 1.1 | 1.2 | 1.2456 | 1.4 | 1.3 | 1.3719 | 1.2 | 2 | 1.6 | 1.2 | 1.4 | 1.4 | 1.4 | 1.4 | 1.4 | 1 | 1.1 | 1.8 | 1.623 | 1 | 1.1371 | 1
| Mean |  | 1.3167 | 1.2667 | 1.1667 | 1.15 | 1.2653 | 1.35 | 1.1833 | 1.3388 | 1.2283 | 2 | 1.6 | 1.2667 | 1.4 | 1.3667 | 1.4333 | 1.3667 | 1.3833 | 1.0667 | 1.1833 | 1.7 | 1.5892 | 0.88333 | 1.2158 | 1.0333
| Median |  | 1.3 | 1.3 | 1.2 | 1.15 | 1.2683 | 1.35 | 1.2 | 1.3305 | 1.2 | 2 | 1.6 | 1.3 | 1.4 | 1.4 | 1.4 | 1.4 | 1.4 | 1.1 | 1.2 | 1.7 | 1.585 | 0.9 | 1.2141 | 1.05
| Std Dev. |  | 0.075277 | 0.08165 | 0.05164 | 0.054772 | 0.012951 | 0.054772 | 0.075277 | 0.023693 | 0.071949 | 0 | 2.4324e-16 | 0.05164 | 0.063246 | 0.05164 | 0.05164 | 0.05164 | 0.040825 | 0.05164 | 0.040825 | 0.089443 | 0.14417 | 0.098319 | 0.059648 | 0.12111
| Rel.Std.Dev. |  | 5.717% | 6.446% | 4.426% | 4.763% | 1.024% | 4.057% | 6.361% | 1.77% | 5.857% | 0% | 1.52e-14% | 4.077% | 4.518% | 3.779% | 3.603% | 3.779% | 2.951% | 4.841% | 3.45% | 5.261% | 9.072% | 11.13% | 4.906% | 11.72%
| PDM3 |  | 2.045% | -1.83% | -9.58% | -10.87% | -1.937% | 4.628% | -8.289% | 3.762% | -4.801% | 55.01% | 24% | -1.83% | 8.504% | 5.92% | 11.09% | 5.92% | 7.212% | -17.33% | -8.289% | 31.75% | 23.17% | -31.54% | -5.774% | -19.91%
| Z-Score (Absolute) |  | 0.34 | 0 | 0.67 | 0.79 | 0.01 | 0.56 | 0.56 | 0.49 | 0.26 | NA | 2.25 | 0 | 0.9 | 0.67 | 1.12 | 0.67 | 0.79 | 1.35 | 0.56 | 2.92 | 2.17 | 2.58 | 0.34 | 1.57
Results from laboratory 2.11 were removed due to their 1 ppm reading resolution.
| Analytical results for Se in OREAS 610b (Certified Value 28.5 ppm) | [27 empty] | Certified
Se | Round | Replicate | Lab | Lab | Lab | Lab | Lab | Lab | Lab | Lab | Lab | Lab | Lab | Lab | Lab | Lab | Lab | Lab | Lab | Lab | Lab | Lab | Lab | Lab |  |  |  |  | 1
| No | No | 2.01 | 2.03 | 2.04 | 2.05 | 2.06 | 2.07 | 2.08 | 2.11 | 2.12 | 2.13 | 2.14 | 2.15 | 2.16 | 2.17 | 2.18 | 2.19 | 2.20 | 2.22 | 2.25 | 2.26 | 2.27 | 2.28 |  |  |  |  | ppm
|  |  | AR*MS | AR*MS | AR*MS | AR*MS | AR*MS | AR*OES/MS | AR*MS | AR*OES/MS | AR*MS | AR*MS | AR*MS | AR*MS | AR*MS | AR*MS | AR*OES/MS | AR*MS | AR*MS | AR*MS | AR*MS | AR*OES/MS | AR*OES | AR*MS |  |  |  |  | 1
|  |  | 0.5g | 0.5g | 15g | 01g | 0.2g | 0.5g | 0.5g | 01g | 01g | 0.5g | 0.5g | 0.5g | 0.5g | 0.5g | 0.5g | 0.4g | 0.5g | 0.2g | 0.5g | 01g | 0.25g | 25g |  |  |  |  | 2
| 1 | 1 | 27 | 25 | 29 | 30 | 27.6787 | 27.9 | 30.3 | 25 | 27 | 29.7 | 29.2 | 30.1 | 29.8 | 31.8 | 28.76 | 28 | 9.2 | 27.7 | 27.9 | 27.115 | 26.248 | 28.4 |  |  |  |  | 1
| 1 | 2 | 28 | 24.2 | 28.9 | 30 | 28.073 | 28.4 | 30 | 24 | 28 | 27.9 | 29.5 | 29.1 | 30.7 | 31.7 | 31.45 | 27 | 9.1 | 28.7 | 27.6 | 28.112 | 24.996 | 26.5 |  |  |  |  | 39
| 1 | 3 | 27 | 26 | 28.9 | 29 | 27.8759 | 29 | 29.8 | 26 | 28 | 29.5 | 30 | 27.9 | 32 | 32.2 | 31.41 | 27 | 8.2 | 28.8 | 28.6 | 27.478 | 27.552 | 29.1 |  |  |  |  | 16
| 1 | 4 | 26 | 25.1 | 29.3 | 31 | 27.3054 | 30 | 29.9 | 25 | 29 | 30.4 | 29.2 | 29 | 30.8 | 30.9 | 28.73 | 28 | 8.9 | 28.9 | 28.5 | 28.6115 | 24.408 | 27.8 |  |  |  |  | 28.5397
| 1 | 5 | 28 | 24.9 | 29 | 30 | 27.7355 | 28.9 | 31.9 | 25 | 28 | 29.7 | 29.2 | 28.9 | 30.8 | 32.5 | 31.95 | 29 | 9.6 | 27 | 28.5 | 28.9609 | 28.537 | 27 |  |  |  |  | 116
| 1 | 6 | 29 | 25 | 29.2 | 31 | 17.9906 | 28.3 | 30.4 | 27 | 29 | 29.3 | 30.2 | 28.4 | 30.5 | 32.7 | 29.27 | 27 | 8.2 | 29.3 | 27.7 | 28.1318 | 26.476 | 27.5
| Mean |  | 27.5 | 25.0333 | 29.05 | 30.1667 | 26.1099 | 28.75 | 30.3833 | 25.3333 | 28.1667 | 29.4167 | 29.55 | 28.9 | 30.7667 | 31.9667 | 30.2617 | 27.6667 | 8.8667 | 28.4 | 28.1333 | 28.0682 | 26.3695 | 27.7167
| Median |  | 27.5 | 25 | 29 | 30 | 27.7071 | 28.65 | 30.15 | 25 | 28 | 29.6 | 29.35 | 28.95 | 30.75 | 32 | 30.34 | 27.5 | 9 | 28.75 | 28.2 | 28.1219 | 26.362 | 27.65
| Std Dev. |  | 1.0488 | 0.57504 | 0.16432 | 0.75277 | 3.9857 | 0.73417 | 0.77825 | 1.0328 | 0.75277 | 0.83046 | 0.44609 | 0.74027 | 0.71181 | 0.65013 | 1.4944 | 0.8165 | 0.56451 | 0.86718 | 0.45019 | 0.68629 | 1.5399 | 0.9411
| Rel.Std.Dev. |  | 3.814% | 2.297% | 0.5656% | 2.495% | 15.27% | 2.554% | 2.561% | 4.077% | 2.673% | 2.823% | 1.51% | 2.561% | 2.314% | 2.034% | 4.938% | 2.951% | 6.367% | 3.053% | 1.6% | 2.445% | 5.84% | 3.395%
| PDM3 |  | -3.643% | -12.29% | 1.788% | 5.701% | -8.514% | 0.737% | 6.46% | -11.23% | -1.307% | 3.073% | 3.54% | 1.263% | 7.803% | 12.01% | 6.034% | -3.059% | -68.93% | -0.4894% | -1.424% | -1.652% | -7.604% | -2.884%
| Z-Score (Absolute) |  | 0.44 | 1.83 | 0.43 | 1.06 | 1.22 | 0.26 | 1.18 | 1.66 | 0.07 | 0.64 | 0.71 | 0.35 | 1.4 | 2.07 | 1.11 | 0.35 | 10.91 | 0.07 | 0.08 | 0.12 | 1.08 | 0.32
| Analytical results for Sm in OREAS 610b (Certified Value 3.12 ppm) | [27 empty] | Certified
Sm | Round | Replicate | 2.01: Lab; 2.03: Lab; 2.04: Lab; 2.05: Lab; 2.06: Lab; 2.07: Lab; 2.08: Lab; 2.11: Lab; 2.12: Lab; 2.13: Lab |  |  |  |  | 1
| No | No | 2.01: 2.03; 2.03: 2.05; 2.04: 2.06; 2.05: 2.07; 2.06: 2.09; 2.07: 2.12; 2.08: 2.19; 2.11: 2.23; 2.12: 2.25; 2.13: 2.28 |  |  |  |  | ppm
|  |  | 2.01: AR*MS; 2.03: AR*MS; 2.04: AR*MS; 2.05: AR*OES/MS; 2.06: AR*MS; 2.07: AR*MS; 2.08: AR*MS; 2.11: AR*MS; 2.12: AR*MS; 2.13: AR*MS |  |  |  |  | 2
|  |  | 2.01: 0.5g; 2.03: 01g; 2.04: 0.2g; 2.05: 0.5g; 2.06: 0.25g; 2.07: 01g; 2.08: 0.4g; 2.11: 0.5g; 2.12: 0.5g; 2.13: 25g |  |  |  |  | 2
| 1 | 1 | 2.01: 3.14; 2.03: 3.286; 2.04: 3.2358; 2.05: 2.9; 2.06: 3.3718; 2.07: 3.89; 2.08: 2.55; 2.11: 3.5431; 2.12: 1.07; 2.13: 3.23 |  |  |  |  | 1
| 1 | 2 | 2.01: 2.61; 2.03: 3.415; 2.04: 3.1033; 2.05: 2.6; 2.06: 3.4079; 2.07: 3.94; 2.08: 2.54; 2.11: 3.5425; 2.12: 2.33; 2.13: 2.56 |  |  |  |  | 23
| 1 | 3 | 2.01: 3.01; 2.03: 3.312; 2.04: 3.0603; 2.05: 3.2; 2.06: 3.4644; 2.07: 4.07; 2.08: 2.69; 2.11: 4.3725; 2.12: 2.34; 2.13: 2.73 |  |  |  |  | 16
| 1 | 4 | 2.01: 3.04; 2.03: 3.34; 2.04: 3.1192; 2.05: 2.7; 2.06: 3.4175; 2.07: 3.98; 2.08: 2.77; 2.11: 3.5128; 2.12: 2.26; 2.13: 2.81 |  |  |  |  | 3.1202
| 1 | 5 | 2.01: 3.15; 2.03: 3.249; 2.04: 3.0644; 2.05: 2.9; 2.06: 3.4583; 2.07: 3.95; 2.08: 2.65; 2.11: 3.8907; 2.12: 2.41; 2.13: 2.9 |  |  |  |  | 117
| 1 | 6 | 2.01: 3.15; 2.03: 3.339; 2.04: 3.2484; 2.05: 2.6; 2.06: 3.3675; 2.07: 3.96; 2.08: 2.48; 2.11: 3.7472; 2.12: 2.67; 2.13: 2.47
| Mean |  | 2.01: 3.0167; 2.03: 3.3235; 2.04: 3.1386; 2.05: 2.8167; 2.06: 3.4146; 2.07: 3.965; 2.08: 2.6133; 2.11: 3.7681; 2.12: 2.18; 2.13: 2.7833
| Median |  | 2.01: 3.09; 2.03: 3.3255; 2.04: 3.1112; 2.05: 2.8; 2.06: 3.4127; 2.07: 3.955; 2.08: 2.6; 2.11: 3.6452; 2.12: 2.335; 2.13: 2.77
| Std Dev. |  | 2.01: 0.2082; 2.03: 0.056522; 2.04: 0.083365; 2.05: 0.23166; 2.06: 0.041215; 2.07: 0.059582; 2.08: 0.10857; 2.11: 0.3309; 2.12: 0.56207; 2.13: 0.27009
| Rel.Std.Dev. |  | 2.01: 6.902%; 2.03: 1.701%; 2.04: 2.656%; 2.05: 8.225%; 2.06: 1.207%; 2.07: 1.503%; 2.08: 4.154%; 2.11: 8.781%; 2.12: 25.78%; 2.13: 9.704%
| PDM3 |  | 2.01: -3.319%; 2.03: 6.515%; 2.04: 0.5876%; 2.05: -9.729%; 2.06: 9.433%; 2.07: 27.07%; 2.08: -16.25%; 2.11: 20.76%; 2.12: -30.13%; 2.13: -10.8%
| Z-Score (Absolute) |  | 2.01: 0.13; 2.03: 0.53; 2.04: 0.13; 2.05: 0.56; 2.06: 0.72; 2.07: 1.9; 2.08: 0.99; 2.11: 1.48; 2.12: 1.92; 2.13: 0.63
| Analytical results for Sn in OREAS 610b (Certified Value 17.9 ppm) | [27 empty] | Certified
Sn | Round | Replicate | Lab | Lab | Lab | Lab | Lab | Lab | Lab | Lab | Lab | Lab | Lab | Lab | Lab | Lab | Lab | Lab | Lab | Lab | Lab | Lab | Lab | Lab |  |  |  |  | 1
| No | No | 2.01 | 2.03 | 2.05 | 2.06 | 2.07 | 2.08 | 2.10 | 2.11 | 2.12 | 2.13 | 2.14 | 2.15 | 2.16 | 2.17 | 2.19 | 2.20 | 2.21 | 2.22 | 2.25 | 2.26 | 2.27 | 2.28 |  |  |  |  | ppm
|  |  | AR*MS | AR*MS | AR*MS | AR*MS | AR*OES/MS | AR*MS | AR*OES/MS | AR*OES/MS | AR*MS | AR*MS | AR*MS | AR*MS | AR*MS | AR*MS | AR*MS | AR*MS | AR*OES | AR*MS | AR*MS | AR*OES/MS | AR*OES | AR*MS |  |  |  |  | 1
|  |  | 0.5g | 0.5g | 01g | 0.2g | 0.5g | 0.5g | 0.2g | 01g | 01g | 0.5g | 0.5g | 0.5g | 0.5g | 0.5g | 0.4g | 0.5g | 01g | 0.2g | 0.5g | 01g | 0.25g | 25g |  |  |  |  | 2
| 1 | 1 | 18.2 | 19.7 | 17.42 | 17.381 | 16.3 | 16.9 | 17.5 | 17.8 | 17.76 | 18.3 | 19 | 17.8 | 17.9 | 18.7 | 17.5 | 12.8 | 13.9 | 18.4 | 21.8 | 18.4358 | 21 | 17.53 |  |  |  |  | 1
| 1 | 2 | 17.8 | 17.3 | 18.32 | 17.5971 | 16.4 | 16.5 | 17.2 | 17.2 | 17.84 | 18 | 19.2 | 17.5 | 18.4 | 18.4 | 17.6 | 12.4 | 13.9 | 19.3 | 15.5 | 17.9519 | 18.32 | 16.42 |  |  |  |  | 14
| 1 | 3 | 18.7 | 19.5 | 17.94 | 17.3435 | 16.5 | 16.5 | 17.2 | 17.5 | 17.81 | 17.8 | 19.8 | 17.1 | 19.2 | 18.7 | 17.7 | 12.6 | 13.6 | 19.2 | 15.9 | 18.2345 | 20.82 | 17.51 |  |  |  |  | 16
| 1 | 4 | 17.7 | 19.4 | 18.12 | 17.4164 | 16.8 | 16.8 | 17.4 | 17.7 | 18.28 | 18 | 19.6 | 17.3 | 19 | 18 | 17.8 | 12.5 | 13.7 | 19.5 | 15.8 | 18.3445 | 16.2 | 16.95 |  |  |  |  | 17.8564
| 1 | 5 | 17.6 | 21.3 | 17.78 | 17.1706 | 16.6 | 17.1 | 17.43 | 17.5 | 18.08 | 17.9 | 18.8 | 17.5 | 18.6 | 18.4 | 17.9 | 12.9 | 14.2 | 18.6 | 16.1 | 18.3589 | 17.5 | 16.66 |  |  |  |  | 118
| 1 | 6 | 17.5 | 19.5 | 18.27 | 12.9531 | 16.2 | 16.7 | 17.2 | 17.4 | 17.55 | 17.8 | 19.8 | 17.4 | 18.1 | 18.4 | 17.9 | 12.9 | 14.2 | 19.6 | 16.1 | 18.0069 | 18.47 | 16.93
| Mean |  | 17.9167 | 19.45 | 17.975 | 16.6436 | 16.4667 | 16.75 | 17.3217 | 17.5167 | 17.8867 | 17.9667 | 19.3667 | 17.4333 | 18.5333 | 18.4333 | 17.7333 | 12.6833 | 13.9167 | 19.1 | 16.8667 | 18.2221 | 18.7183 | 17
| Median |  | 17.75 | 19.5 | 18.03 | 17.3623 | 16.45 | 16.75 | 17.3 | 17.5 | 17.825 | 17.95 | 19.4 | 17.45 | 18.5 | 18.4 | 17.75 | 12.7 | 13.9 | 19.25 | 16 | 18.2895 | 18.395 | 16.94
| Std Dev. |  | 0.4535 | 1.274 | 0.33892 | 1.8132 | 0.21602 | 0.23452 | 0.13717 | 0.2137 | 0.25672 | 0.18619 | 0.4274 | 0.23381 | 0.50465 | 0.2582 | 0.1633 | 0.2137 | 0.24833 | 0.4899 | 2.4271 | 0.19938 | 1.8799 | 0.4473
| Rel.Std.Dev. |  | 2.531% | 6.55% | 1.886% | 10.89% | 1.312% | 1.4% | 0.7919% | 1.22% | 1.435% | 1.036% | 2.207% | 1.341% | 2.723% | 1.401% | 0.9209% | 1.685% | 1.784% | 2.565% | 14.39% | 1.094% | 10.04% | 2.631%
| PDM3 |  | 0.3377% | 8.925% | 0.6644% | -6.792% | -7.783% | -6.196% | -2.994% | -1.902% | 0.1697% | 0.6178% | 8.458% | -2.369% | 3.791% | 3.231% | -0.689% | -28.97% | -22.06% | 6.965% | -5.543% | 2.048% | 4.827% | -4.796%
| Z-Score (Absolute) |  | 0.09 | 1.44 | 0.15 | 1.03 | 1.18 | 0.93 | 0.43 | 0.26 | 0.07 | 0.14 | 1.37 | 0.33 | 0.64 | 0.55 | 0.07 | 4.51 | 3.42 | 1.13 | 0.83 | 0.36 | 0.8 | 0.71
| Analytical results for Sr in OREAS 610b (Certified Value 29.6 ppm) | [27 empty] | Certified
Sr | Round | Replicate | Lab | Lab | Lab | Lab | Lab | Lab | Lab | Lab | Lab | Lab | Lab | Lab | Lab | Lab | Lab | Lab | Lab | Lab | Lab | Lab | Lab | Lab | Lab | Lab |  |  | 1
| No | No | 2.01 | 2.03 | 2.04 | 2.05 | 2.06 | 2.07 | 2.08 | 2.10 | 2.11 | 2.12 | 2.13 | 2.14 | 2.15 | 2.16 | 2.17 | 2.19 | 2.20 | 2.21 | 2.22 | 2.23 | 2.25 | 2.26 | 2.27 | 2.28 |  |  | ppm
|  |  | AR*MS | AR*MS | AR*MS | AR*MS | AR*MS | AR*OES/MS | AR*MS | AR*OES/MS | AR*OES/MS | AR*MS | AR*MS | AR*MS | AR*MS | AR*MS | AR*MS | AR*OES | AR*MS | AR*OES | AR*MS | AR*OES | AR*OES | AR*OES/MS | AR*OES | AR*MS |  |  | 1
|  |  | 0.5g | 0.5g | 15g | 01g | 0.2g | 0.5g | 0.5g | 0.2g | 01g | 01g | 0.5g | 0.5g | 0.5g | 0.5g | 0.5g | 0.4g | 0.5g | 01g | 0.2g | 0.5g | 0.5g | 01g | 0.25g | 25g |  |  | 1
| 1 | 1 | 28.4 | 28.2 | 27 | 28.61 | 29.6264 | 26.9 | 27.9 | 28.9 | 39.3 | 38.92 | 30.1 | 30.1 | 30 | 33.4 | 30.9 | 25.9 | 31.4 | 33.8 | 35.8 | 43.2295 | 20 | 30.0848 | 36.26 | 27.1 |  |  | 1
| 1 | 2 | 26.2 | 26.4 | 27 | 28.81 | 29.3464 | 27 | 26.7 | 28.7 | 37 | 41.79 | 28.7 | 30.7 | 29.7 | 33.6 | 31 | 25.8 | 27.1 | 33.6 | 36.7 | 48.3807 | 17 | 28.7209 | 35.87 | 23.4 |  |  | 15
| 1 | 3 | 29.5 | 28.9 | 27 | 29.16 | 30.5475 | 28 | 26.6 | 28.6 | 36.6 | 39.39 | 29.2 | 31.7 | 29.4 | 35 | 31.8 | 26.8 | 27.6 | 33.2 | 36.6 | 44.4716 | 17 | 29.6439 | 36.1 | 22.8 |  |  | 16
| 1 | 4 | 26.9 | 28.7 | 28 | 28.98 | 30.0662 | 29.8 | 27 | 28.9 | 38.4 | 40.1 | 30.1 | 30.3 | 29.7 | 34.7 | 29.4 | 27.4 | 28.4 | 33.5 | 35.7 | 41.9413 | 16 | 30.1791 | 36.39 | 24.6 |  |  | 29.5985
| 1 | 5 | 26.8 | 26.8 | 27 | 28.96 | 29.257 | 28.5 | 27.6 | 28.8 | 38.5 | 39.59 | 29 | 29.3 | 30.4 | 35.1 | 31.3 | 26.4 | 28.2 | 32.9 | 35.5 | 39.1896 | 17 | 29.135 | 36.07 | 23.6 |  |  | 119
| 1 | 6 | 25.8 | 28.5 | 26 | 29.28 | 26.158 | 27.4 | 27.1 | 28.5 | 36.9 | 41.73 | 28.3 | 30.7 | 30.3 | 34 | 31 | 25.8 | 26.7 | 32.9 | 36.1 | 41.0667 | 16 | 28.6598 | 35.91 | 22
| Mean |  | 27.2667 | 27.9167 | 27 | 28.9667 | 29.1669 | 27.9333 | 27.15 | 28.7333 | 37.7833 | 40.2533 | 29.2333 | 30.4667 | 29.9167 | 34.3 | 30.9 | 26.35 | 28.2333 | 33.3167 | 36.0667 | 43.0466 | 17.1667 | 29.4039 | 36.1 | 23.9167
| Median |  | 26.85 | 28.35 | 27 | 28.97 | 29.4864 | 27.7 | 27.05 | 28.75 | 37.7 | 39.845 | 29.1 | 30.5 | 29.85 | 34.35 | 31 | 26.15 | 27.9 | 33.35 | 35.95 | 42.5854 | 17 | 29.3895 | 36.085 | 23.5
| Std Dev. |  | 1.4081 | 1.0534 | 0.63246 | 0.23981 | 1.5505 | 1.0985 | 0.50892 | 0.1633 | 1.0944 | 1.2271 | 0.73666 | 0.79415 | 0.38687 | 0.73212 | 0.80498 | 0.65038 | 1.6789 | 0.37639 | 0.49261 | 3.1791 | 1.472 | 0.66552 | 0.1998 | 1.7826
| Rel.Std.Dev. |  | 5.164% | 3.773% | 2.342% | 0.8279% | 5.316% | 3.933% | 1.874% | 0.5683% | 2.896% | 3.048% | 2.52% | 2.607% | 1.293% | 2.134% | 2.605% | 2.468% | 5.946% | 1.13% | 1.366% | 7.385% | 8.575% | 2.263% | 0.5535% | 7.453%
| PDM3 |  | -7.878% | -5.682% | -8.779% | -2.135% | -1.458% | -5.626% | -8.272% | -2.923% | 27.65% | 36% | -1.234% | 2.933% | 1.075% | 15.88% | 4.397% | -10.98% | -4.612% | 12.56% | 21.85% | 45.44% | -42% | -0.6573% | 21.97% | -19.2%
| Z-Score (Absolute) |  | 0.65 | 0.43 | 0.74 | 0.08 | 0.01 | 0.43 | 0.69 | 0.16 | 2.91 | 3.74 | 0.01 | 0.43 | 0.24 | 1.73 | 0.58 | 0.96 | 0.33 | 1.39 | 2.32 | 4.69 | 4.07 | 0.07 | 2.34 | 1.79
| Analytical results for Ta in OREAS 610b (Certified Value < 0.01 ppm) | [27 empty] | Certified
Ta | Round | Replicate | Lab | Lab | Lab | Lab | Lab | Lab | Lab | Lab | Lab | Lab | Lab | Lab | Lab | Lab | Lab | Lab | Lab | [9 empty] | 1
| No | No | 2.01 | 2.03 | 2.06 | 2.07 | 2.08 | 2.11 | 2.13 | 2.14 | 2.15 | 2.16 | 2.17 | 2.19 | 2.20 | 2.22 | 2.25 | 2.26 | 2.28 | [9 empty] | ppm
|  |  | AR*MS | AR*MS | AR*MS | AR*OES/MS | AR*MS | AR*OES/MS | AR*MS | AR*MS | AR*MS | AR*MS | AR*MS | AR*MS | AR*MS | AR*MS | AR*MS | AR*OES/MS | AR*MS | [9 empty] | 3
|  |  | 0.5g | 0.5g | 0.2g | 0.5g | 0.5g | 01g | 0.5g | 0.5g | 0.5g | 0.5g | 0.5g | 0.4g | 0.5g | 0.2g | 0.5g | 01g | 25g | [9 empty] | 3
| 1 | 1 | < 0.01 | < 0.05 | < 0.01 | < 0.05 | < 0.01 | < 0.05 | < 0.01 | < 0.01 | < 0.01 | < 0.01 | < 0.01 | < 0.01 | < 0.01 | < 0.01 | < 0.01 | < 0.05 | < 0.01 | [9 empty] | 1
| 1 | 2 | 0.07 | < 0.05 | < 0.01 | < 0.05 | < 0.01 | < 0.05 | < 0.01 | < 0.01 | < 0.01 | < 0.01 | < 0.01 | < 0.01 | < 0.01 | < 0.01 | < 0.01 | < 0.05 | < 0.01 | [9 empty] | 26
| 1 | 3 | < 0.01 | < 0.05 | < 0.01 | < 0.05 | < 0.01 | < 0.05 | < 0.01 | < 0.01 | < 0.01 | < 0.01 | < 0.01 | < 0.01 | < 0.01 | < 0.01 | < 0.01 | < 0.05 | < 0.01 | [9 empty] | 16
| 1 | 4 | 0.08 | < 0.05 | < 0.01 | < 0.05 | < 0.01 | < 0.05 | < 0.01 | < 0.01 | < 0.01 | < 0.01 | < 0.01 | < 0.01 | < 0.01 | < 0.01 | < 0.01 | < 0.05 | 0.01 | [9 empty] | < 0.01
| 1 | 5 | 0.13 | < 0.05 | < 0.01 | < 0.05 | < 0.01 | < 0.05 | < 0.01 | < 0.01 | < 0.01 | < 0.01 | 0.01 | < 0.01 | < 0.01 | < 0.01 | < 0.01 | < 0.05 | < 0.01 | [9 empty] | 120
| 1 | 6 | 0.06 | < 0.05 | < 0.01 | < 0.05 | < 0.01 | < 0.05 | < 0.01 | < 0.01 | < 0.01 | < 0.01 | < 0.01 | < 0.01 | < 0.01 | < 0.01 | < 0.01 | < 0.05 | < 0.01
| Mean |  | 2.01: 0.085; 2.13: 0.01; 2.20: 0.01
| Median |  | 2.01: 0.075; 2.13: 0.01; 2.20: 0.01
| Std Dev. |  | 2.01: 0.031091
| Rel.Std.Dev. |  | 2.01: 36.58%
PDM3
Z-Score (Absolute) | bar: 2.01 to 2.20
| Analytical results for Tb in OREAS 610b (Certified Value 0.33 ppm) | [27 empty] | Certified
Tb | Round | Replicate | 2.01: Lab; 2.03: Lab; 2.04: Lab; 2.05: Lab; 2.06: Lab; 2.07: Lab; 2.08: Lab; 2.10: Lab; 2.11: Lab; 2.12: Lab |  |  | 1
| No | No | 2.01: 2.03; 2.03: 2.05; 2.04: 2.06; 2.05: 2.07; 2.06: 2.09; 2.07: 2.12; 2.08: 2.19; 2.10: 2.23; 2.11: 2.25; 2.12: 2.28 |  |  | ppm
|  |  | 2.01: AR*MS; 2.03: AR*MS; 2.04: AR*MS; 2.05: AR*OES/MS; 2.06: AR*MS; 2.07: AR*MS; 2.08: AR*MS; 2.10: AR*MS; 2.11: AR*MS; 2.12: AR*MS |  |  | 2
|  |  | 2.01: 0.5g; 2.03: 01g; 2.04: 0.2g; 2.05: 0.5g; 2.06: 0.25g; 2.07: 01g; 2.08: 0.4g; 2.10: 0.5g; 2.11: 0.5g; 2.12: 25g |  |  | 2
| 1 | 1 | 2.01: 0.32; 2.03: 0.328; 2.04: 0.31681; 2.05: 0.3; 2.06: 0.4137; 2.07: 0.37; 2.08: 0.31; 2.10: 0.3528; 2.11: 0.15; 2.12: 0.291 |  |  | 1
| 1 | 2 | 2.01: 0.28; 2.03: 0.341; 2.04: 0.31449; 2.05: 0.3; 2.06: 0.4161; 2.07: 0.37; 2.08: 0.31; 2.10: 0.3528; 2.11: 0.24; 2.12: 0.222 |  |  | 27
| 1 | 3 | 2.01: 0.32; 2.03: 0.331; 2.04: 0.31951; 2.05: 0.3; 2.06: 0.4332; 2.07: 0.39; 2.08: 0.33; 2.10: 0.4256; 2.11: 0.24; 2.12: 0.239 |  |  | 16
| 1 | 4 | 2.01: 0.32; 2.03: 0.341; 2.04: 0.32218; 2.05: 0.3; 2.06: 0.4017; 2.07: 0.38; 2.08: 0.34; 2.10: 0.3478; 2.11: 0.24; 2.12: 0.254 |  |  | 0.32739
| 1 | 5 | 2.01: 0.33; 2.03: 0.323; 2.04: 0.31237; 2.05: 0.3; 2.06: 0.4367; 2.07: 0.37; 2.08: 0.32; 2.10: 0.3799; 2.11: 0.25; 2.12: 0.257 |  |  | 121
| 1 | 6 | 2.01: 0.32; 2.03: 0.336; 2.04: 0.32822; 2.05: 0.3; 2.06: 0.412; 2.07: 0.38; 2.08: 0.31; 2.10: 0.3694; 2.11: 0.27; 2.12: 0.226
| Mean |  | 2.01: 0.315; 2.03: 0.33333; 2.04: 0.31893; 2.05: 0.3; 2.06: 0.4189; 2.07: 0.37667; 2.08: 0.32; 2.10: 0.37138; 2.11: 0.23167; 2.12: 0.24817
| Median |  | 2.01: 0.32; 2.03: 0.3335; 2.04: 0.31816; 2.05: 0.3; 2.06: 0.4149; 2.07: 0.375; 2.08: 0.315; 2.10: 0.3611; 2.11: 0.24; 2.12: 0.2465
| Std Dev. |  | 2.01: 0.017607; 2.03: 0.0072847; 2.04: 0.0057363; 2.05: 0; 2.06: 0.013414; 2.07: 0.008165; 2.08: 0.012649; 2.10: 0.029199; 2.11: 0.041673; 2.12: 0.025325
| Rel.Std.Dev. |  | 2.01: 5.589%; 2.03: 2.185%; 2.04: 1.799%; 2.05: 0%; 2.06: 3.202%; 2.07: 2.168%; 2.08: 3.953%; 2.10: 7.862%; 2.11: 17.99%; 2.12: 10.2%
| PDM3 |  | 2.01: -3.785%; 2.03: 1.814%; 2.04: -2.585%; 2.05: -8.367%; 2.06: 27.95%; 2.07: 15.05%; 2.08: -2.258%; 2.10: 13.44%; 2.11: -29.24%; 2.12: -24.2%
| Z-Score (Absolute) |  | 2.01: 0.07; 2.03: 0.17; 2.04: 0.01; 2.05: NA; 2.06: 1.3; 2.07: 0.74; 2.08: 0; 2.10: 0.67; 2.11: 1.16; 2.12: 0.94
Results from laboratory 2.07 were removed due to their 0.1 ppm reading resolution.
| Analytical results for Te in OREAS 610b (Certified Value 43.6 ppm) | [27 empty] | Certified
Te | Round | Replicate | Lab | Lab | Lab | Lab | Lab | Lab | Lab | Lab | Lab | Lab | Lab | Lab | Lab | Lab | Lab | Lab | Lab | Lab | Lab | Lab | Lab | Lab |  |  |  |  | 1
| No | No | 2.01 | 2.03 | 2.04 | 2.05 | 2.06 | 2.07 | 2.08 | 2.11 | 2.12 | 2.13 | 2.14 | 2.15 | 2.16 | 2.17 | 2.18 | 2.19 | 2.20 | 2.22 | 2.25 | 2.26 | 2.27 | 2.28 |  |  |  |  | ppm
|  |  | AR*MS | AR*MS | AR*MS | AR*MS | AR*MS | AR*OES/MS | AR*MS | AR*OES/MS | AR*MS | AR*MS | AR*MS | AR*MS | AR*MS | AR*MS | AR*OES/MS | AR*MS | AR*MS | AR*MS | AR*MS | AR*OES/MS | AR*OES | AR*MS |  |  |  |  | 1
|  |  | 0.5g | 0.5g | 15g | 01g | 0.2g | 0.5g | 0.5g | 01g | 01g | 0.5g | 0.5g | 0.5g | 0.5g | 0.5g | 0.5g | 0.4g | 0.5g | 0.2g | 0.5g | 01g | 0.25g | 25g |  |  |  |  | 2
| 1 | 1 | 33.25 | 48.05 | 43.9 | 42.5 | 42.869 | 41.8 | 43.5 | 38.8 | 41.35 | 42.1 | 45.3 | 43.8 | 47 | 48.8 | 45.05 | 40.71 | 45.6 | 41.46 | 35.7 | 42.391 | 43.86 | 33.26 |  |  |  |  | 1
| 1 | 2 | 35.35 | 41.43 | 43.9 | 44.4 | 41.798 | 42.2 | 41.8 | 38 | 42.4 | 41.5 | 47.2 | 42.9 | 47.2 | 47.3 | 48.41 | 41.36 | 44.8 | 42.62 | 35.7 | 41.9761 | 44.35 | 32.13 |  |  |  |  | 28
| 1 | 3 | 35.18 | 46.57 | 43.7 | 43.4 | 43.1477 | 42.2 | 41.9 | 38.3 | 41.81 | 41.2 | 47.5 | 41.6 | 49.2 | 48.3 | 44.19 | 40.28 | 45.6 | 43.6 | 37.1 | 41.3145 | 47.86 | 32.45 |  |  |  |  | 16
| 1 | 4 | 33.94 | 47.63 | 44.3 | 43.4 | 42.8705 | 43.3 | 43.3 | 39.1 | 43.38 | 41.6 | 45.9 | 42.6 | 47.5 | 46.6 | 42.6 | 41.31 | 52.6 | 43.51 | 36.1 | 42.8068 | 41.27 | 31.3 |  |  |  |  | 43.6332
| 1 | 5 | 31.8 | 38.88 | 44.4 | 43.6 | 42.1525 | 42.7 | 43.6 | 39.8 | 42.18 | 41.8 | 46.4 | 42.7 | 47.1 | 48.1 | 47.95 | 42.03 | 46.7 | 42.23 | 37 | 43.1368 | 46.07 | 29.76 |  |  |  |  | 122
| 1 | 6 | 33.74 | 46.04 | 44.2 | 44.3 | 26.1948 | 42.6 | 43 | 39 | 42.35 | 41.8 | 47.4 | 42.7 | 45.9 | 47.7 | 48.35 | 40.2 | 44.5 | 43.79 | 37.1 | 41.8185 | 42.23 | 31.85
| Mean |  | 33.8767 | 44.7667 | 44.0667 | 43.6 | 39.8388 | 42.4667 | 42.85 | 38.8333 | 42.245 | 41.6667 | 46.6167 | 42.7167 | 47.3167 | 47.8 | 46.0917 | 40.9817 | 46.6333 | 42.8683 | 36.45 | 42.2406 | 44.2733 | 31.7917
| Median |  | 33.84 | 46.305 | 44.05 | 43.5 | 42.5108 | 42.4 | 43.15 | 38.9 | 42.265 | 41.7 | 46.8 | 42.7 | 47.15 | 47.9 | 46.5 | 41.01 | 45.6 | 43.065 | 36.55 | 42.1835 | 44.105 | 31.99
| Std Dev. |  | 1.3113 | 3.732 | 0.27325 | 0.6957 | 6.7033 | 0.52026 | 0.80187 | 0.63456 | 0.68085 | 0.30768 | 0.89759 | 0.70261 | 1.0722 | 0.77974 | 2.4828 | 0.71093 | 3.0217 | 0.92186 | 0.6921 | 0.67115 | 2.4275 | 1.1897
| Rel.Std.Dev. |  | 3.871% | 8.337% | 0.6201% | 1.596% | 16.83% | 1.225% | 1.871% | 1.634% | 1.612% | 0.7384% | 1.925% | 1.645% | 2.266% | 1.631% | 5.387% | 1.735% | 6.48% | 2.15% | 1.899% | 1.589% | 5.483% | 3.742%
| PDM3 |  | -22.36% | 2.598% | 0.9933% | -0.07617% | -8.696% | -2.674% | -1.795% | -11% | -3.182% | -4.507% | 6.838% | -2.101% | 8.442% | 9.55% | 5.634% | -6.077% | 6.876% | -1.753% | -16.46% | -3.192% | 1.467% | -27.14%
| Z-Score (Absolute) |  | 3.17 | 0.71 | 0.46 | 0.29 | 1.05 | 0.11 | 0.02 | 1.41 | 0.19 | 0.4 | 1.37 | 0.02 | 1.62 | 1.79 | 1.18 | 0.64 | 1.37 | 0.03 | 2.26 | 0.19 | 0.53 | 3.92
| Analytical results for Th in OREAS 610b (Certified Value 7.82 ppm) | [27 empty] | Certified
Th | Round | Replicate | Lab | Lab | Lab | Lab | Lab | Lab | Lab | Lab | Lab | Lab | Lab | Lab | Lab | Lab | Lab | Lab | Lab | Lab | Lab | Lab | Lab | Lab | Lab |  |  |  | 1
| No | No | 2.01 | 2.03 | 2.04 | 2.05 | 2.06 | 2.07 | 2.08 | 2.09 | 2.11 | 2.12 | 2.13 | 2.14 | 2.15 | 2.16 | 2.17 | 2.19 | 2.20 | 2.21 | 2.22 | 2.23 | 2.25 | 2.26 | 2.28 |  |  |  | ppm
|  |  | AR*MS | AR*MS | AR*MS | AR*MS | AR*MS | AR*OES/MS | AR*MS | AR*MS | AR*OES/MS | AR*MS | AR*MS | AR*MS | AR*MS | AR*MS | AR*MS | AR*MS | AR*MS | AR*OES | AR*OES/MS | AR*MS | AR*MS | AR*OES/MS | AR*MS |  |  |  | 2
|  |  | 0.5g | 0.5g | 15g | 01g | 0.2g | 0.5g | 0.5g | 0.25g | 01g | 01g | 0.5g | 0.5g | 0.5g | 0.5g | 0.5g | 0.4g | 0.5g | 01g | 0.2g | 0.5g | 0.5g | 01g | 25g |  |  |  | 3
| 1 | 1 | 7.8 | 7.4 | 7.5 | 7.52 | 6.9525 | 7.8 | 7.4 | 8.2505 | 9 | 8.49 | 7.8 | 7.8 | 8.1 | 7.6 | 8.3 | 5.86 | 6.6 | 8.3 | < 10 | 8.4045 | 2.16 | 8.1355 | 7.59 |  |  |  | 1
| 1 | 2 | 7.4 | 6.4 | 7.4 | 7.78 | 7.028 | 7.9 | 7.3 | 8.535 | 8.54 | 8.56 | 7.7 | 7.7 | 7.7 | 8 | 7.5 | 5.98 | 6.1 | 8.6 | < 10 | 8.5255 | 5.75 | 7.9532 | 6.25 |  |  |  | 29
| 1 | 3 | 8.2 | 7.4 | 7.6 | 7.7 | 7.1121 | 8 | 7.1 | 8.9108 | 8.84 | 8.69 | 7.8 | 8.4 | 7.8 | 8 | 8 | 6.2 | 6.4 | 8.4 | < 10 | 10.6836 | 5.92 | 8.0527 | 6.35 |  |  |  | 16
| 1 | 4 | 7.7 | 7.3 | 7.7 | 7.72 | 7.0305 | 8.2 | 7.4 | 8.5061 | 9.07 | 8.66 | 7.9 | 7.9 | 7.8 | 7.7 | 8 | 6.15 | 6.3 | 8.3 | < 10 | 9.0486 | 5.78 | 8.1808 | 6.95 |  |  |  | 7.8154
| 1 | 5 | 7.5 | 7.6 | 7.2 | 7.6 | 6.9177 | 7.9 | 7.5 | 8.6731 | 8.85 | 8.57 | 7.8 | 7.7 | 8.1 | 8.1 | 8.2 | 6.28 | 6.4 | 8.4 | < 10 | 9.2491 | 5.96 | 8.0506 | 6.91 |  |  |  | 123
| 1 | 6 | 7.5 | 7.3 | 7.7 | 7.58 | 7.3531 | 7.8 | 7.4 | 8.1814 | 8.9 | 8.66 | 7.7 | 8.3 | 7.8 | 7.9 | 7.4 | 5.8 | 5.9 | 8.4 | < 10 | 9.2362 | 6.38 | 7.9376 | 6.1
| Mean |  | 7.6833 | 7.2333 | 7.5167 | 7.65 | 7.0656 | 7.9333 | 7.35 | 8.5095 | 8.8667 | 8.605 | 7.7833 | 7.9667 | 7.8833 | 7.8833 | 7.9 | 6.045 | 6.2833 | 8.4 |  | 9.1913 | 5.325 | 8.0517 | 6.6917
| Median |  | 7.6 | 7.35 | 7.55 | 7.65 | 7.0292 | 7.9 | 7.4 | 8.5206 | 8.875 | 8.615 | 7.8 | 7.85 | 7.8 | 7.95 | 8 | 6.065 | 6.35 | 8.4 |  | 9.1424 | 5.85 | 8.0516 | 6.63
| Std Dev. |  | 0.29269 | 0.42269 | 0.19408 | 0.09859 | 0.15631 | 0.15055 | 0.13784 | 0.26952 | 0.18327 | 0.077136 | 0.075277 | 0.30768 | 0.17224 | 0.19408 | 0.36878 | 0.19429 | 0.24833 | 0.10954 |  | 0.81425 | 1.5669 | 0.096358 | 0.56272
| Rel.Std.Dev. |  | 3.809% | 5.844% | 2.582% | 1.289% | 2.212% | 1.898% | 1.875% | 3.167% | 2.067% | 0.8964% | 0.9672% | 3.862% | 2.185% | 2.462% | 4.668% | 3.214% | 3.952% | 1.304% |  | 8.859% | 29.42% | 1.197% | 8.409%
| PDM3 |  | -1.69% | -7.448% | -3.823% | -2.117% | -9.594% | 1.508% | -5.955% | 8.88% | 13.45% | 10.1% | -0.4108% | 1.935% | 0.8687% | 0.8687% | 1.082% | -22.65% | -19.6% | 7.48% |  | 17.6% | -31.87% | 3.023% | -14.38%
| Z-Score (Absolute) |  | 0.12 | 0.67 | 0.33 | 0.16 | 0.88 | 0.18 | 0.53 | 0.89 | 1.33 | 1.01 | 0 | 0.22 | 0.12 | 0.12 | 0.14 | 2.13 | 1.84 | 0.76 | 3.41 | 1.73 | 3.01 | 0.33 | 1.34
| Analytical results for Ti in OREAS 610b (Certified Value 0.011 wt.%) | [27 empty] | Certified
Ti | Round | Replicate | Lab | Lab | Lab | Lab | Lab | Lab | Lab | Lab | Lab | Lab | Lab | Lab | Lab | Lab | Lab | Lab | Lab | Lab | Lab | Lab | Lab | [5 empty] | 1
| No | No | 2.01 | 2.03 | 2.04 | 2.05 | 2.06 | 2.07 | 2.08 | 2.11 | 2.12 | 2.13 | 2.14 | 2.15 | 2.16 | 2.17 | 2.19 | 2.20 | 2.21 | 2.22 | 2.23 | 2.25 | 2.26 | [5 empty] | wt.%
|  |  | AR*OES | AR*MS | AR*MS | AR*OES | AR*MS | AR*OES/MS | AR*MS | AR*OES/MS | AR*OES | AR*MS | AR*MS | AR*MS | AR*MS | AR*MS | AR*OES | AR*OES | AR*OES | AR*MS | AR*OES | AR*OES | AR*OES/MS | [5 empty] | 3
|  |  | 0.5g | 0.5g | 15g | 01g | 0.2g | 0.5g | 0.5g | 01g | 01g | 0.5g | 0.5g | 0.5g | 0.5g | 0.5g | 0.4g | 0.5g | 01g | 0.2g | 0.5g | 0.5g | 01g | [5 empty] | 3
| 1 | 1 | 0.01 | 0.012 | 0.01 | 0.0109 | 0.011502 | 0.02 | 0.01 | 0.02 | 0.0159 | 0.011 | 0.013 | 0.011 | 0.014 | 0.011 | 0.012 | 0.01 | 0.03 | 0.009 | < 0.1 | 0.0054 | 0.013628 | [5 empty] | 1
| 1 | 2 | 0.01 | 0.01 | 0.01 | 0.0108 | 0.011516 | 0.02 | 0.01 | 0.0197 | 0.016 | 0.011 | 0.016 | 0.011 | 0.014 | 0.011 | 0.011 | 0.011 | 0.03 | 0.01 | < 0.1 | 0.0078 | 0.013256 | [5 empty] | 30
| 1 | 3 | 0.01 | 0.012 | 0.01 | 0.0109 | 0.011654 | 0.02 | 0.01 | 0.0201 | 0.0161 | 0.011 | 0.011 | 0.011 | 0.014 | 0.012 | 0.012 | 0.01 | 0.03 | 0.009 | < 0.1 | 0.0078 | 0.013533 | [5 empty] | 16
| 1 | 4 | 0.01 | 0.012 | 0.011 | 0.0115 | 0.011226 | 0.02 | 0.01 | 0.0199 | 0.0157 | 0.011 | 0.011 | 0.011 | 0.014 | 0.01 | 0.013 | 0.012 | 0.03 | 0.009 | < 0.1 | 0.0078 | 0.014003 | [5 empty] | 0.010984
| 1 | 5 | 0.01 | 0.011 | 0.01 | 0.0111 | 0.011328 | 0.02 | 0.01 | 0.0191 | 0.0156 | 0.01 | 0.012 | 0.011 | 0.015 | 0.011 | 0.012 | 0.01 | 0.03 | 0.009 | < 0.1 | 0.0084 | 0.012586 | [5 empty] | 124
| 1 | 6 | 0.01 | 0.012 | 0.01 | 0.0111 | 0.011975 | 0.02 | 0.01 | 0.0196 | 0.0159 | 0.01 | 0.011 | 0.011 | 0.014 | 0.011 | 0.014 | 0.01 | 0.03 | 0.009 | < 0.1 | 0.0072 | 0.012573
| Mean |  | 0.01 | 0.0115 | 0.010167 | 0.01105 | 0.011533 | 0.02 | 0.01 | 0.019733 | 0.015867 | 0.010667 | 0.012333 | 0.011 | 0.014167 | 0.011 | 0.012333 | 0.0105 | 0.03 | 0.0091667 |  | 0.0074 | 0.013263
| Median |  | 0.01 | 0.012 | 0.01 | 0.011 | 0.011509 | 0.02 | 0.01 | 0.0198 | 0.0159 | 0.011 | 0.0115 | 0.011 | 0.014 | 0.011 | 0.012 | 0.01 | 0.03 | 0.009 |  | 0.0078 | 0.013395
| Std Dev. |  | 0 | 0.00083666 | 0.00040825 | 0.000251 | 0.00026359 | 0 | 0 | 0.00036148 | 0.00018619 | 0.0005164 | 0.0019664 | 1.9003e-18 | 0.00040825 | 0.00063246 | 0.0010328 | 0.00083666 | 0 | 0.00040825 |  | 0.0010507 | 0.00058128
| Rel.Std.Dev. |  | 0% | 7.275% | 4.016% | 2.271% | 2.285% | 0% | 0% | 1.832% | 1.173% | 4.841% | 15.94% | 1.728e-14% | 2.882% | 5.75% | 8.374% | 7.968% | 0% | 4.454% |  | 14.2% | 4.383%
| PDM3 |  | -8.956% | 4.7% | -7.439% | 0.6032% | 5.005% | 82.09% | -8.956% | 79.66% | 44.46% | -2.887% | 12.29% | 0.148% | 28.98% | 0.148% | 12.29% | -4.404% | 173.1% | -16.54% |  | -32.63% | 20.75%
| Z-Score (Absolute) |  | 0.67 | 0 | 0.6 | 0.2 | 0.02 | 3.82 | 0.67 | 3.7 | 1.96 | 0.37 | 0.37 | 0.22 | 1.2 | 0.22 | 0.37 | 0.45 | 8.32 | 1.05 | 17.31 | 1.85 | 0.79
| Analytical results for Tl in OREAS 610b (Certified Value 1.54 ppm) | [27 empty] | Certified
Tl | Round | Replicate | Lab | Lab | Lab | Lab | Lab | Lab | Lab | Lab | Lab | Lab | Lab | Lab | Lab | Lab | Lab | Lab | Lab | Lab | Lab | Lab | Lab | Lab |  |  |  |  | 1
| No | No | 2.01 | 2.03 | 2.04 | 2.05 | 2.06 | 2.07 | 2.08 | 2.10 | 2.11 | 2.12 | 2.13 | 2.14 | 2.15 | 2.16 | 2.17 | 2.18 | 2.19 | 2.20 | 2.21 | 2.22 | 2.26 | 2.28 |  |  |  |  | ppm
|  |  | AR*MS | AR*MS | AR*MS | AR*MS | AR*MS | AR*OES/MS | AR*MS | AR*OES/MS | AR*OES/MS | AR*MS | AR*MS | AR*MS | AR*MS | AR*MS | AR*MS | AR*OES/MS | AR*MS | AR*MS | AR*OES | AR*MS | AR*OES/MS | AR*MS |  |  |  |  | 2
|  |  | 0.5g | 0.5g | 15g | 01g | 0.2g | 0.5g | 0.5g | 0.2g | 01g | 01g | 0.5g | 0.5g | 0.5g | 0.5g | 0.5g | 0.5g | 0.4g | 0.5g | 01g | 0.2g | 01g | 25g |  |  |  |  | 3
| 1 | 1 | 1.23 | 1.51 | 1.6 | 1.62 | 1.565 | 1.5 | 1.59 | 1.51 | 1.7 | 1.58 | 1.56 | 1.49 | 1.47 | 1.49 | 1.45 | 1.455 | 1.63 | 1.63 | < 5 | 1.19 | 1.6212 | 1.36 |  |  |  |  | 1
| 1 | 2 | 1.25 | 1.31 | 1.6 | 1.61 | 1.5662 | 1.53 | 1.55 | 1.56 | 1.66 | 1.61 | 1.6 | 1.5 | 1.4 | 1.55 | 1.4 | 1.548 | 1.66 | 1.6 | < 5 | 1.13 | 1.5644 | 1.29 |  |  |  |  | 31
| 1 | 3 | 1.23 | 1.52 | 1.6 | 1.64 | 1.5244 | 1.5 | 1.55 | 1.52 | 1.66 | 1.66 | 1.55 | 1.6 | 1.4 | 1.56 | 1.41 | 1.481 | 1.64 | 1.58 | < 5 | 1.23 | 1.5559 | 1.39 |  |  |  |  | 16
| 1 | 4 | 1.27 | 1.52 | 1.6 | 1.61 | 1.5593 | 1.51 | 1.57 | 1.52 | 1.7 | 1.63 | 1.59 | 1.52 | 1.44 | 1.5 | 1.39 | 1.431 | 1.6 | 1.6 | < 5 | 1.22 | 1.5808 | 1.33 |  |  |  |  | 1.543
| 1 | 5 | 1.32 | 1.62 | 1.6 | 1.6 | 1.5672 | 1.49 | 1.61 | 1.51 | 1.68 | 1.62 | 1.6 | 1.5 | 1.49 | 1.57 | 1.44 | 1.576 | 1.7 | 1.6 | < 5 | 1.16 | 1.6388 | 1.29 |  |  |  |  | 125
| 1 | 6 | 1.29 | 1.47 | 1.6 | 1.63 | 1.048 | 1.51 | 1.57 | 1.47 | 1.69 | 1.6 | 1.6 | 1.57 | 1.44 | 1.5 | 1.44 | 1.524 | 1.66 | 1.57 | < 5 | 1.26 | 1.6371 | 1.3
| Mean |  | 1.265 | 1.4917 | 1.6 | 1.6183 | 1.4717 | 1.5067 | 1.5733 | 1.515 | 1.6817 | 1.6167 | 1.5833 | 1.53 | 1.44 | 1.5283 | 1.4217 | 1.5025 | 1.6483 | 1.5967 |  | 1.1983 | 1.5997 | 1.3267
| Median |  | 1.26 | 1.515 | 1.6 | 1.615 | 1.5622 | 1.505 | 1.57 | 1.515 | 1.685 | 1.615 | 1.595 | 1.51 | 1.44 | 1.525 | 1.425 | 1.5025 | 1.65 | 1.6 |  | 1.205 | 1.601 | 1.315
| Std Dev. |  | 0.035637 | 0.10187 | 2.4324e-16 | 0.01472 | 0.2082 | 0.013663 | 0.023381 | 0.02881 | 0.018348 | 0.027325 | 0.022509 | 0.044721 | 0.036332 | 0.035449 | 0.024833 | 0.056152 | 0.033714 | 0.020656 |  | 0.047924 | 0.037193 | 0.041312
| Rel.Std.Dev. |  | 2.817% | 6.829% | 1.52e-14% | 0.9096% | 14.15% | 0.9068% | 1.486% | 1.902% | 1.091% | 1.69% | 1.422% | 2.923% | 2.523% | 2.319% | 1.747% | 3.737% | 2.045% | 1.294% |  | 3.999% | 2.325% | 3.114%
| PDM3 |  | -18.01% | -3.324% | 3.697% | 4.885% | -4.619% | -2.352% | 1.969% | -1.812% | 8.99% | 4.777% | 2.617% | -0.84% | -6.673% | -0.948% | -7.861% | -2.622% | 6.829% | 3.481% |  | -22.34% | 3.676% | -14.02%
| Z-Score (Absolute) |  | 2.49 | 0.35 | NA | 0.85 | 0.54 | 0.2 | 0.43 | 0.13 | 1.45 | 0.83 | 0.52 | 0.02 | 0.83 | 0 | 1.01 | 0.24 | 1.13 | 0.65 | 9.18 | 3.12 | 0.67 | 1.91
Results from laboratory 2.04 were removed due to their 0.1 ppm reading resolution.
| Analytical results for Tm in OREAS 610b (Indicative Value 0.04 ppm) | [27 empty] | Indicative
Tm | Round | Replicate | 2.01: Lab; 2.03: Lab; 2.04: Lab; 2.05: Lab; 2.06: Lab; 2.07: Lab |  |  |  |  | 1
| No | No | 2.01: 2.03; 2.03: 2.05; 2.04: 2.06; 2.05: 2.07; 2.06: 2.12; 2.07: 2.23 |  |  |  |  | ppm
|  |  | 2.01: AR*MS; 2.03: AR*MS; 2.04: AR*MS; 2.05: AR*OES/MS; 2.06: AR*MS; 2.07: AR*MS |  |  |  |  | 3
|  |  | 2.01: 0.5g; 2.03: 01g; 2.04: 0.2g; 2.05: 0.5g; 2.06: 01g; 2.07: 0.5g |  |  |  |  | 3
| 1 | 1 | 2.01: 0.04; 2.03: 0.038; 2.04: < 0.05; 2.05: < 0.1; 2.06: 0.04; 2.07: 0.0386 |  |  |  |  | 1
| 1 | 2 | 2.01: 0.03; 2.03: 0.041; 2.04: < 0.05; 2.05: < 0.1; 2.06: 0.04; 2.07: 0.0387 |  |  |  |  | 6
| 1 | 3 | 2.01: 0.03; 2.03: 0.041; 2.04: < 0.05; 2.05: < 0.1; 2.06: 0.04; 2.07: 0.0473 |  |  |  |  | 16
| 1 | 4 | 2.01: 0.04; 2.03: 0.041; 2.04: < 0.05; 2.05: < 0.1; 2.06: 0.05; 2.07: 0.0379 |  |  |  |  | 0.03951
| 1 | 5 | 2.01: 0.04; 2.03: 0.038; 2.04: < 0.05; 2.05: < 0.1; 2.06: 0.04; 2.07: 0.0423 |  |  |  |  | 12
| 1 | 6 | 2.01: 0.04; 2.03: 0.042; 2.04: < 0.05; 2.05: < 0.1; 2.06: 0.04; 2.07: 0.0402
| Mean |  | 2.01: 0.036667; 2.03: 0.040167; 2.06: 0.041667; 2.07: 0.040833
| Median |  | 2.01: 0.04; 2.03: 0.041; 2.06: 0.04; 2.07: 0.03945
| Std Dev. |  | 2.01: 0.005164; 2.03: 0.0017224; 2.06: 0.0040825; 2.07: 0.0035359
| Rel.Std.Dev. |  | 2.01: 14.08%; 2.03: 4.288%; 2.06: 9.798%; 2.07: 8.659%
| PDM3 |  | 2.01: -7.196%; 2.03: 1.662%; 2.06: 5.459%; 2.07: 3.349%
| Z-Score (Absolute) |  | 2.01: 1.03; 2.03: 0.09; 2.04: 4.18; 2.05: 2.56; 2.06: 0.31; 2.07: 0.09
| Analytical results for U in OREAS 610b (Certified Value 2.08 ppm) | [27 empty] | Certified
U | Round | Replicate | Lab | Lab | Lab | Lab | Lab | Lab | Lab | Lab | Lab | Lab | Lab | Lab | Lab | Lab | Lab | Lab | Lab | Lab | Lab | Lab | Lab | Lab | Lab | Lab |  |  | 1
| No | No | 2.01 | 2.03 | 2.04 | 2.05 | 2.06 | 2.07 | 2.08 | 2.09 | 2.10 | 2.11 | 2.12 | 2.13 | 2.14 | 2.15 | 2.16 | 2.17 | 2.18 | 2.19 | 2.20 | 2.22 | 2.23 | 2.25 | 2.26 | 2.28 |  |  | ppm
|  |  | AR*MS | AR*MS | AR*MS | AR*MS | AR*MS | AR*OES/MS | AR*MS | AR*MS | AR*OES/MS | AR*OES/MS | AR*MS | AR*MS | AR*MS | AR*MS | AR*MS | AR*MS | AR*OES/MS | AR*MS | AR*MS | AR*MS | AR*MS | AR*MS | AR*OES/MS | AR*MS |  |  | 2
|  |  | 0.5g | 0.5g | 15g | 01g | 0.2g | 0.5g | 0.5g | 0.25g | 0.2g | 01g | 01g | 0.5g | 0.5g | 0.5g | 0.5g | 0.5g | 0.5g | 0.4g | 0.5g | 0.2g | 0.5g | 0.5g | 01g | 25g |  |  | 3
| 1 | 1 | 1.93 | 2.1 | 2.1 | 2.11 | 2.0514 | 2.2 | 1.94 | 2.2642 | 2.1 | 2.47 | 2.34 | 2.07 | 1.83 | 2.01 | 2.03 | 1.96 | 2.11 | 2.06 | 2.04 | 1.88 | 2.0046 | 0.82 | 2.1653 | 1.96 |  |  | 1
| 1 | 2 | 1.93 | 1.85 | 2.1 | 2.17 | 2.0412 | 2.2 | 1.9 | 2.2733 | 2.09 | 2.19 | 2.35 | 2.18 | 1.82 | 1.92 | 2.08 | 1.86 | 2.24 | 2.05 | 1.89 | 1.96 | 2.0352 | 1.42 | 2.0754 | 1.62 |  |  | 33
| 1 | 3 | 1.89 | 2.12 | 2.2 | 2.12 | 2.0312 | 2.2 | 1.87 | 2.3768 | 2.09 | 2.36 | 2.38 | 2.18 | 1.96 | 1.94 | 2.11 | 1.92 | 2.13 | 2.13 | 1.96 | 1.98 | 2.5015 | 1.45 | 2.2042 | 1.77 |  |  | 16
| 1 | 4 | 1.92 | 2.06 | 2.2 | 2.2 | 1.9927 | 2.2 | 1.9 | 2.2583 | 2.11 | 2.49 | 2.43 | 2.19 | 1.88 | 1.98 | 2.08 | 1.86 | 2.05 | 2.09 | 1.95 | 1.93 | 2.011 | 1.4 | 2.2037 | 1.78 |  |  | 2.0788
| 1 | 5 | 1.81 | 2.17 | 2.1 | 2.15 | 2.0542 | 2.2 | 1.97 | 2.3564 | 2.11 | 2.4 | 2.36 | 2.11 | 1.84 | 2.04 | 2.17 | 1.94 | 2.28 | 2.2 | 1.99 | 1.89 | 2.2057 | 1.47 | 2.1105 | 1.77 |  |  | 126
| 1 | 6 | 1.8 | 2.07 | 2.2 | 2.17 | 2.2774 | 2.2 | 1.93 | 2.2333 | 2.07 | 2.4 | 2.35 | 2.12 | 1.96 | 1.98 | 2.14 | 1.89 | 2.22 | 2.02 | 1.85 | 1.98 | 2.1561 | 1.55 | 2.0763 | 1.65
| Mean |  | 1.88 | 2.0617 | 2.15 | 2.1533 | 2.0747 | 2.2 | 1.9183 | 2.2937 | 2.095 | 2.385 | 2.3683 | 2.1417 | 1.8817 | 1.9783 | 2.1017 | 1.905 | 2.1717 | 2.0917 | 1.9467 | 1.9367 | 2.1524 | 1.3517 | 2.1392 | 1.7583
| Median |  | 1.905 | 2.085 | 2.15 | 2.16 | 2.0463 | 2.2 | 1.915 | 2.2687 | 2.095 | 2.4 | 2.355 | 2.15 | 1.86 | 1.98 | 2.095 | 1.905 | 2.175 | 2.075 | 1.955 | 1.945 | 2.0957 | 1.435 | 2.1379 | 1.77
| Std Dev. |  | 0.06 | 0.11089 | 0.054772 | 0.033862 | 0.10179 | 4.8648e-16 | 0.035449 | 0.058352 | 0.015166 | 0.1071 | 0.033116 | 0.048751 | 0.064005 | 0.044008 | 0.049565 | 0.041833 | 0.088412 | 0.064936 | 0.068313 | 0.044121 | 0.18989 | 0.26559 | 0.059866 | 0.12024
| Rel.Std.Dev. |  | 3.191% | 5.379% | 2.548% | 1.573% | 4.906% | 2.211e-14% | 1.848% | 2.544% | 0.7239% | 4.49% | 1.398% | 2.276% | 3.402% | 2.224% | 2.358% | 2.196% | 4.071% | 3.105% | 3.509% | 2.278% | 8.823% | 19.65% | 2.799% | 6.838%
| PDM3 |  | -9.565% | -0.8263% | 3.423% | 3.583% | -0.2008% | 5.828% | -7.721% | 10.34% | 0.7772% | 14.73% | 13.93% | 3.022% | -9.485% | -4.835% | 1.098% | -8.363% | 4.465% | 0.6169% | -6.358% | -6.839% | 3.536% | -34.98% | 2.904% | -15.42%
| Z-Score (Absolute) |  | 1.3 | 0.19 | 0.34 | 0.37 | 0.11 | 0.65 | 1.06 | 1.22 | 0.01 | 1.77 | 1.67 | 0.29 | 1.29 | 0.7 | 0.05 | 1.15 | 0.48 | 0.01 | 0.89 | 0.95 | 0.36 | 4.51 | 0.28 | 2.04
| Analytical results for V in OREAS 610b (Certified Value 6.85 ppm) | [27 empty] | Certified
V | Round | Replicate | Lab | Lab | Lab | Lab | Lab | Lab | Lab | Lab | Lab | Lab | Lab | Lab | Lab | Lab | Lab | Lab | Lab | Lab | Lab | Lab | Lab | Lab | Lab |  |  |  | 1
| No | No | 2.01 | 2.03 | 2.04 | 2.05 | 2.06 | 2.07 | 2.08 | 2.10 | 2.11 | 2.12 | 2.13 | 2.14 | 2.15 | 2.16 | 2.17 | 2.19 | 2.20 | 2.21 | 2.22 | 2.23 | 2.25 | 2.26 | 2.27 |  |  |  | ppm
|  |  | AR*OES | AR*MS | AR*MS | AR*OES | AR*MS | AR*OES/MS | AR*MS | AR*OES/MS | AR*OES/MS | AR*OES | AR*MS | AR*MS | AR*MS | AR*MS | AR*MS | AR*OES | AR*MS | AR*OES | AR*OES/MS | AR*OES | AR*MS | AR*OES/MS | AR*OES |  |  |  | 2
|  |  | 0.5g | 0.5g | 15g | 01g | 0.2g | 0.5g | 0.5g | 0.2g | 01g | 01g | 0.5g | 0.5g | 0.5g | 0.5g | 0.5g | 0.4g | 0.5g | 01g | 0.2g | 0.5g | 0.5g | 01g | 0.25g |  |  |  | 3
| 1 | 1 | 7 | 6 | 7 | 7 | 6.4949 | 7 | 6.2 | 7.08 | 9 | 7 | 7 | 7 | 7 | 7 | 7 | 8 | 8 | 6.3 | 7 | 5.9714 | 10.1 | 6.8985 | < 10 |  |  |  | 1
| 1 | 2 | 7 | 6 | 7 | 7 | 6.7363 | 7 | 5.9 | 6.95 | 9 | 7 | 7 | 7 | 6 | 7 | 6 | 8 | 8 | 6.2 | 7 | 6.0231 | 6.2 | 6.4998 | < 10 |  |  |  | 34
| 1 | 3 | 7 | 7 | 7 | 7 | 6.4787 | 7 | 6 | 7.05 | 9 | 7 | 7 | 7 | 6 | 7 | 7 | 8 | 8 | 6.1 | 7 | 5.5868 | 6.4 | 6.8844 | < 10 |  |  |  | 16
| 1 | 4 | 7 | 6 | 7 | 7 | 6.4866 | 7 | 6.2 | 7.03 | 9 | 7 | 7 | 7 | 7 | 7 | 6 | 8 | 8 | 6.2 | 7 | 5.6911 | 6.2 | 7.0526 | < 10 |  |  |  | 6.8534
| 1 | 5 | 7 | 6 | 7 | 7 | 6.2751 | 7 | 6.2 | 7.03 | 9 | 7 | 7 | 7 | 7 | 7 | 7 | 8 | 8 | 6.3 | 7 | 5.5789 | 6.4 | 6.5326 | < 10 |  |  |  | 127
| 1 | 6 | 7 | 6 | 7 | 7 | 6.3179 | 8 | 6.2 | 7.2 | 9 | 7 | 6 | 7 | 6 | 7 | 7 | 7 | 8 | 6.7 | 7 | 5.4687 | 6 | 6.6853 | < 10
| Mean |  | 7 | 6.1667 | 7 | 7 | 6.4649 | 7.1667 | 6.1167 | 7.0567 | 9 | 7 | 6.8333 | 7 | 6.5 | 7 | 6.6667 | 7.8333 | 8 | 6.3 | 7 | 5.72 | 6.8833 | 6.7589
| Median |  | 7 | 6 | 7 | 7 | 6.4827 | 7 | 6.2 | 7.04 | 9 | 7 | 7 | 7 | 6.5 | 7 | 7 | 8 | 8 | 6.25 | 7 | 5.639 | 6.3 | 6.7849
| Std Dev. |  | 0 | 0.40825 | 0 | 0 | 0.163 | 0.40825 | 0.13292 | 0.082381 | 0 | 0 | 0.40825 | 0 | 0.54772 | 0 | 0.5164 | 0.40825 | 0 | 0.20976 | 0 | 0.22659 | 1.5829 | 0.2215
| Rel.Std.Dev. |  | 0% | 6.62% | 0% | 0% | 2.521% | 5.696% | 2.173% | 1.167% | 0% | 0% | 5.974% | 0% | 8.427% | 0% | 7.746% | 5.212% | 0% | 3.33% | 0% | 3.961% | 23% | 3.277%
| PDM3 |  | 2.14% | -10.02% | 2.14% | 2.14% | -5.668% | 4.572% | -10.75% | 2.967% | 31.32% | 2.14% | -0.2922% | 2.14% | -5.156% | 2.14% | -2.724% | 14.3% | 16.73% | -8.074% | 2.14% | -16.54% | 0.4374% | -1.379%
| Z-Score (Absolute) |  | 0 | 2.33 | 0 | 0 | 1.5 | 0.47 | 2.47 | 0.16 | 5.59 | 0 | 0.47 | 0 | 1.4 | 0 | 0.93 | 2.33 | 2.8 | 1.96 | 0 | 3.58 | 0.33 | 0.67 | 5.59
| Analytical results for W in OREAS 610b (Certified Value 2.93 ppm) | [27 empty] | Certified
W | Round | Replicate | Lab | Lab | Lab | Lab | Lab | Lab | Lab | Lab | Lab | Lab | Lab | Lab | Lab | Lab | Lab | Lab | Lab | Lab | Lab | Lab | Lab | Lab | Lab |  |  |  | 1
| No | No | 2.01 | 2.03 | 2.04 | 2.05 | 2.06 | 2.07 | 2.08 | 2.10 | 2.11 | 2.12 | 2.13 | 2.14 | 2.15 | 2.16 | 2.17 | 2.19 | 2.20 | 2.21 | 2.22 | 2.23 | 2.25 | 2.26 | 2.28 |  |  |  | ppm
|  |  | AR*MS | AR*MS | AR*MS | AR*MS | AR*MS | AR*OES/MS | AR*MS | AR*OES/MS | AR*OES/MS | AR*MS | AR*MS | AR*MS | AR*MS | AR*MS | AR*MS | AR*MS | AR*MS | AR*OES | AR*MS | AR*OES | AR*MS | AR*OES/MS | AR*MS |  |  |  | 2
|  |  | 0.5g | 0.5g | 15g | 01g | 0.2g | 0.5g | 0.5g | 0.2g | 01g | 01g | 0.5g | 0.5g | 0.5g | 0.5g | 0.5g | 0.4g | 0.5g | 01g | 0.2g | 0.5g | 0.5g | 01g | 25g |  |  |  | 3
| 1 | 1 | 3.61 | 2.69 | 2.6 | 2.97 | 2.8816 | 3 | 3.21 | 3 | 2.6 | 2.23 | 3.13 | 3.07 | 2.79 | 2.97 | 3.03 | 4.07 | 2.98 | < 5 | 2.97 | < 0.1 | 0.5 | 2.8283 | 3 |  |  |  | 1
| 1 | 2 | 4.13 | 2.5 | 2.6 | 3.03 | 2.8801 | 3.1 | 3.17 | 2.87 | 2.9 | 2.27 | 3.14 | 3.14 | 2.67 | 2.97 | 3.01 | 4.04 | 3.02 | < 5 | 3.01 | < 0.1 | 1 | 2.7274 | 3 |  |  |  | 35
| 1 | 3 | 3.72 | 2.67 | 2.6 | 2.99 | 2.8775 | 3 | 3.16 | 2.9 | 2.7 | 2.32 | 2.93 | 3.26 | 2.71 | 2.92 | 2.94 | 4.12 | 3.15 | < 5 | 3.16 | < 0.1 | 0.9 | 2.8321 | 3 |  |  |  | 16
| 1 | 4 | 3.92 | 2.61 | 2.7 | 3.12 | 2.6826 | 3.2 | 3.25 | 3.03 | 2.6 | 2.27 | 3.16 | 3.14 | 2.73 | 3.02 | 2.94 | 4.08 | 3.04 | < 5 | 3.11 | < 0.1 | 1 | 2.7366 | 3 |  |  |  | 2.9292
| 1 | 5 | 4.15 | 2.91 | 2.6 | 3.02 | 2.9218 | 3.1 | 3.35 | 2.8 | 2.5 | 2.26 | 3.06 | 3.1 | 2.82 | 2.94 | 3 | 4.25 | 3.04 | < 5 | 3.02 | < 0.1 | 0.9 | 2.8344 | 3 |  |  |  | 128
| 1 | 6 | 4.18 | 2.64 | 2.6 | 3.01 | 2.5293 | 3 | 3.3 | 2.9 | 2.7 | 2.11 | 2.93 | 3.2 | 2.74 | 2.96 | 3.06 | 4.02 | 3.03 | < 5 | 3.12 | < 0.1 | 2 | 2.8247 | 3
| Mean |  | 3.9517 | 2.67 | 2.6167 | 3.0233 | 2.7955 | 3.0667 | 3.24 | 2.9167 | 2.6667 | 2.2433 | 3.0583 | 3.1517 | 2.7433 | 2.9633 | 2.9967 | 4.0967 | 3.0433 |  | 3.065 |  | 1.05 | 2.7973 | 3
| Median |  | 4.025 | 2.655 | 2.6 | 3.015 | 2.8788 | 3.05 | 3.23 | 2.9 | 2.65 | 2.265 | 3.095 | 3.14 | 2.735 | 2.965 | 3.005 | 4.075 | 3.035 |  | 3.065 |  | 0.95 | 2.8265 | 3
| Std Dev. |  | 0.24277 | 0.1352 | 0.040825 | 0.052026 | 0.15547 | 0.08165 | 0.074833 | 0.08501 | 0.13663 | 0.071461 | 0.10496 | 0.068823 | 0.054283 | 0.033862 | 0.048442 | 0.082624 | 0.056804 |  | 0.075033 |  | 0.501 | 0.050725 | 0
| Rel.Std.Dev. |  | 6.143% | 5.064% | 1.56% | 1.721% | 5.562% | 2.662% | 2.31% | 2.915% | 5.123% | 3.185% | 3.432% | 2.184% | 1.979% | 1.143% | 1.617% | 2.017% | 1.866% |  | 2.448% |  | 47.71% | 1.813% | 0%
| PDM3 |  | 34.9% | -8.85% | -10.67% | 3.213% | -4.566% | 4.692% | 10.61% | -0.4288% | -8.963% | -23.42% | 4.408% | 7.594% | -6.346% | 1.164% | 2.302% | 39.85% | 3.895% |  | 4.635% |  | -64.15% | -4.505% | 2.416%
| Z-Score (Absolute) |  | 3.34 | 0.89 | 1.07 | 0.28 | 0.48 | 0.42 | 0.99 | 0.08 | 0.9 | 2.3 | 0.39 | 0.7 | 0.65 | 0.08 | 0.19 | 3.82 | 0.34 | 1.45 | 0.41 | 9.54 | 6.24 | 0.47 | NA
Results from laboratory 2.28 were removed due to their 1 ppm reading resolution.
| Analytical results for Y in OREAS 610b (Certified Value 5.74 ppm) | [27 empty] | Certified
Y | Round | Replicate | Lab | Lab | Lab | Lab | Lab | Lab | Lab | Lab | Lab | Lab | Lab | Lab | Lab | Lab | Lab | Lab | Lab | Lab | Lab | Lab | Lab | Lab | Lab |  |  |  | 1
| No | No | 2.01 | 2.03 | 2.05 | 2.06 | 2.07 | 2.08 | 2.09 | 2.10 | 2.11 | 2.12 | 2.13 | 2.14 | 2.15 | 2.16 | 2.17 | 2.19 | 2.20 | 2.22 | 2.23 | 2.25 | 2.26 | 2.27 | 2.28 |  |  |  | ppm
|  |  | AR*MS | AR*MS | AR*MS | AR*MS | AR*OES/MS | AR*MS | AR*MS | AR*OES/MS | AR*OES/MS | AR*MS | AR*MS | AR*MS | AR*MS | AR*MS | AR*MS | AR*MS | AR*MS | AR*MS | AR*MS | AR*MS | AR*OES/MS | AR*OES | AR*MS |  |  |  | 2
|  |  | 0.5g | 0.5g | 01g | 0.2g | 0.5g | 0.5g | 0.25g | 0.2g | 01g | 01g | 0.5g | 0.5g | 0.5g | 0.5g | 0.5g | 0.4g | 0.5g | 0.2g | 0.5g | 0.5g | 01g | 0.25g | 25g |  |  |  | 3
| 1 | 1 | 6.02 | 6.19 | 5.9 | 5.928 | 5.59 | 5.22 | 5.2393 | 5.9 | 6.92 | 6.55 | 5.77 | 6.06 | 5.77 | 5.77 | 5.54 | 4.89 | 5.22 | 5.3 | 5.7202 | 2.48 | 6.02 | < 10 | 5.62 |  |  |  | 1
| 1 | 2 | 5.72 | 5.31 | 6.03 | 5.9401 | 5.52 | 5.05 | 5.2441 | 5.7 | 6.49 | 6.66 | 5.61 | 6.12 | 5.71 | 5.82 | 5.41 | 4.84 | 4.97 | 5.63 | 5.9803 | 3.93 | 5.8304 | < 10 | 4.5 |  |  |  | 36
| 1 | 3 | 6.22 | 6.24 | 6.06 | 5.9881 | 5.68 | 5.02 | 5.4922 | 5.7 | 6.64 | 6.42 | 5.53 | 6.26 | 5.53 | 6.17 | 5.51 | 5.16 | 5.05 | 5.69 | 7.157 | 4.04 | 5.995 | < 10 | 4.93 |  |  |  | 16
| 1 | 4 | 5.81 | 6.18 | 6.07 | 5.8999 | 5.88 | 5.11 | 5.2885 | 5.7 | 6.87 | 6.62 | 5.67 | 5.9 | 5.69 | 5.97 | 5.25 | 5.1 | 4.92 | 5.53 | 5.7167 | 3.96 | 5.8888 | < 10 | 5.14 |  |  |  | 5.7401
| 1 | 5 | 6.05 | 6.49 | 6.11 | 5.845 | 5.65 | 5.21 | 5.2147 | 5.6 | 6.94 | 6.68 | 5.56 | 5.97 | 5.76 | 6.01 | 5.53 | 5.06 | 5.13 | 5.41 | 6.3607 | 4.13 | 5.9976 | < 10 | 5.19 |  |  |  | 129
| 1 | 6 | 5.49 | 6.12 | 6.11 | 6.2989 | 5.59 | 5.17 | 5.2929 | 5.6 | 6.76 | 6.55 | 5.45 | 6.21 | 5.68 | 5.8 | 5.39 | 4.77 | 4.81 | 5.58 | 6.3979 | 4.49 | 5.8805 | < 10 | 4.62
| Mean |  | 5.885 | 6.0883 | 6.0467 | 5.9833 | 5.6517 | 5.13 | 5.2953 | 5.7 | 6.77 | 6.58 | 5.5983 | 6.0867 | 5.69 | 5.9233 | 5.4383 | 4.97 | 5.0167 | 5.5233 | 6.2221 | 3.8383 | 5.9354 |  | 5
| Median |  | 5.915 | 6.185 | 6.065 | 5.934 | 5.62 | 5.14 | 5.2663 | 5.7 | 6.815 | 6.585 | 5.585 | 6.09 | 5.7 | 5.895 | 5.46 | 4.975 | 5.01 | 5.555 | 6.1705 | 4 | 5.9419 |  | 5.035
| Std Dev. |  | 0.26327 | 0.40246 | 0.078145 | 0.16165 | 0.12481 | 0.083666 | 0.10107 | 0.10954 | 0.17709 | 0.095289 | 0.11215 | 0.13823 | 0.086487 | 0.15488 | 0.11179 | 0.15773 | 0.14801 | 0.14501 | 0.54589 | 0.69551 | 0.078472 |  | 0.40973
| Rel.Std.Dev. |  | 4.474% | 6.61% | 1.292% | 2.702% | 2.208% | 1.631% | 1.909% | 1.922% | 2.616% | 1.448% | 2.003% | 2.271% | 1.52% | 2.615% | 2.056% | 3.174% | 2.95% | 2.625% | 8.773% | 18.12% | 1.322% |  | 8.195%
| PDM3 |  | 2.524% | 6.067% | 5.341% | 4.237% | -1.54% | -10.63% | -7.749% | -0.6985% | 17.94% | 14.63% | -2.47% | 6.038% | -0.8727% | 3.192% | -5.257% | -13.42% | -12.6% | -3.776% | 8.398% | -33.13% | 3.402% |  | -12.89%
| Z-Score (Absolute) |  | 0.33 | 0.68 | 0.61 | 0.5 | 0.07 | 0.96 | 0.67 | 0.02 | 1.85 | 1.52 | 0.16 | 0.68 | 0 | 0.4 | 0.43 | 1.23 | 1.15 | 0.28 | 0.91 | 3.16 | 0.42 | 1.18 | 1.18
| Analytical results for Yb in OREAS 610b (Certified Value 0.21 ppm) | [27 empty] | Certified
Yb | Round | Replicate | 2.01: Lab; 2.03: Lab; 2.05: Lab; 2.06: Lab; 2.07: Lab; 2.08: Lab; 2.09: Lab; 2.10: Lab; 2.11: Lab; 2.12: Lab |  |  |  | 1
| No | No | 2.01: 2.03; 2.03: 2.05; 2.05: 2.06; 2.06: 2.07; 2.07: 2.09; 2.08: 2.12; 2.09: 2.19; 2.10: 2.23; 2.11: 2.25; 2.12: 2.28 |  |  |  | ppm
|  |  | 2.01: AR*MS; 2.03: AR*MS; 2.05: AR*MS; 2.06: AR*OES/MS; 2.07: AR*MS; 2.08: AR*MS; 2.09: AR*MS; 2.10: AR*MS; 2.11: AR*MS; 2.12: AR*MS |  |  |  | 2
|  |  | 2.01: 0.5g; 2.03: 01g; 2.05: 0.2g; 2.06: 0.5g; 2.07: 0.25g; 2.08: 01g; 2.09: 0.4g; 2.10: 0.5g; 2.11: 0.5g; 2.12: 25g |  |  |  | 3
| 1 | 1 | 2.01: 0.21; 2.03: 0.195; 2.05: 0.21262; 2.06: 0.2; 2.07: 0.2351; 2.08: 0.2; 2.09: 0.2; 2.10: 0.235; 2.11: 0.18; 2.12: 0.22 |  |  |  | 1
| 1 | 2 | 2.01: 0.17; 2.03: 0.206; 2.05: 0.19949; 2.06: 0.2; 2.07: 0.2126; 2.08: 0.21; 2.09: 0.2; 2.10: 0.2417; 2.11: 0.16; 2.12: 0.17 |  |  |  | 37
| 1 | 3 | 2.01: 0.19; 2.03: 0.199; 2.05: 0.20147; 2.06: 0.2; 2.07: 0.214; 2.08: 0.21; 2.09: 0.2; 2.10: 0.2823; 2.11: 0.17; 2.12: 0.2 |  |  |  | 16
| 1 | 4 | 2.01: 0.2; 2.03: 0.208; 2.05: 0.19263; 2.06: 0.2; 2.07: 0.2285; 2.08: 0.22; 2.09: 0.2; 2.10: 0.2346; 2.11: 0.16; 2.12: 0.19 |  |  |  | 0.20643
| 1 | 5 | 2.01: 0.22; 2.03: 0.204; 2.05: 0.19513; 2.06: 0.2; 2.07: 0.2475; 2.08: 0.22; 2.09: 0.2; 2.10: 0.2618; 2.11: 0.17; 2.12: 0.22 |  |  |  | 130
| 1 | 6 | 2.01: 0.2; 2.03: 0.204; 2.05: 0.23802; 2.06: 0.2; 2.07: 0.2263; 2.08: 0.21; 2.09: 0.2; 2.10: 0.2444; 2.11: 0.17; 2.12: 0.19
| Mean |  | 2.01: 0.19833; 2.03: 0.20267; 2.05: 0.20656; 2.06: 0.2; 2.07: 0.22733; 2.08: 0.21167; 2.09: 0.2; 2.10: 0.24997; 2.11: 0.16833; 2.12: 0.19833
| Median |  | 2.01: 0.2; 2.03: 0.204; 2.05: 0.20048; 2.06: 0.2; 2.07: 0.2274; 2.08: 0.21; 2.09: 0.2; 2.10: 0.24305; 2.11: 0.17; 2.12: 0.195
| Std Dev. |  | 2.01: 0.017224; 2.03: 0.0048028; 2.05: 0.016895; 2.06: 3.0405e-17; 2.07: 0.013148; 2.08: 0.0075277; 2.09: 3.0405e-17; 2.10: 0.018681; 2.11: 0.0075277; 2.12: 0.019408
| Rel.Std.Dev. |  | 2.01: 8.684%; 2.03: 2.37%; 2.05: 8.179%; 2.06: 1.52e-14%; 2.07: 5.783%; 2.08: 3.556%; 2.09: 1.52e-14%; 2.10: 7.473%; 2.11: 4.472%; 2.12: 9.785%
| PDM3 |  | 2.01: -3.924%; 2.03: -1.825%; 2.05: 0.06122%; 2.06: -3.116%; 2.07: 10.12%; 2.08: 2.535%; 2.09: -3.116%; 2.10: 21.09%; 2.11: -18.46%; 2.12: -3.924%
| Z-Score (Absolute) |  | 2.01: 0.64; 2.03: 0.2; 2.05: 0.2; 2.06: NA; 2.07: 2.3; 2.08: 0.71; 2.09: NA; 2.10: 4.59; 2.11: 3.67; 2.12: 0.64
Results from laboratories 2.07 and 2.19 were removed due to their 0.1 ppm reading resolution.
| Analytical results for Zn in OREAS 610b (Certified Value 2752 ppm) | [27 empty] | Certified
Zn | Round | Replicate | Lab | Lab | Lab | Lab | Lab | Lab | Lab | Lab | Lab | Lab | Lab | Lab | Lab | Lab | Lab | Lab | Lab | Lab | Lab | Lab | Lab | Lab | Lab | Lab | Lab | Lab | 1
| No | No | 2.01 | 2.03 | 2.04 | 2.05 | 2.06 | 2.07 | 2.08 | 2.09 | 2.10 | 2.11 | 2.12 | 2.13 | 2.14 | 2.15 | 2.16 | 2.17 | 2.18 | 2.19 | 2.20 | 2.21 | 2.22 | 2.23 | 2.25 | 2.26 | 2.27 | 2.28 | ppm
|  |  | AR*MS | AR*MS | AR*MS | AR*MS | AR*MS | AR*OES/MS | AR*MS | AR*OES | AR*OES/MS | AR*OES/MS | AR*MS | AR*MS | AR*MS | AR*MS | AR*MS | AR*MS | AR*OES/MS | AR*OES | AR*OES | AR*OES | AR*MS | AR*OES | AR*MS | AR*OES/MS | AR*OES | AR*MS | 0
|  |  | 0.5g | 0.5g | 15g | 01g | 0.2g | 0.5g | 0.5g | 0.25g | 0.2g | 01g | 01g | 0.5g | 0.5g | 0.5g | 0.5g | 0.5g | 0.5g | 0.4g | 0.5g | 01g | 0.2g | 0.5g | 0.5g | 01g | 0.25g | 25g | 0
| 1 | 1 | 2882 | 2489.6 | 2757 | 2856 | 2749.3504 | 2620 | 2810 | 2678.22 | 2817 | 2980 | 2691 | 2710 | 2790 | 2660 | 2870 | 2950 | 3087 | 2876 | 3350 | 2651 | 2649 | 2424.145 | 1740 | 2863.933 | 2681.58 | 2584 | 1
| 1 | 2 | 2796 | 2401.1 | 2768 | 2886 | 2771.8607 | 2680 | 2730 | 2687.88 | 2829 | 3000 | 2747 | 2690 | 2780 | 2590 | 2830 | 2740 | 3099 | 2888 | 3340 | 2649 | 2683 | 2516.8297 | 2800 | 2808.0469 | 2709.251 | 2392 | 18
| 1 | 3 | 2928 | 2580.1 | 2777 | 2874 | 2771.7712 | 2700 | 2750 | 2670.515 | 2774 | 2930 | 2706 | 2690 | 2860 | 2550 | 2860 | 2850 | 3069 | 2872 | 3320 | 2644 | 2674 | 2454.8881 | 2870 | 2827.3984 | 2673.275 | 2622 | 16
| 1 | 4 | 2849 | 2485.5 | 2769 | 2922 | 2747.8646 | 2760 | 2740 | 2669.705 | 2821 | 2990 | 2768 | 2720 | 2850 | 2690 | 2870 | 2760 | 3085 | 2920 | 3390 | 2642 | 2639 | 2488.4962 | 2850 | 2878.6512 | 2749.125 | 2485 | 2751.9252
| 1 | 5 | 2805 | 2454.1 | 2782 | 2899 | 2756.6526 | 2730 | 2800 | 2676.71 | 2831 | 2950 | 2766 | 2720 | 2820 | 2620 | 2910 | 2840 | 3047 | 2892 | 3380 | 2659 | 2747 | 2469.1301 | 2860 | 2816.795 | 2722.505 | 2419 | 131
| 1 | 6 | 2783 | 2470.7 | 2791 | 2874 | 2742.0131 | 2660 | 2770 | 2698.105 | 2800 | 2930 | 2726 | 2720 | 2830 | 2570 | 2850 | 2780 | 3101 | 2856 | 3360 | 2596 | 2717 | 2369.9954 | 2840 | 2786.9623 | 2707.402 | 2445
| Mean |  | 2840.5 | 2480.1833 | 2774 | 2885.1667 | 2756.5854 | 2691.6667 | 2766.6667 | 2680.1892 | 2812 | 2963.3333 | 2734 | 2708.3333 | 2821.6667 | 2613.3333 | 2865 | 2820 | 3081.3333 | 2884 | 3356.6667 | 2640.1667 | 2684.8333 | 2453.9141 | 2660 | 2830.2978 | 2707.1897 | 2491.1667
| Median |  | 2827 | 2478.1 | 2773 | 2880 | 2753.0015 | 2690 | 2760 | 2677.465 | 2819 | 2965 | 2736.5 | 2715 | 2825 | 2605 | 2865 | 2810 | 3086 | 2882 | 3355 | 2646.5 | 2678.5 | 2462.0091 | 2845 | 2822.0967 | 2708.3265 | 2465
| Std Dev. |  | 56.5641 | 58.523 | 11.9331 | 23.0167 | 12.6862 | 49.9667 | 32.6599 | 10.9509 | 21.6518 | 30.7679 | 31.7679 | 14.7196 | 31.8852 | 53.9135 | 26.6458 | 77.201 | 20.3732 | 21.7624 | 25.8199 | 22.4447 | 40.9996 | 51.6049 | 451.3535 | 34.7367 | 27.5807 | 92.6788
| Rel.Std.Dev. |  | 1.991% | 2.36% | 0.4302% | 0.7978% | 0.4602% | 1.856% | 1.18% | 0.4086% | 0.77% | 1.038% | 1.162% | 0.5435% | 1.13% | 2.063% | 0.93% | 2.738% | 0.6612% | 0.7546% | 0.7692% | 0.8501% | 1.527% | 2.103% | 16.97% | 1.227% | 1.019% | 3.72%
| PDM3 |  | 3.219% | -9.875% | 0.8022% | 4.842% | 0.1693% | -2.19% | 0.5357% | -2.607% | 2.183% | 7.682% | -0.6514% | -1.584% | 2.534% | -5.036% | 4.109% | 2.474% | 11.97% | 4.799% | 21.98% | -4.061% | -2.438% | -10.83% | -3.34% | 2.848% | -1.626% | -9.475%
| Z-Score (Absolute) |  | 0.66 | 2.37 | 0.1 | 1.04 | 0.04 | 0.59 | 0.04 | 0.69 | 0.42 | 1.7 | 0.23 | 0.45 | 0.51 | 1.25 | 0.87 | 0.49 | 2.69 | 1.03 | 5.01 | 1.02 | 0.65 | 2.59 | 0.85 | 0.58 | 0.46 | 2.28
| Analytical results for Zr in OREAS 610b (Certified Value 34 ppm) | [27 empty] | Certified
Zr | Round | Replicate | Lab | Lab | Lab | Lab | Lab | Lab | Lab | Lab | Lab | Lab | Lab | Lab | Lab | Lab | Lab | Lab | Lab | Lab | Lab | Lab | Lab | Lab | Lab | Lab |  |  | 1
| No | No | 2.01 | 2.03 | 2.05 | 2.06 | 2.07 | 2.08 | 2.09 | 2.10 | 2.11 | 2.12 | 2.13 | 2.14 | 2.15 | 2.16 | 2.17 | 2.19 | 2.20 | 2.21 | 2.22 | 2.23 | 2.25 | 2.26 | 2.27 | 2.28 |  |  | ppm
|  |  | AR*MS | AR*MS | AR*MS | AR*MS | AR*OES/MS | AR*MS | AR*OES | AR*OES/MS | AR*OES/MS | AR*MS | AR*MS | AR*MS | AR*MS | AR*MS | AR*MS | AR*OES | AR*MS | AR*OES | AR*MS | AR*OES | AR*MS | AR*OES/MS | AR*OES | AR*MS |  |  | 1
|  |  | 0.5g | 0.5g | 01g | 0.2g | 0.5g | 0.5g | 0.25g | 0.2g | 01g | 01g | 0.5g | 0.5g | 0.5g | 0.5g | 0.5g | 0.4g | 0.5g | 01g | 0.2g | 0.5g | 0.5g | 01g | 0.25g | 25g |  |  | 1
| 1 | 1 | 35.7 | 37.5 | 32.6 | 31.703 | 38.8 | 28.8 | 39.194 | 33 | 38.9 | 40.8 | 34.4 | 32.1 | 32.1 | 35.6 | 34.2 | 26.4 | 34.8 | 49 | 23.3 | 39.7436 | 7.76 | 31.8395 | 32.78 | 39.8 |  |  | 1
| 1 | 2 | 34.3 | 31.8 | 34.5 | 31.9585 | 38.6 | 28 | 37.6505 | 34.4 | 38.9 | 39.9 | 33.2 | 33.9 | 31.7 | 35.6 | 33 | 27.1 | 32.5 | 49.4 | 29.1 | 47.1503 | 19.9 | 33.2007 | 32.46 | 29.1 |  |  | 19
| 1 | 3 | 39.8 | 36.6 | 33.4 | 32.0052 | 39.2 | 27.7 | 37.619 | 32.1 | 38.1 | 39.2 | 33.1 | 34 | 31.1 | 38.1 | 33.8 | 28.9 | 34 | 48.8 | 26.9 | 41.1595 | 20.2 | 32.4889 | 32.63 | 33.5 |  |  | 16
| 1 | 4 | 33.9 | 36.5 | 34.4 | 30.8598 | 40.3 | 28.4 | 38.4275 | 32.6 | 38.7 | 39.7 | 33.9 | 32.8 | 31.9 | 37.5 | 32.2 | 28.9 | 32.8 | 46.2 | 24.4 | 43.3685 | 19.6 | 31.7529 | 32.74 | 34.8 |  |  | 33.978
| 1 | 5 | 32.4 | 38 | 33.9 | 31.2272 | 38.4 | 28.8 | 39.6275 | 32.4 | 38.6 | 39.9 | 33 | 32.2 | 32.4 | 37.4 | 33.2 | 28 | 34.2 | 48.8 | 23.4 | 39.2233 | 20.7 | 33.4216 | 32.37 | 36.1 |  |  | 132
| 1 | 6 | 33.5 | 37.1 | 34.2 | 33.5068 | 37.6 | 28.6 | 37.288 | 31.7 | 37.9 | 39 | 32.3 | 33.4 | 31.8 | 36.9 | 32.5 | 26 | 31.3 | 48.2 | 25.1 | 39.4172 | 22.3 | 33.248 | 32.5 | 30.8
| Mean |  | 34.9333 | 36.25 | 33.8333 | 31.8767 | 38.8167 | 28.3833 | 38.3011 | 32.7 | 38.5167 | 39.75 | 33.3167 | 33.0667 | 31.8333 | 36.85 | 33.15 | 27.55 | 33.2667 | 48.4 | 25.3667 | 41.6771 | 18.41 | 32.6586 | 32.58 | 34.0167
| Median |  | 34.1 | 36.85 | 34.05 | 31.8307 | 38.7 | 28.5 | 38.039 | 32.5 | 38.65 | 39.8 | 33.15 | 33.1 | 31.85 | 37.15 | 33.1 | 27.55 | 33.4 | 48.8 | 24.75 | 40.4515 | 20.05 | 32.8448 | 32.565 | 34.15
| Std Dev. |  | 2.6158 | 2.251 | 0.72296 | 0.91285 | 0.89981 | 0.44907 | 0.94736 | 0.94234 | 0.42151 | 0.63482 | 0.73598 | 0.82865 | 0.43665 | 1.0407 | 0.75829 | 1.247 | 1.2987 | 1.1454 | 2.2554 | 3.0968 | 5.3036 | 0.74074 | 0.1631 | 3.8259
| Rel.Std.Dev. |  | 7.488% | 6.21% | 2.137% | 2.864% | 2.318% | 1.582% | 2.473% | 2.882% | 1.094% | 1.597% | 2.209% | 2.506% | 1.372% | 2.824% | 2.287% | 4.526% | 3.904% | 2.367% | 8.891% | 7.431% | 28.81% | 2.268% | 0.5006% | 11.25%
| PDM3 |  | 2.812% | 6.687% | -0.4257% | -6.184% | 14.24% | -16.47% | 12.72% | -3.761% | 13.36% | 16.99% | -1.946% | -2.682% | -6.312% | 8.453% | -2.437% | -18.92% | -2.093% | 42.45% | -25.34% | 22.66% | -45.82% | -3.883% | -4.114% | 0.1139%
| Z-Score (Absolute) |  | 0.48 | 0.87 | 0.16 | 0.41 | 1.62 | 1.44 | 1.47 | 0.17 | 1.53 | 1.89 | 0.01 | 0.07 | 0.43 | 1.04 | 0.04 | 1.68 | 0.01 | 4.43 | 2.32 | 2.46 | 4.36 | 0.19 | 0.21 | 0.21
Note on C17: Z-Scores have been calculated inclusive of individual outliers. In general, laboratory batches are rejected if Z-Score > 2.5.
Note on C35: Z-Scores have been calculated inclusive of individual outliers. In general, laboratory batches are rejected if Z-Score > 2.5.
Note on C53: Z-Scores have been calculated inclusive of individual outliers. In general, laboratory batches are rejected if Z-Score > 2.5.
Note on C71: Z-Scores have been calculated inclusive of individual outliers. In general, laboratory batches are rejected if Z-Score > 2.5.
Note on C89: Z-Scores have been calculated inclusive of individual outliers. In general, laboratory batches are rejected if Z-Score > 2.5.
Note on C107: Z-Scores have been calculated inclusive of individual outliers. In general, laboratory batches are rejected if Z-Score > 2.5.
Note on C125: Z-Scores have been calculated inclusive of individual outliers. In general, laboratory batches are rejected if Z-Score > 2.5.
Note on C143: Z-Scores have been calculated inclusive of individual outliers. In general, laboratory batches are rejected if Z-Score > 2.5.
Note on C161: Z-Scores have been calculated inclusive of individual outliers. In general, laboratory batches are rejected if Z-Score > 2.5.
Note on C179: Z-Scores have been calculated inclusive of individual outliers. In general, laboratory batches are rejected if Z-Score > 2.5.
Note on C197: Z-Scores have been calculated inclusive of individual outliers. In general, laboratory batches are rejected if Z-Score > 2.5.
Note on C215: Z-Scores have been calculated inclusive of individual outliers. In general, laboratory batches are rejected if Z-Score > 2.5.
Note on C233: Z-Scores have been calculated inclusive of individual outliers. In general, laboratory batches are rejected if Z-Score > 2.5.
Note on C251: Z-Scores have been calculated inclusive of individual outliers. In general, laboratory batches are rejected if Z-Score > 2.5.
Note on C269: Z-Scores have been calculated inclusive of individual outliers. In general, laboratory batches are rejected if Z-Score > 2.5.
Note on C287: Z-Scores have been calculated inclusive of individual outliers. In general, laboratory batches are rejected if Z-Score > 2.5.
Note on C306: Z-Scores have been calculated inclusive of individual outliers. In general, laboratory batches are rejected if Z-Score > 2.5.
Note on C325: Z-Scores have been calculated inclusive of individual outliers. In general, laboratory batches are rejected if Z-Score > 2.5.
Note on C343: Z-Scores have been calculated inclusive of individual outliers. In general, laboratory batches are rejected if Z-Score > 2.5.
Note on C362: Z-Scores have been calculated inclusive of individual outliers. In general, laboratory batches are rejected if Z-Score > 2.5.
Note on C380: Z-Scores have been calculated inclusive of individual outliers. In general, laboratory batches are rejected if Z-Score > 2.5.
Note on C399: Z-Scores have been calculated inclusive of individual outliers. In general, laboratory batches are rejected if Z-Score > 2.5.
Note on C418: Z-Scores have been calculated inclusive of individual outliers. In general, laboratory batches are rejected if Z-Score > 2.5.
Note on C436: Z-Scores have been calculated inclusive of individual outliers. In general, laboratory batches are rejected if Z-Score > 2.5.
Note on C455: Z-Scores have been calculated inclusive of individual outliers. In general, laboratory batches are rejected if Z-Score > 2.5.
Note on C473: Z-Scores have been calculated inclusive of individual outliers. In general, laboratory batches are rejected if Z-Score > 2.5.
Note on C492: Z-Scores have been calculated inclusive of individual outliers. In general, laboratory batches are rejected if Z-Score > 2.5.
Note on C511: Z-Scores have been calculated inclusive of individual outliers. In general, laboratory batches are rejected if Z-Score > 2.5.
Note on C530: Z-Scores have been calculated inclusive of individual outliers. In general, laboratory batches are rejected if Z-Score > 2.5.
Note on C548: Z-Scores have been calculated inclusive of individual outliers. In general, laboratory batches are rejected if Z-Score > 2.5.
Note on C566: Z-Scores have been calculated inclusive of individual outliers. In general, laboratory batches are rejected if Z-Score > 2.5.
Note on C584: Z-Scores have been calculated inclusive of individual outliers. In general, laboratory batches are rejected if Z-Score > 2.5.
Note on C602: Z-Scores have been calculated inclusive of individual outliers. In general, laboratory batches are rejected if Z-Score > 2.5.
Note on C620: Z-Scores have been calculated inclusive of individual outliers. In general, laboratory batches are rejected if Z-Score > 2.5.
Note on C639: Z-Scores have been calculated inclusive of individual outliers. In general, laboratory batches are rejected if Z-Score > 2.5.
Note on C657: Z-Scores have been calculated inclusive of individual outliers. In general, laboratory batches are rejected if Z-Score > 2.5.
Note on C676: Z-Scores have been calculated inclusive of individual outliers. In general, laboratory batches are rejected if Z-Score > 2.5.
Note on C694: Z-Scores have been calculated inclusive of individual outliers. In general, laboratory batches are rejected if Z-Score > 2.5.
Note on C712: Z-Scores have been calculated inclusive of individual outliers. In general, laboratory batches are rejected if Z-Score > 2.5.
Note on C730: Z-Scores have been calculated inclusive of individual outliers. In general, laboratory batches are rejected if Z-Score > 2.5.
Note on C748: Z-Scores have been calculated inclusive of individual outliers. In general, laboratory batches are rejected if Z-Score > 2.5.
Note on C766: Z-Scores have been calculated inclusive of individual outliers. In general, laboratory batches are rejected if Z-Score > 2.5.
Note on C784: Z-Scores have been calculated inclusive of individual outliers. In general, laboratory batches are rejected if Z-Score > 2.5.
Note on C802: Z-Scores have been calculated inclusive of individual outliers. In general, laboratory batches are rejected if Z-Score > 2.5.
Note on C820: Z-Scores have been calculated inclusive of individual outliers. In general, laboratory batches are rejected if Z-Score > 2.5.
Note on C838: Z-Scores have been calculated inclusive of individual outliers. In general, laboratory batches are rejected if Z-Score > 2.5.
Note on C857: Z-Scores have been calculated inclusive of individual outliers. In general, laboratory batches are rejected if Z-Score > 2.5.
Note on C875: Z-Scores have been calculated inclusive of individual outliers. In general, laboratory batches are rejected if Z-Score > 2.5.
Note on C893: Z-Scores have been calculated inclusive of individual outliers. In general, laboratory batches are rejected if Z-Score > 2.5.
Note on C911: Z-Scores have been calculated inclusive of individual outliers. In general, laboratory batches are rejected if Z-Score > 2.5.
Note on C929: Z-Scores have been calculated inclusive of individual outliers. In general, laboratory batches are rejected if Z-Score > 2.5.
Note on C947: Z-Scores have been calculated inclusive of individual outliers. In general, laboratory batches are rejected if Z-Score > 2.5.
Note on C966: Z-Scores have been calculated inclusive of individual outliers. In general, laboratory batches are rejected if Z-Score > 2.5.
Note on C984: Z-Scores have been calculated inclusive of individual outliers. In general, laboratory batches are rejected if Z-Score > 2.5.
Note on C1002: Z-Scores have been calculated inclusive of individual outliers. In general, laboratory batches are rejected if Z-Score > 2.5.
Note on C1020: Z-Scores have been calculated inclusive of individual outliers. In general, laboratory batches are rejected if Z-Score > 2.5.
Note on C1039: Z-Scores have been calculated inclusive of individual outliers. In general, laboratory batches are rejected if Z-Score > 2.5.
Note on C1057: Z-Scores have been calculated inclusive of individual outliers. In general, laboratory batches are rejected if Z-Score > 2.5.
Note on C1075: Z-Scores have been calculated inclusive of individual outliers. In general, laboratory batches are rejected if Z-Score > 2.5.
Note on C1093: Z-Scores have been calculated inclusive of individual outliers. In general, laboratory batches are rejected if Z-Score > 2.5.
Note on C1112: Z-Scores have been calculated inclusive of individual outliers. In general, laboratory batches are rejected if Z-Score > 2.5.
Note on C1130: Z-Scores have been calculated inclusive of individual outliers. In general, laboratory batches are rejected if Z-Score > 2.5.
Note on C1149: Z-Scores have been calculated inclusive of individual outliers. In general, laboratory batches are rejected if Z-Score > 2.5.
Note on C1167: Z-Scores have been calculated inclusive of individual outliers. In general, laboratory batches are rejected if Z-Score > 2.5.

## ALK
| Analytical results for S-(Sulphate) in OREAS 610b (Indicative Value 0.791 wt.%) | [18 empty] | Indicative
S-(Sulphate) | Round | Replicate | Lab | Lab | Lab | Lab | Lab | Lab | Lab | Lab | Lab | Lab | Lab | Lab | Lab | Lab | Lab | Lab |  | 1
| No | No | 2.01 | 2.03 | 2.04 | 2.06 | 2.07 | 2.11 | 2.13 | 2.14 | 2.15 | 2.16 | 2.18 | 2.19 | 2.20 | 2.21 | 2.25 | 2.26 |  | wt.%
|  |  | IRC-x*Calc | IRC-x*Calc | IRC-x*Calc | Na2CO3*IRC | IRC-x*Calc | IRC-x*Calc | Na2CO3*GRAV | IRC-x*Calc | IRC-x*Calc | Na2CO3*GRAV | I-550*IRC | Na2CO3*IRC | IRC-x*Calc | Na2CO3*IRC | IRC | Na2CO3*GRAV |  | 3
3
| 1 | 1 | 0.4 | 0.86 | 0.71425 | 0.6974 | 1.4252 | 0.89 | 0.79 | 0.61 | 1 | 0.77 | 0.43 | 0.59076 | 1.18 | 1.14 | 0.17 | 0.8172 |  | 1
| 1 | 2 | 0.4 | 0.82 | 0.68088 | 0.675 | 1.4152 | 0.81 | 0.75 | 0.86 | 0.95 | 0.76 | < 0.01 | 0.52067 | 1.13 | 1.12 | 0.28 | 0.78981 |  | 8
| 1 | 3 | 0.39 | 0.89 | 0.61079 | 0.67365 | 1.4018 | 0.93 | 0.79 | 0.76 | 1.07 | 0.8 | 0.41 | 0.51733 | 1.12 | 1.05 | 0.27 | 0.78942 |  | 16
| 1 | 4 | 0.39 | 0.85 | 0.68755 | 0.6712 | 1.3951 | 0.87 | 0.76 | 0.82 | 1.18 | 0.75 | 0.68 | 0.46393 | 1.17 | 1.09 | 0.28 | 0.811 |  | 0.79086
| 1 | 5 | 0.38 | 0.74 | 0.70424 | 0.66065 | 1.5186 | 0.98 | 0.77 | 0.83 | 1.34 | 0.74 | 0.45 | 0.50732 | 1.14 | 1.08 | 0.28 | 0.797 |  | 14
| 1 | 6 | 0.38 | 0.75 | 0.72093 | 0.69345 | 1.4419 | 0.98 | 0.76 | 0.7 | 1.27 | 0.79 | 0.52 | 0.49731 | 1.13 | 1.19 | 0.29 | 0.78
| Mean |  | 0.39 | 0.81833 | 0.68644 | 0.67856 | 1.433 | 0.91 | 0.77 | 0.76333 | 1.135 | 0.76833 | 0.498 | 0.51622 | 1.145 | 1.1117 | 0.26167 | 0.79741
| Median |  | 0.39 | 0.835 | 0.6959 | 0.67432 | 1.4202 | 0.91 | 0.765 | 0.79 | 1.125 | 0.765 | 0.45 | 0.51233 | 1.135 | 1.105 | 0.28 | 0.79341
| Std Dev. |  | 0.0089443 | 0.061128 | 0.040089 | 0.01406 | 0.045159 | 0.066633 | 0.016733 | 0.094375 | 0.15424 | 0.023166 | 0.10986 | 0.041829 | 0.02429 | 0.049565 | 0.04535 | 0.014151
| Rel.Std.Dev. |  | 2.293% | 7.47% | 5.84% | 2.072% | 3.151% | 7.322% | 2.173% | 12.36% | 13.59% | 3.015% | 22.06% | 8.103% | 2.121% | 4.459% | 17.33% | 1.775%
| PDM3 |  | -50.69% | 3.474% | -13.2% | -14.2% | 81.19% | 15.06% | -2.638% | -3.481% | 43.51% | -2.848% | -37.03% | -34.73% | 44.78% | 40.56% | -66.91% | 0.8278%
| Z-Score (Absolute) |  | 1.3 | 0.17 | 0.28 | 0.31 | 2.27 | 0.48 | 0 | 0.02 | 1.25 | 0 | 1.21 | 0.87 | 1.29 | 1.17 | 1.74 | 0.1
| Analytical results for S-(Sulphide) in OREAS 610b (Certified Value 2.92 wt.%) | [18 empty] | Certified
S-(Sulphide) | Round | Replicate | Lab | Lab | Lab | Lab | Lab | Lab | Lab | Lab | Lab | Lab | Lab | Lab | Lab | Lab | Lab | Lab | Lab | 1
| No | No | 2.01 | 2.03 | 2.04 | 2.05 | 2.06 | 2.07 | 2.11 | 2.13 | 2.14 | 2.15 | 2.16 | 2.18 | 2.19 | 2.20 | 2.21 | 2.25 | 2.26 | wt.%
|  |  | IRC-x*Calc | IRC-x*Calc | IRC-x*Calc | IRC | Na2CO3*IRC | IRC | Na2CO3*IRC | Na2CO3*IRC | Na2CO3*IRC | Na2CO3*IRC | Na2CO3*IRC | HCl*IRC | Na2CO3*IRC | IRC-x*Calc | Na2CO3*IRC | IRC | HCl*IRC | 2
2
| 1 | 1 | 3.28 | 3.11 | 3.05 | 3.16 | 3.0974 | 2.3 | 3 | 2.88 | 3.03 | 2.69 | 2.55 | 3.38 | 2.2 | 2.66 | 2.69 | 3.92 | 2.8852 | 1
| 1 | 2 | 3.29 | 3.16 | 2.92 | 3.16 | 3.0968 | 2.36 | 3 | 2.82 | 2.86 | 2.72 | 2.65 | < 0.01 | 2.39 | 2.81 | 2.77 | 3.61 | 2.9179 | 0
| 1 | 3 | 3.3 | 3.12 | 3.08 | 3.28 | 3.1246 | 2.26 | 2.87 | 2.93 | 2.95 | 2.58 | 2.39 | 3.42 | 2.37 | 2.85 | 2.81 | 3.52 | 2.9052 | 16
| 1 | 4 | 3.3 | 3.16 | 2.85 | 3.25 | 3.1062 | 2.25 | 2.96 | 2.97 | 2.9 | 2.46 | 2.51 | 3.32 | 2.47 | 2.69 | 2.72 | 3.51 | 2.9374 | 2.9173
| 1 | 5 | 3.32 | 3.29 | 3.11 | 3.25 | 3.1068 | 2.29 | 2.85 | 3 | 2.95 | 2.24 | 2.47 | 3.3 | 2.42 | 2.79 | 2.8 | 3.51 | 2.8861 | 134
| 1 | 6 | 3.27 | 3.22 | 3.05 | 3.15 | 3.0901 | 2.32 | 2.87 | 2.8 | 2.93 | 2.34 | 2.47 | 3.31 | 2.44 | 2.74 | 2.71 | 3.59 | 2.949
| Mean |  | 3.2933 | 3.1767 | 3.01 | 3.2083 | 3.1037 | 2.2967 | 2.925 | 2.9 | 2.9367 | 2.505 | 2.5067 | 3.346 | 2.3817 | 2.7567 | 2.75 | 3.61 | 2.9135
| Median |  | 3.295 | 3.16 | 3.05 | 3.205 | 3.1018 | 2.295 | 2.915 | 2.905 | 2.94 | 2.52 | 2.49 | 3.32 | 2.405 | 2.765 | 2.745 | 3.555 | 2.9116
| Std Dev. |  | 0.017512 | 0.067725 | 0.10178 | 0.057764 | 0.012041 | 0.040332 | 0.069498 | 0.080747 | 0.057155 | 0.19264 | 0.088015 | 0.051769 | 0.095795 | 0.073121 | 0.0502 | 0.15786 | 0.026351
| Rel.Std.Dev. |  | 0.5317% | 2.132% | 3.382% | 1.8% | 0.388% | 1.756% | 2.376% | 2.784% | 1.946% | 7.69% | 3.511% | 1.547% | 4.022% | 2.653% | 1.825% | 4.373% | 0.9045%
| PDM3 |  | 12.89% | 8.891% | 3.178% | 9.976% | 6.388% | -21.27% | 0.2639% | -0.5931% | 0.6638% | -14.13% | -14.08% | 14.7% | -18.36% | -5.506% | -5.735% | 23.74% | -0.131%
| Z-Score (Absolute) |  | 1.35 | 0.93 | 0.34 | 1.05 | 0.67 | 2.19 | 0.04 | 0.05 | 0.08 | 1.45 | 1.44 | 0.44 | 1.89 | 0.56 | 0.58 | 2.47 | 0
Note on C17: Z-Scores have been calculated inclusive of individual outliers. In general, laboratory batches are rejected if Z-Score > 2.5.
Note on C35: Z-Scores have been calculated inclusive of individual outliers. In general, laboratory batches are rejected if Z-Score > 2.5.

## Acid Leach
| Analytical results for S-(Sulphate) in OREAS 610b (Indicative Value 0.51 wt.%) |  |  | Indicative
S-(Sulphate) | Round | Replicate | Lab | 1
| No | No | 2.05 | wt.%
|  |  | HCl*OES | 3
3
| 1 | 1 | 0.51 | 1
| 1 | 2 | 0.5 | 8
| 1 | 3 | 0.49 | 16
| 1 | 4 | 0.55 | 0.51
| 1 | 5 | 0.51 | 16
| 1 | 6 | 0.5
| Mean |  | 0.51
| Median |  | 0.505
| Std Dev. |  | 0.020976
| Rel.Std.Dev. |  | 4.113%
| PDM3 |  | -2.22e-14%
| Z-Score (Absolute) |  | NA
Note on C17: Z-Scores have been calculated inclusive of individual outliers. In general, laboratory batches are rejected if Z-Score > 2.5.

## Fusion XRF
| Analytical results for Al2O3 in OREAS 610b (Indicative Value 12.83 wt.%) |  |  | Indicative
Al2O3 | Round | Replicate | BV Geo | 1
| No | No | Perth | wt.%
|  |  | BF*XRF | 2
2
| 1 | 1 | 12.84 | 1
| 1 | 2 | 12.82 | 12
| Mean |  | 12.83 | 16
| Median |  | 12.83 | 12.83
| Std Dev. |  | 0.014142 | 18
| Rel.Std.Dev. |  | 0.1102%
| PDM3 |  | -1.11e-14%
| Z-Score (Absolute) |  | NA
| Analytical results for As in OREAS 610b (Indicative Value 2620 ppm) |  |  | Indicative
As | Round | Replicate | BV Geo | 1
| No | No | Perth | ppm
|  |  | BF*XRF | 0
0
| 1 | 1 | 2630 | 1
| 1 | 2 | 2610 | 13
| Mean |  | 2620 | 16
| Median |  | 2620 | 2620
| Std Dev. |  | 14.1421 | 19
| Rel.Std.Dev. |  | 0.5398%
| PDM3 |  | 0%
| Z-Score (Absolute) |  | NA
| Analytical results for BaO in OREAS 610b (Indicative Value 3891 ppm) |  |  | Indicative
BaO | Round | Replicate | BV Geo | 1
| No | No | Perth | ppm
|  |  | BF*XRF | 0
0
| 1 | 1 | 3897 | 1
| 1 | 2 | 3885 | 14
| Mean |  | 3891 | 16
| Median |  | 3891 | 3891.0025
| Std Dev. |  | 8.4853 | 20
| Rel.Std.Dev. |  | 0.2181%
| PDM3 |  | -6.425e-05%
| Z-Score (Absolute) |  | NA
| Analytical results for CaO in OREAS 610b (Indicative Value 1.15 wt.%) |  |  | Indicative
CaO | Round | Replicate | BV Geo | 1
| No | No | Perth | wt.%
|  |  | BF*XRF | 2
2
| 1 | 1 | 1.15 | 1
| 1 | 2 | 1.15 | 15
| Mean |  | 1.15 | 16
| Median |  | 1.15 | 1.15
| Std Dev. |  | 0 | 21
| Rel.Std.Dev. |  | 0%
| PDM3 |  | 0%
| Z-Score (Absolute) |  | NA
| Analytical results for Cl in OREAS 610b (Indicative Value 35 ppm) |  |  | Indicative
Cl | Round | Replicate | BV Geo | 1
| No | No | Perth | ppm
|  |  | BF*XRF | 1
1
| 1 | 1 | 30 | 1
| 1 | 2 | 40 | 16
| Mean |  | 35 | 16
| Median |  | 35 | 35
| Std Dev. |  | 7.0711 | 22
| Rel.Std.Dev. |  | 20.2%
| PDM3 |  | 0%
| Z-Score (Absolute) |  | NA
| Analytical results for Co in OREAS 610b (Indicative Value 10 ppm) |  |  | Indicative
Co | Round | Replicate | BV Geo | 1
| No | No | Perth | ppm
|  |  | BF*XRF | 1
1
| 1 | 1 | 10 | 1
| 1 | 2 | 10 | 17
| Mean |  | 10 | 16
| Median |  | 10 | 10
| Std Dev. |  | 0 | 23
| Rel.Std.Dev. |  | 0%
| PDM3 |  | 0%
| Z-Score (Absolute) |  | NA
| Analytical results for Cr2O3 in OREAS 610b (Indicative Value 36.5 ppm) |  |  | Indicative
Cr2O3 | Round | Replicate | BV Geo | 1
| No | No | Perth | ppm
|  |  | BF*XRF | 1
1
| 1 | 1 | 58 | 1
| 1 | 2 | 15 | 18
| Mean |  | 36.5 | 16
| Median |  | 36.5 | 36.5375
| Std Dev. |  | 30.4056 | 24
| Rel.Std.Dev. |  | 83.3%
| PDM3 |  | -0.1026%
| Z-Score (Absolute) |  | NA
| Analytical results for Cu in OREAS 610b (Indicative Value 0.935 wt.%) |  |  | Indicative
Cu | Round | Replicate | BV Geo | 1
| No | No | Perth | wt.%
|  |  | BF*XRF | 3
3
| 1 | 1 | 0.935 | 1
| 1 | 2 | 0.934 | 19
| Mean |  | 0.9345 | 16
| Median |  | 0.9345 | 0.9345
| Std Dev. |  | 0.00070711 | 25
| Rel.Std.Dev. |  | 0.07567%
| PDM3 |  | 2.22e-14%
| Z-Score (Absolute) |  | NA
| Analytical results for Fe2O3 in OREAS 610b (Indicative Value 5.55 wt.%) |  |  | Indicative
Fe2O3 | Round | Replicate | BV Geo | 1
| No | No | Perth | wt.%
|  |  | BF*XRF | 2
2
| 1 | 1 | 5.562 | 1
| 1 | 2 | 5.533 | 56
| Mean |  | 5.5475 | 16
| Median |  | 5.5475 | 5.5472
| Std Dev. |  | 0.020506 | 18
| Rel.Std.Dev. |  | 0.3696%
| PDM3 |  | 0.004759%
| Z-Score (Absolute) |  | NA
| Analytical results for K2O in OREAS 610b (Indicative Value 2.96 wt.%) |  |  | Indicative
K2O | Round | Replicate | BV Geo | 1
| No | No | Perth | wt.%
|  |  | BF*XRF | 2
2
| 1 | 1 | 2.96 | 1
| 1 | 2 | 2.96 | 13
| Mean |  | 2.96 | 16
| Median |  | 2.96 | 2.96
| Std Dev. |  | 0 | 19
| Rel.Std.Dev. |  | 0%
| PDM3 |  | 0%
| Z-Score (Absolute) |  | NA
| Analytical results for MgO in OREAS 610b (Indicative Value 0.24 wt.%) |  |  | Indicative
MgO | Round | Replicate | BV Geo | 1
| No | No | Perth | wt.%
|  |  | BF*XRF | 3
3
| 1 | 1 | 0.24 | 1
| 1 | 2 | 0.24 | 14
| Mean |  | 0.24 | 16
| Median |  | 0.24 | 0.24
| Std Dev. |  | 0 | 20
| Rel.Std.Dev. |  | 0%
| PDM3 |  | 0%
| Z-Score (Absolute) |  | NA
| Analytical results for MnO in OREAS 610b (Indicative Value 0.026 wt.%) |  |  | Indicative
MnO | Round | Replicate | BV Geo | 1
| No | No | Perth | wt.%
|  |  | BF*XRF | 3
3
| 1 | 1 | 0.026 | 1
| 1 | 2 | 0.026 | 15
| Mean |  | 0.026 | 16
| Median |  | 0.026 | 0.026
| Std Dev. |  | 0 | 21
| Rel.Std.Dev. |  | 0%
| PDM3 |  | 0%
| Z-Score (Absolute) |  | NA
| Analytical results for Na2O in OREAS 610b (Indicative Value 2.69 wt.%) |  |  | Indicative
Na2O | Round | Replicate | BV Geo | 1
| No | No | Perth | wt.%
|  |  | BF*XRF | 2
2
| 1 | 1 | 2.68 | 1
| 1 | 2 | 2.7 | 16
| Mean |  | 2.69 | 16
| Median |  | 2.69 | 2.69
| Std Dev. |  | 0.014142 | 22
| Rel.Std.Dev. |  | 0.5257%
| PDM3 |  | 2.22e-14%
| Z-Score (Absolute) |  | NA
| Analytical results for Ni in OREAS 610b (Indicative Value 15 ppm) |  |  | Indicative
Ni | Round | Replicate | BV Geo | 1
| No | No | Perth | ppm
|  |  | BF*XRF | 1
1
| 1 | 1 | 20 | 1
| 1 | 2 | 10 | 17
| Mean |  | 15 | 16
| Median |  | 15 | 15
| Std Dev. |  | 7.0711 | 23
| Rel.Std.Dev. |  | 47.14%
| PDM3 |  | 0%
| Z-Score (Absolute) |  | NA
| Analytical results for P2O5 in OREAS 610b (Indicative Value 0.062 wt.%) |  |  | Indicative
P2O5 | Round | Replicate | BV Geo | 1
| No | No | Perth | wt.%
|  |  | BF*XRF | 3
3
| 1 | 1 | 0.0619 | 1
| 1 | 2 | 0.0619 | 18
| Mean |  | 0.0619 | 16
| Median |  | 0.0619 | 0.061873
| Std Dev. |  | 0 | 24
| Rel.Std.Dev. |  | 0%
| PDM3 |  | 0.04331%
| Z-Score (Absolute) |  | NA
| Analytical results for Pb in OREAS 610b (Indicative Value 800 ppm) |  |  | Indicative
Pb | Round | Replicate | BV Geo | 1
| No | No | Perth | ppm
|  |  | BF*XRF | 0
0
| 1 | 1 | 810 | 1
| 1 | 2 | 790 | 19
| Mean |  | 800 | 16
| Median |  | 800 | 800
| Std Dev. |  | 14.1421 | 25
| Rel.Std.Dev. |  | 1.768%
| PDM3 |  | 0%
| Z-Score (Absolute) |  | NA
| Analytical results for S in OREAS 610b (Indicative Value 3.71 wt.%) |  |  | Indicative
S | Round | Replicate | BV Geo | 1
| No | No | Perth | wt.%
|  |  | BF*XRF | 2
2
| 1 | 1 | 3.7 | 1
| 1 | 2 | 3.71 | 12
| Mean |  | 3.705 | 16
| Median |  | 3.705 | 3.705
| Std Dev. |  | 0.0070711 | 18
| Rel.Std.Dev. |  | 0.1909%
| PDM3 |  | 0%
| Z-Score (Absolute) |  | NA
| Analytical results for SiO2 in OREAS 610b (Indicative Value 65.76 wt.%) |  |  | Indicative
SiO2 | Round | Replicate | BV Geo | 1
| No | No | Perth | wt.%
|  |  | BF*XRF | 2
2
| 1 | 1 | 65.77 | 1
| 1 | 2 | 65.75 | 13
| Mean |  | 65.76 | 16
| Median |  | 65.76 | 65.76
| Std Dev. |  | 0.014142 | 19
| Rel.Std.Dev. |  | 0.02151%
| PDM3 |  | -2.22e-14%
| Z-Score (Absolute) |  | NA
| Analytical results for Sn in OREAS 610b (Indicative Value 50 ppm) |  |  | Indicative
Sn | Round | Replicate | BV Geo | 1
| No | No | Perth | ppm
|  |  | BF*XRF | 0
0
| 1 | 1 | 50 | 1
| 1 | 2 | 50 | 14
| Mean |  | 50 | 16
| Median |  | 50 | 50
| Std Dev. |  | 0 | 20
| Rel.Std.Dev. |  | 0%
| PDM3 |  | 0%
| Z-Score (Absolute) |  | NA
| Analytical results for Sr in OREAS 610b (Indicative Value 270 ppm) |  |  | Indicative
Sr | Round | Replicate | BV Geo | 1
| No | No | Perth | ppm
|  |  | BF*XRF | 0
0
| 1 | 1 | 280 | 1
| 1 | 2 | 260 | 15
| Mean |  | 270 | 16
| Median |  | 270 | 270
| Std Dev. |  | 14.1421 | 21
| Rel.Std.Dev. |  | 5.238%
| PDM3 |  | 0%
| Z-Score (Absolute) |  | NA
| Analytical results for TiO2 in OREAS 610b (Indicative Value 0.224 wt.%) |  |  | Indicative
TiO2 | Round | Replicate | BV Geo | 1
| No | No | Perth | wt.%
|  |  | BF*XRF | 3
3
| 1 | 1 | 0.224 | 1
| 1 | 2 | 0.224 | 16
| Mean |  | 0.224 | 16
| Median |  | 0.224 | 0.224
| Std Dev. |  | 0 | 22
| Rel.Std.Dev. |  | 0%
| PDM3 |  | 2.22e-14%
| Z-Score (Absolute) |  | NA
| Analytical results for V2O5 in OREAS 610b (Indicative Value 26.8 ppm) |  |  | Indicative
V2O5 | Round | Replicate | BV Geo | 1
| No | No | Perth | ppm
|  |  | BF*XRF | 1
1
| 1 | 1 | 36 | 1
| 1 | 2 | 18 | 17
| Mean |  | 27 | 16
| Median |  | 27 | 26.778
| Std Dev. |  | 12.7279 | 23
| Rel.Std.Dev. |  | 47.14%
| PDM3 |  | 0.829%
| Z-Score (Absolute) |  | NA
| Analytical results for Zn in OREAS 610b (Indicative Value 2745 ppm) |  |  | Indicative
Zn | Round | Replicate | BV Geo | 1
| No | No | Perth | ppm
|  |  | BF*XRF | 0
0
| 1 | 1 | 2750 | 1
| 1 | 2 | 2740 | 18
| Mean |  | 2745 | 16
| Median |  | 2745 | 2745
| Std Dev. |  | 7.0711 | 24
| Rel.Std.Dev. |  | 0.2576%
| PDM3 |  | 2.22e-14%
| Z-Score (Absolute) |  | NA
| Analytical results for Zr in OREAS 610b (Indicative Value 240 ppm) |  |  | Indicative
Zr | Round | Replicate | BV Geo | 1
| No | No | Perth | ppm
|  |  | BF*XRF | 0
0
| 1 | 1 | 240 | 1
| 1 | 2 | 240 | 19
| Mean |  | 240 | 16
| Median |  | 240 | 240
| Std Dev. |  | 0 | 25
| Rel.Std.Dev. |  | 0%
| PDM3 |  | 0%
| Z-Score (Absolute) |  | NA
Note on C13: Z-Scores have been calculated inclusive of individual outliers. In general, laboratory batches are rejected if Z-Score > 2.5.
Note on C27: Z-Scores have been calculated inclusive of individual outliers. In general, laboratory batches are rejected if Z-Score > 2.5.
Note on C41: Z-Scores have been calculated inclusive of individual outliers. In general, laboratory batches are rejected if Z-Score > 2.5.
Note on C55: Z-Scores have been calculated inclusive of individual outliers. In general, laboratory batches are rejected if Z-Score > 2.5.
Note on C69: Z-Scores have been calculated inclusive of individual outliers. In general, laboratory batches are rejected if Z-Score > 2.5.
Note on C83: Z-Scores have been calculated inclusive of individual outliers. In general, laboratory batches are rejected if Z-Score > 2.5.
Note on C97: Z-Scores have been calculated inclusive of individual outliers. In general, laboratory batches are rejected if Z-Score > 2.5.
Note on C111: Z-Scores have been calculated inclusive of individual outliers. In general, laboratory batches are rejected if Z-Score > 2.5.
Note on C125: Z-Scores have been calculated inclusive of individual outliers. In general, laboratory batches are rejected if Z-Score > 2.5.
Note on C139: Z-Scores have been calculated inclusive of individual outliers. In general, laboratory batches are rejected if Z-Score > 2.5.
Note on C153: Z-Scores have been calculated inclusive of individual outliers. In general, laboratory batches are rejected if Z-Score > 2.5.
Note on C167: Z-Scores have been calculated inclusive of individual outliers. In general, laboratory batches are rejected if Z-Score > 2.5.
Note on C181: Z-Scores have been calculated inclusive of individual outliers. In general, laboratory batches are rejected if Z-Score > 2.5.
Note on C195: Z-Scores have been calculated inclusive of individual outliers. In general, laboratory batches are rejected if Z-Score > 2.5.
Note on C209: Z-Scores have been calculated inclusive of individual outliers. In general, laboratory batches are rejected if Z-Score > 2.5.
Note on C223: Z-Scores have been calculated inclusive of individual outliers. In general, laboratory batches are rejected if Z-Score > 2.5.
Note on C237: Z-Scores have been calculated inclusive of individual outliers. In general, laboratory batches are rejected if Z-Score > 2.5.
Note on C251: Z-Scores have been calculated inclusive of individual outliers. In general, laboratory batches are rejected if Z-Score > 2.5.
Note on C265: Z-Scores have been calculated inclusive of individual outliers. In general, laboratory batches are rejected if Z-Score > 2.5.
Note on C279: Z-Scores have been calculated inclusive of individual outliers. In general, laboratory batches are rejected if Z-Score > 2.5.
Note on C293: Z-Scores have been calculated inclusive of individual outliers. In general, laboratory batches are rejected if Z-Score > 2.5.
Note on C307: Z-Scores have been calculated inclusive of individual outliers. In general, laboratory batches are rejected if Z-Score > 2.5.
Note on C321: Z-Scores have been calculated inclusive of individual outliers. In general, laboratory batches are rejected if Z-Score > 2.5.
Note on C335: Z-Scores have been calculated inclusive of individual outliers. In general, laboratory batches are rejected if Z-Score > 2.5.

## Thermograv
| Analytical results for LOI1000 in OREAS 610b (Indicative Value 5.4 wt.%) |  |  | Indicative
LOI1000 | Round | Replicate | BV Geo | 1
| No | No | Perth | wt.%
|  |  | LOI*TGA | 2
2
| 1 | 1 | 5.44 | 1
| 1 | 2 | 5.36 | 21
| Mean |  | 5.4 | 16
| Median |  | 5.4 | 5.4
| Std Dev. |  | 0.056569 | 27
| Rel.Std.Dev. |  | 1.048%
| PDM3 |  | 0%
| Z-Score (Absolute) |  | NA
Note on C13: Z-Scores have been calculated inclusive of individual outliers. In general, laboratory batches are rejected if Z-Score > 2.5.

## Laser Ablation
| Analytical results for Ag in OREAS 610b (Indicative Value 49.6 ppm) |  |  | Indicative
Ag | Round | Replicate | BV Geo | 1
| No | No | Perth | ppm
|  |  | ABL*MS | 1
1
| 1 | 1 | 50.1 | 1
| 1 | 2 | 49.1 | 23
| Mean |  | 49.6 | 16
| Median |  | 49.6 | 49.6
| Std Dev. |  | 0.70711 | 29
| Rel.Std.Dev. |  | 1.426%
| PDM3 |  | 0%
| Z-Score (Absolute) |  | NA
| Analytical results for As in OREAS 610b (Indicative Value 2825 ppm) |  |  | Indicative
As | Round | Replicate | BV Geo | 1
| No | No | Perth | ppm
|  |  | ABL*MS | 0
0
| 1 | 1 | 2840 | 1
| 1 | 2 | 2810 | 13
| Mean |  | 2825 | 16
| Median |  | 2825 | 2825
| Std Dev. |  | 21.2132 | 30
| Rel.Std.Dev. |  | 0.7509%
| PDM3 |  | 0%
| Z-Score (Absolute) |  | NA
| Analytical results for Ba in OREAS 610b (Indicative Value 3320 ppm) |  |  | Indicative
Ba | Round | Replicate | BV Geo | 1
| No | No | Perth | ppm
|  |  | ABL*MS | 0
0
| 1 | 1 | 3360 | 1
| 1 | 2 | 3280 | 5
| Mean |  | 3320 | 16
| Median |  | 3320 | 3320
| Std Dev. |  | 56.5685 | 31
| Rel.Std.Dev. |  | 1.704%
| PDM3 |  | 0%
| Z-Score (Absolute) |  | NA
| Analytical results for Be in OREAS 610b (Indicative Value 2.2 ppm) |  |  | Indicative
Be | Round | Replicate | BV Geo | 1
| No | No | Perth | ppm
|  |  | ABL*MS | 2
2
| 1 | 1 | 2.4 | 1
| 1 | 2 | 2 | 26
| Mean |  | 2.2 | 16
| Median |  | 2.2 | 2.2
| Std Dev. |  | 0.28284 | 32
| Rel.Std.Dev. |  | 12.86%
| PDM3 |  | 0%
| Z-Score (Absolute) |  | NA
| Analytical results for Bi in OREAS 610b (Indicative Value 220 ppm) |  |  | Indicative
Bi | Round | Replicate | BV Geo | 1
| No | No | Perth | ppm
|  |  | ABL*MS | 0
0
| 1 | 1 | 219 | 1
| 1 | 2 | 220 | 27
| Mean |  | 219.5 | 16
| Median |  | 219.5 | 219.5
| Std Dev. |  | 0.70711 | 33
| Rel.Std.Dev. |  | 0.3221%
| PDM3 |  | 0%
| Z-Score (Absolute) |  | NA
| Analytical results for Cd in OREAS 610b (Indicative Value 18.2 ppm) |  |  | Indicative
Cd | Round | Replicate | BV Geo | 1
| No | No | Perth | ppm
|  |  | ABL*MS | 1
1
| 1 | 1 | 18.4 | 1
| 1 | 2 | 17.9 | 28
| Mean |  | 18.15 | 16
| Median |  | 18.15 | 18.15
| Std Dev. |  | 0.35355 | 34
| Rel.Std.Dev. |  | 1.948%
| PDM3 |  | 0%
| Z-Score (Absolute) |  | NA
| Analytical results for Ce in OREAS 610b (Indicative Value 71 ppm) |  |  | Indicative
Ce | Round | Replicate | BV Geo | 1
| No | No | Perth | ppm
|  |  | ABL*MS | 0
0
| 1 | 1 | 72.2 | 1
| 1 | 2 | 70.6 | 29
| Mean |  | 71.4 | 16
| Median |  | 71.4 | 71.4
| Std Dev. |  | 1.1314 | 35
| Rel.Std.Dev. |  | 1.585%
| PDM3 |  | 0%
| Z-Score (Absolute) |  | NA
| Analytical results for Co in OREAS 610b (Indicative Value 8.3 ppm) |  |  | Indicative
Co | Round | Replicate | BV Geo | 1
| No | No | Perth | ppm
|  |  | ABL*MS | 2
2
| 1 | 1 | 8.3 | 1
| 1 | 2 | 8.3 | 17
| Mean |  | 8.3 | 16
| Median |  | 8.3 | 8.3
| Std Dev. |  | 0 | 36
| Rel.Std.Dev. |  | 0%
| PDM3 |  | 0%
| Z-Score (Absolute) |  | NA
| Analytical results for Cr in OREAS 610b (Indicative Value 26 ppm) |  |  | Indicative
Cr | Round | Replicate | BV Geo | 1
| No | No | Perth | ppm
|  |  | ABL*MS | 1
1
| 1 | 1 | 25 | 1
| 1 | 2 | 27 | 31
| Mean |  | 26 | 16
| Median |  | 26 | 26
| Std Dev. |  | 1.4142 | 37
| Rel.Std.Dev. |  | 5.439%
| PDM3 |  | 0%
| Z-Score (Absolute) |  | NA
| Analytical results for Cs in OREAS 610b (Indicative Value 4.53 ppm) |  |  | Indicative
Cs | Round | Replicate | BV Geo | 1
| No | No | Perth | ppm
|  |  | ABL*MS | 2
2
| 1 | 1 | 4.6 | 1
| 1 | 2 | 4.46 | 32
| Mean |  | 4.53 | 16
| Median |  | 4.53 | 4.53
| Std Dev. |  | 0.098995 | 38
| Rel.Std.Dev. |  | 2.185%
| PDM3 |  | -2.22e-14%
| Z-Score (Absolute) |  | NA
| Analytical results for Cu in OREAS 610b (Indicative Value 0.897 wt.%) |  |  | Indicative
Cu | Round | Replicate | BV Geo | 1
| No | No | Perth | wt.%
|  |  | ABL*MS | 3
3
| 1 | 1 | 0.892 | 1
| 1 | 2 | 0.901 | 19
| Mean |  | 0.8965 | 16
| Median |  | 0.8965 | 0.8965
| Std Dev. |  | 0.006364 | 39
| Rel.Std.Dev. |  | 0.7099%
| PDM3 |  | 2.22e-14%
| Z-Score (Absolute) |  | NA
| Analytical results for Dy in OREAS 610b (Indicative Value 2.81 ppm) |  |  | Indicative
Dy | Round | Replicate | BV Geo | 1
| No | No | Perth | ppm
|  |  | ABL*MS | 2
2
| 1 | 1 | 2.82 | 1
| 1 | 2 | 2.8 | 34
| Mean |  | 2.81 | 16
| Median |  | 2.81 | 2.81
| Std Dev. |  | 0.014142 | 40
| Rel.Std.Dev. |  | 0.5033%
| PDM3 |  | -1.11e-14%
| Z-Score (Absolute) |  | NA
| Analytical results for Er in OREAS 610b (Indicative Value 0.89 ppm) |  |  | Indicative
Er | Round | Replicate | BV Geo | 1
| No | No | Perth | ppm
|  |  | ABL*MS | 2
2
| 1 | 1 | 0.84 | 1
| 1 | 2 | 0.93 | 35
| Mean |  | 0.885 | 16
| Median |  | 0.885 | 0.885
| Std Dev. |  | 0.06364 | 41
| Rel.Std.Dev. |  | 7.191%
| PDM3 |  | 0%
| Z-Score (Absolute) |  | NA
| Analytical results for Eu in OREAS 610b (Indicative Value 1.04 ppm) |  |  | Indicative
Eu | Round | Replicate | BV Geo | 1
| No | No | Perth | ppm
|  |  | ABL*MS | 2
2
| 1 | 1 | 1.03 | 1
| 1 | 2 | 1.05 | 36
| Mean |  | 1.04 | 16
| Median |  | 1.04 | 1.04
| Std Dev. |  | 0.014142 | 42
| Rel.Std.Dev. |  | 1.36%
| PDM3 |  | 0%
| Z-Score (Absolute) |  | NA
| Analytical results for Ga in OREAS 610b (Indicative Value 23.7 ppm) |  |  | Indicative
Ga | Round | Replicate | BV Geo | 1
| No | No | Perth | ppm
|  |  | ABL*MS | 1
1
| 1 | 1 | 23.8 | 1
| 1 | 2 | 23.5 | 37
| Mean |  | 23.65 | 16
| Median |  | 23.65 | 23.65
| Std Dev. |  | 0.21213 | 43
| Rel.Std.Dev. |  | 0.897%
| PDM3 |  | 0%
| Z-Score (Absolute) |  | NA
| Analytical results for Gd in OREAS 610b (Indicative Value 4.44 ppm) |  |  | Indicative
Gd | Round | Replicate | BV Geo | 1
| No | No | Perth | ppm
|  |  | ABL*MS | 2
2
| 1 | 1 | 4.42 | 1
| 1 | 2 | 4.46 | 38
| Mean |  | 4.44 | 16
| Median |  | 4.44 | 4.44
| Std Dev. |  | 0.028284 | 44
| Rel.Std.Dev. |  | 0.637%
| PDM3 |  | -2.22e-14%
| Z-Score (Absolute) |  | NA
| Analytical results for Ge in OREAS 610b (Indicative Value 4.83 ppm) |  |  | Indicative
Ge | Round | Replicate | BV Geo | 1
| No | No | Perth | ppm
|  |  | ABL*MS | 2
2
| 1 | 1 | 4.75 | 1
| 1 | 2 | 4.9 | 39
| Mean |  | 4.825 | 16
| Median |  | 4.825 | 4.825
| Std Dev. |  | 0.10607 | 45
| Rel.Std.Dev. |  | 2.198%
| PDM3 |  | 0%
| Z-Score (Absolute) |  | NA
| Analytical results for Hf in OREAS 610b (Indicative Value 6.31 ppm) |  |  | Indicative
Hf | Round | Replicate | BV Geo | 1
| No | No | Perth | ppm
|  |  | ABL*MS | 2
2
| 1 | 1 | 6.31 | 1
| 1 | 2 | 6.3 | 23
| Mean |  | 6.305 | 16
| Median |  | 6.305 | 6.305
| Std Dev. |  | 0.0070711 | 29
| Rel.Std.Dev. |  | 0.1122%
| PDM3 |  | 0%
| Z-Score (Absolute) |  | NA
| Analytical results for Ho in OREAS 610b (Indicative Value 0.42 ppm) |  |  | Indicative
Ho | Round | Replicate | BV Geo | 1
| No | No | Perth | ppm
|  |  | ABL*MS | 2
2
| 1 | 1 | 0.42 | 1
| 1 | 2 | 0.42 | 24
| Mean |  | 0.42 | 16
| Median |  | 0.42 | 0.42
| Std Dev. |  | 0 | 30
| Rel.Std.Dev. |  | 0%
| PDM3 |  | 0%
| Z-Score (Absolute) |  | NA
| Analytical results for In in OREAS 610b (Indicative Value 3.9 ppm) |  |  | Indicative
In | Round | Replicate | BV Geo | 1
| No | No | Perth | ppm
|  |  | ABL*MS | 2
2
| 1 | 1 | 3.85 | 1
| 1 | 2 | 3.95 | 25
| Mean |  | 3.9 | 16
| Median |  | 3.9 | 3.9
| Std Dev. |  | 0.070711 | 31
| Rel.Std.Dev. |  | 1.813%
| PDM3 |  | 2.22e-14%
| Z-Score (Absolute) |  | NA
| Analytical results for La in OREAS 610b (Indicative Value 37.8 ppm) |  |  | Indicative
La | Round | Replicate | BV Geo | 1
| No | No | Perth | ppm
|  |  | ABL*MS | 1
1
| 1 | 1 | 38.3 | 1
| 1 | 2 | 37.3 | 26
| Mean |  | 37.8 | 16
| Median |  | 37.8 | 37.8
| Std Dev. |  | 0.70711 | 32
| Rel.Std.Dev. |  | 1.871%
| PDM3 |  | 0%
| Z-Score (Absolute) |  | NA
| Analytical results for Lu in OREAS 610b (Indicative Value 0.07 ppm) |  |  | Indicative
Lu | Round | Replicate | BV Geo | 1
| No | No | Perth | ppm
|  |  | ABL*MS | 3
3
| 1 | 1 | 0.07 | 1
| 1 | 2 | 0.07 | 27
| Mean |  | 0.07 | 16
| Median |  | 0.07 | 0.07
| Std Dev. |  | 0 | 33
| Rel.Std.Dev. |  | 0%
| PDM3 |  | 0%
| Z-Score (Absolute) |  | NA
| Analytical results for Mn in OREAS 610b (Indicative Value 0.023 wt.%) |  |  | Indicative
Mn | Round | Replicate | BV Geo | 1
| No | No | Perth | wt.%
|  |  | ABL*MS | 3
3
| 1 | 1 | 0.0234 | 1
| 1 | 2 | 0.023 | 28
| Mean |  | 0.0232 | 16
| Median |  | 0.0232 | 0.0232
| Std Dev. |  | 0.00028284 | 34
| Rel.Std.Dev. |  | 1.219%
| PDM3 |  | 0%
| Z-Score (Absolute) |  | NA
| Analytical results for Mo in OREAS 610b (Indicative Value 7.4 ppm) |  |  | Indicative
Mo | Round | Replicate | BV Geo | 1
| No | No | Perth | ppm
|  |  | ABL*MS | 2
2
| 1 | 1 | 7.4 | 1
| 1 | 2 | 7.4 | 29
| Mean |  | 7.4 | 16
| Median |  | 7.4 | 7.4
| Std Dev. |  | 0 | 35
| Rel.Std.Dev. |  | 0%
| PDM3 |  | 0%
| Z-Score (Absolute) |  | NA
| Analytical results for Nb in OREAS 610b (Indicative Value 15.1 ppm) |  |  | Indicative
Nb | Round | Replicate | BV Geo | 1
| No | No | Perth | ppm
|  |  | ABL*MS | 1
1
| 1 | 1 | 15.1 | 1
| 1 | 2 | 15.1 | 30
| Mean |  | 15.1 | 16
| Median |  | 15.1 | 15.1
| Std Dev. |  | 0 | 36
| Rel.Std.Dev. |  | 0%
| PDM3 |  | 0%
| Z-Score (Absolute) |  | NA
| Analytical results for Nd in OREAS 610b (Indicative Value 31.9 ppm) |  |  | Indicative
Nd | Round | Replicate | BV Geo | 1
| No | No | Perth | ppm
|  |  | ABL*MS | 1
1
| 1 | 1 | 32 | 1
| 1 | 2 | 31.7 | 31
| Mean |  | 31.85 | 16
| Median |  | 31.85 | 31.85
| Std Dev. |  | 0.21213 | 37
| Rel.Std.Dev. |  | 0.666%
| PDM3 |  | 0%
| Z-Score (Absolute) |  | NA
| Analytical results for Ni in OREAS 610b (Indicative Value 8 ppm) |  |  | Indicative
Ni | Round | Replicate | BV Geo | 1
| No | No | Perth | ppm
|  |  | ABL*MS | 2
2
| 1 | 1 | 8 | 1
| 1 | 2 | 8 | 17
| Mean |  | 8 | 16
| Median |  | 8 | 8
| Std Dev. |  | 0 | 38
| Rel.Std.Dev. |  | 0%
| PDM3 |  | 0%
| Z-Score (Absolute) |  | NA
| Analytical results for Pb in OREAS 610b (Indicative Value 770 ppm) |  |  | Indicative
Pb | Round | Replicate | BV Geo | 1
| No | No | Perth | ppm
|  |  | ABL*MS | 0
0
| 1 | 1 | 774 | 1
| 1 | 2 | 765 | 19
| Mean |  | 769.5 | 16
| Median |  | 769.5 | 769.5
| Std Dev. |  | 6.364 | 39
| Rel.Std.Dev. |  | 0.827%
| PDM3 |  | 0%
| Z-Score (Absolute) |  | NA
| Analytical results for Pr in OREAS 610b (Indicative Value 8.76 ppm) |  |  | Indicative
Pr | Round | Replicate | BV Geo | 1
| No | No | Perth | ppm
|  |  | ABL*MS | 2
2
| 1 | 1 | 8.9 | 1
| 1 | 2 | 8.61 | 34
| Mean |  | 8.755 | 16
| Median |  | 8.755 | 8.755
| Std Dev. |  | 0.20506 | 40
| Rel.Std.Dev. |  | 2.342%
| PDM3 |  | -2.22e-14%
| Z-Score (Absolute) |  | NA
| Analytical results for Rb in OREAS 610b (Indicative Value 102 ppm) |  |  | Indicative
Rb | Round | Replicate | BV Geo | 1
| No | No | Perth | ppm
|  |  | ABL*MS | 0
0
| 1 | 1 | 102 | 1
| 1 | 2 | 102 | 35
| Mean |  | 102 | 16
| Median |  | 102 | 102
| Std Dev. |  | 0 | 41
| Rel.Std.Dev. |  | 0%
| PDM3 |  | 0%
| Z-Score (Absolute) |  | NA
| Analytical results for Re in OREAS 610b (Indicative Value < 0.01 ppm) |  |  | Indicative
Re | Round | Replicate | BV Geo | 1
| No | No | Perth | ppm
|  |  | ABL*MS | 3
3
| 1 | 1 | < 0.01 | 1
| 1 | 2 | < 0.01 | 36
| Mean |  |  | 16
| Median |  |  | < 0.01
| Std Dev. |  |  | 42
Rel.Std.Dev.
PDM3
| Z-Score (Absolute) |  | NA
| Analytical results for Sb in OREAS 610b (Indicative Value 329 ppm) |  |  | Indicative
Sb | Round | Replicate | BV Geo | 1
| No | No | Perth | ppm
|  |  | ABL*MS | 0
0
| 1 | 1 | 330 | 1
| 1 | 2 | 328 | 37
| Mean |  | 329 | 16
| Median |  | 329 | 329
| Std Dev. |  | 1.4142 | 43
| Rel.Std.Dev. |  | 0.4299%
| PDM3 |  | 0%
| Z-Score (Absolute) |  | NA
| Analytical results for Sc in OREAS 610b (Indicative Value 3.4 ppm) |  |  | Indicative
Sc | Round | Replicate | BV Geo | 1
| No | No | Perth | ppm
|  |  | ABL*MS | 2
2
| 1 | 1 | 3.3 | 1
| 1 | 2 | 3.5 | 38
| Mean |  | 3.4 | 16
| Median |  | 3.4 | 3.4
| Std Dev. |  | 0.14142 | 44
| Rel.Std.Dev. |  | 4.159%
| PDM3 |  | 0%
| Z-Score (Absolute) |  | NA
| Analytical results for Se in OREAS 610b (Indicative Value < 5 ppm) |  |  | Indicative
Se | Round | Replicate | BV Geo | 1
| No | No | Perth | ppm
|  |  | ABL*MS | 2
2
| 1 | 1 | < 5 | 1
| 1 | 2 | < 5 | 39
| Mean |  |  | 16
| Median |  |  | < 5
| Std Dev. |  |  | 45
Rel.Std.Dev.
PDM3
| Z-Score (Absolute) |  | NA
| Analytical results for Sm in OREAS 610b (Indicative Value 5.86 ppm) |  |  | Indicative
Sm | Round | Replicate | BV Geo | 1
| No | No | Perth | ppm
|  |  | ABL*MS | 2
2
| 1 | 1 | 5.93 | 1
| 1 | 2 | 5.79 | 23
| Mean |  | 5.86 | 16
| Median |  | 5.86 | 5.86
| Std Dev. |  | 0.098995 | 29
| Rel.Std.Dev. |  | 1.689%
| PDM3 |  | -1.11e-14%
| Z-Score (Absolute) |  | NA
| Analytical results for Sn in OREAS 610b (Indicative Value 20.7 ppm) |  |  | Indicative
Sn | Round | Replicate | BV Geo | 1
| No | No | Perth | ppm
|  |  | ABL*MS | 1
1
| 1 | 1 | 20.8 | 1
| 1 | 2 | 20.6 | 14
| Mean |  | 20.7 | 16
| Median |  | 20.7 | 20.7
| Std Dev. |  | 0.14142 | 30
| Rel.Std.Dev. |  | 0.6832%
| PDM3 |  | 2.22e-14%
| Z-Score (Absolute) |  | NA
| Analytical results for Sr in OREAS 610b (Indicative Value 249 ppm) |  |  | Indicative
Sr | Round | Replicate | BV Geo | 1
| No | No | Perth | ppm
|  |  | ABL*MS | 0
0
| 1 | 1 | 249 | 1
| 1 | 2 | 249 | 15
| Mean |  | 249 | 16
| Median |  | 249 | 249
| Std Dev. |  | 0 | 31
| Rel.Std.Dev. |  | 0%
| PDM3 |  | -1.11e-14%
| Z-Score (Absolute) |  | NA
| Analytical results for Ta in OREAS 610b (Indicative Value 1.15 ppm) |  |  | Indicative
Ta | Round | Replicate | BV Geo | 1
| No | No | Perth | ppm
|  |  | ABL*MS | 2
2
| 1 | 1 | 1.14 | 1
| 1 | 2 | 1.15 | 26
| Mean |  | 1.145 | 16
| Median |  | 1.145 | 1.145
| Std Dev. |  | 0.0070711 | 32
| Rel.Std.Dev. |  | 0.6176%
| PDM3 |  | 0%
| Z-Score (Absolute) |  | NA
| Analytical results for Tb in OREAS 610b (Indicative Value 0.57 ppm) |  |  | Indicative
Tb | Round | Replicate | BV Geo | 1
| No | No | Perth | ppm
|  |  | ABL*MS | 2
2
| 1 | 1 | 0.57 | 1
| 1 | 2 | 0.57 | 27
| Mean |  | 0.57 | 16
| Median |  | 0.57 | 0.57
| Std Dev. |  | 0 | 33
| Rel.Std.Dev. |  | 0%
| PDM3 |  | 0%
| Z-Score (Absolute) |  | NA
| Analytical results for Te in OREAS 610b (Indicative Value 45.5 ppm) |  |  | Indicative
Te | Round | Replicate | BV Geo | 1
| No | No | Perth | ppm
|  |  | ABL*MS | 1
1
| 1 | 1 | 45 | 1
| 1 | 2 | 46 | 28
| Mean |  | 45.5 | 16
| Median |  | 45.5 | 45.5
| Std Dev. |  | 0.70711 | 34
| Rel.Std.Dev. |  | 1.554%
| PDM3 |  | 0%
| Z-Score (Absolute) |  | NA
| Analytical results for Th in OREAS 610b (Indicative Value 12.5 ppm) |  |  | Indicative
Th | Round | Replicate | BV Geo | 1
| No | No | Perth | ppm
|  |  | ABL*MS | 1
1
| 1 | 1 | 12.5 | 1
| 1 | 2 | 12.4 | 29
| Mean |  | 12.45 | 16
| Median |  | 12.45 | 12.45
| Std Dev. |  | 0.070711 | 35
| Rel.Std.Dev. |  | 0.568%
| PDM3 |  | 0%
| Z-Score (Absolute) |  | NA
| Analytical results for Ti in OREAS 610b (Indicative Value 0.132 wt.%) |  |  | Indicative
Ti | Round | Replicate | BV Geo | 1
| No | No | Perth | wt.%
|  |  | ABL*MS | 3
3
| 1 | 1 | 0.129 | 1
| 1 | 2 | 0.134 | 30
| Mean |  | 0.1315 | 16
| Median |  | 0.1315 | 0.1315
| Std Dev. |  | 0.0035355 | 36
| Rel.Std.Dev. |  | 2.689%
| PDM3 |  | 0%
| Z-Score (Absolute) |  | NA
| Analytical results for Tl in OREAS 610b (Indicative Value 2 ppm) |  |  | Indicative
Tl | Round | Replicate | BV Geo | 1
| No | No | Perth | ppm
|  |  | ABL*MS | 2
2
| 1 | 1 | 2 | 1
| 1 | 2 | 2 | 31
| Mean |  | 2 | 16
| Median |  | 2 | 2
| Std Dev. |  | 0 | 37
| Rel.Std.Dev. |  | 0%
| PDM3 |  | 0%
| Z-Score (Absolute) |  | NA
| Analytical results for Tm in OREAS 610b (Indicative Value 0.11 ppm) |  |  | Indicative
Tm | Round | Replicate | BV Geo | 1
| No | No | Perth | ppm
|  |  | ABL*MS | 2
2
| 1 | 1 | 0.11 | 1
| 1 | 2 | 0.11 | 6
| Mean |  | 0.11 | 16
| Median |  | 0.11 | 0.11
| Std Dev. |  | 0 | 38
| Rel.Std.Dev. |  | 0%
| PDM3 |  | 0%
| Z-Score (Absolute) |  | NA
| Analytical results for U in OREAS 610b (Indicative Value 4.71 ppm) |  |  | Indicative
U | Round | Replicate | BV Geo | 1
| No | No | Perth | ppm
|  |  | ABL*MS | 2
2
| 1 | 1 | 4.63 | 1
| 1 | 2 | 4.79 | 33
| Mean |  | 4.71 | 16
| Median |  | 4.71 | 4.71
| Std Dev. |  | 0.11314 | 39
| Rel.Std.Dev. |  | 2.402%
| PDM3 |  | 0%
| Z-Score (Absolute) |  | NA
| Analytical results for V in OREAS 610b (Indicative Value 14.2 ppm) |  |  | Indicative
V | Round | Replicate | BV Geo | 1
| No | No | Perth | ppm
|  |  | ABL*MS | 1
1
| 1 | 1 | 14.2 | 1
| 1 | 2 | 14.2 | 34
| Mean |  | 14.2 | 16
| Median |  | 14.2 | 14.2
| Std Dev. |  | 0 | 40
| Rel.Std.Dev. |  | 0%
| PDM3 |  | 0%
| Z-Score (Absolute) |  | NA
| Analytical results for W in OREAS 610b (Indicative Value 6 ppm) |  |  | Indicative
W | Round | Replicate | BV Geo | 1
| No | No | Perth | ppm
|  |  | ABL*MS | 2
2
| 1 | 1 | 6 | 1
| 1 | 2 | 6 | 35
| Mean |  | 6 | 16
| Median |  | 6 | 6
| Std Dev. |  | 0 | 41
| Rel.Std.Dev. |  | 0%
| PDM3 |  | 0%
| Z-Score (Absolute) |  | NA
| Analytical results for Y in OREAS 610b (Indicative Value 12.4 ppm) |  |  | Indicative
Y | Round | Replicate | BV Geo | 1
| No | No | Perth | ppm
|  |  | ABL*MS | 1
1
| 1 | 1 | 12.3 | 1
| 1 | 2 | 12.4 | 36
| Mean |  | 12.35 | 16
| Median |  | 12.35 | 12.35
| Std Dev. |  | 0.070711 | 42
| Rel.Std.Dev. |  | 0.5726%
| PDM3 |  | 2.22e-14%
| Z-Score (Absolute) |  | NA
| Analytical results for Yb in OREAS 610b (Indicative Value 0.6 ppm) |  |  | Indicative
Yb | Round | Replicate | BV Geo | 1
| No | No | Perth | ppm
|  |  | ABL*MS | 2
2
| 1 | 1 | 0.57 | 1
| 1 | 2 | 0.63 | 37
| Mean |  | 0.6 | 16
| Median |  | 0.6 | 0.6
| Std Dev. |  | 0.042426 | 43
| Rel.Std.Dev. |  | 7.071%
| PDM3 |  | 0%
| Z-Score (Absolute) |  | NA
| Analytical results for Zn in OREAS 610b (Indicative Value 2845 ppm) |  |  | Indicative
Zn | Round | Replicate | BV Geo | 1
| No | No | Perth | ppm
|  |  | ABL*MS | 0
0
| 1 | 1 | 2850 | 1
| 1 | 2 | 2840 | 18
| Mean |  | 2845 | 16
| Median |  | 2845 | 2845
| Std Dev. |  | 7.0711 | 44
| Rel.Std.Dev. |  | 0.2485%
| PDM3 |  | 0%
| Z-Score (Absolute) |  | NA
| Analytical results for Zr in OREAS 610b (Indicative Value 229 ppm) |  |  | Indicative
Zr | Round | Replicate | BV Geo | 1
| No | No | Perth | ppm
|  |  | ABL*MS | 0
0
| 1 | 1 | 229 | 1
| 1 | 2 | 229 | 19
| Mean |  | 229 | 16
| Median |  | 229 | 229
| Std Dev. |  | 0 | 45
| Rel.Std.Dev. |  | 0%
| PDM3 |  | 0%
| Z-Score (Absolute) |  | NA
Note on C13: Z-Scores have been calculated inclusive of individual outliers. In general, laboratory batches are rejected if Z-Score > 2.5.
Note on C27: Z-Scores have been calculated inclusive of individual outliers. In general, laboratory batches are rejected if Z-Score > 2.5.
Note on C41: Z-Scores have been calculated inclusive of individual outliers. In general, laboratory batches are rejected if Z-Score > 2.5.
Note on C55: Z-Scores have been calculated inclusive of individual outliers. In general, laboratory batches are rejected if Z-Score > 2.5.
Note on C69: Z-Scores have been calculated inclusive of individual outliers. In general, laboratory batches are rejected if Z-Score > 2.5.
Note on C83: Z-Scores have been calculated inclusive of individual outliers. In general, laboratory batches are rejected if Z-Score > 2.5.
Note on C97: Z-Scores have been calculated inclusive of individual outliers. In general, laboratory batches are rejected if Z-Score > 2.5.
Note on C111: Z-Scores have been calculated inclusive of individual outliers. In general, laboratory batches are rejected if Z-Score > 2.5.
Note on C125: Z-Scores have been calculated inclusive of individual outliers. In general, laboratory batches are rejected if Z-Score > 2.5.
Note on C139: Z-Scores have been calculated inclusive of individual outliers. In general, laboratory batches are rejected if Z-Score > 2.5.
Note on C153: Z-Scores have been calculated inclusive of individual outliers. In general, laboratory batches are rejected if Z-Score > 2.5.
Note on C167: Z-Scores have been calculated inclusive of individual outliers. In general, laboratory batches are rejected if Z-Score > 2.5.
Note on C181: Z-Scores have been calculated inclusive of individual outliers. In general, laboratory batches are rejected if Z-Score > 2.5.
Note on C195: Z-Scores have been calculated inclusive of individual outliers. In general, laboratory batches are rejected if Z-Score > 2.5.
Note on C209: Z-Scores have been calculated inclusive of individual outliers. In general, laboratory batches are rejected if Z-Score > 2.5.
Note on C223: Z-Scores have been calculated inclusive of individual outliers. In general, laboratory batches are rejected if Z-Score > 2.5.
Note on C237: Z-Scores have been calculated inclusive of individual outliers. In general, laboratory batches are rejected if Z-Score > 2.5.
Note on C251: Z-Scores have been calculated inclusive of individual outliers. In general, laboratory batches are rejected if Z-Score > 2.5.
Note on C265: Z-Scores have been calculated inclusive of individual outliers. In general, laboratory batches are rejected if Z-Score > 2.5.
Note on C279: Z-Scores have been calculated inclusive of individual outliers. In general, laboratory batches are rejected if Z-Score > 2.5.
Note on C293: Z-Scores have been calculated inclusive of individual outliers. In general, laboratory batches are rejected if Z-Score > 2.5.
Note on C307: Z-Scores have been calculated inclusive of individual outliers. In general, laboratory batches are rejected if Z-Score > 2.5.
Note on C321: Z-Scores have been calculated inclusive of individual outliers. In general, laboratory batches are rejected if Z-Score > 2.5.
Note on C335: Z-Scores have been calculated inclusive of individual outliers. In general, laboratory batches are rejected if Z-Score > 2.5.
Note on C349: Z-Scores have been calculated inclusive of individual outliers. In general, laboratory batches are rejected if Z-Score > 2.5.
Note on C363: Z-Scores have been calculated inclusive of individual outliers. In general, laboratory batches are rejected if Z-Score > 2.5.
Note on C377: Z-Scores have been calculated inclusive of individual outliers. In general, laboratory batches are rejected if Z-Score > 2.5.
Note on C391: Z-Scores have been calculated inclusive of individual outliers. In general, laboratory batches are rejected if Z-Score > 2.5.
Note on C405: Z-Scores have been calculated inclusive of individual outliers. In general, laboratory batches are rejected if Z-Score > 2.5.
Note on C419: Z-Scores have been calculated inclusive of individual outliers. In general, laboratory batches are rejected if Z-Score > 2.5.
Note on C433: Z-Scores have been calculated inclusive of individual outliers. In general, laboratory batches are rejected if Z-Score > 2.5.
Note on C447: Z-Scores have been calculated inclusive of individual outliers. In general, laboratory batches are rejected if Z-Score > 2.5.
Note on C461: Z-Scores have been calculated inclusive of individual outliers. In general, laboratory batches are rejected if Z-Score > 2.5.
Note on C475: Z-Scores have been calculated inclusive of individual outliers. In general, laboratory batches are rejected if Z-Score > 2.5.
Note on C489: Z-Scores have been calculated inclusive of individual outliers. In general, laboratory batches are rejected if Z-Score > 2.5.
Note on C503: Z-Scores have been calculated inclusive of individual outliers. In general, laboratory batches are rejected if Z-Score > 2.5.
Note on C517: Z-Scores have been calculated inclusive of individual outliers. In general, laboratory batches are rejected if Z-Score > 2.5.
Note on C531: Z-Scores have been calculated inclusive of individual outliers. In general, laboratory batches are rejected if Z-Score > 2.5.
Note on C545: Z-Scores have been calculated inclusive of individual outliers. In general, laboratory batches are rejected if Z-Score > 2.5.
Note on C559: Z-Scores have been calculated inclusive of individual outliers. In general, laboratory batches are rejected if Z-Score > 2.5.
Note on C573: Z-Scores have been calculated inclusive of individual outliers. In general, laboratory batches are rejected if Z-Score > 2.5.
Note on C587: Z-Scores have been calculated inclusive of individual outliers. In general, laboratory batches are rejected if Z-Score > 2.5.
Note on C601: Z-Scores have been calculated inclusive of individual outliers. In general, laboratory batches are rejected if Z-Score > 2.5.
Note on C615: Z-Scores have been calculated inclusive of individual outliers. In general, laboratory batches are rejected if Z-Score > 2.5.
Note on C629: Z-Scores have been calculated inclusive of individual outliers. In general, laboratory batches are rejected if Z-Score > 2.5.
Note on C643: Z-Scores have been calculated inclusive of individual outliers. In general, laboratory batches are rejected if Z-Score > 2.5.
Note on C657: Z-Scores have been calculated inclusive of individual outliers. In general, laboratory batches are rejected if Z-Score > 2.5.
Note on C671: Z-Scores have been calculated inclusive of individual outliers. In general, laboratory batches are rejected if Z-Score > 2.5.
Note on C685: Z-Scores have been calculated inclusive of individual outliers. In general, laboratory batches are rejected if Z-Score > 2.5.
Note on C699: Z-Scores have been calculated inclusive of individual outliers. In general, laboratory batches are rejected if Z-Score > 2.5.
Note on C713: Z-Scores have been calculated inclusive of individual outliers. In general, laboratory batches are rejected if Z-Score > 2.5.

## 3-Acid
| Analytical results for Ag in OREAS 610b (Indicative Value 47.3 ppm) |  |  | Indicative
Ag | Round | Replicate | Lab | 1
| No | No | 2.25 | ppm
|  |  | 3A*MS | 1
1
| 1 | 1 | 46.7 | 1
| 1 | 2 | 47.3 | 23
| 1 | 3 | 46.7 | 16
| 1 | 4 | 47.9 | 47.2667
| 1 | 5 | 47.3 | 47
| 1 | 6 | 47.7
| Mean |  | 47.2667
| Median |  | 47.3
| Std Dev. |  | 0.49666
| Rel.Std.Dev. |  | 1.051%
| PDM3 |  | -8.882e-14%
| Z-Score (Absolute) |  | NA
| Analytical results for Al2O3 in OREAS 610b (Indicative Value 12.6 wt.%) |  |  | Indicative
Al2O3 | Round | Replicate | Lab | 1
| No | No | 2.25 | wt.%
|  |  | 3A*OES/MS | 2
2
| 1 | 1 | 12 | 1
| 1 | 2 | 12.8 | 12
| 1 | 3 | 12.7 | 16
| 1 | 4 | 12.7 | 12.6
| 1 | 5 | 12.6 | 48
| 1 | 6 | 12.8
| Mean |  | 12.6
| Median |  | 12.7
| Std Dev. |  | 0.30332
| Rel.Std.Dev. |  | 2.407%
| PDM3 |  | 2.22e-14%
| Z-Score (Absolute) |  | NA
| Analytical results for Ba in OREAS 610b (Indicative Value 524 ppm) |  |  | Indicative
Ba | Round | Replicate | Lab | 1
| No | No | 2.25 | ppm
|  |  | 3A*OES/MS | 0
0
| 1 | 1 | 556 | 1
| 1 | 2 | 447 | 5
| 1 | 3 | 451 | 16
| 1 | 4 | 645 | 524.3333
| 1 | 5 | 583 | 49
| 1 | 6 | 464
| Mean |  | 524.3333
| Median |  | 510
| Std Dev. |  | 82.4662
| Rel.Std.Dev. |  | 15.73%
| PDM3 |  | 6.661e-14%
| Z-Score (Absolute) |  | NA
| Analytical results for Be in OREAS 610b (Indicative Value 2.38 ppm) |  |  | Indicative
Be | Round | Replicate | Lab | 1
| No | No | 2.25 | ppm
|  |  | 3A*MS | 2
2
| 1 | 1 | 2.4 | 1
| 1 | 2 | 2.3 | 26
| 1 | 3 | 2.4 | 16
| 1 | 4 | 2.4 | 2.3833
| 1 | 5 | 2.4 | 50
| 1 | 6 | 2.4
| Mean |  | 2.3833
| Median |  | 2.4
| Std Dev. |  | 0.040825
| Rel.Std.Dev. |  | 1.713%
| PDM3 |  | 1.332e-13%
| Z-Score (Absolute) |  | NA
| Analytical results for Bi in OREAS 610b (Indicative Value 216 ppm) |  |  | Indicative
Bi | Round | Replicate | Lab | 1
| No | No | 2.25 | ppm
|  |  | 3A*MS | 0
0
| 1 | 1 | 216 | 1
| 1 | 2 | 212 | 27
| 1 | 3 | 213 | 16
| 1 | 4 | 217 | 216.1667
| 1 | 5 | 217 | 51
| 1 | 6 | 222
| Mean |  | 216.1667
| Median |  | 216.5
| Std Dev. |  | 3.5449
| Rel.Std.Dev. |  | 1.64%
| PDM3 |  | -1.554e-13%
| Z-Score (Absolute) |  | NA
| Analytical results for CaO in OREAS 610b (Indicative Value 1.16 wt.%) |  |  | Indicative
CaO | Round | Replicate | Lab | 1
| No | No | 2.25 | wt.%
|  |  | 3A*OES/MS | 2
2
| 1 | 1 | 1.11 | 1
| 1 | 2 | 1.18 | 15
| 1 | 3 | 1.16 | 16
| 1 | 4 | 1.17 | 1.1583
| 1 | 5 | 1.15 | 52
| 1 | 6 | 1.18
| Mean |  | 1.1583
| Median |  | 1.165
| Std Dev. |  | 0.026394
| Rel.Std.Dev. |  | 2.279%
| PDM3 |  | 2.665e-13%
| Z-Score (Absolute) |  | NA
| Analytical results for Cd in OREAS 610b (Indicative Value 15.9 ppm) |  |  | Indicative
Cd | Round | Replicate | Lab | 1
| No | No | 2.25 | ppm
|  |  | 3A*MS | 1
1
| 1 | 1 | 15.8 | 1
| 1 | 2 | 15.8 | 28
| 1 | 3 | 15.7 | 16
| 1 | 4 | 15.8 | 15.85
| 1 | 5 | 16 | 53
| 1 | 6 | 16
| Mean |  | 15.85
| Median |  | 15.8
| Std Dev. |  | 0.12247
| Rel.Std.Dev. |  | 0.7727%
| PDM3 |  | 0%
| Z-Score (Absolute) |  | NA
| Analytical results for Ce in OREAS 610b (Indicative Value 71 ppm) |  |  | Indicative
Ce | Round | Replicate | Lab | 1
| No | No | 2.25 | ppm
|  |  | 3A*OES/MS | 0
0
| 1 | 1 | 68 | 1
| 1 | 2 | 72 | 29
| 1 | 3 | 71 | 16
| 1 | 4 | 71 | 70.8333
| 1 | 5 | 71 | 54
| 1 | 6 | 72
| Mean |  | 70.8333
| Median |  | 71
| Std Dev. |  | 1.472
| Rel.Std.Dev. |  | 2.078%
| PDM3 |  | 4.441e-14%
| Z-Score (Absolute) |  | NA
| Analytical results for Co in OREAS 610b (Indicative Value 7.88 ppm) |  |  | Indicative
Co | Round | Replicate | Lab | 1
| No | No | 2.25 | ppm
|  |  | 3A*MS | 2
2
| 1 | 1 | 7.94 | 1
| 1 | 2 | 7.79 | 17
| 1 | 3 | 7.87 | 16
| 1 | 4 | 7.84 | 7.8783
| 1 | 5 | 7.93 | 55
| 1 | 6 | 7.9
| Mean |  | 7.8783
| Median |  | 7.885
| Std Dev. |  | 0.057067
| Rel.Std.Dev. |  | 0.7244%
| PDM3 |  | 4.441e-14%
| Z-Score (Absolute) |  | NA
| Analytical results for Cr in OREAS 610b (Indicative Value 23.2 ppm) |  |  | Indicative
Cr | Round | Replicate | Lab | 1
| No | No | 2.25 | ppm
|  |  | 3A*OES/MS | 1
1
| 1 | 1 | 21 | 1
| 1 | 2 | 24 | 31
| 1 | 3 | 24 | 16
| 1 | 4 | 22 | 23.1667
| 1 | 5 | 23 | 56
| 1 | 6 | 25
| Mean |  | 23.1667
| Median |  | 23.5
| Std Dev. |  | 1.472
| Rel.Std.Dev. |  | 6.354%
| PDM3 |  | -1.332e-13%
| Z-Score (Absolute) |  | NA
| Analytical results for Cs in OREAS 610b (Indicative Value 4.6 ppm) |  |  | Indicative
Cs | Round | Replicate | Lab | 1
| No | No | 2.25 | ppm
|  |  | 3A*MS | 2
2
| 1 | 1 | 4.6 | 1
| 1 | 2 | 4.6 | 32
| 1 | 3 | 4.6 | 16
| 1 | 4 | 4.6 | 4.6
| 1 | 5 | 4.6 | 57
| 1 | 6 | 4.6
| Mean |  | 4.6
| Median |  | 4.6
| Std Dev. |  | 9.7295e-16
| Rel.Std.Dev. |  | 2.115e-14%
| PDM3 |  | 2.22e-14%
| Z-Score (Absolute) |  | NA
| Analytical results for Cu in OREAS 610b (Indicative Value 0.924 wt.%) |  |  | Indicative
Cu | Round | Replicate | Lab | 1
| No | No | 2.25 | wt.%
|  |  | 3A*MS | 3
3
| 1 | 1 | 0.919 | 1
| 1 | 2 | 0.924 | 19
| 1 | 3 | 0.92 | 16
| 1 | 4 | 0.918 | 0.924
| 1 | 5 | 0.935 | 58
| 1 | 6 | 0.928
| Mean |  | 0.924
| Median |  | 0.922
| Std Dev. |  | 0.0065422
| Rel.Std.Dev. |  | 0.708%
| PDM3 |  | -1.11e-14%
| Z-Score (Absolute) |  | NA
| Analytical results for Dy in OREAS 610b (Indicative Value 2.81 ppm) |  |  | Indicative
Dy | Round | Replicate | Lab | 1
| No | No | 2.25 | ppm
|  |  | 3A*MS | 2
2
| 1 | 1 | 2.79 | 1
| 1 | 2 | 2.82 | 34
| 1 | 3 | 2.75 | 16
| 1 | 4 | 2.81 | 2.8117
| 1 | 5 | 2.79 | 59
| 1 | 6 | 2.91
| Mean |  | 2.8117
| Median |  | 2.8
| Std Dev. |  | 0.053821
| Rel.Std.Dev. |  | 1.914%
| PDM3 |  | -1.11e-13%
| Z-Score (Absolute) |  | NA
| Analytical results for Er in OREAS 610b (Indicative Value 0.85 ppm) |  |  | Indicative
Er | Round | Replicate | Lab | 1
| No | No | 2.25 | ppm
|  |  | 3A*MS | 2
2
| 1 | 1 | 0.84 | 1
| 1 | 2 | 0.84 | 35
| 1 | 3 | 0.85 | 16
| 1 | 4 | 0.85 | 0.84833
| 1 | 5 | 0.85 | 60
| 1 | 6 | 0.86
| Mean |  | 0.84833
| Median |  | 0.85
| Std Dev. |  | 0.0075277
| Rel.Std.Dev. |  | 0.8874%
| PDM3 |  | 2.22e-14%
| Z-Score (Absolute) |  | NA
| Analytical results for Eu in OREAS 610b (Indicative Value 1.03 ppm) |  |  | Indicative
Eu | Round | Replicate | Lab | 1
| No | No | 2.25 | ppm
|  |  | 3A*MS | 2
2
| 1 | 1 | 1.03 | 1
| 1 | 2 | 1.03 | 36
| 1 | 3 | 1 | 16
| 1 | 4 | 1.06 | 1.03
| 1 | 5 | 1.03 | 61
| 1 | 6 | 1.03
| Mean |  | 1.03
| Median |  | 1.03
| Std Dev. |  | 0.018974
| Rel.Std.Dev. |  | 1.842%
| PDM3 |  | 0%
| Z-Score (Absolute) |  | NA
| Analytical results for Fe2O3 in OREAS 610b (Indicative Value 5.44 wt.%) |  |  | Indicative
Fe2O3 | Round | Replicate | Lab | 1
| No | No | 2.25 | wt.%
|  |  | 3A*OES/MS | 2
2
| 1 | 1 | 5.22 | 1
| 1 | 2 | 5.53 | 56
| 1 | 3 | 5.48 | 16
| 1 | 4 | 5.47 | 5.4433
| 1 | 5 | 5.43 | 62
| 1 | 6 | 5.53
| Mean |  | 5.4433
| Median |  | 5.475
| Std Dev. |  | 0.11587
| Rel.Std.Dev. |  | 2.129%
| PDM3 |  | 4.441e-14%
| Z-Score (Absolute) |  | NA
| Analytical results for Ga in OREAS 610b (Indicative Value 23.6 ppm) |  |  | Indicative
Ga | Round | Replicate | Lab | 1
| No | No | 2.25 | ppm
|  |  | 3A*MS | 1
1
| 1 | 1 | 23.4 | 1
| 1 | 2 | 23.5 | 37
| 1 | 3 | 23.6 | 16
| 1 | 4 | 23.5 | 23.6
| 1 | 5 | 23.6 | 63
| 1 | 6 | 24
| Mean |  | 23.6
| Median |  | 23.55
| Std Dev. |  | 0.20976
| Rel.Std.Dev. |  | 0.8888%
| PDM3 |  | -1.11e-14%
| Z-Score (Absolute) |  | NA
| Analytical results for Gd in OREAS 610b (Indicative Value 4.4 ppm) |  |  | Indicative
Gd | Round | Replicate | Lab | 1
| No | No | 2.25 | ppm
|  |  | 3A*MS | 2
2
| 1 | 1 | 4.3 | 1
| 1 | 2 | 4.5 | 38
| 1 | 3 | 4.3 | 16
| 1 | 4 | 4.3 | 4.4
| 1 | 5 | 4.5 | 47
| 1 | 6 | 4.5
| Mean |  | 4.4
| Median |  | 4.4
| Std Dev. |  | 0.10954
| Rel.Std.Dev. |  | 2.49%
| PDM3 |  | 0%
| Z-Score (Absolute) |  | NA
| Analytical results for Hf in OREAS 610b (Indicative Value 5.23 ppm) |  |  | Indicative
Hf | Round | Replicate | Lab | 1
| No | No | 2.25 | ppm
|  |  | 3A*MS | 2
2
| 1 | 1 | 5.2 | 1
| 1 | 2 | 5.3 | 23
| 1 | 3 | 5.2 | 16
| 1 | 4 | 5.2 | 5.2333
| 1 | 5 | 5.2 | 48
| 1 | 6 | 5.3
| Mean |  | 5.2333
| Median |  | 5.2
| Std Dev. |  | 0.05164
| Rel.Std.Dev. |  | 0.9867%
| PDM3 |  | 6.661e-14%
| Z-Score (Absolute) |  | NA
| Analytical results for Ho in OREAS 610b (Indicative Value 0.36 ppm) |  |  | Indicative
Ho | Round | Replicate | Lab | 1
| No | No | 2.25 | ppm
|  |  | 3A*MS | 2
2
| 1 | 1 | 0.35 | 1
| 1 | 2 | 0.37 | 24
| 1 | 3 | 0.36 | 16
| 1 | 4 | 0.36 | 0.36
| 1 | 5 | 0.36 | 49
| 1 | 6 | 0.36
| Mean |  | 0.36
| Median |  | 0.36
| Std Dev. |  | 0.0063246
| Rel.Std.Dev. |  | 1.757%
| PDM3 |  | -1.11e-14%
| Z-Score (Absolute) |  | NA
| Analytical results for K2O in OREAS 610b (Indicative Value 2.91 wt.%) |  |  | Indicative
K2O | Round | Replicate | Lab | 1
| No | No | 2.25 | wt.%
|  |  | 3A*OES/MS | 2
2
| 1 | 1 | 2.79 | 1
| 1 | 2 | 2.96 | 13
| 1 | 3 | 2.91 | 16
| 1 | 4 | 2.94 | 2.905
| 1 | 5 | 2.9 | 50
| 1 | 6 | 2.93
| Mean |  | 2.905
| Median |  | 2.92
| Std Dev. |  | 0.060249
| Rel.Std.Dev. |  | 2.074%
| PDM3 |  | 0%
| Z-Score (Absolute) |  | NA
| Analytical results for La in OREAS 610b (Indicative Value 38.5 ppm) |  |  | Indicative
La | Round | Replicate | Lab | 1
| No | No | 2.25 | ppm
|  |  | 3A*OES/MS | 1
1
| 1 | 1 | 37 | 1
| 1 | 2 | 39 | 26
| 1 | 3 | 39 | 16
| 1 | 4 | 38 | 38.5
| 1 | 5 | 39 | 51
| 1 | 6 | 39
| Mean |  | 38.5
| Median |  | 39
| Std Dev. |  | 0.83666
| Rel.Std.Dev. |  | 2.173%
| PDM3 |  | 0%
| Z-Score (Absolute) |  | NA
| Analytical results for Li in OREAS 610b (Indicative Value 28.7 ppm) |  |  | Indicative
Li | Round | Replicate | Lab | 1
| No | No | 2.25 | ppm
|  |  | 3A*OES/MS | 1
1
| 1 | 1 | 27 | 1
| 1 | 2 | 29 | 46
| 1 | 3 | 29 | 16
| 1 | 4 | 29 | 28.6667
| 1 | 5 | 29 | 52
| 1 | 6 | 29
| Mean |  | 28.6667
| Median |  | 29
| Std Dev. |  | 0.8165
| Rel.Std.Dev. |  | 2.848%
| PDM3 |  | -1.11e-13%
| Z-Score (Absolute) |  | NA
| Analytical results for MgO in OREAS 610b (Indicative Value 0.161 wt.%) |  |  | Indicative
MgO | Round | Replicate | Lab | 1
| No | No | 2.25 | wt.%
|  |  | 3A*OES/MS | 3
3
| 1 | 1 | 0.154 | 1
| 1 | 2 | 0.163 | 14
| 1 | 3 | 0.163 | 16
| 1 | 4 | 0.162 | 0.16133
| 1 | 5 | 0.162 | 53
| 1 | 6 | 0.164
| Mean |  | 0.16133
| Median |  | 0.1625
| Std Dev. |  | 0.0036697
| Rel.Std.Dev. |  | 2.275%
| PDM3 |  | 2.22e-13%
| Z-Score (Absolute) |  | NA
| Analytical results for MnO in OREAS 610b (Indicative Value 0.028 wt.%) |  |  | Indicative
MnO | Round | Replicate | Lab | 1
| No | No | 2.25 | wt.%
|  |  | 3A*OES/MS | 3
3
| 1 | 1 | 0.027 | 1
| 1 | 2 | 0.029 | 15
| 1 | 3 | 0.028 | 16
| 1 | 4 | 0.028 | 0.028167
| 1 | 5 | 0.028 | 54
| 1 | 6 | 0.029
| Mean |  | 0.028167
| Median |  | 0.028
| Std Dev. |  | 0.00075277
| Rel.Std.Dev. |  | 2.673%
| PDM3 |  | -1.11e-13%
| Z-Score (Absolute) |  | NA
| Analytical results for Mo in OREAS 610b (Indicative Value 7.36 ppm) |  |  | Indicative
Mo | Round | Replicate | Lab | 1
| No | No | 2.25 | ppm
|  |  | 3A*MS | 2
2
| 1 | 1 | 7.19 | 1
| 1 | 2 | 7.7 | 29
| 1 | 3 | 7.22 | 16
| 1 | 4 | 7.4 | 7.36
| 1 | 5 | 7.13 | 55
| 1 | 6 | 7.52
| Mean |  | 7.36
| Median |  | 7.31
| Std Dev. |  | 0.221
| Rel.Std.Dev. |  | 3.003%
| PDM3 |  | -1.11e-14%
| Z-Score (Absolute) |  | NA
| Analytical results for Na2O in OREAS 610b (Indicative Value 2.76 wt.%) |  |  | Indicative
Na2O | Round | Replicate | Lab | 1
| No | No | 2.25 | wt.%
|  |  | 3A*OES/MS | 2
2
| 1 | 1 | 2.64 | 1
| 1 | 2 | 2.81 | 16
| 1 | 3 | 2.78 | 16
| 1 | 4 | 2.79 | 2.7583
| 1 | 5 | 2.75 | 56
| 1 | 6 | 2.78
| Mean |  | 2.7583
| Median |  | 2.78
| Std Dev. |  | 0.061128
| Rel.Std.Dev. |  | 2.216%
| PDM3 |  | 1.11e-13%
| Z-Score (Absolute) |  | NA
| Analytical results for Nb in OREAS 610b (Indicative Value 14.5 ppm) |  |  | Indicative
Nb | Round | Replicate | Lab | 1
| No | No | 2.25 | ppm
|  |  | 3A*MS | 1
1
| 1 | 1 | 14.4 | 1
| 1 | 2 | 14.6 | 30
| 1 | 3 | 14.3 | 16
| 1 | 4 | 14.4 | 14.45
| 1 | 5 | 14.4 | 57
| 1 | 6 | 14.6
| Mean |  | 14.45
| Median |  | 14.4
| Std Dev. |  | 0.12247
| Rel.Std.Dev. |  | 0.8476%
| PDM3 |  | -1.11e-14%
| Z-Score (Absolute) |  | NA
| Analytical results for Nd in OREAS 610b (Indicative Value 29.3 ppm) |  |  | Indicative
Nd | Round | Replicate | Lab | 1
| No | No | 2.25 | ppm
|  |  | 3A*MS | 1
1
| 1 | 1 | 28.9 | 1
| 1 | 2 | 29.8 | 31
| 1 | 3 | 28.8 | 16
| 1 | 4 | 29.1 | 29.3167
| 1 | 5 | 29.4 | 58
| 1 | 6 | 29.9
| Mean |  | 29.3167
| Median |  | 29.25
| Std Dev. |  | 0.46224
| Rel.Std.Dev. |  | 1.577%
| PDM3 |  | -1.11e-13%
| Z-Score (Absolute) |  | NA
| Analytical results for Ni in OREAS 610b (Indicative Value 8.3 ppm) |  |  | Indicative
Ni | Round | Replicate | Lab | 1
| No | No | 2.25 | ppm
|  |  | 3A*MS | 2
2
| 1 | 1 | 8.1 | 1
| 1 | 2 | 8.2 | 17
| 1 | 3 | 8.4 | 16
| 1 | 4 | 8.3 | 8.3
| 1 | 5 | 8.4 | 59
| 1 | 6 | 8.4
| Mean |  | 8.3
| Median |  | 8.35
| Std Dev. |  | 0.12649
| Rel.Std.Dev. |  | 1.524%
| PDM3 |  | -2.22e-14%
| Z-Score (Absolute) |  | NA
| Analytical results for P2O5 in OREAS 610b (Indicative Value 0.119 wt.%) |  |  | Indicative
P2O5 | Round | Replicate | Lab | 1
| No | No | 2.25 | wt.%
|  |  | 3A*OES/MS | 3
3
| 1 | 1 | 0.111 | 1
| 1 | 2 | 0.114 | 18
| 1 | 3 | 0.122 | 16
| 1 | 4 | 0.123 | 0.11883
| 1 | 5 | 0.12 | 60
| 1 | 6 | 0.123
| Mean |  | 0.11883
| Median |  | 0.121
| Std Dev. |  | 0.0051153
| Rel.Std.Dev. |  | 4.305%
| PDM3 |  | 2.887e-13%
| Z-Score (Absolute) |  | NA
| Analytical results for Pb in OREAS 610b (Indicative Value 764 ppm) |  |  | Indicative
Pb | Round | Replicate | Lab | 1
| No | No | 2.25 | ppm
|  |  | 3A*MS | 0
0
| 1 | 1 | 758 | 1
| 1 | 2 | 756 | 19
| 1 | 3 | 753 | 16
| 1 | 4 | 764 | 763.6667
| 1 | 5 | 769 | 61
| 1 | 6 | 782
| Mean |  | 763.6667
| Median |  | 761
| Std Dev. |  | 10.6708
| Rel.Std.Dev. |  | 1.397%
| PDM3 |  | -4.441e-14%
| Z-Score (Absolute) |  | NA
| Analytical results for Pr in OREAS 610b (Indicative Value 8.08 ppm) |  |  | Indicative
Pr | Round | Replicate | Lab | 1
| No | No | 2.25 | ppm
|  |  | 3A*MS | 2
2
| 1 | 1 | 8 | 1
| 1 | 2 | 8.1 | 34
| 1 | 3 | 8 | 16
| 1 | 4 | 8.1 | 8.0833
| 1 | 5 | 8.1 | 62
| 1 | 6 | 8.2
| Mean |  | 8.0833
| Median |  | 8.1
| Std Dev. |  | 0.075277
| Rel.Std.Dev. |  | 0.9313%
| PDM3 |  | 4.441e-14%
| Z-Score (Absolute) |  | NA
| Analytical results for Rb in OREAS 610b (Indicative Value 105 ppm) |  |  | Indicative
Rb | Round | Replicate | Lab | 1
| No | No | 2.25 | ppm
|  |  | 3A*MS | 0
0
| 1 | 1 | 106 | 1
| 1 | 2 | 104 | 35
| 1 | 3 | 105 | 16
| 1 | 4 | 105 | 104.8333
| 1 | 5 | 104 | 63
| 1 | 6 | 105
| Mean |  | 104.8333
| Median |  | 105
| Std Dev. |  | 0.75277
| Rel.Std.Dev. |  | 0.7181%
| PDM3 |  | 3.109e-13%
| Z-Score (Absolute) |  | NA
| Analytical results for S in OREAS 610b (Indicative Value 3.6 wt.%) |  |  | Indicative
S | Round | Replicate | Lab | 1
| No | No | 2.25 | wt.%
|  |  | 3A*OES/MS | 2
2
| 1 | 1 | 3.45 | 1
| 1 | 2 | 3.7 | 12
| 1 | 3 | 3.62 | 16
| 1 | 4 | 3.57 | 3.6033
| 1 | 5 | 3.62 | 47
| 1 | 6 | 3.66
| Mean |  | 3.6033
| Median |  | 3.62
| Std Dev. |  | 0.086872
| Rel.Std.Dev. |  | 2.411%
| PDM3 |  | 8.882e-14%
| Z-Score (Absolute) |  | NA
| Analytical results for Sc in OREAS 610b (Indicative Value 3.83 ppm) |  |  | Indicative
Sc | Round | Replicate | Lab | 1
| No | No | 2.25 | ppm
|  |  | 3A*MS | 2
2
| 1 | 1 | 3.9 | 1
| 1 | 2 | 3.8 | 38
| 1 | 3 | 3.8 | 16
| 1 | 4 | 3.8 | 3.8333
| 1 | 5 | 3.8 | 48
| 1 | 6 | 3.9
| Mean |  | 3.8333
| Median |  | 3.8
| Std Dev. |  | 0.05164
| Rel.Std.Dev. |  | 1.347%
| PDM3 |  | 8.882e-14%
| Z-Score (Absolute) |  | NA
| Analytical results for Sm in OREAS 610b (Indicative Value 5.55 ppm) |  |  | Indicative
Sm | Round | Replicate | Lab | 1
| No | No | 2.25 | ppm
|  |  | 3A*MS | 2
2
| 1 | 1 | 5.4 | 1
| 1 | 2 | 5.6 | 23
| 1 | 3 | 5.5 | 16
| 1 | 4 | 5.5 | 5.55
| 1 | 5 | 5.6 | 49
| 1 | 6 | 5.7
| Mean |  | 5.55
| Median |  | 5.55
| Std Dev. |  | 0.10488
| Rel.Std.Dev. |  | 1.89%
| PDM3 |  | 2.22e-14%
| Z-Score (Absolute) |  | NA
| Analytical results for Sn in OREAS 610b (Indicative Value 19 ppm) |  |  | Indicative
Sn | Round | Replicate | Lab | 1
| No | No | 2.25 | ppm
|  |  | 3A*MS | 1
1
| 1 | 1 | 19.2 | 1
| 1 | 2 | 18.8 | 14
| 1 | 3 | 18.7 | 16
| 1 | 4 | 18.9 | 18.9667
| 1 | 5 | 19 | 50
| 1 | 6 | 19.2
| Mean |  | 18.9667
| Median |  | 18.95
| Std Dev. |  | 0.20656
| Rel.Std.Dev. |  | 1.089%
| PDM3 |  | -1.887e-13%
| Z-Score (Absolute) |  | NA
| Analytical results for Sr in OREAS 610b (Indicative Value 258 ppm) |  |  | Indicative
Sr | Round | Replicate | Lab | 1
| No | No | 2.25 | ppm
|  |  | 3A*OES/MS | 0
0
| 1 | 1 | 247 | 1
| 1 | 2 | 262 | 15
| 1 | 3 | 261 | 16
| 1 | 4 | 262 | 258.3333
| 1 | 5 | 257 | 51
| 1 | 6 | 261
| Mean |  | 258.3333
| Median |  | 261
| Std Dev. |  | 5.8538
| Rel.Std.Dev. |  | 2.266%
| PDM3 |  | 1.332e-13%
| Z-Score (Absolute) |  | NA
| Analytical results for Ta in OREAS 610b (Indicative Value 1.08 ppm) |  |  | Indicative
Ta | Round | Replicate | Lab | 1
| No | No | 2.25 | ppm
|  |  | 3A*MS | 2
2
| 1 | 1 | 1.08 | 1
| 1 | 2 | 1.1 | 26
| 1 | 3 | 1.06 | 16
| 1 | 4 | 1.08 | 1.0833
| 1 | 5 | 1.09 | 52
| 1 | 6 | 1.09
| Mean |  | 1.0833
| Median |  | 1.085
| Std Dev. |  | 0.013663
| Rel.Std.Dev. |  | 1.261%
| PDM3 |  | 3.109e-13%
| Z-Score (Absolute) |  | NA
| Analytical results for Tb in OREAS 610b (Indicative Value 0.54 ppm) |  |  | Indicative
Tb | Round | Replicate | Lab | 1
| No | No | 2.25 | ppm
|  |  | 3A*MS | 2
2
| 1 | 1 | 0.55 | 1
| 1 | 2 | 0.54 | 27
| 1 | 3 | 0.52 | 16
| 1 | 4 | 0.54 | 0.54
| 1 | 5 | 0.54 | 53
| 1 | 6 | 0.55
| Mean |  | 0.54
| Median |  | 0.54
| Std Dev. |  | 0.010954
| Rel.Std.Dev. |  | 2.029%
| PDM3 |  | 0%
| Z-Score (Absolute) |  | NA
| Analytical results for Th in OREAS 610b (Indicative Value 11.2 ppm) |  |  | Indicative
Th | Round | Replicate | Lab | 1
| No | No | 2.25 | ppm
|  |  | 3A*MS | 1
1
| 1 | 1 | 11.1 | 1
| 1 | 2 | 11.3 | 29
| 1 | 3 | 10.9 | 16
| 1 | 4 | 11 | 11.15
| 1 | 5 | 11.1 | 54
| 1 | 6 | 11.5
| Mean |  | 11.15
| Median |  | 11.1
| Std Dev. |  | 0.21679
| Rel.Std.Dev. |  | 1.944%
| PDM3 |  | 0%
| Z-Score (Absolute) |  | NA
| Analytical results for TiO2 in OREAS 610b (Indicative Value 0.209 wt.%) |  |  | Indicative
TiO2 | Round | Replicate | Lab | 1
| No | No | 2.25 | wt.%
|  |  | 3A*OES/MS | 3
3
| 1 | 1 | 0.198 | 1
| 1 | 2 | 0.21 | 16
| 1 | 3 | 0.208 | 16
| 1 | 4 | 0.21 | 0.2085
| 1 | 5 | 0.216 | 55
| 1 | 6 | 0.209
| Mean |  | 0.2085
| Median |  | 0.2095
| Std Dev. |  | 0.0058566
| Rel.Std.Dev. |  | 2.809%
| PDM3 |  | 2.22e-14%
| Z-Score (Absolute) |  | NA
| Analytical results for U in OREAS 610b (Indicative Value 4.48 ppm) |  |  | Indicative
U | Round | Replicate | Lab | 1
| No | No | 2.25 | ppm
|  |  | 3A*MS | 2
2
| 1 | 1 | 4.45 | 1
| 1 | 2 | 4.58 | 33
| 1 | 3 | 4.4 | 16
| 1 | 4 | 4.46 | 4.475
| 1 | 5 | 4.45 | 56
| 1 | 6 | 4.51
| Mean |  | 4.475
| Median |  | 4.455
| Std Dev. |  | 0.062209
| Rel.Std.Dev. |  | 1.39%
| PDM3 |  | 2.22e-14%
| Z-Score (Absolute) |  | NA
| Analytical results for V in OREAS 610b (Indicative Value 14.4 ppm) |  |  | Indicative
V | Round | Replicate | Lab | 1
| No | No | 2.25 | ppm
|  |  | 3A*OES/MS | 1
1
| 1 | 1 | 14 | 1
| 1 | 2 | 14.7 | 34
| 1 | 3 | 14.2 | 16
| 1 | 4 | 14.8 | 14.4167
| 1 | 5 | 14.4 | 57
| 1 | 6 | 14.4
| Mean |  | 14.4167
| Median |  | 14.4
| Std Dev. |  | 0.29944
| Rel.Std.Dev. |  | 2.077%
| PDM3 |  | -2.109e-13%
| Z-Score (Absolute) |  | NA
| Analytical results for W in OREAS 610b (Indicative Value 5.63 ppm) |  |  | Indicative
W | Round | Replicate | Lab | 1
| No | No | 2.25 | ppm
|  |  | 3A*MS | 2
2
| 1 | 1 | 5.7 | 1
| 1 | 2 | 5.6 | 35
| 1 | 3 | 5.5 | 16
| 1 | 4 | 5.6 | 5.6333
| 1 | 5 | 5.7 | 58
| 1 | 6 | 5.7
| Mean |  | 5.6333
| Median |  | 5.65
| Std Dev. |  | 0.08165
| Rel.Std.Dev. |  | 1.449%
| PDM3 |  | 4.441e-14%
| Z-Score (Absolute) |  | NA
| Analytical results for Y in OREAS 610b (Indicative Value 11.5 ppm) |  |  | Indicative
Y | Round | Replicate | Lab | 1
| No | No | 2.25 | ppm
|  |  | 3A*MS | 1
1
| 1 | 1 | 11.5 | 1
| 1 | 2 | 11.5 | 36
| 1 | 3 | 11.4 | 16
| 1 | 4 | 11.6 | 11.5333
| 1 | 5 | 11.5 | 59
| 1 | 6 | 11.7
| Mean |  | 11.5333
| Median |  | 11.5
| Std Dev. |  | 0.10328
| Rel.Std.Dev. |  | 0.8955%
| PDM3 |  | 2.887e-13%
| Z-Score (Absolute) |  | NA
| Analytical results for Yb in OREAS 610b (Indicative Value 0.58 ppm) |  |  | Indicative
Yb | Round | Replicate | Lab | 1
| No | No | 2.25 | ppm
|  |  | 3A*MS | 2
2
| 1 | 1 | 0.56 | 1
| 1 | 2 | 0.57 | 37
| 1 | 3 | 0.58 | 16
| 1 | 4 | 0.58 | 0.58333
| 1 | 5 | 0.6 | 60
| 1 | 6 | 0.61
| Mean |  | 0.58333
| Median |  | 0.58
| Std Dev. |  | 0.018619
| Rel.Std.Dev. |  | 3.192%
| PDM3 |  | 6.661e-14%
| Z-Score (Absolute) |  | NA
| Analytical results for Zn in OREAS 610b (Indicative Value 2892 ppm) |  |  | Indicative
Zn | Round | Replicate | Lab | 1
| No | No | 2.25 | ppm
|  |  | 3A*MS | 0
0
| 1 | 1 | 2900 | 1
| 1 | 2 | 2880 | 18
| 1 | 3 | 2860 | 16
| 1 | 4 | 2880 | 2891.6667
| 1 | 5 | 2920 | 61
| 1 | 6 | 2910
| Mean |  | 2891.6667
| Median |  | 2890
| Std Dev. |  | 22.286
| Rel.Std.Dev. |  | 0.7707%
| PDM3 |  | -1.221e-13%
| Z-Score (Absolute) |  | NA
| Analytical results for Zr in OREAS 610b (Indicative Value 230 ppm) |  |  | Indicative
Zr | Round | Replicate | Lab | 1
| No | No | 2.25 | ppm
|  |  | 3A*OES/MS | 0
0
| 1 | 1 | 220 | 1
| 1 | 2 | 236 | 19
| 1 | 3 | 231 | 16
| 1 | 4 | 232 | 230.3333
| 1 | 5 | 229 | 62
| 1 | 6 | 234
| Mean |  | 230.3333
| Median |  | 231.5
| Std Dev. |  | 5.6095
| Rel.Std.Dev. |  | 2.435%
| PDM3 |  | 1.554e-13%
| Z-Score (Absolute) |  | NA
Note on C17: Z-Scores have been calculated inclusive of individual outliers. In general, laboratory batches are rejected if Z-Score > 2.5.
Note on C35: Z-Scores have been calculated inclusive of individual outliers. In general, laboratory batches are rejected if Z-Score > 2.5.
Note on C53: Z-Scores have been calculated inclusive of individual outliers. In general, laboratory batches are rejected if Z-Score > 2.5.
Note on C71: Z-Scores have been calculated inclusive of individual outliers. In general, laboratory batches are rejected if Z-Score > 2.5.
Note on C89: Z-Scores have been calculated inclusive of individual outliers. In general, laboratory batches are rejected if Z-Score > 2.5.
Note on C107: Z-Scores have been calculated inclusive of individual outliers. In general, laboratory batches are rejected if Z-Score > 2.5.
Note on C125: Z-Scores have been calculated inclusive of individual outliers. In general, laboratory batches are rejected if Z-Score > 2.5.
Note on C143: Z-Scores have been calculated inclusive of individual outliers. In general, laboratory batches are rejected if Z-Score > 2.5.
Note on C161: Z-Scores have been calculated inclusive of individual outliers. In general, laboratory batches are rejected if Z-Score > 2.5.
Note on C179: Z-Scores have been calculated inclusive of individual outliers. In general, laboratory batches are rejected if Z-Score > 2.5.
Note on C197: Z-Scores have been calculated inclusive of individual outliers. In general, laboratory batches are rejected if Z-Score > 2.5.
Note on C215: Z-Scores have been calculated inclusive of individual outliers. In general, laboratory batches are rejected if Z-Score > 2.5.
Note on C233: Z-Scores have been calculated inclusive of individual outliers. In general, laboratory batches are rejected if Z-Score > 2.5.
Note on C251: Z-Scores have been calculated inclusive of individual outliers. In general, laboratory batches are rejected if Z-Score > 2.5.
Note on C269: Z-Scores have been calculated inclusive of individual outliers. In general, laboratory batches are rejected if Z-Score > 2.5.
Note on C287: Z-Scores have been calculated inclusive of individual outliers. In general, laboratory batches are rejected if Z-Score > 2.5.
Note on C305: Z-Scores have been calculated inclusive of individual outliers. In general, laboratory batches are rejected if Z-Score > 2.5.
Note on C323: Z-Scores have been calculated inclusive of individual outliers. In general, laboratory batches are rejected if Z-Score > 2.5.
Note on C341: Z-Scores have been calculated inclusive of individual outliers. In general, laboratory batches are rejected if Z-Score > 2.5.
Note on C359: Z-Scores have been calculated inclusive of individual outliers. In general, laboratory batches are rejected if Z-Score > 2.5.
Note on C377: Z-Scores have been calculated inclusive of individual outliers. In general, laboratory batches are rejected if Z-Score > 2.5.
Note on C395: Z-Scores have been calculated inclusive of individual outliers. In general, laboratory batches are rejected if Z-Score > 2.5.
Note on C413: Z-Scores have been calculated inclusive of individual outliers. In general, laboratory batches are rejected if Z-Score > 2.5.
Note on C431: Z-Scores have been calculated inclusive of individual outliers. In general, laboratory batches are rejected if Z-Score > 2.5.
Note on C449: Z-Scores have been calculated inclusive of individual outliers. In general, laboratory batches are rejected if Z-Score > 2.5.
Note on C467: Z-Scores have been calculated inclusive of individual outliers. In general, laboratory batches are rejected if Z-Score > 2.5.
Note on C485: Z-Scores have been calculated inclusive of individual outliers. In general, laboratory batches are rejected if Z-Score > 2.5.
Note on C503: Z-Scores have been calculated inclusive of individual outliers. In general, laboratory batches are rejected if Z-Score > 2.5.
Note on C521: Z-Scores have been calculated inclusive of individual outliers. In general, laboratory batches are rejected if Z-Score > 2.5.
Note on C539: Z-Scores have been calculated inclusive of individual outliers. In general, laboratory batches are rejected if Z-Score > 2.5.
Note on C557: Z-Scores have been calculated inclusive of individual outliers. In general, laboratory batches are rejected if Z-Score > 2.5.
Note on C575: Z-Scores have been calculated inclusive of individual outliers. In general, laboratory batches are rejected if Z-Score > 2.5.
Note on C593: Z-Scores have been calculated inclusive of individual outliers. In general, laboratory batches are rejected if Z-Score > 2.5.
Note on C611: Z-Scores have been calculated inclusive of individual outliers. In general, laboratory batches are rejected if Z-Score > 2.5.
Note on C629: Z-Scores have been calculated inclusive of individual outliers. In general, laboratory batches are rejected if Z-Score > 2.5.
Note on C647: Z-Scores have been calculated inclusive of individual outliers. In general, laboratory batches are rejected if Z-Score > 2.5.
Note on C665: Z-Scores have been calculated inclusive of individual outliers. In general, laboratory batches are rejected if Z-Score > 2.5.
Note on C683: Z-Scores have been calculated inclusive of individual outliers. In general, laboratory batches are rejected if Z-Score > 2.5.
Note on C701: Z-Scores have been calculated inclusive of individual outliers. In general, laboratory batches are rejected if Z-Score > 2.5.
Note on C719: Z-Scores have been calculated inclusive of individual outliers. In general, laboratory batches are rejected if Z-Score > 2.5.
Note on C737: Z-Scores have been calculated inclusive of individual outliers. In general, laboratory batches are rejected if Z-Score > 2.5.
Note on C755: Z-Scores have been calculated inclusive of individual outliers. In general, laboratory batches are rejected if Z-Score > 2.5.
Note on C773: Z-Scores have been calculated inclusive of individual outliers. In general, laboratory batches are rejected if Z-Score > 2.5.
Note on C791: Z-Scores have been calculated inclusive of individual outliers. In general, laboratory batches are rejected if Z-Score > 2.5.
Note on C809: Z-Scores have been calculated inclusive of individual outliers. In general, laboratory batches are rejected if Z-Score > 2.5.
Note on C827: Z-Scores have been calculated inclusive of individual outliers. In general, laboratory batches are rejected if Z-Score > 2.5.
Note on C845: Z-Scores have been calculated inclusive of individual outliers. In general, laboratory batches are rejected if Z-Score > 2.5.
Note on C863: Z-Scores have been calculated inclusive of individual outliers. In general, laboratory batches are rejected if Z-Score > 2.5.
Note on C881: Z-Scores have been calculated inclusive of individual outliers. In general, laboratory batches are rejected if Z-Score > 2.5.
Note on C899: Z-Scores have been calculated inclusive of individual outliers. In general, laboratory batches are rejected if Z-Score > 2.5.