## Uncertainty & Tolerance Limits
Table 1. Certified Values, Expanded Uncertainty and Tolerance Limits for OREAS 611b
Constituent | Certified | Expanded Uncertainty |  | 95% Tolerance Limits
| Value | Low | High | Low | High
Pb Fire Assay
Au, Gold (ppm) | 14.3848 | 14.0719 | 14.6976 | 14.3542 | 14.4154
Aqua Regia Digestion (sample weights 10-50g)
Au, Gold (ppm) | 14.6447 | 14.3308 | 14.9586 | 14.6106 | 14.6788
Infrared Combustion
S, Sulphur (wt.%) | 2.7322 | 2.657 | 2.8073 | 2.6934 | 2.7709
4-Acid Digestion
Ag, Silver (ppm) | 76.0913 | 73.7536 | 78.4289 | 74.4299 | 77.7526
Al, Aluminium (wt.%) | 6.3819 | 6.2004 | 6.5634 | 6.239 | 6.5248
As, Arsenic (ppm) | 1927.6143 | 1868.0793 | 1987.1493 | 1867.0955 | 1988.1331
Be, Beryllium (ppm) | 2.4222 | 2.3007 | 2.5437 | 2.3283 | 2.5161
Bi, Bismuth (ppm) | 138.3008 | 132.2402 | 144.3613 | 135.4293 | 141.1722
Ca, Calcium (wt.%) | 0.82528 | 0.80333 | 0.84724 | 0.806 | 0.84457
Cd, Cadmium (ppm) | 12.8084 | 12.1144 | 13.5024 | 12.4756 | 13.1412
Ce, Cerium (ppm) | 71.5707 | 67.2574 | 75.884 | 69.8051 | 73.3363
Co, Cobalt (ppm) | 7.3184 | 6.927 | 7.7097 | 7.0928 | 7.544
Cr, Chromium (ppm) | 22.034 | 19.5179 | 24.5502 | 19.9949 | 24.0731
Cs, Caesium (ppm) | 5.1161 | 4.9147 | 5.3174 | 4.975 | 5.2571
Cu, Copper (wt.%) | 0.91382 | 0.88804 | 0.9396 | 0.90084 | 0.9268
Dy, Dysprosium (ppm) | 3.0622 | 2.9142 | 3.2101 | 2.9598 | 3.1645
Er, Erbium (ppm) | 1.0131 | 0.94393 | 1.0823 | 0.9735 | 1.0527
Eu, Europium (ppm) | 1.0215 | 0.88518 | 1.1577 | 0.98108 | 1.0618
Fe, Iron (wt.%) | 3.4825 | 3.3632 | 3.6019 | 3.4093 | 3.5558
Ga, Gallium (ppm) | 22.8594 | 21.8399 | 23.8788 | 22.3555 | 23.3633
Gd, Gadolinium (ppm) | 4.5869 | 4.2166 | 4.9573 | 4.3802 | 4.7937
Ge, Germanium (ppm) | 0.23823 | 0.18834 | 0.28812 | 0.2184 | 0.25806
Hf, Hafnium (ppm) | 5.3324 | 5.0635 | 5.6012 | 5.1633 | 5.5015
Ho, Holmium (ppm) | 0.43529 | 0.39406 | 0.47653 | 0.4147 | 0.45589
In, Indium (ppm) | 2.6935 | 2.5296 | 2.8574 | 2.6136 | 2.7734
K, Potassium (wt.%) | 2.3886 | 2.3012 | 2.4761 | 2.3326 | 2.4447
La, Lanthanum (ppm) | 34.8421 | 32.1997 | 37.4845 | 33.7917 | 35.8924
Li, Lithium (ppm) | 36.044 | 34.9389 | 37.1491 | 35.2375 | 36.8505
Lu, Lutetium (ppm) | 0.092393 | 0.079406 | 0.10538 | IND | IND
Mg, Magnesium (wt.%) | 0.10141 | 0.094386 | 0.10844 | 0.098515 | 0.10431
Mn, Manganese (wt.%) | 0.023639 | 0.022714 | 0.024563 | 0.023101 | 0.024176
Mo, Molybdenum (ppm) | 27.1959 | 25.6669 | 28.7248 | 26.4697 | 27.922
Na, Sodium (wt.%) | 1.9856 | 1.9195 | 2.0516 | 1.941 | 2.0301
Nb, Niobium (ppm) | 14.9792 | 14.0816 | 15.8769 | 14.5476 | 15.4109
Nd, Neodymium (ppm) | 31.1649 | 28.8405 | 33.4894 | 30.0272 | 32.3027
Ni, Nickel (ppm) | 10.0128 | 9.4407 | 10.5848 | 9.5925 | 10.433
P, Phosphorus (wt.%) | 0.029177 | 0.028065 | 0.03029 | 0.028088 | 0.030266
Pb, Lead (ppm) | 969.7526 | 936.4739 | 1003.0313 | 953.4608 | 986.0444
Pr, Praseodymium (ppm) | 8.2343 | 7.6605 | 8.8081 | 7.9015 | 8.5671
Rb, Rubidium (ppm) | 109.0187 | 104.507 | 113.5303 | 106.0339 | 112.0034
Re, Rhenium (ppm) | 0.013165 | 0.010262 | 0.016067 | IND | IND
S, Sulphur (wt.%) | 2.6689 | 2.5785 | 2.7593 | 2.6166 | 2.7211
Sb, Antimony (ppm) | 344.8798 | 332.8451 | 356.9145 | 334.8437 | 354.9159
Sc, Scandium (ppm) | 3.6619 | 3.3381 | 3.9858 | 3.5353 | 3.7886
Se, Selenium (ppm) | 18.9813 | 17.9266 | 20.036 | 18.3641 | 19.5986
Sm, Samarium (ppm) | 5.8532 | 5.5154 | 6.191 | 5.6311 | 6.0753
Sn, Tin (ppm) | 15.31 | 14.5284 | 16.0916 | 14.8063 | 15.8137
Sr, Strontium (ppm) | 201.2968 | 193.2883 | 209.3053 | 196.3916 | 206.2021
Ta, Tantalum (ppm) | 1.1024 | 1.0322 | 1.1725 | 1.0682 | 1.1366
Tb, Terbium (ppm) | 0.6309 | 0.56266 | 0.69913 | 0.59503 | 0.66676
Te, Tellurium (ppm) | 26.271 | 25.047 | 27.4949 | 25.3678 | 27.1741
Th, Thorium (ppm) | 11.5097 | 10.7751 | 12.2444 | 11.1986 | 11.8209
Ti, Titanium (wt.%) | 0.11316 | 0.10908 | 0.11724 | 0.11057 | 0.11574
Tl, Thallium (ppm) | 1.5265 | 1.4616 | 1.5913 | 1.4908 | 1.5621
Tm, Thulium (ppm) | 0.11686 | 0.10387 | 0.12985 | IND | IND
U, Uranium (ppm) | 4.6947 | 4.5094 | 4.88 | 4.5813 | 4.8081
V, Vanadium (ppm) | 12.3834 | 11.7703 | 12.9965 | 12.0116 | 12.7552
W, Tungsten (ppm) | 4.6489 | 4.3908 | 4.9069 | 4.483 | 4.8147
Y, Yttrium (ppm) | 12.9572 | 12.2622 | 13.6522 | 12.5436 | 13.3708
Yb, Ytterbium (ppm) | 0.68869 | 0.6317 | 0.74568 | 0.65719 | 0.72019
Zn, Zinc (ppm) | 2803.2548 | 2701.6336 | 2904.876 | 2748.6063 | 2857.9033
Zr, Zirconium (ppm) | 198.1739 | 191.0156 | 205.3322 | 193.7106 | 202.6372
Aqua Regia Digestion
Ag, Silver (ppm) | 75.6497 | 73.8715 | 77.4279 | 74.4494 | 76.85
Al, Aluminium (wt.%) | 0.78383 | 0.7486 | 0.81906 | 0.76239 | 0.80526
As, Arsenic (ppm) | 1834.2187 | 1775.5633 | 1892.874 | 1801.9121 | 1866.5252
B, Boron (ppm) | < 10 | IND | IND | IND | IND
Be, Beryllium (ppm) | 0.40263 | 0.36151 | 0.44375 | 0.37172 | 0.43354
Bi, Bismuth (ppm) | 139.1463 | 134.1688 | 144.1238 | 136.712 | 141.5807
Ca, Calcium (wt.%) | 0.46348 | 0.44991 | 0.47706 | 0.45247 | 0.4745
Cd, Cadmium (ppm) | 12.6381 | 12.274 | 13.0023 | 12.3821 | 12.8941
Ce, Cerium (ppm) | 40.0197 | 37.1318 | 42.9076 | 38.8599 | 41.1795
Co, Cobalt (ppm) | 7.0178 | 6.7359 | 7.2997 | 6.8037 | 7.2319
Cr, Chromium (ppm) | 22.4948 | 21.0012 | 23.9885 | 21.6929 | 23.2967
Cs, Caesium (ppm) | 1.1802 | 1.1002 | 1.2601 | 1.1465 | 1.2139
Cu, Copper (wt.%) | 0.90826 | 0.88506 | 0.93147 | 0.89694 | 0.91959
Dy, Dysprosium (ppm) | 1.6188 | 1.3961 | 1.8414 | 1.5143 | 1.7232
Er, Erbium (ppm) | 0.44386 | 0.39953 | 0.48819 | 0.40846 | 0.47926
Eu, Europium (ppm) | 0.49948 | 0.42265 | 0.57631 | 0.47707 | 0.52189
Fe, Iron (wt.%) | 3.2083 | 3.1161 | 3.3004 | 3.1555 | 3.261
Ga, Gallium (ppm) | 7.3396 | 6.8275 | 7.8517 | 7.1108 | 7.5684
Gd, Gadolinium (ppm) | 2.8435 | 2.4281 | 3.2589 | 2.7121 | 2.9749
Ge, Germanium (ppm) | 0.21061 | 0.15625 | 0.26497 | 0.19636 | 0.22487
Hf, Hafnium (ppm) | 1.0892 | 1.0236 | 1.1549 | 1.0434 | 1.1351
Hg, Mercury (ppm) | 0.81549 | 0.75785 | 0.87314 | 0.77359 | 0.8574
Ho, Holmium (ppm) | 0.2042 | 0.18601 | 0.22238 | 0.19104 | 0.21735
In, Indium (ppm) | 2.6301 | 2.4814 | 2.7787 | 2.5381 | 2.7221
K, Potassium (wt.%) | 0.21476 | 0.19996 | 0.22957 | 0.20624 | 0.22329
La, Lanthanum (ppm) | 19.193 | 17.8549 | 20.5311 | 18.5689 | 19.8171
Li, Lithium (ppm) | 14.9916 | 14.3641 | 15.6191 | 14.6358 | 15.3475
Lu, Lutetium (ppm) | 0.033762 | 0.025628 | 0.041897 | IND | IND
Mg, Magnesium (wt.%) | 0.066998 | 0.064532 | 0.069465 | 0.065192 | 0.068805
Mn, Manganese (wt.%) | 0.020697 | 0.020133 | 0.02126 | 0.020356 | 0.021038
Mo, Molybdenum (ppm) | 26.0548 | 24.8384 | 27.2711 | 25.3926 | 26.7169
Na, Sodium (wt.%) | 0.059463 | 0.052501 | 0.066426 | 0.056188 | 0.062738
Nb, Niobium (ppm) | 0.82869 | 0.70203 | 0.95536 | 0.7352 | 0.92219
Nd, Neodymium (ppm) | 17.263 | 14.4726 | 20.0535 | 16.6005 | 17.9256
Ni, Nickel (ppm) | 9.8092 | 9.3548 | 10.2636 | 9.5625 | 10.0559
P, Phosphorus (wt.%) | 0.018453 | 0.017604 | 0.019302 | 0.017773 | 0.019132
Pb, Lead (ppm) | 905.9228 | 881.5578 | 930.2878 | 890.7964 | 921.0493
Pr, Praseodymium (ppm) | 4.4192 | 3.7502 | 5.0882 | 4.2012 | 4.6372
Rb, Rubidium (ppm) | 12.528 | 11.6184 | 13.4377 | 12.0531 | 13.003
Re, Rhenium (ppm) | 0.013101 | 0.011431 | 0.01477 | IND | IND
S, Sulphur (wt.%) | 2.3716 | 2.303 | 2.4401 | 2.336 | 2.4072
Sb, Antimony (ppm) | 280.9489 | 268.2377 | 293.66 | 275.1586 | 286.7392
Sc, Scandium (ppm) | 1.2726 | 1.1281 | 1.4171 | 1.1788 | 1.3665
Se, Selenium (ppm) | 19.0746 | 17.9987 | 20.1504 | 18.3323 | 19.8168
Sm, Samarium (ppm) | 3.1804 | 2.7849 | 3.576 | 3.0158 | 3.3451
Sn, Tin (ppm) | 13.2408 | 12.6739 | 13.8077 | 12.806 | 13.6755
Sr, Strontium (ppm) | 27.1088 | 25.4165 | 28.801 | 26.2614 | 27.9561
Ta, Tantalum (ppm) | < 0.01 | IND | IND | IND | IND
Tb, Terbium (ppm) | 0.34603 | 0.29026 | 0.40181 | 0.3284 | 0.36367
Te, Tellurium (ppm) | 27.1401 | 25.8534 | 28.4268 | 26.301 | 27.9791
Th, Thorium (ppm) | 8.0909 | 7.5888 | 8.593 | 7.8775 | 8.3043
Ti, Titanium (wt.%) | 0.011939 | 0.010593 | 0.013284 | 0.011267 | 0.01261
Tl, Thallium (ppm) | 1.0607 | 1.0144 | 1.1069 | 1.0327 | 1.0887
U, Uranium (ppm) | 2.2908 | 2.185 | 2.3965 | 2.2183 | 2.3633
V, Vanadium (ppm) | 6.9856 | 6.3699 | 7.6014 | 6.7679 | 7.2034
W, Tungsten (ppm) | 2.5336 | 2.3661 | 2.7011 | 2.4529 | 2.6143
Y, Yttrium (ppm) | 6.1976 | 5.8381 | 6.557 | 6.0034 | 6.3918
Yb, Ytterbium (ppm) | 0.24599 | 0.20627 | 0.28571 | 0.22294 | 0.26903
Zn, Zinc (ppm) | 2751.8039 | 2668.0774 | 2835.5304 | 2704.7788 | 2798.8291
Zr, Zirconium (ppm) | 37.0735 | 34.8359 | 39.3111 | 35.9975 | 38.1495
Alkaline Leach
S-(Sulphide), Sulphur as S2- (wt.%) | 2.0625 | 1.8908 | 2.2343 | 2.0181 | 2.107
SI unit equivalents: ppm (parts per million; 1 x 10⁶) ≡ mg/kg; wt.% (weight per cent) ≡ % (mass fraction)

## Indicative Values
Table 2. Indicative Values for OREAS 611b
Constituent | Unit | Value | Constituent | Unit | Value | Constituent | Unit | Value
Infrared Combustion
C | wt.% | 0.12389 | C-(Inorganic) | wt.% | 0.072 | C-(Organic) | wt.% | 0.05
4-Acid Digestion
B | ppm | 22.6667 | Ba | ppm | 951.6551 | Hg | ppm | 0.27
Aqua Regia Digestion
Ba | ppm | 42.9653 | Pt | ppb | 6.3333
Pd | ppb | 62.1833 | Tm | ppm | 0.046943
Alkaline Leach
S-(Sulphate) | wt.% | 0.64356
Acid Leach
S-(Sulphate) | wt.% | 0.37333
Borate Fusion XRF
Al2O3 | wt.% | 12.475 | Fe2O3 | wt.% | 5.0039 | S | wt.% | 2.745
As | ppm | 1775 | K2O | wt.% | 2.895 | SiO2 | wt.% | 68.525
BaO | ppm | 3399.7425 | MgO | wt.% | 0.23 | Sn | ppm | 40
CaO | wt.% | 1.15 | MnO | wt.% | 0.026 | Sr | ppm | 225
Cl | ppm | 25 | Na2O | wt.% | 2.63 | TiO2 | wt.% | 0.198
Co | ppm | 12.5 | Ni | ppm | 15 | V2O5 | ppm | 35.704
Cr2O3 | ppm | 29.23 | P2O5 | wt.% | 0.061873 | Zn | ppm | 2740
Cu | wt.% | 0.931 | Pb | ppm | 980 | Zr | ppm | 240
Thermogravimetry
LOI1000 | wt.% | 4.09
Laser Ablation ICP-MS
Ag | ppm | 79.95 | Hf | ppm | 6.38 | Sm | ppm | 6.11
As | ppm | 1890 | Ho | ppm | 0.47 | Sn | ppm | 15.8
Ba | ppm | 2930 | In | ppm | 2.45 | Sr | ppm | 210.5
Be | ppm | 2.5 | La | ppm | 40.15 | Ta | ppm | 1.165
Bi | ppm | 144.5 | Lu | ppm | 0.08 | Tb | ppm | 0.65
Cd | ppm | 13.9 | Mn | wt.% | 0.0246 | Te | ppm | 28.9
Ce | ppm | 76.4 | Mo | ppm | 27.3 | Th | ppm | 12.8
Co | ppm | 8.1 | Nb | ppm | 15.25 | Ti | wt.% | 0.118
Cr | ppm | 28 | Nd | ppm | 33.05 | Tl | ppm | 1.7
Cs | ppm | 5.01 | Ni | ppm | 12 | Tm | ppm | 0.125
Cu | wt.% | 0.899 | Pb | ppm | 970 | U | ppm | 4.875
Dy | ppm | 3.045 | Pr | ppm | 9.21 | V | ppm | 13.15
Er | ppm | 1.025 | Rb | ppm | 105 | W | ppm | 4.75
Eu | ppm | 1 | Re | ppm | 0.0125 | Y | ppm | 13.7
Ga | ppm | 21.85 | Sb | ppm | 358.5 | Yb | ppm | 0.735
Gd | ppm | 4.73 | Sc | ppm | 3.5 | Zn | ppm | 2850
Ge | ppm | 3.6 | Se | ppm | < 5 | Zr | ppm | 231
3-Acid Digestion (no HF)
Ag | ppm | 76.8833 | Gd | ppm | 4.6833 | S | wt.% | 2.6317
Al2O3 | wt.% | 12.3167 | Hf | ppm | 5.4333 | Sc | ppm | 3.7833
Ba | ppm | 992.5 | Ho | ppm | 0.39833 | Sm | ppm | 5.8167
Be | ppm | 2.5167 | K2O | wt.% | 2.86 | Sn | ppm | 14.4167
Bi | ppm | 143.3333 | La | ppm | 41 | Sr | ppm | 221.1667
CaO | wt.% | 1.1683 | Li | ppm | 36.8333 | Ta | ppm | 1.0883
Cd | ppm | 12.35 | MgO | wt.% | 0.174 | Tb | ppm | 0.56833
Ce | ppm | 74.5 | MnO | wt.% | 0.030333 | Th | ppm | 11.6833
Co | ppm | 7.375 | Mo | ppm | 27.95 | TiO2 | wt.% | 0.19183
Cr | ppm | 25.1667 | Na2O | wt.% | 2.715 | U | ppm | 4.6633
Cs | ppm | 5 | Nb | ppm | 14.6667 | V | ppm | 13.3167
Cu | wt.% | 0.9235 | Nd | ppm | 31.0333 | W | ppm | 4.9833
Dy | ppm | 3.0367 | Ni | ppm | 10.8 | Y | ppm | 12.7
Er | ppm | 0.97333 | P2O5 | wt.% | 0.1155 | Yb | ppm | 0.69833
Eu | ppm | 1.1467 | Pb | ppm | 984.6667 | Zn | ppm | 2898.3333
Fe2O3 | wt.% | 4.9417 | Pr | ppm | 8.6167 | Zr | ppm | 237.6667
Ga | ppm | 22.5667 | Rb | ppm | 109.6667
SI unit equivalents: ppb (parts per billion; 1 x 10⁹) ≡ µg/kg; ppm (parts per million; 1 x 10⁶) ≡ mg/kg; wt.% (weight per cent) ≡ % (mass fraction)

## Performance Gates
Table 3. Certified Values and Performance Gates for OREAS 611b
Constituent | Certified Value | Absolute Standard Deviations |  |  |  |  | Relative Standard Deviations |  |  | 5% window
|  | 1SD | 2SD Low | 2SD High | 3SD Low | 3SD High | 1RSD | 2RSD | 3RSD | Low | High
Pb Fire Assay
Au, ppm | 14.3848 | 0.86916 | 12.6465 | 16.1231 | 11.7773 | 16.9923 | 6.042% | 12.08% | 18.13% | 13.6655 | 15.104
Aqua Regia Digestion (sample weights 10-50g)
Au, ppm | 14.6447 | 0.65066 | 13.3434 | 15.946 | 12.6927 | 16.5967 | 4.443% | 8.886% | 13.33% | 13.9125 | 15.3769
Infrared Combustion
S, wt.% | 2.7322 | 0.079676 | 2.5728 | 2.8915 | 2.4931 | 2.9712 | 2.916% | 5.832% | 8.749% | 2.5955 | 2.8688
4-Acid Digestion
Ag, ppm | 76.0913 | 2.0509 | 71.9895 | 80.193 | 69.9387 | 82.2438 | 2.695% | 5.391% | 8.086% | 72.2867 | 79.8958
Al, wt.% | 6.3819 | 0.24663 | 5.8887 | 6.8752 | 5.642 | 7.1218 | 3.865% | 7.729% | 11.59% | 6.0628 | 6.701
As, ppm | 1927.6143 | 66.3971 | 1794.82 | 2060.4086 | 1728.4229 | 2126.8057 | 3.445% | 6.889% | 10.33% | 1831.2336 | 2023.995
Be, ppm | 2.4222 | 0.14092 | 2.1404 | 2.704 | 1.9995 | 2.8449 | 5.818% | 11.64% | 17.45% | 2.3011 | 2.5433
Bi, ppm | 138.3008 | 5.9908 | 126.3192 | 150.2823 | 120.3285 | 156.2731 | 4.332% | 8.663% | 13% | 131.3857 | 145.2158
Ca, wt.% | 0.82528 | 0.030194 | 0.7649 | 0.88567 | 0.7347 | 0.91587 | 3.659% | 7.317% | 10.98% | 0.78402 | 0.86655
Cd, ppm | 12.8084 | 0.49649 | 11.8154 | 13.8014 | 11.3189 | 14.2979 | 3.876% | 7.753% | 11.63% | 12.168 | 13.4488
Ce, ppm | 71.5707 | 5.8444 | 59.8819 | 83.2595 | 54.0374 | 89.104 | 8.166% | 16.33% | 24.5% | 67.9922 | 75.1492
Co, ppm | 7.3184 | 0.38163 | 6.5551 | 8.0816 | 6.1735 | 8.4633 | 5.215% | 10.43% | 15.64% | 6.9525 | 7.6843
Cr, ppm | 22.034 | 2.5391 | 16.9558 | 27.1123 | 14.4167 | 29.6514 | 11.52% | 23.05% | 34.57% | 20.9323 | 23.1357
Cs, ppm | 5.1161 | 0.16655 | 4.783 | 5.4492 | 4.6164 | 5.6157 | 3.255% | 6.511% | 9.766% | 4.8603 | 5.3719
Cu, wt.% | 0.91382 | 0.032375 | 0.84907 | 0.97857 | 0.8167 | 1.0109 | 3.543% | 7.086% | 10.63% | 0.86813 | 0.95951
Dy, ppm | 3.0622 | 0.11032 | 2.8415 | 3.2828 | 2.7312 | 3.3931 | 3.603% | 7.206% | 10.81% | 2.909 | 3.2153
Er, ppm | 1.0131 | 0.048646 | 0.91583 | 1.1104 | 0.86718 | 1.1591 | 4.802% | 9.603% | 14.4% | 0.96246 | 1.0638
Eu, ppm | 1.0215 | 0.14178 | 0.7379 | 1.305 | 0.59612 | 1.4468 | 13.88% | 27.76% | 41.64% | 0.97038 | 1.0725
Fe, wt.% | 3.4825 | 0.078642 | 3.3253 | 3.6398 | 3.2466 | 3.7185 | 2.258% | 4.516% | 6.775% | 3.3084 | 3.6567
Ga, ppm | 22.8594 | 1.3082 | 20.2431 | 25.4757 | 18.9349 | 26.7839 | 5.723% | 11.45% | 17.17% | 21.7164 | 24.0024
Gd, ppm | 4.5869 | 0.36004 | 3.8669 | 5.307 | 3.5068 | 5.6671 | 7.849% | 15.7% | 23.55% | 4.3576 | 4.8163
Ge, ppm | 0.23823 | 0.065406 | 0.10742 | 0.36904 | 0.042014 | 0.43445 | 27.45% | 54.91% | 82.36% | 0.22632 | 0.25014
Hf, ppm | 5.3324 | 0.2313 | 4.8698 | 5.795 | 4.6385 | 6.0263 | 4.338% | 8.675% | 13.01% | 5.0658 | 5.599
Ho, ppm | 0.43529 | 0.038164 | 0.35896 | 0.51162 | 0.3208 | 0.54978 | 8.767% | 17.53% | 26.3% | 0.41353 | 0.45706
In, ppm | 2.6935 | 0.16344 | 2.3666 | 3.0204 | 2.2032 | 3.1838 | 6.068% | 12.14% | 18.2% | 2.5588 | 2.8282
K, wt.% | 2.3886 | 0.13813 | 2.1124 | 2.6649 | 1.9743 | 2.803 | 5.783% | 11.57% | 17.35% | 2.2692 | 2.5081
La, ppm | 34.8421 | 4.7715 | 25.2991 | 44.3851 | 20.5276 | 49.1566 | 13.69% | 27.39% | 41.08% | 33.1 | 36.5842
Li, ppm | 36.044 | 1.2807 | 33.4826 | 38.6055 | 32.2018 | 39.8862 | 3.553% | 7.106% | 10.66% | 34.2418 | 37.8462
Lu, ppm | 0.092393 | 0.006798 | 0.078797 | 0.10599 | 0.071999 | 0.11279 | 7.358% | 14.72% | 22.07% | 0.087773 | 0.097013
Mg, wt.% | 0.10141 | 0.0073254 | 0.086764 | 0.11607 | 0.079439 | 0.12339 | 7.223% | 14.45% | 21.67% | 0.096344 | 0.10649
Mn, wt.% | 0.023639 | 0.0010302 | 0.021578 | 0.025699 | 0.020548 | 0.026729 | 4.358% | 8.716% | 13.07% | 0.022457 | 0.02482
Mo, ppm | 27.1959 | 1.4024 | 24.3912 | 30.0006 | 22.9888 | 31.4029 | 5.157% | 10.31% | 15.47% | 25.8361 | 28.5557
Na, wt.% | 1.9856 | 0.082628 | 1.8203 | 2.1508 | 1.7377 | 2.2334 | 4.161% | 8.323% | 12.48% | 1.8863 | 2.0848
Nb, ppm | 14.9792 | 0.77225 | 13.4347 | 16.5237 | 12.6625 | 17.296 | 5.155% | 10.31% | 15.47% | 14.2303 | 15.7282
Nd, ppm | 31.1649 | 3.0623 | 25.0404 | 37.2894 | 21.9782 | 40.3517 | 9.826% | 19.65% | 29.48% | 29.6067 | 32.7232
Ni, ppm | 10.0128 | 0.55378 | 8.9052 | 11.1203 | 8.3514 | 11.6741 | 5.531% | 11.06% | 16.59% | 9.5121 | 10.5134
P, wt.% | 0.029177 | 0.0010602 | 0.027057 | 0.031298 | 0.025997 | 0.032358 | 3.634% | 7.267% | 10.9% | 0.027718 | 0.030636
Pb, ppm | 969.7526 | 32.3247 | 905.1031 | 1034.4021 | 872.7784 | 1066.7268 | 3.333% | 6.667% | 10% | 921.265 | 1018.2402
Pr, ppm | 8.2343 | 0.63454 | 6.9652 | 9.5034 | 6.3307 | 10.1379 | 7.706% | 15.41% | 23.12% | 7.8226 | 8.646
Rb, ppm | 109.0187 | 4.9038 | 99.2111 | 118.8263 | 94.3073 | 123.7301 | 4.498% | 8.996% | 13.49% | 103.5677 | 114.4696
Re, ppm | 0.013165 | 0.0016024 | 0.0099597 | 0.016369 | 0.0083573 | 0.017972 | 12.17% | 24.34% | 36.52% | 0.012506 | 0.013823
S, wt.% | 2.6689 | 0.084764 | 2.4993 | 2.8384 | 2.4146 | 2.9232 | 3.176% | 6.352% | 9.528% | 2.5354 | 2.8023
Sb, ppm | 344.8798 | 15.8777 | 313.1244 | 376.6352 | 297.2467 | 392.5129 | 4.604% | 9.208% | 13.81% | 327.6358 | 362.1238
Sc, ppm | 3.6619 | 0.40692 | 2.8481 | 4.4758 | 2.4412 | 4.8827 | 11.11% | 22.22% | 33.34% | 3.4788 | 3.845
Se, ppm | 18.9813 | 0.9914 | 16.9985 | 20.9641 | 16.0071 | 21.9555 | 5.223% | 10.45% | 15.67% | 18.0322 | 19.9304
Sm, ppm | 5.8532 | 0.25062 | 5.352 | 6.3544 | 5.1013 | 6.6051 | 4.282% | 8.564% | 12.85% | 5.5605 | 6.1459
Sn, ppm | 15.31 | 0.83679 | 13.6364 | 16.9836 | 12.7996 | 17.8204 | 5.466% | 10.93% | 16.4% | 14.5445 | 16.0755
Sr, ppm | 201.2968 | 15.7694 | 169.7581 | 232.8355 | 153.9887 | 248.6049 | 7.834% | 15.67% | 23.5% | 191.232 | 211.3617
Ta, ppm | 1.1024 | 0.086861 | 0.92864 | 1.2761 | 0.84178 | 1.3629 | 7.88% | 15.76% | 23.64% | 1.0472 | 1.1575
Tb, ppm | 0.6309 | 0.067669 | 0.49556 | 0.76623 | 0.42789 | 0.8339 | 10.73% | 21.45% | 32.18% | 0.59935 | 0.66244
Te, ppm | 26.271 | 1.6828 | 22.9054 | 29.6365 | 21.2227 | 31.3193 | 6.405% | 12.81% | 19.22% | 24.9574 | 27.5845
Th, ppm | 11.5097 | 0.85733 | 9.7951 | 13.2244 | 8.9378 | 14.0817 | 7.449% | 14.9% | 22.35% | 10.9342 | 12.0852
Ti, wt.% | 0.11316 | 0.0037895 | 0.10558 | 0.12074 | 0.10179 | 0.12453 | 3.349% | 6.698% | 10.05% | 0.1075 | 0.11882
Tl, ppm | 1.5265 | 0.086982 | 1.3525 | 1.7004 | 1.2655 | 1.7874 | 5.698% | 11.4% | 17.09% | 1.4501 | 1.6028
Tm, ppm | 0.11686 | 0.0061282 | 0.1046 | 0.12912 | 0.098474 | 0.13524 | 5.244% | 10.49% | 15.73% | 0.11102 | 0.1227
U, ppm | 4.6947 | 0.15868 | 4.3773 | 5.0121 | 4.2187 | 5.1707 | 3.38% | 6.76% | 10.14% | 4.46 | 4.9294
V, ppm | 12.3834 | 0.78575 | 10.8119 | 13.9549 | 10.0261 | 14.7406 | 6.345% | 12.69% | 19.04% | 11.7642 | 13.0026
W, ppm | 4.6489 | 0.19491 | 4.259 | 5.0387 | 4.0641 | 5.2336 | 4.193% | 8.385% | 12.58% | 4.4164 | 4.8813
Y, ppm | 12.9572 | 0.59898 | 11.7592 | 14.1551 | 11.1603 | 14.7541 | 4.623% | 9.245% | 13.87% | 12.3093 | 13.605
Yb, ppm | 0.68869 | 0.045959 | 0.59678 | 0.78061 | 0.55082 | 0.82657 | 6.673% | 13.35% | 20.02% | 0.65426 | 0.72313
Zn, ppm | 2803.2548 | 137.1017 | 2529.0514 | 3077.4582 | 2391.9498 | 3214.5599 | 4.891% | 9.782% | 14.67% | 2663.0921 | 2943.4176
Zr, ppm | 198.1739 | 8.8242 | 180.5256 | 215.8222 | 171.7014 | 224.6464 | 4.453% | 8.905% | 13.36% | 188.2652 | 208.0826
Aqua Regia Digestion
Ag, ppm | 75.6497 | 2.0915 | 71.4667 | 79.8327 | 69.3752 | 81.9242 | 2.765% | 5.529% | 8.294% | 71.8672 | 79.4322
Al, wt.% | 0.78383 | 0.054973 | 0.67388 | 0.89377 | 0.61891 | 0.94875 | 7.013% | 14.03% | 21.04% | 0.74464 | 0.82302
As, ppm | 1834.2187 | 113.7479 | 1606.7229 | 2061.7145 | 1492.9749 | 2175.4624 | 6.201% | 12.4% | 18.6% | 1742.5077 | 1925.9296
B, ppm | < 10 | IND | IND | IND | IND | IND | IND | IND | IND | IND | IND
Be, ppm | 0.40263 | 0.056491 | 0.28965 | 0.51561 | 0.23316 | 0.5721 | 14.03% | 28.06% | 42.09% | 0.3825 | 0.42276
Bi, ppm | 139.1463 | 8.0464 | 123.0535 | 155.2391 | 115.0071 | 163.2855 | 5.783% | 11.57% | 17.35% | 132.189 | 146.1036
Ca, wt.% | 0.46348 | 0.015306 | 0.43287 | 0.4941 | 0.41757 | 0.5094 | 3.302% | 6.605% | 9.907% | 0.44031 | 0.48666
Cd, ppm | 12.6381 | 0.40772 | 11.8227 | 13.4536 | 11.415 | 13.8613 | 3.226% | 6.452% | 9.678% | 12.0062 | 13.27
Ce, ppm | 40.0197 | 4.7873 | 30.4451 | 49.5944 | 25.6577 | 54.3817 | 11.96% | 23.92% | 35.89% | 38.0187 | 42.0207
Co, ppm | 7.0178 | 0.33243 | 6.3529 | 7.6827 | 6.0205 | 8.0151 | 4.737% | 9.474% | 14.21% | 6.6669 | 7.3687
Cr, ppm | 22.4948 | 1.2371 | 20.0205 | 24.9691 | 18.7834 | 26.2062 | 5.5% | 11% | 16.5% | 21.3701 | 23.6196
Cs, ppm | 1.1802 | 0.09691 | 0.98634 | 1.374 | 0.88943 | 1.4709 | 8.212% | 16.42% | 24.63% | 1.1212 | 1.2392
Cu, wt.% | 0.90826 | 0.037524 | 0.83322 | 0.98331 | 0.79569 | 1.0208 | 4.131% | 8.263% | 12.39% | 0.86285 | 0.95368
Dy, ppm | 1.6188 | 0.10941 | 1.3999 | 1.8376 | 1.2905 | 1.947 | 6.759% | 13.52% | 20.28% | 1.5378 | 1.6997
Er, ppm | 0.44386 | 0.046187 | 0.35149 | 0.53623 | 0.3053 | 0.58242 | 10.41% | 20.81% | 31.22% | 0.42167 | 0.46605
Eu, ppm | 0.49948 | 0.071606 | 0.35627 | 0.64269 | 0.28466 | 0.7143 | 14.34% | 28.67% | 43.01% | 0.47451 | 0.52445
Fe, wt.% | 3.2083 | 0.13799 | 2.9323 | 3.4842 | 2.7943 | 3.6222 | 4.301% | 8.602% | 12.9% | 3.0478 | 3.3687
Ga, ppm | 7.3396 | 0.60293 | 6.1338 | 8.5455 | 5.5308 | 9.1484 | 8.215% | 16.43% | 24.64% | 6.9726 | 7.7066
Gd, ppm | 2.8435 | 0.48357 | 1.8764 | 3.8106 | 1.3928 | 4.2942 | 17.01% | 34.01% | 51.02% | 2.7013 | 2.9857
Ge, ppm | 0.21061 | 0.074521 | 0.061571 | 0.35966 | 0 | 0.43418 | 35.38% | 70.77% | 106.1% | 0.20008 | 0.22114
Hf, ppm | 1.0892 | 0.082972 | 0.92329 | 1.2552 | 0.84032 | 1.3381 | 7.617% | 15.23% | 22.85% | 1.0348 | 1.1437
Hg, ppm | 0.81549 | 0.047066 | 0.72136 | 0.90963 | 0.6743 | 0.95669 | 5.771% | 11.54% | 17.31% | 0.77472 | 0.85627
Ho, ppm | 0.2042 | 0.0179 | 0.1684 | 0.24 | 0.1505 | 0.2579 | 8.766% | 17.53% | 26.3% | 0.19399 | 0.21441
In, ppm | 2.6301 | 0.13543 | 2.3592 | 2.9009 | 2.2238 | 3.0364 | 5.149% | 10.3% | 15.45% | 2.4986 | 2.7616
K, wt.% | 0.21476 | 0.018204 | 0.17835 | 0.25117 | 0.16015 | 0.26938 | 8.476% | 16.95% | 25.43% | 0.20402 | 0.2255
La, ppm | 19.193 | 1.6522 | 15.8885 | 22.4975 | 14.2363 | 24.1497 | 8.609% | 17.22% | 25.83% | 18.2333 | 20.1526
Li, ppm | 14.9916 | 0.9596 | 13.0724 | 16.9108 | 12.1128 | 17.8704 | 6.401% | 12.8% | 19.2% | 14.242 | 15.7412
Lu, ppm | 0.033762 | 0.0052768 | 0.023209 | 0.044316 | 0.017932 | 0.049593 | 15.63% | 31.26% | 46.89% | 0.032074 | 0.03545
Mg, wt.% | 0.066998 | 0.0053743 | 0.05625 | 0.077747 | 0.050875 | 0.083121 | 8.022% | 16.04% | 24.06% | 0.063649 | 0.070348
Mn, wt.% | 0.020697 | 0.00072165 | 0.019254 | 0.02214 | 0.018532 | 0.022862 | 3.487% | 6.973% | 10.46% | 0.019662 | 0.021732
Mo, ppm | 26.0548 | 1.4652 | 23.1245 | 28.9851 | 21.6593 | 30.4502 | 5.623% | 11.25% | 16.87% | 24.752 | 27.3575
Na, wt.% | 0.059463 | 0.0044407 | 0.050582 | 0.068345 | 0.046141 | 0.072785 | 7.468% | 14.94% | 22.4% | 0.05649 | 0.062436
Nb, ppm | 0.82869 | 0.15147 | 0.52576 | 1.1316 | 0.37429 | 1.2831 | 18.28% | 36.56% | 54.83% | 0.78726 | 0.87013
Nd, ppm | 17.263 | 3.1541 | 10.9549 | 23.5711 | 7.8009 | 26.7252 | 18.27% | 36.54% | 54.81% | 16.3999 | 18.1262
Ni, ppm | 9.8092 | 0.46435 | 8.8805 | 10.7379 | 8.4161 | 11.2022 | 4.734% | 9.468% | 14.2% | 9.3187 | 10.2996
P, wt.% | 0.018453 | 0.00085464 | 0.016743 | 0.020162 | 0.015889 | 0.021017 | 4.632% | 9.263% | 13.89% | 0.01753 | 0.019375
Pb, ppm | 905.9228 | 42.5342 | 820.8545 | 990.9911 | 778.3204 | 1033.5253 | 4.695% | 9.39% | 14.09% | 860.6267 | 951.219
Pr, ppm | 4.4192 | 0.62084 | 3.1775 | 5.6609 | 2.5567 | 6.2817 | 14.05% | 28.1% | 42.15% | 4.1982 | 4.6402
Rb, ppm | 12.528 | 1.1341 | 10.2598 | 14.7963 | 9.1257 | 15.9304 | 9.053% | 18.11% | 27.16% | 11.9016 | 13.1544
Re, ppm | 0.013101 | 0.0013564 | 0.010388 | 0.015813 | 0.0090313 | 0.01717 | 10.35% | 20.71% | 31.06% | 0.012446 | 0.013756
S, wt.% | 2.3716 | 0.12221 | 2.1271 | 2.616 | 2.0049 | 2.7382 | 5.153% | 10.31% | 15.46% | 2.253 | 2.4901
Sb, ppm | 280.9489 | 27.7582 | 225.4324 | 336.4654 | 197.6741 | 364.2236 | 9.88% | 19.76% | 29.64% | 266.9014 | 294.9963
Sc, ppm | 1.2726 | 0.16509 | 0.94246 | 1.6028 | 0.77737 | 1.7679 | 12.97% | 25.94% | 38.92% | 1.209 | 1.3363
Se, ppm | 19.0746 | 1.0947 | 16.8852 | 21.2639 | 15.7906 | 22.3586 | 5.739% | 11.48% | 17.22% | 18.1208 | 20.0283
Sm, ppm | 3.1804 | 0.42813 | 2.3242 | 4.0367 | 1.8961 | 4.4648 | 13.46% | 26.92% | 40.38% | 3.0214 | 3.3395
Sn, ppm | 13.2408 | 0.65188 | 11.937 | 14.5445 | 11.2851 | 15.1964 | 4.923% | 9.847% | 14.77% | 12.5787 | 13.9028
Sr, ppm | 27.1088 | 2.4542 | 22.2004 | 32.0171 | 19.7462 | 34.4713 | 9.053% | 18.11% | 27.16% | 25.7533 | 28.4642
Ta, ppm | < 0.01 | IND | IND | IND | IND | IND | IND | IND | IND | IND | IND
Tb, ppm | 0.34603 | 0.053908 | 0.23822 | 0.45385 | 0.18431 | 0.50776 | 15.58% | 31.16% | 46.74% | 0.32873 | 0.36334
Te, ppm | 27.1401 | 1.6695 | 23.8011 | 30.479 | 22.1317 | 32.1485 | 6.151% | 12.3% | 18.45% | 25.7831 | 28.4971
Th, ppm | 8.0909 | 0.6924 | 6.7061 | 9.4757 | 6.0137 | 10.1681 | 8.558% | 17.12% | 25.67% | 7.6863 | 8.4954
Ti, wt.% | 0.011939 | 0.0019852 | 0.0079682 | 0.015909 | 0.005983 | 0.017894 | 16.63% | 33.26% | 49.88% | 0.011342 | 0.012536
Tl, ppm | 1.0607 | 0.055256 | 0.95015 | 1.1712 | 0.89489 | 1.2264 | 5.21% | 10.42% | 15.63% | 1.0076 | 1.1137
U, ppm | 2.2908 | 0.15838 | 1.974 | 2.6075 | 1.8156 | 2.7659 | 6.914% | 13.83% | 20.74% | 2.1762 | 2.4053
V, ppm | 6.9856 | 0.37311 | 6.2394 | 7.7318 | 5.8663 | 8.105 | 5.341% | 10.68% | 16.02% | 6.6364 | 7.3349
W, ppm | 2.5336 | 0.17375 | 2.1861 | 2.8811 | 2.0124 | 3.0548 | 6.858% | 13.72% | 20.57% | 2.4069 | 2.6603
Y, ppm | 6.1976 | 0.51333 | 5.1709 | 7.2242 | 4.6576 | 7.7375 | 8.283% | 16.57% | 24.85% | 5.8877 | 6.5074
Yb, ppm | 0.24599 | 0.028796 | 0.18839 | 0.30358 | 0.1596 | 0.33237 | 11.71% | 23.41% | 35.12% | 0.23369 | 0.25829
Zn, ppm | 2751.8039 | 139.7257 | 2472.3526 | 3031.2553 | 2332.6269 | 3170.9809 | 5.078% | 10.16% | 15.23% | 2614.2137 | 2889.3941
Zr, ppm | 37.0735 | 3.0666 | 30.9403 | 43.2067 | 27.8737 | 46.2733 | 8.272% | 16.54% | 24.82% | 35.2198 | 38.9271
Alkaline Leach
S-(Sulphide), wt.% | 2.0625 | 0.26451 | 1.5335 | 2.5916 | 1.269 | 2.8561 | 12.82% | 25.65% | 38.47% | 1.9594 | 2.1657
SI unit equivalents: ppm (parts per million; 1 x 10⁶) ≡ mg/kg; wt.% (weight per cent) ≡ % (mass fraction)

## Abbreviations
Table 4. Abbreviations used for OREAS 611b
Abbreviation | Explanation
< | ‘less than’
IND | indeterminate
NR | not reported
PDM3 | percent deviation of lab mean from corrected mean of means
Rel.Std.Dev. | one relative standard deviation
Std.Dev. | one standard deviation
Method Codes:
3A*MS | 3-acid (HNO3-HCIO4-HCI) digestion with inductively coupled plasma mass spectroscopy
3A*OES/MS | 3-acid (HNO3-HCIO4-HCI) digestion with ICP-OES or ICP-MS finish
4A*MS | 4-acid (HF-HNO3-HClO4-HCl) digestion with inductively coupled plasma mass spectroscopy
4A*OES | 4-acid (HF-HNO3-HClO4-HCl) digestion with inductively coupled plasma optical emission spectroscopy
4A*OES/MS | 4-acid (HF-HNO3-HClO4-HCl) digestion with ICP-OES or ICP-MS finish
ABL*MS | laser ablation with inductively coupled plasma mass spectroscopy
AR*AAS | aqua regia digestion with atomic absorption spectroscopy
AR*MS | aqua regia digestion with inductively coupled plasma mass spectroscopy
AR*OES | aqua regia digestion with inductively coupled plasma optical emission spectroscopy
AR*OES/MS | aqua regia digestion with ICP-OES or ICP-MS finish
BF*XRF | lithium borate fusion with X-ray fluorescence spectroscopy
FA*AAS | fire assay with atomic absorption spectroscopy
FA*GRAV | fire assay with gravimetric finish
FA*OES | fire assay with inductively coupled plasma optical emission spectroscopy
HCl*IRC | hydrochloric acid digestion with infrared combustion
HCl*OES | hydrochloric acid digest with inductively coupled plasma optical emission spectroscopy
I-550*IRC | ignition @ 550 degrees Celsius with infrared combustion
INAA | instrumental neutron activation analysis
IRC | infrared combustion
IRC-x*Calc | calculation by difference from IRC total value
LOI*TGA | loss on ignition by thermogravimetric analysis
Na2CO3*GRAV | sodium carbonate solution with Gravimetric finish
Na2CO3*IRC | sodium carbonate leach with infrared combustion
Legend:- | (for Method Group Tabulated Results omitted in the determination of Certified Values)
Individual | - Outlying individual values
Batch & Limits | - Outlying laboratory batch data sets and superfluous limit values

## Laboratory List
Table 5. Participating Laboratory List used for OREAS 611b
Lab Slot | Laboratory Name and Location
Actlabs, Ancaster, Ontario, Canada
AGAT Laboratories, Calgary, Alberta, Canada
Alex Stewart International, Mendoza, Argentina
ALS, Johannesburg, South Africa
ALS, Lima, Peru
ALS, Loughrea, Galway, Ireland
ALS, Malaga, WA, Australia
ALS, Vancouver, BC, Canada
American Assay Laboratories, Sparks, Nevada, USA
ANSTO, Lucas Heights, NSW, Australia
ARGETEST Mineral Processing, Ankara, Central Anatolia, Turkey
Bureau Veritas Commodities Canada Ltd, Vancouver, BC, Canada
Bureau Veritas Geoanalytical, Perth, WA, Australia
CERTIMIN, Lima, Peru
ESAN Istanbul, Istanbul, Turkey
Inspectorate (BV), Lima, Peru
Intertek, Cupang, Muntinlupa, Philippines
Intertek Genalysis, Perth, WA, Australia
Intertek Minerals Ltd, Tarkwa, Western Region, Ghana
Intertek Testing Services, Townsville, QLD, Australia
Koza Gold (Ovacik Gold Mine), Bergama, Izmir, Turkey
Paragon Geochemical Laboratories, Sparks, Nevada, USA
PT Geoservices Ltd, Cikarang, Jakarta Raya, Indonesia
PT Intertek Utama Services, Jakarta Timur, DKI Jakarta, Indonesia
Reminex Centre de Recherche, Marrakesh, Marrakesh-Safi, Morocco
Saskatchewan Research Council, Saskatoon, Saskatchewan, Canada
SGS Australia Mineral Services, Perth, WA, Australia
SGS Mineral Services, Townsville, QLD, Australia
Shiva Analyticals Ltd, Bangalore North, Karnataka, India
Stewart Assay & Environmental Laboratories LLC, Kara-Balta, Chüy, Kyrgyzstan

## Homogeneity
ORE - Lab-Upscaled RSD Results for CRM: OREAS 611b (Execution: 1) - Analyte Au - (Gold) by INAA
Branch | LabSlot | LabCode | Round | Smp# | Lot | SID | Response SmplMass(g) | Response (ppm) | Upscaled Value (ppm)
1 | 1 | ANSLu | 1 | 11 | 11 | 261780 | 0.086847 | 15.3914 | 15.4851
1 | 1 | ANSLu | 1 | 9 | 9 | 261781 | 0.085528 | 15.1934 | 15.4746
1 | 1 | ANSLu | 1 | 3 | 3 | 261782 | 0.085651 | 15.3697 | 15.484
1 | 1 | ANSLu | 1 | 18 | 6 | 261783 | 0.084699 | 15.2271 | 15.4764
1 | 1 | ANSLu | 1 | 10 | 9 | 261784 | 0.086613 | 15.6105 | 15.4968
1 | 1 | ANSLu | 1 | 8 | 7 | 261785 | 0.083799 | 15.3767 | 15.4843
1 | 1 | ANSLu | 1 | 13 | 2 | 261786 | 0.0855 | 15.2581 | 15.478
1 | 1 | ANSLu | 1 | 7 | 7 | 261787 | 0.083497 | 15.567 | 15.4945
1 | 1 | ANSLu | 1 | 19 | 8 | 261788 | 0.086458 | 15.6653 | 15.4998
1 | 1 | ANSLu | 1 | 4 | 3 | 261789 | 0.087703 | 15.4094 | 15.4861
1 | 1 | ANSLu | 1 | 14 | 2 | 261790 | 0.085366 | 15.4149 | 15.4864
1 | 1 | ANSLu | 1 | 17 | 6 | 261791 | 0.088717 | 15.4357 | 15.4875
1 | 1 | ANSLu | 1 | 20 | 8 | 261792 | 0.087715 | 15.8325 | 15.5087
1 | 1 | ANSLu | 1 | 12 | 11 | 261793 | 0.086904 | 15.3301 | 15.4819
1 | 1 | ANSLu | 1 | 5 | 5 | 261794 | 0.085547 | 15.5665 | 15.4945
1 | 1 | ANSLu | 1 | 2 | 1 | 261795 | 0.082739 | 15.5629 | 15.4943
1 | 1 | ANSLu | 1 | 6 | 5 | 261796 | 0.086035 | 15.3152 | 15.4811
1 | 1 | ANSLu | 1 | 15 | 4 | 261797 | 0.08463 | 15.7586 | 15.5047
1 | 1 | ANSLu | 1 | 1 | 1 | 261798 | 0.084838 | 15.7858 | 15.5062
1 | 1 | ANSLu | 1 | 16 | 4 | 261799 | 0.082821 | 15.7379 | 15.5036
Mean | [6 empty] | 0.08558 | 15.4904 | 15.4904
Median | [7 empty] | 15.4253 | 15.4869
SD | [7 empty] | 0.19465 | 0.010396
RSD | [7 empty] | 1.257% | 0.06711%
RSD Upscale Factor | [7 empty] | 0.05341
Parameters | :
Nominal Mass Value |  | 30 | gm

## Fire Assay
| Analytical results for Au in OREAS 611b (Certified Value 14.38 ppm) | [30 empty] | Certified
Au | Round | Replicate | Lab | Lab | Lab | Lab | Lab | Lab | Lab | Lab | Lab | Lab | Lab | Lab | Lab | Lab | Lab | Lab | Lab | Lab | Lab | Lab | Lab | Lab | Lab | Lab | Lab | Lab | Lab | Lab | Lab | 1
| No | No | 00 | 2.01 | 2.02 | 2.03 | 2.04 | 2.05 | 2.06 | 2.07 | 2.08 | 2.09 | 2.10 | 2.11 | 2.12 | 2.13 | 2.14 | 2.15 | 2.16 | 2.17 | 2.18 | 2.19 | 2.20 | 2.21 | 2.22 | 2.23 | 2.24 | 2.25 | 2.26 | 2.27 | 2.28 | ppm
|  |  | INAA | FA*AAS | FA*AAS | FA*GRAV | FA*GRAV | FA*OES | FA*AAS | FA*OES | FA*AAS | FA*AAS | FA*GRAV | FA*AAS | FA*OES | FA*GRAV | FA*GRAV | FA*GRAV | FA*GRAV | FA*GRAV | FA*OES | FA*AAS | FA*GRAV | FA*AAS | FA*AAS | FA*AAS | FA*AAS | FA*OES | FA*AAS | FA*OES | FA*AAS | 2
|  |  | 0.085g | 40g | 50g | 30g | 30g | 25g | 30g | 30g | 30g | 30g | 30g | 50g | 50g | 50g | 50g | 50g | 50g | 50g | 30g | 30g | 30g | 30g | 30g | 50g | 15g | 30g | 30g | 15g | 50g | 3
| 1 | 1 | 15.7858 | 15.22 | 13.4488 | 14.1 | 14.8 | 14.663 | 14.5363 | 14 | 12.4 | 14.22 | 15.18 | 14.9 | 12.973 | 13.65 | 15.5 | 14.9 | 15.1 | 13.75 | 14.689 | 13.93 | 14.91 | 13.09 | 15.72 | 15 | 14.656 | 13 | 14.6477 | 13.913 | 14.57 | 1
| 1 | 2 | 15.5629 | 15.27 | 14.41 | 14.8 | 14.5 | 14.939 | 14.6437 | 12.9 | 12.7 | 14.32 | 15.07 | 14.7 | 13.209 | 14.05 | 16 | 14.9 | 15.05 | 12.5 | 14.889 | 14.65 | 14.6 | 12.7 | 15.78 | 15 | 14.11 | 13.2 | 14.8736 | 13.158 | 12.72 | 0
| 1 | 3 | 15.3697 | 15.45 | 13.7462 | 15 | 14.6 | 15.095 | 14.202 | 13.1 | 14.1 | 14.28 | 15.12 | 14.9 | 12.752 | 14.55 | 15.6 | 15.4 | 14.25 |  | 14.589 | 15.12 | 15.58 | 13.045 | 15.76 | 15.4 | 14.099 | 12.5 | 14.4872 | 13.866 | 14.45 | 16
| 1 | 4 | 15.4094 | 15.39 | 13.7775 | 15.3 | 13.9 | 15.558 | 14.4943 | 13.3 | 13.6 | 14.283 | 15.26 | 15 | 13.198 | 14 | 14.6 | 15.35 | 15.45 | 13.5 | 14.489 | 13.97 | 15.3 | 12.694 | 15.55 | 15.2 | 14.66 | 13.3 | 15.05 | 14.024 | 14.59 | 14.3848
| 1 | 5 | 15.5665 | 15.42 | 14.03 | 15.1 | 15 | 15.068 | 14.2671 | 13.8 | 12.9 | 14.273 | 15.09 | 14.9 | 13.625 | 14.15 | 15.8 | 15.1 | 15.35 | 13.05 | 14.289 | 14.1 | 15.1 | 12.7 | 15.64 | 15 | 14.31 | 13.1 | 14.6854 | 13.998 | 14.43 | 7
| 1 | 6 | 15.3152 | 15.23 | 14.0013 | 14.9 | 14.5 | 15.04 | 14.1032 | 14.6 | 13.1 | 14.308 | 15.15 | 15.1 | 12.835 | 14.2 | 15.1 | 14.9 | 15 | 13.15 | 14.689 | 12.65 | 14.97 | 12.66 | 15.81 | 15.24 | 14.17 | 14.2 | 15.0598 | 13.422 | 12.18
|  | 7 | 00: 15.567
|  | 8 | 00: 15.3767
|  | 9 | 00: 15.1934
|  | 10 | 00: 15.6105
|  | 11 | 00: 15.3914
|  | 12 | 00: 15.3301
|  | 13 | 00: 15.2581
|  | 14 | 00: 15.4149
|  | 15 | 00: 15.7586
|  | 16 | 00: 15.7379
|  | 17 | 00: 15.4357
|  | 18 | 00: 15.2271
|  | 19 | 00: 15.6653
|  | 20 | 00: 15.8325
| Mean |  | 15.4904 | 15.33 | 13.9023 | 14.8667 | 14.55 | 15.0605 | 14.3744 | 13.6167 | 13.1333 | 14.2807 | 15.145 | 14.9167 | 13.0987 | 14.1 | 15.4333 | 15.0917 | 15.0333 | 13.19 | 14.6057 | 14.07 | 15.0767 | 12.8148 | 15.71 | 15.14 | 14.3342 | 13.2167 | 14.8006 | 13.7302 | 13.8233
| Median |  | 15.4253 | 15.33 | 13.8894 | 14.95 | 14.55 | 15.054 | 14.3807 | 13.55 | 13 | 14.2815 | 15.135 | 14.9 | 13.0855 | 14.1 | 15.55 | 15 | 15.075 | 13.15 | 14.639 | 14.035 | 15.035 | 12.7 | 15.74 | 15.1 | 14.24 | 13.15 | 14.7795 | 13.8895 | 14.44
| Std Dev. |  | 0.19465 | 0.10178 | 0.32542 | 0.41312 | 0.37283 | 0.2905 | 0.2135 | 0.63692 | 0.62183 | 0.034754 | 0.06892 | 0.13292 | 0.31767 | 0.29326 | 0.50859 | 0.23327 | 0.42269 | 0.47618 | 0.20412 | 0.83496 | 0.33768 | 0.19679 | 0.09798 | 0.16733 | 0.26185 | 0.55648 | 0.2322 | 0.35561 | 1.0793
| Rel.Std.Dev. |  | 1.257% | 0.664% | 2.341% | 2.779% | 2.562% | 1.929% | 1.485% | 4.678% | 4.735% | 0.2434% | 0.4551% | 0.8911% | 2.425% | 2.08% | 3.295% | 1.546% | 2.812% | 3.61% | 1.398% | 5.934% | 2.24% | 1.536% | 0.6237% | 1.105% | 1.827% | 4.21% | 1.569% | 2.59% | 7.807%
| PDM3 |  | 7.686% | 6.571% | -3.354% | 3.35% | 1.149% | 4.697% | -0.07198% | -5.34% | -8.7% | -0.7238% | 5.285% | 3.698% | -8.941% | -1.98% | 7.289% | 4.914% | 4.509% | -8.306% | 1.536% | -2.188% | 4.81% | -10.91% | 9.213% | 5.25% | -0.3519% | -8.121% | 2.891% | -4.551% | -3.903%
| Z-Score (Absolute) |  | NA | 0.94 | 0.61 | 0.44 | 0.1 | 0.65 | 0.1 | 0.92 | 1.44 | 0.2 | 0.74 | 0.49 | 1.48 | 0.39 | 1.05 | 0.68 | 0.62 | 1.38 | 0.16 | 0.43 | 0.67 | 1.79 | 1.35 | 0.73 | 0.14 | 1.35 | 0.37 | 0.79 | 0.69
Note on C31: Z-Scores have been calculated inclusive of individual outliers. In general, laboratory batches are rejected if Z-Score > 2.5.

## AR Digest 10-50g
| Analytical results for Au in OREAS 611b (Certified Value 14.64 ppm) | [24 empty] | Certified
Au | Round | Replicate | Lab | Lab | Lab | Lab | Lab | Lab | Lab | Lab | Lab | Lab | Lab | Lab | Lab | Lab | Lab | Lab | Lab | Lab | Lab | Lab | Lab | Lab | Lab | 1
| No | No | 00 | 2.01 | 2.02 | 2.03 | 2.04 | 2.05 | 2.07 | 2.09 | 2.11 | 2.12 | 2.13 | 2.14 | 2.15 | 2.16 | 2.17 | 2.18 | 2.19 | 2.21 | 2.23 | 2.24 | 2.26 | 2.27 | 2.28 | ppm
|  |  | INAA | AR*AAS | AR*AAS | AR*MS | AR*MS | AR*MS | AR*MS | AR*AAS | AR*AAS | AR*MS | AR*MS | AR*MS | AR*MS | AR*MS | AR*MS | AR*AAS | AR*AAS | AR*AAS | AR*AAS | AR*AAS | AR*MS | AR*AAS | AR*OES | 2
|  |  | 0.085g | 30g | 50g | 15g | 15g | 25g | 30g | 30g | 30g | 10g | 25g | 25g | 25g | 25g | 25g | 10g | 25g | 10g | 50g | 50g | 25g | 50g | 25g | 3
| 1 | 1 | 15.7858 | 15.25 | 13.3362 | 14.51 | 14.8267 | 14.94 | > 2 | 14.699 | 14.1 | > 2 | 16.75 | 15.35 | 14.85 | 15.8 | 13.15 | 14.66 | 7.88 | 11.85 | 14.61 | 14.23 | 14.6385 | 14.255 | 17.25 | 1
| 1 | 2 | 15.5629 | 15.23 | 14.11 | 13.99 | 14.9994 | > 15 | > 2 | 14.765 | 14.4 | > 2 | 17.25 | 15.3 | 15.4 | 14.5 | 13.25 | 14.42 | 7.53 | 11.83 | 14.48 | 14.39 | 14.1159 | 14.189 | 14.54 | 0
| 1 | 3 | 15.3697 | 15.15 | 13.66 | 13.9 | 15.081 | 14.88 | > 2 | 14.666 | 14.3 | > 2 | 17.2 | 15.6 | 15.2 | 15.5 | 13.35 | 14.46 | 7.36 | 11.84 | 14.48 | 14.29 | 14.4976 | 13.939 | 17.14 | 16
| 1 | 4 | 15.4094 | 15.21 | 14.8314 | 14.51 | 15.0321 | > 15 | > 2 | 14.479 | 14.1 | > 2 | 16.35 | 15.1 | 15.45 | 15.2 | 13.15 | 14.78 | 7.71 | 11.84 | 14.16 | 14.42 | 14.7738 | 14.156 | 16.3 | 14.6447
| 1 | 5 | 15.5665 | 15.15 | 13.99 | 13.74 | 14.8493 | > 15 | > 2 | 14.138 | 14 | > 2 | 6.7 | 15.4 | 14.8 | 15.9 | 13.25 | 14.71 | 7.99 | 11.88 | 14.56 | 14.59 | 14.6801 | 14.405 | 16.11 | 9
| 1 | 6 | 15.3152 | 15.32 | 14.03 | 14.67 | 15.0725 | > 15 | > 2 | 14.303 | 14.1 | > 2 | 14.35 | 15.4 | 15.25 | 14.8 | 13.55 | 14.3 | 8.24 | 11.85 | 14.32 | 14.4 | 14.5175 | 14.372 | 16.05
|  | 7 | 00: 15.567
|  | 8 | 00: 15.3767
|  | 9 | 00: 15.1934
|  | 10 | 00: 15.6105
|  | 11 | 00: 15.3914
|  | 12 | 00: 15.3301
|  | 13 | 00: 15.2581
|  | 14 | 00: 15.4149
|  | 15 | 00: 15.7586
|  | 16 | 00: 15.7379
|  | 17 | 00: 15.4357
|  | 18 | 00: 15.2271
|  | 19 | 00: 15.6653
|  | 20 | 00: 15.8325
| Mean |  | 15.4904 | 15.2183 | 13.9929 | 14.22 | 14.9768 | 14.91 |  | 14.5083 | 14.1667 |  | 14.7667 | 15.3583 | 15.1583 | 15.2833 | 13.2833 | 14.555 | 7.785 | 11.8483 | 14.435 | 14.3867 | 14.5372 | 14.2193 | 16.2317
| Median |  | 15.4253 | 15.22 | 14.01 | 14.25 | 15.0158 | 14.91 |  | 14.5725 | 14.1 |  | 16.55 | 15.375 | 15.225 | 15.35 | 13.25 | 14.56 | 7.795 | 11.845 | 14.48 | 14.395 | 14.578 | 14.222 | 16.205
| Std Dev. |  | 0.19465 | 0.064627 | 0.50206 | 0.38895 | 0.11169 | 0.042426 |  | 0.24789 | 0.15055 |  | 4.0932 | 0.16253 | 0.27462 | 0.55648 | 0.15055 | 0.18865 | 0.31917 | 0.017224 | 0.16682 | 0.12372 | 0.23069 | 0.16886 | 0.97737
| Rel.Std.Dev. |  | 1.257% | 0.4247% | 3.588% | 2.735% | 0.7457% | 0.2846% |  | 1.709% | 1.063% |  | 27.72% | 1.058% | 1.812% | 3.641% | 1.133% | 1.296% | 4.1% | 0.1454% | 1.156% | 0.86% | 1.587% | 1.188% | 6.021%
| PDM3 |  | 5.775% | 3.917% | -4.45% | -2.9% | 2.268% | 1.812% |  | -0.9311% | -3.264% |  | 0.8329% | 4.873% | 3.507% | 4.361% | -9.296% | -0.6124% | -46.84% | -19.09% | -1.432% | -1.762% | -0.7337% | -2.904% | 10.84%
| Z-Score (Absolute) |  | NA | 1.12 | 0.85 | 0.49 | 0.73 | 0.62 | NA | 0.02 | 0.57 | NA | 0.39 | 1.34 | 1.02 | 1.22 | 1.99 | 0.05 | 10.8 | 4.29 | 0.14 | 0.22 | 0.02 | 0.49 | 2.74
Note on C31: Z-Scores have been calculated inclusive of individual outliers. In general, laboratory batches are rejected if Z-Score > 2.5.

## IRC
| Analytical results for C in OREAS 611b (Indicative Value 0.124 wt.%) | [26 empty] | Indicative
C | Round | Replicate | Lab | Lab | Lab | Lab | [21 empty] | 1
| No | No | 2.17 | 2.18 | 2.27 | 3.01 | [21 empty] | wt.%
|  |  | IRC | IRC | IRC | IRC | [21 empty] | 3
3
| 1 | 1 | 0.11 |  | 0.02 | 0.13 | [21 empty] | 1
| 1 | 2 | 0.13 | 0.12 | 0.02 | 0.14 | [21 empty] | 1
| 1 | 3 | 0.11 | 0.12 | 0.02 | [22 empty] | 16
| 1 | 4 | 0.11 | 0.12 | [23 empty] | 0.12389
| 1 | 5 | 0.12 | 0.12 | [23 empty] | 7
| 1 | 6 | 0.12 | 0.12 | 0.03
| Mean |  | 0.11667 | 0.12 | 0.0225 | 0.135
| Median |  | 0.115 | 0.12 | 0.02 | 0.135
| Std Dev. |  | 0.008165 | 0 | 0.005 | 0.0070711
| Rel.Std.Dev. |  | 6.999% | 0% | 22.22% | 5.238%
| PDM3 |  | -5.83% | -3.139% | -81.84% | 8.969%
| Z-Score (Absolute) |  | 0.12 | 0.12 | 7.05 | 1.23
| Analytical results for C-(Inorganic) in OREAS 611b (Indicative Value 0.072 wt.%) | [26 empty] | Indicative
C-(Inorganic) | Round | Replicate | Lab | [24 empty] | 1
| No | No | 2.18 | [24 empty] | wt.%
|  |  | I-550*IRC | [24 empty] | 3
3
| 1 | 1 | 0.08 | [24 empty] | 1
| 1 | 2 | 0.07 | [24 empty] | 1
| 1 | 3 | 0.07 | [24 empty] | 16
| 1 | 4 | 0.07 | [24 empty] | 0.072
| 1 | 5 | 0.07 | [24 empty] | 7
| Mean |  | 0.072
| Median |  | 0.07
| Std Dev. |  | 0.0044721
| Rel.Std.Dev. |  | 6.211%
| PDM3 |  | 2.22e-14%
| Z-Score (Absolute) |  | NA
| Analytical results for C-(Organic) in OREAS 611b (Indicative Value 0.05 wt.%) | [26 empty] | Indicative
C-(Organic) | Round | Replicate | Lab | [24 empty] | 1
| No | No | 2.18 | [24 empty] | wt.%
|  |  | HCl*IRC | [24 empty] | 3
3
| 1 | 1 | 0.05 | [24 empty] | 1
| 1 | 2 | 0.05 | [24 empty] | 1
| 1 | 3 | 0.05 | [24 empty] | 16
| 1 | 4 | 0.05 | [24 empty] | 0.05
| 1 | 5 | 0.05 | [24 empty] | 7
| Mean |  | 0.05
| Median |  | 0.05
| Std Dev. |  | 0
| Rel.Std.Dev. |  | 0%
| PDM3 |  | 0%
| Z-Score (Absolute) |  | NA
| Analytical results for S in OREAS 611b (Certified Value 2.73 wt.%) | [26 empty] | Certified
S | Round | Replicate | Lab | Lab | Lab | Lab | Lab | Lab | Lab | Lab | Lab | Lab | Lab | Lab | Lab | Lab | Lab | Lab | Lab | Lab | Lab | Lab | Lab | Lab | Lab | Lab | Lab | 1
| No | No | 2.01 | 2.02 | 2.03 | 2.04 | 2.05 | 2.06 | 2.07 | 2.08 | 2.10 | 2.11 | 2.12 | 2.13 | 2.14 | 2.15 | 2.16 | 2.17 | 2.18 | 2.19 | 2.20 | 2.21 | 2.23 | 2.25 | 2.26 | 2.27 | 2.28 | wt.%
|  |  | IRC | IRC | IRC | IRC | IRC | IRC | IRC | IRC | IRC | IRC | IRC | IRC | IRC | IRC | IRC | IRC | IRC | IRC | IRC | IRC | IRC | IRC | IRC | IRC | IRC | 2
3
| 1 | 1 | 2.69 | 2.91 | 2.91 | 2.75 | 2.76 | 2.7805 | 2.76 | 2.96 | 2.62 | 3.01 | 2.71 | 2.73 | 2.77 | 2.74 | 2.78 | 2.81 |  | 2.665 | 2.78 | 2.78 | 3.01 | 2.7 | 2.761 | 2.74 | 2.55 | 1
| 1 | 2 | 2.68 | 3.09 | 2.93 | 2.77 | 2.79 | 2.7092 | 2.72 | 2.99 | 2.63 | 3 | 2.73 | 2.74 | 2.78 | 2.67 | 2.79 | 2.85 | 2.78 | 2.632 | 2.84 | 2.77 | 2.54 | 2.7 | 2.7635 | 2.75 | 2.64 | 12
| 1 | 3 | 2.67 | 3.05 | 2.9 | 2.73 | 2.74 | 2.7493 | 2.71 | 2.99 | 2.62 | 2.99 | 2.71 | 2.72 | 2.75 | 2.71 | 2.82 | 2.65 | 2.83 | 2.649 | 2.84 | 2.77 | 2.72 | 2.7 | 2.7717 | 2.72 | 2.6 | 16
| 1 | 4 | 2.68 | 3.04 | 2.88 | 2.79 | 2.75 | 2.6914 | 2.72 | 2.97 | 2.64 | 3.03 | 2.72 | 2.62 | 2.75 | 2.74 | 2.8 | 2.68 | 2.75 | 2.663 | 2.89 | 2.76 | 2.59 | 2.7 | 2.7661 | 2.75 | 2.6 | 2.7322
| 1 | 5 | 2.69 | 2.96 | 2.95 | 2.84 | 2.78 | 2.7239 | 2.77 | 2.95 | 2.65 | 3.01 | 2.71 | 2.62 | 2.76 | 2.59 | 2.71 | 2.75 | 2.78 | 2.63 | 2.84 | 2.7 | 2.79 | 2.7 | 2.7713 | 2.76 | 2.49 | 11
| 1 | 6 | 2.68 | 3.04 | 2.89 | 2.77 | 2.75 | 2.7022 | 2.72 | 2.97 | 2.62 | 3.01 | 2.62 | 2.69 | 2.78 | 2.7 | 2.87 | 2.69 | 2.78 | 2.691 | 2.83 | 2.79 | 2.7 | 2.6 | 2.7665 | 2.76 | 2.59
| Mean |  | 2.6817 | 3.015 | 2.91 | 2.775 | 2.7617 | 2.7261 | 2.7333 | 2.9717 | 2.63 | 3.0083 | 2.7 | 2.6867 | 2.765 | 2.6917 | 2.795 | 2.7383 | 2.784 | 2.655 | 2.8367 | 2.7617 | 2.725 | 2.6833 | 2.7667 | 2.7467 | 2.5783
| Median |  | 2.68 | 3.04 | 2.905 | 2.77 | 2.755 | 2.7165 | 2.72 | 2.97 | 2.625 | 3.01 | 2.71 | 2.705 | 2.765 | 2.705 | 2.795 | 2.72 | 2.78 | 2.656 | 2.84 | 2.77 | 2.71 | 2.7 | 2.7663 | 2.75 | 2.595
| Std Dev. |  | 0.0075277 | 0.066558 | 0.026077 | 0.037815 | 0.019408 | 0.033379 | 0.025033 | 0.016021 | 0.012649 | 0.013292 | 0.04 | 0.054283 | 0.013784 | 0.056362 | 0.05244 | 0.079099 | 0.02881 | 0.023022 | 0.035024 | 0.031885 | 0.16646 | 0.040825 | 0.0042289 | 0.015055 | 0.051929
| Rel.Std.Dev. |  | 0.2807% | 2.208% | 0.8961% | 1.363% | 0.7028% | 1.224% | 0.9159% | 0.5391% | 0.481% | 0.4418% | 1.481% | 2.02% | 0.4985% | 2.094% | 1.876% | 2.889% | 1.035% | 0.8671% | 1.235% | 1.155% | 6.109% | 1.521% | 0.1529% | 0.5481% | 2.014%
| PDM3 |  | -1.848% | 10.35% | 6.509% | 1.568% | 1.08% | -0.2225% | 0.04312% | 8.766% | -3.739% | 10.11% | -1.177% | -1.665% | 1.202% | -1.482% | 2.3% | 0.2261% | 1.898% | -2.824% | 3.825% | 1.08% | -0.2619% | -1.787% | 1.263% | 0.5311% | -5.63%
| Z-Score (Absolute) |  | 0.91 | 3.74 | 2.28 | 0.4 | 0.21 | 0.29 | 0.19 | 3.14 | 1.63 | 3.65 | 0.65 | 0.84 | 0.26 | 0.77 | 0.67 | 0.12 | 0.52 | 1.28 | 1.26 | 0.21 | 0.3 | 0.88 | 0.28 | 0 | 2.35
Note on C17: Z-Scores have been calculated inclusive of individual outliers. In general, laboratory batches are rejected if Z-Score > 2.5.
Note on C34: Z-Scores have been calculated inclusive of individual outliers. In general, laboratory batches are rejected if Z-Score > 2.5.
Note on C51: Z-Scores have been calculated inclusive of individual outliers. In general, laboratory batches are rejected if Z-Score > 2.5.
Note on C69: Z-Scores have been calculated inclusive of individual outliers. In general, laboratory batches are rejected if Z-Score > 2.5.

## 4-Acid
| Analytical results for Ag in OREAS 611b (Certified Value 76.1 ppm) | [27 empty] | Certified
Ag | Round | Replicate | Lab | Lab | Lab | Lab | Lab | Lab | Lab | Lab | Lab | Lab | Lab | Lab | Lab | Lab | Lab | Lab | Lab | Lab | Lab | Lab | Lab | Lab | Lab | Lab | Lab | Lab | 1
| No | No | 2.01 | 2.03 | 2.04 | 2.05 | 2.06 | 2.07 | 2.08 | 2.09 | 2.10 | 2.11 | 2.12 | 2.13 | 2.14 | 2.15 | 2.16 | 2.17 | 2.18 | 2.19 | 2.20 | 2.21 | 2.22 | 2.23 | 2.25 | 2.26 | 2.27 | 2.28 | ppm
|  |  | 4A*OES | 4A*MS | 4A*MS | 4A*MS | 4A*MS | 4A*OES/MS | 4A*OES/MS | 4A*OES | 4A*OES/MS | 4A*MS | 4A*OES | 4A*OES/MS | 4A*OES/MS | 4A*OES/MS | 4A*OES/MS | 4A*OES/MS | 4A*OES/MS | 4A*OES | 4A*MS | 4A*OES | 4A*OES/MS | 4A*OES | 4A*OES/MS | 4A*OES | 4A*OES | 4A*OES | 1
2
| 1 | 1 | 77 | 78.66 | 79.1 | 74.22 | 76.0705 | 75.5 | 27.9 | 79.2935 | 81.3 | 76.2 | 72.9 | 76.5 | 74.9 | 78.4 | 78.5 | 79.1 | 69.6 | 76.5 | 75.7 | 73.06 | 75.3 | 79.6644 | 74.2 | 80.5187 | 66.47 | 86.5 | 1
| 1 | 2 | 77 | 79.496 | 73.3 | 75.4 | 76.6362 | 75.1 | 22.2 | 78.044 | 80.1 | 77 | 74.3 | 76 | 77.4 | 76.1 | 75 | 78.8 | 68.9 | 74.1 | 74.9 | 71.76 | 76.6 | 78.2864 | 76.1 | 80.4028 | 65.26 | 82.7 | 23
| 1 | 3 | 77 | 79.838 | 75.4 | 73.38 | 76.2887 | 74 | 24.1 | 77.76 | 76.7 | 77.9 | 73.9 | 75.6 | 73.6 | 76.8 | 76.5 | 75.3 | 68.4 | 74.8 | 78.1 | 71.13 | 76.1 | 74.3956 | 75 | 79.7569 | 67.44 | 83.4 | 16
| 1 | 4 | 77 | 81.092 | 72.7 | 73.43 | 76.1153 | 75.4 | 19.3 | 77.939 | 80.3 | 76.6 | 73.9 | 75.1 | 77 | 73.8 | 75.5 | 77.9 | 68.6 | 76 | 76.1 | 71.3 | 75.5 | 75.1942 | 75.8 | 80.2977 | 66.83 | 87.8 | 76.0913
| 1 | 5 | 77 | 77.026 | 73.7 | 73.16 | 76.0256 | 74.9 | 29.2 | 79.0415 | 78 | 76.4 | 73.9 | 74.9 | 74.4 | 73.6 | 75.5 | 78.9 | 69.4 | 74.7 | 76.4 | 71.74 | 75.6 | 76.918 | 76.4 | 79.7569 | 66.11 | 88 | 13
| 1 | 6 | 77 | 82.726 | 78.7 | 75.19 | 76.6411 | 76.6 | 40 | 78.9155 | 76.4 | 77.5 | 73.8 | 75.5 | 74.7 | 77.2 | 76.4 | 77.3 | 68.5 | 76.2 | 76.1 | 71.07 | 75 | 77.595 | 75.6 | 80.7458 | 66.03 | 84.2
| Mean |  | 77 | 79.8063 | 75.4833 | 74.13 | 76.2962 | 75.25 | 27.1167 | 78.4989 | 78.8 | 76.9333 | 73.7833 | 75.6 | 75.3333 | 75.9833 | 76.2333 | 77.8833 | 68.9 | 75.3833 | 76.2167 | 71.6767 | 75.6833 | 77.0089 | 75.5167 | 80.2465 | 66.3567 | 85.4333
| Median |  | 77 | 79.667 | 74.55 | 73.825 | 76.202 | 75.25 | 26 | 78.4797 | 79.05 | 76.8 | 73.9 | 75.55 | 74.8 | 76.45 | 75.95 | 78.35 | 68.75 | 75.4 | 76.1 | 71.52 | 75.55 | 77.2565 | 75.7 | 80.3502 | 66.29 | 85.35
| Std Dev. |  | 0 | 1.9657 | 2.7974 | 0.97345 | 0.27982 | 0.85029 | 7.2843 | 0.65814 | 2.0494 | 0.66232 | 0.46655 | 0.58652 | 1.5175 | 1.9209 | 1.2517 | 1.44 | 0.498 | 0.97451 | 1.0591 | 0.73937 | 0.57764 | 1.9574 | 0.80104 | 0.4074 | 0.74575 | 2.3001
| Rel.Std.Dev. |  | 0% | 2.463% | 3.706% | 1.313% | 0.3668% | 1.13% | 26.86% | 0.8384% | 2.601% | 0.8609% | 0.6323% | 0.7758% | 2.014% | 2.528% | 1.642% | 1.849% | 0.7228% | 1.293% | 1.39% | 1.032% | 0.7632% | 2.542% | 1.061% | 0.5077% | 1.124% | 2.692%
| PDM3 |  | 1.194% | 4.882% | -0.7989% | -2.578% | 0.2694% | -1.106% | -64.36% | 3.164% | 3.56% | 1.107% | -3.033% | -0.6456% | -0.9961% | -0.1418% | 0.1867% | 2.355% | -9.451% | -0.9304% | 0.1648% | -5.802% | -0.5361% | 1.206% | -0.7551% | 5.461% | -12.79% | 12.28%
| Z-Score (Absolute) |  | 0.67 | 2.29 | 0.2 | 0.98 | 0.27 | 0.34 | 28.05 | 1.53 | 1.71 | 0.63 | 1.18 | 0.13 | 0.29 | 0.09 | 0.23 | 1.18 | 3.99 | 0.26 | 0.22 | 2.39 | 0.09 | 0.68 | 0.18 | 2.54 | 5.46 | 5.53
| Analytical results for Al in OREAS 611b (Certified Value 6.38 wt.%) | [27 empty] | Certified
Al | Round | Replicate | Lab | Lab | Lab | Lab | Lab | Lab | Lab | Lab | Lab | Lab | Lab | Lab | Lab | Lab | Lab | Lab | Lab | Lab | Lab | Lab | Lab | Lab | Lab | Lab | Lab | Lab | 1
| No | No | 2.01 | 2.03 | 2.04 | 2.05 | 2.06 | 2.07 | 2.08 | 2.09 | 2.10 | 2.11 | 2.12 | 2.13 | 2.14 | 2.15 | 2.16 | 2.17 | 2.18 | 2.19 | 2.20 | 2.21 | 2.22 | 2.23 | 2.25 | 2.26 | 2.27 | 2.28 | wt.%
|  |  | 4A*OES | 4A*MS | 4A*MS | 4A*OES | 4A*MS | 4A*OES/MS | 4A*OES/MS | 4A*OES | 4A*OES/MS | 4A*OES | 4A*OES | 4A*OES/MS | 4A*OES/MS | 4A*OES/MS | 4A*OES/MS | 4A*OES/MS | 4A*OES/MS | 4A*OES | 4A*OES | 4A*OES | 4A*MS | 4A*OES | 4A*OES/MS | 4A*OES | 4A*OES | 4A*OES | 2
3
| 1 | 1 | 6.44 | 6.56 | 6.69 | 6.4756 | 6.1973 | 6.44 | 6.34 | 6.5867 | 6.53 | 6.07 | 6.6783 | 6.21 | 6.37 | 6.5 | 6.77 | 6.79 | 6.1921 | 6.06 | 6.71 | 6.44 | 6.38 | 6.0238 | 6.46 | 6.5767 | 6.0359 | 5.88 | 1
| 1 | 2 | 6.5 | 6.08 | 6.4 | 6.6912 | 6.1717 | 6.36 | 6.38 | 6.5611 | 6.64 | 6.11 | 6.8103 | 6.34 | 6.23 | 6.31 | 6.51 | 6.78 | 6.1811 | 4.07 | 6.72 | 6.34 | 6.16 | 6.1087 | 6.46 | 6.4623 | 5.8875 | 4.46 | 0
| 1 | 3 | 6.49 | 6.32 | 6.39 | 6.4985 | 6.1554 | 6.33 | 6.18 | 6.5219 | 6.49 | 6.1 | 6.802 | 6.25 | 6.33 | 6.37 | 6.6 | 6.47 | 6.1231 | 4.32 | 6.77 | 6.39 | 6.47 | 5.9999 | 6.56 | 6.3544 | 6.2223 | 5.82 | 16
| 1 | 4 | 6.46 | 6.7 | 6.39 | 6.5623 | 6.1714 | 6.44 | 6.33 | 6.5525 | 6.7 | 6.13 | 6.646 | 6.17 | 6.25 | 6.08 | 6.58 | 6.69 | 6.1178 | 5.24 | 6.92 | 6.33 | 6.57 | 6.0043 | 6.56 | 6.603 | 6.0224 | 6.07 | 6.3819
| 1 | 5 | 6.5 | 6.16 | 6.39 | 6.6497 | 6.1342 | 6.38 | 6.31 | 6.5533 | 6.54 | 6.16 | 6.7583 | 6.23 | 6.34 | 6.03 | 6.54 | 6.73 | 6.2297 | 3.98 | 6.87 | 6.28 | 6.57 | 6.0671 | 6.62 | 6.3144 | 6.0222 | 5.75 | 14
| 1 | 6 | 6.57 | 6.47 | 6.69 | 6.5986 | 6.1327 | 6.48 | 6.25 | 6.5541 | 6.62 | 6.08 | 6.7637 | 6.2 | 6.36 | 6.4 | 6.69 | 6.63 | 6.0984 | 4.92 | 6.99 | 6.28 | 6.14 | 6.1153 | 6.46 | 6.4719 | 5.9968 | 5.32
| Mean |  | 6.4933 | 6.3817 | 6.4917 | 6.5793 | 6.1604 | 6.405 | 6.2983 | 6.5549 | 6.5867 | 6.1083 | 6.7431 | 6.2333 | 6.3133 | 6.2817 | 6.615 | 6.6817 | 6.157 | 4.765 | 6.83 | 6.3433 | 6.3817 | 6.0532 | 6.52 | 6.4638 | 6.0312 | 5.55
| Median |  | 6.495 | 6.395 | 6.395 | 6.5804 | 6.1634 | 6.41 | 6.32 | 6.5537 | 6.58 | 6.105 | 6.761 | 6.22 | 6.335 | 6.34 | 6.59 | 6.71 | 6.1521 | 4.62 | 6.82 | 6.335 | 6.425 | 6.0454 | 6.51 | 6.4671 | 6.0223 | 5.785
| Std Dev. |  | 0.044572 | 0.2387 | 0.15368 | 0.084168 | 0.024866 | 0.057184 | 0.071949 | 0.02073 | 0.079415 | 0.033116 | 0.066735 | 0.058878 | 0.058878 | 0.1867 | 0.097724 | 0.1194 | 0.051416 | 0.80299 | 0.11437 | 0.062823 | 0.19302 | 0.051432 | 0.069282 | 0.1153 | 0.10821 | 0.58876
| Rel.Std.Dev. |  | 0.6864% | 3.74% | 2.367% | 1.279% | 0.4036% | 0.8928% | 1.142% | 0.3163% | 1.206% | 0.5421% | 0.9897% | 0.9446% | 0.9326% | 2.972% | 1.477% | 1.787% | 0.8351% | 16.85% | 1.674% | 0.9904% | 3.025% | 0.8497% | 1.063% | 1.784% | 1.794% | 10.61%
| PDM3 |  | 1.746% | -0.00411% | 1.72% | 3.093% | -3.471% | 0.3615% | -1.31% | 2.711% | 3.208% | -4.287% | 5.659% | -2.328% | -1.075% | -1.571% | 3.652% | 4.697% | -3.524% | -25.34% | 7.021% | -0.6048% | -0.00411% | -5.151% | 2.163% | 1.283% | -5.496% | -13.04%
| Z-Score (Absolute) |  | 0.41 | 0 | 0.4 | 0.72 | 0.8 | 0.08 | 0.3 | 0.63 | 0.75 | 0.99 | 1.31 | 0.54 | 0.25 | 0.36 | 0.85 | 1.09 | 0.82 | 5.88 | 1.63 | 0.14 | 0 | 1.19 | 0.5 | 0.3 | 1.27 | 3.02
| Analytical results for As in OREAS 611b (Certified Value 1928 ppm) | [27 empty] | Certified
As | Round | Replicate | Lab | Lab | Lab | Lab | Lab | Lab | Lab | Lab | Lab | Lab | Lab | Lab | Lab | Lab | Lab | Lab | Lab | Lab | Lab | Lab | Lab | Lab | Lab | Lab | Lab |  | 1
| No | No | 2.01 | 2.03 | 2.04 | 2.05 | 2.06 | 2.07 | 2.08 | 2.10 | 2.11 | 2.12 | 2.13 | 2.14 | 2.15 | 2.16 | 2.17 | 2.18 | 2.19 | 2.20 | 2.21 | 2.22 | 2.23 | 2.25 | 2.26 | 2.27 | 2.28 |  | ppm
|  |  | 4A*OES | 4A*MS | 4A*MS | 4A*MS | 4A*MS | 4A*OES/MS | 4A*OES/MS | 4A*OES/MS | 4A*MS | 4A*OES | 4A*OES/MS | 4A*OES/MS | 4A*OES/MS | 4A*OES/MS | 4A*OES/MS | 4A*OES/MS | 4A*OES | 4A*MS | 4A*OES | 4A*MS | 4A*OES | 4A*OES/MS | 4A*OES | 4A*OES | 4A*OES |  | 0
0
| 1 | 1 | 1985 | 2006.2 | 1157 | 1940.3 | 1829.8507 | 1930 | 1910 | 1907 | 1970 | 1833 | 1960 | 1975 | 1915 | 2070 | 2070 | 1880 | 1934 | 1870 | 1551 | 1868.2 | 1331.02 | 1880 | 1894.7867 | 1724.401 | 1963 |  | 1
| 1 | 2 | 1921 | 2005.9 | 973 | 1938.3 | 1841.8164 | 1950 | 1920 | 1963 | 1950 | 1900 | 1955 | 1920 | 1855 | 1970 | 2070 | 1887.9 | 1895 | 1870 | 1662 | 1844.1 | 1696.54 | 1910 | 1873.302 | 1679.37 | 1904 |  | 13
| 1 | 3 | 1978 | 2031.3 | 957 | 1925.4 | 1877.1782 | 1960 | 1850 | 1947 | 1940 | 1897 | 1925 | 1955 | 1880 | 2030 | 1980 | 1864.5 | 1892 | 1800 | 1599 | 1862.3 | 1808.6 | 1930 | 1856.4042 | 1567.494 | 1934 |  | 16
| 1 | 4 | 1982 | 2063.2 | 937 | 1903.8 | 1824.0837 | 1970 | 1880 | 1991 | 1980 | 1870 | 1915 | 1930 | 1810 | 2010 | 2040 | 1864.8 | 1925 | 1910 | 1609 | 1823.4 | 1729.54 | 1900 | 1875.434 | 1565.049 | 2042 |  | 1927.6143
| 1 | 5 | 1972 | 1966.3 | 962 | 1856 | 1837.9663 | 1920 | 1910 | 1907 | 1990 | 1864 | 1905 | 1960 | 1795 | 1995 | 2070 | 1882.2 | 1866 | 2080 | 1621 | 1894.9 | 1593.88 | 1960 | 1848.4026 | 1740.826 | 2042 |  | 15
| 1 | 6 | 1970 | 2081.3 | 976 | 1914.7 | 1824.2709 | 1990 | 1900 | 1934 | 2010 | 1891 | 1940 | 1970 | 1900 | 2020 | 2020 | 1848.9 | 1897 | 2230 | 1451 | 1810.5 | 1634.43 | 1960 | 1877.5054 | 1669.22 | 1932
| Mean |  | 1968 | 2025.7 | 993.6667 | 1913.0833 | 1839.1944 | 1953.3333 | 1895 | 1941.5 | 1973.3333 | 1875.8333 | 1933.3333 | 1951.6667 | 1859.1667 | 2015.8333 | 2041.6667 | 1871.3833 | 1901.5 | 1960 | 1582.1667 | 1850.5667 | 1632.335 | 1923.3333 | 1870.9725 | 1657.7267 | 1969.5
| Median |  | 1975 | 2018.75 | 967.5 | 1920.05 | 1833.9085 | 1955 | 1905 | 1940.5 | 1975 | 1880.5 | 1932.5 | 1957.5 | 1867.5 | 2015 | 2055 | 1872.4 | 1896 | 1890 | 1604 | 1853.2 | 1665.485 | 1920 | 1874.368 | 1674.295 | 1948.5
| Std Dev. |  | 23.7234 | 42.0229 | 81.21 | 31.227 | 19.9474 | 25.8199 | 25.8844 | 32.8009 | 25.8199 | 25.5767 | 22.0605 | 22.0605 | 48.5198 | 33.8255 | 36.5605 | 14.5621 | 24.5825 | 162.2344 | 73.5674 | 30.9814 | 165.4777 | 32.6599 | 16.4728 | 75.7398 | 59.1802
| Rel.Std.Dev. |  | 1.205% | 2.074% | 8.173% | 1.632% | 1.085% | 1.322% | 1.366% | 1.689% | 1.308% | 1.363% | 1.141% | 1.13% | 2.61% | 1.678% | 1.791% | 0.7781% | 1.293% | 8.277% | 4.65% | 1.674% | 10.14% | 1.698% | 0.8804% | 4.569% | 3.005%
| PDM3 |  | 2.095% | 5.088% | -48.45% | -0.7538% | -4.587% | 1.334% | -1.692% | 0.7204% | 2.372% | -2.686% | 0.2967% | 1.248% | -3.551% | 4.577% | 5.917% | -2.917% | -1.355% | 1.68% | -17.92% | -3.997% | -15.32% | -0.2221% | -2.938% | -14% | 2.173%
| Z-Score (Absolute) |  | 0.69 | 1.41 | 11.5 | 0 | 0.92 | 0.5 | 0.23 | 0.36 | 0.75 | 0.47 | 0.25 | 0.48 | 0.67 | 1.29 | 1.61 | 0.52 | 0.14 | 0.59 | 4.14 | 0.78 | 3.51 | 0.13 | 0.53 | 3.19 | 0.71
| Analytical results for B in OREAS 611b (Indicative Value 22.7 ppm) | [27 empty] | Indicative
B | Round | Replicate | 2.01: Lab; 2.03: Lab |  | 1
| No | No | 2.01: 2.01; 2.03: 2.23 |  | ppm
|  |  | 2.01: 4A*OES; 2.03: 4A*OES |  | 1
1
| 1 | 1 | 2.01: 23; 2.03: < 0.1 |  | 1
| 1 | 2 | 2.01: 22; 2.03: < 0.1 |  | 3
| 1 | 3 | 2.01: 23; 2.03: < 0.1 |  | 16
| 1 | 4 | 2.01: 22; 2.03: < 0.1 |  | 22.6667
| 1 | 5 | 2.01: 23; 2.03: < 0.1 |  | 9
| 1 | 6 | 2.01: 23; 2.03: < 0.1
| Mean |  | 2.01: 22.6667
| Median |  | 2.01: 23
| Std Dev. |  | 2.01: 0.5164
| Rel.Std.Dev. |  | 2.01: 2.278%
| PDM3 |  | 2.01: -1.443e-13%
| Z-Score (Absolute) |  | 2.01: 0.67; 2.03: 0.67
| Analytical results for Ba in OREAS 611b (Indicative Value 952 ppm) | [27 empty] | Indicative
Ba | Round | Replicate | Lab | Lab | Lab | Lab | Lab | Lab | Lab | Lab | Lab | Lab | Lab | Lab | Lab | Lab | Lab | Lab | Lab | Lab | Lab | Lab | Lab | Lab | Lab |  |  |  | 1
| No | No | 2.01 | 2.03 | 2.04 | 2.05 | 2.06 | 2.07 | 2.08 | 2.11 | 2.13 | 2.14 | 2.15 | 2.16 | 2.17 | 2.18 | 2.19 | 2.20 | 2.21 | 2.22 | 2.23 | 2.25 | 2.26 | 2.27 | 2.28 |  |  |  | ppm
|  |  | 4A*OES | 4A*MS | 4A*MS | 4A*MS | 4A*MS | 4A*OES/MS | 4A*OES/MS | 4A*MS | 4A*OES/MS | 4A*OES/MS | 4A*OES/MS | 4A*OES/MS | 4A*OES/MS | 4A*OES/MS | 4A*MS | 4A*OES | 4A*OES | 4A*MS | 4A*OES | 4A*OES/MS | 4A*OES | 4A*OES | 4A*MS |  |  |  | 0
0
| 1 | 1 | 970 | 86 | 21 | 2215.4 | 111.3438 | 128 | 139 | 1630 | 150 | 310 | 1350 | 690 | 120 | 2892 | 368 | 1960 | 2797 | 848 | 984.2468 | 812 | 834.288 | 2490.806 | 119 |  |  |  | 1
| 1 | 2 | 955 | 92 | 25 | 2283.9 | 100.8397 | 171 | 183 | 1540 | 160 | 220 | 1600 | 990 | 90 | 2888 | 291 | 1930 | 2762 | 880 | 915.4461 | 895 | 769.0278 | 2392.175 | 165 |  |  |  | 5
| 1 | 3 | 950 | 89 | 25 | 2205.9 | 109.1187 | 110 | 147 | 1580 | 160 | 360 | 1350 | 260 | 110 | 2853 | 282 | 1930 | 2773 | 816 | 1054.34 | 818 | 772.5908 | 2307.301 | 132 |  |  |  | 16
| 1 | 4 | 945 | 95 | 23 | 2362.9 | 108.85 | 138 | 177 | 1580 | 140 | 240 | 1410 | 770 | 70 | 2859 | 306 | 1900 | 2802 | 857 | 1014.101 | 1530 | 783.9486 | 2247.757 | 163 |  |  |  | 951.6551
| 1 | 5 | 968 | 90 | 21 | 1985.8 | 109.9521 | 108 | 153 | 1600 | 160 | 390 | 1390 | 980 | 100 | 2906 | 251 | 2000 | 2752 | 828 | 917.9841 | 913 | 822.8659 | 2483.51 | 150 |  |  |  | 9
| 1 | 6 | 951 | 88 | 21 | 2213.4 | 110.9248 | 125 | 145 | 1580 | 160 | 290 | 1380 | 770 | 110 | 2848 | 331 | 1900 | 2731 | 814 | 818.0641 | 987 | 854.3702 | 2416.548 | 152
| Mean |  | 956.5 | 90 | 22.6667 | 2211.2167 | 108.5049 | 130 | 157.3333 | 1585 | 155 | 301.6667 | 1413.3333 | 743.3333 | 100 | 2874.3333 | 304.8333 | 1936.6667 | 2769.5 | 840.5 | 950.697 | 992.5 | 806.1819 | 2389.6828 | 146.8333
| Median |  | 953 | 89.5 | 22 | 2214.4 | 109.5354 | 126.5 | 150 | 1580 | 160 | 300 | 1385 | 770 | 105 | 2873.5 | 298.5 | 1930 | 2767.5 | 838 | 951.1155 | 904 | 803.4072 | 2404.3615 | 151
| Std Dev. |  | 10.2127 | 3.1623 | 1.9664 | 125.8204 | 3.8797 | 23.0565 | 18.2172 | 29.4958 | 8.3666 | 66.1564 | 94.3751 | 266.3582 | 17.8885 | 24.0222 | 40.7108 | 38.2971 | 27.0906 | 25.8747 | 84.6071 | 271.2171 | 35.759 | 96.6303 | 18.0157
| Rel.Std.Dev. |  | 1.068% | 3.514% | 8.675% | 5.69% | 3.576% | 17.74% | 11.58% | 1.861% | 5.398% | 21.93% | 6.677% | 35.83% | 17.89% | 0.8357% | 13.36% | 1.977% | 0.9782% | 3.078% | 8.899% | 27.33% | 4.436% | 4.044% | 12.27%
| PDM3 |  | 0.5091% | -90.54% | -97.62% | 132.4% | -88.6% | -86.34% | -83.47% | 66.55% | -83.71% | -68.3% | 48.51% | -21.89% | -89.49% | 202% | -67.97% | 103.5% | 191% | -11.68% | -0.1007% | 4.292% | -15.29% | 151.1% | -84.57%
| Z-Score (Absolute) |  | 0.15 | 0.73 | 0.8 | 1.44 | 0.71 | 0.69 | 0.66 | 0.8 | 0.67 | 0.52 | 0.62 | 0.06 | 0.72 | 2.12 | 0.51 | 1.16 | 2.01 | 0.04 | 0.15 | 0.19 | 0 | 1.62 | 0.67
| Analytical results for Be in OREAS 611b (Certified Value 2.42 ppm) | [27 empty] | Certified
Be | Round | Replicate | Lab | Lab | Lab | Lab | Lab | Lab | Lab | Lab | Lab | Lab | Lab | Lab | Lab | Lab | Lab | Lab | Lab | Lab | Lab | Lab | Lab | Lab | Lab | Lab | Lab | Lab | 1
| No | No | 2.01 | 2.03 | 2.04 | 2.05 | 2.06 | 2.07 | 2.08 | 2.09 | 2.10 | 2.11 | 2.12 | 2.13 | 2.14 | 2.15 | 2.16 | 2.17 | 2.18 | 2.19 | 2.20 | 2.21 | 2.22 | 2.23 | 2.25 | 2.26 | 2.27 | 2.28 | ppm
|  |  | 4A*OES | 4A*MS | 4A*MS | 4A*MS | 4A*MS | 4A*OES/MS | 4A*OES/MS | 4A*MS | 4A*OES/MS | 4A*MS | 4A*MS | 4A*OES/MS | 4A*OES/MS | 4A*OES/MS | 4A*OES/MS | 4A*OES/MS | 4A*OES/MS | 4A*MS | 4A*MS | 4A*OES | 4A*MS | 4A*OES | 4A*OES/MS | 4A*OES | 4A*OES | 4A*MS | 2
3
| 1 | 1 | < 5 | 2 | 3 | 2.34 | 2.3174 | 2.7 | 2.02 | 2.5584 | 2.3 | 2.5 | 2.45 | 2.36 | 2.47 | 2.37 | 2.45 | 2.47 | 2.4 | 3.19 | 2.52 | 2.61 | 2.72 | 1.8412 | 2.7 | 2.2957 | 1.841 | 2.45 | 1
| 1 | 2 | < 5 | 2 | 2 | 2.36 | 2.3317 | 2.8 | 1.99 | 2.4534 | 2.3 | 2.4 | 2.46 | 2.35 | 2.3 | 2.28 | 2.34 | 2.47 | 2.39 | 3.06 | 3.03 | 2.5 | 2.52 | 1.9127 | 2.7 | 2.2419 | 1.816 | 2.25 | 26
| 1 | 3 | < 5 | 2 | 2 | 2.29 | 2.3164 | 2.2 | 2 | 2.3298 | 2.2 | 2.4 | 2.51 | 2.32 | 2.45 | 2.32 | 2.42 | 2.36 | 2.35 | 3.08 | 3.03 | 2.59 | 2.37 | 1.8453 | 2.7 | 2.2049 | 1.871 | 2.41 | 16
| 1 | 4 | < 5 | 2 | 2 | 2.32 | 2.3053 | 2.8 | 1.84 | 2.4636 | 2.4 | 2.5 | 2.54 | 2.31 | 2.29 | 2.31 | 2.38 | 2.43 | 2.38 | 3.24 | 2.36 | 2.59 | 2.72 | 1.712 | 2.7 | 2.1991 | 1.89 | 2.53 | 2.4222
| 1 | 5 | < 5 | 2 | 2 | 2.31 | 2.2967 | 2.7 | 1.79 | 2.5244 | 2.2 | 2.6 | 2.46 | 2.32 | 2.47 | 2.28 | 2.35 | 2.47 | 2.41 | 3.09 | 2.38 | 2.51 | 2.38 | 1.9336 | 2.7 | 2.3071 | 1.809 | 2.3 | 16
| 1 | 6 | < 5 | 2 | 3 | 2.34 | 2.3045 | 2.2 | 1.94 | 2.4986 | 2.3 | 2.5 | 2.55 | 2.34 | 2.47 | 2.32 | 2.4 | 2.43 | 2.37 | 3.11 | 3 | 2.47 | 2.38 | 1.919 | 2.7 | 2.2419 | 1.83 | 2.39
| Mean |  |  | 2 | 2.3333 | 2.3267 | 2.312 | 2.5667 | 1.93 | 2.4714 | 2.2833 | 2.4833 | 2.495 | 2.3333 | 2.4083 | 2.3133 | 2.39 | 2.4383 | 2.3833 | 3.1283 | 2.72 | 2.545 | 2.515 | 1.8606 | 2.7 | 2.2484 | 1.8428 | 2.3883
| Median |  |  | 2 | 2 | 2.33 | 2.3108 | 2.7 | 1.965 | 2.4811 | 2.3 | 2.5 | 2.485 | 2.33 | 2.46 | 2.315 | 2.39 | 2.45 | 2.385 | 3.1 | 2.76 | 2.55 | 2.45 | 1.879 | 2.7 | 2.2419 | 1.8355 | 2.4
| Std Dev. |  |  | 0 | 0.5164 | 0.025033 | 0.012412 | 0.28752 | 0.094234 | 0.079435 | 0.075277 | 0.075277 | 0.044159 | 0.019664 | 0.088185 | 0.033267 | 0.041952 | 0.043089 | 0.021602 | 0.070828 | 0.33341 | 0.058566 | 0.16826 | 0.082639 | 4.8648e-16 | 0.044905 | 0.031783 | 0.10128
| Rel.Std.Dev. |  |  | 0% | 22.13% | 1.076% | 0.5368% | 11.2% | 4.883% | 3.214% | 3.297% | 3.031% | 1.77% | 0.8427% | 3.662% | 1.438% | 1.755% | 1.767% | 0.9064% | 2.264% | 12.26% | 2.301% | 6.69% | 4.441% | 1.802e-14% | 1.997% | 1.725% | 4.24%
| PDM3 |  |  | -17.43% | -3.669% | -3.944% | -4.551% | 5.964% | -20.32% | 2.031% | -5.733% | 2.524% | 3.006% | -3.669% | -0.5725% | -4.495% | -1.329% | 0.6661% | -1.605% | 29.15% | 12.29% | 5.07% | 3.831% | -23.18% | 11.47% | -7.174% | -23.92% | -1.398%
| Z-Score (Absolute) |  | 0.69 | NA | NA | 0.5 | 0.6 | 1.15 | 3.22 | 0.5 | 0.79 | 0.58 | 0.66 | 0.45 | 0.06 | 0.59 | 0.06 | 0.27 | 0.11 | 5 | 2.2 | 1 | 0.79 | 3.69 | 2.06 | 1.03 | 3.81 | 0.07
Results from laboratories 2.03 and 2.04 were removed due to their 1 ppm reading resolution.
| Analytical results for Bi in OREAS 611b (Certified Value 138 ppm) | [27 empty] | Certified
Bi | Round | Replicate | Lab | Lab | Lab | Lab | Lab | Lab | Lab | Lab | Lab | Lab | Lab | Lab | Lab | Lab | Lab | Lab | Lab | Lab | Lab | Lab | Lab | Lab | Lab | Lab |  |  | 1
| No | No | 2.01 | 2.03 | 2.04 | 2.05 | 2.06 | 2.07 | 2.08 | 2.10 | 2.11 | 2.12 | 2.13 | 2.14 | 2.15 | 2.16 | 2.17 | 2.18 | 2.19 | 2.20 | 2.21 | 2.22 | 2.23 | 2.26 | 2.27 | 2.28 |  |  | ppm
|  |  | 4A*MS | 4A*MS | 4A*MS | 4A*MS | 4A*MS | 4A*OES/MS | 4A*OES/MS | 4A*OES/MS | 4A*MS | 4A*MS | 4A*OES/MS | 4A*OES/MS | 4A*OES/MS | 4A*OES/MS | 4A*OES/MS | 4A*OES/MS | 4A*MS | 4A*OES | 4A*OES | 4A*MS | 4A*OES | 4A*OES | 4A*OES | 4A*MS |  |  | 0
0
| 1 | 1 | 136 | 128.76 | 149.8 | 143.48 | 139.7385 | 143 | 140 | 144 | 144 | 139.59 | 142.5 | 150.5 | 141 | 146 | 140 | 130.17 | 143 | 135 | 136.2 | 132.21 | 103.4451 | 139.3096 | 110.81 | 136 |  |  | 1
| 1 | 2 | 134 | 123.94 | 143.3 | 145.72 | 139.119 | 140 | 138 | 139 | 147 | 139.2 | 147 | 143 | 132 | 140 | 145 | 126.66 | 134 | 130 | 134.7 | 135.06 | 111.3545 | 140.7409 | 110.245 | 128 |  |  | 27
| 1 | 3 | 143 | 121.72 | 140.3 | 142.71 | 139.6509 | 148 | 136 | 139 | 147 | 140.4 | 139 | 149.5 | 133 | 142 | 135 | 127.2 | 133 | 135 | 137.7 | 128.87 | 103.1368 | 138.9762 | 112.988 | 130 |  |  | 16
| 1 | 4 | 143 | 131.28 | 140.2 | 141.61 | 139.9013 | 148 | 134 | 140 | 147 | 137.24 | 142.5 | 141.5 | 133.5 | 142 | 142 | 127.56 | 139 | 133 | 134.9 | 133.71 | 101.1711 | 141.2791 | 113.099 | 132 |  |  | 138.3008
| 1 | 5 | 139 | 119.35 | 139.3 | 141.7 | 138.7586 | 141 | 140 | 140 | 146 | 137.05 | 139 | 150 | 132.5 | 140 | 146 | 129.83 | 131 | 138 | 131.9 | 134.43 | 105.3482 | 140.0683 | 109.109 | 134 |  |  | 17
| 1 | 6 | 133 | 130.09 | 150.8 | 144.63 | 140.7972 | 144 | 139 | 139 | 145 | 140.58 | 143.5 | 152 | 133.5 | 142 | 138.5 | 128.03 | 136 | 135 | 131.6 | 132.77 | 101.5657 | 141.0046 | 109.634 | 133
| Mean |  | 138 | 125.8567 | 143.95 | 143.3083 | 139.6609 | 144 | 137.8333 | 140.1667 | 146 | 139.01 | 142.25 | 147.75 | 134.25 | 142 | 141.0833 | 128.2417 | 136 | 134.3333 | 134.5 | 132.8417 | 104.3369 | 140.2298 | 110.9808 | 132.1667
| Median |  | 137.5 | 126.35 | 141.8 | 143.095 | 139.6947 | 143.5 | 138.5 | 139.5 | 146.5 | 139.395 | 142.5 | 149.75 | 133.25 | 142 | 141 | 127.795 | 135 | 135 | 134.8 | 133.24 | 103.2909 | 140.4046 | 110.5275 | 132.5
| Std Dev. |  | 4.3818 | 4.8762 | 5.1103 | 1.6384 | 0.70184 | 3.4059 | 2.4014 | 1.9408 | 1.2649 | 1.5326 | 3.0125 | 4.3675 | 3.3578 | 2.1909 | 4.1282 | 1.4379 | 4.3818 | 2.6583 | 2.3875 | 2.208 | 3.7472 | 0.93882 | 1.6973 | 2.8577
| Rel.Std.Dev. |  | 3.175% | 3.874% | 3.55% | 1.143% | 0.5025% | 2.365% | 1.742% | 1.385% | 0.8664% | 1.102% | 2.118% | 2.956% | 2.501% | 1.543% | 2.926% | 1.121% | 3.222% | 1.979% | 1.775% | 1.662% | 3.591% | 0.6695% | 1.529% | 2.162%
| PDM3 |  | -0.2175% | -8.998% | 4.085% | 3.621% | 0.9835% | 4.121% | -0.338% | 1.349% | 5.567% | 0.5128% | 2.856% | 6.832% | -2.929% | 2.675% | 2.012% | -7.273% | -1.664% | -2.869% | -2.748% | -3.947% | -24.56% | 1.395% | -19.75% | -4.435%
| Z-Score (Absolute) |  | 0.08 | 2.02 | 0.87 | 0.77 | 0.18 | 0.88 | 0.11 | 0.27 | 1.2 | 0.08 | 0.6 | 1.48 | 0.68 | 0.56 | 0.41 | 1.64 | 0.4 | 0.67 | 0.64 | 0.91 | 5.47 | 0.28 | 4.41 | 1.01
| Analytical results for Ca in OREAS 611b (Certified Value 0.825 wt.%) | [27 empty] | Certified
Ca | Round | Replicate | Lab | Lab | Lab | Lab | Lab | Lab | Lab | Lab | Lab | Lab | Lab | Lab | Lab | Lab | Lab | Lab | Lab | Lab | Lab | Lab | Lab | Lab | Lab | Lab | Lab | Lab | 1
| No | No | 2.01 | 2.03 | 2.04 | 2.05 | 2.06 | 2.07 | 2.08 | 2.09 | 2.10 | 2.11 | 2.12 | 2.13 | 2.14 | 2.15 | 2.16 | 2.17 | 2.18 | 2.19 | 2.20 | 2.21 | 2.22 | 2.23 | 2.25 | 2.26 | 2.27 | 2.28 | wt.%
|  |  | 4A*OES | 4A*MS | 4A*MS | 4A*OES | 4A*MS | 4A*OES/MS | 4A*OES/MS | 4A*OES | 4A*OES/MS | 4A*OES | 4A*OES | 4A*OES/MS | 4A*OES/MS | 4A*OES/MS | 4A*OES/MS | 4A*OES/MS | 4A*OES/MS | 4A*OES | 4A*MS | 4A*OES | 4A*OES/MS | 4A*OES | 4A*OES/MS | 4A*OES | 4A*OES | 4A*OES | 3
3
| 1 | 1 | 0.85 | 0.92 | 0.85 | 0.8315 | 0.78066 | 0.86 | 0.77 | 0.80941 | 0.83 | 0.817 | 0.8182 | 0.84 | 0.83 | 0.83 | 0.89 | 0.83 | 0.8478 | 0.82 | 0.86 | 0.82 | 0.78 | 0.7877 | 0.822 | 0.83289 | 0.80381 | 0.827 | 1
| 1 | 2 | 0.84 | 0.85 | 0.81 | 0.8619 | 0.77963 | 0.87 | 0.82 | 0.80692 | 0.86 | 0.815 | 0.8366 | 0.85 | 0.81 | 0.8 | 0.85 | 0.84 | 0.8444 | 0.698 | 0.83 | 0.81 | 0.8 | 0.816 | 0.829 | 0.81964 | 0.77003 | 0.653 | 0
| 1 | 3 | 0.85 | 0.89 | 0.8 | 0.8348 | 0.78043 | 0.83 | 0.77 | 0.80991 | 0.8 | 0.822 | 0.8355 | 0.85 | 0.82 | 0.81 | 0.86 | 0.8 | 0.8365 | 0.656 | 0.87 | 0.82 | 0.8 | 0.7904 | 0.843 | 0.80739 | 0.81822 | 0.836 | 16
| 1 | 4 | 0.85 | 0.94 | 0.81 | 0.8434 | 0.78417 | 0.87 | 0.8 | 0.80939 | 0.83 | 0.805 | 0.8216 | 0.83 | 0.82 | 0.8 | 0.86 | 0.83 | 0.8404 | 0.731 | 0.856 | 0.82 | 0.8 | 0.7965 | 0.836 | 0.83187 | 0.76077 | 0.83 | 0.82528
| 1 | 5 | 0.86 | 0.86 | 0.81 | 0.8558 | 0.7637 | 0.88 | 0.79 | 0.80856 | 0.81 | 0.828 | 0.8282 | 0.84 | 0.83 | 0.8 | 0.85 | 0.84 | 0.8547 | 0.588 | 0.86 | 0.8 | 0.8 | 0.8043 | 0.843 | 0.8011 | 0.76812 | 0.789 | 18
| 1 | 6 | 0.86 | 0.91 | 0.83 | 0.8476 | 0.77374 | 0.88 | 0.78 | 0.80884 | 0.82 | 0.802 | 0.8313 | 0.84 | 0.83 | 0.82 | 0.87 | 0.82 | 0.8337 | 0.74 | 0.86 | 0.82 | 0.79 | 0.8134 | 0.836 | 0.82637 | 0.76385 | 0.747
| Mean |  | 0.85167 | 0.895 | 0.81833 | 0.84583 | 0.77706 | 0.865 | 0.78833 | 0.80884 | 0.825 | 0.81483 | 0.82857 | 0.84167 | 0.82333 | 0.81 | 0.86333 | 0.82667 | 0.84292 | 0.7055 | 0.856 | 0.815 | 0.795 | 0.80138 | 0.83483 | 0.81988 | 0.7808 | 0.78033
| Median |  | 0.85 | 0.9 | 0.81 | 0.8455 | 0.78003 | 0.87 | 0.785 | 0.80912 | 0.825 | 0.816 | 0.82975 | 0.84 | 0.825 | 0.805 | 0.86 | 0.83 | 0.8424 | 0.7145 | 0.86 | 0.82 | 0.8 | 0.8004 | 0.836 | 0.82301 | 0.76908 | 0.808
| Std Dev. |  | 0.0075277 | 0.035071 | 0.018348 | 0.011779 | 0.0073611 | 0.018708 | 0.019408 | 0.0010519 | 0.020736 | 0.0099079 | 0.0074325 | 0.0075277 | 0.008165 | 0.012649 | 0.015055 | 0.015055 | 0.0077117 | 0.079074 | 0.013565 | 0.0083666 | 0.0083666 | 0.011818 | 0.0081833 | 0.013143 | 0.024061 | 0.070913
| Rel.Std.Dev. |  | 0.8839% | 3.919% | 2.242% | 1.393% | 0.9473% | 2.163% | 2.462% | 0.13% | 2.514% | 1.216% | 0.897% | 0.8944% | 0.9917% | 1.562% | 1.744% | 1.821% | 0.9149% | 11.21% | 1.585% | 1.027% | 1.052% | 1.475% | 0.9802% | 1.603% | 3.082% | 9.088%
| PDM3 |  | 3.197% | 8.447% | -0.8423% | 2.49% | -5.844% | 4.812% | -4.477% | -1.993% | -0.03445% | -1.266% | 0.3977% | 1.985% | -0.2364% | -1.852% | 4.61% | 0.1675% | 2.137% | -14.51% | 3.722% | -1.246% | -3.67% | -2.896% | 1.157% | -0.6551% | -5.39% | -5.447%
| Z-Score (Absolute) |  | 0.98 | 2.38 | 0.11 | 0.79 | 1.45 | 1.41 | 1.08 | 0.41 | 0.11 | 0.22 | 0.23 | 0.65 | 0.06 | 0.38 | 1.35 | 0.16 | 0.69 | 3.77 | 1.12 | 0.21 | 0.86 | 0.66 | 0.43 | 0.06 | 1.32 | 1.34
| Analytical results for Cd in OREAS 611b (Certified Value 12.8 ppm) | [27 empty] | Certified
Cd | Round | Replicate | Lab | Lab | Lab | Lab | Lab | Lab | Lab | Lab | Lab | Lab | Lab | Lab | Lab | Lab | Lab | Lab | Lab | Lab | Lab | Lab | Lab | Lab | Lab | Lab | Lab | Lab | 1
| No | No | 2.01 | 2.03 | 2.04 | 2.05 | 2.06 | 2.07 | 2.08 | 2.09 | 2.10 | 2.11 | 2.12 | 2.13 | 2.14 | 2.15 | 2.16 | 2.17 | 2.18 | 2.19 | 2.20 | 2.21 | 2.22 | 2.23 | 2.25 | 2.26 | 2.27 | 2.28 | ppm
|  |  | 4A*MS | 4A*MS | 4A*MS | 4A*MS | 4A*MS | 4A*OES/MS | 4A*OES/MS | 4A*MS | 4A*OES/MS | 4A*MS | 4A*MS | 4A*OES/MS | 4A*OES/MS | 4A*OES/MS | 4A*OES/MS | 4A*OES/MS | 4A*OES/MS | 4A*MS | 4A*MS | 4A*OES | 4A*MS | 4A*OES | 4A*OES/MS | 4A*OES | 4A*OES | 4A*MS | 1
2
| 1 | 1 | 12.29 | 12.81 | 13.5 | 12.99 | 12.7541 | 14.6 | 13 | 14.86 | 12.4 | 12.9 | 12.43 | 13.35 | 13.1 | 13.85 | 13.75 | 13.25 | 11.94 | 12.84 | 13.5 | 14.59 | 13.6 | 11.2841 | < 1 | 12.2524 | 11.744 | 13.12 | 1
| 1 | 2 | 12.77 | 12.81 | 12.5 | 13.15 | 12.7015 | 14.4 | 12.9 | 14.984 | 12.64 | 13 | 13.28 | 13.4 | 12.1 | 13.35 | 12.45 | 13.75 | 11.93 | 12.64 | 13.2 | 15.14 | 12.96 | 11.2374 | < 1 | 12.1019 | 11.47 | 12.47 | 28
| 1 | 3 | 12.7 | 12.11 | 12.1 | 12.7 | 12.7999 | 14.5 | 12.6 | 14.812 | 12.68 | 12.5 | 12.83 | 13.35 | 12.75 | 13.2 | 13.15 | 12.55 | 11.7 | 12.37 | 13.2 | 14.83 | 13.43 | 11.3677 | < 1 | 12.1985 | 11.912 | 12.51 | 16
| 1 | 4 | 14.53 | 13.31 | 12.2 | 12.33 | 12.6864 | 14.6 | 12.6 | 14.895 | 12.96 | 12.9 | 13.34 | 13.25 | 12.25 | 12.65 | 13 | 13.1 | 11.85 | 12.83 | 13.2 | 15.03 | 13.91 | 11.2566 | < 1 | 12.2306 | 11.653 | 12.08 | 12.8084
| 1 | 5 | 12.47 | 12.32 | 12.1 | 12.59 | 12.6346 | 14.3 | 12.3 | 14.82 | 12.36 | 12.7 | 13.09 | 13 | 12.95 | 12.5 | 13 | 13.6 | 11.87 | 12.31 | 13.4 | 15 | 13.82 | 11.5442 | < 1 | 12.045 | 11.578 | 12.59 | 19
| 1 | 6 | 13.75 | 13.2 | 13.2 | 12.94 | 12.6271 | 14.2 | 12.6 | 14.855 | 12.43 | 12.8 | 12.95 | 13.25 | 13.1 | 13.3 | 13.15 | 13.05 | 11.95 | 12.7 | 13.8 | 14.54 | 12.99 | 11.5745 | < 1 | 12.3206 | 11.56 | 12.62
| Mean |  | 13.085 | 12.76 | 12.6 | 12.7833 | 12.7006 | 14.4333 | 12.6667 | 14.871 | 12.5783 | 12.8 | 12.9867 | 13.2667 | 12.7083 | 13.1417 | 13.0833 | 13.2167 | 11.8733 | 12.615 | 13.3833 | 14.855 | 13.4517 | 11.3774 |  | 12.1915 | 11.6528 | 12.565
| Median |  | 12.735 | 12.81 | 12.35 | 12.82 | 12.694 | 14.45 | 12.6 | 14.8575 | 12.535 | 12.85 | 13.02 | 13.3 | 12.85 | 13.25 | 13.075 | 13.175 | 11.9 | 12.67 | 13.3 | 14.915 | 13.515 | 11.3259 |  | 12.2146 | 11.6155 | 12.55
| Std Dev. |  | 0.8704 | 0.47269 | 0.60663 | 0.30051 | 0.067352 | 0.1633 | 0.25033 | 0.062935 | 0.2286 | 0.17889 | 0.33387 | 0.14376 | 0.43522 | 0.4954 | 0.41673 | 0.42856 | 0.09395 | 0.22705 | 0.24014 | 0.24615 | 0.40573 | 0.1481 |  | 0.10144 | 0.15692 | 0.33435
| Rel.Std.Dev. |  | 6.652% | 3.705% | 4.815% | 2.351% | 0.5303% | 1.131% | 1.976% | 0.4232% | 1.817% | 1.398% | 2.571% | 1.084% | 3.425% | 3.77% | 3.185% | 3.243% | 0.7913% | 1.8% | 1.794% | 1.657% | 3.016% | 1.302% |  | 0.832% | 1.347% | 2.661%
| PDM3 |  | 2.159% | -0.3779% | -1.627% | -0.1957% | -0.8417% | 12.69% | -1.107% | 16.1% | -1.796% | -0.06563% | 1.392% | 3.578% | -0.7813% | 2.602% | 2.146% | 3.187% | -7.3% | -1.51% | 4.489% | 15.98% | 5.022% | -11.17% |  | -4.816% | -9.022% | -1.9%
| Z-Score (Absolute) |  | 0.62 | 0.02 | 0.34 | 0.02 | 0.14 | 3.28 | 0.21 | 4.14 | 0.38 | 0.06 | 0.42 | 0.98 | 0.12 | 0.73 | 0.62 | 0.88 | 1.77 | 0.31 | 1.21 | 4.11 | 1.34 | 2.75 | 24.22 | 1.14 | 2.21 | 0.41
| Analytical results for Ce in OREAS 611b (Certified Value 72 ppm) | [27 empty] | Certified
Ce | Round | Replicate | Lab | Lab | Lab | Lab | Lab | Lab | Lab | Lab | Lab | Lab | Lab | Lab | Lab | Lab | Lab | Lab | Lab | Lab | Lab | Lab | Lab | Lab | Lab |  |  |  | 1
| No | No | 2.01 | 2.03 | 2.04 | 2.05 | 2.06 | 2.07 | 2.08 | 2.09 | 2.10 | 2.12 | 2.13 | 2.14 | 2.15 | 2.16 | 2.17 | 2.18 | 2.19 | 2.20 | 2.22 | 2.23 | 2.25 | 2.27 | 2.28 |  |  |  | ppm
|  |  | 4A*MS | 4A*MS | 4A*MS | 4A*MS | 4A*MS | 4A*OES/MS | 4A*OES/MS | 4A*MS | 4A*OES/MS | 4A*MS | 4A*OES/MS | 4A*OES/MS | 4A*OES/MS | 4A*OES/MS | 4A*OES/MS | 4A*OES/MS | 4A*MS | 4A*MS | 4A*MS | 4A*MS | 4A*OES/MS | 4A*OES | 4A*MS |  |  |  | 0
1
| 1 | 1 | 67 | 64.12 | 67 | 76.19 | 73.3508 | 75.5 | 82.5 | 89.681 | 73.9 | 79.92 | 71.6 | 70 | 66.1 | 76.7 | 77.1 | 71.8 | 59.42 | 76.2 | 73.77 | 70.1233 | 73 | 59.037 | 64.59 |  |  |  | 1
| 1 | 2 | 65 | 61.22 | 63 | 77.48 | 73.1755 | 69.7 | 82.3 | 89.502 | 71.7 | 79.58 | 74 | 69.6 | 63.3 | 69 | 78.5 | 70.6 | 45.53 | 74.7 | 72.43 | 73.8059 | 74 | 61.333 | 59.04 |  |  |  | 29
| 1 | 3 | 70 | 59 | 65 | 76.31 | 73.061 | 72.1 | 80.5 | 89.011 | 71.3 | 80.51 | 72.2 | 70 | 63.2 | 72.3 | 76.4 | 71.1 | 47.17 | 77.9 | 70.23 | 75.3135 | 76 | 62.226 | 65.73 |  |  |  | 16
| 1 | 4 | 70 | 65.2 | 61 | 76.01 | 73.0393 | 70.7 | 80.1 | 89.16 | 73.1 | 82.58 | 71 | 67.3 | 68.4 | 73.3 | 75.7 | 70.7 | 53.76 | 76.9 | 75.31 | 74.4001 | 75 | 62.444 | 64.91 |  |  |  | 71.5707
| 1 | 5 | 69 | 59.91 | 62 | 76.03 | 73.3079 | 72.7 | 82.3 | 89.79 | 71 | 80.03 | 71.4 | 72 | 68.4 | 71.5 | 77.9 | 71.6 | 44.57 | 75.8 | 75.25 | 74.562 | 75 | 60.2 | 66.88 |  |  |  | 20
| 1 | 6 | 65 | 65.06 | 69 | 76.89 | 73.1103 | 72.8 | 81.8 | 89.818 | 71.7 | 83.53 | 73 | 72.4 | 63.1 | 72.6 | 77 | 70.7 | 53.22 | 77.6 | 71.35 | 72.9027 | 74 | 60.592 | 62.49
| Mean |  | 67.6667 | 62.4183 | 64.5 | 76.485 | 73.1741 | 72.25 | 81.5833 | 89.4937 | 72.1167 | 81.025 | 72.2 | 70.2167 | 65.4167 | 72.5667 | 77.1 | 71.0833 | 50.6117 | 76.5167 | 73.0567 | 73.5179 | 74.5 | 60.972 | 63.94
| Median |  | 68 | 62.67 | 64 | 76.25 | 73.1429 | 72.4 | 82.05 | 89.5915 | 71.7 | 80.27 | 71.9 | 70 | 64.7 | 72.45 | 77.05 | 70.9 | 50.195 | 76.55 | 73.1 | 74.103 | 74.5 | 60.9625 | 64.75
| Std Dev. |  | 2.3381 | 2.7212 | 3.0822 | 0.58384 | 0.12974 | 1.9997 | 1.0284 | 0.33837 | 1.1321 | 1.6283 | 1.1243 | 1.84 | 2.5701 | 2.5121 | 1.006 | 0.51153 | 5.8047 | 1.1957 | 2.0829 | 1.8481 | 1.0488 | 1.2926 | 2.8044
| Rel.Std.Dev. |  | 3.455% | 4.36% | 4.779% | 0.7633% | 0.1773% | 2.768% | 1.261% | 0.3781% | 1.57% | 2.01% | 1.557% | 2.62% | 3.929% | 3.462% | 1.305% | 0.7196% | 11.47% | 1.563% | 2.851% | 2.514% | 1.408% | 2.12% | 4.386%
| PDM3 |  | -5.455% | -12.79% | -9.879% | 6.866% | 2.24% | 0.9491% | 13.99% | 25.04% | 0.7628% | 13.21% | 0.8793% | -1.892% | -8.599% | 1.392% | 7.726% | -0.681% | -29.28% | 6.911% | 2.076% | 2.721% | 4.093% | -14.81% | -10.66%
| Z-Score (Absolute) |  | 0.72 | 1.55 | 1.22 | 0.67 | 0.15 | 0 | 1.48 | 2.73 | 0.02 | 1.39 | 0.01 | 0.32 | 1.08 | 0.05 | 0.77 | 0.18 | 3.42 | 0.67 | 0.13 | 0.2 | 0.36 | 1.78 | 1.31
| Analytical results for Co in OREAS 611b (Certified Value 7.32 ppm) | [27 empty] | Certified
Co | Round | Replicate | Lab | Lab | Lab | Lab | Lab | Lab | Lab | Lab | Lab | Lab | Lab | Lab | Lab | Lab | Lab | Lab | Lab | Lab | Lab | Lab | Lab | Lab | Lab | Lab | Lab |  | 1
| No | No | 2.01 | 2.03 | 2.04 | 2.05 | 2.06 | 2.07 | 2.08 | 2.10 | 2.11 | 2.12 | 2.13 | 2.14 | 2.15 | 2.16 | 2.17 | 2.18 | 2.19 | 2.20 | 2.21 | 2.22 | 2.23 | 2.25 | 2.26 | 2.27 | 2.28 |  | ppm
|  |  | 4A*MS | 4A*MS | 4A*MS | 4A*MS | 4A*MS | 4A*OES/MS | 4A*OES/MS | 4A*OES/MS | 4A*MS | 4A*MS | 4A*OES/MS | 4A*OES/MS | 4A*OES/MS | 4A*OES/MS | 4A*OES/MS | 4A*OES/MS | 4A*MS | 4A*OES | 4A*OES | 4A*MS | 4A*OES | 4A*OES/MS | 4A*OES | 4A*OES | 4A*MS |  | 2
3
| 1 | 1 | 8 | 7.1 | 7.6 | 7.1 | 6.6462 | 6 | 7.38 | 7.61 | 7 | 7.3 | 7.3 | 7.2 | 6.8 | 7.8 | 7.2 | 6 | 8.1 | 8 | 8.76 | 7.7 | 15.4304 | 4 | 7.1091 | 6.99 | 6.2 |  | 1
| 1 | 2 | 7.6 | 6.9 | 7.6 | 7.4 | 6.7225 | 6 | 7.36 | 7.56 | 7 | 7.6 | 7.2 | 7.2 | 6.6 | 7.1 | 7.1 | 6 | 7.9 | 7.3 | 8.8 | 7.2 | 17.5638 | 3 | 7.0937 | 6.967 | 5.9 |  | 17
| 1 | 3 | 8.2 | 6.8 | 7.6 | 7.3 | 6.729 | 6 | 7.17 | 7.58 | 7 | 7.5 | 7.1 | 7.2 | 6.6 | 7.6 | 6.9 | 6.1 | 7.9 | 7.6 | 9.09 | 7.3 | 16.9006 | 3 | 7.0701 | 7.203 | 6 |  | 16
| 1 | 4 | 8 | 7.5 | 7.5 | 7.2 | 6.7313 | 6 | 7.18 | 7.46 | 7 | 7.7 | 7 | 6.9 | 7.6 | 7.4 | 7.3 | 5.9 | 8.1 | 8.2 | 9.03 | 7.6 | 16.7076 | 3 | 7.2211 | 6.856 | 6.1 |  | 7.3184
| 1 | 5 | 7.9 | 6.6 | 7.6 | 7 | 6.6666 | 6 | 7.13 | 7.4 | 7 | 7.4 | 7 | 7.2 | 7.5 | 7.5 | 7.1 | 6.1 | 7.8 | 7.8 | 9.1 | 7.7 | 17.8272 | 3 | 7.0414 | 6.781 | 6.3 |  | 21
| 1 | 6 | 7.5 | 7.4 | 7.6 | 7.2 | 6.6718 | 7 | 7.27 | 7.5 | 7 | 7.2 | 7.1 | 7.3 | 6.6 | 7.5 | 7 | 5.9 | 7.9 | 7.5 | 9.23 | 7.3 | 42.0327 | 3 | 7.2519 | 7.013 | 6.4
| Mean |  | 7.8667 | 7.05 | 7.5833 | 7.2 | 6.6946 | 6.1667 | 7.2483 | 7.5183 | 7 | 7.45 | 7.1167 | 7.1667 | 6.95 | 7.4833 | 7.1 | 6 | 7.95 | 7.7333 | 9.0017 | 7.4667 | 21.077 | 3.1667 | 7.1312 | 6.9683 | 6.15
| Median |  | 7.95 | 7 | 7.6 | 7.2 | 6.6972 | 6 | 7.225 | 7.53 | 7 | 7.45 | 7.1 | 7.2 | 6.7 | 7.5 | 7.1 | 6 | 7.9 | 7.7 | 9.06 | 7.45 | 17.2322 | 3 | 7.1014 | 6.9785 | 6.15
| Std Dev. |  | 0.26583 | 0.35071 | 0.040825 | 0.14142 | 0.037318 | 0.40825 | 0.10496 | 0.079603 | 0 | 0.18708 | 0.1169 | 0.13663 | 0.47223 | 0.23166 | 0.14142 | 0.089443 | 0.12247 | 0.33267 | 0.18411 | 0.22509 | 10.3001 | 0.40825 | 0.085223 | 0.14508 | 0.18708
| Rel.Std.Dev. |  | 3.379% | 4.975% | 0.5383% | 1.964% | 0.5574% | 6.62% | 1.448% | 1.059% | 0% | 2.511% | 1.643% | 1.906% | 6.795% | 3.096% | 1.992% | 1.491% | 1.541% | 4.302% | 2.045% | 3.015% | 48.87% | 12.89% | 1.195% | 2.082% | 3.042%
| PDM3 |  | 7.492% | -3.667% | 3.62% | -1.618% | -8.524% | -15.74% | -0.9571% | 2.732% | -4.35% | 1.799% | -2.756% | -2.073% | -5.034% | 2.254% | -2.984% | -18.01% | 8.631% | 5.67% | 23% | 2.026% | 188% | -56.73% | -2.557% | -4.783% | -15.96%
| Z-Score (Absolute) |  | 1.62 | 0.44 | 0.91 | 0.06 | 1.34 | NA | 0.06 | 0.74 | NA | 0.57 | 0.27 | 0.15 | 0.69 | 0.66 | 0.31 | 3.1 | 1.84 | 1.29 | 4.49 | 0.61 | 35.03 | NA | 0.24 | 0.65 | 2.72
Results from laboratories 2.07, 2.11 and 2.25 were removed due to their 1 ppm reading resolution.
| Analytical results for Cr in OREAS 611b (Certified Value 22 ppm) | [27 empty] | Certified
Cr | Round | Replicate | Lab | Lab | Lab | Lab | Lab | Lab | Lab | Lab | Lab | Lab | Lab | Lab | Lab | Lab | Lab | Lab | Lab | Lab | Lab | Lab | Lab | Lab | Lab | Lab | Lab |  | 1
| No | No | 2.01 | 2.03 | 2.04 | 2.05 | 2.06 | 2.07 | 2.08 | 2.10 | 2.11 | 2.12 | 2.13 | 2.14 | 2.15 | 2.16 | 2.17 | 2.18 | 2.19 | 2.20 | 2.21 | 2.22 | 2.23 | 2.25 | 2.26 | 2.27 | 2.28 |  | ppm
|  |  | 4A*MS | 4A*MS | 4A*MS | 4A*OES | 4A*MS | 4A*OES/MS | 4A*OES/MS | 4A*OES/MS | 4A*OES | 4A*OES | 4A*OES/MS | 4A*OES/MS | 4A*OES/MS | 4A*OES/MS | 4A*OES/MS | 4A*OES/MS | 4A*OES | 4A*MS | 4A*OES | 4A*OES/MS | 4A*OES | 4A*OES/MS | 4A*OES | 4A*OES | 4A*OES |  | 1
1
| 1 | 1 | 22 | 22 | 20 | 24 | 20.9771 | 26 | 15.2 | 20.7 | 18 | 24 | 23 | 23 | 21 | 20 | 25 | 21.8 | 21 | 21 | 36 | 25 | 37.9708 | 25 | 26.2947 | 21.747 | 19 |  | 1
| 1 | 2 | 21 | 22 | 24 | 27 | 20.4176 | 20 | 17.7 | 20.3 | 20 | 24 | 24 | 23 | 23 | 22 | 24 | 22.3 | 22 | 21 | 34.23 | 25 | 52.0512 | 23 | 21.6702 | 24.834 | 21 |  | 31
| 1 | 3 | 26 | 20 | 22 | 26 | 21.132 | 24 | 15.7 | 21 | 18 | 25 | 23 | 23 | 22 | 19 | 22 | 21.4 | 21 | 22 | 36.26 | 25 | 69.5814 | 26 | 26.84 | 24.912 | 15 |  | 16
| 1 | 4 | 25 | 22 | 19 | 27 | 21.1622 | 19 | 19.1 | 21 | 21 | 21 | 24 | 23 | 22 | 20 | 23 | 21.7 | 19 | 21 | 34.25 | 24 | 66.8436 | 26 | 22.6597 | 23.75 | 15 |  | 22.034
| 1 | 5 | 23 | 22 | 22 | 25 | 20.962 | 19 | 16.2 | 21.3 | 19 | 23 | 23 | 22 | 22 | 21 | 25 | 21.8 | 21 | 21 | 34.73 | 23 | 74.4159 | 26 | 20.6774 | 22.689 | 25 |  | 22
| 1 | 6 | 22 | 22 | 21 | 25 | 20.8934 | 25 | 16.2 | 19.5 | 20 | 25 | 23 | 21 | 21 | 22 | 24 | 22 | 19 | 22 | 33.82 | 25 | 61.874 | 25 | 22.852 | 25.325 | 17
| Mean |  | 23.1667 | 21.6667 | 21.3333 | 25.6667 | 20.9241 | 22.1667 | 16.6833 | 20.6333 | 19.3333 | 23.6667 | 23.3333 | 22.5 | 21.8333 | 20.6667 | 23.8333 | 21.8333 | 20.5 | 21.3333 | 34.8817 | 24.5 | 60.4562 | 25.1667 | 23.499 | 23.8762 | 18.6667
| Median |  | 22.5 | 22 | 21.5 | 25.5 | 20.9695 | 22 | 16.2 | 20.85 | 19.5 | 24 | 23 | 23 | 22 | 20.5 | 24 | 21.8 | 21 | 21 | 34.49 | 25 | 64.3588 | 25.5 | 22.7559 | 24.292 | 18
| Std Dev. |  | 1.9408 | 0.8165 | 1.7512 | 1.2111 | 0.26894 | 3.1885 | 1.4497 | 0.65013 | 1.2111 | 1.5055 | 0.5164 | 0.83666 | 0.75277 | 1.2111 | 1.169 | 0.30111 | 1.2247 | 0.5164 | 1.0124 | 0.83666 | 13.3954 | 1.169 | 2.5063 | 1.4176 | 3.8816
| Rel.Std.Dev. |  | 8.378% | 3.768% | 8.209% | 4.718% | 1.285% | 14.38% | 8.69% | 3.151% | 6.264% | 6.361% | 2.213% | 3.718% | 3.448% | 5.86% | 4.905% | 1.379% | 5.974% | 2.421% | 2.902% | 3.415% | 22.16% | 4.645% | 10.67% | 5.937% | 20.79%
| PDM3 |  | 5.14% | -1.667% | -3.18% | 16.49% | -5.038% | 0.602% | -24.28% | -6.357% | -12.26% | 7.41% | 5.897% | 2.115% | -0.9108% | -6.206% | 8.166% | -0.9108% | -6.962% | -3.18% | 58.31% | 11.19% | 174.4% | 14.22% | 6.649% | 8.36% | -15.28%
| Z-Score (Absolute) |  | 0.45 | 0.22 | 0.37 | 1.57 | 0.56 | 0 | 2.46 | 0.69 | 1.27 | 0.67 | 0.52 | 0.15 | 0.15 | 0.67 | 0.75 | 0.15 | 0.75 | 0.37 | 5.72 | 1.05 | 17.21 | 1.35 | 0.6 | 0.77 | 1.57
| Analytical results for Cs in OREAS 611b (Certified Value 5.12 ppm) | [27 empty] | Certified
Cs | Round | Replicate | Lab | Lab | Lab | Lab | Lab | Lab | Lab | Lab | Lab | Lab | Lab | Lab | Lab | Lab | Lab | Lab | Lab | Lab | Lab | Lab | Lab | [5 empty] | 1
| No | No | 2.01 | 2.03 | 2.05 | 2.06 | 2.07 | 2.08 | 2.09 | 2.10 | 2.11 | 2.12 | 2.13 | 2.14 | 2.15 | 2.16 | 2.17 | 2.18 | 2.19 | 2.20 | 2.22 | 2.26 | 2.28 | [5 empty] | ppm
|  |  | 4A*MS | 4A*MS | 4A*MS | 4A*MS | 4A*OES/MS | 4A*OES/MS | 4A*MS | 4A*OES/MS | 4A*MS | 4A*MS | 4A*OES/MS | 4A*OES/MS | 4A*OES/MS | 4A*OES/MS | 4A*OES/MS | 4A*OES/MS | 4A*MS | 4A*MS | 4A*MS | 4A*OES | 4A*MS | [5 empty] | 2
3
| 1 | 1 | 3.84 | 4.5 | 5.12 | 5.0228 | 5.25 | 5.49 | 5.0908 | 5.17 | 5.3 | 5.17 | 5.12 | 5.05 | 4.66 | 5.28 | 5.21 | 4.4 | 4.42 | 5.76 | 5.19 | 5.3946 | 4.44 | [5 empty] | 1
| 1 | 2 | 3.98 | 4.5 | 5.08 | 4.9331 | 5.14 | 5.49 | 5.2594 | 4.86 | 5.3 | 5.35 | 5.05 | 5.07 | 4.44 | 4.87 | 5.09 | 4.4 | 3.89 | 5.72 | 5.16 | 5.394 | 3.73 | [5 empty] | 32
| 1 | 3 | 4.27 | 4.3 | 5.12 | 5.0404 | 4.96 | 5.34 | 5.1423 | 4.96 | 5.2 | 5.19 | 5.27 | 4.99 | 4.48 | 5.13 | 4.94 | 4.4 | 3.75 | 5.84 | 5.15 | 5.0889 | 4.37 | [5 empty] | 16
| 1 | 4 | 4.2 | 4.7 | 5.12 | 4.962 | 5.09 | 5.41 | 5.0041 | 5.09 | 5.2 | 5.25 | 5.13 | 4.93 | 4.69 | 5.06 | 5.19 | 4.4 | 4.07 | 5.61 | 5.27 | 5.4249 | 4.38 | [5 empty] | 5.1161
| 1 | 5 | 4.14 | 4.3 | 5.14 | 4.955 | 5.08 | 5.36 | 5.072 | 4.98 | 5.4 | 5.21 | 5.07 | 5.02 | 4.69 | 5 | 5.06 | 4.5 | 3.6 | 5.64 | 5.38 | 5.1203 | 4.22 | [5 empty] | 23
| 1 | 6 | 4.3 | 4.8 | 5.17 | 4.9963 | 5.3 | 5.41 | 5.1371 | 5 | 5.3 | 5.17 | 4.98 | 5.1 | 4.45 | 5.12 | 5.03 | 4.4 | 4.03 | 5.76 | 5.14 | 5.3053 | 4.31
| Mean |  | 4.1217 | 4.5167 | 5.125 | 4.9849 | 5.1367 | 5.4167 | 5.1176 | 5.01 | 5.2833 | 5.2233 | 5.1033 | 5.0267 | 4.5683 | 5.0767 | 5.0867 | 4.4167 | 3.96 | 5.7217 | 5.215 | 5.288 | 4.2417
| Median |  | 4.17 | 4.5 | 5.12 | 4.9792 | 5.115 | 5.41 | 5.1139 | 4.99 | 5.3 | 5.2 | 5.095 | 5.035 | 4.57 | 5.09 | 5.075 | 4.4 | 3.96 | 5.74 | 5.175 | 5.3497 | 4.34
| Std Dev. |  | 0.17871 | 0.20412 | 0.029496 | 0.041834 | 0.1234 | 0.06314 | 0.085764 | 0.1077 | 0.075277 | 0.068896 | 0.097912 | 0.060882 | 0.12352 | 0.13779 | 0.10132 | 0.040825 | 0.28538 | 0.084951 | 0.093541 | 0.14792 | 0.26149
| Rel.Std.Dev. |  | 4.336% | 4.519% | 0.5755% | 0.8392% | 2.402% | 1.166% | 1.676% | 2.15% | 1.425% | 1.319% | 1.919% | 1.211% | 2.704% | 2.714% | 1.992% | 0.9243% | 7.206% | 1.485% | 1.794% | 2.797% | 6.165%
| PDM3 |  | -19.44% | -11.72% | 0.1748% | -2.563% | 0.4028% | 5.876% | 0.03045% | -2.073% | 3.27% | 2.097% | -0.2487% | -1.747% | -10.71% | -0.77% | -0.5745% | -13.67% | -22.6% | 11.84% | 1.934% | 3.361% | -17.09%
| Z-Score (Absolute) |  | 4.76 | 2.81 | 0.19 | 0.5 | 0.25 | 1.63 | 0.15 | 0.38 | 0.97 | 0.67 | 0.08 | 0.3 | 2.56 | 0.05 | 0 | 3.31 | 5.56 | 3.13 | 0.63 | 0.99 | 4.17
| Analytical results for Cu in OREAS 611b (Certified Value 0.914 wt.%) | [27 empty] | Certified
Cu | Round | Replicate | Lab | Lab | Lab | Lab | Lab | Lab | Lab | Lab | Lab | Lab | Lab | Lab | Lab | Lab | Lab | Lab | Lab | Lab | Lab | Lab | Lab | Lab | Lab | Lab | Lab | Lab | 1
| No | No | 2.01 | 2.03 | 2.04 | 2.05 | 2.06 | 2.07 | 2.08 | 2.09 | 2.10 | 2.11 | 2.12 | 2.13 | 2.14 | 2.15 | 2.16 | 2.17 | 2.18 | 2.19 | 2.20 | 2.21 | 2.22 | 2.23 | 2.25 | 2.26 | 2.27 | 2.28 | wt.%
|  |  | 4A*OES | 4A*MS | 4A*MS | 4A*MS | 4A*MS | 4A*OES/MS | 4A*OES/MS | 4A*OES | 4A*OES/MS | 4A*OES | 4A*OES | 4A*OES/MS | 4A*OES/MS | 4A*OES/MS | 4A*OES/MS | 4A*OES/MS | 4A*OES/MS | 4A*OES | 4A*OES | 4A*OES | 4A*OES/MS | 4A*OES | 4A*OES/MS | 4A*OES | 4A*OES | 4A*OES | 3
3
| 1 | 1 | 0.9646 | 0.89266 | 0.92338 | 0.9179 | 0.90393 | 0.894 | 0.902 | 0.88518 | 0.956 | 0.933 | 0.9043 | 0.913 | 0.911 | 0.896 | 0.937 | 0.945 | 0.92625 | 0.9451 | 0.972 | 0.9143 | 0.8499 | 0.84454 | 0.926 | 0.93127 | 0.97528 | 0.8124 | 1
| 1 | 2 | 0.9767 | 0.89747 | 0.86799 | 0.94664 | 0.90116 | 0.876 | 0.915 | 0.88314 | 0.9436 | 0.937 | 0.925 | 0.9 | 0.895 | 0.854 | 0.899 | 0.923 | 0.92132 | 0.9432 | 0.966 | 0.9149 | 0.8541 | 0.86166 | 0.922 | 0.91688 | 0.92615 | 0.7893 | 19
| 1 | 3 | 0.9698 | 0.91094 | 0.8624 | 0.93744 | 0.90937 | 0.877 | 0.892 | 0.88302 | 0.9436 | 0.934 | 0.922 | 0.888 | 0.912 | 0.875 | 0.922 | 0.886 | 0.91477 | 0.9351 | 0.975 | 0.916 | 0.8575 | 0.85754 | 0.941 | 0.90923 | 0.97993 | 0.8197 | 16
| 1 | 4 | 0.9617 | 0.9267 | 0.86786 | 0.92967 | 0.89941 | 0.887 | 0.911 | 0.88818 | 0.9545 | 0.929 | 0.9141 | 0.891 | 0.892 | 0.877 | 0.906 | 0.933 | 0.91965 | 0.929 | 1 | 0.9236 | 0.8541 | 0.85896 | 0.903 | 0.92908 | 0.92576 | 0.8396 | 0.91382
| 1 | 5 | 0.9699 | 0.8815 | 0.86266 | 0.91897 | 0.89974 | 0.872 | 0.911 | 0.88149 | 0.9531 | 0.931 | 0.9117 | 0.879 | 0.904 | 0.861 | 0.899 | 0.925 | 0.9363 | 0.9213 | 0.989 | 0.9119 | 0.8499 | 0.8684 | 0.944 | 0.91311 | 0.96088 | 0.8477 | 24
| 1 | 6 | 0.9707 | 0.92504 | 0.9209 | 0.93478 | 0.90607 | 0.884 | 0.909 | 0.88324 | 0.9604 | 0.931 | 0.9152 | 0.905 | 0.918 | 0.886 | 0.912 | 0.907 | 0.91326 | 0.9372 | > 1 | 0.9238 | 0.8491 | 0.88856 | 0.936 | 0.92633 | 0.94182 | 0.8201
| Mean |  | 0.9689 | 0.90572 | 0.8842 | 0.9309 | 0.90328 | 0.88167 | 0.90667 | 0.88404 | 0.95187 | 0.9325 | 0.91538 | 0.896 | 0.90533 | 0.87483 | 0.9125 | 0.91983 | 0.92192 | 0.93515 | 0.9804 | 0.91742 | 0.85243 | 0.86328 | 0.92867 | 0.92098 | 0.95164 | 0.82147
| Median |  | 0.96985 | 0.90421 | 0.86792 | 0.93222 | 0.90254 | 0.8805 | 0.91 | 0.88319 | 0.9538 | 0.932 | 0.91465 | 0.8955 | 0.9075 | 0.876 | 0.909 | 0.924 | 0.92048 | 0.93615 | 0.975 | 0.91545 | 0.852 | 0.86031 | 0.931 | 0.92161 | 0.95135 | 0.8199
| Std Dev. |  | 0.0052196 | 0.018253 | 0.029499 | 0.011121 | 0.0039314 | 0.008165 | 0.0083586 | 0.0023399 | 0.0068561 | 0.0028107 | 0.0074074 | 0.012361 | 0.010231 | 0.01551 | 0.014816 | 0.02075 | 0.0084518 | 0.008918 | 0.013831 | 0.0050491 | 0.0033218 | 0.014632 | 0.015175 | 0.0091297 | 0.023917 | 0.020683
| Rel.Std.Dev. |  | 0.5387% | 2.015% | 3.336% | 1.195% | 0.4352% | 0.9261% | 0.9219% | 0.2647% | 0.7203% | 0.3014% | 0.8092% | 1.38% | 1.13% | 1.773% | 1.624% | 2.256% | 0.9168% | 0.9536% | 1.411% | 0.5504% | 0.3897% | 1.695% | 1.634% | 0.9913% | 2.513% | 2.518%
| PDM3 |  | 6.027% | -0.8866% | -3.242% | 1.869% | -1.154% | -3.519% | -0.7828% | -3.259% | 4.163% | 2.044% | 0.1711% | -1.95% | -0.9287% | -4.266% | -0.1445% | 0.658% | 0.8869% | 2.334% | 7.286% | 0.3936% | -6.718% | -5.531% | 1.625% | 0.7838% | 4.138% | -10.11%
| Z-Score (Absolute) |  | 2.03 | 0.3 | 1.1 | 0.63 | 0.39 | 1.19 | 0.27 | 1.1 | 1.4 | 0.69 | 0.05 | 0.66 | 0.32 | 1.44 | 0.05 | 0.22 | 0.29 | 0.78 | 2.46 | 0.13 | 2.27 | 1.87 | 0.54 | 0.26 | 1.39 | 3.42
| Analytical results for Dy in OREAS 611b (Certified Value 3.06 ppm) | [27 empty] | Certified
Dy | Round | Replicate | 2.01: Lab; 2.03: Lab; 2.04: Lab; 2.05: Lab; 2.06: Lab; 2.07: Lab; 2.08: Lab; 2.09: Lab; 2.10: Lab; 2.11: Lab; 2.12: Lab | 1
| No | No | 2.01: 2.03; 2.03: 2.05; 2.04: 2.06; 2.05: 2.07; 2.06: 2.09; 2.07: 2.12; 2.08: 2.19; 2.09: 2.22; 2.10: 2.23; 2.11: 2.25; 2.12: 2.28 | ppm
|  |  | 2.01: 4A*MS; 2.03: 4A*MS; 2.04: 4A*MS; 2.05: 4A*OES/MS; 2.06: 4A*MS; 2.07: 4A*MS; 2.08: 4A*MS; 2.09: 4A*MS; 2.10: 4A*MS; 2.11: 4A*OES/MS; 2.12: 4A*MS | 2
3
| 1 | 1 | 2.01: 3; 2.03: 3.07; 2.04: 3.0089; 2.05: 3.2; 2.06: 3.1803; 2.07: 3.1; 2.08: 3.17; 2.09: 3.22; 2.10: 3.0165; 2.11: 3.1; 2.12: 2.9 | 1
| 1 | 2 | 2.01: 2.9; 2.03: 3.16; 2.04: 3.0071; 2.05: 3.1; 2.06: 3.0327; 2.07: 3.19; 2.08: 2.71; 2.09: 3.02; 2.10: 3.0874; 2.11: 3.2; 2.12: 2.75 | 34
| 1 | 3 | 2.01: 2.7; 2.03: 3.05; 2.04: 2.9996; 2.05: 3.1; 2.06: 3.0781; 2.07: 3.12; 2.08: 2.56; 2.09: 3.05; 2.10: 3.0869; 2.11: 3.2; 2.12: 2.9 | 16
| 1 | 4 | 2.01: 2.9; 2.03: 3.07; 2.04: 2.9936; 2.05: 3.1; 2.06: 3.1296; 2.07: 3.19; 2.08: 2.82; 2.09: 3.19; 2.10: 3.1723; 2.11: 3.1; 2.12: 2.93 | 3.0622
| 1 | 5 | 2.01: 2.8; 2.03: 3.1; 2.04: 2.9765; 2.05: 3.1; 2.06: 3.0482; 2.07: 3.17; 2.08: 2.43; 2.09: 3.25; 2.10: 3.0346; 2.11: 3.2; 2.12: 2.99 | 25
| 1 | 6 | 2.01: 3; 2.03: 3.1; 2.04: 2.9761; 2.05: 3.1; 2.06: 3.1049; 2.07: 3.2; 2.08: 2.92; 2.09: 3.06; 2.10: 2.9959; 2.11: 3.2; 2.12: 2.8
| Mean |  | 2.01: 2.8833; 2.03: 3.0917; 2.04: 2.9936; 2.05: 3.1167; 2.06: 3.0956; 2.07: 3.1617; 2.08: 2.7683; 2.09: 3.1317; 2.10: 3.0656; 2.11: 3.1667; 2.12: 2.8783
| Median |  | 2.01: 2.9; 2.03: 3.085; 2.04: 2.9966; 2.05: 3.1; 2.06: 3.0915; 2.07: 3.18; 2.08: 2.765; 2.09: 3.125; 2.10: 3.0608; 2.11: 3.2; 2.12: 2.9
| Std Dev. |  | 2.01: 0.1169; 2.03: 0.038687; 2.04: 0.014519; 2.05: 0.040825; 2.06: 0.054637; 2.07: 0.041673; 2.08: 0.26393; 2.09: 0.099482; 2.10: 0.064099; 2.11: 0.05164; 2.12: 0.087958
| Rel.Std.Dev. |  | 2.01: 4.054%; 2.03: 1.251%; 2.04: 0.485%; 2.05: 1.31%; 2.06: 1.765%; 2.07: 1.318%; 2.08: 9.534%; 2.09: 3.177%; 2.10: 2.091%; 2.11: 1.631%; 2.12: 3.056%
| PDM3 |  | 2.01: -5.84%; 2.03: 0.9638%; 2.04: -2.238%; 2.05: 1.78%; 2.06: 1.093%; 2.07: 3.25%; 2.08: -9.595%; 2.09: 2.27%; 2.10: 0.1126%; 2.11: 3.413%; 2.12: -6.003%
| Z-Score (Absolute) |  | 2.01: 2.01; 2.03: 0; 2.04: 0.94; 2.05: 0.24; 2.06: 0.04; 2.07: 0.67; 2.08: 3.11; 2.09: 0.39; 2.10: 0.25; 2.11: 0.72; 2.12: 2.06
| Analytical results for Er in OREAS 611b (Certified Value 1.01 ppm) | [27 empty] | Certified
Er | Round | Replicate | 2.01: Lab; 2.03: Lab; 2.04: Lab; 2.05: Lab; 2.06: Lab; 2.07: Lab; 2.08: Lab; 2.09: Lab; 2.10: Lab; 2.11: Lab; 2.12: Lab | 1
| No | No | 2.01: 2.03; 2.03: 2.05; 2.04: 2.06; 2.05: 2.07; 2.06: 2.09; 2.07: 2.12; 2.08: 2.19; 2.09: 2.22; 2.10: 2.23; 2.11: 2.25; 2.12: 2.28 | ppm
|  |  | 2.01: 4A*MS; 2.03: 4A*MS; 2.04: 4A*MS; 2.05: 4A*OES/MS; 2.06: 4A*MS; 2.07: 4A*MS; 2.08: 4A*MS; 2.09: 4A*MS; 2.10: 4A*MS; 2.11: 4A*OES/MS; 2.12: 4A*MS | 2
3
| 1 | 1 | 2.01: 0.9; 2.03: 1.01; 2.04: 0.98625; 2.05: 1; 2.06: 1.0592; 2.07: 1.02; 2.08: 1.01; 2.09: 1.08; 2.10: 1.036; 2.11: < 0.2; 2.12: 0.98 | 1
| 1 | 2 | 2.01: 0.9; 2.03: 1; 2.04: 0.97111; 2.05: 1; 2.06: 1.0135; 2.07: 1.01; 2.08: 0.94; 2.09: 1.05; 2.10: 1.0667; 2.11: < 0.2; 2.12: 0.92 | 35
| 1 | 3 | 2.01: 0.9; 2.03: 1.02; 2.04: 0.99171; 2.05: 1; 2.06: 1.0484; 2.07: 1.05; 2.08: 0.87; 2.09: 1.05; 2.10: 1.0733; 2.11: < 0.2; 2.12: 0.97 | 16
| 1 | 4 | 2.01: 0.9; 2.03: 1; 2.04: 0.98818; 2.05: 1; 2.06: 1.0234; 2.07: 1.03; 2.08: 0.96; 2.09: 1.11; 2.10: 1.0943; 2.11: < 0.2; 2.12: 0.98 | 1.0131
| 1 | 5 | 2.01: 0.9; 2.03: 1; 2.04: 0.9796; 2.05: 1; 2.06: 1.0791; 2.07: 0.99; 2.08: 0.81; 2.09: 1.04; 2.10: 1.0595; 2.11: < 0.2; 2.12: 0.97 | 26
| 1 | 6 | 2.01: 0.9; 2.03: 1.02; 2.04: 0.96277; 2.05: 1; 2.06: 1.0144; 2.07: 1.03; 2.08: 0.96; 2.09: 1.13; 2.10: 1.0343; 2.11: < 0.2; 2.12: 0.95
| Mean |  | 2.01: 0.9; 2.03: 1.0083; 2.04: 0.97994; 2.05: 1; 2.06: 1.0397; 2.07: 1.0217; 2.08: 0.925; 2.09: 1.0767; 2.10: 1.0607; 2.12: 0.96167
| Median |  | 2.01: 0.9; 2.03: 1.005; 2.04: 0.98293; 2.05: 1; 2.06: 1.0359; 2.07: 1.025; 2.08: 0.95; 2.09: 1.065; 2.10: 1.0631; 2.12: 0.97
| Std Dev. |  | 2.01: 0; 2.03: 0.0098319; 2.04: 0.011127; 2.05: 0; 2.06: 0.026835; 2.07: 0.020412; 2.08: 0.072319; 2.09: 0.036697; 2.10: 0.022944; 2.12: 0.023166
| Rel.Std.Dev. |  | 2.01: 0%; 2.03: 0.9751%; 2.04: 1.136%; 2.05: 0%; 2.06: 2.581%; 2.07: 1.998%; 2.08: 7.818%; 2.09: 3.408%; 2.10: 2.163%; 2.12: 2.409%
| PDM3 |  | 2.01: -11.17%; 2.03: -0.4724%; 2.04: -3.275%; 2.05: -1.295%; 2.06: 2.62%; 2.07: 0.8437%; 2.08: -8.698%; 2.09: 6.272%; 2.10: 4.695%; 2.12: -5.079%
| Z-Score (Absolute) |  | 2.01: NA; 2.03: 0; 2.04: 0.41; 2.05: NA; 2.06: 0.45; 2.07: 0.19; 2.08: 1.2; 2.09: 0.99; 2.10: 0.76; 2.11: 13.12; 2.12: 0.67
Results from laboratories 2.03 and 2.07 were removed due to their 0.1 ppm reading resolution.
| Analytical results for Eu in OREAS 611b (Certified Value 1.02 ppm) | [27 empty] | Certified
Eu | Round | Replicate | 2.01: Lab; 2.03: Lab; 2.04: Lab; 2.05: Lab; 2.06: Lab; 2.07: Lab; 2.08: Lab; 2.09: Lab; 2.10: Lab; 2.11: Lab; 2.12: Lab | 1
| No | No | 2.01: 2.03; 2.03: 2.05; 2.04: 2.06; 2.05: 2.07; 2.06: 2.09; 2.07: 2.12; 2.08: 2.19; 2.09: 2.22; 2.10: 2.23; 2.11: 2.25; 2.12: 2.28 | ppm
|  |  | 2.01: 4A*MS; 2.03: 4A*MS; 2.04: 4A*MS; 2.05: 4A*OES/MS; 2.06: 4A*MS; 2.07: 4A*MS; 2.08: 4A*MS; 2.09: 4A*MS; 2.10: 4A*MS; 2.11: 4A*OES/MS; 2.12: 4A*MS | 2
2
| 1 | 1 | 2.01: 1; 2.03: 0.97; 2.04: 0.96399; 2.05: 1.02; 2.06: 2.1973; 2.07: 1.04; 2.08: 0.92; 2.09: 1.23; 2.10: 1.1876; 2.11: 1.1; 2.12: 0.95 | 1
| 1 | 2 | 2.01: 1; 2.03: 1.04; 2.04: 0.95824; 2.05: 1.03; 2.06: 2.2989; 2.07: 1.03; 2.08: 0.75; 2.09: 1.18; 2.10: 1.1729; 2.11: 1.2; 2.12: 0.9 | 36
| 1 | 3 | 2.01: 0.9; 2.03: 1.01; 2.04: 0.9627; 2.05: 0.95; 2.06: 2.1737; 2.07: 1.03; 2.08: 0.73; 2.09: 1.26; 2.10: 1.1894; 2.11: 1.2; 2.12: 0.94 | 16
| 1 | 4 | 2.01: 1; 2.03: 0.99; 2.04: 0.96642; 2.05: 1.03; 2.06: 2.1746; 2.07: 1.08; 2.08: 0.81; 2.09: 1.25; 2.10: 1.2512; 2.11: 1.2; 2.12: 0.92 | 1.0215
| 1 | 5 | 2.01: 0.9; 2.03: 1.01; 2.04: 0.97825; 2.05: 1.03; 2.06: 2.155; 2.07: 0.99; 2.08: 0.68; 2.09: 1.32; 2.10: 1.2053; 2.11: 1.2; 2.12: 0.92 | 27
| 1 | 6 | 2.01: 1; 2.03: 1; 2.04: 0.98197; 2.05: 1.02; 2.06: 2.2696; 2.07: 1.05; 2.08: 0.83; 2.09: 1.18; 2.10: 1.1357; 2.11: 1.1; 2.12: 0.91
| Mean |  | 2.01: 0.96667; 2.03: 1.0033; 2.04: 0.9686; 2.05: 1.0133; 2.06: 2.2115; 2.07: 1.0367; 2.08: 0.78667; 2.09: 1.2367; 2.10: 1.1904; 2.11: 1.1667; 2.12: 0.92333
| Median |  | 2.01: 1; 2.03: 1.005; 2.04: 0.96521; 2.05: 1.025; 2.06: 2.186; 2.07: 1.035; 2.08: 0.78; 2.09: 1.24; 2.10: 1.1885; 2.11: 1.2; 2.12: 0.92
| Std Dev. |  | 2.01: 0.05164; 2.03: 0.023381; 2.04: 0.0093804; 2.05: 0.031411; 2.06: 0.058649; 2.07: 0.029439; 2.08: 0.08501; 2.09: 0.053166; 2.10: 0.038015; 2.11: 0.05164; 2.12: 0.018619
| Rel.Std.Dev. |  | 2.01: 5.342%; 2.03: 2.33%; 2.04: 0.9684%; 2.05: 3.1%; 2.06: 2.652%; 2.07: 2.84%; 2.08: 10.81%; 2.09: 4.299%; 2.10: 3.194%; 2.11: 4.426%; 2.12: 2.016%
| PDM3 |  | 2.01: -5.363%; 2.03: -1.774%; 2.04: -5.175%; 2.05: -0.7948%; 2.06: 116.5%; 2.07: 1.49%; 2.08: -22.99%; 2.09: 21.07%; 2.10: 16.54%; 2.11: 14.22%; 2.12: -9.606%
| Z-Score (Absolute) |  | 2.01: NA; 2.03: 0.07; 2.04: 0.34; 2.05: 0; 2.06: 8.98; 2.07: 0.17; 2.08: 1.7; 2.09: 1.67; 2.10: 1.33; 2.11: NA; 2.12: 0.67
Results from laboratories 2.03 and 2.25 were removed due to their 0.1 ppm reading resolution.
| Analytical results for Fe in OREAS 611b (Certified Value 3.48 wt.%) | [27 empty] | Certified
Fe | Round | Replicate | Lab | Lab | Lab | Lab | Lab | Lab | Lab | Lab | Lab | Lab | Lab | Lab | Lab | Lab | Lab | Lab | Lab | Lab | Lab | Lab | Lab | Lab | Lab | Lab | Lab | Lab | 1
| No | No | 2.01 | 2.03 | 2.04 | 2.05 | 2.06 | 2.07 | 2.08 | 2.09 | 2.10 | 2.11 | 2.12 | 2.13 | 2.14 | 2.15 | 2.16 | 2.17 | 2.18 | 2.19 | 2.20 | 2.21 | 2.22 | 2.23 | 2.25 | 2.26 | 2.27 | 2.28 | wt.%
|  |  | 4A*OES | 4A*MS | 4A*MS | 4A*OES | 4A*MS | 4A*OES/MS | 4A*OES/MS | 4A*OES | 4A*OES/MS | 4A*OES | 4A*OES | 4A*OES/MS | 4A*OES/MS | 4A*OES/MS | 4A*OES/MS | 4A*OES/MS | 4A*OES/MS | 4A*OES | 4A*OES | 4A*OES | 4A*MS | 4A*OES | 4A*OES/MS | 4A*OES | 4A*OES | 4A*OES | 2
3
| 1 | 1 | 3.69 | 3.45 | 3.68 | 3.44 | 3.4683 | 3.73 | 3.31 | 3.454 | 3.87 | 3.42 | 3.47 | 3.44 | 3.5 | 3.37 | 3.46 | 3.54 | 3.5206 | 3.44 | 3.75 | 3.62 | 3.54 | 3.4674 | 3.399 | 3.5663 | 3.5286 | 3.64 | 1
| 1 | 2 | 3.64 | 3.39 | 3.46 | 3.56 | 3.4629 | 3.75 | 3.64 | 3.478 | 3.81 | 3.42 | 3.57 | 3.43 | 3.45 | 3.26 | 3.31 | 3.52 | 3.5194 | 3.21 | 3.7 | 3.56 | 3.44 | 3.5583 | 3.434 | 3.5185 | 3.363 | 3.32 | 0
| 1 | 3 | 3.73 | 3.48 | 3.41 | 3.47 | 3.4807 | 3.72 | 3.4 | 3.4709 | 3.61 | 3.36 | 3.55 | 3.42 | 3.49 | 3.31 | 3.39 | 3.34 | 3.4709 | 3.19 | 3.75 | 3.58 | 3.47 | 3.5191 | 3.49 | 3.5593 | 3.5224 | 3.62 | 16
| 1 | 4 | 3.67 | 3.62 | 3.44 | 3.45 | 3.4868 | 3.68 | 3.56 | 3.4544 | 3.9 | 3.28 | 3.48 | 3.4 | 3.45 | 3.23 | 3.37 | 3.46 | 3.491 | 3.31 | 3.83 | 3.54 | 3.54 | 3.5264 | 3.483 | 3.5559 | 3.4028 | 3.68 | 3.4825
| 1 | 5 | 3.76 | 3.46 | 3.43 | 3.54 | 3.4251 | 3.68 | 3.42 | 3.4645 | 3.66 | 3.4 | 3.49 | 3.38 | 3.5 | 3.2 | 3.35 | 3.52 | 3.5417 | 3.12 | 3.83 | 3.52 | 3.66 | 3.5644 | 3.49 | 3.5125 | 3.4712 | 3.67 | 28
| 1 | 6 | 3.74 | 3.49 | 3.63 | 3.5 | 3.4726 | 3.72 | 3.45 | 3.405 | 3.71 | 3.38 | 3.57 | 3.4 | 3.51 | 3.32 | 3.41 | 3.44 | 3.4804 | 3.28 | 3.89 | 3.45 | 3.4 | 3.5774 | 3.441 | 3.569 | 3.4119 | 3.49
| Mean |  | 3.705 | 3.4817 | 3.5083 | 3.4933 | 3.4661 | 3.7133 | 3.4633 | 3.4545 | 3.76 | 3.3767 | 3.5217 | 3.4117 | 3.4833 | 3.2817 | 3.3817 | 3.47 | 3.504 | 3.2583 | 3.7917 | 3.545 | 3.5083 | 3.5355 | 3.4562 | 3.5469 | 3.45 | 3.57
| Median |  | 3.71 | 3.47 | 3.45 | 3.485 | 3.4704 | 3.72 | 3.435 | 3.4595 | 3.76 | 3.39 | 3.52 | 3.41 | 3.495 | 3.285 | 3.38 | 3.49 | 3.5052 | 3.245 | 3.79 | 3.55 | 3.505 | 3.5423 | 3.462 | 3.5576 | 3.4416 | 3.63
| Std Dev. |  | 0.045935 | 0.076267 | 0.11583 | 0.048854 | 0.021809 | 0.028048 | 0.11843 | 0.025995 | 0.11764 | 0.052789 | 0.046655 | 0.022286 | 0.026583 | 0.063061 | 0.051543 | 0.074565 | 0.027406 | 0.11161 | 0.069976 | 0.057879 | 0.09261 | 0.040249 | 0.037413 | 0.024856 | 0.067995 | 0.14029
| Rel.Std.Dev. |  | 1.24% | 2.191% | 3.302% | 1.398% | 0.6292% | 0.7553% | 3.42% | 0.7525% | 3.129% | 1.563% | 1.325% | 0.6532% | 0.7632% | 1.922% | 1.524% | 2.149% | 0.7821% | 3.425% | 1.846% | 1.633% | 2.64% | 1.138% | 1.083% | 0.7008% | 1.971% | 3.93%
| PDM3 |  | 6.388% | -0.02499% | 0.7407% | 0.31% | -0.473% | 6.627% | -0.5514% | -0.8057% | 7.967% | -3.04% | 1.124% | -2.035% | 0.02287% | -5.768% | -2.896% | -0.36% | 0.6163% | -6.438% | 8.877% | 1.794% | 0.7407% | 1.521% | -0.7572% | 1.849% | -0.934% | 2.511%
| Z-Score (Absolute) |  | 3.42 | 0.11 | 0.32 | 0.08 | 0.35 | 3.55 | 0.39 | 0.53 | 4.29 | 1.76 | 0.53 | 1.21 | 0.08 | 3.26 | 1.68 | 0.29 | 0.25 | 3.63 | 4.79 | 0.89 | 0.32 | 0.74 | 0.5 | 0.92 | 0.6 | 1.29
| Analytical results for Ga in OREAS 611b (Certified Value 22.9 ppm) | [27 empty] | Certified
Ga | Round | Replicate | Lab | Lab | Lab | Lab | Lab | Lab | Lab | Lab | Lab | Lab | Lab | Lab | Lab | Lab | Lab | Lab | Lab | Lab | Lab | Lab | Lab | Lab | Lab | Lab |  |  | 1
| No | No | 2.01 | 2.03 | 2.05 | 2.06 | 2.07 | 2.08 | 2.09 | 2.10 | 2.11 | 2.12 | 2.13 | 2.14 | 2.15 | 2.16 | 2.17 | 2.18 | 2.19 | 2.20 | 2.22 | 2.23 | 2.25 | 2.26 | 2.27 | 2.28 |  |  | ppm
|  |  | 4A*MS | 4A*MS | 4A*MS | 4A*MS | 4A*OES/MS | 4A*OES/MS | 4A*MS | 4A*OES/MS | 4A*MS | 4A*MS | 4A*OES/MS | 4A*OES/MS | 4A*OES/MS | 4A*OES/MS | 4A*OES/MS | 4A*OES/MS | 4A*MS | 4A*OES | 4A*OES/MS | 4A*MS | 4A*OES/MS | 4A*OES | 4A*OES | 4A*MS |  |  | 1
2
| 1 | 1 | 21.99 | 21.6 | 22.81 | 22.2594 | 23.9 | 24 | 23.953 | 23.83 | 22.9 | 23.65 | 24.1 | 22.7 | 21.4 | 23.1 | 22.4 | 20.77 | 26.51 | 30 | 21 | 23.1506 | 18 | 23.799 | 20.211 | 23.99 |  |  | 1
| 1 | 2 | 22.38 | 21.48 | 22.95 | 22.3176 | 23.3 | 24.2 | 23.918 | 23.19 | 23 | 24.49 | 23.9 | 24.3 | 20.7 | 21.3 | 23.2 | 20.72 | 25.27 | 31 | 22 | 24.0352 | 19 | 24.1901 | 19.93 | 23.23 |  |  | 37
| 1 | 3 | 21.91 | 21.52 | 22.64 | 22.501 | 22.9 | 23.6 | 23.76 | 22.71 | 22.8 | 23.74 | 24.2 | 22.6 | 20.5 | 22.4 | 21.6 | 20.47 | 25.05 | 30 | 22 | 23.8056 | 19 | 23.1043 | 21.138 | 24.46 |  |  | 16
| 1 | 4 | 22.48 | 22.04 | 22.8 | 22.5234 | 24 | 23.6 | 23.848 | 23.61 | 23 | 24.07 | 23.8 | 23.6 | 23.2 | 22.5 | 22.3 | 20.37 | 26.26 | 32 | 22 | 23.6944 | 19 | 24.1583 | 20.569 | 25.27 |  |  | 22.8594
| 1 | 5 | 22.31 | 21.24 | 22.29 | 22.4958 | 23.6 | 23.2 | 23.754 | 23.12 | 23 | 23.82 | 23.4 | 22.6 | 23 | 22.2 | 23.1 | 20.86 | 24.81 | 31 | 21 | 23.5039 | 19 | 22.9715 | 19.971 | 24.86 |  |  | 29
| 1 | 6 | 22.75 | 22.68 | 22.51 | 22.5681 | 23 | 23.4 | 23.945 | 22.46 | 22.9 | 24.27 | 23.4 | 23 | 20.8 | 22.1 | 22.1 | 20.43 | 25.8 | 30 | 21 | 23.5641 | 19 | 23.5498 | 20.284 | 23.8
| Mean |  | 22.3033 | 21.76 | 22.6667 | 22.4442 | 23.45 | 23.6667 | 23.863 | 23.1533 | 22.9333 | 24.0067 | 23.8 | 23.1333 | 21.6 | 22.2667 | 22.45 | 20.6033 | 25.6167 | 30.6667 | 21.5 | 23.6256 | 18.8333 | 23.6288 | 20.3505 | 24.2683
| Median |  | 22.345 | 21.56 | 22.72 | 22.4984 | 23.45 | 23.6 | 23.883 | 23.155 | 22.95 | 23.945 | 23.85 | 22.85 | 21.1 | 22.3 | 22.35 | 20.595 | 25.535 | 30.5 | 21.5 | 23.6292 | 19 | 23.6744 | 20.2475 | 24.225
| Std Dev. |  | 0.3129 | 0.52092 | 0.23905 | 0.12466 | 0.45935 | 0.37238 | 0.090071 | 0.51887 | 0.08165 | 0.32867 | 0.34059 | 0.68605 | 1.2017 | 0.58878 | 0.6091 | 0.20471 | 0.68374 | 0.8165 | 0.54772 | 0.29971 | 0.40825 | 0.51727 | 0.45003 | 0.74365
| Rel.Std.Dev. |  | 1.403% | 2.394% | 1.055% | 0.5554% | 1.959% | 1.573% | 0.3775% | 2.241% | 0.356% | 1.369% | 1.431% | 2.966% | 5.563% | 2.644% | 2.713% | 0.9936% | 2.669% | 2.662% | 2.548% | 1.269% | 2.168% | 2.189% | 2.211% | 3.064%
| PDM3 |  | -2.432% | -4.809% | -0.8431% | -1.816% | 2.584% | 3.532% | 4.39% | 1.286% | 0.3235% | 5.019% | 4.115% | 1.198% | -5.509% | -2.593% | -1.791% | -9.869% | 12.06% | 34.15% | -5.947% | 3.352% | -17.61% | 3.366% | -10.98% | 6.164%
| Z-Score (Absolute) |  | 0.64 | 1.12 | 0.32 | 0.52 | 0.37 | 0.56 | 0.73 | 0.11 | 0.09 | 0.86 | 0.67 | 0.09 | 1.26 | 0.67 | 0.51 | 2.14 | 2.27 | 6.71 | 1.35 | 0.52 | 3.69 | 0.52 | 2.36 | 1.09
| Analytical results for Gd in OREAS 611b (Certified Value 4.59 ppm) | [27 empty] | Certified
Gd | Round | Replicate | 2.01: Lab; 2.03: Lab; 2.05: Lab; 2.06: Lab; 2.07: Lab; 2.08: Lab; 2.09: Lab; 2.10: Lab; 2.11: Lab; 2.12: Lab; 2.13: Lab |  |  | 1
| No | No | 2.01: 2.03; 2.03: 2.05; 2.05: 2.06; 2.06: 2.07; 2.07: 2.09; 2.08: 2.12; 2.09: 2.19; 2.10: 2.22; 2.11: 2.23; 2.12: 2.25; 2.13: 2.28 |  |  | ppm
|  |  | 2.01: 4A*MS; 2.03: 4A*MS; 2.05: 4A*MS; 2.06: 4A*OES/MS; 2.07: 4A*MS; 2.08: 4A*MS; 2.09: 4A*MS; 2.10: 4A*MS; 2.11: 4A*MS; 2.12: 4A*OES/MS; 2.13: 4A*MS |  |  | 2
3
| 1 | 1 | 2.01: 4.5; 2.03: 4.57; 2.05: 4.5246; 2.06: 4.9; 2.07: 6.3407; 2.08: 4.68; 2.09: 5; 2.10: 4.93; 2.11: 5.3017; 2.12: 2; 2.13: 4.1 |  |  | 1
| 1 | 2 | 2.01: 4.2; 2.03: 4.69; 2.05: 4.4441; 2.06: 4.7; 2.07: 6.4312; 2.08: 4.57; 2.09: 4.4; 2.10: 4.56; 2.11: 5.1007; 2.12: 2; 2.13: 3.9 |  |  | 38
| 1 | 3 | 2.01: 4.2; 2.03: 4.67; 2.05: 4.5395; 2.06: 4.6; 2.07: 6.21; 2.08: 4.67; 2.09: 4.1; 2.10: 4.63; 2.11: 5.2316; 2.12: 2; 2.13: 4 |  |  | 16
| 1 | 4 | 2.01: 4.5; 2.03: 4.51; 2.05: 4.4667; 2.06: 4.9; 2.07: 6.1174; 2.08: 4.75; 2.09: 4.5; 2.10: 4.9; 2.11: 5.4308; 2.12: 2; 2.13: 4.1 |  |  | 4.5869
| 1 | 5 | 2.01: 4.2; 2.03: 4.67; 2.05: 4.4351; 2.06: 4.6; 2.07: 6.2466; 2.08: 4.65; 2.09: 3.8; 2.10: 4.91; 2.11: 5.2132; 2.12: 2; 2.13: 4.2 |  |  | 30
| 1 | 6 | 2.01: 4.5; 2.03: 4.58; 2.05: 4.4825; 2.06: 4.7; 2.07: 6.4566; 2.08: 4.8; 2.09: 4.6; 2.10: 4.74; 2.11: 5.0443; 2.12: 1; 2.13: 3.8
| Mean |  | 2.01: 4.35; 2.03: 4.615; 2.05: 4.4821; 2.06: 4.7333; 2.07: 6.3004; 2.08: 4.6867; 2.09: 4.4; 2.10: 4.7783; 2.11: 5.2204; 2.12: 1.8333; 2.13: 4.0167
| Median |  | 2.01: 4.35; 2.03: 4.625; 2.05: 4.4746; 2.06: 4.7; 2.07: 6.2937; 2.08: 4.675; 2.09: 4.45; 2.10: 4.82; 2.11: 5.2224; 2.12: 2; 2.13: 4.05
| Std Dev. |  | 2.01: 0.16432; 2.03: 0.072042; 2.05: 0.042414; 2.06: 0.13663; 2.07: 0.13243; 2.08: 0.080166; 2.09: 0.41473; 2.10: 0.15892; 2.11: 0.13885; 2.12: 0.40825; 2.13: 0.1472
| Rel.Std.Dev. |  | 2.01: 3.777%; 2.03: 1.561%; 2.05: 0.9463%; 2.06: 2.886%; 2.07: 2.102%; 2.08: 1.711%; 2.09: 9.426%; 2.10: 3.326%; 2.11: 2.66%; 2.12: 22.27%; 2.13: 3.665%
| PDM3 |  | 2.01: -5.166%; 2.03: 0.6118%; 2.05: -2.286%; 2.06: 3.192%; 2.07: 37.36%; 2.08: 2.174%; 2.09: -4.075%; 2.10: 4.173%; 2.11: 13.81%; 2.12: -60.03%; 2.13: -12.43%
| Z-Score (Absolute) |  | 2.01: 0.97; 2.03: 0.12; 2.05: 0.54; 2.06: 0.27; 2.07: 5.3; 2.08: 0.12; 2.09: 0.81; 2.10: 0.41; 2.11: 1.83; 2.12: NA; 2.13: 2.04
Results from laboratory 2.25 were removed due to their 1 ppm reading resolution.
| Analytical results for Ge in OREAS 611b (Certified Value 0.24 ppm) | [27 empty] | Certified
Ge | Round | Replicate | Lab | Lab | Lab | Lab | Lab | Lab | Lab | Lab | Lab | Lab | Lab | Lab | Lab | Lab | Lab | Lab | Lab | Lab | Lab | Lab | [6 empty] | 1
| No | No | 2.01 | 2.03 | 2.05 | 2.06 | 2.07 | 2.08 | 2.09 | 2.11 | 2.12 | 2.13 | 2.14 | 2.15 | 2.16 | 2.17 | 2.18 | 2.19 | 2.20 | 2.22 | 2.26 | 2.28 | [6 empty] | ppm
|  |  | 4A*MS | 4A*MS | 4A*MS | 4A*MS | 4A*OES/MS | 4A*OES/MS | 4A*MS | 4A*MS | 4A*MS | 4A*OES/MS | 4A*OES/MS | 4A*OES/MS | 4A*OES/MS | 4A*OES/MS | 4A*OES/MS | 4A*MS | 4A*MS | 4A*MS | 4A*OES | 4A*MS | [6 empty] | 2
2
| 1 | 1 | 0.28 | 0.29 | 3.6 | < 0.2 | 0.2 | 0.3 | 0.2228 | 3.4 | 3.7 | 0.21 | 0.23 | 0.19 | 0.13 | 0.2 | 0.32 | < 0.2 | 0.33 | 0.17 | 0.73265 | 1.9 | [6 empty] | 1
| 1 | 2 | 0.26 | 0.4 | 3.9 | < 0.2 | 0.2 | 0.3 | 0.218 | 3.3 | 3.9 | 0.19 | 0.2 | 0.2 | 0.11 | 0.21 | 0.61 | < 0.2 | 0.34 | 0.16 | 0.74486 | 1.9 | [6 empty] | 39
| 1 | 3 | 0.28 | 0.25 | 3.6 | < 0.2 | 0.2 | 0.3 | 0.2523 | 3.3 | 3.9 | 0.19 | 0.22 | 0.16 | 0.13 | 0.2 | 0.25 | < 0.2 | 0.4 | 0.18 | 0.72703 | 2.6 | [6 empty] | 16
| 1 | 4 | 0.29 | 0.25 | 3.8 | < 0.2 | 0.2 | 0.38 | 0.2552 | 3.4 | 3.9 | 0.22 | 0.19 | 0.19 | 0.12 | 0.22 | 0.32 | < 0.2 | 0.32 | 0.17 | 0.73801 | 2.3 | [6 empty] | 0.23823
| 1 | 5 | 0.3 | 0.33 | 3.5 | < 0.2 | 0.2 | 0.29 | 0.2629 | 3.4 | 3.8 | 0.18 | 0.24 | 0.2 | 0.12 | 0.21 | 0.5 | < 0.2 | 0.32 | 0.17 | 0.70923 | 2.6 | [6 empty] | 31
| 1 | 6 | 0.26 | 0.34 | 3.6 | < 0.2 | 0.2 | 0.3 | 0.2364 | 3.5 | 3.8 | 0.22 | 0.22 | 0.17 | 0.12 | 0.21 | 0.34 | < 0.2 | 0.3 | 0.16 | 0.71517 | 1.8
| Mean |  | 0.27833 | 0.31 | 3.6667 |  | 0.2 | 0.31167 | 0.24127 | 3.3833 | 3.8333 | 0.20167 | 0.21667 | 0.185 | 0.12167 | 0.20833 | 0.39 |  | 0.335 | 0.16833 | 0.72782 | 2.1833
| Median |  | 0.28 | 0.31 | 3.6 |  | 0.2 | 0.3 | 0.24435 | 3.4 | 3.85 | 0.2 | 0.22 | 0.19 | 0.12 | 0.21 | 0.33 |  | 0.325 | 0.17 | 0.72984 | 2.1
| Std Dev. |  | 0.016021 | 0.05831 | 0.15055 |  | 3.0405e-17 | 0.033714 | 0.018384 | 0.075277 | 0.08165 | 0.017224 | 0.018619 | 0.016432 | 0.0075277 | 0.0075277 | 0.13594 |  | 0.034496 | 0.0075277 | 0.013592 | 0.3656
| Rel.Std.Dev. |  | 5.756% | 18.81% | 4.106% |  | 1.52e-14% | 10.82% | 7.62% | 2.225% | 2.13% | 8.541% | 8.593% | 8.882% | 6.187% | 3.613% | 34.86% |  | 10.3% | 4.472% | 1.868% | 16.75%
| PDM3 |  | 16.83% | 30.13% | 1439% |  | -16.05% | 30.83% | 1.274% | 1320% | 1509% | -15.35% | -9.052% | -22.34% | -48.93% | -12.55% | 63.71% |  | 40.62% | -29.34% | 205.5% | 816.5%
| Z-Score (Absolute) |  | 0.41 | 0.67 | 28.32 | 1.06 | NA | 0.68 | 0.1 | NA | NA | 0.22 | 0.1 | 0.36 | 0.88 | 0.17 | 1.33 | 1.06 | 0.87 | 0.5 | 4.11 | NA
Results from laboratories 2.07, 2.11, 2.12 and 2.28 were removed due to their 0.1 ppm reading resolution.
| Analytical results for Hf in OREAS 611b (Certified Value 5.33 ppm) | [27 empty] | Certified
Hf | Round | Replicate | Lab | Lab | Lab | Lab | Lab | Lab | Lab | Lab | Lab | Lab | Lab | Lab | Lab | Lab | Lab | Lab | Lab | Lab | Lab | Lab | Lab | Lab |  |  |  |  | 1
| No | No | 2.01 | 2.03 | 2.04 | 2.05 | 2.06 | 2.07 | 2.08 | 2.10 | 2.11 | 2.12 | 2.13 | 2.14 | 2.15 | 2.16 | 2.17 | 2.18 | 2.19 | 2.20 | 2.22 | 2.25 | 2.26 | 2.28 |  |  |  |  | ppm
|  |  | 4A*MS | 4A*MS | 4A*MS | 4A*MS | 4A*MS | 4A*OES/MS | 4A*OES/MS | 4A*OES/MS | 4A*MS | 4A*MS | 4A*OES/MS | 4A*OES/MS | 4A*OES/MS | 4A*OES/MS | 4A*OES/MS | 4A*OES/MS | 4A*MS | 4A*MS | 4A*MS | 4A*OES/MS | 4A*OES | 4A*MS |  |  |  |  | 2
3
| 1 | 1 | 3.2 | 5.27 | 5.4 | 5.15 | 5.5128 | 5.6 | 5.64 | 5.34 | 5.1 | 5.44 | 5.7 | 5.4 | 5.4 | 5.4 | 5.6 | 4.91 | 6.49 | 5.4 | 5.6 | 9 | 5.7513 | 5.27 |  |  |  |  | 1
| 1 | 2 | 3.3 | 5.09 | 5.3 | 5.35 | 5.4342 | 5.3 | 5.64 | 5.16 | 5 | 5.19 | 5.6 | 5.2 | 5.1 | 5 | 5.5 | 4.78 | 6.45 | 5.3 | 5.4 | 11 | 5.5096 | 5.12 |  |  |  |  | 23
| 1 | 3 | 3.6 | 4.96 | 5.2 | 5.34 | 5.4871 | 5.4 | 5.5 | 5.12 | 5.2 | 5.27 | 5.6 | 5.5 | 5.2 | 5.3 | 5.4 | 4.79 | 6.34 | 5.6 | 5.4 | 10 | 5.3663 | 5.23 |  |  |  |  | 16
| 1 | 4 | 3.5 | 5.36 | 5.1 | 5.19 | 5.4216 | 5.6 | 5.38 | 5.42 | 5.2 | 5.8 | 5.7 | 5.1 | 5 | 5.1 | 5.5 | 4.9 | 6.44 | 5.61 | 5.7 | 10 | 5.5757 | 5.16 |  |  |  |  | 5.3324
| 1 | 5 | 3.4 | 4.93 | 5.1 | 5.32 | 5.4682 | 5.5 | 5.52 | 5.24 | 5.1 | 5.39 | 5.6 | 5.4 | 4.9 | 5.1 | 5.6 | 4.86 | 6.6 | 5.5 | 5.7 | 9 | 5.3948 | 5.34 |  |  |  |  | 32
| 1 | 6 | 3.3 | 5.39 | 5.3 | 5.42 | 5.4567 | 5.4 | 5.54 | 5.26 | 5.1 | 5.52 | 5.5 | 5.4 | 5.1 | 5 | 5.4 | 4.81 | 6.51 | 5.4 | 5.5 | 11 | 5.7543 | 5.14
| Mean |  | 3.3833 | 5.1667 | 5.2333 | 5.295 | 5.4634 | 5.4667 | 5.5367 | 5.2567 | 5.1167 | 5.435 | 5.6167 | 5.3333 | 5.1167 | 5.15 | 5.5 | 4.8417 | 6.4717 | 5.4683 | 5.55 | 10 | 5.5586 | 5.21
| Median |  | 3.35 | 5.18 | 5.25 | 5.33 | 5.4624 | 5.45 | 5.53 | 5.25 | 5.1 | 5.415 | 5.6 | 5.4 | 5.1 | 5.1 | 5.5 | 4.835 | 6.47 | 5.45 | 5.55 | 10 | 5.5426 | 5.195
| Std Dev. |  | 0.1472 | 0.20126 | 0.12111 | 0.1033 | 0.033695 | 0.12111 | 0.097502 | 0.1113 | 0.075277 | 0.21436 | 0.075277 | 0.15055 | 0.17224 | 0.16432 | 0.089443 | 0.056362 | 0.08612 | 0.12336 | 0.13784 | 0.89443 | 0.16848 | 0.085323
| Rel.Std.Dev. |  | 4.351% | 3.895% | 2.314% | 1.951% | 0.6167% | 2.215% | 1.761% | 2.117% | 1.471% | 3.944% | 1.34% | 2.823% | 3.366% | 3.191% | 1.626% | 1.164% | 1.331% | 2.256% | 2.484% | 8.944% | 3.031% | 1.638%
| PDM3 |  | -36.55% | -3.108% | -1.858% | -0.7012% | 2.458% | 2.518% | 3.831% | -1.42% | -4.046% | 1.924% | 5.331% | 0.01768% | -4.046% | -3.42% | 3.143% | -9.203% | 21.37% | 2.549% | 4.081% | 87.53% | 4.243% | -2.295%
| Z-Score (Absolute) |  | 7.89 | 0.67 | 0.4 | 0.16 | 0.53 | 0.54 | 0.82 | 0.31 | 0.88 | 0.41 | 1.15 | 0 | 0.88 | 0.74 | 0.67 | 1.99 | 4.61 | 0.55 | 0.88 | NA | 0.91 | 0.5
Results from laboratory 2.25 were removed due to their 1 ppm reading resolution.
| Analytical results for Hg in OREAS 611b (Indicative Value 0.27 ppm) | [27 empty] | Indicative
Hg | Round | Replicate | 2.01: Lab; 2.03: Lab; 2.04: Lab |  |  |  |  | 1
| No | No | 2.01: 2.06; 2.03: 2.18; 2.04: 2.22 |  |  |  |  | ppm
|  |  | 2.01: 4A*MS; 2.03: 4A*OES/MS; 2.04: 4A*OES/MS |  |  |  |  | 2
2
| 1 | 1 | 2.01: < 1; 2.03: 0.25; 2.04: < 2 |  |  |  |  | 1
| 1 | 2 | 2.01: < 1; 2.03: 0.3; 2.04: < 2 |  |  |  |  | 3
| 1 | 3 | 2.01: < 1; 2.03: 0.26; 2.04: < 2 |  |  |  |  | 16
| 1 | 4 | 2.01: < 1; 2.03: 0.27; 2.04: < 2 |  |  |  |  | 0.27
| 1 | 5 | 2.01: < 1; 2.03: 0.28; 2.04: < 2 |  |  |  |  | 9
| 1 | 6 | 2.01: < 1; 2.03: 0.26; 2.04: < 2
| Mean |  | 2.03: 0.27
| Median |  | 2.03: 0.265
| Std Dev. |  | 2.03: 0.017889
| Rel.Std.Dev. |  | 2.03: 6.625%
PDM3 | bar: 2.03
| Z-Score (Absolute) |  | 2.01: 0; 2.03: 0.67; 2.04: 1.47
| Analytical results for Ho in OREAS 611b (Certified Value 0.44 ppm) | [27 empty] | Certified
Ho | Round | Replicate | 2.01: Lab; 2.03: Lab; 2.04: Lab; 2.05: Lab; 2.06: Lab; 2.07: Lab; 2.08: Lab; 2.10: Lab; 2.11: Lab; 2.12: Lab; 2.13: Lab |  |  |  |  | 1
| No | No | 2.01: 2.03; 2.03: 2.05; 2.04: 2.06; 2.05: 2.07; 2.06: 2.09; 2.07: 2.12; 2.08: 2.19; 2.10: 2.22; 2.11: 2.23; 2.12: 2.25; 2.13: 2.28 |  |  |  |  | ppm
|  |  | 2.01: 4A*MS; 2.03: 4A*MS; 2.04: 4A*MS; 2.05: 4A*OES/MS; 2.06: 4A*MS; 2.07: 4A*MS; 2.08: 4A*MS; 2.10: 4A*MS; 2.11: 4A*MS; 2.12: 4A*OES/MS; 2.13: 4A*MS |  |  |  |  | 2
3
| 1 | 1 | 2.01: 0.5; 2.03: 0.46; 2.04: 0.42824; 2.05: 0.5; 2.06: 0.469; 2.07: 0.46; 2.08: 0.48; 2.10: 0.5; 2.11: 0.3856; 2.12: < 1; 2.13: 0.39 |  |  |  |  | 1
| 1 | 2 | 2.01: 0.5; 2.03: 0.48; 2.04: 0.42468; 2.05: 0.5; 2.06: 0.4293; 2.07: 0.45; 2.08: 0.43; 2.10: 0.48; 2.11: 0.4175; 2.12: < 1; 2.13: 0.37 |  |  |  |  | 24
| 1 | 3 | 2.01: 0.5; 2.03: 0.44; 2.04: 0.42022; 2.05: 0.5; 2.06: 0.4223; 2.07: 0.45; 2.08: 0.39; 2.10: 0.5; 2.11: 0.3935; 2.12: < 1; 2.13: 0.38 |  |  |  |  | 16
| 1 | 4 | 2.01: 0.5; 2.03: 0.44; 2.04: 0.42332; 2.05: 0.5; 2.06: 0.4598; 2.07: 0.44; 2.08: 0.45; 2.10: 0.51; 2.11: 0.3996; 2.12: < 1; 2.13: 0.39 |  |  |  |  | 0.43529
| 1 | 5 | 2.01: 0.5; 2.03: 0.46; 2.04: 0.42431; 2.05: 0.5; 2.06: 0.4539; 2.07: 0.45; 2.08: 0.38; 2.10: 0.51; 2.11: 0.3832; 2.12: < 1; 2.13: 0.39 |  |  |  |  | 33
| 1 | 6 | 2.01: 0.5; 2.03: 0.45; 2.04: 0.41895; 2.05: 0.5; 2.06: 0.4684; 2.07: 0.46; 2.08: 0.44; 2.10: 0.48; 2.11: 0.3822; 2.12: < 1; 2.13: 0.38
| Mean |  | 2.01: 0.5; 2.03: 0.455; 2.04: 0.42329; 2.05: 0.5; 2.06: 0.45045; 2.07: 0.45167; 2.08: 0.42833; 2.10: 0.49667; 2.11: 0.3936; 2.13: 0.38333
| Median |  | 2.01: 0.5; 2.03: 0.455; 2.04: 0.42382; 2.05: 0.5; 2.06: 0.45685; 2.07: 0.45; 2.08: 0.435; 2.10: 0.5; 2.11: 0.38955; 2.13: 0.385
| Std Dev. |  | 2.01: 0; 2.03: 0.015166; 2.04: 0.0033378; 2.05: 0; 2.06: 0.020027; 2.07: 0.0075277; 2.08: 0.037639; 2.10: 0.013663; 2.11: 0.013486; 2.13: 0.008165
| Rel.Std.Dev. |  | 2.01: 0%; 2.03: 3.333%; 2.04: 0.7885%; 2.05: 0%; 2.06: 4.446%; 2.07: 1.667%; 2.08: 8.787%; 2.10: 2.751%; 2.11: 3.426%; 2.13: 2.13%
| PDM3 |  | 2.01: 14.87%; 2.03: 4.527%; 2.04: -2.758%; 2.05: 14.87%; 2.06: 3.482%; 2.07: 3.762%; 2.08: -1.599%; 2.10: 14.1%; 2.11: -9.578%; 2.13: -11.94%
| Z-Score (Absolute) |  | 2.01: NA; 2.03: 0.11; 2.04: 0.67; 2.05: NA; 2.06: 0; 2.07: 0.03; 2.08: 0.55; 2.10: 1.15; 2.11: 1.41; 2.12: 1.23; 2.13: 1.67
Results from laboratories 2.03 and 2.07 were removed due to their 0.1 ppm reading resolution.
| Analytical results for In in OREAS 611b (Certified Value 2.69 ppm) | [27 empty] | Certified
In | Round | Replicate | Lab | Lab | Lab | Lab | Lab | Lab | Lab | Lab | Lab | Lab | Lab | Lab | Lab | Lab | Lab | Lab | Lab | Lab | Lab | Lab | [6 empty] | 1
| No | No | 2.01 | 2.03 | 2.04 | 2.05 | 2.07 | 2.08 | 2.10 | 2.11 | 2.12 | 2.13 | 2.14 | 2.15 | 2.16 | 2.17 | 2.18 | 2.19 | 2.20 | 2.22 | 2.26 | 2.28 | [6 empty] | ppm
|  |  | 4A*MS | 4A*MS | 4A*MS | 4A*MS | 4A*OES/MS | 4A*OES/MS | 4A*OES/MS | 4A*MS | 4A*MS | 4A*OES/MS | 4A*OES/MS | 4A*OES/MS | 4A*OES/MS | 4A*OES/MS | 4A*OES/MS | 4A*MS | 4A*MS | 4A*MS | 4A*OES | 4A*MS | [6 empty] | 2
3
| 1 | 1 | 2.54 | 2.62 | 2.86 | 2.65 | 2.6 | 2.86 | 2.7 | 2.69 | 2.68 | 2.79 | 2.71 | 2.91 | 2.83 | 2.95 | 2.417 | 2.977 | 2.81 | 3.153 | 2.7257 | 2.641 | [6 empty] | 1
| 1 | 2 | 2.404 | 2.52 | 2.6 | 2.71 | 2.6 | 2.85 | 2.6 | 2.67 | 2.78 | 2.76 | 2.71 | 2.78 | 2.59 | 2.86 | 2.372 | 2.776 | 2.84 | 2.994 | 2.6694 | 2.459 | [6 empty] | 25
| 1 | 3 | 2.443 | 2.39 | 2.51 | 2.66 | 2.5 | 2.78 | 2.5 | 2.68 | 2.69 | 2.78 | 2.68 | 2.78 | 2.79 | 2.8 | 2.374 | 2.773 | 2.84 | 2.928 | 2.6596 | 2.543 | [6 empty] | 16
| 1 | 4 | 2.524 | 2.66 | 2.51 | 2.62 | 2.7 | 2.8 | 2.7 | 2.73 | 2.86 | 2.75 | 2.61 | 2.64 | 2.71 | 2.93 | 2.373 | 2.909 | 2.8 | 2.921 | 2.6185 | 2.588 | [6 empty] | 2.6935
| 1 | 5 | 2.415 | 2.39 | 2.55 | 2.57 | 2.6 | 2.77 | 2.5 | 2.72 | 2.75 | 2.72 | 2.71 | 2.6 | 2.69 | 2.86 | 2.41 | 2.759 | 2.84 | 2.994 | 2.6238 | 2.6 | [6 empty] | 34
| 1 | 6 | 2.377 | 2.67 | 2.8 | 2.65 | 2.6 | 2.8 | 2.5 | 2.74 | 2.72 | 2.75 | 2.76 | 2.78 | 2.78 | 2.86 | 2.352 | 2.88 | 2.97 | 3.137 | 2.7168 | 2.634
| Mean |  | 2.4505 | 2.5417 | 2.6383 | 2.6433 | 2.6 | 2.81 | 2.5833 | 2.705 | 2.7467 | 2.7583 | 2.6967 | 2.7483 | 2.7317 | 2.8767 | 2.383 | 2.8457 | 2.85 | 3.0212 | 2.669 | 2.5775
| Median |  | 2.429 | 2.57 | 2.575 | 2.65 | 2.6 | 2.8 | 2.55 | 2.705 | 2.735 | 2.755 | 2.71 | 2.78 | 2.745 | 2.86 | 2.3735 | 2.828 | 2.84 | 2.994 | 2.6645 | 2.594
| Std Dev. |  | 0.066773 | 0.12891 | 0.15329 | 0.046332 | 0.063246 | 0.036878 | 0.098319 | 0.02881 | 0.066833 | 0.024833 | 0.049666 | 0.11215 | 0.086814 | 0.05465 | 0.025092 | 0.089536 | 0.061319 | 0.10098 | 0.045119 | 0.067932
| Rel.Std.Dev. |  | 2.725% | 5.072% | 5.81% | 1.753% | 2.433% | 1.312% | 3.806% | 1.065% | 2.433% | 0.9003% | 1.842% | 4.08% | 3.178% | 1.9% | 1.053% | 3.146% | 2.152% | 3.342% | 1.69% | 2.636%
| PDM3 |  | -9.022% | -5.637% | -2.048% | -1.863% | -3.472% | 4.325% | -4.09% | 0.4267% | 1.974% | 2.407% | 0.1173% | 2.036% | 1.417% | 6.8% | -11.53% | 5.649% | 5.81% | 12.16% | -0.9109% | -4.307%
| Z-Score (Absolute) |  | 1.61 | 1.02 | 0.4 | 0.37 | 0.65 | 0.7 | 0.75 | 0.03 | 0.29 | 0.37 | 0.03 | 0.31 | 0.2 | 1.13 | 2.04 | 0.93 | 0.96 | 2.06 | 0.2 | 0.79
| Analytical results for K in OREAS 611b (Certified Value 2.39 wt.%) | [27 empty] | Certified
K | Round | Replicate | Lab | Lab | Lab | Lab | Lab | Lab | Lab | Lab | Lab | Lab | Lab | Lab | Lab | Lab | Lab | Lab | Lab | Lab | Lab | Lab | Lab | Lab | Lab | Lab | Lab | Lab | 1
| No | No | 2.01 | 2.03 | 2.04 | 2.05 | 2.06 | 2.07 | 2.08 | 2.09 | 2.10 | 2.11 | 2.12 | 2.13 | 2.14 | 2.15 | 2.16 | 2.17 | 2.18 | 2.19 | 2.20 | 2.21 | 2.22 | 2.23 | 2.25 | 2.26 | 2.27 | 2.28 | wt.%
|  |  | 4A*OES | 4A*MS | 4A*MS | 4A*OES | 4A*MS | 4A*OES/MS | 4A*OES/MS | 4A*OES | 4A*OES/MS | 4A*OES | 4A*OES | 4A*OES/MS | 4A*OES/MS | 4A*OES/MS | 4A*OES/MS | 4A*OES/MS | 4A*OES/MS | 4A*OES | 4A*OES | 4A*OES | 4A*MS | 4A*OES | 4A*OES/MS | 4A*OES | 4A*OES | 4A*OES | 2
3
| 1 | 1 | 2.52 | 2.52 | 2.57 | 2.4107 | 2.2946 | 2.64 | 2.38 | 2.2159 | 2.59 | 2.34 | 2.3212 | 2.42 | 2.36 | 2.32 | 2.4 | 2.58 | 2.3758 | 2.46 | 2.51 | 2.32 | 2.35 | 1.9926 | 2.349 | 2.3892 | 2.6447 | 2.24 | 1
| 1 | 2 | 2.54 | 2.51 | 2.49 | 2.4769 | 2.2766 | 2.66 | 2.43 | 2.2418 | 2.55 | 2.33 | 2.3654 | 2.41 | 2.33 | 2.24 | 2.28 | 2.5 | 2.3857 | 2.42 | 2.54 | 2.27 | 2.26 | 2.0435 | 2.333 | 2.3573 | 2.6307 | 2.15 | 0
| 1 | 3 | 2.5 | 2.52 | 2.44 | 2.4152 | 2.2794 | 2.56 | 2.37 | 2.2179 | 2.43 | 2.39 | 2.3711 | 2.38 | 2.32 | 2.27 | 2.32 | 2.41 | 2.3637 | 2.41 | 2.51 | 2.29 | 2.31 | 2.0142 | 2.399 | 2.2863 | 2.6956 | 2.14 | 16
| 1 | 4 | 2.48 | 2.57 | 2.47 | 2.4319 | 2.2728 | 2.54 | 2.41 | 2.289 | 2.61 | 2.38 | 2.3412 | 2.37 | 2.31 | 2.25 | 2.31 | 2.45 | 2.346 | 2.4 | 2.57 | 2.27 | 2.4 | 2.0227 | 2.391 | 2.387 | 2.6962 | 2.3 | 2.3886
| 1 | 5 | 2.5 | 2.43 | 2.48 | 2.4599 | 2.2309 | 2.56 | 2.42 | 2.2211 | 2.45 | 2.32 | 2.3634 | 2.37 | 2.32 | 2.26 | 2.29 | 2.54 | 2.4029 | 2.36 | 2.63 | 2.26 | 2.41 | 2.0374 | 2.391 | 2.2896 | 2.6303 | 2.39 | 35
| 1 | 6 | 2.51 | 2.63 | 2.54 | 2.4439 | 2.2488 | 2.6 | 2.42 | 2.2075 | 2.49 | 2.37 | 2.3683 | 2.39 | 2.37 | 2.28 | 2.34 | 2.42 | 2.3393 | 2.42 | 2.63 | 2.22 | 2.35 | 2.058 | 2.383 | 2.3832 | 2.6144 | 2.24
| Mean |  | 2.5083 | 2.53 | 2.4983 | 2.4398 | 2.2672 | 2.5933 | 2.405 | 2.2322 | 2.52 | 2.355 | 2.3551 | 2.39 | 2.335 | 2.27 | 2.3233 | 2.4833 | 2.3689 | 2.4117 | 2.565 | 2.2717 | 2.3467 | 2.0281 | 2.3743 | 2.3488 | 2.652 | 2.2433
| Median |  | 2.505 | 2.52 | 2.485 | 2.4379 | 2.2747 | 2.58 | 2.415 | 2.2195 | 2.52 | 2.355 | 2.3644 | 2.385 | 2.325 | 2.265 | 2.315 | 2.475 | 2.3697 | 2.415 | 2.555 | 2.27 | 2.35 | 2.0301 | 2.387 | 2.3703 | 2.6377 | 2.24
| Std Dev. |  | 0.020412 | 0.066633 | 0.047924 | 0.025736 | 0.023149 | 0.048442 | 0.02429 | 0.030078 | 0.074565 | 0.02881 | 0.019736 | 0.020976 | 0.02429 | 0.028284 | 0.043205 | 0.068313 | 0.024139 | 0.032506 | 0.055045 | 0.033116 | 0.056095 | 0.023239 | 0.026793 | 0.048506 | 0.03535 | 0.09395
| Rel.Std.Dev. |  | 0.8138% | 2.634% | 1.918% | 1.055% | 1.021% | 1.868% | 1.01% | 1.347% | 2.959% | 1.223% | 0.838% | 0.8777% | 1.04% | 1.246% | 1.86% | 2.751% | 1.019% | 1.348% | 2.146% | 1.458% | 2.39% | 1.146% | 1.128% | 2.065% | 1.333% | 4.188%
| PDM3 |  | 5.011% | 5.918% | 4.592% | 2.139% | -5.085% | 8.569% | 0.6846% | -6.55% | 5.499% | -1.409% | -1.404% | 0.05662% | -2.246% | -4.967% | -2.734% | 3.964% | -0.8267% | 0.9637% | 7.383% | -4.897% | -1.758% | -15.1% | -0.5993% | -1.669% | 11.03% | -6.084%
| Z-Score (Absolute) |  | 0.92 | 1.06 | 0.85 | 0.46 | 0.7 | 1.48 | 0.22 | 0.93 | 0.99 | 0.11 | 0.11 | 0.12 | 0.24 | 0.68 | 0.32 | 0.75 | 0.02 | 0.27 | 1.29 | 0.67 | 0.17 | 2.3 | 0.02 | 0.15 | 1.88 | 0.86
| Analytical results for La in OREAS 611b (Certified Value 34.8 ppm) | [27 empty] | Certified
La | Round | Replicate | Lab | Lab | Lab | Lab | Lab | Lab | Lab | Lab | Lab | Lab | Lab | Lab | Lab | Lab | Lab | Lab | Lab | Lab | Lab | Lab | Lab | Lab | Lab | Lab |  |  | 1
| No | No | 2.01 | 2.03 | 2.04 | 2.05 | 2.06 | 2.07 | 2.08 | 2.09 | 2.10 | 2.12 | 2.13 | 2.14 | 2.15 | 2.16 | 2.17 | 2.18 | 2.19 | 2.20 | 2.21 | 2.22 | 2.23 | 2.25 | 2.27 | 2.28 |  |  | ppm
|  |  | 4A*MS | 4A*MS | 4A*MS | 4A*MS | 4A*MS | 4A*OES/MS | 4A*OES/MS | 4A*MS | 4A*OES/MS | 4A*MS | 4A*OES/MS | 4A*OES/MS | 4A*OES/MS | 4A*OES/MS | 4A*OES/MS | 4A*OES/MS | 4A*MS | 4A*OES | 4A*OES | 4A*OES/MS | 4A*MS | 4A*OES/MS | 4A*OES | 4A*MS |  |  | 1
1
| 1 | 1 | 32.7 | 28.3 | 27.9 | 40.47 | 32.6326 | 36.1 | 44.1 | 39.478 | 35.33 | 37.86 | 39 | 33.2 | 30.8 | 36.2 | 35.1 | 39.3 | 27.8 | 40 | 35.62 | 37 | 35.9832 | 40 | 28.412 | 31.65 |  |  | 1
| 1 | 2 | 32.4 | 26.6 | 27.9 | 40.36 | 31.9175 | 33.1 | 43.3 | 39.248 | 34.3 | 37.21 | 37.2 | 31.6 | 29.9 | 33.2 | 37.3 | 38.7 | 22 | 41 | 35.06 | 37 | 34.8425 | 41 | 29.57 | 27.95 |  |  | 26
| 1 | 3 | 34.1 | 25.8 | 28.1 | 40.18 | 31.787 | 34 | 42.7 | 39.395 | 34.43 | 37.77 | 38.7 | 32.7 | 30.4 | 34.4 | 33.7 | 38.6 | 22.96 | 41 | 35.41 | 37 | 36.152 | 42 | 29.773 | 31.95 |  |  | 16
| 1 | 4 | 34.8 | 29.2 | 28.3 | 40.08 | 31.7525 | 33.1 | 41.6 | 39.447 | 35.07 | 41.91 | 37.4 | 31.4 | 35 | 36.1 | 34 | 38.8 | 25.85 | 42 | 35.2 | 39 | 35.0507 | 41 | 30.104 | 31.5 |  |  | 34.8421
| 1 | 5 | 34.8 | 26 | 27.8 | 40.19 | 31.8529 | 34.5 | 42.7 | 39.197 | 33.83 | 37.34 | 37.9 | 34.4 | 35.3 | 35.2 | 37.9 | 39.1 | 21.08 | 41 | 34.53 | 38 | 34.8827 | 41 | 28.47 | 32.82 |  |  | 36
| 1 | 6 | 31 | 27.9 | 28.8 | 40.77 | 31.7157 | 34.7 | 41.8 | 39.307 | 33.73 | 38.71 | 36.7 | 33.8 | 30.4 | 34.8 | 34.3 | 38.6 | 25.35 | 42 | 34.63 | 37 | 33.18 | 41 | 28.727 | 30.65
| Mean |  | 33.3 | 27.3 | 28.1333 | 40.3417 | 31.943 | 34.25 | 42.7 | 39.3453 | 34.4483 | 38.4667 | 37.8167 | 32.85 | 31.9667 | 34.9833 | 35.3833 | 38.85 | 24.1733 | 41.1667 | 35.075 | 37.5 | 35.0152 | 41 | 29.176 | 31.0867
| Median |  | 33.4 | 27.25 | 28 | 40.275 | 31.82 | 34.25 | 42.7 | 39.351 | 34.365 | 37.815 | 37.65 | 32.95 | 30.6 | 35 | 34.7 | 38.75 | 24.155 | 41 | 35.13 | 37 | 34.9667 | 41 | 29.1485 | 31.575
| Std Dev. |  | 1.5232 | 1.3711 | 0.37238 | 0.25214 | 0.34542 | 1.1309 | 0.93167 | 0.11256 | 0.64568 | 1.7674 | 0.89312 | 1.1929 | 2.4841 | 1.125 | 1.7893 | 0.2881 | 2.5734 | 0.75277 | 0.42899 | 0.83666 | 1.0626 | 0.63246 | 0.72891 | 1.6892
| Rel.Std.Dev. |  | 4.574% | 5.022% | 1.324% | 0.625% | 1.081% | 3.302% | 2.182% | 0.2861% | 1.874% | 4.595% | 2.362% | 3.631% | 7.771% | 3.216% | 5.057% | 0.7416% | 10.65% | 1.829% | 1.223% | 2.231% | 3.035% | 1.543% | 2.498% | 5.434%
| PDM3 |  | -4.426% | -21.65% | -19.25% | 15.78% | -8.321% | -1.699% | 22.55% | 12.92% | -1.13% | 10.4% | 8.537% | -5.717% | -8.253% | 0.4054% | 1.553% | 11.5% | -30.62% | 18.15% | 0.6685% | 7.628% | 0.4968% | 17.67% | -16.26% | -10.78%
| Z-Score (Absolute) |  | 0.35 | 1.59 | 1.42 | 1.1 | 0.63 | 0.15 | 1.59 | 0.9 | 0.11 | 0.72 | 0.58 | 0.44 | 0.63 | 0 | 0.08 | 0.8 | 2.24 | 1.27 | 0.02 | 0.52 | 0 | 1.24 | 1.2 | 0.81
| Analytical results for Li in OREAS 611b (Certified Value 36 ppm) | [27 empty] | Certified
Li | Round | Replicate | Lab | Lab | Lab | Lab | Lab | Lab | Lab | Lab | Lab | Lab | Lab | Lab | Lab | Lab | Lab | Lab | Lab | Lab | Lab | Lab | Lab | Lab | Lab | Lab | Lab | Lab | 1
| No | No | 2.01 | 2.03 | 2.04 | 2.05 | 2.06 | 2.07 | 2.08 | 2.09 | 2.10 | 2.11 | 2.12 | 2.13 | 2.14 | 2.15 | 2.16 | 2.17 | 2.18 | 2.19 | 2.20 | 2.21 | 2.22 | 2.23 | 2.25 | 2.26 | 2.27 | 2.28 | ppm
|  |  | 4A*MS | 4A*MS | 4A*MS | 4A*MS | 4A*MS | 4A*OES/MS | 4A*OES/MS | 4A*MS | 4A*OES/MS | 4A*MS | 4A*MS | 4A*OES/MS | 4A*OES/MS | 4A*OES/MS | 4A*OES/MS | 4A*OES/MS | 4A*OES/MS | 4A*MS | 4A*MS | 4A*OES | 4A*MS | 4A*OES | 4A*OES/MS | 4A*OES | 4A*OES | 4A*MS | 1
2
| 1 | 1 | 19.7 | 36.4 | 38.3 | 35.1 | 35.1153 | 39 | 29.2 | 36.8764 | 36.4 | 37 | 36.9 | 37.3 | 34.8 | 35.8 | 36 | 37.5 | 35 | 41.6 | 34.8 | 35.5 | 29.3 | 50.4471 | 36 | 35.4288 | 46.877 | 37.7 | 1
| 1 | 2 | 19.8 | 34.8 | 36.9 | 35.7 | 35.3381 | 39 | 28.5 | 36.5853 | 36.2 | 37.3 | 37 | 37 | 35.4 | 34.4 | 34.6 | 37.3 | 35 | 40.3 | 34.1 | 35.98 | 25.6 | 50.9591 | 37 | 34.5174 | 46.471 | 35 | 46
| 1 | 3 | 19.5 | 33.7 | 35.3 | 35.3 | 35.5573 | 39 | 28.7 | 36.7801 | 35.3 | 36.3 | 36.7 | 36.4 | 34.1 | 34.9 | 35.3 | 35.5 | 34 | 39.7 | 34.9 | 36.84 | 28.4 | 48.9754 | 37 | 34.2192 | 48.221 | 36.9 | 16
| 1 | 4 | 20.2 | 36.7 | 34.7 | 35.3 | 35.2171 | 39 | 28.8 | 36.5695 | 35.6 | 37 | 37 | 36.4 | 35 | 34.6 | 34.9 | 36.6 | 35 | 41.1 | 34.9 | 36.45 | 29.1 | 50.2195 | 37 | 34.8513 | 46.861 | 38.8 | 36.044
| 1 | 5 | 19.9 | 32.7 | 35.9 | 35.5 | 35.0798 | 38 | 27.3 | 36.0017 | 35.4 | 37 | 37.2 | 36.3 | 34.5 | 33.8 | 34.9 | 36.9 | 36 | 40.5 | 36.2 | 35.93 | 28.6 | 52.0556 | 37 | 35.5485 | 46.285 | 38.7 | 37
| 1 | 6 | 19.6 | 36.6 | 37.6 | 35.1 | 35.1134 | 39 | 28.8 | 36.5097 | 35 | 37.3 | 37.3 | 36.7 | 34.8 | 35.2 | 35.7 | 36.5 | 35 | 40.5 | 36.3 | 35.15 | 26.3 | 51.3403 | 37 | 34.7221 | 46.277 | 38.5
| Mean |  | 19.7833 | 35.15 | 36.45 | 35.3333 | 35.2368 | 38.8333 | 28.55 | 36.5538 | 35.65 | 36.9833 | 37.0167 | 36.6833 | 34.7667 | 34.7833 | 35.2333 | 36.7167 | 35 | 40.6167 | 35.2 | 35.975 | 27.8833 | 50.6662 | 36.8333 | 34.8812 | 46.832 | 37.6
| Median |  | 19.75 | 35.6 | 36.4 | 35.3 | 35.1662 | 39 | 28.75 | 36.5774 | 35.5 | 37 | 37 | 36.55 | 34.8 | 34.75 | 35.1 | 36.75 | 35 | 40.5 | 34.9 | 35.955 | 28.5 | 50.7031 | 37 | 34.7867 | 46.666 | 38.1
| Std Dev. |  | 0.24833 | 1.6909 | 1.3882 | 0.23381 | 0.1833 | 0.40825 | 0.65345 | 0.30441 | 0.54314 | 0.3656 | 0.2137 | 0.39707 | 0.44121 | 0.68823 | 0.53541 | 0.7111 | 0.63246 | 0.65853 | 0.86718 | 0.61354 | 1.5484 | 1.0561 | 0.40825 | 0.51808 | 0.73072 | 1.4642
| Rel.Std.Dev. |  | 1.255% | 4.81% | 3.808% | 0.6617% | 0.5202% | 1.051% | 2.289% | 0.8328% | 1.524% | 0.9886% | 0.5773% | 1.082% | 1.269% | 1.979% | 1.52% | 1.937% | 1.807% | 1.621% | 2.464% | 1.705% | 5.553% | 2.084% | 1.108% | 1.485% | 1.56% | 3.894%
| PDM3 |  | -45.11% | -2.48% | 1.126% | -1.972% | -2.239% | 7.739% | -20.79% | 1.414% | -1.093% | 2.606% | 2.699% | 1.774% | -3.544% | -3.498% | -2.249% | 1.866% | -2.896% | 12.69% | -2.342% | -0.1915% | -22.64% | 40.57% | 2.19% | -3.226% | 29.93% | 4.317%
| Z-Score (Absolute) |  | 11.07 | 0.46 | 0.44 | 0.33 | 0.4 | 2.09 | 5.02 | 0.51 | 0.11 | 0.81 | 0.83 | 0.6 | 0.72 | 0.71 | 0.4 | 0.62 | 0.56 | 3.32 | 0.42 | 0.11 | 5.48 | 10.26 | 0.71 | 0.64 | 7.61 | 1.23
| Analytical results for Lu in OREAS 611b (Certified Value 0.092 ppm) | [27 empty] | Certified
Lu | Round | Replicate | 2.01: Lab; 2.03: Lab; 2.04: Lab; 2.05: Lab; 2.06: Lab; 2.07: Lab; 2.08: Lab; 2.09: Lab; 2.10: Lab | 1
| No | No | 2.01: 2.03; 2.03: 2.05; 2.04: 2.06; 2.05: 2.07; 2.06: 2.12; 2.07: 2.19; 2.08: 2.22; 2.09: 2.23; 2.10: 2.28 | ppm
|  |  | 2.01: 4A*MS; 2.03: 4A*MS; 2.04: 4A*MS; 2.05: 4A*OES/MS; 2.06: 4A*MS; 2.07: 4A*MS; 2.08: 4A*MS; 2.09: 4A*MS; 2.10: 4A*MS | 3
3
| 1 | 1 | 2.01: < 0.1; 2.03: 0.08; 2.04: 0.098494; 2.05: 0.1; 2.06: 0.09; 2.07: 0.11; 2.08: 0.1; 2.09: 0.0982; 2.10: 0.07 | 1
| 1 | 2 | 2.01: < 0.1; 2.03: 0.09; 2.04: 0.095632; 2.05: < 0.1; 2.06: 0.08; 2.07: 0.09; 2.08: 0.09; 2.09: 0.0931; 2.10: 0.06 | 27
| 1 | 3 | 2.01: < 0.1; 2.03: 0.09; 2.04: 0.09469; 2.05: < 0.1; 2.06: 0.08; 2.07: 0.09; 2.08: 0.1; 2.09: 0.0942; 2.10: 0.06 | 16
| 1 | 4 | 2.01: < 0.1; 2.03: 0.09; 2.04: 0.097385; 2.05: 0.1; 2.06: 0.09; 2.07: 0.09; 2.08: 0.1; 2.09: 0.0976; 2.10: 0.05 | 0.092393
| 1 | 5 | 2.01: < 0.1; 2.03: 0.09; 2.04: 0.096913; 2.05: < 0.1; 2.06: 0.08; 2.07: 0.09; 2.08: 0.1; 2.09: 0.0967; 2.10: 0.06 | 38
| 1 | 6 | 2.01: < 0.1; 2.03: 0.09; 2.04: 0.098931; 2.05: < 0.1; 2.06: 0.08; 2.07: 0.09; 2.08: 0.09; 2.09: 0.0943; 2.10: 0.05
| Mean |  | 2.03: 0.088333; 2.04: 0.097008; 2.05: 0.1; 2.06: 0.083333; 2.07: 0.093333; 2.08: 0.096667; 2.09: 0.095683; 2.10: 0.058333
| Median |  | 2.03: 0.09; 2.04: 0.097149; 2.05: 0.1; 2.06: 0.08; 2.07: 0.09; 2.08: 0.1; 2.09: 0.0955; 2.10: 0.06
| Std Dev. |  | 2.03: 0.0040825; 2.04: 0.0016322; 2.05: 0; 2.06: 0.005164; 2.07: 0.008165; 2.08: 0.005164; 2.09: 0.0020894; 2.10: 0.0075277
| Rel.Std.Dev. |  | 2.03: 4.622%; 2.04: 1.683%; 2.05: 0%; 2.06: 6.197%; 2.07: 8.748%; 2.08: 5.342%; 2.09: 2.184%; 2.10: 12.9%
| PDM3 |  | 2.03: -4.394%; 2.04: 4.995%; 2.05: 8.233%; 2.06: -9.806%; 2.07: 1.018%; 2.08: 4.626%; 2.09: 3.561%; 2.10: -36.86%
| Z-Score (Absolute) |  | 2.01: 4.59; 2.03: 0.28; 2.04: 0.69; 2.05: NA; 2.06: 0.84; 2.07: 0.28; 2.08: 0.66; 2.09: 0.54; 2.10: 3.65
Results from laboratory 2.07 were removed due to their 0.1 ppm reading resolution.
| Analytical results for Mg in OREAS 611b (Certified Value 0.101 wt.%) | [27 empty] | Certified
Mg | Round | Replicate | Lab | Lab | Lab | Lab | Lab | Lab | Lab | Lab | Lab | Lab | Lab | Lab | Lab | Lab | Lab | Lab | Lab | Lab | Lab | Lab | Lab | Lab | Lab | Lab | Lab | Lab | 1
| No | No | 2.01 | 2.03 | 2.04 | 2.05 | 2.06 | 2.07 | 2.08 | 2.09 | 2.10 | 2.11 | 2.12 | 2.13 | 2.14 | 2.15 | 2.16 | 2.17 | 2.18 | 2.19 | 2.20 | 2.21 | 2.22 | 2.23 | 2.25 | 2.26 | 2.27 | 2.28 | wt.%
|  |  | 4A*OES | 4A*MS | 4A*MS | 4A*OES | 4A*MS | 4A*OES/MS | 4A*OES/MS | 4A*OES | 4A*OES/MS | 4A*OES | 4A*OES | 4A*OES/MS | 4A*OES/MS | 4A*OES/MS | 4A*OES/MS | 4A*OES/MS | 4A*OES/MS | 4A*OES | 4A*OES | 4A*OES | 4A*MS | 4A*OES | 4A*OES/MS | 4A*OES | 4A*OES | 4A*OES | 3
3
| 1 | 1 | 0.11 | 0.1 | 0.11 | 0.1021 | 0.099742 | 0.11 | 0.1 | 0.10585 | 0.11 | 0.103 | 0.1009 | 0.1 | 0.09 | 0.1 | 0.1 | 0.06 | 0.1018 | 0.106 | 0.12 | 0.11 | 0.09 | < 0.1 | 0.103 | 0.10505 | 0.092577 | 0.094 | 1
| 1 | 2 | 0.1 | 0.1 | 0.11 | 0.1065 | 0.099262 | 0.11 | 0.11 | 0.1047 | 0.1 | 0.103 | 0.1031 | 0.1 | 0.09 | 0.09 | 0.09 | 0.07 | 0.1018 | 0.1 | 0.113 | 0.11 | 0.09 | 0.0963 | 0.103 | 0.10336 | 0.088784 | 0.09 | 0
| 1 | 3 | 0.11 | 0.1 | 0.1 | 0.1032 | 0.098411 | 0.11 | 0.1 | 0.10191 | 0.1 | 0.104 | 0.1027 | 0.1 | 0.09 | 0.09 | 0.1 | 0.06 | 0.1013 | 0.1 | 0.117 | 0.11 | 0.09 | < 0.1 | 0.103 | 0.10021 | 0.085282 | 0.093 | 16
| 1 | 4 | 0.11 | 0.1 | 0.1 | 0.104 | 0.098886 | 0.11 | 0.11 | 0.10401 | 0.1 | 0.105 | 0.1001 | 0.1 | 0.09 | 0.09 | 0.1 | 0.07 | 0.1008 | 0.101 | 0.117 | 0.11 | 0.1 | 0.0956 | 0.103 | 0.1051 | 0.083164 | 0.098 | 0.10141
| 1 | 5 | 0.11 | 0.1 | 0.11 | 0.1055 | 0.098587 | 0.11 | 0.11 | 0.10055 | 0.1 | 0.105 | 0.1021 | 0.1 | 0.09 | 0.09 | 0.09 | 0.07 | 0.1028 | 0.098 | 0.117 | 0.1 | 0.1 | 0.0963 | 0.109 | 0.10035 | 0.091845 | 0.099 | 39
| 1 | 6 | 0.11 | 0.1 | 0.11 | 0.1042 | 0.099831 | 0.11 | 0.11 | 0.1075 | 0.1 | 0.101 | 0.1026 | 0.1 | 0.09 | 0.1 | 0.1 | 0.06 | 0.1001 | 0.102 | 0.119 | 0.1 | 0.09 | 0.0984 | 0.103 | 0.10426 | 0.089334 | 0.095
| Mean |  | 0.10833 | 0.1 | 0.10667 | 0.10425 | 0.09912 | 0.11 | 0.10667 | 0.10409 | 0.10167 | 0.1035 | 0.10192 | 0.1 | 0.09 | 0.093333 | 0.096667 | 0.065 | 0.10143 | 0.10117 | 0.11717 | 0.10667 | 0.093333 | 0.09665 | 0.104 | 0.10306 | 0.088497 | 0.094833
| Median |  | 0.11 | 0.1 | 0.11 | 0.1041 | 0.099074 | 0.11 | 0.11 | 0.10435 | 0.1 | 0.1035 | 0.10235 | 0.1 | 0.09 | 0.09 | 0.1 | 0.065 | 0.10155 | 0.1005 | 0.117 | 0.11 | 0.09 | 0.0963 | 0.103 | 0.10381 | 0.089059 | 0.0945
| Std Dev. |  | 0.0040825 | 1.5202e-17 | 0.005164 | 0.0015758 | 0.00059235 | 0 | 0.005164 | 0.0025462 | 0.0040825 | 0.0015166 | 0.0011703 | 1.5202e-17 | 1.5202e-17 | 0.005164 | 0.005164 | 0.0054772 | 0.00093095 | 0.0027142 | 0.0024014 | 0.005164 | 0.005164 | 0.0012124 | 0.0024495 | 0.0022424 | 0.003672 | 0.0033116
| Rel.Std.Dev. |  | 3.768% | 1.52e-14% | 4.841% | 1.512% | 0.5976% | 0% | 4.841% | 2.446% | 4.016% | 1.465% | 1.148% | 1.52e-14% | 1.689e-14% | 5.533% | 5.342% | 8.427% | 0.9178% | 2.683% | 2.05% | 4.841% | 5.533% | 1.254% | 2.355% | 2.176% | 4.149% | 3.492%
| PDM3 |  | 6.822% | -1.395% | 5.179% | 2.796% | -2.263% | 8.466% | 5.179% | 2.634% | 0.2485% | 2.056% | 0.4951% | -1.395% | -11.26% | -7.969% | -4.682% | -35.91% | 0.01847% | -0.2445% | 15.53% | 5.179% | -7.969% | -4.698% | 2.549% | 1.619% | -12.74% | -6.489%
| Z-Score (Absolute) |  | 0.9 | NA | 0.67 | 0.34 | 0.37 | 1.14 | 0.67 | 0.32 | 0.02 | 0.24 | 0.02 | NA | 1.63 | 1.17 | 0.71 | 5.09 | 0.05 | 0.09 | 2.13 | 0.67 | 1.17 | 2.86 | 0.24 | 0.17 | 1.84 | 0.96
Results from laboratories 2.03 and 2.13 were removed due to their 0.01 wt.% reading resolution.
| Analytical results for Mn in OREAS 611b (Certified Value 0.024 wt.%) | [27 empty] | Certified
Mn | Round | Replicate | Lab | Lab | Lab | Lab | Lab | Lab | Lab | Lab | Lab | Lab | Lab | Lab | Lab | Lab | Lab | Lab | Lab | Lab | Lab | Lab | Lab | Lab | Lab | Lab | Lab | Lab | 1
| No | No | 2.01 | 2.03 | 2.04 | 2.05 | 2.06 | 2.07 | 2.08 | 2.09 | 2.10 | 2.11 | 2.12 | 2.13 | 2.14 | 2.15 | 2.16 | 2.17 | 2.18 | 2.19 | 2.20 | 2.21 | 2.22 | 2.23 | 2.25 | 2.26 | 2.27 | 2.28 | wt.%
|  |  | 4A*MS | 4A*MS | 4A*MS | 4A*OES | 4A*MS | 4A*OES/MS | 4A*OES/MS | 4A*OES | 4A*OES/MS | 4A*OES | 4A*OES | 4A*OES/MS | 4A*OES/MS | 4A*OES/MS | 4A*OES/MS | 4A*OES/MS | 4A*OES/MS | 4A*MS | 4A*OES | 4A*OES | 4A*OES/MS | 4A*OES | 4A*OES/MS | 4A*OES | 4A*OES | 4A*MS | 3
3
| 1 | 1 | 0.0217 | 0.0246 | 0.0257 | 0.024 | 0.023961 | 0.0265 | 0.0229 | 0.023183 | 0.026 | 0.0215 | 0.0248 | 0.0237 | 0.0237 | 0.0236 | 0.0241 | 0.0251 | 0.0234 | 0.0266 | 0.029 | 0.02241 | 0.0228 | < 0.1 | 0.023 | 0.024838 | 0.023846 | 0.0197 | 1
| 1 | 2 | 0.021 | 0.0243 | 0.0242 | 0.0247 | 0.023999 | 0.0265 | 0.0244 | 0.022915 | 0.0247 | 0.0218 | 0.0254 | 0.0238 | 0.0234 | 0.0227 | 0.0232 | 0.0248 | 0.0234 | 0.022 | 0.0285 | 0.02237 | 0.0234 | < 0.1 | 0.023 | 0.02384 | 0.023671 | 0.019 | 28
| 1 | 3 | 0.0229 | 0.0248 | 0.0236 | 0.024 | 0.024099 | 0.0263 | 0.0233 | 0.021952 | 0.0248 | 0.0222 | 0.0254 | 0.0237 | 0.0236 | 0.023 | 0.0238 | 0.0237 | 0.0232 | 0.022 | 0.029 | 0.02229 | 0.0233 | < 0.1 | 0.023 | 0.024266 | 0.024332 | 0.0197 | 16
| 1 | 4 | 0.0231 | 0.0254 | 0.0239 | 0.024 | 0.024083 | 0.0263 | 0.0241 | 0.022909 | 0.0254 | 0.022 | 0.0249 | 0.0236 | 0.0232 | 0.0224 | 0.0234 | 0.0245 | 0.0233 | 0.0246 | 0.0296 | 0.02226 | 0.0231 | < 0.1 | 0.023 | 0.025042 | 0.024228 | 0.0205 | 0.023639
| 1 | 5 | 0.0223 | 0.0239 | 0.0239 | 0.0246 | 0.023382 | 0.0264 | 0.0236 | 0.023319 | 0.0244 | 0.0217 | 0.0251 | 0.0234 | 0.0239 | 0.0224 | 0.0234 | 0.025 | 0.0236 | 0.0218 | 0.0296 | 0.02206 | 0.0234 | < 0.1 | 0.023 | 0.023597 | 0.023685 | 0.0209 | 40
| 1 | 6 | 0.0214 | 0.0253 | 0.0251 | 0.0243 | 0.024014 | 0.0269 | 0.0237 | 0.023193 | 0.0243 | 0.0216 | 0.0252 | 0.0237 | 0.0238 | 0.0234 | 0.0237 | 0.0242 | 0.0233 | 0.0234 | 0.03 | 0.02218 | 0.0229 | < 0.1 | 0.023 | 0.024664 | 0.023842 | 0.0197
| Mean |  | 0.022067 | 0.024717 | 0.0244 | 0.024267 | 0.023923 | 0.026483 | 0.023667 | 0.022912 | 0.024933 | 0.0218 | 0.025133 | 0.02365 | 0.0236 | 0.022917 | 0.0236 | 0.02455 | 0.023367 | 0.0234 | 0.029283 | 0.022262 | 0.02315 |  | 0.023 | 0.024374 | 0.023934 | 0.019917
| Median |  | 0.022 | 0.0247 | 0.02405 | 0.02415 | 0.024007 | 0.02645 | 0.02365 | 0.023049 | 0.02475 | 0.02175 | 0.02515 | 0.0237 | 0.02365 | 0.02285 | 0.02355 | 0.02465 | 0.02335 | 0.0227 | 0.0293 | 0.022275 | 0.0232 |  | 0.023 | 0.024465 | 0.023844 | 0.0197
| Std Dev. |  | 0.00084063 | 0.00057764 | 0.00081976 | 0.00032042 | 0.00027002 | 0.00022286 | 0.00053914 | 0.00049793 | 0.00065013 | 0.00026077 | 0.00025033 | 0.00013784 | 0.00026077 | 0.00050761 | 0.00032863 | 0.00053198 | 0.00013663 | 0.0019058 | 0.00054559 | 0.00012797 | 0.00025884 |  | 3.8006e-18 | 0.0005738 | 0.00028001 | 0.00067651
| Rel.Std.Dev. |  | 3.81% | 2.337% | 3.36% | 1.32% | 1.129% | 0.8415% | 2.278% | 2.173% | 2.607% | 1.196% | 0.996% | 0.5828% | 1.105% | 2.215% | 1.393% | 2.167% | 0.5847% | 8.144% | 1.863% | 0.5749% | 1.118% |  | 1.652e-14% | 2.354% | 1.17% | 3.397%
| PDM3 |  | -6.65% | 4.561% | 3.221% | 2.657% | 1.204% | 12.03% | 0.1191% | -3.074% | 5.478% | -7.778% | 6.324% | 0.04854% | -0.163% | -3.054% | -0.163% | 3.856% | -1.15% | -1.009% | 23.88% | -5.825% | -2.067% |  | -2.701% | 3.113% | 1.251% | -15.74%
| Z-Score (Absolute) |  | 1.45 | 0.96 | 0.67 | 0.55 | 0.24 | 2.57 | 0.01 | 0.68 | 1.16 | 1.69 | 1.34 | 0.01 | 0.05 | 0.67 | 0.05 | 0.81 | 0.27 | 0.23 | 5.11 | 1.27 | 0.46 | 23.95 | 0.39 | 0.65 | 0.25 | 3.4
| Analytical results for Mo in OREAS 611b (Certified Value 27.2 ppm) | [27 empty] | Certified
Mo | Round | Replicate | Lab | Lab | Lab | Lab | Lab | Lab | Lab | Lab | Lab | Lab | Lab | Lab | Lab | Lab | Lab | Lab | Lab | Lab | Lab | Lab | Lab | Lab | Lab | Lab | Lab |  | 1
| No | No | 2.01 | 2.03 | 2.04 | 2.05 | 2.06 | 2.07 | 2.08 | 2.10 | 2.11 | 2.12 | 2.13 | 2.14 | 2.15 | 2.16 | 2.17 | 2.18 | 2.19 | 2.20 | 2.21 | 2.22 | 2.23 | 2.25 | 2.26 | 2.27 | 2.28 |  | ppm
|  |  | 4A*MS | 4A*MS | 4A*MS | 4A*MS | 4A*MS | 4A*OES/MS | 4A*OES/MS | 4A*OES/MS | 4A*MS | 4A*MS | 4A*OES/MS | 4A*OES/MS | 4A*OES/MS | 4A*OES/MS | 4A*OES/MS | 4A*OES/MS | 4A*MS | 4A*OES | 4A*OES | 4A*MS | 4A*OES | 4A*OES/MS | 4A*OES | 4A*OES | 4A*MS |  | 1
2
| 1 | 1 | 25.68 | 26.18 | 27.6 | 27.8 | 26.6343 | 29 | 27.2 | 27.03 | 28 | 27.9 | 30.1 | 28.7 | 27.3 | 28.4 | 27.7 | 27.8 | 29.2 | 28 | 25.66 | 32.15 | 24.3686 | 28 | 28.1432 | 25.79 | 25.4 |  | 1
| 1 | 2 | 27.38 | 25.31 | 26.5 | 28.1 | 26.579 | 28 | 27.2 | 28.14 | 27.6 | 27.3 | 29.5 | 26.2 | 26.3 | 26.2 | 29.8 | 27.3 | 29.4 | 26.9 | 25.28 | 32 | 24.9111 | 29 | 27.037 | 23.94 | 25.2 |  | 29
| 1 | 3 | 27.36 | 24.78 | 25.6 | 27.5 | 26.8073 | 29 | 26.3 | 27.32 | 27.8 | 27.4 | 30 | 28.3 | 25.8 | 27.7 | 26.5 | 27.1 | 29.1 | 27.7 | 25.7 | 32.73 | 25.1969 | 28 | 26.104 | 26.01 | 24.6 |  | 16
| 1 | 4 | 27.14 | 26.56 | 26.2 | 27.3 | 26.7802 | 29 | 26.8 | 26.9 | 27.9 | 28.5 | 29.9 | 26.1 | 28.5 | 27.2 | 27.6 | 27.4 | 29.7 | 28 | 25.95 | 33.1 | 25.0869 | 26 | 28.2341 | 25.38 | 25.6 |  | 27.1959
| 1 | 5 | 26.18 | 24.44 | 25.9 | 27.5 | 26.2695 | 29 | 26.4 | 26.8 | 27.7 | 27.2 | 29.5 | 29.1 | 28.2 | 27.6 | 29.7 | 27.7 | 29.2 | 28.4 | 23.42 | 33.1 | 25.4135 | 29 | 26.7252 | 24.76 | 26.9 |  | 41
| 1 | 6 | 26.94 | 26.83 | 26.8 | 27.8 | 26.8401 | 29 | 26.9 | 27.15 | 27.7 | 27.8 | 28.9 | 29 | 26.2 | 27.1 | 27.1 | 27.9 | 28.9 | 28.9 | 24.38 | 32.51 | 25.6062 | 29 | 27.3683 | 26.41 | 25.7
| Mean |  | 26.78 | 25.6833 | 26.4333 | 27.6667 | 26.6517 | 28.8333 | 26.8 | 27.2233 | 27.7833 | 27.6833 | 29.65 | 27.9 | 27.05 | 27.3667 | 28.0667 | 27.5333 | 29.25 | 27.9833 | 25.065 | 32.5983 | 25.0972 | 28.1667 | 27.2686 | 25.3817 | 25.5667
| Median |  | 27.04 | 25.745 | 26.35 | 27.65 | 26.7073 | 29 | 26.85 | 27.09 | 27.75 | 27.6 | 29.7 | 28.5 | 26.8 | 27.4 | 27.65 | 27.55 | 29.2 | 28 | 25.47 | 32.62 | 25.1419 | 28.5 | 27.2026 | 25.585 | 25.5
| Std Dev. |  | 0.69593 | 0.98299 | 0.71181 | 0.28752 | 0.2135 | 0.40825 | 0.38471 | 0.485 | 0.1472 | 0.48751 | 0.44609 | 1.3842 | 1.1256 | 0.73394 | 1.3721 | 0.31411 | 0.27386 | 0.67355 | 0.9759 | 0.46637 | 0.43236 | 1.169 | 0.82609 | 0.90376 | 0.7607
| Rel.Std.Dev. |  | 2.599% | 3.827% | 2.693% | 1.039% | 0.8011% | 1.416% | 1.435% | 1.782% | 0.5298% | 1.761% | 1.505% | 4.961% | 4.161% | 2.682% | 4.889% | 1.141% | 0.9363% | 2.407% | 3.893% | 1.431% | 1.723% | 4.15% | 3.029% | 3.561% | 2.975%
| PDM3 |  | -1.529% | -5.562% | -2.804% | 1.731% | -2.001% | 6.021% | -1.456% | 0.101% | 2.16% | 1.792% | 9.024% | 2.589% | -0.5364% | 0.628% | 3.202% | 1.241% | 7.553% | 2.896% | -7.835% | 19.87% | -7.717% | 3.57% | 0.2676% | -6.671% | -5.991%
| Z-Score (Absolute) |  | 0.57 | 1.62 | 0.9 | 0.29 | 0.69 | 1.41 | 0.55 | 0.14 | 0.4 | 0.31 | 2.2 | 0.51 | 0.31 | 0 | 0.67 | 0.16 | 1.81 | 0.59 | 2.22 | 5.04 | 2.19 | 0.77 | 0.09 | 1.91 | 1.73
| Analytical results for Na in OREAS 611b (Certified Value 1.99 wt.%) | [27 empty] | Certified
Na | Round | Replicate | Lab | Lab | Lab | Lab | Lab | Lab | Lab | Lab | Lab | Lab | Lab | Lab | Lab | Lab | Lab | Lab | Lab | Lab | Lab | Lab | Lab | Lab | Lab | Lab | Lab | Lab | 1
| No | No | 2.01 | 2.03 | 2.04 | 2.05 | 2.06 | 2.07 | 2.08 | 2.09 | 2.10 | 2.11 | 2.12 | 2.13 | 2.14 | 2.15 | 2.16 | 2.17 | 2.18 | 2.19 | 2.20 | 2.21 | 2.22 | 2.23 | 2.25 | 2.26 | 2.27 | 2.28 | wt.%
|  |  | 4A*OES | 4A*MS | 4A*MS | 4A*OES | 4A*MS | 4A*OES/MS | 4A*OES/MS | 4A*OES | 4A*OES/MS | 4A*OES | 4A*OES | 4A*OES/MS | 4A*OES/MS | 4A*OES/MS | 4A*OES/MS | 4A*OES/MS | 4A*OES/MS | 4A*OES | 4A*MS | 4A*OES | 4A*MS | 4A*OES | 4A*OES/MS | 4A*OES | 4A*OES | 4A*OES | 2
3
| 1 | 1 | 2 | 2.002 | 2.113 | 2.0091 | 1.9443 | 2.28 | 1.86 | 2.0032 | 2.18 | 1.99 | 2.0003 | 2.01 | 1.99 | 1.96 | 1.98 | 1.98 | 2.2045 | 2.07 | 1.83 | 1.95 | 1.95 | 1.8645 | 1.996 | 1.9099 | 1.8434 | 1.904 | 1
| 1 | 2 | 1.99 | 2.008 | 2.033 | 2.0734 | 1.9153 | 2.28 | 1.93 | 2.0449 | 2.14 | 2.09 | 2.0256 | 2 | 2.02 | 1.89 | 1.91 | 1.98 | 2.186 | 2.065 | 1.82 | 1.94 | 1.9 | 1.9176 | 1.981 | 1.8878 | 1.7509 | 1.844 | 0
| 1 | 3 | 2.01 | 2.008 | 2.016 | 2.009 | 1.9598 | 2.23 | 1.9 | 2.0198 | 2.03 | 2.01 | 2.0404 | 1.98 | 1.98 | 1.91 | 1.96 | 1.88 | 2.1641 | 2.046 | 1.89 | 1.96 | 2.01 | 1.9051 | 2.025 | 1.8388 | 1.6761 | 1.825 | 16
| 1 | 4 | 2.01 | 2.021 | 2.025 | 2.0349 | 1.9297 | 2.3 | 1.93 | 2.0805 | 2.19 | 2.04 | 2.0158 | 1.97 | 2.03 | 1.85 | 1.94 | 1.93 | 2.1712 | 2.035 | 1.86 | 1.94 | 2.02 | 1.911 | 2.033 | 1.9131 | 1.6409 | 1.962 | 1.9856
| 1 | 5 | 2.01 | 1.94 | 2.013 | 2.0507 | 1.9063 | 2.27 | 1.91 | 2.0871 | 2.05 | 2.04 | 2.033 | 1.97 | 1.99 | 1.84 | 1.92 | 1.94 | 2.2088 | 2.021 | 1.85 | 1.93 | 2.03 | 1.9287 | 2.033 | 1.8414 | 1.8248 | 2.037 | 42
| 1 | 6 | 2.03 | 2.08 | 2.089 | 2.0368 | 1.9166 | 2.29 | 1.93 | 2.0993 | 2.08 | 1.99 | 2.0376 | 1.98 | 1.99 | 1.92 | 1.96 | 1.92 | 2.1585 | 2.061 | 1.87 | 1.95 | 1.96 | 1.9329 | 2.018 | 1.908 | 1.7697 | 1.912
| Mean |  | 2.0083 | 2.0098 | 2.0482 | 2.0356 | 1.9287 | 2.275 | 1.91 | 2.0558 | 2.1117 | 2.0267 | 2.0255 | 1.985 | 2 | 1.895 | 1.945 | 1.9383 | 2.1822 | 2.0497 | 1.8533 | 1.945 | 1.9783 | 1.91 | 2.0143 | 1.8832 | 1.751 | 1.914
| Median |  | 2.01 | 2.008 | 2.029 | 2.0358 | 1.9232 | 2.28 | 1.92 | 2.0627 | 2.11 | 2.025 | 2.0293 | 1.98 | 1.99 | 1.9 | 1.95 | 1.935 | 2.1786 | 2.0535 | 1.855 | 1.945 | 1.985 | 1.9143 | 2.0215 | 1.8979 | 1.7603 | 1.908
| Std Dev. |  | 0.013292 | 0.044705 | 0.042211 | 0.024773 | 0.020196 | 0.02429 | 0.027568 | 0.039149 | 0.067946 | 0.038297 | 0.015191 | 0.016432 | 0.02 | 0.045056 | 0.026646 | 0.038166 | 0.021117 | 0.019117 | 0.02582 | 0.010488 | 0.050365 | 0.024605 | 0.021314 | 0.034526 | 0.080065 | 0.07792
| Rel.Std.Dev. |  | 0.6618% | 2.224% | 2.061% | 1.217% | 1.047% | 1.068% | 1.443% | 1.904% | 3.218% | 1.89% | 0.75% | 0.8278% | 1% | 2.378% | 1.37% | 1.969% | 0.9677% | 0.9327% | 1.393% | 0.5392% | 2.546% | 1.288% | 1.058% | 1.833% | 4.573% | 4.071%
| PDM3 |  | 1.147% | 1.223% | 3.153% | 2.523% | -2.865% | 14.58% | -3.805% | 3.537% | 6.352% | 2.071% | 2.009% | -0.02788% | 0.7276% | -4.561% | -2.042% | -2.378% | 9.903% | 3.229% | -6.659% | -2.042% | -0.3636% | -3.807% | 1.449% | -5.156% | -11.81% | -3.604%
| Z-Score (Absolute) |  | 0.19 | 0.21 | 0.67 | 0.52 | 0.76 | 3.38 | 0.99 | 0.76 | 1.42 | 0.41 | 0.39 | 0.09 | 0.09 | 1.17 | 0.57 | 0.65 | 2.27 | 0.68 | 1.66 | 0.57 | 0.17 | 0.99 | 0.26 | 1.31 | 2.89 | 0.94
| Analytical results for Nb in OREAS 611b (Certified Value 15 ppm) | [27 empty] | Certified
Nb | Round | Replicate | Lab | Lab | Lab | Lab | Lab | Lab | Lab | Lab | Lab | Lab | Lab | Lab | Lab | Lab | Lab | Lab | Lab | Lab | Lab | Lab | Lab | Lab | Lab |  |  |  | 1
| No | No | 2.01 | 2.03 | 2.04 | 2.05 | 2.06 | 2.07 | 2.08 | 2.10 | 2.11 | 2.12 | 2.13 | 2.14 | 2.15 | 2.16 | 2.17 | 2.18 | 2.19 | 2.20 | 2.22 | 2.23 | 2.25 | 2.26 | 2.28 |  |  |  | ppm
|  |  | 4A*MS | 4A*MS | 4A*MS | 4A*MS | 4A*MS | 4A*OES/MS | 4A*OES/MS | 4A*OES/MS | 4A*MS | 4A*MS | 4A*OES/MS | 4A*OES/MS | 4A*OES/MS | 4A*OES/MS | 4A*OES/MS | 4A*OES/MS | 4A*MS | 4A*MS | 4A*MS | 4A*OES | 4A*OES/MS | 4A*OES | 4A*MS |  |  |  | 1
2
| 1 | 1 | 13.2 | 14.75 | 15.8 | 15.32 | 14.712 | 16 | 16.1 | 15.9 | 14.9 | 15.27 | 16.1 | 15.4 | 15 | 14.4 | 15.2 | 13.79 | 16.3 | 18 | 15.1 | 17.3865 | 12 | 15.1613 | 14.6 |  |  |  | 1
| 1 | 2 | 13 | 14.55 | 14.2 | 15.64 | 14.9899 | 15.8 | 16 | 15.3 | 14.8 | 15.45 | 15.7 | 14.6 | 14 | 13.5 | 15.4 | 14.54 | 16.1 | 17.6 | 15.1 | 13.0675 | 13 | 14.6956 | 13.8 |  |  |  | 30
| 1 | 3 | 14.7 | 13.93 | 13.9 | 15.45 | 14.748 | 15.8 | 15.6 | 14.7 | 14.9 | 15.62 | 15.7 | 15.2 | 14 | 14.2 | 14.4 | 13.79 | 16 | 18.3 | 16.4 | 28.2338 | 13 | 14.725 | 14 |  |  |  | 16
| 1 | 4 | 13.9 | 15.08 | 13.9 | 15.56 | 14.6697 | 16.1 | 15.9 | 15.4 | 14.7 | 16.06 | 15.8 | 14.6 | 15.3 | 14.1 | 15.1 | 15.59 | 16.3 | 18.7 | 15.5 | 83.5108 | 12 | 15.1961 | 14.3 |  |  |  | 14.9792
| 1 | 5 | 13.7 | 13.79 | 13.8 | 15.21 | 14.794 | 15.6 | 15.3 | 14.9 | 14.8 | 15.46 | 15.5 | 15.4 | 15.2 | 13.9 | 15.2 | 13.64 | 15.8 | 17.8 | 16 | 14.58 | 13 | 14.1751 | 14.2 |  |  |  | 43
| 1 | 6 | 13.6 | 15.41 | 15.2 | 15.5 | 14.9523 | 16.1 | 15.6 | 14.7 | 14.9 | 15.41 | 15.6 | 15.4 | 14 | 14 | 14.9 | 12.14 | 16.1 | 18.8 | 15.6 | 18.8552 | 13 | 14.1665 | 14.6
| Mean |  | 13.6833 | 14.585 | 14.4667 | 15.4467 | 14.811 | 15.9 | 15.75 | 15.15 | 14.8333 | 15.545 | 15.7333 | 15.1 | 14.5833 | 14.0167 | 15.0333 | 13.915 | 16.1 | 18.2 | 15.6167 | 29.2723 | 12.6667 | 14.6866 | 14.25
| Median |  | 13.65 | 14.65 | 14.05 | 15.475 | 14.771 | 15.9 | 15.75 | 15.1 | 14.85 | 15.455 | 15.7 | 15.3 | 14.5 | 14.05 | 15.15 | 13.79 | 16.1 | 18.15 | 15.55 | 18.1209 | 13 | 14.7103 | 14.25
| Std Dev. |  | 0.59805 | 0.63485 | 0.83347 | 0.1582 | 0.13116 | 0.2 | 0.30166 | 0.47223 | 0.08165 | 0.27603 | 0.20656 | 0.39497 | 0.64627 | 0.30605 | 0.35024 | 1.1361 | 0.18974 | 0.4858 | 0.51153 | 27.0966 | 0.5164 | 0.45134 | 0.32094
| Rel.Std.Dev. |  | 4.371% | 4.353% | 5.761% | 1.024% | 0.8855% | 1.258% | 1.915% | 3.117% | 0.5504% | 1.776% | 1.313% | 2.616% | 4.432% | 2.183% | 2.33% | 8.165% | 1.178% | 2.669% | 3.276% | 92.57% | 4.077% | 3.073% | 2.252%
| PDM3 |  | -8.651% | -2.632% | -3.422% | 3.121% | -1.123% | 6.147% | 5.146% | 1.14% | -0.974% | 3.777% | 5.034% | 0.8063% | -2.643% | -6.426% | 0.3612% | -7.105% | 7.482% | 21.5% | 4.255% | 95.42% | -15.44% | -1.954% | -4.868%
| Z-Score (Absolute) |  | 1.62 | 0.56 | 0.7 | 0.45 | 0.3 | 0.98 | 0.8 | 0.1 | 0.27 | 0.56 | 0.78 | 0.04 | 0.57 | 1.23 | 0.04 | 1.35 | 1.21 | 3.67 | 0.64 | 16.66 | NA | 0.45 | 0.96
Results from laboratory 2.25 were removed due to their 1 ppm reading resolution.
| Analytical results for Nd in OREAS 611b (Certified Value 31.2 ppm) | [27 empty] | Certified
Nd | Round | Replicate | 2.01: Lab; 2.03: Lab; 2.04: Lab; 2.05: Lab; 2.06: Lab; 2.07: Lab; 2.08: Lab; 2.10: Lab; 2.11: Lab; 2.12: Lab; 2.13: Lab |  |  |  | 1
| No | No | 2.01: 2.03; 2.03: 2.05; 2.04: 2.06; 2.05: 2.07; 2.06: 2.09; 2.07: 2.12; 2.08: 2.19; 2.10: 2.22; 2.11: 2.23; 2.12: 2.25; 2.13: 2.28 |  |  |  | ppm
|  |  | 2.01: 4A*MS; 2.03: 4A*MS; 2.04: 4A*MS; 2.05: 4A*OES/MS; 2.06: 4A*MS; 2.07: 4A*MS; 2.08: 4A*MS; 2.10: 4A*MS; 2.11: 4A*MS; 2.12: 4A*OES/MS; 2.13: 4A*MS |  |  |  | 1
2
| 1 | 1 | 2.01: 30.1; 2.03: 32.62; 2.04: 30.0077; 2.05: 31.8; 2.06: 32.071; 2.07: 33.71; 2.08: 30.3; 2.10: 33.9; 2.11: 29.1591; 2.12: 36; 2.13: 26.9 |  |  |  | 1
| 1 | 2 | 2.01: 29; 2.03: 34.02; 2.04: 30.6582; 2.05: 30.5; 2.06: 32.812; 2.07: 32.86; 2.08: 24.7; 2.10: 33.7; 2.11: 29.9242; 2.12: 36; 2.13: 25 |  |  |  | 31
| 1 | 3 | 2.01: 27.7; 2.03: 32.96; 2.04: 30.6554; 2.05: 30.1; 2.06: 32.205; 2.07: 33.26; 2.08: 24.3; 2.10: 32.1; 2.11: 30.6102; 2.12: 37; 2.13: 27 |  |  |  | 16
| 1 | 4 | 2.01: 30.1; 2.03: 32.55; 2.04: 30.6898; 2.05: 31.1; 2.06: 32.633; 2.07: 33.69; 2.08: 27; 2.10: 34; 2.11: 31.1816; 2.12: 36; 2.13: 27.1 |  |  |  | 31.1649
| 1 | 5 | 2.01: 27.9; 2.03: 33.39; 2.04: 30.254; 2.05: 30.8; 2.06: 32.576; 2.07: 33.73; 2.08: 23.1; 2.10: 34; 2.11: 30.4791; 2.12: 37; 2.13: 27.2 |  |  |  | 44
| 1 | 6 | 2.01: 30.5; 2.03: 33.26; 2.04: 30.2192; 2.05: 30.4; 2.06: 32.19; 2.07: 34.71; 2.08: 27.7; 2.10: 32.8; 2.11: 29.3412; 2.12: 36; 2.13: 26.2
| Mean |  | 2.01: 29.2167; 2.03: 33.1333; 2.04: 30.414; 2.05: 30.7833; 2.06: 32.4145; 2.07: 33.66; 2.08: 26.1833; 2.10: 33.4167; 2.11: 30.1159; 2.12: 36.3333; 2.13: 26.5667
| Median |  | 2.01: 29.55; 2.03: 33.11; 2.04: 30.4547; 2.05: 30.65; 2.06: 32.3905; 2.07: 33.7; 2.08: 25.85; 2.10: 33.8; 2.11: 30.2017; 2.12: 36; 2.13: 26.95
| Std Dev. |  | 2.01: 1.2073; 2.03: 0.54808; 2.04: 0.29074; 2.05: 0.6047; 2.06: 0.29803; 2.07: 0.61819; 2.08: 2.6521; 2.10: 0.78846; 2.11: 0.78286; 2.12: 0.5164; 2.13: 0.84538
| Rel.Std.Dev. |  | 2.01: 4.132%; 2.03: 1.654%; 2.04: 0.9559%; 2.05: 1.964%; 2.06: 0.9194%; 2.07: 1.837%; 2.08: 10.13%; 2.10: 2.359%; 2.11: 2.599%; 2.12: 1.421%; 2.13: 3.182%
| PDM3 |  | 2.01: -6.252%; 2.03: 6.316%; 2.04: -2.409%; 2.05: -1.225%; 2.06: 4.009%; 2.07: 8.006%; 2.08: -15.98%; 2.10: 7.225%; 2.11: -3.366%; 2.12: 16.58%; 2.13: -14.75%
| Z-Score (Absolute) |  | 2.01: 0.45; 2.03: 0.67; 2.04: 0.11; 2.05: 0; 2.06: 0.47; 2.07: 0.83; 2.08: 1.32; 2.10: 0.76; 2.11: 0.19; 2.12: 1.59; 2.13: 1.21
| Analytical results for Ni in OREAS 611b (Certified Value 10 ppm) | [27 empty] | Certified
Ni | Round | Replicate | Lab | Lab | Lab | Lab | Lab | Lab | Lab | Lab | Lab | Lab | Lab | Lab | Lab | Lab | Lab | Lab | Lab | Lab | Lab | Lab | Lab | Lab | Lab | Lab | Lab |  | 1
| No | No | 2.01 | 2.03 | 2.04 | 2.05 | 2.06 | 2.07 | 2.08 | 2.10 | 2.11 | 2.12 | 2.13 | 2.14 | 2.15 | 2.16 | 2.17 | 2.18 | 2.19 | 2.20 | 2.21 | 2.22 | 2.23 | 2.25 | 2.26 | 2.27 | 2.28 |  | ppm
|  |  | 4A*MS | 4A*MS | 4A*MS | 4A*MS | 4A*MS | 4A*OES/MS | 4A*OES/MS | 4A*OES/MS | 4A*OES | 4A*MS | 4A*OES/MS | 4A*OES/MS | 4A*OES/MS | 4A*OES/MS | 4A*OES/MS | 4A*OES/MS | 4A*MS | 4A*MS | 4A*OES | 4A*MS | 4A*OES | 4A*OES/MS | 4A*OES | 4A*OES | 4A*MS |  | 1
2
| 1 | 1 | 11.1 | 10.4 | 10.5 | 10.3 | 9.8583 | 10 | 9 | 10.6 | 10 | 10.8 | 10.4 | 10.1 | 9.5 | 10.4 | 10.8 | 9.8 | 13 | 9.7 | 9.79 | 11.2 | 8.1625 | 9 | 10.0402 | 7.9 | 9 |  | 1
| 1 | 2 | 9.9 | 10.5 | 13.3 | 10.5 | 9.9099 | 10 | 9.7 | 10.1 | 10 | 11.1 | 10.1 | 9.6 | 9.3 | 9.5 | 10.4 | 9.7 | 12 | 8.8 | 10.07 | 10.5 | 9.1849 | 9 | 9.7465 | 8.801 | 9 |  | 17
| 1 | 3 | 10.5 | 10 | 10.4 | 10.2 | 9.88 | 10 | 9.4 | 10.3 | 10 | 10.9 | 9.9 | 10.1 | 9 | 10.2 | 9.8 | 9.5 | 12 | 9.7 | 10.35 | 11.4 | 7.3343 | 10 | 9.725 | 8.918 | 9 |  | 16
| 1 | 4 | 11.5 | 12 | 10.6 | 10.1 | 9.7481 | 10 | 9.5 | 10.3 | 10 | 10.4 | 10.3 | 9.7 | 10.5 | 9.9 | 10.2 | 9.6 | 12 | 8.3 | 10.18 | 12.1 | 9.0251 | 10 | 10.0876 | 8.629 | 9 |  | 10.0128
| 1 | 5 | 11.7 | 9.9 | 10.6 | 10.1 | 9.6656 | 10 | 9.4 | 10.1 | 10 | 10.7 | 10 | 10.1 | 10.4 | 10.2 | 10.3 | 9.9 | 11 | 9.4 | 9.79 | 12 | 9.037 | 9 | 9.8878 | 8.175 | 11 |  | 45
| 1 | 6 | 10.4 | 10.9 | 10.6 | 10.2 | 9.8558 | 10 | 9.8 | 9.9 | 10 | 10.9 | 10.2 | 10.3 | 9.1 | 10 | 10.1 | 9.6 | 12 | 9.5 | 9.79 | 10.9 | 9.1666 | 11 | 9.8034 | 9.321 | 9
| Mean |  | 10.85 | 10.6167 | 11 | 10.2333 | 9.8196 | 10 | 9.4667 | 10.2167 | 10 | 10.8 | 10.15 | 9.9833 | 9.6333 | 10.0333 | 10.2667 | 9.6833 | 12 | 9.2333 | 9.995 | 11.35 | 8.6517 | 9.6667 | 9.8818 | 8.624 | 9.3333
| Median |  | 10.8 | 10.45 | 10.6 | 10.2 | 9.857 | 10 | 9.45 | 10.2 | 10 | 10.85 | 10.15 | 10.1 | 9.4 | 10.1 | 10.25 | 9.65 | 12 | 9.45 | 9.93 | 11.3 | 9.0311 | 9.5 | 9.8456 | 8.715 | 9
| Std Dev. |  | 0.69785 | 0.7679 | 1.1296 | 0.15055 | 0.093208 | 0 | 0.28048 | 0.24014 | 0 | 0.23664 | 0.18708 | 0.27142 | 0.65625 | 0.31411 | 0.33267 | 0.1472 | 0.63246 | 0.56451 | 0.24164 | 0.62209 | 0.74996 | 0.8165 | 0.15266 | 0.51563 | 0.8165
| Rel.Std.Dev. |  | 6.432% | 7.233% | 10.27% | 1.471% | 0.9492% | 0% | 2.963% | 2.35% | 0% | 2.191% | 1.843% | 2.719% | 6.812% | 3.131% | 3.24% | 1.52% | 5.27% | 6.114% | 2.418% | 5.481% | 8.668% | 8.447% | 1.545% | 5.979% | 8.748%
| PDM3 |  | 8.362% | 6.031% | 9.86% | 2.203% | -1.929% | -0.1275% | -5.454% | 2.036% | -0.1275% | 7.862% | 1.371% | -0.2939% | -3.789% | 0.2054% | 2.536% | -3.29% | 19.85% | -7.784% | -0.1774% | 13.36% | -13.59% | -3.457% | -1.308% | -13.87% | -6.786%
| Z-Score (Absolute) |  | 1.58 | 1.14 | 1.87 | 0.42 | 0.37 | NA | 1.04 | 0.38 | NA | 1.49 | 0.26 | 0.06 | 0.72 | 0.04 | 0.48 | 0.63 | NA | 1.48 | 0.04 | 2.53 | 2.58 | NA | 0.25 | 2.63 | NA
Results from laboratories 2.07, 2.11, 2.19, 2.25 and 2.28 were removed due to their 1 ppm reading resolution.
| Analytical results for P in OREAS 611b (Certified Value 0.029 wt.%) | [27 empty] | Certified
P | Round | Replicate | Lab | Lab | Lab | Lab | Lab | Lab | Lab | Lab | Lab | Lab | Lab | Lab | Lab | Lab | Lab | Lab | Lab | Lab | Lab | Lab | Lab | Lab | Lab | Lab | Lab |  | 1
| No | No | 2.01 | 2.03 | 2.04 | 2.05 | 2.06 | 2.07 | 2.08 | 2.10 | 2.11 | 2.12 | 2.13 | 2.14 | 2.15 | 2.16 | 2.17 | 2.18 | 2.19 | 2.20 | 2.21 | 2.22 | 2.23 | 2.25 | 2.26 | 2.27 | 2.28 |  | wt.%
|  |  | 4A*MS | 4A*MS | 4A*MS | 4A*OES | 4A*MS | 4A*OES/MS | 4A*OES/MS | 4A*OES/MS | 4A*OES | 4A*OES | 4A*OES/MS | 4A*OES/MS | 4A*OES/MS | 4A*OES/MS | 4A*OES/MS | 4A*OES/MS | 4A*OES | 4A*MS | 4A*OES | 4A*MS | 4A*OES | 4A*OES/MS | 4A*OES | 4A*OES | 4A*OES |  | 3
3
| 1 | 1 | 0.028 | 0.029 | 0.03 | 0.0296 | 0.028735 | 0.028 | 0.0303 | 0.0302 | 0.029 | 0.0291 | 0.03 | 0.028 | 0.031 | 0.03 | 0.031 | 0.0284 | 0.028 | 0.03 | 0.03 | 0.029 | < 0.1 | 0.048 | 0.029435 | 0.034248 | 0.031 |  | 1
| 1 | 2 | 0.0279 | 0.029 | 0.028 | 0.0297 | 0.028976 | 0.027 | 0.0316 | 0.031 | 0.029 | 0.03 | 0.029 | 0.029 | 0.029 | 0.028 | 0.031 | 0.0283 | 0.027 | 0.031 | 0.03 | 0.0291 | < 0.1 | 0.052 | 0.028981 | 0.033264 | 0.028 |  | 0
| 1 | 3 | 0.0275 | 0.029 | 0.028 | 0.0295 | 0.029115 | 0.028 | 0.0301 | 0.0299 | 0.029 | 0.0298 | 0.029 | 0.028 | 0.029 | 0.03 | 0.03 | 0.0281 | 0.028 | 0.038 | 0.03 | 0.0292 | < 0.1 | 0.048 | 0.028112 | 0.033646 | 0.028 |  | 16
| 1 | 4 | 0.0287 | 0.03 | 0.027 | 0.0295 | 0.029083 | 0.028 | 0.0314 | 0.0307 | 0.029 | 0.0294 | 0.029 | 0.028 | 0.028 | 0.029 | 0.031 | 0.0284 | 0.028 | 0.0248 | 0.03 | 0.0306 | < 0.1 | 0.048 | 0.029221 | 0.035032 | 0.033 |  | 0.029177
| 1 | 5 | 0.0291 | 0.028 | 0.028 | 0.0295 | 0.028995 | 0.028 | 0.0311 | 0.0301 | 0.029 | 0.0296 | 0.028 | 0.028 | 0.028 | 0.029 | 0.031 | 0.0285 | 0.028 | 0.033 | 0.03 | 0.0305 | < 0.1 | 0.052 | 0.028493 | 0.032985 | 0.032 |  | 46
| 1 | 6 | 0.0289 | 0.03 | 0.029 | 0.0294 | 0.028789 | 0.028 | 0.0308 | 0.0303 | 0.029 | 0.0295 | 0.029 | 0.028 | 0.031 | 0.029 | 0.03 | 0.0279 | 0.029 | 0.04 | 0.03 | 0.0299 | < 0.1 | 0.052 | 0.029894 | 0.033267 | 0.028
| Mean |  | 0.02835 | 0.029167 | 0.028333 | 0.029533 | 0.028949 | 0.027833 | 0.030883 | 0.030367 | 0.029 | 0.029567 | 0.029 | 0.028167 | 0.029333 | 0.029167 | 0.030667 | 0.028267 | 0.028 | 0.0328 | 0.03 | 0.029717 |  | 0.05 | 0.029022 | 0.03374 | 0.03
| Median |  | 0.02835 | 0.029 | 0.028 | 0.0295 | 0.028985 | 0.028 | 0.03095 | 0.03025 | 0.029 | 0.02955 | 0.029 | 0.028 | 0.029 | 0.029 | 0.031 | 0.02835 | 0.028 | 0.032 | 0.03 | 0.02955 |  | 0.05 | 0.029101 | 0.033456 | 0.0295
| Std Dev. |  | 0.00063797 | 0.00075277 | 0.0010328 | 0.00010328 | 0.00015473 | 0.00040825 | 0.00059805 | 0.00040825 | 0 | 0.00031411 | 0.00063246 | 0.00040825 | 0.0013663 | 0.00075277 | 0.0005164 | 0.00022509 | 0.00063246 | 0.0055498 | 0 | 0.00071949 |  | 0.0021909 | 0.00064496 | 0.00076911 | 0.0022804
| Rel.Std.Dev. |  | 2.25% | 2.581% | 3.645% | 0.3497% | 0.5345% | 1.467% | 1.936% | 1.344% | 0% | 1.062% | 2.181% | 1.449% | 4.658% | 2.581% | 1.684% | 0.7963% | 2.259% | 16.92% | 0% | 2.421% |  | 4.382% | 2.222% | 2.279% | 7.601%
| PDM3 |  | -2.835% | -0.0361% | -2.892% | 1.221% | -0.783% | -4.606% | 5.847% | 4.077% | -0.6073% | 1.335% | -0.6073% | -3.463% | 0.5351% | -0.0361% | 5.105% | -3.121% | -4.035% | 12.42% | 2.82% | 1.849% |  | 71.37% | -0.5305% | 15.64% | 2.82%
| Z-Score (Absolute) |  | 0.67 | 0.11 | 0.69 | 0.14 | 0.26 | 1.03 | 1.06 | 0.71 | 0.23 | 0.16 | 0.23 | 0.8 | 0 | 0.11 | 0.91 | 0.73 | 0.91 | 2.38 | 0.46 | 0.26 | 14.17 | 14.3 | 0.21 | 3.02 | 0.46
| Analytical results for Pb in OREAS 611b (Certified Value 970 ppm) | [27 empty] | Certified
Pb | Round | Replicate | Lab | Lab | Lab | Lab | Lab | Lab | Lab | Lab | Lab | Lab | Lab | Lab | Lab | Lab | Lab | Lab | Lab | Lab | Lab | Lab | Lab | Lab | Lab | Lab | Lab | Lab | 1
| No | No | 2.01 | 2.03 | 2.04 | 2.05 | 2.06 | 2.07 | 2.08 | 2.09 | 2.10 | 2.11 | 2.12 | 2.13 | 2.14 | 2.15 | 2.16 | 2.17 | 2.18 | 2.19 | 2.20 | 2.21 | 2.22 | 2.23 | 2.25 | 2.26 | 2.27 | 2.28 | ppm
|  |  | 4A*OES | 4A*MS | 4A*MS | 4A*MS | 4A*MS | 4A*OES/MS | 4A*OES/MS | 4A*OES | 4A*OES/MS | 4A*MS | 4A*OES | 4A*OES/MS | 4A*OES/MS | 4A*OES/MS | 4A*OES/MS | 4A*OES/MS | 4A*OES/MS | 4A*MS | 4A*MS | 4A*OES | 4A*MS | 4A*OES | 4A*OES/MS | 4A*OES | 4A*OES | 4A*MS | 0
0
| 1 | 1 | 1032 | 952.28 | 1028.4 | 979.6 | 942.4471 | 935 | 818 | 971.21 | 961 | 986 | 969 | 971 | 963 | 961 | 1005 | 983 | 1070 | 986 | 1310 | 854.4 | 921.9 | 793.8152 | 1030 | 982.69 | 878.123 | 774 | 1
| 1 | 2 | 1024 | 949.92 | 992.1 | 990.8 | 924.8195 | 933 | 797 | 973.665 | 965 | 989 | 998 | 964 | 973 | 929 | 958 | 981 | 1072 | 985 | 1300 | 856.3 | 919 | 816.1822 | 1010 | 956.9025 | 833.108 | 740 | 19
| 1 | 3 | 1038 | 964 | 970.9 | 982.9 | 953.2281 | 940 | 812 | 974.35 | 975 | 986 | 987 | 955 | 958 | 948 | 988 | 933 | 1058 | 938 | 1340 | 864.6 | 926.5 | 804.4717 | 1040 | 928.3722 | 795.207 | 735 | 16
| 1 | 4 | 1055 | 976.24 | 954.4 | 986.6 | 950.2052 | 954 | 785 | 969.639 | 963 | 993 | 984 | 953 | 974 | 909 | 973 | 968 | 1056 | 929 | 1320 | 855.2 | 927.6 | 803.3147 | 1020 | 955.5092 | 790.935 | 754 | 969.7526
| 1 | 5 | 1044 | 927.92 | 949 | 978.1 | 936.391 | 931 | 816 | 976.37 | 969 | 989 | 980 | 942 | 957 | 908 | 969 | 975 | 1077 | 935 | 1320 | 846.2 | 924 | 815.9581 | 1050 | 924.3176 | 862.494 | 768 | 47
| 1 | 6 | 1052 | 984.36 | 991.9 | 992.2 | 956.6251 | 929 | 853 | 973.4 | 969 | 984 | 982 | 958 | 968 | 953 | 986 | 949 | 1044 | 980 | 1350 | 843.3 | 916.7 | 819.309 | 1040 | 963.3351 | 837.25 | 765
| Mean |  | 1040.8333 | 959.12 | 981.1167 | 985.0333 | 943.9527 | 937 | 813.5 | 973.1057 | 967 | 987.8333 | 983.3333 | 957.1667 | 965.5 | 934.6667 | 979.8333 | 964.8333 | 1062.8333 | 958.8333 | 1323.3333 | 853.3333 | 922.6167 | 808.8418 | 1031.6667 | 951.8544 | 832.8528 | 756
| Median |  | 1041 | 958.14 | 981.4 | 984.75 | 946.3262 | 934 | 814 | 973.5325 | 967 | 987.5 | 983 | 956.5 | 965.5 | 938.5 | 979.5 | 971.5 | 1064 | 959 | 1320 | 854.8 | 922.95 | 810.2149 | 1035 | 956.2059 | 835.179 | 759.5
| Std Dev. |  | 11.8729 | 20.292 | 29.4016 | 5.8174 | 11.9268 | 9.1433 | 23.1236 | 2.3755 | 5.0596 | 3.1885 | 9.4587 | 9.9079 | 7.3417 | 22.8444 | 16.6062 | 19.8436 | 12.3356 | 27.4329 | 18.619 | 7.6409 | 4.2527 | 9.8948 | 14.7196 | 22.0507 | 34.9906 | 15.8114
| Rel.Std.Dev. |  | 1.141% | 2.116% | 2.997% | 0.5906% | 1.263% | 0.9758% | 2.842% | 0.2441% | 0.5232% | 0.3228% | 0.9619% | 1.035% | 0.7604% | 2.444% | 1.695% | 2.057% | 1.161% | 2.861% | 1.407% | 0.8954% | 0.4609% | 1.223% | 1.427% | 2.317% | 4.201% | 2.091%
| PDM3 |  | 7.33% | -1.096% | 1.172% | 1.576% | -2.66% | -3.377% | -16.11% | 0.3458% | -0.2838% | 1.864% | 1.4% | -1.298% | -0.4385% | -3.618% | 1.04% | -0.5073% | 9.598% | -1.126% | 36.46% | -12.01% | -4.861% | -16.59% | 6.385% | -1.846% | -14.12% | -22.04%
| Z-Score (Absolute) |  | 2.21 | 0.08 | 0.54 | 0.65 | 0.51 | 0.7 | 4.17 | 0.31 | 0.14 | 0.73 | 0.6 | 0.14 | 0.1 | 0.77 | 0.5 | 0.08 | 2.83 | 0.09 | 10.15 | 3.05 | 1.11 | 4.3 | 1.96 | 0.28 | 3.63 | 5.78
| Analytical results for Pr in OREAS 611b (Certified Value 8.23 ppm) | [27 empty] | Certified
Pr | Round | Replicate | 2.01: Lab; 2.03: Lab; 2.04: Lab; 2.05: Lab; 2.06: Lab; 2.07: Lab; 2.08: Lab; 2.09: Lab; 2.10: Lab; 2.11: Lab; 2.12: Lab | 1
| No | No | 2.01: 2.03; 2.03: 2.05; 2.04: 2.06; 2.05: 2.07; 2.06: 2.09; 2.07: 2.12; 2.08: 2.19; 2.09: 2.22; 2.10: 2.23; 2.11: 2.25; 2.12: 2.28 | ppm
|  |  | 2.01: 4A*MS; 2.03: 4A*MS; 2.04: 4A*MS; 2.05: 4A*OES/MS; 2.06: 4A*MS; 2.07: 4A*MS; 2.08: 4A*MS; 2.09: 4A*MS; 2.10: 4A*MS; 2.11: 4A*OES/MS; 2.12: 4A*MS | 2
3
| 1 | 1 | 2.01: 7.6; 2.03: 8.46; 2.04: 8.8769; 2.05: 8.2; 2.06: 8.9356; 2.07: 9.1; 2.08: 9.12; 2.09: 8.51; 2.10: 8.0444; 2.11: 7; 2.12: 7.42 | 1
| 1 | 2 | 2.01: 7.3; 2.03: 8.66; 2.04: 8.7408; 2.05: 7.9; 2.06: 8.7303; 2.07: 8.92; 2.08: 7.27; 2.09: 8.45; 2.10: 8.4297; 2.11: 8; 2.12: 6.87 | 34
| 1 | 3 | 2.01: 7; 2.03: 8.6; 2.04: 8.8683; 2.05: 7.9; 2.06: 8.4943; 2.07: 9.04; 2.08: 7.32; 2.09: 8.41; 2.10: 8.5264; 2.11: 8; 2.12: 7.37 | 16
| 1 | 4 | 2.01: 7.7; 2.03: 8.42; 2.04: 8.7998; 2.05: 7.9; 2.06: 8.7356; 2.07: 8.59; 2.08: 8.18; 2.09: 8.49; 2.10: 8.4235; 2.11: 7; 2.12: 7.31 | 8.2343
| 1 | 5 | 2.01: 7.2; 2.03: 8.59; 2.04: 8.5232; 2.05: 7.9; 2.06: 8.8598; 2.07: 9.13; 2.08: 6.9; 2.09: 8.54; 2.10: 8.5198; 2.11: 7; 2.12: 7.67 | 48
| 1 | 6 | 2.01: 7.7; 2.03: 8.64; 2.04: 8.7164; 2.05: 7.9; 2.06: 8.5693; 2.07: 9.32; 2.08: 8.3; 2.09: 8.37; 2.10: 8.1746; 2.11: 7; 2.12: 7.22
| Mean |  | 2.01: 7.4167; 2.03: 8.5617; 2.04: 8.7542; 2.05: 7.95; 2.06: 8.7208; 2.07: 9.0167; 2.08: 7.8483; 2.09: 8.4617; 2.10: 8.3531; 2.11: 7.3333; 2.12: 7.31
| Median |  | 2.01: 7.45; 2.03: 8.595; 2.04: 8.7703; 2.05: 7.9; 2.06: 8.733; 2.07: 9.07; 2.08: 7.75; 2.09: 8.47; 2.10: 8.4266; 2.11: 7; 2.12: 7.34
| Std Dev. |  | 2.01: 0.29269; 2.03: 0.098472; 2.04: 0.13045; 2.05: 0.12247; 2.06: 0.16735; 2.07: 0.24647; 2.08: 0.82995; 2.09: 0.064005; 2.10: 0.19789; 2.11: 0.5164; 2.12: 0.26344
| Rel.Std.Dev. |  | 2.01: 3.946%; 2.03: 1.15%; 2.04: 1.49%; 2.05: 1.541%; 2.06: 1.919%; 2.07: 2.733%; 2.08: 10.57%; 2.09: 0.7564%; 2.10: 2.369%; 2.11: 7.042%; 2.12: 3.604%
| PDM3 |  | 2.01: -9.93%; 2.03: 3.976%; 2.04: 6.314%; 2.05: -3.453%; 2.06: 5.908%; 2.07: 9.501%; 2.08: -4.687%; 2.09: 2.761%; 2.10: 1.442%; 2.11: -10.94%; 2.12: -11.23%
| Z-Score (Absolute) |  | 2.01: 1.66; 2.03: 0.26; 2.04: 0.58; 2.05: 0.77; 2.06: 0.53; 2.07: 1.02; 2.08: 0.94; 2.09: 0.09; 2.10: 0.09; 2.11: NA; 2.12: 1.84
Results from laboratory 2.25 were removed due to their 1 ppm reading resolution.
| Analytical results for Rb in OREAS 611b (Certified Value 109 ppm) | [27 empty] | Certified
Rb | Round | Replicate | Lab | Lab | Lab | Lab | Lab | Lab | Lab | Lab | Lab | Lab | Lab | Lab | Lab | Lab | Lab | Lab | Lab | Lab | Lab | Lab | Lab | Lab |  |  |  |  | 1
| No | No | 2.01 | 2.03 | 2.04 | 2.05 | 2.06 | 2.07 | 2.08 | 2.09 | 2.10 | 2.11 | 2.12 | 2.13 | 2.14 | 2.15 | 2.16 | 2.17 | 2.18 | 2.19 | 2.20 | 2.22 | 2.26 | 2.28 |  |  |  |  | ppm
|  |  | 4A*MS | 4A*MS | 4A*MS | 4A*MS | 4A*MS | 4A*OES/MS | 4A*OES/MS | 4A*MS | 4A*OES/MS | 4A*MS | 4A*MS | 4A*OES/MS | 4A*OES/MS | 4A*OES/MS | 4A*OES/MS | 4A*OES/MS | 4A*OES/MS | 4A*MS | 4A*MS | 4A*MS | 4A*OES | 4A*MS |  |  |  |  | 0
0
| 1 | 1 | 100 | 111.3 | 114.2 | 108.07 | 108.9936 | 111 | 120 | 111.6972 | 112 | 106 | 111.57 | 111.5 | 105 | 102.5 | 111.5 | 115.5 | 109.1 | 127 | 115 | 107.9 | 116.4366 | 98.5 |  |  |  |  | 1
| 1 | 2 | 101 | 105.5 | 106.8 | 108.14 | 107.63 | 109 | 119 | 111.964 | 108 | 104 | 112.89 | 113.5 | 105 | 98.7 | 104.5 | 110 | 107.8 | 117 | 118 | 103 | 113.2829 | 92.1 |  |  |  |  | 35
| 1 | 3 | 112 | 102.6 | 106.6 | 107.97 | 107.8713 | 108 | 117 | 111.9904 | 109 | 104 | 115.64 | 109.5 | 106.5 | 99.1 | 110.5 | 109 | 107 | 117 | 117 | 105.4 | 112.7606 | 101 |  |  |  |  | 16
| 1 | 4 | 112 | 114.8 | 104.4 | 107.03 | 109.1437 | 111 | 117 | 111.4 | 111 | 104 | 109.12 | 110.5 | 103.5 | 110.5 | 108.5 | 114.5 | 108 | 122 | 124 | 108.8 | 116.0212 | 103 |  |  |  |  | 109.0187
| 1 | 5 | 109 | 103.7 | 105.8 | 106.1 | 100.6449 | 108 | 117 | 111.0468 | 108 | 105 | 113.92 | 110.5 | 107.5 | 109.5 | 108 | 109.5 | 108 | 114 | 115 | 105.8 | 110.4747 | 102 |  |  |  |  | 49
| 1 | 6 | 99 | 113.7 | 113.7 | 107.33 | 106.2445 | 110 | 115 | 111.3128 | 107 | 105 | 112.58 | 112 | 108 | 98.5 | 109 | 113.5 | 106.5 | 123 | 125 | 103.9 | 112.0836 | 97.8
| Mean |  | 105.5 | 108.6 | 108.5833 | 107.44 | 106.7547 | 109.5 | 117.5 | 111.5685 | 109.1667 | 104.6667 | 112.62 | 111.25 | 105.9167 | 103.1333 | 108.6667 | 112 | 107.7333 | 120 | 119 | 105.8 | 113.5099 | 99.0667
| Median |  | 105 | 108.4 | 106.7 | 107.65 | 107.7506 | 109.5 | 117 | 111.5486 | 108.5 | 104.5 | 112.735 | 111 | 105.75 | 100.8 | 108.75 | 111.75 | 107.9 | 119.5 | 117.5 | 105.6 | 113.0217 | 99.75
| Std Dev. |  | 6.1563 | 5.3171 | 4.2447 | 0.79292 | 3.1725 | 1.3784 | 1.7607 | 0.37866 | 1.9408 | 0.8165 | 2.2017 | 1.4053 | 1.7151 | 5.5244 | 2.4221 | 2.8284 | 0.90259 | 4.8166 | 4.4272 | 2.237 | 2.3122 | 3.9566
| Rel.Std.Dev. |  | 5.835% | 4.896% | 3.909% | 0.738% | 2.972% | 1.259% | 1.498% | 0.3394% | 1.778% | 0.7801% | 1.955% | 1.263% | 1.619% | 5.357% | 2.229% | 2.525% | 0.8378% | 4.014% | 3.72% | 2.114% | 2.037% | 3.994%
| PDM3 |  | -3.228% | -0.384% | -0.3993% | -1.448% | -2.077% | 0.4415% | 7.78% | 2.339% | 0.1358% | -3.992% | 3.303% | 2.047% | -2.845% | -5.398% | -0.3229% | 2.735% | -1.179% | 10.07% | 9.156% | -2.952% | 4.12% | -9.129%
| Z-Score (Absolute) |  | 0.73 | 0.01 | 0.01 | 0.28 | 0.44 | 0.2 | 2.07 | 0.69 | 0.12 | 0.93 | 0.93 | 0.61 | 0.64 | 1.29 | 0.01 | 0.79 | 0.21 | 2.66 | 2.42 | 0.66 | 1.14 | 2.24
| Analytical results for Re in OREAS 611b (Certified Value 0.013 ppm) | [27 empty] | Certified
Re | Round | Replicate | Lab | Lab | Lab | Lab | Lab | Lab | Lab | Lab | Lab | Lab | Lab | Lab | Lab | Lab | Lab | Lab | Lab | Lab | Lab | Lab | [6 empty] | 1
| No | No | 2.01 | 2.03 | 2.04 | 2.05 | 2.06 | 2.07 | 2.08 | 2.11 | 2.12 | 2.13 | 2.14 | 2.15 | 2.16 | 2.17 | 2.18 | 2.19 | 2.20 | 2.22 | 2.26 | 2.28 | [6 empty] | ppm
|  |  | 4A*MS | 4A*MS | 4A*MS | 4A*MS | 4A*MS | 4A*OES/MS | 4A*OES/MS | 4A*MS | 4A*MS | 4A*OES/MS | 4A*OES/MS | 4A*OES/MS | 4A*OES/MS | 4A*OES/MS | 4A*OES/MS | 4A*MS | 4A*MS | 4A*MS | 4A*OES | 4A*MS | [6 empty] | 3
3
| 1 | 1 | 0.015 | 0.135 | 0.014 | 0.013 | 0.015666 | 0.013 | 0.013 | < 0.05 | 0.013 | 0.015 | 0.015 | 0.015 | 0.009 | 0.014 | 0.004 | < 0.1 | 0.012 | < 0.002 | < 0.05 | < 0.1 | [6 empty] | 1
| 1 | 2 | 0.027 | 0.143 | 0.014 | 0.013 | 0.015437 | 0.012 | 0.013 | < 0.05 | 0.014 | 0.014 | 0.015 | 0.011 | 0.012 | 0.015 | 0.003 | < 0.1 | 0.014 | < 0.002 | < 0.05 | < 0.1 | [6 empty] | 36
| 1 | 3 | 0.025 | 0.13 | 0.012 | 0.012 | 0.015298 | 0.013 | 0.013 | < 0.05 | 0.014 | 0.012 | 0.01 | 0.014 | 0.014 | 0.015 | 0.003 | < 0.1 | 0.013 | < 0.002 | < 0.05 | < 0.1 | [6 empty] | 16
| 1 | 4 | 0.028 | 0.159 | 0.012 | 0.012 | 0.015031 | 0.012 | 0.012 | < 0.05 | 0.011 | 0.015 | 0.016 | 0.016 | 0.01 | 0.014 | 0.003 | < 0.1 | 0.011 | < 0.002 | < 0.05 | < 0.1 | [6 empty] | 0.013165
| 1 | 5 | 0.015 | 0.139 | 0.012 | 0.011 | 0.015027 | 0.011 | 0.013 | < 0.05 | 0.011 | 0.012 | 0.013 | 0.013 | 0.015 | 0.014 | 0.003 | < 0.1 | 0.013 | < 0.002 | < 0.05 | < 0.1 | [6 empty] | 50
| 1 | 6 | 0.027 | 0.118 | 0.013 | 0.011 | 0.015387 | 0.013 | 0.011 | < 0.05 | 0.015 | 0.014 | 0.011 | 0.013 | 0.013 | 0.015 | 0.003 | < 0.1 | 0.013 | < 0.002 | < 0.05 | < 0.1
| Mean |  | 0.022833 | 0.13733 | 0.012833 | 0.012 | 0.015308 | 0.012333 | 0.0125 |  | 0.013 | 0.013667 | 0.013333 | 0.013667 | 0.012167 | 0.0145 | 0.0031667 |  | 0.012667
| Median |  | 0.026 | 0.137 | 0.0125 | 0.012 | 0.015342 | 0.0125 | 0.013 |  | 0.0135 | 0.014 | 0.014 | 0.0135 | 0.0125 | 0.0145 | 0.003 |  | 0.013
| Std Dev. |  | 0.0061455 | 0.013692 | 0.00098319 | 0.00089443 | 0.00024758 | 0.0008165 | 0.00083666 |  | 0.0016733 | 0.0013663 | 0.0024221 | 0.0017512 | 0.0023166 | 0.00054772 | 0.00040825 |  | 0.0010328
| Rel.Std.Dev. |  | 26.91% | 9.97% | 7.661% | 7.454% | 1.617% | 6.62% | 6.693% |  | 12.87% | 9.997% | 18.17% | 12.81% | 19.04% | 3.777% | 12.89% |  | 8.154%
| PDM3 |  | 73.45% | 943.2% | -2.516% | -8.846% | 16.28% | -6.314% | -5.048% |  | -1.25% | 3.814% | 1.282% | 3.814% | -7.58% | 10.14% | -75.95% |  | -3.782%
| Z-Score (Absolute) |  | 4.44 | 58.94 | 0.32 | 0.71 | 0.86 | 0.56 | 0.48 | 5.47 | 0.24 | 0.08 | 0.08 | 0.08 | 0.63 | 0.48 | 4.92 | 17.37 | 0.4 | 5.95 | 5.47 | 17.37
| Analytical results for S in OREAS 611b (Certified Value 2.67 wt.%) | [27 empty] | Certified
S | Round | Replicate | Lab | Lab | Lab | Lab | Lab | Lab | Lab | Lab | Lab | Lab | Lab | Lab | Lab | Lab | Lab | Lab | Lab | Lab | Lab | Lab | Lab | Lab | Lab | Lab | Lab | Lab | 1
| No | No | 2.01 | 2.03 | 2.04 | 2.05 | 2.06 | 2.07 | 2.08 | 2.09 | 2.10 | 2.11 | 2.12 | 2.13 | 2.14 | 2.15 | 2.16 | 2.17 | 2.18 | 2.19 | 2.20 | 2.21 | 2.22 | 2.23 | 2.25 | 2.26 | 2.27 | 2.28 | wt.%
|  |  | 4A*OES | 4A*MS | 4A*MS | 4A*OES | 4A*MS | 4A*OES/MS | 4A*OES/MS | 4A*OES | 4A*OES/MS | 4A*OES | 4A*OES | 4A*OES/MS | 4A*OES/MS | 4A*OES/MS | 4A*OES/MS | 4A*OES/MS | 4A*OES/MS | 4A*OES | 4A*MS | 4A*OES | 4A*MS | 4A*OES | 4A*OES/MS | 4A*OES | 4A*OES | 4A*OES | 2
3
| 1 | 1 | 2.63 | 2.66 | 2.7 | 2.6781 | 2.7205 | 2.57 | 2.52 | 2.4637 | 2.76 | 2.71 | 2.7245 | 2.69 | 2.71 | 2.68 | 2.76 | 2.93 | 2.5123 | 2.802 | 2.81 | 2.14 | 2.67 | 2.5005 | 2.6 | 2.7019 | 2.711 | 2.64 | 1
| 1 | 2 | 2.61 | 2.66 | 2.6 | 2.7545 | 2.7503 | 2.51 | 2.68 | 2.4405 | 2.84 | 2.71 | 2.7906 | 2.69 | 2.76 | 2.6 | 2.66 | 2.94 | 2.4081 | 2.684 | 2.71 | 2.12 | 2.65 | 2.5357 | 2.57 | 2.6781 | 2.658 | 2.589 | 12
| 1 | 3 | 2.64 | 2.7 | 2.5 | 2.6879 | 2.7303 | 2.56 | 2.55 | 2.4705 | 2.71 | 2.72 | 2.7838 | 2.65 | 2.69 | 2.63 | 2.69 | 2.8 | 2.5052 | 2.703 | 2.87 | 2.13 | 2.59 | 2.5141 | 2.61 | 2.564 | 2.739 | 2.62 | 16
| 1 | 4 | 2.64 | 2.74 | 2.6 | 2.6948 | 2.7479 | 2.61 | 2.65 | 2.4032 | 2.84 | 2.78 | 2.7537 | 2.63 | 2.74 | 2.55 | 2.68 | 2.88 | 2.5392 | 2.736 | 2.8 | 2.15 | 2.67 | 2.5122 | 2.64 | 2.6957 | 2.72 | 2.724 | 2.6689
| 1 | 5 | 2.63 | 2.61 | 2.6 | 2.7275 | 2.7751 | 2.56 | 2.59 | 2.4695 | 2.74 | 2.79 | 2.7676 | 2.61 | 2.69 | 2.55 | 2.67 | 2.91 | 2.5365 | 2.653 | 2.81 | 2.12 | 2.69 | 2.5368 | 2.73 | 2.569 | 2.657 | 2.757 | 51
| 1 | 6 | 2.63 | 2.77 | 2.7 | 2.7099 | 2.7402 | 2.56 | 2.6 | 2.4638 | 2.78 | 2.72 | 2.7647 | 2.66 | 2.7 | 2.67 | 2.71 | 2.86 | 2.4856 | 2.709 | 2.81 | 2.13 | 2.68 | 2.5361 | 2.64 | 2.7137 | 2.678 | 2.659
| Mean |  | 2.63 | 2.69 | 2.6167 | 2.7088 | 2.744 | 2.5617 | 2.5983 | 2.4519 | 2.7783 | 2.7383 | 2.7641 | 2.655 | 2.715 | 2.6133 | 2.695 | 2.8867 | 2.4978 | 2.7145 | 2.8017 | 2.1317 | 2.6583 | 2.5226 | 2.6317 | 2.6537 | 2.6938 | 2.6648
| Median |  | 2.63 | 2.68 | 2.6 | 2.7024 | 2.7441 | 2.56 | 2.595 | 2.4638 | 2.77 | 2.72 | 2.7662 | 2.655 | 2.705 | 2.615 | 2.685 | 2.895 | 2.5088 | 2.706 | 2.81 | 2.13 | 2.67 | 2.5249 | 2.625 | 2.6869 | 2.6945 | 2.6495
| Std Dev. |  | 0.010954 | 0.058652 | 0.075277 | 0.028336 | 0.018845 | 0.031885 | 0.059805 | 0.026232 | 0.053072 | 0.03656 | 0.023576 | 0.032094 | 0.02881 | 0.056804 | 0.036194 | 0.052026 | 0.048315 | 0.050977 | 0.051543 | 0.01169 | 0.036009 | 0.015648 | 0.054924 | 0.068557 | 0.034383 | 0.063886
| Rel.Std.Dev. |  | 0.4165% | 2.18% | 2.877% | 1.046% | 0.6868% | 1.245% | 2.302% | 1.07% | 1.91% | 1.335% | 0.8529% | 1.209% | 1.061% | 2.174% | 1.343% | 1.802% | 1.934% | 1.878% | 1.84% | 0.5484% | 1.355% | 0.6203% | 2.087% | 2.583% | 1.276% | 2.397%
| PDM3 |  | -1.456% | 0.792% | -1.956% | 1.496% | 2.817% | -4.017% | -2.643% | -8.13% | 4.102% | 2.603% | 3.57% | -0.5195% | 1.729% | -2.081% | 0.9793% | 8.161% | -6.409% | 1.71% | 4.976% | -20.13% | -0.3946% | -5.482% | -1.394% | -0.5674% | 0.9356% | -0.151%
| Z-Score (Absolute) |  | 0.4 | 0.36 | 0.57 | 0.6 | 1.05 | 1.27 | 0.8 | 2.66 | 1.48 | 0.97 | 1.3 | 0.08 | 0.68 | 0.61 | 0.42 | 2.85 | 2.08 | 0.67 | 1.78 | 6.72 | 0.04 | 1.76 | 0.38 | 0.1 | 0.41 | 0.04
| Analytical results for Sb in OREAS 611b (Certified Value 345 ppm) | [27 empty] | Certified
Sb | Round | Replicate | Lab | Lab | Lab | Lab | Lab | Lab | Lab | Lab | Lab | Lab | Lab | Lab | Lab | Lab | Lab | Lab | Lab | Lab | Lab | Lab | Lab | Lab | Lab | Lab |  |  | 1
| No | No | 2.01 | 2.03 | 2.04 | 2.05 | 2.06 | 2.07 | 2.08 | 2.10 | 2.11 | 2.12 | 2.13 | 2.14 | 2.15 | 2.16 | 2.17 | 2.18 | 2.19 | 2.20 | 2.21 | 2.22 | 2.23 | 2.26 | 2.27 | 2.28 |  |  | ppm
|  |  | 4A*MS | 4A*MS | 4A*MS | 4A*MS | 4A*MS | 4A*OES/MS | 4A*OES/MS | 4A*OES/MS | 4A*MS | 4A*MS | 4A*OES/MS | 4A*OES/MS | 4A*OES/MS | 4A*OES/MS | 4A*OES/MS | 4A*OES/MS | 4A*MS | 4A*OES | 4A*OES | 4A*OES/MS | 4A*OES | 4A*OES | 4A*OES | 4A*MS |  |  | 0
0
| 1 | 1 | 353 | 329.57 | 347.1 | 346.38 | 343.6458 | 347 | 368 | 346 | 356 | 347.12 | 341 | 361 | 330 | 360 | 379 | 309.37 | 340 | 372 | 328.6 | 325 | 295.594 | 344.8362 | 318.96 | 350 |  |  | 1
| 1 | 2 | 337 | 330.3 | 254.6 | 349.12 | 345.5163 | 340 | 369 | 361 | 350 | 350.38 | 344 | 335 | 319 | 343 | 381 | 307.45 | 334 | 363 | 330.5 | 328 | 301.1169 | 327.7629 | 311.56 | 348 |  |  | 37
| 1 | 3 | 363 | 332.71 | 244.8 | 344.23 | 347.8573 | 334 | 353 | 352 | 346 | 347.43 | 336 | 357 | 319 | 353 | 359 | 303.38 | 334 | 368 | 332.1 | 331 | 296.5771 | 334.8314 | 325.1 | 348 |  |  | 16
| 1 | 4 | 367 | 338.8 | 273.8 | 339.49 | 341.1641 | 347 | 356 | 359 | 348 | 348.97 | 337 | 334 | 318 | 348 | 378 | 305.33 | 341 | 373 | 332.7 | 327 | 296.5947 | 341.1135 | 317.04 | 345 |  |  | 344.8798
| 1 | 5 | 365 | 324.45 | 250.3 | 338.35 | 340.3334 | 347 | 354 | 357 | 353 | 352.47 | 332 | 359 | 322 | 349 | 380 | 308.89 | 328 | 376 | 319.9 | 327 | 302.8884 | 332.8245 | 315.55 | 363 |  |  | 52
| 1 | 6 | 336 | 341.32 | 304.4 | 346.07 | 344.3966 | 346 | 364 | 351 | 345 | 343.79 | 341 | 360 | 324 | 355 | 371 | 305.48 | 337 | 377 | 325.6 | 321 | 304.085 | 344.1518 | 312.66 | 364
| Mean |  | 353.5 | 332.8583 | 279.1667 | 343.94 | 343.8189 | 343.5 | 360.6667 | 354.3333 | 349.6667 | 348.36 | 338.5 | 351 | 322 | 351.3333 | 374.6667 | 306.65 | 335.6667 | 371.5 | 328.2333 | 326.5 | 299.476 | 337.5867 | 316.8117 | 353
| Median |  | 358 | 331.505 | 264.2 | 345.15 | 344.0212 | 346.5 | 360 | 354.5 | 349 | 348.2 | 339 | 358 | 320.5 | 351 | 378.5 | 306.465 | 335.5 | 372.5 | 329.55 | 327 | 298.8558 | 337.9725 | 316.295 | 349
| Std Dev. |  | 14.025 | 6.2447 | 39.745 | 4.2061 | 2.7839 | 5.3944 | 7.2019 | 5.6451 | 4.2269 | 2.9877 | 4.3243 | 12.853 | 4.5166 | 5.9554 | 8.4538 | 2.3178 | 4.761 | 5.244 | 4.8281 | 3.3317 | 3.6703 | 6.8538 | 4.8943 | 8.2946
| Rel.Std.Dev. |  | 3.967% | 1.876% | 14.24% | 1.223% | 0.8097% | 1.57% | 1.997% | 1.593% | 1.209% | 0.8576% | 1.278% | 3.662% | 1.403% | 1.695% | 2.256% | 0.7558% | 1.418% | 1.412% | 1.471% | 1.02% | 1.226% | 2.03% | 1.545% | 2.35%
| PDM3 |  | 2.499% | -3.486% | -19.05% | -0.2725% | -0.3076% | -0.4001% | 4.578% | 2.741% | 1.388% | 1.009% | -1.85% | 1.775% | -6.634% | 1.871% | 8.637% | -11.08% | -2.671% | 7.719% | -4.827% | -5.329% | -13.17% | -2.115% | -8.139% | 2.355%
| Z-Score (Absolute) |  | 0.65 | 0.71 | 4.24 | 0.02 | 0.01 | 0.01 | 1.12 | 0.7 | 0.39 | 0.31 | 0.34 | 0.48 | 1.42 | 0.5 | 2.04 | 2.43 | 0.53 | 1.83 | 1.01 | 1.13 | 2.9 | 0.4 | 1.76 | 0.61
| Analytical results for Sc in OREAS 611b (Certified Value 3.66 ppm) | [27 empty] | Certified
Sc | Round | Replicate | Lab | Lab | Lab | Lab | Lab | Lab | Lab | Lab | Lab | Lab | Lab | Lab | Lab | Lab | Lab | Lab | Lab | Lab | Lab | Lab | Lab | Lab | Lab | Lab |  |  | 1
| No | No | 2.01 | 2.03 | 2.04 | 2.05 | 2.06 | 2.07 | 2.08 | 2.09 | 2.10 | 2.11 | 2.12 | 2.13 | 2.14 | 2.15 | 2.16 | 2.17 | 2.18 | 2.19 | 2.20 | 2.22 | 2.23 | 2.25 | 2.26 | 2.28 |  |  | ppm
|  |  | 4A*MS | 4A*MS | 4A*MS | 4A*MS | 4A*MS | 4A*OES/MS | 4A*OES/MS | 4A*MS | 4A*OES/MS | 4A*OES | 4A*OES | 4A*OES/MS | 4A*OES/MS | 4A*OES/MS | 4A*OES/MS | 4A*OES/MS | 4A*OES/MS | 4A*MS | 4A*OES | 4A*MS | 4A*MS | 4A*OES/MS | 4A*OES | 4A*MS |  |  | 2
2
| 1 | 1 | 3.9 | 3.3 | 4 | 3.4 | 3.3434 | 3 | 4.2 | 4.2164 | 4.33 | 3 | 3.4 | 3.6 | 3.7 | 3.3 | 3.7 | 3.7 | 3.58 | 3.4 | 4 | 2.7 | 4.2599 | 3 | 3.9286 | 4.2 |  |  | 1
| 1 | 2 | 3.6 | 3.3 | 3 | 3.7 | 3.3949 | 3 | 4.1 | 4.2541 | 4.1 | 4 | 3.5 | 3.5 | 3.5 | 3 | 3.4 | 3.6 | 3.55 | 2.2 | 3.8 | 2.8 | 4.6072 | 3 | 3.7809 | 3.6 |  |  | 38
| 1 | 3 | 3.2 | 3.1 | 3 | 3.8 | 3.3787 | 3 | 4 | 4.2579 | 4.13 | 4 | 3.5 | 3.6 | 3.6 | 3.1 | 3.5 | 3.5 | 3.52 | 2 | 3.8 | 2.8 | 4.439 | 3 | 3.5106 | 3.9 |  |  | 16
| 1 | 4 | 3.5 | 3.4 | 3 | 3.5 | 3.3979 | 3 | 4 | 4.2192 | 4.3 | 3 | 3.4 | 3.5 | 3.4 | 3.3 | 3.5 | 3.7 | 3.54 | 2.6 | 3.9 | 2.7 | 4.4672 | 3 | 4.0062 | 4.1 |  |  | 3.6619
| 1 | 5 | 3.7 | 3 | 3 | 3.4 | 3.341 | 3 | 4 | 4.2409 | 4.27 | 3 | 3.5 | 3.5 | 3.7 | 3.3 | 3.6 | 3.6 | 3.6 | 6.3 | 3.9 | 2.7 | 4.2601 | 3 | 3.5077 | 3.9 |  |  | 53
| 1 | 6 | 3.7 | 3.4 | 4 | 3.8 | 3.3733 | 3 | 4 | 4.2838 | 4.17 | 3 | 3.5 | 3.5 | 3.7 | 3.1 | 3.5 | 3.6 | 3.52 | 2.8 | 3.9 | 3 | 4.4257 | 3 | 4.0546 | 3.6
| Mean |  | 3.6 | 3.25 | 3.3333 | 3.6 | 3.3715 | 3 | 4.05 | 4.2454 | 4.2167 | 3.3333 | 3.4667 | 3.5333 | 3.6 | 3.1833 | 3.5333 | 3.6167 | 3.5517 | 3.2167 | 3.8833 | 2.7833 | 4.4098 | 3 | 3.7981 | 3.8833
| Median |  | 3.65 | 3.3 | 3 | 3.6 | 3.376 | 3 | 4 | 4.2475 | 4.22 | 3 | 3.5 | 3.5 | 3.65 | 3.2 | 3.5 | 3.6 | 3.545 | 2.7 | 3.9 | 2.75 | 4.4323 | 3 | 3.8547 | 3.9
| Std Dev. |  | 0.23664 | 0.16432 | 0.5164 | 0.18974 | 0.024567 | 0 | 0.083666 | 0.025519 | 0.095847 | 0.5164 | 0.05164 | 0.05164 | 0.12649 | 0.13292 | 0.10328 | 0.075277 | 0.032506 | 1.588 | 0.075277 | 0.1169 | 0.13285 | 0 | 0.24225 | 0.24833
| Rel.Std.Dev. |  | 6.573% | 5.056% | 15.49% | 5.27% | 0.7286% | 0% | 2.066% | 0.6011% | 2.273% | 15.49% | 1.49% | 1.462% | 3.514% | 4.175% | 2.923% | 2.081% | 0.9152% | 49.37% | 1.938% | 4.2% | 3.013% | 0% | 6.378% | 6.395%
| PDM3 |  | -1.691% | -11.25% | -8.973% | -1.691% | -7.93% | -18.08% | 10.6% | 15.93% | 15.15% | -8.973% | -5.332% | -3.512% | -1.691% | -13.07% | -3.512% | -1.236% | -3.011% | -12.16% | 6.046% | -23.99% | 20.42% | -18.08% | 3.718% | 6.046%
| Z-Score (Absolute) |  | 0 | 0.92 | NA | 0 | 0.6 | NA | 1.19 | 1.7 | 1.62 | NA | 0.35 | 0.18 | 0 | 1.1 | 0.18 | 0.04 | 0.13 | 1.01 | 0.75 | 2.15 | 2.13 | NA | 0.52 | 0.75
Results from laboratories 2.04, 2.07, 2.11 and 2.25 were removed due to their 1 ppm reading resolution.
| Analytical results for Se in OREAS 611b (Certified Value 19 ppm) | [27 empty] | Certified
Se | Round | Replicate | Lab | Lab | Lab | Lab | Lab | Lab | Lab | Lab | Lab | Lab | Lab | Lab | Lab | Lab | Lab | Lab | Lab | Lab | Lab | Lab | Lab | Lab |  |  |  |  | 1
| No | No | 2.01 | 2.03 | 2.04 | 2.05 | 2.06 | 2.07 | 2.08 | 2.09 | 2.11 | 2.12 | 2.13 | 2.14 | 2.15 | 2.16 | 2.17 | 2.18 | 2.19 | 2.20 | 2.22 | 2.26 | 2.27 | 2.28 |  |  |  |  | ppm
|  |  | 4A*MS | 4A*MS | 4A*MS | 4A*MS | 4A*MS | 4A*OES/MS | 4A*OES/MS | 4A*MS | 4A*MS | 4A*MS | 4A*OES/MS | 4A*OES/MS | 4A*OES/MS | 4A*OES/MS | 4A*OES/MS | 4A*OES/MS | 4A*MS | 4A*MS | 4A*MS | 4A*OES | 4A*OES | 4A*MS |  |  |  |  | 1
2
| 1 | 1 | 19 | 18 | 21 | 19.9 | 19.4858 | 17.7 | 19.1 | 17.729 | 19 | 20 | 20 | 21 | 20 | 20 | 22 | 19.01 | 18 | 11 | 21 | 18.1994 | 19.633 | 19 |  |  |  |  | 1
| 1 | 2 | 19 | 19 | 19 | 20.2 | 19.3939 | 17.7 | 19.3 | 17.438 | 18 | 19.8 | 19 | 23 | 20 | 18 | 22 | 19.14 | 19 | 10 | 20 | 18.7463 | 18.702 | 18 |  |  |  |  | 39
| 1 | 3 | 19 | 17.7 | 19 | 18.8 | 19.4262 | 17.9 | 18.7 | 17.579 | 19 | 20.2 | 19 | 21 | 20 | 19 | 21 | 18.57 | 18 | 12 | 21 | 18.3945 | 20.609 | 18 |  |  |  |  | 16
| 1 | 4 | 20 | 18.1 | 19 | 19 | 19.6322 | 17.8 | 19 | 17.538 | 18 | 22 | 19 | 21 | 20 | 18 | 21 | 18.76 | 19 | 12.7 | 21 | 18.8159 | 16.468 | 19 |  |  |  |  | 18.9813
| 1 | 5 | 20 | 17.2 | 19 | 18.9 | 19.0743 | 16.9 | 18.5 | 17.567 | 18 | 20.8 | 19 | 21 | 20 | 19 | 22 | 18.88 | 18 | 11 | 21 | 18.4592 | 16.847 | 18 |  |  |  |  | 54
| 1 | 6 | 21 | 19 | 20 | 19.4 | 19.4056 | 18.4 | 19 | 17.66 | 18 | 20.4 | 19 | 21 | 20 | 19 | 22 | 18.7 | 19 | 10 | 21 | 18.3925 | 18.974 | 19
| Mean |  | 19.6667 | 18.1667 | 19.5 | 19.3667 | 19.403 | 17.7333 | 18.9333 | 17.5852 | 18.3333 | 20.5333 | 19.1667 | 21.3333 | 20 | 18.8333 | 21.6667 | 18.8433 | 18.5 | 11.1167 | 20.8333 | 18.5013 | 18.5388 | 18.5
| Median |  | 19.5 | 18.05 | 19 | 19.2 | 19.4159 | 17.75 | 19 | 17.573 | 18 | 20.3 | 19 | 21 | 20 | 19 | 22 | 18.82 | 18.5 | 11 | 21 | 18.4268 | 18.838 | 18.5
| Std Dev. |  | 0.8165 | 0.7174 | 0.83666 | 0.57504 | 0.18332 | 0.48442 | 0.28752 | 0.10054 | 0.5164 | 0.79666 | 0.40825 | 0.8165 | 0 | 0.75277 | 0.5164 | 0.20944 | 0.54772 | 1.0778 | 0.40825 | 0.2346 | 1.6031 | 0.54772
| Rel.Std.Dev. |  | 4.152% | 3.949% | 4.291% | 2.969% | 0.9448% | 2.732% | 1.519% | 0.5717% | 2.817% | 3.88% | 2.13% | 3.827% | 0% | 3.997% | 2.383% | 1.112% | 2.961% | 9.695% | 1.96% | 1.268% | 8.647% | 2.961%
| PDM3 |  | 3.611% | -4.292% | 2.733% | 2.03% | 2.222% | -6.575% | -0.2528% | -7.355% | -3.414% | 8.177% | 0.9765% | 12.39% | 5.367% | -0.7796% | 14.15% | -0.7269% | -2.536% | -41.43% | 9.757% | -2.529% | -2.331% | -2.536%
| Z-Score (Absolute) |  | 0.9 | 0.83 | 0.71 | 0.55 | 0.59 | 1.34 | 0.05 | 1.51 | 0.64 | 1.9 | 0.32 | 2.83 | 1.29 | 0.06 | 3.21 | 0.05 | 0.45 | 8.98 | 2.25 | 0.45 | 0.4 | 0.45
| Analytical results for Sm in OREAS 611b (Certified Value 5.85 ppm) | [27 empty] | Certified
Sm | Round | Replicate | 2.01: Lab; 2.03: Lab; 2.04: Lab; 2.05: Lab; 2.06: Lab; 2.07: Lab; 2.08: Lab; 2.09: Lab; 2.11: Lab; 2.12: Lab; 2.13: Lab |  |  |  |  | 1
| No | No | 2.01: 2.03; 2.03: 2.05; 2.04: 2.06; 2.05: 2.07; 2.06: 2.09; 2.07: 2.12; 2.08: 2.19; 2.09: 2.22; 2.11: 2.23; 2.12: 2.25; 2.13: 2.28 |  |  |  |  | ppm
|  |  | 2.01: 4A*MS; 2.03: 4A*MS; 2.04: 4A*MS; 2.05: 4A*OES/MS; 2.06: 4A*MS; 2.07: 4A*MS; 2.08: 4A*MS; 2.09: 4A*MS; 2.11: 4A*MS; 2.12: 4A*OES/MS; 2.13: 4A*MS |  |  |  |  | 2
3
| 1 | 1 | 2.01: 6.1; 2.03: 6.01; 2.04: 5.8018; 2.05: 6.1; 2.06: 5.7082; 2.07: 6.05; 2.08: 5.6; 2.09: 6.02; 2.11: 5.4599; 2.12: 5; 2.13: 5.7 |  |  |  |  | 1
| 1 | 2 | 2.01: 5.9; 2.03: 6.16; 2.04: 5.7357; 2.05: 5.9; 2.06: 5.7491; 2.07: 6.23; 2.08: 4.7; 2.09: 5.97; 2.11: 5.6015; 2.12: 5; 2.13: 5.3 |  |  |  |  | 23
| 1 | 3 | 2.01: 5.6; 2.03: 5.95; 2.04: 5.888; 2.05: 5.9; 2.06: 5.7739; 2.07: 6.07; 2.08: 4.6; 2.09: 5.89; 2.11: 5.7232; 2.12: 5; 2.13: 5.3 |  |  |  |  | 16
| 1 | 4 | 2.01: 6; 2.03: 5.9; 2.04: 5.7393; 2.05: 6; 2.06: 5.8686; 2.07: 6.38; 2.08: 5.1; 2.09: 5.98; 2.11: 5.805; 2.12: 5; 2.13: 5.5 |  |  |  |  | 5.8532
| 1 | 5 | 2.01: 5.7; 2.03: 5.94; 2.04: 5.7243; 2.05: 6.1; 2.06: 5.2381; 2.07: 6.13; 2.08: 4.3; 2.09: 6.03; 2.11: 5.6561; 2.12: 5; 2.13: 5.7 |  |  |  |  | 55
| 1 | 6 | 2.01: 6.1; 2.03: 6.09; 2.04: 5.6946; 2.05: 5.8; 2.06: 5.7443; 2.07: 6.39; 2.08: 5.2; 2.09: 6; 2.11: 5.5405; 2.12: 5; 2.13: 5.2
| Mean |  | 2.01: 5.9; 2.03: 6.0083; 2.04: 5.7639; 2.05: 5.9667; 2.06: 5.6804; 2.07: 6.2083; 2.08: 4.9167; 2.09: 5.9817; 2.11: 5.631; 2.12: 5; 2.13: 5.45
| Median |  | 2.01: 5.95; 2.03: 5.98; 2.04: 5.7375; 2.05: 5.95; 2.06: 5.7467; 2.07: 6.18; 2.08: 4.9; 2.09: 5.99; 2.11: 5.6288; 2.12: 5; 2.13: 5.4
| Std Dev. |  | 2.01: 0.20976; 2.03: 0.099482; 2.04: 0.070161; 2.05: 0.12111; 2.06: 0.22332; 2.07: 0.15052; 2.08: 0.47081; 2.09: 0.050365; 2.11: 0.12469; 2.12: 0; 2.13: 0.21679
| Rel.Std.Dev. |  | 2.01: 3.555%; 2.03: 1.656%; 2.04: 1.217%; 2.05: 2.03%; 2.06: 3.931%; 2.07: 2.425%; 2.08: 9.576%; 2.09: 0.842%; 2.11: 2.214%; 2.12: 0%; 2.13: 3.978%
| PDM3 |  | 2.01: 0.7996%; 2.03: 2.65%; 2.04: -1.525%; 2.05: 1.939%; 2.06: -2.953%; 2.07: 6.067%; 2.08: -16%; 2.09: 2.195%; 2.11: -3.796%; 2.12: -14.58%; 2.13: -6.889%
| Z-Score (Absolute) |  | 2.01: 0.28; 2.03: 0.73; 2.04: 0.28; 2.05: 0.55; 2.06: 0.62; 2.07: 1.55; 2.08: 3.76; 2.09: 0.62; 2.11: 0.83; 2.12: NA; 2.13: 1.57
Results from laboratory 2.25 were removed due to their 1 ppm reading resolution.
| Analytical results for Sn in OREAS 611b (Certified Value 15.3 ppm) | [27 empty] | Certified
Sn | Round | Replicate | Lab | Lab | Lab | Lab | Lab | Lab | Lab | Lab | Lab | Lab | Lab | Lab | Lab | Lab | Lab | Lab | Lab | Lab | Lab | Lab | Lab | Lab | Lab | Lab |  |  | 1
| No | No | 2.01 | 2.03 | 2.04 | 2.05 | 2.06 | 2.07 | 2.08 | 2.10 | 2.11 | 2.12 | 2.13 | 2.14 | 2.15 | 2.16 | 2.17 | 2.18 | 2.19 | 2.20 | 2.21 | 2.22 | 2.25 | 2.26 | 2.27 | 2.28 |  |  | ppm
|  |  | 4A*MS | 4A*MS | 4A*MS | 4A*MS | 4A*MS | 4A*OES/MS | 4A*OES/MS | 4A*OES/MS | 4A*MS | 4A*MS | 4A*OES/MS | 4A*OES/MS | 4A*OES/MS | 4A*OES/MS | 4A*OES/MS | 4A*OES/MS | 4A*MS | 4A*MS | 4A*OES | 4A*MS | 4A*OES/MS | 4A*OES | 4A*OES | 4A*MS |  |  | 1
2
| 1 | 1 | 16.6 | 15.5 | 15.4 | 15 | 15.1839 | 16 | 15.4 | 15.83 | 15.6 | 15.6 | 16.6 | 15.6 | 14.9 | 14.5 | 15.6 | 13.59 | 16 | 11.3 | 15.8 | 16.4 | 7 | 16.5589 | 13.49 | 16.8 |  |  | 1
| 1 | 2 | 16.2 | 14.8 | 14.2 | 15.7 | 15.3573 | 16 | 15.5 | 15.5 | 15.3 | 16.1 | 16.2 | 15.4 | 14.2 | 13.5 | 15.5 | 14.05 | 15.8 | 11.6 | 11.13 | 15.3 | 6 | 15.9609 | 10.77 | 15.7 |  |  | 14
| 1 | 3 | 16.2 | 14.5 | 14.1 | 15.1 | 15.3805 | 16 | 15 | 15.1 | 15.3 | 15.8 | 16.8 | 15.4 | 14.3 | 14.3 | 14.5 | 13.32 | 16 | 12.3 | 14.73 | 15.8 | 5 | 15.9618 | 11.48 | 15.6 |  |  | 16
| 1 | 4 | 16.6 | 15.6 | 13.9 | 15.3 | 15.3549 | 16 | 15.2 | 15.5 | 15.2 | 16 | 16.7 | 15.2 | 14.2 | 14.2 | 15.3 | 13.46 | 16.4 | 11.7 | 14.66 | 16.5 | 7 | 16.3537 | 13.8 | 15.8 |  |  | 15.31
| 1 | 5 | 16 | 13.9 | 14.3 | 14.9 | 15.4441 | 16 | 14.8 | 15.37 | 15.4 | 16.1 | 16.3 | 15.6 | 13.9 | 13.6 | 15.4 | 13.65 | 15.4 | 11.5 | 14.74 | 15.9 | 8 | 15.651 | 13.32 | 16.3 |  |  | 56
| 1 | 6 | 15.8 | 15.3 | 15.3 | 15.2 | 15.2935 | 16 | 15.1 | 15 | 15.4 | 15.9 | 16.1 | 15.8 | 14.2 | 13.9 | 15.1 | 13.4 | 16.1 | 12 | 14.66 | 15.7 | 8 | 16.4812 | 13.91 | 16.4
| Mean |  | 16.2333 | 14.9333 | 14.5333 | 15.2 | 15.3357 | 16 | 15.1667 | 15.3833 | 15.3667 | 15.9167 | 16.45 | 15.5 | 14.2833 | 14 | 15.2333 | 13.5783 | 15.95 | 11.7333 | 14.2867 | 15.9333 | 6.8333 | 16.1613 | 12.795 | 16.1
| Median |  | 16.2 | 15.05 | 14.25 | 15.15 | 15.3561 | 16 | 15.15 | 15.435 | 15.35 | 15.95 | 16.45 | 15.5 | 14.2 | 14.05 | 15.35 | 13.525 | 16 | 11.65 | 14.695 | 15.85 | 7 | 16.1578 | 13.405 | 16.05
| Std Dev. |  | 0.32042 | 0.65929 | 0.64704 | 0.28284 | 0.088784 | 0 | 0.2582 | 0.30137 | 0.13663 | 0.19408 | 0.2881 | 0.20976 | 0.33116 | 0.4 | 0.39833 | 0.26088 | 0.33317 | 0.36148 | 1.6084 | 0.45019 | 1.169 | 0.35716 | 1.3298 | 0.47329
| Rel.Std.Dev. |  | 1.974% | 4.415% | 4.452% | 1.861% | 0.5789% | 0% | 1.702% | 1.959% | 0.8891% | 1.219% | 1.751% | 1.353% | 2.319% | 2.857% | 2.615% | 1.921% | 2.089% | 3.081% | 11.26% | 2.825% | 17.11% | 2.21% | 10.39% | 2.94%
| PDM3 |  | 6.031% | -2.46% | -5.073% | -0.7185% | 0.1678% | 4.507% | -0.9362% | 0.479% | 0.3701% | 3.963% | 7.446% | 1.241% | -6.706% | -8.556% | -0.5007% | -11.31% | 4.18% | -23.36% | -6.684% | 4.071% | -55.37% | 5.56% | -16.43% | 5.16%
| Z-Score (Absolute) |  | 0.9 | 0.33 | 0.72 | 0.08 | 0.05 | NA | 0.11 | 0.09 | 0.08 | 0.6 | 1.11 | 0.21 | 0.95 | 1.22 | 0.05 | 1.62 | 0.63 | 3.38 | 0.95 | 0.62 | NA | 0.83 | 2.37 | 0.78
Results from laboratories 2.07 and 2.25 were removed due to their 1 ppm reading resolution.
| Analytical results for Sr in OREAS 611b (Certified Value 201 ppm) | [27 empty] | Certified
Sr | Round | Replicate | Lab | Lab | Lab | Lab | Lab | Lab | Lab | Lab | Lab | Lab | Lab | Lab | Lab | Lab | Lab | Lab | Lab | Lab | Lab | Lab | Lab | Lab | Lab | Lab | Lab | Lab | 1
| No | No | 2.01 | 2.03 | 2.04 | 2.05 | 2.06 | 2.07 | 2.08 | 2.09 | 2.10 | 2.11 | 2.12 | 2.13 | 2.14 | 2.15 | 2.16 | 2.17 | 2.18 | 2.19 | 2.20 | 2.21 | 2.22 | 2.23 | 2.25 | 2.26 | 2.27 | 2.28 | ppm
|  |  | 4A*MS | 4A*MS | 4A*MS | 4A*MS | 4A*MS | 4A*OES/MS | 4A*OES/MS | 4A*MS | 4A*OES/MS | 4A*MS | 4A*OES | 4A*OES/MS | 4A*OES/MS | 4A*OES/MS | 4A*OES/MS | 4A*OES/MS | 4A*OES/MS | 4A*MS | 4A*OES | 4A*OES | 4A*OES/MS | 4A*OES | 4A*OES/MS | 4A*OES | 4A*OES | 4A*MS | 0
0
| 1 | 1 | 191 | 188 | 190 | 210.19 | 198.0391 | 207 | 217 | 196.392 | 207 | 211 | 217 | 197 | 202 | 203 | 196 | 202 | 239 | 230 | 214 | 206.7 | 197 | 178.8093 | 219 | 221.4624 | 175.79 | 188 | 1
| 1 | 2 | 187 | 172 | 162 | 214.59 | 195.2084 | 200 | 220 | 196.939 | 200 | 213 | 221 | 198.5 | 203 | 197 | 192.5 | 199 | 238 | 196 | 213 | 203.5 | 200 | 185.1719 | 217 | 215.4224 | 177.51 | 175 | 15
| 1 | 3 | 201 | 183 | 156 | 212.82 | 198.1486 | 200 | 208 | 196.052 | 198 | 210 | 221 | 197 | 200 | 200 | 189 | 192.5 | 234 | 209 | 214 | 205 | 202 | 181.9266 | 222 | 214.6967 | 180.99 | 179 | 16
| 1 | 4 | 201 | 200 | 165 | 212.76 | 195.0275 | 204 | 213 | 196.063 | 205 | 207 | 218 | 194 | 202 | 197 | 193 | 193.5 | 237 | 220 | 219 | 203.9 | 201 | 184.5158 | 223 | 219.6552 | 181.35 | 179 | 201.2968
| 1 | 5 | 197 | 184 | 155 | 209.04 | 195.5421 | 201 | 212 | 196.185 | 198 | 210 | 217 | 195 | 204 | 196.5 | 192.5 | 199.5 | 239 | 205 | 219 | 201.6 | 199 | 185.1901 | 224 | 212.2656 | 175.92 | 179 | 57
| 1 | 6 | 181 | 183 | 189 | 211.59 | 194.612 | 207 | 209 | 196.186 | 199 | 214 | 222 | 196.5 | 203 | 199 | 194 | 196.5 | 236 | 217 | 221 | 197.8 | 199 | 183.0521 | 222 | 217.1108 | 175.48 | 181
| Mean |  | 193 | 185 | 169.5 | 211.8317 | 196.0963 | 203.1667 | 213.1667 | 196.3028 | 201.1667 | 210.8333 | 219.3333 | 196.3333 | 202.3333 | 198.75 | 192.8333 | 197.1667 | 237.1667 | 212.8333 | 216.6667 | 203.0833 | 199.6667 | 183.111 | 221.1667 | 216.7689 | 177.84 | 180.1667
| Median |  | 194 | 183.5 | 163.5 | 212.175 | 195.3753 | 202.5 | 212.5 | 196.1855 | 199.5 | 210.5 | 219.5 | 196.75 | 202.5 | 198 | 192.75 | 197.75 | 237.5 | 213 | 216.5 | 203.7 | 199.5 | 183.784 | 222 | 216.2666 | 176.715 | 179
| Std Dev. |  | 8.0994 | 9.0774 | 15.9342 | 1.9997 | 1.5765 | 3.3116 | 4.6224 | 0.33485 | 3.8687 | 2.4833 | 2.2509 | 1.6021 | 1.3663 | 2.485 | 2.2949 | 3.6833 | 1.9408 | 12.0236 | 3.3862 | 3.089 | 1.7512 | 2.468 | 2.6394 | 3.3723 | 2.6762 | 4.3089
| Rel.Std.Dev. |  | 4.197% | 4.907% | 9.401% | 0.944% | 0.804% | 1.63% | 2.168% | 0.1706% | 1.923% | 1.178% | 1.026% | 0.816% | 0.6753% | 1.25% | 1.19% | 1.868% | 0.8183% | 5.649% | 1.563% | 1.521% | 0.8771% | 1.348% | 1.193% | 1.556% | 1.505% | 2.392%
| PDM3 |  | -4.122% | -8.096% | -15.8% | 5.233% | -2.584% | 0.9289% | 5.897% | -2.481% | -0.06466% | 4.738% | 8.96% | -2.466% | 0.5149% | -1.265% | -4.204% | -2.052% | 17.82% | 5.731% | 7.635% | 0.8875% | -0.8098% | -9.034% | 9.871% | 7.686% | -11.65% | -10.5%
| Z-Score (Absolute) |  | 0.46 | 0.95 | 1.91 | 0.71 | 0.27 | 0.17 | 0.79 | 0.25 | 0.05 | 0.64 | 1.17 | 0.25 | 0.12 | 0.1 | 0.47 | 0.2 | 2.27 | 0.77 | 1 | 0.16 | 0.05 | 1.07 | 1.28 | 1.01 | 1.39 | 1.25
| Analytical results for Ta in OREAS 611b (Certified Value 1.1 ppm) | [27 empty] | Certified
Ta | Round | Replicate | Lab | Lab | Lab | Lab | Lab | Lab | Lab | Lab | Lab | Lab | Lab | Lab | Lab | Lab | Lab | Lab | Lab | Lab | Lab | Lab | Lab | Lab |  |  |  |  | 1
| No | No | 2.01 | 2.03 | 2.04 | 2.05 | 2.06 | 2.07 | 2.08 | 2.10 | 2.11 | 2.12 | 2.13 | 2.14 | 2.15 | 2.16 | 2.17 | 2.18 | 2.19 | 2.20 | 2.22 | 2.25 | 2.26 | 2.28 |  |  |  |  | ppm
|  |  | 4A*MS | 4A*MS | 4A*MS | 4A*MS | 4A*MS | 4A*OES/MS | 4A*OES/MS | 4A*OES/MS | 4A*MS | 4A*MS | 4A*OES/MS | 4A*OES/MS | 4A*OES/MS | 4A*OES/MS | 4A*OES/MS | 4A*OES/MS | 4A*MS | 4A*MS | 4A*MS | 4A*OES/MS | 4A*OES | 4A*MS |  |  |  |  | 2
3
| 1 | 1 | 1.06 | 1.2 | 1.1 | 1.12 | 1.112 | 1.3 | 0.98 | 1.22 | 1.09 | 1.17 | 1.16 | 1.13 | 1.08 | 1.06 | 1.11 | 1.57 | 1.44 | 1.06 | 1.2 | < 1 | 1.1657 | 0.93 |  |  |  |  | 1
| 1 | 2 | 1.03 | 1.2 | 1 | 1.11 | 1.1121 | 1.2 | 0.97 | 1.36 | 1.1 | 1.14 | 1.12 | 1.14 | 1.04 | 1.05 | 1.11 | 1.74 | 1.42 | 1.05 | 1.17 | < 1 | 1.0749 | 0.91 |  |  |  |  | 26
| 1 | 3 | 1.12 | 1.2 | 1 | 1.11 | 1.1447 | 1.2 | 0.92 | 1.1 | 1.1 | 1.16 | 1.12 | 1.12 | 1.04 | 1.07 | 1.12 | 1.51 | 1.42 | 1.09 | 1.21 | < 1 | 1.0291 | 0.92 |  |  |  |  | 16
| 1 | 4 | 1.08 | 1.3 | 1 | 1.09 | 1.112 | 1.3 | 0.96 | 1.29 | 1.1 | 1.15 | 1.13 | 1.1 | 1.04 | 1.06 | 1.12 | 1.54 | 1.4 | 1.12 | 1.18 | < 1 | 1.1242 | 0.94 |  |  |  |  | 1.1024
| 1 | 5 | 1.09 | 1.1 | 1 | 1.13 | 1.1132 | 1.2 | 0.89 | 1.08 | 1.07 | 1.15 | 1.14 | 1.14 | 1.04 | 1.05 | 1.09 | 1.5 | 1.43 | 1.06 | 1.16 | < 1 | 1.0529 | 0.95 |  |  |  |  | 58
| 1 | 6 | 1.15 | 1.2 | 1.1 | 1.14 | 1.1103 | 1.2 | 0.94 | 1.14 | 1.09 | 1.21 | 1.1 | 1.12 | 1.04 | 1.07 | 1.11 | 1.5 | 1.41 | 1.17 | 1.21 | < 1 | 1.1341 | 0.92
| Mean |  | 1.0883 | 1.2 | 1.0333 | 1.1167 | 1.1174 | 1.2333 | 0.94333 | 1.1983 | 1.0917 | 1.1633 | 1.1283 | 1.125 | 1.0467 | 1.06 | 1.11 | 1.56 | 1.42 | 1.0917 | 1.1883 |  | 1.0968 | 0.92833
| Median |  | 1.085 | 1.2 | 1 | 1.115 | 1.1121 | 1.2 | 0.95 | 1.18 | 1.095 | 1.155 | 1.125 | 1.125 | 1.04 | 1.06 | 1.11 | 1.525 | 1.42 | 1.075 | 1.19 |  | 1.0995 | 0.925
| Std Dev. |  | 0.042622 | 0.063246 | 0.05164 | 0.017512 | 0.013413 | 0.05164 | 0.033862 | 0.11143 | 0.01169 | 0.025033 | 0.020412 | 0.015166 | 0.01633 | 0.0089443 | 0.010954 | 0.092304 | 0.014142 | 0.046224 | 0.02137 |  | 0.052699 | 0.01472
| Rel.Std.Dev. |  | 3.916% | 5.27% | 4.997% | 1.568% | 1.2% | 4.187% | 3.59% | 9.299% | 1.071% | 2.152% | 1.809% | 1.348% | 1.56% | 0.8438% | 0.9869% | 5.917% | 0.9959% | 4.234% | 1.798% |  | 4.805% | 1.586%
| PDM3 |  | -1.273% | 8.857% | -6.262% | 1.298% | 1.363% | 11.88% | -14.43% | 8.706% | -0.9702% | 5.531% | 2.356% | 2.054% | -5.052% | -3.843% | 0.6929% | 41.51% | 28.81% | -0.9702% | 7.799% |  | -0.5027% | -15.79%
| Z-Score (Absolute) |  | 0.28 | 0.97 | 0.9 | 0.04 | 0.05 | 1.35 | 1.91 | 0.96 | 0.24 | 0.56 | 0.17 | 0.13 | 0.75 | 0.6 | 0.04 | 5.02 | 3.45 | 0.24 | 0.84 | 6.89 | 0.19 | 2.08
| Analytical results for Tb in OREAS 611b (Certified Value 0.63 ppm) | [27 empty] | Certified
Tb | Round | Replicate | 2.01: Lab; 2.03: Lab; 2.04: Lab; 2.05: Lab; 2.06: Lab; 2.07: Lab; 2.08: Lab; 2.10: Lab; 2.11: Lab; 2.12: Lab; 2.13: Lab; 2.14: Lab |  |  |  |  | 1
| No | No | 2.01: 2.03; 2.03: 2.05; 2.04: 2.06; 2.05: 2.07; 2.06: 2.09; 2.07: 2.10; 2.08: 2.12; 2.10: 2.19; 2.11: 2.22; 2.12: 2.23; 2.13: 2.25; 2.14: 2.28 |  |  |  |  | ppm
|  |  | 2.01: 4A*MS; 2.03: 4A*MS; 2.04: 4A*MS; 2.05: 4A*OES/MS; 2.06: 4A*MS; 2.07: 4A*OES/MS; 2.08: 4A*MS; 2.10: 4A*MS; 2.11: 4A*MS; 2.12: 4A*MS; 2.13: 4A*OES/MS; 2.14: 4A*MS |  |  |  |  | 2
2
| 1 | 1 | 2.01: 0.6; 2.03: 0.59; 2.04: 0.66446; 2.05: 0.7; 2.06: 0.7017; 2.07: 0.63; 2.08: 0.62; 2.10: 0.69; 2.11: 0.7; 2.12: 0.6233; 2.13: < 1; 2.14: 0.54 |  |  |  |  | 1
| 1 | 2 | 2.01: 0.6; 2.03: 0.59; 2.04: 0.64293; 2.05: 0.7; 2.06: 0.7735; 2.07: 0.59; 2.08: 0.61; 2.10: 0.62; 2.11: 0.68; 2.12: 0.6357; 2.13: < 1; 2.14: 0.5 |  |  |  |  | 27
| 1 | 3 | 2.01: 0.5; 2.03: 0.57; 2.04: 0.65393; 2.05: 0.7; 2.06: 0.761; 2.07: 0.58; 2.08: 0.62; 2.10: 0.56; 2.11: 0.65; 2.12: 0.6501; 2.13: < 1; 2.14: 0.5 |  |  |  |  | 16
| 1 | 4 | 2.01: 0.6; 2.03: 0.58; 2.04: 0.66691; 2.05: 0.7; 2.06: 0.7937; 2.07: 0.62; 2.08: 0.68; 2.10: 0.63; 2.11: 0.7; 2.12: 0.655; 2.13: < 1; 2.14: 0.53 |  |  |  |  | 0.6309
| 1 | 5 | 2.01: 0.6; 2.03: 0.57; 2.04: 0.66018; 2.05: 0.7; 2.06: 0.7762; 2.07: 0.58; 2.08: 0.64; 2.10: 0.53; 2.11: 0.7; 2.12: 0.6351; 2.13: < 1; 2.14: 0.54 |  |  |  |  | 59
| 1 | 6 | 2.01: 0.6; 2.03: 0.59; 2.04: 0.66805; 2.05: 0.6; 2.06: 0.7095; 2.07: 0.59; 2.08: 0.64; 2.10: 0.64; 2.11: 0.67; 2.12: 0.6171; 2.13: < 1; 2.14: 0.51
| Mean |  | 2.01: 0.58333; 2.03: 0.58167; 2.04: 0.65941; 2.05: 0.68333; 2.06: 0.7526; 2.07: 0.59833; 2.08: 0.635; 2.10: 0.61167; 2.11: 0.68333; 2.12: 0.63605; 2.14: 0.52
| Median |  | 2.01: 0.6; 2.03: 0.585; 2.04: 0.66232; 2.05: 0.7; 2.06: 0.76725; 2.07: 0.59; 2.08: 0.63; 2.10: 0.625; 2.11: 0.69; 2.12: 0.6354; 2.14: 0.52
| Std Dev. |  | 2.01: 0.040825; 2.03: 0.0098319; 2.04: 0.0095781; 2.05: 0.040825; 2.06: 0.037952; 2.07: 0.02137; 2.08: 0.0251; 2.10: 0.057764; 2.11: 0.020656; 2.12: 0.014691; 2.14: 0.018974
| Rel.Std.Dev. |  | 2.01: 6.999%; 2.03: 1.69%; 2.04: 1.453%; 2.05: 5.974%; 2.06: 5.043%; 2.07: 3.572%; 2.08: 3.953%; 2.10: 9.444%; 2.11: 3.023%; 2.12: 2.31%; 2.14: 3.649%
| PDM3 |  | 2.01: -7.539%; 2.03: -7.803%; 2.04: 4.52%; 2.05: 8.312%; 2.06: 19.29%; 2.07: -5.161%; 2.08: 0.6506%; 2.10: -3.048%; 2.11: 8.312%; 2.12: 0.817%; 2.14: -17.58%
| Z-Score (Absolute) |  | 2.01: NA; 2.03: 0.72; 2.04: 0.63; 2.05: NA; 2.06: 2.24; 2.07: 0.43; 2.08: 0.2; 2.10: 0.2; 2.11: 1.04; 2.12: 0.22; 2.13: 2.14; 2.14: 1.79
Results from laboratories 2.03 and 2.07 were removed due to their 0.1 ppm reading resolution.
| Analytical results for Te in OREAS 611b (Certified Value 26.3 ppm) | [27 empty] | Certified
Te | Round | Replicate | Lab | Lab | Lab | Lab | Lab | Lab | Lab | Lab | Lab | Lab | Lab | Lab | Lab | Lab | Lab | Lab | Lab | Lab | Lab | Lab | Lab | [5 empty] | 1
| No | No | 2.01 | 2.03 | 2.04 | 2.05 | 2.06 | 2.07 | 2.08 | 2.11 | 2.12 | 2.13 | 2.14 | 2.15 | 2.16 | 2.17 | 2.18 | 2.19 | 2.20 | 2.22 | 2.26 | 2.27 | 2.28 | [5 empty] | ppm
|  |  | 4A*MS | 4A*MS | 4A*MS | 4A*MS | 4A*MS | 4A*OES/MS | 4A*OES/MS | 4A*MS | 4A*MS | 4A*OES/MS | 4A*OES/MS | 4A*OES/MS | 4A*OES/MS | 4A*OES/MS | 4A*OES/MS | 4A*MS | 4A*MS | 4A*MS | 4A*OES | 4A*OES | 4A*MS | [5 empty] | 1
2
| 1 | 1 | 27.23 | 23.99 | 28.8 | 27.3 | 27.2682 | 25 | 28.1 | 26.9 | 27.3 | 27.6 | 26.3 | 26.7 | 27 | 26.6 | 24.47 | 25.02 | 34.4 | 24.87 | 28.3847 | 30.02 | 26.58 | [5 empty] | 1
| 1 | 2 | 25.43 | 23.47 | 23.6 | 27.6 | 27.8112 | 24.5 | 27.5 | 27.1 | 27.6 | 27.4 | 25.1 | 25.3 | 25 | 27.1 | 25.62 | 25.17 | 30.7 | 22.04 | 27.5266 | 27.64 | 25.39 | [5 empty] | 28
| 1 | 3 | 27.8 | 23.49 | 23.3 | 27.2 | 27.5465 | 23.3 | 27.1 | 27.2 | 28.2 | 27.6 | 26.4 | 25.6 | 26.4 | 25 | 25.14 | 24.85 | 37.4 | 22.11 | 28.5044 | 27.58 | 25.66 | [5 empty] | 16
| 1 | 4 | 30.53 | 24.73 | 24.4 | 26.7 | 27.0908 | 24.3 | 27.6 | 27.1 | 27.3 | 27.5 | 24.1 | 26.6 | 25.7 | 25.9 | 25.26 | 25.35 | 35.9 | 22.17 | 28.0327 | 28.74 | 26.38 | [5 empty] | 26.271
| 1 | 5 | 29.15 | 22.51 | 23.2 | 26.1 | 27.0937 | 23.9 | 26.5 | 26.9 | 27.2 | 26.6 | 26.8 | 26.3 | 25.5 | 26.1 | 25.69 | 24.63 | 35.9 | 25.75 | 27.8046 | 29.11 | 26.57 | [5 empty] | 60
| 1 | 6 | 29.49 | 24.29 | 26.9 | 26.8 | 27.3306 | 25 | 27.6 | 27.1 | 27.1 | 27.3 | 26.5 | 26.4 | 25.6 | 26 | 25.36 | 24.6 | 33.2 | 23 | 28.6116 | 26.04 | 27.19
| Mean |  | 28.2717 | 23.7467 | 25.0333 | 26.95 | 27.3568 | 24.3333 | 27.4 | 27.05 | 27.45 | 27.3333 | 25.8667 | 26.15 | 25.8667 | 26.1167 | 25.2567 | 24.9367 | 34.5833 | 23.3233 | 28.1441 | 28.1883 | 26.295
| Median |  | 28.475 | 23.74 | 24 | 27 | 27.2994 | 24.4 | 27.55 | 27.1 | 27.3 | 27.45 | 26.35 | 26.35 | 25.65 | 26.05 | 25.31 | 24.935 | 35.15 | 22.585 | 28.2087 | 28.19 | 26.475
| Std Dev. |  | 1.8297 | 0.77371 | 2.3019 | 0.53198 | 0.27966 | 0.65929 | 0.54406 | 0.12247 | 0.40373 | 0.37771 | 1.0443 | 0.56833 | 0.71461 | 0.70828 | 0.43885 | 0.29904 | 2.3845 | 1.6022 | 0.42784 | 1.3996 | 0.66142
| Rel.Std.Dev. |  | 6.472% | 3.258% | 9.195% | 1.974% | 1.022% | 2.709% | 1.986% | 0.4528% | 1.471% | 1.382% | 4.037% | 2.173% | 2.763% | 2.712% | 1.738% | 1.199% | 6.895% | 6.869% | 1.52% | 4.965% | 2.515%
| PDM3 |  | 7.616% | -9.609% | -4.711% | 2.585% | 4.133% | -7.376% | 4.298% | 2.965% | 4.488% | 4.044% | -1.539% | -0.4605% | -1.539% | -0.5873% | -3.861% | -5.079% | 31.64% | -11.22% | 7.13% | 7.298% | 0.09149%
| Z-Score (Absolute) |  | 1.21 | 1.56 | 0.77 | 0.4 | 0.65 | 1.2 | 0.67 | 0.46 | 0.7 | 0.63 | 0.26 | 0.09 | 0.26 | 0.11 | 0.63 | 0.83 | 5.06 | 1.81 | 1.13 | 1.16 | 0
| Analytical results for Th in OREAS 611b (Certified Value 11.5 ppm) | [27 empty] | Certified
Th | Round | Replicate | Lab | Lab | Lab | Lab | Lab | Lab | Lab | Lab | Lab | Lab | Lab | Lab | Lab | Lab | Lab | Lab | Lab | Lab | Lab | Lab | Lab | Lab | Lab | Lab |  |  | 1
| No | No | 2.01 | 2.03 | 2.04 | 2.05 | 2.06 | 2.07 | 2.08 | 2.09 | 2.10 | 2.11 | 2.12 | 2.13 | 2.14 | 2.15 | 2.16 | 2.17 | 2.18 | 2.19 | 2.20 | 2.22 | 2.23 | 2.25 | 2.26 | 2.28 |  |  | ppm
|  |  | 4A*MS | 4A*MS | 4A*MS | 4A*MS | 4A*MS | 4A*OES/MS | 4A*OES/MS | 4A*MS | 4A*OES/MS | 4A*MS | 4A*MS | 4A*OES/MS | 4A*OES/MS | 4A*OES/MS | 4A*OES/MS | 4A*OES/MS | 4A*OES/MS | 4A*MS | 4A*OES | 4A*MS | 4A*MS | 4A*OES/MS | 4A*OES | 4A*MS |  |  | 1
2
| 1 | 1 | 11.51 | 10.6 | 10.8 | 12.16 | 11.7446 | 11.8 | 12.3 | 14.216 | 12.12 | 12 | 12.1 | 11.7 | 10.85 | 10.85 | 12.35 | 13.15 | 12.26 | 10.97 | < 20 | 11.3 | 13.6518 | 12 | 12.4508 | 10.56 |  |  | 1
| 1 | 2 | 10.9 | 10.4 | 11 | 12.81 | 11.584 | 11 | 12.4 | 14.567 | 12.24 | 11.9 | 12.41 | 11.7 | 11.4 | 9.51 | 11.55 | 12.7 | 12.03 | 9.28 | < 20 | 10.85 | 13.2693 | 12 | 12.1815 | 9.78 |  |  | 29
| 1 | 3 | 12.11 | 10.1 | 10.8 | 12.34 | 11.5703 | 11.7 | 11.8 | 14.474 | 12.29 | 12.1 | 12.33 | 11.3 | 11.25 | 9.68 | 11.75 | 12.8 | 12.08 | 9.53 | < 20 | 11.22 | 13.5214 | 13 | 11.9153 | 10.66 |  |  | 16
| 1 | 4 | 11.79 | 11.3 | 10.7 | 12.46 | 11.6276 | 11.5 | 12 | 13.491 | 12.61 | 12.2 | 12.78 | 11.5 | 11 | 10.35 | 11.45 | 12.95 | 12.07 | 10.22 | < 20 | 11.71 | 13.8487 | 12 | 12.3009 | 10.5 |  |  | 11.5097
| 1 | 5 | 11.54 | 10.1 | 10.7 | 12.51 | 11.4362 | 11.2 | 11.7 | 14.406 | 12.12 | 12 | 12.15 | 11.7 | 11.3 | 10.25 | 11.8 | 12.8 | 12.3 | 9.45 | < 20 | 11.62 | 13.1143 | 12 | 11.9697 | 10.44 |  |  | 61
| 1 | 6 | 10.91 | 11.1 | 10.7 | 12.31 | 11.6451 | 11.7 | 11.3 | 14.542 | 12.13 | 12.2 | 12.46 | 11.65 | 11.45 | 9.6 | 11.35 | 12.5 | 12.07 | 10.12 | < 20 | 11.06 | 13.8796 | 12 | 12.2621 | 10.1
| Mean |  | 11.46 | 10.6 | 10.7833 | 12.4317 | 11.6013 | 11.4833 | 11.9167 | 14.2827 | 12.2517 | 12.0667 | 12.3717 | 11.5917 | 11.2083 | 10.04 | 11.7083 | 12.8167 | 12.135 | 9.9283 |  | 11.2933 | 13.5475 | 12.1667 | 12.18 | 10.34
| Median |  | 11.525 | 10.5 | 10.75 | 12.4 | 11.6058 | 11.6 | 11.9 | 14.44 | 12.185 | 12.05 | 12.37 | 11.675 | 11.275 | 9.965 | 11.65 | 12.8 | 12.075 | 9.825 |  | 11.26 | 13.5866 | 12 | 12.2218 | 10.47
| Std Dev. |  | 0.48092 | 0.50596 | 0.1169 | 0.2223 | 0.10165 | 0.31885 | 0.40702 | 0.4077 | 0.18946 | 0.12111 | 0.24523 | 0.16253 | 0.23541 | 0.52923 | 0.35835 | 0.22061 | 0.11432 | 0.63477 |  | 0.32764 | 0.30907 | 0.40825 | 0.20445 | 0.33395
| Rel.Std.Dev. |  | 4.196% | 4.773% | 1.084% | 1.788% | 0.8762% | 2.777% | 3.416% | 2.855% | 1.546% | 1.004% | 1.982% | 1.402% | 2.1% | 5.271% | 3.061% | 1.721% | 0.9421% | 6.394% |  | 2.901% | 2.281% | 3.355% | 1.679% | 3.23%
| PDM3 |  | -0.4321% | -7.904% | -6.311% | 8.01% | 0.7954% | -0.2294% | 3.536% | 24.09% | 6.446% | 4.839% | 7.489% | 0.7119% | -2.619% | -12.77% | 1.726% | 11.36% | 5.433% | -13.74% |  | -1.88% | 17.7% | 5.708% | 5.824% | -10.16%
| Z-Score (Absolute) |  | 0.15 | 1.04 | 0.85 | 0.86 | 0 | 0.12 | 0.33 | 2.78 | 0.67 | 0.48 | 0.8 | 0.01 | 0.41 | 1.62 | 0.11 | 1.26 | 0.55 | 1.73 | 1.66 | 0.32 | 2.02 | NA | 0.6 | 1.31
Results from laboratory 2.25 were removed due to their 1 ppm reading resolution.
| Analytical results for Ti in OREAS 611b (Certified Value 0.113 wt.%) | [27 empty] | Certified
Ti | Round | Replicate | Lab | Lab | Lab | Lab | Lab | Lab | Lab | Lab | Lab | Lab | Lab | Lab | Lab | Lab | Lab | Lab | Lab | Lab | Lab | Lab | Lab | Lab | Lab | Lab | Lab |  | 1
| No | No | 2.01 | 2.03 | 2.04 | 2.05 | 2.06 | 2.07 | 2.08 | 2.09 | 2.10 | 2.11 | 2.12 | 2.13 | 2.14 | 2.15 | 2.16 | 2.17 | 2.18 | 2.19 | 2.20 | 2.21 | 2.22 | 2.23 | 2.25 | 2.26 | 2.28 |  | wt.%
|  |  | 4A*OES | 4A*MS | 4A*MS | 4A*OES | 4A*MS | 4A*OES/MS | 4A*OES/MS | 4A*OES | 4A*OES/MS | 4A*OES | 4A*OES | 4A*OES/MS | 4A*OES/MS | 4A*OES/MS | 4A*OES/MS | 4A*OES/MS | 4A*OES/MS | 4A*OES | 4A*OES | 4A*OES | 4A*MS | 4A*OES | 4A*OES/MS | 4A*OES | 4A*OES |  | 3
3
| 1 | 1 | 0.11 | 0.116 | 0.12 | 0.1122 | 0.11248 | 0.114 | 0.1 | 0.10888 | 0.12 | 0.109 | 0.1105 | 0.113 | 0.114 | 0.112 | 0.116 | 0.119 | 0.1215 | 0.114 | 0.13 | 0.11 | 0.117 | < 0.1 | 0.114 | 0.11476 | 0.12 |  | 1
| 1 | 2 | 0.11 | 0.116 | 0.113 | 0.1169 | 0.1118 | 0.109 | 0.11 | 0.10556 | 0.117 | 0.108 | 0.1122 | 0.111 | 0.113 | 0.108 | 0.112 | 0.118 | 0.116 | 0.115 | 0.12 | 0.11 | 0.109 | < 0.1 | 0.114 | 0.11106 | 0.115 |  | 30
| 1 | 3 | 0.11 | 0.12 | 0.111 | 0.1138 | 0.1119 | 0.112 | 0.1 | 0.10553 | 0.117 | 0.109 | 0.1125 | 0.111 | 0.113 | 0.109 | 0.115 | 0.113 | 0.1152 | 0.114 | 0.122 | 0.11 | 0.111 | < 0.1 | 0.114 | 0.10734 | 0.118 |  | 16
| 1 | 4 | 0.11 | 0.122 | 0.112 | 0.1153 | 0.11212 | 0.113 | 0.11 | 0.10557 | 0.123 | 0.114 | 0.1104 | 0.11 | 0.113 | 0.106 | 0.113 | 0.115 | 0.1191 | 0.113 | 0.125 | 0.11 | 0.113 | < 0.1 | 0.114 | 0.11399 | 0.122 |  | 0.11316
| 1 | 5 | 0.11 | 0.119 | 0.114 | 0.1151 | 0.11092 | 0.113 | 0.1 | 0.10614 | 0.113 | 0.112 | 0.1117 | 0.11 | 0.114 | 0.107 | 0.113 | 0.117 | 0.1166 | 0.112 | 0.127 | 0.11 | 0.11 | < 0.1 | 0.114 | 0.10788 | 0.124 |  | 62
| 1 | 6 | 0.11 | 0.119 | 0.116 | 0.114 | 0.11012 | 0.114 | 0.1 | 0.10795 | 0.117 | 0.109 | 0.1127 | 0.111 | 0.114 | 0.109 | 0.115 | 0.115 | 0.1182 | 0.114 | 0.126 | 0.11 | 0.112 | < 0.1 | 0.114 | 0.11492 | 0.118
| Mean |  | 0.11 | 0.11867 | 0.11433 | 0.11455 | 0.11156 | 0.1125 | 0.10333 | 0.10661 | 0.11783 | 0.11017 | 0.11167 | 0.111 | 0.1135 | 0.1085 | 0.114 | 0.11617 | 0.11777 | 0.11367 | 0.125 | 0.11 | 0.112 |  | 0.114 | 0.11166 | 0.1195
| Median |  | 0.11 | 0.119 | 0.1135 | 0.11455 | 0.11185 | 0.113 | 0.1 | 0.10585 | 0.117 | 0.109 | 0.11195 | 0.111 | 0.1135 | 0.1085 | 0.114 | 0.116 | 0.1174 | 0.114 | 0.1255 | 0.11 | 0.1115 |  | 0.114 | 0.11253 | 0.119
| Std Dev. |  | 0 | 0.0023381 | 0.003266 | 0.0015984 | 0.00087098 | 0.0018708 | 0.005164 | 0.0014512 | 0.0033714 | 0.0023166 | 0.0010013 | 0.0010954 | 0.00054772 | 0.0020736 | 0.0015492 | 0.0022286 | 0.0023226 | 0.0010328 | 0.0035777 | 0 | 0.0028284 |  | 0 | 0.0034352 | 0.0032094
| Rel.Std.Dev. |  | 0% | 1.97% | 2.857% | 1.395% | 0.7807% | 1.663% | 4.997% | 1.361% | 2.861% | 2.103% | 0.8967% | 0.9869% | 0.4826% | 1.911% | 1.359% | 1.918% | 1.972% | 0.9086% | 2.862% | 0% | 2.525% |  | 0% | 3.077% | 2.686%
| PDM3 |  | -2.791% | 4.868% | 1.039% | 1.23% | -1.414% | -0.5814% | -8.682% | -5.791% | 4.132% | -2.643% | -1.318% | -1.907% | 0.3024% | -4.116% | 0.7442% | 2.659% | 4.073% | 0.4496% | 10.47% | -2.791% | -1.023% |  | 0.7442% | -1.325% | 5.605%
| Z-Score (Absolute) |  | 0.72 | 1.78 | 0.53 | 0.59 | 0.27 | 0 | 2.65 | 1.7 | 1.54 | 0.67 | 0.24 | 0.43 | 0.29 | 1.16 | 0.43 | 1.06 | 1.52 | 0.34 | 3.61 | 0.72 | 0.14 | 18.06 | 0.41 | 0.24 | 2.02
| Analytical results for Tl in OREAS 611b (Certified Value 1.53 ppm) | [27 empty] | Certified
Tl | Round | Replicate | Lab | Lab | Lab | Lab | Lab | Lab | Lab | Lab | Lab | Lab | Lab | Lab | Lab | Lab | Lab | Lab | Lab | Lab | Lab | Lab | Lab | [5 empty] | 1
| No | No | 2.01 | 2.03 | 2.04 | 2.05 | 2.06 | 2.07 | 2.08 | 2.10 | 2.11 | 2.12 | 2.13 | 2.14 | 2.15 | 2.16 | 2.17 | 2.18 | 2.19 | 2.20 | 2.22 | 2.26 | 2.28 | [5 empty] | ppm
|  |  | 4A*MS | 4A*MS | 4A*MS | 4A*MS | 4A*MS | 4A*OES/MS | 4A*OES/MS | 4A*OES/MS | 4A*MS | 4A*MS | 4A*OES/MS | 4A*OES/MS | 4A*OES/MS | 4A*OES/MS | 4A*OES/MS | 4A*OES/MS | 4A*MS | 4A*MS | 4A*MS | 4A*OES | 4A*MS | [5 empty] | 2
3
| 1 | 1 | 1.03 | 1.49 | 1.7 | 1.57 | 1.5216 | 1.54 | 1.53 | 1.62 | 1.52 | 1.66 | 1.55 | 1.44 | 1.49 | 1.51 | 1.57 | 1.336 | 1.7 | 1.51 | 1.1 | 1.5585 | 1.29 | [5 empty] | 1
| 1 | 2 | 1.1 | 1.39 | 1.6 | 1.61 | 1.5165 | 1.5 | 1.57 | 1.59 | 1.53 | 1.61 | 1.57 | 1.56 | 1.44 | 1.49 | 1.49 | 1.367 | 1.77 | 1.5 | 1.1 | 1.5585 | 1.22 | [5 empty] | 31
| 1 | 3 | 1.1 | 1.4 | 1.6 | 1.58 | 1.517 | 1.54 | 1.53 | 1.52 | 1.5 | 1.59 | 1.52 | 1.41 | 1.44 | 1.51 | 1.47 | 1.351 | 1.75 | 1.56 | 1.11 | 1.453 | 1.23 | [5 empty] | 16
| 1 | 4 | 1.04 | 1.52 | 1.5 | 1.57 | 1.524 | 1.57 | 1.51 | 1.6 | 1.5 | 1.6 | 1.53 | 1.48 | 1.44 | 1.46 | 1.56 | 1.363 | 1.73 | 1.51 | 1.11 | 1.5405 | 1.25 | [5 empty] | 1.5265
| 1 | 5 | 1.05 | 1.38 | 1.5 | 1.6 | 1.5167 | 1.52 | 1.57 | 1.57 | 1.51 | 1.59 | 1.5 | 1.41 | 1.44 | 1.48 | 1.48 | 1.388 | 1.75 | 1.54 | 1.11 | 1.4463 | 1.25 | [5 empty] | 63
| 1 | 6 | 1.05 | 1.51 | 1.6 | 1.58 | 1.5191 | 1.54 | 1.52 | 1.57 | 1.5 | 1.69 | 1.52 | 1.44 | 1.44 | 1.5 | 1.47 | 1.348 | 1.73 | 1.55 | 1.12 | 1.5868 | 1.26
| Mean |  | 1.0617 | 1.4483 | 1.5833 | 1.585 | 1.5192 | 1.535 | 1.5383 | 1.5783 | 1.51 | 1.6233 | 1.5317 | 1.4567 | 1.4483 | 1.4917 | 1.5067 | 1.3588 | 1.7383 | 1.5283 | 1.1083 | 1.5239 | 1.25
| Median |  | 1.05 | 1.445 | 1.6 | 1.58 | 1.5181 | 1.54 | 1.53 | 1.58 | 1.505 | 1.605 | 1.525 | 1.44 | 1.44 | 1.495 | 1.485 | 1.357 | 1.74 | 1.525 | 1.11 | 1.5495 | 1.25
| Std Dev. |  | 0.030605 | 0.064936 | 0.075277 | 0.016432 | 0.0030683 | 0.023452 | 0.025626 | 0.034303 | 0.012649 | 0.041793 | 0.024833 | 0.056804 | 0.020412 | 0.019408 | 0.045898 | 0.018082 | 0.024014 | 0.024833 | 0.0075277 | 0.059469 | 0.024495
| Rel.Std.Dev. |  | 2.883% | 4.483% | 4.754% | 1.037% | 0.202% | 1.528% | 1.666% | 2.173% | 0.8377% | 2.575% | 1.621% | 3.9% | 1.409% | 1.301% | 3.046% | 1.331% | 1.381% | 1.625% | 0.6792% | 3.902% | 1.96%
| PDM3 |  | -30.45% | -5.118% | 3.726% | 3.835% | -0.4784% | 0.5595% | 0.7779% | 3.398% | -1.078% | 6.346% | 0.3412% | -4.572% | -5.118% | -2.279% | -1.297% | -10.98% | 13.88% | 0.1228% | -27.39% | -0.1653% | -18.11%
| Z-Score (Absolute) |  | 4.94 | 0.76 | 0.69 | 0.71 | 0 | 0.17 | 0.21 | 0.64 | 0.1 | 1.12 | 0.14 | 0.67 | 0.76 | 0.3 | 0.13 | 1.73 | 2.37 | 0.1 | 4.43 | 0.05 | 2.9
| Analytical results for Tm in OREAS 611b (Certified Value 0.12 ppm) | [27 empty] | Certified
Tm | Round | Replicate | 2.01: Lab; 2.03: Lab; 2.04: Lab; 2.05: Lab; 2.06: Lab; 2.07: Lab; 2.08: Lab; 2.10: Lab; 2.11: Lab; 2.12: Lab | [5 empty] | 1
| No | No | 2.01: 2.03; 2.03: 2.05; 2.04: 2.06; 2.05: 2.07; 2.06: 2.09; 2.07: 2.12; 2.08: 2.19; 2.10: 2.22; 2.11: 2.23; 2.12: 2.28 | [5 empty] | ppm
|  |  | 2.01: 4A*MS; 2.03: 4A*MS; 2.04: 4A*MS; 2.05: 4A*OES/MS; 2.06: 4A*MS; 2.07: 4A*MS; 2.08: 4A*MS; 2.10: 4A*MS; 2.11: 4A*MS; 2.12: 4A*MS | [5 empty] | 2
3
| 1 | 1 | 2.01: 0.1; 2.03: 0.12; 2.04: 0.12539; 2.05: 0.1; 2.06: 0.1158; 2.07: 0.13; 2.08: 0.12; 2.10: 0.11; 2.11: 0.113; 2.12: 0.1 | [5 empty] | 1
| 1 | 2 | 2.01: 0.1; 2.03: 0.13; 2.04: 0.12129; 2.05: 0.1; 2.06: 0.1213; 2.07: 0.12; 2.08: 0.11; 2.10: 0.11; 2.11: 0.1148; 2.12: 0.09 | [5 empty] | 6
| 1 | 3 | 2.01: 0.1; 2.03: 0.12; 2.04: 0.11954; 2.05: 0.1; 2.06: 0.1196; 2.07: 0.12; 2.08: 0.1; 2.10: 0.11; 2.11: 0.1174; 2.12: 0.1 | [5 empty] | 16
| 1 | 4 | 2.01: 0.1; 2.03: 0.11; 2.04: 0.11996; 2.05: 0.1; 2.06: 0.1167; 2.07: 0.12; 2.08: 0.12; 2.10: 0.12; 2.11: 0.1192; 2.12: 0.1 | [5 empty] | 0.11686
| 1 | 5 | 2.01: 0.1; 2.03: 0.11; 2.04: 0.12116; 2.05: 0.1; 2.06: 0.1138; 2.07: 0.12; 2.08: 0.1; 2.10: 0.12; 2.11: 0.1164; 2.12: 0.1 | [5 empty] | 64
| 1 | 6 | 2.01: 0.1; 2.03: 0.12; 2.04: 0.11871; 2.05: 0.1; 2.06: 0.1149; 2.07: 0.12; 2.08: 0.12; 2.10: 0.11; 2.11: 0.1144; 2.12: 0.1
| Mean |  | 2.01: 0.1; 2.03: 0.11833; 2.04: 0.12101; 2.05: 0.1; 2.06: 0.11702; 2.07: 0.12167; 2.08: 0.11167; 2.10: 0.11333; 2.11: 0.11587; 2.12: 0.098333
| Median |  | 2.01: 0.1; 2.03: 0.12; 2.04: 0.12056; 2.05: 0.1; 2.06: 0.11625; 2.07: 0.12; 2.08: 0.115; 2.10: 0.11; 2.11: 0.1156; 2.12: 0.1
| Std Dev. |  | 2.01: 1.5202e-17; 2.03: 0.0075277; 2.04: 0.0023616; 2.05: 1.5202e-17; 2.06: 0.0028785; 2.07: 0.0040825; 2.08: 0.0098319; 2.10: 0.005164; 2.11: 0.0022474; 2.12: 0.0040825
| Rel.Std.Dev. |  | 2.01: 1.52e-14%; 2.03: 6.361%; 2.04: 1.952%; 2.05: 1.52e-14%; 2.06: 2.46%; 2.07: 3.355%; 2.08: 8.805%; 2.10: 4.556%; 2.11: 1.94%; 2.12: 4.152%
| PDM3 |  | 2.01: -14.43%; 2.03: 1.262%; 2.04: 3.549%; 2.05: -14.43%; 2.06: 0.1349%; 2.07: 4.114%; 2.08: -4.443%; 2.10: -3.017%; 2.11: -0.8492%; 2.12: -15.85%
| Z-Score (Absolute) |  | 2.01: NA; 2.03: 0.33; 2.04: 0.8; 2.05: NA; 2.06: 0.1; 2.07: 0.92; 2.08: 0.84; 2.10: 0.55; 2.11: 0.1; 2.12: 3.18
Results from laboratories 2.03 and 2.07 were removed due to their 0.1 ppm reading resolution.
| Analytical results for U in OREAS 611b (Certified Value 4.69 ppm) | [27 empty] | Certified
U | Round | Replicate | Lab | Lab | Lab | Lab | Lab | Lab | Lab | Lab | Lab | Lab | Lab | Lab | Lab | Lab | Lab | Lab | Lab | Lab | Lab | Lab | Lab | Lab | Lab | Lab |  |  | 1
| No | No | 2.01 | 2.03 | 2.04 | 2.05 | 2.06 | 2.07 | 2.08 | 2.09 | 2.10 | 2.11 | 2.12 | 2.13 | 2.14 | 2.15 | 2.16 | 2.17 | 2.18 | 2.19 | 2.20 | 2.22 | 2.23 | 2.25 | 2.26 | 2.28 |  |  | ppm
|  |  | 4A*MS | 4A*MS | 4A*MS | 4A*MS | 4A*MS | 4A*OES/MS | 4A*OES/MS | 4A*MS | 4A*OES/MS | 4A*MS | 4A*MS | 4A*OES/MS | 4A*OES/MS | 4A*OES/MS | 4A*OES/MS | 4A*OES/MS | 4A*OES/MS | 4A*MS | 4A*MS | 4A*MS | 4A*MS | 4A*OES/MS | 4A*OES | 4A*MS |  |  | 2
3
| 1 | 1 | 2.9 | 4.4 | 5 | 4.79 | 4.7814 | 4.9 | 4.65 | 5.1421 | 4.88 | 4.75 | 4.78 | 4.8 | 4.5 | 4.7 | 4.8 | 4.8 | 4.65 | 5.52 | 4.77 | 4.6 | 4.2658 | 2 | 4.8768 | 4.07 |  |  | 1
| 1 | 2 | 2.9 | 4.3 | 4.8 | 4.96 | 4.8139 | 4.7 | 4.66 | 5.1143 | 4.7 | 4.77 | 4.69 | 4.7 | 4.5 | 4.5 | 4.7 | 4.7 | 4.55 | 5.1 | 4.71 | 4.4 | 4.342 | < 2 | 4.8404 | 3.86 |  |  | 33
| 1 | 3 | 3 | 4.2 | 4.7 | 4.8 | 4.8459 | 4.9 | 4.56 | 5.2072 | 4.72 | 4.85 | 4.73 | 4.7 | 4.5 | 4.5 | 4.8 | 4.6 | 4.59 | 5.07 | 4.88 | 4.5 | 4.4219 | 2 | 4.7186 | 4.01 |  |  | 16
| 1 | 4 | 2.9 | 4.5 | 4.6 | 4.74 | 4.7708 | 4.8 | 4.44 | 5.2319 | 4.98 | 4.76 | 4.91 | 4.7 | 4.4 | 4.4 | 4.7 | 4.8 | 4.57 | 5.24 | 4.82 | 4.7 | 4.5669 | 2 | 4.8697 | 4.02 |  |  | 4.6947
| 1 | 5 | 3 | 4.2 | 4.6 | 4.76 | 4.9835 | 4.8 | 4.6 | 5.2251 | 4.81 | 4.82 | 4.87 | 4.7 | 4.6 | 4.4 | 4.7 | 4.7 | 4.66 | 5.06 | 4.85 | 4.7 | 4.3529 | 2 | 4.7143 | 4.01 |  |  | 65
| 1 | 6 | 3 | 4.4 | 4.9 | 4.85 | 4.8365 | 4.9 | 4.63 | 5.2141 | 4.69 | 4.72 | 4.86 | 4.6 | 4.5 | 4.5 | 4.7 | 4.6 | 4.57 | 5.23 | 4.9 | 4.4 | 4.2808 | 2 | 4.7896 | 4.05
| Mean |  | 2.95 | 4.3333 | 4.7667 | 4.8167 | 4.8387 | 4.8333 | 4.59 | 5.1891 | 4.7967 | 4.7783 | 4.8067 | 4.7 | 4.5 | 4.5 | 4.7333 | 4.7 | 4.5983 | 5.2033 | 4.8217 | 4.55 | 4.3717 | 2 | 4.8016 | 4.0033
| Median |  | 2.95 | 4.35 | 4.75 | 4.795 | 4.8252 | 4.85 | 4.615 | 5.2107 | 4.765 | 4.765 | 4.82 | 4.7 | 4.5 | 4.5 | 4.7 | 4.7 | 4.58 | 5.165 | 4.835 | 4.55 | 4.3475 | 2 | 4.815 | 4.015
| Std Dev. |  | 0.054772 | 0.12111 | 0.1633 | 0.079666 | 0.076836 | 0.08165 | 0.081976 | 0.048753 | 0.11605 | 0.047924 | 0.086872 | 0.063246 | 0.063246 | 0.10954 | 0.05164 | 0.089443 | 0.045789 | 0.17397 | 0.071391 | 0.13784 | 0.11076 | 0 | 0.072717 | 0.074207
| Rel.Std.Dev. |  | 1.857% | 2.795% | 3.426% | 1.654% | 1.588% | 1.689% | 1.786% | 0.9395% | 2.419% | 1.003% | 1.807% | 1.346% | 1.405% | 2.434% | 1.091% | 1.903% | 0.9958% | 3.343% | 1.481% | 3.029% | 2.534% | 0% | 1.514% | 1.854%
| PDM3 |  | -37.16% | -7.697% | 1.533% | 2.598% | 3.066% | 2.953% | -2.23% | 10.53% | 2.172% | 1.781% | 2.385% | 0.1128% | -4.147% | -4.147% | 0.8229% | 0.1128% | -2.053% | 10.83% | 2.704% | -3.082% | -6.88% | -57.4% | 2.276% | -14.73%
| Z-Score (Absolute) |  | 11.42 | 2.56 | 0.21 | 0.53 | 0.67 | 0.64 | 0.92 | 2.92 | 0.41 | 0.29 | 0.47 | 0.21 | 1.49 | 1.49 | 0 | 0.21 | 0.86 | 3.01 | 0.57 | 1.17 | 2.32 | NA | 0.44 | 4.67
Results from laboratory 2.25 were removed due to their 1 ppm reading resolution.
| Analytical results for V in OREAS 611b (Certified Value 12.4 ppm) | [27 empty] | Certified
V | Round | Replicate | Lab | Lab | Lab | Lab | Lab | Lab | Lab | Lab | Lab | Lab | Lab | Lab | Lab | Lab | Lab | Lab | Lab | Lab | Lab | Lab | Lab | Lab | Lab | Lab | Lab |  | 1
| No | No | 2.01 | 2.03 | 2.04 | 2.05 | 2.06 | 2.07 | 2.08 | 2.10 | 2.11 | 2.12 | 2.13 | 2.14 | 2.15 | 2.16 | 2.17 | 2.18 | 2.19 | 2.20 | 2.21 | 2.22 | 2.23 | 2.25 | 2.26 | 2.27 | 2.28 |  | ppm
|  |  | 4A*OES | 4A*MS | 4A*MS | 4A*OES | 4A*MS | 4A*OES/MS | 4A*OES/MS | 4A*OES/MS | 4A*OES | 4A*OES | 4A*OES/MS | 4A*OES/MS | 4A*OES/MS | 4A*OES/MS | 4A*OES/MS | 4A*OES/MS | 4A*OES | 4A*OES | 4A*OES | 4A*OES/MS | 4A*OES | 4A*OES/MS | 4A*OES | 4A*OES | 4A*OES |  | 1
2
| 1 | 1 | 13 | 13 | 12 | 12 | 11.3774 | 13 | 11.3 | 12.5 | 13 | 12 | 12 | 12 | 12 | 12 | 12 | 13 | 13 | 13 | 18.45 | 11 | < 0.1 | 13 | 13.569 | 12.28 | 14 |  | 1
| 1 | 2 | 13 | 13 | 12 | 12 | 11.4851 | 13 | 11 | 12.23 | 13 | 13 | 12 | 12 | 11 | 12 | 12 | 13 | 13 | 12.9 | 18.63 | 11 | < 0.1 | 13 | 13.4739 | 12.36 | 13 |  | 34
| 1 | 3 | 13 | 13 | 12 | 12 | 11.5577 | 13 | 10.9 | 11.97 | 13 | 13 | 12 | 11 | 12 | 12 | 11 | 13 | 13 | 12.9 | 19.24 | 11 | < 0.1 | 13 | 13.3763 | 12.57 | 13 |  | 16
| 1 | 4 | 13 | 13 | 12 | 12 | 11.7332 | 13 | 10.9 | 11.93 | 13 | 13 | 12 | 12 | 12 | 12 | 12 | 13 | 13 | 13.2 | 18.79 | 11 | < 0.1 | 13 | 13.5251 | 12.51 | 14 |  | 12.3834
| 1 | 5 | 14 | 12 | 12 | 12 | 11.3644 | 13 | 10.8 | 11.93 | 13 | 12 | 12 | 12 | 11 | 12 | 12 | 13 | 13 | 13.4 | 17.5 | 11 | < 0.1 | 13 | 13.3653 | 12.27 | 14 |  | 66
| 1 | 6 | 13 | 13 | 12 | 12 | 11.323 | 13 | 11.1 | 12.03 | 13 | 13 | 12 | 12 | 11 | 12 | 12 | 13 | 13 | 13.5 | 18.54 | 11 | < 0.1 | 13 | 13.5788 | 12.18 | 13
| Mean |  | 13.1667 | 12.8333 | 12 | 12 | 11.4735 | 13 | 11 | 12.0983 | 13 | 12.6667 | 12 | 11.8333 | 11.5 | 12 | 11.8333 | 13 | 13 | 13.15 | 18.525 | 11 |  | 13 | 13.4814 | 12.3617 | 13.5
| Median |  | 13 | 13 | 12 | 12 | 11.4313 | 13 | 10.95 | 12 | 13 | 13 | 12 | 12 | 11.5 | 12 | 12 | 13 | 13 | 13.1 | 18.585 | 11 |  | 13 | 13.4995 | 12.32 | 13.5
| Std Dev. |  | 0.40825 | 0.40825 | 0 | 0 | 0.15393 | 0 | 0.17889 | 0.22649 | 0 | 0.5164 | 0 | 0.40825 | 0.54772 | 0 | 0.40825 | 0 | 0 | 0.25884 | 0.57427 | 0 |  | 0 | 0.093426 | 0.15065 | 0.54772
| Rel.Std.Dev. |  | 3.101% | 3.181% | 0% | 0% | 1.342% | 0% | 1.626% | 1.872% | 0% | 4.077% | 0% | 3.45% | 4.763% | 0% | 3.45% | 0% | 0% | 1.968% | 3.1% | 0% |  | 0% | 0.693% | 1.219% | 4.057%
| PDM3 |  | 6.325% | 3.633% | -3.096% | -3.096% | -7.348% | 4.979% | -11.17% | -2.302% | 4.979% | 2.288% | -3.096% | -4.442% | -7.134% | -3.096% | -4.442% | 4.979% | 4.979% | 6.191% | 49.6% | -11.17% |  | 4.979% | 8.867% | -0.1754% | 9.017%
| Z-Score (Absolute) |  | 0.85 | 0.5 | 0.38 | 0.38 | 0.94 | 0.67 | 1.44 | 0.28 | 0.67 | 0.32 | 0.38 | 0.56 | 0.91 | 0.38 | 0.56 | 0.67 | 0.67 | 0.83 | 6.51 | 1.44 | 13.01 | 0.67 | 1.18 | 0 | 1.2
| Analytical results for W in OREAS 611b (Certified Value 4.65 ppm) | [27 empty] | Certified
W | Round | Replicate | Lab | Lab | Lab | Lab | Lab | Lab | Lab | Lab | Lab | Lab | Lab | Lab | Lab | Lab | Lab | Lab | Lab | Lab | Lab | Lab | Lab | Lab | Lab | Lab |  |  | 1
| No | No | 2.01 | 2.03 | 2.04 | 2.05 | 2.06 | 2.07 | 2.08 | 2.10 | 2.11 | 2.12 | 2.13 | 2.14 | 2.15 | 2.16 | 2.17 | 2.18 | 2.19 | 2.20 | 2.21 | 2.22 | 2.23 | 2.25 | 2.26 | 2.28 |  |  | ppm
|  |  | 4A*MS | 4A*MS | 4A*MS | 4A*MS | 4A*MS | 4A*OES/MS | 4A*OES/MS | 4A*OES/MS | 4A*MS | 4A*MS | 4A*OES/MS | 4A*OES/MS | 4A*OES/MS | 4A*OES/MS | 4A*OES/MS | 4A*OES/MS | 4A*MS | 4A*MS | 4A*OES | 4A*MS | 4A*OES | 4A*OES/MS | 4A*OES | 4A*MS |  |  | 2
3
| 1 | 1 | 4.5 | 4.4 | 4.8 | 4.6 | < 10 | 4.9 | 4.8 | 4.77 | 4.6 | 4.8 | 4.7 | 4.6 | 4.6 | 4.8 | 4.6 | 4.98 | 6 | 4.72 | < 5 | 3.9 |  | 4 | 4.5808 | 4.3 |  |  | 1
| 1 | 2 | 4.9 | 4.1 | 4.5 | 4.8 | < 10 | 4.7 | 4.8 | 4.4 | 4.6 | 4.8 | 4.7 | 4.9 | 4.4 | 4.6 | 4.8 | 4.81 | 5.8 | 4.7 | < 5 | 3.9 | 7.8958 | 4 | 4.3615 | 4 |  |  | 35
| 1 | 3 | 4.9 | 4.3 | 4.3 | 4.7 | < 10 | 4.8 | 4.7 | 4.43 | 4.9 | 4.8 | 4.6 | 4.5 | 4.4 | 4.7 | 4.6 | 4.89 | 5.9 | 5.08 | < 5 | 4.1 | 5.8974 | 4 | 4.2551 | 4 |  |  | 16
| 1 | 4 | 4.5 | 4.4 | 4.3 | 4.7 | < 10 | 4.9 | 4.6 | 4.77 | 4.8 | 4.8 | 5.1 | 4.7 | 4.5 | 4.7 | 4.6 | 4.93 | 5.8 | 4.84 | < 5 | 3.9 | 18.467 | 4 | 4.5345 | 4.1 |  |  | 4.6489
| 1 | 5 | 4.5 | 4.2 | 4.3 | 4.6 | < 10 | 4.9 | 4.7 | 4.43 | 4.7 | 4.9 | 4.7 | 4.7 | 4.4 | 4.6 | 4.7 | 4.92 | 5.8 | 4.74 | < 5 | 4.1 | 7.0776 | 1 | 4.3183 | 4.2 |  |  | 67
| 1 | 6 | 4.5 | 4.5 | 4.5 | 4.7 | < 10 | 4.7 | 4.7 | 4.43 | 4.8 | 4.9 | 4.6 | 4.7 | 4.4 | 4.7 | 4.6 | 4.86 | 5.8 | 4.89 | < 5 | 4 | 5.4597 | 6 | 4.6828 | 4.1
| Mean |  | 4.6333 | 4.3167 | 4.45 | 4.6833 |  | 4.8167 | 4.7167 | 4.5383 | 4.7333 | 4.8333 | 4.7333 | 4.6833 | 4.45 | 4.6833 | 4.65 | 4.8983 | 5.85 | 4.8283 |  | 3.9833 | 8.9595 | 3.8333 | 4.4555 | 4.1167
| Median |  | 4.5 | 4.35 | 4.4 | 4.7 |  | 4.85 | 4.7 | 4.43 | 4.75 | 4.8 | 4.7 | 4.7 | 4.4 | 4.7 | 4.6 | 4.905 | 5.8 | 4.79 |  | 3.95 | 7.0776 | 4 | 4.448 | 4.1
| Std Dev. |  | 0.20656 | 0.1472 | 0.19748 | 0.075277 |  | 0.098319 | 0.075277 | 0.17982 | 0.12111 | 0.05164 | 0.18619 | 0.13292 | 0.083666 | 0.075277 | 0.083666 | 0.059133 | 0.083666 | 0.14372 |  | 0.098319 | 5.4012 | 1.6021 | 0.16819 | 0.1169
| Rel.Std.Dev. |  | 4.458% | 3.41% | 4.438% | 1.607% |  | 2.041% | 1.596% | 3.962% | 2.559% | 1.068% | 3.934% | 2.838% | 1.88% | 1.607% | 1.799% | 1.207% | 1.43% | 2.977% |  | 2.468% | 60.28% | 41.79% | 3.775% | 2.84%
| PDM3 |  | -0.3338% | -7.146% | -4.277% | 0.7417% |  | 3.61% | 1.459% | -2.377% | 1.817% | 3.968% | 1.817% | 0.7417% | -4.277% | 0.7417% | 0.02467% | 5.366% | 25.84% | 3.861% |  | -14.32% | 92.72% | -17.54% | -4.159% | -11.45%
| Z-Score (Absolute) |  | 0.22 | 1.65 | 1.05 | 0 | 1.42 | 0.6 | 0.15 | 0.65 | 0.22 | 0.67 | 0.22 | 0 | 1.05 | 0 | 0.15 | 0.97 | 5.24 | 0.65 | 9.81 | 3.15 | 19.22 | NA | 1.02 | 2.55
Results from laboratory 2.25 were removed due to their 1 ppm reading resolution.
| Analytical results for Y in OREAS 611b (Certified Value 13 ppm) | [27 empty] | Certified
Y | Round | Replicate | Lab | Lab | Lab | Lab | Lab | Lab | Lab | Lab | Lab | Lab | Lab | Lab | Lab | Lab | Lab | Lab | Lab | Lab | Lab | Lab | Lab | Lab | Lab | Lab | Lab |  | 1
| No | No | 2.01 | 2.03 | 2.04 | 2.05 | 2.06 | 2.07 | 2.08 | 2.09 | 2.10 | 2.11 | 2.12 | 2.13 | 2.14 | 2.15 | 2.16 | 2.17 | 2.18 | 2.19 | 2.20 | 2.22 | 2.23 | 2.25 | 2.26 | 2.27 | 2.28 |  | ppm
|  |  | 4A*MS | 4A*MS | 4A*MS | 4A*MS | 4A*MS | 4A*OES/MS | 4A*OES/MS | 4A*MS | 4A*OES/MS | 4A*MS | 4A*MS | 4A*OES/MS | 4A*OES/MS | 4A*OES/MS | 4A*OES/MS | 4A*OES/MS | 4A*OES/MS | 4A*MS | 4A*MS | 4A*MS | 4A*OES | 4A*OES/MS | 4A*OES | 4A*OES | 4A*MS |  | 1
2
| 1 | 1 | 12.4 | 13 | 13.9 | 12.99 | 12.9928 | 12.8 | 14 | 11.6739 | 14.1 | 13.2 | 13.45 | 13.4 | 13.1 | 12.7 | 13.8 | 12.3 | 12.86 | 12.97 | 14.7 | 13.6 | 9.8648 | 15 | 13.8825 | 11.009 | 12.94 |  | 1
| 1 | 2 | 11.6 | 12.8 | 12.8 | 13.26 | 13.0366 | 12.6 | 14 | 11.6847 | 13.5 | 12.8 | 13.35 | 13.2 | 13.1 | 12.4 | 12.7 | 12.6 | 12.52 | 10.87 | 14.6 | 13.3 | 9.4885 | 15 | 13.5665 | 11.069 | 11.46 |  | 36
| 1 | 3 | 12.4 | 12 | 12.4 | 13.17 | 13.255 | 12.5 | 13.6 | 11.6555 | 13.1 | 12.6 | 13.4 | 13.8 | 12.9 | 12.4 | 13.2 | 11.6 | 12.48 | 10.31 | 15.1 | 13.2 | 9.3306 | 15 | 13.1133 | 11.365 | 12.53 |  | 16
| 1 | 4 | 12.8 | 13.4 | 12.7 | 12.86 | 12.9336 | 12.7 | 13.8 | 11.6315 | 13.5 | 12.8 | 14.62 | 13.6 | 13.3 | 14.1 | 13.4 | 13.5 | 12.51 | 11.71 | 15.2 | 13.7 | 9.5828 | 15 | 13.8821 | 11.391 | 12.71 |  | 12.9572
| 1 | 5 | 12.3 | 12 | 12.5 | 12.85 | 13.0536 | 12.5 | 13.7 | 11.916 | 13.3 | 13 | 13.51 | 13.3 | 13 | 13.3 | 13.3 | 12.6 | 12.63 | 9.41 | 15.2 | 13.5 | 9.7914 | 15 | 13.0897 | 10.906 | 12.7 |  | 68
| 1 | 6 | 11.6 | 13.2 | 13.7 | 13.01 | 12.944 | 13 | 13.8 | 11.6501 | 13.2 | 12.7 | 13.3 | 13 | 13 | 12.2 | 13.2 | 12 | 12.55 | 11.76 | 15.5 | 13.1 | 9.6786 | 15 | 13.6953 | 11.025 | 12.79
| Mean |  | 12.1833 | 12.7333 | 13 | 13.0233 | 13.0359 | 12.6833 | 13.8167 | 11.702 | 13.45 | 12.85 | 13.605 | 13.3833 | 13.0667 | 12.85 | 13.2667 | 12.4333 | 12.5917 | 11.1717 | 15.05 | 13.4 | 9.6228 | 15 | 13.5382 | 11.1275 | 12.5217
| Median |  | 12.35 | 12.9 | 12.75 | 13 | 13.0147 | 12.65 | 13.8 | 11.6647 | 13.4 | 12.8 | 13.425 | 13.35 | 13.05 | 12.55 | 13.25 | 12.45 | 12.535 | 11.29 | 15.15 | 13.4 | 9.6307 | 15 | 13.6309 | 11.047 | 12.705
| Std Dev. |  | 0.48339 | 0.60222 | 0.63875 | 0.16464 | 0.11756 | 0.19408 | 0.16021 | 0.1065 | 0.35637 | 0.21679 | 0.50266 | 0.28577 | 0.13663 | 0.72319 | 0.3559 | 0.64704 | 0.14106 | 1.2496 | 0.33912 | 0.23664 | 0.19755 | 0 | 0.35889 | 0.20143 | 0.53693
| Rel.Std.Dev. |  | 3.968% | 4.729% | 4.913% | 1.264% | 0.9018% | 1.53% | 1.16% | 0.9101% | 2.65% | 1.687% | 3.695% | 2.135% | 1.046% | 5.628% | 2.683% | 5.204% | 1.12% | 11.18% | 2.253% | 1.766% | 2.053% | 0% | 2.651% | 1.81% | 4.288%
| PDM3 |  | -5.972% | -1.728% | 0.3304% | 0.5105% | 0.6077% | -2.114% | 6.633% | -9.688% | 3.803% | -0.8273% | 5% | 3.289% | 0.8449% | -0.8273% | 2.388% | -4.043% | -2.821% | -13.78% | 16.15% | 3.417% | -25.73% | 15.77% | 4.484% | -14.12% | -3.361%
| Z-Score (Absolute) |  | 1.22 | 0.4 | 0 | 0.03 | 0.05 | 0.47 | 1.22 | 1.95 | 0.67 | 0.22 | 0.91 | 0.57 | 0.1 | 0.22 | 0.4 | 0.85 | 0.61 | 2.74 | 3.07 | 0.6 | 5.06 | 3 | 0.81 | 2.81 | 0.72
| Analytical results for Yb in OREAS 611b (Certified Value 0.69 ppm) | [27 empty] | Certified
Yb | Round | Replicate | 2.01: Lab; 2.03: Lab; 2.04: Lab; 2.05: Lab; 2.06: Lab; 2.07: Lab; 2.08: Lab; 2.09: Lab; 2.10: Lab; 2.11: Lab; 2.12: Lab; 2.13: Lab |  | 1
| No | No | 2.01: 2.03; 2.03: 2.05; 2.04: 2.06; 2.05: 2.07; 2.06: 2.09; 2.07: 2.10; 2.08: 2.12; 2.09: 2.19; 2.10: 2.22; 2.11: 2.23; 2.12: 2.25; 2.13: 2.28 |  | ppm
|  |  | 2.01: 4A*MS; 2.03: 4A*MS; 2.04: 4A*MS; 2.05: 4A*OES/MS; 2.06: 4A*MS; 2.07: 4A*OES/MS; 2.08: 4A*MS; 2.09: 4A*MS; 2.10: 4A*MS; 2.11: 4A*MS; 2.12: 4A*OES/MS; 2.13: 4A*MS |  | 2
3
| 1 | 1 | 2.01: 0.6; 2.03: 0.61; 2.04: 0.66281; 2.05: 0.7; 2.06: 0.7525; 2.07: 0.62; 2.08: 0.7; 2.09: 0.8; 2.10: 0.79; 2.11: 1.1099; 2.12: 0.8; 2.13: 0.6 |  | 1
| 1 | 2 | 2.01: 0.6; 2.03: 0.67; 2.04: 0.64225; 2.05: 0.7; 2.06: 0.7169; 2.07: 0.65; 2.08: 0.68; 2.09: 0.7; 2.10: 0.76; 2.11: 0.7032; 2.12: 0.8; 2.13: 0.6 |  | 37
| 1 | 3 | 2.01: 0.6; 2.03: 0.63; 2.04: 0.65979; 2.05: 0.7; 2.06: 0.7165; 2.07: 0.63; 2.08: 0.69; 2.09: 0.7; 2.10: 0.74; 2.11: 0.7058; 2.12: 0.8; 2.13: 0.6 |  | 16
| 1 | 4 | 2.01: 0.6; 2.03: 0.63; 2.04: 0.65767; 2.05: 0.7; 2.06: 0.7077; 2.07: 0.65; 2.08: 0.72; 2.09: 0.7; 2.10: 0.74; 2.11: 0.7204; 2.12: 0.8; 2.13: 0.6 |  | 0.68869
| 1 | 5 | 2.01: 0.6; 2.03: 0.65; 2.04: 0.64975; 2.05: 0.7; 2.06: 0.6984; 2.07: 0.63; 2.08: 0.7; 2.09: 0.6; 2.10: 0.77; 2.11: 0.7096; 2.12: 0.8; 2.13: 0.6 |  | 69
| 1 | 6 | 2.01: 0.6; 2.03: 0.67; 2.04: 0.64721; 2.05: 0.7; 2.06: 0.7486; 2.07: 0.65; 2.08: 0.69; 2.09: 0.7; 2.10: 0.76; 2.11: 0.6902; 2.12: 0.8; 2.13: 0.6
| Mean |  | 2.01: 0.6; 2.03: 0.64333; 2.04: 0.65325; 2.05: 0.7; 2.06: 0.72343; 2.07: 0.63833; 2.08: 0.69667; 2.09: 0.7; 2.10: 0.76; 2.11: 0.77318; 2.12: 0.8; 2.13: 0.6
| Median |  | 2.01: 0.6; 2.03: 0.64; 2.04: 0.65371; 2.05: 0.7; 2.06: 0.7167; 2.07: 0.64; 2.08: 0.695; 2.09: 0.7; 2.10: 0.76; 2.11: 0.7077; 2.12: 0.8; 2.13: 0.6
| Std Dev. |  | 2.01: 0; 2.03: 0.024221; 2.04: 0.0080439; 2.05: 1.2162e-16; 2.06: 0.022105; 2.07: 0.013292; 2.08: 0.013663; 2.09: 0.063246; 2.10: 0.018974; 2.11: 0.16525; 2.12: 1.2162e-16; 2.13: 0
| Rel.Std.Dev. |  | 2.01: 0%; 2.03: 3.765%; 2.04: 1.231%; 2.05: 1.737e-14%; 2.06: 3.056%; 2.07: 2.082%; 2.08: 1.961%; 2.09: 9.035%; 2.10: 2.497%; 2.11: 21.37%; 2.12: 1.52e-14%; 2.13: 0%
| PDM3 |  | 2.01: -12.88%; 2.03: -6.586%; 2.04: -5.147%; 2.05: 1.642%; 2.06: 5.044%; 2.07: -7.312%; 2.08: 1.158%; 2.09: 1.642%; 2.10: 10.35%; 2.11: 12.27%; 2.12: 16.16%; 2.13: -12.88%
| Z-Score (Absolute) |  | 2.01: NA; 2.03: 0.67; 2.04: 0.55; 2.05: NA; 2.06: 0.34; 2.07: 0.74; 2.08: 0; 2.09: NA; 2.10: 0.8; 2.11: 0.97; 2.12: NA; 2.13: NA
Results from laboratories 2.03, 2.07, 2.19, 2.25 and 2.28 were removed due to their 0.1 ppm reading resolution.
| Analytical results for Zn in OREAS 611b (Certified Value 2803 ppm) | [27 empty] | Certified
Zn | Round | Replicate | Lab | Lab | Lab | Lab | Lab | Lab | Lab | Lab | Lab | Lab | Lab | Lab | Lab | Lab | Lab | Lab | Lab | Lab | Lab | Lab | Lab | Lab | Lab | Lab | Lab | Lab | 1
| No | No | 2.01 | 2.03 | 2.04 | 2.05 | 2.06 | 2.07 | 2.08 | 2.09 | 2.10 | 2.11 | 2.12 | 2.13 | 2.14 | 2.15 | 2.16 | 2.17 | 2.18 | 2.19 | 2.20 | 2.21 | 2.22 | 2.23 | 2.25 | 2.26 | 2.27 | 2.28 | ppm
|  |  | 4A*OES | 4A*MS | 4A*MS | 4A*MS | 4A*MS | 4A*OES/MS | 4A*OES/MS | 4A*OES | 4A*OES/MS | 4A*OES | 4A*MS | 4A*OES/MS | 4A*OES/MS | 4A*OES/MS | 4A*OES/MS | 4A*OES/MS | 4A*OES/MS | 4A*MS | 4A*OES | 4A*OES | 4A*MS | 4A*OES | 4A*OES/MS | 4A*OES | 4A*OES | 4A*MS | 0
0
| 1 | 1 | 3011 | 2782.6 | 3017 | 2789 | 2655.817 | 2560 | 2670 | 2752.232 | 2722 | 2890 | 2909 | 2770 | 2840 | 2780 | 2900 | 3110 | 3114 | 2726 | 3200 | 2895 | 2838 | 2598.44 | 2840 | 2844.9183 | 2558.825 | 2706 | 1
| 1 | 2 | 2980 | 2815.4 | 2809 | 2876 | 2673.9184 | 2520 | 2680 | 2793.544 | 2795 | 2830 | 2991 | 2750 | 2840 | 2680 | 2770 | 3040 | 3079 | 2667 | 3170 | 2862 | 2740 | 2665.52 | 2820 | 2837.5323 | 2438.46 | 2570 | 18
| 1 | 3 | 3070 | 2825.3 | 2761 | 2834 | 2685.9153 | 2560 | 2570 | 2702.712 | 2742 | 2850 | 2930 | 2740 | 2820 | 2720 | 2850 | 2900 | 3082 | 2629 | 3220 | 2864 | 2784 | 2636.32 | 2810 | 2840.9139 | 2360.447 | 2700 | 16
| 1 | 4 | 3016 | 2879.4 | 2789 | 2830 | 2647.0583 | 2550 | 2650 | 2777.416 | 2741 | 2850 | 2759 | 2720 | 2830 | 2620 | 2820 | 3020 | 3060 | 2747 | 3280 | 2912 | 2847 | 2636.32 | 2850 | 2825.3572 | 2307.122 | 2766 | 2803.2548
| 1 | 5 | 3025 | 2720 | 2781 | 2782 | 2673.5392 | 2560 | 2560 | 2747.08 | 2761 | 2860 | 2933 | 2680 | 2830 | 2610 | 2800 | 3060 | 3180 | 2583 | 3270 | 2863 | 2860 | 2872.15 | 2910 | 2865.4181 | 2533.492 | 2803 | 70
| 1 | 6 | 3017 | 2920.1 | 2973 | 2825 | 2683.1174 | 2590 | 2580 | 2739.016 | 2760 | 2880 | 3000 | 2740 | 2840 | 2730 | 2840 | 2980 | 3040 | 2650 | 3330 | 2852 | 2768 | 2713.29 | 2800 | 2862.9196 | 2488.327 | 2739
| Mean |  | 3019.8333 | 2823.8 | 2855 | 2822.6667 | 2669.8943 | 2556.6667 | 2618.3333 | 2752 | 2753.5 | 2860 | 2920.3333 | 2733.3333 | 2833.3333 | 2690 | 2830 | 3018.3333 | 3092.5 | 2667 | 3245 | 2874.6667 | 2806.1667 | 2687.0067 | 2838.3333 | 2846.1766 | 2447.7788 | 2714
| Median |  | 3016.5 | 2820.35 | 2799 | 2827.5 | 2673.7288 | 2560 | 2615 | 2749.656 | 2751 | 2855 | 2931.5 | 2740 | 2835 | 2700 | 2830 | 3030 | 3080.5 | 2658.5 | 3245 | 2863.5 | 2811 | 2650.92 | 2830 | 2842.9161 | 2463.3935 | 2722.5
| Std Dev. |  | 29.0889 | 70.5829 | 110.4101 | 34.1155 | 15.3666 | 22.5093 | 54.191 | 31.6039 | 24.9058 | 21.9089 | 86.8923 | 30.7679 | 8.165 | 66.3325 | 44.7214 | 72.2265 | 49.4439 | 61.1065 | 58.9067 | 23.3723 | 48.7952 | 98.4001 | 39.7073 | 15.4144 | 98.8131 | 80.3069
| Rel.Std.Dev. |  | 0.9633% | 2.5% | 3.867% | 1.209% | 0.5756% | 0.8804% | 2.07% | 1.148% | 0.9045% | 0.766% | 2.975% | 1.126% | 0.2882% | 2.466% | 1.58% | 2.393% | 1.599% | 2.291% | 1.815% | 0.813% | 1.739% | 3.662% | 1.399% | 0.5416% | 4.037% | 2.959%
| PDM3 |  | 7.726% | 0.7329% | 1.846% | 0.6925% | -4.757% | -8.796% | -6.597% | -1.828% | -1.775% | 2.024% | 4.177% | -2.494% | 1.073% | -4.04% | 0.9541% | 7.672% | 10.32% | -4.861% | 15.76% | 2.547% | 0.1039% | -4.147% | 1.251% | 1.531% | -12.68% | -3.184%
| Z-Score (Absolute) |  | 1.42 | 0 | 0.23 | 0 | 1.11 | 1.92 | 1.48 | 0.51 | 0.5 | 0.27 | 0.7 | 0.65 | 0.07 | 0.96 | 0.05 | 1.41 | 1.94 | 1.13 | 3.04 | 0.37 | 0.12 | 0.98 | 0.11 | 0.17 | 2.71 | 0.79
| Analytical results for Zr in OREAS 611b (Certified Value 198 ppm) | [27 empty] | Certified
Zr | Round | Replicate | Lab | Lab | Lab | Lab | Lab | Lab | Lab | Lab | Lab | Lab | Lab | Lab | Lab | Lab | Lab | Lab | Lab | Lab | Lab | Lab | Lab | Lab | Lab | Lab | Lab | Lab | 1
| No | No | 2.01 | 2.03 | 2.04 | 2.05 | 2.06 | 2.07 | 2.08 | 2.09 | 2.10 | 2.11 | 2.12 | 2.13 | 2.14 | 2.15 | 2.16 | 2.17 | 2.18 | 2.19 | 2.20 | 2.21 | 2.22 | 2.23 | 2.25 | 2.26 | 2.27 | 2.28 | ppm
|  |  | 4A*OES | 4A*MS | 4A*MS | 4A*MS | 4A*MS | 4A*OES/MS | 4A*OES/MS | 4A*OES | 4A*OES/MS | 4A*MS | 4A*MS | 4A*OES/MS | 4A*OES/MS | 4A*OES/MS | 4A*OES/MS | 4A*OES/MS | 4A*OES/MS | 4A*MS | 4A*MS | 4A*OES | 4A*OES/MS | 4A*OES | 4A*OES/MS | 4A*OES | 4A*OES | 4A*MS | 0
0
| 1 | 1 | 186 | 189 | 204.2 | 195.5 | 195.0281 | 199 | 198 | 166.497 | 205 | 193 | 203.6 | 205 | 191 | 208 | 191 | 206 | 197 | 207 | 222 | 235.3 | 194 | 200.9987 | 235 | 191.2199 | 172.64 | 212 | 1
| 1 | 2 | 187 | 191 | 186.3 | 201.7 | 194.169 | 194 | 201 | 165.813 | 207 | 195 | 204 | 207 | 194.5 | 198 | 180 | 209 | 192 | 202 | 215 | 240.5 | 199 | 199.4034 | 236 | 187.9818 | 173.38 | 201 | 19
| 1 | 3 | 186 | 191.9 | 176.7 | 201.2 | 198.0789 | 195 | 195 | 167.472 | 209 | 195 | 200.1 | 203 | 188 | 204 | 186 | 198 | 191.1 | 201 | 222 | 239.4 | 201 | 207.4151 | 236 | 187.141 | 175.14 | 207 | 16
| 1 | 4 | 186 | 193 | 184.6 | 199.6 | 195.184 | 199 | 200 | 167.89 | 213 | 192 | 202.5 | 204 | 196 | 195.5 | 186.5 | 204 | 193.3 | 205 | 219 | 236.8 | 197 | 200.1409 | 238 | 189.4275 | 176.72 | 215 | 198.1739
| 1 | 5 | 190 | 184.6 | 183.4 | 191.9 | 195.9952 | 193 | 195 | 161.652 | 203 | 195 | 203 | 201 | 192 | 196.5 | 183 | 207 | 195.2 | 198 | 218 | 238.2 | 198 | 206.0796 | 244 | 185.448 | 171.89 | 215 | 71
| 1 | 6 | 189 | 195.8 | 199.9 | 196.5 | 193.577 | 198 | 196 | 162.8015 | 207 | 194 | 199.7 | 201 | 192.5 | 205 | 186.5 | 201 | 193.9 | 204 | 223 | 236 | 194 | 198.9366 | 237 | 191.5316 | 172.63 | 215
| Mean |  | 187.3333 | 190.8833 | 189.1833 | 197.7333 | 195.3387 | 196.3333 | 197.5 | 165.3543 | 207.3333 | 194 | 202.15 | 203.5 | 192.3333 | 201.1667 | 185.5 | 204.1667 | 193.75 | 202.8333 | 219.8333 | 237.7 | 197.1667 | 202.1624 | 237.6667 | 188.7916 | 173.7333 | 210.8333
| Median |  | 186.5 | 191.45 | 185.45 | 198.05 | 195.1061 | 196.5 | 197 | 166.155 | 207 | 194.5 | 202.75 | 203.5 | 192.25 | 201 | 186.25 | 205 | 193.6 | 203 | 220.5 | 237.5 | 197.5 | 200.5698 | 236.5 | 188.7046 | 173.01 | 213.5
| Std Dev. |  | 1.7512 | 3.8139 | 10.5731 | 3.7888 | 1.5832 | 2.6583 | 2.5884 | 2.5556 | 3.4448 | 1.2649 | 1.8207 | 2.3452 | 2.7869 | 5.164 | 3.7148 | 4.0702 | 2.1436 | 3.1885 | 3.0605 | 2.0219 | 2.7869 | 3.644 | 3.266 | 2.382 | 1.8349 | 5.7417
| Rel.Std.Dev. |  | 0.9348% | 1.998% | 5.589% | 1.916% | 0.8105% | 1.354% | 1.311% | 1.546% | 1.661% | 0.652% | 0.9007% | 1.152% | 1.449% | 2.567% | 2.003% | 1.994% | 1.106% | 1.572% | 1.392% | 0.8506% | 1.413% | 1.803% | 1.374% | 1.262% | 1.056% | 2.723%
| PDM3 |  | -5.47% | -3.679% | -4.537% | -0.2223% | -1.431% | -0.9288% | -0.3401% | -16.56% | 4.622% | -2.106% | 2.006% | 2.688% | -2.947% | 1.51% | -6.395% | 3.024% | -2.232% | 2.351% | 10.93% | 19.95% | -0.5083% | 2.013% | 19.93% | -4.734% | -12.33% | 6.388%
| Z-Score (Absolute) |  | 1.07 | 0.69 | 0.87 | 0.04 | 0.21 | 0.11 | 0.02 | 3.42 | 1.07 | 0.36 | 0.51 | 0.66 | 0.53 | 0.41 | 1.26 | 0.73 | 0.38 | 0.59 | 2.41 | 4.31 | 0.02 | 0.52 | 4.31 | 0.91 | 2.52 | 1.44
Note on C17: Z-Scores have been calculated inclusive of individual outliers. In general, laboratory batches are rejected if Z-Score > 2.5.
Note on C35: Z-Scores have been calculated inclusive of individual outliers. In general, laboratory batches are rejected if Z-Score > 2.5.
Note on C53: Z-Scores have been calculated inclusive of individual outliers. In general, laboratory batches are rejected if Z-Score > 2.5.
Note on C71: Z-Scores have been calculated inclusive of individual outliers. In general, laboratory batches are rejected if Z-Score > 2.5.
Note on C89: Z-Scores have been calculated inclusive of individual outliers. In general, laboratory batches are rejected if Z-Score > 2.5.
Note on C107: Z-Scores have been calculated inclusive of individual outliers. In general, laboratory batches are rejected if Z-Score > 2.5.
Note on C126: Z-Scores have been calculated inclusive of individual outliers. In general, laboratory batches are rejected if Z-Score > 2.5.
Note on C144: Z-Scores have been calculated inclusive of individual outliers. In general, laboratory batches are rejected if Z-Score > 2.5.
Note on C162: Z-Scores have been calculated inclusive of individual outliers. In general, laboratory batches are rejected if Z-Score > 2.5.
Note on C180: Z-Scores have been calculated inclusive of individual outliers. In general, laboratory batches are rejected if Z-Score > 2.5.
Note on C198: Z-Scores have been calculated inclusive of individual outliers. In general, laboratory batches are rejected if Z-Score > 2.5.
Note on C217: Z-Scores have been calculated inclusive of individual outliers. In general, laboratory batches are rejected if Z-Score > 2.5.
Note on C235: Z-Scores have been calculated inclusive of individual outliers. In general, laboratory batches are rejected if Z-Score > 2.5.
Note on C253: Z-Scores have been calculated inclusive of individual outliers. In general, laboratory batches are rejected if Z-Score > 2.5.
Note on C271: Z-Scores have been calculated inclusive of individual outliers. In general, laboratory batches are rejected if Z-Score > 2.5.
Note on C289: Z-Scores have been calculated inclusive of individual outliers. In general, laboratory batches are rejected if Z-Score > 2.5.
Note on C308: Z-Scores have been calculated inclusive of individual outliers. In general, laboratory batches are rejected if Z-Score > 2.5.
Note on C327: Z-Scores have been calculated inclusive of individual outliers. In general, laboratory batches are rejected if Z-Score > 2.5.
Note on C345: Z-Scores have been calculated inclusive of individual outliers. In general, laboratory batches are rejected if Z-Score > 2.5.
Note on C363: Z-Scores have been calculated inclusive of individual outliers. In general, laboratory batches are rejected if Z-Score > 2.5.
Note on C382: Z-Scores have been calculated inclusive of individual outliers. In general, laboratory batches are rejected if Z-Score > 2.5.
Note on C401: Z-Scores have been calculated inclusive of individual outliers. In general, laboratory batches are rejected if Z-Score > 2.5.
Note on C420: Z-Scores have been calculated inclusive of individual outliers. In general, laboratory batches are rejected if Z-Score > 2.5.
Note on C438: Z-Scores have been calculated inclusive of individual outliers. In general, laboratory batches are rejected if Z-Score > 2.5.
Note on C457: Z-Scores have been calculated inclusive of individual outliers. In general, laboratory batches are rejected if Z-Score > 2.5.
Note on C475: Z-Scores have been calculated inclusive of individual outliers. In general, laboratory batches are rejected if Z-Score > 2.5.
Note on C493: Z-Scores have been calculated inclusive of individual outliers. In general, laboratory batches are rejected if Z-Score > 2.5.
Note on C511: Z-Scores have been calculated inclusive of individual outliers. In general, laboratory batches are rejected if Z-Score > 2.5.
Note on C529: Z-Scores have been calculated inclusive of individual outliers. In general, laboratory batches are rejected if Z-Score > 2.5.
Note on C548: Z-Scores have been calculated inclusive of individual outliers. In general, laboratory batches are rejected if Z-Score > 2.5.
Note on C567: Z-Scores have been calculated inclusive of individual outliers. In general, laboratory batches are rejected if Z-Score > 2.5.
Note on C585: Z-Scores have been calculated inclusive of individual outliers. In general, laboratory batches are rejected if Z-Score > 2.5.
Note on C603: Z-Scores have been calculated inclusive of individual outliers. In general, laboratory batches are rejected if Z-Score > 2.5.
Note on C621: Z-Scores have been calculated inclusive of individual outliers. In general, laboratory batches are rejected if Z-Score > 2.5.
Note on C640: Z-Scores have been calculated inclusive of individual outliers. In general, laboratory batches are rejected if Z-Score > 2.5.
Note on C658: Z-Scores have been calculated inclusive of individual outliers. In general, laboratory batches are rejected if Z-Score > 2.5.
Note on C677: Z-Scores have been calculated inclusive of individual outliers. In general, laboratory batches are rejected if Z-Score > 2.5.
Note on C695: Z-Scores have been calculated inclusive of individual outliers. In general, laboratory batches are rejected if Z-Score > 2.5.
Note on C713: Z-Scores have been calculated inclusive of individual outliers. In general, laboratory batches are rejected if Z-Score > 2.5.
Note on C732: Z-Scores have been calculated inclusive of individual outliers. In general, laboratory batches are rejected if Z-Score > 2.5.
Note on C750: Z-Scores have been calculated inclusive of individual outliers. In general, laboratory batches are rejected if Z-Score > 2.5.
Note on C768: Z-Scores have been calculated inclusive of individual outliers. In general, laboratory batches are rejected if Z-Score > 2.5.
Note on C786: Z-Scores have been calculated inclusive of individual outliers. In general, laboratory batches are rejected if Z-Score > 2.5.
Note on C804: Z-Scores have been calculated inclusive of individual outliers. In general, laboratory batches are rejected if Z-Score > 2.5.
Note on C823: Z-Scores have been calculated inclusive of individual outliers. In general, laboratory batches are rejected if Z-Score > 2.5.
Note on C841: Z-Scores have been calculated inclusive of individual outliers. In general, laboratory batches are rejected if Z-Score > 2.5.
Note on C860: Z-Scores have been calculated inclusive of individual outliers. In general, laboratory batches are rejected if Z-Score > 2.5.
Note on C879: Z-Scores have been calculated inclusive of individual outliers. In general, laboratory batches are rejected if Z-Score > 2.5.
Note on C897: Z-Scores have been calculated inclusive of individual outliers. In general, laboratory batches are rejected if Z-Score > 2.5.
Note on C915: Z-Scores have been calculated inclusive of individual outliers. In general, laboratory batches are rejected if Z-Score > 2.5.
Note on C934: Z-Scores have been calculated inclusive of individual outliers. In general, laboratory batches are rejected if Z-Score > 2.5.
Note on C952: Z-Scores have been calculated inclusive of individual outliers. In general, laboratory batches are rejected if Z-Score > 2.5.
Note on C971: Z-Scores have been calculated inclusive of individual outliers. In general, laboratory batches are rejected if Z-Score > 2.5.
Note on C989: Z-Scores have been calculated inclusive of individual outliers. In general, laboratory batches are rejected if Z-Score > 2.5.
Note on C1007: Z-Scores have been calculated inclusive of individual outliers. In general, laboratory batches are rejected if Z-Score > 2.5.
Note on C1026: Z-Scores have been calculated inclusive of individual outliers. In general, laboratory batches are rejected if Z-Score > 2.5.
Note on C1045: Z-Scores have been calculated inclusive of individual outliers. In general, laboratory batches are rejected if Z-Score > 2.5.
Note on C1063: Z-Scores have been calculated inclusive of individual outliers. In general, laboratory batches are rejected if Z-Score > 2.5.
Note on C1082: Z-Scores have been calculated inclusive of individual outliers. In general, laboratory batches are rejected if Z-Score > 2.5.
Note on C1100: Z-Scores have been calculated inclusive of individual outliers. In general, laboratory batches are rejected if Z-Score > 2.5.
Note on C1119: Z-Scores have been calculated inclusive of individual outliers. In general, laboratory batches are rejected if Z-Score > 2.5.
Note on C1137: Z-Scores have been calculated inclusive of individual outliers. In general, laboratory batches are rejected if Z-Score > 2.5.

## Aqua Regia
| Analytical results for Ag in OREAS 611b (Certified Value 75.6 ppm) | [27 empty] | Certified
Ag | Round | Replicate | Lab | Lab | Lab | Lab | Lab | Lab | Lab | Lab | Lab | Lab | Lab | Lab | Lab | Lab | Lab | Lab | Lab | Lab | Lab | Lab | Lab | Lab | Lab | Lab | Lab | Lab | 1
| No | No | 2.01 | 2.03 | 2.04 | 2.05 | 2.06 | 2.07 | 2.08 | 2.09 | 2.10 | 2.11 | 2.12 | 2.13 | 2.14 | 2.15 | 2.16 | 2.17 | 2.18 | 2.19 | 2.20 | 2.21 | 2.22 | 2.23 | 2.25 | 2.26 | 2.27 | 2.28 | ppm
|  |  | AR*MS | AR*MS | AR*MS | AR*MS | AR*MS | AR*OES/MS | AR*MS | AR*OES | AR*OES/MS | AR*OES/MS | AR*OES | AR*MS | AR*MS | AR*MS | AR*MS | AR*MS | AR*OES/MS | AR*OES | AR*MS | AR*OES | AR*MS | AR*OES | AR*MS | AR*OES/MS | AR*OES | AR*MS | 1
|  |  | 0.5g | 0.5g | 15g | 01g | 0.2g | 0.5g | 0.5g | 0.25g | 0.2g | 01g | 01g | 0.5g | 0.5g | 0.5g | 0.5g | 0.5g | 0.5g | 0.4g | 0.5g | 01g | 0.2g | 0.5g | 0.5g | 01g | 0.25g | 25g | 2
| 1 | 1 | 73 | 73.34 | 75.5 | 73.54 | 76.2873 | 69.6 | 76.1 | 75.503 | 74.2 | 76.2 | 69.9 | 74.7 | 75.7 | 75.5 | 82.5 | 83.6 | 72.2 | 74 | 76 | 78.98 | 73.8 | 68.9806 | 5.47 | 78.7535 | 68.67 | 82.85 | 1
| 1 | 2 | 74 | 71.54 | 75.3 | 73.36 | 75.7906 | 67.8 | 78.4 | 76.718 | 74.7 | 77.4 | 70 | 75.6 | 76.7 | 74.8 | 82.3 | 80.1 | 72.3 | 71.8 | 75.5 | 78.73 | 73.61 | 68.2196 | 6.26 | 77.9776 | 69.55 | 74.83 | 23
| 1 | 3 | 76 | 78.66 | 75.7 | 73.79 |  | 72.1 | 79.1 | 76.7705 | 74.3 | 76.3 | 69.9 | 76.1 | 75.5 | 75.1 | 83.5 | 79.8 | 72.8 | 73.9 | 76.1 | 77.32 | 74.6 | 69.4186 | 7.48 | 78.5045 | 69.95 | 77.26 | 16
| 1 | 4 | 74 | 77.22 | 75.3 | 73.56 |  | 70.8 | 76.1 | 76.1665 | 74.5 | 75.8 | 68.9 | 75.6 | 75.9 | 74.5 | 81.6 | 78.7 | 73.7 | 71.1 | 75.6 | 79.91 | 74.97 | 69.2835 | 6.88 | 78.3099 | 69.15 | 74.07 | 75.6497
| 1 | 5 | 77 | 78.16 | 74.7 | 73.54 | 74.9198 | 68.6 | 78.6 | 76.0065 | 75.3 | 76.8 |  | 76.2 | 75.4 | 75.1 | 82.1 | 79.4 | 73.3 | 72.1 | 75.9 | 78.49 | 76.66 | 67.8244 | 5.33 | 77.8452 | 70.43 | 73.16 | 73
| 1 | 6 | 74 | 71.16 | 75.3 | 73.75 | 76.2007 | 69.3 | 76.7 | 78.0335 | 74.1 | 76.4 | 68.4 | 80.4 | 75.9 | 76 | 81.5 | 79 | 73.7 | 73.6 | 76 | 78.86 | 76.78 | 70.358 | 5.26 | 78.5268 | 69.32 | 69.83
| Mean |  | 74.6667 | 75.0133 | 75.3 | 73.59 | 75.7996 | 69.7 | 77.5 | 76.533 | 74.5167 | 76.4833 | 69.42 | 76.4333 | 75.85 | 75.1667 | 82.25 | 80.1 | 73 | 72.75 | 75.85 | 78.715 | 75.07 | 69.0141 | 6.1133 | 78.3196 | 69.5117 | 75.3333
| Median |  | 74 | 75.28 | 75.3 | 73.55 | 75.9956 | 69.45 | 77.55 | 76.4423 | 74.4 | 76.35 | 69.9 | 75.85 | 75.8 | 75.1 | 82.2 | 79.6 | 73.05 | 72.85 | 75.95 | 78.795 | 74.785 | 69.1321 | 5.865 | 78.4072 | 69.435 | 74.45
| Std Dev. |  | 1.5055 | 3.3995 | 0.33466 | 0.15773 | 0.6253 | 1.5466 | 1.352 | 0.87345 | 0.44008 | 0.55287 | 0.72595 | 2.0146 | 0.46368 | 0.52789 | 0.72595 | 1.7889 | 0.66933 | 1.2373 | 0.2429 | 0.83859 | 1.3731 | 0.90443 | 0.92008 | 0.34857 | 0.61853 | 4.4062
| Rel.Std.Dev. |  | 2.016% | 4.532% | 0.4444% | 0.2143% | 0.8249% | 2.219% | 1.745% | 1.141% | 0.5906% | 0.7229% | 1.046% | 2.636% | 0.6113% | 0.7023% | 0.8826% | 2.233% | 0.9169% | 1.701% | 0.3202% | 1.065% | 1.829% | 1.311% | 15.05% | 0.4451% | 0.8898% | 5.849%
| PDM3 |  | -1.299% | -0.8412% | -0.4623% | -2.723% | 0.1981% | -7.865% | 2.446% | 1.168% | -1.498% | 1.102% | -8.235% | 1.036% | 0.2648% | -0.6385% | 8.725% | 5.883% | -3.503% | -3.833% | 0.2648% | 4.052% | -0.7663% | -8.771% | -91.92% | 3.529% | -8.114% | -0.4182%
| Z-Score (Absolute) |  | 0.26 | 0.1 | 0.03 | 0.75 | 0.26 | 2.54 | 1.04 | 0.6 | 0.33 | 0.57 | 2.66 | 0.55 | 0.28 | 0.03 | 3.22 | 2.23 | 1.02 | 1.14 | 0.28 | 1.6 | 0.07 | 2.85 | 31.67 | 1.41 | 2.62 | 0.05
| Analytical results for Al in OREAS 611b (Certified Value 0.784 wt.%) | [27 empty] | Certified
Al | Round | Replicate | Lab | Lab | Lab | Lab | Lab | Lab | Lab | Lab | Lab | Lab | Lab | Lab | Lab | Lab | Lab | Lab | Lab | Lab | Lab | Lab | Lab | Lab | Lab |  |  |  | 1
| No | No | 2.01 | 2.03 | 2.04 | 2.05 | 2.06 | 2.07 | 2.08 | 2.10 | 2.11 | 2.12 | 2.13 | 2.14 | 2.15 | 2.16 | 2.17 | 2.19 | 2.20 | 2.21 | 2.22 | 2.23 | 2.25 | 2.26 | 2.27 |  |  |  | wt.%
|  |  | AR*OES | AR*MS | AR*MS | AR*OES | AR*MS | AR*OES/MS | AR*MS | AR*OES/MS | AR*OES/MS | AR*OES | AR*MS | AR*MS | AR*MS | AR*MS | AR*MS | AR*OES | AR*OES | AR*OES | AR*MS | AR*OES | AR*OES | AR*OES/MS | AR*OES |  |  |  | 3
|  |  | 0.5g | 0.5g | 15g | 01g | 0.2g | 0.5g | 0.5g | 0.2g | 01g | 01g | 0.5g | 0.5g | 0.5g | 0.5g | 0.5g | 0.4g | 0.5g | 01g | 0.2g | 0.5g | 0.5g | 01g | 0.25g |  |  |  | 3
| 1 | 1 | 0.81 | 0.74 | 0.82 | 0.7995 | 0.74349 | 0.74 | 0.53 | 0.76 | 1.09 | 0.9916 | 0.73 | 0.77 | 0.77 | 0.88 | 0.84 | 0.828 | 0.816 | 0.7 | 0.74 | 0.6705 | 0.662 | 0.74222 | 0.8592 |  |  |  | 1
| 1 | 2 | 0.8 | 0.76 | 0.82 | 0.8056 | 0.75517 | 0.75 | 0.54 | 0.77 | 1.09 | 0.991 | 0.76 | 0.78 | 0.77 | 0.88 | 0.81 | 0.783 | 0.75 | 0.7 | 0.76 | 0.6407 | 0.677 | 0.78527 | 0.85258 |  |  |  | 0
| 1 | 3 | 0.82 | 0.9 | 0.81 | 0.808 |  | 0.85 | 0.55 | 0.76 | 1.11 | 0.9849 | 0.76 | 0.79 | 0.77 | 0.9 | 0.79 | 0.885 | 0.83 | 0.69 | 0.81 | 0.6375 | 0.662 | 0.77242 | 0.87697 |  |  |  | 16
| 1 | 4 | 0.82 | 0.82 | 0.81 | 0.8123 |  | 0.72 | 0.53 | 0.77 | 1.09 | 0.9894 | 0.75 | 0.78 | 0.76 | 0.87 | 0.79 | 0.828 | 0.852 | 0.7 | 0.76 | 0.6259 | 0.683 | 0.78343 | 0.87845 |  |  |  | 0.78383
| 1 | 5 | 0.81 | 0.87 | 0.81 | 0.7779 | 0.7556 | 0.73 | 0.54 | 0.79 | 1.05 |  | 0.77 | 0.76 | 0.77 | 0.88 | 0.81 | 0.803 | 0.798 | 0.68 | 0.85 | 0.6205 | 0.677 | 0.74347 | 0.79836 |  |  |  | 74
| 1 | 6 | 0.81 | 0.71 | 0.82 | 0.7968 | 0.76092 | 0.74 | 0.54 | 0.77 | 1.12 | 0.9912 | 0.8 | 0.8 | 0.78 | 0.87 | 0.79 | 0.828 | 0.82 | 0.69 | 0.74 | 0.6363 | 0.683 | 0.74359 | 0.86844
| Mean |  | 0.81167 | 0.8 | 0.815 | 0.80002 | 0.75379 | 0.755 | 0.53833 | 0.77 | 1.0917 | 0.98962 | 0.76167 | 0.78 | 0.77 | 0.88 | 0.805 | 0.82583 | 0.811 | 0.69333 | 0.77667 | 0.63857 | 0.674 | 0.76173 | 0.85567
| Median |  | 0.81 | 0.79 | 0.815 | 0.80255 | 0.75539 | 0.74 | 0.54 | 0.77 | 1.09 | 0.991 | 0.76 | 0.78 | 0.77 | 0.88 | 0.8 | 0.828 | 0.818 | 0.695 | 0.76 | 0.6369 | 0.677 | 0.758 | 0.86382
| Std Dev. |  | 0.0075277 | 0.075631 | 0.0054772 | 0.012211 | 0.007353 | 0.047645 | 0.0075277 | 0.010954 | 0.024014 | 0.002768 | 0.023166 | 0.014142 | 0.0063246 | 0.010954 | 0.019748 | 0.034266 | 0.034751 | 0.008165 | 0.044121 | 0.017421 | 0.0096747 | 0.020893 | 0.029808
| Rel.Std.Dev. |  | 0.9274% | 9.454% | 0.6721% | 1.526% | 0.9755% | 6.311% | 1.398% | 1.423% | 2.2% | 0.2797% | 3.041% | 1.813% | 0.8214% | 1.245% | 2.453% | 4.149% | 4.285% | 1.178% | 5.681% | 2.728% | 1.435% | 2.743% | 3.484%
| PDM3 |  | 3.552% | 2.063% | 3.977% | 2.065% | -3.832% | -3.678% | -31.32% | -1.764% | 39.27% | 26.25% | -2.827% | -0.4884% | -1.764% | 12.27% | 2.701% | 5.359% | 3.467% | -11.55% | -0.9137% | -18.53% | -14.01% | -2.819% | 9.165%
| Z-Score (Absolute) |  | 0.69 | 0.44 | 0.76 | 0.44 | 0.57 | 0.54 | 5.26 | 0.22 | 6.78 | 4.56 | 0.4 | 0 | 0.22 | 2.18 | 0.54 | 1 | 0.67 | 1.89 | 0.07 | 3.08 | 2.31 | 0.4 | 1.65
| Analytical results for As in OREAS 611b (Certified Value 1834 ppm) | [27 empty] | Certified
As | Round | Replicate | Lab | Lab | Lab | Lab | Lab | Lab | Lab | Lab | Lab | Lab | Lab | Lab | Lab | Lab | Lab | Lab | Lab | Lab | Lab | Lab | Lab | Lab | Lab | Lab | Lab | Lab | 1
| No | No | 2.01 | 2.03 | 2.04 | 2.05 | 2.06 | 2.07 | 2.08 | 2.09 | 2.10 | 2.11 | 2.12 | 2.13 | 2.14 | 2.15 | 2.16 | 2.17 | 2.18 | 2.19 | 2.20 | 2.21 | 2.22 | 2.23 | 2.25 | 2.26 | 2.27 | 2.28 | ppm
|  |  | AR*OES | AR*MS | AR*MS | AR*MS | AR*MS | AR*OES/MS | AR*MS | AR*OES | AR*OES/MS | AR*OES/MS | AR*MS | AR*MS | AR*MS | AR*MS | AR*MS | AR*MS | AR*OES/MS | AR*MS | AR*MS | AR*OES | AR*OES/MS | AR*OES | AR*MS | AR*OES/MS | AR*OES | AR*MS | 0
|  |  | 0.5g | 0.5g | 15g | 01g | 0.2g | 0.5g | 0.5g | 0.25g | 0.2g | 01g | 01g | 0.5g | 0.5g | 0.5g | 0.5g | 0.5g | 0.5g | 0.4g | 0.5g | 01g | 0.2g | 0.5g | 0.5g | 01g | 0.25g | 25g | 0
| 1 | 1 | 1834 | 1788 | 1916 | 1970 | 1861.0611 | 1680 | 1870 | 1772.345 | 1838 | 1890 | 1853 | 1860 | 1925 | 1840 | 2040 | 2050 | 1793.2 | 1674 | 2050 | 1715 | 1835 | 1687.413 | 1790 | 1688.3726 | 1788.96 | 1774 | 1
| 1 | 2 | 1839 | 1737.6 | 1910.9 | 2002 | 1847.7973 | 1620 | 1900 | 1753.76 | 1840 | 1880 | 1908 | 1880 | 1920 | 1815 | 2040 | 1960 | 1827.8 | 1656 | 2060 | 1689 | 1832 | 1666.7784 | 1820 | 1679.3947 | 1820.652 | 1624 | 13
| 1 | 3 | 1858 | 1893.3 | 1921.3 | 1973 |  | 1770 | 1930 | 1702.375 | 1841 | 1920 | 1901 | 1885 | 1910 | 1835 | 2080 | 1935 | 1812.3 | 1726 | 2080 | 1750 | 1849 | 1685.9244 | 1860 | 1693.5007 | 1722.693 | 1714 | 16
| 1 | 4 | 1846 | 1874.6 | 1912.2 | 2008 |  | 1710 | 1890 | 1708.4 | 1861 | 1900 | 1858 | 1885 | 1910 | 1830 | 2010 | 1910 | 1851.7 | 1666 | 2040 | 1724 | 1818 | 1679.5468 | 1840 | 1719.1456 | 1748.034 | 1675 | 1834.2187
| 1 | 5 | 1867 | 1889.7 | 1891.5 | 1998 | 1834.7192 | 1660 | 1920 | 1709.62 | 1874 | 1890 |  | 1860 | 1905 | 1825 | 2050 | 1925 | 1848.5 | 1721 | 2070 | 1697 | 1829 | 1658.954 | 1750 | 1708.6523 | 1805.705 | 1594 | 75
| 1 | 6 | 1830 | 1718.3 | 1912.9 | 2003 | 1841.0804 | 1660 | 1910 | 1746.475 | 1851 | 1900 | 1926 | 1985 | 1910 | 1850 | 2020 | 1915 | 1846.4 | 1668 | 2050 | 1721 | 1770 | 1690.9115 | 1840 | 1704.3079 | 1652.204 | 1586
| Mean |  | 1845.6667 | 1816.9167 | 1910.8 | 1992.3333 | 1846.1645 | 1683.3333 | 1903.3333 | 1732.1625 | 1850.8333 | 1896.6667 | 1889.2 | 1892.5 | 1913.3333 | 1832.5 | 2040 | 1949.1667 | 1829.9833 | 1685.1667 | 2058.3333 | 1716 | 1822.1667 | 1678.2547 | 1816.6667 | 1698.8956 | 1756.3747 | 1661.1667
| Median |  | 1842.5 | 1831.3 | 1912.55 | 2000 | 1844.4388 | 1670 | 1905 | 1728.0475 | 1846 | 1895 | 1901 | 1882.5 | 1910 | 1832.5 | 2040 | 1930 | 1837.1 | 1671 | 2055 | 1718 | 1830.5 | 1682.7356 | 1830 | 1698.9043 | 1768.497 | 1649.5
| Std Dev. |  | 14.3759 | 79.135 | 10.1603 | 16.4762 | 11.2756 | 51.6398 | 21.6025 | 29.1412 | 14.2747 | 13.6626 | 32.1356 | 46.7707 | 7.5277 | 12.145 | 24.4949 | 52.4802 | 23.4711 | 30.2947 | 14.7196 | 21.6148 | 27.4475 | 12.7184 | 40.332 | 14.5236 | 62.7414 | 73.8334
| Rel.Std.Dev. |  | 0.7789% | 4.355% | 0.5317% | 0.827% | 0.6108% | 3.068% | 1.135% | 1.682% | 0.7713% | 0.7203% | 1.701% | 2.471% | 0.3934% | 0.6628% | 1.201% | 2.692% | 1.283% | 1.798% | 0.7151% | 1.26% | 1.506% | 0.7578% | 2.22% | 0.8549% | 3.572% | 4.445%
| PDM3 |  | 0.6241% | -0.9433% | 4.175% | 8.62% | 0.6513% | -8.226% | 3.768% | -5.564% | 0.9058% | 3.405% | 2.998% | 3.177% | 4.313% | -0.0937% | 11.22% | 6.267% | -0.2309% | -8.126% | 12.22% | -6.445% | -0.6571% | -8.503% | -0.9569% | -7.378% | -4.244% | -9.435%
| Z-Score (Absolute) |  | 0.06 | 0.2 | 0.66 | 1.42 | 0.07 | 1.44 | 0.59 | 0.99 | 0.11 | 0.53 | 0.46 | 0.49 | 0.69 | 0.06 | 1.86 | 1.02 | 0.08 | 1.42 | 2.03 | 1.14 | 0.16 | 1.49 | 0.21 | 1.3 | 0.76 | 1.64
| Analytical results for B in OREAS 611b (Certified Value < 10 ppm) | [27 empty] | Certified
B | Round | Replicate | 2.01: Lab; 2.03: Lab; 2.04: Lab; 2.05: Lab; 2.06: Lab; 2.07: Lab; 2.08: Lab; 2.09: Lab; 2.10: Lab; 2.11: Lab; 2.12: Lab; 2.13: Lab; 2.14: Lab | 1
| No | No | 2.01: 2.01; 2.03: 2.03; 2.04: 2.04; 2.05: 2.06; 2.06: 2.07; 2.07: 2.08; 2.08: 2.13; 2.09: 2.14; 2.10: 2.15; 2.11: 2.16; 2.12: 2.17; 2.13: 2.23; 2.14: 2.26 | ppm
|  |  | 2.01: AR*MS; 2.03: AR*MS; 2.04: AR*MS; 2.05: AR*MS; 2.06: AR*OES/MS; 2.07: AR*MS; 2.08: AR*MS; 2.09: AR*MS; 2.10: AR*MS; 2.11: AR*MS; 2.12: AR*MS; 2.13: AR*OES; 2.14: AR*OES/MS | 1
|  |  | 2.01: 0.5g; 2.03: 0.5g; 2.04: 15g; 2.05: 0.2g; 2.06: 0.5g; 2.07: 0.5g; 2.08: 0.5g; 2.09: 0.5g; 2.10: 0.5g; 2.11: 0.5g; 2.12: 0.5g; 2.13: 0.5g; 2.14: 01g | 1
| 1 | 1 | 2.01: < 10; 2.03: < 20; 2.04: 1; 2.05: < 2; 2.06: 2; 2.07: 1.8; 2.08: < 10; 2.09: < 10; 2.10: < 10; 2.11: < 10; 2.12: < 10; 2.13: < 0.1; 2.14: < 10 | 1
| 1 | 2 | 2.01: < 10; 2.03: < 20; 2.04: 1; 2.05: < 2; 2.06: 2; 2.07: 1.5; 2.08: < 10; 2.09: < 10; 2.10: < 10; 2.11: < 10; 2.12: < 10; 2.13: < 0.1; 2.14: < 10 | 3
| 1 | 3 | 2.01: < 10; 2.03: < 20; 2.04: 1; 2.06: 2; 2.07: 1.4; 2.08: < 10; 2.09: < 10; 2.10: < 10; 2.11: < 10; 2.12: < 10; 2.13: < 0.1; 2.14: < 10 | 16
| 1 | 4 | 2.01: < 10; 2.03: < 20; 2.04: 1; 2.06: 2; 2.07: 1.6; 2.08: < 10; 2.09: < 10; 2.10: < 10; 2.11: < 10; 2.12: < 10; 2.13: < 0.1; 2.14: < 10 | < 10
| 1 | 5 | 2.01: < 10; 2.03: < 20; 2.04: 1; 2.05: < 2; 2.06: 2; 2.07: 1.7; 2.08: < 10; 2.09: < 10; 2.10: < 10; 2.11: < 10; 2.12: < 10; 2.13: < 0.1; 2.14: < 10 | 76
| 1 | 6 | 2.01: < 10; 2.03: < 20; 2.04: 1; 2.05: < 2; 2.06: 2; 2.07: 1.6; 2.08: < 10; 2.09: < 10; 2.10: < 10; 2.11: < 10; 2.12: < 10; 2.13: < 0.1; 2.14: < 10
| Mean |  | 2.04: 1; 2.06: 2; 2.07: 1.6
| Median |  | 2.04: 1; 2.06: 2; 2.07: 1.6
| Std Dev. |  | 2.04: 0; 2.06: 0; 2.07: 0.14142
| Rel.Std.Dev. |  | 2.04: 0%; 2.06: 0%; 2.07: 8.839%
PDM3
Z-Score (Absolute) | bar: 2.01 to 2.14
| Analytical results for Ba in OREAS 611b (Indicative Value 43 ppm) | [27 empty] | Indicative
Ba | Round | Replicate | Lab | Lab | Lab | Lab | Lab | Lab | Lab | Lab | Lab | Lab | Lab | Lab | Lab | Lab | Lab | Lab | Lab | Lab | Lab | Lab | Lab | Lab | Lab |  |  |  | 1
| No | No | 2.01 | 2.03 | 2.04 | 2.05 | 2.06 | 2.07 | 2.08 | 2.11 | 2.12 | 2.13 | 2.14 | 2.15 | 2.16 | 2.17 | 2.19 | 2.20 | 2.21 | 2.22 | 2.23 | 2.25 | 2.26 | 2.27 | 2.28 |  |  |  | ppm
|  |  | AR*OES | AR*MS | AR*MS | AR*MS | AR*MS | AR*OES/MS | AR*MS | AR*OES/MS | AR*MS | AR*MS | AR*MS | AR*MS | AR*MS | AR*MS | AR*MS | AR*MS | AR*OES | AR*OES/MS | AR*OES | AR*OES | AR*OES/MS | AR*OES | AR*MS |  |  |  | 1
|  |  | 0.5g | 0.5g | 15g | 01g | 0.2g | 0.5g | 0.5g | 01g | 01g | 0.5g | 0.5g | 0.5g | 0.5g | 0.5g | 0.4g | 0.5g | 01g | 0.2g | 0.5g | 0.5g | 01g | 0.25g | 25g |  |  |  | 1
| 1 | 1 | 22 | 44.2 | 25 | 34 | 307.6559 | 9.7 | 392 | 838 | 813 | 50 | 30 | 40 | 80 | 40 | 130 | 25 | 807.3 | 248 | 784.0067 | 14 | 75.7439 | 825.456 | 54.8 |  |  |  | 1
| 1 | 2 | 25 | 43.9 | 27 | 42 | 296.6195 | 7.4 | 392 | 830 | 797 | 40 | 30 | 40 | 70 | 30 | 89 | 24 | 778.3 | 257 | 769.672 | 14 | 77.7969 | 832.932 | 25.1 |  |  |  | 5
| 1 | 3 | 24 | 123.2 | 28 | 41 |  | 5.7 | 416 | 838 | 800 | 50 | 40 | 50 | 80 | 40 | 141 | 20 | 798.9 | 240 | 775.3017 | 14 | 67.9561 | 784.603 | 16.6 |  |  |  | 16
| 1 | 4 | 23 | 105.7 | 24 | 37 |  | 8 | 397 | 859 | 777 | 40 | 40 | 50 | 60 | 40 | 121 | 20 | 798.9 | 240 | 775.2792 | 14 | 65.6769 | 796.497 | 14.9 |  |  |  | 42.9653
| 1 | 5 | 24 | 124.8 | 23 | 32 | 311.1486 | 7.7 | 399 | 827 |  | 40 | 30 | 40 | 60 | 30 | 95 | 23 | 780.2 | 262 | 768.7692 | 14 | 69.5842 | 827.879 | 27.6 |  |  |  | 11
| 1 | 6 | 23 | 45.1 | 31 | 35 | 335.6736 | 9.3 | 401 | 820 | 773 | 50 | 40 | 50 | 70 | 30 | 116 | 20 | 798.1 | 247 | 775.9019 | 15 | 67.6172 | 761.846 | 23.8
| Mean |  | 23.5 | 81.15 | 26.3333 | 36.8333 | 312.7744 | 7.9667 | 399.5 | 835.3333 | 792 | 45 | 35 | 45 | 70 | 35 | 115.3333 | 22 | 793.6167 | 249 | 774.8218 | 14.1667 | 70.7292 | 804.8688 | 27.1333
| Median |  | 23.5 | 75.4 | 26 | 36 | 309.4022 | 7.85 | 398 | 834 | 797 | 45 | 35 | 45 | 70 | 35 | 118.5 | 21.5 | 798.5 | 247.5 | 775.2904 | 14 | 68.7702 | 810.9765 | 24.45
| Std Dev. |  | 1.0488 | 40.8135 | 2.9439 | 3.9707 | 16.4742 | 1.4362 | 8.8713 | 13.471 | 16.7033 | 5.4772 | 5.4772 | 5.4772 | 8.9443 | 5.4772 | 20.0666 | 2.2804 | 11.6428 | 8.9443 | 5.4612 | 0.40825 | 4.8849 | 28.5398 | 14.4327
| Rel.Std.Dev. |  | 4.463% | 50.29% | 11.18% | 10.78% | 5.267% | 18.03% | 2.221% | 1.613% | 2.109% | 12.17% | 15.65% | 12.17% | 12.78% | 15.65% | 17.4% | 10.37% | 1.467% | 3.592% | 0.7048% | 2.882% | 6.906% | 3.546% | 53.19%
| PDM3 |  | -45.3% | 88.87% | -38.71% | -14.27% | 628% | -81.46% | 829.8% | 1844% | 1743% | 4.736% | -18.54% | 4.736% | 62.92% | -18.54% | 168.4% | -48.8% | 1747% | 479.5% | 1703% | -67.03% | 64.62% | 1773% | -36.85%
| Z-Score (Absolute) |  | 0.67 | 0.16 | 0.63 | 0.48 | 3.52 | 0.9 | 4.78 | 11.1 | 10.47 | 0.36 | 0.51 | 0.36 | 0 | 0.51 | 0.66 | 0.7 | 10.49 | 2.6 | 10.22 | 0.81 | 0.01 | 10.66 | 0.62
| Analytical results for Be in OREAS 611b (Certified Value 0.4 ppm) | [27 empty] | Certified
Be | Round | Replicate | Lab | Lab | Lab | Lab | Lab | Lab | Lab | Lab | Lab | Lab | Lab | Lab | Lab | Lab | Lab | Lab | Lab | Lab | Lab | Lab | Lab | Lab | Lab |  |  |  | 1
| No | No | 2.01 | 2.03 | 2.05 | 2.06 | 2.07 | 2.08 | 2.09 | 2.11 | 2.12 | 2.13 | 2.14 | 2.15 | 2.16 | 2.17 | 2.19 | 2.20 | 2.21 | 2.22 | 2.23 | 2.25 | 2.26 | 2.27 | 2.28 |  |  |  | ppm
|  |  | AR*MS | AR*MS | AR*MS | AR*MS | AR*OES/MS | AR*MS | AR*MS | AR*OES/MS | AR*MS | AR*MS | AR*MS | AR*MS | AR*MS | AR*MS | AR*MS | AR*MS | AR*OES | AR*MS | AR*OES | AR*MS | AR*OES/MS | AR*OES | AR*MS |  |  |  | 2
|  |  | 0.5g | 0.5g | 01g | 0.2g | 0.5g | 0.5g | 0.25g | 01g | 01g | 0.5g | 0.5g | 0.5g | 0.5g | 0.5g | 0.4g | 0.5g | 01g | 0.2g | 0.5g | 0.5g | 01g | 0.25g | 25g |  |  |  | 2
| 1 | 1 | 0.38 | 0.5 | 0.44 | < 0.5 | 0.4 | 0.4 | 0.298 | 0.5 | 0.47 | 0.4 | 0.43 | 0.4 | 0.46 | 0.45 | 0.37 | 0.33 | < 2 | 0.34 | 0.6194 | 0.38 | < 0.5 | < 5 | 0.4 |  |  |  | 1
| 1 | 2 | 0.37 | 0.5 | 0.46 | < 0.5 | 0.3 | 0.47 | 0.2943 | 0.5 | 0.47 | 0.41 | 0.42 | 0.39 | 0.46 | 0.42 | 0.37 | 0.4 | < 2 | 0.33 | 0.6307 | 0.38 | < 0.5 | < 5 | 0.36 |  |  |  | 26
| 1 | 3 | 0.39 | 0.4 | 0.43 |  | 0.4 | 0.54 | 0.3377 | < 0.5 | 0.5 | 0.41 | 0.43 | 0.39 | 0.47 | 0.42 | 0.39 | 0.51 | < 2 | 0.3 | 0.6293 | 0.41 | < 0.5 | < 5 | 0.38 |  |  |  | 16
| 1 | 4 | 0.33 | 0.5 | 0.46 |  | 0.4 | 0.45 | 0.3065 | 0.5 | 0.46 | 0.4 | 0.43 | 0.39 | 0.45 | 0.42 | 0.37 | 0.57 | < 2 | 0.28 | 0.6063 | 0.41 | < 0.5 | < 5 | 0.39 |  |  |  | 0.40263
| 1 | 5 | 0.35 | 0.4 | 0.45 | < 0.5 | 0.4 | 0.35 | 0.3308 | 0.5 |  | 0.41 | 0.42 | 0.4 | 0.46 | 0.42 | 0.35 | 0.34 | < 2 | 0.33 | 0.6563 | 0.39 | < 0.5 | < 5 | 0.34 |  |  |  | 77
| 1 | 6 | 0.4 | 0.4 | 0.46 | < 0.5 | 0.4 | 0.42 | 0.3134 | 0.5 | 0.48 | 0.43 | 0.43 | 0.4 | 0.46 | 0.42 | 0.39 | 0.18 | < 2 | 0.29 | 0.5706 | 0.4 | < 0.5 | < 5 | 0.35
| Mean |  | 0.37 | 0.45 | 0.45 |  | 0.38333 | 0.43833 | 0.31345 | 0.5 | 0.476 | 0.41 | 0.42667 | 0.395 | 0.46 | 0.425 | 0.37333 | 0.38833 |  | 0.31167 | 0.61877 | 0.395 |  |  | 0.37
| Median |  | 0.375 | 0.45 | 0.455 |  | 0.4 | 0.435 | 0.30995 | 0.5 | 0.47 | 0.41 | 0.43 | 0.395 | 0.46 | 0.42 | 0.37 | 0.37 |  | 0.315 | 0.62435 | 0.395 |  |  | 0.37
| Std Dev. |  | 0.026077 | 0.054772 | 0.012649 |  | 0.040825 | 0.064936 | 0.017566 | 0 | 0.015166 | 0.010954 | 0.005164 | 0.0054772 | 0.0063246 | 0.012247 | 0.015055 | 0.13934 |  | 0.024833 | 0.028768 | 0.013784 |  |  | 0.023664
| Rel.Std.Dev. |  | 7.048% | 12.17% | 2.811% |  | 10.65% | 14.81% | 5.604% | 0% | 3.186% | 2.672% | 1.21% | 1.387% | 1.375% | 2.882% | 4.033% | 35.88% |  | 7.968% | 4.649% | 3.49% |  |  | 6.396%
| PDM3 |  | -8.104% | 11.77% | 11.77% |  | -4.793% | 8.868% | -22.15% | 24.18% | 18.22% | 1.83% | 5.97% | -1.895% | 14.25% | 5.556% | -7.276% | -3.551% |  | -22.59% | 53.68% | -1.895% |  |  | -8.104%
| Z-Score (Absolute) |  | 0.53 | NA | 0.77 | 2.47 | NA | 0.58 | 1.44 | NA | 1.19 | 0.12 | 0.39 | 0.12 | 0.93 | 0.36 | 0.47 | 0.23 | 9.67 | 1.47 | 3.5 | 0.12 | 2.47 | 33.94 | 0.53
Results from laboratories 2.03, 2.07 and 2.11 were removed due to their 0.1 ppm reading resolution.
| Analytical results for Bi in OREAS 611b (Certified Value 139 ppm) | [27 empty] | Certified
Bi | Round | Replicate | Lab | Lab | Lab | Lab | Lab | Lab | Lab | Lab | Lab | Lab | Lab | Lab | Lab | Lab | Lab | Lab | Lab | Lab | Lab | Lab | Lab | Lab | Lab | Lab | Lab |  | 1
| No | No | 2.01 | 2.03 | 2.04 | 2.05 | 2.06 | 2.07 | 2.08 | 2.10 | 2.11 | 2.12 | 2.13 | 2.14 | 2.15 | 2.16 | 2.17 | 2.18 | 2.19 | 2.20 | 2.21 | 2.22 | 2.23 | 2.25 | 2.26 | 2.27 | 2.28 |  | ppm
|  |  | AR*OES | AR*MS | AR*MS | AR*MS | AR*MS | AR*OES/MS | AR*MS | AR*OES/MS | AR*OES/MS | AR*OES | AR*MS | AR*MS | AR*MS | AR*MS | AR*MS | AR*OES/MS | AR*MS | AR*OES | AR*OES | AR*OES/MS | AR*OES | AR*MS | AR*OES/MS | AR*OES | AR*MS |  | 0
|  |  | 0.5g | 0.5g | 15g | 01g | 0.2g | 0.5g | 0.5g | 0.2g | 01g | 01g | 0.5g | 0.5g | 0.5g | 0.5g | 0.5g | 0.5g | 0.4g | 0.5g | 01g | 0.2g | 0.5g | 0.5g | 01g | 0.25g | 25g |  | 0
| 1 | 1 | 136 | 118.09 | 147.6 | 146.18 | 136.8654 | 123 | 140 | 145 | 135 | 138 | 144 | 140 | 143 | 152 | 153 | 144.98 | 137 | 138 | 135.9 | 132 | 104.8109 | 142 | 140.2375 | 119.259 | 127 |  | 1
| 1 | 2 | 139 | 120.55 | 147 | 147.88 | 135.1524 | 121 | 139 | 142 | 134 | 139 | 144.5 | 138 | 140.5 | 153 | 146 | 146.98 | 138 | 134 | 133.9 | 136 | 108.3055 | 145 | 141.5398 | 120.867 | 116 |  | 27
| 1 | 3 | 142 | 132.86 | 149 | 149.88 |  | 126 | 143 | 147 | 135 | 138 | 144.5 | 138.5 | 142.5 | 153.5 | 145.5 | 144.98 | 142 | 140 | 135.6 | 136 | 116.8993 | 149 | 141.6751 | 122.525 | 116 |  | 16
| 1 | 4 | 138 | 131.62 | 147 | 147.77 |  | 125 | 139 | 151 | 134 | 139 | 144.5 | 139 | 139.5 | 149 | 141.5 | 148.98 | 138 | 136 | 136.4 | 135 | 117.428 | 147 | 140.497 | 119.071 | 117 |  | 139.1463
| 1 | 5 | 140 | 132.63 | 147.2 | 150.26 | 137.6443 | 124 | 139 | 144 | 133 |  | 144.5 | 139.5 | 140 | 151.5 | 145 | 147.98 | 143 | 138 | 135.7 | 133 | 112.3404 | 140 | 139.1695 | 123.098 | 117 |  | 78
| 1 | 6 | 137 | 120.42 | 149.3 | 149.07 | 137.7572 | 121 | 139 | 146 | 136 | 140 | 154 | 140 | 143 | 146.5 | 145.5 | 147.98 | 144 | 137 | 134.2 | 129 | 112.6816 | 145 | 139.6754 | 122.159 | 116
| Mean |  | 138.6667 | 126.0283 | 147.85 | 148.5067 | 136.8548 | 123.3333 | 139.8333 | 145.8333 | 134.5 | 138.8 | 146 | 139.1667 | 141.4167 | 150.9167 | 146.0833 | 146.98 | 140.3333 | 137.1667 | 135.2833 | 133.5 | 112.0776 | 144.6667 | 140.4657 | 121.1632 | 118.1667
| Median |  | 138.5 | 126.085 | 147.4 | 148.475 | 137.2549 | 123.5 | 139 | 145.5 | 134.5 | 139 | 144.5 | 139.25 | 141.5 | 151.75 | 145.5 | 147.48 | 140 | 137.5 | 135.65 | 134 | 112.511 | 145 | 140.3672 | 121.513 | 116.5
| Std Dev. |  | 2.1602 | 7.0143 | 1.0349 | 1.5249 | 1.2022 | 2.0656 | 1.6021 | 3.0605 | 1.0488 | 0.83666 | 3.9243 | 0.8165 | 1.5943 | 2.6724 | 3.7605 | 1.6733 | 3.0111 | 2.0412 | 0.99883 | 2.7386 | 4.8856 | 3.266 | 0.99743 | 1.7135 | 4.3551
| Rel.Std.Dev. |  | 1.558% | 5.566% | 0.7% | 1.027% | 0.8785% | 1.675% | 1.146% | 2.099% | 0.7798% | 0.6028% | 2.688% | 0.5867% | 1.127% | 1.771% | 2.574% | 1.138% | 2.146% | 1.488% | 0.7383% | 2.051% | 4.359% | 2.258% | 0.7101% | 1.414% | 3.686%
| PDM3 |  | -0.3447% | -9.427% | 6.255% | 6.727% | -1.647% | -11.36% | 0.4937% | 4.806% | -3.339% | -0.2489% | 4.926% | 0.01462% | 1.632% | 8.459% | 4.985% | 5.63% | 0.8531% | -1.423% | -2.776% | -4.058% | -19.45% | 3.967% | 0.9482% | -12.92% | -15.08%
| Z-Score (Absolute) |  | 0.06 | 1.56 | 1.03 | 1.11 | 0.28 | 1.88 | 0.08 | 0.79 | 0.56 | 0.04 | 0.81 | 0 | 0.27 | 1.4 | 0.82 | 0.93 | 0.14 | 0.24 | 0.46 | 0.67 | 3.22 | 0.65 | 0.15 | 2.14 | 2.5
| Analytical results for Ca in OREAS 611b (Certified Value 0.463 wt.%) | [27 empty] | Certified
Ca | Round | Replicate | Lab | Lab | Lab | Lab | Lab | Lab | Lab | Lab | Lab | Lab | Lab | Lab | Lab | Lab | Lab | Lab | Lab | Lab | Lab | Lab | Lab | Lab | Lab | Lab |  |  | 1
| No | No | 2.01 | 2.03 | 2.04 | 2.05 | 2.06 | 2.07 | 2.08 | 2.10 | 2.11 | 2.12 | 2.13 | 2.14 | 2.15 | 2.16 | 2.17 | 2.18 | 2.19 | 2.20 | 2.21 | 2.22 | 2.23 | 2.25 | 2.26 | 2.27 |  |  | wt.%
|  |  | AR*OES | AR*MS | AR*MS | AR*OES | AR*MS | AR*OES/MS | AR*MS | AR*OES/MS | AR*OES/MS | AR*OES | AR*MS | AR*MS | AR*MS | AR*MS | AR*MS | AR*OES/MS | AR*OES | AR*MS | AR*OES | AR*OES/MS | AR*OES | AR*OES | AR*OES/MS | AR*OES |  |  | 3
|  |  | 0.5g | 0.5g | 15g | 01g | 0.2g | 0.5g | 0.5g | 0.2g | 01g | 01g | 0.5g | 0.5g | 0.5g | 0.5g | 0.5g | 0.5g | 0.4g | 0.5g | 01g | 0.2g | 0.5g | 0.5g | 01g | 0.25g |  |  | 3
| 1 | 1 | 0.46 | 0.47 | 0.46 | 0.45 | 0.4551 | 0.48 | 0.44 | 0.45 | 0.5 | 0.49 | 0.47 | 0.47 | 0.47 | 0.51 | 0.52 | 0.4705 | 0.478 | 0.525 | 0.44 | 0.45 | 0.4187 | 0.457 | 0.4566 | 0.44536 |  |  | 1
| 1 | 2 | 0.47 | 0.46 | 0.46 | 0.46 | 0.45864 | 0.46 | 0.44 | 0.46 | 0.5 | 0.5 | 0.47 | 0.47 | 0.46 | 0.51 | 0.5 | 0.4717 | 0.468 | 0.524 | 0.44 | 0.45 | 0.4127 | 0.472 | 0.47326 | 0.45348 |  |  | 0
| 1 | 3 | 0.47 | 0.46 | 0.46 | 0.45 |  | 0.48 | 0.44 | 0.46 | 0.61 | 0.49 | 0.48 | 0.47 | 0.47 | 0.52 | 0.49 | 0.4714 | 0.496 | 0.53 | 0.44 | 0.45 | 0.4137 | 0.457 | 0.47591 | 0.43325 |  |  | 16
| 1 | 4 | 0.47 | 0.46 | 0.46 | 0.46 |  | 0.48 | 0.44 | 0.46 | 0.51 | 0.49 | 0.47 | 0.47 | 0.47 | 0.51 | 0.49 | 0.4848 | 0.47 | 0.52 | 0.44 | 0.44 | 0.4066 | 0.465 | 0.46992 | 0.43182 |  |  | 0.46348
| 1 | 5 | 0.47 | 0.47 | 0.46 | 0.44 | 0.45409 | 0.46 | 0.44 | 0.46 | 0.52 |  | 0.47 | 0.47 | 0.47 | 0.52 | 0.49 | 0.4814 | 0.476 | 0.533 | 0.44 | 0.45 | 0.4045 | 0.472 | 0.45497 | 0.45209 |  |  | 79
| 1 | 6 | 0.46 | 0.45 | 0.46 | 0.45 | 0.46352 | 0.46 | 0.44 | 0.46 | 0.53 | 0.49 | 0.5 | 0.47 | 0.47 | 0.51 | 0.49 | 0.4821 | 0.475 | 0.52 | 0.44 | 0.43 | 0.4221 | 0.472 | 0.45853 | 0.41361
| Mean |  | 0.46667 | 0.46167 | 0.46 | 0.45167 | 0.45784 | 0.47 | 0.44 | 0.45833 | 0.52833 | 0.492 | 0.47667 | 0.47 | 0.46833 | 0.51333 | 0.49667 | 0.47698 | 0.47717 | 0.52533 | 0.44 | 0.445 | 0.41305 | 0.46583 | 0.46487 | 0.43827
| Median |  | 0.47 | 0.46 | 0.46 | 0.45 | 0.45687 | 0.47 | 0.44 | 0.46 | 0.515 | 0.49 | 0.47 | 0.47 | 0.47 | 0.51 | 0.49 | 0.47655 | 0.4755 | 0.5245 | 0.44 | 0.45 | 0.4132 | 0.4685 | 0.46423 | 0.4393
| Std Dev. |  | 0.005164 | 0.0075277 | 0 | 0.0075277 | 0.0042618 | 0.010954 | 0 | 0.0040825 | 0.041673 | 0.0044721 | 0.012111 | 0 | 0.0040825 | 0.005164 | 0.012111 | 0.0064484 | 0.0099683 | 0.0052789 | 0 | 0.0083666 | 0.0067687 | 0.0073598 | 0.0092139 | 0.015149
| Rel.Std.Dev. |  | 1.107% | 1.631% | 0% | 1.667% | 0.9308% | 2.331% | 0% | 0.8907% | 7.888% | 0.909% | 2.541% | 0% | 0.8717% | 1.006% | 2.438% | 1.352% | 2.089% | 1.005% | 0% | 1.88% | 1.639% | 1.58% | 1.982% | 3.457%
| PDM3 |  | 0.6865% | -0.3923% | -0.7519% | -2.55% | -1.218% | 1.406% | -5.067% | -1.111% | 13.99% | 6.152% | 2.844% | 1.406% | 1.046% | 10.76% | 7.159% | 2.912% | 2.952% | 13.34% | -5.067% | -3.988% | -10.88% | 0.5067% | 0.298% | -5.441%
| Z-Score (Absolute) |  | 0.03 | 0.28 | 0.38 | 0.9 | 0.52 | 0.24 | 1.63 | 0.49 | 3.85 | 1.6 | 0.65 | 0.24 | 0.13 | 2.92 | 1.89 | 0.67 | 0.68 | 3.67 | 1.63 | 1.32 | 3.3 | 0.03 | 0.08 | 1.73
| Analytical results for Cd in OREAS 611b (Certified Value 12.6 ppm) | [27 empty] | Certified
Cd | Round | Replicate | Lab | Lab | Lab | Lab | Lab | Lab | Lab | Lab | Lab | Lab | Lab | Lab | Lab | Lab | Lab | Lab | Lab | Lab | Lab | Lab | Lab | Lab | Lab | Lab |  |  | 1
| No | No | 2.01 | 2.03 | 2.04 | 2.05 | 2.06 | 2.07 | 2.08 | 2.10 | 2.11 | 2.12 | 2.13 | 2.14 | 2.15 | 2.16 | 2.17 | 2.19 | 2.20 | 2.21 | 2.22 | 2.23 | 2.25 | 2.26 | 2.27 | 2.28 |  |  | ppm
|  |  | AR*MS | AR*MS | AR*MS | AR*MS | AR*MS | AR*OES/MS | AR*MS | AR*OES/MS | AR*OES/MS | AR*OES | AR*MS | AR*MS | AR*MS | AR*MS | AR*MS | AR*MS | AR*OES | AR*OES | AR*MS | AR*OES | AR*MS | AR*OES/MS | AR*OES | AR*MS |  |  | 1
|  |  | 0.5g | 0.5g | 15g | 01g | 0.2g | 0.5g | 0.5g | 0.2g | 01g | 01g | 0.5g | 0.5g | 0.5g | 0.5g | 0.5g | 0.4g | 0.5g | 01g | 0.2g | 0.5g | 0.5g | 01g | 0.25g | 25g |  |  | 2
| 1 | 1 | 12.21 | 11.9 | 12.5 | 12.69 | 12.9853 | 11.7 | 12.5 | 12.42 | 12.4 | 12.4 | 12.6 | 12.15 | 12.65 | 13.7 | 14.2 | 12.03 | 12.9 | 14.8 | 12.75 | 11.3593 | 12.9 | 12.0212 | 12.252 | 13.83 |  |  | 1
| 1 | 2 | 11.29 | 11.99 | 12.4 | 12.71 | 12.6881 | 11.2 | 12.8 | 12.47 | 12.3 | 12.5 | 12.85 | 13.55 | 12.85 | 13.65 | 13.6 | 12.17 | 12.5 | 14.7 | 12.73 | 11.2451 | 13.1 | 12.0069 | 12.412 | 12.48 |  |  | 28
| 1 | 3 | 12.41 | 12.22 | 12.6 | 12.69 |  | 12.9 | 12.8 | 12.66 | 12.6 | 12.5 | 13.1 | 13.05 | 12.95 | 14.3 | 13.4 | 12.43 | 12.8 | 14.8 | 13.01 | 11.4927 | 13.1 | 12.1253 | 12.313 | 13.13 |  |  | 16
| 1 | 4 | 12.67 | 12.32 | 12.5 | 12.67 |  | 11.8 | 12.9 | 12.92 | 12.2 | 12.4 | 12.9 | 12.3 | 12.55 | 13.95 | 13.05 | 11.86 | 13 | 14.9 | 12.91 | 11.612 | 13.2 | 12.1094 | 12.464 | 13.25 |  |  | 12.6381
| 1 | 5 | 11.89 | 12.13 | 12.3 | 12.68 | 12.7908 | 11.4 | 13 | 12.58 | 12.5 |  | 13.1 | 12.85 | 12.5 | 14.05 | 13.4 | 12.34 | 12.8 | 14.8 | 13.25 | 11.3828 | 12.5 | 12.0274 | 12.487 | 12.64 |  |  | 80
| 1 | 6 | 12.14 | 11.9 | 12.4 | 12.48 | 12.708 | 11.5 | 12.9 | 12.91 | 12.5 | 12.5 | 13.9 | 12.65 | 13 | 13.25 | 13.5 | 12.18 | 12.8 | 14.8 | 13.22 | 11.5782 | 13.1 | 12.0399 | 12.405 | 12.03
| Mean |  | 12.1017 | 12.0767 | 12.45 | 12.6533 | 12.793 | 11.75 | 12.8167 | 12.66 | 12.4167 | 12.46 | 13.075 | 12.7583 | 12.75 | 13.8167 | 13.525 | 12.1683 | 12.8 | 14.8 | 12.9783 | 11.445 | 12.9833 | 12.055 | 12.3888 | 12.8933
| Median |  | 12.175 | 12.06 | 12.45 | 12.685 | 12.7494 | 11.6 | 12.85 | 12.62 | 12.45 | 12.5 | 13 | 12.75 | 12.75 | 13.825 | 13.45 | 12.175 | 12.8 | 14.8 | 12.96 | 11.4377 | 13.1 | 12.0337 | 12.4085 | 12.885
| Std Dev. |  | 0.47642 | 0.17466 | 0.10488 | 0.085946 | 0.13569 | 0.60249 | 0.17224 | 0.21457 | 0.1472 | 0.054772 | 0.44469 | 0.51227 | 0.21213 | 0.3656 | 0.37914 | 0.20605 | 0.16733 | 0.063246 | 0.22436 | 0.14077 | 0.25626 | 0.049692 | 0.090065 | 0.63889
| Rel.Std.Dev. |  | 3.937% | 1.446% | 0.8424% | 0.6792% | 1.061% | 5.128% | 1.344% | 1.695% | 1.185% | 0.4396% | 3.401% | 4.015% | 1.664% | 2.646% | 2.803% | 1.693% | 1.307% | 0.4273% | 1.729% | 1.23% | 1.974% | 0.4122% | 0.727% | 4.955%
| PDM3 |  | -4.245% | -4.443% | -1.489% | 0.1203% | 1.226% | -7.027% | 1.413% | 0.1731% | -1.752% | -1.409% | 3.457% | 0.9511% | 0.8852% | 9.325% | 7.017% | -3.717% | 1.281% | 17.11% | 2.692% | -9.441% | 2.731% | -4.614% | -1.973% | 2.019%
| Z-Score (Absolute) |  | 1.44 | 1.5 | 0.61 | 0.12 | 0.21 | 2.27 | 0.27 | 0.11 | 0.69 | 0.58 | 0.88 | 0.13 | 0.11 | 2.65 | 1.95 | 1.28 | 0.23 | 4.99 | 0.65 | 3 | 0.66 | 1.55 | 0.75 | 0.45
| Analytical results for Ce in OREAS 611b (Certified Value 40 ppm) | [27 empty] | Certified
Ce | Round | Replicate | Lab | Lab | Lab | Lab | Lab | Lab | Lab | Lab | Lab | Lab | Lab | Lab | Lab | Lab | Lab | Lab | Lab | Lab | Lab | Lab | Lab | Lab | Lab |  |  |  | 1
| No | No | 2.01 | 2.03 | 2.05 | 2.06 | 2.07 | 2.08 | 2.09 | 2.10 | 2.11 | 2.12 | 2.13 | 2.14 | 2.15 | 2.16 | 2.17 | 2.19 | 2.20 | 2.22 | 2.23 | 2.25 | 2.26 | 2.27 | 2.28 |  |  |  | ppm
|  |  | AR*MS | AR*MS | AR*MS | AR*MS | AR*OES/MS | AR*MS | AR*MS | AR*OES/MS | AR*OES/MS | AR*MS | AR*MS | AR*MS | AR*MS | AR*MS | AR*MS | AR*MS | AR*MS | AR*MS | AR*MS | AR*OES | AR*OES/MS | AR*OES | AR*MS |  |  |  | 1
|  |  | 0.5g | 0.5g | 01g | 0.2g | 0.5g | 0.5g | 0.25g | 0.2g | 01g | 01g | 0.5g | 0.5g | 0.5g | 0.5g | 0.5g | 0.4g | 0.5g | 0.2g | 0.5g | 0.5g | 01g | 0.25g | 25g |  |  |  | 1
| 1 | 1 | 35.61 | 34.4 | 44.11 | 36.6704 | 45.1 | 38.1 | 41.182 | 40.03 | 45.9 | 53.22 | 36.9 | 39.8 | 40 | 47.9 | 44.2 | 36.3 | 28.8 | 37.02 | 49.5642 | 23 | 43.575 | 43.214 | 38.31 |  |  |  | 1
| 1 | 2 | 37.04 | 36.3 | 45.558 | 36.115 | 42.8 | 40 | 41.858 | 39.3 | 46.9 | 54.1 | 37.8 | 41.2 | 41 | 48.9 | 41 | 33.89 | 29.2 | 38.79 | 45.6809 | 23.2 | 42.1344 | 42.848 | 28.31 |  |  |  | 29
| 1 | 3 | 38.25 | 38.4 | 44.942 |  | 44.8 | 40 | 41.65 | 39.47 | 46.9 | 53.64 | 39.9 | 38.8 | 41.4 | 49.6 | 41.3 | 38.72 | 29.4 | 40.18 | 64.1939 | 23 | 41.8755 | 43.31 | 30.8 |  |  |  | 16
| 1 | 4 | 37.97 | 36.1 | 45.456 |  | 45.8 | 39.7 | 41.779 | 40.03 | 45.8 | 50.56 | 37.7 | 40.8 | 39.8 | 47 | 40 | 35.95 | 28.9 | 39.44 | 40.8551 | 22.6 | 41.1569 | 43.37 | 32.88 |  |  |  | 40.0197
| 1 | 5 | 37.72 | 36 | 44.241 | 37.0661 | 44.3 | 38.1 | 41.738 | 39.87 | 44.5 |  | 39.3 | 40.4 | 38.4 | 47.3 | 42 | 34.66 | 29.5 | 41.33 | 45.9572 | 23.1 | 43.2123 | 43.413 | 27.56 |  |  |  | 81
| 1 | 6 | 36.47 | 34.3 | 45.032 | 36.4196 | 44.8 | 39.2 | 41.637 | 39.03 | 45 | 54.07 | 40.4 | 40.2 | 41.6 | 45.3 | 41.2 | 37.58 | 29.2 | 38.57 | 43.0535 | 23.9 | 43.3619 | 42.99 | 29.86
| Mean |  | 37.1767 | 35.9167 | 44.8898 | 36.5678 | 44.6 | 39.1833 | 41.6407 | 39.6217 | 45.8333 | 53.118 | 38.6667 | 40.2 | 40.3667 | 47.6667 | 41.6167 | 36.1833 | 29.1667 | 39.2217 | 48.2175 | 23.1333 | 42.5527 | 43.1908 | 31.2867
| Median |  | 37.38 | 36.05 | 44.987 | 36.545 | 44.8 | 39.45 | 41.694 | 39.67 | 45.85 | 53.64 | 38.55 | 40.3 | 40.5 | 47.6 | 41.25 | 36.125 | 29.2 | 39.115 | 45.819 | 23.05 | 42.6734 | 43.262 | 30.33
| Std Dev. |  | 1.0049 | 1.5012 | 0.60317 | 0.40242 | 1.01 | 0.88863 | 0.2393 | 0.41754 | 0.97502 | 1.4745 | 1.3952 | 0.83905 | 1.2094 | 1.5161 | 1.4204 | 1.7907 | 0.27325 | 1.4744 | 8.3603 | 0.4274 | 0.97124 | 0.22542 | 3.9214
| Rel.Std.Dev. |  | 2.703% | 4.18% | 1.344% | 1.1% | 2.264% | 2.268% | 0.5747% | 1.054% | 2.127% | 2.776% | 3.608% | 2.087% | 2.996% | 3.181% | 3.413% | 4.949% | 0.9369% | 3.759% | 17.34% | 1.848% | 2.282% | 0.5219% | 12.53%
| PDM3 |  | -7.104% | -10.25% | 12.17% | -8.626% | 11.45% | -2.09% | 4.05% | -0.9946% | 14.53% | 32.73% | -3.381% | 0.4505% | 0.867% | 19.11% | 3.99% | -9.586% | -27.12% | -1.994% | 20.48% | -42.2% | 6.329% | 7.924% | -21.82%
| Z-Score (Absolute) |  | 0.56 | 0.8 | 0.87 | 0.67 | 0.82 | 0.19 | 0.27 | 0.11 | 1.05 | 2.4 | 0.28 | 0 | 0.03 | 1.39 | 0.26 | 0.75 | 2.05 | 0.18 | 1.49 | 3.17 | 0.44 | 0.56 | 1.65
| Analytical results for Co in OREAS 611b (Certified Value 7.02 ppm) | [27 empty] | Certified
Co | Round | Replicate | Lab | Lab | Lab | Lab | Lab | Lab | Lab | Lab | Lab | Lab | Lab | Lab | Lab | Lab | Lab | Lab | Lab | Lab | Lab | Lab | Lab | Lab | Lab | Lab |  |  | 1
| No | No | 2.01 | 2.03 | 2.04 | 2.05 | 2.06 | 2.07 | 2.08 | 2.10 | 2.11 | 2.12 | 2.13 | 2.14 | 2.15 | 2.16 | 2.17 | 2.19 | 2.20 | 2.21 | 2.22 | 2.23 | 2.25 | 2.26 | 2.27 | 2.28 |  |  | ppm
|  |  | AR*MS | AR*MS | AR*MS | AR*MS | AR*MS | AR*OES/MS | AR*MS | AR*OES/MS | AR*OES/MS | AR*MS | AR*MS | AR*MS | AR*MS | AR*MS | AR*MS | AR*MS | AR*MS | AR*OES | AR*MS | AR*OES | AR*MS | AR*OES/MS | AR*OES | AR*MS |  |  | 2
|  |  | 0.5g | 0.5g | 15g | 01g | 0.2g | 0.5g | 0.5g | 0.2g | 01g | 01g | 0.5g | 0.5g | 0.5g | 0.5g | 0.5g | 0.4g | 0.5g | 01g | 0.2g | 0.5g | 0.5g | 01g | 0.25g | 25g |  |  | 3
| 1 | 1 | 7 | 6.5 | 7.2 | 7.2 | 7.0542 | 7.1 | 6.8 | 7.4 | 7.2 | 6.9 | 6.9 | 7.5 | 6.9 | 7.7 | 6.9 | 7 | 6.78 | 7.2 | 6.7 | 6.3791 | 6.48 | 7.0197 | 7.023 | 7.1 |  |  | 1
| 1 | 2 | 7.2 | 6.7 | 7 | 7.3 | 7.03 | 6.8 | 6.9 | 7.29 | 7.3 | 7.1 | 7 | 7.8 | 6.9 | 7.8 | 6.6 | 6.9 | 6.78 | 7.2 | 6.8 | 6.9607 | 6.5 | 7.072 | 7.006 | 6.3 |  |  | 17
| 1 | 3 | 7.6 | 6.7 | 7.2 | 7.2 |  | 7 | 7.2 | 7.4 | 7.3 | 7.3 | 7.3 | 7.5 | 7 | 7.9 | 6.5 | 7.2 | 6.7 | 7.1 | 6.9 | 8.227 | 6.61 | 7.0621 | 6.953 | 6.6 |  |  | 16
| 1 | 4 | 7.2 | 6.6 | 7.2 | 7.3 |  | 7.1 | 6.9 | 7.4 | 7.2 | 7 | 7.1 | 7.6 | 6.8 | 7.6 | 6.4 | 6.7 | 6.9 | 7.4 | 6.9 | 5.7656 | 6.58 | 7.1666 | 6.943 | 6.6 |  |  | 7.0178
| 1 | 5 | 7.5 | 6.8 | 7.2 | 7.2 | 6.8568 | 6.9 | 7 | 7.46 | 7.1 |  | 7.1 | 7.5 | 6.7 | 7.6 | 6.5 | 7 | 6.79 | 7.2 | 7.1 | 6.406 | 6.39 | 6.9698 | 7.044 | 6.2 |  |  | 82
| 1 | 6 | 7.2 | 6.5 | 7.2 | 7.3 | 7.1291 | 7.1 | 7.1 | 7.39 | 7.3 | 7.3 | 7.6 | 7.5 | 7 | 7.4 | 6.6 | 7 | 6.8 | 7.2 | 7 | 5.6162 | 6.48 | 7.1673 | 6.871 | 6.3
| Mean |  | 7.2833 | 6.6333 | 7.1667 | 7.25 | 7.0175 | 7 | 6.9833 | 7.39 | 7.2333 | 7.12 | 7.1667 | 7.5667 | 6.8833 | 7.6667 | 6.5833 | 6.9667 | 6.7917 | 7.2167 | 6.9 | 6.5591 | 6.5067 | 7.0763 | 6.9733 | 6.5167
| Median |  | 7.2 | 6.65 | 7.2 | 7.25 | 7.0421 | 7.05 | 6.95 | 7.4 | 7.25 | 7.1 | 7.1 | 7.5 | 6.9 | 7.65 | 6.55 | 7 | 6.785 | 7.2 | 6.9 | 6.3925 | 6.49 | 7.0671 | 6.9795 | 6.45
| Std Dev. |  | 0.22286 | 0.12111 | 0.08165 | 0.054772 | 0.11514 | 0.12649 | 0.1472 | 0.055136 | 0.08165 | 0.17889 | 0.25033 | 0.12111 | 0.1169 | 0.17512 | 0.17224 | 0.1633 | 0.064005 | 0.098319 | 0.14142 | 0.95055 | 0.078909 | 0.078989 | 0.06377 | 0.33116
| Rel.Std.Dev. |  | 3.06% | 1.826% | 1.139% | 0.7555% | 1.641% | 1.807% | 2.108% | 0.7461% | 1.129% | 2.512% | 3.493% | 1.601% | 1.698% | 2.284% | 2.616% | 2.344% | 0.9424% | 1.362% | 2.05% | 14.49% | 1.213% | 1.116% | 0.9145% | 5.082%
| PDM3 |  | 3.784% | -5.479% | 2.121% | 3.309% | -0.003998% | -0.2537% | -0.4912% | 5.304% | 3.071% | 1.456% | 2.121% | 7.821% | -1.916% | 9.246% | -6.191% | -0.7287% | -3.222% | 2.834% | -1.679% | -6.536% | -7.283% | 0.8328% | -0.6337% | -7.141%
| Z-Score (Absolute) |  | 0.87 | 1.19 | 0.5 | 0.77 | 0.03 | 0.03 | 0.08 | 1.21 | 0.71 | 0.35 | 0.5 | 1.77 | 0.4 | 2.09 | 1.35 | 0.13 | 0.69 | 0.66 | 0.35 | 1.43 | 1.59 | 0.21 | 0.11 | 1.56
| Analytical results for Cr in OREAS 611b (Certified Value 22.5 ppm) | [27 empty] | Certified
Cr | Round | Replicate | Lab | Lab | Lab | Lab | Lab | Lab | Lab | Lab | Lab | Lab | Lab | Lab | Lab | Lab | Lab | Lab | Lab | Lab | Lab | Lab | Lab | Lab | Lab |  |  |  | 1
| No | No | 2.01 | 2.03 | 2.04 | 2.05 | 2.06 | 2.07 | 2.08 | 2.09 | 2.10 | 2.11 | 2.12 | 2.13 | 2.14 | 2.15 | 2.16 | 2.17 | 2.19 | 2.20 | 2.22 | 2.23 | 2.25 | 2.26 | 2.27 |  |  |  | ppm
|  |  | AR*OES | AR*MS | AR*MS | AR*OES | AR*MS | AR*OES/MS | AR*MS | AR*OES | AR*OES/MS | AR*OES/MS | AR*OES | AR*MS | AR*MS | AR*MS | AR*MS | AR*MS | AR*OES | AR*OES | AR*MS | AR*OES | AR*OES | AR*OES/MS | AR*OES |  |  |  | 1
|  |  | 0.5g | 0.5g | 15g | 01g | 0.2g | 0.5g | 0.5g | 0.25g | 0.2g | 01g | 01g | 0.5g | 0.5g | 0.5g | 0.5g | 0.5g | 0.4g | 0.5g | 0.2g | 0.5g | 0.5g | 01g | 0.25g |  |  |  | 2
| 1 | 1 | 21 | 22.1 | 24 | 22 | 22.3943 | 22 | 23.4 | 20.4935 | 22.3 | 20 | 24 | 23 | 23 | 22 | 25 | 25 | 24 | 20.6 | 21 | 22.9308 | 22 | 23.835 | 21.305 |  |  |  | 1
| 1 | 2 | 22 | 20.7 | 24 | 23 | 22.6471 | 20 | 23.3 | 20.0315 | 23 | 21 | 24 | 22 | 23 | 21 | 25 | 23 | 24 | 20.1 | 24 | 21.9389 | 23 | 24.0599 | 21.662 |  |  |  | 31
| 1 | 3 | 22 | 23.3 | 23 | 23 |  | 23 | 23 | 20.546 | 22 | 21 | 24 | 23 | 23 | 24 | 25 | 23 | 26 | 21 | 24 | 21.23 | 22 | 22.4458 | 22.76 |  |  |  | 16
| 1 | 4 | 22 | 22.4 | 24 | 23 |  | 21 | 23.4 | 20.3675 | 24 | 21 | 25 | 22 | 23 | 23 | 26 | 23 | 23 | 20.5 | 23 | 22.3322 | 23 | 22.851 | 22.205 |  |  |  | 22.4948
| 1 | 5 | 23 | 23.2 | 23 | 22 | 22.8325 | 21 | 23.5 | 20.42 | 23 | 20 |  | 22 | 24 | 23 | 25 | 24 | 25 | 20.3 | 23 | 21.4427 | 22 | 22.9142 | 23.084 |  |  |  | 83
| 1 | 6 | 21 | 20.7 | 24 | 22 | 22.3975 | 21 | 23.4 | 21.5435 | 22 | 21 | 24 | 24 | 23 | 23 | 25 | 22 | 24 | 22 | 23 | 22.1855 | 23 | 22.5471 | 23.049
| Mean |  | 21.8333 | 22.0667 | 23.6667 | 22.5 | 22.5679 | 21.3333 | 23.3333 | 20.567 | 22.7167 | 20.6667 | 24.2 | 22.6667 | 23.1667 | 22.6667 | 25.1667 | 23.3333 | 24.3333 | 20.75 | 23 | 22.01 | 22.5 | 23.1089 | 22.3442
| Median |  | 22 | 22.25 | 24 | 22.5 | 22.5223 | 21 | 23.4 | 20.4567 | 22.65 | 21 | 24 | 22.5 | 23 | 23 | 25 | 23 | 24 | 20.55 | 23 | 22.0622 | 22.5 | 22.8826 | 22.4825
| Std Dev. |  | 0.75277 | 1.1535 | 0.5164 | 0.54772 | 0.21249 | 1.0328 | 0.17512 | 0.51138 | 0.77567 | 0.5164 | 0.44721 | 0.8165 | 0.40825 | 1.0328 | 0.40825 | 1.0328 | 1.0328 | 0.68337 | 1.0954 | 0.61932 | 0.54772 | 0.67695 | 0.74587
| Rel.Std.Dev. |  | 3.448% | 5.228% | 2.182% | 2.434% | 0.9415% | 4.841% | 0.7505% | 2.486% | 3.415% | 2.499% | 1.848% | 3.602% | 1.762% | 4.556% | 1.622% | 4.426% | 4.244% | 3.293% | 4.763% | 2.814% | 2.434% | 2.929% | 3.338%
| PDM3 |  | -2.941% | -1.903% | 5.209% | 0.02305% | 0.3248% | -5.163% | 3.728% | -8.57% | 0.9862% | -8.127% | 7.58% | 0.764% | 2.987% | 0.764% | 11.88% | 3.728% | 8.173% | -7.757% | 2.246% | -2.155% | 0.02305% | 2.73% | -0.6697%
| Z-Score (Absolute) |  | 0.86 | 0.62 | 1.03 | 0.17 | 0.1 | 1.37 | 0.68 | 2.16 | 0.05 | 2.05 | 1.57 | 0 | 0.51 | 0 | 2.57 | 0.68 | 1.71 | 1.97 | 0.34 | 0.67 | 0.17 | 0.45 | 0.33
| Analytical results for Cs in OREAS 611b (Certified Value 1.18 ppm) | [27 empty] | Certified
Cs | Round | Replicate | Lab | Lab | Lab | Lab | Lab | Lab | Lab | Lab | Lab | Lab | Lab | Lab | Lab | Lab | Lab | Lab | Lab | Lab | Lab | Lab | Lab | [5 empty] | 1
| No | No | 2.01 | 2.03 | 2.05 | 2.06 | 2.07 | 2.08 | 2.09 | 2.10 | 2.11 | 2.12 | 2.13 | 2.14 | 2.15 | 2.16 | 2.17 | 2.19 | 2.20 | 2.22 | 2.25 | 2.26 | 2.28 | [5 empty] | ppm
|  |  | AR*MS | AR*MS | AR*MS | AR*MS | AR*OES/MS | AR*MS | AR*MS | AR*OES/MS | AR*OES/MS | AR*MS | AR*MS | AR*MS | AR*MS | AR*MS | AR*MS | AR*MS | AR*MS | AR*MS | AR*MS | AR*OES/MS | AR*MS | [5 empty] | 2
|  |  | 0.5g | 0.5g | 01g | 0.2g | 0.5g | 0.5g | 0.25g | 0.2g | 01g | 01g | 0.5g | 0.5g | 0.5g | 0.5g | 0.5g | 0.4g | 0.5g | 0.2g | 0.5g | 01g | 25g | [5 empty] | 3
| 1 | 1 | 1.01 | 1.12 | 1.33 | 1.2252 | 1.17 | 1.18 | 1.2722 | 1.2 | 1.4 | 1.44 | 1.08 | 1.12 | 1.24 | 1.31 | 1.27 | 1.16 | 0.96 | 1.26 | 0.9 | 1.1076 | 1.31 | [5 empty] | 1
| 1 | 2 | 1.07 | 1.19 | 1.35 | 1.2044 | 1.15 | 1.19 | 1.2512 | 1.22 | 1.52 | 1.42 | 1.07 | 1.18 | 1.24 | 1.28 | 1.17 | 1.1 | 1.01 | 1.31 | 0.9 | 1.1478 | 1.08 | [5 empty] | 32
| 1 | 3 | 1.06 | 1.26 | 1.33 |  | 1.17 | 1.25 | 1.2177 | 1.15 | 1.55 | 1.45 | 1.13 | 1.11 | 1.24 | 1.35 | 1.18 | 1.22 | 0.95 | 1.35 | 0.93 | 1.1701 | 1.09 | [5 empty] | 16
| 1 | 4 | 0.98 | 1.25 | 1.34 |  | 1.19 | 1.18 | 1.2238 | 1.23 | 1.56 | 1.46 | 1.08 | 1.16 | 1.22 | 1.29 | 1.16 | 1.15 | 0.96 | 1.32 | 0.93 | 1.1773 | 1.17 | [5 empty] | 1.1802
| 1 | 5 | 0.97 | 1.24 | 1.37 | 1.2144 | 1.15 | 1.19 | 1.2804 | 1.23 | 1.55 |  | 1.12 | 1.16 | 1.19 | 1.33 | 1.18 | 1.16 | 1.02 | 1.29 | 0.88 | 1.1215 | 1.03 | [5 empty] | 84
| 1 | 6 | 1.11 | 1.14 | 1.37 | 1.212 | 1.17 | 1.21 | 1.2544 | 1.17 | 1.51 | 1.45 | 1.18 | 1.15 | 1.27 | 1.26 | 1.17 | 1.17 | 0.98 | 1.27 | 0.94 | 1.1357 | 1.09
| Mean |  | 1.0333 | 1.2 | 1.3483 | 1.214 | 1.1667 | 1.2 | 1.2499 | 1.2 | 1.515 | 1.444 | 1.11 | 1.1467 | 1.2333 | 1.3033 | 1.1883 | 1.16 | 0.98 | 1.3 | 0.91333 | 1.1433 | 1.1283
| Median |  | 1.035 | 1.215 | 1.345 | 1.2132 | 1.17 | 1.19 | 1.2528 | 1.21 | 1.535 | 1.45 | 1.1 | 1.155 | 1.24 | 1.3 | 1.175 | 1.16 | 0.97 | 1.3 | 0.915 | 1.1418 | 1.09
| Std Dev. |  | 0.055377 | 0.059666 | 0.018348 | 0.0085843 | 0.015055 | 0.026833 | 0.025169 | 0.033466 | 0.059582 | 0.015166 | 0.041952 | 0.026583 | 0.026583 | 0.033267 | 0.040702 | 0.038471 | 0.028983 | 0.033466 | 0.023381 | 0.027227 | 0.099683
| Rel.Std.Dev. |  | 5.359% | 4.972% | 1.361% | 0.7071% | 1.29% | 2.236% | 2.014% | 2.789% | 3.933% | 1.05% | 3.779% | 2.318% | 2.155% | 2.552% | 3.425% | 3.316% | 2.957% | 2.574% | 2.56% | 2.381% | 8.835%
| PDM3 |  | -12.44% | 1.681% | 14.25% | 2.867% | -1.144% | 1.681% | 5.913% | 1.681% | 28.37% | 22.36% | -5.945% | -2.838% | 4.505% | 10.44% | 0.6923% | -1.708% | -16.96% | 10.15% | -22.61% | -3.122% | -4.392%
| Z-Score (Absolute) |  | 1.98 | 0 | 1.76 | 0.17 | 0.4 | 0 | 0.59 | 0 | 3.75 | 2.9 | 1.07 | 0.63 | 0.4 | 1.23 | 0.14 | 0.48 | 2.62 | 1.19 | 3.41 | 0.67 | 0.85
| Analytical results for Cu in OREAS 611b (Certified Value 0.908 wt.%) | [27 empty] | Certified
Cu | Round | Replicate | Lab | Lab | Lab | Lab | Lab | Lab | Lab | Lab | Lab | Lab | Lab | Lab | Lab | Lab | Lab | Lab | Lab | Lab | Lab | Lab | Lab | Lab | Lab | Lab | Lab | Lab | 1
| No | No | 2.01 | 2.03 | 2.04 | 2.05 | 2.06 | 2.07 | 2.08 | 2.09 | 2.10 | 2.11 | 2.12 | 2.13 | 2.14 | 2.15 | 2.16 | 2.17 | 2.18 | 2.19 | 2.20 | 2.21 | 2.22 | 2.23 | 2.25 | 2.26 | 2.27 | 2.28 | wt.%
|  |  | AR*OES | AR*MS | AR*MS | AR*MS | AR*MS | AR*OES/MS | AR*MS | AR*OES | AR*OES/MS | AR*OES/MS | AR*OES | AR*MS | AR*MS | AR*MS | AR*MS | AR*MS | AR*OES/MS | AR*OES | AR*OES | AR*OES | AR*MS | AR*OES | AR*MS | AR*OES/MS | AR*OES | Various [a] | 3
|  |  | 0.5g | 0.5g | 15g | 01g | 0.2g | 0.5g | 0.5g | 0.25g | 0.2g | 01g | 01g | 0.5g | 0.5g | 0.5g | 0.5g | 0.5g | 0.5g | 0.4g | 0.5g | 01g | 0.2g | 0.5g | 0.5g | 01g | 0.25g | see footer | 3
| 1 | 1 | 0.8432 | 0.872 | 0.91631 | 0.96896 | 0.93919 | 0.896 | 0.877 | 0.85229 | 0.9355 | 0.934 | 0.9074 | 0.923 | 0.915 | 0.928 | 0.963 | 0.974 | 0.9916 | > 0.5 | 0.954 | 0.8453 | 0.89349 | 0.84634 | 0.882 | 0.88677 | 0.86877 | > 0.5 | 1
| 1 | 2 | 0.8559 | 0.84964 | 0.91607 | 0.97073 | 0.92986 | 0.876 | 0.874 | 0.85349 | 0.9327 | 0.933 | 0.9174 | 0.937 | 0.914 | 0.903 | 0.972 | 0.939 | 1.006 | > 0.5 | 0.945 | 0.8467 | 0.88667 | 0.8453 | 0.886 | 0.91416 | 0.88911 | 0.9519 | 19
| 1 | 3 | 0.8629 | 0.92778 | 0.91406 | 0.95621 |  | 0.917 | 0.893 | 0.85543 | 0.935 | 0.931 | 0.8981 | 0.934 | 0.911 | 0.911 | 0.975 | 0.923 | 0.9924 | > 0.5 | 0.967 | 0.8541 | 0.89249 | 0.84046 | 0.907 | 0.90972 | 0.90367 | > 0.5 | 16
| 1 | 4 | 0.8537 | 0.91939 | 0.91215 | 0.97464 |  | 0.91 | 0.884 | 0.85218 | 0.9341 | 0.927 | 0.907 | 0.93 | 0.914 | 0.902 | 0.956 | 0.91 | 1.0228 | > 0.5 | 0.985 | 0.8451 | 0.88758 | 0.85166 | 0.902 | 0.91564 | 0.88332 | > 0.5 | 0.90826
| 1 | 5 | 0.8643 | 0.93036 | 0.91083 | 0.96574 | 0.92874 | 0.873 | 0.889 | 0.85672 | 0.9337 | 0.921 |  | 0.937 | 0.905 | 0.91 | 0.965 | 0.927 | 1.0191 | > 0.5 | 0.958 | 0.8505 | 0.90771 | 0.8479 | 0.863 | 0.88974 | 0.82432 | > 0.5 | 85
| 1 | 6 | 0.8437 | 0.83578 | 0.91846 | 0.96891 | 0.94645 | 0.893 | 0.895 | 0.85299 | 0.9305 | 0.93 | 0.9153 | 0.986 | 0.915 | 0.919 | 0.965 | 0.926 | 1.0149 | > 0.5 | 0.964 | 0.8411 | 0.9079 | 0.84982 | 0.892 | 0.886 | 0.89297 | 0.9586
| Mean |  | 0.85395 | 0.88916 | 0.91465 | 0.96753 | 0.93606 | 0.89417 | 0.88533 | 0.85385 | 0.93358 | 0.92933 | 0.90904 | 0.94117 | 0.91233 | 0.91217 | 0.966 | 0.93317 | 1.0078 |  | 0.96217 | 0.84713 | 0.89597 | 0.84691 | 0.88867 | 0.90034 | 0.87703 | 0.95525
| Median |  | 0.8548 | 0.8957 | 0.91507 | 0.96893 | 0.93452 | 0.8945 | 0.8865 | 0.85324 | 0.9339 | 0.9305 | 0.9074 | 0.9355 | 0.914 | 0.9105 | 0.965 | 0.9265 | 1.0105 |  | 0.961 | 0.846 | 0.89299 | 0.84712 | 0.889 | 0.89973 | 0.88621 | 0.95525
| Std Dev. |  | 0.0090743 | 0.041972 | 0.0028453 | 0.0062624 | 0.008365 | 0.017634 | 0.0085479 | 0.0018364 | 0.0018027 | 0.004761 | 0.0076748 | 0.022587 | 0.0038816 | 0.0099079 | 0.0067528 | 0.022049 | 0.013461 |  | 0.013615 | 0.0045597 | 0.0095425 | 0.0039128 | 0.015718 | 0.01425 | 0.028269 | 0.0047376
| Rel.Std.Dev. |  | 1.063% | 4.72% | 0.3111% | 0.6473% | 0.8936% | 1.972% | 0.9655% | 0.2151% | 0.1931% | 0.5123% | 0.8443% | 2.4% | 0.4255% | 1.086% | 0.699% | 2.363% | 1.336% |  | 1.415% | 0.5382% | 1.065% | 0.462% | 1.769% | 1.583% | 3.223% | 0.496%
| PDM3 |  | -5.98% | -2.104% | 0.7026% | 6.525% | 3.06% | -1.552% | -2.525% | -5.991% | 2.788% | 2.32% | 0.08534% | 3.622% | 0.4479% | 0.4296% | 6.357% | 2.742% | 10.96% |  | 5.935% | -6.731% | -1.353% | -6.755% | -2.158% | -0.8729% | -3.439% | 5.173%
| Z-Score (Absolute) |  | 1.64 | 0.65 | 0.07 | 1.56 | 0.67 | 0.51 | 0.76 | 1.65 | 0.6 | 0.48 | 0.09 | 0.82 | 0 | 0 | 1.52 | 0.59 | 2.7 | NA | 1.41 | 1.84 | 0.46 | 1.84 | 0.66 | 0.33 | 0.99 | 1.22
[a]: Lab 2.28: Rnd 01 - AR*MS (25g), Rnd 01 - AR*OES (25g)
| Analytical results for Dy in OREAS 611b (Certified Value 1.62 ppm) | [27 empty] | Certified
Dy | Round | Replicate | 2.01: Lab; 2.03: Lab; 2.04: Lab; 2.05: Lab; 2.06: Lab; 2.07: Lab; 2.08: Lab; 2.09: Lab; 2.10: Lab; 2.11: Lab | 1
| No | No | 2.01: 2.03; 2.03: 2.05; 2.04: 2.06; 2.05: 2.07; 2.06: 2.09; 2.07: 2.12; 2.08: 2.19; 2.09: 2.23; 2.10: 2.25; 2.11: 2.28 | ppm
|  |  | 2.01: AR*MS; 2.03: AR*MS; 2.04: AR*MS; 2.05: AR*OES/MS; 2.06: AR*MS; 2.07: AR*MS; 2.08: AR*MS; 2.09: AR*MS; 2.10: AR*MS; 2.11: AR*MS | 2
|  |  | 2.01: 0.5g; 2.03: 01g; 2.04: 0.2g; 2.05: 0.5g; 2.06: 0.25g; 2.07: 01g; 2.08: 0.4g; 2.09: 0.5g; 2.10: 0.5g; 2.11: 25g | 3
| 1 | 1 | 2.01: 1.36; 2.03: 1.629; 2.04: 1.7034; 2.05: 1.6; 2.06: 1.5348; 2.07: 1.83; 2.08: 1.51; 2.09: 1.8503; 2.10: 1.22; 2.11: 1.93 | 1
| 1 | 2 | 2.01: 1.45; 2.03: 1.623; 2.04: 1.5764; 2.05: 1.6; 2.06: 1.523; 2.07: 1.85; 2.08: 1.4; 2.09: 1.6191; 2.10: 1.25; 2.11: 1.5 | 34
| 1 | 3 | 2.01: 1.57; 2.03: 1.692; 2.05: 1.8; 2.06: 1.6271; 2.07: 1.88; 2.08: 1.53; 2.09: 2.4244; 2.10: 1.26; 2.11: 1.71 | 16
| 1 | 4 | 2.01: 1.43; 2.03: 1.637; 2.05: 1.7; 2.06: 1.5412; 2.07: 1.8; 2.08: 1.44; 2.09: 1.5473; 2.10: 1.28; 2.11: 1.77 | 1.6188
| 1 | 5 | 2.01: 1.56; 2.03: 1.642; 2.04: 1.6652; 2.05: 1.6; 2.06: 1.6472; 2.08: 1.46; 2.09: 1.7207; 2.10: 1.22; 2.11: 1.51 | 86
| 1 | 6 | 2.01: 1.39; 2.03: 1.662; 2.04: 1.6066; 2.05: 1.5; 2.06: 1.6405; 2.07: 1.87; 2.08: 1.53; 2.09: 1.6558; 2.10: 1.28; 2.11: 1.6
| Mean |  | 2.01: 1.46; 2.03: 1.6475; 2.04: 1.6379; 2.05: 1.6333; 2.06: 1.5856; 2.07: 1.846; 2.08: 1.4783; 2.09: 1.8029; 2.10: 1.2517; 2.11: 1.67
| Median |  | 2.01: 1.44; 2.03: 1.6395; 2.04: 1.6359; 2.05: 1.6; 2.06: 1.5841; 2.07: 1.85; 2.08: 1.485; 2.09: 1.6883; 2.10: 1.255; 2.11: 1.655
| Std Dev. |  | 2.01: 0.087178; 2.03: 0.025587; 2.04: 0.057133; 2.05: 0.10328; 2.06: 0.058312; 2.07: 0.032094; 2.08: 0.053448; 2.09: 0.32125; 2.10: 0.027142; 2.11: 0.16649
| Rel.Std.Dev. |  | 2.01: 5.971%; 2.03: 1.553%; 2.04: 3.488%; 2.05: 6.323%; 2.06: 3.678%; 2.07: 1.739%; 2.08: 3.615%; 2.09: 17.82%; 2.10: 2.168%; 2.11: 9.97%
| PDM3 |  | 2.01: -9.808%; 2.03: 1.775%; 2.04: 1.183%; 2.05: 0.8999%; 2.06: -2.047%; 2.07: 14.04%; 2.08: -8.675%; 2.09: 11.38%; 2.10: -22.68%; 2.11: 3.165%
| Z-Score (Absolute) |  | 2.01: 1.14; 2.03: 0.08; 2.04: 0.01; 2.05: 0.01; 2.06: 0.33; 2.07: 1.37; 2.08: 1.02; 2.09: 1.09; 2.10: 2.5; 2.11: 0.22
| Analytical results for Er in OREAS 611b (Certified Value 0.44 ppm) | [27 empty] | Certified
Er | Round | Replicate | 2.01: Lab; 2.03: Lab; 2.04: Lab; 2.05: Lab; 2.06: Lab; 2.07: Lab; 2.08: Lab; 2.09: Lab; 2.10: Lab; 2.11: Lab | 1
| No | No | 2.01: 2.03; 2.03: 2.05; 2.04: 2.06; 2.05: 2.07; 2.06: 2.09; 2.07: 2.12; 2.08: 2.19; 2.09: 2.23; 2.10: 2.25; 2.11: 2.28 | ppm
|  |  | 2.01: AR*MS; 2.03: AR*MS; 2.04: AR*MS; 2.05: AR*OES/MS; 2.06: AR*MS; 2.07: AR*MS; 2.08: AR*MS; 2.09: AR*MS; 2.10: AR*MS; 2.11: AR*MS | 2
|  |  | 2.01: 0.5g; 2.03: 01g; 2.04: 0.2g; 2.05: 0.5g; 2.06: 0.25g; 2.07: 01g; 2.08: 0.4g; 2.09: 0.5g; 2.10: 0.5g; 2.11: 25g | 2
| 1 | 1 | 2.01: 0.37; 2.03: 0.458; 2.04: 0.49229; 2.05: 0.4; 2.06: 0.4492; 2.07: 0.48; 2.08: 0.42; 2.09: 0.5496; 2.10: 0.36; 2.11: 0.5 | 1
| 1 | 2 | 2.01: 0.38; 2.03: 0.453; 2.04: 0.47101; 2.05: 0.5; 2.06: 0.4572; 2.07: 0.5; 2.08: 0.39; 2.09: 0.485; 2.10: 0.37; 2.11: 0.4 | 35
| 1 | 3 | 2.01: 0.46; 2.03: 0.479; 2.05: 0.5; 2.06: 0.4659; 2.07: 0.48; 2.08: 0.43; 2.09: 0.7168; 2.10: 0.37; 2.11: 0.43 | 16
| 1 | 4 | 2.01: 0.41; 2.03: 0.464; 2.05: 0.5; 2.06: 0.4326; 2.07: 0.46; 2.08: 0.41; 2.09: 0.4637; 2.10: 0.38; 2.11: 0.47 | 0.44386
| 1 | 5 | 2.01: 0.41; 2.03: 0.442; 2.04: 0.48394; 2.05: 0.5; 2.06: 0.4654; 2.08: 0.4; 2.09: 0.5189; 2.10: 0.36; 2.11: 0.39 | 87
| 1 | 6 | 2.01: 0.38; 2.03: 0.452; 2.04: 0.46546; 2.05: 0.4; 2.06: 0.475; 2.07: 0.49; 2.08: 0.44; 2.09: 0.4862; 2.10: 0.38; 2.11: 0.4
| Mean |  | 2.01: 0.40167; 2.03: 0.458; 2.04: 0.47817; 2.05: 0.46667; 2.06: 0.45755; 2.07: 0.482; 2.08: 0.415; 2.09: 0.5367; 2.10: 0.37; 2.11: 0.43167
| Median |  | 2.01: 0.395; 2.03: 0.4555; 2.04: 0.47747; 2.05: 0.5; 2.06: 0.4613; 2.07: 0.48; 2.08: 0.415; 2.09: 0.50255; 2.10: 0.37; 2.11: 0.415
| Std Dev. |  | 2.01: 0.033116; 2.03: 0.012602; 2.04: 0.012188; 2.05: 0.05164; 2.06: 0.015021; 2.07: 0.014832; 2.08: 0.018708; 2.09: 0.093243; 2.10: 0.0089443; 2.11: 0.04446
| Rel.Std.Dev. |  | 2.01: 8.245%; 2.03: 2.751%; 2.04: 2.549%; 2.05: 11.07%; 2.06: 3.283%; 2.07: 3.077%; 2.08: 4.508%; 2.09: 17.37%; 2.10: 2.417%; 2.11: 10.3%
| PDM3 |  | 2.01: -9.506%; 2.03: 3.186%; 2.04: 7.731%; 2.05: 5.138%; 2.06: 3.084%; 2.07: 8.593%; 2.08: -6.502%; 2.09: 20.92%; 2.10: -16.64%; 2.11: -2.747%
| Z-Score (Absolute) |  | 2.01: 1.46; 2.03: 0.01; 2.04: 0.54; 2.05: NA; 2.06: 0; 2.07: 0.64; 2.08: 1.11; 2.09: 2.06; 2.10: 2.28; 2.11: 0.67
Results from laboratory 2.07 were removed due to their 0.1 ppm reading resolution.
| Analytical results for Eu in OREAS 611b (Certified Value 0.5 ppm) | [27 empty] | Certified
Eu | Round | Replicate | 2.01: Lab; 2.03: Lab; 2.04: Lab; 2.05: Lab; 2.06: Lab; 2.07: Lab; 2.08: Lab; 2.09: Lab; 2.10: Lab; 2.11: Lab | 1
| No | No | 2.01: 2.03; 2.03: 2.05; 2.04: 2.06; 2.05: 2.07; 2.06: 2.09; 2.07: 2.12; 2.08: 2.19; 2.09: 2.23; 2.10: 2.25; 2.11: 2.28 | ppm
|  |  | 2.01: AR*MS; 2.03: AR*MS; 2.04: AR*MS; 2.05: AR*OES/MS; 2.06: AR*MS; 2.07: AR*MS; 2.08: AR*MS; 2.09: AR*MS; 2.10: AR*MS; 2.11: AR*MS | 2
|  |  | 2.01: 0.5g; 2.03: 01g; 2.04: 0.2g; 2.05: 0.5g; 2.06: 0.25g; 2.07: 01g; 2.08: 0.4g; 2.09: 0.5g; 2.10: 0.5g; 2.11: 25g | 2
| 1 | 1 | 2.01: 0.4; 2.03: 0.5; 2.04: 0.43677; 2.05: 0.5; 2.06: 0.7944; 2.07: 0.6; 2.08: 0.5; 2.09: 0.6982; 2.10: 0.43; 2.11: 0.53 | 1
| 1 | 2 | 2.01: 0.44; 2.03: 0.51; 2.04: 0.44002; 2.05: 0.4; 2.06: 0.7744; 2.07: 0.59; 2.08: 0.48; 2.09: 0.6097; 2.10: 0.44; 2.11: 0.46 | 36
| 1 | 3 | 2.01: 0.48; 2.03: 0.516; 2.05: 0.5; 2.06: 0.7786; 2.07: 0.59; 2.08: 0.54; 2.09: 0.9059; 2.10: 0.43; 2.11: 0.45 | 16
| 1 | 4 | 2.01: 0.49; 2.03: 0.522; 2.05: 0.5; 2.06: 0.7714; 2.07: 0.57; 2.08: 0.5; 2.09: 0.5724; 2.10: 0.44; 2.11: 0.46 | 0.49948
| 1 | 5 | 2.01: 0.48; 2.03: 0.525; 2.04: 0.44203; 2.05: 0.5; 2.06: 0.7203; 2.08: 0.48; 2.09: 0.6425; 2.10: 0.42; 2.11: 0.41 | 88
| 1 | 6 | 2.01: 0.4; 2.03: 0.507; 2.04: 0.43874; 2.05: 0.5; 2.06: 0.7493; 2.07: 0.59; 2.08: 0.52; 2.09: 0.6061; 2.10: 0.43; 2.11: 0.45
| Mean |  | 2.01: 0.44833; 2.03: 0.51333; 2.04: 0.43939; 2.05: 0.48333; 2.06: 0.76473; 2.07: 0.588; 2.08: 0.50333; 2.09: 0.67247; 2.10: 0.43167; 2.11: 0.46
| Median |  | 2.01: 0.46; 2.03: 0.513; 2.04: 0.43938; 2.05: 0.5; 2.06: 0.7729; 2.07: 0.59; 2.08: 0.5; 2.09: 0.6261; 2.10: 0.43; 2.11: 0.455
| Std Dev. |  | 2.01: 0.041191; 2.03: 0.0094587; 2.04: 0.0022091; 2.05: 0.040825; 2.06: 0.026164; 2.07: 0.010954; 2.08: 0.023381; 2.09: 0.12199; 2.10: 0.0075277; 2.11: 0.038987
| Rel.Std.Dev. |  | 2.01: 9.187%; 2.03: 1.843%; 2.04: 0.5028%; 2.05: 8.447%; 2.06: 3.421%; 2.07: 1.863%; 2.08: 4.645%; 2.09: 18.14%; 2.10: 1.744%; 2.11: 8.475%
| PDM3 |  | 2.01: -10.24%; 2.03: 2.774%; 2.04: -12.03%; 2.05: -3.233%; 2.06: 53.11%; 2.07: 17.72%; 2.08: 0.7716%; 2.09: 34.63%; 2.10: -13.58%; 2.11: -7.904%
| Z-Score (Absolute) |  | 2.01: 0.58; 2.03: 0.11; 2.04: 0.67; 2.05: NA; 2.06: 2.76; 2.07: 0.89; 2.08: 0; 2.09: 1.78; 2.10: 0.76; 2.11: 0.46
Results from laboratory 2.07 were removed due to their 0.1 ppm reading resolution.
| Analytical results for Fe in OREAS 611b (Certified Value 3.21 wt.%) | [27 empty] | Certified
Fe | Round | Replicate | Lab | Lab | Lab | Lab | Lab | Lab | Lab | Lab | Lab | Lab | Lab | Lab | Lab | Lab | Lab | Lab | Lab | Lab | Lab | Lab | Lab | Lab | Lab | Lab |  |  | 1
| No | No | 2.01 | 2.03 | 2.04 | 2.05 | 2.06 | 2.07 | 2.08 | 2.10 | 2.11 | 2.12 | 2.13 | 2.14 | 2.15 | 2.16 | 2.17 | 2.18 | 2.19 | 2.20 | 2.21 | 2.22 | 2.23 | 2.25 | 2.26 | 2.27 |  |  | wt.%
|  |  | AR*OES | AR*MS | AR*MS | AR*OES | AR*MS | AR*OES/MS | AR*MS | AR*OES/MS | AR*OES/MS | AR*OES | AR*MS | AR*MS | AR*MS | AR*MS | AR*MS | AR*OES/MS | AR*OES | AR*MS | AR*OES | AR*MS | AR*OES | AR*OES | AR*OES/MS | AR*OES |  |  | 2
|  |  | 0.5g | 0.5g | 15g | 01g | 0.2g | 0.5g | 0.5g | 0.2g | 01g | 01g | 0.5g | 0.5g | 0.5g | 0.5g | 0.5g | 0.5g | 0.4g | 0.5g | 01g | 0.2g | 0.5g | 0.5g | 01g | 0.25g |  |  | 3
| 1 | 1 | 3.36 | 2.93 | 3.17 | 3.12 | 3.2031 | 3.11 | 3.53 | 3.23 | 3.35 | 3.33 | 3.11 | 3.2 | 3.16 | 3.38 | 3.43 | 3.1299 | 3.29 | 2.95 | 3.11 | 3 | 3.1325 | 3.329 | 3.2425 | 3.0723 |  |  | 1
| 1 | 2 | 3.35 | 2.84 | 3.16 | 3.18 | 3.2361 | 2.98 | 3.52 | 3.25 | 3.36 | 3.34 | 3.14 | 3.21 | 3.11 | 3.38 | 3.31 | 3.1623 | 3.24 | 3 | 3.1 | 3.05 | 3.057 | 3.413 | 3.3691 | 3.1344 |  |  | 0
| 1 | 3 | 3.33 | 3.15 | 3.19 | 3.18 |  | 3.35 | 3.53 | 3.25 | 3.22 | 3.32 | 3.16 | 3.18 | 3.15 | 3.39 | 3.24 | 3.1775 | 3.46 | 2.95 | 3.14 | 3.06 | 3.0836 | 3.329 | 3.3491 | 3.1933 |  |  | 16
| 1 | 4 | 3.31 | 3.12 | 3.15 | 3.22 |  | 3.11 | 3.48 | 3.29 | 3.22 | 3.35 | 3.15 | 3.19 | 3.13 | 3.32 | 3.2 | 3.2662 | 3.26 | 2.99 | 3.14 | 3.04 | 3.0845 | 3.399 | 3.376 | 3.1329 |  |  | 3.2083
| 1 | 5 | 3.35 | 3.15 | 3.14 | 3.05 | 3.3114 | 3.06 | 3.54 | 3.3 | 3.27 |  | 3.16 | 3.19 | 3.16 | 3.36 | 3.25 | 3.2164 | 3.3 | 2.96 | 3.13 | 3.08 | 3.0451 | 3.399 | 3.22 | 2.9019 |  |  | 89
| 1 | 6 | 3.25 | 2.81 | 3.17 | 3.13 | 3.2803 | 3.12 | 3.51 | 3.27 | 3.35 | 3.35 | 3.34 | 3.2 | 3.18 | 3.32 | 3.22 | 3.2163 | 3.29 | 2.99 | 3.09 | 3.09 | 3.1069 | 3.42 | 3.2511 | 3.1658
| Mean |  | 3.325 | 3 | 3.1633 | 3.1467 | 3.2577 | 3.1217 | 3.5183 | 3.265 | 3.295 | 3.338 | 3.1767 | 3.195 | 3.1483 | 3.3583 | 3.275 | 3.1948 | 3.3067 | 2.9733 | 3.1183 | 3.0533 | 3.0849 | 3.3815 | 3.3013 | 3.1001
| Median |  | 3.34 | 3.025 | 3.165 | 3.155 | 3.2582 | 3.11 | 3.525 | 3.26 | 3.31 | 3.34 | 3.155 | 3.195 | 3.155 | 3.37 | 3.245 | 3.1969 | 3.29 | 2.975 | 3.12 | 3.055 | 3.084 | 3.399 | 3.3001 | 3.1337
| Std Dev. |  | 0.040866 | 0.15875 | 0.017512 | 0.059889 | 0.047755 | 0.12352 | 0.02137 | 0.026646 | 0.066558 | 0.013038 | 0.082138 | 0.010488 | 0.024833 | 0.031252 | 0.084558 | 0.048155 | 0.078401 | 0.022509 | 0.02137 | 0.032042 | 0.031981 | 0.041472 | 0.070773 | 0.10516
| Rel.Std.Dev. |  | 1.229% | 5.292% | 0.5536% | 1.903% | 1.466% | 3.957% | 0.6074% | 0.8161% | 2.02% | 0.3906% | 2.586% | 0.3283% | 0.7888% | 0.9306% | 2.582% | 1.507% | 2.371% | 0.757% | 0.6853% | 1.049% | 1.037% | 1.226% | 2.144% | 3.392%
| PDM3 |  | 3.639% | -6.491% | -1.4% | -1.92% | 1.541% | -2.699% | 9.665% | 1.769% | 2.704% | 4.044% | -0.9848% | -0.4134% | -1.868% | 4.678% | 2.08% | -0.4206% | 3.067% | -7.323% | -2.803% | -4.829% | -3.844% | 5.4% | 2.9% | -3.371%
| Z-Score (Absolute) |  | 0.9 | 1.35 | 0.22 | 0.33 | 0.43 | 0.51 | 2.24 | 0.49 | 0.69 | 0.99 | 0.13 | 0 | 0.32 | 1.13 | 0.55 | 0 | 0.77 | 1.53 | 0.53 | 0.98 | 0.76 | 1.29 | 0.74 | 0.66
| Analytical results for Ga in OREAS 611b (Certified Value 7.34 ppm) | [27 empty] | Certified
Ga | Round | Replicate | Lab | Lab | Lab | Lab | Lab | Lab | Lab | Lab | Lab | Lab | Lab | Lab | Lab | Lab | Lab | Lab | Lab | Lab | Lab | Lab | Lab | Lab | Lab | Lab |  |  | 1
| No | No | 2.01 | 2.03 | 2.04 | 2.05 | 2.06 | 2.07 | 2.08 | 2.10 | 2.11 | 2.12 | 2.13 | 2.14 | 2.15 | 2.16 | 2.17 | 2.19 | 2.20 | 2.21 | 2.22 | 2.23 | 2.25 | 2.26 | 2.27 | 2.28 |  |  | ppm
|  |  | AR*MS | AR*MS | AR*MS | AR*MS | AR*MS | AR*OES/MS | AR*MS | AR*OES/MS | AR*OES/MS | AR*MS | AR*MS | AR*MS | AR*MS | AR*MS | AR*MS | AR*MS | AR*OES | AR*OES | AR*MS | AR*MS | AR*MS | AR*OES/MS | AR*OES | AR*MS |  |  | 2
|  |  | 0.5g | 0.5g | 15g | 01g | 0.2g | 0.5g | 0.5g | 0.2g | 01g | 01g | 0.5g | 0.5g | 0.5g | 0.5g | 0.5g | 0.4g | 0.5g | 01g | 0.2g | 0.5g | 0.5g | 01g | 0.25g | 25g |  |  | 3
| 1 | 1 | 6.67 | 6.3 | 7 | 7.38 | 7.1944 | 7.69 | 6.95 | 7 | 7.6 | 7.87 | 6.42 | 7.71 | 6.98 | 7.49 | 6.97 | 6.89 | < 10 | 7.6 | 12.53 | 8.1809 | 5.29 | 6.9054 | 8.656 | 7.52 |  |  | 1
| 1 | 2 | 6.73 | 6.8 | 7 | 7.7 | 7.2749 | 7.53 | 7.1 | 6.97 | 7.6 | 8.1 | 6.67 | 8.56 | 7.07 | 7.6 | 6.7 | 6.53 | < 10 | 8.2 | 13.02 | 7.333 | 5.4 | 6.9386 | 8.349 | 6.39 |  |  | 37
| 1 | 3 | 6.7 | 6.9 | 7 | 7.63 |  | 7.55 | 7.28 | 7 | 7.6 | 8.11 | 6.87 | 8.31 | 7.2 | 7.73 | 6.5 | 7.17 | < 10 | 9.1 | 13.38 | 10.5475 | 5.37 | 7.5908 | 7.747 | 6.92 |  |  | 16
| 1 | 4 | 6.84 | 7 | 7 | 7.59 |  | 7.76 | 7.2 | 7.14 | 7.4 | 7.95 | 6.69 | 7.93 | 7 | 7.59 | 6.36 | 6.67 | < 10 | 8.8 | 13.22 | 6.7834 | 5.38 | 7.3768 | 8.334 | 7.06 |  |  | 7.3396
| 1 | 5 | 6.96 | 6.8 | 7 | 7.4 | 7.1473 | 7.67 | 7.21 | 7.05 | 7.4 |  | 6.72 | 7.84 | 6.86 | 7.62 | 6.65 | 6.67 | < 10 | 8.4 | 12.91 | 7.4782 | 5.27 | 7.2037 | 7.708 | 6.25 |  |  | 90
| 1 | 6 | 6.75 | 6.6 | 7 | 7.62 | 7.2177 | 7.56 | 7.18 | 7.01 | 7.7 | 8.15 | 7.12 | 8.1 | 7.25 | 7.31 | 6.73 | 6.82 | < 10 | 8.8 | 12.82 | 7.2303 | 5.38 | 7.3896 | 8.76 | 6.52
| Mean |  | 6.775 | 6.7333 | 7 | 7.5533 | 7.2086 | 7.6267 | 7.1533 | 7.0283 | 7.55 | 8.036 | 6.7483 | 8.075 | 7.06 | 7.5567 | 6.6517 | 6.7917 |  | 8.4833 | 12.98 | 7.9256 | 5.3483 | 7.2341 | 8.259 | 6.7767
| Median |  | 6.74 | 6.8 | 7 | 7.605 | 7.206 | 7.615 | 7.19 | 7.005 | 7.6 | 8.1 | 6.705 | 8.015 | 7.035 | 7.595 | 6.675 | 6.745 |  | 8.6 | 12.965 | 7.4056 | 5.375 | 7.2903 | 8.3415 | 6.72
| Std Dev. |  | 0.10747 | 0.25033 | 0 | 0.13171 | 0.053005 | 0.093095 | 0.11518 | 0.06047 | 0.12247 | 0.11992 | 0.23284 | 0.3164 | 0.14546 | 0.14306 | 0.20875 | 0.22436 |  | 0.53821 | 0.30073 | 1.3623 | 0.054191 | 0.27134 | 0.44454 | 0.47878
| Rel.Std.Dev. |  | 1.586% | 3.718% | 0% | 1.744% | 0.7353% | 1.221% | 1.61% | 0.8604% | 1.622% | 1.492% | 3.45% | 3.918% | 2.06% | 1.893% | 3.138% | 3.303% |  | 6.344% | 2.317% | 17.19% | 1.013% | 3.751% | 5.382% | 7.065%
| PDM3 |  | -7.693% | -8.26% | -4.627% | 2.912% | -1.786% | 3.911% | -2.538% | -4.241% | 2.866% | 9.488% | -8.056% | 10.02% | -3.81% | 2.957% | -9.373% | -7.466% |  | 15.58% | 76.85% | 7.983% | -27.13% | -1.437% | 12.53% | -7.67%
| Z-Score (Absolute) |  | 0.67 | 0.74 | NA | 0.54 | 0 | 0.65 | 0.09 | 0.28 | 0.53 | 1.29 | 0.72 | 1.35 | 0.23 | 0.54 | 0.87 | 0.65 | 3.43 | 1.98 | 8.98 | 1.12 | 2.89 | 0.04 | 1.63 | 0.67
Results from laboratory 2.04 were removed due to their 1 ppm reading resolution.
| Analytical results for Gd in OREAS 611b (Certified Value 2.84 ppm) | [27 empty] | Certified
Gd | Round | Replicate | 2.01: Lab; 2.03: Lab; 2.04: Lab; 2.05: Lab; 2.06: Lab; 2.07: Lab; 2.08: Lab; 2.10: Lab; 2.11: Lab; 2.12: Lab |  |  | 1
| No | No | 2.01: 2.03; 2.03: 2.05; 2.04: 2.06; 2.05: 2.07; 2.06: 2.09; 2.07: 2.12; 2.08: 2.19; 2.10: 2.23; 2.11: 2.25; 2.12: 2.28 |  |  | ppm
|  |  | 2.01: AR*MS; 2.03: AR*MS; 2.04: AR*MS; 2.05: AR*OES/MS; 2.06: AR*MS; 2.07: AR*MS; 2.08: AR*MS; 2.10: AR*MS; 2.11: AR*MS; 2.12: AR*MS |  |  | 2
|  |  | 2.01: 0.5g; 2.03: 01g; 2.04: 0.2g; 2.05: 0.5g; 2.06: 0.25g; 2.07: 01g; 2.08: 0.4g; 2.10: 0.5g; 2.11: 0.5g; 2.12: 25g |  |  | 2
| 1 | 1 | 2.01: 2.39; 2.03: 2.812; 2.04: 3.0796; 2.05: 2.8; 2.06: 3.4914; 2.07: 3.2; 2.08: 2.73; 2.10: 3.8444; 2.11: 2.12; 2.12: 2.6 |  |  | 1
| 1 | 2 | 2.01: 2.49; 2.03: 2.836; 2.04: 2.9368; 2.05: 2.8; 2.06: 3.5072; 2.07: 3.24; 2.08: 2.5; 2.10: 3.3649; 2.11: 2.14; 2.12: 2.08 |  |  | 38
| 1 | 3 | 2.01: 2.67; 2.03: 2.857; 2.05: 3.2; 2.06: 3.5845; 2.07: 3.17; 2.08: 2.87; 2.10: 5.0018; 2.11: 2.16; 2.12: 2.21 |  |  | 16
| 1 | 4 | 2.01: 2.62; 2.03: 2.862; 2.05: 2.9; 2.06: 3.503; 2.07: 3.08; 2.08: 2.61; 2.10: 3.1922; 2.11: 2.16; 2.12: 2.32 |  |  | 2.8435
| 1 | 5 | 2.01: 2.56; 2.03: 2.845; 2.04: 2.9428; 2.05: 2.9; 2.06: 3.5372; 2.08: 2.64; 2.10: 3.5805; 2.11: 2.1; 2.12: 1.98 |  |  | 91
| 1 | 6 | 2.01: 2.33; 2.03: 2.83; 2.04: 2.9087; 2.05: 2.8; 2.06: 3.7943; 2.07: 3.24; 2.08: 2.75; 2.10: 3.3871; 2.11: 2.17; 2.12: 2.15
| Mean |  | 2.01: 2.51; 2.03: 2.8403; 2.04: 2.967; 2.05: 2.9; 2.06: 3.5696; 2.07: 3.186; 2.08: 2.6833; 2.10: 3.7285; 2.11: 2.1417; 2.12: 2.2233
| Median |  | 2.01: 2.525; 2.03: 2.8405; 2.04: 2.9398; 2.05: 2.85; 2.06: 3.5222; 2.07: 3.2; 2.08: 2.685; 2.10: 3.4838; 2.11: 2.15; 2.12: 2.18
| Std Dev. |  | 2.01: 0.13221; 2.03: 0.018425; 2.04: 0.076552; 2.05: 0.15492; 2.06: 0.11507; 2.07: 0.066182; 2.08: 0.12832; 2.10: 0.66227; 2.11: 0.027142; 2.12: 0.2175
| Rel.Std.Dev. |  | 2.01: 5.267%; 2.03: 0.6487%; 2.04: 2.58%; 2.05: 5.342%; 2.06: 3.224%; 2.07: 2.077%; 2.08: 4.782%; 2.10: 17.76%; 2.11: 1.267%; 2.12: 9.783%
| PDM3 |  | 2.01: -11.73%; 2.03: -0.1116%; 2.04: 4.342%; 2.05: 1.987%; 2.06: 25.54%; 2.07: 12.04%; 2.08: -5.633%; 2.10: 31.12%; 2.11: -24.68%; 2.12: -21.81%
| Z-Score (Absolute) |  | 2.01: 0.72; 2.03: 0.06; 2.04: 0.19; 2.05: 0.06; 2.06: 1.4; 2.07: 0.63; 2.08: 0.37; 2.10: 1.71; 2.11: 1.45; 2.12: 1.29
| Analytical results for Ge in OREAS 611b (Certified Value 0.21 ppm) | [27 empty] | Certified
Ge | Round | Replicate | 2.01: Lab; 2.03: Lab; 2.04: Lab; 2.05: Lab; 2.06: Lab; 2.07: Lab; 2.08: Lab; 2.10: Lab; 2.11: Lab; 2.12: Lab; 2.13: Lab; 2.14: Lab; 2.15: Lab; 2.16: Lab |  |  | 1
| No | No | 2.01: 2.01; 2.03: 2.03; 2.04: 2.06; 2.05: 2.07; 2.06: 2.08; 2.07: 2.13; 2.08: 2.14; 2.10: 2.15; 2.11: 2.16; 2.12: 2.17; 2.13: 2.19; 2.14: 2.20; 2.15: 2.22; 2.16: 2.25 |  |  | ppm
|  |  | 2.01: AR*MS; 2.03: AR*MS; 2.04: AR*MS; 2.05: AR*OES/MS; 2.06: AR*MS; 2.07: AR*MS; 2.08: AR*MS; 2.10: AR*MS; 2.11: AR*MS; 2.12: AR*MS; 2.13: AR*MS; 2.14: AR*MS; 2.15: AR*MS; 2.16: AR*MS |  |  | 2
|  |  | 2.01: 0.5g; 2.03: 0.5g; 2.04: 0.2g; 2.05: 0.5g; 2.06: 0.5g; 2.07: 0.5g; 2.08: 0.5g; 2.10: 0.5g; 2.11: 0.5g; 2.12: 0.5g; 2.13: 0.4g; 2.14: 0.5g; 2.15: 0.2g; 2.16: 0.5g |  |  | 2
| 1 | 1 | 2.01: 0.19; 2.03: 0.2; 2.04: 0.29538; 2.05: 0.2; 2.06: 0.3; 2.07: 0.2; 2.08: 0.22; 2.10: 0.33; 2.11: 0.2; 2.12: 0.29; 2.13: 0.73; 2.14: 0.1; 2.15: 0.15; 2.16: 0.09 |  |  | 1
| 1 | 2 | 2.01: 0.19; 2.03: 0.2; 2.04: 0.27917; 2.05: 0.1; 2.06: 0.29; 2.07: 0.2; 2.08: 0.22; 2.10: 0.33; 2.11: 0.17; 2.12: 0.25; 2.13: 0.81; 2.14: 0.11; 2.15: 0.15; 2.16: 0.09 |  |  | 39
| 1 | 3 | 2.01: 0.18; 2.03: 0.4; 2.05: 0.1; 2.06: 0.3; 2.07: 0.2; 2.08: 0.23; 2.10: 0.33; 2.11: 0.19; 2.12: 0.25; 2.13: 0.47; 2.14: 0.12; 2.15: 0.16; 2.16: 0.1 |  |  | 16
| 1 | 4 | 2.01: 0.21; 2.03: 0.5; 2.05: 0.2; 2.06: 0.3; 2.07: 0.2; 2.08: 0.24; 2.10: 0.34; 2.11: 0.19; 2.12: 0.25; 2.13: 0.51; 2.14: 0.12; 2.15: 0.15; 2.16: 0.1 |  |  | 0.21061
| 1 | 5 | 2.01: 0.18; 2.03: 0.5; 2.04: 0.27633; 2.05: 0.1; 2.06: 0.31; 2.07: 0.18; 2.08: 0.22; 2.10: 0.33; 2.11: 0.19; 2.12: 0.25; 2.13: 0.82; 2.14: 0.1; 2.15: 0.17; 2.16: 0.08 |  |  | 92
| 1 | 6 | 2.01: 0.18; 2.03: 0.2; 2.04: 0.2881; 2.05: 0.1; 2.06: 0.3; 2.07: 0.18; 2.08: 0.22; 2.10: 0.33; 2.11: 0.16; 2.12: 0.26; 2.13: 0.64; 2.14: 0.12; 2.15: 0.16; 2.16: 0.08
| Mean |  | 2.01: 0.18833; 2.03: 0.33333; 2.04: 0.28474; 2.05: 0.13333; 2.06: 0.3; 2.07: 0.19333; 2.08: 0.225; 2.10: 0.33167; 2.11: 0.18333; 2.12: 0.25833; 2.13: 0.66333; 2.14: 0.11167; 2.15: 0.15667; 2.16: 0.09
| Median |  | 2.01: 0.185; 2.03: 0.3; 2.04: 0.28364; 2.05: 0.1; 2.06: 0.3; 2.07: 0.2; 2.08: 0.22; 2.10: 0.33; 2.11: 0.19; 2.12: 0.25; 2.13: 0.685; 2.14: 0.115; 2.15: 0.155; 2.16: 0.09
| Std Dev. |  | 2.01: 0.01169; 2.03: 0.15055; 2.04: 0.0086845; 2.05: 0.05164; 2.06: 0.0063246; 2.07: 0.010328; 2.08: 0.0083666; 2.10: 0.0040825; 2.11: 0.015055; 2.12: 0.016021; 2.13: 0.14962; 2.14: 0.0098319; 2.15: 0.008165; 2.16: 0.0089443
| Rel.Std.Dev. |  | 2.01: 6.207%; 2.03: 45.17%; 2.04: 3.05%; 2.05: 38.73%; 2.06: 2.108%; 2.07: 5.342%; 2.08: 3.718%; 2.10: 1.231%; 2.11: 8.212%; 2.12: 6.202%; 2.13: 22.56%; 2.14: 8.805%; 2.15: 5.212%; 2.16: 9.938%
| PDM3 |  | 2.01: -10.58%; 2.03: 58.27%; 2.04: 35.2%; 2.05: -36.69%; 2.06: 42.44%; 2.07: -8.205%; 2.08: 6.831%; 2.10: 57.48%; 2.11: -12.95%; 2.12: 22.66%; 2.13: 215%; 2.14: -46.98%; 2.15: -25.61%; 2.16: -57.27%
| Z-Score (Absolute) |  | 2.01: 0.22; 2.03: NA; 2.04: 0.8; 2.05: NA; 2.06: 0.96; 2.07: 0.17; 2.08: 0.17; 2.10: 1.29; 2.11: 0.27; 2.12: 0.52; 2.13: 4.78; 2.14: 1.03; 2.15: 0.55; 2.16: 1.25
Results from laboratories 2.03 and 2.07 were removed due to their 0.1 ppm reading resolution.
| Analytical results for Hf in OREAS 611b (Certified Value 1.09 ppm) | [27 empty] | Certified
Hf | Round | Replicate | Lab | Lab | Lab | Lab | Lab | Lab | Lab | Lab | Lab | Lab | Lab | Lab | Lab | Lab | Lab | Lab | Lab | Lab | Lab | Lab | [6 empty] | 1
| No | No | 2.01 | 2.03 | 2.05 | 2.06 | 2.07 | 2.08 | 2.10 | 2.11 | 2.12 | 2.13 | 2.14 | 2.15 | 2.16 | 2.17 | 2.19 | 2.20 | 2.22 | 2.25 | 2.26 | 2.28 | [6 empty] | ppm
|  |  | AR*MS | AR*MS | AR*MS | AR*MS | AR*OES/MS | AR*MS | AR*OES/MS | AR*OES/MS | AR*MS | AR*MS | AR*MS | AR*MS | AR*MS | AR*MS | AR*MS | AR*MS | AR*MS | AR*MS | AR*OES/MS | AR*MS | [6 empty] | 2
|  |  | 0.5g | 0.5g | 01g | 0.2g | 0.5g | 0.5g | 0.2g | 01g | 01g | 0.5g | 0.5g | 0.5g | 0.5g | 0.5g | 0.4g | 0.5g | 0.2g | 0.5g | 01g | 25g | [6 empty] | 3
| 1 | 1 | 0.91 | 1.05 | 1.14 | 1.0244 | 1.2 | 0.93 | 1.08 | 1.06 | 1.1 | 1.08 | 1.12 | 1.04 | 1.13 | 1.05 | 1.2 | 1.22 | 1.35 | 0.71 | 1.0451 | 1.3 | [6 empty] | 1
| 1 | 2 | 0.92 | 1.1 | 1.16 | 1.0554 | 1.2 | 0.96 | 1.02 | 1.14 | 1.11 | 1.12 | 1.12 | 1.04 | 1.14 | 1 | 1.14 | 1.21 | 1.29 | 0.71 | 1.0911 | 0.96 | [6 empty] | 23
| 1 | 3 | 0.99 | 1.06 | 1.14 |  | 1.1 | 0.99 | 1.07 | 1.16 | 1.12 | 1.12 | 1.12 | 1.04 | 1.13 | 0.99 | 1.23 | 1.28 | 1.34 | 0.72 | 1.0946 | 1.08 | [6 empty] | 16
| 1 | 4 | 0.99 | 1.08 | 1.15 |  | 1.2 | 0.94 | 1.04 | 1.16 | 1.06 | 1.1 | 1.14 | 1 | 1.11 | 0.93 | 1.17 | 1.22 | 1.33 | 0.72 | 1.0872 | 1.19 | [6 empty] | 1.0892
| 1 | 5 | 1.03 | 1.05 | 1.15 | 1.0161 | 1.2 | 0.96 | 1.08 | 1.18 |  | 1.12 | 1.14 | 1.02 | 1.16 | 0.99 | 1.2 | 1.18 | 1.4 | 0.69 | 1.0466 | 1 | [6 empty] | 93
| 1 | 6 | 0.95 | 1.02 | 1.12 | 1.0328 | 1.2 | 0.96 | 1 | 1.17 | 1.09 | 1.14 | 1.12 | 1.07 | 1.07 | 0.97 | 1.21 | 1.22 | 1.42 | 0.74 | 1.0916 | 1.04
| Mean |  | 0.965 | 1.06 | 1.1433 | 1.0322 | 1.1833 | 0.95667 | 1.0483 | 1.145 | 1.096 | 1.1133 | 1.1267 | 1.035 | 1.1233 | 0.98833 | 1.1917 | 1.2217 | 1.355 | 0.715 | 1.076 | 1.095
| Median |  | 0.97 | 1.055 | 1.145 | 1.0286 | 1.2 | 0.96 | 1.055 | 1.16 | 1.1 | 1.12 | 1.12 | 1.04 | 1.13 | 0.99 | 1.2 | 1.22 | 1.345 | 0.715 | 1.0891 | 1.06
| Std Dev. |  | 0.046368 | 0.027568 | 0.013663 | 0.016909 | 0.040825 | 0.020656 | 0.033714 | 0.043704 | 0.023022 | 0.020656 | 0.010328 | 0.023452 | 0.030768 | 0.0392 | 0.031885 | 0.032506 | 0.047645 | 0.016432 | 0.023499 | 0.12771
| Rel.Std.Dev. |  | 4.805% | 2.601% | 1.195% | 1.638% | 3.45% | 2.159% | 3.216% | 3.817% | 2.101% | 1.855% | 0.9167% | 2.266% | 2.739% | 3.966% | 2.676% | 2.661% | 3.516% | 2.298% | 2.184% | 11.66%
| PDM3 |  | -11.41% | -2.684% | 4.967% | -5.238% | 8.639% | -12.17% | -3.755% | 5.12% | 0.6212% | 2.212% | 3.437% | -4.979% | 3.131% | -9.263% | 9.404% | 12.16% | 24.4% | -34.36% | -1.212% | 0.5293%
| Z-Score (Absolute) |  | 1.6 | 0.44 | 0.59 | 0.78 | 1.08 | 1.7 | 0.58 | 0.61 | 0.01 | 0.22 | 0.38 | 0.74 | 0.34 | 1.31 | 1.18 | 1.55 | 3.18 | 4.66 | 0.24 | 0.01
| Analytical results for Hg in OREAS 611b (Certified Value 0.82 ppm) | [27 empty] | Certified
Hg | Round | Replicate | Lab | Lab | Lab | Lab | Lab | Lab | Lab | Lab | Lab | Lab | Lab | Lab | Lab | Lab | Lab | Lab | Lab | Lab | Lab | Lab | Lab | [5 empty] | 1
| No | No | 2.01 | 2.03 | 2.04 | 2.05 | 2.06 | 2.07 | 2.08 | 2.12 | 2.13 | 2.14 | 2.15 | 2.16 | 2.17 | 2.18 | 2.19 | 2.20 | 2.21 | 2.22 | 2.25 | 2.26 | 2.28 | [5 empty] | ppm
|  |  | AR*MS | AR*MS | AR*MS | AR*MS | AR*MS | AR*OES/MS | AR*MS | AR*MS | AR*MS | AR*MS | AR*MS | AR*MS | AR*MS | AR*OES/MS | AR*MS | AR*MS | AR*OES | AR*OES/MS | AR*MS | AR*OES/MS | AR*MS | [5 empty] | 2
|  |  | 0.5g | 0.5g | 15g | 01g | 0.2g | 0.5g | 0.5g | 01g | 0.5g | 0.5g | 0.5g | 0.5g | 0.5g | 0.5g | 0.4g | 0.5g | 01g | 0.2g | 0.5g | 01g | 25g | [5 empty] | 3
| 1 | 1 | 0.75 | 0.564 | 0.77 | 0.9 | < 1 | 0.77 | 0.81 | 0.85 | 0.72 | 0.84 | 0.8 | 0.84 | 0.9 | 0.78 | 0.81 | 0.874 | < 5 | < 2 | < 0.01 | 0.87065 | 0.79 | [5 empty] | 1
| 1 | 2 | 0.81 | 0.581 | 0.84 | 0.9 | < 1 | 0.73 | 0.81 | 0.83 | 0.8 | 0.84 | 0.87 | 0.87 | 0.87 | 0.75 | 0.77 | 0.814 | < 5 | < 2 | < 0.01 | 0.86896 | 0.74 | [5 empty] | 3
| 1 | 3 | 0.79 | 0.727 | 0.84 | 0.9 |  | 0.8 | 0.82 | 0.83 | 0.73 | 0.81 | 0.81 | 0.86 | 0.86 | 0.75 | 0.82 | 0.85 | < 5 | < 2 | 0.01 | 0.8828 | 0.81 | [5 empty] | 16
| 1 | 4 | 0.81 | 0.746 | 0.86 | 0.9 |  | 0.78 | 0.83 | 0.82 | 0.87 | 0.86 | 0.78 | 0.82 | 0.83 | 0.77 | 0.78 | 0.84 | < 5 | < 2 | < 0.01 | 0.88853 | 0.78 | [5 empty] | 0.81549
| 1 | 5 | 0.78 | 0.747 | 0.82 | 0.9 | < 1 | 0.79 | 0.81 |  | 0.73 | 0.84 | 0.82 | 0.86 | 0.9 | 0.77 | 0.84 | 0.844 | < 5 | < 2 | < 0.01 | 0.86135 | 0.73 | [5 empty] | 94
| 1 | 6 | 0.71 | 0.579 | 0.81 | 0.9 | < 1 | 0.76 | 0.82 | 0.82 | 0.86 | 0.86 | 0.88 | 0.77 | 0.86 | 0.73 | 0.82 | 0.88 | < 5 | < 2 | < 0.01 | 0.89024 | 0.73
| Mean |  | 0.775 | 0.65733 | 0.82333 | 0.9 |  | 0.77167 | 0.81667 | 0.83 | 0.785 | 0.84167 | 0.82667 | 0.83667 | 0.87 | 0.75833 | 0.80667 | 0.85033 |  |  | 0.01 | 0.87709 | 0.76333
| Median |  | 0.785 | 0.654 | 0.83 | 0.9 |  | 0.775 | 0.815 | 0.83 | 0.765 | 0.84 | 0.815 | 0.85 | 0.865 | 0.76 | 0.815 | 0.847 |  |  | 0.01 | 0.87672 | 0.76
| Std Dev. |  | 0.038859 | 0.091027 | 0.031411 | 0 |  | 0.024833 | 0.008165 | 0.012247 | 0.068337 | 0.018348 | 0.039833 | 0.037238 | 0.026833 | 0.018348 | 0.026583 | 0.024114 |  |  |  | 0.011763 | 0.034448
| Rel.Std.Dev. |  | 5.014% | 13.85% | 3.815% | 0% |  | 3.218% | 0.9998% | 1.476% | 8.705% | 2.18% | 4.819% | 4.451% | 3.084% | 2.42% | 3.295% | 2.836% |  |  |  | 1.341% | 4.513%
| PDM3 |  | -4.966% | -19.39% | 0.9612% | 10.36% |  | -5.374% | 0.1437% | 1.779% | -3.739% | 3.209% | 1.37% | 2.596% | 6.684% | -7.009% | -1.083% | 4.272% |  |  | -98.77% | 7.553% | -6.396%
| Z-Score (Absolute) |  | 0.65 | 2.35 | 0.05 | NA | 4.62 | 0.7 | 0.05 | 0.14 | 0.51 | 0.31 | 0.1 | 0.24 | 0.72 | 0.89 | 0.19 | 0.44 | 24.28 | 2.6 | 11.76 | 0.82 | 0.82
Results from laboratory 2.05 were removed due to their 0.1 ppm reading resolution.
| Analytical results for Ho in OREAS 611b (Certified Value 0.2 ppm) | [27 empty] | Certified
Ho | Round | Replicate | 2.01: Lab; 2.03: Lab; 2.04: Lab; 2.05: Lab; 2.06: Lab; 2.07: Lab; 2.08: Lab; 2.12: Lab; 2.13: Lab; 2.14: Lab | [5 empty] | 1
| No | No | 2.01: 2.03; 2.03: 2.05; 2.04: 2.06; 2.05: 2.07; 2.06: 2.09; 2.07: 2.12; 2.08: 2.19; 2.12: 2.23; 2.13: 2.25; 2.14: 2.28 | [5 empty] | ppm
|  |  | 2.01: AR*MS; 2.03: AR*MS; 2.04: AR*MS; 2.05: AR*OES/MS; 2.06: AR*MS; 2.07: AR*MS; 2.08: AR*MS; 2.12: AR*MS; 2.13: AR*MS; 2.14: AR*MS | [5 empty] | 2
|  |  | 2.01: 0.5g; 2.03: 01g; 2.04: 0.2g; 2.05: 0.5g; 2.06: 0.25g; 2.07: 01g; 2.08: 0.4g; 2.12: 0.5g; 2.13: 0.5g; 2.14: 25g | [5 empty] | 3
| 1 | 1 | 2.01: 0.18; 2.03: 0.226; 2.04: 0.20426; 2.05: 0.2; 2.06: 0.2091; 2.07: 0.22; 2.08: 0.21; 2.12: 0.213; 2.13: 0.18; 2.14: 0.2 | [5 empty] | 1
| 1 | 2 | 2.01: 0.18; 2.03: 0.234; 2.04: 0.21295; 2.05: 0.2; 2.06: 0.2112; 2.07: 0.22; 2.08: 0.21; 2.12: 0.1878; 2.13: 0.18; 2.14: 0.18 | [5 empty] | 24
| 1 | 3 | 2.01: 0.21; 2.03: 0.237; 2.05: 0.2; 2.06: 0.2184; 2.07: 0.23; 2.08: 0.22; 2.12: 0.2806; 2.13: 0.18; 2.14: 0.19 | [5 empty] | 16
| 1 | 4 | 2.01: 0.2; 2.03: 0.219; 2.05: 0.2; 2.06: 0.2055; 2.07: 0.22; 2.08: 0.21; 2.12: 0.1817; 2.13: 0.18; 2.14: 0.19 | [5 empty] | 0.2042
| 1 | 5 | 2.01: 0.21; 2.03: 0.221; 2.04: 0.21035; 2.05: 0.2; 2.06: 0.2094; 2.08: 0.21; 2.12: 0.2026; 2.13: 0.18; 2.14: 0.17 | [5 empty] | 95
| 1 | 6 | 2.01: 0.18; 2.03: 0.229; 2.04: 0.20997; 2.05: 0.2; 2.06: 0.219; 2.07: 0.22; 2.08: 0.22; 2.12: 0.1897; 2.13: 0.18; 2.14: 0.18
| Mean |  | 2.01: 0.19333; 2.03: 0.22767; 2.04: 0.20938; 2.05: 0.2; 2.06: 0.2121; 2.07: 0.222; 2.08: 0.21333; 2.12: 0.20923; 2.13: 0.18; 2.14: 0.185
| Median |  | 2.01: 0.19; 2.03: 0.2275; 2.04: 0.21016; 2.05: 0.2; 2.06: 0.2103; 2.07: 0.22; 2.08: 0.21; 2.12: 0.19615; 2.13: 0.18; 2.14: 0.185
| Std Dev. |  | 2.01: 0.015055; 2.03: 0.0070899; 2.04: 0.0036629; 2.05: 3.0405e-17; 2.06: 0.0054399; 2.07: 0.0044721; 2.08: 0.005164; 2.12: 0.036743; 2.13: 3.0405e-17; 2.14: 0.010488
| Rel.Std.Dev. |  | 2.01: 7.787%; 2.03: 3.114%; 2.04: 1.749%; 2.05: 1.52e-14%; 2.06: 2.565%; 2.07: 2.014%; 2.08: 2.421%; 2.12: 17.56%; 2.13: 1.689e-14%; 2.14: 5.669%
| PDM3 |  | 2.01: -5.32%; 2.03: 11.49%; 2.04: 2.54%; 2.05: -2.056%; 2.06: 3.87%; 2.07: 8.718%; 2.08: 4.474%; 2.12: 2.466%; 2.13: -11.85%; 2.14: -9.401%
| Z-Score (Absolute) |  | 2.01: 0.86; 2.03: 0.98; 2.04: 0; 2.05: NA; 2.06: 0.15; 2.07: 0.67; 2.08: 0.21; 2.12: 0.01; 2.13: 1.57; 2.14: 1.3
Results from laboratory 2.07 were removed due to their 0.1 ppm reading resolution.
| Analytical results for In in OREAS 611b (Certified Value 2.63 ppm) | [27 empty] | Certified
In | Round | Replicate | Lab | Lab | Lab | Lab | Lab | Lab | Lab | Lab | Lab | Lab | Lab | Lab | Lab | Lab | Lab | Lab | Lab | Lab | [8 empty] | 1
| No | No | 2.01 | 2.03 | 2.05 | 2.07 | 2.08 | 2.10 | 2.11 | 2.12 | 2.13 | 2.14 | 2.15 | 2.16 | 2.17 | 2.19 | 2.20 | 2.22 | 2.26 | 2.28 | [8 empty] | ppm
|  |  | AR*OES | AR*MS | AR*MS | AR*OES/MS | AR*MS | AR*OES/MS | AR*OES/MS | AR*MS | AR*MS | AR*MS | AR*MS | AR*MS | AR*MS | AR*MS | AR*MS | AR*MS | AR*OES/MS | AR*MS | [8 empty] | 2
|  |  | 0.5g | 0.5g | 01g | 0.5g | 0.5g | 0.2g | 01g | 01g | 0.5g | 0.5g | 0.5g | 0.5g | 0.5g | 0.4g | 0.5g | 0.2g | 01g | 25g | [8 empty] | 3
| 1 | 1 | < 5 | 2.57 | 2.69 | 2.48 | 2.55 | 2.6 | 2.61 | 2.52 | 2.6 | 2.9 | 2.64 | 2.8 | 2.96 | 2.771 | 2.53 | 2.755 | 2.5895 | 2.623 | [8 empty] | 1
| 1 | 2 | < 5 | 2.61 | 2.68 | 2.29 | 2.6 | 2.5 | 2.61 | 2.54 | 2.64 | 2.99 | 2.67 | 2.81 | 2.8 | 2.732 | 2.51 | 2.611 | 2.7015 | 2.315 | [8 empty] | 25
| 1 | 3 | < 5 | 2.52 | 2.68 | 2.6 | 2.64 | 2.5 | 2.57 | 2.62 | 2.67 | 2.98 | 2.68 | 2.99 | 2.74 | 2.845 | 2.62 | 2.638 | 2.7038 | 2.434 | [8 empty] | 16
| 1 | 4 | < 5 | 2.54 | 2.63 | 2.45 | 2.6 | 2.5 | 2.62 | 2.56 | 2.7 | 3.04 | 2.62 | 2.9 | 2.69 | 2.745 | 2.62 | 2.745 | 2.6725 | 2.436 | [8 empty] | 2.6301
| 1 | 5 | < 5 | 2.49 | 2.68 | 2.35 | 2.61 | 2.5 | 2.57 |  | 2.73 | 2.91 | 2.6 | 2.91 | 2.76 | 2.842 | 2.56 | 2.782 | 2.5892 | 2.341 | [8 empty] | 96
| 1 | 6 | < 5 | 2.6 | 2.7 | 2.44 | 2.61 | 2.5 | 2.65 | 2.63 | 2.86 | 3.06 | 2.7 | 2.73 | 2.8 | 2.801 | 2.56 | 2.602 | 2.6951 | 2.335
| Mean |  |  | 2.555 | 2.6767 | 2.435 | 2.6017 | 2.5167 | 2.605 | 2.574 | 2.7 | 2.98 | 2.6517 | 2.8567 | 2.7917 | 2.7893 | 2.5667 | 2.6888 | 2.6586 | 2.414
| Median |  |  | 2.555 | 2.68 | 2.445 | 2.605 | 2.5 | 2.61 | 2.56 | 2.685 | 2.985 | 2.655 | 2.855 | 2.78 | 2.786 | 2.56 | 2.6915 | 2.6838 | 2.3875
| Std Dev. |  |  | 0.046797 | 0.024221 | 0.10747 | 0.029269 | 0.040825 | 0.030822 | 0.048785 | 0.090554 | 0.065422 | 0.038166 | 0.093737 | 0.092177 | 0.048161 | 0.045461 | 0.080492 | 0.054753 | 0.11484
| Rel.Std.Dev. |  |  | 1.832% | 0.9049% | 4.414% | 1.125% | 1.622% | 1.183% | 1.895% | 3.354% | 2.195% | 1.439% | 3.281% | 3.302% | 1.727% | 1.771% | 2.994% | 2.059% | 4.757%
| PDM3 |  |  | -2.855% | 1.771% | -7.418% | -1.081% | -4.312% | -0.9539% | -2.133% | 2.658% | 13.3% | 0.8204% | 8.615% | 6.143% | 6.055% | -2.411% | 2.234% | 1.084% | -8.216%
| Z-Score (Absolute) |  | 1.19 | 0.68 | 0.45 | 1.8 | 0.25 | 1.04 | 0.22 | 0.51 | 0.67 | 3.27 | 0.22 | 2.12 | 1.52 | 1.5 | 0.57 | 0.56 | 0.28 | 1.99
| Analytical results for K in OREAS 611b (Certified Value 0.215 wt.%) | [27 empty] | Certified
K | Round | Replicate | Lab | Lab | Lab | Lab | Lab | Lab | Lab | Lab | Lab | Lab | Lab | Lab | Lab | Lab | Lab | Lab | Lab | Lab | Lab | Lab | Lab | Lab | Lab |  |  |  | 1
| No | No | 2.01 | 2.03 | 2.04 | 2.05 | 2.06 | 2.07 | 2.08 | 2.10 | 2.11 | 2.12 | 2.13 | 2.14 | 2.15 | 2.16 | 2.17 | 2.19 | 2.20 | 2.21 | 2.22 | 2.23 | 2.25 | 2.26 | 2.27 |  |  |  | wt.%
|  |  | AR*OES | AR*MS | AR*MS | AR*OES | AR*MS | AR*OES/MS | AR*MS | AR*OES/MS | AR*OES/MS | AR*OES | AR*MS | AR*MS | AR*MS | AR*MS | AR*MS | AR*OES | AR*OES | AR*OES | AR*OES/MS | AR*OES | AR*OES | AR*OES/MS | AR*OES |  |  |  | 3
|  |  | 0.5g | 0.5g | 15g | 01g | 0.2g | 0.5g | 0.5g | 0.2g | 01g | 01g | 0.5g | 0.5g | 0.5g | 0.5g | 0.5g | 0.4g | 0.5g | 01g | 0.2g | 0.5g | 0.5g | 01g | 0.25g |  |  |  | 3
| 1 | 1 | 0.2 | 0.21 | 0.22 | 0.217 | 0.20679 | 0.24 | 0.19 | 0.21 | 0.327 | 0.3306 | 0.2 | 0.21 | 0.21 | 0.25 | 0.23 | 0.219 | 0.219 | 0.22 | 0.22 | 0.1867 | 0.1768 | 0.20457 | 0.25423 |  |  |  | 1
| 1 | 2 | 0.21 | 0.22 | 0.22 | 0.2217 | 0.211 | 0.22 | 0.2 | 0.21 | 0.328 | 0.3266 | 0.2 | 0.21 | 0.21 | 0.24 | 0.22 | 0.207 | 0.203 | 0.22 | 0.23 | 0.1835 | 0.1801 | 0.20833 | 0.2557 |  |  |  | 0
| 1 | 3 | 0.21 | 0.26 | 0.22 | 0.2219 |  | 0.25 | 0.2 | 0.21 | 0.332 | 0.3266 | 0.21 | 0.22 | 0.21 | 0.25 | 0.22 | 0.237 | 0.22 | 0.21 | 0.24 | 0.1795 | 0.1768 | 0.20949 | 0.23954 |  |  |  | 16
| 1 | 4 | 0.21 | 0.23 | 0.22 | 0.2224 |  | 0.23 | 0.2 | 0.21 | 0.32 | 0.3247 | 0.2 | 0.22 | 0.2 | 0.24 | 0.22 | 0.217 | 0.233 | 0.22 | 0.23 | 0.1808 | 0.1801 | 0.21072 | 0.24553 |  |  |  | 0.21476
| 1 | 5 | 0.21 | 0.25 | 0.21 | 0.2131 | 0.21179 | 0.22 | 0.2 | 0.21 | 0.314 |  | 0.2 | 0.2 | 0.2 | 0.24 | 0.22 | 0.213 | 0.216 | 0.21 | 0.24 | 0.1784 | 0.1801 | 0.20528 | 0.25324 |  |  |  | 97
| 1 | 6 | 0.21 | 0.21 | 0.22 | 0.219 | 0.21501 | 0.23 | 0.2 | 0.21 | 0.327 | 0.3261 | 0.21 | 0.22 | 0.21 | 0.24 | 0.21 | 0.221 | 0.22 | 0.22 | 0.21 | 0.173 | 0.181 | 0.20516 | 0.23442
| Mean |  | 0.20833 | 0.23 | 0.21833 | 0.21918 | 0.21115 | 0.23167 | 0.19833 | 0.21 | 0.32467 | 0.32692 | 0.20333 | 0.21333 | 0.20667 | 0.24333 | 0.22 | 0.219 | 0.2185 | 0.21667 | 0.22833 | 0.18032 | 0.17915 | 0.20726 | 0.24711
| Median |  | 0.21 | 0.225 | 0.22 | 0.22035 | 0.2114 | 0.23 | 0.2 | 0.21 | 0.327 | 0.3266 | 0.2 | 0.215 | 0.21 | 0.24 | 0.22 | 0.218 | 0.2195 | 0.22 | 0.23 | 0.18015 | 0.1801 | 0.2068 | 0.24939
| Std Dev. |  | 0.0040825 | 0.020976 | 0.0040825 | 0.0036296 | 0.0033866 | 0.01169 | 0.0040825 | 0 | 0.0065013 | 0.0021993 | 0.005164 | 0.008165 | 0.005164 | 0.005164 | 0.0063246 | 0.010119 | 0.0096073 | 0.005164 | 0.01169 | 0.0046688 | 0.0018534 | 0.0025943 | 0.0087528
| Rel.Std.Dev. |  | 1.96% | 9.12% | 1.87% | 1.656% | 1.604% | 5.046% | 2.058% | 0% | 2.002% | 0.6727% | 2.54% | 3.827% | 2.499% | 2.122% | 2.875% | 4.621% | 4.397% | 2.383% | 5.12% | 2.589% | 1.035% | 1.252% | 3.542%
| PDM3 |  | -2.994% | 7.095% | 1.662% | 2.058% | -1.683% | 7.871% | -7.65% | -2.218% | 51.17% | 52.22% | -5.322% | -0.6657% | -3.77% | 13.3% | 2.438% | 1.973% | 1.74% | 0.8864% | 6.319% | -16.04% | -16.58% | -3.495% | 15.06%
| Z-Score (Absolute) |  | 0.61 | 0.71 | 0 | 0.05 | 0.44 | 0.81 | 1.22 | 0.51 | 6.47 | 6.61 | 0.91 | 0.3 | 0.71 | 1.52 | 0.1 | 0.04 | 0.01 | 0.1 | 0.61 | 2.31 | 2.38 | 0.67 | 1.75
| Analytical results for La in OREAS 611b (Certified Value 19.2 ppm) | [27 empty] | Certified
La | Round | Replicate | Lab | Lab | Lab | Lab | Lab | Lab | Lab | Lab | Lab | Lab | Lab | Lab | Lab | Lab | Lab | Lab | Lab | Lab | Lab | Lab | Lab | Lab | Lab | Lab | Lab |  | 1
| No | No | 2.01 | 2.03 | 2.04 | 2.05 | 2.06 | 2.07 | 2.08 | 2.09 | 2.10 | 2.11 | 2.12 | 2.13 | 2.14 | 2.15 | 2.16 | 2.17 | 2.19 | 2.20 | 2.21 | 2.22 | 2.23 | 2.25 | 2.26 | 2.27 | 2.28 |  | ppm
|  |  | AR*MS | AR*MS | AR*MS | AR*MS | AR*MS | AR*OES/MS | AR*MS | AR*MS | AR*OES/MS | AR*OES/MS | AR*MS | AR*MS | AR*MS | AR*MS | AR*MS | AR*MS | AR*MS | AR*MS | AR*OES | AR*MS | AR*MS | AR*OES | AR*OES/MS | AR*OES | AR*MS |  | 1
|  |  | 0.5g | 0.5g | 15g | 01g | 0.2g | 0.5g | 0.5g | 0.25g | 0.2g | 01g | 01g | 0.5g | 0.5g | 0.5g | 0.5g | 0.5g | 0.4g | 0.5g | 01g | 0.2g | 0.5g | 0.5g | 01g | 0.25g | 25g |  | 2
| 1 | 1 | 18.6 | 16.5 | 18 | 21.245 | 18.1364 | 20.8 | 18.4 | 19.289 | 19.8 | 22.3 | 26.15 | 17 | 18.9 | 20 | 22.7 | 22 | 17.6 | 16.2 | 19.2 | 18.3 | 22.4753 | 11 | 19.0283 | 20.519 | 20.48 |  | 1
| 1 | 2 | 18.7 | 17.2 | 18 | 22.127 | 18.015 | 19.5 | 18.9 | 19.612 | 19.7 | 23.1 | 26.8 | 19 | 20.1 | 20.2 | 22.7 | 20 | 16.2 | 16.7 | 18.6 | 19.1 | 20.4073 | 11 | 19.2034 | 20.402 | 14.97 |  | 26
| 1 | 3 | 19.5 | 18.2 | 19 | 21.519 |  | 22.3 | 19.5 | 19.341 | 19.3 | 22.8 | 26.56 | 19.4 | 18.9 | 20.6 | 24.7 | 20.2 | 19 | 16.6 | 18.5 | 19.8 | 29.104 | 11 | 19.2886 | 20.692 | 16.04 |  | 16
| 1 | 4 | 19.6 | 17.6 | 18 | 21.967 |  | 20.9 | 18.7 | 19.402 | 19.6 | 22.1 | 25.05 | 18.4 | 19.9 | 19.7 | 23.3 | 20 | 17.2 | 16 | 19 | 19.4 | 18.5625 | 11 | 19.2477 | 20.837 | 17.32 |  | 19.193
| 1 | 5 | 18.8 | 17.5 | 19 | 21.445 | 18.3239 | 20.1 | 18.7 | 19.01 | 19.9 | 21.5 |  | 19.4 | 19.6 | 19.1 | 23.9 | 20.7 | 16.7 | 16.8 | 18.4 | 20.5 | 20.7177 | 11 | 19.7308 | 20.623 | 14.53 |  | 98
| 1 | 6 | 18.8 | 16.5 | 19 | 21.769 | 18.1709 | 20.9 | 18.9 | 19.218 | 19.5 | 22.3 | 26.42 | 20.1 | 19.4 | 21 | 22.5 | 20.2 | 18.2 | 16.2 | 18.8 | 18.9 | 19.602 | 12 | 19.779 | 20.806 | 15.78
| Mean |  | 19 | 17.25 | 18.5 | 21.6787 | 18.1615 | 20.75 | 18.85 | 19.312 | 19.6333 | 22.35 | 26.196 | 18.8833 | 19.4667 | 20.1 | 23.3 | 20.5167 | 17.4833 | 16.4167 | 18.75 | 19.3333 | 21.8115 | 11.1667 | 19.3796 | 20.6465 | 16.52
| Median |  | 18.8 | 17.35 | 18.5 | 21.644 | 18.1536 | 20.85 | 18.8 | 19.315 | 19.65 | 22.3 | 26.42 | 19.2 | 19.5 | 20.1 | 23 | 20.2 | 17.4 | 16.4 | 18.7 | 19.25 | 20.5625 | 11 | 19.2681 | 20.6575 | 15.91
| Std Dev. |  | 0.43359 | 0.66558 | 0.54772 | 0.3348 | 0.12721 | 0.94181 | 0.36742 | 0.19975 | 0.21602 | 0.55767 | 0.68244 | 1.0778 | 0.50067 | 0.66933 | 0.8579 | 0.7705 | 1.0167 | 0.32506 | 0.30822 | 0.7607 | 3.8007 | 0.40825 | 0.30432 | 0.16756 | 2.1662
| Rel.Std.Dev. |  | 2.282% | 3.858% | 2.961% | 1.544% | 0.7004% | 4.539% | 1.949% | 1.034% | 1.1% | 2.495% | 2.605% | 5.708% | 2.572% | 3.33% | 3.682% | 3.755% | 5.815% | 1.98% | 1.644% | 3.935% | 17.43% | 3.656% | 1.57% | 0.8116% | 13.11%
| PDM3 |  | -1.006% | -10.12% | -3.611% | 12.95% | -5.374% | 8.112% | -1.787% | 0.62% | 2.294% | 16.45% | 36.49% | -1.613% | 1.426% | 4.726% | 21.4% | 6.897% | -8.908% | -14.47% | -2.308% | 0.7312% | 13.64% | -41.82% | 0.9724% | 7.573% | -13.93%
| Z-Score (Absolute) |  | 0.19 | 1.19 | 0.47 | 1.34 | 0.67 | 0.81 | 0.28 | 0.01 | 0.17 | 1.72 | 3.91 | 0.26 | 0.08 | 0.44 | 2.26 | 0.67 | 1.05 | 1.66 | 0.33 | 0 | 1.41 | 4.65 | 0.03 | 0.75 | 1.6
| Analytical results for Li in OREAS 611b (Certified Value 15 ppm) | [27 empty] | Certified
Li | Round | Replicate | Lab | Lab | Lab | Lab | Lab | Lab | Lab | Lab | Lab | Lab | Lab | Lab | Lab | Lab | Lab | Lab | Lab | Lab | Lab | Lab | Lab | Lab | Lab |  |  |  | 1
| No | No | 2.01 | 2.03 | 2.05 | 2.06 | 2.07 | 2.08 | 2.09 | 2.10 | 2.11 | 2.12 | 2.13 | 2.14 | 2.15 | 2.16 | 2.17 | 2.19 | 2.20 | 2.22 | 2.23 | 2.25 | 2.26 | 2.27 | 2.28 |  |  |  | ppm
|  |  | AR*MS | AR*MS | AR*MS | AR*MS | AR*OES/MS | AR*MS | AR*MS | AR*OES/MS | AR*OES/MS | AR*MS | AR*MS | AR*MS | AR*MS | AR*MS | AR*MS | AR*MS | AR*MS | AR*MS | AR*OES | AR*OES | AR*OES/MS | AR*OES | AR*MS |  |  |  | 1
|  |  | 0.5g | 0.5g | 01g | 0.2g | 0.5g | 0.5g | 0.25g | 0.2g | 01g | 01g | 0.5g | 0.5g | 0.5g | 0.5g | 0.5g | 0.4g | 0.5g | 0.2g | 0.5g | 0.5g | 01g | 0.25g | 25g |  |  |  | 2
| 1 | 1 | 13.1 | 14.4 | 15 | 15.1251 | 15.3 | 15 | 9.3457 | 15.6 | 18.2 | 13.7 | 14.7 | 14.8 | 15 | 16.6 | 16.3 | 17.6 | 15.4 | 12.3 | 16.315 | 11 | 14.1671 | 17.793 | 16.3 |  |  |  | 1
| 1 | 2 | 13.3 | 15.1 | 15.1 | 15.2681 | 15.7 | 14.9 | 9.204 | 14.5 | 18.3 | 13.8 | 15 | 15 | 14.7 | 16.4 | 15.7 | 17.4 | 15.4 | 11.8 | 17.2883 | 11 | 14.2575 | 17.75 | 14.6 |  |  |  | 46
| 1 | 3 | 12.9 | 13.7 | 15 |  | 14.2 | 14.6 | 9.8746 | 14.7 | 18.4 | 13.8 | 14.9 | 15.1 | 14.8 | 16.4 | 15.5 | 18 | 16 | 12.4 | 17.3495 | 11 | 14.8809 | 17.866 | 15.6 |  |  |  | 16
| 1 | 4 | 12.8 | 12.9 | 15.1 |  | 15.4 | 15.2 | 9.2251 | 15.5 | 19.5 | 13.6 | 14.8 | 14.9 | 14.7 | 16.4 | 15.3 | 17.8 | 15.7 | 13.4 | 16.4607 | 11 | 14.9219 | 18.169 | 15 |  |  |  | 14.9916
| 1 | 5 | 13.3 | 12.7 | 15 | 15.2731 | 15.3 | 15.1 | 9.155 | 15.3 | 18.7 |  | 15 | 14.6 | 14.9 | 16.3 | 15.6 | 17.9 | 15.8 | 13 | 17.255 | 11 | 14.3109 | 18.227 | 14.3 |  |  |  | 99
| 1 | 6 | 12.7 | 14.8 | 14.9 | 15.3388 | 15.1 | 15.3 | 9.169 | 14.8 | 18.3 | 13.9 | 15.8 | 15 | 15 | 16.4 | 15.5 | 18.1 | 15.7 | 11.7 | 14.8827 | 11 | 14.5284 | 17.831 | 14.8
| Mean |  | 13.0167 | 13.9333 | 15.0167 | 15.2513 | 15.1667 | 15.0167 | 9.3289 | 15.0667 | 18.5667 | 13.76 | 15.0333 | 14.9 | 14.85 | 16.4167 | 15.65 | 17.8 | 15.6667 | 12.4333 | 16.5919 | 11 | 14.5111 | 17.9393 | 15.1
| Median |  | 13 | 14.05 | 15 | 15.2706 | 15.3 | 15.05 | 9.2145 | 15.05 | 18.35 | 13.8 | 14.95 | 14.95 | 14.85 | 16.4 | 15.55 | 17.85 | 15.7 | 12.35 | 16.8578 | 11 | 14.4196 | 17.8485 | 14.9
| Std Dev. |  | 0.25626 | 0.99733 | 0.075277 | 0.090056 | 0.51251 | 0.24833 | 0.27577 | 0.45898 | 0.48854 | 0.11402 | 0.39328 | 0.17889 | 0.13784 | 0.098319 | 0.34496 | 0.26077 | 0.23381 | 0.66533 | 0.95015 | 0 | 0.32513 | 0.20488 | 0.73212
| Rel.Std.Dev. |  | 1.969% | 7.158% | 0.5013% | 0.5905% | 3.379% | 1.654% | 2.956% | 3.046% | 2.631% | 0.8286% | 2.616% | 1.201% | 0.9282% | 0.5989% | 2.204% | 1.465% | 1.492% | 5.351% | 5.727% | 0% | 2.241% | 1.142% | 4.848%
| PDM3 |  | -13.17% | -7.059% | 0.1671% | 1.732% | 1.168% | 0.1671% | -37.77% | 0.5006% | 23.85% | -8.215% | 0.2782% | -0.6111% | -0.9447% | 9.506% | 4.392% | 18.73% | 4.503% | -17.06% | 10.67% | -26.63% | -3.205% | 19.66% | 0.7229%
| Z-Score (Absolute) |  | 2.25 | 1.24 | 0.04 | 0.22 | 0.13 | 0.04 | 6.34 | 0.02 | 3.9 | 1.43 | 0.02 | 0.17 | 0.22 | 1.51 | 0.67 | 3.05 | 0.68 | 2.9 | 1.71 | NA | 0.6 | 3.2 | 0.06
Results from laboratory 2.25 were removed due to their 1 ppm reading resolution.
| Analytical results for Lu in OREAS 611b (Certified Value 0.034 ppm) | [27 empty] | Certified
Lu | Round | Replicate | 2.01: Lab; 2.03: Lab; 2.05: Lab; 2.06: Lab; 2.07: Lab; 2.08: Lab; 2.09: Lab; 2.10: Lab |  |  |  | 1
| No | No | 2.01: 2.03; 2.03: 2.05; 2.05: 2.06; 2.06: 2.07; 2.07: 2.12; 2.08: 2.19; 2.09: 2.23; 2.10: 2.28 |  |  |  | ppm
|  |  | 2.01: AR*MS; 2.03: AR*MS; 2.05: AR*MS; 2.06: AR*OES/MS; 2.07: AR*MS; 2.08: AR*MS; 2.09: AR*MS; 2.10: AR*MS |  |  |  | 3
|  |  | 2.01: 0.5g; 2.03: 01g; 2.05: 0.2g; 2.06: 0.5g; 2.07: 01g; 2.08: 0.4g; 2.09: 0.5g; 2.10: 25g |  |  |  | 3
| 1 | 1 | 2.01: 0.03; 2.03: 0.03; 2.05: < 0.05; 2.06: < 0.1; 2.07: 0.03; 2.08: 0.04; 2.09: 0.042; 2.10: 0.029 |  |  |  | 1
| 1 | 2 | 2.01: 0.03; 2.03: 0.035; 2.05: < 0.05; 2.06: < 0.1; 2.07: 0.04; 2.08: 0.04; 2.09: 0.0366; 2.10: 0.025 |  |  |  | 27
| 1 | 3 | 2.01: 0.03; 2.03: 0.035; 2.06: < 0.1; 2.07: 0.04; 2.08: 0.04; 2.09: 0.0517; 2.10: 0.027 |  |  |  | 16
| 1 | 4 | 2.01: 0.03; 2.03: 0.033; 2.06: < 0.1; 2.07: 0.03; 2.08: 0.04; 2.09: 0.0335; 2.10: 0.027 |  |  |  | 0.033762
| 1 | 5 | 2.01: 0.03; 2.03: 0.032; 2.05: < 0.05; 2.06: < 0.1; 2.08: 0.04; 2.09: 0.0389; 2.10: 0.025 |  |  |  | 100
| 1 | 6 | 2.01: 0.03; 2.03: 0.032; 2.05: < 0.05; 2.06: < 0.1; 2.07: 0.04; 2.08: 0.04; 2.09: 0.0352; 2.10: 0.026
| Mean |  | 2.01: 0.03; 2.03: 0.032833; 2.07: 0.036; 2.08: 0.04; 2.09: 0.03965; 2.10: 0.0265
| Median |  | 2.01: 0.03; 2.03: 0.0325; 2.07: 0.04; 2.08: 0.04; 2.09: 0.03775; 2.10: 0.0265
| Std Dev. |  | 2.01: 0; 2.03: 0.0019408; 2.07: 0.0054772; 2.08: 0; 2.09: 0.0066063; 2.10: 0.0015166
| Rel.Std.Dev. |  | 2.01: 0%; 2.03: 5.911%; 2.07: 15.21%; 2.08: 0%; 2.09: 16.66%; 2.10: 5.723%
| PDM3 |  | 2.01: -11.14%; 2.03: -2.751%; 2.07: 6.628%; 2.08: 18.48%; 2.09: 17.44%; 2.10: -21.51%
| Z-Score (Absolute) |  | 2.01: 0.55; 2.03: 0.2; 2.05: 1.17; 2.06: 1.94; 2.07: 0.2; 2.08: 0.7; 2.09: 0.65; 2.10: 0.99
| Analytical results for Mg in OREAS 611b (Certified Value 0.067 wt.%) | [27 empty] | Certified
Mg | Round | Replicate | Lab | Lab | Lab | Lab | Lab | Lab | Lab | Lab | Lab | Lab | Lab | Lab | Lab | Lab | Lab | Lab | Lab | Lab | Lab | Lab | Lab | Lab | Lab |  |  |  | 1
| No | No | 2.01 | 2.03 | 2.04 | 2.05 | 2.06 | 2.07 | 2.08 | 2.10 | 2.11 | 2.12 | 2.13 | 2.14 | 2.15 | 2.16 | 2.17 | 2.19 | 2.20 | 2.21 | 2.22 | 2.23 | 2.25 | 2.26 | 2.27 |  |  |  | wt.%
|  |  | AR*OES | AR*MS | AR*MS | AR*OES | AR*MS | AR*OES/MS | AR*MS | AR*OES/MS | AR*OES/MS | AR*OES | AR*MS | AR*MS | AR*MS | AR*MS | AR*MS | AR*OES | AR*OES | AR*OES | AR*MS | AR*OES | AR*OES | AR*OES/MS | AR*OES |  |  |  | 3
|  |  | 0.5g | 0.5g | 15g | 01g | 0.2g | 0.5g | 0.5g | 0.2g | 01g | 01g | 0.5g | 0.5g | 0.5g | 0.5g | 0.5g | 0.4g | 0.5g | 01g | 0.2g | 0.5g | 0.5g | 01g | 0.25g |  |  |  | 3
| 1 | 1 | 0.07 | 0.06 | 0.07 | 0.07 | 0.067944 | 0.08 | 0.06 | 0.063 | 0.08 | 0.07 | 0.06 | 0.06 | 0.06 | 0.07 | 0.07 | 0.078 | 0.07 | 0.07 | 0.06 | < 0.1 | 0.0706 | 0.065951 | 0.067591 |  |  |  | 1
| 1 | 2 | 0.07 | 0.06 | 0.07 | 0.07 | 0.067322 | 0.07 | 0.06 | 0.067 | 0.08 | 0.07 | 0.06 | 0.06 | 0.06 | 0.07 | 0.06 | 0.075 | 0.067 | 0.07 | 0.07 | < 0.1 | 0.0718 | 0.068324 | 0.068399 |  |  |  | 0
| 1 | 3 | 0.07 | 0.07 | 0.07 | 0.07 |  | 0.08 | 0.06 | 0.067 | 0.08 | 0.07 | 0.06 | 0.06 | 0.06 | 0.07 | 0.06 | 0.08 | 0.07 | 0.07 | 0.06 | < 0.1 | 0.0706 | 0.0689 | 0.063855 |  |  |  | 16
| 1 | 4 | 0.07 | 0.06 | 0.07 | 0.07 |  | 0.07 | 0.06 | 0.07 | 0.08 | 0.07 | 0.06 | 0.06 | 0.06 | 0.07 | 0.06 | 0.077 | 0.073 | 0.07 | 0.06 | < 0.1 | 0.0718 | 0.06841 | 0.065115 |  |  |  | 0.066998
| 1 | 5 | 0.07 | 0.06 | 0.07 | 0.07 | 0.068056 | 0.07 | 0.06 | 0.07 | 0.08 |  | 0.06 | 0.06 | 0.06 | 0.07 | 0.06 | 0.077 | 0.07 | 0.07 | 0.07 | < 0.1 | 0.0718 | 0.065113 | 0.067919 |  |  |  | 101
| 1 | 6 | 0.07 | 0.06 | 0.07 | 0.07 | 0.068017 | 0.07 | 0.06 | 0.067 | 0.08 | 0.07 | 0.06 | 0.06 | 0.06 | 0.07 | 0.06 | 0.077 | 0.07 | 0.07 | 0.06 | < 0.1 | 0.0724 | 0.066164 | 0.062281
| Mean |  | 0.07 | 0.061667 | 0.07 | 0.07 | 0.067835 | 0.073333 | 0.06 | 0.067333 | 0.08 | 0.07 | 0.06 | 0.06 | 0.06 | 0.07 | 0.061667 | 0.077333 | 0.07 | 0.07 | 0.063333 |  | 0.0715 | 0.067143 | 0.06586
| Median |  | 0.07 | 0.06 | 0.07 | 0.07 | 0.06798 | 0.07 | 0.06 | 0.067 | 0.08 | 0.07 | 0.06 | 0.06 | 0.06 | 0.07 | 0.06 | 0.077 | 0.07 | 0.07 | 0.06 |  | 0.0718 | 0.067244 | 0.066353
| Std Dev. |  | 0 | 0.0040825 | 0 | 0 | 0.00034479 | 0.005164 | 0 | 0.002582 | 0 | 0 | 0 | 0 | 0 | 0 | 0.0040825 | 0.001633 | 0.0018974 | 0 | 0.005164 |  | 0.00073485 | 0.0015868 | 0.0024928
| Rel.Std.Dev. |  | 0% | 6.62% | 0% | 0% | 0.5083% | 7.042% | 0% | 3.835% | 0% | 0% | 0% | 0% | 0% | 0% | 6.62% | 2.112% | 2.711% | 0% | 8.154% |  | 1.028% | 2.363% | 3.785%
| PDM3 |  | 4.48% | -7.958% | 4.48% | 4.48% | 1.248% | 9.455% | -10.45% | 0.4998% | 19.41% | 4.48% | -10.45% | -10.45% | -10.45% | 4.48% | -7.958% | 15.43% | 4.48% | 4.48% | -5.47% |  | 6.719% | 0.2164% | -1.7%
| Z-Score (Absolute) |  | 0.4 | 1.15 | 0.4 | 0.4 | 0 | 1.02 | 1.46 | 0.09 | 2.26 | 0.4 | 1.46 | 1.46 | 1.46 | 0.4 | 1.15 | 1.77 | 0.4 | 0.4 | 0.84 | 3.31 | 0.67 | 0.13 | 0.37
| Analytical results for Mn in OREAS 611b (Certified Value 0.021 wt.%) | [27 empty] | Certified
Mn | Round | Replicate | Lab | Lab | Lab | Lab | Lab | Lab | Lab | Lab | Lab | Lab | Lab | Lab | Lab | Lab | Lab | Lab | Lab | Lab | Lab | Lab | Lab | Lab | Lab | Lab |  |  | 1
| No | No | 2.01 | 2.03 | 2.04 | 2.05 | 2.06 | 2.07 | 2.08 | 2.10 | 2.11 | 2.12 | 2.13 | 2.14 | 2.15 | 2.16 | 2.17 | 2.19 | 2.20 | 2.21 | 2.22 | 2.23 | 2.25 | 2.26 | 2.27 | 2.28 |  |  | wt.%
|  |  | AR*MS | AR*MS | AR*MS | AR*OES | AR*MS | AR*OES/MS | AR*MS | AR*OES/MS | AR*OES/MS | AR*OES | AR*MS | AR*MS | AR*MS | AR*MS | AR*MS | AR*MS | AR*MS | AR*OES | AR*OES/MS | AR*OES | AR*OES | AR*OES/MS | AR*OES | AR*MS |  |  | 3
|  |  | 0.5g | 0.5g | 15g | 01g | 0.2g | 0.5g | 0.5g | 0.2g | 01g | 01g | 0.5g | 0.5g | 0.5g | 0.5g | 0.5g | 0.4g | 0.5g | 01g | 0.2g | 0.5g | 0.5g | 01g | 0.25g | 25g |  |  | 3
| 1 | 1 | 0.0189 | 0.0208 | 0.0217 | 0.0204 | 0.02111 | 0.0209 | 0.0198 | 0.0205 | 0.0214 | 0.0218 | 0.0202 | 0.0218 | 0.0207 | 0.0225 | 0.0223 | 0.0205 | 0.0199 | 0.02005 | 0.0209 | < 0.1 | 0.0209 | 0.020943 | 0.019833 | 0.0223 |  |  | 1
| 1 | 2 | 0.019 | 0.0203 | 0.0215 | 0.0207 | 0.021301 | 0.0199 | 0.0199 | 0.0204 | 0.0214 | 0.0218 | 0.0205 | 0.0217 | 0.0202 | 0.0225 | 0.0214 | 0.0206 | 0.0206 | 0.01979 | 0.0209 | < 0.1 | 0.0217 | 0.020102 | 0.019949 | 0.0197 |  |  | 28
| 1 | 3 | 0.0198 | 0.0219 | 0.0215 | 0.0206 |  | 0.022 | 0.0201 | 0.0203 | 0.0206 | 0.0217 | 0.0205 | 0.0216 | 0.0205 | 0.0231 | 0.0211 | 0.0212 | 0.0199 | 0.01979 | 0.021 | < 0.1 | 0.0209 | 0.020734 | 0.020153 | 0.0211 |  |  | 16
| 1 | 4 | 0.0193 | 0.0215 | 0.0215 | 0.0209 |  | 0.0209 | 0.0196 | 0.0207 | 0.0209 | 0.0218 | 0.0203 | 0.0217 | 0.0202 | 0.0224 | 0.0211 | 0.0202 | 0.0205 | 0.02013 | 0.0208 | < 0.1 | 0.0217 | 0.020532 | 0.020087 | 0.0206 |  |  | 0.020697
| 1 | 5 | 0.0199 | 0.0218 | 0.0215 | 0.02 | 0.021261 | 0.0205 | 0.0198 | 0.0208 | 0.0209 |  | 0.0204 | 0.0218 | 0.0205 | 0.0226 | 0.021 | 0.0206 | 0.0199 | 0.02011 | 0.0209 | < 0.1 | 0.0217 | 0.019877 | 0.020308 | 0.0194 |  |  | 102
| 1 | 6 | 0.0194 | 0.02 | 0.0215 | 0.0204 | 0.021603 | 0.0207 | 0.0198 | 0.0203 | 0.0206 | 0.0218 | 0.0216 | 0.0216 | 0.0207 | 0.0223 | 0.0209 | 0.0204 | 0.0203 | 0.01986 | 0.0201 | < 0.1 | 0.0217 | 0.020447 | 0.020059 | 0.0196
| Mean |  | 0.019383 | 0.02105 | 0.021533 | 0.0205 | 0.021319 | 0.020817 | 0.019833 | 0.0205 | 0.020967 | 0.02178 | 0.020583 | 0.0217 | 0.020467 | 0.022567 | 0.0213 | 0.020583 | 0.020183 | 0.019955 | 0.020767 |  | 0.021433 | 0.020439 | 0.020065 | 0.02045
| Median |  | 0.01935 | 0.02115 | 0.0215 | 0.0205 | 0.021281 | 0.0208 | 0.0198 | 0.02045 | 0.0209 | 0.0218 | 0.02045 | 0.0217 | 0.0205 | 0.0225 | 0.0211 | 0.02055 | 0.0201 | 0.019955 | 0.0209 |  | 0.0217 | 0.020489 | 0.020073 | 0.02015
| Std Dev. |  | 0.00040702 | 0.00080187 | 8.165e-05 | 0.00030984 | 0.00020686 | 0.00068823 | 0.0001633 | 0.00020976 | 0.00036148 | 4.4721e-05 | 0.00051153 | 8.9443e-05 | 0.00022509 | 0.00028048 | 0.00051769 | 0.00033714 | 0.00032506 | 0.00015947 | 0.00033267 |  | 0.00041312 | 0.00039472 | 0.00016404 | 0.0011185
| Rel.Std.Dev. |  | 2.1% | 3.809% | 0.3792% | 1.511% | 0.9703% | 3.306% | 0.8234% | 1.023% | 1.724% | 0.2053% | 2.485% | 0.4122% | 1.1% | 1.243% | 2.43% | 1.638% | 1.611% | 0.7991% | 1.602% |  | 1.927% | 1.931% | 0.8176% | 5.469%
| PDM3 |  | -6.346% | 1.706% | 4.042% | -0.9511% | 3.005% | 0.5789% | -4.172% | -0.9511% | 1.304% | 5.233% | -0.5485% | 4.847% | -1.112% | 9.034% | 2.914% | -0.5485% | -2.481% | -3.584% | 0.3373% |  | 3.558% | -1.246% | -3.054% | -1.193%
| Z-Score (Absolute) |  | 1.58 | 0.46 | 1.05 | 0.21 | 0.79 | 0.17 | 1.03 | 0.21 | 0.36 | 1.35 | 0.11 | 1.25 | 0.25 | 2.32 | 0.76 | 0.11 | 0.6 | 0.88 | 0.11 | 35.89 | 0.92 | 0.29 | 0.75 | 0.28
| Analytical results for Mo in OREAS 611b (Certified Value 26.1 ppm) | [27 empty] | Certified
Mo | Round | Replicate | Lab | Lab | Lab | Lab | Lab | Lab | Lab | Lab | Lab | Lab | Lab | Lab | Lab | Lab | Lab | Lab | Lab | Lab | Lab | Lab | Lab | Lab | Lab | Lab | Lab |  | 1
| No | No | 2.01 | 2.03 | 2.04 | 2.05 | 2.06 | 2.07 | 2.08 | 2.10 | 2.11 | 2.12 | 2.13 | 2.14 | 2.15 | 2.16 | 2.17 | 2.18 | 2.19 | 2.20 | 2.21 | 2.22 | 2.23 | 2.25 | 2.26 | 2.27 | 2.28 |  | ppm
|  |  | AR*MS | AR*MS | AR*MS | AR*MS | AR*MS | AR*OES/MS | AR*MS | AR*OES/MS | AR*OES/MS | AR*MS | AR*MS | AR*MS | AR*MS | AR*MS | AR*MS | AR*OES/MS | AR*MS | AR*MS | AR*OES | AR*MS | AR*OES | AR*MS | AR*OES/MS | AR*OES | AR*MS |  | 1
|  |  | 0.5g | 0.5g | 15g | 01g | 0.2g | 0.5g | 0.5g | 0.2g | 01g | 01g | 0.5g | 0.5g | 0.5g | 0.5g | 0.5g | 0.5g | 0.4g | 0.5g | 01g | 0.2g | 0.5g | 0.5g | 01g | 0.25g | 25g |  | 2
| 1 | 1 | 25.02 | 22.9 | 27.3 | 27.3 | 26.9502 | 27.5 | 25.3 | 27.73 | 27 | 24.6 | 26.2 | 27.6 | 27 | 27.9 | 27.2 | 26.1 | 22.17 | 27.7 | 23.9 | 25.77 | 24.1076 | 23.8 | 25.0974 | 24.91 | 26.92 |  | 1
| 1 | 2 | 24.92 | 23.24 | 26.1 | 27.2 | 26.2638 | 26.2 | 25.5 | 26.34 | 27.3 | 25.7 | 26.4 | 28.9 | 27.1 | 27.9 | 27.5 | 25 | 21.93 | 27.1 | 23.5 | 26.48 | 23.7844 | 24.2 | 25.3531 | 24.53 | 24.65 |  | 29
| 1 | 3 | 25.65 | 24.34 | 26 | 27.4 |  | 27.3 | 26 | 27.09 | 27.1 | 25.3 | 27.3 | 26.8 | 27.3 | 29.3 | 25.7 | 25.3 | 22.68 | 27.6 | 23.4 | 26.91 | 22.5658 | 24.5 | 25.0828 | 25.68 | 25.62 |  | 16
| 1 | 4 | 25.86 | 25.46 | 27.1 | 27.3 |  | 27.5 | 25.6 | 27.4 | 27.1 | 24.8 | 26.7 | 28.5 | 26.3 | 28.7 | 24.7 | 25.9 | 22.03 | 27.9 | 23.9 | 26.85 | 23.7792 | 24.6 | 25.7991 | 25.09 | 25.6 |  | 26.0548
| 1 | 5 | 25.91 | 24.38 | 26.5 | 27.6 | 26.4607 | 27.2 | 25.5 | 27.2 | 27.4 |  | 26.9 | 27.8 | 26.4 | 29 | 25.6 | 25.6 | 22.39 | 27.8 | 23.8 | 27.49 | 23.4964 | 23.3 | 25.4077 | 24.63 | 24.14 |  | 103
| 1 | 6 | 25.5 | 23.42 | 26.3 | 27.2 | 27.1163 | 27 | 25.5 | 26.42 | 26.8 | 25.8 | 28.5 | 27.7 | 27.4 | 26.8 | 27.4 | 25.1 | 22.29 | 27.4 | 24.1 | 27.08 | 22.9599 | 23.9 | 25.7276 | 24.66 | 24.21
| Mean |  | 25.4767 | 23.9567 | 26.55 | 27.3333 | 26.6977 | 27.1167 | 25.5667 | 27.03 | 27.1167 | 25.24 | 27 | 27.8833 | 26.9167 | 28.2667 | 26.35 | 25.5 | 22.2483 | 27.5833 | 23.7667 | 26.7633 | 23.4489 | 24.05 | 25.4113 | 24.9167 | 25.19
| Median |  | 25.575 | 23.88 | 26.4 | 27.3 | 26.7054 | 27.25 | 25.5 | 27.145 | 27.1 | 25.3 | 26.8 | 27.75 | 27.05 | 28.3 | 26.45 | 25.45 | 22.23 | 27.65 | 23.85 | 26.88 | 23.6378 | 24.05 | 25.3804 | 24.785 | 25.125
| Std Dev. |  | 0.42041 | 0.94914 | 0.53572 | 0.15055 | 0.40139 | 0.48751 | 0.23381 | 0.54911 | 0.2137 | 0.53198 | 0.82946 | 0.73598 | 0.46224 | 0.91797 | 1.1709 | 0.44272 | 0.26955 | 0.29269 | 0.26583 | 0.58725 | 0.5791 | 0.48477 | 0.30339 | 0.42669 | 1.0677
| Rel.Std.Dev. |  | 1.65% | 3.962% | 2.018% | 0.5508% | 1.503% | 1.798% | 0.9145% | 2.031% | 0.7881% | 2.108% | 3.072% | 2.639% | 1.717% | 3.248% | 4.444% | 1.736% | 1.212% | 1.061% | 1.119% | 2.194% | 2.47% | 2.016% | 1.194% | 1.712% | 4.239%
| PDM3 |  | -2.219% | -8.053% | 1.901% | 4.907% | 2.468% | 4.076% | -1.873% | 3.743% | 4.076% | -3.127% | 3.628% | 7.018% | 3.308% | 8.489% | 1.133% | -2.129% | -14.61% | 5.867% | -8.782% | 2.72% | -10% | -7.694% | -2.47% | -4.368% | -3.319%
| Z-Score (Absolute) |  | 0.63 | 1.72 | 0.14 | 0.71 | 0.25 | 0.55 | 0.56 | 0.49 | 0.55 | 0.8 | 0.47 | 1.1 | 0.41 | 1.38 | 0 | 0.61 | 2.95 | 0.89 | 1.86 | 0.3 | 2.08 | 1.65 | 0.67 | 1.03 | 0.83
| Analytical results for Na in OREAS 611b (Certified Value 0.059 wt.%) | [27 empty] | Certified
Na | Round | Replicate | Lab | Lab | Lab | Lab | Lab | Lab | Lab | Lab | Lab | Lab | Lab | Lab | Lab | Lab | Lab | Lab | Lab | Lab | Lab | Lab | Lab | Lab | Lab |  |  |  | 1
| No | No | 2.01 | 2.03 | 2.04 | 2.05 | 2.06 | 2.07 | 2.08 | 2.10 | 2.11 | 2.12 | 2.13 | 2.14 | 2.15 | 2.16 | 2.17 | 2.19 | 2.20 | 2.21 | 2.22 | 2.23 | 2.25 | 2.26 | 2.27 |  |  |  | wt.%
|  |  | AR*OES | AR*MS | AR*MS | AR*OES | AR*MS | AR*OES/MS | AR*MS | AR*OES/MS | AR*OES/MS | AR*OES | AR*MS | AR*MS | AR*MS | AR*MS | AR*MS | AR*OES | AR*MS | AR*OES | AR*MS | AR*OES | AR*OES | AR*OES/MS | AR*OES |  |  |  | 3
|  |  | 0.5g | 0.5g | 15g | 01g | 0.2g | 0.5g | 0.5g | 0.2g | 01g | 01g | 0.5g | 0.5g | 0.5g | 0.5g | 0.5g | 0.4g | 0.5g | 01g | 0.2g | 0.5g | 0.5g | 01g | 0.25g |  |  |  | 3
| 1 | 1 | 0.06 | 0.052 | 0.061 | 0.06 | 0.059894 | 0.062 | 0.05 | 0.06 | 0.05 | 0.07 | 0.06 | 0.06 | 0.07 | 0.07 | 0.08 | 0.058 | 0.05 | 0.06 | 0.06 | < 0.1 | 0.052 | 0.056844 | 0.059113 |  |  |  | 1
| 1 | 2 | 0.06 | 0.054 | 0.06 | 0.06 | 0.060839 | 0.057 | 0.05 | 0.06 | 0.05 | 0.07 | 0.06 | 0.06 | 0.07 | 0.07 | 0.07 | 0.056 | 0.052 | 0.06 | 0.06 | < 0.1 | 0.052 | 0.059243 | 0.059416 |  |  |  | 0
| 1 | 3 | 0.06 | 0.096 | 0.06 | 0.06 |  | 0.063 | 0.05 | 0.06 | 0.06 | 0.07 | 0.06 | 0.06 | 0.07 | 0.07 | 0.07 | 0.063 | 0.05 | 0.06 | 0.07 | < 0.1 | 0.052 | 0.060828 | 0.056708 |  |  |  | 16
| 1 | 4 | 0.06 | 0.082 | 0.06 | 0.06 |  | 0.061 | 0.05 | 0.06 | 0.06 | 0.07 | 0.06 | 0.06 | 0.07 | 0.06 | 0.07 | 0.058 | 0.05 | 0.06 | 0.06 | < 0.1 | 0.052 | 0.059557 | 0.057035 |  |  |  | 0.059463
| 1 | 5 | 0.06 | 0.093 | 0.06 | 0.05 | 0.060941 | 0.058 | 0.05 | 0.06 | 0.06 |  | 0.06 | 0.05 | 0.07 | 0.07 | 0.07 | 0.057 | 0.05 | 0.05 | 0.07 | < 0.1 | 0.052 | 0.056582 | 0.059484 |  |  |  | 104
| 1 | 6 | 0.06 | 0.051 | 0.06 | 0.06 | 0.060927 | 0.058 | 0.05 | 0.06 | 0.06 | 0.07 | 0.07 | 0.07 | 0.07 | 0.06 | 0.07 | 0.059 | 0.05 | 0.06 | 0.06 | < 0.1 | 0.052 | 0.058596 | 0.053991
| Mean |  | 0.06 | 0.071333 | 0.060167 | 0.058333 | 0.06065 | 0.059833 | 0.05 | 0.06 | 0.056667 | 0.07 | 0.061667 | 0.06 | 0.07 | 0.066667 | 0.071667 | 0.0585 | 0.050333 | 0.058333 | 0.063333 |  | 0.052 | 0.058608 | 0.057624
| Median |  | 0.06 | 0.068 | 0.06 | 0.06 | 0.060883 | 0.0595 | 0.05 | 0.06 | 0.06 | 0.07 | 0.06 | 0.06 | 0.07 | 0.07 | 0.07 | 0.058 | 0.05 | 0.06 | 0.06 |  | 0.052 | 0.05892 | 0.058074
| Std Dev. |  | 0 | 0.021351 | 0.00040825 | 0.0040825 | 0.00050618 | 0.0024833 | 7.6012e-18 | 0 | 0.005164 | 0 | 0.0040825 | 0.0063246 | 0 | 0.005164 | 0.0040825 | 0.002429 | 0.0008165 | 0.0040825 | 0.005164 |  | 0 | 0.0016401 | 0.0021575
| Rel.Std.Dev. |  | 0% | 29.93% | 0.6785% | 6.999% | 0.8346% | 4.15% | 1.52e-14% | 0% | 9.113% | 0% | 6.62% | 10.54% | 0% | 7.746% | 5.696% | 4.152% | 1.622% | 6.999% | 8.154% |  | 0% | 2.798% | 3.744%
| PDM3 |  | 0.9027% | 19.96% | 1.183% | -1.9% | 1.996% | 0.6224% | -15.91% | 0.9027% | -4.703% | 17.72% | 3.706% | 0.9027% | 17.72% | 12.11% | 20.52% | -1.62% | -15.35% | -1.9% | 6.508% |  | -12.55% | -1.438% | -3.093%
| Z-Score (Absolute) |  | 0 | 3.22 | 0.05 | 0.47 | 0.18 | 0.05 | 2.84 | 0 | 0.95 | 2.84 | 0.47 | 0 | 2.84 | 1.89 | 3.31 | 0.43 | 2.74 | 0.47 | 0.95 | 2.84 | 2.29 | 0.39 | 0.67
| Analytical results for Nb in OREAS 611b (Certified Value 0.83 ppm) | [27 empty] | Certified
Nb | Round | Replicate | Lab | Lab | Lab | Lab | Lab | Lab | Lab | Lab | Lab | Lab | Lab | Lab | Lab | Lab | Lab | Lab | Lab | Lab | Lab | Lab | [6 empty] | 1
| No | No | 2.01 | 2.03 | 2.05 | 2.06 | 2.07 | 2.08 | 2.11 | 2.12 | 2.13 | 2.14 | 2.15 | 2.16 | 2.17 | 2.19 | 2.20 | 2.22 | 2.23 | 2.25 | 2.26 | 2.28 | [6 empty] | ppm
|  |  | AR*MS | AR*MS | AR*MS | AR*MS | AR*OES/MS | AR*MS | AR*OES/MS | AR*MS | AR*MS | AR*MS | AR*MS | AR*MS | AR*MS | AR*MS | AR*MS | AR*MS | AR*OES | AR*MS | AR*OES/MS | AR*MS | [6 empty] | 2
|  |  | 0.5g | 0.5g | 01g | 0.2g | 0.5g | 0.5g | 01g | 01g | 0.5g | 0.5g | 0.5g | 0.5g | 0.5g | 0.4g | 0.5g | 0.2g | 0.5g | 0.5g | 01g | 25g | [6 empty] | 2
| 1 | 1 | 0.64 | 0.82 | 1.02 | 0.84692 | 0.7 | 1.19 | 1.2 | 1.06 | 0.64 | 0.9 | 0.75 | 0.85 | 0.78 | 0.95 | 0.92 | 0.86 | 7.403 | 0.02 | 1.0357 | 0.67 | [6 empty] | 1
| 1 | 2 | 0.63 | 0.82 | 1.03 | 0.81191 | 0.7 | 1.24 | 1.2 | 0.91 | 0.67 | 0.94 | 0.79 | 0.84 | 0.67 | 0.81 | 0.86 | 0.86 | 7.6999 | 0.02 | 1.0091 | 0.55 | [6 empty] | 30
| 1 | 3 | 0.68 | 0.73 | 1.05 |  | 0.5 | 1.23 | 1.1 | 0.95 | 0.69 | 0.88 | 0.83 | 0.91 | 0.72 | 1.09 | 0.85 | 0.92 | 11.9381 | 0.02 | 1.1305 | 0.53 | [6 empty] | 16
| 1 | 4 | 0.63 | 0.7 | 1.04 |  | 0.7 | 1.22 | 1.1 | 0.88 | 0.66 | 0.93 | 0.8 | 0.82 | 0.73 | 0.99 | 0.99 | 0.9 | 10.0329 | 0.02 | 1.1051 | 0.46 | [6 empty] | 0.82869
| 1 | 5 | 0.63 | 0.76 | 1.03 | 0.83168 | 0.7 | 1.25 | 1.2 |  | 0.67 | 0.95 | 0.74 | 0.81 | 0.73 | 0.88 | 0.84 | 0.96 | 9.427 | 0.02 | 0.99907 | 0.49 | [6 empty] | 105
| 1 | 6 | 0.62 | 0.79 | 1.06 | 0.82493 | 0.8 | 1.23 | 1.2 | 0.84 | 0.73 | 0.92 | 0.82 | 0.82 | 0.7 | 1 | 0.96 | 0.85 | 10.7132 | 0.02 | 0.98569 | 0.51
| Mean |  | 0.63833 | 0.77 | 1.0383 | 0.82886 | 0.68333 | 1.2267 | 1.1667 | 0.928 | 0.67667 | 0.92 | 0.78833 | 0.84167 | 0.72167 | 0.95333 | 0.90333 | 0.89167 | 9.5357 | 0.02 | 1.0442 | 0.535
| Median |  | 0.63 | 0.775 | 1.035 | 0.8283 | 0.7 | 1.23 | 1.2 | 0.91 | 0.67 | 0.925 | 0.795 | 0.83 | 0.725 | 0.97 | 0.89 | 0.88 | 9.73 | 0.02 | 1.0224 | 0.52
| Std Dev. |  | 0.02137 | 0.04899 | 0.01472 | 0.01457 | 0.098319 | 0.020656 | 0.05164 | 0.084083 | 0.030768 | 0.026077 | 0.03656 | 0.03656 | 0.03656 | 0.098116 | 0.062823 | 0.043089 | 1.7513 | 0 | 0.059857 | 0.073144
| Rel.Std.Dev. |  | 3.348% | 6.362% | 1.418% | 1.758% | 14.39% | 1.684% | 4.426% | 9.061% | 4.547% | 2.834% | 4.638% | 4.344% | 5.066% | 10.29% | 6.955% | 4.832% | 18.37% | 0% | 5.732% | 13.67%
| PDM3 |  | -22.97% | -7.083% | 25.3% | 0.02026% | -17.54% | 48.02% | 40.78% | 11.98% | -18.35% | 11.02% | -4.87% | 1.566% | -12.92% | 15.04% | 9.007% | 7.599% | 1051% | -97.59% | 26.01% | -35.44%
| Z-Score (Absolute) |  | 1.27 | 0.54 | 0.96 | 0.21 | NA | 2.01 | NA | 0.34 | 1.06 | 0.3 | 0.44 | 0.14 | 0.81 | 0.48 | 0.2 | 0.14 | 48.38 | 4.72 | 0.99 | 1.85
Results from laboratories 2.07 and 2.11 were removed due to their 0.1 ppm reading resolution.
| Analytical results for Nd in OREAS 611b (Certified Value 17.3 ppm) | [27 empty] | Certified
Nd | Round | Replicate | 2.01: Lab; 2.03: Lab; 2.04: Lab; 2.05: Lab; 2.06: Lab; 2.07: Lab; 2.08: Lab; 2.10: Lab; 2.11: Lab; 2.12: Lab |  |  |  | 1
| No | No | 2.01: 2.03; 2.03: 2.05; 2.04: 2.06; 2.05: 2.07; 2.06: 2.09; 2.07: 2.12; 2.08: 2.19; 2.10: 2.23; 2.11: 2.25; 2.12: 2.28 |  |  |  | ppm
|  |  | 2.01: AR*MS; 2.03: AR*MS; 2.04: AR*MS; 2.05: AR*OES/MS; 2.06: AR*MS; 2.07: AR*MS; 2.08: AR*MS; 2.10: AR*MS; 2.11: AR*MS; 2.12: AR*MS |  |  |  | 1
|  |  | 2.01: 0.5g; 2.03: 01g; 2.04: 0.2g; 2.05: 0.5g; 2.06: 0.25g; 2.07: 01g; 2.08: 0.4g; 2.10: 0.5g; 2.11: 0.5g; 2.12: 25g |  |  |  | 1
| 1 | 1 | 2.01: 14.78; 2.03: 19.11; 2.04: 17.6298; 2.05: 18.5; 2.06: 17.577; 2.07: 22.73; 2.08: 14.96; 2.10: 22.9489; 2.11: 11.8; 2.12: 17.71 |  |  |  | 1
| 1 | 2 | 2.01: 15.92; 2.03: 19.256; 2.04: 17.5301; 2.05: 17.2; 2.06: 17.347; 2.07: 22.9; 2.08: 13.8; 2.10: 20.2073; 2.11: 11.9; 2.12: 13.27 |  |  |  | 31
| 1 | 3 | 2.01: 17.74; 2.03: 19.082; 2.05: 19.3; 2.06: 17.344; 2.07: 22.95; 2.08: 15.58; 2.10: 29.863; 2.11: 12; 2.12: 14.16 |  |  |  | 16
| 1 | 4 | 2.01: 17; 2.03: 19.477; 2.05: 18.9; 2.06: 17.252; 2.07: 22.15; 2.08: 14.67; 2.10: 19.0996; 2.11: 12.2; 2.12: 15.19 |  |  |  | 17.263
| 1 | 5 | 2.01: 17.2; 2.03: 19.209; 2.04: 16.9355; 2.05: 17.9; 2.06: 17.206; 2.08: 14.23; 2.10: 21.2789; 2.11: 11.7; 2.12: 12.65 |  |  |  | 106
| 1 | 6 | 2.01: 15.16; 2.03: 18.775; 2.04: 17.3826; 2.05: 18.4; 2.06: 17.373; 2.07: 23.02; 2.08: 15.45; 2.10: 20.3911; 2.11: 12.1; 2.12: 13.86
| Mean |  | 2.01: 16.3; 2.03: 19.1515; 2.04: 17.3695; 2.05: 18.3667; 2.06: 17.3498; 2.07: 22.75; 2.08: 14.7817; 2.10: 22.2981; 2.11: 11.95; 2.12: 14.4733
| Median |  | 2.01: 16.46; 2.03: 19.1595; 2.04: 17.4563; 2.05: 18.45; 2.06: 17.3455; 2.07: 22.9; 2.08: 14.815; 2.10: 20.835; 2.11: 11.95; 2.12: 14.01
| Std Dev. |  | 2.01: 1.194; 2.03: 0.23172; 2.04: 0.30665; 2.05: 0.74207; 2.06: 0.12841; 2.07: 0.35207; 2.08: 0.69228; 2.10: 3.9225; 2.11: 0.18708; 2.12: 1.802
| Rel.Std.Dev. |  | 2.01: 7.325%; 2.03: 1.21%; 2.04: 1.765%; 2.05: 4.04%; 2.06: 0.7401%; 2.07: 1.548%; 2.08: 4.683%; 2.10: 17.59%; 2.11: 1.566%; 2.12: 12.45%
| PDM3 |  | 2.01: -5.579%; 2.03: 10.94%; 2.04: 0.6167%; 2.05: 6.393%; 2.06: 0.5028%; 2.07: 31.78%; 2.08: -14.37%; 2.10: 29.17%; 2.11: -30.78%; 2.12: -16.16%
| Z-Score (Absolute) |  | 2.01: 0.33; 2.03: 0.55; 2.04: 0; 2.05: 0.31; 2.06: 0; 2.07: 1.66; 2.08: 0.8; 2.10: 1.52; 2.11: 1.67; 2.12: 0.89
| Analytical results for Ni in OREAS 611b (Certified Value 9.81 ppm) | [27 empty] | Certified
Ni | Round | Replicate | Lab | Lab | Lab | Lab | Lab | Lab | Lab | Lab | Lab | Lab | Lab | Lab | Lab | Lab | Lab | Lab | Lab | Lab | Lab | Lab | Lab | Lab | Lab | Lab |  |  | 1
| No | No | 2.01 | 2.03 | 2.04 | 2.05 | 2.06 | 2.07 | 2.08 | 2.10 | 2.11 | 2.12 | 2.13 | 2.14 | 2.15 | 2.16 | 2.17 | 2.19 | 2.20 | 2.21 | 2.22 | 2.23 | 2.25 | 2.26 | 2.27 | 2.28 |  |  | ppm
|  |  | AR*MS | AR*MS | AR*MS | AR*MS | AR*MS | AR*OES/MS | AR*MS | AR*OES/MS | AR*OES/MS | AR*MS | AR*MS | AR*MS | AR*MS | AR*MS | AR*MS | AR*MS | AR*MS | AR*OES | AR*MS | AR*OES | AR*MS | AR*OES/MS | AR*OES | AR*MS |  |  | 2
|  |  | 0.5g | 0.5g | 15g | 01g | 0.2g | 0.5g | 0.5g | 0.2g | 01g | 01g | 0.5g | 0.5g | 0.5g | 0.5g | 0.5g | 0.4g | 0.5g | 01g | 0.2g | 0.5g | 0.5g | 01g | 0.25g | 25g |  |  | 3
| 1 | 1 | 9.7 | 9.5 | 9.9 | 10.8 | 9.6827 | 9.3 | 10 | 10.1 | 10 | 10.4 | 9.7 | 10.2 | 9.5 | 9.9 | 10.8 | 9.8 | 10.2 | 9.23 | 8.9 | 24.86 | 9.68 | 9.3895 | 9.216 | 12.2 |  |  | 1
| 1 | 2 | 9.1 | 9.8 | 9.9 | 10.9 | 9.382 | 8.7 | 10.2 | 10.2 | 10 | 10.5 | 9.7 | 10.4 | 9.5 | 9.9 | 10.2 | 9.8 | 10.1 | 9.04 | 9.1 | 24.4682 | 9.85 | 9.5346 | 9.694 | 10.8 |  |  | 17
| 1 | 3 | 9.8 | 9.3 | 10 | 10.8 |  | 10.4 | 10.4 | 9.6 | 10 | 10.6 | 10 | 9.8 | 9.9 | 10 | 10 | 10.1 | 10.3 | 9.12 | 9.3 | 24.4076 | 10.2 | 9.5242 | 9.764 | 11.5 |  |  | 16
| 1 | 4 | 10 | 9.7 | 10 | 10.9 |  | 9.2 | 10.3 | 10.1 | 10 | 11.3 | 10.1 | 10.2 | 9.5 | 9.7 | 9.8 | 9.5 | 10.2 | 9.58 | 9.1 | 23.9499 | 10.1 | 9.3941 | 9.148 | 11.1 |  |  | 9.8092
| 1 | 5 | 9.9 | 9.1 | 9.8 | 10.6 | 9.4744 | 9.1 | 10.2 | 10 | 10 |  | 9.8 | 10 | 9.4 | 9.8 | 10.1 | 10 | 10.2 | 9.7 | 9.4 | 22.7013 | 9.6 | 9.4268 | 9.503 | 10.7 |  |  | 107
| 1 | 6 | 9.6 | 9.9 | 10 | 10.6 | 9.4528 | 8.9 | 10.3 | 9.7 | 10 | 10.5 | 10.9 | 10 | 9.8 | 9.7 | 10.4 | 9.6 | 10.2 | 9.19 | 8.8 | 24.4007 | 9.74 | 9.5108 | 9.635 | 10.9
| Mean |  | 9.6833 | 9.55 | 9.9333 | 10.7667 | 9.498 | 9.2667 | 10.2333 | 9.95 | 10 | 10.66 | 10.0333 | 10.1 | 9.6 | 9.8333 | 10.2167 | 9.8 | 10.2 | 9.31 | 9.1 | 24.1313 | 9.8617 | 9.4633 | 9.4933 | 11.2
| Median |  | 9.75 | 9.6 | 9.95 | 10.8 | 9.4636 | 9.15 | 10.25 | 10.05 | 10 | 10.5 | 9.9 | 10.1 | 9.5 | 9.85 | 10.15 | 9.8 | 10.2 | 9.21 | 9.1 | 24.4042 | 9.795 | 9.4688 | 9.569 | 11
| Std Dev. |  | 0.31885 | 0.30822 | 0.08165 | 0.13663 | 0.12935 | 0.59554 | 0.13663 | 0.2429 | 0 | 0.36469 | 0.45461 | 0.20976 | 0.2 | 0.12111 | 0.34881 | 0.22804 | 0.063246 | 0.26638 | 0.22804 | 0.75779 | 0.23987 | 0.067262 | 0.25685 | 0.56569
| Rel.Std.Dev. |  | 3.293% | 3.227% | 0.822% | 1.269% | 1.362% | 6.427% | 1.335% | 2.441% | 0% | 3.421% | 4.531% | 2.077% | 2.083% | 1.232% | 3.414% | 2.327% | 0.6201% | 2.861% | 2.506% | 3.14% | 2.432% | 0.7108% | 2.706% | 5.051%
| PDM3 |  | -1.283% | -2.642% | 1.266% | 9.761% | -3.173% | -5.531% | 4.324% | 1.436% | 1.945% | 8.674% | 2.285% | 2.965% | -2.133% | 0.2461% | 4.154% | -0.09367% | 3.984% | -5.089% | -7.23% | 146% | 0.535% | -3.526% | -3.22% | 14.18%
| Z-Score (Absolute) |  | 0.34 | 0.59 | 0.14 | 1.72 | 0.69 | 1.13 | 0.71 | 0.17 | NA | 1.52 | 0.33 | 0.45 | 0.5 | 0.05 | 0.67 | 0.12 | 0.64 | 1.05 | 1.45 | 27.1 | 0 | 0.76 | 0.7 | 2.54
Results from laboratory 2.11 were removed due to their 1 ppm reading resolution.
| Analytical results for P in OREAS 611b (Certified Value 0.018 wt.%) | [27 empty] | Certified
P | Round | Replicate | Lab | Lab | Lab | Lab | Lab | Lab | Lab | Lab | Lab | Lab | Lab | Lab | Lab | Lab | Lab | Lab | Lab | Lab | Lab | Lab | Lab | Lab |  |  |  |  | 1
| No | No | 2.01 | 2.03 | 2.04 | 2.05 | 2.06 | 2.07 | 2.08 | 2.10 | 2.11 | 2.12 | 2.13 | 2.14 | 2.15 | 2.16 | 2.17 | 2.19 | 2.20 | 2.21 | 2.22 | 2.25 | 2.26 | 2.27 |  |  |  |  | wt.%
|  |  | AR*MS | AR*MS | AR*MS | AR*OES | AR*MS | AR*OES/MS | AR*MS | AR*OES/MS | AR*OES/MS | AR*OES | AR*MS | AR*MS | AR*MS | AR*MS | AR*MS | AR*OES | AR*MS | AR*OES | AR*MS | AR*OES | AR*OES/MS | AR*OES |  |  |  |  | 3
|  |  | 0.5g | 0.5g | 15g | 01g | 0.2g | 0.5g | 0.5g | 0.2g | 01g | 01g | 0.5g | 0.5g | 0.5g | 0.5g | 0.5g | 0.4g | 0.5g | 01g | 0.2g | 0.5g | 01g | 0.25g |  |  |  |  | 3
| 1 | 1 | 0.0176 | 0.018 | 0.018 | 0.0179 | 0.018716 | 0.022 | 0.018 | 0.0179 | 0.0192 | 0.0191 | 0.018 | 0.018 | 0.017 | 0.02 | 0.02 | 0.019 | 0.0275 | 0.02 | 0.0179 | < 0.0009 | 0.017513 | 0.027205 |  |  |  |  | 1
| 1 | 2 | 0.0175 | 0.017 | 0.018 | 0.0183 | 0.01845 | 0.021 | 0.019 | 0.0183 | 0.0192 | 0.0193 | 0.018 | 0.018 | 0.017 | 0.02 | 0.019 | 0.018 | 0.0337 | 0.02 | 0.0191 | < 0.0009 | 0.018191 | 0.02608 |  |  |  |  | 0
| 1 | 3 | 0.018 | 0.018 | 0.018 | 0.0183 |  | 0.022 | 0.019 | 0.0184 | 0.0194 | 0.0193 | 0.018 | 0.018 | 0.017 | 0.02 | 0.018 | 0.018 | 0.033 | 0.02 | 0.018 | < 0.0009 | 0.018146 | 0.026234 |  |  |  |  | 16
| 1 | 4 | 0.0173 | 0.018 | 0.018 | 0.0184 |  | 0.022 | 0.018 | 0.0185 | 0.0193 | 0.0192 | 0.018 | 0.018 | 0.017 | 0.02 | 0.018 | 0.018 | 0.026 | 0.02 | 0.0173 | < 0.0009 | 0.017926 | 0.025168 |  |  |  |  | 0.018453
| 1 | 5 | 0.0179 | 0.018 | 0.018 | 0.0176 | 0.018458 | 0.022 | 0.019 | 0.0187 | 0.0196 |  | 0.018 | 0.018 | 0.017 | 0.02 | 0.019 | 0.018 | 0.031 | 0.02 | 0.0184 | < 0.0009 | 0.017321 | 0.025156 |  |  |  |  | 108
| 1 | 6 | 0.0173 | 0.017 | 0.018 | 0.0181 | 0.018758 | 0.022 | 0.019 | 0.0184 | 0.0193 | 0.0194 | 0.019 | 0.018 | 0.018 | 0.02 | 0.019 | 0.019 | 0.031 | 0.02 | 0.0191 | < 0.0009 | 0.017452 | 0.025443
| Mean |  | 0.0176 | 0.017667 | 0.018 | 0.0181 | 0.018596 | 0.021833 | 0.018667 | 0.018367 | 0.019333 | 0.01926 | 0.018167 | 0.018 | 0.017167 | 0.02 | 0.018833 | 0.018333 | 0.030367 | 0.02 | 0.0183 |  | 0.017758 | 0.025881
| Median |  | 0.01755 | 0.018 | 0.018 | 0.0182 | 0.018587 | 0.022 | 0.019 | 0.0184 | 0.0193 | 0.0193 | 0.018 | 0.018 | 0.017 | 0.02 | 0.019 | 0.018 | 0.031 | 0.02 | 0.0182 |  | 0.017719 | 0.025762
| Std Dev. |  | 0.00029665 | 0.0005164 | 0 | 0.00030332 | 0.00016442 | 0.00040825 | 0.0005164 | 0.00026583 | 0.00015055 | 0.00011402 | 0.00040825 | 0 | 0.00040825 | 0 | 0.00075277 | 0.0005164 | 0.0030375 | 0 | 0.00071274 |  | 0.0003772 | 0.00079296
| Rel.Std.Dev. |  | 1.685% | 2.923% | 0% | 1.676% | 0.8842% | 1.87% | 2.766% | 1.447% | 0.7787% | 0.592% | 2.247% | 0% | 2.378% | 0% | 3.997% | 2.817% | 10% | 0% | 3.895% |  | 2.124% | 3.064%
| PDM3 |  | -4.621% | -4.259% | -2.453% | -1.911% | 0.7752% | 18.32% | 1.16% | -0.4657% | 4.773% | 4.375% | -1.55% | -2.453% | -6.969% | 8.386% | 2.063% | -0.6464% | 64.57% | 8.386% | -0.827% |  | -3.765% | 40.26%
| Z-Score (Absolute) |  | 0.79 | 0.72 | 0.37 | 0.26 | 0.26 | 3.68 | 0.33 | 0.02 | 1.04 | 0.96 | 0.19 | 0.37 | 1.25 | 1.74 | 0.51 | 0.02 | 12.71 | 1.74 | 0.05 | 18.94 | 0.63 | 7.96
| Analytical results for Pb in OREAS 611b (Certified Value 906 ppm) | [27 empty] | Certified
Pb | Round | Replicate | Lab | Lab | Lab | Lab | Lab | Lab | Lab | Lab | Lab | Lab | Lab | Lab | Lab | Lab | Lab | Lab | Lab | Lab | Lab | Lab | Lab | Lab | Lab | Lab | Lab | Lab | 1
| No | No | 2.01 | 2.03 | 2.04 | 2.05 | 2.06 | 2.07 | 2.08 | 2.09 | 2.10 | 2.11 | 2.12 | 2.13 | 2.14 | 2.15 | 2.16 | 2.17 | 2.18 | 2.19 | 2.20 | 2.21 | 2.22 | 2.23 | 2.25 | 2.26 | 2.27 | 2.28 | ppm
|  |  | AR*OES | AR*MS | AR*MS | AR*MS | AR*MS | AR*OES/MS | AR*MS | AR*OES | AR*OES/MS | AR*OES/MS | AR*MS | AR*MS | AR*MS | AR*MS | AR*MS | AR*MS | AR*OES/MS | AR*MS | AR*OES | AR*OES | AR*OES/MS | AR*OES | AR*MS | AR*OES/MS | AR*OES | AR*MS | 0
|  |  | 0.5g | 0.5g | 15g | 01g | 0.2g | 0.5g | 0.5g | 0.25g | 0.2g | 01g | 01g | 0.5g | 0.5g | 0.5g | 0.5g | 0.5g | 0.5g | 0.4g | 0.5g | 01g | 0.2g | 0.5g | 0.5g | 01g | 0.25g | 25g | 0
| 1 | 1 | 841 | 859.11 | 926 | 944.2 | 924.3188 | 835 | 876 | 834.6385 | 946 | 942 | 902.7 | 898 | 907 | 909 | 960 | 970 | 898 | 931 | 1280 | 814.2 | 899 | 818.8002 | 888 | 952.8189 | 910.715 | > 1000 | 1
| 1 | 2 | 842 | 832.23 | 925.1 | 952.1 | 911.6999 | 829 | 887 | 833.0465 | 950 | 924 | 912.8 | 912 | 911 | 893 | 961 | 939 | 908 | 923 | 1240 | 807.5 | 902 | 814.6977 | 906 | 967.2778 | 926.625 | 945 | 19
| 1 | 3 | 852 | 919.06 | 935.2 | 967.6 |  | 909 | 898 | 836.308 | 943 | 927 | 908.7 | 915 | 904 | 897 | 980 | 921 | 901 | 944 | 1280 | 815.9 | 906 | 826.4679 | 927 | 963.941 | 859.768 | 962 | 16
| 1 | 4 | 847 | 908.46 | 928.1 | 957.1 |  | 853 | 882 | 839.558 | 944 | 943 | 874.7 | 910 | 904 | 891 | 955 | 914 | 921 | 922 | 1300 | 809.1 | 897 | 820.304 | 923 | 975.7405 | 871.814 | 978 | 905.9228
| 1 | 5 | 854 | 922.84 | 910.9 | 962.1 | 929.1363 | 842 | 872 | 832.242 | 955 | 935 |  | 918 | 902 | 897 | 966 | 927 | 918 | 948 | 1280 | 804 | 899 | 815.5873 | 875 | 946.4103 | 923.829 | 915 | 109
| 1 | 6 | 843 | 820.68 | 940.9 | 956 | 922.0682 | 821 | 889 | 839.534 | 942 | 945 | 904.8 | 970 | 904 | 912 | 960 | 915 | 918 | 939 | 1280 | 807.6 | 889 | 828.4099 | 909 | 946.9294 | 834.408 | 941
| Mean |  | 846.5 | 877.0633 | 927.7 | 956.5167 | 921.8058 | 848.1667 | 884 | 835.8878 | 946.6667 | 936 | 900.74 | 920.5 | 905.3333 | 899.8333 | 963.6667 | 931 | 910.6667 | 934.5 | 1276.6667 | 809.7167 | 898.6667 | 820.7112 | 904.6667 | 958.853 | 887.8598 | 948.2
| Median |  | 845 | 883.785 | 927.05 | 956.55 | 923.1935 | 838.5 | 884.5 | 835.4733 | 945 | 938.5 | 904.8 | 913.5 | 904 | 897 | 960.5 | 924 | 913 | 935 | 1280 | 808.35 | 899 | 819.5521 | 907.5 | 958.3799 | 891.2645 | 945
| Std Dev. |  | 5.4681 | 45.5113 | 10.2229 | 8.0725 | 7.3541 | 31.7516 | 9.4021 | 3.1581 | 4.9666 | 8.8544 | 15.06 | 25.2012 | 3.2042 | 8.6352 | 8.7331 | 21.1943 | 9.7502 | 10.895 | 19.6638 | 4.4897 | 5.6804 | 5.6328 | 20.0666 | 11.9621 | 38.0068 | 23.6791
| Rel.Std.Dev. |  | 0.646% | 5.189% | 1.102% | 0.844% | 0.7978% | 3.744% | 1.064% | 0.3778% | 0.5246% | 0.946% | 1.672% | 2.738% | 0.3539% | 0.9596% | 0.9062% | 2.277% | 1.071% | 1.166% | 1.54% | 0.5545% | 0.6321% | 0.6863% | 2.218% | 1.248% | 4.281% | 2.497%
| PDM3 |  | -6.559% | -3.186% | 2.404% | 5.585% | 1.753% | -6.375% | -2.42% | -7.731% | 4.497% | 3.32% | -0.5721% | 1.609% | -0.06507% | -0.6722% | 6.374% | 2.768% | 0.5236% | 3.154% | 40.92% | -10.62% | -0.801% | -9.406% | -0.1387% | 5.843% | -1.994% | 4.667%
| Z-Score (Absolute) |  | 1.52 | 0.77 | 0.49 | 1.2 | 0.34 | 1.48 | 0.59 | 1.78 | 0.96 | 0.69 | 0.18 | 0.31 | 0.07 | 0.2 | 1.38 | 0.57 | 0.07 | 0.66 | 9.12 | 2.43 | 0.23 | 2.16 | 0.08 | 1.26 | 0.5 | 0.99
| Analytical results for Pd in OREAS 611b (Indicative Value 62.2 ppb) | [27 empty] | Indicative
Pd | Round | Replicate | 2.01: Lab; 2.03: Lab; 2.04: Lab | 1
| No | No | 2.01: 2.03; 2.03: 2.08; 2.04: 2.26 | ppb
|  |  | 2.01: AR*MS; 2.03: AR*MS; 2.04: AR*OES/MS | 1
|  |  | 2.01: 0.5g; 2.03: 0.5g; 2.04: 01g | 1
| 1 | 1 | 2.01: < 10; 2.03: 20; 2.04: < 10 | 1
| 1 | 2 | 2.01: 94; 2.03: 19; 2.04: < 10 | 6
| 1 | 3 | 2.01: 105; 2.03: 17; 2.04: < 10 | 16
| 1 | 4 | 2.01: 97; 2.03: 20; 2.04: < 10 | 62.1833
| 1 | 5 | 2.01: 118; 2.03: 20; 2.04: < 10 | 12
| 1 | 6 | 2.01: 112; 2.03: 19; 2.04: < 10
| Mean |  | 2.01: 105.2; 2.03: 19.1667
| Median |  | 2.01: 105; 2.03: 19.5
| Std Dev. |  | 2.01: 10.0349; 2.03: 1.169
| Rel.Std.Dev. |  | 2.01: 9.539%; 2.03: 6.099%
| PDM3 |  | 2.01: 69.18%; 2.03: -69.18%
| Z-Score (Absolute) |  | 2.01: 3.3; 2.03: 0; 2.04: 0.67
| Analytical results for Pr in OREAS 611b (Certified Value 4.42 ppm) | [27 empty] | Certified
Pr | Round | Replicate | 2.01: Lab; 2.03: Lab; 2.04: Lab; 2.05: Lab; 2.06: Lab; 2.07: Lab; 2.08: Lab; 2.09: Lab; 2.10: Lab; 2.11: Lab | 1
| No | No | 2.01: 2.03; 2.03: 2.05; 2.04: 2.06; 2.05: 2.07; 2.06: 2.09; 2.07: 2.12; 2.08: 2.19; 2.09: 2.23; 2.10: 2.25; 2.11: 2.28 | ppm
|  |  | 2.01: AR*MS; 2.03: AR*MS; 2.04: AR*MS; 2.05: AR*OES/MS; 2.06: AR*MS; 2.07: AR*MS; 2.08: AR*MS; 2.09: AR*MS; 2.10: AR*MS; 2.11: AR*MS | 2
|  |  | 2.01: 0.5g; 2.03: 01g; 2.04: 0.2g; 2.05: 0.5g; 2.06: 0.25g; 2.07: 01g; 2.08: 0.4g; 2.09: 0.5g; 2.10: 0.5g; 2.11: 25g | 2
| 1 | 1 | 2.01: 3.94; 2.03: 4.927; 2.04: 4.6651; 2.05: 4.5; 2.06: 4.7541; 2.07: 6.08; 2.08: 4.37; 2.09: 5.7187; 2.10: 3.24; 2.11: 4.44 | 1
| 1 | 2 | 2.01: 4.21; 2.03: 5.022; 2.04: 4.7756; 2.05: 4.3; 2.06: 4.6175; 2.07: 6.18; 2.08: 4.1; 2.09: 5.2263; 2.10: 3.33; 2.11: 3.38 | 34
| 1 | 3 | 2.01: 4.52; 2.03: 5.011; 2.05: 5.5; 2.06: 4.805; 2.07: 6.05; 2.08: 4.67; 2.09: 7.4237; 2.10: 3.38; 2.11: 3.64 | 16
| 1 | 4 | 2.01: 4.3; 2.03: 5.048; 2.05: 4.6; 2.06: 4.6033; 2.07: 5.9; 2.08: 4.32; 2.09: 4.7249; 2.10: 3.41; 2.11: 3.82 | 4.4192
| 1 | 5 | 2.01: 4.48; 2.03: 4.98; 2.04: 4.7464; 2.05: 4.4; 2.06: 4.9141; 2.08: 4.16; 2.09: 5.3382; 2.10: 3.28; 2.11: 3.28 | 110
| 1 | 6 | 2.01: 4.04; 2.03: 5.062; 2.04: 4.6558; 2.05: 4.5; 2.06: 4.9018; 2.07: 6.2; 2.08: 4.55; 2.09: 5.0222; 2.10: 3.38; 2.11: 3.49
| Mean |  | 2.01: 4.2483; 2.03: 5.0083; 2.04: 4.7107; 2.05: 4.6333; 2.06: 4.766; 2.07: 6.082; 2.08: 4.3617; 2.09: 5.5757; 2.10: 3.3367; 2.11: 3.675
| Median |  | 2.01: 4.255; 2.03: 5.0165; 2.04: 4.7057; 2.05: 4.5; 2.06: 4.7796; 2.07: 6.08; 2.08: 4.345; 2.09: 5.2823; 2.10: 3.355; 2.11: 3.565
| Std Dev. |  | 2.01: 0.23241; 2.03: 0.049123; 2.04: 0.059389; 2.05: 0.43665; 2.06: 0.13458; 2.07: 0.12008; 2.08: 0.21977; 2.09: 0.96377; 2.10: 0.065929; 2.11: 0.42065
| Rel.Std.Dev. |  | 2.01: 5.471%; 2.03: 0.9808%; 2.04: 1.261%; 2.05: 9.424%; 2.06: 2.824%; 2.07: 1.974%; 2.08: 5.039%; 2.09: 17.29%; 2.10: 1.976%; 2.11: 11.45%
| PDM3 |  | 2.01: -3.866%; 2.03: 13.33%; 2.04: 6.597%; 2.05: 4.846%; 2.06: 7.847%; 2.07: 37.63%; 2.08: -1.302%; 2.09: 26.17%; 2.10: -24.5%; 2.11: -16.84%
| Z-Score (Absolute) |  | 2.01: 0.75; 2.03: 0.6; 2.04: 0.07; 2.05: 0.07; 2.06: 0.17; 2.07: 2.5; 2.08: 0.55; 2.09: 1.6; 2.10: 2.37; 2.11: 1.77
| Analytical results for Pt in OREAS 611b (Indicative Value 6.33 ppb) | [27 empty] | Indicative
Pt | Round | Replicate | 2.01: Lab; 2.03: Lab; 2.04: Lab | 1
| No | No | 2.01: 2.03; 2.03: 2.08; 2.04: 2.26 | ppb
|  |  | 2.01: AR*MS; 2.03: AR*MS; 2.04: AR*OES/MS | 2
|  |  | 2.01: 0.5g; 2.03: 0.5g; 2.04: 01g | 2
| 1 | 1 | 2.01: 7; 2.03: < 10; 2.04: < 5 | 1
| 1 | 2 | 2.01: 7; 2.03: < 10; 2.04: < 5 | 5
| 1 | 3 | 2.01: 4; 2.03: < 10; 2.04: < 5 | 16
| 1 | 4 | 2.01: 5; 2.03: < 10; 2.04: < 5 | 6.3333
| 1 | 5 | 2.01: 11; 2.03: < 10; 2.04: < 5 | 11
| 1 | 6 | 2.01: 4; 2.03: < 10; 2.04: < 5
| Mean |  | 2.01: 6.3333
| Median |  | 2.01: 6
| Std Dev. |  | 2.01: 2.6583
| Rel.Std.Dev. |  | 2.01: 41.97%
| PDM3 |  | 2.01: 4.441e-14%
| Z-Score (Absolute) |  | 2.01: 0.67; 2.03: 0; 2.04: 1.26
| Analytical results for Rb in OREAS 611b (Certified Value 12.5 ppm) | [27 empty] | Certified
Rb | Round | Replicate | Lab | Lab | Lab | Lab | Lab | Lab | Lab | Lab | Lab | Lab | Lab | Lab | Lab | Lab | Lab | Lab | Lab | Lab | Lab | Lab | [6 empty] | 1
| No | No | 2.01 | 2.03 | 2.05 | 2.06 | 2.07 | 2.08 | 2.10 | 2.11 | 2.12 | 2.13 | 2.14 | 2.15 | 2.16 | 2.17 | 2.19 | 2.20 | 2.22 | 2.25 | 2.26 | 2.28 | [6 empty] | ppm
|  |  | AR*MS | AR*MS | AR*MS | AR*MS | AR*OES/MS | AR*MS | AR*OES/MS | AR*OES/MS | AR*MS | AR*MS | AR*MS | AR*MS | AR*MS | AR*MS | AR*MS | AR*MS | AR*MS | AR*MS | AR*OES/MS | AR*MS | [6 empty] | 1
|  |  | 0.5g | 0.5g | 01g | 0.2g | 0.5g | 0.5g | 0.2g | 01g | 01g | 0.5g | 0.5g | 0.5g | 0.5g | 0.5g | 0.4g | 0.5g | 0.2g | 0.5g | 01g | 25g | [6 empty] | 2
| 1 | 1 | 10.5 | 11.7 | 13.78 | 12.3318 | 13.7 | 11.1 | 12.9 | 15.7 | 18.69 | 11.2 | 12.5 | 12.9 | 13 | 13.4 | 13.25 | 9.71 | 13.7 | 9.96 | 12.1796 | 15.56 | [6 empty] | 1
| 1 | 2 | 11.1 | 12.2 | 13.82 | 12.5305 | 12.4 | 11.4 | 12.8 | 15.3 | 18.99 | 11.5 | 12.8 | 13.3 | 12.8 | 12.4 | 12.44 | 9.81 | 14.4 | 10 | 12.3159 | 12.57 | [6 empty] | 35
| 1 | 3 | 11.7 | 11.9 | 13.82 |  | 12.9 | 11.7 | 13 | 15.7 | 18.87 | 11.9 | 12.2 | 13 | 13.8 | 12.4 | 13.61 | 9.5 | 14.7 | 10.2 | 13.2809 | 13.29 | [6 empty] | 16
| 1 | 4 | 10.3 | 12.1 | 14.03 |  | 13.9 | 11.4 | 12.7 | 15.8 | 18.57 | 11.7 | 12.7 | 12.3 | 12.8 | 12 | 13 | 10.2 | 14.6 | 10.2 | 13.3378 | 13.99 | [6 empty] | 12.528
| 1 | 5 | 11.2 | 11.6 | 13.71 | 12.0774 | 13.2 | 11.7 | 13.2 | 15.2 |  | 11.9 | 12.4 | 12.4 | 13.4 | 12.6 | 12.77 | 9.41 | 15.2 | 9.85 | 12.6122 | 12.1 | [6 empty] | 111
| 1 | 6 | 11.3 | 11.6 | 13.62 | 12.9005 | 13.6 | 11.5 | 12.8 | 15.9 | 18.75 | 12.6 | 12.5 | 12.8 | 12.6 | 12.4 | 13.29 | 9.4 | 14.1 | 10.2 | 12.7522 | 12.6
| Mean |  | 11.0167 | 11.85 | 13.7967 | 12.4601 | 13.2833 | 11.4667 | 12.9 | 15.6 | 18.774 | 11.8 | 12.5167 | 12.7833 | 13.0667 | 12.5333 | 13.06 | 9.6717 | 14.45 | 10.0683 | 12.7464 | 13.3517
| Median |  | 11.15 | 11.8 | 13.8 | 12.4311 | 13.4 | 11.45 | 12.85 | 15.7 | 18.75 | 11.8 | 12.5 | 12.85 | 12.9 | 12.4 | 13.125 | 9.605 | 14.5 | 10.1 | 12.6822 | 12.945
| Std Dev. |  | 0.52313 | 0.25884 | 0.1375 | 0.34729 | 0.56362 | 0.22509 | 0.17889 | 0.28284 | 0.16211 | 0.47329 | 0.2137 | 0.37639 | 0.45019 | 0.46762 | 0.4156 | 0.30708 | 0.51672 | 0.15237 | 0.48166 | 1.2673
| Rel.Std.Dev. |  | 4.749% | 2.184% | 0.9966% | 2.787% | 4.243% | 1.963% | 1.387% | 1.813% | 0.8635% | 4.011% | 1.707% | 2.944% | 3.445% | 3.731% | 3.182% | 3.175% | 3.576% | 1.513% | 3.779% | 9.492%
| PDM3 |  | -12.06% | -5.412% | 10.13% | -0.5425% | 6.029% | -8.472% | 2.969% | 24.52% | 49.86% | -5.811% | -0.09069% | 2.038% | 4.299% | 0.04234% | 4.246% | -22.8% | 15.34% | -19.63% | 1.743% | 6.574%
| Z-Score (Absolute) |  | 1.57 | 0.82 | 0.93 | 0.27 | 0.47 | 1.17 | 0.12 | 2.55 | 5.4 | 0.87 | 0.22 | 0.02 | 0.27 | 0.21 | 0.27 | 2.78 | 1.51 | 2.42 | 0.02 | 0.53
| Analytical results for Re in OREAS 611b (Certified Value 0.013 ppm) | [27 empty] | Certified
Re | Round | Replicate | Lab | Lab | Lab | Lab | Lab | Lab | Lab | Lab | Lab | Lab | Lab | Lab | Lab | Lab | Lab | Lab | Lab | Lab | [8 empty] | 1
| No | No | 2.01 | 2.03 | 2.05 | 2.06 | 2.07 | 2.08 | 2.11 | 2.12 | 2.13 | 2.14 | 2.15 | 2.16 | 2.17 | 2.19 | 2.20 | 2.22 | 2.26 | 2.28 | [8 empty] | ppm
|  |  | AR*MS | AR*MS | AR*MS | AR*MS | AR*OES/MS | AR*MS | AR*OES/MS | AR*MS | AR*MS | AR*MS | AR*MS | AR*MS | AR*MS | AR*MS | AR*MS | AR*MS | AR*OES/MS | AR*MS | [8 empty] | 3
|  |  | 0.5g | 0.5g | 01g | 0.2g | 0.5g | 0.5g | 01g | 01g | 0.5g | 0.5g | 0.5g | 0.5g | 0.5g | 0.4g | 0.5g | 0.2g | 01g | 25g | [8 empty] | 3
| 1 | 1 | 0.034 | 0.098 | 0.015 | 0.010298 | 0.014 | 0.012 | < 0.05 | 0.011 | 0.01 | 0.015 | 0.013 | 0.015 | 0.017 | < 0.05 | 0.013 | < 0.002 | < 0.05 | 0.011 | [8 empty] | 1
| 1 | 2 | 0.04 | 0.086 | 0.013 | < 0.01 | 0.014 | 0.013 | < 0.05 | 0.013 | 0.011 | 0.015 | 0.014 | 0.015 | 0.015 | < 0.05 | 0.013 | < 0.002 | < 0.05 | 0.013 | [8 empty] | 36
| 1 | 3 | 0.027 | 0.012 | 0.013 |  | 0.013 | 0.013 | < 0.05 | 0.013 | 0.012 | 0.015 | 0.014 | 0.015 | 0.014 | < 0.05 | 0.011 | < 0.002 | < 0.05 | 0.012 | [8 empty] | 16
| 1 | 4 | 0.026 | 0.014 | 0.012 |  | 0.014 | 0.013 | < 0.05 | 0.013 | 0.011 | 0.014 | 0.014 | 0.014 | 0.014 | < 0.05 | 0.016 | < 0.002 | < 0.05 | 0.012 | [8 empty] | 0.013101
| 1 | 5 | 0.025 | 0.011 | 0.015 | 0.011849 | 0.014 | 0.014 | < 0.05 |  | 0.014 | 0.014 | 0.014 | 0.014 | 0.014 | < 0.05 | 0.011 | < 0.002 | < 0.05 | 0.011 | [8 empty] | 112
| 1 | 6 | 0.032 | 0.103 | 0.013 | < 0.01 | 0.014 | 0.012 | < 0.05 | 0.013 | 0.015 | 0.014 | 0.013 | 0.013 | 0.014 | < 0.05 | 0.012 | < 0.002 | < 0.05 | 0.012
| Mean |  | 2.01: 0.030667; 2.03: 0.054; 2.04: 0.0135; 2.05: 0.011074; 2.06: 0.013833; 2.07: 0.012833; 2.09: 0.0126; 2.10: 0.012167; 2.11: 0.0145; 2.12: 0.013667; 2.13: 0.014333; 2.14: 0.014667; 2.16: 0.012667; 2.19: 0.011833
| Median |  | 2.01: 0.0295; 2.03: 0.05; 2.04: 0.013; 2.05: 0.011074; 2.06: 0.014; 2.07: 0.013; 2.09: 0.013; 2.10: 0.0115; 2.11: 0.0145; 2.12: 0.014; 2.13: 0.0145; 2.14: 0.014; 2.16: 0.0125; 2.19: 0.012
| Std Dev. |  | 2.01: 0.005785; 2.03: 0.045987; 2.04: 0.0012247; 2.05: 0.0010964; 2.06: 0.00040825; 2.07: 0.00075277; 2.09: 0.00089443; 2.10: 0.0019408; 2.11: 0.00054772; 2.12: 0.0005164; 2.13: 0.0008165; 2.14: 0.0012111; 2.16: 0.0018619; 2.19: 0.00075277
| Rel.Std.Dev. |  | 2.01: 18.86%; 2.03: 85.16%; 2.04: 9.072%; 2.05: 9.901%; 2.06: 2.951%; 2.07: 5.866%; 2.09: 7.099%; 2.10: 15.95%; 2.11: 3.777%; 2.12: 3.779%; 2.13: 5.696%; 2.14: 8.257%; 2.16: 14.7%; 2.19: 6.361%
| PDM3 |  | 2.01: 134.1%; 2.03: 312.2%; 2.04: 3.049%; 2.05: -15.47%; 2.06: 5.593%; 2.07: -2.04%; 2.09: -3.821%; 2.10: -7.129%; 2.11: 10.68%; 2.12: 4.321%; 2.13: 9.41%; 2.14: 11.95%; 2.16: -3.312%; 2.19: -9.673%
| Z-Score (Absolute) |  | 8.35 | 19.86 | 0.12 | 2.82 | 0.04 | 0.45 | 5.55 | 0.57 | 0.78 | 0.37 | 0.04 | 0.29 | 0.45 | 5.55 | 0.53 | 6.29 | 5.55 | 0.95
| Analytical results for S in OREAS 611b (Certified Value 2.37 wt.%) | [27 empty] | Certified
S | Round | Replicate | Lab | Lab | Lab | Lab | Lab | Lab | Lab | Lab | Lab | Lab | Lab | Lab | Lab | Lab | Lab | Lab | Lab | Lab | Lab | Lab | Lab | Lab | Lab | Lab | Lab | Lab | 1
| No | No | 2.01 | 2.03 | 2.04 | 2.05 | 2.06 | 2.07 | 2.08 | 2.09 | 2.10 | 2.11 | 2.12 | 2.13 | 2.14 | 2.15 | 2.16 | 2.17 | 2.18 | 2.19 | 2.20 | 2.21 | 2.22 | 2.23 | 2.25 | 2.26 | 2.27 | 2.28 | wt.%
|  |  | AR*OES | AR*MS | AR*MS | AR*OES | AR*MS | AR*OES/MS | AR*MS | AR*OES | AR*OES/MS | AR*OES/MS | AR*OES | AR*MS | AR*MS | AR*MS | AR*MS | AR*MS | AR*OES/MS | AR*OES | AR*MS | AR*OES | AR*OES/MS | AR*OES | AR*OES | AR*OES/MS | AR*OES | AR*OES | 2
|  |  | 0.5g | 0.5g | 15g | 01g | 0.2g | 0.5g | 0.5g | 0.25g | 0.2g | 01g | 01g | 0.5g | 0.5g | 0.5g | 0.5g | 0.5g | 0.5g | 0.4g | 0.5g | 01g | 0.2g | 0.5g | 0.5g | 01g | 0.25g | 25g | 3
| 1 | 1 | 2.33 | 2.27 | 2.36 | 2.2826 | 2.3735 | 2.626 | 2.12 | 2.1385 | 2.32 | 2.51 | 2.3652 | 2.3 | 2.47 | 2.33 | 2.51 | 2.61 | 2.4216 | 2.365 | 2.41 | 2.43 | 2.39 | 2.1968 | 2.43 | 2.3195 | 2.242 |  | 1
| 1 | 2 | 2.34 | 2.23 | 2.35 | 2.3324 | 2.3622 | 2.505 | 2.15 | 2.1213 | 2.33 | 2.52 | 2.3714 | 2.33 | 2.47 | 2.31 | 2.51 | 2.49 | 2.4957 | 2.311 | 2.41 | 2.46 | 2.4 | 2.1526 | 2.45 | 2.4176 | 2.276 | 2.65 | 12
| 1 | 3 | 2.33 | 2.39 | 2.34 | 2.3157 |  | 2.601 | 2.16 | 2.1564 | 2.33 | 2.63 | 2.3596 | 2.33 | 2.45 | 2.35 | 2.55 | 2.47 | 2.4072 | 2.461 | 2.45 | 2.47 | 2.43 | 2.1896 | 2.43 | 2.4065 | 2.288 |  | 16
| 1 | 4 | 2.31 | 2.35 | 2.35 | 2.342 |  | 2.654 | 2.12 | 2.0561 | 2.36 | 2.55 | 2.371 | 2.33 | 2.45 | 2.31 | 2.46 | 2.44 | 2.5349 | 2.345 | 2.4 | 2.46 | 2.39 | 2.1799 | 2.48 | 2.4084 | 2.268 |  | 2.3716
| 1 | 5 | 2.34 | 2.38 | 2.34 | 2.2572 | 2.4111 | 2.682 | 2.14 | 2.1526 | 2.37 | 2.53 |  | 2.34 | 2.46 | 2.32 | 2.51 | 2.46 | 2.5406 | 2.361 | 2.45 | 2.47 | 2.41 | 2.1307 | 2.49 | 2.3077 | 2.294 |  | 113
| 1 | 6 | 2.33 | 2.18 | 2.35 | 2.2995 | 2.3883 | 2.584 | 2.12 | 2.2207 | 2.34 | 2.66 | 2.3709 | 2.46 | 2.46 | 2.36 | 2.48 | 2.45 | 2.4391 | 2.363 | 2.41 | 2.37 | 2.41 | 2.2236 | 2.47 | 2.328 | 2.26 | 2.8
| Mean |  | 2.33 | 2.3 | 2.3483 | 2.3049 | 2.3838 | 2.6087 | 2.135 | 2.1409 | 2.3417 | 2.5667 | 2.3676 | 2.3483 | 2.46 | 2.33 | 2.5033 | 2.4867 | 2.4732 | 2.3677 | 2.4217 | 2.4433 | 2.405 | 2.1789 | 2.4583 | 2.3646 | 2.2713 | 2.725
| Median |  | 2.33 | 2.31 | 2.35 | 2.3076 | 2.3809 | 2.6135 | 2.13 | 2.1456 | 2.335 | 2.54 | 2.3709 | 2.33 | 2.46 | 2.325 | 2.51 | 2.465 | 2.4674 | 2.362 | 2.41 | 2.46 | 2.405 | 2.1848 | 2.46 | 2.3672 | 2.272 | 2.725
| Std Dev. |  | 0.010954 | 0.086255 | 0.0075277 | 0.031784 | 0.0211 | 0.061883 | 0.017607 | 0.053506 | 0.019408 | 0.062823 | 0.0051635 | 0.056362 | 0.0089443 | 0.020976 | 0.030768 | 0.062823 | 0.058373 | 0.050019 | 0.022286 | 0.038816 | 0.015166 | 0.033012 | 0.025626 | 0.051187 | 0.019044 | 0.10607
| Rel.Std.Dev. |  | 0.4701% | 3.75% | 0.3206% | 1.379% | 0.8851% | 2.372% | 0.8247% | 2.499% | 0.8288% | 2.448% | 0.2181% | 2.4% | 0.3636% | 0.9003% | 1.229% | 2.526% | 2.36% | 2.113% | 0.9203% | 1.589% | 0.6306% | 1.515% | 1.042% | 2.165% | 0.8384% | 3.892%
| PDM3 |  | -1.752% | -3.017% | -0.9792% | -2.811% | 0.515% | 9.998% | -9.975% | -9.724% | -1.26% | 8.227% | -0.1659% | -0.9792% | 3.729% | -1.752% | 5.557% | 4.854% | 4.285% | -0.164% | 2.113% | 3.027% | 1.41% | -8.125% | 3.659% | -0.2929% | -4.226% | 14.9%
| Z-Score (Absolute) |  | 0.35 | 0.64 | 0.18 | 0.59 | 0.15 | 2.27 | 2.19 | 2.13 | 0.24 | 1.87 | 0 | 0.18 | 0.87 | 0.35 | 1.28 | 1.12 | 0.99 | 0 | 0.51 | 0.71 | 0.35 | 1.78 | 0.85 | 0.03 | 0.91 | 3.36
| Analytical results for Sb in OREAS 611b (Certified Value 281 ppm) | [27 empty] | Certified
Sb | Round | Replicate | Lab | Lab | Lab | Lab | Lab | Lab | Lab | Lab | Lab | Lab | Lab | Lab | Lab | Lab | Lab | Lab | Lab | Lab | Lab | Lab | Lab | Lab | Lab | Lab | Lab |  | 1
| No | No | 2.01 | 2.03 | 2.04 | 2.05 | 2.06 | 2.07 | 2.08 | 2.10 | 2.11 | 2.12 | 2.13 | 2.14 | 2.15 | 2.16 | 2.17 | 2.18 | 2.19 | 2.20 | 2.21 | 2.22 | 2.23 | 2.25 | 2.26 | 2.27 | 2.28 |  | ppm
|  |  | AR*OES | AR*MS | AR*MS | AR*MS | AR*MS | AR*OES/MS | AR*MS | AR*OES/MS | AR*OES/MS | AR*MS | AR*MS | AR*MS | AR*MS | AR*MS | AR*MS | AR*OES/MS | AR*MS | AR*OES | AR*OES | AR*MS | AR*OES | AR*MS | AR*OES/MS | AR*OES | AR*MS |  | 0
|  |  | 0.5g | 0.5g | 15g | 01g | 0.2g | 0.5g | 0.5g | 0.2g | 01g | 01g | 0.5g | 0.5g | 0.5g | 0.5g | 0.5g | 0.5g | 0.4g | 0.5g | 01g | 0.2g | 0.5g | 0.5g | 01g | 0.25g | 25g |  | 0
| 1 | 1 | 272 | 299.8 | 279.3 | 307 | 302.2122 | 259 | 290 | 278 | 255 | 228.96 | 296 | 309 | 269 | 320 | 302 | 273.34 | 307 | 293 | 307.9 | 289.21 | 298.3003 | 228 | 283.2549 | 239.2 | 247 |  | 1
| 1 | 2 | 277 | 293.34 | 282.8 | 303.73 | 298.4889 | 242 | 288 | 276 | 258 | 229.25 | 299 | 308 | 266 | 319 | 282 | 267.67 | 309 | 274 | 304.1 | 296.34 | 299.1856 | 248 | 291.1253 | 240.7 | 233 |  | 37
| 1 | 3 | 280 | 310.72 | 278.2 | 304.89 |  | 213 | 291 | 275 | 255 | 223.56 | 301 | 306 | 270 | 325 | 285 | 264.08 | 314 | 297 | 306.5 | 300.8 | 299.079 | 262 | 290.7259 | 247.45 | 232 |  | 16
| 1 | 4 | 275 | 308.04 | 280.4 | 307.6 |  | 234 | 288 | 283 | 253 | 227.36 | 297 | 306 | 267 | 314 | 282 | 268.79 | 303 | 289 | 309.4 | 295.86 | 295.5832 | 257 | 282.1254 | 244.21 | 220 |  | 280.9489
| 1 | 5 | 280 | 310.54 | 270.4 | 305.18 | 301.0554 | 255 | 288 | 282 | 249 |  | 297 | 308 | 268 | 320 | 285 | 270.1 | 341 | 289 | 305.6 | 322.5 | 298.1794 | 231 | 280.1895 | 242.58 | 232 |  | 114
| 1 | 6 | 273 | 290.98 | 288.7 | 304.46 | 296.8445 | 260 | 287 | 273 | 255 | 226.28 | 314 | 305 | 273 | 319 | 283 | 260.03 | 356 | 291 | 308.7 | 307.67 | 298.4485 | 240 | 286.9833 | 243.75 | 221
| Mean |  | 276.1667 | 302.2367 | 279.9667 | 305.4767 | 299.6502 | 243.8333 | 288.6667 | 277.8333 | 254.1667 | 227.082 | 300.6667 | 307 | 268.8333 | 319.5 | 286.5 | 267.335 | 321.6667 | 288.8333 | 307.0333 | 302.0633 | 298.1293 | 244.3333 | 285.734 | 242.9817 | 230.8333
| Median |  | 276 | 303.92 | 279.85 | 305.035 | 299.7722 | 248.5 | 288 | 277 | 255 | 227.36 | 298 | 307 | 268.5 | 319.5 | 284 | 268.23 | 311.5 | 290 | 307.2 | 298.57 | 298.3744 | 244 | 285.1191 | 243.165 | 232
| Std Dev. |  | 3.4303 | 8.7908 | 5.9929 | 1.5064 | 2.433 | 18.2583 | 1.5055 | 3.9707 | 2.9944 | 2.3104 | 6.7725 | 1.5492 | 2.4833 | 3.5071 | 7.7136 | 4.6881 | 21.6117 | 7.8592 | 2.0037 | 11.7229 | 1.3141 | 13.7792 | 4.5925 | 2.8891 | 9.8268
| Rel.Std.Dev. |  | 1.242% | 2.909% | 2.141% | 0.4931% | 0.812% | 7.488% | 0.5216% | 1.429% | 1.178% | 1.017% | 2.252% | 0.5046% | 0.9237% | 1.098% | 2.692% | 1.754% | 6.719% | 2.721% | 0.6526% | 3.881% | 0.4408% | 5.64% | 1.607% | 1.189% | 4.257%
| PDM3 |  | -1.702% | 7.577% | -0.3496% | 8.73% | 6.656% | -13.21% | 2.747% | -1.109% | -9.533% | -19.17% | 7.018% | 9.273% | -4.312% | 13.72% | 1.976% | -4.846% | 14.49% | 2.806% | 9.284% | 7.515% | 6.115% | -13.03% | 1.703% | -13.51% | -17.84%
| Z-Score (Absolute) |  | 0.39 | 0.6 | 0.25 | 0.72 | 0.5 | 1.63 | 0.08 | 0.33 | 1.23 | 2.27 | 0.54 | 0.78 | 0.67 | 1.26 | 0 | 0.73 | 1.34 | 0.09 | 0.78 | 0.59 | 0.44 | 1.61 | 0.03 | 1.66 | 2.12
| Analytical results for Sc in OREAS 611b (Certified Value 1.27 ppm) | [27 empty] | Certified
Sc | Round | Replicate | Lab | Lab | Lab | Lab | Lab | Lab | Lab | Lab | Lab | Lab | Lab | Lab | Lab | Lab | Lab | Lab | Lab | Lab | Lab | Lab | Lab | Lab | Lab | Lab |  |  | 1
| No | No | 2.01 | 2.03 | 2.04 | 2.05 | 2.06 | 2.07 | 2.08 | 2.09 | 2.10 | 2.11 | 2.12 | 2.13 | 2.14 | 2.15 | 2.16 | 2.17 | 2.19 | 2.20 | 2.21 | 2.22 | 2.23 | 2.25 | 2.26 | 2.28 |  |  | ppm
|  |  | AR*MS | AR*MS | AR*MS | AR*OES | AR*MS | AR*OES/MS | AR*MS | AR*MS | AR*OES/MS | AR*OES/MS | AR*MS | AR*MS | AR*MS | AR*MS | AR*MS | AR*MS | AR*MS | AR*OES | AR*OES | AR*MS | AR*MS | AR*MS | AR*OES/MS | AR*MS |  |  | 2
|  |  | 0.5g | 0.5g | 15g | 01g | 0.2g | 0.5g | 0.5g | 0.25g | 0.2g | 01g | 01g | 0.5g | 0.5g | 0.5g | 0.5g | 0.5g | 0.4g | 0.5g | 01g | 0.2g | 0.5g | 0.5g | 01g | 25g |  |  | 2
| 1 | 1 | 1.2 | 1.1 | 1.2 | 1.1 | 1.2353 | 1.4 | 1.2 | 1.2178 | 1.3 | 2 | 1.6 | 1.2 | 1.4 | 1.4 | 1.4 | 1.5 | 1.5 | 1.2 | 1.2 | 1.9 | 1.8191 | 0.9 | 1.0827 | 1.1 |  |  | 1
| 1 | 2 | 1.2 | 1.2 | 1.1 | 1.2 | 1.2586 | 1.4 | 1.2 | 1.2167 | 1.33 | 2 | 1.6 | 1.2 | 1.4 | 1.4 | 1.4 | 1.3 | 1.4 | 1.1 | 1.2 | 2.2 | 1.4864 | 0.9 | 1.113 | 1.1 |  |  | 38
| 1 | 3 | 1.3 | 1.2 | 1.1 | 1.1 |  | 1.4 | 1.3 | 1.2797 | 1.15 | 2 | 1.6 | 1.3 | 1.4 | 1.4 | 1.6 | 1.4 | 1.5 | 1 | 1.2 | 2.1 | 2.3723 | 0.9 | 1.2694 | 1.2 |  |  | 16
| 1 | 4 | 1.2 | 1.1 | 1.2 | 1.1 |  | 1.5 | 1.3 | 1.2077 | 1.3 | 2 | 1.5 | 1.2 | 1.4 | 1.4 | 1.5 | 1.3 | 1.5 | 1.3 | 1.2 | 1.9 | 1.331 | 0.9 | 1.2562 | 1.2 |  |  | 1.2726
| 1 | 5 | 1.2 | 1.1 | 1.1 | 1.1 | 1.2705 | 1.4 | 1.2 | 1.2619 | 1.15 | 2 |  | 1.3 | 1.4 | 1.3 | 1.5 | 1.3 | 1.5 | 1.2 | 1.2 | 1.9 | 1.4757 | 0.9 | 1.1679 | 1 |  |  | 115
| 1 | 6 | 1.2 | 1.1 | 1.2 | 1.1 | 1.2782 | 1.4 | 1.1 | 1.2853 | 1.5 | 2 | 1.6 | 1.4 | 1.4 | 1.5 | 1.4 | 1.4 | 1.5 | 1 | 1.2 | 2.2 | 1.432 | 0.9 | 1.2689 | 1.2
| Mean |  | 1.2167 | 1.1333 | 1.15 | 1.1167 | 1.2606 | 1.4167 | 1.2167 | 1.2449 | 1.2883 | 2 | 1.58 | 1.2667 | 1.4 | 1.4 | 1.4667 | 1.3667 | 1.4833 | 1.1333 | 1.2 | 2.0333 | 1.6527 | 0.9 | 1.193 | 1.1333
| Median |  | 1.2 | 1.1 | 1.15 | 1.1 | 1.2645 | 1.4 | 1.2 | 1.2398 | 1.3 | 2 | 1.6 | 1.25 | 1.4 | 1.4 | 1.45 | 1.35 | 1.5 | 1.15 | 1.2 | 2 | 1.481 | 0.9 | 1.2121 | 1.15
| Std Dev. |  | 0.040825 | 0.05164 | 0.054772 | 0.040825 | 0.018729 | 0.040825 | 0.075277 | 0.034773 | 0.13045 | 0 | 0.044721 | 0.08165 | 2.4324e-16 | 0.063246 | 0.08165 | 0.08165 | 0.040825 | 0.12111 | 0 | 0.15055 | 0.38902 | 0 | 0.083392 | 0.08165
| Rel.Std.Dev. |  | 3.355% | 4.556% | 4.763% | 3.656% | 1.486% | 2.882% | 6.187% | 2.793% | 10.13% | 0% | 2.83% | 6.446% | 1.737e-14% | 4.518% | 5.567% | 5.974% | 2.752% | 10.69% | 0% | 7.404% | 23.54% | 0% | 6.99% | 7.204%
| PDM3 |  | -4.398% | -10.95% | -9.637% | -12.26% | -0.9426% | 11.32% | -4.398% | -2.184% | 1.233% | 57.15% | 24.15% | -0.4696% | 10.01% | 10.01% | 15.25% | 7.388% | 16.56% | -10.95% | -5.708% | 59.77% | 29.87% | -29.28% | -6.256% | -10.95%
| Z-Score (Absolute) |  | 0.23 | 0.67 | 0.59 | 0.76 | 0 | 0.83 | 0.23 | 0.08 | 0.15 | NA | 1.69 | 0.03 | 0.74 | 0.74 | 1.09 | 0.56 | 1.18 | 0.67 | 0.32 | 4.09 | 2.08 | 1.91 | 0.36 | 0.67
| Analytical results for Se in OREAS 611b (Certified Value 19.1 ppm) | [27 empty] | Certified
Se | Round | Replicate | Lab | Lab | Lab | Lab | Lab | Lab | Lab | Lab | Lab | Lab | Lab | Lab | Lab | Lab | Lab | Lab | Lab | Lab | Lab | Lab | Lab | Lab |  |  |  |  | 1
| No | No | 2.01 | 2.03 | 2.04 | 2.05 | 2.06 | 2.07 | 2.08 | 2.11 | 2.12 | 2.13 | 2.14 | 2.15 | 2.16 | 2.17 | 2.18 | 2.19 | 2.20 | 2.22 | 2.25 | 2.26 | 2.27 | 2.28 |  |  |  |  | ppm
|  |  | AR*MS | AR*MS | AR*MS | AR*MS | AR*MS | AR*OES/MS | AR*MS | AR*OES/MS | AR*MS | AR*MS | AR*MS | AR*MS | AR*MS | AR*MS | AR*OES/MS | AR*MS | AR*MS | AR*MS | AR*MS | AR*OES/MS | AR*OES | AR*MS |  |  |  |  | 1
|  |  | 0.5g | 0.5g | 15g | 01g | 0.2g | 0.5g | 0.5g | 01g | 01g | 0.5g | 0.5g | 0.5g | 0.5g | 0.5g | 0.5g | 0.4g | 0.5g | 0.2g | 0.5g | 01g | 0.25g | 25g |  |  |  |  | 2
| 1 | 1 | 19 | 15.7 | 19.3 | 20 | 18.347 | 19.6 | 19.9 | 17 | 18 | 19 | 19.1 | 18.6 | 20.2 | 21.4 | 20.81 | 19 | 5.9 | 18.6 | 17.3 | 19.2978 | 13.412 | 19.3 |  |  |  |  | 1
| 1 | 2 | 19 | 15 | 18.6 | 20 | 18.238 | 18.2 | 20.5 | 17 | 19 | 19 | 20.2 | 19 | 19.9 | 21.8 | 20.32 | 18 | 5.8 | 18.3 | 18.3 | 19.4196 | 17.749 | 17.9 |  |  |  |  | 39
| 1 | 3 | 18 | 15.3 | 19.4 | 20 |  | 16.6 | 20.6 | 19 | 19 | 19.2 | 19.6 | 19.6 | 20.9 | 20.4 | 20.02 | 19 | 6.6 | 19.1 | 17.9 | 19.4801 | 16.071 | 18.7 |  |  |  |  | 16
| 1 | 4 | 19 | 14.6 | 19.1 | 19 |  | 19.9 | 20.6 | 19 | 18 | 18.6 | 19.6 | 19 | 20.8 | 20.3 | 20.63 | 18 | 6.4 | 18.8 | 18.3 | 19.3835 | 16.356 | 18.9 |  |  |  |  | 19.0746
| 1 | 5 | 19 | 15.2 | 18.8 | 20 | 18.0323 | 19 | 19.7 | 18 |  | 19 | 19.1 | 18.8 | 20.5 | 20.5 | 20.56 | 19 | 5.5 | 19.2 | 17.2 | 19.5162 | 15.994 | 17.5 |  |  |  |  | 116
| 1 | 6 | 20 | 15.1 | 18.9 | 20 | 18.3495 | 19.7 | 20.5 | 19 | 19 | 21.1 | 19.4 | 19.7 | 19.4 | 21.5 | 20 | 19 | 6.7 | 18.6 | 18.4 | 19.3053 | 19.909 | 17.6
| Mean |  | 19 | 15.15 | 19.0167 | 19.8333 | 18.2417 | 18.8333 | 20.3 | 18.1667 | 18.6 | 19.3167 | 19.5 | 19.1167 | 20.2833 | 20.9833 | 20.39 | 18.6667 | 6.15 | 18.7667 | 17.9 | 19.4004 | 16.5818 | 18.3167
| Median |  | 19 | 15.15 | 19 | 20 | 18.2925 | 19.3 | 20.5 | 18.5 | 19 | 19 | 19.5 | 19 | 20.35 | 20.95 | 20.44 | 19 | 6.15 | 18.7 | 18.1 | 19.4016 | 16.2135 | 18.3
| Std Dev. |  | 0.63246 | 0.36194 | 0.30605 | 0.40825 | 0.14897 | 1.2565 | 0.39497 | 0.98319 | 0.54772 | 0.89536 | 0.40988 | 0.44008 | 0.57067 | 0.65549 | 0.33371 | 0.5164 | 0.48477 | 0.33862 | 0.53292 | 0.089439 | 2.1512 | 0.74944
| Rel.Std.Dev. |  | 3.329% | 2.389% | 1.609% | 2.058% | 0.8166% | 6.671% | 1.946% | 5.412% | 2.945% | 4.635% | 2.102% | 2.302% | 2.814% | 3.124% | 1.637% | 2.766% | 7.882% | 1.804% | 2.977% | 0.461% | 12.97% | 4.092%
| PDM3 |  | -0.3909% | -20.57% | -0.3035% | 3.978% | -4.366% | -1.265% | 6.424% | -4.76% | -2.488% | 1.269% | 2.23% | 0.2207% | 6.337% | 10.01% | 6.896% | -2.138% | -67.76% | -1.614% | -6.158% | 1.708% | -13.07% | -3.973%
| Z-Score (Absolute) |  | 0.09 | 3.98 | 0.11 | 0.97 | 0.71 | 0.09 | 1.46 | 0.79 | 0.33 | 0.42 | 0.62 | 0.21 | 1.45 | 2.19 | 1.56 | 0.26 | 13.5 | 0.16 | 1.08 | 0.51 | 2.47 | 0.63
| Analytical results for Sm in OREAS 611b (Certified Value 3.18 ppm) | [27 empty] | Certified
Sm | Round | Replicate | 2.01: Lab; 2.03: Lab; 2.04: Lab; 2.05: Lab; 2.06: Lab; 2.07: Lab; 2.08: Lab; 2.11: Lab; 2.12: Lab; 2.13: Lab |  |  |  |  | 1
| No | No | 2.01: 2.03; 2.03: 2.05; 2.04: 2.06; 2.05: 2.07; 2.06: 2.09; 2.07: 2.12; 2.08: 2.19; 2.11: 2.23; 2.12: 2.25; 2.13: 2.28 |  |  |  |  | ppm
|  |  | 2.01: AR*MS; 2.03: AR*MS; 2.04: AR*MS; 2.05: AR*OES/MS; 2.06: AR*MS; 2.07: AR*MS; 2.08: AR*MS; 2.11: AR*MS; 2.12: AR*MS; 2.13: AR*MS |  |  |  |  | 2
|  |  | 2.01: 0.5g; 2.03: 01g; 2.04: 0.2g; 2.05: 0.5g; 2.06: 0.25g; 2.07: 01g; 2.08: 0.4g; 2.11: 0.5g; 2.12: 0.5g; 2.13: 25g |  |  |  |  | 2
| 1 | 1 | 2.01: 2.79; 2.03: 3.581; 2.04: 3.4059; 2.05: 3; 2.06: 3.3339; 2.07: 4.25; 2.08: 2.92; 2.11: 4.2789; 2.12: 2.35; 2.13: 3.62 |  |  |  |  | 1
| 1 | 2 | 2.01: 3.06; 2.03: 3.561; 2.04: 3.328; 2.05: 3.1; 2.06: 3.3171; 2.07: 4.2; 2.08: 2.66; 2.11: 3.7027; 2.12: 2.42; 2.13: 2.83 |  |  |  |  | 23
| 1 | 3 | 2.01: 3.29; 2.03: 3.611; 2.05: 3.6; 2.06: 3.4066; 2.07: 4.16; 2.08: 3.05; 2.11: 5.4861; 2.12: 2.43; 2.13: 3.09 |  |  |  |  | 16
| 1 | 4 | 2.01: 3.12; 2.03: 3.627; 2.05: 3.1; 2.06: 3.3044; 2.07: 4.05; 2.08: 2.78; 2.11: 3.4964; 2.12: 2.46; 2.13: 3.28 |  |  |  |  | 3.1804
| 1 | 5 | 2.01: 3.26; 2.03: 3.582; 2.04: 3.3571; 2.05: 3; 2.06: 3.4433; 2.08: 2.67; 2.11: 3.9012; 2.12: 2.35; 2.13: 2.8 |  |  |  |  | 117
| 1 | 6 | 2.01: 2.96; 2.03: 3.491; 2.04: 3.2838; 2.05: 3.2; 2.06: 3.4752; 2.07: 4.23; 2.08: 2.97; 2.11: 3.7273; 2.12: 2.43; 2.13: 2.95
| Mean |  | 2.01: 3.08; 2.03: 3.5755; 2.04: 3.3437; 2.05: 3.1667; 2.06: 3.3801; 2.07: 4.178; 2.08: 2.8417; 2.11: 4.0988; 2.12: 2.4067; 2.13: 3.095
| Median |  | 2.01: 3.09; 2.03: 3.5815; 2.04: 3.3426; 2.05: 3.1; 2.06: 3.3702; 2.07: 4.2; 2.08: 2.85; 2.11: 3.8142; 2.12: 2.425; 2.13: 3.02
| Std Dev. |  | 2.01: 0.18815; 2.03: 0.047614; 2.04: 0.051275; 2.05: 0.22509; 2.06: 0.071518; 2.07: 0.079183; 2.08: 0.16266; 2.11: 0.72854; 2.12: 0.045898; 2.13: 0.31246
| Rel.Std.Dev. |  | 2.01: 6.109%; 2.03: 1.332%; 2.04: 1.533%; 2.05: 7.108%; 2.06: 2.116%; 2.07: 1.895%; 2.08: 5.724%; 2.11: 17.77%; 2.12: 1.907%; 2.13: 10.1%
| PDM3 |  | 2.01: -3.158%; 2.03: 12.42%; 2.04: 5.133%; 2.05: -0.4329%; 2.06: 6.277%; 2.07: 31.37%; 2.08: -10.65%; 2.11: 28.87%; 2.12: -24.33%; 2.13: -2.686%
| Z-Score (Absolute) |  | 2.01: 0.48; 2.03: 0.87; 2.04: 0.24; 2.05: 0.24; 2.06: 0.34; 2.07: 2.51; 2.08: 1.13; 2.11: 2.3; 2.12: 2.31; 2.13: 0.44
| Analytical results for Sn in OREAS 611b (Certified Value 13.2 ppm) | [27 empty] | Certified
Sn | Round | Replicate | Lab | Lab | Lab | Lab | Lab | Lab | Lab | Lab | Lab | Lab | Lab | Lab | Lab | Lab | Lab | Lab | Lab | Lab | Lab | Lab | Lab | Lab |  |  |  |  | 1
| No | No | 2.01 | 2.03 | 2.05 | 2.06 | 2.07 | 2.08 | 2.10 | 2.11 | 2.12 | 2.13 | 2.14 | 2.15 | 2.16 | 2.17 | 2.19 | 2.20 | 2.21 | 2.22 | 2.25 | 2.26 | 2.27 | 2.28 |  |  |  |  | ppm
|  |  | AR*MS | AR*MS | AR*MS | AR*MS | AR*OES/MS | AR*MS | AR*OES/MS | AR*OES/MS | AR*MS | AR*MS | AR*MS | AR*MS | AR*MS | AR*MS | AR*MS | AR*MS | AR*OES | AR*MS | AR*MS | AR*OES/MS | AR*OES | AR*MS |  |  |  |  | 1
|  |  | 0.5g | 0.5g | 01g | 0.2g | 0.5g | 0.5g | 0.2g | 01g | 01g | 0.5g | 0.5g | 0.5g | 0.5g | 0.5g | 0.4g | 0.5g | 01g | 0.2g | 0.5g | 01g | 0.25g | 25g |  |  |  |  | 2
| 1 | 1 | 12.5 | 12.9 | 13.31 | 13.3394 | 12.8 | 12.2 | 12.67 | 13.1 | 13 | 12.9 | 14.1 | 12.9 | 13.8 | 14.2 | 13.2 | 9.4 | 10 | 14.3 | 11.2 | 13.7646 | < 10 | 13.92 |  |  |  |  | 1
| 1 | 2 | 13.2 | 13.3 | 13.24 | 13.0851 | 12 | 12.4 | 12.77 | 12.8 | 13.12 | 12.9 | 14.4 | 13.2 | 14.1 | 13.5 | 12.9 | 9.3 | 9.9 | 14 | 11.5 | 13.6655 | 12.64 | 12.29 |  |  |  |  | 14
| 1 | 3 | 13.2 | 11.9 | 13.21 |  | 13 | 12.6 | 12.67 | 12.8 | 13.16 | 13.6 | 14 | 13.1 | 14.3 | 13.3 | 13.4 | 8.9 | 9.6 | 14.3 | 11.8 | 13.8981 | < 10 | 12.93 |  |  |  |  | 16
| 1 | 4 | 13 | 11.6 | 13.34 |  | 12.7 | 12.5 | 13.03 | 13.1 | 13.21 | 13.1 | 14.6 | 12.6 | 14.1 | 13 | 13.1 | 9.4 | 10.3 | 14.3 | 11.6 | 14.0585 | 13.94 | 13.01 |  |  |  |  | 13.2408
| 1 | 5 | 13.2 | 11.7 | 13.22 | 13.01 | 12.5 | 12.4 | 13.17 | 13.3 |  | 13.4 | 14.2 | 12.7 | 14.1 | 13.3 | 13.5 | 9.1 | 9.7 | 14.9 | 11.1 | 13.5416 | 15.6 | 12.3 |  |  |  |  | 118
| 1 | 6 | 12.7 | 13.3 | 13.23 | 12.9091 | 12.8 | 12.3 | 12.53 | 13.3 | 13.22 | 13.9 | 14.2 | 13.4 | 13.4 | 13.7 | 13.1 | 9.2 | 9.8 | 14.8 | 11.6 | 14.2135 | 13.11 | 12.38
| Mean |  | 12.9667 | 12.45 | 13.2583 | 13.0859 | 12.6333 | 12.4 | 12.8067 | 13.0667 | 13.142 | 13.3 | 14.25 | 12.9833 | 13.9667 | 13.5 | 13.2 | 9.2167 | 9.8833 | 14.4333 | 11.4667 | 13.857 | 13.8225 | 12.805
| Median |  | 13.1 | 12.4 | 13.235 | 13.0475 | 12.75 | 12.4 | 12.72 | 13.1 | 13.16 | 13.25 | 14.2 | 13 | 14.1 | 13.4 | 13.15 | 9.25 | 9.85 | 14.3 | 11.55 | 13.8314 | 13.525 | 12.655
| Std Dev. |  | 0.30111 | 0.80436 | 0.053448 | 0.18373 | 0.35024 | 0.14142 | 0.24378 | 0.22509 | 0.088994 | 0.40497 | 0.21679 | 0.30605 | 0.32042 | 0.41473 | 0.21909 | 0.19408 | 0.24833 | 0.34448 | 0.26583 | 0.25064 | 1.3012 | 0.63273
| Rel.Std.Dev. |  | 2.322% | 6.461% | 0.4031% | 1.404% | 2.772% | 1.14% | 1.904% | 1.723% | 0.6772% | 3.045% | 1.521% | 2.357% | 2.294% | 3.072% | 1.66% | 2.106% | 2.513% | 2.387% | 2.318% | 1.809% | 9.414% | 4.941%
| PDM3 |  | -2.07% | -5.972% | 0.1326% | -1.17% | -4.588% | -6.35% | -3.279% | -1.315% | -0.746% | 0.4472% | 7.622% | -1.944% | 5.482% | 1.958% | -0.308% | -30.39% | -25.36% | 9.007% | -13.4% | 4.654% | 4.393% | -3.291%
| Z-Score (Absolute) |  | 0.09 | 0.89 | 0.36 | 0.09 | 0.61 | 0.97 | 0.34 | 0.06 | 0.18 | 0.43 | 1.91 | 0.06 | 1.47 | 0.74 | 0.27 | 5.93 | 4.89 | 2.19 | 2.42 | 1.29 | 3.34 | 0.34
| Analytical results for Sr in OREAS 611b (Certified Value 27.1 ppm) | [27 empty] | Certified
Sr | Round | Replicate | Lab | Lab | Lab | Lab | Lab | Lab | Lab | Lab | Lab | Lab | Lab | Lab | Lab | Lab | Lab | Lab | Lab | Lab | Lab | Lab | Lab | Lab | Lab | Lab |  |  | 1
| No | No | 2.01 | 2.03 | 2.04 | 2.05 | 2.06 | 2.07 | 2.08 | 2.10 | 2.11 | 2.12 | 2.13 | 2.14 | 2.15 | 2.16 | 2.17 | 2.19 | 2.20 | 2.21 | 2.22 | 2.23 | 2.25 | 2.26 | 2.27 | 2.28 |  |  | ppm
|  |  | AR*MS | AR*MS | AR*MS | AR*MS | AR*MS | AR*OES/MS | AR*MS | AR*OES/MS | AR*OES/MS | AR*MS | AR*MS | AR*MS | AR*MS | AR*MS | AR*MS | AR*OES | AR*MS | AR*OES | AR*MS | AR*OES | AR*OES | AR*OES/MS | AR*OES | AR*MS |  |  | 1
|  |  | 0.5g | 0.5g | 15g | 01g | 0.2g | 0.5g | 0.5g | 0.2g | 01g | 01g | 0.5g | 0.5g | 0.5g | 0.5g | 0.5g | 0.4g | 0.5g | 01g | 0.2g | 0.5g | 0.5g | 01g | 0.25g | 25g |  |  | 2
| 1 | 1 | 23.3 | 24.8 | 25 | 27.14 | 26.5755 | 27.6 | 23.7 | 25.6 | 30.9 | 35.51 | 25.7 | 27.1 | 27.3 | 31.4 | 29.2 | 24.8 | 27.6 | 28.9 | 29.8 | 28.7258 | 15 | 26.1952 | 30.43 | 23.7 |  |  | 1
| 1 | 2 | 23.7 | 25.5 | 25 | 26.97 | 26.7022 | 23.4 | 24.1 | 25.8 | 34.1 | 35.23 | 25.9 | 28.5 | 27.2 | 30.6 | 27.9 | 23.6 | 29.4 | 28.7 | 30.9 | 26.2202 | 16 | 25.4236 | 30.55 | 22.2 |  |  | 15
| 1 | 3 | 25.3 | 32.7 | 25 | 27.38 |  | 27.9 | 24.7 | 25.9 | 34.1 | 35.56 | 26.8 | 27 | 27.5 | 32.8 | 27.6 | 26.4 | 28.4 | 28.8 | 31.7 | 27.3274 | 15 | 25.3608 | 31 | 24.2 |  |  | 16
| 1 | 4 | 24.5 | 29.8 | 25 | 27.13 |  | 27.3 | 24.2 | 25.4 | 35.3 | 34.63 | 26.6 | 27.8 | 26.8 | 31.1 | 27.2 | 24.4 | 27.9 | 29.1 | 31.5 | 26.4586 | 16 | 25.8352 | 31.11 | 25.2 |  |  | 27.1088
| 1 | 5 | 24.6 | 32.6 | 25 | 27.24 | 26.6994 | 26.2 | 24.4 | 25.7 | 33.5 |  | 26.7 | 27 | 26.4 | 33 | 27.6 | 24.2 | 29.3 | 28.4 | 32.7 | 26.441 | 16 | 25.8603 | 30.82 | 21.6 |  |  | 119
| 1 | 6 | 24.6 | 24.1 | 26 | 27.66 | 26.8237 | 27.8 | 24.5 | 25.8 | 32.9 | 35.97 | 28 | 27.5 | 27.7 | 29.8 | 27.9 | 24.8 | 27.6 | 28.4 | 31.1 | 27.3415 | 16 | 25.8227 | 30.86 | 22.4
| Mean |  | 24.3333 | 28.25 | 25.1667 | 27.2533 | 26.7002 | 26.7 | 24.2667 | 25.7 | 33.4667 | 35.38 | 26.6167 | 27.4833 | 27.15 | 31.45 | 27.9 | 24.7 | 28.3667 | 28.7167 | 31.2833 | 27.0858 | 15.6667 | 25.7496 | 30.795 | 23.2167
| Median |  | 24.55 | 27.65 | 25 | 27.19 | 26.7008 | 27.45 | 24.3 | 25.75 | 33.8 | 35.51 | 26.65 | 27.3 | 27.25 | 31.25 | 27.75 | 24.6 | 28.15 | 28.75 | 31.3 | 26.893 | 16 | 25.8289 | 30.84 | 23.05
| Std Dev. |  | 0.7174 | 3.945 | 0.40825 | 0.2408 | 0.10133 | 1.7297 | 0.35024 | 0.17889 | 1.4882 | 0.49558 | 0.81343 | 0.59133 | 0.47645 | 1.2486 | 0.68702 | 0.94446 | 0.8165 | 0.27869 | 0.96003 | 0.93507 | 0.5164 | 0.31013 | 0.26052 | 1.3747
| Rel.Std.Dev. |  | 2.948% | 13.96% | 1.622% | 0.8836% | 0.3795% | 6.478% | 1.443% | 0.6961% | 4.447% | 1.401% | 3.056% | 2.152% | 1.755% | 3.97% | 2.462% | 3.824% | 2.878% | 0.9705% | 3.069% | 3.452% | 3.296% | 1.204% | 0.846% | 5.921%
| PDM3 |  | -10.24% | 4.21% | -7.164% | 0.5333% | -1.507% | -1.508% | -10.48% | -5.197% | 23.45% | 30.51% | -1.815% | 1.382% | 0.1521% | 16.01% | 2.919% | -8.886% | 4.64% | 5.931% | 15.4% | -0.08487% | -42.21% | -5.014% | 13.6% | -14.36%
| Z-Score (Absolute) |  | 1.24 | 0.51 | 0.87 | 0.06 | 0.19 | 0.19 | 1.27 | 0.63 | 2.84 | 3.69 | 0.22 | 0.16 | 0.01 | 1.94 | 0.35 | 1.08 | 0.56 | 0.71 | 1.86 | 0.01 | 5.12 | 0.61 | 1.64 | 1.74
| Analytical results for Ta in OREAS 611b (Certified Value < 0.01 ppm) | [27 empty] | Certified
Ta | Round | Replicate | Lab | Lab | Lab | Lab | Lab | Lab | Lab | Lab | Lab | Lab | Lab | Lab | Lab | Lab | Lab | Lab | Lab | [9 empty] | 1
| No | No | 2.01 | 2.03 | 2.06 | 2.07 | 2.08 | 2.11 | 2.13 | 2.14 | 2.15 | 2.16 | 2.17 | 2.19 | 2.20 | 2.22 | 2.25 | 2.26 | 2.28 | [9 empty] | ppm
|  |  | AR*MS | AR*MS | AR*MS | AR*OES/MS | AR*MS | AR*OES/MS | AR*MS | AR*MS | AR*MS | AR*MS | AR*MS | AR*MS | AR*MS | AR*MS | AR*MS | AR*OES/MS | AR*MS | [9 empty] | 3
|  |  | 0.5g | 0.5g | 0.2g | 0.5g | 0.5g | 01g | 0.5g | 0.5g | 0.5g | 0.5g | 0.5g | 0.4g | 0.5g | 0.2g | 0.5g | 01g | 25g | [9 empty] | 3
| 1 | 1 | 0.04 | < 0.05 | < 0.01 | < 0.05 | < 0.01 | < 0.05 | < 0.01 | < 0.01 | < 0.01 | < 0.01 | < 0.01 | < 0.01 | < 0.01 | < 0.01 | < 0.01 | < 0.05 | < 0.01 | [9 empty] | 1
| 1 | 2 | 0.05 | < 0.05 | < 0.01 | < 0.05 | < 0.01 | < 0.05 | < 0.01 | < 0.01 | < 0.01 | < 0.01 | < 0.01 | < 0.01 | < 0.01 | < 0.01 | < 0.01 | < 0.05 | < 0.01 | [9 empty] | 26
| 1 | 3 | 0.05 | < 0.05 |  | < 0.05 | < 0.01 | < 0.05 | < 0.01 | < 0.01 | < 0.01 | < 0.01 | 0.01 | < 0.01 | < 0.01 | < 0.01 | < 0.01 | < 0.05 | < 0.01 | [9 empty] | 16
| 1 | 4 | 0.04 | < 0.05 |  | < 0.05 | < 0.01 | < 0.05 | < 0.01 | < 0.01 | < 0.01 | < 0.01 | < 0.01 | < 0.01 | < 0.01 | < 0.01 | < 0.01 | < 0.05 | < 0.01 | [9 empty] | < 0.01
| 1 | 5 | 0.04 | < 0.05 | < 0.01 | < 0.05 | < 0.01 | < 0.05 | < 0.01 | 0.01 | < 0.01 | < 0.01 | < 0.01 | < 0.01 | < 0.01 | < 0.01 | < 0.01 | < 0.05 | < 0.01 | [9 empty] | 120
| 1 | 6 | 0.04 | < 0.05 | < 0.01 | < 0.05 | < 0.01 | < 0.05 | < 0.01 | < 0.01 | < 0.01 | < 0.01 | < 0.01 | < 0.01 | < 0.01 | < 0.01 | < 0.01 | < 0.05 | < 0.01
| Mean |  | 2.01: 0.043333; 2.10: 0.01; 2.13: 0.01
| Median |  | 2.01: 0.04; 2.10: 0.01; 2.13: 0.01
| Std Dev. |  | 2.01: 0.005164
| Rel.Std.Dev. |  | 2.01: 11.92%
PDM3
Z-Score (Absolute) | bar: 2.01 to 2.20
| Analytical results for Tb in OREAS 611b (Certified Value 0.35 ppm) | [27 empty] | Certified
Tb | Round | Replicate | 2.01: Lab; 2.03: Lab; 2.04: Lab; 2.05: Lab; 2.06: Lab; 2.07: Lab; 2.08: Lab; 2.10: Lab; 2.11: Lab; 2.12: Lab |  |  | 1
| No | No | 2.01: 2.03; 2.03: 2.05; 2.04: 2.06; 2.05: 2.07; 2.06: 2.09; 2.07: 2.12; 2.08: 2.19; 2.10: 2.23; 2.11: 2.25; 2.12: 2.28 |  |  | ppm
|  |  | 2.01: AR*MS; 2.03: AR*MS; 2.04: AR*MS; 2.05: AR*OES/MS; 2.06: AR*MS; 2.07: AR*MS; 2.08: AR*MS; 2.10: AR*MS; 2.11: AR*MS; 2.12: AR*MS |  |  | 2
|  |  | 2.01: 0.5g; 2.03: 01g; 2.04: 0.2g; 2.05: 0.5g; 2.06: 0.25g; 2.07: 01g; 2.08: 0.4g; 2.10: 0.5g; 2.11: 0.5g; 2.12: 25g |  |  | 2
| 1 | 1 | 2.01: 0.29; 2.03: 0.357; 2.04: 0.33503; 2.05: 0.3; 2.06: 0.4105; 2.07: 0.41; 2.08: 0.35; 2.10: 0.4296; 2.11: 0.25; 2.12: 0.326 |  |  | 1
| 1 | 2 | 2.01: 0.3; 2.03: 0.361; 2.04: 0.34142; 2.05: 0.3; 2.06: 0.4019; 2.07: 0.4; 2.08: 0.33; 2.10: 0.3697; 2.11: 0.26; 2.12: 0.262 |  |  | 27
| 1 | 3 | 2.01: 0.35; 2.03: 0.363; 2.05: 0.4; 2.06: 0.4079; 2.07: 0.39; 2.08: 0.37; 2.10: 0.5477; 2.11: 0.26; 2.12: 0.283 |  |  | 16
| 1 | 4 | 2.01: 0.34; 2.03: 0.362; 2.05: 0.3; 2.06: 0.4178; 2.07: 0.39; 2.08: 0.35; 2.10: 0.3541; 2.11: 0.26; 2.12: 0.297 |  |  | 0.34603
| 1 | 5 | 2.01: 0.35; 2.03: 0.356; 2.04: 0.34769; 2.05: 0.3; 2.06: 0.4209; 2.08: 0.34; 2.10: 0.3932; 2.11: 0.25; 2.12: 0.254 |  |  | 121
| 1 | 6 | 2.01: 0.3; 2.03: 0.359; 2.04: 0.33836; 2.05: 0.3; 2.06: 0.4416; 2.07: 0.41; 2.08: 0.37; 2.10: 0.3763; 2.11: 0.26; 2.12: 0.274
| Mean |  | 2.01: 0.32167; 2.03: 0.35967; 2.04: 0.34063; 2.05: 0.31667; 2.06: 0.41677; 2.07: 0.4; 2.08: 0.35167; 2.10: 0.41177; 2.11: 0.25667; 2.12: 0.28267
| Median |  | 2.01: 0.32; 2.03: 0.36; 2.04: 0.33989; 2.05: 0.3; 2.06: 0.41415; 2.07: 0.4; 2.08: 0.35; 2.10: 0.38475; 2.11: 0.26; 2.12: 0.2785
| Std Dev. |  | 2.01: 0.027869; 2.03: 0.0028048; 2.04: 0.0053835; 2.05: 0.040825; 2.06: 0.013955; 2.07: 0.01; 2.08: 0.016021; 2.10: 0.071405; 2.11: 0.005164; 2.12: 0.026105
| Rel.Std.Dev. |  | 2.01: 8.664%; 2.03: 0.7798%; 2.04: 1.58%; 2.05: 12.89%; 2.06: 3.348%; 2.07: 2.5%; 2.08: 4.556%; 2.10: 17.34%; 2.11: 2.012%; 2.12: 9.235%
| PDM3 |  | 2.01: -7.042%; 2.03: 3.94%; 2.04: -1.563%; 2.05: -8.487%; 2.06: 20.44%; 2.07: 15.6%; 2.08: 1.628%; 2.10: 19%; 2.11: -25.83%; 2.12: -18.31%
| Z-Score (Absolute) |  | 2.01: 0.42; 2.03: 0.11; 2.04: 0.15; 2.05: NA; 2.06: 0.91; 2.07: 0.67; 2.08: 0; 2.10: 0.84; 2.11: 1.33; 2.12: 0.96
Results from laboratory 2.07 were removed due to their 0.1 ppm reading resolution.
| Analytical results for Te in OREAS 611b (Certified Value 27.1 ppm) | [27 empty] | Certified
Te | Round | Replicate | Lab | Lab | Lab | Lab | Lab | Lab | Lab | Lab | Lab | Lab | Lab | Lab | Lab | Lab | Lab | Lab | Lab | Lab | Lab | Lab | Lab | Lab |  |  |  |  | 1
| No | No | 2.01 | 2.03 | 2.04 | 2.05 | 2.06 | 2.07 | 2.08 | 2.11 | 2.12 | 2.13 | 2.14 | 2.15 | 2.16 | 2.17 | 2.18 | 2.19 | 2.20 | 2.22 | 2.25 | 2.26 | 2.27 | 2.28 |  |  |  |  | ppm
|  |  | AR*OES | AR*MS | AR*MS | AR*MS | AR*MS | AR*OES/MS | AR*MS | AR*OES/MS | AR*MS | AR*MS | AR*MS | AR*MS | AR*MS | AR*MS | AR*OES/MS | AR*MS | AR*MS | AR*MS | AR*MS | AR*OES/MS | AR*OES | AR*MS |  |  |  |  | 1
|  |  | 0.5g | 0.5g | 15g | 01g | 0.2g | 0.5g | 0.5g | 01g | 01g | 0.5g | 0.5g | 0.5g | 0.5g | 0.5g | 0.5g | 0.4g | 0.5g | 0.2g | 0.5g | 01g | 0.25g | 25g |  |  |  |  | 2
| 1 | 1 | 29 | 26.97 | 27.7 | 27.9 | 27.0835 | 26.4 | 26.4 | 23.3 | 25.91 | 25.7 | 26.5 | 26.8 | 29.5 | 31 | 29.88 | 25.19 | 29.5 | 26.07 | 21.4 | 27.5464 | 30.74 | 21.13 |  |  |  |  | 1
| 1 | 2 | 30 | 27.03 | 27.3 | 27.4 | 26.7695 | 25.8 | 26.9 | 24.1 | 26.24 | 25.9 | 27.7 | 26.3 | 29.9 | 29.7 | 29.31 | 25.08 | 33.5 | 26.9 | 22.2 | 26.5994 | 26.73 | 18.7 |  |  |  |  | 28
| 1 | 3 | 30 | 24.98 | 27.7 | 27.5 |  | 24.1 | 27.5 | 24.2 | 26.1 | 26.4 | 26.6 | 26.8 | 30.9 | 29.3 | 28.96 | 26 | 30.9 | 27.54 | 22.8 | 26.7253 | 26.79 | 20.88 |  |  |  |  | 16
| 1 | 4 | 29 | 24.6 | 27.8 | 27.6 |  | 27.1 | 27.1 | 24.1 | 26.06 | 26.1 | 27.4 | 25.9 | 30 | 28.4 | 30.19 | 25.29 | 29.2 | 27.49 | 22.7 | 26.931 | 27.68 | 19.34 |  |  |  |  | 27.1401
| 1 | 5 | 30 | 25.04 | 27 | 27.5 | 26.2168 | 26 | 27.4 | 24 |  | 26.4 | 27.4 | 25.8 | 30.4 | 29 | 29.93 | 26.43 | 33.5 | 28.13 | 21.6 | 26.5145 | 27.58 | 18.81 |  |  |  |  | 122
| 1 | 6 | 30 | 26.38 | 27.5 | 27.6 | 26.8682 | 26.2 | 27.1 | 23.4 | 26.89 | 28.7 | 26.7 | 27.1 | 28.7 | 29.5 | 29.04 | 25.12 | 30.5 | 27.91 | 22.5 | 27.7108 | 25.39 | 18.64
| Mean |  | 29.6667 | 25.8333 | 27.5 | 27.5833 | 26.7345 | 25.9333 | 27.0667 | 23.85 | 26.24 | 26.5333 | 27.05 | 26.45 | 29.9 | 29.4833 | 29.5517 | 25.5183 | 31.1833 | 27.34 | 22.2 | 27.0046 | 27.485 | 19.5833
| Median |  | 30 | 25.71 | 27.6 | 27.55 | 26.8188 | 26.1 | 27.1 | 24.05 | 26.1 | 26.25 | 27.05 | 26.55 | 29.95 | 29.4 | 29.595 | 25.24 | 30.7 | 27.515 | 22.35 | 26.8282 | 27.185 | 19.075
| Std Dev. |  | 0.5164 | 1.0864 | 0.30332 | 0.17224 | 0.3692 | 1.0033 | 0.39328 | 0.3937 | 0.3819 | 1.0967 | 0.50892 | 0.53198 | 0.75631 | 0.87044 | 0.5155 | 0.56105 | 1.8999 | 0.75073 | 0.5831 | 0.50597 | 1.7936 | 1.1315
| Rel.Std.Dev. |  | 1.741% | 4.205% | 1.103% | 0.6244% | 1.381% | 3.869% | 1.453% | 1.651% | 1.455% | 4.133% | 1.881% | 2.011% | 2.529% | 2.952% | 1.744% | 2.199% | 6.093% | 2.746% | 2.627% | 1.874% | 6.526% | 5.778%
| PDM3 |  | 9.309% | -4.815% | 1.326% | 1.633% | -1.494% | -4.446% | -0.2705% | -12.12% | -3.316% | -2.236% | -0.3319% | -2.543% | 10.17% | 8.634% | 8.886% | -5.975% | 14.9% | 0.7366% | -18.2% | -0.4992% | 1.271% | -27.84%
| Z-Score (Absolute) |  | 1.89 | 0.86 | 0.34 | 0.4 | 0.21 | 0.78 | 0.03 | 2.28 | 0.56 | 0.35 | 0.02 | 0.41 | 2.06 | 1.76 | 1.81 | 1.08 | 2.98 | 0.22 | 3.46 | 0.02 | 0.33 | 5.34
| Analytical results for Th in OREAS 611b (Certified Value 8.09 ppm) | [27 empty] | Certified
Th | Round | Replicate | Lab | Lab | Lab | Lab | Lab | Lab | Lab | Lab | Lab | Lab | Lab | Lab | Lab | Lab | Lab | Lab | Lab | Lab | Lab | Lab | Lab | Lab | Lab |  |  |  | 1
| No | No | 2.01 | 2.03 | 2.04 | 2.05 | 2.06 | 2.07 | 2.08 | 2.09 | 2.11 | 2.12 | 2.13 | 2.14 | 2.15 | 2.16 | 2.17 | 2.19 | 2.20 | 2.21 | 2.22 | 2.23 | 2.25 | 2.26 | 2.28 |  |  |  | ppm
|  |  | AR*MS | AR*MS | AR*MS | AR*MS | AR*MS | AR*OES/MS | AR*MS | AR*MS | AR*OES/MS | AR*MS | AR*MS | AR*MS | AR*MS | AR*MS | AR*MS | AR*MS | AR*MS | AR*OES | AR*MS | AR*MS | AR*MS | AR*OES/MS | AR*MS |  |  |  | 2
|  |  | 0.5g | 0.5g | 15g | 01g | 0.2g | 0.5g | 0.5g | 0.25g | 01g | 01g | 0.5g | 0.5g | 0.5g | 0.5g | 0.5g | 0.4g | 0.5g | 01g | 0.2g | 0.5g | 0.5g | 01g | 25g |  |  |  | 3
| 1 | 1 | 7.5 | 6.7 | 7.8 | 8.07 | 7.4778 | 8.5 | 7.7 | 8.6726 | 8.43 | 8.89 | 8.1 | 8.4 | 8.1 | 8.5 | 8.8 | 6.63 | 7.1 | 8.9 | 10.8 | 10.0687 | 5.93 | 8.2728 | 9.09 |  |  |  | 1
| 1 | 2 | 7.8 | 7 | 7.8 | 8.1 | 7.7477 | 8.1 | 7.7 | 8.45 | 9.2 | 9.09 | 8.1 | 8.3 | 8.2 | 8.5 | 8.5 | 6.33 | 7 | 8.7 | 11.2 | 8.8495 | 6 | 8.3772 | 7.2 |  |  |  | 29
| 1 | 3 | 8.1 | 7.5 | 8.2 | 8.2 |  | 8.7 | 7.9 | 8.4118 | 9.01 | 8.92 | 8 | 8.2 | 8.3 | 8.3 | 8.4 | 6.93 | 7.2 | 8.7 | 11.3 | 12.8096 | 6.05 | 8.437 | 7.35 |  |  |  | 16
| 1 | 4 | 7.9 | 7.4 | 8 | 7.99 |  | 8.4 | 7.8 | 8.5719 | 9.29 | 8.56 | 7.9 | 8.4 | 7.6 | 8.1 | 8.1 | 6.48 | 7 | 8.7 | 10.7 | 8.3209 | 6.14 | 8.45 | 8.02 |  |  |  | 8.0909
| 1 | 5 | 8.1 | 7.6 | 7.9 | 8.06 | 7.4917 | 8.3 | 7.7 | 8.6835 | 9.17 |  | 8 | 8.3 | 8 | 8.3 | 8.5 | 6.38 | 7.2 | 8.5 | 11.5 | 9.4202 | 5.98 | 8.3651 | 6.88 |  |  |  | 123
| 1 | 6 | 7.9 | 6.8 | 8.3 | 8.1 | 7.4872 | 8.4 | 7.8 | 8.865 | 9.06 | 9.01 | 8.5 | 8.5 | 8.5 | 7.9 | 8.4 | 6.81 | 7 | 8.8 | 11.1 | 9.1651 | 6.13 | 8.2412 | 7.31
| Mean |  | 7.8833 | 7.1667 | 8 | 8.0867 | 7.5511 | 8.4 | 7.7667 | 8.6091 | 9.0267 | 8.894 | 8.1 | 8.35 | 8.1167 | 8.2667 | 8.45 | 6.5933 | 7.0833 | 8.7167 | 11.1 | 9.7723 | 6.0383 | 8.3572 | 7.6417
| Median |  | 7.9 | 7.2 | 7.95 | 8.085 | 7.4894 | 8.4 | 7.75 | 8.6222 | 9.115 | 8.92 | 8.05 | 8.35 | 8.15 | 8.3 | 8.45 | 6.555 | 7.05 | 8.7 | 11.15 | 9.2927 | 6.025 | 8.3712 | 7.33
| Std Dev. |  | 0.22286 | 0.38297 | 0.20976 | 0.068605 | 0.13122 | 0.2 | 0.08165 | 0.16774 | 0.30898 | 0.20256 | 0.20976 | 0.10488 | 0.30605 | 0.23381 | 0.22583 | 0.24055 | 0.098319 | 0.13292 | 0.30332 | 1.5977 | 0.084242 | 0.084912 | 0.80138
| Rel.Std.Dev. |  | 2.827% | 5.344% | 2.622% | 0.8484% | 1.738% | 2.381% | 1.051% | 1.948% | 3.423% | 2.277% | 2.59% | 1.256% | 3.771% | 2.828% | 2.673% | 3.648% | 1.388% | 1.525% | 2.733% | 16.35% | 1.395% | 1.016% | 10.49%
| PDM3 |  | -2.565% | -11.42% | -1.123% | -0.05225% | -6.672% | 3.82% | -4.007% | 6.405% | 11.57% | 9.926% | 0.1125% | 3.202% | 0.3185% | 2.172% | 4.438% | -18.51% | -12.45% | 7.734% | 37.19% | 20.78% | -25.37% | 3.292% | -5.552%
| Z-Score (Absolute) |  | 0.33 | 1.35 | 0.17 | 0.04 | 0.8 | 0.4 | 0.5 | 0.7 | 1.29 | 1.1 | 0.02 | 0.33 | 0 | 0.21 | 0.47 | 2.16 | 1.47 | 0.85 | 4.24 | 2.35 | 2.95 | 0.34 | 0.67
| Analytical results for Ti in OREAS 611b (Certified Value 0.012 wt.%) | [27 empty] | Certified
Ti | Round | Replicate | Lab | Lab | Lab | Lab | Lab | Lab | Lab | Lab | Lab | Lab | Lab | Lab | Lab | Lab | Lab | Lab | Lab | Lab | Lab | Lab | Lab | [5 empty] | 1
| No | No | 2.01 | 2.03 | 2.04 | 2.05 | 2.06 | 2.07 | 2.08 | 2.11 | 2.12 | 2.13 | 2.14 | 2.15 | 2.16 | 2.17 | 2.19 | 2.20 | 2.21 | 2.22 | 2.23 | 2.25 | 2.26 | [5 empty] | wt.%
|  |  | AR*OES | AR*MS | AR*MS | AR*OES | AR*MS | AR*OES/MS | AR*MS | AR*OES/MS | AR*OES | AR*MS | AR*MS | AR*MS | AR*MS | AR*MS | AR*OES | AR*OES | AR*OES | AR*MS | AR*OES | AR*OES | AR*OES/MS | [5 empty] | 3
|  |  | 0.5g | 0.5g | 15g | 01g | 0.2g | 0.5g | 0.5g | 01g | 01g | 0.5g | 0.5g | 0.5g | 0.5g | 0.5g | 0.4g | 0.5g | 01g | 0.2g | 0.5g | 0.5g | 01g | [5 empty] | 3
| 1 | 1 | 0.01 | 0.01 | 0.011 | 0.0118 | 0.012095 | 0.02 | 0.011 | 0.0203 | 0.0171 | 0.011 | 0.012 | 0.012 | 0.015 | 0.013 | 0.013 | 0.013 | 0.03 | 0.009 | < 0.1 | 0.0078 | 0.01315 | [5 empty] | 1
| 1 | 2 | 0.01 | 0.012 | 0.011 | 0.012 | 0.012357 | 0.02 | 0.011 | 0.0207 | 0.0164 | 0.012 | 0.012 | 0.012 | 0.015 | 0.012 | 0.012 | 0.01 | 0.03 | 0.01 | < 0.1 | 0.0084 | 0.012551 | [5 empty] | 30
| 1 | 3 | 0.01 | 0.011 | 0.011 | 0.0121 |  | 0.02 | 0.011 | 0.0214 | 0.0169 | 0.012 | 0.012 | 0.012 | 0.016 | 0.012 | 0.014 | 0.01 | 0.03 | 0.01 | < 0.1 | 0.0078 | 0.013971 | [5 empty] | 16
| 1 | 4 | 0.01 | 0.011 | 0.011 | 0.0121 |  | 0.02 | 0.011 | 0.0207 | 0.016 | 0.011 | 0.012 | 0.012 | 0.015 | 0.013 | 0.014 | 0.014 | 0.03 | 0.01 | < 0.1 | 0.0078 | 0.014177 | [5 empty] | 0.011939
| 1 | 5 | 0.01 | 0.01 | 0.011 | 0.0114 | 0.012098 | 0.02 | 0.011 | 0.02 |  | 0.012 | 0.012 | 0.012 | 0.015 | 0.013 | 0.013 | 0.012 | 0.03 | 0.01 | < 0.1 | 0.0084 | 0.013678 | [5 empty] | 124
| 1 | 6 | 0.01 | 0.011 | 0.011 | 0.0119 | 0.012369 | 0.02 | 0.011 | 0.0206 | 0.016 | 0.012 | 0.012 | 0.013 | 0.015 | 0.012 | 0.014 | 0.01 | 0.03 | 0.009 | < 0.1 | 0.0084 | 0.013096
| Mean |  | 0.01 | 0.010833 | 0.011 | 0.011883 | 0.01223 | 0.02 | 0.011 | 0.020617 | 0.01648 | 0.011667 | 0.012 | 0.012167 | 0.015167 | 0.0125 | 0.013333 | 0.0115 | 0.03 | 0.0096667 |  | 0.0081 | 0.013437
| Median |  | 0.01 | 0.011 | 0.011 | 0.01195 | 0.012227 | 0.02 | 0.011 | 0.02065 | 0.0164 | 0.012 | 0.012 | 0.012 | 0.015 | 0.0125 | 0.0135 | 0.011 | 0.03 | 0.01 |  | 0.0081 | 0.013414
| Std Dev. |  | 0 | 0.00075277 | 1.9003e-18 | 0.00026394 | 0.00015363 | 0 | 1.9003e-18 | 0.00047081 | 0.00050695 | 0.0005164 | 1.9003e-18 | 0.00040825 | 0.00040825 | 0.00054772 | 0.0008165 | 0.0017607 | 0 | 0.0005164 |  | 0.00032863 | 0.00061221
| Rel.Std.Dev. |  | 0% | 6.949% | 1.728e-14% | 2.221% | 1.256% | 0% | 1.728e-14% | 2.284% | 3.076% | 4.426% | 1.584e-14% | 3.355% | 2.692% | 4.382% | 6.124% | 15.31% | 0% | 5.342% |  | 4.057% | 4.556%
| PDM3 |  | -16.24% | -9.258% | -7.862% | -0.4631% | 2.438% | 67.52% | -7.862% | 72.69% | 38.04% | -2.278% | 0.5141% | 1.91% | 27.04% | 4.702% | 11.68% | -3.674% | 151.3% | -19.03% |  | -32.15% | 12.55%
| Z-Score (Absolute) |  | 1.15 | 0.71 | 0.62 | 0.15 | 0.03 | 4.16 | 0.62 | 4.48 | 2.29 | 0.27 | 0.09 | 0 | 1.59 | 0.18 | 0.62 | 0.35 | 9.46 | 1.33 | 20.08 | 2.16 | 0.67
| Analytical results for Tl in OREAS 611b (Certified Value 1.06 ppm) | [27 empty] | Certified
Tl | Round | Replicate | Lab | Lab | Lab | Lab | Lab | Lab | Lab | Lab | Lab | Lab | Lab | Lab | Lab | Lab | Lab | Lab | Lab | Lab | Lab | Lab | Lab | Lab |  |  |  |  | 1
| No | No | 2.01 | 2.03 | 2.04 | 2.05 | 2.06 | 2.07 | 2.08 | 2.10 | 2.11 | 2.12 | 2.13 | 2.14 | 2.15 | 2.16 | 2.17 | 2.18 | 2.19 | 2.20 | 2.21 | 2.22 | 2.26 | 2.28 |  |  |  |  | ppm
|  |  | AR*MS | AR*MS | AR*MS | AR*MS | AR*MS | AR*OES/MS | AR*MS | AR*OES/MS | AR*OES/MS | AR*MS | AR*MS | AR*MS | AR*MS | AR*MS | AR*MS | AR*OES/MS | AR*MS | AR*MS | AR*OES | AR*MS | AR*OES/MS | AR*MS |  |  |  |  | 2
|  |  | 0.5g | 0.5g | 15g | 01g | 0.2g | 0.5g | 0.5g | 0.2g | 01g | 01g | 0.5g | 0.5g | 0.5g | 0.5g | 0.5g | 0.5g | 0.4g | 0.5g | 01g | 0.2g | 01g | 25g |  |  |  |  | 3
| 1 | 1 | 1 | 0.91 | 1.1 | 1.06 | 1.0224 | 1.03 | 1.08 | 1.08 | 1.07 | 1.11 | 1.02 | 1.04 | 0.99 | 1.07 | 1 | 1.056 | 1.13 | 1.1 | < 5 | 0.86 | 1.1234 | 0.96 |  |  |  |  | 1
| 1 | 2 | 0.95 | 0.93 | 1.1 | 1.08 | 1.0262 | 1.01 | 1.08 | 1 | 1.15 | 1.1 | 1.08 | 1.06 | 1 | 1.06 | 0.97 | 1.035 | 1.12 | 1.09 | < 5 | 0.8 | 1.1461 | 0.88 |  |  |  |  | 31
| 1 | 3 | 1 | 1.06 | 1.1 | 1.08 |  | 1.06 | 1.12 | 1.05 | 1.14 | 1.09 | 1.09 | 1.04 | 0.99 | 1.07 | 0.94 | 1.02 | 1.13 | 1.08 | < 5 | 0.83 | 1.1173 | 0.9 |  |  |  |  | 16
| 1 | 4 | 1.01 | 1.06 | 1.1 | 1.09 |  | 1.04 | 1.09 | 1.12 | 1.16 | 1.07 | 1.06 | 1.08 | 0.94 | 1.07 | 0.91 | 1.046 | 1.07 | 1.08 | < 5 | 0.84 | 1.152 | 0.92 |  |  |  |  | 1.0607
| 1 | 5 | 1 | 1.06 | 1.1 | 1.09 | 1.0762 | 1.03 | 1.09 | 1.04 | 1.15 |  | 1.06 | 1.05 | 0.98 | 1.08 | 0.96 | 1.055 | 1.14 | 1.1 | < 5 | 0.85 | 1.1117 | 0.86 |  |  |  |  | 125
| 1 | 6 | 1 | 0.92 | 1.1 | 1.09 | 1.0487 | 1 | 1.09 | 1.1 | 1.15 | 1.08 | 1.1 | 1.06 | 1 | 1.02 | 0.96 | 1.02 | 1.11 | 1.1 | < 5 | 0.83 | 1.1283 | 0.88
| Mean |  | 0.99333 | 0.99 | 1.1 | 1.0817 | 1.0434 | 1.0283 | 1.0917 | 1.065 | 1.1367 | 1.09 | 1.0683 | 1.055 | 0.98333 | 1.0617 | 0.95667 | 1.0387 | 1.1167 | 1.0917 |  | 0.835 | 1.1298 | 0.9
| Median |  | 1 | 0.995 | 1.1 | 1.085 | 1.0375 | 1.03 | 1.09 | 1.065 | 1.15 | 1.09 | 1.07 | 1.055 | 0.99 | 1.07 | 0.96 | 1.0405 | 1.125 | 1.095 |  | 0.835 | 1.1259 | 0.89
| Std Dev. |  | 0.021602 | 0.076942 | 2.4324e-16 | 0.01169 | 0.024757 | 0.02137 | 0.01472 | 0.043704 | 0.033267 | 0.015811 | 0.028577 | 0.015166 | 0.022509 | 0.02137 | 0.030111 | 0.016318 | 0.025033 | 0.0098319 |  | 0.020736 | 0.016005 | 0.035777
| Rel.Std.Dev. |  | 2.175% | 7.772% | 2.211e-14% | 1.081% | 2.373% | 2.078% | 1.348% | 4.104% | 2.927% | 1.451% | 2.675% | 1.438% | 2.289% | 2.013% | 3.147% | 1.571% | 2.242% | 0.9006% |  | 2.483% | 1.417% | 3.975%
| PDM3 |  | -6.348% | -6.662% | 3.709% | 1.981% | -1.628% | -3.048% | 2.923% | 0.4093% | 7.166% | 2.766% | 0.7235% | -0.5335% | -7.29% | 0.09499% | -9.805% | -2.073% | 5.28% | 2.923% |  | -21.28% | 6.519% | -15.15%
| Z-Score (Absolute) |  | 1.32 | 1.38 | 0.69 | 0.34 | 0.38 | 0.66 | 0.53 | 0.03 | 1.38 | 0.5 | 0.09 | 0.16 | 1.51 | 0.03 | 2.01 | 0.46 | 1 | 0.53 | 27.04 | 4.3 | 1.25 | 3.07
| Analytical results for Tm in OREAS 611b (Indicative Value 0.047 ppm) | [27 empty] | Indicative
Tm | Round | Replicate | 2.01: Lab; 2.03: Lab; 2.04: Lab; 2.05: Lab; 2.06: Lab; 2.07: Lab |  |  |  |  | 1
| No | No | 2.01: 2.03; 2.03: 2.05; 2.04: 2.06; 2.05: 2.07; 2.06: 2.12; 2.07: 2.23 |  |  |  |  | ppm
|  |  | 2.01: AR*MS; 2.03: AR*MS; 2.04: AR*MS; 2.05: AR*OES/MS; 2.06: AR*MS; 2.07: AR*MS |  |  |  |  | 3
|  |  | 2.01: 0.5g; 2.03: 01g; 2.04: 0.2g; 2.05: 0.5g; 2.06: 01g; 2.07: 0.5g |  |  |  |  | 3
| 1 | 1 | 2.01: 0.04; 2.03: 0.048; 2.04: < 0.05; 2.05: < 0.1; 2.06: 0.05; 2.07: 0.0543 |  |  |  |  | 1
| 1 | 2 | 2.01: 0.04; 2.03: 0.049; 2.04: < 0.05; 2.05: < 0.1; 2.06: 0.05; 2.07: 0.0444 |  |  |  |  | 6
| 1 | 3 | 2.01: 0.05; 2.03: 0.049; 2.05: < 0.1; 2.06: 0.05; 2.07: 0.0667 |  |  |  |  | 16
| 1 | 4 | 2.01: 0.04; 2.03: 0.049; 2.05: < 0.1; 2.06: 0.05; 2.07: 0.0436 |  |  |  |  | 0.046943
| 1 | 5 | 2.01: 0.04; 2.03: 0.047; 2.04: < 0.05; 2.05: < 0.1; 2.07: 0.0491 |  |  |  |  | 12
| 1 | 6 | 2.01: 0.04; 2.03: 0.05; 2.04: < 0.05; 2.05: < 0.1; 2.06: 0.05; 2.07: 0.0458
| Mean |  | 2.01: 0.041667; 2.03: 0.048667; 2.06: 0.05; 2.07: 0.05065
| Median |  | 2.01: 0.04; 2.03: 0.049; 2.06: 0.05; 2.07: 0.04745
| Std Dev. |  | 2.01: 0.0040825; 2.03: 0.0010328; 2.06: 0; 2.07: 0.008782
| Rel.Std.Dev. |  | 2.01: 9.798%; 2.03: 2.122%; 2.06: 0%; 2.07: 17.34%
| PDM3 |  | 2.01: -11.24%; 2.03: 3.671%; 2.06: 6.511%; 2.07: 7.896%
| Z-Score (Absolute) |  | 2.01: 5.21; 2.03: 0.45; 2.04: 16.55; 2.05: 0.45; 2.06: 0.45; 2.07: 0.9
| Analytical results for U in OREAS 611b (Certified Value 2.29 ppm) | [27 empty] | Certified
U | Round | Replicate | Lab | Lab | Lab | Lab | Lab | Lab | Lab | Lab | Lab | Lab | Lab | Lab | Lab | Lab | Lab | Lab | Lab | Lab | Lab | Lab | Lab | Lab | Lab | Lab |  |  | 1
| No | No | 2.01 | 2.03 | 2.04 | 2.05 | 2.06 | 2.07 | 2.08 | 2.09 | 2.10 | 2.11 | 2.12 | 2.13 | 2.14 | 2.15 | 2.16 | 2.17 | 2.18 | 2.19 | 2.20 | 2.22 | 2.23 | 2.25 | 2.26 | 2.28 |  |  | ppm
|  |  | AR*MS | AR*MS | AR*MS | AR*MS | AR*MS | AR*OES/MS | AR*MS | AR*MS | AR*OES/MS | AR*OES/MS | AR*MS | AR*MS | AR*MS | AR*MS | AR*MS | AR*MS | AR*OES/MS | AR*MS | AR*MS | AR*MS | AR*MS | AR*MS | AR*OES/MS | AR*MS |  |  | 2
|  |  | 0.5g | 0.5g | 15g | 01g | 0.2g | 0.5g | 0.5g | 0.25g | 0.2g | 01g | 01g | 0.5g | 0.5g | 0.5g | 0.5g | 0.5g | 0.5g | 0.4g | 0.5g | 0.2g | 0.5g | 0.5g | 01g | 25g |  |  | 3
| 1 | 1 | 2.13 | 2.06 | 2.3 | 2.34 | 2.1605 | 2.4 | 2.15 | 2.3579 | 2.31 | 2.27 | 2.55 | 2.22 | 2.06 | 2.15 | 2.37 | 2.17 | 2.52 | 2.39 | 2.28 | 2.2 | 2.5815 | 1.61 | 2.2625 | 2.23 |  |  | 1
| 1 | 2 | 2.1 | 2.12 | 2.4 | 2.36 | 2.1536 | 2.4 | 2.17 | 2.3968 | 2.29 | 2.58 | 2.57 | 2.35 | 2.08 | 2.18 | 2.36 | 2.08 | 2.46 | 2.29 | 2.22 | 2.2 | 2.2276 | 1.62 | 2.3203 | 1.95 |  |  | 33
| 1 | 3 | 2.13 | 2.18 | 2.4 | 2.4 |  | 2.4 | 2.21 | 2.4124 | 2.32 | 2.56 | 2.59 | 2.27 | 2.04 | 2.19 | 2.36 | 2.05 | 2.42 | 2.52 | 2.29 | 2.26 | 3.3021 | 1.63 | 2.4107 | 2.09 |  |  | 16
| 1 | 4 | 2.22 | 2.12 | 2.4 | 2.36 |  | 2.4 | 2.17 | 2.424 | 2.32 | 2.62 | 2.51 | 2.3 | 2.11 | 2.09 | 2.29 | 2 | 2.49 | 2.37 | 2.23 | 2.15 | 2.1286 | 1.6 | 2.4046 | 2.13 |  |  | 2.2908
| 1 | 5 | 2.18 | 2.11 | 2.4 | 2.39 | 2.3007 | 2.4 | 2.15 | 2.4483 | 2.26 | 2.6 |  | 2.34 | 2.12 | 2.11 | 2.39 | 2.1 | 2.51 | 2.36 | 2.29 | 2.26 | 2.4038 | 1.59 | 2.3122 | 1.89 |  |  | 126
| 1 | 6 | 2.13 | 2.06 | 2.4 | 2.39 | 2.2003 | 2.3 | 2.16 | 2.4877 | 2.35 | 2.6 | 2.59 | 2.49 | 2.1 | 2.19 | 2.21 | 2.11 | 2.42 | 2.46 | 2.26 | 2.18 | 2.2657 | 1.61 | 2.3044 | 2.01
| Mean |  | 2.1483 | 2.1083 | 2.3833 | 2.3733 | 2.2038 | 2.3833 | 2.1683 | 2.4212 | 2.3083 | 2.5383 | 2.562 | 2.3283 | 2.085 | 2.1517 | 2.33 | 2.085 | 2.47 | 2.3983 | 2.2617 | 2.2083 | 2.4849 | 1.61 | 2.3358 | 2.05
| Median |  | 2.13 | 2.115 | 2.4 | 2.375 | 2.1804 | 2.4 | 2.165 | 2.4182 | 2.315 | 2.59 | 2.57 | 2.32 | 2.09 | 2.165 | 2.36 | 2.09 | 2.475 | 2.38 | 2.27 | 2.2 | 2.3348 | 1.61 | 2.3163 | 2.05
| Std Dev. |  | 0.043551 | 0.044907 | 0.040825 | 0.023381 | 0.067817 | 0.040825 | 0.022286 | 0.044372 | 0.030605 | 0.13303 | 0.033466 | 0.092394 | 0.030822 | 0.043089 | 0.067823 | 0.057533 | 0.043818 | 0.08085 | 0.030605 | 0.044008 | 0.4301 | 0.014142 | 0.059171 | 0.12458
| Rel.Std.Dev. |  | 2.027% | 2.13% | 1.713% | 0.9852% | 3.077% | 1.713% | 1.028% | 1.833% | 1.326% | 5.241% | 1.306% | 3.968% | 1.478% | 2.003% | 2.911% | 2.759% | 1.774% | 3.371% | 1.353% | 1.993% | 17.31% | 0.8784% | 2.533% | 6.077%
| PDM3 |  | -6.217% | -7.964% | 4.041% | 3.605% | -3.798% | 4.041% | -5.344% | 5.693% | 0.7671% | 10.81% | 11.84% | 1.64% | -8.982% | -6.072% | 1.713% | -8.982% | 7.824% | 4.696% | -1.27% | -3.598% | 8.474% | -29.72% | 1.966% | -10.51%
| Z-Score (Absolute) |  | 0.87 | 1.07 | 0.33 | 0.28 | 0.58 | 0.33 | 0.76 | 0.52 | 0.05 | 1.12 | 1.24 | 0.05 | 1.19 | 0.85 | 0.06 | 1.19 | 0.77 | 0.41 | 0.29 | 0.56 | 0.85 | 3.61 | 0.09 | 1.37
| Analytical results for V in OREAS 611b (Certified Value 6.99 ppm) | [27 empty] | Certified
V | Round | Replicate | Lab | Lab | Lab | Lab | Lab | Lab | Lab | Lab | Lab | Lab | Lab | Lab | Lab | Lab | Lab | Lab | Lab | Lab | Lab | Lab | Lab | Lab | Lab |  |  |  | 1
| No | No | 2.01 | 2.03 | 2.04 | 2.05 | 2.06 | 2.07 | 2.08 | 2.10 | 2.11 | 2.12 | 2.13 | 2.14 | 2.15 | 2.16 | 2.17 | 2.19 | 2.20 | 2.21 | 2.22 | 2.23 | 2.25 | 2.26 | 2.27 |  |  |  | ppm
|  |  | AR*OES | AR*MS | AR*MS | AR*OES | AR*MS | AR*OES/MS | AR*MS | AR*OES/MS | AR*OES/MS | AR*OES | AR*MS | AR*MS | AR*MS | AR*MS | AR*MS | AR*OES | AR*OES | AR*OES | AR*OES/MS | AR*OES | AR*MS | AR*OES/MS | AR*OES |  |  |  | 2
|  |  | 0.5g | 0.5g | 15g | 01g | 0.2g | 0.5g | 0.5g | 0.2g | 01g | 01g | 0.5g | 0.5g | 0.5g | 0.5g | 0.5g | 0.4g | 0.5g | 01g | 0.2g | 0.5g | 0.5g | 01g | 0.25g |  |  |  | 3
| 1 | 1 | 7 | 7 | 7 | 7 | 6.4191 | 8 | 6.1 | 7.02 | 9 | 7 | 7 | 7 | 7 | 7 | 7 | 8 | 7.8 | 6.3 | 7 | 5.5306 | 6.1 | 7.0561 | < 10 |  |  |  | 1
| 1 | 2 | 7 | 6 | 7 | 7 | 6.5478 | 7 | 6.2 | 7.07 | 9 | 7 | 7 | 7 | 7 | 7 | 7 | 7 | 7.4 | 6.3 | 7 | 5.8545 | 6 | 7.0003 | < 10 |  |  |  | 34
| 1 | 3 | 7 | 8 | 7 | 7 |  | 8 | 6.4 | 7.01 | 9 | 7 | 7 | 7 | 7 | 8 | 7 | 8 | 8 | 6.3 | 7 | 5.4913 | 6.1 | 6.9683 | < 10 |  |  |  | 16
| 1 | 4 | 7 | 8 | 7 | 7 |  | 7 | 6.2 | 7.18 | 9 | 7 | 7 | 7 | 7 | 7 | 7 | 8 | 8.1 | 6.3 | 7 | 5.923 | 6.1 | 7.1076 | < 10 |  |  |  | 6.9856
| 1 | 5 | 7 | 8 | 7 | 7 | 6.4262 | 8 | 6.2 | 7.18 | 9 |  | 7 | 7 | 7 | 7 | 7 | 8 | 7.7 | 6.3 | 7 | 5.6176 | 6 | 7.0701 | < 10 |  |  |  | 127
| 1 | 6 | 7 | 6 | 7 | 7 | 6.6254 | 7 | 6.3 | 6.92 | 9 | 7 | 7 | 7 | 7 | 7 | 7 | 8 | 8 | 6.5 | 7 | 5.1193 | 6.1 | 7.0106 | < 10
| Mean |  | 7 | 7.1667 | 7 | 7 | 6.5046 | 7.5 | 6.2333 | 7.0633 | 9 | 7 | 7 | 7 | 7 | 7.1667 | 7 | 7.8333 | 7.8333 | 6.3333 | 7 | 5.5894 | 6.0667 | 7.0355
| Median |  | 7 | 7.5 | 7 | 7 | 6.487 | 7.5 | 6.2 | 7.045 | 9 | 7 | 7 | 7 | 7 | 7 | 7 | 8 | 7.9 | 6.3 | 7 | 5.5741 | 6.1 | 7.0334
| Std Dev. |  | 0 | 0.98319 | 0 | 0 | 0.099863 | 0.54772 | 0.10328 | 0.1025 | 0 | 0 | 0 | 0 | 0 | 0.40825 | 0 | 0.40825 | 0.2582 | 0.08165 | 0 | 0.2886 | 0.05164 | 0.051381
| Rel.Std.Dev. |  | 0% | 13.72% | 0% | 0% | 1.535% | 7.303% | 1.657% | 1.451% | 0% | 0% | 0% | 0% | 0% | 5.696% | 0% | 5.212% | 3.296% | 1.289% | 0% | 5.163% | 0.8512% | 0.7303%
| PDM3 |  | 0.2057% | 2.592% | 0.2057% | 0.2057% | -6.886% | 7.363% | -10.77% | 1.112% | 28.84% | 0.2057% | 0.2057% | 0.2057% | 0.2057% | 2.592% | 0.2057% | 12.13% | 12.13% | -9.338% | 0.2057% | -19.99% | -13.16% | 0.7141%
| Z-Score (Absolute) |  | 0 | 0.67 | 0 | 0 | 2 | 2.02 | 3.1 | 0.26 | 8.09 | 0 | 0 | 0 | 0 | 0.67 | 0 | 3.37 | 3.37 | 2.7 | 0 | 5.71 | 3.78 | 0.14 | 8.09
| Analytical results for W in OREAS 611b (Certified Value 2.53 ppm) | [27 empty] | Certified
W | Round | Replicate | Lab | Lab | Lab | Lab | Lab | Lab | Lab | Lab | Lab | Lab | Lab | Lab | Lab | Lab | Lab | Lab | Lab | Lab | Lab | Lab | Lab | Lab | Lab |  |  |  | 1
| No | No | 2.01 | 2.03 | 2.04 | 2.05 | 2.06 | 2.07 | 2.08 | 2.10 | 2.11 | 2.12 | 2.13 | 2.14 | 2.15 | 2.16 | 2.17 | 2.19 | 2.20 | 2.21 | 2.22 | 2.23 | 2.25 | 2.26 | 2.28 |  |  |  | ppm
|  |  | AR*MS | AR*MS | AR*MS | AR*MS | AR*MS | AR*OES/MS | AR*MS | AR*OES/MS | AR*OES/MS | AR*MS | AR*MS | AR*MS | AR*MS | AR*MS | AR*MS | AR*MS | AR*MS | AR*OES | AR*MS | AR*OES | AR*MS | AR*OES/MS | AR*MS |  |  |  | 2
|  |  | 0.5g | 0.5g | 15g | 01g | 0.2g | 0.5g | 0.5g | 0.2g | 01g | 01g | 0.5g | 0.5g | 0.5g | 0.5g | 0.5g | 0.4g | 0.5g | 01g | 0.2g | 0.5g | 0.5g | 01g | 25g |  |  |  | 3
| 1 | 1 | 3.43 | 2.25 | 2.3 | 2.64 | 2.4971 | 2.5 | 2.8 | 2.67 | 2.4 | 1.91 | 2.52 | 2.77 | 2.35 | 2.57 | 2.68 | 3.56 | 2.55 | < 5 | 2.62 | < 0.1 | 0.6 | 2.3632 | 3 |  |  |  | 1
| 1 | 2 | 3.52 | 2.11 | 2.3 | 2.64 | 2.5085 | 2.5 | 2.81 | 2.53 | 2.4 | 1.84 | 2.63 | 2.8 | 2.41 | 2.66 | 2.54 | 3.68 | 2.36 | < 5 | 2.64 | < 0.1 | 0.7 | 2.458 | 3 |  |  |  | 35
| 1 | 3 | 3.35 | 2.51 | 2.3 | 2.61 |  | 2.5 | 2.88 | 2.53 | 2.3 | 1.85 | 2.61 | 2.71 | 2.4 | 2.53 | 2.53 | 3.71 | 2.41 | < 5 | 2.76 | < 0.1 | 1 | 2.3487 | 3 |  |  |  | 16
| 1 | 4 | 3.47 | 2.55 | 2.2 | 2.63 |  | 2.6 | 2.83 | 2.67 | 2.2 | 1.8 | 2.64 | 2.79 | 2.36 | 2.55 | 2.47 | 3.45 | 2.51 | < 5 | 2.6 | < 0.1 | 0.7 | 2.4319 | 2 |  |  |  | 2.5336
| 1 | 5 | 3.83 | 2.6 | 2.2 | 2.6 | 2.4897 | 2.9 | 2.8 | 2.53 | 2.3 |  | 2.53 | 2.72 | 2.4 | 2.54 | 2.52 | 3.62 | 2.49 | < 5 | 2.8 | < 0.1 | 0.6 | 2.3526 | 3 |  |  |  | 128
| 1 | 6 | 3.45 | 2.23 | 2.4 | 2.65 | 2.5351 | 2.7 | 2.81 | 2.57 | 2.3 | 1.8 | 2.81 | 2.7 | 2.42 | 2.49 | 2.5 | 3.69 | 2.66 | < 5 | 2.76 | < 0.1 | 0.6 | 2.4572 | 2
| Mean |  | 3.5083 | 2.375 | 2.2833 | 2.6283 | 2.5076 | 2.6167 | 2.8217 | 2.5833 | 2.3167 | 1.84 | 2.6233 | 2.7483 | 2.39 | 2.5567 | 2.54 | 3.6183 | 2.4967 |  | 2.6967 |  | 0.7 | 2.4019 | 2.6667
| Median |  | 3.46 | 2.38 | 2.3 | 2.635 | 2.5028 | 2.55 | 2.81 | 2.55 | 2.3 | 1.84 | 2.62 | 2.745 | 2.4 | 2.545 | 2.525 | 3.65 | 2.5 |  | 2.7 |  | 0.65 | 2.3975 | 3
| Std Dev. |  | 0.16714 | 0.20315 | 0.075277 | 0.019408 | 0.019924 | 0.16021 | 0.030605 | 0.068896 | 0.075277 | 0.045277 | 0.10463 | 0.043551 | 0.028284 | 0.057155 | 0.072938 | 0.099079 | 0.10577 |  | 0.086178 |  | 0.15492 | 0.052645 | 0.5164
| Rel.Std.Dev. |  | 4.764% | 8.554% | 3.297% | 0.7384% | 0.7945% | 6.123% | 1.085% | 2.667% | 3.249% | 2.461% | 3.988% | 1.585% | 1.183% | 2.236% | 2.872% | 2.738% | 4.236% |  | 3.196% |  | 22.13% | 2.192% | 19.36%
| PDM3 |  | 38.47% | -6.26% | -9.878% | 3.739% | -1.026% | 3.279% | 11.37% | 1.963% | -8.562% | -27.38% | 3.542% | 8.476% | -5.668% | 0.9106% | 0.2528% | 42.81% | -1.458% |  | 6.436% |  | -72.37% | -5.197% | 5.252%
| Z-Score (Absolute) |  | 4.7 | 0.71 | 1.15 | 0.5 | 0.08 | 0.44 | 1.42 | 0.28 | 0.99 | 3.26 | 0.47 | 1.07 | 0.64 | 0.16 | 0.08 | 5.22 | 0.13 | 0.11 | 0.82 | 11.8 | 8.7 | 0.58 | NA
Results from laboratory 2.28 were removed due to their 1 ppm reading resolution.
| Analytical results for Y in OREAS 611b (Certified Value 6.2 ppm) | [27 empty] | Certified
Y | Round | Replicate | Lab | Lab | Lab | Lab | Lab | Lab | Lab | Lab | Lab | Lab | Lab | Lab | Lab | Lab | Lab | Lab | Lab | Lab | Lab | Lab | Lab | Lab | Lab |  |  |  | 1
| No | No | 2.01 | 2.03 | 2.05 | 2.06 | 2.07 | 2.08 | 2.09 | 2.10 | 2.11 | 2.12 | 2.13 | 2.14 | 2.15 | 2.16 | 2.17 | 2.19 | 2.20 | 2.22 | 2.23 | 2.25 | 2.26 | 2.27 | 2.28 |  |  |  | ppm
|  |  | AR*MS | AR*MS | AR*MS | AR*MS | AR*OES/MS | AR*MS | AR*MS | AR*OES/MS | AR*OES/MS | AR*MS | AR*MS | AR*MS | AR*MS | AR*MS | AR*MS | AR*MS | AR*MS | AR*MS | AR*MS | AR*MS | AR*OES/MS | AR*OES | AR*MS |  |  |  | 2
|  |  | 0.5g | 0.5g | 01g | 0.2g | 0.5g | 0.5g | 0.25g | 0.2g | 01g | 01g | 0.5g | 0.5g | 0.5g | 0.5g | 0.5g | 0.4g | 0.5g | 0.2g | 0.5g | 0.5g | 01g | 0.25g | 25g |  |  |  | 3
| 1 | 1 | 6.13 | 5.91 | 6.61 | 6.3776 | 6.27 | 5.51 | 5.112 | 6.1 | 7.2 | 6.93 | 5.82 | 6.62 | 6.19 | 6.67 | 6.2 | 5.68 | 5.59 | 5.8 | 7.2666 | 4.37 | 6.3135 | < 10 | 6.58 |  |  |  | 1
| 1 | 2 | 6.1 | 6.01 | 6.64 | 6.3892 | 5.8 | 5.65 | 5.1284 | 6.2 | 7.32 | 7.06 | 6 | 6.79 | 6.29 | 6.54 | 6.29 | 5.35 | 5.73 | 6 | 6.4803 | 4.46 | 6.3793 | < 10 | 5.43 |  |  |  | 36
| 1 | 3 | 6.28 | 5.52 | 6.59 |  | 7 | 5.72 | 5.3192 | 6 | 7.22 | 7.11 | 6.18 | 6.53 | 6.29 | 6.77 | 5.84 | 5.93 | 5.73 | 6.1 | 9.2996 | 4.46 | 6.4066 | < 10 | 5.9 |  |  |  | 16
| 1 | 4 | 6.17 | 5.85 | 6.66 |  | 6.33 | 5.62 | 5.1754 | 6.3 | 7.44 | 6.96 | 6.03 | 6.8 | 6.06 | 6.44 | 5.65 | 5.71 | 5.56 | 6.05 | 5.9815 | 4.52 | 6.4853 | < 10 | 6.14 |  |  |  | 6.1976
| 1 | 5 | 6.09 | 5.57 | 6.63 | 6.3496 | 6.11 | 5.67 | 5.4735 | 6.2 | 7.24 |  | 6.17 | 6.64 | 6.03 | 6.6 | 5.91 | 5.55 | 5.68 | 6.33 | 6.609 | 4.37 | 6.5204 | < 10 | 5.25 |  |  |  | 129
| 1 | 6 | 6.13 | 5.85 | 6.64 | 6.4833 | 6.28 | 5.69 | 5.442 | 6.1 | 7.09 | 7.18 | 6.46 | 6.63 | 6.41 | 6.24 | 5.98 | 5.72 | 5.58 | 5.97 | 6.3815 | 4.56 | 6.5799 | < 10 | 5.58
| Mean |  | 6.15 | 5.785 | 6.6283 | 6.3999 | 6.2983 | 5.6433 | 5.2751 | 6.15 | 7.2517 | 7.048 | 6.11 | 6.6683 | 6.2117 | 6.5433 | 5.9783 | 5.6567 | 5.645 | 6.0417 | 7.0031 | 4.4567 | 6.4475 |  | 5.8133
| Median |  | 6.13 | 5.85 | 6.635 | 6.3834 | 6.275 | 5.66 | 5.2473 | 6.15 | 7.23 | 7.06 | 6.1 | 6.635 | 6.24 | 6.57 | 5.945 | 5.695 | 5.635 | 6.025 | 6.5446 | 4.46 | 6.4459 |  | 5.74
| Std Dev. |  | 0.06957 | 0.19552 | 0.024833 | 0.058015 | 0.39453 | 0.073666 | 0.15952 | 0.10488 | 0.11839 | 0.10378 | 0.21615 | 0.10572 | 0.14703 | 0.18619 | 0.23575 | 0.19367 | 0.077653 | 0.17429 | 1.2002 | 0.077115 | 0.098545 |  | 0.49411
| Rel.Std.Dev. |  | 1.131% | 3.38% | 0.3746% | 0.9065% | 6.264% | 1.305% | 3.024% | 1.705% | 1.633% | 1.472% | 3.538% | 1.585% | 2.367% | 2.845% | 3.943% | 3.424% | 1.376% | 2.885% | 17.14% | 1.73% | 1.528% |  | 8.5%
| PDM3 |  | -0.7676% | -6.657% | 6.951% | 3.265% | 1.626% | -8.943% | -14.88% | -0.7676% | 17.01% | 13.72% | -1.413% | 7.596% | 0.2275% | 5.579% | -3.537% | -8.728% | -8.916% | -2.516% | 13% | -28.09% | 4.033% |  | -6.2%
| Z-Score (Absolute) |  | 0 | 0.63 | 0.82 | 0.43 | 0.25 | 0.87 | 1.5 | 0 | 1.89 | 1.54 | 0.07 | 0.89 | 0.11 | 0.67 | 0.29 | 0.85 | 0.87 | 0.19 | 1.46 | 2.9 | 0.51 | 1.97 | 0.58
| Analytical results for Yb in OREAS 611b (Certified Value 0.25 ppm) | [27 empty] | Certified
Yb | Round | Replicate | 2.01: Lab; 2.03: Lab; 2.05: Lab; 2.06: Lab; 2.07: Lab; 2.08: Lab; 2.09: Lab; 2.10: Lab; 2.11: Lab; 2.12: Lab |  |  |  | 1
| No | No | 2.01: 2.03; 2.03: 2.05; 2.05: 2.06; 2.06: 2.07; 2.07: 2.09; 2.08: 2.12; 2.09: 2.19; 2.10: 2.23; 2.11: 2.25; 2.12: 2.28 |  |  |  | ppm
|  |  | 2.01: AR*MS; 2.03: AR*MS; 2.05: AR*MS; 2.06: AR*OES/MS; 2.07: AR*MS; 2.08: AR*MS; 2.09: AR*MS; 2.10: AR*MS; 2.11: AR*MS; 2.12: AR*MS |  |  |  | 2
|  |  | 2.01: 0.5g; 2.03: 01g; 2.05: 0.2g; 2.06: 0.5g; 2.07: 0.25g; 2.08: 01g; 2.09: 0.4g; 2.10: 0.5g; 2.11: 0.5g; 2.12: 25g |  |  |  | 2
| 1 | 1 | 2.01: 0.2; 2.03: 0.236; 2.05: 0.23288; 2.06: 0.3; 2.07: 0.2605; 2.08: 0.26; 2.09: 0.3; 2.10: 0.3254; 2.11: 0.2; 2.12: 0.27 |  |  |  | 1
| 1 | 2 | 2.01: 0.22; 2.03: 0.246; 2.05: 0.24097; 2.06: 0.3; 2.07: 0.2369; 2.08: 0.25; 2.09: 0.3; 2.10: 0.272; 2.11: 0.2; 2.12: 0.22 |  |  |  | 37
| 1 | 3 | 2.01: 0.24; 2.03: 0.242; 2.06: 0.3; 2.07: 0.2852; 2.08: 0.26; 2.09: 0.3; 2.10: 0.3984; 2.11: 0.2; 2.12: 0.25 |  |  |  | 16
| 1 | 4 | 2.01: 0.24; 2.03: 0.266; 2.06: 0.3; 2.07: 0.2735; 2.08: 0.24; 2.09: 0.3; 2.10: 0.2809; 2.11: 0.21; 2.12: 0.27 |  |  |  | 0.24599
| 1 | 5 | 2.01: 0.22; 2.03: 0.239; 2.05: 0.2505; 2.06: 0.3; 2.07: 0.2661; 2.09: 0.3; 2.10: 0.2878; 2.11: 0.2; 2.12: 0.22 |  |  |  | 130
| 1 | 6 | 2.01: 0.21; 2.03: 0.254; 2.05: 0.24804; 2.06: 0.3; 2.07: 0.2799; 2.08: 0.26; 2.09: 0.3; 2.10: 0.2753; 2.11: 0.2; 2.12: 0.24
| Mean |  | 2.01: 0.22167; 2.03: 0.24717; 2.05: 0.2431; 2.06: 0.3; 2.07: 0.26702; 2.08: 0.254; 2.09: 0.3; 2.10: 0.30663; 2.11: 0.20167; 2.12: 0.245
| Median |  | 2.01: 0.22; 2.03: 0.244; 2.05: 0.2445; 2.06: 0.3; 2.07: 0.2698; 2.08: 0.26; 2.09: 0.3; 2.10: 0.28435; 2.11: 0.2; 2.12: 0.245
| Std Dev. |  | 2.01: 0.016021; 2.03: 0.011143; 2.05: 0.0079181; 2.06: 0; 2.07: 0.017257; 2.08: 0.0089443; 2.09: 0; 2.10: 0.048931; 2.11: 0.0040825; 2.12: 0.022583
| Rel.Std.Dev. |  | 2.01: 7.227%; 2.03: 4.508%; 2.05: 3.257%; 2.06: 0%; 2.07: 6.463%; 2.08: 3.521%; 2.09: 0%; 2.10: 15.96%; 2.11: 2.024%; 2.12: 9.218%
| PDM3 |  | 2.01: -9.887%; 2.03: 0.4797%; 2.05: -1.175%; 2.06: 21.96%; 2.07: 8.549%; 2.08: 3.258%; 2.09: 21.96%; 2.10: 24.65%; 2.11: -18.02%; 2.12: -0.4012%
| Z-Score (Absolute) |  | 2.01: 1.14; 2.03: 0.05; 2.05: 0.14; 2.06: NA; 2.07: 0.98; 2.08: 0.37; 2.09: NA; 2.10: 2.83; 2.11: 2.08; 2.12: 0.05
Results from laboratories 2.07 and 2.19 were removed due to their 0.1 ppm reading resolution.
| Analytical results for Zn in OREAS 611b (Certified Value 2752 ppm) | [27 empty] | Certified
Zn | Round | Replicate | Lab | Lab | Lab | Lab | Lab | Lab | Lab | Lab | Lab | Lab | Lab | Lab | Lab | Lab | Lab | Lab | Lab | Lab | Lab | Lab | Lab | Lab | Lab | Lab | Lab | Lab | 1
| No | No | 2.01 | 2.03 | 2.04 | 2.05 | 2.06 | 2.07 | 2.08 | 2.09 | 2.10 | 2.11 | 2.12 | 2.13 | 2.14 | 2.15 | 2.16 | 2.17 | 2.18 | 2.19 | 2.20 | 2.21 | 2.22 | 2.23 | 2.25 | 2.26 | 2.27 | 2.28 | ppm
|  |  | AR*MS | AR*MS | AR*MS | AR*MS | AR*MS | AR*OES/MS | AR*MS | AR*OES | AR*OES/MS | AR*OES/MS | AR*MS | AR*MS | AR*MS | AR*MS | AR*MS | AR*MS | AR*OES/MS | AR*OES | AR*OES | AR*OES | AR*MS | AR*OES | AR*MS | AR*OES/MS | AR*OES | AR*MS | 0
|  |  | 0.5g | 0.5g | 15g | 01g | 0.2g | 0.5g | 0.5g | 0.25g | 0.2g | 01g | 01g | 0.5g | 0.5g | 0.5g | 0.5g | 0.5g | 0.5g | 0.4g | 0.5g | 01g | 0.2g | 0.5g | 0.5g | 01g | 0.25g | 25g | 0
| 1 | 1 | 2787 | 2533.9 | 2774 | 2916 | 2721.0858 | 2700 | 2740 | 2510.6 | 2775 | 2850 | 2690 | 2650 | 2800 | 2600 | 2890 | 2920 | 3004 | 2878 | 3340 | 2624 | 2681 | 2451.7946 | 2770 | 2804.3744 | 2713.776 | 2698 | 1
| 1 | 2 | 2773 | 2452.7 | 2759 | 2934 | 2729.7252 | 2660 | 2770 | 2576.79 | 2808 | 2860 | 2756 | 2680 | 2800 | 2560 | 2910 | 2880 | 3053 | 2827 | 3250 | 2611 | 2686 | 2407.7137 | 2800 | 2856.9771 | 2751.452 | 2431 | 18
| 1 | 3 | 2666 | 2654.2 | 2751 | 2919 |  | 2320 | 2790 | 2509.865 | 2797 | 2840 | 2791 | 2690 | 2750 | 2580 | 2950 | 2770 | 3059 | 2998 | 3320 | 2644 | 2716 | 2427.3824 | 2840 | 2854.7374 | 2581.433 | 2591 | 16
| 1 | 4 | 2791 | 2641.9 | 2760 | 2925 |  | 2760 | 2770 | 2524.815 | 2809 | 2890 | 2724 | 2680 | 2780 | 2560 | 2870 | 2740 | 3072 | 2845 | 3380 | 2659 | 2637 | 2443.2963 | 2830 | 2866.539 | 2618.121 | 2521 | 2751.8039
| 1 | 5 | 2797 | 2655.1 | 2748 | 2944 | 2713.6393 | 2650 | 2790 | 2501.15 | 2826 | 2890 |  | 2750 | 2780 | 2570 | 2880 | 2820 | 3072 | 2873 | 3310 | 2681 | 2710 | 2434.7286 | 2730 | 2806.0735 | 2709.484 | 2425 | 131
| 1 | 6 | 2790 | 2418.4 | 2751 | 2931 | 2775.5604 | 2700 | 2800 | 2595.125 | 2787 | 2910 | 2833 | 2870 | 2780 | 2610 | 2880 | 2830 | 3102 | 2874 | 3300 | 2656 | 2765 | 2459.6186 | 2820 | 2874.9808 | 2470.456 | 2416
| Mean |  | 2767.3333 | 2559.3667 | 2757.1667 | 2928.1667 | 2735.0027 | 2631.6667 | 2776.6667 | 2536.3908 | 2800.3333 | 2873.3333 | 2758.8 | 2720 | 2781.6667 | 2580 | 2896.6667 | 2826.6667 | 3060.3333 | 2882.5 | 3316.6667 | 2645.8333 | 2699.1667 | 2437.4224 | 2798.3333 | 2843.947 | 2640.787 | 2513.6667
| Median |  | 2788.5 | 2587.9 | 2755 | 2928 | 2725.4055 | 2680 | 2780 | 2517.7075 | 2802.5 | 2875 | 2756 | 2685 | 2780 | 2575 | 2885 | 2825 | 3065.5 | 2873.5 | 3315 | 2650 | 2698 | 2439.0125 | 2810 | 2855.8573 | 2663.8025 | 2476
| Std Dev. |  | 50.2819 | 106.647 | 9.5376 | 10.3425 | 27.826 | 157.5331 | 21.6025 | 39.5639 | 18.0185 | 27.3252 | 55.8901 | 80.4984 | 18.3485 | 20.9762 | 29.4392 | 66.8331 | 32.3646 | 60.0158 | 43.2049 | 25.3252 | 42.6681 | 18.5709 | 41.6733 | 30.8548 | 105.2071 | 113.3555
| Rel.Std.Dev. |  | 1.817% | 4.167% | 0.3459% | 0.3532% | 1.017% | 5.986% | 0.778% | 1.56% | 0.6434% | 0.951% | 2.026% | 2.96% | 0.6596% | 0.813% | 1.016% | 2.364% | 1.058% | 2.082% | 1.303% | 0.9572% | 1.581% | 0.7619% | 1.489% | 1.085% | 3.984% | 4.51%
| PDM3 |  | 0.5643% | -6.993% | 0.1949% | 6.409% | -0.6106% | -4.366% | 0.9035% | -7.828% | 1.764% | 4.416% | 0.2542% | -1.156% | 1.085% | -6.243% | 5.264% | 2.72% | 11.21% | 4.749% | 20.53% | -3.851% | -1.913% | -11.42% | 1.691% | 3.348% | -4.034% | -8.654%
| Z-Score (Absolute) |  | 0.03 | 1.21 | 0.03 | 0.98 | 0.17 | 0.78 | 0.08 | 1.34 | 0.22 | 0.65 | 0.03 | 0.26 | 0.11 | 1.09 | 0.79 | 0.38 | 1.76 | 0.71 | 3.28 | 0.69 | 0.38 | 1.93 | 0.21 | 0.48 | 0.72 | 1.48
| Analytical results for Zr in OREAS 611b (Certified Value 37.1 ppm) | [27 empty] | Certified
Zr | Round | Replicate | Lab | Lab | Lab | Lab | Lab | Lab | Lab | Lab | Lab | Lab | Lab | Lab | Lab | Lab | Lab | Lab | Lab | Lab | Lab | Lab | Lab | Lab | Lab | Lab |  |  | 1
| No | No | 2.01 | 2.03 | 2.05 | 2.06 | 2.07 | 2.08 | 2.09 | 2.10 | 2.11 | 2.12 | 2.13 | 2.14 | 2.15 | 2.16 | 2.17 | 2.19 | 2.20 | 2.21 | 2.22 | 2.23 | 2.25 | 2.26 | 2.27 | 2.28 |  |  | ppm
|  |  | AR*MS | AR*MS | AR*MS | AR*MS | AR*OES/MS | AR*MS | AR*OES | AR*OES/MS | AR*OES/MS | AR*MS | AR*MS | AR*MS | AR*MS | AR*MS | AR*MS | AR*OES | AR*MS | AR*OES | AR*MS | AR*OES | AR*MS | AR*OES/MS | AR*OES | AR*MS |  |  | 1
|  |  | 0.5g | 0.5g | 01g | 0.2g | 0.5g | 0.5g | 0.25g | 0.2g | 01g | 01g | 0.5g | 0.5g | 0.5g | 0.5g | 0.5g | 0.4g | 0.5g | 01g | 0.2g | 0.5g | 0.5g | 01g | 0.25g | 25g |  |  | 2
| 1 | 1 | 35 | 35.4 | 36.9 | 34.2676 | 41.2 | 30.8 | 39.1415 | 34.2 | 40.4 | 41.9 | 34.6 | 35.9 | 34.9 | 40.3 | 38.5 | 31.8 | 38 | 51.8 | 25.4 | 46.7276 | 21.9 | 35.0331 | 36.37 | 46.2 |  |  | 1
| 1 | 2 | 35.7 | 37.2 | 36.8 | 33.6489 | 38.1 | 31.8 | 37.2515 | 35.4 | 39.5 | 41.9 | 36.6 | 37.8 | 35.2 | 40.7 | 37.1 | 29.6 | 38.5 | 52.4 | 27 | 38.0128 | 22.4 | 35.4034 | 36.05 | 37.2 |  |  | 19
| 1 | 3 | 36.8 | 33.7 | 37.4 |  | 42.2 | 32.2 | 39.7295 | 34.5 | 40.7 | 42.2 | 37.4 | 37 | 35.9 | 41.9 | 35.5 | 33.3 | 38.3 | 51.3 | 27.8 | 39.1111 | 22.4 | 36.3304 | 36.34 | 41.6 |  |  | 16
| 1 | 4 | 36.1 | 32.4 | 37.8 |  | 40.8 | 31.7 | 37.624 | 33.8 | 41 | 42 | 36.7 | 37.3 | 34.5 | 41.5 | 35.1 | 31.5 | 37.5 | 52.1 | 27 | 38.4541 | 22.6 | 37.2734 | 37 | 43.7 |  |  | 37.0735
| 1 | 5 | 36.4 | 33.6 | 37.3 | 34.3309 | 40.7 | 32 | 37.6925 | 35.4 | 41.5 |  | 38.7 | 37.2 | 34.2 | 41.2 | 37 | 29.9 | 38.1 | 50.8 | 28.5 | 35.8512 | 21.8 | 36.759 | 36.65 | 35.5 |  |  | 132
| 1 | 6 | 36 | 35.7 | 38.2 | 34.2772 | 41.5 | 31.9 | 40.651 | 34 | 40.1 | 42.2 | 39.3 | 37.3 | 36 | 40.2 | 36.1 | 31.9 | 37.1 | 51.8 | 28.1 | 37.2476 | 22.9 | 36.3993 | 36.6 | 38.7
| Mean |  | 36 | 34.6667 | 37.4 | 34.1311 | 40.75 | 31.7333 | 38.6817 | 34.55 | 40.5333 | 42.04 | 37.2167 | 37.0833 | 35.1167 | 40.9667 | 36.55 | 31.3333 | 37.9167 | 51.7 | 27.3 | 39.2341 | 22.3333 | 36.1998 | 36.5017 | 40.4833
| Median |  | 36.05 | 34.55 | 37.35 | 34.2724 | 41 | 31.85 | 38.417 | 34.35 | 40.55 | 42 | 37.05 | 37.25 | 35.05 | 40.95 | 36.55 | 31.65 | 38.05 | 51.8 | 27.4 | 38.2334 | 22.4 | 36.3649 | 36.485 | 40.15
| Std Dev. |  | 0.61644 | 1.7455 | 0.53292 | 0.3227 | 1.4068 | 0.48854 | 1.366 | 0.69785 | 0.70048 | 0.15166 | 1.6774 | 0.63692 | 0.73052 | 0.6802 | 1.2422 | 1.3779 | 0.52313 | 0.57271 | 1.1063 | 3.8382 | 0.41793 | 0.83878 | 0.3248 | 4.076
| Rel.Std.Dev. |  | 1.712% | 5.035% | 1.425% | 0.9455% | 3.452% | 1.54% | 3.531% | 2.02% | 1.728% | 0.3607% | 4.507% | 1.718% | 2.08% | 1.66% | 3.399% | 4.398% | 1.38% | 1.108% | 4.053% | 9.783% | 1.871% | 2.317% | 0.8898% | 10.07%
| PDM3 |  | -2.896% | -6.492% | 0.8808% | -7.937% | 9.917% | -14.4% | 4.338% | -6.807% | 9.332% | 13.4% | 0.3862% | 0.0266% | -5.278% | 10.5% | -1.412% | -15.48% | 2.274% | 39.45% | -26.36% | 5.828% | -39.76% | -2.357% | -1.542% | 9.198%
| Z-Score (Absolute) |  | 0.24 | 0.62 | 0.17 | 0.77 | 1.13 | 1.46 | 0.54 | 0.65 | 1.07 | 1.5 | 0.12 | 0.08 | 0.49 | 1.19 | 0.08 | 1.58 | 0.32 | 4.29 | 2.74 | 0.7 | 4.17 | 0.18 | 0.09 | 1.06
Note on C17: Z-Scores have been calculated inclusive of individual outliers. In general, laboratory batches are rejected if Z-Score > 2.5.
Note on C35: Z-Scores have been calculated inclusive of individual outliers. In general, laboratory batches are rejected if Z-Score > 2.5.
Note on C53: Z-Scores have been calculated inclusive of individual outliers. In general, laboratory batches are rejected if Z-Score > 2.5.
Note on C71: Z-Scores have been calculated inclusive of individual outliers. In general, laboratory batches are rejected if Z-Score > 2.5.
Note on C89: Z-Scores have been calculated inclusive of individual outliers. In general, laboratory batches are rejected if Z-Score > 2.5.
Note on C107: Z-Scores have been calculated inclusive of individual outliers. In general, laboratory batches are rejected if Z-Score > 2.5.
Note on C126: Z-Scores have been calculated inclusive of individual outliers. In general, laboratory batches are rejected if Z-Score > 2.5.
Note on C144: Z-Scores have been calculated inclusive of individual outliers. In general, laboratory batches are rejected if Z-Score > 2.5.
Note on C162: Z-Scores have been calculated inclusive of individual outliers. In general, laboratory batches are rejected if Z-Score > 2.5.
Note on C180: Z-Scores have been calculated inclusive of individual outliers. In general, laboratory batches are rejected if Z-Score > 2.5.
Note on C198: Z-Scores have been calculated inclusive of individual outliers. In general, laboratory batches are rejected if Z-Score > 2.5.
Note on C216: Z-Scores have been calculated inclusive of individual outliers. In general, laboratory batches are rejected if Z-Score > 2.5.
Note on C234: Z-Scores have been calculated inclusive of individual outliers. In general, laboratory batches are rejected if Z-Score > 2.5.
Note on C252: Z-Scores have been calculated inclusive of individual outliers. In general, laboratory batches are rejected if Z-Score > 2.5.
Note on C271: Z-Scores have been calculated inclusive of individual outliers. In general, laboratory batches are rejected if Z-Score > 2.5.
Note on C289: Z-Scores have been calculated inclusive of individual outliers. In general, laboratory batches are rejected if Z-Score > 2.5.
Note on C308: Z-Scores have been calculated inclusive of individual outliers. In general, laboratory batches are rejected if Z-Score > 2.5.
Note on C327: Z-Scores have been calculated inclusive of individual outliers. In general, laboratory batches are rejected if Z-Score > 2.5.
Note on C345: Z-Scores have been calculated inclusive of individual outliers. In general, laboratory batches are rejected if Z-Score > 2.5.
Note on C364: Z-Scores have been calculated inclusive of individual outliers. In general, laboratory batches are rejected if Z-Score > 2.5.
Note on C382: Z-Scores have been calculated inclusive of individual outliers. In general, laboratory batches are rejected if Z-Score > 2.5.
Note on C401: Z-Scores have been calculated inclusive of individual outliers. In general, laboratory batches are rejected if Z-Score > 2.5.
Note on C419: Z-Scores have been calculated inclusive of individual outliers. In general, laboratory batches are rejected if Z-Score > 2.5.
Note on C438: Z-Scores have been calculated inclusive of individual outliers. In general, laboratory batches are rejected if Z-Score > 2.5.
Note on C457: Z-Scores have been calculated inclusive of individual outliers. In general, laboratory batches are rejected if Z-Score > 2.5.
Note on C475: Z-Scores have been calculated inclusive of individual outliers. In general, laboratory batches are rejected if Z-Score > 2.5.
Note on C493: Z-Scores have been calculated inclusive of individual outliers. In general, laboratory batches are rejected if Z-Score > 2.5.
Note on C511: Z-Scores have been calculated inclusive of individual outliers. In general, laboratory batches are rejected if Z-Score > 2.5.
Note on C530: Z-Scores have been calculated inclusive of individual outliers. In general, laboratory batches are rejected if Z-Score > 2.5.
Note on C548: Z-Scores have been calculated inclusive of individual outliers. In general, laboratory batches are rejected if Z-Score > 2.5.
Note on C566: Z-Scores have been calculated inclusive of individual outliers. In general, laboratory batches are rejected if Z-Score > 2.5.
Note on C584: Z-Scores have been calculated inclusive of individual outliers. In general, laboratory batches are rejected if Z-Score > 2.5.
Note on C602: Z-Scores have been calculated inclusive of individual outliers. In general, laboratory batches are rejected if Z-Score > 2.5.
Note on C620: Z-Scores have been calculated inclusive of individual outliers. In general, laboratory batches are rejected if Z-Score > 2.5.
Note on C639: Z-Scores have been calculated inclusive of individual outliers. In general, laboratory batches are rejected if Z-Score > 2.5.
Note on C657: Z-Scores have been calculated inclusive of individual outliers. In general, laboratory batches are rejected if Z-Score > 2.5.
Note on C676: Z-Scores have been calculated inclusive of individual outliers. In general, laboratory batches are rejected if Z-Score > 2.5.
Note on C694: Z-Scores have been calculated inclusive of individual outliers. In general, laboratory batches are rejected if Z-Score > 2.5.
Note on C712: Z-Scores have been calculated inclusive of individual outliers. In general, laboratory batches are rejected if Z-Score > 2.5.
Note on C730: Z-Scores have been calculated inclusive of individual outliers. In general, laboratory batches are rejected if Z-Score > 2.5.
Note on C748: Z-Scores have been calculated inclusive of individual outliers. In general, laboratory batches are rejected if Z-Score > 2.5.
Note on C766: Z-Scores have been calculated inclusive of individual outliers. In general, laboratory batches are rejected if Z-Score > 2.5.
Note on C784: Z-Scores have been calculated inclusive of individual outliers. In general, laboratory batches are rejected if Z-Score > 2.5.
Note on C802: Z-Scores have been calculated inclusive of individual outliers. In general, laboratory batches are rejected if Z-Score > 2.5.
Note on C820: Z-Scores have been calculated inclusive of individual outliers. In general, laboratory batches are rejected if Z-Score > 2.5.
Note on C838: Z-Scores have been calculated inclusive of individual outliers. In general, laboratory batches are rejected if Z-Score > 2.5.
Note on C856: Z-Scores have been calculated inclusive of individual outliers. In general, laboratory batches are rejected if Z-Score > 2.5.
Note on C874: Z-Scores have been calculated inclusive of individual outliers. In general, laboratory batches are rejected if Z-Score > 2.5.
Note on C892: Z-Scores have been calculated inclusive of individual outliers. In general, laboratory batches are rejected if Z-Score > 2.5.
Note on C910: Z-Scores have been calculated inclusive of individual outliers. In general, laboratory batches are rejected if Z-Score > 2.5.
Note on C928: Z-Scores have been calculated inclusive of individual outliers. In general, laboratory batches are rejected if Z-Score > 2.5.
Note on C946: Z-Scores have been calculated inclusive of individual outliers. In general, laboratory batches are rejected if Z-Score > 2.5.
Note on C965: Z-Scores have been calculated inclusive of individual outliers. In general, laboratory batches are rejected if Z-Score > 2.5.
Note on C983: Z-Scores have been calculated inclusive of individual outliers. In general, laboratory batches are rejected if Z-Score > 2.5.
Note on C1001: Z-Scores have been calculated inclusive of individual outliers. In general, laboratory batches are rejected if Z-Score > 2.5.
Note on C1019: Z-Scores have been calculated inclusive of individual outliers. In general, laboratory batches are rejected if Z-Score > 2.5.
Note on C1037: Z-Scores have been calculated inclusive of individual outliers. In general, laboratory batches are rejected if Z-Score > 2.5.
Note on C1055: Z-Scores have been calculated inclusive of individual outliers. In general, laboratory batches are rejected if Z-Score > 2.5.
Note on C1073: Z-Scores have been calculated inclusive of individual outliers. In general, laboratory batches are rejected if Z-Score > 2.5.
Note on C1091: Z-Scores have been calculated inclusive of individual outliers. In general, laboratory batches are rejected if Z-Score > 2.5.
Note on C1110: Z-Scores have been calculated inclusive of individual outliers. In general, laboratory batches are rejected if Z-Score > 2.5.
Note on C1128: Z-Scores have been calculated inclusive of individual outliers. In general, laboratory batches are rejected if Z-Score > 2.5.
Note on C1147: Z-Scores have been calculated inclusive of individual outliers. In general, laboratory batches are rejected if Z-Score > 2.5.
Note on C1165: Z-Scores have been calculated inclusive of individual outliers. In general, laboratory batches are rejected if Z-Score > 2.5.

## ALK
| Analytical results for S-(Sulphate) in OREAS 611b (Indicative Value 0.644 wt.%) | [18 empty] | Indicative
S-(Sulphate) | Round | Replicate | Lab | Lab | Lab | Lab | Lab | Lab | Lab | Lab | Lab | Lab | Lab | Lab | Lab | Lab | Lab | Lab |  | 1
| No | No | 2.01 | 2.03 | 2.04 | 2.06 | 2.07 | 2.11 | 2.13 | 2.14 | 2.15 | 2.16 | 2.18 | 2.19 | 2.20 | 2.21 | 2.25 | 2.26 |  | wt.%
|  |  | IRC-x*Calc | IRC-x*Calc | IRC-x*Calc | Na2CO3*IRC | IRC-x*Calc | IRC-x*Calc | Na2CO3*GRAV | IRC-x*Calc | IRC-x*Calc | Na2CO3*GRAV | I-550*IRC | Na2CO3*IRC | IRC-x*Calc | Na2CO3*IRC | IRC | Na2CO3*GRAV |  | 3
3
| 1 | 1 | 0.3 | 0.68 | 0.67754 | 0.50335 | 1.1582 | 0.83 | 0.54 | 0.6 | 0.79 | 0.62 |  | 0.42054 | 1 | 0.9 | 0.28 | 0.583 |  | 1
| 1 | 2 | 0.28 | 0.63 | 0.63749 | 0.48655 | 1.1582 | 0.84 | 0.5 | 0.77 | 0.64 | 0.55 | 0.45 | 0.38717 | 1.03 | 0.93 | 0.27 | 0.588 |  | 8
| 1 | 3 | 0.29 | 0.68 | 0.64083 | 0.49445 | 1.1648 | 0.83 | 0.54 | 0.6 | 0.8 | 0.6 | 0.59 | 0.48396 | 1.07 | 0.94 | 0.29 | 0.59 |  | 16
| 1 | 4 | 0.29 | 0.72 | 0.65751 | 0.5117 | 1.1748 | 0.89 | 0.51 | 0.71 | 0.83 | 0.52 | 0.37 | 0.42388 | 0.98 | 0.9 | 0.28 | 0.572 |  | 0.64356
| 1 | 5 | 0.29 | 0.72 | 0.65418 | 0.49855 | 1.1582 | 0.86 | 0.55 | 0.74 | 0.67 | 0.58 | 0.36 | 0.59076 | 0.83 | 0.88 | 0.28 | 0.575 |  | 14
| 1 | 6 | 0.3 | 0.54 | 0.65418 | 0.51305 | 1.1715 | 0.87 | 0.54 | 0.76 | 0.86 | 0.56 | 0.4 | 0.3905 | 1 | 0.92 | 0.29 | 0.585
| Mean |  | 0.29167 | 0.66167 | 0.65362 | 0.50128 | 1.1643 | 0.85333 | 0.53 | 0.69667 | 0.765 | 0.57167 | 0.434 | 0.44947 | 0.985 | 0.91167 | 0.28167 | 0.58217
| Median |  | 0.29 | 0.68 | 0.65418 | 0.50095 | 1.1615 | 0.85 | 0.54 | 0.725 | 0.795 | 0.57 | 0.4 | 0.42221 | 1 | 0.91 | 0.28 | 0.584
| Std Dev. |  | 0.0075277 | 0.06824 | 0.014226 | 0.010222 | 0.0074383 | 0.024221 | 0.02 | 0.077632 | 0.089163 | 0.036009 | 0.093968 | 0.077464 | 0.082158 | 0.022286 | 0.0075277 | 0.0071949
| Rel.Std.Dev. |  | 2.581% | 10.31% | 2.176% | 2.039% | 0.6389% | 2.838% | 3.774% | 11.14% | 11.66% | 6.299% | 21.65% | 17.23% | 8.341% | 2.445% | 2.673% | 1.236%
| PDM3 |  | -54.68% | 2.814% | 1.564% | -22.11% | 80.91% | 32.6% | -17.64% | 8.253% | 18.87% | -11.17% | -32.56% | -30.16% | 53.06% | 41.66% | -56.23% | -9.539%
| Z-Score (Absolute) |  | 1.39 | 0.19 | 0.15 | 0.5 | 2.34 | 1.01 | 0.38 | 0.34 | 0.63 | 0.2 | 0.79 | 0.72 | 1.57 | 1.26 | 1.44 | 0.15
| Analytical results for S-(Sulphide) in OREAS 611b (Certified Value 2.06 wt.%) | [18 empty] | Certified
S-(Sulphide) | Round | Replicate | Lab | Lab | Lab | Lab | Lab | Lab | Lab | Lab | Lab | Lab | Lab | Lab | Lab | Lab | Lab | Lab | Lab | 1
| No | No | 2.01 | 2.03 | 2.04 | 2.05 | 2.06 | 2.07 | 2.11 | 2.13 | 2.14 | 2.15 | 2.16 | 2.18 | 2.19 | 2.20 | 2.21 | 2.25 | 2.26 | wt.%
|  |  | IRC-x*Calc | IRC-x*Calc | IRC-x*Calc | IRC | Na2CO3*IRC | IRC | Na2CO3*IRC | Na2CO3*IRC | Na2CO3*IRC | Na2CO3*IRC | Na2CO3*IRC | HCl*IRC | Na2CO3*IRC | IRC-x*Calc | Na2CO3*IRC | IRC | HCl*IRC | 2
2
| 1 | 1 | 2.39 | 2.23 | 2.08 | 2.39 | 2.2971 | 1.6 | 2.18 | 2.09 | 2.17 | 1.95 | 1.83 |  | 1.6 | 1.78 | 1.88 | 2.41 | 1.9326 | 1
| 1 | 2 | 2.4 | 2.3 | 2.13 | 2.42 | 2.3235 | 1.58 | 2.16 | 2.08 | 2.01 | 2.03 | 1.81 | 2.33 | 1.62 | 1.81 | 1.84 | 2.42 | 1.9101 | 0
| 1 | 3 | 2.38 | 2.22 | 2.09 | 2.36 | 2.269 | 1.54 | 2.16 | 2.06 | 2.15 | 1.91 | 1.83 | 2.24 | 1.4 | 1.77 | 1.83 | 2.39 | 1.895 | 16
| 1 | 4 | 2.39 | 2.16 | 2.13 | 2.38 | 2.2434 | 1.55 | 2.14 | 2.07 | 2.04 | 1.91 | 1.92 | 2.38 | 1.58 | 1.91 | 1.86 | 2.41 | 1.965 | 2.0625
| 1 | 5 | 2.4 | 2.23 | 2.19 | 2.4 | 2.3443 | 1.61 | 2.15 | 2.07 | 2.02 | 1.92 | 1.82 | 2.42 | 1.03 | 2.01 | 1.82 | 2.41 | 1.9575 | 134
| 1 | 6 | 2.38 | 2.35 | 2.11 | 2.38 | 2.3215 | 1.55 | 2.14 | 2.16 | 2.02 | 1.84 | 1.91 | 2.38 | 1.7 | 1.83 | 1.98 | 2.29 | 1.9227
| Mean |  | 2.39 | 2.2483 | 2.1217 | 2.3883 | 2.2998 | 1.5717 | 2.155 | 2.0883 | 2.0683 | 1.9267 | 1.8533 | 2.35 | 1.4883 | 1.8517 | 1.8683 | 2.3883 | 1.9305
| Median |  | 2.39 | 2.23 | 2.12 | 2.385 | 2.3093 | 1.565 | 2.155 | 2.075 | 2.03 | 1.915 | 1.83 | 2.38 | 1.59 | 1.82 | 1.85 | 2.41 | 1.9276
| Std Dev. |  | 0.0089443 | 0.066758 | 0.0392 | 0.020412 | 0.037796 | 0.029269 | 0.015166 | 0.03656 | 0.071949 | 0.062183 | 0.048442 | 0.069282 | 0.24531 | 0.092177 | 0.058793 | 0.04916 | 0.027066
| Rel.Std.Dev. |  | 0.3742% | 2.969% | 1.848% | 0.8547% | 1.643% | 1.862% | 0.7037% | 1.751% | 3.479% | 3.227% | 2.614% | 2.948% | 16.48% | 4.978% | 3.147% | 2.058% | 1.402%
| PDM3 |  | 15.88% | 9.008% | 2.866% | 15.8% | 11.5% | -23.8% | 4.482% | 1.25% | 0.2806% | -6.588% | -10.14% | 13.94% | -27.84% | -10.22% | -9.416% | 15.8% | -6.402%
| Z-Score (Absolute) |  | 0.92 | 0.49 | 0.1 | 0.92 | 0.65 | 1.58 | 0.2 | 0 | 0.06 | 0.5 | 0.72 | 0.8 | 1.84 | 0.73 | 0.67 | 0.92 | 0.48
Note on C17: Z-Scores have been calculated inclusive of individual outliers. In general, laboratory batches are rejected if Z-Score > 2.5.
Note on C35: Z-Scores have been calculated inclusive of individual outliers. In general, laboratory batches are rejected if Z-Score > 2.5.

## Acid Leach
| Analytical results for S-(Sulphate) in OREAS 611b (Indicative Value 0.373 wt.%) |  |  | Indicative
S-(Sulphate) | Round | Replicate | Lab | 1
| No | No | 2.05 | wt.%
|  |  | HCl*OES | 3
3
| 1 | 1 | 0.37 | 1
| 1 | 2 | 0.37 | 8
| 1 | 3 | 0.38 | 16
| 1 | 4 | 0.37 | 0.37333
| 1 | 5 | 0.38 | 16
| 1 | 6 | 0.37
| Mean |  | 0.37333
| Median |  | 0.37
| Std Dev. |  | 0.005164
| Rel.Std.Dev. |  | 1.383%
| PDM3 |  | 8.882e-14%
| Z-Score (Absolute) |  | NA
Note on C17: Z-Scores have been calculated inclusive of individual outliers. In general, laboratory batches are rejected if Z-Score > 2.5.

## Fusion XRF
| Analytical results for Al2O3 in OREAS 611b (Indicative Value 12.48 wt.%) |  |  | Indicative
Al2O3 | Round | Replicate | BV Geo | 1
| No | No | Perth | wt.%
|  |  | BF*XRF | 2
2
| 1 | 1 | 12.49 | 1
| 1 | 2 | 12.46 | 12
| Mean |  | 12.475 | 16
| Median |  | 12.475 | 12.475
| Std Dev. |  | 0.021213 | 18
| Rel.Std.Dev. |  | 0.17%
| PDM3 |  | 2.22e-14%
| Z-Score (Absolute) |  | NA
| Analytical results for As in OREAS 611b (Indicative Value 1775 ppm) |  |  | Indicative
As | Round | Replicate | BV Geo | 1
| No | No | Perth | ppm
|  |  | BF*XRF | 0
0
| 1 | 1 | 1780 | 1
| 1 | 2 | 1770 | 13
| Mean |  | 1775 | 16
| Median |  | 1775 | 1775
| Std Dev. |  | 7.0711 | 19
| Rel.Std.Dev. |  | 0.3984%
| PDM3 |  | 0%
| Z-Score (Absolute) |  | NA
| Analytical results for BaO in OREAS 611b (Indicative Value 3400 ppm) |  |  | Indicative
BaO | Round | Replicate | BV Geo | 1
| No | No | Perth | ppm
|  |  | BF*XRF | 0
0
| 1 | 1 | 3405 | 1
| 1 | 2 | 3394 | 14
| Mean |  | 3399.5 | 16
| Median |  | 3399.5 | 3399.7425
| Std Dev. |  | 7.7782 | 20
| Rel.Std.Dev. |  | 0.2288%
| PDM3 |  | -0.007133%
| Z-Score (Absolute) |  | NA
| Analytical results for CaO in OREAS 611b (Indicative Value 1.15 wt.%) |  |  | Indicative
CaO | Round | Replicate | BV Geo | 1
| No | No | Perth | wt.%
|  |  | BF*XRF | 2
2
| 1 | 1 | 1.15 | 1
| 1 | 2 | 1.15 | 15
| Mean |  | 1.15 | 16
| Median |  | 1.15 | 1.15
| Std Dev. |  | 0 | 21
| Rel.Std.Dev. |  | 0%
| PDM3 |  | 0%
| Z-Score (Absolute) |  | NA
| Analytical results for Cl in OREAS 611b (Indicative Value 25 ppm) |  |  | Indicative
Cl | Round | Replicate | BV Geo | 1
| No | No | Perth | ppm
|  |  | BF*XRF | 1
1
| 1 | 1 | 30 | 1
| 1 | 2 | 20 | 16
| Mean |  | 25 | 16
| Median |  | 25 | 25
| Std Dev. |  | 7.0711 | 22
| Rel.Std.Dev. |  | 28.28%
| PDM3 |  | 0%
| Z-Score (Absolute) |  | NA
| Analytical results for Co in OREAS 611b (Indicative Value 12.5 ppm) |  |  | Indicative
Co | Round | Replicate | BV Geo | 1
| No | No | Perth | ppm
|  |  | BF*XRF | 1
1
| 1 | 1 | < 10 | 1
| 1 | 2 | 20 | 17
| Mean |  | 20 | 16
| Median |  | 20 | 12.5
| Std Dev. |  |  | 23
Rel.Std.Dev.
| PDM3 |  | 60%
| Z-Score (Absolute) |  | NA
| Analytical results for Cr2O3 in OREAS 611b (Indicative Value 29.2 ppm) |  |  | Indicative
Cr2O3 | Round | Replicate | BV Geo | 1
| No | No | Perth | ppm
|  |  | BF*XRF | 1
1
| 1 | 1 | 15 | 1
| 1 | 2 | 44 | 18
| Mean |  | 29.5 | 16
| Median |  | 29.5 | 29.23
| Std Dev. |  | 20.5061 | 24
| Rel.Std.Dev. |  | 69.51%
| PDM3 |  | 0.9237%
| Z-Score (Absolute) |  | NA
| Analytical results for Cu in OREAS 611b (Indicative Value 0.931 wt.%) |  |  | Indicative
Cu | Round | Replicate | BV Geo | 1
| No | No | Perth | wt.%
|  |  | BF*XRF | 3
3
| 1 | 1 | 0.933 | 1
| 1 | 2 | 0.929 | 19
| Mean |  | 0.931 | 16
| Median |  | 0.931 | 0.931
| Std Dev. |  | 0.0028284 | 25
| Rel.Std.Dev. |  | 0.3038%
| PDM3 |  | -1.11e-14%
| Z-Score (Absolute) |  | NA
| Analytical results for Fe2O3 in OREAS 611b (Indicative Value 5 wt.%) |  |  | Indicative
Fe2O3 | Round | Replicate | BV Geo | 1
| No | No | Perth | wt.%
|  |  | BF*XRF | 2
2
| 1 | 1 | 5.004 | 1
| 1 | 2 | 5.004 | 56
| Mean |  | 5.004 | 16
| Median |  | 5.004 | 5.0039
| Std Dev. |  | 0 | 18
| Rel.Std.Dev. |  | 0%
| PDM3 |  | 0.0009992%
| Z-Score (Absolute) |  | NA
| Analytical results for K2O in OREAS 611b (Indicative Value 2.9 wt.%) |  |  | Indicative
K2O | Round | Replicate | BV Geo | 1
| No | No | Perth | wt.%
|  |  | BF*XRF | 2
2
| 1 | 1 | 2.9 | 1
| 1 | 2 | 2.89 | 13
| Mean |  | 2.895 | 16
| Median |  | 2.895 | 2.895
| Std Dev. |  | 0.0070711 | 19
| Rel.Std.Dev. |  | 0.2443%
| PDM3 |  | 0%
| Z-Score (Absolute) |  | NA
| Analytical results for MgO in OREAS 611b (Indicative Value 0.23 wt.%) |  |  | Indicative
MgO | Round | Replicate | BV Geo | 1
| No | No | Perth | wt.%
|  |  | BF*XRF | 3
3
| 1 | 1 | 0.23 | 1
| 1 | 2 | 0.23 | 14
| Mean |  | 0.23 | 16
| Median |  | 0.23 | 0.23
| Std Dev. |  | 0 | 20
| Rel.Std.Dev. |  | 0%
| PDM3 |  | -1.11e-14%
| Z-Score (Absolute) |  | NA
| Analytical results for MnO in OREAS 611b (Indicative Value 0.026 wt.%) |  |  | Indicative
MnO | Round | Replicate | BV Geo | 1
| No | No | Perth | wt.%
|  |  | BF*XRF | 3
3
| 1 | 1 | 0.026 | 1
| 1 | 2 | 0.026 | 15
| Mean |  | 0.026 | 16
| Median |  | 0.026 | 0.026
| Std Dev. |  | 0 | 21
| Rel.Std.Dev. |  | 0%
| PDM3 |  | 0%
| Z-Score (Absolute) |  | NA
| Analytical results for Na2O in OREAS 611b (Indicative Value 2.63 wt.%) |  |  | Indicative
Na2O | Round | Replicate | BV Geo | 1
| No | No | Perth | wt.%
|  |  | BF*XRF | 2
2
| 1 | 1 | 2.64 | 1
| 1 | 2 | 2.62 | 16
| Mean |  | 2.63 | 16
| Median |  | 2.63 | 2.63
| Std Dev. |  | 0.014142 | 22
| Rel.Std.Dev. |  | 0.5377%
| PDM3 |  | 0%
| Z-Score (Absolute) |  | NA
| Analytical results for Ni in OREAS 611b (Indicative Value 15 ppm) |  |  | Indicative
Ni | Round | Replicate | BV Geo | 1
| No | No | Perth | ppm
|  |  | BF*XRF | 1
1
| 1 | 1 | 20 | 1
| 1 | 2 | 10 | 17
| Mean |  | 15 | 16
| Median |  | 15 | 15
| Std Dev. |  | 7.0711 | 23
| Rel.Std.Dev. |  | 47.14%
| PDM3 |  | 0%
| Z-Score (Absolute) |  | NA
| Analytical results for P2O5 in OREAS 611b (Indicative Value 0.062 wt.%) |  |  | Indicative
P2O5 | Round | Replicate | BV Geo | 1
| No | No | Perth | wt.%
|  |  | BF*XRF | 3
3
| 1 | 1 | 0.0619 | 1
| 1 | 2 | 0.0619 | 18
| Mean |  | 0.0619 | 16
| Median |  | 0.0619 | 0.061873
| Std Dev. |  | 0 | 24
| Rel.Std.Dev. |  | 0%
| PDM3 |  | 0.04331%
| Z-Score (Absolute) |  | NA
| Analytical results for Pb in OREAS 611b (Indicative Value 980 ppm) |  |  | Indicative
Pb | Round | Replicate | BV Geo | 1
| No | No | Perth | ppm
|  |  | BF*XRF | 0
0
| 1 | 1 | 980 | 1
| 1 | 2 | 980 | 19
| Mean |  | 980 | 16
| Median |  | 980 | 980
| Std Dev. |  | 0 | 25
| Rel.Std.Dev. |  | 0%
| PDM3 |  | 0%
| Z-Score (Absolute) |  | NA
| Analytical results for S in OREAS 611b (Indicative Value 2.75 wt.%) |  |  | Indicative
S | Round | Replicate | BV Geo | 1
| No | No | Perth | wt.%
|  |  | BF*XRF | 2
2
| 1 | 1 | 2.74 | 1
| 1 | 2 | 2.75 | 12
| Mean |  | 2.745 | 16
| Median |  | 2.745 | 2.745
| Std Dev. |  | 0.0070711 | 18
| Rel.Std.Dev. |  | 0.2576%
| PDM3 |  | 0%
| Z-Score (Absolute) |  | NA
| Analytical results for SiO2 in OREAS 611b (Indicative Value 68.53 wt.%) |  |  | Indicative
SiO2 | Round | Replicate | BV Geo | 1
| No | No | Perth | wt.%
|  |  | BF*XRF | 2
2
| 1 | 1 | 68.56 | 1
| 1 | 2 | 68.49 | 13
| Mean |  | 68.525 | 16
| Median |  | 68.525 | 68.525
| Std Dev. |  | 0.049497 | 19
| Rel.Std.Dev. |  | 0.07223%
| PDM3 |  | 0%
| Z-Score (Absolute) |  | NA
| Analytical results for Sn in OREAS 611b (Indicative Value 40 ppm) |  |  | Indicative
Sn | Round | Replicate | BV Geo | 1
| No | No | Perth | ppm
|  |  | BF*XRF | 1
1
| 1 | 1 | 40 | 1
| 1 | 2 | 40 | 14
| Mean |  | 40 | 16
| Median |  | 40 | 40
| Std Dev. |  | 0 | 20
| Rel.Std.Dev. |  | 0%
| PDM3 |  | 0%
| Z-Score (Absolute) |  | NA
| Analytical results for Sr in OREAS 611b (Indicative Value 225 ppm) |  |  | Indicative
Sr | Round | Replicate | BV Geo | 1
| No | No | Perth | ppm
|  |  | BF*XRF | 0
0
| 1 | 1 | 230 | 1
| 1 | 2 | 220 | 15
| Mean |  | 225 | 16
| Median |  | 225 | 225
| Std Dev. |  | 7.0711 | 21
| Rel.Std.Dev. |  | 3.143%
| PDM3 |  | 0%
| Z-Score (Absolute) |  | NA
| Analytical results for TiO2 in OREAS 611b (Indicative Value 0.198 wt.%) |  |  | Indicative
TiO2 | Round | Replicate | BV Geo | 1
| No | No | Perth | wt.%
|  |  | BF*XRF | 3
3
| 1 | 1 | 0.198 | 1
| 1 | 2 | 0.198 | 16
| Mean |  | 0.198 | 16
| Median |  | 0.198 | 0.198
| Std Dev. |  | 0 | 22
| Rel.Std.Dev. |  | 0%
| PDM3 |  | 0%
| Z-Score (Absolute) |  | NA
| Analytical results for V2O5 in OREAS 611b (Indicative Value 35.7 ppm) |  |  | Indicative
V2O5 | Round | Replicate | BV Geo | 1
| No | No | Perth | ppm
|  |  | BF*XRF | 1
1
| 1 | 1 | 36 | 1
| 1 | 2 | 36 | 17
| Mean |  | 36 | 16
| Median |  | 36 | 35.704
| Std Dev. |  | 0 | 23
| Rel.Std.Dev. |  | 0%
| PDM3 |  | 0.829%
| Z-Score (Absolute) |  | NA
| Analytical results for Zn in OREAS 611b (Indicative Value 2740 ppm) |  |  | Indicative
Zn | Round | Replicate | BV Geo | 1
| No | No | Perth | ppm
|  |  | BF*XRF | 0
0
| 1 | 1 | 2740 | 1
| 1 | 2 | 2740 | 18
| Mean |  | 2740 | 16
| Median |  | 2740 | 2740
| Std Dev. |  | 0 | 24
| Rel.Std.Dev. |  | 0%
| PDM3 |  | 2.22e-14%
| Z-Score (Absolute) |  | NA
| Analytical results for Zr in OREAS 611b (Indicative Value 240 ppm) |  |  | Indicative
Zr | Round | Replicate | BV Geo | 1
| No | No | Perth | ppm
|  |  | BF*XRF | 0
0
| 1 | 1 | 240 | 1
| 1 | 2 | 240 | 19
| Mean |  | 240 | 16
| Median |  | 240 | 240
| Std Dev. |  | 0 | 25
| Rel.Std.Dev. |  | 0%
| PDM3 |  | 0%
| Z-Score (Absolute) |  | NA
Note on C13: Z-Scores have been calculated inclusive of individual outliers. In general, laboratory batches are rejected if Z-Score > 2.5.
Note on C27: Z-Scores have been calculated inclusive of individual outliers. In general, laboratory batches are rejected if Z-Score > 2.5.
Note on C41: Z-Scores have been calculated inclusive of individual outliers. In general, laboratory batches are rejected if Z-Score > 2.5.
Note on C55: Z-Scores have been calculated inclusive of individual outliers. In general, laboratory batches are rejected if Z-Score > 2.5.
Note on C69: Z-Scores have been calculated inclusive of individual outliers. In general, laboratory batches are rejected if Z-Score > 2.5.
Note on C83: Z-Scores have been calculated inclusive of individual outliers. In general, laboratory batches are rejected if Z-Score > 2.5.
Note on C97: Z-Scores have been calculated inclusive of individual outliers. In general, laboratory batches are rejected if Z-Score > 2.5.
Note on C111: Z-Scores have been calculated inclusive of individual outliers. In general, laboratory batches are rejected if Z-Score > 2.5.
Note on C125: Z-Scores have been calculated inclusive of individual outliers. In general, laboratory batches are rejected if Z-Score > 2.5.
Note on C139: Z-Scores have been calculated inclusive of individual outliers. In general, laboratory batches are rejected if Z-Score > 2.5.
Note on C153: Z-Scores have been calculated inclusive of individual outliers. In general, laboratory batches are rejected if Z-Score > 2.5.
Note on C167: Z-Scores have been calculated inclusive of individual outliers. In general, laboratory batches are rejected if Z-Score > 2.5.
Note on C181: Z-Scores have been calculated inclusive of individual outliers. In general, laboratory batches are rejected if Z-Score > 2.5.
Note on C195: Z-Scores have been calculated inclusive of individual outliers. In general, laboratory batches are rejected if Z-Score > 2.5.
Note on C209: Z-Scores have been calculated inclusive of individual outliers. In general, laboratory batches are rejected if Z-Score > 2.5.
Note on C223: Z-Scores have been calculated inclusive of individual outliers. In general, laboratory batches are rejected if Z-Score > 2.5.
Note on C237: Z-Scores have been calculated inclusive of individual outliers. In general, laboratory batches are rejected if Z-Score > 2.5.
Note on C251: Z-Scores have been calculated inclusive of individual outliers. In general, laboratory batches are rejected if Z-Score > 2.5.
Note on C265: Z-Scores have been calculated inclusive of individual outliers. In general, laboratory batches are rejected if Z-Score > 2.5.
Note on C279: Z-Scores have been calculated inclusive of individual outliers. In general, laboratory batches are rejected if Z-Score > 2.5.
Note on C293: Z-Scores have been calculated inclusive of individual outliers. In general, laboratory batches are rejected if Z-Score > 2.5.
Note on C307: Z-Scores have been calculated inclusive of individual outliers. In general, laboratory batches are rejected if Z-Score > 2.5.
Note on C321: Z-Scores have been calculated inclusive of individual outliers. In general, laboratory batches are rejected if Z-Score > 2.5.
Note on C335: Z-Scores have been calculated inclusive of individual outliers. In general, laboratory batches are rejected if Z-Score > 2.5.

## Thermograv
| Analytical results for LOI1000 in OREAS 611b (Indicative Value 4.09 wt.%) |  |  | Indicative
LOI1000 | Round | Replicate | BV Geo | 1
| No | No | Perth | wt.%
|  |  | LOI*TGA | 2
2
| 1 | 1 | 4.08 | 1
| 1 | 2 | 4.1 | 21
| Mean |  | 4.09 | 16
| Median |  | 4.09 | 4.09
| Std Dev. |  | 0.014142 | 27
| Rel.Std.Dev. |  | 0.3458%
| PDM3 |  | 0%
| Z-Score (Absolute) |  | NA
Note on C13: Z-Scores have been calculated inclusive of individual outliers. In general, laboratory batches are rejected if Z-Score > 2.5.

## Laser Ablation
| Analytical results for Ag in OREAS 611b (Indicative Value 80 ppm) |  |  | Indicative
Ag | Round | Replicate | BV Geo | 1
| No | No | Perth | ppm
|  |  | ABL*MS | 1
1
| 1 | 1 | 79.8 | 1
| 1 | 2 | 80.1 | 23
| Mean |  | 79.95 | 16
| Median |  | 79.95 | 79.95
| Std Dev. |  | 0.21213 | 29
| Rel.Std.Dev. |  | 0.2653%
| PDM3 |  | -2.22e-14%
| Z-Score (Absolute) |  | NA
| Analytical results for As in OREAS 611b (Indicative Value 1890 ppm) |  |  | Indicative
As | Round | Replicate | BV Geo | 1
| No | No | Perth | ppm
|  |  | ABL*MS | 0
0
| 1 | 1 | 1880 | 1
| 1 | 2 | 1900 | 13
| Mean |  | 1890 | 16
| Median |  | 1890 | 1890
| Std Dev. |  | 14.1421 | 30
| Rel.Std.Dev. |  | 0.7483%
| PDM3 |  | 0%
| Z-Score (Absolute) |  | NA
| Analytical results for Ba in OREAS 611b (Indicative Value 2930 ppm) |  |  | Indicative
Ba | Round | Replicate | BV Geo | 1
| No | No | Perth | ppm
|  |  | ABL*MS | 0
0
| 1 | 1 | 2920 | 1
| 1 | 2 | 2940 | 5
| Mean |  | 2930 | 16
| Median |  | 2930 | 2930
| Std Dev. |  | 14.1421 | 31
| Rel.Std.Dev. |  | 0.4827%
| PDM3 |  | 0%
| Z-Score (Absolute) |  | NA
| Analytical results for Be in OREAS 611b (Indicative Value 2.5 ppm) |  |  | Indicative
Be | Round | Replicate | BV Geo | 1
| No | No | Perth | ppm
|  |  | ABL*MS | 2
2
| 1 | 1 | 2.6 | 1
| 1 | 2 | 2.4 | 26
| Mean |  | 2.5 | 16
| Median |  | 2.5 | 2.5
| Std Dev. |  | 0.14142 | 32
| Rel.Std.Dev. |  | 5.657%
| PDM3 |  | 0%
| Z-Score (Absolute) |  | NA
| Analytical results for Bi in OREAS 611b (Indicative Value 145 ppm) |  |  | Indicative
Bi | Round | Replicate | BV Geo | 1
| No | No | Perth | ppm
|  |  | ABL*MS | 0
0
| 1 | 1 | 144 | 1
| 1 | 2 | 145 | 27
| Mean |  | 144.5 | 16
| Median |  | 144.5 | 144.5
| Std Dev. |  | 0.70711 | 33
| Rel.Std.Dev. |  | 0.4893%
| PDM3 |  | 0%
| Z-Score (Absolute) |  | NA
| Analytical results for Cd in OREAS 611b (Indicative Value 13.9 ppm) |  |  | Indicative
Cd | Round | Replicate | BV Geo | 1
| No | No | Perth | ppm
|  |  | ABL*MS | 1
1
| 1 | 1 | 13.9 | 1
| 1 | 2 | 13.9 | 28
| Mean |  | 13.9 | 16
| Median |  | 13.9 | 13.9
| Std Dev. |  | 0 | 34
| Rel.Std.Dev. |  | 0%
| PDM3 |  | 0%
| Z-Score (Absolute) |  | NA
| Analytical results for Ce in OREAS 611b (Indicative Value 76 ppm) |  |  | Indicative
Ce | Round | Replicate | BV Geo | 1
| No | No | Perth | ppm
|  |  | ABL*MS | 0
0
| 1 | 1 | 76.1 | 1
| 1 | 2 | 76.7 | 29
| Mean |  | 76.4 | 16
| Median |  | 76.4 | 76.4
| Std Dev. |  | 0.42426 | 35
| Rel.Std.Dev. |  | 0.5553%
| PDM3 |  | 0%
| Z-Score (Absolute) |  | NA
| Analytical results for Co in OREAS 611b (Indicative Value 8.1 ppm) |  |  | Indicative
Co | Round | Replicate | BV Geo | 1
| No | No | Perth | ppm
|  |  | ABL*MS | 2
2
| 1 | 1 | 7.9 | 1
| 1 | 2 | 8.3 | 17
| Mean |  | 8.1 | 16
| Median |  | 8.1 | 8.1
| Std Dev. |  | 0.28284 | 36
| Rel.Std.Dev. |  | 3.492%
| PDM3 |  | 2.22e-14%
| Z-Score (Absolute) |  | NA
| Analytical results for Cr in OREAS 611b (Indicative Value 28 ppm) |  |  | Indicative
Cr | Round | Replicate | BV Geo | 1
| No | No | Perth | ppm
|  |  | ABL*MS | 1
1
| 1 | 1 | 29 | 1
| 1 | 2 | 27 | 31
| Mean |  | 28 | 16
| Median |  | 28 | 28
| Std Dev. |  | 1.4142 | 37
| Rel.Std.Dev. |  | 5.051%
| PDM3 |  | 0%
| Z-Score (Absolute) |  | NA
| Analytical results for Cs in OREAS 611b (Indicative Value 5.01 ppm) |  |  | Indicative
Cs | Round | Replicate | BV Geo | 1
| No | No | Perth | ppm
|  |  | ABL*MS | 2
2
| 1 | 1 | 4.99 | 1
| 1 | 2 | 5.03 | 32
| Mean |  | 5.01 | 16
| Median |  | 5.01 | 5.01
| Std Dev. |  | 0.028284 | 38
| Rel.Std.Dev. |  | 0.5646%
| PDM3 |  | 0%
| Z-Score (Absolute) |  | NA
| Analytical results for Cu in OREAS 611b (Indicative Value 0.899 wt.%) |  |  | Indicative
Cu | Round | Replicate | BV Geo | 1
| No | No | Perth | wt.%
|  |  | ABL*MS | 3
3
| 1 | 1 | 0.886 | 1
| 1 | 2 | 0.912 | 19
| Mean |  | 0.899 | 16
| Median |  | 0.899 | 0.899
| Std Dev. |  | 0.018385 | 39
| Rel.Std.Dev. |  | 2.045%
| PDM3 |  | 0%
| Z-Score (Absolute) |  | NA
| Analytical results for Dy in OREAS 611b (Indicative Value 3.05 ppm) |  |  | Indicative
Dy | Round | Replicate | BV Geo | 1
| No | No | Perth | ppm
|  |  | ABL*MS | 2
2
| 1 | 1 | 3.05 | 1
| 1 | 2 | 3.04 | 34
| Mean |  | 3.045 | 16
| Median |  | 3.045 | 3.045
| Std Dev. |  | 0.0070711 | 40
| Rel.Std.Dev. |  | 0.2322%
| PDM3 |  | 0%
| Z-Score (Absolute) |  | NA
| Analytical results for Er in OREAS 611b (Indicative Value 1.03 ppm) |  |  | Indicative
Er | Round | Replicate | BV Geo | 1
| No | No | Perth | ppm
|  |  | ABL*MS | 2
2
| 1 | 1 | 1.01 | 1
| 1 | 2 | 1.04 | 35
| Mean |  | 1.025 | 16
| Median |  | 1.025 | 1.025
| Std Dev. |  | 0.021213 | 41
| Rel.Std.Dev. |  | 2.07%
| PDM3 |  | 0%
| Z-Score (Absolute) |  | NA
| Analytical results for Eu in OREAS 611b (Indicative Value 1 ppm) |  |  | Indicative
Eu | Round | Replicate | BV Geo | 1
| No | No | Perth | ppm
|  |  | ABL*MS | 2
2
| 1 | 1 | 1 | 1
| 1 | 2 | 1 | 36
| Mean |  | 1 | 16
| Median |  | 1 | 1
| Std Dev. |  | 0 | 42
| Rel.Std.Dev. |  | 0%
| PDM3 |  | 0%
| Z-Score (Absolute) |  | NA
| Analytical results for Ga in OREAS 611b (Indicative Value 21.9 ppm) |  |  | Indicative
Ga | Round | Replicate | BV Geo | 1
| No | No | Perth | ppm
|  |  | ABL*MS | 1
1
| 1 | 1 | 21.8 | 1
| 1 | 2 | 21.9 | 37
| Mean |  | 21.85 | 16
| Median |  | 21.85 | 21.85
| Std Dev. |  | 0.070711 | 43
| Rel.Std.Dev. |  | 0.3236%
| PDM3 |  | 0%
| Z-Score (Absolute) |  | NA
| Analytical results for Gd in OREAS 611b (Indicative Value 4.73 ppm) |  |  | Indicative
Gd | Round | Replicate | BV Geo | 1
| No | No | Perth | ppm
|  |  | ABL*MS | 2
2
| 1 | 1 | 4.73 | 1
| 1 | 2 | 4.73 | 38
| Mean |  | 4.73 | 16
| Median |  | 4.73 | 4.73
| Std Dev. |  | 0 | 44
| Rel.Std.Dev. |  | 0%
| PDM3 |  | 0%
| Z-Score (Absolute) |  | NA
| Analytical results for Ge in OREAS 611b (Indicative Value 3.6 ppm) |  |  | Indicative
Ge | Round | Replicate | BV Geo | 1
| No | No | Perth | ppm
|  |  | ABL*MS | 2
2
| 1 | 1 | 3.65 | 1
| 1 | 2 | 3.55 | 39
| Mean |  | 3.6 | 16
| Median |  | 3.6 | 3.6
| Std Dev. |  | 0.070711 | 45
| Rel.Std.Dev. |  | 1.964%
| PDM3 |  | -1.11e-14%
| Z-Score (Absolute) |  | NA
| Analytical results for Hf in OREAS 611b (Indicative Value 6.38 ppm) |  |  | Indicative
Hf | Round | Replicate | BV Geo | 1
| No | No | Perth | ppm
|  |  | ABL*MS | 2
2
| 1 | 1 | 6.39 | 1
| 1 | 2 | 6.37 | 23
| Mean |  | 6.38 | 16
| Median |  | 6.38 | 6.38
| Std Dev. |  | 0.014142 | 29
| Rel.Std.Dev. |  | 0.2217%
| PDM3 |  | 0%
| Z-Score (Absolute) |  | NA
| Analytical results for Ho in OREAS 611b (Indicative Value 0.47 ppm) |  |  | Indicative
Ho | Round | Replicate | BV Geo | 1
| No | No | Perth | ppm
|  |  | ABL*MS | 2
2
| 1 | 1 | 0.47 | 1
| 1 | 2 | 0.47 | 24
| Mean |  | 0.47 | 16
| Median |  | 0.47 | 0.47
| Std Dev. |  | 0 | 30
| Rel.Std.Dev. |  | 0%
| PDM3 |  | 0%
| Z-Score (Absolute) |  | NA
| Analytical results for In in OREAS 611b (Indicative Value 2.45 ppm) |  |  | Indicative
In | Round | Replicate | BV Geo | 1
| No | No | Perth | ppm
|  |  | ABL*MS | 2
2
| 1 | 1 | 2.45 | 1
| 1 | 2 | 2.45 | 25
| Mean |  | 2.45 | 16
| Median |  | 2.45 | 2.45
| Std Dev. |  | 0 | 31
| Rel.Std.Dev. |  | 0%
| PDM3 |  | 0%
| Z-Score (Absolute) |  | NA
| Analytical results for La in OREAS 611b (Indicative Value 40.2 ppm) |  |  | Indicative
La | Round | Replicate | BV Geo | 1
| No | No | Perth | ppm
|  |  | ABL*MS | 1
1
| 1 | 1 | 39.6 | 1
| 1 | 2 | 40.7 | 26
| Mean |  | 40.15 | 16
| Median |  | 40.15 | 40.15
| Std Dev. |  | 0.77782 | 32
| Rel.Std.Dev. |  | 1.937%
| PDM3 |  | 2.22e-14%
| Z-Score (Absolute) |  | NA
| Analytical results for Lu in OREAS 611b (Indicative Value 0.08 ppm) |  |  | Indicative
Lu | Round | Replicate | BV Geo | 1
| No | No | Perth | ppm
|  |  | ABL*MS | 3
3
| 1 | 1 | 0.08 | 1
| 1 | 2 | 0.08 | 27
| Mean |  | 0.08 | 16
| Median |  | 0.08 | 0.08
| Std Dev. |  | 0 | 33
| Rel.Std.Dev. |  | 0%
| PDM3 |  | 0%
| Z-Score (Absolute) |  | NA
| Analytical results for Mn in OREAS 611b (Indicative Value 0.025 wt.%) |  |  | Indicative
Mn | Round | Replicate | BV Geo | 1
| No | No | Perth | wt.%
|  |  | ABL*MS | 3
3
| 1 | 1 | 0.0242 | 1
| 1 | 2 | 0.025 | 28
| Mean |  | 0.0246 | 16
| Median |  | 0.0246 | 0.0246
| Std Dev. |  | 0.00056569 | 34
| Rel.Std.Dev. |  | 2.3%
| PDM3 |  | 0%
| Z-Score (Absolute) |  | NA
| Analytical results for Mo in OREAS 611b (Indicative Value 27.3 ppm) |  |  | Indicative
Mo | Round | Replicate | BV Geo | 1
| No | No | Perth | ppm
|  |  | ABL*MS | 1
1
| 1 | 1 | 27.6 | 1
| 1 | 2 | 27 | 29
| Mean |  | 27.3 | 16
| Median |  | 27.3 | 27.3
| Std Dev. |  | 0.42426 | 35
| Rel.Std.Dev. |  | 1.554%
| PDM3 |  | 0%
| Z-Score (Absolute) |  | NA
| Analytical results for Nb in OREAS 611b (Indicative Value 15.3 ppm) |  |  | Indicative
Nb | Round | Replicate | BV Geo | 1
| No | No | Perth | ppm
|  |  | ABL*MS | 1
1
| 1 | 1 | 15.2 | 1
| 1 | 2 | 15.3 | 30
| Mean |  | 15.25 | 16
| Median |  | 15.25 | 15.25
| Std Dev. |  | 0.070711 | 36
| Rel.Std.Dev. |  | 0.4637%
| PDM3 |  | 0%
| Z-Score (Absolute) |  | NA
| Analytical results for Nd in OREAS 611b (Indicative Value 33.1 ppm) |  |  | Indicative
Nd | Round | Replicate | BV Geo | 1
| No | No | Perth | ppm
|  |  | ABL*MS | 1
1
| 1 | 1 | 32.6 | 1
| 1 | 2 | 33.5 | 31
| Mean |  | 33.05 | 16
| Median |  | 33.05 | 33.05
| Std Dev. |  | 0.6364 | 37
| Rel.Std.Dev. |  | 1.926%
| PDM3 |  | 0%
| Z-Score (Absolute) |  | NA
| Analytical results for Ni in OREAS 611b (Indicative Value 12 ppm) |  |  | Indicative
Ni | Round | Replicate | BV Geo | 1
| No | No | Perth | ppm
|  |  | ABL*MS | 1
1
| 1 | 1 | 12 | 1
| 1 | 2 | 12 | 17
| Mean |  | 12 | 16
| Median |  | 12 | 12
| Std Dev. |  | 0 | 38
| Rel.Std.Dev. |  | 0%
| PDM3 |  | 0%
| Z-Score (Absolute) |  | NA
| Analytical results for Pb in OREAS 611b (Indicative Value 970 ppm) |  |  | Indicative
Pb | Round | Replicate | BV Geo | 1
| No | No | Perth | ppm
|  |  | ABL*MS | 0
0
| 1 | 1 | 970 | 1
| 1 | 2 | 970 | 19
| Mean |  | 970 | 16
| Median |  | 970 | 970
| Std Dev. |  | 0 | 39
| Rel.Std.Dev. |  | 0%
| PDM3 |  | 0%
| Z-Score (Absolute) |  | NA
| Analytical results for Pr in OREAS 611b (Indicative Value 9.21 ppm) |  |  | Indicative
Pr | Round | Replicate | BV Geo | 1
| No | No | Perth | ppm
|  |  | ABL*MS | 2
2
| 1 | 1 | 9.11 | 1
| 1 | 2 | 9.31 | 34
| Mean |  | 9.21 | 16
| Median |  | 9.21 | 9.21
| Std Dev. |  | 0.14142 | 40
| Rel.Std.Dev. |  | 1.536%
| PDM3 |  | 0%
| Z-Score (Absolute) |  | NA
| Analytical results for Rb in OREAS 611b (Indicative Value 105 ppm) |  |  | Indicative
Rb | Round | Replicate | BV Geo | 1
| No | No | Perth | ppm
|  |  | ABL*MS | 0
0
| 1 | 1 | 104 | 1
| 1 | 2 | 106 | 35
| Mean |  | 105 | 16
| Median |  | 105 | 105
| Std Dev. |  | 1.4142 | 41
| Rel.Std.Dev. |  | 1.347%
| PDM3 |  | 0%
| Z-Score (Absolute) |  | NA
| Analytical results for Re in OREAS 611b (Indicative Value 0.013 ppm) |  |  | Indicative
Re | Round | Replicate | BV Geo | 1
| No | No | Perth | ppm
|  |  | ABL*MS | 3
3
| 1 | 1 | 0.02 | 1
| 1 | 2 | < 0.01 | 36
| Mean |  | 0.02 | 16
| Median |  | 0.02 | 0.0125
| Std Dev. |  |  | 42
Rel.Std.Dev.
| PDM3 |  | 60%
| Z-Score (Absolute) |  | NA
| Analytical results for Sb in OREAS 611b (Indicative Value 359 ppm) |  |  | Indicative
Sb | Round | Replicate | BV Geo | 1
| No | No | Perth | ppm
|  |  | ABL*MS | 0
0
| 1 | 1 | 354 | 1
| 1 | 2 | 363 | 37
| Mean |  | 358.5 | 16
| Median |  | 358.5 | 358.5
| Std Dev. |  | 6.364 | 43
| Rel.Std.Dev. |  | 1.775%
| PDM3 |  | 0%
| Z-Score (Absolute) |  | NA
| Analytical results for Sc in OREAS 611b (Indicative Value 3.5 ppm) |  |  | Indicative
Sc | Round | Replicate | BV Geo | 1
| No | No | Perth | ppm
|  |  | ABL*MS | 2
2
| 1 | 1 | 3.6 | 1
| 1 | 2 | 3.4 | 38
| Mean |  | 3.5 | 16
| Median |  | 3.5 | 3.5
| Std Dev. |  | 0.14142 | 44
| Rel.Std.Dev. |  | 4.041%
| PDM3 |  | 0%
| Z-Score (Absolute) |  | NA
| Analytical results for Se in OREAS 611b (Indicative Value < 5 ppm) |  |  | Indicative
Se | Round | Replicate | BV Geo | 1
| No | No | Perth | ppm
|  |  | ABL*MS | 2
2
| 1 | 1 | < 5 | 1
| 1 | 2 | < 5 | 39
| Mean |  |  | 16
| Median |  |  | < 5
| Std Dev. |  |  | 45
Rel.Std.Dev.
PDM3
| Z-Score (Absolute) |  | NA
| Analytical results for Sm in OREAS 611b (Indicative Value 6.11 ppm) |  |  | Indicative
Sm | Round | Replicate | BV Geo | 1
| No | No | Perth | ppm
|  |  | ABL*MS | 2
2
| 1 | 1 | 6.1 | 1
| 1 | 2 | 6.12 | 23
| Mean |  | 6.11 | 16
| Median |  | 6.11 | 6.11
| Std Dev. |  | 0.014142 | 29
| Rel.Std.Dev. |  | 0.2315%
| PDM3 |  | -1.11e-14%
| Z-Score (Absolute) |  | NA
| Analytical results for Sn in OREAS 611b (Indicative Value 15.8 ppm) |  |  | Indicative
Sn | Round | Replicate | BV Geo | 1
| No | No | Perth | ppm
|  |  | ABL*MS | 1
1
| 1 | 1 | 15.8 | 1
| 1 | 2 | 15.8 | 14
| Mean |  | 15.8 | 16
| Median |  | 15.8 | 15.8
| Std Dev. |  | 0 | 30
| Rel.Std.Dev. |  | 0%
| PDM3 |  | 0%
| Z-Score (Absolute) |  | NA
| Analytical results for Sr in OREAS 611b (Indicative Value 211 ppm) |  |  | Indicative
Sr | Round | Replicate | BV Geo | 1
| No | No | Perth | ppm
|  |  | ABL*MS | 0
0
| 1 | 1 | 211 | 1
| 1 | 2 | 210 | 15
| Mean |  | 210.5 | 16
| Median |  | 210.5 | 210.5
| Std Dev. |  | 0.70711 | 31
| Rel.Std.Dev. |  | 0.3359%
| PDM3 |  | 0%
| Z-Score (Absolute) |  | NA
| Analytical results for Ta in OREAS 611b (Indicative Value 1.17 ppm) |  |  | Indicative
Ta | Round | Replicate | BV Geo | 1
| No | No | Perth | ppm
|  |  | ABL*MS | 2
2
| 1 | 1 | 1.18 | 1
| 1 | 2 | 1.15 | 26
| Mean |  | 1.165 | 16
| Median |  | 1.165 | 1.165
| Std Dev. |  | 0.021213 | 32
| Rel.Std.Dev. |  | 1.821%
| PDM3 |  | 0%
| Z-Score (Absolute) |  | NA
| Analytical results for Tb in OREAS 611b (Indicative Value 0.65 ppm) |  |  | Indicative
Tb | Round | Replicate | BV Geo | 1
| No | No | Perth | ppm
|  |  | ABL*MS | 2
2
| 1 | 1 | 0.63 | 1
| 1 | 2 | 0.67 | 27
| Mean |  | 0.65 | 16
| Median |  | 0.65 | 0.65
| Std Dev. |  | 0.028284 | 33
| Rel.Std.Dev. |  | 4.351%
| PDM3 |  | 0%
| Z-Score (Absolute) |  | NA
| Analytical results for Te in OREAS 611b (Indicative Value 28.9 ppm) |  |  | Indicative
Te | Round | Replicate | BV Geo | 1
| No | No | Perth | ppm
|  |  | ABL*MS | 1
1
| 1 | 1 | 28.6 | 1
| 1 | 2 | 29.2 | 28
| Mean |  | 28.9 | 16
| Median |  | 28.9 | 28.9
| Std Dev. |  | 0.42426 | 34
| Rel.Std.Dev. |  | 1.468%
| PDM3 |  | 0%
| Z-Score (Absolute) |  | NA
| Analytical results for Th in OREAS 611b (Indicative Value 12.8 ppm) |  |  | Indicative
Th | Round | Replicate | BV Geo | 1
| No | No | Perth | ppm
|  |  | ABL*MS | 1
1
| 1 | 1 | 12.8 | 1
| 1 | 2 | 12.8 | 29
| Mean |  | 12.8 | 16
| Median |  | 12.8 | 12.8
| Std Dev. |  | 0 | 35
| Rel.Std.Dev. |  | 0%
| PDM3 |  | 0%
| Z-Score (Absolute) |  | NA
| Analytical results for Ti in OREAS 611b (Indicative Value 0.118 wt.%) |  |  | Indicative
Ti | Round | Replicate | BV Geo | 1
| No | No | Perth | wt.%
|  |  | ABL*MS | 3
3
| 1 | 1 | 0.119 | 1
| 1 | 2 | 0.117 | 30
| Mean |  | 0.118 | 16
| Median |  | 0.118 | 0.118
| Std Dev. |  | 0.0014142 | 36
| Rel.Std.Dev. |  | 1.198%
| PDM3 |  | 2.22e-14%
| Z-Score (Absolute) |  | NA
| Analytical results for Tl in OREAS 611b (Indicative Value 1.7 ppm) |  |  | Indicative
Tl | Round | Replicate | BV Geo | 1
| No | No | Perth | ppm
|  |  | ABL*MS | 2
2
| 1 | 1 | 1.8 | 1
| 1 | 2 | 1.6 | 31
| Mean |  | 1.7 | 16
| Median |  | 1.7 | 1.7
| Std Dev. |  | 0.14142 | 37
| Rel.Std.Dev. |  | 8.319%
| PDM3 |  | 2.22e-14%
| Z-Score (Absolute) |  | NA
| Analytical results for Tm in OREAS 611b (Indicative Value 0.13 ppm) |  |  | Indicative
Tm | Round | Replicate | BV Geo | 1
| No | No | Perth | ppm
|  |  | ABL*MS | 2
2
| 1 | 1 | 0.12 | 1
| 1 | 2 | 0.13 | 6
| Mean |  | 0.125 | 16
| Median |  | 0.125 | 0.125
| Std Dev. |  | 0.0070711 | 38
| Rel.Std.Dev. |  | 5.657%
| PDM3 |  | 0%
| Z-Score (Absolute) |  | NA
| Analytical results for U in OREAS 611b (Indicative Value 4.88 ppm) |  |  | Indicative
U | Round | Replicate | BV Geo | 1
| No | No | Perth | ppm
|  |  | ABL*MS | 2
2
| 1 | 1 | 4.88 | 1
| 1 | 2 | 4.87 | 33
| Mean |  | 4.875 | 16
| Median |  | 4.875 | 4.875
| Std Dev. |  | 0.0070711 | 39
| Rel.Std.Dev. |  | 0.145%
| PDM3 |  | 0%
| Z-Score (Absolute) |  | NA
| Analytical results for V in OREAS 611b (Indicative Value 13.2 ppm) |  |  | Indicative
V | Round | Replicate | BV Geo | 1
| No | No | Perth | ppm
|  |  | ABL*MS | 1
1
| 1 | 1 | 13 | 1
| 1 | 2 | 13.3 | 34
| Mean |  | 13.15 | 16
| Median |  | 13.15 | 13.15
| Std Dev. |  | 0.21213 | 40
| Rel.Std.Dev. |  | 1.613%
| PDM3 |  | 0%
| Z-Score (Absolute) |  | NA
| Analytical results for W in OREAS 611b (Indicative Value 4.75 ppm) |  |  | Indicative
W | Round | Replicate | BV Geo | 1
| No | No | Perth | ppm
|  |  | ABL*MS | 2
2
| 1 | 1 | 4.5 | 1
| 1 | 2 | 5 | 35
| Mean |  | 4.75 | 16
| Median |  | 4.75 | 4.75
| Std Dev. |  | 0.35355 | 41
| Rel.Std.Dev. |  | 7.443%
| PDM3 |  | 0%
| Z-Score (Absolute) |  | NA
| Analytical results for Y in OREAS 611b (Indicative Value 13.7 ppm) |  |  | Indicative
Y | Round | Replicate | BV Geo | 1
| No | No | Perth | ppm
|  |  | ABL*MS | 1
1
| 1 | 1 | 13.7 | 1
| 1 | 2 | 13.7 | 36
| Mean |  | 13.7 | 16
| Median |  | 13.7 | 13.7
| Std Dev. |  | 0 | 42
| Rel.Std.Dev. |  | 0%
| PDM3 |  | 0%
| Z-Score (Absolute) |  | NA
| Analytical results for Yb in OREAS 611b (Indicative Value 0.74 ppm) |  |  | Indicative
Yb | Round | Replicate | BV Geo | 1
| No | No | Perth | ppm
|  |  | ABL*MS | 2
2
| 1 | 1 | 0.74 | 1
| 1 | 2 | 0.73 | 37
| Mean |  | 0.735 | 16
| Median |  | 0.735 | 0.735
| Std Dev. |  | 0.0070711 | 43
| Rel.Std.Dev. |  | 0.9621%
| PDM3 |  | 0%
| Z-Score (Absolute) |  | NA
| Analytical results for Zn in OREAS 611b (Indicative Value 2850 ppm) |  |  | Indicative
Zn | Round | Replicate | BV Geo | 1
| No | No | Perth | ppm
|  |  | ABL*MS | 0
0
| 1 | 1 | 2820 | 1
| 1 | 2 | 2880 | 18
| Mean |  | 2850 | 16
| Median |  | 2850 | 2850
| Std Dev. |  | 42.4264 | 44
| Rel.Std.Dev. |  | 1.489%
| PDM3 |  | 0%
| Z-Score (Absolute) |  | NA
| Analytical results for Zr in OREAS 611b (Indicative Value 231 ppm) |  |  | Indicative
Zr | Round | Replicate | BV Geo | 1
| No | No | Perth | ppm
|  |  | ABL*MS | 0
0
| 1 | 1 | 229 | 1
| 1 | 2 | 233 | 19
| Mean |  | 231 | 16
| Median |  | 231 | 231
| Std Dev. |  | 2.8284 | 45
| Rel.Std.Dev. |  | 1.224%
| PDM3 |  | 0%
| Z-Score (Absolute) |  | NA
Note on C13: Z-Scores have been calculated inclusive of individual outliers. In general, laboratory batches are rejected if Z-Score > 2.5.
Note on C27: Z-Scores have been calculated inclusive of individual outliers. In general, laboratory batches are rejected if Z-Score > 2.5.
Note on C41: Z-Scores have been calculated inclusive of individual outliers. In general, laboratory batches are rejected if Z-Score > 2.5.
Note on C55: Z-Scores have been calculated inclusive of individual outliers. In general, laboratory batches are rejected if Z-Score > 2.5.
Note on C69: Z-Scores have been calculated inclusive of individual outliers. In general, laboratory batches are rejected if Z-Score > 2.5.
Note on C83: Z-Scores have been calculated inclusive of individual outliers. In general, laboratory batches are rejected if Z-Score > 2.5.
Note on C97: Z-Scores have been calculated inclusive of individual outliers. In general, laboratory batches are rejected if Z-Score > 2.5.
Note on C111: Z-Scores have been calculated inclusive of individual outliers. In general, laboratory batches are rejected if Z-Score > 2.5.
Note on C125: Z-Scores have been calculated inclusive of individual outliers. In general, laboratory batches are rejected if Z-Score > 2.5.
Note on C139: Z-Scores have been calculated inclusive of individual outliers. In general, laboratory batches are rejected if Z-Score > 2.5.
Note on C153: Z-Scores have been calculated inclusive of individual outliers. In general, laboratory batches are rejected if Z-Score > 2.5.
Note on C167: Z-Scores have been calculated inclusive of individual outliers. In general, laboratory batches are rejected if Z-Score > 2.5.
Note on C181: Z-Scores have been calculated inclusive of individual outliers. In general, laboratory batches are rejected if Z-Score > 2.5.
Note on C195: Z-Scores have been calculated inclusive of individual outliers. In general, laboratory batches are rejected if Z-Score > 2.5.
Note on C209: Z-Scores have been calculated inclusive of individual outliers. In general, laboratory batches are rejected if Z-Score > 2.5.
Note on C223: Z-Scores have been calculated inclusive of individual outliers. In general, laboratory batches are rejected if Z-Score > 2.5.
Note on C237: Z-Scores have been calculated inclusive of individual outliers. In general, laboratory batches are rejected if Z-Score > 2.5.
Note on C251: Z-Scores have been calculated inclusive of individual outliers. In general, laboratory batches are rejected if Z-Score > 2.5.
Note on C265: Z-Scores have been calculated inclusive of individual outliers. In general, laboratory batches are rejected if Z-Score > 2.5.
Note on C279: Z-Scores have been calculated inclusive of individual outliers. In general, laboratory batches are rejected if Z-Score > 2.5.
Note on C293: Z-Scores have been calculated inclusive of individual outliers. In general, laboratory batches are rejected if Z-Score > 2.5.
Note on C307: Z-Scores have been calculated inclusive of individual outliers. In general, laboratory batches are rejected if Z-Score > 2.5.
Note on C321: Z-Scores have been calculated inclusive of individual outliers. In general, laboratory batches are rejected if Z-Score > 2.5.
Note on C335: Z-Scores have been calculated inclusive of individual outliers. In general, laboratory batches are rejected if Z-Score > 2.5.
Note on C349: Z-Scores have been calculated inclusive of individual outliers. In general, laboratory batches are rejected if Z-Score > 2.5.
Note on C363: Z-Scores have been calculated inclusive of individual outliers. In general, laboratory batches are rejected if Z-Score > 2.5.
Note on C377: Z-Scores have been calculated inclusive of individual outliers. In general, laboratory batches are rejected if Z-Score > 2.5.
Note on C391: Z-Scores have been calculated inclusive of individual outliers. In general, laboratory batches are rejected if Z-Score > 2.5.
Note on C405: Z-Scores have been calculated inclusive of individual outliers. In general, laboratory batches are rejected if Z-Score > 2.5.
Note on C419: Z-Scores have been calculated inclusive of individual outliers. In general, laboratory batches are rejected if Z-Score > 2.5.
Note on C433: Z-Scores have been calculated inclusive of individual outliers. In general, laboratory batches are rejected if Z-Score > 2.5.
Note on C447: Z-Scores have been calculated inclusive of individual outliers. In general, laboratory batches are rejected if Z-Score > 2.5.
Note on C461: Z-Scores have been calculated inclusive of individual outliers. In general, laboratory batches are rejected if Z-Score > 2.5.
Note on C475: Z-Scores have been calculated inclusive of individual outliers. In general, laboratory batches are rejected if Z-Score > 2.5.
Note on C489: Z-Scores have been calculated inclusive of individual outliers. In general, laboratory batches are rejected if Z-Score > 2.5.
Note on C503: Z-Scores have been calculated inclusive of individual outliers. In general, laboratory batches are rejected if Z-Score > 2.5.
Note on C517: Z-Scores have been calculated inclusive of individual outliers. In general, laboratory batches are rejected if Z-Score > 2.5.
Note on C531: Z-Scores have been calculated inclusive of individual outliers. In general, laboratory batches are rejected if Z-Score > 2.5.
Note on C545: Z-Scores have been calculated inclusive of individual outliers. In general, laboratory batches are rejected if Z-Score > 2.5.
Note on C559: Z-Scores have been calculated inclusive of individual outliers. In general, laboratory batches are rejected if Z-Score > 2.5.
Note on C573: Z-Scores have been calculated inclusive of individual outliers. In general, laboratory batches are rejected if Z-Score > 2.5.
Note on C587: Z-Scores have been calculated inclusive of individual outliers. In general, laboratory batches are rejected if Z-Score > 2.5.
Note on C601: Z-Scores have been calculated inclusive of individual outliers. In general, laboratory batches are rejected if Z-Score > 2.5.
Note on C615: Z-Scores have been calculated inclusive of individual outliers. In general, laboratory batches are rejected if Z-Score > 2.5.
Note on C629: Z-Scores have been calculated inclusive of individual outliers. In general, laboratory batches are rejected if Z-Score > 2.5.
Note on C643: Z-Scores have been calculated inclusive of individual outliers. In general, laboratory batches are rejected if Z-Score > 2.5.
Note on C657: Z-Scores have been calculated inclusive of individual outliers. In general, laboratory batches are rejected if Z-Score > 2.5.
Note on C671: Z-Scores have been calculated inclusive of individual outliers. In general, laboratory batches are rejected if Z-Score > 2.5.
Note on C685: Z-Scores have been calculated inclusive of individual outliers. In general, laboratory batches are rejected if Z-Score > 2.5.
Note on C699: Z-Scores have been calculated inclusive of individual outliers. In general, laboratory batches are rejected if Z-Score > 2.5.
Note on C713: Z-Scores have been calculated inclusive of individual outliers. In general, laboratory batches are rejected if Z-Score > 2.5.

## 3-Acid
| Analytical results for Ag in OREAS 611b (Indicative Value 76.9 ppm) |  |  | Indicative
Ag | Round | Replicate | Lab | 1
| No | No | 2.25 | ppm
|  |  | 3A*MS | 1
1
| 1 | 1 | 76 | 1
| 1 | 2 | 77.8 | 23
| 1 | 3 | 77 | 16
| 1 | 4 | 76.5 | 76.8833
| 1 | 5 | 76.9 | 47
| 1 | 6 | 77.1
| Mean |  | 76.8833
| Median |  | 76.95
| Std Dev. |  | 0.6047
| Rel.Std.Dev. |  | 0.7865%
| PDM3 |  | 4.441e-14%
| Z-Score (Absolute) |  | NA
| Analytical results for Al2O3 in OREAS 611b (Indicative Value 12.32 wt.%) |  |  | Indicative
Al2O3 | Round | Replicate | Lab | 1
| No | No | 2.25 | wt.%
|  |  | 3A*OES/MS | 2
2
| 1 | 1 | 12.2 | 1
| 1 | 2 | 12.2 | 12
| 1 | 3 | 12.4 | 16
| 1 | 4 | 12.4 | 12.3167
| 1 | 5 | 12.5 | 48
| 1 | 6 | 12.2
| Mean |  | 12.3167
| Median |  | 12.3
| Std Dev. |  | 0.13292
| Rel.Std.Dev. |  | 1.079%
| PDM3 |  | -2.887e-13%
| Z-Score (Absolute) |  | NA
| Analytical results for Ba in OREAS 611b (Indicative Value 993 ppm) |  |  | Indicative
Ba | Round | Replicate | Lab | 1
| No | No | 2.25 | ppm
|  |  | 3A*OES/MS | 0
0
| 1 | 1 | 812 | 1
| 1 | 2 | 895 | 5
| 1 | 3 | 818 | 16
| 1 | 4 | 1530 | 992.5
| 1 | 5 | 913 | 49
| 1 | 6 | 987
| Mean |  | 992.5
| Median |  | 904
| Std Dev. |  | 271.2171
| Rel.Std.Dev. |  | 27.33%
| PDM3 |  | 0%
| Z-Score (Absolute) |  | NA
| Analytical results for Be in OREAS 611b (Indicative Value 2.52 ppm) |  |  | Indicative
Be | Round | Replicate | Lab | 1
| No | No | 2.25 | ppm
|  |  | 3A*MS | 2
2
| 1 | 1 | 2.5 | 1
| 1 | 2 | 2.5 | 26
| 1 | 3 | 2.5 | 16
| 1 | 4 | 2.6 | 2.5167
| 1 | 5 | 2.5 | 50
| 1 | 6 | 2.5
| Mean |  | 2.5167
| Median |  | 2.5
| Std Dev. |  | 0.040825
| Rel.Std.Dev. |  | 1.622%
| PDM3 |  | -1.443e-13%
| Z-Score (Absolute) |  | NA
| Analytical results for Bi in OREAS 611b (Indicative Value 143 ppm) |  |  | Indicative
Bi | Round | Replicate | Lab | 1
| No | No | 2.25 | ppm
|  |  | 3A*MS | 0
0
| 1 | 1 | 139 | 1
| 1 | 2 | 143 | 27
| 1 | 3 | 145 | 16
| 1 | 4 | 141 | 143.3333
| 1 | 5 | 146 | 51
| 1 | 6 | 146
| Mean |  | 143.3333
| Median |  | 144
| Std Dev. |  | 2.8752
| Rel.Std.Dev. |  | 2.006%
| PDM3 |  | 2.442e-13%
| Z-Score (Absolute) |  | NA
| Analytical results for CaO in OREAS 611b (Indicative Value 1.17 wt.%) |  |  | Indicative
CaO | Round | Replicate | Lab | 1
| No | No | 2.25 | wt.%
|  |  | 3A*OES/MS | 2
2
| 1 | 1 | 1.15 | 1
| 1 | 2 | 1.16 | 15
| 1 | 3 | 1.18 | 16
| 1 | 4 | 1.17 | 1.1683
| 1 | 5 | 1.18 | 52
| 1 | 6 | 1.17
| Mean |  | 1.1683
| Median |  | 1.17
| Std Dev. |  | 0.01169
| Rel.Std.Dev. |  | 1.001%
| PDM3 |  | 2.887e-13%
| Z-Score (Absolute) |  | NA
| Analytical results for Cd in OREAS 611b (Indicative Value 12.4 ppm) |  |  | Indicative
Cd | Round | Replicate | Lab | 1
| No | No | 2.25 | ppm
|  |  | 3A*MS | 1
1
| 1 | 1 | 12.1 | 1
| 1 | 2 | 12.3 | 28
| 1 | 3 | 12.5 | 16
| 1 | 4 | 12.4 | 12.35
| 1 | 5 | 12.4 | 53
| 1 | 6 | 12.4
| Mean |  | 12.35
| Median |  | 12.4
| Std Dev. |  | 0.13784
| Rel.Std.Dev. |  | 1.116%
| PDM3 |  | 0%
| Z-Score (Absolute) |  | NA
| Analytical results for Ce in OREAS 611b (Indicative Value 75 ppm) |  |  | Indicative
Ce | Round | Replicate | Lab | 1
| No | No | 2.25 | ppm
|  |  | 3A*OES/MS | 0
0
| 1 | 1 | 73 | 1
| 1 | 2 | 74 | 29
| 1 | 3 | 76 | 16
| 1 | 4 | 75 | 74.5
| 1 | 5 | 75 | 54
| 1 | 6 | 74
| Mean |  | 74.5
| Median |  | 74.5
| Std Dev. |  | 1.0488
| Rel.Std.Dev. |  | 1.408%
| PDM3 |  | 0%
| Z-Score (Absolute) |  | NA
| Analytical results for Co in OREAS 611b (Indicative Value 7.38 ppm) |  |  | Indicative
Co | Round | Replicate | Lab | 1
| No | No | 2.25 | ppm
|  |  | 3A*MS | 2
2
| 1 | 1 | 7.15 | 1
| 1 | 2 | 7.5 | 17
| 1 | 3 | 7.45 | 16
| 1 | 4 | 7.34 | 7.375
| 1 | 5 | 7.47 | 55
| 1 | 6 | 7.34
| Mean |  | 7.375
| Median |  | 7.395
| Std Dev. |  | 0.12911
| Rel.Std.Dev. |  | 1.751%
| PDM3 |  | 0%
| Z-Score (Absolute) |  | NA
| Analytical results for Cr in OREAS 611b (Indicative Value 25.2 ppm) |  |  | Indicative
Cr | Round | Replicate | Lab | 1
| No | No | 2.25 | ppm
|  |  | 3A*OES/MS | 1
1
| 1 | 1 | 25 | 1
| 1 | 2 | 23 | 31
| 1 | 3 | 26 | 16
| 1 | 4 | 26 | 25.1667
| 1 | 5 | 26 | 56
| 1 | 6 | 25
| Mean |  | 25.1667
| Median |  | 25.5
| Std Dev. |  | 1.169
| Rel.Std.Dev. |  | 4.645%
| PDM3 |  | -1.221e-13%
| Z-Score (Absolute) |  | NA
| Analytical results for Cs in OREAS 611b (Indicative Value 5 ppm) |  |  | Indicative
Cs | Round | Replicate | Lab | 1
| No | No | 2.25 | ppm
|  |  | 3A*MS | 2
2
| 1 | 1 | 4.9 | 1
| 1 | 2 | 5.1 | 32
| 1 | 3 | 5 | 16
| 1 | 4 | 5 | 5
| 1 | 5 | 5 | 57
| 1 | 6 | 5
| Mean |  | 5
| Median |  | 5
| Std Dev. |  | 0.063246
| Rel.Std.Dev. |  | 1.265%
| PDM3 |  | 0%
| Z-Score (Absolute) |  | NA
| Analytical results for Cu in OREAS 611b (Indicative Value 0.924 wt.%) |  |  | Indicative
Cu | Round | Replicate | Lab | 1
| No | No | 2.25 | wt.%
|  |  | 3A*MS | 3
3
| 1 | 1 | 0.907 | 1
| 1 | 2 | 0.932 | 19
| 1 | 3 | 0.94 | 16
| 1 | 4 | 0.917 | 0.9235
| 1 | 5 | 0.926 | 58
| 1 | 6 | 0.919
| Mean |  | 0.9235
| Median |  | 0.9225
| Std Dev. |  | 0.011709
| Rel.Std.Dev. |  | 1.268%
| PDM3 |  | 2.22e-14%
| Z-Score (Absolute) |  | NA
| Analytical results for Dy in OREAS 611b (Indicative Value 3.04 ppm) |  |  | Indicative
Dy | Round | Replicate | Lab | 1
| No | No | 2.25 | ppm
|  |  | 3A*MS | 2
2
| 1 | 1 | 2.97 | 1
| 1 | 2 | 3.08 | 34
| 1 | 3 | 3.06 | 16
| 1 | 4 | 3.08 | 3.0367
| 1 | 5 | 3.01 | 59
| 1 | 6 | 3.02
| Mean |  | 3.0367
| Median |  | 3.04
| Std Dev. |  | 0.044121
| Rel.Std.Dev. |  | 1.453%
| PDM3 |  | -9.992e-14%
| Z-Score (Absolute) |  | NA
| Analytical results for Er in OREAS 611b (Indicative Value 0.97 ppm) |  |  | Indicative
Er | Round | Replicate | Lab | 1
| No | No | 2.25 | ppm
|  |  | 3A*MS | 2
2
| 1 | 1 | 0.97 | 1
| 1 | 2 | 0.98 | 35
| 1 | 3 | 0.98 | 16
| 1 | 4 | 0.97 | 0.97333
| 1 | 5 | 0.98 | 60
| 1 | 6 | 0.96
| Mean |  | 0.97333
| Median |  | 0.975
| Std Dev. |  | 0.008165
| Rel.Std.Dev. |  | 0.8389%
| PDM3 |  | 4.441e-14%
| Z-Score (Absolute) |  | NA
| Analytical results for Eu in OREAS 611b (Indicative Value 1.15 ppm) |  |  | Indicative
Eu | Round | Replicate | Lab | 1
| No | No | 2.25 | ppm
|  |  | 3A*MS | 2
2
| 1 | 1 | 1.1 | 1
| 1 | 2 | 1.14 | 36
| 1 | 3 | 1.12 | 16
| 1 | 4 | 1.26 | 1.1467
| 1 | 5 | 1.13 | 61
| 1 | 6 | 1.13
| Mean |  | 1.1467
| Median |  | 1.13
| Std Dev. |  | 0.057155
| Rel.Std.Dev. |  | 4.984%
| PDM3 |  | -2.887e-13%
| Z-Score (Absolute) |  | NA
| Analytical results for Fe2O3 in OREAS 611b (Indicative Value 4.94 wt.%) |  |  | Indicative
Fe2O3 | Round | Replicate | Lab | 1
| No | No | 2.25 | wt.%
|  |  | 3A*OES/MS | 2
2
| 1 | 1 | 4.86 | 1
| 1 | 2 | 4.91 | 56
| 1 | 3 | 4.99 | 16
| 1 | 4 | 4.98 | 4.9417
| 1 | 5 | 4.99 | 62
| 1 | 6 | 4.92
| Mean |  | 4.9417
| Median |  | 4.95
| Std Dev. |  | 0.053448
| Rel.Std.Dev. |  | 1.082%
| PDM3 |  | -5.551e-14%
| Z-Score (Absolute) |  | NA
| Analytical results for Ga in OREAS 611b (Indicative Value 22.6 ppm) |  |  | Indicative
Ga | Round | Replicate | Lab | 1
| No | No | 2.25 | ppm
|  |  | 3A*MS | 1
1
| 1 | 1 | 22.4 | 1
| 1 | 2 | 22.7 | 37
| 1 | 3 | 22.5 | 16
| 1 | 4 | 22.8 | 22.5667
| 1 | 5 | 22.4 | 63
| 1 | 6 | 22.6
| Mean |  | 22.5667
| Median |  | 22.55
| Std Dev. |  | 0.1633
| Rel.Std.Dev. |  | 0.7236%
| PDM3 |  | -1.554e-13%
| Z-Score (Absolute) |  | NA
| Analytical results for Gd in OREAS 611b (Indicative Value 4.68 ppm) |  |  | Indicative
Gd | Round | Replicate | Lab | 1
| No | No | 2.25 | ppm
|  |  | 3A*MS | 2
2
| 1 | 1 | 4.6 | 1
| 1 | 2 | 4.8 | 38
| 1 | 3 | 4.8 | 16
| 1 | 4 | 4.7 | 4.6833
| 1 | 5 | 4.6 | 47
| 1 | 6 | 4.6
| Mean |  | 4.6833
| Median |  | 4.65
| Std Dev. |  | 0.098319
| Rel.Std.Dev. |  | 2.099%
| PDM3 |  | 6.661e-14%
| Z-Score (Absolute) |  | NA
| Analytical results for Hf in OREAS 611b (Indicative Value 5.43 ppm) |  |  | Indicative
Hf | Round | Replicate | Lab | 1
| No | No | 2.25 | ppm
|  |  | 3A*MS | 2
2
| 1 | 1 | 5.4 | 1
| 1 | 2 | 5.4 | 23
| 1 | 3 | 5.4 | 16
| 1 | 4 | 5.4 | 5.4333
| 1 | 5 | 5.5 | 48
| 1 | 6 | 5.5
| Mean |  | 5.4333
| Median |  | 5.4
| Std Dev. |  | 0.05164
| Rel.Std.Dev. |  | 0.9504%
| PDM3 |  | 6.661e-14%
| Z-Score (Absolute) |  | NA
| Analytical results for Ho in OREAS 611b (Indicative Value 0.4 ppm) |  |  | Indicative
Ho | Round | Replicate | Lab | 1
| No | No | 2.25 | ppm
|  |  | 3A*MS | 2
2
| 1 | 1 | 0.39 | 1
| 1 | 2 | 0.4 | 24
| 1 | 3 | 0.4 | 16
| 1 | 4 | 0.4 | 0.39833
| 1 | 5 | 0.4 | 49
| 1 | 6 | 0.4
| Mean |  | 0.39833
| Median |  | 0.4
| Std Dev. |  | 0.0040825
| Rel.Std.Dev. |  | 1.025%
| PDM3 |  | 6.661e-14%
| Z-Score (Absolute) |  | NA
| Analytical results for K2O in OREAS 611b (Indicative Value 2.86 wt.%) |  |  | Indicative
K2O | Round | Replicate | Lab | 1
| No | No | 2.25 | wt.%
|  |  | 3A*OES/MS | 2
2
| 1 | 1 | 2.83 | 1
| 1 | 2 | 2.81 | 13
| 1 | 3 | 2.89 | 16
| 1 | 4 | 2.88 | 2.86
| 1 | 5 | 2.88 | 50
| 1 | 6 | 2.87
| Mean |  | 2.86
| Median |  | 2.875
| Std Dev. |  | 0.032249
| Rel.Std.Dev. |  | 1.128%
| PDM3 |  | 0%
| Z-Score (Absolute) |  | NA
| Analytical results for La in OREAS 611b (Indicative Value 41 ppm) |  |  | Indicative
La | Round | Replicate | Lab | 1
| No | No | 2.25 | ppm
|  |  | 3A*OES/MS | 1
1
| 1 | 1 | 40 | 1
| 1 | 2 | 41 | 26
| 1 | 3 | 42 | 16
| 1 | 4 | 41 | 41
| 1 | 5 | 41 | 51
| 1 | 6 | 41
| Mean |  | 41
| Median |  | 41
| Std Dev. |  | 0.63246
| Rel.Std.Dev. |  | 1.543%
| PDM3 |  | 0%
| Z-Score (Absolute) |  | NA
| Analytical results for Li in OREAS 611b (Indicative Value 36.8 ppm) |  |  | Indicative
Li | Round | Replicate | Lab | 1
| No | No | 2.25 | ppm
|  |  | 3A*OES/MS | 1
1
| 1 | 1 | 36 | 1
| 1 | 2 | 37 | 46
| 1 | 3 | 37 | 16
| 1 | 4 | 37 | 36.8333
| 1 | 5 | 37 | 52
| 1 | 6 | 37
| Mean |  | 36.8333
| Median |  | 37
| Std Dev. |  | 0.40825
| Rel.Std.Dev. |  | 1.108%
| PDM3 |  | 8.882e-14%
| Z-Score (Absolute) |  | NA
| Analytical results for MgO in OREAS 611b (Indicative Value 0.174 wt.%) |  |  | Indicative
MgO | Round | Replicate | Lab | 1
| No | No | 2.25 | wt.%
|  |  | 3A*OES/MS | 3
3
| 1 | 1 | 0.173 | 1
| 1 | 2 | 0.172 | 14
| 1 | 3 | 0.174 | 16
| 1 | 4 | 0.175 | 0.174
| 1 | 5 | 0.176 | 53
| 1 | 6 | 0.174
| Mean |  | 0.174
| Median |  | 0.174
| Std Dev. |  | 0.0014142
| Rel.Std.Dev. |  | 0.8128%
| PDM3 |  | -1.11e-14%
| Z-Score (Absolute) |  | NA
| Analytical results for MnO in OREAS 611b (Indicative Value 0.03 wt.%) |  |  | Indicative
MnO | Round | Replicate | Lab | 1
| No | No | 2.25 | wt.%
|  |  | 3A*OES/MS | 3
3
| 1 | 1 | 0.03 | 1
| 1 | 2 | 0.03 | 15
| 1 | 3 | 0.031 | 16
| 1 | 4 | 0.03 | 0.030333
| 1 | 5 | 0.031 | 54
| 1 | 6 | 0.03
| Mean |  | 0.030333
| Median |  | 0.03
| Std Dev. |  | 0.0005164
| Rel.Std.Dev. |  | 1.702%
| PDM3 |  | 1.11e-13%
| Z-Score (Absolute) |  | NA
| Analytical results for Mo in OREAS 611b (Indicative Value 28 ppm) |  |  | Indicative
Mo | Round | Replicate | Lab | 1
| No | No | 2.25 | ppm
|  |  | 3A*MS | 1
1
| 1 | 1 | 27.8 | 1
| 1 | 2 | 27.8 | 29
| 1 | 3 | 28.3 | 16
| 1 | 4 | 27.7 | 27.95
| 1 | 5 | 28.4 | 55
| 1 | 6 | 27.7
| Mean |  | 27.95
| Median |  | 27.8
| Std Dev. |  | 0.31464
| Rel.Std.Dev. |  | 1.126%
| PDM3 |  | 0%
| Z-Score (Absolute) |  | NA
| Analytical results for Na2O in OREAS 611b (Indicative Value 2.72 wt.%) |  |  | Indicative
Na2O | Round | Replicate | Lab | 1
| No | No | 2.25 | wt.%
|  |  | 3A*OES/MS | 2
2
| 1 | 1 | 2.69 | 1
| 1 | 2 | 2.67 | 16
| 1 | 3 | 2.73 | 16
| 1 | 4 | 2.74 | 2.715
| 1 | 5 | 2.74 | 56
| 1 | 6 | 2.72
| Mean |  | 2.715
| Median |  | 2.725
| Std Dev. |  | 0.02881
| Rel.Std.Dev. |  | 1.061%
| PDM3 |  | 0%
| Z-Score (Absolute) |  | NA
| Analytical results for Nb in OREAS 611b (Indicative Value 14.7 ppm) |  |  | Indicative
Nb | Round | Replicate | Lab | 1
| No | No | 2.25 | ppm
|  |  | 3A*MS | 1
1
| 1 | 1 | 14.3 | 1
| 1 | 2 | 14.9 | 30
| 1 | 3 | 14.7 | 16
| 1 | 4 | 14.8 | 14.6667
| 1 | 5 | 14.9 | 57
| 1 | 6 | 14.4
| Mean |  | 14.6667
| Median |  | 14.75
| Std Dev. |  | 0.2582
| Rel.Std.Dev. |  | 1.76%
| PDM3 |  | -2.109e-13%
| Z-Score (Absolute) |  | NA
| Analytical results for Nd in OREAS 611b (Indicative Value 31 ppm) |  |  | Indicative
Nd | Round | Replicate | Lab | 1
| No | No | 2.25 | ppm
|  |  | 3A*MS | 1
1
| 1 | 1 | 30.4 | 1
| 1 | 2 | 31.3 | 31
| 1 | 3 | 31.6 | 16
| 1 | 4 | 30.9 | 31.0333
| 1 | 5 | 31 | 58
| 1 | 6 | 31
| Mean |  | 31.0333
| Median |  | 31
| Std Dev. |  | 0.40332
| Rel.Std.Dev. |  | 1.3%
| PDM3 |  | 1.11e-13%
| Z-Score (Absolute) |  | NA
| Analytical results for Ni in OREAS 611b (Indicative Value 10.8 ppm) |  |  | Indicative
Ni | Round | Replicate | Lab | 1
| No | No | 2.25 | ppm
|  |  | 3A*MS | 1
1
| 1 | 1 | 10.6 | 1
| 1 | 2 | 10.6 | 17
| 1 | 3 | 10.9 | 16
| 1 | 4 | 11 | 10.8
| 1 | 5 | 10.9 | 59
| 1 | 6 | 10.8
| Mean |  | 10.8
| Median |  | 10.85
| Std Dev. |  | 0.16733
| Rel.Std.Dev. |  | 1.549%
| PDM3 |  | -1.11e-14%
| Z-Score (Absolute) |  | NA
| Analytical results for P2O5 in OREAS 611b (Indicative Value 0.116 wt.%) |  |  | Indicative
P2O5 | Round | Replicate | Lab | 1
| No | No | 2.25 | wt.%
|  |  | 3A*OES/MS | 3
3
| 1 | 1 | 0.113 | 1
| 1 | 2 | 0.122 | 18
| 1 | 3 | 0.109 | 16
| 1 | 4 | 0.111 | 0.1155
| 1 | 5 | 0.121 | 60
| 1 | 6 | 0.117
| Mean |  | 0.1155
| Median |  | 0.115
| Std Dev. |  | 0.0053572
| Rel.Std.Dev. |  | 4.638%
| PDM3 |  | -1.11e-14%
| Z-Score (Absolute) |  | NA
| Analytical results for Pb in OREAS 611b (Indicative Value 985 ppm) |  |  | Indicative
Pb | Round | Replicate | Lab | 1
| No | No | 2.25 | ppm
|  |  | 3A*MS | 0
0
| 1 | 1 | 972 | 1
| 1 | 2 | 989 | 19
| 1 | 3 | 991 | 16
| 1 | 4 | 982 | 984.6667
| 1 | 5 | 987 | 61
| 1 | 6 | 987
| Mean |  | 984.6667
| Median |  | 987
| Std Dev. |  | 6.8896
| Rel.Std.Dev. |  | 0.6997%
| PDM3 |  | -3.331e-14%
| Z-Score (Absolute) |  | NA
| Analytical results for Pr in OREAS 611b (Indicative Value 8.62 ppm) |  |  | Indicative
Pr | Round | Replicate | Lab | 1
| No | No | 2.25 | ppm
|  |  | 3A*MS | 2
2
| 1 | 1 | 8.5 | 1
| 1 | 2 | 8.7 | 34
| 1 | 3 | 8.8 | 16
| 1 | 4 | 8.6 | 8.6167
| 1 | 5 | 8.5 | 62
| 1 | 6 | 8.6
| Mean |  | 8.6167
| Median |  | 8.6
| Std Dev. |  | 0.1169
| Rel.Std.Dev. |  | 1.357%
| PDM3 |  | -4.441e-14%
| Z-Score (Absolute) |  | NA
| Analytical results for Rb in OREAS 611b (Indicative Value 110 ppm) |  |  | Indicative
Rb | Round | Replicate | Lab | 1
| No | No | 2.25 | ppm
|  |  | 3A*MS | 0
0
| 1 | 1 | 107 | 1
| 1 | 2 | 111 | 35
| 1 | 3 | 110 | 16
| 1 | 4 | 110 | 109.6667
| 1 | 5 | 110 | 63
| 1 | 6 | 110
| Mean |  | 109.6667
| Median |  | 110
| Std Dev. |  | 1.3663
| Rel.Std.Dev. |  | 1.246%
| PDM3 |  | -2.998e-13%
| Z-Score (Absolute) |  | NA
| Analytical results for S in OREAS 611b (Indicative Value 2.63 wt.%) |  |  | Indicative
S | Round | Replicate | Lab | 1
| No | No | 2.25 | wt.%
|  |  | 3A*OES/MS | 2
2
| 1 | 1 | 2.6 | 1
| 1 | 2 | 2.57 | 12
| 1 | 3 | 2.61 | 16
| 1 | 4 | 2.64 | 2.6317
| 1 | 5 | 2.73 | 47
| 1 | 6 | 2.64
| Mean |  | 2.6317
| Median |  | 2.625
| Std Dev. |  | 0.054924
| Rel.Std.Dev. |  | 2.087%
| PDM3 |  | -1.221e-13%
| Z-Score (Absolute) |  | NA
| Analytical results for Sc in OREAS 611b (Indicative Value 3.78 ppm) |  |  | Indicative
Sc | Round | Replicate | Lab | 1
| No | No | 2.25 | ppm
|  |  | 3A*MS | 2
2
| 1 | 1 | 3.7 | 1
| 1 | 2 | 3.9 | 38
| 1 | 3 | 3.8 | 16
| 1 | 4 | 3.8 | 3.7833
| 1 | 5 | 3.8 | 48
| 1 | 6 | 3.7
| Mean |  | 3.7833
| Median |  | 3.8
| Std Dev. |  | 0.075277
| Rel.Std.Dev. |  | 1.99%
| PDM3 |  | 8.882e-14%
| Z-Score (Absolute) |  | NA
| Analytical results for Sm in OREAS 611b (Indicative Value 5.82 ppm) |  |  | Indicative
Sm | Round | Replicate | Lab | 1
| No | No | 2.25 | ppm
|  |  | 3A*MS | 2
2
| 1 | 1 | 5.7 | 1
| 1 | 2 | 5.8 | 23
| 1 | 3 | 5.8 | 16
| 1 | 4 | 5.8 | 5.8167
| 1 | 5 | 5.9 | 49
| 1 | 6 | 5.9
| Mean |  | 5.8167
| Median |  | 5.8
| Std Dev. |  | 0.075277
| Rel.Std.Dev. |  | 1.294%
| PDM3 |  | -6.661e-14%
| Z-Score (Absolute) |  | NA
| Analytical results for Sn in OREAS 611b (Indicative Value 14.4 ppm) |  |  | Indicative
Sn | Round | Replicate | Lab | 1
| No | No | 2.25 | ppm
|  |  | 3A*MS | 1
1
| 1 | 1 | 14.4 | 1
| 1 | 2 | 14.4 | 14
| 1 | 3 | 14.4 | 16
| 1 | 4 | 14.4 | 14.4167
| 1 | 5 | 14.6 | 50
| 1 | 6 | 14.3
| Mean |  | 14.4167
| Median |  | 14.4
| Std Dev. |  | 0.098319
| Rel.Std.Dev. |  | 0.682%
| PDM3 |  | -2.331e-13%
| Z-Score (Absolute) |  | NA
| Analytical results for Sr in OREAS 611b (Indicative Value 221 ppm) |  |  | Indicative
Sr | Round | Replicate | Lab | 1
| No | No | 2.25 | ppm
|  |  | 3A*OES/MS | 0
0
| 1 | 1 | 219 | 1
| 1 | 2 | 217 | 15
| 1 | 3 | 222 | 16
| 1 | 4 | 223 | 221.1667
| 1 | 5 | 224 | 51
| 1 | 6 | 222
| Mean |  | 221.1667
| Median |  | 222
| Std Dev. |  | 2.6394
| Rel.Std.Dev. |  | 1.193%
| PDM3 |  | -1.554e-13%
| Z-Score (Absolute) |  | NA
| Analytical results for Ta in OREAS 611b (Indicative Value 1.09 ppm) |  |  | Indicative
Ta | Round | Replicate | Lab | 1
| No | No | 2.25 | ppm
|  |  | 3A*MS | 2
2
| 1 | 1 | 1.07 | 1
| 1 | 2 | 1.1 | 26
| 1 | 3 | 1.1 | 16
| 1 | 4 | 1.08 | 1.0883
| 1 | 5 | 1.1 | 52
| 1 | 6 | 1.08
| Mean |  | 1.0883
| Median |  | 1.09
| Std Dev. |  | 0.013292
| Rel.Std.Dev. |  | 1.221%
| PDM3 |  | 2.887e-13%
| Z-Score (Absolute) |  | NA
| Analytical results for Tb in OREAS 611b (Indicative Value 0.57 ppm) |  |  | Indicative
Tb | Round | Replicate | Lab | 1
| No | No | 2.25 | ppm
|  |  | 3A*MS | 2
2
| 1 | 1 | 0.56 | 1
| 1 | 2 | 0.58 | 27
| 1 | 3 | 0.57 | 16
| 1 | 4 | 0.57 | 0.56833
| 1 | 5 | 0.57 | 53
| 1 | 6 | 0.56
| Mean |  | 0.56833
| Median |  | 0.57
| Std Dev. |  | 0.0075277
| Rel.Std.Dev. |  | 1.325%
| PDM3 |  | 4.441e-14%
| Z-Score (Absolute) |  | NA
| Analytical results for Th in OREAS 611b (Indicative Value 11.7 ppm) |  |  | Indicative
Th | Round | Replicate | Lab | 1
| No | No | 2.25 | ppm
|  |  | 3A*MS | 1
1
| 1 | 1 | 11.4 | 1
| 1 | 2 | 11.9 | 29
| 1 | 3 | 11.6 | 16
| 1 | 4 | 12 | 11.6833
| 1 | 5 | 11.6 | 54
| 1 | 6 | 11.6
| Mean |  | 11.6833
| Median |  | 11.6
| Std Dev. |  | 0.22286
| Rel.Std.Dev. |  | 1.908%
| PDM3 |  | 2.665e-13%
| Z-Score (Absolute) |  | NA
| Analytical results for TiO2 in OREAS 611b (Indicative Value 0.192 wt.%) |  |  | Indicative
TiO2 | Round | Replicate | Lab | 1
| No | No | 2.25 | wt.%
|  |  | 3A*OES/MS | 3
3
| 1 | 1 | 0.19 | 1
| 1 | 2 | 0.191 | 16
| 1 | 3 | 0.194 | 16
| 1 | 4 | 0.192 | 0.19183
| 1 | 5 | 0.194 | 55
| 1 | 6 | 0.19
| Mean |  | 0.19183
| Median |  | 0.1915
| Std Dev. |  | 0.0018348
| Rel.Std.Dev. |  | 0.9565%
| PDM3 |  | 1.554e-13%
| Z-Score (Absolute) |  | NA
| Analytical results for U in OREAS 611b (Indicative Value 4.66 ppm) |  |  | Indicative
U | Round | Replicate | Lab | 1
| No | No | 2.25 | ppm
|  |  | 3A*MS | 2
2
| 1 | 1 | 4.68 | 1
| 1 | 2 | 4.68 | 33
| 1 | 3 | 4.66 | 16
| 1 | 4 | 4.7 | 4.6633
| 1 | 5 | 4.66 | 56
| 1 | 6 | 4.6
| Mean |  | 4.6633
| Median |  | 4.67
| Std Dev. |  | 0.034448
| Rel.Std.Dev. |  | 0.7387%
| PDM3 |  | 6.661e-14%
| Z-Score (Absolute) |  | NA
| Analytical results for V in OREAS 611b (Indicative Value 13.3 ppm) |  |  | Indicative
V | Round | Replicate | Lab | 1
| No | No | 2.25 | ppm
|  |  | 3A*OES/MS | 1
1
| 1 | 1 | 13.2 | 1
| 1 | 2 | 13.5 | 34
| 1 | 3 | 13.5 | 16
| 1 | 4 | 13.2 | 13.3167
| 1 | 5 | 13.4 | 57
| 1 | 6 | 13.1
| Mean |  | 13.3167
| Median |  | 13.3
| Std Dev. |  | 0.17224
| Rel.Std.Dev. |  | 1.293%
| PDM3 |  | -2.442e-13%
| Z-Score (Absolute) |  | NA
| Analytical results for W in OREAS 611b (Indicative Value 4.98 ppm) |  |  | Indicative
W | Round | Replicate | Lab | 1
| No | No | 2.25 | ppm
|  |  | 3A*MS | 2
2
| 1 | 1 | 4.9 | 1
| 1 | 2 | 5.4 | 35
| 1 | 3 | 5 | 16
| 1 | 4 | 4.8 | 4.9833
| 1 | 5 | 5 | 58
| 1 | 6 | 4.8
| Mean |  | 4.9833
| Median |  | 4.95
| Std Dev. |  | 0.22286
| Rel.Std.Dev. |  | 4.472%
| PDM3 |  | 6.661e-14%
| Z-Score (Absolute) |  | NA
| Analytical results for Y in OREAS 611b (Indicative Value 12.7 ppm) |  |  | Indicative
Y | Round | Replicate | Lab | 1
| No | No | 2.25 | ppm
|  |  | 3A*MS | 1
1
| 1 | 1 | 12.4 | 1
| 1 | 2 | 12.7 | 36
| 1 | 3 | 12.9 | 16
| 1 | 4 | 12.9 | 12.7
| 1 | 5 | 12.8 | 59
| 1 | 6 | 12.5
| Mean |  | 12.7
| Median |  | 12.75
| Std Dev. |  | 0.20976
| Rel.Std.Dev. |  | 1.652%
| PDM3 |  | 2.22e-14%
| Z-Score (Absolute) |  | NA
| Analytical results for Yb in OREAS 611b (Indicative Value 0.7 ppm) |  |  | Indicative
Yb | Round | Replicate | Lab | 1
| No | No | 2.25 | ppm
|  |  | 3A*MS | 2
2
| 1 | 1 | 0.7 | 1
| 1 | 2 | 0.68 | 37
| 1 | 3 | 0.71 | 16
| 1 | 4 | 0.71 | 0.69833
| 1 | 5 | 0.69 | 60
| 1 | 6 | 0.7
| Mean |  | 0.69833
| Median |  | 0.7
| Std Dev. |  | 0.01169
| Rel.Std.Dev. |  | 1.674%
| PDM3 |  | 2.22e-14%
| Z-Score (Absolute) |  | NA
| Analytical results for Zn in OREAS 611b (Indicative Value 2898 ppm) |  |  | Indicative
Zn | Round | Replicate | Lab | 1
| No | No | 2.25 | ppm
|  |  | 3A*MS | 0
0
| 1 | 1 | 2860 | 1
| 1 | 2 | 2930 | 18
| 1 | 3 | 2870 | 16
| 1 | 4 | 2890 | 2898.3333
| 1 | 5 | 2920 | 61
| 1 | 6 | 2920
| Mean |  | 2898.3333
| Median |  | 2905
| Std Dev. |  | 29.2689
| Rel.Std.Dev. |  | 1.01%
| PDM3 |  | 1.332e-13%
| Z-Score (Absolute) |  | NA
| Analytical results for Zr in OREAS 611b (Indicative Value 238 ppm) |  |  | Indicative
Zr | Round | Replicate | Lab | 1
| No | No | 2.25 | ppm
|  |  | 3A*OES/MS | 0
0
| 1 | 1 | 235 | 1
| 1 | 2 | 236 | 19
| 1 | 3 | 236 | 16
| 1 | 4 | 238 | 237.6667
| 1 | 5 | 244 | 62
| 1 | 6 | 237
| Mean |  | 237.6667
| Median |  | 236.5
| Std Dev. |  | 3.266
| Rel.Std.Dev. |  | 1.374%
| PDM3 |  | -1.443e-13%
| Z-Score (Absolute) |  | NA
Note on C17: Z-Scores have been calculated inclusive of individual outliers. In general, laboratory batches are rejected if Z-Score > 2.5.
Note on C35: Z-Scores have been calculated inclusive of individual outliers. In general, laboratory batches are rejected if Z-Score > 2.5.
Note on C53: Z-Scores have been calculated inclusive of individual outliers. In general, laboratory batches are rejected if Z-Score > 2.5.
Note on C71: Z-Scores have been calculated inclusive of individual outliers. In general, laboratory batches are rejected if Z-Score > 2.5.
Note on C89: Z-Scores have been calculated inclusive of individual outliers. In general, laboratory batches are rejected if Z-Score > 2.5.
Note on C107: Z-Scores have been calculated inclusive of individual outliers. In general, laboratory batches are rejected if Z-Score > 2.5.
Note on C125: Z-Scores have been calculated inclusive of individual outliers. In general, laboratory batches are rejected if Z-Score > 2.5.
Note on C143: Z-Scores have been calculated inclusive of individual outliers. In general, laboratory batches are rejected if Z-Score > 2.5.
Note on C161: Z-Scores have been calculated inclusive of individual outliers. In general, laboratory batches are rejected if Z-Score > 2.5.
Note on C179: Z-Scores have been calculated inclusive of individual outliers. In general, laboratory batches are rejected if Z-Score > 2.5.
Note on C197: Z-Scores have been calculated inclusive of individual outliers. In general, laboratory batches are rejected if Z-Score > 2.5.
Note on C215: Z-Scores have been calculated inclusive of individual outliers. In general, laboratory batches are rejected if Z-Score > 2.5.
Note on C233: Z-Scores have been calculated inclusive of individual outliers. In general, laboratory batches are rejected if Z-Score > 2.5.
Note on C251: Z-Scores have been calculated inclusive of individual outliers. In general, laboratory batches are rejected if Z-Score > 2.5.
Note on C269: Z-Scores have been calculated inclusive of individual outliers. In general, laboratory batches are rejected if Z-Score > 2.5.
Note on C287: Z-Scores have been calculated inclusive of individual outliers. In general, laboratory batches are rejected if Z-Score > 2.5.
Note on C305: Z-Scores have been calculated inclusive of individual outliers. In general, laboratory batches are rejected if Z-Score > 2.5.
Note on C323: Z-Scores have been calculated inclusive of individual outliers. In general, laboratory batches are rejected if Z-Score > 2.5.
Note on C341: Z-Scores have been calculated inclusive of individual outliers. In general, laboratory batches are rejected if Z-Score > 2.5.
Note on C359: Z-Scores have been calculated inclusive of individual outliers. In general, laboratory batches are rejected if Z-Score > 2.5.
Note on C377: Z-Scores have been calculated inclusive of individual outliers. In general, laboratory batches are rejected if Z-Score > 2.5.
Note on C395: Z-Scores have been calculated inclusive of individual outliers. In general, laboratory batches are rejected if Z-Score > 2.5.
Note on C413: Z-Scores have been calculated inclusive of individual outliers. In general, laboratory batches are rejected if Z-Score > 2.5.
Note on C431: Z-Scores have been calculated inclusive of individual outliers. In general, laboratory batches are rejected if Z-Score > 2.5.
Note on C449: Z-Scores have been calculated inclusive of individual outliers. In general, laboratory batches are rejected if Z-Score > 2.5.
Note on C467: Z-Scores have been calculated inclusive of individual outliers. In general, laboratory batches are rejected if Z-Score > 2.5.
Note on C485: Z-Scores have been calculated inclusive of individual outliers. In general, laboratory batches are rejected if Z-Score > 2.5.
Note on C503: Z-Scores have been calculated inclusive of individual outliers. In general, laboratory batches are rejected if Z-Score > 2.5.
Note on C521: Z-Scores have been calculated inclusive of individual outliers. In general, laboratory batches are rejected if Z-Score > 2.5.
Note on C539: Z-Scores have been calculated inclusive of individual outliers. In general, laboratory batches are rejected if Z-Score > 2.5.
Note on C557: Z-Scores have been calculated inclusive of individual outliers. In general, laboratory batches are rejected if Z-Score > 2.5.
Note on C575: Z-Scores have been calculated inclusive of individual outliers. In general, laboratory batches are rejected if Z-Score > 2.5.
Note on C593: Z-Scores have been calculated inclusive of individual outliers. In general, laboratory batches are rejected if Z-Score > 2.5.
Note on C611: Z-Scores have been calculated inclusive of individual outliers. In general, laboratory batches are rejected if Z-Score > 2.5.
Note on C629: Z-Scores have been calculated inclusive of individual outliers. In general, laboratory batches are rejected if Z-Score > 2.5.
Note on C647: Z-Scores have been calculated inclusive of individual outliers. In general, laboratory batches are rejected if Z-Score > 2.5.
Note on C665: Z-Scores have been calculated inclusive of individual outliers. In general, laboratory batches are rejected if Z-Score > 2.5.
Note on C683: Z-Scores have been calculated inclusive of individual outliers. In general, laboratory batches are rejected if Z-Score > 2.5.
Note on C701: Z-Scores have been calculated inclusive of individual outliers. In general, laboratory batches are rejected if Z-Score > 2.5.
Note on C719: Z-Scores have been calculated inclusive of individual outliers. In general, laboratory batches are rejected if Z-Score > 2.5.
Note on C737: Z-Scores have been calculated inclusive of individual outliers. In general, laboratory batches are rejected if Z-Score > 2.5.
Note on C755: Z-Scores have been calculated inclusive of individual outliers. In general, laboratory batches are rejected if Z-Score > 2.5.
Note on C773: Z-Scores have been calculated inclusive of individual outliers. In general, laboratory batches are rejected if Z-Score > 2.5.
Note on C791: Z-Scores have been calculated inclusive of individual outliers. In general, laboratory batches are rejected if Z-Score > 2.5.
Note on C809: Z-Scores have been calculated inclusive of individual outliers. In general, laboratory batches are rejected if Z-Score > 2.5.
Note on C827: Z-Scores have been calculated inclusive of individual outliers. In general, laboratory batches are rejected if Z-Score > 2.5.
Note on C845: Z-Scores have been calculated inclusive of individual outliers. In general, laboratory batches are rejected if Z-Score > 2.5.
Note on C863: Z-Scores have been calculated inclusive of individual outliers. In general, laboratory batches are rejected if Z-Score > 2.5.
Note on C881: Z-Scores have been calculated inclusive of individual outliers. In general, laboratory batches are rejected if Z-Score > 2.5.
Note on C899: Z-Scores have been calculated inclusive of individual outliers. In general, laboratory batches are rejected if Z-Score > 2.5.