## Uncertainty & Tolerance Limits
Table 1. Certified Values, Expanded Uncertainty and Tolerance Limits for OREAS 236b
Constituent | Certified | Expanded Uncertainty |  | 95% Tolerance Limits
| Value | Low | High | Low | High
Pb Fire Assay
Au, Gold (ppm) | 1.920067 | 1.90194 | 1.938194 | 1.909811 | 1.930323
PhotonAssay
Au, Gold (ppm) | 1.913534 | 1.898475 | 1.928594 | 1.910542 | 1.916527
Aqua Regia Digestion (sample weights 10-50g)
Au, Gold (ppm) | 1.827155 | 1.804795 | 1.849515 | 1.816463 | 1.837846
Cyanide Leach
Au, Gold (ppm) | 1.837127 | 1.807164 | 1.867091 | 1.833327 | 1.840928
4-Acid Digestion
Ag, Silver (ppm) | 0.9171296 | 0.8645946 | 0.9696647 | 0.8716741 | 0.9625852
Al, Aluminium (wt.%) | 6.937507 | 6.788232 | 7.086782 | 6.858619 | 7.016395
As, Arsenic (ppm) | 47.75165 | 45.82362 | 49.67968 | 46.59034 | 48.91296
Ba, Barium (ppm) | 156.3366 | 150.2858 | 162.3873 | 152.9334 | 159.7398
Be, Beryllium (ppm) | 0.375784 | 0.3369767 | 0.4145913 | 0.3609328 | 0.3906352
Bi, Bismuth (ppm) | 0.2541341 | 0.2351412 | 0.273127 | 0.2405212 | 0.267747
Ca, Calcium (wt.%) | 6.870947 | 6.681531 | 7.060364 | 6.747894 | 6.994001
Cd, Cadmium (ppm) | 0.4917416 | 0.4425761 | 0.5409071 | 0.4651491 | 0.5183341
Ce, Cerium (ppm) | 12.31678 | 11.79242 | 12.84114 | 12.07463 | 12.55893
Co, Cobalt (ppm) | 43.07796 | 41.73677 | 44.41914 | 41.98265 | 44.17327
Cr, Chromium (ppm) | 123.775 | 116.2443 | 131.3058 | 120.3217 | 127.2284
Cs, Caesium (ppm) | 0.8049547 | 0.7609926 | 0.8489167 | 0.7733769 | 0.8365324
Cu, Copper (ppm) | 184.5922 | 179.5781 | 189.6064 | 181.1008 | 188.0836
Dy, Dysprosium (ppm) | 3.897314 | 3.678767 | 4.115861 | 3.766176 | 4.028451
Er, Erbium (ppm) | 2.288919 | 2.121999 | 2.45584 | 2.1995 | 2.378339
Eu, Europium (ppm) | 0.9694673 | 0.8508331 | 1.088101 | 0.9171432 | 1.021791
Fe, Iron (wt.%) | 7.883092 | 7.697885 | 8.068299 | 7.77623 | 7.989953
Ga, Gallium (ppm) | 15.82786 | 15.27922 | 16.37649 | 15.49185 | 16.16387
Gd, Gadolinium (ppm) | 3.279108 | 3.090809 | 3.467407 | 3.157016 | 3.401199
Hf, Hafnium (ppm) | 1.548984 | 1.433973 | 1.663995 | 1.463187 | 1.634781
Ho, Holmium (ppm) | 0.7862895 | 0.7262516 | 0.8463273 | 0.7565397 | 0.8160393
In, Indium (ppm) | 0.07609405 | 0.06783526 | 0.08435285 | 0.06882125 | 0.08336685
K, Potassium (wt.%) | 0.3912562 | 0.3789874 | 0.4035251 | 0.3831154 | 0.3993971
La, Lanthanum (ppm) | 5.152974 | 4.856933 | 5.449016 | 5.02517 | 5.280779
Li, Lithium (ppm) | 12.83286 | 12.17483 | 13.49088 | 12.55199 | 13.11372
Lu, Lutetium (ppm) | 0.3403774 | 0.296228 | 0.3845268 | 0.3022644 | 0.3784904
Mg, Magnesium (wt.%) | 3.792041 | 3.722221 | 3.861861 | 3.736291 | 3.847791
Mn, Manganese (wt.%) | 0.1347532 | 0.1306119 | 0.1388945 | 0.1319458 | 0.1375606
Mo, Molybdenum (ppm) | 2.266071 | 2.12565 | 2.406491 | 2.163576 | 2.368566
Na, Sodium (wt.%) | 1.869749 | 1.827177 | 1.912322 | 1.836206 | 1.903293
Nb, Niobium (ppm) | 3.402221 | 3.25806 | 3.546381 | 3.293142 | 3.511299
Nd, Neodymium (ppm) | 8.437221 | 8.089493 | 8.784949 | 8.255855 | 8.618587
Ni, Nickel (ppm) | 89.78232 | 86.78386 | 92.78078 | 87.89091 | 91.67374
P, Phosphorus (wt.%) | 0.04119621 | 0.03999333 | 0.04239909 | 0.03997759 | 0.04241483
Pb, Lead (ppm) | 18.50388 | 17.38266 | 19.62511 | 17.82604 | 19.18172
Pr, Praseodymium (ppm) | 1.738181 | 1.654274 | 1.822087 | 1.682318 | 1.794043
Rb, Rubidium (ppm) | 11.55038 | 11.02578 | 12.07497 | 11.28456 | 11.81619
Re, Rhenium (ppm) | 0.002190909 | 0.001258256 | 0.003123563 | IND | IND
S, Sulphur (wt.%) | 0.2943265 | 0.2805637 | 0.3080893 | 0.2861627 | 0.3024904
Sb, Antimony (ppm) | 1.83282 | 1.722363 | 1.943278 | 1.728029 | 1.937612
Sc, Scandium (ppm) | 39.71141 | 38.42633 | 40.99649 | 38.88543 | 40.53739
Sm, Samarium (ppm) | 2.580343 | 2.395346 | 2.76534 | 2.44167 | 2.719016
Sn, Tin (ppm) | 0.9540751 | 0.8452113 | 1.062939 | IND | IND
Sr, Strontium (ppm) | 211.8204 | 205.2981 | 218.3427 | 207.5627 | 216.0781
Ta, Tantalum (ppm) | 0.2279023 | 0.2124734 | 0.2433313 | 0.2142596 | 0.241545
Tb, Terbium (ppm) | 0.5752195 | 0.5051543 | 0.6452847 | 0.5333223 | 0.6171168
Te, Tellurium (ppm) | 0.1187021 | 0.0715094 | 0.1658948 | IND | IND
Th, Thorium (ppm) | 0.8970268 | 0.8424928 | 0.9515608 | 0.8616591 | 0.9323946
Ti, Titanium (wt.%) | 0.6174226 | 0.5992779 | 0.6355673 | 0.6058579 | 0.6289872
Tl, Thallium (ppm) | 0.1783917 | 0.1631367 | 0.1936468 | IND | IND
Tm, Thulium (ppm) | 0.3157832 | 0.2909124 | 0.340654 | 0.2841097 | 0.3474567
U, Uranium (ppm) | 0.2611544 | 0.2209943 | 0.3013144 | 0.2464808 | 0.2758279
V, Vanadium (ppm) | 274.7493 | 267.1436 | 282.355 | 269.3352 | 280.1633
W, Tungsten (ppm) | 19.91021 | 19.17987 | 20.64055 | 19.25417 | 20.56625
Y, Yttrium (ppm) | 19.89775 | 18.97953 | 20.81596 | 19.44317 | 20.35232
Yb, Ytterbium (ppm) | 2.201487 | 2.093354 | 2.30962 | 2.096993 | 2.305981
Zn, Zinc (ppm) | 129.2568 | 124.9157 | 133.5978 | 126.6633 | 131.8502
Zr, Zirconium (ppm) | 48.97854 | 45.59314 | 52.36394 | 47.07623 | 50.88085
Aqua Regia Digestion
Ag, Silver (ppm) | 0.8983239 | 0.8566941 | 0.9399537 | 0.8686843 | 0.9279635
Al, Aluminium (wt.%) | 3.192642 | 3.049589 | 3.335695 | 3.120937 | 3.264347
As, Arsenic (ppm) | 46.54132 | 44.39509 | 48.68756 | 44.69824 | 48.3844
B, Boron (ppm) | 18.86616 | 17.00612 | 20.7262 | 17.80142 | 19.9309
Ba, Barium (ppm) | 29.64271 | 27.74066 | 31.54476 | 28.47507 | 30.81034
Be, Beryllium (ppm) | 0.1941667 | 0.1685261 | 0.2198072 | 0.1825096 | 0.2058238
Bi, Bismuth (ppm) | 0.252936 | 0.2358866 | 0.2699854 | 0.2394886 | 0.2663834
Ca, Calcium (wt.%) | 2.177363 | 2.003111 | 2.351615 | 2.106375 | 2.248351
Cd, Cadmium (ppm) | 0.4790254 | 0.4339934 | 0.5240573 | 0.4558121 | 0.5022387
Ce, Cerium (ppm) | 8.942122 | 8.445559 | 9.438685 | 8.635453 | 9.248791
Co, Cobalt (ppm) | 29.68611 | 28.25137 | 31.12084 | 28.81468 | 30.55754
Cr, Chromium (ppm) | 19.85578 | 18.71547 | 20.9961 | 18.95753 | 20.75404
Cs, Caesium (ppm) | 0.5611645 | 0.527418 | 0.594911 | 0.5419575 | 0.5803716
Cu, Copper (ppm) | 180.9406 | 175.319 | 186.5623 | 177.7535 | 184.1278
Eu, Europium (ppm) | 0.4809967 | 0.3364744 | 0.6255191 | 0.4308599 | 0.5311336
Fe, Iron (wt.%) | 5.525808 | 5.379014 | 5.672602 | 5.417289 | 5.634326
Ga, Gallium (ppm) | 9.528497 | 9.021416 | 10.03558 | 9.240725 | 9.81627
Ge, Germanium (ppm) | 0.1263889 | 0.0912832 | 0.1614946 | IND | IND
Hf, Hafnium (ppm) | 0.4305509 | 0.3872389 | 0.4738629 | 0.4109039 | 0.4501979
Hg, Mercury (ppm) | 0.0538125 | 0.03013881 | 0.07748619 | IND | IND
Ho, Holmium (ppm) | 0.4631846 | 0.3367095 | 0.5896596 | 0.4147771 | 0.511592
K, Potassium (wt.%) | 0.1146826 | 0.1073731 | 0.1219922 | 0.1109642 | 0.118401
La, Lanthanum (ppm) | 3.718545 | 3.447188 | 3.989902 | 3.598296 | 3.838794
Li, Lithium (ppm) | 9.847427 | 9.254777 | 10.44008 | 9.572544 | 10.12231
Mg, Magnesium (wt.%) | 1.659214 | 1.60894 | 1.709489 | 1.623591 | 1.694838
Mn, Manganese (wt.%) | 0.07128082 | 0.06875259 | 0.07380905 | 0.06973421 | 0.07282743
Mo, Molybdenum (ppm) | 2.211649 | 2.08965 | 2.333648 | 2.128731 | 2.294567
Na, Sodium (wt.%) | 0.1500593 | 0.1406436 | 0.159475 | 0.1416979 | 0.1584207
Nb, Niobium (ppm) | 0.1239556 | 0.08097891 | 0.1669324 | IND | IND
Ni, Nickel (ppm) | 59.86266 | 57.48576 | 62.23956 | 58.4619 | 61.26343
P, Phosphorus (wt.%) | 0.03960404 | 0.03847597 | 0.04073212 | 0.03869861 | 0.04050948
Pb, Lead (ppm) | 17.87275 | 17.00328 | 18.74221 | 17.26313 | 18.48236
Pr, Praseodymium (ppm) | 1.331831 | 0.9763012 | 1.687361 | 1.198336 | 1.465325
Rb, Rubidium (ppm) | 5.253752 | 4.935135 | 5.572369 | 5.059964 | 5.44754
Re, Rhenium (ppm) | 0.001802083 | 0.0009422357 | 0.002661931 | IND | IND
S, Sulphur (wt.%) | 0.2948703 | 0.2828651 | 0.3068756 | 0.2855576 | 0.304183
Sb, Antimony (ppm) | 1.20351 | 1.110275 | 1.296746 | 1.136393 | 1.270628
Sc, Scandium (ppm) | 5.076263 | 4.611325 | 5.541201 | 4.848098 | 5.304428
Sn, Tin (ppm) | 0.5652092 | 0.4845469 | 0.6458715 | 0.5257511 | 0.6046673
Sr, Strontium (ppm) | 35.28109 | 32.32762 | 38.23456 | 33.85592 | 36.70626
Ta, Tantalum (ppm) | < 0.01 | IND | IND | IND | IND
Tb, Terbium (ppm) | 0.3211661 | 0.2525503 | 0.3897819 | 0.2882144 | 0.3541178
Te, Tellurium (ppm) | 0.1133042 | 0.09330791 | 0.1333006 | IND | IND
Th, Thorium (ppm) | 0.6569067 | 0.6070569 | 0.7067566 | 0.6139945 | 0.699819
Ti, Titanium (wt.%) | 0.3338478 | 0.3054117 | 0.362284 | 0.3197402 | 0.3479555
Tl, Thallium (ppm) | 0.09100274 | 0.08188617 | 0.1001193 | 0.08796073 | 0.09404475
U, Uranium (ppm) | 0.1583965 | 0.1455975 | 0.1711954 | 0.141372 | 0.1754209
V, Vanadium (ppm) | 129.6276 | 120.7701 | 138.485 | 125.3322 | 133.9229
W, Tungsten (ppm) | 13.18109 | 11.95259 | 14.4096 | 12.68633 | 13.67586
Y, Yttrium (ppm) | 10.99457 | 10.33841 | 11.65072 | 10.67543 | 11.31371
Zn, Zinc (ppm) | 114.2052 | 110.0978 | 118.3127 | 111.8025 | 116.6079
Zr, Zirconium (ppm) | 14.54481 | 13.37266 | 15.71695 | 13.93431 | 15.1553
SI unit equivalents: ppm (parts per million; 1 x 10-⁶) ≡ mg/kg; wt.% (weight per cent) ≡ % (mass fraction)

## Indicative Values
Table 2. Indicative Values for OREAS 236b
Constituent | Unit | Value | Constituent | Unit | Value | Constituent | Unit | Value
4-Acid Digestion
B | ppm | 43.33333 | Hg | ppm | 0.1433333 | Se | ppm | 0.9293056
Ge | ppm | 0.2287525 | Pt | ppb | 19.83333
Aqua Regia Digestion
Dy | ppm | 2.063099 | Lu | ppm | 0.1562396 | Se | ppm | 0.721401
Er | ppm | 1.253326 | Nd | ppm | 5.676774 | Sm | ppm | 1.49551
Gd | ppm | 1.855825 | Pd | ppb | 17.89442 | Tm | ppm | 0.1707731
In | ppm | 0.03180556 | Pt | ppb | 15.61501 | Yb | ppm | 1.305632
Borate Fusion XRF
Al2O3 | wt.% | 13.545 | Fe2O3 | wt.% | 11.494788 | S | wt.% | 0.2795
As | ppm | 50 | K2O | wt.% | 0.4845 | SiO2 | wt.% | 50.87
BaO | ppm | 189.805 | MgO | wt.% | 6.445 | Sn | ppm | 55
CaO | wt.% | 9.96 | MnO | wt.% | 0.1835 | Sr | ppm | 235
Cl | ppm | 1795 | Na2O | wt.% | 2.52 | TiO2 | wt.% | 1.095
Co | ppm | 55 | Ni | ppm | 145 | V2O5 | ppm | 517.708
Cr2O3 | ppm | 241.1475 | P2O5 | wt.% | 0.0939556 | Zn | ppm | 145
Cu | ppm | 205 | Pb | ppm | 85 | Zr | ppm | 100
Thermogravimetry
LOI1000 | wt.% | 2.895
Infrared Combustion
C | wt.% | 0.13 | S | wt.% | 0.305
Laser Ablation ICP-MS
Ag | ppm | 0.8 | Hf | ppm | 1.98 | Sm | ppm | 2.635
As | ppm | 47.2 | Ho | ppm | 0.835 | Sn | ppm | 1
Ba | ppm | 156.5 | In | ppm | 0.075 | Sr | ppm | 210.5
Be | ppm | 0.5 | La | ppm | 5.355 | Ta | ppm | 0.215
Bi | ppm | 0.3 | Lu | ppm | 0.33 | Tb | ppm | 0.605
Cd | ppm | 0.55 | Mn | wt.% | 0.1405 | Te | ppm | 0.15
Ce | ppm | 12.65 | Mo | ppm | 2.6 | Th | ppm | 0.89
Co | ppm | 44.75 | Nb | ppm | 3.51 | Ti | wt.% | 0.6385
Cr | ppm | 142 | Nd | ppm | 8.815 | Tl | ppm | < 0.2
Cs | ppm | 0.88 | Ni | ppm | 97 | Tm | ppm | 0.37
Cu | ppm | 176 | Pb | ppm | 18 | U | ppm | 0.27
Dy | ppm | 3.74 | Pr | ppm | 1.81 | V | ppm | 294.5
Er | ppm | 2.355 | Rb | ppm | 11.5 | W | ppm | 20.5
Eu | ppm | 0.92 | Re | ppm | < 0.01 | Y | ppm | 20.8
Ga | ppm | 15.4 | Sb | ppm | 1.75 | Yb | ppm | 2.37
Gd | ppm | 3.325 | Sc | ppm | 40 | Zn | ppm | 130
Ge | ppm | 1.375 | Se | ppm | < 5 | Zr | ppm | 64.75
SI unit equivalents: ppb (parts per billion; 1 x 10-⁹) ≡ µg/kg; ppm (parts per million; 1 x 10-⁶) ≡ mg/kg; wt.% (weight per cent) ≡ % (mass fraction)

## Performance Gates
Table 3. Certified Values and Performance Gates for OREAS 236b
Constituent | Certified Value | Absolute Standard Deviations |  |  |  |  | Relative Standard Deviations |  |  | 5% window
|  | 1SD | 2SD Low | 2SD High | 3SD Low | 3SD High | 1RSD | 2RSD | 3RSD | Low | High
Pb Fire Assay
Au, ppm | 1.920067 | 0.04181014 | 1.836447 | 2.003687 | 1.794637 | 2.045498 | 2.178% | 4.355% | 6.533% | 1.824064 | 2.016071
PhotonAssay
Au, ppm | 1.913534 | 0.05203027 | 1.809474 | 2.017595 | 1.757444 | 2.069625 | 2.719% | 5.438% | 8.157% | 1.817858 | 2.009211
Aqua Regia Digestion (sample weights 10-50g)
Au, ppm | 1.827155 | 0.06695731 | 1.69324 | 1.961069 | 1.626283 | 2.028027 | 3.665% | 7.329% | 10.99% | 1.735797 | 1.918512
Cyanide Leach
Au, ppm | 1.837127 | 0.07250192 | 1.692124 | 1.982131 | 1.619622 | 2.054633 | 3.946% | 7.893% | 11.84% | 1.745271 | 1.928984
4-Acid Digestion
Ag, ppm | 0.9171296 | 0.04662612 | 0.8238774 | 1.010382 | 0.7772513 | 1.057008 | 5.084% | 10.17% | 15.25% | 0.8712732 | 0.9629861
Al, wt.% | 6.937507 | 0.2353546 | 6.466798 | 7.408216 | 6.231443 | 7.643571 | 3.392% | 6.785% | 10.18% | 6.590632 | 7.284382
As, ppm | 47.75165 | 2.250353 | 43.25094 | 52.25236 | 41.00059 | 54.50271 | 4.713% | 9.425% | 14.14% | 45.36407 | 50.13923
Ba, ppm | 156.3366 | 6.573621 | 143.1893 | 169.4838 | 136.6157 | 176.0575 | 4.205% | 8.41% | 12.61% | 148.5198 | 164.1534
Be, ppm | 0.375784 | 0.04614016 | 0.2835037 | 0.4680643 | 0.2373635 | 0.5142045 | 12.28% | 24.56% | 36.84% | 0.3569948 | 0.3945732
Bi, ppm | 0.2541341 | 0.01896674 | 0.2162006 | 0.2920676 | 0.1972339 | 0.3110343 | 7.463% | 14.93% | 22.39% | 0.2414274 | 0.2668408
Ca, wt.% | 6.870947 | 0.2554215 | 6.360104 | 7.38179 | 6.104683 | 7.637212 | 3.717% | 7.435% | 11.15% | 6.5274 | 7.214495
Cd, ppm | 0.4917416 | 0.05914585 | 0.3734499 | 0.6100333 | 0.3143041 | 0.6691792 | 12.03% | 24.06% | 36.08% | 0.4671545 | 0.5163287
Ce, ppm | 12.31678 | 0.5588211 | 11.19914 | 13.43442 | 10.64032 | 13.99324 | 4.537% | 9.074% | 13.61% | 11.70094 | 12.93262
Co, ppm | 43.07796 | 1.658238 | 39.76148 | 46.39443 | 38.10324 | 48.05267 | 3.849% | 7.699% | 11.55% | 40.92406 | 45.23186
Cr, ppm | 123.775 | 12.19274 | 99.38954 | 148.1605 | 87.19681 | 160.3532 | 9.851% | 19.7% | 29.55% | 117.5863 | 129.9638
Cs, ppm | 0.8049547 | 0.03110817 | 0.7427383 | 0.867171 | 0.7116301 | 0.8982792 | 3.865% | 7.729% | 11.59% | 0.7647069 | 0.8452024
Cu, ppm | 184.5922 | 5.077844 | 174.4365 | 194.7479 | 169.3587 | 199.8258 | 2.751% | 5.502% | 8.253% | 175.3626 | 193.8218
Dy, ppm | 3.897314 | 0.2545531 | 3.388208 | 4.40642 | 3.133655 | 4.660973 | 6.532% | 13.06% | 19.59% | 3.702448 | 4.09218
Er, ppm | 2.288919 | 0.09814887 | 2.092622 | 2.485217 | 1.994473 | 2.583366 | 4.288% | 8.576% | 12.86% | 2.174473 | 2.403365
Eu, ppm | 0.9694673 | 0.1061286 | 0.75721 | 1.181725 | 0.6510814 | 1.287853 | 10.95% | 21.89% | 32.84% | 0.9209939 | 1.017941
Fe, wt.% | 7.883092 | 0.2502055 | 7.382681 | 8.383503 | 7.132475 | 8.633708 | 3.174% | 6.348% | 9.522% | 7.488937 | 8.277246
Ga, ppm | 15.82786 | 0.6095597 | 14.60874 | 17.04698 | 13.99918 | 17.65654 | 3.851% | 7.702% | 11.55% | 15.03646 | 16.61925
Gd, ppm | 3.279108 | 0.08078682 | 3.117534 | 3.440681 | 3.036747 | 3.521468 | 2.464% | 4.927% | 7.391% | 3.115152 | 3.443063
Hf, ppm | 1.548984 | 0.06068454 | 1.427615 | 1.670353 | 1.36693 | 1.731038 | 3.918% | 7.835% | 11.75% | 1.471535 | 1.626433
Ho, ppm | 0.7862895 | 0.03379759 | 0.7186943 | 0.8538846 | 0.6848967 | 0.8876822 | 4.298% | 8.597% | 12.9% | 0.746975 | 0.8256039
In, ppm | 0.07609405 | 0.006406266 | 0.06328152 | 0.08890658 | 0.05687525 | 0.09531285 | 8.419% | 16.84% | 25.26% | 0.07228935 | 0.07989875
K, wt.% | 0.3912562 | 0.01464378 | 0.3619687 | 0.4205438 | 0.3473249 | 0.4351876 | 3.743% | 7.486% | 11.23% | 0.3716934 | 0.4108191
La, ppm | 5.152974 | 0.2451573 | 4.66266 | 5.643289 | 4.417503 | 5.888446 | 4.758% | 9.515% | 14.27% | 4.895326 | 5.410623
Li, ppm | 12.83286 | 1.007564 | 10.81773 | 14.84799 | 9.810163 | 15.85555 | 7.851% | 15.7% | 23.55% | 12.19121 | 13.4745
Lu, ppm | 0.3403774 | 0.02595284 | 0.2884717 | 0.3922831 | 0.2625189 | 0.4182359 | 7.625% | 15.25% | 22.87% | 0.3233585 | 0.3573963
Mg, wt.% | 3.792041 | 0.109616 | 3.572809 | 4.011273 | 3.463193 | 4.120889 | 2.891% | 5.781% | 8.672% | 3.602439 | 3.981643
Mn, wt.% | 0.1347532 | 0.004779721 | 0.1251938 | 0.1443127 | 0.1204141 | 0.1490924 | 3.547% | 7.094% | 10.64% | 0.1280156 | 0.1414909
Mo, ppm | 2.266071 | 0.153909 | 1.958252 | 2.573889 | 1.804343 | 2.727798 | 6.792% | 13.58% | 20.38% | 2.152767 | 2.379374
Na, wt.% | 1.869749 | 0.05092428 | 1.767901 | 1.971598 | 1.716976 | 2.022522 | 2.724% | 5.447% | 8.171% | 1.776262 | 1.963237
Nb, ppm | 3.402221 | 0.1385285 | 3.125164 | 3.679278 | 2.986635 | 3.817806 | 4.072% | 8.143% | 12.22% | 3.23211 | 3.572332
Nd, ppm | 8.437221 | 0.1395274 | 8.158166 | 8.716276 | 8.018639 | 8.855803 | 1.654% | 3.307% | 4.961% | 8.01536 | 8.859082
Ni, ppm | 89.78232 | 3.616115 | 82.55009 | 97.01455 | 78.93398 | 100.6307 | 4.028% | 8.055% | 12.08% | 85.29321 | 94.27144
P, wt.% | 0.04119621 | 0.001178832 | 0.03883855 | 0.04355388 | 0.03765971 | 0.04473271 | 2.862% | 5.723% | 8.585% | 0.0391364 | 0.04325602
Pb, ppm | 18.50388 | 1.098771 | 16.30634 | 20.70142 | 15.20757 | 21.8002 | 5.938% | 11.88% | 17.81% | 17.57869 | 19.42908
Pr, ppm | 1.738181 | 0.05919537 | 1.61979 | 1.856571 | 1.560594 | 1.915767 | 3.406% | 6.811% | 10.22% | 1.651272 | 1.82509
Rb, ppm | 11.55038 | 0.5898733 | 10.37063 | 12.73012 | 9.780756 | 13.32 | 5.107% | 10.21% | 15.32% | 10.97286 | 12.12789
Re, ppm | 0.002190909 | 0.0005412078 | 0.001108494 | 0.003273325 | 0.0005672858 | 0.003814532 | 24.7% | 49.4% | 74.11% | 0.002081364 | 0.002300455
S, wt.% | 0.2943265 | 0.01464623 | 0.265034 | 0.323619 | 0.2503878 | 0.3382652 | 4.976% | 9.952% | 14.93% | 0.2796102 | 0.3090428
Sb, ppm | 1.83282 | 0.2104687 | 1.411883 | 2.253758 | 1.201414 | 2.464227 | 11.48% | 22.97% | 34.45% | 1.741179 | 1.924461
Sc, ppm | 39.71141 | 1.612063 | 36.48729 | 42.93554 | 34.87522 | 44.5476 | 4.059% | 8.119% | 12.18% | 37.72584 | 41.69698
Sm, ppm | 2.580343 | 0.1011677 | 2.378008 | 2.782678 | 2.27684 | 2.883846 | 3.921% | 7.841% | 11.76% | 2.451326 | 2.70936
Sn, ppm | 0.9540751 | 0.1018113 | 0.7504525 | 1.157698 | 0.6486411 | 1.259509 | 10.67% | 21.34% | 32.01% | 0.9063713 | 1.001779
Sr, ppm | 211.8204 | 9.327685 | 193.165 | 230.4758 | 183.8374 | 239.8035 | 4.404% | 8.807% | 13.21% | 201.2294 | 222.4114
Ta, ppm | 0.2279023 | 0.01122972 | 0.2054429 | 0.2503618 | 0.1942132 | 0.2615915 | 4.927% | 9.855% | 14.78% | 0.2165072 | 0.2392975
Tb, ppm | 0.5752195 | 0.05587676 | 0.463466 | 0.686973 | 0.4075892 | 0.7428498 | 9.714% | 19.43% | 29.14% | 0.5464585 | 0.6039805
Te, ppm | 0.1187021 | 0.026563 | 0.06557612 | 0.1718281 | 0.03901311 | 0.1983911 | 22.38% | 44.76% | 67.13% | 0.112767 | 0.1246372
Th, ppm | 0.8970268 | 0.05539675 | 0.7862333 | 1.00782 | 0.7308366 | 1.063217 | 6.176% | 12.35% | 18.53% | 0.8521755 | 0.9418782
Ti, wt.% | 0.6174226 | 0.03063814 | 0.5561463 | 0.6786989 | 0.5255081 | 0.709337 | 4.962% | 9.925% | 14.89% | 0.5865515 | 0.6482937
Tl, ppm | 0.1783917 | 0.01193933 | 0.154513 | 0.2022704 | 0.1425737 | 0.2142097 | 6.693% | 13.39% | 20.08% | 0.1694721 | 0.1873113
Tm, ppm | 0.3157832 | 0.01971377 | 0.2763557 | 0.3552107 | 0.2566419 | 0.3749245 | 6.243% | 12.49% | 18.73% | 0.299994 | 0.3315724
U, ppm | 0.2611544 | 0.0410815 | 0.1789914 | 0.3433174 | 0.1379099 | 0.3843989 | 15.73% | 31.46% | 47.19% | 0.2480966 | 0.2742121
V, ppm | 274.7493 | 8.069931 | 258.6094 | 290.8891 | 250.5395 | 298.9591 | 2.937% | 5.874% | 8.812% | 261.0118 | 288.4867
W, ppm | 19.91021 | 0.86747 | 18.17527 | 21.64515 | 17.3078 | 22.51262 | 4.357% | 8.714% | 13.07% | 18.9147 | 20.90572
Y, ppm | 19.89775 | 0.7272983 | 18.44315 | 21.35234 | 17.71585 | 22.07964 | 3.655% | 7.31% | 10.97% | 18.90286 | 20.89263
Yb, ppm | 2.201487 | 0.08707905 | 2.027329 | 2.375645 | 1.94025 | 2.462724 | 3.955% | 7.911% | 11.87% | 2.091413 | 2.311561
Zn, ppm | 129.2568 | 6.293976 | 116.6688 | 141.8447 | 110.3748 | 148.1387 | 4.869% | 9.739% | 14.61% | 122.7939 | 135.7196
Zr, ppm | 48.97854 | 3.978634 | 41.02127 | 56.93581 | 37.04263 | 60.91444 | 8.123% | 16.25% | 24.37% | 46.52961 | 51.42746
Aqua Regia Digestion
Ag, ppm | 0.8983239 | 0.04252938 | 0.8132651 | 0.9833827 | 0.7707357 | 1.025912 | 4.734% | 9.469% | 14.2% | 0.8534077 | 0.9432401
Al, wt.% | 3.192642 | 0.1603605 | 2.871921 | 3.513363 | 2.71156 | 3.673723 | 5.023% | 10.05% | 15.07% | 3.03301 | 3.352274
As, ppm | 46.54132 | 2.191226 | 42.15887 | 50.92377 | 39.96764 | 53.115 | 4.708% | 9.416% | 14.12% | 44.21426 | 48.86839
B, ppm | 18.86616 | 2.077541 | 14.71108 | 23.02124 | 12.63354 | 25.09878 | 11.01% | 22.02% | 33.04% | 17.92285 | 19.80947
Ba, ppm | 29.64271 | 2.322273 | 24.99816 | 34.28725 | 22.67589 | 36.60952 | 7.834% | 15.67% | 23.5% | 28.16057 | 31.12484
Be, ppm | 0.1941667 | 0.02719773 | 0.1397712 | 0.2485621 | 0.1125735 | 0.2757598 | 14.01% | 28.01% | 42.02% | 0.1844583 | 0.203875
Bi, ppm | 0.252936 | 0.01157376 | 0.2297885 | 0.2760835 | 0.2182147 | 0.2876573 | 4.576% | 9.152% | 13.73% | 0.2402892 | 0.2655828
Ca, wt.% | 2.177363 | 0.2915179 | 1.594327 | 2.760399 | 1.302809 | 3.051917 | 13.39% | 26.78% | 40.17% | 2.068495 | 2.286231
Cd, ppm | 0.4790254 | 0.03977673 | 0.3994719 | 0.5585788 | 0.3596952 | 0.5983556 | 8.304% | 16.61% | 24.91% | 0.4550741 | 0.5029766
Ce, ppm | 8.942122 | 0.5581756 | 7.825771 | 10.05847 | 7.267595 | 10.61665 | 6.242% | 12.48% | 18.73% | 8.495016 | 9.389228
Co, ppm | 29.68611 | 1.437695 | 26.81072 | 32.5615 | 25.37302 | 33.99919 | 4.843% | 9.686% | 14.53% | 28.2018 | 31.17041
Cr, ppm | 19.85578 | 1.506716 | 16.84235 | 22.86921 | 15.33564 | 24.37593 | 7.588% | 15.18% | 22.76% | 18.86299 | 20.84857
Cs, ppm | 0.5611645 | 0.03212781 | 0.4969089 | 0.6254202 | 0.4647811 | 0.657548 | 5.725% | 11.45% | 17.18% | 0.5331063 | 0.5892228
Cu, ppm | 180.9406 | 7.061921 | 166.8168 | 195.0645 | 159.7549 | 202.1264 | 3.903% | 7.806% | 11.71% | 171.8936 | 189.9876
Eu, ppm | 0.4809967 | 0.125009 | 0.2309787 | 0.7310148 | 0.1059696 | 0.8560238 | 25.99% | 51.98% | 77.97% | 0.4569469 | 0.5050466
Fe, wt.% | 5.525808 | 0.2002483 | 5.125311 | 5.926304 | 4.925063 | 6.126553 | 3.624% | 7.248% | 10.87% | 5.249517 | 5.802098
Ga, ppm | 9.528497 | 0.6147929 | 8.298912 | 10.75808 | 7.684119 | 11.37288 | 6.452% | 12.9% | 19.36% | 9.052073 | 10.00492
Ge, ppm | 0.1263889 | 0.02706107 | 0.07226675 | 0.180511 | 0.04520567 | 0.2075721 | 21.41% | 42.82% | 64.23% | 0.1200694 | 0.1327083
Hf, ppm | 0.4305509 | 0.03341495 | 0.363721 | 0.4973808 | 0.3303061 | 0.5307957 | 7.761% | 15.52% | 23.28% | 0.4090234 | 0.4520785
Hg, ppm | 0.0538125 | 0.01896216 | 0.01588819 | 0.09173681 | 0 | 0.110699 | 35.24% | 70.47% | 105.7% | 0.051121875 | 0.056503125
Ho, ppm | 0.4631846 | 0.07732656 | 0.3085315 | 0.6178377 | 0.2312049 | 0.6951642 | 16.69% | 33.39% | 50.08% | 0.4400253 | 0.4863438
K, wt.% | 0.1146826 | 0.007027926 | 0.1006268 | 0.1287385 | 0.09359886 | 0.1357664 | 6.128% | 12.26% | 18.38% | 0.1089485 | 0.1204168
La, ppm | 3.718545 | 0.3090181 | 3.100509 | 4.336581 | 2.791491 | 4.645599 | 8.31% | 16.62% | 24.93% | 3.532618 | 3.904472
Li, ppm | 9.847427 | 0.7999302 | 8.247567 | 11.44729 | 7.447636 | 12.24722 | 8.123% | 16.25% | 24.37% | 9.355055 | 10.3398
Mg, wt.% | 1.659214 | 0.05927889 | 1.540656 | 1.777772 | 1.481378 | 1.837051 | 3.573% | 7.145% | 10.72% | 1.576254 | 1.742175
Mn, wt.% | 0.07128082 | 0.002950605 | 0.06537961 | 0.07718203 | 0.06242901 | 0.08013264 | 4.139% | 8.279% | 12.42% | 0.06771678 | 0.07484486
Mo, ppm | 2.211649 | 0.1430156 | 1.925618 | 2.497681 | 1.782603 | 2.640696 | 6.466% | 12.93% | 19.4% | 2.101067 | 2.322232
Na, wt.% | 0.1500593 | 0.01049161 | 0.1290761 | 0.1710425 | 0.1185845 | 0.1815341 | 6.992% | 13.98% | 20.97% | 0.1425563 | 0.1575623
Nb, ppm | 0.1239556 | 0.04172366 | 0.04050832 | 0.207403 | 0 | 0.2491266 | 33.66% | 67.32% | 101% | 0.1177579 | 0.1301534
Ni, ppm | 59.86266 | 2.689758 | 54.48315 | 65.24218 | 51.79339 | 67.93193 | 4.493% | 8.986% | 13.48% | 56.86953 | 62.85579
P, wt.% | 0.03960404 | 0.001619251 | 0.03636554 | 0.04284255 | 0.03474629 | 0.0444618 | 4.089% | 8.177% | 12.27% | 0.03762384 | 0.04158425
Pb, ppm | 17.87275 | 0.8987195 | 16.07531 | 19.67019 | 15.17659 | 20.56891 | 5.028% | 10.06% | 15.09% | 16.97911 | 18.76638
Pr, ppm | 1.331831 | 0.2618273 | 0.8081764 | 1.855485 | 0.5463491 | 2.117313 | 19.66% | 39.32% | 58.98% | 1.265239 | 1.398422
Rb, ppm | 5.253752 | 0.3665371 | 4.520678 | 5.986827 | 4.154141 | 6.353364 | 6.977% | 13.95% | 20.93% | 4.991065 | 5.51644
Re, ppm | 0.001802083 | 0.0004010855 | 0.0009999124 | 0.002604254 | 0.0005988269 | 0.00300534 | 22.26% | 44.51% | 66.77% | 0.001711979 | 0.0018921875
S, wt.% | 0.2948703 | 0.01705106 | 0.2607682 | 0.3289724 | 0.2437172 | 0.3460235 | 5.783% | 11.57% | 17.35% | 0.2801268 | 0.3096138
Sb, ppm | 1.20351 | 0.1052597 | 0.9929908 | 1.41403 | 0.8877312 | 1.519289 | 8.746% | 17.49% | 26.24% | 1.143335 | 1.263686
Sc, ppm | 5.076263 | 0.6957334 | 3.684796 | 6.46773 | 2.989063 | 7.163463 | 13.71% | 27.41% | 41.12% | 4.82245 | 5.330076
Sn, ppm | 0.5652092 | 0.08687547 | 0.3914583 | 0.7389602 | 0.3045828 | 0.8258356 | 15.37% | 30.74% | 46.11% | 0.5369487 | 0.5934697
Sr, ppm | 35.28109 | 4.163234 | 26.95462 | 43.60756 | 22.79139 | 47.77079 | 11.8% | 23.6% | 35.4% | 33.51704 | 37.04514
Ta, ppm | < 0.01 | IND | IND | IND | IND | IND | IND | IND | IND | IND | IND
Tb, ppm | 0.3211661 | 0.04912987 | 0.2229063 | 0.4194258 | 0.1737765 | 0.4685557 | 15.3% | 30.59% | 45.89% | 0.3051078 | 0.3372244
Te, ppm | 0.1133042 | 0.01435361 | 0.08459703 | 0.1420115 | 0.07024343 | 0.1563651 | 12.67% | 25.34% | 38% | 0.107639 | 0.1189695
Th, ppm | 0.6569067 | 0.06306684 | 0.530773 | 0.7830404 | 0.4677062 | 0.8461073 | 9.601% | 19.2% | 28.8% | 0.6240614 | 0.6897521
Ti, wt.% | 0.3338478 | 0.03660001 | 0.2606478 | 0.4070479 | 0.2240478 | 0.4436479 | 10.96% | 21.93% | 32.89% | 0.3171555 | 0.3505402
Tl, ppm | 0.09100274 | 0.006160761 | 0.07868122 | 0.1033243 | 0.07252045 | 0.109485 | 6.77% | 13.54% | 20.31% | 0.0864526 | 0.09555288
U, ppm | 0.1583965 | 0.009772019 | 0.1388524 | 0.1779405 | 0.1290804 | 0.1877125 | 6.169% | 12.34% | 18.51% | 0.1504766 | 0.1663163
V, ppm | 129.6276 | 12.18115 | 105.2653 | 153.9899 | 93.08412 | 166.171 | 9.397% | 18.79% | 28.19% | 123.1462 | 136.1089
W, ppm | 13.18109 | 1.858086 | 9.464922 | 16.89726 | 7.606836 | 18.75535 | 14.1% | 28.19% | 42.29% | 12.52204 | 13.84015
Y, ppm | 10.99457 | 0.7372178 | 9.520132 | 12.469 | 8.782914 | 13.20622 | 6.705% | 13.41% | 20.12% | 10.44484 | 11.5443
Zn, ppm | 114.2052 | 5.564375 | 103.0765 | 125.334 | 97.51209 | 130.8983 | 4.872% | 9.745% | 14.62% | 108.495 | 119.9155
Zr, ppm | 14.54481 | 1.300325 | 11.94416 | 17.14546 | 10.64383 | 18.44578 | 8.94% | 17.88% | 26.82% | 13.81757 | 15.27205
SI unit equivalents: ppm (parts per million; 1 x 10-⁶) ≡ mg/kg; wt.% (weight per cent) ≡ % (mass fraction)

## Abbreviations
Table 4. Abbreviations used for OREAS 236b
Abbreviation | Explanation
< | ‘less than’
IND | indeterminate
NR | not reported
PDM3 | percent deviation of lab mean from corrected mean of means
Rel.Std.Dev. | one relative standard deviation
Std.Dev. | one standard deviation
Method Codes:
4A*MS | 4-acid (HF-HNO3-HClO4-HCl) digestion with inductively coupled plasma mass spectroscopy
4A*OES | 4-acid (HF-HNO3-HClO4-HCl) digestion with inductively coupled plasma optical emission spectroscopy
4A*OES/MS | 4-acid (HF-HNO3-HClO4-HCl) digestion with ICP-OES or ICP-MS finish
ABL*MS | laser ablation with inductively coupled plasma mass spectroscopy
AR*AAS | aqua regia digestion with atomic absorption spectroscopy
AR*MS | aqua regia digestion with inductively coupled plasma mass spectroscopy
AR*OES | aqua regia digestion with inductively coupled plasma optical emission spectroscopy
AR*OES/MS | aqua regia digestion with ICP-OES or ICP-MS finish
BF*XRF | lithium borate fusion with X-ray fluorescence spectroscopy
CNL*AAS | cyanide leach with atomic absorption spectroscopy
CNL*MS | cyanide leach with inductively coupled plasma mass spectroscopy
CNL*OES | cyanide leach with inductively coupled plasma optical emission spectroscopy
FA*AAS | fire assay with atomic absorption spectroscopy
FA*OES | fire assay with inductively coupled plasma optical emission spectroscopy
INAA | instrumental neutron activation analysis
IRC | infrared combustion
LOI*TGA | loss on ignition by thermogravimetric analysis
Raw*PA | 350g 300ml raw sample (solid) packed into single use jar with PhotonAssay (X-ray) finish
Text Values:
NA | Unable to report due to QC failure (Lab 1.15)
Legend:- | (for Method Group Tabulated Results omitted in the determination of Certified Values)
Individual | - Outlying individual values
Batch & Limits | - Outlying laboratory batch data sets and superfluous limit values

## Laboratory List
Table 5. Participating Laboratory List used for OREAS 236b
Lab Slot | Laboratory Name and Location
Actlabs, Ancaster, Ontario, Canada
ALS, Canning Vale, WA, Australia
ALS, Johannesburg, South Africa
ALS, Kalgoorlie, WA, Australia
ALS, Lima, Peru
ALS, Loughrea, Galway, Ireland
ALS, Malaga, WA, Australia
ALS, Vancouver, BC, Canada
American Assay Laboratories, Sparks, Nevada, USA
ANSTO, Lucas Heights, NSW, Australia
ARGETEST (SÖGÜT), Sögüt, Bilecik Province, Turkey
ARGETEST Mineral Processing, Ankara, Central Anatolia, Turkey
Britannia Mining Solutions, Hamilton, Ontario, Canada
Bureau Veritas Commodities Canada Ltd, Vancouver, BC, Canada
Bureau Veritas Geoanalytical, Adelaide, SA, Australia
Bureau Veritas Geoanalytical, Perth, WA, Australia
Bureau Veritas Mineral Solutions (BVMS), Al Wadi District, Jeddah, Saudi Arabia
Gekko Assay Labs, Ballarat, VIC, Australia
Inspectorate (BV), Lima, Peru
Intertek, Cupang, Muntinlupa, Philippines
Intertek, Perth, WA, Australia
Intertek, Townsville, QLD, Australia
Intertek Minerals Limited, Manso Nkwanta, Ashanti Region, Ghana
Intertek Minerals Ltd, Bibiani, Western North Region, Ghana
Intertek Minerals Ltd, Tarkwa, Western Region, Ghana
Laboratoire LABOMINE SARL, Agadir, Souss-Massa, Morocco
Labwest Minerals Analysis, Perth, WA, Australia
MSA ENVAL Laboratories, Yamoussoukro, Côte d'Ivoire
MSALABS, Bougouni, Bamako, Mali
MSALABS, Prince George, BC, Canada
MSALABS, Val-d'Or, Quebec, Canada
MSALABS Bulyanhulu Gold Mine, Bubada, Shinyanga, United Republic of Tanzania
MSALABS Geita, Geita, Geita, United Republic of Tanzania
MSALABS Ghana Ltd, Obuasi, Ashanti, Ghana
MSALABS Kibali Gold Mines, Doko, Haut-Uélé, Congo, Democratic Republic of the (Zaire)
MSALABS Timmins, Timmins, Ontario, Canada
On Site Laboratory Services, Bendigo, VIC, Australia
PT Geoservices Ltd, Cikarang, Jakarta Raya, Indonesia
PT Intertek Utama Services, Jakarta Timur, DKI Jakarta, Indonesia
Ravenswood Gold, Ravenswood, QLD, Australia
SGS Geosol Laboratorios Ltda, Vespasiano, Minas Gerais, Brazil
SGS Tarkwa, Tarkwa, Western Region, Ghana
Shiva Analyticals Ltd, Bangalore North, Karnataka, India
Stewart Assay & Environmental Laboratories LLC, Kara-Balta, Chüy, Kyrgyzstan

## Homogeneity
ORE - Lab-Upscaled RSD Results for CRM: OREAS 236b (Execution: 1) - Analyte Au - (Gold) by INAA
Branch | LabSlot | LabCode | Round | Smp# | Lot | SID | Response SmplMass(g) | Response (ppm) | Upscaled Value (ppm)
2 | 1 | ANSLu | 1 | 7 | 1 | 267839 | 0.082437 | 1.899327 | 1.920732
2 | 1 | ANSLu | 1 | 16 | 3 | 267840 | 0.085907 | 1.940472 | 1.922929
2 | 1 | ANSLu | 1 | 14 | 6 | 267841 | 0.084716 | 1.891508 | 1.920315
2 | 1 | ANSLu | 1 | 8 | 10 | 267842 | 0.088262 | 1.991539 | 1.925655
2 | 1 | ANSLu | 1 | 20 | 12 | 267843 | 0.086608 | 1.811336 | 1.916035
2 | 1 | ANSLu | 1 | 10 | 7 | 267844 | 0.084008 | 1.89625 | 1.920568
2 | 1 | ANSLu | 1 | 4 | 3 | 267845 | 0.087088 | 1.948012 | 1.923332
2 | 1 | ANSLu | 1 | 18 | 4 | 267846 | 0.088328 | 1.943095 | 1.923069
2 | 1 | ANSLu | 1 | 6 | 10 | 267847 | 0.08602 | 1.985438 | 1.92533
2 | 1 | ANSLu | 1 | 2 | 9 | 267848 | 0.086907 | 1.997043 | 1.925949
2 | 1 | ANSLu | 1 | 3 | 11 | 267849 | 0.083315 | 1.83533 | 1.917316
2 | 1 | ANSLu | 1 | 11 | 2 | 267850 | 0.083842 | 1.919281 | 1.921798
2 | 1 | ANSLu | 1 | 9 | 9 | 267851 | 0.082762 | 1.912213 | 1.92142
2 | 1 | ANSLu | 1 | 13 | 4 | 267852 | 0.085553 | 1.860836 | 1.918677
2 | 1 | ANSLu | 1 | 17 | 1 | 267853 | 0.087028 | 1.868242 | 1.919073
2 | 1 | ANSLu | 1 | 19 | 12 | 267854 | 0.084531 | 1.975759 | 1.924813
2 | 1 | ANSLu | 1 | 1 | 5 | 267855 | 0.087633 | 2.035029 | 1.927977
2 | 1 | ANSLu | 1 | 12 | 8 | 267856 | 0.085563 | 1.969804 | 1.924495
2 | 1 | ANSLu | 1 | 5 | 7 | 267857 | 0.085038 | 1.922356 | 1.921962
2 | 1 | ANSLu | 1 | 15 | 6 | 267858 | 0.084657 | 1.835922 | 1.917347
Mean | [6 empty] | 0.08551015 | 1.92194 | 1.92194
Median | [7 empty] | 1.920818 | 1.92188
SD | [7 empty] | 0.0606603 | 0.003238566
RSD | [7 empty] | 3.156% | 0.1685%
RSD Upscale Factor | [7 empty] | 0.05338856
Parameters | :
Nominal Mass Value |  | 30 | gm

## Fire Assay
| Analytical results for Au in OREAS 236b (Certified Value 1.92 ppm) | [25 empty] | Certified
Au | Round | Replicate | Lab | Lab | Lab | Lab | Lab | Lab | Lab | Lab | Lab | Lab | Lab | Lab | Lab | Lab | Lab | Lab | Lab | Lab | Lab | Lab | Lab | Lab | Lab | Lab | 1
| No | No | 2.00 | 1.01 | 1.02 | 1.03 | 1.04 | 1.05 | 1.06 | 1.07 | 1.08 | 1.09 | 1.10 | 1.11 | 1.12 | 1.13 | 1.14 | 1.15 | 1.16 | 1.17 | 1.18 | 1.19 | 1.20 | 1.22 | 1.23 | 1.28 | ppm
|  |  | INAA | FA*AAS | FA*OES | FA*AAS | FA*AAS | FA*AAS | FA*AAS | FA*OES | FA*AAS | FA*AAS | FA*AAS | FA*AAS | FA*AAS | FA*AAS | FA*AAS | FA*OES | FA*AAS | FA*AAS | FA*OES | FA*AAS | FA*AAS | FA*AAS | FA*AAS | FA*AAS | 2
|  |  | 0.085g | 50g | 25g | 30g | 30g | 50g | 50g | 30g | 40g | 30g | 30g | 30g | 30g | 30g | 30g | 30g | 30g | 30g | 50g | 30g | 40g | 50g | 30g | 40g | 3
| 1 | 1 | 2.035029 | 1.99 | 2.006 | 1.89575 | 1.808 | 1.82016 | 1.87 | 1.94 | 1.91 | 1.91 | 1.94 | 1.92 | 1.88 | 1.93 | 1.959374 | 1.95 | 2.01 | 1.932 | 1.833 | 1.954 | 1.91 | 1.871 | 1.864 | 1.83 | 1
| 1 | 2 | 1.997043 | 1.95 | 1.924 | 1.872588 | 1.774 | 1.85568 | 1.892 | 1.94 | 1.91 | 1.93 | 1.92 | 1.92 | 1.88 | 1.94 | 1.94931 | 1.97 | 2 | 1.898 | 1.856 | 1.915 | 1.98 | 1.901 | 1.861 | 1.82 | #N/A
| 1 | 3 | 1.83533 | 2 | 1.938 | 1.870561524 | 1.812 | 1.89216 | 1.891 | 1.92 | 1.93 | 1.95 | 1.93 | 1.98 | 1.91 | 1.96 | 1.934471 | 1.96 | 1.97 | 1.934 | 1.886 | 1.916 | 1.99 | 1.917 | 1.855 | 1.8 | 16
| 1 | 4 | 1.948012 | 1.95 | 1.949 | 1.891197098 | 1.837 | 1.84128 | 1.928 | 1.95 | 1.91 | 1.95 | 1.95 | 1.9 | 1.89 | 1.93 | 1.961966 | 1.91 | 2 | 1.908 | 1.903 | 1.949 | 1.96 | 1.938 | 1.862 | 1.83 | 1.920067
| 1 | 5 | 1.922356 | 2 | 1.902 | 1.86531613 | 1.773 | 1.824 | 1.781 | 1.89 | 1.92 | 1.93 | 1.93 | 1.95 | 1.9 | 1.91 | 1.925075 | 1.94 | 1.99 | 1.896 | 1.884 | 1.935 | 2 | 1.934 | 1.859 | 1.77 | 7
| 1 | 6 | 1.985438 | 1.95 | 1.947 | 1.875862 | 1.779 | 1.77312 | 1.826 | 1.92 | 1.92 | 1.92 | 1.89 | 1.89 | 1.87 | 1.95 | 1.977662 | 1.95 | 1.98 | 1.892 | 1.9 | 1.903 | 1.91 | 1.95 | 1.869 | 1.8
|  | 7 | 1.899327
|  | 8 | 1.991539
|  | 9 | 1.912213
|  | 10 | 1.89625
|  | 11 | 1.919281
|  | 12 | 1.969804
|  | 13 | 1.860836
|  | 14 | 1.891508
|  | 15 | 1.835922
|  | 16 | 1.940472
|  | 17 | 1.868242
|  | 18 | 1.943095
|  | 19 | 1.975759
|  | 20 | 1.811336
| Mean |  | 1.92194 | 1.973333 | 1.944333 | 1.878546 | 1.797167 | 1.8344 | 1.864667 | 1.926667 | 1.916667 | 1.931667 | 1.926667 | 1.926667 | 1.888333 | 1.936667 | 1.951309 | 1.946667 | 1.991667 | 1.91 | 1.877 | 1.928667 | 1.958333 | 1.9185 | 1.861667 | 1.808333
| Median |  | 1.920818 | 1.97 | 1.9425 | 1.874225 | 1.7935 | 1.83264 | 1.8805 | 1.93 | 1.915 | 1.93 | 1.93 | 1.92 | 1.885 | 1.935 | 1.954342 | 1.95 | 1.995 | 1.903 | 1.885 | 1.9255 | 1.97 | 1.9255 | 1.8615 | 1.81
| Std Dev. |  | 0.0606603 | 0.02581989 | 0.03486354 | 0.01214492 | 0.02598012 | 0.03975567 | 0.05286839 | 0.02160247 | 0.008164966 | 0.01602082 | 0.02065591 | 0.0332666 | 0.0147196 | 0.0175119 | 0.01922928 | 0.02065591 | 0.0147196 | 0.01859032 | 0.02724702 | 0.02050041 | 0.03970726 | 0.02890502 | 0.004718757 | 0.02316607
| Rel.Std.Dev. |  | 3.156% | 1.308% | 1.793% | 0.6465% | 1.446% | 2.167% | 2.835% | 1.121% | 0.426% | 0.8294% | 1.072% | 1.727% | 0.7795% | 0.9042% | 0.9855% | 1.061% | 0.7391% | 0.9733% | 1.452% | 1.063% | 2.028% | 1.507% | 0.2535% | 1.281%
| PDM3 |  | 0.09751% | 2.774% | 1.264% | -2.162% | -6.401% | -4.462% | -2.885% | 0.3437% | -0.1771% | 0.6041% | 0.3437% | 0.3437% | -1.653% | 0.8645% | 1.627% | 1.385% | 3.729% | -0.5243% | -2.243% | 0.4479% | 1.993% | -0.08162% | -3.042% | -5.819%
| Z-Score (Absolute) |  | NA | 1.28 | 0.48 | 1.32 | 3.54 | 2.52 | 1.7 | 0 | 0.27 | 0.14 | 0 | 0 | 1.05 | 0.27 | 0.67 | 0.55 | 1.78 | 0.46 | 1.36 | 0.05 | 0.87 | 0.22 | 1.78 | 3.24
Note on C31: Z-Scores have been calculated inclusive of individual outliers. In general, laboratory batches are rejected if Z-Score > 2.5.

## PA
| Analytical results for Au in OREAS 236b (Certified Value 1.91 ppm) | [19 empty] | Certified
Au | Round | Replicate | Lab | Lab | Lab | Lab | Lab | Lab | Lab | Lab | Lab | Lab | Lab | Lab | Lab | Lab | Lab | Lab | Lab | Lab | 1
| No | No | 2.00 | 6.01 | 6.02 | 6.03 | 6.04 | 6.05 | 6.06 | 6.07 | 6.08 | 6.09 | 6.10 | 6.11 | 6.12 | 6.13 | 6.14 | 6.15 | 6.16 | 6.17 | ppm
|  |  | INAA | Raw*PA | Raw*PA | Raw*PA | Raw*PA | Raw*PA | Raw*PA | Raw*PA | Raw*PA | Raw*PA | Raw*PA | Raw*PA | Raw*PA | Raw*PA | Raw*PA | Raw*PA | Raw*PA | Raw*PA | 2
|  |  | 0.085g | 350g | 350g | 350g | 350g | 350g | 350g | 350g | 350g | 350g | 350g | 350g | 350g | 350g | 350g | 350g | 350g | 350g | 3
| 1 | 1 | 2.035029 | 1.92 | 1.91 | 1.889 | 1.9 | 1.85 | 1.961 | 1.99 | 1.92 | 1.913 | 2 | 1.939 | 1.955 | 1.867 | 1.957 | 1.981 | 1.98 | 1.845 | 1
| 1 | 2 | 1.997043 | 1.98 | 1.99 | 1.939 | 1.86 | 1.86 | 1.914 | 1.855 | 1.936 | 1.911 | 1.85 | 1.912 | 1.771 | 1.856 | 1.927 | 1.981 | 1.96 | 1.921 | #N/A
| 1 | 3 | 1.83533 | [16 empty] | 1.84 | 16
| 1 | 4 | 1.948012 | [16 empty] | 2.02 | 1.913534
| 1 | 5 | 1.922356 | 1.91 | 1.89 | 1.854 | 1.88 | 1.87 | 1.902 | 1.998 | 1.985 | 1.864 | 1.96 | 1.83 | 1.93 | 1.906 | 1.84 | 1.922 | 1.94 | 2.028 | 9
| 1 | 6 | 1.985438 | 1.97 | 1.96 | 1.849 | 1.93 | 1.85 | 1.842 | 1.932 | 1.93 | 1.885 | 2.03 | 1.956 | 1.894 | 1.822 | 1.828 | 1.922 | 1.85 | 1.929
| 1 | 7 | 1.899327 | [16 empty] | 1.986
| 1 | 8 | 1.991539 | [16 empty] | 1.933
| 1 | 9 | 1.912213 | 1.94 | 1.89 | 1.89 | 1.93 | 1.96 | 1.851 | 1.918 | 1.867 | 1.886 | 1.92 | 1.942 | 1.93 | 1.825 | 1.901 | 1.972 | 1.97 | 1.946
| 1 | 10 | 1.89625 | 1.89 | 1.93 | 1.821 | 1.86 | 1.93 | 1.86 | 1.877 | 1.973 | 1.95 | 1.97 | 1.89 | 1.892 | 1.896 | 1.918 | 1.972 | 1.97 | 1.94
| 1 | 11 | 1.919281 | [16 empty] | 1.969
| 1 | 12 | 1.969804 | [16 empty] | 1.892
|  | 13 | 1.860836
|  | 14 | 1.891508
|  | 15 | 1.835922
|  | 16 | 1.940472
|  | 17 | 1.868242
|  | 18 | 1.943095
|  | 19 | 1.975759
|  | 20 | 1.811336
| Mean |  | 1.92194 | 1.935 | 1.928333 | 1.873667 | 1.893333 | 1.886667 | 1.888333 | 1.928333 | 1.935167 | 1.9015 | 1.955 | 1.9115 | 1.895333 | 1.862 | 1.895167 | 1.958333 | 1.945 | 1.937417
| Median |  | 1.920818 | 1.93 | 1.92 | 1.8715 | 1.89 | 1.865 | 1.881 | 1.925 | 1.933 | 1.8985 | 1.965 | 1.9255 | 1.912 | 1.8615 | 1.9095 | 1.972 | 1.965 | 1.9365
| Std Dev. |  | 0.0606603 | 0.03507136 | 0.04020779 | 0.04132634 | 0.03204164 | 0.04676181 | 0.04575879 | 0.0579471 | 0.04199722 | 0.02997833 | 0.06348228 | 0.04641444 | 0.0654757 | 0.03499143 | 0.05088582 | 0.02843003 | 0.0484768 | 0.05948026
| Rel.Std.Dev. |  | 3.156% | 1.812% | 2.085% | 2.206% | 1.692% | 2.479% | 2.423% | 3.005% | 2.17% | 1.577% | 3.247% | 2.428% | 3.455% | 1.879% | 2.685% | 1.452% | 2.492% | 3.07%
| PDM3 |  | 0.4392% | 1.122% | 0.7734% | -2.083% | -1.056% | -1.404% | -1.317% | 0.7734% | 1.13% | -0.6289% | 2.167% | -0.1063% | -0.9512% | -2.693% | -0.9599% | 2.341% | 1.644% | 1.248%
| Z-Score (Absolute) |  | NA | 0.67 | 0.48 | 1.09 | 0.52 | 0.71 | 0.66 | 0.48 | 0.68 | 0.29 | 1.25 | 0 | 0.46 | 1.42 | 0.47 | 1.34 | 0.96 | 0.74
Note on C31: Z-Scores have been calculated inclusive of individual outliers. In general, laboratory batches are rejected if Z-Score > 2.5.

## AR Digest 10-50g
| Analytical results for Au in OREAS 236b (Certified Value 1.83 ppm) | [24 empty] | Certified
Au | Round | Replicate | Lab | Lab | Lab | Lab | Lab | Lab | Lab | Lab | Lab | Lab | Lab | Lab | Lab | Lab | Lab | Lab | Lab | Lab | Lab | Lab | Lab | Lab | Lab | 1
| No | No | 2.00 | 1.01 | 1.02 | 1.05 | 1.06 | 1.07 | 1.08 | 1.09 | 1.10 | 1.11 | 1.12 | 1.13 | 1.14 | 1.15 | 1.16 | 1.17 | 1.18 | 1.19 | 1.21 | 1.22 | 1.23 | 1.28 | 1.29 | ppm
|  |  | INAA | AR*AAS | AR*MS | AR*AAS | AR*AAS | AR*MS | AR*AAS | AR*MS | AR*MS | AR*MS | AR*AAS | AR*MS | AR*MS | AR*AAS | AR*AAS | AR*MS | AR*MS | AR*MS | AR*OES | AR*AAS | AR*AAS | AR*MS | AR*AAS | 2
|  |  | 0.085g | 50g | 25g | 30g | 50g | 30g | 30g | 25g | 25g | 25g | 25g | 25g | 25g | 10g | 30g | 15g | 10g | 15g | 25g | 30g | 10g | 40g | 25g | 3
| 1 | 1 | 2.035029 | 1.74 | 1.84 | 1.82723893 | 1.82 | 1.67 | 1.89 | 1.8 | 1.84 | 1.77 | 1.8 | 1.85 | 1.86578 | 1.815 | 1.88 | 1.827 | 1.838 | 1.7541 | 1.72 | 1.93 | 1.76 | 1.88 | 1.73 | 1
| 1 | 2 | 1.997043 | 1.97 | 1.88 | 1.8527424 | 1.8275 | 1.82 | 1.88 | 1.77 | 1.84 | 1.81 | 1.78 | 1.85 | 1.842741 | 1.756 | 1.88 | 1.717 | 1.728 | 1.7939 | 1.87 | 1.8 | 1.84 | 1.83 | 1.7 | #N/A
| 1 | 3 | 1.83533 | 1.72 | 1.87 | 1.8741013 | 1.8425 | 1.9 | 1.89 | 1.85 | 1.82 | 1.84 | 1.78 | 1.89 | 1.865034 | 1.788 | 1.9 | 1.8795 | 1.76 | 1.7714 | 1.96 | 1.75 | 1.7 | 1.9 | 1.71 | 16
| 1 | 4 | 1.948012 | 1.79 | 1.84 | 1.8726675 | 1.77 | 1.84 | 1.89 | 1.89 | 1.84 | 1.83 | 1.83 | 1.86 | 1.829178 | 1.708 | 1.85 | 1.9845 | 1.831 | 1.7873 | 2 | 1.83 | 1.75 | 1.86 | 1.7 | 1.827155
| 1 | 5 | 1.922356 | 1.74 | 1.89 | 1.754856 | 1.755 | 1.89 | 1.88 | 1.85 | 1.81 | 1.82 | 1.81 | 1.92 | 1.864255 | 1.742 | 1.89 | 1.8795 | 1.779 | 1.7483 | 1.89 | 1.63 | 1.88 | 1.9 | 1.72 | 11
| 1 | 6 | 1.985438 | 1.88 | 1.89 | 1.7723679 | 1.8475 | 1.88 | 1.87 | 1.89 | 1.8 | 1.81 | 1.78 | 1.92 | 1.838962 | 1.742 | 1.86 | 1.848 | 1.805 | 1.8235 | 1.97 | 1.74 | 1.89 | 1.86 | 1.7
|  | 7 | 1.899327
|  | 8 | 1.991539
|  | 9 | 1.912213
|  | 10 | 1.89625
|  | 11 | 1.919281
|  | 12 | 1.969804
|  | 13 | 1.860836
|  | 14 | 1.891508
|  | 15 | 1.835922
|  | 16 | 1.940472
|  | 17 | 1.868242
|  | 18 | 1.943095
|  | 19 | 1.975759
|  | 20 | 1.811336
| Mean |  | 1.92194 | 1.806667 | 1.868333 | 1.825662 | 1.810417 | 1.833333 | 1.883333 | 1.841667 | 1.825 | 1.813333 | 1.796667 | 1.881667 | 1.850992 | 1.7585 | 1.876667 | 1.855917 | 1.790167 | 1.77975 | 1.901667 | 1.78 | 1.803333 | 1.871667 | 1.71
| Median |  | 1.920818 | 1.765 | 1.875 | 1.839990665 | 1.82375 | 1.86 | 1.885 | 1.85 | 1.83 | 1.815 | 1.79 | 1.875 | 1.853498 | 1.749 | 1.88 | 1.86375 | 1.792 | 1.77935 | 1.925 | 1.775 | 1.8 | 1.87 | 1.705
| Std Dev. |  | 0.0606603 | 0.09872521 | 0.02316607 | 0.05127469 | 0.038711 | 0.0857127 | 0.008164966 | 0.04833908 | 0.01760682 | 0.0242212 | 0.02065591 | 0.03311596 | 0.01600265 | 0.03785102 | 0.01861899 | 0.08699737 | 0.04260243 | 0.02788561 | 0.1018659 | 0.1003992 | 0.07763161 | 0.0271416 | 0.01264911
| Rel.Std.Dev. |  | 3.156% | 5.464% | 1.24% | 2.809% | 2.138% | 4.675% | 0.4335% | 2.625% | 0.9648% | 1.336% | 1.15% | 1.76% | 0.8645% | 2.152% | 0.9921% | 4.688% | 2.38% | 1.567% | 5.357% | 5.64% | 4.305% | 1.45% | 0.7397%
| PDM3 |  | 5.188% | -1.121% | 2.254% | -0.08168% | -0.9161% | 0.3382% | 3.075% | 0.7942% | -0.1179% | -0.7564% | -1.669% | 2.983% | 1.305% | -3.757% | 2.71% | 1.574% | -2.024% | -2.594% | 4.078% | -2.581% | -1.304% | 2.436% | -6.412%
| Z-Score (Absolute) |  | NA | 0.38 | 0.88 | 0.01 | 0.31 | 0.16 | 1.19 | 0.34 | 0.01 | 0.25 | 0.59 | 1.16 | 0.53 | 1.37 | 1.05 | 0.63 | 0.72 | 0.93 | 1.57 | 0.93 | 0.45 | 0.95 | 2.37
Note on C31: Z-Scores have been calculated inclusive of individual outliers. In general, laboratory batches are rejected if Z-Score > 2.5.

## CNL
| Analytical results for Au in OREAS 236b (Certified Value 1.84 ppm) | [22 empty] | Certified
Au | Round | Replicate | Lab | Lab | Lab | Lab | Lab | Lab | Lab | Lab | Lab | Lab | Lab | Lab | Lab | Lab | Lab | Lab | Lab | Lab | Lab | Lab | Lab | 1
| No | No | 2.00 | 1.01 | 1.02 | 1.03 | 1.04 | 1.05 | 1.06 | 1.07 | 1.08 | 1.09 | 1.10 | 1.11 | 1.12 | 1.14 | 1.15 | 1.16 | 1.17 | 1.22 | 1.23 | 1.27 | 1.29 | ppm
|  |  | INAA | CNL*AAS | CNL*MS | CNL*OES | CNL*AAS | CNL*AAS | CNL*AAS | CNL*MS | CNL*MS | CNL*AAS | CNL*AAS | CNL*AAS | CNL*AAS | CNL*AAS | CNL*OES | CNL*AAS | CNL*AAS | CNL*AAS | CNL*AAS | CNL*AAS | CNL*AAS | 2
|  |  | 0.085g | 200g | 200g | 200g | 200g | 200g | 50g | 50g | 50g | 30g | 30g | 30g | 30g | 20g | 15g | 05g | 30g | 200g | 50g | 200g | 50g | 3
| 1 | 1 | 2.035029 | 1.85 | 1.85 | 1.671288 | 1.9 | 1.8092104 | 1.85 | 1.96 | 1.87 | 1.96 | 1.74 | 1.82 | 1.89 | 1.84527 | 1.82 | 1.8 | 1.87 | 1.821 | 1.686 | 1.86 | 1.88 | 1
| 1 | 2 | 1.997043 | 1.76 | 1.87 | 1.69082 | 1.86 | 1.76361 | 1.82 | 1.98 | 1.86 | 1.93 | 1.74 | 1.73 | 1.91 | 1.836547 | 1.83 | 1.8 | 1.85 | 1.82 | 1.966 | 1.84 | 1.87 | #N/A
| 1 | 3 | 1.83533 | 1.71 | 1.85 | 1.704946 | 1.839 | 1.8576338 | 1.88 | 1.97 | 1.87 | 1.95 | 1.72 | 1.78 | 1.93 | 1.844436 | 1.94 | 1.7 | 1.87 | 1.801 | 1.696 | 1.81 | 1.86 | 16
| 1 | 4 | 1.948012 | 1.75 | 1.82 | 1.660251 | 1.869 | 1.7673046 | 1.85 | 1.92 | 1.87 | 1.93 | 1.74 | 1.76 | 1.93 | 1.8285343 | 1.82 | 1.7 | 1.86 | 1.783 | 1.699 | 1.84 | 1.85 | 1.837127
| 1 | 5 | 1.922356 | 1.92 | 1.86 | 1.676006 | 1.879 | 1.850402 | 1.84 | 1.89 | 1.86 | 1.95 | 1.77 | 1.67 | 1.91 | 1.830499 | 1.95 | 1.7 | 1.87 | 1.901 | 1.986 | 1.85 | 1.87 | 13
| 1 | 6 | 1.985438 | 1.72 | 1.88 | 1.658234 | 1.849 | 1.7955238 | 1.9 | 2.12 | 1.85 | 1.95 | 1.74 | 1.81 | 1.86 | 1.842151 | 1.77 | 1.7 | 1.87 | 1.825 | 1.695 | 1.87 | 1.86
|  | 7 | 1.899327
|  | 8 | 1.991539
|  | 9 | 1.912213
|  | 10 | 1.89625
|  | 11 | 1.919281
|  | 12 | 1.969804
|  | 13 | 1.860836
|  | 14 | 1.891508
|  | 15 | 1.835922
|  | 16 | 1.940472
|  | 17 | 1.868242
|  | 18 | 1.943095
|  | 19 | 1.975759
|  | 20 | 1.811336
| Mean |  | 1.92194 | 1.785 | 1.855 | 1.676924 | 1.866 | 1.807281 | 1.856667 | 1.973333 | 1.863333 | 1.945 | 1.741667 | 1.761667 | 1.905 | 1.837906 | 1.855 | 1.733333 | 1.865 | 1.825167 | 1.788 | 1.845 | 1.865
| Median |  | 1.920818 | 1.755 | 1.855 | 1.673647 | 1.8645 | 1.8023671 | 1.85 | 1.965 | 1.865 | 1.95 | 1.74 | 1.77 | 1.91 | 1.839349 | 1.825 | 1.7 | 1.87 | 1.8205 | 1.6975 | 1.845 | 1.865
| Std Dev. |  | 0.0606603 | 0.08264381 | 0.02073644 | 0.0181013 | 0.02185406 | 0.04010498 | 0.02875181 | 0.07941452 | 0.008164966 | 0.01224745 | 0.01602082 | 0.0556477 | 0.02664583 | 0.007203109 | 0.07286975 | 0.05163978 | 0.0083666 | 0.04039018 | 0.1458259 | 0.02073644 | 0.01048809
| Rel.Std.Dev. |  | 3.156% | 4.63% | 1.118% | 1.079% | 1.171% | 2.219% | 1.549% | 4.024% | 0.4382% | 0.6297% | 0.9199% | 3.159% | 1.399% | 0.3919% | 3.928% | 2.979% | 0.4486% | 2.213% | 8.156% | 1.124% | 0.5624%
| PDM3 |  | 4.617% | -2.837% | 0.9729% | -8.72% | 1.572% | -1.625% | 1.064% | 7.414% | 1.426% | 5.872% | -5.196% | -4.108% | 3.694% | 0.04239% | 0.9729% | -5.65% | 1.517% | -0.6511% | -2.674% | 0.4285% | 1.517%
| Z-Score (Absolute) |  | NA | 1.3 | 0.1 | 3.46 | 0.32 | 0.85 | 0.13 | 2.46 | 0.27 | 1.9 | 2.16 | 1.76 | 1.1 | 0.24 | 0.1 | 2.33 | 0.3 | 0.5 | 1.24 | 0.1 | 0.3
Note on C31: Z-Scores have been calculated inclusive of individual outliers. In general, laboratory batches are rejected if Z-Score > 2.5.

## 4-Acid
| Analytical results for Ag in OREAS 236b (Certified Value 0.917 ppm) | [21 empty] | Certified
Ag | Round | Replicate | Lab | Lab | Lab | Lab | Lab | Lab | Lab | Lab | Lab | Lab | Lab | Lab | Lab | Lab | Lab | Lab | Lab | Lab | Lab |  | 1
| No | No | 1.02 | 1.03 | 1.07 | 1.08 | 1.09 | 1.10 | 1.11 | 1.12 | 1.13 | 1.14 | 1.15 | 1.16 | 1.17 | 1.18 | 1.19 | 1.21 | 1.23 | 1.28 | 1.30 |  | ppm
|  |  | 4A*MS | 4A*MS | 4A*OES/MS | 4A*OES | 4A*OES/MS | 4A*OES/MS | 4A*OES/MS | 4A*OES/MS | 4A*OES/MS | 4A*OES | 4A*OES/MS | 4A*MS | 4A*MS | 4A*MS | 4A*OES/MS | 4A*OES/MS | 4A*OES | 4A*MS | 4A*OES |  | 3
3
| 1 | 1 | 0.94 | 0.9050583 | 0.9 | 0.8 | 0.92 | 0.93 | 0.97 | 0.85 | 0.93 | 1.028272 | 0.7 | 0.9 | 0.887 | 0.98 | 0.869 | 0.89 | < 0.5 | 1 | 1.418 |  | 1
| 1 | 2 | 0.98 | 0.9133351 | 0.8 | 0.8 | 0.88 | 0.93 | 0.93 | 0.86 | 0.94 | 0.9695076 | 0.7 | 1 | 0.839 | 0.99 | 0.929 | 0.89 | < 0.5 | 1 | 1.255 |  | 22
| 1 | 3 | 0.95 | 0.8816367 | 0.8 | 0.8 | 0.9 | 0.98 | 0.91 | 0.81 | 0.88 | 0.9276526 | 0.8 | 1 | 0.905 | 0.93 | 0.916 | 0.92 | < 0.5 | 1 | 3.149 |  | 16
| 1 | 4 | 0.96 | 0.8945765 | 0.9 | 0.8 | 0.93 | 0.95 | 0.97 | 0.81 | 0.9 | 0.9630238 | 0.7 | 1 | 0.846 | 0.96 | 0.889 | 0.89 | < 0.5 | 1 | 1.258 |  | 0.9171296
| 1 | 5 | 0.97 | 0.8841841 | 0.9 | 0.8 | 0.92 | 0.98 | 0.92 | 0.83 | 0.91 | 0.9805925 | 0.8 | 1 | 0.866 | 0.97 | 0.877 | 0.91 | < 0.5 | 1 | 1.246 |  | 15
| 1 | 6 | 0.93 | 0.8952145 | 1 | 0.8 | 0.93 | 0.93 | 0.92 | 0.87 | 0.93 | 1.02828 | 0.7 | 1 | 0.837 | 0.94 | 0.882 | 0.97 | < 0.5 | 1 | 1.379
| Mean |  | 0.955 | 0.8956675 | 0.8833333 | 0.8 | 0.9133333 | 0.95 | 0.9366667 | 0.8383333 | 0.915 | 0.9828882 | 0.7333333 | 0.9833333 | 0.8633333 | 0.9616667 | 0.8936667 | 0.9116667 |  | 1 | 1.6175
| Median |  | 0.955 | 0.8948955 | 0.9 | 0.8 | 0.92 | 0.94 | 0.925 | 0.84 | 0.92 | 0.97505 | 0.7 | 1 | 0.856 | 0.965 | 0.8855 | 0.9 |  | 1 | 1.3185
| Std Dev. |  | 0.01870829 | 0.01208685 | 0.07527727 | 1.216188e-16 | 0.01966384 | 0.0244949 | 0.0265832 | 0.02562551 | 0.02258318 | 0.03937009 | 0.05163978 | 0.04082483 | 0.02789026 | 0.02316607 | 0.02362767 | 0.03125167 |  | 0 | 0.7537683
| Rel.Std.Dev. |  | 1.959% | 1.349% | 8.522% | 1.52e-14% | 2.153% | 2.578% | 2.838% | 3.057% | 2.468% | 4.006% | 7.042% | 4.152% | 3.231% | 2.409% | 2.644% | 3.428% |  | 0% | 46.6%
| PDM3 |  | 4.129% | -2.34% | -3.685% | -12.77% | -0.4139% | 3.584% | 2.13% | -8.592% | -0.2322% | 7.17% | -20.04% | 7.219% | -5.866% | 4.856% | -2.558% | -0.5957% |  | 9.036% | 76.37%
| Z-Score (Absolute) |  | 0.72 | 0.33 | NA | NA | 0.01 | 0.63 | 0.4 | 1.33 | 0.01 | 1.21 | NA | NA | 0.89 | 0.84 | 0.36 | 0.04 | 11.68 | NA | 12.37
Results from laboratories 1.07, 1.08, 1.15, 1.16 and 1.28 were removed due to their 0.1 ppm reading resolution.
| Analytical results for Al in OREAS 236b (Certified Value 6.94 wt.%) | [21 empty] | Certified
Al | Round | Replicate | Lab | Lab | Lab | Lab | Lab | Lab | Lab | Lab | Lab | Lab | Lab | Lab | Lab | Lab | Lab | Lab | Lab | Lab | Lab | Lab | 1
| No | No | 1.02 | 1.03 | 1.05 | 1.07 | 1.08 | 1.09 | 1.10 | 1.11 | 1.12 | 1.13 | 1.14 | 1.15 | 1.16 | 1.17 | 1.18 | 1.19 | 1.21 | 1.23 | 1.28 | 1.30 | wt.%
|  |  | 4A*OES | 4A*MS | 4A*OES | 4A*OES/MS | 4A*OES | 4A*OES/MS | 4A*OES/MS | 4A*OES/MS | 4A*OES/MS | 4A*OES/MS | 4A*OES | 4A*OES/MS | 4A*OES | 4A*MS | 4A*MS | 4A*OES/MS | 4A*OES/MS | 4A*OES | 4A*OES | 4A*OES | 2
3
| 1 | 1 | 7.3063 | 7.052516 | 7.317702 | 6.76 | 6.94 | 7.01 | 6.81 | 6.77 | 6.96 | 7.04 | 7.114939 | 6.6931 | 7.06 | 7.45 | 6.6404 | 7.17 | 6.96 | 6.65 | 6.62 | 7.1616146 | 1
| 1 | 2 | 7.3716 | 6.989106 | 7.31626875 | 6.62 | 6.99 | 7.02 | 6.76 | 6.75 | 6.98 | 6.99 | 7.239405 | 6.8231 | 7.18 | 7.25 | 6.5991 | 7.06 | 6.7 | 6.65 | 6.68 | 7.1730144 | #N/A
| 1 | 3 | 7.3666 | 6.932565 | 7.29861825 | 6.58 | 6.95 | 6.92 | 6.82 | 6.71 | 7 | 6.89 | 7.1616 | 6.6411 | 7.05 | 6.86 | 6.5753 | 6.94 | 7.23 | 6.65 | 6.63 | 7.4798469 | 16
| 1 | 4 | 7.4458 | 6.917586 | 7.27874175 | 6.73 | 6.97 | 6.93 | 6.84 | 6.73 | 6.92 | 6.87 | 7.148032 | 6.6097 | 7 | 6.85 | 6.5078 | 7.12 | 6.83 | 6.66 | 6.69 | 7.2162011 | 6.937507
| 1 | 5 | 7.3775 | 6.866554 | 7.31229975 | 6.66 | 6.98 | 6.84 | 6.86 | 6.79 | 6.94 | 6.96 | 7.229251 | 6.6858 | 7.02 | 7.02 | 6.5423 | 7.08 | 7.15 | 6.65 | 6.58 | 7.1646348 | 16
| 1 | 6 | 7.2957 | 6.857501 | 7.285068 | 6.69 | 6.97 | 7 | 6.86 | 6.7 | 6.92 | 6.97 | 7.20765 | 6.6566 | 7.2 | 7.04 | 6.5787 | 7.13 | 6.8 | 6.65 | 6.65 | 7.0753254
| Mean |  | 7.360583 | 6.935971 | 7.30144975 | 6.673333 | 6.966667 | 6.953333 | 6.825 | 6.741667 | 6.953333 | 6.953333 | 7.18348 | 6.6849 | 7.085 | 7.078333 | 6.573933 | 7.083333 | 6.945 | 6.651667 | 6.641667 | 7.211773
| Median |  | 7.3691 | 6.925075 | 7.305459 | 6.675 | 6.97 | 6.965 | 6.83 | 6.74 | 6.95 | 6.965 | 7.184625 | 6.6712 | 7.055 | 7.03 | 6.577 | 7.1 | 6.895 | 6.65 | 6.64 | 7.1688246
| Std Dev. |  | 0.05451999 | 0.07447405 | 0.01669427 | 0.06742897 | 0.01861899 | 0.0697615 | 0.03781534 | 0.03488075 | 0.03265986 | 0.06345602 | 0.04947707 | 0.07421814 | 0.08432082 | 0.2333595 | 0.04571663 | 0.08016649 | 0.2086864 | 0.004082483 | 0.04070217 | 0.139098
| Rel.Std.Dev. |  | 0.7407% | 1.074% | 0.2286% | 1.01% | 0.2673% | 1.003% | 0.5541% | 0.5174% | 0.4697% | 0.9126% | 0.6888% | 1.11% | 1.19% | 3.297% | 0.6954% | 1.132% | 3.005% | 0.06138% | 0.6128% | 1.929%
| PDM3 |  | 6.098% | -0.02214% | 5.246% | -3.808% | 0.4203% | 0.2281% | -1.622% | -2.823% | 0.2281% | 0.2281% | 3.546% | -3.641% | 2.126% | 2.03% | -5.241% | 2.102% | 0.108% | -4.12% | -4.264% | 3.953%
| Z-Score (Absolute) |  | 1.6 | 0.07 | 1.37 | 1.1 | 0.05 | 0 | 0.5 | 0.83 | 0 | 0 | 0.9 | 1.05 | 0.52 | 0.49 | 1.49 | 0.51 | 0.03 | 1.18 | 1.22 | 1.02
| Analytical results for As in OREAS 236b (Certified Value 47.8 ppm) | [21 empty] | Certified
As | Round | Replicate | Lab | Lab | Lab | Lab | Lab | Lab | Lab | Lab | Lab | Lab | Lab | Lab | Lab | Lab | Lab | Lab | Lab | Lab | Lab |  | 1
| No | No | 1.02 | 1.03 | 1.07 | 1.08 | 1.09 | 1.10 | 1.11 | 1.12 | 1.13 | 1.14 | 1.15 | 1.16 | 1.17 | 1.18 | 1.19 | 1.21 | 1.23 | 1.28 | 1.30 |  | ppm
|  |  | 4A*MS | 4A*MS | 4A*OES/MS | 4A*MS | 4A*OES/MS | 4A*OES/MS | 4A*OES/MS | 4A*OES/MS | 4A*OES/MS | 4A*OES | 4A*OES/MS | 4A*MS | 4A*MS | 4A*MS | 4A*OES/MS | 4A*OES/MS | 4A*OES | 4A*MS | 4A*OES |  | 1
2
| 1 | 1 | 48.8 | 49.27396 | 51.8 | 47.9 | 50.4 | 48.3 | 48.9 | 47.1 | 51.2 | 47.60111 | 39 | 47 | 46.9 | 47.2 | 43.3 | 46.2 | 31.6 | 48 | 95.288 |  | 1
| 1 | 2 | 49.1 | 49.64226 | 50.2 | 52 | 50.7 | 47.5 | 48.6 | 47.8 | 49.8 | 45.47898 | 39.3 | 47 | 45.6 | 47.2 | 45.4 | 46.3 | 31.39 | 48 | 93.047 |  | 10
| 1 | 3 | 49.2 | 47.82314 | 53.1 | 48.4 | 49.5 | 48.9 | 48.9 | 46.5 | 47.7 | 48.45997 | 37.9 | 47 | 43.4 | 47.1 | 43.3 | 45.7 | 30.27 | 47 | 93.465 |  | 16
| 1 | 4 | 49 | 49.34811 | 46.9 | 48.6 | 51.5 | 48.5 | 51.9 | 43.9 | 49.3 | 46.27481 | 37.8 | 48 | 44.6 | 46.9 | 43 | 46.3 | 31.46 | 47 | 89.331 |  | 47.75165
| 1 | 5 | 49.4 | 48.92086 | 50.8 | 48.2 | 51.8 | 48.9 | 49.3 | 44.8 | 47.8 | 44.61567 | 39.5 | 47 | 44.3 | 46.9 | 42.9 | 46.7 | 31.36 | 48 | 98.874 |  | 17
| 1 | 6 | 50 | 49.18696 | 51.2 | 49.2 | 53.8 | 48.3 | 50.7 | 47.7 | 48 | 44.37257 | 38.1 | 48 | 45 | 47.5 | 42.6 | 46.6 | 30.57 | 47 | 95.829
| Mean |  | 49.25 | 49.03255 | 50.66667 | 49.05 | 51.28333 | 48.4 | 49.71667 | 46.3 | 48.96667 | 46.13385 | 38.6 | 47.33333 | 44.96667 | 47.13333 | 43.41667 | 46.3 | 31.10833 | 47.5 | 94.30567
| Median |  | 49.15 | 49.23046 | 51 | 48.5 | 51.1 | 48.4 | 49.1 | 46.8 | 48.65 | 45.8769 | 38.55 | 47 | 44.8 | 47.15 | 43.15 | 46.3 | 31.375 | 47.5 | 94.3765
| Std Dev. |  | 0.41833 | 0.6369581 | 2.093482 | 1.509636 | 1.479752 | 0.5176872 | 1.302945 | 1.606238 | 1.39236 | 1.638255 | 0.7536577 | 0.5163978 | 1.197776 | 0.2250926 | 1.00681 | 0.3521363 | 0.5478473 | 0.5477226 | 3.199796
| Rel.Std.Dev. |  | 0.8494% | 1.299% | 4.132% | 3.078% | 2.885% | 1.07% | 2.621% | 3.469% | 2.843% | 3.551% | 1.952% | 1.091% | 2.664% | 0.4776% | 2.319% | 0.7606% | 1.761% | 1.153% | 3.393%
| PDM3 |  | 3.138% | 2.682% | 6.105% | 2.719% | 7.396% | 1.358% | 4.115% | -3.04% | 2.544% | -3.388% | -19.17% | -0.876% | -5.832% | -1.295% | -9.078% | -3.04% | -34.85% | -0.527% | 97.49%
| Z-Score (Absolute) |  | 0.76 | 0.67 | 1.38 | 0.67 | 1.65 | 0.39 | 0.96 | 0.52 | 0.64 | 0.59 | 3.87 | 0.07 | 1.1 | 0.16 | 1.78 | 0.52 | 7.13 | 0 | 20.36
| Analytical results for B in OREAS 236b (Indicative Value 43.3 ppm) | [21 empty] | Indicative
B | Round | Replicate | Lab | [19 empty] | 1
| No | No | 1.08 | [19 empty] | ppm
|  |  | 4A*OES | [19 empty] | 1
1
| 1 | 1 | 43 | [19 empty] | 1
| 1 | 2 | 44 | [19 empty] | 1
| 1 | 3 | 44 | [19 empty] | 16
| 1 | 4 | 43 | [19 empty] | 43.33333
| 1 | 5 | 44 | [19 empty] | 7
| 1 | 6 | 42
| Mean |  | 43.33333
| Median |  | 43.5
| Std Dev. |  | 0.8164966
| Rel.Std.Dev. |  | 1.884%
| PDM3 |  | 8.882e-14%
| Z-Score (Absolute) |  | NA
| Analytical results for Ba in OREAS 236b (Certified Value 156 ppm) | [21 empty] | Certified
Ba | Round | Replicate | Lab | Lab | Lab | Lab | Lab | Lab | Lab | Lab | Lab | Lab | Lab | Lab | Lab | Lab | Lab | Lab | Lab | Lab | Lab | Lab | 1
| No | No | 1.02 | 1.03 | 1.05 | 1.07 | 1.08 | 1.09 | 1.10 | 1.11 | 1.12 | 1.13 | 1.14 | 1.15 | 1.16 | 1.17 | 1.18 | 1.19 | 1.21 | 1.23 | 1.28 | 1.30 | ppm
|  |  | 4A*MS | 4A*MS | 4A*OES | 4A*OES/MS | 4A*OES | 4A*OES/MS | 4A*OES/MS | 4A*OES/MS | 4A*OES/MS | 4A*OES/MS | 4A*OES | 4A*OES/MS | 4A*MS | 4A*MS | 4A*MS | 4A*OES/MS | 4A*OES/MS | 4A*OES | 4A*MS | 4A*OES | 0
0
| 1 | 1 | 162.1 | 159.2259 | 144.7786 | 150 | 156 | 160 | 160 | 150 | 160 | 160 | 154.4354 | 144 | 152 | 161 | 167.1 | 154 | 165 | 151.1 | 169 | 153.803 | 1
| 1 | 2 | 160.4 | 159.216 | 145.4848 | 161 | 157 | 160 | 160 | 150 | 160 | 160 | 150.3888 | 144 | 157 | 156 | 166.8 | 157 | 169 | 156.1 | 159 | 151.424 | 24
| 1 | 3 | 162.1 | 150.4077 | 148.2026 | 153 | 155 | 160 | 160 | 150 | 160 | 160 | 148.6944 | 144 | 149 | 152 | 165.6 | 153 | 168 | 156 | 160 | 152.269 | 16
| 1 | 4 | 162.5 | 156.6788 | 145.335 | 151 | 160 | 160 | 160 | 150 | 160 | 150 | 154.0825 | 146 | 154 | 152 | 164.5 | 152 | 169 | 154.1 | 161 | 151.334 | 156.3366
| 1 | 5 | 163.3 | 157.3249 | 144.9712 | 158 | 157 | 160 | 160 | 160 | 160 | 160 | 148.3031 | 142 | 148 | 155 | 164.4 | 157 | 174 | 158 | 155 | 153.424 | 18
| 1 | 6 | 162.8 | 153.7998 | 144.7358 | 154 | 155 | 160 | 160 | 150 | 160 | 160 | 148.5306 | 144 | 155 | 155 | 166.2 | 156 | 171 | 154.9 | 168 | 151.541
| Mean |  | 162.2 | 156.1089 | 145.5847 | 154.5 | 156.6667 | 160 | 160 | 151.6667 | 160 | 158.3333 | 150.7391 | 144 | 152.5 | 155.1667 | 165.7667 | 154.8333 | 169.3333 | 155.0333 | 162 | 152.2992
| Median |  | 162.3 | 157.0019 | 145.1531 | 153.5 | 156.5 | 160 | 160 | 150 | 160 | 160 | 149.5416 | 144 | 153 | 155 | 165.9 | 155 | 169 | 155.45 | 160.5 | 151.905
| Std Dev. |  | 0.9919677 | 3.435368 | 1.317007 | 4.230839 | 1.861899 | 0 | 0 | 4.082483 | 0 | 4.082483 | 2.826901 | 1.264911 | 3.507136 | 3.311596 | 1.143095 | 2.136976 | 3.011091 | 2.333809 | 5.440588 | 1.077029
| Rel.Std.Dev. |  | 0.6116% | 2.201% | 0.9046% | 2.738% | 1.188% | 0% | 0% | 2.692% | 0% | 2.578% | 1.875% | 0.8784% | 2.3% | 2.134% | 0.6896% | 1.38% | 1.778% | 1.505% | 3.358% | 0.7072%
| PDM3 |  | 3.751% | -0.1457% | -6.877% | -1.175% | 0.2111% | 2.343% | 2.343% | -2.987% | 2.343% | 1.277% | -3.58% | -7.891% | -2.454% | -0.7483% | 6.032% | -0.9616% | 8.313% | -0.8336% | 3.623% | -2.583%
| Z-Score (Absolute) |  | 1.06 | 0.08 | 1.63 | 0.18 | 0.17 | 0.71 | 0.71 | 0.64 | 0.71 | 0.44 | 0.79 | 1.88 | 0.51 | 0.08 | 1.64 | 0.13 | 2.22 | 0.1 | 1.03 | 0.54
| Analytical results for Be in OREAS 236b (Certified Value 0.38 ppm) | [21 empty] | Certified
Be | Round | Replicate | Lab | Lab | Lab | Lab | Lab | Lab | Lab | Lab | Lab | Lab | Lab | Lab | Lab | Lab | Lab | Lab | Lab | Lab | Lab | Lab | 1
| No | No | 1.02 | 1.03 | 1.05 | 1.07 | 1.08 | 1.09 | 1.10 | 1.11 | 1.12 | 1.13 | 1.14 | 1.15 | 1.16 | 1.17 | 1.18 | 1.19 | 1.21 | 1.23 | 1.28 | 1.30 | ppm
|  |  | 4A*MS | 4A*MS | 4A*MS | 4A*OES/MS | 4A*OES | 4A*OES/MS | 4A*OES/MS | 4A*OES/MS | 4A*OES/MS | 4A*OES/MS | 4A*OES | 4A*OES/MS | 4A*MS | 4A*MS | 4A*MS | 4A*OES/MS | 4A*OES/MS | 4A*OES | 4A*MS | 4A*OES | 2
2
| 1 | 1 | 0.43 | < 0.5 | 0.34857 | 0.4 | < 5 | 0.39 | 0.38 | 0.31 | 0.37 | 0.35 | < 0.5 | 0.25 | < 0.5 | < 1 | 0.41 | < 1 | 0.37 | 8.92 | < 0.5 | 0.139 | 1
| 1 | 2 | 0.49 | < 0.5 | 0.35676 | 0.5 | < 5 | 0.39 | 0.37 | 0.32 | 0.37 | 0.33 | < 0.5 | 0.35 | < 0.5 | < 1 | 0.4 | < 1 | 0.48 | 8.95 | < 0.5 | 0.099 | 25
| 1 | 3 | 0.38 | < 0.5 | 0.3465 | 0.4 | < 5 | 0.39 | 0.36 | 0.32 | 0.37 | 0.34 | < 0.5 | 0.35 | < 0.5 | < 1 | 0.41 | < 1 | 0.5 | 9.01 | < 0.5 | 0.126 | 16
| 1 | 4 | 0.48 | < 0.5 | 0.324 | 0.3 | < 5 | 0.39 | 0.36 | 0.32 | 0.37 | 0.33 | < 0.5 | 0.34 | < 0.5 | < 1 | 0.41 | < 1 | 0.55 | 8.79 | < 0.5 | 0.141 | 0.375784
| 1 | 5 | 0.46 | < 0.5 | 0.31167 | 0.4 | < 5 | 0.38 | 0.37 | 0.33 | 0.36 | 0.35 | < 0.5 | 0.36 | < 0.5 | < 1 | 0.37 | < 1 | 0.44 | 9.02 | < 0.5 | 0.144 | 19
| 1 | 6 | 0.45 | < 0.5 | 0.35754 | 0.4 | < 5 | 0.39 | 0.36 | 0.31 | 0.37 | 0.33 | < 0.5 | < 0.01 | < 0.5 | < 1 | 0.38 | < 1 | 0.42 | 9.07 | < 0.5 | 0.145
| Mean |  | 0.4483333 |  | 0.34084 | 0.4 |  | 0.3883333 | 0.3666667 | 0.3183333 | 0.3683333 | 0.3383333 |  | 0.33 |  |  | 0.3966667 |  | 0.46 | 8.96 |  | 0.1323333
| Median |  | 0.455 |  | 0.347535 | 0.4 |  | 0.39 | 0.365 | 0.32 | 0.37 | 0.335 |  | 0.35 |  |  | 0.405 |  | 0.46 | 8.98 |  | 0.14
| Std Dev. |  | 0.03970726 |  | 0.0187542 | 0.06324555 |  | 0.004082483 | 0.008164966 | 0.007527727 | 0.004082483 | 0.009831921 |  | 0.04527693 |  |  | 0.0175119 |  | 0.06356099 | 0.09879271 |  | 0.01770499
| Rel.Std.Dev. |  | 8.857% |  | 5.502% | 15.81% |  | 1.051% | 2.227% | 2.365% | 1.108% | 2.906% |  | 13.72% |  |  | 4.415% |  | 13.82% | 1.103% |  | 13.38%
| PDM3 |  | 19.31% |  | -9.299% | 6.444% |  | 3.34% | -2.426% | -15.29% | -1.983% | -9.966% |  | -12.18% |  |  | 5.557% |  | 22.41% | 2284% |  | -64.78%
| Z-Score (Absolute) |  | 0.64 | 0.71 | 0.09 | NA | NA | 0.24 | 0.09 | 0.24 | 0.1 | 0.1 | 0.71 | 0.53 | 0.71 | 0.99 | 0.29 | 0.99 | 0.72 | 58.52 | 0.71 | 1.51
Results from laboratory 1.07 were removed due to their 0.1 ppm reading resolution. Results from laboratory 1.08 were removed due to their 1 ppm reading resolution.
| Analytical results for Bi in OREAS 236b (Certified Value 0.25 ppm) | [21 empty] | Certified
Bi | Round | Replicate | Lab | Lab | Lab | Lab | Lab | Lab | Lab | Lab | Lab | Lab | Lab | Lab | Lab | Lab | Lab | Lab | Lab | Lab |  |  | 1
| No | No | 1.02 | 1.03 | 1.07 | 1.08 | 1.09 | 1.10 | 1.11 | 1.12 | 1.13 | 1.14 | 1.15 | 1.16 | 1.17 | 1.18 | 1.19 | 1.21 | 1.23 | 1.28 |  |  | ppm
|  |  | 4A*MS | 4A*MS | 4A*OES/MS | 4A*MS | 4A*OES/MS | 4A*OES/MS | 4A*OES/MS | 4A*OES/MS | 4A*OES/MS | 4A*OES | 4A*OES/MS | 4A*MS | 4A*MS | 4A*MS | 4A*OES/MS | 4A*OES/MS | 4A*OES | 4A*MS |  |  | 2
3
| 1 | 1 | 0.25 | 0.2474754 | 0.24 | 0.43 | 0.24 | 0.28 | 0.25 | 0.24 | 0.28 | 0.231629 | 0.23 | 0.26 | 0.23 | 0.29 | 0.26 | 0.25 | < 5 | 0.2 |  |  | 1
| 1 | 2 | 0.27 | 0.2417721 | 0.26 | 0.42 | 0.24 | 0.26 | 0.25 | 0.23 | 0.26 | 0.2268538 | 0.26 | 0.27 | 0.24 | 0.28 | 0.26 | 0.25 | < 5 | 0.3 |  |  | 26
| 1 | 3 | 0.26 | 0.2433011 | 0.24 | 0.44 | 0.25 | 0.28 | 0.24 | 0.23 | 0.28 | 0.2304932 | 0.24 | 0.27 | 0.23 | 0.28 | 0.26 | 0.24 | < 5 | 0.2 |  |  | 16
| 1 | 4 | 0.26 | 0.2555685 | 0.23 | 0.39 | 0.25 | 0.27 | 0.27 | 0.22 | 0.27 | 0.2289762 | 0.54 | 0.29 | 0.23 | 0.28 | 0.24 | 0.25 | < 5 | 0.2 |  |  | 0.2541341
| 1 | 5 | 0.27 | 0.248716 | 0.26 | 0.42 | 0.23 | 0.28 | 0.26 | 0.23 | 0.27 | 0.2267313 | 0.3 | 0.28 | 0.25 | 0.28 | 0.26 | 0.25 | < 5 | 0.2 |  |  | 20
| 1 | 6 | 0.26 | 0.2372064 | 0.25 | 0.42 | 0.26 | 0.27 | 0.25 | 0.24 | 0.28 | 0.2293456 | 0.24 | 0.28 | 0.23 | 0.3 | 0.25 | 0.25 | < 5 | 0.2
| Mean |  | 0.2616667 | 0.2456733 | 0.2466667 | 0.42 | 0.245 | 0.2733333 | 0.2533333 | 0.2316667 | 0.2733333 | 0.2290049 | 0.3016667 | 0.275 | 0.235 | 0.285 | 0.255 | 0.2483333 |  | 0.2166667
| Median |  | 0.26 | 0.2453882 | 0.245 | 0.42 | 0.245 | 0.275 | 0.25 | 0.23 | 0.275 | 0.2291609 | 0.25 | 0.275 | 0.23 | 0.28 | 0.26 | 0.25 |  | 0.2
| Std Dev. |  | 0.007527727 | 0.006371113 | 0.0121106 | 0.0167332 | 0.01048809 | 0.008164966 | 0.01032796 | 0.007527727 | 0.008164966 | 0.001950103 | 0.1194013 | 0.01048809 | 0.0083666 | 0.0083666 | 0.0083666 | 0.004082483 |  | 0.04082483
| Rel.Std.Dev. |  | 2.877% | 2.593% | 4.91% | 3.984% | 4.281% | 2.987% | 4.077% | 3.249% | 2.987% | 0.8516% | 39.58% | 3.814% | 3.56% | 2.936% | 3.281% | 1.644% |  | 18.84%
| PDM3 |  | 2.964% | -3.329% | -2.938% | 65.27% | -3.594% | 7.555% | -0.3151% | -8.841% | 7.555% | -9.888% | 18.7% | 8.211% | -7.529% | 12.15% | 0.3407% | -2.283% |  | -14.74%
| Z-Score (Absolute) |  | 0.25 | 0.34 | 0.31 | 6.07 | 0.37 | 0.67 | 0.06 | 0.86 | 0.67 | 0.96 | 1.72 | 0.74 | 0.74 | 1.1 | 0 | 0.25 | 82.57 | NA
Results from laboratory 1.28 were removed due to their 0.1 ppm reading resolution.
| Analytical results for Ca in OREAS 236b (Certified Value 6.87 wt.%) | [21 empty] | Certified
Ca | Round | Replicate | Lab | Lab | Lab | Lab | Lab | Lab | Lab | Lab | Lab | Lab | Lab | Lab | Lab | Lab | Lab | Lab | Lab | Lab | Lab | Lab | 1
| No | No | 1.02 | 1.03 | 1.05 | 1.07 | 1.08 | 1.09 | 1.10 | 1.11 | 1.12 | 1.13 | 1.14 | 1.15 | 1.16 | 1.17 | 1.18 | 1.19 | 1.21 | 1.23 | 1.28 | 1.30 | wt.%
|  |  | 4A*OES | 4A*MS | 4A*OES | 4A*OES/MS | 4A*OES | 4A*OES/MS | 4A*OES/MS | 4A*OES/MS | 4A*OES/MS | 4A*OES/MS | 4A*OES | 4A*OES/MS | 4A*OES | 4A*MS | 4A*MS | 4A*OES/MS | 4A*OES/MS | 4A*OES | 4A*OES | 4A*OES | 2
3
| 1 | 1 | 7.1852 | 6.887739 | 7.0006352 | 6.55 | 6.61 | 6.89 | 7.12 | 6.63 | 6.62 | 6.6 | 6.909451 | 7.3995 | 7.08 | 6.95 | 6.8354 | 6.72 | 6.97 | 6.69 | 6.78 | 7.0827812 | 1
| 1 | 2 | 7.2461 | 6.97979 | 7.01818 | 7.43 | 6.73 | 6.85 | 7.02 | 6.7 | 6.7 | 6.54 | 7.053779 | 7.4691 | 7.29 | 6.84 | 6.7942 | 6.72 | 6.63 | 6.96 | 6.72 | 7.0716288 | #N/A
| 1 | 3 | 7.2869 | 6.680177 | 7.0246644 | 6.32 | 6.71 | 6.78 | 7.04 | 6.57 | 6.73 | 6.48 | 6.919523 | 7.3085 | 6.99 | 6.59 | 6.7778 | 6.58 | 7.33 | 6.95 | 6.68 | 7.4572708 | 16
| 1 | 4 | 7.2499 | 6.89215 | 7.0184348 | 6.31 | 6.69 | 6.79 | 7.1 | 6.67 | 6.83 | 6.37 | 6.898127 | 7.2787 | 6.93 | 6.6 | 6.7328 | 6.66 | 6.83 | 6.83 | 6.74 | 7.0415387 | 6.870947
| 1 | 5 | 7.2462 | 6.85295 | 7.0403476 | 7.16 | 6.74 | 6.8 | 7.09 | 6.62 | 6.67 | 6.46 | 7.133048 | 7.3613 | 6.9 | 6.7 | 6.7617 | 6.73 | 7.17 | 6.85 | 6.6 | 7.1141756 | 21
| 1 | 6 | 7.2279 | 6.817422 | 7.0134844 | 6.48 | 6.67 | 6.89 | 7.08 | 6.53 | 6.7 | 6.45 | 7.129392 | 7.4218 | 7.23 | 6.72 | 6.8358 | 6.65 | 6.79 | 6.69 | 6.67 | 6.9778693
| Mean |  | 7.240367 | 6.851705 | 7.019291 | 6.708333 | 6.691667 | 6.833333 | 7.075 | 6.62 | 6.708333 | 6.483333 | 7.00722 | 7.37315 | 7.07 | 6.733333 | 6.789617 | 6.676667 | 6.953333 | 6.828333 | 6.698333 | 7.124211
| Median |  | 7.24615 | 6.870345 | 7.0183074 | 6.515 | 6.7 | 6.825 | 7.085 | 6.625 | 6.7 | 6.47 | 6.986651 | 7.3804 | 7.035 | 6.71 | 6.786 | 6.69 | 6.9 | 6.84 | 6.7 | 7.077205
| Std Dev. |  | 0.03323225 | 0.0999388 | 0.01308416 | 0.4714835 | 0.04750439 | 0.05006662 | 0.03781534 | 0.0626099 | 0.07026142 | 0.07916228 | 0.1114245 | 0.07142604 | 0.1606238 | 0.1399524 | 0.0409808 | 0.05819507 | 0.2590495 | 0.1190658 | 0.06274286 | 0.169565
| Rel.Std.Dev. |  | 0.459% | 1.459% | 0.1864% | 7.028% | 0.7099% | 0.7327% | 0.5345% | 0.9458% | 1.047% | 1.221% | 1.59% | 0.9687% | 2.272% | 2.079% | 0.6036% | 0.8716% | 3.726% | 1.744% | 0.9367% | 2.38%
| PDM3 |  | 5.377% | -0.2801% | 2.159% | -2.367% | -2.609% | -0.5474% | 2.97% | -3.652% | -2.367% | -5.641% | 1.983% | 7.309% | 2.897% | -2.003% | -1.184% | -2.828% | 1.199% | -0.6202% | -2.512% | 3.686%
| Z-Score (Absolute) |  | 1.88 | 0.1 | 0.87 | 0.56 | 0.64 | 0.01 | 1.12 | 0.97 | 0.56 | 1.6 | 0.81 | 2.49 | 1.1 | 0.45 | 0.19 | 0.71 | 0.56 | 0.01 | 0.61 | 1.35
| Analytical results for Cd in OREAS 236b (Certified Value 0.49 ppm) | [21 empty] | Certified
Cd | Round | Replicate | Lab | Lab | Lab | Lab | Lab | Lab | Lab | Lab | Lab | Lab | Lab | Lab | Lab | Lab | Lab | Lab | Lab | Lab | Lab |  | 1
| No | No | 1.02 | 1.03 | 1.07 | 1.08 | 1.09 | 1.10 | 1.11 | 1.12 | 1.13 | 1.14 | 1.15 | 1.16 | 1.17 | 1.18 | 1.19 | 1.21 | 1.23 | 1.28 | 1.30 |  | ppm
|  |  | 4A*MS | 4A*MS | 4A*OES/MS | 4A*MS | 4A*OES/MS | 4A*OES/MS | 4A*OES/MS | 4A*OES/MS | 4A*OES/MS | 4A*OES | 4A*OES/MS | 4A*MS | 4A*MS | 4A*MS | 4A*OES/MS | 4A*OES/MS | 4A*OES | 4A*MS | 4A*OES |  | 2
2
| 1 | 1 | 0.53 | 0.4604697 | 0.4 | 0.55 | 0.52 | 0.54 | 0.53 | 0.45 | 0.52 | 0.4267033 | 0.46 | 0.54 | 0.38 | 0.51 | 0.46 | 0.37 | < 1 | 0.5 | 2.4 |  | 1
| 1 | 2 | 0.54 | 0.4472373 | 0.5 | 0.57 | 0.55 | 0.53 | 0.53 | 0.49 | 0.55 | 0.4359038013 | 0.49 | 0.55 | 0.56 | 0.49 | 0.49 | 0.39 | < 1 | 0.5 | 2.281 |  | 27
| 1 | 3 | 0.55 | 0.4474064 | 0.5 | 0.58 | 0.51 | 0.51 | 0.52 | 0.43 | 0.56 | 0.4264060087 | 0.47 | 0.47 | 0.41 | 0.53 | 0.47 | 0.37 | < 1 | 0.5 | 2.278 |  | 16
| 1 | 4 | 0.51 | 0.4675575 | 0.6 | 0.63 | 0.56 | 0.54 | 0.52 | 0.45 | 0.54 | 0.4346703 | 0.43 | 0.49 | 0.52 | 0.54 | 0.48 | 0.38 | < 1 | 0.5 | 2.222 |  | 0.4917416
| 1 | 5 | 0.51 | 0.4631053 | 0.6 | 0.55 | 0.55 | 0.55 | 0.49 | 0.44 | 0.53 | 0.4231297 | 0.46 | 0.49 | 0.4 | 0.51 | 0.48 | 0.33 | < 1 | < 0.5 | 2.382 |  | 22
| 1 | 6 | 0.54 | 0.4612888 | 0.6 | 0.61 | 0.57 | 0.53 | 0.52 | 0.48 | 0.54 | 0.4288659606 | 0.48 | 0.5 | 0.45 | 0.5 | 0.48 | 0.35 | < 1 | 0.5 | 2.229
| Mean |  | 0.53 | 0.4578442 | 0.5333333 | 0.5816667 | 0.5433333 | 0.5333333 | 0.5183333 | 0.4566667 | 0.54 | 0.4292799 | 0.465 | 0.5066667 | 0.4533333 | 0.5133333 | 0.4766667 | 0.365 |  | 0.5 | 2.298667
| Median |  | 0.535 | 0.4608793 | 0.55 | 0.575 | 0.55 | 0.535 | 0.52 | 0.45 | 0.54 | 0.4277846 | 0.465 | 0.495 | 0.43 | 0.51 | 0.48 | 0.37 |  | 0.5 | 2.2795
| Std Dev. |  | 0.0167332 | 0.008511615 | 0.08164966 | 0.03250641 | 0.0233809 | 0.0136626 | 0.0147196 | 0.0233809 | 0.01414214 | 0.005016524 | 0.02073644 | 0.03141125 | 0.07201852 | 0.01861899 | 0.01032796 | 0.02167948 |  | 0 | 0.07574079
| Rel.Std.Dev. |  | 3.157% | 1.859% | 15.31% | 5.588% | 4.303% | 2.562% | 2.84% | 5.12% | 2.619% | 1.169% | 4.459% | 6.2% | 15.89% | 3.627% | 2.167% | 5.94% |  | 0% | 3.295%
| PDM3 |  | 7.78% | -6.893% | 8.458% | 18.29% | 10.49% | 8.458% | 5.408% | -7.133% | 9.814% | -12.7% | -5.438% | 3.035% | -7.811% | 4.391% | -3.066% | -25.77% |  | 1.679% | 367.5%
| Z-Score (Absolute) |  | 0.43 | 0.9 | NA | 1.38 | 0.67 | 0.49 | 0.21 | 0.92 | 0.61 | 1.42 | 0.77 | 0 | 0.98 | 0.12 | 0.55 | 2.61 | 0.12 | NA | 32.96
Results from laboratories 1.07 and 1.28 were removed due to their 0.1 ppm reading resolution.
| Analytical results for Ce in OREAS 236b (Certified Value 12.3 ppm) | [21 empty] | Certified
Ce | Round | Replicate | Lab | Lab | Lab | Lab | Lab | Lab | Lab | Lab | Lab | Lab | Lab | Lab | Lab | Lab | Lab | Lab |  |  |  |  | 1
| No | No | 1.02 | 1.03 | 1.05 | 1.07 | 1.09 | 1.10 | 1.11 | 1.12 | 1.13 | 1.15 | 1.17 | 1.18 | 1.19 | 1.21 | 1.28 | 1.30 |  |  |  |  | ppm
|  |  | 4A*MS | 4A*MS | 4A*MS | 4A*OES/MS | 4A*OES/MS | 4A*OES/MS | 4A*OES/MS | 4A*OES/MS | 4A*OES/MS | 4A*OES/MS | 4A*MS | 4A*MS | 4A*OES/MS | 4A*OES/MS | 4A*MS | 4A*OES |  |  |  |  | 1
2
| 1 | 1 | 12.25 | 13.29918 | 12.28467 | 12.2 | 12.45 | 12.5 | 12.5 | 11.7 | 13.65 | 12.7 | 11.5 | 12.25 | 12.67 | 11.8 | 11.8 | 43.547 |  |  |  |  | 1
| 1 | 2 | 12.1 | 12.8895 | 12.32875 | 13.2 | 12.45 | 12.55 | 12.1 | 11.65 | 13.4 | 12.9 | 11.99 | 12.21 | 13.24 | 11.6 | 11.5 | 42.1 |  |  |  |  | 28
| 1 | 3 | 12.45 | 12.4744 | 12.28072 | 11.9 | 12.2 | 12.5 | 12.5 | 11.75 | 13.6 | 12.8 | 11.41 | 12.23 | 12.7 | 11.5 | 11.4 | 43.327 |  |  |  |  | 16
| 1 | 4 | 12.23 | 12.57561 | 12.31894 | 11.9 | 13.35 | 12.6 | 13.05 | 10.8 | 13.45 | 13.2 | 11.28 | 12.15 | 12.6 | 11.9 | 11.5 | 43.095 |  |  |  |  | 12.31678
| 1 | 5 | 12.3 | 12.67553 | 12.26596 | 12.4 | 12.45 | 12.6 | 12.95 | 11.2 | 12.85 | 12.8 | 11.37 | 12 | 13.22 | 12.1 | 11.4 | 42.814 |  |  |  |  | 23
| 1 | 6 | 12.22 | 12.54638 | 12.29751 | 12 | 12.95 | 12.35 | 12.9 | 11.7 | 13.05 | 12.9 | 11.75 | 12.23 | 12.81 | 12.1 | 11.7 | 42.485
| Mean |  | 12.25833 | 12.74343 | 12.29609 | 12.26667 | 12.64167 | 12.51667 | 12.66667 | 11.46667 | 13.33333 | 12.88333 | 11.55 | 12.17833 | 12.87333 | 11.83333 | 11.55 | 42.89467
| Median |  | 12.24 | 12.62557 | 12.29109 | 12.1 | 12.45 | 12.525 | 12.7 | 11.675 | 13.425 | 12.85 | 11.455 | 12.22 | 12.755 | 11.85 | 11.5 | 42.9545
| Std Dev. |  | 0.1147897 | 0.3079536 | 0.02393861 | 0.4966555 | 0.4247548 | 0.09309493 | 0.362859 | 0.3842742 | 0.3172801 | 0.1722401 | 0.2687006 | 0.09389711 | 0.2845113 | 0.2503331 | 0.1643168 | 0.5400765
| Rel.Std.Dev. |  | 0.9364% | 2.417% | 0.1947% | 4.049% | 3.36% | 0.7438% | 2.865% | 3.351% | 2.38% | 1.337% | 2.326% | 0.771% | 2.21% | 2.115% | 1.423% | 1.259%
| PDM3 |  | -0.4745% | 3.464% | -0.168% | -0.4069% | 2.638% | 1.623% | 2.841% | -6.902% | 8.253% | 4.6% | -6.225% | -1.124% | 4.519% | -3.925% | -6.225% | 248.3%
| Z-Score (Absolute) |  | 0.25 | 0.57 | 0.18 | 0.23 | 0.39 | 0.18 | 0.44 | 1.58 | 1.55 | 0.8 | 1.44 | 0.38 | 0.78 | 0.96 | 1.44 | 51.14
| Analytical results for Co in OREAS 236b (Certified Value 43.1 ppm) | [21 empty] | Certified
Co | Round | Replicate | Lab | Lab | Lab | Lab | Lab | Lab | Lab | Lab | Lab | Lab | Lab | Lab | Lab | Lab | Lab | Lab | Lab | Lab | Lab | Lab | 1
| No | No | 1.02 | 1.03 | 1.05 | 1.07 | 1.08 | 1.09 | 1.10 | 1.11 | 1.12 | 1.13 | 1.14 | 1.15 | 1.16 | 1.17 | 1.18 | 1.19 | 1.21 | 1.23 | 1.28 | 1.30 | ppm
|  |  | 4A*MS | 4A*MS | 4A*OES | 4A*OES/MS | 4A*OES | 4A*OES/MS | 4A*OES/MS | 4A*OES/MS | 4A*OES/MS | 4A*OES/MS | 4A*OES | 4A*OES/MS | 4A*MS | 4A*MS | 4A*MS | 4A*OES/MS | 4A*OES/MS | 4A*OES | 4A*MS | 4A*OES | 1
2
| 1 | 1 | 45.3 | 43.63913 | 42.09888 | 41 | 42 | 43.2 | 44.9 | 44 | 40.1 | 42.6 | 41.64967 | 45.2 | 44 | 39.1 | 43.3 | 46.3 | 45.4 | 44 | 43 | 44.262 | 1
| 1 | 2 | 44.3 | 44.66973 | 41.60397 | 40 | 42 | 42.1 | 44.8 | 43.7 | 41.9 | 43.3 | 41.90765 | 44.8 | 44 | 41.5 | 42.9 | 45.9 | 44.7 | 43.01 | 43 | 42.936 | 14
| 1 | 3 | 45.9 | 42.83059 | 41.78367 | 40 | 41 | 41.9 | 44 | 42.4 | 40 | 43.4 | 40.76556 | 45.7 | 41 | 41.9 | 43.1 | 45.5 | 45.1 | 44.31 | 43 | 43.307 | 16
| 1 | 4 | 45.3 | 43.84009 | 41.39142 | 40 | 42 | 43.7 | 44.2 | 44.6 | 39 | 42 | 41.91076 | 44.2 | 43 | 42.4 | 42.3 | 45 | 43.7 | 43.41 | 44 | 43.448 | 43.07796
| 1 | 5 | 45.6 | 43.03061 | 41.74173 | 40 | 42 | 43.1 | 44.2 | 45.1 | 38.2 | 42.7 | 41.37121 | 44.6 | 40 | 42.7 | 42.8 | 45.9 | 45.9 | 44.6 | 42 | 44.18 | 24
| 1 | 6 | 44.9 | 43.47662 | 41.843505 | 41 | 42 | 45.1 | 43.5 | 43.9 | 41.5 | 41.9 | 40.94611 | 45.2 | 42 | 42.5 | 43.2 | 44.7 | 44.2 | 43.29 | 44 | 43.001
| Mean |  | 45.21667 | 43.58113 | 41.7438625 | 40.33333 | 41.83333 | 43.18333 | 44.26667 | 43.95 | 40.11667 | 42.65 | 41.42516 | 44.95 | 42.33333 | 41.68333 | 42.93333 | 45.55 | 44.83333 | 43.77 | 43.16667 | 43.52233
| Median |  | 45.3 | 43.55787 | 41.7627 | 40 | 42 | 43.15 | 44.2 | 43.95 | 40.05 | 42.65 | 41.51044 | 45 | 42.5 | 42.15 | 43 | 45.7 | 44.9 | 43.705 | 43 | 43.3775
| Std Dev. |  | 0.5600595 | 0.653111 | 0.2372091 | 0.5163978 | 0.4082483 | 1.163472 | 0.5202563 | 0.9181503 | 1.416216 | 0.6284903 | 0.4871305 | 0.5282045 | 1.632993 | 1.339278 | 0.3614784 | 0.6058052 | 0.8041559 | 0.6278535 | 0.7527727 | 0.5739514
| Rel.Std.Dev. |  | 1.239% | 1.499% | 0.5682% | 1.28% | 0.9759% | 2.694% | 1.175% | 2.089% | 3.53% | 1.474% | 1.176% | 1.175% | 3.857% | 3.213% | 0.842% | 1.33% | 1.794% | 1.434% | 1.744% | 1.319%
| PDM3 |  | 4.965% | 1.168% | -3.097% | -6.371% | -2.889% | 0.2446% | 2.759% | 2.024% | -6.874% | -0.9934% | -3.837% | 4.346% | -1.729% | -3.237% | -0.3357% | 5.739% | 4.075% | 1.606% | 0.2059% | 1.032%
| Z-Score (Absolute) |  | 1.13 | 0.23 | 0.79 | 1.57 | 0.74 | 0 | 0.61 | 0.43 | 1.7 | 0.29 | 0.97 | 0.98 | 0.47 | 0.83 | 0.13 | 1.32 | 0.92 | 0.33 | 0 | 0.19
| Analytical results for Cr in OREAS 236b (Certified Value 124 ppm) | [21 empty] | Certified
Cr | Round | Replicate | Lab | Lab | Lab | Lab | Lab | Lab | Lab | Lab | Lab | Lab | Lab | Lab | Lab | Lab | Lab | Lab | Lab | Lab | Lab |  | 1
| No | No | 1.02 | 1.03 | 1.07 | 1.08 | 1.09 | 1.10 | 1.11 | 1.12 | 1.13 | 1.14 | 1.15 | 1.16 | 1.17 | 1.18 | 1.19 | 1.21 | 1.23 | 1.28 | 1.30 |  | ppm
|  |  | 4A*OES | 4A*MS | 4A*OES/MS | 4A*OES | 4A*OES/MS | 4A*OES/MS | 4A*OES/MS | 4A*OES/MS | 4A*OES/MS | 4A*OES | 4A*OES/MS | 4A*OES | 4A*MS | 4A*MS | 4A*OES/MS | 4A*OES/MS | 4A*OES | 4A*OES | 4A*OES |  | 0
0
| 1 | 1 | 144 | 119.5994 | 95 | 135 | 115 | 101 | 114 | 115 | 117 | 113.3115 | 126.9 | 128 | 109 | 119 | 123 | 132 | 130.6 | 140 | 146.583 |  | 1
| 1 | 2 | 144 | 121.4651 | 77 | 139 | 113 | 101 | 116 | 115 | 116 | 114.8981 | 129.2 | 129 | 100 | 125 | 121 | 134 | 123.2 | 140 | 144.749 |  | 30
| 1 | 3 | 148 | 118.2655 | 74 | 132 | 113 | 104 | 110 | 115 | 117 | 111.0661 | 127 | 126 | 115 | 124 | 121 | 131 | 133.1 | 140 | 146.197 |  | 16
| 1 | 4 | 149 | 122.5747 | 83 | 131 | 113 | 100 | 114 | 119 | 114 | 108.2819 | 126 | 130 | 118 | 125 | 121 | 132 | 178.7 | 140 | 141.824 |  | 123.775
| 1 | 5 | 139 | 120.0825 | 86 | 134 | 114 | 101 | 111 | 116 | 116 | 106.6293 | 127.1 | 129 | 118 | 124 | 120 | 135 | 128.1 | 140 | 145.162 |  | 25
| 1 | 6 | 147 | 118.3996 | 104 | 135 | 114 | 104 | 111 | 114 | 115 | 107.9852 | 128.3 | 113 | 115 | 117 | 121 | 129 | 126 | 140 | 141.528
| Mean |  | 145.1667 | 120.0645 | 86.5 | 134.3333 | 113.6667 | 101.8333 | 112.6667 | 115.6667 | 115.8333 | 110.362 | 127.4167 | 125.8333 | 112.5 | 122.3333 | 121.1667 | 132.1667 | 136.6167 | 140 | 144.3405
| Median |  | 145.5 | 119.8409 | 84.5 | 134.5 | 113.5 | 101 | 112.5 | 115 | 116 | 109.674 | 127.05 | 128.5 | 115 | 124 | 121 | 132 | 129.35 | 140 | 144.9555
| Std Dev. |  | 3.656045 | 1.702224 | 11.29159 | 2.804758 | 0.8164966 | 1.722401 | 2.33809 | 1.75119 | 1.169045 | 3.276604 | 1.140906 | 6.431692 | 6.94982 | 3.444803 | 0.9831921 | 2.136976 | 20.90372 | 0 | 2.170717
| Rel.Std.Dev. |  | 2.519% | 1.418% | 13.05% | 2.088% | 0.7183% | 1.691% | 2.075% | 1.514% | 1.009% | 2.969% | 0.8954% | 5.111% | 6.178% | 2.816% | 0.8114% | 1.617% | 15.3% | 0% | 1.504%
| PDM3 |  | 17.28% | -2.998% | -30.12% | 8.53% | -8.167% | -17.73% | -8.975% | -6.551% | -6.416% | -10.84% | 2.942% | 1.663% | -9.109% | -1.165% | -2.107% | 6.78% | 10.37% | 13.11% | 16.62%
| Z-Score (Absolute) |  | 1.87 | 0.09 | 2.7 | 1.02 | 0.58 | 1.5 | 0.66 | 0.43 | 0.41 | 0.84 | 0.49 | 0.36 | 0.67 | 0.09 | 0 | 0.86 | 1.2 | 1.47 | 1.8
| Analytical results for Cs in OREAS 236b (Certified Value 0.8 ppm) | [21 empty] | Certified
Cs | Round | Replicate | Lab | Lab | Lab | Lab | Lab | Lab | Lab | Lab | Lab | Lab | Lab | Lab | Lab | Lab | Lab | Lab |  |  |  |  | 1
| No | No | 1.02 | 1.03 | 1.07 | 1.09 | 1.10 | 1.11 | 1.12 | 1.13 | 1.14 | 1.15 | 1.16 | 1.17 | 1.18 | 1.19 | 1.21 | 1.28 |  |  |  |  | ppm
|  |  | 4A*MS | 4A*MS | 4A*OES/MS | 4A*OES/MS | 4A*OES/MS | 4A*OES/MS | 4A*OES/MS | 4A*OES/MS | 4A*OES | 4A*OES/MS | 4A*MS | 4A*MS | 4A*MS | 4A*OES/MS | 4A*OES/MS | 4A*MS |  |  |  |  | 2
3
| 1 | 1 | 0.77 | 0.8147422 | 0.77 | 0.77 | 0.82 | 0.76 | 0.71 | 0.88 | 0.8195005 | 0.8 | 0.8 | 0.8 | 0.82 | 0.8 | 0.8 | 0.8 |  |  |  |  | 1
| 1 | 2 | 0.8 | 0.8117656 | 0.91 | 0.79 | 0.81 | 0.78 | 0.76 | 0.86 | 0.8127303 | 0.7 | 0.8 | 0.8 | 0.85 | 0.8 | 0.8 | 0.8 |  |  |  |  | 31
| 1 | 3 | 0.84 | 0.7994477 | 0.81 | 0.79 | 0.83 | 0.75 | 0.68 | 0.87 | 0.7907398 | 0.8 | 0.8 | 0.8 | 0.82 | 0.8 | 0.8 | 0.8 |  |  |  |  | 16
| 1 | 4 | 0.8 | 0.79359 | 0.76 | 0.78 | 0.83 | 0.77 | 0.69 | 0.85 | 0.8055974 | 0.7 | 0.8 | 0.7 | 0.83 | 0.8 | 0.9 | 0.8 |  |  |  |  | 0.8049547
| 1 | 5 | 0.83 | 0.7877583 | 0.83 | 0.79 | 0.82 | 0.77 | 0.67 | 0.87 | 0.7793968 | 0.8 | 0.8 | 0.8 | 0.78 | 0.8 | 0.9 | 0.8 |  |  |  |  | 26
| 1 | 6 | 0.79 | 0.7688802 | 0.78 | 0.8 | 0.82 | 0.76 | 0.74 | 0.84 | 0.7834024 | 0.8 | 0.8 | 0.8 | 0.82 | 0.8 | 0.8 | 0.8
| Mean |  | 0.805 | 0.7960307 | 0.81 | 0.7866667 | 0.8216667 | 0.765 | 0.7083333 | 0.8616667 | 0.7985612 | 0.7666667 | 0.8 | 0.7833333 | 0.82 | 0.8 | 0.8333333 | 0.8
| Median |  | 0.8 | 0.7965188 | 0.795 | 0.79 | 0.82 | 0.765 | 0.7 | 0.865 | 0.7981686 | 0.8 | 0.8 | 0.8 | 0.82 | 0.8 | 0.8 | 0.8
| Std Dev. |  | 0.02588436 | 0.01685776 | 0.05549775 | 0.01032796 | 0.007527727 | 0.01048809 | 0.03544949 | 0.0147196 | 0.0164132 | 0.05163978 | 1.216188e-16 | 0.04082483 | 0.02280351 | 1.216188e-16 | 0.05163978 | 1.216188e-16
| Rel.Std.Dev. |  | 3.215% | 2.118% | 6.852% | 1.313% | 0.9162% | 1.371% | 5.005% | 1.708% | 2.055% | 6.736% | 1.52e-14% | 5.212% | 2.781% | 1.52e-14% | 6.197% | 1.52e-14%
| PDM3 |  | 0.005634% | -1.109% | 0.6268% | -2.272% | 2.076% | -4.964% | -12% | 7.045% | -0.7943% | -4.757% | -0.6155% | -2.686% | 1.869% | -0.6155% | 3.526% | -0.6155%
| Z-Score (Absolute) |  | 0.13 | 0.23 | 0.33 | 0.61 | 0.8 | 1.49 | 3.78 | 2.42 | 0.13 | NA | NA | NA | 0.74 | NA | NA | NA
Results from laboratories 1.15, 1.16, 1.17, 1.19, 1.21 and 1.28 were removed due to their 0.1 ppm reading resolution.
| Analytical results for Cu in OREAS 236b (Certified Value 185 ppm) | [21 empty] | Certified
Cu | Round | Replicate | Lab | Lab | Lab | Lab | Lab | Lab | Lab | Lab | Lab | Lab | Lab | Lab | Lab | Lab | Lab | Lab | Lab | Lab | Lab | Lab | 1
| No | No | 1.02 | 1.03 | 1.05 | 1.07 | 1.08 | 1.09 | 1.10 | 1.11 | 1.12 | 1.13 | 1.14 | 1.15 | 1.16 | 1.17 | 1.18 | 1.19 | 1.21 | 1.23 | 1.28 | 1.30 | ppm
|  |  | 4A*MS | 4A*MS | 4A*OES | 4A*OES/MS | 4A*MS | 4A*OES/MS | 4A*OES/MS | 4A*OES/MS | 4A*OES/MS | 4A*OES/MS | 4A*OES | 4A*OES/MS | 4A*OES | 4A*MS | 4A*MS | 4A*OES/MS | 4A*OES/MS | 4A*OES | 4A*OES | 4A*OES | 0
0
| 1 | 1 | 185.9 | 184.4626 | 187.8085 | 188 | 184 | 187 | 188.5 | 190.5 | 185 | 191.5 | 179.9871 | 166.6 | 188 | 191.2 | 182.6 | 182.7 | 213.9 | 171.1 | 172 | 192.756 | 1
| 1 | 2 | 185.4 | 189.8096 | 189.667 | 181 | 197 | 185.5 | 187 | 189.5 | 186 | 189 | 178.2601 | 171 | 191 | 185.2 | 180.9 | 179.3 | 216 | 165 | 178 | 188.762 | 16
| 1 | 3 | 187 | 179.5136 | 192.859 | 179 | 184 | 184.5 | 186 | 188 | 184 | 186 | 180.5605 | 165.7 | 186 | 183.1 | 178.2 | 177.3 | 215 | 167.3 | 172 | 190.367 | 16
| 1 | 4 | 186.3 | 186.4389 | 189.226 | 187 | 188 | 185 | 188.5 | 190.5 | 182.5 | 185 | 176.8939 | 168.6 | 184 | 182.5 | 179.6 | 175.9 | 211.5 | 162.7 | 174 | 188.18 | 184.5922
| 1 | 5 | 184.4 | 184.6864 | 188.659 | 183 | 181 | 184.5 | 189 | 188.5 | 182 | 189.5 | 176.1382 | 166.7 | 182 | 184.5 | 179 | 179.4 | 219.3 | 169.9 | 172 | 194.215 | 27
| 1 | 6 | 184.2 | 185.3217 | 188.4385 | 183 | 188 | 189 | 186 | 189.5 | 185 | 188 | 180.2623 | 163.9 | 191 | 185.9 | 180 | 174.8 | 216.2 | 168.8 | 174 | 189.295
| Mean |  | 185.5333 | 185.0388 | 189.443 | 183.5 | 187 | 185.9167 | 187.5 | 189.4167 | 184.0833 | 188.1667 | 178.6837 | 167.0833 | 187 | 185.4 | 180.05 | 178.2333 | 215.3167 | 167.4667 | 173.6667 | 190.5958
| Median |  | 185.65 | 185.004 | 188.9425 | 183 | 186 | 185.25 | 187.75 | 189.5 | 184.5 | 188.5 | 179.1236 | 166.65 | 187 | 184.85 | 179.8 | 178.3 | 215.5 | 168.05 | 173 | 189.831
| Std Dev. |  | 1.091177 | 3.340233 | 1.792294 | 3.449638 | 5.585696 | 1.772475 | 1.341641 | 1.020621 | 1.562583 | 2.380476 | 1.874853 | 2.452278 | 3.687818 | 3.112555 | 1.546286 | 2.847923 | 2.599551 | 3.153834 | 2.33809 | 2.396181
| Rel.Std.Dev. |  | 0.5881% | 1.805% | 0.9461% | 1.88% | 2.987% | 0.9534% | 0.7155% | 0.5388% | 0.8488% | 1.265% | 1.049% | 1.468% | 1.972% | 1.679% | 0.8588% | 1.598% | 1.207% | 1.883% | 1.346% | 1.257%
| PDM3 |  | 0.5098% | 0.2419% | 2.628% | -0.5917% | 1.304% | 0.7175% | 1.575% | 2.614% | -0.2757% | 1.936% | -3.201% | -9.485% | 1.304% | 0.4376% | -2.461% | -3.445% | 16.64% | -9.278% | -5.919% | 3.252%
| Z-Score (Absolute) |  | 0.01 | 0.09 | 0.81 | 0.4 | 0.31 | 0.09 | 0.41 | 0.8 | 0.28 | 0.55 | 1.38 | 3.73 | 0.31 | 0.01 | 1.1 | 1.47 | 6.05 | 3.65 | 2.39 | 1.04
| Analytical results for Dy in OREAS 236b (Certified Value 3.9 ppm) | [21 empty] | Certified
Dy | Round | Replicate | Lab | Lab | Lab | Lab | Lab | Lab | Lab | Lab | Lab | Lab | [10 empty] | 1
| No | No | 1.02 | 1.03 | 1.05 | 1.07 | 1.17 | 1.18 | 1.19 | 1.21 | 1.28 | 1.30 | [10 empty] | ppm
|  |  | 4A*MS | 4A*MS | 4A*MS | 4A*OES/MS | 4A*MS | 4A*MS | 4A*OES/MS | 4A*OES/MS | 4A*MS | 4A*OES | [10 empty] | 2
3
| 1 | 1 | 4.04 | 3.845512 | 4.37336 | 3.7 | 3.6 | 3.91 | 3.8 | 3.78 | 3.95 | 4.217 | [10 empty] | 1
| 1 | 2 | 3.9 | 3.617343 | 4.4844 | 4.1 | 3.8 | 3.87 | 3.8 | 3.61 | 4 | 4.177 | [10 empty] | 4
| 1 | 3 | 4.03 | 3.49065 | 4.48719 | 3.7 | 3.5 | 3.95 | 3.7 | 3.68 | 3.8 | 4.239 | [10 empty] | 16
| 1 | 4 | 4 | 3.546424 | 4.41384 | 3.9 | 3.6 | 3.86 | 3.7 | 3.72 | 3.95 | 4.155 | [10 empty] | 3.897314
| 1 | 5 | 3.96 | 3.586258 | 4.37208 | 3.9 | 3.6 | 3.91 | 3.8 | 3.68 | 3.95 | 4.289 | [10 empty] | 28
| 1 | 6 | 3.96 | 3.684809 | 4.37397 | 3.8 | 3.8 | 3.91 | 3.7 | 3.64 | 3.8 | 4.126
| Mean |  | 3.981667 | 3.628499 | 4.417473 | 3.85 | 3.65 | 3.901667 | 3.75 | 3.685 | 3.908333 | 4.2005
| Median |  | 3.98 | 3.6018 | 4.393905 | 3.85 | 3.6 | 3.91 | 3.75 | 3.68 | 3.95 | 4.197
| Std Dev. |  | 0.05231316 | 0.1248303 | 0.0552302 | 0.1516575 | 0.1224745 | 0.03250641 | 0.05477226 | 0.05991661 | 0.08612007 | 0.05959782
| Rel.Std.Dev. |  | 1.314% | 3.44% | 1.25% | 3.939% | 3.355% | 0.8331% | 1.461% | 1.626% | 2.203% | 1.419%
| PDM3 |  | 2.164% | -6.897% | 13.35% | -1.214% | -6.346% | 0.1117% | -3.78% | -5.448% | 0.2827% | 7.779%
| Z-Score (Absolute) |  | 0.45 | 1.05 | 2.31 | 0.11 | 0.96 | 0.11 | 0.54 | 0.81 | 0.14 | 1.38
| Analytical results for Er in OREAS 236b (Certified Value 2.29 ppm) | [21 empty] | Certified
Er | Round | Replicate | Lab | Lab | Lab | Lab | Lab | Lab | Lab | Lab | Lab | [11 empty] | 1
| No | No | 1.02 | 1.03 | 1.05 | 1.07 | 1.17 | 1.18 | 1.19 | 1.21 | 1.28 | [11 empty] | ppm
|  |  | 4A*MS | 4A*MS | 4A*MS | 4A*OES/MS | 4A*MS | 4A*MS | 4A*OES/MS | 4A*OES/MS | 4A*MS | [11 empty] | 2
3
| 1 | 1 | 2.41 | 2.317855 | 2.77272 | 2.5 | 2.2 | 2.37 | 2.3 | 2.28 | 2.1 | [11 empty] | 1
| 1 | 2 | 2.31 | 2.279375 | 2.80411 | 2.4 | 2.3 | 2.37 | 2.3 | 2.24 | 2.15 | [11 empty] | 5
| 1 | 3 | 2.42 | 2.108217 | 2.75213 | 2.3 | 2.3 | 2.33 | 2.3 | 2.25 | 2.2 | [11 empty] | 16
| 1 | 4 | 2.4 | 2.333788 | 2.80123 | 2.3 | 2.3 | 2.36 | 2.2 | 2.31 | 2.1 | [11 empty] | 2.288919
| 1 | 5 | 2.47 | 2.2376 | 2.82895 | 2.4 | 2.3 | 2.29 | 2.2 | 2.31 | 2.1 | [11 empty] | 29
| 1 | 6 | 2.42 | 2.279368 | 2.76326 | 2.3 | 2.3 | 2.24 | 2.3 | 2.3 | 2.2
| Mean |  | 2.405 | 2.259367 | 2.787067 | 2.366667 | 2.283333 | 2.326667 | 2.266667 | 2.281667 | 2.141667
| Median |  | 2.415 | 2.279371 | 2.786975 | 2.35 | 2.3 | 2.345 | 2.3 | 2.29 | 2.125
| Std Dev. |  | 0.05244044 | 0.08133848 | 0.02911509 | 0.08164966 | 0.04082483 | 0.05240865 | 0.05163978 | 0.03060501 | 0.0491596
| Rel.Std.Dev. |  | 2.18% | 3.6% | 1.045% | 3.45% | 1.788% | 2.253% | 2.278% | 1.341% | 2.295%
| PDM3 |  | 5.071% | -1.291% | 21.76% | 3.397% | -0.244% | 1.649% | -0.9722% | -0.3169% | -6.433%
| Z-Score (Absolute) |  | 0.93 | 0.41 | 4.47 | NA | NA | 0.21 | NA | 0.21 | 1.5
Results from laboratories 1.07, 1.17 and 1.19 were removed due to their 0.1 ppm reading resolution.
| Analytical results for Eu in OREAS 236b (Certified Value 0.97 ppm) | [21 empty] | Certified
Eu | Round | Replicate | Lab | Lab | Lab | Lab | Lab | Lab | Lab | Lab | Lab | Lab | [10 empty] | 1
| No | No | 1.02 | 1.03 | 1.05 | 1.07 | 1.17 | 1.18 | 1.19 | 1.21 | 1.28 | 1.30 | [10 empty] | ppm
|  |  | 4A*MS | 4A*MS | 4A*MS | 4A*OES/MS | 4A*MS | 4A*MS | 4A*OES/MS | 4A*OES/MS | 4A*MS | 4A*OES | [10 empty] | 2
2
| 1 | 1 | 0.96 | 0.9443823 | 1.12435 | 0.93 | 1 | 0.9 | 0.9 | 0.82 | 1.15 | 1.45 | [10 empty] | 1
| 1 | 2 | 0.95 | 0.9504146 | 1.10005 | 0.98 | 1 | 0.89 | 0.9 | 0.85 | 1.1 | 1.419 | [10 empty] | 35
| 1 | 3 | 0.95 | 0.8695167 | 1.13524 | 0.9 | 0.9 | 0.91 | 0.9 | 0.82 | 1.1 | 1.398 | [10 empty] | 16
| 1 | 4 | 0.91 | 0.9708911 | 1.07746 | 0.89 | 0.9 | 0.86 | 0.9 | 0.85 | 1.15 | 1.397 | [10 empty] | 0.9694673
| 1 | 5 | 0.99 | 0.9172115 | 1.1284 | 0.93 | 0.9 | 0.9 | 0.9 | 0.84 | 1.15 | 1.385 | [10 empty] | 30
| 1 | 6 | 0.97 | 0.8956889 | 1.09402 | 0.95 | 0.9 | 0.89 | 0.9 | 0.87 | 1.15 | 1.427
| Mean |  | 0.955 | 0.9246842 | 1.10992 | 0.93 | 0.9333333 | 0.8916667 | 0.9 | 0.8416667 | 1.133333 | 1.412667
| Median |  | 0.955 | 0.9307969 | 1.1122 | 0.93 | 0.9 | 0.895 | 0.9 | 0.845 | 1.15 | 1.4085
| Std Dev. |  | 0.02664583 | 0.03774961 | 0.02278033 | 0.03286335 | 0.05163978 | 0.01722401 | 0 | 0.0194079 | 0.02581989 | 0.02393881
| Rel.Std.Dev. |  | 2.79% | 4.082% | 2.052% | 3.534% | 5.533% | 1.932% | 0% | 2.306% | 2.278% | 1.695%
| PDM3 |  | -1.492% | -4.619% | 14.49% | -4.071% | -3.727% | -8.025% | -7.166% | -13.18% | 16.9% | 45.72%
| Z-Score (Absolute) |  | 0.11 | 0.16 | 1.49 | 0.11 | NA | 0.45 | NA | 0.9 | 1.7 | 4.18
Results from laboratories 1.17 and 1.19 were removed due to their 0.1 ppm reading resolution.
| Analytical results for Fe in OREAS 236b (Certified Value 7.88 wt.%) | [21 empty] | Certified
Fe | Round | Replicate | Lab | Lab | Lab | Lab | Lab | Lab | Lab | Lab | Lab | Lab | Lab | Lab | Lab | Lab | Lab | Lab | Lab | Lab | Lab | Lab | 1
| No | No | 1.02 | 1.03 | 1.05 | 1.07 | 1.08 | 1.09 | 1.10 | 1.11 | 1.12 | 1.13 | 1.14 | 1.15 | 1.16 | 1.17 | 1.18 | 1.19 | 1.21 | 1.23 | 1.28 | 1.30 | wt.%
|  |  | 4A*OES | 4A*MS | 4A*OES | 4A*OES/MS | 4A*MS | 4A*OES/MS | 4A*OES/MS | 4A*OES/MS | 4A*OES/MS | 4A*OES/MS | 4A*OES | 4A*OES/MS | 4A*OES | 4A*MS | 4A*MS | 4A*OES/MS | 4A*OES/MS | 4A*OES | 4A*OES | 4A*OES | 2
3
| 1 | 1 | 7.99 | 8.058642 | 7.75622 | 7.67 | 7.77 | 7.73 | 7.96 | 7.92 | 7.82 | 7.74 | 8.334624 | 8.0526 | 8.08 | 7.52 | 7.7256 | 7.62 | 8.15 | 7.82 | 7.95 | 8.4724252 | 1
| 1 | 2 | 8 | 8.024963 | 7.75138 | 8.02 | 8.25 | 7.74 | 7.91 | 7.91 | 7.84 | 7.7 | 8.29743 | 8.2001 | 8.03 | 7.32 | 7.6452 | 7.6 | 7.87 | 7.96 | 8.01 | 8.4701243 | #N/A
| 1 | 3 | 8.14 | 7.870173 | 7.74358 | 7.54 | 7.77 | 7.66 | 7.97 | 7.85 | 7.89 | 7.6 | 8.076424 | 7.9748 | 8.04 | 7.33 | 7.6673 | 7.48 | 7.72 | 7.96 | 8.09 | 8.981611 | 16
| 1 | 4 | 8.18 | 7.753325 | 7.74846 | 7.58 | 7.9 | 7.66 | 8.04 | 7.86 | 7.79 | 7.6 | 8.231046 | 7.975 | 8.01 | 7.42 | 7.4959 | 7.51 | 7.79 | 7.93 | 8.02 | 8.4572188 | 7.883092
| 1 | 5 | 8.14 | 7.82599 | 7.75814 | 7.8 | 7.84 | 7.55 | 8.02 | 7.97 | 7.76 | 7.67 | 8.12122 | 8.0078 | 8.03 | 7.47 | 7.5909 | 7.61 | 8.14 | 7.87 | 7.93 | 8.5121089 | 31
| 1 | 6 | 8.08 | 7.832353 | 7.7631 | 7.63 | 8.11 | 7.74 | 8.03 | 7.87 | 7.75 | 7.69 | 8.316618 | 8.1483 | 8.26 | 7.5 | 7.7227 | 7.47 | 7.78 | 7.75 | 8.03 | 8.4057195
| Mean |  | 8.088333 | 7.894241 | 7.75348 | 7.706667 | 7.94 | 7.68 | 7.988333 | 7.896667 | 7.808333 | 7.666667 | 8.22956 | 8.059767 | 8.075 | 7.426667 | 7.641267 | 7.548333 | 7.908333 | 7.881667 | 8.005 | 8.54986795
| Median |  | 8.11 | 7.851263 | 7.7538 | 7.65 | 7.87 | 7.695 | 7.995 | 7.89 | 7.805 | 7.68 | 8.264238 | 8.0302 | 8.035 | 7.445 | 7.65625 | 7.555 | 7.83 | 7.9 | 8.015 | 8.47127475
| Std Dev. |  | 0.07909909 | 0.1208644 | 0.007062408 | 0.1777264 | 0.1971801 | 0.07402702 | 0.05036533 | 0.04546061 | 0.05269409 | 0.05645057 | 0.1080872 | 0.09453911 | 0.09354143 | 0.0857127 | 0.08729831 | 0.06911343 | 0.1894642 | 0.08471521 | 0.05787918 | 0.2142647
| Rel.Std.Dev. |  | 0.9779% | 1.531% | 0.09109% | 2.306% | 2.483% | 0.9639% | 0.6305% | 0.5757% | 0.6748% | 0.7363% | 1.313% | 1.173% | 1.158% | 1.154% | 1.142% | 0.9156% | 2.396% | 1.075% | 0.723% | 2.506%
| PDM3 |  | 2.604% | 0.1414% | -1.644% | -2.238% | 0.7219% | -2.576% | 1.335% | 0.1722% | -0.9483% | -2.745% | 4.395% | 2.241% | 2.434% | -5.79% | -3.068% | -4.247% | 0.3202% | -0.01808% | 1.546% | 8.458%
| Z-Score (Absolute) |  | 0.76 | 0 | 0.56 | 0.74 | 0.17 | 0.85 | 0.36 | 0 | 0.34 | 0.9 | 1.31 | 0.64 | 0.7 | 1.84 | 1 | 1.36 | 0.05 | 0.05 | 0.43 | 2.57
| Analytical results for Ga in OREAS 236b (Certified Value 15.8 ppm) | [21 empty] | Certified
Ga | Round | Replicate | Lab | Lab | Lab | Lab | Lab | Lab | Lab | Lab | Lab | Lab | Lab | Lab | Lab | Lab | Lab | Lab | Lab | Lab |  |  | 1
| No | No | 1.02 | 1.03 | 1.05 | 1.07 | 1.08 | 1.09 | 1.10 | 1.11 | 1.12 | 1.13 | 1.14 | 1.15 | 1.16 | 1.17 | 1.18 | 1.19 | 1.21 | 1.28 |  |  | ppm
|  |  | 4A*MS | 4A*MS | 4A*MS | 4A*OES/MS | 4A*MS | 4A*OES/MS | 4A*OES/MS | 4A*OES/MS | 4A*OES/MS | 4A*OES/MS | 4A*OES | 4A*OES/MS | 4A*MS | 4A*MS | 4A*MS | 4A*OES/MS | 4A*OES/MS | 4A*MS |  |  | 1
2
| 1 | 1 | 16.07 | 15.45873 | 18.725 | 16.2 | 16 | 15.55 | 15.5 | 15.75 | 15.15 | 16.15 | 15.60245439 | 16.73 | 16.5 | 15.2 | 16.78 | 15.32 | 15.1 | 16 |  |  | 1
| 1 | 2 | 16.34 | 16.00124 | 18.786 | 16.3 | 16.3 | 15.35 | 15.4 | 15.65 | 15.4 | 16 | 15.33732 | 16.67 | 17 | 15.24 | 16.55 | 15.31 | 15.3 | 16 |  |  | 36
| 1 | 3 | 16.55 | 15.49117 | 18.781 | 15.8 | 16.1 | 15.4 | 15.85 | 15.3 | 15.15 | 15.85 | 15.18692 | 16.77 | 16.5 | 14.51 | 16.73 | 14.92 | 15.3 | 16 |  |  | 16
| 1 | 4 | 16.43 | 15.6933 | 18.795 | 15.7 | 16.4 | 16 | 15.85 | 16.15 | 14.3 | 15.85 | 15.67575 | 16.42 | 16.4 | 14.34 | 16.71 | 15.24 | 15.1 | 16.4 |  |  | 15.82786
| 1 | 5 | 16.63 | 15.79021 | 18.708 | 15.7 | 16.5 | 15.55 | 15.8 | 15.9 | 14.45 | 15.7 | 15.25598 | 16.56 | 16.2 | 15.03 | 16.49 | 15.07 | 15.6 | 16 |  |  | 32
| 1 | 6 | 16.65 | 15.85415 | 18.828 | 15.4 | 16.5 | 16.25 | 15.75 | 15.85 | 15.5 | 15.4 | 15.37419 | 16.68 | 16.9 | 15.11 | 17.04 | 14.98 | 15.5 | 16.2
| Mean |  | 16.445 | 15.7148 | 18.7705 | 15.85 | 16.3 | 15.68333 | 15.69167 | 15.76667 | 14.99167 | 15.825 | 15.40544 | 16.63833 | 16.58333 | 14.905 | 16.71667 | 15.14 | 15.31667 | 16.1
| Median |  | 16.49 | 15.74176 | 18.7835 | 15.75 | 16.35 | 15.55 | 15.775 | 15.8 | 15.15 | 15.85 | 15.35576 | 16.675 | 16.5 | 15.07 | 16.72 | 15.155 | 15.3 | 16
| Std Dev. |  | 0.2187007 | 0.2112811 | 0.04524047 | 0.3391165 | 0.2097618 | 0.3600926 | 0.1934339 | 0.2840188 | 0.4994163 | 0.2583602 | 0.1936954 | 0.1282835 | 0.3060501 | 0.3826617 | 0.1938728 | 0.1733205 | 0.2041241 | 0.167332
| Rel.Std.Dev. |  | 1.33% | 1.344% | 0.241% | 2.14% | 1.287% | 2.296% | 1.233% | 1.801% | 3.331% | 1.633% | 1.257% | 0.771% | 1.846% | 2.567% | 1.16% | 1.145% | 1.333% | 1.039%
| PDM3 |  | 3.899% | -0.7143% | 18.59% | 0.1399% | 2.983% | -0.9131% | -0.8604% | -0.3866% | -5.283% | -0.01805% | -2.669% | 5.121% | 4.773% | -5.831% | 5.615% | -4.346% | -3.23% | 1.719%
| Z-Score (Absolute) |  | 0.89 | 0.11 | 4.08 | 0.07 | 0.69 | 0.15 | 0.14 | 0.04 | 1.1 | 0.04 | 0.54 | 1.16 | 1.08 | 1.22 | 1.26 | 0.9 | 0.66 | 0.42
| Analytical results for Gd in OREAS 236b (Certified Value 3.28 ppm) | [21 empty] | Certified
Gd | Round | Replicate | Lab | Lab | Lab | Lab | Lab | Lab | Lab | Lab | [12 empty] | 1
| No | No | 1.02 | 1.03 | 1.07 | 1.17 | 1.18 | 1.19 | 1.21 | 1.28 | [12 empty] | ppm
|  |  | 4A*MS | 4A*MS | 4A*OES/MS | 4A*MS | 4A*MS | 4A*OES/MS | 4A*OES/MS | 4A*MS | [12 empty] | 2
3
| 1 | 1 | 3.35 | 3.325756 | 3 | 3.2 | 3.34 | 3.3 | 3.52 | 3.2 | [12 empty] | 1
| 1 | 2 | 3.41 | 3.363677 | 3.2 | 3.4 | 3.33 | 3.3 | 3.34 | 3.4 | [12 empty] | 6
| 1 | 3 | 3.48 | 3.05742 | 2.9 | 3.3 | 3.37 | 3.3 | 3.26 | 3.4 | [12 empty] | 16
| 1 | 4 | 3.4 | 3.128192 | 2.9 | 3.3 | 3.31 | 3.2 | 3.32 | 3.2 | [12 empty] | 3.279108
| 1 | 5 | 3.58 | 3.177719 | 3 | 3.2 | 3.28 | 3.3 | 3.35 | 3.2 | [12 empty] | 33
| 1 | 6 | 3.48 | 3.229114 | 3.1 | 3.3 | 3.34 | 3.2 | 3.31 | 3.2
| Mean |  | 3.45 | 3.213646 | 3.016667 | 3.283333 | 3.328333 | 3.266667 | 3.35 | 3.266667
| Median |  | 3.445 | 3.203416 | 3 | 3.3 | 3.335 | 3.3 | 3.33 | 3.2
| Std Dev. |  | 0.08099383 | 0.1168906 | 0.1169045 | 0.07527727 | 0.03060501 | 0.05163978 | 0.08899438 | 0.1032796
| Rel.Std.Dev. |  | 2.348% | 3.637% | 3.875% | 2.293% | 0.9195% | 1.581% | 2.657% | 3.162%
| PDM3 |  | 5.212% | -1.996% | -8.003% | 0.1289% | 1.501% | -0.3794% | 2.162% | -0.3794%
| Z-Score (Absolute) |  | 2.06 | 0.72 | 3.04 | 0.1 | 0.63 | 0.1 | 0.88 | 0.1
| Analytical results for Ge in OREAS 236b (Indicative Value 0.23 ppm) | [21 empty] | Indicative
Ge | Round | Replicate | Lab | Lab | Lab | Lab | Lab | Lab | Lab | Lab | Lab | Lab | Lab | Lab | Lab | Lab | Lab | [5 empty] | 1
| No | No | 1.02 | 1.03 | 1.05 | 1.07 | 1.09 | 1.10 | 1.11 | 1.12 | 1.13 | 1.14 | 1.15 | 1.16 | 1.17 | 1.18 | 1.21 | [5 empty] | ppm
|  |  | 4A*MS | 4A*MS | 4A*MS | 4A*OES/MS | 4A*OES/MS | 4A*OES/MS | 4A*OES/MS | 4A*OES/MS | 4A*OES/MS | 4A*OES | 4A*OES/MS | 4A*MS | 4A*MS | 4A*MS | 4A*OES/MS | [5 empty] | 2
2
| 1 | 1 | 1.6 | < 0.2 | 0.1671 | 0.3 | 0.07 | 0.15 | 0.12 | 0.08 | 0.21 | 0.6301935708 | NA | 1.4 | 0.18 | 1 | 1.37 | [5 empty] | 1
| 1 | 2 | 1.6 | < 0.2 | 0.1574 | 0.1 | 0.07 | 0.21 | 0.11 | 0.09 | 0.19 | 0.8072198358 | NA | 1.4 | 0.15 | 0.9 | 1.4 | [5 empty] | 2
| 1 | 3 | 1.7 | < 0.2 | 0.1686 | 0.2 | 0.06 | 0.22 | 0.14 | 0.08 | 0.21 | 0.75924333 | NA | 1.5 | 0.25 | 0.8 | 1.39 | [5 empty] | 16
| 1 | 4 | 1.6 | < 0.2 | 0.1576 | 0.4 | 0.08 | 0.17 | 0.1 | 0.08 | 0.13 | 0.699842577 | NA | 1.4 | 0.27 | 0.9 | 1.38 | [5 empty] | 0.2287525
| 1 | 5 | 1.6 | < 0.2 | 0.1534 | 0.4 | 0.08 | 0.22 | 0.14 | 0.08 | 0.16 | 0.8228527412 | NA | 1.4 | 0.21 | 0.9 | 1.41 | [5 empty] | 8
| 1 | 6 | 1.7 | < 0.2 | 0.1556 | 0.3 | 0.08 | 0.31 | 0.12 | 0.09 | 0.21 | 0.655944408 | NA | 1.4 | 0.31 | 0.9 | 1.41
| Mean |  | 1.633333 |  | 0.15995 | 0.2833333 | 0.07333333 | 0.2133333 | 0.1216667 | 0.08333333 | 0.185 | 0.7292161 |  | 1.416667 | 0.2283333 | 0.9 | 1.393333
| Median |  | 1.6 |  | 0.1575 | 0.3 | 0.075 | 0.215 | 0.12 | 0.08 | 0.2 | 0.7295429535 |  | 1.4 | 0.23 | 0.9 | 1.395
| Std Dev. |  | 0.05163978 |  | 0.006321313 | 0.1169045 | 0.008164966 | 0.05537749 | 0.01602082 | 0.005163978 | 0.03331666 | 0.07973838 |  | 0.04082483 | 0.05946988 | 0.06324555 | 0.01632993
| Rel.Std.Dev. |  | 3.162% |  | 3.952% | 41.26% | 11.13% | 25.96% | 13.17% | 6.197% | 18.01% | 10.93% |  | 2.882% | 26.05% | 7.027% | 1.172%
| PDM3 |  | 614% |  | -30.08% | 23.86% | -67.94% | -6.741% | -46.81% | -63.57% | -19.13% | 218.8% |  | 519.3% | -0.1832% | 293.4% | 509.1%
| Z-Score (Absolute) |  | 7.37 | 0.63 | 0.32 | 0.33 | 0.77 | 0.04 | 0.52 | 0.72 | 0.19 | 2.65 | NA | 6.24 | 0.04 | 3.55 | 6.12
| Analytical results for Hf in OREAS 236b (Certified Value 1.55 ppm) | [21 empty] | Certified
Hf | Round | Replicate | Lab | Lab | Lab | Lab | Lab | Lab | Lab | Lab | Lab | Lab | Lab | Lab | Lab | Lab | Lab | Lab |  |  |  |  | 1
| No | No | 1.02 | 1.03 | 1.07 | 1.09 | 1.10 | 1.11 | 1.12 | 1.13 | 1.14 | 1.15 | 1.16 | 1.17 | 1.18 | 1.19 | 1.21 | 1.28 |  |  |  |  | ppm
|  |  | 4A*MS | 4A*MS | 4A*OES/MS | 4A*OES/MS | 4A*OES/MS | 4A*OES/MS | 4A*OES/MS | 4A*OES/MS | 4A*OES | 4A*OES/MS | 4A*MS | 4A*MS | 4A*MS | 4A*OES/MS | 4A*OES/MS | 4A*MS |  |  |  |  | 2
3
| 1 | 1 | 1.44 | 1.606667 | 1.5 | 1.7 | 1.8 | 1.5 | 1.6 | 1.9 | 1.607858 | 1.58 | 1.5 | 1.59 | 1.53 | 1.61 | 1.57 | 1.4 |  |  |  |  | 1
| 1 | 2 | 1.5 | 1.560403 | 0.8 | 1.7 | 1.7 | 1.5 | 1.5 | 1.6 | 1.572768 | 1.55 | 1.5 | 1.61 | 1.45 | 1.54 | 1.48 | 1.6 |  |  |  |  | 22
| 1 | 3 | 1.6 | 1.482661 | 0.6 | 1.5 | 1.6 | 1.5 | 1.6 | 1.6 | 1.562294 | 1.6 | 1.5 | 1.5 | 1.47 | 1.52 | 1.51 | 1.6 |  |  |  |  | 16
| 1 | 4 | 1.53 | 1.54907 | 1.2 | 1.6 | 1.7 | 1.6 | 1.5 | 1.6 | 1.597712 | 1.58 | 1.6 | 1.44 | 1.46 | 1.57 | 1.61 | 1.6 |  |  |  |  | 1.548984
| 1 | 5 | 1.51 | 1.579588 | 1.2 | 1.6 | 1.7 | 1.5 | 1.5 | 1.6 | 1.501121 | 1.56 | 1.5 | 1.59 | 1.54 | 1.54 | 1.63 | 1.6 |  |  |  |  | 34
| 1 | 6 | 1.43 | 1.45566 | 1.7 | 1.6 | 1.6 | 1.6 | 1.6 | 1.8 | 1.514948 | 1.6 | 1.5 | 1.64 | 1.54 | 1.51 | 1.6 | 1.6
| Mean |  | 1.501667 | 1.539008 | 1.166667 | 1.616667 | 1.683333 | 1.533333 | 1.55 | 1.683333 | 1.55945 | 1.578333 | 1.516667 | 1.561667 | 1.498333 | 1.548333 | 1.566667 | 1.566667
| Median |  | 1.505 | 1.554737 | 1.2 | 1.6 | 1.7 | 1.5 | 1.55 | 1.6 | 1.567531 | 1.58 | 1.5 | 1.59 | 1.5 | 1.54 | 1.585 | 1.6
| Std Dev. |  | 0.06242329 | 0.0581471 | 0.4131182 | 0.07527727 | 0.07527727 | 0.05163978 | 0.05477226 | 0.132916 | 0.04330264 | 0.02041241 | 0.04082483 | 0.07574079 | 0.04262237 | 0.03656045 | 0.0595539 | 0.08164966
| Rel.Std.Dev. |  | 4.157% | 3.778% | 35.41% | 4.656% | 4.472% | 3.368% | 3.534% | 7.896% | 2.777% | 1.293% | 2.692% | 4.85% | 2.845% | 2.361% | 3.801% | 5.212%
| PDM3 |  | -3.055% | -0.644% | -24.68% | 4.369% | 8.673% | -1.01% | 0.06559% | 8.673% | 0.6757% | 1.895% | -2.086% | 0.8188% | -3.27% | -0.042% | 1.142% | 1.142%
| Z-Score (Absolute) |  | 1.59 | 0.47 | 11.63 | 1.86 | 3.85 | 0.64 | 0.14 | 3.85 | 0.14 | 0.71 | 1.14 | 0.21 | 1.69 | 0.19 | 0.36 | 0.36
| Analytical results for Hg in OREAS 236b (Indicative Value 0.14 ppm) | [21 empty] | Indicative
Hg | Round | Replicate | Lab | Lab | Lab | [17 empty] | 1
| No | No | 1.03 | 1.15 | 1.21 | [17 empty] | ppm
|  |  | 4A*MS | 4A*OES/MS | 4A*OES/MS | [17 empty] | 2
2
| 1 | 1 | < 1 | 0.16 | 0.13 | [17 empty] | 1
| 1 | 2 | < 1 | 0.16 | 0.14 | [17 empty] | 1
| 1 | 3 | < 1 | 0.16 | 0.14 | [17 empty] | 16
| 1 | 4 | < 1 | 0.15 | 0.12 | [17 empty] | 0.1433333
| 1 | 5 | < 1 | 0.15 | 0.12 | [17 empty] | 7
| 1 | 6 | < 1 | 0.16 | 0.13
| Mean |  |  | 0.1566667 | 0.13
| Median |  |  | 0.16 | 0.13
| Std Dev. |  |  | 0.005163978 | 0.008944272
| Rel.Std.Dev. |  |  | 3.296% | 6.88%
| PDM3 |  |  | 9.302% | -9.302%
| Z-Score (Absolute) |  | 8.68 | 0 | 0.67
| Analytical results for Ho in OREAS 236b (Certified Value 0.79 ppm) | [21 empty] | Certified
Ho | Round | Replicate | Lab | Lab | Lab | Lab | Lab | Lab | Lab | Lab | Lab | [11 empty] | 1
| No | No | 1.02 | 1.03 | 1.05 | 1.07 | 1.17 | 1.18 | 1.19 | 1.21 | 1.28 | [11 empty] | ppm
|  |  | 4A*MS | 4A*MS | 4A*MS | 4A*OES/MS | 4A*MS | 4A*MS | 4A*OES/MS | 4A*OES/MS | 4A*MS | [11 empty] | 2
3
| 1 | 1 | 0.81 | 0.794126 | 0.96138 | 0.8 | 0.8 | 0.71 | 0.7 | 0.79 | 0.76 | [11 empty] | 1
| 1 | 2 | 0.81 | 0.8083818 | 0.95147 | 0.8 | 0.8 | 0.74 | 0.8 | 0.79 | 0.82 | [11 empty] | 23
| 1 | 3 | 0.82 | 0.7345471 | 0.90953 | 0.8 | 0.8 | 0.74 | 0.7 | 0.78 | 0.82 | [11 empty] | 16
| 1 | 4 | 0.81 | 0.7951721 | 0.92123 | 0.8 | 0.8 | 0.75 | 0.7 | 0.77 | 0.82 | [11 empty] | 0.7862895
| 1 | 5 | 0.85 | 0.7544896 | 0.93077 | 0.8 | 0.8 | 0.74 | 0.8 | 0.78 | 0.82 | [11 empty] | 35
| 1 | 6 | 0.81 | 0.7859675 | 0.8936 | 0.8 | 0.8 | 0.75 | 0.7 | 0.77 | 0.8
| Mean |  | 0.8183333 | 0.7787807 | 0.9279967 | 0.8 | 0.8 | 0.7383333 | 0.7333333 | 0.78 | 0.8066667
| Median |  | 0.81 | 0.7900468 | 0.926 | 0.8 | 0.8 | 0.74 | 0.7 | 0.78 | 0.82
| Std Dev. |  | 0.01602082 | 0.02820889 | 0.02546791 | 1.216188e-16 | 1.216188e-16 | 0.0147196 | 0.05163978 | 0.008944272 | 0.0242212
| Rel.Std.Dev. |  | 1.958% | 3.622% | 2.744% | 1.52e-14% | 1.52e-14% | 1.994% | 7.042% | 1.147% | 3.003%
| PDM3 |  | 4.075% | -0.955% | 18.02% | 1.744% | 1.744% | -6.099% | -6.735% | -0.7999% | 2.592%
| Z-Score (Absolute) |  | 0.85 | 0.5 | 4.59 | NA | NA | 1.88 | NA | 0.45 | 0.45
Results from laboratories 1.07, 1.17 and 1.19 were removed due to their 0.1 ppm reading resolution.
| Analytical results for In in OREAS 236b (Certified Value 0.076 ppm) | [21 empty] | Certified
In | Round | Replicate | Lab | Lab | Lab | Lab | Lab | Lab | Lab | Lab | Lab | Lab | Lab | Lab | Lab | Lab | Lab | Lab |  |  |  |  | 1
| No | No | 1.02 | 1.07 | 1.08 | 1.09 | 1.10 | 1.11 | 1.12 | 1.13 | 1.14 | 1.15 | 1.16 | 1.17 | 1.18 | 1.19 | 1.21 | 1.28 |  |  |  |  | ppm
|  |  | 4A*MS | 4A*OES/MS | 4A*MS | 4A*OES/MS | 4A*OES/MS | 4A*OES/MS | 4A*OES/MS | 4A*OES/MS | 4A*OES | 4A*OES/MS | 4A*MS | 4A*MS | 4A*MS | 4A*OES/MS | 4A*OES/MS | 4A*MS |  |  |  |  | 3
3
| 1 | 1 | 0.07 | < 0.1 | 0.26 | 0.081 | 0.081 | 0.069 | 0.068 | 0.088 | 0.07240635546 | 0.071 | 0.08 | 0.08 | 0.09 | 0.07 | 0.079 | 0.05 |  |  |  |  | 1
| 1 | 2 | 0.08 | < 0.1 | 0.24 | 0.073 | 0.085 | 0.077 | 0.073 | 0.082 | 0.07182640284 | 0.073 | 0.08 | 0.07 | 0.07 | 0.08 | 0.088 | 0.05 |  |  |  |  | 7
| 1 | 3 | 0.08 | < 0.1 | 0.25 | 0.071 | 0.081 | 0.074 | 0.066 | 0.087 | 0.07686778446 | 0.075 | 0.07 | 0.07 | 0.08 | 0.07 | 0.066 | 0.05 |  |  |  |  | 16
| 1 | 4 | 0.08 | < 0.1 | 0.22 | 0.081 | 0.084 | 0.08 | 0.068 | 0.081 | 0.07830370578 | 0.083 | 0.07 | 0.07 | 0.08 | 0.07 | 0.075 | 0.05 |  |  |  |  | 0.07609405
| 1 | 5 | 0.08 | < 0.1 | 0.23 | 0.077 | 0.086 | 0.077 | 0.064 | 0.079 | 0.07390777795 | 0.073 | 0.08 | 0.07 | 0.07 | 0.07 | 0.093 | 0.05 |  |  |  |  | 36
| 1 | 6 | 0.07 | < 0.1 | 0.22 | 0.078 | 0.086 | 0.081 | 0.072 | 0.085 | 0.07982394234 | 0.074 | 0.08 | 0.07 | 0.07 | 0.07 | 0.067 | 0.05
| Mean |  | 0.07666667 |  | 0.2366667 | 0.07683333 | 0.08383333 | 0.07633333 | 0.0685 | 0.08366667 | 0.07552266 | 0.07483333 | 0.07666667 | 0.07166667 | 0.07666667 | 0.07166667 | 0.078 | 0.05
| Median |  | 0.08 |  | 0.235 | 0.0775 | 0.0845 | 0.077 | 0.068 | 0.0835 | 0.07538778 | 0.0735 | 0.08 | 0.07 | 0.075 | 0.07 | 0.077 | 0.05
| Std Dev. |  | 0.005163978 |  | 0.01632993 | 0.004119061 | 0.002316607 | 0.004366539 | 0.003449638 | 0.003559026 | 0.00328713 | 0.004215052 | 0.005163978 | 0.004082483 | 0.008164966 | 0.004082483 | 0.01095445 | 7.601177e-18
| Rel.Std.Dev. |  | 6.736% |  | 6.9% | 5.361% | 2.763% | 5.72% | 5.036% | 4.254% | 4.353% | 5.633% | 6.736% | 5.696% | 10.65% | 5.696% | 14.04% | 1.52e-14%
| PDM3 |  | 0.7525% |  | 211% | 0.9715% | 10.17% | 0.3145% | -9.98% | 9.952% | -0.7509% | -1.657% | 0.7525% | -5.818% | 0.7525% | -5.818% | 2.505% | -34.29%
| Z-Score (Absolute) |  | 0.03 | 5.5 | 33.23 | 0.07 | 1.52 | 0.03 | 1.66 | 1.49 | 0.2 | 0.35 | 0.03 | 1 | 0.03 | 1 | 0.31 | 5.5
| Analytical results for K in OREAS 236b (Certified Value 0.391 wt.%) | [21 empty] | Certified
K | Round | Replicate | Lab | Lab | Lab | Lab | Lab | Lab | Lab | Lab | Lab | Lab | Lab | Lab | Lab | Lab | Lab | Lab | Lab | Lab | Lab | Lab | 1
| No | No | 1.02 | 1.03 | 1.05 | 1.07 | 1.08 | 1.09 | 1.10 | 1.11 | 1.12 | 1.13 | 1.14 | 1.15 | 1.16 | 1.17 | 1.18 | 1.19 | 1.21 | 1.23 | 1.28 | 1.30 | wt.%
|  |  | 4A*OES | 4A*MS | 4A*OES | 4A*OES/MS | 4A*MS | 4A*OES/MS | 4A*OES/MS | 4A*OES/MS | 4A*OES/MS | 4A*OES/MS | 4A*OES | 4A*OES/MS | 4A*OES | 4A*MS | 4A*MS | 4A*OES/MS | 4A*OES/MS | 4A*OES | 4A*OES | 4A*OES | 3
3
| 1 | 1 | 0.3919 | 0.4147767 | 0.366877 | 0.39 | 0.41 | 0.4 | 0.4 | 0.38 | 0.39 | 0.39 | 0.3980958 | 0.4627 | 0.413 | 0.42 | 0.391 | 0.39 | 0.378 | 0.36 | 0.38 | 0.3976195 | 1
| 1 | 2 | 0.3971 | 0.4141336 | 0.367066 | 0.41 | 0.42 | 0.4 | 0.4 | 0.38 | 0.39 | 0.39 | 0.3835792 | 0.4675 | 0.418 | 0.41 | 0.3905 | 0.39 | 0.387 | 0.37 | 0.38 | 0.3867033 | #N/A
| 1 | 3 | 0.3986 | 0.3987283 | 0.367939 | 0.38 | 0.41 | 0.39 | 0.4 | 0.37 | 0.4 | 0.4 | 0.3996878 | 0.4503 | 0.399 | 0.39 | 0.389 | 0.38 | 0.443 | 0.37 | 0.37 | 0.390361 | 16
| 1 | 4 | 0.3999 | 0.4076678 | 0.367372 | 0.38 | 0.42 | 0.39 | 0.4 | 0.38 | 0.39 | 0.38 | 0.397151 | 0.4542 | 0.418 | 0.39 | 0.3766 | 0.38 | 0.38 | 0.36 | 0.38 | 0.3922321 | 0.3912562
| 1 | 5 | 0.3955 | 0.4029013 | 0.367647 | 0.4 | 0.41 | 0.39 | 0.41 | 0.38 | 0.39 | 0.39 | 0.3994646 | 0.4595 | 0.418 | 0.4 | 0.3843 | 0.38 | 0.413 | 0.37 | 0.37 | 0.3975334 | 37
| 1 | 6 | 0.3917 | 0.4088501 | 0.366369 | 0.39 | 0.41 | 0.39 | 0.41 | 0.37 | 0.39 | 0.39 | 0.381394 | 0.4552 | 0.403 | 0.4 | 0.3904 | 0.38 | 0.39 | 0.36 | 0.38 | 0.3935219
| Mean |  | 0.3957833 | 0.4078429 | 0.3672117 | 0.3916667 | 0.4133333 | 0.3933333 | 0.4033333 | 0.3766667 | 0.3916667 | 0.39 | 0.3932287 | 0.4582333 | 0.4115 | 0.4016667 | 0.3869667 | 0.3833333 | 0.3985 | 0.365 | 0.3766667 | 0.3929952
| Median |  | 0.3963 | 0.408259 | 0.367219 | 0.39 | 0.41 | 0.39 | 0.4 | 0.38 | 0.39 | 0.39 | 0.3976234 | 0.45735 | 0.4155 | 0.4 | 0.3897 | 0.38 | 0.3885 | 0.365 | 0.38 | 0.392877
| Std Dev. |  | 0.003419015 | 0.006264046 | 0.0005634791 | 0.01169045 | 0.005163978 | 0.005163978 | 0.005163978 | 0.005163978 | 0.004082483 | 0.006324555 | 0.008400631 | 0.006258328 | 0.008455767 | 0.01169045 | 0.005643639 | 0.005163978 | 0.02512966 | 0.005477226 | 0.005163978 | 0.004227675
| Rel.Std.Dev. |  | 0.8639% | 1.536% | 0.1534% | 2.985% | 1.249% | 1.313% | 1.28% | 1.371% | 1.042% | 1.622% | 2.136% | 1.366% | 2.055% | 2.91% | 1.458% | 1.347% | 6.306% | 1.501% | 1.371% | 1.076%
| PDM3 |  | 1.157% | 4.239% | -6.145% | 0.1049% | 5.643% | 0.5309% | 3.087% | -3.729% | 0.1049% | -0.3211% | 0.5041% | 17.12% | 5.174% | 2.661% | -1.096% | -2.025% | 1.851% | -6.711% | -3.729% | 0.4445%
| Z-Score (Absolute) |  | 0.2 | 1.08 | 1.91 | 0.11 | 1.49 | 0.02 | 0.75 | 1.21 | 0.11 | 0.23 | 0.01 | 4.79 | 1.35 | 0.63 | 0.45 | 0.72 | 0.4 | 2.07 | 1.21 | 0.01
| Analytical results for La in OREAS 236b (Certified Value 5.15 ppm) | [21 empty] | Certified
La | Round | Replicate | Lab | Lab | Lab | Lab | Lab | Lab | Lab | Lab | Lab | Lab | Lab | Lab | Lab | Lab | Lab | Lab | Lab | Lab |  |  | 1
| No | No | 1.02 | 1.03 | 1.05 | 1.07 | 1.08 | 1.09 | 1.10 | 1.11 | 1.12 | 1.13 | 1.15 | 1.17 | 1.18 | 1.19 | 1.21 | 1.23 | 1.28 | 1.30 |  |  | ppm
|  |  | 4A*MS | 4A*MS | 4A*MS | 4A*OES/MS | 4A*MS | 4A*OES/MS | 4A*OES/MS | 4A*OES/MS | 4A*OES/MS | 4A*OES/MS | 4A*OES/MS | 4A*MS | 4A*MS | 4A*OES/MS | 4A*OES/MS | 4A*OES | 4A*MS | 4A*OES |  |  | 2
3
| 1 | 1 | 5.2 | 5.486959 | 6.397546 | 5.3 | 5.2 | 5.2 | 5 | 5 | 5 | 5.7 | 5.1 | 4.8 | 4.97 | 5.2 | 4.69 | 4.65 | 5.6 | 7.298 |  |  | 1
| 1 | 2 | 5.15 | 5.258242 | 6.413398 | 5.7 | 5.5 | 5.1 | 4.9 | 5 | 4.9 | 5.5 | 5.2 | 5 | 5.12 | 5.2 | 4.66 | 4.66 | 5.1 | 7.085 |  |  | 25
| 1 | 3 | 5.39 | 5.23261 | 6.331434 | 5.4 | 5.1 | 5.1 | 5 | 4.9 | 4.9 | 5.6 | 5 | 5.1 | 5.07 | 5.1 | 4.53 | 4.77 | 5.5 | 7.207 |  |  | 16
| 1 | 4 | 5.19 | 5.17517 | 6.387481 | 5.2 | 5.1 | 5.2 | 5 | 5.2 | 4.5 | 5.6 | 5 | 5.3 | 5.07 | 5.1 | 4.71 | 4.71 | 5.2 | 7.257 |  |  | 5.152974
| 1 | 5 | 5.44 | 5.207825 | 6.359808 | 5.5 | 5.1 | 5.2 | 5.1 | 5.1 | 4.6 | 5.5 | 5.1 | 5.4 | 5.09 | 5.2 | 4.78 | 4.75 | 5.2 | 7.311 |  |  | 38
| 1 | 6 | 5.24 | 5.222571 | 6.411842 | 5.4 | 5.5 | 5.4 | 5 | 5.1 | 5 | 5.7 | 5.1 | 5.4 | 5.05 | 5.1 | 4.72 | 4.62 | 5.2 | 7.164
| Mean |  | 5.268333 | 5.263896 | 6.383585 | 5.416667 | 5.25 | 5.2 | 5 | 5.05 | 4.816667 | 5.6 | 5.083333 | 5.166667 | 5.061667 | 5.15 | 4.681667 | 4.693333 | 5.3 | 7.220333
| Median |  | 5.22 | 5.227591 | 6.3925135 | 5.4 | 5.15 | 5.2 | 5 | 5.05 | 4.9 | 5.6 | 5.1 | 5.2 | 5.07 | 5.15 | 4.7 | 4.685 | 5.2 | 7.232
| Std Dev. |  | 0.118223 | 0.1126871 | 0.03219451 | 0.1722401 | 0.1974842 | 0.1095445 | 0.06324555 | 0.1048809 | 0.2136976 | 0.08944272 | 0.07527727 | 0.242212 | 0.05076088 | 0.05477226 | 0.08424172 | 0.0595539 | 0.2 | 0.08632883
| Rel.Std.Dev. |  | 2.244% | 2.141% | 0.5043% | 3.18% | 3.762% | 2.107% | 1.265% | 2.077% | 4.437% | 1.597% | 1.481% | 4.688% | 1.003% | 1.064% | 1.799% | 1.269% | 3.774% | 1.196%
| PDM3 |  | 2.239% | 2.153% | 23.88% | 5.117% | 1.883% | 0.9126% | -2.969% | -1.998% | -6.526% | 8.675% | -1.351% | 0.2657% | -1.772% | -0.05772% | -9.146% | -8.92% | 2.853% | 40.12%
| Z-Score (Absolute) |  | 0.45 | 0.43 | 6.35 | 1.23 | 0.35 | 0.09 | 0.97 | 0.71 | 1.94 | 2.2 | 0.53 | 0.09 | 0.64 | 0.18 | 2.65 | 2.59 | 0.62 | 10.77
| Analytical results for Li in OREAS 236b (Certified Value 12.8 ppm) | [21 empty] | Certified
Li | Round | Replicate | Lab | Lab | Lab | Lab | Lab | Lab | Lab | Lab | Lab | Lab | Lab | Lab | Lab | Lab | Lab | Lab | Lab | Lab | Lab | Lab | 1
| No | No | 1.02 | 1.03 | 1.05 | 1.07 | 1.08 | 1.09 | 1.10 | 1.11 | 1.12 | 1.13 | 1.14 | 1.15 | 1.16 | 1.17 | 1.18 | 1.19 | 1.21 | 1.23 | 1.28 | 1.30 | ppm
|  |  | 4A*MS | 4A*MS | 4A*MS | 4A*OES/MS | 4A*MS | 4A*OES/MS | 4A*OES/MS | 4A*OES/MS | 4A*OES/MS | 4A*OES/MS | 4A*OES | 4A*OES/MS | 4A*MS | 4A*MS | 4A*MS | 4A*OES/MS | 4A*OES/MS | 4A*OES | 4A*OES | 4A*OES | 1
2
| 1 | 1 | 12.2 | 13.00391 | 6.42168 | 13 | 11.8 | 14 | 13.8 | 14.3 | 13.8 | 13.8 | 12.63268 | 11 | 12.1 | 11.4 | 12.4 | 11.7 | 13.1 | 13.63 | 10 | 13.196 | 1
| 1 | 2 | 12.4 | 13.40284 | 6.36658 | 13 | 12.3 | 14.1 | 13.5 | 14.2 | 13.6 | 13.7 | 12.38388 | 11 | 11.9 | 11.5 | 12.5 | 11.7 | 13.4 | 13.85 | 10 | 12.955 | #N/A
| 1 | 3 | 12.4 | 12.71895 | 6.4538 | 13 | 11.8 | 13.6 | 13.4 | 14.4 | 13.9 | 13.8 | 11.79039 | 11 | 12.1 | 10.2 | 12.3 | 11.4 | 13.2 | 14.95 | 10 | 12.968 | 16
| 1 | 4 | 12.4 | 13.02167 | 6.4365 | 13 | 11.2 | 13.7 | 13.6 | 13.9 | 13.5 | 13.7 | 12.35116 | 11 | 12.1 | 10.6 | 12.3 | 11.6 | 12.9 | 13.53 | 20 | 12.938 | 12.83286
| 1 | 5 | 12.4 | 12.77852 | 6.348305 | 13 | 11.7 | 13.7 | 13.5 | 14.3 | 13.6 | 13.8 | 11.84802 | 11 | 12.1 | 10.4 | 12.5 | 11.8 | 13.3 | 13.76 | 10 | 13.179 | 39
| 1 | 6 | 12.4 | 12.68209 | 6.323415 | 13 | 11.4 | 13.9 | 13.6 | 14.2 | 13.7 | 13.9 | 12.1681 | 11 | 12.1 | 10.5 | 12.4 | 11.4 | 13.1 | 14.42 | < 10 | 12.896
| Mean |  | 12.36667 | 12.93466 | 6.391713 | 13 | 11.7 | 13.83333 | 13.56667 | 14.21667 | 13.68333 | 13.78333 | 12.1957 | 11 | 12.06667 | 10.76667 | 12.4 | 11.6 | 13.16667 | 14.02333 | 12 | 13.022
| Median |  | 12.4 | 12.89121 | 6.39413 | 13 | 11.75 | 13.8 | 13.55 | 14.25 | 13.65 | 13.8 | 12.25963 | 11 | 12.1 | 10.55 | 12.4 | 11.65 | 13.15 | 13.805 | 10 | 12.9615
| Std Dev. |  | 0.08164966 | 0.2706506 | 0.05280006 | 0 | 0.3794733 | 0.1966384 | 0.136626 | 0.1722401 | 0.147196 | 0.07527727 | 0.3275536 | 0 | 0.08164966 | 0.546504 | 0.08944272 | 0.167332 | 0.175119 | 0.5501878 | 4.472136 | 0.1305848
| Rel.Std.Dev. |  | 0.6602% | 2.092% | 0.8261% | 0% | 3.243% | 1.421% | 1.007% | 1.212% | 1.076% | 0.5461% | 2.686% | 0% | 0.6767% | 5.076% | 0.7213% | 1.443% | 1.33% | 3.923% | 37.27% | 1.003%
| PDM3 |  | -3.633% | 0.7933% | -50.19% | 1.302% | -8.828% | 7.796% | 5.718% | 10.78% | 6.627% | 7.407% | -4.965% | -14.28% | -5.971% | -16.1% | -3.373% | -9.607% | 2.601% | 9.277% | -6.49% | 1.474%
| Z-Score (Absolute) |  | 0.45 | 0 | 5.2 | NA | 0.98 | 0.71 | 0.5 | 1.02 | 0.59 | 0.67 | 0.59 | NA | 0.69 | 1.72 | 0.42 | 1.06 | 0.18 | 0.86 | NA | 0.07
Results from laboratories 1.07 and 1.15 were removed due to their 1 ppm reading resolution. Results from laboratory 1.28 were removed due to their 10 ppm reading resolution.
| Analytical results for Lu in OREAS 236b (Certified Value 0.34 ppm) | [21 empty] | Certified
Lu | Round | Replicate | Lab | Lab | Lab | Lab | Lab | Lab | Lab | Lab | Lab | [11 empty] | 1
| No | No | 1.02 | 1.03 | 1.05 | 1.07 | 1.17 | 1.18 | 1.19 | 1.21 | 1.28 | [11 empty] | ppm
|  |  | 4A*MS | 4A*MS | 4A*MS | 4A*OES/MS | 4A*MS | 4A*MS | 4A*OES/MS | 4A*OES/MS | 4A*MS | [11 empty] | 2
3
| 1 | 1 | 0.32 | 0.3472319 | 0.34676 | 0.3 | 0.3 | 0.32 | 0.3 | 0.32 | 0.38 | [11 empty] | 1
| 1 | 2 | 0.33 | 0.3300227 | 0.36584 | 0.3 | 0.3 | 0.33 | 0.3 | 0.31 | 0.36 | [11 empty] | 4
| 1 | 3 | 0.34 | 0.3099612 | 0.39239 | 0.3 | 0.3 | 0.33 | 0.3 | 0.31 | 0.34 | [11 empty] | 16
| 1 | 4 | 0.35 | 0.3632588 | 0.37646 | 0.3 | 0.3 | 0.32 | 0.3 | 0.31 | 0.36 | [11 empty] | 0.3403774
| 1 | 5 | 0.34 | 0.3262845 | 0.4049 | 0.3 | 0.3 | 0.3 | 0.3 | 0.34 | 0.36 | [11 empty] | 40
| 1 | 6 | 0.33 | 0.3225871 | 0.38789 | 0.3 | 0.3 | 0.31 | 0.3 | 0.33 | 0.34
| Mean |  | 0.335 | 0.3332243 | 0.37904 | 0.3 | 0.3 | 0.3183333 | 0.3 | 0.32 | 0.3566667
| Median |  | 0.335 | 0.3281536 | 0.382175 | 0.3 | 0.3 | 0.32 | 0.3 | 0.315 | 0.36
| Std Dev. |  | 0.01048809 | 0.01903163 | 0.02072766 | 0 | 0 | 0.01169045 | 0 | 0.01264911 | 0.01505545
| Rel.Std.Dev. |  | 3.131% | 5.711% | 5.468% | 0% | 0% | 3.672% | 0% | 3.953% | 4.221%
| PDM3 |  | -1.58% | -2.102% | 11.36% | -11.86% | -11.86% | -6.476% | -11.86% | -5.987% | 4.786%
| Z-Score (Absolute) |  | 0.04 | 0.04 | 2.03 | NA | NA | 0.71 | NA | 0.64 | 1.02
Results from laboratories 1.07, 1.17 and 1.19 were removed due to their 0.1 ppm reading resolution.
| Analytical results for Mg in OREAS 236b (Certified Value 3.79 wt.%) | [21 empty] | Certified
Mg | Round | Replicate | Lab | Lab | Lab | Lab | Lab | Lab | Lab | Lab | Lab | Lab | Lab | Lab | Lab | Lab | Lab | Lab | Lab | Lab | Lab | Lab | 1
| No | No | 1.02 | 1.03 | 1.05 | 1.07 | 1.08 | 1.09 | 1.10 | 1.11 | 1.12 | 1.13 | 1.14 | 1.15 | 1.16 | 1.17 | 1.18 | 1.19 | 1.21 | 1.23 | 1.28 | 1.30 | wt.%
|  |  | 4A*OES | 4A*MS | 4A*OES | 4A*OES/MS | 4A*OES | 4A*OES/MS | 4A*OES/MS | 4A*OES/MS | 4A*OES/MS | 4A*OES/MS | 4A*OES | 4A*OES/MS | 4A*OES | 4A*MS | 4A*MS | 4A*OES/MS | 4A*OES/MS | 4A*OES | 4A*OES | 4A*OES | 2
3
| 1 | 1 | 3.8361 | 3.789548 | 3.8009118 | 3.75 | 3.66 | 3.75 | 3.82 | 3.79 | 3.71 | 3.66 | 3.859023 | 3.9041 | 3.82 | 3.87 | 3.6046 | 3.89 | 3.81 | 3.61 | 3.93 | 3.9943252 | 1
| 1 | 2 | 3.8603 | 3.834599 | 3.8164682 | 3.8 | 3.7 | 3.76 | 3.78 | 3.79 | 3.71 | 3.62 | 3.910103 | 3.9613 | 4.03 | 3.76 | 3.6014 | 3.88 | 3.65 | 3.75 | 3.91 | 3.9945802 | #N/A
| 1 | 3 | 3.8942 | 3.678868 | 3.80289 | 3.68 | 3.71 | 3.71 | 3.82 | 3.76 | 3.75 | 3.59 | 3.874971 | 3.8787 | 3.87 | 3.66 | 3.6296 | 3.81 | 3.97 | 3.74 | 3.9 | 4.215447 | 16
| 1 | 4 | 3.8774 | 3.803528 | 3.8110968 | 3.76 | 3.73 | 3.73 | 3.84 | 3.76 | 3.72 | 3.57 | 3.844416 | 3.8563 | 3.85 | 3.69 | 3.5519 | 3.84 | 3.73 | 3.68 | 3.93 | 3.9710347 | 3.792041
| 1 | 5 | 3.8705 | 3.748988 | 3.8152208 | 3.71 | 3.76 | 3.7 | 3.85 | 3.8 | 3.7 | 3.61 | 3.888881 | 3.8944 | 3.85 | 3.74 | 3.585 | 3.88 | 3.92 | 3.79 | 3.86 | 4.0151122 | 41
| 1 | 6 | 3.8656 | 3.738675 | 3.8089168 | 3.85 | 3.7 | 3.76 | 3.82 | 3.76 | 3.68 | 3.59 | 3.903733 | 3.8993 | 4.05 | 3.73 | 3.5979 | 3.85 | 3.72 | 3.62 | 3.94 | 3.9378302
| Mean |  | 3.86735 | 3.765701 | 3.809251 | 3.758333 | 3.71 | 3.735 | 3.821667 | 3.776667 | 3.711667 | 3.606667 | 3.880188 | 3.899017 | 3.911667 | 3.741667 | 3.595067 | 3.858333 | 3.8 | 3.698333 | 3.911667 | 4.02138825
| Median |  | 3.86805 | 3.769268 | 3.8100068 | 3.755 | 3.705 | 3.74 | 3.82 | 3.775 | 3.71 | 3.6 | 3.881926 | 3.89685 | 3.86 | 3.735 | 3.59965 | 3.865 | 3.77 | 3.71 | 3.92 | 3.9944527
| Std Dev. |  | 0.01929339 | 0.05531029 | 0.006344285 | 0.06112828 | 0.0334664 | 0.02588436 | 0.02401388 | 0.01861899 | 0.02316607 | 0.03141125 | 0.02561109 | 0.03511105 | 0.1008795 | 0.07250287 | 0.02567596 | 0.03060501 | 0.1242578 | 0.07359801 | 0.02926887 | 0.09865769
| Rel.Std.Dev. |  | 0.4989% | 1.469% | 0.1665% | 1.626% | 0.9021% | 0.693% | 0.6284% | 0.493% | 0.6241% | 0.8709% | 0.66% | 0.9005% | 2.579% | 1.938% | 0.7142% | 0.7932% | 3.27% | 1.99% | 0.7482% | 2.453%
| PDM3 |  | 1.986% | -0.6946% | 0.4538% | -0.8889% | -2.163% | -1.504% | 0.7813% | -0.4054% | -2.12% | -4.889% | 2.325% | 2.821% | 3.155% | -1.328% | -5.194% | 1.748% | 0.2099% | -2.471% | 3.155% | 6.048%
| Z-Score (Absolute) |  | 0.69 | 0.2 | 0.18 | 0.26 | 0.68 | 0.46 | 0.29 | 0.1 | 0.67 | 1.58 | 0.8 | 0.96 | 1.07 | 0.41 | 1.68 | 0.61 | 0.1 | 0.78 | 1.07 | 2.03
| Analytical results for Mn in OREAS 236b (Certified Value 0.135 wt.%) | [21 empty] | Certified
Mn | Round | Replicate | Lab | Lab | Lab | Lab | Lab | Lab | Lab | Lab | Lab | Lab | Lab | Lab | Lab | Lab | Lab | Lab | Lab | Lab | Lab | Lab | 1
| No | No | 1.02 | 1.03 | 1.05 | 1.07 | 1.08 | 1.09 | 1.10 | 1.11 | 1.12 | 1.13 | 1.14 | 1.15 | 1.16 | 1.17 | 1.18 | 1.19 | 1.21 | 1.23 | 1.28 | 1.30 | wt.%
|  |  | 4A*OES | 4A*MS | 4A*OES | 4A*OES/MS | 4A*MS | 4A*OES/MS | 4A*OES/MS | 4A*OES/MS | 4A*OES/MS | 4A*OES/MS | 4A*OES | 4A*OES/MS | 4A*OES | 4A*MS | 4A*MS | 4A*OES/MS | 4A*OES/MS | 4A*OES | 4A*OES | 4A*OES | 3
3
| 1 | 1 | 0.1391 | 0.1365414 | 0.141249 | 0.133 | 0.1432 | 0.131 | 0.1315 | 0.1355 | 0.1295 | 0.131 | 0.1384496 | 0.1183 | 0.133 | 0.1359 | 0.1368 | 0.1405 | 0.138 | 0.1335 | 0.129 | 0.135407 | 1
| 1 | 2 | 0.1407 | 0.1373247 | 0.141645 | 0.141 | 0.1505 | 0.1295 | 0.1295 | 0.136 | 0.132 | 0.1305 | 0.1329357 | 0.1203 | 0.138 | 0.1326 | 0.1349 | 0.14 | 0.132 | 0.1367 | 0.127 | 0.1322741 | 27
| 1 | 3 | 0.141 | 0.13153 | 0.142174 | 0.131 | 0.1431 | 0.1295 | 0.129 | 0.1325 | 0.1315 | 0.1295 | 0.1375996 | 0.1178 | 0.133 | 0.1285 | 0.1342 | 0.1379 | 0.145 | 0.1365 | 0.127 | 0.1340988 | 16
| 1 | 4 | 0.143 | 0.1354289 | 0.140875 | 0.131 | 0.1458 | 0.129 | 0.1305 | 0.1335 | 0.1295 | 0.1275 | 0.1355254 | 0.117 | 0.132 | 0.1302 | 0.1321 | 0.138 | 0.136 | 0.1352 | 0.127 | 0.1343717 | 0.1347532
| 1 | 5 | 0.141 | 0.1345372 | 0.141095 | 0.138 | 0.1433 | 0.1275 | 0.1305 | 0.135 | 0.13 | 0.1295 | 0.1327328 | 0.1183 | 0.133 | 0.1316 | 0.1346 | 0.1405 | 0.142 | 0.1348 | 0.125 | 0.1377392 | 42
| 1 | 6 | 0.1403 | 0.1347429 | 0.141918 | 0.137 | 0.1476 | 0.1315 | 0.13 | 0.1335 | 0.13 | 0.1285 | 0.1307044 | 0.1193 | 0.139 | 0.1314 | 0.1354 | 0.135 | 0.135 | 0.1328 | 0.132 | 0.1356668
| Mean |  | 0.14085 | 0.1350175 | 0.1414927 | 0.1351667 | 0.1455833 | 0.1296667 | 0.1301667 | 0.1343333 | 0.1304167 | 0.1294167 | 0.1346579 | 0.1185 | 0.1346667 | 0.1317 | 0.1346667 | 0.13865 | 0.138 | 0.1349167 | 0.1278333 | 0.1349263
| Median |  | 0.14085 | 0.1350859 | 0.141447 | 0.135 | 0.14455 | 0.1295 | 0.13025 | 0.13425 | 0.13 | 0.1295 | 0.1342305 | 0.1183 | 0.133 | 0.1315 | 0.13475 | 0.139 | 0.137 | 0.135 | 0.127 | 0.13488935
| Std Dev. |  | 0.001269252 | 0.002014132 | 0.0005034587 | 0.004119061 | 0.003011589 | 0.001437591 | 0.000875595 | 0.00136626 | 0.001068488 | 0.001281275 | 0.003035965 | 0.001157584 | 0.003011091 | 0.002491586 | 0.001546178 | 0.002143595 | 0.004774935 | 0.001566418 | 0.002401388 | 0.001828569
| Rel.Std.Dev. |  | 0.9011% | 1.492% | 0.3558% | 3.047% | 2.069% | 1.109% | 0.6727% | 1.017% | 0.8193% | 0.99% | 2.255% | 0.9769% | 2.236% | 1.892% | 1.148% | 1.546% | 3.46% | 1.161% | 1.879% | 1.355%
| PDM3 |  | 4.524% | 0.1961% | 5.001% | 0.3068% | 8.037% | -3.775% | -3.404% | -0.3116% | -3.218% | -3.96% | -0.07071% | -12.06% | -0.06423% | -2.266% | -0.06423% | 2.892% | 2.409% | 0.1213% | -5.135% | 0.1284%
| Z-Score (Absolute) |  | 1.14 | 0.06 | 1.26 | 0.09 | 2.01 | 0.92 | 0.83 | 0.06 | 0.78 | 0.97 | 0 | 2.98 | 0 | 0.55 | 0 | 0.73 | 0.61 | 0.05 | 1.26 | 0.05
| Analytical results for Mo in OREAS 236b (Certified Value 2.27 ppm) | [21 empty] | Certified
Mo | Round | Replicate | Lab | Lab | Lab | Lab | Lab | Lab | Lab | Lab | Lab | Lab | Lab | Lab | Lab | Lab | Lab | Lab | Lab | Lab | Lab |  | 1
| No | No | 1.02 | 1.03 | 1.07 | 1.08 | 1.09 | 1.10 | 1.11 | 1.12 | 1.13 | 1.14 | 1.15 | 1.16 | 1.17 | 1.18 | 1.19 | 1.21 | 1.23 | 1.28 | 1.30 |  | ppm
|  |  | 4A*MS | 4A*MS | 4A*OES/MS | 4A*MS | 4A*OES/MS | 4A*OES/MS | 4A*OES/MS | 4A*OES/MS | 4A*OES/MS | 4A*OES | 4A*OES/MS | 4A*MS | 4A*MS | 4A*MS | 4A*OES/MS | 4A*OES/MS | 4A*OES | 4A*MS | 4A*OES |  | 2
3
| 1 | 1 | 2.3 | 2.267265 | 2 | 2.3 | 2.23 | 2.32 | 2.47 | 2.3 | 2.34 | 2.117157 | 2.2 | 2.3 | 2.09 | 2.3 | 2.14 | 2 | < 1 | 2.5 | 2.372 |  | 1
| 1 | 2 | 2.3 | 2.345896 | < 1 | 2.3 | 2.15 | 2.33 | 2.42 | 2.32 | 2.29 | 2.087399 | 2.3 | 2.3 | 2.09 | 2.2 | 2.21 | 2 | < 1 | 2.5 | 2.686 |  | 28
| 1 | 3 | 2.4 | 2.134462 | < 1 | 2.4 | 2.32 | 2.31 | 2.4 | 2.15 | 2.26 | 2.04008 | 2.1 | 2.3 | 2.01 | 2.3 | 2.09 | 2 | < 1 | 2.5 | 3.398 |  | 16
| 1 | 4 | 2.3 | 2.269428 | 1 | 2.3 | 2.24 | 2.35 | 2.53 | 2.1 | 2.35 | 2.028465 | 2.2 | 2.3 | 2.03 | 2.4 | 2.14 | 1.9 | < 1 | 2.5 | 2.462 |  | 2.266071
| 1 | 5 | 2.5 | 2.309005 | < 1 | 2.4 | 2.26 | 2.31 | 2.54 | 2.04 | 2.33 | 2.027906 | 2.2 | 2.3 | 2 | 2.4 | 2.17 | 2.1 | < 1 | 2.5 | 2.072 |  | 43
| 1 | 6 | 2.3 | 2.2373 | 2 | 2.3 | 2.39 | 2.32 | 2.51 | 2.26 | 2.34 | 2.144831 | 2.2 | 2.3 | 2.13 | 2.4 | 2.11 | 2 | < 1 | 2.5 | 2.358
| Mean |  | 2.35 | 2.260559 | 1.666667 | 2.333333 | 2.265 | 2.323333 | 2.478333 | 2.195 | 2.318333 | 2.074306 | 2.2 | 2.3 | 2.058333 | 2.333333 | 2.143333 | 2 |  | 2.5 | 2.558
| Median |  | 2.3 | 2.268346 | 2 | 2.3 | 2.25 | 2.32 | 2.49 | 2.205 | 2.335 | 2.063739 | 2.2 | 2.3 | 2.06 | 2.35 | 2.14 | 2 |  | 2.5 | 2.417
| Std Dev. |  | 0.083666 | 0.07238017 | 0.5773503 | 0.05163978 | 0.08215838 | 0.01505545 | 0.05845226 | 0.1148477 | 0.03544949 | 0.04981382 | 0.06324555 | 4.864754e-16 | 0.05231316 | 0.08164966 | 0.04273952 | 0.06324555 |  | 0 | 0.4565067
| Rel.Std.Dev. |  | 3.56% | 3.202% | 34.64% | 2.213% | 3.627% | 0.648% | 2.359% | 5.232% | 1.529% | 2.401% | 2.875% | 2.115e-14% | 2.542% | 3.499% | 1.994% | 3.162% |  | 0% | 17.85%
| PDM3 |  | 3.704% | -0.2432% | -26.45% | 2.968% | -0.04724% | 2.527% | 9.367% | -3.136% | 2.306% | -8.462% | -2.916% | 1.497% | -9.167% | 2.968% | -5.416% | -11.74% |  | 10.32% | 12.88%
| Z-Score (Absolute) |  | 0.54 | 0.17 | NA | 0.4 | 0.14 | 0.32 | 1.55 | 0.69 | 0.28 | 1.65 | 0.65 | 0.14 | 1.78 | 0.4 | 1.1 | 2.24 | 14.14 | 1.73 | 2.19
Results from laboratory 1.07 were removed due to their 1 ppm reading resolution.
| Analytical results for Na in OREAS 236b (Certified Value 1.87 wt.%) | [21 empty] | Certified
Na | Round | Replicate | Lab | Lab | Lab | Lab | Lab | Lab | Lab | Lab | Lab | Lab | Lab | Lab | Lab | Lab | Lab | Lab | Lab | Lab | Lab | Lab | 1
| No | No | 1.02 | 1.03 | 1.05 | 1.07 | 1.08 | 1.09 | 1.10 | 1.11 | 1.12 | 1.13 | 1.14 | 1.15 | 1.16 | 1.17 | 1.18 | 1.19 | 1.21 | 1.23 | 1.28 | 1.30 | wt.%
|  |  | 4A*OES | 4A*MS | 4A*OES | 4A*OES/MS | 4A*OES | 4A*OES/MS | 4A*OES/MS | 4A*OES/MS | 4A*OES/MS | 4A*OES/MS | 4A*OES | 4A*OES/MS | 4A*OES | 4A*MS | 4A*MS | 4A*OES/MS | 4A*OES/MS | 4A*OES | 4A*OES | 4A*OES | 2
3
| 1 | 1 | 1.9276 | 1.917338 | 1.6954 | 1.78 | 1.86 | 1.85 | 1.87 | 1.88 | 1.82 | 1.89 | 1.853872 | 1.9782 | 1.91 | 1.921 | 1.8314 | 1.885 | 1.86 | 1.84 | 1.81 | 1.9044849 | 1
| 1 | 2 | 1.9525 | 1.918454 | 1.69636 | 1.96 | 1.91 | 1.84 | 1.87 | 1.87 | 1.85 | 1.89 | 1.870096 | 2.0041 | 2.06 | 1.848 | 1.8277 | 1.902 | 1.77 | 1.88 | 1.79 | 1.8530603 | #N/A
| 1 | 3 | 1.9454 | 1.843715 | 1.69264 | 1.78 | 1.88 | 1.83 | 1.88 | 1.86 | 1.84 | 1.88 | 1.861911 | 1.9448 | 1.91 | 1.794 | 1.8481 | 1.854 | 1.92 | 1.84 | 1.83 | 1.8713791 | 16
| 1 | 4 | 1.9764 | 1.880245 | 1.68796 | 1.73 | 1.89 | 1.83 | 1.9 | 1.86 | 1.82 | 1.85 | 1.855828 | 1.9472 | 1.9 | 1.825 | 1.7843 | 1.887 | 1.81 | 1.86 | 1.81 | 1.8796254 | 1.869749
| 1 | 5 | 1.9535 | 1.88683 | 1.68316 | 1.86 | 1.92 | 1.8 | 1.89 | 1.88 | 1.81 | 1.88 | 1.855481 | 1.9628 | 1.9 | 1.832 | 1.8099 | 1.904 | 1.91 | 1.88 | 1.79 | 1.9269336 | 44
| 1 | 6 | 1.9313 | 1.878263 | 1.68952 | 1.84 | 1.9 | 1.84 | 1.9 | 1.86 | 1.8 | 1.9 | 1.870878 | 1.9726 | 1.98 | 1.845 | 1.8343 | 1.884 | 1.81 | 1.84 | 1.8 | 1.8821284
| Mean |  | 1.947783 | 1.887474 | 1.69084 | 1.825 | 1.893333 | 1.831667 | 1.885 | 1.868333 | 1.823333 | 1.881667 | 1.861344 | 1.968283 | 1.943333 | 1.844167 | 1.822617 | 1.886 | 1.846667 | 1.856667 | 1.805 | 1.886269
| Median |  | 1.94895 | 1.883538 | 1.69108 | 1.81 | 1.895 | 1.835 | 1.885 | 1.865 | 1.82 | 1.885 | 1.858869 | 1.9677 | 1.91 | 1.8385 | 1.82955 | 1.886 | 1.835 | 1.85 | 1.805 | 1.8808769
| Std Dev. |  | 0.01765553 | 0.02794279 | 0.004970376 | 0.08093207 | 0.02160247 | 0.01722401 | 0.01378405 | 0.009831921 | 0.01861899 | 0.01722401 | 0.007595471 | 0.02202657 | 0.06470446 | 0.04231036 | 0.02244446 | 0.01794436 | 0.06022181 | 0.01966384 | 0.01516575 | 0.02596628
| Rel.Std.Dev. |  | 0.9064% | 1.48% | 0.294% | 4.435% | 1.141% | 0.9403% | 0.7312% | 0.5262% | 1.021% | 0.9154% | 0.4081% | 1.119% | 3.33% | 2.294% | 1.231% | 0.9515% | 3.261% | 1.059% | 0.8402% | 1.377%
| PDM3 |  | 4.174% | 0.948% | -9.569% | -2.393% | 1.261% | -2.037% | 0.8157% | -0.07573% | -2.482% | 0.6374% | -0.4495% | 5.27% | 3.936% | -1.368% | -2.521% | 0.8691% | -1.235% | -0.6997% | -3.463% | 0.8835%
| Z-Score (Absolute) |  | 2.19 | 0.6 | 4.59 | 1.05 | 0.75 | 0.87 | 0.53 | 0.09 | 1.09 | 0.44 | 0.09 | 2.73 | 2.07 | 0.55 | 1.11 | 0.56 | 0.48 | 0.22 | 1.58 | 0.57
| Analytical results for Nb in OREAS 236b (Certified Value 3.4 ppm) | [21 empty] | Certified
Nb | Round | Replicate | Lab | Lab | Lab | Lab | Lab | Lab | Lab | Lab | Lab | Lab | Lab | Lab | Lab | Lab | Lab | Lab | Lab |  |  |  | 1
| No | No | 1.02 | 1.03 | 1.07 | 1.08 | 1.09 | 1.10 | 1.11 | 1.12 | 1.13 | 1.14 | 1.15 | 1.16 | 1.17 | 1.18 | 1.19 | 1.21 | 1.28 |  |  |  | ppm
|  |  | 4A*MS | 4A*MS | 4A*OES/MS | 4A*OES | 4A*OES/MS | 4A*OES/MS | 4A*OES/MS | 4A*OES/MS | 4A*OES/MS | 4A*OES | 4A*OES/MS | 4A*MS | 4A*MS | 4A*MS | 4A*OES/MS | 4A*OES/MS | 4A*MS |  |  |  | 2
3
| 1 | 1 | 3.26 | 3.500277 | 3.3 | < 5 | 3.5 | 3.5 | 3.5 | 3.3 | 3.4 | 3.570842028 | NA | 3.5 | 3.28 | 3.45 | 3.22 | 3.4 | 3.5 |  |  |  | 1
| 1 | 2 | 3.52 | 3.425042 | 3.3 | < 5 | 3.4 | 3.6 | 3.5 | 3.5 | 3.3 | 3.515663 | NA | 3.6 | 3.43 | 3.44 | 3.22 | 3.4 | 3.5 |  |  |  | 29
| 1 | 3 | 3.65 | 3.405763 | 3.1 | < 5 | 3.4 | 3.6 | 3.4 | 3.2 | 3.3 | 3.346279 | NA | 3.5 | 3.33 | 3.47 | 3.12 | 3.4 | 3.5 |  |  |  | 16
| 1 | 4 | 3.56 | 3.437292 | 3 | < 5 | 3.4 | 3.6 | 3.6 | 3.1 | 3.4 | 3.471411 | NA | 3.5 | 3.32 | 3.33 | 3.22 | 3.4 | 3.5 |  |  |  | 3.402221
| 1 | 5 | 3.49 | 3.365127 | 3.2 | < 5 | 3.4 | 3.6 | 3.5 | 3.1 | 3.3 | 3.403228 | NA | 3.4 | 3.29 | 3.39 | 3.17 | 3.4 | 3.5 |  |  |  | 45
| 1 | 6 | 3.5 | 3.355366 | 3.2 | < 5 | 3.6 | 3.6 | 3.4 | 3.4 | 3.4 | 3.389571 | NA | 3.6 | 3.33 | 3.42 | 3.14 | 3.3 | 3.5
| Mean |  | 3.496667 | 3.414811 | 3.183333 |  | 3.45 | 3.583333 | 3.483333 | 3.266667 | 3.35 | 3.449499 |  | 3.516667 | 3.33 | 3.416667 | 3.181667 | 3.383333 | 3.5
| Median |  | 3.51 | 3.415403 | 3.2 |  | 3.4 | 3.6 | 3.5 | 3.25 | 3.35 | 3.437319 |  | 3.5 | 3.325 | 3.43 | 3.195 | 3.4 | 3.5
| Std Dev. |  | 0.1297176 | 0.05291205 | 0.1169045 |  | 0.083666 | 0.04082483 | 0.07527727 | 0.1632993 | 0.05477226 | 0.08481586 |  | 0.07527727 | 0.05329165 | 0.05046451 | 0.04490731 | 0.04082483 | 0
| Rel.Std.Dev. |  | 3.71% | 1.549% | 3.672% |  | 2.425% | 1.139% | 2.161% | 4.999% | 1.635% | 2.459% |  | 2.141% | 1.6% | 1.477% | 1.411% | 1.207% | 0%
| PDM3 |  | 2.776% | 0.3701% | -6.434% |  | 1.404% | 5.323% | 2.384% | -3.984% | -1.535% | 1.39% |  | 3.364% | -2.123% | 0.4246% | -6.483% | -0.5551% | 2.874%
| Z-Score (Absolute) |  | 0.66 | 0.01 | 1.9 | 7.48 | 0.28 | 1.37 | 0.55 | 1.22 | 0.54 | 0.28 | NA | 0.82 | 0.7 | 0.01 | 1.91 | 0.26 | 0.69
| Analytical results for Nd in OREAS 236b (Certified Value 8.44 ppm) | [21 empty] | Certified
Nd | Round | Replicate | Lab | Lab | Lab | Lab | Lab | Lab | Lab | Lab | Lab | [11 empty] | 1
| No | No | 1.02 | 1.03 | 1.05 | 1.07 | 1.17 | 1.18 | 1.19 | 1.21 | 1.28 | [11 empty] | ppm
|  |  | 4A*MS | 4A*MS | 4A*MS | 4A*OES/MS | 4A*MS | 4A*MS | 4A*OES/MS | 4A*OES/MS | 4A*MS | [11 empty] | 2
3
| 1 | 1 | 8.55 | 8.580704 | 10.60345 | 8.8 | 8.3 | 8.64 | 8.3 | 8.58 | 8.35 | [11 empty] | 1
| 1 | 2 | 8.48 | 8.49662 | 10.64615 | 8.5 | 8.7 | 8.54 | 8.5 | 8.25 | 8.5 | [11 empty] | 5
| 1 | 3 | 8.44 | 7.821344 | 10.5571 | 8.2 | 8.1 | 8.47 | 8.2 | 8.2 | 8.4 | [11 empty] | 16
| 1 | 4 | 8.45 | 8.271244 | 10.5692 | 8.3 | 7.9 | 8.44 | 8.2 | 8.5 | 8.5 | [11 empty] | 8.437221
| 1 | 5 | 8.48 | 8.054853 | 10.6623 | 8.5 | 8.3 | 8.58 | 8.3 | 8.35 | 8.4 | [11 empty] | 46
| 1 | 6 | 8.33 | 8.243769 | 10.57135 | 8.5 | 7.9 | 8.58 | 8.1 | 8.48 | 8.65
| Mean |  | 8.455 | 8.244756 | 10.60159 | 8.466667 | 8.2 | 8.541667 | 8.266667 | 8.393333 | 8.466667
| Median |  | 8.465 | 8.257507 | 10.5874 | 8.5 | 8.2 | 8.56 | 8.25 | 8.415 | 8.45
| Std Dev. |  | 0.07231874 | 0.2801216 | 0.04385815 | 0.2065591 | 0.303315 | 0.07494442 | 0.136626 | 0.1506873 | 0.1080123
| Rel.Std.Dev. |  | 0.8553% | 3.398% | 0.4137% | 2.44% | 3.699% | 0.8774% | 1.653% | 1.795% | 1.276%
| PDM3 |  | 0.2107% | -2.281% | 25.65% | 0.349% | -2.812% | 1.238% | -2.021% | -0.5202% | 0.349%
| Z-Score (Absolute) |  | 0.05 | 1.96 | 19.46 | NA | NA | 0.73 | NA | 0.61 | 0.05
Results from laboratories 1.07, 1.17 and 1.19 were removed due to their 0.1 ppm reading resolution.
| Analytical results for Ni in OREAS 236b (Certified Value 90 ppm) | [21 empty] | Certified
Ni | Round | Replicate | Lab | Lab | Lab | Lab | Lab | Lab | Lab | Lab | Lab | Lab | Lab | Lab | Lab | Lab | Lab | Lab | Lab | Lab | Lab | Lab | 1
| No | No | 1.02 | 1.03 | 1.05 | 1.07 | 1.08 | 1.09 | 1.10 | 1.11 | 1.12 | 1.13 | 1.14 | 1.15 | 1.16 | 1.17 | 1.18 | 1.19 | 1.21 | 1.23 | 1.28 | 1.30 | ppm
|  |  | 4A*MS | 4A*MS | 4A*OES | 4A*OES/MS | 4A*OES | 4A*OES/MS | 4A*OES/MS | 4A*OES/MS | 4A*OES/MS | 4A*OES/MS | 4A*OES | 4A*OES/MS | 4A*OES | 4A*MS | 4A*MS | 4A*OES/MS | 4A*OES/MS | 4A*OES | 4A*OES | 4A*OES | 0
1
| 1 | 1 | 88.3 | 90.22349 | 95.071212 | 87 | 88 | 94.2 | 94.2 | 91.7 | 89.7 | 94.5 | 91.25286 | 80.4 | 88 | 83.8 | 89.8 | 89.5 | 91.9 | 84.62 | 108 | 88.798 | 1
| 1 | 2 | 90.8 | 92.71585 | 95.337 | 92 | 90 | 92.7 | 95.6 | 90.9 | 92.1 | 94.6 | 86.98337 | 78.1 | 91 | 81.5 | 89.9 | 89.4 | 89 | 82.25 | 108 | 87.634 | 14
| 1 | 3 | 93.6 | 88.8214 | 96.712164 | 85 | 89 | 91.8 | 97.1 | 92.3 | 87.5 | 91.5 | 91.39389 | 80.8 | 89 | 81.6 | 89.2 | 86.9 | 88.2 | 87.67 | 106 | 86.111 | 16
| 1 | 4 | 92.9 | 91.82333 | 95.39478 | 87 | 90 | 94.9 | 96.4 | 92.2 | 86.2 | 92.8 | 89.20904 | 78.9 | 90 | 82.7 | 88.9 | 88.2 | 88.3 | 84.1 | 106 | 87.484 | 89.78232
| 1 | 5 | 92.5 | 89.70506 | 94.516524 | 86 | 88 | 93.4 | 95.5 | 91.6 | 84.9 | 93.3 | 86.92033 | 79.1 | 88 | 83.6 | 90.1 | 89.2 | 90.6 | 83.75 | 106 | 89.128 | 47
| 1 | 6 | 91.4 | 91.01626 | 94.689864 | 87 | 90 | 96.6 | 95.9 | 92.4 | 90.8 | 91.3 | 86.76135 | 80.7 | 89 | 83.6 | 89.7 | 87.6 | 89.2 | 83.87 | 110 | 87.58
| Mean |  | 91.58333 | 90.71756 | 95.286924 | 87.33333 | 89.16667 | 93.93333 | 95.78333 | 91.85 | 88.53333 | 93 | 88.75347 | 79.66667 | 89.16667 | 82.8 | 89.6 | 88.46667 | 89.53333 | 84.37667 | 107.3333 | 87.78917
| Median |  | 91.95 | 90.61987 | 95.204106 | 87 | 89.5 | 93.8 | 95.75 | 91.95 | 88.6 | 93.05 | 88.0962 | 79.75 | 89 | 83.15 | 89.75 | 88.7 | 89.1 | 83.985 | 107 | 87.607
| Std Dev. |  | 1.900965 | 1.426168 | 0.7799972 | 2.42212 | 0.9831921 | 1.701372 | 0.9745084 | 0.5683309 | 2.79046 | 1.419859 | 2.185795 | 1.118332 | 1.169045 | 1.041153 | 0.4560702 | 1.072691 | 1.44453 | 1.797439 | 1.632993 | 1.075864
| Rel.Std.Dev. |  | 2.076% | 1.572% | 0.8186% | 2.773% | 1.103% | 1.811% | 1.017% | 0.6188% | 3.152% | 1.527% | 2.463% | 1.404% | 1.311% | 1.257% | 0.509% | 1.213% | 1.613% | 2.13% | 1.521% | 1.226%
| PDM3 |  | 2.006% | 1.042% | 6.131% | -2.728% | -0.6857% | 4.623% | 6.684% | 2.303% | -1.391% | 3.584% | -1.146% | -11.27% | -0.6857% | -7.777% | -0.2031% | -1.465% | -0.2773% | -6.021% | 19.55% | -2.22%
| Z-Score (Absolute) |  | 0.71 | 0.43 | 1.88 | 0.64 | 0.06 | 1.45 | 2.04 | 0.79 | 0.26 | 1.16 | 0.19 | 3.07 | 0.06 | 2.08 | 0.08 | 0.28 | 0.06 | 1.58 | 5.71 | 0.5
| Analytical results for P in OREAS 236b (Certified Value 0.041 wt.%) | [21 empty] | Certified
P | Round | Replicate | Lab | Lab | Lab | Lab | Lab | Lab | Lab | Lab | Lab | Lab | Lab | Lab | Lab | Lab | Lab | Lab | Lab | Lab | Lab |  | 1
| No | No | 1.02 | 1.03 | 1.07 | 1.08 | 1.09 | 1.10 | 1.11 | 1.12 | 1.13 | 1.14 | 1.15 | 1.16 | 1.17 | 1.18 | 1.19 | 1.21 | 1.23 | 1.28 | 1.30 |  | wt.%
|  |  | 4A*OES | 4A*MS | 4A*OES/MS | 4A*OES | 4A*OES/MS | 4A*OES/MS | 4A*OES/MS | 4A*OES/MS | 4A*OES/MS | 4A*OES | 4A*OES/MS | 4A*OES | 4A*MS | 4A*MS | 4A*OES/MS | 4A*OES/MS | 4A*OES | 4A*OES | 4A*OES |  | 3
3
| 1 | 1 | 0.0415 | 0.04179236 | 0.04 | 0.0428 | 0.043 | 0.041 | 0.04 | 0.043 | 0.042 | 0.04265744 | 0.0414 | 0.042 | 0.041 | 0.0426 | 0.039 | 0.0294 | 0.04 | 0.04 | 0.0424514 |  | 1
| 1 | 2 | 0.0418 | 0.04264662 | 0.038 | 0.0422 | 0.042 | 0.041 | 0.041 | 0.042 | 0.042 | 0.04351002 | 0.0413 | 0.044 | 0.04 | 0.0395 | 0.04 | 0.0259 | 0.04 | 0.04 | 0.041064 |  | #N/A
| 1 | 3 | 0.042 | 0.04084242 | 0.035 | 0.042 | 0.041 | 0.041 | 0.04 | 0.043 | 0.041 | 0.04286372 | 0.0407 | 0.042 | 0.04 | 0.0401 | 0.042 | 0.0336 | 0.05 | 0.04 | 0.0418342 |  | 16
| 1 | 4 | 0.0423 | 0.04163373 | 0.037 | 0.042 | 0.042 | 0.042 | 0.04 | 0.043 | 0.041 | 0.0419289 | 0.0409 | 0.042 | 0.04 | 0.0392 | 0.038 | 0.0298 | 0.04 | 0.04 | 0.0412344 |  | 0.04119621
| 1 | 5 | 0.0421 | 0.04178052 | 0.038 | 0.0429 | 0.042 | 0.041 | 0.04 | 0.042 | 0.042 | 0.03987486 | 0.0412 | 0.041 | 0.041 | 0.0429 | 0.039 | 0.028 | 0.04 | 0.04 | 0.0417672 |  | 48
| 1 | 6 | 0.0419 | 0.04085518 | 0.041 | 0.0423 | 0.042 | 0.042 | 0.039 | 0.042 | 0.041 | 0.03957716 | 0.041 | 0.043 | 0.041 | 0.0412 | 0.039 | 0.024 | 0.05 | 0.04 | 0.0408994
| Mean |  | 0.04193333 | 0.04159181 | 0.03816667 | 0.04236667 | 0.042 | 0.04133333 | 0.04 | 0.0425 | 0.0415 | 0.04173535 | 0.04108333 | 0.04233333 | 0.0405 | 0.04091667 | 0.0395 | 0.02845 | 0.04333333 | 0.04 | 0.04154177
| Median |  | 0.04195 | 0.04170712 | 0.038 | 0.04225 | 0.042 | 0.041 | 0.04 | 0.0425 | 0.0415 | 0.04229317 | 0.0411 | 0.042 | 0.0405 | 0.04065 | 0.039 | 0.0287 | 0.04 | 0.04 | 0.0415008
| Std Dev. |  | 0.000273252 | 0.0006774091 | 0.002136976 | 0.0003932768 | 0.0006324555 | 0.0005163978 | 0.0006324555 | 0.0005477226 | 0.0005477226 | 0.001638876 | 0.0002639444 | 0.001032796 | 0.0005477226 | 0.001579135 | 0.001378405 | 0.003339311 | 0.005163978 | 0 | 0.0005829478
| Rel.Std.Dev. |  | 0.6516% | 1.629% | 5.599% | 0.9283% | 1.506% | 1.249% | 1.581% | 1.289% | 1.32% | 3.927% | 0.6425% | 2.44% | 1.352% | 3.859% | 3.49% | 11.74% | 11.92% | 0% | 1.403%
| PDM3 |  | 1.789% | 0.9603% | -7.354% | 2.841% | 1.951% | 0.3329% | -2.904% | 3.165% | 0.7374% | 1.309% | -0.274% | 2.76% | -1.69% | -0.6786% | -4.117% | -30.94% | 5.188% | -2.904% | 0.8388%
| Z-Score (Absolute) |  | 0.35 | 0.07 | 2.7 | 0.7 | 0.4 | 0.13 | 1.21 | 0.81 | 0 | 0.19 | 0.34 | 0.67 | 0.81 | 0.47 | 1.62 | 10.56 | 1.48 | 1.21 | 0.03
| Analytical results for Pb in OREAS 236b (Certified Value 18.5 ppm) | [21 empty] | Certified
Pb | Round | Replicate | Lab | Lab | Lab | Lab | Lab | Lab | Lab | Lab | Lab | Lab | Lab | Lab | Lab | Lab | Lab | Lab | Lab | Lab | Lab |  | 1
| No | No | 1.02 | 1.03 | 1.07 | 1.08 | 1.09 | 1.10 | 1.11 | 1.12 | 1.13 | 1.14 | 1.15 | 1.16 | 1.17 | 1.18 | 1.19 | 1.21 | 1.23 | 1.28 | 1.30 |  | ppm
|  |  | 4A*MS | 4A*MS | 4A*OES/MS | 4A*MS | 4A*OES/MS | 4A*OES/MS | 4A*OES/MS | 4A*OES/MS | 4A*OES/MS | 4A*OES | 4A*OES/MS | 4A*MS | 4A*MS | 4A*MS | 4A*OES/MS | 4A*OES/MS | 4A*OES | 4A*MS | 4A*OES |  | 1
2
| 1 | 1 | 20.5 | 20.33423 | 14 | 17.2 | 17.6 | 19.6 | 18.2 | 17 | 20.1 | 17.93701 | 18 | 19 | 17.82 | 18.1 | 18.63 | 17.9 | 18.91 | 20 | 18.479 |  | 1
| 1 | 2 | 18.8 | 19.67741 | 19 | 18.3 | 17.5 | 19.2 | 18 | 17.2 | 19.2 | 17.87532 | 19 | 20 | 17.95 | 19.2 | 18.88 | 18.5 | 18.99 | 18 | 19.899 |  | 16
| 1 | 3 | 18.4 | 20.39374 | 13 | 17.4 | 17.8 | 19.3 | 18 | 16.1 | 19.7 | 17.65204 | 18 | 19 | 16.84 | 18.9 | 18.44 | 18.2 | 19.48 | 18 | 20.52 |  | 16
| 1 | 4 | 19.4 | 20.39116 | 17 | 17.5 | 17.7 | 19.4 | 18.9 | 16 | 19.6 | 18.0515 | 15 | 19 | 16.42 | 19.3 | 18.13 | 18.1 | 19.54 | 20 | 16.77 |  | 18.50388
| 1 | 5 | 19.6 | 20.74204 | 13 | 18.5 | 17.5 | 20 | 18.4 | 16.6 | 19.6 | 17.62483 | 17 | 20 | 17.01 | 19.9 | 18.72 | 18.7 | 17.18 | 20 | 23.773 |  | 49
| 1 | 6 | 18.8 | 19.45404 | 15 | 18.4 | 18.5 | 19.8 | 18.1 | 17.2 | 19.3 | 17.84806 | 18 | 19 | 16.86 | 19.8 | 18.33 | 18.3 | 18.45 | 18 | 19.022
| Mean |  | 19.25 | 20.16544 | 15.16667 | 17.88333 | 17.76667 | 19.55 | 18.26667 | 16.68333 | 19.58333 | 17.83146 | 17.5 | 19.33333 | 17.15 | 19.2 | 18.52167 | 18.28333 | 18.75833 | 19 | 19.74383
| Median |  | 19.1 | 20.36269 | 14.5 | 17.9 | 17.65 | 19.5 | 18.15 | 16.8 | 19.6 | 17.86169 | 18 | 19 | 16.935 | 19.25 | 18.535 | 18.25 | 18.95 | 19 | 19.4605
| Std Dev. |  | 0.752994 | 0.4915852 | 2.401388 | 0.5776389 | 0.3777124 | 0.3082207 | 0.3444803 | 0.5382069 | 0.3188521 | 0.165317 | 1.378405 | 0.5163978 | 0.6035893 | 0.6572671 | 0.2743295 | 0.2857738 | 0.8711697 | 1.095445 | 2.359035
| Rel.Std.Dev. |  | 3.912% | 2.438% | 15.83% | 3.23% | 2.126% | 1.577% | 1.886% | 3.226% | 1.628% | 0.9271% | 7.877% | 2.671% | 3.519% | 3.423% | 1.481% | 1.563% | 4.644% | 5.766% | 11.95%
| PDM3 |  | 4.032% | 8.979% | -18.04% | -3.354% | -3.984% | 5.654% | -1.282% | -9.839% | 5.834% | -3.634% | -5.425% | 4.483% | -7.317% | 3.762% | 0.09611% | -1.192% | 1.375% | 2.681% | 6.701%
| Z-Score (Absolute) |  | 0.67 | 1.52 | NA | 0.59 | 0.7 | 0.95 | 0.24 | 1.7 | 0.98 | 0.64 | NA | NA | 1.27 | 0.63 | 0 | 0.22 | 0.22 | NA | 1.13
Results from laboratories 1.07, 1.15, 1.16 and 1.28 were removed due to their 1 ppm reading resolution.
| Analytical results for Pr in OREAS 236b (Certified Value 1.74 ppm) | [21 empty] | Certified
Pr | Round | Replicate | Lab | Lab | Lab | Lab | Lab | Lab | Lab | Lab | Lab | [11 empty] | 1
| No | No | 1.02 | 1.03 | 1.05 | 1.07 | 1.17 | 1.18 | 1.19 | 1.21 | 1.28 | [11 empty] | ppm
|  |  | 4A*MS | 4A*MS | 4A*MS | 4A*OES/MS | 4A*MS | 4A*MS | 4A*OES/MS | 4A*OES/MS | 4A*MS | [11 empty] | 2
3
| 1 | 1 | 1.75 | 1.814628 | 2.24057 | 1.8 | 1.8 | 1.76 | 1.7 | 1.72 | 1.7 | [11 empty] | 1
| 1 | 2 | 1.76 | 1.768309 | 2.15875 | 1.9 | 1.7 | 1.78 | 1.7 | 1.68 | 1.7 | [11 empty] | 33
| 1 | 3 | 1.8 | 1.627346 | 2.19447 | 1.8 | 1.7 | 1.76 | 1.6 | 1.66 | 1.75 | [11 empty] | 16
| 1 | 4 | 1.74 | 1.855823 | 2.22753 | 1.8 | 1.7 | 1.77 | 1.6 | 1.72 | 1.7 | [11 empty] | 1.738181
| 1 | 5 | 1.77 | 1.749874 | 2.21461 | 1.8 | 1.7 | 1.76 | 1.7 | 1.73 | 1.7 | [11 empty] | 50
| 1 | 6 | 1.75 | 1.726689 | 2.21163 | 1.8 | 1.7 | 1.79 | 1.7 | 1.69 | 1.75
| Mean |  | 1.761667 | 1.757111 | 2.207927 | 1.816667 | 1.716667 | 1.77 | 1.666667 | 1.7 | 1.716667
| Median |  | 1.755 | 1.759092 | 2.21312 | 1.8 | 1.7 | 1.765 | 1.7 | 1.705 | 1.7
| Std Dev. |  | 0.02136976 | 0.07873295 | 0.02866247 | 0.04082483 | 0.04082483 | 0.01264911 | 0.05163978 | 0.0275681 | 0.02581989
| Rel.Std.Dev. |  | 1.213% | 4.481% | 1.298% | 2.247% | 2.378% | 0.7146% | 3.098% | 1.622% | 1.504%
| PDM3 |  | 1.351% | 1.089% | 27.03% | 4.515% | -1.238% | 1.831% | -4.114% | -2.197% | -1.238%
| Z-Score (Absolute) |  | 0.08 | 0 | 7.52 | 0.99 | 0.67 | 0.21 | 1.51 | 0.95 | 0.67
| Analytical results for Pt in OREAS 236b (Indicative Value 19.8 ppb) | [21 empty] | Indicative
Pt | Round | Replicate | Lab | [19 empty] | 1
| No | No | 1.21 | [19 empty] | ppb
|  |  | 4A*OES/MS | [19 empty] | 1
1
| 1 | 1 | 25 | [19 empty] | 1
| 1 | 2 | 18 | [19 empty] | 2
| 1 | 3 | 19 | [19 empty] | 16
| 1 | 4 | 20 | [19 empty] | 19.83333
| 1 | 5 | 15 | [19 empty] | 8
| 1 | 6 | 22
| Mean |  | 19.83333
| Median |  | 19.5
| Std Dev. |  | 3.430258
| Rel.Std.Dev. |  | 17.3%
| PDM3 |  | 1.554e-13%
| Z-Score (Absolute) |  | NA
| Analytical results for Rb in OREAS 236b (Certified Value 11.6 ppm) | [21 empty] | Certified
Rb | Round | Replicate | Lab | Lab | Lab | Lab | Lab | Lab | Lab | Lab | Lab | Lab | Lab | Lab | Lab | Lab | Lab | Lab | Lab |  |  |  | 1
| No | No | 1.02 | 1.03 | 1.05 | 1.07 | 1.09 | 1.10 | 1.11 | 1.12 | 1.13 | 1.14 | 1.15 | 1.16 | 1.17 | 1.18 | 1.19 | 1.21 | 1.28 |  |  |  | ppm
|  |  | 4A*MS | 4A*MS | 4A*MS | 4A*OES/MS | 4A*OES/MS | 4A*OES/MS | 4A*OES/MS | 4A*OES/MS | 4A*OES/MS | 4A*OES | 4A*OES/MS | 4A*MS | 4A*MS | 4A*MS | 4A*OES/MS | 4A*OES/MS | 4A*MS |  |  |  | 1
2
| 1 | 1 | 11.81 | 12.35827 | 13.70555 | 10.9 | 11.4 | 11.6 | 11.8 | 11.4 | 12.5 | 11.278 | 12.1 | 12.2 | 11.1 | 11.59 | 11.4 | 11.5 | 10.4 |  |  |  | 1
| 1 | 2 | 12.08 | 12.48599 | 13.69715 | 12.7 | 11.3 | 11.8 | 11.8 | 11.6 | 12 | 11.07014 | 12.1 | 12.7 | 11.5 | 11.51 | 11.5 | 11.5 | 10.4 |  |  |  | 34
| 1 | 3 | 12.13 | 11.34906 | 13.73325 | 10.7 | 11.3 | 11.9 | 11.5 | 11.4 | 11.8 | 11.22114 | 12.3 | 12.6 | 10.5 | 11.53 | 11.2 | 11.3 | 10.6 |  |  |  | 16
| 1 | 4 | 11.98 | 11.99251 | 13.70455 | 10.8 | 11.7 | 11.8 | 12.2 | 10.9 | 12.3 | 11.34806 | 12 | 12.9 | 9.2 | 11.33 | 11.3 | 11.4 | 10.8 |  |  |  | 11.55038
| 1 | 5 | 11.92 | 11.68627 | 13.68485 | 12.2 | 11.5 | 11.8 | 11.8 | 10.7 | 12.1 | 11.07858 | 12.1 | 12.2 | 9.9 | 11.51 | 11.4 | 11.4 | 10.2 |  |  |  | 51
| 1 | 6 | 12.03 | 11.87933 | 13.76395 | 10.9 | 11.9 | 11.7 | 11.8 | 11.6 | 12.2 | 11.03868 | 12.2 | 12.8 | 10.6 | 11.37 | 11.1 | 11.3 | 10.8
| Mean |  | 11.99167 | 11.95857 | 13.71488 | 11.36667 | 11.51667 | 11.76667 | 11.81667 | 11.26667 | 12.15 | 11.17243 | 12.13333 | 12.56667 | 10.46667 | 11.47333 | 11.31667 | 11.4 | 10.53333
| Median |  | 12.005 | 11.93592 | 13.70505 | 10.9 | 11.45 | 11.8 | 11.8 | 11.4 | 12.15 | 11.14986 | 12.1 | 12.65 | 10.55 | 11.51 | 11.35 | 11.4 | 10.5
| Std Dev. |  | 0.1154845 | 0.4221408 | 0.02882788 | 0.857127 | 0.2401388 | 0.1032796 | 0.2228602 | 0.3777124 | 0.2428992 | 0.1276908 | 0.1032796 | 0.3011091 | 0.8262364 | 0.1007307 | 0.147196 | 0.08944272 | 0.242212
| Rel.Std.Dev. |  | 0.963% | 3.53% | 0.2102% | 7.541% | 2.085% | 0.8777% | 1.886% | 3.352% | 1.999% | 1.143% | 0.8512% | 2.396% | 7.894% | 0.878% | 1.301% | 0.7846% | 2.299%
| PDM3 |  | 3.821% | 3.534% | 18.74% | -1.59% | -0.2918% | 1.873% | 2.305% | -2.456% | 5.191% | -3.272% | 5.047% | 8.799% | -9.382% | -0.667% | -2.023% | -1.302% | -8.805%
| Z-Score (Absolute) |  | 0.93 | 0.87 | 4.31 | 0.29 | 0 | 0.49 | 0.59 | 0.49 | 1.24 | 0.67 | 1.21 | 2.06 | 2.06 | 0.08 | 0.39 | 0.23 | 1.93
| Analytical results for Re in OREAS 236b (Certified Value 0.002 ppm) | [21 empty] | Certified
Re | Round | Replicate | Lab | Lab | Lab | Lab | Lab | Lab | Lab | Lab | Lab | Lab | Lab | Lab | Lab | Lab | Lab | Lab |  |  |  |  | 1
| No | No | 1.02 | 1.03 | 1.07 | 1.09 | 1.10 | 1.11 | 1.12 | 1.13 | 1.14 | 1.15 | 1.16 | 1.17 | 1.18 | 1.19 | 1.21 | 1.28 |  |  |  |  | ppm
|  |  | 4A*MS | 4A*MS | 4A*OES/MS | 4A*OES/MS | 4A*OES/MS | 4A*OES/MS | 4A*OES/MS | 4A*OES/MS | 4A*OES | 4A*OES/MS | 4A*MS | 4A*MS | 4A*MS | 4A*OES/MS | 4A*OES/MS | 4A*MS |  |  |  |  | 3
3
| 1 | 1 | 0.002 | 0.01493776 | 0.002 | 0.002 | 0.003 | 0.003 | 0.002 | 0.002 | < 0.05 | 0.011 | < 0.05 | 0.002 | 0.003 | < 0.002 | 0.0018 | < 0.1 |  |  |  |  | 1
| 1 | 2 | 0.002 | 0.01480006 | 0.002 | 0.002 | 0.003 | 0.002 | 0.002 | 0.003 | < 0.05 | 0.009 | < 0.05 | < 0.002 | 0.002 | < 0.002 | 0.0018 | < 0.1 |  |  |  |  | 35
| 1 | 3 | 0.002 | 0.01490465 | 0.002 | 0.002 | 0.003 | 0.002 | 0.002 | 0.003 | < 0.05 | 0.011 | < 0.05 | < 0.002 | 0.002 | < 0.002 | 0.0013 | < 0.1 |  |  |  |  | 16
| 1 | 4 | 0.002 | 0.01433084 | 0.002 | 0.002 | 0.002 | 0.003 | 0.002 | 0.003 | < 0.05 | 0.01 | < 0.05 | 0.003 | 0.002 | 0.002 | 0.0008 | < 0.1 |  |  |  |  | 0.002190909
| 1 | 5 | 0.003 | 0.01354339 | 0.002 | 0.002 | 0.002 | 0.002 | 0.003 | 0.003 | < 0.05 | 0.01 | < 0.05 | 0.002 |  | < 0.002 | 0.0011 | < 0.1 |  |  |  |  | 52
| 1 | 6 | 0.003 | 0.0156725 | 0.002 | 0.002 | 0.002 | 0.002 | 0.003 | 0.002 | < 0.05 | 0.009 | < 0.05 | < 0.002 |  | < 0.002 | 0.0013 | < 0.1
| Mean |  | 0.002333333 | 0.0146982 | 0.002 | 0.002 | 0.0025 | 0.002333333 | 0.002333333 | 0.002666667 |  | 0.01 |  | 0.002333333 | 0.00225 | 0.002 | 0.00135
| Median |  | 0.002 | 0.01485235 | 0.002 | 0.002 | 0.0025 | 0.002 | 0.002 | 0.003 |  | 0.01 |  | 0.002 | 0.002 | 0.002 | 0.0013
| Std Dev. |  | 0.0005163978 | 0.0007110802 | 0 | 0 | 0.0005477226 | 0.0005163978 | 0.0005163978 | 0.0005163978 |  | 0.0008944272 |  | 0.0005773503 | 0.0005 |  | 0.0003937004
| Rel.Std.Dev. |  | 22.13% | 4.838% | 0% | 0% | 21.91% | 22.13% | 22.13% | 19.36% |  | 8.944% |  | 24.74% | 22.22% |  | 29.16%
| PDM3 |  | 6.501% | 570.9% | -8.714% | -8.714% | 14.11% | 6.501% | 6.501% | 21.72% |  | 356.4% |  | 6.501% | 2.697% | -8.714% | -38.38%
| Z-Score (Absolute) |  | 0 | 16.68 | 0.45 | 0.45 | 0.22 | 0 | 0 | 0.45 | 30.57 | 10.34 | 30.57 | 0.9 | 0.11 | 1.57 | 1.33 | 64.28
| Analytical results for S in OREAS 236b (Certified Value 0.294 wt.%) | [21 empty] | Certified
S | Round | Replicate | Lab | Lab | Lab | Lab | Lab | Lab | Lab | Lab | Lab | Lab | Lab | Lab | Lab | Lab | Lab | Lab | Lab | Lab | Lab | Lab | 1
| No | No | 1.02 | 1.03 | 1.05 | 1.07 | 1.08 | 1.09 | 1.10 | 1.11 | 1.12 | 1.13 | 1.14 | 1.15 | 1.16 | 1.17 | 1.18 | 1.19 | 1.21 | 1.23 | 1.28 | 1.30 | wt.%
|  |  | 4A*OES | 4A*MS | 4A*OES | 4A*OES/MS | 4A*OES | 4A*OES/MS | 4A*OES/MS | 4A*OES/MS | 4A*OES/MS | 4A*OES/MS | 4A*OES | 4A*OES/MS | 4A*OES | 4A*MS | 4A*MS | 4A*OES/MS | 4A*OES/MS | 4A*OES | 4A*OES | 4A*OES | 3
3
| 1 | 1 | 0.3067 | 0.3032532 | 0.316129 | 0.29 | 0.31 | 0.29 | 0.3 | 0.3 | 0.3 | 0.3 | 0.2971938 | 0.284 | 0.313 | 0.3 | 0.28 | 0.28 | 0.281 | 0.12 | 0.285 | 0.3586743 | 1
| 1 | 2 | 0.3124 | 0.3066418 | 0.315679 | 0.28 | 0.31 | 0.29 | 0.3 | 0.3 | 0.3 | 0.3 | 0.3064036 | 0.2919 | 0.311 | 0.3 | 0.27 | 0.27 | 0.262 | 0.13 | 0.285 | 0.3489192 | 20
| 1 | 3 | 0.3087 | 0.2859804 | 0.31954 | 0.28 | 0.31 | 0.28 | 0.29 | 0.3 | 0.3 | 0.3 | 0.2976199 | 0.2822 | 0.321 | 0.28 | 0.29 | 0.27 | 0.278 | 0.13 | 0.29 | 0.3499561 | 16
| 1 | 4 | 0.3089 | 0.3053681 | 0.314626 | 0.28 | 0.31 | 0.29 | 0.3 | 0.3 | 0.3 | 0.29 | 0.2995385 | 0.2836 | 0.317 | 0.29 | 0.27 | 0.28 | 0.263 | 0.12 | 0.295 | 0.3555666 | 0.2943265
| 1 | 5 | 0.3061 | 0.2978751 | 0.317213 | 0.28 | 0.31 | 0.28 | 0.3 | 0.3 | 0.3 | 0.3 | 0.3032233 | 0.2871 | 0.316 | 0.29 | 0.29 | 0.28 | 0.266 | 0.12 | 0.295 | 0.3558247 | 53
| 1 | 6 | 0.3042 | 0.2960907 | 0.313651 | 0.3 | 0.31 | 0.29 | 0.3 | 0.3 | 0.3 | 0.3 | 0.3054187 | 0.2791 | 0.31 | 0.29 | 0.27 | 0.27 | 0.266 | 0.12 | 0.305 | 0.353015
| Mean |  | 0.3078333 | 0.2992016 | 0.3161397 | 0.285 | 0.31 | 0.2866667 | 0.2983333 | 0.3 | 0.3 | 0.2983333 | 0.3015663 | 0.28465 | 0.3146667 | 0.2916667 | 0.2783333 | 0.275 | 0.2693333 | 0.1233333 | 0.2925 | 0.3536593
| Median |  | 0.3077 | 0.3005642 | 0.315904 | 0.28 | 0.31 | 0.29 | 0.3 | 0.3 | 0.3 | 0.3 | 0.3013809 | 0.2838 | 0.3145 | 0.29 | 0.275 | 0.275 | 0.266 | 0.12 | 0.2925 | 0.3542908
| Std Dev. |  | 0.002836665 | 0.007694622 | 0.002069362 | 0.0083666 | 0 | 0.005163978 | 0.004082483 | 0 | 0 | 0.004082483 | 0.003994766 | 0.004402159 | 0.004131182 | 0.007527727 | 0.009831921 | 0.005477226 | 0.008091147 | 0.005163978 | 0.007582875 | 0.003743644
| Rel.Std.Dev. |  | 0.9215% | 2.572% | 0.6546% | 2.936% | 0% | 1.801% | 1.368% | 0% | 0% | 1.368% | 1.325% | 1.547% | 1.313% | 2.581% | 3.532% | 1.992% | 3.004% | 4.187% | 2.592% | 1.059%
| PDM3 |  | 4.589% | 1.656% | 7.411% | -3.169% | 5.325% | -2.602% | 1.361% | 1.928% | 1.928% | 1.361% | 2.46% | -3.288% | 6.911% | -0.9037% | -5.434% | -6.566% | -8.492% | -58.1% | -0.6206% | 20.16%
| Z-Score (Absolute) |  | 0.72 | 0.22 | 1.21 | 0.61 | 0.85 | 0.51 | 0.17 | NA | NA | 0.17 | 0.36 | 0.63 | 1.12 | 0.22 | 0.99 | 1.19 | 1.52 | 10.01 | 0.17 | 3.39
Results from laboratories 1.11 and 1.12 were removed due to their 0.01 wt.% reading resolution.
| Analytical results for Sb in OREAS 236b (Certified Value 1.83 ppm) | [21 empty] | Certified
Sb | Round | Replicate | Lab | Lab | Lab | Lab | Lab | Lab | Lab | Lab | Lab | Lab | Lab | Lab | Lab | Lab | Lab | Lab | Lab | Lab | Lab |  | 1
| No | No | 1.02 | 1.03 | 1.07 | 1.08 | 1.09 | 1.10 | 1.11 | 1.12 | 1.13 | 1.14 | 1.15 | 1.16 | 1.17 | 1.18 | 1.19 | 1.21 | 1.23 | 1.28 | 1.30 |  | ppm
|  |  | 4A*MS | 4A*MS | 4A*OES/MS | 4A*OES | 4A*OES/MS | 4A*OES/MS | 4A*OES/MS | 4A*OES/MS | 4A*OES/MS | 4A*OES | 4A*OES/MS | 4A*MS | 4A*MS | 4A*MS | 4A*OES/MS | 4A*OES/MS | 4A*OES | 4A*MS | 4A*OES |  | 2
2
| 1 | 1 | 1.84 | 1.935489 | 1.8 | < 5 | 1.88 | 1.96 | 1.84 | 1.83 | 2.05 | 2.07242 | 1.87 | 1.8 | 1.57 | 1.85 | 1.66 | 1.8 | < 5 | 2.1 | 1.161 |  | 1
| 1 | 2 | 1.69 | 1.814312 | 1.9 | < 5 | 1.81 | 1.91 | 1.88 | 1.86 | 2.1 | 1.961808 | 1.84 | 1.8 | 1.73 | 1.91 | 1.86 | 1.8 | < 5 | 2 | 2.711 |  | 36
| 1 | 3 | 1.74 | 1.796272 | 2.2 | < 5 | 1.86 | 2.02 | 1.77 | 1.85 | 2.03 | 2.111175 | 1.85 | 1.8 | 1.67 | 1.91 | 1.65 | 1.8 | < 5 | 1.9 | 3.638 |  | 16
| 1 | 4 | 1.95 | 1.898046 | 1.7 | < 5 | 1.88 | 1.89 | 1.9 | 1.72 | 2.01 | 2.04986 | 1.8 | 1.8 | 1.74 | 1.85 | 1.66 | 1.9 | < 5 | 2.1 | 0.051 |  | 1.83282
| 1 | 5 | 1.85 | 1.822892 | 1.8 | < 5 | 1.88 | 1.91 | 1.87 | 1.74 | 2.05 | 1.990119 | 1.79 | 1.8 | 1.69 | 1.9 | 1.67 | 1.8 | < 5 | 2 | 0.86 |  | 54
| 1 | 6 | 1.83 | 1.802481 | 1.8 | < 5 | 2.02 | 1.87 | 1.83 | 1.9 | 2.03 | 2.031366 | 1.89 | 1.8 | 1.7 | 1.88 | 1.66 | 1.9 | < 5 | 1.9 | 2.663
| Mean |  | 1.816667 | 1.844915 | 1.866667 |  | 1.888333 | 1.926667 | 1.848333 | 1.816667 | 2.045 | 2.036125 | 1.84 | 1.8 | 1.683333 | 1.883333 | 1.693333 | 1.833333 |  | 2 | 1.847333
| Median |  | 1.835 | 1.818602 | 1.8 |  | 1.88 | 1.91 | 1.855 | 1.84 | 2.04 | 2.040613 | 1.845 | 1.8 | 1.695 | 1.89 | 1.66 | 1.8 |  | 2 | 1.912
| Std Dev. |  | 0.09114092 | 0.05764504 | 0.175119 |  | 0.06997619 | 0.0546504 | 0.04622409 | 0.07118052 | 0.03082207 | 0.05440718 | 0.03898718 | 0 | 0.06121002 | 0.02804758 | 0.08189424 | 0.05163978 |  | 0.08944272 | 1.363115
| Rel.Std.Dev. |  | 5.017% | 3.125% | 9.381% |  | 3.706% | 2.837% | 2.501% | 3.918% | 1.507% | 2.672% | 2.119% | 0% | 3.636% | 1.489% | 4.836% | 2.817% |  | 4.472% | 73.79%
| PDM3 |  | -0.8814% | 0.6599% | 1.847% |  | 3.029% | 5.12% | 0.8464% | -0.8814% | 11.58% | 11.09% | 0.3917% | -1.791% | -8.156% | 2.756% | -7.611% | 0.02799% |  | 9.121% | 0.7918%
| Z-Score (Absolute) |  | 0.53 | 0.06 | 0.31 | 10.99 | 0.67 | 1.32 | 0 | 0.53 | 3.32 | 3.17 | 0.14 | 0.81 | 2.78 | 0.59 | 2.61 | 0.25 | 10.99 | 2.56 | 0.02
| Analytical results for Sc in OREAS 236b (Certified Value 39.7 ppm) | [21 empty] | Certified
Sc | Round | Replicate | Lab | Lab | Lab | Lab | Lab | Lab | Lab | Lab | Lab | Lab | Lab | Lab | Lab | Lab | Lab | Lab | Lab | Lab | Lab |  | 1
| No | No | 1.02 | 1.03 | 1.05 | 1.07 | 1.08 | 1.09 | 1.10 | 1.11 | 1.12 | 1.13 | 1.14 | 1.15 | 1.16 | 1.17 | 1.18 | 1.19 | 1.21 | 1.28 | 1.30 |  | ppm
|  |  | 4A*MS | 4A*MS | 4A*MS | 4A*OES/MS | 4A*OES | 4A*OES/MS | 4A*OES/MS | 4A*OES/MS | 4A*OES/MS | 4A*OES/MS | 4A*OES | 4A*OES/MS | 4A*OES | 4A*MS | 4A*MS | 4A*OES/MS | 4A*OES/MS | 4A*OES | 4A*OES |  | 1
2
| 1 | 1 | 41.1 | 41.02297 | 41.717 | 40 | 39 | 39.8 | 39.9 | 42.2 | 36.9 | 39.2 | 42.6835 | 36.92 | 42 | 40.5 | 38.7 | 39.9 | 46 | 40 | 38.742 |  | 1
| 1 | 2 | 41.4 | 41.66389 | 41.631 | 39 | 40 | 39.5 | 40.5 | 42.1 | 38.2 | 38.7 | 41.27462 | 37.52 | 43 | 39.4 | 38.1 | 40.1 | 43 | 39 | 38.291 |  | 37
| 1 | 3 | 42 | 39.82069 | 41.649 | 39 | 40 | 39.2 | 40.6 | 40.5 | 36.8 | 38.7 | 39.45617 | 36.9 | 41 | 37.9 | 38.2 | 38.8 | 47 | 39 | 37.975 |  | 16
| 1 | 4 | 41.5 | 40.55304 | 41.652 | 40 | 40 | 39.5 | 40.8 | 43 | 36.6 | 37.6 | 42.17904 | 36.58 | 41 | 38 | 37.6 | 39.4 | 43 | 40 | 38.227 |  | 39.71141
| 1 | 5 | 42.3 | 40.54198 | 41.756 | 39 | 40 | 39.5 | 41.1 | 41.6 | 35.9 | 38.1 | 40.31331 | 36.96 | 41 | 39.6 | 37.7 | 39.5 | 46 | 39 | 38.701 |  | 55
| 1 | 6 | 40.6 | 40.3989 | 41.672 | 39 | 40 | 41.4 | 41.2 | 41.4 | 38.7 | 37.8 | 40.34045 | 37.21 | 42 | 39.6 | 39 | 39.8 | 44 | 39 | 37.681
| Mean |  | 41.48333 | 40.66691 | 41.6795 | 39.33333 | 39.83333 | 39.81667 | 40.68333 | 41.8 | 37.18333 | 38.35 | 41.04118 | 37.015 | 41.66667 | 39.16667 | 38.21667 | 39.58333 | 44.83333 | 39.33333 | 38.2695
| Median |  | 41.45 | 40.54751 | 41.662 | 39 | 40 | 39.5 | 40.7 | 41.85 | 36.85 | 38.4 | 40.80754 | 36.94 | 41.5 | 39.5 | 38.15 | 39.65 | 45 | 39 | 38.259
| Std Dev. |  | 0.6112828 | 0.6224527 | 0.04765186 | 0.5163978 | 0.4082483 | 0.7985403 | 0.4708149 | 0.8461678 | 1.053407 | 0.6156298 | 1.23122 | 0.3186063 | 0.8164966 | 1.017186 | 0.5492419 | 0.4622409 | 1.722401 | 0.5163978 | 0.4110425
| Rel.Std.Dev. |  | 1.474% | 1.531% | 0.1143% | 1.313% | 1.025% | 2.006% | 1.157% | 2.024% | 2.833% | 1.605% | 3% | 0.8607% | 1.96% | 2.597% | 1.437% | 1.168% | 3.842% | 1.313% | 1.074%
| PDM3 |  | 4.462% | 2.406% | 4.956% | -0.9521% | 0.307% | 0.265% | 2.447% | 5.259% | -6.366% | -3.428% | 3.349% | -6.79% | 4.924% | -1.372% | -3.764% | -0.3225% | 12.9% | -0.9521% | -3.631%
| Z-Score (Absolute) |  | 0.77 | 0.39 | 0.86 | 0.22 | 0.01 | 0 | 0.4 | 0.91 | 1.21 | 0.67 | 0.56 | 1.29 | 0.85 | 0.3 | 0.74 | 0.11 | 2.31 | 0.22 | 0.71
| Analytical results for Se in OREAS 236b (Indicative Value 0.93 ppm) | [21 empty] | Indicative
Se | Round | Replicate | Lab | Lab | Lab | Lab | Lab | Lab | Lab | Lab | Lab | Lab | Lab | Lab | Lab | Lab | Lab | Lab | Lab | Lab |  |  | 1
| No | No | 1.02 | 1.03 | 1.07 | 1.08 | 1.09 | 1.10 | 1.11 | 1.12 | 1.13 | 1.14 | 1.15 | 1.16 | 1.17 | 1.18 | 1.19 | 1.21 | 1.28 | 1.30 |  |  | ppm
|  |  | 4A*MS | 4A*MS | 4A*OES/MS | 4A*MS | 4A*OES/MS | 4A*OES/MS | 4A*OES/MS | 4A*OES/MS | 4A*OES/MS | 4A*OES | 4A*OES/MS | 4A*MS | 4A*MS | 4A*MS | 4A*OES/MS | 4A*OES/MS | 4A*MS | 4A*OES |  |  | 2
2
| 1 | 1 | 0.7 | < 1.5 | 0.5 | < 1 | 1 | 1 | 1 | 1 | 1 | < 2 | 0.56 | < 1 | < 0.3 |  | 0.9 | 1.47 | < 5 | 3.532 |  |  | 1
| 1 | 2 | 0.6 | < 1.5 | 0.5 | < 1 | 1 | 1 | 1 | 1 | 1 | < 2 | 0.58 | < 1 | 1.5 |  | 0.9 | 1.09 | < 5 | 2.75 |  |  | 38
| 1 | 3 | 0.7 | < 1.5 | 0.4 | < 1 | 1 | 1 | 1 | 1 | 1 | < 2 | 0.56 | < 1 | 1.8 |  | 0.8 | 1.28 | < 5 | 5.477 |  |  | 16
| 1 | 4 | 0.6 | < 1.5 | 0.4 | < 1 | 1 | 1 | 1 | < 1 | 1 | < 2 | 0.57 | < 1 | 1.6 | 0.8 | 0.8 | 1.57 | < 5 | 4.838 |  |  | 0.9293056
| 1 | 5 | 0.6 | < 1.5 | 0.6 | < 1 | 1 | 1 | 1 | 1 | 1 | < 2 | 0.57 | < 1 | 0.9 |  | 0.9 | 1.32 | < 5 | 5.164 |  |  | 7
| 1 | 6 | 0.6 | < 1.5 | 0.8 | < 1 | 1 | 1 | 1 | 1 | < 1 | < 2 | 0.56 | < 1 | 1.2 |  | 0.8 | 1.48 | < 5 | 4.556
| Mean |  | 0.6333333 |  | 0.5333333 |  | 1 | 1 | 1 | 1 | 1 |  | 0.5666667 |  | 1.4 | 0.8 | 0.85 | 1.368333 |  | 4.386167
| Median |  | 0.6 |  | 0.5 |  | 1 | 1 | 1 | 1 | 1 |  | 0.565 |  | 1.5 | 0.8 | 0.85 | 1.395 |  | 4.697
| Std Dev. |  | 0.05163978 |  | 0.1505545 |  | 0 | 0 | 0 | 0 | 0 |  | 0.008164966 |  | 0.3535534 |  | 0.05477226 | 0.1738294 |  | 1.042553
| Rel.Std.Dev. |  | 8.154% |  | 28.23% |  | 0% | 0% | 0% | 0% | 0% |  | 1.441% |  | 25.25% |  | 6.444% | 12.7% |  | 23.77%
| PDM3 |  | -31.85% |  | -42.61% |  | 7.607% | 7.607% | 7.607% | 7.607% | 7.607% |  | -39.02% |  | 50.65% | -13.91% | -8.534% | 47.24% |  | 372%
| Z-Score (Absolute) |  | 0.87 | 0.51 | 1.17 | 1.27 | 0.25 | 0.25 | 0.25 | 0 | 0 | 0.25 | 1.07 | 1.27 | 0.84 | 0.36 | 0.2 | 1.38 | 4.83 | 10.59
| Analytical results for Sm in OREAS 236b (Certified Value 2.58 ppm) | [21 empty] | Certified
Sm | Round | Replicate | Lab | Lab | Lab | Lab | Lab | Lab | Lab | Lab | Lab | [11 empty] | 1
| No | No | 1.02 | 1.03 | 1.05 | 1.07 | 1.17 | 1.18 | 1.19 | 1.21 | 1.28 | [11 empty] | ppm
|  |  | 4A*MS | 4A*MS | 4A*MS | 4A*OES/MS | 4A*MS | 4A*MS | 4A*OES/MS | 4A*OES/MS | 4A*MS | [11 empty] | 2
3
| 1 | 1 | 2.61 | 2.676642 | 2.91914 | 2.5 | 2.5 | 2.45 | 2.5 | 2.47 | 2.65 | [11 empty] | 1
| 1 | 2 | 2.63 | 2.578605 | 3.05061 | 2.9 | 2.5 | 2.55 | 2.5 | 2.48 | 2.7 | [11 empty] | 5
| 1 | 3 | 2.54 | 2.454583 | 2.97934 | 2.6 | 2.4 | 2.5 | 2.4 | 2.45 | 2.65 | [11 empty] | 16
| 1 | 4 | 2.55 | 2.814459 | 3.05898 | 2.7 | 2.5 | 2.53 | 2.4 | 2.58 | 2.7 | [11 empty] | 2.580343
| 1 | 5 | 2.68 | 2.482448 | 2.96674 | 2.3 | 2.5 | 2.41 | 2.5 | 2.58 | 2.65 | [11 empty] | 56
| 1 | 6 | 2.59 | 2.533554 | 2.98213 | 2.5 | 2.5 | 2.48 | 2.4 | 2.69 | 2.75
| Mean |  | 2.6 | 2.590048 | 2.992823 | 2.583333 | 2.483333 | 2.486667 | 2.45 | 2.541667 | 2.683333
| Median |  | 2.6 | 2.556079 | 2.980735 | 2.55 | 2.5 | 2.49 | 2.45 | 2.53 | 2.675
| Std Dev. |  | 0.05215362 | 0.1349889 | 0.05314457 | 0.2041241 | 0.04082483 | 0.05163978 | 0.05477226 | 0.09196014 | 0.04082483
| Rel.Std.Dev. |  | 2.006% | 5.212% | 1.776% | 7.902% | 1.644% | 2.077% | 2.236% | 3.618% | 1.521%
| PDM3 |  | 0.7618% | 0.3761% | 15.99% | 0.1159% | -3.76% | -3.63% | -5.051% | -1.499% | 3.991%
| Z-Score (Absolute) |  | 0.05 | 0.05 | 3.79 | NA | NA | 1.03 | NA | 0.51 | 0.84
Results from laboratories 1.07, 1.17 and 1.19 were removed due to their 0.1 ppm reading resolution.
| Analytical results for Sn in OREAS 236b (Certified Value 0.95 ppm) | [21 empty] | Certified
Sn | Round | Replicate | Lab | Lab | Lab | Lab | Lab | Lab | Lab | Lab | Lab | Lab | Lab | Lab | Lab | Lab | Lab | Lab | Lab | Lab | Lab |  | 1
| No | No | 1.02 | 1.03 | 1.07 | 1.08 | 1.09 | 1.10 | 1.11 | 1.12 | 1.13 | 1.14 | 1.15 | 1.16 | 1.17 | 1.18 | 1.19 | 1.21 | 1.23 | 1.28 | 1.30 |  | ppm
|  |  | 4A*MS | 4A*MS | 4A*OES/MS | 4A*MS | 4A*OES/MS | 4A*OES/MS | 4A*OES/MS | 4A*OES/MS | 4A*OES/MS | 4A*OES | 4A*OES/MS | 4A*MS | 4A*MS | 4A*MS | 4A*OES/MS | 4A*OES/MS | 4A*OES | 4A*MS | 4A*OES |  | 2
2
| 1 | 1 | 0.9 | 1.046525 | < 1 | 1.1 | 0.9 | 0.9 | 0.9 | 0.9 | 1 | 0.8901056952 | 1.6 | 1 | 1.1 | 0.9 | 0.9 | 0.2 | < 5 | 1.2 | 1.358 |  | 1
| 1 | 2 | 0.9 | 0.9659609 | < 1 | 1.1 | 0.9 | 1 | 0.8 | 0.9 | 1.1 | 0.8622072492 | 0.9 | 1 | 1 | 0.9 | 0.8 | 0.3 | < 5 | 1.1 | 1.604 |  | 11
| 1 | 3 | 1 | 0.9341099 | < 1 | 0.9 | 0.9 | 0.9 | 0.8 | 0.9 | 1 | 0.8070023928 | < 0.05 | 0.9 | 1 | 1 | 0.8 | 0.3 | < 5 | 1.1 | 1.626 |  | 16
| 1 | 4 | 1 | 0.9833982 | < 1 | 1.1 | 0.9 | 0.9 | 0.9 | 0.9 | 1 | 0.8777156412 | 1 | 1 | 1 | 0.9 | 0.8 | 0.3 | < 5 | 1.1 | 1.468 |  | 0.9540751
| 1 | 5 | 1 | 0.9926896 | < 1 | 1.1 | 1 | 0.9 | 0.9 | 0.9 | 1 | 0.79174185 | 1.6 | 1 | 1.2 | 1 | 0.9 | < 0.2 | < 5 | 1.1 | 1.278 |  | 57
| 1 | 6 | 1 | 0.9781708 | < 1 | 1 | 1 | 0.9 | 0.8 | 0.9 | 1.1 | 0.8371309356 | 0.7 | 1 | 1.2 | 1 | 0.8 | 0.2 | < 5 | 1.1 | 0.914
| Mean |  | 0.9666667 | 0.9834758 |  | 1.05 | 0.9333333 | 0.9166667 | 0.85 | 0.9 | 1.033333 | 0.844317294 | 1.16 | 0.9833333 | 1.083333 | 0.95 | 0.8333333 | 0.26 |  | 1.116667 | 1.374667
| Median |  | 1 | 0.9807845 |  | 1.1 | 0.9 | 0.9 | 0.85 | 0.9 | 1 | 0.8496690924 | 1 | 1 | 1.05 | 0.95 | 0.8 | 0.3 |  | 1.1 | 1.413
| Std Dev. |  | 0.05163978 | 0.03696498 |  | 0.083666 | 0.05163978 | 0.04082483 | 0.05477226 | 0 | 0.05163978 | 0.0393454 | 0.4159327 | 0.04082483 | 0.09831921 | 0.05477226 | 0.05163978 | 0.05477226 |  | 0.04082483 | 0.2631765
| Rel.Std.Dev. |  | 5.342% | 3.759% |  | 7.968% | 5.533% | 4.454% | 6.444% | 0% | 4.997% | 4.66% | 35.86% | 4.152% | 9.076% | 5.766% | 6.197% | 21.07% |  | 3.656% | 19.14%
| PDM3 |  | 1.32% | 3.082% |  | 10.05% | -2.174% | -3.921% | -10.91% | -5.668% | 8.307% | -11.5% | 21.58% | 3.067% | 13.55% | -0.4271% | -12.66% | -72.75% |  | 17.04% | 44.08%
| Z-Score (Absolute) |  | 0 | 0.14 | 3.78 | 0.67 | 0.27 | 0.4 | 0.94 | 0.54 | 0.54 | 0.99 | 0.03 | 0.13 | 0.94 | 0.13 | 1.08 | 5.93 | 12.41 | 1.21 | 3.3
| Analytical results for Sr in OREAS 236b (Certified Value 212 ppm) | [21 empty] | Certified
Sr | Round | Replicate | Lab | Lab | Lab | Lab | Lab | Lab | Lab | Lab | Lab | Lab | Lab | Lab | Lab | Lab | Lab | Lab | Lab | Lab | Lab | Lab | 1
| No | No | 1.02 | 1.03 | 1.05 | 1.07 | 1.08 | 1.09 | 1.10 | 1.11 | 1.12 | 1.13 | 1.14 | 1.15 | 1.16 | 1.17 | 1.18 | 1.19 | 1.21 | 1.23 | 1.28 | 1.30 | ppm
|  |  | 4A*MS | 4A*MS | 4A*OES | 4A*OES/MS | 4A*MS | 4A*OES/MS | 4A*OES/MS | 4A*OES/MS | 4A*OES/MS | 4A*OES/MS | 4A*OES | 4A*OES/MS | 4A*MS | 4A*MS | 4A*MS | 4A*OES/MS | 4A*OES/MS | 4A*OES | 4A*MS | 4A*OES | 0
0
| 1 | 1 | 211.81 | 213.0114 | 211.4134 | 220 | 210 | 224 | 219 | 225 | 229 | 219 | 208.9337 | 199 | 209 | 225 | 209.17 | 212 | 194 | 201.2 | 213 | 203.203 | 1
| 1 | 2 | 212.66 | 213.468 | 213.2154 | 218 | 221 | 224 | 217 | 224 | 226 | 217 | 203.1 | 199 | 217 | 216 | 208.26 | 210 | 187 | 201.4 | 210 | 198.34 | 12
| 1 | 3 | 218.14 | 204.3303 | 215.9184 | 218 | 213 | 223 | 221 | 221 | 231 | 216 | 197.7629 | 200 | 209 | 208 | 207.33 | 205 | 202 | 202 | 212 | 198.705 | 16
| 1 | 4 | 219 | 212.9693 | 213.6394 | 216 | 214 | 223 | 223 | 223 | 226 | 216 | 207.2047 | 194 | 214 | 209 | 206.08 | 210 | 191 | 207.6 | 212 | 198.547 | 211.8204
| 1 | 5 | 218.12 | 212.9773 | 210.3746 | 210 | 210 | 220 | 221 | 226 | 227 | 219 | 200.6281 | 196 | 208 | 211 | 209.86 | 208 | 199 | 205.7 | 210 | 200.808 | 58
| 1 | 6 | 217.1 | 209.5215 | 211.053 | 218 | 215 | 225 | 222 | 225 | 224 | 220 | 201.0961 | 199 | 212 | 213 | 208.3 | 203 | 189 | 202.7 | 215 | 196.74
| Mean |  | 216.1383 | 211.0463 | 212.6024 | 216.6667 | 213.8333 | 223.1667 | 220.5 | 224 | 227.1667 | 217.8333 | 203.1209 | 197.8333 | 211.5 | 213.6667 | 208.1667 | 208 | 193.6667 | 203.4333 | 212 | 199.3905
| Median |  | 217.61 | 212.9733 | 212.3144 | 218 | 213.5 | 223.5 | 221 | 224.5 | 226.5 | 218 | 202.098 | 199 | 210.5 | 212 | 208.28 | 209 | 192.5 | 202.35 | 212 | 198.626
| Std Dev. |  | 3.09454 | 3.593954 | 2.060313 | 3.50238 | 4.070217 | 1.722401 | 2.167948 | 1.788854 | 2.483277 | 1.722401 | 4.230545 | 2.316607 | 3.507136 | 6.250333 | 1.338263 | 3.405877 | 5.853774 | 2.615849 | 1.897367 | 2.273964
| Rel.Std.Dev. |  | 1.432% | 1.703% | 0.9691% | 1.616% | 1.903% | 0.7718% | 0.9832% | 0.7986% | 1.093% | 0.7907% | 2.083% | 1.171% | 1.658% | 2.925% | 0.6429% | 1.637% | 3.023% | 1.286% | 0.895% | 1.14%
| PDM3 |  | 2.038% | -0.3655% | 0.3692% | 2.288% | 0.9503% | 5.357% | 4.098% | 5.75% | 7.245% | 2.839% | -4.107% | -6.603% | -0.1513% | 0.8716% | -1.725% | -1.804% | -8.57% | -3.96% | 0.08478% | -5.868%
| Z-Score (Absolute) |  | 0.52 | 0.17 | 0.04 | 0.59 | 0.21 | 1.48 | 1.12 | 1.59 | 2.03 | 0.75 | 1.25 | 1.97 | 0.11 | 0.19 | 0.56 | 0.59 | 2.54 | 1.21 | 0.04 | 1.76
| Analytical results for Ta in OREAS 236b (Certified Value 0.23 ppm) | [21 empty] | Certified
Ta | Round | Replicate | Lab | Lab | Lab | Lab | Lab | Lab | Lab | Lab | Lab | Lab | Lab | Lab | Lab | Lab | Lab | Lab | Lab |  |  |  | 1
| No | No | 1.02 | 1.03 | 1.07 | 1.08 | 1.09 | 1.10 | 1.11 | 1.12 | 1.13 | 1.14 | 1.15 | 1.16 | 1.17 | 1.18 | 1.19 | 1.21 | 1.28 |  |  |  | ppm
|  |  | 4A*MS | 4A*MS | 4A*OES/MS | 4A*MS | 4A*OES/MS | 4A*OES/MS | 4A*OES/MS | 4A*OES/MS | 4A*OES/MS | 4A*OES | 4A*OES/MS | 4A*MS | 4A*MS | 4A*MS | 4A*OES/MS | 4A*OES/MS | 4A*MS |  |  |  | 2
3
| 1 | 1 | 0.21 | 0.32191 | < 0.1 | 0.42 | 0.21 | 0.22 | 0.22 | 0.21 | 0.23 | 0.2326460944 | 0.28 | 0.22 | 0.3 | 0.23 | 0.2 | 0.23 | 0.2 |  |  |  | 1
| 1 | 2 | 0.25 | 0.2870827 | < 0.1 | 0.45 | 0.21 | 0.22 | 0.22 | 0.22 | 0.24 | 0.2257091 | 0.29 | 0.24 | 0.3 | 0.22 | 0.2 | 0.24 | 0.2 |  |  |  | 25
| 1 | 3 | 0.26 | 0.2680809 | < 0.1 | 0.41 | 0.22 | 0.22 | 0.23 | 0.21 | 0.23 | 0.2209773 | 0.29 | 0.23 | 0.4 | 0.23 | 0.2 | 0.23 | 0.2 |  |  |  | 16
| 1 | 4 | 0.25 | 0.3642403 | < 0.1 | 0.45 | 0.22 | 0.23 | 0.24 | 0.21 | 0.23 | 0.2339512 | 0.27 | 0.23 | 0.4 | 0.22 | 0.2 | 0.23 | 0.2 |  |  |  | 0.2279023
| 1 | 5 | 0.25 | 0.28134 | < 0.1 | 0.41 | 0.21 | 0.22 | 0.22 | 0.21 | 0.24 | 0.2231327 | 0.28 | 0.23 | 0.4 | 0.22 | 0.2 | 0.23 | 0.2 |  |  |  | 59
| 1 | 6 | 0.24 | 0.2728226 | 0.2 | 0.38 | 0.23 | 0.22 | 0.22 | 0.22 | 0.24 | 0.2277242 | 0.29 | 0.24 | 0.4 | 0.24 | 0.2 | 0.23 | 0.2
| Mean |  | 0.2433333 | 0.2992461 | 0.2 | 0.42 | 0.2166667 | 0.2216667 | 0.225 | 0.2133333 | 0.235 | 0.2273568 | 0.2833333 | 0.2316667 | 0.3666667 | 0.2266667 | 0.2 | 0.2316667 | 0.2
| Median |  | 0.25 | 0.2842113 | 0.2 | 0.415 | 0.215 | 0.22 | 0.22 | 0.21 | 0.235 | 0.2267166626 | 0.285 | 0.23 | 0.4 | 0.225 | 0.2 | 0.23 | 0.2
| Std Dev. |  | 0.0175119 | 0.03708355 |  | 0.02683282 | 0.008164966 | 0.004082483 | 0.0083666 | 0.005163978 | 0.005477226 | 0.005154662 | 0.008164966 | 0.007527727 | 0.05163978 | 0.008164966 | 3.040471e-17 | 0.004082483 | 3.040471e-17
| Rel.Std.Dev. |  | 7.197% | 12.39% |  | 6.389% | 3.768% | 1.842% | 3.718% | 2.421% | 2.331% | 2.267% | 2.882% | 3.249% | 14.08% | 3.602% | 1.52e-14% | 1.762% | 1.52e-14%
| PDM3 |  | 6.771% | 31.3% | -12.24% | 84.29% | -4.93% | -2.736% | -1.274% | -6.393% | 3.114% | -0.2394% | 24.32% | 1.652% | 60.89% | -0.5422% | -12.24% | 1.652% | -12.24%
| Z-Score (Absolute) |  | 0.79 | 4.56 | NA | 12.7 | 1.01 | 0.67 | 0.45 | 1.24 | 0.22 | 0.29 | 3.48 | 0 | NA | 0.34 | NA | 0 | NA
Results from laboratories 1.07, 1.17, 1.19 and 1.28 were removed due to their 0.1 ppm reading resolution.
| Analytical results for Tb in OREAS 236b (Certified Value 0.58 ppm) | [21 empty] | Certified
Tb | Round | Replicate | Lab | Lab | Lab | Lab | Lab | Lab | Lab | Lab | Lab | Lab | [10 empty] | 1
| No | No | 1.02 | 1.03 | 1.05 | 1.07 | 1.17 | 1.18 | 1.19 | 1.21 | 1.28 | 1.30 | [10 empty] | ppm
|  |  | 4A*MS | 4A*MS | 4A*MS | 4A*OES/MS | 4A*MS | 4A*MS | 4A*OES/MS | 4A*OES/MS | 4A*MS | 4A*OES | [10 empty] | 2
3
| 1 | 1 | 0.5 | 0.5698587 | 0.65933 | 0.6 | 0.5 | 0.51 | 0.5 | 0.58 | 0.56 | 2.179 | [10 empty] | 1
| 1 | 2 | 0.54 | 0.5798904 | 0.71279 | 0.6 | 0.5 | 0.52 | 0.5 | 0.57 | 0.58 | 2.093 | [10 empty] | 26
| 1 | 3 | 0.52 | 0.5269522 | 0.67058 | 0.5 | 0.5 | 0.52 | 0.5 | 0.56 | 0.58 | 2.239 | [10 empty] | 16
| 1 | 4 | 0.56 | 0.6391999 | 0.69416 | 0.5 | 0.5 | 0.53 | 0.5 | 0.59 | 0.56 | 2.007 | [10 empty] | 0.5752195
| 1 | 5 | 0.55 | 0.5353932 | 0.67949 | 0.6 | 0.5 | 0.54 | 0.5 | 0.59 | 0.56 | 2.006 | [10 empty] | 60
| 1 | 6 | 0.53 | 0.5574281 | 0.67283 | 0.6 | 0.5 | 0.52 | 0.5 | 0.56 | 0.58 | 2.476
| Mean |  | 0.5333333 | 0.5681204 | 0.68153 | 0.5666667 | 0.5 | 0.5233333 | 0.5 | 0.575 | 0.57 | 2.166667
| Median |  | 0.535 | 0.5636434 | 0.67616 | 0.6 | 0.5 | 0.52 | 0.5 | 0.575 | 0.57 | 2.136
| Std Dev. |  | 0.02160247 | 0.04018474 | 0.01912746 | 0.05163978 | 0 | 0.01032796 | 0 | 0.01378405 | 0.01095445 | 0.1776543
| Rel.Std.Dev. |  | 4.05% | 7.073% | 2.807% | 9.113% | 0% | 1.973% | 0% | 2.397% | 1.922% | 8.199%
| PDM3 |  | -7.282% | -1.234% | 18.48% | -1.487% | -13.08% | -9.02% | -13.08% | -0.03816% | -0.9074% | 276.7%
| Z-Score (Absolute) |  | 0.67 | 0.03 | 2.05 | NA | NA | 0.86 | NA | 0.09 | 0 | 29.36
Results from laboratories 1.07, 1.17 and 1.19 were removed due to their 0.1 ppm reading resolution.
| Analytical results for Te in OREAS 236b (Certified Value 0.12 ppm) | [21 empty] | Certified
Te | Round | Replicate | Lab | Lab | Lab | Lab | Lab | Lab | Lab | Lab | Lab | Lab | Lab | Lab | Lab | Lab | Lab | [5 empty] | 1
| No | No | 1.03 | 1.07 | 1.08 | 1.09 | 1.10 | 1.11 | 1.12 | 1.13 | 1.14 | 1.15 | 1.16 | 1.17 | 1.19 | 1.21 | 1.28 | [5 empty] | ppm
|  |  | 4A*MS | 4A*OES/MS | 4A*MS | 4A*OES/MS | 4A*OES/MS | 4A*OES/MS | 4A*OES/MS | 4A*OES/MS | 4A*OES | 4A*OES/MS | 4A*MS | 4A*MS | 4A*OES/MS | 4A*OES/MS | 4A*MS | [5 empty] | 2
2
| 1 | 1 | < 0.2 | 0.1 | 0.38 | 0.17 | 0.08 | 0.11 | 0.16 | 0.12 | 0.1276923998 | 0.1 | 0.1 | 0.1 | 0.14 | 0.09 | < 0.2 | [5 empty] | 1
| 1 | 2 | < 0.2 | < 0.1 | 0.36 | 0.12 | 0.11 | 0.11 | 0.17 | 0.12 | 0.1275440362 | 0.12 | 0.1 | 0.13 | 0.18 | 0.1 | < 0.2 | [5 empty] | 27
| 1 | 3 | < 0.2 | < 0.1 | 0.36 | 0.12 | 0.11 | 0.1 | 0.16 | 0.13 | 0.1373385916 | 0.11 | 0.1 | 0.12 | 0.15 | 0.1 | < 0.2 | [5 empty] | 16
| 1 | 4 | < 0.2 | < 0.1 | 0.36 | 0.13 | 0.16 | 0.08 | 0.18 | 0.11 | 0.1182076 | 0.11 | 0.1 | 0.09 | 0.16 | 0.1 | < 0.2 | [5 empty] | 0.1187021
| 1 | 5 | < 0.2 | < 0.1 | 0.38 | 0.15 | 0.12 | 0.15 | 0.14 | 0.09 | 0.123067614 | 0.14 | 0.1 | 0.05 | 0.17 | 0.11 | < 0.2 | [5 empty] | 61
| 1 | 6 | < 0.2 | 0.1 | 0.35 | 0.14 | 0.1 | 0.06 | 0.16 | 0.08 | 0.1360643 | 0.12 | 0.1 | 0.14 | 0.14 | 0.1 | < 0.2
| Mean |  |  | 0.1 | 0.365 | 0.1383333 | 0.1133333 | 0.1016667 | 0.1616667 | 0.1083333 | 0.1283191 | 0.1166667 | 0.1 | 0.105 | 0.1566667 | 0.1
| Median |  |  | 0.1 | 0.36 | 0.135 | 0.11 | 0.105 | 0.16 | 0.115 | 0.127618218 | 0.115 | 0.1 | 0.11 | 0.155 | 0.1
| Std Dev. |  |  | 0 | 0.01224745 | 0.0194079 | 0.0265832 | 0.03060501 | 0.0132916 | 0.0194079 | 0.007377708 | 0.0136626 | 1.520235e-17 | 0.03271085 | 0.01632993 | 0.006324555
| Rel.Std.Dev. |  |  | 0% | 3.355% | 14.03% | 23.46% | 30.1% | 8.222% | 17.91% | 5.75% | 11.71% | 1.52e-14% | 31.15% | 10.42% | 6.325%
| PDM3 |  |  | -15.76% | 207.5% | 16.54% | -4.523% | -14.35% | 36.2% | -8.735% | 8.102% | -1.715% | -15.76% | -11.54% | 31.98% | -15.76%
| Z-Score (Absolute) |  | 0.67 | NA | 12.73 | 1.26 | 0 | 0.59 | 2.44 | 0.25 | 0.76 | 0.17 | NA | 0.42 | 2.19 | 0.67 | 0.67
Results from laboratories 1.07 and 1.16 were removed due to their 0.1 ppm reading resolution.
| Analytical results for Th in OREAS 236b (Certified Value 0.9 ppm) | [21 empty] | Certified
Th | Round | Replicate | Lab | Lab | Lab | Lab | Lab | Lab | Lab | Lab | Lab | Lab | Lab | Lab | Lab | Lab | Lab | Lab | Lab |  |  |  | 1
| No | No | 1.02 | 1.03 | 1.05 | 1.07 | 1.09 | 1.10 | 1.11 | 1.12 | 1.13 | 1.14 | 1.15 | 1.16 | 1.17 | 1.18 | 1.19 | 1.21 | 1.28 |  |  |  | ppm
|  |  | 4A*MS | 4A*MS | 4A*MS | 4A*OES/MS | 4A*OES/MS | 4A*OES/MS | 4A*OES/MS | 4A*OES/MS | 4A*OES/MS | 4A*OES | 4A*OES/MS | 4A*MS | 4A*MS | 4A*MS | 4A*OES/MS | 4A*OES/MS | 4A*MS |  |  |  | 2
3
| 1 | 1 | 0.86 | 0.9039212 | 1.0484 | 1 | 0.91 | 0.92 | 0.93 | 0.84 | 0.86 | 0.9112293999 | 0.9 | 0.94 | 0.8 | 0.91 | 0.9 | 0.8 | 0.9 |  |  |  | 1
| 1 | 2 | 0.91 | 0.8830143 | 1.0557 | 1 | 0.93 | 0.87 | 0.9 | 0.87 | 0.84 | 0.8715407 | 0.9 | 0.98 | 0.9 | 0.92 | 0.9 | 0.81 | 0.9 |  |  |  | 28
| 1 | 3 | 0.9 | 0.834496 | 1.01637 | 1 | 0.93 | 0.87 | 0.9 | 0.82 | 0.87 | 0.857424464 | 0.9 | 0.92 | 0.8 | 0.92 | 0.9 | 0.78 | 1 |  |  |  | 16
| 1 | 4 | 0.88 | 0.8503652 | 1.00177 | 1 | 0.96 | 0.88 | 0.96 | 0.8 | 0.86 | 0.908165847 | 0.96 | 0.98 | 0.8 | 0.93 | 0.9 | 0.82 | 0.9 |  |  |  | 0.8970268
| 1 | 5 | 0.94 | 0.8646066 | 0.96426 | 1 | 0.92 | 0.9 | 0.92 | 0.81 | 0.84 | 0.875354194 | 0.91 | 0.93 | 0.8 | 0.91 | 0.9 | 0.82 | 0.9 |  |  |  | 62
| 1 | 6 | 0.87 | 0.8505123 | 0.90028 | 1.1 | 0.96 | 0.9 | 0.9 | 0.89 | 0.85 | 0.882682018 | 0.93 | 0.98 | 0.9 | 0.92 | 0.8 | 0.8 | 1
| Mean |  | 0.8933333 | 0.8644859 | 0.9977967 | 1.016667 | 0.935 | 0.89 | 0.9183333 | 0.8383333 | 0.8533333 | 0.8843994 | 0.9166667 | 0.955 | 0.8333333 | 0.9183333 | 0.8833333 | 0.805 | 0.9333333
| Median |  | 0.89 | 0.8575595 | 1.00907 | 1 | 0.93 | 0.89 | 0.91 | 0.83 | 0.855 | 0.879018106 | 0.905 | 0.96 | 0.8 | 0.92 | 0.9 | 0.805 | 0.9
| Std Dev. |  | 0.0294392 | 0.0252686 | 0.05815231 | 0.04082483 | 0.02073644 | 0.02 | 0.02401388 | 0.03544949 | 0.0121106 | 0.02127182 | 0.0242212 | 0.02810694 | 0.05163978 | 0.007527727 | 0.04082483 | 0.01516575 | 0.05163978
| Rel.Std.Dev. |  | 3.295% | 2.923% | 5.828% | 4.016% | 2.218% | 2.247% | 2.615% | 4.229% | 1.419% | 2.405% | 2.642% | 2.943% | 6.197% | 0.8197% | 4.622% | 1.884% | 5.533%
| PDM3 |  | -0.4117% | -3.628% | 11.23% | 13.34% | 4.233% | -0.7833% | 2.375% | -6.543% | -4.871% | -1.408% | 2.189% | 6.463% | -7.101% | 2.375% | -1.527% | -10.26% | 4.047%
| Z-Score (Absolute) |  | 0 | 0.67 | 2.44 | NA | 0.97 | 0.08 | 0.58 | 1.29 | 0.94 | 0.21 | 0.55 | 1.44 | NA | 0.58 | NA | 2.06 | NA
| Analytical results for Ti in OREAS 236b (Certified Value 0.617 wt.%) | [21 empty] | Certified
Ti | Round | Replicate | Lab | Lab | Lab | Lab | Lab | Lab | Lab | Lab | Lab | Lab | Lab | Lab | Lab | Lab | Lab | Lab | Lab | Lab | Lab | Lab | 1
| No | No | 1.02 | 1.03 | 1.05 | 1.07 | 1.08 | 1.09 | 1.10 | 1.11 | 1.12 | 1.13 | 1.14 | 1.15 | 1.16 | 1.17 | 1.18 | 1.19 | 1.21 | 1.23 | 1.28 | 1.30 | wt.%
|  |  | 4A*OES | 4A*MS | 4A*OES | 4A*OES/MS | 4A*OES | 4A*OES/MS | 4A*OES/MS | 4A*OES/MS | 4A*OES/MS | 4A*OES/MS | 4A*OES | 4A*OES/MS | 4A*OES | 4A*MS | 4A*MS | 4A*OES/MS | 4A*OES/MS | 4A*OES | 4A*OES | 4A*OES | 3
3
| 1 | 1 | 0.6255 | 0.6304123 | 0.618108 | 0.65 | 0.64 | 0.602 | 0.61 | 0.624 | 0.595 | 0.609 | 0.648424 | 0.6742 | 0.648 | 0.615 | 0.63 | 0.632 | 0.573 | 0.56 | 0.605 | 0.6058096 | 1
| 1 | 2 | 0.6302 | 0.6366955 | 0.617402 | 0.658 | 0.66 | 0.595 | 0.612 | 0.624 | 0.609 | 0.604 | 0.6639634 | 0.6794 | 0.661 | 0.596 | 0.6217 | 0.64 | 0.546 | 0.56 | 0.6 | 0.5885004 | 29
| 1 | 3 | 0.6333 | 0.6153074 | 0.618422 | 0.625 | 0.65 | 0.586 | 0.605 | 0.612 | 0.607 | 0.598 | 0.6572777 | 0.6616 | 0.657 | 0.564 | 0.6161 | 0.622 | 0.595 | 0.56 | 0.605 | 0.5980628 | 16
| 1 | 4 | 0.6378 | 0.624472 | 0.617372 | 0.615 | 0.65 | 0.589 | 0.616 | 0.609 | 0.603 | 0.591 | 0.6516102 | 0.6607 | 0.654 | 0.572 | 0.6099 | 0.634 | 0.563 | 0.56 | 0.6 | 0.5972545 | 0.6174226
| 1 | 5 | 0.6311 | 0.6153552 | 0.618018 | 0.664 | 0.65 | 0.585 | 0.612 | 0.624 | 0.595 | 0.599 | 0.6557173 | 0.6637 | 0.65 | 0.582 | 0.6164 | 0.637 | 0.591 | 0.56 | 0.6 | 0.6044129 | 63
| 1 | 6 | 0.6309 | 0.6173079 | 0.618133 | 0.707 | 0.66 | 0.602 | 0.607 | 0.614 | 0.599 | 0.603 | 0.6668408 | 0.6752 | 0.643 | 0.581 | 0.6212 | 0.633 | 0.561 | 0.56 | 0.6 | 0.5979308
| Mean |  | 0.6314667 | 0.6232584 | 0.6179092 | 0.6531667 | 0.6516667 | 0.5931667 | 0.6103333 | 0.6178333 | 0.6013333 | 0.6006667 | 0.6573056 | 0.6691333 | 0.6521667 | 0.585 | 0.6192167 | 0.633 | 0.5715 | 0.56 | 0.6016667 | 0.5986618
| Median |  | 0.631 | 0.6208899 | 0.618063 | 0.654 | 0.65 | 0.592 | 0.611 | 0.619 | 0.601 | 0.601 | 0.6564975 | 0.66895 | 0.652 | 0.5815 | 0.6188 | 0.6335 | 0.568 | 0.56 | 0.6 | 0.5979968
| Std Dev. |  | 0.004028234 | 0.008880235 | 0.000426672 | 0.03255406 | 0.007527727 | 0.007678976 | 0.003932768 | 0.006940221 | 0.005988879 | 0.00615359 | 0.007058187 | 0.008065647 | 0.006493587 | 0.0181989 | 0.006794532 | 0.006131884 | 0.0188016 | 0 | 0.002581989 | 0.00616918
| Rel.Std.Dev. |  | 0.6379% | 1.425% | 0.06905% | 4.984% | 1.155% | 1.295% | 0.6444% | 1.123% | 0.9959% | 1.024% | 1.074% | 1.205% | 0.9957% | 3.111% | 1.097% | 0.9687% | 3.29% | 0% | 0.4291% | 1.03%
| PDM3 |  | 2.275% | 0.9452% | 0.07881% | 5.789% | 5.546% | -3.929% | -1.148% | 0.06653% | -2.606% | -2.714% | 6.46% | 8.375% | 5.627% | -5.251% | 0.2906% | 2.523% | -7.438% | -9.3% | -2.552% | -3.039%
| Z-Score (Absolute) |  | 0.5 | 0.2 | 0 | 1.31 | 1.25 | 0.91 | 0.28 | 0 | 0.61 | 0.64 | 1.46 | 1.9 | 1.27 | 1.22 | 0.05 | 0.56 | 1.72 | 2.14 | 0.6 | 0.71
| Analytical results for Tl in OREAS 236b (Certified Value 0.18 ppm) | [21 empty] | Certified
Tl | Round | Replicate | Lab | Lab | Lab | Lab | Lab | Lab | Lab | Lab | Lab | Lab | Lab | Lab | Lab | Lab | Lab | Lab | Lab |  |  |  | 1
| No | No | 1.02 | 1.03 | 1.07 | 1.09 | 1.10 | 1.11 | 1.12 | 1.13 | 1.14 | 1.15 | 1.16 | 1.17 | 1.18 | 1.19 | 1.21 | 1.28 | 1.30 |  |  |  | ppm
|  |  | 4A*MS | 4A*MS | 4A*OES/MS | 4A*OES/MS | 4A*OES/MS | 4A*OES/MS | 4A*OES/MS | 4A*OES/MS | 4A*OES | 4A*OES/MS | 4A*MS | 4A*MS | 4A*MS | 4A*OES/MS | 4A*OES/MS | 4A*MS | 4A*OES |  |  |  | 2
3
| 1 | 1 | 0.18 | 0.18678 | 0.17 | 0.16 | 0.19 | 0.19 | 0.15 | 0.18 | 0.1682501 | 0.16 | 0.17 | 0.16 | 0.17 | 0.19 | 0.17 | 0.1 | 0.04 |  |  |  | 1
| 1 | 2 | 0.18 | 0.1993088 | 0.18 | 0.16 | 0.18 | 0.19 | 0.17 | 0.18 | 0.1727326 | 0.164 | 0.19 | 0.15 | 0.2 | 0.19 | 0.18 | 0.2 |  |  |  |  | 30
| 1 | 3 | 0.18 | 0.1716692 | 0.17 | 0.16 | 0.19 | 0.2 | 0.14 | 0.19 | 0.1728745 | 0.163 | 0.19 | 0.16 | 0.17 | 0.18 | 0.18 | 0.2 | 0.344 |  |  |  | 16
| 1 | 4 | 0.19 | 0.2012548 | 0.17 | 0.16 | 0.19 | 0.23 | 0.15 | 0.18 | 0.1736376 | 0.161 | 0.18 | 0.17 | 0.18 | 0.18 | 0.18 | 0.2 | 1.23 |  |  |  | 0.1783917
| 1 | 5 | 0.2 | 0.1814691 | 0.17 | 0.17 | 0.19 | 0.19 | 0.15 | 0.19 | 0.1724518137 | 0.157 | 0.18 | 0.17 | 0.18 | 0.18 | 0.17 | 0.1 | 0.741 |  |  |  | 64
| 1 | 6 | 0.18 | 0.1908634 | 0.18 | 0.17 | 0.19 | 0.2 | 0.16 | 0.19 | 0.1676109 | 0.167 | 0.2 | 0.17 | 0.18 | 0.18 | 0.17 | 0.2 | 1.589
| Mean |  | 0.185 | 0.1885576 | 0.1733333 | 0.1633333 | 0.1883333 | 0.2 | 0.1533333 | 0.185 | 0.1712596 | 0.162 | 0.185 | 0.1633333 | 0.18 | 0.1833333 | 0.175 | 0.1666667 | 0.7888
| Median |  | 0.18 | 0.1888217 | 0.17 | 0.16 | 0.19 | 0.195 | 0.15 | 0.185 | 0.1725922 | 0.162 | 0.185 | 0.165 | 0.18 | 0.18 | 0.175 | 0.2 | 0.741
| Std Dev. |  | 0.0083666 | 0.01114224 | 0.005163978 | 0.005163978 | 0.004082483 | 0.01549193 | 0.01032796 | 0.005477226 | 0.002616259 | 0.003464102 | 0.01048809 | 0.008164966 | 0.01095445 | 0.005163978 | 0.005477226 | 0.05163978 | 0.631627
| Rel.Std.Dev. |  | 4.522% | 5.909% | 2.979% | 3.162% | 2.168% | 7.746% | 6.736% | 2.961% | 1.528% | 2.138% | 5.669% | 4.999% | 6.086% | 2.817% | 3.13% | 30.98% | 80.07%
| PDM3 |  | 3.704% | 5.699% | -2.836% | -8.441% | 5.573% | 12.11% | -14.05% | 3.704% | -3.998% | -9.189% | 3.704% | -8.441% | 0.9016% | 2.77% | -1.901% | -6.573% | 342.2%
| Z-Score (Absolute) |  | 0.3 | 0.61 | 0.74 | 1.62 | 0.59 | 1.62 | 2.51 | 0.3 | 0.92 | 1.74 | 0.3 | 1.62 | 0.15 | 0.15 | 0.59 | NA | 53.78
Results from laboratory 1.28 were removed due to their 0.1 ppm reading resolution.
| Analytical results for Tm in OREAS 236b (Certified Value 0.32 ppm) | [21 empty] | Certified
Tm | Round | Replicate | Lab | Lab | Lab | Lab | Lab | Lab | Lab | Lab | Lab | [11 empty] | 1
| No | No | 1.02 | 1.03 | 1.05 | 1.07 | 1.17 | 1.18 | 1.19 | 1.21 | 1.28 | [11 empty] | ppm
|  |  | 4A*MS | 4A*MS | 4A*MS | 4A*OES/MS | 4A*MS | 4A*MS | 4A*OES/MS | 4A*OES/MS | 4A*MS | [11 empty] | 2
3
| 1 | 1 | 0.33 | 0.3398084 | 0.3816 | 0.3 | 0.3 | 0.33 | 0.3 | 0.33 | 0.3 | [11 empty] | 1
| 1 | 2 | 0.32 | 0.3390464 | 0.38691 | 0.3 | 0.3 | 0.35 | 0.3 | 0.3 | 0.3 | [11 empty] | 6
| 1 | 3 | 0.33 | 0.3082023 | 0.39492 | 0.3 | 0.3 | 0.35 | 0.3 | 0.31 | 0.3 | [11 empty] | 16
| 1 | 4 | 0.34 | 0.355449 | 0.39177 | 0.3 | 0.3 | 0.35 | 0.3 | 0.31 | 0.3 | [11 empty] | 0.3157832
| 1 | 5 | 0.35 | 0.3172826 | 0.41382 | 0.3 | 0.3 | 0.34 | 0.3 | 0.32 | 0.3 | [11 empty] | 65
| 1 | 6 | 0.35 | 0.3278045 | 0.36558 | 0.3 | 0.3 | 0.35 | 0.3 | 0.31 | 0.3
| Mean |  | 0.3366667 | 0.3312655 | 0.3891 | 0.3 | 0.3 | 0.345 | 0.3 | 0.3133333 | 0.3
| Median |  | 0.335 | 0.3334254 | 0.38934 | 0.3 | 0.3 | 0.35 | 0.3 | 0.31 | 0.3
| Std Dev. |  | 0.0121106 | 0.01707498 | 0.01591425 | 0 | 0 | 0.0083666 | 0 | 0.01032796 | 0
| Rel.Std.Dev. |  | 3.597% | 5.154% | 4.09% | 0% | 0% | 2.425% | 0% | 3.296% | 0%
| PDM3 |  | 6.613% | 4.903% | 23.22% | -4.998% | -4.998% | 9.252% | -4.998% | -0.7758% | -4.998%
| Z-Score (Absolute) |  | 1.18 | 0.91 | 3.83 | 0.67 | 0.67 | 1.6 | 0.67 | 0 | 0.67
| Analytical results for U in OREAS 236b (Certified Value 0.26 ppm) | [21 empty] | Certified
U | Round | Replicate | Lab | Lab | Lab | Lab | Lab | Lab | Lab | Lab | Lab | Lab | Lab | Lab | Lab | Lab | Lab | Lab | Lab |  |  |  | 1
| No | No | 1.02 | 1.03 | 1.05 | 1.07 | 1.09 | 1.10 | 1.11 | 1.12 | 1.13 | 1.14 | 1.15 | 1.16 | 1.17 | 1.18 | 1.19 | 1.21 | 1.28 |  |  |  | ppm
|  |  | 4A*MS | 4A*MS | 4A*MS | 4A*OES/MS | 4A*OES/MS | 4A*OES/MS | 4A*OES/MS | 4A*OES/MS | 4A*OES/MS | 4A*OES | 4A*OES/MS | 4A*MS | 4A*MS | 4A*MS | 4A*OES/MS | 4A*OES/MS | 4A*MS |  |  |  | 2
2
| 1 | 1 | 0.25 | 0.2637095 | 0.30947 | 0.2 | 0.2 | 0.3 | 0.3 | 0.2 | 0.3 | 0.2626338 | 0.23 | 0.26 | 0.2 | 0.28 | 0.3 | 0.26 | 0.4 |  |  |  | 1
| 1 | 2 | 0.25 | 0.2287708 | 0.35336 | 0.3 | 0.2 | 0.3 | 0.2 | 0.2 | 0.3 | 0.2516283427 | 0.24 | 0.29 | 0.3 | 0.28 | 0.2 | 0.28 | 0.4 |  |  |  | 32
| 1 | 3 | 0.26 | 0.2624695 | 0.34837 | 0.3 | 0.2 | 0.3 | 0.3 | 0.2 | 0.3 | 0.2547952 | 0.24 | 0.29 | 0.2 | 0.29 | 0.2 | 0.26 | 0.4 |  |  |  | 16
| 1 | 4 | 0.24 | 0.2395202 | 0.31948 | 0.3 | 0.2 | 0.3 | 0.3 | 0.2 | 0.3 | 0.2629712 | 0.24 | 0.27 | 0.2 | 0.28 | 0.2 | 0.27 | 0.4 |  |  |  | 0.2611544
| 1 | 5 | 0.26 | 0.2348451 | 0.29295 | 0.3 | 0.2 | 0.3 | 0.3 | 0.2 | 0.3 | 0.2527948808 | 0.24 | 0.28 | 0.2 | 0.28 | 0.3 | 0.28 | 0.4 |  |  |  | 66
| 1 | 6 | 0.25 | 0.2422839 | 0.31738 | 0.2 | 0.2 | 0.3 | 0.3 | 0.3 | 0.3 | 0.2533858257 | 0.24 | 0.28 | 0.3 | 0.28 | 0.2 | 0.27 | 0.4
| Mean |  | 0.2516667 | 0.2452665 | 0.3235017 | 0.2666667 | 0.2 | 0.3 | 0.2833333 | 0.2166667 | 0.3 | 0.2563682 | 0.2383333 | 0.2783333 | 0.2333333 | 0.2816667 | 0.2333333 | 0.27 | 0.4
| Median |  | 0.25 | 0.240902 | 0.31843 | 0.3 | 0.2 | 0.3 | 0.3 | 0.2 | 0.3 | 0.2540905 | 0.24 | 0.28 | 0.2 | 0.28 | 0.2 | 0.27 | 0.4
| Std Dev. |  | 0.007527727 | 0.01455139 | 0.02321161 | 0.05163978 | 3.040471e-17 | 0 | 0.04082483 | 0.04082483 | 0 | 0.005088444 | 0.004082483 | 0.01169045 | 0.05163978 | 0.004082483 | 0.05163978 | 0.008944272 | 6.080942e-17
| Rel.Std.Dev. |  | 2.991% | 5.933% | 7.175% | 19.36% | 1.52e-14% | 0% | 14.41% | 18.84% | 0% | 1.985% | 1.713% | 4.2% | 22.13% | 1.449% | 22.13% | 3.313% | 1.52e-14%
| PDM3 |  | -3.633% | -6.084% | 23.87% | 2.111% | -23.42% | 14.87% | 8.493% | -17.04% | 14.87% | -1.833% | -8.739% | 6.578% | -10.65% | 7.854% | -10.65% | 3.387% | 53.17%
| Z-Score (Absolute) |  | 0.36 | 0.51 | 1.35 | 0 | 1.59 | 0.79 | 0.4 | 1.19 | 0.79 | 0.25 | 0.67 | 0.28 | 0.79 | 0.36 | 0.79 | 0.08 | 3.17
| Analytical results for V in OREAS 236b (Certified Value 275 ppm) | [21 empty] | Certified
V | Round | Replicate | Lab | Lab | Lab | Lab | Lab | Lab | Lab | Lab | Lab | Lab | Lab | Lab | Lab | Lab | Lab | Lab | Lab | Lab | Lab | Lab | 1
| No | No | 1.02 | 1.03 | 1.05 | 1.07 | 1.08 | 1.09 | 1.10 | 1.11 | 1.12 | 1.13 | 1.14 | 1.15 | 1.16 | 1.17 | 1.18 | 1.19 | 1.21 | 1.23 | 1.28 | 1.30 | ppm
|  |  | 4A*OES | 4A*MS | 4A*OES | 4A*OES/MS | 4A*OES | 4A*OES/MS | 4A*OES/MS | 4A*OES/MS | 4A*OES/MS | 4A*OES/MS | 4A*OES | 4A*OES/MS | 4A*OES | 4A*MS | 4A*MS | 4A*OES/MS | 4A*OES/MS | 4A*OES | 4A*OES | 4A*OES | 0
0
| 1 | 1 | 279 | 281.5624 | 269.279 | 244 | 279 | 272 | 267 | 278 | 263 | 265 | 278.457 | 286 | 276 | 280 | 272 | 284 | 276 | 282.3 | 265 | 279.259 | 1
| 1 | 2 | 287 | 286.0434 | 263.953 | 184 | 288 | 272 | 261 | 277 | 269 | 264 | 269.1953 | 290 | 279 | 272 | 263 | 285 | 270 | 280.5 | 265 | 274.342 | 33
| 1 | 3 | 292 | 271.1701 | 273.5105 | 125 | 284 | 269 | 268 | 275 | 269 | 261 | 273.6512 | 282 | 283 | 263 | 264 | 278 | 271 | 286.9 | 265 | 275.788 | 16
| 1 | 4 | 296 | 278.3706 | 268.674 | 172 | 288 | 269 | 272 | 276 | 267 | 259 | 280.2381 | 281 | 279 | 268 | 267 | 282 | 266 | 288.1 | 265 | 273.942 | 274.7493
| 1 | 5 | 279 | 276.7968 | 268.6175 | 212 | 282 | 268 | 273 | 277 | 264 | 261 | 271.9019 | 284 | 277 | 273 | 262 | 284 | 277 | 283.5 | 270 | 277.065 | 67
| 1 | 6 | 285 | 276.68 | 269.934 | 275 | 285 | 273 | 271 | 275 | 268 | 261 | 272.6661 | 289 | 282 | 271 | 271 | 280 | 273 | 287.7 | 270 | 273.319
| Mean |  | 286.3333 | 278.4372 | 268.9947 | 202 | 284.3333 | 270.5 | 268.6667 | 276.3333 | 266.6667 | 261.8333 | 274.3516 | 285.3333 | 279.3333 | 271.1667 | 266.5 | 282.1667 | 272.1667 | 284.8333 | 266.6667 | 275.6192
| Median |  | 286 | 277.5837 | 268.9765 | 198 | 284.5 | 270.5 | 269.5 | 276.5 | 267.5 | 261 | 273.1587 | 285 | 279 | 271.5 | 265.5 | 283 | 272 | 285.2 | 265 | 275.065
| Std Dev. |  | 6.860515 | 5.024226 | 3.066576 | 53.56491 | 3.50238 | 2.073644 | 4.412105 | 1.21106 | 2.581989 | 2.228602 | 4.18151 | 3.669696 | 2.73252 | 5.636193 | 4.230839 | 2.71416 | 4.070217 | 3.166491 | 2.581989 | 2.240631
| Rel.Std.Dev. |  | 2.396% | 1.804% | 1.14% | 26.52% | 1.232% | 0.7666% | 1.642% | 0.4383% | 0.9682% | 0.8512% | 1.524% | 1.286% | 0.9782% | 2.078% | 1.588% | 0.9619% | 1.495% | 1.112% | 0.9682% | 0.8129%
| PDM3 |  | 4.216% | 1.342% | -2.094% | -26.48% | 3.488% | -1.547% | -2.214% | 0.5766% | -2.942% | -4.701% | -0.1447% | 3.852% | 1.668% | -1.304% | -3.002% | 2.7% | -0.94% | 3.67% | -2.942% | 0.3166%
| Z-Score (Absolute) |  | 1.39 | 0.55 | 0.45 | 7.59 | 1.18 | 0.29 | 0.49 | 0.33 | 0.7 | 1.22 | 0.12 | 1.29 | 0.65 | 0.22 | 0.72 | 0.95 | 0.12 | 1.23 | 0.7 | 0.25
| Analytical results for W in OREAS 236b (Certified Value 19.9 ppm) | [21 empty] | Certified
W | Round | Replicate | Lab | Lab | Lab | Lab | Lab | Lab | Lab | Lab | Lab | Lab | Lab | Lab | Lab | Lab | Lab | Lab | Lab |  |  |  | 1
| No | No | 1.02 | 1.03 | 1.07 | 1.08 | 1.09 | 1.10 | 1.11 | 1.12 | 1.13 | 1.14 | 1.15 | 1.16 | 1.17 | 1.18 | 1.19 | 1.21 | 1.23 |  |  |  | ppm
|  |  | 4A*MS | 4A*MS | 4A*OES/MS | 4A*MS | 4A*OES/MS | 4A*OES/MS | 4A*OES/MS | 4A*OES/MS | 4A*OES/MS | 4A*OES | 4A*OES/MS | 4A*MS | 4A*MS | 4A*MS | 4A*OES/MS | 4A*OES/MS | 4A*OES |  |  |  | 1
2
| 1 | 1 | 19.3 | 20.43897 | 20 | 17 | 20.8 | 19.7 | 20.5 | 18.2 | 21.2 | 19.2377 | 20.74 | 19.2 | 18.4 | 20.4 | 19.9 | 20.3 | < 5 |  |  |  | 1
| 1 | 2 | 19.5 | 20.20761 | 19.7 | 19.2 | 20.5 | 19.9 | 20.7 | 19.6 | 20.8 | 19.46403 | 21.62 | 19.9 | 18.6 | 21.1 | 20.3 | 20.8 | < 5 |  |  |  | 34
| 1 | 3 | 20.1 | 19.14504 | 19.9 | 17.6 | 20.6 | 19.6 | 20.8 | 17.8 | 20.8 | 19.06555 | 21.38 | 19.4 | 18.8 | 21 | 19.7 | 20.5 | < 5 |  |  |  | 16
| 1 | 4 | 20.1 | 20.11621 | 18.5 | 18.2 | 21.3 | 20 | 21.3 | 18.6 | 20.6 | 19.41356 | 19.84 | 19.7 | 18.8 | 20.7 | 19.5 | 20.5 | < 5 |  |  |  | 19.91021
| 1 | 5 | 20.1 | 20.60651 | 19.7 | 18.5 | 21.1 | 20.4 | 20.7 | 18.6 | 20.3 | 18.94312 | 19.14 | 19.4 | 19.1 | 20.6 | 19.8 | 21 | < 5 |  |  |  | 68
| 1 | 6 | 19.9 | 19.55728 | 20.2 | 19 | 21.8 | 20 | 20.1 | 20 | 20.7 | 19.22453 | 19.24 | 19.9 | 19.1 | 20.8 | 19.7 | 20.7 | < 5
| Mean |  | 19.83333 | 20.01194 | 19.66667 | 18.25 | 21.01667 | 19.93333 | 20.68333 | 18.8 | 20.73333 | 19.22475 | 20.32667 | 19.58333 | 18.8 | 20.76667 | 19.81667 | 20.63333
| Median |  | 20 | 20.16191 | 19.8 | 18.35 | 20.95 | 19.95 | 20.7 | 18.6 | 20.75 | 19.23111 | 20.29 | 19.55 | 18.8 | 20.75 | 19.75 | 20.6
| Std Dev. |  | 0.350238 | 0.5555649 | 0.6022181 | 0.838451 | 0.4875107 | 0.2804758 | 0.3920034 | 0.8390471 | 0.294392 | 0.1988636 | 1.075075 | 0.2926887 | 0.275681 | 0.2581989 | 0.271416 | 0.2503331
| Rel.Std.Dev. |  | 1.766% | 2.776% | 3.062% | 4.594% | 2.32% | 1.407% | 1.895% | 4.463% | 1.42% | 1.034% | 5.289% | 1.495% | 1.466% | 1.243% | 1.37% | 1.213%
| PDM3 |  | -0.3861% | 0.5109% | -1.223% | -8.338% | 5.557% | 0.1161% | 3.883% | -5.576% | 4.134% | -3.443% | 2.092% | -1.642% | -5.576% | 4.302% | -0.4698% | 3.632%
| Z-Score (Absolute) |  | 0 | 0.15 | 0.14 | 1.33 | 1 | 0.08 | 0.72 | 0.87 | 0.76 | 0.51 | 0.42 | 0.21 | 0.87 | 0.79 | 0.01 | 0.67 | 14.61
| Analytical results for Y in OREAS 236b (Certified Value 19.9 ppm) | [21 empty] | Certified
Y | Round | Replicate | Lab | Lab | Lab | Lab | Lab | Lab | Lab | Lab | Lab | Lab | Lab | Lab | Lab | Lab | Lab | Lab | Lab | Lab | Lab |  | 1
| No | No | 1.02 | 1.03 | 1.05 | 1.07 | 1.08 | 1.09 | 1.10 | 1.11 | 1.12 | 1.13 | 1.14 | 1.15 | 1.16 | 1.17 | 1.18 | 1.19 | 1.21 | 1.28 | 1.30 |  | ppm
|  |  | 4A*MS | 4A*MS | 4A*MS | 4A*OES/MS | 4A*MS | 4A*OES/MS | 4A*OES/MS | 4A*OES/MS | 4A*OES/MS | 4A*OES/MS | 4A*OES | 4A*OES/MS | 4A*MS | 4A*MS | 4A*MS | 4A*OES/MS | 4A*OES/MS | 4A*MS | 4A*OES |  | 1
2
| 1 | 1 | 20.64 | 20.29686 | 21.1934 | 18.6 | 19 | 21.3 | 20.7 | 20.4 | 19.4 | 20.4 | 20.67772 | 19.87 | 20.8 | 19.9 | 20.32 | 20.7 | 20.4 | 19 | 19.064 |  | 1
| 1 | 2 | 20.71 | 20.53401 | 22.1213 | 20.7 | 20.5 | 22.3 | 20.7 | 19 | 20.2 | 19.5 | 20.02363 | 20.01 | 20.6 | 19.7 | 20.53 | 20.4 | 20.1 | 18.9 | 18.729 |  | 35
| 1 | 3 | 20.93 | 19.82349 | 22.5317 | 18.8 | 19.5 | 21.8 | 20.9 | 19.6 | 19.5 | 19.8 | 19.49299 | 19.64 | 20.9 | 18.5 | 20 | 20 | 20.4 | 19.3 | 18.799 |  | 16
| 1 | 4 | 20.62 | 20.4289 | 22.0961 | 18.6 | 20.1 | 21.7 | 20.7 | 21.1 | 18.4 | 20.2 | 20.41087 | 19.53 | 19.8 | 18.1 | 20.28 | 20.3 | 20.5 | 19.2 | 18.673 |  | 19.89775
| 1 | 5 | 20.69 | 20.22859 | 22.2851 | 19.6 | 19.4 | 21.8 | 20.8 | 20.5 | 18.8 | 19.8 | 19.46334 | 19.71 | 20.4 | 19.4 | 20.22 | 20.6 | 21 | 19.1 | 18.914 |  | 69
| 1 | 6 | 20.86 | 20.19323 | 21.7469 | 18.7 | 20.3 | 23 | 20.9 | 20.7 | 20.6 | 19.8 | 19.87953 | 20.02 | 19.7 | 18.9 | 20.41 | 19.8 | 20.2 | 19.3 | 18.688
| Mean |  | 20.74167 | 20.25085 | 21.99575 | 19.16667 | 19.8 | 21.98333 | 20.78333 | 20.21667 | 19.48333 | 19.91667 | 19.99135 | 19.79667 | 20.36667 | 19.08333 | 20.29333 | 20.3 | 20.43333 | 19.13333 | 18.81117
| Median |  | 20.7 | 20.26273 | 22.1087 | 18.75 | 19.8 | 21.8 | 20.75 | 20.45 | 19.45 | 19.8 | 19.95157861 | 19.79 | 20.5 | 19.15 | 20.3 | 20.35 | 20.4 | 19.15 | 18.764
| Std Dev. |  | 0.1251266 | 0.2451339 | 0.4695723 | 0.8406347 | 0.5865151 | 0.5913262 | 0.09831921 | 0.773089 | 0.8256311 | 0.3250641 | 0.487402 | 0.2019571 | 0.5085928 | 0.7054549 | 0.179963 | 0.3464102 | 0.3141125 | 0.1632993 | 0.1520913
| Rel.Std.Dev. |  | 0.6033% | 1.21% | 2.135% | 4.386% | 2.962% | 2.69% | 0.4731% | 3.824% | 4.238% | 1.632% | 2.438% | 1.02% | 2.497% | 3.697% | 0.8868% | 1.706% | 1.537% | 0.8535% | 0.8085%
| PDM3 |  | 4.241% | 1.775% | 10.54% | -3.674% | -0.4912% | 10.48% | 4.451% | 1.603% | -2.083% | 0.09509% | 0.4704% | -0.508% | 2.357% | -4.093% | 1.988% | 2.022% | 2.692% | -3.842% | -5.461%
| Z-Score (Absolute) |  | 0.84 | 0.05 | 2.86 | 1.69 | 0.67 | 2.84 | 0.91 | 0 | 1.18 | 0.48 | 0.36 | 0.67 | 0.24 | 1.82 | 0.12 | 0.13 | 0.35 | 1.74 | 2.26
| Analytical results for Yb in OREAS 236b (Certified Value 2.2 ppm) | [21 empty] | Certified
Yb | Round | Replicate | Lab | Lab | Lab | Lab | Lab | Lab | Lab | Lab | Lab | [11 empty] | 1
| No | No | 1.02 | 1.03 | 1.05 | 1.07 | 1.17 | 1.18 | 1.19 | 1.21 | 1.28 | [11 empty] | ppm
|  |  | 4A*MS | 4A*MS | 4A*MS | 4A*OES/MS | 4A*MS | 4A*MS | 4A*OES/MS | 4A*OES/MS | 4A*MS | [11 empty] | 2
3
| 1 | 1 | 2.22 | 2.119923 | 2.188525 | 2.2 | 2.1 | 2.26 | 2.2 | 2.14 | 2.2 | [11 empty] | 1
| 1 | 2 | 2.24 | 2.127123 | 2.229175 | 2.2 | 2.2 | 2.19 | 2.1 | 2.11 | 2.3 | [11 empty] | 7
| 1 | 3 | 2.32 | 2.022164 | 2.202775 | 2.3 | 2.1 | 2.26 | 2.2 | 2.11 | 2.3 | [11 empty] | 16
| 1 | 4 | 2.27 | 2.049509 | 2.1603 | 2.3 | 2.1 | 2.21 | 2.1 | 2.64 | 2.25 | [11 empty] | 2.201487
| 1 | 5 | 2.41 | 2.105825 | 2.235 | 2.2 | 2.1 | 2.23 | 2.3 | 2.16 | 2.3 | [11 empty] | 70
| 1 | 6 | 2.4 | 2.074303 | 2.219675 | 2.3 | 2.3 | 2.31 | 2.1 | 2.21 | 2.2
| Mean |  | 2.31 | 2.083141 | 2.205908 | 2.25 | 2.15 | 2.243333 | 2.166667 | 2.228333 | 2.258333
| Median |  | 2.295 | 2.090064 | 2.211225 | 2.25 | 2.1 | 2.245 | 2.15 | 2.15 | 2.275
| Std Dev. |  | 0.08099383 | 0.04178342 | 0.02817553 | 0.05477226 | 0.083666 | 0.04273952 | 0.08164966 | 0.2050772 | 0.0491596
| Rel.Std.Dev. |  | 3.506% | 2.006% | 1.277% | 2.434% | 3.891% | 1.905% | 3.768% | 9.203% | 2.177%
| PDM3 |  | 4.929% | -5.376% | 0.2008% | 2.204% | -2.339% | 1.901% | -1.582% | 1.219% | 2.582%
| Z-Score (Absolute) |  | 1.84 | 3.26 | 0.5 | 0.49 | 1.76 | 0.34 | 1.39 | 0 | 0.67
| Analytical results for Zn in OREAS 236b (Certified Value 129 ppm) | [21 empty] | Certified
Zn | Round | Replicate | Lab | Lab | Lab | Lab | Lab | Lab | Lab | Lab | Lab | Lab | Lab | Lab | Lab | Lab | Lab | Lab | Lab | Lab | Lab | Lab | 1
| No | No | 1.02 | 1.03 | 1.05 | 1.07 | 1.08 | 1.09 | 1.10 | 1.11 | 1.12 | 1.13 | 1.14 | 1.15 | 1.16 | 1.17 | 1.18 | 1.19 | 1.21 | 1.23 | 1.28 | 1.30 | ppm
|  |  | 4A*MS | 4A*MS | 4A*OES | 4A*OES/MS | 4A*MS | 4A*OES/MS | 4A*OES/MS | 4A*OES/MS | 4A*OES/MS | 4A*OES/MS | 4A*OES | 4A*OES/MS | 4A*OES | 4A*MS | 4A*MS | 4A*OES/MS | 4A*OES/MS | 4A*OES | 4A*MS | 4A*OES | 0
0
| 1 | 1 | 133 | 131.6562 | 137.808 | 118 | 122 | 138 | 135 | 138 | 132 | 132 | 134.5688 | 117 | 128 | 123.2 | 133 | 125.4 | 108 | 149.2 | 130 | 125.422 | 1
| 1 | 2 | 131 | 134.7153 | 135.42 | 118 | 134 | 137 | 133 | 139 | 133 | 131 | 130.4465 | 119 | 139 | 120.3 | 135 | 124.4 | 106 | 145.9 | 126 | 123.702 | 15
| 1 | 3 | 133 | 129.0498 | 133.536 | 118 | 126 | 135 | 133 | 138 | 135 | 130 | 127.2108 | 116 | 130 | 121.1 | 134 | 122.4 | 106 | 155 | 126 | 123.754 | 16
| 1 | 4 | 133 | 132.2567 | 134.184 | 118 | 127 | 136 | 136 | 138 | 133 | 129 | 132.8474 | 114 | 130 | 122.9 | 133 | 123.1 | 106 | 154.5 | 126 | 124.905 | 129.2568
| 1 | 5 | 131 | 131.1201 | 135.276 | 117 | 135 | 135 | 135 | 139 | 132 | 129 | 128.4425 | 116 | 130 | 125 | 133 | 124.6 | 108 | 144.8 | 126 | 135.898 | 71
| 1 | 6 | 132 | 131.0065 | 134.052 | 114 | 132 | 138 | 135 | 137 | 131 | 130 | 130.5491 | 117 | 136 | 123.9 | 137 | 121.7 | 107 | 145.4 | 122 | 123.037
| Mean |  | 132.1667 | 131.6341 | 135.046 | 117.1667 | 129.3333 | 136.5 | 134.5 | 138.1667 | 132.6667 | 130.1667 | 130.6775 | 116.5 | 132.1667 | 122.7333 | 134.1667 | 123.6 | 106.8333 | 149.1333 | 126 | 126.1197
| Median |  | 132.5 | 131.3882 | 134.73 | 118 | 129.5 | 136.5 | 135 | 138 | 132.5 | 130 | 130.4978 | 116.5 | 130 | 123.05 | 133.5 | 123.75 | 106.5 | 147.55 | 126 | 124.3295
| Std Dev. |  | 0.9831921 | 1.855725 | 1.53835 | 1.602082 | 5.125102 | 1.378405 | 1.224745 | 0.7527727 | 1.36626 | 1.169045 | 2.71785 | 1.643168 | 4.308906 | 1.75119 | 1.602082 | 1.426885 | 0.9831921 | 4.612881 | 2.529822 | 4.868722
| Rel.Std.Dev. |  | 0.7439% | 1.41% | 1.139% | 1.367% | 3.963% | 1.01% | 0.9106% | 0.5448% | 1.03% | 0.8981% | 2.08% | 1.41% | 3.26% | 1.427% | 1.194% | 1.154% | 0.9203% | 3.093% | 2.008% | 3.86%
| PDM3 |  | 2.251% | 1.839% | 4.479% | -9.354% | 0.05924% | 5.604% | 4.056% | 6.893% | 2.638% | 0.704% | 1.099% | -9.869% | 2.251% | -5.047% | 3.799% | -4.376% | -17.35% | 15.38% | -2.52% | -2.427%
| Z-Score (Absolute) |  | 0.15 | 0.07 | 0.59 | 2.11 | 0.28 | 0.81 | 0.51 | 1.06 | 0.23 | 0.15 | 0.07 | 2.21 | 0.15 | 1.27 | 0.45 | 1.14 | 3.67 | 2.72 | 0.78 | 0.76
| Analytical results for Zr in OREAS 236b (Certified Value 49 ppm) | [21 empty] | Certified
Zr | Round | Replicate | Lab | Lab | Lab | Lab | Lab | Lab | Lab | Lab | Lab | Lab | Lab | Lab | Lab | Lab | Lab | Lab | Lab | Lab | Lab |  | 1
| No | No | 1.02 | 1.03 | 1.05 | 1.07 | 1.08 | 1.09 | 1.10 | 1.11 | 1.12 | 1.13 | 1.14 | 1.15 | 1.16 | 1.17 | 1.18 | 1.19 | 1.21 | 1.23 | 1.28 |  | ppm
|  |  | 4A*MS | 4A*MS | 4A*OES | 4A*OES/MS | 4A*OES | 4A*OES/MS | 4A*OES/MS | 4A*OES/MS | 4A*OES/MS | 4A*OES/MS | 4A*OES | 4A*OES/MS | 4A*MS | 4A*MS | 4A*MS | 4A*OES/MS | 4A*OES/MS | 4A*OES | 4A*OES |  | 1
2
| 1 | 1 | 51.5 | 50.79426 | 55.868 | 42 | 50 | 52.6 | 48.2 | 50 | 50.4 | 46 | 47.03483 | 45.7 | 45.8 | 48.6 | 47.2 | 57.2 | 50 | 43.55 | 35 |  | 1
| 1 | 2 | 51.2 | 50.46201 | 56.5715 | 25 | 51 | 55 | 56.4 | 45.8 | 54.1 | 43.5 | 45.21131 | 45.7 | 48.9 | 50.9 | 50.4 | 49.7 | 51 | 44.63 | 35 |  | 16
| 1 | 3 | 50.2 | 47.60637 | 56.9495 | 14 | 51 | 50.1 | 60.3 | 46.8 | 45.8 | 42.6 | 45.42754 | 45 | 45.8 | 43.2 | 50 | 46.9 | 52 | 44.68 | 35 |  | 16
| 1 | 4 | 51.8 | 50.42646 | 56.7185 | 33 | 50 | 55.8 | 51.6 | 47.7 | 53.4 | 53.6 | 46.19719 | 45.7 | 45.6 | 42.8 | 51.9 | 45.7 | 51 | 42.25 | 35 |  | 48.97854
| 1 | 5 | 50.1 | 49.98305 | 57.821 | 36 | 50 | 51.1 | 48.7 | 46.7 | 42.9 | 50.8 | 46.07969 | 45.7 | 45.5 | 46.5 | 51.1 | 46 | 52 | 41.35 | 35 |  | 72
| 1 | 6 | 52.2 | 50.07267 | 56.036 | 44 | 51 | 54.1 | 46.5 | 54 | 49.7 | 48 | 47.41959 | 45.9 | 47.8 | 43.3 | 47.4 | 45.9 | 51 | 42.69 | 35
| Mean |  | 51.16667 | 49.89081 | 56.66075 | 32.33333 | 50.5 | 53.11667 | 51.95 | 48.5 | 49.38333 | 47.41667 | 46.22836 | 45.61667 | 46.56667 | 45.88333 | 49.66667 | 48.56667 | 51.16667 | 43.19167 | 35
| Median |  | 51.35 | 50.24957 | 56.645 | 34.5 | 50.5 | 53.35 | 50.15 | 47.25 | 50.05 | 47 | 46.13844 | 45.7 | 45.8 | 44.9 | 50.2 | 46.45 | 51 | 43.12 | 35
| Std Dev. |  | 0.8547904 | 1.156693 | 0.7013733 | 11.25463 | 0.5477226 | 2.242692 | 5.366097 | 3.051557 | 4.344844 | 4.256015 | 0.8681223 | 0.3125167 | 1.429219 | 3.355841 | 1.944908 | 4.4836 | 0.7527727 | 1.337347 | 0
| Rel.Std.Dev. |  | 1.671% | 2.318% | 1.238% | 34.81% | 1.085% | 4.222% | 10.33% | 6.292% | 8.798% | 8.976% | 1.878% | 0.6851% | 3.069% | 7.314% | 3.916% | 9.232% | 1.471% | 3.096% | 0%
| PDM3 |  | 4.468% | 1.863% | 15.68% | -33.98% | 3.106% | 8.449% | 6.067% | -0.977% | 0.8265% | -3.189% | -5.615% | -6.864% | -4.924% | -6.32% | 1.405% | -0.8409% | 4.468% | -11.82% | -28.54%
| Z-Score (Absolute) |  | 0.67 | 0.34 | 2.1 | 4.21 | 0.5 | 1.18 | 0.88 | 0.02 | 0.21 | 0.3 | 0.61 | 0.77 | 0.52 | 0.7 | 0.29 | 0 | 0.67 | 1.39 | 3.52
Note on C17: Z-Scores have been calculated inclusive of individual outliers. In general, laboratory batches are rejected if Z-Score > 2.5.
Note on C36: Z-Scores have been calculated inclusive of individual outliers. In general, laboratory batches are rejected if Z-Score > 2.5.
Note on C54: Z-Scores have been calculated inclusive of individual outliers. In general, laboratory batches are rejected if Z-Score > 2.5.
Note on C72: Z-Scores have been calculated inclusive of individual outliers. In general, laboratory batches are rejected if Z-Score > 2.5.
Note on C90: Z-Scores have been calculated inclusive of individual outliers. In general, laboratory batches are rejected if Z-Score > 2.5.
Note on C108: Z-Scores have been calculated inclusive of individual outliers. In general, laboratory batches are rejected if Z-Score > 2.5.
Note on C127: Z-Scores have been calculated inclusive of individual outliers. In general, laboratory batches are rejected if Z-Score > 2.5.
Note on C146: Z-Scores have been calculated inclusive of individual outliers. In general, laboratory batches are rejected if Z-Score > 2.5.
Note on C164: Z-Scores have been calculated inclusive of individual outliers. In general, laboratory batches are rejected if Z-Score > 2.5.
Note on C183: Z-Scores have been calculated inclusive of individual outliers. In general, laboratory batches are rejected if Z-Score > 2.5.
Note on C201: Z-Scores have been calculated inclusive of individual outliers. In general, laboratory batches are rejected if Z-Score > 2.5.
Note on C219: Z-Scores have been calculated inclusive of individual outliers. In general, laboratory batches are rejected if Z-Score > 2.5.
Note on C237: Z-Scores have been calculated inclusive of individual outliers. In general, laboratory batches are rejected if Z-Score > 2.5.
Note on C256: Z-Scores have been calculated inclusive of individual outliers. In general, laboratory batches are rejected if Z-Score > 2.5.
Note on C274: Z-Scores have been calculated inclusive of individual outliers. In general, laboratory batches are rejected if Z-Score > 2.5.
Note on C292: Z-Scores have been calculated inclusive of individual outliers. In general, laboratory batches are rejected if Z-Score > 2.5.
Note on C311: Z-Scores have been calculated inclusive of individual outliers. In general, laboratory batches are rejected if Z-Score > 2.5.
Note on C330: Z-Scores have been calculated inclusive of individual outliers. In general, laboratory batches are rejected if Z-Score > 2.5.
Note on C348: Z-Scores have been calculated inclusive of individual outliers. In general, laboratory batches are rejected if Z-Score > 2.5.
Note on C366: Z-Scores have been calculated inclusive of individual outliers. In general, laboratory batches are rejected if Z-Score > 2.5.
Note on C384: Z-Scores have been calculated inclusive of individual outliers. In general, laboratory batches are rejected if Z-Score > 2.5.
Note on C402: Z-Scores have been calculated inclusive of individual outliers. In general, laboratory batches are rejected if Z-Score > 2.5.
Note on C420: Z-Scores have been calculated inclusive of individual outliers. In general, laboratory batches are rejected if Z-Score > 2.5.
Note on C438: Z-Scores have been calculated inclusive of individual outliers. In general, laboratory batches are rejected if Z-Score > 2.5.
Note on C457: Z-Scores have been calculated inclusive of individual outliers. In general, laboratory batches are rejected if Z-Score > 2.5.
Note on C475: Z-Scores have been calculated inclusive of individual outliers. In general, laboratory batches are rejected if Z-Score > 2.5.
Note on C493: Z-Scores have been calculated inclusive of individual outliers. In general, laboratory batches are rejected if Z-Score > 2.5.
Note on C511: Z-Scores have been calculated inclusive of individual outliers. In general, laboratory batches are rejected if Z-Score > 2.5.
Note on C530: Z-Scores have been calculated inclusive of individual outliers. In general, laboratory batches are rejected if Z-Score > 2.5.
Note on C549: Z-Scores have been calculated inclusive of individual outliers. In general, laboratory batches are rejected if Z-Score > 2.5.
Note on C567: Z-Scores have been calculated inclusive of individual outliers. In general, laboratory batches are rejected if Z-Score > 2.5.
Note on C585: Z-Scores have been calculated inclusive of individual outliers. In general, laboratory batches are rejected if Z-Score > 2.5.
Note on C604: Z-Scores have been calculated inclusive of individual outliers. In general, laboratory batches are rejected if Z-Score > 2.5.
Note on C622: Z-Scores have been calculated inclusive of individual outliers. In general, laboratory batches are rejected if Z-Score > 2.5.
Note on C640: Z-Scores have been calculated inclusive of individual outliers. In general, laboratory batches are rejected if Z-Score > 2.5.
Note on C659: Z-Scores have been calculated inclusive of individual outliers. In general, laboratory batches are rejected if Z-Score > 2.5.
Note on C677: Z-Scores have been calculated inclusive of individual outliers. In general, laboratory batches are rejected if Z-Score > 2.5.
Note on C695: Z-Scores have been calculated inclusive of individual outliers. In general, laboratory batches are rejected if Z-Score > 2.5.
Note on C714: Z-Scores have been calculated inclusive of individual outliers. In general, laboratory batches are rejected if Z-Score > 2.5.
Note on C732: Z-Scores have been calculated inclusive of individual outliers. In general, laboratory batches are rejected if Z-Score > 2.5.
Note on C750: Z-Scores have been calculated inclusive of individual outliers. In general, laboratory batches are rejected if Z-Score > 2.5.
Note on C768: Z-Scores have been calculated inclusive of individual outliers. In general, laboratory batches are rejected if Z-Score > 2.5.
Note on C786: Z-Scores have been calculated inclusive of individual outliers. In general, laboratory batches are rejected if Z-Score > 2.5.
Note on C805: Z-Scores have been calculated inclusive of individual outliers. In general, laboratory batches are rejected if Z-Score > 2.5.
Note on C823: Z-Scores have been calculated inclusive of individual outliers. In general, laboratory batches are rejected if Z-Score > 2.5.
Note on C841: Z-Scores have been calculated inclusive of individual outliers. In general, laboratory batches are rejected if Z-Score > 2.5.
Note on C859: Z-Scores have been calculated inclusive of individual outliers. In general, laboratory batches are rejected if Z-Score > 2.5.
Note on C878: Z-Scores have been calculated inclusive of individual outliers. In general, laboratory batches are rejected if Z-Score > 2.5.
Note on C896: Z-Scores have been calculated inclusive of individual outliers. In general, laboratory batches are rejected if Z-Score > 2.5.
Note on C914: Z-Scores have been calculated inclusive of individual outliers. In general, laboratory batches are rejected if Z-Score > 2.5.
Note on C933: Z-Scores have been calculated inclusive of individual outliers. In general, laboratory batches are rejected if Z-Score > 2.5.
Note on C952: Z-Scores have been calculated inclusive of individual outliers. In general, laboratory batches are rejected if Z-Score > 2.5.
Note on C971: Z-Scores have been calculated inclusive of individual outliers. In general, laboratory batches are rejected if Z-Score > 2.5.
Note on C989: Z-Scores have been calculated inclusive of individual outliers. In general, laboratory batches are rejected if Z-Score > 2.5.
Note on C1007: Z-Scores have been calculated inclusive of individual outliers. In general, laboratory batches are rejected if Z-Score > 2.5.
Note on C1026: Z-Scores have been calculated inclusive of individual outliers. In general, laboratory batches are rejected if Z-Score > 2.5.
Note on C1044: Z-Scores have been calculated inclusive of individual outliers. In general, laboratory batches are rejected if Z-Score > 2.5.
Note on C1062: Z-Scores have been calculated inclusive of individual outliers. In general, laboratory batches are rejected if Z-Score > 2.5.
Note on C1080: Z-Scores have been calculated inclusive of individual outliers. In general, laboratory batches are rejected if Z-Score > 2.5.
Note on C1098: Z-Scores have been calculated inclusive of individual outliers. In general, laboratory batches are rejected if Z-Score > 2.5.
Note on C1116: Z-Scores have been calculated inclusive of individual outliers. In general, laboratory batches are rejected if Z-Score > 2.5.
Note on C1134: Z-Scores have been calculated inclusive of individual outliers. In general, laboratory batches are rejected if Z-Score > 2.5.
Note on C1152: Z-Scores have been calculated inclusive of individual outliers. In general, laboratory batches are rejected if Z-Score > 2.5.

## Aqua Regia
| Analytical results for Ag in OREAS 236b (Certified Value 0.898 ppm) | [22 empty] | Certified
Ag | Round | Replicate | Lab | Lab | Lab | Lab | Lab | Lab | Lab | Lab | Lab | Lab | Lab | Lab | Lab | Lab | Lab | Lab | Lab | Lab | Lab | Lab |  | 1
| No | No | 1.02 | 1.03 | 1.04 | 1.07 | 1.08 | 1.09 | 1.10 | 1.11 | 1.12 | 1.13 | 1.14 | 1.15 | 1.16 | 1.17 | 1.18 | 1.19 | 1.21 | 1.23 | 1.28 | 1.30 |  | ppm
|  |  | AR*MS | AR*MS | AR*OES | AR*OES/MS | AR*MS | AR*MS | AR*MS | AR*MS | AR*MS | AR*MS | AR*OES/MS | AR*OES/MS | AR*OES/MS | AR*MS | AR*MS | AR*MS | AR*OES/MS | AR*OES | AR*MS | AR*OES |  | 3
|  |  | 01g | 0.2g | 0.2g | 0.5g | 0.5g | 0.5g | 0.5g | 0.5g | 0.5g | 0.5g | 01g | 0.5g | 01g | 0.5g | 01g | 15g | 0.1g | 01g | 40g | 0.5g |  | 3
| 1 | 1 | 0.86 | 0.9172979 | 0.783463 | 0.911 | 0.91 | 0.89 | 0.97 | 0.89 | 0.91 | 0.9 | 0.9507004 | 0.8 | 0.85 | 0.736 | 0.8 | 0.865 | 0.89 | < 0.5 | 1.05 | 0.738 |  | 1
| 1 | 2 | 0.84 | 0.915256 | 0.671157 | 0.922 | 0.94 | 0.95 | 0.95 | 0.86 | 0.93 | 0.92 | 0.98161 | 0.8 | 0.86 | 0.746 | 0.8 | 0.886 | 0.87 | < 0.5 | 1.1 | 0.703 |  | 22
| 1 | 3 | 0.86 | 0.9434055 | 0.700523 | 0.897 | 0.95 | 0.89 | 0.96 | 0.85 | 0.95 | 0.92 | 0.9580782 | 0.8 | 0.88 | 0.761 | 0.9 | 0.871 | 0.91 | < 0.5 | 1.05 | 0.768 |  | 16
| 1 | 4 | 0.86 | 0.8658095 | 0.690491 | 0.908 | 0.91 | 0.9 | 1.04 | 0.91 | 0.92 | 0.95 | 0.9455549 | 0.8 | 0.85 | 0.723 | 0.9 | 0.864 | 0.89 | < 0.5 | 1 | 1.124 |  | 0.8983239
| 1 | 5 | 0.88 | 0.9233276 | 0.651496 | 0.902 | 0.94 | 0.9 | 0.97 | 0.87 | 0.92 | 0.91 | 0.9701648 | 0.7 | 0.84 | 0.739 | 0.9 | 0.884 | 0.83 | < 0.5 | 1.1 | 0.833 |  | 74
| 1 | 6 | 0.87 | 0.9136841 | 0.745731 | 0.916 | 0.95 | 0.91 | 0.95 | 0.85 | 0.91 | 0.94 | 0.9785331 | 0.8 | 0.88 | 0.757 | 0.9 | 0.881 | 0.86 | < 0.5 | 1.05 | 0.796
| Mean |  | 0.8616667 | 0.9131301 | 0.7071435 | 0.9093333 | 0.9333333 | 0.9066667 | 0.9733333 | 0.8716667 | 0.9233333 | 0.9233333 | 0.9641069 | 0.7833333 | 0.86 | 0.7436667 | 0.8666667 | 0.8751667 | 0.875 |  | 1.058333 | 0.827
| Median |  | 0.86 | 0.916277 | 0.695507 | 0.9095 | 0.94 | 0.9 | 0.965 | 0.865 | 0.92 | 0.92 | 0.9641215 | 0.8 | 0.855 | 0.7425 | 0.9 | 0.876 | 0.88 |  | 1.05 | 0.782
| Std Dev. |  | 0.0132916 | 0.0256204 | 0.0490438 | 0.009114092 | 0.01861899 | 0.02250926 | 0.03386247 | 0.02401388 | 0.01505545 | 0.01861899 | 0.01490922 | 0.04082483 | 0.0167332 | 0.01408072 | 0.05163978 | 0.009745084 | 0.02810694 |  | 0.03763863 | 0.152305
| Rel.Std.Dev. |  | 1.543% | 2.806% | 6.935% | 1.002% | 1.995% | 2.483% | 3.479% | 2.755% | 1.631% | 2.016% | 1.546% | 5.212% | 1.946% | 1.893% | 5.958% | 1.114% | 3.212% |  | 3.556% | 18.42%
| PDM3 |  | -4.081% | 1.648% | -21.28% | 1.226% | 3.897% | 0.9287% | 8.35% | -2.967% | 2.784% | 2.784% | 7.323% | -12.8% | -4.266% | -17.22% | -3.524% | -2.578% | -2.596% |  | 17.81% | -7.94%
| Z-Score (Absolute) |  | 0.61 | 0.46 | 3.82 | 0.38 | 0.88 | 0.33 | 1.71 | 0.4 | 0.67 | 0.67 | 1.52 | NA | 0.64 | 3.06 | NA | 0.33 | 0.33 | 13.33 | 3.48 | 1.33
Results from laboratories 1.15 and 1.18 were removed due to their 0.1 ppm reading resolution.
| Analytical results for Al in OREAS 236b (Certified Value 3.19 wt.%) | [22 empty] | Certified
Al | Round | Replicate | Lab | Lab | Lab | Lab | Lab | Lab | Lab | Lab | Lab | Lab | Lab | Lab | Lab | Lab | Lab | Lab | Lab | Lab |  |  |  | 1
| No | No | 1.02 | 1.03 | 1.07 | 1.08 | 1.09 | 1.10 | 1.11 | 1.12 | 1.13 | 1.14 | 1.16 | 1.17 | 1.18 | 1.19 | 1.21 | 1.23 | 1.28 | 1.30 |  |  |  | wt.%
|  |  | AR*OES | AR*MS | AR*OES/MS | AR*OES/MS | AR*MS | AR*MS | AR*MS | AR*MS | AR*MS | AR*OES/MS | AR*OES/MS | AR*MS | AR*MS | AR*MS | AR*OES/MS | AR*OES | AR*OES | AR*OES |  |  |  | 2
|  |  | 01g | 0.2g | 0.5g | 0.5g | 0.5g | 0.5g | 0.5g | 0.5g | 0.5g | 01g | 01g | 0.5g | 01g | 15g | 0.1g | 01g | 40g | 0.5g |  |  |  | 3
| 1 | 1 | 3.1981 | 3.286259 | 2.95 | 3.06 | 3.15 | 3.52 | 3.13 | 3.19 | 3.25 | 3.262145 | 4.11 | 3.29 | 3.3186 | 2.92 | 3.17 | 3.01 | 3.25 | 3.3378473 |  |  |  | 1
| 1 | 2 | 3.0886 | 3.257285 | 2.97 | 3.13 | 3.18 | 3.5 | 3.17 | 3.24 | 3.26 | 3.389683 | 4 | 3.27 | 3.2668 | 2.99 | 3.25 | 3.06 | 3.27 | 3.0153459 |  |  |  | #N/A
| 1 | 3 | 3.1214 | 3.263245 | 2.97 | 3.06 | 3.12 | 3.52 | 3.12 | 3.18 | 3.34 | 3.31948 | 4.07 | 3.01 | 3.4648 | 2.94 | 3.19 | 3.01 | 3.37 | 3.3221859 |  |  |  | 16
| 1 | 4 | 3.1444 | 3.260042 | 2.9 | 3.06 | 3.14 | 3.49 | 3.21 | 3.2 | 3.3 | 3.309889 | 4.03 | 3.31 | 3.424 | 2.87 | 2.95 | 3.02 | 3.33 | 3.1294282 |  |  |  | 3.192642
| 1 | 5 | 3.224 | 3.254744 | 3.01 | 3.05 | 3.15 | 3.55 | 3.15 | 3.22 | 3.3 | 3.282882 | 4.02 | 3 | 3.38 | 2.76 | 3.07 | 3.01 | 3.32 | 3.3047232 |  |  |  | 75
| 1 | 6 | 3.1751 | 3.227016 | 3.04 | 3.09 | 3.17 | 3.47 | 3.2 | 3.23 | 3.31 | 3.381908 | 4.03 | 3.28 | 3.4093 | 2.85 | 3.31 | 3.06 | 3.25 | 3.1902497
| Mean |  | 3.1586 | 3.258098 | 2.973333 | 3.075 | 3.151667 | 3.508333 | 3.163333 | 3.21 | 3.293333 | 3.324331 | 4.043333 | 3.193333 | 3.37725 | 2.888333 | 3.156667 | 3.028333 | 3.298333 | 3.21663
| Median |  | 3.15975 | 3.258664 | 2.97 | 3.06 | 3.15 | 3.51 | 3.16 | 3.21 | 3.3 | 3.314685 | 4.03 | 3.275 | 3.39465 | 2.895 | 3.18 | 3.015 | 3.295 | 3.24748645
| Std Dev. |  | 0.05018992 | 0.01898037 | 0.04844241 | 0.03016621 | 0.02136976 | 0.02786874 | 0.03669696 | 0.02366432 | 0.0332666 | 0.05177514 | 0.03983298 | 0.1465151 | 0.07283455 | 0.08035339 | 0.1294089 | 0.02483277 | 0.0491596 | 0.1283834
| Rel.Std.Dev. |  | 1.589% | 0.5826% | 1.629% | 0.981% | 0.678% | 0.7944% | 1.16% | 0.7372% | 1.01% | 1.557% | 0.9852% | 4.588% | 2.157% | 2.782% | 4.1% | 0.82% | 1.49% | 3.991%
| PDM3 |  | -1.066% | 2.05% | -6.869% | -3.685% | -1.283% | 9.888% | -0.918% | 0.5437% | 3.154% | 4.125% | 26.65% | 0.02166% | 5.782% | -9.532% | -1.127% | -5.146% | 3.31% | 0.7514%
| Z-Score (Absolute) |  | 0.31 | 0.4 | 1.64 | 0.91 | 0.36 | 2.2 | 0.27 | 0.06 | 0.66 | 0.88 | 6.03 | 0.06 | 1.26 | 2.24 | 0.32 | 1.24 | 0.69 | 0.11
| Analytical results for As in OREAS 236b (Certified Value 46.5 ppm) | [22 empty] | Certified
As | Round | Replicate | Lab | Lab | Lab | Lab | Lab | Lab | Lab | Lab | Lab | Lab | Lab | Lab | Lab | Lab | Lab | Lab | Lab | Lab | Lab | Lab | Lab | 1
| No | No | 1.02 | 1.03 | 1.04 | 1.05 | 1.07 | 1.08 | 1.09 | 1.10 | 1.11 | 1.12 | 1.13 | 1.14 | 1.15 | 1.16 | 1.17 | 1.18 | 1.19 | 1.21 | 1.23 | 1.28 | 1.30 | ppm
|  |  | AR*MS | AR*MS | AR*OES | AR*OES | AR*OES/MS | AR*MS | AR*MS | AR*MS | AR*MS | AR*MS | AR*MS | AR*OES/MS | AR*OES/MS | AR*OES/MS | AR*MS | AR*MS | AR*MS | AR*OES/MS | AR*OES | AR*MS | AR*OES | 1
|  |  | 01g | 0.2g | 0.2g | 0.5g | 0.5g | 0.5g | 0.5g | 0.5g | 0.5g | 0.5g | 0.5g | 01g | 0.5g | 01g | 0.5g | 01g | 15g | 0.1g | 01g | 40g | 0.5g | 2
| 1 | 1 | 46 | 47.35498 | 46.672 | 41.871 | 45.9 | 46 | 47 | 50.6 | 45.9 | 49.1 | 47.3 | 45.6882 | 45.3 | 47 | 46.1 | 48 | 44.9 | 47.4 | 41.3 | 45.5 | 48.179 | 1
| 1 | 2 | 45 | 46.78079 | 45.882 | 41.937 | 46.4 | 49.6 | 49.1 | 49 | 45.3 | 50.4 | 49.2 | 46.13615 | 43.8 | 46 | 44.8 | 48 | 46.3 | 47.6 | 39.8 | 43 | 47.738 | 10
| 1 | 3 | 46 | 45.84854 | 41.749 | 41.618 | 45.4 | 47.4 | 47.4 | 49.9 | 45.1 | 48.2 | 48.8 | 47.67902 | 46.1 | 48 | 43.5 | 50 | 45.9 | 48 | 39.6 | 45 | 49.5 | 16
| 1 | 4 | 46 | 46.08429 | 48.14 | 43.279 | 43.2 | 47.2 | 47.8 | 50.4 | 47.1 | 50 | 50.2 | 47.97223 | 43.9 | 47 | 44.8 | 50 | 45.9 | 46.9 | 41.9 | 46 | 44.809 | 46.54132
| 1 | 5 | 47 | 47.23122 | 50.25 | 41.057 | 44.9 | 47.9 | 47.1 | 51.5 | 46.6 | 50.1 | 45.6 | 45.36391 | 45.3 | 47 | 43.5 | 48 | 45.1 | 44.7 | 41.7 | 45.5 | 43.139 | 76
| 1 | 6 | 47 | 46.05646 | 44.645 | 42.696 | 45.3 | 48.6 | 48.7 | 50.8 | 44.7 | 48.6 | 47.3 | 46.88078 | 44 | 47 | 45.5 | 49 | 45.8 | 46 | 42.1 | 42.5 | 45.521
| Mean |  | 46.16667 | 46.55938 | 46.223 | 42.07633 | 45.18333 | 47.78333 | 47.85 | 50.36667 | 45.78333 | 49.4 | 48.06667 | 46.62005 | 44.73333 | 47 | 44.7 | 48.83333 | 45.65 | 46.76667 | 41.06667 | 44.58333 | 46.481
| Median |  | 46 | 46.43254 | 46.277 | 41.904 | 45.35 | 47.65 | 47.6 | 50.5 | 45.6 | 49.55 | 48.05 | 46.50846 | 44.65 | 47 | 44.8 | 48.5 | 45.85 | 47.15 | 41.5 | 45.25 | 46.6295
| Std Dev. |  | 0.7527727 | 0.6507382 | 2.922884 | 0.7926007 | 1.101665 | 1.236797 | 0.8689074 | 0.850098 | 0.9261029 | 0.8966605 | 1.651262 | 1.06754 | 0.9605554 | 0.6324555 | 1.048809 | 0.9831921 | 0.5357238 | 1.2242 | 1.093008 | 1.463443 | 2.385949
| Rel.Std.Dev. |  | 1.631% | 1.398% | 6.323% | 1.884% | 2.438% | 2.588% | 1.816% | 1.688% | 2.023% | 1.815% | 3.435% | 2.29% | 2.147% | 1.346% | 2.346% | 2.013% | 1.174% | 2.618% | 2.662% | 3.282% | 5.133%
| PDM3 |  | -0.805% | 0.0388% | -0.684% | -9.594% | -2.918% | 2.669% | 2.812% | 8.219% | -1.629% | 6.142% | 3.277% | 0.1692% | -3.885% | 0.9855% | -3.956% | 4.925% | -1.915% | 0.4842% | -11.76% | -4.207% | -0.1296%
| Z-Score (Absolute) |  | 0.16 | 0.04 | 0.13 | 2.28 | 0.67 | 0.67 | 0.71 | 2.01 | 0.36 | 1.51 | 0.82 | 0.07 | 0.9 | 0.27 | 0.92 | 1.22 | 0.43 | 0.15 | 2.8 | 0.98 | 0
| Analytical results for B in OREAS 236b (Certified Value 18.9 ppm) | [22 empty] | Certified
B | Round | Replicate | Lab | Lab | Lab | Lab | Lab | Lab | Lab | Lab | Lab | Lab | Lab | Lab | Lab | [8 empty] | 1
| No | No | 1.02 | 1.03 | 1.07 | 1.08 | 1.09 | 1.10 | 1.11 | 1.12 | 1.13 | 1.14 | 1.17 | 1.18 | 1.19 | [8 empty] | ppm
|  |  | AR*OES | AR*MS | AR*OES/MS | AR*MS | AR*MS | AR*MS | AR*MS | AR*MS | AR*MS | AR*OES/MS | AR*MS | AR*MS | AR*MS | [8 empty] | 1
|  |  | 01g | 0.2g | 0.5g | 0.5g | 0.5g | 0.5g | 0.5g | 0.5g | 0.5g | 01g | 0.5g | 01g | 15g | [8 empty] | 1
| 1 | 1 | 15 | 18.57208 | 20 | 15 | 20 | 20 | 20 | 20 | 10 | 18.73064 | < 20 | 25 | 14 | [8 empty] | 1
| 1 | 2 | 14 | 18.15123 | 22 | 17 | 20 | 20 | 20 | 20 | 10 | 19.7371 | < 20 | 26 | 13 | [8 empty] | 1
| 1 | 3 | 14 | 18.68205 | 21 | 16 | 20 | 20 | 20 | 20 | 10 | 20.99857 | < 20 | 25 | 13 | [8 empty] | 16
| 1 | 4 | 14 | 18.65574 | 19 | 17 | 20 | 20 | 20 | 20 | 10 | 21.15519 | < 20 | 28 | 13 | [8 empty] | 18.86616
| 1 | 5 | 15 | 18.19853458 | 20 | 17 | 20 | 20 | 20 | 20 | 10 | 18.50656 | < 20 | 26 | 12 | [8 empty] | 77
| 1 | 6 | 14 | 18.32408 | 22 | 18 | 20 | 20 | 20 | 20 | 10 | 19.06095 | < 20 | 26 | 13
| Mean |  | 14.33333 | 18.43062 | 20.66667 | 16.66667 | 20 | 20 | 20 | 20 | 10 | 19.69817 |  | 26 | 13
| Median |  | 14 | 18.44808 | 20.5 | 17 | 20 | 20 | 20 | 20 | 10 | 19.39902 |  | 26 | 13
| Std Dev. |  | 0.5163978 | 0.2354475 | 1.21106 | 1.032796 | 0 | 0 | 0 | 0 | 0 | 1.146959 |  | 1.095445 | 0.6324555
| Rel.Std.Dev. |  | 3.603% | 1.277% | 5.86% | 6.197% | 0% | 0% | 0% | 0% | 0% | 5.823% |  | 4.213% | 4.865%
| PDM3 |  | -24.03% | -2.309% | 9.544% | -11.66% | 6.01% | 6.01% | 6.01% | 6.01% | -47% | 4.41% |  | 37.81% | -31.09%
| Z-Score (Absolute) |  | 2.85 | 0.67 | 0.52 | 1.61 | 0.16 | 0.16 | 0.16 | 0.16 | 5.16 | 0 | 5.16 | 3.35 | 3.56
| Analytical results for Ba in OREAS 236b (Certified Value 29.6 ppm) | [22 empty] | Certified
Ba | Round | Replicate | Lab | Lab | Lab | Lab | Lab | Lab | Lab | Lab | Lab | Lab | Lab | Lab | Lab | Lab | Lab | Lab | Lab | Lab |  |  |  | 1
| No | No | 1.02 | 1.03 | 1.04 | 1.07 | 1.08 | 1.09 | 1.10 | 1.11 | 1.12 | 1.13 | 1.14 | 1.16 | 1.17 | 1.18 | 1.19 | 1.21 | 1.23 | 1.30 |  |  |  | ppm
|  |  | AR*MS | AR*MS | AR*OES | AR*OES/MS | AR*OES/MS | AR*MS | AR*MS | AR*MS | AR*MS | AR*MS | AR*OES/MS | AR*OES/MS | AR*MS | AR*MS | AR*MS | AR*OES/MS | AR*OES | AR*OES |  |  |  | 1
|  |  | 01g | 0.2g | 0.2g | 0.5g | 0.5g | 0.5g | 0.5g | 0.5g | 0.5g | 0.5g | 01g | 01g | 0.5g | 01g | 15g | 0.1g | 01g | 0.5g |  |  |  | 2
| 1 | 1 | 26 | 28.53604 | 32.457 | 31.9 | 29 | 30 | 30 | 30 | 30 | 30 | 26.3781 | 33 | 28.9 | 33 | 22.9 | 30.3 | 27.5 | 30.638 |  |  |  | 1
| 1 | 2 | 26 | 28.10183 | 31.49 | 30.8 | 31 | 30 | 30 | 30 | 30 | 30 | 27.09655 | 33 | 28.8 | 33 | 24 | 31.4 | 26.3 | 29.754 |  |  |  | 24
| 1 | 3 | 26 | 28.12361 | 31.415 | 31.1 | 30 | 30 | 30 | 30 | 30 | 30 | 27.12635 | 33 | 26.8 | 34 | 23.5 | 27.9 | 25.5 | 32.969 |  |  |  | 16
| 1 | 4 | 26 | 27.8173 | 32.518 | 30.4 | 30 | 30 | 30 | 30 | 30 | 30 | 25.49253 | 34 | 29 | 33 | 23.2 | 26.3 | 25.8 | 31.891 |  |  |  | 29.64271
| 1 | 5 | 26 | 27.9042 | 31.968 | 31.3 | 29 | 30 | 30 | 30 | 30 | 30 | 25.62724 | 33 | 26.7 | 33 | 22.3 | 26.8 | 25.1 | 33.532 |  |  |  | 78
| 1 | 6 | 26 | 27.61626 | 31.604 | 31 | 29 | 30 | 30 | 30 | 30 | 30 | 26.35602 | 33 | 29 | 34 | 23.4 | 28.5 | 25.3 | 31.744
| Mean |  | 26 | 28.01654 | 31.90867 | 31.08333 | 29.66667 | 30 | 30 | 30 | 30 | 30 | 26.34613 | 33.16667 | 28.2 | 33.33333 | 23.21667 | 28.53333 | 25.91667 | 31.75467
| Median |  | 26 | 28.00302 | 31.786 | 31.05 | 29.5 | 30 | 30 | 30 | 30 | 30 | 26.36706 | 33 | 28.85 | 33 | 23.3 | 28.2 | 25.65 | 31.8175
| Std Dev. |  | 0 | 0.3165938 | 0.4872961 | 0.5036533 | 0.8164966 | 0 | 0 | 0 | 0 | 0 | 0.695474 | 0.4082483 | 1.126055 | 0.5163978 | 0.5776389 | 1.986622 | 0.8818541 | 1.407255
| Rel.Std.Dev. |  | 0% | 1.13% | 1.527% | 1.62% | 2.752% | 0% | 0% | 0% | 0% | 0% | 2.64% | 1.231% | 3.993% | 1.549% | 2.488% | 6.962% | 3.403% | 4.432%
| PDM3 |  | -12.29% | -5.486% | 7.644% | 4.86% | 0.08083% | 1.205% | 1.205% | 1.205% | 1.205% | 1.205% | -11.12% | 11.89% | -4.867% | 12.45% | -21.68% | -3.742% | -12.57% | 7.125%
| Z-Score (Absolute) |  | 1.52 | 0.75 | 0.72 | 0.41 | 0.13 | 0 | 0 | 0 | 0 | 0 | 1.39 | 1.2 | 0.68 | 1.26 | 2.57 | 0.56 | 1.55 | 0.67
| Analytical results for Be in OREAS 236b (Certified Value 0.19 ppm) | [22 empty] | Certified
Be | Round | Replicate | Lab | Lab | Lab | Lab | Lab | Lab | Lab | Lab | Lab | Lab | Lab | Lab | Lab | Lab | Lab | [6 empty] | 1
| No | No | 1.02 | 1.03 | 1.04 | 1.07 | 1.08 | 1.09 | 1.10 | 1.11 | 1.12 | 1.13 | 1.14 | 1.16 | 1.21 | 1.23 | 1.30 | [6 empty] | ppm
|  |  | AR*MS | AR*MS | AR*OES | AR*OES/MS | AR*MS | AR*MS | AR*MS | AR*MS | AR*MS | AR*MS | AR*OES/MS | AR*OES/MS | AR*OES/MS | AR*OES | AR*OES | [6 empty] | 2
|  |  | 01g | 0.2g | 0.2g | 0.5g | 0.5g | 0.5g | 0.5g | 0.5g | 0.5g | 0.5g | 01g | 01g | 0.1g | 01g | 0.5g | [6 empty] | 2
| 1 | 1 | 0.19 | < 0.5 | 0.972 | 0.2 | 0.18 | 0.2 | 0.21 | 0.16 | 0.21 | 0.17 | < 0.5 | < 0.5 | 0.23 | < 2 | 0.005 | [6 empty] | 1
| 1 | 2 | 0.15 | < 0.5 | 0.949 | 0.2 | 0.19 | 0.2 | 0.21 | 0.15 | 0.21 | 0.17 | < 0.5 | < 0.5 | 0.26 | < 2 | 0.016 | [6 empty] | 25
| 1 | 3 | 0.18 | < 0.5 | 0.962 | 0.2 | 0.18 | 0.19 | 0.21 | 0.16 | 0.21 | 0.18 | < 0.5 | < 0.5 | 0.26 | < 2 | 0.006 | [6 empty] | 16
| 1 | 4 | 0.19 | < 0.5 | 1.074 | 0.2 | 0.18 | 0.19 | 0.21 | 0.17 | 0.21 | 0.17 | < 0.5 | < 0.5 | 0.25 | < 2 | 0.014 | [6 empty] | 0.1941667
| 1 | 5 | 0.18 | < 0.5 | 0.991 | 0.2 | 0.18 | 0.2 | 0.22 | 0.17 | 0.21 | 0.18 | < 0.5 | < 0.5 | 0.23 | < 2 | 0.011 | [6 empty] | 79
| 1 | 6 | 0.16 | < 0.5 | 0.974 | 0.3 | 0.18 | 0.19 | 0.21 | 0.16 | 0.2 | 0.17 | < 0.5 | < 0.5 | 0.25 | < 2 | 0.114
| Mean |  | 0.175 |  | 0.987 | 0.2166667 | 0.1816667 | 0.195 | 0.2116667 | 0.1616667 | 0.2083333 | 0.1733333 |  |  | 0.2466667 |  | 0.02766667
| Median |  | 0.18 |  | 0.973 | 0.2 | 0.18 | 0.195 | 0.21 | 0.16 | 0.21 | 0.17 |  |  | 0.25 |  | 0.0125
| Std Dev. |  | 0.01643168 |  | 0.04482856 | 0.04082483 | 0.004082483 | 0.005477226 | 0.004082483 | 0.007527727 | 0.004082483 | 0.005163978 |  |  | 0.0136626 |  | 0.04251431
| Rel.Std.Dev. |  | 9.39% |  | 4.542% | 18.84% | 2.247% | 2.809% | 1.929% | 4.656% | 1.96% | 2.979% |  |  | 5.539% |  | 153.7%
| PDM3 |  | -9.871% |  | 408.3% | 11.59% | -6.438% | 0.4292% | 9.013% | -16.74% | 7.296% | -10.73% |  |  | 27.04% |  | -85.75%
| Z-Score (Absolute) |  | 0.62 | 0.7 | 13.67 | NA | 0.5 | 0.26 | 0.03 | 0.85 | 0.03 | 0.64 | 0.7 | 0.7 | 0.64 | 13.9 | 3.21
Results from laboratory 1.07 were removed due to their 0.1 ppm reading resolution.
| Analytical results for Bi in OREAS 236b (Certified Value 0.25 ppm) | [22 empty] | Certified
Bi | Round | Replicate | Lab | Lab | Lab | Lab | Lab | Lab | Lab | Lab | Lab | Lab | Lab | Lab | Lab | Lab | Lab | Lab | Lab | Lab |  |  |  | 1
| No | No | 1.02 | 1.03 | 1.04 | 1.07 | 1.08 | 1.09 | 1.10 | 1.11 | 1.12 | 1.13 | 1.14 | 1.15 | 1.16 | 1.17 | 1.19 | 1.21 | 1.23 | 1.28 |  |  |  | ppm
|  |  | AR*MS | AR*MS | AR*OES | AR*OES/MS | AR*MS | AR*MS | AR*MS | AR*MS | AR*MS | AR*MS | AR*OES/MS | AR*OES/MS | AR*OES/MS | AR*MS | AR*MS | AR*OES/MS | AR*OES | AR*MS |  |  |  | 2
|  |  | 01g | 0.2g | 0.2g | 0.5g | 0.5g | 0.5g | 0.5g | 0.5g | 0.5g | 0.5g | 01g | 0.5g | 01g | 0.5g | 15g | 0.1g | 01g | 40g |  |  |  | 3
| 1 | 1 | 0.25 | < 3.5 | 0.200235 | 0.25 | 0.36 | 0.24 | 0.24 | 0.25 | 0.24 | 0.27 | 0.2681866 | < 0.02 | 0.27 | 0.26 | 0.24 | 0.3 | < 5 | 0.3 |  |  |  | 1
| 1 | 2 | 0.25 | < 3.5 | 0.207193 | 0.27 | 0.39 | 0.26 | 0.24 | 0.24 | 0.24 | 0.25 | 0.267292795 | < 0.02 | 0.26 | 0.23 | 0.25 | 0.27 | < 5 | 0.3 |  |  |  | 26
| 1 | 3 | 0.25 | < 3.5 | 0.211436 | 0.24 | 0.36 | 0.25 | 0.23 | 0.24 | 0.24 | 0.26 | 0.2558651 | < 0.02 | 0.27 | 0.25 | 0.25 | 0.27 | < 5 | 0.3 |  |  |  | 16
| 1 | 4 | 0.25 | < 3.5 | 0.210624 | 0.26 | 0.36 | 0.25 | 0.25 | 0.25 | 0.24 | 0.26 | 0.2456224 | < 0.02 | 0.26 | 0.24 | 0.25 | 0.27 | < 5 | 0.3 |  |  |  | 0.252936
| 1 | 5 | 0.25 | < 3.5 | 0.199164 | 0.25 | 0.36 | 0.24 | 0.25 | 0.24 | 0.26 | 0.26 | 0.2625124 | < 0.02 | 0.26 | 0.21 | 0.25 | 0.27 | < 5 | 0.2 |  |  |  | 80
| 1 | 6 | 0.25 | < 3.5 | 0.221389 | 0.26 | 0.35 | 0.25 | 0.25 | 0.24 | 0.25 | 0.26 | 0.2439121 | < 0.02 | 0.27 | 0.24 | 0.26 | 0.29 | < 5 | 0.2
| Mean |  | 0.25 |  | 0.2083402 | 0.255 | 0.3633333 | 0.2483333 | 0.2433333 | 0.2433333 | 0.245 | 0.26 | 0.2572319 |  | 0.265 | 0.2383333 | 0.25 | 0.2783333 |  | 0.2666667
| Median |  | 0.25 |  | 0.2089085 | 0.255 | 0.36 | 0.25 | 0.245 | 0.24 | 0.24 | 0.26 | 0.2591888 |  | 0.265 | 0.24 | 0.25 | 0.27 |  | 0.3
| Std Dev. |  | 0 |  | 0.008201023 | 0.01048809 | 0.0136626 | 0.007527727 | 0.008164966 | 0.005163978 | 0.0083666 | 0.006324555 | 0.01061297 |  | 0.005477226 | 0.01722401 | 0.006324555 | 0.0132916 |  | 0.05163978
| Rel.Std.Dev. |  | 0% |  | 3.936% | 4.113% | 3.76% | 3.031% | 3.355% | 2.122% | 3.415% | 2.433% | 4.126% |  | 2.067% | 7.227% | 2.53% | 4.775% |  | 19.36%
| PDM3 |  | -1.161% |  | -17.63% | 0.816% | 43.65% | -1.82% | -3.796% | -3.796% | -3.138% | 2.793% | 1.698% |  | 4.77% | -5.773% | -1.161% | 10.04% |  | 5.429%
| Z-Score (Absolute) |  | 0 | 101.15 | 2.81 | 0.34 | 7.64 | 0.11 | 0.45 | 0.45 | 0.34 | 0.67 | 0.49 | 16.18 | 1.01 | 0.79 | 0 | 1.91 | 151.72 | NA
Results from laboratory 1.28 were removed due to their 0.1 ppm reading resolution.
| Analytical results for Ca in OREAS 236b (Certified Value 2.18 wt.%) | [22 empty] | Certified
Ca | Round | Replicate | Lab | Lab | Lab | Lab | Lab | Lab | Lab | Lab | Lab | Lab | Lab | Lab | Lab | Lab | Lab | Lab | Lab | Lab | Lab | Lab |  | 1
| No | No | 1.02 | 1.03 | 1.04 | 1.07 | 1.08 | 1.09 | 1.10 | 1.11 | 1.12 | 1.13 | 1.14 | 1.15 | 1.16 | 1.17 | 1.18 | 1.19 | 1.21 | 1.23 | 1.28 | 1.30 |  | wt.%
|  |  | AR*OES | AR*MS | AR*OES | AR*OES/MS | AR*MS | AR*MS | AR*MS | AR*MS | AR*MS | AR*MS | AR*OES/MS | AR*OES/MS | AR*OES/MS | AR*MS | AR*MS | AR*MS | AR*OES/MS | AR*OES | AR*OES | AR*OES |  | 2
|  |  | 01g | 0.2g | 0.2g | 0.5g | 0.5g | 0.5g | 0.5g | 0.5g | 0.5g | 0.5g | 01g | 0.5g | 01g | 0.5g | 01g | 15g | 0.1g | 01g | 40g | 0.5g |  | 2
| 1 | 1 | 2.34 | 2.457454 | 1.6003253 | 3.27 | 2.22 | 2.26 | 2.65 | 2.18 | 2.19 | 2.23 | 2.504603 | 1.6773 | 3.36 | 1.96 | 3.36 | 1.9 | 3.51 | 2.22 | 2.04 | 2.4856638 |  | 1
| 1 | 2 | 2.22 | 2.44306 | 1.6056659 | 3.12 | 2.52 | 2.27 | 2.63 | 2.21 | 2.23 | 2.27 | 2.639174 | 1.6712 | 3.29 | 1.93 | 3.35 | 1.96 | 3.42 | 2.3 | 1.97 | 2.0188391 |  | #N/A
| 1 | 3 | 2.26 | 2.426803 | 1.5673596 | 3.24 | 2.28 | 2.24 | 2.66 | 2.13 | 2.16 | 2.3 | 2.647857 | 1.7062 | 3.37 | 1.75 | 3.5 | 1.9 | 3.31 | 2.22 | 2 | 2.5285075 |  | 16
| 1 | 4 | 2.28 | 2.404222 | 1.6798218 | 3.1 | 2.3 | 2.25 | 2.64 | 2.26 | 2.19 | 2.25 | 2.566423 | 1.6587 | 3.29 | 1.93 | 3.47 | 1.92 | 3.2 | 2.21 | 1.97 | 2.1985224 |  | 2.177363
| 1 | 5 | 2.35 | 2.384204 | 1.6226605 | 3.15 | 2.27 | 2.28 | 2.69 | 2.18 | 2.25 | 2.25 | 2.509984 | 1.686 | 3.32 | 1.77 | 3.4 | 1.78 | 3.08 | 2.25 | 1.97 | 2.5333799 |  | 81
| 1 | 6 | 2.28 | 2.387608 | 1.6160809 | 3.25 | 2.42 | 2.29 | 2.63 | 2.24 | 2.24 | 2.25 | 2.568534 | 1.6017 | 3.32 | 1.95 | 3.42 | 1.85 | 3.23 | 2.25 | 1.49 | 2.3207884
| Mean |  | 2.288333 | 2.417225 | 1.615319 | 3.188333 | 2.335 | 2.265 | 2.65 | 2.2 | 2.21 | 2.258333 | 2.572763 | 1.66685 | 3.325 | 1.881667 | 3.416667 | 1.885 | 3.291667 | 2.241667 | 1.906667 | 2.34761685
| Median |  | 2.28 | 2.415513 | 1.6108734 | 3.195 | 2.29 | 2.265 | 2.645 | 2.195 | 2.21 | 2.25 | 2.567478 | 1.67425 | 3.32 | 1.93 | 3.41 | 1.9 | 3.27 | 2.235 | 1.97 | 2.4032261
| Std Dev. |  | 0.0491596 | 0.03004743 | 0.03696806 | 0.07359801 | 0.1123833 | 0.01870829 | 0.02280351 | 0.04690416 | 0.03521363 | 0.02401388 | 0.0611467 | 0.03564888 | 0.03391165 | 0.09516652 | 0.0595539 | 0.06252999 | 0.1558739 | 0.03311596 | 0.2059773 | 0.208485
| Rel.Std.Dev. |  | 2.148% | 1.243% | 2.289% | 2.308% | 4.813% | 0.826% | 0.8605% | 2.132% | 1.593% | 1.063% | 2.377% | 2.139% | 1.02% | 5.058% | 1.743% | 3.317% | 4.735% | 1.477% | 10.8% | 8.881%
| PDM3 |  | 5.097% | 11.02% | -25.81% | 46.43% | 7.24% | 4.025% | 21.71% | 1.04% | 1.499% | 3.719% | 18.16% | -23.45% | 52.71% | -13.58% | 56.92% | -13.43% | 51.18% | 2.953% | -12.43% | 7.819%
| Z-Score (Absolute) |  | 0.02 | 0.28 | 1.34 | 1.85 | 0.12 | 0.02 | 0.76 | 0.16 | 0.13 | 0.04 | 0.6 | 1.23 | 2.12 | 0.8 | 2.31 | 0.79 | 2.06 | 0.07 | 0.75 | 0.14
| Analytical results for Cd in OREAS 236b (Certified Value 0.48 ppm) | [22 empty] | Certified
Cd | Round | Replicate | Lab | Lab | Lab | Lab | Lab | Lab | Lab | Lab | Lab | Lab | Lab | Lab | Lab | Lab | Lab | Lab | Lab | Lab | Lab |  |  | 1
| No | No | 1.02 | 1.03 | 1.04 | 1.07 | 1.08 | 1.09 | 1.10 | 1.11 | 1.12 | 1.13 | 1.14 | 1.16 | 1.17 | 1.18 | 1.19 | 1.21 | 1.23 | 1.28 | 1.30 |  |  | ppm
|  |  | AR*MS | AR*MS | AR*OES | AR*OES/MS | AR*MS | AR*MS | AR*MS | AR*MS | AR*MS | AR*MS | AR*OES/MS | AR*OES/MS | AR*MS | AR*MS | AR*MS | AR*OES/MS | AR*OES | AR*MS | AR*OES |  |  | 2
|  |  | 01g | 0.2g | 0.2g | 0.5g | 0.5g | 0.5g | 0.5g | 0.5g | 0.5g | 0.5g | 01g | 01g | 0.5g | 01g | 15g | 0.1g | 01g | 40g | 0.5g |  |  | 3
| 1 | 1 | 0.45 | 0.4817612 | 0.453197 | 0.42 | 0.55 | 0.47 | 0.48 | 0.43 | 0.5 | 0.48 | 0.4458915708 | 0.55 | 0.44 |  | 0.44 | 0.24 | < 1 | 0.5 | 0.567 |  |  | 1
| 1 | 2 | 0.44 | 0.5025659 | 0.461283 | 0.51 | 0.51 | 0.48 | 0.47 | 0.45 | 0.51 | 0.51 | 0.4145011 | 0.5 | 0.45 |  | 0.45 | 0.23 | < 1 | 0.6 | 0.567 |  |  | 27
| 1 | 3 | 0.45 | 0.4809614 | 0.474898 | 0.51 | 0.48 | 0.49 | 0.46 | 0.44 | 0.49 | 0.49 | 0.3995589 | 0.58 | 0.48 | 0.5 | 0.46 | 0.25 | < 1 | 0.5 | 0.545 |  |  | 16
| 1 | 4 | 0.45 | 0.4846481 | 0.451824 | 0.46 | 0.48 | 0.49 | 0.47 | 0.46 | 0.49 | 0.5 | 0.447478434 | 0.56 | 0.42 | 0.5 | 0.45 | 0.25 | < 1 | 0.5 | 0.53 |  |  | 0.4790254
| 1 | 5 | 0.45 | 0.4978949 | 0.443017 | 0.46 | 0.54 | 0.48 | 0.47 | 0.45 | 0.54 | 0.47 | 0.4355635212 | 0.52 | 0.42 | 0.5 | 0.43 | 0.23 | < 1 | 0.4 | 0.671 |  |  | 82
| 1 | 6 | 0.48 | 0.511986 | 0.447776 | 0.47 | 0.47 | 0.48 | 0.47 | 0.43 | 0.47 | 0.49 | 0.467877918 | 0.55 | 0.46 | 0.5 | 0.44 | 0.24 | < 1 | 0.4 | 0.584
| Mean |  | 0.4533333 | 0.4933029 | 0.4553325 | 0.4716667 | 0.505 | 0.4816667 | 0.47 | 0.4433333 | 0.5 | 0.49 | 0.4351452 | 0.5433333 | 0.445 | 0.5 | 0.445 | 0.24 |  | 0.4833333 | 0.5773333
| Median |  | 0.45 | 0.4912715 | 0.4525105 | 0.465 | 0.495 | 0.48 | 0.47 | 0.445 | 0.495 | 0.49 | 0.440727546 | 0.55 | 0.445 | 0.5 | 0.445 | 0.24 |  | 0.5 | 0.567
| Std Dev. |  | 0.0136626 | 0.01277793 | 0.01134777 | 0.03430258 | 0.03391165 | 0.007527727 | 0.006324555 | 0.0121106 | 0.02366432 | 0.01414214 | 0.02462423 | 0.02875181 | 0.02345208 | 0 | 0.01048809 | 0.008944272 |  | 0.07527727 | 0.04963332
| Rel.Std.Dev. |  | 3.014% | 2.59% | 2.492% | 7.273% | 6.715% | 1.563% | 1.346% | 2.732% | 4.733% | 2.886% | 5.659% | 5.292% | 5.27% | 0% | 2.357% | 3.727% |  | 15.57% | 8.597%
| PDM3 |  | -5.363% | 2.981% | -4.946% | -1.536% | 5.422% | 0.5514% | -1.884% | -7.451% | 4.379% | 2.291% | -9.16% | 13.42% | -7.103% | 4.379% | -7.103% | -49.9% |  | 0.8993% | 20.52%
| Z-Score (Absolute) |  | 0.46 | 0.55 | 0.41 | 0 | 0.84 | 0.25 | 0.04 | 0.72 | 0.72 | 0.46 | 0.92 | 1.81 | 0.67 | NA | 0.67 | 5.86 | 0.72 | NA | 2.67
Results from laboratories 1.18 and 1.28 were removed due to their 0.1 ppm reading resolution.
| Analytical results for Ce in OREAS 236b (Certified Value 8.94 ppm) | [22 empty] | Certified
Ce | Round | Replicate | Lab | Lab | Lab | Lab | Lab | Lab | Lab | Lab | Lab | Lab | Lab | Lab | Lab | Lab | Lab | [6 empty] | 1
| No | No | 1.02 | 1.03 | 1.05 | 1.07 | 1.08 | 1.09 | 1.10 | 1.11 | 1.12 | 1.13 | 1.14 | 1.16 | 1.21 | 1.28 | 1.30 | [6 empty] | ppm
|  |  | AR*MS | AR*MS | AR*MS | AR*OES/MS | AR*MS | AR*MS | AR*MS | AR*MS | AR*MS | AR*MS | AR*OES/MS | AR*OES/MS | AR*OES/MS | AR*MS | AR*OES | [6 empty] | 2
|  |  | 01g | 0.2g | 0.5g | 0.5g | 0.5g | 0.5g | 0.5g | 0.5g | 0.5g | 0.5g | 01g | 01g | 0.1g | 40g | 0.5g | [6 empty] | 3
| 1 | 1 | 8.375 | 8.659881 | 11.83872 | 9.07 | 8.59 | 9.35 | 8.88 | 8.72 | 8.51 | 9.09 | 8.339176167 | 10.5 | 12 | 11 | 22.725 | [6 empty] | 1
| 1 | 2 | 8.243 | 8.584041 | 11.7052 | 9.23 | 9.03 | 9.41 | 9.2 | 8.65 | 8.71 | 9.09 | 8.505165976 | 10.3 | 11.9 | 11.8 | 18.926 | [6 empty] | 28
| 1 | 3 | 8.213 | 8.728044 | 11.826 | 8.97 | 9.03 | 9.05 | 9.06 | 8.35 | 8.81 | 9.22 | 8.593368085 | 10.3 | 11.3 | 11 | 21.96 | [6 empty] | 16
| 1 | 4 | 8.18 | 8.494818 | 11.76608 | 8.77 | 9.16 | 8.96 | 9.09 | 8.93 | 8.75 | 9.23 | 8.611644497 | 10.5 | 11.3 | 11.2 | 20.03 | [6 empty] | 8.942122
| 1 | 5 | 8.201 | 8.513569 | 11.8378 | 8.98 | 9.17 | 8.96 | 9.37 | 8.75 | 8.87 | 8.53 | 8.343555469 | 10.3 | 10.9 | 11.2 | 21.39 | [6 empty] | 83
| 1 | 6 | 8.098 | 8.599187 | 12.8048 | 9.25 | 8.67 | 9.12 | 9.03 | 8.54 | 8.48 | 9.07 | 8.487586138 | 10.2 | 11.8 | 10.8 | 21.085
| Mean |  | 8.218333 | 8.59659 | 11.9631 | 9.045 | 8.941667 | 9.141667 | 9.105 | 8.656667 | 8.688333 | 9.038333 | 8.480082722 | 10.35 | 11.53333 | 11.16667 | 21.01933
| Median |  | 8.207 | 8.591614 | 11.8319 | 9.025 | 9.03 | 9.085 | 9.075 | 8.685 | 8.73 | 9.09 | 8.496376057 | 10.3 | 11.55 | 11.1 | 21.2375
| Std Dev. |  | 0.09102893 | 0.08797741 | 0.4156333 | 0.1801943 | 0.2501533 | 0.1950812 | 0.1659819 | 0.1975517 | 0.1595515 | 0.2586439 | 0.1177471 | 0.1224745 | 0.4320494 | 0.3444803 | 1.363575
| Rel.Std.Dev. |  | 1.108% | 1.023% | 3.474% | 1.992% | 2.798% | 2.134% | 1.823% | 2.282% | 1.836% | 2.862% | 1.389% | 1.183% | 3.746% | 3.085% | 6.487%
| PDM3 |  | -8.094% | -3.864% | 33.78% | 1.15% | -0.005089% | 2.232% | 1.821% | -3.192% | -2.838% | 1.076% | -5.167% | 15.74% | 28.98% | 24.88% | 135.1%
| Z-Score (Absolute) |  | 1.24 | 0.67 | 4.39 | 0 | 0.16 | 0.15 | 0.09 | 0.58 | 0.54 | 0.01 | 0.85 | 1.96 | 3.74 | 3.19 | 18.01
| Analytical results for Co in OREAS 236b (Certified Value 29.7 ppm) | [22 empty] | Certified
Co | Round | Replicate | Lab | Lab | Lab | Lab | Lab | Lab | Lab | Lab | Lab | Lab | Lab | Lab | Lab | Lab | Lab | Lab | Lab | Lab | Lab |  |  | 1
| No | No | 1.02 | 1.03 | 1.04 | 1.07 | 1.08 | 1.09 | 1.10 | 1.11 | 1.12 | 1.13 | 1.14 | 1.16 | 1.17 | 1.18 | 1.19 | 1.21 | 1.23 | 1.28 | 1.30 |  |  | ppm
|  |  | AR*MS | AR*MS | AR*OES | AR*OES/MS | AR*MS | AR*MS | AR*MS | AR*MS | AR*MS | AR*MS | AR*OES/MS | AR*OES/MS | AR*MS | AR*MS | AR*MS | AR*OES/MS | AR*OES | AR*MS | AR*OES |  |  | 1
|  |  | 01g | 0.2g | 0.2g | 0.5g | 0.5g | 0.5g | 0.5g | 0.5g | 0.5g | 0.5g | 01g | 01g | 0.5g | 01g | 15g | 0.1g | 01g | 40g | 0.5g |  |  | 2
| 1 | 1 | 28.9 | 31.1186 | 30.508 | 30.9 | 29.4 | 29.6 | 32.1 | 29.1 | 30.4 | 28.7 | 29.34618 | 30.9 | 27.8 | 30 | 28.3 | 31.5 | 26.9 | 29 | 28.932 |  |  | 1
| 1 | 2 | 28.4 | 30.76657 | 29.627 | 30.2 | 29.9 | 31.3 | 31.3 | 29.2 | 31.2 | 30 | 31.6349 | 30.5 | 27.5 | 30 | 28.7 | 31.5 | 27.2 | 27 | 28.259 |  |  | 14
| 1 | 3 | 29 | 30.07916 | 29.471 | 30.6 | 30.3 | 29.8 | 31.6 | 28.4 | 30.2 | 28.9 | 30.89214 | 31.2 | 29.1 | 31 | 29 | 31.3 | 27.2 | 27.6 | 28.439 |  |  | 16
| 1 | 4 | 28.9 | 30.70075 | 30.294 | 29.6 | 31.1 | 30.2 | 32 | 30.5 | 32.3 | 30.3 | 30.83957 | 31 | 27.7 | 31 | 28.6 | 30.5 | 26.9 | 29.8 | 28.105 |  |  | 29.68611
| 1 | 5 | 29.2 | 30.08009 | 29.852 | 30.2 | 30.4 | 30.3 | 32.5 | 29.7 | 31.8 | 27.4 | 29.42881 | 30.7 | 26 | 31 | 27.4 | 28.6 | 27 | 29.8 | 29.333 |  |  | 84
| 1 | 6 | 29.2 | 30.19058 | 29.917 | 31 | 29.2 | 30.2 | 32.1 | 28.6 | 30.4 | 28.6 | 31.36803 | 31 | 27.8 | 31 | 28.8 | 30.2 | 26.6 | 26 | 28.054
| Mean |  | 28.93333 | 30.48929 | 29.94483 | 30.41667 | 30.05 | 30.23333 | 31.93333 | 29.25 | 31.05 | 28.98333 | 30.58494 | 30.88333 | 27.65 | 30.66667 | 28.46667 | 30.6 | 26.96667 | 28.2 | 28.52033
| Median |  | 28.95 | 30.44566 | 29.8845 | 30.4 | 30.1 | 30.2 | 32.05 | 29.15 | 30.8 | 28.8 | 30.86585 | 30.95 | 27.75 | 31 | 28.65 | 30.9 | 26.95 | 28.3 | 28.349
| Std Dev. |  | 0.294392 | 0.4341695 | 0.393447 | 0.5231316 | 0.7007139 | 0.5887841 | 0.4226898 | 0.7661593 | 0.8619745 | 1.049603 | 0.9742726 | 0.2483277 | 0.9894443 | 0.5163978 | 0.5715476 | 1.120714 | 0.2250926 | 1.574802 | 0.5088763
| Rel.Std.Dev. |  | 1.017% | 1.424% | 1.314% | 1.72% | 2.332% | 1.947% | 1.324% | 2.619% | 2.776% | 3.621% | 3.185% | 0.8041% | 3.578% | 1.684% | 2.008% | 3.662% | 0.8347% | 5.584% | 1.784%
| PDM3 |  | -2.536% | 2.706% | 0.8715% | 2.461% | 1.226% | 1.843% | 7.57% | -1.469% | 4.594% | -2.367% | 3.028% | 4.033% | -6.859% | 3.303% | -4.108% | 3.079% | -9.161% | -5.006% | -3.927%
| Z-Score (Absolute) |  | 0.9 | 0.36 | 0.09 | 0.3 | 0 | 0.15 | 1.52 | 0.65 | 0.81 | 0.86 | 0.43 | 0.67 | 1.94 | 0.5 | 1.28 | 0.45 | 2.49 | 1.5 | 1.24
| Analytical results for Cr in OREAS 236b (Certified Value 19.9 ppm) | [22 empty] | Certified
Cr | Round | Replicate | Lab | Lab | Lab | Lab | Lab | Lab | Lab | Lab | Lab | Lab | Lab | Lab | Lab | Lab | Lab | Lab | Lab | Lab | Lab |  |  | 1
| No | No | 1.02 | 1.03 | 1.04 | 1.05 | 1.07 | 1.08 | 1.09 | 1.10 | 1.11 | 1.12 | 1.13 | 1.14 | 1.16 | 1.17 | 1.18 | 1.19 | 1.21 | 1.28 | 1.30 |  |  | ppm
|  |  | AR*OES | AR*MS | AR*OES | AR*OES | AR*OES/MS | AR*OES/MS | AR*MS | AR*MS | AR*MS | AR*MS | AR*MS | AR*OES/MS | AR*OES/MS | AR*MS | AR*MS | AR*MS | AR*OES/MS | AR*OES | AR*OES |  |  | 1
|  |  | 01g | 0.2g | 0.2g | 0.5g | 0.5g | 0.5g | 0.5g | 0.5g | 0.5g | 0.5g | 0.5g | 01g | 01g | 0.5g | 01g | 15g | 0.1g | 40g | 0.5g |  |  | 2
| 1 | 1 | 20 | 20.92289 | 18.863 | 22.03 | 22 | 19 | 19 | 21 | 19 | 19 | 19 | 19.66972 | 22 | 19.1 | 21 | 19.7 | 22 | 20 | 17.874 |  |  | 1
| 1 | 2 | 19 | 19.97746 | 18.544 | 21.62 | 21 | 20 | 18 | 20 | 19 | 19 | 19 | 20.41018 | 21 | 18.5 | 21 | 19.5 | 22 | 20 | 15.495 |  |  | 30
| 1 | 3 | 19 | 19.95851 | 18.175 | 22.04 | 22 | 19 | 18 | 20 | 19 | 19 | 20 | 20.76513 | 23 | 17.8 | 22 | 19.4 | 22 | 20 | 18.63 |  |  | 16
| 1 | 4 | 19 | 20.29442 | 19.131 | 22.39 | 23 | 19 | 18 | 20 | 19 | 19 | 19 | 20.96154 | 22 | 18.6 | 22 | 19.3 | 21 | 20 | 15.529 |  |  | 19.85578
| 1 | 5 | 20 | 19.74075 | 18.428 | 22.63 | 22 | 19 | 18 | 21 | 19 | 19 | 19 | 19.55 | 21 | 17.7 | 21 | 19.1 | 19 | 20 | 17.938 |  |  | 85
| 1 | 6 | 20 | 20.13379 | 18.387 | 22.42 | 22 | 20 | 19 | 21 | 19 | 19 | 20 | 19.78968 | 22 | 19.1 | 22 | 19.9 | 21 | 20 | 15.463
| Mean |  | 19.5 | 20.1713 | 18.588 | 22.18833 | 22 | 19.33333 | 18.33333 | 20.5 | 19 | 19 | 19.33333 | 20.19104 | 21.83333 | 18.46667 | 21.5 | 19.48333 | 21.16667 | 20 | 16.8215
| Median |  | 19.5 | 20.05563 | 18.486 | 22.215 | 22 | 19 | 18 | 20.5 | 19 | 19 | 19 | 20.09993 | 22 | 18.55 | 21.5 | 19.45 | 21.5 | 20 | 16.7015
| Std Dev. |  | 0.5477226 | 0.412235 | 0.3489928 | 0.3631758 | 0.6324555 | 0.5163978 | 0.5163978 | 0.5477226 | 0 | 0 | 0.5163978 | 0.602506 | 0.7527727 | 0.608824 | 0.5477226 | 0.2857738 | 1.169045 | 0 | 1.476528
| Rel.Std.Dev. |  | 2.809% | 2.044% | 1.878% | 1.637% | 2.875% | 2.671% | 2.817% | 2.672% | 0% | 0% | 2.671% | 2.984% | 3.448% | 3.297% | 2.548% | 1.467% | 5.523% | 0% | 8.778%
| PDM3 |  | -1.792% | 1.589% | -6.385% | 11.75% | 10.8% | -2.631% | -7.668% | 3.244% | -4.31% | -4.31% | -2.631% | 1.688% | 9.96% | -6.996% | 8.281% | -1.876% | 6.602% | 0.7263% | -15.28%
| Z-Score (Absolute) |  | 0 | 0.5 | 0.67 | 1.99 | 1.85 | 0.12 | 0.86 | 0.74 | 0.37 | 0.37 | 0.12 | 0.51 | 1.73 | 0.76 | 1.48 | 0.01 | 1.23 | 0.37 | 1.98
| Analytical results for Cs in OREAS 236b (Certified Value 0.56 ppm) | [22 empty] | Certified
Cs | Round | Replicate | Lab | Lab | Lab | Lab | Lab | Lab | Lab | Lab | Lab | Lab | Lab | Lab | Lab | [8 empty] | 1
| No | No | 1.02 | 1.03 | 1.07 | 1.08 | 1.09 | 1.10 | 1.11 | 1.12 | 1.13 | 1.14 | 1.16 | 1.21 | 1.28 | [8 empty] | ppm
|  |  | AR*MS | AR*MS | AR*OES/MS | AR*MS | AR*MS | AR*MS | AR*MS | AR*MS | AR*MS | AR*OES/MS | AR*OES/MS | AR*OES/MS | AR*MS | [8 empty] | 2
|  |  | 01g | 0.2g | 0.5g | 0.5g | 0.5g | 0.5g | 0.5g | 0.5g | 0.5g | 01g | 01g | 0.1g | 40g | [8 empty] | 3
| 1 | 1 | 0.59 | 0.5817326 | 0.52 | 0.52 | 0.56 | 0.55 | 0.55 | 0.55 | 0.58 | 0.529442074 | 0.61 | 0.6 | 0.5 | [8 empty] | 1
| 1 | 2 | 0.59 | 0.5667582 | 0.51 | 0.52 | 0.57 | 0.56 | 0.54 | 0.57 | 0.6 | 0.557107019 | 0.61 | 0.6 | 0.6 | [8 empty] | 31
| 1 | 3 | 0.57 | 0.5897957 | 0.49 | 0.51 | 0.56 | 0.55 | 0.53 | 0.53 | 0.6 | 0.583521041 | 0.61 | 0.6 | 0.6 | [8 empty] | 16
| 1 | 4 | 0.61 | 0.5929876 | 0.5 | 0.53 | 0.56 | 0.55 | 0.57 | 0.56 | 0.6 | 0.569529318 | 0.63 | 0.6 | 0.5 | [8 empty] | 0.5611645
| 1 | 5 | 0.6 | 0.5741035 | 0.52 | 0.53 | 0.56 | 0.55 | 0.55 | 0.57 | 0.58 | 0.52910488 | 0.61 | 0.6 | 0.5 | [8 empty] | 86
| 1 | 6 | 0.59 | 0.5509452 | 0.5 | 0.54 | 0.57 | 0.54 | 0.54 | 0.54 | 0.6 | 0.551831672 | 0.61 | 0.6 | 0.6
| Mean |  | 0.5916667 | 0.5760538 | 0.5066667 | 0.525 | 0.5633333 | 0.55 | 0.5466667 | 0.5533333 | 0.5933333 | 0.5534227 | 0.6133333 | 0.6 | 0.55
| Median |  | 0.59 | 0.577918 | 0.505 | 0.525 | 0.56 | 0.55 | 0.545 | 0.555 | 0.6 | 0.5544693455 | 0.61 | 0.6 | 0.55
| Std Dev. |  | 0.0132916 | 0.01567479 | 0.0121106 | 0.01048809 | 0.005163978 | 0.006324555 | 0.0136626 | 0.01632993 | 0.01032796 | 0.02166964 | 0.008164966 | 0 | 0.05477226
| Rel.Std.Dev. |  | 2.246% | 2.721% | 2.39% | 1.998% | 0.9167% | 1.15% | 2.499% | 2.951% | 1.741% | 3.916% | 1.331% | 0% | 9.959%
| PDM3 |  | 5.436% | 2.653% | -9.712% | -6.445% | 0.3865% | -1.99% | -2.584% | -1.396% | 5.733% | -1.38% | 9.297% | 6.921% | -1.99%
| Z-Score (Absolute) |  | 1.14 | 0.67 | 1.39 | 0.85 | 0.3 | 0.1 | 0.2 | 0 | 1.19 | 0 | 1.79 | NA | NA
Results from laboratories 1.21 and 1.28 were removed due to their 0.1 ppm reading resolution.
| Analytical results for Cu in OREAS 236b (Certified Value 181 ppm) | [22 empty] | Certified
Cu | Round | Replicate | Lab | Lab | Lab | Lab | Lab | Lab | Lab | Lab | Lab | Lab | Lab | Lab | Lab | Lab | Lab | Lab | Lab | Lab | Lab | Lab | Lab | 1
| No | No | 1.02 | 1.03 | 1.04 | 1.05 | 1.07 | 1.08 | 1.09 | 1.10 | 1.11 | 1.12 | 1.13 | 1.14 | 1.15 | 1.16 | 1.17 | 1.18 | 1.19 | 1.21 | 1.23 | 1.28 | 1.30 | ppm
|  |  | AR*MS | AR*MS | AR*OES | AR*OES | AR*OES/MS | AR*MS | AR*MS | AR*MS | AR*MS | AR*MS | AR*MS | AR*OES/MS | AR*OES/MS | AR*OES/MS | AR*MS | AR*MS | AR*MS | AR*OES/MS | AR*OES | AR*OES | AR*OES | 0
|  |  | 01g | 0.2g | 0.2g | 0.5g | 0.5g | 0.5g | 0.5g | 0.5g | 0.5g | 0.5g | 0.5g | 01g | 0.5g | 01g | 0.5g | 01g | 15g | 0.1g | 01g | 40g | 0.5g | 0
| 1 | 1 | 177.7 | 187.1293 | 186.15 | 185.31 | 178 | 180 | 178.5 | 187 | 176.5 | 190 | 193.5 | 184.27 | 191 | 183 | 193.79 | 174 | 166.98 | 171 | 176.4 | 171 | 178.438 | 1
| 1 | 2 | 175.3 | 181.5105 | 183.189 | 180.44 | 176 | 181 | 185.5 | 185 | 179.5 | 190.5 | 188.5 | 184.142 | 186 | 180 | 191.73 | 175 | 170.59 | 174 | 174.4 | 170 | 178.618 | 16
| 1 | 3 | 176.4 | 179.5034 | 186.401 | 190.12 | 174 | 182 | 180 | 187 | 178 | 189.5 | 193.5 | 180.1588 | 192 | 184 | 183.57 | 182 | 172.78 | 171 | 179.9 | 173 | 178.48 | 16
| 1 | 4 | 175.7 | 182.8961 | 189.023 | 189.91 | 172 | 186 | 180 | 189 | 182 | 189.5 | 191.5 | 178.2509 | 185 | 183 | 191.17 | 178 | 168.17 | 168 | 178.6 | 173 | 176.883 | 180.9406
| 1 | 5 | 178.4 | 180.477 | 188.459 | 186.27 | 175 | 166 | 180 | 191.5 | 180 | 190.5 | 191 | 173.9112 | 189 | 184 | 179.14 | 178 | 165.35 | 153 | 173.8 | 172 | 179.39 | 87
| 1 | 6 | 180.3 | 180.2148 | 184.768 | 189.93 | 178 | 176 | 183 | 187 | 180.5 | 189.5 | 191.5 | 174.2946 | 188 | 182 | 192.78 | 181 | 167.15 | 167 | 172.6 | 167 | 177.021
| Mean |  | 177.3 | 181.9552 | 186.3317 | 186.9967 | 175.5 | 178.5 | 181.1667 | 187.75 | 179.4167 | 189.9167 | 191.5833 | 179.1712 | 188.5 | 182.6667 | 188.6967 | 178 | 168.5033 | 167.3333 | 175.95 | 171 | 178.1383
| Median |  | 177.05 | 180.9937 | 186.2755 | 188.09 | 175.5 | 180.5 | 180 | 187 | 179.75 | 189.75 | 191.5 | 179.2049 | 188.5 | 183 | 191.45 | 178 | 167.66 | 169.5 | 175.4 | 171.5 | 178.459
| Std Dev. |  | 1.883614 | 2.795707 | 2.196727 | 3.826485 | 2.345208 | 6.920983 | 2.581989 | 2.230471 | 1.934339 | 0.491596 | 1.855173 | 4.560196 | 2.738613 | 1.505545 | 5.925314 | 3.162278 | 2.714801 | 7.447595 | 2.866182 | 2.280351 | 0.9826069
| Rel.Std.Dev. |  | 1.062% | 1.536% | 1.179% | 2.046% | 1.336% | 3.877% | 1.425% | 1.188% | 1.078% | 0.2588% | 0.9683% | 2.545% | 1.453% | 0.8242% | 3.14% | 1.777% | 1.611% | 4.451% | 1.629% | 1.334% | 0.5516%
| PDM3 |  | -2.012% | 0.5607% | 2.979% | 3.347% | -3.007% | -1.349% | 0.1249% | 3.763% | -0.8422% | 4.961% | 5.882% | -0.9779% | 4.178% | 0.9539% | 4.287% | -1.625% | -6.874% | -7.52% | -2.758% | -5.494% | -1.549%
| Z-Score (Absolute) |  | 0.36 | 0.44 | 1.19 | 1.31 | 0.67 | 0.16 | 0.3 | 1.43 | 0 | 1.81 | 2.09 | 0.04 | 1.56 | 0.56 | 1.6 | 0.24 | 1.88 | 2.08 | 0.6 | 1.45 | 0.22
| Analytical results for Dy in OREAS 236b (Indicative Value 2.06 ppm) | [22 empty] | Indicative
Dy | Round | Replicate | Lab | Lab | Lab | Lab | Lab | Lab | [15 empty] | 1
| No | No | 1.02 | 1.03 | 1.05 | 1.07 | 1.28 | 1.30 | [15 empty] | ppm
|  |  | AR*MS | AR*MS | AR*MS | AR*OES/MS | AR*MS | AR*OES | [15 empty] | 2
|  |  | 01g | 0.2g | 0.5g | 0.5g | 40g | 0.5g | [15 empty] | 2
| 1 | 1 | 1.957 | 2.171685 | 3.5158 | 2.3 | 1.98 | 1.184 | [15 empty] | 1
| 1 | 2 | 1.92 | 2.010197 | 3.48844 | 2.3 | 2.05 | 0.685 | [15 empty] | 4
| 1 | 3 | 1.889 | 2.177052 | 3.48172 | 2.2 | 1.97 | 0.981 | [15 empty] | 16
| 1 | 4 | 1.986 | 2.040034 | 3.46516 | 2.3 | 1.93 | 0.915 | [15 empty] | 2.063099
| 1 | 5 | 1.884 | 1.996616 | 3.5398 | 2.3 | 1.99 | 0.984 | [15 empty] | 10
| 1 | 6 | 1.885 | 2.037781 | 3.56396 | 2.3 | 1.94 | 0.768
| Mean |  | 1.920167 | 2.072228 | 3.509147 | 2.283333 | 1.976667 | 0.9195
| Median |  | 1.9045 | 2.038908 | 3.50212 | 2.3 | 1.975 | 0.948
| Std Dev. |  | 0.04291115 | 0.08083029 | 0.03769406 | 0.04082483 | 0.04273952 | 0.1765591
| Rel.Std.Dev. |  | 2.235% | 3.901% | 1.074% | 1.788% | 2.162% | 19.2%
| PDM3 |  | -6.928% | 0.4425% | 70.09% | 10.67% | -4.189% | -55.43%
| Z-Score (Absolute) |  | 0.39 | 0.18 | 5.51 | 0.96 | 0.18 | 4.1
| Analytical results for Er in OREAS 236b (Indicative Value 1.25 ppm) | [22 empty] | Indicative
Er | Round | Replicate | Lab | Lab | Lab | Lab | Lab | [16 empty] | 1
| No | No | 1.02 | 1.03 | 1.05 | 1.07 | 1.28 | [16 empty] | ppm
|  |  | AR*MS | AR*MS | AR*MS | AR*OES/MS | AR*MS | [16 empty] | 2
|  |  | 01g | 0.2g | 0.5g | 0.5g | 40g | [16 empty] | 2
| 1 | 1 | 1.167 | 1.310126 | 2.18524 | 1.4 | 1.25 | [16 empty] | 1
| 1 | 2 | 1.119 | 1.200436 | 2.1782 | 1.4 | 1.23 | [16 empty] | 5
| 1 | 3 | 1.133 | 1.28569 | 2.19536 | 1.4 | 1.24 | [16 empty] | 16
| 1 | 4 | 1.16 | 1.24518 | 2.1314 | 1.3 | 1.15 | [16 empty] | 1.253326
| 1 | 5 | 1.163 | 1.185843 | 2.16628 | 1.4 | 1.21 | [16 empty] | 11
| 1 | 6 | 1.077 | 1.253554 | 2.16972 | 1.5 | 1.22
| Mean |  | 1.1365 | 1.246805 | 2.171033 | 1.4 | 1.216667
| Median |  | 1.1465 | 1.249367 | 2.17396 | 1.4 | 1.225
| Std Dev. |  | 0.03476636 | 0.04782526 | 0.02209116 | 0.06324555 | 0.03559026
| Rel.Std.Dev. |  | 3.059% | 3.836% | 1.018% | 4.518% | 2.925%
| PDM3 |  | -9.321% | -0.5203% | 73.22% | 11.7% | -2.925%
| Z-Score (Absolute) |  | 0.67 | 0 | 5.65 | 0.94 | 0.18
| Analytical results for Eu in OREAS 236b (Certified Value 0.48 ppm) | [22 empty] | Certified
Eu | Round | Replicate | Lab | Lab | Lab | Lab | Lab | Lab | [15 empty] | 1
| No | No | 1.02 | 1.03 | 1.05 | 1.07 | 1.28 | 1.30 | [15 empty] | ppm
|  |  | AR*MS | AR*MS | AR*MS | AR*OES/MS | AR*MS | AR*OES | [15 empty] | 2
|  |  | 01g | 0.2g | 0.5g | 0.5g | 40g | 0.5g | [15 empty] | 2
| 1 | 1 | 0.401 | 0.4343154 | 0.71404 | 0.5 | 0.356 | 0.589 | [15 empty] | 1
| 1 | 2 | 0.379 | 0.3988093 | 0.70628 | 0.5 | 0.336 | 0.5 | [15 empty] | 35
| 1 | 3 | 0.369 | 0.4288563 | 0.6532 | 0.5 | 0.338 | 0.587 | [15 empty] | 16
| 1 | 4 | 0.375 | 0.4066639 | 0.70736 | 0.5 | 0.318 | 0.516 | [15 empty] | 0.4809967
| 1 | 5 | 0.391 | 0.4040817 | 0.68344 | 0.5 | 0.33 | 0.609 | [15 empty] | 88
| 1 | 6 | 0.385 | 0.417836 | 0.736 | 0.5 | 0.34 | 0.506
| Mean |  | 0.3833333 | 0.4150938 | 0.7000533 | 0.5 | 0.3363333 | 0.5511667
| Median |  | 0.382 | 0.4122499 | 0.70682 | 0.5 | 0.337 | 0.5515
| Std Dev. |  | 0.01155278 | 0.01431022 | 0.02846467 | 0 | 0.01248466 | 0.04889751
| Rel.Std.Dev. |  | 3.014% | 3.447% | 4.066% | 0% | 3.712% | 8.872%
| PDM3 |  | -20.3% | -13.7% | 45.54% | 3.951% | -30.08% | 14.59%
| Z-Score (Absolute) |  | 0.6 | 0.34 | 1.95 | 0.34 | 0.97 | 0.75
| Analytical results for Fe in OREAS 236b (Certified Value 5.53 wt.%) | [22 empty] | Certified
Fe | Round | Replicate | Lab | Lab | Lab | Lab | Lab | Lab | Lab | Lab | Lab | Lab | Lab | Lab | Lab | Lab | Lab | Lab | Lab | Lab | Lab | Lab |  | 1
| No | No | 1.02 | 1.03 | 1.04 | 1.07 | 1.08 | 1.09 | 1.10 | 1.11 | 1.12 | 1.13 | 1.14 | 1.15 | 1.16 | 1.17 | 1.18 | 1.19 | 1.21 | 1.23 | 1.28 | 1.30 |  | wt.%
|  |  | AR*OES | AR*MS | AR*OES | AR*OES/MS | AR*OES/MS | AR*MS | AR*MS | AR*MS | AR*MS | AR*MS | AR*OES/MS | AR*OES/MS | AR*OES/MS | AR*MS | AR*MS | AR*MS | AR*OES/MS | AR*OES | AR*OES | AR*OES |  | 2
|  |  | 01g | 0.2g | 0.2g | 0.5g | 0.5g | 0.5g | 0.5g | 0.5g | 0.5g | 0.5g | 01g | 0.5g | 01g | 0.5g | 01g | 15g | 0.1g | 01g | 40g | 0.5g |  | 3
| 1 | 1 | 5.61 | 5.616912 | 5.4231222 | 5.76 | 5.43 | 5.23 | 5.68 | 5.34 | 5.52 | 5.25 | 5.340304 | 5.3809 | 6.1 | 4.91 | 5.58 | 4.74 | 5.83 | 5.29 | 5.58 | 5.5280866 |  | 1
| 1 | 2 | 5.51 | 5.586358 | 5.311981 | 5.64 | 5.41 | 5.32 | 5.63 | 5.41 | 5.59 | 5.29 | 5.6527 | 5.2082 | 5.92 | 4.84 | 5.53 | 4.85 | 5.54 | 5.28 | 5.55 | 5.4524019 |  | #N/A
| 1 | 3 | 5.53 | 5.655482 | 5.314266 | 5.71 | 5.43 | 5.23 | 5.68 | 5.36 | 5.5 | 5.41 | 5.844605 | 5.4469 | 6.03 | 4.61 | 5.86 | 4.88 | 5.85 | 5.27 | 5.63 | 5.605726 |  | 16
| 1 | 4 | 5.57 | 5.692557 | 5.419708 | 5.52 | 5.45 | 5.24 | 5.62 | 5.48 | 5.52 | 5.34 | 5.512632 | 5.1871 | 6.05 | 4.77 | 5.76 | 4.79 | 5.55 | 5.27 | 5.55 | 5.4852873 |  | 5.525808
| 1 | 5 | 5.69 | 5.666319 | 5.3628269 | 5.67 | 5.41 | 5.23 | 5.69 | 5.4 | 5.58 | 5.34 | 5.511563 | 5.344 | 5.94 | 4.6 | 5.66 | 4.63 | 5.24 | 5.22 | 5.52 | 5.6130821 |  | 89
| 1 | 6 | 5.63 | 5.602366 | 5.3715874 | 5.73 | 5.39 | 5.3 | 5.58 | 5.41 | 5.57 | 5.37 | 5.697604 | 5.2523 | 5.98 | 4.8 | 5.74 | 4.78 | 5.6 | 5.35 | 5.68 | 5.5503628
| Mean |  | 5.59 | 5.636666 | 5.367249 | 5.671667 | 5.42 | 5.258333 | 5.646667 | 5.4 | 5.546667 | 5.333333 | 5.593235 | 5.303233 | 6.003333 | 4.755 | 5.688333 | 4.778333 | 5.601667 | 5.28 | 5.585 | 5.539158
| Median |  | 5.59 | 5.636197 | 5.36720715 | 5.69 | 5.42 | 5.235 | 5.655 | 5.405 | 5.545 | 5.34 | 5.582666 | 5.29815 | 6.005 | 4.785 | 5.7 | 4.785 | 5.575 | 5.275 | 5.565 | 5.5392247
| Std Dev. |  | 0.0669328 | 0.04112129 | 0.04852605 | 0.08565434 | 0.02097618 | 0.04070217 | 0.04366539 | 0.04857983 | 0.03777124 | 0.05680376 | 0.1759303 | 0.1033892 | 0.06889606 | 0.1253395 | 0.1223792 | 0.08841191 | 0.2240908 | 0.04195235 | 0.05958188 | 0.06414494
| Rel.Std.Dev. |  | 1.197% | 0.7295% | 0.9041% | 1.51% | 0.387% | 0.7741% | 0.7733% | 0.8996% | 0.681% | 1.065% | 3.145% | 1.95% | 1.148% | 2.636% | 2.151% | 1.85% | 4% | 0.7946% | 1.067% | 1.158%
| PDM3 |  | 1.162% | 2.006% | -2.869% | 2.64% | -1.915% | -4.84% | 2.187% | -2.277% | 0.3775% | -3.483% | 1.22% | -4.028% | 8.642% | -13.95% | 2.941% | -13.53% | 1.373% | -4.448% | 1.071% | 0.2416%
| Z-Score (Absolute) |  | 0.23 | 0.47 | 0.87 | 0.64 | 0.61 | 1.41 | 0.52 | 0.71 | 0.02 | 1.04 | 0.25 | 1.19 | 2.29 | 3.91 | 0.72 | 3.8 | 0.29 | 1.31 | 0.21 | 0.02
| Analytical results for Ga in OREAS 236b (Certified Value 9.53 ppm) | [22 empty] | Certified
Ga | Round | Replicate | Lab | Lab | Lab | Lab | Lab | Lab | Lab | Lab | Lab | Lab | Lab | Lab | Lab | Lab | Lab | [6 empty] | 1
| No | No | 1.02 | 1.03 | 1.07 | 1.08 | 1.09 | 1.10 | 1.11 | 1.12 | 1.13 | 1.14 | 1.16 | 1.17 | 1.19 | 1.21 | 1.23 | [6 empty] | ppm
|  |  | AR*MS | AR*MS | AR*OES/MS | AR*MS | AR*MS | AR*MS | AR*MS | AR*MS | AR*MS | AR*OES/MS | AR*OES/MS | AR*MS | AR*MS | AR*OES/MS | AR*OES | [6 empty] | 2
|  |  | 01g | 0.2g | 0.5g | 0.5g | 0.5g | 0.5g | 0.5g | 0.5g | 0.5g | 01g | 01g | 0.5g | 15g | 0.1g | 01g | [6 empty] | 3
| 1 | 1 | 8.97 | 10.05349 | 9.74 | 8.84 | 9.58 | 10.65 | 9.15 | 9.52 | 9.52 | 9.977669 | 11.8 | 9.4 | 8.2 | 10.4 | 16.8 | [6 empty] | 1
| 1 | 2 | 8.96 | 10.13872 | 9.64 | 9.6 | 10 | 10.45 | 8.9 | 9.54 | 9.92 | 10.18577 | 11.7 | 9.2 | 8.3 | 10.1 | 16.3 | [6 empty] | 36
| 1 | 3 | 8.95 | 9.755709 | 9.59 | 9.1 | 9.54 | 10.65 | 8.8 | 9.77 | 9.76 | 10.531 | 11.7 | 9.5 | 8.2 | 9.92 | 15.2 | [6 empty] | 16
| 1 | 4 | 8.91 | 9.937202 | 9.41 | 9.43 | 9.68 | 10.65 | 9.38 | 9.46 | 9.85 | 10.50926 | 11.7 | 9.5 | 8.2 | 9.45 | 16.4 | [6 empty] | 9.528497
| 1 | 5 | 9.11 | 9.791293 | 9.53 | 9.25 | 9.64 | 10.3 | 9.15 | 9.64 | 9.16 | 9.896211 | 11.8 | 8.7 | 7.8 | 9.13 | 15.8 | [6 empty] | 90
| 1 | 6 | 8.95 | 9.761027 | 9.83 | 9.22 | 9.74 | 10.45 | 8.97 | 9.43 | 9.84 | 9.997438 | 11.6 | 9.4 | 8.2 | 9.65 | 15.9
| Mean |  | 8.975 | 9.906241 | 9.623333 | 9.24 | 9.696667 | 10.525 | 9.058333 | 9.56 | 9.675 | 10.18289 | 11.71667 | 9.283333 | 8.15 | 9.775 | 16.06667
| Median |  | 8.955 | 9.864247 | 9.615 | 9.235 | 9.66 | 10.55 | 9.06 | 9.53 | 9.8 | 10.09161 | 11.7 | 9.4 | 8.2 | 9.785 | 16.1
| Std Dev. |  | 0.06920983 | 0.1634924 | 0.1496217 | 0.2629829 | 0.164641 | 0.1474788 | 0.2097061 | 0.1260159 | 0.2878715 | 0.2779937 | 0.07527727 | 0.3060501 | 0.1760682 | 0.4592494 | 0.5573748
| Rel.Std.Dev. |  | 0.7711% | 1.65% | 1.555% | 2.846% | 1.698% | 1.401% | 2.315% | 1.318% | 2.975% | 2.73% | 0.6425% | 3.297% | 2.16% | 4.698% | 3.469%
| PDM3 |  | -5.809% | 3.964% | 0.9953% | -3.028% | 1.765% | 10.46% | -4.934% | 0.3306% | 1.538% | 6.868% | 22.96% | -2.573% | -14.47% | 2.587% | 68.62%
| Z-Score (Absolute) |  | 1.09 | 0.36 | 0.08 | 0.67 | 0.03 | 1.32 | 0.96 | 0.18 | 0 | 0.79 | 3.16 | 0.61 | 2.36 | 0.16 | 9.91
| Analytical results for Gd in OREAS 236b (Indicative Value 1.86 ppm) | [22 empty] | Indicative
Gd | Round | Replicate | Lab | Lab | Lab | Lab | [17 empty] | 1
| No | No | 1.02 | 1.03 | 1.07 | 1.28 | [17 empty] | ppm
|  |  | AR*MS | AR*MS | AR*OES/MS | AR*MS | [17 empty] | 2
|  |  | 01g | 0.2g | 0.5g | 40g | [17 empty] | 2
| 1 | 1 | 1.815 | 1.908728 | 2 | 1.91 | [17 empty] | 1
| 1 | 2 | 1.744 | 1.761472 | 2 | 1.98 | [17 empty] | 6
| 1 | 3 | 1.729 | 1.896729 | 1.8 | 1.92 | [17 empty] | 16
| 1 | 4 | 1.8 | 1.81714 | 1.9 | 1.84 | [17 empty] | 1.855825
| 1 | 5 | 1.772 | 1.777697 | 1.9 | 1.91 | [17 empty] | 12
| 1 | 6 | 1.722 | 1.876037 | 1.9 | 1.86
| Mean |  | 1.763667 | 1.839634 | 1.916667 | 1.903333
| Median |  | 1.758 | 1.846589 | 1.9 | 1.91
| Std Dev. |  | 0.03833884 | 0.06294497 | 0.07527727 | 0.04926121
| Rel.Std.Dev. |  | 2.174% | 3.422% | 3.928% | 2.588%
| PDM3 |  | -4.966% | -0.8725% | 3.278% | 2.56%
| Z-Score (Absolute) |  | 1.89 | 0.56 | 0.79 | 0.56
| Analytical results for Ge in OREAS 236b (Certified Value 0.13 ppm) | [22 empty] | Certified
Ge | Round | Replicate | Lab | Lab | Lab | Lab | Lab | Lab | Lab | Lab | Lab | [12 empty] | 1
| No | No | 1.03 | 1.07 | 1.08 | 1.09 | 1.10 | 1.11 | 1.12 | 1.13 | 1.21 | [12 empty] | ppm
|  |  | AR*MS | AR*OES/MS | AR*MS | AR*MS | AR*MS | AR*MS | AR*MS | AR*MS | AR*OES/MS | [12 empty] | 2
|  |  | 0.2g | 0.5g | 0.5g | 0.5g | 0.5g | 0.5g | 0.5g | 0.5g | 0.1g | [12 empty] | 2
| 1 | 1 | < 0.2 | < 0.1 | 0.08 | 0.11 | 0.12 | 0.16 | 0.12 | 0.21 | 0.16 | [12 empty] | 1
| 1 | 2 | < 0.2 | < 0.1 | 0.09 | 0.12 | 0.13 | 0.17 | 0.12 | 0.21 | 0.14 | [12 empty] | 2
| 1 | 3 | < 0.2 | < 0.1 | 0.1 | 0.11 | 0.12 | 0.16 | 0.11 | 0.21 | 0.14 | [12 empty] | 16
| 1 | 4 | < 0.2 | < 0.1 | 0.08 | 0.11 | 0.13 | 0.18 | 0.13 | 0.23 | 0.15 | [12 empty] | 0.1263889
| 1 | 5 | < 0.2 | < 0.1 | 0.09 | 0.11 | 0.13 | 0.18 | 0.12 | 0.21 | 0.13 | [12 empty] | 91
| 1 | 6 | < 0.2 | < 0.1 | 0.08 | 0.11 | 0.13 | 0.17 | 0.13 | 0.22 | 0.13
| Mean |  |  |  | 0.08666667 | 0.1116667 | 0.1266667 | 0.17 | 0.1216667 | 0.215 | 0.1416667
| Median |  |  |  | 0.085 | 0.11 | 0.13 | 0.17 | 0.12 | 0.21 | 0.14
| Std Dev. |  |  |  | 0.008164966 | 0.004082483 | 0.005163978 | 0.008944272 | 0.007527727 | 0.0083666 | 0.01169045
| Rel.Std.Dev. |  |  |  | 9.421% | 3.656% | 4.077% | 5.261% | 6.187% | 3.891% | 8.252%
| PDM3 |  |  |  | -31.43% | -11.65% | 0.2198% | 34.51% | -3.736% | 70.11% | 12.09%
| Z-Score (Absolute) |  | 0.67 | 2.23 | 1.09 | 0.31 | 0.16 | 1.5 | 0 | 2.9 | 0.62
| Analytical results for Hf in OREAS 236b (Certified Value 0.43 ppm) | [22 empty] | Certified
Hf | Round | Replicate | Lab | Lab | Lab | Lab | Lab | Lab | Lab | Lab | Lab | Lab | Lab | Lab | [9 empty] | 1
| No | No | 1.02 | 1.03 | 1.07 | 1.08 | 1.09 | 1.10 | 1.11 | 1.12 | 1.13 | 1.14 | 1.16 | 1.21 | [9 empty] | ppm
|  |  | AR*MS | AR*MS | AR*OES/MS | AR*MS | AR*MS | AR*MS | AR*MS | AR*MS | AR*MS | AR*OES/MS | AR*OES/MS | AR*OES/MS | [9 empty] | 2
|  |  | 01g | 0.2g | 0.5g | 0.5g | 0.5g | 0.5g | 0.5g | 0.5g | 0.5g | 01g | 01g | 0.1g | [9 empty] | 3
| 1 | 1 | 0.46 | 0.4813254 | 0.4 | 0.37 | 0.41 | 0.47 | 0.41 | 0.41 | 0.42 | 0.4753043 | 0.61 | 0.62 | [9 empty] | 1
| 1 | 2 | 0.39 | 0.4203462 | 0.4 | 0.42 | 0.41 | 0.46 | 0.39 | 0.42 | 0.42 | 0.4752793 | 0.6 | 0.58 | [9 empty] | 22
| 1 | 3 | 0.41 | 0.4488582 | 0.3 | 0.39 | 0.42 | 0.48 | 0.37 | 0.42 | 0.42 | 0.4893429 | 0.6 | 0.58 | [9 empty] | 16
| 1 | 4 | 0.43 | 0.442011 | 0.3 | 0.43 | 0.41 | 0.48 | 0.42 | 0.4 | 0.4 | 0.4731234 | 0.58 | 0.6 | [9 empty] | 0.4305509
| 1 | 5 | 0.42 | 0.4222102 | 0.3 | 0.43 | 0.41 | 0.48 | 0.4 | 0.42 | 0.43 | 0.5107345 | 0.59 | 0.58 | [9 empty] | 92
| 1 | 6 | 0.43 | 0.435208 | 0.3 | 0.43 | 0.41 | 0.47 | 0.4 | 0.4 | 0.4 | 0.5060055 | 0.6 | 0.57
| Mean |  | 0.4233333 | 0.4416598 | 0.3333333 | 0.4116667 | 0.4116667 | 0.4733333 | 0.3983333 | 0.4116667 | 0.415 | 0.4882983 | 0.5966667 | 0.5883333
| Median |  | 0.425 | 0.4386095 | 0.3 | 0.425 | 0.41 | 0.475 | 0.4 | 0.415 | 0.42 | 0.4823236 | 0.6 | 0.58
| Std Dev. |  | 0.0233809 | 0.02235837 | 0.05163978 | 0.02562551 | 0.004082483 | 0.008164966 | 0.01722401 | 0.009831921 | 0.01224745 | 0.01665315 | 0.01032796 | 0.01834848
| Rel.Std.Dev. |  | 5.523% | 5.062% | 15.49% | 6.225% | 0.9917% | 1.725% | 4.324% | 2.388% | 2.951% | 3.41% | 1.731% | 3.119%
| PDM3 |  | -1.676% | 2.58% | -22.58% | -4.386% | -4.386% | 9.937% | -7.483% | -4.386% | -3.612% | 13.41% | 38.58% | 36.65%
| Z-Score (Absolute) |  | 0 | 0.67 | NA | 0.43 | 0.43 | 1.84 | 0.92 | 0.43 | 0.31 | 2.39 | 6.38 | 6.07
Results from laboratory 1.07 were removed due to their 0.1 ppm reading resolution.
| Analytical results for Hg in OREAS 236b (Certified Value 0.054 ppm) | [22 empty] | Certified
Hg | Round | Replicate | Lab | Lab | Lab | Lab | Lab | Lab | Lab | Lab | Lab | Lab | Lab | Lab | Lab | Lab | Lab | [6 empty] | 1
| No | No | 1.03 | 1.07 | 1.08 | 1.09 | 1.10 | 1.11 | 1.12 | 1.13 | 1.14 | 1.15 | 1.17 | 1.19 | 1.21 | 1.23 | 1.28 | [6 empty] | ppm
|  |  | AR*MS | AR*OES/MS | AR*MS | AR*MS | AR*MS | AR*MS | AR*MS | AR*MS | AR*OES/MS | AR*OES/MS | AR*MS | AR*MS | AR*OES/MS | AR*OES | AR*MS | [6 empty] | 3
|  |  | 0.2g | 0.5g | 0.5g | 0.5g | 0.5g | 0.5g | 0.5g | 0.5g | 01g | 0.5g | 0.5g | 15g | 0.1g | 01g | 40g | [6 empty] | 3
| 1 | 1 | < 1 | 0.09 | 0.33 | 0.06 | 0.06 | 0.04 | 0.05 | 0.07 | < 0.05 | 0.15 | 0.048 | 0.046 | 0.12 | < 5 | < 0.5 | [6 empty] | 1
| 1 | 2 | < 1 | 0.08 | 0.33 | 0.04 | 0.04 | 0.05 | 0.06 | 0.07 | < 0.05 | 0.14 | 0.032 | 0.046 | 0.11 | < 5 | < 0.5 | [6 empty] | 1
| 1 | 3 | < 1 | 0.1 | 0.31 | 0.04 | 0.04 | 0.04 | 0.05 | 0.07 | < 0.05 | 0.15 | 0.039 | 0.044 | 0.1 | < 5 | < 0.5 | [6 empty] | 16
| 1 | 4 | < 1 | 0.11 | 0.33 | 0.04 | 0.04 | 0.05 | 0.06 | 0.07 | < 0.05 | 0.15 | 0.024 | 0.038 | 0.08 | < 5 | < 0.5 | [6 empty] | 0.0538125
| 1 | 5 | < 1 | 0.04 | 0.31 | 0.05 | 0.05 | 0.05 | 0.05 | 0.06 | < 0.05 | 0.15 | 0.035 | 0.042 | 0.1 | < 5 | < 0.5 | [6 empty] | 93
| 1 | 6 | < 1 | 0.09 | 0.31 | 0.03 | 0.03 | 0.05 | 0.06 | 0.08 | < 0.05 | 0.15 | 0.03 | 0.045 | 0.12 | < 5 | < 0.5
| Mean |  |  | 0.085 | 0.32 | 0.04333333 | 0.04333333 | 0.04666667 | 0.055 | 0.07 |  | 0.1483333 | 0.03466667 | 0.0435 | 0.105
| Median |  |  | 0.09 | 0.32 | 0.04 | 0.04 | 0.05 | 0.055 | 0.07 |  | 0.15 | 0.0335 | 0.0445 | 0.105
| Std Dev. |  |  | 0.02428992 | 0.01095445 | 0.01032796 | 0.01032796 | 0.005163978 | 0.005477226 | 0.006324555 |  | 0.004082483 | 0.008238123 | 0.003082207 | 0.01516575
| Rel.Std.Dev. |  |  | 28.58% | 3.423% | 23.83% | 23.83% | 11.07% | 9.959% | 9.035% |  | 2.752% | 23.76% | 7.086% | 14.44%
| PDM3 |  |  | 57.96% | 494.7% | -19.47% | -19.47% | -13.28% | 2.207% | 30.08% |  | 175.6% | -35.58% | -19.16% | 95.12%
| Z-Score (Absolute) |  | 8.28 | 0.29 | 4.82 | 0.51 | 0.51 | 0.45 | 0.29 | 0 | 0.87 | 1.51 | 0.68 | 0.51 | 0.67 | 46.82 | 3.47
| Analytical results for Ho in OREAS 236b (Certified Value 0.46 ppm) | [22 empty] | Certified
Ho | Round | Replicate | Lab | Lab | Lab | Lab | Lab | [16 empty] | 1
| No | No | 1.02 | 1.03 | 1.05 | 1.07 | 1.28 | [16 empty] | ppm
|  |  | AR*MS | AR*MS | AR*MS | AR*OES/MS | AR*MS | [16 empty] | 2
|  |  | 01g | 0.2g | 0.5g | 0.5g | 40g | [16 empty] | 2
| 1 | 1 | 0.425 | 0.4418636 | 0.65188 | 0.5 | 0.43 | [16 empty] | 1
| 1 | 2 | 0.404 | 0.4023771 | 0.562 | 0.5 | 0.445 | [16 empty] | 23
| 1 | 3 | 0.389 | 0.4474394 | 0.58948 | 0.4 | 0.43 | [16 empty] | 16
| 1 | 4 | 0.397 | 0.4174813 | 0.55876 | 0.4 | 0.415 | [16 empty] | 0.4631846
| 1 | 5 | 0.411 | 0.3986172 | 0.5926 | 0.5 | 0.435 | [16 empty] | 94
| 1 | 6 | 0.38 | 0.4156784 | 0.63136 | 0.5 | 0.425
| Mean |  | 0.401 | 0.4205762 | 0.59768 | 0.4666667 | 0.43
| Median |  | 0.4005 | 0.4165799 | 0.59104 | 0.5 | 0.43
| Std Dev. |  | 0.01603746 | 0.0201085 | 0.03729037 | 0.05163978 | 0.01
| Rel.Std.Dev. |  | 3.999% | 4.781% | 6.239% | 11.07% | 2.326%
| PDM3 |  | -13.43% | -9.199% | 29.04% | 0.7518% | -7.164%
| Z-Score (Absolute) |  | 0.67 | 0.22 | 3.9 | 0.85 | 0
| Analytical results for In in OREAS 236b (Indicative Value 0.032 ppm) | [22 empty] | Indicative
In | Round | Replicate | Lab | Lab | Lab | Lab | Lab | Lab | Lab | Lab | Lab | Lab | Lab | Lab | [9 empty] | 1
| No | No | 1.02 | 1.07 | 1.08 | 1.09 | 1.10 | 1.11 | 1.12 | 1.13 | 1.14 | 1.16 | 1.21 | 1.28 | [9 empty] | ppm
|  |  | AR*MS | AR*OES/MS | AR*MS | AR*MS | AR*MS | AR*MS | AR*MS | AR*MS | AR*OES/MS | AR*OES/MS | AR*OES/MS | AR*MS | [9 empty] | 3
|  |  | 01g | 0.5g | 0.5g | 0.5g | 0.5g | 0.5g | 0.5g | 0.5g | 01g | 01g | 0.1g | 40g | [9 empty] | 3
| 1 | 1 | 0.03 | 0.03 | 0.075 | 0.033 | 0.032 | 0.032 | 0.034 | 0.033 | < 0.05 | < 0.05 | 0.05 | < 0.5 | [9 empty] | 1
| 1 | 2 | 0.03 | 0.05 | 0.077 | 0.033 | 0.031 | 0.03 | 0.032 | 0.031 | < 0.05 | < 0.05 | 0.05 | < 0.5 | [9 empty] | 7
| 1 | 3 | 0.03 | 0.04 | 0.073 | 0.032 | 0.033 | 0.029 | 0.033 | 0.035 | < 0.05 | < 0.05 | 0.04 | < 0.5 | [9 empty] | 16
| 1 | 4 | 0.03 | 0.04 | 0.071 | 0.034 | 0.033 | 0.033 | 0.029 | 0.032 | < 0.05 | < 0.05 | 0.04 | < 0.5 | [9 empty] | 0.03180556
| 1 | 5 | 0.03 | 0.04 | 0.079 | 0.033 | 0.034 | 0.029 | 0.03 | 0.031 | < 0.05 | < 0.05 | 0.05 | < 0.5 | [9 empty] | 13
| 1 | 6 | 0.03 | 0.05 | 0.077 | 0.035 | 0.033 | 0.032 | 0.032 | 0.032 | < 0.05 | < 0.05 | 0.04 | < 0.5
| Mean |  | 0.03 | 0.04166667 | 0.07533333 | 0.03333333 | 0.03266667 | 0.03083333 | 0.03166667 | 0.03233333 |  |  | 0.045
| Median |  | 0.03 | 0.04 | 0.076 | 0.033 | 0.033 | 0.031 | 0.032 | 0.032 |  |  | 0.045
| Std Dev. |  | 0 | 0.007527727 | 0.00294392 | 0.001032796 | 0.001032796 | 0.001722401 | 0.001861899 | 0.001505545 |  |  | 0.005477226
| Rel.Std.Dev. |  | 0% | 18.07% | 3.908% | 3.098% | 3.162% | 5.586% | 5.88% | 4.656% |  |  | 12.17%
| PDM3 |  | -5.677% | 31% | 136.9% | 4.803% | 2.707% | -3.057% | -0.4367% | 1.659% |  |  | 41.48%
| Z-Score (Absolute) |  | 0.34 | 1.24 | 5.78 | 0.11 | 0.02 | 0.22 | 0.11 | 0.02 | 1.01 | 1.01 | 1.69 | 29.33
| Analytical results for K in OREAS 236b (Certified Value 0.115 wt.%) | [22 empty] | Certified
K | Round | Replicate | Lab | Lab | Lab | Lab | Lab | Lab | Lab | Lab | Lab | Lab | Lab | Lab | Lab | Lab | Lab | Lab | Lab | Lab | Lab |  |  | 1
| No | No | 1.02 | 1.03 | 1.04 | 1.07 | 1.08 | 1.09 | 1.10 | 1.11 | 1.12 | 1.13 | 1.14 | 1.16 | 1.17 | 1.18 | 1.19 | 1.21 | 1.23 | 1.28 | 1.30 |  |  | wt.%
|  |  | AR*OES | AR*MS | AR*OES | AR*OES/MS | AR*MS | AR*MS | AR*MS | AR*MS | AR*MS | AR*MS | AR*OES/MS | AR*OES/MS | AR*MS | AR*MS | AR*MS | AR*OES/MS | AR*OES | AR*OES | AR*OES |  |  | 3
|  |  | 01g | 0.2g | 0.2g | 0.5g | 0.5g | 0.5g | 0.5g | 0.5g | 0.5g | 0.5g | 01g | 01g | 0.5g | 01g | 15g | 0.1g | 01g | 40g | 0.5g |  |  | 3
| 1 | 1 | 0.1125 | 0.1198199 | 0.11034 | 0.11 | 0.11 | 0.11 | 0.12 | 0.11 | 0.11 | 0.11 | 0.1050918 | 0.145 | 0.12 | 0.123 | 0.11 | 0.137 | 0.14 | 0.11 | 0.1204293 |  |  | 1
| 1 | 2 | 0.1102 | 0.1210135 | 0.1117253 | 0.11 | 0.12 | 0.11 | 0.12 | 0.11 | 0.12 | 0.11 | 0.1143479 | 0.142 | 0.12 | 0.1231 | 0.11 | 0.132 | 0.13 | 0.11 | 0.1159105 |  |  | #N/A
| 1 | 3 | 0.111 | 0.1209548 | 0.1057637 | 0.1 | 0.12 | 0.11 | 0.12 | 0.11 | 0.11 | 0.11 | 0.1146555 | 0.144 | 0.11 | 0.1273 | 0.11 | 0.136 | 0.13 | 0.11 | 0.1211685 |  |  | 16
| 1 | 4 | 0.1129 | 0.118696 | 0.1145152 | 0.1 | 0.11 | 0.11 | 0.12 | 0.11 | 0.11 | 0.11 | 0.109256 | 0.142 | 0.12 | 0.1264 | 0.11 | 0.126 | 0.13 | 0.11 | 0.121798 |  |  | 0.1146826
| 1 | 5 | 0.1146 | 0.1203508 | 0.108316 | 0.1 | 0.11 | 0.11 | 0.13 | 0.11 | 0.12 | 0.11 | 0.1079935 | 0.143 | 0.11 | 0.1254 | 0.11 | 0.134 | 0.13 | 0.11 | 0.1202476 |  |  | 95
| 1 | 6 | 0.1134 | 0.1178694 | 0.1121231 | 0.11 | 0.12 | 0.11 | 0.12 | 0.11 | 0.12 | 0.11 | 0.1119384 | 0.144 | 0.12 | 0.1253 | 0.11 | 0.137 | 0.13 | 0.1 | 0.1182042
| Mean |  | 0.1124333 | 0.1197841 | 0.1104639 | 0.105 | 0.115 | 0.11 | 0.1216667 | 0.11 | 0.115 | 0.11 | 0.1105472 | 0.1433333 | 0.1166667 | 0.1250833 | 0.11 | 0.1336667 | 0.1316667 | 0.1083333 | 0.11962635
| Median |  | 0.1127 | 0.1200853 | 0.11103265 | 0.105 | 0.115 | 0.11 | 0.12 | 0.11 | 0.115 | 0.11 | 0.1105972 | 0.1435 | 0.12 | 0.12535 | 0.11 | 0.135 | 0.13 | 0.11 | 0.12033845
| Std Dev. |  | 0.001605823 | 0.001269211 | 0.003081487 | 0.005477226 | 0.005477226 | 0 | 0.004082483 | 0 | 0.005477226 | 0 | 0.003773837 | 0.00121106 | 0.005163978 | 0.001735992 | 0 | 0.004226898 | 0.004082483 | 0.004082483 | 0.002188836
| Rel.Std.Dev. |  | 1.428% | 1.06% | 2.79% | 5.216% | 4.763% | 0% | 3.355% | 0% | 4.763% | 0% | 3.414% | 0.8449% | 4.426% | 1.388% | 0% | 3.162% | 3.101% | 3.768% | 1.83%
| PDM3 |  | -1.961% | 4.448% | -3.679% | -8.443% | 0.2767% | -4.083% | 6.09% | -4.083% | 0.2767% | -4.083% | -3.606% | 24.98% | 1.73% | 9.069% | -4.083% | 16.55% | 14.81% | -5.536% | 4.311%
| Z-Score (Absolute) |  | 0.35 | 0.65 | 0.61 | 1.35 | 0 | 0.67 | 0.9 | 0.67 | 0 | 0.67 | 0.6 | 3.82 | 0.22 | 1.36 | 0.67 | 2.52 | 2.25 | 0.9 | 0.62
| Analytical results for La in OREAS 236b (Certified Value 3.72 ppm) | [22 empty] | Certified
La | Round | Replicate | Lab | Lab | Lab | Lab | Lab | Lab | Lab | Lab | Lab | Lab | Lab | Lab | Lab | Lab | Lab | Lab | Lab | Lab |  |  |  | 1
| No | No | 1.02 | 1.03 | 1.05 | 1.07 | 1.08 | 1.09 | 1.10 | 1.11 | 1.12 | 1.13 | 1.14 | 1.16 | 1.17 | 1.19 | 1.21 | 1.23 | 1.28 | 1.30 |  |  |  | ppm
|  |  | AR*MS | AR*MS | AR*MS | AR*OES/MS | AR*MS | AR*MS | AR*MS | AR*MS | AR*MS | AR*MS | AR*OES/MS | AR*OES/MS | AR*MS | AR*MS | AR*OES/MS | AR*OES | AR*MS | AR*OES |  |  |  | 2
|  |  | 01g | 0.2g | 0.5g | 0.5g | 0.5g | 0.5g | 0.5g | 0.5g | 0.5g | 0.5g | 01g | 01g | 0.5g | 15g | 0.1g | 01g | 40g | 0.5g |  |  |  | 3
| 1 | 1 | 3.48 | 3.689178 | 5.78344 | 3.9 | 3.6 | 3.9 | 4 | 3.6 | 3.7 | 3.8 | 3.456215 | 4.47 | 3.6 | 3.3 | 4.25 | 2.6 | 5 | 3.418 |  |  |  | 1
| 1 | 2 | 3.391 | 3.58389 | 5.824 | 4 | 3.8 | 3.9 | 3.9 | 3.5 | 3.8 | 3.9 | 3.545598 | 4.36 | 3.6 | 3.4 | 4.21 | 2.7 | 5.2 | 3.13 |  |  |  | 25
| 1 | 3 | 3.422 | 3.614179 | 5.76136 | 3.8 | 3.8 | 3.7 | 4 | 3.4 | 3.8 | 3.8 | 3.562419 | 4.47 | 3.8 | 3.3 | 4.11 | 2.6 | 5.2 | 3.379 |  |  |  | 16
| 1 | 4 | 3.417 | 3.594185 | 5.72136 | 3.7 | 3.8 | 3.8 | 3.9 | 3.7 | 3.8 | 3.9 | 3.563745 | 4.47 | 3.6 | 3.3 | 3.77 | 2.6 | 5.2 | 3.123 |  |  |  | 3.718545
| 1 | 5 | 3.394 | 3.552763 | 5.7118 | 3.9 | 3.9 | 3.6 | 4 | 3.5 | 3.8 | 3.6 | 3.4646 | 4.44 | 3.3 | 3.3 | 3.8 | 2.6 | 5.2 | 3.448 |  |  |  | 96
| 1 | 6 | 3.341 | 3.607824 | 5.79804 | 3.9 | 3.8 | 3.8 | 4.1 | 3.5 | 3.7 | 3.8 | 3.559468 | 4.38 | 3.7 | 3.4 | 4.27 | 2.5 | 5.2 | 3.232
| Mean |  | 3.4075 | 3.607003 | 5.766667 | 3.866667 | 3.783333 | 3.783333 | 3.983333 | 3.533333 | 3.766667 | 3.8 | 3.525341 | 4.431667 | 3.6 | 3.333333 | 4.068333 | 2.6 | 5.166667 | 3.288333
| Median |  | 3.4055 | 3.601005 | 5.7724 | 3.9 | 3.8 | 3.8 | 4 | 3.5 | 3.8 | 3.8 | 3.552533 | 4.455 | 3.6 | 3.3 | 4.16 | 2.6 | 5.2 | 3.3055
| Std Dev. |  | 0.04568041 | 0.04570641 | 0.04391799 | 0.1032796 | 0.09831921 | 0.1169045 | 0.07527727 | 0.1032796 | 0.05163978 | 0.1095445 | 0.05077882 | 0.04956477 | 0.167332 | 0.05163978 | 0.2264877 | 0.06324555 | 0.08164966 | 0.1456745
| Rel.Std.Dev. |  | 1.341% | 1.267% | 0.7616% | 2.671% | 2.599% | 3.09% | 1.89% | 2.923% | 1.371% | 2.883% | 1.44% | 1.118% | 4.648% | 1.549% | 5.567% | 2.433% | 1.58% | 4.43%
| PDM3 |  | -8.365% | -3% | 55.08% | 3.983% | 1.742% | 1.742% | 7.121% | -4.981% | 1.294% | 2.191% | -5.196% | 19.18% | -3.188% | -10.36% | 9.407% | -30.08% | 38.94% | -11.57%
| Z-Score (Absolute) |  | 1.01 | 0.46 | 5.47 | 0.25 | 0.02 | 0.02 | 0.57 | 0.66 | 0.02 | 0.07 | 0.69 | 1.8 | 0.48 | 1.21 | 0.81 | 3.23 | 3.82 | 1.34
| Analytical results for Li in OREAS 236b (Certified Value 9.85 ppm) | [22 empty] | Certified
Li | Round | Replicate | Lab | Lab | Lab | Lab | Lab | Lab | Lab | Lab | Lab | Lab | Lab | Lab | Lab | Lab | Lab | [6 empty] | 1
| No | No | 1.02 | 1.03 | 1.04 | 1.07 | 1.08 | 1.09 | 1.10 | 1.11 | 1.12 | 1.13 | 1.14 | 1.16 | 1.21 | 1.28 | 1.30 | [6 empty] | ppm
|  |  | AR*MS | AR*MS | AR*OES | AR*OES/MS | AR*MS | AR*MS | AR*MS | AR*MS | AR*MS | AR*MS | AR*OES/MS | AR*OES/MS | AR*OES/MS | AR*OES | AR*OES | [6 empty] | 2
|  |  | 01g | 0.2g | 0.2g | 0.5g | 0.5g | 0.5g | 0.5g | 0.5g | 0.5g | 0.5g | 01g | 01g | 0.1g | 40g | 0.5g | [6 empty] | 3
| 1 | 1 | 8.9 | < 10 | 10.680064 | 8.7 | 8 | 10.1 | 10.5 | 10.1 | 10.2 | 10 | 9.327603 | 10.2 | 9.4 | < 10 | 9.625 | [6 empty] | 1
| 1 | 2 | 8.6 | < 10 | 11.484395 | 9.2 | 8.6 | 10.2 | 10.3 | 10 | 10.3 | 10 | 9.256417 | 10 | 9.8 | < 10 | 9.491 | [6 empty] | #N/A
| 1 | 3 | 8.9 | < 10 | 11.127733 | 9.2 | 8.1 | 10 | 10.6 | 10.3 | 10.2 | 10.3 | 9.425531 | 10.2 | 11 | 10 | 9.647 | [6 empty] | 16
| 1 | 4 | 9 | < 10 | 10.531436 | 8.7 | 8.4 | 10 | 10.4 | 10.4 | 10.2 | 10.3 | 9.431692 | 10.3 | 11.6 | 10 | 9.255 | [6 empty] | 9.847427
| 1 | 5 | 9 | < 10 | 10.659462 | 8.8 | 8.2 | 10 | 10.5 | 10.4 | 10.3 | 10.2 | 9.213987 | 10 | 11.3 | 10 | 9.777 | [6 empty] | 97
| 1 | 6 | 8.9 | < 10 | 11.09846 | 9.2 | 8.3 | 10.2 | 10.3 | 10.2 | 10.4 | 10.3 | 9.330514 | 10.1 | 11.1 | < 10 | 9.497
| Mean |  | 8.883333 |  | 10.93026 | 8.966667 | 8.266667 | 10.08333 | 10.43333 | 10.23333 | 10.26667 | 10.18333 | 9.330957 | 10.13333 | 10.7 | 10 | 9.548667
| Median |  | 8.9 |  | 10.889262 | 9 | 8.25 | 10.05 | 10.45 | 10.25 | 10.25 | 10.25 | 9.329058 | 10.15 | 11.05 | 10 | 9.561
| Std Dev. |  | 0.147196 |  | 0.3658805 | 0.2581989 | 0.2160247 | 0.09831921 | 0.121106 | 0.1632993 | 0.08164966 | 0.147196 | 0.08756894 | 0.121106 | 0.8854377 | 0 | 0.1788113
| Rel.Std.Dev. |  | 1.657% |  | 3.347% | 2.88% | 2.613% | 0.9751% | 1.161% | 1.596% | 0.7953% | 1.445% | 0.9385% | 1.195% | 8.275% | 0% | 1.873%
| PDM3 |  | -9.79% |  | 11% | -8.944% | -16.05% | 2.396% | 5.95% | 3.919% | 4.257% | 3.411% | -5.245% | 2.903% | 8.658% | 1.549% | -3.034%
| Z-Score (Absolute) |  | 1.43 | 5.98 | 0.96 | 1.34 | 2.16 | 0.03 | 0.38 | 0.15 | 0.19 | 0.09 | 0.91 | 0.03 | 0.69 | NA | 0.66
Results from laboratory 1.28 were removed due to their 10 ppm reading resolution.
| Analytical results for Lu in OREAS 236b (Indicative Value 0.16 ppm) | [22 empty] | Indicative
Lu | Round | Replicate | Lab | Lab | Lab | Lab | [17 empty] | 1
| No | No | 1.02 | 1.03 | 1.07 | 1.28 | [17 empty] | ppm
|  |  | AR*MS | AR*MS | AR*OES/MS | AR*MS | [17 empty] | 2
|  |  | 01g | 0.2g | 0.5g | 40g | [17 empty] | 2
| 1 | 1 | 0.144 | 0.1477541 | 0.2 | 0.16 | [17 empty] | 1
| 1 | 2 | 0.138 | 0.1493038 | 0.2 | 0.15 | [17 empty] | 4
| 1 | 3 | 0.137 | 0.1504059 | 0.2 | 0.16 | [17 empty] | 16
| 1 | 4 | 0.142 | 0.1450585 | 0.1 | 0.14 | [17 empty] | 0.1562396
| 1 | 5 | 0.144 | 0.1429572 | 0.2 | 0.15 | [17 empty] | 10
| 1 | 6 | 0.139 | 0.1502717 | 0.2 | 0.16
| Mean |  | 0.1406667 | 0.1476252 | 0.1833333 | 0.1533333
| Median |  | 0.1405 | 0.1485289 | 0.2 | 0.155
| Std Dev. |  | 0.003076795 | 0.00303146 | 0.04082483 | 0.008164966
| Rel.Std.Dev. |  | 2.187% | 2.053% | 22.27% | 5.325%
| PDM3 |  | -9.967% | -5.514% | 17.34% | -1.86%
| Z-Score (Absolute) |  | 1.04 | 0.3 | 3.5 | 0.3
| Analytical results for Mg in OREAS 236b (Certified Value 1.66 wt.%) | [22 empty] | Certified
Mg | Round | Replicate | Lab | Lab | Lab | Lab | Lab | Lab | Lab | Lab | Lab | Lab | Lab | Lab | Lab | Lab | Lab | Lab | Lab | Lab | Lab |  |  | 1
| No | No | 1.02 | 1.03 | 1.04 | 1.07 | 1.08 | 1.09 | 1.10 | 1.11 | 1.12 | 1.13 | 1.14 | 1.16 | 1.17 | 1.18 | 1.19 | 1.21 | 1.23 | 1.28 | 1.30 |  |  | wt.%
|  |  | AR*OES | AR*MS | AR*OES | AR*OES/MS | AR*OES/MS | AR*MS | AR*MS | AR*MS | AR*MS | AR*MS | AR*OES/MS | AR*OES/MS | AR*MS | AR*MS | AR*MS | AR*OES/MS | AR*OES | AR*OES | AR*OES |  |  | 2
|  |  | 01g | 0.2g | 0.2g | 0.5g | 0.5g | 0.5g | 0.5g | 0.5g | 0.5g | 0.5g | 01g | 01g | 0.5g | 01g | 15g | 0.1g | 01g | 40g | 0.5g |  |  | 3
| 1 | 1 | 1.61 | 1.673942 | 1.6801425 | 1.68 | 1.61 | 1.6 | 1.72 | 1.59 | 1.68 | 1.58 | 1.586331 | 1.74 | 1.64 | 1.62 | 1.59 | 1.39 | 1.72 | 1.78 | 1.7084402 |  |  | 1
| 1 | 2 | 1.58 | 1.699074 | 1.668086 | 1.68 | 1.63 | 1.62 | 1.72 | 1.61 | 1.7 | 1.58 | 1.678208 | 1.69 | 1.61 | 1.6 | 1.62 | 1.44 | 1.73 | 1.77 | 1.6904019 |  |  | #N/A
| 1 | 3 | 1.59 | 1.672841 | 1.5947157 | 1.66 | 1.61 | 1.59 | 1.72 | 1.6 | 1.68 | 1.61 | 1.741451 | 1.72 | 1.53 | 1.69 | 1.63 | 1.45 | 1.73 | 1.8 | 1.7227508 |  |  | 16
| 1 | 4 | 1.61 | 1.673421 | 1.7117069 | 1.6 | 1.66 | 1.59 | 1.72 | 1.63 | 1.67 | 1.59 | 1.634952 | 1.77 | 1.59 | 1.67 | 1.58 | 1.36 | 1.73 | 1.78 | 1.6991822 |  |  | 1.659214
| 1 | 5 | 1.64 | 1.670489 | 1.6243478 | 1.64 | 1.63 | 1.6 | 1.73 | 1.61 | 1.7 | 1.6 | 1.642048 | 1.69 | 1.53 | 1.65 | 1.54 | 1.38 | 1.71 | 1.75 | 1.7286976 |  |  | 98
| 1 | 6 | 1.62 | 1.648444 | 1.686412 | 1.7 | 1.62 | 1.61 | 1.7 | 1.61 | 1.7 | 1.61 | 1.696142 | 1.71 | 1.63 | 1.66 | 1.59 | 1.49 | 1.76 | 1.7 | 1.6969142
| Mean |  | 1.608333 | 1.673035 | 1.660902 | 1.66 | 1.626667 | 1.601667 | 1.718333 | 1.608333 | 1.688333 | 1.595 | 1.663189 | 1.72 | 1.588333 | 1.648333 | 1.591667 | 1.418333 | 1.73 | 1.763333 | 1.70773115
| Median |  | 1.61 | 1.673131 | 1.67411425 | 1.67 | 1.625 | 1.6 | 1.72 | 1.61 | 1.69 | 1.595 | 1.660128 | 1.715 | 1.6 | 1.655 | 1.59 | 1.415 | 1.73 | 1.775 | 1.7038112
| Std Dev. |  | 0.02136976 | 0.0160638 | 0.04329097 | 0.03577709 | 0.01861899 | 0.01169045 | 0.009831921 | 0.0132916 | 0.0132916 | 0.01378405 | 0.05401453 | 0.03098387 | 0.04833908 | 0.03311596 | 0.03188521 | 0.04956477 | 0.0167332 | 0.0350238 | 0.01520578
| Rel.Std.Dev. |  | 1.329% | 0.9602% | 2.606% | 2.155% | 1.145% | 0.7299% | 0.5722% | 0.8264% | 0.7873% | 0.8642% | 3.248% | 1.801% | 3.043% | 2.009% | 2.003% | 3.495% | 0.9672% | 1.986% | 0.8904%
| PDM3 |  | -3.067% | 0.833% | 0.1017% | 0.04736% | -1.962% | -3.468% | 3.563% | -3.067% | 1.755% | -3.87% | 0.2395% | 3.664% | -4.272% | -0.6558% | -4.071% | -14.52% | 4.266% | 6.275% | 2.924%
| Z-Score (Absolute) |  | 0.67 | 0.17 | 0.01 | 0 | 0.44 | 0.76 | 0.76 | 0.67 | 0.37 | 0.85 | 0.04 | 0.78 | 0.94 | 0.15 | 0.89 | 3.15 | 0.91 | 1.35 | 0.62
| Analytical results for Mn in OREAS 236b (Certified Value 0.071 wt.%) | [22 empty] | Certified
Mn | Round | Replicate | Lab | Lab | Lab | Lab | Lab | Lab | Lab | Lab | Lab | Lab | Lab | Lab | Lab | Lab | Lab | Lab | Lab | Lab | Lab |  |  | 1
| No | No | 1.02 | 1.03 | 1.04 | 1.07 | 1.08 | 1.09 | 1.10 | 1.11 | 1.12 | 1.13 | 1.14 | 1.16 | 1.17 | 1.18 | 1.19 | 1.21 | 1.23 | 1.28 | 1.30 |  |  | wt.%
|  |  | AR*OES | AR*MS | AR*OES | AR*OES/MS | AR*MS | AR*MS | AR*MS | AR*MS | AR*MS | AR*MS | AR*OES/MS | AR*OES/MS | AR*MS | AR*MS | AR*MS | AR*OES/MS | AR*OES | AR*OES | AR*OES |  |  | 3
|  |  | 01g | 0.2g | 0.2g | 0.5g | 0.5g | 0.5g | 0.5g | 0.5g | 0.5g | 0.5g | 01g | 01g | 0.5g | 01g | 15g | 0.1g | 01g | 40g | 0.5g |  |  | 3
| 1 | 1 | 0.0704 | 0.07503885 | 0.0687624 | 0.0756 | 0.0705 | 0.0663 | 0.0737 | 0.0673 | 0.0683 | 0.0681 | 0.07113881589 | 0.0774 | 0.0722 | 0.0755 | 0.0698 | 0.0745 | 0.06985 | 0.072 | 0.0710053 |  |  | 1
| 1 | 2 | 0.0685 | 0.07139474 | 0.0681277 | 0.0749 | 0.0733 | 0.0666 | 0.0731 | 0.0683 | 0.0697 | 0.0684 | 0.0722213598 | 0.0753 | 0.0709 | 0.0752 | 0.0714 | 0.0722 | 0.07085 | 0.072 | 0.0682804 |  |  | 27
| 1 | 3 | 0.0689 | 0.07152752 | 0.0677245 | 0.0743 | 0.0737 | 0.0656 | 0.0737 | 0.0674 | 0.0688 | 0.0701 | 0.07476948928 | 0.0768 | 0.0678 | 0.0788 | 0.0715 | 0.0737 | 0.07066 | 0.074 | 0.070696 |  |  | 16
| 1 | 4 | 0.0699 | 0.07380324 | 0.0692842 | 0.073 | 0.0744 | 0.0659 | 0.0729 | 0.069 | 0.0686 | 0.0689 | 0.07408852873 | 0.0765 | 0.0711 | 0.0772 | 0.0697 | 0.0711 | 0.07063 | 0.072 | 0.0691749 |  |  | 0.07128082
| 1 | 5 | 0.0711 | 0.07090693 | 0.0687044 | 0.0748 | 0.0733 | 0.0664 | 0.0739 | 0.0676 | 0.0699 | 0.0687 | 0.07197222 | 0.0756 | 0.0678 | 0.0758 | 0.0677 | 0.0677 | 0.06996 | 0.072 | 0.0707212 |  |  | 99
| 1 | 6 | 0.0702 | 0.07209803 | 0.0682045 | 0.0767 | 0.0709 | 0.0664 | 0.0728 | 0.0685 | 0.0697 | 0.0688 | 0.07253240301 | 0.0761 | 0.0718 | 0.077 | 0.0699 | 0.0704 | 0.07171 | 0.068 | 0.0695761
| Mean |  | 0.06983333 | 0.07246155 | 0.06846795 | 0.07488333 | 0.07268333 | 0.0662 | 0.07335 | 0.06801667 | 0.06916667 | 0.06883333 | 0.07278714 | 0.07628333 | 0.07026667 | 0.07658333 | 0.07 | 0.0716 | 0.07061 | 0.07166667 | 0.06990898
| Median |  | 0.07005 | 0.07181278 | 0.06845445 | 0.07485 | 0.0733 | 0.06635 | 0.0734 | 0.06795 | 0.06925 | 0.06875 | 0.07237688 | 0.0763 | 0.071 | 0.0764 | 0.06985 | 0.07165 | 0.070645 | 0.072 | 0.07013605
| Std Dev. |  | 0.0009709102 | 0.001612582 | 0.0005561955 | 0.001241639 | 0.001593006 | 0.0003741657 | 0.0004722288 | 0.0006853223 | 0.0006801961 | 0.0006860515 | 0.001370356 | 0.0007782459 | 0.001967401 | 0.001354129 | 0.001388524 | 0.002452754 | 0.0006738843 | 0.001966384 | 0.001075451
| Rel.Std.Dev. |  | 1.39% | 2.225% | 0.8123% | 1.658% | 2.192% | 0.5652% | 0.6438% | 1.008% | 0.9834% | 0.9967% | 1.883% | 1.02% | 2.8% | 1.768% | 1.984% | 3.426% | 0.9544% | 2.744% | 1.538%
| PDM3 |  | -2.031% | 1.656% | -3.946% | 5.054% | 1.968% | -7.128% | 2.903% | -4.579% | -2.966% | -3.434% | 2.113% | 7.018% | -1.423% | 7.439% | -1.797% | 0.4478% | -0.9411% | 0.5413% | -1.925%
| Z-Score (Absolute) |  | 0.28 | 0.67 | 0.78 | 1.56 | 0.76 | 1.61 | 1 | 0.94 | 0.53 | 0.65 | 0.79 | 2.07 | 0.13 | 2.18 | 0.22 | 0.36 | 0 | 0.38 | 0.26
| Analytical results for Mo in OREAS 236b (Certified Value 2.21 ppm) | [22 empty] | Certified
Mo | Round | Replicate | Lab | Lab | Lab | Lab | Lab | Lab | Lab | Lab | Lab | Lab | Lab | Lab | Lab | Lab | Lab | Lab | Lab | Lab | Lab | Lab |  | 1
| No | No | 1.02 | 1.03 | 1.04 | 1.07 | 1.08 | 1.09 | 1.10 | 1.11 | 1.12 | 1.13 | 1.14 | 1.15 | 1.16 | 1.17 | 1.18 | 1.19 | 1.21 | 1.23 | 1.28 | 1.30 |  | ppm
|  |  | AR*MS | AR*MS | AR*OES | AR*OES/MS | AR*MS | AR*MS | AR*MS | AR*MS | AR*MS | AR*MS | AR*OES/MS | AR*OES/MS | AR*OES/MS | AR*MS | AR*MS | AR*MS | AR*OES/MS | AR*OES | AR*MS | AR*OES |  | 2
|  |  | 01g | 0.2g | 0.2g | 0.5g | 0.5g | 0.5g | 0.5g | 0.5g | 0.5g | 0.5g | 01g | 0.5g | 01g | 0.5g | 01g | 15g | 0.1g | 01g | 40g | 0.5g |  | 3
| 1 | 1 | 2.2 | 2.310936 | 2.284469 | 2.08 | 2.23 | 2.15 | 2.2 | 2.11 | 2.2 | 2.37 | 1.561725 | 2.4 | 2.2 | 1.86 | 2 | 2.03 | 1.9 | 6.1 | 2.4 | 2.502 |  | 1
| 1 | 2 | 2.1 | 2.175691 | 2.341215 | 2.11 | 2.15 | 2.15 | 2.24 | 2.08 | 2.23 | 2.43 | 1.575024 | 2.3 | 2.1 | 1.94 | 2 | 2.09 | 1.7 | 6.2 | 2.6 | 2.358 |  | 28
| 1 | 3 | 2.2 | 2.159718 | 2.281949 | 2.06 | 2.23 | 2.12 | 2.2 | 2.04 | 2.24 | 2.4 | 1.622662 | 2.4 | 2.2 | 2.07 | 2 | 2.05 | 1.6 | 6.3 | 2.4 | 2.883 |  | 16
| 1 | 4 | 2.2 | 2.232472 | 2.336263 | 2.03 | 2.27 | 2.15 | 2.22 | 2.12 | 2.2 | 2.34 | 1.673751 | 2.4 | 2.1 | 1.92 | 2 | 2.04 | 1.7 | 6.4 | 2.4 | 2.307 |  | 2.211649
| 1 | 5 | 2.3 | 2.17535 | 2.15569 | 2.15 | 2.24 | 2.16 | 2.28 | 2.11 | 2.23 | 2.34 | 1.587805 | 2.4 | 2.1 | 1.87 | 2 | 1.99 | 1.5 | 6.4 | 2.4 | 2.817 |  | 100
| 1 | 6 | 2.2 | 2.28966 | 2.327361 | 2.12 | 2.24 | 2.19 | 2.15 | 2.03 | 2.1 | 2.37 | 1.652073402 | 2.3 | 2.2 | 1.9 | 2 | 2.1 | 1.7 | 6.6 | 2.4 | 2.319
| Mean |  | 2.2 | 2.223971 | 2.2878245 | 2.091667 | 2.226667 | 2.153333 | 2.215 | 2.081667 | 2.2 | 2.375 | 1.612173 | 2.366667 | 2.15 | 1.926667 | 2 | 2.05 | 1.683333 | 6.333333 | 2.433333 | 2.531
| Median |  | 2.2 | 2.204081 | 2.305915 | 2.095 | 2.235 | 2.15 | 2.21 | 2.095 | 2.215 | 2.37 | 1.605234 | 2.4 | 2.15 | 1.91 | 2 | 2.045 | 1.7 | 6.35 | 2.4 | 2.43
| Std Dev. |  | 0.06324555 | 0.06445694 | 0.06966387 | 0.04355074 | 0.04033196 | 0.02250926 | 0.04370355 | 0.03868678 | 0.05176872 | 0.03507136 | 0.04474992 | 0.05163978 | 0.05477226 | 0.07633261 | 0 | 0.04049691 | 0.132916 | 0.175119 | 0.08164966 | 0.2575228
| Rel.Std.Dev. |  | 2.875% | 2.898% | 3.045% | 2.082% | 1.811% | 1.045% | 1.973% | 1.858% | 2.353% | 1.477% | 2.776% | 2.182% | 2.548% | 3.962% | 0% | 1.975% | 7.896% | 2.765% | 3.355% | 10.17%
| PDM3 |  | -0.5267% | 0.5571% | 3.444% | -5.425% | 0.679% | -2.637% | 0.1515% | -5.877% | -0.5267% | 7.386% | -27.11% | 7.009% | -2.787% | -12.89% | -9.57% | -7.309% | -23.89% | 186.4% | 10.02% | 14.44%
| Z-Score (Absolute) |  | 0 | 0.14 | 0.5 | 0.62 | 0.15 | 0.27 | 0.09 | 0.67 | 0 | 1 | 3.35 | 0.95 | 0.28 | 1.56 | NA | 0.85 | 2.94 | 23.55 | 1.33 | 1.89
Results from laboratory 1.18 were removed due to their 1 ppm reading resolution.
| Analytical results for Na in OREAS 236b (Certified Value 0.15 wt.%) | [22 empty] | Certified
Na | Round | Replicate | Lab | Lab | Lab | Lab | Lab | Lab | Lab | Lab | Lab | Lab | Lab | Lab | Lab | Lab | Lab | Lab | Lab | Lab | Lab |  |  | 1
| No | No | 1.02 | 1.03 | 1.04 | 1.07 | 1.08 | 1.09 | 1.10 | 1.11 | 1.12 | 1.13 | 1.14 | 1.16 | 1.17 | 1.18 | 1.19 | 1.21 | 1.23 | 1.28 | 1.30 |  |  | wt.%
|  |  | AR*OES | AR*MS | AR*OES | AR*OES/MS | AR*OES/MS | AR*MS | AR*MS | AR*MS | AR*MS | AR*MS | AR*OES/MS | AR*OES/MS | AR*MS | AR*MS | AR*MS | AR*OES/MS | AR*OES | AR*OES | AR*OES |  |  | 3
|  |  | 01g | 0.2g | 0.2g | 0.5g | 0.5g | 0.5g | 0.5g | 0.5g | 0.5g | 0.5g | 01g | 01g | 0.5g | 01g | 15g | 0.1g | 01g | 40g | 0.5g |  |  | 3
| 1 | 1 | 0.15 | 0.1589591 | 0.1627878 | 0.13 | 0.15 | 0.14 | 0.16 | 0.15 | 0.15 | 0.13 | 0.1461555 | 0.18 | 0.156 | 0.17 | 0.149 | 0.12 | 0.12 | 0.15 | 0.1021357 |  |  | 1
| 1 | 2 | 0.15 | 0.156123 | 0.1717158 | 0.133 | 0.15 | 0.15 | 0.15 | 0.15 | 0.15 | 0.13 | 0.1473403 | 0.18 | 0.154 | 0.16 | 0.152 | 0.124 | 0.12 | 0.15 | 0.1225591 |  |  | #N/A
| 1 | 3 | 0.15 | 0.1537579 | 0.1584812 | 0.127 | 0.15 | 0.15 | 0.15 | 0.15 | 0.15 | 0.14 | 0.1542159 | 0.18 | 0.147 | 0.17 | 0.153 | 0.124 | 0.11 | 0.15 | 0.142123 |  |  | 16
| 1 | 4 | 0.15 | 0.1542523 | 0.171879 | 0.122 | 0.15 | 0.15 | 0.16 | 0.15 | 0.15 | 0.13 | 0.1457738 | 0.18 | 0.155 | 0.17 | 0.15 | 0.118 | 0.11 | 0.15 | 0.1460866 |  |  | 0.1500593
| 1 | 5 | 0.15 | 0.1569744 | 0.1684167 | 0.13 | 0.14 | 0.15 | 0.16 | 0.15 | 0.16 | 0.14 | 0.1454599 | 0.18 | 0.146 | 0.17 | 0.148 | 0.118 | 0.11 | 0.15 | 0.1537882 |  |  | 101
| 1 | 6 | 0.16 | 0.1525841 | 0.1708309 | 0.131 | 0.15 | 0.15 | 0.16 | 0.15 | 0.15 | 0.14 | 0.1531004 | 0.18 | 0.154 | 0.17 | 0.152 | 0.126 | 0.11 | 0.14 | 0.1268471
| Mean |  | 0.1516667 | 0.1554418 | 0.1673519 | 0.1288333 | 0.1483333 | 0.1483333 | 0.1566667 | 0.15 | 0.1516667 | 0.135 | 0.1486743 | 0.18 | 0.152 | 0.1683333 | 0.1506667 | 0.1216667 | 0.1133333 | 0.1483333 | 0.1322566
| Median |  | 0.15 | 0.1551877 | 0.1696238 | 0.13 | 0.15 | 0.15 | 0.16 | 0.15 | 0.15 | 0.135 | 0.1467479 | 0.18 | 0.154 | 0.17 | 0.151 | 0.122 | 0.11 | 0.15 | 0.13448505
| Std Dev. |  | 0.004082483 | 0.002349498 | 0.005518982 | 0.003868678 | 0.004082483 | 0.004082483 | 0.005163978 | 0 | 0.004082483 | 0.005477226 | 0.003928579 | 3.040471e-17 | 0.004335897 | 0.004082483 | 0.001966384 | 0.003444803 | 0.005163978 | 0.004082483 | 0.01888278
| Rel.Std.Dev. |  | 2.692% | 1.511% | 3.298% | 3.003% | 2.752% | 2.752% | 3.296% | 0% | 2.692% | 4.057% | 2.642% | 1.689e-14% | 2.853% | 2.425% | 1.305% | 2.831% | 4.556% | 2.752% | 14.28%
| PDM3 |  | 1.071% | 3.587% | 11.52% | -14.15% | -1.15% | -1.15% | 4.403% | -0.03952% | 1.071% | -10.04% | -0.923% | 19.95% | 1.293% | 12.18% | 0.4048% | -18.92% | -24.47% | -1.15% | -11.86%
| Z-Score (Absolute) |  | 0.21 | 0.67 | 2.15 | 2.62 | 0.21 | 0.21 | 0.83 | 0 | 0.21 | 1.86 | 0.16 | 3.72 | 0.25 | 2.27 | 0.08 | 3.51 | 4.54 | 0.21 | 2.2
| Analytical results for Nb in OREAS 236b (Certified Value 0.12 ppm) | [22 empty] | Certified
Nb | Round | Replicate | Lab | Lab | Lab | Lab | Lab | Lab | Lab | Lab | Lab | Lab | Lab | Lab | [9 empty] | 1
| No | No | 1.02 | 1.03 | 1.07 | 1.08 | 1.09 | 1.10 | 1.11 | 1.12 | 1.13 | 1.14 | 1.16 | 1.21 | [9 empty] | ppm
|  |  | AR*MS | AR*MS | AR*OES/MS | AR*MS | AR*MS | AR*MS | AR*MS | AR*MS | AR*MS | AR*OES/MS | AR*OES/MS | AR*OES/MS | [9 empty] | 2
|  |  | 01g | 0.2g | 0.5g | 0.5g | 0.5g | 0.5g | 0.5g | 0.5g | 0.5g | 01g | 01g | 0.1g | [9 empty] | 2
| 1 | 1 | 0.1 | 0.1390981 | 0.3 | 1.09 | 0.11 | 0.15 | 0.1 | 0.08 | 0.21 | < 0.2 | < 0.2 | 0.45 | [9 empty] | 1
| 1 | 2 | 0.08 | 0.114255 | 0.3 | 1.07 | 0.11 | 0.13 | 0.1 | 0.08 | 0.19 | < 0.2 | < 0.2 | 0.36 | [9 empty] | 29
| 1 | 3 | 0.09 | 0.1199671 | 0.3 | 1.08 | 0.11 | 0.14 | 0.09 | 0.07 | 0.19 | < 0.2 | < 0.2 | 0.36 | [9 empty] | 16
| 1 | 4 | 0.1 | 0.1399304 | 0.3 | 1.08 | 0.11 | 0.14 | 0.1 | 0.09 | 0.2 | < 0.2 | < 0.2 | 0.34 | [9 empty] | 0.1239556
| 1 | 5 | 0.1 | 0.1244009 | 0.4 | 1.1 | 0.12 | 0.28 | 0.1 | 0.09 | 0.2 | < 0.2 | < 0.2 | 0.34 | [9 empty] | 102
| 1 | 6 | 0.09 | 0.1084856 | 0.4 | 1.07 | 0.11 | 0.25 | 0.09 | 0.08 | 0.39 | < 0.2 | < 0.2 | 0.32
| Mean |  | 0.09333333 | 0.1243562 | 0.3333333 | 1.081667 | 0.1116667 | 0.1816667 | 0.09666667 | 0.08166667 | 0.23 |  |  | 0.3616667
| Median |  | 0.095 | 0.122184 | 0.3 | 1.08 | 0.11 | 0.145 | 0.1 | 0.08 | 0.2 |  |  | 0.35
| Std Dev. |  | 0.008164966 | 0.01290778 | 0.05163978 | 0.01169045 | 0.004082483 | 0.06554896 | 0.005163978 | 0.007527727 | 0.07874008 |  |  | 0.04578937
| Rel.Std.Dev. |  | 8.748% | 10.38% | 15.49% | 1.081% | 3.656% | 36.08% | 5.342% | 9.218% | 34.23% |  |  | 12.66%
| PDM3 |  | -24.7% | 0.3231% | 168.9% | 772.6% | -9.914% | 46.56% | -22.02% | -34.12% | 85.55% |  |  | 191.8%
| Z-Score (Absolute) |  | 0.55 | 0.14 | 4.76 | 21.3 | 0.14 | 1.41 | 0.47 | 0.8 | 2.47 | 0.4 | 0.4 | 5.38
| Analytical results for Nd in OREAS 236b (Indicative Value 5.68 ppm) | [22 empty] | Indicative
Nd | Round | Replicate | Lab | Lab | Lab | Lab | Lab | [16 empty] | 1
| No | No | 1.02 | 1.03 | 1.05 | 1.07 | 1.28 | [16 empty] | ppm
|  |  | AR*MS | AR*MS | AR*MS | AR*OES/MS | AR*MS | [16 empty] | 2
|  |  | 01g | 0.2g | 0.5g | 0.5g | 40g | [16 empty] | 2
| 1 | 1 | 5.333 | 5.565225 | 9.2944 | 5.66 | 6.31 | [16 empty] | 1
| 1 | 2 | 5.136 | 5.296826 | 9.23092 | 5.64 | 6.63 | [16 empty] | 5
| 1 | 3 | 5.068 | 5.4752 | 9.16672 | 5.55 | 6.58 | [16 empty] | 16
| 1 | 4 | 5.169 | 5.268312 | 9.20536 | 5.61 | 6.59 | [16 empty] | 5.676774
| 1 | 5 | 5.222 | 5.19478 | 9.22312 | 5.88 | 6.73 | [16 empty] | 11
| 1 | 6 | 5.051 | 5.407236 | 9.209 | 5.67 | 6.46
| Mean |  | 5.163167 | 5.36793 | 9.221587 | 5.668333 | 6.55
| Median |  | 5.1525 | 5.352031 | 9.21606 | 5.65 | 6.585
| Std Dev. |  | 0.1046086 | 0.1392391 | 0.04200791 | 0.1123239 | 0.1462874
| Rel.Std.Dev. |  | 2.026% | 2.594% | 0.4555% | 1.982% | 2.233%
| PDM3 |  | -9.048% | -5.44% | 62.44% | -0.1487% | 15.38%
| Z-Score (Absolute) |  | 0.67 | 0.4 | 4.74 | 0 | 1.18
| Analytical results for Ni in OREAS 236b (Certified Value 60 ppm) | [22 empty] | Certified
Ni | Round | Replicate | Lab | Lab | Lab | Lab | Lab | Lab | Lab | Lab | Lab | Lab | Lab | Lab | Lab | Lab | Lab | Lab | Lab | Lab | Lab | Lab |  | 1
| No | No | 1.02 | 1.03 | 1.04 | 1.05 | 1.07 | 1.08 | 1.09 | 1.10 | 1.11 | 1.12 | 1.13 | 1.14 | 1.16 | 1.17 | 1.18 | 1.19 | 1.21 | 1.23 | 1.28 | 1.30 |  | ppm
|  |  | AR*MS | AR*MS | AR*OES | AR*OES | AR*OES/MS | AR*OES/MS | AR*MS | AR*MS | AR*MS | AR*MS | AR*MS | AR*OES/MS | AR*OES/MS | AR*MS | AR*MS | AR*MS | AR*OES/MS | AR*OES | AR*OES | AR*OES |  | 0
|  |  | 01g | 0.2g | 0.2g | 0.5g | 0.5g | 0.5g | 0.5g | 0.5g | 0.5g | 0.5g | 0.5g | 01g | 01g | 0.5g | 01g | 15g | 0.1g | 01g | 40g | 0.5g |  | 1
| 1 | 1 | 59.9 | 62.7381 | 64.109 | 54.86 | 58.5 | 57 | 59.8 | 62.5 | 61 | 61.7 | 63.5 | 57.62314 | 61 | 56.9 | 58 | 56.6 | 62.9 | 53.89 | 64 | 58.647 |  | 1
| 1 | 2 | 60.4 | 61.2976 | 61.411 | 54.05 | 57.8 | 57 | 61.3 | 63.4 | 60.2 | 60.6 | 64.7 | 57.49913 | 60 | 55.5 | 58 | 58.8 | 61.7 | 53.91 | 65 | 58.576 |  | 14
| 1 | 3 | 59.4 | 60.89224 | 61.188 | 56.18 | 57.7 | 57 | 59.2 | 64 | 59.6 | 62.7 | 63.8 | 60.25893 | 62 | 53.8 | 60 | 58.7 | 62.9 | 53.88 | 64 | 58.786 |  | 16
| 1 | 4 | 58.7 | 61.5786 | 63.253 | 55.66 | 57.1 | 57 | 60.3 | 63.4 | 62.2 | 63.3 | 65.2 | 60.74581 | 62 | 55.5 | 60 | 57.7 | 60.6 | 54.01 | 64 | 57.956 |  | 59.86266
| 1 | 5 | 59.8 | 60.73189 | 62.305 | 55.31 | 58.9 | 57 | 60 | 64.6 | 61.3 | 61.8 | 60.2 | 57.42534 | 60 | 53.8 | 59 | 56 | 57.2 | 53.03 | 62 | 58.751 |  | 103
| 1 | 6 | 59.7 | 60.7651 | 62.04 | 55.46 | 59.5 | 56 | 59.4 | 63 | 59.8 | 59 | 62.1 | 58.89156 | 62 | 56.7 | 59 | 57.1 | 60.9 | 53.44 | 62 | 58.054
| Mean |  | 59.65 | 61.33392 | 62.38433 | 55.25333 | 58.25 | 56.83333 | 60 | 63.48333 | 60.68333 | 61.51667 | 63.25 | 58.74065 | 61.16667 | 55.36667 | 59 | 57.48333 | 61.03333 | 53.69333 | 63.5 | 58.46167
| Median |  | 59.75 | 61.09492 | 62.1725 | 55.385 | 58.15 | 57 | 59.9 | 63.4 | 60.6 | 61.75 | 63.65 | 58.25735 | 61.5 | 55.5 | 59 | 57.4 | 61.3 | 53.885 | 64 | 58.6115
| Std Dev. |  | 0.5683309 | 0.7634093 | 1.116468 | 0.731127 | 0.8803408 | 0.4082483 | 0.7509993 | 0.7386925 | 0.9968283 | 1.540671 | 1.838206 | 1.47437 | 0.9831921 | 1.347096 | 0.8944272 | 1.130339 | 2.112502 | 0.3807711 | 1.224745 | 0.362827
| Rel.Std.Dev. |  | 0.9528% | 1.245% | 1.79% | 1.323% | 1.511% | 0.7183% | 1.252% | 1.164% | 1.643% | 2.504% | 2.906% | 2.51% | 1.607% | 2.433% | 1.516% | 1.966% | 3.461% | 0.7092% | 1.929% | 0.6206%
| PDM3 |  | -0.3552% | 2.458% | 4.212% | -7.7% | -2.694% | -5.06% | 0.2294% | 6.048% | 1.371% | 2.763% | 5.659% | -1.874% | 2.178% | -7.511% | -1.441% | -3.975% | 1.956% | -10.31% | 6.076% | -2.34%
| Z-Score (Absolute) |  | 0.07 | 0.62 | 1.06 | 1.89 | 0.65 | 1.24 | 0.07 | 1.51 | 0.35 | 0.7 | 1.41 | 0.45 | 0.55 | 1.84 | 0.34 | 0.97 | 0.5 | 2.53 | 1.52 | 0.56
| Analytical results for P in OREAS 236b (Certified Value 0.04 wt.%) | [22 empty] | Certified
P | Round | Replicate | Lab | Lab | Lab | Lab | Lab | Lab | Lab | Lab | Lab | Lab | Lab | Lab | Lab | Lab | Lab | Lab | Lab | Lab | Lab |  |  | 1
| No | No | 1.02 | 1.03 | 1.04 | 1.07 | 1.08 | 1.09 | 1.10 | 1.11 | 1.12 | 1.13 | 1.14 | 1.16 | 1.17 | 1.18 | 1.19 | 1.21 | 1.23 | 1.28 | 1.30 |  |  | wt.%
|  |  | AR*OES | AR*MS | AR*OES | AR*OES/MS | AR*OES/MS | AR*MS | AR*MS | AR*MS | AR*MS | AR*MS | AR*OES/MS | AR*OES/MS | AR*MS | AR*MS | AR*MS | AR*OES/MS | AR*OES | AR*OES | AR*OES |  |  | 3
|  |  | 01g | 0.2g | 0.2g | 0.5g | 0.5g | 0.5g | 0.5g | 0.5g | 0.5g | 0.5g | 01g | 01g | 0.5g | 01g | 15g | 0.1g | 01g | 40g | 0.5g |  |  | 3
| 1 | 1 | 0.0387 | 0.04077967 | 0.0440962 | 0.039 | 0.039 | 0.039 | 0.041 | 0.039 | 0.042 | 0.04 | 0.03526759 | 0.0424 | 0.039 | 0.0392 | 0.038 | 0.031 | 0.04 | 0.044 | 0.0404716 |  |  | 1
| 1 | 2 | 0.0383 | 0.03849708 | 0.0414944 | 0.039 | 0.0389 | 0.039 | 0.041 | 0.038 | 0.042 | 0.04 | 0.03750114 | 0.0418 | 0.038 | 0.0381 | 0.038 | 0.03 | 0.04 | 0.044 | 0.0399965 |  |  | #N/A
| 1 | 3 | 0.0385 | 0.039146 | 0.0419403 | 0.04 | 0.0392 | 0.039 | 0.04 | 0.038 | 0.041 | 0.041 | 0.0388138 | 0.0423 | 0.036 | 0.0386 | 0.039 | 0.0314 | 0.04 | 0.044 | 0.0401895 |  |  | 16
| 1 | 4 | 0.0389 | 0.03883175 | 0.0431527 | 0.039 | 0.0387 | 0.038 | 0.041 | 0.038 | 0.041 | 0.04 | 0.03615262 | 0.0426 | 0.038 | 0.0383 | 0.039 | 0.033 | 0.04 | 0.044 | 0.0396712 |  |  | 0.03960404
| 1 | 5 | 0.0395 | 0.03855061 | 0.0423033 | 0.039 | 0.0388 | 0.039 | 0.041 | 0.039 | 0.042 | 0.04 | 0.0367457 | 0.0428 | 0.037 | 0.0401 | 0.038 | 0.0311 | 0.04 | 0.042 | 0.0404682 |  |  | 104
| 1 | 6 | 0.0392 | 0.03939098 | 0.0426328 | 0.04 | 0.0388 | 0.039 | 0.041 | 0.038 | 0.042 | 0.04 | 0.03766308 | 0.0422 | 0.039 | 0.0399 | 0.039 | 0.03 | 0.04 | 0.042 | 0.0399521
| Mean |  | 0.03885 | 0.03919935 | 0.04260328 | 0.03933333 | 0.0389 | 0.03883333 | 0.04083333 | 0.03833333 | 0.04166667 | 0.04016667 | 0.03702399 | 0.04235 | 0.03783333 | 0.03903333 | 0.0385 | 0.03108333 | 0.04 | 0.04333333 | 0.04012485
| Median |  | 0.0388 | 0.03898888 | 0.04246805 | 0.039 | 0.03885 | 0.039 | 0.041 | 0.038 | 0.042 | 0.04 | 0.03712342 | 0.04235 | 0.038 | 0.0389 | 0.0385 | 0.03105 | 0.04 | 0.044 | 0.040093
| Std Dev. |  | 0.0004460942 | 0.000846894 | 0.0009263573 | 0.0005163978 | 0.0001788854 | 0.0004082483 | 0.0004082483 | 0.0005163978 | 0.0005163978 | 0.0004082483 | 0.00124589 | 0.0003449638 | 0.001169045 | 0.0008382521 | 0.0005477226 | 0.001107098 | 0 | 0.001032796 | 0.000314458
| Rel.Std.Dev. |  | 1.148% | 2.16% | 2.174% | 1.313% | 0.4599% | 1.051% | 0.9998% | 1.347% | 1.239% | 1.016% | 3.365% | 0.8146% | 3.09% | 2.148% | 1.423% | 3.562% | 0% | 2.383% | 0.7837%
| PDM3 |  | -1.904% | -1.022% | 7.573% | -0.6835% | -1.778% | -1.946% | 3.104% | -3.209% | 5.208% | 1.421% | -6.515% | 6.934% | -4.471% | -1.441% | -2.788% | -21.51% | 0.9998% | 9.416% | 1.315%
| Z-Score (Absolute) |  | 0.25 | 0 | 2.48 | 0.1 | 0.22 | 0.27 | 1.19 | 0.63 | 1.8 | 0.7 | 1.58 | 2.3 | 1 | 0.12 | 0.51 | 5.91 | 0.58 | 3.01 | 0.67
| Analytical results for Pb in OREAS 236b (Certified Value 17.9 ppm) | [22 empty] | Certified
Pb | Round | Replicate | Lab | Lab | Lab | Lab | Lab | Lab | Lab | Lab | Lab | Lab | Lab | Lab | Lab | Lab | Lab | Lab | Lab | Lab | Lab | Lab |  | 1
| No | No | 1.02 | 1.03 | 1.04 | 1.07 | 1.08 | 1.09 | 1.10 | 1.11 | 1.12 | 1.13 | 1.14 | 1.15 | 1.16 | 1.17 | 1.18 | 1.19 | 1.21 | 1.23 | 1.28 | 1.30 |  | ppm
|  |  | AR*MS | AR*MS | AR*OES | AR*OES/MS | AR*MS | AR*MS | AR*MS | AR*MS | AR*MS | AR*MS | AR*OES/MS | AR*OES/MS | AR*OES/MS | AR*MS | AR*MS | AR*MS | AR*OES/MS | AR*OES | AR*MS | AR*OES |  | 1
|  |  | 01g | 0.2g | 0.2g | 0.5g | 0.5g | 0.5g | 0.5g | 0.5g | 0.5g | 0.5g | 01g | 0.5g | 01g | 0.5g | 01g | 15g | 0.1g | 01g | 40g | 0.5g |  | 2
| 1 | 1 | 17.5 | 19.40594 | 19.21971 | 17 | 16.4 | 17.7 | 18.3 | 17.2 | 17.6 | 18.6 | 17.84545 | 19 | 18.9 | 17.21 | 18 | 17.24 | 25.8 | 19.4 | 19 | 16.629 |  | 1
| 1 | 2 | 17.4 | 19.1922 | 19.729742 | 17.1 | 18.2 | 18.1 | 18.3 | 17.2 | 18 | 17.9 | 17.77504 | 19 | 18.3 | 16.91 | 18 | 17.9 | 26 | 18.7 | 20 | 17.145 |  | 16
| 1 | 3 | 17.4 | 18.71499 | 19.259401 | 16.9 | 16.3 | 20.6 | 18.1 | 16.6 | 17.8 | 18.3 | 17.33777 | 19 | 18.9 | 17.95 | 18 | 17.61 | 25.2 | 18.4 | 20 | 17.981 |  | 16
| 1 | 4 | 17.8 | 18.9216 | 19.077322 | 16.7 | 16.9 | 17.9 | 19 | 17.6 | 17.7 | 18.3 | 17.60951 | 24 | 18.8 | 17.41 | 18 | 17.53 | 25.5 | 19.5 | 19 | 16.526 |  | 17.87275
| 1 | 5 | 17.6 | 18.93373 | 18.959898 | 17.1 | 15.7 | 17.6 | 18.7 | 17.4 | 18.2 | 18.7 | 17.33235 | 18 | 18.8 | 16.22 | 18 | 17.45 | 25.2 | 18.7 | 20 | 17.749 |  | 105
| 1 | 6 | 17.9 | 19.75102 | 19.784197 | 17.4 | 16 | 17.1 | 18.5 | 17.2 | 17.2 | 18.8 | 17.25485 | 25 | 18.7 | 17.16 | 18 | 17.89 | 25.6 | 18.1 | 20 | 17.329
| Mean |  | 17.6 | 19.15325 | 19.33838 | 17.03333 | 16.58333 | 18.16667 | 18.48333 | 17.2 | 17.75 | 18.43333 | 17.52583 | 20.66667 | 18.73333 | 17.14333 | 18 | 17.60333 | 25.55 | 18.8 | 19.66667 | 17.2265
| Median |  | 17.55 | 19.06296 | 19.2395555 | 17.05 | 16.35 | 17.8 | 18.4 | 17.2 | 17.75 | 18.45 | 17.47364 | 19 | 18.8 | 17.185 | 18 | 17.57 | 25.55 | 18.7 | 20 | 17.237
| Std Dev. |  | 0.2097618 | 0.3785833 | 0.341654 | 0.233809 | 0.8886319 | 1.238817 | 0.3250641 | 0.334664 | 0.3449638 | 0.332666 | 0.2519924 | 3.011091 | 0.2250926 | 0.5715826 | 0 | 0.2573454 | 0.3209361 | 0.551362 | 0.5163978 | 0.584317
| Rel.Std.Dev. |  | 1.192% | 1.977% | 1.767% | 1.373% | 5.359% | 6.819% | 1.759% | 1.946% | 1.943% | 1.805% | 1.438% | 14.57% | 1.202% | 3.334% | 0% | 1.462% | 1.256% | 2.933% | 2.626% | 3.392%
| PDM3 |  | -1.526% | 7.165% | 8.2% | -4.697% | -7.214% | 1.645% | 3.416% | -3.764% | -0.6868% | 3.137% | -1.941% | 15.63% | 4.815% | -4.081% | 0.712% | -1.507% | 42.96% | 5.188% | 10.04% | -3.616%
| Z-Score (Absolute) |  | 0.15 | 1.38 | 1.57 | 0.71 | 1.15 | 0.41 | 0.72 | 0.54 | 0 | 0.67 | 0.22 | NA | 0.97 | 0.6 | NA | 0.14 | 7.7 | 1.04 | NA | 0.52
Results from laboratories 1.15, 1.18 and 1.28 were removed due to their 1 ppm reading resolution.
| Analytical results for Pd in OREAS 236b (Indicative Value 17.9 ppb) | [22 empty] | Indicative
Pd | Round | Replicate | Lab | Lab | [19 empty] | 1
| No | No | 1.02 | 1.14 | [19 empty] | ppb
|  |  | AR*MS | AR*OES/MS | [19 empty] | 1
|  |  | 01g | 01g | [19 empty] | 1
| 1 | 1 | 17 | 18.90181 | [19 empty] | 1
| 1 | 2 | 19 | 16.98098 | [19 empty] | 6
| 1 | 3 | 19 | 18.12452 | [19 empty] | 16
| 1 | 4 | 17 | 18.74434 | [19 empty] | 17.89442
| 1 | 5 | 19 | 16.43709 | [19 empty] | 12
| 1 | 6 | 19 | 15.54433
| Mean |  | 18.33333 | 17.45551
| Median |  | 19 | 17.55275
| Std Dev. |  | 1.032796 | 1.350214
| Rel.Std.Dev. |  | 5.633% | 7.735%
| PDM3 |  | 2.453% | -2.453%
| Z-Score (Absolute) |  | 0.67 | 0.67
| Analytical results for Pr in OREAS 236b (Certified Value 1.33 ppm) | [22 empty] | Certified
Pr | Round | Replicate | Lab | Lab | Lab | Lab | Lab | [16 empty] | 1
| No | No | 1.02 | 1.03 | 1.05 | 1.07 | 1.28 | [16 empty] | ppm
|  |  | AR*MS | AR*MS | AR*MS | AR*OES/MS | AR*MS | [16 empty] | 2
|  |  | 01g | 0.2g | 0.5g | 0.5g | 40g | [16 empty] | 2
| 1 | 1 | 1.148 | 1.164034 | 1.8574 | 1.3 | 1.29 | [16 empty] | 1
| 1 | 2 | 1.114 | 1.137219 | 1.79524 | 1.3 | 1.44 | [16 empty] | 33
| 1 | 3 | 1.114 | 1.189241 | 1.81552 | 1.3 | 1.32 | [16 empty] | 16
| 1 | 4 | 1.11 | 1.131501 | 1.77404 | 1.2 | 1.34 | [16 empty] | 1.331831
| 1 | 5 | 1.139 | 1.109501 | 1.80808 | 1.3 | 1.33 | [16 empty] | 106
| 1 | 6 | 1.081 | 1.165992 | 1.82916 | 1.2 | 1.28
| Mean |  | 1.117667 | 1.149581 | 1.81324 | 1.266667 | 1.333333
| Median |  | 1.114 | 1.150626 | 1.8118 | 1.3 | 1.325
| Std Dev. |  | 0.02368685 | 0.0287654 | 0.02862173 | 0.05163978 | 0.05715476
| Rel.Std.Dev. |  | 2.119% | 2.502% | 1.578% | 4.077% | 4.287%
| PDM3 |  | -16.08% | -13.68% | 36.15% | -4.893% | 0.1128%
| Z-Score (Absolute) |  | 0.86 | 0.67 | 3.15 | 0 | 0.38
| Analytical results for Pt in OREAS 236b (Indicative Value 15.6 ppb) | [22 empty] | Indicative
Pt | Round | Replicate | Lab | Lab | Lab | Lab | [17 empty] | 1
| No | No | 1.02 | 1.14 | 1.21 | 1.28 | [17 empty] | ppb
|  |  | AR*MS | AR*OES/MS | AR*OES/MS | AR*MS | [17 empty] | 1
|  |  | 01g | 01g | 0.1g | 40g | [17 empty] | 1
| 1 | 1 | 16 | 15.52391 | 22 | 10 | [17 empty] | 1
| 1 | 2 | 13 | 14.89013 | 18 | 10 | [17 empty] | 2
| 1 | 3 | 15 | 17.76954825 | 17 | 20 | [17 empty] | 16
| 1 | 4 | 15 | 17.05096 | 19 | 10 | [17 empty] | 15.61501
| 1 | 5 | 13 | 18.95696739 | 18 | 10 | [17 empty] | 13
| 1 | 6 | 16 | 17.56867913 | 21 | 10
| Mean |  | 14.66667 | 16.96003 | 19.16667 | 11.66667
| Median |  | 15 | 17.30982 | 18.5 | 10
| Std Dev. |  | 1.36626 | 1.507894 | 1.94079 | 4.082483
| Rel.Std.Dev. |  | 9.315% | 8.891% | 10.13% | 34.99%
| PDM3 |  | -6.073% | 8.614% | 22.75% | -25.29%
| Z-Score (Absolute) |  | 0.34 | 0.34 | 1 | 1.24
| Analytical results for Rb in OREAS 236b (Certified Value 5.25 ppm) | [22 empty] | Certified
Rb | Round | Replicate | Lab | Lab | Lab | Lab | Lab | Lab | Lab | Lab | Lab | Lab | Lab | Lab | Lab | [8 empty] | 1
| No | No | 1.02 | 1.03 | 1.07 | 1.08 | 1.09 | 1.10 | 1.11 | 1.12 | 1.13 | 1.14 | 1.16 | 1.21 | 1.28 | [8 empty] | ppm
|  |  | AR*MS | AR*MS | AR*OES/MS | AR*MS | AR*MS | AR*MS | AR*MS | AR*MS | AR*MS | AR*OES/MS | AR*OES/MS | AR*OES/MS | AR*MS | [8 empty] | 2
|  |  | 01g | 0.2g | 0.5g | 0.5g | 0.5g | 0.5g | 0.5g | 0.5g | 0.5g | 01g | 01g | 0.1g | 40g | [8 empty] | 3
| 1 | 1 | 4.94 | 5.341079 | 4.4 | 5 | 5 | 5 | 5.1 | 5.1 | 5.4 | 4.836612654 | 5.97 | 6.3 | 6 | [8 empty] | 1
| 1 | 2 | 4.84 | 5.293228 | 4.4 | 5.2 | 5.1 | 5.1 | 5 | 5 | 5.5 | 4.998846 | 5.81 | 6.2 | 5.9 | [8 empty] | 34
| 1 | 3 | 4.94 | 5.200509 | 4.3 | 5.2 | 5 | 5 | 4.8 | 5.3 | 5.4 | 4.938389 | 5.9 | 6 | 6 | [8 empty] | 16
| 1 | 4 | 5.03 | 5.210202 | 4.2 | 4.8 | 5.1 | 5.1 | 5.2 | 5.2 | 5.6 | 5.029845012 | 5.92 | 5.6 | 6.2 | [8 empty] | 5.253752
| 1 | 5 | 5.02 | 5.124296 | 4.3 | 5.2 | 5.1 | 6 | 5.1 | 5.2 | 5.4 | 4.895083 | 5.88 | 5.5 | 5.8 | [8 empty] | 107
| 1 | 6 | 5.05 | 5.045411 | 4.4 | 4.9 | 5 | 5.7 | 5 | 5 | 5.4 | 4.874156 | 5.88 | 5.8 | 5.8
| Mean |  | 4.97 | 5.202454 | 4.333333 | 5.05 | 5.05 | 5.316667 | 5.033333 | 5.133333 | 5.45 | 4.928822 | 5.893333 | 5.9 | 5.95
| Median |  | 4.98 | 5.205356 | 4.35 | 5.1 | 5.05 | 5.1 | 5.05 | 5.15 | 5.4 | 4.916736 | 5.89 | 5.9 | 5.95
| Std Dev. |  | 0.07899367 | 0.107974 | 0.08164966 | 0.1760682 | 0.05477226 | 0.4262237 | 0.136626 | 0.121106 | 0.083666 | 0.07460536 | 0.05278889 | 0.3224903 | 0.1516575
| Rel.Std.Dev. |  | 1.589% | 2.075% | 1.884% | 3.486% | 1.085% | 8.017% | 2.714% | 2.359% | 1.535% | 1.514% | 0.8957% | 5.466% | 2.549%
| PDM3 |  | -5.401% | -0.9764% | -17.52% | -3.878% | -3.878% | 1.198% | -4.195% | -2.292% | 3.735% | -6.185% | 12.17% | 12.3% | 13.25%
| Z-Score (Absolute) |  | 0.6 | 0.25 | 2.94 | 0.31 | 0.31 | 0.67 | 0.37 | 0 | 1.16 | 0.75 | 2.8 | 2.82 | 3
| Analytical results for Re in OREAS 236b (Certified Value 0.002 ppm) | [22 empty] | Certified
Re | Round | Replicate | Lab | Lab | Lab | Lab | Lab | Lab | Lab | Lab | Lab | Lab | Lab | Lab | [9 empty] | 1
| No | No | 1.02 | 1.03 | 1.07 | 1.08 | 1.09 | 1.10 | 1.11 | 1.12 | 1.13 | 1.14 | 1.16 | 1.21 | [9 empty] | ppm
|  |  | AR*MS | AR*MS | AR*OES/MS | AR*MS | AR*MS | AR*MS | AR*MS | AR*MS | AR*MS | AR*OES/MS | AR*OES/MS | AR*OES/MS | [9 empty] | 3
|  |  | 01g | 0.2g | 0.5g | 0.5g | 0.5g | 0.5g | 0.5g | 0.5g | 0.5g | 01g | 01g | 0.1g | [9 empty] | 3
| 1 | 1 | 0.001 | < 0.01 | 0.001 | < 0.001 | 0.002 | 0.002 | 0.002 | 0.002 | 0.002 | < 0.05 | < 0.05 | 0.001 | [9 empty] | 1
| 1 | 2 | 0.001 | < 0.01 | < 0.001 | 0.002 | 0.002 | 0.002 | 0.002 | 0.001 | 0.002 | < 0.05 | < 0.05 | 0.002 | [9 empty] | 35
| 1 | 3 | 0.002 | < 0.01 | 0.001 | 0.002 | 0.002 | 0.002 | 0.002 | 0.002 | 0.002 | < 0.05 | < 0.05 | 0.001 | [9 empty] | 16
| 1 | 4 | 0.002 | < 0.01 | 0.001 | 0.001 | 0.002 | 0.002 | 0.002 | 0.001 | 0.002 | < 0.05 | < 0.05 | 0.002 | [9 empty] | 0.001802083
| 1 | 5 | 0.002 | < 0.01 | 0.001 | 0.002 | 0.002 | 0.002 | 0.002 | 0.002 | 0.001 | < 0.05 | < 0.05 | 0.001 | [9 empty] | 108
| 1 | 6 | 0.002 | < 0.01 | 0.001 | < 0.001 | 0.002 | 0.002 | 0.002 | 0.002 | 0.002 | < 0.05 | < 0.05 | 0.002
| Mean |  | 0.001666667 |  | 0.001 | 0.00175 | 0.002 | 0.002 | 0.002 | 0.001666667 | 0.001833333 |  |  | 0.0015
| Median |  | 0.002 |  | 0.001 | 0.002 | 0.002 | 0.002 | 0.002 | 0.002 | 0.002 |  |  | 0.0015
| Std Dev. |  | 0.0005163978 |  | 0 | 0.0005 | 0 | 0 | 0 | 0.0005163978 | 0.0004082483 |  |  | 0.0005477226
| Rel.Std.Dev. |  | 30.98% |  | 0% | 28.57% | 0% | 0% | 0% | 30.98% | 22.27% |  |  | 36.51%
| PDM3 |  | -7.514% |  | -44.51% | -2.89% | 10.98% | 10.98% | 10.98% | -7.514% | 1.734% |  |  | -16.76%
| Z-Score (Absolute) |  | 0.51 | 6.24 | 2.02 | 1.18 | 0.17 | 0.17 | 0.17 | 0.51 | 0.17 | 46.7 | 46.7 | 0.84
| Analytical results for S in OREAS 236b (Certified Value 0.295 wt.%) | [22 empty] | Certified
S | Round | Replicate | Lab | Lab | Lab | Lab | Lab | Lab | Lab | Lab | Lab | Lab | Lab | Lab | Lab | Lab | Lab | Lab | Lab | Lab | Lab | Lab | Lab | 1
| No | No | 1.02 | 1.03 | 1.04 | 1.05 | 1.07 | 1.08 | 1.09 | 1.10 | 1.11 | 1.12 | 1.13 | 1.14 | 1.15 | 1.16 | 1.17 | 1.18 | 1.19 | 1.21 | 1.23 | 1.28 | 1.30 | wt.%
|  |  | AR*OES | AR*MS | AR*OES | AR*OES | AR*OES/MS | AR*MS | AR*MS | AR*MS | AR*MS | AR*MS | AR*MS | AR*OES/MS | AR*OES/MS | AR*OES/MS | AR*MS | AR*MS | AR*MS | AR*OES/MS | AR*OES | AR*OES | AR*OES | 3
|  |  | 01g | 0.2g | 0.2g | 0.5g | 0.5g | 0.5g | 0.5g | 0.5g | 0.5g | 0.5g | 0.5g | 01g | 0.5g | 01g | 0.5g | 01g | 15g | 0.1g | 01g | 40g | 0.5g | 3
| 1 | 1 | 0.2923 | 0.3007107 | 0.2843768 | 0.2749305 | 0.265 | 0.28 | 0.28 | 0.33 | 0.29 | 0.32 | 0.29 | 0.3035827 | 0.2989 | 0.3 | 0.28 | 0.3007 | 0.28 | 0.249 | 0.21 | 0.305 | 0.3237 | 1
| 1 | 2 | 0.2893 | 0.2959734 | 0.2911993 | 0.2716965 | 0.269 | 0.28 | 0.28 | 0.32 | 0.29 | 0.33 | 0.29 | 0.3053368 | 0.2885 | 0.3 | 0.28 | 0.3019 | 0.29 | 0.258 | 0.2 | 0.31 | 0.3182 | 20
| 1 | 3 | 0.2908 | 0.2954726 | 0.2773607 | 0.2821125 | 0.278 | 0.28 | 0.27 | 0.32 | 0.29 | 0.32 | 0.3 | 0.3024178 | 0.302 | 0.3 | 0.26 | 0.2935 | 0.29 | 0.251 | 0.2 | 0.3 | 0.3266 | 16
| 1 | 4 | 0.2929 | 0.3000214 | 0.2942783 | 0.2815875 | 0.27 | 0.28 | 0.27 | 0.32 | 0.29 | 0.33 | 0.3 | 0.2990045 | 0.2865 | 0.31 | 0.27 | 0.3018 | 0.28 | 0.237 | 0.21 | 0.295 | 0.321 | 0.2948703
| 1 | 5 | 0.2972 | 0.3024339 | 0.2887815 | 0.281052 | 0.264 | 0.28 | 0.28 | 0.33 | 0.29 | 0.33 | 0.3 | 0.2995986 | 0.2925 | 0.3 | 0.26 | 0.2967 | 0.28 | 0.233 | 0.2 | 0.295 | 0.3312 | 109
| 1 | 6 | 0.296 | 0.306677 | 0.2903488 | 0.2845905 | 0.273 | 0.28 | 0.28 | 0.32 | 0.29 | 0.33 | 0.3 | 0.3076724 | 0.2944 | 0.3 | 0.28 | 0.3025 | 0.28 | 0.247 | 0.22 | 0.305 | 0.3259
| Mean |  | 0.2930833 | 0.3002148 | 0.2877242 | 0.27932825 | 0.2698333 | 0.28 | 0.2766667 | 0.3233333 | 0.29 | 0.3266667 | 0.2966667 | 0.3029354 | 0.2938 | 0.3016667 | 0.2716667 | 0.2995167 | 0.2833333 | 0.2458333 | 0.2066667 | 0.3016667 | 0.3244333
| Median |  | 0.2926 | 0.3003661 | 0.28956515 | 0.28131975 | 0.2695 | 0.28 | 0.28 | 0.32 | 0.29 | 0.33 | 0.3 | 0.3030002 | 0.29345 | 0.3 | 0.275 | 0.30125 | 0.28 | 0.248 | 0.205 | 0.3025 | 0.3248
| Std Dev. |  | 0.003020872 | 0.00418202 | 0.006027374 | 0.004921436 | 0.005192944 | 0 | 0.005163978 | 0.005163978 | 0 | 0.005163978 | 0.005163978 | 0.003331032 | 0.005944409 | 0.004082483 | 0.009831921 | 0.003614646 | 0.005163978 | 0.009261029 | 0.008164966 | 0.006055301 | 0.004556607
| Rel.Std.Dev. |  | 1.031% | 1.393% | 2.095% | 1.762% | 1.925% | 0% | 1.866% | 1.597% | 0% | 1.581% | 1.741% | 1.1% | 2.023% | 1.353% | 3.619% | 1.207% | 1.823% | 3.767% | 3.951% | 2.007% | 1.404%
| PDM3 |  | -0.606% | 1.812% | -2.423% | -5.271% | -8.491% | -5.043% | -6.173% | 9.653% | -1.652% | 10.78% | 0.6092% | 2.735% | -0.363% | 2.305% | -7.869% | 1.576% | -3.913% | -16.63% | -29.91% | 2.305% | 10.03%
| Z-Score (Absolute) |  | 0 | 0.49 | 0.37 | 0.94 | 1.59 | 0.9 | 1.12 | 2.07 | 0.21 | 2.3 | 0.25 | 0.67 | 0.05 | 0.59 | 1.47 | 0.44 | 0.67 | 3.23 | 5.91 | 0.59 | 2.15
| Analytical results for Sb in OREAS 236b (Certified Value 1.2 ppm) | [22 empty] | Certified
Sb | Round | Replicate | Lab | Lab | Lab | Lab | Lab | Lab | Lab | Lab | Lab | Lab | Lab | Lab | Lab | Lab | Lab | Lab | Lab | Lab | Lab |  |  | 1
| No | No | 1.02 | 1.03 | 1.04 | 1.07 | 1.08 | 1.09 | 1.10 | 1.11 | 1.12 | 1.13 | 1.14 | 1.15 | 1.16 | 1.17 | 1.19 | 1.21 | 1.23 | 1.28 | 1.30 |  |  | ppm
|  |  | AR*MS | AR*MS | AR*OES | AR*OES/MS | AR*OES/MS | AR*MS | AR*MS | AR*MS | AR*MS | AR*MS | AR*OES/MS | AR*OES/MS | AR*OES/MS | AR*MS | AR*MS | AR*OES/MS | AR*OES | AR*MS | AR*OES |  |  | 2
|  |  | 01g | 0.2g | 0.2g | 0.5g | 0.5g | 0.5g | 0.5g | 0.5g | 0.5g | 0.5g | 01g | 0.5g | 01g | 0.5g | 15g | 0.1g | 01g | 40g | 0.5g |  |  | 3
| 1 | 1 | 1.26 | < 2.5 | 1.350903 | 1.12 | < 5 | 1.2 | 1.24 | 1.2 | 1.28 | 1.38 | 0.6168495 | 0.5 | 0.59 | 1.26 | 1.03 | 1.18 | < 5 | 1.1 | 0.026 |  |  | 1
| 1 | 2 | 1.32 | < 2.5 | 1.045052 | 1.18 | < 5 | 1.25 | 1.24 | 1.16 | 1.22 | 1.44 | 0.5198165 | 0.49 | 0.62 | 1.22 | 1.05 | 1.15 | < 5 | 1.1 | 0.052 |  |  | 36
| 1 | 3 | 1.35 | < 2.5 | 1.363409 | 1.1 | < 5 | 1.25 | 1.23 | 1.12 | 1.31 | 1.43 | 0.5619813 | 0.49 | 0.63 | 1.24 | 1.05 | 1.17 | < 5 | 1.1 |  |  |  | 16
| 1 | 4 | 1.35 | < 2.5 | 1.106819 | 1.07 | < 5 | 1.21 | 1.27 | 1.21 | 1.2 | 1.42 | 0.6208104 | 0.54 | 0.57 | 1.22 | 1.12 | 1.16 | < 5 | 1.1 |  |  |  | 1.20351
| 1 | 5 | 1.37 | < 2.5 | 1.095297 | 1.13 | < 5 | 1.27 | 1.22 | 1.2 | 1.3 | 1.39 | 0.5169356 | 0.48 | 0.62 | 1.2 | 1.05 | 1.11 | < 5 | 1.1 |  |  |  | 110
| 1 | 6 | 1.28 | < 2.5 | 1.129253 | 1.1 | < 5 | 1.25 | 1.18 | 1.12 | 1.16 | 1.39 | 0.5218498 | 0.48 | 0.59 | 1.26 | 1.08 | 1.11 | < 5 | 1.1
| Mean |  | 1.321667 |  | 1.181789 | 1.116667 |  | 1.238333 | 1.23 | 1.168333 | 1.245 | 1.408333 | 0.5597072 | 0.4966667 | 0.6033333 | 1.233333 | 1.063333 | 1.146667 |  | 1.1 | 0.039
| Median |  | 1.335 |  | 1.118036 | 1.11 |  | 1.25 | 1.235 | 1.18 | 1.25 | 1.405 | 0.5419156 | 0.49 | 0.605 | 1.23 | 1.05 | 1.155 |  | 1.1 | 0.039
| Std Dev. |  | 0.04355074 |  | 0.1386678 | 0.03723797 |  | 0.0271416 | 0.02966479 | 0.04119061 | 0.06058052 | 0.02483277 | 0.04869884 | 0.02250926 | 0.0233809 | 0.0242212 | 0.03204164 | 0.03011091 |  | 2.432377e-16 | 0.01838478
| Rel.Std.Dev. |  | 3.295% |  | 11.73% | 3.335% |  | 2.192% | 2.412% | 3.526% | 4.866% | 1.763% | 8.701% | 4.532% | 3.875% | 1.964% | 3.013% | 2.626% |  | 2.211e-14% | 47.14%
| PDM3 |  | 9.818% |  | -1.805% | -7.216% |  | 2.893% | 2.201% | -2.923% | 3.447% | 17.02% | -53.49% | -58.73% | -49.87% | 2.478% | -11.65% | -4.723% |  | -8.601% | -96.76%
| Z-Score (Absolute) |  | 1.15 | 0.56 | 0 | 0.54 | 10.87 | 0.47 | 0.4 | 0.11 | 0.52 | 1.87 | 5.13 | 5.65 | 4.77 | 0.42 | 0.98 | 0.29 | 10.87 | 0.67 | 9.42
| Analytical results for Sc in OREAS 236b (Certified Value 5.08 ppm) | [22 empty] | Certified
Sc | Round | Replicate | Lab | Lab | Lab | Lab | Lab | Lab | Lab | Lab | Lab | Lab | Lab | Lab | Lab | Lab | Lab | Lab | Lab | Lab |  |  |  | 1
| No | No | 1.02 | 1.03 | 1.07 | 1.08 | 1.09 | 1.10 | 1.11 | 1.12 | 1.13 | 1.14 | 1.16 | 1.17 | 1.18 | 1.19 | 1.21 | 1.23 | 1.28 | 1.30 |  |  |  | ppm
|  |  | AR*OES | AR*MS | AR*OES/MS | AR*MS | AR*MS | AR*MS | AR*MS | AR*MS | AR*MS | AR*OES/MS | AR*OES/MS | AR*MS | AR*MS | AR*MS | AR*OES/MS | AR*OES | AR*OES | AR*OES |  |  |  | 2
|  |  | 01g | 0.2g | 0.5g | 0.5g | 0.5g | 0.5g | 0.5g | 0.5g | 0.5g | 01g | 01g | 0.5g | 01g | 15g | 0.1g | 01g | 40g | 0.5g |  |  |  | 2
| 1 | 1 | 4.7 | 5.302405 | 6.5 | 4.7 | 5.2 | 6 | 5.3 | 4.7 | 5.8 | 5.27447 | 6 | 4.8 | 6 | 3.9 | 6 | 4.5 | 4 | 4.401 |  |  |  | 1
| 1 | 2 | 4.5 | 5.066286 | 6.3 | 5.4 | 5.4 | 6 | 5.3 | 5 | 5.9 | 5.173538 | 6 | 4.8 | 6 | 4 | 6 | 4.5 | 4 | 3.636 |  |  |  | 37
| 1 | 3 | 4.6 | 5.131554 | 6.2 | 5.2 | 5.3 | 6 | 5.1 | 4.7 | 6 | 5.362723 | 6 | 4.6 | 7 | 3.9 | 5 | 4.3 | 4 | 4.302 |  |  |  | 16
| 1 | 4 | 4.6 | 5.195157 | 6.1 | 5.4 | 5.3 | 6.1 | 5.5 | 5 | 5.9 | 5.34323 | 6 | 4.9 | 7 | 3.8 | 5 | 4.4 | 4 | 3.861 |  |  |  | 5.076263
| 1 | 5 | 4.7 | 4.966488 | 6.3 | 5.2 | 5.2 | 6.3 | 5.4 | 4.9 | 5.6 | 5.199088 | 6 | 4.3 | 6 | 3.7 | 5 | 4.5 | 4 | 4.38 |  |  |  | 111
| 1 | 6 | 4.6 | 5.23038 | 6.1 | 5.2 | 5.3 | 6.1 | 5.2 | 5 | 5.7 | 5.174781 | 6 | 4.8 | 7 | 3.8 | 5 | 4.3 | 3 | 4.046
| Mean |  | 4.616667 | 5.148712 | 6.25 | 5.183333 | 5.283333 | 6.083333 | 5.3 | 4.883333 | 5.816667 | 5.254638 | 6 | 4.7 | 6.5 | 3.85 | 5.333333 | 4.416667 | 3.833333 | 4.104333
| Median |  | 4.6 | 5.163356 | 6.25 | 5.2 | 5.3 | 6.05 | 5.3 | 4.95 | 5.85 | 5.236779 | 6 | 4.8 | 6.5 | 3.85 | 5 | 4.45 | 4 | 4.174
| Std Dev. |  | 0.07527727 | 0.1206172 | 0.1516575 | 0.2562551 | 0.07527727 | 0.1169045 | 0.1414214 | 0.147196 | 0.147196 | 0.08481074 | 0 | 0.219089 | 0.5477226 | 0.1048809 | 0.5163978 | 0.09831921 | 0.4082483 | 0.3114564
| Rel.Std.Dev. |  | 1.631% | 2.343% | 2.427% | 4.944% | 1.425% | 1.922% | 2.668% | 3.014% | 2.531% | 1.614% | 0% | 4.661% | 8.427% | 2.724% | 9.682% | 2.226% | 10.65% | 7.588%
| PDM3 |  | -9.054% | 1.427% | 23.12% | 2.109% | 4.079% | 19.84% | 4.408% | -3.801% | 14.59% | 3.514% | 18.2% | -7.412% | 28.05% | -24.16% | 5.064% | -12.99% | -24.49% | -19.15%
| Z-Score (Absolute) |  | 0.73 | 0.02 | 1.44 | 0.02 | 0.16 | 1.22 | 0.18 | 0.38 | 0.86 | 0.12 | NA | 0.62 | NA | 1.75 | NA | 1 | NA | 1.41
Results from laboratories 1.16, 1.18, 1.21 and 1.28 were removed due to their 1 ppm reading resolution.
| Analytical results for Se in OREAS 236b (Indicative Value 0.72 ppm) | [22 empty] | Indicative
Se | Round | Replicate | Lab | Lab | Lab | Lab | Lab | Lab | Lab | Lab | Lab | Lab | Lab | Lab | Lab | Lab | Lab | Lab | Lab |  |  |  |  | 1
| No | No | 1.03 | 1.04 | 1.07 | 1.08 | 1.09 | 1.10 | 1.11 | 1.12 | 1.13 | 1.14 | 1.15 | 1.16 | 1.17 | 1.19 | 1.21 | 1.28 | 1.30 |  |  |  |  | ppm
|  |  | AR*MS | AR*OES | AR*OES/MS | AR*MS | AR*MS | AR*MS | AR*MS | AR*MS | AR*MS | AR*OES/MS | AR*OES/MS | AR*OES/MS | AR*MS | AR*MS | AR*OES/MS | AR*MS | AR*OES |  |  |  |  | 2
|  |  | 0.2g | 0.2g | 0.5g | 0.5g | 0.5g | 0.5g | 0.5g | 0.5g | 0.5g | 01g | 0.5g | 01g | 0.5g | 15g | 0.1g | 40g | 0.5g |  |  |  |  | 2
| 1 | 1 | < 1.5 | 0.853483 | 0.6 | < 1 | 0.6 | 0.6 | 0.6 | 0.7 | 0.7 | < 1 | 0.52 | < 1 | 0.7 | 0.6 | 1.38 | 1 | 1.038 |  |  |  |  | 1
| 1 | 2 | < 1.5 | 0.939205 | 0.6 | < 1 | 0.6 | 0.6 | 0.7 | 0.8 | 0.9 | < 1 | 0.51 | < 1 | 1 | 0.6 | 1.2 | 1 | [5 empty] | 38
| 1 | 3 | < 1.5 | 0.898502 | 0.6 | < 1 | 0.6 | 0.7 | 0.7 | 0.7 | 0.9 | < 1 | 0.5 | < 1 | 1.4 | 0.7 | 0.93 | 1 | 2.668 |  |  |  |  | 16
| 1 | 4 | < 1.5 | 0.895989 | 0.4 | < 1 | 0.6 | 0.6 | 0.7 | 0.5 | 0.8 | < 1 | 0.68 | < 1 | 0.6 | 0.7 | 1.24 | 1 | 2.013 |  |  |  |  | 0.721401
| 1 | 5 | < 1.5 | 0.804773 | 0.5 | < 1 | 0.6 | 0.8 | 0.7 | 0.8 | 0.8 | < 1 | 0.53 | < 1 | 0.7 | 0.6 | 1.05 | 1 | [5 empty] | 10
| 1 | 6 | < 1.5 | 0.880513 | 0.6 | < 1 | 0.6 | 0.6 | 0.7 | 0.8 | 0.8 | < 1 | 0.53 | < 1 | 1 | 0.7 | 0.94 | 1
| Mean |  |  | 0.8787442 | 0.55 |  | 0.6 | 0.65 | 0.6833333 | 0.7166667 | 0.8166667 |  | 0.545 |  | 0.9 | 0.65 | 1.123333 | 1 | 1.906333
| Median |  |  | 0.888251 | 0.6 |  | 0.6 | 0.6 | 0.7 | 0.75 | 0.8 |  | 0.525 |  | 0.85 | 0.65 | 1.125 | 1 | 2.013
| Std Dev. |  |  | 0.0457302 | 0.083666 |  | 0 | 0.083666 | 0.04082483 | 0.1169045 | 0.07527727 |  | 0.06715653 |  | 0.2966479 | 0.05477226 | 0.1798518 | 0 | 0.8202185
| Rel.Std.Dev. |  |  | 5.204% | 15.21% |  | 0% | 12.87% | 5.974% | 16.31% | 9.218% |  | 12.32% |  | 32.96% | 8.427% | 16.01% | 0% | 43.03%
| PDM3 |  |  | 21.81% | -23.76% |  | -16.83% | -9.898% | -5.277% | -0.6563% | 13.21% |  | -24.45% |  | 24.76% | -9.898% | 55.72% | 38.62% | 164.3%
| Z-Score (Absolute) |  | 0.41 | 1.05 | 0.58 | 0.83 | 0.33 | 0.08 | 0.08 | 0.25 | 0.74 | 0.83 | 0.6 | 0.83 | 1.16 | 0.08 | 2.27 | NA | 6.15
Results from laboratory 1.28 were removed due to their 0.1 ppm reading resolution.
| Analytical results for Sm in OREAS 236b (Indicative Value 1.5 ppm) | [22 empty] | Indicative
Sm | Round | Replicate | Lab | Lab | Lab | Lab | Lab | [16 empty] | 1
| No | No | 1.02 | 1.03 | 1.05 | 1.07 | 1.28 | [16 empty] | ppm
|  |  | AR*MS | AR*MS | AR*MS | AR*OES/MS | AR*MS | [16 empty] | 2
|  |  | 01g | 0.2g | 0.5g | 0.5g | 40g | [16 empty] | 2
| 1 | 1 | 1.48 | 1.53388 | 2.50252 | 1.8 | 1.4 | [16 empty] | 1
| 1 | 2 | 1.409 | 1.401995 | 2.49008 | 1.8 | 1.49 | [16 empty] | 5
| 1 | 3 | 1.445 | 1.514611 | 2.57616 | 1.6 | 1.47 | [16 empty] | 16
| 1 | 4 | 1.426 | 1.421744 | 2.56168 | 1.5 | 1.44 | [16 empty] | 1.49551
| 1 | 5 | 1.405 | 1.41269 | 2.53768 | 1.4 | 1.48 | [16 empty] | 11
| 1 | 6 | 1.375 | 1.54732 | 2.574 | 1.7 | 1.44
| Mean |  | 1.423333 | 1.47204 | 2.540353 | 1.633333 | 1.453333
| Median |  | 1.4175 | 1.468178 | 2.54968 | 1.65 | 1.455
| Std Dev. |  | 0.03623626 | 0.06672619 | 0.03697285 | 0.1632993 | 0.0332666
| Rel.Std.Dev. |  | 2.546% | 4.533% | 1.455% | 9.998% | 2.289%
| PDM3 |  | -4.826% | -1.569% | 69.87% | 9.216% | -2.82%
| Z-Score (Absolute) |  | 0.67 | 0 | 14.79 | 2.23 | 0.26
| Analytical results for Sn in OREAS 236b (Certified Value 0.57 ppm) | [22 empty] | Certified
Sn | Round | Replicate | Lab | Lab | Lab | Lab | Lab | Lab | Lab | Lab | Lab | Lab | Lab | Lab | Lab | Lab | Lab | [6 empty] | 1
| No | No | 1.02 | 1.03 | 1.04 | 1.07 | 1.08 | 1.09 | 1.10 | 1.11 | 1.12 | 1.13 | 1.14 | 1.16 | 1.21 | 1.23 | 1.28 | [6 empty] | ppm
|  |  | AR*MS | AR*MS | AR*OES | AR*OES/MS | AR*MS | AR*MS | AR*MS | AR*MS | AR*MS | AR*MS | AR*OES/MS | AR*OES/MS | AR*OES/MS | AR*OES | AR*MS | [6 empty] | 2
|  |  | 01g | 0.2g | 0.2g | 0.5g | 0.5g | 0.5g | 0.5g | 0.5g | 0.5g | 0.5g | 01g | 01g | 0.1g | 01g | 40g | [6 empty] | 2
| 1 | 1 | 0.56 | 0.5852851 | 0.09698 | 0.61 | 0.6 | 0.5 | 0.4 | 0.5 | 0.5 | 0.5 | 0.5843914812 | 0.7 | 0.7 | < 5 | < 1 | [6 empty] | 1
| 1 | 2 | 0.5 | 0.5809311 | 0.095251 | 0.64 | 0.7 | 0.5 | 0.4 | 0.5 | 0.5 | 0.5 | 0.5726908 | 0.7 | 0.7 | < 5 | < 1 | [6 empty] | 11
| 1 | 3 | 0.51 | 0.5617816 | 0.110053 | 0.6 | 0.6 | 0.5 | 0.4 | 0.4 | 0.5 | 0.5 | 0.5890095132 | 0.7 | 0.7 | < 5 | < 1 | [6 empty] | 16
| 1 | 4 | 0.51 | 0.5332328 | 0.210814 | 0.59 | 0.7 | 0.5 | 0.4 | 0.5 | 0.5 | 0.5 | 0.5972040372 | 0.7 | 0.6 | < 5 | < 1 | [6 empty] | 0.5652092
| 1 | 5 | 0.52 | 0.5457976 | 0.042489 | 0.64 | 0.7 | 0.5 | 0.7 | 0.5 | 0.5 | 0.6 | 0.5722725 | 0.7 | 0.6 | < 5 | < 1 | [6 empty] | 112
| 1 | 6 | 0.51 | 0.5302092 | 0.172516 | 0.61 | 0.6 | 0.5 | 0.7 | 0.5 | 0.5 | 0.6 | 0.5922568908 | 0.7 | 0.6 | < 5 | < 1
| Mean |  | 0.5183333 | 0.5562062 | 0.1213505 | 0.615 | 0.65 | 0.5 | 0.5 | 0.4833333 | 0.5 | 0.5333333 | 0.5846375 | 0.7 | 0.65
| Median |  | 0.51 | 0.5537896 | 0.1035165 | 0.61 | 0.65 | 0.5 | 0.4 | 0.5 | 0.5 | 0.5 | 0.5867004972 | 0.7 | 0.65
| Std Dev. |  | 0.02136976 | 0.02366412 | 0.06040447 | 0.02073644 | 0.05477226 | 0 | 0.1549193 | 0.04082483 | 0 | 0.05163978 | 0.01030305 | 1.216188e-16 | 0.05477226
| Rel.Std.Dev. |  | 4.123% | 4.255% | 49.78% | 3.372% | 8.427% | 0% | 30.98% | 8.447% | 0% | 9.682% | 1.762% | 1.737e-14% | 8.427%
| PDM3 |  | -8.294% | -1.593% | -78.53% | 8.809% | 15% | -11.54% | -11.54% | -14.49% | -11.54% | -5.64% | 3.437% | 23.85% | 15%
| Z-Score (Absolute) |  | 0.2 | 0.31 | 5.56 | 1.1 | 1.57 | 0.45 | 0.45 | 0.67 | 0.45 | 0 | 0.69 | 2.25 | 1.57 | 26.52 | 0.45
| Analytical results for Sr in OREAS 236b (Certified Value 35.3 ppm) | [22 empty] | Certified
Sr | Round | Replicate | Lab | Lab | Lab | Lab | Lab | Lab | Lab | Lab | Lab | Lab | Lab | Lab | Lab | Lab | Lab | Lab | Lab | Lab | Lab |  |  | 1
| No | No | 1.02 | 1.03 | 1.04 | 1.07 | 1.08 | 1.09 | 1.10 | 1.11 | 1.12 | 1.13 | 1.14 | 1.16 | 1.17 | 1.18 | 1.19 | 1.21 | 1.23 | 1.28 | 1.30 |  |  | ppm
|  |  | AR*MS | AR*MS | AR*OES | AR*OES/MS | AR*MS | AR*MS | AR*MS | AR*MS | AR*MS | AR*MS | AR*OES/MS | AR*OES/MS | AR*MS | AR*MS | AR*MS | AR*OES/MS | AR*OES | AR*MS | AR*OES |  |  | 1
|  |  | 01g | 0.2g | 0.2g | 0.5g | 0.5g | 0.5g | 0.5g | 0.5g | 0.5g | 0.5g | 01g | 01g | 0.5g | 01g | 15g | 0.1g | 01g | 40g | 0.5g |  |  | 1
| 1 | 1 | 36.64 | 38.70028 | 24.854 | 59.8 | 34.3 | 36.2 | 40.8 | 33.9 | 29.9 | 33.7 | 37.23552 | 62.4 | 37.6 | 63 | 26.8 | 43.1 | 38 | 30 | 25.547 |  |  | 1
| 1 | 2 | 33.92 | 38.21018 | 25.082 | 56.8 | 39.1 | 36.8 | 40.9 | 33 | 30.1 | 35.1 | 37.51846 | 61.1 | 38.4 | 62 | 28.1 | 43.5 | 39 | 31 | 21.717 |  |  | 12
| 1 | 3 | 35.47 | 37.11987 | 24.622 | 57.6 | 36.5 | 35.4 | 41.7 | 31.5 | 30.4 | 35.7 | 37.11918 | 64.8 | 32.3 | 64 | 27.5 | 36.3 | 39.1 | 28 | 27.018 |  |  | 16
| 1 | 4 | 35.15 | 37.38583 | 26.066 | 56.7 | 38.5 | 35.9 | 41.3 | 35.2 | 30.3 | 35.4 | 36.4501 | 64.3 | 38.5 | 64 | 27.7 | 31.3 | 39.7 | 29 | 23.641 |  |  | 35.28109
| 1 | 5 | 36.29 | 36.73321 | 25.377 | 60.3 | 37.4 | 36 | 42.8 | 33.5 | 31.1 | 35.4 | 35.68833 | 63 | 32.4 | 63 | 25.6 | 36.7 | 39 | 31 | 26.87 |  |  | 113
| 1 | 6 | 35.62 | 37.582 | 25.04 | 57.5 | 37.9 | 35.8 | 41.5 | 34.2 | 29.2 | 35.3 | 35.19861 | 61.2 | 37.4 | 62 | 26.2 | 40.6 | 38.4 | 30 | 24.41
| Mean |  | 35.515 | 37.62189 | 25.1735 | 58.11667 | 37.28333 | 36.01667 | 41.5 | 33.55 | 30.16667 | 35.1 | 36.53503 | 62.8 | 36.1 | 63 | 26.98333 | 38.58333 | 38.86667 | 29.83333 | 24.86717
| Median |  | 35.545 | 37.48391 | 25.061 | 57.55 | 37.65 | 35.95 | 41.4 | 33.7 | 30.2 | 35.35 | 36.78464 | 62.7 | 37.5 | 63 | 27.15 | 38.65 | 39 | 30 | 24.9785
| Std Dev. |  | 0.9546256 | 0.7222355 | 0.5040626 | 1.54844 | 1.713962 | 0.4665476 | 0.7238784 | 1.246996 | 0.6250333 | 0.7127412 | 0.9283528 | 1.542725 | 2.936665 | 0.8944272 | 0.9579492 | 4.699965 | 0.5921711 | 1.169045 | 2.03645
| Rel.Std.Dev. |  | 2.688% | 1.92% | 2.002% | 2.664% | 4.597% | 1.295% | 1.744% | 3.717% | 2.072% | 2.031% | 2.541% | 2.457% | 8.135% | 1.42% | 3.55% | 12.18% | 1.524% | 3.919% | 8.189%
| PDM3 |  | 0.663% | 6.635% | -28.65% | 64.72% | 5.675% | 2.085% | 17.63% | -4.907% | -14.5% | -0.5133% | 3.554% | 78% | 2.321% | 78.57% | -23.52% | 9.36% | 10.16% | -15.44% | -29.52%
| Z-Score (Absolute) |  | 0.14 | 0.37 | 2.66 | 5.37 | 0.29 | 0.02 | 1.32 | 0.62 | 1.45 | 0.24 | 0.11 | 6.51 | 0 | 6.56 | 2.22 | 0.61 | 0.67 | 1.53 | 2.74
| Analytical results for Ta in OREAS 236b (Certified Value < 0.01 ppm) | [22 empty] | Certified
Ta | Round | Replicate | Lab | Lab | Lab | Lab | Lab | Lab | Lab | Lab | Lab | Lab | Lab | [10 empty] | 1
| No | No | 1.03 | 1.07 | 1.08 | 1.09 | 1.10 | 1.11 | 1.12 | 1.13 | 1.14 | 1.16 | 1.21 | [10 empty] | ppm
|  |  | AR*MS | AR*OES/MS | AR*MS | AR*MS | AR*MS | AR*MS | AR*MS | AR*MS | AR*OES/MS | AR*OES/MS | AR*OES/MS | [10 empty] | 3
|  |  | 0.2g | 0.5g | 0.5g | 0.5g | 0.5g | 0.5g | 0.5g | 0.5g | 01g | 01g | 0.1g | [10 empty] | 3
| 1 | 1 | < 0.01 | < 0.05 | < 0.01 | < 0.01 | < 0.01 | < 0.01 | < 0.01 | < 0.01 | < 0.05 | < 0.05 | < 0.01 | [10 empty] | 1
| 1 | 2 | < 0.01 | < 0.05 | < 0.01 | < 0.01 | < 0.01 | < 0.01 | < 0.01 | < 0.01 | < 0.05 | < 0.05 | < 0.01 | [10 empty] | 25
| 1 | 3 | < 0.01 | < 0.05 | < 0.01 | 0.01 | < 0.01 | < 0.01 | < 0.01 | < 0.01 | < 0.05 | < 0.05 | < 0.01 | [10 empty] | 16
| 1 | 4 | < 0.01 | < 0.05 | < 0.01 | 0.01 | < 0.01 | 0.01 | < 0.01 | < 0.01 | < 0.05 | < 0.05 | < 0.01 | [10 empty] | < 0.01
| 1 | 5 | < 0.01 | < 0.05 | < 0.01 | 0.01 | < 0.01 | < 0.01 | < 0.01 | < 0.01 | < 0.05 | < 0.05 | < 0.01 | [10 empty] | 114
| 1 | 6 | < 0.01 | < 0.05 | < 0.01 | < 0.01 | < 0.01 | < 0.01 | < 0.01 | < 0.01 | < 0.05 | < 0.05 | < 0.01
| Mean |  |  |  |  | 0.01 |  | 0.01
| Median |  |  |  |  | 0.01 |  | 0.01
| Std Dev. |  |  |  |  | 0
| Rel.Std.Dev. |  |  |  |  | 0%
PDM3
| Z-Score (Absolute) |  | NA | NA | NA | NA | NA | NA | NA | NA | NA | NA | NA
| Analytical results for Tb in OREAS 236b (Certified Value 0.32 ppm) | [22 empty] | Certified
Tb | Round | Replicate | Lab | Lab | Lab | Lab | Lab | [16 empty] | 1
| No | No | 1.02 | 1.03 | 1.05 | 1.07 | 1.28 | [16 empty] | ppm
|  |  | AR*MS | AR*MS | AR*MS | AR*OES/MS | AR*MS | [16 empty] | 2
|  |  | 01g | 0.2g | 0.5g | 0.5g | 40g | [16 empty] | 2
| 1 | 1 | 0.277 | 0.3245542 | 0.4402 | 0.3 | 0.325 | [16 empty] | 1
| 1 | 2 | 0.251 | 0.2968753 | 0.38764 | 0.3 | 0.335 | [16 empty] | 26
| 1 | 3 | 0.268 | 0.3242253 | 0.38932 | 0.3 | 0.32 | [16 empty] | 16
| 1 | 4 | 0.255 | 0.3165442 | 0.37996 | 0.3 | 0.315 | [16 empty] | 0.3211661
| 1 | 5 | 0.272 | 0.304972 | 0.40816 | 0.3 | 0.325 | [16 empty] | 115
| 1 | 6 | 0.262 | 0.3178913 | 0.42964 | 0.3 | 0.31
| Mean |  | 0.2641667 | 0.314177 | 0.40582 | 0.3 | 0.3216667
| Median |  | 0.265 | 0.3172177 | 0.39874 | 0.3 | 0.3225
| Std Dev. |  | 0.01002829 | 0.01106465 | 0.02460225 | 0 | 0.00875595
| Rel.Std.Dev. |  | 3.796% | 3.522% | 6.062% | 0% | 2.722%
| PDM3 |  | -17.75% | -2.176% | 26.36% | -6.59% | 0.1559%
| Z-Score (Absolute) |  | 2.38 | 0 | 4.36 | 0.67 | 0.36
| Analytical results for Te in OREAS 236b (Certified Value 0.11 ppm) | [22 empty] | Certified
Te | Round | Replicate | Lab | Lab | Lab | Lab | Lab | Lab | Lab | Lab | Lab | Lab | Lab | Lab | Lab | Lab | Lab | Lab | [5 empty] | 1
| No | No | 1.02 | 1.03 | 1.07 | 1.08 | 1.09 | 1.10 | 1.11 | 1.12 | 1.13 | 1.14 | 1.15 | 1.16 | 1.17 | 1.19 | 1.21 | 1.28 | [5 empty] | ppm
|  |  | AR*MS | AR*MS | AR*OES/MS | AR*MS | AR*MS | AR*MS | AR*MS | AR*MS | AR*MS | AR*OES/MS | AR*OES/MS | AR*OES/MS | AR*MS | AR*MS | AR*OES/MS | AR*MS | [5 empty] | 2
|  |  | 01g | 0.2g | 0.5g | 0.5g | 0.5g | 0.5g | 0.5g | 0.5g | 0.5g | 01g | 0.5g | 01g | 0.5g | 15g | 0.1g | 40g | [5 empty] | 2
| 1 | 1 | 0.1 | < 0.2 | 0.12 | 0.34 | 0.11 | 0.12 | 0.11 | 0.11 | 0.11 | 0.1069873188 | 0.12 | 0.12 | 0.11 | 0.11 | 0.12 | < 0.2 | [5 empty] | 1
| 1 | 2 | 0.1 | < 0.2 | 0.11 | 0.34 | 0.1 | 0.13 | 0.12 | 0.1 | 0.12 | 0.1013714796 | 0.11 | 0.13 | 0.12 | 0.1 | 0.11 | < 0.2 | [5 empty] | 27
| 1 | 3 | 0.1 | < 0.2 | 0.13 | 0.36 | 0.09 | 0.11 | 0.1 | 0.12 | 0.12 | 0.074706546 | 0.1 | 0.13 | 0.16 | 0.11 | 0.11 | < 0.2 | [5 empty] | 16
| 1 | 4 | 0.1 | < 0.2 | 0.13 | 0.33 | 0.1 | 0.13 | 0.11 | 0.11 | 0.12 | 0.09862238 | 0.11 | 0.12 | 0.1 | 0.11 | 0.11 | < 0.2 | [5 empty] | 0.1133042
| 1 | 5 | 0.1 | < 0.2 | 0.14 | 0.34 | 0.11 | 0.12 | 0.12 | 0.13 | 0.12 | 0.1037592 | 0.12 | 0.12 | 0.08 | 0.11 | 0.11 | < 0.2 | [5 empty] | 116
| 1 | 6 | 0.1 | < 0.2 | 0.13 | 0.34 | 0.11 | 0.15 | 0.09 | 0.11 | 0.12 | 0.0784586736 | 0.1 | 0.12 | 0.05 | 0.12 | 0.11 | < 0.2
| Mean |  | 0.1 |  | 0.1266667 | 0.3416667 | 0.1033333 | 0.1266667 | 0.1083333 | 0.1133333 | 0.1183333 | 0.09398426 | 0.11 | 0.1233333 | 0.1033333 | 0.11 | 0.1116667
| Median |  | 0.1 |  | 0.13 | 0.34 | 0.105 | 0.125 | 0.11 | 0.11 | 0.12 | 0.09999693 | 0.11 | 0.12 | 0.105 | 0.11 | 0.11
| Std Dev. |  | 1.520235e-17 |  | 0.01032796 | 0.009831921 | 0.008164966 | 0.0136626 | 0.01169045 | 0.01032796 | 0.004082483 | 0.01380859 | 0.008944272 | 0.005163978 | 0.03723797 | 0.006324555 | 0.004082483
| Rel.Std.Dev. |  | 1.52e-14% |  | 8.154% | 2.878% | 7.902% | 10.79% | 10.79% | 9.113% | 3.45% | 14.69% | 8.131% | 4.187% | 36.04% | 5.75% | 3.656%
| PDM3 |  | -11.74% |  | 11.79% | 201.5% | -8.8% | 11.79% | -4.387% | 0.02567% | 4.439% | -17.05% | -2.916% | 8.851% | -8.8% | -2.916% | -1.445%
| Z-Score (Absolute) |  | NA | 0.81 | 1.35 | 18.75 | 0.54 | 1.35 | 0.13 | 0.27 | 0.67 | 1.3 | 0 | 1.08 | 0.54 | 0 | 0.13 | 0.81
Results from laboratory 1.02 were removed due to their 0.1 ppm reading resolution.
| Analytical results for Th in OREAS 236b (Certified Value 0.66 ppm) | [22 empty] | Certified
Th | Round | Replicate | Lab | Lab | Lab | Lab | Lab | Lab | Lab | Lab | Lab | Lab | Lab | Lab | Lab | Lab | Lab | Lab | Lab | Lab |  |  |  | 1
| No | No | 1.02 | 1.03 | 1.04 | 1.05 | 1.07 | 1.08 | 1.09 | 1.10 | 1.11 | 1.12 | 1.13 | 1.14 | 1.16 | 1.17 | 1.19 | 1.21 | 1.23 | 1.28 |  |  |  | ppm
|  |  | AR*MS | AR*MS | AR*OES | AR*MS | AR*OES/MS | AR*MS | AR*MS | AR*MS | AR*MS | AR*MS | AR*MS | AR*OES/MS | AR*OES/MS | AR*MS | AR*MS | AR*OES/MS | AR*OES | AR*MS |  |  |  | 2
|  |  | 01g | 0.2g | 0.2g | 0.5g | 0.5g | 0.5g | 0.5g | 0.5g | 0.5g | 0.5g | 0.5g | 01g | 01g | 0.5g | 15g | 0.1g | 01g | 40g |  |  |  | 3
| 1 | 1 | 0.59 | 0.6560528 | 3.945 | 0.62876 | 0.7 | 0.7 | 0.6 | 0.7 | 0.6 | 0.6 | 0.7 | 0.6445913568 | 0.73 | 0.6 | 0.6 | 0.64 | < 5 | 0.75 |  |  |  | 1
| 1 | 2 | 0.58 | 0.5979032 | 3.703 | 0.73492 | 0.7 | 0.7 | 0.7 | 0.6 | 0.6 | 0.6 | 0.7 | 0.6639051312 | 0.7 | 0.6 | 0.6 | 0.61 | < 5 | 0.8 |  |  |  | 28
| 1 | 3 | 0.59 | 0.6058016 | 3.308 | 0.69028 | 0.7 | 0.7 | 0.6 | 0.7 | 0.6 | 0.6 | 0.7 | 0.6629375 | 0.72 | 0.6 | 0.6 | 0.6 | < 5 | 0.8 |  |  |  | 16
| 1 | 4 | 0.6 | 0.6323799 | 3.464 | 0.74812 | 0.7 | 0.8 | 0.6 | 0.7 | 0.6 | 0.6 | 0.7 | 0.6646027 | 0.72 | 0.6 | 0.6 | 0.58 | < 5 | 0.75 |  |  |  | 0.6569067
| 1 | 5 | 0.6 | 0.6140436 | 3.796 | 0.7558 | 0.7 | 0.8 | 0.6 | 0.7 | 0.6 | 0.6 | 0.7 | 0.6464033 | 0.72 | 0.6 | 0.6 | 0.57 | < 5 | 0.7 |  |  |  | 117
| 1 | 6 | 0.6 | 0.6234031 | 3.641 | 0.75532 | 0.7 | 0.7 | 0.6 | 0.6 | 0.6 | 0.6 | 0.7 | 0.6596936016 | 0.71 | 0.6 | 0.6 | 0.61 | < 5 | 0.8
| Mean |  | 0.5933333 | 0.6215974 | 3.642833 | 0.7188667 | 0.7 | 0.7333333 | 0.6166667 | 0.6666667 | 0.6 | 0.6 | 0.7 | 0.6570223 | 0.7166667 | 0.6 | 0.6 | 0.6016667 |  | 0.7666667
| Median |  | 0.595 | 0.6187234 | 3.672 | 0.74152 | 0.7 | 0.7 | 0.6 | 0.7 | 0.6 | 0.6 | 0.7 | 0.6613156 | 0.72 | 0.6 | 0.6 | 0.605 |  | 0.775
| Std Dev. |  | 0.008164966 | 0.02085511 | 0.2291213 | 0.05048325 | 1.216188e-16 | 0.05163978 | 0.04082483 | 0.05163978 | 0 | 0 | 1.216188e-16 | 0.009102232 | 0.01032796 | 0 | 0 | 0.02483277 |  | 0.04082483
| Rel.Std.Dev. |  | 1.376% | 3.355% | 6.29% | 7.023% | 1.737e-14% | 7.042% | 6.62% | 7.746% | 0% | 0% | 1.737e-14% | 1.385% | 1.441% | 0% | 0% | 4.127% |  | 5.325%
| PDM3 |  | -9.678% | -5.375% | 454.5% | 9.432% | 6.56% | 11.63% | -6.126% | 1.486% | -8.663% | -8.663% | 6.56% | 0.01759% | 9.097% | -8.663% | -8.663% | -8.409% |  | 16.71%
| Z-Score (Absolute) |  | 0.76 | 0.44 | 32.95 | 0.63 | 0.42 | 0.79 | 0.5 | 0.05 | 0.68 | 0.68 | 0.42 | 0.05 | 0.61 | 0.68 | 0.68 | 0.67 | 20.32 | 1.16
| Analytical results for Ti in OREAS 236b (Certified Value 0.334 wt.%) | [22 empty] | Certified
Ti | Round | Replicate | Lab | Lab | Lab | Lab | Lab | Lab | Lab | Lab | Lab | Lab | Lab | Lab | Lab | Lab | Lab | Lab | Lab | Lab | Lab |  |  | 1
| No | No | 1.02 | 1.03 | 1.04 | 1.07 | 1.08 | 1.09 | 1.10 | 1.11 | 1.12 | 1.13 | 1.14 | 1.16 | 1.17 | 1.18 | 1.19 | 1.21 | 1.23 | 1.28 | 1.30 |  |  | wt.%
|  |  | AR*OES | AR*MS | AR*OES | AR*OES/MS | AR*MS | AR*MS | AR*MS | AR*MS | AR*MS | AR*MS | AR*OES/MS | AR*OES/MS | AR*MS | AR*MS | AR*MS | AR*OES/MS | AR*OES | AR*OES | AR*OES |  |  | 3
|  |  | 01g | 0.2g | 0.2g | 0.5g | 0.5g | 0.5g | 0.5g | 0.5g | 0.5g | 0.5g | 01g | 01g | 0.5g | 01g | 15g | 0.1g | 01g | 40g | 0.5g |  |  | 3
| 1 | 1 | 0.3117 | 0.3589702 | 0.1719062 | 0.4 | 0.287 | 0.323 | 0.405 | 0.301 | 0.308 | 0.311 | 0.4044104 | 0.456 | 0.394 | 0.4075 | 0.222 | 0.303 | 0.34 | 0.18 | 0.338117 |  |  | 1
| 1 | 2 | 0.286 | 0.3402353 | 0.1803013 | 0.38 | 0.344 | 0.32 | 0.399 | 0.305 | 0.315 | 0.322 | 0.4257435 | 0.448 | 0.396 | 0.4193 | 0.243 | 0.31 | 0.35 | 0.175 | 0.2594067 |  |  | 29
| 1 | 3 | 0.2975 | 0.3360726 | 0.1713776 | 0.4 | 0.31 | 0.319 | 0.405 | 0.294 | 0.307 | 0.321 | 0.4209375 | 0.451 | 0.335 | 0.4313 | 0.231 | 0.312 | 0.33 | 0.185 | 0.3336966 |  |  | 16
| 1 | 4 | 0.3035 | 0.3471645 | 0.1946987 | 0.38 | 0.33 | 0.322 | 0.402 | 0.313 | 0.317 | 0.316 | 0.4150267 | 0.446 | 0.406 | 0.4296 | 0.232 | 0.291 | 0.33 | 0.185 | 0.2814242 |  |  | 0.3338478
| 1 | 5 | 0.3095 | 0.3285356 | 0.182263 | 0.39 | 0.324 | 0.326 | 0.414 | 0.293 | 0.318 | 0.316 | 0.4068302 | 0.445 | 0.336 | 0.4209 | 0.203 | 0.296 | 0.34 | 0.185 | 0.3354927 |  |  | 118
| 1 | 6 | 0.2951 | 0.3419932 | 0.1792737 | 0.39 | 0.317 | 0.326 | 0.402 | 0.315 | 0.318 | 0.31 | 0.4125507 | 0.45 | 0.394 | 0.421 | 0.215 | 0.318 | 0.33 | 0.18 | 0.3097232
| Mean |  | 0.30055 | 0.3421619 | 0.1799701 | 0.39 | 0.3186667 | 0.3226667 | 0.4045 | 0.3035 | 0.3138333 | 0.316 | 0.4142498 | 0.4493333 | 0.3768333 | 0.4216 | 0.2243333 | 0.305 | 0.3366667 | 0.1816667 | 0.3096434
| Median |  | 0.3005 | 0.3411143 | 0.1797875 | 0.39 | 0.3205 | 0.3225 | 0.4035 | 0.303 | 0.316 | 0.316 | 0.4137887 | 0.449 | 0.394 | 0.42095 | 0.2265 | 0.3065 | 0.335 | 0.1825 | 0.3217099
| Std Dev. |  | 0.009631563 | 0.01033483 | 0.008504602 | 0.008944272 | 0.01938728 | 0.00294392 | 0.005167204 | 0.009289779 | 0.005036533 | 0.004939636 | 0.008150901 | 0.003983298 | 0.03232594 | 0.008521033 | 0.01413742 | 0.01023719 | 0.008164966 | 0.004082483 | 0.03279495
| Rel.Std.Dev. |  | 3.205% | 3.02% | 4.726% | 2.293% | 6.084% | 0.9124% | 1.277% | 3.061% | 1.605% | 1.563% | 1.968% | 0.8865% | 8.578% | 2.021% | 6.302% | 3.356% | 2.425% | 2.247% | 10.59%
| PDM3 |  | -9.974% | 2.49% | -46.09% | 16.82% | -4.547% | -3.349% | 21.16% | -9.09% | -5.995% | -5.346% | 24.08% | 34.59% | 12.88% | 26.29% | -32.8% | -8.641% | 0.8443% | -45.58% | -7.25%
| Z-Score (Absolute) |  | 0.52 | 0.67 | 3.98 | 2.05 | 0 | 0.11 | 2.46 | 0.44 | 0.14 | 0.08 | 2.74 | 3.75 | 1.67 | 2.95 | 2.71 | 0.39 | 0.52 | 3.93 | 0.26
| Analytical results for Tl in OREAS 236b (Certified Value 0.091 ppm) | [22 empty] | Certified
Tl | Round | Replicate | Lab | Lab | Lab | Lab | Lab | Lab | Lab | Lab | Lab | Lab | Lab | Lab | Lab | Lab | Lab | Lab | Lab | Lab |  |  |  | 1
| No | No | 1.02 | 1.03 | 1.04 | 1.07 | 1.08 | 1.09 | 1.10 | 1.11 | 1.12 | 1.13 | 1.14 | 1.15 | 1.16 | 1.17 | 1.19 | 1.21 | 1.23 | 1.28 |  |  |  | ppm
|  |  | AR*MS | AR*MS | AR*OES | AR*OES/MS | AR*MS | AR*MS | AR*MS | AR*MS | AR*MS | AR*MS | AR*OES/MS | AR*OES/MS | AR*OES/MS | AR*MS | AR*MS | AR*OES/MS | AR*OES | AR*MS |  |  |  | 3
|  |  | 01g | 0.2g | 0.2g | 0.5g | 0.5g | 0.5g | 0.5g | 0.5g | 0.5g | 0.5g | 01g | 0.5g | 01g | 0.5g | 15g | 0.1g | 01g | 40g |  |  |  | 3
| 1 | 1 | 0.1 | 0.09812894 | 0.085231 | 0.09 | 0.34 | 0.09 | 0.1 | 0.09 | 0.08 | 0.1 | 0.095728791 | 0.094 | 0.1 | 0.08 | 0.1 | 0.12 | < 5 | < 0.1 |  |  |  | 1
| 1 | 2 | 0.1 | 0.09148217 | 0.082645 | 0.09 | 0.34 | 0.09 | 0.1 | 0.09 | 0.09 | 0.1 | 0.09476909 | 0.091 | 0.1 | 0.08 | 0.1 | 0.11 | < 5 | 0.1 |  |  |  | 30
| 1 | 3 | 0.1 | 0.09174624 | 0.086861 | 0.09 | 0.36 | 0.09 | 0.1 | 0.09 | 0.09 | 0.1 | 0.09573063 | 0.093 | 0.1 | 0.09 | 0.1 | 0.11 | < 5 | < 0.1 |  |  |  | 16
| 1 | 4 | 0.1 | 0.105945 | 0.079883 | 0.09 | 0.33 | 0.09 | 0.1 | 0.09 | 0.08 | 0.1 | 0.095145225 | 0.092 | 0.1 | 0.09 | 0.09 | 0.11 | < 5 | < 0.1 |  |  |  | 0.09100274
| 1 | 5 | 0.1 | 0.09326059 | 0.074471 | 0.09 | 0.34 | 0.09 | 0.1 | 0.1 | 0.09 | 0.1 | 0.096280211 | 0.093 | 0.1 | 0.08 | 0.09 | 0.11 | < 5 | < 0.1 |  |  |  | 119
| 1 | 6 | 0.1 | 0.0901131 | 0.082219 | 0.09 | 0.35 | 0.09 | 0.09 | 0.09 | 0.08 | 0.1 | 0.094539582 | 0.092 | 0.1 | 0.1 | 0.1 | 0.11 | < 5 | 0.1
| Mean |  | 0.1 | 0.09511268 | 0.081885 | 0.09 | 0.3433333 | 0.09 | 0.09833333 | 0.09166667 | 0.085 | 0.1 | 0.09536559 | 0.0925 | 0.1 | 0.08666667 | 0.09666667 | 0.1116667 |  | 0.1
| Median |  | 0.1 | 0.09250342 | 0.082432 | 0.09 | 0.34 | 0.09 | 0.1 | 0.09 | 0.085 | 0.1 | 0.095437008 | 0.0925 | 0.1 | 0.085 | 0.1 | 0.11 |  | 0.1
| Std Dev. |  | 1.520235e-17 | 0.005989615 | 0.004373119 | 1.520235e-17 | 0.01032796 | 1.520235e-17 | 0.004082483 | 0.004082483 | 0.005477226 | 1.520235e-17 | 0.0006615681 | 0.001048809 | 1.520235e-17 | 0.008164966 | 0.005163978 | 0.004082483 |  | 0
| Rel.Std.Dev. |  | 1.52e-14% | 6.297% | 5.341% | 1.689e-14% | 3.008% | 1.689e-14% | 4.152% | 4.454% | 6.444% | 1.52e-14% | 0.6937% | 1.134% | 1.52e-14% | 9.421% | 5.342% | 3.656% |  | 0%
| PDM3 |  | 9.887% | 4.516% | -10.02% | -1.102% | 277.3% | -1.102% | 8.055% | 0.7296% | -6.596% | 9.887% | 4.794% | 1.645% | 9.887% | -4.765% | 6.224% | 22.71% |  | 9.887%
| Z-Score (Absolute) |  | NA | 0.21 | 1.93 | 0.62 | 40.38 | 0.62 | 0.73 | 0.35 | 1.43 | NA | 0.25 | 0.21 | NA | 1.16 | 0.46 | 2.89 | 389.4 | NA
| Analytical results for Tm in OREAS 236b (Indicative Value 0.17 ppm) | [22 empty] | Indicative
Tm | Round | Replicate | Lab | Lab | Lab | Lab | [17 empty] | 1
| No | No | 1.02 | 1.03 | 1.07 | 1.28 | [17 empty] | ppm
|  |  | AR*MS | AR*MS | AR*OES/MS | AR*MS | [17 empty] | 2
|  |  | 01g | 0.2g | 0.5g | 40g | [17 empty] | 2
| 1 | 1 | 0.163 | 0.1832797 | 0.2 | 0.15 | [17 empty] | 1
| 1 | 2 | 0.157 | 0.1615732 | 0.2 | 0.155 | [17 empty] | 6
| 1 | 3 | 0.153 | 0.172319 | 0.2 | 0.16 | [17 empty] | 16
| 1 | 4 | 0.158 | 0.1671037 | 0.2 | 0.145 | [17 empty] | 0.1707731
| 1 | 5 | 0.164 | 0.1702114 | 0.2 | 0.165 | [17 empty] | 12
| 1 | 6 | 0.152 | 0.1670672 | 0.2 | 0.155
| Mean |  | 0.1578333 | 0.170259 | 0.2 | 0.155
| Median |  | 0.1575 | 0.1686575 | 0.2 | 0.155
| Std Dev. |  | 0.004956477 | 0.007339923 | 3.040471e-17 | 0.007071068
| Rel.Std.Dev. |  | 3.14% | 4.311% | 1.52e-14% | 4.562%
| PDM3 |  | -7.577% | -0.301% | 17.11% | -9.236%
| Z-Score (Absolute) |  | 0.55 | 0.55 | 3.18 | 0.8
| Analytical results for U in OREAS 236b (Certified Value 0.16 ppm) | [22 empty] | Certified
U | Round | Replicate | Lab | Lab | Lab | Lab | Lab | Lab | Lab | Lab | Lab | Lab | Lab | Lab | Lab | Lab | Lab | Lab | Lab | Lab |  |  |  | 1
| No | No | 1.02 | 1.03 | 1.04 | 1.05 | 1.07 | 1.08 | 1.09 | 1.10 | 1.11 | 1.12 | 1.13 | 1.14 | 1.15 | 1.16 | 1.17 | 1.19 | 1.21 | 1.28 |  |  |  | ppm
|  |  | AR*MS | AR*MS | AR*OES | AR*MS | AR*OES/MS | AR*MS | AR*MS | AR*MS | AR*MS | AR*MS | AR*MS | AR*OES/MS | AR*OES/MS | AR*OES/MS | AR*MS | AR*MS | AR*OES/MS | AR*MS |  |  |  | 2
|  |  | 01g | 0.2g | 0.2g | 0.5g | 0.5g | 0.5g | 0.5g | 0.5g | 0.5g | 0.5g | 0.5g | 01g | 0.5g | 01g | 0.5g | 15g | 0.1g | 40g |  |  |  | 3
| 1 | 1 | 0.16 | 0.1660527 | 0.143541 | 0.1124 | 0.2 | 0.15 | 0.16 | 0.17 | 0.15 | 0.16 | 0.16 | 0.173450919 | 0.17 | 0.2 | 0.16 | 0.1 | 0.15 | 0.15 |  |  |  | 1
| 1 | 2 | 0.14 | 0.1807789 | 0.15072 | 0.12472 | 0.2 | 0.17 | 0.16 | 0.16 | 0.15 | 0.16 | 0.16 | 0.1816842 | 0.17 | 0.2 | 0.16 | 0.1 | 0.15 | 0.15 |  |  |  | 32
| 1 | 3 | 0.15 | 0.1565289 | 0.148808 | 0.12616 | 0.2 | 0.15 | 0.15 | 0.17 | 0.15 | 0.16 | 0.16 | 0.172757408 | 0.17 | 0.2 | 0.17 | 0.1 | 0.16 | 0.15 |  |  |  | 16
| 1 | 4 | 0.16 | 0.1727371 | 0.145369 | 0.1126 | 0.2 | 0.15 | 0.16 | 0.17 | 0.15 | 0.15 | 0.16 | 0.169888929 | 0.2 | 0.2 | 0.16 | 0.1 | 0.14 | 0.15 |  |  |  | 0.1583965
| 1 | 5 | 0.16 | 0.1468449 | 0.141099 | 0.12628 | 0.2 | 0.16 | 0.16 | 0.17 | 0.15 | 0.16 | 0.16 | 0.167792826 | 0.17 | 0.2 | 0.15 | 0.1 | 0.14 | 0.15 |  |  |  | 120
| 1 | 6 | 0.16 | 0.1682634 | 0.14818 | 0.15964 | 0.2 | 0.16 | 0.16 | 0.16 | 0.15 | 0.15 | 0.16 | 0.180806227 | 0.17 | 0.2 | 0.16 | 0.1 | 0.15 | 0.15
| Mean |  | 0.155 | 0.165201 | 0.1462862 | 0.1269667 | 0.2 | 0.1566667 | 0.1583333 | 0.1666667 | 0.15 | 0.1566667 | 0.16 | 0.1743968 | 0.175 | 0.2 | 0.16 | 0.1 | 0.1483333 | 0.15
| Median |  | 0.16 | 0.167158 | 0.1467745 | 0.12544 | 0.2 | 0.155 | 0.16 | 0.17 | 0.15 | 0.16 | 0.16 | 0.1731041635 | 0.17 | 0.2 | 0.16 | 0.1 | 0.15 | 0.15
| Std Dev. |  | 0.0083666 | 0.01201432 | 0.00360247 | 0.01727603 | 3.040471e-17 | 0.008164966 | 0.004082483 | 0.005163978 | 0 | 0.005163978 | 0 | 0.005686885 | 0.01224745 | 3.040471e-17 | 0.006324555 | 1.520235e-17 | 0.007527727 | 0
| Rel.Std.Dev. |  | 5.398% | 7.273% | 2.463% | 13.61% | 1.52e-14% | 5.212% | 2.578% | 3.098% | 0% | 3.296% | 0% | 3.261% | 6.999% | 1.52e-14% | 3.953% | 1.52e-14% | 5.075% | 0%
| PDM3 |  | -2.144% | 4.296% | -7.646% | -19.84% | 26.27% | -1.092% | -0.03986% | 5.221% | -5.301% | -1.092% | 1.012% | 10.1% | 10.48% | 26.27% | 1.012% | -36.87% | -6.353% | -5.301%
| Z-Score (Absolute) |  | 0.17 | 0.86 | 1.05 | 3 | NA | 0 | 0.17 | 1.01 | 0.67 | 0 | 0.34 | 1.79 | 1.85 | NA | 0.34 | NA | 0.84 | 0.67
Results from laboratories 1.07, 1.16 and 1.19 were removed due to their 0.1 ppm reading resolution.
| Analytical results for V in OREAS 236b (Certified Value 130 ppm) | [22 empty] | Certified
V | Round | Replicate | Lab | Lab | Lab | Lab | Lab | Lab | Lab | Lab | Lab | Lab | Lab | Lab | Lab | Lab | Lab | Lab | Lab | Lab | Lab |  |  | 1
| No | No | 1.02 | 1.03 | 1.04 | 1.07 | 1.08 | 1.09 | 1.10 | 1.11 | 1.12 | 1.13 | 1.14 | 1.16 | 1.17 | 1.18 | 1.19 | 1.21 | 1.23 | 1.28 | 1.30 |  |  | ppm
|  |  | AR*OES | AR*MS | AR*OES | AR*OES/MS | AR*MS | AR*MS | AR*MS | AR*MS | AR*MS | AR*MS | AR*OES/MS | AR*OES/MS | AR*MS | AR*MS | AR*MS | AR*OES/MS | AR*OES | AR*OES | AR*OES |  |  | 0
|  |  | 01g | 0.2g | 0.2g | 0.5g | 0.5g | 0.5g | 0.5g | 0.5g | 0.5g | 0.5g | 01g | 01g | 0.5g | 01g | 15g | 0.1g | 01g | 40g | 0.5g |  |  | 0
| 1 | 1 | 131 | 138.7636 | 87.744 | 156 | 121 | 124 | 147 | 123 | 129 | 119 | 144.9016 | 180 | 138 | 167 | 111 | 177 | 121.3 | 110 | 135.332 |  |  | 1
| 1 | 2 | 124 | 137.3182 | 88.475 | 154 | 136 | 125 | 146 | 124 | 131 | 121 | 147.786 | 176 | 137 | 167 | 115 | 172 | 124.4 | 110 | 109.574 |  |  | 33
| 1 | 3 | 126 | 135.1506 | 86.945 | 153 | 128 | 124 | 148 | 120 | 128 | 122 | 147.7265 | 180 | 121 | 174 | 111 | 173 | 121.6 | 120 | 134.011 |  |  | 16
| 1 | 4 | 128 | 139.2536 | 94.359 | 149 | 135 | 123 | 147 | 127 | 129 | 120 | 140.6018 | 180 | 139 | 173 | 111 | 166 | 121.5 | 120 | 116.509 |  |  | 129.6276
| 1 | 5 | 131 | 132.8552 | 91.713 | 152 | 130 | 126 | 149 | 122 | 132 | 120 | 140.8044 | 177 | 121 | 170 | 103 | 158 | 123.6 | 120 | 135.003 |  |  | 121
| 1 | 6 | 128 | 139.1534 | 89.686 | 156 | 130 | 126 | 146 | 126 | 132 | 120 | 142.4726 | 176 | 138 | 171 | 107 | 166 | 120 | 90 | 124.864
| Mean |  | 128 | 137.0824 | 89.82033 | 153.3333 | 130 | 124.6667 | 147.1667 | 123.6667 | 130.1667 | 120.3333 | 144.0488 | 178.1667 | 132.3333 | 170.3333 | 109.6667 | 168.6667 | 122.0667 | 111.6667 | 125.8822
| Median |  | 128 | 138.0409 | 89.0805 | 153.5 | 130 | 124.5 | 147 | 123.5 | 130 | 120 | 143.6871 | 178.5 | 137.5 | 170.5 | 111 | 169 | 121.55 | 115 | 129.4375
| Std Dev. |  | 2.75681 | 2.587913 | 2.77807 | 2.65832 | 5.403702 | 1.21106 | 1.169045 | 2.581989 | 1.722401 | 1.032796 | 3.259215 | 2.041241 | 8.801515 | 2.94392 | 4.131182 | 6.742897 | 1.624397 | 11.69045 | 10.89418
| Rel.Std.Dev. |  | 2.154% | 1.888% | 3.093% | 1.734% | 4.157% | 0.9714% | 0.7944% | 2.088% | 1.323% | 0.8583% | 2.263% | 1.146% | 6.651% | 1.728% | 3.767% | 3.998% | 1.331% | 10.47% | 8.654%
| PDM3 |  | -1.256% | 5.751% | -30.71% | 18.29% | 0.2873% | -3.827% | 13.53% | -4.598% | 0.4159% | -7.17% | 11.13% | 37.45% | 2.087% | 31.4% | -15.4% | 30.12% | -5.833% | -13.86% | -2.889%
| Z-Score (Absolute) |  | 0.14 | 0.49 | 2.8 | 1.63 | 0 | 0.37 | 1.2 | 0.44 | 0.01 | 0.67 | 0.98 | 3.36 | 0.16 | 2.81 | 1.42 | 2.7 | 0.55 | 1.28 | 0.29
| Analytical results for W in OREAS 236b (Certified Value 13.2 ppm) | [22 empty] | Certified
W | Round | Replicate | Lab | Lab | Lab | Lab | Lab | Lab | Lab | Lab | Lab | Lab | Lab | Lab | Lab | Lab | Lab | Lab | Lab |  |  |  |  | 1
| No | No | 1.02 | 1.03 | 1.04 | 1.07 | 1.08 | 1.09 | 1.10 | 1.11 | 1.12 | 1.13 | 1.14 | 1.16 | 1.17 | 1.18 | 1.19 | 1.21 | 1.23 |  |  |  |  | ppm
|  |  | AR*MS | AR*MS | AR*OES | AR*OES/MS | AR*MS | AR*MS | AR*MS | AR*MS | AR*MS | AR*MS | AR*OES/MS | AR*OES/MS | AR*MS | AR*MS | AR*MS | AR*OES/MS | AR*OES |  |  |  |  | 1
|  |  | 01g | 0.2g | 0.2g | 0.5g | 0.5g | 0.5g | 0.5g | 0.5g | 0.5g | 0.5g | 01g | 01g | 0.5g | 01g | 15g | 0.1g | 01g |  |  |  |  | 1
| 1 | 1 | 10.35 | 14.62322 | 19.246 | 12.1 | 13.85 | 15.2 | 14.8 | 13.75 | 13.65 | 14.1 | 13.5431 | 10.3 | 10.78 | 9 | 10.6 | 16.4 | < 5 |  |  |  |  | 1
| 1 | 2 | 10.18 | 14.33139 | 22.36 | 11.7 | 14.02 | 15.2 | 14.8 | 13.45 | 13.4 | 14.4 | 13.39455 | 10.5 | 10.7 | 10 | 11.4 | 15.9 | < 5 |  |  |  |  | 34
| 1 | 3 | 10.65 | 14.52513 | 21.546 | 12 | 14.41 | 15.1 | 15 | 12.85 | 14.1 | 14.9 | 13.67072 | 10.3 | 11.78 | 10 | 11.3 | 16.4 | < 5 |  |  |  |  | 16
| 1 | 4 | 10.45 | 14.4906 | 21.246 | 10.3 | 14.23 | 15.1 | 15.3 | 14.05 | 13.35 | 14.4 | 13.28374 | 10.2 | 10.86 | 10 | 11.7 | 16.3 | < 5 |  |  |  |  | 13.18109
| 1 | 5 | 10.48 | 13.77677 | 19.318 | 12.2 | 14.53 | 15 | 15.45 | 13.75 | 13.85 | 14.6 | 13.18745 | 10.7 | 10.77 | 10 | 11.2 | 15.8 | < 5 |  |  |  |  | 122
| 1 | 6 | 10.52 | 14.27426 | 21.797 | 11.7 | 13.58 | 14.85 | 14.8 | 13.2 | 12.9 | 14.1 | 13.69675 | 10.2 | 11.1 | 10 | 11 | 16.2 | < 5
| Mean |  | 10.43833 | 14.33689 | 20.91883 | 11.66667 | 14.10333 | 15.075 | 15.025 | 13.50833 | 13.54167 | 14.41667 | 13.46272 | 10.36667 | 10.99833 | 9.833333 | 11.2 | 16.16667
| Median |  | 10.465 | 14.41099 | 21.396 | 11.85 | 14.125 | 15.1 | 14.9 | 13.6 | 13.525 | 14.4 | 13.46882 | 10.3 | 10.82 | 10 | 11.25 | 16.25
| Std Dev. |  | 0.1599271 | 0.302897 | 1.319815 | 0.700476 | 0.3569687 | 0.1332291 | 0.2859196 | 0.4340699 | 0.4212086 | 0.3060501 | 0.2083006 | 0.1966384 | 0.407255 | 0.4082483 | 0.3741657 | 0.2581989
| Rel.Std.Dev. |  | 1.532% | 2.113% | 6.309% | 6.004% | 2.531% | 0.8838% | 1.903% | 3.213% | 3.11% | 2.123% | 1.547% | 1.897% | 3.703% | 4.152% | 3.341% | 1.597%
| PDM3 |  | -20.81% | 8.769% | 58.7% | -11.49% | 6.997% | 14.37% | 13.99% | 2.483% | 2.736% | 9.374% | 2.137% | -21.35% | -16.56% | -25.4% | -15.03% | 22.65%
| Z-Score (Absolute) |  | 1.22 | 0.32 | 2.93 | 0.74 | 0.23 | 0.61 | 0.59 | 0.01 | 0.01 | 0.35 | 0.02 | 1.25 | 1 | NA | 0.92 | 1.05 | 4.36
Results from laboratory 1.18 were removed due to their 1 ppm reading resolution.
| Analytical results for Y in OREAS 236b (Certified Value 11 ppm) | [22 empty] | Certified
Y | Round | Replicate | Lab | Lab | Lab | Lab | Lab | Lab | Lab | Lab | Lab | Lab | Lab | Lab | Lab | Lab | Lab | [6 empty] | 1
| No | No | 1.02 | 1.03 | 1.04 | 1.07 | 1.08 | 1.09 | 1.10 | 1.11 | 1.12 | 1.13 | 1.14 | 1.16 | 1.21 | 1.28 | 1.30 | [6 empty] | ppm
|  |  | AR*MS | AR*MS | AR*OES | AR*OES/MS | AR*MS | AR*MS | AR*MS | AR*MS | AR*MS | AR*MS | AR*OES/MS | AR*OES/MS | AR*OES/MS | AR*MS | AR*OES | [6 empty] | 1
|  |  | 01g | 0.2g | 0.2g | 0.5g | 0.5g | 0.5g | 0.5g | 0.5g | 0.5g | 0.5g | 01g | 01g | 0.1g | 40g | 0.5g | [6 empty] | 2
| 1 | 1 | 10.41 | 11.25366 | 10.021 | 11.6 | 9.88 | 11.25 | 11.55 | 10.85 | 10.65 | 10.55 | 10.9777 | 14.3 | 13.2 | 11.7 | 10.206 | [6 empty] | 1
| 1 | 2 | 10.51 | 11.02433 | 10.442 | 11.3 | 10.71 | 11.3 | 11.2 | 10.55 | 11 | 10.95 | 10.98061 | 14 | 13.1 | 12.2 | 9.136 | [6 empty] | 35
| 1 | 3 | 10.36 | 10.88655 | 9.717 | 11.4 | 10.47 | 10.9 | 11.4 | 9.93 | 10.8 | 10.85 | 11.36453 | 14.5 | 12.9 | 11.7 | 10.171 | [6 empty] | 16
| 1 | 4 | 10.32 | 10.84909 | 10.778 | 11.4 | 10.72 | 11.2 | 11.45 | 11 | 10.6 | 10.95 | 11.25467 | 14.4 | 12 | 11.3 | 9.368 | [6 empty] | 10.99457
| 1 | 5 | 10.42 | 10.85372 | 9.988 | 11.6 | 10.55 | 11.15 | 12.2 | 10.8 | 11.2 | 10.65 | 10.73996 | 14.1 | 11.9 | 11.4 | 10.189 | [6 empty] | 123
| 1 | 6 | 10.38 | 10.91799 | 10.557 | 11.6 | 10.39 | 11.3 | 12 | 10.75 | 10.7 | 10.9 | 10.97824 | 14.2 | 12.5 | 11.5 | 9.689
| Mean |  | 10.4 | 10.96422 | 10.2505 | 11.48333 | 10.45333 | 11.18333 | 11.63333 | 10.64667 | 10.825 | 10.80833 | 11.04928 | 14.25 | 12.6 | 11.63333 | 9.793167
| Median |  | 10.395 | 10.90227 | 10.2315 | 11.5 | 10.51 | 11.225 | 11.5 | 10.775 | 10.75 | 10.875 | 10.97942 | 14.25 | 12.7 | 11.6 | 9.93
| Std Dev. |  | 0.06480741 | 0.1555794 | 0.4037498 | 0.132916 | 0.3096234 | 0.1505545 | 0.3842742 | 0.3803507 | 0.2318405 | 0.1685724 | 0.2245583 | 0.1870829 | 0.5585696 | 0.3204164 | 0.4676235
| Rel.Std.Dev. |  | 0.6231% | 1.419% | 3.939% | 1.157% | 2.962% | 1.346% | 3.303% | 3.572% | 2.142% | 1.56% | 2.032% | 1.313% | 4.433% | 2.754% | 4.775%
| PDM3 |  | -5.408% | -0.276% | -6.768% | 4.446% | -4.923% | 1.717% | 5.81% | -3.164% | -1.542% | -1.694% | 0.4977% | 29.61% | 14.6% | 5.81% | -10.93%
| Z-Score (Absolute) |  | 0.73 | 0 | 0.93 | 0.67 | 0.66 | 0.28 | 0.87 | 0.41 | 0.18 | 0.2 | 0.11 | 4.27 | 2.12 | 0.87 | 1.52
| Analytical results for Yb in OREAS 236b (Indicative Value 1.31 ppm) | [22 empty] | Indicative
Yb | Round | Replicate | Lab | Lab | Lab | Lab | [17 empty] | 1
| No | No | 1.02 | 1.03 | 1.05 | 1.07 | [17 empty] | ppm
|  |  | AR*MS | AR*MS | AR*MS | AR*OES/MS | [17 empty] | 2
|  |  | 01g | 0.2g | 0.5g | 0.5g | [17 empty] | 2
| 1 | 1 | 1.015 | 1.121736 | 1.95852 | 1.2 | [17 empty] | 1
| 1 | 2 | 0.98 | 1.055216 | 1.91912 | 1.2 | [17 empty] | 7
| 1 | 3 | 0.957 | 1.067272 | 1.94664 | 1.2 | [17 empty] | 16
| 1 | 4 | 1.069 | 1.074352 | 1.9494 | 1.2 | [17 empty] | 1.305632
| 1 | 5 | 1.022 | 1.011845 | 1.94116 | 1.2 | [17 empty] | 13
| 1 | 6 | 0.964 | 1.09087 | 1.99204 | 1.2
| Mean |  | 1.001167 | 1.070215 | 1.951147 | 1.2
| Median |  | 0.9975 | 1.070812 | 1.94802 | 1.2
| Std Dev. |  | 0.04244251 | 0.03671202 | 0.02398096 | 0
| Rel.Std.Dev. |  | 4.239% | 3.43% | 1.229% | 0%
| PDM3 |  | -23.32% | -18.03% | 49.44% | -8.09%
| Z-Score (Absolute) |  | 0.91 | 0.44 | 5.53 | 0.44
| Analytical results for Zn in OREAS 236b (Certified Value 114 ppm) | [22 empty] | Certified
Zn | Round | Replicate | Lab | Lab | Lab | Lab | Lab | Lab | Lab | Lab | Lab | Lab | Lab | Lab | Lab | Lab | Lab | Lab | Lab | Lab | Lab | Lab | Lab | 1
| No | No | 1.02 | 1.03 | 1.04 | 1.05 | 1.07 | 1.08 | 1.09 | 1.10 | 1.11 | 1.12 | 1.13 | 1.14 | 1.15 | 1.16 | 1.17 | 1.18 | 1.19 | 1.21 | 1.23 | 1.28 | 1.30 | ppm
|  |  | AR*MS | AR*MS | AR*OES | AR*OES | AR*OES/MS | AR*MS | AR*MS | AR*MS | AR*MS | AR*MS | AR*MS | AR*OES/MS | AR*OES/MS | AR*OES/MS | AR*MS | AR*MS | AR*MS | AR*OES/MS | AR*OES | AR*MS | AR*OES | 0
|  |  | 01g | 0.2g | 0.2g | 0.5g | 0.5g | 0.5g | 0.5g | 0.5g | 0.5g | 0.5g | 0.5g | 01g | 0.5g | 01g | 0.5g | 01g | 15g | 0.1g | 01g | 40g | 0.5g | 0
| 1 | 1 | 109 | 116.6389 | 115.465 | 110.884 | 111 | 121 | 112 | 120 | 113 | 122 | 117 | 115.4598 | 112 | 122 | 107.3 | 114 | 108.3 | 109 | 119.3 | 102 | 113.718 | 1
| 1 | 2 | 107 | 116.8418 | 117.632 | 109.389 | 112 | 125 | 114 | 122 | 114 | 123 | 116 | 113.7344 | 108 | 119 | 104.8 | 114 | 109.2 | 108 | 122 | 110 | 114.659 | 15
| 1 | 3 | 109 | 115.1768 | 113.826 | 111.8385 | 108 | 121 | 119 | 121 | 113 | 121 | 121 | 118.4205 | 111 | 122 | 102.4 | 119 | 110.8 | 108 | 123 | 110 | 114.639 | 16
| 1 | 4 | 109 | 117.1707 | 119.842 | 112.0455 | 108 | 118 | 113 | 120 | 115 | 121 | 118 | 117.5304 | 111 | 125 | 104 | 118 | 109.1 | 109 | 121.2 | 107 | 112.398 | 114.2052
| 1 | 5 | 111 | 113.9496 | 117.014 | 111.3325 | 112 | 119 | 113 | 122 | 114 | 124 | 117 | 113.3742 | 111 | 120 | 102 | 116 | 109.3 | 103 | 122.5 | 105 | 114.038 | 124
| 1 | 6 | 112 | 114.8649 | 119.214 | 112.356 | 111 | 119 | 113 | 120 | 114 | 123 | 118 | 114.5318 | 112 | 121 | 107.4 | 117 | 110.3 | 104 | 119 | 101 | 112.973
| Mean |  | 109.5 | 115.7738 | 117.1655 | 111.3076 | 110.3333 | 120.5 | 114 | 120.8333 | 113.8333 | 122.3333 | 117.8333 | 115.5085 | 110.8333 | 121.5 | 104.65 | 116.3333 | 109.5 | 106.8333 | 121.1667 | 105.8333 | 113.7375
| Median |  | 109 | 115.9079 | 117.323 | 111.5855 | 111 | 120 | 113 | 120.5 | 114 | 122.5 | 117.5 | 114.9958 | 111 | 121.5 | 104.4 | 116.5 | 109.25 | 108 | 121.6 | 106 | 113.878
| Std Dev. |  | 1.760682 | 1.29234 | 2.264709 | 1.075786 | 1.861899 | 2.50998 | 2.529822 | 0.9831921 | 0.7527727 | 1.21106 | 1.722401 | 2.060421 | 1.47196 | 2.073644 | 2.328734 | 2.065591 | 0.9011104 | 2.639444 | 1.674117 | 3.868678 | 0.9089847
| Rel.Std.Dev. |  | 1.608% | 1.116% | 1.933% | 0.9665% | 1.688% | 2.083% | 2.219% | 0.8137% | 0.6613% | 0.99% | 1.462% | 1.784% | 1.328% | 1.707% | 2.225% | 1.776% | 0.8229% | 2.471% | 1.382% | 3.655% | 0.7992%
| PDM3 |  | -4.12% | 1.373% | 2.592% | -2.537% | -3.39% | 5.512% | -0.1797% | 5.804% | -0.3256% | 7.117% | 3.177% | 1.141% | -2.952% | 6.387% | -8.367% | 1.863% | -4.12% | -6.455% | 6.096% | -7.331% | -0.4095%
| Z-Score (Absolute) |  | 0.79 | 0.31 | 0.56 | 0.47 | 0.64 | 1.14 | 0 | 1.2 | 0.03 | 1.47 | 0.67 | 0.27 | 0.56 | 1.32 | 1.64 | 0.41 | 0.79 | 1.26 | 1.26 | 1.44 | 0.05
| Analytical results for Zr in OREAS 236b (Certified Value 14.5 ppm) | [22 empty] | Certified
Zr | Round | Replicate | Lab | Lab | Lab | Lab | Lab | Lab | Lab | Lab | Lab | Lab | Lab | Lab | Lab | Lab | Lab | [6 empty] | 1
| No | No | 1.02 | 1.03 | 1.05 | 1.07 | 1.08 | 1.09 | 1.10 | 1.11 | 1.12 | 1.13 | 1.14 | 1.16 | 1.21 | 1.23 | 1.28 | [6 empty] | ppm
|  |  | AR*MS | AR*MS | AR*OES | AR*OES/MS | AR*MS | AR*MS | AR*MS | AR*MS | AR*MS | AR*MS | AR*OES/MS | AR*OES/MS | AR*OES/MS | AR*OES | AR*OES | [6 empty] | 1
|  |  | 01g | 0.2g | 0.5g | 0.5g | 0.5g | 0.5g | 0.5g | 0.5g | 0.5g | 0.5g | 01g | 01g | 0.1g | 01g | 40g | [6 empty] | 2
| 1 | 1 | 13.7 | 15.17473 | 22.001 | 14.2 | 13.6 | 14.1 | 16.2 | 14.4 | 13.8 | 14.9 | 15.24745 | 16.1 | 20.9 | 14 | 2 | [6 empty] | 1
| 1 | 2 | 12.5 | 15.17862 | 21.6678 | 13.2 | 15.6 | 14.3 | 16.6 | 13.4 | 14.5 | 15 | 15.25847 | 16.3 | 20 | 13.9 | 2 | [6 empty] | 16
| 1 | 3 | 12.6 | 14.64987 | 22.6184 | 12.4 | 14.3 | 14.2 | 16.5 | 12.9 | 14 | 14.2 | 15.71495 | 16.8 | 19.7 | 13.5 | 2 | [6 empty] | 16
| 1 | 4 | 13.1 | 14.44306 | 22.2264 | 11.9 | 14.9 | 14.2 | 17.5 | 14.4 | 14.2 | 14.4 | 15.8869 | 16.8 | 19.4 | 13.5 | 2 | [6 empty] | 14.54481
| 1 | 5 | 13.4 | 14.39646 | 22.197 | 13.1 | 14.5 | 14.3 | 17.3 | 14 | 14.8 | 14.1 | 15.26162 | 16.8 | 19.2 | 13.8 | 2 | [6 empty] | 125
| 1 | 6 | 13.1 | 14.53378 | 22.5106 | 11.2 | 14.3 | 14.4 | 17.1 | 14 | 14 | 14.9 | 15.84011 | 16.2 | 18.9 | 12 | 2
| Mean |  | 13.06667 | 14.72942 | 22.20353 | 12.66667 | 14.53333 | 14.25 | 16.86667 | 13.85 | 14.21667 | 14.58333 | 15.53492 | 16.5 | 19.68333 | 13.45 | 2
| Median |  | 13.1 | 14.59183 | 22.2117 | 12.75 | 14.4 | 14.25 | 16.85 | 14 | 14.1 | 14.65 | 15.48829 | 16.55 | 19.55 | 13.65 | 2
| Std Dev. |  | 0.4589844 | 0.3570848 | 0.3449637 | 1.061446 | 0.6713171 | 0.1048809 | 0.5085928 | 0.5924525 | 0.3710346 | 0.3970726 | 0.3108705 | 0.334664 | 0.7082843 | 0.7395945 | 0
| Rel.Std.Dev. |  | 3.513% | 2.424% | 1.554% | 8.38% | 4.619% | 0.736% | 3.015% | 4.278% | 2.61% | 2.723% | 2.001% | 2.028% | 3.598% | 5.499% | 0%
| PDM3 |  | -10.16% | 1.269% | 52.66% | -12.91% | -0.07888% | -2.027% | 15.96% | -4.777% | -2.256% | 0.2649% | 6.807% | 13.44% | 35.33% | -7.527% | -86.25%
| Z-Score (Absolute) |  | 0.96 | 0.11 | 4.95 | 1.22 | 0.02 | 0.2 | 1.49 | 0.46 | 0.22 | 0.02 | 0.63 | 1.26 | 3.32 | 0.72 | NA
Results from laboratory 1.28 were removed due to their 1 ppm reading resolution.
Note on C17: Z-Scores have been calculated inclusive of individual outliers. In general, laboratory batches are rejected if Z-Score > 2.5.
Note on C36: Z-Scores have been calculated inclusive of individual outliers. In general, laboratory batches are rejected if Z-Score > 2.5.
Note on C54: Z-Scores have been calculated inclusive of individual outliers. In general, laboratory batches are rejected if Z-Score > 2.5.
Note on C72: Z-Scores have been calculated inclusive of individual outliers. In general, laboratory batches are rejected if Z-Score > 2.5.
Note on C90: Z-Scores have been calculated inclusive of individual outliers. In general, laboratory batches are rejected if Z-Score > 2.5.
Note on C108: Z-Scores have been calculated inclusive of individual outliers. In general, laboratory batches are rejected if Z-Score > 2.5.
Note on C127: Z-Scores have been calculated inclusive of individual outliers. In general, laboratory batches are rejected if Z-Score > 2.5.
Note on C146: Z-Scores have been calculated inclusive of individual outliers. In general, laboratory batches are rejected if Z-Score > 2.5.
Note on C164: Z-Scores have been calculated inclusive of individual outliers. In general, laboratory batches are rejected if Z-Score > 2.5.
Note on C183: Z-Scores have been calculated inclusive of individual outliers. In general, laboratory batches are rejected if Z-Score > 2.5.
Note on C201: Z-Scores have been calculated inclusive of individual outliers. In general, laboratory batches are rejected if Z-Score > 2.5.
Note on C219: Z-Scores have been calculated inclusive of individual outliers. In general, laboratory batches are rejected if Z-Score > 2.5.
Note on C237: Z-Scores have been calculated inclusive of individual outliers. In general, laboratory batches are rejected if Z-Score > 2.5.
Note on C256: Z-Scores have been calculated inclusive of individual outliers. In general, laboratory batches are rejected if Z-Score > 2.5.
Note on C274: Z-Scores have been calculated inclusive of individual outliers. In general, laboratory batches are rejected if Z-Score > 2.5.
Note on C292: Z-Scores have been calculated inclusive of individual outliers. In general, laboratory batches are rejected if Z-Score > 2.5.
Note on C310: Z-Scores have been calculated inclusive of individual outliers. In general, laboratory batches are rejected if Z-Score > 2.5.
Note on C328: Z-Scores have been calculated inclusive of individual outliers. In general, laboratory batches are rejected if Z-Score > 2.5.
Note on C346: Z-Scores have been calculated inclusive of individual outliers. In general, laboratory batches are rejected if Z-Score > 2.5.
Note on C364: Z-Scores have been calculated inclusive of individual outliers. In general, laboratory batches are rejected if Z-Score > 2.5.
Note on C382: Z-Scores have been calculated inclusive of individual outliers. In general, laboratory batches are rejected if Z-Score > 2.5.
Note on C400: Z-Scores have been calculated inclusive of individual outliers. In general, laboratory batches are rejected if Z-Score > 2.5.
Note on C419: Z-Scores have been calculated inclusive of individual outliers. In general, laboratory batches are rejected if Z-Score > 2.5.
Note on C437: Z-Scores have been calculated inclusive of individual outliers. In general, laboratory batches are rejected if Z-Score > 2.5.
Note on C455: Z-Scores have been calculated inclusive of individual outliers. In general, laboratory batches are rejected if Z-Score > 2.5.
Note on C473: Z-Scores have been calculated inclusive of individual outliers. In general, laboratory batches are rejected if Z-Score > 2.5.
Note on C491: Z-Scores have been calculated inclusive of individual outliers. In general, laboratory batches are rejected if Z-Score > 2.5.
Note on C509: Z-Scores have been calculated inclusive of individual outliers. In general, laboratory batches are rejected if Z-Score > 2.5.
Note on C528: Z-Scores have been calculated inclusive of individual outliers. In general, laboratory batches are rejected if Z-Score > 2.5.
Note on C546: Z-Scores have been calculated inclusive of individual outliers. In general, laboratory batches are rejected if Z-Score > 2.5.
Note on C564: Z-Scores have been calculated inclusive of individual outliers. In general, laboratory batches are rejected if Z-Score > 2.5.
Note on C582: Z-Scores have been calculated inclusive of individual outliers. In general, laboratory batches are rejected if Z-Score > 2.5.
Note on C601: Z-Scores have been calculated inclusive of individual outliers. In general, laboratory batches are rejected if Z-Score > 2.5.
Note on C619: Z-Scores have been calculated inclusive of individual outliers. In general, laboratory batches are rejected if Z-Score > 2.5.
Note on C637: Z-Scores have been calculated inclusive of individual outliers. In general, laboratory batches are rejected if Z-Score > 2.5.
Note on C655: Z-Scores have been calculated inclusive of individual outliers. In general, laboratory batches are rejected if Z-Score > 2.5.
Note on C673: Z-Scores have been calculated inclusive of individual outliers. In general, laboratory batches are rejected if Z-Score > 2.5.
Note on C691: Z-Scores have been calculated inclusive of individual outliers. In general, laboratory batches are rejected if Z-Score > 2.5.
Note on C710: Z-Scores have been calculated inclusive of individual outliers. In general, laboratory batches are rejected if Z-Score > 2.5.
Note on C728: Z-Scores have been calculated inclusive of individual outliers. In general, laboratory batches are rejected if Z-Score > 2.5.
Note on C746: Z-Scores have been calculated inclusive of individual outliers. In general, laboratory batches are rejected if Z-Score > 2.5.
Note on C764: Z-Scores have been calculated inclusive of individual outliers. In general, laboratory batches are rejected if Z-Score > 2.5.
Note on C782: Z-Scores have been calculated inclusive of individual outliers. In general, laboratory batches are rejected if Z-Score > 2.5.
Note on C800: Z-Scores have been calculated inclusive of individual outliers. In general, laboratory batches are rejected if Z-Score > 2.5.
Note on C818: Z-Scores have been calculated inclusive of individual outliers. In general, laboratory batches are rejected if Z-Score > 2.5.
Note on C836: Z-Scores have been calculated inclusive of individual outliers. In general, laboratory batches are rejected if Z-Score > 2.5.
Note on C855: Z-Scores have been calculated inclusive of individual outliers. In general, laboratory batches are rejected if Z-Score > 2.5.
Note on C874: Z-Scores have been calculated inclusive of individual outliers. In general, laboratory batches are rejected if Z-Score > 2.5.
Note on C892: Z-Scores have been calculated inclusive of individual outliers. In general, laboratory batches are rejected if Z-Score > 2.5.
Note on C910: Z-Scores have been calculated inclusive of individual outliers. In general, laboratory batches are rejected if Z-Score > 2.5.
Note on C928: Z-Scores have been calculated inclusive of individual outliers. In general, laboratory batches are rejected if Z-Score > 2.5.
Note on C946: Z-Scores have been calculated inclusive of individual outliers. In general, laboratory batches are rejected if Z-Score > 2.5.
Note on C964: Z-Scores have been calculated inclusive of individual outliers. In general, laboratory batches are rejected if Z-Score > 2.5.
Note on C983: Z-Scores have been calculated inclusive of individual outliers. In general, laboratory batches are rejected if Z-Score > 2.5.
Note on C1001: Z-Scores have been calculated inclusive of individual outliers. In general, laboratory batches are rejected if Z-Score > 2.5.
Note on C1019: Z-Scores have been calculated inclusive of individual outliers. In general, laboratory batches are rejected if Z-Score > 2.5.
Note on C1037: Z-Scores have been calculated inclusive of individual outliers. In general, laboratory batches are rejected if Z-Score > 2.5.
Note on C1055: Z-Scores have been calculated inclusive of individual outliers. In general, laboratory batches are rejected if Z-Score > 2.5.
Note on C1074: Z-Scores have been calculated inclusive of individual outliers. In general, laboratory batches are rejected if Z-Score > 2.5.
Note on C1092: Z-Scores have been calculated inclusive of individual outliers. In general, laboratory batches are rejected if Z-Score > 2.5.
Note on C1111: Z-Scores have been calculated inclusive of individual outliers. In general, laboratory batches are rejected if Z-Score > 2.5.
Note on C1129: Z-Scores have been calculated inclusive of individual outliers. In general, laboratory batches are rejected if Z-Score > 2.5.
Note on C1147: Z-Scores have been calculated inclusive of individual outliers. In general, laboratory batches are rejected if Z-Score > 2.5.
Note on C1165: Z-Scores have been calculated inclusive of individual outliers. In general, laboratory batches are rejected if Z-Score > 2.5.

## Fusion XRF
| Analytical results for Al2O3 in OREAS 236b (Indicative Value 13.55 wt.%) |  |  | Indicative
Al2O3 | Round | Replicate | BV Geo | 1
| No | No | Perth | wt.%
|  |  | BF*XRF | 2
2
| 1 | 1 | 13.53 | 1
| 1 | 2 | 13.56 | 9
| Mean |  | 13.545 | 16
| Median |  | 13.545 | 13.545
| Std Dev. |  | 0.0212132 | 15
| Rel.Std.Dev. |  | 0.1566%
| PDM3 |  | 2.22e-14%
| Z-Score (Absolute) |  | NA
| Analytical results for As in OREAS 236b (Indicative Value 50 ppm) |  |  | Indicative
As | Round | Replicate | BV Geo | 1
| No | No | Perth | ppm
|  |  | BF*XRF | 0
0
| 1 | 1 | 50 | 1
| 1 | 2 | 50 | 10
| Mean |  | 50 | 16
| Median |  | 50 | 50
| Std Dev. |  | 0 | 16
| Rel.Std.Dev. |  | 0%
| PDM3 |  | 0%
| Z-Score (Absolute) |  | NA
| Analytical results for BaO in OREAS 236b (Indicative Value 190 ppm) |  |  | Indicative
BaO | Round | Replicate | BV Geo | 1
| No | No | Perth | ppm
|  |  | BF*XRF | 0
0
| 1 | 1 | 190 | 1
| 1 | 2 | 190 | 11
| Mean |  | 190 | 16
| Median |  | 190 | 189.805
| Std Dev. |  | 0 | 17
| Rel.Std.Dev. |  | 0%
| PDM3 |  | 0.1027%
| Z-Score (Absolute) |  | NA
| Analytical results for CaO in OREAS 236b (Indicative Value 9.96 wt.%) |  |  | Indicative
CaO | Round | Replicate | BV Geo | 1
| No | No | Perth | wt.%
|  |  | BF*XRF | 2
2
| 1 | 1 | 9.97 | 1
| 1 | 2 | 9.95 | 12
| Mean |  | 9.96 | 16
| Median |  | 9.96 | 9.96
| Std Dev. |  | 0.01414214 | 18
| Rel.Std.Dev. |  | 0.142%
| PDM3 |  | 0%
| Z-Score (Absolute) |  | NA
| Analytical results for Cl in OREAS 236b (Indicative Value 1795 ppm) |  |  | Indicative
Cl | Round | Replicate | BV Geo | 1
| No | No | Perth | ppm
|  |  | BF*XRF | 0
0
| 1 | 1 | 1870 | 1
| 1 | 2 | 1720 | 13
| Mean |  | 1795 | 16
| Median |  | 1795 | 1795
| Std Dev. |  | 106.066 | 19
| Rel.Std.Dev. |  | 5.909%
| PDM3 |  | 0%
| Z-Score (Absolute) |  | NA
| Analytical results for Co in OREAS 236b (Indicative Value 55 ppm) |  |  | Indicative
Co | Round | Replicate | BV Geo | 1
| No | No | Perth | ppm
|  |  | BF*XRF | 0
0
| 1 | 1 | 60 | 1
| 1 | 2 | 50 | 14
| Mean |  | 55 | 16
| Median |  | 55 | 55
| Std Dev. |  | 7.071068 | 20
| Rel.Std.Dev. |  | 12.86%
| PDM3 |  | 0%
| Z-Score (Absolute) |  | NA
| Analytical results for Cr2O3 in OREAS 236b (Indicative Value 241 ppm) |  |  | Indicative
Cr2O3 | Round | Replicate | BV Geo | 1
| No | No | Perth | ppm
|  |  | BF*XRF | 0
0
| 1 | 1 | 234 | 1
| 1 | 2 | 248 | 15
| Mean |  | 241 | 16
| Median |  | 241 | 241.1475
| Std Dev. |  | 9.899495 | 21
| Rel.Std.Dev. |  | 4.108%
| PDM3 |  | -0.06117%
| Z-Score (Absolute) |  | NA
| Analytical results for Cu in OREAS 236b (Indicative Value 205 ppm) |  |  | Indicative
Cu | Round | Replicate | BV Geo | 1
| No | No | Perth | ppm
|  |  | BF*XRF | 0
0
| 1 | 1 | 200 | 1
| 1 | 2 | 210 | 16
| Mean |  | 205 | 16
| Median |  | 205 | 205
| Std Dev. |  | 7.071068 | 22
| Rel.Std.Dev. |  | 3.449%
| PDM3 |  | 0%
| Z-Score (Absolute) |  | NA
| Analytical results for Fe2O3 in OREAS 236b (Indicative Value 11.49 wt.%) |  |  | Indicative
Fe2O3 | Round | Replicate | BV Geo | 1
| No | No | Perth | wt.%
|  |  | BF*XRF | 2
2
| 1 | 1 | 11.495 | 1
| 1 | 2 | 11.495 | 9
| Mean |  | 11.495 | 16
| Median |  | 11.495 | 11.494788
| Std Dev. |  | 0 | 15
| Rel.Std.Dev. |  | 0%
| PDM3 |  | 0.001844%
| Z-Score (Absolute) |  | NA
| Analytical results for K2O in OREAS 236b (Indicative Value 0.485 wt.%) |  |  | Indicative
K2O | Round | Replicate | BV Geo | 1
| No | No | Perth | wt.%
|  |  | BF*XRF | 3
3
| 1 | 1 | 0.486 | 1
| 1 | 2 | 0.483 | 10
| Mean |  | 0.4845 | 16
| Median |  | 0.4845 | 0.4845
| Std Dev. |  | 0.00212132 | 16
| Rel.Std.Dev. |  | 0.4378%
| PDM3 |  | 0%
| Z-Score (Absolute) |  | NA
| Analytical results for MgO in OREAS 236b (Indicative Value 6.45 wt.%) |  |  | Indicative
MgO | Round | Replicate | BV Geo | 1
| No | No | Perth | wt.%
|  |  | BF*XRF | 2
2
| 1 | 1 | 6.45 | 1
| 1 | 2 | 6.44 | 11
| Mean |  | 6.445 | 16
| Median |  | 6.445 | 6.445
| Std Dev. |  | 0.007071068 | 17
| Rel.Std.Dev. |  | 0.1097%
| PDM3 |  | 0%
| Z-Score (Absolute) |  | NA
| Analytical results for MnO in OREAS 236b (Indicative Value 0.184 wt.%) |  |  | Indicative
MnO | Round | Replicate | BV Geo | 1
| No | No | Perth | wt.%
|  |  | BF*XRF | 3
3
| 1 | 1 | 0.183 | 1
| 1 | 2 | 0.184 | 12
| Mean |  | 0.1835 | 16
| Median |  | 0.1835 | 0.1835
| Std Dev. |  | 0.0007071068 | 18
| Rel.Std.Dev. |  | 0.3853%
| PDM3 |  | 0%
| Z-Score (Absolute) |  | NA
| Analytical results for Na2O in OREAS 236b (Indicative Value 2.52 wt.%) |  |  | Indicative
Na2O | Round | Replicate | BV Geo | 1
| No | No | Perth | wt.%
|  |  | BF*XRF | 2
2
| 1 | 1 | 2.52 | 1
| 1 | 2 | 2.52 | 13
| Mean |  | 2.52 | 16
| Median |  | 2.52 | 2.52
| Std Dev. |  | 0 | 19
| Rel.Std.Dev. |  | 0%
| PDM3 |  | 0%
| Z-Score (Absolute) |  | NA
| Analytical results for Ni in OREAS 236b (Indicative Value 145 ppm) |  |  | Indicative
Ni | Round | Replicate | BV Geo | 1
| No | No | Perth | ppm
|  |  | BF*XRF | 0
0
| 1 | 1 | 140 | 1
| 1 | 2 | 150 | 14
| Mean |  | 145 | 16
| Median |  | 145 | 145
| Std Dev. |  | 7.071068 | 20
| Rel.Std.Dev. |  | 4.877%
| PDM3 |  | 0%
| Z-Score (Absolute) |  | NA
| Analytical results for P2O5 in OREAS 236b (Indicative Value 0.094 wt.%) |  |  | Indicative
P2O5 | Round | Replicate | BV Geo | 1
| No | No | Perth | wt.%
|  |  | BF*XRF | 3
3
| 1 | 1 | 0.094 | 1
| 1 | 2 | 0.094 | 15
| Mean |  | 0.094 | 16
| Median |  | 0.094 | 0.0939556
| Std Dev. |  | 0 | 21
| Rel.Std.Dev. |  | 0%
| PDM3 |  | 0.04726%
| Z-Score (Absolute) |  | NA
| Analytical results for Pb in OREAS 236b (Indicative Value 85 ppm) |  |  | Indicative
Pb | Round | Replicate | BV Geo | 1
| No | No | Perth | ppm
|  |  | BF*XRF | 0
0
| 1 | 1 | 90 | 1
| 1 | 2 | 80 | 16
| Mean |  | 85 | 16
| Median |  | 85 | 85
| Std Dev. |  | 7.071068 | 22
| Rel.Std.Dev. |  | 8.319%
| PDM3 |  | 0%
| Z-Score (Absolute) |  | NA
| Analytical results for S in OREAS 236b (Indicative Value 0.28 wt.%) |  |  | Indicative
S | Round | Replicate | BV Geo | 1
| No | No | Perth | wt.%
|  |  | BF*XRF | 3
3
| 1 | 1 | 0.278 | 1
| 1 | 2 | 0.281 | 20
| Mean |  | 0.2795 | 16
| Median |  | 0.2795 | 0.2795
| Std Dev. |  | 0.00212132 | 15
| Rel.Std.Dev. |  | 0.759%
| PDM3 |  | 0%
| Z-Score (Absolute) |  | NA
| Analytical results for SiO2 in OREAS 236b (Indicative Value 50.87 wt.%) |  |  | Indicative
SiO2 | Round | Replicate | BV Geo | 1
| No | No | Perth | wt.%
|  |  | BF*XRF | 2
2
| 1 | 1 | 50.86 | 1
| 1 | 2 | 50.88 | 10
| Mean |  | 50.87 | 16
| Median |  | 50.87 | 50.87
| Std Dev. |  | 0.01414214 | 16
| Rel.Std.Dev. |  | 0.0278%
| PDM3 |  | 0%
| Z-Score (Absolute) |  | NA
| Analytical results for Sn in OREAS 236b (Indicative Value 55 ppm) |  |  | Indicative
Sn | Round | Replicate | BV Geo | 1
| No | No | Perth | ppm
|  |  | BF*XRF | 0
0
| 1 | 1 | 50 | 1
| 1 | 2 | 60 | 11
| Mean |  | 55 | 16
| Median |  | 55 | 55
| Std Dev. |  | 7.071068 | 17
| Rel.Std.Dev. |  | 12.86%
| PDM3 |  | 0%
| Z-Score (Absolute) |  | NA
| Analytical results for Sr in OREAS 236b (Indicative Value 235 ppm) |  |  | Indicative
Sr | Round | Replicate | BV Geo | 1
| No | No | Perth | ppm
|  |  | BF*XRF | 0
0
| 1 | 1 | 230 | 1
| 1 | 2 | 240 | 12
| Mean |  | 235 | 16
| Median |  | 235 | 235
| Std Dev. |  | 7.071068 | 18
| Rel.Std.Dev. |  | 3.009%
| PDM3 |  | 0%
| Z-Score (Absolute) |  | NA
| Analytical results for TiO2 in OREAS 236b (Indicative Value 1.1 wt.%) |  |  | Indicative
TiO2 | Round | Replicate | BV Geo | 1
| No | No | Perth | wt.%
|  |  | BF*XRF | 2
2
| 1 | 1 | 1.095 | 1
| 1 | 2 | 1.095 | 13
| Mean |  | 1.095 | 16
| Median |  | 1.095 | 1.095
| Std Dev. |  | 0 | 19
| Rel.Std.Dev. |  | 0%
| PDM3 |  | 0%
| Z-Score (Absolute) |  | NA
| Analytical results for V2O5 in OREAS 236b (Indicative Value 518 ppm) |  |  | Indicative
V2O5 | Round | Replicate | BV Geo | 1
| No | No | Perth | ppm
|  |  | BF*XRF | 0
0
| 1 | 1 | 518 | 1
| 1 | 2 | 518 | 14
| Mean |  | 518 | 16
| Median |  | 518 | 517.708
| Std Dev. |  | 0 | 20
| Rel.Std.Dev. |  | 0%
| PDM3 |  | 0.0564%
| Z-Score (Absolute) |  | NA
| Analytical results for Zn in OREAS 236b (Indicative Value 145 ppm) |  |  | Indicative
Zn | Round | Replicate | BV Geo | 1
| No | No | Perth | ppm
|  |  | BF*XRF | 0
0
| 1 | 1 | 150 | 1
| 1 | 2 | 140 | 15
| Mean |  | 145 | 16
| Median |  | 145 | 145
| Std Dev. |  | 7.071068 | 21
| Rel.Std.Dev. |  | 4.877%
| PDM3 |  | 0%
| Z-Score (Absolute) |  | NA
| Analytical results for Zr in OREAS 236b (Indicative Value 100 ppm) |  |  | Indicative
Zr | Round | Replicate | BV Geo | 1
| No | No | Perth | ppm
|  |  | BF*XRF | 0
0
| 1 | 1 | 100 | 1
| 1 | 2 | 100 | 16
| Mean |  | 100 | 16
| Median |  | 100 | 100
| Std Dev. |  | 0 | 22
| Rel.Std.Dev. |  | 0%
| PDM3 |  | 0%
| Z-Score (Absolute) |  | NA
Note on C13: Z-Scores have been calculated inclusive of individual outliers. In general, laboratory batches are rejected if Z-Score > 2.5.
Note on C27: Z-Scores have been calculated inclusive of individual outliers. In general, laboratory batches are rejected if Z-Score > 2.5.
Note on C41: Z-Scores have been calculated inclusive of individual outliers. In general, laboratory batches are rejected if Z-Score > 2.5.
Note on C55: Z-Scores have been calculated inclusive of individual outliers. In general, laboratory batches are rejected if Z-Score > 2.5.
Note on C69: Z-Scores have been calculated inclusive of individual outliers. In general, laboratory batches are rejected if Z-Score > 2.5.
Note on C83: Z-Scores have been calculated inclusive of individual outliers. In general, laboratory batches are rejected if Z-Score > 2.5.
Note on C97: Z-Scores have been calculated inclusive of individual outliers. In general, laboratory batches are rejected if Z-Score > 2.5.
Note on C111: Z-Scores have been calculated inclusive of individual outliers. In general, laboratory batches are rejected if Z-Score > 2.5.
Note on C125: Z-Scores have been calculated inclusive of individual outliers. In general, laboratory batches are rejected if Z-Score > 2.5.
Note on C139: Z-Scores have been calculated inclusive of individual outliers. In general, laboratory batches are rejected if Z-Score > 2.5.
Note on C153: Z-Scores have been calculated inclusive of individual outliers. In general, laboratory batches are rejected if Z-Score > 2.5.
Note on C167: Z-Scores have been calculated inclusive of individual outliers. In general, laboratory batches are rejected if Z-Score > 2.5.
Note on C181: Z-Scores have been calculated inclusive of individual outliers. In general, laboratory batches are rejected if Z-Score > 2.5.
Note on C195: Z-Scores have been calculated inclusive of individual outliers. In general, laboratory batches are rejected if Z-Score > 2.5.
Note on C209: Z-Scores have been calculated inclusive of individual outliers. In general, laboratory batches are rejected if Z-Score > 2.5.
Note on C223: Z-Scores have been calculated inclusive of individual outliers. In general, laboratory batches are rejected if Z-Score > 2.5.
Note on C237: Z-Scores have been calculated inclusive of individual outliers. In general, laboratory batches are rejected if Z-Score > 2.5.
Note on C251: Z-Scores have been calculated inclusive of individual outliers. In general, laboratory batches are rejected if Z-Score > 2.5.
Note on C265: Z-Scores have been calculated inclusive of individual outliers. In general, laboratory batches are rejected if Z-Score > 2.5.
Note on C279: Z-Scores have been calculated inclusive of individual outliers. In general, laboratory batches are rejected if Z-Score > 2.5.
Note on C293: Z-Scores have been calculated inclusive of individual outliers. In general, laboratory batches are rejected if Z-Score > 2.5.
Note on C307: Z-Scores have been calculated inclusive of individual outliers. In general, laboratory batches are rejected if Z-Score > 2.5.
Note on C321: Z-Scores have been calculated inclusive of individual outliers. In general, laboratory batches are rejected if Z-Score > 2.5.
Note on C335: Z-Scores have been calculated inclusive of individual outliers. In general, laboratory batches are rejected if Z-Score > 2.5.

## Thermograv
| Analytical results for LOI1000 in OREAS 236b (Indicative Value 2.9 wt.%) |  |  | Indicative
LOI1000 | Round | Replicate | BV Geo | 1
| No | No | Perth | wt.%
|  |  | LOI*TGA | 2
2
| 1 | 1 | 2.89 | 1
| 1 | 2 | 2.9 | 18
| Mean |  | 2.895 | 16
| Median |  | 2.895 | 2.895
| Std Dev. |  | 0.007071068 | 24
| Rel.Std.Dev. |  | 0.2443%
| PDM3 |  | 0%
| Z-Score (Absolute) |  | NA
Note on C13: Z-Scores have been calculated inclusive of individual outliers. In general, laboratory batches are rejected if Z-Score > 2.5.

## IRC
| Analytical results for C in OREAS 236b (Indicative Value 0.13 wt.%) |  |  | Indicative
C | Round | Replicate | BV Geo | 1
| No | No | Perth | wt.%
|  |  | IRC | 3
3
| 1 | 1 | 0.13 | 1
| 1 | 2 | 0.13 | 20
| Mean |  | 0.13 | 16
| Median |  | 0.13 | 0.13
| Std Dev. |  | 0 | 26
| Rel.Std.Dev. |  | 0%
| PDM3 |  | 0%
| Z-Score (Absolute) |  | NA
| Analytical results for S in OREAS 236b (Indicative Value 0.305 wt.%) |  |  | Indicative
S | Round | Replicate | BV Geo | 1
| No | No | Perth | wt.%
|  |  | IRC | 3
3
| 1 | 1 | 0.32 | 1
| 1 | 2 | 0.29 | 20
| Mean |  | 0.305 | 16
| Median |  | 0.305 | 0.305
| Std Dev. |  | 0.0212132 | 26
| Rel.Std.Dev. |  | 6.955%
| PDM3 |  | 0%
| Z-Score (Absolute) |  | NA
Note on C13: Z-Scores have been calculated inclusive of individual outliers. In general, laboratory batches are rejected if Z-Score > 2.5.
Note on C27: Z-Scores have been calculated inclusive of individual outliers. In general, laboratory batches are rejected if Z-Score > 2.5.

## Laser Ablation
| Analytical results for Ag in OREAS 236b (Indicative Value 0.8 ppm) |  |  | Indicative
Ag | Round | Replicate | BV Geo | 1
| No | No | Perth | ppm
|  |  | ABL*MS | 3
3
| 1 | 1 | 0.8 | 1
| 1 | 2 | 0.8 | 22
| Mean |  | 0.8 | 16
| Median |  | 0.8 | 0.8
| Std Dev. |  | 0 | 28
| Rel.Std.Dev. |  | 0%
| PDM3 |  | 0%
| Z-Score (Absolute) |  | NA
| Analytical results for As in OREAS 236b (Indicative Value 47.2 ppm) |  |  | Indicative
As | Round | Replicate | BV Geo | 1
| No | No | Perth | ppm
|  |  | ABL*MS | 1
1
| 1 | 1 | 46.6 | 1
| 1 | 2 | 47.8 | 10
| Mean |  | 47.2 | 16
| Median |  | 47.2 | 47.2
| Std Dev. |  | 0.8485281 | 29
| Rel.Std.Dev. |  | 1.798%
| PDM3 |  | 0%
| Z-Score (Absolute) |  | NA
| Analytical results for Ba in OREAS 236b (Indicative Value 157 ppm) |  |  | Indicative
Ba | Round | Replicate | BV Geo | 1
| No | No | Perth | ppm
|  |  | ABL*MS | 0
0
| 1 | 1 | 158 | 1
| 1 | 2 | 155 | 24
| Mean |  | 156.5 | 16
| Median |  | 156.5 | 156.5
| Std Dev. |  | 2.12132 | 30
| Rel.Std.Dev. |  | 1.355%
| PDM3 |  | 0%
| Z-Score (Absolute) |  | NA
| Analytical results for Be in OREAS 236b (Indicative Value 0.5 ppm) |  |  | Indicative
Be | Round | Replicate | BV Geo | 1
| No | No | Perth | ppm
|  |  | ABL*MS | 2
2
| 1 | 1 | 0.4 | 1
| 1 | 2 | 0.6 | 25
| Mean |  | 0.5 | 16
| Median |  | 0.5 | 0.5
| Std Dev. |  | 0.1414214 | 31
| Rel.Std.Dev. |  | 28.28%
| PDM3 |  | 0%
| Z-Score (Absolute) |  | NA
| Analytical results for Bi in OREAS 236b (Indicative Value 0.3 ppm) |  |  | Indicative
Bi | Round | Replicate | BV Geo | 1
| No | No | Perth | ppm
|  |  | ABL*MS | 2
2
| 1 | 1 | 0.4 | 1
| 1 | 2 | 0.2 | 26
| Mean |  | 0.3 | 16
| Median |  | 0.3 | 0.3
| Std Dev. |  | 0.1414214 | 32
| Rel.Std.Dev. |  | 47.14%
| PDM3 |  | 2.22e-14%
| Z-Score (Absolute) |  | NA
| Analytical results for Cd in OREAS 236b (Indicative Value 0.55 ppm) |  |  | Indicative
Cd | Round | Replicate | BV Geo | 1
| No | No | Perth | ppm
|  |  | ABL*MS | 2
2
| 1 | 1 | 0.6 | 1
| 1 | 2 | 0.5 | 27
| Mean |  | 0.55 | 16
| Median |  | 0.55 | 0.55
| Std Dev. |  | 0.07071068 | 33
| Rel.Std.Dev. |  | 12.86%
| PDM3 |  | 0%
| Z-Score (Absolute) |  | NA
| Analytical results for Ce in OREAS 236b (Indicative Value 12.7 ppm) |  |  | Indicative
Ce | Round | Replicate | BV Geo | 1
| No | No | Perth | ppm
|  |  | ABL*MS | 1
1
| 1 | 1 | 12.6 | 1
| 1 | 2 | 12.7 | 28
| Mean |  | 12.65 | 16
| Median |  | 12.65 | 12.65
| Std Dev. |  | 0.07071068 | 34
| Rel.Std.Dev. |  | 0.559%
| PDM3 |  | -1.11e-14%
| Z-Score (Absolute) |  | NA
| Analytical results for Co in OREAS 236b (Indicative Value 44.8 ppm) |  |  | Indicative
Co | Round | Replicate | BV Geo | 1
| No | No | Perth | ppm
|  |  | ABL*MS | 1
1
| 1 | 1 | 44.6 | 1
| 1 | 2 | 44.9 | 14
| Mean |  | 44.75 | 16
| Median |  | 44.75 | 44.75
| Std Dev. |  | 0.212132 | 35
| Rel.Std.Dev. |  | 0.474%
| PDM3 |  | 0%
| Z-Score (Absolute) |  | NA
| Analytical results for Cr in OREAS 236b (Indicative Value 142 ppm) |  |  | Indicative
Cr | Round | Replicate | BV Geo | 1
| No | No | Perth | ppm
|  |  | ABL*MS | 0
0
| 1 | 1 | 142 | 1
| 1 | 2 | 142 | 30
| Mean |  | 142 | 16
| Median |  | 142 | 142
| Std Dev. |  | 0 | 36
| Rel.Std.Dev. |  | 0%
| PDM3 |  | 0%
| Z-Score (Absolute) |  | NA
| Analytical results for Cs in OREAS 236b (Indicative Value 0.88 ppm) |  |  | Indicative
Cs | Round | Replicate | BV Geo | 1
| No | No | Perth | ppm
|  |  | ABL*MS | 2
2
| 1 | 1 | 0.88 | 1
| 1 | 2 | 0.88 | 31
| Mean |  | 0.88 | 16
| Median |  | 0.88 | 0.88
| Std Dev. |  | 0 | 37
| Rel.Std.Dev. |  | 0%
| PDM3 |  | 0%
| Z-Score (Absolute) |  | NA
| Analytical results for Cu in OREAS 236b (Indicative Value 176 ppm) |  |  | Indicative
Cu | Round | Replicate | BV Geo | 1
| No | No | Perth | ppm
|  |  | ABL*MS | 0
0
| 1 | 1 | 178 | 1
| 1 | 2 | 174 | 16
| Mean |  | 176 | 16
| Median |  | 176 | 176
| Std Dev. |  | 2.828427 | 38
| Rel.Std.Dev. |  | 1.607%
| PDM3 |  | 0%
| Z-Score (Absolute) |  | NA
| Analytical results for Dy in OREAS 236b (Indicative Value 3.74 ppm) |  |  | Indicative
Dy | Round | Replicate | BV Geo | 1
| No | No | Perth | ppm
|  |  | ABL*MS | 2
2
| 1 | 1 | 3.68 | 1
| 1 | 2 | 3.8 | 4
| Mean |  | 3.74 | 16
| Median |  | 3.74 | 3.74
| Std Dev. |  | 0.08485281 | 39
| Rel.Std.Dev. |  | 2.269%
| PDM3 |  | 0%
| Z-Score (Absolute) |  | NA
| Analytical results for Er in OREAS 236b (Indicative Value 2.36 ppm) |  |  | Indicative
Er | Round | Replicate | BV Geo | 1
| No | No | Perth | ppm
|  |  | ABL*MS | 2
2
| 1 | 1 | 2.35 | 1
| 1 | 2 | 2.36 | 5
| Mean |  | 2.355 | 16
| Median |  | 2.355 | 2.355
| Std Dev. |  | 0.007071068 | 40
| Rel.Std.Dev. |  | 0.3003%
| PDM3 |  | 0%
| Z-Score (Absolute) |  | NA
| Analytical results for Eu in OREAS 236b (Indicative Value 0.92 ppm) |  |  | Indicative
Eu | Round | Replicate | BV Geo | 1
| No | No | Perth | ppm
|  |  | ABL*MS | 2
2
| 1 | 1 | 0.92 | 1
| 1 | 2 | 0.92 | 35
| Mean |  | 0.92 | 16
| Median |  | 0.92 | 0.92
| Std Dev. |  | 0 | 41
| Rel.Std.Dev. |  | 0%
| PDM3 |  | 0%
| Z-Score (Absolute) |  | NA
| Analytical results for Ga in OREAS 236b (Indicative Value 15.4 ppm) |  |  | Indicative
Ga | Round | Replicate | BV Geo | 1
| No | No | Perth | ppm
|  |  | ABL*MS | 1
1
| 1 | 1 | 15.2 | 1
| 1 | 2 | 15.6 | 36
| Mean |  | 15.4 | 16
| Median |  | 15.4 | 15.4
| Std Dev. |  | 0.2828427 | 42
| Rel.Std.Dev. |  | 1.837%
| PDM3 |  | -1.11e-14%
| Z-Score (Absolute) |  | NA
| Analytical results for Gd in OREAS 236b (Indicative Value 3.33 ppm) |  |  | Indicative
Gd | Round | Replicate | BV Geo | 1
| No | No | Perth | ppm
|  |  | ABL*MS | 2
2
| 1 | 1 | 3.39 | 1
| 1 | 2 | 3.26 | 6
| Mean |  | 3.325 | 16
| Median |  | 3.325 | 3.325
| Std Dev. |  | 0.09192388 | 43
| Rel.Std.Dev. |  | 2.765%
| PDM3 |  | 0%
| Z-Score (Absolute) |  | NA
| Analytical results for Ge in OREAS 236b (Indicative Value 1.38 ppm) |  |  | Indicative
Ge | Round | Replicate | BV Geo | 1
| No | No | Perth | ppm
|  |  | ABL*MS | 2
2
| 1 | 1 | 1.4 | 1
| 1 | 2 | 1.35 | 2
| Mean |  | 1.375 | 16
| Median |  | 1.375 | 1.375
| Std Dev. |  | 0.03535534 | 44
| Rel.Std.Dev. |  | 2.571%
| PDM3 |  | 0%
| Z-Score (Absolute) |  | NA
| Analytical results for Hf in OREAS 236b (Indicative Value 1.98 ppm) |  |  | Indicative
Hf | Round | Replicate | BV Geo | 1
| No | No | Perth | ppm
|  |  | ABL*MS | 2
2
| 1 | 1 | 1.98 | 1
| 1 | 2 | 1.98 | 22
| Mean |  | 1.98 | 16
| Median |  | 1.98 | 1.98
| Std Dev. |  | 0 | 28
| Rel.Std.Dev. |  | 0%
| PDM3 |  | 2.22e-14%
| Z-Score (Absolute) |  | NA
| Analytical results for Ho in OREAS 236b (Indicative Value 0.84 ppm) |  |  | Indicative
Ho | Round | Replicate | BV Geo | 1
| No | No | Perth | ppm
|  |  | ABL*MS | 2
2
| 1 | 1 | 0.83 | 1
| 1 | 2 | 0.84 | 23
| Mean |  | 0.835 | 16
| Median |  | 0.835 | 0.835
| Std Dev. |  | 0.007071068 | 29
| Rel.Std.Dev. |  | 0.8468%
| PDM3 |  | 0%
| Z-Score (Absolute) |  | NA
| Analytical results for In in OREAS 236b (Indicative Value 0.075 ppm) |  |  | Indicative
In | Round | Replicate | BV Geo | 1
| No | No | Perth | ppm
|  |  | ABL*MS | 3
3
| 1 | 1 | 0.05 | 1
| 1 | 2 | 0.1 | 7
| Mean |  | 0.075 | 16
| Median |  | 0.075 | 0.075
| Std Dev. |  | 0.03535534 | 30
| Rel.Std.Dev. |  | 47.14%
| PDM3 |  | 2.22e-14%
| Z-Score (Absolute) |  | NA
| Analytical results for La in OREAS 236b (Indicative Value 5.36 ppm) |  |  | Indicative
La | Round | Replicate | BV Geo | 1
| No | No | Perth | ppm
|  |  | ABL*MS | 2
2
| 1 | 1 | 5.29 | 1
| 1 | 2 | 5.42 | 25
| Mean |  | 5.355 | 16
| Median |  | 5.355 | 5.355
| Std Dev. |  | 0.09192388 | 31
| Rel.Std.Dev. |  | 1.717%
| PDM3 |  | 0%
| Z-Score (Absolute) |  | NA
| Analytical results for Lu in OREAS 236b (Indicative Value 0.33 ppm) |  |  | Indicative
Lu | Round | Replicate | BV Geo | 1
| No | No | Perth | ppm
|  |  | ABL*MS | 2
2
| 1 | 1 | 0.33 | 1
| 1 | 2 | 0.33 | 4
| Mean |  | 0.33 | 16
| Median |  | 0.33 | 0.33
| Std Dev. |  | 0 | 32
| Rel.Std.Dev. |  | 0%
| PDM3 |  | 0%
| Z-Score (Absolute) |  | NA
| Analytical results for Mn in OREAS 236b (Indicative Value 0.141 wt.%) |  |  | Indicative
Mn | Round | Replicate | BV Geo | 1
| No | No | Perth | wt.%
|  |  | ABL*MS | 3
3
| 1 | 1 | 0.14 | 1
| 1 | 2 | 0.141 | 27
| Mean |  | 0.1405 | 16
| Median |  | 0.1405 | 0.1405
| Std Dev. |  | 0.0007071068 | 33
| Rel.Std.Dev. |  | 0.5033%
| PDM3 |  | 0%
| Z-Score (Absolute) |  | NA
| Analytical results for Mo in OREAS 236b (Indicative Value 2.6 ppm) |  |  | Indicative
Mo | Round | Replicate | BV Geo | 1
| No | No | Perth | ppm
|  |  | ABL*MS | 2
2
| 1 | 1 | 2.6 | 1
| 1 | 2 | 2.6 | 28
| Mean |  | 2.6 | 16
| Median |  | 2.6 | 2.6
| Std Dev. |  | 0 | 34
| Rel.Std.Dev. |  | 0%
| PDM3 |  | 0%
| Z-Score (Absolute) |  | NA
| Analytical results for Nb in OREAS 236b (Indicative Value 3.51 ppm) |  |  | Indicative
Nb | Round | Replicate | BV Geo | 1
| No | No | Perth | ppm
|  |  | ABL*MS | 2
2
| 1 | 1 | 3.46 | 1
| 1 | 2 | 3.56 | 29
| Mean |  | 3.51 | 16
| Median |  | 3.51 | 3.51
| Std Dev. |  | 0.07071068 | 35
| Rel.Std.Dev. |  | 2.015%
| PDM3 |  | 0%
| Z-Score (Absolute) |  | NA
| Analytical results for Nd in OREAS 236b (Indicative Value 8.82 ppm) |  |  | Indicative
Nd | Round | Replicate | BV Geo | 1
| No | No | Perth | ppm
|  |  | ABL*MS | 2
2
| 1 | 1 | 8.85 | 1
| 1 | 2 | 8.78 | 5
| Mean |  | 8.815 | 16
| Median |  | 8.815 | 8.815
| Std Dev. |  | 0.04949747 | 36
| Rel.Std.Dev. |  | 0.5615%
| PDM3 |  | 0%
| Z-Score (Absolute) |  | NA
| Analytical results for Ni in OREAS 236b (Indicative Value 97 ppm) |  |  | Indicative
Ni | Round | Replicate | BV Geo | 1
| No | No | Perth | ppm
|  |  | ABL*MS | 0
0
| 1 | 1 | 96 | 1
| 1 | 2 | 98 | 14
| Mean |  | 97 | 16
| Median |  | 97 | 97
| Std Dev. |  | 1.414214 | 37
| Rel.Std.Dev. |  | 1.458%
| PDM3 |  | 0%
| Z-Score (Absolute) |  | NA
| Analytical results for Pb in OREAS 236b (Indicative Value 18 ppm) |  |  | Indicative
Pb | Round | Replicate | BV Geo | 1
| No | No | Perth | ppm
|  |  | ABL*MS | 1
1
| 1 | 1 | 18 | 1
| 1 | 2 | 18 | 16
| Mean |  | 18 | 16
| Median |  | 18 | 18
| Std Dev. |  | 0 | 38
| Rel.Std.Dev. |  | 0%
| PDM3 |  | 0%
| Z-Score (Absolute) |  | NA
| Analytical results for Pr in OREAS 236b (Indicative Value 1.81 ppm) |  |  | Indicative
Pr | Round | Replicate | BV Geo | 1
| No | No | Perth | ppm
|  |  | ABL*MS | 2
2
| 1 | 1 | 1.78 | 1
| 1 | 2 | 1.84 | 33
| Mean |  | 1.81 | 16
| Median |  | 1.81 | 1.81
| Std Dev. |  | 0.04242641 | 39
| Rel.Std.Dev. |  | 2.344%
| PDM3 |  | 0%
| Z-Score (Absolute) |  | NA
| Analytical results for Rb in OREAS 236b (Indicative Value 11.5 ppm) |  |  | Indicative
Rb | Round | Replicate | BV Geo | 1
| No | No | Perth | ppm
|  |  | ABL*MS | 1
1
| 1 | 1 | 11.5 | 1
| 1 | 2 | 11.5 | 34
| Mean |  | 11.5 | 16
| Median |  | 11.5 | 11.5
| Std Dev. |  | 0 | 40
| Rel.Std.Dev. |  | 0%
| PDM3 |  | 0%
| Z-Score (Absolute) |  | NA
| Analytical results for Re in OREAS 236b (Indicative Value < 0.01 ppm) |  |  | Indicative
Re | Round | Replicate | BV Geo | 1
| No | No | Perth | ppm
|  |  | ABL*MS | 3
3
| 1 | 1 | < 0.01 | 1
| 1 | 2 | < 0.01 | 35
| Mean |  |  | 16
| Median |  |  | < 0.01
| Std Dev. |  |  | 41
Rel.Std.Dev.
PDM3
| Z-Score (Absolute) |  | NA
| Analytical results for Sb in OREAS 236b (Indicative Value 1.75 ppm) |  |  | Indicative
Sb | Round | Replicate | BV Geo | 1
| No | No | Perth | ppm
|  |  | ABL*MS | 2
2
| 1 | 1 | 1.8 | 1
| 1 | 2 | 1.7 | 36
| Mean |  | 1.75 | 16
| Median |  | 1.75 | 1.75
| Std Dev. |  | 0.07071068 | 42
| Rel.Std.Dev. |  | 4.041%
| PDM3 |  | 0%
| Z-Score (Absolute) |  | NA
| Analytical results for Sc in OREAS 236b (Indicative Value 40 ppm) |  |  | Indicative
Sc | Round | Replicate | BV Geo | 1
| No | No | Perth | ppm
|  |  | ABL*MS | 1
1
| 1 | 1 | 40.1 | 1
| 1 | 2 | 39.9 | 37
| Mean |  | 40 | 16
| Median |  | 40 | 40
| Std Dev. |  | 0.1414214 | 43
| Rel.Std.Dev. |  | 0.3536%
| PDM3 |  | 0%
| Z-Score (Absolute) |  | NA
| Analytical results for Se in OREAS 236b (Indicative Value < 5 ppm) |  |  | Indicative
Se | Round | Replicate | BV Geo | 1
| No | No | Perth | ppm
|  |  | ABL*MS | 2
2
| 1 | 1 | < 5 | 1
| 1 | 2 | < 5 | 38
| Mean |  |  | 16
| Median |  |  | < 5
| Std Dev. |  |  | 44
Rel.Std.Dev.
PDM3
| Z-Score (Absolute) |  | NA
| Analytical results for Sm in OREAS 236b (Indicative Value 2.64 ppm) |  |  | Indicative
Sm | Round | Replicate | BV Geo | 1
| No | No | Perth | ppm
|  |  | ABL*MS | 2
2
| 1 | 1 | 2.51 | 1
| 1 | 2 | 2.76 | 5
| Mean |  | 2.635 | 16
| Median |  | 2.635 | 2.635
| Std Dev. |  | 0.1767767 | 28
| Rel.Std.Dev. |  | 6.709%
| PDM3 |  | 0%
| Z-Score (Absolute) |  | NA
| Analytical results for Sn in OREAS 236b (Indicative Value 1 ppm) |  |  | Indicative
Sn | Round | Replicate | BV Geo | 1
| No | No | Perth | ppm
|  |  | ABL*MS | 2
2
| 1 | 1 | 1 | 1
| 1 | 2 | 1 | 11
| Mean |  | 1 | 16
| Median |  | 1 | 1
| Std Dev. |  | 0 | 29
| Rel.Std.Dev. |  | 0%
| PDM3 |  | 0%
| Z-Score (Absolute) |  | NA
| Analytical results for Sr in OREAS 236b (Indicative Value 211 ppm) |  |  | Indicative
Sr | Round | Replicate | BV Geo | 1
| No | No | Perth | ppm
|  |  | ABL*MS | 0
0
| 1 | 1 | 211 | 1
| 1 | 2 | 210 | 12
| Mean |  | 210.5 | 16
| Median |  | 210.5 | 210.5
| Std Dev. |  | 0.7071068 | 30
| Rel.Std.Dev. |  | 0.3359%
| PDM3 |  | 0%
| Z-Score (Absolute) |  | NA
| Analytical results for Ta in OREAS 236b (Indicative Value 0.22 ppm) |  |  | Indicative
Ta | Round | Replicate | BV Geo | 1
| No | No | Perth | ppm
|  |  | ABL*MS | 2
2
| 1 | 1 | 0.2 | 1
| 1 | 2 | 0.23 | 25
| Mean |  | 0.215 | 16
| Median |  | 0.215 | 0.215
| Std Dev. |  | 0.0212132 | 31
| Rel.Std.Dev. |  | 9.867%
| PDM3 |  | 2.22e-14%
| Z-Score (Absolute) |  | NA
| Analytical results for Tb in OREAS 236b (Indicative Value 0.61 ppm) |  |  | Indicative
Tb | Round | Replicate | BV Geo | 1
| No | No | Perth | ppm
|  |  | ABL*MS | 2
2
| 1 | 1 | 0.61 | 1
| 1 | 2 | 0.6 | 26
| Mean |  | 0.605 | 16
| Median |  | 0.605 | 0.605
| Std Dev. |  | 0.007071068 | 32
| Rel.Std.Dev. |  | 1.169%
| PDM3 |  | 0%
| Z-Score (Absolute) |  | NA
| Analytical results for Te in OREAS 236b (Indicative Value 0.15 ppm) |  |  | Indicative
Te | Round | Replicate | BV Geo | 1
| No | No | Perth | ppm
|  |  | ABL*MS | 2
2
| 1 | 1 | < 0.2 | 1
| 1 | 2 | 0.2 | 27
| Mean |  | 0.2 | 16
| Median |  | 0.2 | 0.15
| Std Dev. |  |  | 33
Rel.Std.Dev.
| PDM3 |  | 33.33%
| Z-Score (Absolute) |  | NA
| Analytical results for Th in OREAS 236b (Indicative Value 0.89 ppm) |  |  | Indicative
Th | Round | Replicate | BV Geo | 1
| No | No | Perth | ppm
|  |  | ABL*MS | 2
2
| 1 | 1 | 0.89 | 1
| 1 | 2 | 0.89 | 28
| Mean |  | 0.89 | 16
| Median |  | 0.89 | 0.89
| Std Dev. |  | 0 | 34
| Rel.Std.Dev. |  | 0%
| PDM3 |  | 0%
| Z-Score (Absolute) |  | NA
| Analytical results for Ti in OREAS 236b (Indicative Value 0.639 wt.%) |  |  | Indicative
Ti | Round | Replicate | BV Geo | 1
| No | No | Perth | wt.%
|  |  | ABL*MS | 3
3
| 1 | 1 | 0.639 | 1
| 1 | 2 | 0.638 | 29
| Mean |  | 0.6385 | 16
| Median |  | 0.6385 | 0.6385
| Std Dev. |  | 0.0007071068 | 35
| Rel.Std.Dev. |  | 0.1107%
| PDM3 |  | 2.22e-14%
| Z-Score (Absolute) |  | NA
| Analytical results for Tl in OREAS 236b (Indicative Value < 0.2 ppm) |  |  | Indicative
Tl | Round | Replicate | BV Geo | 1
| No | No | Perth | ppm
|  |  | ABL*MS | 2
2
| 1 | 1 | < 0.2 | 1
| 1 | 2 | < 0.2 | 30
| Mean |  |  | 16
| Median |  |  | < 0.2
| Std Dev. |  |  | 36
Rel.Std.Dev.
PDM3
| Z-Score (Absolute) |  | NA
| Analytical results for Tm in OREAS 236b (Indicative Value 0.37 ppm) |  |  | Indicative
Tm | Round | Replicate | BV Geo | 1
| No | No | Perth | ppm
|  |  | ABL*MS | 2
2
| 1 | 1 | 0.37 | 1
| 1 | 2 | 0.37 | 6
| Mean |  | 0.37 | 16
| Median |  | 0.37 | 0.37
| Std Dev. |  | 0 | 37
| Rel.Std.Dev. |  | 0%
| PDM3 |  | 0%
| Z-Score (Absolute) |  | NA
| Analytical results for U in OREAS 236b (Indicative Value 0.27 ppm) |  |  | Indicative
U | Round | Replicate | BV Geo | 1
| No | No | Perth | ppm
|  |  | ABL*MS | 2
2
| 1 | 1 | 0.27 | 1
| 1 | 2 | 0.27 | 32
| Mean |  | 0.27 | 16
| Median |  | 0.27 | 0.27
| Std Dev. |  | 0 | 38
| Rel.Std.Dev. |  | 0%
| PDM3 |  | 0%
| Z-Score (Absolute) |  | NA
| Analytical results for V in OREAS 236b (Indicative Value 295 ppm) |  |  | Indicative
V | Round | Replicate | BV Geo | 1
| No | No | Perth | ppm
|  |  | ABL*MS | 0
0
| 1 | 1 | 295 | 1
| 1 | 2 | 294 | 33
| Mean |  | 294.5 | 16
| Median |  | 294.5 | 294.5
| Std Dev. |  | 0.7071068 | 39
| Rel.Std.Dev. |  | 0.2401%
| PDM3 |  | 0%
| Z-Score (Absolute) |  | NA
| Analytical results for W in OREAS 236b (Indicative Value 20.5 ppm) |  |  | Indicative
W | Round | Replicate | BV Geo | 1
| No | No | Perth | ppm
|  |  | ABL*MS | 1
1
| 1 | 1 | 21 | 1
| 1 | 2 | 20 | 34
| Mean |  | 20.5 | 16
| Median |  | 20.5 | 20.5
| Std Dev. |  | 0.7071068 | 40
| Rel.Std.Dev. |  | 3.449%
| PDM3 |  | 0%
| Z-Score (Absolute) |  | NA
| Analytical results for Y in OREAS 236b (Indicative Value 20.8 ppm) |  |  | Indicative
Y | Round | Replicate | BV Geo | 1
| No | No | Perth | ppm
|  |  | ABL*MS | 1
1
| 1 | 1 | 20.8 | 1
| 1 | 2 | 20.8 | 35
| Mean |  | 20.8 | 16
| Median |  | 20.8 | 20.8
| Std Dev. |  | 0 | 41
| Rel.Std.Dev. |  | 0%
| PDM3 |  | 0%
| Z-Score (Absolute) |  | NA
| Analytical results for Yb in OREAS 236b (Indicative Value 2.37 ppm) |  |  | Indicative
Yb | Round | Replicate | BV Geo | 1
| No | No | Perth | ppm
|  |  | ABL*MS | 2
2
| 1 | 1 | 2.39 | 1
| 1 | 2 | 2.35 | 7
| Mean |  | 2.37 | 16
| Median |  | 2.37 | 2.37
| Std Dev. |  | 0.02828427 | 42
| Rel.Std.Dev. |  | 1.193%
| PDM3 |  | 0%
| Z-Score (Absolute) |  | NA
| Analytical results for Zn in OREAS 236b (Indicative Value 130 ppm) |  |  | Indicative
Zn | Round | Replicate | BV Geo | 1
| No | No | Perth | ppm
|  |  | ABL*MS | 0
0
| 1 | 1 | 130 | 1
| 1 | 2 | 130 | 15
| Mean |  | 130 | 16
| Median |  | 130 | 130
| Std Dev. |  | 0 | 43
| Rel.Std.Dev. |  | 0%
| PDM3 |  | 0%
| Z-Score (Absolute) |  | NA
| Analytical results for Zr in OREAS 236b (Indicative Value 65 ppm) |  |  | Indicative
Zr | Round | Replicate | BV Geo | 1
| No | No | Perth | ppm
|  |  | ABL*MS | 0
0
| 1 | 1 | 64.5 | 1
| 1 | 2 | 65 | 16
| Mean |  | 64.75 | 16
| Median |  | 64.75 | 64.75
| Std Dev. |  | 0.3535534 | 44
| Rel.Std.Dev. |  | 0.546%
| PDM3 |  | 0%
| Z-Score (Absolute) |  | NA
Note on C13: Z-Scores have been calculated inclusive of individual outliers. In general, laboratory batches are rejected if Z-Score > 2.5.
Note on C27: Z-Scores have been calculated inclusive of individual outliers. In general, laboratory batches are rejected if Z-Score > 2.5.
Note on C41: Z-Scores have been calculated inclusive of individual outliers. In general, laboratory batches are rejected if Z-Score > 2.5.
Note on C55: Z-Scores have been calculated inclusive of individual outliers. In general, laboratory batches are rejected if Z-Score > 2.5.
Note on C69: Z-Scores have been calculated inclusive of individual outliers. In general, laboratory batches are rejected if Z-Score > 2.5.
Note on C83: Z-Scores have been calculated inclusive of individual outliers. In general, laboratory batches are rejected if Z-Score > 2.5.
Note on C97: Z-Scores have been calculated inclusive of individual outliers. In general, laboratory batches are rejected if Z-Score > 2.5.
Note on C111: Z-Scores have been calculated inclusive of individual outliers. In general, laboratory batches are rejected if Z-Score > 2.5.
Note on C125: Z-Scores have been calculated inclusive of individual outliers. In general, laboratory batches are rejected if Z-Score > 2.5.
Note on C139: Z-Scores have been calculated inclusive of individual outliers. In general, laboratory batches are rejected if Z-Score > 2.5.
Note on C153: Z-Scores have been calculated inclusive of individual outliers. In general, laboratory batches are rejected if Z-Score > 2.5.
Note on C167: Z-Scores have been calculated inclusive of individual outliers. In general, laboratory batches are rejected if Z-Score > 2.5.
Note on C181: Z-Scores have been calculated inclusive of individual outliers. In general, laboratory batches are rejected if Z-Score > 2.5.
Note on C195: Z-Scores have been calculated inclusive of individual outliers. In general, laboratory batches are rejected if Z-Score > 2.5.
Note on C209: Z-Scores have been calculated inclusive of individual outliers. In general, laboratory batches are rejected if Z-Score > 2.5.
Note on C223: Z-Scores have been calculated inclusive of individual outliers. In general, laboratory batches are rejected if Z-Score > 2.5.
Note on C237: Z-Scores have been calculated inclusive of individual outliers. In general, laboratory batches are rejected if Z-Score > 2.5.
Note on C251: Z-Scores have been calculated inclusive of individual outliers. In general, laboratory batches are rejected if Z-Score > 2.5.
Note on C265: Z-Scores have been calculated inclusive of individual outliers. In general, laboratory batches are rejected if Z-Score > 2.5.
Note on C279: Z-Scores have been calculated inclusive of individual outliers. In general, laboratory batches are rejected if Z-Score > 2.5.
Note on C293: Z-Scores have been calculated inclusive of individual outliers. In general, laboratory batches are rejected if Z-Score > 2.5.
Note on C307: Z-Scores have been calculated inclusive of individual outliers. In general, laboratory batches are rejected if Z-Score > 2.5.
Note on C321: Z-Scores have been calculated inclusive of individual outliers. In general, laboratory batches are rejected if Z-Score > 2.5.
Note on C335: Z-Scores have been calculated inclusive of individual outliers. In general, laboratory batches are rejected if Z-Score > 2.5.
Note on C349: Z-Scores have been calculated inclusive of individual outliers. In general, laboratory batches are rejected if Z-Score > 2.5.
Note on C363: Z-Scores have been calculated inclusive of individual outliers. In general, laboratory batches are rejected if Z-Score > 2.5.
Note on C377: Z-Scores have been calculated inclusive of individual outliers. In general, laboratory batches are rejected if Z-Score > 2.5.
Note on C391: Z-Scores have been calculated inclusive of individual outliers. In general, laboratory batches are rejected if Z-Score > 2.5.
Note on C405: Z-Scores have been calculated inclusive of individual outliers. In general, laboratory batches are rejected if Z-Score > 2.5.
Note on C419: Z-Scores have been calculated inclusive of individual outliers. In general, laboratory batches are rejected if Z-Score > 2.5.
Note on C433: Z-Scores have been calculated inclusive of individual outliers. In general, laboratory batches are rejected if Z-Score > 2.5.
Note on C447: Z-Scores have been calculated inclusive of individual outliers. In general, laboratory batches are rejected if Z-Score > 2.5.
Note on C461: Z-Scores have been calculated inclusive of individual outliers. In general, laboratory batches are rejected if Z-Score > 2.5.
Note on C475: Z-Scores have been calculated inclusive of individual outliers. In general, laboratory batches are rejected if Z-Score > 2.5.
Note on C489: Z-Scores have been calculated inclusive of individual outliers. In general, laboratory batches are rejected if Z-Score > 2.5.
Note on C503: Z-Scores have been calculated inclusive of individual outliers. In general, laboratory batches are rejected if Z-Score > 2.5.
Note on C517: Z-Scores have been calculated inclusive of individual outliers. In general, laboratory batches are rejected if Z-Score > 2.5.
Note on C531: Z-Scores have been calculated inclusive of individual outliers. In general, laboratory batches are rejected if Z-Score > 2.5.
Note on C545: Z-Scores have been calculated inclusive of individual outliers. In general, laboratory batches are rejected if Z-Score > 2.5.
Note on C559: Z-Scores have been calculated inclusive of individual outliers. In general, laboratory batches are rejected if Z-Score > 2.5.
Note on C573: Z-Scores have been calculated inclusive of individual outliers. In general, laboratory batches are rejected if Z-Score > 2.5.
Note on C587: Z-Scores have been calculated inclusive of individual outliers. In general, laboratory batches are rejected if Z-Score > 2.5.
Note on C601: Z-Scores have been calculated inclusive of individual outliers. In general, laboratory batches are rejected if Z-Score > 2.5.
Note on C615: Z-Scores have been calculated inclusive of individual outliers. In general, laboratory batches are rejected if Z-Score > 2.5.
Note on C629: Z-Scores have been calculated inclusive of individual outliers. In general, laboratory batches are rejected if Z-Score > 2.5.
Note on C643: Z-Scores have been calculated inclusive of individual outliers. In general, laboratory batches are rejected if Z-Score > 2.5.
Note on C657: Z-Scores have been calculated inclusive of individual outliers. In general, laboratory batches are rejected if Z-Score > 2.5.
Note on C671: Z-Scores have been calculated inclusive of individual outliers. In general, laboratory batches are rejected if Z-Score > 2.5.
Note on C685: Z-Scores have been calculated inclusive of individual outliers. In general, laboratory batches are rejected if Z-Score > 2.5.
Note on C699: Z-Scores have been calculated inclusive of individual outliers. In general, laboratory batches are rejected if Z-Score > 2.5.
Note on C713: Z-Scores have been calculated inclusive of individual outliers. In general, laboratory batches are rejected if Z-Score > 2.5.