## Uncertainty & Tolerance Limits
Table 1. Certified Values, Expanded Uncertainty and Tolerance Limits for OREAS 501e
Constituent | Certified | Expanded Uncertainty |  | 95% Tolerance Limits
| Value | Low | High | Low | High
Pb Fire Assay
Au, Gold (ppm) | 0.22994 | 0.22604 | 0.23384 | 0.2256 | 0.23428
Aqua Regia Digestion (sample weights 10-50g)
Au, Gold (ppm) | 0.22352 | 0.21732 | 0.22973 | 0.2189 | 0.22814
4-Acid Digestion
Ag, Silver (ppm) | 1.2417 | 1.1668 | 1.3167 | 1.1931 | 1.2904
Al, Aluminium (wt.%) | 7.5393 | 7.3131 | 7.7654 | 7.4128 | 7.6657
As, Arsenic (ppm) | 23.1818 | 21.5915 | 24.772 | 22.0828 | 24.2807
Ba, Barium (ppm) | 991.5456 | 945.8848 | 1037.2065 | 969.4053 | 1013.686
Be, Beryllium (ppm) | 2.4292 | 2.266 | 2.5924 | 2.3143 | 2.5441
Bi, Bismuth (ppm) | 1.2628 | 1.0354 | 1.4902 | 1.1681 | 1.3575
Ca, Calcium (wt.%) | 1.8085 | 1.746 | 1.871 | 1.7718 | 1.8453
Cd, Cadmium (ppm) | 0.70911 | 0.65349 | 0.76474 | 0.66471 | 0.75352
Ce, Cerium (ppm) | 71.3531 | 66.0079 | 76.6983 | 68.7458 | 73.9605
Co, Cobalt (ppm) | 9.9875 | 9.4856 | 10.4893 | 9.607 | 10.368
Cr, Chromium (ppm) | 44.7665 | 41.673 | 47.86 | 42.4936 | 47.0395
Cs, Caesium (ppm) | 10.3853 | 9.8435 | 10.9271 | 10.0912 | 10.6794
Cu, Copper (wt.%) | 0.27385 | 0.26418 | 0.28353 | 0.2682 | 0.2795
Dy, Dysprosium (ppm) | 3.6147 | 3.2559 | 3.9735 | 3.3769 | 3.8525
Er, Erbium (ppm) | 1.4436 | 1.2904 | 1.5968 | 1.3255 | 1.5616
Eu, Europium (ppm) | 1.3871 | 1.2839 | 1.4903 | 1.3215 | 1.4526
Fe, Iron (wt.%) | 3.3946 | 3.2684 | 3.5207 | 3.3379 | 3.4513
Ga, Gallium (ppm) | 20.3325 | 19.4646 | 21.2003 | 19.6291 | 21.0358
Gd, Gadolinium (ppm) | 5.4322 | 4.8775 | 5.987 | 5.159 | 5.7055
Ge, Germanium (ppm) | 0.18295 | 0.11259 | 0.25332 | 0.17018 | 0.19573
Hf, Hafnium (ppm) | 1.9038 | 1.7601 | 2.0476 | 1.7959 | 2.0117
Ho, Holmium (ppm) | 0.57038 | 0.50193 | 0.63884 | 0.51669 | 0.62407
In, Indium (ppm) | 0.12632 | 0.11503 | 0.13761 | 0.11677 | 0.13587
K, Potassium (wt.%) | 3.0364 | 2.9501 | 3.1227 | 2.9518 | 3.121
La, Lanthanum (ppm) | 35.2908 | 32.4565 | 38.1251 | 34.0859 | 36.4957
Li, Lithium (ppm) | 49.3221 | 47.5628 | 51.0813 | 47.7898 | 50.8544
Lu, Lutetium (ppm) | 0.17653 | 0.16056 | 0.1925 | IND | IND
Mg, Magnesium (wt.%) | 0.80482 | 0.77789 | 0.83176 | 0.78947 | 0.82018
Mn, Manganese (wt.%) | 0.038111 | 0.036929 | 0.039292 | 0.037151 | 0.03907
Mo, Molybdenum (ppm) | 93.0354 | 89.6578 | 96.413 | 91.1072 | 94.9636
Na, Sodium (wt.%) | 2.0535 | 1.9917 | 2.1154 | 2.0117 | 2.0954
Nb, Niobium (ppm) | 12.7146 | 12.0498 | 13.3794 | 12.3257 | 13.1035
Nd, Neodymium (ppm) | 31.7501 | 28.2744 | 35.2259 | 30.4539 | 33.0463
Ni, Nickel (ppm) | 17.9476 | 16.9252 | 18.9699 | 17.2424 | 18.6527
P, Phosphorus (wt.%) | 0.086712 | 0.083817 | 0.089606 | 0.084677 | 0.088746
Pb, Lead (ppm) | 107.2989 | 102.6825 | 111.9153 | 103.2953 | 111.3026
Pr, Praseodymium (ppm) | 8.2476 | 7.2951 | 9.2001 | 7.7972 | 8.6981
Rb, Rubidium (ppm) | 162.4854 | 154.6352 | 170.3356 | 156.9705 | 168.0003
Re, Rhenium (ppm) | 0.034052 | 0.030151 | 0.037953 | 0.030916 | 0.037187
S, Sulphur (wt.%) | 0.49538 | 0.47898 | 0.51177 | 0.4847 | 0.50605
Sb, Antimony (ppm) | 2.514 | 2.3473 | 2.6807 | 2.4056 | 2.6223
Sc, Scandium (ppm) | 9.0461 | 8.5538 | 9.5383 | 8.8763 | 9.2158
Se, Selenium (ppm) | 2.6918 | 1.9487 | 3.4349 | 2.5273 | 2.8563
Sm, Samarium (ppm) | 6.4876 | 5.7628 | 7.2124 | 6.1571 | 6.8181
Sn, Tin (ppm) | 4.8667 | 4.5161 | 5.2173 | 4.6444 | 5.089
Sr, Strontium (ppm) | 204.1011 | 198.0953 | 210.107 | 199.7065 | 208.4957
Ta, Tantalum (ppm) | 1.0643 | 0.98593 | 1.1427 | 1.027 | 1.1016
Tb, Terbium (ppm) | 0.74763 | 0.68818 | 0.80709 | 0.69189 | 0.80338
Te, Tellurium (ppm) | 0.2136 | 0.17442 | 0.25277 | 0.18515 | 0.24204
Th, Thorium (ppm) | 13.8869 | 12.6972 | 15.0767 | 13.3566 | 14.4173
Ti, Titanium (wt.%) | 0.35923 | 0.34605 | 0.37241 | 0.3524 | 0.36606
Tl, Thallium (ppm) | 0.93899 | 0.89408 | 0.9839 | 0.91298 | 0.965
Tm, Thulium (ppm) | 0.18711 | 0.15674 | 0.21748 | IND | IND
U, Uranium (ppm) | 3.9503 | 3.447 | 4.4535 | 3.7088 | 4.1917
V, Vanadium (ppm) | 70.1178 | 67.6986 | 72.5371 | 68.37 | 71.8657
W, Tungsten (ppm) | 11.9328 | 10.7425 | 13.1231 | 11.3243 | 12.5413
Y, Yttrium (ppm) | 15.6111 | 14.7482 | 16.474 | 15.2044 | 16.0178
Yb, Ytterbium (ppm) | 1.1876 | 1.0736 | 1.3016 | 1.1545 | 1.2207
Zn, Zinc (ppm) | 184.8021 | 177.9042 | 191.6999 | 180.787 | 188.8171
Zr, Zirconium (ppm) | 60.4782 | 56.8272 | 64.1292 | 58.6925 | 62.2638
Aqua Regia Digestion
Ag, Silver (ppm) | 1.2277 | 1.1654 | 1.2901 | 1.1941 | 1.2614
Al, Aluminium (wt.%) | 1.9169 | 1.8636 | 1.9702 | 1.8855 | 1.9483
As, Arsenic (ppm) | 22.5551 | 21.2288 | 23.8815 | 21.5719 | 23.5383
B, Boron (ppm) | < 10 | IND | IND | IND | IND
Ba, Barium (ppm) | 448.7391 | 428.9183 | 468.5599 | 438.6009 | 458.8773
Be, Beryllium (ppm) | 1.3827 | 1.3185 | 1.4469 | 1.3431 | 1.4223
Bi, Bismuth (ppm) | 1.33 | 1.1864 | 1.4735 | 1.209 | 1.4509
Ca, Calcium (wt.%) | 0.59818 | 0.57835 | 0.61802 | 0.58343 | 0.61293
Cd, Cadmium (ppm) | 0.60343 | 0.56301 | 0.64384 | 0.57986 | 0.62699
Ce, Cerium (ppm) | 33.7813 | 31.5395 | 36.0232 | 32.701 | 34.8617
Co, Cobalt (ppm) | 9.4937 | 9.0575 | 9.9298 | 9.1817 | 9.8056
Cr, Chromium (ppm) | 50.5689 | 48.648 | 52.4897 | 49.2923 | 51.8455
Cs, Caesium (ppm) | 8.2275 | 7.6755 | 8.7795 | 8.0097 | 8.4453
Cu, Copper (wt.%) | 0.26969 | 0.26356 | 0.27582 | 0.26627 | 0.27311
Fe, Iron (wt.%) | 3.2549 | 3.1679 | 3.342 | 3.2026 | 3.3072
Ga, Gallium (ppm) | 9.2544 | 8.8865 | 9.6222 | 8.9719 | 9.5368
Ge, Germanium (ppm) | 0.13524 | 0.095685 | 0.17479 | IND | IND
Hf, Hafnium (ppm) | 0.30619 | 0.27936 | 0.33302 | 0.2903 | 0.32208
In, Indium (ppm) | 0.11679 | 0.106 | 0.12759 | 0.10996 | 0.12362
K, Potassium (wt.%) | 0.91935 | 0.88143 | 0.95726 | 0.90221 | 0.93648
La, Lanthanum (ppm) | 15.6671 | 14.6984 | 16.6357 | 15.1233 | 16.2109
Li, Lithium (ppm) | 40.1007 | 38.851 | 41.3504 | 39.038 | 41.1633
Mg, Magnesium (wt.%) | 0.74843 | 0.72729 | 0.76957 | 0.73552 | 0.76134
Mn, Manganese (wt.%) | 0.031594 | 0.030661 | 0.032528 | 0.030931 | 0.032257
Mo, Molybdenum (ppm) | 89.2826 | 86.1661 | 92.3992 | 87.616 | 90.9492
Na, Sodium (wt.%) | 0.14602 | 0.13469 | 0.15734 | 0.13945 | 0.15259
Nb, Niobium (ppm) | 0.96726 | 0.71157 | 1.223 | 0.88837 | 1.0462
Ni, Nickel (ppm) | 17.3738 | 16.5254 | 18.2221 | 16.928 | 17.8196
P, Phosphorus (wt.%) | 0.067336 | 0.065216 | 0.069456 | 0.065977 | 0.068695
Pb, Lead (ppm) | 87.2901 | 84.216 | 90.3642 | 85.1609 | 89.4193
Rb, Rubidium (ppm) | 94.0785 | 89.2064 | 98.9505 | 91.7544 | 96.4026
Re, Rhenium (ppm) | 0.032617 | 0.030177 | 0.035057 | 0.02991 | 0.035323
S, Sulphur (wt.%) | 0.48848 | 0.47415 | 0.50281 | 0.47761 | 0.49936
Sb, Antimony (ppm) | 1.7951 | 1.6604 | 1.9298 | 1.7201 | 1.8701
Sc, Scandium (ppm) | 7.6562 | 7.2857 | 8.0267 | 7.427 | 7.8855
Se, Selenium (ppm) | 2.2054 | 1.9555 | 2.4553 | 1.9977 | 2.413
Sn, Tin (ppm) | 3.4779 | 3.3033 | 3.6526 | 3.3291 | 3.6268
Sr, Strontium (ppm) | 39.381 | 37.7317 | 41.0303 | 38.4319 | 40.3301
Ta, Tantalum (ppm) | < 0.01 | IND | IND | IND | IND
Tb, Terbium (ppm) | 0.52615 | 0.44993 | 0.60237 | 0.49661 | 0.55569
Te, Tellurium (ppm) | 0.18601 | 0.15287 | 0.21914 | IND | IND
Th, Thorium (ppm) | 6.9337 | 6.3615 | 7.5058 | 6.6497 | 7.2177
Ti, Titanium (wt.%) | 0.25011 | 0.24038 | 0.25983 | 0.24403 | 0.25618
Tl, Thallium (ppm) | 0.62925 | 0.59715 | 0.66136 | 0.60915 | 0.64935
U, Uranium (ppm) | 3.4111 | 3.063 | 3.7591 | 3.2022 | 3.6199
V, Vanadium (ppm) | 64.658 | 62.516 | 66.8001 | 63.2078 | 66.1082
W, Tungsten (ppm) | 7.1755 | 6.3713 | 7.9798 | 6.8351 | 7.516
Y, Yttrium (ppm) | 10.5016 | 10.0139 | 10.9893 | 10.2433 | 10.7599
Yb, Ytterbium (ppm) | 0.7639 | 0.71849 | 0.8093 | IND | IND
Zn, Zinc (ppm) | 178.4379 | 172.5873 | 184.2885 | 174.9644 | 181.9114
Zr, Zirconium (ppm) | 7.9654 | 7.2959 | 8.6349 | 7.6718 | 8.259
SI unit equivalents: ppm (parts per million; 1 x 10-⁶) ≡ mg/kg; wt.% (weight per cent) ≡ % (mass fraction)

## Indicative Values
Table 2. Indicative Values for OREAS 501e
Constituent | Unit | Value | Constituent | Unit | Value | Constituent | Unit | Value
Pb Fire Assay
Pd | ppb | 3.6667 | Pt | ppb | < 10
Sequential Leach
Cu-Res(4A) | wt.% | 0.097033 | Cu-Sol(CN) | wt.% | 0.13483 | Cu-Sol(H2SO4) | wt.% | 0.040223
Gas / Liquid Pycnometry
SG | Unity | 2.707
Infrared Combustion
C | wt.% | 0.115 | S | wt.% | 0.46083
Alkaline Leach
S-(Sulphate) | wt.% | 0.31167 | S-(Sulphide) | wt.% | 0.105
Peroxide Fusion ICP
Ag | ppm | 0.57 | Hg | ppm | < 5 | Si | wt.% | 32.4234
Al | wt.% | 6.3492 | Ho | ppm | 0.7 | Sm | ppm | 6.1833
As | ppm | 23.35 | K | wt.% | 3.0819 | Sn | ppm | < 5
Ba | ppm | 709.2667 | La | ppm | 32.5 | Sr | ppm | 143.3122
Be | ppm | < 2 | Li | ppm | 52 | Ta | ppm | 1.3667
Bi | ppm | < 5 | Lu | ppm | < 0.5 | Tb | ppm | 0.83333
Ca | wt.% | 1.7074 | Mg | wt.% | 0.82724 | Th | ppm | 7.0333
Cd | ppm | < 1 | Mn | wt.% | 0.04111 | Ti | wt.% | 0.31583
Ce | ppm | 62.5667 | Mo | ppm | 94.6 | Tl | ppm | < 1
Co | ppm | 13.2167 | Na | wt.% | 0.13333 | Tm | ppm | < 1
Cr | ppm | 51 | Nb | ppm | 13.6833 | U | ppm | 4.2167
Cu | wt.% | 0.27569 | Nd | ppm | 28.2233 | V | ppm | 69.6583
Dy | ppm | 4.0667 | Ni | ppm | 15.6367 | W | ppm | 11.25
Er | ppm | 1.8333 | P | wt.% | 0.077375 | Y | ppm | 23.825
Eu | ppm | 1.45 | Pb | ppm | 91.4167 | Yb | ppm | 1.55
Fe | wt.% | 3.4293 | Pr | ppm | 7.5 | Zn | ppm | 177.8917
Ga | ppm | 22.175 | S | wt.% | 0.45667 | Zr | ppm | 9.3
Gd | ppm | 5.7 | Sb | ppm | < 5
Hf | ppm | 2.6 | Sc | ppm | 9.3667
4-Acid Digestion
B | ppm | < 10 | Hg | ppm | 0.076667 | Pt | ppb | < 5
Aqua Regia Digestion
Dy | ppm | 2.5508 | Ho | ppm | 0.43456 | Pt | ppb | 1.3333
Er | ppm | 0.98902 | Lu | ppm | 0.10611 | Sm | ppm | 4.2977
Eu | ppm | 0.41971 | Nd | ppm | 17.2583 | Tm | ppm | 0.1163
Gd | ppm | 3.536 | Pd | ppb | < 10
Hg | ppm | 0.027667 | Pr | ppm | 5.1333
Borate Fusion XRF
Al2O3 | wt.% | 14.845 | Fe2O3 | wt.% | 4.9539 | S | wt.% | 0.503
As | ppm | 25 | K2O | wt.% | 3.65 | SiO2 | wt.% | 67.085
BaO | ppm | 1149.995 | MgO | wt.% | 1.405 | Sn | ppm | < 10
CaO | wt.% | 2.545 | MnO | wt.% | 0.05 | Sr | ppm | 210
Cl | ppm | 85 | Na2O | wt.% | 2.78 | TiO2 | wt.% | 0.625
Co | ppm | 10 | Ni | ppm | 30 | V2O5 | ppm | 142.816
Cr2O3 | ppm | 80.3825 | P2O5 | wt.% | 0.19593 | Zn | ppm | 180
Cu | wt.% | 0.274 | Pb | ppm | 105 | Zr | ppm | 230
Thermogravimetry
LOI1000 | wt.% | 1.18
Laser Ablation ICP-MS
Ag | ppm | 1.15 | Hf | ppm | 6.745 | Sm | ppm | 7.31
As | ppm | 22.2 | Ho | ppm | 1.1 | Sn | ppm | 4.8
Ba | ppm | 966 | In | ppm | 0.1 | Sr | ppm | 197.5
Be | ppm | 2.6 | La | ppm | 36.85 | Ta | ppm | 1.14
Bi | ppm | 1.21 | Lu | ppm | 0.38 | Tb | ppm | 1.025
Cd | ppm | 0.7 | Mn | wt.% | 0.037 | Te | ppm | 0.15
Ce | ppm | 74.15 | Mo | ppm | 90.3 | Th | ppm | 14.65
Co | ppm | 10.3 | Nb | ppm | 12.95 | Ti | wt.% | 0.38
Cr | ppm | 51.5 | Nd | ppm | 34.65 | Tl | ppm | 0.6
Cs | ppm | 10.25 | Ni | ppm | 20 | Tm | ppm | 0.435
Cu | wt.% | 0.2625 | Pb | ppm | 104 | U | ppm | 5.035
Dy | ppm | 5.855 | Pr | ppm | 8.845 | V | ppm | 74.35
Er | ppm | 3.025 | Rb | ppm | 158.5 | W | ppm | 13
Eu | ppm | 1.405 | Re | ppm | 0.045 | Y | ppm | 28.8
Ga | ppm | 19.7 | Sb | ppm | 2.7 | Yb | ppm | 2.745
Gd | ppm | 6.58 | Sc | ppm | 9 | Zn | ppm | 175
Ge | ppm | 1.425 | Se | ppm | < 5 | Zr | ppm | 238
SI unit equivalents: ppb (parts per billion; 1 x 10-⁹) ≡ µg/kg; ppm (parts per million; 1 x 10-⁶) ≡ mg/kg; wt.% (weight per cent) ≡ % (mass fraction)

## Performance Gates
Table 3. Certified Values and Performance Gates for OREAS 501e
Constituent | Certified Value | Absolute Standard Deviations |  |  |  |  | Relative Standard Deviations |  |  | 5% window
|  | 1SD | 2SD Low | 2SD High | 3SD Low | 3SD High | 1RSD | 2RSD | 3RSD | Low | High
Pb Fire Assay
Au, ppm | 0.22994 | 0.0070575 | 0.21583 | 0.24406 | 0.20877 | 0.25111 | 3.069% | 6.138% | 9.208% | 0.21844 | 0.24144
Aqua Regia Digestion (sample weights 10-50g)
Au, ppm | 0.22352 | 0.012166 | 0.19919 | 0.24786 | 0.18703 | 0.26002 | 5.443% | 10.89% | 16.33% | 0.21235 | 0.2347
4-Acid Digestion
Ag, ppm | 1.2417 | 0.064197 | 1.1133 | 1.3701 | 1.0491 | 1.4343 | 5.17% | 10.34% | 15.51% | 1.1796 | 1.3038
Al, wt.% | 7.5393 | 0.22726 | 7.0847 | 7.9938 | 6.8575 | 8.221 | 3.014% | 6.029% | 9.043% | 7.1623 | 7.9162
As, ppm | 23.1818 | 1.3464 | 20.489 | 25.8745 | 19.1426 | 27.2209 | 5.808% | 11.62% | 17.42% | 22.0227 | 24.3408
Ba, ppm | 991.5456 | 52.0351 | 887.4754 | 1095.6159 | 835.4403 | 1147.651 | 5.248% | 10.5% | 15.74% | 941.9684 | 1041.1229
Be, ppm | 2.4292 | 0.14402 | 2.1412 | 2.7173 | 1.9972 | 2.8613 | 5.929% | 11.86% | 17.79% | 2.3078 | 2.5507
Bi, ppm | 1.2628 | 0.12498 | 1.0128 | 1.5128 | 0.88786 | 1.6378 | 9.897% | 19.79% | 29.69% | 1.1997 | 1.3259
Ca, wt.% | 1.8085 | 0.073486 | 1.6615 | 1.9555 | 1.588 | 2.029 | 4.063% | 8.127% | 12.19% | 1.7181 | 1.8989
Cd, ppm | 0.70911 | 0.050603 | 0.60791 | 0.81032 | 0.5573 | 0.86092 | 7.136% | 14.27% | 21.41% | 0.67366 | 0.74457
Ce, ppm | 71.3531 | 5.7703 | 59.8125 | 82.8937 | 54.0422 | 88.6641 | 8.087% | 16.17% | 24.26% | 67.7855 | 74.9208
Co, ppm | 9.9875 | 0.45716 | 9.0732 | 10.9018 | 8.616 | 11.359 | 4.577% | 9.155% | 13.73% | 9.4881 | 10.4869
Cr, ppm | 44.7665 | 4.2579 | 36.2507 | 53.2823 | 31.9928 | 57.5402 | 9.511% | 19.02% | 28.53% | 42.5282 | 47.0048
Cs, ppm | 10.3853 | 0.37766 | 9.63 | 11.1406 | 9.2523 | 11.5183 | 3.636% | 7.273% | 10.91% | 9.866 | 10.9046
Cu, wt.% | 0.27385 | 0.0091587 | 0.25554 | 0.29217 | 0.24638 | 0.30133 | 3.344% | 6.689% | 10.03% | 0.26016 | 0.28755
Dy, ppm | 3.6147 | 0.25396 | 3.1068 | 4.1226 | 2.8528 | 4.3766 | 7.026% | 14.05% | 21.08% | 3.434 | 3.7954
Er, ppm | 1.4436 | 0.1208 | 1.202 | 1.6852 | 1.0812 | 1.806 | 8.368% | 16.74% | 25.1% | 1.3714 | 1.5158
Eu, ppm | 1.3871 | 0.061515 | 1.264 | 1.5101 | 1.2025 | 1.5716 | 4.435% | 8.87% | 13.3% | 1.3177 | 1.4564
Fe, wt.% | 3.3946 | 0.095912 | 3.2027 | 3.5864 | 3.1068 | 3.6823 | 2.825% | 5.651% | 8.476% | 3.2248 | 3.5643
Ga, ppm | 20.3325 | 0.84335 | 18.6458 | 22.0191 | 17.8024 | 22.8625 | 4.148% | 8.296% | 12.44% | 19.3158 | 21.3491
Gd, ppm | 5.4322 | 0.24461 | 4.943 | 5.9215 | 4.6984 | 6.1661 | 4.503% | 9.006% | 13.51% | 5.1606 | 5.7039
Ge, ppm | 0.18295 | 0.064813 | 0.053327 | 0.31258 | 0 | 0.37739 | 35.43% | 70.85% | 106.3% | 0.17381 | 0.1921
Hf, ppm | 1.9038 | 0.13921 | 1.6254 | 2.1823 | 1.4862 | 2.3215 | 7.312% | 14.62% | 21.94% | 1.8086 | 1.999
Ho, ppm | 0.57038 | 0.037474 | 0.49543 | 0.64533 | 0.45796 | 0.6828 | 6.57% | 13.14% | 19.71% | 0.54186 | 0.5989
In, ppm | 0.12632 | 0.0081828 | 0.10995 | 0.14268 | 0.10177 | 0.15087 | 6.478% | 12.96% | 19.43% | 0.12 | 0.13263
K, wt.% | 3.0364 | 0.073268 | 2.8899 | 3.1829 | 2.8166 | 3.2562 | 2.413% | 4.826% | 7.239% | 2.8846 | 3.1882
La, ppm | 35.2908 | 2.5641 | 30.1626 | 40.419 | 27.5985 | 42.9831 | 7.266% | 14.53% | 21.8% | 33.5263 | 37.0553
Li, ppm | 49.3221 | 2.0179 | 45.2863 | 53.3579 | 43.2684 | 55.3758 | 4.091% | 8.183% | 12.27% | 46.856 | 51.7882
Lu, ppm | 0.17653 | 0.01181 | 0.15291 | 0.20015 | 0.1411 | 0.21196 | 6.69% | 13.38% | 20.07% | 0.1677 | 0.18536
Mg, wt.% | 0.80482 | 0.029146 | 0.74653 | 0.86312 | 0.71739 | 0.89226 | 3.621% | 7.243% | 10.86% | 0.76458 | 0.84507
Mn, wt.% | 0.038111 | 0.0012395 | 0.035632 | 0.04059 | 0.034392 | 0.041829 | 3.252% | 6.505% | 9.757% | 0.036205 | 0.040016
Mo, ppm | 93.0354 | 4.4642 | 84.1071 | 101.9637 | 79.6429 | 106.4279 | 4.798% | 9.597% | 14.4% | 88.3836 | 97.6872
Na, wt.% | 2.0535 | 0.067594 | 1.9184 | 2.1887 | 1.8508 | 2.2563 | 3.292% | 6.583% | 9.875% | 1.9509 | 2.1562
Nb, ppm | 12.7146 | 0.6477 | 11.4192 | 14.01 | 10.7715 | 14.6577 | 5.094% | 10.19% | 15.28% | 12.0789 | 13.3503
Nd, ppm | 31.7501 | 2.9038 | 25.9424 | 37.5578 | 23.0386 | 40.4616 | 9.146% | 18.29% | 27.44% | 30.1626 | 33.3376
Ni, ppm | 17.9476 | 0.73985 | 16.4679 | 19.4273 | 15.728 | 20.1671 | 4.122% | 8.245% | 12.37% | 17.0502 | 18.845
P, wt.% | 0.086712 | 0.002208 | 0.082296 | 0.091128 | 0.080088 | 0.093336 | 2.546% | 5.093% | 7.639% | 0.082376 | 0.091047
Pb, ppm | 107.2989 | 3.8702 | 99.5586 | 115.0392 | 95.6884 | 118.9094 | 3.607% | 7.214% | 10.82% | 101.934 | 112.6639
Pr, ppm | 8.2476 | 0.8181 | 6.6115 | 9.8838 | 5.7934 | 10.7019 | 9.919% | 19.84% | 29.76% | 7.8353 | 8.66
Rb, ppm | 162.4854 | 8.9654 | 144.5547 | 180.4161 | 135.5894 | 189.3815 | 5.518% | 11.04% | 16.55% | 154.3611 | 170.6097
Re, ppm | 0.034052 | 0.0028118 | 0.028428 | 0.039675 | 0.025616 | 0.042487 | 8.258% | 16.52% | 24.77% | 0.032349 | 0.035754
S, wt.% | 0.49538 | 0.018022 | 0.45933 | 0.53142 | 0.44131 | 0.54944 | 3.638% | 7.276% | 10.91% | 0.47061 | 0.52015
Sb, ppm | 2.514 | 0.1672 | 2.1796 | 2.8484 | 2.0124 | 3.0156 | 6.651% | 13.3% | 19.95% | 2.3883 | 2.6397
Sc, ppm | 9.0461 | 0.5621 | 7.9218 | 10.1703 | 7.3597 | 10.7324 | 6.214% | 12.43% | 18.64% | 8.5937 | 9.4984
Se, ppm | 2.6918 | 0.64494 | 1.4019 | 3.9817 | 0.75698 | 4.6266 | 23.96% | 47.92% | 71.88% | 2.5572 | 2.8264
Sm, ppm | 6.4876 | 0.55908 | 5.3694 | 7.6058 | 4.8104 | 8.1648 | 8.618% | 17.24% | 25.85% | 6.1632 | 6.812
Sn, ppm | 4.8667 | 0.23504 | 4.3966 | 5.3368 | 4.1616 | 5.5718 | 4.83% | 9.659% | 14.49% | 4.6234 | 5.11
Sr, ppm | 204.1011 | 7.8825 | 188.3362 | 219.8661 | 180.4537 | 227.7485 | 3.862% | 7.724% | 11.59% | 193.8961 | 214.3062
Ta, ppm | 1.0643 | 0.079865 | 0.90458 | 1.224 | 0.82471 | 1.3039 | 7.504% | 15.01% | 22.51% | 1.0111 | 1.1175
Tb, ppm | 0.74763 | 0.042476 | 0.66268 | 0.83258 | 0.6202 | 0.87506 | 5.681% | 11.36% | 17.04% | 0.71025 | 0.78501
Te, ppm | 0.2136 | 0.030375 | 0.15285 | 0.27435 | 0.12247 | 0.30472 | 14.22% | 28.44% | 42.66% | 0.20292 | 0.22428
Th, ppm | 13.8869 | 1.102 | 11.683 | 16.0909 | 10.581 | 17.1929 | 7.935% | 15.87% | 23.81% | 13.1926 | 14.5813
Ti, wt.% | 0.35923 | 0.0085813 | 0.34207 | 0.37639 | 0.33348 | 0.38497 | 2.389% | 4.778% | 7.166% | 0.34127 | 0.37719
Tl, ppm | 0.93899 | 0.03202 | 0.87495 | 1.003 | 0.84293 | 1.035 | 3.41% | 6.82% | 10.23% | 0.89204 | 0.98594
Tm, ppm | 0.18711 | 0.015957 | 0.1552 | 0.21902 | 0.13924 | 0.23498 | 8.528% | 17.06% | 25.58% | 0.17776 | 0.19647
U, ppm | 3.9503 | 0.25154 | 3.4472 | 4.4533 | 3.1956 | 4.7049 | 6.368% | 12.74% | 19.1% | 3.7527 | 4.1478
V, ppm | 70.1178 | 2.6621 | 64.7936 | 75.4421 | 62.1314 | 78.1042 | 3.797% | 7.593% | 11.39% | 66.6119 | 73.6237
W, ppm | 11.9328 | 0.87243 | 10.1879 | 13.6777 | 9.3155 | 14.5501 | 7.311% | 14.62% | 21.93% | 11.3362 | 12.5294
Y, ppm | 15.6111 | 1.0289 | 13.5533 | 17.6689 | 12.5245 | 18.6977 | 6.591% | 13.18% | 19.77% | 14.8305 | 16.3917
Yb, ppm | 1.1876 | 0.082627 | 1.0223 | 1.3528 | 0.9397 | 1.4355 | 6.958% | 13.92% | 20.87% | 1.1282 | 1.247
Zn, ppm | 184.8021 | 7.6316 | 169.5389 | 200.0652 | 161.9073 | 207.6968 | 4.13% | 8.259% | 12.39% | 175.562 | 194.0422
Zr, ppm | 60.4782 | 3.7631 | 52.952 | 68.0044 | 49.1889 | 71.7675 | 6.222% | 12.44% | 18.67% | 57.4543 | 63.5021
Aqua Regia Digestion
Ag, ppm | 1.2277 | 0.066931 | 1.0939 | 1.3616 | 1.0269 | 1.4285 | 5.452% | 10.9% | 16.35% | 1.1663 | 1.2891
Al, wt.% | 1.9169 | 0.047901 | 1.8211 | 2.0127 | 1.7732 | 2.0606 | 2.499% | 4.998% | 7.497% | 1.8211 | 2.0127
As, ppm | 22.5551 | 0.94588 | 20.6634 | 24.4469 | 19.7175 | 25.3927 | 4.194% | 8.387% | 12.58% | 21.4274 | 23.6829
B, ppm | < 10 | IND | IND | IND | IND | IND | IND | IND | IND | IND | IND
Ba, ppm | 448.7391 | 33.6968 | 381.3455 | 516.1327 | 347.6487 | 549.8294 | 7.509% | 15.02% | 22.53% | 426.3021 | 471.176
Be, ppm | 1.3827 | 0.053712 | 1.2753 | 1.4901 | 1.2216 | 1.5439 | 3.885% | 7.769% | 11.65% | 1.3136 | 1.4519
Bi, ppm | 1.33 | 0.10846 | 1.113 | 1.5469 | 1.0046 | 1.6553 | 8.155% | 16.31% | 24.46% | 1.2635 | 1.3965
Ca, wt.% | 0.59818 | 0.032642 | 0.5329 | 0.66347 | 0.50026 | 0.69611 | 5.457% | 10.91% | 16.37% | 0.56827 | 0.62809
Cd, ppm | 0.60343 | 0.040653 | 0.52212 | 0.68473 | 0.48147 | 0.72539 | 6.737% | 13.47% | 20.21% | 0.57326 | 0.6336
Ce, ppm | 33.7813 | 3.005 | 27.7713 | 39.7914 | 24.7663 | 42.7964 | 8.895% | 17.79% | 26.69% | 32.0923 | 35.4704
Co, ppm | 9.4937 | 0.50311 | 8.4875 | 10.4999 | 7.9843 | 11.003 | 5.299% | 10.6% | 15.9% | 9.019 | 9.9684
Cr, ppm | 50.5689 | 2.3029 | 45.963 | 55.1747 | 43.6601 | 57.4777 | 4.554% | 9.108% | 13.66% | 48.0404 | 53.0973
Cs, ppm | 8.2275 | 0.64909 | 6.9293 | 9.5257 | 6.2802 | 10.1748 | 7.889% | 15.78% | 23.67% | 7.8161 | 8.6389
Cu, wt.% | 0.26969 | 0.0080191 | 0.25365 | 0.28573 | 0.24563 | 0.29375 | 2.973% | 5.947% | 8.92% | 0.2562 | 0.28317
Fe, wt.% | 3.2549 | 0.097115 | 3.0607 | 3.4492 | 2.9636 | 3.5463 | 2.984% | 5.967% | 8.951% | 3.0922 | 3.4177
Ga, ppm | 9.2544 | 0.35986 | 8.5346 | 9.9741 | 8.1748 | 10.3339 | 3.889% | 7.777% | 11.67% | 8.7916 | 9.7171
Ge, ppm | 0.13524 | 0.039214 | 0.05681 | 0.21367 | 0.017596 | 0.25288 | 29% | 57.99% | 86.99% | 0.12848 | 0.142
Hf, ppm | 0.30619 | 0.028231 | 0.24973 | 0.36265 | 0.2215 | 0.39089 | 9.22% | 18.44% | 27.66% | 0.29088 | 0.3215
In, ppm | 0.11679 | 0.0059515 | 0.10489 | 0.1287 | 0.098938 | 0.13465 | 5.096% | 10.19% | 15.29% | 0.11095 | 0.12263
K, wt.% | 0.91935 | 0.053926 | 0.81149 | 1.0272 | 0.75757 | 1.0811 | 5.866% | 11.73% | 17.6% | 0.87338 | 0.96531
La, ppm | 15.6671 | 1.0705 | 13.526 | 17.8082 | 12.4555 | 18.8787 | 6.833% | 13.67% | 20.5% | 14.8837 | 16.4504
Li, ppm | 40.1007 | 1.4995 | 37.1016 | 43.0997 | 35.6021 | 44.5993 | 3.739% | 7.479% | 11.22% | 38.0957 | 42.1057
Mg, wt.% | 0.74843 | 0.029175 | 0.69008 | 0.80678 | 0.66091 | 0.83596 | 3.898% | 7.796% | 11.69% | 0.71101 | 0.78585
Mn, wt.% | 0.031594 | 0.00071782 | 0.030159 | 0.03303 | 0.029441 | 0.033748 | 2.272% | 4.544% | 6.816% | 0.030015 | 0.033174
Mo, ppm | 89.2826 | 4.1553 | 80.972 | 97.5932 | 76.8167 | 101.7485 | 4.654% | 9.308% | 13.96% | 84.8185 | 93.7467
Na, wt.% | 0.14602 | 0.016149 | 0.11372 | 0.17831 | 0.097567 | 0.19446 | 11.06% | 22.12% | 33.18% | 0.13871 | 0.15332
Nb, ppm | 0.96726 | 0.32898 | 0.30931 | 1.6252 | 0 | 1.9542 | 34.01% | 68.02% | 102% | 0.9189 | 1.0156
Ni, ppm | 17.3738 | 0.86881 | 15.6361 | 19.1114 | 14.7673 | 19.9802 | 5.001% | 10% | 15% | 16.5051 | 18.2424
P, wt.% | 0.067336 | 0.0031911 | 0.060954 | 0.073718 | 0.057763 | 0.07691 | 4.739% | 9.478% | 14.22% | 0.063969 | 0.070703
Pb, ppm | 87.2901 | 3.4598 | 80.3706 | 94.2096 | 76.9108 | 97.6694 | 3.964% | 7.927% | 11.89% | 82.9256 | 91.6546
Rb, ppm | 94.0785 | 6.4242 | 81.23 | 106.927 | 74.8058 | 113.3512 | 6.829% | 13.66% | 20.49% | 89.3746 | 98.7824
Re, ppm | 0.032617 | 0.0016464 | 0.029324 | 0.03591 | 0.027677 | 0.037556 | 5.048% | 10.1% | 15.14% | 0.030986 | 0.034248
S, wt.% | 0.48848 | 0.018841 | 0.4508 | 0.52616 | 0.43196 | 0.545 | 3.857% | 7.714% | 11.57% | 0.46406 | 0.51291
Sb, ppm | 1.7951 | 0.21742 | 1.3602 | 2.2299 | 1.1428 | 2.4474 | 12.11% | 24.22% | 36.34% | 1.7053 | 1.8849
Sc, ppm | 7.6562 | 0.36976 | 6.9167 | 8.3958 | 6.547 | 8.7655 | 4.83% | 9.659% | 14.49% | 7.2734 | 8.0391
Se, ppm | 2.2054 | 0.18854 | 1.8283 | 2.5824 | 1.6397 | 2.771 | 8.549% | 17.1% | 25.65% | 2.0951 | 2.3156
Sn, ppm | 3.4779 | 0.12492 | 3.2281 | 3.7278 | 3.1032 | 3.8527 | 3.592% | 7.183% | 10.78% | 3.304 | 3.6518
Sr, ppm | 39.381 | 2.1322 | 35.1165 | 43.6455 | 32.9843 | 45.7777 | 5.414% | 10.83% | 16.24% | 37.412 | 41.3501
Ta, ppm | < 0.01 | IND | IND | IND | IND | IND | IND | IND | IND | IND | IND
Tb, ppm | 0.52615 | 0.052673 | 0.4208 | 0.6315 | 0.36813 | 0.68417 | 10.01% | 20.02% | 30.03% | 0.49984 | 0.55246
Te, ppm | 0.18601 | 0.022556 | 0.14089 | 0.23112 | 0.11834 | 0.25367 | 12.13% | 24.25% | 36.38% | 0.17671 | 0.19531
Th, ppm | 6.9337 | 0.72555 | 5.4826 | 8.3848 | 4.757 | 9.1103 | 10.46% | 20.93% | 31.39% | 6.587 | 7.2804
Ti, wt.% | 0.25011 | 0.011367 | 0.22737 | 0.27284 | 0.21601 | 0.28421 | 4.545% | 9.09% | 13.63% | 0.2376 | 0.26261
Tl, ppm | 0.62925 | 0.026792 | 0.57567 | 0.68284 | 0.54888 | 0.70963 | 4.258% | 8.516% | 12.77% | 0.59779 | 0.66071
U, ppm | 3.4111 | 0.29207 | 2.8269 | 3.9952 | 2.5349 | 4.2873 | 8.562% | 17.12% | 25.69% | 3.2405 | 3.5816
V, ppm | 64.658 | 2.2137 | 60.2306 | 69.0855 | 58.0169 | 71.2992 | 3.424% | 6.847% | 10.27% | 61.4251 | 67.8909
W, ppm | 7.1755 | 1.1843 | 4.8069 | 9.5441 | 3.6226 | 10.7284 | 16.5% | 33.01% | 49.51% | 6.8167 | 7.5343
Y, ppm | 10.5016 | 0.49288 | 9.5158 | 11.4874 | 9.023 | 11.9803 | 4.693% | 9.387% | 14.08% | 9.9765 | 11.0267
Yb, ppm | 0.7639 | 0.047327 | 0.66924 | 0.85855 | 0.62191 | 0.90588 | 6.196% | 12.39% | 18.59% | 0.7257 | 0.80209
Zn, ppm | 178.4379 | 6.6063 | 165.2253 | 191.6505 | 158.6189 | 198.2568 | 3.702% | 7.405% | 11.11% | 169.516 | 187.3598
Zr, ppm | 7.9654 | 0.97248 | 6.0204 | 9.9104 | 5.048 | 10.8829 | 12.21% | 24.42% | 36.63% | 7.5671 | 8.3637
SI unit equivalents: ppm (parts per million; 1 x 10-⁶) ≡ mg/kg; wt.% (weight per cent) ≡ % (mass fraction)

## Abbreviations
Table 4. Abbreviations used for OREAS 501e
Abbreviation | Explanation
< | ‘less than’
IND | indeterminate
NR | not reported
PDM3 | percent deviation of lab mean from corrected mean of means
Rel.Std.Dev. | one relative standard deviation
Std.Dev. | one standard deviation
Method Codes:
4A*AAS | 4-acid (HF-HNO3-HClO4-HCl) digestion with atomic absorption spectroscopy
4A*MS | 4-acid (HF-HNO3-HClO4-HCl) digestion with inductively coupled plasma mass spectroscopy
4A*OES | 4-acid (HF-HNO3-HClO4-HCl) digestion with inductively coupled plasma optical emission spectroscopy
4A*OES/MS | 4-acid (HF-HNO3-HClO4-HCl) digestion with ICP-OES or ICP-MS finish
ABL*MS | laser ablation with inductively coupled plasma mass spectroscopy
AL-5S*AAS | 5% sulphuric acid laech with atomic absorption spectroscopy
AL-5S*OES | 5% sulphuric acid leach with inductively coupled plasma optical emission spectroscopy
AL-NaCN*AAS | sodium cyanide leach with atomic absorption spectroscopy
AR*AAS | aqua regia digestion with atomic absorption spectroscopy
AR*MS | aqua regia digestion with inductively coupled plasma mass spectroscopy
AR*OES | aqua regia digestion with inductively coupled plasma optical emission spectroscopy
AR*OES/MS | aqua regia digestion with ICP-OES or ICP-MS finish
BF*XRF | lithium borate fusion with X-ray fluorescence spectroscopy
FA*AAS | fire assay with atomic absorption spectroscopy
FA*MS | fire assay with inductively coupled plasma mass spectroscopy
FA*OES | fire assay with inductively coupled plasma optical emission spectroscopy
GASPYC | gas expansion pycnometry
INAA | instrumental neutron activation analysis
IRC | infrared combustion
IRC-x*Calc | calculation by difference from IRC total value
LOI*TGA | loss on ignition by thermogravimetric analysis
Na2CO3*GRAV | sodium carbonate solution with Gravimetric finish
Na2CO3*IRC | sodium carbonate leach with infrared combustion
NaCN*AAS | sodium cyanide with AAS finish
PF*MS | sodium peroxide fusion with inductively coupled plasma mass spectroscopy
PF*OES | sodium peroxide fusion with inductively coupled plasma optical emission spectroscopy
PF*OES/MS | sodium peroxide fusion with ICP-OES or ICP-MS finish
SQL-Tot*AAS | sequential leach analysis for total value method calculation with AAS finish
SQL-Tot*Calc | total value method calculated from sequential leach analysis
Text Values:
- | Not Analysed (Lab 2.04)
-- | Element Not Determined (Lab 2.14)
N.A. | Not Applicable (Lab 2.16)
N.A. | Not Applicable (Lab 2.24)
N.A. | Not Applicable (Lab 2.27)
NA | Not Applicable (Lab 2.02)
NA | Unable to report due to QC failure (Lab 2.26)
Legend:- | (for Method Group Tabulated Results omitted in the determination of Certified Values)
Individual | - Outlying individual values
Batch & Limits | - Outlying laboratory batch data sets and superfluous limit values

## Laboratory List
Table 5. Participating Laboratory List used for OREAS 501e
Lab Slot | Laboratory Name and Location
Actlabs, Ancaster, Ontario, Canada
Alex Stewart International, Mendoza, Argentina
ALS, Johannesburg, South Africa
ALS, Lima, Peru
ALS, Loughrea, Galway, Ireland
ALS, Malaga, WA, Australia
ALS, Vancouver, BC, Canada
American Assay Laboratories, Sparks, Nevada, USA
ARGETEST Mineral Processing, Ankara, Central Anatolia, Turkey
Bureau Veritas Commodities Canada Ltd, Vancouver, BC, Canada
Bureau Veritas Geoanalytical, Perth, WA, Australia
Bureau Veritas Minerals, Ankara, Central Anatolia, Turkey
CERTIMIN, Lima, Peru
Inspectorate (BV), Lima, Peru
Intertek, Cupang, Muntinlupa, Philippines
Intertek, Perth, WA, Australia
Intertek Minerals Ltd, Tarkwa, Western Region, Ghana
Labwest Minerals Analysis, Perth, WA, Australia
Paragon Geochemical Laboratories, Sparks, Nevada, USA
PT Geoservices Ltd, Cikarang, Jakarta Raya, Indonesia
PT Intertek Utama Services, Jakarta Timur, DKI Jakarta, Indonesia
SGS, Ankara, Anatolia, Turkey
SGS, Randfontein, Gauteng, South Africa
SGS Canada Inc., Vancouver, BC, Canada
SGS de Mexico SA de CV, Cd. Industrial, Durango, Mexico
SGS del Peru, Lima, Peru
Shiva Analyticals Ltd, Bangalore North, Karnataka, India
Stewart Assay & Environmental Laboratories LLC, Kara-Balta, Chüy, Kyrgyzstan

## Homogeneity
ORE - Lab-Upscaled RSD Results for CRM: OREAS 501e (Execution: 1) - Analyte Au - (Gold) by INAA
Branch | LabSlot | LabCode | Round | Smp# | Lot | SID | Response SmplMass(g) | Response (ppm) | Upscaled Value (ppm)
1 | 1 | ACTAn | 1 | 11 | 11 | 270709 | 1.08 | 0.233 | 0.23414
1 | 1 | ACTAn | 1 | 9 | 9 | 270710 | 1.04 | 0.241 | 0.23563
1 | 1 | ACTAn | 1 | 5 | 5 | 270711 | 1.04 | 0.235 | 0.23451
1 | 1 | ACTAn | 1 | 8 | 7 | 270712 | 1.05 | 0.235 | 0.23451
1 | 1 | ACTAn | 1 | 10 | 9 | 270713 | 1.06 | 0.228 | 0.23321
1 | 1 | ACTAn | 1 | 3 | 3 | 270714 | 1.06 | 0.235 | 0.23451
1 | 1 | ACTAn | 1 | 1 | 1 | 270715 | 1.03 | 0.235 | 0.23451
1 | 1 | ACTAn | 1 | 15 | 4 | 270716 | 1 | 0.227 | 0.23302
1 | 1 | ACTAn | 1 | 13 | 2 | 270717 | 1.02 | 0.232 | 0.23395
1 | 1 | ACTAn | 1 | 4 | 3 | 270718 | 1.04 | 0.226 | 0.23284
1 | 1 | ACTAn | 1 | 6 | 5 | 270719 | 1.03 | 0.212 | 0.23024
1 | 1 | ACTAn | 1 | 19 | 8 | 270720 | 1.03 | 0.234 | 0.23433
1 | 1 | ACTAn | 1 | 7 | 7 | 270721 | 1.04 | 0.238 | 0.23507
1 | 1 | ACTAn | 1 | 14 | 2 | 270722 | 1.03 | 0.245 | 0.23637
1 | 1 | ACTAn | 1 | 12 | 11 | 270723 | 1.02 | 0.236 | 0.2347
1 | 1 | ACTAn | 1 | 18 | 6 | 270724 | 1.04 | 0.235 | 0.23451
1 | 1 | ACTAn | 1 | 20 | 8 | 270725 | 1.05 | 0.243 | 0.236
1 | 1 | ACTAn | 1 | 17 | 6 | 270726 | 1.02 | 0.234 | 0.23433
1 | 1 | ACTAn | 1 | 16 | 4 | 270727 | 1.04 | 0.238 | 0.23507
1 | 1 | ACTAn | 1 | 2 | 1 | 270728 | 1.01 | 0.246 | 0.23656
Mean | [6 empty] | 1.0365 | 0.2344 | 0.2344
Median | [7 empty] | 0.235 | 0.23451
SD | [7 empty] | 0.0075072 | 0.0013954
RSD | [7 empty] | 3.203% | 0.5953%
RSD Upscale Factor | [7 empty] | 0.18588
Parameters | :
Nominal Mass Value |  | 30 | gm

## Fire Assay
| Analytical results for Au in OREAS 501e (Certified Value 0.23 ppm) | [25 empty] | Certified
Au | Round | Replicate | Lab | Lab | Lab | Lab | Lab | Lab | Lab | Lab | Lab | Lab | Lab | Lab | Lab | Lab | Lab | Lab | Lab | Lab | Lab | Lab | Lab | Lab | Lab | Lab | 1
| No | No | 00 | 2.01 | 2.02 | 2.03 | 2.04 | 2.05 | 2.06 | 2.07 | 2.08 | 2.09 | 2.10 | 2.11 | 2.12 | 2.13 | 2.14 | 2.15 | 2.16 | 2.17 | 2.18 | 2.19 | 2.23 | 2.24 | 2.26 | 2.27 | ppm
|  |  | INAA | FA*MS | FA*AAS | FA*AAS | FA*OES | FA*AAS | FA*AAS | FA*OES | FA*OES | FA*OES | FA*OES | FA*OES | FA*OES | FA*OES | FA*AAS | FA*OES | FA*AAS | FA*AAS | FA*AAS | FA*AAS | FA*AAS | FA*AAS | FA*OES | FA*AAS | 3
|  |  | 1.0g | 25g | 50g | 50g | 30g | 50g | 30g | 30g | 30g | 30g | 30g | 30g | 30g | 30g | 30g | 30g | 30g | 30g | 50g | 30g | 50g | 30g | 30g | 30g | 3
| 1 | 1 | 0.235 | 0.227 | 0.236 | 0.23363 | 0.231 | 0.221 | 0.272 | 0.232 | 0.222 | 0.228 | 0.233 | 0.223 | 0.235 | 0.218 | 0.232 | 0.2276 | 0.231 | 0.234 | 0.20056 | 0.23 | 0.219 | 0.25 | 0.23 | 0.228 | 1
| 1 | 2 | 0.246 | 0.232 | 0.231 | 0.23443 | 0.227 | 0.22967 | 0.271 | 0.229 | 0.222 | 0.219 | 0.235 | 0.227 | 0.235 | 0.21 | 0.238 | 0.22681 | 0.235 | 0.233 | 0.2116 | 0.24 | 0.221 | 0.237 | 0.207 | 0.225 | 0
| 1 | 3 | 0.235 | 0.228 | 0.235 | 0.23869 | 0.216 | 0.22967 | 0.272 | 0.23 | 0.223 | 0.233 | 0.244 | 0.224 | 0.235 | 0.228 | 0.24 | 0.22702 | 0.236 | 0.235 | 0.19812 | 0.24 | 0.223 | 0.235 | 0.23 | 0.231 | 16
| 1 | 4 | 0.226 | 0.228 | 0.229 | 0.2375 | 0.22 | 0.22133 | 0.271 | 0.229 | 0.22 | 0.226 | 0.251 | 0.227 | 0.221 | 0.223 | 0.225 | 0.22681 | 0.239 | 0.227 | 0.19596 | 0.24 | 0.225 | 0.232 | 0.242 | 0.225 | 0.22994
| 1 | 5 | 0.235 | 0.231 | 0.232 | 0.23204 | 0.228 | 0.223 | 0.271 | 0.231 | 0.221 | 0.221 | 0.238 | 0.225 | 0.235 | 0.216 | 0.233 | 0.22804 | 0.236 | 0.231 | 0.22172 | 0.24 | 0.221 | 0.247 | 0.221 | 0.234 | 7
| 1 | 6 | 0.212 | 0.223 | 0.261 | 0.23551 | 0.231 | 0.22 | 0.272 | 0.276 | 0.222 | 0.226 | 0.237 | 0.226 | 0.234 | 0.232 | 0.235 | 0.22731 | 0.237 | 0.23 | 0.19964 | 0.24 | 0.224 | 0.232 | 0.231 | 0.228
|  | 7 | 00: 0.238
|  | 8 | 00: 0.235
|  | 9 | 00: 0.241
|  | 10 | 00: 0.228
|  | 11 | 00: 0.233
|  | 12 | 00: 0.236
|  | 13 | 00: 0.232
|  | 14 | 00: 0.245
|  | 15 | 00: 0.227
|  | 16 | 00: 0.238
|  | 17 | 00: 0.234
|  | 18 | 00: 0.235
|  | 19 | 00: 0.234
|  | 20 | 00: 0.243
| Mean |  | 0.2344 | 0.22817 | 0.23733 | 0.2353 | 0.2255 | 0.22411 | 0.2715 | 0.23783 | 0.22167 | 0.2255 | 0.23967 | 0.22533 | 0.2325 | 0.22117 | 0.23383 | 0.22726 | 0.23567 | 0.23167 | 0.2046 | 0.23833 | 0.22217 | 0.23883 | 0.22683 | 0.2285
| Median |  | 0.235 | 0.228 | 0.2335 | 0.23497 | 0.2275 | 0.22217 | 0.2715 | 0.2305 | 0.222 | 0.226 | 0.2375 | 0.2255 | 0.235 | 0.2205 | 0.234 | 0.22716 | 0.236 | 0.232 | 0.2001 | 0.24 | 0.222 | 0.236 | 0.23 | 0.228
| Std Dev. |  | 0.0075072 | 0.0031885 | 0.011877 | 0.0024723 | 0.0061563 | 0.0044104 | 0.00054772 | 0.018734 | 0.0010328 | 0.00501 | 0.0066833 | 0.001633 | 0.005648 | 0.0081097 | 0.0052694 | 0.00048665 | 0.0026583 | 0.0029439 | 0.0099966 | 0.0040825 | 0.0022286 | 0.0077825 | 0.011788 | 0.0035071
| Rel.Std.Dev. |  | 3.203% | 1.397% | 5.004% | 1.051% | 2.73% | 1.968% | 0.2017% | 7.877% | 0.4659% | 2.222% | 2.789% | 0.7247% | 2.429% | 3.667% | 2.253% | 0.2141% | 1.128% | 1.271% | 4.886% | 1.713% | 1.003% | 3.259% | 5.197% | 1.535%
| PDM3 |  | 1.939% | -0.7719% | 3.215% | 2.33% | -1.932% | -2.536% | 18.07% | 3.432% | -3.599% | -1.932% | 4.229% | -2.004% | 1.113% | -3.816% | 1.692% | -1.164% | 2.49% | 0.7502% | -11.02% | 3.649% | -3.381% | 3.867% | -1.352% | -0.627%
| Z-Score (Absolute) |  | NA | 0.04 | 0.94 | 0.72 | 0.32 | 0.47 | 4.58 | 0.99 | 0.73 | 0.32 | 1.19 | 0.34 | 0.43 | 0.78 | 0.57 | 0.13 | 0.76 | 0.34 | 2.54 | 1.05 | 0.67 | 1.1 | 0.18 | 0
| Analytical results for Pd in OREAS 501e (Indicative Value 3.67 ppb) | [25 empty] | Indicative
Pd | Round | Replicate | 00: Lab; 2.01: Lab | 1
| No | No | 00: 2.04; 2.01: 2.12 | ppb
|  |  | 00: FA*OES; 2.01: FA*OES | 2
|  |  | 00: 30g; 2.01: 30g | 2
| 1 | 1 | 00: 3; 2.01: 4 | 1
| 1 | 2 | 00: 3; 2.01: 5 | 1
| 1 | 3 | 00: 2; 2.01: 5 | 16
| 1 | 4 | 00: 2; 2.01: 5 | 3.6667
| 1 | 5 | 00: 3; 2.01: 5 | 7
| 1 | 6 | 00: 2; 2.01: 5
| Mean |  | 00: 2.5; 2.01: 4.8333
| Median |  | 00: 2.5; 2.01: 5
| Std Dev. |  | 00: 0.54772; 2.01: 0.40825
| Rel.Std.Dev. |  | 00: 21.91%; 2.01: 8.447%
| PDM3 |  | 00: -31.82%; 2.01: 31.82%
| Z-Score (Absolute) |  | 00: 0.67; 2.01: 0.67
| Analytical results for Pt in OREAS 501e (Indicative Value < 10 ppb) | [25 empty] | Indicative
Pt | Round | Replicate | 00: Lab; 2.01: Lab | 1
| No | No | 00: 2.04; 2.01: 2.12 | ppb
|  |  | 00: FA*OES; 2.01: FA*OES | 1
|  |  | 00: 30g; 2.01: 30g | 1
| 1 | 1 | 00: < 3; 2.01: < 10 | 1
| 1 | 2 | 00: 3; 2.01: < 10 | 1
| 1 | 3 | 00: < 3; 2.01: < 10 | 16
| 1 | 4 | 00: < 3; 2.01: < 10 | < 10
| 1 | 5 | 00: < 3; 2.01: < 10 | 7
| 1 | 6 | 00: < 3; 2.01: < 10
| Mean |  | 00: 3
| Median |  | 00: 3
Std Dev.
Rel.Std.Dev.
PDM3
| Z-Score (Absolute) |  | 00: 0.67; 2.01: 0.67
Note on C31: Z-Scores have been calculated inclusive of individual outliers. In general, laboratory batches are rejected if Z-Score > 2.5.
Note on C49: Z-Scores have been calculated inclusive of individual outliers. In general, laboratory batches are rejected if Z-Score > 2.5.
Note on C67: Z-Scores have been calculated inclusive of individual outliers. In general, laboratory batches are rejected if Z-Score > 2.5.

## AR Digest 10-50g
| Analytical results for Au in OREAS 501e (Certified Value 0.224 ppm) | [22 empty] | Certified
Au | Round | Replicate | Lab | Lab | Lab | Lab | Lab | Lab | Lab | Lab | Lab | Lab | Lab | Lab | Lab | Lab | Lab | Lab | Lab | Lab | Lab | Lab | Lab | 1
| No | No | 00 | 2.01 | 2.02 | 2.03 | 2.04 | 2.05 | 2.06 | 2.07 | 2.08 | 2.09 | 2.10 | 2.11 | 2.13 | 2.14 | 2.18 | 2.20 | 2.22 | 2.23 | 2.25 | 2.26 | 2.27 | ppm
|  |  | INAA | AR*MS | AR*AAS | AR*MS | AR*MS | AR*AAS | AR*AAS | AR*MS | AR*MS | AR*MS | AR*MS | AR*MS | AR*MS | AR*MS | AR*AAS | AR*OES | AR*AAS | AR*OES/MS | AR*MS | AR*OES | AR*MS | 3
|  |  | 1.0g | 25g | 30g | 25g | 15g | 50g | 10g | 25g | 25g | 25g | 25g | 25g | 25g | 25g | 30g | 25g | 50g | 15g | 30g | 15g | 30g | 3
| 1 | 1 | 0.235 | 0.236 | 0.22 | 0.20833 | 0.2337 | 0.22 | 0.27 | 0.247 | 0.22 | 0.236 | 0.214 | 0.231 | 0.199 | 0.232 | 0.214 | 0.23 | 0.199 | 0.2284 | 0.218 | 0.24 | 0.214 | 1
| 1 | 2 | 0.246 | 0.231 | 0.22 | 0.20974 | 0.2163 | 0.23 | 0.26 | 0.244 | 0.23 | 0.232 | 0.218 | 0.235 | 0.199 | 0.237 | 0.2063 | 0.245 | 0.203 | 0.2225 | 0.215 | 0.23 | 0.2252 | 0
| 1 | 3 | 0.235 | 0.231 | 0.22 | 0.21176 | 0.252 | 0.22 | 0.26 | 0.235 | 0.22 | 0.226 | 0.221 | 0.232 | 0.204 | 0.226 | 0.2141 | 0.244 | 0.197 | 0.2281 | 0.222 | 0.23 | 0.2314 | 16
| 1 | 4 | 0.226 | 0.228 | 0.22 | 0.22062 | 0.2191 | 0.23 | 0.27 | 0.249 | 0.217 | 0.228 | 0.222 | 0.229 | 0.22 | 0.224 | 0.205 | 0.234 | 0.206 | 0.2216 | 0.228 | 0.23 | 0.2226 | 0.22352
| 1 | 5 | 0.235 | 0.231 | 0.22 | 0.21991 | 0.2165 | 0.22 | 0.27 | 0.242 | 0.226 | 0.238 | 0.226 | 0.233 | 0.207 | 0.228 | 0.202 | 0.235 | 0.2 | 0.2283 | 0.225 | 0.23 | 0.22 | 9
| 1 | 6 | 0.212 | 0.237 | 0.22 | 0.21592 | 0.2049 | 0.22 | 0.27 | 0.244 | 0.224 | 0.236 | 0.225 | 0.232 | 0.203 | 0.227 | 0.204 | 0.23 | 0.195 | 0.2269 | 0.211 | 0.24 | 0.2295
|  | 7 | 00: 0.238
|  | 8 | 00: 0.235
|  | 9 | 00: 0.241
|  | 10 | 00: 0.228
|  | 11 | 00: 0.233
|  | 12 | 00: 0.236
|  | 13 | 00: 0.232
|  | 14 | 00: 0.245
|  | 15 | 00: 0.227
|  | 16 | 00: 0.238
|  | 17 | 00: 0.234
|  | 18 | 00: 0.235
|  | 19 | 00: 0.234
|  | 20 | 00: 0.243
| Mean |  | 0.2344 | 0.23233 | 0.22 | 0.21438 | 0.22375 | 0.22333 | 0.26667 | 0.2435 | 0.22283 | 0.23267 | 0.221 | 0.232 | 0.20533 | 0.229 | 0.20757 | 0.23633 | 0.2 | 0.22597 | 0.21983 | 0.23333 | 0.22378
| Median |  | 0.235 | 0.231 | 0.22 | 0.21384 | 0.2178 | 0.22 | 0.27 | 0.244 | 0.222 | 0.234 | 0.2215 | 0.232 | 0.2035 | 0.2275 | 0.20565 | 0.2345 | 0.1995 | 0.2275 | 0.22 | 0.23 | 0.2239
| Std Dev. |  | 0.0075072 | 0.0034448 | 0 | 0.0052305 | 0.016626 | 0.005164 | 0.005164 | 0.0048477 | 0.0047504 | 0.0048442 | 0.0044721 | 0.002 | 0.0078145 | 0.0047329 | 0.0052149 | 0.0066533 | 0.004 | 0.0030943 | 0.0063692 | 0.005164 | 0.0063895
| Rel.Std.Dev. |  | 3.203% | 1.483% | 0% | 2.44% | 7.43% | 2.312% | 1.936% | 1.991% | 2.132% | 2.082% | 2.024% | 0.8621% | 3.806% | 2.067% | 2.512% | 2.815% | 2% | 1.369% | 2.897% | 2.213% | 2.855%
| PDM3 |  | 4.866% | 3.941% | -1.576% | -4.09% | 0.1013% | -0.08509% | 19.3% | 8.937% | -0.3088% | 4.09% | -1.129% | 3.792% | -8.138% | 2.45% | -7.139% | 5.731% | -10.52% | 1.093% | -1.651% | 4.389% | 0.1162%
| Z-Score (Absolute) |  | NA | 0.69 | 0.3 | 0.75 | 0 | 0.03 | 3.44 | 1.58 | 0.07 | 0.71 | 0.22 | 0.66 | 1.48 | 0.42 | 1.3 | 1.01 | 1.91 | 0.18 | 0.32 | 0.77 | 0
Note on C31: Z-Scores have been calculated inclusive of individual outliers. In general, laboratory batches are rejected if Z-Score > 2.5.

## SQL
| Analytical results for Cu-Res(4A) in OREAS 501e (Indicative Value 0.097 wt.%) | [8 empty] | Indicative
Cu-Res(4A) | Round | Replicate | Lab | Lab | Lab | Lab | Lab |  |  | 1
| No | No | 2.02 | 2.04 | 2.14 | 2.16 | 2.22 |  |  | wt.%
|  |  | 4A*AAS | SQL-Tot*Calc | SQL-Tot*AAS | 4A*AAS | 4A*AAS |  |  | 3
3
| 1 | 1 | NA | - | -- | N.A. | 0.0962 |  |  | 1
| 1 | 2 | NA | - | -- | N.A. | 0.0954 |  |  | 3
| 1 | 3 | NA | - | -- | N.A. | 0.0974 |  |  | 16
| 1 | 4 | NA | - | -- | N.A. | 0.097 |  |  | 0.097033
| 1 | 5 | NA | - | -- | N.A. | 0.0982 |  |  | 9
| 1 | 6 | NA | - | -- | N.A. | 0.098
| Mean | [5 empty] | 0.097033
| Median | [5 empty] | 0.0972
| Std Dev. | [5 empty] | 0.0010764
| Rel.Std.Dev. | [5 empty] | 1.109%
| PDM3 | [5 empty] | 4.441e-14%
| Z-Score (Absolute) |  | NA | NA | NA | NA | NA
| Analytical results for Cu-Sol(CN) in OREAS 501e (Indicative Value 0.135 wt.%) | [8 empty] | Indicative
Cu-Sol(CN) | Round | Replicate | Lab | Lab | Lab | Lab | Lab |  |  | 1
| No | No | 2.02 | 2.04 | 2.14 | 2.16 | 2.22 |  |  | wt.%
|  |  | NaCN*AAS | SQL-Tot*Calc | SQL-Tot*AAS | NaCN*AAS | AL-NaCN*AAS |  |  | 3
3
| 1 | 1 | NA | - | -- | N.A. | 0.1348 |  |  | 1
| 1 | 2 | NA | - | -- | N.A. | 0.1346 |  |  | 3
| 1 | 3 | NA | - | -- | N.A. | 0.1358 |  |  | 16
| 1 | 4 | NA | - | -- | N.A. | 0.1336 |  |  | 0.13483
| 1 | 5 | NA | - | -- | N.A. | 0.1342 |  |  | 9
| 1 | 6 | NA | - | -- | N.A. | 0.136
| Mean | [5 empty] | 0.13483
| Median | [5 empty] | 0.1347
| Std Dev. | [5 empty] | 0.00092448
| Rel.Std.Dev. | [5 empty] | 0.6856%
| PDM3 | [5 empty] | 2.442e-13%
| Z-Score (Absolute) |  | NA | NA | NA | NA | NA
| Analytical results for Cu-Sol(H2SO4) in OREAS 501e (Indicative Value 0.04 wt.%) | [8 empty] | Indicative
Cu-Sol(H2SO4) | Round | Replicate | Lab | Lab | Lab | Lab | Lab | Lab | Lab | 1
| No | No | 2.02 | 2.04 | 2.14 | 2.16 | 2.18 | 2.22 | 2.27 | wt.%
|  |  | AL-5S*AAS | SQL-Tot*Calc | SQL-Tot*AAS | AL-5S*AAS | AL-5S*OES | AL-5S*AAS | AL-5S*AAS | 3
3
| 1 | 1 | NA | - | -- | N.A. | 0.0423 | 0.0374 | N.A. | 1
| 1 | 2 | NA | - | -- | N.A. | 0.0417 | 0.038 | N.A. | 3
| 1 | 3 | NA | - | -- | N.A. | 0.048 | 0.0376 | N.A. | 16
| 1 | 4 | NA | - | -- | N.A. | 0.041833 | 0.0382 | N.A. | 0.040223
| 1 | 5 | NA | - | -- | N.A. | 0.041048 | 0.0388 | N.A. | 9
| 1 | 6 | NA | - | -- | N.A. | 0.04 | 0.0378 | N.A.
| Mean | [5 empty] | 0.04248 | 0.037967
| Median | [5 empty] | 0.041766 | 0.0379
| Std Dev. | [5 empty] | 0.0028189 | 0.00049666
| Rel.Std.Dev. | [5 empty] | 6.636% | 1.308%
| PDM3 | [5 empty] | 5.611% | -5.611%
| Z-Score (Absolute) |  | NA | NA | NA | NA | 0.67 | 0.67 | NA
Note on C17: Z-Scores have been calculated inclusive of individual outliers. In general, laboratory batches are rejected if Z-Score > 2.5.
Note on C35: Z-Scores have been calculated inclusive of individual outliers. In general, laboratory batches are rejected if Z-Score > 2.5.
Note on C53: Z-Scores have been calculated inclusive of individual outliers. In general, laboratory batches are rejected if Z-Score > 2.5.

## Pycnometry
| Analytical results for SG in OREAS 501e (Indicative Value 2.71 Unity) | [9 empty] | Indicative
SG | Round | Replicate | Lab | Lab | Lab | Lab | Lab | Lab | Lab | Lab | 1
| No | No | 2.02 | 2.04 | 2.06 | 2.14 | 2.18 | 2.22 | 2.24 | 2.27 | Unity
|  |  | GASPYC | GASPYC | GASPYC | GASPYC | GASPYC | GASPYC | GASPYC | GASPYC | 2
2
| 1 | 1 | NA | - | 2.78 | -- | 2.6188 | 2.72 | N.A. | N.A. | 1
| 1 | 2 | NA | - | 2.77 | -- | 2.6373 | 2.72 | N.A. | N.A. | 5
| 1 | 3 | NA | - | 2.78 | -- | 2.6114 | 2.71 | N.A. | N.A. | 16
| 1 | 4 | NA | - | 2.78 | -- | 2.6953 | 2.74 | N.A. | N.A. | 2.707
| 1 | 5 | NA | - | 2.78 | -- | 2.6358 | 2.7 | N.A. | N.A. | 11
| 1 | 6 | NA | - | 2.78 | -- | 2.5677 | 2.7 | N.A. | N.A.
| Mean |  |  |  | 2.7783 |  | 2.6277 | 2.715
| Median |  |  |  | 2.78 |  | 2.6273 | 2.715
| Std Dev. |  |  |  | 0.0040825 |  | 0.041643 | 0.015166
| Rel.Std.Dev. |  |  |  | 0.1469% |  | 1.585% | 0.5586%
| PDM3 |  |  |  | 2.634% |  | -2.929% | 0.2949%
| Z-Score (Absolute) |  | NA | NA | 0.67 | NA | 0.93 | 0 | NA | NA
Note on C17: Z-Scores have been calculated inclusive of individual outliers. In general, laboratory batches are rejected if Z-Score > 2.5.

## IRC
| Analytical results for C in OREAS 501e (Indicative Value 0.115 wt.%) | [9 empty] | Indicative
C | Round | Replicate | Lab | Lab | Lab | [5 empty] | 1
| No | No | 2.06 | 2.22 | 3.01 | [5 empty] | wt.%
|  |  | IRC | IRC-x*Calc | IRC | [5 empty] | 3
3
| 1 | 1 | 0.11 |  | 0.13 | [5 empty] | 1
| 1 | 2 | 0.1 |  | 0.12 | [5 empty] | 7
| 1 | 3 | 0.1 | [7 empty] | 16
| 1 | 4 | 0.11 | [7 empty] | 0.115
| 1 | 5 | 0.11 | [7 empty] | 13
| 1 | 6 | 0.1
| Mean |  | 0.105 |  | 0.125
| Median |  | 0.105 |  | 0.125
| Std Dev. |  | 0.0054772 |  | 0.0070711
| Rel.Std.Dev. |  | 5.216% |  | 5.657%
| PDM3 |  | -8.696% |  | 8.696%
| Z-Score (Absolute) |  | 0.67 | NA | 0.67
| Analytical results for S in OREAS 501e (Indicative Value 0.461 wt.%) | [9 empty] | Indicative
S | Round | Replicate | Lab | Lab | Lab | Lab | Lab | Lab | Lab | Lab | 1
| No | No | 2.02 | 2.04 | 2.06 | 2.14 | 2.22 | 2.24 | 2.27 | 3.01 | wt.%
|  |  | IRC | IRC-x*Calc | IRC | IRC | IRC | IRC | IRC | IRC | 3
3
| 1 | 1 | NA | - | 0.4 | -- |  | N.A. | N.A. | 0.51 | 1
| 1 | 2 | NA | - | 0.41 | -- |  | N.A. | N.A. | 0.52 | 7
| 1 | 3 | NA | - | 0.4 | -- |  | N.A. | N.A. |  | 16
| 1 | 4 | NA | - | 0.41 | -- |  | N.A. | N.A. |  | 0.46083
| 1 | 5 | NA | - | 0.41 | -- |  | N.A. | N.A. |  | 13
| 1 | 6 | NA | - | 0.41 | -- |  | N.A. | N.A.
| Mean |  |  |  | 0.40667 |  |  |  |  | 0.515
| Median |  |  |  | 0.41 |  |  |  |  | 0.515
| Std Dev. |  |  |  | 0.005164 |  |  |  |  | 0.0070711
| Rel.Std.Dev. |  |  |  | 1.27% |  |  |  |  | 1.373%
| PDM3 |  |  |  | -11.75% |  |  |  |  | 11.75%
| Z-Score (Absolute) |  | NA | NA | 0.67 | NA | NA | NA | NA | 0.67
Note on C17: Z-Scores have been calculated inclusive of individual outliers. In general, laboratory batches are rejected if Z-Score > 2.5.
Note on C35: Z-Scores have been calculated inclusive of individual outliers. In general, laboratory batches are rejected if Z-Score > 2.5.

## ALK
| Analytical results for S-(Sulphate) in OREAS 501e (Indicative Value 0.312 wt.%) | [8 empty] | Indicative
S-(Sulphate) | Round | Replicate | Lab | Lab | Lab | Lab | Lab | Lab | Lab | 1
| No | No | 2.02 | 2.04 | 2.06 | 2.14 | 2.22 | 2.24 | 2.27 | wt.%
|  |  | Na2CO3*IRC | IRC-x*Calc | Na2CO3*IRC | Na2CO3*IRC | IRC-x*Calc | Na2CO3*IRC | Na2CO3*GRAV | 3
3
| 1 | 1 | NA | - | 0.32 | -- |  | N.A. | N.A. | 1
| 1 | 2 | NA | - | 0.31 | -- |  | N.A. | N.A. | 9
| 1 | 3 | NA | - | 0.32 | -- |  | N.A. | N.A. | 16
| 1 | 4 | NA | - | 0.31 | -- |  | N.A. | N.A. | 0.31167
| 1 | 5 | NA | - | 0.3 | -- |  | N.A. | N.A. | 15
| 1 | 6 | NA | - | 0.31 | -- |  | N.A. | N.A.
| Mean |  |  |  | 0.31167
| Median |  |  |  | 0.31
| Std Dev. |  |  |  | 0.0075277
| Rel.Std.Dev. |  |  |  | 2.415%
| PDM3 |  |  |  | -8.882e-14%
| Z-Score (Absolute) |  | NA | NA | NA | NA | NA | NA | NA
| Analytical results for S-(Sulphide) in OREAS 501e (Indicative Value 0.105 wt.%) | [8 empty] | Indicative
S-(Sulphide) | Round | Replicate | Lab | Lab | Lab | Lab | Lab | Lab |  | 1
| No | No | 2.04 | 2.06 | 2.14 | 2.22 | 2.24 | 2.27 |  | wt.%
|  |  | IRC-x*Calc | Na2CO3*IRC | Na2CO3*IRC | IRC-x*Calc | Na2CO3*IRC | IRC-x*Calc |  | 3
3
| 1 | 1 | - | 0.1 | -- |  | N.A. | N.A. |  | 1
| 1 | 2 | - | 0.11 | -- |  | N.A. | N.A. |  | 9
| 1 | 3 | - | 0.09 | -- |  | N.A. | N.A. |  | 16
| 1 | 4 | - | 0.11 | -- |  | N.A. | N.A. |  | 0.105
| 1 | 5 | - | 0.11 | -- |  | N.A. | N.A. |  | 15
| 1 | 6 | - | 0.11 | -- |  | N.A. | N.A.
| Mean |  |  | 0.105
| Median |  |  | 0.11
| Std Dev. |  |  | 0.0083666
| Rel.Std.Dev. |  |  | 7.968%
| PDM3 |  |  | 0%
| Z-Score (Absolute) |  | NA | NA | NA | NA | NA | NA
Note on C17: Z-Scores have been calculated inclusive of individual outliers. In general, laboratory batches are rejected if Z-Score > 2.5.
Note on C35: Z-Scores have been calculated inclusive of individual outliers. In general, laboratory batches are rejected if Z-Score > 2.5.

## PF ICP
| Analytical results for Ag in OREAS 501e (Indicative Value 0.57 ppm) | [9 empty] | Indicative
Ag | Round | Replicate | Lab | [7 empty] | 1
| No | No | 2.06 | [7 empty] | ppm
|  |  | PF*OES | [7 empty] | 3
3
| 1 | 1 | 0.56 | [7 empty] | 1
| 1 | 2 | 0.57 | [7 empty] | 11
| 1 | 3 | 0.58 | [7 empty] | 16
| 1 | 4 | 0.58 | [7 empty] | 0.57
| 1 | 5 | 0.56 | [7 empty] | 17
| 1 | 6 | 0.57
| Mean |  | 0.57
| Median |  | 0.57
| Std Dev. |  | 0.0089443
| Rel.Std.Dev. |  | 1.569%
| PDM3 |  | 0%
| Z-Score (Absolute) |  | NA
| Analytical results for Al in OREAS 501e (Indicative Value 6.35 wt.%) | [9 empty] | Indicative
Al | Round | Replicate | Lab | Lab | Lab | Lab | Lab | Lab | Lab |  | 1
| No | No | 2.02 | 2.04 | 2.06 | 2.14 | 2.22 | 2.24 | 2.27 |  | wt.%
|  |  | PF*OES/MS | PF*OES/MS | PF*OES | PF*MS | PF*OES | PF*OES | PF*OES |  | 2
2
| 1 | 1 | NA | - | 4.81 | -- | 7.91 | N.A. | N.A. |  | 1
| 1 | 2 | NA | - | 4.8 | -- | 7.91 | N.A. | N.A. |  | 12
| 1 | 3 | NA | - | 4.81 | -- | 7.91 | N.A. | N.A. |  | 16
| 1 | 4 | NA | - | 4.76 | -- | 7.91 | N.A. | N.A. |  | 6.3492
| 1 | 5 | NA | - | 4.8 | -- | 7.91 | N.A. | N.A. |  | 18
| 1 | 6 | NA | - | 4.76 | -- | 7.9 | N.A. | N.A.
| Mean |  |  |  | 4.79 |  | 7.9083
| Median |  |  |  | 4.8 |  | 7.91
| Std Dev. |  |  |  | 0.023664 |  | 0.0040825
| Rel.Std.Dev. |  |  |  | 0.494% |  | 0.05162%
| PDM3 |  |  |  | -24.56% |  | 24.56%
| Z-Score (Absolute) |  | NA | NA | 0.67 | NA | 0.67 | NA | NA
| Analytical results for As in OREAS 501e (Indicative Value 23.4 ppm) | [9 empty] | Indicative
As | Round | Replicate | Lab | Lab | Lab | Lab | Lab | Lab | Lab |  | 1
| No | No | 2.02 | 2.04 | 2.06 | 2.14 | 2.22 | 2.24 | 2.27 |  | ppm
|  |  | PF*OES/MS | PF*OES/MS | PF*OES | PF*MS | PF*OES | PF*OES | PF*OES |  | 1
1
| 1 | 1 | NA | - | 17.1 | -- | 28 | N.A. | N.A. |  | 1
| 1 | 2 | NA | - | 18.6 | -- | 28 | N.A. | N.A. |  | 13
| 1 | 3 | NA | - | 19.5 | -- | 27 | N.A. | N.A. |  | 16
| 1 | 4 | NA | - | 19.7 | -- | 27 | N.A. | N.A. |  | 23.35
| 1 | 5 | NA | - | 19 | -- | 28 | N.A. | N.A. |  | 19
| 1 | 6 | NA | - | 21.3 | -- | 27 | N.A. | N.A.
| Mean |  |  |  | 19.2 |  | 27.5
| Median |  |  |  | 19.25 |  | 27.5
| Std Dev. |  |  |  | 1.3828 |  | 0.54772
| Rel.Std.Dev. |  |  |  | 7.202% |  | 1.992%
| PDM3 |  |  |  | -17.77% |  | 17.77%
| Z-Score (Absolute) |  | NA | NA | 0.67 | NA | 0.67 | NA | NA
| Analytical results for Ba in OREAS 501e (Indicative Value 709 ppm) | [9 empty] | Indicative
Ba | Round | Replicate | Lab | Lab | Lab | Lab | Lab | Lab |  |  | 1
| No | No | 2.02 | 2.04 | 2.06 | 2.14 | 2.22 | 2.24 |  |  | ppm
|  |  | PF*OES/MS | PF*OES/MS | PF*OES | PF*MS | PF*OES | PF*OES |  |  | 0
0
| 1 | 1 | NA | - | 438.6 | -- | 985 | N.A. |  |  | 1
| 1 | 2 | NA | - | 434 | -- | 986 | N.A. |  |  | 14
| 1 | 3 | NA | - | 435.9 | -- | 984 | N.A. |  |  | 16
| 1 | 4 | NA | - | 430.2 | -- | 988 | N.A. |  |  | 709.2667
| 1 | 5 | NA | - | 432.9 | -- | 983 | N.A. |  |  | 20
| 1 | 6 | NA | - | 428.6 | -- | 985 | N.A.
| Mean |  |  |  | 433.3667 |  | 985.1667
| Median |  |  |  | 433.45 |  | 985
| Std Dev. |  |  |  | 3.6653 |  | 1.7224
| Rel.Std.Dev. |  |  |  | 0.8458% |  | 0.1748%
| PDM3 |  |  |  | -38.9% |  | 38.9%
| Z-Score (Absolute) |  | NA | NA | 0.67 | NA | 0.67 | NA
| Analytical results for Be in OREAS 501e (Indicative Value < 2 ppm) | [9 empty] | Indicative
Be | Round | Replicate | Lab | Lab | Lab | Lab | Lab | Lab |  |  | 1
| No | No | 2.02 | 2.04 | 2.06 | 2.14 | 2.22 | 2.24 |  |  | ppm
|  |  | PF*OES/MS | PF*OES/MS | PF*OES | PF*MS | PF*OES | PF*OES |  |  | 2
2
| 1 | 1 | NA | - | < 2 | -- | < 5 | N.A. |  |  | 1
| 1 | 2 | NA | - | < 2 | -- | < 5 | N.A. |  |  | 15
| 1 | 3 | NA | - | < 2 | -- | < 5 | N.A. |  |  | 16
| 1 | 4 | NA | - | < 2 | -- | < 5 | N.A. |  |  | < 2
| 1 | 5 | NA | - | < 2 | -- | < 5 | N.A. |  |  | 21
| 1 | 6 | NA | - | < 2 | -- | < 5 | N.A.
Mean
Median
Std Dev.
Rel.Std.Dev.
PDM3
| Z-Score (Absolute) |  | NA | NA | NA | NA | NA | NA
| Analytical results for Bi in OREAS 501e (Indicative Value < 5 ppm) | [9 empty] | Indicative
Bi | Round | Replicate | Lab | Lab | Lab | [5 empty] | 1
| No | No | 2.02 | 2.06 | 2.14 | [5 empty] | ppm
|  |  | PF*OES/MS | PF*OES | PF*MS | [5 empty] | 2
2
| 1 | 1 | NA | < 5 | -- | [5 empty] | 1
| 1 | 2 | NA | < 5 | -- | [5 empty] | 16
| 1 | 3 | NA | < 5 | -- | [5 empty] | 16
| 1 | 4 | NA | < 5 | -- | [5 empty] | < 5
| 1 | 5 | NA | < 5 | -- | [5 empty] | 22
| 1 | 6 | NA | < 5 | --
Mean
Median
Std Dev.
Rel.Std.Dev.
PDM3
| Z-Score (Absolute) |  | NA | NA | NA
| Analytical results for Ca in OREAS 501e (Indicative Value 1.71 wt.%) | [9 empty] | Indicative
Ca | Round | Replicate | Lab | Lab | Lab | Lab | Lab | Lab | Lab | Lab | 1
| No | No | 2.02 | 2.04 | 2.06 | 2.14 | 2.18 | 2.22 | 2.24 | 2.27 | wt.%
|  |  | PF*OES/MS | PF*OES/MS | PF*OES | PF*MS | PF*OES | PF*OES | PF*OES | PF*OES | 2
2
| 1 | 1 | NA | - | 1.42 | -- | 1.9009 | 1.8 | N.A. | N.A. | 1
| 1 | 2 | NA | - | 1.41 | -- | 1.908 | 1.8 | N.A. | N.A. | 17
| 1 | 3 | NA | - | 1.42 | -- | 1.9061 | 1.8 | N.A. | N.A. | 16
| 1 | 4 | NA | - | 1.4 | -- | 1.9003 | 1.81 | N.A. | N.A. | 1.7074
| 1 | 5 | NA | - | 1.42 | -- | 1.9002 | 1.8 | N.A. | N.A. | 23
| 1 | 6 | NA | - | 1.42 | -- | 1.9068 | 1.81 | N.A. | N.A.
| Mean |  |  |  | 1.415 |  | 1.9037 | 1.8033
| Median |  |  |  | 1.42 |  | 1.9035 | 1.8
| Std Dev. |  |  |  | 0.0083666 |  | 0.0035802 | 0.005164
| Rel.Std.Dev. |  |  |  | 0.5913% |  | 0.1881% | 0.2864%
| PDM3 |  |  |  | -17.12% |  | 11.5% | 5.622%
| Z-Score (Absolute) |  | NA | NA | 2.61 | NA | 0.67 | 0 | NA | NA
| Analytical results for Cd in OREAS 501e (Indicative Value < 1 ppm) | [9 empty] | Indicative
Cd | Round | Replicate | Lab | Lab | Lab | Lab |  |  |  |  | 1
| No | No | 2.04 | 2.06 | 2.14 | 2.24 |  |  |  |  | ppm
|  |  | PF*OES/MS | PF*OES | PF*MS | PF*OES |  |  |  |  | 2
2
| 1 | 1 | - | < 1 | -- | N.A. |  |  |  |  | 1
| 1 | 2 | - | < 1 | -- | N.A. |  |  |  |  | 18
| 1 | 3 | - | < 1 | -- | N.A. |  |  |  |  | 16
| 1 | 4 | - | < 1 | -- | N.A. |  |  |  |  | < 1
| 1 | 5 | - | < 1 | -- | N.A. |  |  |  |  | 24
| 1 | 6 | - | < 1 | -- | N.A.
Mean
Median
Std Dev.
Rel.Std.Dev.
PDM3
| Z-Score (Absolute) |  | NA | NA | NA | NA
| Analytical results for Ce in OREAS 501e (Indicative Value 63 ppm) | [9 empty] | Indicative
Ce | Round | Replicate | Lab | Lab | Lab | [5 empty] | 1
| No | No | 2.04 | 2.06 | 2.14 | [5 empty] | ppm
|  |  | PF*OES/MS | PF*MS | PF*MS | [5 empty] | 0
0
| 1 | 1 | - | 65.3 | -- | [5 empty] | 1
| 1 | 2 | - | 64.9 | -- | [5 empty] | 19
| 1 | 3 | - | 61.1 | -- | [5 empty] | 16
| 1 | 4 | - | 61.1 | -- | [5 empty] | 62.5667
| 1 | 5 | - | 60.3 | -- | [5 empty] | 25
| 1 | 6 | - | 62.7 | --
| Mean |  |  | 62.5667
| Median |  |  | 61.9
| Std Dev. |  |  | 2.1153
| Rel.Std.Dev. |  |  | 3.381%
| PDM3 |  |  | -4.441e-14%
| Z-Score (Absolute) |  | NA | NA | NA
| Analytical results for Co in OREAS 501e (Indicative Value 13.2 ppm) | [9 empty] | Indicative
Co | Round | Replicate | Lab | Lab | Lab | Lab | Lab | Lab | Lab |  | 1
| No | No | 2.02 | 2.04 | 2.06 | 2.14 | 2.22 | 2.24 | 2.27 |  | ppm
|  |  | PF*OES/MS | PF*OES/MS | PF*OES | PF*MS | PF*OES | PF*OES | PF*OES |  | 1
1
| 1 | 1 | NA | - | 11.8 | -- | 15 | N.A. | N.A. |  | 1
| 1 | 2 | NA | - | 12.5 | -- | 15 | N.A. | N.A. |  | 20
| 1 | 3 | NA | - | 10.2 | -- | 15 | N.A. | N.A. |  | 16
| 1 | 4 | NA | - | 12.3 | -- | 15 | N.A. | N.A. |  | 13.2167
| 1 | 5 | NA | - | 11.4 | -- | 15 | N.A. | N.A. |  | 26
| 1 | 6 | NA | - | 10.4 | -- | 15 | N.A. | N.A.
| Mean |  |  |  | 11.4333 |  | 15
| Median |  |  |  | 11.6 |  | 15
| Std Dev. |  |  |  | 0.96056 |  | 0
| Rel.Std.Dev. |  |  |  | 8.401% |  | 0%
| PDM3 |  |  |  | -13.49% |  | 13.49%
| Z-Score (Absolute) |  | NA | NA | 0.67 | NA | 0.67 | NA | NA
| Analytical results for Cr in OREAS 501e (Indicative Value 51 ppm) | [9 empty] | Indicative
Cr | Round | Replicate | Lab | Lab | Lab | Lab | Lab | Lab |  |  | 1
| No | No | 2.02 | 2.04 | 2.14 | 2.22 | 2.24 | 2.27 |  |  | ppm
|  |  | PF*OES/MS | PF*OES/MS | PF*MS | PF*OES | PF*OES | PF*OES |  |  | 0
0
| 1 | 1 | NA | - | -- | 51 | N.A. | N.A. |  |  | 1
| 1 | 2 | NA | - | -- | 51 | N.A. | N.A. |  |  | 21
| 1 | 3 | NA | - | -- | 51 | N.A. | N.A. |  |  | 16
| 1 | 4 | NA | - | -- | 51 | N.A. | N.A. |  |  | 51
| 1 | 5 | NA | - | -- | 51 | N.A. | N.A. |  |  | 27
| 1 | 6 | NA | - | -- | 51 | N.A. | N.A.
| Mean |  |  |  |  | 51
| Median |  |  |  |  | 51
| Std Dev. |  |  |  |  | 0
| Rel.Std.Dev. |  |  |  |  | 0%
| PDM3 |  |  |  |  | 0%
| Z-Score (Absolute) |  | NA | NA | NA | NA | NA | NA
| Analytical results for Cu in OREAS 501e (Indicative Value 0.276 wt.%) | [9 empty] | Indicative
Cu | Round | Replicate | Lab | Lab | Lab | Lab | Lab | Lab | Lab | Lab | 1
| No | No | 2.02 | 2.04 | 2.06 | 2.14 | 2.18 | 2.22 | 2.24 | 2.27 | wt.%
|  |  | PF*OES/MS | PF*OES/MS | PF*OES | PF*MS | PF*OES | PF*OES | PF*OES | PF*OES | 3
3
| 1 | 1 | NA | - | 0.26327 | -- | 0.28896 | 0.2758 | N.A. | N.A. | 1
| 1 | 2 | NA | - | 0.26601 | -- | 0.28631 | 0.2768 | N.A. | N.A. | 22
| 1 | 3 | NA | - | 0.2582 | -- | 0.28929 | 0.2775 | N.A. | N.A. | 16
| 1 | 4 | NA | - | 0.26438 | -- | 0.28804 | 0.2782 | N.A. | N.A. | 0.27569
| 1 | 5 | NA | - | 0.26352 | -- | 0.28382 | 0.2761 | N.A. | N.A. | 28
| 1 | 6 | NA | - | 0.26181 | -- | 0.28758 | 0.2768 | N.A. | N.A.
| Mean |  |  |  | 0.26286 |  | 0.28733 | 0.27687
| Median |  |  |  | 0.26339 |  | 0.28781 | 0.2768
| Std Dev. |  |  |  | 0.0026704 |  | 0.0020226 | 0.00088468
| Rel.Std.Dev. |  |  |  | 1.016% |  | 0.7039% | 0.3195%
| PDM3 |  |  |  | -4.652% |  | 4.224% | 0.4273%
| Z-Score (Absolute) |  | NA | NA | 0.9 | NA | 0.67 | 0 | NA | NA
| Analytical results for Dy in OREAS 501e (Indicative Value 4.07 ppm) | [9 empty] | Indicative
Dy | Round | Replicate | Lab | Lab | [6 empty] | 1
| No | No | 2.06 | 2.14 | [6 empty] | ppm
|  |  | PF*MS | PF*MS | [6 empty] | 2
2
| 1 | 1 | 4.1 | -- | [6 empty] | 1
| 1 | 2 | 4.4 | -- | [6 empty] | 23
| 1 | 3 | 3.9 | -- | [6 empty] | 16
| 1 | 4 | 3.9 | -- | [6 empty] | 4.0667
| 1 | 5 | 4.2 | -- | [6 empty] | 29
| 1 | 6 | 3.9 | --
| Mean |  | 4.0667
| Median |  | 4
| Std Dev. |  | 0.20656
| Rel.Std.Dev. |  | 5.079%
| PDM3 |  | -8.882e-14%
| Z-Score (Absolute) |  | NA | NA
| Analytical results for Er in OREAS 501e (Indicative Value 1.83 ppm) | [9 empty] | Indicative
Er | Round | Replicate | Lab | Lab | [6 empty] | 1
| No | No | 2.06 | 2.14 | [6 empty] | ppm
|  |  | PF*MS | PF*MS | [6 empty] | 2
2
| 1 | 1 | 1.8 | -- | [6 empty] | 1
| 1 | 2 | 1.9 | -- | [6 empty] | 24
| 1 | 3 | 1.7 | -- | [6 empty] | 16
| 1 | 4 | 2 | -- | [6 empty] | 1.8333
| 1 | 5 | 1.8 | -- | [6 empty] | 30
| 1 | 6 | 1.8 | --
| Mean |  | 1.8333
| Median |  | 1.8
| Std Dev. |  | 0.10328
| Rel.Std.Dev. |  | 5.633%
| PDM3 |  | 1.998e-13%
| Z-Score (Absolute) |  | NA | NA
| Analytical results for Eu in OREAS 501e (Indicative Value 1.45 ppm) | [9 empty] | Indicative
Eu | Round | Replicate | Lab | Lab | [6 empty] | 1
| No | No | 2.06 | 2.14 | [6 empty] | ppm
|  |  | PF*MS | PF*MS | [6 empty] | 2
2
| 1 | 1 | 1.5 | -- | [6 empty] | 1
| 1 | 2 | 1.5 | -- | [6 empty] | 25
| 1 | 3 | 1.4 | -- | [6 empty] | 16
| 1 | 4 | 1.4 | -- | [6 empty] | 1.45
| 1 | 5 | 1.4 | -- | [6 empty] | 31
| 1 | 6 | 1.5 | --
| Mean |  | 1.45
| Median |  | 1.45
| Std Dev. |  | 0.054772
| Rel.Std.Dev. |  | 3.777%
| PDM3 |  | 2.22e-14%
| Z-Score (Absolute) |  | NA | NA
| Analytical results for Fe in OREAS 501e (Indicative Value 3.43 wt.%) | [9 empty] | Indicative
Fe | Round | Replicate | Lab | Lab | Lab | Lab | Lab | Lab | Lab | Lab | 1
| No | No | 2.02 | 2.04 | 2.06 | 2.14 | 2.18 | 2.22 | 2.24 | 2.27 | wt.%
|  |  | PF*OES/MS | PF*OES/MS | PF*OES | PF*MS | PF*OES | PF*OES | PF*OES | PF*OES | 2
2
| 1 | 1 | NA | - | 3.08 | -- | 3.7632 | 3.44 | N.A. | N.A. | 1
| 1 | 2 | NA | - | 3.09 | -- | 3.7606 | 3.42 | N.A. | N.A. | 26
| 1 | 3 | NA | - | 3.1 | -- | 3.7665 | 3.43 | N.A. | N.A. | 16
| 1 | 4 | NA | - | 3.1 | -- | 3.7674 | 3.44 | N.A. | N.A. | 3.4293
| 1 | 5 | NA | - | 3.09 | -- | 3.7661 | 3.43 | N.A. | N.A. | 32
| 1 | 6 | NA | - | 3.08 | -- | 3.7636 | 3.44 | N.A. | N.A.
| Mean |  |  |  | 3.09 |  | 3.7646 | 3.4333
| Median |  |  |  | 3.09 |  | 3.7648 | 3.435
| Std Dev. |  |  |  | 0.0089443 |  | 0.0025484 | 0.008165
| Rel.Std.Dev. |  |  |  | 0.2895% |  | 0.0677% | 0.2378%
| PDM3 |  |  |  | -9.894% |  | 9.777% | 0.1175%
| Z-Score (Absolute) |  | NA | NA | 0.7 | NA | 0.67 | 0 | NA | NA
| Analytical results for Ga in OREAS 501e (Indicative Value 22.2 ppm) | [9 empty] | Indicative
Ga | Round | Replicate | Lab | Lab | Lab | Lab |  |  |  |  | 1
| No | No | 2.02 | 2.06 | 2.14 | 2.22 |  |  |  |  | ppm
|  |  | PF*OES/MS | PF*MS | PF*MS | PF*OES |  |  |  |  | 1
1
| 1 | 1 | NA | 19.1 | -- | 26 |  |  |  |  | 1
| 1 | 2 | NA | 18.8 | -- | 26 |  |  |  |  | 27
| 1 | 3 | NA | 18.6 | -- | 25 |  |  |  |  | 16
| 1 | 4 | NA | 18.8 | -- | 25 |  |  |  |  | 22.175
| 1 | 5 | NA | 18.9 | -- | 26 |  |  |  |  | 33
| 1 | 6 | NA | 18.9 | -- | 25
| Mean |  |  | 18.85 |  | 25.5
| Median |  |  | 18.85 |  | 25.5
| Std Dev. |  |  | 0.16432 |  | 0.54772
| Rel.Std.Dev. |  |  | 0.8717% |  | 2.148%
| PDM3 |  |  | -14.99% |  | 14.99%
| Z-Score (Absolute) |  | NA | 0.67 | NA | 0.67
| Analytical results for Gd in OREAS 501e (Indicative Value 5.7 ppm) | [9 empty] | Indicative
Gd | Round | Replicate | Lab | Lab | [6 empty] | 1
| No | No | 2.06 | 2.14 | [6 empty] | ppm
|  |  | PF*MS | PF*MS | [6 empty] | 2
2
| 1 | 1 | 5.8 | -- | [6 empty] | 1
| 1 | 2 | 6.1 | -- | [6 empty] | 28
| 1 | 3 | 5.7 | -- | [6 empty] | 16
| 1 | 4 | 5.1 | -- | [6 empty] | 5.7
| 1 | 5 | 5.6 | -- | [6 empty] | 34
| 1 | 6 | 5.9 | --
| Mean |  | 5.7
| Median |  | 5.75
| Std Dev. |  | 0.34059
| Rel.Std.Dev. |  | 5.975%
| PDM3 |  | -1.11e-14%
| Z-Score (Absolute) |  | NA | NA
| Analytical results for Hf in OREAS 501e (Indicative Value 2.6 ppm) | [9 empty] | Indicative
Hf | Round | Replicate | Lab | Lab | [6 empty] | 1
| No | No | 2.06 | 2.14 | [6 empty] | ppm
|  |  | PF*MS | PF*MS | [6 empty] | 2
2
| 1 | 1 | 2.5 | -- | [6 empty] | 1
| 1 | 2 | 2.7 | -- | [6 empty] | 29
| 1 | 3 | 2.5 | -- | [6 empty] | 16
| 1 | 4 | 2.8 | -- | [6 empty] | 2.6
| 1 | 5 | 2.6 | -- | [6 empty] | 35
| 1 | 6 | 2.5 | --
| Mean |  | 2.6
| Median |  | 2.55
| Std Dev. |  | 0.12649
| Rel.Std.Dev. |  | 4.865%
| PDM3 |  | 0%
| Z-Score (Absolute) |  | NA | NA
| Analytical results for Hg in OREAS 501e (Indicative Value < 5 ppm) | [9 empty] | Indicative
Hg | Round | Replicate | Lab | [7 empty] | 1
| No | No | 2.06 | [7 empty] | ppm
|  |  | PF*OES | [7 empty] | 2
2
| 1 | 1 | < 5 | [7 empty] | 1
| 1 | 2 | < 5 | [7 empty] | 37
| 1 | 3 | < 5 | [7 empty] | 16
| 1 | 4 | < 5 | [7 empty] | < 5
| 1 | 5 | < 5 | [7 empty] | 17
| 1 | 6 | < 5
Mean
Median
Std Dev.
Rel.Std.Dev.
PDM3
| Z-Score (Absolute) |  | NA
| Analytical results for Ho in OREAS 501e (Indicative Value 0.7 ppm) | [9 empty] | Indicative
Ho | Round | Replicate | Lab | Lab | [6 empty] | 1
| No | No | 2.06 | 2.14 | [6 empty] | ppm
|  |  | PF*MS | PF*MS | [6 empty] | 2
2
| 1 | 1 | 0.7 | -- | [6 empty] | 1
| 1 | 2 | 0.7 | -- | [6 empty] | 12
| 1 | 3 | 0.7 | -- | [6 empty] | 16
| 1 | 4 | 0.7 | -- | [6 empty] | 0.7
| 1 | 5 | 0.7 | -- | [6 empty] | 18
| 1 | 6 | 0.7 | --
| Mean |  | 0.7
| Median |  | 0.7
| Std Dev. |  | 1.2162e-16
| Rel.Std.Dev. |  | 1.737e-14%
| PDM3 |  | 2.22e-14%
| Z-Score (Absolute) |  | NA | NA
| Analytical results for K in OREAS 501e (Indicative Value 3.08 wt.%) | [9 empty] | Indicative
K | Round | Replicate | Lab | Lab | Lab | Lab | Lab | Lab | Lab | Lab | 1
| No | No | 2.02 | 2.04 | 2.06 | 2.14 | 2.18 | 2.22 | 2.24 | 2.27 | wt.%
|  |  | PF*OES/MS | PF*OES/MS | PF*OES | PF*MS | PF*OES | PF*OES | PF*OES | PF*OES | 2
2
| 1 | 1 | NA | - | 2.51 | -- | 3.5298 | 3.2 | N.A. | N.A. | 1
| 1 | 2 | NA | - | 2.51 | -- | 3.5251 | 3.21 | N.A. | N.A. | 13
| 1 | 3 | NA | - | 2.52 | -- | 3.5248 | 3.2 | N.A. | N.A. | 16
| 1 | 4 | NA | - | 2.52 | -- | 3.5257 | 3.2 | N.A. | N.A. | 3.0819
| 1 | 5 | NA | - | 2.53 | -- | 3.5284 | 3.2 | N.A. | N.A. | 19
| 1 | 6 | NA | - | 2.52 | -- | 3.5201 | 3.2 | N.A. | N.A.
| Mean |  |  |  | 2.5183 |  | 3.5257 | 3.2017
| Median |  |  |  | 2.52 |  | 3.5254 | 3.2
| Std Dev. |  |  |  | 0.0075277 |  | 0.0033545 | 0.0040825
| Rel.Std.Dev. |  |  |  | 0.2989% |  | 0.09515% | 0.1275%
| PDM3 |  |  |  | -18.29% |  | 14.4% | 3.887%
| Z-Score (Absolute) |  | NA | NA | 1.42 | NA | 0.67 | 0 | NA | NA
| Analytical results for La in OREAS 501e (Indicative Value 32.5 ppm) | [9 empty] | Indicative
La | Round | Replicate | Lab | Lab | Lab | Lab | Lab |  |  |  | 1
| No | No | 2.04 | 2.06 | 2.14 | 2.22 | 2.24 |  |  |  | ppm
|  |  | PF*OES/MS | PF*MS | PF*MS | PF*OES | PF*OES |  |  |  | 1
1
| 1 | 1 | - | 31.7 | -- | 35 | N.A. |  |  |  | 1
| 1 | 2 | - | 31.9 | -- | 35 | N.A. |  |  |  | 14
| 1 | 3 | - | 29.9 | -- | 35 | N.A. |  |  |  | 16
| 1 | 4 | - | 25 | -- | 36 | N.A. |  |  |  | 32.5
| 1 | 5 | - | 29.7 | -- | 35 | N.A. |  |  |  | 20
| 1 | 6 | - | 30.8 | -- | 35 | N.A.
| Mean |  |  | 29.8333 |  | 35.1667
| Median |  |  | 30.35 |  | 35
| Std Dev. |  |  | 2.5327 |  | 0.40825
| Rel.Std.Dev. |  |  | 8.49% |  | 1.161%
| PDM3 |  |  | -8.205% |  | 8.205%
| Z-Score (Absolute) |  | NA | 0.67 | NA | 0.67 | NA
| Analytical results for Li in OREAS 501e (Indicative Value 52 ppm) | [9 empty] | Indicative
Li | Round | Replicate | Lab | Lab | Lab | Lab | Lab | Lab |  |  | 1
| No | No | 2.02 | 2.04 | 2.14 | 2.22 | 2.24 | 2.27 |  |  | ppm
|  |  | PF*OES/MS | PF*OES/MS | PF*MS | PF*OES | PF*OES | PF*OES |  |  | 0
0
| 1 | 1 | NA | - | -- | 52 | N.A. | N.A. |  |  | 1
| 1 | 2 | NA | - | -- | 52 | N.A. | N.A. |  |  | 15
| 1 | 3 | NA | - | -- | 52 | N.A. | N.A. |  |  | 16
| 1 | 4 | NA | - | -- | 52 | N.A. | N.A. |  |  | 52
| 1 | 5 | NA | - | -- | 52 | N.A. | N.A. |  |  | 21
| 1 | 6 | NA | - | -- | 52 | N.A. | N.A.
| Mean |  |  |  |  | 52
| Median |  |  |  |  | 52
| Std Dev. |  |  |  |  | 0
| Rel.Std.Dev. |  |  |  |  | 0%
| PDM3 |  |  |  |  | 0%
| Z-Score (Absolute) |  | NA | NA | NA | NA | NA | NA
| Analytical results for Lu in OREAS 501e (Indicative Value < 0.5 ppm) | [9 empty] | Indicative
Lu | Round | Replicate | Lab | Lab | [6 empty] | 1
| No | No | 2.06 | 2.14 | [6 empty] | ppm
|  |  | PF*MS | PF*MS | [6 empty] | 2
2
| 1 | 1 | < 0.5 | -- | [6 empty] | 1
| 1 | 2 | < 0.5 | -- | [6 empty] | 16
| 1 | 3 | < 0.5 | -- | [6 empty] | 16
| 1 | 4 | < 0.5 | -- | [6 empty] | < 0.5
| 1 | 5 | < 0.5 | -- | [6 empty] | 22
| 1 | 6 | < 0.5 | --
Mean
Median
Std Dev.
Rel.Std.Dev.
PDM3
| Z-Score (Absolute) |  | NA | NA
| Analytical results for Mg in OREAS 501e (Indicative Value 0.827 wt.%) | [9 empty] | Indicative
Mg | Round | Replicate | Lab | Lab | Lab | Lab | Lab | Lab | Lab | Lab | 1
| No | No | 2.02 | 2.04 | 2.06 | 2.14 | 2.18 | 2.22 | 2.24 | 2.27 | wt.%
|  |  | PF*OES/MS | PF*OES/MS | PF*OES | PF*MS | PF*OES | PF*OES | PF*OES | PF*OES | 3
3
| 1 | 1 | NA | - | 0.75 | -- | 0.89769 | 0.83 | N.A. | N.A. | 1
| 1 | 2 | NA | - | 0.75 | -- | 0.89253 | 0.83 | N.A. | N.A. | 17
| 1 | 3 | NA | - | 0.75 | -- | 0.89202 | 0.84 | N.A. | N.A. | 16
| 1 | 4 | NA | - | 0.75 | -- | 0.89042 | 0.85 | N.A. | N.A. | 0.82724
| 1 | 5 | NA | - | 0.74 | -- | 0.89843 | 0.83 | N.A. | N.A. | 23
| 1 | 6 | NA | - | 0.75 | -- | 0.89926 | 0.85 | N.A. | N.A.
| Mean |  |  |  | 0.74833 |  | 0.89506 | 0.83833
| Median |  |  |  | 0.75 |  | 0.89511 | 0.835
| Std Dev. |  |  |  | 0.0040825 |  | 0.0038235 | 0.0098319
| Rel.Std.Dev. |  |  |  | 0.5455% |  | 0.4272% | 1.173%
| PDM3 |  |  |  | -9.539% |  | 8.198% | 1.341%
| Z-Score (Absolute) |  | NA | NA | 1.07 | NA | 0.67 | 0 | NA | NA
| Analytical results for Mn in OREAS 501e (Indicative Value 0.041 wt.%) | [9 empty] | Indicative
Mn | Round | Replicate | Lab | Lab | Lab | Lab | Lab | Lab | Lab | Lab | 1
| No | No | 2.02 | 2.04 | 2.06 | 2.14 | 2.18 | 2.22 | 2.24 | 2.27 | wt.%
|  |  | PF*OES/MS | PF*OES/MS | PF*OES | PF*MS | PF*OES | PF*OES | PF*OES | PF*OES | 3
3
| 1 | 1 | NA | - | 0.03968 | -- | 0.042382 | 0.0417 | N.A. | N.A. | 1
| 1 | 2 | NA | - | 0.03872 | -- | 0.043108 | 0.0416 | N.A. | N.A. | 18
| 1 | 3 | NA | - | 0.03793 | -- | 0.042148 | 0.0414 | N.A. | N.A. | 16
| 1 | 4 | NA | - | 0.03788 | -- | 0.042384 | 0.0414 | N.A. | N.A. | 0.04111
| 1 | 5 | NA | - | 0.03959 | -- | 0.042443 | 0.0416 | N.A. | N.A. | 24
| 1 | 6 | NA | - | 0.04149 | -- | 0.042921 | 0.0416 | N.A. | N.A.
| Mean |  |  |  | 0.039215 |  | 0.042564 | 0.04155
| Median |  |  |  | 0.039155 |  | 0.042413 | 0.0416
| Std Dev. |  |  |  | 0.0013573 |  | 0.000368 | 0.00012247
| Rel.Std.Dev. |  |  |  | 3.461% |  | 0.8646% | 0.2948%
| PDM3 |  |  |  | -4.609% |  | 3.538% | 1.071%
| Z-Score (Absolute) |  | NA | NA | 1.55 | NA | 0.67 | 0 | NA | NA
| Analytical results for Mo in OREAS 501e (Indicative Value 95 ppm) | [9 empty] | Indicative
Mo | Round | Replicate | Lab | Lab | Lab | Lab | Lab |  |  |  | 1
| No | No | 2.02 | 2.06 | 2.14 | 2.22 | 2.24 |  |  |  | ppm
|  |  | PF*OES/MS | PF*OES | PF*MS | PF*OES | PF*OES |  |  |  | 0
0
| 1 | 1 | NA | 94.7 | -- | 95 | N.A. |  |  |  | 1
| 1 | 2 | NA | 94.6 | -- | 95 | N.A. |  |  |  | 19
| 1 | 3 | NA | 93.2 | -- | 95 | N.A. |  |  |  | 16
| 1 | 4 | NA | 94.6 | -- | 95 | N.A. |  |  |  | 94.6
| 1 | 5 | NA | 94.5 | -- | 95 | N.A. |  |  |  | 25
| 1 | 6 | NA | 93.6 | -- | 95 | N.A.
| Mean |  |  | 94.2 |  | 95
| Median |  |  | 94.55 |  | 95
| Std Dev. |  |  | 0.63561 |  | 0
| Rel.Std.Dev. |  |  | 0.6747% |  | 0%
| PDM3 |  |  | -0.4228% |  | 0.4228%
| Z-Score (Absolute) |  | NA | 0.67 | NA | 0.67 | NA
| Analytical results for Na in OREAS 501e (Indicative Value 0.133 wt.%) | [9 empty] | Indicative
Na | Round | Replicate | Lab | [7 empty] | 1
| No | No | 2.06 | [7 empty] | wt.%
|  |  | PF*OES | [7 empty] | 3
3
| 1 | 1 | 0.14 | [7 empty] | 1
| 1 | 2 | 0.13 | [7 empty] | 20
| 1 | 3 | 0.14 | [7 empty] | 16
| 1 | 4 | 0.13 | [7 empty] | 0.13333
| 1 | 5 | 0.13 | [7 empty] | 26
| 1 | 6 | 0.13
| Mean |  | 0.13333
| Median |  | 0.13
| Std Dev. |  | 0.005164
| Rel.Std.Dev. |  | 3.873%
| PDM3 |  | 2.442e-13%
| Z-Score (Absolute) |  | NA
| Analytical results for Nb in OREAS 501e (Indicative Value 13.7 ppm) | [9 empty] | Indicative
Nb | Round | Replicate | Lab | Lab | Lab | [5 empty] | 1
| No | No | 2.04 | 2.06 | 2.14 | [5 empty] | ppm
|  |  | PF*OES/MS | PF*MS | PF*MS | [5 empty] | 1
1
| 1 | 1 | - | 13.7 | -- | [5 empty] | 1
| 1 | 2 | - | 13.7 | -- | [5 empty] | 21
| 1 | 3 | - | 13.7 | -- | [5 empty] | 16
| 1 | 4 | - | 13.7 | -- | [5 empty] | 13.6833
| 1 | 5 | - | 13.4 | -- | [5 empty] | 27
| 1 | 6 | - | 13.9 | --
| Mean |  |  | 13.6833
| Median |  |  | 13.7
| Std Dev. |  |  | 0.16021
| Rel.Std.Dev. |  |  | 1.171%
| PDM3 |  |  | 2.665e-13%
| Z-Score (Absolute) |  | NA | NA | NA
| Analytical results for Nd in OREAS 501e (Indicative Value 28.2 ppm) | [9 empty] | Indicative
Nd | Round | Replicate | Lab | Lab | [6 empty] | 1
| No | No | 2.06 | 2.14 | [6 empty] | ppm
|  |  | PF*MS | PF*MS | [6 empty] | 1
1
| 1 | 1 | 30.06 | -- | [6 empty] | 1
| 1 | 2 | 30.18 | -- | [6 empty] | 22
| 1 | 3 | 28.48 | -- | [6 empty] | 16
| 1 | 4 | 23.91 | -- | [6 empty] | 28.2233
| 1 | 5 | 27.53 | -- | [6 empty] | 28
| 1 | 6 | 29.18 | --
| Mean |  | 28.2233
| Median |  | 28.83
| Std Dev. |  | 2.3353
| Rel.Std.Dev. |  | 8.274%
| PDM3 |  | 1.11e-13%
| Z-Score (Absolute) |  | NA | NA
| Analytical results for Ni in OREAS 501e (Indicative Value 15.6 ppm) | [9 empty] | Indicative
Ni | Round | Replicate | Lab | Lab | Lab | Lab | Lab | Lab |  |  | 1
| No | No | 2.02 | 2.04 | 2.06 | 2.14 | 2.24 | 2.27 |  |  | ppm
|  |  | PF*OES/MS | PF*OES/MS | PF*OES | PF*MS | PF*OES | PF*OES |  |  | 1
1
| 1 | 1 | NA | - | 15.73 | -- | N.A. | N.A. |  |  | 1
| 1 | 2 | NA | - | 16.32 | -- | N.A. | N.A. |  |  | 23
| 1 | 3 | NA | - | 15.76 | -- | N.A. | N.A. |  |  | 16
| 1 | 4 | NA | - | 14.99 | -- | N.A. | N.A. |  |  | 15.6367
| 1 | 5 | NA | - | 14.87 | -- | N.A. | N.A. |  |  | 29
| 1 | 6 | NA | - | 16.15 | -- | N.A. | N.A.
| Mean |  |  |  | 15.6367
| Median |  |  |  | 15.745
| Std Dev. |  |  |  | 0.59335
| Rel.Std.Dev. |  |  |  | 3.795%
| PDM3 |  |  |  | -2.22e-13%
| Z-Score (Absolute) |  | NA | NA | NA | NA | NA | NA
| Analytical results for P in OREAS 501e (Indicative Value 0.077 wt.%) | [9 empty] | Indicative
P | Round | Replicate | Lab | Lab | Lab | Lab | Lab | Lab |  |  | 1
| No | No | 2.02 | 2.04 | 2.06 | 2.14 | 2.22 | 2.24 |  |  | wt.%
|  |  | PF*OES/MS | PF*OES/MS | PF*OES | PF*MS | PF*OES | PF*OES |  |  | 3
3
| 1 | 1 | NA | - | 0.06 | -- | 0.0947 | N.A. |  |  | 1
| 1 | 2 | NA | - | 0.06 | -- | 0.0949 | N.A. |  |  | 24
| 1 | 3 | NA | - | 0.06 | -- | 0.0946 | N.A. |  |  | 16
| 1 | 4 | NA | - | 0.06 | -- | 0.0949 | N.A. |  |  | 0.077375
| 1 | 5 | NA | - | 0.06 | -- | 0.0948 | N.A. |  |  | 30
| 1 | 6 | NA | - | 0.06 | -- | 0.0946 | N.A.
| Mean |  |  |  | 0.06 |  | 0.09475
| Median |  |  |  | 0.06 |  | 0.09475
| Std Dev. |  |  |  | 0 |  | 0.00013784
| Rel.Std.Dev. |  |  |  | 0% |  | 0.1455%
| PDM3 |  |  |  | -22.46% |  | 22.46%
| Z-Score (Absolute) |  | NA | NA | 0.67 | NA | 0.67 | NA
| Analytical results for Pb in OREAS 501e (Indicative Value 91 ppm) | [9 empty] | Indicative
Pb | Round | Replicate | Lab | Lab | Lab | Lab | Lab | Lab |  |  | 1
| No | No | 2.02 | 2.04 | 2.06 | 2.14 | 2.24 | 2.27 |  |  | ppm
|  |  | PF*OES/MS | PF*OES/MS | PF*OES | PF*MS | PF*OES | PF*OES |  |  | 0
0
| 1 | 1 | NA | - | 91.6 | -- | N.A. | N.A. |  |  | 1
| 1 | 2 | NA | - | 91.5 | -- | N.A. | N.A. |  |  | 25
| 1 | 3 | NA | - | 91.6 | -- | N.A. | N.A. |  |  | 16
| 1 | 4 | NA | - | 90.6 | -- | N.A. | N.A. |  |  | 91.4167
| 1 | 5 | NA | - | 91 | -- | N.A. | N.A. |  |  | 31
| 1 | 6 | NA | - | 92.2 | -- | N.A. | N.A.
| Mean |  |  |  | 91.4167
| Median |  |  |  | 91.55
| Std Dev. |  |  |  | 0.55287
| Rel.Std.Dev. |  |  |  | 0.6048%
| PDM3 |  |  |  | -3.331e-14%
| Z-Score (Absolute) |  | NA | NA | NA | NA | NA | NA
| Analytical results for Pr in OREAS 501e (Indicative Value 7.5 ppm) | [9 empty] | Indicative
Pr | Round | Replicate | Lab | Lab | [6 empty] | 1
| No | No | 2.06 | 2.14 | [6 empty] | ppm
|  |  | PF*MS | PF*MS | [6 empty] | 2
2
| 1 | 1 | 7.8 | -- | [6 empty] | 1
| 1 | 2 | 7.8 | -- | [6 empty] | 26
| 1 | 3 | 7.4 | -- | [6 empty] | 16
| 1 | 4 | 7.2 | -- | [6 empty] | 7.5
| 1 | 5 | 7.2 | -- | [6 empty] | 32
| 1 | 6 | 7.6 | --
| Mean |  | 7.5
| Median |  | 7.5
| Std Dev. |  | 0.27568
| Rel.Std.Dev. |  | 3.676%
| PDM3 |  | 0%
| Z-Score (Absolute) |  | NA | NA
| Analytical results for S in OREAS 501e (Indicative Value 0.457 wt.%) | [9 empty] | Indicative
S | Round | Replicate | Lab | Lab | Lab | Lab | Lab |  |  |  | 1
| No | No | 2.02 | 2.04 | 2.06 | 2.22 | 2.27 |  |  |  | wt.%
|  |  | PF*OES/MS | PF*OES/MS | PF*OES | PF*OES | PF*OES |  |  |  | 3
3
| 1 | 1 | NA | - | 0.39 | 0.52 | N.A. |  |  |  | 1
| 1 | 2 | NA | - | 0.39 | 0.52 | N.A. |  |  |  | 7
| 1 | 3 | NA | - | 0.39 | 0.52 | N.A. |  |  |  | 16
| 1 | 4 | NA | - | 0.39 | 0.52 | N.A. |  |  |  | 0.45667
| 1 | 5 | NA | - | 0.4 | 0.52 | N.A. |  |  |  | 33
| 1 | 6 | NA | - | 0.4 | 0.52 | N.A.
| Mean |  |  |  | 0.39333 | 0.52
| Median |  |  |  | 0.39 | 0.52
| Std Dev. |  |  |  | 0.005164 | 0
| Rel.Std.Dev. |  |  |  | 1.313% | 0%
| PDM3 |  |  |  | -13.87% | 13.87%
| Z-Score (Absolute) |  | NA | NA | 0.67 | 0.67 | NA
| Analytical results for Sb in OREAS 501e (Indicative Value < 5 ppm) | [9 empty] | Indicative
Sb | Round | Replicate | Lab | Lab | Lab | [5 empty] | 1
| No | No | 2.06 | 2.14 | 2.24 | [5 empty] | ppm
|  |  | PF*OES | PF*MS | PF*OES | [5 empty] | 2
2
| 1 | 1 | < 5 | -- | N.A. | [5 empty] | 1
| 1 | 2 | < 5 | -- | N.A. | [5 empty] | 28
| 1 | 3 | < 5 | -- | N.A. | [5 empty] | 16
| 1 | 4 | < 5 | -- | N.A. | [5 empty] | < 5
| 1 | 5 | < 5 | -- | N.A. | [5 empty] | 34
| 1 | 6 | < 5 | -- | N.A.
Mean
Median
Std Dev.
Rel.Std.Dev.
PDM3
| Z-Score (Absolute) |  | NA | NA | NA
| Analytical results for Sc in OREAS 501e (Indicative Value 9.37 ppm) | [9 empty] | Indicative
Sc | Round | Replicate | Lab | Lab | Lab | Lab | Lab |  |  |  | 1
| No | No | 2.02 | 2.06 | 2.14 | 2.22 | 2.24 |  |  |  | ppm
|  |  | PF*OES/MS | PF*MS | PF*MS | PF*OES | PF*OES |  |  |  | 2
2
| 1 | 1 | NA | 10.2 | -- | 9 | N.A. |  |  |  | 1
| 1 | 2 | NA | 10.1 | -- | 9 | N.A. |  |  |  | 29
| 1 | 3 | NA | 9.3 | -- | 9 | N.A. |  |  |  | 16
| 1 | 4 | NA | 8.8 | -- | 9 | N.A. |  |  |  | 9.3667
| 1 | 5 | NA | 10.3 | -- | 9 | N.A. |  |  |  | 35
| 1 | 6 | NA | 9.7 | -- | 9 | N.A.
| Mean |  |  | 9.7333 |  | 9
| Median |  |  | 9.9 |  | 9
| Std Dev. |  |  | 0.58878 |  | 0
| Rel.Std.Dev. |  |  | 6.049% |  | 0%
| PDM3 |  |  | 3.915% |  | -3.915%
| Z-Score (Absolute) |  | NA | 0.67 | NA | 0.67 | NA
| Analytical results for Si in OREAS 501e (Indicative Value 32.42 wt.%) | [9 empty] | Indicative
Si | Round | Replicate | Lab | Lab | Lab | Lab |  |  |  |  | 1
| No | No | 2.04 | 2.18 | 2.22 | 2.24 |  |  |  |  | wt.%
|  |  | PF*OES/MS | PF*OES | PF*OES/MS | PF*OES |  |  |  |  | 2
2
| 1 | 1 | - | 32.5012 | 32.37 | N.A. |  |  |  |  | 1
| 1 | 2 | - | 32.5767 | 32.27 | N.A. |  |  |  |  | 11
| 1 | 3 | - | 32.5826 | 32.27 | N.A. |  |  |  |  | 16
| 1 | 4 | - | 32.5357 | 32.33 | N.A. |  |  |  |  | 32.4234
| 1 | 5 | - | 32.5007 | 32.23 | N.A. |  |  |  |  | 17
| 1 | 6 | - | 32.5646 | 32.35 | N.A.
| Mean |  |  | 32.5436 | 32.3033
| Median |  |  | 32.5501 | 32.3
| Std Dev. |  |  | 0.036744 | 0.05465
| Rel.Std.Dev. |  |  | 0.1129% | 0.1692%
| PDM3 |  |  | 0.3705% | -0.3705%
| Z-Score (Absolute) |  | NA | 0.67 | 0.67 | NA
| Analytical results for Sm in OREAS 501e (Indicative Value 6.18 ppm) | [9 empty] | Indicative
Sm | Round | Replicate | Lab | Lab | [6 empty] | 1
| No | No | 2.06 | 2.14 | [6 empty] | ppm
|  |  | PF*MS | PF*MS | [6 empty] | 2
2
| 1 | 1 | 6.5 | -- | [6 empty] | 1
| 1 | 2 | 6.6 | -- | [6 empty] | 12
| 1 | 3 | 6.2 | -- | [6 empty] | 16
| 1 | 4 | 5.3 | -- | [6 empty] | 6.1833
| 1 | 5 | 6.1 | -- | [6 empty] | 18
| 1 | 6 | 6.4 | --
| Mean |  | 6.1833
| Median |  | 6.3
| Std Dev. |  | 0.47081
| Rel.Std.Dev. |  | 7.614%
| PDM3 |  | 6.661e-14%
| Z-Score (Absolute) |  | NA | NA
| Analytical results for Sn in OREAS 501e (Indicative Value < 5 ppm) | [9 empty] | Indicative
Sn | Round | Replicate | Lab | Lab | Lab | Lab | Lab |  |  |  | 1
| No | No | 2.04 | 2.06 | 2.14 | 2.24 | 2.27 |  |  |  | ppm
|  |  | PF*OES/MS | PF*OES | PF*MS | PF*OES | PF*OES |  |  |  | 2
2
| 1 | 1 | - | < 5 | -- | N.A. | N.A. |  |  |  | 1
| 1 | 2 | - | < 5 | -- | N.A. | N.A. |  |  |  | 13
| 1 | 3 | - | < 5 | -- | N.A. | N.A. |  |  |  | 16
| 1 | 4 | - | < 5 | -- | N.A. | N.A. |  |  |  | < 5
| 1 | 5 | - | < 5 | -- | N.A. | N.A. |  |  |  | 19
| 1 | 6 | - | < 5 | -- | N.A. | N.A.
Mean
Median
Std Dev.
Rel.Std.Dev.
PDM3
| Z-Score (Absolute) |  | NA | NA | NA | NA | NA
| Analytical results for Sr in OREAS 501e (Indicative Value 143 ppm) | [9 empty] | Indicative
Sr | Round | Replicate | Lab | Lab | Lab | Lab | Lab | Lab | Lab |  | 1
| No | No | 2.02 | 2.04 | 2.06 | 2.14 | 2.18 | 2.22 | 2.24 |  | ppm
|  |  | PF*OES/MS | PF*OES/MS | PF*OES | PF*MS | PF*OES | PF*OES | PF*OES |  | 0
0
| 1 | 1 | NA | - | 28.9 | -- | 214.45 | 185 | N.A. |  | 1
| 1 | 2 | NA | - | 27.4 | -- | 213.76 | 187 | N.A. |  | 14
| 1 | 3 | NA | - | 28.4 | -- | 217.4 | 186 | N.A. |  | 16
| 1 | 4 | NA | - | 29.1 | -- | 213.48 | 186 | N.A. |  | 143.3122
| 1 | 5 | NA | - | 29.8 | -- | 212 | 187 | N.A. |  | 20
| 1 | 6 | NA | - | 28.7 | -- | 218.23 | 187 | N.A.
| Mean |  |  |  | 28.7167 |  | 214.8867 | 186.3333
| Median |  |  |  | 28.8 |  | 214.105 | 186.5
| Std Dev. |  |  |  | 0.79854 |  | 2.4194 | 0.8165
| Rel.Std.Dev. |  |  |  | 2.781% |  | 1.126% | 0.4382%
| PDM3 |  |  |  | -79.96% |  | 49.94% | 30.02%
| Z-Score (Absolute) |  | NA | NA | 3.72 | NA | 0.67 | 0 | NA
| Analytical results for Ta in OREAS 501e (Indicative Value 1.37 ppm) | [9 empty] | Indicative
Ta | Round | Replicate | Lab | Lab | Lab | [5 empty] | 1
| No | No | 2.04 | 2.06 | 2.14 | [5 empty] | ppm
|  |  | PF*OES/MS | PF*MS | PF*MS | [5 empty] | 2
2
| 1 | 1 | - | 1.4 | -- | [5 empty] | 1
| 1 | 2 | - | 1.3 | -- | [5 empty] | 15
| 1 | 3 | - | 1.3 | -- | [5 empty] | 16
| 1 | 4 | - | 1.4 | -- | [5 empty] | 1.3667
| 1 | 5 | - | 1.4 | -- | [5 empty] | 21
| 1 | 6 | - | 1.4 | --
| Mean |  |  | 1.3667
| Median |  |  | 1.4
| Std Dev. |  |  | 0.05164
| Rel.Std.Dev. |  |  | 3.779%
| PDM3 |  |  | -2.22e-13%
| Z-Score (Absolute) |  | NA | NA | NA
| Analytical results for Tb in OREAS 501e (Indicative Value 0.83 ppm) | [9 empty] | Indicative
Tb | Round | Replicate | Lab | Lab | [6 empty] | 1
| No | No | 2.06 | 2.14 | [6 empty] | ppm
|  |  | PF*MS | PF*MS | [6 empty] | 2
2
| 1 | 1 | 0.9 | -- | [6 empty] | 1
| 1 | 2 | 0.9 | -- | [6 empty] | 16
| 1 | 3 | 0.8 | -- | [6 empty] | 16
| 1 | 4 | 0.8 | -- | [6 empty] | 0.83333
| 1 | 5 | 0.8 | -- | [6 empty] | 22
| 1 | 6 | 0.8 | --
| Mean |  | 0.83333
| Median |  | 0.8
| Std Dev. |  | 0.05164
| Rel.Std.Dev. |  | 6.197%
| PDM3 |  | 4.441e-14%
| Z-Score (Absolute) |  | NA | NA
| Analytical results for Th in OREAS 501e (Indicative Value 7.03 ppm) | [9 empty] | Indicative
Th | Round | Replicate | Lab | Lab | Lab | [5 empty] | 1
| No | No | 2.02 | 2.06 | 2.14 | [5 empty] | ppm
|  |  | PF*OES/MS | PF*OES | PF*MS | [5 empty] | 2
2
| 1 | 1 | NA | 7 | -- | [5 empty] | 1
| 1 | 2 | NA | 7.1 | -- | [5 empty] | 17
| 1 | 3 | NA | 6.9 | -- | [5 empty] | 16
| 1 | 4 | NA | 7.1 | -- | [5 empty] | 7.0333
| 1 | 5 | NA | 7.1 | -- | [5 empty] | 23
| 1 | 6 | NA | 7 | --
| Mean |  |  | 7.0333
| Median |  |  | 7.05
| Std Dev. |  |  | 0.08165
| Rel.Std.Dev. |  |  | 1.161%
| PDM3 |  |  | 6.661e-14%
| Z-Score (Absolute) |  | NA | NA | NA
| Analytical results for Ti in OREAS 501e (Indicative Value 0.316 wt.%) | [9 empty] | Indicative
Ti | Round | Replicate | Lab | Lab | Lab | Lab | Lab | Lab | Lab |  | 1
| No | No | 2.02 | 2.04 | 2.06 | 2.14 | 2.22 | 2.24 | 2.27 |  | wt.%
|  |  | PF*OES/MS | PF*OES/MS | PF*OES | PF*MS | PF*OES | PF*OES | PF*OES |  | 3
3
| 1 | 1 | NA | - | 0.26 | -- | 0.38 | N.A. | N.A. |  | 1
| 1 | 2 | NA | - | 0.25 | -- | 0.38 | N.A. | N.A. |  | 18
| 1 | 3 | NA | - | 0.26 | -- | 0.37 | N.A. | N.A. |  | 16
| 1 | 4 | NA | - | 0.26 | -- | 0.38 | N.A. | N.A. |  | 0.31583
| 1 | 5 | NA | - | 0.25 | -- | 0.37 | N.A. | N.A. |  | 24
| 1 | 6 | NA | - | 0.25 | -- | 0.38 | N.A. | N.A.
| Mean |  |  |  | 0.255 |  | 0.37667
| Median |  |  |  | 0.255 |  | 0.38
| Std Dev. |  |  |  | 0.0054772 |  | 0.005164
| Rel.Std.Dev. |  |  |  | 2.148% |  | 1.371%
| PDM3 |  |  |  | -19.26% |  | 19.26%
| Z-Score (Absolute) |  | NA | NA | 0.67 | NA | 0.67 | NA | NA
| Analytical results for Tl in OREAS 501e (Indicative Value < 1 ppm) | [9 empty] | Indicative
Tl | Round | Replicate | Lab | Lab | Lab | Lab |  |  |  |  | 1
| No | No | 2.02 | 2.04 | 2.06 | 2.14 |  |  |  |  | ppm
|  |  | PF*OES/MS | PF*OES/MS | PF*MS | PF*MS |  |  |  |  | 2
2
| 1 | 1 | NA | - | < 1 | -- |  |  |  |  | 1
| 1 | 2 | NA | - | < 1 | -- |  |  |  |  | 19
| 1 | 3 | NA | - | < 1 | -- |  |  |  |  | 16
| 1 | 4 | NA | - | < 1 | -- |  |  |  |  | < 1
| 1 | 5 | NA | - | < 1 | -- |  |  |  |  | 25
| 1 | 6 | NA | - | < 1 | --
Mean
Median
Std Dev.
Rel.Std.Dev.
PDM3
| Z-Score (Absolute) |  | NA | NA | NA | NA
| Analytical results for Tm in OREAS 501e (Indicative Value < 1 ppm) | [9 empty] | Indicative
Tm | Round | Replicate | Lab | Lab | [6 empty] | 1
| No | No | 2.06 | 2.14 | [6 empty] | ppm
|  |  | PF*MS | PF*MS | [6 empty] | 2
2
| 1 | 1 | < 1 | -- | [6 empty] | 1
| 1 | 2 | < 1 | -- | [6 empty] | 20
| 1 | 3 | < 1 | -- | [6 empty] | 16
| 1 | 4 | < 1 | -- | [6 empty] | < 1
| 1 | 5 | < 1 | -- | [6 empty] | 26
| 1 | 6 | < 1 | --
Mean
Median
Std Dev.
Rel.Std.Dev.
PDM3
| Z-Score (Absolute) |  | NA | NA
| Analytical results for U in OREAS 501e (Indicative Value 4.22 ppm) | [9 empty] | Indicative
U | Round | Replicate | Lab | Lab | Lab | [5 empty] | 1
| No | No | 2.02 | 2.06 | 2.14 | [5 empty] | ppm
|  |  | PF*OES/MS | PF*MS | PF*MS | [5 empty] | 2
2
| 1 | 1 | NA | 4.9 | -- | [5 empty] | 1
| 1 | 2 | NA | 3.9 | -- | [5 empty] | 21
| 1 | 3 | NA | 4 | -- | [5 empty] | 16
| 1 | 4 | NA | 4.1 | -- | [5 empty] | 4.2167
| 1 | 5 | NA | 4.4 | -- | [5 empty] | 27
| 1 | 6 | NA | 4 | --
| Mean |  |  | 4.2167
| Median |  |  | 4.05
| Std Dev. |  |  | 0.37639
| Rel.Std.Dev. |  |  | 8.926%
| PDM3 |  |  | -9.992e-14%
| Z-Score (Absolute) |  | NA | NA | NA
| Analytical results for V in OREAS 501e (Indicative Value 70 ppm) | [9 empty] | Indicative
V | Round | Replicate | Lab | Lab | Lab | Lab | Lab | Lab |  |  | 1
| No | No | 2.02 | 2.04 | 2.06 | 2.14 | 2.22 | 2.24 |  |  | ppm
|  |  | PF*OES/MS | PF*OES/MS | PF*OES | PF*MS | PF*OES | PF*OES |  |  | 0
0
| 1 | 1 | NA | - | 61.8 | -- | 78 | N.A. |  |  | 1
| 1 | 2 | NA | - | 60.4 | -- | 78 | N.A. |  |  | 22
| 1 | 3 | NA | - | 62.3 | -- | 78 | N.A. |  |  | 16
| 1 | 4 | NA | - | 61.4 | -- | 78 | N.A. |  |  | 69.6583
| 1 | 5 | NA | - | 61.2 | -- | 78 | N.A. |  |  | 28
| 1 | 6 | NA | - | 60.8 | -- | 78 | N.A.
| Mean |  |  |  | 61.3167 |  | 78
| Median |  |  |  | 61.3 |  | 78
| Std Dev. |  |  |  | 0.6824 |  | 0
| Rel.Std.Dev. |  |  |  | 1.113% |  | 0%
| PDM3 |  |  |  | -11.98% |  | 11.98%
| Z-Score (Absolute) |  | NA | NA | 0.67 | NA | 0.67 | NA
| Analytical results for W in OREAS 501e (Indicative Value 11.3 ppm) | [9 empty] | Indicative
W | Round | Replicate | Lab | Lab | Lab | Lab |  |  |  |  | 1
| No | No | 2.04 | 2.06 | 2.14 | 2.24 |  |  |  |  | ppm
|  |  | PF*OES/MS | PF*OES | PF*MS | PF*OES |  |  |  |  | 1
1
| 1 | 1 | - | 11.8 | -- | N.A. |  |  |  |  | 1
| 1 | 2 | - | 11.1 | -- | N.A. |  |  |  |  | 23
| 1 | 3 | - | 11.4 | -- | N.A. |  |  |  |  | 16
| 1 | 4 | - | 11.6 | -- | N.A. |  |  |  |  | 11.25
| 1 | 5 | - | 10.9 | -- | N.A. |  |  |  |  | 29
| 1 | 6 | - | 10.7 | -- | N.A.
| Mean |  |  | 11.25
| Median |  |  | 11.25
| Std Dev. |  |  | 0.42308
| Rel.Std.Dev. |  |  | 3.761%
| PDM3 |  |  | 0%
| Z-Score (Absolute) |  | NA | NA | NA | NA
| Analytical results for Y in OREAS 501e (Indicative Value 23.8 ppm) | [9 empty] | Indicative
Y | Round | Replicate | Lab | Lab | Lab | Lab | Lab |  |  |  | 1
| No | No | 2.02 | 2.06 | 2.14 | 2.22 | 2.24 |  |  |  | ppm
|  |  | PF*OES/MS | PF*MS | PF*MS | PF*OES | PF*OES |  |  |  | 1
1
| 1 | 1 | NA | 17.1 | -- | 31 | N.A. |  |  |  | 1
| 1 | 2 | NA | 18.1 | -- | 30 | N.A. |  |  |  | 24
| 1 | 3 | NA | 16.1 | -- | 30 | N.A. |  |  |  | 16
| 1 | 4 | NA | 17.3 | -- | 31 | N.A. |  |  |  | 23.825
| 1 | 5 | NA | 18 | -- | 31 | N.A. |  |  |  | 30
| 1 | 6 | NA | 16.3 | -- | 30 | N.A.
| Mean |  |  | 17.15 |  | 30.5
| Median |  |  | 17.2 |  | 30.5
| Std Dev. |  |  | 0.83367 |  | 0.54772
| Rel.Std.Dev. |  |  | 4.861% |  | 1.796%
| PDM3 |  |  | -28.02% |  | 28.02%
| Z-Score (Absolute) |  | NA | 0.67 | NA | 0.67 | NA
| Analytical results for Yb in OREAS 501e (Indicative Value 1.55 ppm) | [9 empty] | Indicative
Yb | Round | Replicate | Lab | Lab | [6 empty] | 1
| No | No | 2.06 | 2.14 | [6 empty] | ppm
|  |  | PF*MS | PF*MS | [6 empty] | 2
2
| 1 | 1 | 1.5 | -- | [6 empty] | 1
| 1 | 2 | 1.6 | -- | [6 empty] | 25
| 1 | 3 | 1.5 | -- | [6 empty] | 16
| 1 | 4 | 1.6 | -- | [6 empty] | 1.55
| 1 | 5 | 1.7 | -- | [6 empty] | 31
| 1 | 6 | 1.4 | --
| Mean |  | 1.55
| Median |  | 1.55
| Std Dev. |  | 0.10488
| Rel.Std.Dev. |  | 6.767%
| PDM3 |  | -1.11e-14%
| Z-Score (Absolute) |  | NA | NA
| Analytical results for Zn in OREAS 501e (Indicative Value 178 ppm) | [9 empty] | Indicative
Zn | Round | Replicate | Lab | Lab | Lab | Lab | Lab | Lab | Lab |  | 1
| No | No | 2.02 | 2.04 | 2.06 | 2.14 | 2.22 | 2.24 | 2.27 |  | ppm
|  |  | PF*OES/MS | PF*OES/MS | PF*OES | PF*MS | PF*OES | PF*OES | PF*OES |  | 0
0
| 1 | 1 | NA | - | 166.3 | -- | 187 | N.A. | N.A. |  | 1
| 1 | 2 | NA | - | 165.6 | -- | 186 | N.A. | N.A. |  | 26
| 1 | 3 | NA | - | 178.7 | -- | 189 | N.A. | N.A. |  | 16
| 1 | 4 | NA | - | 174.1 | -- | 186 | N.A. | N.A. |  | 177.8917
| 1 | 5 | NA | - | 157.2 | -- | 187 | N.A. | N.A. |  | 32
| 1 | 6 | NA | - | 168.8 | -- | 189 | N.A. | N.A.
| Mean |  |  |  | 168.45 |  | 187.3333
| Median |  |  |  | 167.55 |  | 187
| Std Dev. |  |  |  | 7.4353 |  | 1.3663
| Rel.Std.Dev. |  |  |  | 4.414% |  | 0.7293%
| PDM3 |  |  |  | -5.308% |  | 5.308%
| Z-Score (Absolute) |  | NA | NA | 0.67 | NA | 0.67 | NA | NA
| Analytical results for Zr in OREAS 501e (Indicative Value 9.3 ppm) | [9 empty] | Indicative
Zr | Round | Replicate | Lab | [7 empty] | 1
| No | No | 2.06 | [7 empty] | ppm
|  |  | PF*OES | [7 empty] | 2
2
| 1 | 1 | 9.1 | [7 empty] | 1
| 1 | 2 | 9.5 | [7 empty] | 27
| 1 | 3 | 8.7 | [7 empty] | 16
| 1 | 4 | 9.4 | [7 empty] | 9.3
| 1 | 5 | 9.4 | [7 empty] | 33
| 1 | 6 | 9.7
| Mean |  | 9.3
| Median |  | 9.4
| Std Dev. |  | 0.35214
| Rel.Std.Dev. |  | 3.786%
| PDM3 |  | -2.22e-14%
| Z-Score (Absolute) |  | NA
Note on C17: Z-Scores have been calculated inclusive of individual outliers. In general, laboratory batches are rejected if Z-Score > 2.5.
Note on C35: Z-Scores have been calculated inclusive of individual outliers. In general, laboratory batches are rejected if Z-Score > 2.5.
Note on C53: Z-Scores have been calculated inclusive of individual outliers. In general, laboratory batches are rejected if Z-Score > 2.5.
Note on C71: Z-Scores have been calculated inclusive of individual outliers. In general, laboratory batches are rejected if Z-Score > 2.5.
Note on C89: Z-Scores have been calculated inclusive of individual outliers. In general, laboratory batches are rejected if Z-Score > 2.5.
Note on C107: Z-Scores have been calculated inclusive of individual outliers. In general, laboratory batches are rejected if Z-Score > 2.5.
Note on C125: Z-Scores have been calculated inclusive of individual outliers. In general, laboratory batches are rejected if Z-Score > 2.5.
Note on C143: Z-Scores have been calculated inclusive of individual outliers. In general, laboratory batches are rejected if Z-Score > 2.5.
Note on C161: Z-Scores have been calculated inclusive of individual outliers. In general, laboratory batches are rejected if Z-Score > 2.5.
Note on C179: Z-Scores have been calculated inclusive of individual outliers. In general, laboratory batches are rejected if Z-Score > 2.5.
Note on C197: Z-Scores have been calculated inclusive of individual outliers. In general, laboratory batches are rejected if Z-Score > 2.5.
Note on C215: Z-Scores have been calculated inclusive of individual outliers. In general, laboratory batches are rejected if Z-Score > 2.5.
Note on C233: Z-Scores have been calculated inclusive of individual outliers. In general, laboratory batches are rejected if Z-Score > 2.5.
Note on C251: Z-Scores have been calculated inclusive of individual outliers. In general, laboratory batches are rejected if Z-Score > 2.5.
Note on C269: Z-Scores have been calculated inclusive of individual outliers. In general, laboratory batches are rejected if Z-Score > 2.5.
Note on C287: Z-Scores have been calculated inclusive of individual outliers. In general, laboratory batches are rejected if Z-Score > 2.5.
Note on C305: Z-Scores have been calculated inclusive of individual outliers. In general, laboratory batches are rejected if Z-Score > 2.5.
Note on C323: Z-Scores have been calculated inclusive of individual outliers. In general, laboratory batches are rejected if Z-Score > 2.5.
Note on C341: Z-Scores have been calculated inclusive of individual outliers. In general, laboratory batches are rejected if Z-Score > 2.5.
Note on C359: Z-Scores have been calculated inclusive of individual outliers. In general, laboratory batches are rejected if Z-Score > 2.5.
Note on C377: Z-Scores have been calculated inclusive of individual outliers. In general, laboratory batches are rejected if Z-Score > 2.5.
Note on C395: Z-Scores have been calculated inclusive of individual outliers. In general, laboratory batches are rejected if Z-Score > 2.5.
Note on C413: Z-Scores have been calculated inclusive of individual outliers. In general, laboratory batches are rejected if Z-Score > 2.5.
Note on C431: Z-Scores have been calculated inclusive of individual outliers. In general, laboratory batches are rejected if Z-Score > 2.5.
Note on C449: Z-Scores have been calculated inclusive of individual outliers. In general, laboratory batches are rejected if Z-Score > 2.5.
Note on C467: Z-Scores have been calculated inclusive of individual outliers. In general, laboratory batches are rejected if Z-Score > 2.5.
Note on C485: Z-Scores have been calculated inclusive of individual outliers. In general, laboratory batches are rejected if Z-Score > 2.5.
Note on C503: Z-Scores have been calculated inclusive of individual outliers. In general, laboratory batches are rejected if Z-Score > 2.5.
Note on C521: Z-Scores have been calculated inclusive of individual outliers. In general, laboratory batches are rejected if Z-Score > 2.5.
Note on C539: Z-Scores have been calculated inclusive of individual outliers. In general, laboratory batches are rejected if Z-Score > 2.5.
Note on C557: Z-Scores have been calculated inclusive of individual outliers. In general, laboratory batches are rejected if Z-Score > 2.5.
Note on C575: Z-Scores have been calculated inclusive of individual outliers. In general, laboratory batches are rejected if Z-Score > 2.5.
Note on C593: Z-Scores have been calculated inclusive of individual outliers. In general, laboratory batches are rejected if Z-Score > 2.5.
Note on C611: Z-Scores have been calculated inclusive of individual outliers. In general, laboratory batches are rejected if Z-Score > 2.5.
Note on C629: Z-Scores have been calculated inclusive of individual outliers. In general, laboratory batches are rejected if Z-Score > 2.5.
Note on C647: Z-Scores have been calculated inclusive of individual outliers. In general, laboratory batches are rejected if Z-Score > 2.5.
Note on C665: Z-Scores have been calculated inclusive of individual outliers. In general, laboratory batches are rejected if Z-Score > 2.5.
Note on C683: Z-Scores have been calculated inclusive of individual outliers. In general, laboratory batches are rejected if Z-Score > 2.5.
Note on C701: Z-Scores have been calculated inclusive of individual outliers. In general, laboratory batches are rejected if Z-Score > 2.5.
Note on C719: Z-Scores have been calculated inclusive of individual outliers. In general, laboratory batches are rejected if Z-Score > 2.5.
Note on C737: Z-Scores have been calculated inclusive of individual outliers. In general, laboratory batches are rejected if Z-Score > 2.5.
Note on C755: Z-Scores have been calculated inclusive of individual outliers. In general, laboratory batches are rejected if Z-Score > 2.5.
Note on C773: Z-Scores have been calculated inclusive of individual outliers. In general, laboratory batches are rejected if Z-Score > 2.5.
Note on C791: Z-Scores have been calculated inclusive of individual outliers. In general, laboratory batches are rejected if Z-Score > 2.5.
Note on C809: Z-Scores have been calculated inclusive of individual outliers. In general, laboratory batches are rejected if Z-Score > 2.5.
Note on C827: Z-Scores have been calculated inclusive of individual outliers. In general, laboratory batches are rejected if Z-Score > 2.5.
Note on C845: Z-Scores have been calculated inclusive of individual outliers. In general, laboratory batches are rejected if Z-Score > 2.5.
Note on C863: Z-Scores have been calculated inclusive of individual outliers. In general, laboratory batches are rejected if Z-Score > 2.5.
Note on C881: Z-Scores have been calculated inclusive of individual outliers. In general, laboratory batches are rejected if Z-Score > 2.5.
Note on C899: Z-Scores have been calculated inclusive of individual outliers. In general, laboratory batches are rejected if Z-Score > 2.5.
Note on C917: Z-Scores have been calculated inclusive of individual outliers. In general, laboratory batches are rejected if Z-Score > 2.5.
Note on C935: Z-Scores have been calculated inclusive of individual outliers. In general, laboratory batches are rejected if Z-Score > 2.5.
Note on C953: Z-Scores have been calculated inclusive of individual outliers. In general, laboratory batches are rejected if Z-Score > 2.5.
Note on C971: Z-Scores have been calculated inclusive of individual outliers. In general, laboratory batches are rejected if Z-Score > 2.5.
Note on C989: Z-Scores have been calculated inclusive of individual outliers. In general, laboratory batches are rejected if Z-Score > 2.5.

## 4-Acid
| Analytical results for Ag in OREAS 501e (Certified Value 1.24 ppm) | [27 empty] | Certified
Ag | Round | Replicate | Lab | Lab | Lab | Lab | Lab | Lab | Lab | Lab | Lab | Lab | Lab | Lab | Lab | Lab | Lab | Lab | Lab | Lab | Lab | Lab | Lab | Lab | Lab | Lab | Lab |  | 1
| No | No | 2.01 | 2.02 | 2.03 | 2.04 | 2.06 | 2.07 | 2.08 | 2.09 | 2.10 | 2.11 | 2.12 | 2.13 | 2.14 | 2.15 | 2.16 | 2.17 | 2.18 | 2.19 | 2.20 | 2.22 | 2.23 | 2.24 | 2.25 | 2.26 | 2.27 |  | ppm
|  |  | 4A*MS | 4A*MS | 4A*OES | 4A*MS | 4A*MS | 4A*OES/MS | 4A*OES/MS | 4A*OES/MS | 4A*OES/MS | 4A*OES/MS | 4A*MS | 4A*MS | 4A*OES/MS | 4A*MS | 4A*OES | 4A*OES/MS | 4A*OES | 4A*OES/MS | 4A*OES/MS | 4A*OES | 4A*OES/MS | 4A*OES/MS | 4A*OES/MS | 4A*MS | 4A*OES/MS |  | 2
3
| 1 | 1 | 1.37 | 1.1 | 1.2414 | 1.149 | 0.62 | 1.28 | 1.16 | 1.25 | 1.24 | 1.2 | 1.29 | 1.42 | 1.23 | 1.1893 | < 2 | 1.3 |  | 1 | 1.2 | 0.9 | 1.24 | 0.93 | 1.4 | 1 | 1.328 |  | 1
| 1 | 2 | 1.3 | 1.1 | 1.2368 | 1.176 | 0.6 | 1.28 | 1.18 | 1.28 | 1.29 | 1.15 | 1.31 | 1.53 | 1.19 | 1.1426 | < 2 | 1.3 |  | 1 | 1.2 | 0.8 | 1.25 | 0.93 | 1.4 | 1.1 | 1.211 |  | 11
| 1 | 3 | 1.32 | 1.1 | 1.2804 | 1.178 | 0.62 | 1.37 | 1.21 | 1.22 | 1.24 | 1.27 | 1.27 | 1.41 | 1.21 | 1.1323 | < 2 | 1.2 |  | 1 | 1.2 | 0.9 | 1.31 | 0.92 | 1.4 | 1.1 | 1.089 |  | 16
| 1 | 4 | 1.3 | 1.1 | 1.3175 | 1.231 | 0.61 | 1.4 | 1.2 | 1.28 | 1.2 | 1.21 | 1.3 | 1.48 | 1.19 | 1.1381 | < 2 | 1.2 |  | 1 | 1.2 | 0.8 | 1.29 | 0.93 | 1.3 | 1.1 | 1.164 |  | 1.2417
| 1 | 5 | 1.33 | 1.1 | 1.325 | 1.188 | 0.61 | 1.3 | 1.18 | 1.24 | 1.26 | 1.2 | 1.24 | 1.47 | 1.23 | 1.16 | < 2 | 1.2 |  | 1 | 1.2 | 0.9 | 1.32 | 0.92 | 1.4 | 1.1 | 1.173 |  | 11
| 1 | 6 | 1.34 | 1.1 | 1.2951 | 1.184 | 0.61 | 1.3 | 1.18 | 1.27 | 1.18 | 1.3 | 1.31 | 1.66 | 1.21 | 1.1826 | < 2 | 1.3 |  | 1 | 1.3 | 0.8 | 1.28 | 0.93 | 1.4 | 1.1 | 1.193
| Mean |  | 1.3267 | 1.1 | 1.2827 | 1.1843 | 0.61167 | 1.3217 | 1.185 | 1.2567 | 1.235 | 1.2217 | 1.2867 | 1.495 | 1.21 | 1.1575 |  | 1.25 |  | 1 | 1.2167 | 0.85 | 1.2817 | 0.92667 | 1.3833 | 1.0833 | 1.193
| Median |  | 1.325 | 1.1 | 1.2877 | 1.181 | 0.61 | 1.3 | 1.18 | 1.26 | 1.24 | 1.205 | 1.295 | 1.475 | 1.21 | 1.1513 |  | 1.25 |  | 1 | 1.2 | 0.85 | 1.285 | 0.93 | 1.4 | 1.1 | 1.183
| Std Dev. |  | 0.026583 | 2.4324e-16 | 0.037342 | 0.026643 | 0.0075277 | 0.050761 | 0.017607 | 0.024221 | 0.039875 | 0.054191 | 0.027325 | 0.091815 | 0.017889 | 0.023998 |  | 0.054772 |  | 0 | 0.040825 | 0.054772 | 0.031885 | 0.005164 | 0.040825 | 0.040825 | 0.078238
| Rel.Std.Dev. |  | 2.004% | 2.211e-14% | 2.911% | 2.25% | 1.231% | 3.841% | 1.486% | 1.927% | 3.229% | 4.436% | 2.124% | 6.141% | 1.478% | 2.073% |  | 4.382% |  | 0% | 3.355% | 6.444% | 2.488% | 0.5573% | 2.951% | 3.768% | 6.558%
| PDM3 |  | 6.84% | -11.41% | 3.3% | -4.622% | -50.74% | 6.437% | -4.569% | 1.203% | -0.5421% | -1.616% | 3.619% | 20.4% | -2.555% | -6.786% |  | 0.6659% |  | -19.47% | -2.019% | -31.55% | 3.216% | -25.37% | 11.4% | -12.76% | -3.925%
| Z-Score (Absolute) |  | 1.16 | NA | 0.67 | 0.41 | 6.74 | 1.1 | 0.41 | 0.39 | 0.15 | 0 | 0.72 | 3.02 | 0.13 | 0.71 | 2.45 | NA | NA | NA | NA | NA | 0.66 | 3.26 | NA | NA | 0.32
Results from laboratories 2.02, 2.17, 2.19, 2.20, 2.22, 2.25 and 2.26 were removed due to their 0.1 ppm reading resolution.
| Analytical results for Al in OREAS 501e (Certified Value 7.54 wt.%) | [27 empty] | Certified
Al | Round | Replicate | Lab | Lab | Lab | Lab | Lab | Lab | Lab | Lab | Lab | Lab | Lab | Lab | Lab | Lab | Lab | Lab | Lab | Lab | Lab | Lab | Lab | Lab | Lab | Lab | Lab | Lab | 1
| No | No | 2.01 | 2.02 | 2.03 | 2.04 | 2.06 | 2.07 | 2.08 | 2.09 | 2.10 | 2.11 | 2.12 | 2.13 | 2.14 | 2.15 | 2.16 | 2.17 | 2.18 | 2.19 | 2.20 | 2.21 | 2.22 | 2.23 | 2.24 | 2.25 | 2.26 | 2.27 | wt.%
|  |  | 4A*OES | 4A*OES | 4A*OES | 4A*MS | 4A*MS | 4A*OES/MS | 4A*OES/MS | 4A*OES/MS | 4A*OES/MS | 4A*OES/MS | 4A*OES/MS | 4A*MS | 4A*OES/MS | 4A*MS | 4A*OES | 4A*OES/MS | 4A*OES | 4A*OES/MS | 4A*OES/MS | 4A*OES | 4A*MS | 4A*OES/MS | 4A*OES/MS | 4A*OES/MS | 4A*MS | 4A*OES/MS | 2
3
| 1 | 1 | 7.7736 | 7.42 | 7.5023 | 7.34 | 7.56 | 7.6 | 7.23 | 7.75 | 8.17 | 7.73 | 7.44 | 8.46 | 7.51 | 7.3977 | 7.6 | 7.54 | 7.8462 | 7.71 | 7.52 | 7.96 | 7.16 | 7.52 | 8.45 | 7.71 | 7.0601 | 7.41 | 1
| 1 | 2 | 7.672 | 7.39 | 7.5992 | 7.9 | 7.57 | 7.86 | 7.19 | 7.75 | 7.82 | 7.53 | 7.49 | 8.59 | 7.55 | 7.2722 | 7.51 | 7.43 | 7.8421 | 7.63 | 6.95 | 7.43 | 7.49 | 7.48 | 8.44 | 7.82 | 7.0076 | 7.41 | 12
| 1 | 3 | 7.7071 | 7.53 | 7.6099 | 7.16 | 7.43 | 7.98 | 7.53 | 7.52 | 8.16 | 8.04 | 7.49 | 8.55 | 7.4 | 7.5145 | 7.64 | 7.48 | 7.8489 | 7.76 | 7.3 | 7.76 | 7.26 | 7.54 | 8.42 | 7.64 | 7.1115 | 7.4 | 16
| 1 | 4 | 7.6532 | 7.41 | 7.2985 | 7.08 | 7.61 | 7.8 | 7.23 | 7.77 | 8.29 | 7.5 | 7.46 | 8.27 | 7.58 | 7.2443 | 7.8 | 7.5 | 7.8475 | 7.68 | 7.75 | 8.34 | 7.2 | 7.7111 | 8.42 | 7.15 | 7.1345 | 7.44 | 7.5393
| 1 | 5 | 7.6487 | 7.42 | 7.2517 | 7.34 | 7.64 | 7.94 | 7.39 | 7.61 | 8.16 | 7.74 | 7.46 | 8.67 | 7.77 | 7.3276 | 7.56 | 7.48 | 7.8455 | 7.76 | 7.57 | 8.24 | 7.39 | 7.6419 | 8.48 | 7.42 | 7.064 | 7.24 | 12
| 1 | 6 | 7.7121 | 7.51 | 7.1649 | 7.27 | 7.49 | 7.73 | 7.39 | 7.65 | 8.06 | 7.57 | 7.54 | 8.12 | 7.67 | 7.4315 | 7.73 | 7.68 | 7.8446 | 7.62 | 7.54 | 7.71 | 7.39 | 7.64 | 8.46 | 7.81 | 7.0453 | 7.56
| Mean |  | 7.6944 | 7.4467 | 7.4044 | 7.3483 | 7.55 | 7.8183 | 7.3267 | 7.675 | 8.11 | 7.685 | 7.48 | 8.4433 | 7.58 | 7.3646 | 7.64 | 7.5183 | 7.8458 | 7.6933 | 7.4383 | 7.9067 | 7.315 | 7.5888 | 8.445 | 7.5917 | 7.0705 | 7.41
| Median |  | 7.6895 | 7.42 | 7.4004 | 7.305 | 7.565 | 7.83 | 7.31 | 7.7 | 8.16 | 7.65 | 7.475 | 8.505 | 7.565 | 7.3626 | 7.62 | 7.49 | 7.8459 | 7.695 | 7.53 | 7.86 | 7.325 | 7.59 | 8.445 | 7.675 | 7.0621 | 7.41
| Std Dev. |  | 0.046978 | 0.058195 | 0.1906 | 0.28917 | 0.077717 | 0.14034 | 0.13171 | 0.099146 | 0.15975 | 0.20127 | 0.035214 | 0.20935 | 0.12837 | 0.10237 | 0.10826 | 0.086814 | 0.0023614 | 0.06121 | 0.27896 | 0.34326 | 0.12818 | 0.088714 | 0.023452 | 0.26103 | 0.045867 | 0.10237
| Rel.Std.Dev. |  | 0.6106% | 0.7815% | 2.574% | 3.935% | 1.029% | 1.795% | 1.798% | 1.292% | 1.97% | 2.619% | 0.4708% | 2.479% | 1.694% | 1.39% | 1.417% | 1.155% | 0.0301% | 0.7956% | 3.75% | 4.341% | 1.752% | 1.169% | 0.2777% | 3.438% | 0.6487% | 1.382%
| PDM3 |  | 2.058% | -1.228% | -1.788% | -2.532% | 0.1425% | 3.702% | -2.82% | 1.8% | 7.57% | 1.933% | -0.786% | 11.99% | 0.5404% | -2.316% | 1.336% | -0.2776% | 4.066% | 2.044% | -1.339% | 4.873% | -2.975% | 0.6575% | 12.01% | 0.6951% | -6.218% | -1.714%
| Z-Score (Absolute) |  | 0.46 | 0.58 | 0.76 | 0.99 | 0.14 | 0.98 | 1.08 | 0.38 | 2.21 | 0.42 | 0.44 | 3.61 | 0.02 | 0.92 | 0.23 | 0.28 | 1.1 | 0.46 | 0.61 | 1.36 | 1.13 | 0.02 | 3.62 | 0.03 | 2.16 | 0.73
| Analytical results for As in OREAS 501e (Certified Value 23.2 ppm) | [27 empty] | Certified
As | Round | Replicate | Lab | Lab | Lab | Lab | Lab | Lab | Lab | Lab | Lab | Lab | Lab | Lab | Lab | Lab | Lab | Lab | Lab | Lab | Lab | Lab | Lab | Lab | Lab | Lab |  |  | 1
| No | No | 2.01 | 2.02 | 2.03 | 2.04 | 2.06 | 2.07 | 2.08 | 2.09 | 2.10 | 2.11 | 2.12 | 2.13 | 2.14 | 2.15 | 2.16 | 2.17 | 2.19 | 2.20 | 2.22 | 2.23 | 2.24 | 2.25 | 2.26 | 2.27 |  |  | ppm
|  |  | 4A*MS | 4A*MS | 4A*OES | 4A*MS | 4A*MS | 4A*OES/MS | 4A*OES/MS | 4A*OES/MS | 4A*OES/MS | 4A*OES/MS | 4A*MS | 4A*MS | 4A*OES/MS | 4A*MS | 4A*OES | 4A*OES/MS | 4A*OES/MS | 4A*OES/MS | 4A*MS | 4A*OES/MS | 4A*OES/MS | 4A*OES/MS | 4A*MS | 4A*OES/MS |  |  | 1
2
| 1 | 1 | 22.3 | 23 | 22.8511 | 23.7 | 7.62 | 21.9 | 23.8 | 24.9 | 24.4 | 23.8 | 24 | 0.86 | 24 | 24.6818 | 23 | 22.7 | 23 | 21.6 | 23.9 | 23 | 21 | 26.5 | 21.3 | 11.7 |  |  | 1
| 1 | 2 | 22.9 | 22 | 23.1155 | 24.7 | 7.75 | 24.1 | 24 | 23.5 | 22.5 | 22 | 23 | 4.96 | 25 | 22.7817 | 22 | 22.8 | 23 | 23.2 | 23.9 | 24 | 22 | 23.1 | 21 | 11.5 |  |  | 13
| 1 | 3 | 22.8 | 22 | 22.5461 | 23.4 | 7.37 | 25.6 | 22.9 | 23.1 | 25.6 | 23.2 | 22 | 2.13 | 24 | 23.1123 | 21 | 22.8 | 22 | 19.7 | 23.6 | 23 | 22 | 26.3 | 21.4 | 12 |  |  | 16
| 1 | 4 | 23 | 22 | 24.3573 | 22.5 | 9.61 | 24.9 | 24.2 | 24.6 | 23.4 | 21.8 | 23 | 4.08 | 25 | 23.8926 | 22 | 21.9 | 22 | 20.4 | 23.2 | 25.3 | 21 | 23.6 | 22.4 | 11.1 |  |  | 23.1818
| 1 | 5 | 22.3 | 23 | 22.8542 | 23.6 | 7.14 | 25.1 | 22.8 | 24.9 | 26.6 | 24 | 22 | 4.64 | 25 | 24.5298 | 21 | 22.6 | 23 | 21.2 | 22.9 | 25 | 22 | 24 | 21.5 | 11.9 |  |  | 13
| 1 | 6 | 24 | 22 | 24.1329 | 23.8 | 7.18 | 24.7 | 23 | 23 | 22.4 | 22.7 | 22 | 6.89 | 26 | 24.446 | 21 | 22.7 | 23 | 20.8 | 24.5 | 25 | 22 | 24.7 | 20.9 | 12.4
| Mean |  | 22.8833 | 22.3333 | 23.3095 | 23.6167 | 7.7783 | 24.3833 | 23.45 | 24 | 24.15 | 22.9167 | 22.6667 | 3.9267 | 24.8333 | 23.9074 | 21.6667 | 22.5833 | 22.6667 | 21.15 | 23.6667 | 24.2167 | 21.6667 | 24.7 | 21.4167 | 11.7667
| Median |  | 22.85 | 22 | 22.9848 | 23.65 | 7.495 | 24.8 | 23.4 | 24.05 | 23.9 | 22.95 | 22.5 | 4.36 | 25 | 24.1693 | 21.5 | 22.7 | 23 | 21 | 23.75 | 24.5 | 22 | 24.35 | 21.35 | 11.8
| Std Dev. |  | 0.62423 | 0.5164 | 0.75016 | 0.70828 | 0.92877 | 1.3121 | 0.61887 | 0.89889 | 1.7038 | 0.91305 | 0.8165 | 2.1454 | 0.75277 | 0.7971 | 0.8165 | 0.34303 | 0.5164 | 1.1996 | 0.56804 | 1.04 | 0.5164 | 1.4184 | 0.53448 | 0.44572
| Rel.Std.Dev. |  | 2.728% | 2.312% | 3.218% | 2.999% | 11.94% | 5.381% | 2.639% | 3.745% | 7.055% | 3.984% | 3.602% | 54.64% | 3.031% | 3.334% | 3.768% | 1.519% | 2.278% | 5.672% | 2.4% | 4.295% | 2.383% | 5.743% | 2.496% | 3.788%
| PDM3 |  | -1.287% | -3.66% | 0.5511% | 1.876% | -66.45% | 5.183% | 1.157% | 3.53% | 4.177% | -1.144% | -2.222% | -83.06% | 7.124% | 3.13% | -6.536% | -2.581% | -2.222% | -8.764% | 2.092% | 4.464% | -6.536% | 6.549% | -7.614% | -49.24%
| Z-Score (Absolute) |  | 0.01 | 0.33 | 0.24 | 0.41 | 8.74 | 0.86 | 0.32 | 0.64 | 0.72 | 0.01 | 0.13 | 10.97 | 1.12 | 0.58 | 0.71 | 0.18 | 0.13 | 1.01 | 0.44 | 0.76 | 0.71 | 1.04 | 0.86 | 6.43
| Analytical results for B in OREAS 501e (Indicative Value < 10 ppm) | [27 empty] | Indicative
B | Round | Replicate | 2.01: Lab |  |  | 1
| No | No | 2.01: 2.22 |  |  | ppm
|  |  | 2.01: 4A*MS |  |  | 1
1
| 1 | 1 | 2.01: < 10 |  |  | 1
| 1 | 2 | 2.01: < 10 |  |  | 31
| 1 | 3 | 2.01: < 10 |  |  | 16
| 1 | 4 | 2.01: < 10 |  |  | < 10
| 1 | 5 | 2.01: < 10 |  |  | 37
| 1 | 6 | 2.01: < 10
Mean
Median
Std Dev.
Rel.Std.Dev.
PDM3
Z-Score (Absolute) | bar: 2.01
| Analytical results for Ba in OREAS 501e (Certified Value 992 ppm) | [27 empty] | Certified
Ba | Round | Replicate | Lab | Lab | Lab | Lab | Lab | Lab | Lab | Lab | Lab | Lab | Lab | Lab | Lab | Lab | Lab | Lab | Lab | Lab | Lab | Lab | Lab | Lab | Lab |  |  |  | 1
| No | No | 2.01 | 2.02 | 2.03 | 2.04 | 2.06 | 2.07 | 2.08 | 2.09 | 2.10 | 2.11 | 2.12 | 2.13 | 2.14 | 2.15 | 2.16 | 2.19 | 2.20 | 2.21 | 2.22 | 2.23 | 2.24 | 2.25 | 2.27 |  |  |  | ppm
|  |  | 4A*MS | 4A*MS | 4A*OES | 4A*MS | 4A*MS | 4A*OES/MS | 4A*OES/MS | 4A*OES/MS | 4A*OES/MS | 4A*OES/MS | 4A*OES/MS | 4A*MS | 4A*OES/MS | 4A*MS | 4A*OES | 4A*OES/MS | 4A*OES/MS | 4A*OES | 4A*MS | 4A*OES/MS | 4A*OES/MS | 4A*OES/MS | 4A*OES/MS |  |  |  | 0
0
| 1 | 1 | 1038 | 1000 | 933.4916 | 983 | 1109.05 | 1000 | 980 | 1030 | 1080 | 930 | 961 | 890 | 964 | 968.6389 | 999 | 977 | 1050 | 911 | 988 | 1048 | 993 | 975 | 991 |  |  |  | 1
| 1 | 2 | 1034.7 | 1030 | 983.7476 | 931 | 1107.6 | 1030 | 980 | 1030 | 1000 | 910 | 965 | 910 | 986 | 949.7839 | 991 | 976 | 1030 | 905 | 1056 | 1048 | 983 | 919 | 961 |  |  |  | 14
| 1 | 3 | 1028.4 | 1000 | 975.6948 | 964 | 1038.99 | 1040 | 1010 | 1000 | 1080 | 950 | 966 | 1030 | 992 | 957.0824 | 1011 | 978 | 1010 | 937 | 1064 | 1060 | 994 | 926 | 940 |  |  |  | 16
| 1 | 4 | 1011.7 | 995 | 939.2284 | 965 | 1080.97 | 1030 | 980 | 1040 | 1100 | 910 | 961 | 870 | 978 | 937.5266 | 1013 | 967 | 1020 | 983 | 1019 | 1056 | 987 | 891 | 915 |  |  |  | 991.5456
| 1 | 5 | 1028.5 | 1000 | 931.6646 | 975 | 1111.49 | 1030 | 990 | 1010 | 1080 | 930 | 964 | 910 | 1003 | 958.3814 | 984 | 971 | 1030 | 982 | 1010 | 1051 | 985 | 916 | 935 |  |  |  | 14
| 1 | 6 | 1027.8 | 997 | 922.2439 | 981 | 1110.65 | 1020 | 990 | 1010 | 1060 | 970 | 971 | 840 | 995 | 989.965 | 1003 | 971 | 1090 | 922 | 1057 | 1068 | 982 | 967 | 985
| Mean |  | 1028.1833 | 1003.6667 | 947.6785 | 966.5 | 1093.125 | 1025 | 988.3333 | 1020 | 1066.6667 | 933.3333 | 964.6667 | 908.3333 | 986.3333 | 960.2297 | 1000.1667 | 973.3333 | 1038.3333 | 940 | 1032.3333 | 1055.1667 | 987.3333 | 932.3333 | 954.5
| Median |  | 1028.45 | 1000 | 936.36 | 970 | 1108.325 | 1030 | 985 | 1020 | 1080 | 930 | 964.5 | 900 | 989 | 957.7319 | 1001 | 973.5 | 1030 | 929.5 | 1037.5 | 1053.5 | 986 | 922.5 | 950.5
| Std Dev. |  | 9.0645 | 13.0639 | 25.5418 | 19.0971 | 28.934 | 13.784 | 11.6905 | 15.4919 | 35.0238 | 23.3809 | 3.7238 | 65.2431 | 13.8082 | 17.8481 | 11.2857 | 4.3205 | 28.5774 | 34.6756 | 31.0269 | 7.8592 | 5.0859 | 32.2965 | 29.8513
| Rel.Std.Dev. |  | 0.8816% | 1.302% | 2.695% | 1.976% | 2.647% | 1.345% | 1.183% | 1.519% | 3.283% | 2.505% | 0.386% | 7.183% | 1.4% | 1.859% | 1.128% | 0.4439% | 2.752% | 3.689% | 3.006% | 0.7448% | 0.5151% | 3.464% | 3.127%
| PDM3 |  | 3.695% | 1.222% | -4.424% | -2.526% | 10.24% | 3.374% | -0.324% | 2.87% | 7.576% | -5.871% | -2.711% | -8.392% | -0.5257% | -3.158% | 0.8695% | -1.837% | 4.719% | -5.199% | 4.114% | 6.416% | -0.4248% | -5.972% | -3.736%
| Z-Score (Absolute) |  | 0.73 | 0.29 | 0.71 | 0.37 | 1.89 | 0.67 | 0.02 | 0.58 | 1.42 | 0.97 | 0.41 | 1.41 | 0.02 | 0.49 | 0.23 | 0.25 | 0.91 | 0.85 | 0.81 | 1.21 | 0 | 0.98 | 0.59
| Analytical results for Be in OREAS 501e (Certified Value 2.43 ppm) | [27 empty] | Certified
Be | Round | Replicate | Lab | Lab | Lab | Lab | Lab | Lab | Lab | Lab | Lab | Lab | Lab | Lab | Lab | Lab | Lab | Lab | Lab | Lab | Lab | Lab | Lab | Lab | Lab |  |  |  | 1
| No | No | 2.01 | 2.02 | 2.03 | 2.04 | 2.06 | 2.07 | 2.08 | 2.09 | 2.10 | 2.11 | 2.12 | 2.13 | 2.14 | 2.15 | 2.16 | 2.17 | 2.20 | 2.21 | 2.22 | 2.23 | 2.24 | 2.25 | 2.27 |  |  |  | ppm
|  |  | 4A*MS | 4A*MS | 4A*OES | 4A*MS | 4A*MS | 4A*OES/MS | 4A*OES/MS | 4A*OES/MS | 4A*OES/MS | 4A*OES/MS | 4A*MS | 4A*MS | 4A*OES/MS | 4A*MS | 4A*OES | 4A*OES/MS | 4A*OES/MS | 4A*MS | 4A*MS | 4A*OES/MS | 4A*OES/MS | 4A*OES/MS | 4A*OES/MS |  |  |  | 2
3
| 1 | 1 | 2.46 | 2.3 | 2.1851 | 3 | 2.07 | 2.37 | 2.42 | 2.44 | 2.54 | 2.37 | 2.7 | 2.74 | 2.5 | 2.4101 | 2.4 | 2.6 | 1.97 | 2.21 | 2.2 | 2.64 | 2 | 2.4 | 3 |  |  |  | 1
| 1 | 2 | 2.42 | 2.3 | 2.4536 | 4 | 1.86 | 2.44 | 2.42 | 2.43 | 2.37 | 2.31 | 2.6 | 2.61 | 2.5 | 2.439 | 2.4 | 2.5 | 2.6 | 2.14 | 2.3 | 2.67 | 3 | 2.5 | 3 |  |  |  | 15
| 1 | 3 | 2.45 | 2.3 | 2.1736 | 3 | 1.97 | 2.47 | 2.5 | 2.38 | 2.55 | 2.43 | 2.54 | 2.57 | 2.5 | 2.4418 | 2.5 | 2.5 | 2.23 | 2.1 | 2.2 | 2.63 | 2 | 2.5 | 3 |  |  |  | 16
| 1 | 4 | 2.34 | 2.3 | 2.4103 | 3 | 1.89 | 2.47 | 2.44 | 2.49 | 2.62 | 2.3 | 2.47 | 2.63 | 2.4 | 2.3202 | 2.2 | 2.5 | 2.26 | 2.33 | 2.3 | 2.7 | 2 | 2.4 | 2 |  |  |  | 2.4292
| 1 | 5 | 2.42 | 2.3 | 2.5521 | 3 | 1.85 | 2.44 | 2.45 | 2.39 | 2.53 | 2.37 | 2.55 | 2.8 | 2.6 | 2.394 | 2.3 | 2.3 | 2.19 | 2.45 | 2.1 | 2.6 | 3 | 2.4 | 3 |  |  |  | 15
| 1 | 6 | 2.52 | 2.3 | 2.3026 | 3 | 1.88 | 2.43 | 2.44 | 2.38 | 2.48 | 2.39 | 2.48 | 2.66 | 2.6 | 2.4483 | 2.4 | 2.4 | 2.67 | 2.12 | 2.2 | 2.65 | 2 | 2.4 | 3
| Mean |  | 2.435 | 2.3 | 2.3462 | 3.1667 | 1.92 | 2.4367 | 2.445 | 2.4183 | 2.515 | 2.3617 | 2.5567 | 2.6683 | 2.5167 | 2.4089 | 2.3667 | 2.4667 | 2.32 | 2.225 | 2.2167 | 2.6483 | 2.3333 | 2.4333 | 2.8333
| Median |  | 2.435 | 2.3 | 2.3564 | 3 | 1.885 | 2.44 | 2.44 | 2.41 | 2.535 | 2.37 | 2.545 | 2.645 | 2.5 | 2.4246 | 2.4 | 2.5 | 2.245 | 2.175 | 2.2 | 2.645 | 2 | 2.4 | 3
| Std Dev. |  | 0.059245 | 4.8648e-16 | 0.15209 | 0.40825 | 0.084853 | 0.036697 | 0.029496 | 0.043551 | 0.084083 | 0.04916 | 0.08501 | 0.08612 | 0.075277 | 0.048245 | 0.10328 | 0.10328 | 0.26533 | 0.13838 | 0.075277 | 0.034303 | 0.5164 | 0.05164 | 0.40825
| Rel.Std.Dev. |  | 2.433% | 2.115e-14% | 6.482% | 12.89% | 4.419% | 1.506% | 1.206% | 1.801% | 3.343% | 2.082% | 3.325% | 3.227% | 2.991% | 2.003% | 4.364% | 4.187% | 11.44% | 6.219% | 3.396% | 1.295% | 22.13% | 2.122% | 14.41%
| PDM3 |  | 0.2381% | -5.319% | -3.417% | 30.36% | -20.96% | 0.3067% | 0.6498% | -0.448% | 3.531% | -2.781% | 5.247% | 9.843% | 3.6% | -0.8366% | -2.575% | 1.542% | -4.496% | -8.407% | -8.75% | 9.02% | -3.947% | 0.1695% | 16.64%
| Z-Score (Absolute) |  | 0.07 | 1.01 | 0.64 | NA | 4.04 | 0.09 | 0.15 | 0.06 | 0.71 | 0.51 | 1.05 | 1.94 | 0.73 | 0.14 | 0.47 | 0.33 | 0.85 | 1.6 | 1.67 | 1.78 | NA | 0.06 | NA
Results from laboratories 2.04, 2.24 and 2.27 were removed due to their 1 ppm reading resolution.
| Analytical results for Bi in OREAS 501e (Certified Value 1.26 ppm) | [27 empty] | Certified
Bi | Round | Replicate | Lab | Lab | Lab | Lab | Lab | Lab | Lab | Lab | Lab | Lab | Lab | Lab | Lab | Lab | Lab | Lab | Lab | Lab | Lab | Lab | Lab | Lab | Lab | Lab | Lab | Lab | 1
| No | No | 2.01 | 2.02 | 2.03 | 2.04 | 2.06 | 2.07 | 2.08 | 2.09 | 2.10 | 2.11 | 2.12 | 2.13 | 2.14 | 2.15 | 2.16 | 2.17 | 2.18 | 2.19 | 2.20 | 2.21 | 2.22 | 2.23 | 2.24 | 2.25 | 2.26 | 2.27 | ppm
|  |  | 4A*MS | 4A*MS | 4A*OES | 4A*MS | 4A*MS | 4A*OES/MS | 4A*OES/MS | 4A*OES/MS | 4A*OES/MS | 4A*OES/MS | 4A*MS | 4A*MS | 4A*OES/MS | 4A*MS | 4A*OES | 4A*OES/MS | 4A*MS | 4A*OES/MS | 4A*OES/MS | 4A*MS | 4A*MS | 4A*OES/MS | 4A*OES/MS | 4A*OES/MS | 4A*MS | 4A*OES/MS | 2
3
| 1 | 1 | 1.4 | 1.27 | 1.2623 | 1.29 | < 0.5 | 1.25 | 1.12 | 2.33 | 1.23 | 1.29 | 1.38 | 1.16 | 1.41 | 1.1722 | < 5 | 1.27 | 0.94233 | < 5 | 1.24 | 1.48 | 5.85 | 1.2 | 1.15 | 1.37 | 0.66 | 1.21 | 1
| 1 | 2 | 1.27 | 1.25 | 1.2047 | 1.12 | < 0.5 | 1.33 | 1.2 | 1.36 | 1.16 | 1.35 | 1.18 | 2.14 | 1.4 | 1.164 | < 5 | 1.46 | 0.93521 | < 5 | 1.44 | 1.35 | 5.74 | 1.2 | 1.02 | 1.37 | 0.94 | 1.38 | 16
| 1 | 3 | 1.18 | 1.25 | 1.206 | 1.3 | < 0.5 | 1.38 | 1.17 | 1.1 | 1.48 | 1.14 | 1.13 | 1.24 | 1.49 | 1.1158 | < 5 | 1.17 | 0.94588 | < 5 | 1.57 | 1.29 | 5.86 | 1.2 | 1.05 | 1.21 | 0.84 | 1.53 | 16
| 1 | 4 | 1.29 | 1.27 | 1.1936 | 1.28 | < 0.5 | 1.3 | 1.1 | 1.32 | 1.09 | 1.22 | 1.54 | 1.24 | 1.39 | 1.1494 | < 5 | 1.26 | 0.86684 | < 5 | 1.32 | 1.5 | 5.55 | 1.4 | 0.98 | 1.21 | 1.3 | 1.38 | 1.2628
| 1 | 5 | 1.54 | 1.23 | 1.2247 | 1.15 | < 0.5 | 1.16 | 1.02 | 1.32 | 1.33 | 1.34 | 1.17 | 1.78 | 1.48 | 1.1619 | < 5 | 1.17 | 0.92526 | < 5 | 1.12 | 1.41 | 5.78 | 1.2 | 1.14 | 1.27 | 0.75 | 1.06 | 16
| 1 | 6 | 1.18 | 1.21 | 1.275 | 1.42 | < 0.5 | 1.76 | 1.2 | 1.57 | 1.06 | 1.2 | 1.05 | 1.1 | 1.44 | 1.1687 | < 5 | 1.32 | 0.92056 | < 5 | 1.53 | 1.3 | 5.98 | 1.23 | 1.13 | 1.23 | 0.92 | 1.22
| Mean |  | 1.31 | 1.2467 | 1.2277 | 1.26 |  | 1.3633 | 1.135 | 1.5 | 1.225 | 1.2567 | 1.2417 | 1.4433 | 1.435 | 1.1553 |  | 1.275 | 0.92268 |  | 1.37 | 1.3883 | 5.7933 | 1.2383 | 1.0783 | 1.2767 | 0.90167 | 1.2967
| Median |  | 1.28 | 1.25 | 1.2154 | 1.285 |  | 1.315 | 1.145 | 1.34 | 1.195 | 1.255 | 1.175 | 1.24 | 1.425 | 1.1629 |  | 1.265 | 0.93024 |  | 1.38 | 1.38 | 5.815 | 1.2 | 1.09 | 1.25 | 0.88 | 1.3
| Std Dev. |  | 0.13914 | 0.023381 | 0.033469 | 0.10973 |  | 0.20829 | 0.069785 | 0.43317 | 0.15859 | 0.083586 | 0.18236 | 0.41941 | 0.042308 | 0.020872 |  | 0.10821 | 0.029021 |  | 0.17459 | 0.089759 | 0.14473 | 0.080104 | 0.071391 | 0.075542 | 0.22167 | 0.16597
| Rel.Std.Dev. |  | 10.62% | 1.875% | 2.726% | 8.708% |  | 15.28% | 6.148% | 28.88% | 12.95% | 6.651% | 14.69% | 29.06% | 2.948% | 1.807% |  | 8.487% | 3.145% |  | 12.74% | 6.465% | 2.498% | 6.469% | 6.62% | 5.917% | 24.58% | 12.8%
| PDM3 |  | 3.737% | -1.278% | -2.778% | -0.2223% |  | 7.961% | -10.12% | 18.78% | -2.994% | -0.4862% | -1.674% | 14.3% | 13.64% | -8.512% |  | 0.9656% | -26.93% |  | 8.488% | 9.94% | 358.8% | -1.938% | -14.61% | 1.098% | -28.6% | 2.681%
| Z-Score (Absolute) |  | 0.21 | 0.17 | 0.28 | 0.09 | 6.1 | 0.53 | 0.83 | 1.34 | 0.3 | 0.11 | 0.2 | 1 | 0.95 | 0.71 | 7.29 | 0 | 2.1 | 7.29 | 0.57 | 0.67 | 26.88 | NA | 1.17 | 0.01 | 2.22 | 0.13
Results from laboratory 2.23 were removed due to their 0.01 ppm reading resolution.
| Analytical results for Ca in OREAS 501e (Certified Value 1.81 wt.%) | [27 empty] | Certified
Ca | Round | Replicate | Lab | Lab | Lab | Lab | Lab | Lab | Lab | Lab | Lab | Lab | Lab | Lab | Lab | Lab | Lab | Lab | Lab | Lab | Lab | Lab | Lab | Lab | Lab | Lab | Lab | Lab | 1
| No | No | 2.01 | 2.02 | 2.03 | 2.04 | 2.06 | 2.07 | 2.08 | 2.09 | 2.10 | 2.11 | 2.12 | 2.13 | 2.14 | 2.15 | 2.16 | 2.17 | 2.18 | 2.19 | 2.20 | 2.21 | 2.22 | 2.23 | 2.24 | 2.25 | 2.26 | 2.27 | wt.%
|  |  | 4A*OES | 4A*OES | 4A*OES | 4A*MS | 4A*MS | 4A*OES/MS | 4A*OES/MS | 4A*OES/MS | 4A*OES/MS | 4A*OES/MS | 4A*OES/MS | 4A*MS | 4A*OES/MS | 4A*MS | 4A*OES | 4A*OES/MS | 4A*OES | 4A*OES/MS | 4A*OES/MS | 4A*OES | 4A*MS | 4A*OES/MS | 4A*OES/MS | 4A*OES/MS | 4A*MS | 4A*OES/MS | 2
3
| 1 | 1 | 1.8274 | 1.79 | 1.6559 | 1.77 | 1.61 | 1.86 | 1.79 | 1.89 | 1.89 | 1.86 | 1.763 | 1.85 | 1.75 | 1.7663 | 1.856 | 1.73 | 1.8511 | 1.8 | 1.79 | 1.657 | 1.83 | 1.88 | 1.92 | 1.78 | 1.8325 | 1.7 | 1
| 1 | 2 | 1.805 | 1.75 | 1.803 | 1.97 | 1.62 | 1.92 | 1.8 | 1.86 | 1.86 | 1.8 | 1.768 | 1.91 | 1.82 | 1.7327 | 1.838 | 1.72 | 1.8577 | 1.78 | 1.6 | 1.594 | 1.82 | 1.82 | 1.97 | 1.82 | 1.8305 | 1.71 | 17
| 1 | 3 | 1.8159 | 1.78 | 1.6578 | 1.72 | 1.6 | 1.95 | 1.86 | 1.84 | 1.9 | 1.91 | 1.766 | 1.84 | 1.79 | 1.7624 | 1.866 | 1.72 | 1.8543 | 1.82 | 1.68 | 1.671 | 1.83 | 1.852 | 1.92 | 1.77 | 1.8285 | 1.7 | 16
| 1 | 4 | 1.8028 | 1.8 | 1.7662 | 1.7 | 1.63 | 1.92 | 1.8 | 1.92 | 1.94 | 1.8 | 1.756 | 1.84 | 1.8 | 1.7346 | 1.879 | 1.73 | 1.8524 | 1.8 | 1.83 | 1.746 | 1.84 | 1.8622 | 1.98 | 1.81 | 1.8638 | 1.7 | 1.8085
| 1 | 5 | 1.7978 | 1.8 | 1.7548 | 1.78 | 1.64 | 1.93 | 1.84 | 1.84 | 1.88 | 1.86 | 1.769 | 1.85 | 1.81 | 1.7784 | 1.827 | 1.73 | 1.8589 | 1.82 | 1.78 | 1.775 | 1.78 | 1.87 | 1.99 | 1.76 | 1.8311 | 1.67 | 17
| 1 | 6 | 1.8122 | 1.82 | 1.7489 | 1.74 | 1.6 | 1.91 | 1.84 | 1.86 | 1.86 | 1.85 | 1.776 | 1.74 | 1.83 | 1.8392 | 1.864 | 1.77 | 1.8592 | 1.79 | 1.73 | 1.645 | 1.85 | 1.868 | 1.97 | 1.77 | 1.8244 | 1.73
| Mean |  | 1.8102 | 1.79 | 1.7311 | 1.78 | 1.6167 | 1.915 | 1.8217 | 1.8683 | 1.8883 | 1.8467 | 1.7663 | 1.8383 | 1.8 | 1.7689 | 1.855 | 1.7333 | 1.8556 | 1.8017 | 1.735 | 1.6813 | 1.825 | 1.8587 | 1.9583 | 1.785 | 1.8351 | 1.7017
| Median |  | 1.8086 | 1.795 | 1.7518 | 1.755 | 1.615 | 1.92 | 1.82 | 1.86 | 1.885 | 1.855 | 1.767 | 1.845 | 1.805 | 1.7643 | 1.86 | 1.73 | 1.856 | 1.8 | 1.755 | 1.664 | 1.83 | 1.8651 | 1.97 | 1.775 | 1.8308 | 1.7
| Std Dev. |  | 0.010657 | 0.023664 | 0.060487 | 0.097775 | 0.01633 | 0.030166 | 0.028577 | 0.031252 | 0.029944 | 0.041793 | 0.0066533 | 0.054924 | 0.028284 | 0.038909 | 0.019246 | 0.018619 | 0.003455 | 0.016021 | 0.084083 | 0.067233 | 0.02429 | 0.021084 | 0.030605 | 0.02429 | 0.014322 | 0.019408
| Rel.Std.Dev. |  | 0.5887% | 1.322% | 3.494% | 5.493% | 1.01% | 1.575% | 1.569% | 1.673% | 1.586% | 2.263% | 0.3767% | 2.988% | 1.571% | 2.2% | 1.038% | 1.074% | 0.1862% | 0.8892% | 4.846% | 3.999% | 1.331% | 1.134% | 1.563% | 1.361% | 0.7805% | 1.141%
| PDM3 |  | 0.09272% | -1.023% | -4.28% | -1.576% | -10.61% | 5.888% | 0.7277% | 3.308% | 4.414% | 2.11% | -2.332% | 1.649% | -0.4704% | -2.189% | 2.571% | -4.157% | 2.605% | -0.3782% | -4.064% | -7.032% | 0.912% | 2.775% | 8.285% | -1.3% | 1.472% | -5.908%
| Z-Score (Absolute) |  | 0.06 | 0.24 | 1.12 | 0.39 | 2.84 | 1.64 | 0.24 | 0.94 | 1.24 | 0.61 | 0.59 | 0.49 | 0.09 | 0.56 | 0.74 | 1.09 | 0.75 | 0.06 | 1.06 | 1.87 | 0.29 | 0.79 | 2.29 | 0.31 | 0.44 | 1.57
| Analytical results for Cd in OREAS 501e (Certified Value 0.71 ppm) | [27 empty] | Certified
Cd | Round | Replicate | Lab | Lab | Lab | Lab | Lab | Lab | Lab | Lab | Lab | Lab | Lab | Lab | Lab | Lab | Lab | Lab | Lab | Lab | Lab | Lab | Lab | Lab | Lab | Lab | Lab |  | 1
| No | No | 2.01 | 2.02 | 2.03 | 2.04 | 2.06 | 2.07 | 2.08 | 2.09 | 2.10 | 2.11 | 2.12 | 2.13 | 2.14 | 2.15 | 2.16 | 2.17 | 2.19 | 2.20 | 2.21 | 2.22 | 2.23 | 2.24 | 2.25 | 2.26 | 2.27 |  | ppm
|  |  | 4A*MS | 4A*MS | 4A*OES | 4A*MS | 4A*OES | 4A*OES/MS | 4A*OES/MS | 4A*OES/MS | 4A*OES/MS | 4A*OES/MS | 4A*MS | 4A*MS | 4A*OES/MS | 4A*MS | 4A*OES | 4A*OES/MS | 4A*OES/MS | 4A*OES/MS | 4A*MS | 4A*MS | 4A*OES/MS | 4A*OES/MS | 4A*OES/MS | 4A*MS | 4A*OES/MS |  | 2
3
| 1 | 1 | 0.82 | 0.78 | 0.66207 | 0.75 | < 1 | 0.71 | 0.65 | 0.68 | 0.72 | 0.63 | 0.71 | 0.76 | 0.75 | 0.71421 | < 1 | 0.83 | < 1 | 0.56 | 0.7 | 0.72 | 0.7 | 0.76 | 0.6 | 0.67 | 0.64 |  | 1
| 1 | 2 | 0.76 | 0.7 | 0.63757 | 0.76 | < 1 | 0.72 | 0.63 | 0.69 | 0.71 | 0.64 | 0.71 | 0.79 | 0.73 | 0.68104 | < 1 | 0.71 | < 1 | 0.6 | 0.63 | 0.79 | 0.8 | 0.78 | 0.6 | 0.69 | 0.7 |  | 18
| 1 | 3 | 0.72 | 0.74 | 0.64423 | 0.72 | < 1 | 0.75 | 0.69 | 0.64 | 0.7 | 0.64 | 0.69 | 0.74 | 0.71 | 0.6207 | < 1 | 0.75 | < 1 | 0.61 | 0.77 | 0.85 | 0.7 | 0.73 | 0.6 | 0.68 | 0.61 |  | 16
| 1 | 4 | 0.68 | 0.7 | 0.66862 | 0.74 | < 1 | 0.81 | 0.66 | 0.71 | 0.66 | 0.66 | 0.71 | 0.72 | 0.77 | 0.69289 | < 1 | 0.74 | < 1 | 0.52 | 0.72 | 0.72 | 0.8 | 0.75 | 0.6 | 0.67 | 0.65 |  | 0.70911
| 1 | 5 | 0.72 | 0.7 | 0.6275 | 0.74 | < 1 | 0.72 | 0.65 | 0.68 | 0.68 | 0.6 | 0.68 | 0.79 | 0.77 | 0.66957 | < 1 | 0.66 | < 1 | 0.55 | 0.77 | 0.79 | 0.7 | 0.78 | 0.6 | 0.66 | 0.66 |  | 18
| 1 | 6 | 0.72 | 0.72 | 0.66567 | 0.71 | < 1 | 0.77 | 0.66 | 0.67 | 0.72 | 0.66 | 0.71 | 0.75 | 0.77 | 0.68479 | < 1 | 0.71 | < 1 | 0.6 | 0.77 | 0.74 | 0.7 | 0.75 | 0.6 | 0.68 | 0.69
| Mean |  | 0.73667 | 0.72333 | 0.65094 | 0.73667 |  | 0.74667 | 0.65667 | 0.67833 | 0.69833 | 0.63833 | 0.70167 | 0.75833 | 0.75 | 0.6772 |  | 0.73333 |  | 0.57333 | 0.72667 | 0.76833 | 0.73333 | 0.75833 | 0.6 | 0.675 | 0.65833
| Median |  | 0.72 | 0.71 | 0.65315 | 0.74 |  | 0.735 | 0.655 | 0.68 | 0.705 | 0.64 | 0.71 | 0.755 | 0.76 | 0.68291 |  | 0.725 |  | 0.58 | 0.745 | 0.765 | 0.7 | 0.755 | 0.6 | 0.675 | 0.655
| Std Dev. |  | 0.048028 | 0.032042 | 0.01689 | 0.018619 |  | 0.038297 | 0.019664 | 0.023166 | 0.024014 | 0.022286 | 0.013292 | 0.027869 | 0.025298 | 0.03143 |  | 0.056804 |  | 0.03559 | 0.056095 | 0.051153 | 0.05164 | 0.019408 | 0 | 0.010488 | 0.033116
| Rel.Std.Dev. |  | 6.52% | 4.43% | 2.595% | 2.527% |  | 5.129% | 2.994% | 3.415% | 3.439% | 3.491% | 1.894% | 3.675% | 3.373% | 4.641% |  | 7.746% |  | 6.208% | 7.72% | 6.658% | 7.042% | 2.559% | 0% | 1.554% | 5.03%
| PDM3 |  | 3.886% | 2.005% | -8.203% | 3.886% |  | 5.296% | -7.396% | -4.341% | -1.52% | -9.981% | -1.05% | 6.941% | 5.766% | -4.5% |  | 3.416% |  | -19.15% | 2.475% | 8.351% | 3.416% | 6.941% | -15.39% | -4.811% | -7.161%
| Z-Score (Absolute) |  | 0.62 | 0.4 | 0.77 | 0.62 | 3.21 | 0.78 | 0.67 | 0.32 | 0 | 0.97 | 0.05 | 0.97 | 0.84 | 0.34 | 3.21 | 0.57 | 3.21 | 2.02 | 0.46 | 1.13 | NA | 0.97 | NA | 0.38 | 0.65
Results from laboratory 2.23 and 2.25 were removed due to their 0.1 ppm reading resolution.
| Analytical results for Ce in OREAS 501e (Certified Value 71 ppm) | [27 empty] | Certified
Ce | Round | Replicate | Lab | Lab | Lab | Lab | Lab | Lab | Lab | Lab | Lab | Lab | Lab | Lab | Lab | Lab | Lab | Lab | Lab | Lab | Lab | Lab | [6 empty] | 1
| No | No | 2.01 | 2.04 | 2.06 | 2.07 | 2.08 | 2.09 | 2.10 | 2.11 | 2.12 | 2.13 | 2.14 | 2.15 | 2.18 | 2.19 | 2.20 | 2.21 | 2.23 | 2.24 | 2.25 | 2.27 | [6 empty] | ppm
|  |  | 4A*MS | 4A*MS | 4A*MS | 4A*OES/MS | 4A*OES/MS | 4A*OES/MS | 4A*OES/MS | 4A*OES/MS | 4A*MS | 4A*MS | 4A*OES/MS | 4A*MS | 4A*MS | 4A*OES/MS | 4A*OES/MS | 4A*MS | 4A*OES/MS | 4A*OES/MS | 4A*OES/MS | 4A*OES/MS | [6 empty] | 0
1
| 1 | 1 | 78.72 | 66 | 72.86 | 70.6 | 68.2 | 73.6 | 81.7 | 71.8 | 76.79 | 67.4 | 51.78 | 70.4168 | 64.4044 | 75 | 69.8 | 56.53 | 76 | 76.6 | 74.8 | 68.36 | [6 empty] | 1
| 1 | 2 | 78.46 | 68.24 | 76.18 | 69.7 | 70.7 | 76 | 72.9 | 69.7 | 75.23 | 70.7 | 54.08 | 69.7424 | 64.5422 | 74 | 59.2 | 61.01 | 75.8 | 82.6 | 70.7 | 68.43 | [6 empty] | 19
| 1 | 3 | 76.63 | 64.4 | 70.29 | 74.2 | 70.7 | 73.8 | 82.8 | 70.6 | 71.14 | 66.9 | 54.88 | 69.4726 | 64.59 | 73 | 59.4 | 57.61 | 76.5 | 85.3 | 75.2 | 68.27 | [6 empty] | 16
| 1 | 4 | 78.4 | 66.6 | 80.92 | 75.3 | 69.6 | 75.6 | 78.7 | 67.1 | 72.54 | 64.9 | 53.63 | 68.5674 | 64.3066 | 71 | 66.8 | 61.02 | 73.5 | 77.4 | 70.4 | 65.72 | [6 empty] | 71.3531
| 1 | 5 | 76.96 | 67.5 | 75.68 | 75.5 | 70.1 | 77.4 | 77.9 | 65 | 73.94 | 70.4 | 54.87 | 70.3487 | 64.0416 | 72 | 64 | 62.43 | 74 | 80.2 | 72.1 | 68.36 | [6 empty] | 19
| 1 | 6 | 80.07 | 65 | 83.29 | 72.4 | 69.8 | 74.3 | 74.6 | 75.2 | 75.61 | 64.6 | 55.01 | 72.532 | 64.2512 | 73 | 69.8 | 58.29 | 74.5 | 75.1 | 72.5 | 68.96
| Mean |  | 78.2067 | 66.29 | 76.5367 | 72.95 | 69.85 | 75.1167 | 78.1 | 69.9 | 74.2083 | 67.4833 | 54.0417 | 70.18 | 64.356 | 73 | 64.8333 | 59.4817 | 75.05 | 79.5333 | 72.6167 | 68.0167
| Median |  | 78.43 | 66.3 | 75.93 | 73.3 | 69.95 | 74.95 | 78.3 | 70.15 | 74.585 | 67.15 | 54.475 | 70.0455 | 64.3555 | 73 | 65.4 | 59.65 | 75.15 | 78.8 | 72.3 | 68.36
| Std Dev. |  | 1.2552 | 1.4617 | 4.8625 | 2.4485 | 0.92682 | 1.4784 | 3.8663 | 3.5799 | 2.0949 | 2.6149 | 1.2339 | 1.3348 | 0.20201 | 1.4142 | 4.799 | 2.3251 | 1.2145 | 3.8965 | 2.0154 | 1.152
| Rel.Std.Dev. |  | 1.605% | 2.205% | 6.353% | 3.356% | 1.327% | 1.968% | 4.95% | 5.122% | 2.823% | 3.875% | 2.283% | 1.902% | 0.3139% | 1.937% | 7.402% | 3.909% | 1.618% | 4.899% | 2.775% | 1.694%
| PDM3 |  | 9.605% | -7.096% | 7.265% | 2.238% | -2.107% | 5.275% | 9.456% | -2.037% | 4.002% | -5.423% | -24.26% | -1.644% | -9.806% | 2.308% | -9.137% | -16.64% | 5.181% | 11.46% | 1.771% | -4.676%
| Z-Score (Absolute) |  | 1.2 | 0.9 | 0.91 | 0.27 | 0.27 | 0.66 | 1.18 | 0.26 | 0.5 | 0.69 | 3.07 | 0.22 | 1.24 | 0.28 | 1.16 | 2.11 | 0.65 | 1.44 | 0.22 | 0.6
| Analytical results for Co in OREAS 501e (Certified Value 9.99 ppm) | [27 empty] | Certified
Co | Round | Replicate | Lab | Lab | Lab | Lab | Lab | Lab | Lab | Lab | Lab | Lab | Lab | Lab | Lab | Lab | Lab | Lab | Lab | Lab | Lab | Lab | Lab | Lab | Lab | Lab | Lab | Lab | 1
| No | No | 2.01 | 2.02 | 2.03 | 2.04 | 2.06 | 2.07 | 2.08 | 2.09 | 2.10 | 2.11 | 2.12 | 2.13 | 2.14 | 2.15 | 2.16 | 2.17 | 2.18 | 2.19 | 2.20 | 2.21 | 2.22 | 2.23 | 2.24 | 2.25 | 2.26 | 2.27 | ppm
|  |  | 4A*MS | 4A*MS | 4A*OES | 4A*MS | 4A*OES | 4A*OES/MS | 4A*OES/MS | 4A*OES/MS | 4A*OES/MS | 4A*OES/MS | 4A*MS | 4A*MS | 4A*OES/MS | 4A*MS | 4A*OES | 4A*OES/MS | 4A*MS | 4A*OES/MS | 4A*OES/MS | 4A*MS | 4A*MS | 4A*OES/MS | 4A*OES/MS | 4A*OES/MS | 4A*MS | 4A*OES/MS | 2
3
| 1 | 1 | 10.3 | 10 | 10.4369 | 9.4 | 9.99 | 9.7 | 9.1 | 10.4 | 10.3 | 9.4 | 10.3 | 10.7 | 10.1 | 9.7083 | 10 | 9.91 | 8.707 | 9 | 8.9 | 8.4 | 10.8 | 10.4 | 9.7 | 9 | 9 | 10 | 1
| 1 | 2 | 10.2 | 10 | 9.9951 | 9.9 | 10.04 | 9.8 | 9.8 | 10.4 | 10.4 | 9 | 10.1 | 10.8 | 10.4 | 9.6796 | 10 | 9.84 | 9.4294 | 9 | 8.5 | 8.4 | 10.4 | 10.6 | 10.2 | 10 | 9.1 | 9.8 | 20
| 1 | 3 | 10.3 | 10 | 10.1539 | 9.3 | 9.93 | 10.2 | 9.5 | 10 | 10.2 | 9.5 | 10.3 | 10.6 | 10.2 | 9.7955 | 9 | 9.85 | 9.287 | 10 | 7.8 | 8.5 | 10.4 | 10.5 | 10 | 9 | 9.1 | 9.7 | 16
| 1 | 4 | 10.6 | 10 | 10.4096 | 9.3 | 9.9 | 10.5 | 9.2 | 10.4 | 10 | 9 | 10 | 10.5 | 10.1 | 9.6391 | 9 | 9.65 | 8.7591 | 10 | 9.1 | 9.2 | 9.8 | 10.8 | 10 | 9 | 9.5 | 9.7 | 9.9875
| 1 | 5 | 10.2 | 10 | 10.156 | 9.5 | 10.77 | 10.3 | 9.5 | 10.3 | 10.4 | 9.3 | 10.4 | 10.9 | 10.4 | 9.9106 | 9 | 9.88 | 8.8108 | 9 | 8.6 | 9.5 | 10.2 | 10 | 10.2 | 9 | 9.2 | 9.7 | 20
| 1 | 6 | 10.2 | 10 | 9.9378 | 9.2 | 10.11 | 10 | 9.3 | 10.2 | 9.9 | 10 | 10.2 | 10 | 10.2 | 9.9714 | 9 | 9.51 | 8.9951 | 10 | 8.7 | 9.5 | 10.6 | 10.8 | 9.7 | 10 | 9.1 | 9.8
| Mean |  | 10.3 | 10 | 10.1815 | 9.4333 | 10.1233 | 10.0833 | 9.4 | 10.2833 | 10.2 | 9.3667 | 10.2167 | 10.5833 | 10.2333 | 9.7841 | 9.3333 | 9.7733 | 8.9981 | 9.5 | 8.6 | 8.9167 | 10.3667 | 10.5167 | 9.9667 | 9.3333 | 9.1667 | 9.7833
| Median |  | 10.25 | 10 | 10.1549 | 9.35 | 10.015 | 10.1 | 9.4 | 10.35 | 10.25 | 9.35 | 10.25 | 10.65 | 10.2 | 9.7519 | 9 | 9.845 | 8.903 | 9.5 | 8.65 | 8.85 | 10.4 | 10.55 | 10 | 9 | 9.1 | 9.75
| Std Dev. |  | 0.15492 | 0 | 0.20631 | 0.25033 | 0.32568 | 0.30605 | 0.25298 | 0.16021 | 0.20976 | 0.37238 | 0.1472 | 0.31885 | 0.13663 | 0.13336 | 0.5164 | 0.15807 | 0.29882 | 0.54772 | 0.44721 | 0.54191 | 0.34448 | 0.29944 | 0.22509 | 0.5164 | 0.17512 | 0.1169
| Rel.Std.Dev. |  | 1.504% | 0% | 2.026% | 2.654% | 3.217% | 3.035% | 2.691% | 1.558% | 2.056% | 3.976% | 1.441% | 3.013% | 1.335% | 1.363% | 5.533% | 1.617% | 3.321% | 5.766% | 5.2% | 6.077% | 3.323% | 2.847% | 2.258% | 5.533% | 1.91% | 1.195%
| PDM3 |  | 3.129% | 0.1253% | 1.943% | -5.548% | 1.36% | 0.9597% | -5.882% | 2.962% | 2.128% | -6.216% | 2.295% | 5.966% | 2.462% | -2.037% | -6.55% | -2.144% | -9.906% | -4.881% | -13.89% | -10.72% | 3.797% | 5.298% | -0.2085% | -6.55% | -8.218% | -2.044%
| Z-Score (Absolute) |  | 0.7 | NA | 0.4 | 1.5 | 0.25 | 0.15 | 1.58 | 0.65 | 0.44 | 1.66 | 0.48 | 1.41 | 0.53 | 0.61 | NA | 0.64 | 2.6 | NA | 3.6 | 2.8 | 0.86 | 1.24 | 0.15 | NA | 2.17 | 0.61
Results from laboratories 2.02, 2.16, 2.19 and 2.25 were removed due to their 1 ppm reading resolution.
| Analytical results for Cr in OREAS 501e (Certified Value 44.8 ppm) | [27 empty] | Certified
Cr | Round | Replicate | Lab | Lab | Lab | Lab | Lab | Lab | Lab | Lab | Lab | Lab | Lab | Lab | Lab | Lab | Lab | Lab | Lab | Lab | Lab | Lab | Lab | Lab | Lab | Lab |  |  | 1
| No | No | 2.01 | 2.02 | 2.03 | 2.04 | 2.06 | 2.07 | 2.08 | 2.09 | 2.10 | 2.11 | 2.12 | 2.13 | 2.14 | 2.15 | 2.16 | 2.17 | 2.19 | 2.20 | 2.21 | 2.22 | 2.23 | 2.24 | 2.25 | 2.27 |  |  | ppm
|  |  | 4A*OES | 4A*OES | 4A*OES | 4A*MS | 4A*MS | 4A*OES/MS | 4A*OES/MS | 4A*OES/MS | 4A*OES/MS | 4A*OES/MS | 4A*OES/MS | 4A*MS | 4A*OES/MS | 4A*MS | 4A*OES | 4A*OES/MS | 4A*OES/MS | 4A*OES/MS | 4A*OES | 4A*MS | 4A*OES/MS | 4A*OES/MS | 4A*OES/MS | 4A*OES/MS |  |  | 1
2
| 1 | 1 | 48 | 49 | 42.58 | 40 | 85.23 | 44 | 46 | 44 | 49 | 46 | 35 | 44 | 51 | 44.5465 | 47 | 46.5 | 53 | 41 | 61 | 43 | 47 | 36 | 51 | 44 |  |  | 1
| 1 | 2 | 50 | 49 | 44.8631 | 44 | 92.54 | 46 | 46 | 42 | 47 | 44 | 37 | 44 | 52 | 43.3141 | 45 | 45.7 | 48 | 38 | 53 | 46 | 45 | 37 | 55 | 41 |  |  | 21
| 1 | 3 | 51 | 50 | 42.8106 | 39 | 82.64 | 46 | 48 | 43 | 47 | 45 | 35 | 44 | 50 | 43.7634 | 46 | 46.5 | 46 | 41 | 65 | 48 | 46 | 34 | 53 | 40 |  |  | 16
| 1 | 4 | 50 | 50 | 44.5888 | 40 | 91.21 | 45 | 46 | 44 | 47 | 43 | 37 | 43 | 51 | 43.3449 | 46 | 44.3 | 47 | 43 | 67 | 43 | 46 | 37 | 49 | 41 |  |  | 44.7665
| 1 | 5 | 49 | 48 | 44.4945 | 40 | 82.49 | 46 | 46 | 42 | 47 | 44 | 35 | 44 | 50 | 44.4659 | 47 | 44 | 47 | 43 | 69 | 46 | 45 | 36 | 60 | 40 |  |  | 21
| 1 | 6 | 49 | 48 | 45.786 | 41 | 86.11 | 45 | 46 | 43 | 44 | 43 | 36 | 41 | 51 | 45.3226 | 47 | 45.1 | 52 | 41 | 62 | 45 | 43 | 35 | 53 | 43
| Mean |  | 49.5 | 49 | 44.1872 | 40.6667 | 86.7033 | 45.3333 | 46.3333 | 43 | 46.8333 | 44.1667 | 35.8333 | 43.3333 | 50.8333 | 44.1262 | 46.3333 | 45.35 | 48.8333 | 41.1667 | 62.8333 | 45.1667 | 45.3333 | 35.8333 | 53.5 | 41.5
| Median |  | 49.5 | 49 | 44.5417 | 40 | 85.67 | 45.5 | 46 | 43 | 47 | 44 | 35.5 | 44 | 51 | 44.1146 | 46.5 | 45.4 | 47.5 | 41 | 63.5 | 45.5 | 45.5 | 36 | 53 | 41
| Std Dev. |  | 1.0488 | 0.89443 | 1.2447 | 1.7512 | 4.2699 | 0.8165 | 0.8165 | 0.89443 | 1.6021 | 1.169 | 0.98319 | 1.2111 | 0.75277 | 0.79055 | 0.8165 | 1.0728 | 2.9269 | 1.8348 | 5.6716 | 1.9408 | 1.3663 | 1.169 | 3.7815 | 1.6432
| Rel.Std.Dev. |  | 2.119% | 1.825% | 2.817% | 4.306% | 4.925% | 1.801% | 1.762% | 2.08% | 3.421% | 2.647% | 2.744% | 2.795% | 1.481% | 1.792% | 1.762% | 2.366% | 5.994% | 4.457% | 9.026% | 4.297% | 3.014% | 3.262% | 7.068% | 3.959%
| PDM3 |  | 10.57% | 9.457% | -1.294% | -9.158% | 93.68% | 1.266% | 3.5% | -3.946% | 4.617% | -1.34% | -19.96% | -3.201% | 13.55% | -1.43% | 3.5% | 1.303% | 9.085% | -8.041% | 40.36% | 0.8939% | 1.266% | -19.96% | 19.51% | -7.297%
| Z-Score (Absolute) |  | 0.96 | 0.85 | 0.26 | 1.08 | 9.56 | 0 | 0.23 | 0.54 | 0.35 | 0.27 | 2.2 | 0.46 | 1.27 | 0.28 | 0.23 | 0 | 0.81 | 0.96 | 4.05 | 0.04 | 0 | 2.2 | 1.89 | 0.89
| Analytical results for Cs in OREAS 501e (Certified Value 10.4 ppm) | [27 empty] | Certified
Cs | Round | Replicate | Lab | Lab | Lab | Lab | Lab | Lab | Lab | Lab | Lab | Lab | Lab | Lab | Lab | Lab | Lab | Lab | Lab | Lab | Lab | Lab | [6 empty] | 1
| No | No | 2.01 | 2.02 | 2.03 | 2.04 | 2.07 | 2.08 | 2.09 | 2.10 | 2.11 | 2.12 | 2.13 | 2.14 | 2.15 | 2.17 | 2.18 | 2.20 | 2.21 | 2.24 | 2.25 | 2.27 | [6 empty] | ppm
|  |  | 4A*MS | 4A*MS | 4A*OES | 4A*MS | 4A*OES/MS | 4A*OES/MS | 4A*OES/MS | 4A*OES/MS | 4A*OES/MS | 4A*MS | 4A*MS | 4A*OES/MS | 4A*MS | 4A*OES/MS | 4A*MS | 4A*OES/MS | 4A*MS | 4A*OES/MS | 4A*OES/MS | 4A*OES/MS | [6 empty] | 1
2
| 1 | 1 | 10.8 | 10.5 | 9.6782 | 10.1 | 10.25 | 10 | 10.9 | 10.2 | 10.5 | 10.68 | 10.6 | 9.83 | 10.0546 | 10.93 | 7.8779 | 10.4 | 9.22 | 10 | 10.6 | 10.6 | [6 empty] | 1
| 1 | 2 | 10.86 | 10.3 | 10.2338 | 7.3 | 10.45 | 10.4 | 11.25 | 10.3 | 10.15 | 10.48 | 10.8 | 10.1 | 9.9597 | 10.46 | 7.8834 | 11.1 | 9.4 | 11 | 10.2 | 9.9 | [6 empty] | 59
| 1 | 3 | 10.87 | 10.2 | 9.5264 | 9.7 | 10.9 | 10.45 | 10.5 | 10 | 10.6 | 10.26 | 10.5 | 10 | 9.9072 | 10.63 | 7.8985 | 10.7 | 9.15 | 10 | 10.2 | 9.9 | [6 empty] | 16
| 1 | 4 | 10.79 | 10.5 | 10.6339 | 10.4 | 10.75 | 10.25 | 11.35 | 9.97 | 10.1 | 10.41 | 10.2 | 10.1 | 9.7081 | 10.57 | 7.8986 | 10.5 | 9.5 | 10 | 10.4 | 9.6 | [6 empty] | 10.3853
| 1 | 5 | 10.59 | 10.3 | 10.5519 | 10.6 | 10.75 | 10.6 | 11 | 10.35 | 10 | 10.25 | 10.6 | 9.97 | 9.9556 | 10.52 | 7.8889 | 10.5 | 10.02 | 11 | 10.4 | 9.6 | [6 empty] | 22
| 1 | 6 | 10.96 | 10.4 | 10.5469 | 10.6 | 10.55 | 10.35 | 10.8 | 9.88 | 10 | 10.49 | 9.98 | 10.2 | 10.3945 | 10.59 | 7.9288 | 11.3 | 9.33 | 10 | 10.7 | 10.1
| Mean |  | 10.8117 | 10.3667 | 10.1952 | 9.7833 | 10.6083 | 10.3417 | 10.9667 | 10.1167 | 10.225 | 10.4283 | 10.4467 | 10.0333 | 9.9966 | 10.6167 | 7.896 | 10.75 | 9.4367 | 10.3333 | 10.4167 | 9.95
| Median |  | 10.83 | 10.35 | 10.3903 | 10.25 | 10.65 | 10.375 | 10.95 | 10.1 | 10.125 | 10.445 | 10.55 | 10.05 | 9.9576 | 10.58 | 7.8937 | 10.6 | 9.365 | 10 | 10.4 | 9.9
| Std Dev. |  | 0.12449 | 0.12111 | 0.48157 | 1.264 | 0.23752 | 0.20351 | 0.3093 | 0.19294 | 0.26029 | 0.16142 | 0.30111 | 0.12894 | 0.22626 | 0.1644 | 0.018018 | 0.36742 | 0.31181 | 0.5164 | 0.20412 | 0.37283
| Rel.Std.Dev. |  | 1.151% | 1.168% | 4.723% | 12.92% | 2.239% | 1.968% | 2.82% | 1.907% | 2.546% | 1.548% | 2.882% | 1.285% | 2.263% | 1.548% | 0.2282% | 3.418% | 3.304% | 4.997% | 1.96% | 3.747%
| PDM3 |  | 4.105% | -0.1794% | -1.831% | -5.796% | 2.148% | -0.4202% | 5.598% | -2.587% | -1.544% | 0.4144% | 0.5909% | -3.389% | -3.743% | 2.228% | -23.97% | 3.512% | -9.134% | -0.5004% | 0.302% | -4.192%
| Z-Score (Absolute) |  | 1.15 | 0.06 | 0.36 | 1.37 | 0.65 | 0 | 1.53 | 0.55 | 0.29 | 0.21 | 0.26 | 0.76 | 0.85 | 0.67 | 6 | 1 | 2.22 | NA | 0.18 | 0.96
Results from laboratory 2.24 were removed due to their 1 ppm reading resolution.
| Analytical results for Cu in OREAS 501e (Certified Value 0.274 wt.%) | [27 empty] | Certified
Cu | Round | Replicate | Lab | Lab | Lab | Lab | Lab | Lab | Lab | Lab | Lab | Lab | Lab | Lab | Lab | Lab | Lab | Lab | Lab | Lab | Lab | Lab | Lab | Lab | Lab | Lab | Lab | Lab | 1
| No | No | 2.01 | 2.02 | 2.03 | 2.04 | 2.06 | 2.07 | 2.08 | 2.09 | 2.10 | 2.11 | 2.12 | 2.13 | 2.14 | 2.15 | 2.16 | 2.17 | 2.18 | 2.19 | 2.20 | 2.21 | 2.22 | 2.23 | 2.24 | 2.25 | 2.26 | 2.27 | wt.%
|  |  | 4A*MS | 4A*OES | 4A*OES | 4A*MS | 4A*MS | 4A*OES/MS | 4A*OES/MS | 4A*OES/MS | 4A*OES/MS | 4A*OES/MS | 4A*OES/MS | 4A*MS | 4A*OES/MS | 4A*MS | 4A*OES | 4A*OES/MS | 4A*OES | 4A*OES/MS | 4A*OES/MS | 4A*OES | 4A*OES | 4A*OES/MS | 4A*OES/MS | 4A*OES/MS | 4A*MS | 4A*OES/MS | 3
3
| 1 | 1 | 0.26951 | 0.27 | 0.27047 | 0.28747 | 0.281 | 0.269 | 0.267 | 0.28 | 0.289 | 0.266 | 0.2717 | 0.29 | 0.2819 | 0.26803 | 0.2623 | 0.2684 | 0.26997 | 0.2735 | 0.2672 | 0.2791 | 0.2787 | 0.2712 | 0.2705 | 0.274 | 0.27132 | 0.26368 | 1
| 1 | 2 | 0.27005 | 0.272 | 0.27205 | 0.29009 | 0.287 | 0.285 | 0.27 | 0.278 | 0.262 | 0.26 | 0.2737 | 0.296 | 0.2817 | 0.26398 | 0.2603 | 0.2639 | 0.27413 | 0.2687 | 0.2775 | 0.2766 | 0.279 | 0.2788 | 0.2733 | 0.272 | 0.26963 | 0.26565 | 22
| 1 | 3 | 0.26459 | 0.27 | 0.26431 | 0.28201 | 0.2847 | 0.286 | 0.278 | 0.274 | 0.291 | 0.273 | 0.2735 | 0.289 | 0.2799 | 0.27109 | 0.2643 | 0.2698 | 0.27804 | 0.2721 | 0.2546 | 0.2953 | 0.2791 | 0.2732 | 0.2688 | 0.266 | 0.27285 | 0.26345 | 16
| 1 | 4 | 0.2706 | 0.272 | 0.25277 | 0.28175 | 0.284 | 0.289 | 0.27 | 0.277 | 0.291 | 0.258 | 0.2715 | 0.281 | 0.2719 | 0.2644 | 0.2686 | 0.2678 | 0.27937 | 0.2701 | 0.2658 | 0.3016 | 0.277 | 0.27556 | 0.2718 | 0.258 | 0.27405 | 0.26262 | 0.27385
| 1 | 5 | 0.26966 | 0.272 | 0.25567 | 0.29061 | 0.2805 | 0.28 | 0.273 | 0.273 | 0.291 | 0.266 | 0.2733 | 0.291 | 0.2749 | 0.27173 | 0.2606 | 0.2638 | 0.27784 | 0.2686 | 0.2583 | 0.3052 | 0.2764 | 0.27323 | 0.2728 | 0.268 | 0.26998 | 0.25982 | 23
| 1 | 6 | 0.26854 | 0.274 | 0.25069 | 0.28924 | 0.2899 | 0.287 | 0.278 | 0.273 | 0.285 | 0.262 | 0.275 | 0.274 | 0.2734 | 0.27872 | 0.2663 | 0.2622 | 0.28055 | 0.271 | 0.2779 | 0.2855 | 0.2769 | 0.27 | 0.2752 | 0.279 | 0.27026 | 0.27043
| Mean |  | 0.26882 | 0.27167 | 0.26099 | 0.28686 | 0.28452 | 0.28267 | 0.27267 | 0.27583 | 0.28483 | 0.26417 | 0.27312 | 0.28683 | 0.27728 | 0.26966 | 0.26373 | 0.26598 | 0.27665 | 0.27067 | 0.26688 | 0.29055 | 0.27785 | 0.27366 | 0.27207 | 0.2695 | 0.27135 | 0.26427
| Median |  | 0.26959 | 0.272 | 0.25999 | 0.28835 | 0.28435 | 0.2855 | 0.2715 | 0.2755 | 0.29 | 0.264 | 0.2734 | 0.2895 | 0.2774 | 0.26956 | 0.2633 | 0.26585 | 0.27794 | 0.27055 | 0.2665 | 0.2904 | 0.27785 | 0.27321 | 0.2723 | 0.27 | 0.27079 | 0.26356
| Std Dev. |  | 0.0021833 | 0.0015055 | 0.0092228 | 0.0040042 | 0.0035763 | 0.0073394 | 0.0045461 | 0.0029269 | 0.011427 | 0.0053821 | 0.0013182 | 0.0079352 | 0.0044138 | 0.0054947 | 0.003294 | 0.0030701 | 0.0039247 | 0.0019315 | 0.0095907 | 0.011921 | 0.0012112 | 0.0031583 | 0.0022393 | 0.0072595 | 0.0017643 | 0.0035608
| Rel.Std.Dev. |  | 0.8122% | 0.5542% | 3.534% | 1.396% | 1.257% | 2.596% | 1.667% | 1.061% | 4.012% | 2.037% | 0.4827% | 2.766% | 1.592% | 2.038% | 1.249% | 1.154% | 1.419% | 0.7136% | 3.594% | 4.103% | 0.4359% | 1.154% | 0.8231% | 2.694% | 0.6502% | 1.347%
| PDM3 |  | -1.836% | -0.7982% | -4.695% | 4.75% | 3.894% | 3.219% | -0.433% | 0.7233% | 4.01% | -3.537% | -0.2687% | 4.74% | 1.253% | -1.531% | -3.695% | -2.874% | 1.022% | -1.163% | -2.545% | 6.097% | 1.46% | -0.06849% | -0.6521% | -1.589% | -0.9144% | -3.497%
| Z-Score (Absolute) |  | 0.46 | 0.09 | 1.47 | 1.88 | 1.58 | 1.34 | 0.04 | 0.45 | 1.62 | 1.06 | 0.1 | 1.88 | 0.64 | 0.35 | 1.12 | 0.83 | 0.56 | 0.22 | 0.71 | 2.36 | 0.71 | 0.17 | 0.04 | 0.37 | 0.13 | 1.05
| Analytical results for Dy in OREAS 501e (Certified Value 3.61 ppm) | [27 empty] | Certified
Dy | Round | Replicate | 2.01: Lab; 2.02: Lab; 2.03: Lab; 2.04: Lab; 2.06: Lab; 2.07: Lab; 2.08: Lab; 2.09: Lab | 1
| No | No | 2.01: 2.01; 2.02: 2.04; 2.03: 2.15; 2.04: 2.18; 2.06: 2.20; 2.07: 2.21; 2.08: 2.25; 2.09: 2.27 | ppm
|  |  | 2.01: 4A*MS; 2.02: 4A*MS; 2.03: 4A*MS; 2.04: 4A*MS; 2.06: 4A*OES/MS; 2.07: 4A*MS; 2.08: 4A*OES/MS; 2.09: 4A*OES/MS | 2
3
| 1 | 1 | 2.01: 3.65; 2.02: 3.7; 2.03: 3.5761; 2.04: 3.2301; 2.06: 3.57; 2.07: 3.28; 2.08: 4.1; 2.09: 3.7 | 1
| 1 | 2 | 2.01: 3.81; 2.02: 3.4; 2.03: 3.5479; 2.04: 3.2629; 2.06: 3.47; 2.07: 3.46; 2.08: 3.9; 2.09: 3.6 | 23
| 1 | 3 | 2.01: 3.63; 2.02: 3.7; 2.03: 3.4369; 2.04: 3.3402; 2.06: 3.32; 2.07: 3.65; 2.08: 4.2; 2.09: 3.5 | 16
| 1 | 4 | 2.01: 3.74; 2.02: 4; 2.03: 3.4741; 2.04: 3.1958; 2.06: 3.54; 2.07: 3.32; 2.08: 3.8; 2.09: 3.5 | 3.6147
| 1 | 5 | 2.01: 3.73; 2.02: 3.9; 2.03: 3.5367; 2.04: 3.1814; 2.06: 3.55; 2.07: 3.64; 2.08: 4; 2.09: 3.5 | 24
| 1 | 6 | 2.01: 3.85; 2.02: 3.9; 2.03: 3.6939; 2.04: 3.2897; 2.06: 3.85; 2.07: 3.48; 2.08: 4.2; 2.09: 3.6
| Mean |  | 2.01: 3.735; 2.02: 3.7667; 2.03: 3.5443; 2.04: 3.25; 2.06: 3.55; 2.07: 3.4717; 2.08: 4.0333; 2.09: 3.5667
| Median |  | 2.01: 3.735; 2.02: 3.8; 2.03: 3.5423; 2.04: 3.2465; 2.06: 3.545; 2.07: 3.47; 2.08: 4.05; 2.09: 3.55
| Std Dev. |  | 2.01: 0.086197; 2.02: 0.21602; 2.03: 0.089358; 2.04: 0.059853; 2.06: 0.17309; 2.07: 0.15497; 2.08: 0.1633; 2.09: 0.08165
| Rel.Std.Dev. |  | 2.01: 2.308%; 2.02: 5.735%; 2.03: 2.521%; 2.04: 1.842%; 2.06: 4.876%; 2.07: 4.464%; 2.08: 4.049%; 2.09: 2.289%
| PDM3 |  | 2.01: 3.328%; 2.02: 4.204%; 2.03: -1.948%; 2.04: -10.09%; 2.06: -1.79%; 2.07: -3.957%; 2.08: 11.58%; 2.09: -1.329%
| Z-Score (Absolute) |  | 2.01: 0.9; 2.02: 1.07; 2.03: 0.07; 2.04: 1.58; 2.06: 0.04; 2.07: 0.44; 2.08: 2.43; 2.09: 0.04
| Analytical results for Er in OREAS 501e (Certified Value 1.44 ppm) | [27 empty] | Certified
Er | Round | Replicate | 2.01: Lab; 2.02: Lab; 2.03: Lab; 2.04: Lab; 2.06: Lab; 2.07: Lab; 2.08: Lab; 2.09: Lab | 1
| No | No | 2.01: 2.01; 2.02: 2.04; 2.03: 2.15; 2.04: 2.18; 2.06: 2.20; 2.07: 2.21; 2.08: 2.25; 2.09: 2.27 | ppm
|  |  | 2.01: 4A*MS; 2.02: 4A*MS; 2.03: 4A*MS; 2.04: 4A*MS; 2.06: 4A*OES/MS; 2.07: 4A*MS; 2.08: 4A*OES/MS; 2.09: 4A*OES/MS | 2
3
| 1 | 1 | 2.01: 1.53; 2.02: 1.7; 2.03: 1.4905; 2.04: 1.2841; 2.06: 1.51; 2.07: 1.23; 2.08: 1.6; 2.09: 1.4 | 1
| 1 | 2 | 2.01: 1.61; 2.02: 1.4; 2.03: 1.4536; 2.04: 1.3698; 2.06: 1.43; 2.07: 1.3; 2.08: 1.6; 2.09: 1.4 | 24
| 1 | 3 | 2.01: 1.51; 2.02: 1.4; 2.03: 1.4409; 2.04: 1.3971; 2.06: 1.38; 2.07: 1.26; 2.08: 1.6; 2.09: 1.3 | 16
| 1 | 4 | 2.01: 1.5; 2.02: 1.5; 2.03: 1.415; 2.04: 1.3145; 2.06: 1.55; 2.07: 1.35; 2.08: 1.7; 2.09: 1.3 | 1.4436
| 1 | 5 | 2.01: 1.49; 2.02: 1.5; 2.03: 1.4343; 2.04: 1.2829; 2.06: 1.49; 2.07: 1.38; 2.08: 1.5; 2.09: 1.3 | 25
| 1 | 6 | 2.01: 1.5; 2.02: 1.5; 2.03: 1.4713; 2.04: 1.3275; 2.06: 1.58; 2.07: 1.31; 2.08: 1.7; 2.09: 1.3
| Mean |  | 2.01: 1.5233; 2.02: 1.5; 2.03: 1.4509; 2.04: 1.3293; 2.06: 1.49; 2.07: 1.305; 2.08: 1.6167; 2.09: 1.3333
| Median |  | 2.01: 1.505; 2.02: 1.5; 2.03: 1.4472; 2.04: 1.321; 2.06: 1.5; 2.07: 1.305; 2.08: 1.6; 2.09: 1.3
| Std Dev. |  | 2.01: 0.044572; 2.02: 0.10954; 2.03: 0.027044; 2.04: 0.04618; 2.06: 0.074565; 2.07: 0.055408; 2.08: 0.075277; 2.09: 0.05164
| Rel.Std.Dev. |  | 2.01: 2.926%; 2.02: 7.303%; 2.03: 1.864%; 2.04: 3.474%; 2.06: 5.004%; 2.07: 4.246%; 2.08: 4.656%; 2.09: 3.873%
| PDM3 |  | 2.01: 5.525%; 2.02: 3.909%; 2.03: 0.5109%; 2.04: -7.916%; 2.06: 3.216%; 2.07: -9.599%; 2.08: 11.99%; 2.09: -7.637%
| Z-Score (Absolute) |  | 2.01: 0.38; 2.02: 0.21; 2.03: 0.14; 2.04: 1; 2.06: 0.14; 2.07: 1.17; 2.08: 1.04; 2.09: 0.97
| Analytical results for Eu in OREAS 501e (Certified Value 1.39 ppm) | [27 empty] | Certified
Eu | Round | Replicate | 2.01: Lab; 2.02: Lab; 2.03: Lab; 2.04: Lab; 2.06: Lab; 2.07: Lab; 2.08: Lab; 2.09: Lab | 1
| No | No | 2.01: 2.01; 2.02: 2.04; 2.03: 2.15; 2.04: 2.18; 2.06: 2.20; 2.07: 2.21; 2.08: 2.25; 2.09: 2.27 | ppm
|  |  | 2.01: 4A*MS; 2.02: 4A*MS; 2.03: 4A*MS; 2.04: 4A*MS; 2.06: 4A*OES/MS; 2.07: 4A*MS; 2.08: 4A*OES/MS; 2.09: 4A*OES/MS | 2
3
| 1 | 1 | 2.01: 1.39; 2.02: 1.6; 2.03: 1.3588; 2.04: 1.3976; 2.06: 1.37; 2.07: 1.31; 2.08: 1.39; 2.09: 1.3 | 1
| 1 | 2 | 2.01: 1.42; 2.02: 1.3; 2.03: 1.3196; 2.04: 1.4673; 2.06: 1.43; 2.07: 1.33; 2.08: 1.3; 2.09: 1.2 | 25
| 1 | 3 | 2.01: 1.41; 2.02: 1.5; 2.03: 1.3156; 2.04: 1.5134; 2.06: 1.37; 2.07: 1.31; 2.08: 1.39; 2.09: 1.2 | 16
| 1 | 4 | 2.01: 1.43; 2.02: 1.7; 2.03: 1.3041; 2.04: 1.5084; 2.06: 1.41; 2.07: 1.36; 2.08: 1.33; 2.09: 1.2 | 1.3871
| 1 | 5 | 2.01: 1.41; 2.02: 1.6; 2.03: 1.3054; 2.04: 1.4794; 2.06: 1.39; 2.07: 1.43; 2.08: 1.41; 2.09: 1.2 | 26
| 1 | 6 | 2.01: 1.43; 2.02: 1.6; 2.03: 1.4025; 2.04: 1.4422; 2.06: 1.46; 2.07: 1.26; 2.08: 1.38; 2.09: 1.2
| Mean |  | 2.01: 1.415; 2.02: 1.55; 2.03: 1.3343; 2.04: 1.468; 2.06: 1.405; 2.07: 1.3333; 2.08: 1.3667; 2.09: 1.2167
| Median |  | 2.01: 1.415; 2.02: 1.6; 2.03: 1.3176; 2.04: 1.4733; 2.06: 1.4; 2.07: 1.32; 2.08: 1.385; 2.09: 1.2
| Std Dev. |  | 2.01: 0.015166; 2.02: 0.13784; 2.03: 0.038911; 2.04: 0.043471; 2.06: 0.035637; 2.07: 0.057504; 2.08: 0.042269; 2.09: 0.040825
| Rel.Std.Dev. |  | 2.01: 1.072%; 2.02: 8.893%; 2.03: 2.916%; 2.04: 2.961%; 2.06: 2.536%; 2.07: 4.313%; 2.08: 3.093%; 2.09: 3.355%
| PDM3 |  | 2.01: 2.014%; 2.02: 11.75%; 2.03: -3.801%; 2.04: 5.838%; 2.06: 1.293%; 2.07: -3.874%; 2.08: -1.471%; 2.09: -12.28%
| Z-Score (Absolute) |  | 2.01: 0.49; 2.02: NA; 2.03: 0.86; 2.04: 1.37; 2.06: 0.32; 2.07: 0.88; 2.08: 0.32; 2.09: NA
Results from laboratories 2.04 and 2.27 were removed due to their 0.1 ppm reading resolution.
| Analytical results for Fe in OREAS 501e (Certified Value 3.39 wt.%) | [27 empty] | Certified
Fe | Round | Replicate | Lab | Lab | Lab | Lab | Lab | Lab | Lab | Lab | Lab | Lab | Lab | Lab | Lab | Lab | Lab | Lab | Lab | Lab | Lab | Lab | Lab | Lab | Lab | Lab | Lab | Lab | 1
| No | No | 2.01 | 2.02 | 2.03 | 2.04 | 2.06 | 2.07 | 2.08 | 2.09 | 2.10 | 2.11 | 2.12 | 2.13 | 2.14 | 2.15 | 2.16 | 2.17 | 2.18 | 2.19 | 2.20 | 2.21 | 2.22 | 2.23 | 2.24 | 2.25 | 2.26 | 2.27 | wt.%
|  |  | 4A*OES | 4A*OES | 4A*OES | 4A*MS | 4A*MS | 4A*OES/MS | 4A*OES/MS | 4A*OES/MS | 4A*OES/MS | 4A*OES/MS | 4A*OES/MS | 4A*MS | 4A*OES/MS | 4A*MS | 4A*OES | 4A*OES/MS | 4A*OES | 4A*OES/MS | 4A*OES/MS | 4A*OES | 4A*MS | 4A*OES/MS | 4A*OES/MS | 4A*OES/MS | 4A*MS | 4A*OES/MS | 2
3
| 1 | 1 | 3.44 | 3.39 | 3.4716 | 3.29 | 3.1 | 3.34 | 3.29 | 3.42 | 3.58 | 3.38 | 3.33 | 3.72 | 3.27 | 3.2885 | 3.41 | 3.42 | 3.4411 | 3.4 | 3.17 | 3.41 | 3.51 | 3.348 | 3.51 | 3.42 | 3.3166 | 3.26 | 1
| 1 | 2 | 3.42 | 3.48 | 3.4871 | 3.54 | 3.09 | 3.44 | 3.3 | 3.41 | 3.32 | 3.31 | 3.33 | 3.79 | 3.34 | 3.242 | 3.39 | 3.38 | 3.4496 | 3.37 | 2.86 | 3.32 | 3.58 | 3.4 | 3.6 | 3.37 | 3.2778 | 3.29 | 26
| 1 | 3 | 3.44 | 3.48 | 3.3983 | 3.23 | 3.1 | 3.49 | 3.42 | 3.33 | 3.58 | 3.49 | 3.34 | 3.72 | 3.34 | 3.3264 | 3.42 | 3.38 | 3.4408 | 3.39 | 3.04 | 3.47 | 3.6 | 3.324 | 3.53 | 3.35 | 3.2897 | 3.24 | 16
| 1 | 4 | 3.42 | 3.42 | 3.2584 | 3.22 | 3.09 | 3.43 | 3.3 | 3.46 | 3.64 | 3.32 | 3.32 | 3.61 | 3.24 | 3.2431 | 3.47 | 3.39 | 3.4434 | 3.36 | 3.3 | 3.63 | 3.44 | 3.3333 | 3.53 | 3.05 | 3.3431 | 3.24 | 3.3946
| 1 | 5 | 3.41 | 3.44 | 3.2831 | 3.34 | 3.11 | 3.44 | 3.36 | 3.35 | 3.54 | 3.41 | 3.32 | 3.76 | 3.31 | 3.3433 | 3.36 | 3.4 | 3.4486 | 3.41 | 3.25 | 3.62 | 3.41 | 3.3355 | 3.58 | 3.4 | 3.3105 | 3.19 | 27
| 1 | 6 | 3.43 | 3.45 | 3.2114 | 3.27 | 3.1 | 3.4 | 3.33 | 3.36 | 3.52 | 3.43 | 3.35 | 3.52 | 3.35 | 3.4093 | 3.43 | 3.47 | 3.4429 | 3.38 | 3.17 | 3.42 | 3.6 | 3.388 | 3.5 | 3.53 | 3.3113 | 3.31
| Mean |  | 3.4267 | 3.4433 | 3.3517 | 3.315 | 3.0983 | 3.4233 | 3.3333 | 3.3883 | 3.53 | 3.39 | 3.3317 | 3.6867 | 3.3083 | 3.3088 | 3.4133 | 3.4067 | 3.4444 | 3.385 | 3.1317 | 3.4783 | 3.5233 | 3.3548 | 3.5417 | 3.3533 | 3.3082 | 3.255
| Median |  | 3.425 | 3.445 | 3.3407 | 3.28 | 3.1 | 3.435 | 3.315 | 3.385 | 3.56 | 3.395 | 3.33 | 3.72 | 3.325 | 3.3075 | 3.415 | 3.395 | 3.4432 | 3.385 | 3.17 | 3.445 | 3.545 | 3.3418 | 3.53 | 3.385 | 3.3109 | 3.25
| Std Dev. |  | 0.012111 | 0.035024 | 0.11661 | 0.11845 | 0.0075277 | 0.050067 | 0.049666 | 0.049565 | 0.11082 | 0.068411 | 0.01169 | 0.10191 | 0.04446 | 0.064479 | 0.037238 | 0.034448 | 0.0037884 | 0.018708 | 0.15968 | 0.12352 | 0.083586 | 0.031543 | 0.039707 | 0.16133 | 0.022671 | 0.042308
| Rel.Std.Dev. |  | 0.3534% | 1.017% | 3.479% | 3.573% | 0.243% | 1.463% | 1.49% | 1.463% | 3.139% | 2.018% | 0.3509% | 2.764% | 1.344% | 1.949% | 1.091% | 1.011% | 0.11% | 0.5527% | 5.099% | 3.551% | 2.372% | 0.9402% | 1.121% | 4.811% | 0.6853% | 1.3%
| PDM3 |  | 0.9455% | 1.436% | -1.264% | -2.344% | -8.727% | 0.8473% | -1.804% | -0.1838% | 3.99% | -0.1347% | -1.853% | 8.605% | -2.54% | -2.527% | 0.5527% | 0.3563% | 1.468% | -0.282% | -7.745% | 2.468% | 3.793% | -1.172% | 4.333% | -1.215% | -2.545% | -4.112%
| Z-Score (Absolute) |  | 0.47 | 0.67 | 0.41 | 0.84 | 3.4 | 0.43 | 0.63 | 0.02 | 1.69 | 0.04 | 0.65 | 3.54 | 0.92 | 0.92 | 0.31 | 0.24 | 0.68 | 0.02 | 3.01 | 1.08 | 1.61 | 0.38 | 1.83 | 0.39 | 0.93 | 1.55
| Analytical results for Ga in OREAS 501e (Certified Value 20.3 ppm) | [27 empty] | Certified
Ga | Round | Replicate | Lab | Lab | Lab | Lab | Lab | Lab | Lab | Lab | Lab | Lab | Lab | Lab | Lab | Lab | Lab | Lab | Lab | Lab | Lab | Lab | Lab | Lab |  |  |  |  | 1
| No | No | 2.01 | 2.02 | 2.03 | 2.04 | 2.06 | 2.07 | 2.08 | 2.09 | 2.10 | 2.11 | 2.12 | 2.13 | 2.14 | 2.15 | 2.17 | 2.19 | 2.20 | 2.22 | 2.24 | 2.25 | 2.26 | 2.27 |  |  |  |  | ppm
|  |  | 4A*MS | 4A*MS | 4A*OES | 4A*MS | 4A*MS | 4A*OES/MS | 4A*OES/MS | 4A*OES/MS | 4A*OES/MS | 4A*OES/MS | 4A*MS | 4A*MS | 4A*OES/MS | 4A*MS | 4A*OES/MS | 4A*OES/MS | 4A*OES/MS | 4A*MS | 4A*OES/MS | 4A*OES/MS | 4A*MS | 4A*OES/MS |  |  |  |  | 1
2
| 1 | 1 | 20.2 | 20.3 | 19.3977 | 20 | 21.7 | 18.95 | 20.4 | 21.6 | 20.7 | 20.6 | 20.54 | 27.7 | 19.9 | 20.173 | 21.39 | 19 | 20.1 | 21 | 19.3 | 23.1 | 19 | 19.66 |  |  |  |  | 1
| 1 | 2 | 20.65 | 20.1 | 20.5959 | 20.58 | 21.71 | 19.35 | 20.6 | 21.9 | 21.3 | 19.7 | 20.59 | 27.7 | 20.4 | 19.9917 | 20.68 | 21 | 19.6 | 20.8 | 20.2 | 21.7 | 19 | 19.39 |  |  |  |  | 27
| 1 | 3 | 20.06 | 20.2 | 19.4086 | 19.16 | 21.65 | 19.95 | 22.1 | 20.9 | 20 | 20.6 | 20.47 | 27.9 | 19.8 | 20.66 | 21.68 | 19 | 19.4 | 21.5 | 19.6 | 23.7 | 19 | 19.16 |  |  |  |  | 16
| 1 | 4 | 20.57 | 20.4 | 20.6477 | 19.48 | 22.08 | 19.8 | 21 | 21.9 | 20 | 19.45 | 20.23 | 26.1 | 19.8 | 20.1509 | 20.85 | 21 | 20.5 | 21.3 | 19.3 | 21.2 | 20 | 18.68 |  |  |  |  | 20.3325
| 1 | 5 | 20.06 | 20.2 | 21.2338 | 19.8 | 22.5 | 19.75 | 20.9 | 21.8 | 21.1 | 20 | 20.09 | 27.6 | 20.4 | 20.8092 | 20.99 | 20 | 20.8 | 20.8 | 19.8 | 22.1 | 19 | 19.13 |  |  |  |  | 28
| 1 | 6 | 20.34 | 20.6 | 20.7415 | 19.48 | 22.5 | 19.5 | 20.5 | 21.5 | 19.9 | 19.85 | 20.13 | 22.6 | 19.9 | 21.0749 | 21.02 | 20 | 20.8 | 21.4 | 19.5 | 23.5 | 19 | 19.51
| Mean |  | 20.3133 | 20.3 | 20.3375 | 19.75 | 22.0233 | 19.55 | 20.9167 | 21.6 | 20.5 | 20.0333 | 20.3417 | 26.6 | 20.0333 | 20.4766 | 21.1017 | 20 | 20.2 | 21.1333 | 19.6167 | 22.55 | 19.1667 | 19.255
| Median |  | 20.27 | 20.25 | 20.6218 | 19.64 | 21.895 | 19.625 | 20.75 | 21.7 | 20.35 | 19.925 | 20.35 | 27.65 | 19.9 | 20.4165 | 21.005 | 20 | 20.3 | 21.15 | 19.55 | 22.6 | 19 | 19.275
| Std Dev. |  | 0.25343 | 0.17889 | 0.75838 | 0.49956 | 0.39993 | 0.36469 | 0.62423 | 0.37947 | 0.61644 | 0.47504 | 0.21821 | 2.0669 | 0.28752 | 0.43258 | 0.36821 | 0.89443 | 0.60332 | 0.30768 | 0.34303 | 1.0271 | 0.40825 | 0.34715
| Rel.Std.Dev. |  | 1.248% | 0.8812% | 3.729% | 2.529% | 1.816% | 1.865% | 2.984% | 1.757% | 3.007% | 2.371% | 1.073% | 7.77% | 1.435% | 2.113% | 1.745% | 4.472% | 2.987% | 1.456% | 1.749% | 4.555% | 2.13% | 1.803%
| PDM3 |  | -0.09406% | -0.1596% | 0.02495% | -2.865% | 8.316% | -3.848% | 2.873% | 6.234% | 0.824% | -1.471% | 0.04529% | 30.83% | -1.471% | 0.709% | 3.783% | -1.635% | -0.6515% | 3.939% | -3.52% | 10.91% | -5.734% | -5.299%
| Z-Score (Absolute) |  | 0.01 | 0.03 | 0.01 | 0.67 | 1.96 | 0.9 | 0.68 | 1.47 | 0.2 | 0.34 | 0.02 | 7.25 | 0.34 | 0.17 | 0.9 | 0.38 | 0.14 | 0.93 | 0.82 | 2.57 | 1.34 | 1.24
| Analytical results for Gd in OREAS 501e (Certified Value 5.43 ppm) | [27 empty] | Certified
Gd | Round | Replicate | 2.01: Lab; 2.02: Lab; 2.03: Lab; 2.04: Lab; 2.06: Lab; 2.07: Lab; 2.08: Lab; 2.09: Lab |  |  |  |  | 1
| No | No | 2.01: 2.01; 2.02: 2.04; 2.03: 2.15; 2.04: 2.18; 2.06: 2.20; 2.07: 2.21; 2.08: 2.25; 2.09: 2.27 |  |  |  |  | ppm
|  |  | 2.01: 4A*MS; 2.02: 4A*MS; 2.03: 4A*MS; 2.04: 4A*MS; 2.06: 4A*OES/MS; 2.07: 4A*MS; 2.08: 4A*OES/MS; 2.09: 4A*OES/MS |  |  |  |  | 2
3
| 1 | 1 | 2.01: 6.03; 2.02: 5.9; 2.03: 5.6956; 2.04: 5.3852; 2.06: 5.95; 2.07: 4.87; 2.08: 5.5; 2.09: 5.6 |  |  |  |  | 1
| 1 | 2 | 2.01: 5.97; 2.02: 5.6; 2.03: 5.6553; 2.04: 5.1581; 2.06: 5; 2.07: 5.26; 2.08: 5.5; 2.09: 5.5 |  |  |  |  | 28
| 1 | 3 | 2.01: 5.99; 2.02: 5.7; 2.03: 5.5456; 2.04: 5.5427; 2.06: 5; 2.07: 5.05; 2.08: 5.6; 2.09: 5.5 |  |  |  |  | 16
| 1 | 4 | 2.01: 6.16; 2.02: 6.4; 2.03: 5.5906; 2.04: 5.41; 2.06: 5.59; 2.07: 5.4; 2.08: 5.4; 2.09: 5.2 |  |  |  |  | 5.4322
| 1 | 5 | 2.01: 5.95; 2.02: 6.1; 2.03: 5.6797; 2.04: 5.5999; 2.06: 5.51; 2.07: 5.64; 2.08: 5.3; 2.09: 5.3 |  |  |  |  | 29
| 1 | 6 | 2.01: 6.12; 2.02: 6.1; 2.03: 6.0675; 2.04: 5.3246; 2.06: 5.63; 2.07: 4.94; 2.08: 5.6; 2.09: 5.5
| Mean |  | 2.01: 6.0367; 2.02: 5.9667; 2.03: 5.7057; 2.04: 5.4034; 2.06: 5.4467; 2.07: 5.1933; 2.08: 5.4833; 2.09: 5.4333
| Median |  | 2.01: 6.01; 2.02: 6; 2.03: 5.6675; 2.04: 5.3976; 2.06: 5.55; 2.07: 5.155; 2.08: 5.5; 2.09: 5.5
| Std Dev. |  | 2.01: 0.085245; 2.02: 0.29439; 2.03: 0.18607; 2.04: 0.15798; 2.06: 0.37697; 2.07: 0.29527; 2.08: 0.1169; 2.09: 0.15055
| Rel.Std.Dev. |  | 2.01: 1.412%; 2.02: 4.934%; 2.03: 3.261%; 2.04: 2.924%; 2.06: 6.921%; 2.07: 5.686%; 2.08: 2.132%; 2.09: 2.771%
| PDM3 |  | 2.01: 11.13%; 2.02: 9.838%; 2.03: 5.034%; 2.04: -0.5306%; 2.06: 0.2656%; 2.07: -4.398%; 2.08: 0.9405%; 2.09: 0.02011%
| Z-Score (Absolute) |  | 2.01: 2.55; 2.02: 2.24; 2.03: 1.07; 2.04: 0.27; 2.06: 0.08; 2.07: 1.21; 2.08: 0.08; 2.09: 0.14
| Analytical results for Ge in OREAS 501e (Certified Value 0.18 ppm) | [27 empty] | Certified
Ge | Round | Replicate | Lab | Lab | Lab | Lab | Lab | Lab | Lab | Lab | Lab | Lab | Lab | Lab | Lab | Lab | [12 empty] | 1
| No | No | 2.01 | 2.02 | 2.03 | 2.04 | 2.07 | 2.08 | 2.09 | 2.10 | 2.11 | 2.13 | 2.14 | 2.15 | 2.20 | 2.25 | [12 empty] | ppm
|  |  | 4A*MS | 4A*MS | 4A*OES | 4A*MS | 4A*OES/MS | 4A*OES/MS | 4A*OES/MS | 4A*OES/MS | 4A*OES/MS | 4A*MS | 4A*OES/MS | 4A*MS | 4A*OES/MS | 4A*OES/MS | [12 empty] | 2
2
| 1 | 1 | 1.5 | 1.5 | 0.16617 | 0.26 | 0.17 | 0.18 | 0.09 | 0.13 | 0.12 | 0.53 | 0.6 | 0.27114 | 1.6 | 0.3 | [12 empty] | 1
| 1 | 2 | 1.6 | 1.6 | 0.19242 | 0.29 | 0.19 | 0.17 | 0.1 | 0.1 | 0.17 | 0.52 | 0.5 | 0.27086 | 1.62 | 0.3 | [12 empty] | 0
| 1 | 3 | 1.5 | 1.5 | 0.17115 | 0.26 | 0.18 | 0.18 | 0.09 | 0.15 | 0.16 | 0.5 | 0.6 | 0.30554 | 1.58 | 0.3 | [12 empty] | 16
| 1 | 4 | 1.4 | 1.5 | 0.16844 | 0.22 | 0.17 | 0.18 | 0.1 | 0.13 | 0.15 | 0.5 | 0.6 | 0.26836 | 1.59 | 0.2 | [12 empty] | 0.18295
| 1 | 5 | 1.5 | 1.5 | 0.17161 | 0.23 | 0.19 | 0.18 | 0.1 | 0.23 | 0.12 | 0.52 | 0.5 | 0.26669 | 1.62 | 0.3 | [12 empty] | 30
| 1 | 6 | 1.6 | 1.5 | 0.19077 | 0.36 | 0.17 | 0.18 | 0.09 | 0.14 | 0.11 | 0.49 | 0.5 | 0.29861 | 1.71 | 0.3
| Mean |  | 1.5167 | 1.5167 | 0.17676 | 0.27 | 0.17833 | 0.17833 | 0.095 | 0.14667 | 0.13833 | 0.51 | 0.55 | 0.2802 | 1.62 | 0.28333
| Median |  | 1.5 | 1.5 | 0.17138 | 0.26 | 0.175 | 0.18 | 0.095 | 0.135 | 0.135 | 0.51 | 0.55 | 0.271 | 1.61 | 0.3
| Std Dev. |  | 0.075277 | 0.040825 | 0.011668 | 0.050596 | 0.0098319 | 0.0040825 | 0.0054772 | 0.044121 | 0.024833 | 0.015492 | 0.054772 | 0.017164 | 0.046904 | 0.040825
| Rel.Std.Dev. |  | 4.963% | 2.692% | 6.601% | 18.74% | 5.513% | 2.289% | 5.766% | 30.08% | 17.95% | 3.038% | 9.959% | 6.126% | 2.895% | 14.41%
| PDM3 |  | 729% | 729% | -3.385% | 47.58% | -2.525% | -2.525% | -48.07% | -19.83% | -24.39% | 178.8% | 200.6% | 53.15% | 785.5% | 54.87%
| Z-Score (Absolute) |  | NA | NA | 0.02 | 1 | 0 | 0 | 0.91 | 0.35 | 0.44 | 3.63 | NA | 1.11 | 15.76 | NA
Results from laboratories 2.01, 2.02, 2.14 and 2.25 were removed due to their 0.1 ppm reading resolution.
| Analytical results for Hf in OREAS 501e (Certified Value 1.9 ppm) | [27 empty] | Certified
Hf | Round | Replicate | Lab | Lab | Lab | Lab | Lab | Lab | Lab | Lab | Lab | Lab | Lab | Lab | Lab | Lab | Lab | Lab | Lab | Lab | Lab | Lab | [6 empty] | 1
| No | No | 2.01 | 2.02 | 2.03 | 2.04 | 2.06 | 2.07 | 2.08 | 2.09 | 2.10 | 2.11 | 2.12 | 2.13 | 2.14 | 2.15 | 2.20 | 2.21 | 2.23 | 2.24 | 2.25 | 2.27 | [6 empty] | ppm
|  |  | 4A*MS | 4A*MS | 4A*OES | 4A*MS | 4A*MS | 4A*OES/MS | 4A*OES/MS | 4A*OES/MS | 4A*OES/MS | 4A*OES/MS | 4A*MS | 4A*MS | 4A*OES/MS | 4A*MS | 4A*OES/MS | 4A*MS | 4A*OES/MS | 4A*OES/MS | 4A*OES/MS | 4A*OES/MS | [6 empty] | 2
3
| 1 | 1 | 2 | 1.9 | 1.8671 | 1.92 | 1.71 | 1.9 | 1.9 | 2 | 2.1 | 1.9 | 1.79 | 1.8 | 2.51 | 1.8829 | 1.94 | 1.9 | 1.96 | 1.85 | 2.5 | 1.78 | [6 empty] | 1
| 1 | 2 | 2.06 | 1.9 | 2.2655 | 1.92 | 1.76 | 2 | 2 | 2 | 2 | 1.8 | 1.83 | 1.8 | 2.68 | 1.904 | 1.83 | 2.23 | 1.95 | 1.9 | 2.4 | 1.67 | [6 empty] | 29
| 1 | 3 | 2.01 | 1.8 | 1.8362 | 1.88 | 1.66 | 2 | 2 | 1.9 | 2.1 | 1.8 | 1.73 | 1.8 | 2.58 | 1.9188 | 1.79 | 1.79 | 1.85 | 1.72 | 2.3 | 1.63 | [6 empty] | 16
| 1 | 4 | 2.03 | 1.9 | 1.9986 | 2.03 | 1.74 | 1.9 | 2 | 2 | 2 | 1.8 | 1.75 | 1.8 | 2.52 | 1.9487 | 1.94 | 2.04 | 1.9 | 1.78 | 2.4 | 1.54 | [6 empty] | 1.9038
| 1 | 5 | 2.01 | 1.9 | 1.9971 | 1.96 | 1.6 | 2 | 2 | 2.1 | 2.4 | 1.7 | 1.83 | 1.8 | 2.48 | 1.9279 | 2.02 | 2.19 | 2.2 | 1.82 | 2.4 | 1.65 | [6 empty] | 31
| 1 | 6 | 2.04 | 1.9 | 2.2787 | 1.92 | 1.77 | 2 | 2.1 | 2 | 2 | 2 | 1.72 | 1.7 | 2.64 | 1.9584 | 1.91 | 1.95 | 1.86 | 1.77 | 2.4 | 1.76
| Mean |  | 2.025 | 1.8833 | 2.0405 | 1.9383 | 1.7067 | 1.9667 | 2 | 2 | 2.1 | 1.8333 | 1.775 | 1.7833 | 2.5683 | 1.9234 | 1.905 | 2.0167 | 1.9533 | 1.8067 | 2.4 | 1.6717
| Median |  | 2.02 | 1.9 | 1.9979 | 1.92 | 1.725 | 2 | 2 | 2 | 2.05 | 1.8 | 1.77 | 1.8 | 2.55 | 1.9234 | 1.925 | 1.995 | 1.925 | 1.8 | 2.4 | 1.66
| Std Dev. |  | 0.022583 | 0.040825 | 0.1912 | 0.051543 | 0.065625 | 0.05164 | 0.063246 | 0.063246 | 0.15492 | 0.10328 | 0.048888 | 0.040825 | 0.079099 | 0.027995 | 0.083126 | 0.17061 | 0.12894 | 0.06377 | 0.063246 | 0.088412
| Rel.Std.Dev. |  | 1.115% | 2.168% | 9.37% | 2.659% | 3.845% | 2.626% | 3.162% | 3.162% | 7.377% | 5.633% | 2.754% | 2.289% | 3.08% | 1.455% | 4.364% | 8.46% | 6.601% | 3.53% | 2.635% | 5.289%
| PDM3 |  | 6.364% | -1.077% | 7.18% | 1.812% | -10.36% | 3.3% | 5.051% | 5.051% | 10.3% | -3.703% | -6.767% | -6.329% | 34.9% | 1.03% | 0.06137% | 5.927% | 2.6% | -5.104% | 26.06% | -12.19%
| Z-Score (Absolute) |  | 0.61 | 0.48 | 0.73 | 0.06 | 1.86 | 0.16 | 0.42 | 0.42 | 1.2 | 0.87 | 1.33 | 1.26 | 4.83 | 0.17 | 0.32 | 0.55 | 0.06 | 1.08 | 3.52 | 2.13
| Analytical results for Hg in OREAS 501e (Indicative Value 0.077 ppm) | [27 empty] | Indicative
Hg | Round | Replicate | 2.01: Lab; 2.02: Lab; 2.03: Lab; 2.04: Lab | [6 empty] | 1
| No | No | 2.01: 2.15; 2.02: 2.19; 2.03: 2.20; 2.04: 2.26 | [6 empty] | ppm
|  |  | 2.01: 4A*MS; 2.02: 4A*OES/MS; 2.03: 4A*OES/MS; 2.04: 4A*MS | [6 empty] | 3
3
| 1 | 1 | 2.01: < 1; 2.02: < 2; 2.03: 0.09; 2.04: 0.08 | [6 empty] | 1
| 1 | 2 | 2.01: < 1; 2.02: < 2; 2.03: 0.1; 2.04: 0.07 | [6 empty] | 37
| 1 | 3 | 2.01: < 1; 2.02: < 2; 2.03: 0.08; 2.04: 0.07 | [6 empty] | 16
| 1 | 4 | 2.01: < 1; 2.02: < 2; 2.03: 0.06; 2.04: 0.08 | [6 empty] | 0.076667
| 1 | 5 | 2.01: < 1; 2.02: < 2; 2.03: 0.07; 2.04: 0.07 | [6 empty] | 37
| 1 | 6 | 2.01: < 1; 2.02: < 2; 2.03: 0.08; 2.04: 0.07
| Mean |  | 2.03: 0.08; 2.04: 0.073333
| Median |  | 2.03: 0.08; 2.04: 0.07
| Std Dev. |  | 2.03: 0.014142; 2.04: 0.005164
| Rel.Std.Dev. |  | 2.03: 17.68%; 2.04: 7.042%
| PDM3 |  | 2.03: 4.348%; 2.04: -4.348%
| Z-Score (Absolute) |  | 2.01: 0.66; 2.02: 2.24; 2.03: 0.66; 2.04: 0.68
| Analytical results for Ho in OREAS 501e (Certified Value 0.57 ppm) | [27 empty] | Certified
Ho | Round | Replicate | 2.01: Lab; 2.02: Lab; 2.03: Lab; 2.04: Lab; 2.06: Lab; 2.07: Lab; 2.08: Lab; 2.09: Lab | [6 empty] | 1
| No | No | 2.01: 2.01; 2.02: 2.04; 2.03: 2.15; 2.04: 2.18; 2.06: 2.20; 2.07: 2.21; 2.08: 2.25; 2.09: 2.27 | [6 empty] | ppm
|  |  | 2.01: 4A*MS; 2.02: 4A*MS; 2.03: 4A*MS; 2.04: 4A*MS; 2.06: 4A*OES/MS; 2.07: 4A*MS; 2.08: 4A*OES/MS; 2.09: 4A*OES/MS | [6 empty] | 2
3
| 1 | 1 | 2.01: 0.6; 2.02: 0.6; 2.03: 0.58309; 2.04: 0.52622; 2.06: 0.59; 2.07: 0.52; 2.08: 0.7; 2.09: 0.6 | [6 empty] | 1
| 1 | 2 | 2.01: 0.6; 2.02: 0.6; 2.03: 0.58691; 2.04: 0.54369; 2.06: 0.6; 2.07: 0.54; 2.08: 0.6; 2.09: 0.6 | [6 empty] | 12
| 1 | 3 | 2.01: 0.59; 2.02: 0.6; 2.03: 0.5677; 2.04: 0.53399; 2.06: 0.55; 2.07: 0.53; 2.08: 0.7; 2.09: 0.5 | [6 empty] | 16
| 1 | 4 | 2.01: 0.62; 2.02: 0.7; 2.03: 0.58403; 2.04: 0.48569; 2.06: 0.62; 2.07: 0.56; 2.08: 0.6; 2.09: 0.5 | [6 empty] | 0.57038
| 1 | 5 | 2.01: 0.59; 2.02: 0.6; 2.03: 0.5869; 2.04: 0.50942; 2.06: 0.61; 2.07: 0.56; 2.08: 0.6; 2.09: 0.5 | [6 empty] | 32
| 1 | 6 | 2.01: 0.62; 2.02: 0.6; 2.03: 0.61713; 2.04: 0.55667; 2.06: 0.61; 2.07: 0.52; 2.08: 0.7; 2.09: 0.6
| Mean |  | 2.01: 0.60333; 2.02: 0.61667; 2.03: 0.58763; 2.04: 0.52594; 2.06: 0.59667; 2.07: 0.53833; 2.08: 0.65; 2.09: 0.55
| Median |  | 2.01: 0.6; 2.02: 0.6; 2.03: 0.58547; 2.04: 0.5301; 2.06: 0.605; 2.07: 0.535; 2.08: 0.65; 2.09: 0.55
| Std Dev. |  | 2.01: 0.013663; 2.02: 0.040825; 2.03: 0.016137; 2.04: 0.025367; 2.06: 0.025033; 2.07: 0.018348; 2.08: 0.054772; 2.09: 0.054772
| Rel.Std.Dev. |  | 2.01: 2.265%; 2.02: 6.62%; 2.03: 2.746%; 2.04: 4.823%; 2.06: 4.196%; 2.07: 3.408%; 2.08: 8.427%; 2.09: 9.959%
| PDM3 |  | 2.01: 5.777%; 2.02: 8.115%; 2.03: 3.024%; 2.04: -7.791%; 2.06: 4.608%; 2.07: -5.619%; 2.08: 13.96%; 2.09: -3.573%
| Z-Score (Absolute) |  | 2.01: 0.67; 2.02: NA; 2.03: 0; 2.04: 2.65; 2.06: 0.39; 2.07: 2.12; 2.08: NA; 2.09: NA
Results from laboratories 2.04, 2.25 and 2.27 were removed due to their 0.1 ppm reading resolution.
| Analytical results for In in OREAS 501e (Certified Value 0.13 ppm) | [27 empty] | Certified
In | Round | Replicate | Lab | Lab | Lab | Lab | Lab | Lab | Lab | Lab | Lab | Lab | Lab | Lab | Lab | Lab | Lab | Lab | Lab | Lab | Lab | Lab | Lab | Lab |  |  |  |  | 1
| No | No | 2.01 | 2.02 | 2.03 | 2.04 | 2.06 | 2.07 | 2.08 | 2.09 | 2.10 | 2.11 | 2.12 | 2.13 | 2.14 | 2.15 | 2.17 | 2.20 | 2.21 | 2.22 | 2.23 | 2.24 | 2.25 | 2.27 |  |  |  |  | ppm
|  |  | 4A*MS | 4A*MS | 4A*OES | 4A*MS | 4A*MS | 4A*OES/MS | 4A*OES/MS | 4A*OES/MS | 4A*OES/MS | 4A*OES/MS | 4A*MS | 4A*MS | 4A*OES/MS | 4A*MS | 4A*OES/MS | 4A*OES/MS | 4A*MS | 4A*MS | 4A*OES/MS | 4A*OES/MS | 4A*OES/MS | 4A*OES/MS |  |  |  |  | 2
3
| 1 | 1 | 0.12 | 0.13 | 0.11522 | 0.14 | < 1 | 0.126 | 0.122 | 0.118 | 0.144 | 0.121 | 0.132 | 0.133 | 0.13 | < 0.2 | 0.1 | 0.118 | 0.119 | 0.14 | 0.12 | 0.12 | 0.1 | 0.12 |  |  |  |  | 1
| 1 | 2 | 0.12 | 0.12 | 0.13627 | 0.13 | < 1 | 0.136 | 0.124 | 0.123 | 0.12 | 0.118 | 0.135 | 0.171 | 0.13 | < 0.2 | 0.1 | 0.12 | 0.107 | 0.13 | 0.12 | 0.13 | 0.1 | 0.12 |  |  |  |  | 52
| 1 | 3 | 0.14 | 0.12 | 0.11906 | 0.13 | < 1 | 0.142 | 0.131 | 0.117 | 0.135 | 0.125 | 0.125 | 0.138 | 0.13 | < 0.2 | 0.13 | 0.112 | 0.116 | 0.13 | 0.12 | 0.12 | 0.1 | 0.12 |  |  |  |  | 16
| 1 | 4 | 0.13 | 0.12 | 0.13115 | 0.16 | < 1 | 0.138 | 0.127 | 0.124 | 0.131 | 0.116 | 0.129 | 0.142 | 0.12 | < 0.2 | 0.1 | 0.112 | 0.119 | 0.13 | 0.14 | 0.12 | 0.1 | 0.12 |  |  |  |  | 0.12632
| 1 | 5 | 0.12 | 0.12 | 0.13865 | 0.14 | < 1 | 0.13 | 0.125 | 0.12 | 0.137 | 0.122 | 0.123 | 0.147 | 0.12 | < 0.2 | 0.1 | 0.119 | 0.124 | 0.13 | 0.13 | 0.12 | 0.1 | 0.12 |  |  |  |  | 33
| 1 | 6 | 0.13 | 0.12 | 0.1291 | 0.13 | < 1 | 0.132 | 0.123 | 0.119 | 0.137 | 0.124 | 0.129 | 0.135 | 0.13 | < 0.2 | 0.1 | 0.114 | 0.115 | 0.14 | 0.13 | 0.12 | 0.1 | 0.12
| Mean |  | 0.12667 | 0.12167 | 0.12824 | 0.13833 |  | 0.134 | 0.12533 | 0.12017 | 0.134 | 0.121 | 0.12883 | 0.14433 | 0.12667 |  | 0.105 | 0.11583 | 0.11667 | 0.13333 | 0.12667 | 0.12167 | 0.1 | 0.12
| Median |  | 0.125 | 0.12 | 0.13013 | 0.135 |  | 0.134 | 0.1245 | 0.1195 | 0.136 | 0.1215 | 0.129 | 0.14 | 0.13 |  | 0.1 | 0.116 | 0.1175 | 0.13 | 0.125 | 0.12 | 0.1 | 0.12
| Std Dev. |  | 0.008165 | 0.0040825 | 0.0093397 | 0.01169 |  | 0.0057966 | 0.003266 | 0.0027869 | 0.0080498 | 0.0034641 | 0.0044008 | 0.013995 | 0.005164 |  | 0.012247 | 0.0036009 | 0.0056804 | 0.005164 | 0.008165 | 0.0040825 | 1.5202e-17 | 0
| Rel.Std.Dev. |  | 6.446% | 3.355% | 7.283% | 8.451% |  | 4.326% | 2.606% | 2.319% | 6.007% | 2.863% | 3.416% | 9.696% | 4.077% |  | 11.66% | 3.109% | 4.869% | 3.873% | 6.446% | 3.355% | 1.52e-14% | 0%
| PDM3 |  | 0.2752% | -3.683% | 1.523% | 9.511% |  | 6.081% | -0.7803% | -4.87% | 6.081% | -4.211% | 1.99% | 14.26% | 0.2752% |  | -16.88% | -8.301% | -7.641% | 5.553% | 0.2752% | -3.683% | -20.84% | -5.002%
| Z-Score (Absolute) |  | 0 | 0.51 | 0.16 | 1.18 | 37.76 | 0.74 | 0.13 | 0.66 | 0.74 | 0.57 | 0.22 | 1.79 | 0 | 2.7 | 2.19 | 1.1 | 1.01 | 0.67 | 0 | 0.51 | NA | 0.67
Results from laboratory 2.25 were removed due to their 0.1 ppm reading resolution.
| Analytical results for K in OREAS 501e (Certified Value 3.04 wt.%) | [27 empty] | Certified
K | Round | Replicate | Lab | Lab | Lab | Lab | Lab | Lab | Lab | Lab | Lab | Lab | Lab | Lab | Lab | Lab | Lab | Lab | Lab | Lab | Lab | Lab | Lab | Lab | Lab | Lab | Lab |  | 1
| No | No | 2.01 | 2.02 | 2.03 | 2.04 | 2.06 | 2.07 | 2.08 | 2.09 | 2.10 | 2.11 | 2.12 | 2.13 | 2.14 | 2.15 | 2.16 | 2.17 | 2.18 | 2.19 | 2.20 | 2.21 | 2.22 | 2.23 | 2.24 | 2.25 | 2.27 |  | wt.%
|  |  | 4A*OES | 4A*OES | 4A*OES | 4A*MS | 4A*MS | 4A*OES/MS | 4A*OES/MS | 4A*OES/MS | 4A*OES/MS | 4A*OES/MS | 4A*OES/MS | 4A*MS | 4A*OES/MS | 4A*MS | 4A*OES | 4A*OES/MS | 4A*OES | 4A*OES/MS | 4A*OES/MS | 4A*OES | 4A*MS | 4A*OES/MS | 4A*OES/MS | 4A*OES/MS | 4A*OES/MS |  | 2
3
| 1 | 1 | 2.995 | 3 | 2.9077 | 2.13 | 3.57 | 2.99 | 3.01 | 3.07 | 3.2 | 3.03 | 3.03 | 2.43 | 3.15 | 2.9451 | 3 | 3.08 | 3.0541 | 3.08 | 3 | 3.2 | 3.02 | 3.028 | 3.15 | 3.3 | 3.31 |  | 1
| 1 | 2 | 2.9559 | 2.99 | 2.8391 | 2.4 | 3.57 | 3.12 | 2.99 | 3.04 | 3.04 | 2.96 | 3.04 | 2.35 | 3.1 | 2.8882 | 2.98 | 3 | 3.0529 | 3.01 | 2.81 | 3.17 | 3 | 3.068 | 3.15 | 1.87 | 3.31 |  | 13
| 1 | 3 | 2.9794 | 3.06 | 2.9169 | 2.02 | 3.55 | 3.17 | 3.09 | 3.01 | 3.13 | 3.1 | 3.04 | 2.2 | 3.03 | 2.9408 | 3.01 | 3.04 | 3.0547 | 3.04 | 2.92 | 3.28 | 3.03 | 3.016 | 3.14 | 2.64 | 3.31 |  | 16
| 1 | 4 | 2.9586 | 3.02 | 2.8149 | 2.09 | 3.58 | 3.16 | 2.99 | 3.11 | 3.23 | 2.95 | 3.03 | 2.28 | 3.09 | 2.8939 | 3.08 | 3.07 | 3.0577 | 3.03 | 3.06 | 3.43 | 3.03 | 3.0778 | 3.15 | 1.85 | 3.28 |  | 3.0364
| 1 | 5 | 2.9517 | 3.03 | 2.9051 | 2.15 | 3.58 | 3.12 | 3.05 | 3 | 3.15 | 3.04 | 3.05 | 2.28 | 3.06 | 2.9769 | 2.99 | 3.05 | 3.0538 | 3.02 | 3 | 3.43 | 2.94 | 3.0409 | 3.2 | 1.53 | 3.23 |  | 34
| 1 | 6 | 2.9758 | 3.05 | 2.7811 | 1.77 | 3.58 | 3.11 | 3.05 | 3.02 | 3.19 | 3.02 | 3.06 | 2.24 | 3.09 | 3.0664 | 3.05 | 3.09 | 3.057 | 3.05 | 3.03 | 3.25 | 3.08 | 3.04 | 3.13 | 3.2 | 3.36
| Mean |  | 2.9694 | 3.025 | 2.8608 | 2.0933 | 3.5717 | 3.1117 | 3.03 | 3.0417 | 3.1567 | 3.0167 | 3.0417 | 2.2967 | 3.0867 | 2.9519 | 3.0183 | 3.055 | 3.055 | 3.0383 | 2.97 | 3.2933 | 3.0167 | 3.0451 | 3.1533 | 2.3983 | 3.3
| Median |  | 2.9672 | 3.025 | 2.8721 | 2.11 | 3.575 | 3.12 | 3.03 | 3.03 | 3.17 | 3.025 | 3.04 | 2.28 | 3.09 | 2.9429 | 3.005 | 3.06 | 3.0544 | 3.035 | 3 | 3.265 | 3.025 | 3.0404 | 3.15 | 2.255 | 3.31
| Std Dev. |  | 0.016784 | 0.027386 | 0.056991 | 0.20422 | 0.01169 | 0.064317 | 0.04 | 0.041673 | 0.067429 | 0.055377 | 0.01169 | 0.082138 | 0.040332 | 0.065313 | 0.038687 | 0.032711 | 0.0018991 | 0.024833 | 0.091214 | 0.11255 | 0.045898 | 0.023565 | 0.024221 | 0.7547 | 0.042895
| Rel.Std.Dev. |  | 0.5652% | 0.9053% | 1.992% | 9.756% | 0.3273% | 2.067% | 1.32% | 1.37% | 2.136% | 1.836% | 0.3843% | 3.576% | 1.307% | 2.213% | 1.282% | 1.071% | 0.06216% | 0.8173% | 3.071% | 3.417% | 1.521% | 0.7739% | 0.7681% | 31.47% | 1.3%
| PDM3 |  | -2.207% | -0.3758% | -5.784% | -31.06% | 17.63% | 2.478% | -0.2111% | 0.1731% | 3.96% | -0.6503% | 0.1731% | -24.36% | 1.655% | -2.784% | -0.5954% | 0.6122% | 0.6133% | 0.0633% | -2.187% | 8.461% | -0.6503% | 0.2867% | 3.851% | -21.01% | 8.681%
| Z-Score (Absolute) |  | 0.68 | 0.13 | 1.75 | 9.33 | 5.26 | 0.72 | 0.08 | 0.03 | 1.17 | 0.21 | 0.03 | 7.32 | 0.48 | 0.85 | 0.2 | 0.16 | 0.16 | 0 | 0.67 | 2.52 | 0.21 | 0.07 | 1.13 | 6.32 | 2.58
| Analytical results for La in OREAS 501e (Certified Value 35.3 ppm) | [27 empty] | Certified
La | Round | Replicate | Lab | Lab | Lab | Lab | Lab | Lab | Lab | Lab | Lab | Lab | Lab | Lab | Lab | Lab | Lab | Lab | Lab | Lab | Lab | Lab | Lab | Lab | Lab |  |  |  | 1
| No | No | 2.01 | 2.04 | 2.06 | 2.07 | 2.08 | 2.09 | 2.10 | 2.11 | 2.12 | 2.13 | 2.14 | 2.15 | 2.16 | 2.17 | 2.18 | 2.19 | 2.20 | 2.21 | 2.22 | 2.23 | 2.24 | 2.25 | 2.27 |  |  |  | ppm
|  |  | 4A*MS | 4A*MS | 4A*MS | 4A*OES/MS | 4A*OES/MS | 4A*OES/MS | 4A*OES/MS | 4A*OES/MS | 4A*MS | 4A*MS | 4A*OES/MS | 4A*MS | 4A*OES | 4A*OES/MS | 4A*MS | 4A*OES/MS | 4A*OES/MS | 4A*MS | 4A*MS | 4A*OES/MS | 4A*OES/MS | 4A*OES/MS | 4A*OES/MS |  |  |  | 1
2
| 1 | 1 | 36.94 | 36.1 | 36.65 | 36.3 | 33 | 36.5 | 40.9 | 35.2 | 38.11 | 31.9 | 23.4 | 33.0774 | 35.9 | 35.2 | 31.5932 | 36 | 33.3 | 26.98 | 32.9 | 34.9 | 37.3 | 36.9 | 34 |  |  |  | 1
| 1 | 2 | 37.18 | 32.7 | 38.04 | 36.1 | 34 | 37.8 | 34.1 | 34 | 37.09 | 33.8 | 23.8 | 33.2643 | 35.1 | 34.2 | 31.5 | 35 | 28.7 | 29.64 | 36.7 | 35.4 | 41.5 | 34.1 | 34.2 |  |  |  | 14
| 1 | 3 | 36.27 | 34.6 | 39.71 | 38.2 | 34.7 | 35.4 | 39.2 | 35.7 | 35.2 | 32.1 | 23.9 | 33.6175 | 36 | 35.3 | 31.5542 | 36 | 28.1 | 28.34 | 35.6 | 35.1 | 42.5 | 36.8 | 33.7 |  |  |  | 16
| 1 | 4 | 36.37 | 39.1 | 40.36 | 37.5 | 34 | 37.1 | 38.7 | 33.7 | 35.99 | 30.8 | 23.4 | 32.9742 | 36.6 | 34.3 | 31.5935 | 35 | 31.1 | 29.35 | 33.4 | 34.6 | 38.4 | 33.8 | 31.8 |  |  |  | 35.2908
| 1 | 5 | 36.38 | 37 | 39.77 | 39.3 | 34.6 | 38.5 | 39.3 | 31.8 | 36.39 | 33.6 | 23.1 | 33.4121 | 32.9 | 34.6 | 31.519 | 36 | 30.4 | 30.35 | 36.3 | 34.8 | 39.6 | 33.2 | 33.6 |  |  |  | 35
| 1 | 6 | 37.38 | 36.1 | 39.45 | 36.6 | 33.8 | 36.7 | 36.5 | 36.4 | 37.72 | 31.1 | 24.3 | 33.9838 | 34.8 | 33.6 | 31.5511 | 36 | 33.6 | 28.18 | 35.7 | 35.8 | 37.3 | 36.3 | 33.6
| Mean |  | 36.7533 | 35.9333 | 38.9967 | 37.3333 | 34.0167 | 37 | 38.1167 | 34.4667 | 36.75 | 32.2167 | 23.65 | 33.3882 | 35.2167 | 34.5333 | 31.5518 | 35.6667 | 30.8667 | 28.8067 | 35.1 | 35.1 | 39.4333 | 35.1833 | 33.4833
| Median |  | 36.66 | 36.1 | 39.58 | 37.05 | 34 | 36.9 | 38.95 | 34.6 | 36.74 | 32 | 23.6 | 33.3382 | 35.5 | 34.45 | 31.5526 | 36 | 30.75 | 28.845 | 35.65 | 35 | 39 | 35.2 | 33.65
| Std Dev. |  | 0.4753 | 2.1658 | 1.3851 | 1.2469 | 0.61455 | 1.077 | 2.4252 | 1.6561 | 1.0969 | 1.2481 | 0.43243 | 0.37181 | 1.3075 | 0.64395 | 0.037988 | 0.5164 | 2.2809 | 1.2099 | 1.571 | 0.43818 | 2.1851 | 1.663 | 0.85888
| Rel.Std.Dev. |  | 1.293% | 6.027% | 3.552% | 3.34% | 1.807% | 2.911% | 6.363% | 4.805% | 2.985% | 3.874% | 1.828% | 1.114% | 3.713% | 1.865% | 0.1204% | 1.448% | 7.39% | 4.2% | 4.476% | 1.248% | 5.541% | 4.727% | 2.565%
| PDM3 |  | 4.144% | 1.821% | 10.5% | 5.788% | -3.61% | 4.843% | 8.007% | -2.335% | 4.135% | -8.711% | -32.99% | -5.391% | -0.21% | -2.146% | -10.59% | 1.065% | -12.54% | -18.37% | -0.5406% | -0.5406% | 11.74% | -0.3045% | -5.122%
| Z-Score (Absolute) |  | 0.67 | 0.34 | 1.59 | 0.91 | 0.44 | 0.77 | 1.23 | 0.26 | 0.67 | 1.18 | 4.67 | 0.7 | 0.05 | 0.23 | 1.45 | 0.23 | 1.73 | 2.57 | 0 | 0 | 1.77 | 0.03 | 0.66
| Analytical results for Li in OREAS 501e (Certified Value 49.3 ppm) | [27 empty] | Certified
Li | Round | Replicate | Lab | Lab | Lab | Lab | Lab | Lab | Lab | Lab | Lab | Lab | Lab | Lab | Lab | Lab | Lab | Lab | Lab | Lab | Lab | Lab | Lab | Lab | Lab | Lab | Lab |  | 1
| No | No | 2.01 | 2.02 | 2.03 | 2.04 | 2.06 | 2.07 | 2.08 | 2.09 | 2.10 | 2.11 | 2.12 | 2.13 | 2.14 | 2.15 | 2.16 | 2.17 | 2.18 | 2.19 | 2.20 | 2.21 | 2.22 | 2.23 | 2.24 | 2.25 | 2.27 |  | ppm
|  |  | 4A*MS | 4A*MS | 4A*OES | 4A*MS | 4A*MS | 4A*OES/MS | 4A*OES/MS | 4A*OES/MS | 4A*OES/MS | 4A*OES/MS | 4A*MS | 4A*MS | 4A*OES/MS | 4A*MS | 4A*OES | 4A*OES/MS | 4A*OES | 4A*OES/MS | 4A*OES/MS | 4A*OES | 4A*MS | 4A*OES/MS | 4A*OES/MS | 4A*OES/MS | 4A*OES/MS |  | 1
2
| 1 | 1 | 47.5 | 50.1 | 47.7821 | 48.8 | 56.54 | 50.1 | 49.3 | 51.5 | 50.5 | 48.6 | 50.7 | 46.9 | 45 | 47.8369 | 49 | 50.13 | 56.89 | 47 | 50.6 | 49 | 39.8 | 49.2 | 45 | 43 | 50.4 |  | 1
| 1 | 2 | 47.5 | 49.5 | 50.9996 | 50.3 | 58.15 | 52.4 | 48.9 | 51.5 | 49 | 47.4 | 50.2 | 47.5 | 46 | 47.5973 | 48 | 49.3 | 59.71 | 45 | 44.7 | 49 | 40.4 | 49.4 | 47 | 44 | 49.1 |  | 15
| 1 | 3 | 48 | 49.9 | 47.3442 | 48.5 | 55.4 | 52.6 | 50.5 | 50.8 | 50.2 | 50 | 49.8 | 46.4 | 44 | 47.132 | 49 | 49.4 | 58.57 | 46 | 44.9 | 51 | 41.6 | 49.2 | 43 | 42 | 47.7 |  | 16
| 1 | 4 | 46.4 | 50.1 | 53.7664 | 53.5 | 55.52 | 52.7 | 48.6 | 52.2 | 51.3 | 47.3 | 49.4 | 44.9 | 45 | 47.1065 | 50 | 49.6 | 58.85 | 45 | 52 | 53 | 41.4 | 51.1 | 44 | 43 | 50 |  | 49.3221
| 1 | 5 | 47.1 | 50.1 | 50.8103 | 51.5 | 56.86 | 51.9 | 49.6 | 50.8 | 50.8 | 49.1 | 49.7 | 46.8 | 47 | 48.3807 | 49 | 49.73 | 58.34 | 45 | 52.4 | 53 | 38.9 | 50.2 | 47 | 43 | 49.2 |  | 36
| 1 | 6 | 49.2 | 50.1 | 51.7164 | 50.6 | 56.1 | 52.1 | 49.9 | 51 | 50.1 | 49 | 50.9 | 44.1 | 46 | 49.616 | 50 | 49.47 | 59.33 | 46 | 48 | 48 | 42.1 | 49.8 | 44 | 44 | 49.4
| Mean |  | 47.6167 | 49.9667 | 50.4032 | 50.5333 | 56.4283 | 51.9667 | 49.4667 | 51.3 | 50.3167 | 48.5667 | 50.1167 | 46.1 | 45.5 | 47.9449 | 49.1667 | 49.605 | 58.615 | 45.6667 | 48.7667 | 50.5 | 40.7 | 49.8167 | 45 | 43.1667 | 49.3
| Median |  | 47.5 | 50.1 | 50.905 | 50.45 | 56.32 | 52.25 | 49.45 | 51.25 | 50.35 | 48.8 | 50 | 46.6 | 45.5 | 47.7171 | 49 | 49.535 | 58.71 | 45.5 | 49.3 | 50 | 40.9 | 49.6 | 44.5 | 43 | 49.3
| Std Dev. |  | 0.9411 | 0.24221 | 2.4407 | 1.8403 | 1.0152 | 0.96264 | 0.68896 | 0.54406 | 0.77825 | 1.0482 | 0.59133 | 1.313 | 1.0488 | 0.94644 | 0.75277 | 0.29818 | 0.98171 | 0.8165 | 3.4378 | 2.1679 | 1.2166 | 0.73869 | 1.6733 | 0.75277 | 0.92952
| Rel.Std.Dev. |  | 1.976% | 0.4847% | 4.842% | 3.642% | 1.799% | 1.852% | 1.393% | 1.061% | 1.547% | 2.158% | 1.18% | 2.848% | 2.305% | 1.974% | 1.531% | 0.6011% | 1.675% | 1.788% | 7.05% | 4.293% | 2.989% | 1.483% | 3.718% | 1.744% | 1.885%
| PDM3 |  | -3.458% | 1.307% | 2.192% | 2.456% | 14.41% | 5.362% | 0.2931% | 4.01% | 2.016% | -1.532% | 1.611% | -6.533% | -7.749% | -2.792% | -0.3151% | 0.5736% | 18.84% | -7.411% | -1.126% | 2.388% | -17.48% | 1.003% | -8.763% | -12.48% | -0.04479%
| Z-Score (Absolute) |  | 1.17 | 0.32 | 0.59 | 0.67 | 4.4 | 1.58 | 0 | 1.16 | 0.54 | 0.57 | 0.41 | 2.13 | 2.51 | 0.96 | 0.19 | 0.09 | 5.78 | 2.4 | 0.44 | 0.65 | 5.54 | 0.22 | 2.82 | 3.98 | 0.11
| Analytical results for Lu in OREAS 501e (Certified Value 0.18 ppm) | [27 empty] | Certified
Lu | Round | Replicate | 2.01: Lab; 2.02: Lab; 2.03: Lab; 2.04: Lab; 2.06: Lab; 2.07: Lab; 2.08: Lab; 2.09: Lab; 2.10: Lab; 2.11: Lab; 2.12: Lab |  | 1
| No | No | 2.01: 2.01; 2.02: 2.04; 2.03: 2.06; 2.04: 2.12; 2.06: 2.14; 2.07: 2.15; 2.08: 2.20; 2.09: 2.21; 2.10: 2.24; 2.11: 2.25; 2.12: 2.27 |  | ppm
|  |  | 2.01: 4A*MS; 2.02: 4A*MS; 2.03: 4A*MS; 2.04: 4A*MS; 2.06: 4A*OES/MS; 2.07: 4A*MS; 2.08: 4A*OES/MS; 2.09: 4A*MS; 2.10: 4A*OES/MS; 2.11: 4A*OES/MS; 2.12: 4A*OES/MS |  | 2
3
| 1 | 1 | 2.01: 0.19; 2.02: 0.2; 2.03: < 1; 2.04: 0.17; 2.06: 0.18; 2.07: 0.18329; 2.08: 0.17; 2.09: 0.17; 2.10: 0.17; 2.11: 0.2; 2.12: 0.2 |  | 1
| 1 | 2 | 2.01: 0.2; 2.02: 0.2; 2.03: < 1; 2.04: 0.17; 2.06: 0.2; 2.07: 0.17738; 2.08: 0.17; 2.09: 0.16; 2.10: 0.18; 2.11: 0.2; 2.12: 0.2 |  | 16
| 1 | 3 | 2.01: 0.2; 2.02: 0.2; 2.03: < 1; 2.04: 0.16; 2.06: 0.19; 2.07: 0.18074; 2.08: 0.16; 2.09: 0.16; 2.10: 0.17; 2.11: 0.2; 2.12: 0.2 |  | 16
| 1 | 4 | 2.01: 0.19; 2.02: 0.2; 2.03: < 1; 2.04: 0.16; 2.06: 0.18; 2.07: 0.1782; 2.08: 0.17; 2.09: 0.16; 2.10: 0.18; 2.11: 0.2; 2.12: 0.2 |  | 0.17653
| 1 | 5 | 2.01: 0.19; 2.02: 0.2; 2.03: < 1; 2.04: 0.16; 2.06: 0.19; 2.07: 0.17549; 2.08: 0.18; 2.09: 0.18; 2.10: 0.18; 2.11: 0.2; 2.12: 0.2 |  | 37
| 1 | 6 | 2.01: 0.19; 2.02: 0.2; 2.03: < 1; 2.04: 0.16; 2.06: 0.18; 2.07: 0.1891; 2.08: 0.17; 2.09: 0.17; 2.10: 0.17; 2.11: 0.2; 2.12: 0.2
| Mean |  | 2.01: 0.19333; 2.02: 0.2; 2.04: 0.16333; 2.06: 0.18667; 2.07: 0.1807; 2.08: 0.17; 2.09: 0.16667; 2.10: 0.175; 2.11: 0.2; 2.12: 0.2
| Median |  | 2.01: 0.19; 2.02: 0.2; 2.04: 0.16; 2.06: 0.185; 2.07: 0.17947; 2.08: 0.17; 2.09: 0.165; 2.10: 0.175; 2.11: 0.2; 2.12: 0.2
| Std Dev. |  | 2.01: 0.005164; 2.02: 3.0405e-17; 2.04: 0.005164; 2.06: 0.008165; 2.07: 0.0049345; 2.08: 0.0063246; 2.09: 0.008165; 2.10: 0.0054772; 2.11: 3.0405e-17; 2.12: 3.0405e-17
| Rel.Std.Dev. |  | 2.01: 2.671%; 2.02: 1.52e-14%; 2.04: 3.162%; 2.06: 4.374%; 2.07: 2.731%; 2.08: 3.72%; 2.09: 4.899%; 2.10: 3.13%; 2.11: 1.52e-14%; 2.12: 1.52e-14%
| PDM3 |  | 2.01: 9.52%; 2.02: 13.3%; 2.04: -7.475%; 2.06: 5.743%; 2.07: 2.363%; 2.08: -3.698%; 2.09: -5.587%; 2.10: -0.8659%; 2.11: 13.3%; 2.12: 13.3%
| Z-Score (Absolute) |  | 2.01: 1.04; 2.02: NA; 2.03: 21.72; 2.04: 0.98; 2.06: 0.59; 2.07: 0.19; 2.08: 0.53; 2.09: 0.75; 2.10: 0.19; 2.11: NA; 2.12: NA
Results from laboratories 2.04, 2.25 and 2.27 were removed due to their 0.1 ppm reading resolution.
| Analytical results for Mg in OREAS 501e (Certified Value 0.805 wt.%) | [27 empty] | Certified
Mg | Round | Replicate | Lab | Lab | Lab | Lab | Lab | Lab | Lab | Lab | Lab | Lab | Lab | Lab | Lab | Lab | Lab | Lab | Lab | Lab | Lab | Lab | Lab | Lab | Lab | Lab | Lab | Lab | 1
| No | No | 2.01 | 2.02 | 2.03 | 2.04 | 2.06 | 2.07 | 2.08 | 2.09 | 2.10 | 2.11 | 2.12 | 2.13 | 2.14 | 2.15 | 2.16 | 2.17 | 2.18 | 2.19 | 2.20 | 2.21 | 2.22 | 2.23 | 2.24 | 2.25 | 2.26 | 2.27 | wt.%
|  |  | 4A*OES | 4A*OES | 4A*OES | 4A*MS | 4A*MS | 4A*OES/MS | 4A*OES/MS | 4A*OES/MS | 4A*OES/MS | 4A*OES/MS | 4A*OES/MS | 4A*MS | 4A*OES/MS | 4A*MS | 4A*OES | 4A*OES/MS | 4A*OES | 4A*OES/MS | 4A*OES/MS | 4A*OES | 4A*MS | 4A*OES/MS | 4A*OES/MS | 4A*OES/MS | 4A*MS | 4A*OES/MS | 3
3
| 1 | 1 | 0.8096 | 0.807 | 0.77622 | 0.81 | 0.81 | 0.78 | 0.76 | 0.79 | 0.82 | 0.79 | 0.81 | 0.9 | 0.78 | 0.8034 | 0.844 | 0.8 | 0.80826 | 0.82 | 0.797 | 0.786 | 0.75 | 0.824 | 0.83 | 0.84 | 0.8358 | 0.76 | 1
| 1 | 2 | 0.8062 | 0.814 | 0.81174 | 0.85 | 0.82 | 0.8 | 0.77 | 0.79 | 0.79 | 0.77 | 0.81 | 0.92 | 0.78 | 0.79262 | 0.836 | 0.79 | 0.80892 | 0.81 | 0.721 | 0.777 | 0.74 | 0.826 | 0.85 | 0.9 | 0.8288 | 0.76 | 17
| 1 | 3 | 0.8091 | 0.816 | 0.81233 | 0.79 | 0.81 | 0.82 | 0.79 | 0.77 | 0.82 | 0.82 | 0.812 | 0.91 | 0.79 | 0.79113 | 0.851 | 0.78 | 0.80201 | 0.82 | 0.756 | 0.884 | 0.74 | 0.828 | 0.83 | 0.87 | 0.8327 | 0.76 | 16
| 1 | 4 | 0.8039 | 0.801 | 0.77914 | 0.79 | 0.83 | 0.81 | 0.77 | 0.81 | 0.84 | 0.77 | 0.807 | 0.88 | 0.78 | 0.78673 | 0.86 | 0.79 | 0.80422 | 0.81 | 0.817 | 0.905 | 0.74 | 0.8278 | 0.84 | 0.81 | 0.8474 | 0.76 | 0.80482
| 1 | 5 | 0.8033 | 0.805 | 0.77223 | 0.81 | 0.81 | 0.81 | 0.77 | 0.77 | 0.83 | 0.79 | 0.809 | 0.92 | 0.8 | 0.81001 | 0.838 | 0.79 | 0.80485 | 0.83 | 0.796 | 0.845 | 0.74 | 0.8333 | 0.84 | 0.87 | 0.8295 | 0.75 | 38
| 1 | 6 | 0.8076 | 0.81 | 0.77146 | 0.8 | 0.82 | 0.8 | 0.77 | 0.78 | 0.8 | 0.79 | 0.819 | 0.86 | 0.79 | 0.81917 | 0.854 | 0.8 | 0.8044 | 0.81 | 0.785 | 0.834 | 0.79 | 0.822 | 0.84 | 0.88 | 0.8296 | 0.78
| Mean |  | 0.80662 | 0.80883 | 0.78719 | 0.80833 | 0.81667 | 0.80333 | 0.77167 | 0.785 | 0.81667 | 0.78833 | 0.81117 | 0.89833 | 0.78667 | 0.80051 | 0.84717 | 0.79167 | 0.80544 | 0.81667 | 0.77867 | 0.8385 | 0.75 | 0.82685 | 0.83833 | 0.86167 | 0.83397 | 0.76167
| Median |  | 0.8069 | 0.8085 | 0.77768 | 0.805 | 0.815 | 0.805 | 0.77 | 0.785 | 0.82 | 0.79 | 0.81 | 0.905 | 0.785 | 0.79801 | 0.8475 | 0.79 | 0.80463 | 0.815 | 0.7905 | 0.8395 | 0.74 | 0.8269 | 0.84 | 0.87 | 0.83115 | 0.76
| Std Dev. |  | 0.0026301 | 0.0056362 | 0.019447 | 0.022286 | 0.008165 | 0.013663 | 0.0098319 | 0.015166 | 0.018619 | 0.018348 | 0.0041673 | 0.024014 | 0.008165 | 0.012544 | 0.0094322 | 0.0075277 | 0.0026361 | 0.008165 | 0.034599 | 0.051173 | 0.02 | 0.0039037 | 0.0075277 | 0.031885 | 0.0070871 | 0.0098319
| Rel.Std.Dev. |  | 0.3261% | 0.6968% | 2.47% | 2.757% | 0.9998% | 1.701% | 1.274% | 1.932% | 2.28% | 2.328% | 0.5137% | 2.673% | 1.038% | 1.567% | 1.113% | 0.9509% | 0.3273% | 0.9998% | 4.443% | 6.103% | 2.667% | 0.4721% | 0.8979% | 3.7% | 0.8498% | 1.291%
| PDM3 |  | 0.2227% | 0.4981% | -2.191% | 0.436% | 1.471% | -0.1852% | -4.12% | -2.463% | 1.471% | -2.049% | 0.7881% | 11.62% | -2.256% | -0.5361% | 5.261% | -1.635% | 0.07692% | 1.471% | -3.25% | 4.184% | -6.812% | 2.737% | 4.164% | 7.063% | 3.621% | -5.362%
| Z-Score (Absolute) |  | 0.03 | 0.05 | 0.69 | 0.03 | 0.31 | 0.14 | 1.22 | 0.76 | 0.31 | 0.65 | 0.13 | 3.09 | 0.71 | 0.24 | 1.35 | 0.54 | 0.07 | 0.31 | 0.98 | 1.05 | 1.95 | 0.66 | 1.05 | 1.84 | 0.9 | 1.56
| Analytical results for Mn in OREAS 501e (Certified Value 0.038 wt.%) | [27 empty] | Certified
Mn | Round | Replicate | Lab | Lab | Lab | Lab | Lab | Lab | Lab | Lab | Lab | Lab | Lab | Lab | Lab | Lab | Lab | Lab | Lab | Lab | Lab | Lab | Lab | Lab | Lab | Lab | Lab | Lab | 1
| No | No | 2.01 | 2.02 | 2.03 | 2.04 | 2.06 | 2.07 | 2.08 | 2.09 | 2.10 | 2.11 | 2.12 | 2.13 | 2.14 | 2.15 | 2.16 | 2.17 | 2.18 | 2.19 | 2.20 | 2.21 | 2.22 | 2.23 | 2.24 | 2.25 | 2.26 | 2.27 | wt.%
|  |  | 4A*OES | 4A*OES | 4A*OES | 4A*MS | 4A*MS | 4A*OES/MS | 4A*OES/MS | 4A*OES/MS | 4A*OES/MS | 4A*OES/MS | 4A*OES/MS | 4A*MS | 4A*OES/MS | 4A*MS | 4A*OES | 4A*OES/MS | 4A*OES | 4A*OES/MS | 4A*OES/MS | 4A*OES | 4A*MS | 4A*OES/MS | 4A*OES/MS | 4A*OES/MS | 4A*MS | 4A*OES/MS | 3
3
| 1 | 1 | 0.0371 | 0.0366 | 0.037752 | 0.0395 | 0.055512 | 0.0372 | 0.0368 | 0.0385 | 0.0409 | 0.0381 | 0.0378 | 0.0416 | 0.0383 | 0.036984 | 0.0381 | 0.0386 | 0.039144 | 0.0384 | 0.0348 | 0.0372 | 0.0369 | 0.0381 | 0.0378 | 0.0389 | 0.0389 | 0.0368 | 1
| 1 | 2 | 0.0368 | 0.036 | 0.038937 | 0.0409 | 0.056323 | 0.0391 | 0.0369 | 0.0379 | 0.0368 | 0.0376 | 0.0379 | 0.0424 | 0.0389 | 0.036351 | 0.0379 | 0.0373 | 0.039721 | 0.0374 | 0.0311 | 0.0365 | 0.0379 | 0.0374 | 0.0372 | 0.0371 | 0.038 | 0.0372 | 18
| 1 | 3 | 0.0372 | 0.0375 | 0.036943 | 0.0388 | 0.053843 | 0.0392 | 0.0383 | 0.0376 | 0.0412 | 0.0394 | 0.038 | 0.0423 | 0.0385 | 0.037218 | 0.0386 | 0.0388 | 0.039317 | 0.0381 | 0.0324 | 0.0383 | 0.0384 | 0.0388 | 0.0371 | 0.0377 | 0.0384 | 0.0365 | 16
| 1 | 4 | 0.037 | 0.0369 | 0.04168 | 0.0389 | 0.055179 | 0.0392 | 0.0371 | 0.0384 | 0.0418 | 0.0375 | 0.0377 | 0.0407 | 0.0398 | 0.036235 | 0.0386 | 0.0375 | 0.039139 | 0.0378 | 0.0364 | 0.0395 | 0.0363 | 0.0376 | 0.0367 | 0.0356 | 0.039 | 0.0367 | 0.038111
| 1 | 5 | 0.0369 | 0.037 | 0.041333 | 0.0399 | 0.055624 | 0.0385 | 0.0372 | 0.0372 | 0.041 | 0.0384 | 0.0378 | 0.0424 | 0.0395 | 0.037694 | 0.0376 | 0.0375 | 0.03918 | 0.0376 | 0.0354 | 0.0405 | 0.0361 | 0.0371 | 0.0371 | 0.0393 | 0.0388 | 0.0359 | 39
| 1 | 6 | 0.0371 | 0.0375 | 0.040914 | 0.0393 | 0.056182 | 0.039 | 0.0371 | 0.0374 | 0.04 | 0.0378 | 0.0381 | 0.0396 | 0.0396 | 0.03815 | 0.0384 | 0.0373 | 0.039293 | 0.0381 | 0.0342 | 0.0373 | 0.0384 | 0.0383 | 0.0376 | 0.0393 | 0.0383 | 0.0373
| Mean |  | 0.037017 | 0.036917 | 0.039593 | 0.03955 | 0.055444 | 0.0387 | 0.037233 | 0.037833 | 0.040283 | 0.038133 | 0.037883 | 0.0415 | 0.0391 | 0.037105 | 0.0382 | 0.037833 | 0.039299 | 0.0379 | 0.03405 | 0.038217 | 0.037333 | 0.037883 | 0.03725 | 0.037983 | 0.038567 | 0.036733
| Median |  | 0.03705 | 0.03695 | 0.039926 | 0.0394 | 0.055568 | 0.03905 | 0.0371 | 0.03775 | 0.04095 | 0.03795 | 0.03785 | 0.04195 | 0.0392 | 0.037101 | 0.03825 | 0.0375 | 0.039236 | 0.03795 | 0.0345 | 0.0378 | 0.0374 | 0.03785 | 0.03715 | 0.0383 | 0.0386 | 0.03675
| Std Dev. |  | 0.0001472 | 0.00057067 | 0.0019985 | 0.00077395 | 0.00089305 | 0.00077974 | 0.00054283 | 0.00053166 | 0.0018027 | 0.00070333 | 0.0001472 | 0.0011419 | 0.0006229 | 0.00074714 | 0.00040497 | 0.0006802 | 0.00022016 | 0.00036878 | 0.0019675 | 0.0015289 | 0.0010367 | 0.00063061 | 0.0003937 | 0.001473 | 0.00039328 | 0.00050859
| Rel.Std.Dev. |  | 0.3976% | 1.546% | 5.047% | 1.957% | 1.611% | 2.015% | 1.458% | 1.405% | 4.475% | 1.844% | 0.3886% | 2.752% | 1.593% | 2.014% | 1.06% | 1.798% | 0.5602% | 0.973% | 5.778% | 4.001% | 2.777% | 1.665% | 1.057% | 3.878% | 1.02% | 1.385%
| PDM3 |  | -2.871% | -3.133% | 3.89% | 3.776% | 45.48% | 1.546% | -2.302% | -0.728% | 5.701% | 0.05921% | -0.5968% | 8.893% | 2.596% | -2.638% | 0.2341% | -0.728% | 3.118% | -0.553% | -10.66% | 0.2779% | -2.04% | -0.5968% | -2.259% | -0.3344% | 1.196% | -3.614%
| Z-Score (Absolute) |  | 0.85 | 0.94 | 1.52 | 1.48 | 16.09 | 0.7 | 0.65 | 0.1 | 2.15 | 0.18 | 0.05 | 3.27 | 1.07 | 0.77 | 0.24 | 0.1 | 1.25 | 0.04 | 3.58 | 0.25 | 0.56 | 0.05 | 0.64 | 0.04 | 0.57 | 1.11
| Analytical results for Mo in OREAS 501e (Certified Value 93 ppm) | [27 empty] | Certified
Mo | Round | Replicate | Lab | Lab | Lab | Lab | Lab | Lab | Lab | Lab | Lab | Lab | Lab | Lab | Lab | Lab | Lab | Lab | Lab | Lab | Lab | Lab | Lab | Lab | Lab | Lab | Lab | Lab | 1
| No | No | 2.01 | 2.02 | 2.03 | 2.04 | 2.06 | 2.07 | 2.08 | 2.09 | 2.10 | 2.11 | 2.12 | 2.13 | 2.14 | 2.15 | 2.16 | 2.17 | 2.18 | 2.19 | 2.20 | 2.21 | 2.22 | 2.23 | 2.24 | 2.25 | 2.26 | 2.27 | ppm
|  |  | 4A*MS | 4A*MS | 4A*OES | 4A*MS | 4A*OES | 4A*OES/MS | 4A*OES/MS | 4A*OES/MS | 4A*OES/MS | 4A*OES/MS | 4A*OES/MS | 4A*MS | 4A*OES/MS | 4A*MS | 4A*OES | 4A*OES/MS | 4A*OES | 4A*OES/MS | 4A*OES/MS | 4A*MS | 4A*MS | 4A*OES/MS | 4A*OES/MS | 4A*OES/MS | 4A*MS | 4A*OES/MS | 0
1
| 1 | 1 | 97.4 | 91.5 | 82.6414 | 90.32 | 92.12 | 93.7 | 96.2 | 95.3 | 98.1 | 97.1 | 89 | 87.7 | 89.88 | 90.9244 | 95 | 90.24 | 97.751 | 92 | 95 | 91.78 | 97 | 94 | 95.1 | 100 | 84.1 | 93.49 | 1
| 1 | 2 | 95.7 | 90.8 | 84.2313 | 94.76 | 91.74 | 98 | 97.4 | 95.5 | 87.7 | 93.3 | 89 | 89.1 | 91.94 | 88.9717 | 96 | 89.88 | 99.3275 | 92 | 91.1 | 95.08 | 96 | 94.4 | 97.9 | 100 | 86 | 91.31 | 19
| 1 | 3 | 96.2 | 90.7 | 81.9312 | 88.92 | 91.85 | 99.6 | 100 | 92.7 | 96.9 | 99 | 89 | 86.9 | 90.23 | 90.7782 | 97 | 91.39 | 99.062 | 94 | 87 | 96.56 | 98 | 94.8 | 94.6 | 98 | 85.5 | 92.6 | 16
| 1 | 4 | 94.2 | 90 | 82.5312 | 88.48 | 92.07 | 99.9 | 98.6 | 96.8 | 97.2 | 94.9 | 89 | 84.6 | 92.27 | 89.6322 | 97 | 89.42 | 98.522 | 91 | 94.1 | 96.02 | 99 | 93.3 | 88 | 95 | 87.5 | 89.08 | 93.0354
| 1 | 5 | 94.4 | 90.2 | 83.8122 | 90.92 | 92.35 | 98.7 | 100.5 | 94.3 | 101 | 94.9 | 90 | 87.7 | 92.07 | 90.939 | 94 | 88.91 | 98.567 | 92 | 91.6 | 103 | 97 | 92.9 | 98.1 | 98 | 84.8 | 91.58 | 40
| 1 | 6 | 95.5 | 90.5 | 84.704 | 89.88 | 92.34 | 97.7 | 98.6 | 93.5 | 96.4 | 91.1 | 89 | 81.9 | 90.77 | 92.0783 | 96 | 89.81 | 98.0965 | 92 | 92.8 | 97.75 | 98 | 93.8 | 94.8 | 100 | 85.3 | 93.11
| Mean |  | 95.5667 | 90.6167 | 83.3085 | 90.5467 | 92.0783 | 97.9333 | 98.55 | 94.6833 | 96.2167 | 95.05 | 89.1667 | 86.3167 | 91.1933 | 90.554 | 95.8333 | 89.9417 | 98.5543 | 92.1667 | 91.9333 | 96.6983 | 97.5 | 93.8667 | 94.75 | 98.5 | 85.5333 | 91.8617
| Median |  | 95.6 | 90.6 | 83.2268 | 90.1 | 92.095 | 98.35 | 98.6 | 94.8 | 97.05 | 94.9 | 89 | 87.3 | 91.355 | 90.8513 | 96 | 89.845 | 98.5445 | 92 | 92.2 | 96.29 | 97.5 | 93.9 | 94.95 | 99 | 85.4 | 92.09
| Std Dev. |  | 1.1843 | 0.52694 | 1.0953 | 2.2496 | 0.24927 | 2.2456 | 1.5972 | 1.4838 | 4.4817 | 2.7754 | 0.40825 | 2.6218 | 1.0312 | 1.0966 | 1.169 | 0.84194 | 0.58509 | 0.98319 | 2.8282 | 3.6907 | 1.0488 | 0.69761 | 3.6566 | 1.9748 | 1.1605 | 1.6048
| Rel.Std.Dev. |  | 1.239% | 0.5815% | 1.315% | 2.485% | 0.2707% | 2.293% | 1.621% | 1.567% | 4.658% | 2.92% | 0.4578% | 3.037% | 1.131% | 1.211% | 1.22% | 0.9361% | 0.5937% | 1.067% | 3.076% | 3.817% | 1.076% | 0.7432% | 3.859% | 2.005% | 1.357% | 1.747%
| PDM3 |  | 2.721% | -2.6% | -10.46% | -2.675% | -1.029% | 5.265% | 5.927% | 1.771% | 3.419% | 2.165% | -4.158% | -7.222% | -1.98% | -2.667% | 3.007% | -3.325% | 5.932% | -0.9338% | -1.185% | 3.937% | 4.799% | 0.8935% | 1.843% | 5.874% | -8.064% | -1.262%
| Z-Score (Absolute) |  | 0.64 | 0.6 | 2.44 | 0.62 | 0.24 | 1.24 | 1.39 | 0.42 | 0.8 | 0.51 | 0.97 | 1.68 | 0.46 | 0.62 | 0.71 | 0.77 | 1.39 | 0.21 | 0.27 | 0.93 | 1.13 | 0.21 | 0.44 | 1.38 | 1.88 | 0.29
| Analytical results for Na in OREAS 501e (Certified Value 2.05 wt.%) | [27 empty] | Certified
Na | Round | Replicate | Lab | Lab | Lab | Lab | Lab | Lab | Lab | Lab | Lab | Lab | Lab | Lab | Lab | Lab | Lab | Lab | Lab | Lab | Lab | Lab | Lab | Lab | Lab | Lab | Lab | Lab | 1
| No | No | 2.01 | 2.02 | 2.03 | 2.04 | 2.06 | 2.07 | 2.08 | 2.09 | 2.10 | 2.11 | 2.12 | 2.13 | 2.14 | 2.15 | 2.16 | 2.17 | 2.18 | 2.19 | 2.20 | 2.21 | 2.22 | 2.23 | 2.24 | 2.25 | 2.26 | 2.27 | wt.%
|  |  | 4A*OES | 4A*OES | 4A*OES | 4A*MS | 4A*MS | 4A*OES/MS | 4A*OES/MS | 4A*OES/MS | 4A*OES/MS | 4A*OES/MS | 4A*OES/MS | 4A*MS | 4A*OES/MS | 4A*MS | 4A*OES | 4A*OES/MS | 4A*OES | 4A*OES/MS | 4A*OES/MS | 4A*OES | 4A*MS | 4A*OES/MS | 4A*OES/MS | 4A*OES/MS | 4A*MS | 4A*OES/MS | 2
3
| 1 | 1 | 2.0246 | 2.04 | 2.0461 | 2.089 | 2.1 | 2.07 | 2.01 | 2.06 | 2.28 | 2.06 | 2.031 | 2.21 | 2.11 | 1.9794 | 1.939 | 2.06 | 2.0741 | 2.1 | 2 | 1.918 | 1.96 | 2.132 | 2.12 | 2.04 | 2.0354 | 2.126 | 1
| 1 | 2 | 1.9823 | 2.04 | 2.0396 | 2.749 | 2.09 | 2.15 | 2.03 | 2.06 | 2.04 | 2 | 2.049 | 2.23 | 2.16 | 1.9576 | 1.919 | 2.05 | 2.0797 | 2.03 | 2.03 | 1.874 | 1.97 | 2.06 | 2.14 | 2.11 | 2.0245 | 2.107 | 20
| 1 | 3 | 2.0063 | 2.08 | 1.9949 | 2.045 | 2.1 | 2.14 | 2.08 | 2.01 | 2.29 | 2.1 | 2.042 | 2.21 | 2.15 | 1.9852 | 1.951 | 2.05 | 2.0764 | 2.07 | 1.86 | 2.142 | 1.99 | 2.152 | 2.12 | 2.04 | 2.0249 | 2.092 | 16
| 1 | 4 | 1.9968 | 2.05 | 1.9176 | 2.034 | 2.09 | 2.13 | 2.02 | 2.07 | 2.31 | 2 | 2.033 | 2.15 | 2.17 | 1.9522 | 2.012 | 2.05 | 2.0706 | 2.07 | 2.07 | 2.235 | 2.02 | 2.1111 | 2.11 | 1.86 | 2.0802 | 2.109 | 2.0535
| 1 | 5 | 1.9815 | 2.05 | 1.9241 | 2.1 | 2.09 | 2.14 | 2.05 | 2.03 | 2.25 | 2.06 | 2.04 | 2.23 | 2.22 | 2.0051 | 1.958 | 2.05 | 2.0763 | 2.05 | 2.03 | 2.085 | 1.93 | 2.0796 | 2.13 | 2.06 | 2.0182 | 2.066 | 41
| 1 | 6 | 2.0073 | 2.08 | 1.8867 | 2.097 | 2.1 | 2.13 | 2.05 | 2.03 | 2.27 | 2.08 | 2.049 | 2.1 | 2.18 | 2.0662 | 1.997 | 2.09 | 2.0721 | 2.1 | 2.14 | 2.035 | 2.02 | 2.112 | 2.11 | 2.15 | 2.02 | 2.17
| Mean |  | 1.9998 | 2.0567 | 1.9682 | 2.1857 | 2.095 | 2.1267 | 2.04 | 2.0433 | 2.24 | 2.05 | 2.0407 | 2.1883 | 2.165 | 1.9909 | 1.9627 | 2.0583 | 2.0749 | 2.07 | 2.0217 | 2.0482 | 1.9817 | 2.1078 | 2.1217 | 2.0433 | 2.0339 | 2.1117
| Median |  | 2.0015 | 2.05 | 1.9595 | 2.093 | 2.095 | 2.135 | 2.04 | 2.045 | 2.275 | 2.06 | 2.041 | 2.21 | 2.165 | 1.9823 | 1.9545 | 2.05 | 2.0752 | 2.07 | 2.03 | 2.06 | 1.98 | 2.1115 | 2.12 | 2.05 | 2.0247 | 2.108
| Std Dev. |  | 0.016515 | 0.018619 | 0.067876 | 0.27737 | 0.0054772 | 0.028752 | 0.025298 | 0.023381 | 0.1 | 0.041473 | 0.0076594 | 0.052313 | 0.036194 | 0.041594 | 0.035319 | 0.016021 | 0.003314 | 0.027568 | 0.092826 | 0.13603 | 0.035449 | 0.033609 | 0.01169 | 0.099733 | 0.023473 | 0.034955
| Rel.Std.Dev. |  | 0.8258% | 0.9053% | 3.449% | 12.69% | 0.2614% | 1.352% | 1.24% | 1.144% | 4.464% | 2.023% | 0.3753% | 2.391% | 1.672% | 2.089% | 1.8% | 0.7783% | 0.1597% | 1.332% | 4.592% | 6.641% | 1.789% | 1.595% | 0.551% | 4.881% | 1.154% | 1.655%
| PDM3 |  | -2.617% | 0.1523% | -4.158% | 6.434% | 2.019% | 3.561% | -0.6593% | -0.4969% | 9.08% | -0.1723% | -0.6268% | 6.564% | 5.428% | -3.048% | -4.425% | 0.2335% | 1.039% | 0.8016% | -1.552% | -0.2616% | -3.5% | 2.642% | 3.318% | -0.4969% | -0.9579% | 2.831%
| Z-Score (Absolute) |  | 0.76 | 0.05 | 1.21 | 1.87 | 0.59 | 1.04 | 0.19 | 0.14 | 2.64 | 0.05 | 0.18 | 1.91 | 1.58 | 0.88 | 1.28 | 0.07 | 0.31 | 0.24 | 0.45 | 0.07 | 1.02 | 0.77 | 0.97 | 0.14 | 0.28 | 0.83
| Analytical results for Nb in OREAS 501e (Certified Value 12.7 ppm) | [27 empty] | Certified
Nb | Round | Replicate | Lab | Lab | Lab | Lab | Lab | Lab | Lab | Lab | Lab | Lab | Lab | Lab | Lab | Lab | Lab | Lab | Lab | Lab | Lab | Lab | Lab | Lab |  |  |  |  | 1
| No | No | 2.01 | 2.02 | 2.03 | 2.04 | 2.06 | 2.07 | 2.08 | 2.09 | 2.10 | 2.11 | 2.12 | 2.13 | 2.14 | 2.15 | 2.19 | 2.20 | 2.21 | 2.22 | 2.23 | 2.24 | 2.25 | 2.27 |  |  |  |  | ppm
|  |  | 4A*MS | 4A*MS | 4A*OES | 4A*MS | 4A*MS | 4A*OES/MS | 4A*OES/MS | 4A*OES/MS | 4A*OES/MS | 4A*OES/MS | 4A*MS | 4A*MS | 4A*OES/MS | 4A*MS | 4A*OES/MS | 4A*OES/MS | 4A*MS | 4A*OES | 4A*OES/MS | 4A*OES/MS | 4A*OES/MS | 4A*OES/MS |  |  |  |  | 1
2
| 1 | 1 | 13.12 | 12.7 | 11.4551 | 13.43 | 6.08 | 11.8 | 13 | 13.7 | 12.8 | 11.9 | 12.9 | 13.8 | 12.1 | 12.3697 | 12 | 12.5 | 13.4 | 10 | 13.01 | 12.5 | 12.9 | 12.1 |  |  |  |  | 1
| 1 | 2 | 12.97 | 12.5 | 11.9266 | 13.64 | 6.11 | 12.2 | 13.2 | 13.6 | 12.7 | 11.3 | 13 | 14 | 12.5 | 12.2835 | 11 | 12.5 | 13.4 | 10 | 12.8 | 12.7 | 10.8 | 11.36 |  |  |  |  | 21
| 1 | 3 | 13.03 | 12.5 | 11.2587 | 13.43 | 5.4 | 12.6 | 13.7 | 13.2 | 12.2 | 11.9 | 12.8 | 13.7 | 12.2 | 13.1189 | 12 | 12.3 | 13.3 | 10 | 13 | 12.4 | 12.6 | 12.14 |  |  |  |  | 16
| 1 | 4 | 12.91 | 12.4 | 12.6615 | 13.33 | 5.91 | 12.7 | 13.1 | 13.7 | 12.3 | 11.6 | 12.8 | 13.2 | 12.3 | 13.3562 | 11 | 12.9 | 13.8 | 10 | 12.8 | 12.6 | 11.2 | 11.28 |  |  |  |  | 12.7146
| 1 | 5 | 12.93 | 12.5 | 12.432 | 13.52 | 6.05 | 12.9 | 13 | 13.8 | 12.8 | 11.8 | 13.6 | 13.7 | 12.3 | 12.4655 | 11 | 12.8 | 14.7 | 15 | 12.5 | 12.8 | 12.8 | 11.92 |  |  |  |  | 42
| 1 | 6 | 12.97 | 12.4 | 12.316 | 13.43 | 6.04 | 12.4 | 13 | 13.4 | 12.3 | 12.4 | 13.3 | 13 | 12.6 | 12.6194 | 12 | 13.2 | 13.4 | 10 | 12.1 | 12.2 | 13.1 | 12.12
| Mean |  | 12.9883 | 12.5 | 12.0083 | 13.4633 | 5.9317 | 12.4333 | 13.1667 | 13.5667 | 12.5167 | 11.8167 | 13.0667 | 13.5667 | 12.3333 | 12.7022 | 11.5 | 12.7 | 13.6667 | 10.8333 | 12.7017 | 12.5333 | 12.2333 | 11.82
| Median |  | 12.97 | 12.5 | 12.1213 | 13.43 | 6.045 | 12.5 | 13.05 | 13.65 | 12.5 | 11.85 | 12.95 | 13.7 | 12.3 | 12.5425 | 11.5 | 12.65 | 13.4 | 10 | 12.8 | 12.55 | 12.7 | 12.01
| Std Dev. |  | 0.076529 | 0.10954 | 0.56133 | 0.10539 | 0.26933 | 0.39328 | 0.27325 | 0.22509 | 0.27869 | 0.3656 | 0.32042 | 0.38297 | 0.18619 | 0.43593 | 0.54772 | 0.32863 | 0.53541 | 2.0412 | 0.34816 | 0.21602 | 0.97707 | 0.39598
| Rel.Std.Dev. |  | 0.5892% | 0.8764% | 4.675% | 0.7828% | 4.54% | 3.163% | 2.075% | 1.659% | 2.227% | 3.094% | 2.452% | 2.823% | 1.51% | 3.432% | 4.763% | 2.588% | 3.918% | 18.84% | 2.741% | 1.724% | 7.987% | 3.35%
| PDM3 |  | 2.153% | -1.688% | -5.555% | 5.889% | -53.35% | -2.212% | 3.556% | 6.702% | -1.557% | -7.062% | 2.769% | 6.702% | -2.999% | -0.09733% | -9.553% | -0.1147% | 7.488% | -14.8% | -0.1016% | -1.426% | -3.785% | -7.036%
| Z-Score (Absolute) |  | 0.6 | 0.19 | 0.98 | 1.37 | 10.82 | 0.3 | 0.89 | 1.54 | 0.16 | 1.29 | 0.73 | 1.54 | 0.46 | 0.14 | NA | 0.13 | 1.7 | NA | 0.14 | 0.13 | 0.62 | 1.29
| Analytical results for Nd in OREAS 501e (Certified Value 31.8 ppm) | [27 empty] | Certified
Nd | Round | Replicate | 2.01: Lab; 2.02: Lab; 2.03: Lab; 2.04: Lab; 2.06: Lab; 2.07: Lab; 2.08: Lab; 2.09: Lab; 2.10: Lab |  |  |  |  | 1
| No | No | 2.01: 2.01; 2.02: 2.04; 2.03: 2.15; 2.04: 2.18; 2.06: 2.20; 2.07: 2.21; 2.08: 2.25; 2.09: 2.26; 2.10: 2.27 |  |  |  |  | ppm
|  |  | 2.01: 4A*MS; 2.02: 4A*MS; 2.03: 4A*MS; 2.04: 4A*MS; 2.06: 4A*OES/MS; 2.07: 4A*MS; 2.08: 4A*OES/MS; 2.09: 4A*MS; 2.10: 4A*OES/MS |  |  |  |  | 1
2
| 1 | 1 | 2.01: 35.85; 2.02: 35.7; 2.03: 31.4599; 2.04: 29.2916; 2.06: 31.9; 2.07: 26.4; 2.08: 34; 2.09: 20; 2.10: 32.3 |  |  |  |  | 1
| 1 | 2 | 2.01: 35.78; 2.02: 28.8; 2.03: 31.2142; 2.04: 29.2691; 2.06: 27.8; 2.07: 29.1; 2.08: 31.4; 2.09: 20; 2.10: 31.9 |  |  |  |  | 22
| 1 | 3 | 2.01: 35.12; 2.02: 34.6; 2.03: 31.3578; 2.04: 29.218; 2.06: 27; 2.07: 28; 2.08: 34.7; 2.09: 20; 2.10: 32.3 |  |  |  |  | 16
| 1 | 4 | 2.01: 35.55; 2.02: 37.7; 2.03: 30.6823; 2.04: 29.0955; 2.06: 30.5; 2.07: 29.4; 2.08: 32.7; 2.09: 21; 2.10: 30.2 |  |  |  |  | 31.7501
| 1 | 5 | 2.01: 35.94; 2.02: 36.8; 2.03: 31.3504; 2.04: 29.0783; 2.06: 29.2; 2.07: 30.2; 2.08: 31.2; 2.09: 20; 2.10: 31.3 |  |  |  |  | 43
| 1 | 6 | 2.01: 36.36; 2.02: 36; 2.03: 32.7862; 2.04: 29.1019; 2.06: 32.9; 2.07: 27.3; 2.08: 32.8; 2.09: 20; 2.10: 31.4
| Mean |  | 2.01: 35.7667; 2.02: 34.9333; 2.03: 31.4751; 2.04: 29.1757; 2.06: 29.8833; 2.07: 28.4; 2.08: 32.8; 2.09: 20.1667; 2.10: 31.5667
| Median |  | 2.01: 35.815; 2.02: 35.85; 2.03: 31.3541; 2.04: 29.16; 2.06: 29.85; 2.07: 28.55; 2.08: 32.75; 2.09: 20; 2.10: 31.65
| Std Dev. |  | 2.01: 0.41336; 2.02: 3.181; 2.03: 0.6993; 2.04: 0.0952; 2.06: 2.3095; 2.07: 1.4213; 2.08: 1.3842; 2.09: 0.40825; 2.10: 0.79415
| Rel.Std.Dev. |  | 2.01: 1.156%; 2.02: 9.106%; 2.03: 2.222%; 2.04: 0.3263%; 2.06: 7.728%; 2.07: 5.004%; 2.08: 4.22%; 2.09: 2.024%; 2.10: 2.516%
| PDM3 |  | 2.01: 12.65%; 2.02: 10.03%; 2.03: -0.8661%; 2.04: -8.108%; 2.06: -5.88%; 2.07: -10.55%; 2.08: 3.307%; 2.09: -36.48%; 2.10: -0.5778%
| Z-Score (Absolute) |  | 2.01: 1.26; 2.02: 1.01; 2.03: 0; 2.04: 0.67; 2.06: 0.47; 2.07: 0.9; 2.08: 0.39; 2.09: 3.32; 2.10: 0.03
| Analytical results for Ni in OREAS 501e (Certified Value 17.9 ppm) | [27 empty] | Certified
Ni | Round | Replicate | Lab | Lab | Lab | Lab | Lab | Lab | Lab | Lab | Lab | Lab | Lab | Lab | Lab | Lab | Lab | Lab | Lab | Lab | Lab | Lab | Lab | Lab | Lab | Lab |  |  | 1
| No | No | 2.01 | 2.02 | 2.03 | 2.04 | 2.06 | 2.07 | 2.08 | 2.09 | 2.10 | 2.11 | 2.12 | 2.13 | 2.14 | 2.15 | 2.16 | 2.17 | 2.19 | 2.20 | 2.22 | 2.23 | 2.24 | 2.25 | 2.26 | 2.27 |  |  | ppm
|  |  | 4A*MS | 4A*OES | 4A*OES | 4A*MS | 4A*MS | 4A*OES/MS | 4A*OES/MS | 4A*OES/MS | 4A*OES/MS | 4A*OES/MS | 4A*OES/MS | 4A*MS | 4A*OES/MS | 4A*MS | 4A*OES | 4A*OES/MS | 4A*OES/MS | 4A*OES/MS | 4A*MS | 4A*OES/MS | 4A*OES/MS | 4A*OES/MS | 4A*MS | 4A*OES/MS |  |  | 1
2
| 1 | 1 | 18.6 | 18 | 16.0794 | 22.3 | 23.95 | 17.9 | 17.6 | 16.9 | 18.4 | 18.3 | 18 | 17.3 | 18.3 | 18.2133 | 18 | 18.5 | 17 | 17.3 | 17.8 | 20.13 | 20.2 | 18 | 16.3 | 17.9 |  |  | 1
| 1 | 2 | 18.5 | 17 | 17.4807 | 21 | 25.8 | 18.3 | 18 | 17.3 | 20.5 | 17.8 | 18 | 19 | 18.8 | 17.5203 | 18 | 18 | 17 | 17.4 | 18 | 20.6 | 20.9 | 18 | 16.6 | 17.9 |  |  | 23
| 1 | 3 | 18.5 | 18 | 16.3329 | 21 | 31.09 | 19.4 | 18.6 | 16.4 | 17.9 | 19.4 | 18 | 17.7 | 18.4 | 18.0738 | 18 | 18.3 | 18 | 16.1 | 18.9 | 20.1 | 20.8 | 19 | 16.7 | 18 |  |  | 16
| 1 | 4 | 18.2 | 18 | 18.6394 | 24.2 | 24.45 | 20.7 | 18.2 | 17.2 | 17.8 | 18.1 | 18 | 18.1 | 18.2 | 17.6671 | 18 | 18 | 17 | 17.8 | 17 | 20.12 | 20.3 | 18 | 17.8 | 17.5 |  |  | 17.9476
| 1 | 5 | 18.6 | 18 | 18.0939 | 21.8 | 38.2 | 19.1 | 18.2 | 16.8 | 18.3 | 18.4 | 18 | 17.9 | 18.9 | 18.396 | 18 | 18.1 | 17 | 17.3 | 17.9 | 20.2 | 20.8 | 18 | 16.7 | 18 |  |  | 44
| 1 | 6 | 18.5 | 18 | 17.7889 | 22.1 | 24.19 | 19.6 | 17.8 | 16.4 | 18 | 18 | 18 | 17.2 | 18.6 | 18.7563 | 18 | 17.7 | 18 | 17.7 | 17.8 | 20.2 | 19.8 | 19 | 19.7 | 17.8
| Mean |  | 18.4833 | 17.8333 | 17.4025 | 22.0667 | 27.9467 | 19.1667 | 18.0667 | 16.8333 | 18.4833 | 18.3333 | 18 | 17.8667 | 18.5333 | 18.1045 | 18 | 18.1 | 17.3333 | 17.2667 | 17.9 | 20.225 | 20.4667 | 18.3333 | 17.3 | 17.85
| Median |  | 18.5 | 18 | 17.6348 | 21.95 | 25.125 | 19.25 | 18.1 | 16.85 | 18.15 | 18.2 | 18 | 17.8 | 18.5 | 18.1435 | 18 | 18.05 | 17 | 17.35 | 17.85 | 20.165 | 20.55 | 18 | 16.7 | 17.9
| Std Dev. |  | 0.1472 | 0.40825 | 1.0058 | 1.1793 | 5.6909 | 0.99532 | 0.35024 | 0.38297 | 1.0147 | 0.56451 | 0 | 0.6532 | 0.28048 | 0.4594 | 0 | 0.27568 | 0.5164 | 0.60882 | 0.60663 | 0.18844 | 0.43665 | 0.5164 | 1.2822 | 0.18708
| Rel.Std.Dev. |  | 0.7964% | 2.289% | 5.779% | 5.344% | 20.36% | 5.193% | 1.939% | 2.275% | 5.49% | 3.079% | 0% | 3.656% | 1.513% | 2.537% | 0% | 1.523% | 2.979% | 3.526% | 3.389% | 0.9317% | 2.133% | 2.817% | 7.411% | 1.048%
| PDM3 |  | 2.985% | -0.6365% | -3.037% | 22.95% | 55.71% | 6.793% | 0.6635% | -6.208% | 2.985% | 2.149% | 0.2921% | -0.4508% | 3.264% | 0.8741% | 0.2921% | 0.8493% | -3.422% | -3.794% | -0.2651% | 12.69% | 14.04% | 2.149% | -3.608% | -0.5437%
| Z-Score (Absolute) |  | 0.6 | NA | 1.1 | 6.23 | 15.47 | 1.67 | 0.06 | 2 | 0.6 | 0.36 | NA | 0.37 | 0.67 | 0 | NA | 0.01 | NA | 1.32 | 0.32 | 3.33 | 3.71 | NA | 1.26 | 0.4
Results from laboratories 2.02, 2.12, 2.16, 2.19 and 2.25 were removed due to their 1 ppm reading resolution.
| Analytical results for P in OREAS 501e (Certified Value 0.087 wt.%) | [27 empty] | Certified
P | Round | Replicate | Lab | Lab | Lab | Lab | Lab | Lab | Lab | Lab | Lab | Lab | Lab | Lab | Lab | Lab | Lab | Lab | Lab | Lab | Lab | Lab | Lab | Lab | Lab | Lab | Lab |  | 1
| No | No | 2.01 | 2.02 | 2.03 | 2.04 | 2.06 | 2.07 | 2.08 | 2.09 | 2.10 | 2.11 | 2.12 | 2.13 | 2.14 | 2.15 | 2.16 | 2.17 | 2.19 | 2.20 | 2.21 | 2.22 | 2.23 | 2.24 | 2.25 | 2.26 | 2.27 |  | wt.%
|  |  | 4A*OES | 4A*OES | 4A*OES | 4A*MS | 4A*MS | 4A*OES/MS | 4A*OES/MS | 4A*OES/MS | 4A*OES/MS | 4A*OES/MS | 4A*OES/MS | 4A*MS | 4A*OES/MS | 4A*MS | 4A*OES | 4A*OES/MS | 4A*OES/MS | 4A*OES/MS | 4A*OES | 4A*MS | 4A*OES/MS | 4A*OES/MS | 4A*OES/MS | 4A*MS | 4A*OES/MS |  | 3
3
| 1 | 1 | 0.0864 | 0.087 | 0.089313 | 0.087 | 0.324 | 0.087 | 0.084 | 0.09 | 0.094 | 0.087 | 0.088 | 0.094 | 0.0877 | 0.087312 | 0.093 | 0.0861 | 0.0887 | 0.0861 | 0.084 | 0.0847 | 0.0864 | 0.09 | 0.083 | 0.0816 | 0.085 |  | 1
| 1 | 2 | 0.0864 | 0.086 | 0.08785 | 0.09 | 0.329 | 0.092 | 0.085 | 0.089 | 0.088 | 0.085 | 0.087 | 0.097 | 0.0856 | 0.085356 | 0.092 | 0.0854 | 0.0866 | 0.0767 | 0.082 | 0.0869 | 0.085 | 0.09 | 0.081 | 0.084 | 0.084 |  | 24
| 1 | 3 | 0.0871 | 0.087 | 0.08691 | 0.085 | 0.314 | 0.09 | 0.088 | 0.088 | 0.093 | 0.09 | 0.087 | 0.095 | 0.0846 | 0.087651 | 0.095 | 0.0851 | 0.0884 | 0.0817 | 0.091 | 0.0877 | 0.0886 | 0.09 | 0.08 | 0.083 | 0.085 |  | 16
| 1 | 4 | 0.0863 | 0.087 | 0.084252 | 0.085 | 0.316 | 0.091 | 0.085 | 0.09 | 0.094 | 0.084 | 0.088 | 0.093 | 0.0872 | 0.086259 | 0.096 | 0.0853 | 0.0868 | 0.0862 | 0.095 | 0.0874 | 0.0873 | 0.09 | 0.079 | 0.0838 | 0.084 |  | 0.086712
| 1 | 5 | 0.0858 | 0.087 | 0.083027 | 0.087 | 0.325 | 0.091 | 0.086 | 0.087 | 0.094 | 0.087 | 0.088 | 0.1 | 0.0852 | 0.08876 | 0.095 | 0.0852 | 0.0879 | 0.0857 | 0.089 | 0.0863 | 0.0876 | 0.09 | 0.082 | 0.0839 | 0.085 |  | 45
| 1 | 6 | 0.0868 | 0.087 | 0.082482 | 0.085 | 0.321 | 0.09 | 0.086 | 0.088 | 0.092 | 0.087 | 0.088 | 0.09 | 0.0828 | 0.090081 | 0.096 | 0.0875 | 0.0877 | 0.0876 | 0.088 | 0.0879 | 0.086 | 0.09 | 0.083 | 0.0839 | 0.082
| Mean |  | 0.086467 | 0.086833 | 0.085639 | 0.0865 | 0.3215 | 0.090167 | 0.085667 | 0.088667 | 0.0925 | 0.086667 | 0.087667 | 0.094833 | 0.085517 | 0.08757 | 0.0945 | 0.085767 | 0.087683 | 0.084 | 0.088167 | 0.086817 | 0.086817 | 0.09 | 0.081333 | 0.083367 | 0.084167
| Median |  | 0.0864 | 0.087 | 0.085581 | 0.086 | 0.3225 | 0.0905 | 0.0855 | 0.0885 | 0.0935 | 0.087 | 0.088 | 0.0945 | 0.0854 | 0.087482 | 0.095 | 0.08535 | 0.0878 | 0.0859 | 0.0885 | 0.08715 | 0.08685 | 0.09 | 0.0815 | 0.08385 | 0.0845
| Std Dev. |  | 0.00044572 | 0.00040825 | 0.0027826 | 0.0019748 | 0.0056833 | 0.0017224 | 0.0013663 | 0.0012111 | 0.0023452 | 0.0020656 | 0.0005164 | 0.0034303 | 0.0017848 | 0.0016979 | 0.0016432 | 0.00092014 | 0.00084242 | 0.004091 | 0.0047081 | 0.0011873 | 0.0012781 | 1.5202e-17 | 0.001633 | 0.0009395 | 0.001169
| Rel.Std.Dev. |  | 0.5155% | 0.4702% | 3.249% | 2.283% | 1.768% | 1.91% | 1.595% | 1.366% | 2.535% | 2.383% | 0.589% | 3.617% | 2.087% | 1.939% | 1.739% | 1.073% | 0.9607% | 4.87% | 5.34% | 1.368% | 1.472% | 1.689e-14% | 2.008% | 1.127% | 1.389%
| PDM3 |  | -0.2827% | 0.1402% | -1.237% | -0.2442% | 270.8% | 3.984% | -1.205% | 2.254% | 6.675% | -0.052% | 1.101% | 9.366% | -1.378% | 0.9895% | 8.982% | -1.09% | 1.12% | -3.127% | 1.678% | 0.121% | 0.121% | 3.792% | -6.203% | -3.858% | -2.935%
| Z-Score (Absolute) |  | 0.18 | 0.01 | 0.61 | 0.16 | 121.73 | 1.74 | 0.6 | 0.96 | 2.95 | 0.08 | 0.44 | 4.16 | 0.67 | 0.39 | 3.99 | 0.54 | 0.45 | 1.46 | 0.7 | 0 | 0 | 1.65 | 2.84 | 1.79 | 1.37
| Analytical results for Pb in OREAS 501e (Certified Value 107 ppm) | [27 empty] | Certified
Pb | Round | Replicate | Lab | Lab | Lab | Lab | Lab | Lab | Lab | Lab | Lab | Lab | Lab | Lab | Lab | Lab | Lab | Lab | Lab | Lab | Lab | Lab | Lab | Lab | Lab | Lab | Lab |  | 1
| No | No | 2.01 | 2.02 | 2.03 | 2.04 | 2.06 | 2.07 | 2.08 | 2.09 | 2.10 | 2.11 | 2.12 | 2.13 | 2.14 | 2.15 | 2.16 | 2.17 | 2.18 | 2.19 | 2.20 | 2.22 | 2.23 | 2.24 | 2.25 | 2.26 | 2.27 |  | ppm
|  |  | 4A*MS | 4A*MS | 4A*OES | 4A*MS | 4A*MS | 4A*OES/MS | 4A*OES/MS | 4A*OES/MS | 4A*OES/MS | 4A*OES/MS | 4A*MS | 4A*MS | 4A*OES/MS | 4A*MS | 4A*OES | 4A*OES/MS | 4A*OES | 4A*OES/MS | 4A*OES/MS | 4A*MS | 4A*OES/MS | 4A*OES/MS | 4A*OES/MS | 4A*MS | 4A*OES/MS |  | 0
0
| 1 | 1 | 111 | 107 | 101.8739 | 105.6 | 108 | 107 | 100.5 | 111.5 | 111.5 | 113.5 | 111 | 170 | 101.6 | 102.8242 | 113 | 105.7 | 101.72 | 103 | 104 | 104 | 113.2 | 107 | 97 | 86 | 112.44 |  | 1
| 1 | 2 | 109.5 | 108 | 107.5516 | 110.41 | 109 | 108.5 | 102 | 109 | 101.5 | 107 | 107 | 290 | 106.3 | 103.7984 | 112 | 106.5 | 107.03 | 103 | 103 | 100 | 114 | 108 | 98 | 88 | 110.12 |  | 25
| 1 | 3 | 109.7 | 108 | 100.5909 | 107.03 | 108.5 | 111 | 105.5 | 106 | 111 | 115.5 | 106 | 193 | 104.3 | 103.0408 | 113 | 107.7 | 105.83 | 103 | 99.8 | 104 | 113 | 107 | 96 | 87 | 105.59 |  | 16
| 1 | 4 | 109.7 | 108 | 111.2118 | 112.7 | 110 | 110 | 102.5 | 109.5 | 108.5 | 109 | 106 | 201 | 102.5 | 100.6634 | 116 | 103.5 | 106.95 | 102 | 104 | 100 | 112.7 | 108 | 95 | 87 | 103.31 |  | 107.2989
| 1 | 5 | 108 | 109 | 110.6819 | 111.38 | 108.6 | 110.5 | 103 | 106.5 | 112 | 111 | 114 | 221 | 106.2 | 103.9927 | 113 | 102.6 | 107.22 | 102 | 104 | 100 | 112.7 | 107 | 96 | 86 | 103.5 |  | 46
| 1 | 6 | 111.7 | 108 | 108.1466 | 110.65 | 108.9 | 108.5 | 104.5 | 108.5 | 108 | 112.5 | 108 | 167 | 105.3 | 106.6302 | 114 | 105.2 | 105.35 | 102 | 107 | 102 | 112.8 | 108 | 98 | 86 | 108.92
| Mean |  | 109.9333 | 108 | 106.6761 | 109.6283 | 108.8333 | 109.25 | 103 | 108.5 | 108.75 | 111.4167 | 108.6667 | 207 | 104.3667 | 103.4916 | 113.5 | 105.2 | 105.6833 | 102.5 | 103.6333 | 101.6667 | 113.0667 | 107.5 | 96.6667 | 86.6667 | 107.3133
| Median |  | 109.7 | 108 | 107.8491 | 110.53 | 108.75 | 109.25 | 102.75 | 108.75 | 109.75 | 111.75 | 107.5 | 197 | 104.8 | 103.4196 | 113 | 105.45 | 106.39 | 102.5 | 104 | 101 | 112.9 | 107.5 | 96.5 | 86.5 | 107.255
| Std Dev. |  | 1.2879 | 0.63246 | 4.464 | 2.7253 | 0.67132 | 1.5083 | 1.7889 | 2.0248 | 3.9083 | 3.089 | 3.2042 | 45.3564 | 1.9552 | 1.9413 | 1.3784 | 1.8889 | 2.0794 | 0.54772 | 2.3166 | 1.9664 | 0.49666 | 0.54772 | 1.2111 | 0.8165 | 3.7491
| Rel.Std.Dev. |  | 1.172% | 0.5856% | 4.185% | 2.486% | 0.6168% | 1.381% | 1.737% | 1.866% | 3.594% | 2.772% | 2.949% | 21.91% | 1.873% | 1.876% | 1.214% | 1.796% | 1.968% | 0.5344% | 2.235% | 1.934% | 0.4393% | 0.5095% | 1.253% | 0.9421% | 3.494%
| PDM3 |  | 2.455% | 0.6534% | -0.5804% | 2.171% | 1.43% | 1.818% | -4.006% | 1.119% | 1.352% | 3.838% | 1.275% | 92.92% | -2.733% | -3.548% | 5.779% | -1.956% | -1.506% | -4.472% | -3.416% | -5.249% | 5.375% | 0.1874% | -9.909% | -19.23% | 0.01344%
| Z-Score (Absolute) |  | 0.67 | 0.14 | 0.23 | 0.59 | 0.37 | 0.48 | 1.25 | 0.28 | 0.35 | 1.09 | 0.32 | 27.57 | 0.87 | 1.11 | 1.66 | 0.64 | 0.5 | 1.39 | 1.07 | 1.62 | 1.54 | 0 | 3 | 5.77 | 0.05
| Analytical results for Pr in OREAS 501e (Certified Value 8.25 ppm) | [27 empty] | Certified
Pr | Round | Replicate | 2.01: Lab; 2.02: Lab; 2.03: Lab; 2.04: Lab; 2.06: Lab; 2.07: Lab; 2.08: Lab; 2.09: Lab |  | 1
| No | No | 2.01: 2.01; 2.02: 2.04; 2.03: 2.15; 2.04: 2.18; 2.06: 2.20; 2.07: 2.21; 2.08: 2.25; 2.09: 2.27 |  | ppm
|  |  | 2.01: 4A*MS; 2.02: 4A*MS; 2.03: 4A*MS; 2.04: 4A*MS; 2.06: 4A*OES/MS; 2.07: 4A*MS; 2.08: 4A*OES/MS; 2.09: 4A*OES/MS |  | 2
3
| 1 | 1 | 2.01: 9.45; 2.02: 9.5; 2.03: 8.0584; 2.04: 7.4277; 2.06: 8.47; 2.07: 6.84; 2.08: 9.2; 2.09: 8.1 |  | 1
| 1 | 2 | 2.01: 9.41; 2.02: 7.2; 2.03: 8.1168; 2.04: 7.656; 2.06: 7.21; 2.07: 7.61; 2.08: 8.6; 2.09: 7.8 |  | 26
| 1 | 3 | 2.01: 9.17; 2.02: 9; 2.03: 8.1775; 2.04: 7.6117; 2.06: 7.08; 2.07: 7.22; 2.08: 9.1; 2.09: 8 |  | 16
| 1 | 4 | 2.01: 9.34; 2.02: 9.9; 2.03: 7.9948; 2.04: 7.6806; 2.06: 7.81; 2.07: 7.56; 2.08: 8.3; 2.09: 7.6 |  | 8.2476
| 1 | 5 | 2.01: 9.26; 2.02: 9.6; 2.03: 8.0952; 2.04: 7.607; 2.06: 7.57; 2.07: 7.72; 2.08: 8.2; 2.09: 7.8 |  | 47
| 1 | 6 | 2.01: 9.58; 2.02: 9.4; 2.03: 8.5684; 2.04: 7.6927; 2.06: 8.49; 2.07: 7.11; 2.08: 9; 2.09: 8
| Mean |  | 2.01: 9.3683; 2.02: 9.1; 2.03: 8.1685; 2.04: 7.6126; 2.06: 7.7717; 2.07: 7.3433; 2.08: 8.7333; 2.09: 7.8833
| Median |  | 2.01: 9.375; 2.02: 9.45; 2.03: 8.106; 2.04: 7.6338; 2.06: 7.69; 2.07: 7.39; 2.08: 8.8; 2.09: 7.9
| Std Dev. |  | 2.01: 0.14497; 2.02: 0.9757; 2.03: 0.20512; 2.04: 0.097094; 2.06: 0.60658; 2.07: 0.34145; 2.08: 0.4274; 2.09: 0.18348
| Rel.Std.Dev. |  | 2.01: 1.547%; 2.02: 10.72%; 2.03: 2.511%; 2.04: 1.275%; 2.06: 7.805%; 2.07: 4.65%; 2.08: 4.894%; 2.09: 2.328%
| PDM3 |  | 2.01: 13.59%; 2.02: 10.33%; 2.03: -0.9592%; 2.04: -7.699%; 2.06: -5.771%; 2.07: -10.96%; 2.08: 5.889%; 2.09: -4.417%
| Z-Score (Absolute) |  | 2.01: 1.65; 2.02: 1.32; 2.03: 0.18; 2.04: 0.51; 2.06: 0.31; 2.07: 0.84; 2.08: 0.87; 2.09: 0.18
| Analytical results for Pt in OREAS 501e (Indicative Value < 5 ppb) | [27 empty] | Indicative
Pt | Round | Replicate | 2.01: Lab |  | 1
| No | No | 2.01: 2.20 |  | ppb
|  |  | 2.01: 4A*OES/MS |  | 2
2
| 1 | 1 | 2.01: < 5 |  | 1
| 1 | 2 | 2.01: < 5 |  | 1
| 1 | 3 | 2.01: < 5 |  | 16
| 1 | 4 | 2.01: < 5 |  | < 5
| 1 | 5 | 2.01: 5 |  | 37
| 1 | 6 | 2.01: < 5
| Mean |  | 2.01: 5
| Median |  | 2.01: 5
Std Dev.
Rel.Std.Dev.
PDM3
Z-Score (Absolute) | bar: 2.01
| Analytical results for Rb in OREAS 501e (Certified Value 162 ppm) | [27 empty] | Certified
Rb | Round | Replicate | Lab | Lab | Lab | Lab | Lab | Lab | Lab | Lab | Lab | Lab | Lab | Lab | Lab | Lab | Lab | Lab | Lab | Lab | Lab | Lab | Lab | [5 empty] | 1
| No | No | 2.01 | 2.02 | 2.03 | 2.04 | 2.06 | 2.07 | 2.08 | 2.09 | 2.10 | 2.11 | 2.12 | 2.13 | 2.14 | 2.15 | 2.18 | 2.20 | 2.21 | 2.23 | 2.24 | 2.25 | 2.27 | [5 empty] | ppm
|  |  | 4A*MS | 4A*MS | 4A*OES | 4A*MS | 4A*MS | 4A*OES/MS | 4A*OES/MS | 4A*OES/MS | 4A*OES/MS | 4A*OES/MS | 4A*MS | 4A*MS | 4A*OES/MS | 4A*MS | 4A*MS | 4A*OES/MS | 4A*MS | 4A*OES/MS | 4A*OES/MS | 4A*OES/MS | 4A*OES/MS | [5 empty] | 0
0
| 1 | 1 | 174.88 | 164 | 156.9079 | 162.5 | 234.04 | 160 | 152 | 174 | 168 | 157 | 172 | 127 | 166.3 | 162.0734 | 151.5484 | 167 | 147 | 168.6 | 166 | 181 | 158.7 | [5 empty] | 1
| 1 | 2 | 174.27 | 161 | 157.5996 | 101.5 | 232.46 | 163.5 | 156.5 | 176.5 | 158.5 | 150 | 170 | 126 | 165.4 | 163.3273 | 151.4652 | 171 | 146 | 167.8 | 171 | 140 | 161.3 | [5 empty] | 62
| 1 | 3 | 174.91 | 164 | 155.2657 | 147.8 | 212.22 | 172 | 161 | 161 | 168 | 162.5 | 169 | 116 | 161.4 | 165.0968 | 151.4299 | 155 | 141 | 164.6 | 168 | 165 | 160.2 | [5 empty] | 16
| 1 | 4 | 173.41 | 164 | 162.3641 | 168.6 | 229.15 | 165.5 | 160 | 171.5 | 167 | 153 | 166 | 119 | 164 | 162.6875 | 151.5622 | 166 | 150 | 164.5 | 166 | 131 | 157.8 | [5 empty] | 162.4854
| 1 | 5 | 173.84 | 165 | 159.0385 | 171.1 | 233.83 | 171 | 162 | 175.5 | 173.5 | 148.5 | 167 | 124 | 166.5 | 165.4912 | 151.5576 | 161 | 155 | 167.3 | 170 | 127 | 161.1 | [5 empty] | 48
| 1 | 6 | 175.06 | 163 | 163.2459 | 138.5 | 232.57 | 161.5 | 159 | 169 | 165.5 | 165 | 167 | 116 | 164.3 | 164.3817 | 151.5234 | 169 | 147 | 164.9 | 161 | 185 | 160.1
| Mean |  | 174.395 | 163.5 | 159.0703 | 148.3333 | 229.045 | 165.5833 | 158.4167 | 171.25 | 166.75 | 156 | 168.5 | 121.3333 | 164.65 | 163.843 | 151.5145 | 164.8333 | 147.6667 | 166.2833 | 167 | 154.8333 | 159.8667
| Median |  | 174.575 | 164 | 158.319 | 155.15 | 232.515 | 164.5 | 159.5 | 172.75 | 167.5 | 155 | 168 | 121.5 | 164.85 | 163.8545 | 151.5359 | 166.5 | 147 | 166.1 | 167 | 152.5 | 160.15
| Std Dev. |  | 0.66881 | 1.3784 | 3.1496 | 26.1538 | 8.4265 | 4.954 | 3.6663 | 5.7162 | 4.8657 | 6.7157 | 2.2583 | 4.9666 | 1.8876 | 1.3646 | 0.054673 | 5.8793 | 4.6332 | 1.8236 | 3.5777 | 25.5376 | 1.3692
| Rel.Std.Dev. |  | 0.3835% | 0.8431% | 1.98% | 17.63% | 3.679% | 2.992% | 2.314% | 3.338% | 2.918% | 4.305% | 1.34% | 4.093% | 1.146% | 0.8329% | 0.03608% | 3.567% | 3.138% | 1.097% | 2.142% | 16.49% | 0.8565%
| PDM3 |  | 7.33% | 0.6244% | -2.102% | -8.71% | 40.96% | 1.907% | -2.504% | 5.394% | 2.625% | -3.991% | 3.702% | -25.33% | 1.332% | 0.8355% | -6.752% | 1.445% | -9.12% | 2.337% | 2.778% | -4.709% | -1.612%
| Z-Score (Absolute) |  | 1.49 | 0.05 | 0.67 | 2.19 | 9.21 | 0.25 | 0.77 | 1.05 | 0.41 | 1.11 | 0.66 | 6.01 | 0.11 | 0 | 1.74 | 0.14 | 2.29 | 0.34 | 0.45 | 1.27 | 0.56
| Analytical results for Re in OREAS 501e (Certified Value 0.034 ppm) | [27 empty] | Certified
Re | Round | Replicate | Lab | Lab | Lab | Lab | Lab | Lab | Lab | Lab | Lab | Lab | Lab | Lab | Lab | Lab | Lab | Lab | Lab | [9 empty] | 1
| No | No | 2.01 | 2.02 | 2.03 | 2.04 | 2.07 | 2.08 | 2.09 | 2.10 | 2.11 | 2.13 | 2.15 | 2.20 | 2.21 | 2.23 | 2.25 | 2.26 | 2.27 | [9 empty] | ppm
|  |  | 4A*MS | 4A*MS | 4A*OES | 4A*MS | 4A*OES/MS | 4A*OES/MS | 4A*OES/MS | 4A*OES/MS | 4A*OES/MS | 4A*MS | 4A*MS | 4A*OES/MS | 4A*MS | 4A*OES/MS | 4A*OES/MS | 4A*MS | 4A*OES/MS | [9 empty] | 3
3
| 1 | 1 | 0.039 | < 0.05 | < 0.05 | 0.324 | 0.037 | 0.032 | 0.035 | 0.038 | 0.031 | 0.032 | 0.077617 | 0.0342 | 0.033 | 0.046 | 0.033 | NA | 0.035 | [9 empty] | 1
| 1 | 2 | 0.036 | < 0.05 | < 0.05 | 0.306 | 0.037 | 0.03 | 0.036 | 0.035 | 0.034 | 0.029 | 0.093922 | 0.0353 | 0.038 | 0.048 | 0.033 | NA | 0.033 | [9 empty] | 63
| 1 | 3 | 0.028 | < 0.05 | < 0.05 | 0.307 | 0.038 | 0.033 | 0.036 | 0.037 | 0.032 | 0.028 | 0.071634 | 0.0319 | 0.035 | 0.049 | 0.033 | NA | 0.035 | [9 empty] | 16
| 1 | 4 | 0.035 | < 0.05 | < 0.05 | 0.305 | 0.034 | 0.031 | 0.035 | 0.033 | 0.028 | 0.029 | 0.076353 | 0.0331 | 0.028 | 0.049 | 0.033 | NA | 0.029 | [9 empty] | 0.034052
| 1 | 5 | 0.029 | < 0.05 | < 0.05 | 0.292 | 0.036 | 0.03 | 0.036 | 0.036 | 0.028 | 0.032 | 0.080087 | 0.0367 | 0.041 | 0.048 | 0.034 | NA | 0.036 | [9 empty] | 49
| 1 | 6 | 0.034 | < 0.05 | < 0.05 | 0.263 | 0.035 | 0.032 | 0.033 | 0.032 | 0.035 | 0.028 | 0.080753 | 0.0369 | 0.033 | 0.052 | 0.035 | NA | 0.036
| Mean |  | 0.0335 |  |  | 0.2995 | 0.036167 | 0.031333 | 0.035167 | 0.035167 | 0.031333 | 0.029667 | 0.080061 | 0.034683 | 0.034667 | 0.048667 | 0.0335 |  | 0.034
| Median |  | 0.0345 |  |  | 0.3055 | 0.0365 | 0.0315 | 0.0355 | 0.0355 | 0.0315 | 0.029 | 0.078852 | 0.03475 | 0.034 | 0.0485 | 0.033 |  | 0.035
| Std Dev. |  | 0.0042308 |  |  | 0.020579 | 0.001472 | 0.0012111 | 0.001169 | 0.0023166 | 0.0029439 | 0.0018619 | 0.0075277 | 0.0019924 | 0.0045019 | 0.0019664 | 0.00083666 |  | 0.0026833
| Rel.Std.Dev. |  | 12.63% |  |  | 6.871% | 4.07% | 3.865% | 3.324% | 6.588% | 9.395% | 6.276% | 9.402% | 5.745% | 12.99% | 4.041% | 2.497% |  | 7.892%
| PDM3 |  | -1.62% |  |  | 779.5% | 6.211% | -7.983% | 3.274% | 3.274% | -7.983% | -12.88% | 135.1% | 1.855% | 1.806% | 42.92% | -1.62% |  | -0.1517%
| Z-Score (Absolute) |  | 0.23 | 2.6 | 2.6 | 73.99 | 0.51 | 0.84 | 0.23 | 0.23 | 0.84 | 1.3 | 12.76 | 0.1 | 0.09 | 4 | 0.23 | NA | 0.09
| Analytical results for S in OREAS 501e (Certified Value 0.495 wt.%) | [27 empty] | Certified
S | Round | Replicate | Lab | Lab | Lab | Lab | Lab | Lab | Lab | Lab | Lab | Lab | Lab | Lab | Lab | Lab | Lab | Lab | Lab | Lab | Lab | Lab | Lab | Lab | Lab | Lab | Lab | Lab | 1
| No | No | 2.01 | 2.02 | 2.03 | 2.04 | 2.06 | 2.07 | 2.08 | 2.09 | 2.10 | 2.11 | 2.12 | 2.13 | 2.14 | 2.15 | 2.16 | 2.17 | 2.18 | 2.19 | 2.20 | 2.21 | 2.22 | 2.23 | 2.24 | 2.25 | 2.26 | 2.27 | wt.%
|  |  | 4A*OES | 4A*OES | 4A*OES | 4A*MS | 4A*MS | 4A*OES/MS | 4A*OES/MS | 4A*OES/MS | 4A*OES/MS | 4A*OES/MS | 4A*OES/MS | 4A*MS | 4A*OES/MS | 4A*MS | 4A*OES | 4A*OES/MS | 4A*OES | 4A*OES/MS | 4A*OES/MS | 4A*OES | 4A*MS | 4A*OES/MS | 4A*OES/MS | 4A*OES/MS | 4A*MS | 4A*OES/MS | 3
3
| 1 | 1 | 0.4917 | 0.498 | 0.5058 | 0.47 | 0.35 | 0.5 | 0.51 | 0.5 | 0.55 | 0.51 | 0.506 | 0.51 | 0.51 | 0.5043 | 0.522 | 0.5 | 0.45294 | 0.5 | 0.432 | 0.468 | 0.52 | 0.386 | 0.49 | 0.48 | 0.472 | 0.44 | 1
| 1 | 2 | 0.484 | 0.495 | 0.4996 | 0.51 | 0.36 | 0.52 | 0.52 | 0.5 | 0.54 | 0.5 | 0.506 | 0.52 | 0.49 | 0.49364 | 0.521 | 0.49 | 0.4535 | 0.5 | 0.417 | 0.467 | 0.51 | 0.386 | 0.5 | 0.48 | 0.471 | 0.44 | 7
| 1 | 3 | 0.4867 | 0.494 | 0.49364 | 0.47 | 0.37 | 0.52 | 0.53 | 0.49 | 0.55 | 0.52 | 0.507 | 0.51 | 0.49 | 0.4885 | 0.53 | 0.5 | 0.45682 | 0.5 | 0.432 | 0.489 | 0.5 | 0.394 | 0.49 | 0.48 | 0.4713 | 0.44 | 16
| 1 | 4 | 0.4769 | 0.501 | 0.47549 | 0.46 | 0.36 | 0.51 | 0.52 | 0.5 | 0.56 | 0.49 | 0.504 | 0.5 | 0.51 | 0.49069 | 0.533 | 0.5 | 0.45757 | 0.5 | 0.472 | 0.505 | 0.51 | 0.4056 | 0.5 | 0.47 | 0.4779 | 0.44 | 0.49538
| 1 | 5 | 0.481 | 0.498 | 0.47301 | 0.48 | 0.36 | 0.52 | 0.52 | 0.49 | 0.55 | 0.51 | 0.51 | 0.5 | 0.5 | 0.49594 | 0.517 | 0.49 | 0.45963 | 0.5 | 0.46 | 0.511 | 0.51 | 0.4032 | 0.5 | 0.49 | 0.471 | 0.43 | 50
| 1 | 6 | 0.4868 | 0.502 | 0.46914 | 0.47 | 0.37 | 0.52 | 0.52 | 0.49 | 0.55 | 0.5 | 0.509 | 0.48 | 0.5 | 0.51271 | 0.528 | 0.5 | 0.45952 | 0.5 | 0.453 | 0.473 | 0.5 | 0.396 | 0.49 | 0.49 | 0.4707 | 0.45
| Mean |  | 0.48452 | 0.498 | 0.48611 | 0.47667 | 0.36167 | 0.515 | 0.52 | 0.495 | 0.55 | 0.505 | 0.507 | 0.50333 | 0.5 | 0.49763 | 0.52517 | 0.49667 | 0.45666 | 0.5 | 0.44433 | 0.4855 | 0.50833 | 0.39513 | 0.495 | 0.48167 | 0.47232 | 0.44
| Median |  | 0.48535 | 0.498 | 0.48456 | 0.47 | 0.36 | 0.52 | 0.52 | 0.495 | 0.55 | 0.505 | 0.5065 | 0.505 | 0.5 | 0.49479 | 0.525 | 0.5 | 0.4572 | 0.5 | 0.4425 | 0.481 | 0.51 | 0.395 | 0.495 | 0.48 | 0.47115 | 0.44
| Std Dev. |  | 0.0051425 | 0.0031623 | 0.015483 | 0.017512 | 0.0075277 | 0.0083666 | 0.0063246 | 0.0054772 | 0.0063246 | 0.010488 | 0.0021909 | 0.013663 | 0.0089443 | 0.0091893 | 0.0061128 | 0.005164 | 0.0028871 | 0 | 0.020675 | 0.019222 | 0.0075277 | 0.0082885 | 0.0054772 | 0.0075277 | 0.0027709 | 0.0063246
| Rel.Std.Dev. |  | 1.061% | 0.635% | 3.185% | 3.674% | 2.081% | 1.625% | 1.216% | 1.107% | 1.15% | 2.077% | 0.4321% | 2.714% | 1.789% | 1.847% | 1.164% | 1.04% | 0.6322% | 0% | 4.653% | 3.959% | 1.481% | 2.098% | 1.107% | 1.563% | 0.5867% | 1.437%
| PDM3 |  | -2.192% | 0.5296% | -1.87% | -3.777% | -26.99% | 3.961% | 4.971% | -0.076% | 11.03% | 1.943% | 2.346% | 1.606% | 0.9333% | 0.4548% | 6.014% | 0.2604% | -7.815% | 0.9333% | -10.3% | -1.994% | 2.616% | -20.24% | -0.076% | -2.768% | -4.655% | -11.18%
| Z-Score (Absolute) |  | 0.64 | 0.12 | 0.55 | 1.09 | 7.6 | 1.09 | 1.37 | 0.05 | 3.07 | 0.52 | 0.63 | 0.42 | 0.24 | 0.1 | 1.66 | 0.05 | 2.22 | 0.24 | 2.92 | 0.59 | 0.71 | 5.7 | 0.05 | 0.8 | 1.33 | 3.16
| Analytical results for Sb in OREAS 501e (Certified Value 2.51 ppm) | [27 empty] | Certified
Sb | Round | Replicate | Lab | Lab | Lab | Lab | Lab | Lab | Lab | Lab | Lab | Lab | Lab | Lab | Lab | Lab | Lab | Lab | Lab | Lab | Lab | Lab | Lab | Lab | Lab | Lab | Lab |  | 1
| No | No | 2.01 | 2.02 | 2.03 | 2.04 | 2.06 | 2.07 | 2.08 | 2.09 | 2.10 | 2.11 | 2.12 | 2.13 | 2.14 | 2.15 | 2.16 | 2.17 | 2.19 | 2.20 | 2.21 | 2.22 | 2.23 | 2.24 | 2.25 | 2.26 | 2.27 |  | ppm
|  |  | 4A*MS | 4A*MS | 4A*OES | 4A*MS | 4A*MS | 4A*OES/MS | 4A*OES/MS | 4A*OES/MS | 4A*OES/MS | 4A*OES/MS | 4A*MS | 4A*MS | 4A*OES/MS | 4A*MS | 4A*OES | 4A*OES/MS | 4A*OES/MS | 4A*OES/MS | 4A*MS | 4A*OES | 4A*OES/MS | 4A*OES/MS | 4A*OES/MS | 4A*MS | 4A*OES/MS |  | 2
3
| 1 | 1 | 2.55 | 2.5 | 2.6707 | 2.38 | 2.32 | 2.38 | 2.47 | 2.85 | 2.83 | 2.6 | 2.46 | 5 | 2.4 | 2.493 | < 5 | 2.54 | < 5 | 2.5 | 2.5 | < 5 | 2.45 | 2.35 | 2.8 | 2.29 | 2.22 |  | 1
| 1 | 2 | 2.58 | 2.5 | 2.8865 | 2.6 | 2.32 | 2.49 | 2.53 | 2.73 | 2.8 | 2.48 | 2.45 | 3.86 | 2.42 | 2.5745 | < 5 | 2.42 | < 5 | 2.5 | 2.41 | < 5 | 2.56 | 2.48 | 2.6 | 2.35 | 2.2 |  | 28
| 1 | 3 | 2.63 | 2.5 | 2.6897 | 2.27 | 2.33 | 2.46 | 2.61 | 2.65 | 2.78 | 2.55 | 2.44 | 0.27 | 2.48 | 2.6088 | < 5 | 2.57 | < 5 | 2.5 | 2.47 | < 5 | 2.32 | 2.35 | 2.7 | 2.34 | 2.23 |  | 16
| 1 | 4 | 2.58 | 2.5 | 2.9133 | 2.4 | 2.33 | 2.82 | 2.52 | 2.74 | 2.6 | 2.53 | 2.42 | 4.14 | 2.46 | 2.6689 | < 5 | 2.42 | < 5 | 2.5 | 2.44 | < 5 | 2.4 | 2.3 | 2.7 | 2.43 | 2.22 |  | 2.514
| 1 | 5 | 2.59 | 2.4 | 2.968 | 2.49 | 2.31 | 2.56 | 2.55 | 2.76 | 2.8 | 2.5 | 2.45 | 4.87 | 2.47 | 2.4926 | < 5 | 2.32 | < 5 | 2.6 | 2.68 | < 5 | 2.3 | 2.46 | 2.5 | 2.33 | 2.19 |  | 51
| 1 | 6 | 2.64 | 2.5 | 2.9173 | 2.38 | 2.33 | 2.55 | 2.56 | 2.66 | 2.69 | 2.61 | 2.41 | 5.39 | 2.56 | 2.6042 | < 5 | 2.44 | < 5 | 2.7 | 2.56 | < 5 | 2.35 | 2.38 | 2.8 | 2.32 | 2.2
| Mean |  | 2.595 | 2.4833 | 2.8409 | 2.42 | 2.3233 | 2.5433 | 2.54 | 2.7317 | 2.75 | 2.545 | 2.4383 | 3.9217 | 2.465 | 2.5737 |  | 2.4517 |  | 2.55 | 2.51 |  | 2.3967 | 2.3867 | 2.6833 | 2.3433 | 2.21
| Median |  | 2.585 | 2.5 | 2.8999 | 2.39 | 2.325 | 2.52 | 2.54 | 2.735 | 2.79 | 2.54 | 2.445 | 4.505 | 2.465 | 2.5894 |  | 2.43 |  | 2.5 | 2.485 |  | 2.375 | 2.365 | 2.7 | 2.335 | 2.21
| Std Dev. |  | 0.033912 | 0.040825 | 0.12738 | 0.11261 | 0.008165 | 0.15055 | 0.046476 | 0.073052 | 0.087636 | 0.05244 | 0.019408 | 1.8764 | 0.055767 | 0.06975 |  | 0.090866 |  | 0.083666 | 0.09798 |  | 0.096885 | 0.069761 | 0.1169 | 0.047188 | 0.015492
| Rel.Std.Dev. |  | 1.307% | 1.644% | 4.484% | 4.653% | 0.3514% | 5.92% | 1.83% | 2.674% | 3.187% | 2.061% | 0.7959% | 47.85% | 2.262% | 2.71% |  | 3.706% |  | 3.281% | 3.904% |  | 4.042% | 2.923% | 4.357% | 2.014% | 0.701%
| PDM3 |  | 3.222% | -1.22% | 13% | -3.739% | -7.584% | 1.167% | 1.034% | 8.658% | 9.388% | 1.233% | -3.01% | 55.99% | -1.949% | 2.374% |  | -2.479% |  | 1.432% | -0.159% |  | -4.667% | -5.065% | 6.736% | -6.789% | -12.09%
| Z-Score (Absolute) |  | 0.87 | 0.15 | 3.12 | 0.73 | 1.62 | 0.4 | 0.37 | 2.12 | 2.29 | 0.41 | 0.56 | 13.01 | 0.32 | 0.67 | 0 | 0.44 | 0 | 0.46 | 0.09 | 0 | 0.95 | 1.04 | 1.68 | 1.43 | 2.65
| Analytical results for Sc in OREAS 501e (Certified Value 9.05 ppm) | [27 empty] | Certified
Sc | Round | Replicate | Lab | Lab | Lab | Lab | Lab | Lab | Lab | Lab | Lab | Lab | Lab | Lab | Lab | Lab | Lab | Lab | Lab | Lab | Lab | Lab | Lab | Lab | Lab | Lab |  |  | 1
| No | No | 2.01 | 2.02 | 2.03 | 2.04 | 2.06 | 2.07 | 2.08 | 2.09 | 2.10 | 2.11 | 2.12 | 2.13 | 2.14 | 2.15 | 2.16 | 2.17 | 2.18 | 2.19 | 2.20 | 2.22 | 2.23 | 2.24 | 2.25 | 2.27 |  |  | ppm
|  |  | 4A*MS | 4A*OES | 4A*OES | 4A*MS | 4A*MS | 4A*OES/MS | 4A*OES/MS | 4A*OES/MS | 4A*OES/MS | 4A*OES/MS | 4A*MS | 4A*MS | 4A*OES/MS | 4A*MS | 4A*OES | 4A*OES/MS | 4A*MS | 4A*OES/MS | 4A*OES/MS | 4A*MS | 4A*OES/MS | 4A*OES/MS | 4A*OES/MS | 4A*OES/MS |  |  | 2
3
| 1 | 1 | 9.6 | 9 | 9.4269 | 8.6 | 6.99 | 8.5 | 8.9 | 9.8 | 9.9 | 8.8 | 9.4 | 9.1 | 8.6 | 8.902 | 9.6 | 9.5 | 8.1132 | 9 | 10 | 8.2 | 9.6 | 8.8 | 10 | 8.4 |  |  | 1
| 1 | 2 | 9.4 | 9 | 9.8264 | 8.4 | 6.98 | 8.8 | 8.8 | 10 | 9.5 | 8.6 | 9.5 | 9.4 | 8.8 | 8.6613 | 9.1 | 9.6 | 8.11 | 9 | 9 | 8.5 | 9.5 | 9.4 | 10 | 8.3 |  |  | 29
| 1 | 3 | 9.5 | 9 | 9.737 | 8.4 | 6.95 | 9.2 | 9.4 | 9.3 | 9.6 | 8.9 | 9.2 | 9.2 | 8.4 | 8.9043 | 9.5 | 9.2 | 8.1341 | 9 | 9 | 8 | 9.6 | 9 | 10 | 8.2 |  |  | 16
| 1 | 4 | 9.6 | 9 | 10.3136 | 8.3 | 9.95 | 8.9 | 9.2 | 10 | 9.5 | 8.5 | 9.1 | 8.9 | 8.7 | 8.655 | 9.4 | 9.6 | 8.1136 | 9 | 9 | 8.1 | 9.6 | 9.1 | 9 | 8.4 |  |  | 9.0461
| 1 | 5 | 9.5 | 9 | 10.4639 | 8.5 | 6.96 | 9 | 9.2 | 9.7 | 9.9 | 8.5 | 9.2 | 9.4 | 8.9 | 8.8383 | 9.2 | 9 | 8.0939 | 9 | 9 | 8.5 | 9.6 | 9.4 | 9 | 8.1 |  |  | 52
| 1 | 6 | 9.4 | 9 | 10.0781 | 8.5 | 6.99 | 8.6 | 9.3 | 9.5 | 9.4 | 9.2 | 9.1 | 8.8 | 8.7 | 9.0386 | 9.4 | 9.2 | 8.1396 | 9 | 10 | 7.9 | 9.6 | 8.7 | 10 | 8.4
| Mean |  | 9.5 | 9 | 9.9743 | 8.45 | 7.47 | 8.8333 | 9.1333 | 9.7167 | 9.6333 | 8.75 | 9.25 | 9.1333 | 8.6833 | 8.8332 | 9.3667 | 9.35 | 8.1174 | 9 | 9.3333 | 8.2 | 9.5833 | 9.0667 | 9.6667 | 8.3
| Median |  | 9.5 | 9 | 9.9523 | 8.45 | 6.985 | 8.85 | 9.2 | 9.75 | 9.55 | 8.7 | 9.2 | 9.15 | 8.7 | 8.8701 | 9.4 | 9.35 | 8.1134 | 9 | 9 | 8.15 | 9.6 | 9.05 | 10 | 8.35
| Std Dev. |  | 0.089443 | 0 | 0.3856 | 0.10488 | 1.2151 | 0.2582 | 0.23381 | 0.27869 | 0.21602 | 0.27386 | 0.16432 | 0.25033 | 0.17224 | 0.15055 | 0.18619 | 0.251 | 0.016788 | 0 | 0.5164 | 0.25298 | 0.040825 | 0.29439 | 0.5164 | 0.12649
| Rel.Std.Dev. |  | 0.9415% | 0% | 3.866% | 1.241% | 16.27% | 2.923% | 2.56% | 2.868% | 2.242% | 3.13% | 1.776% | 2.741% | 1.984% | 1.704% | 1.988% | 2.684% | 0.2068% | 0% | 5.533% | 3.085% | 0.426% | 3.247% | 5.342% | 1.524%
| PDM3 |  | 5.018% | -0.5091% | 10.26% | -6.589% | -17.42% | -2.351% | 0.9649% | 7.413% | 6.492% | -3.273% | 2.255% | 0.9649% | -4.01% | -2.353% | 3.544% | 3.36% | -10.27% | -0.5091% | 3.176% | -9.353% | 5.939% | 0.2279% | 6.861% | -8.247%
| Z-Score (Absolute) |  | 0.66 | NA | 1.44 | 1.07 | 2.69 | 0.44 | 0.06 | 1.02 | 0.88 | 0.58 | 0.25 | 0.06 | 0.69 | 0.44 | 0.44 | 0.41 | 1.62 | NA | NA | 1.49 | 0.8 | 0.06 | NA | 1.32
Results from laboratories 2.02, 2.19, 2.20 and 2.25 were removed due to their 1 ppm reading resolution.
| Analytical results for Se in OREAS 501e (Certified Value 2.69 ppm) | [27 empty] | Certified
Se | Round | Replicate | Lab | Lab | Lab | Lab | Lab | Lab | Lab | Lab | Lab | Lab | Lab | Lab | Lab | Lab | Lab | Lab | Lab | Lab | Lab | Lab | Lab | Lab | Lab |  |  |  | 1
| No | No | 2.01 | 2.02 | 2.03 | 2.04 | 2.06 | 2.07 | 2.08 | 2.09 | 2.10 | 2.11 | 2.12 | 2.13 | 2.14 | 2.15 | 2.17 | 2.19 | 2.20 | 2.22 | 2.23 | 2.24 | 2.25 | 2.26 | 2.27 |  |  |  | ppm
|  |  | 4A*MS | 4A*MS | 4A*OES | 4A*MS | 4A*OES | 4A*OES/MS | 4A*OES/MS | 4A*OES/MS | 4A*OES/MS | 4A*OES/MS | 4A*MS | 4A*MS | 4A*OES/MS | 4A*MS | 4A*OES/MS | 4A*OES/MS | 4A*OES/MS | 4A*OES | 4A*OES/MS | 4A*OES/MS | 4A*OES/MS | 4A*MS | 4A*OES/MS |  |  |  | 2
2
| 1 | 1 | 2.3 | 2 | 2.1124 | 2.9 | < 5 | 3 | 3 | 2 | 4 | 3 | 2 | 3 | 4 | 3.615 | 3.7 | < 10 | 2.22 | < 5 | 3 | 5 | 2.8 | 1.95 | 2.4 |  |  |  | 1
| 1 | 2 | 1.9 | 2 | 2.3538 | 2.7 | < 5 | 3 | 3 | 3 | 2 | 3 | 2 | 3 | 3 | 3.1879 | 3.9 | < 10 | 2.49 | < 5 | 3 | 8 | 2.5 | 1.95 | 2.3 |  |  |  | 0
| 1 | 3 | 2.1 | 2 | 2.1437 | 3.4 | < 5 | 3 | 3 | 2 | 4 | 2 | 2 | 3 | 4 | 3.5047 | 3.3 | < 10 | 2.09 | < 5 | 4 | 7 | 2.7 | 1.94 | 2.4 |  |  |  | 16
| 1 | 4 | 1.7 | 2 | 2.3307 | 2.8 | < 5 | 2 | 3 | 2 | 4 | 3 | 2 | 3 | 3 | 3.1533 | 3.6 | < 10 | 2.55 | < 5 | 4 | 5 | 2.3 | 2.07 | 2.3 |  |  |  | 2.6918
| 1 | 5 | 2 | 2 | 2.0572 | 2.9 | < 5 | 3 | 3 | 3 | 3 | 2 | 2 | 3 | 3 | 3.7241 | 2.2 | < 10 | 2.48 | < 5 | 4 | 8 | 2.5 | 1.95 | 2.1 |  |  |  | 53
| 1 | 6 | 1.9 | 2 | 2.0722 | 3 | < 5 | 2 | 3 | 2 | 3 | 2 | 2 | 3 | 3 | 3.447 | 4 | < 10 | 2.81 | < 5 | 3 | 7 | 2.8 | 1.93 | 2.5
| Mean |  | 1.9833 | 2 | 2.1783 | 2.95 |  | 2.6667 | 3 | 2.3333 | 3.3333 | 2.5 | 2 | 3 | 3.3333 | 3.4386 | 3.45 |  | 2.44 |  | 3.5 | 6.6667 | 2.6 | 1.965 | 2.3333
| Median |  | 1.95 | 2 | 2.1281 | 2.9 |  | 3 | 3 | 2 | 3.5 | 2.5 | 2 | 3 | 3 | 3.4758 | 3.65 |  | 2.485 |  | 3.5 | 7 | 2.6 | 1.95 | 2.35
| Std Dev. |  | 0.20412 | 0 | 0.13078 | 0.2429 |  | 0.5164 | 0 | 0.5164 | 0.8165 | 0.54772 | 0 | 0 | 0.5164 | 0.2286 | 0.65955 |  | 0.25456 |  | 0.54772 | 1.3663 | 0.2 | 0.052058 | 0.13663
| Rel.Std.Dev. |  | 10.29% | 0% | 6.003% | 8.234% |  | 19.36% | 0% | 22.13% | 24.49% | 21.91% | 0% | 0% | 15.49% | 6.648% | 19.12% |  | 10.43% |  | 15.65% | 20.49% | 7.692% | 2.649% | 5.855%
| PDM3 |  | -26.32% | -25.7% | -19.08% | 9.592% |  | -0.9339% | 11.45% | -13.32% | 23.83% | -7.126% | -25.7% | 11.45% | 23.83% | 27.75% | 28.17% |  | -9.355% |  | 30.02% | 147.7% | -3.411% | -27% | -13.32%
| Z-Score (Absolute) |  | 0.99 | 0.96 | 0.67 | 0.56 | 0.16 | 0.11 | 0.64 | 0.43 | 1.17 | 0.16 | 0.96 | 0.64 | 1.17 | 1.34 | 1.36 | 3.84 | 0.26 | 0.16 | 1.44 | 6.5 | 0 | 1.02 | 0.43
| Analytical results for Sm in OREAS 501e (Certified Value 6.49 ppm) | [27 empty] | Certified
Sm | Round | Replicate | 2.01: Lab; 2.02: Lab; 2.03: Lab; 2.04: Lab; 2.06: Lab; 2.07: Lab; 2.08: Lab; 2.09: Lab |  |  |  | 1
| No | No | 2.01: 2.01; 2.02: 2.04; 2.03: 2.15; 2.04: 2.18; 2.06: 2.20; 2.07: 2.21; 2.08: 2.25; 2.09: 2.27 |  |  |  | ppm
|  |  | 2.01: 4A*MS; 2.02: 4A*MS; 2.03: 4A*MS; 2.04: 4A*MS; 2.06: 4A*OES/MS; 2.07: 4A*MS; 2.08: 4A*OES/MS; 2.09: 4A*OES/MS |  |  |  | 2
3
| 1 | 1 | 2.01: 6.82; 2.02: 7.5; 2.03: 6.6198; 2.04: 5.7674; 2.06: 6.37; 2.07: 5.86; 2.08: 6.6; 2.09: 6.6 |  |  |  | 1
| 1 | 2 | 2.01: 6.87; 2.02: 6.2; 2.03: 6.7181; 2.04: 5.7778; 2.06: 6.03; 2.07: 6.1; 2.08: 7.1; 2.09: 6.6 |  |  |  | 12
| 1 | 3 | 2.01: 6.75; 2.02: 7.2; 2.03: 6.4579; 2.04: 5.8905; 2.06: 5.69; 2.07: 5.88; 2.08: 6.7; 2.09: 6.4 |  |  |  | 16
| 1 | 4 | 2.01: 7.03; 2.02: 7.9; 2.03: 6.5034; 2.04: 5.8123; 2.06: 6.07; 2.07: 6.66; 2.08: 5.9; 2.09: 5.9 |  |  |  | 6.4876
| 1 | 5 | 2.01: 6.92; 2.02: 7.7; 2.03: 6.624; 2.04: 5.8787; 2.06: 5.85; 2.07: 6.09; 2.08: 6.4; 2.09: 6.3 |  |  |  | 54
| 1 | 6 | 2.01: 7.1; 2.02: 7.4; 2.03: 6.9726; 2.04: 5.9222; 2.06: 6.76; 2.07: 5.87; 2.08: 6.4; 2.09: 6.3
| Mean |  | 2.01: 6.915; 2.02: 7.3167; 2.03: 6.6493; 2.04: 5.8415; 2.06: 6.1283; 2.07: 6.0767; 2.08: 6.5167; 2.09: 6.35
| Median |  | 2.01: 6.895; 2.02: 7.45; 2.03: 6.6219; 2.04: 5.8455; 2.06: 6.05; 2.07: 5.985; 2.08: 6.5; 2.09: 6.35
| Std Dev. |  | 2.01: 0.13096; 2.02: 0.59805; 2.03: 0.18369; 2.04: 0.06435; 2.06: 0.38473; 2.07: 0.30638; 2.08: 0.39707; 2.09: 0.25884
| Rel.Std.Dev. |  | 2.01: 1.894%; 2.02: 8.174%; 2.03: 2.763%; 2.04: 1.102%; 2.06: 6.278%; 2.07: 5.042%; 2.08: 6.093%; 2.09: 4.076%
| PDM3 |  | 2.01: 6.588%; 2.02: 12.78%; 2.03: 2.492%; 2.04: -9.959%; 2.06: -5.538%; 2.07: -6.334%; 2.08: 0.448%; 2.09: -2.121%
| Z-Score (Absolute) |  | 2.01: 0.98; 2.02: 1.8; 2.03: 0.44; 2.04: 1.21; 2.06: 0.62; 2.07: 0.73; 2.08: 0.17; 2.09: 0.17
| Analytical results for Sn in OREAS 501e (Certified Value 4.87 ppm) | [27 empty] | Certified
Sn | Round | Replicate | Lab | Lab | Lab | Lab | Lab | Lab | Lab | Lab | Lab | Lab | Lab | Lab | Lab | Lab | Lab | Lab | Lab | Lab | Lab | Lab | Lab | Lab | Lab | Lab |  |  | 1
| No | No | 2.01 | 2.02 | 2.03 | 2.04 | 2.06 | 2.07 | 2.08 | 2.09 | 2.10 | 2.11 | 2.12 | 2.13 | 2.14 | 2.15 | 2.16 | 2.17 | 2.19 | 2.20 | 2.21 | 2.22 | 2.23 | 2.24 | 2.25 | 2.27 |  |  | ppm
|  |  | 4A*MS | 4A*MS | 4A*OES | 4A*MS | 4A*MS | 4A*OES/MS | 4A*OES/MS | 4A*OES/MS | 4A*OES/MS | 4A*OES/MS | 4A*OES/MS | 4A*MS | 4A*OES/MS | 4A*MS | 4A*OES | 4A*OES/MS | 4A*OES/MS | 4A*OES/MS | 4A*MS | 4A*MS | 4A*OES/MS | 4A*OES/MS | 4A*OES/MS | 4A*OES/MS |  |  | 2
3
| 1 | 1 | 5 | 4.8 | 4.6358 | 4.9 | 3.99 | 4.9 | 4.7 | 5 | 5.1 | 4.6 | < 10 | 1.1 | 4.7 | 4.7623 | < 10 | 4.8 | < 20 | 4.9 | 4 | 5.7 | 5.2 | 4.3 | 5 | 4.3 |  |  | 1
| 1 | 2 | 5.1 | 4.7 | 4.9779 | 4.9 | 4.12 | 4.9 | 4.7 | 5 | 4.7 | 4.6 | < 10 | 2.1 | 4.9 | 4.7812 | < 10 | 4.8 | < 20 | 5 | 4.1 | 5.8 | 5 | 4.8 | 5 | 4.2 |  |  | 13
| 1 | 3 | 5 | 4.7 | 4.6881 | 4.8 | 3.98 | 5.1 | 4.9 | 4.7 | 5.2 | 4.7 | < 10 | 1 | 4.8 | 5.0076 | < 10 | 4.6 | < 20 | 4.5 | 3.9 | 6.1 | 5.3 | 4.3 | 5 | 4.3 |  |  | 16
| 1 | 4 | 4.9 | 4.8 | 5.2998 | 10.9 | 4.15 | 5.1 | 4.8 | 5 | 4.9 | 4.4 | < 10 | 1.2 | 5.2 | 4.9094 | < 10 | 4.6 | < 20 | 4.9 | 4.3 | 5.7 | 5.3 | 4.4 | 5 | 4.1 |  |  | 4.8667
| 1 | 5 | 5 | 4.8 | 5.0096 | 5.1 | 4.09 | 5.1 | 4.8 | 4.9 | 5.2 | 4.6 | < 10 | 1.2 | 4.5 | 5.0219 | < 10 | 4.7 | < 20 | 4.7 | 4.2 | 5.6 | 5.2 | 4.7 | 4 | 4.1 |  |  | 55
| 1 | 6 | 5.1 | 4.8 | 5.3615 | 5 | 4.05 | 5.1 | 4.7 | 4.8 | 4.8 | 4.9 | < 10 | 1 | 5.1 | 4.9071 | < 10 | 4.3 | < 20 | 5.1 | 4 | 5.3 | 5.2 | 4.6 | 5 | 4.3
| Mean |  | 5.0167 | 4.7667 | 4.9954 | 5.9333 | 4.0633 | 5.0333 | 4.7667 | 4.9 | 4.9833 | 4.6333 |  | 1.2667 | 4.8667 | 4.8983 |  | 4.6333 |  | 4.85 | 4.0833 | 5.7 | 5.2 | 4.5167 | 4.8333 | 4.2167
| Median |  | 5 | 4.8 | 4.9938 | 4.95 | 4.07 | 5.1 | 4.75 | 4.95 | 5 | 4.6 |  | 1.15 | 4.85 | 4.9082 |  | 4.65 |  | 4.9 | 4.05 | 5.7 | 5.2 | 4.5 | 5 | 4.25
| Std Dev. |  | 0.075277 | 0.05164 | 0.30032 | 2.4353 | 0.069186 | 0.10328 | 0.08165 | 0.12649 | 0.2137 | 0.1633 |  | 0.41793 | 0.2582 | 0.10919 |  | 0.18619 |  | 0.21679 | 0.1472 | 0.26077 | 0.10954 | 0.2137 | 0.40825 | 0.098319
| Rel.Std.Dev. |  | 1.501% | 1.083% | 6.012% | 41.04% | 1.703% | 2.052% | 1.713% | 2.581% | 4.288% | 3.524% |  | 32.99% | 5.305% | 2.229% |  | 4.018% |  | 4.47% | 3.605% | 4.575% | 2.107% | 4.731% | 8.447% | 2.332%
| PDM3 |  | 3.082% | -2.055% | 2.646% | 21.92% | -16.51% | 3.424% | -2.055% | 0.6844% | 2.397% | -4.795% |  | -73.97% | -0.0005101% | 0.6487% |  | -4.795% |  | -0.343% | -16.1% | 17.12% | 6.849% | -7.192% | -0.6854% | -13.36%
| Z-Score (Absolute) |  | 0.59 | 0.66 | 0.49 | 5.17 | 4.17 | 0.67 | 0.66 | 0.01 | 0.42 | 1.32 | 0.51 | 18.13 | 0.16 | 0 | 0.51 | 1.32 | 25.47 | 0.24 | 4.07 | 4 | 1.51 | 1.91 | NA | 3.4
Results from laboratory 2.25 were removed due to their 1 ppm reading resolution.
| Analytical results for Sr in OREAS 501e (Certified Value 204 ppm) | [27 empty] | Certified
Sr | Round | Replicate | Lab | Lab | Lab | Lab | Lab | Lab | Lab | Lab | Lab | Lab | Lab | Lab | Lab | Lab | Lab | Lab | Lab | Lab | Lab | Lab | Lab | Lab | Lab | Lab | Lab |  | 1
| No | No | 2.01 | 2.02 | 2.03 | 2.04 | 2.06 | 2.07 | 2.08 | 2.09 | 2.10 | 2.11 | 2.12 | 2.13 | 2.14 | 2.15 | 2.16 | 2.17 | 2.18 | 2.19 | 2.20 | 2.21 | 2.22 | 2.23 | 2.24 | 2.25 | 2.27 |  | ppm
|  |  | 4A*MS | 4A*MS | 4A*OES | 4A*MS | 4A*MS | 4A*OES/MS | 4A*OES/MS | 4A*OES/MS | 4A*OES/MS | 4A*OES/MS | 4A*OES/MS | 4A*MS | 4A*OES/MS | 4A*MS | 4A*OES | 4A*OES/MS | 4A*OES | 4A*OES/MS | 4A*OES/MS | 4A*OES | 4A*MS | 4A*OES/MS | 4A*OES/MS | 4A*OES/MS | 4A*OES/MS |  | 0
0
| 1 | 1 | 212.99 | 207 | 201.1337 | 205 | 212.94 | 201 | 202 | 204 | 203 | 200 | 196 | 156 | 215.9 | 198.7438 | 206 | 200.9 | 208.0273 | 201 | 198 | 183 | 212 | 210 | 200 | 217 | 195 |  | 1
| 1 | 2 | 208.6 | 206 | 213.5031 | 198 | 211.42 | 209 | 201 | 203 | 209 | 194.5 | 197 | 158 | 205.7 | 193.2562 | 204 | 196.1 | 215.8423 | 197 | 177 | 176 | 213 | 217 | 202 | 212 | 193 |  | 14
| 1 | 3 | 206.72 | 207 | 199.1238 | 195 | 200.98 | 211 | 207 | 200 | 202 | 206 | 198 | 155 | 212.3 | 197.3246 | 207 | 202 | 212.3918 | 202 | 188 | 187 | 216 | 215 | 202 | 219 | 197 |  | 16
| 1 | 4 | 209.56 | 204 | 222.785 | 198 | 207.07 | 209 | 202 | 205 | 204 | 195.5 | 197 | 153 | 205.6 | 193.072 | 210 | 195.9 | 212.7111 | 199 | 203 | 194 | 209 | 214 | 206 | 207 | 190 |  | 204.1011
| 1 | 5 | 210.24 | 206 | 222.6244 | 200 | 210.77 | 210 | 204 | 200 | 202 | 198 | 197 | 154 | 208.9 | 196.5846 | 205 | 198.2 | 211.1352 | 202 | 199 | 194 | 204 | 218 | 202 | 208 | 193 |  | 56
| 1 | 6 | 209.4 | 206 | 219.3456 | 202 | 211.95 | 209 | 203 | 200 | 199 | 199 | 198 | 146 | 209.6 | 200.2268 | 208 | 198.9 | 214.0398 | 198 | 196 | 181 | 216 | 216 | 201 | 223 | 195
| Mean |  | 209.585 | 206 | 213.0859 | 199.6667 | 209.1883 | 208.1667 | 203.1667 | 202 | 203.1667 | 198.8333 | 197.1667 | 153.6667 | 209.6667 | 196.5347 | 206.6667 | 198.6667 | 212.3579 | 199.8333 | 193.5 | 185.8333 | 211.6667 | 215 | 202.1667 | 214.3333 | 193.8333
| Median |  | 209.48 | 206 | 216.4243 | 199 | 211.095 | 209 | 202.5 | 201.5 | 202.5 | 198.5 | 197 | 154.5 | 209.25 | 196.9546 | 206.5 | 198.55 | 212.5514 | 200 | 197 | 185 | 212.5 | 215.5 | 202 | 214.5 | 194
| Std Dev. |  | 2.0609 | 1.0954 | 10.6038 | 3.5024 | 4.4955 | 3.6009 | 2.137 | 2.2804 | 3.3116 | 4.0825 | 0.75277 | 4.1312 | 3.9662 | 2.894 | 2.1602 | 2.4744 | 2.6588 | 2.137 | 9.4816 | 7.2503 | 4.5898 | 2.8284 | 2.0412 | 6.377 | 2.4014
| Rel.Std.Dev. |  | 0.9833% | 0.5318% | 4.976% | 1.754% | 2.149% | 1.73% | 1.052% | 1.129% | 1.63% | 2.053% | 0.3818% | 2.688% | 1.892% | 1.473% | 1.045% | 1.246% | 1.252% | 1.069% | 4.9% | 3.901% | 2.168% | 1.316% | 1.01% | 2.975% | 1.239%
| PDM3 |  | 2.687% | 0.9304% | 4.402% | -2.173% | 2.492% | 1.992% | -0.4578% | -1.029% | -0.4578% | -2.581% | -3.398% | -24.71% | 2.727% | -3.707% | 1.257% | -2.663% | 4.045% | -2.091% | -5.194% | -8.95% | 3.707% | 5.34% | -0.9478% | 5.013% | -5.031%
| Z-Score (Absolute) |  | 0.72 | 0.32 | 1.11 | 0.39 | 0.67 | 0.56 | 0 | 0.13 | 0 | 0.49 | 0.67 | 5.54 | 0.73 | 0.74 | 0.39 | 0.5 | 1.03 | 0.37 | 1.08 | 1.94 | 0.95 | 1.33 | 0.11 | 1.25 | 1.05
| Analytical results for Ta in OREAS 501e (Certified Value 1.06 ppm) | [27 empty] | Certified
Ta | Round | Replicate | Lab | Lab | Lab | Lab | Lab | Lab | Lab | Lab | Lab | Lab | Lab | Lab | Lab | Lab | Lab | Lab | Lab | Lab | Lab | Lab | Lab | [5 empty] | 1
| No | No | 2.01 | 2.02 | 2.03 | 2.04 | 2.06 | 2.07 | 2.08 | 2.09 | 2.10 | 2.11 | 2.12 | 2.13 | 2.14 | 2.15 | 2.19 | 2.20 | 2.22 | 2.23 | 2.24 | 2.25 | 2.27 | [5 empty] | ppm
|  |  | 4A*MS | 4A*MS | 4A*OES | 4A*MS | 4A*MS | 4A*OES/MS | 4A*OES/MS | 4A*OES/MS | 4A*OES/MS | 4A*OES/MS | 4A*MS | 4A*MS | 4A*OES/MS | 4A*MS | 4A*OES/MS | 4A*OES/MS | 4A*MS | 4A*OES/MS | 4A*OES/MS | 4A*OES/MS | 4A*OES/MS | [5 empty] | 2
3
| 1 | 1 | 1.11 | 1.06 | 1.1061 | 1.2 | 1.19 | 1.05 | 1.02 | 1.04 | 1.04 | 1.01 | 0.9 | 0.93 | 1.56 | 1.0618 | < 10 | 1.09 | 1.19 | 1.07 | 1.03 | 1 | 1 | [5 empty] | 1
| 1 | 2 | 1.14 | 1 | 1.1124 | 1.1 | 1.18 | 1.09 | 1.07 | 1.04 | 1.08 | 0.99 | 0.94 | 0.88 | 1.48 | 1.124 | < 10 | 1.15 | 1.18 | 1.06 | 1.06 | 0.7 | 1 | [5 empty] | 15
| 1 | 3 | 1.12 | 1.07 | 1.0907 | 1.1 | 1.11 | 1.05 | 1.09 | 1 | 1 | 0.99 | 0.92 | 0.96 | 1.43 | 1.0199 | < 10 | 1.09 | 1.2 | 1.06 | 0.99 | 0.9 | 0.9 | [5 empty] | 16
| 1 | 4 | 1.12 | 1.02 | 1.2358 | 1.3 | 1.24 | 1.07 | 1.06 | 1.07 | 1.03 | 0.99 | 0.94 | 0.85 | 1.46 | 1.0472 | < 10 | 1.11 | 1.26 | 1.06 | 1.03 | 0.8 | 0.9 | [5 empty] | 1.0643
| 1 | 5 | 1.08 | 1.05 | 1.1347 | 1.2 | 1.21 | 1.07 | 1.06 | 1.02 | 1.03 | 0.98 | 1.03 | 0.96 | 1.58 | 1.1161 | < 10 | 1.11 | 1.2 | 1.1 | 1.06 | 0.9 | 0.9 | [5 empty] | 57
| 1 | 6 | 1.13 | 1.06 | 1.2309 | 1.2 | 1.13 | 1.05 | 1.08 | 1.03 | 1 | 1.09 | 0.97 | 0.94 | 1.5 | 1.1421 | < 10 | 1.14 | 1.21 | 1.07 | 1 | 1 | 1
| Mean |  | 1.1167 | 1.0433 | 1.1518 | 1.1833 | 1.1767 | 1.0633 | 1.0633 | 1.0333 | 1.03 | 1.0083 | 0.95 | 0.92 | 1.5017 | 1.0852 |  | 1.115 | 1.2067 | 1.07 | 1.0283 | 0.88333 | 0.95
| Median |  | 1.12 | 1.055 | 1.1235 | 1.2 | 1.185 | 1.06 | 1.065 | 1.035 | 1.03 | 0.99 | 0.94 | 0.935 | 1.49 | 1.089 |  | 1.11 | 1.2 | 1.065 | 1.03 | 0.9 | 0.95
| Std Dev. |  | 0.020656 | 0.027325 | 0.0648 | 0.075277 | 0.048854 | 0.01633 | 0.024221 | 0.023381 | 0.029665 | 0.041191 | 0.045607 | 0.045166 | 0.058109 | 0.048881 |  | 0.0251 | 0.028048 | 0.015492 | 0.029269 | 0.1169 | 0.054772
| Rel.Std.Dev. |  | 1.85% | 2.619% | 5.626% | 6.361% | 4.152% | 1.536% | 2.278% | 2.263% | 2.88% | 4.085% | 4.801% | 4.909% | 3.87% | 4.504% |  | 2.251% | 2.324% | 1.448% | 2.846% | 13.23% | 5.766%
| PDM3 |  | 4.919% | -1.971% | 8.217% | 11.18% | 10.56% | -0.09169% | -0.09169% | -2.91% | -3.224% | -5.259% | -10.74% | -13.56% | 41.09% | 1.962% |  | 4.763% | 13.38% | 0.5347% | -3.38% | -17% | -10.74%
| Z-Score (Absolute) |  | 0.69 | 0.32 | 1.17 | NA | 1.51 | 0.05 | 0.05 | 0.46 | 0.5 | 0.8 | 1.6 | 2.01 | 5.97 | 0.25 | 53.94 | 0.66 | 1.92 | 0.05 | 0.53 | NA | NA
Results from laboratories 2.04, 2.25 and 2.27 were removed due to their 0.1 ppm reading resolution.
| Analytical results for Tb in OREAS 501e (Certified Value 0.75 ppm) | [27 empty] | Certified
Tb | Round | Replicate | Lab | Lab | Lab | Lab | Lab | Lab | Lab | Lab | Lab | Lab | Lab | Lab | Lab | [13 empty] | 1
| No | No | 2.01 | 2.04 | 2.06 | 2.12 | 2.14 | 2.15 | 2.17 | 2.18 | 2.20 | 2.21 | 2.24 | 2.25 | 2.27 | [13 empty] | ppm
|  |  | 4A*MS | 4A*MS | 4A*MS | 4A*MS | 4A*OES/MS | 4A*MS | 4A*OES/MS | 4A*MS | 4A*OES/MS | 4A*MS | 4A*OES/MS | 4A*OES/MS | 4A*OES/MS | [13 empty] | 2
3
| 1 | 1 | 0.8 | 0.9 | 0.77 | 0.79 | 0.72 | 0.72622 | 0.8 | 0.67628 | 0.77 | 0.67 | 0.77 | 0.8 | 0.7 | [13 empty] | 1
| 1 | 2 | 0.8 | 0.7 | 0.8 | 0.74 | 0.77 | 0.73392 | 0.8 | 0.71996 | 0.72 | 0.7 | 0.82 | 0.8 | 0.7 | [13 empty] | 16
| 1 | 3 | 0.78 | 0.8 | 0.74 | 0.72 | 0.73 | 0.71197 | 0.9 | 0.6917 | 0.69 | 0.66 | 0.82 | 0.8 | 0.7 | [13 empty] | 16
| 1 | 4 | 0.8 | 1 | 0.81 | 0.71 | 0.75 | 0.70688 | 0.8 | 0.68515 | 0.74 | 0.75 | 0.79 | 0.8 | 0.6 | [13 empty] | 0.74763
| 1 | 5 | 0.76 | 0.9 | 0.78 | 0.75 | 0.76 | 0.73345 | 0.8 | 0.70077 | 0.72 | 0.76 | 0.8 | 0.8 | 0.7 | [13 empty] | 58
| 1 | 6 | 0.84 | 0.9 | 0.77 | 0.75 | 0.75 | 0.7807 | 0.8 | 0.7051 | 0.77 | 0.69 | 0.77 | 0.8 | 0.7
| Mean |  | 0.79667 | 0.86667 | 0.77833 | 0.74333 | 0.74667 | 0.73219 | 0.81667 | 0.69649 | 0.735 | 0.705 | 0.795 | 0.8 | 0.68333
| Median |  | 0.8 | 0.9 | 0.775 | 0.745 | 0.75 | 0.72984 | 0.8 | 0.69623 | 0.73 | 0.695 | 0.795 | 0.8 | 0.7
| Std Dev. |  | 0.026583 | 0.10328 | 0.024833 | 0.028048 | 0.018619 | 0.026238 | 0.040825 | 0.015513 | 0.031464 | 0.041352 | 0.022583 | 1.2162e-16 | 0.040825
| Rel.Std.Dev. |  | 3.337% | 11.92% | 3.191% | 3.773% | 2.494% | 3.583% | 4.999% | 2.227% | 4.281% | 5.866% | 2.841% | 1.52e-14% | 5.974%
| PDM3 |  | 6.559% | 15.92% | 4.107% | -0.5749% | -0.1291% | -2.065% | 9.234% | -6.84% | -1.69% | -5.702% | 6.336% | 7.005% | -8.6%
| Z-Score (Absolute) |  | 1.03 | NA | 0.67 | 0 | 0.06 | 0.21 | NA | 0.9 | 0.16 | 0.74 | 1 | NA | NA
Results from laboratories 2.04, 2.17, 2.25 and 2.27 were removed due to their 0.1 ppm reading resolution.
| Analytical results for Te in OREAS 501e (Certified Value 0.21 ppm) | [27 empty] | Certified
Te | Round | Replicate | Lab | Lab | Lab | Lab | Lab | Lab | Lab | Lab | Lab | Lab | Lab | Lab | Lab | Lab | Lab | Lab | Lab | Lab | Lab | Lab | Lab | [5 empty] | 1
| No | No | 2.01 | 2.02 | 2.03 | 2.04 | 2.06 | 2.07 | 2.08 | 2.09 | 2.10 | 2.11 | 2.12 | 2.13 | 2.14 | 2.15 | 2.19 | 2.20 | 2.22 | 2.24 | 2.25 | 2.26 | 2.27 | [5 empty] | ppm
|  |  | 4A*MS | 4A*MS | 4A*OES | 4A*MS | 4A*MS | 4A*OES/MS | 4A*OES/MS | 4A*OES/MS | 4A*OES/MS | 4A*OES/MS | 4A*MS | 4A*MS | 4A*OES/MS | 4A*MS | 4A*OES/MS | 4A*OES/MS | 4A*MS | 4A*OES/MS | 4A*OES/MS | 4A*MS | 4A*OES/MS | [5 empty] | 2
2
| 1 | 1 | 0.3 | 0.2 | 0.2268 | 0.15 | < 0.5 | 0.2 | 0.17 | 0.24 | 0.22 | 0.16 | 0.22 | 0.53 | 0.27 | 0.25001 | < 10 | 0.12 | 0.48 | 0.21 | 0.2 | NA | 0.23 | [5 empty] | 1
| 1 | 2 | 0.2 | 0.2 | 0.23597 | 0.2 | < 0.5 | 0.26 | 0.19 | 0.23 | 0.19 | 0.24 | 0.2 | 0.77 | 0.25 | 0.2216 | < 10 | 0.13 | 0.43 | 0.2 | 0.2 | NA | 0.21 | [5 empty] | 55
| 1 | 3 |  | 0.2 | 0.22048 | 0.18 | < 0.5 | 0.25 | 0.18 | 0.2 | 0.17 | 0.24 | 0.2 | 0.42 | 0.25 | 0.21338 | < 10 | 0.14 | 0.46 | 0.19 | 0.2 | NA | 0.19 | [5 empty] | 16
| 1 | 4 |  | 0.2 | 0.22051 | 0.15 | < 0.5 | 0.2 | 0.19 | 0.25 | 0.2 | 0.14 | 0.21 | 0.46 | 0.23 | < 0.2 | < 10 | 0.13 | 0.43 | 0.2 | 0.2 | NA | 0.21 | [5 empty] | 0.2136
| 1 | 5 |  | 0.2 | 0.2349 | 0.19 | < 0.5 | 0.26 | 0.2 | 0.22 | 0.19 | 0.21 | 0.22 | 0.5 | 0.26 | 0.29456 | < 10 | 0.16 | 0.47 | 0.19 | 0.2 | NA | 0.19 | [5 empty] | 59
| 1 | 6 | 0.2 | 0.2 | 0.22574 | 0.17 | < 0.5 | 0.22 | 0.2 | 0.23 | 0.2 | 0.23 | 0.22 | 0.58 | 0.27 | 0.24928 | < 10 | 0.13 | 0.42 | 0.19 | 0.2 | NA | 0.21
| Mean |  | 0.23333 | 0.2 | 0.2274 | 0.17333 |  | 0.23167 | 0.18833 | 0.22833 | 0.195 | 0.20333 | 0.21167 | 0.54333 | 0.255 | 0.24577 |  | 0.135 | 0.44833 | 0.19667 | 0.2 |  | 0.20667
| Median |  | 0.2 | 0.2 | 0.22627 | 0.175 |  | 0.235 | 0.19 | 0.23 | 0.195 | 0.22 | 0.215 | 0.515 | 0.255 | 0.24928 |  | 0.13 | 0.445 | 0.195 | 0.2 |  | 0.21
| Std Dev. |  | 0.057735 | 3.0405e-17 | 0.0067562 | 0.020656 |  | 0.028577 | 0.01169 | 0.017224 | 0.016432 | 0.043205 | 0.0098319 | 0.12404 | 0.015166 | 0.031798 |  | 0.013784 | 0.024833 | 0.008165 | 3.0405e-17 |  | 0.015055
| Rel.Std.Dev. |  | 24.74% | 1.52e-14% | 2.971% | 11.92% |  | 12.34% | 6.207% | 7.543% | 8.427% | 21.25% | 4.645% | 22.83% | 5.947% | 12.94% |  | 10.21% | 5.539% | 4.152% | 1.52e-14% |  | 7.285%
| PDM3 |  | 9.24% | -6.366% | 6.463% | -18.85% |  | 8.459% | -11.83% | 6.899% | -8.707% | -4.805% | -0.9039% | 154.4% | 19.38% | 15.06% |  | -36.8% | 109.9% | -7.926% | -6.366% |  | -3.245%
| Z-Score (Absolute) |  | NA | NA | 0.15 | 1.23 | 0.73 | 0.26 | 0.84 | 0.17 | 0.67 | 0.46 | 0.25 | 8.2 | 0.85 | 0 | 121.72 | 2.2 | 5.78 | 0.63 | NA | NA | 0.38
Results from laboratories 2.01, 2.02 and 2.25 were removed due to their 0.1 ppm reading resolution.
| Analytical results for Th in OREAS 501e (Certified Value 13.9 ppm) | [27 empty] | Certified
Th | Round | Replicate | Lab | Lab | Lab | Lab | Lab | Lab | Lab | Lab | Lab | Lab | Lab | Lab | Lab | Lab | Lab | Lab | Lab | Lab | Lab | Lab | Lab | Lab | Lab |  |  |  | 1
| No | No | 2.01 | 2.02 | 2.03 | 2.04 | 2.06 | 2.07 | 2.08 | 2.09 | 2.10 | 2.11 | 2.12 | 2.13 | 2.14 | 2.15 | 2.17 | 2.18 | 2.19 | 2.20 | 2.21 | 2.23 | 2.24 | 2.25 | 2.27 |  |  |  | ppm
|  |  | 4A*MS | 4A*MS | 4A*OES | 4A*MS | 4A*MS | 4A*OES/MS | 4A*OES/MS | 4A*OES/MS | 4A*OES/MS | 4A*OES/MS | 4A*MS | 4A*MS | 4A*OES/MS | 4A*MS | 4A*OES/MS | 4A*MS | 4A*OES/MS | 4A*OES/MS | 4A*MS | 4A*OES/MS | 4A*OES/MS | 4A*OES/MS | 4A*OES/MS |  |  |  | 1
2
| 1 | 1 | 14.91 | 14.5 | 14.7719 | 13.9 | 10.89 | 13 | 14.4 | 15.25 | 14.65 | 15.95 | 14.56 | 13.7 | 9.8 | 13.5447 | 14.85 | 11.164 | 12 | 13.1 | 12.28 | 13.8 | 13 | 14.8 | 13.4 |  |  |  | 1
| 1 | 2 | 14.76 | 14.3 | 15.4244 | 12 | 11.78 | 13.3 | 14.7 | 15.25 | 13 | 14.1 | 14.66 | 14.2 | 9.4 | 14.1644 | 14.38 | 11.264 | 12 | 9.65 | 12.39 | 14 | 13.9 | 13.8 | 13.1 |  |  |  | 17
| 1 | 3 | 14.48 | 14.7 | 14.612 | 13.5 | 10.99 | 13.55 | 14.7 | 15.2 | 15.05 | 14.6 | 13.79 | 13.6 | 9.9 | 13.7441 | 14.61 | 11.5328 | 13 | 10.5 | 12.19 | 13.9 | 15.1 | 15 | 13.2 |  |  |  | 16
| 1 | 4 | 14.72 | 14.3 | 16.1847 | 15.3 | 12.81 | 13.25 | 14.75 | 15.15 | 14.5 | 14.6 | 13.45 | 13.2 | 10.1 | 13.779 | 14.25 | 11.4811 | 11 | 11.6 | 12.61 | 13.6 | 13.2 | 13.7 | 12.7 |  |  |  | 13.8869
| 1 | 5 | 14.44 | 14.9 | 16.168 | 14.6 | 11.42 | 14.05 | 14.7 | 15.15 | 14.15 | 14 | 14.99 | 14.3 | 9.9 | 14.3211 | 14.2 | 11.6399 | 12 | 11.9 | 12.79 | 14.3 | 13.2 | 13.3 | 13.4 |  |  |  | 60
| 1 | 6 | 14.82 | 14.5 | 15.6121 | 13.7 | 12.93 | 13.05 | 15.45 | 15.3 | 13.35 | 15.4 | 14.72 | 13 | 10 | 14.4657 | 13.99 | 11.6722 | 13 | 12.4 | 12.35 | 14.3 | 13.1 | 14.5 | 12.8
| Mean |  | 14.6883 | 14.5333 | 15.4622 | 13.8333 | 11.8033 | 13.3667 | 14.7833 | 15.2167 | 14.1167 | 14.775 | 14.3617 | 13.6667 | 9.85 | 14.0032 | 14.38 | 11.459 | 12.1667 | 11.525 | 12.435 | 13.9833 | 13.5833 | 14.1833 | 13.1
| Median |  | 14.74 | 14.5 | 15.5183 | 13.8 | 11.6 | 13.275 | 14.7 | 15.225 | 14.325 | 14.6 | 14.61 | 13.65 | 9.9 | 13.9717 | 14.315 | 11.5069 | 12 | 11.75 | 12.37 | 13.95 | 13.2 | 14.15 | 13.15
| Std Dev. |  | 0.18851 | 0.23381 | 0.66984 | 1.1165 | 0.88611 | 0.38816 | 0.35024 | 0.060553 | 0.79225 | 0.7601 | 0.60158 | 0.52026 | 0.2429 | 0.36569 | 0.30829 | 0.20452 | 0.75277 | 1.2616 | 0.22358 | 0.27869 | 0.8085 | 0.67946 | 0.29665
| Rel.Std.Dev. |  | 1.283% | 1.609% | 4.332% | 8.071% | 7.507% | 2.904% | 2.369% | 0.3979% | 5.612% | 5.144% | 4.189% | 3.807% | 2.466% | 2.611% | 2.144% | 1.785% | 6.187% | 10.95% | 1.798% | 1.993% | 5.952% | 4.791% | 2.264%
| PDM3 |  | 5.771% | 4.655% | 11.34% | -0.386% | -15% | -3.746% | 6.455% | 9.575% | 1.654% | 6.395% | 3.419% | -1.586% | -29.07% | 0.837% | 3.551% | -17.48% | -12.39% | -17.01% | -10.46% | 0.6942% | -2.186% | 2.134% | -5.667%
| Z-Score (Absolute) |  | 0.71 | 0.55 | 1.5 | 0.16 | 2.23 | 0.64 | 0.81 | 1.25 | 0.13 | 0.8 | 0.38 | 0.33 | 4.23 | 0.01 | 0.39 | 2.59 | NA | 2.52 | 1.59 | 0.01 | 0.42 | 0.19 | 0.91
Results from laboratory 2.19 were removed due to their 1 ppm reading resolution.
| Analytical results for Ti in OREAS 501e (Certified Value 0.359 wt.%) | [27 empty] | Certified
Ti | Round | Replicate | Lab | Lab | Lab | Lab | Lab | Lab | Lab | Lab | Lab | Lab | Lab | Lab | Lab | Lab | Lab | Lab | Lab | Lab | Lab | Lab | Lab | Lab | Lab | Lab | Lab |  | 1
| No | No | 2.01 | 2.02 | 2.03 | 2.04 | 2.06 | 2.07 | 2.08 | 2.09 | 2.10 | 2.11 | 2.12 | 2.13 | 2.14 | 2.15 | 2.16 | 2.17 | 2.18 | 2.19 | 2.20 | 2.21 | 2.22 | 2.23 | 2.24 | 2.25 | 2.27 |  | wt.%
|  |  | 4A*OES | 4A*OES | 4A*OES | 4A*MS | 4A*MS | 4A*OES/MS | 4A*OES/MS | 4A*OES/MS | 4A*OES/MS | 4A*OES/MS | 4A*OES/MS | 4A*MS | 4A*OES/MS | 4A*MS | 4A*OES | 4A*OES/MS | 4A*OES | 4A*OES/MS | 4A*OES/MS | 4A*OES | 4A*MS | 4A*OES/MS | 4A*OES/MS | 4A*OES/MS | 4A*OES/MS |  | 3
3
| 1 | 1 | 0.3537 | 0.348 | 0.3785 | 0.352 | 0.58 | 0.349 | 0.362 | 0.366 | 0.389 | 0.369 | 0.351 | 0.399 | 0.34 | 0.35575 | 0.36 | 0.36 | 0.36443 | 0.36 | 0.37 | 0.349 | 0.36 | 0.356 | 0.35 | 0.344 | 0.372 |  | 1
| 1 | 2 | 0.3512 | 0.344 | 0.37031 | 0.382 | 0.58 | 0.362 | 0.359 | 0.362 | 0.369 | 0.359 | 0.35 | 0.408 | 0.35 | 0.34959 | 0.356 | 0.35 | 0.36757 | 0.36 | 0.338 | 0.343 | 0.39 | 0.3532 | 0.36 | 0.336 | 0.357 |  | 18
| 1 | 3 | 0.3533 | 0.365 | 0.36962 | 0.349 | 0.56 | 0.361 | 0.373 | 0.355 | 0.389 | 0.378 | 0.353 | 0.398 | 0.34 | 0.3522 | 0.361 | 0.35 | 0.36103 | 0.36 | 0.353 | 0.361 | 0.38 | 0.356 | 0.35 | 0.334 | 0.357 |  | 16
| 1 | 4 | 0.3516 | 0.354 | 0.35402 | 0.35 | 0.57 | 0.362 | 0.361 | 0.371 | 0.399 | 0.355 | 0.35 | 0.389 | 0.35 | 0.35202 | 0.368 | 0.36 | 0.36882 | 0.36 | 0.376 | 0.374 | 0.37 | 0.3578 | 0.35 | 0.333 | 0.349 |  | 0.35923
| 1 | 5 | 0.3495 | 0.355 | 0.35274 | 0.356 | 0.58 | 0.362 | 0.368 | 0.356 | 0.39 | 0.37 | 0.352 | 0.406 | 0.36 | 0.35949 | 0.359 | 0.35 | 0.36469 | 0.36 | 0.371 | 0.377 | 0.37 | 0.3529 | 0.36 | 0.339 | 0.364 |  | 61
| 1 | 6 | 0.3541 | 0.363 | 0.34919 | 0.352 | 0.58 | 0.365 | 0.37 | 0.361 | 0.383 | 0.364 | 0.354 | 0.38 | 0.35 | 0.36582 | 0.37 | 0.36 | 0.36633 | 0.36 | 0.367 | 0.352 | 0.38 | 0.3588 | 0.35 | 0.346 | 0.364
| Mean |  | 0.35223 | 0.35483 | 0.3624 | 0.35683 | 0.575 | 0.36017 | 0.3655 | 0.36183 | 0.3865 | 0.36583 | 0.35167 | 0.39667 | 0.34833 | 0.35581 | 0.36233 | 0.355 | 0.36548 | 0.36 | 0.3625 | 0.35933 | 0.375 | 0.35578 | 0.35333 | 0.33867 | 0.3605
| Median |  | 0.35245 | 0.3545 | 0.36182 | 0.352 | 0.58 | 0.362 | 0.365 | 0.3615 | 0.389 | 0.3665 | 0.3515 | 0.3985 | 0.35 | 0.35398 | 0.3605 | 0.355 | 0.36551 | 0.36 | 0.3685 | 0.3565 | 0.375 | 0.356 | 0.35 | 0.3375 | 0.3605
| Std Dev. |  | 0.0017728 | 0.0081833 | 0.011933 | 0.012561 | 0.0083666 | 0.0056362 | 0.0056125 | 0.006047 | 0.009995 | 0.0082805 | 0.001633 | 0.010577 | 0.0075277 | 0.005998 | 0.005465 | 0.0054772 | 0.0027495 | 6.0809e-17 | 0.014293 | 0.013837 | 0.010488 | 0.0023769 | 0.005164 | 0.0053541 | 0.0079183
| Rel.Std.Dev. |  | 0.5033% | 2.306% | 3.293% | 3.52% | 1.455% | 1.565% | 1.536% | 1.671% | 2.586% | 2.263% | 0.4644% | 2.666% | 2.161% | 1.686% | 1.508% | 1.543% | 0.7523% | 1.689e-14% | 3.943% | 3.851% | 2.797% | 0.6681% | 1.462% | 1.581% | 2.196%
| PDM3 |  | -1.947% | -1.224% | 0.8817% | -0.6668% | 60.07% | 0.2611% | 1.746% | 0.725% | 7.592% | 1.839% | -2.105% | 10.42% | -3.033% | -0.9505% | 0.8642% | -1.177% | 1.74% | 0.2147% | 0.9106% | 0.0291% | 4.39% | -0.9591% | -1.641% | -5.724% | 0.3539%
| Z-Score (Absolute) |  | 1.01 | 0.68 | 0.28 | 0.42 | 27.28 | 0 | 0.68 | 0.21 | 3.34 | 0.72 | 1.08 | 4.63 | 1.5 | 0.55 | 0.28 | 0.66 | 0.67 | 0.02 | 0.3 | 0.11 | 1.88 | 0.56 | 0.87 | 2.73 | 0.04
| Analytical results for Tl in OREAS 501e (Certified Value 0.94 ppm) | [27 empty] | Certified
Tl | Round | Replicate | Lab | Lab | Lab | Lab | Lab | Lab | Lab | Lab | Lab | Lab | Lab | Lab | Lab | Lab | Lab | Lab | Lab | Lab | Lab | Lab | Lab | Lab | Lab |  |  |  | 1
| No | No | 2.01 | 2.02 | 2.03 | 2.04 | 2.06 | 2.07 | 2.08 | 2.09 | 2.10 | 2.11 | 2.12 | 2.13 | 2.14 | 2.15 | 2.17 | 2.19 | 2.20 | 2.21 | 2.23 | 2.24 | 2.25 | 2.26 | 2.27 |  |  |  | ppm
|  |  | 4A*MS | 4A*MS | 4A*OES | 4A*MS | 4A*MS | 4A*OES/MS | 4A*OES/MS | 4A*OES/MS | 4A*OES/MS | 4A*OES/MS | 4A*MS | 4A*MS | 4A*OES/MS | 4A*MS | 4A*OES/MS | 4A*OES/MS | 4A*OES/MS | 4A*MS | 4A*OES/MS | 4A*OES/MS | 4A*OES/MS | 4A*MS | 4A*OES/MS |  |  |  | 2
3
| 1 | 1 | 1.03 | 0.98 | 0.96271 | 0.95 | 0.94 | 0.94 | 0.9 | 0.96 | 0.96 | 0.91 | 0.94 | 0.93 | 0.97 | 0.93066 | 1.01 | < 5 | 0.94 | 0.96 | 0.9 | 0.87 | 0.97 | 0.9 | 0.98 |  |  |  | 1
| 1 | 2 | 1.01 | 0.99 | 0.97035 | 0.94 | 0.98 | 0.97 | 0.91 | 0.94 | 0.93 | 0.92 | 0.94 | 0.97 | 1.01 | 0.9608 | 1 | < 5 | 0.89 | 0.95 | 0.9 | 0.91 | 0.91 | 0.923 | 0.93 |  |  |  | 19
| 1 | 3 | 1.01 | 0.99 | 0.97822 | 0.92 | 0.93 | 0.96 | 0.94 | 0.91 | 0.92 | 0.98 | 0.93 | 0.92 | 0.97 | 0.92158 | 0.99 | < 5 | 0.87 | 0.94 | 0.9 | 0.89 | 0.92 | 0.91 | 0.93 |  |  |  | 16
| 1 | 4 | 1.01 | 0.99 | 1.0487 | 1 | 0.91 | 0.93 | 0.94 | 0.94 | 0.95 | 0.9 | 0.92 | 0.89 | 0.96 | 0.94128 | 0.98 | < 5 | 0.93 | 0.98 | 0.91 | 0.88 | 0.9 | 0.955 | 0.91 |  |  |  | 0.93899
| 1 | 5 | 0.98 | 0.98 | 1.0268 | 0.95 | 0.93 | 0.96 | 0.92 | 0.9 | 0.94 | 0.95 | 0.99 | 0.94 | 1 | 0.93016 | 0.95 | < 5 | 0.95 | 0.97 | 0.94 | 0.91 | 0.94 | 0.887 | 0.92 |  |  |  | 62
| 1 | 6 | 1.03 | 0.98 | 1.0082 | 0.94 | 0.93 | 0.97 | 0.93 | 0.93 | 0.98 | 0.95 | 0.96 | 0.87 | 0.99 | 0.97416 | 0.96 | < 5 | 0.94 | 0.93 | 0.9 | 0.9 | 0.98 | 0.915 | 0.97
| Mean |  | 1.0117 | 0.985 | 0.99917 | 0.95 | 0.93667 | 0.955 | 0.92333 | 0.93 | 0.94667 | 0.935 | 0.94667 | 0.92 | 0.98333 | 0.94311 | 0.98167 |  | 0.92 | 0.955 | 0.90833 | 0.89333 | 0.93667 | 0.915 | 0.94
| Median |  | 1.01 | 0.985 | 0.99323 | 0.945 | 0.93 | 0.96 | 0.925 | 0.935 | 0.945 | 0.935 | 0.94 | 0.925 | 0.98 | 0.93597 | 0.985 |  | 0.935 | 0.955 | 0.9 | 0.895 | 0.93 | 0.9125 | 0.93
| Std Dev. |  | 0.018348 | 0.0054772 | 0.034351 | 0.026833 | 0.023381 | 0.016432 | 0.01633 | 0.021909 | 0.021602 | 0.030166 | 0.025033 | 0.035777 | 0.019664 | 0.02033 | 0.023166 |  | 0.032249 | 0.018708 | 0.016021 | 0.01633 | 0.03266 | 0.023229 | 0.028284
| Rel.Std.Dev. |  | 1.814% | 0.5561% | 3.438% | 2.825% | 2.496% | 1.721% | 1.769% | 2.356% | 2.282% | 3.226% | 2.644% | 3.889% | 2% | 2.156% | 2.36% |  | 3.505% | 1.959% | 1.764% | 1.828% | 3.487% | 2.539% | 3.009%
| PDM3 |  | 7.74% | 4.9% | 6.41% | 1.173% | -0.2473% | 1.705% | -1.667% | -0.9573% | 0.8177% | -0.4248% | 0.8177% | -2.022% | 4.723% | 0.4387% | 4.545% |  | -2.022% | 1.705% | -3.265% | -4.862% | -0.2473% | -2.555% | 0.1077%
| Z-Score (Absolute) |  | 2.34 | 1.43 | 1.91 | 0.23 | 0.22 | 0.41 | 0.67 | 0.45 | 0.12 | 0.28 | 0.12 | 0.79 | 1.37 | 0 | 1.31 | 53.09 | 0.79 | 0.41 | 1.19 | 1.7 | 0.22 | 0.96 | 0.11
| Analytical results for Tm in OREAS 501e (Certified Value 0.19 ppm) | [27 empty] | Certified
Tm | Round | Replicate | 2.01: Lab; 2.02: Lab; 2.03: Lab; 2.04: Lab; 2.06: Lab; 2.07: Lab; 2.08: Lab; 2.09: Lab |  |  |  | 1
| No | No | 2.01: 2.01; 2.02: 2.04; 2.03: 2.15; 2.04: 2.18; 2.06: 2.20; 2.07: 2.21; 2.08: 2.25; 2.09: 2.27 |  |  |  | ppm
|  |  | 2.01: 4A*MS; 2.02: 4A*MS; 2.03: 4A*MS; 2.04: 4A*MS; 2.06: 4A*OES/MS; 2.07: 4A*MS; 2.08: 4A*OES/MS; 2.09: 4A*OES/MS |  |  |  | 2
3
| 1 | 1 | 2.01: 0.21; 2.02: 0.2; 2.03: 0.19052; 2.04: 0.15645; 2.06: 0.19; 2.07: 0.19; 2.08: 0.2; 2.09: 0.2 |  |  |  | 1
| 1 | 2 | 2.01: 0.2; 2.02: 0.2; 2.03: 0.18524; 2.04: 0.17476; 2.06: 0.19; 2.07: 0.18; 2.08: 0.2; 2.09: 0.2 |  |  |  | 20
| 1 | 3 | 2.01: 0.21; 2.02: 0.2; 2.03: 0.18472; 2.04: 0.18068; 2.06: 0.17; 2.07: 0.17; 2.08: 0.2; 2.09: 0.2 |  |  |  | 16
| 1 | 4 | 2.01: 0.2; 2.02: 0.2; 2.03: 0.1876; 2.04: 0.1672; 2.06: 0.2; 2.07: 0.18; 2.08: 0.2; 2.09: 0.2 |  |  |  | 0.18711
| 1 | 5 | 2.01: 0.21; 2.02: 0.2; 2.03: 0.18369; 2.04: 0.17636; 2.06: 0.19; 2.07: 0.19; 2.08: 0.2; 2.09: 0.2 |  |  |  | 63
| 1 | 6 | 2.01: 0.23; 2.02: 0.2; 2.03: 0.19511; 2.04: 0.17098; 2.06: 0.19; 2.07: 0.16; 2.08: 0.2; 2.09: 0.2
| Mean |  | 2.01: 0.21; 2.02: 0.2; 2.03: 0.18781; 2.04: 0.17107; 2.06: 0.18833; 2.07: 0.17833; 2.08: 0.2; 2.09: 0.2
| Median |  | 2.01: 0.21; 2.02: 0.2; 2.03: 0.18642; 2.04: 0.17287; 2.06: 0.19; 2.07: 0.18; 2.08: 0.2; 2.09: 0.2
| Std Dev. |  | 2.01: 0.010954; 2.02: 3.0405e-17; 2.03: 0.0043318; 2.04: 0.0085175; 2.06: 0.0098319; 2.07: 0.01169; 2.08: 3.0405e-17; 2.09: 3.0405e-17
| Rel.Std.Dev. |  | 2.01: 5.216%; 2.02: 1.52e-14%; 2.03: 2.306%; 2.04: 4.979%; 2.06: 5.22%; 2.07: 6.555%; 2.08: 1.52e-14%; 2.09: 1.52e-14%
| PDM3 |  | 2.01: 12.23%; 2.02: 6.889%; 2.03: 0.3757%; 2.04: -8.571%; 2.06: 0.6534%; 2.07: -4.691%; 2.08: 6.889%; 2.09: 6.889%
| Z-Score (Absolute) |  | 2.01: 1.58; 2.02: NA; 2.03: 0; 2.04: 1.19; 2.06: 0.04; 2.07: 0.67; 2.08: NA; 2.09: NA
| Analytical results for U in OREAS 501e (Certified Value 3.95 ppm) | [27 empty] | Certified
U | Round | Replicate | Lab | Lab | Lab | Lab | Lab | Lab | Lab | Lab | Lab | Lab | Lab | Lab | Lab | Lab | Lab | Lab | Lab | Lab | Lab | Lab | Lab | Lab | Lab | Lab |  |  | 1
| No | No | 2.01 | 2.02 | 2.03 | 2.04 | 2.06 | 2.07 | 2.08 | 2.09 | 2.10 | 2.11 | 2.12 | 2.13 | 2.14 | 2.15 | 2.17 | 2.18 | 2.19 | 2.20 | 2.21 | 2.23 | 2.24 | 2.25 | 2.26 | 2.27 |  |  | ppm
|  |  | 4A*MS | 4A*MS | 4A*OES | 4A*MS | 4A*MS | 4A*OES/MS | 4A*OES/MS | 4A*OES/MS | 4A*OES/MS | 4A*OES/MS | 4A*MS | 4A*MS | 4A*OES/MS | 4A*MS | 4A*OES/MS | 4A*MS | 4A*OES/MS | 4A*OES/MS | 4A*MS | 4A*OES/MS | 4A*OES/MS | 4A*OES/MS | 4A*MS | 4A*OES/MS |  |  | 2
3
| 1 | 1 | 4.33 | 4.03 | 4.1161 | 3.7 | 4.44 | 3.5 | 4.3 | 4.1 | 4.2 | 4.4 | 4.13 | 4.42 | 4.1 | 3.9899 | 4.1 | 3.1209 | < 10 | 4.05 | 4.78 | 3.6 | 3.43 | 4.2 | 3.79 | 3.6 |  |  | 1
| 1 | 2 | 4.54 | 4.08 | 3.9237 | 3.2 | 4.76 | 4.2 | 3.2 | 4.1 | 3.8 | 3.2 | 3.63 | 4.5 | 3.8 | 4.0626 | 4.7 | 3.182 | < 10 | 3.92 | 4.82 | 3.9 | 4.21 | 4.8 | 3.97 | 3.5 |  |  | 21
| 1 | 3 | 4.75 | 4.09 | 3.8005 | 3.9 | 4.62 | 4 | 3.4 | 3.9 | 3.9 | 3.8 | 3.89 | 3.73 | 4.1 | 3.948 | 4 | 3.1339 | < 10 | 4.3 | 5.03 | 3.9 | 3.78 | 4 | 4.33 | 4.1 |  |  | 16
| 1 | 4 | 4.08 | 3.98 | 4.2123 | 3.9 | 4.45 | 4.3 | 3.3 | 3.9 | 4.4 | 3.4 | 4.16 | 4.14 | 3.9 | 3.9324 | 4.28 | 3.1867 | < 10 | 3.54 | 4.8 | 3.6 | 3.84 | 4 | 4.17 | 3.9 |  |  | 3.9503
| 1 | 5 | 4.84 | 4 | 4.245 | 3.6 | 4.47 | 3.9 | 3.9 | 3.9 | 4 | 4.2 | 4.35 | 3.68 | 4.1 | 3.7828 | 4.22 | 3.1909 | < 10 | 4.09 | 4.82 | 3.8 | 4.21 | 5.3 | 3.71 | 3.7 |  |  | 64
| 1 | 6 | 4.71 | 4.08 | 3.8923 | 3.6 | 4.12 | 3.9 | 3.4 | 4.2 | 3.6 | 4.2 | 3.78 | 3.45 | 3.9 | 3.7286 | 4.42 | 3.2151 | < 10 | 3.82 | 4.46 | 3.8 | 4.06 | 4 | 4.05 | 3.6
| Mean |  | 4.5417 | 4.0433 | 4.0316 | 3.65 | 4.4767 | 3.9667 | 3.5833 | 4.0167 | 3.9833 | 3.8667 | 3.99 | 3.9867 | 3.9833 | 3.9074 | 4.2867 | 3.1716 |  | 3.9533 | 4.785 | 3.7667 | 3.9217 | 4.3833 | 4.0033 | 3.7333
| Median |  | 4.625 | 4.055 | 4.0199 | 3.65 | 4.46 | 3.95 | 3.4 | 4 | 3.95 | 4 | 4.01 | 3.935 | 4 | 3.9402 | 4.25 | 3.1844 |  | 3.985 | 4.81 | 3.8 | 3.95 | 4.1 | 4.01 | 3.65
| Std Dev. |  | 0.28937 | 0.046762 | 0.18426 | 0.25884 | 0.21454 | 0.28048 | 0.42622 | 0.13292 | 0.28577 | 0.48442 | 0.269 | 0.42959 | 0.13292 | 0.12704 | 0.24905 | 0.036314 |  | 0.25997 | 0.18349 | 0.13663 | 0.30129 | 0.54559 | 0.23209 | 0.22509
| Rel.Std.Dev. |  | 6.372% | 1.157% | 4.57% | 7.092% | 4.792% | 7.071% | 11.89% | 3.309% | 7.174% | 12.53% | 6.742% | 10.78% | 3.337% | 3.251% | 5.81% | 1.145% |  | 6.576% | 3.835% | 3.627% | 7.683% | 12.45% | 5.797% | 6.029%
| PDM3 |  | 14.97% | 2.356% | 2.06% | -7.601% | 13.33% | 0.4155% | -9.288% | 1.681% | 0.8375% | -2.116% | 1.006% | 0.9218% | 0.8375% | -1.085% | 8.516% | -19.71% |  | 0.07802% | 21.13% | -4.647% | -0.7236% | 10.96% | 1.344% | -5.491%
| Z-Score (Absolute) |  | 3.83 | 0.4 | 0.32 | 2.31 | 3.38 | 0.13 | 2.76 | 0.22 | 0.01 | 0.81 | 0.03 | 0.01 | 0.01 | 0.53 | 2.08 | 5.6 | 6.99 | 0.22 | 5.51 | 1.5 | 0.44 | 2.74 | 0.13 | 1.73
| Analytical results for V in OREAS 501e (Certified Value 70 ppm) | [27 empty] | Certified
V | Round | Replicate | Lab | Lab | Lab | Lab | Lab | Lab | Lab | Lab | Lab | Lab | Lab | Lab | Lab | Lab | Lab | Lab | Lab | Lab | Lab | Lab | Lab | Lab | Lab | Lab | Lab |  | 1
| No | No | 2.01 | 2.02 | 2.03 | 2.04 | 2.06 | 2.07 | 2.08 | 2.09 | 2.10 | 2.11 | 2.12 | 2.13 | 2.14 | 2.15 | 2.16 | 2.17 | 2.19 | 2.20 | 2.21 | 2.22 | 2.23 | 2.24 | 2.25 | 2.26 | 2.27 |  | ppm
|  |  | 4A*OES | 4A*OES | 4A*OES | 4A*MS | 4A*MS | 4A*OES/MS | 4A*OES/MS | 4A*OES/MS | 4A*OES/MS | 4A*OES/MS | 4A*OES/MS | 4A*MS | 4A*OES/MS | 4A*MS | 4A*OES | 4A*OES/MS | 4A*OES/MS | 4A*OES/MS | 4A*OES | 4A*OES | 4A*OES/MS | 4A*OES/MS | 4A*OES/MS | 4A*MS | 4A*OES/MS |  | 0
1
| 1 | 1 | 69 | 71 | 71.0332 | 70 | 65.65 | 70 | 69 | 69 | 73 | 72 | 71 | 75 | 68 | 70.1704 | 68 | 72.1 | 74 | 70 | 83 | 72 | 74 | 66 | 72 | 69 | 67 |  | 1
| 1 | 2 | 70 | 71 | 71.667 | 76 | 66.87 | 73 | 68 | 68 | 71 | 70 | 71 | 76 | 70 | 68.6882 | 68 | 68.1 | 73 | 69 | 80 | 70 | 73 | 67 | 69 | 68 | 67 |  | 22
| 1 | 3 | 70 | 70 | 70.0958 | 69 | 64.75 | 74 | 72 | 68 | 73 | 73 | 70 | 76 | 67 | 70.0434 | 69 | 71.8 | 75 | 64 | 89 | 70 | 75 | 65 | 71 | 68 | 66 |  | 16
| 1 | 4 | 67 | 70 | 74.6693 | 69 | 64.21 | 73 | 69 | 69 | 75 | 70 | 70 | 73 | 69 | 70.0064 | 69 | 70.5 | 72 | 71 | 93 | 69 | 73 | 66 | 69 | 70 | 66 |  | 70.1178
| 1 | 5 | 68 | 71 | 74.1606 | 71 | 65.27 | 73 | 69 | 68 | 73 | 73 | 70 | 77 | 70 | 70.6838 | 67 | 69.2 | 75 | 67 | 87 | 72 | 71 | 68 | 69 | 68 | 65 |  | 65
| 1 | 6 | 70 | 72 | 73.4108 | 70 | 66.07 | 73 | 69 | 68 | 72 | 71 | 71 | 72 | 69 | 72.4964 | 69 | 69.9 | 73 | 71 | 86 | 71 | 74 | 67 | 72 | 68 | 71
| Mean |  | 69 | 70.8333 | 72.5061 | 70.8333 | 65.47 | 72.6667 | 69.3333 | 68.3333 | 72.8333 | 71.5 | 70.5 | 74.8333 | 68.8333 | 70.3481 | 68.3333 | 70.2667 | 73.6667 | 68.6667 | 86.3333 | 70.6667 | 73.3333 | 66.5 | 70.3333 | 68.5 | 67
| Median |  | 69.5 | 71 | 72.5389 | 70 | 65.46 | 73 | 69 | 68 | 73 | 71.5 | 70.5 | 75.5 | 69 | 70.1069 | 68.5 | 70.2 | 73.5 | 69.5 | 86.5 | 70.5 | 73.5 | 66.5 | 70 | 68 | 66.5
| Std Dev. |  | 1.2649 | 0.75277 | 1.8395 | 2.6394 | 0.94851 | 1.3663 | 1.3663 | 0.5164 | 1.3292 | 1.3784 | 0.54772 | 1.9408 | 1.169 | 1.2429 | 0.8165 | 1.5319 | 1.2111 | 2.7325 | 4.5461 | 1.2111 | 1.3663 | 1.0488 | 1.5055 | 0.83666 | 2.0976
| Rel.Std.Dev. |  | 1.833% | 1.063% | 2.537% | 3.726% | 1.449% | 1.88% | 1.971% | 0.7557% | 1.825% | 1.928% | 0.7769% | 2.593% | 1.698% | 1.767% | 1.195% | 2.18% | 1.644% | 3.979% | 5.266% | 1.714% | 1.863% | 1.577% | 2.141% | 1.221% | 3.131%
| PDM3 |  | -1.594% | 1.02% | 3.406% | 1.02% | -6.629% | 3.635% | -1.119% | -2.545% | 3.873% | 1.971% | 0.545% | 6.725% | -1.832% | 0.3284% | -2.545% | 0.2123% | 5.061% | -2.07% | 23.13% | 0.7827% | 4.586% | -5.16% | 0.3073% | -2.307% | -4.447%
| Z-Score (Absolute) |  | 0.49 | 0.18 | 0.79 | 0.18 | 1.78 | 0.85 | 0.37 | 0.74 | 0.91 | 0.42 | 0.06 | 1.64 | 0.55 | 0 | 0.74 | 0.03 | 1.21 | 0.61 | 5.83 | 0.12 | 1.09 | 1.4 | 0.01 | 0.67 | 1.22
| Analytical results for W in OREAS 501e (Certified Value 11.9 ppm) | [27 empty] | Certified
W | Round | Replicate | Lab | Lab | Lab | Lab | Lab | Lab | Lab | Lab | Lab | Lab | Lab | Lab | Lab | Lab | Lab | Lab | Lab | Lab | Lab | Lab | Lab | Lab | Lab |  |  |  | 1
| No | No | 2.01 | 2.02 | 2.03 | 2.04 | 2.06 | 2.07 | 2.08 | 2.09 | 2.10 | 2.11 | 2.12 | 2.13 | 2.14 | 2.15 | 2.16 | 2.17 | 2.19 | 2.20 | 2.22 | 2.23 | 2.24 | 2.25 | 2.27 |  |  |  | ppm
|  |  | 4A*MS | 4A*MS | 4A*OES | 4A*MS | 4A*MS | 4A*OES/MS | 4A*OES/MS | 4A*OES/MS | 4A*OES/MS | 4A*OES/MS | 4A*MS | 4A*MS | 4A*OES/MS | 4A*MS | 4A*OES | 4A*OES/MS | 4A*OES/MS | 4A*OES/MS | 4A*MS | 4A*OES/MS | 4A*OES/MS | 4A*OES/MS | 4A*OES/MS |  |  |  | 1
2
| 1 | 1 | 12.8 | 12.7 | 13.8409 | 10.5 | 12.69 | 12.1 | 12.2 | 11.9 | 13.8 | 12.2 | 13.8 | 11.3 | 10.9 | 10.7832 | 14 | 12.4 | < 20 | 12.9 | 22.1 | 11.4 | 12 | 12.1 | 11.5 |  |  |  | 1
| 1 | 2 | 12.8 | 12.5 | 12.4643 | 12.5 | 12.13 | 12.5 | 11.5 | 11.7 | 12 | 11.7 | 12.2 | 11.5 | 11.2 | 10.4605 | 13 | 11 | < 20 | 13.3 | 23.5 | 11.7 | 13 | 11.3 | 10.9 |  |  |  | 23
| 1 | 3 | 13.1 | 12.6 | 13.672 | 10.7 | 11.69 | 14.8 | 10.7 | 11.1 | 13 | 11.3 | 12.1 | 11.6 | 10.8 | 10.5286 | 11 | 12.1 | < 20 | 14.9 | 22.9 | 12.1 | 12 | 13.4 | 12 |  |  |  | 16
| 1 | 4 | 12.2 | 12.4 | 12.7394 | 30.8 | 11.98 | 12.4 | 10.2 | 10.6 | 13.7 | 11.6 | 13.5 | 11.3 | 11.1 | 10.2033 | 13 | 12.6 | < 20 | 11.4 | 22.5 | 12.1 | 13 | 11.9 | 10.8 |  |  |  | 11.9328
| 1 | 5 | 11.9 | 12.6 | 12.9355 | 11.9 | 10.77 | 12.4 | 10.8 | 11.8 | 12.5 | 11 | 13.7 | 11.3 | 11.3 | 11.3681 | 13 | 12 | < 20 | 13.5 | 21.4 | 12.2 | 13 | 11.2 | 11.6 |  |  |  | 66
| 1 | 6 | 12.8 | 12.6 | 12.6653 | 11.1 | 10.46 | 12.6 | 11.4 | 12 | 11.9 | 11.9 | 11.7 | 10.3 | 11.4 | 10.8591 | 15 | 11.5 | < 20 | 12.7 | 22.3 | 12 | 11 | 12.1 | 11.6
| Mean |  | 12.6 | 12.5667 | 13.0529 | 14.5833 | 11.62 | 12.8 | 11.1333 | 11.5167 | 12.8167 | 11.6167 | 12.8333 | 11.2167 | 11.1167 | 10.7005 | 13.1667 | 11.9333 |  | 13.1167 | 22.45 | 11.9167 | 12.3333 | 12 | 11.4
| Median |  | 12.8 | 12.6 | 12.8374 | 11.5 | 11.835 | 12.45 | 11.1 | 11.75 | 12.75 | 11.65 | 12.85 | 11.3 | 11.15 | 10.6559 | 13 | 12.05 |  | 13.1 | 22.4 | 12.05 | 12.5 | 12 | 11.55
| Std Dev. |  | 0.45166 | 0.10328 | 0.56797 | 7.9801 | 0.84942 | 0.99398 | 0.70899 | 0.54924 | 0.82321 | 0.42622 | 0.9331 | 0.46655 | 0.23166 | 0.40299 | 1.3292 | 0.59217 |  | 1.1427 | 0.71484 | 0.30605 | 0.8165 | 0.78994 | 0.46043
| Rel.Std.Dev. |  | 3.585% | 0.8219% | 4.351% | 54.72% | 7.31% | 7.765% | 6.368% | 4.769% | 6.423% | 3.669% | 7.271% | 4.159% | 2.084% | 3.766% | 10.09% | 4.962% |  | 8.711% | 3.184% | 2.568% | 6.62% | 6.583% | 4.039%
| PDM3 |  | 5.591% | 5.312% | 9.387% | 22.21% | -2.621% | 7.267% | -6.7% | -3.487% | 7.407% | -2.649% | 7.547% | -6.001% | -6.839% | -10.33% | 10.34% | 0.004393% |  | 9.921% | 88.14% | -0.1353% | 3.356% | 0.5631% | -4.465%
| Z-Score (Absolute) |  | 0.56 | 0.53 | 0.94 | 2.23 | 0.26 | 0.73 | 0.67 | 0.35 | 0.74 | 0.27 | 0.76 | 0.6 | 0.69 | 1.04 | NA | 0 | 1.63 | 1 | 8.86 | 0.01 | NA | 0.06 | 0.45
Results from laboratories 2.16 and 2.24 were removed due to their 1 ppm reading resolution.
| Analytical results for Y in OREAS 501e (Certified Value 15.6 ppm) | [27 empty] | Certified
Y | Round | Replicate | Lab | Lab | Lab | Lab | Lab | Lab | Lab | Lab | Lab | Lab | Lab | Lab | Lab | Lab | Lab | Lab | Lab | Lab | Lab | Lab | Lab | Lab | Lab | Lab | Lab |  | 1
| No | No | 2.01 | 2.02 | 2.03 | 2.04 | 2.06 | 2.07 | 2.08 | 2.09 | 2.10 | 2.11 | 2.12 | 2.13 | 2.14 | 2.15 | 2.16 | 2.17 | 2.18 | 2.19 | 2.20 | 2.21 | 2.22 | 2.23 | 2.24 | 2.25 | 2.27 |  | ppm
|  |  | 4A*MS | 4A*MS | 4A*OES | 4A*MS | 4A*MS | 4A*OES/MS | 4A*OES/MS | 4A*OES/MS | 4A*OES/MS | 4A*OES/MS | 4A*MS | 4A*MS | 4A*OES/MS | 4A*MS | 4A*OES | 4A*OES/MS | 4A*MS | 4A*OES/MS | 4A*OES/MS | 4A*MS | 4A*MS | 4A*OES/MS | 4A*OES/MS | 4A*OES/MS | 4A*OES/MS |  | 1
2
| 1 | 1 | 16.26 | 16.2 | 15.4378 | 14.6 | 17.21 | 15.5 | 15.1 | 16.7 | 16 | 15 | 15.9 | 16.8 | 14.4 | 15.5576 | 14.9 | 15.8 | 13.789 | 15 | 16.1 | 14 | 14.8 | 15.5 | 15.1 | 18.5 | 14.9 |  | 1
| 1 | 2 | 15.58 | 16.5 | 17.0038 | 15.3 | 16.34 | 16.7 | 15.9 | 16.7 | 15.2 | 14.4 | 15.3 | 17.6 | 14.6 | 15.3108 | 15.1 | 15.4 | 13.772 | 15 | 15 | 14.1 | 15.3 | 15.2 | 16.2 | 17.5 | 15.1 |  | 24
| 1 | 3 | 15.45 | 16.4 | 15.4701 | 14.1 | 15.17 | 16.7 | 16 | 16 | 15.2 | 15.1 | 15.6 | 17.1 | 14.9 | 15.5637 | 15.2 | 15.6 | 13.7926 | 16 | 14.6 | 14.1 | 15.6 | 15.5 | 16.2 | 18.5 | 14.9 |  | 16
| 1 | 4 | 15.74 | 16.6 | 17.6685 | 14.2 | 17.25 | 16.7 | 15.6 | 16.7 | 15.2 | 14.7 | 14.8 | 16.6 | 14.9 | 15.1989 | 15.5 | 15.4 | 13.7642 | 16 | 15.9 | 13.8 | 14.8 | 15.4 | 15.7 | 17.4 | 14.5 |  | 15.6111
| 1 | 5 | 15.8 | 16.3 | 17.3233 | 14.6 | 16.2 | 17 | 16 | 17.2 | 15.7 | 14.1 | 15.1 | 18 | 14.8 | 15.4457 | 15 | 15.6 | 13.7277 | 16 | 15.6 | 14.1 | 15.4 | 15.8 | 15.8 | 17 | 14.8 |  | 67
| 1 | 6 | 15.98 | 16.4 | 16.8024 | 14.6 | 15.6 | 16.5 | 15.8 | 16.4 | 14.8 | 15.6 | 14.8 | 16.3 | 15.1 | 15.7049 | 15.3 | 17.6 | 13.7456 | 15 | 15.8 | 14.1 | 15.6 | 15.2 | 15.2 | 18.2 | 14.6
| Mean |  | 15.8017 | 16.4 | 16.6177 | 14.5667 | 16.295 | 16.5167 | 15.7333 | 16.6167 | 15.35 | 14.8167 | 15.25 | 17.0667 | 14.7833 | 15.4636 | 15.1667 | 15.9 | 13.7652 | 15.5 | 15.5 | 14.0333 | 15.25 | 15.4333 | 15.7 | 17.85 | 14.8
| Median |  | 15.77 | 16.4 | 16.9031 | 14.6 | 16.27 | 16.7 | 15.85 | 16.7 | 15.2 | 14.85 | 15.2 | 16.95 | 14.85 | 15.5016 | 15.15 | 15.6 | 13.7681 | 15.5 | 15.7 | 14.1 | 15.35 | 15.45 | 15.75 | 17.85 | 14.85
| Std Dev. |  | 0.2893 | 0.14142 | 0.94809 | 0.42269 | 0.83773 | 0.52313 | 0.34448 | 0.39707 | 0.42778 | 0.53448 | 0.44159 | 0.6377 | 0.24833 | 0.18481 | 0.21602 | 0.84617 | 0.025106 | 0.54772 | 0.57966 | 0.12111 | 0.36742 | 0.22509 | 0.47329 | 0.63482 | 0.21909
| Rel.Std.Dev. |  | 1.831% | 0.8623% | 5.705% | 2.902% | 5.141% | 3.167% | 2.189% | 2.39% | 2.787% | 3.607% | 2.896% | 3.737% | 1.68% | 1.195% | 1.424% | 5.322% | 0.1824% | 3.534% | 3.74% | 0.863% | 2.409% | 1.458% | 3.015% | 3.556% | 1.48%
| PDM3 |  | 1.221% | 5.053% | 6.448% | -6.69% | 4.381% | 5.801% | 0.783% | 6.441% | -1.673% | -5.089% | -2.313% | 9.324% | -5.302% | -0.9449% | -2.847% | 1.851% | -11.82% | -0.7117% | -0.7117% | -10.11% | -2.313% | -1.139% | 0.5695% | 14.34% | -5.196%
| Z-Score (Absolute) |  | 0.32 | 0.92 | 1.14 | 0.92 | 0.81 | 1.04 | 0.25 | 1.14 | 0.13 | 0.67 | 0.23 | 1.59 | 0.7 | 0.02 | 0.32 | 0.42 | 1.72 | NA | 0.02 | 1.45 | 0.23 | 0.05 | 0.22 | 2.37 | 0.68
Results from laboratory 2.19 were removed due to their 1 ppm reading resolution.
| Analytical results for Yb in OREAS 501e (Certified Value 1.19 ppm) | [27 empty] | Certified
Yb | Round | Replicate | 2.01: Lab; 2.02: Lab; 2.03: Lab; 2.04: Lab; 2.06: Lab; 2.07: Lab; 2.08: Lab; 2.09: Lab; 2.10: Lab; 2.11: Lab; 2.12: Lab; 2.13: Lab; 2.14: Lab |  | 1
| No | No | 2.01: 2.01; 2.02: 2.04; 2.03: 2.06; 2.04: 2.12; 2.06: 2.14; 2.07: 2.15; 2.08: 2.17; 2.09: 2.18; 2.10: 2.20; 2.11: 2.21; 2.12: 2.24; 2.13: 2.25; 2.14: 2.27 |  | ppm
|  |  | 2.01: 4A*MS; 2.02: 4A*MS; 2.03: 4A*MS; 2.04: 4A*MS; 2.06: 4A*OES/MS; 2.07: 4A*MS; 2.08: 4A*OES/MS; 2.09: 4A*MS; 2.10: 4A*OES/MS; 2.11: 4A*MS; 2.12: 4A*OES/MS; 2.13: 4A*OES/MS; 2.14: 4A*OES/MS |  | 2
3
| 1 | 1 | 2.01: 1.29; 2.02: 1.2; 2.03: 1.45; 2.04: 1.1; 2.06: 1.2; 2.07: 1.1954; 2.08: 1.2; 2.09: 1.1418; 2.10: 1.21; 2.11: 1; 2.12: 1.2; 2.13: 1.5; 2.14: 1.2 |  | 1
| 1 | 2 | 2.01: 1.32; 2.02: 1.2; 2.03: 1.46; 2.04: 1.2; 2.06: 1.2; 2.07: 1.143; 2.08: 1.1; 2.09: 1.1431; 2.10: 1.16; 2.11: 1.1; 2.12: 1.3; 2.13: 1.4; 2.14: 1.2 |  | 25
| 1 | 3 | 2.01: 1.33; 2.02: 1.2; 2.03: 1.45; 2.04: 1.1; 2.06: 1.1; 2.07: 1.1331; 2.08: 1.2; 2.09: 1.2228; 2.10: 1.12; 2.11: 1; 2.12: 1.2; 2.13: 1.5; 2.14: 1.1 |  | 16
| 1 | 4 | 2.01: 1.42; 2.02: 1.3; 2.03: 1.45; 2.04: 1.1; 2.06: 1.2; 2.07: 1.1555; 2.08: 1.2; 2.09: 1.0905; 2.10: 1.17; 2.11: 1.2; 2.12: 1.2; 2.13: 1.5; 2.14: 1.1 |  | 1.1876
| 1 | 5 | 2.01: 1.26; 2.02: 1.3; 2.03: 1.46; 2.04: 1.1; 2.06: 1.2; 2.07: 1.1872; 2.08: 1.3; 2.09: 1.1418; 2.10: 1.2; 2.11: 1.2; 2.12: 1.3; 2.13: 1.4; 2.14: 1.1 |  | 68
| 1 | 6 | 2.01: 1.42; 2.02: 1.3; 2.03: 1.46; 2.04: 1.1; 2.06: 1.1; 2.07: 1.2482; 2.08: 1.2; 2.09: 1.1978; 2.10: 1.18; 2.11: 1.2; 2.12: 1.2; 2.13: 1.5; 2.14: 1.1
| Mean |  | 2.01: 1.34; 2.02: 1.25; 2.03: 1.455; 2.04: 1.1167; 2.06: 1.1667; 2.07: 1.1771; 2.08: 1.2; 2.09: 1.1563; 2.10: 1.1733; 2.11: 1.1167; 2.12: 1.2333; 2.13: 1.4667; 2.14: 1.1333
| Median |  | 2.01: 1.325; 2.02: 1.25; 2.03: 1.455; 2.04: 1.1; 2.06: 1.2; 2.07: 1.1714; 2.08: 1.2; 2.09: 1.1424; 2.10: 1.175; 2.11: 1.15; 2.12: 1.2; 2.13: 1.5; 2.14: 1.1
| Std Dev. |  | 2.01: 0.066633; 2.02: 0.054772; 2.03: 0.0054772; 2.04: 0.040825; 2.06: 0.05164; 2.07: 0.042579; 2.08: 0.063246; 2.09: 0.047054; 2.10: 0.032042; 2.11: 0.098319; 2.12: 0.05164; 2.13: 0.05164; 2.14: 0.05164
| Rel.Std.Dev. |  | 2.01: 4.973%; 2.02: 4.382%; 2.03: 0.3764%; 2.04: 3.656%; 2.06: 4.426%; 2.07: 3.617%; 2.08: 5.27%; 2.09: 4.069%; 2.10: 2.731%; 2.11: 8.805%; 2.12: 4.187%; 2.13: 3.521%; 2.14: 4.556%
| PDM3 |  | 2.01: 12.83%; 2.02: 5.256%; 2.03: 22.52%; 2.04: -5.971%; 2.06: -1.761%; 2.07: -0.8857%; 2.08: 1.046%; 2.09: -2.634%; 2.10: -1.199%; 2.11: -5.971%; 2.12: 3.853%; 2.13: 23.5%; 2.14: -4.568%
| Z-Score (Absolute) |  | 2.01: 1.95; 2.02: 0.87; 2.03: 3.33; 2.04: 0.72; 2.06: 0.12; 2.07: 0; 2.08: 0.27; 2.09: 0.25; 2.10: 0.04; 2.11: 0.72; 2.12: 0.67; 2.13: 3.47; 2.14: 0.52
| Analytical results for Zn in OREAS 501e (Certified Value 185 ppm) | [27 empty] | Certified
Zn | Round | Replicate | Lab | Lab | Lab | Lab | Lab | Lab | Lab | Lab | Lab | Lab | Lab | Lab | Lab | Lab | Lab | Lab | Lab | Lab | Lab | Lab | Lab | Lab | Lab | Lab | Lab | Lab | 1
| No | No | 2.01 | 2.02 | 2.03 | 2.04 | 2.06 | 2.07 | 2.08 | 2.09 | 2.10 | 2.11 | 2.12 | 2.13 | 2.14 | 2.15 | 2.16 | 2.17 | 2.18 | 2.19 | 2.20 | 2.21 | 2.22 | 2.23 | 2.24 | 2.25 | 2.26 | 2.27 | ppm
|  |  | 4A*MS | 4A*OES | 4A*OES | 4A*MS | 4A*MS | 4A*OES/MS | 4A*OES/MS | 4A*OES/MS | 4A*OES/MS | 4A*OES/MS | 4A*OES/MS | 4A*MS | 4A*OES/MS | 4A*MS | 4A*OES | 4A*OES/MS | 4A*OES | 4A*OES/MS | 4A*OES/MS | 4A*OES | 4A*MS | 4A*OES/MS | 4A*OES/MS | 4A*OES/MS | 4A*MS | 4A*OES/MS | 0
0
| 1 | 1 | 192 | 180 | 171.145 | 177.2 | 221.46 | 191 | 183 | 191 | 202 | 184 | 178 | 202 | 185 | 183.696 | 176 | 183.7 | 177.62 | 186 | 178 | 179 | 182 | 190 | 181 | 183 | 193 | 185.2 | 1
| 1 | 2 | 189 | 185 | 183.4789 | 187 | 218.97 | 199 | 185 | 189 | 194 | 179 | 179 | 204 | 180 | 180.7788 | 175 | 176.2 | 181.94 | 182 | 179 | 176 | 188 | 199 | 182 | 185 | 191 | 185.8 | 26
| 1 | 3 | 189 | 185 | 169.9282 | 175.7 | 210.8 | 200 | 190 | 187 | 202 | 190 | 180 | 199 | 182 | 184.3286 | 178 | 183.2 | 177.14 | 184 | 170 | 185 | 194 | 197 | 181 | 181 | 192 | 179.7 | 16
| 1 | 4 | 192 | 182 | 189.2826 | 175.1 | 222.53 | 201 | 184 | 192 | 206 | 179 | 178 | 193 | 177 | 182.4506 | 179 | 179.4 | 177.42 | 182 | 182 | 196 | 189 | 206 | 182 | 179 | 195 | 184.9 | 184.8021
| 1 | 5 | 191 | 182 | 179.3869 | 181.1 | 212.78 | 198 | 187 | 186 | 201 | 186 | 178 | 203 | 179 | 184.2182 | 172 | 175.2 | 177.88 | 179 | 173 | 200 | 177 | 200 | 181 | 181 | 191 | 180.8 | 69
| 1 | 6 | 192 | 184 | 186.6687 | 175.3 | 225.75 | 198 | 188 | 188 | 198 | 184 | 180 | 189 | 180 | 189.55 | 176 | 178 | 180.96 | 186 | 183 | 181 | 183 | 203 | 181 | 184 | 192 | 190.5
| Mean |  | 190.8333 | 183 | 179.9817 | 178.5667 | 218.715 | 197.8333 | 186.1667 | 188.8333 | 200.5 | 183.6667 | 178.8333 | 198.3333 | 180.5 | 184.1704 | 176 | 179.2833 | 178.8267 | 183.1667 | 177.5 | 186.1667 | 185.5 | 199.1667 | 181.3333 | 182.1667 | 192.3333 | 184.4833
| Median |  | 191.5 | 183 | 181.4329 | 176.45 | 220.215 | 198.5 | 186 | 188.5 | 201.5 | 184 | 178.5 | 200.5 | 180 | 183.9571 | 176 | 178.7 | 177.75 | 183 | 178.5 | 183 | 185.5 | 199.5 | 181 | 182 | 192 | 185.05
| Std Dev. |  | 1.472 | 2 | 8.037 | 4.6971 | 5.8227 | 3.5449 | 2.6394 | 2.3166 | 4.0866 | 4.2269 | 0.98319 | 6.0553 | 2.7386 | 2.9547 | 2.4495 | 3.5409 | 2.0698 | 2.7142 | 5.0892 | 9.704 | 6.0249 | 5.4924 | 0.5164 | 2.2286 | 1.5055 | 3.8747
| Rel.Std.Dev. |  | 0.7713% | 1.093% | 4.465% | 2.63% | 2.662% | 1.792% | 1.418% | 1.227% | 2.038% | 2.301% | 0.5498% | 3.053% | 1.517% | 1.604% | 1.392% | 1.975% | 1.157% | 1.482% | 2.867% | 5.213% | 3.248% | 2.758% | 0.2848% | 1.223% | 0.7828% | 2.1%
| PDM3 |  | 3.264% | -0.9751% | -2.608% | -3.374% | 18.35% | 7.051% | 0.7384% | 2.181% | 8.494% | -0.6144% | -3.23% | 7.322% | -2.328% | -0.3418% | -4.763% | -2.986% | -3.233% | -0.8849% | -3.951% | 0.7384% | 0.3777% | 7.773% | -1.877% | -1.426% | 4.075% | -0.1725%
| Z-Score (Absolute) |  | 0.98 | 0.13 | 0.56 | 0.76 | 4.91 | 1.97 | 0.32 | 0.69 | 2.34 | 0.04 | 0.72 | 2.04 | 0.48 | 0.04 | 1.12 | 0.65 | 0.72 | 0.11 | 0.91 | 0.32 | 0.22 | 2.15 | 0.37 | 0.25 | 1.19 | 0.08
| Analytical results for Zr in OREAS 501e (Certified Value 60 ppm) | [27 empty] | Certified
Zr | Round | Replicate | Lab | Lab | Lab | Lab | Lab | Lab | Lab | Lab | Lab | Lab | Lab | Lab | Lab | Lab | Lab | Lab | Lab | Lab | Lab | Lab | Lab | Lab | Lab | Lab | Lab |  | 1
| No | No | 2.01 | 2.02 | 2.03 | 2.04 | 2.06 | 2.07 | 2.08 | 2.09 | 2.10 | 2.11 | 2.12 | 2.13 | 2.14 | 2.15 | 2.16 | 2.17 | 2.18 | 2.19 | 2.20 | 2.21 | 2.22 | 2.23 | 2.24 | 2.25 | 2.27 |  | ppm
|  |  | 4A*MS | 4A*MS | 4A*OES | 4A*MS | 4A*OES | 4A*OES/MS | 4A*OES/MS | 4A*OES/MS | 4A*OES/MS | 4A*OES/MS | 4A*OES/MS | 4A*MS | 4A*OES/MS | 4A*MS | 4A*OES | 4A*OES/MS | 4A*OES | 4A*OES/MS | 4A*OES/MS | 4A*OES | 4A*MS | 4A*OES/MS | 4A*OES/MS | 4A*OES/MS | 4A*OES/MS |  | 0
1
| 1 | 1 | 61.8 | 59.7 | 54.776 | 58.5 | 74.09 | 59.4 | 60.6 | 64.9 | 63.3 | 63.6 | 58.2 | 59.6 | 71.6 | 61.048 | 51.1 | 62.8 | 62.99 | 56 | 62 | 64 | 47.4 | 63.8 | 60.9 | 84 | 55.2 |  | 1
| 1 | 2 | 64 | 57.8 | 63.5613 | 61.3 | 75.21 | 59.9 | 63.6 | 64.8 | 60 | 62.8 | 58 | 63.8 | 73.9 | 59.4596 | 52.3 | 58.7 | 67.57 | 56 | 57 | 65.3 | 52 | 63.2 | 61.7 | 80 | 54.1 |  | 27
| 1 | 3 | 62.3 | 59.4 | 55.2642 | 58.3 | 76.27 | 61.7 | 63.9 | 61.6 | 74.7 | 62.1 | 56 | 61.7 | 71.3 | 61.2818 | 53.5 | 60.6 | 65.66 | 57 | 56 | 53.2 | 48.2 | 64.3 | 60.1 | 79 | 54.6 |  | 16
| 1 | 4 | 65.3 | 58.5 | 59.1362 | 62.7 | 74.45 | 63.4 | 64.5 | 66 | 63.3 | 60.3 | 56.5 | 60.9 | 72.2 | 60.4233 | 51.2 | 60 | 66.66 | 58 | 59 | 61.6 | 47.9 | 64 | 61.6 | 79 | 52.4 |  | 60.4782
| 1 | 5 | 67.6 | 59.6 | 62.679 | 60.6 | 76.18 | 65 | 64.3 | 66.9 | 66.3 | 61.5 | 56.4 | 61.2 | 70.3 | 60.9432 | 51.6 | 59.2 | 63.98 | 60 | 62 | 58.1 | 51 | 63 | 62 | 80 | 53.9 |  | 70
| 1 | 6 | 63.2 | 59.4 | 56.742 | 61.1 | 75.26 | 62.7 | 64 | 64.8 | 62.4 | 63.7 | 56.4 | 57.1 | 73.9 | 61.2571 | 54.3 | 59.5 | 64.4 | 59 | 61 | 55.6 | 51 | 63.2 | 62 | 78 | 55.3
| Mean |  | 64.0333 | 59.0667 | 58.6931 | 60.4167 | 75.2433 | 62.0167 | 63.4833 | 64.8333 | 65 | 62.3333 | 56.9167 | 60.7167 | 72.2 | 60.7355 | 52.3333 | 60.1333 | 65.21 | 57.6667 | 59.5 | 59.6333 | 49.5833 | 63.5833 | 61.3833 | 80 | 54.25
| Median |  | 63.6 | 59.4 | 57.9391 | 60.85 | 75.235 | 62.2 | 63.95 | 64.85 | 63.3 | 62.45 | 56.45 | 61.05 | 71.9 | 60.9956 | 51.95 | 59.75 | 65.03 | 57.5 | 60 | 59.85 | 49.6 | 63.5 | 61.65 | 79.5 | 54.35
| Std Dev. |  | 2.1454 | 0.75277 | 3.7601 | 1.7116 | 0.88231 | 2.1311 | 1.447 | 1.7941 | 5.1637 | 1.3095 | 0.9347 | 2.2391 | 1.4533 | 0.69809 | 1.3095 | 1.461 | 1.7304 | 1.633 | 2.5884 | 4.7969 | 1.9682 | 0.52313 | 0.74677 | 2.0976 | 1.0672
| Rel.Std.Dev. |  | 3.35% | 1.274% | 6.406% | 2.833% | 1.173% | 3.436% | 2.279% | 2.767% | 7.944% | 2.101% | 1.642% | 3.688% | 2.013% | 1.149% | 2.502% | 2.43% | 2.654% | 2.832% | 4.35% | 8.044% | 3.969% | 0.8227% | 1.217% | 2.622% | 1.967%
| PDM3 |  | 5.878% | -2.334% | -2.952% | -0.1017% | 24.41% | 2.544% | 4.969% | 7.201% | 7.477% | 3.067% | -5.889% | 0.3943% | 19.38% | 0.4255% | -13.47% | -0.5702% | 7.824% | -4.649% | -1.617% | -1.397% | -18.01% | 5.134% | 1.497% | 32.28% | -10.3%
| Z-Score (Absolute) |  | 0.78 | 0.4 | 0.48 | 0.08 | 3.44 | 0.3 | 0.65 | 0.97 | 1.01 | 0.38 | 0.9 | 0 | 2.71 | 0 | 1.99 | 0.14 | 1.06 | 0.73 | 0.29 | 0.26 | 2.64 | 0.67 | 0.15 | 4.56 | 1.54
Note on C17: Z-Scores have been calculated inclusive of individual outliers. In general, laboratory batches are rejected if Z-Score > 2.5.
Note on C36: Z-Scores have been calculated inclusive of individual outliers. In general, laboratory batches are rejected if Z-Score > 2.5.
Note on C54: Z-Scores have been calculated inclusive of individual outliers. In general, laboratory batches are rejected if Z-Score > 2.5.
Note on C72: Z-Scores have been calculated inclusive of individual outliers. In general, laboratory batches are rejected if Z-Score > 2.5.
Note on C90: Z-Scores have been calculated inclusive of individual outliers. In general, laboratory batches are rejected if Z-Score > 2.5.
Note on C108: Z-Scores have been calculated inclusive of individual outliers. In general, laboratory batches are rejected if Z-Score > 2.5.
Note on C127: Z-Scores have been calculated inclusive of individual outliers. In general, laboratory batches are rejected if Z-Score > 2.5.
Note on C146: Z-Scores have been calculated inclusive of individual outliers. In general, laboratory batches are rejected if Z-Score > 2.5.
Note on C164: Z-Scores have been calculated inclusive of individual outliers. In general, laboratory batches are rejected if Z-Score > 2.5.
Note on C183: Z-Scores have been calculated inclusive of individual outliers. In general, laboratory batches are rejected if Z-Score > 2.5.
Note on C201: Z-Scores have been calculated inclusive of individual outliers. In general, laboratory batches are rejected if Z-Score > 2.5.
Note on C220: Z-Scores have been calculated inclusive of individual outliers. In general, laboratory batches are rejected if Z-Score > 2.5.
Note on C238: Z-Scores have been calculated inclusive of individual outliers. In general, laboratory batches are rejected if Z-Score > 2.5.
Note on C257: Z-Scores have been calculated inclusive of individual outliers. In general, laboratory batches are rejected if Z-Score > 2.5.
Note on C275: Z-Scores have been calculated inclusive of individual outliers. In general, laboratory batches are rejected if Z-Score > 2.5.
Note on C293: Z-Scores have been calculated inclusive of individual outliers. In general, laboratory batches are rejected if Z-Score > 2.5.
Note on C311: Z-Scores have been calculated inclusive of individual outliers. In general, laboratory batches are rejected if Z-Score > 2.5.
Note on C330: Z-Scores have been calculated inclusive of individual outliers. In general, laboratory batches are rejected if Z-Score > 2.5.
Note on C348: Z-Scores have been calculated inclusive of individual outliers. In general, laboratory batches are rejected if Z-Score > 2.5.
Note on C366: Z-Scores have been calculated inclusive of individual outliers. In general, laboratory batches are rejected if Z-Score > 2.5.
Note on C384: Z-Scores have been calculated inclusive of individual outliers. In general, laboratory batches are rejected if Z-Score > 2.5.
Note on C403: Z-Scores have been calculated inclusive of individual outliers. In general, laboratory batches are rejected if Z-Score > 2.5.
Note on C421: Z-Scores have been calculated inclusive of individual outliers. In general, laboratory batches are rejected if Z-Score > 2.5.
Note on C439: Z-Scores have been calculated inclusive of individual outliers. In general, laboratory batches are rejected if Z-Score > 2.5.
Note on C458: Z-Scores have been calculated inclusive of individual outliers. In general, laboratory batches are rejected if Z-Score > 2.5.
Note on C477: Z-Scores have been calculated inclusive of individual outliers. In general, laboratory batches are rejected if Z-Score > 2.5.
Note on C495: Z-Scores have been calculated inclusive of individual outliers. In general, laboratory batches are rejected if Z-Score > 2.5.
Note on C513: Z-Scores have been calculated inclusive of individual outliers. In general, laboratory batches are rejected if Z-Score > 2.5.
Note on C531: Z-Scores have been calculated inclusive of individual outliers. In general, laboratory batches are rejected if Z-Score > 2.5.
Note on C550: Z-Scores have been calculated inclusive of individual outliers. In general, laboratory batches are rejected if Z-Score > 2.5.
Note on C568: Z-Scores have been calculated inclusive of individual outliers. In general, laboratory batches are rejected if Z-Score > 2.5.
Note on C586: Z-Scores have been calculated inclusive of individual outliers. In general, laboratory batches are rejected if Z-Score > 2.5.
Note on C604: Z-Scores have been calculated inclusive of individual outliers. In general, laboratory batches are rejected if Z-Score > 2.5.
Note on C622: Z-Scores have been calculated inclusive of individual outliers. In general, laboratory batches are rejected if Z-Score > 2.5.
Note on C640: Z-Scores have been calculated inclusive of individual outliers. In general, laboratory batches are rejected if Z-Score > 2.5.
Note on C658: Z-Scores have been calculated inclusive of individual outliers. In general, laboratory batches are rejected if Z-Score > 2.5.
Note on C677: Z-Scores have been calculated inclusive of individual outliers. In general, laboratory batches are rejected if Z-Score > 2.5.
Note on C695: Z-Scores have been calculated inclusive of individual outliers. In general, laboratory batches are rejected if Z-Score > 2.5.
Note on C713: Z-Scores have been calculated inclusive of individual outliers. In general, laboratory batches are rejected if Z-Score > 2.5.
Note on C731: Z-Scores have been calculated inclusive of individual outliers. In general, laboratory batches are rejected if Z-Score > 2.5.
Note on C749: Z-Scores have been calculated inclusive of individual outliers. In general, laboratory batches are rejected if Z-Score > 2.5.
Note on C767: Z-Scores have been calculated inclusive of individual outliers. In general, laboratory batches are rejected if Z-Score > 2.5.
Note on C785: Z-Scores have been calculated inclusive of individual outliers. In general, laboratory batches are rejected if Z-Score > 2.5.
Note on C803: Z-Scores have been calculated inclusive of individual outliers. In general, laboratory batches are rejected if Z-Score > 2.5.
Note on C821: Z-Scores have been calculated inclusive of individual outliers. In general, laboratory batches are rejected if Z-Score > 2.5.
Note on C840: Z-Scores have been calculated inclusive of individual outliers. In general, laboratory batches are rejected if Z-Score > 2.5.
Note on C858: Z-Scores have been calculated inclusive of individual outliers. In general, laboratory batches are rejected if Z-Score > 2.5.
Note on C876: Z-Scores have been calculated inclusive of individual outliers. In general, laboratory batches are rejected if Z-Score > 2.5.
Note on C895: Z-Scores have been calculated inclusive of individual outliers. In general, laboratory batches are rejected if Z-Score > 2.5.
Note on C913: Z-Scores have been calculated inclusive of individual outliers. In general, laboratory batches are rejected if Z-Score > 2.5.
Note on C932: Z-Scores have been calculated inclusive of individual outliers. In general, laboratory batches are rejected if Z-Score > 2.5.
Note on C951: Z-Scores have been calculated inclusive of individual outliers. In general, laboratory batches are rejected if Z-Score > 2.5.
Note on C970: Z-Scores have been calculated inclusive of individual outliers. In general, laboratory batches are rejected if Z-Score > 2.5.
Note on C989: Z-Scores have been calculated inclusive of individual outliers. In general, laboratory batches are rejected if Z-Score > 2.5.
Note on C1007: Z-Scores have been calculated inclusive of individual outliers. In general, laboratory batches are rejected if Z-Score > 2.5.
Note on C1025: Z-Scores have been calculated inclusive of individual outliers. In general, laboratory batches are rejected if Z-Score > 2.5.
Note on C1043: Z-Scores have been calculated inclusive of individual outliers. In general, laboratory batches are rejected if Z-Score > 2.5.
Note on C1061: Z-Scores have been calculated inclusive of individual outliers. In general, laboratory batches are rejected if Z-Score > 2.5.
Note on C1079: Z-Scores have been calculated inclusive of individual outliers. In general, laboratory batches are rejected if Z-Score > 2.5.
Note on C1098: Z-Scores have been calculated inclusive of individual outliers. In general, laboratory batches are rejected if Z-Score > 2.5.
Note on C1117: Z-Scores have been calculated inclusive of individual outliers. In general, laboratory batches are rejected if Z-Score > 2.5.
Note on C1135: Z-Scores have been calculated inclusive of individual outliers. In general, laboratory batches are rejected if Z-Score > 2.5.
Note on C1153: Z-Scores have been calculated inclusive of individual outliers. In general, laboratory batches are rejected if Z-Score > 2.5.

## Aqua Regia
| Analytical results for Ag in OREAS 501e (Certified Value 1.23 ppm) | [27 empty] | Certified
Ag | Round | Replicate | Lab | Lab | Lab | Lab | Lab | Lab | Lab | Lab | Lab | Lab | Lab | Lab | Lab | Lab | Lab | Lab | Lab | Lab | Lab | Lab | Lab | Lab | Lab | Lab | Lab | Lab | 1
| No | No | 2.01 | 2.02 | 2.03 | 2.04 | 2.06 | 2.07 | 2.08 | 2.09 | 2.10 | 2.11 | 2.12 | 2.13 | 2.14 | 2.15 | 2.16 | 2.17 | 2.18 | 2.19 | 2.20 | 2.21 | 2.22 | 2.23 | 2.24 | 2.25 | 2.26 | 2.27 | ppm
|  |  | AR*MS | AR*OES/MS | AR*OES/MS | AR*MS | AR*OES | AR*MS | AR*MS | AR*MS | AR*MS | AR*MS | AR*MS | AR*OES | AR*OES/MS | AR*MS | AR*OES | AR*OES/MS | AR*OES | AR*OES/MS | AR*OES/MS | AR*MS | AR*MS | AR*OES/MS | AR*OES/MS | AR*OES/MS | AR*OES/MS | AR*MS | 2
|  |  | 01g | 01g | 01g | 0.5g | 0.25g | 0.5g | 0.5g | 0.5g | 0.5g | 0.5g | 0.25g | 0.5g | 0.25g | 0.2g | 0.25g | 0.2g | 0.5g | 0.2g | 0.1g | 0.25g | 0.5g | 0.25g | 0.25g | 0.5g | 0.5g | 30g | 3
| 1 | 1 | 1.32 | 1.13 | 1.2569 | 1.058 | 0.55 | 1.23 | 1.26 | 1.27 | 1.19 | 1.21 | 1.22 | 1 | 1.22 | 1.2309 | < 2 | 1.2 |  | 1 | 1.26 | 1.56 | 0.92 | 1.17 | 0.99 | 1.38 | 1.2 | 1.26 | 1
| 1 | 2 | 1.32 | 1.13 | 1.324 | 1.062 | 0.56 | 1.28 | 1.23 | 1.3 | 1.18 | 1.19 | 1.22 | 1 | 1.2 | 1.2889 | < 2 | 1.2 |  | 1 | 1.26 | 1.59 | 0.91 | 1.16 | 0.91 | 1.38 | 1.2 | 1.227 | 11
| 1 | 3 | 1.3 | 1.09 | 1.2676 | 1.174 | 0.56 | 1.23 | 1.25 | 1.29 | 1.18 | 1.18 | 1.24 | 1 | 1.19 | 1.2552 | < 2 | 1.2 |  | 1 | 1.28 | 1.65 | 0.92 | 1.21 | 0.98 | 1.36 | 1.1 | 1.241 | 16
| 1 | 4 | 1.28 | 1.12 | 1.2368 | 1.057 | 0.56 | 1.27 | 1.23 | 1.22 | 1.24 | 1.16 | 1.22 | 0.9 | 1.21 | 1.3295 | < 2 | 1.2 |  | 1 | 1.2 | 1.55 | 0.91 | 1.2 | 0.9 | 1.3 | 1.2 | 1.25 | 1.2277
| 1 | 5 | 1.27 | 1.11 | 1.3269 | 1.126 | 0.55 | 1.25 | 1.21 | 1.26 | 1.18 | 1.19 | 1.22 | 0.9 | 1.21 | 1.244 | < 2 | 1.2 |  | 1 | 1.26 | 1.58 | 0.92 | 1.15 | 0.93 | 1.3 | 1.2 | 1.243 | 72
| 1 | 6 | 1.3 | 1.06 | 1.2565 | 1.211 | 0.55 | 1.22 | 1.26 | 1.25 | 1.23 | 1.14 | 1.25 | 0.9 | 1.19 | 1.2187 | < 2 | 1.3 |  | 1 | 1.29 | 1.58 | 0.91 | 1.18 | 0.94 | 1.32 | 1.2 | 1.258
| Mean |  | 1.2983 | 1.1067 | 1.2781 | 1.1147 | 0.555 | 1.2467 | 1.24 | 1.265 | 1.2 | 1.1783 | 1.2283 | 0.95 | 1.2033 | 1.2612 |  | 1.2167 |  | 1 | 1.2583 | 1.585 | 0.915 | 1.1783 | 0.94167 | 1.34 | 1.1833 | 1.2465
| Median |  | 1.3 | 1.115 | 1.2623 | 1.094 | 0.555 | 1.24 | 1.24 | 1.265 | 1.185 | 1.185 | 1.22 | 0.95 | 1.205 | 1.2496 |  | 1.2 |  | 1 | 1.26 | 1.58 | 0.915 | 1.175 | 0.935 | 1.34 | 1.2 | 1.2465
| Std Dev. |  | 0.020412 | 0.027325 | 0.038008 | 0.066692 | 0.0054772 | 0.024221 | 0.02 | 0.02881 | 0.027568 | 0.024833 | 0.013292 | 0.054772 | 0.012111 | 0.041219 |  | 0.040825 |  | 0 | 0.031252 | 0.035071 | 0.0054772 | 0.023166 | 0.03656 | 0.037947 | 0.040825 | 0.012243
| Rel.Std.Dev. |  | 1.572% | 2.469% | 2.974% | 5.983% | 0.9869% | 1.943% | 1.613% | 2.277% | 2.297% | 2.107% | 1.082% | 5.766% | 1.006% | 3.268% |  | 3.355% |  | 0% | 2.484% | 2.213% | 0.5986% | 1.966% | 3.883% | 2.832% | 3.45% | 0.9822%
| PDM3 |  | 5.75% | -9.861% | 4.103% | -9.21% | -54.79% | 1.542% | 0.9989% | 3.035% | -2.259% | -4.024% | 0.04859% | -22.62% | -1.988% | 2.724% |  | -0.9017% |  | -18.55% | 2.492% | 29.1% | -25.47% | -4.024% | -23.3% | 9.144% | -3.617% | 1.528%
| Z-Score (Absolute) |  | 0.94 | 1.64 | 0.67 | 1.53 | 9.08 | 0.25 | 0.16 | 0.49 | 0.38 | 0.67 | 0 | NA | 0.34 | 0.44 | 3.08 | NA | NA | NA | 0.4 | 4.81 | 4.23 | 0.67 | 3.87 | 1.51 | NA | 0.24
| Analytical results for Al in OREAS 501e (Certified Value 1.92 wt.%) | [27 empty] | Certified
Al | Round | Replicate | Lab | Lab | Lab | Lab | Lab | Lab | Lab | Lab | Lab | Lab | Lab | Lab | Lab | Lab | Lab | Lab | Lab | Lab | Lab | Lab | Lab | Lab | Lab | Lab |  |  | 1
| No | No | 2.01 | 2.02 | 2.03 | 2.04 | 2.06 | 2.07 | 2.08 | 2.09 | 2.10 | 2.11 | 2.12 | 2.13 | 2.14 | 2.15 | 2.16 | 2.17 | 2.19 | 2.20 | 2.21 | 2.22 | 2.23 | 2.24 | 2.25 | 2.27 |  |  | wt.%
|  |  | AR*OES | AR*OES/MS | AR*OES/MS | AR*MS | AR*OES | AR*MS | AR*MS | AR*MS | AR*MS | AR*MS | AR*OES | AR*OES | AR*OES/MS | AR*MS | AR*OES | AR*OES/MS | AR*OES/MS | AR*OES/MS | AR*OES | AR*MS | AR*OES/MS | AR*OES/MS | AR*OES/MS | AR*MS |  |  | 2
|  |  | 01g | 01g | 01g | 0.5g | 0.25g | 0.5g | 0.5g | 0.5g | 0.5g | 0.5g | 0.25g | 0.5g | 0.25g | 0.2g | 0.25g | 0.2g | 0.2g | 0.1g | 0.25g | 0.5g | 0.25g | 0.25g | 0.5g | 30g |  |  | 3
| 1 | 1 | 1.8989 | 2.23 | 1.8528 | 1.79 | 4.76 | 1.9 | 1.9 | 1.96 | 1.84 | 1.94 | 1.86 | 1.68 | 1.92 | 1.9397 | 2.128 | 1.86 | 1.97 | 2.1 | 1.929 | 1.95 | 1.785 | 1.98 | 1.91 | 1.94 |  |  | 1
| 1 | 2 | 1.8832 | 2.21 | 1.8297 | 1.92 | 4.74 | 1.95 | 1.94 | 1.96 | 1.87 | 1.92 | 1.855 | 1.81 | 1.94 | 1.9607 | 2.027 | 1.84 | 1.93 | 1.94 | 1.842 | 1.94 | 1.7527 | 1.97 | 1.95 | 1.96 |  |  | 12
| 1 | 3 | 1.9357 | 2.13 | 1.8616 | 1.91 | 4.77 | 1.94 | 1.92 | 1.96 | 1.9 | 1.95 | 1.906 | 1.72 | 1.93 | 1.9059 | 2.04 | 1.86 | 1.97 | 2.05 | 1.906 | 1.91 | 1.741 | 1.98 | 1.89 | 1.95 |  |  | 16
| 1 | 4 | 1.9293 | 2.25 | 1.8007 | 1.89 | 4.72 | 1.94 | 1.94 | 1.94 | 1.93 | 1.92 | 1.847 | 1.68 | 1.93 | 1.9362 | 2.115 | 1.85 | 1.95 | 2 | 1.843 | 1.91 | 1.7348 | 1.92 | 1.85 | 1.94 |  |  | 1.9169
| 1 | 5 | 1.94 | 2.18 | 1.8185 | 1.96 | 4.75 | 1.94 | 1.94 | 1.94 | 1.88 | 1.92 | 1.872 | 1.72 | 1.94 | 1.9311 | 2.023 | 1.85 | 1.95 | 2.06 | 1.81 | 1.95 | 1.7296 | 1.9 | 1.87 | 1.95 |  |  | 73
| 1 | 6 | 1.911 | 2.19 | 1.8815 | 1.92 | 4.71 | 1.91 | 1.94 | 1.94 | 1.88 | 1.9 | 1.911 | 1.37 | 1.91 | 1.9349 | 2.072 | 1.85 | 1.94 | 2.02 | 1.84 | 1.97 | 1.7269 | 1.9 | 1.8 | 1.96
| Mean |  | 1.9163 | 2.1983 | 1.8408 | 1.8983 | 4.7417 | 1.93 | 1.93 | 1.95 | 1.8833 | 1.925 | 1.8752 | 1.6633 | 1.9283 | 1.9347 | 2.0675 | 1.8517 | 1.9517 | 2.0283 | 1.8617 | 1.9383 | 1.745 | 1.9417 | 1.8783 | 1.95
| Median |  | 1.9202 | 2.2 | 1.8413 | 1.915 | 4.745 | 1.94 | 1.94 | 1.95 | 1.88 | 1.92 | 1.866 | 1.7 | 1.93 | 1.9355 | 2.056 | 1.85 | 1.95 | 2.035 | 1.8425 | 1.945 | 1.7379 | 1.945 | 1.88 | 1.95
| Std Dev. |  | 0.02251 | 0.042151 | 0.029859 | 0.057764 | 0.023166 | 0.02 | 0.016733 | 0.010954 | 0.030111 | 0.017607 | 0.02711 | 0.15135 | 0.01169 | 0.017572 | 0.045417 | 0.0075277 | 0.016021 | 0.055287 | 0.045549 | 0.024014 | 0.021652 | 0.0392 | 0.051543 | 0.0089443
| Rel.Std.Dev. |  | 1.175% | 1.917% | 1.622% | 3.043% | 0.4886% | 1.036% | 0.867% | 0.5618% | 1.599% | 0.9146% | 1.446% | 9.099% | 0.6062% | 0.9082% | 2.197% | 0.4065% | 0.8209% | 2.726% | 2.447% | 1.239% | 1.241% | 2.019% | 2.744% | 0.4587%
| PDM3 |  | -0.02859% | 14.68% | -3.97% | -0.9685% | 147.4% | 0.6835% | 0.6835% | 1.727% | -1.751% | 0.4227% | -2.177% | -13.23% | 0.5966% | 0.9312% | 7.857% | -3.403% | 1.814% | 5.813% | -2.881% | 1.118% | -8.968% | 1.292% | -2.012% | 1.727%
| Z-Score (Absolute) |  | 0.23 | 4.73 | 1.55 | 0.54 | 49.47 | 0.01 | 0.01 | 0.37 | 0.81 | 0.07 | 0.95 | 4.68 | 0.01 | 0.1 | 2.43 | 1.36 | 0.4 | 1.74 | 1.19 | 0.16 | 3.24 | 0.22 | 0.89 | 0.37
| Analytical results for As in OREAS 501e (Certified Value 22.6 ppm) | [27 empty] | Certified
As | Round | Replicate | Lab | Lab | Lab | Lab | Lab | Lab | Lab | Lab | Lab | Lab | Lab | Lab | Lab | Lab | Lab | Lab | Lab | Lab | Lab | Lab | Lab | Lab | Lab | Lab | Lab |  | 1
| No | No | 2.01 | 2.02 | 2.03 | 2.04 | 2.06 | 2.07 | 2.08 | 2.09 | 2.10 | 2.11 | 2.12 | 2.13 | 2.14 | 2.15 | 2.16 | 2.17 | 2.18 | 2.19 | 2.20 | 2.22 | 2.23 | 2.24 | 2.25 | 2.26 | 2.27 |  | ppm
|  |  | AR*MS | AR*OES/MS | AR*OES/MS | AR*MS | AR*OES | AR*MS | AR*MS | AR*MS | AR*MS | AR*MS | AR*MS | AR*OES | AR*OES/MS | AR*MS | AR*OES | AR*OES/MS | AR*OES | AR*OES/MS | AR*OES/MS | AR*MS | AR*OES/MS | AR*OES/MS | AR*OES/MS | AR*OES/MS | AR*MS |  | 1
|  |  | 01g | 01g | 01g | 0.5g | 0.25g | 0.5g | 0.5g | 0.5g | 0.5g | 0.5g | 0.25g | 0.5g | 0.25g | 0.2g | 0.25g | 0.2g | 0.5g | 0.2g | 0.1g | 0.5g | 0.25g | 0.25g | 0.5g | 0.5g | 30g |  | 2
| 1 | 1 | 23 | 23 | 21.6553 | 21.4 | 17 | 21 | 22.9 | 23.2 | 22.8 | 22.1 | 23 | 23 | 22 | 23.1624 | 27 | 21.8 | 21.33 | 22 | 24.8 | 23.7 | 23.8 | 25 | 23.1 | 22.4 | 22.2 |  | 1
| 1 | 2 | 23 | 23 | 21.6156 | 22.6 | 17.6 | 22.8 | 23.2 | 22.9 | 22.6 | 22.9 | 21 | 24 | 23 | 23.4773 | 27 | 23.4 | 21.63 | 23 | 27.1 | 22.7 | 22.6 | 25 | 23.8 | 22.3 | 22.1 |  | 13
| 1 | 3 | 23 | 23 | 21.5172 | 23 | 18.7 | 22.3 | 22 | 23.6 | 21.2 | 23 | 20 | 22 | 23 | 22.171 | 26 | 24.2 | 22.15 | 21 | 24.6 | 23.1 | 23.4 | 24 | 23.2 | 21.4 | 22.6 |  | 16
| 1 | 4 | 22 | 23 | 21.5172 | 22.8 | 17.4 | 21.9 | 23.8 | 22.5 | 22.1 | 23.1 | 20 | 22 | 22 | 23.6673 | 28 | 25.2 | 22.63 | 22 | 22.3 | 22.7 | 23.9 | 26 | 22.4 | 22 | 22.8 |  | 22.5551
| 1 | 5 | 23 | 23 | 21.654 | 24.3 | 18.4 | 22.4 | 23.2 | 22.4 | 22.7 | 22.2 | 22 | 21 | 23 | 23.2291 | 26 | 21.8 | 22.84 | 22 | 23.8 | 22.1 | 22.7 | 24 | 22.3 | 21.7 | 22.2 |  | 74
| 1 | 6 | 23 | 23 | 21.6508 | 24.3 | 19.2 | 22.2 | 23.6 | 22.5 | 23 | 22.3 | 21 | 20 | 22 | 22.2876 | 28 | 22.7 | 20.05 | 22 | 24.2 | 23.2 | 23 | 24 | 21.1 | 21.2 | 22.8
| Mean |  | 22.8333 | 23 | 21.6017 | 23.0667 | 18.05 | 22.1 | 23.1167 | 22.85 | 22.4 | 22.6 | 21.1667 | 22 | 22.5 | 22.9991 | 27 | 23.1833 | 21.7717 | 22 | 24.4667 | 22.9167 | 23.2333 | 24.6667 | 22.65 | 21.8333 | 22.45
| Median |  | 23 | 23 | 21.6332 | 22.9 | 18 | 22.25 | 23.2 | 22.7 | 22.65 | 22.6 | 21 | 22 | 22.5 | 23.1957 | 27 | 23.05 | 21.89 | 22 | 24.4 | 22.9 | 23.2 | 24.5 | 22.75 | 21.85 | 22.4
| Std Dev. |  | 0.40825 | 0 | 0.067065 | 1.1057 | 0.84794 | 0.61319 | 0.63377 | 0.47645 | 0.6603 | 0.44721 | 1.169 | 1.4142 | 0.54772 | 0.62395 | 0.89443 | 1.3571 | 1.0199 | 0.63246 | 1.5667 | 0.54559 | 0.55377 | 0.8165 | 0.93968 | 0.48442 | 0.32094
| Rel.Std.Dev. |  | 1.788% | 0% | 0.3105% | 4.794% | 4.698% | 2.775% | 2.742% | 2.085% | 2.948% | 1.979% | 5.523% | 6.428% | 2.434% | 2.713% | 3.313% | 5.854% | 4.684% | 2.875% | 6.404% | 2.381% | 2.384% | 3.31% | 4.149% | 2.219% | 1.43%
| PDM3 |  | 1.234% | 1.972% | -4.227% | 2.268% | -19.97% | -2.018% | 2.49% | 1.307% | -0.6877% | 0.199% | -6.156% | -2.461% | -0.2443% | 1.968% | 19.71% | 2.785% | -3.473% | -2.461% | 8.475% | 1.603% | 3.007% | 9.362% | 0.4207% | -3.2% | -0.466%
| Z-Score (Absolute) |  | 0.23 | 0.44 | 1.33 | 0.53 | 5.82 | 0.7 | 0.59 | 0.25 | 0.32 | 0.06 | 1.88 | 0.82 | 0.19 | 0.44 | 5.5 | 0.67 | 1.11 | 0.82 | 2.3 | 0.34 | 0.74 | 2.55 | 0 | 1.03 | 0.25
| Analytical results for B in OREAS 501e (Certified Value < 10 ppm) | [27 empty] | Certified
B | Round | Replicate | 2.01: Lab; 2.02: Lab; 2.03: Lab; 2.04: Lab; 2.06: Lab; 2.07: Lab; 2.08: Lab; 2.09: Lab; 2.10: Lab; 2.11: Lab; 2.12: Lab; 2.13: Lab; 2.14: Lab |  | 1
| No | No | 2.01: 2.03; 2.02: 2.04; 2.03: 2.07; 2.04: 2.08; 2.06: 2.09; 2.07: 2.10; 2.08: 2.11; 2.09: 2.14; 2.10: 2.15; 2.11: 2.22; 2.12: 2.23; 2.13: 2.25; 2.14: 2.27 |  | ppm
|  |  | 2.01: AR*OES/MS; 2.02: AR*MS; 2.03: AR*MS; 2.04: AR*MS; 2.06: AR*MS; 2.07: AR*MS; 2.08: AR*MS; 2.09: AR*OES/MS; 2.10: AR*MS; 2.11: AR*MS; 2.12: AR*OES/MS; 2.13: AR*OES/MS; 2.14: AR*MS |  | 1
|  |  | 2.01: 01g; 2.02: 0.5g; 2.03: 0.5g; 2.04: 0.5g; 2.06: 0.5g; 2.07: 0.5g; 2.08: 0.5g; 2.09: 0.25g; 2.10: 0.2g; 2.11: 0.5g; 2.12: 0.25g; 2.13: 0.5g; 2.14: 30g |  | 1
| 1 | 1 | 2.01: < 10; 2.02: < 20; 2.03: < 10; 2.04: < 10; 2.06: < 10; 2.07: < 10; 2.08: < 10; 2.09: < 10; 2.10: < 2; 2.11: < 10; 2.12: < 20; 2.13: 2; 2.14: 2 |  | 1
| 1 | 2 | 2.01: < 10; 2.02: < 20; 2.03: < 10; 2.04: < 10; 2.06: < 10; 2.07: < 10; 2.08: < 10; 2.09: < 10; 2.10: < 2; 2.11: < 10; 2.12: < 20; 2.13: 2; 2.14: 1 |  | 31
| 1 | 3 | 2.01: < 10; 2.02: < 20; 2.03: < 10; 2.04: < 10; 2.06: < 10; 2.07: < 10; 2.08: < 10; 2.09: < 10; 2.10: < 2; 2.11: < 10; 2.12: < 20; 2.13: 2; 2.14: 1 |  | 16
| 1 | 4 | 2.01: < 10; 2.02: < 20; 2.03: < 10; 2.04: < 10; 2.06: < 10; 2.07: < 10; 2.08: < 10; 2.09: < 10; 2.10: < 2; 2.11: < 10; 2.12: < 20; 2.13: 2; 2.14: 2 |  | < 10
| 1 | 5 | 2.01: < 10; 2.02: < 20; 2.03: < 10; 2.04: < 10; 2.06: < 10; 2.07: < 10; 2.08: < 10; 2.09: < 10; 2.10: < 2; 2.11: < 10; 2.12: < 20; 2.13: 2; 2.14: 1 |  | 75
| 1 | 6 | 2.01: < 10; 2.02: < 20; 2.03: < 10; 2.04: < 10; 2.06: < 10; 2.07: < 10; 2.08: < 10; 2.09: < 10; 2.10: < 2; 2.11: < 10; 2.12: < 20; 2.13: 2; 2.14: 2
| Mean |  | 2.13: 2; 2.14: 1.5
| Median |  | 2.13: 2; 2.14: 1.5
| Std Dev. |  | 2.13: 0; 2.14: 0.54772
| Rel.Std.Dev. |  | 2.13: 0%; 2.14: 36.51%
PDM3
Z-Score (Absolute) | bar: 2.01 to 2.14
| Analytical results for Ba in OREAS 501e (Certified Value 449 ppm) | [27 empty] | Certified
Ba | Round | Replicate | Lab | Lab | Lab | Lab | Lab | Lab | Lab | Lab | Lab | Lab | Lab | Lab | Lab | Lab | Lab | Lab | Lab | Lab | Lab | Lab | Lab | Lab | Lab | Lab |  |  | 1
| No | No | 2.01 | 2.02 | 2.03 | 2.04 | 2.06 | 2.07 | 2.08 | 2.09 | 2.10 | 2.11 | 2.12 | 2.13 | 2.14 | 2.15 | 2.16 | 2.17 | 2.19 | 2.20 | 2.21 | 2.22 | 2.23 | 2.24 | 2.25 | 2.27 |  |  | ppm
|  |  | AR*MS | AR*OES/MS | AR*OES/MS | AR*MS | AR*OES | AR*MS | AR*MS | AR*MS | AR*MS | AR*MS | AR*MS | AR*OES | AR*OES/MS | AR*MS | AR*OES | AR*OES/MS | AR*OES/MS | AR*OES/MS | AR*OES | AR*MS | AR*OES/MS | AR*OES/MS | AR*OES/MS | AR*MS |  |  | 0
|  |  | 01g | 01g | 01g | 0.5g | 0.25g | 0.5g | 0.5g | 0.5g | 0.5g | 0.5g | 0.25g | 0.5g | 0.25g | 0.2g | 0.25g | 0.2g | 0.2g | 0.1g | 0.25g | 0.5g | 0.25g | 0.25g | 0.5g | 30g |  |  | 0
| 1 | 1 | 301 | 481 | 487.7395 | 419.9 | 433.4 | 450 | 450 | 480 | 430 | 450 | 451 | 244 | 454 | 454.6914 | 456 | 454 | 452 | 406 | 496 | 373 | 465 | 521 | 41.4 | 361.1 |  |  | 1
| 1 | 2 | 301 | 481 | 478.2299 | 433.4 | 429.2 | 460 | 460 | 480 | 430 | 450 | 443 | 270 | 453 | 463.885 | 436 | 447 | 440 | 384 | 479 | 351 | 467 | 521 | 34.9 | 388.8 |  |  | 14
| 1 | 3 | 325 | 479 | 494.9771 | 431.4 | 429.8 | 460 | 450 | 470 | 430 | 450 | 450 | 270 | 464 | 449.4261 | 436 | 458 | 454 | 399 | 496 | 374 | 476 | 519 | 36.8 | 392 |  |  | 16
| 1 | 4 | 319 | 479 | 481.9797 | 429 | 422.3 | 450 | 460 | 470 | 430 | 440 | 446 | 280 | 445 | 477.6599 | 449 | 451 | 446 | 420 | 478 | 386 | 464 | 520 | 59.2 | 370 |  |  | 448.7391
| 1 | 5 | 344 | 480 | 495.1723 | 441.5 | 426.8 | 460 | 450 | 470 | 430 | 440 | 453 | 280 | 477 | 456.749 | 440 | 446 | 434 | 418 | 476 | 380 | 472 | 521 | 41.9 | 387.3 |  |  | 76
| 1 | 6 | 338 | 485 | 492.2027 | 431.5 | 422.6 | 460 | 450 | 470 | 430 | 440 | 452 | 248 | 457 | 451.5122 | 447 | 445 | 440 | 396 | 477 | 374 | 462 | 523 | 27.7 | 375.5
| Mean |  | 321.3333 | 480.8333 | 488.3835 | 431.1167 | 427.35 | 456.6667 | 453.3333 | 473.3333 | 430 | 445 | 449.1667 | 265.3333 | 458.3333 | 458.9873 | 444 | 450.1667 | 444.3333 | 403.8333 | 483.6667 | 373 | 467.6667 | 520.8333 | 40.3167 | 379.1167
| Median |  | 322 | 480.5 | 489.9711 | 431.45 | 428 | 460 | 450 | 470 | 430 | 445 | 450.5 | 270 | 455.5 | 455.7202 | 443.5 | 449 | 443 | 402.5 | 478.5 | 374 | 466 | 521 | 39.1 | 381.4
| Std Dev. |  | 18.096 | 2.2286 | 7.0522 | 6.9792 | 4.345 | 5.164 | 5.164 | 5.164 | 0 | 5.4772 | 3.8687 | 15.6801 | 11.0212 | 10.4251 | 8.025 | 5.1153 | 7.7374 | 13.7465 | 9.6056 | 11.8659 | 5.3166 | 1.3292 | 10.5939 | 12.2271
| Rel.Std.Dev. |  | 5.632% | 0.4635% | 1.444% | 1.619% | 1.017% | 1.131% | 1.139% | 1.091% | 0% | 1.231% | 0.8613% | 5.91% | 2.405% | 2.271% | 1.807% | 1.136% | 1.741% | 3.404% | 1.986% | 3.181% | 1.137% | 0.2552% | 26.28% | 3.225%
| PDM3 |  | -28.39% | 7.152% | 8.835% | -3.927% | -4.766% | 1.767% | 1.024% | 5.481% | -4.176% | -0.8332% | 0.09528% | -40.87% | 2.138% | 2.284% | -1.056% | 0.3181% | -0.9818% | -10.01% | 7.783% | -16.88% | 4.218% | 16.07% | -91.02% | -15.52%
| Z-Score (Absolute) |  | 4.21 | 1.13 | 1.38 | 0.53 | 0.66 | 0.32 | 0.21 | 0.88 | 0.57 | 0.07 | 0.07 | 6.08 | 0.38 | 0.4 | 0.1 | 0.1 | 0.09 | 1.45 | 1.22 | 2.48 | 0.69 | 2.47 | 13.61 | 2.27
| Analytical results for Be in OREAS 501e (Certified Value 1.38 ppm) | [27 empty] | Certified
Be | Round | Replicate | Lab | Lab | Lab | Lab | Lab | Lab | Lab | Lab | Lab | Lab | Lab | Lab | Lab | Lab | Lab | Lab | Lab | Lab | Lab | Lab | [6 empty] | 1
| No | No | 2.01 | 2.02 | 2.03 | 2.06 | 2.07 | 2.08 | 2.09 | 2.10 | 2.11 | 2.12 | 2.13 | 2.14 | 2.15 | 2.16 | 2.17 | 2.20 | 2.21 | 2.22 | 2.24 | 2.25 | [6 empty] | ppm
|  |  | AR*MS | AR*OES/MS | AR*OES/MS | AR*OES | AR*MS | AR*MS | AR*MS | AR*MS | AR*MS | AR*MS | AR*OES | AR*OES/MS | AR*MS | AR*OES | AR*OES/MS | AR*OES/MS | AR*MS | AR*MS | AR*OES/MS | AR*OES/MS | [6 empty] | 2
|  |  | 01g | 01g | 01g | 0.25g | 0.5g | 0.5g | 0.5g | 0.5g | 0.5g | 0.25g | 0.5g | 0.25g | 0.2g | 0.25g | 0.2g | 0.1g | 0.25g | 0.5g | 0.25g | 0.5g | [6 empty] | 3
| 1 | 1 | 1.41 | 1.52 | 1.3971 | < 2 | 1.33 | 1.35 | 1.42 | 1.28 | 1.36 | 1.49 | 0.7 | 1.3 | 1.3718 | 1.7 | 1.4 | 1.61 | 1.36 | 1.23 | 1.5 | 1.5 | [6 empty] | 1
| 1 | 2 | 1.39 | 1.51 | 1.3234 | < 2 | 1.37 | 1.38 | 1.43 | 1.29 | 1.35 | 1.47 | 0.7 | 1.3 | 1.3935 | 1.6 | 1.3 | 1.58 | 1.45 | 1.19 | 1.6 | 1.5 | [6 empty] | 15
| 1 | 3 | 1.44 | 1.51 | 1.3577 | < 2 | 1.37 | 1.38 | 1.42 | 1.32 | 1.35 | 1.53 | 0.7 | 1.3 | 1.323 | 1.6 | 1.2 | 1.73 | 1.34 | 1.21 | 1.5 | 1.5 | [6 empty] | 16
| 1 | 4 | 1.42 | 1.51 | 1.3408 | < 2 | 1.36 | 1.38 | 1.39 | 1.34 | 1.35 | 1.47 | 0.7 | 1.3 | 1.3936 | 1.6 | 1.5 | 1.54 | 1.41 | 1.16 | 1.6 | 1.4 | [6 empty] | 1.3827
| 1 | 5 | 1.46 | 1.5 | 1.4124 | < 2 | 1.38 | 1.37 | 1.4 | 1.3 | 1.36 | 1.48 | 0.7 | 1.4 | 1.3135 | 0.8 | 1.2 | 1.54 | 1.41 | 1.2 | 1.6 | 1.4 | [6 empty] | 77
| 1 | 6 | 1.43 | 1.54 | 1.356 | < 2 | 1.34 | 1.38 | 1.4 | 1.31 | 1.33 | 1.51 | 0.6 | 1.4 | 1.3502 | 1.7 | 1.3 | 1.63 | 1.37 | 1.16 | 1.6 | 1.4
| Mean |  | 1.425 | 1.515 | 1.3646 |  | 1.3583 | 1.3733 | 1.41 | 1.3067 | 1.35 | 1.4917 | 0.68333 | 1.3333 | 1.3576 | 1.5 | 1.3167 | 1.605 | 1.39 | 1.1917 | 1.5667 | 1.45
| Median |  | 1.425 | 1.51 | 1.3568 |  | 1.365 | 1.38 | 1.41 | 1.305 | 1.35 | 1.485 | 0.7 | 1.3 | 1.361 | 1.6 | 1.3 | 1.595 | 1.39 | 1.195 | 1.6 | 1.45
| Std Dev. |  | 0.02429 | 0.013784 | 0.033852 |  | 0.019408 | 0.012111 | 0.015492 | 0.021602 | 0.010954 | 0.024014 | 0.040825 | 0.05164 | 0.034588 | 0.34641 | 0.1169 | 0.071204 | 0.040497 | 0.027869 | 0.05164 | 0.054772
| Rel.Std.Dev. |  | 1.705% | 0.9098% | 2.481% |  | 1.429% | 0.8818% | 1.099% | 1.653% | 0.8114% | 1.61% | 5.974% | 3.873% | 2.548% | 23.09% | 8.879% | 4.436% | 2.913% | 2.339% | 3.296% | 3.777%
| PDM3 |  | 3.058% | 9.567% | -1.313% |  | -1.763% | -0.6785% | 1.973% | -5.5% | -2.366% | 7.88% | -50.58% | -3.571% | -1.818% | 8.482% | -4.777% | 16.08% | 0.5269% | -13.82% | 13.3% | 4.866%
| Z-Score (Absolute) |  | 0.78 | 2.03 | 0.06 | 5.12 | 0.15 | 0.06 | 0.57 | 0.87 | 0.26 | 1.7 | NA | NA | 0.16 | NA | NA | 3.28 | 0.29 | 2.46 | NA | NA
Results from laboratories 2.13, 2.14, 2.16, 2.17, 2.24 and 2.25 were removed due to their 0.1 ppm reading resolution.
| Analytical results for Bi in OREAS 501e (Certified Value 1.33 ppm) | [27 empty] | Certified
Bi | Round | Replicate | Lab | Lab | Lab | Lab | Lab | Lab | Lab | Lab | Lab | Lab | Lab | Lab | Lab | Lab | Lab | Lab | Lab | Lab | Lab | Lab | Lab | Lab | Lab | Lab | Lab |  | 1
| No | No | 2.01 | 2.02 | 2.03 | 2.04 | 2.06 | 2.07 | 2.08 | 2.09 | 2.10 | 2.11 | 2.12 | 2.13 | 2.14 | 2.15 | 2.16 | 2.17 | 2.19 | 2.20 | 2.21 | 2.22 | 2.23 | 2.24 | 2.25 | 2.26 | 2.27 |  | ppm
|  |  | AR*MS | AR*OES/MS | AR*OES/MS | AR*MS | AR*OES | AR*MS | AR*MS | AR*MS | AR*MS | AR*MS | AR*MS | AR*OES | AR*OES/MS | AR*MS | AR*OES | AR*OES/MS | AR*OES/MS | AR*OES/MS | AR*MS | AR*MS | AR*OES/MS | AR*OES/MS | AR*OES/MS | AR*OES/MS | AR*MS |  | 2
|  |  | 01g | 01g | 01g | 0.5g | 0.25g | 0.5g | 0.5g | 0.5g | 0.5g | 0.5g | 0.25g | 0.5g | 0.25g | 0.2g | 0.25g | 0.2g | 0.2g | 0.1g | 0.25g | 0.5g | 0.25g | 0.25g | 0.5g | 0.5g | 30g |  | 3
| 1 | 1 | 1.24 | 1.3 | 1.2215 | 1.22 | < 5 | 1.06 | 1.3 | 1.28 | 1.13 | 1.45 | 2.35 | < 2 | 1.28 | < 3.5 | < 5 | 1.33 | < 5 | 1.4 | 1.77 | 1.36 | 1.3 | 1.13 | 1.21 | 1.36 | 1.34 |  | 1
| 1 | 2 | 1.31 | 1.35 | 1.3778 | 1.29 | < 5 | 1.13 | 1.48 | 1.39 | 1.08 | 1.19 | 1.27 | 3 | 1.27 | < 3.5 | < 5 | 1.43 | < 5 | 1.35 | 2.08 | 1.37 | 1.3 | 1.34 | 1.52 | 1.4 | 1.38 |  | 16
| 1 | 3 | 1.33 | 1.3 | 1.2712 | 1.55 | < 5 | 1.21 | 1.28 | 1.18 | 1.1 | 1.22 | 1.29 | 5 | 1.22 | < 3.5 | < 5 | 1.44 | < 5 | 1.59 | 2.21 | 1.4 | 1.3 | 1.03 | 1.32 | 1.37 | 1.4 |  | 16
| 1 | 4 | 1.41 | 1.34 | 1.4212 | 1.36 | < 5 | 1.28 | 1.42 | 1.25 | 1.5 | 1.29 | 1.4 | 3 | 1.3 | < 3.5 | < 5 | 1.32 | < 5 | 1.29 | 2.31 | 1.24 | 1.4 | 1.63 | 1.18 | 2.32 | 1.4 |  | 1.33
| 1 | 5 | 1.37 | 1.35 | 1.2975 | 1.34 | < 5 | 1.38 | 1.18 | 1.37 | 1.69 | 1.2 | 1.34 | 4 | 1.32 | < 3.5 | < 5 | 1.28 | < 5 | 1.32 | 1.86 | 1.32 | 1.2 | 1.81 | 1.57 | 1.27 | 1.33 |  | 78
| 1 | 6 | 1.36 | 1.3 | 1.4263 | 1.93 | < 5 | 1.09 | 1.15 | 1.29 | 1.32 | 1.18 | 1.34 | < 2 | 1.33 | < 3.5 | < 5 | 1.48 | < 5 | 1.25 | 1.65 | 1.28 | 1.2 | 1.43 | 1.33 | 1.33 | 1.4
| Mean |  | 1.3367 | 1.3233 | 1.3359 | 1.4483 |  | 1.1917 | 1.3017 | 1.2933 | 1.3033 | 1.255 | 1.4983 | 3.75 | 1.2867 |  |  | 1.38 |  | 1.3667 | 1.98 | 1.3283 | 1.2833 | 1.395 | 1.355 | 1.5083 | 1.375
| Median |  | 1.345 | 1.32 | 1.3377 | 1.35 |  | 1.17 | 1.29 | 1.285 | 1.225 | 1.21 | 1.34 | 3.5 | 1.29 |  |  | 1.38 |  | 1.335 | 1.97 | 1.34 | 1.3 | 1.385 | 1.325 | 1.365 | 1.39
| Std Dev. |  | 0.058538 | 0.02582 | 0.084798 | 0.26042 |  | 0.12254 | 0.12968 | 0.077632 | 0.24889 | 0.1033 | 0.41969 | 0.95743 | 0.039833 |  |  | 0.08025 |  | 0.12078 | 0.26046 | 0.060139 | 0.075277 | 0.29501 | 0.15934 | 0.40007 | 0.032094
| Rel.Std.Dev. |  | 4.379% | 1.951% | 6.348% | 17.98% |  | 10.28% | 9.963% | 6.002% | 19.1% | 8.231% | 28.01% | 25.53% | 3.096% |  |  | 5.815% |  | 8.837% | 13.15% | 4.527% | 5.866% | 21.15% | 11.76% | 26.52% | 2.334%
| PDM3 |  | 0.5048% | -0.4978% | 0.4486% | 8.901% |  | -10.4% | -2.127% | -2.753% | -2.002% | -5.636% | 12.66% | 182% | -3.255% |  |  | 3.763% |  | 2.761% | 48.88% | -0.1218% | -3.505% | 4.891% | 1.883% | 13.41% | 3.387%
| Z-Score (Absolute) |  | 0.28 | 0.4 | 0.28 | 0.75 | 10.42 | 1.61 | 0.6 | 0.67 | 0.58 | 1.03 | 1.21 | NA | 0.74 | 3.52 | 10.42 | 0.12 | 10.42 | 0 | 5.64 | 0.35 | NA | 0.26 | 0.11 | 1.3 | 0.08
Results from laboratory 2.23 were removed due to their 0.1 ppm reading resolution. Results from laboratory 2.13 were removed due to their 1 ppm reading resolution.
| Analytical results for Ca in OREAS 501e (Certified Value 0.598 wt.%) | [27 empty] | Certified
Ca | Round | Replicate | Lab | Lab | Lab | Lab | Lab | Lab | Lab | Lab | Lab | Lab | Lab | Lab | Lab | Lab | Lab | Lab | Lab | Lab | Lab | Lab | Lab | Lab | Lab | Lab | Lab |  | 1
| No | No | 2.01 | 2.02 | 2.03 | 2.04 | 2.06 | 2.07 | 2.08 | 2.09 | 2.10 | 2.11 | 2.12 | 2.13 | 2.14 | 2.15 | 2.16 | 2.17 | 2.19 | 2.20 | 2.21 | 2.22 | 2.23 | 2.24 | 2.25 | 2.26 | 2.27 |  | wt.%
|  |  | AR*OES | AR*OES/MS | AR*OES/MS | AR*MS | AR*OES | AR*MS | AR*MS | AR*MS | AR*MS | AR*MS | AR*MS | AR*OES | AR*OES/MS | AR*MS | AR*OES | AR*OES/MS | AR*OES/MS | AR*OES/MS | AR*OES | AR*MS | AR*OES/MS | AR*OES/MS | AR*OES/MS | AR*OES/MS | AR*MS |  | 3
|  |  | 01g | 01g | 01g | 0.5g | 0.25g | 0.5g | 0.5g | 0.5g | 0.5g | 0.5g | 0.25g | 0.5g | 0.25g | 0.2g | 0.25g | 0.2g | 0.2g | 0.1g | 0.25g | 0.5g | 0.25g | 0.25g | 0.5g | 0.5g | 30g |  | 3
| 1 | 1 | 0.58 | 0.65 | 0.58037 | 0.54 | 0.87 | 0.59 | 0.58 | 0.62 | 0.6 | 0.62 | 0.62 | 0.556 | 0.57 | 0.60421 | 0.644 | 0.58 | 0.61 | 0.643 | 0.686 | 0.62 | 0.5714 | 0.57 | 0.76 | 0.5268 | 0.59 |  | 1
| 1 | 2 | 0.57 | 0.64 | 0.56884 | 0.57 | 0.86 | 0.61 | 0.59 | 0.62 | 0.61 | 0.61 | 0.58 | 0.58 | 0.58 | 0.61694 | 0.609 | 0.58 | 0.61 | 0.571 | 0.658 | 0.63 | 0.5836 | 0.58 | 0.75 | 0.5284 | 0.59 |  | 17
| 1 | 3 | 0.59 | 0.64 | 0.57766 | 0.56 | 0.87 | 0.61 | 0.59 | 0.62 | 0.62 | 0.61 | 0.64 | 0.57 | 0.57 | 0.59407 | 0.614 | 0.58 | 0.62 | 0.625 | 0.713 | 0.61 | 0.5781 | 0.58 | 0.76 | 0.5193 | 0.59 |  | 16
| 1 | 4 | 0.59 | 0.63 | 0.56414 | 0.56 | 0.86 | 0.6 | 0.58 | 0.61 | 0.63 | 0.61 | 0.62 | 0.57 | 0.58 | 0.60804 | 0.634 | 0.58 | 0.61 | 0.579 | 0.683 | 0.62 | 0.5865 | 0.57 | 0.73 | 0.5226 | 0.59 |  | 0.59818
| 1 | 5 | 0.59 | 0.65 | 0.56786 | 0.57 | 0.87 | 0.61 | 0.6 | 0.61 | 0.61 | 0.61 | 0.63 | 0.57 | 0.58 | 0.6025 | 0.612 | 0.58 | 0.61 | 0.646 | 0.682 | 0.63 | 0.5858 | 0.56 | 0.72 | 0.5252 | 0.59 |  | 79
| 1 | 6 | 0.58 | 0.64 | 0.56651 | 0.57 | 0.86 | 0.6 | 0.59 | 0.61 | 0.61 | 0.6 | 0.68 | 0.473 | 0.56 | 0.60347 | 0.623 | 0.58 | 0.61 | 0.62 | 0.688 | 0.62 | 0.5771 | 0.56 | 0.74 | 0.5282 | 0.59
| Mean |  | 0.58333 | 0.64167 | 0.5709 | 0.56167 | 0.865 | 0.60333 | 0.58833 | 0.615 | 0.61333 | 0.61 | 0.62833 | 0.55317 | 0.57333 | 0.60487 | 0.62267 | 0.58 | 0.61167 | 0.614 | 0.685 | 0.62167 | 0.58042 | 0.57 | 0.74333 | 0.52508 | 0.59
| Median |  | 0.585 | 0.64 | 0.56835 | 0.565 | 0.865 | 0.605 | 0.59 | 0.615 | 0.61 | 0.61 | 0.625 | 0.57 | 0.575 | 0.60384 | 0.6185 | 0.58 | 0.61 | 0.6225 | 0.6845 | 0.62 | 0.58085 | 0.57 | 0.745 | 0.526 | 0.59
| Std Dev. |  | 0.008165 | 0.0075277 | 0.0065379 | 0.01169 | 0.0054772 | 0.008165 | 0.0075277 | 0.0054772 | 0.010328 | 0.0063246 | 0.032506 | 0.040012 | 0.008165 | 0.007489 | 0.013852 | 0 | 0.0040825 | 0.031925 | 0.017527 | 0.0075277 | 0.0058956 | 0.0089443 | 0.01633 | 0.0035578 | 0
| Rel.Std.Dev. |  | 1.4% | 1.173% | 1.145% | 2.081% | 0.6332% | 1.353% | 1.28% | 0.8906% | 1.684% | 1.037% | 5.173% | 7.233% | 1.424% | 1.238% | 2.225% | 0% | 0.6674% | 5.199% | 2.559% | 1.211% | 1.016% | 1.569% | 2.197% | 0.6776% | 0%
| PDM3 |  | -2.482% | 7.269% | -4.562% | -6.104% | 44.6% | 0.861% | -1.647% | 2.811% | 2.533% | 1.976% | 5.04% | -7.525% | -4.154% | 1.119% | 4.093% | -3.04% | 2.254% | 2.644% | 14.51% | 3.926% | -2.97% | -4.711% | 24.27% | -12.22% | -1.368%
| Z-Score (Absolute) |  | 0.62 | 1.06 | 0.98 | 1.24 | 7.48 | 0.04 | 0.48 | 0.29 | 0.24 | 0.15 | 0.67 | 1.49 | 0.91 | 0 | 0.51 | 0.71 | 0.2 | 0.26 | 2.3 | 0.48 | 0.7 | 1 | 3.98 | 2.29 | 0.43
| Analytical results for Cd in OREAS 501e (Certified Value 0.6 ppm) | [27 empty] | Certified
Cd | Round | Replicate | Lab | Lab | Lab | Lab | Lab | Lab | Lab | Lab | Lab | Lab | Lab | Lab | Lab | Lab | Lab | Lab | Lab | Lab | Lab | Lab | Lab | Lab | Lab |  |  |  | 1
| No | No | 2.01 | 2.02 | 2.03 | 2.04 | 2.06 | 2.07 | 2.08 | 2.09 | 2.10 | 2.11 | 2.12 | 2.13 | 2.14 | 2.15 | 2.16 | 2.17 | 2.19 | 2.20 | 2.22 | 2.23 | 2.24 | 2.25 | 2.27 |  |  |  | ppm
|  |  | AR*MS | AR*OES/MS | AR*OES/MS | AR*MS | AR*OES | AR*MS | AR*MS | AR*MS | AR*MS | AR*MS | AR*MS | AR*OES | AR*OES/MS | AR*MS | AR*OES | AR*OES/MS | AR*OES/MS | AR*OES/MS | AR*MS | AR*OES/MS | AR*OES/MS | AR*OES/MS | AR*MS |  |  |  | 2
|  |  | 01g | 01g | 01g | 0.5g | 0.25g | 0.5g | 0.5g | 0.5g | 0.5g | 0.5g | 0.25g | 0.5g | 0.25g | 0.2g | 0.25g | 0.2g | 0.2g | 0.1g | 0.5g | 0.25g | 0.25g | 0.5g | 30g |  |  |  | 3
| 1 | 1 | 0.57 | 0.61 | 0.60582 | 0.6 | < 1 | 0.54 | 0.55 | 0.63 | 0.59 | 0.56 | 0.62 | < 0.5 | 0.71 | 0.6084 | < 1 | 0.66 | < 1 | 0.46 | 0.58 | 0.6 | 0.68 | 0.59 | 0.61 |  |  |  | 1
| 1 | 2 | 0.57 | 0.6 | 0.66275 | 0.59 | < 1 | 0.59 | 0.58 | 0.63 | 0.6 | 0.58 | 0.61 | < 0.5 | 0.67 | 0.57682 | < 1 | 0.64 | < 1 | 0.48 | 0.54 | 0.7 | 0.74 | 0.58 | 0.6 |  |  |  | 18
| 1 | 3 | 0.6 | 0.62 | 0.59415 | 0.69 | < 1 | 0.59 | 0.52 | 0.62 | 0.58 | 0.55 | 0.61 | < 0.5 | 0.7 | 0.57727 | < 1 | 0.65 | < 1 | 0.49 | 0.52 | 0.6 | 0.69 | 0.7 | 0.6 |  |  |  | 16
| 1 | 4 | 0.56 | 0.61 | 0.65761 | 0.58 | < 1 | 0.58 | 0.55 | 0.62 | 0.59 | 0.57 | 0.62 | < 0.5 | 0.67 | 0.61023 | < 1 | 0.66 | < 1 | 0.49 | 0.57 | 0.7 | 0.72 | 0.64 | 0.62 |  |  |  | 0.60343
| 1 | 5 | 0.58 | 0.62 | 0.60996 | 0.62 | < 1 | 0.57 | 0.54 | 0.63 | 0.59 | 0.56 | 0.62 | < 0.5 | 0.7 | 0.58703 | < 1 | 0.65 | < 1 | 0.46 | 0.57 | 0.6 | 0.71 | 0.59 | 0.59 |  |  |  | 80
| 1 | 6 | 0.57 | 0.63 | 0.62823 | 0.69 | < 1 | 0.59 | 0.57 | 0.64 | 0.61 | 0.54 | 0.62 | < 0.5 | 0.66 | 0.54876 | < 1 | 0.66 | < 1 | 0.45 | 0.58 | 0.6 | 0.69 | 0.56 | 0.63
| Mean |  | 0.575 | 0.615 | 0.62642 | 0.62833 |  | 0.57667 | 0.55167 | 0.62833 | 0.59333 | 0.56 | 0.61667 |  | 0.685 | 0.58475 |  | 0.65333 |  | 0.47167 | 0.56 | 0.63333 | 0.705 | 0.61 | 0.60833
| Median |  | 0.57 | 0.615 | 0.61909 | 0.61 |  | 0.585 | 0.55 | 0.63 | 0.59 | 0.56 | 0.62 |  | 0.685 | 0.58215 |  | 0.655 |  | 0.47 | 0.57 | 0.6 | 0.7 | 0.59 | 0.605
| Std Dev. |  | 0.013784 | 0.010488 | 0.028399 | 0.049565 |  | 0.019664 | 0.02137 | 0.0075277 | 0.010328 | 0.014142 | 0.005164 |  | 0.020736 | 0.022927 |  | 0.008165 |  | 0.017224 | 0.024495 | 0.05164 | 0.022583 | 0.051381 | 0.01472
| Rel.Std.Dev. |  | 2.397% | 1.705% | 4.534% | 7.888% |  | 3.41% | 3.874% | 1.198% | 1.741% | 2.525% | 0.8374% |  | 3.027% | 3.921% |  | 1.25% |  | 3.652% | 4.374% | 8.154% | 3.203% | 8.423% | 2.42%
| PDM3 |  | -4.711% | 1.918% | 3.81% | 4.127% |  | -4.435% | -8.578% | 4.127% | -1.673% | -7.197% | 2.194% |  | 13.52% | -3.095% |  | 8.27% |  | -21.84% | -7.197% | 4.956% | 16.83% | 1.089% | 0.813%
| Z-Score (Absolute) |  | 0.25 | 0.47 | 0.67 | 0.71 | 1.61 | 0.22 | 0.67 | 0.71 | 0.08 | 0.52 | 0.5 | 6.12 | 1.73 | 0.08 | 1.61 | 1.16 | 1.61 | 2.12 | 0.52 | NA | 2.09 | 0.38 | 0.35
Results from laboratory 2.23 were removed due to their 0.1 ppm reading resolution.
| Analytical results for Ce in OREAS 501e (Certified Value 33.8 ppm) | [27 empty] | Certified
Ce | Round | Replicate | Lab | Lab | Lab | Lab | Lab | Lab | Lab | Lab | Lab | Lab | Lab | Lab | Lab | Lab | Lab | Lab | Lab | Lab | Lab | Lab | [6 empty] | 1
| No | No | 2.01 | 2.02 | 2.03 | 2.06 | 2.07 | 2.08 | 2.09 | 2.10 | 2.11 | 2.12 | 2.14 | 2.15 | 2.17 | 2.18 | 2.19 | 2.20 | 2.21 | 2.22 | 2.24 | 2.25 | [6 empty] | ppm
|  |  | AR*MS | AR*OES/MS | AR*OES/MS | AR*OES | AR*MS | AR*MS | AR*MS | AR*MS | AR*MS | AR*MS | AR*OES/MS | AR*MS | AR*OES/MS | AR*MS | AR*OES/MS | AR*OES/MS | AR*MS | AR*MS | AR*OES/MS | AR*OES/MS | [6 empty] | 1
|  |  | 01g | 01g | 01g | 0.25g | 0.5g | 0.5g | 0.5g | 0.5g | 0.5g | 0.25g | 0.25g | 0.2g | 0.2g | 0.5g | 0.2g | 0.1g | 0.25g | 0.5g | 0.25g | 0.5g | [6 empty] | 2
| 1 | 1 | 32.082 | 52.1 | 35.7421 | 33.3 | 32 | 32.3 | 37.9 | 32.9 | 32.3 | 38.5 | 30.72 | 36.2742 | 34 | 57.06 | 29 | 64.9 | 49.32 | 30.43 | 36.7 | 36.1 | [6 empty] | 1
| 1 | 2 | 32.227 | 52.6 | 35.1377 | 34.1 | 34.3 | 32.3 | 37.2 | 31.8 | 31.6 | 36.37 | 30.82 | 37.8219 | 32.5 | 57.5988 | 27 | 62.5 | 48 | 29.39 | 39.3 | 37.4 | [6 empty] | 19
| 1 | 3 | 33.083 | 53 | 35.6435 | 35.2 | 34.2 | 32.9 | 36.4 | 33 | 32.2 | 39.27 | 30.96 | 34.9292 | 33.9 | 57.262 | 29 | 65 | 46.87 | 30.1 | 35 | 37 | [6 empty] | 16
| 1 | 4 | 33.237 | 52.4 | 35.5061 | 34.2 | 33.1 | 33 | 37 | 33.8 | 31.7 | 36.19 | 30.32 | 35.8617 | 33.4 | 57.3048 | 28 | 63.7 | 48.24 | 28.73 | 38.8 | 38.9 | [6 empty] | 33.7813
| 1 | 5 | 33.968 | 51.7 | 35.0006 | 32.9 | 34.4 | 31.1 | 35.8 | 32.8 | 31 | 38.62 | 31.95 | 36.1284 | 33.6 | 57.3334 | 28 | 62.9 | 46.38 | 28.43 | 40.4 | 36.4 | [6 empty] | 81
| 1 | 6 | 33.539 | 51 | 35.815 | 31.3 | 33.9 | 32.7 | 37.9 | 33.7 | 33 | 39.94 | 30.8 | 35.1525 | 32.6 | 57.7344 | 27 | 63 | 48.1 | 30.42 | 36.9 | 33.8
| Mean |  | 33.0227 | 52.1333 | 35.4742 | 33.5 | 33.65 | 32.3833 | 37.0333 | 33 | 31.9667 | 38.1483 | 30.9283 | 36.028 | 33.3333 | 57.3822 | 28 | 63.6667 | 47.8183 | 29.5833 | 37.85 | 36.6
| Median |  | 33.16 | 52.25 | 35.5748 | 33.7 | 34.05 | 32.5 | 37.1 | 32.95 | 31.95 | 38.56 | 30.81 | 35.9951 | 33.5 | 57.3191 | 28 | 63.35 | 48.05 | 29.745 | 37.85 | 36.7
| Std Dev. |  | 0.73862 | 0.70899 | 0.33321 | 1.3401 | 0.93541 | 0.69402 | 0.83106 | 0.72388 | 0.68896 | 1.537 | 0.54525 | 1.0286 | 0.64395 | 0.24396 | 0.89443 | 1.0671 | 1.0501 | 0.86943 | 1.9927 | 1.6864
| Rel.Std.Dev. |  | 2.237% | 1.36% | 0.9393% | 4% | 2.78% | 2.143% | 2.244% | 2.194% | 2.155% | 4.029% | 1.763% | 2.855% | 1.932% | 0.4252% | 3.194% | 1.676% | 2.196% | 2.939% | 5.265% | 4.608%
| PDM3 |  | -2.246% | 54.33% | 5.011% | -0.8328% | -0.3888% | -4.138% | 9.627% | -2.313% | -5.372% | 12.93% | -8.446% | 6.651% | -1.326% | 69.86% | -17.11% | 88.47% | 41.55% | -12.43% | 12.04% | 8.344%
| Z-Score (Absolute) |  | 0.41 | 4.68 | 0.24 | 0.28 | 0.24 | 0.58 | 0.66 | 0.42 | 0.69 | 0.95 | 0.97 | 0.39 | 0.33 | 6.07 | 1.75 | 7.75 | 3.53 | 1.33 | 0.88 | 0.54
| Analytical results for Co in OREAS 501e (Certified Value 9.49 ppm) | [27 empty] | Certified
Co | Round | Replicate | Lab | Lab | Lab | Lab | Lab | Lab | Lab | Lab | Lab | Lab | Lab | Lab | Lab | Lab | Lab | Lab | Lab | Lab | Lab | Lab | Lab | Lab | Lab | Lab | Lab |  | 1
| No | No | 2.01 | 2.02 | 2.03 | 2.04 | 2.06 | 2.07 | 2.08 | 2.09 | 2.10 | 2.11 | 2.12 | 2.13 | 2.14 | 2.15 | 2.16 | 2.17 | 2.18 | 2.19 | 2.20 | 2.21 | 2.22 | 2.23 | 2.24 | 2.25 | 2.27 |  | ppm
|  |  | AR*MS | AR*OES/MS | AR*OES/MS | AR*MS | AR*OES | AR*MS | AR*MS | AR*MS | AR*MS | AR*MS | AR*MS | AR*OES | AR*OES/MS | AR*MS | AR*OES | AR*OES/MS | AR*MS | AR*OES/MS | AR*OES/MS | AR*MS | AR*MS | AR*OES/MS | AR*OES/MS | AR*OES/MS | AR*MS |  | 2
|  |  | 01g | 01g | 01g | 0.5g | 0.25g | 0.5g | 0.5g | 0.5g | 0.5g | 0.5g | 0.25g | 0.5g | 0.25g | 0.2g | 0.25g | 0.2g | 0.5g | 0.2g | 0.1g | 0.25g | 0.5g | 0.25g | 0.25g | 0.5g | 30g |  | 3
| 1 | 1 | 9.8 | 9.5 | 9.5161 | 9.2 | 12.2 | 8.4 | 9 | 9.8 | 8.7 | 9.5 | 9.3 | 8.2 | 9.7 | 9.1887 | 10 | 9.34 | 10.5138 | 10 | 10.2 | 10.6 | 9.3 | 9.4 | 9.2 | 10.1 | 9.9 |  | 1
| 1 | 2 | 9.9 | 9.5 | 9.0337 | 9.2 | 11.8 | 9.1 | 9 | 9.8 | 8.6 | 9.8 | 9.1 | 8 | 9.6 | 9.3813 | 10 | 9.33 | 10.5209 | 9 | 9.8 | 8.6 | 9 | 9.3 | 10.2 | 10.4 | 9.6 |  | 20
| 1 | 3 | 10.1 | 9.3 | 9.1797 | 9.6 | 12.3 | 8.7 | 8.7 | 9.9 | 8.5 | 9.5 | 9 | 8 | 9.8 | 9.2171 | 11 | 9.5 | 10.3543 | 10 | 9.82 | 8.4 | 9.4 | 9.8 | 9.4 | 10.2 | 9.8 |  | 16
| 1 | 4 | 9.7 | 9.4 | 9.2462 | 9 | 12 | 8.7 | 8.8 | 9.5 | 8.9 | 9.5 | 9 | 8 | 9.4 | 9.8146 | 11 | 9.4 | 10.5137 | 9 | 9.99 | 9.8 | 8.9 | 9.65 | 9.7 | 9.8 | 10 |  | 9.4937
| 1 | 5 | 9.9 | 9.4 | 9.3607 | 9.5 | 12.1 | 8.7 | 8.8 | 9.5 | 8.6 | 9.3 | 9.2 | 8 | 9.9 | 9.2056 | 10 | 9.23 | 10.3727 | 10 | 9.9 | 9.7 | 9.4 | 9.76 | 9.6 | 10 | 10 |  | 82
| 1 | 6 | 9.9 | 9.3 | 9.6411 | 10 | 11.8 | 8.6 | 8.7 | 9.6 | 9 | 9.4 | 9.2 | 6.9 | 9.6 | 9.1421 | 10 | 9.31 | 10.47 | 10 | 10.1 | 10.6 | 9.4 | 9.4 | 9.9 | 9.8 | 10
| Mean |  | 9.8833 | 9.4 | 9.3296 | 9.4167 | 12.0333 | 8.7 | 8.8333 | 9.6833 | 8.7167 | 9.5 | 9.1333 | 7.85 | 9.6667 | 9.3249 | 10.3333 | 9.3517 | 10.4576 | 9.6667 | 9.9683 | 9.6167 | 9.2333 | 9.5517 | 9.6667 | 10.05 | 9.8833
| Median |  | 9.9 | 9.4 | 9.3035 | 9.35 | 12.05 | 8.7 | 8.8 | 9.7 | 8.65 | 9.5 | 9.15 | 8 | 9.65 | 9.2114 | 10 | 9.335 | 10.4918 | 10 | 9.945 | 9.75 | 9.35 | 9.525 | 9.65 | 10.05 | 9.95
| Std Dev. |  | 0.13292 | 0.089443 | 0.2235 | 0.36009 | 0.20656 | 0.22804 | 0.13663 | 0.17224 | 0.19408 | 0.16733 | 0.12111 | 0.47223 | 0.17512 | 0.2533 | 0.5164 | 0.091086 | 0.075291 | 0.5164 | 0.15905 | 0.94745 | 0.22509 | 0.2117 | 0.3559 | 0.23452 | 0.16021
| Rel.Std.Dev. |  | 1.345% | 0.9515% | 2.396% | 3.824% | 1.717% | 2.621% | 1.547% | 1.779% | 2.227% | 1.761% | 1.326% | 6.016% | 1.812% | 2.716% | 4.997% | 0.974% | 0.72% | 5.342% | 1.596% | 9.852% | 2.438% | 2.216% | 3.682% | 2.334% | 1.621%
| PDM3 |  | 4.104% | -0.9867% | -1.728% | -0.8111% | 26.75% | -8.36% | -6.956% | 1.998% | -8.184% | 0.06668% | -3.796% | -17.31% | 1.822% | -1.778% | 8.844% | -1.496% | 10.15% | 1.822% | 5% | 1.296% | -2.742% | 0.6109% | 1.822% | 5.86% | 4.104%
| Z-Score (Absolute) |  | 0.97 | 0.25 | 0.43 | 0.21 | 6.41 | 2.02 | 1.69 | 0.46 | 1.98 | 0 | 0.93 | 4.17 | 0.42 | 0.44 | NA | 0.38 | 2.42 | NA | 1.18 | 0.3 | 0.67 | 0.13 | 0.42 | 1.39 | 0.97
Results from laboratories 2.16 and 2.19 were removed due to their 1 ppm reading resolution.
| Analytical results for Cr in OREAS 501e (Certified Value 51 ppm) | [27 empty] | Certified
Cr | Round | Replicate | Lab | Lab | Lab | Lab | Lab | Lab | Lab | Lab | Lab | Lab | Lab | Lab | Lab | Lab | Lab | Lab | Lab | Lab | Lab | Lab | Lab | Lab | Lab |  |  |  | 1
| No | No | 2.01 | 2.02 | 2.03 | 2.04 | 2.07 | 2.08 | 2.09 | 2.10 | 2.11 | 2.12 | 2.13 | 2.14 | 2.15 | 2.16 | 2.17 | 2.19 | 2.20 | 2.21 | 2.22 | 2.23 | 2.24 | 2.25 | 2.27 |  |  |  | ppm
|  |  | AR*OES | AR*OES/MS | AR*OES/MS | AR*MS | AR*MS | AR*MS | AR*MS | AR*MS | AR*MS | AR*MS | AR*OES | AR*OES/MS | AR*MS | AR*OES | AR*OES/MS | AR*OES/MS | AR*OES/MS | AR*OES | AR*MS | AR*OES/MS | AR*OES/MS | AR*OES/MS | AR*MS |  |  |  | 0
|  |  | 01g | 01g | 01g | 0.5g | 0.5g | 0.5g | 0.5g | 0.5g | 0.5g | 0.25g | 0.5g | 0.25g | 0.2g | 0.25g | 0.2g | 0.2g | 0.1g | 0.25g | 0.5g | 0.25g | 0.25g | 0.5g | 30g |  |  |  | 1
| 1 | 1 | 49 | 50 | 49.5603 | 48.2 | 50 | 51 | 52 | 48 | 51 | 58 | 41.3 | 52 | 51.2914 | 52 | 51.7 | 55 | 48 | 62 | 43 | 47 | 57 | 49 | 51.6 |  |  |  | 1
| 1 | 2 | 49 | 48 | 46.7884 | 49.6 | 51 | 51 | 52 | 50 | 51 | 54 | 43 | 52 | 52.2429 | 51 | 51.3 | 55 | 45 | 53 | 41 | 46.5 | 58 | 49 | 50.1 |  |  |  | 21
| 1 | 3 | 50 | 48 | 48.83 | 50 | 52 | 50 | 52 | 50 | 51 | 54 | 41 | 51 | 50.5935 | 51 | 52 | 55 | 47 | 54 | 43 | 48 | 57 | 48 | 51.8 |  |  |  | 16
| 1 | 4 | 50 | 50 | 46.686 | 49 | 51 | 51 | 51 | 50 | 51 | 55 | 41 | 50 | 52.6673 | 51 | 52.3 | 54 | 44 | 56 | 41 | 47 | 58 | 47 | 51.5 |  |  |  | 50.5689
| 1 | 5 | 50 | 49 | 49.4199 | 50.5 | 52 | 51 | 51 | 49 | 51 | 52 | 42 | 51 | 51.1594 | 51 | 51.3 | 55 | 50 | 53 | 43 | 47 | 55 | 46 | 50.7 |  |  |  | 83
| 1 | 6 | 50 | 49 | 48.605 | 49.6 | 51 | 51 | 51 | 49 | 50 | 56 | 35.1 | 51 | 50.4196 | 52 | 51 | 55 | 49 | 53 | 42 | 46 | 56 | 46 | 52.3
| Mean |  | 49.6667 | 49 | 48.3149 | 49.4833 | 51.1667 | 50.8333 | 51.5 | 49.3333 | 50.8333 | 54.8333 | 40.5667 | 51.1667 | 51.3957 | 51.3333 | 51.6 | 54.8333 | 47.1667 | 55.1667 | 42.1667 | 46.9167 | 56.8333 | 47.5 | 51.3333
| Median |  | 50 | 49 | 48.7175 | 49.6 | 51 | 51 | 51.5 | 49.5 | 51 | 54.5 | 41.15 | 51 | 51.2254 | 51 | 51.5 | 55 | 47.5 | 53.5 | 42.5 | 47 | 57 | 47.5 | 51.55
| Std Dev. |  | 0.5164 | 0.89443 | 1.2732 | 0.80104 | 0.75277 | 0.40825 | 0.54772 | 0.8165 | 0.40825 | 2.0412 | 2.7847 | 0.75277 | 0.89417 | 0.5164 | 0.4899 | 0.40825 | 2.3166 | 3.5449 | 0.98319 | 0.66458 | 1.169 | 1.3784 | 0.79666
| Rel.Std.Dev. |  | 1.04% | 1.825% | 2.635% | 1.619% | 1.471% | 0.8031% | 1.064% | 1.655% | 0.8031% | 3.723% | 6.865% | 1.471% | 1.74% | 1.006% | 0.9494% | 0.7445% | 4.912% | 6.426% | 2.332% | 1.417% | 2.057% | 2.902% | 1.552%
| PDM3 |  | -1.784% | -3.102% | -4.457% | -2.147% | 1.182% | 0.523% | 1.841% | -2.443% | 0.523% | 8.433% | -19.78% | 1.182% | 1.635% | 1.512% | 2.039% | 8.433% | -6.728% | 9.092% | -16.62% | -7.222% | 12.39% | -6.069% | 1.512%
| Z-Score (Absolute) |  | 0.52 | 0.82 | 1.13 | 0.61 | 0.15 | 0 | 0.3 | 0.67 | 0 | 1.8 | 4.62 | 0.15 | 0.25 | 0.22 | 0.34 | 1.8 | 1.65 | 1.95 | 3.9 | 1.76 | 2.7 | 1.5 | 0.22
| Analytical results for Cs in OREAS 501e (Certified Value 8.23 ppm) | [27 empty] | Certified
Cs | Round | Replicate | Lab | Lab | Lab | Lab | Lab | Lab | Lab | Lab | Lab | Lab | Lab | Lab | Lab | Lab | Lab | Lab | Lab | [9 empty] | 1
| No | No | 2.01 | 2.02 | 2.03 | 2.07 | 2.08 | 2.09 | 2.10 | 2.11 | 2.14 | 2.15 | 2.17 | 2.18 | 2.20 | 2.21 | 2.22 | 2.24 | 2.25 | [9 empty] | ppm
|  |  | AR*MS | AR*OES/MS | AR*OES/MS | AR*MS | AR*MS | AR*MS | AR*MS | AR*MS | AR*OES/MS | AR*MS | AR*OES/MS | AR*MS | AR*OES/MS | AR*MS | AR*MS | AR*OES/MS | AR*OES/MS | [9 empty] | 2
|  |  | 01g | 01g | 01g | 0.5g | 0.5g | 0.5g | 0.5g | 0.5g | 0.25g | 0.2g | 0.2g | 0.5g | 0.1g | 0.25g | 0.5g | 0.25g | 0.5g | [9 empty] | 3
| 1 | 1 | 8.44 | 9.19 | 8.5738 | 7.35 | 8.43 | 8.43 | 7.4 | 7.69 | 8.61 | 8.3842 | 8.26 | 7.4088 | 8.8 | 7.64 | 9.33 | 9 | 7.99 | [9 empty] | 1
| 1 | 2 | 8.33 | 8.83 | 8.4204 | 7.79 | 8.44 | 8.42 | 7.78 | 7.62 | 8.44 | 8.4452 | 8.12 | 7.1161 | 8.8 | 7.07 | 8.7 | 9.71 | 8.1 | [9 empty] | 59
| 1 | 3 | 8.44 | 8.98 | 8.4854 | 7.71 | 7.82 | 8.57 | 7.33 | 7.68 | 8.68 | 8.2301 | 8.3 | 7.1581 | 9.1 | 6.84 | 9.23 | 8.97 | 7.91 | [9 empty] | 16
| 1 | 4 | 8.33 | 9.16 | 8.3953 | 7.7 | 7.97 | 8.19 | 8.39 | 7.68 | 8.32 | 8.9652 | 8.2 | 7.156 | 9 | 7.36 | 8.68 | 9.29 | 7.76 | [9 empty] | 8.2275
| 1 | 5 | 8.39 | 8.93 | 8.5435 | 7.62 | 8.3 | 8.12 | 7.48 | 7.61 | 8.88 | 8.4516 | 8.24 | 7.1618 | 8.8 | 6.58 | 8.89 | 9.41 | 7.54 | [9 empty] | 84
| 1 | 6 | 8.36 | 8.91 | 8.4673 | 7.55 | 8.04 | 8.16 | 8.42 | 7.71 | 8.53 | 8.1803 | 8.13 | 7.1721 | 8.9 | 7 | 9.07 | 9.08 | 7.54
| Mean |  | 8.3817 | 9 | 8.4809 | 7.62 | 8.1667 | 8.315 | 7.8 | 7.665 | 8.5767 | 8.4428 | 8.2083 | 7.1955 | 8.9 | 7.0817 | 8.9833 | 9.2433 | 7.8067
| Median |  | 8.375 | 8.955 | 8.4763 | 7.66 | 8.17 | 8.305 | 7.63 | 7.68 | 8.57 | 8.4147 | 8.22 | 7.16 | 8.85 | 7.035 | 8.98 | 9.185 | 7.835
| Std Dev. |  | 0.050365 | 0.14422 | 0.06891 | 0.15569 | 0.25951 | 0.18273 | 0.49319 | 0.040373 | 0.19521 | 0.27946 | 0.072226 | 0.10625 | 0.12649 | 0.37579 | 0.27186 | 0.28577 | 0.23441
| Rel.Std.Dev. |  | 0.6009% | 1.602% | 0.8125% | 2.043% | 3.178% | 2.198% | 6.323% | 0.5267% | 2.276% | 3.31% | 0.8799% | 1.477% | 1.421% | 5.306% | 3.026% | 3.092% | 3.003%
| PDM3 |  | 1.874% | 9.389% | 3.08% | -7.384% | -0.7394% | 1.063% | -5.196% | -6.837% | 4.244% | 2.616% | -0.233% | -12.54% | 8.174% | -13.93% | 9.187% | 12.35% | -5.115%
| Z-Score (Absolute) |  | 0.09 | 0.9 | 0.22 | 0.91 | 0.19 | 0 | 0.67 | 0.85 | 0.34 | 0.17 | 0.14 | 1.47 | 0.77 | 1.61 | 0.88 | 1.22 | 0.67
| Analytical results for Cu in OREAS 501e (Certified Value 0.27 wt.%) | [27 empty] | Certified
Cu | Round | Replicate | Lab | Lab | Lab | Lab | Lab | Lab | Lab | Lab | Lab | Lab | Lab | Lab | Lab | Lab | Lab | Lab | Lab | Lab | Lab | Lab | Lab | Lab | Lab | Lab | Lab | Lab | 1
| No | No | 2.01 | 2.02 | 2.03 | 2.04 | 2.06 | 2.07 | 2.08 | 2.09 | 2.10 | 2.11 | 2.12 | 2.13 | 2.14 | 2.15 | 2.16 | 2.17 | 2.18 | 2.19 | 2.20 | 2.21 | 2.22 | 2.23 | 2.24 | 2.25 | 2.26 | 2.27 | wt.%
|  |  | AR*MS | AR*OES/MS | AR*OES/MS | AR*MS | AR*OES | AR*MS | AR*MS | AR*MS | AR*MS | AR*MS | AR*MS | AR*OES | AR*OES/MS | AR*MS | AR*OES | AR*OES/MS | AR*OES | AR*OES/MS | AR*OES/MS | AR*OES | AR*MS | AR*OES/MS | AR*OES/MS | AR*OES/MS | AR*OES/MS | AR*MS | 3
|  |  | 01g | 01g | 01g | 0.5g | 0.25g | 0.5g | 0.5g | 0.5g | 0.5g | 0.5g | 0.25g | 0.5g | 0.25g | 0.2g | 0.25g | 0.2g | 0.5g | 0.2g | 0.1g | 0.25g | 0.5g | 0.25g | 0.25g | 0.5g | 0.5g | 30g | 3
| 1 | 1 | 0.28013 | 0.26 | 0.26033 | 0.26823 | 0.2536 | 0.269 | 0.271 | 0.275 | 0.265 | 0.266 | 0.2557 | 0.271 | 0.27827 | 0.2755 | 0.2871 | 0.2781 | 0.26214 | 0.2683 | 0.292 | 0.3036 | 0.2734 | 0.27556 | 0.2607 | 0.279 | 0.2944 | 0.26719 | 1
| 1 | 2 | 0.27508 | 0.252 | 0.25942 | 0.27475 | 0.2563 | 0.273 | 0.274 | 0.275 | 0.269 | 0.264 | 0.2544 | 0.277 | 0.27381 | 0.27531 | 0.2768 | 0.2802 | 0.26539 | 0.2672 | 0.278 | 0.2906 | 0.2725 | 0.2749 | 0.2658 | 0.28 | 0.2964 | 0.26799 | 22
| 1 | 3 | 0.28154 | 0.253 | 0.26099 | 0.27443 | 0.2581 | 0.275 | 0.275 | 0.274 | 0.272 | 0.265 | 0.2532 | 0.272 | 0.27499 | 0.26709 | 0.2773 | 0.2784 | 0.26794 | 0.2695 | 0.287 | 0.3151 | 0.2732 | 0.27658 | 0.2621 | 0.276 | 0.2905 | 0.26624 | 16
| 1 | 4 | 0.27248 | 0.26 | 0.26417 | 0.27263 | 0.2529 | 0.276 | 0.272 | 0.267 | 0.272 | 0.262 | 0.2533 | 0.274 | 0.27116 | 0.27406 | 0.2829 | 0.2785 | 0.26646 | 0.2682 | 0.279 | 0.2944 | 0.2731 | 0.27227 | 0.2616 | 0.265 | 0.2948 | 0.26615 | 0.26969
| 1 | 5 | 0.27869 | 0.254 | 0.25954 | 0.28024 | 0.2579 | 0.276 | 0.276 | 0.269 | 0.266 | 0.264 | 0.2582 | 0.274 | 0.27763 | 0.27042 | 0.2785 | 0.2798 | 0.26196 | 0.2684 | 0.28 | 0.2913 | 0.2727 | 0.27259 | 0.2602 | 0.267 | 0.2926 | 0.2644 | 85
| 1 | 6 | 0.27987 | 0.253 | 0.26435 | 0.27507 | 0.2524 | 0.267 | 0.272 | 0.268 | 0.268 | 0.262 | 0.2586 | 0.237 | 0.27123 | 0.27286 | 0.2831 | 0.2827 | 0.26461 | 0.2674 | 0.279 | 0.2915 | 0.2727 | 0.27362 | 0.2638 | 0.266 | 0.2963 | 0.26696
| Mean |  | 0.27797 | 0.25533 | 0.26147 | 0.27422 | 0.2552 | 0.27267 | 0.27333 | 0.27133 | 0.26867 | 0.26383 | 0.25557 | 0.2675 | 0.27452 | 0.27254 | 0.28095 | 0.27962 | 0.26475 | 0.26817 | 0.2825 | 0.29775 | 0.27293 | 0.27425 | 0.26237 | 0.27217 | 0.29417 | 0.26649
| Median |  | 0.27928 | 0.2535 | 0.26066 | 0.27459 | 0.25495 | 0.274 | 0.273 | 0.2715 | 0.2685 | 0.264 | 0.25505 | 0.273 | 0.2744 | 0.27346 | 0.2807 | 0.27915 | 0.265 | 0.26825 | 0.2795 | 0.29295 | 0.2729 | 0.27426 | 0.26185 | 0.2715 | 0.2946 | 0.2666
| Std Dev. |  | 0.003465 | 0.0036697 | 0.0022375 | 0.0038882 | 0.0025534 | 0.0038297 | 0.0019664 | 0.0037238 | 0.0029439 | 0.0016021 | 0.0023771 | 0.015083 | 0.003052 | 0.003256 | 0.0040693 | 0.0017268 | 0.0023733 | 0.00082138 | 0.0056833 | 0.0097801 | 0.00035024 | 0.0017112 | 0.0020963 | 0.0069113 | 0.0022757 | 0.0012253
| Rel.Std.Dev. |  | 1.247% | 1.437% | 0.8557% | 1.418% | 1.001% | 1.405% | 0.7194% | 1.372% | 1.096% | 0.6072% | 0.9301% | 5.639% | 1.112% | 1.195% | 1.448% | 0.6175% | 0.8964% | 0.3063% | 2.012% | 3.285% | 0.1283% | 0.6239% | 0.799% | 2.539% | 0.7736% | 0.4598%
| PDM3 |  | 3.069% | -5.323% | -3.049% | 1.682% | -5.372% | 1.104% | 1.351% | 0.6098% | -0.379% | -2.171% | -5.236% | -0.8116% | 1.79% | 1.057% | 4.176% | 3.681% | -1.831% | -0.5644% | 4.75% | 10.4% | 1.203% | 1.692% | -2.715% | 0.9188% | 9.076% | -1.188%
| Z-Score (Absolute) |  | 0.66 | 2 | 1.28 | 0.22 | 2.02 | 0.04 | 0.12 | 0.12 | 0.43 | 1 | 1.97 | 0.57 | 0.25 | 0.02 | 1.01 | 0.85 | 0.89 | 0.49 | 1.19 | 2.98 | 0.07 | 0.22 | 1.17 | 0.02 | 2.56 | 0.69
| Analytical results for Dy in OREAS 501e (Indicative Value 2.55 ppm) | [27 empty] | Indicative
Dy | Round | Replicate | 2.01: Lab; 2.02: Lab; 2.03: Lab; 2.04: Lab | 1
| No | No | 2.01: 2.01; 2.02: 2.15; 2.03: 2.18; 2.04: 2.25 | ppm
|  |  | 2.01: AR*MS; 2.02: AR*MS; 2.03: AR*MS; 2.04: AR*OES/MS | 2
|  |  | 2.01: 01g; 2.02: 0.2g; 2.03: 0.5g; 2.04: 0.5g | 2
| 1 | 1 | 2.01: 2.515; 2.02: 2.6085; 2.03: 3.438; 2.04: 2.6 | 1
| 1 | 2 | 2.01: 2.475; 2.02: 2.5769; 2.03: 3.325; 2.04: 2.7 | 23
| 1 | 3 | 2.01: 2.556; 2.02: 2.5042; 2.03: 3.3286; 2.04: 2.6 | 16
| 1 | 4 | 2.01: 2.482; 2.02: 2.5608; 2.03: 3.3558; 2.04: 2.7 | 2.5508
| 1 | 5 | 2.01: 2.507; 2.02: 2.5442; 2.03: 3.4057; 2.04: 2.6 | 39
| 1 | 6 | 2.01: 2.562; 2.02: 2.4231; 2.03: 3.167; 2.04: 2.4
| Mean |  | 2.01: 2.5162; 2.02: 2.5363; 2.03: 3.3367; 2.04: 2.6
| Median |  | 2.01: 2.511; 2.02: 2.5525; 2.03: 3.3422; 2.04: 2.6
| Std Dev. |  | 2.01: 0.036428; 2.02: 0.065354; 2.03: 0.09423; 2.04: 0.10954
| Rel.Std.Dev. |  | 2.01: 1.448%; 2.02: 2.577%; 2.03: 2.824%; 2.04: 4.213%
| PDM3 |  | 2.01: -1.358%; 2.02: -0.5704%; 2.03: 30.81%; 2.04: 1.928%
| Z-Score (Absolute) |  | 2.01: 0.84; 2.02: 0.51; 2.03: 12.36; 2.04: 0.51
| Analytical results for Er in OREAS 501e (Indicative Value 0.99 ppm) | [27 empty] | Indicative
Er | Round | Replicate | 2.01: Lab; 2.02: Lab; 2.03: Lab; 2.04: Lab | 1
| No | No | 2.01: 2.01; 2.02: 2.15; 2.03: 2.18; 2.04: 2.25 | ppm
|  |  | 2.01: AR*MS; 2.02: AR*MS; 2.03: AR*MS; 2.04: AR*OES/MS | 2
|  |  | 2.01: 01g; 2.02: 0.2g; 2.03: 0.5g; 2.04: 0.5g | 2
| 1 | 1 | 2.01: 1.033; 2.02: 0.97522; 2.03: 1.3438; 2.04: 0.9 | 1
| 1 | 2 | 2.01: 1.001; 2.02: 0.95588; 2.03: 1.3324; 2.04: 1.1 | 24
| 1 | 3 | 2.01: 1.019; 2.02: 0.98311; 2.03: 1.3286; 2.04: 1 | 16
| 1 | 4 | 2.01: 0.99; 2.02: 1.0158; 2.03: 1.2597; 2.04: 1 | 0.98902
| 1 | 5 | 2.01: 1.005; 2.02: 0.95279; 2.03: 1.2963; 2.04: 0.9 | 40
| 1 | 6 | 2.01: 1.024; 2.02: 0.94765; 2.03: 1.282; 2.04: 1
| Mean |  | 2.01: 1.012; 2.02: 0.97174; 2.03: 1.3071; 2.04: 0.98333
| Median |  | 2.01: 1.012; 2.02: 0.96555; 2.03: 1.3124; 2.04: 1
| Std Dev. |  | 2.01: 0.01605; 2.02: 0.025577; 2.03: 0.033001; 2.04: 0.075277
| Rel.Std.Dev. |  | 2.01: 1.586%; 2.02: 2.632%; 2.03: 2.525%; 2.04: 7.655%
| PDM3 |  | 2.01: 2.323%; 2.02: -1.748%; 2.03: 32.16%; 2.04: -0.5753%
| Z-Score (Absolute) |  | 2.01: 0.48; 2.02: 0.87; 2.03: 10.37; 2.04: 0.48
| Analytical results for Eu in OREAS 501e (Indicative Value 0.42 ppm) | [27 empty] | Indicative
Eu | Round | Replicate | 2.01: Lab; 2.02: Lab; 2.03: Lab; 2.04: Lab | 1
| No | No | 2.01: 2.01; 2.02: 2.15; 2.03: 2.18; 2.04: 2.25 | ppm
|  |  | 2.01: AR*MS; 2.02: AR*MS; 2.03: AR*MS; 2.04: AR*OES/MS | 2
|  |  | 2.01: 01g; 2.02: 0.2g; 2.03: 0.5g; 2.04: 0.5g | 2
| 1 | 1 | 2.01: 0.353; 2.02: 0.34069; 2.03: 0.59837; 2.04: 0.4 | 1
| 1 | 2 | 2.01: 0.344; 2.02: 0.34212; 2.03: 0.59846; 2.04: 0.4 | 25
| 1 | 3 | 2.01: 0.354; 2.02: 0.33587; 2.03: 0.61001; 2.04: 0.4 | 16
| 1 | 4 | 2.01: 0.344; 2.02: 0.34682; 2.03: 0.58267; 2.04: 0.4 | 0.41971
| 1 | 5 | 2.01: 0.342; 2.02: 0.34984; 2.03: 0.58779; 2.04: 0.4 | 41
| 1 | 6 | 2.01: 0.343; 2.02: 0.33683; 2.03: 0.56351; 2.04: 0.4
| Mean |  | 2.01: 0.34667; 2.02: 0.34203; 2.03: 0.59013; 2.04: 0.4
| Median |  | 2.01: 0.344; 2.02: 0.34141; 2.03: 0.59308; 2.04: 0.4
| Std Dev. |  | 2.01: 0.0053541; 2.02: 0.0054891; 2.03: 0.016137; 2.04: 6.0809e-17
| Rel.Std.Dev. |  | 2.01: 1.544%; 2.02: 1.605%; 2.03: 2.734%; 2.04: 1.52e-14%
| PDM3 |  | 2.01: -17.4%; 2.02: -18.51%; 2.03: 40.61%; 2.04: -4.696%
| Z-Score (Absolute) |  | 2.01: 0.62; 2.02: 0.73; 2.03: 5.04; 2.04: 0.62
| Analytical results for Fe in OREAS 501e (Certified Value 3.25 wt.%) | [27 empty] | Certified
Fe | Round | Replicate | Lab | Lab | Lab | Lab | Lab | Lab | Lab | Lab | Lab | Lab | Lab | Lab | Lab | Lab | Lab | Lab | Lab | Lab | Lab | Lab | Lab | Lab | Lab | Lab | Lab |  | 1
| No | No | 2.01 | 2.02 | 2.03 | 2.04 | 2.06 | 2.07 | 2.08 | 2.09 | 2.10 | 2.11 | 2.12 | 2.13 | 2.14 | 2.15 | 2.16 | 2.17 | 2.19 | 2.20 | 2.21 | 2.22 | 2.23 | 2.24 | 2.25 | 2.26 | 2.27 |  | wt.%
|  |  | AR*OES | AR*OES/MS | AR*OES/MS | AR*MS | AR*OES | AR*MS | AR*MS | AR*MS | AR*MS | AR*MS | AR*MS | AR*OES | AR*OES/MS | AR*MS | AR*OES | AR*OES/MS | AR*OES/MS | AR*OES/MS | AR*OES | AR*MS | AR*OES/MS | AR*OES/MS | AR*OES/MS | AR*OES/MS | AR*MS |  | 2
|  |  | 01g | 01g | 01g | 0.5g | 0.25g | 0.5g | 0.5g | 0.5g | 0.5g | 0.5g | 0.25g | 0.5g | 0.25g | 0.2g | 0.25g | 0.2g | 0.2g | 0.1g | 0.25g | 0.5g | 0.25g | 0.25g | 0.5g | 0.5g | 30g |  | 3
| 1 | 1 | 3.27 | 3.47 | 3.2154 | 3.03 | 2.98 | 3.2 | 3.25 | 3.29 | 3.17 | 3.19 | 3.29 | 3.15 | 3.26 | 3.2225 | 3.69 | 3.19 | 3.27 | 3.14 | 3.7 | 3.37 | 3.2415 | 3.44 | 3.5 | 3.2656 | 3.17 |  | 1
| 1 | 2 | 3.24 | 3.38 | 3.1614 | 3.1 | 2.98 | 3.27 | 3.29 | 3.29 | 3.23 | 3.2 | 3.16 | 3.26 | 3.26 | 3.2875 | 3.53 | 3.18 | 3.28 | 2.8 | 3.47 | 3.34 | 3.2141 | 3.46 | 3.55 | 3.303 | 3.14 |  | 26
| 1 | 3 | 3.33 | 3.34 | 3.2205 | 3.11 | 2.96 | 3.27 | 3.24 | 3.31 | 3.25 | 3.18 | 3.28 | 3.19 | 3.24 | 3.1934 | 3.52 | 3.21 | 3.31 | 3.06 | 3.63 | 3.49 | 3.2113 | 3.4 | 3.49 | 3.2085 | 3.16 |  | 16
| 1 | 4 | 3.3 | 3.45 | 3.1174 | 3.08 | 2.99 | 3.25 | 3.26 | 3.21 | 3.3 | 3.2 | 3.31 | 3.17 | 3.23 | 3.2506 | 3.62 | 3.2 | 3.29 | 3.12 | 3.54 | 3.37 | 3.2519 | 3.46 | 3.33 | 3.2533 | 3.17 |  | 3.2549
| 1 | 5 | 3.32 | 3.32 | 3.1786 | 3.15 | 2.97 | 3.28 | 3.28 | 3.24 | 3.23 | 3.19 | 3.24 | 3.2 | 3.23 | 3.2136 | 3.55 | 3.18 | 3.31 | 3.24 | 3.35 | 3.29 | 3.2844 | 3.43 | 3.37 | 3.2418 | 3.17 |  | 86
| 1 | 6 | 3.28 | 3.34 | 3.2686 | 3.12 | 2.99 | 3.21 | 3.27 | 3.21 | 3.22 | 3.14 | 3.57 | 2.68 | 3.24 | 3.2407 | 3.58 | 3.2 | 3.29 | 3.04 | 3.37 | 3.44 | 3.2569 | 3.42 | 3.39 | 3.289 | 3.17
| Mean |  | 3.29 | 3.3833 | 3.1937 | 3.0983 | 2.9783 | 3.2467 | 3.265 | 3.2583 | 3.2333 | 3.1833 | 3.3083 | 3.1083 | 3.2433 | 3.2347 | 3.5817 | 3.1933 | 3.2917 | 3.0667 | 3.51 | 3.3833 | 3.2434 | 3.435 | 3.4383 | 3.2602 | 3.1633
| Median |  | 3.29 | 3.36 | 3.197 | 3.105 | 2.98 | 3.26 | 3.265 | 3.265 | 3.23 | 3.19 | 3.285 | 3.18 | 3.24 | 3.2316 | 3.565 | 3.195 | 3.29 | 3.09 | 3.505 | 3.37 | 3.2467 | 3.435 | 3.44 | 3.2595 | 3.17
| Std Dev. |  | 0.033466 | 0.062823 | 0.052718 | 0.040702 | 0.01169 | 0.033862 | 0.018708 | 0.044008 | 0.042269 | 0.022509 | 0.13877 | 0.21311 | 0.013663 | 0.032785 | 0.064317 | 0.012111 | 0.016021 | 0.14841 | 0.14014 | 0.071461 | 0.02768 | 0.023452 | 0.086814 | 0.03391 | 0.012111
| Rel.Std.Dev. |  | 1.017% | 1.857% | 1.651% | 1.314% | 0.3925% | 1.043% | 0.573% | 1.351% | 1.307% | 0.7071% | 4.195% | 6.856% | 0.4213% | 1.014% | 1.796% | 0.3792% | 0.4867% | 4.84% | 3.993% | 2.112% | 0.8534% | 0.6827% | 2.525% | 1.04% | 0.3828%
| PDM3 |  | 1.077% | 3.945% | -1.882% | -4.811% | -8.498% | -0.2541% | 0.3092% | 0.1043% | -0.6637% | -2.2% | 1.64% | -4.504% | -0.3565% | -0.621% | 10.04% | -1.893% | 1.128% | -5.784% | 7.836% | 3.945% | -0.3558% | 5.532% | 5.634% | 0.1617% | -2.814%
| Z-Score (Absolute) |  | 0.47 | 1.49 | 0.58 | 1.62 | 2.93 | 0 | 0.2 | 0.13 | 0.15 | 0.69 | 0.67 | 1.51 | 0.04 | 0.13 | 3.66 | 0.58 | 0.49 | 1.97 | 2.88 | 1.49 | 0.04 | 2.06 | 2.1 | 0.15 | 0.91
| Analytical results for Ga in OREAS 501e (Certified Value 9.25 ppm) | [27 empty] | Certified
Ga | Round | Replicate | Lab | Lab | Lab | Lab | Lab | Lab | Lab | Lab | Lab | Lab | Lab | Lab | Lab | Lab | Lab | Lab | Lab | Lab | Lab | Lab | Lab | Lab |  |  |  |  | 1
| No | No | 2.01 | 2.02 | 2.03 | 2.04 | 2.06 | 2.07 | 2.08 | 2.09 | 2.10 | 2.11 | 2.12 | 2.13 | 2.14 | 2.15 | 2.17 | 2.19 | 2.20 | 2.22 | 2.23 | 2.24 | 2.25 | 2.27 |  |  |  |  | ppm
|  |  | AR*MS | AR*OES/MS | AR*OES/MS | AR*MS | AR*OES | AR*MS | AR*MS | AR*MS | AR*MS | AR*MS | AR*MS | AR*OES | AR*OES/MS | AR*MS | AR*OES/MS | AR*OES/MS | AR*OES/MS | AR*MS | AR*OES/MS | AR*OES/MS | AR*OES/MS | AR*MS |  |  |  |  | 2
|  |  | 01g | 01g | 01g | 0.5g | 0.25g | 0.5g | 0.5g | 0.5g | 0.5g | 0.5g | 0.25g | 0.5g | 0.25g | 0.2g | 0.2g | 0.2g | 0.1g | 0.5g | 0.25g | 0.25g | 0.5g | 30g |  |  |  |  | 3
| 1 | 1 | 9.67 | 9.7 | 9.2846 | 8.6 | 11.5 | 8.69 | 9.35 | 9.4 | 8.93 | 9.55 | 9.6 | < 10 | 9.2 | 9.3777 | 8.97 | 9 | 10.2 | 9.46 | 8 | 10 | 9.2 | 8.8 |  |  |  |  | 1
| 1 | 2 | 9.53 | 9.7 | 8.7115 | 8.8 | 11.5 | 9.15 | 9.31 | 9.55 | 8.84 | 9.36 | 9.4 | < 10 | 9.2 | 9.8259 | 8.91 | 10 | 9.93 | 9.3 | 9 | 10.7 | 9.47 | 8.7 |  |  |  |  | 27
| 1 | 3 | 9.62 | 9.6 | 9.0551 | 9.4 | 12.5 | 9.1 | 9.18 | 9.41 | 8.61 | 9.36 | 9.5 | < 10 | 9.3 | 9.2941 | 9.14 | 11 | 10.1 | 9.09 | 9 | 10 | 9.23 | 8.8 |  |  |  |  | 16
| 1 | 4 | 9 | 9.5 | 8.7836 | 8.7 | 12.5 | 8.99 | 9.15 | 9.24 | 9.12 | 9.56 | 9.4 | < 10 | 8.9 | 9.6567 | 9.1 | 10 | 9.95 | 9.22 | 9 | 10.3 | 8.81 | 8.7 |  |  |  |  | 9.2544
| 1 | 5 | 9.53 | 9.7 | 9.0872 | 9 | 11.9 | 9.05 | 9.17 | 9.12 | 8.9 | 9.36 | 9.7 | < 10 | 9.4 | 9.5368 | 8.75 | 10 | 9.87 | 9.2 | 9 | 10.4 | 8.9 | 8.6 |  |  |  |  | 87
| 1 | 6 | 9.5 | 9.5 | 9.0034 | 9.8 | 11.6 | 8.86 | 9.1 | 9.35 | 9.24 | 9.36 | 9.8 | < 10 | 9.1 | 9.1876 | 9.01 | 9 | 10 | 9.29 | 8 | 10.3 | 9.03 | 8.7
| Mean |  | 9.475 | 9.6167 | 8.9876 | 9.05 | 11.9167 | 8.9733 | 9.21 | 9.345 | 8.94 | 9.425 | 9.5667 |  | 9.1833 | 9.4798 | 8.98 | 9.8333 | 10.0083 | 9.26 | 8.6667 | 10.2833 | 9.1067 | 8.7167
| Median |  | 9.53 | 9.65 | 9.0293 | 8.9 | 11.75 | 9.02 | 9.175 | 9.375 | 8.915 | 9.36 | 9.55 |  | 9.2 | 9.4573 | 8.99 | 10 | 9.975 | 9.255 | 9 | 10.3 | 9.115 | 8.7
| Std Dev. |  | 0.24139 | 0.098319 | 0.21014 | 0.46368 | 0.47504 | 0.17119 | 0.097775 | 0.14896 | 0.22045 | 0.10075 | 0.1633 |  | 0.17224 | 0.23857 | 0.14057 | 0.75277 | 0.12156 | 0.12377 | 0.5164 | 0.26394 | 0.24188 | 0.075277
| Rel.Std.Dev. |  | 2.548% | 1.022% | 2.338% | 5.124% | 3.986% | 1.908% | 1.062% | 1.594% | 2.466% | 1.069% | 1.707% |  | 1.876% | 2.517% | 1.565% | 7.655% | 1.215% | 1.337% | 5.958% | 2.567% | 2.656% | 0.8636%
| PDM3 |  | 2.384% | 3.915% | -2.883% | -2.208% | 28.77% | -3.037% | -0.4793% | 0.9795% | -3.397% | 1.844% | 3.375% |  | -0.7674% | 2.436% | -2.965% | 6.256% | 8.147% | 0.061% | -6.35% | 11.12% | -1.596% | -5.81%
| Z-Score (Absolute) |  | 0.64 | 1.02 | 0.66 | 0.5 | 7.2 | 0.7 | 0.07 | 0.3 | 0.79 | 0.51 | 0.89 | 11.37 | 0.14 | 0.66 | 0.68 | NA | 2.08 | 0.07 | NA | 2.81 | 0.34 | 1.39
Results from laboratory 2.19 and 2.23 were removed due to their 1 ppm reading resolution.
| Analytical results for Gd in OREAS 501e (Indicative Value 3.54 ppm) | [27 empty] | Indicative
Gd | Round | Replicate | 2.01: Lab; 2.02: Lab; 2.03: Lab; 2.04: Lab |  |  |  |  | 1
| No | No | 2.01: 2.01; 2.02: 2.15; 2.03: 2.18; 2.04: 2.25 |  |  |  |  | ppm
|  |  | 2.01: AR*MS; 2.02: AR*MS; 2.03: AR*MS; 2.04: AR*OES/MS |  |  |  |  | 2
|  |  | 2.01: 01g; 2.02: 0.2g; 2.03: 0.5g; 2.04: 0.5g |  |  |  |  | 2
| 1 | 1 | 2.01: 3.367; 2.02: 3.5727; 2.03: 5.7914; 2.04: 3.5 |  |  |  |  | 1
| 1 | 2 | 2.01: 3.432; 2.02: 3.735; 2.03: 5.5553; 2.04: 3.6 |  |  |  |  | 28
| 1 | 3 | 2.01: 3.45; 2.02: 3.5842; 2.03: 5.6339; 2.04: 3.6 |  |  |  |  | 16
| 1 | 4 | 2.01: 3.395; 2.02: 3.8028; 2.03: 5.5398; 2.04: 3.6 |  |  |  |  | 3.536
| 1 | 5 | 2.01: 3.393; 2.02: 3.6612; 2.03: 5.7536; 2.04: 3.6 |  |  |  |  | 42
| 1 | 6 | 2.01: 3.458; 2.02: 3.4968; 2.03: 5.563; 2.04: 3.4
| Mean |  | 2.01: 3.4158; 2.02: 3.6421; 2.03: 5.6395; 2.04: 3.55
| Median |  | 2.01: 3.4135; 2.02: 3.6227; 2.03: 5.5984; 2.04: 3.6
| Std Dev. |  | 2.01: 0.036185; 2.02: 0.11323; 2.03: 0.10861; 2.04: 0.083666
| Rel.Std.Dev. |  | 2.01: 1.059%; 2.02: 3.109%; 2.03: 1.926%; 2.04: 2.357%
| PDM3 |  | 2.01: -3.398%; 2.02: 3.002%; 2.03: 59.49%; 2.04: 0.3961%
| Z-Score (Absolute) |  | 2.01: 1.07; 2.02: 0.27; 2.03: 12.18; 2.04: 0.27
| Analytical results for Ge in OREAS 501e (Certified Value 0.14 ppm) | [27 empty] | Certified
Ge | Round | Replicate | 2.01: Lab; 2.02: Lab; 2.03: Lab; 2.04: Lab; 2.06: Lab; 2.07: Lab; 2.08: Lab; 2.09: Lab; 2.10: Lab; 2.11: Lab; 2.12: Lab; 2.13: Lab; 2.14: Lab |  |  |  |  | 1
| No | No | 2.06 | 2.07 | 2.08 | 2.09 | 2.10 | 2.11 | 2.14 | 2.15 | 2.20 | 2.21 | 2.22 | 2.24 | 2.25 | [13 empty] | ppm
|  |  | AR*OES | AR*MS | AR*MS | AR*MS | AR*MS | AR*MS | AR*OES/MS | AR*MS | AR*OES/MS | AR*MS | AR*MS | AR*OES/MS | AR*OES/MS | [13 empty] | 2
|  |  | 0.25g | 0.5g | 0.5g | 0.5g | 0.5g | 0.5g | 0.25g | 0.2g | 0.1g | 0.25g | 0.5g | 0.25g | 0.5g | [13 empty] | 2
| 1 | 1 | < 5 | 0.09 | 0.12 | 0.12 | 0.09 | 0.11 | 0.1 | 0.2495 | 0.22 | < 0.1 | 0.17 | < 0.1 | < 0.1 | [13 empty] | 1
| 1 | 2 | < 5 | 0.09 | 0.12 | 0.14 | 0.09 | 0.11 | 0.2 | 0.30584 | 0.2 | < 0.1 | 0.17 | < 0.1 | < 0.1 | [13 empty] | 0
| 1 | 3 | < 5 | 0.09 | 0.13 | 0.12 | 0.1 | 0.13 | 0.2 | 0.3124 | 0.21 | < 0.1 | 0.16 | < 0.1 | < 0.1 | [13 empty] | 16
| 1 | 4 | < 5 | 0.09 | 0.12 | 0.16 | 0.1 | 0.14 | 0.2 | 0.30855 | 0.2 | < 0.1 | 0.16 | < 0.1 | < 0.1 | [13 empty] | 0.13524
| 1 | 5 | < 5 | 0.08 | 0.13 | 0.13 | 0.1 | 0.13 | 0.2 | 0.22751 | 0.2 | < 0.1 | 0.16 | < 0.1 | < 0.1 | [13 empty] | 88
| 1 | 6 | < 5 | 0.09 | 0.12 | 0.17 | 0.1 | 0.15 | 0.1 | 0.26654 | 0.21 | < 0.1 | 0.16 | < 0.1 | < 0.1
| Mean |  |  | 0.088333 | 0.12333 | 0.14 | 0.096667 | 0.12833 | 0.16667 | 0.27839 | 0.20667 |  | 0.16333
| Median |  |  | 0.09 | 0.12 | 0.135 | 0.1 | 0.13 | 0.2 | 0.28619 | 0.205 |  | 0.16
| Std Dev. |  |  | 0.0040825 | 0.005164 | 0.020976 | 0.005164 | 0.016021 | 0.05164 | 0.03573 | 0.008165 |  | 0.005164
| Rel.Std.Dev. |  |  | 4.622% | 4.187% | 14.98% | 5.342% | 12.48% | 30.98% | 12.83% | 3.951% |  | 3.162%
| PDM3 |  |  | -34.68% | -8.803% | 3.521% | -28.52% | -5.106% | 23.24% | 105.9% | 52.82% |  | 20.77%
| Z-Score (Absolute) |  | 28.25 | 0.45 | 0.03 | 0.17 | 0.35 | 0.03 | NA | 1.82 | 0.96 | 0.9 | 0.45 | 0.9 | 0.9
Results from laboratory 2.14 were removed due to their 0.1 ppm reading resolution.
| Analytical results for Hf in OREAS 501e (Certified Value 0.31 ppm) | [27 empty] | Certified
Hf | Round | Replicate | Lab | Lab | Lab | Lab | Lab | Lab | Lab | Lab | Lab | Lab | Lab | Lab | Lab | Lab | Lab | Lab | [10 empty] | 1
| No | No | 2.01 | 2.02 | 2.03 | 2.07 | 2.08 | 2.09 | 2.10 | 2.11 | 2.14 | 2.15 | 2.17 | 2.20 | 2.21 | 2.22 | 2.24 | 2.25 | [10 empty] | ppm
|  |  | AR*MS | AR*OES/MS | AR*OES/MS | AR*MS | AR*MS | AR*MS | AR*MS | AR*MS | AR*OES/MS | AR*MS | AR*OES/MS | AR*OES/MS | AR*MS | AR*MS | AR*OES/MS | AR*OES/MS | [10 empty] | 2
|  |  | 01g | 01g | 01g | 0.5g | 0.5g | 0.5g | 0.5g | 0.5g | 0.25g | 0.2g | 0.2g | 0.1g | 0.25g | 0.5g | 0.25g | 0.5g | [10 empty] | 3
| 1 | 1 | 0.35 | 0.36 | 0.29077 | 0.27 | 0.3 | 0.29 | 0.28 | 0.29 | 0.28 | 0.32343 | 0.32 | 0.45 | 0.3 | 0.27 | 0.31 | 0.3 | [10 empty] | 1
| 1 | 2 | 0.34 | 0.36 | 0.28542 | 0.28 | 0.3 | 0.3 | 0.28 | 0.27 | 0.28 | 0.32964 | 0.31 | 0.43 | 0.31 | 0.29 | 0.34 | 0.3 | [10 empty] | 29
| 1 | 3 | 0.33 | 0.37 | 0.28841 | 0.29 | 0.3 | 0.28 | 0.28 | 0.27 | 0.29 | 0.31022 | 0.33 | 0.44 | 0.32 | 0.28 | 0.3 | 0.3 | [10 empty] | 16
| 1 | 4 | 0.33 | 0.37 | 0.29624 | 0.27 | 0.29 | 0.3 | 0.27 | 0.3 | 0.28 | 0.32525 | 0.35 | 0.48 | 0.3 | 0.27 | 0.32 | 0.3 | [10 empty] | 0.30619
| 1 | 5 | 0.34 | 0.37 | 0.29749 | 0.28 | 0.3 | 0.29 | 0.28 | 0.27 | 0.29 | 0.34828 | 0.34 | 0.42 | 0.35 | 0.3 | 0.32 | 0.3 | [10 empty] | 89
| 1 | 6 | 0.33 | 0.37 | 0.29653 | 0.27 | 0.31 | 0.31 | 0.29 | 0.28 | 0.29 | 0.32841 | 0.35 | 0.46 | 0.3 | 0.28 | 0.32 | 0.2
| Mean |  | 0.33667 | 0.36667 | 0.29248 | 0.27667 | 0.3 | 0.295 | 0.28 | 0.28 | 0.285 | 0.32754 | 0.33333 | 0.44667 | 0.31333 | 0.28167 | 0.31833 | 0.28333
| Median |  | 0.335 | 0.37 | 0.29351 | 0.275 | 0.3 | 0.295 | 0.28 | 0.275 | 0.285 | 0.32683 | 0.335 | 0.445 | 0.305 | 0.28 | 0.32 | 0.3
| Std Dev. |  | 0.008165 | 0.005164 | 0.0050008 | 0.008165 | 0.0063246 | 0.010488 | 0.0063246 | 0.012649 | 0.0054772 | 0.012308 | 0.01633 | 0.021602 | 0.019664 | 0.01169 | 0.013292 | 0.040825
| Rel.Std.Dev. |  | 2.425% | 1.408% | 1.71% | 2.951% | 2.108% | 3.555% | 2.259% | 4.518% | 1.922% | 3.758% | 4.899% | 4.836% | 6.276% | 4.15% | 4.175% | 14.41%
| PDM3 |  | 9.953% | 19.75% | -4.479% | -9.643% | -2.022% | -3.655% | -8.554% | -8.554% | -6.921% | 6.972% | 8.864% | 45.88% | 2.332% | -8.01% | 3.965% | -7.465%
| Z-Score (Absolute) |  | 1.24 | 2.25 | 0.25 | 0.79 | 0 | 0.17 | 0.67 | 0.67 | 0.51 | 0.93 | 1.12 | 4.94 | 0.45 | 0.62 | 0.62 | NA
Results from laboratory 2.25 were removed due to their 0.1 ppm reading resolution.
| Analytical results for Hg in OREAS 501e (Indicative Value 0.028 ppm) | [27 empty] | Indicative
Hg | Round | Replicate | Lab | Lab | Lab | Lab | Lab | Lab | Lab | Lab | Lab | Lab | Lab | Lab | Lab | Lab | Lab | Lab | Lab | Lab | Lab | Lab | Lab | Lab |  |  |  |  | 1
| No | No | 2.03 | 2.04 | 2.06 | 2.07 | 2.08 | 2.09 | 2.10 | 2.11 | 2.12 | 2.13 | 2.14 | 2.15 | 2.16 | 2.19 | 2.20 | 2.21 | 2.22 | 2.23 | 2.24 | 2.25 | 2.26 | 2.27 |  |  |  |  | ppm
|  |  | AR*OES/MS | AR*MS | AR*OES | AR*MS | AR*MS | AR*MS | AR*MS | AR*MS | AR*MS | AR*OES | AR*OES/MS | AR*MS | AR*OES | AR*OES/MS | AR*OES/MS | AR*MS | AR*MS | AR*OES/MS | AR*OES/MS | AR*OES/MS | AR*OES/MS | AR*MS |  |  |  |  | 3
|  |  | 01g | 0.5g | 0.25g | 0.5g | 0.5g | 0.5g | 0.5g | 0.5g | 0.25g | 0.5g | 0.25g | 0.2g | 0.25g | 0.2g | 0.1g | 0.25g | 0.5g | 0.25g | 0.25g | 0.5g | 0.5g | 30g |  |  |  |  | 3
| 1 | 1 | < 0.05 | 0.018 | < 5 | 0.02 | 0.03 | 0.02 | 0.03 | < 0.01 | 0.03 | < 1 | 0.01 | < 1 | < 1 | < 2 | 0.04 | 0.14 | 0.05 | < 0.01 | < 0.1 | 0.04 | 0.05 | 0.018 |  |  |  |  | 1
| 1 | 2 | < 0.05 | < 0.005 | < 5 | 0.02 | 0.04 | 0.02 | 0.03 | 0.01 | 0.04 | < 1 | 0.01 | < 1 | < 1 | < 2 | 0.03 | 0.19 | 0.05 | < 0.01 | < 0.1 | 0.04 | 0.04 | 0.017 |  |  |  |  | 37
| 1 | 3 | < 0.05 | < 0.005 | < 5 | 0.01 | 0.04 | 0.02 | 0.02 | < 0.01 | 0.03 | < 1 | 0.01 | < 1 | < 1 | < 2 | 0.04 | 0.19 | 0.06 | < 0.01 | < 0.1 | 0.03 | 0.04 | 0.015 |  |  |  |  | 16
| 1 | 4 | < 0.05 | < 0.005 | < 5 | 0.02 | 0.05 | 0.02 | 0.03 | 0.02 | 0.04 | < 1 | 0.01 | < 1 | < 1 | < 2 | 0.02 | 0.21 | 0.05 | < 0.01 | < 0.1 | 0.04 | 0.05 | 0.015 |  |  |  |  | 0.027667
| 1 | 5 | < 0.05 | < 0.005 | < 5 | 0.03 | 0.02 | 0.03 | 0.03 | 0.02 | 0.04 | < 1 | 0.01 | < 1 | < 1 | < 2 | 0.02 | 0.2 | 0.05 | < 0.01 | < 0.1 | 0.04 | 0.04 | 0.021 |  |  |  |  | 43
| 1 | 6 | < 0.05 | 0.006 | < 5 | 0.02 | 0.03 | 0.02 | 0.03 | 0.01 | 0.03 | < 1 | 0.02 | < 1 | < 1 | < 2 | 0.02 | 0.19 | 0.05 | < 0.01 | < 0.1 | 0.05 | 0.04 | 0.02
| Mean |  |  | 0.012 |  | 0.02 | 0.035 | 0.021667 | 0.028333 | 0.015 | 0.035 |  | 0.011667 |  |  |  | 0.028333 | 0.18667 | 0.051667 |  |  | 0.04 | 0.043333 | 0.017667
| Median |  |  | 0.012 |  | 0.02 | 0.035 | 0.02 | 0.03 | 0.015 | 0.035 |  | 0.01 |  |  |  | 0.025 | 0.19 | 0.05 |  |  | 0.04 | 0.04 | 0.0175
| Std Dev. |  |  | 0.0084853 |  | 0.0063246 | 0.010488 | 0.0040825 | 0.0040825 | 0.0057735 | 0.0054772 |  | 0.0040825 |  |  |  | 0.0098319 | 0.024221 | 0.0040825 |  |  | 0.0063246 | 0.005164 | 0.0025033
| Rel.Std.Dev. |  |  | 70.71% |  | 31.62% | 29.97% | 18.84% | 14.41% | 38.49% | 15.65% |  | 34.99% |  |  |  | 34.7% | 12.98% | 7.902% |  |  | 15.81% | 11.92% | 14.17%
| PDM3 |  |  | -56.63% |  | -27.71% | 26.51% | -21.69% | 2.41% | -45.78% | 26.51% |  | -57.83% |  |  |  | 2.41% | 574.7% | 86.75% |  |  | 44.58% | 56.63% | -36.14%
| Z-Score (Absolute) |  | 0.4 | 1.16 | 97.77 | 0.59 | 0 | 0.53 | 0.26 | 0.93 | 0 | 18.44 | 0.93 | 18.44 | 18.44 | 38.28 | 0.26 | 6.02 | 0.66 | 1.19 | 0.59 | 0.2 | 0.33 | 0.69
| Analytical results for Ho in OREAS 501e (Indicative Value 0.43 ppm) | [27 empty] | Indicative
Ho | Round | Replicate | 2.03: Lab; 2.04: Lab; 2.06: Lab; 2.07: Lab |  |  |  |  | 1
| No | No | 2.03: 2.01; 2.04: 2.15; 2.06: 2.18; 2.07: 2.25 |  |  |  |  | ppm
|  |  | 2.03: AR*MS; 2.04: AR*MS; 2.06: AR*MS; 2.07: AR*OES/MS |  |  |  |  | 2
|  |  | 2.03: 01g; 2.04: 0.2g; 2.06: 0.5g; 2.07: 0.5g |  |  |  |  | 2
| 1 | 1 | 2.03: 0.418; 2.04: 0.37797; 2.06: 0.55054; 2.07: 0.4 |  |  |  |  | 1
| 1 | 2 | 2.03: 0.411; 2.04: 0.39313; 2.06: 0.5287; 2.07: 0.4 |  |  |  |  | 12
| 1 | 3 | 2.03: 0.426; 2.04: 0.37734; 2.06: 0.55175; 2.07: 0.4 |  |  |  |  | 16
| 1 | 4 | 2.03: 0.418; 2.04: 0.39777; 2.06: 0.5187; 2.07: 0.4 |  |  |  |  | 0.43456
| 1 | 5 | 2.03: 0.418; 2.04: 0.3953; 2.06: 0.54226; 2.07: 0.4 |  |  |  |  | 39
| 1 | 6 | 2.03: 0.419; 2.04: 0.37919; 2.06: 0.50677; 2.07: 0.4
| Mean |  | 2.03: 0.41833; 2.04: 0.38678; 2.06: 0.53312; 2.07: 0.4
| Median |  | 2.03: 0.418; 2.04: 0.38616; 2.06: 0.53548; 2.07: 0.4
| Std Dev. |  | 2.03: 0.004761; 2.04: 0.0095709; 2.06: 0.018198; 2.07: 6.0809e-17
| Rel.Std.Dev. |  | 2.03: 1.138%; 2.04: 2.474%; 2.06: 3.413%; 2.07: 1.52e-14%
| PDM3 |  | 2.03: -3.734%; 2.04: -10.99%; 2.06: 22.68%; 2.07: -7.953%
| Z-Score (Absolute) |  | 2.03: 0.39; 2.04: 0.96; 2.06: 5.3; 2.07: 0.39
| Analytical results for In in OREAS 501e (Certified Value 0.12 ppm) | [27 empty] | Certified
In | Round | Replicate | Lab | Lab | Lab | Lab | Lab | Lab | Lab | Lab | Lab | Lab | Lab | Lab | Lab | Lab | Lab | Lab | Lab | [9 empty] | 1
| No | No | 2.01 | 2.02 | 2.03 | 2.06 | 2.07 | 2.08 | 2.09 | 2.10 | 2.11 | 2.14 | 2.15 | 2.17 | 2.20 | 2.21 | 2.22 | 2.24 | 2.25 | [9 empty] | ppm
|  |  | AR*MS | AR*OES/MS | AR*OES/MS | AR*OES | AR*MS | AR*MS | AR*MS | AR*MS | AR*MS | AR*OES/MS | AR*MS | AR*OES/MS | AR*OES/MS | AR*MS | AR*MS | AR*OES/MS | AR*OES/MS | [9 empty] | 2
|  |  | 01g | 01g | 01g | 0.25g | 0.5g | 0.5g | 0.5g | 0.5g | 0.5g | 0.25g | 0.2g | 0.2g | 0.1g | 0.25g | 0.5g | 0.25g | 0.5g | [9 empty] | 3
| 1 | 1 | 0.11 | 0.11 | 0.12075 | < 5 | 0.111 | 0.12 | 0.124 | 0.113 | 0.114 | 0.11 | < 0.2 | 0.1 | 0.12 | 0.107 | 0.134 | 0.12 | 0.12 | [9 empty] | 1
| 1 | 2 | 0.11 | 0.12 | 0.11388 | < 5 | 0.112 | 0.115 | 0.122 | 0.113 | 0.118 | 0.11 | < 0.2 | 0.1 | 0.12 | 0.129 | 0.12 | 0.13 | 0.13 | [9 empty] | 52
| 1 | 3 | 0.12 | 0.12 | 0.12199 | < 5 | 0.11 | 0.114 | 0.119 | 0.113 | 0.105 | 0.11 | < 0.2 | 0.1 | 0.12 | 0.107 | 0.129 | 0.11 | 0.12 | [9 empty] | 16
| 1 | 4 | 0.11 | 0.12 | 0.11299 | < 5 | 0.112 | 0.117 | 0.118 | 0.119 | 0.124 | 0.11 | < 0.2 | 0.1 | 0.12 | 0.125 | 0.116 | 0.12 | 0.11 | [9 empty] | 0.11679
| 1 | 5 | 0.11 | 0.12 | 0.11689 | < 5 | 0.115 | 0.118 | 0.118 | 0.112 | 0.104 | 0.12 | < 0.2 | 0.1 | 0.12 | 0.108 | 0.122 | 0.12 | 0.12 | [9 empty] | 90
| 1 | 6 | 0.12 | 0.12 | 0.11509 | < 5 | 0.113 | 0.115 | 0.122 | 0.115 | 0.12 | 0.11 | < 0.2 | 0.1 | 0.12 | 0.118 | 0.119 | 0.12 | 0.11
| Mean |  | 0.11333 | 0.11833 | 0.11693 |  | 0.11217 | 0.1165 | 0.1205 | 0.11417 | 0.11417 | 0.11167 |  | 0.1 | 0.12 | 0.11567 | 0.12333 | 0.12 | 0.11833
| Median |  | 0.11 | 0.12 | 0.11599 |  | 0.112 | 0.116 | 0.1205 | 0.113 | 0.116 | 0.11 |  | 0.1 | 0.12 | 0.113 | 0.121 | 0.12 | 0.12
| Std Dev. |  | 0.005164 | 0.0040825 | 0.0037003 |  | 0.0017224 | 0.0022583 | 0.00251 | 0.0025626 | 0.0081588 | 0.0040825 |  | 1.5202e-17 | 0 | 0.0097912 | 0.006802 | 0.0063246 | 0.0075277
| Rel.Std.Dev. |  | 4.556% | 3.45% | 3.165% |  | 1.536% | 1.938% | 2.083% | 2.245% | 7.146% | 3.656% |  | 1.52e-14% | 0% | 8.465% | 5.515% | 5.27% | 6.361%
| PDM3 |  | -2.962% | 1.319% | 0.1197% |  | -3.961% | -0.2507% | 3.174% | -2.249% | -2.249% | -4.389% |  | -14.38% | 2.746% | -0.9642% | 5.6% | 2.746% | 1.319%
| Z-Score (Absolute) |  | 0.69 | 0.33 | 0.04 | 489.41 | 0.93 | 0.04 | 0.78 | 0.52 | 0.52 | 1.04 | 3.43 | NA | 0.67 | 0.22 | 1.36 | 0.67 | 0.33
Results from laboratory 2.17 were removed due to their 0.01 ppm reading resolution.
| Analytical results for K in OREAS 501e (Certified Value 0.919 wt.%) | [27 empty] | Certified
K | Round | Replicate | Lab | Lab | Lab | Lab | Lab | Lab | Lab | Lab | Lab | Lab | Lab | Lab | Lab | Lab | Lab | Lab | Lab | Lab | Lab | Lab | Lab | Lab | Lab | Lab | Lab |  | 1
| No | No | 2.01 | 2.02 | 2.03 | 2.04 | 2.06 | 2.07 | 2.08 | 2.09 | 2.10 | 2.11 | 2.12 | 2.13 | 2.14 | 2.15 | 2.16 | 2.17 | 2.18 | 2.19 | 2.20 | 2.21 | 2.22 | 2.23 | 2.24 | 2.25 | 2.27 |  | wt.%
|  |  | AR*OES | AR*OES/MS | AR*OES/MS | AR*MS | AR*OES | AR*MS | AR*MS | AR*MS | AR*MS | AR*MS | AR*MS | AR*OES | AR*OES/MS | AR*MS | AR*OES | AR*OES/MS | AR*OES | AR*OES/MS | AR*OES/MS | AR*OES | AR*MS | AR*OES/MS | AR*OES/MS | AR*OES/MS | AR*MS |  | 3
|  |  | 01g | 01g | 01g | 0.5g | 0.25g | 0.5g | 0.5g | 0.5g | 0.5g | 0.5g | 0.25g | 0.5g | 0.25g | 0.2g | 0.25g | 0.2g | 0.5g | 0.2g | 0.1g | 0.25g | 0.5g | 0.25g | 0.25g | 0.5g | 30g |  | 3
| 1 | 1 | 0.9395 | 1.01 | 0.84078 | 0.83 | 1.34 | 0.91 | 0.92 | 0.95 | 0.9 | 0.89 | 0.88 | 0.97 | 0.98 | 0.9225 | 1.02 | 0.92 | 0.89334 | 0.87 | 0.9 | 0.893 | 0.89 | 0.9321 | 1.05 | 0.88 | 0.95 |  | 1
| 1 | 2 | 0.9281 | 0.993 | 0.82793 | 0.87 | 1.34 | 0.93 | 0.93 | 0.95 | 0.91 | 0.9 | 0.84 | 1.04 | 0.97 | 0.94565 | 0.98 | 0.91 | 0.89538 | 0.86 | 0.813 | 0.86 | 0.9 | 0.9313 | 1.07 | 0.88 | 0.95 |  | 13
| 1 | 3 | 0.9568 | 0.996 | 0.85651 | 0.87 | 1.36 | 0.93 | 0.92 | 0.95 | 0.91 | 0.92 | 0.88 | 0.97 | 0.98 | 0.91343 | 0.97 | 0.92 | 0.8919 | 0.87 | 0.878 | 0.824 | 0.88 | 0.9252 | 1.01 | 0.88 | 0.95 |  | 16
| 1 | 4 | 0.9534 | 1.01 | 0.83563 | 0.86 | 1.35 | 0.93 | 0.93 | 0.94 | 0.93 | 0.89 | 0.87 | 1 | 0.97 | 0.97309 | 1.01 | 0.91 | 0.8939 | 0.86 | 0.876 | 0.867 | 0.88 | 0.9257 | 1.01 | 0.85 | 0.95 |  | 0.91935
| 1 | 5 | 0.957 | 1.01 | 0.83324 | 0.89 | 1.34 | 0.93 | 0.93 | 0.93 | 0.91 | 0.89 | 0.85 | 1.02 | 0.97 | 0.92325 | 0.98 | 0.91 | 0.89791 | 0.86 | 0.9 | 0.848 | 0.88 | 0.9304 | 1 | 0.84 | 0.95 |  | 91
| 1 | 6 | 0.9431 | 1 | 0.85425 | 0.87 | 1.35 | 0.91 | 0.93 | 0.94 | 0.91 | 0.88 | 0.93 | 0.822 | 0.96 | 0.90737 | 1 | 0.92 | 0.89948 | 0.86 | 0.87 | 0.853 | 0.9 | 0.9347 | 1.06 | 0.84 | 0.95
| Mean |  | 0.94632 | 1.0032 | 0.84139 | 0.865 | 1.3467 | 0.92333 | 0.92667 | 0.94333 | 0.91167 | 0.895 | 0.875 | 0.97033 | 0.97167 | 0.93088 | 0.99333 | 0.915 | 0.89532 | 0.86333 | 0.87283 | 0.8575 | 0.88833 | 0.9299 | 1.0333 | 0.86167 | 0.95
| Median |  | 0.94825 | 1.005 | 0.83821 | 0.87 | 1.345 | 0.93 | 0.93 | 0.945 | 0.91 | 0.89 | 0.875 | 0.985 | 0.97 | 0.92287 | 0.99 | 0.915 | 0.89464 | 0.86 | 0.877 | 0.8565 | 0.885 | 0.93085 | 1.03 | 0.865 | 0.95
| Std Dev. |  | 0.011514 | 0.0078081 | 0.011621 | 0.019748 | 0.008165 | 0.010328 | 0.005164 | 0.008165 | 0.0098319 | 0.013784 | 0.031464 | 0.077722 | 0.0075277 | 0.024435 | 0.019664 | 0.0054772 | 0.0028862 | 0.005164 | 0.03194 | 0.022757 | 0.0098319 | 0.0037368 | 0.030111 | 0.020412 | 1.2162e-16
| Rel.Std.Dev. |  | 1.217% | 0.7783% | 1.381% | 2.283% | 0.6063% | 1.119% | 0.5573% | 0.8655% | 1.078% | 1.54% | 3.596% | 8.01% | 0.7747% | 2.625% | 1.98% | 0.5986% | 0.3224% | 0.5981% | 3.659% | 2.654% | 1.107% | 0.4019% | 2.914% | 2.369% | 1.28e-14%
| PDM3 |  | 2.934% | 9.117% | -8.479% | -5.911% | 46.48% | 0.4337% | 0.7963% | 2.609% | -0.8353% | -2.648% | -4.824% | 5.546% | 5.691% | 1.255% | 8.048% | -0.4727% | -2.614% | -6.093% | -5.059% | -6.727% | -3.373% | 1.148% | 12.4% | -6.274% | 3.334%
| Z-Score (Absolute) |  | 0.33 | 1.15 | 1.18 | 0.84 | 6.07 | 0 | 0.05 | 0.29 | 0.17 | 0.41 | 0.69 | 0.67 | 0.69 | 0.11 | 1 | 0.12 | 0.4 | 0.86 | 0.72 | 0.94 | 0.5 | 0.09 | 1.58 | 0.88 | 0.38
| Analytical results for La in OREAS 501e (Certified Value 15.7 ppm) | [27 empty] | Certified
La | Round | Replicate | Lab | Lab | Lab | Lab | Lab | Lab | Lab | Lab | Lab | Lab | Lab | Lab | Lab | Lab | Lab | Lab | Lab | Lab | Lab | Lab | Lab | Lab | Lab | Lab | Lab |  | 1
| No | No | 2.01 | 2.02 | 2.03 | 2.04 | 2.06 | 2.07 | 2.08 | 2.09 | 2.10 | 2.11 | 2.12 | 2.13 | 2.14 | 2.15 | 2.16 | 2.17 | 2.18 | 2.19 | 2.20 | 2.21 | 2.22 | 2.23 | 2.24 | 2.25 | 2.27 |  | ppm
|  |  | AR*MS | AR*OES/MS | AR*OES/MS | AR*MS | AR*OES | AR*MS | AR*MS | AR*MS | AR*MS | AR*MS | AR*MS | AR*OES | AR*OES/MS | AR*MS | AR*OES | AR*OES/MS | AR*MS | AR*OES/MS | AR*OES/MS | AR*MS | AR*MS | AR*OES/MS | AR*OES/MS | AR*OES/MS | AR*MS |  | 1
|  |  | 01g | 01g | 01g | 0.5g | 0.25g | 0.5g | 0.5g | 0.5g | 0.5g | 0.5g | 0.25g | 0.5g | 0.25g | 0.2g | 0.25g | 0.2g | 0.5g | 0.2g | 0.1g | 0.25g | 0.5g | 0.25g | 0.25g | 0.5g | 30g |  | 2
| 1 | 1 | 15.414 | 24.8 | 16.6043 | 12.5 | 14.8 | 14.6 | 15.4 | 17.9 | 15.6 | 15.9 | 19.1 | 10 | 15.1 | 15.8488 | 17.4 | 15.6 | 28.1683 | 14 | 30 | 20.5 | 15.6 | 9 | 16.1 | 16.6 | 13 |  | 1
| 1 | 2 | 15.608 | 25.2 | 16.2424 | 14.5 | 15.5 | 15.6 | 15.7 | 17.4 | 14.9 | 15.3 | 17.8 | 10 | 14.9 | 16.4894 | 15.5 | 14.9 | 28.3151 | 13 | 28.4 | 20.3 | 15.3 | 8 | 17.1 | 17.3 | 13.5 |  | 14
| 1 | 3 | 15.901 | 25.9 | 16.4996 | 15 | 15.6 | 15.7 | 15.8 | 17 | 15.6 | 15.7 | 19.5 | 10 | 14.8 | 15.2332 | 16.2 | 15.6 | 28.1119 | 14 | 30.8 | 20 | 15.6 | 9 | 15.3 | 17.2 | 13.4 |  | 16
| 1 | 4 | 15.974 | 25.4 | 16.4235 | 14.1 | 15.2 | 15.5 | 15.6 | 17.6 | 16 | 15.3 | 17.8 | 10 | 14.6 | 16.8599 | 17.6 | 15.2 | 28.1291 | 13 | 28.4 | 20.4 | 15.2 | 7 | 17 | 18.3 | 13.2 |  | 15.6671
| 1 | 5 | 16.175 | 24.8 | 16.2135 | 15.4 | 14.9 | 15.9 | 15.4 | 16.7 | 15.5 | 14.9 | 19.3 | 10 | 15.4 | 15.9462 | 16.1 | 15.5 | 28.3378 | 13 | 29.1 | 19.8 | 14.8 | 8 | 17.7 | 16.9 | 13.5 |  | 92
| 1 | 6 | 16.106 | 25.2 | 16.6518 | 15.9 | 14.2 | 15.4 | 15.8 | 17.6 | 15.9 | 15.8 | 19.8 | < 10 | 14.9 | 15.3528 | 16.1 | 14.9 | 28.1367 | 13 | 28.6 | 20.1 | 15.9 | 9 | 16.1 | 15.6 | 13.4
| Mean |  | 15.863 | 25.2167 | 16.4392 | 14.5667 | 15.0333 | 15.45 | 15.6167 | 17.3667 | 15.5833 | 15.4833 | 18.8833 | 10 | 14.95 | 15.9551 | 16.4833 | 15.2833 | 28.1998 | 13.3333 | 29.2167 | 20.1833 | 15.4 | 8.3333 | 16.55 | 16.9833 | 13.3333
| Median |  | 15.9375 | 25.2 | 16.4615 | 14.75 | 15.05 | 15.55 | 15.65 | 17.5 | 15.6 | 15.5 | 19.2 | 10 | 14.9 | 15.8975 | 16.15 | 15.35 | 28.1525 | 13 | 28.85 | 20.2 | 15.45 | 8.5 | 16.55 | 17.05 | 13.4
| Std Dev. |  | 0.29556 | 0.41191 | 0.18221 | 1.1961 | 0.5164 | 0.45056 | 0.18348 | 0.44121 | 0.38687 | 0.38166 | 0.87044 | 0 | 0.27386 | 0.63237 | 0.82805 | 0.33116 | 0.10005 | 0.5164 | 0.98472 | 0.26394 | 0.38471 | 0.8165 | 0.87121 | 0.88863 | 0.19664
| Rel.Std.Dev. |  | 1.863% | 1.633% | 1.108% | 8.211% | 3.435% | 2.916% | 1.175% | 2.541% | 2.483% | 2.465% | 4.61% | 0% | 1.832% | 3.963% | 5.024% | 2.167% | 0.3548% | 3.873% | 3.37% | 1.308% | 2.498% | 9.798% | 5.264% | 5.232% | 1.475%
| PDM3 |  | 1.25% | 60.95% | 4.928% | -7.024% | -4.045% | -1.386% | -0.3218% | 10.85% | -0.5346% | -1.173% | 20.53% | -36.17% | -4.577% | 1.838% | 5.21% | -2.449% | 79.99% | -14.9% | 86.48% | 28.83% | -1.705% | -46.81% | 5.635% | 8.401% | -14.9%
| Z-Score (Absolute) |  | 0.04 | 8.28 | 0.47 | 1.19 | 0.78 | 0.41 | 0.26 | 1.3 | 0.29 | 0.38 | 2.64 | NA | 0.85 | 0.04 | 0.51 | 0.56 | 10.93 | NA | 11.83 | 3.8 | 0.45 | NA | 0.57 | 0.96 | 2.29
Results from laboratories 2.13, 2.19 and 2.23 were removed due to their 1 ppm reading resolution.
| Analytical results for Li in OREAS 501e (Certified Value 40.1 ppm) | [27 empty] | Certified
Li | Round | Replicate | Lab | Lab | Lab | Lab | Lab | Lab | Lab | Lab | Lab | Lab | Lab | Lab | Lab | Lab | Lab | Lab | Lab | Lab | Lab | Lab | Lab | [5 empty] | 1
| No | No | 2.01 | 2.02 | 2.03 | 2.06 | 2.07 | 2.08 | 2.09 | 2.10 | 2.11 | 2.12 | 2.14 | 2.15 | 2.16 | 2.17 | 2.18 | 2.19 | 2.20 | 2.21 | 2.22 | 2.24 | 2.25 | [5 empty] | ppm
|  |  | AR*MS | AR*OES/MS | AR*OES/MS | AR*OES | AR*MS | AR*MS | AR*MS | AR*MS | AR*MS | AR*OES | AR*OES/MS | AR*MS | AR*OES | AR*OES/MS | AR*OES | AR*OES/MS | AR*OES/MS | AR*OES | AR*OES/MS | AR*OES/MS | AR*OES/MS | [5 empty] | 1
|  |  | 01g | 01g | 01g | 0.25g | 0.5g | 0.5g | 0.5g | 0.5g | 0.5g | 0.25g | 0.25g | 0.2g | 0.25g | 0.2g | 0.5g | 0.2g | 0.1g | 0.25g | 0.5g | 0.25g | 0.5g | [5 empty] | 2
| 1 | 1 | 40.9 | 39.9 | 41.4747 | 37.7 | 39.9 | 40.1 | 41.6 | 38.9 | 38.9 | 41 | 39 | 38.9728 | 40 | 38.6 | 49.6 | 40 | 47.5 | 44 | 41 | 42 | 39.9 | [5 empty] | 1
| 1 | 2 | 40.6 | 39.4 | 42.1876 | 37.9 | 41.2 | 40.8 | 41.5 | 39.8 | 38.7 | 41 | 40 | 39.807 | 38 | 38.53 | 47.61 | 39 | 39.8 | 41 | 42 | 46 | 40.4 | [5 empty] | 15
| 1 | 3 | 41.2 | 40 | 41.6426 | 38.5 | 40.8 | 40.2 | 41.7 | 40.3 | 38.4 | 42 | 40 | 39.2678 | 37 | 38.57 | 48.52 | 40 | 40.6 | 42 | 41 | 42 | 40.4 | [5 empty] | 16
| 1 | 4 | 40.6 | 39.4 | 41.4411 | 37.3 | 40.9 | 40.3 | 40.5 | 41 | 39.1 | 41 | 40 | 41.5696 | 39 | 38.43 | 47.38 | 39 | 37.7 | 42 | 41 | 43 | 38.1 | [5 empty] | 40.1007
| 1 | 5 | 41.2 | 39 | 41.6238 | 37.6 | 41 | 40.7 | 40.9 | 39.8 | 38.9 | 41 | 40 | 38.727 | 37 | 37.37 | 49.47 | 39 | 43.4 | 41 | 41 | 42 | 38.2 | [5 empty] | 93
| 1 | 6 | 40.5 | 40 | 42.1632 | 37 | 40.3 | 40.4 | 40.3 | 39.9 | 38.1 | 42 | 38 | 37.8954 | 38 | 37.47 | 45.92 | 39 | 42.2 | 41 | 41 | 43 | 38.9
| Mean |  | 40.8333 | 39.6167 | 41.7555 | 37.6667 | 40.6833 | 40.4167 | 41.0833 | 39.95 | 38.6833 | 41.3333 | 39.5 | 39.3733 | 38.1667 | 38.1617 | 48.0833 | 39.3333 | 41.8667 | 41.8333 | 41.1667 | 43 | 39.3167
| Median |  | 40.75 | 39.65 | 41.6332 | 37.65 | 40.85 | 40.35 | 41.2 | 39.85 | 38.8 | 41 | 40 | 39.1203 | 38 | 38.48 | 48.065 | 39 | 41.4 | 41.5 | 41 | 42.5 | 39.4
| Std Dev. |  | 0.31411 | 0.41191 | 0.33488 | 0.5164 | 0.48751 | 0.27869 | 0.60139 | 0.6892 | 0.37103 | 0.5164 | 0.83666 | 1.2478 | 1.169 | 0.57822 | 1.4009 | 0.5164 | 3.3892 | 1.169 | 0.40825 | 1.5492 | 1.0572
| Rel.Std.Dev. |  | 0.7693% | 1.04% | 0.802% | 1.371% | 1.198% | 0.6895% | 1.464% | 1.725% | 0.9592% | 1.249% | 2.118% | 3.169% | 3.063% | 1.515% | 2.913% | 1.313% | 8.095% | 2.795% | 0.9917% | 3.603% | 2.689%
| PDM3 |  | 1.827% | -1.207% | 4.127% | -6.07% | 1.453% | 0.788% | 2.45% | -0.3758% | -3.534% | 3.074% | -1.498% | -1.814% | -4.823% | -4.835% | 19.91% | -1.914% | 4.404% | 4.321% | 2.658% | 7.23% | -1.955%
| Z-Score (Absolute) |  | 0.26 | 0.5 | 0.83 | 1.71 | 0.17 | 0 | 0.41 | 0.29 | 1.08 | 0.57 | 0.57 | 0.65 | 1.4 | 1.4 | 4.77 | 0.67 | 0.9 | 0.88 | 0.47 | 1.61 | 0.68
| Analytical results for Lu in OREAS 501e (Indicative Value 0.11 ppm) | [27 empty] | Indicative
Lu | Round | Replicate | 2.01: Lab; 2.02: Lab; 2.03: Lab; 2.06: Lab; 2.07: Lab; 2.08: Lab; 2.09: Lab | [5 empty] | 1
| No | No | 2.01: 2.01; 2.02: 2.06; 2.03: 2.14; 2.06: 2.15; 2.07: 2.21; 2.08: 2.24; 2.09: 2.25 | [5 empty] | ppm
|  |  | 2.01: AR*MS; 2.02: AR*OES; 2.03: AR*OES/MS; 2.06: AR*MS; 2.07: AR*MS; 2.08: AR*OES/MS; 2.09: AR*OES/MS | [5 empty] | 2
|  |  | 2.01: 01g; 2.02: 0.25g; 2.03: 0.25g; 2.06: 0.2g; 2.07: 0.25g; 2.08: 0.25g; 2.09: 0.5g | [5 empty] | 2
| 1 | 1 | 2.01: 0.105; 2.02: < 5; 2.03: 0.09; 2.06: 0.32343; 2.07: 0.11; 2.08: 0.1; 2.09: < 0.1 | [5 empty] | 1
| 1 | 2 | 2.01: 0.104; 2.02: < 5; 2.03: 0.1; 2.06: 0.32964; 2.07: 0.11; 2.08: 0.11; 2.09: 0.1 | [5 empty] | 16
| 1 | 3 | 2.01: 0.111; 2.02: < 5; 2.03: 0.09; 2.06: 0.31022; 2.07: 0.1; 2.08: 0.1; 2.09: 0.1 | [5 empty] | 16
| 1 | 4 | 2.01: 0.104; 2.02: < 5; 2.03: 0.09; 2.06: 0.32525; 2.07: 0.11; 2.08: 0.11; 2.09: 0.1 | [5 empty] | 0.10611
| 1 | 5 | 2.01: 0.113; 2.02: < 5; 2.03: 0.1; 2.06: 0.34828; 2.07: 0.11; 2.08: 0.1; 2.09: < 0.1 | [5 empty] | 40
| 1 | 6 | 2.01: 0.113; 2.02: < 5; 2.03: 0.09; 2.06: 0.32841; 2.07: 0.1; 2.08: 0.1; 2.09: < 0.1
| Mean |  | 2.01: 0.10833; 2.03: 0.093333; 2.06: 0.32754; 2.07: 0.10667; 2.08: 0.10333; 2.09: 0.1
| Median |  | 2.01: 0.108; 2.03: 0.09; 2.06: 0.32683; 2.07: 0.11; 2.08: 0.1; 2.09: 0.1
| Std Dev. |  | 2.01: 0.0044572; 2.03: 0.005164; 2.06: 0.012308; 2.07: 0.005164; 2.08: 0.005164; 2.09: 1.6997e-17
| Rel.Std.Dev. |  | 2.01: 4.114%; 2.03: 5.533%; 2.06: 3.758%; 2.07: 4.841%; 2.08: 4.997%; 2.09: 1.7e-14%
| PDM3 |  | 2.01: 2.094%; 2.03: -12.04%; 2.06: 208.7%; 2.07: 0.5236%; 2.08: -2.618%; 2.09: -5.759%
| Z-Score (Absolute) |  | 2.01: 0.06; 2.02: 175.99; 2.03: 1.04; 2.06: 16.19; 2.07: 0.06; 2.08: 0.31; 2.09: NA
Results from laboratory 2.25 were removed due to their 0.1 ppm reading resolution.
| Analytical results for Mg in OREAS 501e (Certified Value 0.748 wt.%) | [27 empty] | Certified
Mg | Round | Replicate | Lab | Lab | Lab | Lab | Lab | Lab | Lab | Lab | Lab | Lab | Lab | Lab | Lab | Lab | Lab | Lab | Lab | Lab | Lab | Lab | Lab | Lab | Lab | Lab | Lab |  | 1
| No | No | 2.01 | 2.02 | 2.03 | 2.04 | 2.06 | 2.07 | 2.08 | 2.09 | 2.10 | 2.11 | 2.12 | 2.13 | 2.14 | 2.15 | 2.16 | 2.17 | 2.18 | 2.19 | 2.20 | 2.21 | 2.22 | 2.23 | 2.24 | 2.25 | 2.27 |  | wt.%
|  |  | AR*OES | AR*OES/MS | AR*OES/MS | AR*MS | AR*OES | AR*MS | AR*MS | AR*MS | AR*MS | AR*MS | AR*MS | AR*OES | AR*OES/MS | AR*MS | AR*OES | AR*OES/MS | AR*OES | AR*OES/MS | AR*OES/MS | AR*OES | AR*MS | AR*OES/MS | AR*OES/MS | AR*OES/MS | AR*MS |  | 3
|  |  | 01g | 01g | 01g | 0.5g | 0.25g | 0.5g | 0.5g | 0.5g | 0.5g | 0.5g | 0.25g | 0.5g | 0.25g | 0.2g | 0.25g | 0.2g | 0.5g | 0.2g | 0.1g | 0.25g | 0.5g | 0.25g | 0.25g | 0.5g | 30g |  | 3
| 1 | 1 | 0.75 | 0.79 | 0.7345 | 0.71 | 0.71 | 0.73 | 0.74 | 0.77 | 0.73 | 0.75 | 0.82 | 0.678 | 0.77 | 0.76161 | 0.86 | 0.74 | 0.71334 | 0.75 | 0.716 | 0.842 | 0.71 | 0.7798 | 0.83 | 0.78 | 0.75 |  | 1
| 1 | 2 | 0.76 | 0.79 | 0.72302 | 0.74 | 0.71 | 0.74 | 0.75 | 0.77 | 0.74 | 0.75 | 0.79 | 0.71 | 0.78 | 0.77649 | 0.824 | 0.74 | 0.71767 | 0.73 | 0.641 | 0.792 | 0.71 | 0.7666 | 0.88 | 0.82 | 0.75 |  | 17
| 1 | 3 | 0.77 | 0.8 | 0.7441 | 0.74 | 0.71 | 0.74 | 0.74 | 0.78 | 0.75 | 0.74 | 0.84 | 0.68 | 0.77 | 0.7552 | 0.824 | 0.74 | 0.71181 | 0.75 | 0.697 | 0.774 | 0.72 | 0.7737 | 0.84 | 0.8 | 0.75 |  | 16
| 1 | 4 | 0.77 | 0.8 | 0.73204 | 0.73 | 0.71 | 0.74 | 0.74 | 0.75 | 0.76 | 0.75 | 0.8 | 0.68 | 0.78 | 0.77 | 0.843 | 0.74 | 0.71916 | 0.74 | 0.697 | 0.808 | 0.72 | 0.7667 | 0.84 | 0.78 | 0.75 |  | 0.74843
| 1 | 5 | 0.77 | 0.79 | 0.72412 | 0.75 | 0.72 | 0.74 | 0.75 | 0.76 | 0.74 | 0.74 | 0.8 | 0.69 | 0.77 | 0.75739 | 0.833 | 0.74 | 0.71619 | 0.74 | 0.73 | 0.782 | 0.72 | 0.761 | 0.83 | 0.76 | 0.75 |  | 94
| 1 | 6 | 0.76 | 0.8 | 0.7448 | 0.74 | 0.72 | 0.73 | 0.74 | 0.75 | 0.74 | 0.73 | 0.91 | 0.563 | 0.77 | 0.76454 | 0.841 | 0.74 | 0.71452 | 0.74 | 0.696 | 0.789 | 0.74 | 0.7773 | 0.85 | 0.76 | 0.74
| Mean |  | 0.76333 | 0.795 | 0.73376 | 0.735 | 0.71333 | 0.73667 | 0.74333 | 0.76333 | 0.74333 | 0.74333 | 0.82667 | 0.66683 | 0.77333 | 0.7642 | 0.8375 | 0.74 | 0.71545 | 0.74167 | 0.69617 | 0.79783 | 0.72 | 0.77085 | 0.845 | 0.78333 | 0.74833
| Median |  | 0.765 | 0.795 | 0.73327 | 0.74 | 0.71 | 0.74 | 0.74 | 0.765 | 0.74 | 0.745 | 0.81 | 0.68 | 0.77 | 0.76307 | 0.837 | 0.74 | 0.71535 | 0.74 | 0.697 | 0.7905 | 0.72 | 0.7702 | 0.84 | 0.78 | 0.75
| Std Dev. |  | 0.008165 | 0.0054772 | 0.0093863 | 0.013784 | 0.005164 | 0.005164 | 0.005164 | 0.012111 | 0.010328 | 0.008165 | 0.044572 | 0.052255 | 0.005164 | 0.0079853 | 0.013664 | 1.2162e-16 | 0.0027498 | 0.0075277 | 0.030275 | 0.024433 | 0.010954 | 0.0072406 | 0.018708 | 0.023381 | 0.0040825
| Rel.Std.Dev. |  | 1.07% | 0.689% | 1.279% | 1.875% | 0.7239% | 0.701% | 0.6947% | 1.587% | 1.389% | 1.098% | 5.392% | 7.836% | 0.6678% | 1.045% | 1.632% | 1.643e-14% | 0.3843% | 1.015% | 4.349% | 3.062% | 1.521% | 0.9393% | 2.214% | 2.985% | 0.5455%
| PDM3 |  | 1.991% | 6.222% | -1.96% | -1.794% | -4.689% | -1.572% | -0.681% | 1.991% | -0.681% | -0.681% | 10.45% | -10.9% | 3.327% | 2.108% | 11.9% | -1.126% | -4.407% | -0.9037% | -6.983% | 6.601% | -3.799% | 2.996% | 12.9% | 4.663% | -0.01297%
| Z-Score (Absolute) |  | 0.58 | 1.49 | 0.28 | 0.24 | 0.87 | 0.19 | 0 | 0.58 | 0 | 0 | 2.41 | 2.21 | 0.87 | 0.6 | 2.72 | 0.1 | 0.81 | 0.05 | 1.36 | 1.57 | 0.67 | 0.8 | 2.94 | 1.16 | 0.14
| Analytical results for Mn in OREAS 501e (Certified Value 0.032 wt.%) | [27 empty] | Certified
Mn | Round | Replicate | Lab | Lab | Lab | Lab | Lab | Lab | Lab | Lab | Lab | Lab | Lab | Lab | Lab | Lab | Lab | Lab | Lab | Lab | Lab | Lab | Lab | Lab | Lab | Lab | Lab |  | 1
| No | No | 2.01 | 2.02 | 2.03 | 2.04 | 2.06 | 2.07 | 2.08 | 2.09 | 2.10 | 2.11 | 2.12 | 2.13 | 2.14 | 2.15 | 2.16 | 2.17 | 2.18 | 2.19 | 2.20 | 2.21 | 2.22 | 2.23 | 2.24 | 2.25 | 2.27 |  | wt.%
|  |  | AR*OES | AR*OES/MS | AR*OES/MS | AR*MS | AR*OES | AR*MS | AR*MS | AR*MS | AR*MS | AR*MS | AR*MS | AR*OES | AR*OES/MS | AR*MS | AR*OES | AR*OES/MS | AR*OES | AR*OES/MS | AR*OES/MS | AR*OES | AR*MS | AR*OES/MS | AR*OES/MS | AR*OES/MS | AR*MS |  | 3
|  |  | 01g | 01g | 01g | 0.5g | 0.25g | 0.5g | 0.5g | 0.5g | 0.5g | 0.5g | 0.25g | 0.5g | 0.25g | 0.2g | 0.25g | 0.2g | 0.5g | 0.2g | 0.1g | 0.25g | 0.5g | 0.25g | 0.25g | 0.5g | 30g |  | 3
| 1 | 1 | 0.031 | 0.0343 | 0.031434 | 0.0311 | 0.03548 | 0.0308 | 0.0307 | 0.0328 | 0.031 | 0.0321 | 0.0313 | 0.0288 | 0.0326 | 0.032043 | 0.0326 | 0.0314 | 0.03163 | 0.0316 | 0.0284 | 0.0389 | 0.031 | 0.0315 | 0.0345 | 0.0345 | 0.0321 |  | 1
| 1 | 2 | 0.0307 | 0.0348 | 0.029364 | 0.0322 | 0.03772 | 0.0316 | 0.0311 | 0.0328 | 0.0314 | 0.0321 | 0.0308 | 0.03 | 0.0329 | 0.032562 | 0.0313 | 0.0314 | 0.031765 | 0.0317 | 0.0253 | 0.0345 | 0.0295 | 0.0314 | 0.0342 | 0.0344 | 0.032 |  | 18
| 1 | 3 | 0.0317 | 0.0342 | 0.030687 | 0.0322 | 0.03629 | 0.0317 | 0.0311 | 0.0328 | 0.032 | 0.0319 | 0.0311 | 0.0289 | 0.033 | 0.03162 | 0.0314 | 0.0314 | 0.03198 | 0.0318 | 0.0275 | 0.0367 | 0.0309 | 0.0318 | 0.035 | 0.0345 | 0.0322 |  | 16
| 1 | 4 | 0.0315 | 0.035 | 0.029451 | 0.0318 | 0.03713 | 0.0316 | 0.0309 | 0.032 | 0.0321 | 0.0315 | 0.0309 | 0.0289 | 0.032 | 0.033557 | 0.0321 | 0.032 | 0.031433 | 0.0317 | 0.0306 | 0.0355 | 0.0299 | 0.0316 | 0.0346 | 0.0328 | 0.032 |  | 0.031594
| 1 | 5 | 0.0317 | 0.0342 | 0.03077 | 0.0327 | 0.03684 | 0.032 | 0.0311 | 0.0321 | 0.0312 | 0.0319 | 0.0318 | 0.0292 | 0.0343 | 0.031927 | 0.0315 | 0.0307 | 0.031588 | 0.0317 | 0.0289 | 0.0346 | 0.0306 | 0.0312 | 0.0343 | 0.0336 | 0.0323 |  | 95
| 1 | 6 | 0.0313 | 0.0345 | 0.031046 | 0.0323 | 0.03748 | 0.0311 | 0.0309 | 0.0322 | 0.0313 | 0.0315 | 0.032 | 0.0243 | 0.0325 | 0.031405 | 0.0321 | 0.0312 | 0.031716 | 0.0314 | 0.0275 | 0.0342 | 0.0302 | 0.0319 | 0.0349 | 0.0328 | 0.0321
| Mean |  | 0.031317 | 0.0345 | 0.030459 | 0.03205 | 0.036823 | 0.031467 | 0.030967 | 0.03245 | 0.0315 | 0.031833 | 0.031317 | 0.02835 | 0.032883 | 0.032186 | 0.031833 | 0.03135 | 0.031685 | 0.03165 | 0.028033 | 0.035733 | 0.03035 | 0.031567 | 0.034583 | 0.033767 | 0.032117
| Median |  | 0.0314 | 0.0344 | 0.030729 | 0.0322 | 0.036985 | 0.0316 | 0.031 | 0.0325 | 0.03135 | 0.0319 | 0.0312 | 0.0289 | 0.03275 | 0.031985 | 0.0318 | 0.0314 | 0.031673 | 0.0317 | 0.02795 | 0.03505 | 0.0304 | 0.03155 | 0.03455 | 0.034 | 0.0321
| Std Dev. |  | 0.00040208 | 0.00033466 | 0.00085564 | 0.00054681 | 0.00082687 | 0.00043665 | 0.0001633 | 0.00038859 | 0.00044721 | 0.00027325 | 0.00048751 | 0.0020325 | 0.00077825 | 0.00077971 | 0.00051251 | 0.00041833 | 0.00018455 | 0.00013784 | 0.0017614 | 0.0017985 | 0.00058907 | 0.0002582 | 0.00031885 | 0.00082138 | 0.0001169
| Rel.Std.Dev. |  | 1.284% | 0.97% | 2.809% | 1.706% | 2.245% | 1.388% | 0.5273% | 1.197% | 1.42% | 0.8584% | 1.557% | 7.169% | 2.367% | 2.423% | 1.61% | 1.334% | 0.5824% | 0.4355% | 6.283% | 5.033% | 1.941% | 0.8179% | 0.922% | 2.433% | 0.364%
| PDM3 |  | -0.8785% | 9.197% | -3.593% | 1.443% | 16.55% | -0.4038% | -1.986% | 2.709% | -0.2983% | 0.7568% | -0.8785% | -10.27% | 4.08% | 1.871% | 0.7568% | -0.773% | 0.2877% | 0.1765% | -11.27% | 13.1% | -3.938% | -0.08726% | 9.461% | 6.876% | 1.654%
| Z-Score (Absolute) |  | 0.5 | 3.79 | 1.65 | 0.49 | 6.92 | 0.29 | 0.97 | 1.03 | 0.25 | 0.2 | 0.5 | 4.49 | 1.61 | 0.67 | 0.2 | 0.45 | 0 | 0.05 | 4.92 | 5.46 | 1.8 | 0.16 | 3.91 | 2.81 | 0.58
| Analytical results for Mo in OREAS 501e (Certified Value 89 ppm) | [27 empty] | Certified
Mo | Round | Replicate | Lab | Lab | Lab | Lab | Lab | Lab | Lab | Lab | Lab | Lab | Lab | Lab | Lab | Lab | Lab | Lab | Lab | Lab | Lab | Lab | Lab | Lab | Lab | Lab | Lab |  | 1
| No | No | 2.01 | 2.02 | 2.03 | 2.04 | 2.06 | 2.07 | 2.08 | 2.09 | 2.10 | 2.11 | 2.12 | 2.13 | 2.14 | 2.15 | 2.16 | 2.17 | 2.19 | 2.20 | 2.21 | 2.22 | 2.23 | 2.24 | 2.25 | 2.26 | 2.27 |  | ppm
|  |  | AR*MS | AR*OES/MS | AR*OES/MS | AR*MS | AR*OES | AR*MS | AR*MS | AR*MS | AR*MS | AR*MS | AR*MS | AR*OES | AR*OES/MS | AR*MS | AR*OES | AR*OES/MS | AR*OES/MS | AR*OES/MS | AR*MS | AR*MS | AR*OES/MS | AR*OES/MS | AR*OES/MS | AR*OES/MS | AR*MS |  | 0
|  |  | 01g | 01g | 01g | 0.5g | 0.25g | 0.5g | 0.5g | 0.5g | 0.5g | 0.5g | 0.25g | 0.5g | 0.25g | 0.2g | 0.25g | 0.2g | 0.2g | 0.1g | 0.25g | 0.5g | 0.25g | 0.25g | 0.5g | 0.5g | 30g |  | 1
| 1 | 1 | 92.1 | 89.2 | 84.4052 | 85.33 | 93.8 | 83.8 | 86.7 | 83.6 | 86 | 87.1 | 96.2 | 91.9 | 87.73 | 90.7225 | 96 | 88.63 | 92 | 95.1 | 83.18 | 92 | 94.3 | 95.9 | 92.1 | 86 | 88.22 |  | 1
| 1 | 2 | 89.9 | 88.2 | 82.2312 | 89.18 | 93 | 85.8 | 87.3 | 83.8 | 86.4 | 87.4 | 93.1 | 91 | 89.69 | 91.5463 | 92 | 88.74 | 93 | 92 | 82.37 | 93 | 93.8 | 104 | 92.7 | 86.1 | 88.53 |  | 19
| 1 | 3 | 91.1 | 87.4 | 82.8207 | 88.74 | 93.3 | 86.3 | 86.1 | 85.4 | 87.7 | 86.3 | 95.84 | 92 | 91.08 | 90.7436 | 93 | 88.96 | 96 | 90.7 | 79.13 | 93 | 94 | 95 | 92.2 | 84.7 | 89.35 |  | 16
| 1 | 4 | 89.8 | 88.7 | 82.5005 | 87.9 | 93.2 | 84.1 | 85.2 | 78.5 | 90.5 | 85.9 | 93.77 | 91 | 87.69 | 94.4614 | 95 | 88.88 | 92 | 88.5 | 83.71 | 93 | 93.9 | 98.7 | 88.8 | 85.4 | 89.45 |  | 89.2826
| 1 | 5 | 90.2 | 87.4 | 82.4778 | 89.94 | 92.9 | 83.8 | 86.7 | 82.2 | 88.3 | 87.4 | 95.37 | 92 | 88.67 | 91.5524 | 93 | 88.35 | 94 | 90.3 | 79.45 | 91 | 94.2 | 97.4 | 87.8 | 84.6 | 89.34 |  | 96
| 1 | 6 | 89.8 | 87.5 | 84.4059 | 88.35 | 93.8 | 82.7 | 85.7 | 81.2 | 90.2 | 86.4 | 94.13 | 80 | 88.48 | 89.803 | 95 | 88.13 | 92 | 89.8 | 82.41 | 91 | 92.7 | 96.7 | 87.4 | 86.7 | 88.76
| Mean |  | 90.4833 | 88.0667 | 83.1402 | 88.24 | 93.3333 | 84.4167 | 86.2833 | 82.45 | 88.1833 | 86.75 | 94.735 | 89.65 | 88.89 | 91.4715 | 94 | 88.615 | 93.1667 | 91.0667 | 81.7083 | 92.1667 | 93.8167 | 97.95 | 90.1667 | 85.5833 | 88.9417
| Median |  | 90.05 | 87.85 | 82.6606 | 88.545 | 93.25 | 83.95 | 86.4 | 82.9 | 88 | 86.75 | 94.75 | 91.45 | 88.575 | 91.1449 | 94 | 88.685 | 92.5 | 90.5 | 82.39 | 92.5 | 93.95 | 97.05 | 90.45 | 85.7 | 89.05
| Std Dev. |  | 0.93256 | 0.76333 | 0.99784 | 1.5887 | 0.38816 | 1.3615 | 0.76529 | 2.4114 | 1.8777 | 0.63482 | 1.2443 | 4.7513 | 1.2991 | 1.6017 | 1.5492 | 0.31955 | 1.6021 | 2.2827 | 1.9417 | 0.98319 | 0.57764 | 3.2229 | 2.4254 | 0.83287 | 0.51129
| Rel.Std.Dev. |  | 1.031% | 0.8668% | 1.2% | 1.8% | 0.4159% | 1.613% | 0.8869% | 2.925% | 2.129% | 0.7318% | 1.313% | 5.3% | 1.461% | 1.751% | 1.648% | 0.3606% | 1.72% | 2.507% | 2.376% | 1.067% | 0.6157% | 3.29% | 2.69% | 0.9732% | 0.5749%
| PDM3 |  | 1.345% | -1.362% | -6.88% | -1.168% | 4.537% | -5.45% | -3.359% | -7.653% | -1.231% | -2.837% | 6.107% | 0.4115% | -0.4397% | 2.452% | 5.284% | -0.7477% | 4.35% | 1.998% | -8.483% | 3.23% | 5.078% | 9.708% | 0.9902% | -4.143% | -0.3819%
| Z-Score (Absolute) |  | 0.39 | 0.22 | 1.47 | 0.18 | 1.11 | 1.15 | 0.67 | 1.65 | 0.19 | 0.56 | 1.47 | 0.18 | 0.01 | 0.64 | 1.28 | 0.08 | 1.07 | 0.54 | 1.83 | 0.82 | 1.24 | 2.29 | 0.31 | 0.85 | 0
| Analytical results for Na in OREAS 501e (Certified Value 0.146 wt.%) | [27 empty] | Certified
Na | Round | Replicate | Lab | Lab | Lab | Lab | Lab | Lab | Lab | Lab | Lab | Lab | Lab | Lab | Lab | Lab | Lab | Lab | Lab | Lab | Lab | Lab | Lab | Lab | Lab | Lab | Lab |  | 1
| No | No | 2.01 | 2.02 | 2.03 | 2.04 | 2.06 | 2.07 | 2.08 | 2.09 | 2.10 | 2.11 | 2.12 | 2.13 | 2.14 | 2.15 | 2.16 | 2.17 | 2.18 | 2.19 | 2.20 | 2.21 | 2.22 | 2.23 | 2.24 | 2.25 | 2.27 |  | wt.%
|  |  | AR*OES | AR*OES/MS | AR*OES/MS | AR*MS | AR*OES | AR*MS | AR*MS | AR*MS | AR*MS | AR*MS | AR*MS | AR*OES | AR*OES/MS | AR*MS | AR*OES | AR*OES/MS | AR*OES | AR*OES/MS | AR*OES/MS | AR*OES | AR*MS | AR*OES/MS | AR*OES/MS | AR*OES/MS | AR*MS |  | 3
|  |  | 01g | 01g | 01g | 0.5g | 0.25g | 0.5g | 0.5g | 0.5g | 0.5g | 0.5g | 0.25g | 0.5g | 0.25g | 0.2g | 0.25g | 0.2g | 0.5g | 0.2g | 0.1g | 0.25g | 0.5g | 0.25g | 0.25g | 0.5g | 30g |  | 3
| 1 | 1 | 0.13 | 0.13 | 0.13999 | 0.128 | 0.13 | 0.13 | 0.13 | 0.17 | 0.16 | 0.14 | 0.17 | 0.249 | 0.11 | 0.14468 | 0.143 | 0.15 | 0.17544 | 0.15 | 0.169 | 0.141 | 0.16 | 0.1475 | 0.14 | 0.174 | 0.151 |  | 1
| 1 | 2 | 0.01 | 0.13 | 0.13568 | 0.141 | 0.12 | 0.14 | 0.13 | 0.17 | 0.16 | 0.14 | 0.15 | 0.27 | 0.12 | 0.14752 | 0.135 | 0.15 | 0.17922 | 0.14 | 0.148 | 0.132 | 0.16 | 0.1435 | 0.15 | 0.181 | 0.156 |  | 20
| 1 | 3 | 0.13 | 0.13 | 0.13892 | 0.139 | 0.13 | 0.14 | 0.13 | 0.16 | 0.17 | 0.16 | 0.17 | 0.27 | 0.11 | 0.14248 | 0.135 | 0.15 | 0.17296 | 0.15 | 0.163 | 0.148 | 0.16 | 0.1432 | 0.14 | 0.179 | 0.154 |  | 16
| 1 | 4 | 0.13 | 0.13 | 0.13546 | 0.14 | 0.12 | 0.13 | 0.13 | 0.17 | 0.17 | 0.14 | 0.15 | 0.28 | 0.12 | 0.155 | 0.147 | 0.15 | 0.17947 | 0.14 | 0.146 | 0.133 | 0.16 | 0.1485 | 0.14 | 0.171 | 0.153 |  | 0.14602
| 1 | 5 | 0.13 | 0.13 | 0.13476 | 0.145 | 0.13 | 0.13 | 0.13 | 0.16 | 0.16 | 0.14 | 0.16 | 0.28 | 0.12 | 0.1438 | 0.131 | 0.15 | 0.17816 | 0.14 | 0.161 | 0.134 | 0.17 | 0.1457 | 0.14 | 0.171 | 0.154 |  | 97
| 1 | 6 | 0.13 | 0.13 | 0.13825 | 0.141 | 0.13 | 0.13 | 0.13 | 0.17 | 0.16 | 0.14 | 0.18 | 0.245 | 0.12 | 0.1395 | 0.137 | 0.15 | 0.17194 | 0.14 | 0.163 | 0.133 | 0.16 | 0.1486 | 0.14 | 0.166 | 0.153
| Mean |  | 0.11 | 0.13 | 0.13718 | 0.139 | 0.12667 | 0.13333 | 0.13 | 0.16667 | 0.16333 | 0.14333 | 0.16333 | 0.26567 | 0.11667 | 0.1455 | 0.138 | 0.15 | 0.1762 | 0.14333 | 0.15833 | 0.13683 | 0.16167 | 0.14617 | 0.14167 | 0.17367 | 0.1535
| Median |  | 0.13 | 0.13 | 0.13696 | 0.1405 | 0.13 | 0.13 | 0.13 | 0.17 | 0.16 | 0.14 | 0.165 | 0.27 | 0.12 | 0.14424 | 0.136 | 0.15 | 0.1768 | 0.14 | 0.162 | 0.1335 | 0.16 | 0.1466 | 0.14 | 0.1725 | 0.1535
| Std Dev. |  | 0.04899 | 0 | 0.0021511 | 0.0057619 | 0.005164 | 0.005164 | 0 | 0.005164 | 0.005164 | 0.008165 | 0.012111 | 0.015188 | 0.005164 | 0.0053508 | 0.0058992 | 0 | 0.0032531 | 0.005164 | 0.0092014 | 0.0063692 | 0.0040825 | 0.0024196 | 0.0040825 | 0.0055737 | 0.0016432
| Rel.Std.Dev. |  | 44.54% | 0% | 1.568% | 4.145% | 4.077% | 3.873% | 0% | 3.098% | 3.162% | 5.696% | 7.415% | 5.717% | 4.426% | 3.678% | 4.275% | 0% | 1.846% | 3.603% | 5.811% | 4.655% | 2.525% | 1.655% | 2.882% | 3.209% | 1.07%
| PDM3 |  | -24.67% | -10.97% | -6.053% | -4.805% | -13.25% | -8.685% | -10.97% | 14.14% | 11.86% | -1.837% | 11.86% | 81.94% | -20.1% | -0.3545% | -5.489% | 2.729% | 20.67% | -1.837% | 8.436% | -6.288% | 10.72% | 0.1035% | -2.978% | 18.94% | 5.126%
| Z-Score (Absolute) |  | 1.69 | 0.67 | 0.31 | 0.22 | 0.84 | 0.51 | 0.67 | 1.18 | 1.01 | 0 | 1.01 | 6.19 | 1.35 | 0.11 | 0.27 | 0.34 | 1.66 | 0 | 0.76 | 0.33 | 0.93 | 0.14 | 0.08 | 1.53 | 0.51
| Analytical results for Nb in OREAS 501e (Certified Value 0.97 ppm) | [27 empty] | Certified
Nb | Round | Replicate | Lab | Lab | Lab | Lab | Lab | Lab | Lab | Lab | Lab | Lab | Lab | Lab | Lab | Lab | Lab | Lab | Lab | [9 empty] | 1
| No | No | 2.01 | 2.02 | 2.03 | 2.06 | 2.07 | 2.08 | 2.09 | 2.10 | 2.11 | 2.14 | 2.15 | 2.19 | 2.20 | 2.21 | 2.22 | 2.24 | 2.25 | [9 empty] | ppm
|  |  | AR*MS | AR*OES/MS | AR*OES/MS | AR*OES | AR*MS | AR*MS | AR*MS | AR*MS | AR*MS | AR*OES/MS | AR*MS | AR*OES/MS | AR*OES/MS | AR*MS | AR*MS | AR*OES/MS | AR*OES/MS | [9 empty] | 2
|  |  | 01g | 01g | 01g | 0.25g | 0.5g | 0.5g | 0.5g | 0.5g | 0.5g | 0.25g | 0.2g | 0.2g | 0.1g | 0.25g | 0.5g | 0.25g | 0.5g | [9 empty] | 2
| 1 | 1 | 0.82 | 0.9 | 1.1674 | < 5 | 0.59 | 0.83 | 0.69 | 1 | 0.71 | 1.19 | 1.5209 | < 1 | 1.72 | 1.55 | 0.63 | 1.07 | 1.1 | [9 empty] | 1
| 1 | 2 | 0.81 | 0.9 | 1.1079 | 5.6 | 0.65 | 0.7 | 0.65 | 0.89 | 0.91 | 1.18 | 1.5398 | < 1 | 1.59 | 1.5 | 0.67 | 0.99 | 1.1 | [9 empty] | 21
| 1 | 3 | 0.8 | 0.9 | 1.1464 | 5.7 | 0.61 | 0.76 | 0.57 | 0.75 | 0.76 | 1.19 | 1.3956 | < 1 | 1.77 | 1.58 | 0.67 | 0.94 | 1 | [9 empty] | 16
| 1 | 4 | 0.79 | 0.9 | 1.1041 | < 5 | 0.63 | 0.76 | 0.61 | 0.92 | 0.71 | 1.15 | 1.6441 | < 1 | 1.83 | 1.53 | 0.65 | 1.16 | 0.8 | [9 empty] | 0.96726
| 1 | 5 | 0.76 | 0.9 | 1.0817 | 5.8 | 0.65 | 0.74 | 0.65 | 1.06 | 0.62 | 1.23 | 1.4995 | < 1 | 1.6 | 1.61 | 0.65 | 1.26 | 0.8 | [9 empty] | 98
| 1 | 6 | 0.79 | 0.9 | 1.1497 | < 5 | 0.54 | 0.77 | 0.67 | 0.81 | 0.7 | 1.21 | 1.456 | < 1 | 1.77 | 1.74 | 0.64 | 1.16 | 1.4
| Mean |  | 0.795 | 0.9 | 1.1262 | 5.7 | 0.61167 | 0.76 | 0.64 | 0.905 | 0.735 | 1.1917 | 1.5093 |  | 1.7133 | 1.585 | 0.65167 | 1.0967 | 1.0333
| Median |  | 0.795 | 0.9 | 1.1272 | 5.7 | 0.62 | 0.76 | 0.65 | 0.905 | 0.71 | 1.19 | 1.5102 |  | 1.745 | 1.565 | 0.65 | 1.115 | 1.05
| Std Dev. |  | 0.020736 | 0 | 0.033056 | 0.1 | 0.042151 | 0.042426 | 0.043359 | 0.11537 | 0.096902 | 0.027142 | 0.083756 |  | 0.098116 | 0.085029 | 0.016021 | 0.11944 | 0.22509
| Rel.Std.Dev. |  | 2.608% | 0% | 2.935% | 1.754% | 6.891% | 5.582% | 6.775% | 12.75% | 13.18% | 2.278% | 5.549% |  | 5.727% | 5.365% | 2.458% | 10.89% | 21.78%
| PDM3 |  | -17.81% | -6.954% | 16.43% | 489.3% | -36.76% | -21.43% | -33.83% | -6.437% | -24.01% | 23.2% | 56.04% |  | 77.13% | 63.86% | -32.63% | 13.38% | 6.831%
| Z-Score (Absolute) |  | 0.15 | NA | 0.77 | NA | 0.66 | 0.25 | 0.58 | 0.15 | 0.32 | 0.95 | 1.83 | 0.97 | 2.4 | 2.04 | 0.55 | 0.69 | NA
Results from laboratories 2.02, 2.06 and 2.25 were removed due to their 0.1 ppm reading resolution.
| Analytical results for Nd in OREAS 501e (Indicative Value 17.3 ppm) | [27 empty] | Indicative
Nd | Round | Replicate | 2.01: Lab; 2.02: Lab; 2.03: Lab; 2.06: Lab | [9 empty] | 1
| No | No | 2.01: 2.01; 2.02: 2.15; 2.03: 2.18; 2.06: 2.25 | [9 empty] | ppm
|  |  | 2.01: AR*MS; 2.02: AR*MS; 2.03: AR*MS; 2.06: AR*OES/MS | [9 empty] | 1
|  |  | 2.01: 01g; 2.02: 0.2g; 2.03: 0.5g; 2.06: 0.5g | [9 empty] | 1
| 1 | 1 | 2.01: 16.165; 2.02: 18.0463; 2.03: 27.677; 2.06: 17 | [9 empty] | 1
| 1 | 2 | 2.01: 16.066; 2.02: 18.7201; 2.03: 27.8401; 2.06: 17.6 | [9 empty] | 22
| 1 | 3 | 2.01: 16.306; 2.02: 17.4231; 2.03: 27.7129; 2.06: 17.2 | [9 empty] | 16
| 1 | 4 | 2.01: 16.784; 2.02: 19.3696; 2.03: 27.6322; 2.06: 18.3 | [9 empty] | 17.2583
| 1 | 5 | 2.01: 16.456; 2.02: 18.2286; 2.03: 27.6977; 2.06: 17 | [9 empty] | 41
| 1 | 6 | 2.01: 16.465; 2.02: 17.6204; 2.03: 27.6868; 2.06: 15.9
| Mean |  | 2.01: 16.3737; 2.02: 18.2347; 2.03: 27.7078; 2.06: 17.1667
| Median |  | 2.01: 16.381; 2.02: 18.1375; 2.03: 27.6923; 2.06: 17.1
| Std Dev. |  | 2.01: 0.25545; 2.02: 0.72045; 2.03: 0.070333; 2.06: 0.79162
| Rel.Std.Dev. |  | 2.01: 1.56%; 2.02: 3.951%; 2.03: 0.2538%; 2.06: 4.611%
| PDM3 |  | 2.01: -5.126%; 2.02: 5.657%; 2.03: 60.55%; 2.06: -0.5312%
| Z-Score (Absolute) |  | 2.01: 0.96; 2.02: 0.39; 2.03: 7.25; 2.06: 0.39
| Analytical results for Ni in OREAS 501e (Certified Value 17.4 ppm) | [27 empty] | Certified
Ni | Round | Replicate | Lab | Lab | Lab | Lab | Lab | Lab | Lab | Lab | Lab | Lab | Lab | Lab | Lab | Lab | Lab | Lab | Lab | Lab | Lab | Lab | Lab | Lab | Lab |  |  |  | 1
| No | No | 2.01 | 2.02 | 2.03 | 2.04 | 2.06 | 2.07 | 2.08 | 2.09 | 2.10 | 2.11 | 2.12 | 2.13 | 2.14 | 2.15 | 2.16 | 2.17 | 2.19 | 2.20 | 2.22 | 2.23 | 2.24 | 2.25 | 2.27 |  |  |  | ppm
|  |  | AR*MS | AR*OES/MS | AR*OES/MS | AR*MS | AR*OES | AR*MS | AR*MS | AR*MS | AR*MS | AR*MS | AR*MS | AR*OES | AR*OES/MS | AR*MS | AR*OES | AR*OES/MS | AR*OES/MS | AR*OES/MS | AR*MS | AR*OES/MS | AR*OES/MS | AR*OES/MS | AR*MS |  |  |  | 1
|  |  | 01g | 01g | 01g | 0.5g | 0.25g | 0.5g | 0.5g | 0.5g | 0.5g | 0.5g | 0.25g | 0.5g | 0.25g | 0.2g | 0.25g | 0.2g | 0.2g | 0.1g | 0.5g | 0.25g | 0.25g | 0.5g | 30g |  |  |  | 2
| 1 | 1 | 18.8 | 18 | 16.4423 | 17.5 | 15.61 | 15.8 | 18.1 | 18.2 | 17.1 | 17.2 | 17.6 | 16.5 | 17.9 | 17.6257 | 20 | 18 | 18 | 18.2 | 17.3 | 20.2 | 17.7 | 17.5 | 18.2 |  |  |  | 1
| 1 | 2 | 18.6 | 18 | 16.4532 | 17.9 | 15.72 | 17 | 17.9 | 18.4 | 17 | 19.8 | 16.8 | 17 | 17.8 | 17.9478 | 19 | 17.1 | 17 | 17.6 | 16.6 | 19.6 | 19 | 18.3 | 17.9 |  |  |  | 23
| 1 | 3 | 19 | 18 | 16.4888 | 18.9 | 15.67 | 16.4 | 17.8 | 18.1 | 16.5 | 17.2 | 16.7 | 16 | 17.1 | 17.4239 | 19 | 17.7 | 17 | 17.8 | 17.1 | 20.1 | 17.6 | 17.7 | 18.1 |  |  |  | 16
| 1 | 4 | 18.4 | 18 | 16.3618 | 16.8 | 14.95 | 16.4 | 17.7 | 17.9 | 17.5 | 17.2 | 17 | 16 | 17.5 | 18.6624 | 19 | 17.3 | 18 | 17.7 | 16.3 | 20.8 | 18.3 | 17 | 18.2 |  |  |  | 17.3738
| 1 | 5 | 18.9 | 18 | 16.4713 | 18.5 | 15.35 | 16 | 17.9 | 17.6 | 17 | 16.8 | 16.1 | 17 | 17.5 | 17.5448 | 19 | 17.5 | 17 | 16.6 | 17 | 19.9 | 18.2 | 17.2 | 18.1 |  |  |  | 99
| 1 | 6 | 18.8 | 18 | 16.3383 | 19.3 | 15.58 | 16.1 | 17.9 | 18 | 18 | 16.8 | 17.1 | 14.4 | 17.9 | 17.3919 | 19 | 17.5 | 18 | 18.9 | 16.7 | 19.8 | 18.3 | 17.6 | 18.2
| Mean |  | 18.75 | 18 | 16.426 | 18.15 | 15.48 | 16.2833 | 17.8833 | 18.0333 | 17.1833 | 17.5 | 16.8833 | 16.15 | 17.6167 | 17.7661 | 19.1667 | 17.5167 | 17.5 | 17.8 | 16.8333 | 20.0667 | 18.1833 | 17.55 | 18.1167
| Median |  | 18.8 | 18 | 16.4478 | 18.2 | 15.595 | 16.25 | 17.9 | 18.05 | 17.05 | 17.2 | 16.9 | 16.25 | 17.65 | 17.5853 | 19 | 17.5 | 17.5 | 17.75 | 16.85 | 20 | 18.25 | 17.55 | 18.15
| Std Dev. |  | 0.21679 | 0 | 0.061345 | 0.92898 | 0.28927 | 0.42151 | 0.13292 | 0.27325 | 0.51153 | 1.1437 | 0.49565 | 0.96695 | 0.31252 | 0.48212 | 0.40825 | 0.31252 | 0.54772 | 0.75631 | 0.36697 | 0.41793 | 0.50365 | 0.45056 | 0.1169
| Rel.Std.Dev. |  | 1.156% | 0% | 0.3735% | 5.118% | 1.869% | 2.589% | 0.7432% | 1.515% | 2.977% | 6.535% | 2.936% | 5.987% | 1.774% | 2.714% | 2.13% | 1.784% | 3.13% | 4.249% | 2.18% | 2.083% | 2.77% | 2.567% | 0.6453%
| PDM3 |  | 7.921% | 3.605% | -5.455% | 4.468% | -10.9% | -6.276% | 2.933% | 3.796% | -1.096% | 0.7266% | -2.823% | -7.044% | 1.398% | 2.258% | 10.32% | 0.8226% | 0.7266% | 2.453% | -3.111% | 15.5% | 4.66% | 1.014% | 4.276%
| Z-Score (Absolute) |  | 1.43 | NA | 1.42 | 0.69 | 2.58 | 1.59 | 0.37 | 0.55 | 0.49 | 0.1 | 0.86 | 1.76 | 0.04 | 0.22 | NA | 0.08 | NA | 0.27 | 0.92 | 3.04 | 0.74 | 0.04 | 0.65
Results from laboratories 2.02, 2.16 and 2.19 were removed due to their 1 ppm reading resolution.
| Analytical results for P in OREAS 501e (Certified Value 0.067 wt.%) | [27 empty] | Certified
P | Round | Replicate | Lab | Lab | Lab | Lab | Lab | Lab | Lab | Lab | Lab | Lab | Lab | Lab | Lab | Lab | Lab | Lab | Lab | Lab | Lab | Lab | Lab | Lab | Lab | Lab |  |  | 1
| No | No | 2.01 | 2.02 | 2.03 | 2.04 | 2.06 | 2.07 | 2.08 | 2.09 | 2.10 | 2.11 | 2.12 | 2.13 | 2.14 | 2.15 | 2.16 | 2.17 | 2.19 | 2.20 | 2.21 | 2.22 | 2.23 | 2.24 | 2.25 | 2.27 |  |  | wt.%
|  |  | AR*OES | AR*OES/MS | AR*OES/MS | AR*MS | AR*OES | AR*MS | AR*MS | AR*MS | AR*MS | AR*MS | AR*OES | AR*OES | AR*OES/MS | AR*MS | AR*OES | AR*OES/MS | AR*OES/MS | AR*OES/MS | AR*OES | AR*OES/MS | AR*OES/MS | AR*OES/MS | AR*OES/MS | AR*MS |  |  | 3
|  |  | 01g | 01g | 01g | 0.5g | 0.25g | 0.5g | 0.5g | 0.5g | 0.5g | 0.5g | 0.25g | 0.5g | 0.25g | 0.2g | 0.25g | 0.2g | 0.2g | 0.1g | 0.25g | 0.5g | 0.25g | 0.25g | 0.5g | 30g |  |  | 3
| 1 | 1 | 0.0675 | 0.0736 | 0.062208 | 0.062 | 0.06 | 0.065 | 0.068 | 0.067 | 0.064 | 0.068 | 0.067 | 0.0608 | 0.0697 | 0.068092 | 0.074 | 0.0655 | 0.068 | 0.0584 | 0.079 | 0.0593 | 0.0666 | 0.07 | 0.071 | 0.066 |  |  | 1
| 1 | 2 | 0.0668 | 0.073 | 0.06084 | 0.063 | 0.06 | 0.066 | 0.069 | 0.069 | 0.064 | 0.068 | 0.066 | 0.061 | 0.0706 | 0.069489 | 0.071 | 0.065867 | 0.0678 | 0.0653 | 0.07 | 0.0603 | 0.0671 | 0.07 | 0.073 | 0.066 |  |  | 24
| 1 | 3 | 0.0691 | 0.072 | 0.06231 | 0.064 | 0.06 | 0.067 | 0.068 | 0.068 | 0.065 | 0.067 | 0.068 | 0.062 | 0.0678 | 0.067178 | 0.071 | 0.0655 | 0.0679 | 0.06 | 0.072 | 0.0588 | 0.0671 | 0.07 | 0.073 | 0.067 |  |  | 16
| 1 | 4 | 0.0681 | 0.0747 | 0.059792 | 0.063 | 0.06 | 0.066 | 0.068 | 0.067 | 0.066 | 0.068 | 0.067 | 0.062 | 0.0678 | 0.06963 | 0.073 | 0.066433 | 0.0675 | 0.0694 | 0.072 | 0.0591 | 0.0665 | 0.07 | 0.069 | 0.066 |  |  | 0.067336
| 1 | 5 | 0.0689 | 0.0724 | 0.060655 | 0.065 | 0.06 | 0.067 | 0.069 | 0.068 | 0.065 | 0.067 | 0.067 | 0.064 | 0.0681 | 0.067048 | 0.072 | 0.0654 | 0.0679 | 0.0686 | 0.07 | 0.0599 | 0.0672 | 0.07 | 0.069 | 0.066 |  |  | 100
| 1 | 6 | 0.0689 | 0.0739 | 0.062761 | 0.063 | 0.06 | 0.066 | 0.068 | 0.067 | 0.065 | 0.066 | 0.067 | 0.0532 | 0.0673 | 0.069015 | 0.073 | 0.066 | 0.0676 | 0.066 | 0.07 | 0.0597 | 0.067 | 0.07 | 0.068 | 0.066
| Mean |  | 0.068217 | 0.073267 | 0.061428 | 0.063333 | 0.06 | 0.066167 | 0.068333 | 0.067667 | 0.064833 | 0.067333 | 0.067 | 0.0605 | 0.06855 | 0.068408 | 0.072333 | 0.065783 | 0.067783 | 0.064617 | 0.072167 | 0.059517 | 0.066917 | 0.07 | 0.0705 | 0.066167
| Median |  | 0.0685 | 0.0733 | 0.061524 | 0.063 | 0.06 | 0.066 | 0.068 | 0.0675 | 0.065 | 0.0675 | 0.067 | 0.0615 | 0.06795 | 0.068553 | 0.0725 | 0.065684 | 0.06785 | 0.06565 | 0.071 | 0.0595 | 0.06705 | 0.07 | 0.07 | 0.066
| Std Dev. |  | 0.00092177 | 0.00099933 | 0.0011646 | 0.0010328 | 0 | 0.00075277 | 0.0005164 | 0.0008165 | 0.00075277 | 0.0008165 | 0.00063246 | 0.0037518 | 0.0012973 | 0.0011395 | 0.0012111 | 0.00039586 | 0.00019408 | 0.0044964 | 0.0034881 | 0.00055287 | 0.00029269 | 0 | 0.0021679 | 0.00040825
| Rel.Std.Dev. |  | 1.351% | 1.364% | 1.896% | 1.631% | 0% | 1.138% | 0.7557% | 1.207% | 1.161% | 1.213% | 0.944% | 6.201% | 1.892% | 1.666% | 1.674% | 0.6018% | 0.2863% | 6.959% | 4.833% | 0.9289% | 0.4374% | 0% | 3.075% | 0.617%
| PDM3 |  | 1.308% | 8.807% | -8.774% | -5.945% | -10.89% | -1.737% | 1.481% | 0.4908% | -3.717% | -0.004251% | -0.4993% | -10.15% | 1.803% | 1.592% | 7.421% | -2.306% | 0.664% | -4.039% | 7.174% | -11.61% | -0.623% | 3.956% | 4.699% | -1.737%
| Z-Score (Absolute) |  | 0.38 | 2.21 | 2.08 | 1.39 | 2.6 | 0.36 | 0.42 | 0.18 | 0.85 | 0.06 | 0.06 | 2.42 | 0.5 | 0.45 | 1.87 | 0.5 | 0.22 | 0.93 | 1.81 | 2.78 | 0.09 | 1.03 | 1.21 | 0.36
| Analytical results for Pb in OREAS 501e (Certified Value 87 ppm) | [27 empty] | Certified
Pb | Round | Replicate | Lab | Lab | Lab | Lab | Lab | Lab | Lab | Lab | Lab | Lab | Lab | Lab | Lab | Lab | Lab | Lab | Lab | Lab | Lab | Lab | Lab | Lab | Lab | Lab | Lab |  | 1
| No | No | 2.01 | 2.02 | 2.03 | 2.04 | 2.06 | 2.07 | 2.08 | 2.09 | 2.10 | 2.11 | 2.12 | 2.13 | 2.14 | 2.15 | 2.16 | 2.17 | 2.18 | 2.19 | 2.20 | 2.22 | 2.23 | 2.24 | 2.25 | 2.26 | 2.27 |  | ppm
|  |  | AR*MS | AR*OES/MS | AR*OES/MS | AR*MS | AR*OES | AR*MS | AR*MS | AR*MS | AR*MS | AR*MS | AR*MS | AR*OES | AR*OES/MS | AR*MS | AR*OES | AR*OES/MS | AR*OES | AR*OES/MS | AR*OES/MS | AR*MS | AR*OES/MS | AR*OES/MS | AR*OES/MS | AR*OES/MS | AR*MS |  | 0
|  |  | 01g | 01g | 01g | 0.5g | 0.25g | 0.5g | 0.5g | 0.5g | 0.5g | 0.5g | 0.25g | 0.5g | 0.25g | 0.2g | 0.25g | 0.2g | 0.5g | 0.2g | 0.1g | 0.5g | 0.25g | 0.25g | 0.5g | 0.5g | 30g |  | 1
| 1 | 1 | 88.2 | 97 | 85.6384 | 78.01 | 86.8 | 84.5 | 93.6 | 90.5 | 84.4 | 86.9 | 87.2 | 91 | 85.3 | 85.2609 | 91 | 87.8 | 87.17 | 86 | 82.4 | 85 | 91.5 | 92.6 | 86.4 | 94 | 84.75 |  | 1
| 1 | 2 | 87.7 | 94 | 83.9148 | 79.97 | 86.4 | 87.2 | 93.6 | 90.7 | 84.7 | 90.1 | 87.7 | 92 | 83.9 | 88.6429 | 86 | 87.5 | 85.31 | 85 | 86.3 | 82 | 92.2 | 96.3 | 86.7 | 95 | 88.82 |  | 25
| 1 | 3 | 89.2 | 94.1 | 85.8655 | 85.66 | 88.4 | 87.5 | 94.8 | 89.3 | 84.2 | 85.9 | 89 | 91 | 84.2 | 84.5014 | 86 | 87.3 | 86.63 | 86 | 86.3 | 84 | 91.4 | 93.5 | 87.6 | 94 | 89.11 |  | 16
| 1 | 4 | 88.4 | 96 | 85.316 | 78.04 | 86.2 | 85.1 | 93.2 | 87.6 | 87.9 | 87.2 | 89.6 | 90 | 83.1 | 89.2079 | 89 | 86.8 | 84.94 | 86 | 88.4 | 79 | 90.1 | 94.9 | 82.9 | 94 | 87.05 |  | 87.2901
| 1 | 5 | 88 | 94.6 | 84.358 | 83.83 | 87.5 | 86.6 | 93.3 | 88.5 | 85 | 88.2 | 89.3 | 94 | 85.9 | 83.8778 | 86 | 85.9 | 86.93 | 86 | 83.7 | 90 | 93 | 92 | 83.3 | 94 | 87.79 |  | 101
| 1 | 6 | 87.7 | 93.4 | 84.8858 | 91.09 | 88.8 | 86.7 | 92.7 | 87.9 | 87.4 | 87.3 | 89.4 | 82 | 84.1 | 85.0854 | 89 | 85.9 | 82.36 | 85 | 84.2 | 80 | 92 | 94.3 | 82.6 | 96 | 90.72
| Mean |  | 88.2 | 94.85 | 84.9964 | 82.7667 | 87.35 | 86.2667 | 93.5333 | 89.0833 | 85.6 | 87.6 | 88.7 | 90 | 84.4167 | 86.096 | 87.8333 | 86.8667 | 85.5567 | 85.6667 | 85.2167 | 83.3333 | 91.7 | 93.9333 | 84.9167 | 94.5 | 88.04
| Median |  | 88.1 | 94.35 | 85.1009 | 81.9 | 87.15 | 86.65 | 93.45 | 88.9 | 84.85 | 87.25 | 89.15 | 91 | 84.15 | 85.1731 | 87.5 | 87.05 | 85.97 | 86 | 85.25 | 83 | 91.75 | 93.9 | 84.85 | 94 | 88.305
| Std Dev. |  | 0.56214 | 1.3708 | 0.75619 | 5.1297 | 1.0728 | 1.1978 | 0.70333 | 1.3121 | 1.6186 | 1.4311 | 1 | 4.1473 | 1.0128 | 2.2518 | 2.137 | 0.8165 | 1.8056 | 0.5164 | 2.1794 | 3.9833 | 0.9716 | 1.5731 | 2.2194 | 0.83666 | 2.0397
| Rel.Std.Dev. |  | 0.6373% | 1.445% | 0.8897% | 6.198% | 1.228% | 1.388% | 0.752% | 1.473% | 1.891% | 1.634% | 1.127% | 4.608% | 1.2% | 2.615% | 2.433% | 0.9399% | 2.11% | 0.6028% | 2.557% | 4.78% | 1.06% | 1.675% | 2.614% | 0.8854% | 2.317%
| PDM3 |  | 1.042% | 8.661% | -2.628% | -5.182% | 0.06861% | -1.172% | 7.152% | 2.054% | -1.936% | 0.355% | 1.615% | 3.104% | -3.292% | -1.368% | 0.6223% | -0.4851% | -1.986% | -1.86% | -2.375% | -4.533% | 5.052% | 7.611% | -2.719% | 8.26% | 0.8591%
| Z-Score (Absolute) |  | 0.32 | 2.82 | 0.88 | 1.72 | 0 | 0.41 | 2.32 | 0.65 | 0.66 | 0.09 | 0.51 | 1 | 1.1 | 0.47 | 0.18 | 0.18 | 0.67 | 0.63 | 0.8 | 1.51 | 1.64 | 2.48 | 0.91 | 2.69 | 0.26
| Analytical results for Pd in OREAS 501e (Indicative Value < 10 ppb) | [27 empty] | Indicative
Pd | Round | Replicate | 2.01: Lab |  | 1
| No | No | 2.01: 2.03 |  | ppb
|  |  | 2.01: AR*OES/MS |  | 1
|  |  | 2.01: 01g |  | 1
| 1 | 1 | 2.01: < 10 |  | 1
| 1 | 2 | 2.01: < 10 |  | 1
| 1 | 3 | 2.01: < 10 |  | 16
| 1 | 4 | 2.01: < 10 |  | < 10
| 1 | 5 | 2.01: < 10 |  | 42
| 1 | 6 | 2.01: < 10
Mean
Median
Std Dev.
Rel.Std.Dev.
PDM3
Z-Score (Absolute) | bar: 2.01
| Analytical results for Pr in OREAS 501e (Indicative Value 5.13 ppm) | [27 empty] | Indicative
Pr | Round | Replicate | 2.01: Lab; 2.02: Lab; 2.03: Lab; 2.04: Lab |  | 1
| No | No | 2.01: 2.01; 2.02: 2.15; 2.03: 2.18; 2.04: 2.25 |  | ppm
|  |  | 2.01: AR*MS; 2.02: AR*MS; 2.03: AR*MS; 2.04: AR*OES/MS |  | 2
|  |  | 2.01: 01g; 2.02: 0.2g; 2.03: 0.5g; 2.04: 0.5g |  | 2
| 1 | 1 | 2.01: 3.901; 2.02: 4.5054; 2.03: 7.2689; 2.04: 4.4 |  | 1
| 1 | 2 | 2.01: 3.922; 2.02: 4.7582; 2.03: 7.9082; 2.04: 4.6 |  | 26
| 1 | 3 | 2.01: 3.994; 2.02: 4.5084; 2.03: 7.1425; 2.04: 4.6 |  | 16
| 1 | 4 | 2.01: 4.017; 2.02: 4.7993; 2.03: 7.4157; 2.04: 4.9 |  | 5.1333
| 1 | 5 | 2.01: 4.037; 2.02: 4.6721; 2.03: 7.1992; 2.04: 4.5 |  | 43
| 1 | 6 | 2.01: 4.04; 2.02: 4.2742; 2.03: 7.5352; 2.04: 4.3
| Mean |  | 2.01: 3.9852; 2.02: 4.5863; 2.03: 7.4116; 2.04: 4.55
| Median |  | 2.01: 4.0055; 2.02: 4.5902; 2.03: 7.3423; 2.04: 4.55
| Std Dev. |  | 2.01: 0.059764; 2.02: 0.19612; 2.03: 0.28274; 2.04: 0.20736
| Rel.Std.Dev. |  | 2.01: 1.5%; 2.02: 4.276%; 2.03: 3.815%; 2.04: 4.557%
| PDM3 |  | 2.01: -22.37%; 2.02: -10.66%; 2.03: 44.38%; 2.04: -11.36%
| Z-Score (Absolute) |  | 2.01: 1.31; 2.02: 0.04; 2.03: 6.38; 2.04: 0.04
| Analytical results for Pt in OREAS 501e (Indicative Value 1.33 ppb) | [27 empty] | Indicative
Pt | Round | Replicate | 2.01: Lab; 2.02: Lab |  | 1
| No | No | 2.01: 2.03; 2.02: 2.20 |  | ppb
|  |  | 2.01: AR*OES/MS; 2.02: AR*OES/MS |  | 2
|  |  | 2.01: 01g; 2.02: 0.1g |  | 2
| 1 | 1 | 2.01: < 5; 2.02: 2 |  | 1
| 1 | 2 | 2.01: < 5; 2.02: 1 |  | 1
| 1 | 3 | 2.01: < 5; 2.02: 2 |  | 16
| 1 | 4 | 2.01: < 5; 2.02: < 1 |  | 1.3333
| 1 | 5 | 2.01: < 5; 2.02: 2 |  | 39
| 1 | 6 | 2.01: < 5; 2.02: < 1
| Mean |  | 2.02: 1.75
| Median |  | 2.02: 2
| Std Dev. |  | 2.02: 0.5
| Rel.Std.Dev. |  | 2.02: 28.57%
| PDM3 |  | 2.02: 31.25%
| Z-Score (Absolute) |  | 2.01: 0.67; 2.02: 0.67
| Analytical results for Rb in OREAS 501e (Certified Value 94 ppm) | [27 empty] | Certified
Rb | Round | Replicate | Lab | Lab | Lab | Lab | Lab | Lab | Lab | Lab | Lab | Lab | Lab | Lab | Lab | Lab | Lab | Lab | Lab | Lab | [8 empty] | 1
| No | No | 2.01 | 2.02 | 2.03 | 2.06 | 2.07 | 2.08 | 2.09 | 2.10 | 2.11 | 2.12 | 2.14 | 2.15 | 2.17 | 2.20 | 2.21 | 2.22 | 2.24 | 2.25 | [8 empty] | ppm
|  |  | AR*MS | AR*OES/MS | AR*OES/MS | AR*OES | AR*MS | AR*MS | AR*MS | AR*MS | AR*MS | AR*MS | AR*OES/MS | AR*MS | AR*OES/MS | AR*OES/MS | AR*MS | AR*MS | AR*OES/MS | AR*OES/MS | [8 empty] | 0
|  |  | 01g | 01g | 01g | 0.25g | 0.5g | 0.5g | 0.5g | 0.5g | 0.5g | 0.25g | 0.25g | 0.2g | 0.2g | 0.1g | 0.25g | 0.5g | 0.25g | 0.5g | [8 empty] | 1
| 1 | 1 | 102.48 | 115 | 92.1945 | 69.5 | 88.8 | 95.2 | 87.7 | 91.5 | 95.7 | 88.13 | 97.3 | 92.5835 | 91.3 | 108 | 76.71 | 98 | 107 | 83.7 | [8 empty] | 1
| 1 | 2 | 99.8 | 112 | 93.4586 | 67.6 | 93.2 | 94.8 | 87.7 | 90.6 | 94.2 | 88.4 | 98.9 | 95.1775 | 91.2 | 103 | 75.91 | 93 | 115 | 84.5 | [8 empty] | 62
| 1 | 3 | 100.68 | 111 | 94.7494 | 69.3 | 88.6 | 94.4 | 87.9 | 90.1 | 93.5 | 88.77 | 99.2 | 92.869 | 92.8 | 102 | 73.29 | 95 | 107 | 83.3 | [8 empty] | 16
| 1 | 4 | 98.72 | 114 | 91.9329 | 67.9 | 90.4 | 95.1 | 85.1 | 94.1 | 93.5 | 88.11 | 96.6 | 95.6728 | 91.2 | 98.7 | 76.4 | 92 | 111 | 79.7 | [8 empty] | 94.0785
| 1 | 5 | 101.6 | 111 | 95.1196 | 68.3 | 89.9 | 93.3 | 84.7 | 91.8 | 94.1 | 89.15 | 98.5 | 93.2647 | 92.7 | 99.9 | 74.57 | 94 | 111 | 80.2 | [8 empty] | 102
| 1 | 6 | 101.03 | 112 | 95.2797 | 67.7 | 89.6 | 93.8 | 87 | 94.8 | 93.3 | 90.61 | 97.2 | 90.5215 | 92.4 | 102 | 75.48 | 95 | 109 | 80.8
| Mean |  | 100.7183 | 112.5 | 93.7891 | 68.3833 | 90.0833 | 94.4333 | 86.6833 | 92.15 | 94.05 | 88.8617 | 97.95 | 93.3482 | 91.9333 | 102.2667 | 75.3933 | 94.5 | 110 | 82.0333
| Median |  | 100.855 | 112 | 94.104 | 68.1 | 89.75 | 94.6 | 87.35 | 91.65 | 93.8 | 88.585 | 97.9 | 93.0668 | 91.85 | 102 | 75.695 | 94.5 | 110 | 82.05
| Std Dev. |  | 1.3279 | 1.6432 | 1.484 | 0.82563 | 1.669 | 0.75542 | 1.4204 | 1.896 | 0.88487 | 0.94464 | 1.0559 | 1.8741 | 0.77889 | 3.221 | 1.2746 | 2.0736 | 3.0332 | 2.0393
| Rel.Std.Dev. |  | 1.318% | 1.461% | 1.582% | 1.207% | 1.853% | 0.8% | 1.639% | 2.058% | 0.9409% | 1.063% | 1.078% | 2.008% | 0.8472% | 3.15% | 1.691% | 2.194% | 2.757% | 2.486%
| PDM3 |  | 7.058% | 19.58% | -0.3076% | -27.31% | -4.247% | 0.3772% | -7.861% | -2.05% | -0.03028% | -5.545% | 4.115% | -0.7763% | -2.28% | 8.704% | -19.86% | 0.448% | 16.92% | -12.8%
| Z-Score (Absolute) |  | 1.06 | 2.81 | 0.03 | 3.74 | 0.52 | 0.13 | 1.02 | 0.21 | 0.07 | 0.7 | 0.65 | 0.03 | 0.24 | 1.29 | 2.7 | 0.14 | 2.44 | 1.71
| Analytical results for Re in OREAS 501e (Certified Value 0.033 ppm) | [27 empty] | Certified
Re | Round | Replicate | Lab | Lab | Lab | Lab | Lab | Lab | Lab | Lab | Lab | Lab | Lab | Lab | Lab | Lab | [12 empty] | 1
| No | No | 2.01 | 2.02 | 2.03 | 2.07 | 2.08 | 2.09 | 2.10 | 2.11 | 2.14 | 2.15 | 2.20 | 2.22 | 2.24 | 2.25 | [12 empty] | ppm
|  |  | AR*MS | AR*OES/MS | AR*OES/MS | AR*MS | AR*MS | AR*MS | AR*MS | AR*MS | AR*OES/MS | AR*MS | AR*OES/MS | AR*MS | AR*OES/MS | AR*OES/MS | [12 empty] | 3
|  |  | 01g | 01g | 01g | 0.5g | 0.5g | 0.5g | 0.5g | 0.5g | 0.25g | 0.2g | 0.1g | 0.5g | 0.25g | 0.5g | [12 empty] | 3
| 1 | 1 | 0.034 | < 0.05 | < 0.05 | 0.032 | 0.033 | 0.033 | 0.033 | 0.034 | 0.033 | < 0.05 | 0.029 | 0.035 | 0.03 | 0.033 | [12 empty] | 1
| 1 | 2 | 0.034 | < 0.05 | < 0.05 | 0.03 | 0.034 | 0.035 | 0.031 | 0.035 | 0.033 | < 0.05 | 0.03 | 0.033 | 0.03 | 0.034 | [12 empty] | 63
| 1 | 3 | 0.036 | < 0.05 | < 0.05 | 0.033 | 0.033 | 0.033 | 0.032 | 0.036 | 0.033 | < 0.05 | 0.032 | 0.039 | 0.03 | 0.035 | [12 empty] | 16
| 1 | 4 | 0.031 | < 0.05 | < 0.05 | 0.031 | 0.034 | 0.033 | 0.032 | 0.035 | 0.033 | < 0.05 | 0.033 | 0.049 | 0.03 | 0.032 | [12 empty] | 0.032617
| 1 | 5 | 0.031 | < 0.05 | < 0.05 | 0.032 | 0.032 | 0.032 | 0.032 | 0.033 | 0.034 | < 0.05 | 0.032 | 0.041 | 0.04 | 0.032 | [12 empty] | 103
| 1 | 6 | 0.034 | < 0.05 | < 0.05 | 0.033 | 0.035 | 0.035 | 0.034 | 0.034 | 0.032 | < 0.05 | 0.031 | 0.034 | 0.03 | 0.032
| Mean |  | 0.033333 |  |  | 0.031833 | 0.0335 | 0.0335 | 0.032333 | 0.0345 | 0.033 |  | 0.031167 | 0.0385 | 0.031667 | 0.033
| Median |  | 0.034 |  |  | 0.032 | 0.0335 | 0.033 | 0.032 | 0.0345 | 0.033 |  | 0.0315 | 0.037 | 0.03 | 0.0325
| Std Dev. |  | 0.0019664 |  |  | 0.001169 | 0.0010488 | 0.0012247 | 0.0010328 | 0.0010488 | 0.00063246 |  | 0.001472 | 0.0059917 | 0.0040825 | 0.0012649
| Rel.Std.Dev. |  | 5.899% |  |  | 3.672% | 3.131% | 3.656% | 3.194% | 3.04% | 1.917% |  | 4.723% | 15.56% | 12.89% | 3.833%
| PDM3 |  | 2.197% |  |  | -2.402% | 2.708% | 2.708% | -0.8687% | 5.774% | 1.175% |  | -4.446% | 18.04% | -2.913% | 1.175%
| Z-Score (Absolute) |  | 0.49 | 5.64 | 5.64 | 0.61 | 0.61 | 0.61 | 0.25 | 1.35 | 0.25 | 5.64 | 1.1 | 4.29 | 0.74 | 0.25
| Analytical results for S in OREAS 501e (Certified Value 0.488 wt.%) | [27 empty] | Certified
S | Round | Replicate | Lab | Lab | Lab | Lab | Lab | Lab | Lab | Lab | Lab | Lab | Lab | Lab | Lab | Lab | Lab | Lab | Lab | Lab | Lab | Lab | Lab | Lab | Lab | Lab | Lab | Lab | 1
| No | No | 2.01 | 2.02 | 2.03 | 2.04 | 2.06 | 2.07 | 2.08 | 2.09 | 2.10 | 2.11 | 2.12 | 2.13 | 2.14 | 2.15 | 2.16 | 2.17 | 2.18 | 2.19 | 2.20 | 2.21 | 2.22 | 2.23 | 2.24 | 2.25 | 2.26 | 2.27 | wt.%
|  |  | AR*OES | AR*OES/MS | AR*OES/MS | AR*MS | AR*OES | AR*MS | AR*MS | AR*MS | AR*MS | AR*MS | AR*OES | AR*OES | AR*OES/MS | AR*MS | AR*OES | AR*OES/MS | AR*OES | AR*OES/MS | AR*OES/MS | AR*OES | AR*MS | AR*OES/MS | AR*OES/MS | AR*OES/MS | AR*OES/MS | AR*MS | 3
|  |  | 01g | 01g | 01g | 0.5g | 0.25g | 0.5g | 0.5g | 0.5g | 0.5g | 0.5g | 0.25g | 0.5g | 0.25g | 0.2g | 0.25g | 0.2g | 0.5g | 0.2g | 0.1g | 0.25g | 0.5g | 0.25g | 0.25g | 0.5g | 0.5g | 30g | 3
| 1 | 1 | 0.4908 | 0.5 | 0.47881 | 0.46 | 0.38 | 0.48 | 0.5 | 0.5 | 0.53 | 0.51 | 0.51 | 0.447 | 0.49 | 0.49246 | 0.54 | 0.49 | 0.49329 | 0.48 | 0.442 | 0.62 | 0.47 | 0.3817 | 0.48 | 0.486 | 0.4969 | 0.48 | 1
| 1 | 2 | 0.4873 | 0.48 | 0.47946 | 0.48 | 0.38 | 0.49 | 0.51 | 0.51 | 0.54 | 0.51 | 0.51 | 0.46 | 0.49 | 0.49718 | 0.52 | 0.48 | 0.49876 | 0.47 | 0.428 | 0.55 | 0.49 | 0.3802 | 0.49 | 0.497 | 0.4933 | 0.46 | 7
| 1 | 3 | 0.5017 | 0.48 | 0.47648 | 0.48 | 0.39 | 0.49 | 0.5 | 0.51 | 0.55 | 0.5 | 0.52 | 0.45 | 0.49 | 0.48598 | 0.53 | 0.49 | 0.49988 | 0.48 | 0.44 | 0.57 | 0.48 | 0.3831 | 0.49 | 0.5 | 0.4851 | 0.46 | 16
| 1 | 4 | 0.4995 | 0.5 | 0.47442 | 0.47 | 0.38 | 0.49 | 0.51 | 0.49 | 0.55 | 0.51 | 0.51 | 0.46 | 0.49 | 0.49016 | 0.54 | 0.49 | 0.49551 | 0.47 | 0.466 | 0.58 | 0.47 | 0.3742 | 0.48 | 0.467 | 0.4956 | 0.47 | 0.48848
| 1 | 5 | 0.5038 | 0.48 | 0.47704 | 0.48 | 0.38 | 0.49 | 0.51 | 0.5 | 0.54 | 0.51 | 0.51 | 0.46 | 0.5 | 0.49154 | 0.53 | 0.49 | 0.49224 | 0.48 | 0.466 | 0.55 | 0.49 | 0.3864 | 0.48 | 0.472 | 0.4884 | 0.47 | 104
| 1 | 6 | 0.496 | 0.49 | 0.47316 | 0.48 | 0.39 | 0.49 | 0.51 | 0.5 | 0.54 | 0.5 | 0.52 | 0.408 | 0.5 | 0.49434 | 0.54 | 0.49 | 0.49534 | 0.47 | 0.442 | 0.55 | 0.48 | 0.3889 | 0.49 | 0.476 | 0.4975 | 0.47
| Mean |  | 0.49652 | 0.48833 | 0.47656 | 0.475 | 0.38333 | 0.48833 | 0.50667 | 0.50167 | 0.54167 | 0.50667 | 0.51333 | 0.4475 | 0.49333 | 0.49194 | 0.53333 | 0.48833 | 0.49584 | 0.475 | 0.44733 | 0.57 | 0.48 | 0.38242 | 0.485 | 0.483 | 0.4928 | 0.46833
| Median |  | 0.49775 | 0.485 | 0.47676 | 0.48 | 0.38 | 0.49 | 0.51 | 0.5 | 0.54 | 0.51 | 0.51 | 0.455 | 0.49 | 0.492 | 0.535 | 0.49 | 0.49543 | 0.475 | 0.442 | 0.56 | 0.48 | 0.3824 | 0.485 | 0.481 | 0.49445 | 0.47
| Std Dev. |  | 0.0064297 | 0.0098319 | 0.0024433 | 0.0083666 | 0.005164 | 0.0040825 | 0.005164 | 0.0075277 | 0.0075277 | 0.005164 | 0.005164 | 0.020177 | 0.005164 | 0.0038054 | 0.008165 | 0.0040825 | 0.0029908 | 0.0054772 | 0.015371 | 0.027568 | 0.0089443 | 0.0051246 | 0.0054772 | 0.013565 | 0.0050128 | 0.0075277
| Rel.Std.Dev. |  | 1.295% | 2.013% | 0.5127% | 1.761% | 1.347% | 0.836% | 1.019% | 1.501% | 1.39% | 1.019% | 1.006% | 4.509% | 1.047% | 0.7736% | 1.531% | 0.836% | 0.6032% | 1.153% | 3.436% | 4.837% | 1.863% | 1.34% | 1.129% | 2.808% | 1.017% | 1.607%
| PDM3 |  | 1.645% | -0.03034% | -2.44% | -2.76% | -21.53% | -0.03034% | 3.723% | 2.699% | 10.89% | 3.723% | 5.088% | -8.39% | 0.9932% | 0.7086% | 9.182% | -0.03034% | 1.506% | -2.76% | -8.424% | 16.69% | -1.736% | -21.71% | -0.7127% | -1.122% | 0.8841% | -4.125%
| Z-Score (Absolute) |  | 0.41 | 0 | 0.6 | 0.67 | 5.31 | 0 | 0.93 | 0.67 | 2.7 | 0.93 | 1.26 | 2.07 | 0.25 | 0.18 | 2.28 | 0 | 0.38 | 0.67 | 2.07 | 4.13 | 0.42 | 5.36 | 0.17 | 0.27 | 0.23 | 1.01
| Analytical results for Sb in OREAS 501e (Certified Value 1.8 ppm) | [27 empty] | Certified
Sb | Round | Replicate | Lab | Lab | Lab | Lab | Lab | Lab | Lab | Lab | Lab | Lab | Lab | Lab | Lab | Lab | Lab | Lab | Lab | Lab | Lab | Lab | Lab | Lab | Lab | Lab | Lab |  | 1
| No | No | 2.01 | 2.02 | 2.03 | 2.04 | 2.06 | 2.07 | 2.08 | 2.09 | 2.10 | 2.11 | 2.12 | 2.13 | 2.14 | 2.15 | 2.16 | 2.17 | 2.19 | 2.20 | 2.21 | 2.22 | 2.23 | 2.24 | 2.25 | 2.26 | 2.27 |  | ppm
|  |  | AR*MS | AR*OES/MS | AR*OES/MS | AR*MS | AR*OES | AR*MS | AR*MS | AR*MS | AR*MS | AR*MS | AR*OES | AR*OES | AR*OES/MS | AR*MS | AR*OES | AR*OES/MS | AR*OES/MS | AR*OES/MS | AR*MS | AR*MS | AR*OES/MS | AR*OES/MS | AR*OES/MS | AR*OES/MS | AR*MS |  | 2
|  |  | 01g | 01g | 01g | 0.5g | 0.25g | 0.5g | 0.5g | 0.5g | 0.5g | 0.5g | 0.25g | 0.5g | 0.25g | 0.2g | 0.25g | 0.2g | 0.2g | 0.1g | 0.25g | 0.5g | 0.25g | 0.25g | 0.5g | 0.5g | 30g |  | 2
| 1 | 1 | 2.29 | 1.42 | 1.5181 | 1.86 | < 5 | 1.78 | 2.03 | 2.04 | 1.68 | 1.92 | < 5 | < 2 | 1.5 | 1.8083 | < 5 | 1.65 | < 5 | 1.72 | < 0.05 | 1.97 | 1.7 | 1.59 | 2.04 | 1.82 | 1.64 |  | 1
| 1 | 2 | 2.23 | 1.45 | 1.5491 | 1.91 | < 5 | 1.86 | 2.02 | 2.15 | 1.63 | 2.16 | < 5 | < 2 | 1.44 | 1.8624 | < 5 | 1.71 | < 5 | 1.74 | < 0.05 | 1.91 | 1.8 | 1.58 | 2.04 | 1.79 | 1.65 |  | 28
| 1 | 3 | 2.24 | 1.4 | 1.5218 | 2.02 | < 5 | 1.86 | 1.94 | 2.1 | 1.64 | 1.84 | < 5 | < 2 | 1.51 | 1.8574 | < 5 | 1.72 | < 5 | 1.75 | < 0.05 | 1.94 | 1.8 | 1.48 | 2.06 | 1.72 | 1.71 |  | 16
| 1 | 4 | 2.24 | 1.44 | 1.4735 | 1.79 | < 5 | 1.86 | 2 | 1.94 | 1.68 | 1.93 | < 5 | < 2 | 1.45 | 2.0696 | < 5 | 1.65 | < 5 | 1.92 | < 0.05 | 1.86 | 1.7 | 1.61 | 2.08 | 1.82 | 1.69 |  | 1.7951
| 1 | 5 | 2.19 | 1.42 | 1.4901 | 1.98 | < 5 | 1.93 | 1.92 | 2.04 | 1.67 | 1.92 | < 5 | 2 | 1.51 | 1.9704 | < 5 | 1.7 | < 5 | 1.74 | < 0.05 | 2.01 | 1.7 | 1.68 | 1.98 | 1.78 | 1.69 |  | 105
| 1 | 6 | 2.31 | 1.41 | 1.5403 | 1.96 | < 5 | 1.86 | 1.96 | 1.98 | 1.76 | 1.88 | < 5 | < 2 | 1.42 | 1.8316 | < 5 | 1.63 | < 5 | 1.77 | < 0.05 | 2.04 | 1.8 | 1.61 | 1.79 | 1.78 | 1.61
| Mean |  | 2.25 | 1.4233 | 1.5155 | 1.92 |  | 1.8583 | 1.9783 | 2.0417 | 1.6767 | 1.9417 |  | 2 | 1.4717 | 1.8999 |  | 1.6767 |  | 1.7733 |  | 1.955 | 1.75 | 1.5917 | 1.9983 | 1.785 | 1.665
| Median |  | 2.24 | 1.42 | 1.5199 | 1.935 |  | 1.86 | 1.98 | 2.04 | 1.675 | 1.92 |  | 2 | 1.475 | 1.8599 |  | 1.675 |  | 1.745 |  | 1.955 | 1.75 | 1.6 | 2.04 | 1.785 | 1.67
| Std Dev. |  | 0.043359 | 0.018619 | 0.029006 | 0.084617 |  | 0.047504 | 0.044907 | 0.076529 | 0.045898 | 0.11215 |  |  | 0.039707 | 0.10003 |  | 0.037771 |  | 0.073666 |  | 0.065955 | 0.054772 | 0.064936 | 0.10741 | 0.036742 | 0.037815
| Rel.Std.Dev. |  | 1.927% | 1.308% | 1.914% | 4.407% |  | 2.556% | 2.27% | 3.748% | 2.737% | 5.776% |  |  | 2.698% | 5.265% |  | 2.253% |  | 4.154% |  | 3.374% | 3.13% | 4.08% | 5.375% | 2.058% | 2.271%
| PDM3 |  | 25.34% | -20.71% | -15.58% | 6.958% |  | 3.523% | 10.21% | 13.74% | -6.597% | 8.165% |  | 11.41% | -18.02% | 5.84% |  | -6.597% |  | -1.212% |  | 8.908% | -2.512% | -11.33% | 11.32% | -0.5625% | -7.247%
| Z-Score (Absolute) |  | 1.24 | 1.52 | 1.21 | 0.14 | 2.07 | 0.07 | 0.33 | 0.54 | 0.67 | 0.21 | 2.07 | NA | 1.36 | 0.07 | 2.07 | 0.67 | 2.07 | 0.35 | 6.18 | 0.25 | 0.43 | 0.96 | 0.4 | 0.31 | 0.71
Results from laboratory 2.13 were removed due to their 1 ppm reading resolution.
| Analytical results for Sc in OREAS 501e (Certified Value 7.66 ppm) | [27 empty] | Certified
Sc | Round | Replicate | Lab | Lab | Lab | Lab | Lab | Lab | Lab | Lab | Lab | Lab | Lab | Lab | Lab | Lab | Lab | Lab | Lab | Lab | Lab | Lab | Lab | Lab | Lab |  |  |  | 1
| No | No | 2.01 | 2.02 | 2.03 | 2.04 | 2.06 | 2.07 | 2.08 | 2.09 | 2.10 | 2.11 | 2.12 | 2.13 | 2.14 | 2.15 | 2.16 | 2.17 | 2.19 | 2.20 | 2.22 | 2.23 | 2.24 | 2.25 | 2.27 |  |  |  | ppm
|  |  | AR*OES | AR*OES/MS | AR*OES/MS | AR*MS | AR*OES | AR*MS | AR*MS | AR*MS | AR*MS | AR*MS | AR*MS | AR*OES | AR*OES/MS | AR*MS | AR*OES | AR*OES/MS | AR*OES/MS | AR*OES/MS | AR*MS | AR*OES/MS | AR*OES/MS | AR*OES/MS | AR*MS |  |  |  | 2
|  |  | 01g | 01g | 01g | 0.5g | 0.25g | 0.5g | 0.5g | 0.5g | 0.5g | 0.5g | 0.25g | 0.5g | 0.25g | 0.2g | 0.25g | 0.2g | 0.2g | 0.1g | 0.5g | 0.25g | 0.25g | 0.5g | 30g |  |  |  | 3
| 1 | 1 | 7.3 | 8 | 8.1206 | 7 | < 1 | 7 | 8 | 8.2 | 7.3 | 7.8 | 7.8 | 7.2 | 8.3 | 7.7273 | 7.8 | 7.9 | 8 | 8 | 7.4 | 7.71 | 5.4 | 7.8 | 7.7 |  |  |  | 1
| 1 | 2 | 7.3 | 8 | 7.7626 | 7.1 | < 1 | 7.6 | 8.1 | 8.1 | 7.3 | 7.8 | 7.7 | 8 | 8.3 | 7.8933 | 7 | 7.7 | 8 | 7 | 6.8 | 7.83 | 6 | 8 | 7.6 |  |  |  | 29
| 1 | 3 | 7.5 | 8 | 7.9915 | 7.5 | < 1 | 7.4 | 7.9 | 8.2 | 7.2 | 7.8 | 7.8 | 7 | 8.2 | 7.701 | 7.3 | 8 | 8 | 8 | 7.3 | 7.67 | 5.5 | 8.2 | 7.8 |  |  |  | 16
| 1 | 4 | 7.4 | 8 | 7.759 | 6.9 | < 1 | 7.5 | 8 | 8.1 | 7.5 | 7.8 | 7.7 | 7 | 8.3 | 8.1225 | 7.2 | 7.7 | 8 | 7 | 7 | 7.6 | 5.8 | 7.5 | 7.7 |  |  |  | 7.6562
| 1 | 5 | 7.5 | 8 | 7.9242 | 7.4 | < 1 | 7.5 | 7.9 | 7.8 | 7.4 | 7.7 | 7.8 | 7 | 8.4 | 7.8107 | 7.6 | 7.8 | 8 | 8 | 6.9 | 7.5 | 5.6 | 7.5 | 7.6 |  |  |  | 106
| 1 | 6 | 7.4 | 8 | 8.0112 | 8 | < 1 | 7.3 | 7.9 | 8.1 | 7.7 | 7.7 | 7.9 | 5.9 | 8.1 | 7.6307 | 7.6 | 7.8 | 8 | 7 | 6.8 | 7.83 | 5.6 | 7.4 | 7.9
| Mean |  | 7.4 | 8 | 7.9282 | 7.3167 |  | 7.3833 | 7.9667 | 8.0833 | 7.4 | 7.7667 | 7.7833 | 7.0167 | 8.2667 | 7.8142 | 7.4167 | 7.8167 | 8 | 7.5 | 7.0333 | 7.69 | 5.65 | 7.7333 | 7.7167
| Median |  | 7.4 | 8 | 7.9578 | 7.25 |  | 7.45 | 7.95 | 8.1 | 7.35 | 7.8 | 7.8 | 7 | 8.3 | 7.769 | 7.45 | 7.8 | 8 | 7.5 | 6.95 | 7.69 | 5.6 | 7.65 | 7.7
| Std Dev. |  | 0.089443 | 0 | 0.14418 | 0.40702 |  | 0.2137 | 0.08165 | 0.1472 | 0.17889 | 0.05164 | 0.075277 | 0.67057 | 0.10328 | 0.17627 | 0.29944 | 0.1169 | 0 | 0.54772 | 0.2582 | 0.12977 | 0.21679 | 0.32042 | 0.1169
| Rel.Std.Dev. |  | 1.209% | 0% | 1.819% | 5.563% |  | 2.894% | 1.025% | 1.821% | 2.417% | 0.6649% | 0.9672% | 9.557% | 1.249% | 2.256% | 4.037% | 1.496% | 0% | 7.303% | 3.671% | 1.688% | 3.837% | 4.143% | 1.515%
| PDM3 |  | -3.347% | 4.49% | 3.552% | -4.435% |  | -3.565% | 4.054% | 5.578% | -3.347% | 1.442% | 1.66% | -8.354% | 7.973% | 2.064% | -3.129% | 2.095% | 4.49% | -2.041% | -8.136% | 0.4409% | -26.2% | 1.007% | 0.7892%
| Z-Score (Absolute) |  | 0.69 | NA | 0.51 | 0.88 | 16.47 | 0.73 | 0.6 | 0.87 | 0.69 | 0.14 | 0.18 | 1.57 | 1.29 | 0.25 | 0.66 | 0.26 | NA | NA | 1.53 | 0.03 | 4.69 | 0.07 | 0.03
Results from laboratories 2.02, 2.19 and 2.20 were removed due to their 1 ppm reading resolution.
| Analytical results for Se in OREAS 501e (Certified Value 2.21 ppm) | [27 empty] | Certified
Se | Round | Replicate | Lab | Lab | Lab | Lab | Lab | Lab | Lab | Lab | Lab | Lab | Lab | Lab | Lab | Lab | Lab | Lab | Lab | Lab | Lab | Lab | Lab | [5 empty] | 1
| No | No | 2.01 | 2.02 | 2.03 | 2.04 | 2.06 | 2.07 | 2.08 | 2.09 | 2.10 | 2.11 | 2.14 | 2.15 | 2.17 | 2.19 | 2.20 | 2.22 | 2.23 | 2.24 | 2.25 | 2.26 | 2.27 | [5 empty] | ppm
|  |  | AR*MS | AR*OES/MS | AR*OES/MS | AR*MS | AR*OES | AR*MS | AR*MS | AR*MS | AR*MS | AR*MS | AR*OES/MS | AR*MS | AR*OES/MS | AR*OES/MS | AR*OES/MS | AR*OES/MS | AR*OES/MS | AR*OES/MS | AR*OES/MS | AR*OES/MS | AR*MS | [5 empty] | 2
|  |  | 01g | 01g | 01g | 0.5g | 0.25g | 0.5g | 0.5g | 0.5g | 0.5g | 0.5g | 0.25g | 0.2g | 0.2g | 0.2g | 0.1g | 0.5g | 0.25g | 0.25g | 0.5g | 0.5g | 30g | [5 empty] | 3
| 1 | 1 | 2 | 2 | 1.9937 | 2.7 | < 5 | 1.9 | 2.1 | 2.6 | 2.4 | 2.5 | 2 | 2.6898 | 2.2 | < 10 | 2.9 | < 5 | 2.3 | < 1 | 2 | 2.34 | 2.3 | [5 empty] | 1
| 1 | 2 | 2 | 2 | 2.11 | 2 | < 5 | 2.2 | 2 | 2.2 | 2.4 | 1.8 | 3 | 2.6508 | 2.3 | < 10 | 2.94 | < 5 | 2.2 | < 1 | 2 | 2.34 | 2.3 | [5 empty] | 0
| 1 | 3 | 2 | 2 | 2.0488 | 2.3 | < 5 | 2.3 | 2 | 2.5 | 2.1 | 2.2 | 2 | 2.8168 | 2.3 | < 10 | 2.69 | < 5 | 2.1 | < 1 | 2.2 | 2.22 | 2.3 | [5 empty] | 16
| 1 | 4 | 2 | 2 | 1.9836 | 2.2 | < 5 | 2 | 2.2 | 2.3 | 2.1 | 2.3 | 3 | 2.814 | 2.3 | < 10 | 2.62 | < 5 | 2.2 | < 1 | 2.1 | 2.39 | 2.2 | [5 empty] | 2.2054
| 1 | 5 | 2 | 2 | 2.0561 | 1.7 | < 5 | 2.1 | 2.4 | 2.2 | 2.3 | 2.6 | 2 | 2.5172 | 2.4 | < 10 | 2.83 | < 5 | 2.04 | < 1 | 2.2 | 2.31 | 2.2 | [5 empty] | 107
| 1 | 6 | 2 | 2 | 2.066 | 2.2 | < 5 | 2 | 2 | 2.4 | 2.4 | 2 | 2 | 2.6493 | 2.5 | < 10 | 2.78 | < 5 | 2.9 | < 1 | 2 | 2.42 | 2.1
| Mean |  | 2 | 2 | 2.043 | 2.1833 |  | 2.0833 | 2.1167 | 2.3667 | 2.2833 | 2.2333 | 2.3333 | 2.6897 | 2.3333 |  | 2.7933 |  | 2.29 |  | 2.0833 | 2.3367 | 2.2333
| Median |  | 2 | 2 | 2.0525 | 2.2 |  | 2.05 | 2.05 | 2.35 | 2.35 | 2.25 | 2 | 2.6703 | 2.3 |  | 2.805 |  | 2.2 |  | 2.05 | 2.34 | 2.25
| Std Dev. |  | 0 | 0 | 0.047303 | 0.33116 |  | 0.1472 | 0.16021 | 0.1633 | 0.1472 | 0.30111 | 0.5164 | 0.11356 | 0.10328 |  | 0.12258 |  | 0.31209 |  | 0.098319 | 0.069474 | 0.08165
| Rel.Std.Dev. |  | 0% | 0% | 2.315% | 15.17% |  | 7.065% | 7.569% | 6.9% | 6.447% | 13.48% | 22.13% | 4.222% | 4.426% |  | 4.388% |  | 13.63% |  | 4.719% | 2.973% | 3.656%
| PDM3 |  | -9.312% | -9.312% | -7.36% | -0.999% |  | -5.533% | -4.022% | 7.314% | 3.535% | 1.268% | 5.803% | 21.96% | 5.803% |  | 26.66% |  | 3.838% |  | -5.533% | 5.954% | 1.268%
| Z-Score (Absolute) |  | NA | NA | 0.97 | 0.4 | 0.88 | 0.81 | 0.67 | 0.34 | 0 | 0.2 | NA | 1.64 | 0.2 | 10.99 | 2.06 | NA | 0.03 | 7.22 | 0.81 | 0.22 | 0.2
Results from laboratories 2.01, 2.02, 2.14 and 2.22 were removed due to their 1 ppm reading resolution.
| Analytical results for Sm in OREAS 501e (Indicative Value 4.3 ppm) | [27 empty] | Indicative
Sm | Round | Replicate | 2.01: Lab; 2.02: Lab; 2.03: Lab; 2.04: Lab | [5 empty] | 1
| No | No | 2.01: 2.01; 2.02: 2.15; 2.03: 2.18; 2.04: 2.25 | [5 empty] | ppm
|  |  | 2.01: AR*MS; 2.02: AR*MS; 2.03: AR*MS; 2.04: AR*OES/MS | [5 empty] | 2
|  |  | 2.01: 01g; 2.02: 0.2g; 2.03: 0.5g; 2.04: 0.5g | [5 empty] | 2
| 1 | 1 | 2.01: 3.594; 2.02: 3.8444; 2.03: 5.4737; 2.04: 4.2 | [5 empty] | 1
| 1 | 2 | 2.01: 3.515; 2.02: 3.9624; 2.03: 5.7863; 2.04: 3.9 | [5 empty] | 12
| 1 | 3 | 2.01: 3.677; 2.02: 3.646; 2.03: 5.5653; 2.04: 4 | [5 empty] | 16
| 1 | 4 | 2.01: 3.602; 2.02: 3.937; 2.03: 5.6717; 2.04: 4.1 | [5 empty] | 4.2977
| 1 | 5 | 2.01: 3.652; 2.02: 3.9749; 2.03: 5.9451; 2.04: 4 | [5 empty] | 40
| 1 | 6 | 2.01: 3.689; 2.02: 3.7578; 2.03: 5.4524; 2.04: 4.2
| Mean |  | 2.01: 3.6215; 2.02: 3.8537; 2.03: 5.6491; 2.04: 4.0667
| Median |  | 2.01: 3.627; 2.02: 3.8907; 2.03: 5.6185; 2.04: 4.05
| Std Dev. |  | 2.01: 0.064878; 2.02: 0.13103; 2.03: 0.19154; 2.04: 0.12111
| Rel.Std.Dev. |  | 2.01: 1.791%; 2.02: 3.4%; 2.03: 3.391%; 2.04: 2.978%
| PDM3 |  | 2.01: -15.73%; 2.02: -10.33%; 2.03: 31.44%; 2.04: -5.377%
| Z-Score (Absolute) |  | 2.01: 1.03; 2.02: 0.32; 2.03: 5.12; 2.04: 0.32
| Analytical results for Sn in OREAS 501e (Certified Value 3.48 ppm) | [27 empty] | Certified
Sn | Round | Replicate | Lab | Lab | Lab | Lab | Lab | Lab | Lab | Lab | Lab | Lab | Lab | Lab | Lab | Lab | Lab | Lab | Lab | Lab | Lab | Lab | [6 empty] | 1
| No | No | 2.01 | 2.02 | 2.03 | 2.06 | 2.07 | 2.08 | 2.09 | 2.10 | 2.11 | 2.12 | 2.14 | 2.15 | 2.16 | 2.17 | 2.19 | 2.20 | 2.21 | 2.22 | 2.24 | 2.25 | [6 empty] | ppm
|  |  | AR*MS | AR*OES/MS | AR*OES/MS | AR*OES | AR*MS | AR*MS | AR*MS | AR*MS | AR*MS | AR*MS | AR*OES/MS | AR*MS | AR*OES | AR*OES/MS | AR*OES/MS | AR*OES/MS | AR*MS | AR*MS | AR*OES/MS | AR*OES/MS | [6 empty] | 2
|  |  | 01g | 01g | 01g | 0.25g | 0.5g | 0.5g | 0.5g | 0.5g | 0.5g | 0.25g | 0.25g | 0.2g | 0.25g | 0.2g | 0.2g | 0.1g | 0.25g | 0.5g | 0.25g | 0.5g | [6 empty] | 3
| 1 | 1 | 3.72 | 3.5 | 3.446 | < 5 | 3.3 | 3.5 | 3.6 | 3.5 | 3.3 | 3.5 | 3.4 | 3.2774 | < 10 | 3.4 | < 20 | 3.5 | 3.8 | 2.5 | 3.5 | 3.45 | [6 empty] | 1
| 1 | 2 | 3.7 | 3.6 | 3.2912 | < 5 | 3.5 | 3.4 | 3.7 | 3.5 | 3.5 | 3.5 | 3.3 | 3.3954 | < 10 | 3.5 | < 20 | 3.4 | 3.6 | 2.5 | 3.8 | 3.49 | [6 empty] | 13
| 1 | 3 | 3.7 | 3.5 | 3.3512 | < 5 | 3.4 | 3.4 | 3.7 | 3.4 | 3.4 | 3.6 | 3.4 | 3.3599 | < 10 | 3.4 | < 20 | 3.6 | 3.5 | 2.4 | 3.5 | 3.48 | [6 empty] | 16
| 1 | 4 | 3.59 | 3.7 | 3.3386 | < 5 | 3.4 | 3.4 | 3.6 | 3.5 | 3.5 | 3.5 | 3.3 | 3.5937 | < 10 | 3.3 | < 20 | 3.5 | 3.7 | 2.3 | 3.6 | 3.38 | [6 empty] | 3.4779
| 1 | 5 | 3.61 | 3.6 | 3.3482 | < 5 | 3.4 | 3.4 | 3.5 | 3.4 | 3.4 | 3.6 | 3.6 | 3.4352 | < 10 | 3.4 | < 20 | 3.4 | 3.3 | 2.4 | 3.6 | 3.31 | [6 empty] | 108
| 1 | 6 | 3.66 | 3.8 | 3.4436 | < 5 | 3.4 | 3.4 | 3.6 | 3.6 | 3.3 | 3.6 | 3.4 | 3.4518 | < 10 | 3.5 | < 20 | 3.5 | 3.7 | 2.1 | 3.6 | 3.27
| Mean |  | 3.6633 | 3.6167 | 3.3698 |  | 3.4 | 3.4167 | 3.6167 | 3.4833 | 3.4 | 3.55 | 3.4 | 3.4189 |  | 3.4167 |  | 3.4833 | 3.6 | 2.3667 | 3.6 | 3.3967
| Median |  | 3.68 | 3.6 | 3.3497 |  | 3.4 | 3.4 | 3.6 | 3.5 | 3.4 | 3.55 | 3.4 | 3.4153 |  | 3.4 |  | 3.5 | 3.65 | 2.4 | 3.6 | 3.415
| Std Dev. |  | 0.053166 | 0.1169 | 0.061997 |  | 0.063246 | 0.040825 | 0.075277 | 0.075277 | 0.089443 | 0.054772 | 0.10954 | 0.10579 |  | 0.075277 |  | 0.075277 | 0.17889 | 0.15055 | 0.10954 | 0.092014
| Rel.Std.Dev. |  | 1.451% | 3.232% | 1.84% |  | 1.86% | 1.195% | 2.081% | 2.161% | 2.631% | 1.543% | 3.222% | 3.094% |  | 2.203% |  | 2.161% | 4.969% | 6.361% | 3.043% | 2.709%
| PDM3 |  | 5.331% | 3.989% | -3.108% |  | -2.24% | -1.761% | 3.989% | 0.1558% | -2.24% | 2.073% | -2.24% | -1.697% |  | -1.761% |  | 0.1558% | 3.51% | -31.95% | 3.51% | -2.336%
| Z-Score (Absolute) |  | 1.59 | 1.24 | 0.61 | 7.12 | 0.38 | 0.26 | 1.24 | 0.24 | 0.38 | 0.74 | 0.38 | 0.24 | 11.59 | 0.26 | 49.02 | 0.24 | 1.11 | 8.12 | 1.11 | 0.41
| Analytical results for Sr in OREAS 501e (Certified Value 39.4 ppm) | [27 empty] | Certified
Sr | Round | Replicate | Lab | Lab | Lab | Lab | Lab | Lab | Lab | Lab | Lab | Lab | Lab | Lab | Lab | Lab | Lab | Lab | Lab | Lab | Lab | Lab | Lab | Lab | Lab |  |  |  | 1
| No | No | 2.01 | 2.02 | 2.03 | 2.04 | 2.06 | 2.07 | 2.08 | 2.09 | 2.10 | 2.11 | 2.12 | 2.13 | 2.14 | 2.15 | 2.16 | 2.19 | 2.20 | 2.21 | 2.22 | 2.23 | 2.24 | 2.25 | 2.27 |  |  |  | ppm
|  |  | AR*MS | AR*OES/MS | AR*OES/MS | AR*MS | AR*OES | AR*MS | AR*MS | AR*MS | AR*MS | AR*MS | AR*MS | AR*OES | AR*OES/MS | AR*MS | AR*OES | AR*OES/MS | AR*OES/MS | AR*OES | AR*MS | AR*OES/MS | AR*OES/MS | AR*OES/MS | AR*MS |  |  |  | 1
|  |  | 01g | 01g | 01g | 0.5g | 0.25g | 0.5g | 0.5g | 0.5g | 0.5g | 0.5g | 0.25g | 0.5g | 0.25g | 0.2g | 0.25g | 0.2g | 0.1g | 0.25g | 0.5g | 0.25g | 0.25g | 0.5g | 30g |  |  |  | 2
| 1 | 1 | 41.53 | 41.1 | 36.7122 | 37.9 | 28.4 | 38.4 | 37.9 | 39.3 | 39.2 | 39.2 | 43.3 | 37.2 | 35.8 | 40.9867 | 39.2 | 41 | 37.1 | 44.7 | 41.5 | 39 | 38.5 | 50.9 | 37.2 |  |  |  | 1
| 1 | 2 | 41.39 | 41.6 | 35.7292 | 40.4 | 27.1 | 41.3 | 38.2 | 39.2 | 39.1 | 39 | 43.4 | 40 | 35.6 | 42.0006 | 37.3 | 40 | 32.9 | 40.8 | 39.7 | 39 | 39 | 52 | 37.6 |  |  |  | 14
| 1 | 3 | 41.36 | 40.6 | 36.5066 | 40 | 28 | 40.6 | 37.5 | 39.5 | 39.2 | 38.3 | 44.2 | 39 | 35.9 | 40.2075 | 38.1 | 41 | 36.2 | 43.9 | 40.3 | 38 | 39.1 | 52.3 | 37.4 |  |  |  | 16
| 1 | 4 | 41.17 | 42.1 | 35.8674 | 40.4 | 28.8 | 40.5 | 37.7 | 38.6 | 40.9 | 38.7 | 42.3 | 38 | 34.8 | 41.9269 | 39.2 | 41 | 35.1 | 41.5 | 39.4 | 39 | 38.3 | 50.9 | 38.1 |  |  |  | 39.381
| 1 | 5 | 41.63 | 41.3 | 36.6485 | 41.6 | 29.4 | 40.8 | 37.6 | 38.6 | 39.5 | 38.1 | 44.4 | 39 | 36.8 | 40.9918 | 37.2 | 41 | 36.3 | 41.6 | 38.6 | 38 | 38.1 | 50.3 | 38.1 |  |  |  | 109
| 1 | 6 | 41.39 | 40.9 | 37.1037 | 40.7 | 28.4 | 39.2 | 37.5 | 40 | 41.1 | 38.9 | 44.9 | 32.5 | 35.1 | 40.4567 | 38 | 40 | 36 | 40.7 | 41.2 | 40 | 39.1 | 50.1 | 37.9
| Mean |  | 41.4117 | 41.2667 | 36.4279 | 40.1667 | 28.35 | 40.1333 | 37.7333 | 39.2 | 39.8333 | 38.7 | 43.75 | 37.6167 | 35.6667 | 41.0951 | 38.1667 | 40.6667 | 35.6 | 42.2 | 40.1167 | 38.8333 | 38.6833 | 51.0833 | 37.7167
| Median |  | 41.39 | 41.2 | 36.5776 | 40.4 | 28.4 | 40.55 | 37.65 | 39.25 | 39.35 | 38.8 | 43.8 | 38.5 | 35.7 | 40.9893 | 38.05 | 41 | 36.1 | 41.55 | 40 | 39 | 38.75 | 50.9 | 37.75
| Std Dev. |  | 0.15728 | 0.53166 | 0.52816 | 1.234 | 0.77395 | 1.0985 | 0.27325 | 0.54037 | 0.91579 | 0.42426 | 0.93541 | 2.6836 | 0.69761 | 0.73887 | 0.87788 | 0.5164 | 1.4697 | 1.6852 | 1.1053 | 0.75277 | 0.44008 | 0.89088 | 0.37639
| Rel.Std.Dev. |  | 0.3798% | 1.288% | 1.45% | 3.072% | 2.73% | 2.737% | 0.7242% | 1.378% | 2.299% | 1.096% | 2.138% | 7.134% | 1.956% | 1.798% | 2.3% | 1.27% | 4.128% | 3.993% | 2.755% | 1.938% | 1.138% | 1.744% | 0.9979%
| PDM3 |  | 5.156% | 4.788% | -7.499% | 1.995% | -28.01% | 1.91% | -4.184% | -0.4597% | 1.149% | -1.729% | 11.09% | -4.48% | -9.432% | 4.352% | -3.084% | 3.265% | -9.601% | 7.158% | 1.868% | -1.391% | -1.772% | 29.72% | -4.226%
| Z-Score (Absolute) |  | 1.01 | 0.94 | 1.26 | 0.44 | 4.93 | 0.42 | 0.67 | 0 | 0.29 | 0.23 | 2.07 | 0.72 | 1.61 | 0.86 | 0.47 | 0.67 | 1.64 | 1.36 | 0.42 | 0.17 | 0.23 | 5.4 | 0.67
| Analytical results for Ta in OREAS 501e (Certified Value < 0.01 ppm) | [27 empty] | Certified
Ta | Round | Replicate | Lab | Lab | Lab | Lab | Lab | Lab | Lab | Lab | Lab | Lab | Lab | Lab | Lab | Lab | Lab | [11 empty] | 1
| No | No | 2.02 | 2.03 | 2.06 | 2.07 | 2.08 | 2.09 | 2.10 | 2.11 | 2.14 | 2.15 | 2.19 | 2.20 | 2.22 | 2.24 | 2.25 | [11 empty] | ppm
|  |  | AR*OES/MS | AR*OES/MS | AR*OES | AR*MS | AR*MS | AR*MS | AR*MS | AR*MS | AR*OES/MS | AR*MS | AR*OES/MS | AR*OES/MS | AR*MS | AR*OES/MS | AR*OES/MS | [11 empty] | 3
|  |  | 01g | 01g | 0.25g | 0.5g | 0.5g | 0.5g | 0.5g | 0.5g | 0.25g | 0.2g | 0.2g | 0.1g | 0.5g | 0.25g | 0.5g | [11 empty] | 3
| 1 | 1 | < 0.05 | < 0.05 | < 5 | < 0.01 | 0.01 | 0.01 | < 0.01 | 0.01 | < 0.05 | < 0.01 | < 10 | < 0.01 | < 0.01 | < 0.05 | < 0.05 | [11 empty] | 1
| 1 | 2 | < 0.05 | < 0.05 | < 5 | < 0.01 | < 0.01 | 0.01 | < 0.01 | 0.01 | < 0.05 | < 0.01 | < 10 | < 0.01 | < 0.01 | < 0.05 | < 0.05 | [11 empty] | 15
| 1 | 3 | < 0.05 | < 0.05 | < 5 | < 0.01 | 0.01 | 0.01 | < 0.01 | 0.01 | < 0.05 | < 0.01 | < 10 | < 0.01 | < 0.01 | < 0.05 | < 0.05 | [11 empty] | 16
| 1 | 4 | < 0.05 | < 0.05 | < 5 | < 0.01 | 0.01 | 0.01 | < 0.01 | 0.01 | < 0.05 | < 0.01 | < 10 | < 0.01 | < 0.01 | < 0.05 | < 0.05 | [11 empty] | < 0.01
| 1 | 5 | < 0.05 | < 0.05 | < 5 | 0.01 | 0.01 | 0.01 | < 0.01 | 0.01 | < 0.05 | < 0.01 | < 10 | < 0.01 | < 0.01 | < 0.05 | < 0.05 | [11 empty] | 110
| 1 | 6 | < 0.05 | < 0.05 | < 5 | < 0.01 | 0.01 | 0.01 | < 0.01 | 0.01 | < 0.05 | < 0.01 | < 10 | < 0.01 | < 0.01 | < 0.05 | < 0.05
| Mean |  | 2.04: 0.01; 2.06: 0.01; 2.07: 0.01; 2.09: 0.01
| Median |  | 2.04: 0.01; 2.06: 0.01; 2.07: 0.01; 2.09: 0.01
| Std Dev. |  | 2.06: 0; 2.07: 0; 2.09: 0
Rel.Std.Dev. | bar: 2.06 to 2.07; 2.09
PDM3
| Z-Score (Absolute) |  | 2.02 | 2.02 | 335.81 | 0.56 | 0.11 | 0 | 0.67 | 0 | 2.02 | 0.67 | 672.96 | 0.67 | 0.67 | 2.02 | 2.02
| Analytical results for Tb in OREAS 501e (Certified Value 0.53 ppm) | [27 empty] | Certified
Tb | Round | Replicate | 2.01: Lab; 2.02: Lab; 2.03: Lab; 2.04: Lab; 2.06: Lab; 2.07: Lab; 2.08: Lab; 2.09: Lab; 2.10: Lab |  |  |  | 1
| No | No | 2.01: 2.01; 2.02: 2.06; 2.03: 2.14; 2.04: 2.15; 2.06: 2.17; 2.07: 2.18; 2.08: 2.21; 2.09: 2.24; 2.10: 2.25 |  |  |  | ppm
|  |  | 2.01: AR*MS; 2.02: AR*OES; 2.03: AR*OES/MS; 2.04: AR*MS; 2.06: AR*OES/MS; 2.07: AR*MS; 2.08: AR*MS; 2.09: AR*OES/MS; 2.10: AR*OES/MS |  |  |  | 2
|  |  | 2.01: 01g; 2.02: 0.25g; 2.03: 0.25g; 2.04: 0.2g; 2.06: 0.2g; 2.07: 0.5g; 2.08: 0.25g; 2.09: 0.25g; 2.10: 0.5g |  |  |  | 2
| 1 | 1 | 2.01: 0.489; 2.02: < 5; 2.03: 0.48; 2.04: 0.51553; 2.06: 0.5; 2.07: 0.74894; 2.08: 0.64; 2.09: 0.49; 2.10: 0.5 |  |  |  | 1
| 1 | 2 | 2.01: 0.481; 2.02: < 5; 2.03: 0.49; 2.04: 0.54056; 2.06: 0.5; 2.07: 0.71488; 2.08: 0.62; 2.09: 0.53; 2.10: 0.5 |  |  |  | 16
| 1 | 3 | 2.01: 0.505; 2.02: < 5; 2.03: 0.49; 2.04: 0.51041; 2.06: 0.5; 2.07: 0.72391; 2.08: 0.61; 2.09: 0.48; 2.10: 0.5 |  |  |  | 16
| 1 | 4 | 2.01: 0.49; 2.02: < 5; 2.03: 0.48; 2.04: 0.54545; 2.06: 0.5; 2.07: 0.70568; 2.08: 0.63; 2.09: 0.51; 2.10: 0.5 |  |  |  | 0.52615
| 1 | 5 | 2.01: 0.485; 2.02: < 5; 2.03: 0.5; 2.04: 0.53126; 2.06: 0.5; 2.07: 0.74071; 2.08: 0.62; 2.09: 0.52; 2.10: 0.5 |  |  |  | 111
| 1 | 6 | 2.01: 0.499; 2.02: < 5; 2.03: 0.48; 2.04: 0.5023; 2.06: 0.5; 2.07: 0.6846; 2.08: 0.62; 2.09: 0.5; 2.10: 0.4
| Mean |  | 2.01: 0.4915; 2.03: 0.48667; 2.04: 0.52425; 2.06: 0.5; 2.07: 0.71979; 2.08: 0.62333; 2.09: 0.505; 2.10: 0.48333
| Median |  | 2.01: 0.4895; 2.03: 0.485; 2.04: 0.52339; 2.06: 0.5; 2.07: 0.7194; 2.08: 0.62; 2.09: 0.505; 2.10: 0.5
| Std Dev. |  | 2.01: 0.0089387; 2.03: 0.008165; 2.04: 0.017398; 2.06: 0; 2.07: 0.02352; 2.08: 0.010328; 2.09: 0.018708; 2.10: 0.040825
| Rel.Std.Dev. |  | 2.01: 1.819%; 2.03: 1.678%; 2.04: 3.319%; 2.06: 0%; 2.07: 3.268%; 2.08: 1.657%; 2.09: 3.705%; 2.10: 8.447%
| PDM3 |  | 2.01: -6.586%; 2.03: -7.504%; 2.04: -0.3608%; 2.06: -4.97%; 2.07: 36.8%; 2.08: 18.47%; 2.09: -4.02%; 2.10: -8.138%
| Z-Score (Absolute) |  | 2.01: 0.59; 2.02: 35.45; 2.03: 0.67; 2.04: 0; 2.06: NA; 2.07: 3.51; 2.08: 1.78; 2.09: 0.35; 2.10: NA
Results from laboratories 2.17 and 2.25 were removed due to their 0.1 ppm reading resolution.
| Analytical results for Te in OREAS 501e (Certified Value 0.19 ppm) | [27 empty] | Certified
Te | Round | Replicate | Lab | Lab | Lab | Lab | Lab | Lab | Lab | Lab | Lab | Lab | Lab | Lab | Lab | Lab | Lab | Lab | Lab | Lab | Lab | Lab | [6 empty] | 1
| No | No | 2.01 | 2.02 | 2.03 | 2.04 | 2.06 | 2.07 | 2.08 | 2.09 | 2.10 | 2.11 | 2.14 | 2.15 | 2.19 | 2.20 | 2.22 | 2.23 | 2.24 | 2.25 | 2.26 | 2.27 | [6 empty] | ppm
|  |  | AR*MS | AR*OES/MS | AR*OES/MS | AR*MS | AR*OES | AR*MS | AR*MS | AR*MS | AR*MS | AR*MS | AR*OES/MS | AR*MS | AR*OES/MS | AR*OES/MS | AR*MS | AR*OES/MS | AR*OES/MS | AR*OES/MS | AR*OES/MS | AR*MS | [6 empty] | 2
|  |  | 01g | 01g | 01g | 0.5g | 0.25g | 0.5g | 0.5g | 0.5g | 0.5g | 0.5g | 0.25g | 0.2g | 0.2g | 0.1g | 0.5g | 0.25g | 0.25g | 0.5g | 0.5g | 30g | [6 empty] | 2
| 1 | 1 | 0.2 | 0.16 | 0.1493 | 0.17 | < 5 | 0.17 | 0.21 | 0.17 | 0.2 | 0.17 | 0.19 | < 0.7 | < 10 | 0.17 | 0.21 | 0.2 | 0.17 | 0.19 | 0.16 | 0.18 | [6 empty] | 1
| 1 | 2 | 0.2 | 0.15 | 0.19131 | 0.14 | < 5 | 0.21 | 0.2 | 0.18 | 0.18 | 0.14 | 0.18 | < 0.4 | < 10 | 0.17 | 0.18 | 0.2 | 0.18 | 0.21 | 0.16 | 0.21 | [6 empty] | 55
| 1 | 3 | 0.2 | 0.18 | 0.18955 | 0.16 | < 5 | 0.22 | 0.19 | 0.18 | 0.16 | 0.14 | 0.2 | < 0.2 | < 10 | 0.19 | 0.21 | 0.2 | 0.17 | 0.2 | 0.16 | 0.21 | [6 empty] | 16
| 1 | 4 | 0.2 | 0.17 | 0.1941 | 0.14 | < 5 | 0.19 | 0.21 | 0.16 | 0.2 | 0.15 | 0.19 | < 0.3 | < 10 | 0.18 | 0.22 | 0.2 | 0.17 | 0.2 | 0.25 | 0.21 | [6 empty] | 0.18601
| 1 | 5 | 0.2 | 0.17 | 0.16264 | 0.1 | < 5 | 0.18 | 0.17 | 0.18 | 0.19 | 0.2 | 0.2 | < 0.5 | < 10 | 0.19 | 0.23 | 0.2 | 0.18 | 0.18 | 0.24 | 0.18 | [6 empty] | 112
| 1 | 6 | 0.2 | 0.18 | 0.13762 | 0.18 | < 5 | 0.18 | 0.2 | 0.18 | 0.19 | 0.16 | 0.22 | < 0.6 | < 10 | 0.19 | 0.23 | 0.2 | 0.19 | 0.22 | 0.19 | 0.17
| Mean |  | 0.2 | 0.16833 | 0.17075 | 0.14833 |  | 0.19167 | 0.19667 | 0.175 | 0.18667 | 0.16 | 0.19667 |  |  | 0.18167 | 0.21333 | 0.2 | 0.17667 | 0.2 | 0.19333 | 0.19333
| Median |  | 0.2 | 0.17 | 0.17609 | 0.15 |  | 0.185 | 0.2 | 0.18 | 0.19 | 0.155 | 0.195 |  |  | 0.185 | 0.215 | 0.2 | 0.175 | 0.2 | 0.175 | 0.195
| Std Dev. |  | 3.0405e-17 | 0.01169 | 0.02427 | 0.028577 |  | 0.019408 | 0.015055 | 0.0083666 | 0.015055 | 0.022804 | 0.013663 |  |  | 0.0098319 | 0.018619 | 3.0405e-17 | 0.008165 | 0.014142 | 0.041793 | 0.018619
| Rel.Std.Dev. |  | 1.52e-14% | 6.945% | 14.21% | 19.27% |  | 10.13% | 7.655% | 4.781% | 8.065% | 14.25% | 6.947% |  |  | 5.412% | 8.728% | 1.52e-14% | 4.622% | 7.071% | 21.62% | 9.631%
| PDM3 |  | 7.523% | -9.501% | -8.2% | -20.25% |  | 3.043% | 5.731% | -5.917% | 0.3551% | -13.98% | 5.731% |  |  | -2.333% | 14.69% | 7.523% | -5.021% | 7.523% | 3.939% | 3.939%
| Z-Score (Absolute) |  | NA | 0.98 | 0.88 | 1.79 | 93.36 | 0.03 | 0.17 | 0.71 | 0.24 | 1.31 | 0.17 | 1.31 | 194.5 | 0.44 | 0.84 | NA | 0.64 | 0.3 | 0.03 | 0.03
Results from laboratory 2.01 and 2.23 were removed due to their 0.1 ppm reading resolution.
| Analytical results for Th in OREAS 501e (Certified Value 6.93 ppm) | [27 empty] | Certified
Th | Round | Replicate | Lab | Lab | Lab | Lab | Lab | Lab | Lab | Lab | Lab | Lab | Lab | Lab | Lab | Lab | Lab | Lab | Lab | Lab | Lab | Lab | Lab | Lab | Lab |  |  |  | 1
| No | No | 2.01 | 2.02 | 2.03 | 2.04 | 2.06 | 2.07 | 2.08 | 2.09 | 2.10 | 2.11 | 2.12 | 2.13 | 2.14 | 2.15 | 2.18 | 2.19 | 2.20 | 2.21 | 2.22 | 2.23 | 2.24 | 2.25 | 2.27 |  |  |  | ppm
|  |  | AR*MS | AR*OES/MS | AR*OES/MS | AR*MS | AR*OES | AR*MS | AR*MS | AR*MS | AR*MS | AR*MS | AR*MS | AR*OES | AR*OES/MS | AR*MS | AR*MS | AR*OES/MS | AR*OES/MS | AR*MS | AR*MS | AR*OES/MS | AR*OES/MS | AR*OES/MS | AR*MS |  |  |  | 2
|  |  | 01g | 01g | 01g | 0.5g | 0.25g | 0.5g | 0.5g | 0.5g | 0.5g | 0.5g | 0.25g | 0.5g | 0.25g | 0.2g | 0.5g | 0.2g | 0.1g | 0.25g | 0.5g | 0.25g | 0.25g | 0.5g | 30g |  |  |  | 2
| 1 | 1 | 6.6 | 11.5 | 7.9296 | 6.3 | 6.7 | 6 | 5.9 | 8.1 | 7.1 | 6.6 | 8.35 | < 20 | 6.8 | 7.2645 | 11.7663 | < 10 | 13.9 | 9.98 | 6.7 | 6.7 | 6.9 | 6.8 | 5.2 |  |  |  | 1
| 1 | 2 | 6.67 | 11.4 | 7.6303 | 7.3 | 7.2 | 6.5 | 6.2 | 7.9 | 6.7 | 6.5 | 7.98 | < 20 | 6.8 | 7.6669 | 11.2136 | < 10 | 13.2 | 10.2 | 6.4 | 6.7 | 7.3 | 7 | 5.6 |  |  |  | 17
| 1 | 3 | 6.92 | 11.6 | 7.8501 | 7.4 | 7.4 | 6.5 | 6.3 | 7.8 | 7.1 | 6.4 | 8.79 | < 20 | 6.7 | 7.112 | 11.5861 | < 10 | 13.5 | 9.94 | 6.7 | 6.4 | 6.6 | 7 | 5.8 |  |  |  | 16
| 1 | 4 | 6.92 | 11.3 | 7.6288 | 6.7 | 6.8 | 6.1 | 6 | 7.8 | 7.2 | 6.4 | 8.04 | < 20 | 6.6 | 7.53 | 11.296 | < 10 | 14 | 10.19 | 6.3 | 6.8 | 7.3 | 7.5 | 5.4 |  |  |  | 6.9337
| 1 | 5 | 6.94 | 11.5 | 7.8785 | 7.5 | 6.7 | 6.3 | 6 | 7.5 | 7 | 6.7 | 8.35 | < 20 | 7 | 7.3967 | 11.5529 | < 10 | 13.7 | 9.99 | 6.4 | 7 | 7.7 | 7.1 | 5.6 |  |  |  | 113
| 1 | 6 | 6.99 | 11.4 | 7.9158 | 8 | 5.9 | 6.4 | 6 | 8 | 7.1 | 6.6 | 8.84 | < 20 | 6.7 | 7.0429 | 11.652 | < 10 | 13.6 | 10.23 | 6.6 | 6.8 | 7.2 | 6.3 | 5.6
| Mean |  | 6.84 | 11.45 | 7.8055 | 7.2 | 6.7833 | 6.3 | 6.0667 | 7.85 | 7.0333 | 6.5333 | 8.3917 |  | 6.7667 | 7.3355 | 11.5112 |  | 13.65 | 10.0883 | 6.5167 | 6.7333 | 7.1667 | 6.95 | 5.5333
| Median |  | 6.92 | 11.45 | 7.8643 | 7.35 | 6.75 | 6.35 | 6 | 7.85 | 7.1 | 6.55 | 8.35 |  | 6.75 | 7.3306 | 11.5695 |  | 13.65 | 10.09 | 6.5 | 6.75 | 7.25 | 7 | 5.6
| Std Dev. |  | 0.16236 | 0.10488 | 0.13914 | 0.60663 | 0.51929 | 0.20976 | 0.15055 | 0.20736 | 0.17512 | 0.12111 | 0.36229 |  | 0.13663 | 0.24164 | 0.21315 |  | 0.2881 | 0.13136 | 0.17224 | 0.19664 | 0.37771 | 0.3937 | 0.20656
| Rel.Std.Dev. |  | 2.374% | 0.916% | 1.783% | 8.425% | 7.655% | 3.33% | 2.482% | 2.642% | 2.49% | 1.854% | 4.317% |  | 2.019% | 3.294% | 1.852% |  | 2.111% | 1.302% | 2.643% | 2.92% | 5.27% | 5.665% | 3.733%
| PDM3 |  | -1.351% | 65.14% | 12.57% | 3.841% | -2.168% | -9.139% | -12.5% | 13.22% | 1.437% | -5.774% | 21.03% |  | -2.409% | 5.795% | 66.02% |  | 96.86% | 45.5% | -6.014% | -2.89% | 3.36% | 0.2353% | -20.2%
| Z-Score (Absolute) |  | 0.18 | 4.06 | 0.71 | 0.15 | 0.23 | 0.67 | 0.89 | 0.75 | 0 | 0.46 | 1.25 | 2.73 | 0.25 | 0.28 | 4.12 | 1.87 | 6.08 | 2.81 | 0.48 | 0.28 | 0.12 | 0.08 | 1.38
| Analytical results for Ti in OREAS 501e (Certified Value 0.25 wt.%) | [27 empty] | Certified
Ti | Round | Replicate | Lab | Lab | Lab | Lab | Lab | Lab | Lab | Lab | Lab | Lab | Lab | Lab | Lab | Lab | Lab | Lab | Lab | Lab | Lab | Lab | Lab | Lab | Lab | Lab |  |  | 1
| No | No | 2.01 | 2.02 | 2.03 | 2.04 | 2.06 | 2.07 | 2.08 | 2.09 | 2.10 | 2.11 | 2.12 | 2.13 | 2.14 | 2.15 | 2.16 | 2.17 | 2.19 | 2.20 | 2.21 | 2.22 | 2.23 | 2.24 | 2.25 | 2.27 |  |  | wt.%
|  |  | AR*OES | AR*OES/MS | AR*OES/MS | AR*MS | AR*OES | AR*MS | AR*MS | AR*MS | AR*MS | AR*MS | AR*MS | AR*OES | AR*OES/MS | AR*MS | AR*OES | AR*OES/MS | AR*OES/MS | AR*OES/MS | AR*OES | AR*MS | AR*OES/MS | AR*OES/MS | AR*OES/MS | AR*MS |  |  | 3
|  |  | 01g | 01g | 01g | 0.5g | 0.25g | 0.5g | 0.5g | 0.5g | 0.5g | 0.5g | 0.25g | 0.5g | 0.25g | 0.2g | 0.25g | 0.2g | 0.2g | 0.1g | 0.25g | 0.5g | 0.25g | 0.25g | 0.5g | 30g |  |  | 3
| 1 | 1 | 0.239 | 0.299 | 0.2729 | 0.229 | 0.25 | 0.252 | 0.238 | 0.255 | 0.247 | 0.258 | 0.29 | 0.273 | 0.25 | 0.24842 | 0.3 | 0.26 | 0.25 | 0.234 | 0.258 | 0.243 | 0.2647 | 0.26 | 0.25 | 0.243 |  |  | 1
| 1 | 2 | 0.2379 | 0.293 | 0.26817 | 0.237 | 0.25 | 0.257 | 0.244 | 0.253 | 0.251 | 0.256 | 0.27 | 0.29 | 0.25 | 0.25498 | 0.286 | 0.25 | 0.25 | 0.207 | 0.233 | 0.228 | 0.2651 | 0.27 | 0.26 | 0.239 |  |  | 18
| 1 | 3 | 0.2443 | 0.294 | 0.26403 | 0.238 | 0.25 | 0.257 | 0.242 | 0.256 | 0.254 | 0.258 | 0.29 | 0.28 | 0.25 | 0.2468 | 0.288 | 0.26 | 0.25 | 0.227 | 0.251 | 0.241 | 0.2627 | 0.27 | 0.26 | 0.246 |  |  | 16
| 1 | 4 | 0.244 | 0.298 | 0.26173 | 0.235 | 0.24 | 0.254 | 0.245 | 0.252 | 0.256 | 0.256 | 0.28 | 0.27 | 0.24 | 0.26397 | 0.297 | 0.25 | 0.25 | 0.228 | 0.234 | 0.227 | 0.2648 | 0.26 | 0.25 | 0.244 |  |  | 0.25011
| 1 | 5 | 0.2461 | 0.297 | 0.2691 | 0.241 | 0.25 | 0.258 | 0.246 | 0.252 | 0.248 | 0.253 | 0.28 | 0.28 | 0.24 | 0.24866 | 0.289 | 0.26 | 0.25 | 0.236 | 0.234 | 0.238 | 0.2626 | 0.26 | 0.25 | 0.247 |  |  | 114
| 1 | 6 | 0.242 | 0.296 | 0.27063 | 0.235 | 0.24 | 0.252 | 0.242 | 0.25 | 0.248 | 0.254 | 0.31 | 0.223 | 0.24 | 0.24569 | 0.294 | 0.25 | 0.25 | 0.225 | 0.233 | 0.24 | 0.2618 | 0.26 | 0.25 | 0.247
| Mean |  | 0.24222 | 0.29617 | 0.26776 | 0.23583 | 0.24667 | 0.255 | 0.24283 | 0.253 | 0.25067 | 0.25583 | 0.28667 | 0.26933 | 0.245 | 0.25142 | 0.29233 | 0.255 | 0.25 | 0.22617 | 0.2405 | 0.23617 | 0.26362 | 0.26333 | 0.25333 | 0.24433
| Median |  | 0.243 | 0.2965 | 0.26864 | 0.236 | 0.25 | 0.2555 | 0.243 | 0.2525 | 0.2495 | 0.256 | 0.285 | 0.2765 | 0.245 | 0.24854 | 0.2915 | 0.255 | 0.25 | 0.2275 | 0.234 | 0.239 | 0.2637 | 0.26 | 0.25 | 0.245
| Std Dev. |  | 0.0032134 | 0.0023166 | 0.0041702 | 0.0040208 | 0.005164 | 0.0026833 | 0.0028577 | 0.0021909 | 0.0036697 | 0.0020412 | 0.013663 | 0.023729 | 0.0054772 | 0.0069426 | 0.0055377 | 0.0054772 | 0 | 0.010304 | 0.011077 | 0.0069113 | 0.0014106 | 0.005164 | 0.005164 | 0.0030768
| Rel.Std.Dev. |  | 1.327% | 0.7822% | 1.557% | 1.705% | 2.094% | 1.052% | 1.177% | 0.866% | 1.464% | 0.7979% | 4.766% | 8.81% | 2.236% | 2.761% | 1.894% | 2.148% | 0% | 4.556% | 4.606% | 2.926% | 0.5351% | 1.961% | 2.038% | 1.259%
| PDM3 |  | -3.155% | 18.42% | 7.059% | -5.707% | -1.376% | 1.956% | -2.908% | 1.157% | 0.2236% | 2.289% | 14.62% | 7.687% | -2.042% | 0.5254% | 16.88% | 1.956% | -0.04295% | -9.572% | -3.841% | -5.574% | 5.401% | 5.288% | 1.29% | -2.309%
| Z-Score (Absolute) |  | 0.7 | 3.06 | 1.08 | 1.14 | 0.39 | 0.19 | 0.65 | 0.05 | 0.11 | 0.25 | 2.4 | 1.19 | 0.5 | 0.05 | 2.79 | 0.19 | 0.15 | 1.81 | 0.82 | 1.12 | 0.79 | 0.77 | 0.08 | 0.55
| Analytical results for Tl in OREAS 501e (Certified Value 0.63 ppm) | [27 empty] | Certified
Tl | Round | Replicate | Lab | Lab | Lab | Lab | Lab | Lab | Lab | Lab | Lab | Lab | Lab | Lab | Lab | Lab | Lab | Lab | Lab | Lab | Lab | Lab | Lab | Lab | Lab | Lab |  |  | 1
| No | No | 2.01 | 2.02 | 2.03 | 2.04 | 2.06 | 2.07 | 2.08 | 2.09 | 2.10 | 2.11 | 2.12 | 2.13 | 2.14 | 2.15 | 2.17 | 2.19 | 2.20 | 2.21 | 2.22 | 2.23 | 2.24 | 2.25 | 2.26 | 2.27 |  |  | ppm
|  |  | AR*MS | AR*OES/MS | AR*OES/MS | AR*MS | AR*OES | AR*MS | AR*MS | AR*MS | AR*MS | AR*MS | AR*MS | AR*OES | AR*OES/MS | AR*MS | AR*OES/MS | AR*OES/MS | AR*OES/MS | AR*MS | AR*MS | AR*OES/MS | AR*OES/MS | AR*OES/MS | AR*OES/MS | AR*MS |  |  | 2
|  |  | 01g | 01g | 01g | 0.5g | 0.25g | 0.5g | 0.5g | 0.5g | 0.5g | 0.5g | 0.25g | 0.5g | 0.25g | 0.2g | 0.2g | 0.2g | 0.1g | 0.25g | 0.5g | 0.25g | 0.25g | 0.5g | 0.5g | 30g |  |  | 3
| 1 | 1 | 0.65 | 0.68 | 0.68103 | 0.56 | < 5 | 0.59 | 0.63 | 0.66 | 0.53 | 0.62 | 0.64 | < 10 | 0.62 | 0.63421 | 0.63 | < 5 | 0.65 | 0.66 | 0.62 | 0.56 | 0.59 | 0.64 | 0.646 | 0.59 |  |  | 1
| 1 | 2 | 0.65 | 0.66 | 0.64501 | 0.59 | < 5 | 0.64 | 0.63 | 0.64 | 0.54 | 0.61 | 0.63 | < 10 | 0.61 | 0.64049 | 0.64 | < 5 | 0.66 | 0.63 | 0.6 | 0.61 | 0.62 | 0.65 | 0.636 | 0.64 |  |  | 19
| 1 | 3 | 0.65 | 0.69 | 0.66333 | 0.62 | < 5 | 0.62 | 0.64 | 0.65 | 0.54 | 0.61 | 0.67 | < 10 | 0.62 | 0.63655 | 0.62 | < 5 | 0.65 | 0.62 | 0.62 | 0.5 | 0.57 | 0.63 | 0.614 | 0.63 |  |  | 16
| 1 | 4 | 0.65 | 0.65 | 0.63735 | 0.57 | < 5 | 0.59 | 0.61 | 0.63 | 0.56 | 0.64 | 0.65 | < 10 | 0.61 | 0.6856 | 0.65 | < 5 | 0.67 | 0.64 | 0.58 | 0.6 | 0.6 | 0.61 | 0.638 | 0.62 |  |  | 0.62925
| 1 | 5 | 0.64 | 0.68 | 0.67534 | 0.61 | < 5 | 0.59 | 0.63 | 0.63 | 0.54 | 0.64 | 0.64 | < 10 | 0.63 | 0.64022 | 0.63 | < 5 | 0.65 | 0.63 | 0.64 | 0.6 | 0.61 | 0.62 | 0.633 | 0.65 |  |  | 115
| 1 | 6 | 0.66 | 0.67 | 0.63488 | 0.66 | < 5 | 0.62 | 0.64 | 0.62 | 0.57 | 0.59 | 0.66 | < 10 | 0.61 | 0.63088 | 0.63 | < 5 | 0.65 | 0.64 | 0.58 | 0.55 | 0.6 | 0.62 | 0.639 | 0.64
| Mean |  | 0.65 | 0.67167 | 0.65616 | 0.60167 |  | 0.60833 | 0.63 | 0.63833 | 0.54667 | 0.61833 | 0.64833 |  | 0.61667 | 0.64466 | 0.63333 |  | 0.655 | 0.63667 | 0.60667 | 0.57 | 0.59833 | 0.62833 | 0.63433 | 0.62833
| Median |  | 0.65 | 0.675 | 0.65417 | 0.6 |  | 0.605 | 0.63 | 0.635 | 0.54 | 0.615 | 0.645 |  | 0.615 | 0.63839 | 0.63 |  | 0.65 | 0.635 | 0.61 | 0.58 | 0.6 | 0.625 | 0.637 | 0.635
| Std Dev. |  | 0.0063246 | 0.01472 | 0.019845 | 0.03656 |  | 0.02137 | 0.010954 | 0.01472 | 0.015055 | 0.019408 | 0.01472 |  | 0.008165 | 0.020383 | 0.010328 |  | 0.0083666 | 0.013663 | 0.024221 | 0.041952 | 0.017224 | 0.01472 | 0.010857 | 0.02137
| Rel.Std.Dev. |  | 0.973% | 2.192% | 3.024% | 6.077% |  | 3.513% | 1.739% | 2.306% | 2.754% | 3.139% | 2.27% |  | 1.324% | 3.162% | 1.631% |  | 1.277% | 2.146% | 3.993% | 7.36% | 2.879% | 2.343% | 1.712% | 3.401%
| PDM3 |  | 3.297% | 6.741% | 4.276% | -4.384% |  | -3.324% | 0.1189% | 1.443% | -13.12% | -1.735% | 3.032% |  | -2% | 2.449% | 0.6487% |  | 4.092% | 1.178% | -3.589% | -9.416% | -4.913% | -0.1459% | 0.8076% | -0.1459%
| Z-Score (Absolute) |  | 0.57 | 1.33 | 0.79 | 1.13 | 65.65 | 0.9 | 0.13 | 0.16 | 3.07 | 0.55 | 0.51 | 153.61 | 0.6 | 0.38 | 0.02 | 65.65 | 0.74 | 0.1 | 0.96 | 2.25 | 1.25 | 0.19 | 0.02 | 0.19
| Analytical results for Tm in OREAS 501e (Indicative Value 0.12 ppm) | [27 empty] | Indicative
Tm | Round | Replicate | 2.01: Lab; 2.02: Lab; 2.03: Lab |  |  | 1
| No | No | 2.01: 2.01; 2.02: 2.15; 2.03: 2.25 |  |  | ppm
|  |  | 2.01: AR*MS; 2.02: AR*MS; 2.03: AR*OES/MS |  |  | 2
|  |  | 2.01: 01g; 2.02: 0.2g; 2.03: 0.5g |  |  | 2
| 1 | 1 | 2.01: 0.127; 2.02: 0.11986; 2.03: 0.1 |  |  | 1
| 1 | 2 | 2.01: 0.125; 2.02: 0.11838; 2.03: 0.1 |  |  | 20
| 1 | 3 | 2.01: 0.132; 2.02: 0.11894; 2.03: 0.1 |  |  | 16
| 1 | 4 | 2.01: 0.129; 2.02: 0.13077; 2.03: 0.1 |  |  | 0.1163
| 1 | 5 | 2.01: 0.13; 2.02: 0.12125; 2.03: 0.1 |  |  | 41
| 1 | 6 | 2.01: 0.129; 2.02: 0.11225; 2.03: 0.1
| Mean |  | 2.01: 0.12867; 2.02: 0.12024; 2.03: 0.1
| Median |  | 2.01: 0.129; 2.02: 0.1194; 2.03: 0.1
| Std Dev. |  | 2.01: 0.0024221; 2.02: 0.0060154; 2.03: 1.5202e-17
| Rel.Std.Dev. |  | 2.01: 1.882%; 2.02: 5.003%; 2.03: 1.52e-14%
| PDM3 |  | 2.01: 10.63%; 2.02: 3.386%; 2.03: -14.02%
| Z-Score (Absolute) |  | 2.01: 0.67; 2.02: 0; 2.03: 1.62
| Analytical results for U in OREAS 501e (Certified Value 3.41 ppm) | [27 empty] | Certified
U | Round | Replicate | Lab | Lab | Lab | Lab | Lab | Lab | Lab | Lab | Lab | Lab | Lab | Lab | Lab | Lab | Lab | Lab | Lab | Lab | Lab | Lab | Lab | Lab | Lab | Lab | Lab |  | 1
| No | No | 2.01 | 2.02 | 2.03 | 2.04 | 2.06 | 2.07 | 2.08 | 2.09 | 2.10 | 2.11 | 2.12 | 2.13 | 2.14 | 2.15 | 2.17 | 2.18 | 2.19 | 2.20 | 2.21 | 2.22 | 2.23 | 2.24 | 2.25 | 2.26 | 2.27 |  | ppm
|  |  | AR*MS | AR*OES/MS | AR*OES/MS | AR*MS | AR*OES | AR*MS | AR*MS | AR*MS | AR*MS | AR*MS | AR*MS | AR*OES | AR*OES/MS | AR*MS | AR*OES/MS | AR*MS | AR*OES/MS | AR*OES/MS | AR*MS | AR*MS | AR*OES/MS | AR*OES/MS | AR*OES/MS | AR*OES/MS | AR*MS |  | 2
|  |  | 01g | 01g | 01g | 0.5g | 0.25g | 0.5g | 0.5g | 0.5g | 0.5g | 0.5g | 0.25g | 0.5g | 0.25g | 0.2g | 0.2g | 0.5g | 0.2g | 0.1g | 0.25g | 0.5g | 0.25g | 0.25g | 0.5g | 0.5g | 30g |  | 3
| 1 | 1 | 3.23 | 3.94 | 3.4132 | 3.21 | < 5 | 3.31 | 3.69 | 3.27 | 3.69 | 2.89 | 3.12 | < 10 | 3.59 | 3.6163 | 3.39 | 3.5352 | < 10 | 4.04 | 3.78 | 3.03 | 3.4 | 4.38 | 3.3 | 3.54 | 3.2 |  | 1
| 1 | 2 | 3.3 | 3.62 | 3.5118 | 3.42 | < 5 | 3.17 | 3.36 | 3.34 | 3.15 | 3.79 | 3.91 | < 10 | 3.31 | 3.5286 | 3.37 | 3.805 | < 10 | 3.86 | 3.37 | 2.89 | 3.1 | 3.34 | 3.7 | 3.46 | 3.3 |  | 21
| 1 | 3 | 3.33 | 3.76 | 3.6029 | 3.22 | < 5 | 3.13 | 3.58 | 3.2 | 2.84 | 3.13 | 3.98 | < 10 | 3.46 | 3.7499 | 3.31 | 3.3454 | < 10 | 3.7 | 3.61 | 2.94 | 3.3 | 3.65 | 3.2 | 3.47 | 3.3 |  | 16
| 1 | 4 | 3.29 | 3.64 | 3.4317 | 3.15 | < 5 | 3.12 | 3.31 | 3.28 | 3.8 | 3.42 | 3.31 | < 10 | 3.55 | 3.8892 | 3.36 | 3.6655 | < 10 | 4.01 | 3.96 | 2.7 | 3.2 | 3.75 | 3 | 3.46 | 3.3 |  | 3.4111
| 1 | 5 | 3.31 | 3.57 | 3.5183 | 3.18 | < 5 | 3.18 | 3.57 | 3.54 | 3.01 | 3.43 | 4.12 | < 10 | 3.62 | 3.8661 | 3.67 | 3.5573 | < 10 | 4.45 | 3.42 | 2.88 | 3.4 | 3.3 | 3.8 | 3.16 | 3.2 |  | 116
| 1 | 6 | 3.3 | 3.85 | 3.6285 | 3.74 | < 5 | 3.23 | 3.71 | 3.4 | 2.8 | 3.18 | 3.58 | < 10 | 3.27 | 3.8752 | 3.34 | 3.8313 | < 10 | 3.99 | 3.93 | 2.53 | 3.2 | 3.57 | 3.1 | 3.84 | 3.3
| Mean |  | 3.2933 | 3.73 | 3.5177 | 3.32 |  | 3.19 | 3.5367 | 3.3383 | 3.215 | 3.3067 | 3.67 |  | 3.4667 | 3.7542 | 3.4067 | 3.6233 |  | 4.0083 | 3.6783 | 2.8283 | 3.2667 | 3.665 | 3.35 | 3.4883 | 3.2667
| Median |  | 3.3 | 3.7 | 3.515 | 3.215 |  | 3.175 | 3.575 | 3.31 | 3.08 | 3.3 | 3.745 |  | 3.505 | 3.808 | 3.365 | 3.6114 |  | 4 | 3.695 | 2.885 | 3.25 | 3.61 | 3.25 | 3.465 | 3.3
| Std Dev. |  | 0.033862 | 0.14505 | 0.08707 | 0.22672 |  | 0.070711 | 0.16681 | 0.11974 | 0.43057 | 0.31066 | 0.3991 |  | 0.1476 | 0.15186 | 0.13186 | 0.18296 |  | 0.25039 | 0.25278 | 0.1817 | 0.12111 | 0.39155 | 0.32711 | 0.21729 | 0.05164
| Rel.Std.Dev. |  | 1.028% | 3.889% | 2.475% | 6.829% |  | 2.217% | 4.717% | 3.587% | 13.39% | 9.395% | 10.87% |  | 4.258% | 4.045% | 3.871% | 5.05% |  | 6.247% | 6.872% | 6.424% | 3.707% | 10.68% | 9.764% | 6.229% | 1.581%
| PDM3 |  | -3.451% | 9.35% | 3.127% | -2.67% |  | -6.481% | 3.682% | -2.132% | -5.748% | -3.06% | 7.591% |  | 1.63% | 10.06% | -0.1288% | 6.222% |  | 17.51% | 7.836% | -17.08% | -4.233% | 7.445% | -1.79% | 2.265% | -4.233%
| Z-Score (Absolute) |  | 0.58 | 0.89 | 0.17 | 0.49 | 3.26 | 0.93 | 0.24 | 0.43 | 0.85 | 0.54 | 0.69 | 5.17 | 0 | 0.97 | 0.2 | 0.53 | 5.17 | 1.83 | 0.71 | 2.15 | 0.67 | 0.67 | 0.39 | 0.07 | 0.67
| Analytical results for V in OREAS 501e (Certified Value 65 ppm) | [27 empty] | Certified
V | Round | Replicate | Lab | Lab | Lab | Lab | Lab | Lab | Lab | Lab | Lab | Lab | Lab | Lab | Lab | Lab | Lab | Lab | Lab | Lab | Lab | Lab | Lab | Lab | Lab | Lab |  |  | 1
| No | No | 2.01 | 2.02 | 2.03 | 2.04 | 2.06 | 2.07 | 2.08 | 2.09 | 2.10 | 2.11 | 2.12 | 2.13 | 2.14 | 2.15 | 2.16 | 2.17 | 2.19 | 2.20 | 2.21 | 2.22 | 2.23 | 2.24 | 2.25 | 2.27 |  |  | ppm
|  |  | AR*OES | AR*OES/MS | AR*OES/MS | AR*MS | AR*OES | AR*MS | AR*MS | AR*MS | AR*MS | AR*MS | AR*MS | AR*OES | AR*OES/MS | AR*MS | AR*OES | AR*OES/MS | AR*OES/MS | AR*OES/MS | AR*OES | AR*OES/MS | AR*OES/MS | AR*OES/MS | AR*OES/MS | AR*MS |  |  | 0
|  |  | 01g | 01g | 01g | 0.5g | 0.25g | 0.5g | 0.5g | 0.5g | 0.5g | 0.5g | 0.25g | 0.5g | 0.25g | 0.2g | 0.25g | 0.2g | 0.2g | 0.1g | 0.25g | 0.5g | 0.25g | 0.25g | 0.5g | 30g |  |  | 1
| 1 | 1 | 63 | 70 | 66.8293 | 61 | 61.7 | 64 | 65 | 66 | 61 | 65 | 67 | 62.2 | 69 | 65.4625 | 69 | 66.5 | 64 | 54 | 68 | 63 | 62 | 74 | 64 | 64 |  |  | 1
| 1 | 2 | 62 | 69 | 62.6563 | 63 | 60.3 | 65 | 65 | 66 | 63 | 65 | 62 | 65 | 67 | 66.5094 | 66 | 66.5 | 63 | 51 | 67 | 63 | 63 | 73 | 65 | 63 |  |  | 22
| 1 | 3 | 64 | 70 | 65.2389 | 63 | 62.3 | 65 | 65 | 67 | 63 | 64 | 64 | 63 | 65 | 64.6272 | 66 | 68 | 64 | 53 | 69 | 63 | 65 | 74 | 65 | 64 |  |  | 16
| 1 | 4 | 64 | 69 | 61.9493 | 62 | 61.4 | 65 | 65 | 65 | 64 | 65 | 65 | 62 | 66 | 68.6881 | 68 | 67 | 64 | 56 | 70 | 63 | 64 | 75 | 61 | 64 |  |  | 64.658
| 1 | 5 | 64 | 69 | 66.25 | 64 | 61.1 | 65 | 66 | 65 | 63 | 65 | 62 | 63 | 66 | 65.3517 | 66 | 65.5 | 64 | 56 | 67 | 63 | 63 | 73 | 62 | 63 |  |  | 117
| 1 | 6 | 63 | 70 | 65.2813 | 62 | 60.8 | 64 | 65 | 65 | 63 | 63 | 66 | 52 | 67 | 64.5614 | 68 | 66.5 | 64 | 53 | 68 | 63 | 64 | 72 | 61 | 64
| Mean |  | 63.3333 | 69.5 | 64.7009 | 62.5 | 61.2667 | 64.6667 | 65.1667 | 65.6667 | 62.8333 | 64.5 | 64.3333 | 61.2 | 66.6667 | 65.8667 | 67.1667 | 66.6667 | 63.8333 | 53.8333 | 68.1667 | 63 | 63.5 | 73.5 | 63 | 63.6667
| Median |  | 63.5 | 69.5 | 65.2601 | 62.5 | 61.25 | 65 | 65 | 65.5 | 63 | 65 | 64.5 | 62.6 | 66.5 | 65.4071 | 67 | 66.5 | 64 | 53.5 | 68 | 63 | 63.5 | 73.5 | 63 | 64
| Std Dev. |  | 0.8165 | 0.54772 | 1.9651 | 1.0488 | 0.70048 | 0.5164 | 0.40825 | 0.8165 | 0.98319 | 0.83666 | 2.0656 | 4.6303 | 1.3663 | 1.5519 | 1.3292 | 0.8165 | 0.40825 | 1.9408 | 1.169 | 0 | 1.0488 | 1.0488 | 1.8974 | 0.5164
| Rel.Std.Dev. |  | 1.289% | 0.7881% | 3.037% | 1.678% | 1.143% | 0.7986% | 0.6265% | 1.243% | 1.565% | 1.297% | 3.211% | 7.566% | 2.049% | 2.356% | 1.979% | 1.225% | 0.6396% | 3.605% | 1.715% | 0% | 1.652% | 1.427% | 3.012% | 0.8111%
| PDM3 |  | -2.049% | 7.489% | 0.06624% | -3.338% | -5.245% | 0.01336% | 0.7867% | 1.56% | -2.822% | -0.2444% | -0.5022% | -5.348% | 3.107% | 1.869% | 3.88% | 3.107% | -1.275% | -16.74% | 5.426% | -2.564% | -1.791% | 13.67% | -2.564% | -1.533%
| Z-Score (Absolute) |  | 0.51 | 2.39 | 0.13 | 0.9 | 1.48 | 0.12 | 0.35 | 0.59 | 0.74 | 0.04 | 0.04 | 1.51 | 1.06 | 0.68 | 1.29 | 1.06 | 0.27 | 4.98 | 1.76 | 0.67 | 0.43 | 4.27 | 0.67 | 0.35
| Analytical results for W in OREAS 501e (Certified Value 7.18 ppm) | [27 empty] | Certified
W | Round | Replicate | Lab | Lab | Lab | Lab | Lab | Lab | Lab | Lab | Lab | Lab | Lab | Lab | Lab | Lab | Lab | Lab | Lab | Lab | Lab | Lab | Lab | Lab | Lab | Lab |  |  | 1
| No | No | 2.01 | 2.02 | 2.03 | 2.04 | 2.06 | 2.07 | 2.08 | 2.09 | 2.10 | 2.11 | 2.12 | 2.13 | 2.14 | 2.15 | 2.16 | 2.17 | 2.19 | 2.20 | 2.21 | 2.22 | 2.23 | 2.24 | 2.25 | 2.27 |  |  | ppm
|  |  | AR*MS | AR*OES/MS | AR*OES/MS | AR*MS | AR*OES | AR*MS | AR*MS | AR*MS | AR*MS | AR*MS | AR*MS | AR*OES | AR*OES/MS | AR*MS | AR*OES | AR*OES/MS | AR*OES/MS | AR*OES/MS | AR*OES | AR*MS | AR*OES/MS | AR*OES/MS | AR*OES/MS | AR*MS |  |  | 2
|  |  | 01g | 01g | 01g | 0.5g | 0.25g | 0.5g | 0.5g | 0.5g | 0.5g | 0.5g | 0.25g | 0.5g | 0.25g | 0.2g | 0.25g | 0.2g | 0.2g | 0.1g | 0.25g | 0.5g | 0.25g | 0.25g | 0.5g | 30g |  |  | 2
| 1 | 1 | 5.56 | 8.1 | 8.0342 | 5.17 | 13 | 6.5 | 7.24 | 8.28 | 6.76 | 6.86 | 7.53 | < 10 | 7.2 | 9.2596 | 11 | 7.1 | < 20 | 7.81 | 10 | 5.89 | 5.25 | 7.3 | 7.6 | 4.2 |  |  | 1
| 1 | 2 | 5.58 | 8.1 | 7.9722 | 5.01 | 12.1 | 6.76 | 7.24 | 7.53 | 6.57 | 6.48 | 7.09 | < 10 | 7.3 | 9.4132 | 10 | 7.4 | < 20 | 9.36 | < 10 | 6.18 | 5.27 | 7.3 | 8.3 | 4.3 |  |  | 23
| 1 | 3 | 5.57 | 8.2 | 8.3258 | 5.41 | 11.7 | 7.37 | 7.25 | 7.25 | 6.37 | 6.82 | 7.28 | < 10 | 7.6 | 9.5913 | 12 | 7.5 | < 20 | 8.74 | 12 | 5.86 | 5.25 | 7.7 | 7.4 | 4.4 |  |  | 16
| 1 | 4 | 5.58 | 8.1 | 7.9845 | 5 | 12.4 | 7.32 | 7.26 | 7.66 | 6.67 | 6.87 | 6.42 | < 10 | 7.8 | 10.0658 | 13 | 7.4 | < 20 | 9.03 | < 10 | 6.26 | 4.98 | 8 | 7.8 | 4.4 |  |  | 7.1755
| 1 | 5 | 5.65 | 8.1 | 8.045 | 5.49 | 10.3 | 6.74 | 6.99 | 7.22 | 6.27 | 7.56 | 8.33 | < 10 | 8.1 | 9.7093 | 12 | 7.5 | < 20 | 10.4 | < 10 | 5.7 | 5.39 | 7.7 | 7.2 | 4.6 |  |  | 118
| 1 | 6 | 5.65 | 8 | 8.2937 | 5.38 | 10.3 | 6.82 | 7.13 | 7.41 | 6.68 | 7.33 | 7.7 | < 10 | 7.5 | 9.3914 | 11 | 7.3 | < 20 | 8.39 | < 10 | 6.28 | 5.25 | 6.7 | 6 | 4.4
| Mean |  | 5.5983 | 8.1 | 8.1092 | 5.2433 | 11.6333 | 6.9183 | 7.185 | 7.5583 | 6.5533 | 6.9867 | 7.3917 |  | 7.5833 | 9.5718 | 11.5 | 7.3667 |  | 8.955 | 11 | 6.0283 | 5.2317 | 7.45 | 7.3833 | 4.3833
| Median |  | 5.58 | 8.1 | 8.0396 | 5.275 | 11.9 | 6.79 | 7.24 | 7.47 | 6.62 | 6.865 | 7.405 |  | 7.55 | 9.5022 | 11.5 | 7.4 |  | 8.885 | 11 | 6.035 | 5.25 | 7.5 | 7.5 | 4.4
| Std Dev. |  | 0.040702 | 0.063246 | 0.15811 | 0.21276 | 1.1165 | 0.34839 | 0.10672 | 0.39076 | 0.19315 | 0.39006 | 0.63911 |  | 0.33116 | 0.2893 | 1.0488 | 0.15055 |  | 0.88703 | 1.4142 | 0.24302 | 0.13482 | 0.45497 | 0.77567 | 0.13292
| Rel.Std.Dev. |  | 0.727% | 0.7808% | 1.95% | 4.058% | 9.598% | 5.036% | 1.485% | 5.17% | 2.947% | 5.583% | 8.646% |  | 4.367% | 3.022% | 9.12% | 2.044% |  | 9.905% | 12.86% | 4.031% | 2.577% | 6.107% | 10.51% | 3.032%
| PDM3 |  | -21.98% | 12.88% | 13.01% | -26.93% | 62.13% | -3.584% | 0.1321% | 5.335% | -8.671% | -2.632% | 3.012% |  | 5.683% | 33.39% | 60.27% | 2.664% |  | 24.8% | 53.3% | -15.99% | -27.09% | 3.825% | 2.896% | -38.91%
| Z-Score (Absolute) |  | 1.54 | 0.63 | 0.64 | 1.85 | 3.69 | 0.4 | 0.16 | 0.16 | 0.71 | 0.34 | 0.01 | 2.06 | 0.18 | 1.9 | NA | 0.01 | 2.28 | 1.37 | NA | 1.17 | 1.86 | 0.07 | 0.01 | 2.59
Results from laboratories 2.16 and 2.21 were removed due to their 1 ppm reading resolution.
| Analytical results for Y in OREAS 501e (Certified Value 10.5 ppm) | [27 empty] | Certified
Y | Round | Replicate | Lab | Lab | Lab | Lab | Lab | Lab | Lab | Lab | Lab | Lab | Lab | Lab | Lab | Lab | Lab | Lab | Lab | Lab | Lab | Lab | Lab | [5 empty] | 1
| No | No | 2.01 | 2.02 | 2.03 | 2.06 | 2.07 | 2.08 | 2.09 | 2.10 | 2.11 | 2.12 | 2.14 | 2.15 | 2.16 | 2.17 | 2.18 | 2.19 | 2.20 | 2.21 | 2.22 | 2.24 | 2.25 | [5 empty] | ppm
|  |  | AR*MS | AR*OES/MS | AR*OES/MS | AR*OES | AR*MS | AR*MS | AR*MS | AR*MS | AR*MS | AR*MS | AR*OES/MS | AR*MS | AR*OES | AR*OES/MS | AR*MS | AR*OES/MS | AR*OES/MS | AR*MS | AR*MS | AR*OES/MS | AR*OES/MS | [5 empty] | 1
|  |  | 01g | 01g | 01g | 0.25g | 0.5g | 0.5g | 0.5g | 0.5g | 0.5g | 0.25g | 0.25g | 0.2g | 0.25g | 0.2g | 0.5g | 0.2g | 0.1g | 0.25g | 0.5g | 0.25g | 0.5g | [5 empty] | 2
| 1 | 1 | 10.43 | 12.8 | 10.0292 | 9.7 | 10.65 | 10.6 | 10.8 | 10.55 | 10.15 | 11.62 | 10.52 | 10.8208 | 12.2 | 10.4 | 14.251 | 11 | 13.4 | 10.28 | 10.43 | 10.3 | 10.6 | [5 empty] | 1
| 1 | 2 | 10.34 | 12.7 | 10.4481 | 9.4 | 11.2 | 10.6 | 10.85 | 10.25 | 10 | 11.45 | 10.63 | 11.0519 | 11.7 | 10.7 | 14.1813 | 10 | 12.5 | 10.27 | 9.82 | 11.2 | 10.6 | [5 empty] | 24
| 1 | 3 | 10.31 | 12.6 | 10.6127 | 9.7 | 10.95 | 10.5 | 10.75 | 10.35 | 9.94 | 11.79 | 10.8 | 10.7564 | 12.2 | 10.8 | 14.1788 | 11 | 12.8 | 9.97 | 10.21 | 10.3 | 10.6 | [5 empty] | 16
| 1 | 4 | 10.22 | 12.8 | 10.076 | 9.5 | 10.65 | 10.45 | 10.7 | 10.75 | 10 | 11.46 | 10.53 | 11.3919 | 12 | 10.4 | 14.466 | 11 | 12.7 | 10.33 | 9.81 | 11 | 10.3 | [5 empty] | 10.5016
| 1 | 5 | 10.29 | 13.2 | 10.548 | 9.7 | 10.9 | 10.4 | 10.55 | 10.5 | 9.97 | 11.63 | 10.52 | 11.035 | 11.8 | 10.8 | 14.1196 | 10 | 12.4 | 10.02 | 9.71 | 11.1 | 10 | [5 empty] | 119
| 1 | 6 | 10.48 | 13 | 10.7822 | 9.4 | 10.75 | 10.55 | 10.6 | 10.85 | 10.05 | 11.8 | 10.31 | 10.7827 | 11.8 | 10.6 | 14.2279 | 10 | 12.6 | 10.26 | 10.08 | 10.6 | 9.99
| Mean |  | 10.345 | 12.85 | 10.416 | 9.5667 | 10.85 | 10.5167 | 10.7083 | 10.5417 | 10.0183 | 11.625 | 10.5517 | 10.9731 | 11.95 | 10.6167 | 14.2374 | 10.5 | 12.7333 | 10.1883 | 10.01 | 10.75 | 10.3483
| Median |  | 10.325 | 12.8 | 10.4981 | 9.6 | 10.825 | 10.525 | 10.725 | 10.525 | 10 | 11.625 | 10.525 | 10.9279 | 11.9 | 10.65 | 14.2046 | 10.5 | 12.65 | 10.265 | 9.95 | 10.8 | 10.45
| Std Dev. |  | 0.095237 | 0.21679 | 0.30214 | 0.15055 | 0.21213 | 0.08165 | 0.11583 | 0.22895 | 0.07414 | 0.15215 | 0.16043 | 0.2416 | 0.21679 | 0.18348 | 0.12085 | 0.54772 | 0.3559 | 0.1525 | 0.27835 | 0.40373 | 0.29735
| Rel.Std.Dev. |  | 0.9206% | 1.687% | 2.901% | 1.574% | 1.955% | 0.7764% | 1.082% | 2.172% | 0.74% | 1.309% | 1.52% | 2.202% | 1.814% | 1.728% | 0.8488% | 5.216% | 2.795% | 1.497% | 2.781% | 3.756% | 2.873%
| PDM3 |  | -1.491% | 22.36% | -0.815% | -8.903% | 3.317% | 0.1433% | 1.968% | 0.3814% | -4.602% | 10.7% | 0.4766% | 4.49% | 13.79% | 1.096% | 35.57% | -0.01537% | 21.25% | -2.983% | -4.681% | 2.365% | -1.46%
| Z-Score (Absolute) |  | 0.49 | 4.67 | 0.35 | 2.1 | 0.55 | 0.14 | 0.26 | 0.09 | 1.17 | 2.14 | 0.07 | 0.8 | 2.81 | 0.07 | 7.52 | NA | 4.43 | 0.82 | 1.18 | 0.34 | 0.49
Results from laboratory 2.19 were removed due to their 1 ppm reading resolution.
| Analytical results for Yb in OREAS 501e (Certified Value 0.76 ppm) | [27 empty] | Certified
Yb | Round | Replicate | 2.01: Lab; 2.02: Lab; 2.03: Lab; 2.06: Lab; 2.07: Lab; 2.08: Lab; 2.09: Lab; 2.10: Lab; 2.11: Lab | [5 empty] | 1
| No | No | 2.01: 2.01; 2.02: 2.06; 2.03: 2.14; 2.06: 2.15; 2.07: 2.17; 2.08: 2.18; 2.09: 2.21; 2.10: 2.24; 2.11: 2.25 | [5 empty] | ppm
|  |  | 2.01: AR*MS; 2.02: AR*OES; 2.03: AR*OES/MS; 2.06: AR*MS; 2.07: AR*OES/MS; 2.08: AR*MS; 2.09: AR*MS; 2.10: AR*OES/MS; 2.11: AR*OES/MS | [5 empty] | 2
|  |  | 2.01: 01g; 2.02: 0.25g; 2.03: 0.25g; 2.06: 0.2g; 2.07: 0.2g; 2.08: 0.5g; 2.09: 0.25g; 2.10: 0.25g; 2.11: 0.5g | [5 empty] | 3
| 1 | 1 | 2.01: 0.81; 2.02: < 5; 2.03: 0.7; 2.06: 0.77436; 2.07: 0.7; 2.08: 1.0136; 2.09: 0.8; 2.10: 0.8; 2.11: 0.7 | [5 empty] | 1
| 1 | 2 | 2.01: 0.803; 2.02: < 5; 2.03: 0.8; 2.06: 0.73811; 2.07: 0.7; 2.08: 0.94513; 2.09: 0.8; 2.10: 0.8; 2.11: 0.8 | [5 empty] | 25
| 1 | 3 | 2.01: 0.829; 2.02: < 5; 2.03: 0.7; 2.06: 0.7802; 2.07: 0.7; 2.08: 0.96961; 2.09: 0.8; 2.10: 0.8; 2.11: 0.8 | [5 empty] | 16
| 1 | 4 | 2.01: 0.798; 2.02: < 5; 2.03: 0.8; 2.06: 0.7404; 2.07: 0.7; 2.08: 0.98414; 2.09: 0.8; 2.10: 0.8; 2.11: 0.7 | [5 empty] | 0.7639
| 1 | 5 | 2.01: 0.808; 2.02: < 5; 2.03: 0.8; 2.06: 0.76332; 2.07: 0.7; 2.08: 0.98482; 2.09: 0.8; 2.10: 0.8; 2.11: 0.7 | [5 empty] | 120
| 1 | 6 | 2.01: 0.814; 2.02: < 5; 2.03: 0.7; 2.06: 0.72521; 2.07: 0.7; 2.08: 0.93349; 2.09: 0.8; 2.10: 0.8; 2.11: 0.7
| Mean |  | 2.01: 0.81033; 2.03: 0.75; 2.06: 0.7536; 2.07: 0.7; 2.08: 0.9718; 2.09: 0.8; 2.10: 0.8; 2.11: 0.73333
| Median |  | 2.01: 0.809; 2.03: 0.75; 2.06: 0.75186; 2.07: 0.7; 2.08: 0.97688; 2.09: 0.8; 2.10: 0.8; 2.11: 0.7
| Std Dev. |  | 2.01: 0.010708; 2.03: 0.054772; 2.06: 0.02215; 2.07: 1.2162e-16; 2.08: 0.02916; 2.09: 1.2162e-16; 2.10: 1.2162e-16; 2.11: 0.05164
| Rel.Std.Dev. |  | 2.01: 1.321%; 2.03: 7.303%; 2.06: 2.939%; 2.07: 1.737e-14%; 2.08: 3.001%; 2.09: 1.52e-14%; 2.10: 1.52e-14%; 2.11: 7.042%
| PDM3 |  | 2.01: 6.079%; 2.03: -1.819%; 2.06: -1.348%; 2.07: -8.364%; 2.08: 27.22%; 2.09: 4.726%; 2.10: 4.726%; 2.11: -4.001%
| Z-Score (Absolute) |  | 2.01: 0.14; 2.02: 22.93; 2.03: 0.67; 2.06: 0.63; 2.07: 1.35; 2.08: 2.32; 2.09: 0; 2.10: 0; 2.11: 0.9
| Analytical results for Zn in OREAS 501e (Certified Value 178 ppm) | [27 empty] | Certified
Zn | Round | Replicate | Lab | Lab | Lab | Lab | Lab | Lab | Lab | Lab | Lab | Lab | Lab | Lab | Lab | Lab | Lab | Lab | Lab | Lab | Lab | Lab | Lab | Lab | Lab | Lab | Lab | Lab | 1
| No | No | 2.01 | 2.02 | 2.03 | 2.04 | 2.06 | 2.07 | 2.08 | 2.09 | 2.10 | 2.11 | 2.12 | 2.13 | 2.14 | 2.15 | 2.16 | 2.17 | 2.18 | 2.19 | 2.20 | 2.21 | 2.22 | 2.23 | 2.24 | 2.25 | 2.26 | 2.27 | ppm
|  |  | AR*MS | AR*OES/MS | AR*OES/MS | AR*MS | AR*OES | AR*MS | AR*MS | AR*MS | AR*MS | AR*MS | AR*MS | AR*OES | AR*OES/MS | AR*MS | AR*OES | AR*OES/MS | AR*OES | AR*OES/MS | AR*OES/MS | AR*OES | AR*OES/MS | AR*OES/MS | AR*OES/MS | AR*OES/MS | AR*OES/MS | AR*MS | 0
|  |  | 01g | 01g | 01g | 0.5g | 0.25g | 0.5g | 0.5g | 0.5g | 0.5g | 0.5g | 0.25g | 0.5g | 0.25g | 0.2g | 0.25g | 0.2g | 0.5g | 0.2g | 0.1g | 0.25g | 0.5g | 0.25g | 0.25g | 0.5g | 0.5g | 30g | 0
| 1 | 1 | 166 | 178 | 177.4425 | 162.7 | 161.5 | 178 | 171 | 185 | 185 | 181 | 187 | 210 | 181 | 180.8393 | 196 | 177.6 | 167.71 | 176 | 184 | 206 | 175 | 173 | 154 | 185 | 188 | 180.4 | 1
| 1 | 2 | 163 | 176 | 182.6333 | 166.7 | 157.8 | 177 | 172 | 185 | 177 | 182 | 182 | 215 | 178 | 185.6753 | 186 | 177.6 | 164.7 | 176 | 178 | 184 | 175 | 167 | 152 | 183 | 188 | 182.5 | 26
| 1 | 3 | 165 | 182 | 175.4622 | 167.4 | 161.1 | 182 | 171 | 180 | 190 | 180 | 183 | 215 | 179 | 179.9807 | 190 | 178.8 | 164.81 | 177 | 178 | 194 | 177 | 171 | 156 | 182 | 184 | 184.2 | 16
| 1 | 4 | 160 | 178 | 175.71 | 165.8 | 158.7 | 176 | 180 | 180 | 179 | 174 | 184 | 214 | 175 | 191.1278 | 191 | 177.3 | 164.9 | 175 | 174 | 192 | 176 | 164 | 151 | 172 | 186 | 185.6 | 178.4379
| 1 | 5 | 164 | 178 | 182.0721 | 169.2 | 159.6 | 184 | 173 | 183 | 186 | 175 | 189 | 215 | 181 | 180.5141 | 189 | 176.2 | 166.21 | 176 | 178 | 190 | 175 | 168 | 157 | 176 | 186 | 180.7 | 121
| 1 | 6 | 166 | 183 | 175.834 | 166.8 | 157.9 | 178 | 180 | 181 | 186 | 176 | 190 | 196 | 177 | 179.541 | 190 | 177.2 | 169.23 | 176 | 180 | 193 | 175 | 169 | 157 | 174 | 187 | 177.9
| Mean |  | 164 | 179.1667 | 178.1923 | 166.4333 | 159.4333 | 179.1667 | 174.5 | 182.3333 | 183.8333 | 178 | 185.8333 | 210.8333 | 178.5 | 182.9464 | 190.3333 | 177.45 | 166.26 | 176 | 178.6667 | 193.1667 | 175.5 | 168.6667 | 154.5 | 178.6667 | 186.5 | 181.8833
| Median |  | 164.5 | 178 | 176.6382 | 166.75 | 159.15 | 178 | 172.5 | 182 | 185.5 | 178 | 185.5 | 214.5 | 178.5 | 180.6767 | 190 | 177.45 | 165.555 | 176 | 178 | 192.5 | 175 | 168.5 | 155 | 179 | 186.5 | 181.6
| Std Dev. |  | 2.2804 | 2.7142 | 3.302 | 2.151 | 1.5895 | 3.1252 | 4.3243 | 2.3381 | 4.8751 | 3.4059 | 3.3116 | 7.5211 | 2.3452 | 4.5854 | 3.266 | 0.83845 | 1.8607 | 0.63246 | 3.266 | 7.2226 | 0.83666 | 3.1411 | 2.5884 | 5.3541 | 1.5166 | 2.7939
| Rel.Std.Dev. |  | 1.39% | 1.515% | 1.853% | 1.292% | 0.997% | 1.744% | 2.478% | 1.282% | 2.652% | 1.913% | 1.782% | 3.567% | 1.314% | 2.506% | 1.716% | 0.4725% | 1.119% | 0.3593% | 1.828% | 3.739% | 0.4767% | 1.862% | 1.675% | 2.997% | 0.8132% | 1.536%
| PDM3 |  | -8.091% | 0.4084% | -0.1376% | -6.728% | -10.65% | 0.4084% | -2.207% | 2.183% | 3.024% | -0.2454% | 4.145% | 18.16% | 0.03481% | 2.527% | 6.666% | -0.5536% | -6.825% | -1.366% | 0.1282% | 8.254% | -1.646% | -5.476% | -13.42% | 0.1282% | 4.518% | 1.931%
| Z-Score (Absolute) |  | 2.33 | 0.09 | 0.06 | 1.94 | 3.06 | 0.09 | 0.65 | 0.6 | 0.84 | 0.09 | 1.16 | 5.15 | 0.01 | 0.7 | 1.88 | 0.18 | 1.97 | 0.41 | 0.01 | 2.33 | 0.49 | 1.58 | 3.85 | 0.01 | 1.26 | 0.53
| Analytical results for Zr in OREAS 501e (Certified Value 7.97 ppm) | [27 empty] | Certified
Zr | Round | Replicate | Lab | Lab | Lab | Lab | Lab | Lab | Lab | Lab | Lab | Lab | Lab | Lab | Lab | Lab | Lab | Lab | Lab | Lab | Lab | [7 empty] | 1
| No | No | 2.01 | 2.02 | 2.03 | 2.06 | 2.07 | 2.08 | 2.09 | 2.10 | 2.11 | 2.12 | 2.14 | 2.15 | 2.16 | 2.19 | 2.20 | 2.21 | 2.22 | 2.24 | 2.25 | [7 empty] | ppm
|  |  | AR*MS | AR*OES/MS | AR*OES/MS | AR*OES | AR*MS | AR*MS | AR*MS | AR*MS | AR*MS | AR*OES | AR*OES/MS | AR*MS | AR*OES | AR*OES/MS | AR*OES/MS | AR*OES | AR*MS | AR*OES/MS | AR*OES/MS | [7 empty] | 2
|  |  | 01g | 01g | 01g | 0.25g | 0.5g | 0.5g | 0.5g | 0.5g | 0.5g | 0.25g | 0.25g | 0.2g | 0.25g | 0.2g | 0.1g | 0.25g | 0.5g | 0.25g | 0.5g | [7 empty] | 2
| 1 | 1 | 8.5 | 9.1 | 7.4803 | 7.9 | 7 | 7.2 | 8 | 7.2 | 7.7 | 7.8 | 6.8 | 8.0054 | 6.1 | 10 | 10.6 | 10.4 | 9.2 | 7.4 | 8.9 | [7 empty] | 1
| 1 | 2 | 8.2 | 9.2 | 7.2465 | 8.6 | 7.4 | 7.4 | 8.1 | 6.9 | 7.5 | 7.8 | 6.9 | 7.9107 | 6.2 | 10 | 10.4 | 10.4 | 8.6 | 7.3 | 9.1 | [7 empty] | 27
| 1 | 3 | 8.3 | 9.1 | 7.4544 | 7.4 | 7.6 | 7.1 | 7.9 | 7.1 | 7.3 | 8.5 | 7 | 7.6111 | 6.5 | 11 | 10.8 | 11.2 | 9.3 | 7.9 | 9.3 | [7 empty] | 16
| 1 | 4 | 8.3 | 9.3 | 7.3286 | 8.3 | 7.5 | 7.1 | 8.2 | 7.3 | 8.2 | 7.9 | 6.7 | 8.1218 | 6.4 | 10 | 10.4 | 9.6 | 8.8 | 7.7 | 9.3 | [7 empty] | 7.9654
| 1 | 5 | 8.3 | 9.2 | 7.3137 | 9.4 | 7.4 | 7.1 | 7.8 | 7.1 | 7.4 | 8 | 7.1 | 7.7969 | 5.9 | 10 | 9.6 | 10.4 | 8.4 | 7.8 | 8.8 | [7 empty] | 122
| 1 | 6 | 8.3 | 9.1 | 7.5704 | 8.7 | 7.3 | 7.1 | 8.4 | 7.3 | 7.5 | 8.3 | 6.8 | 7.6112 | 6.8 | 10 | 10.6 | 10.4 | 9.4 | 7.5 | 6.9
| Mean |  | 8.3167 | 9.1667 | 7.399 | 8.3833 | 7.3667 | 7.1667 | 8.0667 | 7.15 | 7.6 | 8.05 | 6.8833 | 7.8428 | 6.3167 | 10.1667 | 10.4 | 10.4 | 8.95 | 7.6 | 8.7167
| Median |  | 8.3 | 9.15 | 7.3915 | 8.45 | 7.4 | 7.1 | 8.05 | 7.15 | 7.5 | 7.95 | 6.85 | 7.8538 | 6.3 | 10 | 10.5 | 10.4 | 9 | 7.6 | 9
| Std Dev. |  | 0.098319 | 0.08165 | 0.12209 | 0.69113 | 0.20656 | 0.12111 | 0.21602 | 0.15166 | 0.32249 | 0.2881 | 0.1472 | 0.20897 | 0.31885 | 0.40825 | 0.41952 | 0.50596 | 0.40866 | 0.23664 | 0.91305
| Rel.Std.Dev. |  | 1.182% | 0.8907% | 1.65% | 8.244% | 2.804% | 1.69% | 2.678% | 2.121% | 4.243% | 3.579% | 2.138% | 2.664% | 5.048% | 4.016% | 4.034% | 4.865% | 4.566% | 3.114% | 10.47%
| PDM3 |  | 4.41% | 15.08% | -7.111% | 5.247% | -7.517% | -10.03% | 1.271% | -10.24% | -4.587% | 1.062% | -13.58% | -1.539% | -20.7% | 27.64% | 30.56% | 30.56% | 12.36% | -4.587% | 9.432%
| Z-Score (Absolute) |  | 0.37 | 1.22 | 0.55 | 0.44 | 0.58 | 0.78 | 0.12 | 0.8 | 0.35 | 0.1 | 1.06 | 0.1 | 1.63 | NA | 2.45 | 2.45 | 1 | 0.35 | 0.77
Results from laboratory 2.19 were removed due to their 1 ppm reading resolution.
Note on C17: Z-Scores have been calculated inclusive of individual outliers. In general, laboratory batches are rejected if Z-Score > 2.5.
Note on C35: Z-Scores have been calculated inclusive of individual outliers. In general, laboratory batches are rejected if Z-Score > 2.5.
Note on C53: Z-Scores have been calculated inclusive of individual outliers. In general, laboratory batches are rejected if Z-Score > 2.5.
Note on C71: Z-Scores have been calculated inclusive of individual outliers. In general, laboratory batches are rejected if Z-Score > 2.5.
Note on C89: Z-Scores have been calculated inclusive of individual outliers. In general, laboratory batches are rejected if Z-Score > 2.5.
Note on C107: Z-Scores have been calculated inclusive of individual outliers. In general, laboratory batches are rejected if Z-Score > 2.5.
Note on C126: Z-Scores have been calculated inclusive of individual outliers. In general, laboratory batches are rejected if Z-Score > 2.5.
Note on C145: Z-Scores have been calculated inclusive of individual outliers. In general, laboratory batches are rejected if Z-Score > 2.5.
Note on C163: Z-Scores have been calculated inclusive of individual outliers. In general, laboratory batches are rejected if Z-Score > 2.5.
Note on C182: Z-Scores have been calculated inclusive of individual outliers. In general, laboratory batches are rejected if Z-Score > 2.5.
Note on C200: Z-Scores have been calculated inclusive of individual outliers. In general, laboratory batches are rejected if Z-Score > 2.5.
Note on C219: Z-Scores have been calculated inclusive of individual outliers. In general, laboratory batches are rejected if Z-Score > 2.5.
Note on C237: Z-Scores have been calculated inclusive of individual outliers. In general, laboratory batches are rejected if Z-Score > 2.5.
Note on C255: Z-Scores have been calculated inclusive of individual outliers. In general, laboratory batches are rejected if Z-Score > 2.5.
Note on C273: Z-Scores have been calculated inclusive of individual outliers. In general, laboratory batches are rejected if Z-Score > 2.5.
Note on C291: Z-Scores have been calculated inclusive of individual outliers. In general, laboratory batches are rejected if Z-Score > 2.5.
Note on C309: Z-Scores have been calculated inclusive of individual outliers. In general, laboratory batches are rejected if Z-Score > 2.5.
Note on C327: Z-Scores have been calculated inclusive of individual outliers. In general, laboratory batches are rejected if Z-Score > 2.5.
Note on C345: Z-Scores have been calculated inclusive of individual outliers. In general, laboratory batches are rejected if Z-Score > 2.5.
Note on C364: Z-Scores have been calculated inclusive of individual outliers. In general, laboratory batches are rejected if Z-Score > 2.5.
Note on C382: Z-Scores have been calculated inclusive of individual outliers. In general, laboratory batches are rejected if Z-Score > 2.5.
Note on C401: Z-Scores have been calculated inclusive of individual outliers. In general, laboratory batches are rejected if Z-Score > 2.5.
Note on C420: Z-Scores have been calculated inclusive of individual outliers. In general, laboratory batches are rejected if Z-Score > 2.5.
Note on C438: Z-Scores have been calculated inclusive of individual outliers. In general, laboratory batches are rejected if Z-Score > 2.5.
Note on C456: Z-Scores have been calculated inclusive of individual outliers. In general, laboratory batches are rejected if Z-Score > 2.5.
Note on C475: Z-Scores have been calculated inclusive of individual outliers. In general, laboratory batches are rejected if Z-Score > 2.5.
Note on C493: Z-Scores have been calculated inclusive of individual outliers. In general, laboratory batches are rejected if Z-Score > 2.5.
Note on C512: Z-Scores have been calculated inclusive of individual outliers. In general, laboratory batches are rejected if Z-Score > 2.5.
Note on C530: Z-Scores have been calculated inclusive of individual outliers. In general, laboratory batches are rejected if Z-Score > 2.5.
Note on C549: Z-Scores have been calculated inclusive of individual outliers. In general, laboratory batches are rejected if Z-Score > 2.5.
Note on C567: Z-Scores have been calculated inclusive of individual outliers. In general, laboratory batches are rejected if Z-Score > 2.5.
Note on C585: Z-Scores have been calculated inclusive of individual outliers. In general, laboratory batches are rejected if Z-Score > 2.5.
Note on C603: Z-Scores have been calculated inclusive of individual outliers. In general, laboratory batches are rejected if Z-Score > 2.5.
Note on C621: Z-Scores have been calculated inclusive of individual outliers. In general, laboratory batches are rejected if Z-Score > 2.5.
Note on C640: Z-Scores have been calculated inclusive of individual outliers. In general, laboratory batches are rejected if Z-Score > 2.5.
Note on C658: Z-Scores have been calculated inclusive of individual outliers. In general, laboratory batches are rejected if Z-Score > 2.5.
Note on C677: Z-Scores have been calculated inclusive of individual outliers. In general, laboratory batches are rejected if Z-Score > 2.5.
Note on C695: Z-Scores have been calculated inclusive of individual outliers. In general, laboratory batches are rejected if Z-Score > 2.5.
Note on C713: Z-Scores have been calculated inclusive of individual outliers. In general, laboratory batches are rejected if Z-Score > 2.5.
Note on C731: Z-Scores have been calculated inclusive of individual outliers. In general, laboratory batches are rejected if Z-Score > 2.5.
Note on C749: Z-Scores have been calculated inclusive of individual outliers. In general, laboratory batches are rejected if Z-Score > 2.5.
Note on C767: Z-Scores have been calculated inclusive of individual outliers. In general, laboratory batches are rejected if Z-Score > 2.5.
Note on C785: Z-Scores have been calculated inclusive of individual outliers. In general, laboratory batches are rejected if Z-Score > 2.5.
Note on C803: Z-Scores have been calculated inclusive of individual outliers. In general, laboratory batches are rejected if Z-Score > 2.5.
Note on C821: Z-Scores have been calculated inclusive of individual outliers. In general, laboratory batches are rejected if Z-Score > 2.5.
Note on C840: Z-Scores have been calculated inclusive of individual outliers. In general, laboratory batches are rejected if Z-Score > 2.5.
Note on C859: Z-Scores have been calculated inclusive of individual outliers. In general, laboratory batches are rejected if Z-Score > 2.5.
Note on C878: Z-Scores have been calculated inclusive of individual outliers. In general, laboratory batches are rejected if Z-Score > 2.5.
Note on C896: Z-Scores have been calculated inclusive of individual outliers. In general, laboratory batches are rejected if Z-Score > 2.5.
Note on C914: Z-Scores have been calculated inclusive of individual outliers. In general, laboratory batches are rejected if Z-Score > 2.5.
Note on C932: Z-Scores have been calculated inclusive of individual outliers. In general, laboratory batches are rejected if Z-Score > 2.5.
Note on C950: Z-Scores have been calculated inclusive of individual outliers. In general, laboratory batches are rejected if Z-Score > 2.5.
Note on C969: Z-Scores have been calculated inclusive of individual outliers. In general, laboratory batches are rejected if Z-Score > 2.5.
Note on C988: Z-Scores have been calculated inclusive of individual outliers. In general, laboratory batches are rejected if Z-Score > 2.5.
Note on C1006: Z-Scores have been calculated inclusive of individual outliers. In general, laboratory batches are rejected if Z-Score > 2.5.
Note on C1024: Z-Scores have been calculated inclusive of individual outliers. In general, laboratory batches are rejected if Z-Score > 2.5.
Note on C1042: Z-Scores have been calculated inclusive of individual outliers. In general, laboratory batches are rejected if Z-Score > 2.5.
Note on C1060: Z-Scores have been calculated inclusive of individual outliers. In general, laboratory batches are rejected if Z-Score > 2.5.
Note on C1078: Z-Scores have been calculated inclusive of individual outliers. In general, laboratory batches are rejected if Z-Score > 2.5.
Note on C1096: Z-Scores have been calculated inclusive of individual outliers. In general, laboratory batches are rejected if Z-Score > 2.5.
Note on C1115: Z-Scores have been calculated inclusive of individual outliers. In general, laboratory batches are rejected if Z-Score > 2.5.
Note on C1134: Z-Scores have been calculated inclusive of individual outliers. In general, laboratory batches are rejected if Z-Score > 2.5.
Note on C1152: Z-Scores have been calculated inclusive of individual outliers. In general, laboratory batches are rejected if Z-Score > 2.5.
Note on C1170: Z-Scores have been calculated inclusive of individual outliers. In general, laboratory batches are rejected if Z-Score > 2.5.

## Fusion XRF
| Analytical results for Al2O3 in OREAS 501e (Indicative Value 14.85 wt.%) |  |  | Indicative
Al2O3 | Round | Replicate | BV Geo | 1
| No | No | Perth | wt.%
|  |  | BF*XRF | 2
2
| 1 | 1 | 14.84 | 1
| 1 | 2 | 14.85 | 39
| Mean |  | 14.845 | 16
| Median |  | 14.845 | 14.845
| Std Dev. |  | 0.0070711 | 45
| Rel.Std.Dev. |  | 0.04763%
| PDM3 |  | -1.11e-14%
| Z-Score (Absolute) |  | NA
| Analytical results for As in OREAS 501e (Indicative Value 25 ppm) |  |  | Indicative
As | Round | Replicate | BV Geo | 1
| No | No | Perth | ppm
|  |  | BF*XRF | 1
1
| 1 | 1 | 30 | 1
| 1 | 2 | 20 | 13
| Mean |  | 25 | 16
| Median |  | 25 | 25
| Std Dev. |  | 7.0711 | 46
| Rel.Std.Dev. |  | 28.28%
| PDM3 |  | 0%
| Z-Score (Absolute) |  | NA
| Analytical results for BaO in OREAS 501e (Indicative Value 1150 ppm) |  |  | Indicative
BaO | Round | Replicate | BV Geo | 1
| No | No | Perth | ppm
|  |  | BF*XRF | 0
0
| 1 | 1 | 1105 | 1
| 1 | 2 | 1195 | 41
| Mean |  | 1150 | 16
| Median |  | 1150 | 1149.995
| Std Dev. |  | 63.6396 | 47
| Rel.Std.Dev. |  | 5.534%
| PDM3 |  | 0.0004348%
| Z-Score (Absolute) |  | NA
| Analytical results for CaO in OREAS 501e (Indicative Value 2.55 wt.%) |  |  | Indicative
CaO | Round | Replicate | BV Geo | 1
| No | No | Perth | wt.%
|  |  | BF*XRF | 2
2
| 1 | 1 | 2.54 | 1
| 1 | 2 | 2.55 | 42
| Mean |  | 2.545 | 16
| Median |  | 2.545 | 2.545
| Std Dev. |  | 0.0070711 | 48
| Rel.Std.Dev. |  | 0.2778%
| PDM3 |  | 0%
| Z-Score (Absolute) |  | NA
| Analytical results for Cl in OREAS 501e (Indicative Value 85 ppm) |  |  | Indicative
Cl | Round | Replicate | BV Geo | 1
| No | No | Perth | ppm
|  |  | BF*XRF | 0
0
| 1 | 1 | 90 | 1
| 1 | 2 | 80 | 43
| Mean |  | 85 | 16
| Median |  | 85 | 85
| Std Dev. |  | 7.0711 | 49
| Rel.Std.Dev. |  | 8.319%
| PDM3 |  | 0%
| Z-Score (Absolute) |  | NA
| Analytical results for Co in OREAS 501e (Indicative Value 10 ppm) |  |  | Indicative
Co | Round | Replicate | BV Geo | 1
| No | No | Perth | ppm
|  |  | BF*XRF | 1
1
| 1 | 1 | 10 | 1
| 1 | 2 | 10 | 20
| Mean |  | 10 | 16
| Median |  | 10 | 10
| Std Dev. |  | 0 | 50
| Rel.Std.Dev. |  | 0%
| PDM3 |  | 0%
| Z-Score (Absolute) |  | NA
| Analytical results for Cr2O3 in OREAS 501e (Indicative Value 80 ppm) |  |  | Indicative
Cr2O3 | Round | Replicate | BV Geo | 1
| No | No | Perth | ppm
|  |  | BF*XRF | 0
0
| 1 | 1 | 73 | 1
| 1 | 2 | 88 | 45
| Mean |  | 80.5 | 16
| Median |  | 80.5 | 80.3825
| Std Dev. |  | 10.6066 | 51
| Rel.Std.Dev. |  | 13.18%
| PDM3 |  | 0.1462%
| Z-Score (Absolute) |  | NA
| Analytical results for Cu in OREAS 501e (Indicative Value 0.274 wt.%) |  |  | Indicative
Cu | Round | Replicate | BV Geo | 1
| No | No | Perth | wt.%
|  |  | BF*XRF | 3
3
| 1 | 1 | 0.273 | 1
| 1 | 2 | 0.275 | 22
| Mean |  | 0.274 | 16
| Median |  | 0.274 | 0.274
| Std Dev. |  | 0.0014142 | 52
| Rel.Std.Dev. |  | 0.5161%
| PDM3 |  | 0%
| Z-Score (Absolute) |  | NA
| Analytical results for Fe2O3 in OREAS 501e (Indicative Value 4.95 wt.%) |  |  | Indicative
Fe2O3 | Round | Replicate | BV Geo | 1
| No | No | Perth | wt.%
|  |  | BF*XRF | 2
2
| 1 | 1 | 4.947 | 1
| 1 | 2 | 4.961 | 39
| Mean |  | 4.954 | 16
| Median |  | 4.954 | 4.9539
| Std Dev. |  | 0.0098995 | 45
| Rel.Std.Dev. |  | 0.1998%
| PDM3 |  | 0.001807%
| Z-Score (Absolute) |  | NA
| Analytical results for K2O in OREAS 501e (Indicative Value 3.65 wt.%) |  |  | Indicative
K2O | Round | Replicate | BV Geo | 1
| No | No | Perth | wt.%
|  |  | BF*XRF | 2
2
| 1 | 1 | 3.65 | 1
| 1 | 2 | 3.65 | 40
| Mean |  | 3.65 | 16
| Median |  | 3.65 | 3.65
| Std Dev. |  | 0 | 46
| Rel.Std.Dev. |  | 0%
| PDM3 |  | 0%
| Z-Score (Absolute) |  | NA
| Analytical results for MgO in OREAS 501e (Indicative Value 1.41 wt.%) |  |  | Indicative
MgO | Round | Replicate | BV Geo | 1
| No | No | Perth | wt.%
|  |  | BF*XRF | 2
2
| 1 | 1 | 1.4 | 1
| 1 | 2 | 1.41 | 41
| Mean |  | 1.405 | 16
| Median |  | 1.405 | 1.405
| Std Dev. |  | 0.0070711 | 47
| Rel.Std.Dev. |  | 0.5033%
| PDM3 |  | -1.11e-14%
| Z-Score (Absolute) |  | NA
| Analytical results for MnO in OREAS 501e (Indicative Value 0.05 wt.%) |  |  | Indicative
MnO | Round | Replicate | BV Geo | 1
| No | No | Perth | wt.%
|  |  | BF*XRF | 3
3
| 1 | 1 | 0.05 | 1
| 1 | 2 | 0.05 | 42
| Mean |  | 0.05 | 16
| Median |  | 0.05 | 0.05
| Std Dev. |  | 0 | 48
| Rel.Std.Dev. |  | 0%
| PDM3 |  | 0%
| Z-Score (Absolute) |  | NA
| Analytical results for Na2O in OREAS 501e (Indicative Value 2.78 wt.%) |  |  | Indicative
Na2O | Round | Replicate | BV Geo | 1
| No | No | Perth | wt.%
|  |  | BF*XRF | 2
2
| 1 | 1 | 2.78 | 1
| 1 | 2 | 2.78 | 43
| Mean |  | 2.78 | 16
| Median |  | 2.78 | 2.78
| Std Dev. |  | 0 | 49
| Rel.Std.Dev. |  | 0%
| PDM3 |  | 0%
| Z-Score (Absolute) |  | NA
| Analytical results for Ni in OREAS 501e (Indicative Value 30 ppm) |  |  | Indicative
Ni | Round | Replicate | BV Geo | 1
| No | No | Perth | ppm
|  |  | BF*XRF | 1
1
| 1 | 1 | 30 | 1
| 1 | 2 | 30 | 23
| Mean |  | 30 | 16
| Median |  | 30 | 30
| Std Dev. |  | 0 | 50
| Rel.Std.Dev. |  | 0%
| PDM3 |  | 0%
| Z-Score (Absolute) |  | NA
| Analytical results for P2O5 in OREAS 501e (Indicative Value 0.196 wt.%) |  |  | Indicative
P2O5 | Round | Replicate | BV Geo | 1
| No | No | Perth | wt.%
|  |  | BF*XRF | 3
3
| 1 | 1 | 0.1971 | 1
| 1 | 2 | 0.1948 | 45
| Mean |  | 0.19595 | 16
| Median |  | 0.19595 | 0.19593
| Std Dev. |  | 0.0016263 | 51
| Rel.Std.Dev. |  | 0.83%
| PDM3 |  | 0.009289%
| Z-Score (Absolute) |  | NA
| Analytical results for Pb in OREAS 501e (Indicative Value 105 ppm) |  |  | Indicative
Pb | Round | Replicate | BV Geo | 1
| No | No | Perth | ppm
|  |  | BF*XRF | 0
0
| 1 | 1 | 100 | 1
| 1 | 2 | 110 | 25
| Mean |  | 105 | 16
| Median |  | 105 | 105
| Std Dev. |  | 7.0711 | 52
| Rel.Std.Dev. |  | 6.734%
| PDM3 |  | 0%
| Z-Score (Absolute) |  | NA
| Analytical results for S in OREAS 501e (Indicative Value 0.503 wt.%) |  |  | Indicative
S | Round | Replicate | BV Geo | 1
| No | No | Perth | wt.%
|  |  | BF*XRF | 3
3
| 1 | 1 | 0.501 | 1
| 1 | 2 | 0.505 | 7
| Mean |  | 0.503 | 16
| Median |  | 0.503 | 0.503
| Std Dev. |  | 0.0028284 | 45
| Rel.Std.Dev. |  | 0.5623%
| PDM3 |  | 0%
| Z-Score (Absolute) |  | NA
| Analytical results for SiO2 in OREAS 501e (Indicative Value 67.09 wt.%) |  |  | Indicative
SiO2 | Round | Replicate | BV Geo | 1
| No | No | Perth | wt.%
|  |  | BF*XRF | 2
2
| 1 | 1 | 67.04 | 1
| 1 | 2 | 67.13 | 40
| Mean |  | 67.085 | 16
| Median |  | 67.085 | 67.085
| Std Dev. |  | 0.06364 | 46
| Rel.Std.Dev. |  | 0.09486%
| PDM3 |  | 2.22e-14%
| Z-Score (Absolute) |  | NA
| Analytical results for Sn in OREAS 501e (Indicative Value < 10 ppm) |  |  | Indicative
Sn | Round | Replicate | BV Geo | 1
| No | No | Perth | ppm
|  |  | BF*XRF | 1
1
| 1 | 1 | < 10 | 1
| 1 | 2 | < 10 | 13
| Mean |  |  | 16
| Median |  |  | < 10
| Std Dev. |  |  | 47
Rel.Std.Dev.
PDM3
| Z-Score (Absolute) |  | NA
| Analytical results for Sr in OREAS 501e (Indicative Value 210 ppm) |  |  | Indicative
Sr | Round | Replicate | BV Geo | 1
| No | No | Perth | ppm
|  |  | BF*XRF | 0
0
| 1 | 1 | 170 | 1
| 1 | 2 | 250 | 14
| Mean |  | 210 | 16
| Median |  | 210 | 210
| Std Dev. |  | 56.5685 | 48
| Rel.Std.Dev. |  | 26.94%
| PDM3 |  | 0%
| Z-Score (Absolute) |  | NA
| Analytical results for TiO2 in OREAS 501e (Indicative Value 0.625 wt.%) |  |  | Indicative
TiO2 | Round | Replicate | BV Geo | 1
| No | No | Perth | wt.%
|  |  | BF*XRF | 3
3
| 1 | 1 | 0.62 | 1
| 1 | 2 | 0.63 | 43
| Mean |  | 0.625 | 16
| Median |  | 0.625 | 0.625
| Std Dev. |  | 0.0070711 | 49
| Rel.Std.Dev. |  | 1.131%
| PDM3 |  | 0%
| Z-Score (Absolute) |  | NA
| Analytical results for V2O5 in OREAS 501e (Indicative Value 143 ppm) |  |  | Indicative
V2O5 | Round | Replicate | BV Geo | 1
| No | No | Perth | ppm
|  |  | BF*XRF | 0
0
| 1 | 1 | 143 | 1
| 1 | 2 | 143 | 44
| Mean |  | 143 | 16
| Median |  | 143 | 142.816
| Std Dev. |  | 0 | 50
| Rel.Std.Dev. |  | 0%
| PDM3 |  | 0.1288%
| Z-Score (Absolute) |  | NA
| Analytical results for Zn in OREAS 501e (Indicative Value 180 ppm) |  |  | Indicative
Zn | Round | Replicate | BV Geo | 1
| No | No | Perth | ppm
|  |  | BF*XRF | 0
0
| 1 | 1 | 180 | 1
| 1 | 2 | 180 | 26
| Mean |  | 180 | 16
| Median |  | 180 | 180
| Std Dev. |  | 0 | 51
| Rel.Std.Dev. |  | 0%
| PDM3 |  | -1.11e-14%
| Z-Score (Absolute) |  | NA
| Analytical results for Zr in OREAS 501e (Indicative Value 230 ppm) |  |  | Indicative
Zr | Round | Replicate | BV Geo | 1
| No | No | Perth | ppm
|  |  | BF*XRF | 0
0
| 1 | 1 | 220 | 1
| 1 | 2 | 240 | 27
| Mean |  | 230 | 16
| Median |  | 230 | 230
| Std Dev. |  | 14.1421 | 52
| Rel.Std.Dev. |  | 6.149%
| PDM3 |  | 0%
| Z-Score (Absolute) |  | NA
Note on C13: Z-Scores have been calculated inclusive of individual outliers. In general, laboratory batches are rejected if Z-Score > 2.5.
Note on C27: Z-Scores have been calculated inclusive of individual outliers. In general, laboratory batches are rejected if Z-Score > 2.5.
Note on C41: Z-Scores have been calculated inclusive of individual outliers. In general, laboratory batches are rejected if Z-Score > 2.5.
Note on C55: Z-Scores have been calculated inclusive of individual outliers. In general, laboratory batches are rejected if Z-Score > 2.5.
Note on C69: Z-Scores have been calculated inclusive of individual outliers. In general, laboratory batches are rejected if Z-Score > 2.5.
Note on C83: Z-Scores have been calculated inclusive of individual outliers. In general, laboratory batches are rejected if Z-Score > 2.5.
Note on C97: Z-Scores have been calculated inclusive of individual outliers. In general, laboratory batches are rejected if Z-Score > 2.5.
Note on C111: Z-Scores have been calculated inclusive of individual outliers. In general, laboratory batches are rejected if Z-Score > 2.5.
Note on C125: Z-Scores have been calculated inclusive of individual outliers. In general, laboratory batches are rejected if Z-Score > 2.5.
Note on C139: Z-Scores have been calculated inclusive of individual outliers. In general, laboratory batches are rejected if Z-Score > 2.5.
Note on C153: Z-Scores have been calculated inclusive of individual outliers. In general, laboratory batches are rejected if Z-Score > 2.5.
Note on C167: Z-Scores have been calculated inclusive of individual outliers. In general, laboratory batches are rejected if Z-Score > 2.5.
Note on C181: Z-Scores have been calculated inclusive of individual outliers. In general, laboratory batches are rejected if Z-Score > 2.5.
Note on C195: Z-Scores have been calculated inclusive of individual outliers. In general, laboratory batches are rejected if Z-Score > 2.5.
Note on C209: Z-Scores have been calculated inclusive of individual outliers. In general, laboratory batches are rejected if Z-Score > 2.5.
Note on C223: Z-Scores have been calculated inclusive of individual outliers. In general, laboratory batches are rejected if Z-Score > 2.5.
Note on C237: Z-Scores have been calculated inclusive of individual outliers. In general, laboratory batches are rejected if Z-Score > 2.5.
Note on C251: Z-Scores have been calculated inclusive of individual outliers. In general, laboratory batches are rejected if Z-Score > 2.5.
Note on C265: Z-Scores have been calculated inclusive of individual outliers. In general, laboratory batches are rejected if Z-Score > 2.5.
Note on C279: Z-Scores have been calculated inclusive of individual outliers. In general, laboratory batches are rejected if Z-Score > 2.5.
Note on C293: Z-Scores have been calculated inclusive of individual outliers. In general, laboratory batches are rejected if Z-Score > 2.5.
Note on C307: Z-Scores have been calculated inclusive of individual outliers. In general, laboratory batches are rejected if Z-Score > 2.5.
Note on C321: Z-Scores have been calculated inclusive of individual outliers. In general, laboratory batches are rejected if Z-Score > 2.5.
Note on C335: Z-Scores have been calculated inclusive of individual outliers. In general, laboratory batches are rejected if Z-Score > 2.5.

## Thermograv
| Analytical results for LOI1000 in OREAS 501e (Indicative Value 1.18 wt.%) |  |  | Indicative
LOI1000 | Round | Replicate | BV Geo | 1
| No | No | Perth | wt.%
|  |  | LOI*TGA | 2
2
| 1 | 1 | 1.22 | 1
| 1 | 2 | 1.14 | 48
| Mean |  | 1.18 | 16
| Median |  | 1.18 | 1.18
| Std Dev. |  | 0.056569 | 54
| Rel.Std.Dev. |  | 4.794%
| PDM3 |  | 0%
| Z-Score (Absolute) |  | NA
Note on C13: Z-Scores have been calculated inclusive of individual outliers. In general, laboratory batches are rejected if Z-Score > 2.5.

## Laser Ablation
| Analytical results for Ag in OREAS 501e (Indicative Value 1.15 ppm) |  |  | Indicative
Ag | Round | Replicate | BV Geo | 1
| No | No | Perth | ppm
|  |  | ABL*MS | 2
2
| 1 | 1 | 1.1 | 1
| 1 | 2 | 1.2 | 11
| Mean |  | 1.15 | 16
| Median |  | 1.15 | 1.15
| Std Dev. |  | 0.070711 | 56
| Rel.Std.Dev. |  | 6.149%
| PDM3 |  | 0%
| Z-Score (Absolute) |  | NA
| Analytical results for As in OREAS 501e (Indicative Value 22.2 ppm) |  |  | Indicative
As | Round | Replicate | BV Geo | 1
| No | No | Perth | ppm
|  |  | ABL*MS | 1
1
| 1 | 1 | 22.6 | 1
| 1 | 2 | 21.8 | 13
| Mean |  | 22.2 | 16
| Median |  | 22.2 | 22.2
| Std Dev. |  | 0.56569 | 57
| Rel.Std.Dev. |  | 2.548%
| PDM3 |  | 2.22e-14%
| Z-Score (Absolute) |  | NA
| Analytical results for Ba in OREAS 501e (Indicative Value 966 ppm) |  |  | Indicative
Ba | Round | Replicate | BV Geo | 1
| No | No | Perth | ppm
|  |  | ABL*MS | 0
0
| 1 | 1 | 967 | 1
| 1 | 2 | 965 | 14
| Mean |  | 966 | 16
| Median |  | 966 | 966
| Std Dev. |  | 1.4142 | 58
| Rel.Std.Dev. |  | 0.1464%
| PDM3 |  | 0%
| Z-Score (Absolute) |  | NA
| Analytical results for Be in OREAS 501e (Indicative Value 2.6 ppm) |  |  | Indicative
Be | Round | Replicate | BV Geo | 1
| No | No | Perth | ppm
|  |  | ABL*MS | 2
2
| 1 | 1 | 2.4 | 1
| 1 | 2 | 2.8 | 15
| Mean |  | 2.6 | 16
| Median |  | 2.6 | 2.6
| Std Dev. |  | 0.28284 | 59
| Rel.Std.Dev. |  | 10.88%
| PDM3 |  | -2.22e-14%
| Z-Score (Absolute) |  | NA
| Analytical results for Bi in OREAS 501e (Indicative Value 1.21 ppm) |  |  | Indicative
Bi | Round | Replicate | BV Geo | 1
| No | No | Perth | ppm
|  |  | ABL*MS | 2
2
| 1 | 1 | 1.24 | 1
| 1 | 2 | 1.18 | 16
| Mean |  | 1.21 | 16
| Median |  | 1.21 | 1.21
| Std Dev. |  | 0.042426 | 60
| Rel.Std.Dev. |  | 3.506%
| PDM3 |  | 0%
| Z-Score (Absolute) |  | NA
| Analytical results for Cd in OREAS 501e (Indicative Value 0.7 ppm) |  |  | Indicative
Cd | Round | Replicate | BV Geo | 1
| No | No | Perth | ppm
|  |  | ABL*MS | 2
2
| 1 | 1 | 0.7 | 1
| 1 | 2 | 0.7 | 18
| Mean |  | 0.7 | 16
| Median |  | 0.7 | 0.7
| Std Dev. |  | 0 | 61
| Rel.Std.Dev. |  | 0%
| PDM3 |  | 0%
| Z-Score (Absolute) |  | NA
| Analytical results for Ce in OREAS 501e (Indicative Value 74 ppm) |  |  | Indicative
Ce | Round | Replicate | BV Geo | 1
| No | No | Perth | ppm
|  |  | ABL*MS | 0
0
| 1 | 1 | 75.8 | 1
| 1 | 2 | 72.5 | 19
| Mean |  | 74.15 | 16
| Median |  | 74.15 | 74.15
| Std Dev. |  | 2.3335 | 62
| Rel.Std.Dev. |  | 3.147%
| PDM3 |  | 0%
| Z-Score (Absolute) |  | NA
| Analytical results for Co in OREAS 501e (Indicative Value 10.3 ppm) |  |  | Indicative
Co | Round | Replicate | BV Geo | 1
| No | No | Perth | ppm
|  |  | ABL*MS | 1
1
| 1 | 1 | 10.1 | 1
| 1 | 2 | 10.5 | 20
| Mean |  | 10.3 | 16
| Median |  | 10.3 | 10.3
| Std Dev. |  | 0.28284 | 63
| Rel.Std.Dev. |  | 2.746%
| PDM3 |  | 0%
| Z-Score (Absolute) |  | NA
| Analytical results for Cr in OREAS 501e (Indicative Value 52 ppm) |  |  | Indicative
Cr | Round | Replicate | BV Geo | 1
| No | No | Perth | ppm
|  |  | ABL*MS | 0
0
| 1 | 1 | 53 | 1
| 1 | 2 | 50 | 21
| Mean |  | 51.5 | 16
| Median |  | 51.5 | 51.5
| Std Dev. |  | 2.1213 | 64
| Rel.Std.Dev. |  | 4.119%
| PDM3 |  | 0%
| Z-Score (Absolute) |  | NA
| Analytical results for Cs in OREAS 501e (Indicative Value 10.3 ppm) |  |  | Indicative
Cs | Round | Replicate | BV Geo | 1
| No | No | Perth | ppm
|  |  | ABL*MS | 1
1
| 1 | 1 | 10.3 | 1
| 1 | 2 | 10.2 | 59
| Mean |  | 10.25 | 16
| Median |  | 10.25 | 10.25
| Std Dev. |  | 0.070711 | 65
| Rel.Std.Dev. |  | 0.6899%
| PDM3 |  | 0%
| Z-Score (Absolute) |  | NA
| Analytical results for Cu in OREAS 501e (Indicative Value 0.263 wt.%) |  |  | Indicative
Cu | Round | Replicate | BV Geo | 1
| No | No | Perth | wt.%
|  |  | ABL*MS | 3
3
| 1 | 1 | 0.262 | 1
| 1 | 2 | 0.263 | 22
| Mean |  | 0.2625 | 16
| Median |  | 0.2625 | 0.2625
| Std Dev. |  | 0.00070711 | 66
| Rel.Std.Dev. |  | 0.2694%
| PDM3 |  | 0%
| Z-Score (Absolute) |  | NA
| Analytical results for Dy in OREAS 501e (Indicative Value 5.86 ppm) |  |  | Indicative
Dy | Round | Replicate | BV Geo | 1
| No | No | Perth | ppm
|  |  | ABL*MS | 2
2
| 1 | 1 | 5.83 | 1
| 1 | 2 | 5.88 | 23
| Mean |  | 5.855 | 16
| Median |  | 5.855 | 5.855
| Std Dev. |  | 0.035355 | 67
| Rel.Std.Dev. |  | 0.6038%
| PDM3 |  | 0%
| Z-Score (Absolute) |  | NA
| Analytical results for Er in OREAS 501e (Indicative Value 3.03 ppm) |  |  | Indicative
Er | Round | Replicate | BV Geo | 1
| No | No | Perth | ppm
|  |  | ABL*MS | 2
2
| 1 | 1 | 3.04 | 1
| 1 | 2 | 3.01 | 24
| Mean |  | 3.025 | 16
| Median |  | 3.025 | 3.025
| Std Dev. |  | 0.021213 | 68
| Rel.Std.Dev. |  | 0.7013%
| PDM3 |  | 0%
| Z-Score (Absolute) |  | NA
| Analytical results for Eu in OREAS 501e (Indicative Value 1.41 ppm) |  |  | Indicative
Eu | Round | Replicate | BV Geo | 1
| No | No | Perth | ppm
|  |  | ABL*MS | 2
2
| 1 | 1 | 1.37 | 1
| 1 | 2 | 1.44 | 25
| Mean |  | 1.405 | 16
| Median |  | 1.405 | 1.405
| Std Dev. |  | 0.049497 | 69
| Rel.Std.Dev. |  | 3.523%
| PDM3 |  | 0%
| Z-Score (Absolute) |  | NA
| Analytical results for Ga in OREAS 501e (Indicative Value 19.7 ppm) |  |  | Indicative
Ga | Round | Replicate | BV Geo | 1
| No | No | Perth | ppm
|  |  | ABL*MS | 1
1
| 1 | 1 | 19.7 | 1
| 1 | 2 | 19.7 | 27
| Mean |  | 19.7 | 16
| Median |  | 19.7 | 19.7
| Std Dev. |  | 0 | 70
| Rel.Std.Dev. |  | 0%
| PDM3 |  | 0%
| Z-Score (Absolute) |  | NA
| Analytical results for Gd in OREAS 501e (Indicative Value 6.58 ppm) |  |  | Indicative
Gd | Round | Replicate | BV Geo | 1
| No | No | Perth | ppm
|  |  | ABL*MS | 2
2
| 1 | 1 | 6.63 | 1
| 1 | 2 | 6.53 | 28
| Mean |  | 6.58 | 16
| Median |  | 6.58 | 6.58
| Std Dev. |  | 0.070711 | 71
| Rel.Std.Dev. |  | 1.075%
| PDM3 |  | 0%
| Z-Score (Absolute) |  | NA
| Analytical results for Ge in OREAS 501e (Indicative Value 1.43 ppm) |  |  | Indicative
Ge | Round | Replicate | BV Geo | 1
| No | No | Perth | ppm
|  |  | ABL*MS | 2
2
| 1 | 1 | 1.45 | 1
| 1 | 2 | 1.4 | 0
| Mean |  | 1.425 | 16
| Median |  | 1.425 | 1.425
| Std Dev. |  | 0.035355 | 72
| Rel.Std.Dev. |  | 2.481%
| PDM3 |  | -1.11e-14%
| Z-Score (Absolute) |  | NA
| Analytical results for Hf in OREAS 501e (Indicative Value 6.75 ppm) |  |  | Indicative
Hf | Round | Replicate | BV Geo | 1
| No | No | Perth | ppm
|  |  | ABL*MS | 2
2
| 1 | 1 | 6.8 | 1
| 1 | 2 | 6.69 | 29
| Mean |  | 6.745 | 16
| Median |  | 6.745 | 6.745
| Std Dev. |  | 0.077782 | 56
| Rel.Std.Dev. |  | 1.153%
| PDM3 |  | 0%
| Z-Score (Absolute) |  | NA
| Analytical results for Ho in OREAS 501e (Indicative Value 1.1 ppm) |  |  | Indicative
Ho | Round | Replicate | BV Geo | 1
| No | No | Perth | ppm
|  |  | ABL*MS | 2
2
| 1 | 1 | 1.12 | 1
| 1 | 2 | 1.08 | 12
| Mean |  | 1.1 | 16
| Median |  | 1.1 | 1.1
| Std Dev. |  | 0.028284 | 57
| Rel.Std.Dev. |  | 2.571%
| PDM3 |  | 0%
| Z-Score (Absolute) |  | NA
| Analytical results for In in OREAS 501e (Indicative Value 0.1 ppm) |  |  | Indicative
In | Round | Replicate | BV Geo | 1
| No | No | Perth | ppm
|  |  | ABL*MS | 2
2
| 1 | 1 | 0.1 | 1
| 1 | 2 | 0.1 | 52
| Mean |  | 0.1 | 16
| Median |  | 0.1 | 0.1
| Std Dev. |  | 0 | 58
| Rel.Std.Dev. |  | 0%
| PDM3 |  | 0%
| Z-Score (Absolute) |  | NA
| Analytical results for La in OREAS 501e (Indicative Value 36.9 ppm) |  |  | Indicative
La | Round | Replicate | BV Geo | 1
| No | No | Perth | ppm
|  |  | ABL*MS | 1
1
| 1 | 1 | 37.5 | 1
| 1 | 2 | 36.2 | 14
| Mean |  | 36.85 | 16
| Median |  | 36.85 | 36.85
| Std Dev. |  | 0.91924 | 59
| Rel.Std.Dev. |  | 2.495%
| PDM3 |  | 0%
| Z-Score (Absolute) |  | NA
| Analytical results for Lu in OREAS 501e (Indicative Value 0.38 ppm) |  |  | Indicative
Lu | Round | Replicate | BV Geo | 1
| No | No | Perth | ppm
|  |  | ABL*MS | 2
2
| 1 | 1 | 0.38 | 1
| 1 | 2 | 0.38 | 16
| Mean |  | 0.38 | 16
| Median |  | 0.38 | 0.38
| Std Dev. |  | 0 | 60
| Rel.Std.Dev. |  | 0%
| PDM3 |  | 0%
| Z-Score (Absolute) |  | NA
| Analytical results for Mn in OREAS 501e (Indicative Value 0.037 wt.%) |  |  | Indicative
Mn | Round | Replicate | BV Geo | 1
| No | No | Perth | wt.%
|  |  | ABL*MS | 3
3
| 1 | 1 | 0.0376 | 1
| 1 | 2 | 0.0364 | 18
| Mean |  | 0.037 | 16
| Median |  | 0.037 | 0.037
| Std Dev. |  | 0.00084853 | 61
| Rel.Std.Dev. |  | 2.293%
| PDM3 |  | 0%
| Z-Score (Absolute) |  | NA
| Analytical results for Mo in OREAS 501e (Indicative Value 90 ppm) |  |  | Indicative
Mo | Round | Replicate | BV Geo | 1
| No | No | Perth | ppm
|  |  | ABL*MS | 0
0
| 1 | 1 | 90.4 | 1
| 1 | 2 | 90.2 | 19
| Mean |  | 90.3 | 16
| Median |  | 90.3 | 90.3
| Std Dev. |  | 0.14142 | 62
| Rel.Std.Dev. |  | 0.1566%
| PDM3 |  | 2.22e-14%
| Z-Score (Absolute) |  | NA
| Analytical results for Nb in OREAS 501e (Indicative Value 13 ppm) |  |  | Indicative
Nb | Round | Replicate | BV Geo | 1
| No | No | Perth | ppm
|  |  | ABL*MS | 1
1
| 1 | 1 | 13 | 1
| 1 | 2 | 12.9 | 21
| Mean |  | 12.95 | 16
| Median |  | 12.95 | 12.95
| Std Dev. |  | 0.070711 | 63
| Rel.Std.Dev. |  | 0.546%
| PDM3 |  | 0%
| Z-Score (Absolute) |  | NA
| Analytical results for Nd in OREAS 501e (Indicative Value 34.7 ppm) |  |  | Indicative
Nd | Round | Replicate | BV Geo | 1
| No | No | Perth | ppm
|  |  | ABL*MS | 1
1
| 1 | 1 | 35.4 | 1
| 1 | 2 | 33.9 | 22
| Mean |  | 34.65 | 16
| Median |  | 34.65 | 34.65
| Std Dev. |  | 1.0607 | 64
| Rel.Std.Dev. |  | 3.061%
| PDM3 |  | 0%
| Z-Score (Absolute) |  | NA
| Analytical results for Ni in OREAS 501e (Indicative Value 20 ppm) |  |  | Indicative
Ni | Round | Replicate | BV Geo | 1
| No | No | Perth | ppm
|  |  | ABL*MS | 1
1
| 1 | 1 | 20 | 1
| 1 | 2 | 20 | 23
| Mean |  | 20 | 16
| Median |  | 20 | 20
| Std Dev. |  | 0 | 65
| Rel.Std.Dev. |  | 0%
| PDM3 |  | 0%
| Z-Score (Absolute) |  | NA
| Analytical results for Pb in OREAS 501e (Indicative Value 104 ppm) |  |  | Indicative
Pb | Round | Replicate | BV Geo | 1
| No | No | Perth | ppm
|  |  | ABL*MS | 0
0
| 1 | 1 | 105 | 1
| 1 | 2 | 103 | 25
| Mean |  | 104 | 16
| Median |  | 104 | 104
| Std Dev. |  | 1.4142 | 66
| Rel.Std.Dev. |  | 1.36%
| PDM3 |  | 0%
| Z-Score (Absolute) |  | NA
| Analytical results for Pr in OREAS 501e (Indicative Value 8.85 ppm) |  |  | Indicative
Pr | Round | Replicate | BV Geo | 1
| No | No | Perth | ppm
|  |  | ABL*MS | 2
2
| 1 | 1 | 8.88 | 1
| 1 | 2 | 8.81 | 26
| Mean |  | 8.845 | 16
| Median |  | 8.845 | 8.845
| Std Dev. |  | 0.049497 | 67
| Rel.Std.Dev. |  | 0.5596%
| PDM3 |  | 0%
| Z-Score (Absolute) |  | NA
| Analytical results for Rb in OREAS 501e (Indicative Value 159 ppm) |  |  | Indicative
Rb | Round | Replicate | BV Geo | 1
| No | No | Perth | ppm
|  |  | ABL*MS | 0
0
| 1 | 1 | 159 | 1
| 1 | 2 | 158 | 62
| Mean |  | 158.5 | 16
| Median |  | 158.5 | 158.5
| Std Dev. |  | 0.70711 | 68
| Rel.Std.Dev. |  | 0.4461%
| PDM3 |  | 0%
| Z-Score (Absolute) |  | NA
| Analytical results for Re in OREAS 501e (Indicative Value 0.045 ppm) |  |  | Indicative
Re | Round | Replicate | BV Geo | 1
| No | No | Perth | ppm
|  |  | ABL*MS | 3
3
| 1 | 1 | 0.05 | 1
| 1 | 2 | 0.04 | 63
| Mean |  | 0.045 | 16
| Median |  | 0.045 | 0.045
| Std Dev. |  | 0.0070711 | 69
| Rel.Std.Dev. |  | 15.71%
| PDM3 |  | 0%
| Z-Score (Absolute) |  | NA
| Analytical results for Sb in OREAS 501e (Indicative Value 2.7 ppm) |  |  | Indicative
Sb | Round | Replicate | BV Geo | 1
| No | No | Perth | ppm
|  |  | ABL*MS | 2
2
| 1 | 1 | 2.7 | 1
| 1 | 2 | 2.7 | 28
| Mean |  | 2.7 | 16
| Median |  | 2.7 | 2.7
| Std Dev. |  | 0 | 70
| Rel.Std.Dev. |  | 0%
| PDM3 |  | 0%
| Z-Score (Absolute) |  | NA
| Analytical results for Sc in OREAS 501e (Indicative Value 9 ppm) |  |  | Indicative
Sc | Round | Replicate | BV Geo | 1
| No | No | Perth | ppm
|  |  | ABL*MS | 2
2
| 1 | 1 | 8.8 | 1
| 1 | 2 | 9.2 | 29
| Mean |  | 9 | 16
| Median |  | 9 | 9
| Std Dev. |  | 0.28284 | 71
| Rel.Std.Dev. |  | 3.143%
| PDM3 |  | 0%
| Z-Score (Absolute) |  | NA
| Analytical results for Se in OREAS 501e (Indicative Value < 5 ppm) |  |  | Indicative
Se | Round | Replicate | BV Geo | 1
| No | No | Perth | ppm
|  |  | ABL*MS | 2
2
| 1 | 1 | < 5 | 1
| 1 | 2 | < 5 | 0
| Mean |  |  | 16
| Median |  |  | < 5
| Std Dev. |  |  | 72
Rel.Std.Dev.
PDM3
| Z-Score (Absolute) |  | NA
| Analytical results for Sm in OREAS 501e (Indicative Value 7.31 ppm) |  |  | Indicative
Sm | Round | Replicate | BV Geo | 1
| No | No | Perth | ppm
|  |  | ABL*MS | 2
2
| 1 | 1 | 7.36 | 1
| 1 | 2 | 7.26 | 12
| Mean |  | 7.31 | 16
| Median |  | 7.31 | 7.31
| Std Dev. |  | 0.070711 | 56
| Rel.Std.Dev. |  | 0.9673%
| PDM3 |  | 2.22e-14%
| Z-Score (Absolute) |  | NA
| Analytical results for Sn in OREAS 501e (Indicative Value 4.8 ppm) |  |  | Indicative
Sn | Round | Replicate | BV Geo | 1
| No | No | Perth | ppm
|  |  | ABL*MS | 2
2
| 1 | 1 | 4.8 | 1
| 1 | 2 | 4.8 | 13
| Mean |  | 4.8 | 16
| Median |  | 4.8 | 4.8
| Std Dev. |  | 0 | 57
| Rel.Std.Dev. |  | 0%
| PDM3 |  | 0%
| Z-Score (Absolute) |  | NA
| Analytical results for Sr in OREAS 501e (Indicative Value 198 ppm) |  |  | Indicative
Sr | Round | Replicate | BV Geo | 1
| No | No | Perth | ppm
|  |  | ABL*MS | 0
0
| 1 | 1 | 198 | 1
| 1 | 2 | 197 | 14
| Mean |  | 197.5 | 16
| Median |  | 197.5 | 197.5
| Std Dev. |  | 0.70711 | 58
| Rel.Std.Dev. |  | 0.358%
| PDM3 |  | 0%
| Z-Score (Absolute) |  | NA
| Analytical results for Ta in OREAS 501e (Indicative Value 1.14 ppm) |  |  | Indicative
Ta | Round | Replicate | BV Geo | 1
| No | No | Perth | ppm
|  |  | ABL*MS | 2
2
| 1 | 1 | 1.16 | 1
| 1 | 2 | 1.12 | 15
| Mean |  | 1.14 | 16
| Median |  | 1.14 | 1.14
| Std Dev. |  | 0.028284 | 59
| Rel.Std.Dev. |  | 2.481%
| PDM3 |  | 2.22e-14%
| Z-Score (Absolute) |  | NA
| Analytical results for Tb in OREAS 501e (Indicative Value 1.03 ppm) |  |  | Indicative
Tb | Round | Replicate | BV Geo | 1
| No | No | Perth | ppm
|  |  | ABL*MS | 2
2
| 1 | 1 | 1.04 | 1
| 1 | 2 | 1.01 | 16
| Mean |  | 1.025 | 16
| Median |  | 1.025 | 1.025
| Std Dev. |  | 0.021213 | 60
| Rel.Std.Dev. |  | 2.07%
| PDM3 |  | 0%
| Z-Score (Absolute) |  | NA
| Analytical results for Te in OREAS 501e (Indicative Value 0.15 ppm) |  |  | Indicative
Te | Round | Replicate | BV Geo | 1
| No | No | Perth | ppm
|  |  | ABL*MS | 2
2
| 1 | 1 | < 0.2 | 1
| 1 | 2 | 0.2 | 55
| Mean |  | 0.2 | 16
| Median |  | 0.2 | 0.15
| Std Dev. |  |  | 61
Rel.Std.Dev.
| PDM3 |  | 33.33%
| Z-Score (Absolute) |  | NA
| Analytical results for Th in OREAS 501e (Indicative Value 14.7 ppm) |  |  | Indicative
Th | Round | Replicate | BV Geo | 1
| No | No | Perth | ppm
|  |  | ABL*MS | 1
1
| 1 | 1 | 15 | 1
| 1 | 2 | 14.3 | 17
| Mean |  | 14.65 | 16
| Median |  | 14.65 | 14.65
| Std Dev. |  | 0.49497 | 62
| Rel.Std.Dev. |  | 3.379%
| PDM3 |  | 0%
| Z-Score (Absolute) |  | NA
| Analytical results for Ti in OREAS 501e (Indicative Value 0.38 wt.%) |  |  | Indicative
Ti | Round | Replicate | BV Geo | 1
| No | No | Perth | wt.%
|  |  | ABL*MS | 3
3
| 1 | 1 | 0.383 | 1
| 1 | 2 | 0.377 | 18
| Mean |  | 0.38 | 16
| Median |  | 0.38 | 0.38
| Std Dev. |  | 0.0042426 | 63
| Rel.Std.Dev. |  | 1.116%
| PDM3 |  | 0%
| Z-Score (Absolute) |  | NA
| Analytical results for Tl in OREAS 501e (Indicative Value 0.6 ppm) |  |  | Indicative
Tl | Round | Replicate | BV Geo | 1
| No | No | Perth | ppm
|  |  | ABL*MS | 2
2
| 1 | 1 | 0.6 | 1
| 1 | 2 | 0.6 | 19
| Mean |  | 0.6 | 16
| Median |  | 0.6 | 0.6
| Std Dev. |  | 0 | 64
| Rel.Std.Dev. |  | 0%
| PDM3 |  | 0%
| Z-Score (Absolute) |  | NA
| Analytical results for Tm in OREAS 501e (Indicative Value 0.44 ppm) |  |  | Indicative
Tm | Round | Replicate | BV Geo | 1
| No | No | Perth | ppm
|  |  | ABL*MS | 2
2
| 1 | 1 | 0.44 | 1
| 1 | 2 | 0.43 | 20
| Mean |  | 0.435 | 16
| Median |  | 0.435 | 0.435
| Std Dev. |  | 0.0070711 | 65
| Rel.Std.Dev. |  | 1.626%
| PDM3 |  | 0%
| Z-Score (Absolute) |  | NA
| Analytical results for U in OREAS 501e (Indicative Value 5.04 ppm) |  |  | Indicative
U | Round | Replicate | BV Geo | 1
| No | No | Perth | ppm
|  |  | ABL*MS | 2
2
| 1 | 1 | 5.02 | 1
| 1 | 2 | 5.05 | 21
| Mean |  | 5.035 | 16
| Median |  | 5.035 | 5.035
| Std Dev. |  | 0.021213 | 66
| Rel.Std.Dev. |  | 0.4213%
| PDM3 |  | 0%
| Z-Score (Absolute) |  | NA
| Analytical results for V in OREAS 501e (Indicative Value 74 ppm) |  |  | Indicative
V | Round | Replicate | BV Geo | 1
| No | No | Perth | ppm
|  |  | ABL*MS | 0
0
| 1 | 1 | 75.3 | 1
| 1 | 2 | 73.4 | 22
| Mean |  | 74.35 | 16
| Median |  | 74.35 | 74.35
| Std Dev. |  | 1.3435 | 67
| Rel.Std.Dev. |  | 1.807%
| PDM3 |  | 0%
| Z-Score (Absolute) |  | NA
| Analytical results for W in OREAS 501e (Indicative Value 13 ppm) |  |  | Indicative
W | Round | Replicate | BV Geo | 1
| No | No | Perth | ppm
|  |  | ABL*MS | 1
1
| 1 | 1 | 12.5 | 1
| 1 | 2 | 13.5 | 23
| Mean |  | 13 | 16
| Median |  | 13 | 13
| Std Dev. |  | 0.70711 | 68
| Rel.Std.Dev. |  | 5.439%
| PDM3 |  | 0%
| Z-Score (Absolute) |  | NA
| Analytical results for Y in OREAS 501e (Indicative Value 28.8 ppm) |  |  | Indicative
Y | Round | Replicate | BV Geo | 1
| No | No | Perth | ppm
|  |  | ABL*MS | 1
1
| 1 | 1 | 29 | 1
| 1 | 2 | 28.6 | 24
| Mean |  | 28.8 | 16
| Median |  | 28.8 | 28.8
| Std Dev. |  | 0.28284 | 69
| Rel.Std.Dev. |  | 0.9821%
| PDM3 |  | 0%
| Z-Score (Absolute) |  | NA
| Analytical results for Yb in OREAS 501e (Indicative Value 2.75 ppm) |  |  | Indicative
Yb | Round | Replicate | BV Geo | 1
| No | No | Perth | ppm
|  |  | ABL*MS | 2
2
| 1 | 1 | 2.78 | 1
| 1 | 2 | 2.71 | 25
| Mean |  | 2.745 | 16
| Median |  | 2.745 | 2.745
| Std Dev. |  | 0.049497 | 70
| Rel.Std.Dev. |  | 1.803%
| PDM3 |  | 0%
| Z-Score (Absolute) |  | NA
| Analytical results for Zn in OREAS 501e (Indicative Value 175 ppm) |  |  | Indicative
Zn | Round | Replicate | BV Geo | 1
| No | No | Perth | ppm
|  |  | ABL*MS | 0
0
| 1 | 1 | 175 | 1
| 1 | 2 | 175 | 26
| Mean |  | 175 | 16
| Median |  | 175 | 175
| Std Dev. |  | 0 | 71
| Rel.Std.Dev. |  | 0%
| PDM3 |  | 0%
| Z-Score (Absolute) |  | NA
| Analytical results for Zr in OREAS 501e (Indicative Value 238 ppm) |  |  | Indicative
Zr | Round | Replicate | BV Geo | 1
| No | No | Perth | ppm
|  |  | ABL*MS | 0
0
| 1 | 1 | 239 | 1
| 1 | 2 | 237 | 27
| Mean |  | 238 | 16
| Median |  | 238 | 238
| Std Dev. |  | 1.4142 | 72
| Rel.Std.Dev. |  | 0.5942%
| PDM3 |  | 0%
| Z-Score (Absolute) |  | NA
Note on C13: Z-Scores have been calculated inclusive of individual outliers. In general, laboratory batches are rejected if Z-Score > 2.5.
Note on C27: Z-Scores have been calculated inclusive of individual outliers. In general, laboratory batches are rejected if Z-Score > 2.5.
Note on C41: Z-Scores have been calculated inclusive of individual outliers. In general, laboratory batches are rejected if Z-Score > 2.5.
Note on C55: Z-Scores have been calculated inclusive of individual outliers. In general, laboratory batches are rejected if Z-Score > 2.5.
Note on C69: Z-Scores have been calculated inclusive of individual outliers. In general, laboratory batches are rejected if Z-Score > 2.5.
Note on C83: Z-Scores have been calculated inclusive of individual outliers. In general, laboratory batches are rejected if Z-Score > 2.5.
Note on C97: Z-Scores have been calculated inclusive of individual outliers. In general, laboratory batches are rejected if Z-Score > 2.5.
Note on C111: Z-Scores have been calculated inclusive of individual outliers. In general, laboratory batches are rejected if Z-Score > 2.5.
Note on C125: Z-Scores have been calculated inclusive of individual outliers. In general, laboratory batches are rejected if Z-Score > 2.5.
Note on C139: Z-Scores have been calculated inclusive of individual outliers. In general, laboratory batches are rejected if Z-Score > 2.5.
Note on C153: Z-Scores have been calculated inclusive of individual outliers. In general, laboratory batches are rejected if Z-Score > 2.5.
Note on C167: Z-Scores have been calculated inclusive of individual outliers. In general, laboratory batches are rejected if Z-Score > 2.5.
Note on C181: Z-Scores have been calculated inclusive of individual outliers. In general, laboratory batches are rejected if Z-Score > 2.5.
Note on C195: Z-Scores have been calculated inclusive of individual outliers. In general, laboratory batches are rejected if Z-Score > 2.5.
Note on C209: Z-Scores have been calculated inclusive of individual outliers. In general, laboratory batches are rejected if Z-Score > 2.5.
Note on C223: Z-Scores have been calculated inclusive of individual outliers. In general, laboratory batches are rejected if Z-Score > 2.5.
Note on C237: Z-Scores have been calculated inclusive of individual outliers. In general, laboratory batches are rejected if Z-Score > 2.5.
Note on C251: Z-Scores have been calculated inclusive of individual outliers. In general, laboratory batches are rejected if Z-Score > 2.5.
Note on C265: Z-Scores have been calculated inclusive of individual outliers. In general, laboratory batches are rejected if Z-Score > 2.5.
Note on C279: Z-Scores have been calculated inclusive of individual outliers. In general, laboratory batches are rejected if Z-Score > 2.5.
Note on C293: Z-Scores have been calculated inclusive of individual outliers. In general, laboratory batches are rejected if Z-Score > 2.5.
Note on C307: Z-Scores have been calculated inclusive of individual outliers. In general, laboratory batches are rejected if Z-Score > 2.5.
Note on C321: Z-Scores have been calculated inclusive of individual outliers. In general, laboratory batches are rejected if Z-Score > 2.5.
Note on C335: Z-Scores have been calculated inclusive of individual outliers. In general, laboratory batches are rejected if Z-Score > 2.5.
Note on C349: Z-Scores have been calculated inclusive of individual outliers. In general, laboratory batches are rejected if Z-Score > 2.5.
Note on C363: Z-Scores have been calculated inclusive of individual outliers. In general, laboratory batches are rejected if Z-Score > 2.5.
Note on C377: Z-Scores have been calculated inclusive of individual outliers. In general, laboratory batches are rejected if Z-Score > 2.5.
Note on C391: Z-Scores have been calculated inclusive of individual outliers. In general, laboratory batches are rejected if Z-Score > 2.5.
Note on C405: Z-Scores have been calculated inclusive of individual outliers. In general, laboratory batches are rejected if Z-Score > 2.5.
Note on C419: Z-Scores have been calculated inclusive of individual outliers. In general, laboratory batches are rejected if Z-Score > 2.5.
Note on C433: Z-Scores have been calculated inclusive of individual outliers. In general, laboratory batches are rejected if Z-Score > 2.5.
Note on C447: Z-Scores have been calculated inclusive of individual outliers. In general, laboratory batches are rejected if Z-Score > 2.5.
Note on C461: Z-Scores have been calculated inclusive of individual outliers. In general, laboratory batches are rejected if Z-Score > 2.5.
Note on C475: Z-Scores have been calculated inclusive of individual outliers. In general, laboratory batches are rejected if Z-Score > 2.5.
Note on C489: Z-Scores have been calculated inclusive of individual outliers. In general, laboratory batches are rejected if Z-Score > 2.5.
Note on C503: Z-Scores have been calculated inclusive of individual outliers. In general, laboratory batches are rejected if Z-Score > 2.5.
Note on C517: Z-Scores have been calculated inclusive of individual outliers. In general, laboratory batches are rejected if Z-Score > 2.5.
Note on C531: Z-Scores have been calculated inclusive of individual outliers. In general, laboratory batches are rejected if Z-Score > 2.5.
Note on C545: Z-Scores have been calculated inclusive of individual outliers. In general, laboratory batches are rejected if Z-Score > 2.5.
Note on C559: Z-Scores have been calculated inclusive of individual outliers. In general, laboratory batches are rejected if Z-Score > 2.5.
Note on C573: Z-Scores have been calculated inclusive of individual outliers. In general, laboratory batches are rejected if Z-Score > 2.5.
Note on C587: Z-Scores have been calculated inclusive of individual outliers. In general, laboratory batches are rejected if Z-Score > 2.5.
Note on C601: Z-Scores have been calculated inclusive of individual outliers. In general, laboratory batches are rejected if Z-Score > 2.5.
Note on C615: Z-Scores have been calculated inclusive of individual outliers. In general, laboratory batches are rejected if Z-Score > 2.5.
Note on C629: Z-Scores have been calculated inclusive of individual outliers. In general, laboratory batches are rejected if Z-Score > 2.5.
Note on C643: Z-Scores have been calculated inclusive of individual outliers. In general, laboratory batches are rejected if Z-Score > 2.5.
Note on C657: Z-Scores have been calculated inclusive of individual outliers. In general, laboratory batches are rejected if Z-Score > 2.5.
Note on C671: Z-Scores have been calculated inclusive of individual outliers. In general, laboratory batches are rejected if Z-Score > 2.5.
Note on C685: Z-Scores have been calculated inclusive of individual outliers. In general, laboratory batches are rejected if Z-Score > 2.5.
Note on C699: Z-Scores have been calculated inclusive of individual outliers. In general, laboratory batches are rejected if Z-Score > 2.5.
Note on C713: Z-Scores have been calculated inclusive of individual outliers. In general, laboratory batches are rejected if Z-Score > 2.5.