## Uncertainty & Tolerance Limits
Table 1. Certified Values, Expanded Uncertainty and Tolerance Limits for OREAS 607c
Constituent | Certified | Expanded Uncertainty |  | 95% Tolerance Limits
| Value | Low | High | Low | High
Pb Fire Assay
Au, Gold (ppm) | 0.75485 | 0.74903 | 0.76067 | 0.74823 | 0.76147
Aqua Regia Digestion (sample weights 10-50g)
Au, Gold (ppm) | 0.75146 | 0.73698 | 0.76593 | 0.74423 | 0.75868
Infrared Combustion
C, Carbon (wt.%) | 0.28133 | 0.25748 | 0.30519 | IND | IND
S, Sulphur (wt.%) | 0.66625 | 0.63967 | 0.69284 | 0.65344 | 0.67906
4-Acid Digestion
Ag, Silver (ppm) | 6.3295 | 6.0324 | 6.6266 | 6.1766 | 6.4823
Al, Aluminium (wt.%) | 7.2972 | 7.0314 | 7.563 | 7.1836 | 7.4108
As, Arsenic (ppm) | 134.7085 | 129.5752 | 139.8418 | 131.8136 | 137.6034
Ba, Barium (ppm) | 2629.4017 | 2503.7102 | 2755.0932 | 2561.8003 | 2697.0032
Be, Beryllium (ppm) | 2.787 | 2.6332 | 2.9408 | 2.7018 | 2.8722
Bi, Bismuth (ppm) | 7.0232 | 6.7287 | 7.3177 | 6.8568 | 7.1897
Ca, Calcium (wt.%) | 1.1319 | 1.0837 | 1.1801 | 1.1099 | 1.1539
Cd, Cadmium (ppm) | 1.8141 | 1.7046 | 1.9236 | 1.7411 | 1.8871
Ce, Cerium (ppm) | 84.8084 | 79.9757 | 89.641 | 82.3762 | 87.2405
Co, Cobalt (ppm) | 2.5375 | 2.3517 | 2.7232 | 2.4357 | 2.6392
Cr, Chromium (ppm) | 12.35 | 10.6861 | 14.0139 | 11.2288 | 13.4713
Cs, Caesium (ppm) | 6.3238 | 6.0233 | 6.6244 | 6.1801 | 6.4676
Cu, Copper (wt.%) | 0.056527 | 0.055007 | 0.058046 | 0.05564 | 0.057413
Dy, Dysprosium (ppm) | 3.2022 | 2.979 | 3.4253 | 3.0373 | 3.367
Er, Erbium (ppm) | 0.9244 | 0.82625 | 1.0225 | 0.85965 | 0.98916
Eu, Europium (ppm) | 1.2621 | 1.1002 | 1.4241 | 1.161 | 1.3633
Fe, Iron (wt.%) | 2.242 | 2.1718 | 2.3121 | 2.2122 | 2.2717
Ga, Gallium (ppm) | 22.745 | 21.8096 | 23.6804 | 22.0092 | 23.4808
Gd, Gadolinium (ppm) | 5.4514 | 4.98 | 5.9228 | 5.1983 | 5.7046
Ge, Germanium (ppm) | 0.16146 | 0.11934 | 0.20357 | 0.15308 | 0.16984
Hf, Hafnium (ppm) | 5.9637 | 5.6693 | 6.2581 | 5.7626 | 6.1649
Ho, Holmium (ppm) | 0.45021 | 0.40634 | 0.49408 | 0.4072 | 0.49321
In, Indium (ppm) | 0.20571 | 0.18837 | 0.22306 | 0.19486 | 0.21657
K, Potassium (wt.%) | 3.0025 | 2.906 | 3.099 | 2.913 | 3.092
La, Lanthanum (ppm) | 42.4685 | 39.9023 | 45.0346 | 41.0213 | 43.9157
Li, Lithium (ppm) | 27.8853 | 26.5849 | 29.1858 | 27.125 | 28.6456
Lu, Lutetium (ppm) | 0.073565 | 0.063355 | 0.083776 | IND | IND
Mg, Magnesium (wt.%) | 0.16337 | 0.15505 | 0.17169 | 0.16062 | 0.16612
Mn, Manganese (wt.%) | 0.02655 | 0.025717 | 0.027382 | 0.025992 | 0.027108
Mo, Molybdenum (ppm) | 3.4722 | 3.1977 | 3.7468 | 3.3055 | 3.639
Na, Sodium (wt.%) | 2.2861 | 2.2091 | 2.3631 | 2.2473 | 2.3249
Nb, Niobium (ppm) | 16.6826 | 15.5448 | 17.8204 | 15.9641 | 17.4011
Nd, Neodymium (ppm) | 35.3802 | 32.2011 | 38.5594 | 33.9424 | 36.818
Ni, Nickel (ppm) | 4.2445 | 3.9445 | 4.5445 | 3.983 | 4.506
P, Phosphorus (wt.%) | 0.035194 | 0.033671 | 0.036718 | 0.033902 | 0.036487
Pb, Lead (ppm) | 223.2901 | 215.0292 | 231.551 | 218.3594 | 228.2208
Pr, Praseodymium (ppm) | 9.6027 | 8.7128 | 10.4927 | 9.3589 | 9.8465
Rb, Rubidium (ppm) | 135.3211 | 128.1777 | 142.4645 | 129.8555 | 140.7866
Re, Rhenium (ppm) | < 0.002 | IND | IND | IND | IND
S, Sulphur (wt.%) | 0.68433 | 0.66334 | 0.70533 | 0.67197 | 0.6967
Sb, Antimony (ppm) | 21.8172 | 20.6918 | 22.9426 | 21.2189 | 22.4155
Sc, Scandium (ppm) | 4.1659 | 3.8055 | 4.5263 | 4.0168 | 4.315
Sm, Samarium (ppm) | 6.695 | 6.1173 | 7.2727 | 6.336 | 7.0539
Sn, Tin (ppm) | 3.8329 | 3.6078 | 4.0579 | 3.6269 | 4.0388
Sr, Strontium (ppm) | 198.0782 | 189.4562 | 206.7002 | 194.2391 | 201.9173
Ta, Tantalum (ppm) | 1.2533 | 1.1824 | 1.3241 | 1.188 | 1.3186
Tb, Terbium (ppm) | 0.70484 | 0.66214 | 0.74754 | 0.67674 | 0.73294
Te, Tellurium (ppm) | 1.178 | 1.066 | 1.29 | 1.1294 | 1.2267
Th, Thorium (ppm) | 14.0712 | 13.2642 | 14.8782 | 13.5862 | 14.5563
Ti, Titanium (wt.%) | 0.12018 | 0.11618 | 0.12417 | 0.11773 | 0.12262
Tl, Thallium (ppm) | 0.9401 | 0.89677 | 0.98344 | 0.9184 | 0.96181
Tm, Thulium (ppm) | 0.10342 | 0.094314 | 0.11252 | IND | IND
U, Uranium (ppm) | 4.8983 | 4.639 | 5.1575 | 4.7378 | 5.0587
V, Vanadium (ppm) | 9.1917 | 8.4015 | 9.9819 | 8.5803 | 9.8031
W, Tungsten (ppm) | 2.3151 | 2.1391 | 2.4911 | 2.1442 | 2.486
Y, Yttrium (ppm) | 13.551 | 12.9014 | 14.2006 | 13.1837 | 13.9183
Yb, Ytterbium (ppm) | 0.54141 | 0.47235 | 0.61048 | 0.50218 | 0.58064
Zn, Zinc (ppm) | 428.2198 | 411.7409 | 444.6988 | 421.2562 | 435.1835
Zr, Zirconium (ppm) | 215.8931 | 208.5837 | 223.2025 | 211.5672 | 220.219
Aqua Regia Digestion
Ag, Silver (ppm) | 6.3101 | 6.0729 | 6.5473 | 6.1191 | 6.5011
Al, Aluminium (wt.%) | 0.62555 | 0.58793 | 0.66317 | 0.61088 | 0.64022
As, Arsenic (ppm) | 128.7794 | 123.4984 | 134.0603 | 125.8879 | 131.6708
B, Boron (ppm) | < 10 | IND | IND | IND | IND
Ba, Barium (ppm) | 274.3233 | 260.1758 | 288.4707 | 264.82 | 283.8266
Be, Beryllium (ppm) | 0.67996 | 0.62076 | 0.73915 | 0.65168 | 0.70824
Bi, Bismuth (ppm) | 7.3335 | 7.0125 | 7.6544 | 7.125 | 7.5419
Ca, Calcium (wt.%) | 0.93605 | 0.91036 | 0.96174 | 0.91678 | 0.95532
Cd, Cadmium (ppm) | 1.7997 | 1.6967 | 1.9027 | 1.717 | 1.8824
Ce, Cerium (ppm) | 44.2753 | 41.6478 | 46.9029 | 42.7563 | 45.7943
Co, Cobalt (ppm) | 1.8066 | 1.6696 | 1.9435 | 1.7407 | 1.8724
Cr, Chromium (ppm) | 12.8874 | 11.9689 | 13.8059 | 12.0037 | 13.7711
Cs, Caesium (ppm) | 1.3504 | 1.236 | 1.4649 | 1.2994 | 1.4015
Cu, Copper (wt.%) | 0.056476 | 0.054604 | 0.058348 | 0.055546 | 0.057406
Fe, Iron (wt.%) | 1.5909 | 1.5384 | 1.6434 | 1.5555 | 1.6263
Ga, Gallium (ppm) | 3.2134 | 2.9522 | 3.4745 | 3.0324 | 3.3944
Hf, Hafnium (ppm) | 1.0819 | 1.0015 | 1.1623 | 1.0297 | 1.1341
Hg, Mercury (ppm) | 0.081743 | 0.063286 | 0.1002 | 0.073409 | 0.090076
In, Indium (ppm) | 0.14904 | 0.13701 | 0.16107 | 0.13927 | 0.15881
K, Potassium (wt.%) | 0.26962 | 0.25488 | 0.28436 | 0.25715 | 0.28209
La, Lanthanum (ppm) | 21.9459 | 20.6944 | 23.1973 | 21.2705 | 22.6213
Li, Lithium (ppm) | 7.2895 | 6.7865 | 7.7925 | 6.9738 | 7.6052
Mg, Magnesium (wt.%) | 0.071134 | 0.068472 | 0.073795 | 0.068847 | 0.07342
Mn, Manganese (wt.%) | 0.024243 | 0.023557 | 0.02493 | 0.0238 | 0.024687
Mo, Molybdenum (ppm) | 3.145 | 2.9024 | 3.3877 | 2.984 | 3.3061
Na, Sodium (wt.%) | 0.064309 | 0.057383 | 0.071236 | 0.062261 | 0.066358
Nb, Niobium (ppm) | 0.34028 | 0.26769 | 0.41288 | 0.31369 | 0.36687
Ni, Nickel (ppm) | 3.8997 | 3.6441 | 4.1553 | 3.7323 | 4.067
P, Phosphorus (wt.%) | 0.025214 | 0.024172 | 0.026257 | 0.024364 | 0.026065
Pb, Lead (ppm) | 186.5068 | 181.1878 | 191.8258 | 183.0297 | 189.9839
Rb, Rubidium (ppm) | 14.1195 | 13.0184 | 15.2206 | 13.4096 | 14.8294
Re, Rhenium (ppm) | < 0.001 | IND | IND | IND | IND
S, Sulphur (wt.%) | 0.36872 | 0.35325 | 0.38419 | 0.35681 | 0.38062
Sb, Antimony (ppm) | 16.7524 | 15.7501 | 17.7547 | 16.2567 | 17.2481
Sc, Scandium (ppm) | 1.086 | 0.96911 | 1.203 | IND | IND
Se, Selenium (ppm) | 1.7561 | 1.5032 | 2.0091 | 1.5601 | 1.9522
Sn, Tin (ppm) | 0.95496 | 0.83409 | 1.0758 | 0.90176 | 1.0082
Sr, Strontium (ppm) | 31.6354 | 30.14 | 33.1307 | 30.6438 | 32.627
Ta, Tantalum (ppm) | < 0.01 | IND | IND | IND | IND
Tb, Terbium (ppm) | 0.36825 | 0.33175 | 0.40476 | 0.34854 | 0.38796
Te, Tellurium (ppm) | 1.1178 | 1.0177 | 1.2179 | 1.0697 | 1.1658
Th, Thorium (ppm) | 7.0759 | 6.651 | 7.5008 | 6.8778 | 7.274
Ti, Titanium (wt.%) | 0.014522 | 0.012683 | 0.016361 | 0.013592 | 0.015452
Tl, Thallium (ppm) | 0.29431 | 0.27466 | 0.31395 | 0.2799 | 0.30871
U, Uranium (ppm) | 2.3238 | 2.1669 | 2.4806 | 2.2423 | 2.4052
V, Vanadium (ppm) | 3.0009 | 2.8585 | 3.1433 | 2.8462 | 3.1555
W, Tungsten (ppm) | 0.53181 | 0.48096 | 0.58266 | 0.49493 | 0.5687
Y, Yttrium (ppm) | 6.0591 | 5.7193 | 6.3989 | 5.8814 | 6.2368
Yb, Ytterbium (ppm) | 0.20155 | 0.19231 | 0.2108 | IND | IND
Zn, Zinc (ppm) | 365.8006 | 353.0019 | 378.5992 | 358.0978 | 373.5033
Zr, Zirconium (ppm) | 41.8577 | 38.4976 | 45.2178 | 40.4052 | 43.3102
SI unit equivalents: ppm (parts per million; 1 x 10-⁶) ≡ mg/kg; wt.% (weight per cent) ≡ % (mass fraction)

## Indicative Values
Table 2. Indicative Values for OREAS 607c
Constituent | Unit | Value | Constituent | Unit | Value | Constituent | Unit | Value
Pb Fire Assay
Pd | ppb | 2.3333 | Pt | ppb | < 10
Sequential Leach
Cu-Res(4A) | wt.% | 0.012633 | Cu-Sol(CN) | wt.% | 0.038267 | Cu-Sol(H2SO4) | wt.% | 0.0095563
Gas / Liquid Pycnometry
SG | Unity | 2.6778
Alkaline Leach
S-(Sulphate) | wt.% | 0.30833 | S-(Sulphide) | wt.% | 0.34045
Peroxide Fusion ICP
Ag | ppm | 6 | Hg | ppm | < 5 | Si | wt.% | 34.1103
Al | wt.% | 5.7183 | Ho | ppm | < 0.5 | Sm | ppm | 7.1
As | ppm | 129.85 | K | wt.% | 2.5601 | Sn | ppm | < 5
Ba | ppm | 1633.5 | La | ppm | 43.0167 | Sr | ppm | 146.5372
Be | ppm | 5 | Li | ppm | 30.5 | Ta | ppm | 1.65
Bi | ppm | < 5 | Lu | ppm | < 0.5 | Tb | ppm | 0.8
Ca | wt.% | 1.1631 | Mg | wt.% | 0.19393 | Th | ppm | 15.0333
Cd | ppm | 2.0167 | Mn | wt.% | 0.02947 | Ti | wt.% | 0.070833
Ce | ppm | 84.1667 | Mo | ppm | 3.7 | Tl | ppm | < 5
Co | ppm | 3.5667 | Na | wt.% | 0.07 | Tm | ppm | < 1
Cr | ppm | 15.1667 | Nb | ppm | 18.8667 | U | ppm | 5.1833
Cu | wt.% | 0.055243 | Nd | ppm | 35.2467 | V | ppm | 8.725
Dy | ppm | 3.3333 | Ni | ppm | 3.8267 | W | ppm | < 5
Er | ppm | 1 | P | wt.% | 0.031067 | Y | ppm | 14.125
Eu | ppm | 1.3333 | Pb | ppm | 187.6833 | Yb | ppm | 0.58333
Fe | wt.% | 2.3138 | Pr | ppm | 9.6167 | Zn | ppm | 402.9083
Ga | ppm | 23.1417 | S | wt.% | 0.69583 | Zr | ppm | 52.5333
Gd | ppm | 5.85 | Sb | ppm | 5.8833
Hf | ppm | 6.2333 | Sc | ppm | 5.5083
4-Acid Digestion
B | ppm | < 10 | Pt | ppb | 6.9167
Hg | ppm | 0.083333 | Se | ppm | 2.3209
Aqua Regia Digestion
Dy | ppm | 1.7449 | Ho | ppm | 0.22009 | Pt | ppb | 2
Er | ppm | 0.45425 | Lu | ppm | 0.028667 | Sm | ppm | 4.2261
Eu | ppm | 0.63694 | Nd | ppm | 19.7751 | Tm | ppm | 0.0425
Gd | ppm | 3.0415 | Pd | ppb | < 10
Ge | ppm | 0.060278 | Pr | ppm | 5.2852
Borate Fusion XRF
Al2O3 | wt.% | 14.475 | Fe2O3 | wt.% | 3.2812 | S | wt.% | 0.695
As | ppm | 140 | K2O | wt.% | 3.625 | SiO2 | wt.% | 69.17
BaO | ppm | 3355.0825 | MgO | wt.% | 0.295 | Sn | ppm | < 10
CaO | wt.% | 1.59 | MnO | wt.% | 0.04 | Sr | ppm | 210
Cl | ppm | 10 | Na2O | wt.% | 3.095 | TiO2 | wt.% | 0.21
Co | ppm | < 10 | Ni | ppm | 7.5 | V2O5 | ppm | 35.704
Cr2O3 | ppm | 14.615 | P2O5 | wt.% | 0.077914 | Zn | ppm | 400
Cu | wt.% | 0.0585 | Pb | ppm | 215 | Zr | ppm | 240
Thermogravimetry
LOI1000 | wt.% | 2.59
Laser Ablation ICP-MS
Ag | ppm | 6.25 | Hf | ppm | 6.89 | Sm | ppm | 7.06
As | ppm | 126 | Ho | ppm | 0.485 | Sn | ppm | 3.4
Ba | ppm | 2590 | In | ppm | 0.175 | Sr | ppm | 193
Be | ppm | 3 | La | ppm | 43.65 | Ta | ppm | 1.355
Bi | ppm | 7.37 | Lu | ppm | 0.07 | Tb | ppm | 0.71
Cd | ppm | 1.75 | Mn | wt.% | 0.0257 | Te | ppm | 1.1
Ce | ppm | 84.6 | Mo | ppm | 3.5 | Th | ppm | 14.25
Co | ppm | 3 | Nb | ppm | 17.3 | Ti | wt.% | 0.126
Cr | ppm | 13.5 | Nd | ppm | 35.8 | Tl | ppm | 0.6
Cs | ppm | 6.28 | Ni | ppm | 6 | Tm | ppm | 0.11
Cu | wt.% | 0.0571 | Pb | ppm | 219.5 | U | ppm | 5.06
Dy | ppm | 3.3 | Pr | ppm | 10 | V | ppm | 10.55
Er | ppm | 0.955 | Rb | ppm | 131 | W | ppm | 3
Eu | ppm | 1.29 | Re | ppm | 0.0075 | Y | ppm | 14
Ga | ppm | 21.75 | Sb | ppm | 22.15 | Yb | ppm | 0.56
Gd | ppm | 5.515 | Sc | ppm | 3.6 | Zn | ppm | 407.5
Ge | ppm | 1.35 | Se | ppm | < 5 | Zr | ppm | 249
SI unit equivalents: ppb (parts per billion; 1 x 10-⁹) ≡ µg/kg; ppm (parts per million; 1 x 10-⁶) ≡ mg/kg; wt.% (weight per cent) ≡ % (mass fraction)

## Performance Gates
Table 3. Certified Values and Performance Gates for OREAS 607c
Constituent | Certified Value | Absolute Standard Deviations |  |  |  |  | Relative Standard Deviations |  |  | 5% window
|  | 1SD | 2SD Low | 2SD High | 3SD Low | 3SD High | 1RSD | 2RSD | 3RSD | Low | High
Pb Fire Assay
Au, ppm | 0.75485 | 0.013187 | 0.72848 | 0.78122 | 0.71529 | 0.79441 | 1.747% | 3.494% | 5.241% | 0.71711 | 0.79259
Aqua Regia Digestion (sample weights 10-50g)
Au, ppm | 0.75146 | 0.030727 | 0.69 | 0.81291 | 0.65927 | 0.84364 | 4.089% | 8.178% | 12.27% | 0.71388 | 0.78903
Infrared Combustion
C, wt.% | 0.28133 | 0.013633 | 0.25407 | 0.3086 | 0.24044 | 0.32223 | 4.846% | 9.691% | 14.54% | 0.26727 | 0.2954
S, wt.% | 0.66625 | 0.027848 | 0.61055 | 0.72195 | 0.58271 | 0.7498 | 4.18% | 8.36% | 12.54% | 0.63294 | 0.69956
4-Acid Digestion
Ag, ppm | 6.3295 | 0.26708 | 5.7953 | 6.8636 | 5.5282 | 7.1307 | 4.22% | 8.439% | 12.66% | 6.013 | 6.6459
Al, wt.% | 7.2972 | 0.2772 | 6.7428 | 7.8516 | 6.4656 | 8.1288 | 3.799% | 7.597% | 11.4% | 6.9323 | 7.6621
As, ppm | 134.7085 | 6.8007 | 121.1072 | 148.3098 | 114.3066 | 155.1105 | 5.048% | 10.1% | 15.15% | 127.9731 | 141.4439
Ba, ppm | 2629.4017 | 178.8244 | 2271.753 | 2987.0505 | 2092.9286 | 3165.8749 | 6.801% | 13.6% | 20.4% | 2497.9317 | 2760.8718
Be, ppm | 2.787 | 0.12068 | 2.5456 | 3.0283 | 2.4249 | 3.149 | 4.33% | 8.66% | 12.99% | 2.6476 | 2.9263
Bi, ppm | 7.0232 | 0.41828 | 6.1867 | 7.8598 | 5.7684 | 8.2781 | 5.956% | 11.91% | 17.87% | 6.6721 | 7.3744
Ca, wt.% | 1.1319 | 0.049901 | 1.0321 | 1.2317 | 0.98221 | 1.2816 | 4.409% | 8.817% | 13.23% | 1.0753 | 1.1885
Cd, ppm | 1.8141 | 0.12116 | 1.5718 | 2.0564 | 1.4507 | 2.1776 | 6.679% | 13.36% | 20.04% | 1.7234 | 1.9048
Ce, ppm | 84.8084 | 4.6496 | 75.5092 | 94.1075 | 70.8596 | 98.7571 | 5.482% | 10.96% | 16.45% | 80.5679 | 89.0488
Co, ppm | 2.5375 | 0.21387 | 2.1097 | 2.9652 | 1.8958 | 3.1791 | 8.429% | 16.86% | 25.29% | 2.4106 | 2.6643
Cr, ppm | 12.35 | 1.3243 | 9.7015 | 14.9986 | 8.3772 | 16.3229 | 10.72% | 21.45% | 32.17% | 11.7325 | 12.9675
Cs, ppm | 6.3238 | 0.23038 | 5.8631 | 6.7846 | 5.6327 | 7.015 | 3.643% | 7.286% | 10.93% | 6.0077 | 6.64
Cu, wt.% | 0.056527 | 0.0021018 | 0.052323 | 0.06073 | 0.050221 | 0.062832 | 3.718% | 7.436% | 11.15% | 0.0537 | 0.059353
Dy, ppm | 3.2022 | 0.15451 | 2.8932 | 3.5112 | 2.7387 | 3.6657 | 4.825% | 9.65% | 14.48% | 3.0421 | 3.3623
Er, ppm | 0.9244 | 0.061839 | 0.80072 | 1.0481 | 0.73888 | 1.1099 | 6.69% | 13.38% | 20.07% | 0.87818 | 0.97062
Eu, ppm | 1.2621 | 0.13085 | 1.0004 | 1.5239 | 0.86959 | 1.6547 | 10.37% | 20.73% | 31.1% | 1.199 | 1.3253
Fe, wt.% | 2.242 | 0.056962 | 2.128 | 2.3559 | 2.0711 | 2.4129 | 2.541% | 5.081% | 7.622% | 2.1299 | 2.3541
Ga, ppm | 22.745 | 0.97058 | 20.8038 | 24.6861 | 19.8332 | 25.6567 | 4.267% | 8.534% | 12.8% | 21.6077 | 23.8822
Gd, ppm | 5.4514 | 0.42989 | 4.5916 | 6.3112 | 4.1617 | 6.7411 | 7.886% | 15.77% | 23.66% | 5.1789 | 5.724
Ge, ppm | 0.16146 | 0.036664 | 0.08813 | 0.23479 | 0.051466 | 0.27145 | 22.71% | 45.42% | 68.12% | 0.15339 | 0.16953
Hf, ppm | 5.9637 | 0.22186 | 5.52 | 6.4074 | 5.2981 | 6.6293 | 3.72% | 7.44% | 11.16% | 5.6655 | 6.2619
Ho, ppm | 0.45021 | 0.016213 | 0.41778 | 0.48263 | 0.40157 | 0.49884 | 3.601% | 7.202% | 10.8% | 0.4277 | 0.47272
In, ppm | 0.20571 | 0.010772 | 0.18417 | 0.22726 | 0.1734 | 0.23803 | 5.237% | 10.47% | 15.71% | 0.19543 | 0.216
K, wt.% | 3.0025 | 0.090408 | 2.8217 | 3.1833 | 2.7313 | 3.2737 | 3.011% | 6.022% | 9.033% | 2.8524 | 3.1526
La, ppm | 42.4685 | 2.7655 | 36.9374 | 47.9995 | 34.1719 | 50.765 | 6.512% | 13.02% | 19.54% | 40.345 | 44.5919
Li, ppm | 27.8853 | 1.544 | 24.7972 | 30.9734 | 23.2532 | 32.5174 | 5.537% | 11.07% | 16.61% | 26.491 | 29.2796
Lu, ppm | 0.073565 | 0.0052155 | 0.063134 | 0.083996 | 0.057919 | 0.089212 | 7.09% | 14.18% | 21.27% | 0.069887 | 0.077244
Mg, wt.% | 0.16337 | 0.0089361 | 0.1455 | 0.18124 | 0.13656 | 0.19018 | 5.47% | 10.94% | 16.41% | 0.1552 | 0.17154
Mn, wt.% | 0.02655 | 0.0012177 | 0.024114 | 0.028985 | 0.022897 | 0.030203 | 4.586% | 9.173% | 13.76% | 0.025222 | 0.027877
Mo, ppm | 3.4722 | 0.25245 | 2.9673 | 3.9771 | 2.7149 | 4.2296 | 7.27% | 14.54% | 21.81% | 3.2986 | 3.6459
Na, wt.% | 2.2861 | 0.082003 | 2.1221 | 2.4501 | 2.0401 | 2.5321 | 3.587% | 7.174% | 10.76% | 2.1718 | 2.4004
Nb, ppm | 16.6826 | 1.3932 | 13.8962 | 19.469 | 12.503 | 20.8622 | 8.351% | 16.7% | 25.05% | 15.8485 | 17.5167
Nd, ppm | 35.3802 | 2.6058 | 30.1686 | 40.5918 | 27.5628 | 43.1976 | 7.365% | 14.73% | 22.1% | 33.6112 | 37.1492
Ni, ppm | 4.2445 | 0.30738 | 3.6297 | 4.8592 | 3.3223 | 5.1666 | 7.242% | 14.48% | 21.73% | 4.0322 | 4.4567
P, wt.% | 0.035194 | 0.0014214 | 0.032352 | 0.038037 | 0.03093 | 0.039459 | 4.039% | 8.077% | 12.12% | 0.033435 | 0.036954
Pb, ppm | 223.2901 | 9.8783 | 203.5335 | 243.0466 | 193.6553 | 252.9249 | 4.424% | 8.848% | 13.27% | 212.1256 | 234.4546
Pr, ppm | 9.6027 | 0.76035 | 8.082 | 11.1234 | 7.3217 | 11.8838 | 7.918% | 15.84% | 23.75% | 9.1226 | 10.0828
Rb, ppm | 135.3211 | 9.1127 | 117.0957 | 153.5465 | 107.983 | 162.6592 | 6.734% | 13.47% | 20.2% | 128.555 | 142.0871
Re, ppm | < 0.002 | IND | IND | IND | IND | IND | IND | IND | IND | IND | IND
S, wt.% | 0.68433 | 0.030195 | 0.62394 | 0.74472 | 0.59375 | 0.77492 | 4.412% | 8.825% | 13.24% | 0.65012 | 0.71855
Sb, ppm | 21.8172 | 0.9257 | 19.9658 | 23.6686 | 19.0401 | 24.5943 | 4.243% | 8.486% | 12.73% | 20.7263 | 22.9081
Sc, ppm | 4.1659 | 0.48281 | 3.2003 | 5.1315 | 2.7175 | 5.6143 | 11.59% | 23.18% | 34.77% | 3.9576 | 4.3742
Sm, ppm | 6.695 | 0.50401 | 5.687 | 7.703 | 5.183 | 8.207 | 7.528% | 15.06% | 22.58% | 6.3602 | 7.0297
Sn, ppm | 3.8329 | 0.21249 | 3.4079 | 4.2578 | 3.1954 | 4.4703 | 5.544% | 11.09% | 16.63% | 3.6412 | 4.0245
Sr, ppm | 198.0782 | 10.6319 | 176.8143 | 219.3421 | 166.1824 | 229.974 | 5.368% | 10.74% | 16.1% | 188.1743 | 207.9821
Ta, ppm | 1.2533 | 0.066998 | 1.1193 | 1.3873 | 1.0523 | 1.4543 | 5.346% | 10.69% | 16.04% | 1.1906 | 1.316
Tb, ppm | 0.70484 | 0.020334 | 0.66417 | 0.74551 | 0.64384 | 0.76584 | 2.885% | 5.77% | 8.655% | 0.6696 | 0.74008
Te, ppm | 1.178 | 0.11615 | 0.94573 | 1.4103 | 0.82958 | 1.5265 | 9.86% | 19.72% | 29.58% | 1.1191 | 1.2369
Th, ppm | 14.0712 | 0.8875 | 12.2962 | 15.8462 | 11.4087 | 16.7337 | 6.307% | 12.61% | 18.92% | 13.3676 | 14.7748
Ti, wt.% | 0.12018 | 0.0045891 | 0.111 | 0.12935 | 0.10641 | 0.13394 | 3.819% | 7.637% | 11.46% | 0.11417 | 0.12618
Tl, ppm | 0.9401 | 0.033238 | 0.87363 | 1.0066 | 0.84039 | 1.0398 | 3.536% | 7.071% | 10.61% | 0.8931 | 0.98711
Tm, ppm | 0.10342 | 0.0051277 | 0.093163 | 0.11367 | 0.088035 | 0.1188 | 4.958% | 9.916% | 14.87% | 0.098248 | 0.10859
U, ppm | 4.8983 | 0.34216 | 4.2139 | 5.5826 | 3.8718 | 5.9247 | 6.985% | 13.97% | 20.96% | 4.6533 | 5.1432
V, ppm | 9.1917 | 0.84199 | 7.5077 | 10.8757 | 6.6657 | 11.7177 | 9.16% | 18.32% | 27.48% | 8.7321 | 9.6513
W, ppm | 2.3151 | 0.15828 | 1.9985 | 2.6317 | 1.8402 | 2.7899 | 6.837% | 13.67% | 20.51% | 2.1993 | 2.4309
Y, ppm | 13.551 | 0.8039 | 11.9432 | 15.1588 | 11.1393 | 15.9627 | 5.932% | 11.86% | 17.8% | 12.8735 | 14.2286
Yb, ppm | 0.54141 | 0.045544 | 0.45033 | 0.6325 | 0.40478 | 0.67805 | 8.412% | 16.82% | 25.24% | 0.51434 | 0.56849
Zn, ppm | 428.2198 | 20.2119 | 387.796 | 468.6437 | 367.584 | 488.8556 | 4.72% | 9.44% | 14.16% | 406.8088 | 449.6308
Zr, ppm | 215.8931 | 8.5833 | 198.7265 | 233.0597 | 190.1432 | 241.643 | 3.976% | 7.951% | 11.93% | 205.0984 | 226.6877
Aqua Regia Digestion
Ag, ppm | 6.3101 | 0.33555 | 5.639 | 6.9812 | 5.3034 | 7.3167 | 5.318% | 10.64% | 15.95% | 5.9946 | 6.6256
Al, wt.% | 0.62555 | 0.058634 | 0.50828 | 0.74282 | 0.44965 | 0.80146 | 9.373% | 18.75% | 28.12% | 0.59428 | 0.65683
As, ppm | 128.7794 | 7.4436 | 113.8922 | 143.6665 | 106.4486 | 151.1101 | 5.78% | 11.56% | 17.34% | 122.3404 | 135.2183
B, ppm | < 10 | IND | IND | IND | IND | IND | IND | IND | IND | IND | IND
Ba, ppm | 274.3233 | 18.7394 | 236.8446 | 311.802 | 218.1052 | 330.5414 | 6.831% | 13.66% | 20.49% | 260.6071 | 288.0395
Be, ppm | 0.67996 | 0.074059 | 0.53184 | 0.82808 | 0.45778 | 0.90214 | 10.89% | 21.78% | 32.68% | 0.64596 | 0.71396
Bi, ppm | 7.3335 | 0.36513 | 6.6032 | 8.0637 | 6.2381 | 8.4288 | 4.979% | 9.958% | 14.94% | 6.9668 | 7.7001
Ca, wt.% | 0.93605 | 0.04 | 0.85605 | 1.016 | 0.81605 | 1.056 | 4.273% | 8.547% | 12.82% | 0.88924 | 0.98285
Cd, ppm | 1.7997 | 0.083765 | 1.6322 | 1.9672 | 1.5484 | 2.051 | 4.654% | 9.309% | 13.96% | 1.7097 | 1.8897
Ce, ppm | 44.2753 | 3.1835 | 37.9083 | 50.6423 | 34.7249 | 53.8258 | 7.19% | 14.38% | 21.57% | 42.0615 | 46.4891
Co, ppm | 1.8066 | 0.15908 | 1.4884 | 2.1247 | 1.3293 | 2.2838 | 8.806% | 17.61% | 26.42% | 1.7162 | 1.8969
Cr, ppm | 12.8874 | 0.83137 | 11.2247 | 14.5502 | 10.3933 | 15.3815 | 6.451% | 12.9% | 19.35% | 12.243 | 13.5318
Cs, ppm | 1.3504 | 0.14445 | 1.0615 | 1.6393 | 0.91708 | 1.7838 | 10.7% | 21.39% | 32.09% | 1.2829 | 1.418
Cu, wt.% | 0.056476 | 0.0029366 | 0.050603 | 0.062349 | 0.047666 | 0.065286 | 5.2% | 10.4% | 15.6% | 0.053652 | 0.0593
Fe, wt.% | 1.5909 | 0.090766 | 1.4094 | 1.7724 | 1.3186 | 1.8632 | 5.705% | 11.41% | 17.12% | 1.5114 | 1.6704
Ga, ppm | 3.2134 | 0.40564 | 2.4021 | 4.0247 | 1.9965 | 4.4303 | 12.62% | 25.25% | 37.87% | 3.0527 | 3.3741
Hf, ppm | 1.0819 | 0.092724 | 0.89643 | 1.2673 | 0.80371 | 1.3601 | 8.571% | 17.14% | 25.71% | 1.0278 | 1.136
Hg, ppm | 0.081743 | 0.010491 | 0.06076 | 0.10273 | 0.050269 | 0.11322 | 12.83% | 25.67% | 38.5% | 0.077656 | 0.08583
In, ppm | 0.14904 | 0.0079951 | 0.13305 | 0.16503 | 0.12505 | 0.17302 | 5.364% | 10.73% | 16.09% | 0.14159 | 0.15649
K, wt.% | 0.26962 | 0.019558 | 0.23051 | 0.30874 | 0.21095 | 0.3283 | 7.254% | 14.51% | 21.76% | 0.25614 | 0.2831
La, ppm | 21.9459 | 1.5512 | 18.8435 | 25.0482 | 17.2923 | 26.5994 | 7.068% | 14.14% | 21.2% | 20.8486 | 23.0431
Li, ppm | 7.2895 | 0.6221 | 6.0453 | 8.5337 | 5.4232 | 9.1558 | 8.534% | 17.07% | 25.6% | 6.925 | 7.654
Mg, wt.% | 0.071134 | 0.0060141 | 0.059105 | 0.083162 | 0.053091 | 0.089176 | 8.455% | 16.91% | 25.36% | 0.067577 | 0.07469
Mn, wt.% | 0.024243 | 0.00095206 | 0.022339 | 0.026147 | 0.021387 | 0.0271 | 3.927% | 7.854% | 11.78% | 0.023031 | 0.025455
Mo, ppm | 3.145 | 0.20098 | 2.7431 | 3.547 | 2.5421 | 3.748 | 6.39% | 12.78% | 19.17% | 2.9878 | 3.3023
Na, wt.% | 0.064309 | 0.0080498 | 0.04821 | 0.080409 | 0.04016 | 0.088459 | 12.52% | 25.03% | 37.55% | 0.061094 | 0.067525
Nb, ppm | 0.34028 | 0.079576 | 0.18113 | 0.49944 | 0.10155 | 0.57901 | 23.39% | 46.77% | 70.16% | 0.32327 | 0.3573
Ni, ppm | 3.8997 | 0.26472 | 3.3703 | 4.4291 | 3.1055 | 4.6938 | 6.788% | 13.58% | 20.36% | 3.7047 | 4.0947
P, wt.% | 0.025214 | 0.0015164 | 0.022182 | 0.028247 | 0.020665 | 0.029764 | 6.014% | 12.03% | 18.04% | 0.023954 | 0.026475
Pb, ppm | 186.5068 | 7.4673 | 171.5723 | 201.4413 | 164.1051 | 208.9086 | 4.004% | 8.007% | 12.01% | 177.1815 | 195.8322
Rb, ppm | 14.1195 | 1.5499 | 11.0198 | 17.2192 | 9.4699 | 18.7691 | 10.98% | 21.95% | 32.93% | 13.4135 | 14.8255
Re, ppm | < 0.001 | IND | IND | IND | IND | IND | IND | IND | IND | IND | IND
S, wt.% | 0.36872 | 0.025486 | 0.31774 | 0.41969 | 0.29226 | 0.44517 | 6.912% | 13.82% | 20.74% | 0.35028 | 0.38715
Sb, ppm | 16.7524 | 1.683 | 13.3864 | 20.1185 | 11.7034 | 21.8015 | 10.05% | 20.09% | 30.14% | 15.9148 | 17.5901
Sc, ppm | 1.086 | 0.15171 | 0.78263 | 1.3895 | 0.63092 | 1.5412 | 13.97% | 27.94% | 41.91% | 1.0317 | 1.1403
Se, ppm | 1.7561 | 0.19618 | 1.3638 | 2.1485 | 1.1676 | 2.3447 | 11.17% | 22.34% | 33.51% | 1.6683 | 1.8439
Sn, ppm | 0.95496 | 0.1799 | 0.59516 | 1.3148 | 0.41526 | 1.4947 | 18.84% | 37.68% | 56.52% | 0.90721 | 1.0027
Sr, ppm | 31.6354 | 1.3172 | 29.0009 | 34.2698 | 27.6837 | 35.587 | 4.164% | 8.327% | 12.49% | 30.0536 | 33.2171
Ta, ppm | < 0.01 | IND | IND | IND | IND | IND | IND | IND | IND | IND | IND
Tb, ppm | 0.36825 | 0.025882 | 0.31649 | 0.42002 | 0.2906 | 0.4459 | 7.028% | 14.06% | 21.09% | 0.34984 | 0.38666
Te, ppm | 1.1178 | 0.091674 | 0.93441 | 1.3011 | 0.84274 | 1.3928 | 8.202% | 16.4% | 24.6% | 1.0619 | 1.1736
Th, ppm | 7.0759 | 0.64497 | 5.786 | 8.3658 | 5.141 | 9.0108 | 9.115% | 18.23% | 27.34% | 6.7221 | 7.4297
Ti, wt.% | 0.014522 | 0.003437 | 0.0076482 | 0.021396 | 0.0042113 | 0.024833 | 23.67% | 47.33% | 71% | 0.013796 | 0.015248
Tl, ppm | 0.29431 | 0.015492 | 0.26332 | 0.32529 | 0.24783 | 0.34078 | 5.264% | 10.53% | 15.79% | 0.27959 | 0.30902
U, ppm | 2.3238 | 0.25307 | 1.8176 | 2.8299 | 1.5646 | 3.0829 | 10.89% | 21.78% | 32.67% | 2.2076 | 2.4399
V, ppm | 3.0009 | 0.14339 | 2.7141 | 3.2876 | 2.5707 | 3.431 | 4.778% | 9.556% | 14.33% | 2.8508 | 3.1509
W, ppm | 0.53181 | 0.042556 | 0.4467 | 0.61692 | 0.40414 | 0.65948 | 8.002% | 16% | 24.01% | 0.50522 | 0.5584
Y, ppm | 6.0591 | 0.48402 | 5.0911 | 7.0272 | 4.607 | 7.5112 | 7.988% | 15.98% | 23.96% | 5.7562 | 6.3621
Yb, ppm | 0.20155 | 0.0048169 | 0.19192 | 0.21119 | 0.1871 | 0.216 | 2.39% | 4.78% | 7.17% | 0.19147 | 0.21163
Zn, ppm | 365.8006 | 17.2705 | 331.2596 | 400.3415 | 313.9891 | 417.612 | 4.721% | 9.443% | 14.16% | 347.5105 | 384.0906
Zr, ppm | 41.8577 | 5.6847 | 30.4882 | 53.2271 | 24.8035 | 58.9119 | 13.58% | 27.16% | 40.74% | 39.7648 | 43.9506
SI unit equivalents: ppm (parts per million; 1 x 10-⁶) ≡ mg/kg; wt.% (weight per cent) ≡ % (mass fraction)

## Abbreviations
Table 4. Abbreviations used for OREAS 607c
Abbreviation | Explanation
< | ‘less than’
IND | indeterminate
NR | not reported
PDM3 | percent deviation of lab mean from corrected mean of means
Rel.Std.Dev. | one relative standard deviation
Std.Dev. | one standard deviation
Method Codes:
4A*AAS | 4-acid (HF-HNO3-HClO4-HCl) digestion with atomic absorption spectroscopy
4A*MS | 4-acid (HF-HNO3-HClO4-HCl) digestion with inductively coupled plasma mass spectroscopy
4A*OES | 4-acid (HF-HNO3-HClO4-HCl) digestion with inductively coupled plasma optical emission spectroscopy
4A*OES/MS | 4-acid (HF-HNO3-HClO4-HCl) digestion with ICP-OES or ICP-MS finish
ABL*MS | laser ablation with inductively coupled plasma mass spectroscopy
AL-5S*AAS | 5% sulphuric acid laech with atomic absorption spectroscopy
AL-5S*OES | 5% sulphuric acid leach with inductively coupled plasma optical emission spectroscopy
AL-NaCN*AAS | sodium cyanide leach with atomic absorption spectroscopy
AR*AAS | aqua regia digestion with atomic absorption spectroscopy
AR*MS | aqua regia digestion with inductively coupled plasma mass spectroscopy
AR*OES | aqua regia digestion with inductively coupled plasma optical emission spectroscopy
AR*OES/MS | aqua regia digestion with ICP-OES or ICP-MS finish
BF*XRF | lithium borate fusion with X-ray fluorescence spectroscopy
FA*AAS | fire assay with atomic absorption spectroscopy
FA*MS | fire assay with inductively coupled plasma mass spectroscopy
FA*OES | fire assay with inductively coupled plasma optical emission spectroscopy
GASPYC | gas expansion pycnometry
HCl*IRC | hydrochloric acid digestion with infrared combustion
HCl*OES | hydrochloric acid digest with inductively coupled plasma optical emission spectroscopy
I-550*IRC | ignition @ 550 degrees Celsius with infrared combustion
INAA | instrumental neutron activation analysis
IRC | infrared combustion
IRC-x*Calc | calculation by difference from IRC total value
LOI*TGA | loss on ignition by thermogravimetric analysis
Na2CO3*GRAV | sodium carbonate solution with Gravimetric finish
Na2CO3*IRC | sodium carbonate leach with infrared combustion
Na2CO3*OES | sodium carbonate solution with Optical Emmision Spectrometry [aka: A(tomic)ES, ICP-OES] finish
NaCN*AAS | sodium cyanide with AAS finish
PF*MS | sodium peroxide fusion with inductively coupled plasma mass spectroscopy
PF*OES | sodium peroxide fusion with inductively coupled plasma optical emission spectroscopy
PF*OES/MS | sodium peroxide fusion with ICP-OES or ICP-MS finish
SQL-Tot*AAS | sequential leach analysis for total value method calculation with AAS finish
SQL-Tot*Calc | total value method calculated from sequential leach analysis
Text Values:
- | Not Analysed (Lab 2.04)
-- | Element Not Determined (Lab 2.14)
N.A. | Not Applicable (Lab 2.16)
N.A. | Not Applicable (Lab 2.24)
N.A. | Not Applicable (Lab 2.27)
NA | Not Applicable (Lab 2.02)
NA | Not Applicable (Lab 2.23)
NA | Unable to report due to QC failure (Lab 2.26)
Legend:- | (for Method Group Tabulated Results omitted in the determination of Certified Values)
Individual | - Outlying individual values
Batch & Limits | - Outlying laboratory batch data sets and superfluous limit values

## Laboratory List
Table 5. Participating Laboratory List used for OREAS 607c
Lab Slot | Laboratory Name and Location
Actlabs, Ancaster, Ontario, Canada
Alex Stewart International, Mendoza, Argentina
ALS, Johannesburg, South Africa
ALS, Lima, Peru
ALS, Loughrea, Galway, Ireland
ALS, Malaga, WA, Australia
ALS, Vancouver, BC, Canada
American Assay Laboratories, Sparks, Nevada, USA
ARGETEST Mineral Processing, Ankara, Central Anatolia, Turkey
Bureau Veritas Commodities Canada Ltd, Vancouver, BC, Canada
Bureau Veritas Geoanalytical, Perth, WA, Australia
Bureau Veritas Minerals, Ankara, Central Anatolia, Turkey
CERTIMIN, Lima, Peru
Inspectorate (BV), Lima, Peru
Intertek, Cupang, Muntinlupa, Philippines
Intertek, Perth, WA, Australia
Intertek Minerals Ltd, Tarkwa, Western Region, Ghana
Labwest Minerals Analysis, Perth, WA, Australia
Paragon Geochemical Laboratories, Sparks, Nevada, USA
PT Geoservices Ltd, Cikarang, Jakarta Raya, Indonesia
PT Intertek Utama Services, Jakarta Timur, DKI Jakarta, Indonesia
SGS, Ankara, Anatolia, Turkey
SGS, Randfontein, Gauteng, South Africa
SGS Canada Inc., Vancouver, BC, Canada
SGS de Mexico SA de CV, Cd. Industrial, Durango, Mexico
SGS del Peru, Lima, Peru
Shiva Analyticals Ltd, Bangalore North, Karnataka, India
Stewart Assay & Environmental Laboratories LLC, Kara-Balta, Chüy, Kyrgyzstan

## Homogeneity
ORE - Lab-Upscaled RSD Results for CRM: OREAS 607c (Execution: 1) - Analyte Au - (Gold) by INAA
Branch | LabSlot | LabCode | Round | Smp# | Lot | SID | Response SmplMass(g) | Response (ppm) | Upscaled Value (ppm)
1 | 1 | ACTAn | 1 | 4 | 3 | 270749 | 1.03 | 0.773 | 0.77769
1 | 1 | ACTAn | 1 | 20 | 8 | 270750 | 1.03 | 0.768 | 0.77676
1 | 1 | ACTAn | 1 | 11 | 11 | 270751 | 1.06 | 0.779 | 0.7788
1 | 1 | ACTAn | 1 | 17 | 6 | 270752 | 1.01 | 0.775 | 0.77806
1 | 1 | ACTAn | 1 | 9 | 9 | 270753 | 1.02 | 0.787 | 0.78028
1 | 1 | ACTAn | 1 | 12 | 11 | 270754 | 1.02 | 0.794 | 0.78157
1 | 1 | ACTAn | 1 | 6 | 5 | 270755 | 1 | 0.779 | 0.7788
1 | 1 | ACTAn | 1 | 3 | 3 | 270756 | 1.04 | 0.782 | 0.77935
1 | 1 | ACTAn | 1 | 2 | 1 | 270757 | 1.01 | 0.783 | 0.77954
1 | 1 | ACTAn | 1 | 19 | 8 | 270758 | 1.07 | 0.807 | 0.78398
1 | 1 | ACTAn | 1 | 16 | 4 | 270759 | 1.01 | 0.782 | 0.77935
1 | 1 | ACTAn | 1 | 8 | 7 | 270760 | 1.07 | 0.788 | 0.78046
1 | 1 | ACTAn | 1 | 5 | 5 | 270761 | 1.02 | 0.779 | 0.7788
1 | 1 | ACTAn | 1 | 10 | 9 | 270762 | 1.06 | 0.772 | 0.7775
1 | 1 | ACTAn | 1 | 7 | 7 | 270763 | 1 | 0.764 | 0.77602
1 | 1 | ACTAn | 1 | 13 | 2 | 270764 | 1.02 | 0.755 | 0.77435
1 | 1 | ACTAn | 1 | 18 | 6 | 270765 | 1.01 | 0.784 | 0.77972
1 | 1 | ACTAn | 1 | 14 | 2 | 270766 | 1.07 | 0.783 | 0.77954
1 | 1 | ACTAn | 1 | 15 | 4 | 270767 | 1.01 | 0.761 | 0.77546
1 | 1 | ACTAn | 1 | 1 | 1 | 270768 | 1 | 0.78 | 0.77898
Mean | [6 empty] | 1.028 | 0.77875 | 0.77875
Median | [7 empty] | 0.7795 | 0.77889
SD | [7 empty] | 0.011643 | 0.0021553
RSD | [7 empty] | 1.495% | 0.2768%
RSD Upscale Factor | [7 empty] | 0.18511
Parameters | :
Nominal Mass Value |  | 30 | gm

## Fire Assay
| Analytical results for Au in OREAS 607c (Certified Value 0.755 ppm) | [25 empty] | Certified
Au | Round | Replicate | Lab | Lab | Lab | Lab | Lab | Lab | Lab | Lab | Lab | Lab | Lab | Lab | Lab | Lab | Lab | Lab | Lab | Lab | Lab | Lab | Lab | Lab | Lab | Lab | 1
| No | No | 00 | 2.01 | 2.02 | 2.03 | 2.04 | 2.05 | 2.06 | 2.07 | 2.08 | 2.09 | 2.10 | 2.11 | 2.12 | 2.13 | 2.14 | 2.15 | 2.16 | 2.17 | 2.18 | 2.19 | 2.23 | 2.24 | 2.26 | 2.27 | ppm
|  |  | INAA | FA*MS | FA*AAS | FA*AAS | FA*OES | FA*AAS | FA*AAS | FA*OES | FA*OES | FA*OES | FA*OES | FA*OES | FA*OES | FA*OES | FA*AAS | FA*OES | FA*AAS | FA*AAS | FA*AAS | FA*AAS | FA*AAS | FA*AAS | FA*OES | FA*AAS | 3
|  |  | 1.0g | 25g | 50g | 50g | 30g | 50g | 30g | 30g | 30g | 30g | 30g | 30g | 30g | 30g | 30g | 30g | 30g | 30g | 50g | 30g | 50g | 30g | 30g | 30g | 3
| 1 | 1 | 0.78 | 0.764 | 0.722 | 0.74238 | 0.757 | 0.816 | 0.719 | 0.768 | 0.757 | 0.738 | 0.82 | 0.767 | 0.788 | 0.744 | 0.767 | 0.75001 | 0.788 | 0.752 | 0.67528 | 0.8 | 0.718 | 0.762 | 0.724 | 0.77 | 1
| 1 | 2 | 0.783 | 0.763 | 0.758 | 0.75313 | 0.744 | 0.813 | 0.719 | 0.753 | 0.742 | 0.744 | 0.816 | 0.759 | 0.781 | 0.784 | 0.759 | 0.75025 | 0.779 | 0.757 | 0.63572 | 0.8 | 0.721 | 0.748 | 0.741 | 0.758 | 0
| 1 | 3 | 0.782 | 0.763 | 0.755 | 0.76168 | 0.749 | 0.789 | 0.719 | 0.747 | 0.74 | 0.733 | 0.79 | 0.751 | 0.763 | 0.783 | 0.754 | 0.75192 | 0.779 | 0.771 | 0.63572 | 0.79 | 0.723 | 0.76 | 0.769 | 0.756 | 16
| 1 | 4 | 0.773 | 0.754 | 0.761 | 0.7425 | 0.733 | 0.753 | 0.718 | 0.751 | 0.747 | 0.743 | 0.808 | 0.764 | 0.751 | 0.731 | 0.76 | 0.74982 | 0.788 | 0.759 | 0.64584 | 0.79 | 0.716 | 0.781 | 0.781 | 0.752 | 0.75485
| 1 | 5 | 0.779 | 0.774 | 0.749 | 0.74794 | 0.769 | 0.778 | 0.72 | 0.746 | 0.752 | 0.739 | 0.823 | 0.757 | 0.758 | 0.749 | 0.756 | 0.75238 | 0.787 | 0.747 | 0.68632 | 0.8 | 0.717 | 0.751 | 0.776 | 0.751 | 7
| 1 | 6 | 0.779 | 0.764 | 0.73 | 0.75794 | 0.71 | 0.8 | 0.72 | 0.75 | 0.742 | 0.748 | 0.793 | 0.762 | 0.726 | 0.745 | 0.763 | 0.75325 | 0.789 | 0.761 | 0.6716 | 0.79 | 0.723 | 0.773 | 0.768 | 0.763
|  | 7 | 00: 0.764
|  | 8 | 00: 0.788
|  | 9 | 00: 0.787
|  | 10 | 00: 0.772
|  | 11 | 00: 0.779
|  | 12 | 00: 0.794
|  | 13 | 00: 0.755
|  | 14 | 00: 0.783
|  | 15 | 00: 0.761
|  | 16 | 00: 0.782
|  | 17 | 00: 0.775
|  | 18 | 00: 0.784
|  | 19 | 00: 0.807
|  | 20 | 00: 0.768
| Mean |  | 0.77875 | 0.76367 | 0.74583 | 0.75093 | 0.74367 | 0.7915 | 0.71917 | 0.7525 | 0.74667 | 0.74083 | 0.80833 | 0.76 | 0.76117 | 0.756 | 0.75983 | 0.75127 | 0.785 | 0.75783 | 0.65841 | 0.795 | 0.71967 | 0.7625 | 0.75983 | 0.75833
| Median |  | 0.7795 | 0.7635 | 0.752 | 0.75053 | 0.7465 | 0.7945 | 0.719 | 0.7505 | 0.7445 | 0.741 | 0.812 | 0.7605 | 0.7605 | 0.747 | 0.7595 | 0.75109 | 0.7875 | 0.758 | 0.65872 | 0.795 | 0.7195 | 0.761 | 0.7685 | 0.757
| Std Dev. |  | 0.011643 | 0.0063456 | 0.016068 | 0.0080339 | 0.020471 | 0.023688 | 0.00075277 | 0.0080187 | 0.0066833 | 0.0052694 | 0.01401 | 0.0056569 | 0.022212 | 0.022145 | 0.0047081 | 0.0014365 | 0.0046904 | 0.0082077 | 0.022024 | 0.0054772 | 0.0030768 | 0.012661 | 0.022355 | 0.007174
| Rel.Std.Dev. |  | 1.495% | 0.8309% | 2.154% | 1.07% | 2.753% | 2.993% | 0.1047% | 1.066% | 0.8951% | 0.7113% | 1.733% | 0.7443% | 2.918% | 2.929% | 0.6196% | 0.1912% | 0.5975% | 1.083% | 3.345% | 0.689% | 0.4275% | 1.66% | 2.942% | 0.946%
| PDM3 |  | 3.166% | 1.168% | -1.194% | -0.5197% | -1.481% | 4.855% | -4.727% | -0.3113% | -1.084% | -1.857% | 7.085% | 0.6823% | 0.8368% | 0.1524% | 0.6602% | -0.4743% | 3.994% | 0.3953% | -12.78% | 5.319% | -4.661% | 1.013% | 0.6602% | 0.4615%
| Z-Score (Absolute) |  | NA | 0.57 | 1.17 | 0.67 | 1.38 | 3.29 | 3.78 | 0.52 | 1.09 | 1.66 | 4.93 | 0.21 | 0.33 | 0.18 | 0.2 | 0.64 | 2.65 | 0 | 9.71 | 3.63 | 3.73 | 0.46 | 0.2 | 0.05
| Analytical results for Pd in OREAS 607c (Indicative Value 2.33 ppb) | [25 empty] | Indicative
Pd | Round | Replicate | 00: Lab; 2.01: Lab | 1
| No | No | 00: 2.04; 2.01: 2.12 | ppb
|  |  | 00: FA*OES; 2.01: FA*OES | 2
|  |  | 00: 30g; 2.01: 30g | 2
| 1 | 1 | 00: < 2; 2.01: 2 | 1
| 1 | 2 | 00: < 2; 2.01: 3 | 1
| 1 | 3 | 00: < 2; 2.01: 2 | 16
| 1 | 4 | 00: < 2; 2.01: 3 | 2.3333
| 1 | 5 | 00: < 2; 2.01: 2 | 7
| 1 | 6 | 00: < 2; 2.01: 2
| Mean |  | 2.01: 2.3333
| Median |  | 2.01: 2
| Std Dev. |  | 2.01: 0.5164
| Rel.Std.Dev. |  | 2.01: 22.13%
| PDM3 |  | 2.01: 1.554e-13%
| Z-Score (Absolute) |  | 00: 0.67; 2.01: 0.67
| Analytical results for Pt in OREAS 607c (Indicative Value < 10 ppb) | [25 empty] | Indicative
Pt | Round | Replicate | 00: Lab; 2.01: Lab | 1
| No | No | 00: 2.04; 2.01: 2.12 | ppb
|  |  | 00: FA*OES; 2.01: FA*OES | 1
|  |  | 00: 30g; 2.01: 30g | 1
| 1 | 1 | 00: < 3; 2.01: < 10 | 1
| 1 | 2 | 00: < 3; 2.01: < 10 | 1
| 1 | 3 | 00: < 3; 2.01: < 10 | 16
| 1 | 4 | 00: < 3; 2.01: < 10 | < 10
| 1 | 5 | 00: 4; 2.01: < 10 | 7
| 1 | 6 | 00: < 3; 2.01: < 10
| Mean |  | 00: 4
| Median |  | 00: 4
Std Dev.
Rel.Std.Dev.
PDM3
| Z-Score (Absolute) |  | 00: 0.67; 2.01: 0.67
Note on C31: Z-Scores have been calculated inclusive of individual outliers. In general, laboratory batches are rejected if Z-Score > 2.5.
Note on C49: Z-Scores have been calculated inclusive of individual outliers. In general, laboratory batches are rejected if Z-Score > 2.5.
Note on C67: Z-Scores have been calculated inclusive of individual outliers. In general, laboratory batches are rejected if Z-Score > 2.5.

## AR Digest 10-50g
| Analytical results for Au in OREAS 607c (Certified Value 0.751 ppm) | [22 empty] | Certified
Au | Round | Replicate | Lab | Lab | Lab | Lab | Lab | Lab | Lab | Lab | Lab | Lab | Lab | Lab | Lab | Lab | Lab | Lab | Lab | Lab | Lab | Lab | Lab | 1
| No | No | 00 | 2.01 | 2.02 | 2.03 | 2.04 | 2.05 | 2.06 | 2.07 | 2.08 | 2.09 | 2.10 | 2.11 | 2.13 | 2.14 | 2.18 | 2.20 | 2.22 | 2.23 | 2.25 | 2.26 | 2.27 | ppm
|  |  | INAA | AR*MS | AR*AAS | AR*MS | AR*MS | AR*AAS | AR*AAS | AR*MS | AR*MS | AR*MS | AR*MS | AR*MS | AR*MS | AR*MS | AR*AAS | AR*OES | AR*AAS | AR*OES/MS | AR*MS | AR*OES | AR*MS | 3
|  |  | 1.0g | 25g | 30g | 25g | 15g | 50g | 10g | 25g | 25g | 25g | 25g | 25g | 25g | 25g | 30g | 25g | 50g | 15g | 30g | 15g | 30g | 3
| 1 | 1 | 0.78 | 0.779 | 0.72 | 0.71759 | 0.8056 | 0.76 | 0.71 | 0.788 | 0.732 | 0.737 | 0.755 | 0.771 | 0.722 | 0.724 | 0.6742 | 0.803 | 0.767 | 0.7026 | 0.73 | 0.77 | 0.7547 | 1
| 1 | 2 | 0.783 | 0.763 | 0.73 | 0.70662 | 0.7753 | 0.76 | 0.72 | 0.796 | 0.754 | 0.753 | 0.775 | 0.779 | 0.717 | 0.739 | 0.643 | 0.791 | 0.767 | 0.7076 | 0.749 | 0.77 | 0.7699 | 0
| 1 | 3 | 0.782 | 0.787 | 0.75 | 0.71264 | 0.7415 | 0.78 | 0.71 | 0.831 | 0.711 | 0.775 | 0.762 | 0.773 | 0.703 | 0.722 | 0.6437 | 0.804 | 0.771 | 0.7012 | 0.723 | 0.78 | 0.8093 | 16
| 1 | 4 | 0.773 | 0.781 | 0.73 | 0.74259 | 0.7462 | 0.76 | 0.71 | 0.807 | 0.75 | 0.749 | 0.741 | 0.806 | 0.72 | 0.734 | 0.652 | 0.744 | 0.772 | 0.7043 | 0.733 | 0.77 | 0.7606 | 0.75146
| 1 | 5 | 0.779 | 0.737 | 0.73 | 0.74227 | 0.8 | 0.78 | 0.71 | 0.815 | 0.733 | 0.756 | 0.747 | 0.755 | 0.719 | 0.729 | 0.66 | 0.746 | 0.768 | 0.7078 | 0.728 | 0.77 | 0.7745 | 9
| 1 | 6 | 0.779 | 0.764 | 0.73 | 0.69528 | 0.7619 | 0.76 | 0.71 | 0.807 | 0.744 | 0.734 | 0.762 | 0.787 | 0.706 | 0.72 | 0.6512 | 0.777 | 0.772 | 0.7089 | 0.746 | 0.77 | 0.785
|  | 7 | 00: 0.764
|  | 8 | 00: 0.788
|  | 9 | 00: 0.787
|  | 10 | 00: 0.772
|  | 11 | 00: 0.779
|  | 12 | 00: 0.794
|  | 13 | 00: 0.755
|  | 14 | 00: 0.783
|  | 15 | 00: 0.761
|  | 16 | 00: 0.782
|  | 17 | 00: 0.775
|  | 18 | 00: 0.784
|  | 19 | 00: 0.807
|  | 20 | 00: 0.768
| Mean |  | 0.77875 | 0.7685 | 0.73167 | 0.7195 | 0.77175 | 0.76667 | 0.71167 | 0.80733 | 0.73733 | 0.75067 | 0.757 | 0.7785 | 0.7145 | 0.728 | 0.65402 | 0.7775 | 0.7695 | 0.7054 | 0.73483 | 0.77167 | 0.77567
| Median |  | 0.7795 | 0.7715 | 0.73 | 0.71511 | 0.7686 | 0.76 | 0.71 | 0.807 | 0.7385 | 0.751 | 0.7585 | 0.776 | 0.718 | 0.7265 | 0.6516 | 0.784 | 0.7695 | 0.70595 | 0.7315 | 0.77 | 0.7722
| Std Dev. |  | 0.011643 | 0.018174 | 0.0098319 | 0.019261 | 0.026912 | 0.010328 | 0.0040825 | 0.014976 | 0.015642 | 0.014787 | 0.012116 | 0.017132 | 0.0079687 | 0.0074027 | 0.011687 | 0.027017 | 0.002429 | 0.0031477 | 0.010381 | 0.0040825 | 0.019594
| Rel.Std.Dev. |  | 1.495% | 2.365% | 1.344% | 2.677% | 3.487% | 1.347% | 0.5737% | 1.855% | 2.121% | 1.97% | 1.601% | 2.201% | 1.115% | 1.017% | 1.787% | 3.475% | 0.3157% | 0.4462% | 1.413% | 0.529% | 2.526%
| PDM3 |  | 3.632% | 2.268% | -2.633% | -4.253% | 2.701% | 2.024% | -5.295% | 7.436% | -1.879% | -0.1049% | 0.7379% | 3.599% | -4.918% | -3.121% | -12.97% | 3.466% | 2.401% | -6.129% | -2.212% | 2.69% | 3.222%
| Z-Score (Absolute) |  | NA | 0.45 | 0.68 | 1.05 | 0.55 | 0.39 | 1.29 | 1.64 | 0.51 | 0.1 | 0.1 | 0.76 | 1.21 | 0.79 | 3.06 | 0.73 | 0.48 | 1.48 | 0.58 | 0.55 | 0.67
Note on C31: Z-Scores have been calculated inclusive of individual outliers. In general, laboratory batches are rejected if Z-Score > 2.5.

## SQL
| Analytical results for Cu-Res(4A) in OREAS 607c (Indicative Value 0.013 wt.%) | [8 empty] | Indicative
Cu-Res(4A) | Round | Replicate | Lab | Lab | Lab | Lab | Lab |  |  | 1
| No | No | 2.02 | 2.04 | 2.14 | 2.16 | 2.22 |  |  | wt.%
|  |  | 4A*AAS | SQL-Tot*Calc | SQL-Tot*AAS | 4A*AAS | 4A*AAS |  |  | 3
3
| 1 | 1 | NA | - | -- | N.A. | 0.013 |  |  | 1
| 1 | 2 | NA | - | -- | N.A. | 0.014 |  |  | 3
| 1 | 3 | NA | - | -- | N.A. | 0.0132 |  |  | 16
| 1 | 4 | NA | - | -- | N.A. | 0.0122 |  |  | 0.012633
| 1 | 5 | NA | - | -- | N.A. | 0.0114 |  |  | 9
| 1 | 6 | NA | - | -- | N.A. | 0.012
| Mean | [5 empty] | 0.012633
| Median | [5 empty] | 0.0126
| Std Dev. | [5 empty] | 0.00094163
| Rel.Std.Dev. | [5 empty] | 7.454%
| PDM3 | [5 empty] | 2.442e-13%
| Z-Score (Absolute) |  | NA | NA | NA | NA | NA
| Analytical results for Cu-Sol(CN) in OREAS 607c (Indicative Value 0.038 wt.%) | [8 empty] | Indicative
Cu-Sol(CN) | Round | Replicate | Lab | Lab | Lab | Lab | Lab |  |  | 1
| No | No | 2.02 | 2.04 | 2.14 | 2.16 | 2.22 |  |  | wt.%
|  |  | NaCN*AAS | SQL-Tot*Calc | SQL-Tot*AAS | NaCN*AAS | AL-NaCN*AAS |  |  | 3
3
| 1 | 1 | NA | - | -- | N.A. | 0.038 |  |  | 1
| 1 | 2 | NA | - | -- | N.A. | 0.0392 |  |  | 3
| 1 | 3 | NA | - | -- | N.A. | 0.0378 |  |  | 16
| 1 | 4 | NA | - | -- | N.A. | 0.0384 |  |  | 0.038267
| 1 | 5 | NA | - | -- | N.A. | 0.039 |  |  | 9
| 1 | 6 | NA | - | -- | N.A. | 0.0372
| Mean | [5 empty] | 0.038267
| Median | [5 empty] | 0.0382
| Std Dev. | [5 empty] | 0.00075542
| Rel.Std.Dev. | [5 empty] | 1.974%
| PDM3 | [5 empty] | -8.882e-14%
| Z-Score (Absolute) |  | NA | NA | NA | NA | NA
| Analytical results for Cu-Sol(H2SO4) in OREAS 607c (Indicative Value 0.01 wt.%) | [8 empty] | Indicative
Cu-Sol(H2SO4) | Round | Replicate | Lab | Lab | Lab | Lab | Lab | Lab | Lab | 1
| No | No | 2.02 | 2.04 | 2.14 | 2.16 | 2.18 | 2.22 | 2.27 | wt.%
|  |  | AL-5S*AAS | SQL-Tot*Calc | SQL-Tot*AAS | AL-5S*AAS | AL-5S*OES | AL-5S*AAS | AL-5S*AAS | 3
3
| 1 | 1 | NA | - | -- | N.A. | 0.009053 | 0.0094 | N.A. | 1
| 1 | 2 | NA | - | -- | N.A. | 0.009341 | 0.0106 | N.A. | 3
| 1 | 3 | NA | - | -- | N.A. | 0.009456 | 0.0098 | N.A. | 16
| 1 | 4 | NA | - | -- | N.A. | 0.008965 | 0.0098 | N.A. | 0.0095563
| 1 | 5 | NA | - | -- | N.A. | 0.00932 | 0.0096 | N.A. | 9
| 1 | 6 | NA | - | -- | N.A. | 0.00954 | 0.0098 | N.A.
| Mean | [5 empty] | 0.0092792 | 0.0098333
| Median | [5 empty] | 0.0093305 | 0.0098
| Std Dev. | [5 empty] | 0.00022568 | 0.00040825
| Rel.Std.Dev. | [5 empty] | 2.432% | 4.152%
| PDM3 | [5 empty] | -2.899% | 2.899%
| Z-Score (Absolute) |  | NA | NA | NA | NA | 0.67 | 0.67 | NA
Note on C17: Z-Scores have been calculated inclusive of individual outliers. In general, laboratory batches are rejected if Z-Score > 2.5.
Note on C35: Z-Scores have been calculated inclusive of individual outliers. In general, laboratory batches are rejected if Z-Score > 2.5.
Note on C53: Z-Scores have been calculated inclusive of individual outliers. In general, laboratory batches are rejected if Z-Score > 2.5.

## Pycnometry
| Analytical results for SG in OREAS 607c (Indicative Value 2.68 Unity) | [9 empty] | Indicative
SG | Round | Replicate | Lab | Lab | Lab | Lab | Lab | Lab | Lab | Lab | 1
| No | No | 2.02 | 2.04 | 2.06 | 2.14 | 2.18 | 2.22 | 2.24 | 2.27 | Unity
|  |  | GASPYC | GASPYC | GASPYC | GASPYC | GASPYC | GASPYC | GASPYC | GASPYC | 2
2
| 1 | 1 | NA | - | 2.79 | -- | 2.5078 | 2.68 | N.A. | N.A. | 1
| 1 | 2 | NA | - | 2.78 | -- | 2.586 | 2.74 | N.A. | N.A. | 5
| 1 | 3 | NA | - | 2.79 | -- | 2.6028 | 2.67 | N.A. | N.A. | 16
| 1 | 4 | NA | - | 2.8 | -- | 2.5641 | 2.66 | N.A. | N.A. | 2.6778
| 1 | 5 | NA | - | 2.78 | -- | 2.598 | 2.69 | N.A. | N.A. | 11
| 1 | 6 | NA | - | 2.79 | -- | 2.5316 | 2.64 | N.A. | N.A.
| Mean |  |  |  | 2.7883 |  | 2.5651 | 2.68
| Median |  |  |  | 2.79 |  | 2.575 | 2.675
| Std Dev. |  |  |  | 0.0075277 |  | 0.038317 | 0.034059
| Rel.Std.Dev. |  |  |  | 0.27% |  | 1.494% | 1.271%
| PDM3 |  |  |  | 4.128% |  | -4.21% | 0.08226%
| Z-Score (Absolute) |  | NA | NA | 0.67 | NA | 0.72 | 0 | NA | NA
Note on C17: Z-Scores have been calculated inclusive of individual outliers. In general, laboratory batches are rejected if Z-Score > 2.5.

## IRC
| Analytical results for C in OREAS 607c (Certified Value 0.281 wt.%) | [25 empty] | Certified
C | Round | Replicate | Lab | Lab | Lab | Lab | Lab | [19 empty] | 1
| No | No | 2.05 | 2.06 | 2.20 | 2.22 | 3.01 | [19 empty] | wt.%
|  |  | IRC | IRC | IRC | IRC-x*Calc | IRC | [19 empty] | 3
3
| 1 | 1 | 0.29 | 0.28 | 0.3 | 0.28 | 0.25 | [19 empty] | 1
| 1 | 2 | 0.29 | 0.28 | 0.3 | 0.28 | 0.26 | [19 empty] | 0
| 1 | 3 | 0.29 | 0.28 | 0.31 | 0.28 | [20 empty] | 16
| 1 | 4 | 0.29 | 0.28 | 0.31 | 0.28 | [20 empty] | 0.28133
| 1 | 5 | 0.29 | 0.28 | 0.3 | 0.28 | [20 empty] | 11
| 1 | 6 | 0.29 | 0.28 | 0.3 | 0.27
| Mean |  | 0.29 | 0.28 | 0.30333 | 0.27833 | 0.255
| Median |  | 0.29 | 0.28 | 0.3 | 0.28 | 0.255
| Std Dev. |  | 0 | 0 | 0.005164 | 0.0040825 | 0.0070711
| Rel.Std.Dev. |  | 0% | 0% | 1.702% | 1.467% | 2.773%
| PDM3 |  | 3.081% | -0.4739% | 7.82% | -1.066% | -9.36%
| Z-Score (Absolute) |  | 0.67 | 0 | 1.57 | 0.11 | 1.69
| Analytical results for S in OREAS 607c (Certified Value 0.666 wt.%) | [25 empty] | Certified
S | Round | Replicate | Lab | Lab | Lab | Lab | Lab | Lab | Lab | Lab | Lab | Lab | Lab | Lab | Lab | Lab | Lab | Lab | Lab | Lab | Lab | Lab | Lab | Lab | Lab | Lab | 1
| No | No | 2.01 | 2.02 | 2.03 | 2.04 | 2.05 | 2.06 | 2.07 | 2.08 | 2.09 | 2.10 | 2.11 | 2.12 | 2.13 | 2.14 | 2.15 | 2.20 | 2.21 | 2.22 | 2.23 | 2.24 | 2.25 | 2.26 | 2.27 | 3.01 | wt.%
|  |  | IRC | IRC | IRC | IRC | IRC | IRC | IRC | IRC | IRC | IRC | IRC | IRC | IRC | IRC | IRC | IRC | IRC | IRC | IRC | IRC | IRC | IRC | IRC | IRC | 3
3
| 1 | 1 | 0.68 | 0.71 | 0.64959 | 0.68 | 0.69 | 0.72 | 0.67 | 0.62 | 0.66 | 0.65 | 0.61 | 0.65 | 0.68 | 0.67 | 0.6066 | 0.65 | 0.651 | 0.69 | 0.66 | 0.675 | 0.67 | 0.7 | 0.68 | 0.67 | 1
| 1 | 2 | 0.69 | 0.71 | 0.65174 | 0.62 | 0.7 | 0.71 | 0.66 | 0.57 | 0.67 | 0.66 | 0.63 | 0.651 | 0.69 | 0.67 | 0.5697 | 0.65 | 0.66 | 0.69 | 0.67 | 0.684 | 0.67 | 0.69 | 0.67 | 0.63 | 25
| 1 | 3 | 0.69 | 0.71 | 0.651 | 0.65 | 0.66 | 0.71 | 0.66 | 0.64 | 0.67 | 0.64 | 0.64 | 0.648 | 0.7 | 0.67 | 0.61 | 0.65 | 0.609 | 0.7 | 0.67 | 0.694 | 0.67 | 0.69 | 0.65 |  | 16
| 1 | 4 | 0.68 | 0.71 | 0.65356 | 0.68 | 0.696 | 0.71 | 0.67 | 0.66 | 0.67 | 0.66 | 0.62 | 0.649 | 0.66 | 0.67 | 0.59985 | 0.65 | 0.639 | 0.7 | 0.66 | 0.683 | 0.65 | 0.71 | 0.72 |  | 0.66625
| 1 | 5 | 0.67 | 0.71 | 0.65012 | 0.65 | 0.67 | 0.72 | 0.65 | 0.6 | 0.66 | 0.62 | 0.63 | 0.652 | 0.7 | 0.66 | 0.6051 | 0.65 | 0.703 | 0.69 | 0.66 | 0.672 | 0.67 | 0.72 | 0.67 |  | 12
| 1 | 6 | 0.67 | 0.71 | 0.64525 | 0.69 | 0.69 | 0.71 | 0.66 | 0.67 | 0.67 | 0.63 | 0.64 | 0.649 | 0.69 | 0.67 | 0.6275 | 0.64 | 0.677 | 0.69 | 0.66 | 0.68 | 0.65 | 0.7 | 0.69
| Mean |  | 0.68 | 0.71 | 0.65021 | 0.66167 | 0.68433 | 0.71333 | 0.66167 | 0.62667 | 0.66667 | 0.64333 | 0.62833 | 0.64983 | 0.68667 | 0.66833 | 0.60313 | 0.64833 | 0.6565 | 0.69333 | 0.66333 | 0.68133 | 0.66333 | 0.70167 | 0.68 | 0.65
| Median |  | 0.68 | 0.71 | 0.65056 | 0.665 | 0.69 | 0.71 | 0.66 | 0.63 | 0.67 | 0.645 | 0.63 | 0.6495 | 0.69 | 0.67 | 0.60585 | 0.65 | 0.6555 | 0.69 | 0.66 | 0.6815 | 0.67 | 0.7 | 0.675 | 0.65
| Std Dev. |  | 0.0089443 | 0 | 0.0027988 | 0.026394 | 0.015769 | 0.005164 | 0.0075277 | 0.037771 | 0.005164 | 0.01633 | 0.01169 | 0.001472 | 0.015055 | 0.0040825 | 0.018896 | 0.0040825 | 0.03221 | 0.005164 | 0.005164 | 0.0077374 | 0.010328 | 0.01169 | 0.023664 | 0.028284
| Rel.Std.Dev. |  | 1.315% | 0% | 0.4305% | 3.989% | 2.304% | 0.7239% | 1.138% | 6.027% | 0.7746% | 2.538% | 1.861% | 0.2265% | 2.193% | 0.6108% | 3.133% | 0.6297% | 4.906% | 0.7448% | 0.7785% | 1.136% | 1.557% | 1.666% | 3.48% | 4.351%
| PDM3 |  | 2.064% | 6.566% | -2.408% | -0.688% | 2.714% | 7.067% | -0.688% | -5.941% | 0.06242% | -3.44% | -5.691% | -2.464% | 3.064% | 0.3126% | -9.475% | -2.689% | -1.464% | 4.065% | -0.4379% | 2.264% | -0.4379% | 5.316% | 2.064% | -2.439%
| Z-Score (Absolute) |  | 0.67 | 1.89 | 0.53 | 0.07 | 0.85 | 2.02 | 0.07 | 1.48 | 0.13 | 0.81 | 1.42 | 0.55 | 0.94 | 0.2 | 2.44 | 0.61 | 0.28 | 1.21 | 0 | 0.73 | 0 | 1.55 | 0.67 | 0.54
Note on C17: Z-Scores have been calculated inclusive of individual outliers. In general, laboratory batches are rejected if Z-Score > 2.5.
Note on C35: Z-Scores have been calculated inclusive of individual outliers. In general, laboratory batches are rejected if Z-Score > 2.5.

## ALK
| Analytical results for S-(Sulphate) in OREAS 607c (Indicative Value 0.308 wt.%) | [20 empty] | Indicative
S-(Sulphate) | Round | Replicate | Lab | Lab | Lab | Lab | Lab | Lab | Lab | Lab | Lab | Lab | Lab | Lab | Lab | Lab | Lab | Lab | Lab | Lab | Lab | 1
| No | No | 2.01 | 2.02 | 2.03 | 2.04 | 2.05 | 2.06 | 2.07 | 2.08 | 2.09 | 2.13 | 2.14 | 2.15 | 2.19 | 2.21 | 2.22 | 2.24 | 2.25 | 2.26 | 2.27 | wt.%
|  |  | HCl*OES | Na2CO3*IRC | Na2CO3*GRAV | IRC-x*Calc | Na2CO3*OES | Na2CO3*IRC | Na2CO3*GRAV | IRC-x*Calc | Na2CO3*GRAV | IRC-x*Calc | Na2CO3*IRC | Na2CO3*IRC | Na2CO3*GRAV | IRC-x*Calc | IRC-x*Calc | Na2CO3*IRC | IRC | I-550*IRC | Na2CO3*GRAV | 3
3
| 1 | 1 | 0.24 | 0.28 | 0.43532 | 0.31 | 0.22421 | 0.63 | 0.39 | 0.21 | 0.31 | 0.55 | 0.53 | 0.3314 | 0.79 | 0.261 | 0.11 | 0.172 | 0.46059 | 0.15 | 0.22 | 1
| 1 | 2 | 0.21 | 0.28 | 0.43423 | 0.31 | 0.26303 | 0.62 | 0.38 | 0.17 | 0.3 | 0.5 | 0.53 | 0.3254 | 0.774 | 0.33 | 0.12 | 0.204 | 0.45058 | 0.12 | 0.22 | 7
| 1 | 3 | 0.23 | 0.28 | 0.42205 | 0.31 | 0.26212 | 0.6 | 0.37 | 0.22 | 0.3 | 0.52 | 0.53 | 0.33967 | 0.774 | 0.259 | 0.12 | 0.188 | 0.46059 | 0.12 | 0.23 | 16
| 1 | 4 | 0.21 | 0.28 | 0.43662 | 0.32 | 0.30127 | 0.61 | 0.38 | 0.29 | 0.29 | 0.55 | 0.52 | 0.34117 | 0.786 | 0.089 | 0.11 | 0.212 | 0.45726 | 0.13 | 0.22 | 0.30833
| 1 | 5 | 0.24 | 0.28 | 0.43401 | 0.32 | 0.26832 | 0.61 | 0.4 | 0.23 | 0.31 | 0.53 | 0.52 | 0.3541 | 0.809 | 0.353 | 0.11 | 0.242 | 0.45726 | 0.16 | 0.23 | 13
| 1 | 6 | 0.23 | 0.28 | 0.41987 | 0.32 | 0.26976 | 0.62 | 0.37 | 0.27 | 0.3 | 0.52 | 0.52 | 0.32077 | 0.77 | 0.257 | 0.11 | 0.196 | 0.46393 | 0.11 | 0.22
| Mean |  | 0.22667 | 0.28 | 0.43035 | 0.315 | 0.26478 | 0.615 | 0.38167 | 0.23167 | 0.30167 | 0.52833 | 0.525 | 0.33542 | 0.78383 | 0.25817 | 0.11333 | 0.20233 | 0.45837 | 0.13167 | 0.22333
| Median |  | 0.23 | 0.28 | 0.43412 | 0.315 | 0.26567 | 0.615 | 0.38 | 0.225 | 0.3 | 0.525 | 0.525 | 0.33553 | 0.78 | 0.26 | 0.11 | 0.2 | 0.45893 | 0.125 | 0.22
| Std Dev. |  | 0.013663 | 0 | 0.0073652 | 0.0054772 | 0.024596 | 0.010488 | 0.01169 | 0.043089 | 0.0075277 | 0.019408 | 0.0054772 | 0.012094 | 0.014566 | 0.0925 | 0.005164 | 0.023813 | 0.0045601 | 0.019408 | 0.005164
| Rel.Std.Dev. |  | 6.028% | 0% | 1.711% | 1.739% | 9.289% | 1.705% | 3.063% | 18.6% | 2.495% | 3.673% | 1.043% | 3.606% | 1.858% | 35.83% | 4.556% | 11.77% | 0.9948% | 14.74% | 2.312%
| PDM3 |  | -26.49% | -9.188% | 39.58% | 2.164% | -14.12% | 99.46% | 23.79% | -24.86% | -2.161% | 71.35% | 70.27% | 8.785% | 154.2% | -16.27% | -63.24% | -34.38% | 48.66% | -57.3% | -27.57%
| Z-Score (Absolute) |  | 0.63 | 0.18 | 1.08 | 0.11 | 0.31 | 2.64 | 0.67 | 0.59 | 0 | 1.91 | 1.88 | 0.28 | 4.06 | 0.37 | 1.59 | 0.84 | 1.32 | 1.43 | 0.66
| Analytical results for S-(Sulphide) in OREAS 607c (Indicative Value 0.34 wt.%) | [20 empty] | Indicative
S-(Sulphide) | Round | Replicate | Lab | Lab | Lab | Lab | Lab | Lab | Lab | Lab | Lab | Lab | Lab | Lab | Lab | Lab | Lab | Lab | Lab | Lab | Lab | 1
| No | No | 2.01 | 2.02 | 2.03 | 2.04 | 2.05 | 2.06 | 2.07 | 2.08 | 2.09 | 2.11 | 2.13 | 2.14 | 2.15 | 2.21 | 2.22 | 2.24 | 2.25 | 2.26 | 2.27 | wt.%
|  |  | IRC-x*Calc | IRC-x*Calc | HCl*IRC | IRC-x*Calc | IRC-x*Calc | Na2CO3*IRC | Na2CO3*IRC | Na2CO3*IRC | Na2CO3*IRC | IRC-x*Calc | IRC-x*Calc | Na2CO3*IRC | Na2CO3*IRC | Na2CO3*IRC | IRC-x*Calc | Na2CO3*IRC | IRC | HCl*IRC | IRC-x*Calc | 3
3
| 1 | 1 | 0.44 | 0.43 | 0.20655 | 0.36 | 0.46579 | 0.1 | 0.2 | 0.41 | 0.29 | 0.32 | 0.13 | 0.42 | 0.46203 | 0.39 | 0.58 | 0.349 | 0.21 | 0.53 | 0.18 | 1
| 1 | 2 | 0.48 | 0.43 | 0.21824 | 0.3 | 0.43697 | 0.1 | 0.2 | 0.4 | 0.34 | 0.36 | 0.19 | 0.39 | 0.44003 | 0.33 | 0.57 | 0.301 | 0.22 | 0.52 | 0.18 | 7
| 1 | 3 | 0.46 | 0.43 | 0.20858 | 0.34 | 0.40088 | 0.11 | 0.18 | 0.42 | 0.37 | 0.33 | 0.18 | 0.4 | 0.49403 | 0.35 | 0.58 | 0.341 | 0.21 | 0.54 | 0.16 | 16
| 1 | 4 | 0.47 | 0.43 | 0.21686 | 0.36 | 0.39473 | 0.1 | 0.2 | 0.37 | 0.4 | 0.31 | 0.11 | 0.41 | 0.46557 | 0.55 | 0.59 | 0.39 | 0.2 | 0.54 | 0.24 | 0.34045
| 1 | 5 | 0.43 | 0.43 | 0.209 | 0.34 | 0.402 | 0.11 | 0.22 | 0.37 | 0.33 | 0.32 | 0.17 | 0.39 | 0.4794 | 0.35 | 0.58 | 0.334 | 0.21 | 0.55 | 0.17 | 13
| 1 | 6 | 0.44 | 0.43 | 0.20705 | 0.38 | 0.42124 | 0.1 | 0.18 | 0.4 | 0.33 | 0.36 | 0.17 | 0.41 | 0.50737 | 0.42 | 0.58 | 0.296 | 0.19 | 0.52 | 0.19
| Mean |  | 0.45333 | 0.43 | 0.21105 | 0.34667 | 0.42027 | 0.10333 | 0.19667 | 0.395 | 0.34333 | 0.33333 | 0.15833 | 0.40333 | 0.47474 | 0.39833 | 0.58 | 0.33517 | 0.20667 | 0.53333 | 0.18667
| Median |  | 0.45 | 0.43 | 0.20879 | 0.35 | 0.41162 | 0.1 | 0.2 | 0.4 | 0.335 | 0.325 | 0.17 | 0.405 | 0.47248 | 0.37 | 0.58 | 0.3375 | 0.21 | 0.535 | 0.18
| Std Dev. |  | 0.019664 | 6.0809e-17 | 0.0051401 | 0.027325 | 0.027254 | 0.005164 | 0.015055 | 0.020736 | 0.037771 | 0.021602 | 0.031252 | 0.012111 | 0.024119 | 0.081097 | 0.0063246 | 0.034452 | 0.010328 | 0.012111 | 0.028048
| Rel.Std.Dev. |  | 4.338% | 1.414e-14% | 2.436% | 7.882% | 6.485% | 4.997% | 7.655% | 5.25% | 11% | 6.481% | 19.74% | 3.003% | 5.08% | 20.36% | 1.09% | 10.28% | 4.997% | 2.271% | 15.03%
| PDM3 |  | 33.16% | 26.3% | -38.01% | 1.826% | 23.45% | -69.65% | -42.23% | 16.02% | 0.8468% | -2.09% | -53.49% | 18.47% | 39.44% | 17% | 70.36% | -1.552% | -39.3% | 56.66% | -45.17%
| Z-Score (Absolute) |  | 0.67 | 0.53 | 0.86 | 0 | 0.47 | 1.54 | 0.95 | 0.31 | 0.02 | 0.08 | 1.19 | 0.36 | 0.81 | 0.33 | 1.48 | 0.07 | 0.89 | 1.18 | 1.01
Note on C17: Z-Scores have been calculated inclusive of individual outliers. In general, laboratory batches are rejected if Z-Score > 2.5.
Note on C35: Z-Scores have been calculated inclusive of individual outliers. In general, laboratory batches are rejected if Z-Score > 2.5.

## PF ICP
| Analytical results for Ag in OREAS 607c (Indicative Value 6 ppm) | [9 empty] | Indicative
Ag | Round | Replicate | Lab | [7 empty] | 1
| No | No | 2.06 | [7 empty] | ppm
|  |  | PF*OES | [7 empty] | 2
2
| 1 | 1 | 6.02 | [7 empty] | 1
| 1 | 2 | 5.98 | [7 empty] | 9
| 1 | 3 | 5.94 | [7 empty] | 16
| 1 | 4 | 6.03 | [7 empty] | 6
| 1 | 5 | 6.02 | [7 empty] | 15
| 1 | 6 | 6.01
| Mean |  | 6
| Median |  | 6.015
| Std Dev. |  | 0.034059
| Rel.Std.Dev. |  | 0.5676%
| PDM3 |  | 0%
| Z-Score (Absolute) |  | NA
| Analytical results for Al in OREAS 607c (Indicative Value 5.72 wt.%) | [9 empty] | Indicative
Al | Round | Replicate | Lab | Lab | Lab | Lab | Lab | Lab | Lab |  | 1
| No | No | 2.02 | 2.04 | 2.06 | 2.14 | 2.22 | 2.24 | 2.27 |  | wt.%
|  |  | PF*OES/MS | PF*OES/MS | PF*OES | PF*MS | PF*OES | PF*OES | PF*OES |  | 2
2
| 1 | 1 | NA | - | 3.64 | -- | 7.8 | N.A. | N.A. |  | 1
| 1 | 2 | NA | - | 3.64 | -- | 7.8 | N.A. | N.A. |  | 10
| 1 | 3 | NA | - | 3.65 | -- | 7.81 | N.A. | N.A. |  | 16
| 1 | 4 | NA | - | 3.62 | -- | 7.8 | N.A. | N.A. |  | 5.7183
| 1 | 5 | NA | - | 3.65 | -- | 7.79 | N.A. | N.A. |  | 16
| 1 | 6 | NA | - | 3.63 | -- | 7.79 | N.A. | N.A.
| Mean |  |  |  | 3.6383 |  | 7.7983
| Median |  |  |  | 3.64 |  | 7.8
| Std Dev. |  |  |  | 0.01169 |  | 0.0075277
| Rel.Std.Dev. |  |  |  | 0.3213% |  | 0.09653%
| PDM3 |  |  |  | -36.37% |  | 36.37%
| Z-Score (Absolute) |  | NA | NA | 0.67 | NA | 0.67 | NA | NA
| Analytical results for As in OREAS 607c (Indicative Value 130 ppm) | [9 empty] | Indicative
As | Round | Replicate | Lab | Lab | Lab | Lab | Lab | Lab | Lab |  | 1
| No | No | 2.02 | 2.04 | 2.06 | 2.14 | 2.22 | 2.24 | 2.27 |  | ppm
|  |  | PF*OES/MS | PF*OES/MS | PF*OES | PF*MS | PF*OES | PF*OES | PF*OES |  | 0
0
| 1 | 1 | NA | - | 125.8 | -- | 136 | N.A. | N.A. |  | 1
| 1 | 2 | NA | - | 124.2 | -- | 136 | N.A. | N.A. |  | 11
| 1 | 3 | NA | - | 126 | -- | 136 | N.A. | N.A. |  | 16
| 1 | 4 | NA | - | 124.5 | -- | 136 | N.A. | N.A. |  | 129.85
| 1 | 5 | NA | - | 119.4 | -- | 136 | N.A. | N.A. |  | 17
| 1 | 6 | NA | - | 122.3 | -- | 136 | N.A. | N.A.
| Mean |  |  |  | 123.7 |  | 136
| Median |  |  |  | 124.35 |  | 136
| Std Dev. |  |  |  | 2.4916 |  | 0
| Rel.Std.Dev. |  |  |  | 2.014% |  | 0%
| PDM3 |  |  |  | -4.736% |  | 4.736%
| Z-Score (Absolute) |  | NA | NA | 0.67 | NA | 0.67 | NA | NA
| Analytical results for Ba in OREAS 607c (Indicative Value 1634 ppm) | [9 empty] | Indicative
Ba | Round | Replicate | Lab | Lab | Lab | Lab | Lab | Lab |  |  | 1
| No | No | 2.02 | 2.04 | 2.06 | 2.14 | 2.22 | 2.24 |  |  | ppm
|  |  | PF*OES/MS | PF*OES/MS | PF*OES | PF*MS | PF*OES | PF*OES |  |  | 0
0
| 1 | 1 | NA | - | 583.7 | -- | 2683 | N.A. |  |  | 1
| 1 | 2 | NA | - | 579.5 | -- | 2684 | N.A. |  |  | 12
| 1 | 3 | NA | - | 581.6 | -- | 2683 | N.A. |  |  | 16
| 1 | 4 | NA | - | 594.8 | -- | 2690 | N.A. |  |  | 1633.5
| 1 | 5 | NA | - | 583.2 | -- | 2680 | N.A. |  |  | 18
| 1 | 6 | NA | - | 582.2 | -- | 2677 | N.A.
| Mean |  |  |  | 584.1667 |  | 2682.8333
| Median |  |  |  | 582.7 |  | 2683
| Std Dev. |  |  |  | 5.4121 |  | 4.3551
| Rel.Std.Dev. |  |  |  | 0.9265% |  | 0.1623%
| PDM3 |  |  |  | -64.24% |  | 64.24%
| Z-Score (Absolute) |  | NA | NA | 0.67 | NA | 0.67 | NA
| Analytical results for Be in OREAS 607c (Indicative Value 5 ppm) | [9 empty] | Indicative
Be | Round | Replicate | Lab | Lab | Lab | Lab | Lab | Lab |  |  | 1
| No | No | 2.02 | 2.04 | 2.06 | 2.14 | 2.22 | 2.24 |  |  | ppm
|  |  | PF*OES/MS | PF*OES/MS | PF*OES | PF*MS | PF*OES | PF*OES |  |  | 2
2
| 1 | 1 | NA | - | < 2 | -- | 5 | N.A. |  |  | 1
| 1 | 2 | NA | - | < 2 | -- | 5 | N.A. |  |  | 13
| 1 | 3 | NA | - | < 2 | -- | 5 | N.A. |  |  | 16
| 1 | 4 | NA | - | < 2 | -- | 5 | N.A. |  |  | 5
| 1 | 5 | NA | - | < 2 | -- | 5 | N.A. |  |  | 19
| 1 | 6 | NA | - | < 2 | -- | 5 | N.A.
| Mean | [5 empty] | 5
| Median | [5 empty] | 5
| Std Dev. | [5 empty] | 0
| Rel.Std.Dev. | [5 empty] | 0%
| PDM3 | [5 empty] | 0%
| Z-Score (Absolute) |  | NA | NA | 0.67 | NA | 0.67 | NA
| Analytical results for Bi in OREAS 607c (Indicative Value < 5 ppm) | [9 empty] | Indicative
Bi | Round | Replicate | Lab | Lab | Lab | [5 empty] | 1
| No | No | 2.02 | 2.06 | 2.14 | [5 empty] | ppm
|  |  | PF*OES/MS | PF*OES | PF*MS | [5 empty] | 2
2
| 1 | 1 | NA | < 5 | -- | [5 empty] | 1
| 1 | 2 | NA | < 5 | -- | [5 empty] | 14
| 1 | 3 | NA | < 5 | -- | [5 empty] | 16
| 1 | 4 | NA | < 5 | -- | [5 empty] | < 5
| 1 | 5 | NA | < 5 | -- | [5 empty] | 20
| 1 | 6 | NA | < 5 | --
Mean
Median
Std Dev.
Rel.Std.Dev.
PDM3
| Z-Score (Absolute) |  | NA | NA | NA
| Analytical results for Ca in OREAS 607c (Indicative Value 1.16 wt.%) | [9 empty] | Indicative
Ca | Round | Replicate | Lab | Lab | Lab | Lab | Lab | Lab | Lab | Lab | 1
| No | No | 2.02 | 2.04 | 2.06 | 2.14 | 2.18 | 2.22 | 2.24 | 2.27 | wt.%
|  |  | PF*OES/MS | PF*OES/MS | PF*OES | PF*MS | PF*OES | PF*OES | PF*OES | PF*OES | 2
2
| 1 | 1 | NA | - | 1.04 | -- | 1.3215 | 1.15 | N.A. | N.A. | 1
| 1 | 2 | NA | - | 1.01 | -- | 1.3242 | 1.15 | N.A. | N.A. | 15
| 1 | 3 | NA | - | 1.01 | -- | 1.3223 | 1.15 | N.A. | N.A. | 16
| 1 | 4 | NA | - | 1 | -- | 1.326 | 1.15 | N.A. | N.A. | 1.1631
| 1 | 5 | NA | - | 1.01 | -- | 1.3237 | 1.16 | N.A. | N.A. | 21
| 1 | 6 | NA | - | 1.01 | -- | 1.3285 | 1.15 | N.A. | N.A.
| Mean |  |  |  | 1.0133 |  | 1.3243 | 1.1517
| Median |  |  |  | 1.01 |  | 1.3239 | 1.15
| Std Dev. |  |  |  | 0.013663 |  | 0.0025604 | 0.0040825
| Rel.Std.Dev. |  |  |  | 1.348% |  | 0.1933% | 0.3545%
| PDM3 |  |  |  | -12.88% |  | 13.86% | -0.9842%
| Z-Score (Absolute) |  | NA | NA | 0.67 | NA | 0.84 | 0 | NA | NA
| Analytical results for Cd in OREAS 607c (Indicative Value 2.02 ppm) | [9 empty] | Indicative
Cd | Round | Replicate | Lab | Lab | Lab | Lab |  |  |  |  | 1
| No | No | 2.04 | 2.06 | 2.14 | 2.24 |  |  |  |  | ppm
|  |  | PF*OES/MS | PF*OES | PF*MS | PF*OES |  |  |  |  | 2
2
| 1 | 1 | - | 2 | -- | N.A. |  |  |  |  | 1
| 1 | 2 | - | 2 | -- | N.A. |  |  |  |  | 16
| 1 | 3 | - | 2.1 | -- | N.A. |  |  |  |  | 16
| 1 | 4 | - | 2 | -- | N.A. |  |  |  |  | 2.0167
| 1 | 5 | - | 2 | -- | N.A. |  |  |  |  | 22
| 1 | 6 | - | 2 | -- | N.A.
| Mean |  |  | 2.0167
| Median |  |  | 2
| Std Dev. |  |  | 0.040825
| Rel.Std.Dev. |  |  | 2.024%
| PDM3 |  |  | -1.776e-13%
| Z-Score (Absolute) |  | NA | NA | NA | NA
| Analytical results for Ce in OREAS 607c (Indicative Value 84 ppm) | [9 empty] | Indicative
Ce | Round | Replicate | Lab | Lab | Lab | [5 empty] | 1
| No | No | 2.04 | 2.06 | 2.14 | [5 empty] | ppm
|  |  | PF*OES/MS | PF*MS | PF*MS | [5 empty] | 0
0
| 1 | 1 | - | 83.3 | -- | [5 empty] | 1
| 1 | 2 | - | 83.7 | -- | [5 empty] | 17
| 1 | 3 | - | 83.4 | -- | [5 empty] | 16
| 1 | 4 | - | 84.4 | -- | [5 empty] | 84.1667
| 1 | 5 | - | 85.6 | -- | [5 empty] | 23
| 1 | 6 | - | 84.6 | --
| Mean |  |  | 84.1667
| Median |  |  | 84.05
| Std Dev. |  |  | 0.87788
| Rel.Std.Dev. |  |  | 1.043%
| PDM3 |  |  | -3.331e-14%
| Z-Score (Absolute) |  | NA | NA | NA
| Analytical results for Co in OREAS 607c (Indicative Value 3.57 ppm) | [9 empty] | Indicative
Co | Round | Replicate | Lab | Lab | Lab | Lab | Lab | Lab | Lab |  | 1
| No | No | 2.02 | 2.04 | 2.06 | 2.14 | 2.22 | 2.24 | 2.27 |  | ppm
|  |  | PF*OES/MS | PF*OES/MS | PF*OES | PF*MS | PF*OES | PF*OES | PF*OES |  | 2
2
| 1 | 1 | NA | - | 3 | -- | 4 | N.A. | N.A. |  | 1
| 1 | 2 | NA | - | 3.1 | -- | 4 | N.A. | N.A. |  | 18
| 1 | 3 | NA | - | 3.1 | -- | 4 | N.A. | N.A. |  | 16
| 1 | 4 | NA | - | 3.2 | -- | 4 | N.A. | N.A. |  | 3.5667
| 1 | 5 | NA | - | 3 | -- | 4 | N.A. | N.A. |  | 24
| 1 | 6 | NA | - | 3.4 | -- | 4 | N.A. | N.A.
| Mean |  |  |  | 3.1333 |  | 4
| Median |  |  |  | 3.1 |  | 4
| Std Dev. |  |  |  | 0.15055 |  | 0
| Rel.Std.Dev. |  |  |  | 4.805% |  | 0%
| PDM3 |  |  |  | -12.15% |  | 12.15%
| Z-Score (Absolute) |  | NA | NA | 0.67 | NA | 0.67 | NA | NA
| Analytical results for Cr in OREAS 607c (Indicative Value 15.2 ppm) | [9 empty] | Indicative
Cr | Round | Replicate | Lab | Lab | Lab | Lab | Lab | Lab |  |  | 1
| No | No | 2.02 | 2.04 | 2.14 | 2.22 | 2.24 | 2.27 |  |  | ppm
|  |  | PF*OES/MS | PF*OES/MS | PF*MS | PF*OES | PF*OES | PF*OES |  |  | 1
1
| 1 | 1 | NA | - | -- | 15 | N.A. | N.A. |  |  | 1
| 1 | 2 | NA | - | -- | 15 | N.A. | N.A. |  |  | 19
| 1 | 3 | NA | - | -- | 16 | N.A. | N.A. |  |  | 16
| 1 | 4 | NA | - | -- | 15 | N.A. | N.A. |  |  | 15.1667
| 1 | 5 | NA | - | -- | 15 | N.A. | N.A. |  |  | 25
| 1 | 6 | NA | - | -- | 15 | N.A. | N.A.
| Mean |  |  |  |  | 15.1667
| Median |  |  |  |  | 15
| Std Dev. |  |  |  |  | 0.40825
| Rel.Std.Dev. |  |  |  |  | 2.692%
| PDM3 |  |  |  |  | -2.22e-13%
| Z-Score (Absolute) |  | NA | NA | NA | NA | NA | NA
| Analytical results for Cu in OREAS 607c (Indicative Value 0.055 wt.%) | [9 empty] | Indicative
Cu | Round | Replicate | Lab | Lab | Lab | Lab | Lab | Lab | Lab | Lab | 1
| No | No | 2.02 | 2.04 | 2.06 | 2.14 | 2.18 | 2.22 | 2.24 | 2.27 | wt.%
|  |  | PF*OES/MS | PF*OES/MS | PF*OES | PF*MS | PF*OES | PF*OES | PF*OES | PF*OES | 3
3
| 1 | 1 | NA | - | 0.047173 | -- | 0.057444 | 0.0614 | N.A. | N.A. | 1
| 1 | 2 | NA | - | 0.046863 | -- | 0.057461 | 0.0616 | N.A. | N.A. | 20
| 1 | 3 | NA | - | 0.046856 | -- | 0.057452 | 0.0614 | N.A. | N.A. | 16
| 1 | 4 | NA | - | 0.046576 | -- | 0.057901 | 0.0612 | N.A. | N.A. | 0.055243
| 1 | 5 | NA | - | 0.0467 | -- | 0.05715 | 0.0615 | N.A. | N.A. | 26
| 1 | 6 | NA | - | 0.046988 | -- | 0.057219 | 0.0615 | N.A. | N.A.
| Mean |  |  |  | 0.046859 |  | 0.057438 | 0.061433
| Median |  |  |  | 0.046859 |  | 0.057448 | 0.06145
| Std Dev. |  |  |  | 0.00021006 |  | 0.00026322 | 0.00013663
| Rel.Std.Dev. |  |  |  | 0.4483% |  | 0.4583% | 0.2224%
| PDM3 |  |  |  | -15.18% |  | 3.972% | 11.2%
| Z-Score (Absolute) |  | NA | NA | 1.79 | NA | 0 | 0.67 | NA | NA
| Analytical results for Dy in OREAS 607c (Indicative Value 3.33 ppm) | [9 empty] | Indicative
Dy | Round | Replicate | Lab | Lab | [6 empty] | 1
| No | No | 2.06 | 2.14 | [6 empty] | ppm
|  |  | PF*MS | PF*MS | [6 empty] | 2
2
| 1 | 1 | 3 | -- | [6 empty] | 1
| 1 | 2 | 3 | -- | [6 empty] | 21
| 1 | 3 | 3 | -- | [6 empty] | 16
| 1 | 4 | 3 | -- | [6 empty] | 3.3333
| 1 | 5 | 4 | -- | [6 empty] | 27
| 1 | 6 | 4 | --
| Mean |  | 3.3333
| Median |  | 3
| Std Dev. |  | 0.5164
| Rel.Std.Dev. |  | 15.49%
| PDM3 |  | 1.11e-13%
| Z-Score (Absolute) |  | NA | NA
| Analytical results for Er in OREAS 607c (Indicative Value 1 ppm) | [9 empty] | Indicative
Er | Round | Replicate | Lab | Lab | [6 empty] | 1
| No | No | 2.06 | 2.14 | [6 empty] | ppm
|  |  | PF*MS | PF*MS | [6 empty] | 2
2
| 1 | 1 | 1 | -- | [6 empty] | 1
| 1 | 2 | 1 | -- | [6 empty] | 22
| 1 | 3 | 1 | -- | [6 empty] | 16
| 1 | 4 | 1 | -- | [6 empty] | 1
| 1 | 5 | 1 | -- | [6 empty] | 28
| 1 | 6 | 1 | --
| Mean |  | 1
| Median |  | 1
| Std Dev. |  | 0
| Rel.Std.Dev. |  | 0%
| PDM3 |  | 0%
| Z-Score (Absolute) |  | NA | NA
| Analytical results for Eu in OREAS 607c (Indicative Value 1.33 ppm) | [9 empty] | Indicative
Eu | Round | Replicate | Lab | Lab | [6 empty] | 1
| No | No | 2.06 | 2.14 | [6 empty] | ppm
|  |  | PF*MS | PF*MS | [6 empty] | 2
2
| 1 | 1 | 1.3 | -- | [6 empty] | 1
| 1 | 2 | 1.4 | -- | [6 empty] | 23
| 1 | 3 | 1.3 | -- | [6 empty] | 16
| 1 | 4 | 1.3 | -- | [6 empty] | 1.3333
| 1 | 5 | 1.3 | -- | [6 empty] | 29
| 1 | 6 | 1.4 | --
| Mean |  | 1.3333
| Median |  | 1.3
| Std Dev. |  | 0.05164
| Rel.Std.Dev. |  | 3.873%
| PDM3 |  | 2.442e-13%
| Z-Score (Absolute) |  | NA | NA
| Analytical results for Fe in OREAS 607c (Indicative Value 2.31 wt.%) | [9 empty] | Indicative
Fe | Round | Replicate | Lab | Lab | Lab | Lab | Lab | Lab | Lab | Lab | 1
| No | No | 2.02 | 2.04 | 2.06 | 2.14 | 2.18 | 2.22 | 2.24 | 2.27 | wt.%
|  |  | PF*OES/MS | PF*OES/MS | PF*OES | PF*MS | PF*OES | PF*OES | PF*OES | PF*OES | 2
2
| 1 | 1 | NA | - | 1.96 | -- | 2.6529 | 2.32 | N.A. | N.A. | 1
| 1 | 2 | NA | - | 1.98 | -- | 2.6596 | 2.32 | N.A. | N.A. | 24
| 1 | 3 | NA | - | 1.97 | -- | 2.652 | 2.31 | N.A. | N.A. | 16
| 1 | 4 | NA | - | 1.97 | -- | 2.6579 | 2.31 | N.A. | N.A. | 2.3138
| 1 | 5 | NA | - | 1.96 | -- | 2.6557 | 2.31 | N.A. | N.A. | 30
| 1 | 6 | NA | - | 1.98 | -- | 2.6599 | 2.32 | N.A. | N.A.
| Mean |  |  |  | 1.97 |  | 2.6563 | 2.315
| Median |  |  |  | 1.97 |  | 2.6568 | 2.315
| Std Dev. |  |  |  | 0.0089443 |  | 0.0033472 | 0.0054772
| Rel.Std.Dev. |  |  |  | 0.454% |  | 0.126% | 0.2366%
| PDM3 |  |  |  | -14.86% |  | 14.81% | 0.05279%
| Z-Score (Absolute) |  | NA | NA | 0.68 | NA | 0.67 | 0 | NA | NA
| Analytical results for Ga in OREAS 607c (Indicative Value 23.1 ppm) | [9 empty] | Indicative
Ga | Round | Replicate | Lab | Lab | Lab | Lab |  |  |  |  | 1
| No | No | 2.02 | 2.06 | 2.14 | 2.22 |  |  |  |  | ppm
|  |  | PF*OES/MS | PF*MS | PF*MS | PF*OES |  |  |  |  | 1
1
| 1 | 1 | NA | 21.9 | -- | 25 |  |  |  |  | 1
| 1 | 2 | NA | 21.4 | -- | 24 |  |  |  |  | 25
| 1 | 3 | NA | 21.2 | -- | 25 |  |  |  |  | 16
| 1 | 4 | NA | 21.3 | -- | 25 |  |  |  |  | 23.1417
| 1 | 5 | NA | 21.6 | -- | 25 |  |  |  |  | 31
| 1 | 6 | NA | 21.3 | -- | 25
| Mean |  |  | 21.45 |  | 24.8333
| Median |  |  | 21.35 |  | 25
| Std Dev. |  |  | 0.25884 |  | 0.40825
| Rel.Std.Dev. |  |  | 1.207% |  | 1.644%
| PDM3 |  |  | -7.31% |  | 7.31%
| Z-Score (Absolute) |  | NA | 0.67 | NA | 0.67
| Analytical results for Gd in OREAS 607c (Indicative Value 5.85 ppm) | [9 empty] | Indicative
Gd | Round | Replicate | Lab | Lab | [6 empty] | 1
| No | No | 2.06 | 2.14 | [6 empty] | ppm
|  |  | PF*MS | PF*MS | [6 empty] | 2
2
| 1 | 1 | 5.5 | -- | [6 empty] | 1
| 1 | 2 | 5.9 | -- | [6 empty] | 26
| 1 | 3 | 5.8 | -- | [6 empty] | 16
| 1 | 4 | 5.8 | -- | [6 empty] | 5.85
| 1 | 5 | 6 | -- | [6 empty] | 32
| 1 | 6 | 6.1 | --
| Mean |  | 5.85
| Median |  | 5.85
| Std Dev. |  | 0.20736
| Rel.Std.Dev. |  | 3.545%
| PDM3 |  | 2.22e-14%
| Z-Score (Absolute) |  | NA | NA
| Analytical results for Hf in OREAS 607c (Indicative Value 6.23 ppm) | [9 empty] | Indicative
Hf | Round | Replicate | Lab | Lab | [6 empty] | 1
| No | No | 2.06 | 2.14 | [6 empty] | ppm
|  |  | PF*MS | PF*MS | [6 empty] | 2
2
| 1 | 1 | 6.2 | -- | [6 empty] | 1
| 1 | 2 | 6.2 | -- | [6 empty] | 27
| 1 | 3 | 6.1 | -- | [6 empty] | 16
| 1 | 4 | 6.1 | -- | [6 empty] | 6.2333
| 1 | 5 | 6.4 | -- | [6 empty] | 33
| 1 | 6 | 6.4 | --
| Mean |  | 6.2333
| Median |  | 6.2
| Std Dev. |  | 0.13663
| Rel.Std.Dev. |  | 2.192%
| PDM3 |  | 6.661e-14%
| Z-Score (Absolute) |  | NA | NA
| Analytical results for Hg in OREAS 607c (Indicative Value < 5 ppm) | [9 empty] | Indicative
Hg | Round | Replicate | Lab | [7 empty] | 1
| No | No | 2.06 | [7 empty] | ppm
|  |  | PF*OES | [7 empty] | 2
2
| 1 | 1 | < 5 | [7 empty] | 1
| 1 | 2 | < 5 | [7 empty] | 30
| 1 | 3 | < 5 | [7 empty] | 16
| 1 | 4 | < 5 | [7 empty] | < 5
| 1 | 5 | < 5 | [7 empty] | 15
| 1 | 6 | < 5
Mean
Median
Std Dev.
Rel.Std.Dev.
PDM3
| Z-Score (Absolute) |  | NA
| Analytical results for Ho in OREAS 607c (Indicative Value < 0.5 ppm) | [9 empty] | Indicative
Ho | Round | Replicate | Lab | Lab | [6 empty] | 1
| No | No | 2.06 | 2.14 | [6 empty] | ppm
|  |  | PF*MS | PF*MS | [6 empty] | 2
2
| 1 | 1 | < 0.5 | -- | [6 empty] | 1
| 1 | 2 | < 0.5 | -- | [6 empty] | 10
| 1 | 3 | < 0.5 | -- | [6 empty] | 16
| 1 | 4 | < 0.5 | -- | [6 empty] | < 0.5
| 1 | 5 | < 0.5 | -- | [6 empty] | 16
| 1 | 6 | < 0.5 | --
Mean
Median
Std Dev.
Rel.Std.Dev.
PDM3
| Z-Score (Absolute) |  | NA | NA
| Analytical results for K in OREAS 607c (Indicative Value 2.56 wt.%) | [9 empty] | Indicative
K | Round | Replicate | Lab | Lab | Lab | Lab | Lab | Lab | Lab | Lab | 1
| No | No | 2.02 | 2.04 | 2.06 | 2.14 | 2.18 | 2.22 | 2.24 | 2.27 | wt.%
|  |  | PF*OES/MS | PF*OES/MS | PF*OES | PF*MS | PF*OES | PF*OES | PF*OES | PF*OES | 2
2
| 1 | 1 | NA | - | 1.08 | -- | 3.4644 | 3.14 | N.A. | N.A. | 1
| 1 | 2 | NA | - | 1.07 | -- | 3.4643 | 3.13 | N.A. | N.A. | 11
| 1 | 3 | NA | - | 1.08 | -- | 3.462 | 3.13 | N.A. | N.A. | 16
| 1 | 4 | NA | - | 1.09 | -- | 3.4636 | 3.15 | N.A. | N.A. | 2.5601
| 1 | 5 | NA | - | 1.07 | -- | 3.4696 | 3.15 | N.A. | N.A. | 17
| 1 | 6 | NA | - | 1.07 | -- | 3.4684 | 3.13 | N.A. | N.A.
| Mean |  |  |  | 1.0767 |  | 3.4654 | 3.1383
| Median |  |  |  | 1.075 |  | 3.4643 | 3.135
| Std Dev. |  |  |  | 0.008165 |  | 0.0029646 | 0.0098319
| Rel.Std.Dev. |  |  |  | 0.7584% |  | 0.08555% | 0.3133%
| PDM3 |  |  |  | -57.94% |  | 35.36% | 22.59%
| Z-Score (Absolute) |  | NA | NA | 4.25 | NA | 0.67 | 0 | NA | NA
| Analytical results for La in OREAS 607c (Indicative Value 43 ppm) | [9 empty] | Indicative
La | Round | Replicate | Lab | Lab | Lab | Lab | Lab |  |  |  | 1
| No | No | 2.04 | 2.06 | 2.14 | 2.22 | 2.24 |  |  |  | ppm
|  |  | PF*OES/MS | PF*MS | PF*MS | PF*OES | PF*OES |  |  |  | 1
1
| 1 | 1 | - | 39.4 | -- | 44 | N.A. |  |  |  | 1
| 1 | 2 | - | 42.2 | -- | 44 | N.A. |  |  |  | 12
| 1 | 3 | - | 42.1 | -- | 44 | N.A. |  |  |  | 16
| 1 | 4 | - | 42.6 | -- | 44 | N.A. |  |  |  | 43.0167
| 1 | 5 | - | 43.3 | -- | 44 | N.A. |  |  |  | 18
| 1 | 6 | - | 42.6 | -- | 44 | N.A.
| Mean |  |  | 42.0333 |  | 44
| Median |  |  | 42.4 |  | 44
| Std Dev. |  |  | 1.3574 |  | 0
| Rel.Std.Dev. |  |  | 3.229% |  | 0%
| PDM3 |  |  | -2.286% |  | 2.286%
| Z-Score (Absolute) |  | NA | 0.67 | NA | 0.67 | NA
| Analytical results for Li in OREAS 607c (Indicative Value 30.5 ppm) | [9 empty] | Indicative
Li | Round | Replicate | Lab | Lab | Lab | Lab | Lab | Lab |  |  | 1
| No | No | 2.02 | 2.04 | 2.14 | 2.22 | 2.24 | 2.27 |  |  | ppm
|  |  | PF*OES/MS | PF*OES/MS | PF*MS | PF*OES | PF*OES | PF*OES |  |  | 1
1
| 1 | 1 | NA | - | -- | 31 | N.A. | N.A. |  |  | 1
| 1 | 2 | NA | - | -- | 30 | N.A. | N.A. |  |  | 13
| 1 | 3 | NA | - | -- | 30 | N.A. | N.A. |  |  | 16
| 1 | 4 | NA | - | -- | 31 | N.A. | N.A. |  |  | 30.5
| 1 | 5 | NA | - | -- | 31 | N.A. | N.A. |  |  | 19
| 1 | 6 | NA | - | -- | 30 | N.A. | N.A.
| Mean |  |  |  |  | 30.5
| Median |  |  |  |  | 30.5
| Std Dev. |  |  |  |  | 0.54772
| Rel.Std.Dev. |  |  |  |  | 1.796%
| PDM3 |  |  |  |  | 0%
| Z-Score (Absolute) |  | NA | NA | NA | NA | NA | NA
| Analytical results for Lu in OREAS 607c (Indicative Value < 0.5 ppm) | [9 empty] | Indicative
Lu | Round | Replicate | Lab | Lab | [6 empty] | 1
| No | No | 2.06 | 2.14 | [6 empty] | ppm
|  |  | PF*MS | PF*MS | [6 empty] | 2
2
| 1 | 1 | < 0.5 | -- | [6 empty] | 1
| 1 | 2 | < 0.5 | -- | [6 empty] | 14
| 1 | 3 | < 0.5 | -- | [6 empty] | 16
| 1 | 4 | < 0.5 | -- | [6 empty] | < 0.5
| 1 | 5 | < 0.5 | -- | [6 empty] | 20
| 1 | 6 | < 0.5 | --
Mean
Median
Std Dev.
Rel.Std.Dev.
PDM3
| Z-Score (Absolute) |  | NA | NA
| Analytical results for Mg in OREAS 607c (Indicative Value 0.194 wt.%) | [9 empty] | Indicative
Mg | Round | Replicate | Lab | Lab | Lab | Lab | Lab | Lab | Lab | Lab | 1
| No | No | 2.02 | 2.04 | 2.06 | 2.14 | 2.18 | 2.22 | 2.24 | 2.27 | wt.%
|  |  | PF*OES/MS | PF*OES/MS | PF*OES | PF*MS | PF*OES | PF*OES | PF*OES | PF*OES | 3
3
| 1 | 1 | NA | - | 0.12 | -- | 0.18934 | 0.28 | N.A. | N.A. | 1
| 1 | 2 | NA | - | 0.11 | -- | 0.18873 | 0.28 | N.A. | N.A. | 15
| 1 | 3 | NA | - | 0.12 | -- | 0.18993 | 0.27 | N.A. | N.A. | 16
| 1 | 4 | NA | - | 0.12 | -- | 0.18314 | 0.28 | N.A. | N.A. | 0.19393
| 1 | 5 | NA | - | 0.12 | -- | 0.1871 | 0.28 | N.A. | N.A. | 21
| 1 | 6 | NA | - | 0.12 | -- | 0.18255 | 0.27 | N.A. | N.A.
| Mean |  |  |  | 0.11833 |  | 0.1868 | 0.27667
| Median |  |  |  | 0.12 |  | 0.18791 | 0.28
| Std Dev. |  |  |  | 0.0040825 |  | 0.0032092 | 0.005164
| Rel.Std.Dev. |  |  |  | 3.45% |  | 1.718% | 1.866%
| PDM3 |  |  |  | -38.98% |  | -3.679% | 42.66%
| Z-Score (Absolute) |  | NA | NA | 0.67 | NA | 0 | 0.89 | NA | NA
| Analytical results for Mn in OREAS 607c (Indicative Value 0.029 wt.%) | [9 empty] | Indicative
Mn | Round | Replicate | Lab | Lab | Lab | Lab | Lab | Lab | Lab | Lab | 1
| No | No | 2.02 | 2.04 | 2.06 | 2.14 | 2.18 | 2.22 | 2.24 | 2.27 | wt.%
|  |  | PF*OES/MS | PF*OES/MS | PF*OES | PF*MS | PF*OES | PF*OES | PF*OES | PF*OES | 3
3
| 1 | 1 | NA | - | 0.03038 | -- | 0.03265 | 0.0287 | N.A. | N.A. | 1
| 1 | 2 | NA | - | 0.02724 | -- | 0.032872 | 0.0287 | N.A. | N.A. | 16
| 1 | 3 | NA | - | 0.0281 | -- | 0.032143 | 0.0288 | N.A. | N.A. | 16
| 1 | 4 | NA | - | 0.02695 | -- | 0.032163 | 0.0288 | N.A. | N.A. | 0.02947
| 1 | 5 | NA | - | 0.02664 | -- | 0.032595 | 0.0288 | N.A. | N.A. | 22
| 1 | 6 | NA | - | 0.02711 | -- | 0.032291 | 0.0287 | N.A. | N.A.
| Mean |  |  |  | 0.027737 |  | 0.032452 | 0.02875
| Median |  |  |  | 0.027175 |  | 0.032443 | 0.02875
| Std Dev. |  |  |  | 0.0013842 |  | 0.00029691 | 5.4772e-05
| Rel.Std.Dev. |  |  |  | 4.991% |  | 0.9149% | 0.1905%
| PDM3 |  |  |  | -5.882% |  | 10.12% | -2.444%
| Z-Score (Absolute) |  | NA | NA | 0.67 | NA | 2.46 | 0 | NA | NA
| Analytical results for Mo in OREAS 607c (Indicative Value 3.7 ppm) | [9 empty] | Indicative
Mo | Round | Replicate | Lab | Lab | Lab | Lab | Lab |  |  |  | 1
| No | No | 2.02 | 2.06 | 2.14 | 2.22 | 2.24 |  |  |  | ppm
|  |  | PF*OES/MS | PF*OES | PF*MS | PF*OES | PF*OES |  |  |  | 2
2
| 1 | 1 | NA | 3 | -- | 5 | N.A. |  |  |  | 1
| 1 | 2 | NA | 2.9 | -- | 4 | N.A. |  |  |  | 17
| 1 | 3 | NA | 2.8 | -- | 4 | N.A. |  |  |  | 16
| 1 | 4 | NA | 2.9 | -- | 5 | N.A. |  |  |  | 3.7
| 1 | 5 | NA | 2.7 | -- | 4 | N.A. |  |  |  | 23
| 1 | 6 | NA | 3.1 | -- | 5 | N.A.
| Mean |  |  | 2.9 |  | 4.5
| Median |  |  | 2.9 |  | 4.5
| Std Dev. |  |  | 0.14142 |  | 0.54772
| Rel.Std.Dev. |  |  | 4.877% |  | 12.17%
| PDM3 |  |  | -21.62% |  | 21.62%
| Z-Score (Absolute) |  | NA | 0.67 | NA | 0.67 | NA
| Analytical results for Na in OREAS 607c (Indicative Value 0.07 wt.%) | [9 empty] | Indicative
Na | Round | Replicate | Lab | [7 empty] | 1
| No | No | 2.06 | [7 empty] | wt.%
|  |  | PF*OES | [7 empty] | 3
3
| 1 | 1 | 0.07 | [7 empty] | 1
| 1 | 2 | 0.07 | [7 empty] | 18
| 1 | 3 | 0.07 | [7 empty] | 16
| 1 | 4 | 0.07 | [7 empty] | 0.07
| 1 | 5 | 0.07 | [7 empty] | 24
| 1 | 6 | 0.07
| Mean |  | 0.07
| Median |  | 0.07
| Std Dev. |  | 0
| Rel.Std.Dev. |  | 0%
| PDM3 |  | 0%
| Z-Score (Absolute) |  | NA
| Analytical results for Nb in OREAS 607c (Indicative Value 18.9 ppm) | [9 empty] | Indicative
Nb | Round | Replicate | Lab | Lab | Lab | [5 empty] | 1
| No | No | 2.04 | 2.06 | 2.14 | [5 empty] | ppm
|  |  | PF*OES/MS | PF*MS | PF*MS | [5 empty] | 1
1
| 1 | 1 | - | 18.7 | -- | [5 empty] | 1
| 1 | 2 | - | 19 | -- | [5 empty] | 19
| 1 | 3 | - | 18.6 | -- | [5 empty] | 16
| 1 | 4 | - | 18.9 | -- | [5 empty] | 18.8667
| 1 | 5 | - | 19 | -- | [5 empty] | 25
| 1 | 6 | - | 19 | --
| Mean |  |  | 18.8667
| Median |  |  | 18.95
| Std Dev. |  |  | 0.17512
| Rel.Std.Dev. |  |  | 0.9282%
| PDM3 |  |  | -1.665e-13%
| Z-Score (Absolute) |  | NA | NA | NA
| Analytical results for Nd in OREAS 607c (Indicative Value 35.2 ppm) | [9 empty] | Indicative
Nd | Round | Replicate | Lab | Lab | [6 empty] | 1
| No | No | 2.06 | 2.14 | [6 empty] | ppm
|  |  | PF*MS | PF*MS | [6 empty] | 1
1
| 1 | 1 | 33.55 | -- | [6 empty] | 1
| 1 | 2 | 35.35 | -- | [6 empty] | 20
| 1 | 3 | 35.37 | -- | [6 empty] | 16
| 1 | 4 | 35.48 | -- | [6 empty] | 35.2467
| 1 | 5 | 36.51 | -- | [6 empty] | 26
| 1 | 6 | 35.22 | --
| Mean |  | 35.2467
| Median |  | 35.36
| Std Dev. |  | 0.95454
| Rel.Std.Dev. |  | 2.708%
| PDM3 |  | -9.992e-14%
| Z-Score (Absolute) |  | NA | NA
| Analytical results for Ni in OREAS 607c (Indicative Value 3.83 ppm) | [9 empty] | Indicative
Ni | Round | Replicate | Lab | Lab | Lab | Lab | Lab | Lab |  |  | 1
| No | No | 2.02 | 2.04 | 2.06 | 2.14 | 2.24 | 2.27 |  |  | ppm
|  |  | PF*OES/MS | PF*OES/MS | PF*OES | PF*MS | PF*OES | PF*OES |  |  | 2
2
| 1 | 1 | NA | - | 3.84 | -- | N.A. | N.A. |  |  | 1
| 1 | 2 | NA | - | 3.81 | -- | N.A. | N.A. |  |  | 21
| 1 | 3 | NA | - | 3.79 | -- | N.A. | N.A. |  |  | 16
| 1 | 4 | NA | - | 3.83 | -- | N.A. | N.A. |  |  | 3.8267
| 1 | 5 | NA | - | 3.89 | -- | N.A. | N.A. |  |  | 27
| 1 | 6 | NA | - | 3.8 | -- | N.A. | N.A.
| Mean |  |  |  | 3.8267
| Median |  |  |  | 3.82
| Std Dev. |  |  |  | 0.036148
| Rel.Std.Dev. |  |  |  | 0.9446%
| PDM3 |  |  |  | -8.882e-14%
| Z-Score (Absolute) |  | NA | NA | NA | NA | NA | NA
| Analytical results for P in OREAS 607c (Indicative Value 0.031 wt.%) | [9 empty] | Indicative
P | Round | Replicate | Lab | Lab | Lab | Lab | Lab | Lab |  |  | 1
| No | No | 2.02 | 2.04 | 2.06 | 2.14 | 2.22 | 2.24 |  |  | wt.%
|  |  | PF*OES/MS | PF*OES/MS | PF*OES | PF*MS | PF*OES | PF*OES |  |  | 3
3
| 1 | 1 | NA | - | 0.03 | -- | 0.0386 | N.A. |  |  | 1
| 1 | 2 | NA | - | 0.02 | -- | 0.039 | N.A. |  |  | 22
| 1 | 3 | NA | - | 0.03 | -- | 0.0386 | N.A. |  |  | 16
| 1 | 4 | NA | - | 0.02 | -- | 0.039 | N.A. |  |  | 0.031067
| 1 | 5 | NA | - | 0.02 | -- | 0.0389 | N.A. |  |  | 28
| 1 | 6 | NA | - | 0.02 | -- | 0.0387 | N.A.
| Mean |  |  |  | 0.023333 |  | 0.0388
| Median |  |  |  | 0.02 |  | 0.0388
| Std Dev. |  |  |  | 0.005164 |  | 0.00018974
| Rel.Std.Dev. |  |  |  | 22.13% |  | 0.489%
| PDM3 |  |  |  | -24.89% |  | 24.89%
| Z-Score (Absolute) |  | NA | NA | 0.67 | NA | 0.67 | NA
| Analytical results for Pb in OREAS 607c (Indicative Value 188 ppm) | [9 empty] | Indicative
Pb | Round | Replicate | Lab | Lab | Lab | Lab | Lab | Lab |  |  | 1
| No | No | 2.02 | 2.04 | 2.06 | 2.14 | 2.24 | 2.27 |  |  | ppm
|  |  | PF*OES/MS | PF*OES/MS | PF*OES | PF*MS | PF*OES | PF*OES |  |  | 0
0
| 1 | 1 | NA | - | 187.8 | -- | N.A. | N.A. |  |  | 1
| 1 | 2 | NA | - | 187.3 | -- | N.A. | N.A. |  |  | 23
| 1 | 3 | NA | - | 185.8 | -- | N.A. | N.A. |  |  | 16
| 1 | 4 | NA | - | 186.7 | -- | N.A. | N.A. |  |  | 187.6833
| 1 | 5 | NA | - | 189.1 | -- | N.A. | N.A. |  |  | 29
| 1 | 6 | NA | - | 189.4 | -- | N.A. | N.A.
| Mean |  |  |  | 187.6833
| Median |  |  |  | 187.55
| Std Dev. |  |  |  | 1.3877
| Rel.Std.Dev. |  |  |  | 0.7394%
| PDM3 |  |  |  | 1.998e-13%
| Z-Score (Absolute) |  | NA | NA | NA | NA | NA | NA
| Analytical results for Pr in OREAS 607c (Indicative Value 9.62 ppm) | [9 empty] | Indicative
Pr | Round | Replicate | Lab | Lab | [6 empty] | 1
| No | No | 2.06 | 2.14 | [6 empty] | ppm
|  |  | PF*MS | PF*MS | [6 empty] | 2
2
| 1 | 1 | 9.1 | -- | [6 empty] | 1
| 1 | 2 | 9.7 | -- | [6 empty] | 24
| 1 | 3 | 9.6 | -- | [6 empty] | 16
| 1 | 4 | 9.7 | -- | [6 empty] | 9.6167
| 1 | 5 | 9.9 | -- | [6 empty] | 30
| 1 | 6 | 9.7 | --
| Mean |  | 9.6167
| Median |  | 9.7
| Std Dev. |  | 0.27142
| Rel.Std.Dev. |  | 2.822%
| PDM3 |  | -5.551e-14%
| Z-Score (Absolute) |  | NA | NA
| Analytical results for S in OREAS 607c (Indicative Value 0.696 wt.%) | [9 empty] | Indicative
S | Round | Replicate | Lab | Lab | Lab | Lab | Lab |  |  |  | 1
| No | No | 2.02 | 2.04 | 2.06 | 2.22 | 2.27 |  |  |  | wt.%
|  |  | PF*OES/MS | PF*OES/MS | PF*OES | PF*OES | PF*OES |  |  |  | 3
3
| 1 | 1 | NA | - | 0.7 | 0.7 | N.A. |  |  |  | 1
| 1 | 2 | NA | - | 0.7 | 0.69 | N.A. |  |  |  | 25
| 1 | 3 | NA | - | 0.69 | 0.69 | N.A. |  |  |  | 16
| 1 | 4 | NA | - | 0.7 | 0.69 | N.A. |  |  |  | 0.69583
| 1 | 5 | NA | - | 0.7 | 0.7 | N.A. |  |  |  | 31
| 1 | 6 | NA | - | 0.7 | 0.69 | N.A.
| Mean |  |  |  | 0.69833 | 0.69333
| Median |  |  |  | 0.7 | 0.69
| Std Dev. |  |  |  | 0.0040825 | 0.005164
| Rel.Std.Dev. |  |  |  | 0.5846% | 0.7448%
| PDM3 |  |  |  | 0.3593% | -0.3593%
| Z-Score (Absolute) |  | NA | NA | 0.67 | 0.67 | NA
| Analytical results for Sb in OREAS 607c (Indicative Value 5.88 ppm) | [9 empty] | Indicative
Sb | Round | Replicate | Lab | Lab | Lab | [5 empty] | 1
| No | No | 2.06 | 2.14 | 2.24 | [5 empty] | ppm
|  |  | PF*OES | PF*MS | PF*OES | [5 empty] | 2
2
| 1 | 1 | 5.8 | -- | N.A. | [5 empty] | 1
| 1 | 2 | 5.7 | -- | N.A. | [5 empty] | 26
| 1 | 3 | 5.9 | -- | N.A. | [5 empty] | 16
| 1 | 4 | 5.9 | -- | N.A. | [5 empty] | 5.8833
| 1 | 5 | 5.9 | -- | N.A. | [5 empty] | 32
| 1 | 6 | 6.1 | -- | N.A.
| Mean |  | 5.8833
| Median |  | 5.9
| Std Dev. |  | 0.13292
| Rel.Std.Dev. |  | 2.259%
| PDM3 |  | 4.441e-14%
| Z-Score (Absolute) |  | NA | NA | NA
| Analytical results for Sc in OREAS 607c (Indicative Value 5.51 ppm) | [9 empty] | Indicative
Sc | Round | Replicate | Lab | Lab | Lab | Lab | Lab |  |  |  | 1
| No | No | 2.02 | 2.06 | 2.14 | 2.22 | 2.24 |  |  |  | ppm
|  |  | PF*OES/MS | PF*MS | PF*MS | PF*OES | PF*OES |  |  |  | 2
2
| 1 | 1 | NA | 4.5 | -- | 6 | N.A. |  |  |  | 1
| 1 | 2 | NA | 4.4 | -- | 7 | N.A. |  |  |  | 27
| 1 | 3 | NA | 4.7 | -- | 6 | N.A. |  |  |  | 16
| 1 | 4 | NA | 4.7 | -- | 7 | N.A. |  |  |  | 5.5083
| 1 | 5 | NA | 4.6 | -- | 6 | N.A. |  |  |  | 33
| 1 | 6 | NA | 5.2 | -- | 6 | N.A.
| Mean |  |  | 4.6833 |  | 6.3333
| Median |  |  | 4.65 |  | 6
| Std Dev. |  |  | 0.27869 |  | 0.5164
| Rel.Std.Dev. |  |  | 5.951% |  | 8.154%
| PDM3 |  |  | -14.98% |  | 14.98%
| Z-Score (Absolute) |  | NA | 0.67 | NA | 0.67 | NA
| Analytical results for Si in OREAS 607c (Indicative Value 34.11 wt.%) | [9 empty] | Indicative
Si | Round | Replicate | Lab | Lab | Lab | Lab |  |  |  |  | 1
| No | No | 2.04 | 2.18 | 2.22 | 2.24 |  |  |  |  | wt.%
|  |  | PF*OES/MS | PF*OES | PF*OES/MS | PF*OES |  |  |  |  | 2
2
| 1 | 1 | - | 35.4351 | 32.82 | N.A. |  |  |  |  | 1
| 1 | 2 | - | 35.4156 | 32.82 | N.A. |  |  |  |  | 9
| 1 | 3 | - | 35.434 | 32.77 | N.A. |  |  |  |  | 16
| 1 | 4 | - | 35.4169 | 32.73 | N.A. |  |  |  |  | 34.1103
| 1 | 5 | - | 35.4437 | 32.85 | N.A. |  |  |  |  | 15
| 1 | 6 | - | 35.4086 | 32.78 | N.A.
| Mean |  |  | 35.4256 | 32.795
| Median |  |  | 35.4255 | 32.8
| Std Dev. |  |  | 0.013813 | 0.043243
| Rel.Std.Dev. |  |  | 0.03899% | 0.1319%
| PDM3 |  |  | 3.856% | -3.856%
| Z-Score (Absolute) |  | NA | 0.67 | 0.67 | NA
| Analytical results for Sm in OREAS 607c (Indicative Value 7.1 ppm) | [9 empty] | Indicative
Sm | Round | Replicate | Lab | Lab | [6 empty] | 1
| No | No | 2.06 | 2.14 | [6 empty] | ppm
|  |  | PF*MS | PF*MS | [6 empty] | 2
2
| 1 | 1 | 6.5 | -- | [6 empty] | 1
| 1 | 2 | 7.2 | -- | [6 empty] | 10
| 1 | 3 | 7 | -- | [6 empty] | 16
| 1 | 4 | 7.4 | -- | [6 empty] | 7.1
| 1 | 5 | 7.3 | -- | [6 empty] | 16
| 1 | 6 | 7.2 | --
| Mean |  | 7.1
| Median |  | 7.2
| Std Dev. |  | 0.32249
| Rel.Std.Dev. |  | 4.542%
| PDM3 |  | 2.22e-14%
| Z-Score (Absolute) |  | NA | NA
| Analytical results for Sn in OREAS 607c (Indicative Value < 5 ppm) | [9 empty] | Indicative
Sn | Round | Replicate | Lab | Lab | Lab | Lab | Lab |  |  |  | 1
| No | No | 2.04 | 2.06 | 2.14 | 2.24 | 2.27 |  |  |  | ppm
|  |  | PF*OES/MS | PF*OES | PF*MS | PF*OES | PF*OES |  |  |  | 2
2
| 1 | 1 | - | < 5 | -- | N.A. | N.A. |  |  |  | 1
| 1 | 2 | - | < 5 | -- | N.A. | N.A. |  |  |  | 11
| 1 | 3 | - | < 5 | -- | N.A. | N.A. |  |  |  | 16
| 1 | 4 | - | < 5 | -- | N.A. | N.A. |  |  |  | < 5
| 1 | 5 | - | < 5 | -- | N.A. | N.A. |  |  |  | 17
| 1 | 6 | - | < 5 | -- | N.A. | N.A.
Mean
Median
Std Dev.
Rel.Std.Dev.
PDM3
| Z-Score (Absolute) |  | NA | NA | NA | NA | NA
| Analytical results for Sr in OREAS 607c (Indicative Value 147 ppm) | [9 empty] | Indicative
Sr | Round | Replicate | Lab | Lab | Lab | Lab | Lab | Lab | Lab |  | 1
| No | No | 2.02 | 2.04 | 2.06 | 2.14 | 2.18 | 2.22 | 2.24 |  | ppm
|  |  | PF*OES/MS | PF*OES/MS | PF*OES | PF*MS | PF*OES | PF*OES | PF*OES |  | 0
0
| 1 | 1 | NA | - | 33.9 | -- | 213.58 | 189 | N.A. |  | 1
| 1 | 2 | NA | - | 31.5 | -- | 219.04 | 191 | N.A. |  | 12
| 1 | 3 | NA | - | 31.6 | -- | 219.87 | 189 | N.A. |  | 16
| 1 | 4 | NA | - | 31.5 | -- | 214.93 | 190 | N.A. |  | 146.5372
| 1 | 5 | NA | - | 33.9 | -- | 215.66 | 191 | N.A. |  | 18
| 1 | 6 | NA | - | 33.4 | -- | 217.79 | 191 | N.A.
| Mean |  |  |  | 32.6333 |  | 216.8117 | 190.1667
| Median |  |  |  | 32.5 |  | 216.725 | 190.5
| Std Dev. |  |  |  | 1.2193 |  | 2.4733 | 0.98319
| Rel.Std.Dev. |  |  |  | 3.736% |  | 1.141% | 0.517%
| PDM3 |  |  |  | -77.73% |  | 47.96% | 29.77%
| Z-Score (Absolute) |  | NA | NA | 3.99 | NA | 0.67 | 0 | NA
| Analytical results for Ta in OREAS 607c (Indicative Value 1.65 ppm) | [9 empty] | Indicative
Ta | Round | Replicate | Lab | Lab | Lab | [5 empty] | 1
| No | No | 2.04 | 2.06 | 2.14 | [5 empty] | ppm
|  |  | PF*OES/MS | PF*MS | PF*MS | [5 empty] | 2
2
| 1 | 1 | - | 1.7 | -- | [5 empty] | 1
| 1 | 2 | - | 1.6 | -- | [5 empty] | 13
| 1 | 3 | - | 1.7 | -- | [5 empty] | 16
| 1 | 4 | - | 1.6 | -- | [5 empty] | 1.65
| 1 | 5 | - | 1.7 | -- | [5 empty] | 19
| 1 | 6 | - | 1.6 | --
| Mean |  |  | 1.65
| Median |  |  | 1.65
| Std Dev. |  |  | 0.054772
| Rel.Std.Dev. |  |  | 3.32%
| PDM3 |  |  | -1.11e-14%
| Z-Score (Absolute) |  | NA | NA | NA
| Analytical results for Tb in OREAS 607c (Indicative Value 0.8 ppm) | [9 empty] | Indicative
Tb | Round | Replicate | Lab | Lab | [6 empty] | 1
| No | No | 2.06 | 2.14 | [6 empty] | ppm
|  |  | PF*MS | PF*MS | [6 empty] | 2
2
| 1 | 1 | 0.8 | -- | [6 empty] | 1
| 1 | 2 | 0.8 | -- | [6 empty] | 14
| 1 | 3 | 0.8 | -- | [6 empty] | 16
| 1 | 4 | 0.8 | -- | [6 empty] | 0.8
| 1 | 5 | 0.8 | -- | [6 empty] | 20
| 1 | 6 | 0.8 | --
| Mean |  | 0.8
| Median |  | 0.8
| Std Dev. |  | 1.2162e-16
| Rel.Std.Dev. |  | 1.52e-14%
| PDM3 |  | -1.11e-14%
| Z-Score (Absolute) |  | NA | NA
| Analytical results for Th in OREAS 607c (Indicative Value 15 ppm) | [9 empty] | Indicative
Th | Round | Replicate | Lab | Lab | Lab | [5 empty] | 1
| No | No | 2.02 | 2.06 | 2.14 | [5 empty] | ppm
|  |  | PF*OES/MS | PF*MS | PF*MS | [5 empty] | 1
1
| 1 | 1 | NA | 14.9 | -- | [5 empty] | 1
| 1 | 2 | NA | 14.9 | -- | [5 empty] | 15
| 1 | 3 | NA | 15.1 | -- | [5 empty] | 16
| 1 | 4 | NA | 14.8 | -- | [5 empty] | 15.0333
| 1 | 5 | NA | 15.4 | -- | [5 empty] | 21
| 1 | 6 | NA | 15.1 | --
| Mean |  |  | 15.0333
| Median |  |  | 15
| Std Dev. |  |  | 0.21602
| Rel.Std.Dev. |  |  | 1.437%
| PDM3 |  |  | 2.22e-13%
| Z-Score (Absolute) |  | NA | NA | NA
| Analytical results for Ti in OREAS 607c (Indicative Value 0.071 wt.%) | [9 empty] | Indicative
Ti | Round | Replicate | Lab | Lab | Lab | Lab | Lab | Lab | Lab |  | 1
| No | No | 2.02 | 2.04 | 2.06 | 2.14 | 2.22 | 2.24 | 2.27 |  | wt.%
|  |  | PF*OES/MS | PF*OES/MS | PF*OES | PF*MS | PF*OES | PF*OES | PF*OES |  | 3
3
| 1 | 1 | NA | - | 0.02 | -- | 0.12 | N.A. | N.A. |  | 1
| 1 | 2 | NA | - | 0.02 | -- | 0.12 | N.A. | N.A. |  | 16
| 1 | 3 | NA | - | 0.02 | -- | 0.12 | N.A. | N.A. |  | 16
| 1 | 4 | NA | - | 0.02 | -- | 0.12 | N.A. | N.A. |  | 0.070833
| 1 | 5 | NA | - | 0.02 | -- | 0.12 | N.A. | N.A. |  | 22
| 1 | 6 | NA | - | 0.02 | -- | 0.13 | N.A. | N.A.
| Mean |  |  |  | 0.02 |  | 0.12167
| Median |  |  |  | 0.02 |  | 0.12
| Std Dev. |  |  |  | 0 |  | 0.0040825
| Rel.Std.Dev. |  |  |  | 0% |  | 3.355%
| PDM3 |  |  |  | -71.76% |  | 71.76%
| Z-Score (Absolute) |  | NA | NA | 0.67 | NA | 0.67 | NA | NA
| Analytical results for Tl in OREAS 607c (Indicative Value < 5 ppm) | [9 empty] | Indicative
Tl | Round | Replicate | Lab | Lab | Lab | Lab |  |  |  |  | 1
| No | No | 2.02 | 2.04 | 2.06 | 2.14 |  |  |  |  | ppm
|  |  | PF*OES/MS | PF*OES/MS | PF*OES | PF*MS |  |  |  |  | 2
2
| 1 | 1 | NA | - | < 5 | -- |  |  |  |  | 1
| 1 | 2 | NA | - | < 5 | -- |  |  |  |  | 17
| 1 | 3 | NA | - | < 5 | -- |  |  |  |  | 16
| 1 | 4 | NA | - | < 5 | -- |  |  |  |  | < 5
| 1 | 5 | NA | - | < 5 | -- |  |  |  |  | 23
| 1 | 6 | NA | - | < 5 | --
Mean
Median
Std Dev.
Rel.Std.Dev.
PDM3
| Z-Score (Absolute) |  | NA | NA | NA | NA
| Analytical results for Tm in OREAS 607c (Indicative Value < 1 ppm) | [9 empty] | Indicative
Tm | Round | Replicate | Lab | Lab | [6 empty] | 1
| No | No | 2.06 | 2.14 | [6 empty] | ppm
|  |  | PF*MS | PF*MS | [6 empty] | 2
2
| 1 | 1 | < 1 | -- | [6 empty] | 1
| 1 | 2 | < 1 | -- | [6 empty] | 18
| 1 | 3 | < 1 | -- | [6 empty] | 16
| 1 | 4 | < 1 | -- | [6 empty] | < 1
| 1 | 5 | < 1 | -- | [6 empty] | 24
| 1 | 6 | < 1 | --
Mean
Median
Std Dev.
Rel.Std.Dev.
PDM3
| Z-Score (Absolute) |  | NA | NA
| Analytical results for U in OREAS 607c (Indicative Value 5.18 ppm) | [9 empty] | Indicative
U | Round | Replicate | Lab | Lab | Lab | [5 empty] | 1
| No | No | 2.02 | 2.06 | 2.14 | [5 empty] | ppm
|  |  | PF*OES/MS | PF*MS | PF*MS | [5 empty] | 2
2
| 1 | 1 | NA | 5.3 | -- | [5 empty] | 1
| 1 | 2 | NA | 5.1 | -- | [5 empty] | 19
| 1 | 3 | NA | 5.2 | -- | [5 empty] | 16
| 1 | 4 | NA | 5.1 | -- | [5 empty] | 5.1833
| 1 | 5 | NA | 5.3 | -- | [5 empty] | 25
| 1 | 6 | NA | 5.1 | --
| Mean |  |  | 5.1833
| Median |  |  | 5.15
| Std Dev. |  |  | 0.098319
| Rel.Std.Dev. |  |  | 1.897%
| PDM3 |  |  | 4.441e-14%
| Z-Score (Absolute) |  | NA | NA | NA
| Analytical results for V in OREAS 607c (Indicative Value 8.73 ppm) | [9 empty] | Indicative
V | Round | Replicate | Lab | Lab | Lab | Lab | Lab | Lab |  |  | 1
| No | No | 2.02 | 2.04 | 2.06 | 2.14 | 2.22 | 2.24 |  |  | ppm
|  |  | PF*OES/MS | PF*OES/MS | PF*OES | PF*MS | PF*OES | PF*OES |  |  | 2
2
| 1 | 1 | NA | - | 5.9 | -- | 12 | N.A. |  |  | 1
| 1 | 2 | NA | - | 6.1 | -- | 11 | N.A. |  |  | 20
| 1 | 3 | NA | - | 6.2 | -- | 11 | N.A. |  |  | 16
| 1 | 4 | NA | - | 6.7 | -- | 11 | N.A. |  |  | 8.725
| 1 | 5 | NA | - | 6.3 | -- | 11 | N.A. |  |  | 26
| 1 | 6 | NA | - | 6.5 | -- | 11 | N.A.
| Mean |  |  |  | 6.2833 |  | 11.1667
| Median |  |  |  | 6.25 |  | 11
| Std Dev. |  |  |  | 0.28577 |  | 0.40825
| Rel.Std.Dev. |  |  |  | 4.548% |  | 3.656%
| PDM3 |  |  |  | -27.98% |  | 27.98%
| Z-Score (Absolute) |  | NA | NA | 0.67 | NA | 0.67 | NA
| Analytical results for W in OREAS 607c (Indicative Value < 5 ppm) | [9 empty] | Indicative
W | Round | Replicate | Lab | Lab | Lab | Lab |  |  |  |  | 1
| No | No | 2.04 | 2.06 | 2.14 | 2.24 |  |  |  |  | ppm
|  |  | PF*OES/MS | PF*OES | PF*MS | PF*OES |  |  |  |  | 2
2
| 1 | 1 | - | < 5 | -- | N.A. |  |  |  |  | 1
| 1 | 2 | - | < 5 | -- | N.A. |  |  |  |  | 21
| 1 | 3 | - | < 5 | -- | N.A. |  |  |  |  | 16
| 1 | 4 | - | < 5 | -- | N.A. |  |  |  |  | < 5
| 1 | 5 | - | < 5 | -- | N.A. |  |  |  |  | 27
| 1 | 6 | - | < 5 | -- | N.A.
Mean
Median
Std Dev.
Rel.Std.Dev.
PDM3
| Z-Score (Absolute) |  | NA | NA | NA | NA
| Analytical results for Y in OREAS 607c (Indicative Value 14.1 ppm) | [9 empty] | Indicative
Y | Round | Replicate | Lab | Lab | Lab | Lab | Lab |  |  |  | 1
| No | No | 2.02 | 2.06 | 2.14 | 2.22 | 2.24 |  |  |  | ppm
|  |  | PF*OES/MS | PF*MS | PF*MS | PF*OES | PF*OES |  |  |  | 1
1
| 1 | 1 | NA | 13.1 | -- | 15 | N.A. |  |  |  | 1
| 1 | 2 | NA | 13 | -- | 15 | N.A. |  |  |  | 22
| 1 | 3 | NA | 13.2 | -- | 15 | N.A. |  |  |  | 16
| 1 | 4 | NA | 13.2 | -- | 15 | N.A. |  |  |  | 14.125
| 1 | 5 | NA | 13.6 | -- | 15 | N.A. |  |  |  | 28
| 1 | 6 | NA | 13.4 | -- | 15 | N.A.
| Mean |  |  | 13.25 |  | 15
| Median |  |  | 13.2 |  | 15
| Std Dev. |  |  | 0.21679 |  | 0
| Rel.Std.Dev. |  |  | 1.636% |  | 0%
| PDM3 |  |  | -6.195% |  | 6.195%
| Z-Score (Absolute) |  | NA | 0.67 | NA | 0.67 | NA
| Analytical results for Yb in OREAS 607c (Indicative Value 0.58 ppm) | [9 empty] | Indicative
Yb | Round | Replicate | Lab | Lab | [6 empty] | 1
| No | No | 2.06 | 2.14 | [6 empty] | ppm
|  |  | PF*MS | PF*MS | [6 empty] | 2
2
| 1 | 1 | 0.6 | -- | [6 empty] | 1
| 1 | 2 | 0.6 | -- | [6 empty] | 23
| 1 | 3 | 0.6 | -- | [6 empty] | 16
| 1 | 4 | 0.5 | -- | [6 empty] | 0.58333
| 1 | 5 | 0.6 | -- | [6 empty] | 29
| 1 | 6 | 0.6 | --
| Mean |  | 0.58333
| Median |  | 0.6
| Std Dev. |  | 0.040825
| Rel.Std.Dev. |  | 6.999%
| PDM3 |  | 6.661e-14%
| Z-Score (Absolute) |  | NA | NA
| Analytical results for Zn in OREAS 607c (Indicative Value 403 ppm) | [9 empty] | Indicative
Zn | Round | Replicate | Lab | Lab | Lab | Lab | Lab | Lab | Lab |  | 1
| No | No | 2.02 | 2.04 | 2.06 | 2.14 | 2.22 | 2.24 | 2.27 |  | ppm
|  |  | PF*OES/MS | PF*OES/MS | PF*OES | PF*MS | PF*OES | PF*OES | PF*OES |  | 0
0
| 1 | 1 | NA | - | 374.2 | -- | 454 | N.A. | N.A. |  | 1
| 1 | 2 | NA | - | 375.9 | -- | 452 | N.A. | N.A. |  | 24
| 1 | 3 | NA | - | 368 | -- | 455 | N.A. | N.A. |  | 16
| 1 | 4 | NA | - | 359.9 | -- | 455 | N.A. | N.A. |  | 402.9083
| 1 | 5 | NA | - | 361.6 | -- | 454 | N.A. | N.A. |  | 30
| 1 | 6 | NA | - | 273.3 | -- | 452 | N.A. | N.A.
| Mean |  |  |  | 352.15 |  | 453.6667
| Median |  |  |  | 364.8 |  | 454
| Std Dev. |  |  |  | 39.1617 |  | 1.3663
| Rel.Std.Dev. |  |  |  | 11.12% |  | 0.3012%
| PDM3 |  |  |  | -12.6% |  | 12.6%
| Z-Score (Absolute) |  | NA | NA | 0.67 | NA | 0.67 | NA | NA
| Analytical results for Zr in OREAS 607c (Indicative Value 53 ppm) | [9 empty] | Indicative
Zr | Round | Replicate | Lab | [7 empty] | 1
| No | No | 2.06 | [7 empty] | ppm
|  |  | PF*OES | [7 empty] | 0
0
| 1 | 1 | 50.8 | [7 empty] | 1
| 1 | 2 | 52.3 | [7 empty] | 25
| 1 | 3 | 51.3 | [7 empty] | 16
| 1 | 4 | 53.6 | [7 empty] | 52.5333
| 1 | 5 | 54.2 | [7 empty] | 31
| 1 | 6 | 53
| Mean |  | 52.5333
| Median |  | 52.65
| Std Dev. |  | 1.3201
| Rel.Std.Dev. |  | 2.513%
| PDM3 |  | 4.441e-14%
| Z-Score (Absolute) |  | NA
Note on C17: Z-Scores have been calculated inclusive of individual outliers. In general, laboratory batches are rejected if Z-Score > 2.5.
Note on C35: Z-Scores have been calculated inclusive of individual outliers. In general, laboratory batches are rejected if Z-Score > 2.5.
Note on C53: Z-Scores have been calculated inclusive of individual outliers. In general, laboratory batches are rejected if Z-Score > 2.5.
Note on C71: Z-Scores have been calculated inclusive of individual outliers. In general, laboratory batches are rejected if Z-Score > 2.5.
Note on C89: Z-Scores have been calculated inclusive of individual outliers. In general, laboratory batches are rejected if Z-Score > 2.5.
Note on C107: Z-Scores have been calculated inclusive of individual outliers. In general, laboratory batches are rejected if Z-Score > 2.5.
Note on C125: Z-Scores have been calculated inclusive of individual outliers. In general, laboratory batches are rejected if Z-Score > 2.5.
Note on C143: Z-Scores have been calculated inclusive of individual outliers. In general, laboratory batches are rejected if Z-Score > 2.5.
Note on C161: Z-Scores have been calculated inclusive of individual outliers. In general, laboratory batches are rejected if Z-Score > 2.5.
Note on C179: Z-Scores have been calculated inclusive of individual outliers. In general, laboratory batches are rejected if Z-Score > 2.5.
Note on C197: Z-Scores have been calculated inclusive of individual outliers. In general, laboratory batches are rejected if Z-Score > 2.5.
Note on C215: Z-Scores have been calculated inclusive of individual outliers. In general, laboratory batches are rejected if Z-Score > 2.5.
Note on C233: Z-Scores have been calculated inclusive of individual outliers. In general, laboratory batches are rejected if Z-Score > 2.5.
Note on C251: Z-Scores have been calculated inclusive of individual outliers. In general, laboratory batches are rejected if Z-Score > 2.5.
Note on C269: Z-Scores have been calculated inclusive of individual outliers. In general, laboratory batches are rejected if Z-Score > 2.5.
Note on C287: Z-Scores have been calculated inclusive of individual outliers. In general, laboratory batches are rejected if Z-Score > 2.5.
Note on C305: Z-Scores have been calculated inclusive of individual outliers. In general, laboratory batches are rejected if Z-Score > 2.5.
Note on C323: Z-Scores have been calculated inclusive of individual outliers. In general, laboratory batches are rejected if Z-Score > 2.5.
Note on C341: Z-Scores have been calculated inclusive of individual outliers. In general, laboratory batches are rejected if Z-Score > 2.5.
Note on C359: Z-Scores have been calculated inclusive of individual outliers. In general, laboratory batches are rejected if Z-Score > 2.5.
Note on C377: Z-Scores have been calculated inclusive of individual outliers. In general, laboratory batches are rejected if Z-Score > 2.5.
Note on C395: Z-Scores have been calculated inclusive of individual outliers. In general, laboratory batches are rejected if Z-Score > 2.5.
Note on C413: Z-Scores have been calculated inclusive of individual outliers. In general, laboratory batches are rejected if Z-Score > 2.5.
Note on C431: Z-Scores have been calculated inclusive of individual outliers. In general, laboratory batches are rejected if Z-Score > 2.5.
Note on C449: Z-Scores have been calculated inclusive of individual outliers. In general, laboratory batches are rejected if Z-Score > 2.5.
Note on C467: Z-Scores have been calculated inclusive of individual outliers. In general, laboratory batches are rejected if Z-Score > 2.5.
Note on C485: Z-Scores have been calculated inclusive of individual outliers. In general, laboratory batches are rejected if Z-Score > 2.5.
Note on C503: Z-Scores have been calculated inclusive of individual outliers. In general, laboratory batches are rejected if Z-Score > 2.5.
Note on C521: Z-Scores have been calculated inclusive of individual outliers. In general, laboratory batches are rejected if Z-Score > 2.5.
Note on C539: Z-Scores have been calculated inclusive of individual outliers. In general, laboratory batches are rejected if Z-Score > 2.5.
Note on C557: Z-Scores have been calculated inclusive of individual outliers. In general, laboratory batches are rejected if Z-Score > 2.5.
Note on C575: Z-Scores have been calculated inclusive of individual outliers. In general, laboratory batches are rejected if Z-Score > 2.5.
Note on C593: Z-Scores have been calculated inclusive of individual outliers. In general, laboratory batches are rejected if Z-Score > 2.5.
Note on C611: Z-Scores have been calculated inclusive of individual outliers. In general, laboratory batches are rejected if Z-Score > 2.5.
Note on C629: Z-Scores have been calculated inclusive of individual outliers. In general, laboratory batches are rejected if Z-Score > 2.5.
Note on C647: Z-Scores have been calculated inclusive of individual outliers. In general, laboratory batches are rejected if Z-Score > 2.5.
Note on C665: Z-Scores have been calculated inclusive of individual outliers. In general, laboratory batches are rejected if Z-Score > 2.5.
Note on C683: Z-Scores have been calculated inclusive of individual outliers. In general, laboratory batches are rejected if Z-Score > 2.5.
Note on C701: Z-Scores have been calculated inclusive of individual outliers. In general, laboratory batches are rejected if Z-Score > 2.5.
Note on C719: Z-Scores have been calculated inclusive of individual outliers. In general, laboratory batches are rejected if Z-Score > 2.5.
Note on C737: Z-Scores have been calculated inclusive of individual outliers. In general, laboratory batches are rejected if Z-Score > 2.5.
Note on C755: Z-Scores have been calculated inclusive of individual outliers. In general, laboratory batches are rejected if Z-Score > 2.5.
Note on C773: Z-Scores have been calculated inclusive of individual outliers. In general, laboratory batches are rejected if Z-Score > 2.5.
Note on C791: Z-Scores have been calculated inclusive of individual outliers. In general, laboratory batches are rejected if Z-Score > 2.5.
Note on C809: Z-Scores have been calculated inclusive of individual outliers. In general, laboratory batches are rejected if Z-Score > 2.5.
Note on C827: Z-Scores have been calculated inclusive of individual outliers. In general, laboratory batches are rejected if Z-Score > 2.5.
Note on C845: Z-Scores have been calculated inclusive of individual outliers. In general, laboratory batches are rejected if Z-Score > 2.5.
Note on C863: Z-Scores have been calculated inclusive of individual outliers. In general, laboratory batches are rejected if Z-Score > 2.5.
Note on C881: Z-Scores have been calculated inclusive of individual outliers. In general, laboratory batches are rejected if Z-Score > 2.5.
Note on C899: Z-Scores have been calculated inclusive of individual outliers. In general, laboratory batches are rejected if Z-Score > 2.5.
Note on C917: Z-Scores have been calculated inclusive of individual outliers. In general, laboratory batches are rejected if Z-Score > 2.5.
Note on C935: Z-Scores have been calculated inclusive of individual outliers. In general, laboratory batches are rejected if Z-Score > 2.5.
Note on C953: Z-Scores have been calculated inclusive of individual outliers. In general, laboratory batches are rejected if Z-Score > 2.5.
Note on C971: Z-Scores have been calculated inclusive of individual outliers. In general, laboratory batches are rejected if Z-Score > 2.5.
Note on C989: Z-Scores have been calculated inclusive of individual outliers. In general, laboratory batches are rejected if Z-Score > 2.5.

## 4-Acid
| Analytical results for Ag in OREAS 607c (Certified Value 6.33 ppm) | [27 empty] | Certified
Ag | Round | Replicate | Lab | Lab | Lab | Lab | Lab | Lab | Lab | Lab | Lab | Lab | Lab | Lab | Lab | Lab | Lab | Lab | Lab | Lab | Lab | Lab | Lab | Lab | Lab | Lab | Lab | Lab | 1
| No | No | 2.01 | 2.02 | 2.03 | 2.04 | 2.06 | 2.07 | 2.08 | 2.09 | 2.10 | 2.11 | 2.12 | 2.13 | 2.14 | 2.15 | 2.16 | 2.17 | 2.18 | 2.19 | 2.20 | 2.21 | 2.22 | 2.23 | 2.24 | 2.25 | 2.26 | 2.27 | ppm
|  |  | 4A*MS | 4A*MS | 4A*OES | 4A*MS | 4A*OES | 4A*OES/MS | 4A*OES/MS | 4A*OES/MS | 4A*OES/MS | 4A*OES/MS | 4A*MS | 4A*MS | 4A*OES/MS | 4A*MS | 4A*OES | 4A*OES/MS | 4A*OES | 4A*OES/MS | 4A*OES/MS | 4A*MS | 4A*OES | 4A*OES/MS | 4A*OES/MS | 4A*OES/MS | 4A*MS | 4A*OES/MS | 2
3
| 1 | 1 | 6.7 | 6.3 | 6.3275 | 6.13 | 6.33 | 6.56 | 6.63 | 6.12 | 6.26 | 6.21 | 6.47 | 6.75 | 6.34 | 6.3715 | 6 | 6.3 | 7.2335 | 6.1 | 6.3 | 6.61 | 7.2 | 6.36 | 6.19 | 7.3 | 4 | 6.219 | 1
| 1 | 2 | 6.76 | 6.4 | 6.7209 | 6.186 | 5.97 | 6.73 | 6.72 | 6.59 | 5.98 | 6.2 | 6.43 | 6.6 | 6.32 | 6.417 | 6 | 6.4 | 7.2255 | 6.3 | 6.3 | 7.23 | 7.2 | 6.49 | 6.21 | 7.5 | 5.9 | 5.874 | 9
| 1 | 3 | 6.71 | 6.4 | 6.3374 | 6.196 | 5.72 | 6.48 | 6.58 | 6.42 | 6.04 | 6.03 | 6.49 | 6.9 | 6.44 | 6.4295 | 6 | 6.3 | 7.222 | 6.3 | 6 | 6.01 | 7.3 | 6.49 | 6.26 | 7.2 | 6.1 | 5.971 | 16
| 1 | 4 | 6.89 | 6.3 | 6.3291 | 6.47 | 6.26 | 6.6 | 6.53 | 6.64 | 5.87 | 5.98 | 6.52 | 6.45 | 6.42 | 6.3606 | 6 | 6.3 | 7.2035 | 6.2 | 5.8 | 6.57 | 7.3 | 6.41 | 6.23 | 7.3 | 6 | 5.798 | 6.3295
| 1 | 5 | 6.73 | 6.2 | 6.7883 | 6.563 | 6.06 | 6.62 | 6.54 | 6.61 | 6.31 | 6.5 | 6.34 | 6.69 | 6.31 | 6.2495 | 7 | 6.5 | 7.2565 | 6.3 | 6.2 | 6.23 | 7.3 | 6.38 | 6.21 | 7.5 | 5.9 | 5.865 | 14
| 1 | 6 | 6.67 | 6.3 | 6.4203 | 5.926 | 6.15 | 6.48 | 6.67 | 6.57 | 5.91 | 6.11 | 6.33 | 6.67 | 6.36 | 6.2381 | 7 | 6.5 | 7.268 | 6 | 6.4 | 6.3 | 7.4 | 6.34 | 6.25 | 7.5 | 5.9 | 5.964
| Mean |  | 6.7433 | 6.3167 | 6.4872 | 6.2452 | 6.0817 | 6.5783 | 6.6117 | 6.4917 | 6.0617 | 6.1717 | 6.43 | 6.6767 | 6.365 | 6.3444 | 6.3333 | 6.3833 | 7.2348 | 6.2 | 6.1667 | 6.4917 | 7.2833 | 6.4117 | 6.225 | 7.3833 | 5.6333 | 5.9485
| Median |  | 6.72 | 6.3 | 6.3789 | 6.191 | 6.105 | 6.58 | 6.605 | 6.58 | 6.01 | 6.155 | 6.45 | 6.68 | 6.35 | 6.3661 | 6 | 6.35 | 7.2295 | 6.25 | 6.25 | 6.435 | 7.3 | 6.395 | 6.22 | 7.4 | 5.9 | 5.919
| Std Dev. |  | 0.077889 | 0.075277 | 0.21103 | 0.2335 | 0.21995 | 0.094745 | 0.075211 | 0.19753 | 0.18324 | 0.18476 | 0.079246 | 0.15016 | 0.053572 | 0.082234 | 0.5164 | 0.098319 | 0.023685 | 0.12649 | 0.22509 | 0.42485 | 0.075277 | 0.064936 | 0.026646 | 0.13292 | 0.80416 | 0.14771
| Rel.Std.Dev. |  | 1.155% | 1.192% | 3.253% | 3.739% | 3.617% | 1.44% | 1.138% | 3.043% | 3.023% | 2.994% | 1.232% | 2.249% | 0.8417% | 1.296% | 8.154% | 1.54% | 0.3274% | 2.04% | 3.65% | 6.545% | 1.034% | 1.013% | 0.428% | 1.8% | 14.27% | 2.483%
| PDM3 |  | 6.539% | -0.2021% | 2.493% | -1.332% | -3.915% | 3.932% | 4.459% | 2.563% | -4.231% | -2.493% | 1.588% | 5.486% | 0.5615% | 0.2353% | 0.06119% | 0.8511% | 14.3% | -2.045% | -2.572% | 2.563% | 15.07% | 1.299% | -1.65% | 16.65% | -11% | -6.019%
| Z-Score (Absolute) |  | 1.32 | 0.21 | 0.4 | 0.46 | 1.05 | 0.73 | 0.85 | 0.42 | 1.12 | 0.73 | 0.2 | 1.08 | 0.03 | 0.11 | 0.15 | 0.03 | 3.08 | 0.62 | 0.74 | 0.42 | 3.26 | 0.13 | 0.53 | 3.61 | 2.65 | 1.52
| Analytical results for Al in OREAS 607c (Certified Value 7.3 wt.%) | [27 empty] | Certified
Al | Round | Replicate | Lab | Lab | Lab | Lab | Lab | Lab | Lab | Lab | Lab | Lab | Lab | Lab | Lab | Lab | Lab | Lab | Lab | Lab | Lab | Lab | Lab | Lab | Lab | Lab | Lab | Lab | 1
| No | No | 2.01 | 2.02 | 2.03 | 2.04 | 2.06 | 2.07 | 2.08 | 2.09 | 2.10 | 2.11 | 2.12 | 2.13 | 2.14 | 2.15 | 2.16 | 2.17 | 2.18 | 2.19 | 2.20 | 2.21 | 2.22 | 2.23 | 2.24 | 2.25 | 2.26 | 2.27 | wt.%
|  |  | 4A*OES | 4A*OES | 4A*OES | 4A*MS | 4A*MS | 4A*OES/MS | 4A*OES/MS | 4A*OES/MS | 4A*OES/MS | 4A*OES/MS | 4A*OES/MS | 4A*MS | 4A*OES/MS | 4A*MS | 4A*OES | 4A*OES/MS | 4A*OES | 4A*OES/MS | 4A*OES/MS | 4A*OES | 4A*MS | 4A*OES/MS | 4A*OES/MS | 4A*OES/MS | 4A*MS | 4A*OES/MS | 2
3
| 1 | 1 | 7.4253 | 7.36 | 7.4602 | 7.16 | 7.24 | 7.78 | 7.1 | 7.11 | 7.86 | 7.47 | 7.24 | 8.3 | 7.14 | 7.32 | 7.28 | 7.39 | 7.6582 | 7.21 | 7.49 | 7.04 | 7.02 | 7.2 | 7.11 | 7.46 | 6.9956 | 7.54 | 1
| 1 | 2 | 7.4738 | 7.34 | 7.2392 | 7.32 | 7.21 | 7.79 | 7.03 | 7.35 | 7.81 | 7.71 | 7.12 | 8.13 | 7.04 | 7.4849 | 7.52 | 7.31 | 7.6507 | 7.29 | 7.29 | 6.97 | 7.17 | 7.2286 | 7.13 | 7.24 | 6.9845 | 6.97 | 10
| 1 | 3 | 7.3829 | 7.43 | 7.5204 | 7.41 | 7.19 | 7.72 | 7.09 | 7.38 | 7.66 | 7.64 | 7.2 | 8.62 | 7.1 | 7.339 | 7.25 | 7.33 | 7.6536 | 7.39 | 7.25 | 6.65 | 7.43 | 7.12 | 7.15 | 7.11 | 6.8512 | 7.04 | 16
| 1 | 4 | 7.3847 | 7.58 | 7.5331 | 6.97 | 7.15 | 7.68 | 6.92 | 7.79 | 7.77 | 7.46 | 7.26 | 7.92 | 6.95 | 7.3727 | 7.47 | 7.38 | 7.6598 | 7.21 | 7.04 | 6.55 | 7.29 | 7.18 | 7.14 | 7.26 | 6.9395 | 6.81 | 7.2972
| 1 | 5 | 7.5103 | 7.43 | 7.1416 | 7.99 | 7.2 | 7.76 | 6.74 | 7.76 | 7.9 | 7.93 | 7.21 | 8.31 | 6.87 | 7.3422 | 7.34 | 7.37 | 7.6524 | 7.44 | 7.45 | 6.91 | 7.78 | 7.18 | 7.13 | 7.12 | 6.9327 | 7 | 15
| 1 | 6 | 7.3498 | 7.2 | 7.1841 | 6.86 | 7.16 | 7.8 | 7.16 | 7.55 | 7.61 | 7.46 | 7.2 | 8.36 | 6.94 | 7.3995 | 7.43 | 7.35 | 7.6589 | 7.15 | 7.48 | 6.86 | 7.23 | 7.14 | 7.17 | 7.12 | 6.9075 | 6.94
| Mean |  | 7.4211 | 7.39 | 7.3464 | 7.285 | 7.1917 | 7.755 | 7.0067 | 7.49 | 7.7683 | 7.6117 | 7.205 | 8.2733 | 7.0067 | 7.3764 | 7.3817 | 7.355 | 7.6556 | 7.2817 | 7.3333 | 6.83 | 7.32 | 7.1748 | 7.1383 | 7.2183 | 6.9352 | 7.05
| Median |  | 7.405 | 7.395 | 7.3497 | 7.24 | 7.195 | 7.77 | 7.06 | 7.465 | 7.79 | 7.555 | 7.205 | 8.305 | 6.995 | 7.3574 | 7.385 | 7.36 | 7.6559 | 7.25 | 7.37 | 6.885 | 7.26 | 7.18 | 7.135 | 7.18 | 6.9361 | 6.985
| Std Dev. |  | 0.061024 | 0.12554 | 0.17766 | 0.40233 | 0.033116 | 0.046368 | 0.15384 | 0.26176 | 0.11339 | 0.18862 | 0.048062 | 0.23458 | 0.10386 | 0.06013 | 0.10834 | 0.030822 | 0.0038351 | 0.11356 | 0.1758 | 0.19068 | 0.26275 | 0.039491 | 0.020412 | 0.13541 | 0.052776 | 0.25251
| Rel.Std.Dev. |  | 0.8223% | 1.699% | 2.418% | 5.523% | 0.4605% | 0.5979% | 2.196% | 3.495% | 1.46% | 2.478% | 0.6671% | 2.835% | 1.482% | 0.8152% | 1.468% | 0.4191% | 0.0501% | 1.56% | 2.397% | 2.792% | 3.59% | 0.5504% | 0.286% | 1.876% | 0.761% | 3.582%
| PDM3 |  | 1.698% | 1.272% | 0.6749% | -0.1671% | -1.446% | 6.274% | -3.981% | 2.642% | 6.456% | 4.31% | -1.263% | 13.38% | -3.981% | 1.085% | 1.158% | 0.7922% | 4.912% | -0.2128% | 0.4953% | -6.402% | 0.3125% | -1.678% | -2.177% | -1.081% | -4.961% | -3.388%
| Z-Score (Absolute) |  | 0.44 | 0.3 | 0.09 | 0.2 | 0.63 | 2.01 | 1.5 | 0.77 | 2.08 | 1.34 | 0.57 | 4.45 | 1.5 | 0.23 | 0.26 | 0.13 | 1.55 | 0.21 | 0.03 | 2.33 | 0.03 | 0.71 | 0.89 | 0.51 | 1.84 | 1.3
| Analytical results for As in OREAS 607c (Certified Value 135 ppm) | [27 empty] | Certified
As | Round | Replicate | Lab | Lab | Lab | Lab | Lab | Lab | Lab | Lab | Lab | Lab | Lab | Lab | Lab | Lab | Lab | Lab | Lab | Lab | Lab | Lab | Lab | Lab | Lab | Lab |  |  | 1
| No | No | 2.01 | 2.02 | 2.03 | 2.04 | 2.06 | 2.07 | 2.08 | 2.09 | 2.10 | 2.11 | 2.12 | 2.13 | 2.14 | 2.15 | 2.16 | 2.17 | 2.19 | 2.20 | 2.22 | 2.23 | 2.24 | 2.25 | 2.26 | 2.27 |  |  | ppm
|  |  | 4A*MS | 4A*MS | 4A*OES | 4A*MS | 4A*OES | 4A*OES/MS | 4A*OES/MS | 4A*OES/MS | 4A*OES/MS | 4A*OES/MS | 4A*MS | 4A*MS | 4A*OES/MS | 4A*MS | 4A*OES | 4A*OES/MS | 4A*OES/MS | 4A*OES/MS | 4A*MS | 4A*OES/MS | 4A*OES/MS | 4A*OES/MS | 4A*MS | 4A*OES/MS |  |  | 0
0
| 1 | 1 | 134.8 | 130 | 129.9244 | 137.4 | 93.42 | 144 | 134.5 | 134 | 140 | 131.5 | 136 | 52.2 | 141 | 119.343 | 138 | 130.8 | 132 | 122 | 131 | NA | 129 | 142 | 85.5 | 73.5 |  |  | 1
| 1 | 2 | 135.2 | 129 | 131.1082 | 137.5 | 93.92 | 143 | 141.5 | 143.5 | 140 | 137 | 136 | 53.4 | 141 | 119.9998 | 140 | 132.4 | 132 | 121 | 144 | NA | 126 | 143 | 126.6 | 65.4 |  |  | 11
| 1 | 3 | 134.8 | 131 | 127.1449 | 141.3 | 95.85 | 140.5 | 133.5 | 140 | 138 | 135 | 136 | 46.2 | 142 | 124.6311 | 140 | 133.2 | 134 | 122 | 141 | NA | 131 | 141 | 126.9 | 74.4 |  |  | 16
| 1 | 4 | 135.7 | 132 | 129.4613 | 138.2 | 94.6 | 143 | 139 | 147.5 | 136 | 131 | 138 | 40.2 | 139 | 121.2295 | 140 | 134.2 | 130 | 111 | 147 | NA | 131 | 144 | 126.5 | 62 |  |  | 134.7085
| 1 | 5 | 135.7 | 130 | 131.8343 | 139.8 | 96.63 | 143.5 | 132.5 | 147.5 | 142 | 143 | 134 | 44.6 | 142 | 121.6765 | 139 | 133.9 | 135 | 119 | 145 | NA | 131 | 141 | 125.9 | 68.9 |  |  | 16
| 1 | 6 | 135.4 | 132 | 126.9701 | 136.8 | 94.72 | 142.5 | 135.5 | 143 | 134.5 | 132.5 | 135 | 57 | 140 | 122.2178 | 141 | 128.1 | 129 | 125 | 141 | NA | 131 | 148 | 126.5 | 66.2
| Mean |  | 135.2667 | 130.6667 | 129.4072 | 138.5 | 94.8567 | 142.75 | 136.0833 | 142.5833 | 138.4167 | 135 | 135.8333 | 48.9333 | 140.8333 | 121.5163 | 139.6667 | 132.1 | 132 | 120 | 141.5 |  | 129.8333 | 143.1667 | 119.65 | 68.4
| Median |  | 135.3 | 130.5 | 129.6928 | 137.85 | 94.66 | 143 | 135 | 143.25 | 139 | 133.75 | 136 | 49.2 | 141 | 121.453 | 140 | 132.8 | 132 | 121.5 | 142.5 |  | 131 | 142.5 | 126.5 | 67.55
| Std Dev. |  | 0.40825 | 1.2111 | 2.0056 | 1.7158 | 1.1964 | 1.2145 | 3.4701 | 5.0933 | 2.8003 | 4.5277 | 1.3292 | 6.2962 | 1.169 | 1.8615 | 1.0328 | 2.3082 | 2.2804 | 4.8166 | 5.648 |  | 2.0412 | 2.6394 | 16.7332 | 4.8386
| Rel.Std.Dev. |  | 0.3018% | 0.9268% | 1.55% | 1.239% | 1.261% | 0.8508% | 2.55% | 3.572% | 2.023% | 3.354% | 0.9785% | 12.87% | 0.8301% | 1.532% | 0.7395% | 1.747% | 1.728% | 4.014% | 3.992% |  | 1.572% | 1.844% | 13.99% | 7.074%
| PDM3 |  | 0.4143% | -3% | -3.935% | 2.815% | -29.58% | 5.97% | 1.021% | 5.846% | 2.753% | 0.2164% | 0.835% | -63.67% | 4.547% | -9.793% | 3.681% | -1.936% | -2.011% | -10.92% | 5.042% |  | -3.619% | 6.279% | -11.18% | -49.22%
| Z-Score (Absolute) |  | 0.03 | 0.52 | 0.67 | 0.42 | 4.84 | 0.93 | 0.13 | 0.91 | 0.41 | 0 | 0.1 | 10.38 | 0.7 | 1.63 | 0.56 | 0.35 | 0.36 | 1.81 | 0.78 | NA | 0.62 | 0.98 | 1.85 | 8.03
| Analytical results for B in OREAS 607c (Indicative Value < 10 ppm) | [27 empty] | Indicative
B | Round | Replicate | 2.01: Lab |  |  | 1
| No | No | 2.01: 2.22 |  |  | ppm
|  |  | 2.01: 4A*MS |  |  | 1
1
| 1 | 1 | 2.01: < 10 |  |  | 1
| 1 | 2 | 2.01: < 10 |  |  | 29
| 1 | 3 | 2.01: < 10 |  |  | 16
| 1 | 4 | 2.01: < 10 |  |  | < 10
| 1 | 5 | 2.01: < 10 |  |  | 35
| 1 | 6 | 2.01: < 10
Mean
Median
Std Dev.
Rel.Std.Dev.
PDM3
Z-Score (Absolute) | bar: 2.01
| Analytical results for Ba in OREAS 607c (Certified Value 2629 ppm) | [27 empty] | Certified
Ba | Round | Replicate | Lab | Lab | Lab | Lab | Lab | Lab | Lab | Lab | Lab | Lab | Lab | Lab | Lab | Lab | Lab | Lab | Lab | Lab | Lab | Lab | Lab | Lab |  |  |  |  | 1
| No | No | 2.01 | 2.02 | 2.03 | 2.04 | 2.06 | 2.07 | 2.08 | 2.09 | 2.10 | 2.11 | 2.12 | 2.13 | 2.14 | 2.15 | 2.16 | 2.19 | 2.20 | 2.22 | 2.23 | 2.24 | 2.25 | 2.27 |  |  |  |  | ppm
|  |  | 4A*MS | 4A*MS | 4A*OES | 4A*MS | 4A*OES | 4A*OES/MS | 4A*OES/MS | 4A*OES/MS | 4A*OES/MS | 4A*OES/MS | 4A*OES/MS | 4A*MS | 4A*OES/MS | 4A*MS | 4A*OES | 4A*OES/MS | 4A*OES/MS | 4A*MS | 4A*OES/MS | 4A*OES/MS | 4A*OES/MS | 4A*OES/MS |  |  |  |  | 0
0
| 1 | 1 | 2757.5 | 2730 | 2409.0484 | 1047 | 2443 | 2780 | 2650 | 2540 | 2810 | 2470 | 2574 | 2370 | 2779 | 2548.1119 | 2549 | > 2000 | 2960 | 2485 | 2740 | 2399 | 356 | 290 |  |  |  |  | 1
| 1 | 2 | 2798 | 2700 | 2411.584 | 1383 | 2401 | 2760 | 2640 | 2100 | 2830 | 2560 | 2534 | 2300 | 2732 | 2546.5848 | 2709 | > 2000 | 3010 | 2808 | 2711 | 2328 | 525 | 412 |  |  |  |  | 12
| 1 | 3 | 2774.4 | 2710 | 2519.9444 | 1594 | 2410 | 2770 | 2620 | 2650 | 2620 | 2500 | 2573 | 2420 | 2701 | 2609.5162 | 2629 | > 2000 | 2980 | 2869 | 2688 | 2309 | 424 | 266 |  |  |  |  | 16
| 1 | 4 | 2736.8 | 2700 | 2486.0888 | 1066 | 2381 | 2780 | 2600 | 2810 | 2640 | 2440 | 2609 | 2270 | 2711 | 2532.874 | 2711 | > 2000 | 2950 | 2834 | 2716 | 2358 | 529 | 309 |  |  |  |  | 2629.4017
| 1 | 5 | 2781.5 | 2710 | 2306.2274 | 934 | 2405 | 2760 | 2610 | 2640 | 2780 | 2600 | 2492 | 2370 | 2698 | 2565.764 | 2668 | > 2000 | 2970 | 2837 | 2660 | 2379 | 616 | 377 |  |  |  |  | 17
| 1 | 6 | 2791 | 2720 | 2318.6461 | 1280 | 2401 | 2770 | 2670 | 2610 | 2710 | 2490 | 2601 | 2360 | 2713 | 2483.7984 | 2354 | > 2000 | 3060 | 2896 | 2712 | 2378 | 479 | 314
| Mean |  | 2773.2 | 2711.6667 | 2408.5898 | 1217.3333 | 2406.8333 | 2770 | 2631.6667 | 2558.3333 | 2731.6667 | 2510 | 2563.8333 | 2348.3333 | 2722.3333 | 2547.7749 | 2603.3333 |  | 2988.3333 | 2788.1667 | 2704.5 | 2358.5 | 488.1667 | 328
| Median |  | 2777.95 | 2710 | 2410.3162 | 1173 | 2403 | 2770 | 2630 | 2625 | 2745 | 2495 | 2573.5 | 2365 | 2712 | 2547.3484 | 2648.5 |  | 2975 | 2835.5 | 2711.5 | 2368 | 502 | 311.5
| Std Dev. |  | 22.6877 | 11.6905 | 86.0036 | 247.1612 | 20.2822 | 8.9443 | 26.3944 | 241.447 | 88.8632 | 59.3296 | 43.9519 | 54.191 | 30.2236 | 41.1149 | 136.1744 |  | 40.7022 | 151.6251 | 27.3624 | 34.1218 | 90.5923 | 55.3209
| Rel.Std.Dev. |  | 0.8181% | 0.4311% | 3.571% | 20.3% | 0.8427% | 0.3229% | 1.003% | 9.438% | 3.253% | 2.364% | 1.714% | 2.308% | 1.11% | 1.614% | 5.231% |  | 1.362% | 5.438% | 1.012% | 1.447% | 18.56% | 16.87%
| PDM3 |  | 5.469% | 3.129% | -8.398% | -53.7% | -8.465% | 5.347% | 0.08614% | -2.703% | 3.889% | -4.541% | -2.494% | -10.69% | 3.534% | -3.104% | -0.9914% |  | 13.65% | 6.038% | 2.856% | -10.3% | -81.43% | -87.53%
| Z-Score (Absolute) |  | 0.89 | 0.63 | 0.66 | 5.73 | 0.67 | 0.88 | 0.29 | 0.02 | 0.71 | 0.23 | 0 | 0.92 | 0.67 | 0.07 | 0.17 | NA | 1.81 | 0.95 | 0.6 | 0.87 | 8.83 | 9.51
| Analytical results for Be in OREAS 607c (Certified Value 2.79 ppm) | [27 empty] | Certified
Be | Round | Replicate | Lab | Lab | Lab | Lab | Lab | Lab | Lab | Lab | Lab | Lab | Lab | Lab | Lab | Lab | Lab | Lab | Lab | Lab | Lab | Lab | Lab | Lab | Lab |  |  |  | 1
| No | No | 2.01 | 2.02 | 2.03 | 2.04 | 2.06 | 2.07 | 2.08 | 2.09 | 2.10 | 2.11 | 2.12 | 2.13 | 2.14 | 2.15 | 2.16 | 2.17 | 2.20 | 2.21 | 2.22 | 2.23 | 2.24 | 2.25 | 2.27 |  |  |  | ppm
|  |  | 4A*MS | 4A*MS | 4A*OES | 4A*MS | 4A*MS | 4A*OES/MS | 4A*OES/MS | 4A*OES/MS | 4A*OES/MS | 4A*OES/MS | 4A*OES/MS | 4A*MS | 4A*OES/MS | 4A*MS | 4A*OES | 4A*OES/MS | 4A*OES/MS | 4A*MS | 4A*MS | 4A*OES/MS | 4A*OES/MS | 4A*OES/MS | 4A*OES/MS |  |  |  | 2
3
| 1 | 1 | 2.8 | 2.6 | 2.7784 | 4 | 1.91 | 2.82 | 2.83 | 2.66 | 2.86 | 2.66 | 2.8 | 3.01 | 3 | 2.8078 | 2.8 | 2.5 | 2.75 | 3.04 | 2.5 | 3 | 2 | 2.8 | 3 |  |  |  | 1
| 1 | 2 | 2.78 | 2.6 | 2.932 | 4 | 1.96 | 2.81 | 2.82 | 2.82 | 2.86 | 2.75 | 2.8 | 2.89 | 2.9 | 2.9067 | 2.8 | 2.9 | 2.64 | 3.27 | 2.6 | 3 | 3 | 2.9 | 3 |  |  |  | 13
| 1 | 3 | 2.71 | 2.6 | 2.8379 | 4 | 1.98 | 2.82 | 2.79 | 2.78 | 2.81 | 2.72 | 2.9 | 2.92 | 3 | 2.8573 | 2.9 | 2.6 | 2.25 | 2.88 | 2.7 | 3 | 3 | 2.6 | 3 |  |  |  | 16
| 1 | 4 | 2.79 | 2.7 | 2.6291 | 4 | 1.93 | 2.81 | 2.81 | 2.9 | 2.85 | 2.67 | 2.8 | 2.77 | 2.9 | 2.9223 | 2.9 | 2.7 | 2.47 | 3.23 | 2.5 | 3 | 3 | 3.1 | 3 |  |  |  | 2.787
| 1 | 5 | 2.77 | 2.6 | 2.8351 | 4 | 1.96 | 2.8 | 2.79 | 2.9 | 2.86 | 2.88 | 2.8 | 3.18 | 2.9 | 2.7761 | 2.4 | 2.7 | 2.45 | 3.08 | 2.7 | 3 | 2 | 2.6 | 3 |  |  |  | 18
| 1 | 6 | 2.79 | 2.6 | 2.5983 | 3 | 1.98 | 2.84 | 2.83 | 2.82 | 2.76 | 2.66 | 2.8 | 2.75 | 2.9 | 2.972 | 2.9 | 2.8 | 2.76 | 3.03 | 2.6 | 3 | 2 | 2.8 | 3
| Mean |  | 2.7733 | 2.6167 | 2.7685 | 3.8333 | 1.9533 | 2.8167 | 2.8117 | 2.8133 | 2.8333 | 2.7233 | 2.8167 | 2.92 | 2.9333 | 2.8737 | 2.7833 | 2.7 | 2.5533 | 3.0883 | 2.6 | 3 | 2.5 | 2.8 | 3
| Median |  | 2.785 | 2.6 | 2.8067 | 4 | 1.96 | 2.815 | 2.815 | 2.82 | 2.855 | 2.695 | 2.8 | 2.905 | 2.9 | 2.882 | 2.85 | 2.7 | 2.555 | 3.06 | 2.6 | 3 | 2.5 | 2.8 | 3
| Std Dev. |  | 0.03266 | 0.040825 | 0.12999 | 0.40825 | 0.028048 | 0.013663 | 0.018348 | 0.089144 | 0.040825 | 0.08501 | 0.040825 | 0.16 | 0.05164 | 0.07383 | 0.19408 | 0.14142 | 0.19927 | 0.14303 | 0.089443 | 0 | 0.54772 | 0.18974 | 0
| Rel.Std.Dev. |  | 1.178% | 1.56% | 4.695% | 10.65% | 1.436% | 0.4851% | 0.6526% | 3.169% | 1.441% | 3.122% | 1.449% | 5.479% | 1.76% | 2.569% | 6.973% | 5.238% | 7.804% | 4.631% | 3.44% | 0% | 21.91% | 6.776% | 0%
| PDM3 |  | -0.49% | -6.111% | -0.6643% | 37.54% | -29.91% | 1.065% | 0.8855% | 0.9453% | 1.663% | -2.284% | 1.065% | 4.773% | 5.251% | 3.11% | -0.1311% | -3.121% | -8.384% | 10.81% | -6.709% | 7.643% | -10.3% | 0.4669% | 7.643%
| Z-Score (Absolute) |  | 0.24 | 1.68 | 0.29 | NA | 7.75 | 0.15 | 0.11 | 0.12 | 0.31 | 0.7 | 0.15 | 1.1 | 1.22 | 0.67 | 0.15 | 0.92 | 2.26 | 2.64 | 1.83 | NA | NA | 0 | NA
Results from laboratories 2.04, 2.23, 2.24 and 2.27 were removed due to their 1 ppm reading resolution.
| Analytical results for Bi in OREAS 607c (Certified Value 7.02 ppm) | [27 empty] | Certified
Bi | Round | Replicate | Lab | Lab | Lab | Lab | Lab | Lab | Lab | Lab | Lab | Lab | Lab | Lab | Lab | Lab | Lab | Lab | Lab | Lab | Lab | Lab | Lab | Lab | Lab | Lab | Lab | Lab | 1
| No | No | 2.01 | 2.02 | 2.03 | 2.04 | 2.06 | 2.07 | 2.08 | 2.09 | 2.10 | 2.11 | 2.12 | 2.13 | 2.14 | 2.15 | 2.16 | 2.17 | 2.18 | 2.19 | 2.20 | 2.21 | 2.22 | 2.23 | 2.24 | 2.25 | 2.26 | 2.27 | ppm
|  |  | 4A*MS | 4A*MS | 4A*OES | 4A*MS | 4A*MS | 4A*OES/MS | 4A*OES/MS | 4A*OES/MS | 4A*OES/MS | 4A*OES/MS | 4A*OES/MS | 4A*MS | 4A*OES/MS | 4A*MS | 4A*OES | 4A*OES/MS | 4A*MS | 4A*OES/MS | 4A*OES/MS | 4A*MS | 4A*MS | 4A*OES/MS | 4A*OES/MS | 4A*OES/MS | 4A*MS | 4A*OES/MS | 2
3
| 1 | 1 | 7.3 | 7.19 | 6.7826 | 7.27 | 6.5 | 6.87 | 7.13 | 7.51 | 6.95 | 7.26 | 8 | 6.4 | 7.59 | 7.4465 | 9 | 7.02 | 6.8531 | < 5 | 7.55 | 6.52 | 6.56 | 7.3 | 6.36 | 7.35 | 4.19 | 6.85 | 1
| 1 | 2 | 7.33 | 7.2 | 7.024 | 7.27 | 6.32 | 6.84 | 7.09 | 7.7 | 6.86 | 7.29 | 7 | 6.22 | 7.43 | 7.3296 | 9 | 7.15 | 6.6764 | < 5 | 7.7 | 6.89 | 6.33 | 7.7 | 5.9 | 7.4 | 6.91 | 6.92 | 14
| 1 | 3 | 7.3 | 7.2 | 7.0787 | 7.39 | 6.57 | 7.07 | 7.06 | 7.65 | 6.85 | 7.13 | 8 | 6.49 | 7.26 | 7.3104 | 8 | 7.04 | 6.8074 | < 5 | 7.65 | 6.6 | 6.23 | 7.6 | 6.36 | 7.22 | 7.39 | 6.8 | 16
| 1 | 4 | 7.38 | 7.32 | 6.7823 | 7.31 | 6.37 | 6.93 | 7.08 | 7.81 | 6.57 | 7.06 | 8 | 6.18 | 7.32 | 7.2496 | 9 | 7.19 | 6.6597 | < 5 | 7.77 | 6.7 | 6.04 | 7 | 6.29 | 7.38 | 7.1 | 6.56 | 7.0232
| 1 | 5 | 7.32 | 7.43 | 7.2737 | 7.3 | 6.5 | 6.97 | 6.86 | 7.76 | 6.92 | 7.37 | 7 | 6.49 | 7.47 | 7.2446 | 8 | 6.99 | 6.8472 | < 5 | 7.46 | 6.49 | 6.47 | 7.7 | 6.33 | 7.36 | 6.84 | 7.44 | 19
| 1 | 6 | 7.35 | 7.29 | 7.1597 | 6.96 | 6.58 | 6.86 | 7.16 | 7.79 | 6.64 | 7.02 | 8 | 6.63 | 7.39 | 7.1137 | 8 | 6.91 | 6.9308 | < 5 | 7.8 | 6.8 | 6.35 | 7.1 | 6.08 | 7.17 | 7 | 6.77
| Mean |  | 7.33 | 7.2717 | 7.0168 | 7.25 | 6.4733 | 6.9233 | 7.0633 | 7.7033 | 6.7983 | 7.1883 | 7.6667 | 6.4017 | 7.41 | 7.2824 | 8.5 | 7.05 | 6.7958 |  | 7.655 | 6.6667 | 6.33 | 7.4 | 6.22 | 7.3133 | 6.5717 | 6.89
| Median |  | 7.325 | 7.245 | 7.0513 | 7.285 | 6.5 | 6.9 | 7.085 | 7.73 | 6.855 | 7.195 | 8 | 6.445 | 7.41 | 7.28 | 8.5 | 7.03 | 6.8273 |  | 7.675 | 6.65 | 6.34 | 7.45 | 6.31 | 7.355 | 6.955 | 6.825
| Std Dev. |  | 0.030984 | 0.094534 | 0.20006 | 0.14873 | 0.10614 | 0.086641 | 0.10596 | 0.11165 | 0.15587 | 0.13906 | 0.5164 | 0.17314 | 0.1161 | 0.11036 | 0.54772 | 0.10373 | 0.10683 |  | 0.13065 | 0.1587 | 0.18276 | 0.30984 | 0.18879 | 0.094587 | 1.1825 | 0.29543
| Rel.Std.Dev. |  | 0.4227% | 1.3% | 2.851% | 2.051% | 1.64% | 1.251% | 1.5% | 1.449% | 2.293% | 1.934% | 6.736% | 2.705% | 1.567% | 1.515% | 6.444% | 1.471% | 1.572% |  | 1.707% | 2.381% | 2.887% | 4.187% | 3.035% | 1.293% | 17.99% | 4.288%
| PDM3 |  | 4.368% | 3.538% | -0.09116% | 3.229% | -7.83% | -1.422% | 0.5712% | 9.684% | -3.202% | 2.351% | 9.162% | -8.85% | 5.507% | 3.691% | 21.03% | 0.3813% | -3.239% |  | 8.996% | -5.077% | -9.87% | 5.365% | -11.44% | 4.131% | -6.429% | -1.897%
| Z-Score (Absolute) |  | 0.69 | 0.56 | 0.04 | 0.51 | 1.31 | 0.26 | 0.07 | 1.57 | 0.55 | 0.36 | NA | 1.48 | 0.88 | 0.58 | NA | 0.04 | 0.56 | 10.6 | 1.45 | 0.86 | 1.65 | 0.86 | 1.9 | 0.65 | 1.08 | 0.34
Results from laboratories 2.12 and 2.16 were removed due to their 1 ppm reading resolution.
| Analytical results for Ca in OREAS 607c (Certified Value 1.13 wt.%) | [27 empty] | Certified
Ca | Round | Replicate | Lab | Lab | Lab | Lab | Lab | Lab | Lab | Lab | Lab | Lab | Lab | Lab | Lab | Lab | Lab | Lab | Lab | Lab | Lab | Lab | Lab | Lab | Lab | Lab | Lab | Lab | 1
| No | No | 2.01 | 2.02 | 2.03 | 2.04 | 2.06 | 2.07 | 2.08 | 2.09 | 2.10 | 2.11 | 2.12 | 2.13 | 2.14 | 2.15 | 2.16 | 2.17 | 2.18 | 2.19 | 2.20 | 2.21 | 2.22 | 2.23 | 2.24 | 2.25 | 2.26 | 2.27 | wt.%
|  |  | 4A*OES | 4A*OES | 4A*OES | 4A*MS | 4A*MS | 4A*OES/MS | 4A*OES/MS | 4A*OES/MS | 4A*OES/MS | 4A*OES/MS | 4A*OES/MS | 4A*MS | 4A*OES/MS | 4A*MS | 4A*OES | 4A*OES/MS | 4A*OES | 4A*OES/MS | 4A*OES/MS | 4A*OES | 4A*MS | 4A*OES/MS | 4A*OES/MS | 4A*OES/MS | 4A*MS | 4A*OES/MS | 2
3
| 1 | 1 | 1.1374 | 1.13 | 1.1655 | 1.13 | 0.99 | 1.23 | 1.16 | 1.12 | 1.16 | 1.15 | 1.137 | 1.19 | 1.09 | 1.1164 | 1.163 | 1.11 | 1.1529 | 1.11 | 1.14 | 1.054 | 1.11 | 1.068 | 1.07 | 1.1 | 1.1753 | 1.11 | 1
| 1 | 2 | 1.1165 | 1.11 | 1.1234 | 1.15 | 1 | 1.21 | 1.14 | 1.18 | 1.18 | 1.18 | 1.116 | 1.18 | 1.06 | 1.1354 | 1.199 | 1.11 | 1.1534 | 1.13 | 1.09 | 0.988 | 1.09 | 1.0527 | 1.07 | 1.07 | 1.1566 | 1.04 | 15
| 1 | 3 | 1.1319 | 1.17 | 1.1614 | 1.16 | 0.99 | 1.21 | 1.12 | 1.17 | 1.14 | 1.18 | 1.129 | 1.25 | 1.02 | 1.1537 | 1.16 | 1.1 | 1.1537 | 1.13 | 1.09 | 0.971 | 1.16 | 1.07 | 1.08 | 1.06 | 1.1493 | 1.04 | 16
| 1 | 4 | 1.1279 | 1.16 | 1.177 | 1.1 | 0.99 | 1.21 | 1.13 | 1.23 | 1.16 | 1.15 | 1.136 | 1.17 | 1.07 | 1.1606 | 1.192 | 1.12 | 1.1571 | 1.1 | 1.06 | 0.956 | 1.15 | 1.084 | 1.08 | 1.07 | 1.1585 | 1.01 | 1.1319
| 1 | 5 | 1.1211 | 1.17 | 1.1109 | 1.16 | 0.99 | 1.22 | 1.1 | 1.24 | 1.16 | 1.22 | 1.127 | 1.22 | 1.04 | 1.1355 | 1.184 | 1.12 | 1.1583 | 1.13 | 1.13 | 1.005 | 1.18 | 1.108 | 1.11 | 1.02 | 1.1589 | 1.05 | 20
| 1 | 6 | 1.131 | 1.14 | 1.2109 | 1.07 | 0.98 | 1.23 | 1.13 | 1.19 | 1.14 | 1.16 | 1.129 | 1.2 | 1.05 | 1.1067 | 1.186 | 1.11 | 1.1574 | 1.1 | 1.14 | 0.999 | 1.14 | 1.064 | 1.06 | 1.09 | 1.1519 | 1.03
| Mean |  | 1.1276 | 1.1467 | 1.1582 | 1.1283 | 0.99 | 1.2183 | 1.13 | 1.1883 | 1.1567 | 1.1733 | 1.129 | 1.2017 | 1.055 | 1.1347 | 1.1807 | 1.1117 | 1.1555 | 1.1167 | 1.1083 | 0.9955 | 1.1383 | 1.0744 | 1.0783 | 1.0683 | 1.1584 | 1.0467
| Median |  | 1.1295 | 1.15 | 1.1634 | 1.14 | 0.99 | 1.215 | 1.13 | 1.185 | 1.16 | 1.17 | 1.129 | 1.195 | 1.055 | 1.1354 | 1.185 | 1.11 | 1.1554 | 1.12 | 1.11 | 0.9935 | 1.145 | 1.069 | 1.075 | 1.07 | 1.1576 | 1.04
| Std Dev. |  | 0.0076372 | 0.024221 | 0.036445 | 0.03656 | 0.0063246 | 0.0098319 | 0.02 | 0.043551 | 0.015055 | 0.026583 | 0.0075631 | 0.029269 | 0.02429 | 0.020742 | 0.015769 | 0.0075277 | 0.0023784 | 0.015055 | 0.033116 | 0.033887 | 0.033116 | 0.01929 | 0.017224 | 0.027869 | 0.0091013 | 0.033862
| Rel.Std.Dev. |  | 0.6773% | 2.112% | 3.147% | 3.24% | 0.6388% | 0.807% | 1.77% | 3.665% | 1.302% | 2.266% | 0.6699% | 2.436% | 2.302% | 1.828% | 1.336% | 0.6772% | 0.2058% | 1.348% | 2.988% | 3.404% | 2.909% | 1.795% | 1.597% | 2.609% | 0.7857% | 3.235%
| PDM3 |  | -0.3777% | 1.304% | 2.32% | -0.3159% | -12.54% | 7.635% | -0.1686% | 4.985% | 2.187% | 3.66% | -0.257% | 6.163% | -6.795% | 0.2476% | 4.308% | -1.788% | 2.082% | -1.347% | -2.083% | -12.05% | 0.5676% | -5.076% | -4.733% | -5.617% | 2.342% | -7.531%
| Z-Score (Absolute) |  | 0.04 | 0.4 | 0.67 | 0.03 | 3.27 | 2.08 | 0.01 | 1.38 | 0.64 | 1.03 | 0.01 | 1.69 | 1.74 | 0.12 | 1.2 | 0.42 | 0.61 | 0.3 | 0.5 | 3.14 | 0.21 | 1.29 | 1.2 | 1.43 | 0.68 | 1.94
| Analytical results for Cd in OREAS 607c (Certified Value 1.81 ppm) | [27 empty] | Certified
Cd | Round | Replicate | Lab | Lab | Lab | Lab | Lab | Lab | Lab | Lab | Lab | Lab | Lab | Lab | Lab | Lab | Lab | Lab | Lab | Lab | Lab | Lab | Lab | Lab | Lab | Lab | Lab |  | 1
| No | No | 2.01 | 2.02 | 2.03 | 2.04 | 2.06 | 2.07 | 2.08 | 2.09 | 2.10 | 2.11 | 2.12 | 2.13 | 2.14 | 2.15 | 2.16 | 2.17 | 2.19 | 2.20 | 2.21 | 2.22 | 2.23 | 2.24 | 2.25 | 2.26 | 2.27 |  | ppm
|  |  | 4A*MS | 4A*MS | 4A*OES | 4A*MS | 4A*MS | 4A*OES/MS | 4A*OES/MS | 4A*OES/MS | 4A*OES/MS | 4A*OES/MS | 4A*MS | 4A*MS | 4A*OES/MS | 4A*MS | 4A*OES | 4A*OES/MS | 4A*OES/MS | 4A*OES/MS | 4A*MS | 4A*MS | 4A*OES/MS | 4A*OES/MS | 4A*OES/MS | 4A*MS | 4A*OES/MS |  | 2
3
| 1 | 1 | 1.94 | 1.87 | 1.5313 | 1.8 | 2.34 | 1.93 | 1.84 | 1.71 | 1.78 | 1.68 | 1.82 | 1.94 | 1.93 | 1.8408 | 2 | 2.01 | 2 | 1.38 | 1.88 | 2.24 | 1.7 | 1.64 | 1.8 | 1.24 | 1.78 |  | 1
| 1 | 2 | 1.88 | 1.91 | 1.7461 | 1.71 | 1.73 | 1.93 | 1.94 | 1.88 | 1.78 | 1.84 | 1.82 | 1.92 | 1.92 | 1.8017 | 2 | 2.14 | 2 | 1.46 | 1.99 | 2.1 | 1.58 | 1.67 | 1.7 | 1.84 | 1.71 |  | 16
| 1 | 3 | 1.88 | 1.9 | 1.7444 | 1.66 | 2.37 | 1.95 | 1.82 | 1.78 | 1.83 | 1.71 | 1.96 | 1.97 | 1.98 | 1.9099 | 2 | 2.09 | 2 | 1.48 | 1.77 | 1.99 | 1.64 | 1.69 | 1.7 | 1.84 | 1.63 |  | 16
| 1 | 4 | 1.83 | 1.93 | 1.7224 | 1.8 | 2.54 | 1.95 | 1.82 | 1.89 | 1.72 | 1.7 | 1.88 | 1.85 | 1.88 | 1.7756 | 2 | 2.1 | 2 | 1.46 | 1.82 | 2.14 | 1.6 | 1.72 | 1.9 | 1.77 | 1.65 |  | 1.8141
| 1 | 5 | 1.84 | 1.93 | 1.7494 | 1.86 | 2.68 | 1.94 | 1.79 | 1.87 | 1.83 | 1.82 | 1.83 | 1.93 | 1.97 | 1.8061 | 2 | 2.17 | 2 | 1.42 | 1.87 | 2.19 | 1.62 | 1.68 | 1.8 | 1.83 | 1.65 |  | 21
| 1 | 6 | 1.9 | 1.86 | 1.4948 | 1.62 | 2.6 | 1.89 | 1.84 | 1.83 | 1.76 | 1.67 | 1.8 | 1.92 | 1.9 | 1.7783 | 2 | 1.94 | 2 | 1.43 | 1.8 | 2.26 | 1.7 | 1.68 | 1.8 | 1.82 | 1.67
| Mean |  | 1.8783 | 1.9 | 1.6647 | 1.7417 | 2.3767 | 1.9317 | 1.8417 | 1.8267 | 1.7833 | 1.7367 | 1.8517 | 1.9217 | 1.93 | 1.8187 | 2 | 2.075 | 2 | 1.4383 | 1.855 | 2.1533 | 1.64 | 1.68 | 1.7833 | 1.7233 | 1.6817
| Median |  | 1.88 | 1.905 | 1.7334 | 1.755 | 2.455 | 1.935 | 1.83 | 1.85 | 1.78 | 1.705 | 1.825 | 1.925 | 1.925 | 1.8039 | 2 | 2.095 | 2 | 1.445 | 1.845 | 2.165 | 1.63 | 1.68 | 1.8 | 1.825 | 1.66
| Std Dev. |  | 0.040208 | 0.029665 | 0.11843 | 0.093041 | 0.34297 | 0.022286 | 0.051543 | 0.070048 | 0.042269 | 0.073937 | 0.05947 | 0.039707 | 0.038987 | 0.050488 | 0 | 0.085499 | 0 | 0.036009 | 0.078166 | 0.099933 | 0.050596 | 0.026077 | 0.075277 | 0.23822 | 0.055287
| Rel.Std.Dev. |  | 2.141% | 1.561% | 7.114% | 5.342% | 14.43% | 1.154% | 2.799% | 3.835% | 2.37% | 4.257% | 3.212% | 2.066% | 2.02% | 2.776% | 0% | 4.12% | 0% | 2.504% | 4.214% | 4.641% | 3.085% | 1.552% | 4.221% | 13.82% | 3.288%
| PDM3 |  | 3.539% | 4.734% | -8.234% | -3.994% | 31.01% | 6.479% | 1.518% | 0.6912% | -1.697% | -4.27% | 2.069% | 5.928% | 6.387% | 0.2526% | 10.25% | 14.38% | 10.25% | -20.71% | 2.253% | 18.7% | -9.598% | -7.394% | -1.697% | -5.005% | -7.302%
| Z-Score (Absolute) |  | 0.37 | 0.52 | 1.15 | 0.6 | 3.9 | 0.75 | 0.11 | 0 | 0.31 | 0.64 | 0.18 | 0.67 | 0.73 | 0.06 | NA | 1.76 | NA | 2.76 | 0.2 | 2.32 | 1.32 | 1.04 | 0.31 | 0.73 | 1.03
Results from laboratories 2.16 and 2.19 were removed due to their 1 ppm reading resolution.
| Analytical results for Ce in OREAS 607c (Certified Value 85 ppm) | [27 empty] | Certified
Ce | Round | Replicate | Lab | Lab | Lab | Lab | Lab | Lab | Lab | Lab | Lab | Lab | Lab | Lab | Lab | Lab | Lab | Lab | Lab | Lab | Lab | Lab | [6 empty] | 1
| No | No | 2.01 | 2.04 | 2.06 | 2.07 | 2.08 | 2.09 | 2.10 | 2.11 | 2.12 | 2.13 | 2.14 | 2.15 | 2.18 | 2.19 | 2.20 | 2.21 | 2.23 | 2.24 | 2.25 | 2.27 | [6 empty] | ppm
|  |  | 4A*MS | 4A*MS | 4A*MS | 4A*OES/MS | 4A*OES/MS | 4A*OES/MS | 4A*OES/MS | 4A*OES/MS | 4A*MS | 4A*MS | 4A*OES/MS | 4A*MS | 4A*MS | 4A*OES/MS | 4A*OES/MS | 4A*MS | 4A*OES/MS | 4A*OES/MS | 4A*OES/MS | 4A*OES/MS | [6 empty] | 0
1
| 1 | 1 | 91.24 | 82.9 | 104.44 | 87.1 | 84.1 | 85 | 89.8 | 82.6 | 83.56 | 77.4 | 71.99 | 89.5095 | 84.5104 | 80 | 86.7 | 71.08 | 91 | 92.2 | 84.5 | 80.09 | [6 empty] | 1
| 1 | 2 | 92.6 | 86 | 105.77 | 87.9 | 85.8 | 89.3 | 88.5 | 83.4 | 86.8 | 73.6 | 71.67 | 90.2708 | 84.4192 | 84 | 86.1 | 81.07 | 85 | 88.3 | 84.9 | 78.68 | [6 empty] | 17
| 1 | 3 | 89.33 | 86.5 | 104.93 | 84.1 | 81.8 | 89 | 89.8 | 79.6 | 86.08 | 78.7 | 70.93 | 89.5367 | 84.436 | 84 | 82 | 74.7 | 86 | 77.2 | 83.6 | 77.05 | [6 empty] | 16
| 1 | 4 | 92.05 | 82.6 | 102.55 | 85.9 | 80.5 | 94 | 85.1 | 78.9 | 86.14 | 74.8 | 70.32 | 90.9581 | 84.517 | 80 | 79 | 78.19 | 83 | 88.8 | 83.4 | 73.49 | [6 empty] | 84.8084
| 1 | 5 | 92.01 | 97.01 | 104.16 | 85.3 | 81.9 | 93.4 | 92.3 | 88.5 | 85.92 | 77.7 | 71.79 | 88.4058 | 84.5546 | 86 | 84 | 77.74 | 87 | 67.7 | 80.7 | 78.76 | [6 empty] | 22
| 1 | 6 | 90.49 | 84.8 | 97.57 | 86.5 | 83 | 90.5 | 85.7 | 81.7 | 85.18 | 76.6 | 69.58 | 90.6315 | 84.5532 | 81 | 85.2 | 72.79 | 84 | 87.8 | 82.3 | 72.96
| Mean |  | 91.2867 | 86.635 | 103.2367 | 86.1333 | 82.85 | 90.2 | 88.5333 | 82.45 | 85.6133 | 76.4667 | 71.0467 | 89.8854 | 84.4984 | 82.5 | 83.8333 | 75.9283 | 86 | 83.6667 | 83.2333 | 76.8383
| Median |  | 91.625 | 85.4 | 104.3 | 86.2 | 82.45 | 89.9 | 89.15 | 82.15 | 86 | 77 | 71.3 | 89.9037 | 84.5137 | 82.5 | 84.6 | 76.22 | 85.5 | 88.05 | 83.5 | 77.865
| Std Dev. |  | 1.208 | 5.3228 | 2.9721 | 1.3471 | 1.8876 | 3.2882 | 2.7281 | 3.4297 | 1.1315 | 1.918 | 0.95118 | 0.92822 | 0.057996 | 2.51 | 2.8974 | 3.7336 | 2.8284 | 9.3217 | 1.5384 | 2.965
| Rel.Std.Dev. |  | 1.323% | 6.144% | 2.879% | 1.564% | 2.278% | 3.645% | 3.081% | 4.16% | 1.322% | 2.508% | 1.339% | 1.033% | 0.06864% | 3.042% | 3.456% | 4.917% | 3.289% | 11.14% | 1.848% | 3.859%
| PDM3 |  | 7.639% | 2.154% | 21.73% | 1.562% | -2.309% | 6.357% | 4.392% | -2.781% | 0.9492% | -9.836% | -16.23% | 5.986% | -0.3655% | -2.722% | -1.15% | -10.47% | 1.405% | -1.346% | -1.857% | -9.398%
| Z-Score (Absolute) |  | 2.16 | 0.75 | 5.8 | 0.6 | 0.4 | 1.83 | 1.33 | 0.52 | 0.44 | 2.34 | 3.99 | 1.74 | 0.1 | 0.51 | 0.1 | 2.5 | 0.56 | 0.15 | 0.28 | 2.23
| Analytical results for Co in OREAS 607c (Certified Value 2.54 ppm) | [27 empty] | Certified
Co | Round | Replicate | Lab | Lab | Lab | Lab | Lab | Lab | Lab | Lab | Lab | Lab | Lab | Lab | Lab | Lab | Lab | Lab | Lab | Lab | Lab | Lab | Lab | Lab | Lab | Lab | Lab |  | 1
| No | No | 2.01 | 2.02 | 2.03 | 2.04 | 2.06 | 2.07 | 2.08 | 2.09 | 2.10 | 2.11 | 2.12 | 2.13 | 2.14 | 2.15 | 2.16 | 2.17 | 2.18 | 2.19 | 2.20 | 2.22 | 2.23 | 2.24 | 2.25 | 2.26 | 2.27 |  | ppm
|  |  | 4A*MS | 4A*MS | 4A*OES | 4A*MS | 4A*MS | 4A*OES/MS | 4A*OES/MS | 4A*OES/MS | 4A*OES/MS | 4A*OES/MS | 4A*MS | 4A*MS | 4A*OES/MS | 4A*MS | 4A*OES | 4A*OES/MS | 4A*MS | 4A*OES/MS | 4A*OES/MS | 4A*MS | 4A*OES/MS | 4A*OES/MS | 4A*OES/MS | 4A*MS | 4A*OES/MS |  | 2
3
| 1 | 1 | 2.6 | 3 | 2.3024 | 2.1 | 3.41 | 2.6 | 2.2 | 2.3 | 2.7 | 2.3 | 2.6 | 3 | 2.7 | 2.4911 | 2 | 2.49 | 2.8451 | 2 | 1.4 | 2.3 | 2.9 | 2.5 | 2 | 1.6 | 2.4 |  | 1
| 1 | 2 | 2.6 | 3 | 2.2073 | 2.1 | 2.41 | 2.6 | 2.4 | 2.7 | 2.6 | 2.5 | 2.5 | 2.9 | 2.5 | 2.5126 | 2 | 2.43 | 2.8075 | 2 | 1.3 | 2.5 | 2.86 | 2.3 | 2 | 2.4 | 2.3 |  | 18
| 1 | 3 | 2.5 | 3 | 2.2857 | 2.4 | 3.4 | 2.4 | 2.3 | 2.5 | 2.7 | 2.2 | 2.7 | 3 | 2.6 | 2.5065 | 2 | 2.43 | 2.8874 | 2 | 1.3 | 2.6 | 2.81 | 2.4 | 2 | 2.8 | 2.4 |  | 16
| 1 | 4 | 2.6 | 3 | 2.4049 | 2.1 | 3.34 | 2.5 | 2.3 | 2.6 | 2.6 | 2.3 | 2.7 | 2.9 | 2.6 | 2.6201 | 2 | 2.48 | 2.8788 | 2 | 1 | 2.7 | 2.9 | 2.4 | 2 | 2.4 | 2.3 |  | 2.5375
| 1 | 5 | 2.6 | 3 | 2.4104 | 2.2 | 3.35 | 2.5 | 2.2 | 2.5 | 3 | 2.6 | 2.5 | 3 | 2.7 | 2.6236 | 2 | 2.41 | 2.833 | 2 | 1.2 | 2.6 | 2.78 | 2.5 | 2 | 2.4 | 2.4 |  | 23
| 1 | 6 | 2.6 | 3 | 2.2195 | 2.3 | 3.37 | 2.5 | 2.3 | 2.5 | 2.7 | 2.3 | 2.7 | 3 | 2.6 | 2.5711 | 2 | 2.37 | 2.8429 | 2 | 1.4 | 2.6 | 2.8 | 2.5 | 2 | 2.5 | 2.4
| Mean |  | 2.5833 | 3 | 2.3051 | 2.2 | 3.2133 | 2.5167 | 2.2833 | 2.5167 | 2.7167 | 2.3667 | 2.6167 | 2.9667 | 2.6167 | 2.5542 | 2 | 2.435 | 2.8491 | 2 | 1.2667 | 2.55 | 2.8417 | 2.4333 | 2 | 2.35 | 2.3667
| Median |  | 2.6 | 3 | 2.2941 | 2.15 | 3.36 | 2.5 | 2.3 | 2.5 | 2.7 | 2.3 | 2.65 | 3 | 2.6 | 2.5418 | 2 | 2.43 | 2.844 | 2 | 1.3 | 2.6 | 2.835 | 2.45 | 2 | 2.4 | 2.4
| Std Dev. |  | 0.040825 | 0 | 0.087537 | 0.12649 | 0.3945 | 0.075277 | 0.075277 | 0.13292 | 0.1472 | 0.15055 | 0.098319 | 0.05164 | 0.075277 | 0.059034 | 0 | 0.044609 | 0.029613 | 0 | 0.15055 | 0.13784 | 0.052313 | 0.08165 | 0 | 0.39875 | 0.05164
| Rel.Std.Dev. |  | 1.58% | 0% | 3.798% | 5.75% | 12.28% | 2.991% | 3.297% | 5.281% | 5.418% | 6.361% | 3.757% | 1.741% | 2.877% | 2.311% | 0% | 1.832% | 1.039% | 0% | 11.89% | 5.406% | 1.841% | 3.355% | 0% | 16.97% | 2.182%
| PDM3 |  | 1.808% | 18.23% | -9.159% | -13.3% | 26.64% | -0.8193% | -10.01% | -0.8193% | 7.063% | -6.731% | 3.122% | 16.91% | 3.122% | 0.6586% | -21.18% | -4.038% | 12.28% | -21.18% | -50.08% | 0.4943% | 11.99% | -4.103% | -21.18% | -7.388% | -6.731%
| Z-Score (Absolute) |  | 0.3 | NA | 0.95 | 1.42 | 3.13 | 0 | 1.05 | 0 | 0.9 | 0.67 | 0.45 | 2.02 | 0.45 | 0.17 | NA | 0.37 | 1.49 | NA | 5.62 | 0.15 | 1.46 | 0.37 | NA | 0.75 | 0.67
Results from laboratories 2.02, 2.16, 2.19 and 2.25 were removed due to their 1 ppm reading resolution.
| Analytical results for Cr in OREAS 607c (Certified Value 12.4 ppm) | [27 empty] | Certified
Cr | Round | Replicate | Lab | Lab | Lab | Lab | Lab | Lab | Lab | Lab | Lab | Lab | Lab | Lab | Lab | Lab | Lab | Lab | Lab | Lab | Lab | Lab | Lab | Lab | Lab |  |  |  | 1
| No | No | 2.01 | 2.02 | 2.03 | 2.04 | 2.06 | 2.07 | 2.08 | 2.09 | 2.10 | 2.11 | 2.12 | 2.13 | 2.14 | 2.15 | 2.16 | 2.17 | 2.19 | 2.20 | 2.22 | 2.23 | 2.24 | 2.25 | 2.27 |  |  |  | ppm
|  |  | 4A*OES | 4A*OES | 4A*OES | 4A*MS | 4A*MS | 4A*OES/MS | 4A*OES/MS | 4A*OES/MS | 4A*OES/MS | 4A*OES/MS | 4A*OES/MS | 4A*MS | 4A*OES/MS | 4A*MS | 4A*OES | 4A*OES/MS | 4A*OES/MS | 4A*OES/MS | 4A*MS | 4A*OES/MS | 4A*OES/MS | 4A*OES/MS | 4A*OES/MS |  |  |  | 1
1
| 1 | 1 | 14 | 14 | 11.4581 | 11 | 29.23 | 12 | 13 | 11 | 12 | 13 | 13 | 13 | 15 | 12.4281 | 12 | 11.2 | 12 | 10 | 13 | NA | 11 | 17 | 11 |  |  |  | 1
| 1 | 2 | 16 | 15 | 14.0362 | 9 | 19.56 | 12 | 13 | 12 | 12 | 12 | 11 | 12 | 14 | 12.6297 | 14 | 11.5 | 13 | 10 | 12 | NA | 12 | 17 | 10 |  |  |  | 19
| 1 | 3 | 14 | 13 | 11.7315 | 9 | 32.74 | 12 | 12 | 12 | 14 | 12 | 11 | 14 | 13 | 12.5896 | 14 | 11.5 | 12 | 15 | 12 | NA | 11 | 18 | 11 |  |  |  | 16
| 1 | 4 | 14 | 13 | 11.4624 | 12 | 28.31 | 13 | 12 | 11 | 12 | 12 | 12 | 12 | 13 | 12.83 | 14 | 11.6 | 11 | 12 | 12 | NA | 10 | 19 | 11 |  |  |  | 12.35
| 1 | 5 | 15 | 14 | 13.0046 | 15 | 31.72 | 13 | 12 | 12 | 12 | 13 | 11 | 14 | 14 | 12.2043 | 13 | 12.2 | 13 | 10 | 13 | NA | 12 | 21 | 10 |  |  |  | 24
| 1 | 6 | 14 | 13 | 13.6868 | 14 | 31.89 | 12 | 13 | 11 | 12 | 12 | 10 | 13 | 14 | 12.341 | 13 | 12 | 14 | 11 | 12 | NA | 15 | 16 | 11
| Mean |  | 14.5 | 13.6667 | 12.5633 | 11.6667 | 28.9083 | 12.3333 | 12.5 | 11.5 | 12.3333 | 12.3333 | 11.3333 | 13 | 13.8333 | 12.5038 | 13.3333 | 11.6667 | 12.5 | 11.3333 | 12.3333 |  | 11.8333 | 18 | 10.6667
| Median |  | 14 | 13.5 | 12.368 | 11.5 | 30.475 | 12 | 12.5 | 11.5 | 12 | 12 | 11 | 13 | 14 | 12.5088 | 13.5 | 11.55 | 12.5 | 10.5 | 12 |  | 11.5 | 17.5 | 11
| Std Dev. |  | 0.83666 | 0.8165 | 1.162 | 2.5033 | 4.8853 | 0.5164 | 0.54772 | 0.54772 | 0.8165 | 0.5164 | 1.0328 | 0.89443 | 0.75277 | 0.22429 | 0.8165 | 0.36697 | 1.0488 | 1.9664 | 0.5164 |  | 1.7224 | 1.7889 | 0.5164
| Rel.Std.Dev. |  | 5.77% | 5.974% | 9.249% | 21.46% | 16.9% | 4.187% | 4.382% | 4.763% | 6.62% | 4.187% | 9.113% | 6.88% | 5.442% | 1.794% | 6.124% | 3.145% | 8.39% | 17.35% | 4.187% |  | 14.56% | 9.938% | 4.841%
| PDM3 |  | 17.41% | 10.66% | 1.727% | -5.533% | 134.1% | -0.1351% | 1.214% | -6.883% | -0.1351% | -0.1351% | -8.232% | 5.263% | 12.01% | 1.245% | 7.962% | -5.533% | 1.214% | -8.232% | -0.1351% |  | -4.184% | 45.75% | -13.63%
| Z-Score (Absolute) |  | 1.87 | 1.12 | 0.13 | 0.67 | 14.83 | 0.07 | 0.07 | 0.82 | 0.07 | 0.07 | 0.97 | 0.52 | 1.27 | 0.08 | 0.82 | 0.67 | 0.07 | 0.97 | 0.07 | NA | 0.52 | 5.02 | 1.57
| Analytical results for Cs in OREAS 607c (Certified Value 6.32 ppm) | [27 empty] | Certified
Cs | Round | Replicate | Lab | Lab | Lab | Lab | Lab | Lab | Lab | Lab | Lab | Lab | Lab | Lab | Lab | Lab | Lab | Lab | Lab | Lab | Lab | Lab | [6 empty] | 1
| No | No | 2.01 | 2.02 | 2.03 | 2.04 | 2.07 | 2.08 | 2.09 | 2.10 | 2.11 | 2.12 | 2.13 | 2.14 | 2.15 | 2.17 | 2.18 | 2.20 | 2.21 | 2.24 | 2.25 | 2.27 | [6 empty] | ppm
|  |  | 4A*MS | 4A*MS | 4A*OES | 4A*MS | 4A*OES/MS | 4A*OES/MS | 4A*OES/MS | 4A*OES/MS | 4A*OES/MS | 4A*MS | 4A*MS | 4A*OES/MS | 4A*MS | 4A*OES/MS | 4A*MS | 4A*OES/MS | 4A*MS | 4A*OES/MS | 4A*OES/MS | 4A*OES/MS | [6 empty] | 2
3
| 1 | 1 | 6.49 | 6.4 | 5.9287 | 6.5 | 6.3 | 6.37 | 6.32 | 6.09 | 6.27 | 6.39 | 6.39 | 6.16 | 6.2445 | 6.29 | 5.4472 | 6.5 | 5.79 | 6 | 6.2 | 6.2 | [6 empty] | 1
| 1 | 2 | 6.56 | 6.3 | 6.3248 | 6.7 | 6.55 | 6.68 | 6.67 | 5.97 | 6.5 | 6.25 | 6.26 | 6.13 | 6.3442 | 6.49 | 5.5125 | 6.6 | 6.09 | 6 | 6.48 | 6 | [6 empty] | 58
| 1 | 3 | 6.56 | 6.3 | 5.9962 | 6.4 | 6.24 | 6.35 | 6.73 | 6.01 | 6.13 | 6.39 | 6.54 | 6.18 | 6.3731 | 6.31 | 5.407 | 6.8 | 5.59 | 6 | 6.17 | 6 | [6 empty] | 16
| 1 | 4 | 6.55 | 6.3 | 6.0221 | 6.4 | 6.38 | 6.3 | 7.02 | 5.91 | 6.11 | 6.35 | 6.19 | 6.12 | 6.2767 | 6.55 | 5.4146 | 6.4 | 5.84 | 6 | 6.13 | 5.8 | [6 empty] | 6.3238
| 1 | 5 | 6.63 | 6.3 | 6.4134 | 4.8 | 6.4 | 6.26 | 7.1 | 6.28 | 6.5 | 6.34 | 6.47 | 6.18 | 6.1868 | 6.5 | 5.4734 | 6.6 | 5.8 | 6 | 6.16 | 6.2 | [6 empty] | 25
| 1 | 6 | 6.43 | 6.3 | 5.7497 | 6 | 6.32 | 6.51 | 6.8 | 5.8 | 6.19 | 6.45 | 6.39 | 6.09 | 6.2238 | 6.47 | 5.4057 | 6.7 | 5.65 | 6 | 6.24 | 6
| Mean |  | 6.5367 | 6.3167 | 6.0725 | 6.1333 | 6.365 | 6.4117 | 6.7733 | 6.01 | 6.2833 | 6.3617 | 6.3733 | 6.1433 | 6.2748 | 6.435 | 5.4434 | 6.6 | 5.7933 | 6 | 6.23 | 6.0333
| Median |  | 6.555 | 6.3 | 6.0092 | 6.4 | 6.35 | 6.36 | 6.765 | 5.99 | 6.23 | 6.37 | 6.39 | 6.145 | 6.2606 | 6.48 | 5.4309 | 6.6 | 5.795 | 6 | 6.185 | 6
| Std Dev. |  | 0.068605 | 0.040825 | 0.25023 | 0.69186 | 0.10728 | 0.15664 | 0.27797 | 0.16432 | 0.17682 | 0.067057 | 0.12972 | 0.036148 | 0.071741 | 0.10803 | 0.043048 | 0.14142 | 0.17443 | 0 | 0.12806 | 0.15055
| Rel.Std.Dev. |  | 1.05% | 0.6463% | 4.121% | 11.28% | 1.686% | 2.443% | 4.104% | 2.734% | 2.814% | 1.054% | 2.035% | 0.5884% | 1.143% | 1.679% | 0.7908% | 2.143% | 3.011% | 0% | 2.056% | 2.495%
| PDM3 |  | 3.365% | -0.1135% | -3.975% | -3.013% | 0.6508% | 1.389% | 7.108% | -4.963% | -0.6406% | 0.5981% | 0.7826% | -2.854% | -0.7748% | 1.758% | -13.92% | 4.367% | -8.389% | -5.121% | -1.484% | -4.594%
| Z-Score (Absolute) |  | 1.14 | 0.15 | 0.95 | 0.67 | 0.37 | 0.58 | 2.2 | 1.23 | 0 | 0.35 | 0.4 | 0.63 | 0.04 | 0.68 | 3.78 | 1.42 | 2.2 | NA | 0.24 | 1.12
Results from laboratory 2.24 were removed due to their 1 ppm reading resolution.
| Analytical results for Cu in OREAS 607c (Certified Value 0.057 wt.%) | [27 empty] | Certified
Cu | Round | Replicate | Lab | Lab | Lab | Lab | Lab | Lab | Lab | Lab | Lab | Lab | Lab | Lab | Lab | Lab | Lab | Lab | Lab | Lab | Lab | Lab | Lab | Lab | Lab | Lab | Lab | Lab | 1
| No | No | 2.01 | 2.02 | 2.03 | 2.04 | 2.06 | 2.07 | 2.08 | 2.09 | 2.10 | 2.11 | 2.12 | 2.13 | 2.14 | 2.15 | 2.16 | 2.17 | 2.18 | 2.19 | 2.20 | 2.21 | 2.22 | 2.23 | 2.24 | 2.25 | 2.26 | 2.27 | wt.%
|  |  | 4A*MS | 4A*OES | 4A*OES | 4A*MS | 4A*MS | 4A*OES/MS | 4A*OES/MS | 4A*OES/MS | 4A*OES/MS | 4A*OES/MS | 4A*OES/MS | 4A*MS | 4A*OES/MS | 4A*MS | 4A*OES | 4A*OES/MS | 4A*OES | 4A*OES/MS | 4A*OES/MS | 4A*OES | 4A*MS | 4A*OES/MS | 4A*OES/MS | 4A*OES/MS | 4A*MS | 4A*OES/MS | 3
3
| 1 | 1 | 0.05674 | 0.056 | 0.056028 | 0.05979 | 0.0494 | 0.0578 | 0.0564 | 0.0537 | 0.0587 | 0.0533 | 0.0567 | 0.061 | 0.0548 | 0.055861 | 0.05386 | 0.05505 | 0.057706 | 0.0544 | 0.05282 | 0.05 | 0.0573 | 0.0567 | 0.0536 | 0.0564 | 0.05698 | 0.05396 | 1
| 1 | 2 | 0.05663 | 0.0568 | 0.053776 | 0.06082 | 0.0498 | 0.0581 | 0.0553 | 0.0581 | 0.0588 | 0.0553 | 0.0561 | 0.0603 | 0.05436 | 0.05665 | 0.05513 | 0.05583 | 0.057077 | 0.0548 | 0.05168 | 0.0513 | 0.0574 | 0.057 | 0.0537 | 0.0571 | 0.05676 | 0.05228 | 20
| 1 | 3 | 0.05615 | 0.057 | 0.055842 | 0.06154 | 0.0499 | 0.0574 | 0.0561 | 0.0568 | 0.057 | 0.0551 | 0.0568 | 0.0634 | 0.05519 | 0.057476 | 0.05343 | 0.05554 | 0.057663 | 0.0556 | 0.05019 | 0.0503 | 0.0579 | 0.0568 | 0.0539 | 0.0566 | 0.05709 | 0.05223 | 16
| 1 | 4 | 0.05704 | 0.0571 | 0.056554 | 0.06033 | 0.0496 | 0.0579 | 0.0556 | 0.0594 | 0.0585 | 0.0534 | 0.0574 | 0.0588 | 0.05532 | 0.058172 | 0.05523 | 0.05621 | 0.057946 | 0.0544 | 0.0485 | 0.0503 | 0.0579 | 0.0568 | 0.054 | 0.0568 | 0.05682 | 0.05017 | 0.056527
| 1 | 5 | 0.05632 | 0.0567 | 0.053782 | 0.06168 | 0.0497 | 0.0575 | 0.0559 | 0.0592 | 0.0587 | 0.0579 | 0.0565 | 0.0624 | 0.0541 | 0.057434 | 0.05393 | 0.05577 | 0.057899 | 0.0559 | 0.05149 | 0.0502 | 0.0584 | 0.0562 | 0.0537 | 0.0576 | 0.05711 | 0.0517 | 26
| 1 | 6 | 0.05653 | 0.0568 | 0.057988 | 0.06005 | 0.0495 | 0.0592 | 0.057 | 0.0576 | 0.0572 | 0.0538 | 0.0566 | 0.0615 | 0.0544 | 0.056405 | 0.05454 | 0.05551 | 0.057837 | 0.0539 | 0.05361 | 0.0518 | 0.0578 | 0.056 | 0.0539 | 0.0581 | 0.05673 | 0.05232
| Mean |  | 0.056568 | 0.056733 | 0.055662 | 0.060702 | 0.04965 | 0.057983 | 0.05605 | 0.057467 | 0.05815 | 0.0548 | 0.056683 | 0.061233 | 0.054695 | 0.057 | 0.054353 | 0.055652 | 0.057688 | 0.054833 | 0.051382 | 0.05065 | 0.057783 | 0.056583 | 0.0538 | 0.0571 | 0.056915 | 0.05211
| Median |  | 0.05658 | 0.0568 | 0.055935 | 0.060575 | 0.04965 | 0.05785 | 0.056 | 0.05785 | 0.0586 | 0.05445 | 0.05665 | 0.06125 | 0.0546 | 0.057042 | 0.054235 | 0.055655 | 0.057772 | 0.0546 | 0.051585 | 0.0503 | 0.05785 | 0.05675 | 0.0538 | 0.05695 | 0.0569 | 0.052255
| Std Dev. |  | 0.00031429 | 0.00038816 | 0.0016411 | 0.00078331 | 0.00018708 | 0.00064936 | 0.00060249 | 0.0020877 | 0.00082158 | 0.0017413 | 0.00042622 | 0.0016108 | 0.00048989 | 0.0008439 | 0.00073236 | 0.00038784 | 0.00031874 | 0.00077115 | 0.0018363 | 0.00072319 | 0.00039707 | 0.000392 | 0.00015492 | 0.00064498 | 0.00016742 | 0.00122
| Rel.Std.Dev. |  | 0.5556% | 0.6842% | 2.948% | 1.29% | 0.3768% | 1.12% | 1.075% | 3.633% | 1.413% | 3.177% | 0.7519% | 2.631% | 0.8957% | 1.481% | 1.347% | 0.6969% | 0.5525% | 1.406% | 3.574% | 1.428% | 0.6872% | 0.6928% | 0.288% | 1.13% | 0.2942% | 2.341%
| PDM3 |  | 0.0739% | 0.3658% | -1.53% | 7.386% | -12.17% | 2.577% | -0.8431% | 1.663% | 2.872% | -3.054% | 0.2773% | 8.327% | -3.24% | 0.8367% | -3.845% | -1.548% | 2.055% | -2.995% | -9.102% | -10.4% | 2.223% | 0.1004% | -4.824% | 1.014% | 0.6872% | -7.813%
| Z-Score (Absolute) |  | 0 | 0.08 | 0.47 | 2.13 | 3.57 | 0.73 | 0.27 | 0.46 | 0.81 | 0.92 | 0.06 | 2.4 | 0.97 | 0.22 | 1.15 | 0.48 | 0.57 | 0.9 | 2.68 | 3.06 | 0.62 | 0 | 1.43 | 0.27 | 0.17 | 2.3
| Analytical results for Dy in OREAS 607c (Certified Value 3.2 ppm) | [27 empty] | Certified
Dy | Round | Replicate | 2.01: Lab; 2.02: Lab; 2.03: Lab; 2.04: Lab; 2.06: Lab; 2.07: Lab; 2.08: Lab; 2.09: Lab | 1
| No | No | 2.01: 2.01; 2.02: 2.04; 2.03: 2.15; 2.04: 2.18; 2.06: 2.20; 2.07: 2.21; 2.08: 2.25; 2.09: 2.27 | ppm
|  |  | 2.01: 4A*MS; 2.02: 4A*MS; 2.03: 4A*MS; 2.04: 4A*MS; 2.06: 4A*OES/MS; 2.07: 4A*MS; 2.08: 4A*OES/MS; 2.09: 4A*OES/MS | 2
3
| 1 | 1 | 2.01: 3.28; 2.02: 3.4; 2.03: 3.1129; 2.04: 3.2401; 2.06: 3.18; 2.07: 3.28; 2.08: 3.2; 2.09: 3.1 | 1
| 1 | 2 | 2.01: 3.32; 2.02: 3.4; 2.03: 3.1153; 2.04: 3.0639; 2.06: 3.21; 2.07: 3.57; 2.08: 3.1; 2.09: 3 | 21
| 1 | 3 | 2.01: 3.29; 2.02: 3.4; 2.03: 3.2517; 2.04: 3.2273; 2.06: 3.05; 2.07: 3.3; 2.08: 2.9; 2.09: 3 | 16
| 1 | 4 | 2.01: 3.16; 2.02: 3.4; 2.03: 3.2436; 2.04: 3.1041; 2.06: 2.89; 2.07: 3.39; 2.08: 3.2; 2.09: 2.9 | 3.2022
| 1 | 5 | 2.01: 3.21; 2.02: 3; 2.03: 3.0734; 2.04: 3.2277; 2.06: 3.15; 2.07: 3.52; 2.08: 3.1; 2.09: 3.1 | 27
| 1 | 6 | 2.01: 3.14; 2.02: 3.3; 2.03: 3.1754; 2.04: 3.2845; 2.06: 3.18; 2.07: 3.42; 2.08: 3; 2.09: 2.9
| Mean |  | 2.01: 3.2333; 2.02: 3.3167; 2.03: 3.1621; 2.04: 3.1913; 2.06: 3.11; 2.07: 3.4133; 2.08: 3.0833; 2.09: 3
| Median |  | 2.01: 3.245; 2.02: 3.4; 2.03: 3.1454; 2.04: 3.2275; 2.06: 3.165; 2.07: 3.405; 2.08: 3.1; 2.09: 3
| Std Dev. |  | 2.01: 0.074207; 2.02: 0.16021; 2.03: 0.073937; 2.04: 0.086634; 2.06: 0.12116; 2.07: 0.11587; 2.08: 0.1169; 2.09: 0.089443
| Rel.Std.Dev. |  | 2.01: 2.295%; 2.02: 4.83%; 2.03: 2.338%; 2.04: 2.715%; 2.06: 3.896%; 2.07: 3.395%; 2.08: 3.791%; 2.09: 2.981%
| PDM3 |  | 2.01: 0.9733%; 2.02: 3.576%; 2.03: -1.253%; 2.04: -0.3398%; 2.06: -2.878%; 2.07: 6.594%; 2.08: -3.711%; 2.09: -6.313%
| Z-Score (Absolute) |  | 2.01: 0.48; 2.02: 1.18; 2.03: 0.12; 2.04: 0.12; 2.06: 0.56; 2.07: 1.99; 2.08: 0.79; 2.09: 1.49
| Analytical results for Er in OREAS 607c (Certified Value 0.92 ppm) | [27 empty] | Certified
Er | Round | Replicate | 2.01: Lab; 2.02: Lab; 2.03: Lab; 2.04: Lab; 2.06: Lab; 2.07: Lab; 2.08: Lab; 2.09: Lab | 1
| No | No | 2.01: 2.01; 2.02: 2.04; 2.03: 2.15; 2.04: 2.18; 2.06: 2.20; 2.07: 2.21; 2.08: 2.25; 2.09: 2.27 | ppm
|  |  | 2.01: 4A*MS; 2.02: 4A*MS; 2.03: 4A*MS; 2.04: 4A*MS; 2.06: 4A*OES/MS; 2.07: 4A*MS; 2.08: 4A*OES/MS; 2.09: 4A*OES/MS | 2
3
| 1 | 1 | 2.01: 0.92; 2.02: 1; 2.03: 0.94019; 2.04: 0.99708; 2.06: 0.93; 2.07: 0.87; 2.08: 0.9; 2.09: 0.9 | 1
| 1 | 2 | 2.01: 0.95; 2.02: 1; 2.03: 0.9102; 2.04: 1.0185; 2.06: 0.96; 2.07: 0.93; 2.08: 0.9; 2.09: 0.8 | 22
| 1 | 3 | 2.01: 0.91; 2.02: 1; 2.03: 0.9565; 2.04: 0.96419; 2.06: 0.92; 2.07: 0.84; 2.08: 0.8; 2.09: 0.9 | 16
| 1 | 4 | 2.01: 0.9; 2.02: 1; 2.03: 0.99259; 2.04: 1.0227; 2.06: 0.85; 2.07: 0.88; 2.08: 0.8; 2.09: 0.8 | 0.9244
| 1 | 5 | 2.01: 0.96; 2.02: 0.9; 2.03: 0.91078; 2.04: 1.0099; 2.06: 0.93; 2.07: 0.96; 2.08: 0.9; 2.09: 0.9 | 28
| 1 | 6 | 2.01: 0.92; 2.02: 0.9; 2.03: 0.94696; 2.04: 1.0396; 2.06: 0.92; 2.07: 0.93; 2.08: 0.9; 2.09: 0.8
| Mean |  | 2.01: 0.92667; 2.02: 0.96667; 2.03: 0.94287; 2.04: 1.0087; 2.06: 0.91833; 2.07: 0.90167; 2.08: 0.86667; 2.09: 0.85
| Median |  | 2.01: 0.92; 2.02: 1; 2.03: 0.94358; 2.04: 1.0142; 2.06: 0.925; 2.07: 0.905; 2.08: 0.9; 2.09: 0.85
| Std Dev. |  | 2.01: 0.023381; 2.02: 0.05164; 2.03: 0.030916; 2.04: 0.025939; 2.06: 0.03656; 2.07: 0.04535; 2.08: 0.05164; 2.09: 0.054772
| Rel.Std.Dev. |  | 2.01: 2.523%; 2.02: 5.342%; 2.03: 3.279%; 2.04: 2.572%; 2.06: 3.981%; 2.07: 5.03%; 2.08: 5.958%; 2.09: 6.444%
| PDM3 |  | 2.01: 0.2452%; 2.02: 4.572%; 2.03: 1.998%; 2.04: 9.116%; 2.06: -0.6563%; 2.07: -2.459%; 2.08: -6.246%; 2.09: -8.049%
| Z-Score (Absolute) |  | 2.01: 0.09; 2.02: 0.92; 2.03: 0.42; 2.04: 1.79; 2.06: 0.09; 2.07: 0.43; 2.08: 1.16; 2.09: 1.5
| Analytical results for Eu in OREAS 607c (Certified Value 1.26 ppm) | [27 empty] | Certified
Eu | Round | Replicate | 2.01: Lab; 2.02: Lab; 2.03: Lab; 2.04: Lab; 2.06: Lab; 2.07: Lab; 2.08: Lab; 2.09: Lab | 1
| No | No | 2.01: 2.01; 2.02: 2.04; 2.03: 2.15; 2.04: 2.18; 2.06: 2.20; 2.07: 2.21; 2.08: 2.25; 2.09: 2.27 | ppm
|  |  | 2.01: 4A*MS; 2.02: 4A*MS; 2.03: 4A*MS; 2.04: 4A*MS; 2.06: 4A*OES/MS; 2.07: 4A*MS; 2.08: 4A*OES/MS; 2.09: 4A*OES/MS | 2
2
| 1 | 1 | 2.01: 1.29; 2.02: 1.5; 2.03: 1.2553; 2.04: 2.1055; 2.06: 1.35; 2.07: 1.1; 2.08: 1.25; 2.09: 1.1 | 1
| 1 | 2 | 2.01: 1.24; 2.02: 1.5; 2.03: 1.3162; 2.04: 2.0338; 2.06: 1.28; 2.07: 1.35; 2.08: 1.19; 2.09: 1.1 | 23
| 1 | 3 | 2.01: 1.25; 2.02: 1.5; 2.03: 1.389; 2.04: 2.0074; 2.06: 1.19; 2.07: 1.13; 2.08: 1.2; 2.09: 1.1 | 16
| 1 | 4 | 2.01: 1.26; 2.02: 1.5; 2.03: 1.3284; 2.04: 1.9844; 2.06: 1.15; 2.07: 1.29; 2.08: 1.16; 2.09: 1 | 1.2621
| 1 | 5 | 2.01: 1.31; 2.02: 1.2; 2.03: 1.3031; 2.04: 2.081; 2.06: 1.27; 2.07: 1.48; 2.08: 1.07; 2.09: 1.1 | 29
| 1 | 6 | 2.01: 1.29; 2.02: 1.4; 2.03: 1.3282; 2.04: 2.0544; 2.06: 1.3; 2.07: 1.16; 2.08: 1.15; 2.09: 1.1
| Mean |  | 2.01: 1.2733; 2.02: 1.4333; 2.03: 1.32; 2.04: 2.0444; 2.06: 1.2567; 2.07: 1.2517; 2.08: 1.17; 2.09: 1.0833
| Median |  | 2.01: 1.275; 2.02: 1.5; 2.03: 1.3222; 2.04: 2.0441; 2.06: 1.275; 2.07: 1.225; 2.08: 1.175; 2.09: 1.1
| Std Dev. |  | 2.01: 0.027325; 2.02: 0.12111; 2.03: 0.043306; 2.04: 0.045268; 2.06: 0.073666; 2.07: 0.14798; 2.08: 0.060332; 2.09: 0.040825
| Rel.Std.Dev. |  | 2.01: 2.146%; 2.02: 8.449%; 2.03: 3.281%; 2.04: 2.214%; 2.06: 5.862%; 2.07: 11.82%; 2.08: 5.157%; 2.09: 3.768%
| PDM3 |  | 2.01: 0.8862%; 2.02: 13.56%; 2.03: 4.587%; 2.04: 61.98%; 2.06: -0.4343%; 2.07: -0.8305%; 2.08: -7.301%; 2.09: -14.17%
| Z-Score (Absolute) |  | 2.01: 0.07; 2.02: 1.51; 2.03: 0.49; 2.04: 7.01; 2.06: 0.07; 2.07: 0.12; 2.08: 0.85; 2.09: 1.63
| Analytical results for Fe in OREAS 607c (Certified Value 2.24 wt.%) | [27 empty] | Certified
Fe | Round | Replicate | Lab | Lab | Lab | Lab | Lab | Lab | Lab | Lab | Lab | Lab | Lab | Lab | Lab | Lab | Lab | Lab | Lab | Lab | Lab | Lab | Lab | Lab | Lab | Lab | Lab | Lab | 1
| No | No | 2.01 | 2.02 | 2.03 | 2.04 | 2.06 | 2.07 | 2.08 | 2.09 | 2.10 | 2.11 | 2.12 | 2.13 | 2.14 | 2.15 | 2.16 | 2.17 | 2.18 | 2.19 | 2.20 | 2.21 | 2.22 | 2.23 | 2.24 | 2.25 | 2.26 | 2.27 | wt.%
|  |  | 4A*OES | 4A*OES | 4A*OES | 4A*MS | 4A*MS | 4A*OES/MS | 4A*OES/MS | 4A*OES/MS | 4A*OES/MS | 4A*OES/MS | 4A*OES/MS | 4A*MS | 4A*OES/MS | 4A*MS | 4A*OES | 4A*OES/MS | 4A*OES | 4A*OES/MS | 4A*OES/MS | 4A*OES | 4A*MS | 4A*OES/MS | 4A*OES/MS | 4A*OES/MS | 4A*MS | 4A*OES/MS | 2
3
| 1 | 1 | 2.26 | 2.3 | 2.2987 | 2.23 | 2.01 | 2.3 | 2.22 | 2.13 | 2.34 | 2.24 | 2.24 | 2.51 | 2.29 | 2.2149 | 2.24 | 2.22 | 2.3175 | 2.2 | 2.05 | 1.94 | 2.16 | 2.3202 | 2.23 | 2.2 | 2.2083 | 2.13 | 1
| 1 | 2 | 2.27 | 2.25 | 2.2334 | 2.26 | 2 | 2.29 | 2.21 | 2.27 | 2.33 | 2.32 | 2.2 | 2.42 | 2.22 | 2.25 | 2.32 | 2.2 | 2.3167 | 2.22 | 1.91 | 1.84 | 2.18 | 2.3156 | 2.24 | 2.19 | 2.1751 | 2.12 | 24
| 1 | 3 | 2.25 | 2.33 | 2.2982 | 2.26 | 2 | 2.29 | 2.19 | 2.24 | 2.29 | 2.28 | 2.23 | 2.58 | 2.16 | 2.2663 | 2.24 | 2.21 | 2.3175 | 2.23 | 1.98 | 1.84 | 2.22 | 2.2202 | 2.24 | 2.15 | 2.1573 | 2.11 | 16
| 1 | 4 | 2.25 | 2.35 | 2.1822 | 2.22 | 1.99 | 2.3 | 2.17 | 2.33 | 2.32 | 2.22 | 2.25 | 2.4 | 2.23 | 2.298 | 2.29 | 2.22 | 2.3172 | 2.17 | 1.91 | 1.87 | 2.23 | 2.2737 | 2.22 | 2.23 | 2.1608 | 2.06 | 2.242
| 1 | 5 | 2.27 | 2.33 | 2.1933 | 2.34 | 2 | 2.29 | 2.15 | 2.33 | 2.33 | 2.37 | 2.23 | 2.51 | 2.19 | 2.2537 | 2.27 | 2.21 | 2.32 | 2.23 | 2 | 1.91 | 2.23 | 2.2388 | 2.22 | 2.25 | 2.1652 | 2.12 | 30
| 1 | 6 | 2.24 | 2.31 | 2.2848 | 2.21 | 1.99 | 2.3 | 2.23 | 2.27 | 2.26 | 2.25 | 2.23 | 2.51 | 2.2 | 2.2125 | 2.29 | 2.22 | 2.3152 | 2.16 | 2.09 | 1.93 | 2.23 | 2.2659 | 2.22 | 2.24 | 2.1485 | 2.12
| Mean |  | 2.2567 | 2.3117 | 2.2484 | 2.2533 | 1.9983 | 2.295 | 2.195 | 2.2617 | 2.3117 | 2.28 | 2.23 | 2.4883 | 2.215 | 2.2492 | 2.275 | 2.2133 | 2.3174 | 2.2017 | 1.99 | 1.8883 | 2.2083 | 2.2724 | 2.2283 | 2.21 | 2.1692 | 2.11
| Median |  | 2.255 | 2.32 | 2.2591 | 2.245 | 2 | 2.295 | 2.2 | 2.27 | 2.325 | 2.265 | 2.23 | 2.51 | 2.21 | 2.2518 | 2.28 | 2.215 | 2.3174 | 2.21 | 1.99 | 1.89 | 2.225 | 2.2698 | 2.225 | 2.215 | 2.163 | 2.12
| Std Dev. |  | 0.012111 | 0.034881 | 0.052877 | 0.047188 | 0.0075277 | 0.0054772 | 0.030822 | 0.073869 | 0.030605 | 0.056214 | 0.016733 | 0.066758 | 0.044159 | 0.032296 | 0.031464 | 0.008165 | 0.0015581 | 0.030605 | 0.072938 | 0.04446 | 0.030605 | 0.040126 | 0.0098319 | 0.037417 | 0.021073 | 0.025298
| Rel.Std.Dev. |  | 0.5367% | 1.509% | 2.352% | 2.094% | 0.3767% | 0.2387% | 1.404% | 3.266% | 1.324% | 2.466% | 0.7504% | 2.683% | 1.994% | 1.436% | 1.383% | 0.3689% | 0.06724% | 1.39% | 3.665% | 2.354% | 1.386% | 1.766% | 0.4412% | 1.693% | 0.9714% | 1.199%
| PDM3 |  | 0.6556% | 3.109% | 0.2887% | 0.5069% | -10.87% | 2.365% | -2.095% | 0.8786% | 3.109% | 1.696% | -0.5338% | 10.99% | -1.203% | 0.3231% | 1.473% | -1.277% | 3.363% | -1.798% | -11.24% | -15.77% | -1.5% | 1.358% | -0.6082% | -1.426% | -3.246% | -5.886%
| Z-Score (Absolute) |  | 0.32 | 1.33 | 0.17 | 0.26 | 4.43 | 1.03 | 0.81 | 0.41 | 1.33 | 0.75 | 0.17 | 4.58 | 0.45 | 0.18 | 0.66 | 0.48 | 1.44 | 0.69 | 4.58 | 6.45 | 0.57 | 0.61 | 0.2 | 0.54 | 1.29 | 2.38
| Analytical results for Ga in OREAS 607c (Certified Value 22.7 ppm) | [27 empty] | Certified
Ga | Round | Replicate | Lab | Lab | Lab | Lab | Lab | Lab | Lab | Lab | Lab | Lab | Lab | Lab | Lab | Lab | Lab | Lab | Lab | Lab | Lab | Lab | Lab | Lab |  |  |  |  | 1
| No | No | 2.01 | 2.02 | 2.03 | 2.04 | 2.06 | 2.07 | 2.08 | 2.09 | 2.10 | 2.11 | 2.12 | 2.13 | 2.14 | 2.15 | 2.17 | 2.19 | 2.20 | 2.22 | 2.24 | 2.25 | 2.26 | 2.27 |  |  |  |  | ppm
|  |  | 4A*MS | 4A*MS | 4A*OES | 4A*MS | 4A*MS | 4A*OES/MS | 4A*OES/MS | 4A*OES/MS | 4A*OES/MS | 4A*OES/MS | 4A*MS | 4A*MS | 4A*OES/MS | 4A*MS | 4A*OES/MS | 4A*OES/MS | 4A*OES/MS | 4A*OES | 4A*OES/MS | 4A*OES/MS | 4A*MS | 4A*OES/MS |  |  |  |  | 1
2
| 1 | 1 | 23.07 | 23.4 | 21.7957 | 22.52 | 23.36 | 21.9 | 23.3 | 23.1 | 22.6 | 22.4 | 23.37 | 30.2 | 22.5 | 22.8455 | 22.95 | 23 | 22.5 | 21 | 20.7 | 22.4 | 15 | 22.25 |  |  |  |  | 1
| 1 | 2 | 23.01 | 23.4 | 23.6947 | 22.92 | 24.62 | 22.4 | 22.8 | 24.7 | 22.2 | 23.7 | 22.88 | 30.9 | 22.5 | 23.4581 | 24 | 25 | 22.3 | 21 | 19.9 | 22.9 | 22 | 21.73 |  |  |  |  | 25
| 1 | 3 | 22.17 | 23.3 | 22.2594 | 23.24 | 23.79 | 21.5 | 23 | 23.6 | 22.6 | 22.1 | 23.33 | 30.9 | 22.8 | 23.5051 | 23.08 | 23 | 22.9 | 22 | 21.9 | 22 | 22 | 21.37 |  |  |  |  | 16
| 1 | 4 | 22.56 | 23.8 | 22.2119 | 22.32 | 24.41 | 22.4 | 22.5 | 25.1 | 22 | 22.1 | 23.48 | 30 | 22 | 23.7333 | 24.23 | 23 | 22.6 | 21 | 21.1 | 23 | 22 | 21.18 |  |  |  |  | 22.745
| 1 | 5 | 22.33 | 23.4 | 23.7494 | 24.36 | 24.56 | 21.8 | 22.3 | 25.2 | 23.5 | 24.2 | 23.08 | 29.9 | 22.8 | 23.843 | 23.57 | 24 | 22.5 | 22 | 21.4 | 23.2 | 22 | 21.7 |  |  |  |  | 31
| 1 | 6 | 22.44 | 23.3 | 21.2775 | 22.44 | 24.21 | 22.1 | 23.1 | 24.7 | 22.1 | 22.4 | 23.21 | 29 | 22.3 | 23.2536 | 23.51 | 23 | 23 | 22 | 20.7 | 22.8 | 22 | 21.96
| Mean |  | 22.5967 | 23.4333 | 22.4981 | 22.9667 | 24.1583 | 22.0167 | 22.8333 | 24.4 | 22.5 | 22.8167 | 23.225 | 30.15 | 22.4833 | 23.4398 | 23.5567 | 23.5 | 22.6333 | 21.5 | 20.95 | 22.7167 | 20.8333 | 21.6983
| Median |  | 22.5 | 23.4 | 22.2356 | 22.72 | 24.31 | 22 | 22.9 | 24.7 | 22.4 | 22.4 | 23.27 | 30.1 | 22.5 | 23.4816 | 23.54 | 23 | 22.55 | 21.5 | 20.9 | 22.85 | 22 | 21.715
| Std Dev. |  | 0.36713 | 0.18619 | 1.0119 | 0.76333 | 0.49264 | 0.35449 | 0.37771 | 0.85323 | 0.55136 | 0.90203 | 0.21788 | 0.71204 | 0.30605 | 0.35809 | 0.49951 | 0.83666 | 0.26583 | 0.54772 | 0.68629 | 0.44008 | 2.8577 | 0.38737
| Rel.Std.Dev. |  | 1.625% | 0.7946% | 4.498% | 3.324% | 2.039% | 1.61% | 1.654% | 3.497% | 2.45% | 3.953% | 0.9381% | 2.362% | 1.361% | 1.528% | 2.12% | 3.56% | 1.175% | 2.548% | 3.276% | 1.937% | 13.72% | 1.785%
| PDM3 |  | -0.652% | 3.026% | -1.085% | 0.9747% | 6.214% | -3.202% | 0.3885% | 7.277% | -1.077% | 0.3153% | 2.111% | 32.56% | -1.15% | 3.055% | 3.569% | 3.32% | -0.4908% | -5.474% | -7.892% | -0.1244% | -8.405% | -4.602%
| Z-Score (Absolute) |  | 0.17 | 0.67 | 0.27 | 0.2 | 1.4 | 0.75 | 0.07 | 1.64 | 0.27 | 0.05 | 0.46 | 7.43 | 0.29 | 0.68 | 0.8 | 0.74 | 0.13 | 1.28 | 1.83 | 0.05 | 1.95 | 1.08
| Analytical results for Gd in OREAS 607c (Certified Value 5.45 ppm) | [27 empty] | Certified
Gd | Round | Replicate | 2.01: Lab; 2.02: Lab; 2.03: Lab; 2.04: Lab; 2.06: Lab; 2.07: Lab; 2.08: Lab; 2.09: Lab |  |  |  |  | 1
| No | No | 2.01: 2.01; 2.02: 2.04; 2.03: 2.15; 2.04: 2.18; 2.06: 2.20; 2.07: 2.21; 2.08: 2.25; 2.09: 2.27 |  |  |  |  | ppm
|  |  | 2.01: 4A*MS; 2.02: 4A*MS; 2.03: 4A*MS; 2.04: 4A*MS; 2.06: 4A*OES/MS; 2.07: 4A*MS; 2.08: 4A*OES/MS; 2.09: 4A*OES/MS |  |  |  |  | 2
3
| 1 | 1 | 2.01: 5.72; 2.02: 5.7; 2.03: 5.6811; 2.04: 6.1992; 2.06: 5.63; 2.07: 4.59; 2.08: 5.1; 2.09: 5.3 |  |  |  |  | 1
| 1 | 2 | 2.01: 5.73; 2.02: 5.9; 2.03: 5.5947; 2.04: 5.9896; 2.06: 5.74; 2.07: 5.1; 2.08: 4.9; 2.09: 5.1 |  |  |  |  | 26
| 1 | 3 | 2.01: 5.51; 2.02: 5.7; 2.03: 5.8859; 2.04: 6.1668; 2.06: 5.4; 2.07: 4.77; 2.08: 5; 2.09: 5 |  |  |  |  | 16
| 1 | 4 | 2.01: 5.74; 2.02: 5.7; 2.03: 5.7673; 2.04: 6.1342; 2.06: 5.35; 2.07: 4.84; 2.08: 5.1; 2.09: 4.8 |  |  |  |  | 5.4514
| 1 | 5 | 2.01: 5.72; 2.02: 5.6; 2.03: 5.4862; 2.04: 6.1268; 2.06: 5.47; 2.07: 5.03; 2.08: 4.8; 2.09: 5.2 |  |  |  |  | 32
| 1 | 6 | 2.01: 5.55; 2.02: 5.5; 2.03: 5.6215; 2.04: 6.0232; 2.06: 5.6; 2.07: 4.82; 2.08: 5.1; 2.09: 5
| Mean |  | 2.01: 5.6617; 2.02: 5.6833; 2.03: 5.6728; 2.04: 6.1066; 2.06: 5.5317; 2.07: 4.8583; 2.08: 5; 2.09: 5.0667
| Median |  | 2.01: 5.72; 2.02: 5.7; 2.03: 5.6513; 2.04: 6.1305; 2.06: 5.535; 2.07: 4.83; 2.08: 5.05; 2.09: 5.05
| Std Dev. |  | 2.01: 0.10304; 2.02: 0.13292; 2.03: 0.13998; 2.04: 0.082461; 2.06: 0.14959; 2.07: 0.18411; 2.08: 0.12649; 2.09: 0.17512
| Rel.Std.Dev. |  | 2.01: 1.82%; 2.02: 2.339%; 2.03: 2.468%; 2.04: 1.35%; 2.06: 2.704%; 2.07: 3.79%; 2.08: 2.53%; 2.09: 3.456%
| PDM3 |  | 2.01: 3.857%; 2.02: 4.254%; 2.03: 4.06%; 2.04: 12.02%; 2.06: 1.472%; 2.07: -10.88%; 2.08: -8.281%; 2.09: -7.058%
| Z-Score (Absolute) |  | 2.01: 0.15; 2.02: 0.2; 2.03: 0.17; 2.04: 1.15; 2.06: 0.15; 2.07: 1.67; 2.08: 1.35; 2.09: 1.2
| Analytical results for Ge in OREAS 607c (Certified Value 0.16 ppm) | [27 empty] | Certified
Ge | Round | Replicate | Lab | Lab | Lab | Lab | Lab | Lab | Lab | Lab | Lab | Lab | Lab | Lab | Lab | Lab | [12 empty] | 1
| No | No | 2.01 | 2.02 | 2.03 | 2.04 | 2.07 | 2.08 | 2.09 | 2.10 | 2.11 | 2.13 | 2.14 | 2.15 | 2.20 | 2.25 | [12 empty] | ppm
|  |  | 4A*MS | 4A*MS | 4A*OES | 4A*MS | 4A*OES/MS | 4A*OES/MS | 4A*OES/MS | 4A*OES/MS | 4A*OES/MS | 4A*MS | 4A*OES/MS | 4A*MS | 4A*OES/MS | 4A*OES/MS | [12 empty] | 2
2
| 1 | 1 | 1.5 | 1.5 | 0.20522 | 0.19 | 0.16 | 0.17 | 0.09 | 0.18 | 0.16 | 0.52 | 0.5 | 0.29924 | 1.46 | 0.1 | [12 empty] | 1
| 1 | 2 | 1.4 | 1.5 | 0.21404 | 0.21 | 0.14 | 0.17 | 0.08 | 0.15 | 0.19 | 0.51 | 0.4 | 0.29016 | 1.48 | 0.1 | [12 empty] | 36
| 1 | 3 | 1.6 | 1.5 | 0.21098 | 0.13 | 0.16 | 0.19 | 0.09 | 0.16 | 0.18 | 0.52 | 0.4 | 0.31175 | 1.47 | 0.1 | [12 empty] | 16
| 1 | 4 | 1.4 | 1.6 | 0.21465 | 0.16 | 0.15 | 0.16 | 0.1 | 0.14 | 0.17 | 0.5 | 0.5 | 0.30387 | 1.47 | 0.1 | [12 empty] | 0.16146
| 1 | 5 | 1.4 | 1.6 | 0.21036 | 0.13 | 0.15 | 0.17 | 0.09 | 0.19 | 0.19 | 0.5 | 0.4 | 0.32922 | 1.46 | 0.1 | [12 empty] | 33
| 1 | 6 | 1.4 | 1.5 | 0.20602 | 0.18 | 0.16 | 0.17 | 0.1 | 0.15 | 0.16 | 0.51 | 0.5 | 0.31015 | 1.51 | < 0.1
| Mean |  | 1.45 | 1.5333 | 0.21021 | 0.16667 | 0.15333 | 0.17167 | 0.091667 | 0.16167 | 0.175 | 0.51 | 0.45 | 0.3074 | 1.475 | 0.1
| Median |  | 1.4 | 1.5 | 0.21067 | 0.17 | 0.155 | 0.17 | 0.09 | 0.155 | 0.175 | 0.51 | 0.45 | 0.30701 | 1.47 | 0.1
| Std Dev. |  | 0.083666 | 0.05164 | 0.0039341 | 0.03266 | 0.008165 | 0.0098319 | 0.0075277 | 0.019408 | 0.013784 | 0.0089443 | 0.054772 | 0.013259 | 0.018708 | 0
| Rel.Std.Dev. |  | 5.77% | 3.368% | 1.872% | 19.6% | 5.325% | 5.727% | 8.212% | 12% | 7.877% | 1.754% | 12.17% | 4.313% | 1.268% | 0%
| PDM3 |  | 798.1% | 849.7% | 30.2% | 3.225% | -5.033% | 6.322% | -43.23% | 0.1287% | 8.387% | 215.9% | 178.7% | 90.39% | 813.5% | -38.06%
| Z-Score (Absolute) |  | NA | NA | 0.87 | 0.16 | 0.47 | 0.04 | 1.94 | 0.28 | 0.04 | 7.98 | NA | 3.18 | 30.86 | NA
Results from laboratories 2.01, 2.02, 2.14 and 2.25 were removed due to their 0.1 ppm reading resolution.
| Analytical results for Hf in OREAS 607c (Certified Value 5.96 ppm) | [27 empty] | Certified
Hf | Round | Replicate | Lab | Lab | Lab | Lab | Lab | Lab | Lab | Lab | Lab | Lab | Lab | Lab | Lab | Lab | Lab | Lab | Lab | Lab | Lab | Lab | [6 empty] | 1
| No | No | 2.01 | 2.02 | 2.03 | 2.04 | 2.06 | 2.07 | 2.08 | 2.09 | 2.10 | 2.11 | 2.12 | 2.13 | 2.14 | 2.15 | 2.20 | 2.21 | 2.23 | 2.24 | 2.25 | 2.27 | [6 empty] | ppm
|  |  | 4A*MS | 4A*MS | 4A*OES | 4A*MS | 4A*MS | 4A*OES/MS | 4A*OES/MS | 4A*OES/MS | 4A*OES/MS | 4A*OES/MS | 4A*MS | 4A*MS | 4A*OES/MS | 4A*MS | 4A*OES/MS | 4A*MS | 4A*OES/MS | 4A*OES/MS | 4A*OES/MS | 4A*OES/MS | [6 empty] | 2
3
| 1 | 1 | 6.17 | 6.2 | 5.7161 | 6.11 | 4.97 | 6 | 6 | 5.9 | 6.5 | 5.6 | 5.96 | 5.8 | 6.81 | 5.8836 | 5.95 | 7.37 | 7.6 | 5.75 | 5.7 | 5.46 | [6 empty] | 1
| 1 | 2 | 6.05 | 5.9 | 5.6545 | 6.11 | 4.98 | 6 | 6.1 | 6.2 | 6.3 | 5.7 | 6.01 | 5.5 | 6.81 | 5.8755 | 6.06 | 8.45 | 7.3 | 5.7 | 5.9 | 5.39 | [6 empty] | 27
| 1 | 3 | 5.92 | 6 | 5.9912 | 6.19 | 4.97 | 6.1 | 5.9 | 6 | 6.3 | 5.4 | 5.83 | 5.9 | 6.9 | 6.1141 | 5.73 | 7.5 | 7.4 | 6.07 | 5.8 | 5.51 | [6 empty] | 16
| 1 | 4 | 6.06 | 5.9 | 5.7264 | 6.13 | 4.96 | 6.2 | 5.9 | 6.3 | 6.1 | 5.4 | 5.95 | 5.5 | 6.7 | 6.2327 | 5.62 | 6.98 | 7.7 | 5.93 | 5.9 | 5.14 | [6 empty] | 5.9637
| 1 | 5 | 6.16 | 6 | 6.0043 | 6.06 | 4.99 | 6.1 | 5.9 | 6.3 | 6.4 | 5.8 | 6 | 5.9 | 6.82 | 5.8847 | 5.97 | 6.42 | 7.8 | 6.04 | 5.9 | 5.65 | [6 empty] | 34
| 1 | 6 | 6.18 | 6 | 5.7254 | 5.96 | 4.96 | 6.1 | 6.1 | 6.3 | 6.3 | 5.5 | 5.88 | 5.8 | 6.88 | 6.3571 | 6.01 | 8.01 | 7.5 | 5.71 | 6 | 5.22
| Mean |  | 6.09 | 6 | 5.803 | 6.0933 | 4.9717 | 6.0833 | 5.9833 | 6.1667 | 6.3167 | 5.5667 | 5.9383 | 5.7333 | 6.82 | 6.058 | 5.89 | 7.455 | 7.55 | 5.8667 | 5.8667 | 5.395
| Median |  | 6.11 | 6 | 5.7259 | 6.11 | 4.97 | 6.1 | 5.95 | 6.25 | 6.3 | 5.55 | 5.955 | 5.8 | 6.815 | 5.9994 | 5.96 | 7.435 | 7.55 | 5.84 | 5.9 | 5.425
| Std Dev. |  | 0.1008 | 0.10954 | 0.15326 | 0.077632 | 0.01169 | 0.075277 | 0.098319 | 0.17512 | 0.13292 | 0.1633 | 0.070261 | 0.18619 | 0.070143 | 0.20827 | 0.17424 | 0.72169 | 0.18708 | 0.16813 | 0.10328 | 0.18876
| Rel.Std.Dev. |  | 1.655% | 1.826% | 2.641% | 1.274% | 0.2351% | 1.237% | 1.643% | 2.84% | 2.104% | 2.934% | 1.183% | 3.247% | 1.028% | 3.438% | 2.958% | 9.681% | 2.478% | 2.866% | 1.76% | 3.499%
| PDM3 |  | 2.117% | 0.6082% | -2.696% | 2.173% | -16.63% | 2.006% | 0.3287% | 3.403% | 5.918% | -6.658% | -0.4258% | -3.863% | 14.36% | 1.58% | -1.236% | 25.01% | 26.6% | -1.628% | -1.628% | -9.536%
| Z-Score (Absolute) |  | 0.44 | 0.04 | 0.85 | 0.46 | 4.59 | 0.41 | 0.04 | 0.79 | 1.46 | 1.91 | 0.24 | 1.16 | 3.72 | 0.3 | 0.46 | 6.58 | 7.01 | 0.56 | 0.56 | 2.68
| Analytical results for Hg in OREAS 607c (Indicative Value 0.083 ppm) | [27 empty] | Indicative
Hg | Round | Replicate | 2.01: Lab; 2.02: Lab; 2.03: Lab; 2.04: Lab | [6 empty] | 1
| No | No | 2.01: 2.15; 2.02: 2.19; 2.03: 2.20; 2.04: 2.26 | [6 empty] | ppm
|  |  | 2.01: 4A*MS; 2.02: 4A*OES/MS; 2.03: 4A*OES/MS; 2.04: 4A*MS | [6 empty] | 3
3
| 1 | 1 | 2.01: < 1; 2.02: < 2; 2.03: 0.12; 2.04: 0.04 | [6 empty] | 1
| 1 | 2 | 2.01: < 1; 2.02: < 2; 2.03: 0.09; 2.04: 0.06 | [6 empty] | 30
| 1 | 3 | 2.01: < 1; 2.02: < 2; 2.03: 0.13; 2.04: 0.06 | [6 empty] | 16
| 1 | 4 | 2.01: < 1; 2.02: < 2; 2.03: 0.1; 2.04: 0.06 | [6 empty] | 0.083333
| 1 | 5 | 2.01: < 1; 2.02: < 2; 2.03: 0.1; 2.04: 0.06 | [6 empty] | 36
| 1 | 6 | 2.01: < 1; 2.02: < 2; 2.03: 0.12; 2.04: 0.06
| Mean |  | 2.03: 0.11; 2.04: 0.056667
| Median |  | 2.03: 0.11; 2.04: 0.06
| Std Dev. |  | 2.03: 0.015492; 2.04: 0.008165
| Rel.Std.Dev. |  | 2.03: 14.08%; 2.04: 14.41%
| PDM3 |  | 2.03: 32%; 2.04: -32%
| Z-Score (Absolute) |  | 2.01: 0.59; 2.02: 2.11; 2.03: 0.59; 2.04: 0.76
| Analytical results for Ho in OREAS 607c (Certified Value 0.45 ppm) | [27 empty] | Certified
Ho | Round | Replicate | 2.01: Lab; 2.02: Lab; 2.03: Lab; 2.04: Lab; 2.06: Lab; 2.07: Lab; 2.08: Lab; 2.09: Lab | [6 empty] | 1
| No | No | 2.01: 2.01; 2.02: 2.04; 2.03: 2.15; 2.04: 2.18; 2.06: 2.20; 2.07: 2.21; 2.08: 2.25; 2.09: 2.27 | [6 empty] | ppm
|  |  | 2.01: 4A*MS; 2.02: 4A*MS; 2.03: 4A*MS; 2.04: 4A*MS; 2.06: 4A*OES/MS; 2.07: 4A*MS; 2.08: 4A*OES/MS; 2.09: 4A*OES/MS | [6 empty] | 2
3
| 1 | 1 | 2.01: 0.46; 2.02: 0.5; 2.03: 0.43301; 2.04: 0.45683; 2.06: 0.47; 2.07: 0.44; 2.08: 0.4; 2.09: 0.4 | [6 empty] | 1
| 1 | 2 | 2.01: 0.46; 2.02: 0.5; 2.03: 0.45118; 2.04: 0.44251; 2.06: 0.47; 2.07: 0.47; 2.08: 0.4; 2.09: 0.4 | [6 empty] | 10
| 1 | 3 | 2.01: 0.44; 2.02: 0.5; 2.03: 0.46445; 2.04: 0.43256; 2.06: 0.44; 2.07: 0.43; 2.08: 0.4; 2.09: 0.4 | [6 empty] | 16
| 1 | 4 | 2.01: 0.46; 2.02: 0.5; 2.03: 0.46994; 2.04: 0.41475; 2.06: 0.42; 2.07: 0.43; 2.08: 0.4; 2.09: 0.4 | [6 empty] | 0.45021
| 1 | 5 | 2.01: 0.46; 2.02: 0.5; 2.03: 0.43957; 2.04: 0.46843; 2.06: 0.46; 2.07: 0.47; 2.08: 0.4; 2.09: 0.4 | [6 empty] | 35
| 1 | 6 | 2.01: 0.44; 2.02: 0.5; 2.03: 0.448; 2.04: 0.44495; 2.06: 0.47; 2.07: 0.45; 2.08: 0.4; 2.09: 0.4
| Mean |  | 2.01: 0.45333; 2.02: 0.5; 2.03: 0.45102; 2.04: 0.44334; 2.06: 0.455; 2.07: 0.44833; 2.08: 0.4; 2.09: 0.4
| Median |  | 2.01: 0.46; 2.02: 0.5; 2.03: 0.44959; 2.04: 0.44373; 2.06: 0.465; 2.07: 0.445; 2.08: 0.4; 2.09: 0.4
| Std Dev. |  | 2.01: 0.010328; 2.02: 0; 2.03: 0.014165; 2.04: 0.018699; 2.06: 0.020736; 2.07: 0.018348; 2.08: 6.0809e-17; 2.09: 6.0809e-17
| Rel.Std.Dev. |  | 2.01: 2.278%; 2.02: 0%; 2.03: 3.141%; 2.04: 4.218%; 2.06: 4.557%; 2.07: 4.093%; 2.08: 1.52e-14%; 2.09: 1.52e-14%
| PDM3 |  | 2.01: 0.6947%; 2.02: 11.06%; 2.03: 0.1818%; 2.04: -1.525%; 2.06: 1.065%; 2.07: -0.4159%; 2.08: -11.15%; 2.09: -11.15%
| Z-Score (Absolute) |  | 2.01: 0.58; 2.02: NA; 2.03: 0; 2.04: 1.93; 2.06: 1; 2.07: 0.67; 2.08: NA; 2.09: NA
Results from laboratories 2.04, 2.25 and 2.27 were removed due to their 0.1 ppm reading resolution.
| Analytical results for In in OREAS 607c (Certified Value 0.21 ppm) | [27 empty] | Certified
In | Round | Replicate | Lab | Lab | Lab | Lab | Lab | Lab | Lab | Lab | Lab | Lab | Lab | Lab | Lab | Lab | Lab | Lab | Lab | Lab | Lab | Lab | Lab | Lab |  |  |  |  | 1
| No | No | 2.01 | 2.02 | 2.03 | 2.04 | 2.06 | 2.07 | 2.08 | 2.09 | 2.10 | 2.11 | 2.12 | 2.13 | 2.14 | 2.15 | 2.17 | 2.20 | 2.21 | 2.22 | 2.23 | 2.24 | 2.25 | 2.27 |  |  |  |  | ppm
|  |  | 4A*MS | 4A*MS | 4A*OES | 4A*MS | 4A*MS | 4A*OES/MS | 4A*OES/MS | 4A*OES/MS | 4A*OES/MS | 4A*OES/MS | 4A*MS | 4A*MS | 4A*OES/MS | 4A*MS | 4A*OES/MS | 4A*OES/MS | 4A*MS | 4A*MS | 4A*OES/MS | 4A*OES/MS | 4A*OES/MS | 4A*OES/MS |  |  |  |  | 2
3
| 1 | 1 | 0.2 | 0.2 | 0.20189 | 0.22 | < 1 | 0.224 | 0.202 | 0.187 | 0.222 | 0.206 | 0.213 | 0.207 | 0.2 | < 0.2 | 0.2 | 0.192 | 0.211 | 0.27 | 0.22 | 0.18 | 0.2 | 0.2 |  |  |  |  | 1
| 1 | 2 | 0.21 | 0.2 | 0.23229 | 0.2 | < 1 | 0.226 | 0.205 | 0.2 | 0.213 | 0.195 | 0.212 | 0.208 | 0.2 | < 0.2 | 0.2 | 0.191 | 0.219 | 0.29 | 0.22 | 0.19 | 0.2 | 0.19 |  |  |  |  | 51
| 1 | 3 | 0.21 | 0.2 | 0.21111 | 0.21 | < 1 | 0.204 | 0.205 | 0.207 | 0.212 | 0.194 | 0.207 | 0.21 | 0.21 | < 0.2 | 0.2 | 0.219 | 0.194 | 0.28 | 0.22 | 0.2 | 0.2 | 0.19 |  |  |  |  | 16
| 1 | 4 | 0.23 | 0.2 | 0.19155 | 0.22 | < 1 | 0.22 | 0.204 | 0.206 | 0.213 | 0.18 | 0.213 | 0.2 | 0.21 | < 0.2 | 0.2 | 0.189 | 0.203 | 0.28 | 0.2 | 0.2 | 0.2 | 0.19 |  |  |  |  | 0.20571
| 1 | 5 | 0.21 | 0.2 | 0.22639 | 0.21 | < 1 | 0.2 | 0.198 | 0.218 | 0.215 | 0.211 | 0.209 | 0.201 | 0.21 | < 0.2 | 0.2 | 0.192 | 0.203 | 0.28 | 0.23 | 0.19 | 0.2 | 0.19 |  |  |  |  | 36
| 1 | 6 | 0.21 | 0.21 | 0.19312 | 0.22 | < 1 | 0.216 | 0.211 | 0.197 | 0.206 | 0.207 | 0.211 | 0.207 | 0.21 | < 0.2 | 0.2 | 0.213 | 0.202 | 0.29 | 0.21 | 0.2 | 0.2 | 0.2
| Mean |  | 0.21167 | 0.20167 | 0.20939 | 0.21333 |  | 0.215 | 0.20417 | 0.2025 | 0.2135 | 0.19883 | 0.21083 | 0.2055 | 0.20667 |  | 0.2 | 0.19933 | 0.20533 | 0.28167 | 0.21667 | 0.19333 | 0.2 | 0.19333
| Median |  | 0.21 | 0.2 | 0.2065 | 0.215 |  | 0.218 | 0.2045 | 0.203 | 0.213 | 0.2005 | 0.2115 | 0.207 | 0.21 |  | 0.2 | 0.192 | 0.203 | 0.28 | 0.22 | 0.195 | 0.2 | 0.19
| Std Dev. |  | 0.0098319 | 0.0040825 | 0.017062 | 0.008165 |  | 0.010714 | 0.0042622 | 0.010483 | 0.0051672 | 0.011479 | 0.0024014 | 0.0040373 | 0.005164 |  | 3.0405e-17 | 0.013095 | 0.0085946 | 0.0075277 | 0.010328 | 0.008165 | 3.0405e-17 | 0.005164
| Rel.Std.Dev. |  | 4.645% | 2.024% | 8.148% | 3.827% |  | 4.983% | 2.088% | 5.177% | 2.42% | 5.773% | 1.139% | 1.965% | 2.499% |  | 1.52e-14% | 6.569% | 4.186% | 2.673% | 4.767% | 4.223% | 1.52e-14% | 2.671%
| PDM3 |  | 2.894% | -1.967% | 1.788% | 3.704% |  | 4.514% | -0.7518% | -1.562% | 3.785% | -3.344% | 2.489% | -0.1036% | 0.4635% |  | -2.777% | -3.101% | -0.1846% | 36.92% | 5.325% | -6.018% | -2.777% | -6.018%
| Z-Score (Absolute) |  | 0.54 | 0.43 | 0.32 | 0.7 | 28.31 | 0.86 | 0.18 | 0.35 | 0.71 | 0.7 | 0.46 | 0.06 | 0.06 | 10.22 | NA | 0.65 | 0.07 | 7.28 | 1.02 | 1.23 | NA | 1.23
Results from laboratory 2.17 and 2.25 were removed due to their 0.1 ppm reading resolution.
| Analytical results for K in OREAS 607c (Certified Value 3 wt.%) | [27 empty] | Certified
K | Round | Replicate | Lab | Lab | Lab | Lab | Lab | Lab | Lab | Lab | Lab | Lab | Lab | Lab | Lab | Lab | Lab | Lab | Lab | Lab | Lab | Lab | Lab | Lab | Lab | Lab | Lab |  | 1
| No | No | 2.01 | 2.02 | 2.03 | 2.04 | 2.06 | 2.07 | 2.08 | 2.09 | 2.10 | 2.11 | 2.12 | 2.13 | 2.14 | 2.15 | 2.16 | 2.17 | 2.18 | 2.19 | 2.20 | 2.21 | 2.22 | 2.23 | 2.24 | 2.25 | 2.27 |  | wt.%
|  |  | 4A*OES | 4A*OES | 4A*OES | 4A*MS | 4A*MS | 4A*OES/MS | 4A*OES/MS | 4A*OES/MS | 4A*OES/MS | 4A*OES/MS | 4A*OES/MS | 4A*MS | 4A*OES/MS | 4A*MS | 4A*OES | 4A*OES/MS | 4A*OES | 4A*OES/MS | 4A*OES/MS | 4A*OES | 4A*MS | 4A*OES/MS | 4A*OES/MS | 4A*OES/MS | 4A*OES/MS |  | 2
3
| 1 | 1 | 2.9363 | 3.02 | 3.0596 | 2.21 | 3.5 | 3.09 | 3.01 | 2.86 | 3.14 | 2.94 | 3.01 | 2.34 | 2.99 | 2.9629 | 2.94 | 3.07 | 3.081 | 2.89 | 3.03 | 2.85 | 2.94 | 3.036 | 2.99 | 1.83 | 3.23 |  | 1
| 1 | 2 | 2.9522 | 3.14 | 2.8465 | 2.84 | 3.49 | 3.12 | 2.96 | 3.03 | 3.11 | 3.06 | 2.95 | 2.39 | 2.89 | 2.9945 | 3.02 | 3.03 | 3.08 | 2.93 | 2.96 | 2.79 | 2.87 | 2.9956 | 2.94 | 2.65 | 3.17 |  | 11
| 1 | 3 | 2.9256 | 3.04 | 2.9591 | 2.25 | 3.5 | 3.1 | 3.01 | 2.98 | 3.03 | 3.06 | 2.98 | 2.35 | 2.85 | 3.0563 | 2.93 | 3.03 | 3.0799 | 2.95 | 2.94 | 2.68 | 3.03 | 3.03 | 3 | 3.23 | 3.17 |  | 16
| 1 | 4 | 2.9124 | 3.05 | 2.9855 | 2.01 | 3.48 | 3.08 | 2.95 | 3.16 | 3.13 | 2.95 | 3.01 | 2.43 | 2.88 | 3.0631 | 3 | 3.09 | 3.0808 | 2.89 | 2.87 | 2.91 | 3.01 | 3.02 | 2.92 | 2.28 | 3.03 |  | 3.0025
| 1 | 5 | 2.9691 | 3.08 | 2.8642 | 2.43 | 3.49 | 3.09 | 2.94 | 3.12 | 3.16 | 3.18 | 2.99 | 2.29 | 2.83 | 3.009 | 2.95 | 3.06 | 3.074 | 2.95 | 3.05 | 2.77 | 3.09 | 3.008 | 2.99 | 3.13 | 3.13 |  | 37
| 1 | 6 | 2.9077 | 3.13 | 2.9839 | 1.96 | 3.51 | 3.15 | 3 | 3.02 | 3.06 | 3 | 2.99 | 2.39 | 2.84 | 2.9594 | 2.99 | 3.08 | 3.075 | 2.87 | 3.06 | 2.86 | 3.03 | 3.096 | 3 | 1.99 | 3.15
| Mean |  | 2.9339 | 3.0767 | 2.9498 | 2.2833 | 3.495 | 3.105 | 2.9783 | 3.0283 | 3.105 | 3.0317 | 2.9883 | 2.365 | 2.88 | 3.0075 | 2.9717 | 3.06 | 3.0785 | 2.9133 | 2.985 | 2.81 | 2.995 | 3.0309 | 2.9733 | 2.5183 | 3.1467
| Median |  | 2.931 | 3.065 | 2.9715 | 2.23 | 3.495 | 3.095 | 2.98 | 3.025 | 3.12 | 3.03 | 2.99 | 2.37 | 2.865 | 3.0017 | 2.97 | 3.065 | 3.08 | 2.91 | 2.995 | 2.82 | 3.02 | 3.025 | 2.99 | 2.465 | 3.16
| Std Dev. |  | 0.023653 | 0.049261 | 0.080714 | 0.3216 | 0.010488 | 0.025884 | 0.031885 | 0.10629 | 0.0501 | 0.089088 | 0.022286 | 0.048888 | 0.058652 | 0.04462 | 0.03656 | 0.025298 | 0.003106 | 0.034448 | 0.074498 | 0.08124 | 0.07791 | 0.035083 | 0.034448 | 0.58441 | 0.066232
| Rel.Std.Dev. |  | 0.8062% | 1.601% | 2.736% | 14.08% | 0.3001% | 0.8336% | 1.071% | 3.51% | 1.614% | 2.939% | 0.7458% | 2.067% | 2.037% | 1.484% | 1.23% | 0.8267% | 0.1009% | 1.182% | 2.496% | 2.891% | 2.601% | 1.158% | 1.159% | 23.21% | 2.105%
| PDM3 |  | -2.286% | 2.47% | -1.757% | -23.95% | 16.4% | 3.413% | -0.8055% | 0.8598% | 3.413% | 0.9708% | -0.4725% | -21.23% | -4.081% | 0.1666% | -1.028% | 1.914% | 2.529% | -2.97% | -0.5835% | -6.412% | -0.2504% | 0.9464% | -0.972% | -16.13% | 4.801%
| Z-Score (Absolute) |  | 0.51 | 0.83 | 0.36 | 6.63 | 4.77 | 1.1 | 0.09 | 0.38 | 1.1 | 0.41 | 0 | 5.86 | 1.02 | 0.18 | 0.16 | 0.67 | 0.85 | 0.71 | 0.03 | 1.68 | 0.06 | 0.4 | 0.14 | 4.42 | 1.49
| Analytical results for La in OREAS 607c (Certified Value 42.5 ppm) | [27 empty] | Certified
La | Round | Replicate | Lab | Lab | Lab | Lab | Lab | Lab | Lab | Lab | Lab | Lab | Lab | Lab | Lab | Lab | Lab | Lab | Lab | Lab | Lab | Lab | Lab | Lab | Lab |  |  |  | 1
| No | No | 2.01 | 2.04 | 2.06 | 2.07 | 2.08 | 2.09 | 2.10 | 2.11 | 2.12 | 2.13 | 2.14 | 2.15 | 2.16 | 2.17 | 2.18 | 2.19 | 2.20 | 2.21 | 2.22 | 2.23 | 2.24 | 2.25 | 2.27 |  |  |  | ppm
|  |  | 4A*MS | 4A*MS | 4A*MS | 4A*OES/MS | 4A*OES/MS | 4A*OES/MS | 4A*OES/MS | 4A*OES/MS | 4A*MS | 4A*MS | 4A*OES/MS | 4A*MS | 4A*OES | 4A*OES/MS | 4A*MS | 4A*OES/MS | 4A*OES/MS | 4A*MS | 4A*MS | 4A*OES/MS | 4A*OES/MS | 4A*OES/MS | 4A*OES/MS |  |  |  | 1
2
| 1 | 1 | 44.07 | 45.6 | 44.06 | 46.3 | 42.4 | 44.4 | 45.2 | 41.2 | 42.94 | 38.3 | 32.8 | 44.1124 | 42 | 39.5 | 43.3604 | 41 | 42.1 | 36.66 | 42.8 | 42.4 | 47.3 | 40.4 | 39.8 |  |  |  | 1
| 1 | 2 | 44.62 | 45.9 | 38.62 | 48.2 | 44.6 | 44.9 | 45.2 | 44 | 43.1 | 36.5 | 33.8 | 44.9251 | 43.7 | 40.8 | 43.3759 | 42 | 42.4 | 41.59 | 42.6 | 42.5 | 43.3 | 39.9 | 39.3 |  |  |  | 12
| 1 | 3 | 43.42 | 46 | 44.13 | 46.1 | 42 | 46.4 | 46.2 | 41.3 | 43.18 | 38.8 | 31.7 | 44.8587 | 42.3 | 39.8 | 43.3548 | 43 | 40.8 | 38.92 | 45.4 | 41.2 | 35.9 | 39.6 | 37.4 |  |  |  | 16
| 1 | 4 | 44.35 | 44.5 | 42.57 | 45.9 | 41.5 | 47.5 | 43.3 | 41.1 | 43.38 | 36.7 | 31.8 | 44.8153 | 43 | 40.7 | 43.3922 | 41 | 39.1 | 39.46 | 44.9 | 42.8 | 43.2 | 37.7 | 35.3 |  |  |  | 42.4685
| 1 | 5 | 44.47 | 43.5 | 43.88 | 45.4 | 41.6 | 46.9 | 47.6 | 45.2 | 44.18 | 38.3 | 31.9 | 44.3885 | 42.7 | 39.6 | 43.3038 | 43 | 41.6 | 40.42 | 46.1 | 41.9 | 31 | 36.6 | 38.7 |  |  |  | 38
| 1 | 6 | 43.97 | 42.3 | 40.31 | 46.4 | 42.9 | 46.9 | 43.7 | 41.1 | 43.51 | 37.8 | 33.3 | 45.1319 | 44.1 | 40 | 43.3194 | 41 | 41.6 | 37.85 | 45.8 | 42.2 | 45.2 | 41.5 | 35.8
| Mean |  | 44.15 | 44.6333 | 42.2617 | 46.3833 | 42.5 | 46.1667 | 45.2 | 42.3167 | 43.3817 | 37.7333 | 32.55 | 44.7053 | 42.9667 | 40.0667 | 43.3511 | 41.8333 | 41.2667 | 39.15 | 44.6 | 42.1667 | 40.9833 | 39.2833 | 37.7167
| Median |  | 44.21 | 45.05 | 43.225 | 46.2 | 42.2 | 46.65 | 45.2 | 41.25 | 43.28 | 38.05 | 32.35 | 44.837 | 42.85 | 39.9 | 43.3576 | 41.5 | 41.6 | 39.19 | 45.15 | 42.3 | 43.25 | 39.75 | 38.05
| Std Dev. |  | 0.43243 | 1.4935 | 2.3026 | 0.95795 | 1.1524 | 1.2356 | 1.5887 | 1.8104 | 0.4402 | 0.93524 | 0.88261 | 0.37891 | 0.80911 | 0.55737 | 0.033602 | 0.98319 | 1.1928 | 1.7667 | 1.5271 | 0.56095 | 6.2204 | 1.8082 | 1.867
| Rel.Std.Dev. |  | 0.9795% | 3.346% | 5.448% | 2.065% | 2.712% | 2.676% | 3.515% | 4.278% | 1.015% | 2.479% | 2.712% | 0.8476% | 1.883% | 1.391% | 0.07751% | 2.35% | 2.89% | 4.513% | 3.424% | 1.33% | 15.18% | 4.603% | 4.95%
| PDM3 |  | 3.959% | 5.098% | -0.487% | 9.218% | 0.07424% | 8.708% | 6.432% | -0.3575% | 2.15% | -11.15% | -23.35% | 5.267% | 1.173% | -5.656% | 2.078% | -1.496% | -2.83% | -7.814% | 5.019% | -0.7107% | -3.497% | -7.5% | -11.19%
| Z-Score (Absolute) |  | 0.55 | 0.69 | 0.02 | 1.22 | 0.05 | 1.15 | 0.86 | 0 | 0.32 | 1.37 | 2.93 | 0.72 | 0.19 | 0.67 | 0.31 | 0.14 | 0.31 | 0.95 | 0.68 | 0.04 | 0.4 | 0.91 | 1.38
| Analytical results for Li in OREAS 607c (Certified Value 27.9 ppm) | [27 empty] | Certified
Li | Round | Replicate | Lab | Lab | Lab | Lab | Lab | Lab | Lab | Lab | Lab | Lab | Lab | Lab | Lab | Lab | Lab | Lab | Lab | Lab | Lab | Lab | Lab | Lab | Lab | Lab | Lab |  | 1
| No | No | 2.01 | 2.02 | 2.03 | 2.04 | 2.06 | 2.07 | 2.08 | 2.09 | 2.10 | 2.11 | 2.12 | 2.13 | 2.14 | 2.15 | 2.16 | 2.17 | 2.18 | 2.19 | 2.20 | 2.21 | 2.22 | 2.23 | 2.24 | 2.25 | 2.27 |  | ppm
|  |  | 4A*MS | 4A*MS | 4A*OES | 4A*MS | 4A*MS | 4A*OES/MS | 4A*OES/MS | 4A*OES/MS | 4A*OES/MS | 4A*OES/MS | 4A*MS | 4A*MS | 4A*OES/MS | 4A*MS | 4A*OES | 4A*OES/MS | 4A*OES | 4A*OES/MS | 4A*OES/MS | 4A*OES | 4A*MS | 4A*OES/MS | 4A*OES/MS | 4A*OES/MS | 4A*OES/MS |  | 1
2
| 1 | 1 | 27.5 | 28.1 | 28.862 | 29.9 | 33.18 | 29.6 | 27.8 | 27.9 | 29 | 27.5 | 29.5 | 27.6 | 27 | 28.3322 | 28 | 27.9 | 33.94 | 25 | 27 | 24 | 24.6 | 29.6 | 23 | 26 | 26.4 |  | 1
| 1 | 2 | 27.5 | 28.1 | 30.9112 | 30 | 24.55 | 29.4 | 27.2 | 29.3 | 28.7 | 28.5 | 29.6 | 25.6 | 26 | 28.4311 | 29 | 28.93 | 33.78 | 26 | 26.4 | 29 | 25.6 | 30.1 | 24 | 25 | 26 |  | 13
| 1 | 3 | 27.2 | 28.1 | 29.0419 | 30.1 | 34.63 | 29.5 | 28.8 | 29 | 28.2 | 28 | 29.5 | 27.4 | 27 | 28.5913 | 27 | 28.33 | 34.34 | 26 | 27 | 27 | 26 | 29.7 | 24 | 26 | 26 |  | 16
| 1 | 4 | 27.3 | 28.7 | 28.1031 | 29.8 | 32.38 | 29.5 | 27.1 | 30.5 | 28.3 | 27.5 | 30 | 25.3 | 27 | 28.8689 | 28 | 29.33 | 34.18 | 26 | 27.5 | 26 | 26.2 | 30.8 | 24 | 26 | 24.4 |  | 27.8853
| 1 | 5 | 27.7 | 28.5 | 30.8736 | 27.2 | 33.04 | 29.4 | 27.2 | 30.3 | 29.3 | 29.5 | 29.3 | 27.3 | 27 | 28.0653 | 28 | 28.67 | 34.44 | 26 | 26.9 | 29 | 26.3 | 30.8 | 22 | 25 | 25.3 |  | 39
| 1 | 6 | 27.5 | 28.1 | 26.8797 | 28.3 | 33.01 | 29.8 | 28.6 | 29.5 | 27.9 | 27.5 | 30.2 | 27.4 | 26 | 28.9512 | 28 | 28.03 | 34.32 | 25 | 27.4 | 28 | 26.1 | 29.7 | 21 | 27 | 25.5
| Mean |  | 27.45 | 28.2667 | 29.1119 | 29.2167 | 31.7983 | 29.5333 | 27.7833 | 29.4167 | 28.5667 | 28.0833 | 29.6833 | 26.7667 | 26.6667 | 28.54 | 28 | 28.5317 | 34.1667 | 25.6667 | 27.0333 | 27.1667 | 25.8 | 30.1167 | 23 | 25.8333 | 25.6
| Median |  | 27.5 | 28.1 | 28.952 | 29.85 | 33.025 | 29.5 | 27.5 | 29.4 | 28.5 | 27.75 | 29.55 | 27.35 | 27 | 28.5112 | 28 | 28.5 | 34.25 | 26 | 27 | 27.5 | 26.05 | 29.9 | 23.5 | 26 | 25.75
| Std Dev. |  | 0.17607 | 0.26583 | 1.5754 | 1.1923 | 3.6281 | 0.15055 | 0.75476 | 0.94322 | 0.52789 | 0.80104 | 0.34303 | 1.0289 | 0.5164 | 0.33474 | 0.63246 | 0.5489 | 0.25665 | 0.5164 | 0.39328 | 1.9408 | 0.63561 | 0.55648 | 1.2649 | 0.75277 | 0.70711
| Rel.Std.Dev. |  | 0.6414% | 0.9404% | 5.411% | 4.081% | 11.41% | 0.5098% | 2.717% | 3.206% | 1.848% | 2.852% | 1.156% | 3.844% | 1.936% | 1.173% | 2.259% | 1.924% | 0.7512% | 2.012% | 1.455% | 7.144% | 2.464% | 1.848% | 5.5% | 2.914% | 2.762%
| PDM3 |  | -1.561% | 1.368% | 4.399% | 4.774% | 14.03% | 5.91% | -0.3657% | 5.492% | 2.443% | 0.7101% | 6.448% | -4.012% | -4.37% | 2.348% | 0.4113% | 2.318% | 22.53% | -7.956% | -3.055% | -2.577% | -7.478% | 8.002% | -17.52% | -7.359% | -8.195%
| Z-Score (Absolute) |  | 0.32 | 0.09 | 0.53 | 0.58 | 1.9 | 0.74 | 0.15 | 0.68 | 0.25 | 0 | 0.82 | 0.67 | 0.73 | 0.23 | 0.04 | 0.23 | 3.12 | 1.24 | 0.54 | 0.47 | 1.17 | 1.04 | 2.6 | 1.15 | 1.27
| Analytical results for Lu in OREAS 607c (Certified Value 0.074 ppm) | [27 empty] | Certified
Lu | Round | Replicate | 2.01: Lab; 2.02: Lab; 2.03: Lab; 2.04: Lab; 2.06: Lab; 2.07: Lab; 2.08: Lab; 2.09: Lab; 2.10: Lab; 2.11: Lab; 2.12: Lab |  | 1
| No | No | 2.01: 2.01; 2.02: 2.04; 2.03: 2.06; 2.04: 2.12; 2.06: 2.14; 2.07: 2.15; 2.08: 2.20; 2.09: 2.21; 2.10: 2.24; 2.11: 2.25; 2.12: 2.27 |  | ppm
|  |  | 2.01: 4A*MS; 2.02: 4A*MS; 2.03: 4A*MS; 2.04: 4A*MS; 2.06: 4A*OES/MS; 2.07: 4A*MS; 2.08: 4A*OES/MS; 2.09: 4A*MS; 2.10: 4A*OES/MS; 2.11: 4A*OES/MS; 2.12: 4A*OES/MS |  | 3
3
| 1 | 1 | 2.01: 0.07; 2.02: < 0.1; 2.03: < 1; 2.04: 0.07; 2.06: 0.08; 2.07: 0.074219; 2.08: 0.07; 2.09: 0.07; 2.10: 0.08; 2.11: < 0.1; 2.12: < 0.1 |  | 1
| 1 | 2 | 2.01: 0.07; 2.02: < 0.1; 2.03: < 1; 2.04: 0.07; 2.06: 0.08; 2.07: 0.071335; 2.08: 0.07; 2.09: 0.07; 2.10: 0.08; 2.11: < 0.1; 2.12: < 0.1 |  | 14
| 1 | 3 | 2.01: 0.08; 2.02: < 0.1; 2.03: < 1; 2.04: 0.07; 2.06: 0.08; 2.07: 0.077216; 2.08: 0.07; 2.09: 0.07; 2.10: 0.08; 2.11: < 0.1; 2.12: < 0.1 |  | 16
| 1 | 4 | 2.01: 0.07; 2.02: < 0.1; 2.03: < 1; 2.04: 0.08; 2.06: 0.07; 2.07: 0.083105; 2.08: 0.07; 2.09: 0.07; 2.10: 0.08; 2.11: < 0.1; 2.12: < 0.1 |  | 0.073565
| 1 | 5 | 2.01: 0.07; 2.02: < 0.1; 2.03: < 1; 2.04: 0.07; 2.06: 0.08; 2.07: 0.079122; 2.08: 0.07; 2.09: 0.08; 2.10: 0.07; 2.11: < 0.1; 2.12: < 0.1 |  | 40
| 1 | 6 | 2.01: 0.07; 2.02: < 0.1; 2.03: < 1; 2.04: 0.07; 2.06: 0.07; 2.07: 0.074745; 2.08: 0.06; 2.09: 0.07; 2.10: 0.08; 2.11: < 0.1; 2.12: < 0.1
| Mean |  | 2.01: 0.071667; 2.04: 0.071667; 2.06: 0.076667; 2.07: 0.076624; 2.08: 0.068333; 2.09: 0.071667; 2.10: 0.078333
| Median |  | 2.01: 0.07; 2.04: 0.07; 2.06: 0.08; 2.07: 0.07598; 2.08: 0.07; 2.09: 0.07; 2.10: 0.08
| Std Dev. |  | 2.01: 0.0040825; 2.04: 0.0040825; 2.06: 0.005164; 2.07: 0.0041446; 2.08: 0.0040825; 2.09: 0.0040825; 2.10: 0.0040825
| Rel.Std.Dev. |  | 2.01: 5.696%; 2.04: 5.696%; 2.06: 6.736%; 2.07: 5.409%; 2.08: 5.974%; 2.09: 5.696%; 2.10: 5.212%
| PDM3 |  | 2.01: -2.581%; 2.04: -2.581%; 2.06: 4.216%; 2.07: 4.157%; 2.08: -7.112%; 2.09: -2.581%; 2.10: 6.481%
| Z-Score (Absolute) |  | 2.01: 0; 2.02: 2.92; 2.03: 57.77; 2.04: 0; 2.06: 0.67; 2.07: 0.67; 2.08: 0.45; 2.09: 0; 2.10: 0.9; 2.11: 2.92; 2.12: 2.92
| Analytical results for Mg in OREAS 607c (Certified Value 0.163 wt.%) | [27 empty] | Certified
Mg | Round | Replicate | Lab | Lab | Lab | Lab | Lab | Lab | Lab | Lab | Lab | Lab | Lab | Lab | Lab | Lab | Lab | Lab | Lab | Lab | Lab | Lab | Lab | Lab | Lab | Lab | Lab | Lab | 1
| No | No | 2.01 | 2.02 | 2.03 | 2.04 | 2.06 | 2.07 | 2.08 | 2.09 | 2.10 | 2.11 | 2.12 | 2.13 | 2.14 | 2.15 | 2.16 | 2.17 | 2.18 | 2.19 | 2.20 | 2.21 | 2.22 | 2.23 | 2.24 | 2.25 | 2.26 | 2.27 | wt.%
|  |  | 4A*OES | 4A*OES | 4A*OES | 4A*MS | 4A*MS | 4A*OES/MS | 4A*OES/MS | 4A*OES/MS | 4A*OES/MS | 4A*OES/MS | 4A*OES/MS | 4A*MS | 4A*OES/MS | 4A*MS | 4A*OES | 4A*OES/MS | 4A*OES | 4A*OES/MS | 4A*OES/MS | 4A*OES | 4A*MS | 4A*OES/MS | 4A*OES/MS | 4A*OES/MS | 4A*MS | 4A*OES/MS | 3
3
| 1 | 1 | 0.1653 | 0.171 | 0.1677 | 0.16 | 0.15 | 0.16 | 0.16 | 0.15 | 0.16 | 0.16 | 0.166 | 0.19 | 0.17 | 0.16714 | 0.172 | 0.17 | 0.16574 | 0.16 | 0.155 | 0.145 | 0.17 | 0.1812 | 0.16 | 0.17 | 0.1779 | 0.17 | 1
| 1 | 2 | 0.1658 | 0.178 | 0.16168 | 0.16 | 0.15 | 0.16 | 0.16 | 0.16 | 0.16 | 0.16 | 0.165 | 0.19 | 0.16 | 0.16753 | 0.176 | 0.16 | 0.16348 | 0.16 | 0.15 | 0.147 | 0.16 | 0.1756 | 0.15 | 0.17 | 0.1771 | 0.16 | 15
| 1 | 3 | 0.1648 | 0.174 | 0.16648 | 0.17 | 0.16 | 0.16 | 0.15 | 0.16 | 0.16 | 0.16 | 0.167 | 0.2 | 0.15 | 0.17443 | 0.172 | 0.16 | 0.16613 | 0.16 | 0.147 | 0.146 | 0.18 | 0.1772 | 0.15 | 0.17 | 0.1764 | 0.16 | 16
| 1 | 4 | 0.1643 | 0.172 | 0.17137 | 0.16 | 0.15 | 0.16 | 0.15 | 0.16 | 0.16 | 0.16 | 0.166 | 0.19 | 0.17 | 0.17194 | 0.176 | 0.16 | 0.16226 | 0.16 | 0.144 | 0.143 | 0.17 | 0.178 | 0.15 | 0.18 | 0.1763 | 0.16 | 0.16337
| 1 | 5 | 0.1657 | 0.171 | 0.15986 | 0.17 | 0.15 | 0.16 | 0.15 | 0.17 | 0.16 | 0.17 | 0.165 | 0.2 | 0.17 | 0.16899 | 0.173 | 0.16 | 0.16758 | 0.16 | 0.152 | 0.15 | 0.18 | 0.1748 | 0.15 | 0.17 | 0.1765 | 0.16 | 41
| 1 | 6 | 0.1649 | 0.175 | 0.1734 | 0.16 | 0.15 | 0.16 | 0.15 | 0.16 | 0.15 | 0.16 | 0.167 | 0.2 | 0.16 | 0.16874 | 0.174 | 0.16 | 0.16669 | 0.16 | 0.156 | 0.153 | 0.16 | 0.1788 | 0.16 | 0.17 | 0.1756 | 0.17
| Mean |  | 0.16513 | 0.1735 | 0.16675 | 0.16333 | 0.15167 | 0.16 | 0.15333 | 0.16 | 0.15833 | 0.16167 | 0.166 | 0.195 | 0.16333 | 0.16979 | 0.17383 | 0.16167 | 0.16531 | 0.16 | 0.15067 | 0.14733 | 0.17 | 0.1776 | 0.15333 | 0.17167 | 0.17663 | 0.16333
| Median |  | 0.1651 | 0.173 | 0.16709 | 0.16 | 0.15 | 0.16 | 0.15 | 0.16 | 0.16 | 0.16 | 0.166 | 0.195 | 0.165 | 0.16886 | 0.1735 | 0.16 | 0.16593 | 0.16 | 0.151 | 0.1465 | 0.17 | 0.1776 | 0.15 | 0.17 | 0.17645 | 0.16
| Std Dev. |  | 0.00057504 | 0.0027386 | 0.0052895 | 0.005164 | 0.0040825 | 0 | 0.005164 | 0.0063246 | 0.0040825 | 0.0040825 | 0.00089443 | 0.0054772 | 0.008165 | 0.0028298 | 0.0018348 | 0.0040825 | 0.0020281 | 0 | 0.0046332 | 0.0036148 | 0.0089443 | 0.0023048 | 0.005164 | 0.0040825 | 0.00078401 | 0.005164
| Rel.Std.Dev. |  | 0.3482% | 1.578% | 3.172% | 3.162% | 2.692% | 0% | 3.368% | 3.953% | 2.578% | 2.525% | 0.5388% | 2.809% | 4.999% | 1.667% | 1.056% | 2.525% | 1.227% | 0% | 3.075% | 2.453% | 5.261% | 1.298% | 3.368% | 2.378% | 0.4439% | 3.162%
| PDM3 |  | 1.08% | 6.201% | 2.069% | -0.02179% | -7.163% | -2.062% | -6.143% | -2.062% | -3.082% | -1.042% | 1.611% | 19.36% | -0.02179% | 3.933% | 6.405% | -1.042% | 1.19% | -2.062% | -7.775% | -9.816% | 4.059% | 8.711% | -6.143% | 5.079% | 8.119% | -0.02179%
| Z-Score (Absolute) |  | 0.21 | 1.2 | 0.4 | 0 | 1.37 | 0.39 | 1.18 | 0.39 | 0.59 | 0.2 | 0.31 | 3.73 | 0 | 0.76 | 1.24 | 0.2 | 0.23 | 0.39 | 1.49 | 1.88 | 0.78 | 1.68 | 1.18 | 0.98 | 1.56 | 0
| Analytical results for Mn in OREAS 607c (Certified Value 0.027 wt.%) | [27 empty] | Certified
Mn | Round | Replicate | Lab | Lab | Lab | Lab | Lab | Lab | Lab | Lab | Lab | Lab | Lab | Lab | Lab | Lab | Lab | Lab | Lab | Lab | Lab | Lab | Lab | Lab | Lab | Lab | Lab | Lab | 1
| No | No | 2.01 | 2.02 | 2.03 | 2.04 | 2.06 | 2.07 | 2.08 | 2.09 | 2.10 | 2.11 | 2.12 | 2.13 | 2.14 | 2.15 | 2.16 | 2.17 | 2.18 | 2.19 | 2.20 | 2.21 | 2.22 | 2.23 | 2.24 | 2.25 | 2.26 | 2.27 | wt.%
|  |  | 4A*OES | 4A*OES | 4A*OES | 4A*MS | 4A*MS | 4A*OES/MS | 4A*OES/MS | 4A*OES/MS | 4A*OES/MS | 4A*OES/MS | 4A*OES/MS | 4A*MS | 4A*OES/MS | 4A*MS | 4A*OES | 4A*OES/MS | 4A*OES | 4A*OES/MS | 4A*OES/MS | 4A*OES | 4A*OES | 4A*OES/MS | 4A*OES/MS | 4A*OES/MS | 4A*MS | 4A*OES/MS | 3
3
| 1 | 1 | 0.0259 | 0.0258 | 0.0255 | 0.0279 | 0.040575 | 0.0273 | 0.0265 | 0.0252 | 0.0281 | 0.0265 | 0.027 | 0.0297 | 0.027 | 0.026395 | 0.0264 | 0.0254 | 0.027646 | 0.0257 | 0.0239 | 0.0246 | 0.0257 | 0.027 | 0.0249 | 0.0252 | 0.0277 | 0.0244 | 1
| 1 | 2 | 0.0265 | 0.0256 | 0.027625 | 0.0283 | 0.040945 | 0.0272 | 0.0261 | 0.0269 | 0.028 | 0.0273 | 0.0264 | 0.0291 | 0.0266 | 0.026708 | 0.0272 | 0.0261 | 0.027497 | 0.0263 | 0.0218 | 0.0251 | 0.0252 | 0.0266 | 0.0248 | 0.0263 | 0.0278 | 0.0242 | 16
| 1 | 3 | 0.0259 | 0.025 | 0.024442 | 0.0288 | 0.040981 | 0.0271 | 0.026 | 0.0264 | 0.0274 | 0.0273 | 0.0268 | 0.0305 | 0.0271 | 0.027446 | 0.0263 | 0.0257 | 0.027709 | 0.0264 | 0.0231 | 0.0256 | 0.0258 | 0.0268 | 0.0248 | 0.0251 | 0.0272 | 0.0237 | 16
| 1 | 4 | 0.0258 | 0.026 | 0.024543 | 0.028 | 0.040679 | 0.0271 | 0.026 | 0.0276 | 0.0281 | 0.0263 | 0.0269 | 0.0287 | 0.0266 | 0.026961 | 0.027 | 0.0262 | 0.027693 | 0.0258 | 0.0222 | 0.0251 | 0.0259 | 0.0268 | 0.0249 | 0.0262 | 0.0277 | 0.0234 | 0.02655
| 1 | 5 | 0.0266 | 0.0258 | 0.027683 | 0.0284 | 0.040463 | 0.0272 | 0.0259 | 0.0279 | 0.028 | 0.0284 | 0.0266 | 0.0298 | 0.0265 | 0.02703 | 0.0268 | 0.0264 | 0.027822 | 0.0264 | 0.0234 | 0.0262 | 0.0257 | 0.0262 | 0.0246 | 0.0262 | 0.0276 | 0.024 | 42
| 1 | 6 | 0.0257 | 0.026 | 0.023905 | 0.028 | 0.041729 | 0.0276 | 0.0263 | 0.0268 | 0.0274 | 0.0266 | 0.0267 | 0.03 | 0.0267 | 0.026611 | 0.0268 | 0.0255 | 0.027635 | 0.0259 | 0.0244 | 0.0264 | 0.0255 | 0.0269 | 0.0248 | 0.0267 | 0.0274 | 0.0243
| Mean |  | 0.026067 | 0.0257 | 0.025616 | 0.028233 | 0.040895 | 0.02725 | 0.026133 | 0.0268 | 0.027833 | 0.027067 | 0.026733 | 0.029633 | 0.02675 | 0.026858 | 0.02675 | 0.025883 | 0.027667 | 0.026083 | 0.023133 | 0.0255 | 0.025633 | 0.026717 | 0.0248 | 0.02595 | 0.027567 | 0.024
| Median |  | 0.0259 | 0.0258 | 0.025021 | 0.02815 | 0.040812 | 0.0272 | 0.02605 | 0.02685 | 0.028 | 0.02695 | 0.02675 | 0.02975 | 0.02665 | 0.026834 | 0.0268 | 0.0259 | 0.02767 | 0.0261 | 0.02325 | 0.02535 | 0.0257 | 0.0268 | 0.0248 | 0.0262 | 0.02765 | 0.0241
| Std Dev. |  | 0.00038297 | 0.00037417 | 0.0016603 | 0.00033862 | 0.00045632 | 0.00018708 | 0.00022509 | 0.00095708 | 0.00033862 | 0.00077632 | 0.00021602 | 0.00064395 | 0.0002429 | 0.00036997 | 0.00034496 | 0.00040702 | 0.0001069 | 0.00031885 | 0.0009913 | 0.00069857 | 0.00025033 | 0.00028577 | 0.00010954 | 0.0006473 | 0.00022509 | 0.00038471
| Rel.Std.Dev. |  | 1.469% | 1.456% | 6.481% | 1.199% | 1.116% | 0.6865% | 0.8613% | 3.571% | 1.217% | 2.868% | 0.8081% | 2.173% | 0.908% | 1.377% | 1.29% | 1.573% | 0.3864% | 1.222% | 4.285% | 2.739% | 0.9766% | 1.07% | 0.4417% | 2.494% | 0.8165% | 1.603%
| PDM3 |  | -1.819% | -3.2% | -3.515% | 6.342% | 54.03% | 2.638% | -1.568% | 0.9429% | 4.835% | 1.947% | 0.6918% | 11.61% | 0.7546% | 1.163% | 0.7546% | -2.51% | 4.209% | -1.756% | -12.87% | -3.954% | -3.451% | 0.629% | -6.59% | -2.259% | 3.831% | -9.603%
| Z-Score (Absolute) |  | 0.53 | 0.82 | 0.89 | 1.21 | 11.35 | 0.42 | 0.47 | 0.06 | 0.89 | 0.27 | 0.01 | 2.33 | 0.02 | 0.11 | 0.02 | 0.67 | 0.75 | 0.51 | 2.88 | 0.98 | 0.87 | 0.01 | 1.54 | 0.62 | 0.67 | 2.18
| Analytical results for Mo in OREAS 607c (Certified Value 3.47 ppm) | [27 empty] | Certified
Mo | Round | Replicate | Lab | Lab | Lab | Lab | Lab | Lab | Lab | Lab | Lab | Lab | Lab | Lab | Lab | Lab | Lab | Lab | Lab | Lab | Lab | Lab | Lab | Lab | Lab | Lab | Lab | Lab | 1
| No | No | 2.01 | 2.02 | 2.03 | 2.04 | 2.06 | 2.07 | 2.08 | 2.09 | 2.10 | 2.11 | 2.12 | 2.13 | 2.14 | 2.15 | 2.16 | 2.17 | 2.18 | 2.19 | 2.20 | 2.21 | 2.22 | 2.23 | 2.24 | 2.25 | 2.26 | 2.27 | ppm
|  |  | 4A*MS | 4A*MS | 4A*OES | 4A*MS | 4A*MS | 4A*OES/MS | 4A*OES/MS | 4A*OES/MS | 4A*OES/MS | 4A*OES/MS | 4A*MS | 4A*MS | 4A*OES/MS | 4A*MS | 4A*OES | 4A*OES/MS | 4A*OES | 4A*OES/MS | 4A*OES/MS | 4A*MS | 4A*MS | 4A*OES/MS | 4A*OES/MS | 4A*OES/MS | 4A*MS | 4A*OES/MS | 2
3
| 1 | 1 | 3.8 | 3.5 | 3.1764 | 3.36 | 2.82 | 3.45 | 3.29 | 3.26 | 3.51 | 3.65 | 3.95 | 4.91 | 3.66 | 3.4681 | 4 | 3.45 | 4.5655 | 5 | 3 | 3.76 | 4.3 | 3.8 | 4.47 | 3 | 2.3 | 3.27 | 1
| 1 | 2 | 3.5 | 3.5 | 3.296 | 3.16 | 2.86 | 3.76 | 3.42 | 3.55 | 3.66 | 3.6 | 3.58 | 4.87 | 3.56 | 3.6789 | 3 | 3.3 | 4.6465 | 5 | 2.9 | 4.18 | 4.4 | 3.6 | 4.54 | 4 | 3.3 | 3.12 | 17
| 1 | 3 | 3.8 | 3.4 | 3.0424 | 3.28 | 2.83 | 3.54 | 3.37 | 3.37 | 3.47 | 3.29 | 3.83 | 4.83 | 3.49 | 3.6279 | 3 | 3.29 | 4.715 | 5 | 2.9 | 3.51 | 4.5 | 3.4 | 3.75 | 3 | 3.3 | 3.1 | 16
| 1 | 4 | 3.4 | 3.4 | 3.1624 | 3.68 | 2.84 | 3.65 | 3.4 | 3.7 | 3.54 | 3.5 | 3.71 | 4.96 | 3.55 | 3.5015 | 4 | 3.29 | 4.558 | 5 | 2.7 | 4.07 | 4.4 | 3.5 | 4.55 | 4 | 3.2 | 3.18 | 3.4722
| 1 | 5 | 3.5 | 3.4 | 3.3538 | 3.62 | 2.84 | 3.75 | 3.23 | 3.5 | 3.69 | 4.24 | 3.56 | 6.11 | 3.55 | 3.4111 | 3 | 3.36 | 4.646 | 5 | 3 | 3.52 | 4.3 | 3.7 | 3.52 | 3 | 3.7 | 3.49 | 43
| 1 | 6 | 3.6 | 3.4 | 3.1099 | 3.31 | 2.85 | 3.85 | 3.47 | 4 | 3.52 | 3.52 | 3.6 | 4.71 | 3.67 | 3.6057 | 3 | 3.55 | 4.554 | 5 | 2.8 | 3.72 | 4.4 | 3.6 | 3.51 | 3 | 3.3 | 3.28
| Mean |  | 3.6 | 3.4333 | 3.1902 | 3.4017 | 2.84 | 3.6667 | 3.3633 | 3.5633 | 3.565 | 3.6333 | 3.705 | 5.065 | 3.58 | 3.5489 | 3.3333 | 3.3733 | 4.6142 | 5 | 2.8833 | 3.7933 | 4.3833 | 3.6 | 4.0567 | 3.3333 | 3.1833 | 3.24
| Median |  | 3.55 | 3.4 | 3.1694 | 3.335 | 2.84 | 3.7 | 3.385 | 3.525 | 3.53 | 3.56 | 3.655 | 4.89 | 3.555 | 3.5536 | 3 | 3.33 | 4.6057 | 5 | 2.9 | 3.74 | 4.4 | 3.6 | 4.11 | 3 | 3.3 | 3.225
| Std Dev. |  | 0.16733 | 0.05164 | 0.11594 | 0.2042 | 0.014142 | 0.15002 | 0.088468 | 0.26189 | 0.088713 | 0.32185 | 0.15707 | 0.51891 | 0.070427 | 0.10407 | 0.5164 | 0.10633 | 0.065375 | 0 | 0.1169 | 0.2784 | 0.075277 | 0.14142 | 0.51551 | 0.5164 | 0.46655 | 0.14325
| Rel.Std.Dev. |  | 4.648% | 1.504% | 3.634% | 6.003% | 0.498% | 4.092% | 2.63% | 7.35% | 2.488% | 8.858% | 4.239% | 10.25% | 1.967% | 2.933% | 15.49% | 3.152% | 1.417% | 0% | 4.054% | 7.339% | 1.717% | 3.928% | 12.71% | 15.49% | 14.66% | 4.421%
| PDM3 |  | 3.679% | -1.121% | -8.124% | -2.033% | -18.21% | 5.599% | -3.137% | 2.623% | 2.671% | 4.639% | 6.703% | 45.87% | 3.103% | 2.207% | -4.001% | -2.849% | 32.89% | 44% | -16.96% | 9.247% | 26.24% | 3.679% | 16.83% | -4.001% | -8.321% | -6.689%
| Z-Score (Absolute) |  | 0.12 | 0.46 | 1.32 | 0.57 | 2.55 | 0.36 | 0.71 | 0.01 | 0 | 0.24 | 0.49 | 5.28 | 0.05 | 0.06 | NA | 0.67 | 3.69 | NA | 2.4 | 0.8 | 2.88 | 0.12 | 1.73 | NA | 1.34 | 1.14
Results from laboratories 2.16, 2.19 and 2.25 were removed due to their 1 ppm reading resolution.
| Analytical results for Na in OREAS 607c (Certified Value 2.29 wt.%) | [27 empty] | Certified
Na | Round | Replicate | Lab | Lab | Lab | Lab | Lab | Lab | Lab | Lab | Lab | Lab | Lab | Lab | Lab | Lab | Lab | Lab | Lab | Lab | Lab | Lab | Lab | Lab | Lab | Lab | Lab | Lab | 1
| No | No | 2.01 | 2.02 | 2.03 | 2.04 | 2.06 | 2.07 | 2.08 | 2.09 | 2.10 | 2.11 | 2.12 | 2.13 | 2.14 | 2.15 | 2.16 | 2.17 | 2.18 | 2.19 | 2.20 | 2.21 | 2.22 | 2.23 | 2.24 | 2.25 | 2.26 | 2.27 | wt.%
|  |  | 4A*OES | 4A*OES | 4A*OES | 4A*MS | 4A*MS | 4A*OES/MS | 4A*OES/MS | 4A*OES/MS | 4A*OES/MS | 4A*OES/MS | 4A*OES/MS | 4A*MS | 4A*OES/MS | 4A*MS | 4A*OES | 4A*OES/MS | 4A*OES | 4A*OES/MS | 4A*OES/MS | 4A*OES | 4A*MS | 4A*OES/MS | 4A*OES/MS | 4A*OES/MS | 4A*MS | 4A*OES/MS | 2
3
| 1 | 1 | 2.2332 | 2.27 | 2.2784 | 2.273 | 2.36 | 2.38 | 2.27 | 2.17 | 2.72 | 2.28 | 2.264 | 2.49 | 2.44 | 2.2368 | 2.08 | 2.32 | 2.4402 | 2.2 | 2.3 | 1.899 | 2.15 | 2.306 | 2.26 | 2.27 | 2.3184 | 2.456 | 1
| 1 | 2 | 2.2332 | 2.22 | 2.2109 | 2.377 | 2.35 | 2.37 | 2.27 | 2.29 | 2.69 | 2.29 | 2.229 | 2.43 | 2.42 | 2.2618 | 2.153 | 2.31 | 2.4436 | 2.24 | 2.26 | 2.215 | 2.1 | 2.2824 | 2.26 | 2.44 | 2.2939 | 2.248 | 18
| 1 | 3 | 2.2351 | 2.2 | 2.2714 | 2.405 | 2.34 | 2.38 | 2.28 | 2.26 | 2.65 | 2.33 | 2.253 | 2.57 | 2.42 | 2.2999 | 2.08 | 2.3 | 2.4427 | 2.27 | 2.16 | 1.983 | 2.23 | 2.308 | 2.25 | 2.32 | 2.2919 | 2.313 | 16
| 1 | 4 | 2.2215 | 2.34 | 2.2906 | 2.292 | 2.35 | 2.34 | 2.24 | 2.38 | 2.68 | 2.29 | 2.272 | 2.41 | 2.39 | 2.3231 | 2.135 | 2.35 | 2.4433 | 2.21 | 2 | 2.034 | 2.22 | 2.284 | 2.27 | 2.26 | 2.2815 | 2.197 | 2.2861
| 1 | 5 | 2.2548 | 2.25 | 2.1701 | 2.945 | 2.37 | 2.37 | 2.24 | 2.36 | 2.77 | 2.43 | 2.244 | 2.5 | 2.38 | 2.2545 | 2.083 | 2.33 | 2.444 | 2.25 | 2.2 | 2.175 | 2.27 | 2.292 | 2.25 | 2.54 | 2.3209 | 2.26 | 44
| 1 | 6 | 2.2117 | 2.29 | 2.1934 | 2.309 | 2.36 | 2.39 | 2.3 | 2.31 | 2.26 | 2.21 | 2.252 | 2.5 | 2.41 | 2.2843 | 2.129 | 2.33 | 2.4459 | 2.19 | 2.31 | 2.072 | 2.21 | 2.3 | 2.27 | 2.35 | 2.2879 | 2.227
| Mean |  | 2.2316 | 2.2617 | 2.2358 | 2.4335 | 2.355 | 2.3717 | 2.2667 | 2.295 | 2.6283 | 2.305 | 2.2523 | 2.4833 | 2.41 | 2.2767 | 2.11 | 2.3233 | 2.4433 | 2.2267 | 2.205 | 2.063 | 2.1967 | 2.2954 | 2.26 | 2.3633 | 2.2991 | 2.2835
| Median |  | 2.2332 | 2.26 | 2.2412 | 2.343 | 2.355 | 2.375 | 2.27 | 2.3 | 2.685 | 2.29 | 2.2525 | 2.495 | 2.415 | 2.273 | 2.106 | 2.325 | 2.4434 | 2.225 | 2.23 | 2.053 | 2.215 | 2.296 | 2.26 | 2.335 | 2.2929 | 2.254
| Std Dev. |  | 0.014516 | 0.050365 | 0.050663 | 0.2557 | 0.010488 | 0.017224 | 0.023381 | 0.075565 | 0.18498 | 0.072595 | 0.015082 | 0.057155 | 0.021909 | 0.031812 | 0.032754 | 0.017512 | 0.0018493 | 0.031411 | 0.11589 | 0.11821 | 0.06121 | 0.01098 | 0.0089443 | 0.1082 | 0.016503 | 0.092858
| Rel.Std.Dev. |  | 0.6505% | 2.227% | 2.266% | 10.51% | 0.4454% | 0.7262% | 1.032% | 3.293% | 7.038% | 3.149% | 0.6696% | 2.302% | 0.9091% | 1.397% | 1.552% | 0.7537% | 0.07569% | 1.411% | 5.256% | 5.73% | 2.786% | 0.4783% | 0.3958% | 4.578% | 0.7178% | 4.066%
| PDM3 |  | -2.385% | -1.069% | -2.201% | 6.447% | 3.014% | 3.743% | -0.8503% | 0.3891% | 14.97% | 0.8265% | -1.477% | 8.627% | 5.419% | -0.4095% | -7.703% | 1.628% | 6.875% | -2.6% | -3.548% | -9.759% | -3.912% | 0.4066% | -1.142% | 3.378% | 0.5677% | -0.114%
| Z-Score (Absolute) |  | 0.65 | 0.31 | 0.6 | 1.62 | 0.74 | 0.92 | 0.25 | 0.06 | 3.8 | 0.18 | 0.41 | 2.18 | 1.35 | 0.14 | 2.01 | 0.38 | 1.73 | 0.7 | 0.94 | 2.54 | 1.04 | 0.07 | 0.33 | 0.83 | 0.11 | 0.06
| Analytical results for Nb in OREAS 607c (Certified Value 16.7 ppm) | [27 empty] | Certified
Nb | Round | Replicate | Lab | Lab | Lab | Lab | Lab | Lab | Lab | Lab | Lab | Lab | Lab | Lab | Lab | Lab | Lab | Lab | Lab | Lab | Lab | Lab | Lab | Lab |  |  |  |  | 1
| No | No | 2.01 | 2.02 | 2.03 | 2.04 | 2.06 | 2.07 | 2.08 | 2.09 | 2.10 | 2.11 | 2.12 | 2.13 | 2.14 | 2.15 | 2.19 | 2.20 | 2.21 | 2.22 | 2.23 | 2.24 | 2.25 | 2.27 |  |  |  |  | ppm
|  |  | 4A*MS | 4A*MS | 4A*OES | 4A*MS | 4A*MS | 4A*OES/MS | 4A*OES/MS | 4A*OES/MS | 4A*OES/MS | 4A*OES/MS | 4A*MS | 4A*MS | 4A*OES/MS | 4A*MS | 4A*OES/MS | 4A*OES/MS | 4A*MS | 4A*OES | 4A*OES/MS | 4A*OES/MS | 4A*OES/MS | 4A*OES/MS |  |  |  |  | 1
2
| 1 | 1 | 18.14 | 16.3 | 15.5411 | 11.47 | 14.01 | 17 | 17.5 | 17.7 | 17 | 16.1 | 18.2 | 18.5 | 16.7 | 18.2767 | 17 | 17 | 16.5 | 11 | 16.6 | 13 | 15.8 | 15.88 |  |  |  |  | 1
| 1 | 2 | 17.73 | 15.8 | 16.5105 | 11.66 | 13.88 | 18.1 | 17.9 | 19 | 16.6 | 16.7 | 17.7 | 18.3 | 16 | 17.1438 | 17 | 17.4 | 17.1 | 11 | 16.2 | 13.7 | 16 | 14.85 |  |  |  |  | 19
| 1 | 3 | 17.79 | 16 | 15.4861 | 12.05 | 14.17 | 17.1 | 17.6 | 18.3 | 16.7 | 15.9 | 18.1 | 19.1 | 17 | 17.5212 | 17 | 17.5 | 14.6 | 11 | 16.3 | 15.2 | 15.3 | 15.72 |  |  |  |  | 16
| 1 | 4 | 17.56 | 16.1 | 16.2149 | 11.76 | 13.84 | 18.1 | 17.2 | 19.4 | 16.2 | 15.9 | 19.1 | 17.7 | 16.2 | 17.0266 | 17 | 17.2 | 17.1 | 11 | 16.3 | 14.1 | 15.7 | 14.53 |  |  |  |  | 16.6826
| 1 | 5 | 18.06 | 16 | 16.411 | 17.86 | 13.61 | 17.9 | 16.9 | 19.1 | 17.4 | 17.1 | 18 | 18.4 | 16.5 | 18.1384 | 17 | 16.9 | 18.3 | 12 | 16.9 | 15 | 16.3 | 15.53 |  |  |  |  | 45
| 1 | 6 | 17.3 | 16 | 15.4166 | 11.66 | 13.79 | 17.3 | 17.8 | 18.8 | 16.3 | 16 | 19.2 | 18.5 | 16.3 | 16.8096 | 17 | 17.9 | 15.5 | 11 | 16.8 | 13.6 | 16.8 | 16.03
| Mean |  | 17.7633 | 16.0333 | 15.93 | 12.7433 | 13.8833 | 17.5833 | 17.4833 | 18.7167 | 16.7 | 16.2833 | 18.3833 | 18.4167 | 16.45 | 17.486 | 17 | 17.3167 | 16.5167 | 11.1667 | 16.5167 | 14.1 | 15.9833 | 15.4233
| Median |  | 17.76 | 16 | 15.878 | 11.71 | 13.86 | 17.6 | 17.55 | 18.9 | 16.65 | 16.05 | 18.15 | 18.45 | 16.4 | 17.3325 | 17 | 17.3 | 16.8 | 11 | 16.45 | 13.9 | 15.9 | 15.625
| Std Dev. |  | 0.31232 | 0.1633 | 0.50227 | 2.5138 | 0.19159 | 0.50761 | 0.37639 | 0.61779 | 0.44721 | 0.49967 | 0.61779 | 0.44907 | 0.36194 | 0.60625 | 0 | 0.3656 | 1.3091 | 0.40825 | 0.29269 | 0.85323 | 0.51929 | 0.60046
| Rel.Std.Dev. |  | 1.758% | 1.018% | 3.153% | 19.73% | 1.38% | 2.887% | 2.153% | 3.301% | 2.678% | 3.069% | 3.361% | 2.438% | 2.2% | 3.467% | 0% | 2.111% | 7.926% | 3.656% | 1.772% | 6.051% | 3.249% | 3.893%
| PDM3 |  | 6.478% | -3.892% | -4.511% | -23.61% | -16.78% | 5.399% | 4.8% | 12.19% | 0.1043% | -2.393% | 10.19% | 10.39% | -1.394% | 4.816% | 1.903% | 3.801% | -0.9947% | -33.06% | -0.9947% | -15.48% | -4.192% | -7.548%
| Z-Score (Absolute) |  | 0.87 | 0.34 | 0.41 | 2.63 | 1.83 | 0.74 | 0.67 | 1.53 | 0.13 | 0.16 | 1.3 | 1.32 | 0.05 | 0.68 | NA | 0.56 | 0 | NA | 0 | 1.68 | 0.37 | 0.76
Results from laboratories 2.19 and 2.22 were removed due to their 1 ppm reading resolution.
| Analytical results for Nd in OREAS 607c (Certified Value 35.4 ppm) | [27 empty] | Certified
Nd | Round | Replicate | 2.01: Lab; 2.02: Lab; 2.03: Lab; 2.04: Lab; 2.06: Lab; 2.07: Lab; 2.08: Lab; 2.09: Lab; 2.10: Lab |  |  |  |  | 1
| No | No | 2.01: 2.01; 2.02: 2.04; 2.03: 2.15; 2.04: 2.18; 2.06: 2.20; 2.07: 2.21; 2.08: 2.25; 2.09: 2.26; 2.10: 2.27 |  |  |  |  | ppm
|  |  | 2.01: 4A*MS; 2.02: 4A*MS; 2.03: 4A*MS; 2.04: 4A*MS; 2.06: 4A*OES/MS; 2.07: 4A*MS; 2.08: 4A*OES/MS; 2.09: 4A*MS; 2.10: 4A*OES/MS |  |  |  |  | 1
2
| 1 | 1 | 2.01: 39; 2.02: 39.1; 2.03: 35.7106; 2.04: 35.2359; 2.06: 36.1; 2.07: 29.5; 2.08: 33.9; 2.09: 18; 2.10: 34.6 |  |  |  |  | 1
| 1 | 2 | 2.01: 39.12; 2.02: 39.7; 2.03: 36.2206; 2.04: 35.2934; 2.06: 36.7; 2.07: 33.5; 2.08: 34.9; 2.09: 28; 2.10: 33.6 |  |  |  |  | 20
| 1 | 3 | 2.01: 37.76; 2.02: 39.1; 2.03: 36.3886; 2.04: 35.432; 2.06: 34.5; 2.07: 31.1; 2.08: 33.5; 2.09: 28; 2.10: 33.3 |  |  |  |  | 16
| 1 | 4 | 2.01: 39.51; 2.02: 39.3; 2.03: 36.6311; 2.04: 34.1789; 2.06: 32.6; 2.07: 32.6; 2.08: 34.1; 2.09: 28; 2.10: 31.5 |  |  |  |  | 35.3802
| 1 | 5 | 2.01: 38.91; 2.02: 33.8; 2.03: 35.5256; 2.04: 35.165; 2.06: 35.7; 2.07: 32.4; 2.08: 30.7; 2.09: 27; 2.10: 34.7 |  |  |  |  | 46
| 1 | 6 | 2.01: 38.62; 2.02: 38.1; 2.03: 36.3803; 2.04: 35.1084; 2.06: 36; 2.07: 30.8; 2.08: 34.3; 2.09: 28; 2.10: 33.1
| Mean |  | 2.01: 38.82; 2.02: 38.1833; 2.03: 36.1428; 2.04: 35.069; 2.06: 35.2667; 2.07: 31.65; 2.08: 33.5667; 2.09: 26.1667; 2.10: 33.4667
| Median |  | 2.01: 38.955; 2.02: 39.1; 2.03: 36.3005; 2.04: 35.2005; 2.06: 35.85; 2.07: 31.75; 2.08: 34; 2.09: 28; 2.10: 33.45
| Std Dev. |  | 2.01: 0.59501; 2.02: 2.2113; 2.03: 0.43105; 2.04: 0.45015; 2.06: 1.4949; 2.07: 1.4516; 2.08: 1.4787; 2.09: 4.0208; 2.10: 1.1708
| Rel.Std.Dev. |  | 2.01: 1.533%; 2.02: 5.791%; 2.03: 1.193%; 2.04: 1.284%; 2.06: 4.239%; 2.07: 4.586%; 2.08: 4.405%; 2.09: 15.37%; 2.10: 3.498%
| PDM3 |  | 2.01: 9.722%; 2.02: 7.923%; 2.03: 2.155%; 2.04: -0.8798%; 2.06: -0.321%; 2.07: -10.54%; 2.08: -5.126%; 2.09: -26.04%; 2.10: -5.409%
| Z-Score (Absolute) |  | 2.01: 1.58; 2.02: 1.31; 2.03: 0.45; 2.04: 0; 2.06: 0.08; 2.07: 1.44; 2.08: 0.63; 2.09: 3.75; 2.10: 0.67
| Analytical results for Ni in OREAS 607c (Certified Value 4.24 ppm) | [27 empty] | Certified
Ni | Round | Replicate | Lab | Lab | Lab | Lab | Lab | Lab | Lab | Lab | Lab | Lab | Lab | Lab | Lab | Lab | Lab | Lab | Lab | Lab | Lab | Lab | Lab | Lab | Lab | Lab |  |  | 1
| No | No | 2.01 | 2.02 | 2.03 | 2.04 | 2.06 | 2.07 | 2.08 | 2.09 | 2.10 | 2.11 | 2.12 | 2.13 | 2.14 | 2.15 | 2.16 | 2.17 | 2.19 | 2.20 | 2.22 | 2.23 | 2.24 | 2.25 | 2.26 | 2.27 |  |  | ppm
|  |  | 4A*MS | 4A*OES | 4A*OES | 4A*MS | 4A*MS | 4A*OES/MS | 4A*OES/MS | 4A*OES/MS | 4A*OES/MS | 4A*OES/MS | 4A*OES/MS | 4A*MS | 4A*OES/MS | 4A*MS | 4A*OES | 4A*OES/MS | 4A*OES/MS | 4A*OES/MS | 4A*MS | 4A*OES/MS | 4A*OES/MS | 4A*OES/MS | 4A*MS | 4A*OES/MS |  |  | 2
3
| 1 | 1 | 4.5 | 4 | 3.7203 | 5.5 | 6.41 | 4.5 | 4.2 | 3.9 | 4.7 | 4.6 | 5 | 3.7 | 4.5 | 4.7593 | 5 | 4.2 | 3 | 4 | 3.9 | NA | 5.9 | 4 | 3 | 4.1 |  |  | 1
| 1 | 2 | 4.7 | 4 | 3.9578 | 5.2 | 8.38 | 4.6 | 4.2 | 4.4 | 4.2 | 4.6 | 4 | 3.2 | 4.4 | 4.9351 | 5 | 4.2 | 3 | 3.9 | 4.1 | NA | 5.1 | 5 | 4.1 | 4.1 |  |  | 21
| 1 | 3 | 4.3 | 4 | 3.8808 | 5.1 | 7.98 | 4.4 | 4.2 | 4.2 | 4.4 | 4.3 | 4 | 3.5 | 4.6 | 4.6658 | 5 | 4.4 | 3 | 3.9 | 4.1 | NA | 5.5 | 4 | 4.4 | 4.2 |  |  | 16
| 1 | 4 | 4.4 | 4 | 3.7812 | 5.8 | 7.13 | 4.5 | 4.1 | 4.2 | 4.2 | 4.2 | 4 | 3.9 | 4.4 | 4.7553 | 4 | 4.2 | 3 | 3.6 | 3.8 | NA | 5.5 | 4 | 4.2 | 4.2 |  |  | 4.2445
| 1 | 5 | 4.4 | 4 | 4.0207 | 6.1 | 6.97 | 4.5 | 4.1 | 4.1 | 4.6 | 4.9 | 4 | 4 | 4.5 | 4.8172 | 4 | 4.4 | 4 | 3.7 | 4.3 | NA | 5.4 | 5 | 4.3 | 4 |  |  | 47
| 1 | 6 | 4.4 | 4 | 3.8047 | 6 | 8.22 | 4.3 | 4.3 | 4.1 | 4.3 | 4.3 | 4 | 4.2 | 4.7 | 4.9035 | 4 | 4.5 | 3 | 3.8 | 4 | NA | 9.9 | 5 | 4.2 | 4.2
| Mean |  | 4.45 | 4 | 3.8609 | 5.6167 | 7.515 | 4.4667 | 4.1833 | 4.15 | 4.4 | 4.4833 | 4.1667 | 3.75 | 4.5167 | 4.806 | 4.5 | 4.3167 | 3.1667 | 3.8167 | 4.0333 |  | 6.2167 | 4.5 | 4.0333 | 4.1333
| Median |  | 4.4 | 4 | 3.8427 | 5.65 | 7.555 | 4.5 | 4.2 | 4.15 | 4.35 | 4.45 | 4 | 3.8 | 4.5 | 4.7883 | 4.5 | 4.3 | 3 | 3.85 | 4.05 |  | 5.5 | 4.5 | 4.2 | 4.15
| Std Dev. |  | 0.13784 | 0 | 0.11367 | 0.41673 | 0.79092 | 0.10328 | 0.075277 | 0.16432 | 0.20976 | 0.26394 | 0.40825 | 0.36194 | 0.1169 | 0.10072 | 0.54772 | 0.13292 | 0.40825 | 0.1472 | 0.17512 |  | 1.8225 | 0.54772 | 0.5164 | 0.08165
| Rel.Std.Dev. |  | 3.098% | 0% | 2.944% | 7.42% | 10.52% | 2.312% | 1.799% | 3.959% | 4.767% | 5.887% | 9.798% | 9.652% | 2.588% | 2.096% | 12.17% | 3.079% | 12.89% | 3.857% | 4.342% |  | 29.32% | 12.17% | 12.8% | 1.975%
| PDM3 |  | 4.842% | -5.76% | -9.037% | 32.33% | 77.05% | 5.235% | -1.44% | -2.226% | 3.664% | 5.628% | -1.833% | -11.65% | 6.413% | 13.23% | 6.02% | 1.701% | -25.39% | -10.08% | -4.974% |  | 46.47% | 6.02% | -4.974% | -2.618%
| Z-Score (Absolute) |  | 0.22 | NA | 1.22 | 3.09 | 7.74 | 0.27 | 0.43 | 0.51 | 0.1 | 0.31 | NA | 1.49 | 0.39 | 1.1 | NA | 0.1 | NA | 1.33 | 0.8 | NA | 4.56 | NA | 0.8 | 0.55
Results from laboratories 2.02, 2.12, 2.16, 2.19 and 2.25 were removed due to their 1 ppm reading resolution.
| Analytical results for P in OREAS 607c (Certified Value 0.035 wt.%) | [27 empty] | Certified
P | Round | Replicate | Lab | Lab | Lab | Lab | Lab | Lab | Lab | Lab | Lab | Lab | Lab | Lab | Lab | Lab | Lab | Lab | Lab | Lab | Lab | Lab | Lab | Lab | Lab | Lab | Lab |  | 1
| No | No | 2.01 | 2.02 | 2.03 | 2.04 | 2.06 | 2.07 | 2.08 | 2.09 | 2.10 | 2.11 | 2.12 | 2.13 | 2.14 | 2.15 | 2.16 | 2.17 | 2.19 | 2.20 | 2.21 | 2.22 | 2.23 | 2.24 | 2.25 | 2.26 | 2.27 |  | wt.%
|  |  | 4A*OES | 4A*OES | 4A*OES | 4A*MS | 4A*MS | 4A*OES/MS | 4A*OES/MS | 4A*OES/MS | 4A*OES/MS | 4A*OES/MS | 4A*OES/MS | 4A*MS | 4A*OES/MS | 4A*MS | 4A*OES | 4A*OES/MS | 4A*OES/MS | 4A*OES/MS | 4A*OES | 4A*MS | 4A*OES/MS | 4A*OES/MS | 4A*OES/MS | 4A*MS | 4A*OES/MS |  | 3
3
| 1 | 1 | 0.035 | 0.035 | 0.034406 | 0.035 | 0.157 | 0.036 | 0.035 | 0.034 | 0.037 | 0.035 | 0.036 | 0.036 | 0.0359 | 0.03555 | 0.037 | 0.0348 | 0.034 | 0.0386 | 0.029 | 0.0333 | 0.0387 | 0.03 | 0.032 | 0.0343 | 0.032 |  | 1
| 1 | 2 | 0.0358 | 0.036 | 0.032982 | 0.036 | 0.017 | 0.036 | 0.035 | 0.035 | 0.038 | 0.035 | 0.035 | 0.036 | 0.0342 | 0.034818 | 0.039 | 0.0346 | 0.0342 | 0.0316 | 0.029 | 0.0339 | 0.0394 | 0.03 | 0.032 | 0.0337 | 0.031 |  | 22
| 1 | 3 | 0.0348 | 0.035 | 0.034968 | 0.036 | 0.162 | 0.036 | 0.034 | 0.036 | 0.036 | 0.036 | 0.035 | 0.038 | 0.0343 | 0.037212 | 0.038 | 0.0345 | 0.035 | 0.0357 | 0.027 | 0.0346 | 0.0399 | 0.03 | 0.033 | 0.0336 | 0.031 |  | 16
| 1 | 4 | 0.0349 | 0.036 | 0.034738 | 0.035 | 0.155 | 0.036 | 0.034 | 0.036 | 0.037 | 0.035 | 0.035 | 0.035 | 0.0354 | 0.036241 | 0.039 | 0.0349 | 0.0337 | 0.0301 | 0.027 | 0.0367 | 0.0387 | 0.03 | 0.032 | 0.0333 | 0.03 |  | 0.035194
| 1 | 5 | 0.0357 | 0.036 | 0.032739 | 0.037 | 0.164 | 0.036 | 0.034 | 0.037 | 0.037 | 0.037 | 0.036 | 0.036 | 0.0341 | 0.036068 | 0.037 | 0.0349 | 0.0348 | 0.0336 | 0.026 | 0.0354 | 0.0392 | 0.03 | 0.032 | 0.0344 | 0.031 |  | 48
| 1 | 6 | 0.0344 | 0.035 | 0.035484 | 0.035 | 0.169 | 0.037 | 0.035 | 0.036 | 0.036 | 0.034 | 0.036 | 0.036 | 0.0347 | 0.035661 | 0.038 | 0.0349 | 0.0339 | 0.0294 | 0.031 | 0.0353 | 0.0396 | 0.03 | 0.033 | 0.0335 | 0.032
| Mean |  | 0.0351 | 0.0355 | 0.03422 | 0.035667 | 0.13733 | 0.036167 | 0.0345 | 0.035667 | 0.036833 | 0.035333 | 0.0355 | 0.036167 | 0.034767 | 0.035925 | 0.038 | 0.034767 | 0.034267 | 0.033167 | 0.028167 | 0.034867 | 0.03925 | 0.03 | 0.032333 | 0.0338 | 0.031167
| Median |  | 0.03495 | 0.0355 | 0.034572 | 0.0355 | 0.1595 | 0.036 | 0.0345 | 0.036 | 0.037 | 0.035 | 0.0355 | 0.036 | 0.0345 | 0.035865 | 0.038 | 0.03485 | 0.0341 | 0.0326 | 0.028 | 0.03495 | 0.0393 | 0.03 | 0.032 | 0.03365 | 0.031
| Std Dev. |  | 0.00054406 | 0.00054772 | 0.0011122 | 0.0008165 | 0.059163 | 0.00040825 | 0.00054772 | 0.0010328 | 0.00075277 | 0.0010328 | 0.00054772 | 0.00098319 | 0.00073121 | 0.00080137 | 0.00089443 | 0.00017512 | 0.00052026 | 0.0035263 | 0.0018348 | 0.0012078 | 0.00048477 | 0 | 0.0005164 | 0.00044721 | 0.00075277
| Rel.Std.Dev. |  | 1.55% | 1.543% | 3.25% | 2.289% | 43.08% | 1.129% | 1.588% | 2.896% | 2.044% | 2.923% | 1.543% | 2.719% | 2.103% | 2.231% | 2.354% | 0.5037% | 1.518% | 10.63% | 6.514% | 3.464% | 1.235% | 0% | 1.597% | 1.323% | 2.415%
| PDM3 |  | -0.268% | 0.8686% | -2.769% | 1.342% | 290.2% | 2.763% | -1.973% | 1.342% | 4.657% | 0.395% | 0.8686% | 2.763% | -1.215% | 2.076% | 7.972% | -1.215% | -2.636% | -5.761% | -19.97% | -0.931% | 11.52% | -14.76% | -8.129% | -3.962% | -11.44%
| Z-Score (Absolute) |  | 0 | 0.31 | 0.67 | 0.43 | 78.31 | 0.82 | 0.46 | 0.43 | 1.33 | 0.18 | 0.31 | 0.82 | 0.26 | 0.63 | 2.22 | 0.26 | 0.64 | 1.48 | 5.31 | 0.18 | 3.18 | 3.91 | 2.12 | 1 | 3.01
| Analytical results for Pb in OREAS 607c (Certified Value 223 ppm) | [27 empty] | Certified
Pb | Round | Replicate | Lab | Lab | Lab | Lab | Lab | Lab | Lab | Lab | Lab | Lab | Lab | Lab | Lab | Lab | Lab | Lab | Lab | Lab | Lab | Lab | Lab | Lab | Lab | Lab | Lab |  | 1
| No | No | 2.01 | 2.02 | 2.03 | 2.04 | 2.06 | 2.07 | 2.08 | 2.09 | 2.10 | 2.11 | 2.12 | 2.13 | 2.14 | 2.15 | 2.16 | 2.17 | 2.18 | 2.19 | 2.20 | 2.22 | 2.23 | 2.24 | 2.25 | 2.26 | 2.27 |  | ppm
|  |  | 4A*MS | 4A*MS | 4A*OES | 4A*MS | 4A*MS | 4A*OES/MS | 4A*OES/MS | 4A*OES/MS | 4A*OES/MS | 4A*OES/MS | 4A*OES/MS | 4A*MS | 4A*OES/MS | 4A*MS | 4A*OES | 4A*OES/MS | 4A*OES | 4A*OES/MS | 4A*OES/MS | 4A*MS | 4A*OES/MS | 4A*OES/MS | 4A*OES/MS | 4A*MS | 4A*OES/MS |  | 0
0
| 1 | 1 | 233.5 | 226 | 210.7659 | 220.44 | 217.4 | 228 | 228 | 216 | 230 | 228 | 222 | 313 | 224.6 | 212.3421 | 236 | 203.7 | 235.97 | 222 | 236 | 204 | 255.2 | 217 | 210 | 185 | 218.33 |  | 1
| 1 | 2 | 234.6 | 225 | 224.4783 | 223.72 | 225.6 | 227 | 227 | 229 | 227 | 238 | 219 | 327 | 219.9 | 215.74 | 240 | 204.1 | 229.72 | 225 | 237 | 210 | 253.7 | 216 | 204 | 184 | 216.63 |  | 23
| 1 | 3 | 228.8 | 228 | 221.166 | 228.32 | 224 | 226 | 223 | 225 | 224 | 238 | 220 | 337 | 225.4 | 222.453 | 236 | 204.4 | 233.1 | 224 | 238 | 212 | 258.1 | 208 | 203 | 184 | 219.9 |  | 16
| 1 | 4 | 233.7 | 231 | 216.7612 | 222.68 | 219.5 | 230 | 224 | 238 | 223 | 233 | 222 | 348 | 224.4 | 223.2636 | 237 | 200 | 236.94 | 220 | 238 | 216 | 253.6 | 216 | 209 | 184 | 209.52 |  | 223.2901
| 1 | 5 | 233.4 | 225 | 212.1127 | 230.88 | 220.2 | 227 | 222 | 237 | 231 | 244 | 223 | 355 | 218.1 | 215.8251 | 238 | 201.3 | 234.46 | 226 | 230 | 221 | 255.9 | 208 | 208 | 182 | 223.82 |  | 49
| 1 | 6 | 228.4 | 232 | 217.1767 | 224.64 | 221.7 | 227 | 228 | 230 | 222 | 232 | 224 | 337 | 216.3 | 216.6662 | 238 | 203.5 | 232.77 | 219 | 241 | 216 | 258.6 | 206 | 215 | 183 | 210.2
| Mean |  | 232.0667 | 227.8333 | 217.0768 | 225.1133 | 221.4 | 227.5 | 225.3333 | 229.1667 | 226.1667 | 235.5 | 221.6667 | 336.1667 | 221.45 | 217.715 | 237.5 | 202.8333 | 233.8267 | 222.6667 | 236.6667 | 213.1667 | 255.85 | 211.8333 | 208.1667 | 183.6667 | 216.4
| Median |  | 233.45 | 227 | 216.9689 | 224.18 | 220.95 | 227 | 225.5 | 229.5 | 225.5 | 235.5 | 222 | 337 | 222.15 | 216.2456 | 237.5 | 203.6 | 233.78 | 223 | 237.5 | 214 | 255.55 | 212 | 208.5 | 184 | 217.48
| Std Dev. |  | 2.7215 | 3.0605 | 5.2169 | 3.8331 | 3.0179 | 1.3784 | 2.6583 | 8.1343 | 3.7639 | 5.648 | 1.8619 | 14.9455 | 3.8568 | 4.2586 | 1.5166 | 1.7682 | 2.5767 | 2.8048 | 3.6697 | 5.8793 | 2.1324 | 4.9967 | 4.3551 | 1.0328 | 5.601
| Rel.Std.Dev. |  | 1.173% | 1.343% | 2.403% | 1.703% | 1.363% | 0.6059% | 1.18% | 3.55% | 1.664% | 2.398% | 0.84% | 4.446% | 1.742% | 1.956% | 0.6386% | 0.8718% | 1.102% | 1.26% | 1.551% | 2.758% | 0.8334% | 2.359% | 2.092% | 0.5623% | 2.588%
| PDM3 |  | 3.931% | 2.035% | -2.783% | 0.8165% | -0.8465% | 1.885% | 0.9151% | 2.632% | 1.288% | 5.468% | -0.727% | 50.55% | -0.8241% | -2.497% | 6.364% | -9.162% | 4.719% | -0.2792% | 5.991% | -4.534% | 14.58% | -5.131% | -6.773% | -17.75% | -3.086%
| Z-Score (Absolute) |  | 0.58 | 0.23 | 0.67 | 0 | 0.31 | 0.2 | 0.02 | 0.34 | 0.09 | 0.87 | 0.29 | 9.32 | 0.31 | 0.62 | 1.04 | 1.87 | 0.73 | 0.21 | 0.97 | 1 | 2.58 | 1.11 | 1.42 | 3.48 | 0.73
| Analytical results for Pr in OREAS 607c (Certified Value 9.6 ppm) | [27 empty] | Certified
Pr | Round | Replicate | 2.01: Lab; 2.02: Lab; 2.03: Lab; 2.04: Lab; 2.06: Lab; 2.07: Lab; 2.08: Lab; 2.09: Lab |  | 1
| No | No | 2.01: 2.01; 2.02: 2.04; 2.03: 2.15; 2.04: 2.18; 2.06: 2.20; 2.07: 2.21; 2.08: 2.25; 2.09: 2.27 |  | ppm
|  |  | 2.01: 4A*MS; 2.02: 4A*MS; 2.03: 4A*MS; 2.04: 4A*MS; 2.06: 4A*OES/MS; 2.07: 4A*MS; 2.08: 4A*OES/MS; 2.09: 4A*OES/MS |  | 2
3
| 1 | 1 | 2.01: 10.55; 2.02: 10.7; 2.03: 9.8406; 2.04: 9.5506; 2.06: 9.95; 2.07: 8.01; 2.08: 9.6; 2.09: 9 |  | 1
| 1 | 2 | 2.01: 10.63; 2.02: 10.9; 2.03: 9.8954; 2.04: 9.5442; 2.06: 9.98; 2.07: 9.12; 2.08: 9.5; 2.09: 8.9 |  | 24
| 1 | 3 | 2.01: 10.31; 2.02: 10.9; 2.03: 10.0019; 2.04: 9.497; 2.06: 9.27; 2.07: 8.47; 2.08: 9.5; 2.09: 8.8 |  | 16
| 1 | 4 | 2.01: 10.67; 2.02: 10.6; 2.03: 9.9715; 2.04: 9.4987; 2.06: 8.87; 2.07: 8.79; 2.08: 9.4; 2.09: 8.3 |  | 9.6027
| 1 | 5 | 2.01: 10.52; 2.02: 8.9; 2.03: 9.7906; 2.04: 9.5367; 2.06: 9.62; 2.07: 8.77; 2.08: 8.7; 2.09: 9 |  | 50
| 1 | 6 | 2.01: 10.54; 2.02: 10.4; 2.03: 9.9797; 2.04: 9.5431; 2.06: 9.68; 2.07: 8.23; 2.08: 9; 2.09: 8.4
| Mean |  | 2.01: 10.5367; 2.02: 10.4; 2.03: 9.9133; 2.04: 9.5284; 2.06: 9.5617; 2.07: 8.565; 2.08: 9.2833; 2.09: 8.7333
| Median |  | 2.01: 10.545; 2.02: 10.65; 2.03: 9.9335; 2.04: 9.5399; 2.06: 9.65; 2.07: 8.62; 2.08: 9.45; 2.09: 8.85
| Std Dev. |  | 2.01: 0.12517; 2.02: 0.75895; 2.03: 0.085228; 2.04: 0.024083; 2.06: 0.42584; 2.07: 0.40742; 2.08: 0.35449; 2.09: 0.30768
| Rel.Std.Dev. |  | 2.01: 1.188%; 2.02: 7.298%; 2.03: 0.8597%; 2.04: 0.2527%; 2.06: 4.454%; 2.07: 4.757%; 2.08: 3.819%; 2.09: 3.523%
| PDM3 |  | 2.01: 9.726%; 2.02: 8.303%; 2.03: 3.234%; 2.04: -0.7739%; 2.06: -0.4274%; 2.07: -10.81%; 2.08: -3.326%; 2.09: -9.053%
| Z-Score (Absolute) |  | 2.01: 1.13; 2.02: 0.98; 2.03: 0.42; 2.04: 0.02; 2.06: 0.02; 2.07: 1.12; 2.08: 0.3; 2.09: 0.93
| Analytical results for Pt in OREAS 607c (Indicative Value 6.92 ppb) | [27 empty] | Indicative
Pt | Round | Replicate | 2.01: Lab |  | 1
| No | No | 2.01: 2.20 |  | ppb
|  |  | 2.01: 4A*OES/MS |  | 2
2
| 1 | 1 | 2.01: 10 |  | 1
| 1 | 2 | 2.01: 8 |  | 1
| 1 | 3 | 2.01: < 5 |  | 16
| 1 | 4 | 2.01: 8 |  | 6.9167
| 1 | 5 | 2.01: 8 |  | 35
| 1 | 6 | 2.01: 5
| Mean |  | 2.01: 7.8
| Median |  | 2.01: 8
| Std Dev. |  | 2.01: 1.7889
| Rel.Std.Dev. |  | 2.01: 22.93%
| PDM3 |  | 2.01: 12.77%
Z-Score (Absolute) | bar: 2.01
| Analytical results for Rb in OREAS 607c (Certified Value 135 ppm) | [27 empty] | Certified
Rb | Round | Replicate | Lab | Lab | Lab | Lab | Lab | Lab | Lab | Lab | Lab | Lab | Lab | Lab | Lab | Lab | Lab | Lab | Lab | Lab | Lab | Lab | Lab | [5 empty] | 1
| No | No | 2.01 | 2.02 | 2.03 | 2.04 | 2.06 | 2.07 | 2.08 | 2.09 | 2.10 | 2.11 | 2.12 | 2.13 | 2.14 | 2.15 | 2.18 | 2.20 | 2.21 | 2.23 | 2.24 | 2.25 | 2.27 | [5 empty] | ppm
|  |  | 4A*MS | 4A*MS | 4A*OES | 4A*MS | 4A*MS | 4A*OES/MS | 4A*OES/MS | 4A*OES/MS | 4A*OES/MS | 4A*OES/MS | 4A*MS | 4A*MS | 4A*OES/MS | 4A*MS | 4A*MS | 4A*OES/MS | 4A*MS | 4A*OES/MS | 4A*OES/MS | 4A*OES/MS | 4A*OES/MS | [5 empty] | 0
0
| 1 | 1 | 146.22 | 138 | 115.3029 | 132.1 | 140.6 | 138.5 | 134 | 135.5 | 137 | 124.5 | 137 | 101 | 135.2 | 142.7567 | 153.441 | 133 | 136 | 131.2 | 132 | 109 | 134.3 | [5 empty] | 1
| 1 | 2 | 141.26 | 134 | 134.6905 | 181.1 | 141.85 | 142.5 | 133.5 | 144 | 136.5 | 132.5 | 136 | 104 | 133.9 | 147.7235 | 153.442 | 132 | 145 | 130.4 | 124 | 129 | 131.8 | [5 empty] | 61
| 1 | 3 | 143.58 | 134 | 126.6807 | 126 | 143.13 | 138.5 | 134 | 143.5 | 137.5 | 127 | 136 | 97.7 | 131 | 149.4367 | 153.4082 | 139 | 131 | 133.4 | 126 | 142 | 134.4 | [5 empty] | 16
| 1 | 4 | 143.43 | 137 | 124.209 | 122.3 | 142.49 | 144.5 | 131.5 | 151.5 | 131 | 124.5 | 139 | 102 | 131.2 | 148.8594 | 153.4618 | 124 | 163 | 136.4 | 130 | 122 | 128 | [5 empty] | 135.3211
| 1 | 5 | 142.68 | 134 | 130.5734 | 90.5 | 139.18 | 140.5 | 130 | 149 | 140.5 | 137 | 137 | 98.4 | 132.6 | 148.4688 | 153.4662 | 132 | 137 | 133 | 121 | 143 | 131.3 | [5 empty] | 51
| 1 | 6 | 141.49 | 134 | 113.8888 | 104 | 140.78 | 140 | 133.5 | 145.5 | 132 | 127 | 139 | 101 | 134.4 | 143.6583 | 153.4714 | 134 | 138 | 132.8 | 127 | 115 | 132.6
| Mean |  | 143.11 | 135.1667 | 124.2242 | 126 | 141.3383 | 140.75 | 132.75 | 144.8333 | 135.75 | 128.75 | 137.3333 | 100.6833 | 133.05 | 146.8172 | 153.4484 | 132.3333 | 141.6667 | 132.8667 | 126.6667 | 126.6667 | 132.0667
| Median |  | 143.055 | 134 | 125.4448 | 124.15 | 141.315 | 140.25 | 133.5 | 144.75 | 136.75 | 127 | 137 | 101 | 133.25 | 148.0962 | 153.4519 | 132.5 | 137.5 | 132.9 | 126.5 | 125.5 | 132.2
| Std Dev. |  | 1.8015 | 1.8348 | 8.2741 | 31.0843 | 1.4362 | 2.3611 | 1.6355 | 5.5106 | 3.5882 | 4.9875 | 1.3663 | 2.3259 | 1.7318 | 2.8652 | 0.023397 | 4.8442 | 11.3783 | 2.081 | 3.9833 | 13.9809 | 2.3628
| Rel.Std.Dev. |  | 1.259% | 1.357% | 6.661% | 24.67% | 1.016% | 1.678% | 1.232% | 3.805% | 2.643% | 3.874% | 0.9948% | 2.31% | 1.302% | 1.952% | 0.01525% | 3.661% | 8.032% | 1.566% | 3.145% | 11.04% | 1.789%
| PDM3 |  | 5.756% | -0.1141% | -8.2% | -6.888% | 4.447% | 4.012% | -1.9% | 7.029% | 0.317% | -4.856% | 1.487% | -25.6% | -1.678% | 8.495% | 13.4% | -2.208% | 4.689% | -1.814% | -6.395% | -6.395% | -2.405%
| Z-Score (Absolute) |  | 1.06 | 0.22 | 0.93 | 0.74 | 0.88 | 0.81 | 0.03 | 1.24 | 0.29 | 0.45 | 0.45 | 3.42 | 0 | 1.45 | 2.15 | 0.08 | 0.91 | 0.02 | 0.67 | 0.67 | 0.1
| Analytical results for Re in OREAS 607c (Certified Value < 0.002 ppm) | [27 empty] | Certified
Re | Round | Replicate | Lab | Lab | Lab | Lab | Lab | Lab | Lab | Lab | Lab | Lab | Lab | Lab | Lab | Lab | Lab | [11 empty] | 1
| No | No | 2.02 | 2.03 | 2.04 | 2.07 | 2.08 | 2.09 | 2.10 | 2.11 | 2.13 | 2.15 | 2.20 | 2.21 | 2.25 | 2.26 | 2.27 | [11 empty] | ppm
|  |  | 4A*MS | 4A*OES | 4A*MS | 4A*OES/MS | 4A*OES/MS | 4A*OES/MS | 4A*OES/MS | 4A*OES/MS | 4A*MS | 4A*MS | 4A*OES/MS | 4A*MS | 4A*OES/MS | 4A*MS | 4A*OES/MS | [11 empty] | 3
3
| 1 | 1 | < 0.05 | < 0.05 | 0.014 | < 0.002 | < 0.002 | < 0.002 | < 0.002 | < 0.002 | 0.002 | 0.037643 | 0.0011 | 0.002 | < 0.001 | NA | < 0.002 | [11 empty] | 1
| 1 | 2 | < 0.05 | < 0.05 | 0.004 | < 0.002 | < 0.002 | < 0.002 | < 0.002 | < 0.002 | 0.002 | 0.031331 | 0.0012 | < 0.002 | < 0.001 | NA | < 0.002 | [11 empty] | 62
| 1 | 3 | < 0.05 | < 0.05 | 0.011 | < 0.002 | < 0.002 | < 0.002 | < 0.002 | < 0.002 | < 0.002 | 0.045985 | 0.0009 | < 0.002 | < 0.001 | NA | < 0.002 | [11 empty] | 16
| 1 | 4 | < 0.05 | < 0.05 | 0.008 | < 0.002 | < 0.002 | < 0.002 | < 0.002 | < 0.002 | 0.002 | 0.036583 | 0.0014 | < 0.002 | < 0.001 | NA | < 0.002 | [11 empty] | < 0.002
| 1 | 5 | < 0.05 | < 0.05 | < 0.002 | < 0.002 | 0.002 | < 0.002 | < 0.002 | < 0.002 | < 0.002 | 0.030343 | 0.0013 | 0.004 | < 0.001 | NA | < 0.002 | [11 empty] | 52
| 1 | 6 | < 0.05 | < 0.05 | 0.01 | < 0.002 | < 0.002 | < 0.002 | < 0.002 | < 0.002 | 0.002 | 0.03583 | 0.0012 | < 0.002 | < 0.001 | NA | < 0.002
| Mean |  | 2.03: 0.0094; 2.06: 0.002; 2.10: 0.002; 2.11: 0.036286; 2.12: 0.0011833; 2.13: 0.003
| Median |  | 2.03: 0.01; 2.06: 0.002; 2.10: 0.002; 2.11: 0.036207; 2.12: 0.0012; 2.13: 0.003
| Std Dev. |  | 2.03: 0.0037148; 2.10: 0; 2.11: 0.0055873; 2.12: 0.00017224; 2.13: 0.0014142
| Rel.Std.Dev. |  | 2.03: 39.52%; 2.10: 0%; 2.11: 15.4%; 2.12: 14.56%; 2.13: 47.14%
PDM3
| Z-Score (Absolute) |  | 48.2 | 48.2 | 13.81 | 0.35 | 0.02 | 0.35 | 0.35 | 0.35 | 0.99 | 71.03 | 0.02 | 0.99 | 1.37 | NA | 0.35
| Analytical results for S in OREAS 607c (Certified Value 0.684 wt.%) | [27 empty] | Certified
S | Round | Replicate | Lab | Lab | Lab | Lab | Lab | Lab | Lab | Lab | Lab | Lab | Lab | Lab | Lab | Lab | Lab | Lab | Lab | Lab | Lab | Lab | Lab | Lab | Lab | Lab | Lab | Lab | 1
| No | No | 2.01 | 2.02 | 2.03 | 2.04 | 2.06 | 2.07 | 2.08 | 2.09 | 2.10 | 2.11 | 2.12 | 2.13 | 2.14 | 2.15 | 2.16 | 2.17 | 2.18 | 2.19 | 2.20 | 2.21 | 2.22 | 2.23 | 2.24 | 2.25 | 2.26 | 2.27 | wt.%
|  |  | 4A*OES | 4A*OES | 4A*OES | 4A*MS | 4A*MS | 4A*OES/MS | 4A*OES/MS | 4A*OES/MS | 4A*OES/MS | 4A*OES/MS | 4A*OES/MS | 4A*MS | 4A*OES/MS | 4A*MS | 4A*OES | 4A*OES/MS | 4A*OES | 4A*OES/MS | 4A*OES/MS | 4A*OES | 4A*MS | 4A*OES/MS | 4A*OES/MS | 4A*OES/MS | 4A*MS | 4A*OES/MS | 3
3
| 1 | 1 | 0.6694 | 0.705 | 0.66336 | 0.61 | 0.68 | 0.72 | 0.73 | 0.66 | 0.75 | 0.7 | 0.701 | 0.7 | 0.67 | 0.70375 | 0.716 | 0.66 | 0.65422 | 0.69 | 0.678 | 0.644 | 0.7 | 0.67 | 0.66 | 0.63 | 0.6567 | 0.6 | 1
| 1 | 2 | 0.6732 | 0.696 | 0.67231 | 0.64 | 0.67 | 0.72 | 0.72 | 0.69 | 0.75 | 0.72 | 0.694 | 0.69 | 0.67 | 0.70668 | 0.73 | 0.66 | 0.65028 | 0.7 | 0.627 | 0.65 | 0.7 | 0.6845 | 0.65 | 0.66 | 0.6513 | 0.59 | 25
| 1 | 3 | 0.668 | 0.709 | 0.68699 | 0.65 | 0.68 | 0.72 | 0.72 | 0.69 | 0.73 | 0.71 | 0.702 | 0.73 | 0.67 | 0.7065 | 0.713 | 0.66 | 0.65964 | 0.72 | 0.656 | 0.637 | 0.7 | 0.68 | 0.67 | 0.64 | 0.647 | 0.59 | 16
| 1 | 4 | 0.6682 | 0.705 | 0.69116 | 0.62 | 0.67 | 0.72 | 0.71 | 0.72 | 0.75 | 0.7 | 0.705 | 0.68 | 0.67 | 0.70312 | 0.725 | 0.66 | 0.65684 | 0.69 | 0.633 | 0.663 | 0.7 | 0.688 | 0.66 | 0.64 | 0.6483 | 0.57 | 0.68433
| 1 | 5 | 0.6749 | 0.693 | 0.67115 | 0.66 | 0.67 | 0.72 | 0.71 | 0.73 | 0.75 | 0.74 | 0.7 | 0.71 | 0.66 | 0.70035 | 0.717 | 0.66 | 0.65211 | 0.72 | 0.667 | 0.664 | 0.69 | 0.674 | 0.67 | 0.66 | 0.6382 | 0.59 | 53
| 1 | 6 | 0.6615 | 0.696 | 0.69852 | 0.62 | 0.67 | 0.73 | 0.73 | 0.7 | 0.73 | 0.7 | 0.708 | 0.71 | 0.66 | 0.70231 | 0.712 | 0.66 | 0.65188 | 0.69 | 0.677 | 0.661 | 0.71 | 0.674 | 0.67 | 0.65 | 0.6478 | 0.59
| Mean |  | 0.6692 | 0.70067 | 0.68058 | 0.63333 | 0.67333 | 0.72167 | 0.72 | 0.69833 | 0.74333 | 0.71167 | 0.70167 | 0.70333 | 0.66667 | 0.70379 | 0.71883 | 0.66 | 0.65416 | 0.70167 | 0.65633 | 0.65317 | 0.7 | 0.67842 | 0.66333 | 0.64667 | 0.64822 | 0.58833
| Median |  | 0.6688 | 0.7005 | 0.67965 | 0.63 | 0.67 | 0.72 | 0.72 | 0.695 | 0.75 | 0.705 | 0.7015 | 0.705 | 0.67 | 0.70344 | 0.7165 | 0.66 | 0.65316 | 0.695 | 0.6615 | 0.6555 | 0.7 | 0.677 | 0.665 | 0.645 | 0.64805 | 0.59
| Std Dev. |  | 0.004696 | 0.0064704 | 0.013626 | 0.019664 | 0.005164 | 0.0040825 | 0.0089443 | 0.024833 | 0.010328 | 0.016021 | 0.004761 | 0.017512 | 0.005164 | 0.0024566 | 0.0071391 | 0 | 0.003512 | 0.01472 | 0.021979 | 0.011232 | 0.0063246 | 0.0069456 | 0.008165 | 0.012111 | 0.0060575 | 0.0098319
| Rel.Std.Dev. |  | 0.7017% | 0.9235% | 2.002% | 3.105% | 0.7669% | 0.5657% | 1.242% | 3.556% | 1.389% | 2.251% | 0.6785% | 2.49% | 0.7746% | 0.3491% | 0.9932% | 0% | 0.5369% | 2.098% | 3.349% | 1.72% | 0.9035% | 1.024% | 1.231% | 1.873% | 0.9345% | 1.671%
| PDM3 |  | -2.212% | 2.387% | -0.5485% | -7.453% | -1.608% | 5.455% | 5.212% | 2.046% | 8.621% | 3.994% | 2.533% | 2.776% | -2.582% | 2.842% | 5.041% | -3.556% | -4.409% | 2.533% | -4.092% | -4.554% | 2.289% | -0.8648% | -3.069% | -5.504% | -5.278% | -14.03%
| Z-Score (Absolute) |  | 0.3 | 0.61 | 0.03 | 1.32 | 0.18 | 1.21 | 1.16 | 0.54 | 1.83 | 0.92 | 0.64 | 0.68 | 0.37 | 0.7 | 1.13 | 0.56 | 0.73 | 0.64 | 0.66 | 0.76 | 0.59 | 0.03 | 0.46 | 0.94 | 0.9 | 2.62
| Analytical results for Sb in OREAS 607c (Certified Value 21.8 ppm) | [27 empty] | Certified
Sb | Round | Replicate | Lab | Lab | Lab | Lab | Lab | Lab | Lab | Lab | Lab | Lab | Lab | Lab | Lab | Lab | Lab | Lab | Lab | Lab | Lab | Lab | Lab | Lab | Lab | Lab | Lab |  | 1
| No | No | 2.01 | 2.02 | 2.03 | 2.04 | 2.06 | 2.07 | 2.08 | 2.09 | 2.10 | 2.11 | 2.12 | 2.13 | 2.14 | 2.15 | 2.16 | 2.17 | 2.19 | 2.20 | 2.21 | 2.22 | 2.23 | 2.24 | 2.25 | 2.26 | 2.27 |  | ppm
|  |  | 4A*MS | 4A*MS | 4A*OES | 4A*MS | 4A*MS | 4A*OES/MS | 4A*OES/MS | 4A*OES/MS | 4A*OES/MS | 4A*OES/MS | 4A*MS | 4A*MS | 4A*OES/MS | 4A*MS | 4A*OES | 4A*OES/MS | 4A*OES/MS | 4A*OES/MS | 4A*MS | 4A*MS | 4A*OES/MS | 4A*OES/MS | 4A*OES/MS | 4A*MS | 4A*OES/MS |  | 1
2
| 1 | 1 | 23 | 22 | 19.2219 | 20.73 | 29.22 | 21.1 | 26.1 | 23.7 | 22.5 | 21.6 | 22.01 | 26.7 | 22.2 | 21.785 | 24 | 21.34 | 19 | 22.4 | 20.92 | 32.68 | 21.4 | 20.4 | 10.3 | 14.62 | 19.33 |  | 1
| 1 | 2 | 23.01 | 21.9 | 23.6341 | 21.03 | 20.58 | 21.8 | 25.7 | 25.5 | 22.1 | 22.6 | 21.42 | 25.1 | 21.6 | 21.9687 | 23 | 22.16 | 18 | 22.5 | 20.46 | 31.92 | 22.4 | 21.6 | 10.3 | 21.37 | 18.64 |  | 26
| 1 | 3 | 22.98 | 21.8 | 20.619 | 20.74 | 29.7 | 21 | 25.5 | 24.8 | 22.6 | 21.5 | 21.68 | 23.9 | 21.8 | 22.2176 | 21 | 21.57 | 20 | 23 | 20.11 | 30.86 | 22.3 | 22.9 | 6.8 | 21.47 | 18.56 |  | 16
| 1 | 4 | 22.87 | 21.9 | 22.184 | 20.72 | 28.79 | 21.7 | 25 | 26.5 | 21.4 | 21.1 | 21.69 | 24.7 | 21.7 | 21.459 | 24 | 22.21 | 19 | 22.1 | 19.05 | 32.75 | 22.9 | 22.2 | 9.7 | 21.31 | 17.98 |  | 21.8172
| 1 | 5 | 23.34 | 21.6 | 22.7812 | 21.94 | 28.78 | 21.8 | 25 | 26.1 | 23.2 | 22.7 | 21.61 | 27.3 | 21.9 | 21.5632 | 23 | 21.93 | 18 | 22.3 | 20.55 | 32.67 | 23.1 | 21.9 | 8.3 | 21.52 | 18.81 |  | 54
| 1 | 6 | 23.04 | 21.7 | 19.282 | 19.69 | 28.96 | 21.4 | 25.4 | 25.2 | 22.2 | 21.9 | 21.55 | 25.3 | 21.6 | 21.6701 | 22 | 21.35 | 20 | 22.6 | 20.9 | 28.4 | 22.5 | 21.4 | 9.2 | 21.47 | 19.07
| Mean |  | 23.04 | 21.8167 | 21.287 | 20.8083 | 27.6717 | 21.4667 | 25.45 | 25.3 | 22.3333 | 21.9 | 21.66 | 25.5 | 21.8 | 21.7773 | 22.8333 | 21.76 | 19 | 22.4833 | 20.3317 | 31.5467 | 22.4333 | 21.7333 | 9.1 | 20.2933 | 18.7317
| Median |  | 23.005 | 21.85 | 21.4015 | 20.735 | 28.875 | 21.55 | 25.45 | 25.35 | 22.35 | 21.75 | 21.645 | 25.2 | 21.75 | 21.7275 | 23 | 21.75 | 19 | 22.45 | 20.505 | 32.295 | 22.45 | 21.75 | 9.45 | 21.42 | 18.725
| Std Dev. |  | 0.15811 | 0.1472 | 1.8589 | 0.72098 | 3.4912 | 0.3559 | 0.42308 | 0.99398 | 0.59889 | 0.63561 | 0.19799 | 1.2712 | 0.22804 | 0.27901 | 1.169 | 0.39294 | 0.89443 | 0.30605 | 0.69643 | 1.7033 | 0.59217 | 0.83825 | 1.355 | 2.7804 | 0.46508
| Rel.Std.Dev. |  | 0.6863% | 0.6747% | 8.733% | 3.465% | 12.62% | 1.658% | 1.662% | 3.929% | 2.682% | 2.902% | 0.9141% | 4.985% | 1.046% | 1.281% | 5.12% | 1.806% | 4.708% | 1.361% | 3.425% | 5.399% | 2.64% | 3.857% | 14.89% | 13.7% | 2.483%
| PDM3 |  | 5.605% | -0.002414% | -2.43% | -4.624% | 26.83% | -1.607% | 16.65% | 15.96% | 2.366% | 0.3795% | -0.7205% | 16.88% | -0.07881% | -0.1831% | 4.658% | -0.2621% | -12.91% | 3.053% | -6.809% | 44.6% | 2.824% | -0.3844% | -58.29% | -6.985% | -14.14%
| Z-Score (Absolute) |  | 0.84 | 0.01 | 0.35 | 0.67 | 3.99 | 0.23 | 2.48 | 2.38 | 0.36 | 0.07 | 0.1 | 2.52 | 0 | 0.02 | 0.7 | 0.03 | 1.9 | 0.46 | 1 | 6.63 | 0.43 | 0.05 | 8.64 | 1.02 | 2.09
| Analytical results for Sc in OREAS 607c (Certified Value 4.17 ppm) | [27 empty] | Certified
Sc | Round | Replicate | Lab | Lab | Lab | Lab | Lab | Lab | Lab | Lab | Lab | Lab | Lab | Lab | Lab | Lab | Lab | Lab | Lab | Lab | Lab | Lab | Lab | Lab | Lab | Lab | Lab |  | 1
| No | No | 2.01 | 2.02 | 2.03 | 2.04 | 2.06 | 2.07 | 2.08 | 2.09 | 2.10 | 2.11 | 2.12 | 2.13 | 2.14 | 2.15 | 2.16 | 2.17 | 2.18 | 2.19 | 2.20 | 2.21 | 2.22 | 2.23 | 2.24 | 2.25 | 2.27 |  | ppm
|  |  | 4A*MS | 4A*OES | 4A*OES | 4A*MS | 4A*MS | 4A*OES/MS | 4A*OES/MS | 4A*OES/MS | 4A*OES/MS | 4A*OES/MS | 4A*MS | 4A*MS | 4A*OES/MS | 4A*MS | 4A*OES | 4A*OES/MS | 4A*MS | 4A*OES/MS | 4A*OES/MS | 4A*MS | 4A*MS | 4A*OES/MS | 4A*OES/MS | 4A*OES/MS | 4A*OES/MS |  | 2
2
| 1 | 1 | 4 | 4 | 4.0039 | 5.4 | 1.83 | 3.9 | 3.6 | 3.8 | 4.1 | 3.6 | 4.1 | 4.7 | 3.9 | 4.0688 | 4 | 4.8 | 4.888 | < 5 | 5 | 4.2 | 5.8 | 2.74 | 3.6 | 4 | 3.6 |  | 1
| 1 | 2 | 4.3 | 4 | 3.9424 | 5.4 | 1.79 | 4 | 3.6 | 4 | 4.1 | 3.8 | 4.1 | 4.6 | 3.8 | 4.1295 | 4 | 5.1 | 4.8019 | < 5 | 5 | 4.7 | 5 | 2.56 | 3.9 | 4 | 3.5 |  | 27
| 1 | 3 | 4.1 | 4 | 4.0355 | 5.4 | 1.81 | 3.9 | 3.6 | 4 | 4.2 | 3.6 | 4.2 | 4.9 | 3.7 | 4.207 | 4 | 4.7 | 4.8544 | < 5 | 5 | 4.1 | 4.9 | 2.79 | 3.8 | 4 | 3.4 |  | 16
| 1 | 4 | 4.6 | 4 | 3.9929 | 5.3 | 1.81 | 4 | 3.5 | 4.1 | 4 | 3.5 | 4.2 | 4.5 | 3.9 | 4.1131 | 4.1 | 5.1 | 4.8533 | < 5 | 4 | 4.6 | 5.1 | 2.65 | 3.9 | 4 | 3.3 |  | 4.1659
| 1 | 5 | 4.3 | 4 | 4.0763 | 4.5 | 1.82 | 4 | 3.4 | 4.1 | 4.3 | 3.9 | 4.1 | 4.8 | 3.9 | 4.1463 | 4.2 | 5.2 | 4.8376 | < 5 | 4 | 4.4 | 5.4 | 2.74 | 3.7 | 4 | 3.4 |  | 55
| 1 | 6 | 4 | 4 | 4.1037 | 5.1 | 1.79 | 3.9 | 3.5 | 4 | 4 | 3.6 | 4.2 | 4.8 | 3.7 | 4.0992 | 4 | 4.8 | 4.9043 | < 5 | 5 | 4.3 | 5.5 | 2.78 | 6.1 | 4 | 3.6
| Mean |  | 4.2167 | 4 | 4.0258 | 5.1833 | 1.8083 | 3.95 | 3.5333 | 4 | 4.1167 | 3.6667 | 4.15 | 4.7167 | 3.8167 | 4.1273 | 4.05 | 4.95 | 4.8566 |  | 4.6667 | 4.3833 | 5.2833 | 2.71 | 4.1667 | 4 | 3.4667
| Median |  | 4.2 | 4 | 4.0197 | 5.35 | 1.81 | 3.95 | 3.55 | 4 | 4.1 | 3.6 | 4.15 | 4.75 | 3.85 | 4.1213 | 4 | 4.95 | 4.8539 |  | 5 | 4.35 | 5.25 | 2.74 | 3.85 | 4 | 3.45
| Std Dev. |  | 0.23166 | 0 | 0.058703 | 0.35449 | 0.016021 | 0.054772 | 0.08165 | 0.10954 | 0.1169 | 0.15055 | 0.054772 | 0.1472 | 0.098319 | 0.047165 | 0.083666 | 0.20736 | 0.03641 |  | 0.5164 | 0.23166 | 0.34303 | 0.088544 | 0.95429 | 0 | 0.12111
| Rel.Std.Dev. |  | 5.494% | 0% | 1.458% | 6.839% | 0.8859% | 1.387% | 2.311% | 2.739% | 2.84% | 4.106% | 1.32% | 3.121% | 2.576% | 1.143% | 2.066% | 4.189% | 0.7497% |  | 11.07% | 5.285% | 6.493% | 3.267% | 22.9% | 0% | 3.493%
| PDM3 |  | 1.218% | -3.983% | -3.364% | 24.42% | -56.59% | -5.183% | -15.18% | -3.983% | -1.182% | -11.98% | -0.3818% | 13.22% | -8.383% | -0.9268% | -2.782% | 18.82% | 16.58% |  | 12.02% | 5.219% | 26.82% | -34.95% | 0.01823% | -3.983% | -16.78%
| Z-Score (Absolute) |  | 0.25 | NA | 0.11 | 2.07 | 4.28 | 0.25 | 1.03 | 0.16 | 0.06 | 0.78 | 0.13 | 1.19 | 0.5 | 0.08 | 0.06 | 1.63 | 1.46 | 2.98 | NA | 0.56 | 2.26 | 2.58 | 0.16 | NA | 1.16
Results from laboratories 2.02, 2.20 and 2.25 were removed due to their 1 ppm reading resolution.
| Analytical results for Se in OREAS 607c (Indicative Value 2.32 ppm) | [27 empty] | Indicative
Se | Round | Replicate | Lab | Lab | Lab | Lab | Lab | Lab | Lab | Lab | Lab | Lab | Lab | Lab | Lab | Lab | Lab | Lab | Lab | Lab | Lab | Lab | Lab | Lab | Lab |  |  |  | 1
| No | No | 2.01 | 2.02 | 2.03 | 2.04 | 2.06 | 2.07 | 2.08 | 2.09 | 2.10 | 2.11 | 2.12 | 2.13 | 2.14 | 2.15 | 2.17 | 2.19 | 2.20 | 2.22 | 2.23 | 2.24 | 2.25 | 2.26 | 2.27 |  |  |  | ppm
|  |  | 4A*MS | 4A*MS | 4A*OES | 4A*MS | 4A*MS | 4A*OES/MS | 4A*OES/MS | 4A*OES/MS | 4A*OES/MS | 4A*OES/MS | 4A*MS | 4A*MS | 4A*OES/MS | 4A*MS | 4A*OES/MS | 4A*OES/MS | 4A*OES/MS | 4A*MS | 4A*OES/MS | 4A*OES/MS | 4A*OES/MS | 4A*MS | 4A*OES/MS |  |  |  | 2
2
| 1 | 1 | 1.7 | 2 | 1.8665 | 2.5 | 3.12 | 2 | 2 | 2 | 4 | 2 | 1 | 3 | 3 | 2.9099 | 2.8 | < 10 | 2.31 | 15 | 3.47 | 3 | 2.1 | 1.2 | 2 |  |  |  | 1
| 1 | 2 | 1.5 | 2 | 1.5546 | 2.5 | 3.09 | 2 | 2 | 2 | 3 | 2 | 1 | 3 | 3 | 2.6726 | 2.8 | < 10 | 1.98 | 14 | 3.65 | < 2 | 2.1 | 1.78 | 1.8 |  |  |  | 30
| 1 | 3 | 1.3 | 2 | 1.8437 | 2.2 | 3.09 | 2 | 3 | 2 | 4 | 2 | 1 | 3 | 2 | 3.1449 | 3 | < 10 | 2.21 | 14 | 3.57 | < 2 | 2.1 | 1.81 | 1.8 |  |  |  | 16
| 1 | 4 | 1.4 | 2 | 1.7979 | 2.3 | 3.09 | 2 | 3 | 2 | 3 | 2 | 1 | 3 | 2 | 3.1178 | 2.7 | < 10 | 2.17 | 13 | 3.59 | < 2 | 2 | 1.69 | 1.6 |  |  |  | 2.3209
| 1 | 5 | 1.7 | 2 | 1.8233 | 2.3 | 3.11 | 2 | 3 | 2 | 4 | 2 | 1 | 2 | 2 | 3.0809 | 2.6 | < 10 | 2.17 | 14 | 3.67 | < 2 | 2.1 | 1.83 | 1.7 |  |  |  | 36
| 1 | 6 | 1.6 | 2 | 1.5552 | 1.9 | 3.11 | 2 | 3 | 2 | 3 | 2 | 1 | 3 | 3 | 2.8974 | 2.6 | < 10 | 1.91 | 14 | 3.69 | 6 | 1.9 | 1.76 | 2
| Mean |  | 1.5333 | 2 | 1.7402 | 2.2833 | 3.1017 | 2 | 2.6667 | 2 | 3.5 | 2 | 1 | 2.8333 | 2.5 | 2.9706 | 2.75 |  | 2.125 | 14 | 3.6067 | 4.5 | 2.05 | 1.6783 | 1.8167
| Median |  | 1.55 | 2 | 1.8106 | 2.3 | 3.1 | 2 | 3 | 2 | 3.5 | 2 | 1 | 3 | 2.5 | 2.9954 | 2.75 |  | 2.17 | 14 | 3.62 | 4.5 | 2.1 | 1.77 | 1.8
| Std Dev. |  | 0.1633 | 0 | 0.14531 | 0.22286 | 0.013292 | 0 | 0.5164 | 0 | 0.54772 | 0 | 0 | 0.40825 | 0.54772 | 0.18006 | 0.15166 |  | 0.15017 | 0.63246 | 0.081404 | 2.1213 | 0.083666 | 0.23928 | 0.16021
| Rel.Std.Dev. |  | 10.65% | 0% | 8.35% | 9.76% | 0.4285% | 0% | 19.36% | 0% | 15.65% | 0% | 0% | 14.41% | 21.91% | 6.061% | 5.515% |  | 7.067% | 4.518% | 2.257% | 47.14% | 4.081% | 14.26% | 8.819%
| PDM3 |  | -33.93% | -13.83% | -25.02% | -1.619% | 33.64% | -13.83% | 14.9% | -13.83% | 50.8% | -13.83% | -56.91% | 22.08% | 7.717% | 27.99% | 18.49% |  | -8.441% | 503.2% | 55.4% | 93.89% | -11.67% | -27.69% | -21.73%
| Z-Score (Absolute) |  | 0.87 | 0.23 | 0.59 | 0.16 | 1.29 | 0.23 | 0.69 | 0.23 | 1.84 | 0.23 | 1.61 | 0.92 | 0.46 | 1.11 | 0.81 | 3.91 | 0.06 | 16.34 | 1.99 | 0 | 0.16 | 0.67 | 0.48
| Analytical results for Sm in OREAS 607c (Certified Value 6.69 ppm) | [27 empty] | Certified
Sm | Round | Replicate | 2.01: Lab; 2.02: Lab; 2.03: Lab; 2.04: Lab; 2.06: Lab; 2.07: Lab; 2.08: Lab; 2.09: Lab |  |  |  | 1
| No | No | 2.01: 2.01; 2.02: 2.04; 2.03: 2.15; 2.04: 2.18; 2.06: 2.20; 2.07: 2.21; 2.08: 2.25; 2.09: 2.27 |  |  |  | ppm
|  |  | 2.01: 4A*MS; 2.02: 4A*MS; 2.03: 4A*MS; 2.04: 4A*MS; 2.06: 4A*OES/MS; 2.07: 4A*MS; 2.08: 4A*OES/MS; 2.09: 4A*OES/MS |  |  |  | 2
3
| 1 | 1 | 2.01: 6.96; 2.02: 7.8; 2.03: 7.001; 2.04: 6.6494; 2.06: 6.84; 2.07: 5.66; 2.08: 6.6; 2.09: 6.5 |  |  |  | 1
| 1 | 2 | 2.01: 6.86; 2.02: 7.6; 2.03: 7.0001; 2.04: 6.6327; 2.06: 6.61; 2.07: 6.43; 2.08: 6.4; 2.09: 6.3 |  |  |  | 10
| 1 | 3 | 2.01: 6.84; 2.02: 7.6; 2.03: 7.3476; 2.04: 6.8557; 2.06: 6.49; 2.07: 5.94; 2.08: 7.2; 2.09: 6.2 |  |  |  | 16
| 1 | 4 | 2.01: 7.04; 2.02: 7.6; 2.03: 7.0975; 2.04: 6.6032; 2.06: 6.16; 2.07: 6.16; 2.08: 6.4; 2.09: 6 |  |  |  | 6.695
| 1 | 5 | 2.01: 7; 2.02: 6.8; 2.03: 7.0354; 2.04: 6.8179; 2.06: 6.49; 2.07: 6.26; 2.08: 5.7; 2.09: 6.4 |  |  |  | 56
| 1 | 6 | 2.01: 6.69; 2.02: 7.3; 2.03: 7.1005; 2.04: 6.7582; 2.06: 6.59; 2.07: 5.96; 2.08: 6.3; 2.09: 6
| Mean |  | 2.01: 6.8983; 2.02: 7.45; 2.03: 7.097; 2.04: 6.7195; 2.06: 6.53; 2.07: 6.0683; 2.08: 6.4333; 2.09: 6.2333
| Median |  | 2.01: 6.91; 2.02: 7.6; 2.03: 7.0665; 2.04: 6.7038; 2.06: 6.54; 2.07: 6.06; 2.08: 6.4; 2.09: 6.25
| Std Dev. |  | 2.01: 0.12844; 2.02: 0.35637; 2.03: 0.13054; 2.04: 0.10552; 2.06: 0.2219; 2.07: 0.27235; 2.08: 0.48442; 2.09: 0.20656
| Rel.Std.Dev. |  | 2.01: 1.862%; 2.02: 4.783%; 2.03: 1.839%; 2.04: 1.57%; 2.06: 3.398%; 2.07: 4.488%; 2.08: 7.53%; 2.09: 3.314%
| PDM3 |  | 2.01: 3.037%; 2.02: 11.28%; 2.03: 6.005%; 2.04: 0.3665%; 2.06: -2.464%; 2.07: -9.36%; 2.08: -3.908%; 2.09: -6.895%
| Z-Score (Absolute) |  | 2.01: 0.55; 2.02: 1.67; 2.03: 0.96; 2.04: 0.19; 2.06: 0.19; 2.07: 1.13; 2.08: 0.39; 2.09: 0.79
| Analytical results for Sn in OREAS 607c (Certified Value 3.83 ppm) | [27 empty] | Certified
Sn | Round | Replicate | Lab | Lab | Lab | Lab | Lab | Lab | Lab | Lab | Lab | Lab | Lab | Lab | Lab | Lab | Lab | Lab | Lab | Lab | Lab | Lab | Lab | Lab | Lab | Lab |  |  | 1
| No | No | 2.01 | 2.02 | 2.03 | 2.04 | 2.06 | 2.07 | 2.08 | 2.09 | 2.10 | 2.11 | 2.12 | 2.13 | 2.14 | 2.15 | 2.16 | 2.17 | 2.19 | 2.20 | 2.21 | 2.22 | 2.23 | 2.24 | 2.25 | 2.27 |  |  | ppm
|  |  | 4A*MS | 4A*MS | 4A*OES | 4A*MS | 4A*MS | 4A*OES/MS | 4A*OES/MS | 4A*OES/MS | 4A*OES/MS | 4A*OES/MS | 4A*MS | 4A*MS | 4A*OES/MS | 4A*MS | 4A*OES | 4A*OES/MS | 4A*OES/MS | 4A*OES/MS | 4A*MS | 4A*MS | 4A*OES/MS | 4A*OES/MS | 4A*OES/MS | 4A*OES/MS |  |  | 2
3
| 1 | 1 | 4.2 | 4.1 | 3.7196 | 3.9 | 1.92 | 3.9 | 3.8 | 3.8 | 3.8 | 3.7 | 3.7 | 0.9 | 3.7 | 4.0534 | < 10 | 3.6 | < 20 | 3.8 | 4.1 | 11.5 | 4.3 | 3.5 | 4 | 3.3 |  |  | 1
| 1 | 2 | 4 | 3.9 | 3.8408 | 3.9 | 1.79 | 4.1 | 3.9 | 4.1 | 3.8 | 3.8 | 3.6 | 1.1 | 3.8 | 3.9054 | < 10 | 4.3 | < 20 | 3.8 | 4 | 10.5 | 4.7 | 2.8 | 4 | 3.2 |  |  | 11
| 1 | 3 | 4.1 | 3.9 | 3.7312 | 4 | 1.83 | 3.9 | 3.8 | 4 | 3.9 | 3.6 | 3.7 | 0.8 | 4 | 4.0775 | < 10 | 3.8 | < 20 | 3.9 | 3.9 | 10.7 | 4.7 | 3.7 | 4 | 3.3 |  |  | 16
| 1 | 4 | 4 | 4 | 3.8781 | 4 | 1.77 | 3.9 | 3.7 | 4.2 | 3.8 | 3.5 | 3.7 | 0.8 | 3.7 | 3.8112 | < 10 | 3.7 | < 20 | 3.7 | 3.8 | 10.8 | 4.2 | 3.4 | 4 | 3.2 |  |  | 3.8329
| 1 | 5 | 4 | 3.9 | 3.9699 | 3.9 | 1.86 | 4 | 3.7 | 4.1 | 4 | 4 | 3.5 | 0.9 | 3.6 | 4.0804 | < 10 | 3.7 | < 20 | 3.9 | 3.8 | 12 | 4.6 | 3.7 | 4 | 3.3 |  |  | 57
| 1 | 6 | 3.9 | 3.9 | 3.5988 | 3.9 | 1.87 | 3.9 | 3.8 | 4 | 3.7 | 3.6 | 3.7 | 0.8 | 3.9 | 4.094 | < 10 | 3.5 | < 20 | 3.8 | 4 | 10 | 4.4 | 4.2 | 4 | 3.3
| Mean |  | 4.0333 | 3.95 | 3.7897 | 3.9333 | 1.84 | 3.95 | 3.7833 | 4.0333 | 3.8333 | 3.7 | 3.65 | 0.88333 | 3.7833 | 4.0037 |  | 3.7667 |  | 3.8167 | 3.9333 | 10.9167 | 4.4833 | 3.55 | 4 | 3.2667
| Median |  | 4 | 3.9 | 3.786 | 3.9 | 1.845 | 3.9 | 3.8 | 4.05 | 3.8 | 3.65 | 3.7 | 0.85 | 3.75 | 4.0655 |  | 3.7 |  | 3.8 | 3.95 | 10.75 | 4.5 | 3.6 | 4 | 3.3
| Std Dev. |  | 0.10328 | 0.083666 | 0.13241 | 0.05164 | 0.055136 | 0.083666 | 0.075277 | 0.13663 | 0.10328 | 0.17889 | 0.083666 | 0.1169 | 0.1472 | 0.11721 |  | 0.28048 |  | 0.075277 | 0.12111 | 0.71949 | 0.2137 | 0.45935 | 0 | 0.05164
| Rel.Std.Dev. |  | 2.561% | 2.118% | 3.494% | 1.313% | 2.997% | 2.118% | 1.99% | 3.387% | 2.694% | 4.835% | 2.292% | 13.23% | 3.891% | 2.928% |  | 7.446% |  | 1.972% | 3.079% | 6.591% | 4.766% | 12.94% | 0% | 1.581%
| PDM3 |  | 5.231% | 3.056% | -1.126% | 2.621% | -51.99% | 3.056% | -1.292% | 5.231% | 0.01247% | -3.466% | -4.771% | -76.95% | -1.292% | 4.456% |  | -1.727% |  | -0.4224% | 2.621% | 184.8% | 16.97% | -7.38% | 4.361% | -14.77%
| Z-Score (Absolute) |  | 0.45 | 0.07 | 0.65 | 0 | 9.41 | 0.07 | 0.67 | 0.45 | 0.45 | 1.05 | 1.27 | 13.71 | 0.67 | 0.32 | 4.8 | 0.75 | 27.27 | 0.52 | 0 | 31.39 | 2.47 | NA | 0.3 | 3
Results from laboratory 2.24 were removed due to their 0.1 ppm reading resolution.
| Analytical results for Sr in OREAS 607c (Certified Value 198 ppm) | [27 empty] | Certified
Sr | Round | Replicate | Lab | Lab | Lab | Lab | Lab | Lab | Lab | Lab | Lab | Lab | Lab | Lab | Lab | Lab | Lab | Lab | Lab | Lab | Lab | Lab | Lab | Lab | Lab | Lab | Lab |  | 1
| No | No | 2.01 | 2.02 | 2.03 | 2.04 | 2.06 | 2.07 | 2.08 | 2.09 | 2.10 | 2.11 | 2.12 | 2.13 | 2.14 | 2.15 | 2.16 | 2.17 | 2.18 | 2.19 | 2.20 | 2.21 | 2.22 | 2.23 | 2.24 | 2.25 | 2.27 |  | ppm
|  |  | 4A*MS | 4A*MS | 4A*OES | 4A*MS | 4A*MS | 4A*OES/MS | 4A*OES/MS | 4A*OES/MS | 4A*OES/MS | 4A*OES/MS | 4A*OES/MS | 4A*MS | 4A*OES/MS | 4A*MS | 4A*OES | 4A*OES/MS | 4A*OES | 4A*OES/MS | 4A*OES/MS | 4A*OES | 4A*MS | 4A*OES/MS | 4A*OES/MS | 4A*OES/MS | 4A*OES/MS |  | 0
0
| 1 | 1 | 206.52 | 207 | 202.279 | 198 | 221.67 | 205 | 194 | 186 | 197.5 | 190.5 | 195 | 152 | 206.6 | 195.6726 | 201 | 188.4 | 208.8486 | 191 | 197 | 189 | 201 | 206 | 174 | 197 | 186 |  | 1
| 1 | 2 | 206.59 | 206 | 214.5873 | 200 | 206.3 | 204 | 196 | 193 | 196 | 198 | 191 | 151 | 200.6 | 198.6494 | 207 | 198.7 | 208.1173 | 193 | 190 | 178 | 206 | 209 | 175 | 202 | 181 |  | 12
| 1 | 3 | 208.09 | 206 | 204.8135 | 203 | 224.54 | 203 | 195.5 | 194.5 | 191.5 | 195 | 193 | 159 | 205 | 200.2516 | 200 | 193 | 212.8553 | 197 | 189 | 175 | 207 | 210 | 176 | 199 | 180 |  | 16
| 1 | 4 | 206.87 | 205 | 200.4548 | 190 | 218.44 | 205 | 191.5 | 205 | 193 | 191 | 195 | 148 | 199 | 196.8394 | 205 | 199.9 | 213.7926 | 190 | 184 | 174 | 212 | 207 | 175 | 197 | 175 |  | 198.0782
| 1 | 5 | 209.15 | 207 | 215.7625 | 188 | 219.77 | 204 | 191 | 201 | 198.5 | 205 | 192 | 154 | 201.7 | 197.6677 | 203 | 188.1 | 211.9489 | 197 | 195 | 182 | 211 | 206 | 177 | 195 | 181 |  | 58
| 1 | 6 | 205.83 | 206 | 207.9797 | 186 | 217.09 | 206 | 197 | 196.5 | 190.5 | 191.5 | 193 | 153 | 193.9 | 196.1157 | 204 | 193.2 | 210.6614 | 189 | 196 | 182 | 208 | 204 | 175 | 203 | 183
| Mean |  | 207.175 | 206.1667 | 207.6461 | 194.1667 | 217.9683 | 204.5 | 194.1667 | 196 | 194.5 | 195.1667 | 193.1667 | 152.8333 | 201.1333 | 197.5327 | 203.3333 | 193.55 | 211.0374 | 192.8333 | 191.8333 | 180 | 207.5 | 207 | 175.3333 | 198.8333 | 181
| Median |  | 206.73 | 206 | 206.3966 | 194 | 219.105 | 204.5 | 194.75 | 195.5 | 194.5 | 193.25 | 193 | 152.5 | 201.15 | 197.2535 | 203.5 | 193.1 | 211.3051 | 192 | 192.5 | 180 | 207.5 | 206.5 | 175 | 198 | 181
| Std Dev. |  | 1.2175 | 0.75277 | 6.3673 | 7.0545 | 6.2814 | 1.0488 | 2.4631 | 6.5955 | 3.3015 | 5.6095 | 1.6021 | 3.656 | 4.5236 | 1.7092 | 2.582 | 4.9698 | 2.2444 | 3.4881 | 5.0365 | 5.5498 | 3.937 | 2.1909 | 1.0328 | 3.1252 | 3.6332
| Rel.Std.Dev. |  | 0.5877% | 0.3651% | 3.066% | 3.633% | 2.882% | 0.5129% | 1.269% | 3.365% | 1.697% | 2.874% | 0.8294% | 2.392% | 2.249% | 0.8653% | 1.27% | 2.568% | 1.063% | 1.809% | 2.625% | 3.083% | 1.897% | 1.058% | 0.589% | 1.572% | 2.007%
| PDM3 |  | 4.593% | 4.083% | 4.83% | -1.975% | 10.04% | 3.242% | -1.975% | -1.049% | -1.806% | -1.47% | -2.48% | -22.84% | 1.542% | -0.2754% | 2.653% | -2.286% | 6.542% | -2.648% | -3.153% | -9.127% | 4.757% | 4.504% | -11.48% | 0.3812% | -8.622%
| Z-Score (Absolute) |  | 1.03 | 0.93 | 1.07 | 0.17 | 2.02 | 0.78 | 0.17 | 0 | 0.14 | 0.08 | 0.26 | 3.97 | 0.47 | 0.14 | 0.67 | 0.23 | 1.38 | 0.29 | 0.38 | 1.47 | 1.06 | 1.01 | 1.9 | 0.26 | 1.38
| Analytical results for Ta in OREAS 607c (Certified Value 1.25 ppm) | [27 empty] | Certified
Ta | Round | Replicate | Lab | Lab | Lab | Lab | Lab | Lab | Lab | Lab | Lab | Lab | Lab | Lab | Lab | Lab | Lab | Lab | Lab | Lab | Lab | Lab | Lab | Lab |  |  |  |  | 1
| No | No | 2.01 | 2.02 | 2.03 | 2.04 | 2.06 | 2.07 | 2.08 | 2.09 | 2.10 | 2.11 | 2.12 | 2.13 | 2.14 | 2.15 | 2.19 | 2.20 | 2.21 | 2.22 | 2.23 | 2.24 | 2.25 | 2.27 |  |  |  |  | ppm
|  |  | 4A*MS | 4A*MS | 4A*OES | 4A*MS | 4A*MS | 4A*OES/MS | 4A*OES/MS | 4A*OES/MS | 4A*OES/MS | 4A*OES/MS | 4A*MS | 4A*MS | 4A*OES/MS | 4A*MS | 4A*OES/MS | 4A*OES/MS | 4A*MS | 4A*MS | 4A*OES/MS | 4A*OES/MS | 4A*OES/MS | 4A*OES/MS |  |  |  |  | 2
3
| 1 | 1 | 1.37 | 1.21 | 1.1741 | 1.4 | 1.33 | 1.28 | 1.26 | 1.22 | 1.23 | 1.22 | 1.22 | 1.15 | 1.25 | 1.1065 | < 10 | 1.34 | 1.94 | 1 | 1.24 | 0.91 | 0.8 | 1.1 |  |  |  |  | 1
| 1 | 2 | 1.36 | 1.2 | 1.1631 | 1.3 | 1.99 | 1.28 | 1.3 | 1.27 | 1.21 | 1.24 | 1.27 | 1.14 | 1.23 | 1.1625 | < 10 | 1.33 | 1.58 | 0.95 | 1.23 | 1 | 0.9 | 1.1 |  |  |  |  | 13
| 1 | 3 | 1.33 | 1.25 | 1.2301 | 1.4 | 1.37 | 1.31 | 1.26 | 1.23 | 1.26 | 1.16 | 1.17 | 1.17 | 1.29 | 1.3489 | < 10 | 1.35 | 1.33 | 0.98 | 1.19 | 1.1 | 0.8 | 1.1 |  |  |  |  | 16
| 1 | 4 | 1.34 | 1.25 | 1.2392 | 1.4 | 1.32 | 1.28 | 1.23 | 1.29 | 1.18 | 1.19 | 1.27 | 1.06 | 1.31 | 1.2061 | < 10 | 1.32 | 1.34 | 1.05 | 1.14 | 1.02 | 0.9 | 1 |  |  |  |  | 1.2533
| 1 | 5 | 1.38 | 1.22 | 1.1876 | 1.2 | 1.37 | 1.27 | 1.25 | 1.29 | 1.28 | 1.28 | 1.27 | 1.18 | 1.2 | 1.4085 | < 10 | 1.29 | 1.57 | 1.01 | 1.17 | 1.08 | 0.8 | 1.1 |  |  |  |  | 59
| 1 | 6 | 1.37 | 1.22 | 1.158 | 1.3 | 1.32 | 1.29 | 1.27 | 1.28 | 1.18 | 1.2 | 1.23 | 1.19 | 1.34 | 1.1943 | < 10 | 1.34 | 1.45 | 0.94 | 1.19 | 0.98 | 0.8 | 1.1
| Mean |  | 1.3583 | 1.225 | 1.192 | 1.3333 | 1.45 | 1.285 | 1.2617 | 1.2633 | 1.2233 | 1.215 | 1.2383 | 1.1483 | 1.27 | 1.2378 |  | 1.3283 | 1.535 | 0.98833 | 1.1933 | 1.015 | 0.83333 | 1.0833
| Median |  | 1.365 | 1.22 | 1.1809 | 1.35 | 1.35 | 1.28 | 1.26 | 1.275 | 1.22 | 1.21 | 1.25 | 1.16 | 1.27 | 1.2002 |  | 1.335 | 1.51 | 0.99 | 1.19 | 1.01 | 0.8 | 1.1
| Std Dev. |  | 0.019408 | 0.020736 | 0.034667 | 0.08165 | 0.26556 | 0.013784 | 0.023166 | 0.030768 | 0.041312 | 0.041833 | 0.040208 | 0.047081 | 0.052536 | 0.11601 |  | 0.02137 | 0.22563 | 0.040702 | 0.037238 | 0.06921 | 0.05164 | 0.040825
| Rel.Std.Dev. |  | 1.429% | 1.693% | 2.908% | 6.124% | 18.31% | 1.073% | 1.836% | 2.435% | 3.377% | 3.443% | 3.247% | 4.1% | 4.137% | 9.372% |  | 1.609% | 14.7% | 4.118% | 3.121% | 6.819% | 6.197% | 3.768%
| PDM3 |  | 8.381% | -2.258% | -4.889% | 6.386% | 15.69% | 2.53% | 0.6677% | 0.8007% | -2.391% | -3.056% | -1.194% | -8.375% | 1.333% | -1.238% |  | 5.987% | 22.48% | -21.14% | -4.785% | -19.01% | -33.51% | -13.56%
| Z-Score (Absolute) |  | 1.75 | 0.19 | 0.67 | NA | 3.08 | 0.68 | 0.34 | 0.36 | 0.22 | 0.34 | 0 | 1.31 | 0.46 | 0.01 | 54.77 | 1.31 | 4.32 | 3.64 | 0.66 | 3.25 | NA | NA
Results from laboratories 2.04, 2.25 and 2.27 were removed due to their 0.1 ppm reading resolution.
| Analytical results for Tb in OREAS 607c (Certified Value 0.7 ppm) | [27 empty] | Certified
Tb | Round | Replicate | 2.01: Lab; 2.02: Lab; 2.03: Lab; 2.04: Lab; 2.06: Lab; 2.07: Lab; 2.08: Lab; 2.09: Lab; 2.10: Lab; 2.11: Lab; 2.12: Lab; 2.13: Lab; 2.14: Lab |  |  |  |  | 1
| No | No | 2.01: 2.01; 2.02: 2.04; 2.03: 2.06; 2.04: 2.12; 2.06: 2.14; 2.07: 2.15; 2.08: 2.17; 2.09: 2.18; 2.10: 2.20; 2.11: 2.21; 2.12: 2.24; 2.13: 2.25; 2.14: 2.27 |  |  |  |  | ppm
|  |  | 2.01: 4A*MS; 2.02: 4A*MS; 2.03: 4A*MS; 2.04: 4A*MS; 2.06: 4A*OES/MS; 2.07: 4A*MS; 2.08: 4A*OES/MS; 2.09: 4A*MS; 2.10: 4A*OES/MS; 2.11: 4A*MS; 2.12: 4A*OES/MS; 2.13: 4A*OES/MS; 2.14: 4A*OES/MS |  |  |  |  | 2
3
| 1 | 1 | 2.01: 0.73; 2.02: 0.8; 2.03: 0.73; 2.04: 0.68; 2.06: 0.7; 2.07: 0.68912; 2.08: 0.7; 2.09: 0.72125; 2.10: 0.7; 2.11: 0.72; 2.12: 0.73; 2.13: 0.7; 2.14: 0.6 |  |  |  |  | 1
| 1 | 2 | 2.01: 0.73; 2.02: 0.8; 2.03: 0.66; 2.04: 0.69; 2.06: 0.71; 2.07: 0.69225; 2.08: 0.7; 2.09: 0.71114; 2.10: 0.7; 2.11: 0.79; 2.12: 0.72; 2.13: 0.7; 2.14: 0.6 |  |  |  |  | 14
| 1 | 3 | 2.01: 0.72; 2.02: 0.8; 2.03: 0.74; 2.04: 0.71; 2.06: 0.71; 2.07: 0.71338; 2.08: 0.8; 2.09: 0.71644; 2.10: 0.67; 2.11: 0.73; 2.12: 0.7; 2.13: 0.7; 2.14: 0.6 |  |  |  |  | 16
| 1 | 4 | 2.01: 0.71; 2.02: 0.8; 2.03: 0.7; 2.04: 0.7; 2.06: 0.71; 2.07: 0.71166; 2.08: 0.8; 2.09: 0.68767; 2.10: 0.68; 2.11: 0.76; 2.12: 0.74; 2.13: 0.7; 2.14: 0.6 |  |  |  |  | 0.70484
| 1 | 5 | 2.01: 0.72; 2.02: 0.7; 2.03: 0.71; 2.04: 0.68; 2.06: 0.69; 2.07: 0.6854; 2.08: 0.7; 2.09: 0.73004; 2.10: 0.71; 2.11: 0.78; 2.12: 0.65; 2.13: 0.6; 2.14: 0.6 |  |  |  |  | 60
| 1 | 6 | 2.01: 0.72; 2.02: 0.8; 2.03: 0.69; 2.04: 0.7; 2.06: 0.7; 2.07: 0.69671; 2.08: 0.8; 2.09: 0.74734; 2.10: 0.7; 2.11: 0.74; 2.12: 0.69; 2.13: 0.7; 2.14: 0.6
| Mean |  | 2.01: 0.72167; 2.02: 0.78333; 2.03: 0.705; 2.04: 0.69333; 2.06: 0.70333; 2.07: 0.69809; 2.08: 0.75; 2.09: 0.71898; 2.10: 0.69333; 2.11: 0.75333; 2.12: 0.705; 2.13: 0.68333; 2.14: 0.6
| Median |  | 2.01: 0.72; 2.02: 0.8; 2.03: 0.705; 2.04: 0.695; 2.06: 0.705; 2.07: 0.69448; 2.08: 0.75; 2.09: 0.71884; 2.10: 0.7; 2.11: 0.75; 2.12: 0.71; 2.13: 0.7; 2.14: 0.6
| Std Dev. |  | 2.01: 0.0075277; 2.02: 0.040825; 2.03: 0.02881; 2.04: 0.012111; 2.06: 0.008165; 2.07: 0.011792; 2.08: 0.054772; 2.09: 0.019901; 2.10: 0.015055; 2.11: 0.028048; 2.12: 0.032711; 2.13: 0.040825; 2.14: 0
| Rel.Std.Dev. |  | 2.01: 1.043%; 2.02: 5.212%; 2.03: 4.086%; 2.04: 1.747%; 2.06: 1.161%; 2.07: 1.689%; 2.08: 7.303%; 2.09: 2.768%; 2.10: 2.171%; 2.11: 3.723%; 2.12: 4.64%; 2.13: 5.974%; 2.14: 0%
| PDM3 |  | 2.01: 2.387%; 2.02: 11.14%; 2.03: 0.02248%; 2.04: -1.633%; 2.06: -0.214%; 2.07: -0.9583%; 2.08: 6.407%; 2.09: 2.006%; 2.10: -1.633%; 2.11: 6.88%; 2.12: 0.02248%; 2.13: -3.051%; 2.14: -14.87%
| Z-Score (Absolute) |  | 2.01: 0.96; 2.02: NA; 2.03: 0; 2.04: 0.67; 2.06: 0.1; 2.07: 0.4; 2.08: NA; 2.09: 0.81; 2.10: 0.67; 2.11: 2.79; 2.12: 0; 2.13: NA; 2.14: NA
Results from laboratories 2.04, 2.17, 2.25 and 2.27 were removed due to their 0.1 ppm reading resolution.
| Analytical results for Te in OREAS 607c (Certified Value 1.18 ppm) | [27 empty] | Certified
Te | Round | Replicate | Lab | Lab | Lab | Lab | Lab | Lab | Lab | Lab | Lab | Lab | Lab | Lab | Lab | Lab | Lab | Lab | Lab | Lab | Lab | Lab | Lab | Lab |  |  |  |  | 1
| No | No | 2.01 | 2.02 | 2.03 | 2.04 | 2.06 | 2.07 | 2.08 | 2.09 | 2.10 | 2.11 | 2.12 | 2.13 | 2.14 | 2.15 | 2.19 | 2.20 | 2.22 | 2.23 | 2.24 | 2.25 | 2.26 | 2.27 |  |  |  |  | ppm
|  |  | 4A*MS | 4A*MS | 4A*OES | 4A*MS | 4A*MS | 4A*OES/MS | 4A*OES/MS | 4A*OES/MS | 4A*OES/MS | 4A*OES/MS | 4A*MS | 4A*MS | 4A*OES/MS | 4A*MS | 4A*OES/MS | 4A*OES/MS | 4A*MS | 4A*OES/MS | 4A*OES/MS | 4A*OES/MS | 4A*MS | 4A*OES/MS |  |  |  |  | 2
3
| 1 | 1 | 1.2 | 1.2 | 1.2001 | 1.07 | < 0.5 | 1.37 | 1.16 | 1.33 | 1.39 | 1.23 | 1.25 | 1.52 | 1.2 | 1.1704 | < 10 | 1.22 | 0.87 | 1 | 1.12 | 0.9 | NA | 1.18 |  |  |  |  | 1
| 1 | 2 | 1.2 | 1.2 | 0.96095 | 1.16 | < 0.5 | 1.29 | 1.18 | 1.32 | 1.36 | 1.25 | 1.24 | 1.76 | 1.2 | 1.1576 | < 10 | 1.24 | 0.86 | 1 | 1.18 | 0.9 | NA | 1.14 |  |  |  |  | 54
| 1 | 3 | 1.2 | 1.2 | 1.0864 | 1.06 | < 0.5 | 1.19 | 1.16 | 1.29 | 1.33 | 1.24 | 1.31 | 1.81 | 1.24 | 1.1622 | < 10 | 1.33 | 0.87 | 1.12 | 1.16 | 0.9 | NA | 1.2 |  |  |  |  | 16
| 1 | 4 | 1.3 | 1.2 | 0.98075 | 1.08 | < 0.5 | 1.2 | 1.15 | 1.36 | 1.23 | 1.09 | 1.32 | 1.73 | 1.18 | 1.1621 | < 10 | 1.26 | 0.89 | 1.1 | 1.17 | 0.9 | NA | 1.12 |  |  |  |  | 1.178
| 1 | 5 | 1.3 | 1.2 | 1.1837 | 1.27 | < 0.5 | 1.3 | 1.18 | 1.28 | 1.35 | 1.26 | 1.23 | 1.71 | 1.22 | 1.16 | < 10 | 1.26 | 0.81 | 1.1 | 1.17 | 0.9 | NA | 1.25 |  |  |  |  | 61
| 1 | 6 | 1.1 | 1.2 | 0.93029 | 1.08 | < 0.5 | 1.24 | 1.18 | 1.27 | 1.2 | 1.15 | 1.25 | 1.79 | 1.13 | 1.1689 | < 10 | 1.29 | 0.81 | 1.03 | 1.19 | 1.1 | NA | 1.24
| Mean |  | 1.2167 | 1.2 | 1.057 | 1.12 |  | 1.265 | 1.1683 | 1.3083 | 1.31 | 1.2033 | 1.2667 | 1.72 | 1.195 | 1.1635 |  | 1.2667 | 0.85167 | 1.0583 | 1.165 | 0.93333 |  | 1.1883
| Median |  | 1.2 | 1.2 | 1.0336 | 1.08 |  | 1.265 | 1.17 | 1.305 | 1.34 | 1.235 | 1.25 | 1.745 | 1.2 | 1.1622 |  | 1.26 | 0.865 | 1.065 | 1.17 | 0.9 |  | 1.19
| Std Dev. |  | 0.075277 | 0 | 0.11704 | 0.081731 |  | 0.068337 | 0.013292 | 0.034303 | 0.076681 | 0.06802 | 0.038297 | 0.10469 | 0.037815 | 0.0050296 |  | 0.038816 | 0.033714 | 0.054559 | 0.02429 | 0.08165 |  | 0.052313
| Rel.Std.Dev. |  | 6.187% | 0% | 11.07% | 7.297% |  | 5.402% | 1.138% | 2.622% | 5.854% | 5.653% | 3.023% | 6.087% | 3.164% | 0.4323% |  | 3.064% | 3.959% | 5.155% | 2.085% | 8.748% |  | 4.402%
| PDM3 |  | 3.279% | 1.864% | -10.27% | -4.927% |  | 7.382% | -0.8238% | 11.06% | 11.2% | 2.147% | 7.523% | 46.01% | 1.44% | -1.231% |  | 7.523% | -27.7% | -10.16% | -1.107% | -20.77% |  | 0.874%
| Z-Score (Absolute) |  | NA | NA | 1.13 | 0.59 | 8.08 | 0.66 | 0.17 | 1.03 | 1.05 | 0.13 | 0.67 | 4.58 | 0.06 | 0.21 | 32.81 | 0.67 | 2.9 | 1.12 | 0.2 | 2.2 | NA | 0
Results from laboratories 2.01 and 2.02 were removed due to their 0.1 ppm reading resolution.
| Analytical results for Th in OREAS 607c (Certified Value 14.1 ppm) | [27 empty] | Certified
Th | Round | Replicate | Lab | Lab | Lab | Lab | Lab | Lab | Lab | Lab | Lab | Lab | Lab | Lab | Lab | Lab | Lab | Lab | Lab | Lab | Lab | Lab | Lab | Lab | Lab |  |  |  | 1
| No | No | 2.01 | 2.02 | 2.03 | 2.04 | 2.06 | 2.07 | 2.08 | 2.09 | 2.10 | 2.11 | 2.12 | 2.13 | 2.14 | 2.15 | 2.17 | 2.18 | 2.19 | 2.20 | 2.21 | 2.23 | 2.24 | 2.25 | 2.27 |  |  |  | ppm
|  |  | 4A*MS | 4A*MS | 4A*OES | 4A*MS | 4A*MS | 4A*OES/MS | 4A*OES/MS | 4A*OES/MS | 4A*OES/MS | 4A*OES/MS | 4A*MS | 4A*MS | 4A*OES/MS | 4A*MS | 4A*OES/MS | 4A*MS | 4A*OES/MS | 4A*OES/MS | 4A*MS | 4A*OES/MS | 4A*OES/MS | 4A*OES/MS | 4A*OES/MS |  |  |  | 1
2
| 1 | 1 | 15.18 | 14.8 | 14.1561 | 14.5 | 14.53 | 13.75 | 14.85 | 14.7 | 14 | 15.45 | 14.36 | 13.5 | 14.1 | 14.6888 | 12.93 | 12.4203 | 15 | 14.2 | 13.3 | 14.91 | 14.3 | 14.2 | 13 |  |  |  | 1
| 1 | 2 | 15.13 | 14.3 | 14.6009 | 14.7 | 13.55 | 14 | 15.15 | 15.25 | 14 | 15.95 | 14.88 | 12.7 | 13.6 | 14.6134 | 13.27 | 12.6151 | 15 | 14.6 | 13.33 | 13.29 | 12.8 | 13.5 | 12.9 |  |  |  | 15
| 1 | 3 | 14.58 | 14.3 | 14.6677 | 14.7 | 14.63 | 13.75 | 15 | 15.5 | 14.4 | 15.1 | 14.1 | 13.3 | 13.8 | 15.3079 | 13.63 | 12.6355 | 15 | 14.6 | 13.53 | 14.1 | 12.7 | 13.8 | 12.8 |  |  |  | 16
| 1 | 4 | 14.92 | 14.8 | 14.2629 | 14.1 | 14.39 | 13.7 | 14.55 | 15.9 | 13.55 | 14.4 | 14.91 | 12.7 | 13.6 | 15.4419 | 13.45 | 12.7163 | 14 | 14.7 | 12.49 | 14.42 | 13.3 | 12.9 | 12 |  |  |  | 14.0712
| 1 | 5 | 15.11 | 14.7 | 14.7582 | 13.2 | 14.42 | 13.85 | 14.5 | 15.75 | 14.35 | 15.75 | 15.29 | 13.4 | 13.9 | 15.0923 | 13.55 | 12.6084 | 15 | 14.1 | 13.62 | 13.75 | 11.8 | 12.7 | 13.1 |  |  |  | 62
| 1 | 6 | 14.44 | 14.6 | 14.1439 | 13.9 | 13.86 | 13.85 | 15.45 | 15.6 | 13.65 | 15.2 | 14.15 | 13.2 | 13.8 | 15.0959 | 13.26 | 12.5396 | 14 | 14.4 | 13.79 | 14.26 | 13.3 | 13.6 | 12.3
| Mean |  | 14.8933 | 14.5833 | 14.4316 | 14.1833 | 14.23 | 13.8167 | 14.9167 | 15.45 | 13.9917 | 15.3083 | 14.615 | 13.1333 | 13.8 | 15.04 | 13.3483 | 12.5892 | 14.6667 | 14.4333 | 13.3433 | 14.1217 | 13.0333 | 13.45 | 12.6833
| Median |  | 15.015 | 14.65 | 14.4319 | 14.3 | 14.405 | 13.8 | 14.925 | 15.55 | 14 | 15.325 | 14.62 | 13.25 | 13.8 | 15.0941 | 13.36 | 12.6118 | 15 | 14.5 | 13.43 | 14.18 | 13.05 | 13.55 | 12.85
| Std Dev. |  | 0.3129 | 0.23166 | 0.27505 | 0.58109 | 0.42685 | 0.10801 | 0.36286 | 0.42895 | 0.34845 | 0.54901 | 0.48153 | 0.35024 | 0.18974 | 0.33 | 0.2527 | 0.10034 | 0.5164 | 0.24221 | 0.45632 | 0.55855 | 0.82865 | 0.56125 | 0.43551
| Rel.Std.Dev. |  | 2.101% | 1.589% | 1.906% | 4.097% | 3% | 0.7818% | 2.433% | 2.776% | 2.49% | 3.586% | 3.295% | 2.667% | 1.375% | 2.194% | 1.893% | 0.7971% | 3.521% | 1.678% | 3.42% | 3.955% | 6.358% | 4.173% | 3.434%
| PDM3 |  | 5.843% | 3.64% | 2.561% | 0.7969% | 1.128% | -1.809% | 6.008% | 9.799% | -0.5653% | 8.792% | 3.865% | -6.665% | -1.927% | 6.885% | -5.137% | -10.53% | 4.232% | 2.574% | -5.173% | 0.3586% | -7.376% | -4.415% | -9.863%
| Z-Score (Absolute) |  | 0.69 | 0.4 | 0.26 | 0.03 | 0.07 | 0.31 | 0.71 | 1.21 | 0.15 | 1.08 | 0.43 | 0.95 | 0.33 | 0.83 | 0.75 | 1.46 | NA | 0.26 | 0.76 | 0.03 | 1.05 | 0.66 | 1.37
Results from laboratory 2.19 were removed due to their 1 ppm reading resolution.
| Analytical results for Ti in OREAS 607c (Certified Value 0.12 wt.%) | [27 empty] | Certified
Ti | Round | Replicate | Lab | Lab | Lab | Lab | Lab | Lab | Lab | Lab | Lab | Lab | Lab | Lab | Lab | Lab | Lab | Lab | Lab | Lab | Lab | Lab | Lab | Lab | Lab | Lab | Lab |  | 1
| No | No | 2.01 | 2.02 | 2.03 | 2.04 | 2.06 | 2.07 | 2.08 | 2.09 | 2.10 | 2.11 | 2.12 | 2.13 | 2.14 | 2.15 | 2.16 | 2.17 | 2.18 | 2.19 | 2.20 | 2.21 | 2.22 | 2.23 | 2.24 | 2.25 | 2.27 |  | wt.%
|  |  | 4A*OES | 4A*OES | 4A*OES | 4A*MS | 4A*MS | 4A*OES/MS | 4A*OES/MS | 4A*OES/MS | 4A*OES/MS | 4A*OES/MS | 4A*OES/MS | 4A*MS | 4A*OES/MS | 4A*MS | 4A*OES | 4A*OES/MS | 4A*OES | 4A*OES/MS | 4A*OES/MS | 4A*OES | 4A*MS | 4A*OES/MS | 4A*OES/MS | 4A*OES/MS | 4A*OES/MS |  | 3
3
| 1 | 1 | 0.1195 | 0.12 | 0.12346 | 0.122 | 0.2 | 0.122 | 0.123 | 0.115 | 0.13 | 0.122 | 0.117 | 0.136 | 0.12 | 0.11868 | 0.114 | 0.12 | 0.12166 | 0.12 | 0.128 | 0.107 | 0.11 | 0.1232 | 0.1 | 0.115 | 0.118 |  | 1
| 1 | 2 | 0.1198 | 0.123 | 0.12096 | 0.124 | 0.19 | 0.122 | 0.122 | 0.123 | 0.129 | 0.127 | 0.116 | 0.132 | 0.11 | 0.12028 | 0.116 | 0.12 | 0.12115 | 0.12 | 0.124 | 0.1 | 0.11 | 0.1241 | 0.1 | 0.113 | 0.116 |  | 16
| 1 | 3 | 0.1181 | 0.12 | 0.12103 | 0.124 | 0.2 | 0.122 | 0.121 | 0.121 | 0.127 | 0.125 | 0.118 | 0.139 | 0.12 | 0.12133 | 0.113 | 0.12 | 0.12194 | 0.12 | 0.123 | 0.098 | 0.11 | 0.1268 | 0.11 | 0.117 | 0.115 |  | 16
| 1 | 4 | 0.1181 | 0.122 | 0.12463 | 0.125 | 0.2 | 0.122 | 0.122 | 0.128 | 0.128 | 0.122 | 0.119 | 0.13 | 0.12 | 0.1197 | 0.115 | 0.12 | 0.12136 | 0.12 | 0.12 | 0.098 | 0.11 | 0.1204 | 0.1 | 0.117 | 0.112 |  | 0.12018
| 1 | 5 | 0.1207 | 0.121 | 0.11708 | 0.13 | 0.2 | 0.121 | 0.122 | 0.127 | 0.129 | 0.132 | 0.117 | 0.137 | 0.12 | 0.11891 | 0.114 | 0.12 | 0.12168 | 0.12 | 0.127 | 0.102 | 0.11 | 0.1211 | 0.11 | 0.116 | 0.115 |  | 63
| 1 | 6 | 0.1176 | 0.118 | 0.11764 | 0.123 | 0.2 | 0.124 | 0.121 | 0.123 | 0.126 | 0.123 | 0.115 | 0.137 | 0.11 | 0.11908 | 0.115 | 0.12 | 0.12136 | 0.12 | 0.128 | 0.105 | 0.11 | 0.1232 | 0.1 | 0.12 | 0.118
| Mean |  | 0.11897 | 0.12067 | 0.1208 | 0.12467 | 0.19833 | 0.12217 | 0.12183 | 0.12283 | 0.12817 | 0.12517 | 0.117 | 0.13517 | 0.11667 | 0.11966 | 0.1145 | 0.12 | 0.12153 | 0.12 | 0.125 | 0.10167 | 0.11 | 0.12313 | 0.10333 | 0.11633 | 0.11567
| Median |  | 0.1188 | 0.1205 | 0.12099 | 0.124 | 0.2 | 0.122 | 0.122 | 0.123 | 0.1285 | 0.124 | 0.117 | 0.1365 | 0.12 | 0.11939 | 0.1145 | 0.12 | 0.12151 | 0.12 | 0.1255 | 0.101 | 0.11 | 0.1232 | 0.1 | 0.1165 | 0.1155
| Std Dev. |  | 0.0012127 | 0.0017512 | 0.0030215 | 0.0028048 | 0.0040825 | 0.00098319 | 0.00075277 | 0.0046655 | 0.001472 | 0.0038687 | 0.0014142 | 0.0034303 | 0.005164 | 0.0010033 | 0.0010488 | 0 | 0.00028411 | 0 | 0.0032249 | 0.0037238 | 0 | 0.0022801 | 0.005164 | 0.0023381 | 0.0022509
| Rel.Std.Dev. |  | 1.019% | 1.451% | 2.501% | 2.25% | 2.058% | 0.8048% | 0.6179% | 3.798% | 1.148% | 3.091% | 1.209% | 2.538% | 4.426% | 0.8385% | 0.916% | 0% | 0.2338% | 0% | 2.58% | 3.663% | 0% | 1.852% | 4.997% | 2.01% | 1.946%
| PDM3 |  | -1.006% | 0.4086% | 0.5181% | 3.737% | 65.04% | 1.657% | 1.379% | 2.211% | 6.649% | 4.153% | -2.643% | 12.47% | -2.92% | -0.4252% | -4.723% | -0.1462% | 1.124% | -0.1462% | 4.014% | -15.4% | -8.467% | 2.461% | -14.01% | -3.197% | -3.752%
| Z-Score (Absolute) |  | 0.29 | 0 | 0.02 | 0.67 | 13.09 | 0.25 | 0.2 | 0.37 | 1.26 | 0.76 | 0.62 | 2.44 | 0.67 | 0.17 | 1.04 | 0.11 | 0.14 | 0.11 | 0.73 | 3.2 | 1.8 | 0.42 | 2.92 | 0.73 | 0.84
| Analytical results for Tl in OREAS 607c (Certified Value 0.94 ppm) | [27 empty] | Certified
Tl | Round | Replicate | Lab | Lab | Lab | Lab | Lab | Lab | Lab | Lab | Lab | Lab | Lab | Lab | Lab | Lab | Lab | Lab | Lab | Lab | Lab | Lab | Lab | Lab | Lab |  |  |  | 1
| No | No | 2.01 | 2.02 | 2.03 | 2.04 | 2.06 | 2.07 | 2.08 | 2.09 | 2.10 | 2.11 | 2.12 | 2.13 | 2.14 | 2.15 | 2.17 | 2.19 | 2.20 | 2.21 | 2.23 | 2.24 | 2.25 | 2.26 | 2.27 |  |  |  | ppm
|  |  | 4A*MS | 4A*MS | 4A*OES | 4A*MS | 4A*MS | 4A*OES/MS | 4A*OES/MS | 4A*OES/MS | 4A*OES/MS | 4A*OES/MS | 4A*MS | 4A*MS | 4A*OES/MS | 4A*MS | 4A*OES/MS | 4A*OES/MS | 4A*OES/MS | 4A*MS | 4A*OES/MS | 4A*OES/MS | 4A*OES/MS | 4A*MS | 4A*OES/MS |  |  |  | 2
3
| 1 | 1 | 1 | 1 | 0.93284 | 0.97 | 0.93 | 0.93 | 0.91 | 0.87 | 0.93 | 0.95 | 0.94 | 0.9 | 0.99 | 0.92596 | 0.95 | < 5 | 0.93 | 0.94 | 1 | 0.88 | 0.9 | 0.636 | 0.97 |  |  |  | 1
| 1 | 2 | 1.03 | 1 | 0.9847 | 0.95 | 0.92 | 0.93 | 0.91 | 0.93 | 0.93 | 0.98 | 0.96 | 0.87 | 0.96 | 0.92357 | 1.03 | < 5 | 0.9 | 0.94 | 1 | 0.82 | 0.93 | 0.922 | 0.93 |  |  |  | 17
| 1 | 3 | 1 | 1 | 0.94789 | 0.95 | 0.95 | 0.94 | 0.9 | 0.93 | 0.94 | 0.94 | 0.96 | 0.93 | 0.98 | 0.97858 | 0.97 | < 5 | 0.92 | 0.92 | 1 | 0.92 | 0.91 | 0.938 | 0.95 |  |  |  | 16
| 1 | 4 | 1 | 1 | 0.92667 | 0.96 | 0.92 | 0.93 | 0.89 | 0.96 | 0.87 | 0.89 | 0.95 | 0.87 | 0.98 | 0.99214 | 1 | < 5 | 0.91 | 0.88 | 0.9 | 0.85 | 0.93 | 0.915 | 0.91 |  |  |  | 0.9401
| 1 | 5 | 1 | 1.02 | 0.98985 | 0.96 | 0.9 | 0.96 | 0.89 | 0.93 | 0.96 | 0.95 | 0.96 | 0.93 | 0.99 | 0.976 | 0.99 | < 5 | 0.9 | 0.93 | 1 | 0.88 | 0.95 | 0.936 | 0.95 |  |  |  | 64
| 1 | 6 | 1.01 | 1 | 0.94181 | 0.93 | 0.88 | 0.93 | 0.91 | 0.93 | 0.91 | 0.9 | 0.95 | 0.9 | 0.98 | 0.98222 | 0.96 | < 5 | 0.91 | 0.96 | 0.9 | 0.84 | 0.93 | 0.922 | 0.91
| Mean |  | 1.0067 | 1.0033 | 0.95396 | 0.95333 | 0.91667 | 0.93667 | 0.90167 | 0.925 | 0.92333 | 0.935 | 0.95333 | 0.9 | 0.98 | 0.96308 | 0.98333 |  | 0.91167 | 0.92833 | 0.96667 | 0.865 | 0.925 | 0.87817 | 0.93667
| Median |  | 1 | 1 | 0.94485 | 0.955 | 0.92 | 0.93 | 0.905 | 0.93 | 0.93 | 0.945 | 0.955 | 0.9 | 0.98 | 0.97729 | 0.98 |  | 0.91 | 0.935 | 1 | 0.865 | 0.93 | 0.922 | 0.94
| Std Dev. |  | 0.012111 | 0.008165 | 0.026865 | 0.013663 | 0.024221 | 0.012111 | 0.0098319 | 0.029496 | 0.030768 | 0.033912 | 0.008165 | 0.026833 | 0.010954 | 0.030188 | 0.029439 |  | 0.01169 | 0.027142 | 0.05164 | 0.035637 | 0.017607 | 0.11897 | 0.024221
| Rel.Std.Dev. |  | 1.203% | 0.8138% | 2.816% | 1.433% | 2.642% | 1.293% | 1.09% | 3.189% | 3.332% | 3.627% | 0.8565% | 2.981% | 1.118% | 3.135% | 2.994% |  | 1.282% | 2.924% | 5.342% | 4.12% | 1.903% | 13.55% | 2.586%
| PDM3 |  | 7.08% | 6.726% | 1.474% | 1.407% | -2.493% | -0.3656% | -4.089% | -1.607% | -1.784% | -0.5429% | 1.407% | -4.266% | 4.244% | 2.444% | 4.598% |  | -3.025% | -1.252% | 2.826% | -7.989% | -1.607% | -6.588% | -0.3656%
| Z-Score (Absolute) |  | 2.2 | 2.1 | 0.56 | 0.54 | 0.6 | 0.03 | 1.06 | 0.34 | 0.39 | 0.03 | 0.54 | 1.12 | 1.37 | 0.85 | 1.48 | 48.68 | 0.75 | 0.23 | NA | 2.2 | 0.34 | 1.79 | 0.03
Results from laboratory 2.23 were removed due to their 0.01 ppm reading resolution.
| Analytical results for Tm in OREAS 607c (Certified Value 0.1 ppm) | [27 empty] | Certified
Tm | Round | Replicate | 2.01: Lab; 2.02: Lab; 2.03: Lab; 2.04: Lab; 2.06: Lab; 2.07: Lab; 2.08: Lab; 2.09: Lab |  |  |  | 1
| No | No | 2.01: 2.01; 2.02: 2.04; 2.03: 2.15; 2.04: 2.18; 2.06: 2.20; 2.07: 2.21; 2.08: 2.25; 2.09: 2.27 |  |  |  | ppm
|  |  | 2.01: 4A*MS; 2.02: 4A*MS; 2.03: 4A*MS; 2.04: 4A*MS; 2.06: 4A*OES/MS; 2.07: 4A*MS; 2.08: 4A*OES/MS; 2.09: 4A*OES/MS |  |  |  | 2
3
| 1 | 1 | 2.01: 0.11; 2.02: 0.1; 2.03: 0.10796; 2.04: 0.10689; 2.06: 0.1; 2.07: 0.1; 2.08: < 0.1; 2.09: < 0.1 |  |  |  | 1
| 1 | 2 | 2.01: 0.11; 2.02: 0.1; 2.03: 0.10262; 2.04: < 0.1; 2.06: 0.1; 2.07: 0.1; 2.08: < 0.1; 2.09: < 0.1 |  |  |  | 18
| 1 | 3 | 2.01: 0.11; 2.02: 0.1; 2.03: 0.10276; 2.04: 0.11281; 2.06: 0.1; 2.07: 0.1; 2.08: < 0.1; 2.09: < 0.1 |  |  |  | 16
| 1 | 4 | 2.01: 0.11; 2.02: 0.1; 2.03: 0.1074; 2.04: 0.10634; 2.06: 0.09; 2.07: 0.1; 2.08: < 0.1; 2.09: < 0.1 |  |  |  | 0.10342
| 1 | 5 | 2.01: 0.11; 2.02: < 0.1; 2.03: 0.097559; 2.04: 0.10202; 2.06: 0.1; 2.07: 0.11; 2.08: < 0.1; 2.09: < 0.1 |  |  |  | 65
| 1 | 6 | 2.01: 0.11; 2.02: 0.1; 2.03: 0.10268; 2.04: < 0.1; 2.06: 0.1; 2.07: 0.1; 2.08: < 0.1; 2.09: < 0.1
| Mean |  | 2.01: 0.11; 2.02: 0.1; 2.03: 0.10349; 2.04: 0.10702; 2.06: 0.098333; 2.07: 0.10167
| Median |  | 2.01: 0.11; 2.02: 0.1; 2.03: 0.10272; 2.04: 0.10662; 2.06: 0.1; 2.07: 0.1
| Std Dev. |  | 2.01: 0; 2.02: 0; 2.03: 0.0038053; 2.04: 0.0044363; 2.06: 0.0040825; 2.07: 0.0040825
| Rel.Std.Dev. |  | 2.01: 0%; 2.02: 0%; 2.03: 3.677%; 2.04: 4.145%; 2.06: 4.152%; 2.07: 4.016%
| PDM3 |  | 2.01: 6.364%; 2.02: -3.305%; 2.03: 0.0739%; 2.04: 3.479%; 2.06: -4.917%; 2.07: -1.694%
| Z-Score (Absolute) |  | 2.01: 1.31; 2.02: 0.29; 2.03: 0.74; 2.04: 0.61; 2.06: 0.29; 2.07: 0.58; 2.08: 3.92; 2.09: 3.92
| Analytical results for U in OREAS 607c (Certified Value 4.9 ppm) | [27 empty] | Certified
U | Round | Replicate | Lab | Lab | Lab | Lab | Lab | Lab | Lab | Lab | Lab | Lab | Lab | Lab | Lab | Lab | Lab | Lab | Lab | Lab | Lab | Lab | Lab | Lab | Lab | Lab |  |  | 1
| No | No | 2.01 | 2.02 | 2.03 | 2.04 | 2.06 | 2.07 | 2.08 | 2.09 | 2.10 | 2.11 | 2.12 | 2.13 | 2.14 | 2.15 | 2.17 | 2.18 | 2.19 | 2.20 | 2.21 | 2.23 | 2.24 | 2.25 | 2.26 | 2.27 |  |  | ppm
|  |  | 4A*MS | 4A*MS | 4A*OES | 4A*MS | 4A*MS | 4A*OES/MS | 4A*OES/MS | 4A*OES/MS | 4A*OES/MS | 4A*OES/MS | 4A*MS | 4A*MS | 4A*OES/MS | 4A*MS | 4A*OES/MS | 4A*MS | 4A*OES/MS | 4A*OES/MS | 4A*MS | 4A*OES/MS | 4A*OES/MS | 4A*OES/MS | 4A*MS | 4A*OES/MS |  |  | 2
3
| 1 | 1 | 5.27 | 5.02 | 4.8278 | 4.9 | 3.38 | 4.8 | 4.8 | 5.1 | 4.7 | 4.7 | 5.22 | 4.75 | 5.2 | 5.1637 | 5.22 | 4.1137 | < 10 | 4.44 | 5.19 | 5 | 4.68 | 5 | 3.44 | 4.7 |  |  | 1
| 1 | 2 | 5.21 | 5.07 | 5.0345 | 4.9 | 3.29 | 4.9 | 4.9 | 5.4 | 4.6 | 4.8 | 5.09 | 4.57 | 5.1 | 5.1882 | 5.67 | 4.0685 | < 10 | 4.57 | 5.04 | 4.8 | 4.3 | 5 | 5.02 | 4.6 |  |  | 19
| 1 | 3 | 5.2 | 5.02 | 4.8308 | 4.8 | 3.32 | 4.8 | 4.8 | 5.2 | 4.7 | 4.7 | 5.04 | 4.82 | 5.1 | 5.4968 | 5.74 | 4.2432 | < 10 | 4.66 | 5.05 | 4.9 | 4.53 | 4.9 | 5.05 | 4.7 |  |  | 16
| 1 | 4 | 5.12 | 5.03 | 4.8279 | 4.8 | 3.34 | 4.7 | 4.8 | 5.7 | 4.4 | 4.6 | 5.13 | 4.67 | 5 | 5.5106 | 5.82 | 4.1533 | < 10 | 4.5 | 4.63 | 4.9 | 4.48 | 4.9 | 5.06 | 4.4 |  |  | 4.8983
| 1 | 5 | 5.28 | 5.1 | 5.044 | 4.7 | 3.37 | 4.8 | 4.8 | 5.5 | 4.7 | 4.9 | 5.24 | 4.84 | 5 | 5.275 | 4.91 | 4.1502 | < 10 | 4.4 | 4.79 | 5.2 | 4.28 | 4.7 | 5.01 | 4.8 |  |  | 66
| 1 | 6 | 5.1 | 5.15 | 4.847 | 4.6 | 3.31 | 4.9 | 4.9 | 5.4 | 4.4 | 4.7 | 5.12 | 4.75 | 5.1 | 5.4049 | 5.62 | 4.2511 | < 10 | 4.53 | 5.27 | 5.1 | 4.42 | 4.8 | 5.1 | 4.6
| Mean |  | 5.1967 | 5.065 | 4.902 | 4.7833 | 3.335 | 4.8167 | 4.8333 | 5.3833 | 4.5833 | 4.7333 | 5.14 | 4.7333 | 5.0833 | 5.3399 | 5.4967 | 4.1633 |  | 4.5167 | 4.995 | 4.9833 | 4.4483 | 4.8833 | 4.78 | 4.6333
| Median |  | 5.205 | 5.05 | 4.8389 | 4.8 | 3.33 | 4.8 | 4.8 | 5.4 | 4.65 | 4.7 | 5.125 | 4.75 | 5.1 | 5.3399 | 5.645 | 4.1517 |  | 4.515 | 5.045 | 4.95 | 4.45 | 4.9 | 5.035 | 4.65
| Std Dev. |  | 0.074476 | 0.05244 | 0.10661 | 0.1169 | 0.035071 | 0.075277 | 0.05164 | 0.2137 | 0.1472 | 0.10328 | 0.076681 | 0.10013 | 0.075277 | 0.15247 | 0.35489 | 0.071845 |  | 0.093095 | 0.24247 | 0.1472 | 0.14999 | 0.1169 | 0.65724 | 0.13663
| Rel.Std.Dev. |  | 1.433% | 1.035% | 2.175% | 2.444% | 1.052% | 1.563% | 1.068% | 3.97% | 3.212% | 2.182% | 1.492% | 2.115% | 1.481% | 2.855% | 6.456% | 1.726% |  | 2.061% | 4.854% | 2.954% | 3.372% | 2.394% | 13.75% | 2.949%
| PDM3 |  | 6.092% | 3.404% | 0.07656% | -2.346% | -31.91% | -1.666% | -1.325% | 9.903% | -6.429% | -3.367% | 4.935% | -3.367% | 3.779% | 9.016% | 12.22% | -15% |  | -7.79% | 1.975% | 1.737% | -9.185% | -0.3045% | -2.414% | -5.408%
| Z-Score (Absolute) |  | 1.06 | 0.65 | 0.14 | 0.23 | 4.76 | 0.13 | 0.08 | 1.64 | 0.86 | 0.39 | 0.88 | 0.39 | 0.7 | 1.5 | 1.99 | 2.17 | 0.44 | 1.07 | 0.43 | 0.39 | 1.28 | 0.08 | 0.24 | 0.7
| Analytical results for V in OREAS 607c (Certified Value 9.19 ppm) | [27 empty] | Certified
V | Round | Replicate | Lab | Lab | Lab | Lab | Lab | Lab | Lab | Lab | Lab | Lab | Lab | Lab | Lab | Lab | Lab | Lab | Lab | Lab | Lab | Lab | Lab | Lab | Lab | Lab | Lab |  | 1
| No | No | 2.01 | 2.02 | 2.03 | 2.04 | 2.06 | 2.07 | 2.08 | 2.09 | 2.10 | 2.11 | 2.12 | 2.13 | 2.14 | 2.15 | 2.16 | 2.17 | 2.19 | 2.20 | 2.21 | 2.22 | 2.23 | 2.24 | 2.25 | 2.26 | 2.27 |  | ppm
|  |  | 4A*OES | 4A*OES | 4A*OES | 4A*MS | 4A*MS | 4A*OES/MS | 4A*OES/MS | 4A*OES/MS | 4A*OES/MS | 4A*OES/MS | 4A*OES/MS | 4A*MS | 4A*OES/MS | 4A*MS | 4A*OES | 4A*OES/MS | 4A*OES/MS | 4A*OES/MS | 4A*OES | 4A*MS | 4A*OES/MS | 4A*OES/MS | 4A*OES/MS | 4A*MS | 4A*OES/MS |  | 2
3
| 1 | 1 | 9 | 10 | 10.2736 | 10 | 8.3 | 10 | 9 | 9 | 9 | 9 | 10 | 17 | 9 | 9.2505 | 6 | 8.8 | 9 | 8 | 7 | 9 | 10.9 | 8 | 11 | 9 | 8 |  | 1
| 1 | 2 | 9 | 10 | 11.0349 | 10 | 7.59 | 10 | 9 | 9 | 10 | 9 | 9 | 17 | 10 | 9.5294 | 6 | 9.2 | 9 | 8 | 8 | 9 | 11 | 8 | 10 | 9 | 9 |  | 20
| 1 | 3 | 9 | 10 | 10.4032 | 10 | 8.12 | 10 | 9 | 9 | 9 | 9 | 10 | 17 | 10 | 9.6526 | 6 | 9.1 | 9 | 8 | 8 | 10 | 11 | 8 | 10 | 9 | 9 |  | 16
| 1 | 4 | 9 | 10 | 10.3172 | 10 | 7.72 | 9 | 9 | 9 | 9 | 9 | 10 | 16 | 10 | 9.4056 | 6 | 9.2 | 9 | 7 | 7 | 10 | 12.09 | 9 | 11 | 9 | 9 |  | 9.1917
| 1 | 5 | 9 | 10 | 10.8108 | 10 | 8.37 | 10 | 9 | 9 | 9 | 10 | 9 | 17 | 9 | 9.2806 | 6 | 9 | 9 | 8 | 8 | 10 | 11.3 | 8 | 11 | 9 | 9 |  | 67
| 1 | 6 | 9 | 10 | 9.9373 | 10 | 7.76 | 10 | 9 | 9 | 9 | 9 | 10 | 18 | 10 | 9.3495 | 6 | 8.9 | 8 | 9 | 8 | 10 | 12 | 8 | 11 | 9 | 9
| Mean |  | 9 | 10 | 10.4628 | 10 | 7.9767 | 9.8333 | 9 | 9 | 9.1667 | 9.1667 | 9.6667 | 17 | 9.6667 | 9.4114 | 6 | 9.0333 | 8.8333 | 8 | 7.6667 | 9.6667 | 11.3817 | 8.1667 | 10.6667 | 9 | 8.8333
| Median |  | 9 | 10 | 10.3602 | 10 | 7.94 | 10 | 9 | 9 | 9 | 9 | 10 | 17 | 10 | 9.3776 | 6 | 9.05 | 9 | 8 | 8 | 10 | 11.15 | 8 | 11 | 9 | 9
| Std Dev. |  | 0 | 0 | 0.39625 | 0 | 0.32928 | 0.40825 | 0 | 0 | 0.40825 | 0.40825 | 0.5164 | 0.63246 | 0.5164 | 0.15422 | 0 | 0.1633 | 0.40825 | 0.63246 | 0.5164 | 0.5164 | 0.53181 | 0.40825 | 0.5164 | 0 | 0.40825
| Rel.Std.Dev. |  | 0% | 0% | 3.787% | 0% | 4.128% | 4.152% | 0% | 0% | 4.454% | 4.454% | 5.342% | 3.72% | 5.342% | 1.639% | 0% | 1.808% | 4.622% | 7.906% | 6.736% | 5.342% | 4.672% | 4.999% | 4.841% | 0% | 4.622%
| PDM3 |  | -2.086% | 8.794% | 13.83% | 8.794% | -13.22% | 6.98% | -2.086% | -2.086% | -0.2724% | -0.2724% | 5.167% | 84.95% | 5.167% | 2.39% | -34.72% | -1.723% | -3.899% | -12.97% | -16.59% | 5.167% | 23.83% | -11.15% | 16.05% | -2.086% | -3.899%
| Z-Score (Absolute) |  | 0.22 | 1.12 | 1.75 | 1.12 | 1.6 | 0.9 | 0.22 | 0.22 | 0 | 0 | 0.67 | 10.56 | 0.67 | 0.33 | 4.27 | 0.18 | 0.45 | 1.57 | 2.02 | 0.67 | 2.99 | 1.35 | 2.02 | 0.22 | 0.45
| Analytical results for W in OREAS 607c (Certified Value 2.32 ppm) | [27 empty] | Certified
W | Round | Replicate | Lab | Lab | Lab | Lab | Lab | Lab | Lab | Lab | Lab | Lab | Lab | Lab | Lab | Lab | Lab | Lab | Lab | Lab | Lab | Lab | Lab | Lab | Lab |  |  |  | 1
| No | No | 2.01 | 2.02 | 2.03 | 2.04 | 2.06 | 2.07 | 2.08 | 2.09 | 2.10 | 2.11 | 2.12 | 2.13 | 2.14 | 2.15 | 2.16 | 2.17 | 2.19 | 2.20 | 2.22 | 2.23 | 2.24 | 2.25 | 2.27 |  |  |  | ppm
|  |  | 4A*MS | 4A*MS | 4A*OES | 4A*MS | 4A*MS | 4A*OES/MS | 4A*OES/MS | 4A*OES/MS | 4A*OES/MS | 4A*OES/MS | 4A*MS | 4A*MS | 4A*OES/MS | 4A*MS | 4A*OES | 4A*OES/MS | 4A*OES/MS | 4A*OES/MS | 4A*MS | 4A*OES/MS | 4A*OES/MS | 4A*OES/MS | 4A*OES/MS |  |  |  | 2
3
| 1 | 1 | 2.4 | 2.2 | 2.3684 | 2.1 | 1.66 | 2.3 | 2.2 | 2.2 | 2.3 | 2.2 | 2.3 | 2.37 | 2.4 | 2.2491 | < 10 | 2.4 | < 20 | 2.3 | 12.5 | 2.4 | 2 | 2.1 | 2.2 |  |  |  | 1
| 1 | 2 | 2.4 | 2.1 | 2.4129 | 2.2 | 2.01 | 2.4 | 2.2 | 2.3 | 2.4 | 2.1 | 2.3 | 2.38 | 2.4 | 2.1762 | < 10 | 2.5 | < 20 | 2.4 | 14.1 | 2.7 | 2 | 2.8 | 2 |  |  |  | 21
| 1 | 3 | 2.3 | 2.2 | 2.3106 | 2.2 | 1.48 | 2.5 | 2.2 | 2.3 | 2.4 | 2.2 | 2.4 | 2.32 | 2.4 | 2.2077 | < 10 | 2.4 | < 20 | 2.4 | 15.2 | 2.7 | 2 | 2.1 | 2.1 |  |  |  | 16
| 1 | 4 | 2.4 | 2.3 | 2.3443 | 2.3 | 1.81 | 2.4 | 2.1 | 2.5 | 2.2 | 2 | 2.4 | 2.32 | 2.4 | 2.336 | < 10 | 2.6 | < 20 | 2.6 | 15 | 2.6 | 2 | 2.4 | 2 |  |  |  | 2.3151
| 1 | 5 | 2.3 | 2.2 | 2.2471 | 2.2 | 1.78 | 2.4 | 2.2 | 2.3 | 2.6 | 2.2 | 2.3 | 2.56 | 2.4 | 2.2069 | < 10 | 2.7 | < 20 | 2.3 | 14.8 | 2.5 | 2 | 2.3 | 2.1 |  |  |  | 68
| 1 | 6 | 2.5 | 2.1 | 2.2708 | 2.2 | 1.79 | 2.3 | 2.2 | 2.3 | 2.3 | 2.1 | 2.3 | 2.27 | 2.3 | 2.2684 | < 10 | 2.4 | < 20 | 2.5 | 14.2 | 2.6 | 2 | 1.8 | 2
| Mean |  | 2.3833 | 2.1833 | 2.3257 | 2.2 | 1.755 | 2.3833 | 2.1833 | 2.3167 | 2.3667 | 2.1333 | 2.3333 | 2.37 | 2.3833 | 2.2407 |  | 2.5 |  | 2.4167 | 14.3 | 2.5833 | 2 | 2.25 | 2.0667
| Median |  | 2.4 | 2.2 | 2.3275 | 2.2 | 1.785 | 2.4 | 2.2 | 2.3 | 2.35 | 2.15 | 2.3 | 2.345 | 2.4 | 2.2284 |  | 2.45 |  | 2.4 | 14.5 | 2.6 | 2 | 2.2 | 2.05
| Std Dev. |  | 0.075277 | 0.075277 | 0.06196 | 0.063246 | 0.17581 | 0.075277 | 0.040825 | 0.098319 | 0.13663 | 0.08165 | 0.05164 | 0.10119 | 0.040825 | 0.057132 |  | 0.12649 |  | 0.1169 | 0.98387 | 0.1169 | 0 | 0.33912 | 0.08165
| Rel.Std.Dev. |  | 3.158% | 3.448% | 2.664% | 2.875% | 10.02% | 3.158% | 1.87% | 4.244% | 5.773% | 3.827% | 2.213% | 4.27% | 1.713% | 2.55% |  | 5.06% |  | 4.837% | 6.88% | 4.525% | 0% | 15.07% | 3.951%
| PDM3 |  | 2.947% | -5.691% | 0.4575% | -4.972% | -24.19% | 2.947% | -5.691% | 0.06784% | 2.228% | -7.851% | 0.7878% | 2.372% | 2.947% | -3.213% |  | 7.987% |  | 4.387% | 517.7% | 11.59% | -13.61% | -2.812% | -10.73%
| Z-Score (Absolute) |  | 0.17 | 0.87 | 0.13 | 0.78 | 3.09 | 0.17 | 0.87 | 0.17 | 0.09 | 1.13 | 0.09 | 0.1 | 0.17 | 0.57 | 13.78 | 0.78 | 39.79 | 0.35 | 62.15 | 1.21 | NA | 0.52 | 1.47
Results from laboratory 2.24 were removed due to their 1 ppm reading resolution.
| Analytical results for Y in OREAS 607c (Certified Value 13.6 ppm) | [27 empty] | Certified
Y | Round | Replicate | Lab | Lab | Lab | Lab | Lab | Lab | Lab | Lab | Lab | Lab | Lab | Lab | Lab | Lab | Lab | Lab | Lab | Lab | Lab | Lab | Lab | Lab | Lab | Lab | Lab |  | 1
| No | No | 2.01 | 2.02 | 2.03 | 2.04 | 2.06 | 2.07 | 2.08 | 2.09 | 2.10 | 2.11 | 2.12 | 2.13 | 2.14 | 2.15 | 2.16 | 2.17 | 2.18 | 2.19 | 2.20 | 2.21 | 2.22 | 2.23 | 2.24 | 2.25 | 2.27 |  | ppm
|  |  | 4A*MS | 4A*MS | 4A*OES | 4A*MS | 4A*MS | 4A*OES/MS | 4A*OES/MS | 4A*OES/MS | 4A*OES/MS | 4A*OES/MS | 4A*MS | 4A*MS | 4A*OES/MS | 4A*MS | 4A*OES | 4A*OES/MS | 4A*MS | 4A*OES/MS | 4A*OES/MS | 4A*MS | 4A*MS | 4A*OES/MS | 4A*OES/MS | 4A*OES/MS | 4A*OES/MS |  | 1
2
| 1 | 1 | 13.83 | 13.9 | 13.2593 | 12.7 | 10.29 | 13.9 | 13.4 | 14 | 13.2 | 12.5 | 13.2 | 15.2 | 13.3 | 13.8041 | 13.6 | 12.8 | 15.4866 | 13 | 13.7 | 13.4 | 13.2 | 12.8 | 13.9 | 13.1 | 13.1 |  | 1
| 1 | 2 | 13.57 | 13.6 | 14.3264 | 13 | 9.27 | 14.1 | 14 | 14.3 | 12.6 | 12.9 | 13.4 | 14.7 | 13.4 | 14.1559 | 14.2 | 12.8 | 15.469 | 13 | 13.4 | 15.5 | 13.7 | 12.9 | 12.7 | 13.2 | 12.5 |  | 22
| 1 | 3 | 13.61 | 14 | 13.1567 | 13.2 | 10.64 | 13.8 | 13.5 | 14.3 | 13.2 | 12.6 | 13.3 | 15.7 | 13.3 | 14.2177 | 13.7 | 12.8 | 15.4918 | 13 | 13.5 | 13.2 | 13.8 | 12.8 | 11.9 | 13 | 12.8 |  | 16
| 1 | 4 | 13.41 | 13.8 | 13.2255 | 12.6 | 9.79 | 13.8 | 13.4 | 15.1 | 12.6 | 12.4 | 14 | 14.4 | 13.8 | 14.0979 | 13.6 | 12.6 | 15.5762 | 13 | 12.5 | 15.4 | 14.1 | 12.4 | 13 | 12.9 | 12.5 |  | 13.551
| 1 | 5 | 13.74 | 13.9 | 14.1836 | 14.2 | 10.05 | 14 | 13.4 | 14.7 | 13.6 | 13.5 | 13.1 | 14.9 | 13 | 14.0275 | 13.6 | 12.8 | 15.4563 | 14 | 13.4 | 14.1 | 14.4 | 13.1 | 10.7 | 12.4 | 12.9 |  | 69
| 1 | 6 | 13.53 | 13.8 | 12.5775 | 12.6 | 9.69 | 13.9 | 13.8 | 14.6 | 12.6 | 12.5 | 13.6 | 15 | 13.3 | 14.0076 | 13.7 | 12.8 | 15.3746 | 13 | 13.9 | 13.8 | 14.1 | 12.9 | 13.4 | 12.7 | 13
| Mean |  | 13.615 | 13.8333 | 13.4548 | 13.05 | 9.955 | 13.9167 | 13.5833 | 14.5 | 12.9667 | 12.7333 | 13.4333 | 14.9833 | 13.35 | 14.0518 | 13.7333 | 12.7667 | 15.4757 | 13.1667 | 13.4 | 14.2333 | 13.8833 | 12.8167 | 12.6 | 12.8833 | 12.8
| Median |  | 13.59 | 13.85 | 13.2424 | 12.85 | 9.92 | 13.9 | 13.45 | 14.45 | 12.9 | 12.55 | 13.35 | 14.95 | 13.3 | 14.0627 | 13.65 | 12.8 | 15.4778 | 13 | 13.45 | 13.95 | 13.95 | 12.85 | 12.85 | 12.95 | 12.85
| Std Dev. |  | 0.15043 | 0.13663 | 0.66937 | 0.61237 | 0.48107 | 0.1169 | 0.25626 | 0.38471 | 0.4274 | 0.41312 | 0.3266 | 0.4446 | 0.25884 | 0.14446 | 0.23381 | 0.08165 | 0.065002 | 0.40825 | 0.48166 | 0.99331 | 0.41673 | 0.23166 | 1.1489 | 0.29269 | 0.25298
| Rel.Std.Dev. |  | 1.105% | 0.9877% | 4.975% | 4.693% | 4.832% | 0.84% | 1.887% | 2.653% | 3.296% | 3.244% | 2.431% | 2.967% | 1.939% | 1.028% | 1.702% | 0.6396% | 0.42% | 3.101% | 3.595% | 6.979% | 3.002% | 1.807% | 9.118% | 2.272% | 1.976%
| PDM3 |  | 0.4723% | 2.083% | -0.7097% | -3.697% | -26.54% | 2.698% | 0.2386% | 7.003% | -4.312% | -6.034% | -0.8683% | 10.57% | -1.483% | 3.696% | 1.346% | -5.788% | 14.2% | -2.836% | -1.114% | 5.035% | 2.452% | -5.419% | -7.018% | -4.927% | -5.542%
| Z-Score (Absolute) |  | 0.25 | 0.56 | 0.03 | 0.53 | 4.85 | 0.67 | 0.21 | 1.49 | 0.65 | 0.98 | 0 | 2.16 | 0.12 | 0.86 | 0.42 | 0.93 | 2.85 | 0.37 | 0.05 | 1.12 | 0.63 | 0.86 | 1.16 | 0.77 | 0.88
| Analytical results for Yb in OREAS 607c (Certified Value 0.54 ppm) | [27 empty] | Certified
Yb | Round | Replicate | 2.01: Lab; 2.02: Lab; 2.03: Lab; 2.04: Lab; 2.06: Lab; 2.07: Lab; 2.08: Lab; 2.09: Lab; 2.10: Lab; 2.11: Lab; 2.12: Lab; 2.13: Lab; 2.14: Lab |  | 1
| No | No | 2.01: 2.01; 2.02: 2.04; 2.03: 2.06; 2.04: 2.12; 2.06: 2.14; 2.07: 2.15; 2.08: 2.17; 2.09: 2.18; 2.10: 2.20; 2.11: 2.21; 2.12: 2.24; 2.13: 2.25; 2.14: 2.27 |  | ppm
|  |  | 2.01: 4A*MS; 2.02: 4A*MS; 2.03: 4A*MS; 2.04: 4A*MS; 2.06: 4A*OES/MS; 2.07: 4A*MS; 2.08: 4A*OES/MS; 2.09: 4A*MS; 2.10: 4A*OES/MS; 2.11: 4A*MS; 2.12: 4A*OES/MS; 2.13: 4A*OES/MS; 2.14: 4A*OES/MS |  | 2
3
| 1 | 1 | 2.01: 0.55; 2.02: 0.6; 2.03: 0.5; 2.04: 0.5; 2.06: 0.5; 2.07: 0.5456; 2.08: 0.5; 2.09: 0.55936; 2.10: 0.52; 2.11: 0.5; 2.12: 0.6; 2.13: 0.5; 2.14: 0.5 |  | 1
| 1 | 2 | 2.01: 0.57; 2.02: 0.6; 2.03: < 0.5; 2.04: 0.5; 2.06: 0.5; 2.07: 0.54016; 2.08: 0.6; 2.09: 0.55805; 2.10: 0.51; 2.11: 0.6; 2.12: 0.6; 2.13: 0.5; 2.14: 0.5 |  | 23
| 1 | 3 | 2.01: 0.59; 2.02: 0.6; 2.03: 0.5; 2.04: 0.5; 2.06: 0.6; 2.07: 0.54645; 2.08: 0.5; 2.09: 0.62093; 2.10: 0.49; 2.11: 0.5; 2.12: 0.6; 2.13: 0.5; 2.14: 0.5 |  | 16
| 1 | 4 | 2.01: 0.56; 2.02: 0.6; 2.03: 0.5; 2.04: 0.6; 2.06: 0.5; 2.07: 0.56117; 2.08: 0.5; 2.09: 0.64789; 2.10: 0.51; 2.11: 0.5; 2.12: 0.6; 2.13: 0.5; 2.14: 0.5 |  | 0.54141
| 1 | 5 | 2.01: 0.56; 2.02: 0.6; 2.03: 0.5; 2.04: 0.5; 2.06: 0.5; 2.07: 0.54066; 2.08: 0.6; 2.09: 0.6145; 2.10: 0.53; 2.11: 0.6; 2.12: 0.5; 2.13: 0.5; 2.14: 0.5 |  | 70
| 1 | 6 | 2.01: 0.54; 2.02: 0.6; 2.03: 0.5; 2.04: 0.5; 2.06: 0.6; 2.07: 0.55853; 2.08: 0.5; 2.09: 0.56704; 2.10: 0.54; 2.11: 0.6; 2.12: 0.6; 2.13: 0.5; 2.14: 0.5
| Mean |  | 2.01: 0.56167; 2.02: 0.6; 2.03: 0.5; 2.04: 0.51667; 2.06: 0.53333; 2.07: 0.54876; 2.08: 0.53333; 2.09: 0.59463; 2.10: 0.51667; 2.11: 0.55; 2.12: 0.58333; 2.13: 0.5; 2.14: 0.5
| Median |  | 2.01: 0.56; 2.02: 0.6; 2.03: 0.5; 2.04: 0.5; 2.06: 0.5; 2.07: 0.54603; 2.08: 0.5; 2.09: 0.59077; 2.10: 0.515; 2.11: 0.55; 2.12: 0.6; 2.13: 0.5; 2.14: 0.5
| Std Dev. |  | 2.01: 0.017224; 2.02: 0; 2.03: 0; 2.04: 0.040825; 2.06: 0.05164; 2.07: 0.0089933; 2.08: 0.05164; 2.09: 0.038122; 2.10: 0.017512; 2.11: 0.054772; 2.12: 0.040825; 2.13: 0; 2.14: 0
| Rel.Std.Dev. |  | 2.01: 3.067%; 2.02: 0%; 2.03: 0%; 2.04: 7.902%; 2.06: 9.682%; 2.07: 1.639%; 2.08: 9.682%; 2.09: 6.411%; 2.10: 3.389%; 2.11: 9.959%; 2.12: 6.999%; 2.13: 0%; 2.14: 0%
| PDM3 |  | 2.01: 3.741%; 2.02: 10.82%; 2.03: -7.649%; 2.04: -4.571%; 2.06: -1.493%; 2.07: 1.357%; 2.08: -1.493%; 2.09: 9.829%; 2.10: -4.571%; 2.11: 1.586%; 2.12: 7.742%; 2.13: -7.649%; 2.14: -7.649%
| Z-Score (Absolute) |  | 2.01: 0.67; 2.02: 1.59; 2.03: 1.78; 2.04: 0.4; 2.06: 0; 2.07: 0.37; 2.08: 0; 2.09: 1.46; 2.10: 0.4; 2.11: 0.4; 2.12: 1.19; 2.13: 0.79; 2.14: 0.79
| Analytical results for Zn in OREAS 607c (Certified Value 428 ppm) | [27 empty] | Certified
Zn | Round | Replicate | Lab | Lab | Lab | Lab | Lab | Lab | Lab | Lab | Lab | Lab | Lab | Lab | Lab | Lab | Lab | Lab | Lab | Lab | Lab | Lab | Lab | Lab | Lab | Lab | Lab | Lab | 1
| No | No | 2.01 | 2.02 | 2.03 | 2.04 | 2.06 | 2.07 | 2.08 | 2.09 | 2.10 | 2.11 | 2.12 | 2.13 | 2.14 | 2.15 | 2.16 | 2.17 | 2.18 | 2.19 | 2.20 | 2.21 | 2.22 | 2.23 | 2.24 | 2.25 | 2.26 | 2.27 | ppm
|  |  | 4A*MS | 4A*OES | 4A*OES | 4A*MS | 4A*MS | 4A*OES/MS | 4A*OES/MS | 4A*OES/MS | 4A*OES/MS | 4A*OES/MS | 4A*OES/MS | 4A*MS | 4A*OES/MS | 4A*MS | 4A*OES | 4A*OES/MS | 4A*OES | 4A*OES/MS | 4A*OES/MS | 4A*OES | 4A*MS | 4A*OES/MS | 4A*OES/MS | 4A*OES/MS | 4A*MS | 4A*OES/MS | 0
0
| 1 | 1 | 445 | 424 | 404.5038 | 416.7 | 482.86 | 455 | 433 | 411 | 458 | 420 | 424 | 466 | 423 | 428.6809 | 411 | 406.9 | 422.08 | 422 | 402 | 334 | 425 | 440 | 406 | 445 | 461 | 413.4 | 1
| 1 | 2 | 447 | 416 | 433.9205 | 421.9 | 486.84 | 455 | 431 | 444 | 454 | 431 | 421 | 459 | 415 | 431.2679 | 419 | 414.4 | 418.49 | 430 | 396 | 391 | 418 | 435 | 407 | 433 | 460 | 405.5 | 24
| 1 | 3 | 445 | 431 | 410.2742 | 429.1 | 483.87 | 453 | 424 | 435 | 449 | 432 | 424 | 485 | 408 | 438.3127 | 405 | 410.8 | 419 | 433 | 390 | 371 | 437 | 432 | 407 | 438 | 459 | 411.7 | 16
| 1 | 4 | 445 | 435 | 411.0794 | 419.8 | 479.62 | 454 | 424 | 457 | 456 | 416 | 426 | 448 | 417 | 436.1324 | 419 | 423.8 | 417.89 | 425 | 374 | 387 | 447 | 442 | 404 | 443 | 462 | 405.7 | 428.2198
| 1 | 5 | 442 | 445 | 419.0741 | 435.5 | 477.08 | 452 | 429 | 458 | 451 | 450 | 423 | 472 | 415 | 431.7536 | 416 | 414.7 | 429.39 | 430 | 397 | 392 | 429 | 428 | 407 | 439 | 460 | 401.7 | 71
| 1 | 6 | 441 | 429 | 435.602 | 421.6 | 485.26 | 458 | 432 | 443 | 447 | 416 | 425 | 467 | 403 | 430.0235 | 417 | 411 | 419.2 | 431 | 414 | 387 | 450 | 438 | 404 | 453 | 460 | 424.5
| Mean |  | 444.1667 | 430 | 419.0757 | 424.1 | 482.5883 | 454.5 | 428.8333 | 441.3333 | 452.5 | 427.5 | 423.8333 | 466.1667 | 413.5 | 432.6952 | 414.5 | 413.6 | 421.0083 | 428.5 | 395.5 | 377 | 434.3333 | 435.8333 | 405.8333 | 441.8333 | 460.3333 | 410.4167
| Median |  | 445 | 430 | 415.0767 | 421.75 | 483.365 | 454.5 | 430 | 443.5 | 452.5 | 425.5 | 424 | 466.5 | 415 | 431.5108 | 416.5 | 412.7 | 419.1 | 430 | 396.5 | 387 | 433 | 436.5 | 406.5 | 441 | 460 | 408.7
| Std Dev. |  | 2.2286 | 9.8387 | 13.0172 | 6.9181 | 3.6355 | 2.0736 | 3.9707 | 17.282 | 4.2308 | 13.1111 | 1.7224 | 12.4164 | 7.0356 | 3.7295 | 5.5045 | 5.7512 | 4.3536 | 4.1352 | 13.2627 | 22.3875 | 12.6122 | 5.2313 | 1.472 | 6.8823 | 1.0328 | 8.1399
| Rel.Std.Dev. |  | 0.5017% | 2.288% | 3.106% | 1.631% | 0.7533% | 0.4562% | 0.9259% | 3.916% | 0.935% | 3.067% | 0.4064% | 2.664% | 1.701% | 0.8619% | 1.328% | 1.391% | 1.034% | 0.965% | 3.353% | 5.938% | 2.904% | 1.2% | 0.3627% | 1.558% | 0.2244% | 1.983%
| PDM3 |  | 3.724% | 0.4157% | -2.135% | -0.9621% | 12.7% | 6.137% | 0.1433% | 3.062% | 5.67% | -0.1681% | -1.024% | 8.862% | -3.437% | 1.045% | -3.204% | -3.414% | -1.684% | 0.06543% | -7.641% | -11.96% | 1.428% | 1.778% | -5.228% | 3.179% | 7.499% | -4.157%
| Z-Score (Absolute) |  | 0.76 | 0.07 | 0.47 | 0.23 | 2.66 | 1.27 | 0.01 | 0.62 | 1.18 | 0.06 | 0.24 | 1.85 | 0.75 | 0.2 | 0.7 | 0.74 | 0.38 | 0.01 | 1.64 | 2.55 | 0.28 | 0.35 | 1.13 | 0.65 | 1.56 | 0.9
| Analytical results for Zr in OREAS 607c (Certified Value 216 ppm) | [27 empty] | Certified
Zr | Round | Replicate | Lab | Lab | Lab | Lab | Lab | Lab | Lab | Lab | Lab | Lab | Lab | Lab | Lab | Lab | Lab | Lab | Lab | Lab | Lab | Lab | Lab | Lab | Lab | Lab | Lab |  | 1
| No | No | 2.01 | 2.02 | 2.03 | 2.04 | 2.06 | 2.07 | 2.08 | 2.09 | 2.10 | 2.11 | 2.12 | 2.13 | 2.14 | 2.15 | 2.16 | 2.17 | 2.18 | 2.19 | 2.20 | 2.21 | 2.22 | 2.23 | 2.24 | 2.25 | 2.27 |  | ppm
|  |  | 4A*MS | 4A*MS | 4A*OES | 4A*MS | 4A*MS | 4A*OES/MS | 4A*OES/MS | 4A*OES/MS | 4A*OES/MS | 4A*OES/MS | 4A*OES/MS | 4A*MS | 4A*OES/MS | 4A*MS | 4A*OES | 4A*OES/MS | 4A*OES | 4A*OES/MS | 4A*OES/MS | 4A*OES | 4A*MS | 4A*OES/MS | 4A*OES/MS | 4A*OES/MS | 4A*OES/MS |  | 0
0
| 1 | 1 | 221.5 | 221 | 210.3868 | 202.5 | 328.04 | 222 | 212 | 217 | 212 | 220 | 216 | 236 | 214.9 | 222.5264 | 208 | 204.2 | 210.3 | 209 | 212 | 199 | 213 | NA | 221 | 208 | 210.4 |  | 1
| 1 | 2 | 218 | 222 | 208.9775 | 206.7 | 217.42 | 225 | 214 | 230 | 210 | 219 | 212 | 228 | 214.3 | 223.7893 | 214 | 207.6 | 209.08 | 211 | 211 | 184 | 222 | NA | 221 | 211 | 204.5 |  | 25
| 1 | 3 | 219.3 | 221 | 206.9797 | 210.3 | 329.76 | 221 | 214 | 229 | 213 | 213 | 215 | 241 | 222.8 | 228.6976 | 209 | 210.6 | 209.16 | 216 | 209 | 176 | 223 | NA | 221 | 210 | 201.9 |  | 16
| 1 | 4 | 218.9 | 223 | 204.627 | 204.9 | 323.65 | 225 | 210 | 241 | 206 | 211 | 217 | 226 | 219.7 | 225.4466 | 211 | 208.9 | 208.82 | 210 | 196 | 182 | 223 | NA | 220 | 213 | 196.2 |  | 215.8931
| 1 | 5 | 218.3 | 215 | 207.6795 | 228.9 | 312.16 | 224 | 210 | 237 | 217 | 227 | 215 | 238 | 217 | 224.8205 | 209 | 208.1 | 210.93 | 219 | 212 | 174 | 229 | NA | 221 | 214 | 204.4 |  | 72
| 1 | 6 | 216.9 | 222 | 205.5756 | 204.6 | 321.09 | 222 | 215 | 231 | 205 | 216 | 215 | 235 | 218.6 | 224.8396 | 210 | 206.2 | 208.85 | 207 | 217 | 201 | 227 | NA | 221 | 225 | 207
| Mean |  | 218.8167 | 220.6667 | 207.371 | 209.65 | 305.3533 | 223.1667 | 212.5 | 230.8333 | 210.5 | 217.6667 | 215 | 234 | 217.8833 | 225.02 | 210.1667 | 207.6 | 209.5233 | 212 | 209.5 | 186 | 222.8333 |  | 220.8333 | 213.5 | 204.0667
| Median |  | 218.6 | 221.5 | 207.3296 | 205.8 | 322.37 | 223 | 213 | 230.5 | 211 | 217.5 | 215 | 235.5 | 217.8 | 224.83 | 209.5 | 207.85 | 209.12 | 210.5 | 211.5 | 183 | 223 |  | 221 | 212 | 204.45
| Std Dev. |  | 1.5523 | 2.8752 | 2.1296 | 9.7865 | 43.5233 | 1.7224 | 2.1679 | 8.2077 | 4.5056 | 5.7155 | 1.6733 | 5.831 | 3.1783 | 2.0742 | 2.137 | 2.2118 | 0.87847 | 4.5607 | 7.1204 | 11.4717 | 5.5287 |  | 0.40825 | 6.0249 | 4.8082
| Rel.Std.Dev. |  | 0.7094% | 1.303% | 1.027% | 4.668% | 14.25% | 0.7718% | 1.02% | 3.556% | 2.14% | 2.626% | 0.7783% | 2.492% | 1.459% | 0.9218% | 1.017% | 1.065% | 0.4193% | 2.151% | 3.399% | 6.168% | 2.481% |  | 0.1849% | 2.822% | 2.356%
| PDM3 |  | 1.354% | 2.211% | -3.947% | -2.892% | 41.44% | 3.369% | -1.572% | 6.92% | -2.498% | 0.8215% | -0.4137% | 8.387% | 0.9219% | 4.228% | -2.652% | -3.841% | -2.95% | -1.803% | -2.961% | -13.85% | 3.215% |  | 2.288% | -1.108% | -5.478%
| Z-Score (Absolute) |  | 0.55 | 0.77 | 0.83 | 0.56 | 11 | 1.08 | 0.21 | 2 | 0.45 | 0.41 | 0.09 | 2.39 | 0.44 | 1.3 | 0.49 | 0.8 | 0.57 | 0.27 | 0.57 | 3.41 | 1.04 | NA | 0.8 | 0.09 | 1.23
Note on C17: Z-Scores have been calculated inclusive of individual outliers. In general, laboratory batches are rejected if Z-Score > 2.5.
Note on C35: Z-Scores have been calculated inclusive of individual outliers. In general, laboratory batches are rejected if Z-Score > 2.5.
Note on C53: Z-Scores have been calculated inclusive of individual outliers. In general, laboratory batches are rejected if Z-Score > 2.5.
Note on C71: Z-Scores have been calculated inclusive of individual outliers. In general, laboratory batches are rejected if Z-Score > 2.5.
Note on C89: Z-Scores have been calculated inclusive of individual outliers. In general, laboratory batches are rejected if Z-Score > 2.5.
Note on C107: Z-Scores have been calculated inclusive of individual outliers. In general, laboratory batches are rejected if Z-Score > 2.5.
Note on C126: Z-Scores have been calculated inclusive of individual outliers. In general, laboratory batches are rejected if Z-Score > 2.5.
Note on C145: Z-Scores have been calculated inclusive of individual outliers. In general, laboratory batches are rejected if Z-Score > 2.5.
Note on C163: Z-Scores have been calculated inclusive of individual outliers. In general, laboratory batches are rejected if Z-Score > 2.5.
Note on C182: Z-Scores have been calculated inclusive of individual outliers. In general, laboratory batches are rejected if Z-Score > 2.5.
Note on C200: Z-Scores have been calculated inclusive of individual outliers. In general, laboratory batches are rejected if Z-Score > 2.5.
Note on C219: Z-Scores have been calculated inclusive of individual outliers. In general, laboratory batches are rejected if Z-Score > 2.5.
Note on C237: Z-Scores have been calculated inclusive of individual outliers. In general, laboratory batches are rejected if Z-Score > 2.5.
Note on C256: Z-Scores have been calculated inclusive of individual outliers. In general, laboratory batches are rejected if Z-Score > 2.5.
Note on C274: Z-Scores have been calculated inclusive of individual outliers. In general, laboratory batches are rejected if Z-Score > 2.5.
Note on C292: Z-Scores have been calculated inclusive of individual outliers. In general, laboratory batches are rejected if Z-Score > 2.5.
Note on C310: Z-Scores have been calculated inclusive of individual outliers. In general, laboratory batches are rejected if Z-Score > 2.5.
Note on C328: Z-Scores have been calculated inclusive of individual outliers. In general, laboratory batches are rejected if Z-Score > 2.5.
Note on C346: Z-Scores have been calculated inclusive of individual outliers. In general, laboratory batches are rejected if Z-Score > 2.5.
Note on C364: Z-Scores have been calculated inclusive of individual outliers. In general, laboratory batches are rejected if Z-Score > 2.5.
Note on C382: Z-Scores have been calculated inclusive of individual outliers. In general, laboratory batches are rejected if Z-Score > 2.5.
Note on C401: Z-Scores have been calculated inclusive of individual outliers. In general, laboratory batches are rejected if Z-Score > 2.5.
Note on C419: Z-Scores have been calculated inclusive of individual outliers. In general, laboratory batches are rejected if Z-Score > 2.5.
Note on C437: Z-Scores have been calculated inclusive of individual outliers. In general, laboratory batches are rejected if Z-Score > 2.5.
Note on C456: Z-Scores have been calculated inclusive of individual outliers. In general, laboratory batches are rejected if Z-Score > 2.5.
Note on C475: Z-Scores have been calculated inclusive of individual outliers. In general, laboratory batches are rejected if Z-Score > 2.5.
Note on C493: Z-Scores have been calculated inclusive of individual outliers. In general, laboratory batches are rejected if Z-Score > 2.5.
Note on C511: Z-Scores have been calculated inclusive of individual outliers. In general, laboratory batches are rejected if Z-Score > 2.5.
Note on C529: Z-Scores have been calculated inclusive of individual outliers. In general, laboratory batches are rejected if Z-Score > 2.5.
Note on C547: Z-Scores have been calculated inclusive of individual outliers. In general, laboratory batches are rejected if Z-Score > 2.5.
Note on C565: Z-Scores have been calculated inclusive of individual outliers. In general, laboratory batches are rejected if Z-Score > 2.5.
Note on C583: Z-Scores have been calculated inclusive of individual outliers. In general, laboratory batches are rejected if Z-Score > 2.5.
Note on C602: Z-Scores have been calculated inclusive of individual outliers. In general, laboratory batches are rejected if Z-Score > 2.5.
Note on C620: Z-Scores have been calculated inclusive of individual outliers. In general, laboratory batches are rejected if Z-Score > 2.5.
Note on C639: Z-Scores have been calculated inclusive of individual outliers. In general, laboratory batches are rejected if Z-Score > 2.5.
Note on C657: Z-Scores have been calculated inclusive of individual outliers. In general, laboratory batches are rejected if Z-Score > 2.5.
Note on C676: Z-Scores have been calculated inclusive of individual outliers. In general, laboratory batches are rejected if Z-Score > 2.5.
Note on C694: Z-Scores have been calculated inclusive of individual outliers. In general, laboratory batches are rejected if Z-Score > 2.5.
Note on C712: Z-Scores have been calculated inclusive of individual outliers. In general, laboratory batches are rejected if Z-Score > 2.5.
Note on C730: Z-Scores have been calculated inclusive of individual outliers. In general, laboratory batches are rejected if Z-Score > 2.5.
Note on C748: Z-Scores have been calculated inclusive of individual outliers. In general, laboratory batches are rejected if Z-Score > 2.5.
Note on C766: Z-Scores have been calculated inclusive of individual outliers. In general, laboratory batches are rejected if Z-Score > 2.5.
Note on C784: Z-Scores have been calculated inclusive of individual outliers. In general, laboratory batches are rejected if Z-Score > 2.5.
Note on C802: Z-Scores have been calculated inclusive of individual outliers. In general, laboratory batches are rejected if Z-Score > 2.5.
Note on C820: Z-Scores have been calculated inclusive of individual outliers. In general, laboratory batches are rejected if Z-Score > 2.5.
Note on C839: Z-Scores have been calculated inclusive of individual outliers. In general, laboratory batches are rejected if Z-Score > 2.5.
Note on C857: Z-Scores have been calculated inclusive of individual outliers. In general, laboratory batches are rejected if Z-Score > 2.5.
Note on C875: Z-Scores have been calculated inclusive of individual outliers. In general, laboratory batches are rejected if Z-Score > 2.5.
Note on C894: Z-Scores have been calculated inclusive of individual outliers. In general, laboratory batches are rejected if Z-Score > 2.5.
Note on C912: Z-Scores have been calculated inclusive of individual outliers. In general, laboratory batches are rejected if Z-Score > 2.5.
Note on C931: Z-Scores have been calculated inclusive of individual outliers. In general, laboratory batches are rejected if Z-Score > 2.5.
Note on C950: Z-Scores have been calculated inclusive of individual outliers. In general, laboratory batches are rejected if Z-Score > 2.5.
Note on C969: Z-Scores have been calculated inclusive of individual outliers. In general, laboratory batches are rejected if Z-Score > 2.5.
Note on C988: Z-Scores have been calculated inclusive of individual outliers. In general, laboratory batches are rejected if Z-Score > 2.5.
Note on C1006: Z-Scores have been calculated inclusive of individual outliers. In general, laboratory batches are rejected if Z-Score > 2.5.
Note on C1025: Z-Scores have been calculated inclusive of individual outliers. In general, laboratory batches are rejected if Z-Score > 2.5.
Note on C1043: Z-Scores have been calculated inclusive of individual outliers. In general, laboratory batches are rejected if Z-Score > 2.5.
Note on C1061: Z-Scores have been calculated inclusive of individual outliers. In general, laboratory batches are rejected if Z-Score > 2.5.
Note on C1079: Z-Scores have been calculated inclusive of individual outliers. In general, laboratory batches are rejected if Z-Score > 2.5.
Note on C1098: Z-Scores have been calculated inclusive of individual outliers. In general, laboratory batches are rejected if Z-Score > 2.5.
Note on C1116: Z-Scores have been calculated inclusive of individual outliers. In general, laboratory batches are rejected if Z-Score > 2.5.
Note on C1134: Z-Scores have been calculated inclusive of individual outliers. In general, laboratory batches are rejected if Z-Score > 2.5.
Note on C1152: Z-Scores have been calculated inclusive of individual outliers. In general, laboratory batches are rejected if Z-Score > 2.5.

## Aqua Regia
| Analytical results for Ag in OREAS 607c (Certified Value 6.31 ppm) | [27 empty] | Certified
Ag | Round | Replicate | Lab | Lab | Lab | Lab | Lab | Lab | Lab | Lab | Lab | Lab | Lab | Lab | Lab | Lab | Lab | Lab | Lab | Lab | Lab | Lab | Lab | Lab | Lab | Lab | Lab | Lab | 1
| No | No | 2.01 | 2.02 | 2.03 | 2.04 | 2.06 | 2.07 | 2.08 | 2.09 | 2.10 | 2.11 | 2.12 | 2.13 | 2.14 | 2.15 | 2.16 | 2.17 | 2.18 | 2.19 | 2.20 | 2.21 | 2.22 | 2.23 | 2.24 | 2.25 | 2.26 | 2.27 | ppm
|  |  | AR*MS | AR*OES/MS | AR*OES/MS | AR*MS | AR*OES | AR*MS | AR*MS | AR*MS | AR*MS | AR*MS | AR*MS | AR*OES | AR*OES/MS | AR*MS | AR*OES | AR*OES/MS | AR*OES | AR*OES/MS | AR*OES/MS | AR*MS | AR*MS | AR*OES/MS | AR*OES/MS | AR*OES/MS | AR*OES/MS | AR*MS | 2
|  |  | 01g | 01g | 01g | 0.5g | 0.25g | 0.5g | 0.5g | 0.5g | 0.5g | 0.5g | 0.25g | 0.5g | 0.25g | 0.2g | 0.25g | 0.2g | 0.5g | 0.2g | 0.1g | 0.25g | 0.5g | 0.25g | 0.25g | 0.5g | 0.5g | 30g | 3
| 1 | 1 | 6.82 | 6.14 | 6.3273 | 6.429 | 6.04 | 6.5 | 6.37 | 6.43 | 6 | 5.91 | 6.36 | 6.9 | 5.77 | 6.4214 | 6 | 6.2 | 7.2885 | 6.1 | 6.24 | 6.31 | 6.85 | 6 | 5.82 | 6.56 | 6 | 6.518 | 1
| 1 | 2 | 6.77 | 6.12 | 6.3669 | 6.497 | 5.81 | 6.19 | 6.54 | 6.75 | 6.2 | 6.08 | 6.13 | 7.1 | 5.66 | 6.5846 | 6 | 6.3 | 7.3485 | 5.9 | 6.36 | 5.96 | 6.95 | 6.2 | 5.92 | 6.6 | 6 | 6.413 | 9
| 1 | 3 | 6.66 | 6.13 | 6.2646 | 6.189 | 5.91 | 6.46 | 6.51 | 6.68 | 6.15 | 6.04 | 6.18 | 7 | 5.64 | 6.3661 | 6 | 6.3 | 7.2105 | 6 | 6.24 | 3.65 | 6.97 | 6.13 | 5.9 | 6.7 | 5.9 | 6.517 | 16
| 1 | 4 | 6.74 | 6.14 | 6.4332 | 6.838 | 6.04 | 6.37 | 6.38 | 6.35 | 6.21 | 6.08 | 6.2 | 6.9 | 5.83 | 6.3867 | 6 | 6.1 | 7.381 | 6 | 6.19 | 5.1 | 6.89 | 6.15 | 5.92 | 6.9 | 5.9 | 6.504 | 6.3101
| 1 | 5 | 6.71 | 6.06 | 6.4604 | 6.465 | 5.98 | 6.37 | 6.33 | 6.57 | 6.25 | 6.06 | 6.4 | 6.8 | 5.74 | 6.3583 | 6 | 6.3 | 7.1655 | 6.1 | 6.48 | 5.11 | 6.99 | 6.15 | 5.94 | 6.81 | 5.8 | 6.479 | 74
| 1 | 6 | 6.7 | 6.14 | 6.2392 | 7.026 | 5.97 | 6.07 | 6.34 | 6.38 | 6.08 | 6.26 | 6.17 | 7 | 5.68 | 6.2804 | 6 | 5.9 | 7.2965 | 6 | 6.39 | 3.74 | 6.84 | 6.2 | 5.95 | 6.66 | 6 | 6.477
| Mean |  | 6.7333 | 6.1217 | 6.3486 | 6.574 | 5.9583 | 6.3267 | 6.4117 | 6.5267 | 6.1483 | 6.0717 | 6.24 | 6.95 | 5.72 | 6.3996 | 6 | 6.1833 | 7.2817 | 6.0167 | 6.3167 | 4.9783 | 6.915 | 6.1383 | 5.9083 | 6.705 | 5.9333 | 6.4847
| Median |  | 6.725 | 6.135 | 6.3471 | 6.481 | 5.975 | 6.37 | 6.375 | 6.5 | 6.175 | 6.07 | 6.19 | 6.95 | 5.71 | 6.3764 | 6 | 6.25 | 7.2925 | 6 | 6.3 | 5.105 | 6.92 | 6.15 | 5.92 | 6.68 | 5.95 | 6.4915
| Std Dev. |  | 0.056451 | 0.031252 | 0.08883 | 0.30366 | 0.087502 | 0.16501 | 0.090203 | 0.16573 | 0.093256 | 0.11215 | 0.11153 | 0.10488 | 0.072938 | 0.10189 | 0 | 0.16021 | 0.081437 | 0.075277 | 0.11112 | 1.1016 | 0.063797 | 0.073598 | 0.046655 | 0.12896 | 0.08165 | 0.039389
| Rel.Std.Dev. |  | 0.8384% | 0.5105% | 1.399% | 4.619% | 1.469% | 2.608% | 1.407% | 2.539% | 1.517% | 1.847% | 1.787% | 1.509% | 1.275% | 1.592% | 0% | 2.591% | 1.118% | 1.251% | 1.759% | 22.13% | 0.9226% | 1.199% | 0.7896% | 1.923% | 1.376% | 0.6074%
| PDM3 |  | 6.708% | -2.986% | 0.6104% | 4.183% | -5.574% | 0.2629% | 1.61% | 3.432% | -2.563% | -3.778% | -1.111% | 10.14% | -9.351% | 1.418% | -4.914% | -2.009% | 15.4% | -4.65% | 0.1044% | -21.11% | 9.587% | -2.722% | -6.367% | 6.259% | -5.971% | 2.767%
| Z-Score (Absolute) |  | 1.15 | 0.54 | 0.09 | 0.71 | 0.99 | 0.03 | 0.26 | 0.58 | 0.46 | 0.67 | 0.21 | 1.74 | 1.64 | 0.23 | NA | 0.37 | 2.66 | 0.83 | 0 | 3.68 | 1.65 | 0.49 | 1.12 | 1.07 | 1.06 | 0.46
| Analytical results for Al in OREAS 607c (Certified Value 0.626 wt.%) | [27 empty] | Certified
Al | Round | Replicate | Lab | Lab | Lab | Lab | Lab | Lab | Lab | Lab | Lab | Lab | Lab | Lab | Lab | Lab | Lab | Lab | Lab | Lab | Lab | Lab | Lab | Lab | Lab | Lab |  |  | 1
| No | No | 2.01 | 2.02 | 2.03 | 2.04 | 2.06 | 2.07 | 2.08 | 2.09 | 2.10 | 2.11 | 2.12 | 2.13 | 2.14 | 2.15 | 2.16 | 2.17 | 2.19 | 2.20 | 2.21 | 2.22 | 2.23 | 2.24 | 2.25 | 2.27 |  |  | wt.%
|  |  | AR*OES | AR*OES/MS | AR*OES/MS | AR*MS | AR*OES | AR*MS | AR*MS | AR*MS | AR*MS | AR*MS | AR*OES | AR*OES | AR*OES/MS | AR*MS | AR*OES | AR*OES/MS | AR*OES/MS | AR*OES/MS | AR*OES | AR*OES/MS | AR*OES/MS | AR*OES/MS | AR*OES/MS | AR*MS |  |  | 3
|  |  | 01g | 01g | 01g | 0.5g | 0.25g | 0.5g | 0.5g | 0.5g | 0.5g | 0.5g | 0.25g | 0.5g | 0.25g | 0.2g | 0.25g | 0.2g | 0.2g | 0.1g | 0.25g | 0.5g | 0.25g | 0.25g | 0.5g | 30g |  |  | 3
| 1 | 1 | 0.641 | 0.92 | 0.62254 | 0.68 | 3.6 | 0.62 | 0.58 | 0.67 | 0.55 | 0.64 | 0.704 | 0.499 | 0.58 | 0.62533 | 0.655 | 0.56 | 0.64 | 1.08 | 0.688 | 0.69 | 0.6294 | 0.58 | 0.72 | 0.64 |  |  | 1
| 1 | 2 | 0.6382 | 0.924 | 0.60257 | 0.64 | 3.59 | 0.61 | 0.58 | 0.7 | 0.57 | 0.6 | 0.71 | 0.5 | 0.57 | 0.64129 | 0.671 | 0.56 | 0.62 | 1.17 | 0.595 | 0.68 | 0.6272 | 0.59 | 0.79 | 0.63 |  |  | 10
| 1 | 3 | 0.6287 | 0.928 | 0.59166 | 0.65 | 3.59 | 0.62 | 0.6 | 0.69 | 0.59 | 0.6 | 0.673 | 0.456 | 0.57 | 0.61419 | 0.669 | 0.55 | 0.67 | 1.11 | 0.634 | 0.7 | 0.6302 | 0.58 | 0.71 | 0.64 |  |  | 16
| 1 | 4 | 0.6463 | 0.93 | 0.61621 | 0.71 | 3.58 | 0.61 | 0.58 | 0.65 | 0.58 | 0.76 | 0.708 | 0.508 | 0.57 | 0.61403 | 0.619 | 0.55 | 0.66 | 0.962 | 0.551 | 0.69 | 0.6301 | 0.59 | 0.77 | 0.63 |  |  | 0.62555
| 1 | 5 | 0.6249 | 0.912 | 0.58312 | 0.62 | 3.59 | 0.61 | 0.58 | 0.67 | 0.57 | 0.62 | 0.694 | 0.475 | 0.57 | 0.6286 | 0.659 | 0.56 | 0.64 | 1.16 | 0.73 | 0.69 | 0.63045 | 0.59 | 0.77 | 0.63 |  |  | 75
| 1 | 6 | 0.6346 | 0.928 | 0.59659 | 0.7 | 3.59 | 0.6 | 0.58 | 0.65 | 0.58 | 0.65 | 0.682 | 0.52 | 0.58 | 0.63705 | 0.657 | 0.55 | 0.66 | 1.06 | 0.565 | 0.7 | 0.62825 | 0.59 | 0.73 | 0.63
| Mean |  | 0.63562 | 0.92367 | 0.60211 | 0.66667 | 3.59 | 0.61167 | 0.58333 | 0.67167 | 0.57333 | 0.645 | 0.69517 | 0.493 | 0.57333 | 0.62675 | 0.655 | 0.555 | 0.64833 | 1.0903 | 0.62717 | 0.69167 | 0.62927 | 0.58667 | 0.74833 | 0.63333
| Median |  | 0.6364 | 0.926 | 0.59958 | 0.665 | 3.59 | 0.61 | 0.58 | 0.67 | 0.575 | 0.63 | 0.699 | 0.4995 | 0.57 | 0.62697 | 0.658 | 0.555 | 0.65 | 1.095 | 0.6145 | 0.69 | 0.62975 | 0.59 | 0.75 | 0.63
| Std Dev. |  | 0.0079184 | 0.0067429 | 0.014942 | 0.03559 | 0.0063246 | 0.0075277 | 0.008165 | 0.020412 | 0.013663 | 0.059917 | 0.015026 | 0.023375 | 0.005164 | 0.011337 | 0.018804 | 0.0054772 | 0.018348 | 0.076267 | 0.070743 | 0.0075277 | 0.0012875 | 0.005164 | 0.032506 | 0.005164
| Rel.Std.Dev. |  | 1.246% | 0.73% | 2.482% | 5.339% | 0.1762% | 1.231% | 1.4% | 3.039% | 2.383% | 9.289% | 2.161% | 4.741% | 0.9007% | 1.809% | 2.871% | 0.9869% | 2.83% | 6.995% | 11.28% | 1.088% | 0.2046% | 0.8802% | 4.344% | 0.8154%
| PDM3 |  | 1.609% | 47.66% | -3.747% | 6.572% | 473.9% | -2.22% | -6.749% | 7.372% | -8.348% | 3.109% | 11.13% | -21.19% | -8.348% | 0.1914% | 4.707% | -11.28% | 3.642% | 74.3% | 0.2579% | 10.57% | 0.5937% | -6.216% | 19.63% | 1.244%
| Z-Score (Absolute) |  | 0.02 | 4.59 | 0.51 | 0.51 | 46.89 | 0.36 | 0.81 | 0.59 | 0.97 | 0.17 | 0.96 | 2.24 | 0.97 | 0.12 | 0.33 | 1.26 | 0.22 | 7.23 | 0.12 | 0.91 | 0.08 | 0.76 | 1.81 | 0.02
| Analytical results for As in OREAS 607c (Certified Value 129 ppm) | [27 empty] | Certified
As | Round | Replicate | Lab | Lab | Lab | Lab | Lab | Lab | Lab | Lab | Lab | Lab | Lab | Lab | Lab | Lab | Lab | Lab | Lab | Lab | Lab | Lab | Lab | Lab | Lab | Lab | Lab |  | 1
| No | No | 2.01 | 2.02 | 2.03 | 2.04 | 2.06 | 2.07 | 2.08 | 2.09 | 2.10 | 2.11 | 2.12 | 2.13 | 2.14 | 2.15 | 2.16 | 2.17 | 2.18 | 2.19 | 2.20 | 2.22 | 2.23 | 2.24 | 2.25 | 2.26 | 2.27 |  | ppm
|  |  | AR*MS | AR*OES/MS | AR*OES/MS | AR*MS | AR*OES | AR*MS | AR*MS | AR*MS | AR*MS | AR*MS | AR*MS | AR*OES | AR*OES/MS | AR*MS | AR*OES | AR*OES/MS | AR*OES | AR*OES/MS | AR*OES/MS | AR*MS | AR*OES/MS | AR*OES/MS | AR*OES/MS | AR*OES/MS | AR*MS |  | 0
|  |  | 01g | 01g | 01g | 0.5g | 0.25g | 0.5g | 0.5g | 0.5g | 0.5g | 0.5g | 0.25g | 0.5g | 0.25g | 0.2g | 0.25g | 0.2g | 0.5g | 0.2g | 0.1g | 0.5g | 0.25g | 0.25g | 0.5g | 0.5g | 30g |  | 0
| 1 | 1 | 134 | 132 | 118.322 | 127.5 | 125.8 | 140.5 | 136.5 | 140 | 131.5 | 127.5 | 121 | 136 | 115 | 132.462 | 120 | 123.7 | 121.09 | 129 | 123 | 128 | 177.1 | 117 | 129 | 101.3 | 138.8 |  | 1
| 1 | 2 | 134 | 133 | 120.7092 | 128.1 | 122.8 | 132.5 | 135.5 | 144 | 134.5 | 131 | 117 | 134 | 116 | 132.7414 | 126 | 120.5 | 123.75 | 128 | 134 | 135 | 177.5 | 119 | 128 | 99.6 | 140 |  | 11
| 1 | 3 | 131 | 131 | 120.9451 | 128.5 | 124.7 | 137 | 138 | 145 | 133 | 128 | 114 | 124 | 116 | 133.0932 | 125 | 121.1 | 123.48 | 128 | 131 | 140 | 173.6 | 122 | 133 | 108.8 | 139.8 |  | 16
| 1 | 4 | 135 | 133 | 120.1461 | 131 | 122.1 | 136 | 136.5 | 136.5 | 136.5 | 130 | 119 | 139 | 115 | 131.9828 | 122 | 123.7 | 120.85 | 127 | 126 | 131 | 178 | 115 | 133 | 99.2 | 136.4 |  | 128.7794
| 1 | 5 | 134 | 133 | 119.3368 | 124.2 | 117.7 | 134.5 | 135.5 | 140 | 135.5 | 131.5 | 123 | 128 | 116 | 132.8268 | 125 | 122.2 | 124.94 | 129 | 136 | 140 | 179.9 | 116 | 133 | 98.6 | 142.5 |  | 76
| 1 | 6 | 133 | 131 | 117.9675 | 127.6 | 120 | 133.5 | 135.5 | 138 | 133 | 132.5 | 119 | 137 | 116 | 130.4792 | 123 | 123.2 | 121.13 | 128 | 137 | 132 | 179.4 | 117 | 131 | 105.7 | 138.9
| Mean |  | 133.5 | 132.1667 | 119.5711 | 127.8167 | 122.1833 | 135.6667 | 136.25 | 140.5833 | 134 | 130.0833 | 118.8333 | 133 | 115.6667 | 132.2642 | 123.5 | 122.4 | 122.54 | 128.1667 | 131.1667 | 134.3333 | 177.5833 | 117.6667 | 131.1667 | 102.2 | 139.4
| Median |  | 134 | 132.5 | 119.7415 | 127.85 | 122.45 | 135.25 | 136 | 140 | 133.75 | 130.5 | 119 | 135 | 116 | 132.6017 | 124 | 122.7 | 122.305 | 128 | 132.5 | 133.5 | 177.75 | 117 | 132 | 100.45 | 139.35
| Std Dev. |  | 1.3784 | 0.98319 | 1.241 | 2.1867 | 2.9889 | 2.8752 | 0.98742 | 3.3229 | 1.8439 | 1.9854 | 3.1252 | 5.7966 | 0.5164 | 0.95248 | 2.2583 | 1.3682 | 1.7352 | 0.75277 | 5.6362 | 4.9261 | 2.2338 | 2.5033 | 2.2286 | 4.1313 | 1.987
| Rel.Std.Dev. |  | 1.033% | 0.7439% | 1.038% | 1.711% | 2.446% | 2.119% | 0.7247% | 2.364% | 1.376% | 1.526% | 2.63% | 4.358% | 0.4465% | 0.7201% | 1.829% | 1.118% | 1.416% | 0.5873% | 4.297% | 3.667% | 1.258% | 2.127% | 1.699% | 4.042% | 1.425%
| PDM3 |  | 3.666% | 2.63% | -7.15% | -0.7476% | -5.122% | 5.348% | 5.801% | 9.166% | 4.054% | 1.013% | -7.723% | 3.277% | -10.18% | 2.706% | -4.1% | -4.954% | -4.845% | -0.4758% | 1.854% | 4.313% | 37.9% | -8.629% | 1.854% | -20.64% | 8.247%
| Z-Score (Absolute) |  | 0.31 | 0.13 | 1.54 | 0.44 | 1.19 | 0.6 | 0.67 | 1.25 | 0.38 | 0.14 | 1.64 | 0.24 | 2.06 | 0.15 | 1.02 | 1.16 | 1.14 | 0.4 | 0 | 0.42 | 6.16 | 1.79 | 0 | 3.84 | 1.09
| Analytical results for B in OREAS 607c (Certified Value < 10 ppm) | [27 empty] | Certified
B | Round | Replicate | 2.01: Lab; 2.02: Lab; 2.03: Lab; 2.04: Lab; 2.06: Lab; 2.07: Lab; 2.08: Lab; 2.09: Lab; 2.10: Lab; 2.11: Lab; 2.12: Lab; 2.13: Lab; 2.14: Lab |  | 1
| No | No | 2.01: 2.03; 2.02: 2.04; 2.03: 2.07; 2.04: 2.08; 2.06: 2.09; 2.07: 2.10; 2.08: 2.11; 2.09: 2.14; 2.10: 2.15; 2.11: 2.22; 2.12: 2.23; 2.13: 2.25; 2.14: 2.27 |  | ppm
|  |  | 2.01: AR*OES/MS; 2.02: AR*MS; 2.03: AR*MS; 2.04: AR*MS; 2.06: AR*MS; 2.07: AR*MS; 2.08: AR*MS; 2.09: AR*OES/MS; 2.10: AR*MS; 2.11: AR*MS; 2.12: AR*OES/MS; 2.13: AR*OES/MS; 2.14: AR*MS |  | 1
|  |  | 2.01: 01g; 2.02: 0.5g; 2.03: 0.5g; 2.04: 0.5g; 2.06: 0.5g; 2.07: 0.5g; 2.08: 0.5g; 2.09: 0.25g; 2.10: 0.2g; 2.11: 0.5g; 2.12: 0.25g; 2.13: 0.5g; 2.14: 30g |  | 1
| 1 | 1 | 2.01: < 10; 2.02: < 20; 2.03: < 10; 2.04: < 10; 2.06: < 10; 2.07: < 10; 2.08: < 10; 2.09: < 10; 2.10: < 2; 2.11: < 10; 2.12: < 20; 2.13: 3; 2.14: 2 |  | 1
| 1 | 2 | 2.01: < 10; 2.02: < 20; 2.03: < 10; 2.04: < 10; 2.06: < 10; 2.07: < 10; 2.08: < 10; 2.09: < 10; 2.10: < 2; 2.11: < 10; 2.12: < 20; 2.13: 2; 2.14: 2 |  | 29
| 1 | 3 | 2.01: < 10; 2.02: < 20; 2.03: < 10; 2.04: < 10; 2.06: < 10; 2.07: < 10; 2.08: < 10; 2.09: < 10; 2.10: < 2; 2.11: < 10; 2.12: < 20; 2.13: 2; 2.14: 2 |  | 16
| 1 | 4 | 2.01: < 10; 2.02: < 20; 2.03: < 10; 2.04: < 10; 2.06: < 10; 2.07: < 10; 2.08: < 10; 2.09: < 10; 2.10: < 2; 2.11: < 10; 2.12: < 20; 2.13: 2; 2.14: 2 |  | < 10
| 1 | 5 | 2.01: < 10; 2.02: < 20; 2.03: < 10; 2.04: < 10; 2.06: < 10; 2.07: < 10; 2.08: < 10; 2.09: < 10; 2.10: < 2; 2.11: < 10; 2.12: < 20; 2.13: 2; 2.14: 1 |  | 77
| 1 | 6 | 2.01: < 10; 2.02: < 20; 2.03: < 10; 2.04: < 10; 2.06: < 10; 2.07: < 10; 2.08: < 10; 2.09: < 10; 2.10: < 2; 2.11: < 10; 2.12: < 20; 2.13: 2; 2.14: 2
| Mean |  | 2.13: 2.1667; 2.14: 1.8333
| Median |  | 2.13: 2; 2.14: 2
| Std Dev. |  | 2.13: 0.40825; 2.14: 0.40825
| Rel.Std.Dev. |  | 2.13: 18.84%; 2.14: 22.27%
PDM3
Z-Score (Absolute) | bar: 2.01 to 2.14
| Analytical results for Ba in OREAS 607c (Certified Value 274 ppm) | [27 empty] | Certified
Ba | Round | Replicate | Lab | Lab | Lab | Lab | Lab | Lab | Lab | Lab | Lab | Lab | Lab | Lab | Lab | Lab | Lab | Lab | Lab | Lab | Lab | Lab | Lab | Lab | Lab | Lab |  |  | 1
| No | No | 2.01 | 2.02 | 2.03 | 2.04 | 2.06 | 2.07 | 2.08 | 2.09 | 2.10 | 2.11 | 2.12 | 2.13 | 2.14 | 2.15 | 2.16 | 2.17 | 2.19 | 2.20 | 2.21 | 2.22 | 2.23 | 2.24 | 2.25 | 2.27 |  |  | ppm
|  |  | AR*MS | AR*OES/MS | AR*OES/MS | AR*MS | AR*OES | AR*MS | AR*MS | AR*MS | AR*MS | AR*MS | AR*MS | AR*OES | AR*OES/MS | AR*MS | AR*OES | AR*OES/MS | AR*OES/MS | AR*OES/MS | AR*OES | AR*MS | AR*OES/MS | AR*OES/MS | AR*OES/MS | AR*MS |  |  | 0
|  |  | 01g | 01g | 01g | 0.5g | 0.25g | 0.5g | 0.5g | 0.5g | 0.5g | 0.5g | 0.25g | 0.5g | 0.25g | 0.2g | 0.25g | 0.2g | 0.2g | 0.1g | 0.25g | 0.5g | 0.25g | 0.25g | 0.5g | 30g |  |  | 0
| 1 | 1 | 265 | 313 | 298.3132 | 293.8 | 577.4 | 280 | 270 | 300 | 230 | 280 | 280 | 172 | 266 | 272.6383 | 259 | 266 | 276 | 362 | 310 | 247 | NA | 277 | 47.8 | 271.1 |  |  | 1
| 1 | 2 | 270 | 317 | 292.5052 | 284.1 | 576.2 | 270 | 260 | 310 | 240 | 260 | 277 | 180 | 270 | 273.7051 | 264 | 259 | 275 | 382 | 267 | 257 | NA | 278 | 53.4 | 266.9 |  |  | 12
| 1 | 3 | 253 | 318 | 296.5967 | 288.5 | 576.4 | 280 | 270 | 300 | 250 | 260 | 270 | 172 | 276 | 269.1341 | 261 | 255 | 289 | 368 | 289 | 241 | NA | 280 | 52.2 | 279.7 |  |  | 16
| 1 | 4 | 265 | 312 | 295.7797 | 303.2 | 585.7 | 270 | 260 | 290 | 240 | 310 | 276 | 168 | 268 | 266.767 | 252 | 258 | 287 | 305 | 254 | 249 | NA | 275 | 45.7 | 257.8 |  |  | 274.3233
| 1 | 5 | 273 | 310 | 294.3572 | 281 | 576.2 | 270 | 270 | 300 | 240 | 270 | 282 | 174 | 273 | 273.4206 | 261 | 268 | 276 | 375 | 301 | 244 | NA | 279 | 53.4 | 255 |  |  | 78
| 1 | 6 | 255 | 317 | 292.511 | 294.4 | 575.9 | 270 | 260 | 290 | 250 | 280 | 275 | 190 | 269 | 271.427 | 259 | 256 | 284 | 338 | 259 | 257 | NA | 272 | 115 | 279.2
| Mean |  | 263.5 | 314.5 | 295.0105 | 290.8333 | 577.9667 | 273.3333 | 265 | 298.3333 | 241.6667 | 276.6667 | 276.6667 | 176 | 270.3333 | 271.182 | 259.3333 | 260.3333 | 281.1667 | 355 | 280 | 249.1667 |  | 276.8333 | 61.25 | 268.2833
| Median |  | 265 | 315 | 295.0685 | 291.15 | 576.3 | 270 | 265 | 300 | 240 | 275 | 276.5 | 173 | 269.5 | 272.0326 | 260 | 258.5 | 280 | 365 | 278 | 248 |  | 277.5 | 52.8 | 269
| Std Dev. |  | 7.9937 | 3.2711 | 2.3223 | 8.0241 | 3.8234 | 5.164 | 5.4772 | 7.5277 | 7.5277 | 18.619 | 4.1793 | 7.8994 | 3.6148 | 2.7293 | 4.0332 | 5.3914 | 6.2423 | 28.7611 | 23.2723 | 6.6458 |  | 2.9269 | 26.5214 | 10.4471
| Rel.Std.Dev. |  | 3.034% | 1.04% | 0.7872% | 2.759% | 0.6615% | 1.889% | 2.067% | 2.523% | 3.115% | 6.73% | 1.511% | 4.488% | 1.337% | 1.006% | 1.555% | 2.071% | 2.22% | 8.102% | 8.312% | 2.667% |  | 1.057% | 43.3% | 3.894%
| PDM3 |  | -3.945% | 14.65% | 7.541% | 6.018% | 110.7% | -0.3609% | -3.399% | 8.752% | -11.9% | 0.8542% | 0.8542% | -35.84% | -1.454% | -1.145% | -5.464% | -5.1% | 2.495% | 29.41% | 2.069% | -9.17% |  | 0.915% | -77.67% | -2.202%
| Z-Score (Absolute) |  | 0.51 | 2.14 | 1.12 | 0.91 | 15.8 | 0 | 0.43 | 1.3 | 1.64 | 0.17 | 0.17 | 5.05 | 0.16 | 0.11 | 0.73 | 0.67 | 0.41 | 4.24 | 0.35 | 1.25 | NA | 0.18 | 11 | 0.26
| Analytical results for Be in OREAS 607c (Certified Value 0.68 ppm) | [27 empty] | Certified
Be | Round | Replicate | Lab | Lab | Lab | Lab | Lab | Lab | Lab | Lab | Lab | Lab | Lab | Lab | Lab | Lab | Lab | Lab | Lab | Lab | Lab | Lab | [6 empty] | 1
| No | No | 2.01 | 2.02 | 2.03 | 2.06 | 2.07 | 2.08 | 2.09 | 2.10 | 2.11 | 2.12 | 2.13 | 2.14 | 2.15 | 2.16 | 2.17 | 2.20 | 2.21 | 2.22 | 2.24 | 2.25 | [6 empty] | ppm
|  |  | AR*MS | AR*OES/MS | AR*OES/MS | AR*OES | AR*MS | AR*MS | AR*MS | AR*MS | AR*MS | AR*MS | AR*OES | AR*OES/MS | AR*MS | AR*OES | AR*OES/MS | AR*OES/MS | AR*MS | AR*MS | AR*OES/MS | AR*OES/MS | [6 empty] | 2
|  |  | 01g | 01g | 01g | 0.25g | 0.5g | 0.5g | 0.5g | 0.5g | 0.5g | 0.25g | 0.5g | 0.25g | 0.2g | 0.25g | 0.2g | 0.1g | 0.25g | 0.5g | 0.25g | 0.5g | [6 empty] | 2
| 1 | 1 | 0.66 | 0.76 | 0.62556 | < 2 | 0.67 | 0.67 | 0.71 | 0.6 | 0.66 | 0.77 | < 0.5 | 0.6 | 0.6894 | 0.8 | 0.6 | 0.76 | 0.54 | 0.51 | 0.6 | 0.6 | [6 empty] | 1
| 1 | 2 | 0.68 | 0.74 | 0.62094 | < 2 | 0.67 | 0.67 | 0.74 | 0.61 | 0.65 | 0.74 | < 0.5 | 0.7 | 0.67948 | 0.9 | 0.6 | 0.9 | 0.51 | 0.5 | 0.6 | 0.8 | [6 empty] | 13
| 1 | 3 | 0.68 | 0.75 | 0.65184 | < 2 | 0.66 | 0.68 | 0.73 | 0.61 | 0.65 | 0.69 | < 0.5 | 0.7 | 0.66219 | 0.8 | 0.6 | 0.8 | 0.47 | 0.57 | 0.6 | 0.7 | [6 empty] | 16
| 1 | 4 | 0.68 | 0.76 | 0.62957 | < 2 | 0.65 | 0.68 | 0.69 | 0.63 | 0.7 | 0.74 | < 0.5 | 0.7 | 0.66794 | 0.8 | 0.5 | 0.78 | 0.43 | 0.56 | 0.7 | 0.7 | [6 empty] | 0.67996
| 1 | 5 | 0.67 | 0.74 | 0.65494 | < 2 | 0.66 | 0.68 | 0.71 | 0.63 | 0.66 | 0.74 | < 0.5 | 0.6 | 0.68705 | 0.8 | 0.6 | 0.88 | 0.52 | 0.57 | 0.6 | 0.7 | [6 empty] | 79
| 1 | 6 | 0.71 | 0.72 | 0.63419 | < 2 | 0.66 | 0.67 | 0.7 | 0.62 | 0.67 | 0.71 | < 0.5 | 0.7 | 0.62591 | 0.8 | 0.6 | 0.88 | 0.53 | 0.53 | 0.6 | 0.6
| Mean |  | 0.68 | 0.745 | 0.63617 |  | 0.66167 | 0.675 | 0.71333 | 0.61667 | 0.665 | 0.73167 |  | 0.66667 | 0.66866 | 0.81667 | 0.58333 | 0.83333 | 0.5 | 0.54 | 0.61667 | 0.68333
| Median |  | 0.68 | 0.745 | 0.63188 |  | 0.66 | 0.675 | 0.71 | 0.615 | 0.66 | 0.74 |  | 0.7 | 0.67371 | 0.8 | 0.6 | 0.84 | 0.515 | 0.545 | 0.6 | 0.7
| Std Dev. |  | 0.016733 | 0.015166 | 0.01407 |  | 0.0075277 | 0.0054772 | 0.018619 | 0.012111 | 0.018708 | 0.027869 |  | 0.05164 | 0.023475 | 0.040825 | 0.040825 | 0.060222 | 0.041952 | 0.030984 | 0.040825 | 0.075277
| Rel.Std.Dev. |  | 2.461% | 2.036% | 2.212% |  | 1.138% | 0.8114% | 2.61% | 1.964% | 2.813% | 3.809% |  | 7.746% | 3.511% | 4.999% | 6.999% | 7.227% | 8.39% | 5.738% | 6.62% | 11.02%
| PDM3 |  | 0.006149% | 9.566% | -6.439% |  | -2.69% | -0.7292% | 4.908% | -9.308% | -2.2% | 7.605% |  | -1.955% | -1.662% | 20.11% | -14.21% | 22.56% | -26.47% | -20.58% | -9.308% | 0.4964%
| Z-Score (Absolute) |  | 0.15 | 0.99 | 0.42 | 4.3 | 0.09 | 0.08 | 0.58 | 0.67 | 0.05 | 0.82 | 5.43 | NA | 0 | NA | NA | 2.14 | 2.19 | 1.67 | NA | NA
Results from laboratories 2.14, 2.16, 2.17, 2.24 and 2.25 were removed due to their 0.1 ppm reading resolution.
| Analytical results for Bi in OREAS 607c (Certified Value 7.33 ppm) | [27 empty] | Certified
Bi | Round | Replicate | Lab | Lab | Lab | Lab | Lab | Lab | Lab | Lab | Lab | Lab | Lab | Lab | Lab | Lab | Lab | Lab | Lab | Lab | Lab | Lab | Lab | Lab | Lab | Lab | Lab |  | 1
| No | No | 2.01 | 2.02 | 2.03 | 2.04 | 2.06 | 2.07 | 2.08 | 2.09 | 2.10 | 2.11 | 2.12 | 2.13 | 2.14 | 2.15 | 2.16 | 2.17 | 2.19 | 2.20 | 2.21 | 2.22 | 2.23 | 2.24 | 2.25 | 2.26 | 2.27 |  | ppm
|  |  | AR*MS | AR*OES/MS | AR*OES/MS | AR*MS | AR*OES | AR*MS | AR*MS | AR*MS | AR*MS | AR*MS | AR*MS | AR*OES | AR*OES/MS | AR*MS | AR*OES | AR*OES/MS | AR*OES/MS | AR*OES/MS | AR*MS | AR*MS | AR*OES/MS | AR*OES/MS | AR*OES/MS | AR*OES/MS | AR*MS |  | 2
|  |  | 01g | 01g | 01g | 0.5g | 0.25g | 0.5g | 0.5g | 0.5g | 0.5g | 0.5g | 0.25g | 0.5g | 0.25g | 0.2g | 0.25g | 0.2g | 0.2g | 0.1g | 0.25g | 0.5g | 0.25g | 0.25g | 0.5g | 0.5g | 30g |  | 3
| 1 | 1 | 7.64 | 7.12 | 6.9223 | 7.3 | < 5 | 6.94 | 6.96 | 7.96 | 7.24 | 6.93 | 7.86 | 9 | 7.16 | 7.3016 | 8 | 7.41 | 7 | 8.01 | 7.72 | 6.22 | 6.9 | 7.38 | 7.16 | 7.89 | 7.58 |  | 1
| 1 | 2 | 7.53 | 7.39 | 7.0937 | 6.94 | < 5 | 6.6 | 6.93 | 8.22 | 7.41 | 6.93 | 7.48 | 9 | 7.15 | 7.3723 | 9 | 7.37 | 8 | 7.68 | 7.88 | 6.07 | 6.7 | 7.41 | 7.3 | 7.81 | 7.77 |  | 14
| 1 | 3 | 7.65 | 7.15 | 7.0849 | 6.66 | < 5 | 6.69 | 7.07 | 8.07 | 7.28 | 6.93 | 7.41 | 3 | 7.1 | 7.1096 | 9 | 7.25 | 7 | 7.63 | 7.52 | 6.05 | 6.8 | 7.36 | 7.5 | 8.05 | 8.22 |  | 16
| 1 | 4 | 7.73 | 7.27 | 6.9986 | 7.13 | < 5 | 6.62 | 6.96 | 7.7 | 7.36 | 7.03 | 7.45 | 11 | 7.13 | 7.0848 | 8 | 7.19 | 7 | 7.8 | 7.42 | 5.84 | 7.1 | 7.37 | 7.55 | 7.97 | 7.78 |  | 7.3335
| 1 | 5 | 7.47 | 7.24 | 6.9606 | 7.11 | < 5 | 6.69 | 7.06 | 7.85 | 7.39 | 7.14 | 7.63 | 9 | 7.21 | 7.4489 | 8 | 7.38 | 7 | 7.74 | 7.4 | 6.14 | 6.9 | 7.25 | 7.55 | 7.62 | 7.93 |  | 80
| 1 | 6 | 7.5 | 7.27 | 6.9174 | 7.29 | < 5 | 6.5 | 7.15 | 7.76 | 7.15 | 7.15 | 7.35 | 11 | 7.11 | 7.0966 | 8 | 7.32 | 7 | 7.57 | 7.13 | 6.12 | 7.3 | 7.15 | 7.31 | 7.87 | 8.02
| Mean |  | 7.5867 | 7.24 | 6.9963 | 7.0717 |  | 6.6733 | 7.0217 | 7.9267 | 7.305 | 7.0183 | 7.53 | 8.6667 | 7.1433 | 7.2356 | 8.3333 | 7.32 | 7.1667 | 7.7383 | 7.5117 | 6.0733 | 6.95 | 7.32 | 7.395 | 7.8683 | 7.8833
| Median |  | 7.585 | 7.255 | 6.9796 | 7.12 |  | 6.655 | 7.01 | 7.905 | 7.32 | 6.98 | 7.465 | 9 | 7.14 | 7.2056 | 8 | 7.345 | 7 | 7.71 | 7.47 | 6.095 | 6.9 | 7.365 | 7.405 | 7.88 | 7.855
| Std Dev. |  | 0.10172 | 0.096747 | 0.077849 | 0.24145 |  | 0.14828 | 0.085186 | 0.19633 | 0.10015 | 0.10553 | 0.18687 | 2.9439 | 0.039833 | 0.15902 | 0.5164 | 0.084853 | 0.40825 | 0.15562 | 0.26294 | 0.12894 | 0.21679 | 0.099599 | 0.16159 | 0.14757 | 0.22349
| Rel.Std.Dev. |  | 1.341% | 1.336% | 1.113% | 3.414% |  | 2.222% | 1.213% | 2.477% | 1.371% | 1.504% | 2.482% | 33.97% | 0.5576% | 2.198% | 6.197% | 1.159% | 5.696% | 2.011% | 3.5% | 2.123% | 3.119% | 1.361% | 2.185% | 1.875% | 2.835%
| PDM3 |  | 3.453% | -1.274% | -4.598% | -3.57% |  | -9.002% | -4.252% | 8.089% | -0.3881% | -4.297% | 2.68% | 18.18% | -2.593% | -1.334% | 13.63% | -0.1836% | -2.274% | 5.521% | 2.43% | -17.18% | -5.229% | -0.1836% | 0.8391% | 7.294% | 7.498%
| Z-Score (Absolute) |  | 0.83 | 0.09 | 0.73 | 0.53 | 12.58 | 1.58 | 0.66 | 1.72 | 0.09 | 0.67 | 0.68 | NA | 0.34 | 0.1 | NA | 0.13 | NA | 1.23 | 0.63 | 3.16 | 0.85 | 0.13 | 0.32 | 1.57 | 1.61
Results from laboratories 2.13, 2.16 and 2.19 were removed due to their 1 ppm reading resolution.
| Analytical results for Ca in OREAS 607c (Certified Value 0.936 wt.%) | [27 empty] | Certified
Ca | Round | Replicate | Lab | Lab | Lab | Lab | Lab | Lab | Lab | Lab | Lab | Lab | Lab | Lab | Lab | Lab | Lab | Lab | Lab | Lab | Lab | Lab | Lab | Lab | Lab | Lab | Lab |  | 1
| No | No | 2.01 | 2.02 | 2.03 | 2.04 | 2.06 | 2.07 | 2.08 | 2.09 | 2.10 | 2.11 | 2.12 | 2.13 | 2.14 | 2.15 | 2.16 | 2.17 | 2.19 | 2.20 | 2.21 | 2.22 | 2.23 | 2.24 | 2.25 | 2.26 | 2.27 |  | wt.%
|  |  | AR*OES | AR*OES/MS | AR*OES/MS | AR*MS | AR*OES | AR*MS | AR*MS | AR*MS | AR*MS | AR*MS | AR*MS | AR*OES | AR*OES/MS | AR*MS | AR*OES | AR*OES/MS | AR*OES/MS | AR*OES/MS | AR*OES | AR*MS | AR*OES/MS | AR*OES/MS | AR*OES/MS | AR*OES/MS | AR*MS |  | 3
|  |  | 01g | 01g | 01g | 0.5g | 0.25g | 0.5g | 0.5g | 0.5g | 0.5g | 0.5g | 0.25g | 0.5g | 0.25g | 0.2g | 0.25g | 0.2g | 0.2g | 0.1g | 0.25g | 0.5g | 0.25g | 0.25g | 0.5g | 0.5g | 30g |  | 3
| 1 | 1 | 0.93 | 1 | 0.88462 | 0.94 | 0.94 | 0.97 | 0.93 | 1 | 0.92 | 0.95 | 0.95 | 1.05 | 0.96 | 0.89518 | 0.965 | 0.91 | 0.92 | 0.845 | 1.009 | 0.92 | 0.86834 | 0.9 | 0.95 | 0.9566 | 0.92 |  | 1
| 1 | 2 | 0.92 | 1 | 0.89222 | 0.94 | 0.92 | 0.96 | 0.93 | 1.02 | 0.93 | 0.96 | 0.93 | 1.03 | 0.94 | 0.90827 | 0.983 | 0.92 | 0.9 | 0.87 | 0.859 | 0.84 | 0.87943 | 0.9 | 0.97 | 0.9446 | 0.92 |  | 15
| 1 | 3 | 0.91 | 1.02 | 0.88625 | 0.94 | 0.94 | 0.97 | 0.93 | 1.01 | 0.91 | 0.95 | 0.96 | 0.937 | 0.94 | 0.891 | 0.97 | 0.91 | 0.91 | 0.881 | 0.933 | 0.92 | 0.87203 | 0.92 | 0.97 | 0.9567 | 0.92 |  | 16
| 1 | 4 | 0.94 | 0.99 | 0.89128 | 0.96 | 0.93 | 0.95 | 0.93 | 0.96 | 0.96 | 0.95 | 0.98 | 1.05 | 0.94 | 0.90648 | 0.959 | 0.9 | 0.91 | 0.81 | 0.841 | 0.81 | 0.86238 | 1.03 | 0.95 | 0.9419 | 0.92 |  | 0.93605
| 1 | 5 | 0.91 | 1 | 0.88424 | 0.92 | 0.93 | 0.96 | 0.93 | 0.99 | 0.94 | 0.95 | 0.93 | 0.967 | 0.95 | 0.89847 | 0.977 | 0.91 | 0.91 | 0.891 | 0.92 | 0.92 | 0.87572 | 0.91 | 0.98 | 0.9444 | 0.92 |  | 81
| 1 | 6 | 0.92 | 1 | 0.88056 | 0.94 | 0.94 | 0.96 | 0.93 | 0.98 | 0.93 | 0.96 | 0.94 | 1.03 | 0.95 | 0.90036 | 0.968 | 0.91 | 0.91 | 0.802 | 0.855 | 0.86 | 0.89091 | 0.93 | 0.96 | 0.9718 | 0.91
| Mean |  | 0.92167 | 1.0017 | 0.88653 | 0.94 | 0.93333 | 0.96167 | 0.93 | 0.99333 | 0.93167 | 0.95333 | 0.94833 | 1.0107 | 0.94667 | 0.89996 | 0.97033 | 0.91 | 0.91 | 0.84983 | 0.90283 | 0.87833 | 0.8748 | 0.93167 | 0.96333 | 0.95267 | 0.91833
| Median |  | 0.92 | 1 | 0.88544 | 0.94 | 0.935 | 0.96 | 0.93 | 0.995 | 0.93 | 0.95 | 0.945 | 1.03 | 0.945 | 0.89942 | 0.969 | 0.91 | 0.91 | 0.8575 | 0.8895 | 0.89 | 0.87387 | 0.915 | 0.965 | 0.9506 | 0.92
| Std Dev. |  | 0.01169 | 0.0098319 | 0.0044599 | 0.012649 | 0.008165 | 0.0075277 | 0 | 0.021602 | 0.017224 | 0.005164 | 0.019408 | 0.047276 | 0.008165 | 0.0065897 | 0.0085713 | 0.0063246 | 0.0063246 | 0.037339 | 0.064045 | 0.048339 | 0.0098537 | 0.049565 | 0.012111 | 0.011377 | 0.0040825
| Rel.Std.Dev. |  | 1.268% | 0.9816% | 0.5031% | 1.346% | 0.8748% | 0.7828% | 0% | 2.175% | 1.849% | 0.5417% | 2.047% | 4.678% | 0.8625% | 0.7322% | 0.8833% | 0.695% | 0.695% | 4.394% | 7.094% | 5.504% | 1.126% | 5.32% | 1.257% | 1.194% | 0.4446%
| PDM3 |  | -1.536% | 7.01% | -5.29% | 0.4223% | -0.2899% | 2.737% | -0.646% | 6.12% | -0.4679% | 1.847% | 1.313% | 7.972% | 1.135% | -3.855% | 3.663% | -2.783% | -2.783% | -9.21% | -3.548% | -6.166% | -6.543% | -0.4679% | 2.915% | 1.776% | -1.892%
| Z-Score (Absolute) |  | 0.31 | 2.18 | 1.4 | 0.26 | 0.05 | 0.93 | 0.05 | 1.92 | 0 | 0.67 | 0.52 | 2.46 | 0.47 | 0.99 | 1.2 | 0.67 | 0.67 | 2.55 | 0.9 | 1.66 | 1.77 | 0 | 0.99 | 0.65 | 0.41
| Analytical results for Cd in OREAS 607c (Certified Value 1.8 ppm) | [27 empty] | Certified
Cd | Round | Replicate | Lab | Lab | Lab | Lab | Lab | Lab | Lab | Lab | Lab | Lab | Lab | Lab | Lab | Lab | Lab | Lab | Lab | Lab | Lab | Lab | Lab | Lab | Lab | Lab |  |  | 1
| No | No | 2.01 | 2.02 | 2.03 | 2.04 | 2.06 | 2.07 | 2.08 | 2.09 | 2.10 | 2.11 | 2.12 | 2.13 | 2.14 | 2.15 | 2.16 | 2.17 | 2.19 | 2.20 | 2.21 | 2.22 | 2.23 | 2.24 | 2.25 | 2.27 |  |  | ppm
|  |  | AR*MS | AR*OES/MS | AR*OES/MS | AR*MS | AR*OES | AR*MS | AR*MS | AR*MS | AR*MS | AR*MS | AR*MS | AR*OES | AR*OES/MS | AR*MS | AR*OES | AR*OES/MS | AR*OES/MS | AR*OES/MS | AR*MS | AR*MS | AR*OES/MS | AR*OES/MS | AR*OES/MS | AR*MS |  |  | 2
|  |  | 01g | 01g | 01g | 0.5g | 0.25g | 0.5g | 0.5g | 0.5g | 0.5g | 0.5g | 0.25g | 0.5g | 0.25g | 0.2g | 0.25g | 0.2g | 0.2g | 0.1g | 0.25g | 0.5g | 0.25g | 0.25g | 0.5g | 30g |  |  | 3
| 1 | 1 | 1.82 | 1.82 | 1.7884 | 1.71 | 2.4 | 1.83 | 1.8 | 1.94 | 1.72 | 1.75 | 1.84 | 1.9 | 1.72 | 1.7614 | 2 | 1.74 | 2 | 1.37 | 2.34 | 1.88 | 1.8 | 1.68 | 1.67 | 1.82 |  |  | 1
| 1 | 2 | 1.8 | 1.87 | 1.8757 | 1.78 | 2.6 | 1.73 | 1.83 | 1.96 | 1.8 | 1.87 | 1.78 | 2 | 1.78 | 1.6928 | 2 | 1.77 | 2 | 1.33 | 1.92 | 1.86 | 1.9 | 1.69 | 1.74 | 1.87 |  |  | 16
| 1 | 3 | 1.73 | 1.83 | 1.8448 | 1.66 | 2.5 | 1.85 | 1.76 | 1.96 | 1.74 | 1.72 | 1.78 | 1.9 | 1.71 | 1.5965 | 2 | 1.75 | 2 | 1.36 | 1.72 | 1.93 | 1.8 | 1.69 | 1.84 | 1.85 |  |  | 16
| 1 | 4 | 1.79 | 1.85 | 1.9018 | 1.9 | 2.3 | 1.76 | 1.74 | 1.86 | 1.81 | 1.75 | 1.79 | 1.8 | 1.77 | 1.6328 | 2 | 1.77 | 2 | 1.39 | 1.75 | 1.92 | 1.8 | 1.79 | 1.88 | 1.82 |  |  | 1.7997
| 1 | 5 | 1.74 | 1.83 | 1.8839 | 1.82 | 2.7 | 1.85 | 1.76 | 1.98 | 1.8 | 1.81 | 1.89 | 1.9 | 1.71 | 1.7423 | 2 | 1.72 | 2 | 1.32 | 1.88 | 1.77 | 1.8 | 1.65 | 1.92 | 1.88 |  |  | 82
| 1 | 6 | 1.79 | 1.87 | 1.7945 | 2 | 2.3 | 1.73 | 1.76 | 1.85 | 1.73 | 1.86 | 1.8 | 1.9 | 1.78 | 1.6621 | 2 | 1.68 | 2 | 1.35 | 1.61 | 1.78 | 1.9 | 1.69 | 1.9 | 1.78
| Mean |  | 1.7783 | 1.845 | 1.8482 | 1.8117 | 2.4667 | 1.7917 | 1.775 | 1.925 | 1.7667 | 1.7933 | 1.8133 | 1.9 | 1.745 | 1.6813 | 2 | 1.7383 | 2 | 1.3533 | 1.87 | 1.8567 | 1.8333 | 1.6983 | 1.825 | 1.8367
| Median |  | 1.79 | 1.84 | 1.8603 | 1.8 | 2.45 | 1.795 | 1.76 | 1.95 | 1.77 | 1.78 | 1.795 | 1.9 | 1.745 | 1.6775 | 2 | 1.745 | 2 | 1.355 | 1.815 | 1.87 | 1.8 | 1.69 | 1.86 | 1.835
| Std Dev. |  | 0.035449 | 0.021679 | 0.047687 | 0.12465 | 0.1633 | 0.058109 | 0.033317 | 0.055767 | 0.040825 | 0.062823 | 0.043665 | 0.063246 | 0.035071 | 0.063512 | 0 | 0.034303 | 0 | 0.02582 | 0.25612 | 0.068313 | 0.05164 | 0.047504 | 0.099146 | 0.037238
| Rel.Std.Dev. |  | 1.993% | 1.175% | 2.58% | 6.88% | 6.62% | 3.243% | 1.877% | 2.897% | 2.311% | 3.503% | 2.408% | 3.329% | 2.01% | 3.778% | 0% | 1.973% | 0% | 1.908% | 13.7% | 3.679% | 2.817% | 2.797% | 5.433% | 2.027%
| PDM3 |  | -1.188% | 2.517% | 2.694% | 0.6645% | 37.06% | -0.4468% | -1.373% | 6.962% | -1.836% | -0.3542% | 0.7571% | 5.573% | -3.04% | -6.579% | 11.13% | -3.41% | 11.13% | -24.8% | 3.906% | 3.165% | 1.868% | -5.633% | 1.405% | 2.054%
| Z-Score (Absolute) |  | 0.56 | 0.54 | 0.59 | 0.01 | 10.8 | 0.34 | 0.62 | 1.86 | 0.76 | 0.32 | 0.01 | 1.44 | 1.11 | 2.17 | NA | 1.22 | NA | 7.58 | 0.95 | 0.73 | 0.34 | 1.89 | 0.21 | 0.4
Results from laboratories 2.16 and 2.19 were removed due to their 1 ppm reading resolution.
| Analytical results for Ce in OREAS 607c (Certified Value 44.3 ppm) | [27 empty] | Certified
Ce | Round | Replicate | Lab | Lab | Lab | Lab | Lab | Lab | Lab | Lab | Lab | Lab | Lab | Lab | Lab | Lab | Lab | Lab | Lab | Lab | Lab | Lab | [6 empty] | 1
| No | No | 2.01 | 2.02 | 2.03 | 2.06 | 2.07 | 2.08 | 2.09 | 2.10 | 2.11 | 2.12 | 2.14 | 2.15 | 2.17 | 2.18 | 2.19 | 2.20 | 2.21 | 2.22 | 2.24 | 2.25 | [6 empty] | ppm
|  |  | AR*MS | AR*OES/MS | AR*OES/MS | AR*OES | AR*MS | AR*MS | AR*MS | AR*MS | AR*MS | AR*MS | AR*OES/MS | AR*MS | AR*OES/MS | AR*MS | AR*OES/MS | AR*OES/MS | AR*MS | AR*MS | AR*OES/MS | AR*OES/MS | [6 empty] | 1
|  |  | 01g | 01g | 01g | 0.25g | 0.5g | 0.5g | 0.5g | 0.5g | 0.5g | 0.25g | 0.25g | 0.2g | 0.2g | 0.5g | 0.2g | 0.1g | 0.25g | 0.5g | 0.25g | 0.5g | [6 empty] | 2
| 1 | 1 | 45.086 | 65.9 | 46.9447 | 50 | 44.1 | 42.9 | 45.1 | 40.6 | 40.8 | 48.91 | 41.53 | 42.1239 | 43.5 | 70.623 | 38 | 69.6 | 56.71 | 42.51 | 43.4 | 46.3 | [6 empty] | 1
| 1 | 2 | 45.853 | 65.9 | 47.8102 | 49.2 | 41.8 | 42.6 | 48 | 42.3 | 43.1 | 46.69 | 40.29 | 43.0368 | 42.7 | 70.562 | 39 | 75.4 | 54.11 | 43.17 | 43.5 | 48.5 | [6 empty] | 17
| 1 | 3 | 44.279 | 66.7 | 47.0594 | 50.6 | 43.6 | 44.2 | 47.9 | 41.1 | 39.9 | 45.8 | 40.77 | 42.2923 | 42.6 | 70.2312 | 40 | 80 | 48.61 | 42.5 | 41.8 | 46.8 | [6 empty] | 16
| 1 | 4 | 45.426 | 65.5 | 45.1488 | 52.3 | 43 | 41.6 | 45.2 | 42.2 | 42.4 | 47.76 | 41.44 | 41.6223 | 41.5 | 70.2988 | 42 | 68.9 | 47.89 | 42.52 | 44.7 | 47.8 | [6 empty] | 44.2753
| 1 | 5 | 45.482 | 65.3 | 45.5888 | 50 | 43.2 | 43 | 46.6 | 41.9 | 41.8 | 47.34 | 40.81 | 42.8641 | 43.2 | 70.5922 | 39 | 75.5 | 51.25 | 42.41 | 40.5 | 48.7 | [6 empty] | 83
| 1 | 6 | 43.966 | 64.1 | 46.5644 | 48.6 | 41.5 | 41.8 | 44.3 | 41.5 | 42.8 | 47.12 | 41 | 43.5663 | 41.8 | 70.1988 | 42 | 76.9 | 45.88 | 43.01 | 40.9 | 48.8
| Mean |  | 45.0153 | 65.5667 | 46.5194 | 50.1167 | 42.8667 | 42.6833 | 46.1833 | 41.6 | 41.8 | 47.27 | 40.9733 | 42.5843 | 42.55 | 70.4177 | 40 | 74.3833 | 50.7417 | 42.6867 | 42.4667 | 47.8167
| Median |  | 45.256 | 65.7 | 46.7546 | 50 | 43.1 | 42.75 | 45.9 | 41.7 | 42.1 | 47.23 | 40.905 | 42.5782 | 42.65 | 70.4304 | 39.5 | 75.45 | 49.93 | 42.515 | 42.6 | 48.15
| Std Dev. |  | 0.73978 | 0.8641 | 0.98846 | 1.2781 | 1.0191 | 0.93897 | 1.5562 | 0.66332 | 1.2377 | 1.0445 | 0.46116 | 0.70285 | 0.77653 | 0.19507 | 1.6733 | 4.3153 | 4.0875 | 0.31891 | 1.6549 | 1.0534
| Rel.Std.Dev. |  | 1.643% | 1.318% | 2.125% | 2.55% | 2.377% | 2.2% | 3.37% | 1.595% | 2.961% | 2.21% | 1.126% | 1.65% | 1.825% | 0.277% | 4.183% | 5.801% | 8.055% | 0.7471% | 3.897% | 2.203%
| PDM3 |  | 1.671% | 48.09% | 5.068% | 13.19% | -3.182% | -3.596% | 4.309% | -6.042% | -5.591% | 6.764% | -7.458% | -3.819% | -3.897% | 59.04% | -9.656% | 68% | 14.6% | -3.588% | -4.085% | 7.998%
| Z-Score (Absolute) |  | 0.29 | 5.93 | 0.71 | 1.69 | 0.29 | 0.34 | 0.61 | 0.64 | 0.59 | 0.91 | 0.81 | 0.37 | 0.38 | 7.26 | 1.08 | 8.35 | 1.86 | 0.34 | 0.4 | 1.06
| Analytical results for Co in OREAS 607c (Certified Value 1.81 ppm) | [27 empty] | Certified
Co | Round | Replicate | Lab | Lab | Lab | Lab | Lab | Lab | Lab | Lab | Lab | Lab | Lab | Lab | Lab | Lab | Lab | Lab | Lab | Lab | Lab | Lab | Lab | Lab | Lab | Lab |  |  | 1
| No | No | 2.01 | 2.02 | 2.03 | 2.04 | 2.06 | 2.07 | 2.08 | 2.09 | 2.10 | 2.11 | 2.12 | 2.13 | 2.14 | 2.15 | 2.16 | 2.17 | 2.18 | 2.19 | 2.20 | 2.22 | 2.23 | 2.24 | 2.25 | 2.27 |  |  | ppm
|  |  | AR*MS | AR*OES/MS | AR*OES/MS | AR*MS | AR*OES | AR*MS | AR*MS | AR*MS | AR*MS | AR*MS | AR*MS | AR*OES | AR*OES/MS | AR*MS | AR*OES | AR*OES/MS | AR*MS | AR*OES/MS | AR*OES/MS | AR*MS | AR*OES/MS | AR*OES/MS | AR*OES/MS | AR*MS |  |  | 2
|  |  | 01g | 01g | 01g | 0.5g | 0.25g | 0.5g | 0.5g | 0.5g | 0.5g | 0.5g | 0.25g | 0.5g | 0.25g | 0.2g | 0.25g | 0.2g | 0.5g | 0.2g | 0.1g | 0.5g | 0.25g | 0.25g | 0.5g | 30g |  |  | 3
| 1 | 1 | 1.8 | 1.9 | 1.6459 | 1.6 | 2.6 | 1.6 | 1.6 | 1.8 | 1.6 | 1.7 | 1.7 | 1.3 | 1.9 | 1.8482 | 2 | 1.8 | 2.1326 | 2 | 1.76 | 2 | 2.09 | 1.7 | 1.8 | 1.9 |  |  | 1
| 1 | 2 | 1.8 | 1.9 | 1.6173 | 1.7 | 2.3 | 1.5 | 1.7 | 1.9 | 1.6 | 1.7 | 1.7 | 1 | 1.8 | 1.7951 | 2 | 1.79 | 2.1388 | 2 | 1.95 | 2 | 2.08 | 1.7 | 1.9 | 1.9 |  |  | 18
| 1 | 3 | 1.8 | 1.9 | 1.6194 | 1.4 | 2.3 | 1.6 | 1.7 | 1.9 | 1.6 | 1.7 | 1.7 | 1.1 | 1.9 | 1.7917 | 2 | 1.72 | 2.1528 | 2 | 1.93 | 2 | 2.09 | 1.7 | 2 | 1.9 |  |  | 16
| 1 | 4 | 2 | 1.9 | 1.6487 | 1.7 | 2.7 | 1.6 | 1.6 | 1.7 | 1.6 | 1.8 | 1.7 | 1.4 | 1.9 | 1.7763 | 2 | 1.7 | 2.0876 | 2 | 1.78 | 1.9 | 2 | 1.8 | 1.9 | 1.9 |  |  | 1.8066
| 1 | 5 | 1.9 | 1.9 | 1.6402 | 1.6 | 2.2 | 1.6 | 1.6 | 1.9 | 1.8 | 1.8 | 1.8 | 1.5 | 1.9 | 1.7801 | 2 | 1.76 | 2.1202 | 2 | 1.96 | 2 | 2.11 | 1.8 | 2 | 1.9 |  |  | 84
| 1 | 6 | 1.9 | 1.9 | 1.6419 | 1.6 | 2.3 | 1.5 | 1.6 | 1.8 | 1.6 | 1.8 | 1.7 | 1 | 1.8 | 1.7689 | 2 | 1.71 | 2.4148 | 2 | 1.98 | 1.9 | 2.01 | 1.7 | 2 | 1.8
| Mean |  | 1.8667 | 1.9 | 1.6356 | 1.6 | 2.4 | 1.5667 | 1.6333 | 1.8333 | 1.6333 | 1.75 | 1.7167 | 1.2167 | 1.8667 | 1.7934 | 2 | 1.7467 | 2.1745 | 2 | 1.8933 | 1.9667 | 2.0633 | 1.7333 | 1.9333 | 1.8833
| Median |  | 1.85 | 1.9 | 1.641 | 1.6 | 2.3 | 1.6 | 1.6 | 1.85 | 1.6 | 1.75 | 1.7 | 1.2 | 1.9 | 1.7859 | 2 | 1.74 | 2.1357 | 2 | 1.94 | 2 | 2.085 | 1.7 | 1.95 | 1.9
| Std Dev. |  | 0.08165 | 2.4324e-16 | 0.013686 | 0.10954 | 0.2 | 0.05164 | 0.05164 | 0.08165 | 0.08165 | 0.054772 | 0.040825 | 0.2137 | 0.05164 | 0.02855 | 0 | 0.04274 | 0.1198 | 0 | 0.097091 | 0.05164 | 0.046332 | 0.05164 | 0.08165 | 0.040825
| Rel.Std.Dev. |  | 4.374% | 1.28e-14% | 0.8368% | 6.847% | 8.333% | 3.296% | 3.162% | 4.454% | 4.999% | 3.13% | 2.378% | 17.56% | 2.766% | 1.592% | 0% | 2.447% | 5.509% | 0% | 5.128% | 2.626% | 2.245% | 2.979% | 4.223% | 2.168%
| PDM3 |  | 3.328% | 5.173% | -9.465% | -11.43% | 32.85% | -13.28% | -9.588% | 1.482% | -9.588% | -3.13% | -4.976% | -32.65% | 3.328% | -0.7292% | 10.71% | -3.315% | 20.37% | 10.71% | 4.804% | 8.863% | 14.21% | -4.053% | 7.018% | 4.25%
| Z-Score (Absolute) |  | 0.33 | 0.54 | 1.11 | 1.33 | 3.65 | 1.54 | 1.12 | 0.12 | 1.12 | 0.39 | 0.6 | 3.71 | 0.33 | 0.12 | NA | 0.42 | 2.25 | NA | 0.5 | 0.95 | 1.56 | 0.5 | 0.75 | 0.44
Results from laboratories 2.16 and 2.19 were removed due to their 1 ppm reading resolution.
| Analytical results for Cr in OREAS 607c (Certified Value 12.9 ppm) | [27 empty] | Certified
Cr | Round | Replicate | Lab | Lab | Lab | Lab | Lab | Lab | Lab | Lab | Lab | Lab | Lab | Lab | Lab | Lab | Lab | Lab | Lab | Lab | Lab | Lab | Lab | Lab |  |  |  |  | 1
| No | No | 2.01 | 2.02 | 2.03 | 2.04 | 2.07 | 2.08 | 2.09 | 2.10 | 2.11 | 2.12 | 2.13 | 2.14 | 2.15 | 2.16 | 2.17 | 2.19 | 2.20 | 2.22 | 2.23 | 2.24 | 2.25 | 2.27 |  |  |  |  | ppm
|  |  | AR*OES | AR*OES/MS | AR*OES/MS | AR*MS | AR*MS | AR*MS | AR*MS | AR*MS | AR*MS | AR*OES | AR*OES | AR*OES/MS | AR*MS | AR*OES | AR*OES/MS | AR*OES/MS | AR*OES/MS | AR*MS | AR*OES/MS | AR*OES/MS | AR*OES/MS | AR*MS |  |  |  |  | 1
|  |  | 01g | 01g | 01g | 0.5g | 0.5g | 0.5g | 0.5g | 0.5g | 0.5g | 0.25g | 0.5g | 0.25g | 0.2g | 0.25g | 0.2g | 0.2g | 0.1g | 0.5g | 0.25g | 0.25g | 0.5g | 30g |  |  |  |  | 2
| 1 | 1 | 12 | 13 | 11.8826 | 12.3 | 13 | 12 | 14 | 12 | 12 | 14 | 15.2 | 13 | 13.1409 | 13 | 14 | 12 | 10 | 12 | 14.5 | 13 | 12 | 13.4 |  |  |  |  | 1
| 1 | 2 | 13 | 13 | 11.438 | 12.7 | 14 | 13 | 14 | 12 | 12 | 13 | 16 | 13 | 13.5455 | 12 | 13.3 | 13 | 12 | 12 | 14.3 | 13 | 11 | 13.3 |  |  |  |  | 19
| 1 | 3 | 13 | 13 | 11.6879 | 12.8 | 13 | 13 | 14 | 12 | 13 | 14 | 13.8 | 13 | 12.5541 | 13 | 13 | 13 | 12 | 12 | 14 | 13 | 12 | 14 |  |  |  |  | 16
| 1 | 4 | 13 | 13 | 11.8309 | 13.3 | 14 | 12 | 13 | 12 | 13 | 13 | 14.7 | 14 | 12.9498 | 13 | 13 | 13 | 14 | 11 | 13.6 | 13 | 12 | 13.4 |  |  |  |  | 12.8874
| 1 | 5 | 13 | 13 | 12.1145 | 12.8 | 12 | 12 | 14 | 12 | 13 | 13 | 14.3 | 13 | 13.0737 | 14 | 14.3 | 13 | 14 | 12 | 13.9 | 14 | 16 | 13.8 |  |  |  |  | 85
| 1 | 6 | 13 | 13 | 11.2665 | 13 | 13 | 12 | 14 | 12 | 12 | 13 | 20 | 13 | 12.6292 | 14 | 13 | 13 | 11 | 11 | 14.5 | 13 | 15 | 13.5
| Mean |  | 12.8333 | 13 | 11.7034 | 12.8167 | 13.1667 | 12.3333 | 13.8333 | 12 | 12.5 | 13.3333 | 15.6667 | 13.1667 | 12.9822 | 13.1667 | 13.4333 | 12.8333 | 12.1667 | 11.6667 | 14.1333 | 13.1667 | 13 | 13.5667
| Median |  | 13 | 13 | 11.7594 | 12.8 | 13 | 12 | 14 | 12 | 12.5 | 13 | 14.95 | 13 | 13.0117 | 13 | 13.15 | 13 | 12 | 12 | 14.15 | 13 | 12 | 13.45
| Std Dev. |  | 0.40825 | 0 | 0.3095 | 0.33116 | 0.75277 | 0.5164 | 0.40825 | 0 | 0.54772 | 0.5164 | 2.2536 | 0.40825 | 0.36327 | 0.75277 | 0.57504 | 0.40825 | 1.6021 | 0.5164 | 0.36148 | 0.40825 | 2 | 0.27325
| Rel.Std.Dev. |  | 3.181% | 0% | 2.645% | 2.584% | 5.717% | 4.187% | 2.951% | 0% | 4.382% | 3.873% | 14.38% | 3.101% | 2.798% | 5.717% | 4.281% | 3.181% | 13.17% | 4.426% | 2.558% | 3.101% | 15.38% | 2.014%
| PDM3 |  | -0.4196% | 0.8737% | -9.187% | -0.5489% | 2.167% | -4.299% | 7.34% | -6.886% | -3.006% | 3.46% | 21.57% | 2.167% | 0.7354% | 2.167% | 4.236% | -0.4196% | -5.593% | -9.472% | 9.668% | 2.167% | 0.8737% | 5.271%
| Z-Score (Absolute) |  | 0.29 | 0 | 2.28 | 0.32 | 0.29 | 1.17 | 1.47 | 1.76 | 0.88 | 0.59 | 4.69 | 0.29 | 0.03 | 0.29 | 0.76 | 0.29 | 1.47 | 2.35 | 1.99 | 0.29 | 0 | 1
| Analytical results for Cs in OREAS 607c (Certified Value 1.35 ppm) | [27 empty] | Certified
Cs | Round | Replicate | Lab | Lab | Lab | Lab | Lab | Lab | Lab | Lab | Lab | Lab | Lab | Lab | Lab | Lab | Lab | Lab | Lab | [9 empty] | 1
| No | No | 2.01 | 2.02 | 2.03 | 2.07 | 2.08 | 2.09 | 2.10 | 2.11 | 2.14 | 2.15 | 2.17 | 2.18 | 2.20 | 2.21 | 2.22 | 2.24 | 2.25 | [9 empty] | ppm
|  |  | AR*MS | AR*OES/MS | AR*OES/MS | AR*MS | AR*MS | AR*MS | AR*MS | AR*MS | AR*OES/MS | AR*MS | AR*OES/MS | AR*MS | AR*OES/MS | AR*MS | AR*MS | AR*OES/MS | AR*OES/MS | [9 empty] | 2
|  |  | 01g | 01g | 01g | 0.5g | 0.5g | 0.5g | 0.5g | 0.5g | 0.25g | 0.2g | 0.2g | 0.5g | 0.1g | 0.25g | 0.5g | 0.25g | 0.5g | [9 empty] | 2
| 1 | 1 | 1.48 | 2.01 | 1.4336 | 1.14 | 1.22 | 1.26 | 1.12 | 1.17 | 1.35 | 1.4257 | 1.45 | 1.5599 | 2.2 | 1.62 | 1.46 | 1.24 | 1.49 | [9 empty] | 1
| 1 | 2 | 1.48 | 2.01 | 1.4248 | 1.16 | 1.2 | 1.33 | 1.15 | 1.2 | 1.36 | 1.4223 | 1.33 | 1.6174 | 2.4 | 1.59 | 1.45 | 1.25 | 1.52 | [9 empty] | 58
| 1 | 3 | 1.44 | 2.04 | 1.4442 | 1.15 | 1.24 | 1.32 | 1.12 | 1.17 | 1.38 | 1.4347 | 1.34 | 1.6215 | 2.7 | 1.47 | 1.42 | 1.19 | 1.44 | [9 empty] | 16
| 1 | 4 | 1.46 | 1.98 | 1.4176 | 1.14 | 1.17 | 1.24 | 1.15 | 1.24 | 1.36 | 1.3237 | 1.31 | 1.5855 | 2.1 | 1.44 | 1.35 | 1.3 | 1.54 | [9 empty] | 1.3504
| 1 | 5 | 1.48 | 1.99 | 1.4187 | 1.17 | 1.22 | 1.3 | 1.14 | 1.18 | 1.38 | 1.4236 | 1.41 | 1.4602 | 2.3 | 1.51 | 1.49 | 1.14 | 1.58 | [9 empty] | 86
| 1 | 6 | 1.44 | 2.03 | 1.446 | 1.11 | 1.2 | 1.24 | 1.12 | 1.24 | 1.35 | 1.4606 | 1.34 | 1.5496 | 2.3 | 1.41 | 1.41 | 1.18 | 1.52
| Mean |  | 1.4633 | 2.01 | 1.4308 | 1.145 | 1.2083 | 1.2817 | 1.1333 | 1.2 | 1.3633 | 1.4151 | 1.3633 | 1.5657 | 2.3333 | 1.5067 | 1.43 | 1.2167 | 1.515
| Median |  | 1.47 | 2.01 | 1.4292 | 1.145 | 1.21 | 1.28 | 1.13 | 1.19 | 1.36 | 1.4246 | 1.34 | 1.5727 | 2.3 | 1.49 | 1.435 | 1.215 | 1.52
| Std Dev. |  | 0.019664 | 0.022804 | 0.012447 | 0.020736 | 0.024014 | 0.040208 | 0.015055 | 0.032863 | 0.013663 | 0.046995 | 0.054283 | 0.059332 | 0.20656 | 0.083586 | 0.04858 | 0.057504 | 0.047223
| Rel.Std.Dev. |  | 1.344% | 1.135% | 0.8699% | 1.811% | 1.987% | 3.137% | 1.328% | 2.739% | 1.002% | 3.321% | 3.982% | 3.79% | 8.853% | 5.548% | 3.397% | 4.726% | 3.117%
| PDM3 |  | 8.36% | 48.84% | 5.952% | -15.21% | -10.52% | -5.092% | -16.08% | -11.14% | 0.9551% | 4.789% | 0.9551% | 15.94% | 72.78% | 11.57% | 5.892% | -9.906% | 12.19%
| Z-Score (Absolute) |  | 0.24 | 3.01 | 0.08 | 1.36 | 1.04 | 0.67 | 1.42 | 1.09 | 0.26 | 0 | 0.26 | 0.76 | 4.64 | 0.46 | 0.08 | 1 | 0.5
| Analytical results for Cu in OREAS 607c (Certified Value 0.056 wt.%) | [27 empty] | Certified
Cu | Round | Replicate | Lab | Lab | Lab | Lab | Lab | Lab | Lab | Lab | Lab | Lab | Lab | Lab | Lab | Lab | Lab | Lab | Lab | Lab | Lab | Lab | Lab | Lab | Lab | Lab | Lab | Lab | 1
| No | No | 2.01 | 2.02 | 2.03 | 2.04 | 2.06 | 2.07 | 2.08 | 2.09 | 2.10 | 2.11 | 2.12 | 2.13 | 2.14 | 2.15 | 2.16 | 2.17 | 2.18 | 2.19 | 2.20 | 2.21 | 2.22 | 2.23 | 2.24 | 2.25 | 2.26 | 2.27 | wt.%
|  |  | AR*MS | AR*OES/MS | AR*OES/MS | AR*MS | AR*OES | AR*MS | AR*MS | AR*MS | AR*MS | AR*MS | AR*MS | AR*OES | AR*OES/MS | AR*MS | AR*OES | AR*OES/MS | AR*OES | AR*OES/MS | AR*OES/MS | AR*OES | AR*MS | AR*OES/MS | AR*OES/MS | AR*OES/MS | AR*OES/MS | AR*MS | 3
|  |  | 01g | 01g | 01g | 0.5g | 0.25g | 0.5g | 0.5g | 0.5g | 0.5g | 0.5g | 0.25g | 0.5g | 0.25g | 0.2g | 0.25g | 0.2g | 0.5g | 0.2g | 0.1g | 0.25g | 0.5g | 0.25g | 0.25g | 0.5g | 0.5g | 30g | 3
| 1 | 1 | 0.05857 | 0.0532 | 0.053886 | 0.056136 | 0.0458 | 0.0572 | 0.0556 | 0.0584 | 0.0535 | 0.0524 | 0.0562 | 0.0634 | 0.05534 | 0.056184 | 0.0574 | 0.0574 | 0.054364 | 0.0549 | 0.0601 | 0.0576 | 0.0566 | 0.05558 | 0.0498 | 0.0551 | 0.0627 | 0.05712 | 1
| 1 | 2 | 0.05801 | 0.0531 | 0.053534 | 0.055745 | 0.0458 | 0.0565 | 0.0564 | 0.061 | 0.0543 | 0.0537 | 0.0543 | 0.0634 | 0.05397 | 0.057327 | 0.0584 | 0.05806 | 0.05444 | 0.0546 | 0.0636 | 0.0488 | 0.057 | 0.05531 | 0.0499 | 0.0561 | 0.0618 | 0.05687 | 20
| 1 | 3 | 0.05704 | 0.0543 | 0.052956 | 0.056493 | 0.0459 | 0.0571 | 0.0572 | 0.0599 | 0.0541 | 0.0537 | 0.0539 | 0.0578 | 0.05498 | 0.055991 | 0.0575 | 0.05819 | 0.054115 | 0.055 | 0.0618 | 0.0533 | 0.0576 | 0.05554 | 0.0497 | 0.0569 | 0.0632 | 0.05689 | 16
| 1 | 4 | 0.05906 | 0.0534 | 0.053602 | 0.057686 | 0.0457 | 0.0561 | 0.0563 | 0.0568 | 0.0565 | 0.0534 | 0.0548 | 0.0627 | 0.05557 | 0.057629 | 0.0569 | 0.05843 | 0.054565 | 0.0548 | 0.0603 | 0.0477 | 0.0568 | 0.05582 | 0.0498 | 0.0564 | 0.0618 | 0.056512 | 0.056476
| 1 | 5 | 0.05791 | 0.0536 | 0.052465 | 0.05462 | 0.0456 | 0.0564 | 0.0567 | 0.0584 | 0.0551 | 0.0536 | 0.0559 | 0.0605 | 0.05369 | 0.056542 | 0.0579 | 0.05898 | 0.054444 | 0.0549 | 0.0633 | 0.0524 | 0.0574 | 0.05517 | 0.0495 | 0.0578 | 0.0621 | 0.057051 | 87
| 1 | 6 | 0.05813 | 0.0536 | 0.052896 | 0.056585 | 0.0455 | 0.0566 | 0.0567 | 0.0573 | 0.0546 | 0.0541 | 0.0542 | 0.0628 | 0.0539 | 0.056794 | 0.0574 | 0.05763 | 0.054655 | 0.0542 | 0.063 | 0.0484 | 0.0569 | 0.05554 | 0.0495 | 0.0558 | 0.0633 | 0.056409
| Mean |  | 0.05812 | 0.053533 | 0.053223 | 0.056211 | 0.045717 | 0.05665 | 0.056483 | 0.058633 | 0.054683 | 0.053483 | 0.054883 | 0.061767 | 0.054575 | 0.056744 | 0.057583 | 0.058115 | 0.054431 | 0.054733 | 0.062017 | 0.051367 | 0.05705 | 0.055493 | 0.0497 | 0.05635 | 0.062483 | 0.056809
| Median |  | 0.05807 | 0.0535 | 0.053245 | 0.056315 | 0.04575 | 0.05655 | 0.05655 | 0.0584 | 0.05445 | 0.05365 | 0.05455 | 0.06275 | 0.054475 | 0.056668 | 0.05745 | 0.058125 | 0.054442 | 0.05485 | 0.0624 | 0.0506 | 0.05695 | 0.05554 | 0.04975 | 0.05625 | 0.0624 | 0.05688
| Std Dev. |  | 0.00067953 | 0.0004274 | 0.00053538 | 0.0010148 | 0.0001472 | 0.00042308 | 0.00053448 | 0.0015782 | 0.0010362 | 0.00057764 | 0.00095376 | 0.0022187 | 0.00081782 | 0.00063971 | 0.00051153 | 0.00056614 | 0.0001857 | 0.00029439 | 0.0015355 | 0.0038077 | 0.00037815 | 0.0002266 | 0.00016733 | 0.00093113 | 0.00067946 | 0.00028767
| Rel.Std.Dev. |  | 1.169% | 0.7984% | 1.006% | 1.805% | 0.322% | 0.7468% | 0.9463% | 2.692% | 1.895% | 1.08% | 1.738% | 3.592% | 1.499% | 1.127% | 0.8883% | 0.9742% | 0.3412% | 0.5379% | 2.476% | 7.413% | 0.6628% | 0.4083% | 0.3367% | 1.652% | 1.087% | 0.5064%
| PDM3 |  | 2.911% | -5.21% | -5.759% | -0.4693% | -19.05% | 0.3083% | 0.01321% | 3.82% | -3.174% | -5.299% | -2.82% | 9.368% | -3.366% | 0.4752% | 1.961% | 2.902% | -3.621% | -3.085% | 9.811% | -9.047% | 1.017% | -1.74% | -12% | -0.2229% | 10.64% | 0.5893%
| Z-Score (Absolute) |  | 0.7 | 1.05 | 1.16 | 0.03 | 4.02 | 0.14 | 0.08 | 0.9 | 0.61 | 1.07 | 0.53 | 2.09 | 0.65 | 0.18 | 0.5 | 0.7 | 0.7 | 0.59 | 2.19 | 1.87 | 0.29 | 0.3 | 2.51 | 0.03 | 2.36 | 0.2
| Analytical results for Dy in OREAS 607c (Indicative Value 1.74 ppm) | [27 empty] | Indicative
Dy | Round | Replicate | 2.01: Lab; 2.02: Lab; 2.03: Lab; 2.04: Lab | 1
| No | No | 2.01: 2.01; 2.02: 2.15; 2.03: 2.18; 2.04: 2.25 | ppm
|  |  | 2.01: AR*MS; 2.02: AR*MS; 2.03: AR*MS; 2.04: AR*OES/MS | 2
|  |  | 2.01: 01g; 2.02: 0.2g; 2.03: 0.5g; 2.04: 0.5g | 2
| 1 | 1 | 2.01: 1.584; 2.02: 1.4586; 2.03: 2.1509; 2.04: 1.6 | 1
| 1 | 2 | 2.01: 1.595; 2.02: 1.5404; 2.03: 2.2211; 2.04: 1.7 | 21
| 1 | 3 | 2.01: 1.609; 2.02: 1.5279; 2.03: 2.2646; 2.04: 1.7 | 16
| 1 | 4 | 2.01: 1.607; 2.02: 1.4507; 2.03: 2.2194; 2.04: 1.7 | 1.7449
| 1 | 5 | 2.01: 1.588; 2.02: 1.5296; 2.03: 2.1168; 2.04: 1.8 | 38
| 1 | 6 | 2.01: 1.603; 2.02: 1.5197; 2.03: 2.0907; 2.04: 1.7
| Mean |  | 2.01: 1.5977; 2.02: 1.5045; 2.03: 2.1773; 2.04: 1.7
| Median |  | 2.01: 1.599; 2.02: 1.5238; 2.03: 2.1852; 2.04: 1.7
| Std Dev. |  | 2.01: 0.010309; 2.02: 0.039243; 2.03: 0.068083; 2.04: 0.063246
| Rel.Std.Dev. |  | 2.01: 0.6452%; 2.02: 2.608%; 2.03: 3.127%; 2.04: 3.72%
| PDM3 |  | 2.01: -8.435%; 2.02: -13.78%; 2.03: 24.78%; 2.04: -2.57%
| Z-Score (Absolute) |  | 2.01: 0.35; 2.02: 1; 2.03: 3.64; 2.04: 0.35
| Analytical results for Er in OREAS 607c (Indicative Value 0.45 ppm) | [27 empty] | Indicative
Er | Round | Replicate | 2.01: Lab; 2.02: Lab; 2.03: Lab; 2.04: Lab | 1
| No | No | 2.01: 2.01; 2.02: 2.15; 2.03: 2.18; 2.04: 2.25 | ppm
|  |  | 2.01: AR*MS; 2.02: AR*MS; 2.03: AR*MS; 2.04: AR*OES/MS | 2
|  |  | 2.01: 01g; 2.02: 0.2g; 2.03: 0.5g; 2.04: 0.5g | 2
| 1 | 1 | 2.01: 0.418; 2.02: 0.36246; 2.03: 0.5917; 2.04: 0.4 | 1
| 1 | 2 | 2.01: 0.423; 2.02: 0.36011; 2.03: 0.59149; 2.04: 0.4 | 22
| 1 | 3 | 2.01: 0.414; 2.02: 0.37533; 2.03: 0.6011; 2.04: 0.4 | 16
| 1 | 4 | 2.01: 0.42; 2.02: 0.36646; 2.03: 0.61135; 2.04: 0.5 | 0.45425
| 1 | 5 | 2.01: 0.413; 2.02: 0.39589; 2.03: 0.57674; 2.04: 0.4 | 39
| 1 | 6 | 2.01: 0.426; 2.02: 0.37498; 2.03: 0.58036; 2.04: 0.5
| Mean |  | 2.01: 0.419; 2.02: 0.37254; 2.03: 0.59212; 2.04: 0.43333
| Median |  | 2.01: 0.419; 2.02: 0.37072; 2.03: 0.59159; 2.04: 0.4
| Std Dev. |  | 2.01: 0.0050596; 2.02: 0.013055; 2.03: 0.012853; 2.04: 0.05164
| Rel.Std.Dev. |  | 2.01: 1.208%; 2.02: 3.504%; 2.03: 2.171%; 2.04: 11.92%
| PDM3 |  | 2.01: -7.76%; 2.02: -17.99%; 2.03: 30.35%; 2.04: -4.604%
| Z-Score (Absolute) |  | 2.01: 0.16; 2.02: 1.19; 2.03: 3.68; 2.04: 0.16
| Analytical results for Eu in OREAS 607c (Indicative Value 0.64 ppm) | [27 empty] | Indicative
Eu | Round | Replicate | 2.01: Lab; 2.02: Lab; 2.03: Lab; 2.04: Lab | 1
| No | No | 2.01: 2.01; 2.02: 2.15; 2.03: 2.18; 2.04: 2.25 | ppm
|  |  | 2.01: AR*MS; 2.02: AR*MS; 2.03: AR*MS; 2.04: AR*OES/MS | 2
|  |  | 2.01: 01g; 2.02: 0.2g; 2.03: 0.5g; 2.04: 0.5g | 2
| 1 | 1 | 2.01: 0.622; 2.02: 0.60313; 2.03: 1.0217; 2.04: 0.6 | 1
| 1 | 2 | 2.01: 0.662; 2.02: 0.61727; 2.03: 1.0412; 2.04: 0.7 | 23
| 1 | 3 | 2.01: 0.638; 2.02: 0.60421; 2.03: 1.0794; 2.04: 0.6 | 16
| 1 | 4 | 2.01: 0.634; 2.02: 0.58266; 2.03: 1.0454; 2.04: 0.7 | 0.63694
| 1 | 5 | 2.01: 0.641; 2.02: 0.60488; 2.03: 1.0201; 2.04: 0.7 | 40
| 1 | 6 | 2.01: 0.651; 2.02: 0.60469; 2.03: 1.0192; 2.04: 0.7
| Mean |  | 2.01: 0.64133; 2.02: 0.60281; 2.03: 1.0379; 2.04: 0.66667
| Median |  | 2.01: 0.6395; 2.02: 0.60445; 2.03: 1.0315; 2.04: 0.7
| Std Dev. |  | 2.01: 0.013852; 2.02: 0.011181; 2.03: 0.023328; 2.04: 0.05164
| Rel.Std.Dev. |  | 2.01: 2.16%; 2.02: 1.855%; 2.03: 2.248%; 2.04: 7.746%
| PDM3 |  | 2.01: 0.6904%; 2.02: -5.358%; 2.03: 62.95%; 2.04: 4.668%
| Z-Score (Absolute) |  | 2.01: 0.27; 2.02: 1.08; 2.03: 8.11; 2.04: 0.27
| Analytical results for Fe in OREAS 607c (Certified Value 1.59 wt.%) | [27 empty] | Certified
Fe | Round | Replicate | Lab | Lab | Lab | Lab | Lab | Lab | Lab | Lab | Lab | Lab | Lab | Lab | Lab | Lab | Lab | Lab | Lab | Lab | Lab | Lab | Lab | Lab | Lab | Lab | Lab |  | 1
| No | No | 2.01 | 2.02 | 2.03 | 2.04 | 2.06 | 2.07 | 2.08 | 2.09 | 2.10 | 2.11 | 2.12 | 2.13 | 2.14 | 2.15 | 2.16 | 2.17 | 2.19 | 2.20 | 2.21 | 2.22 | 2.23 | 2.24 | 2.25 | 2.26 | 2.27 |  | wt.%
|  |  | AR*OES | AR*OES/MS | AR*OES/MS | AR*MS | AR*OES | AR*MS | AR*MS | AR*MS | AR*MS | AR*MS | AR*OES | AR*OES | AR*OES/MS | AR*MS | AR*OES | AR*OES/MS | AR*OES/MS | AR*OES/MS | AR*OES | AR*OES/MS | AR*OES/MS | AR*OES/MS | AR*OES/MS | AR*OES/MS | AR*MS |  | 2
|  |  | 01g | 01g | 01g | 0.5g | 0.25g | 0.5g | 0.5g | 0.5g | 0.5g | 0.5g | 0.25g | 0.5g | 0.25g | 0.2g | 0.25g | 0.2g | 0.2g | 0.1g | 0.25g | 0.5g | 0.25g | 0.25g | 0.5g | 0.5g | 30g |  | 3
| 1 | 1 | 1.64 | 1.94 | 1.5133 | 1.54 | 1.91 | 1.59 | 1.54 | 1.67 | 1.48 | 1.47 | 1.69 | 1.54 | 1.59 | 1.5922 | 1.76 | 1.58 | 1.28 | 1.86 | 1.65 | 1.75 | 1.58 | 1.53 | 1.72 | 1.316 | 1.57 |  | 1
| 1 | 2 | 1.63 | 1.96 | 1.5942 | 1.54 | 1.9 | 1.58 | 1.54 | 1.72 | 1.53 | 1.5 | 1.68 | 1.54 | 1.57 | 1.6156 | 1.78 | 1.58 | 1.27 | 1.86 | 1.44 | 1.71 | 1.56 | 1.5 | 1.73 | 1.2927 | 1.56 |  | 24
| 1 | 3 | 1.61 | 1.98 | 1.5614 | 1.52 | 1.89 | 1.58 | 1.57 | 1.71 | 1.48 | 1.48 | 1.66 | 1.43 | 1.56 | 1.5683 | 1.76 | 1.56 | 1.33 | 1.92 | 1.52 | 1.74 | 1.5662 | 1.53 | 1.78 | 1.3381 | 1.56 |  | 16
| 1 | 4 | 1.65 | 1.92 | 1.5937 | 1.58 | 1.89 | 1.57 | 1.54 | 1.62 | 1.53 | 1.51 | 1.67 | 1.56 | 1.57 | 1.5909 | 1.71 | 1.55 | 1.32 | 1.71 | 1.36 | 1.73 | 1.58 | 1.53 | 1.79 | 1.3117 | 1.54 |  | 1.5909
| 1 | 5 | 1.61 | 1.95 | 1.5575 | 1.5 | 1.91 | 1.56 | 1.55 | 1.67 | 1.53 | 1.5 | 1.69 | 1.47 | 1.57 | 1.5899 | 1.77 | 1.58 | 1.27 | 1.9 | 1.52 | 1.74 | 1.59 | 1.51 | 1.81 | 1.3138 | 1.55 |  | 88
| 1 | 6 | 1.62 | 1.95 | 1.493 | 1.54 | 1.89 | 1.55 | 1.52 | 1.65 | 1.53 | 1.5 | 1.66 | 1.59 | 1.57 | 1.6119 | 1.76 | 1.55 | 1.32 | 1.69 | 1.37 | 1.74 | 1.57 | 1.5 | 1.77 | 1.3487 | 1.53
| Mean |  | 1.6267 | 1.95 | 1.5522 | 1.5367 | 1.8983 | 1.5717 | 1.5433 | 1.6733 | 1.5133 | 1.4933 | 1.675 | 1.5217 | 1.5717 | 1.5948 | 1.7567 | 1.5667 | 1.2983 | 1.8233 | 1.4767 | 1.735 | 1.5744 | 1.5167 | 1.7667 | 1.3202 | 1.5517
| Median |  | 1.625 | 1.95 | 1.5594 | 1.54 | 1.895 | 1.575 | 1.54 | 1.67 | 1.53 | 1.5 | 1.675 | 1.54 | 1.57 | 1.5916 | 1.76 | 1.57 | 1.3 | 1.86 | 1.48 | 1.74 | 1.575 | 1.52 | 1.775 | 1.3149 | 1.555
| Std Dev. |  | 0.01633 | 0.02 | 0.041503 | 0.026583 | 0.0098319 | 0.01472 | 0.01633 | 0.037238 | 0.02582 | 0.015055 | 0.013784 | 0.059805 | 0.0098319 | 0.017159 | 0.024221 | 0.015055 | 0.027869 | 0.098522 | 0.10967 | 0.013784 | 0.010955 | 0.015055 | 0.035024 | 0.020099 | 0.01472
| Rel.Std.Dev. |  | 1.004% | 1.026% | 2.674% | 1.73% | 0.5179% | 0.9366% | 1.058% | 2.225% | 1.706% | 1.008% | 0.8229% | 3.93% | 0.6256% | 1.076% | 1.379% | 0.961% | 2.147% | 5.403% | 7.427% | 0.7945% | 0.6958% | 0.9927% | 1.982% | 1.522% | 0.9486%
| PDM3 |  | 2.248% | 22.57% | -2.434% | -3.409% | 19.32% | -1.209% | -2.99% | 5.181% | -4.876% | -6.133% | 5.286% | -4.352% | -1.209% | 0.2463% | 10.42% | -1.523% | -18.39% | 14.61% | -7.181% | 9.058% | -1.039% | -4.666% | 11.05% | -17.02% | -2.466%
| Z-Score (Absolute) |  | 0.64 | 4.37 | 0.23 | 0.4 | 3.78 | 0 | 0.33 | 1.18 | 0.67 | 0.91 | 1.19 | 0.58 | 0 | 0.27 | 2.14 | 0.06 | 3.16 | 2.91 | 1.1 | 1.89 | 0.03 | 0.64 | 2.25 | 2.91 | 0.23
| Analytical results for Ga in OREAS 607c (Certified Value 3.21 ppm) | [27 empty] | Certified
Ga | Round | Replicate | Lab | Lab | Lab | Lab | Lab | Lab | Lab | Lab | Lab | Lab | Lab | Lab | Lab | Lab | Lab | Lab | Lab | Lab | Lab | Lab | Lab | Lab | Lab |  |  |  | 1
| No | No | 2.01 | 2.02 | 2.03 | 2.04 | 2.06 | 2.07 | 2.08 | 2.09 | 2.10 | 2.11 | 2.12 | 2.13 | 2.14 | 2.15 | 2.17 | 2.19 | 2.20 | 2.21 | 2.22 | 2.23 | 2.24 | 2.25 | 2.27 |  |  |  | ppm
|  |  | AR*MS | AR*OES/MS | AR*OES/MS | AR*MS | AR*OES | AR*MS | AR*MS | AR*MS | AR*MS | AR*MS | AR*MS | AR*OES | AR*OES/MS | AR*MS | AR*OES/MS | AR*OES/MS | AR*OES/MS | AR*MS | AR*MS | AR*OES/MS | AR*OES/MS | AR*OES/MS | AR*MS |  |  |  | 2
|  |  | 01g | 01g | 01g | 0.5g | 0.25g | 0.5g | 0.5g | 0.5g | 0.5g | 0.5g | 0.25g | 0.5g | 0.25g | 0.2g | 0.2g | 0.2g | 0.1g | 0.25g | 0.5g | 0.25g | 0.25g | 0.5g | 30g |  |  |  | 2
| 1 | 1 | 3.16 | 4.2 | 3.0776 | 3.1 | < 5 | 2.88 | 2.83 | 3.1 | 2.66 | 2.97 | 3.6 | < 10 | 2.9 | 3.6169 | 3.36 | < 2 | 5.6 | 7 | 3.42 | 3.52 | 2.8 | 3.76 | 3 |  |  |  | 1
| 1 | 2 | 3.12 | 4.3 | 3.0631 | 2.8 | < 5 | 2.73 | 2.89 | 3.29 | 2.84 | 3 | 3.5 | < 10 | 2.9 | 3.9067 | 3.47 | < 2 | 6.86 | 6.7 | 3.36 | 3.46 | 2.9 | 3.87 | 2.9 |  |  |  | 25
| 1 | 3 | 3 | 4.1 | 3.0437 | 2.8 | < 5 | 2.87 | 2.94 | 3.29 | 2.73 | 2.92 | 3.4 | < 10 | 2.9 | 3.7503 | 3.34 | < 2 | 7.81 | 5.9 | 3.42 | 3.41 | 2.7 | 3.71 | 3 |  |  |  | 16
| 1 | 4 | 3.25 | 4.1 | 2.9852 | 3 | < 5 | 2.81 | 2.8 | 3.1 | 2.78 | 3.01 | 3.6 | < 10 | 3 | 3.5889 | 3.44 | < 2 | 5.16 | 5.9 | 3.42 | 3.5 | 2.9 | 4.02 | 2.9 |  |  |  | 3.2134
| 1 | 5 | 3.17 | 4.1 | 3.0114 | 2.8 | < 5 | 2.83 | 2.8 | 3.21 | 2.77 | 3.05 | 3.6 | < 10 | 2.9 | 3.8645 | 3.3 | < 2 | 6.88 | 6.5 | 3.5 | 3.43 | 2.7 | 3.99 | 2.9 |  |  |  | 89
| 1 | 6 | 3.05 | 4 | 2.9838 | 3.4 | < 5 | 2.72 | 2.72 | 3.09 | 2.75 | 3.11 | 3.4 | < 10 | 2.9 | 3.7745 | 3.22 | < 2 | 6.74 | 5.8 | 3.42 | 3.6 | 2.7 | 3.7 | 2.8
| Mean |  | 3.125 | 4.1333 | 3.0275 | 2.9833 |  | 2.8067 | 2.83 | 3.18 | 2.755 | 3.01 | 3.5167 |  | 2.9167 | 3.7503 | 3.355 |  | 6.5083 | 6.3 | 3.4233 | 3.4867 | 2.7833 | 3.8417 | 2.9167
| Median |  | 3.14 | 4.1 | 3.0276 | 2.9 |  | 2.82 | 2.815 | 3.155 | 2.76 | 3.005 | 3.55 |  | 2.9 | 3.7624 | 3.35 |  | 6.8 | 6.2 | 3.42 | 3.48 | 2.75 | 3.815 | 2.9
| Std Dev. |  | 0.08961 | 0.10328 | 0.040011 | 0.24014 |  | 0.068313 | 0.076942 | 0.095917 | 0.059582 | 0.065422 | 0.098319 |  | 0.040825 | 0.12803 | 0.091597 |  | 0.96466 | 0.502 | 0.044572 | 0.069186 | 0.098319 | 0.14049 | 0.075277
| Rel.Std.Dev. |  | 2.868% | 2.499% | 1.322% | 8.049% |  | 2.434% | 2.719% | 3.016% | 2.163% | 2.173% | 2.796% |  | 1.4% | 3.414% | 2.73% |  | 14.82% | 7.968% | 1.302% | 1.984% | 3.532% | 3.657% | 2.581%
| PDM3 |  | -2.751% | 28.63% | -5.786% | -7.159% |  | -12.66% | -11.93% | -1.039% | -14.27% | -6.33% | 9.438% |  | -9.234% | 16.71% | 4.407% |  | 102.5% | 96.05% | 6.533% | 8.504% | -13.38% | 19.55% | -9.234%
| Z-Score (Absolute) |  | 0 | 1.99 | 0.19 | 0.28 | 1.23 | 0.63 | 0.58 | 0.11 | 0.73 | 0.23 | 0.77 | 3.7 | 0.41 | 1.23 | 0.45 | 4.19 | 6.68 | 6.27 | 0.59 | 0.71 | 0.67 | 1.41 | 0.41
| Analytical results for Gd in OREAS 607c (Indicative Value 3.04 ppm) | [27 empty] | Indicative
Gd | Round | Replicate | 2.01: Lab; 2.02: Lab; 2.03: Lab; 2.04: Lab |  |  |  | 1
| No | No | 2.01: 2.01; 2.02: 2.15; 2.03: 2.18; 2.04: 2.25 |  |  |  | ppm
|  |  | 2.01: AR*MS; 2.02: AR*MS; 2.03: AR*MS; 2.04: AR*OES/MS |  |  |  | 2
|  |  | 2.01: 01g; 2.02: 0.2g; 2.03: 0.5g; 2.04: 0.5g |  |  |  | 2
| 1 | 1 | 2.01: 2.969; 2.02: 2.8854; 2.03: 4.9892; 2.04: 2.9 |  |  |  | 1
| 1 | 2 | 2.01: 3.053; 2.02: 3.0308; 2.03: 5.0429; 2.04: 3.3 |  |  |  | 26
| 1 | 3 | 2.01: 2.839; 2.02: 2.9458; 2.03: 5.1937; 2.04: 3.2 |  |  |  | 16
| 1 | 4 | 2.01: 3.012; 2.02: 2.9074; 2.03: 5.2903; 2.04: 3.2 |  |  |  | 3.0415
| 1 | 5 | 2.01: 2.986; 2.02: 3.0068; 2.03: 5.1233; 2.04: 3.1 |  |  |  | 41
| 1 | 6 | 2.01: 2.963; 2.02: 2.9483; 2.03: 5.0614; 2.04: 3.2
| Mean |  | 2.01: 2.9703; 2.02: 2.9541; 2.03: 5.1168; 2.04: 3.15
| Median |  | 2.01: 2.9775; 2.02: 2.9471; 2.03: 5.0923; 2.04: 3.2
| Std Dev. |  | 2.01: 0.072276; 2.02: 0.05595; 2.03: 0.11034; 2.04: 0.13784
| Rel.Std.Dev. |  | 2.01: 2.433%; 2.02: 1.894%; 2.03: 2.156%; 2.04: 4.376%
| PDM3 |  | 2.01: -2.339%; 2.02: -2.873%; 2.03: 68.23%; 2.04: 3.568%
| Z-Score (Absolute) |  | 2.01: 0.62; 2.02: 0.73; 2.03: 14.16; 2.04: 0.62
| Analytical results for Ge in OREAS 607c (Indicative Value 0.06 ppm) | [27 empty] | Indicative
Ge | Round | Replicate | 2.01: Lab; 2.02: Lab; 2.03: Lab; 2.04: Lab; 2.06: Lab; 2.07: Lab; 2.08: Lab; 2.09: Lab; 2.10: Lab; 2.11: Lab; 2.12: Lab; 2.13: Lab; 2.14: Lab |  |  |  | 1
| No | No | 2.06 | 2.07 | 2.08 | 2.09 | 2.10 | 2.11 | 2.14 | 2.15 | 2.20 | 2.21 | 2.22 | 2.24 | 2.25 | [13 empty] | ppm
|  |  | AR*OES | AR*MS | AR*MS | AR*MS | AR*MS | AR*MS | AR*OES/MS | AR*MS | AR*OES/MS | AR*MS | AR*MS | AR*OES/MS | AR*OES/MS | [13 empty] | 3
|  |  | 0.25g | 0.5g | 0.5g | 0.5g | 0.5g | 0.5g | 0.25g | 0.2g | 0.1g | 0.25g | 0.5g | 0.25g | 0.5g | [13 empty] | 3
| 1 | 1 | < 5 | 0.05 | 0.08 | 0.08 | 0.06 | 0.07 | 0.1 | < 0.2 | 0.11 | < 0.1 | 0.33 | < 0.1 | < 0.1 | [13 empty] | 1
| 1 | 2 | < 5 | < 0.05 | 0.07 | 0.07 | 0.05 | < 0.05 | < 0.1 | < 0.2 | 0.16 | < 0.1 | 0.33 | < 0.1 | < 0.1 | [13 empty] | 36
| 1 | 3 | < 5 | 0.05 | 0.07 | 0.09 | 0.05 | < 0.05 | < 0.1 | < 0.2 | 0.17 | < 0.1 | 0.32 | < 0.1 | < 0.1 | [13 empty] | 16
| 1 | 4 | < 5 | 0.05 | 0.07 | 0.08 | 0.05 | 0.06 | < 0.1 | < 0.2 | 0.11 | < 0.1 | 0.31 | < 0.1 | < 0.1 | [13 empty] | 0.060278
| 1 | 5 | < 5 | 0.05 | 0.06 | 0.07 | 0.05 | 0.06 | < 0.1 | < 0.2 | 0.16 | < 0.1 | 0.34 | < 0.1 | < 0.1 | [13 empty] | 42
| 1 | 6 | < 5 | < 0.05 | 0.07 | 0.09 | 0.05 | 0.07 | 0.1 | < 0.2 | 0.15 | < 0.1 | 0.33 | < 0.1 | < 0.1
| Mean |  |  | 0.05 | 0.07 | 0.08 | 0.051667 | 0.065 | 0.1 |  | 0.14333 |  | 0.32667
| Median |  |  | 0.05 | 0.07 | 0.08 | 0.05 | 0.065 | 0.1 |  | 0.155 |  | 0.33
| Std Dev. |  |  | 0 | 0.0063246 | 0.0089443 | 0.0040825 | 0.0057735 | 0 |  | 0.026583 |  | 0.010328
| Rel.Std.Dev. |  |  | 0% | 9.035% | 11.18% | 7.902% | 8.882% | 0% |  | 18.55% |  | 3.162%
| PDM3 |  |  | -17.05% | 16.13% | 32.72% | -14.29% | 7.834% | 65.9% |  | 137.8% |  | 441.9%
| Z-Score (Absolute) |  | 98.45 | 1.01 | 0.13 | 0.54 | 0.61 | 0.61 | 0 | 1.35 | 3.1 | 0.67 | 10.52 | 0.67 | 0.67
| Analytical results for Hf in OREAS 607c (Certified Value 1.08 ppm) | [27 empty] | Certified
Hf | Round | Replicate | Lab | Lab | Lab | Lab | Lab | Lab | Lab | Lab | Lab | Lab | Lab | Lab | Lab | Lab | Lab | Lab | [10 empty] | 1
| No | No | 2.01 | 2.02 | 2.03 | 2.07 | 2.08 | 2.09 | 2.10 | 2.11 | 2.14 | 2.15 | 2.17 | 2.20 | 2.21 | 2.22 | 2.24 | 2.25 | [10 empty] | ppm
|  |  | AR*MS | AR*OES/MS | AR*OES/MS | AR*MS | AR*MS | AR*MS | AR*MS | AR*MS | AR*OES/MS | AR*MS | AR*OES/MS | AR*OES/MS | AR*MS | AR*MS | AR*OES/MS | AR*OES/MS | [10 empty] | 2
|  |  | 01g | 01g | 01g | 0.5g | 0.5g | 0.5g | 0.5g | 0.5g | 0.25g | 0.2g | 0.2g | 0.1g | 0.25g | 0.5g | 0.25g | 0.5g | [10 empty] | 3
| 1 | 1 | 0.57 | 1.3 | 1.2074 | 1.02 | 1.08 | 1.03 | 1.03 | 1 | 1.04 | 1.1408 | 1.11 | 1.57 | 1.32 | 0.95 | 1.04 | < 0.1 | [10 empty] | 1
| 1 | 2 | 0.85 | 1.33 | 1.2575 | 1.02 | 1.06 | 1.07 | 1.07 | 1.02 | 1 | 1.1352 | 1.17 | 1.7 | 1.36 | 0.9 | 1.03 | < 0.1 | [10 empty] | 27
| 1 | 3 | 0.55 | 1.3 | 1.2197 | 1.04 | 1.13 | 1.06 | 1.05 | 0.99 | 1.03 | 1.1084 | 1.11 | 1.91 | 1.25 | 0.99 | 1 | < 0.1 | [10 empty] | 16
| 1 | 4 | 0.63 | 1.33 | 1.222 | 1.02 | 1.11 | 1.09 | 1.06 | 1.08 | 1.02 | 1.1562 | 1.16 | 1.51 | 1.18 | 0.94 | 1.05 | < 0.1 | [10 empty] | 1.0819
| 1 | 5 | 0.8 | 1.3 | 1.1538 | 1.06 | 1.13 | 1.07 | 1.06 | 1.05 | 1.02 | 1.1116 | 1.18 | 1.8 | 1.26 | 0.94 | 0.96 | < 0.1 | [10 empty] | 90
| 1 | 6 | 0.55 | 1.32 | 1.1635 | 1.02 | 1.14 | 1.05 | 1.04 | 1.05 | 1.03 | 1.1053 | 1.17 | 1.65 | 1.16 | 0.91 | 0.97 | < 0.1
| Mean |  | 0.65833 | 1.3133 | 1.204 | 1.03 | 1.1083 | 1.0617 | 1.0517 | 1.0317 | 1.0233 | 1.1262 | 1.15 | 1.69 | 1.255 | 0.93833 | 1.0083
| Median |  | 0.6 | 1.31 | 1.2136 | 1.02 | 1.12 | 1.065 | 1.055 | 1.035 | 1.025 | 1.1234 | 1.165 | 1.675 | 1.255 | 0.94 | 1.015
| Std Dev. |  | 0.13333 | 0.015055 | 0.038996 | 0.016733 | 0.031885 | 0.020412 | 0.01472 | 0.034303 | 0.013663 | 0.020797 | 0.031623 | 0.14765 | 0.077395 | 0.031885 | 0.037639
| Rel.Std.Dev. |  | 20.25% | 1.146% | 3.239% | 1.625% | 2.877% | 1.923% | 1.4% | 3.325% | 1.335% | 1.847% | 2.75% | 8.737% | 6.167% | 3.398% | 3.733%
| PDM3 |  | -39.15% | 21.39% | 11.29% | -4.795% | 2.445% | -1.868% | -2.793% | -4.641% | -5.412% | 4.1% | 6.296% | 56.21% | 16% | -13.27% | -6.798%
| Z-Score (Absolute) |  | 3.3 | 2.12 | 1.22 | 0.22 | 0.43 | 0.04 | 0.04 | 0.21 | 0.28 | 0.58 | 0.77 | 5.24 | 1.64 | 0.98 | 0.4 | 8.33
| Analytical results for Hg in OREAS 607c (Certified Value 0.082 ppm) | [27 empty] | Certified
Hg | Round | Replicate | Lab | Lab | Lab | Lab | Lab | Lab | Lab | Lab | Lab | Lab | Lab | Lab | Lab | Lab | Lab | Lab | Lab | Lab | Lab | Lab | Lab | [5 empty] | 1
| No | No | 2.03 | 2.04 | 2.06 | 2.07 | 2.08 | 2.09 | 2.10 | 2.11 | 2.12 | 2.13 | 2.14 | 2.15 | 2.16 | 2.19 | 2.20 | 2.22 | 2.23 | 2.24 | 2.25 | 2.26 | 2.27 | [5 empty] | ppm
|  |  | AR*OES/MS | AR*MS | AR*OES | AR*MS | AR*MS | AR*MS | AR*MS | AR*MS | AR*MS | AR*OES | AR*OES/MS | AR*MS | AR*OES | AR*OES/MS | AR*OES/MS | AR*MS | AR*OES/MS | AR*OES/MS | AR*OES/MS | AR*OES/MS | AR*MS | [5 empty] | 3
|  |  | 01g | 0.5g | 0.25g | 0.5g | 0.5g | 0.5g | 0.5g | 0.5g | 0.25g | 0.5g | 0.25g | 0.2g | 0.25g | 0.2g | 0.1g | 0.5g | 0.25g | 0.25g | 0.5g | 0.5g | 30g | [5 empty] | 3
| 1 | 1 | 0.066102 | 0.045 | < 5 | 0.07 | 0.11 | 0.09 | 0.09 | 0.06 | 0.09 | < 1 | 0.09 | < 1 | < 1 | < 2 | 0.09 | 0.3 | 0.09 | < 0.1 | 0.06 | 0.07 | 0.069 | [5 empty] | 1
| 1 | 2 | 0.069444 | 0.049 | < 5 | 0.08 | 0.09 | 0.09 | 0.09 | 0.07 | 0.08 | < 1 | 0.09 | < 1 | < 1 | < 2 | 0.07 | 0.3 | 0.09 | < 0.1 | 0.08 | 0.08 | 0.089 | [5 empty] | 30
| 1 | 3 | 0.066581 | 0.055 | < 5 | 0.07 | 0.09 | 0.07 | 0.09 | 0.08 | 0.08 | < 1 | 0.08 | < 1 | < 1 | < 2 | 0.09 | 0.34 | 0.08 | < 0.1 | 0.07 | 0.09 | 0.087 | [5 empty] | 16
| 1 | 4 | 0.071598 | 0.042 | < 5 | 0.09 | 0.09 | 0.07 | 0.09 | 0.09 | 0.09 | < 1 | 0.09 | < 1 | < 1 | < 2 | 0.09 | 0.31 | 0.08 | < 0.1 | 0.09 | 0.08 | 0.067 | [5 empty] | 0.081743
| 1 | 5 | 0.07315 | 0.04 | < 5 | 0.08 | 0.1 | 0.06 | 0.08 | 0.08 | 0.1 | < 1 | 0.09 | < 1 | < 1 | < 2 | 0.09 | 0.31 | 0.09 | < 0.1 | 0.09 | 0.07 | 0.071 | [5 empty] | 91
| 1 | 6 | 0.069051 | 0.052 | < 5 | 0.08 | 0.08 | 0.08 | 0.08 | 0.06 | 0.08 | < 1 | 0.08 | < 1 | < 1 | < 2 | 0.09 | 0.3 | 0.09 | < 0.1 | 0.09 | 0.08 | 0.097
| Mean |  | 0.069321 | 0.047167 |  | 0.078333 | 0.093333 | 0.076667 | 0.086667 | 0.073333 | 0.086667 |  | 0.086667 |  |  |  | 0.086667 | 0.31 | 0.086667 |  | 0.08 | 0.078333 | 0.08
| Median |  | 0.069247 | 0.047 |  | 0.08 | 0.09 | 0.075 | 0.09 | 0.075 | 0.085 |  | 0.09 |  |  |  | 0.09 | 0.305 | 0.09 |  | 0.085 | 0.08 | 0.079
| Std Dev. |  | 0.0027497 | 0.0058452 |  | 0.0075277 | 0.010328 | 0.012111 | 0.005164 | 0.012111 | 0.008165 |  | 0.005164 |  |  |  | 0.008165 | 0.015492 | 0.005164 |  | 0.012649 | 0.0075277 | 0.01257
| Rel.Std.Dev. |  | 3.967% | 12.39% |  | 9.61% | 11.07% | 15.8% | 5.958% | 16.51% | 9.421% |  | 5.958% |  |  |  | 9.421% | 4.997% | 5.958% |  | 15.81% | 9.61% | 15.71%
| PDM3 |  | -15.2% | -42.3% |  | -4.171% | 14.18% | -6.21% | 6.024% | -10.29% | 6.024% |  | 6.024% |  |  |  | 6.024% | 279.2% | 6.024% |  | -2.132% | -4.171% | -2.132%
| Z-Score (Absolute) |  | 1.17 | 2.66 | 162.73 | 0.56 | 0.45 | 0.67 | 0 | 0.9 | 0 | 27.87 | 0 | 27.87 | 27.87 | 61.59 | 0 | 15.06 | 0 | 2.47 | 0.45 | 0.56 | 0.45
| Analytical results for Ho in OREAS 607c (Indicative Value 0.22 ppm) | [27 empty] | Indicative
Ho | Round | Replicate | 2.03: Lab; 2.04: Lab; 2.06: Lab; 2.07: Lab | [5 empty] | 1
| No | No | 2.03: 2.01; 2.04: 2.15; 2.06: 2.18; 2.07: 2.25 | [5 empty] | ppm
|  |  | 2.03: AR*MS; 2.04: AR*MS; 2.06: AR*MS; 2.07: AR*OES/MS | [5 empty] | 2
|  |  | 2.03: 01g; 2.04: 0.2g; 2.06: 0.5g; 2.07: 0.5g | [5 empty] | 2
| 1 | 1 | 2.03: 0.216; 2.04: 0.18388; 2.06: 0.25922; 2.07: 0.2 | [5 empty] | 1
| 1 | 2 | 2.03: 0.211; 2.04: 0.19335; 2.06: 0.27237; 2.07: 0.2 | [5 empty] | 10
| 1 | 3 | 2.03: 0.213; 2.04: 0.18705; 2.06: 0.28741; 2.07: 0.2 | [5 empty] | 16
| 1 | 4 | 2.03: 0.223; 2.04: 0.1795; 2.06: 0.28237; 2.07: 0.2 | [5 empty] | 0.22009
| 1 | 5 | 2.03: 0.212; 2.04: 0.18522; 2.06: 0.27833; 2.07: 0.2 | [5 empty] | 38
| 1 | 6 | 2.03: 0.212; 2.04: 0.18716; 2.06: 0.27863; 2.07: 0.2
| Mean |  | 2.03: 0.2145; 2.04: 0.18603; 2.06: 0.27639; 2.07: 0.2
| Median |  | 2.03: 0.2125; 2.04: 0.18613; 2.06: 0.27848; 2.07: 0.2
| Std Dev. |  | 2.03: 0.0045056; 2.04: 0.0045574; 2.06: 0.0097641; 2.07: 3.0405e-17
| Rel.Std.Dev. |  | 2.03: 2.1%; 2.04: 2.45%; 2.06: 3.533%; 2.07: 1.52e-14%
| PDM3 |  | 2.03: -2.539%; 2.04: -15.48%; 2.06: 25.58%; 2.07: -9.127%
| Z-Score (Absolute) |  | 2.03: 0.34; 2.04: 1.01; 2.06: 3.27; 2.07: 0.34
| Analytical results for In in OREAS 607c (Certified Value 0.15 ppm) | [27 empty] | Certified
In | Round | Replicate | Lab | Lab | Lab | Lab | Lab | Lab | Lab | Lab | Lab | Lab | Lab | Lab | Lab | Lab | Lab | Lab | Lab | [9 empty] | 1
| No | No | 2.01 | 2.02 | 2.03 | 2.06 | 2.07 | 2.08 | 2.09 | 2.10 | 2.11 | 2.14 | 2.15 | 2.17 | 2.20 | 2.21 | 2.22 | 2.24 | 2.25 | [9 empty] | ppm
|  |  | AR*MS | AR*OES/MS | AR*OES/MS | AR*OES | AR*MS | AR*MS | AR*MS | AR*MS | AR*MS | AR*OES/MS | AR*MS | AR*OES/MS | AR*OES/MS | AR*MS | AR*MS | AR*OES/MS | AR*OES/MS | [9 empty] | 2
|  |  | 01g | 01g | 01g | 0.25g | 0.5g | 0.5g | 0.5g | 0.5g | 0.5g | 0.25g | 0.2g | 0.2g | 0.1g | 0.25g | 0.5g | 0.25g | 0.5g | [9 empty] | 3
| 1 | 1 | 0.15 | 0.16 | 0.14158 | < 5 | 0.148 | 0.147 | 0.157 | 0.134 | 0.143 | 0.15 | < 0.2 | 0.13 | 0.15 | 0.215 | 0.138 | 0.13 | 0.15 | [9 empty] | 1
| 1 | 2 | 0.15 | 0.16 | 0.15472 | < 5 | 0.138 | 0.159 | 0.158 | 0.145 | 0.148 | 0.14 | < 0.2 | 0.1 | 0.17 | 0.179 | 0.143 | 0.13 | 0.16 | [9 empty] | 51
| 1 | 3 | 0.15 | 0.16 | 0.14476 | < 5 | 0.149 | 0.15 | 0.156 | 0.136 | 0.145 | 0.15 | < 0.2 | 0.1 | 0.17 | 0.143 | 0.16 | 0.13 | 0.17 | [9 empty] | 16
| 1 | 4 | 0.15 | 0.16 | 0.14516 | < 5 | 0.15 | 0.149 | 0.155 | 0.145 | 0.151 | 0.14 | < 0.2 | 0.1 | 0.15 | 0.143 | 0.141 | 0.14 | 0.17 | [9 empty] | 0.14904
| 1 | 5 | 0.15 | 0.16 | 0.14771 | < 5 | 0.144 | 0.142 | 0.154 | 0.144 | 0.151 | 0.15 | < 0.2 | 0.17 | 0.17 | 0.153 | 0.152 | 0.13 | 0.15 | [9 empty] | 92
| 1 | 6 | 0.15 | 0.16 | 0.15335 | < 5 | 0.135 | 0.147 | 0.153 | 0.142 | 0.148 | 0.14 | < 0.2 | 0.1 | 0.17 | 0.136 | 0.134 | 0.13 | 0.16
| Mean |  | 0.15 | 0.16 | 0.14788 |  | 0.144 | 0.149 | 0.1555 | 0.141 | 0.14767 | 0.145 |  | 0.11667 | 0.16333 | 0.1615 | 0.14467 | 0.13167 | 0.16
| Median |  | 0.15 | 0.16 | 0.14644 |  | 0.146 | 0.148 | 0.1555 | 0.143 | 0.148 | 0.145 |  | 0.1 | 0.17 | 0.148 | 0.142 | 0.13 | 0.16
| Std Dev. |  | 0 | 0 | 0.0051682 |  | 0.006229 | 0.0056214 | 0.0018708 | 0.0048166 | 0.0032042 | 0.0054772 |  | 0.028752 | 0.010328 | 0.030251 | 0.0096264 | 0.0040825 | 0.0089443
| Rel.Std.Dev. |  | 0% | 0% | 3.495% |  | 4.326% | 3.773% | 1.203% | 3.416% | 2.17% | 3.777% |  | 24.64% | 6.323% | 18.73% | 6.654% | 3.101% | 5.59%
| PDM3 |  | 0.6451% | 7.355% | -0.7776% |  | -3.381% | -0.02589% | 4.335% | -5.394% | -0.9205% | -2.71% |  | -21.72% | 9.591% | 8.361% | -2.933% | -11.66% | 7.355%
| Z-Score (Absolute) |  | 0.19 | 1.07 | 0 | 208.13 | 0.34 | 0.1 | 0.67 | 0.61 | 0.02 | 0.25 | 4.24 | 2.76 | 1.37 | 1.21 | 0.28 | 1.43 | 1.07
| Analytical results for K in OREAS 607c (Certified Value 0.27 wt.%) | [27 empty] | Certified
K | Round | Replicate | Lab | Lab | Lab | Lab | Lab | Lab | Lab | Lab | Lab | Lab | Lab | Lab | Lab | Lab | Lab | Lab | Lab | Lab | Lab | Lab | Lab | Lab | Lab | Lab | Lab |  | 1
| No | No | 2.01 | 2.02 | 2.03 | 2.04 | 2.06 | 2.07 | 2.08 | 2.09 | 2.10 | 2.11 | 2.12 | 2.13 | 2.14 | 2.15 | 2.16 | 2.17 | 2.18 | 2.19 | 2.20 | 2.21 | 2.22 | 2.23 | 2.24 | 2.25 | 2.27 |  | wt.%
|  |  | AR*OES | AR*OES/MS | AR*OES/MS | AR*MS | AR*OES | AR*MS | AR*MS | AR*MS | AR*MS | AR*MS | AR*MS | AR*OES | AR*OES/MS | AR*MS | AR*OES | AR*OES/MS | AR*OES | AR*OES/MS | AR*OES/MS | AR*OES | AR*MS | AR*OES/MS | AR*OES/MS | AR*OES/MS | AR*MS |  | 3
|  |  | 01g | 01g | 01g | 0.5g | 0.25g | 0.5g | 0.5g | 0.5g | 0.5g | 0.5g | 0.25g | 0.5g | 0.25g | 0.2g | 0.25g | 0.2g | 0.5g | 0.2g | 0.1g | 0.25g | 0.5g | 0.25g | 0.25g | 0.5g | 30g |  | 3
| 1 | 1 | 0.2775 | 0.391 | 0.25914 | 0.29 | 0.73 | 0.26 | 0.25 | 0.29 | 0.24 | 0.27 | 0.31 | 0.251 | 0.26 | 0.28458 | 0.27 | 0.25 | 0.3691 | 0.24 | 0.689 | 0.278 | 0.27 | 0.2777 | 0.27 | 0.32 | 0.28 |  | 1
| 1 | 2 | 0.277 | 0.399 | 0.25271 | 0.27 | 0.73 | 0.26 | 0.25 | 0.31 | 0.25 | 0.25 | 0.3 | 0.25 | 0.26 | 0.28974 | 0.28 | 0.25 | 0.36012 | 0.24 | 0.55 | 0.243 | 0.28 | 0.2798 | 0.27 | 0.34 | 0.27 |  | 11
| 1 | 3 | 0.272 | 0.395 | 0.24816 | 0.27 | 0.73 | 0.26 | 0.26 | 0.3 | 0.26 | 0.25 | 0.3 | 0.225 | 0.27 | 0.28232 | 0.28 | 0.26 | 0.3633 | 0.26 | 0.66 | 0.255 | 0.27 | 0.2693 | 0.27 | 0.32 | 0.28 |  | 16
| 1 | 4 | 0.2804 | 0.381 | 0.24838 | 0.3 | 0.73 | 0.26 | 0.25 | 0.29 | 0.26 | 0.32 | 0.33 | 0.253 | 0.27 | 0.28015 | 0.26 | 0.25 | 0.36816 | 0.26 | 0.401 | 0.228 | 0.28 | 0.2676 | 0.27 | 0.33 | 0.27 |  | 0.26962
| 1 | 5 | 0.2734 | 0.39 | 0.24351 | 0.26 | 0.73 | 0.26 | 0.25 | 0.3 | 0.25 | 0.26 | 0.3 | 0.241 | 0.26 | 0.29251 | 0.27 | 0.25 | 0.36281 | 0.24 | 0.545 | 0.243 | 0.28 | 0.2612 | 0.27 | 0.34 | 0.27 |  | 93
| 1 | 6 | 0.274 | 0.394 | 0.25551 | 0.29 | 0.72 | 0.26 | 0.25 | 0.29 | 0.26 | 0.27 | 0.3 | 0.25 | 0.27 | 0.28067 | 0.27 | 0.25 | 0.36066 | 0.26 | 0.493 | 0.231 | 0.27 | 0.2762 | 0.27 | 0.32 | 0.27
| Mean |  | 0.27572 | 0.39167 | 0.25123 | 0.28 | 0.72833 | 0.26 | 0.25167 | 0.29667 | 0.25333 | 0.27 | 0.30667 | 0.245 | 0.265 | 0.28499 | 0.27167 | 0.25167 | 0.36402 | 0.25 | 0.55633 | 0.24633 | 0.275 | 0.27197 | 0.27 | 0.32833 | 0.27333
| Median |  | 0.2755 | 0.3925 | 0.25054 | 0.28 | 0.73 | 0.26 | 0.25 | 0.295 | 0.255 | 0.265 | 0.3 | 0.25 | 0.265 | 0.28345 | 0.27 | 0.25 | 0.36306 | 0.25 | 0.5475 | 0.243 | 0.275 | 0.27275 | 0.27 | 0.325 | 0.27
| Std Dev. |  | 0.0031269 | 0.006121 | 0.0056619 | 0.015492 | 0.0040825 | 0 | 0.0040825 | 0.008165 | 0.008165 | 0.026077 | 0.012111 | 0.01064 | 0.0054772 | 0.0050703 | 0.0075277 | 0.0040825 | 0.0037796 | 0.010954 | 0.10645 | 0.018283 | 0.0054772 | 0.007131 | 0 | 0.0098319 | 0.005164
| Rel.Std.Dev. |  | 1.134% | 1.563% | 2.254% | 5.533% | 0.5605% | 0% | 1.622% | 2.752% | 3.223% | 9.658% | 3.949% | 4.343% | 2.067% | 1.779% | 2.771% | 1.622% | 1.038% | 4.382% | 19.13% | 7.422% | 1.992% | 2.622% | 0% | 2.994% | 1.889%
| PDM3 |  | 2.26% | 45.26% | -6.821% | 3.849% | 170.1% | -3.569% | -6.66% | 10.03% | -6.042% | 0.1399% | 13.74% | -9.132% | -1.715% | 5.701% | 0.7581% | -6.66% | 35.01% | -7.278% | 106.3% | -8.638% | 1.994% | 0.8693% | 0.1399% | 21.78% | 1.376%
| Z-Score (Absolute) |  | 0.12 | 3.98 | 0.69 | 0.27 | 15.16 | 0.4 | 0.67 | 0.82 | 0.62 | 0.07 | 1.15 | 0.9 | 0.23 | 0.43 | 0.01 | 0.67 | 3.06 | 0.73 | 9.45 | 0.85 | 0.1 | 0 | 0.07 | 1.87 | 0.05
| Analytical results for La in OREAS 607c (Certified Value 21.9 ppm) | [27 empty] | Certified
La | Round | Replicate | Lab | Lab | Lab | Lab | Lab | Lab | Lab | Lab | Lab | Lab | Lab | Lab | Lab | Lab | Lab | Lab | Lab | Lab | Lab | Lab | Lab | Lab | Lab | Lab | Lab |  | 1
| No | No | 2.01 | 2.02 | 2.03 | 2.04 | 2.06 | 2.07 | 2.08 | 2.09 | 2.10 | 2.11 | 2.12 | 2.13 | 2.14 | 2.15 | 2.16 | 2.17 | 2.18 | 2.19 | 2.20 | 2.21 | 2.22 | 2.23 | 2.24 | 2.25 | 2.27 |  | ppm
|  |  | AR*MS | AR*OES/MS | AR*OES/MS | AR*MS | AR*OES | AR*MS | AR*MS | AR*MS | AR*MS | AR*MS | AR*MS | AR*OES | AR*OES/MS | AR*MS | AR*OES | AR*OES/MS | AR*MS | AR*OES/MS | AR*OES/MS | AR*MS | AR*MS | AR*OES/MS | AR*OES/MS | AR*OES/MS | AR*MS |  | 1
|  |  | 01g | 01g | 01g | 0.5g | 0.25g | 0.5g | 0.5g | 0.5g | 0.5g | 0.5g | 0.25g | 0.5g | 0.25g | 0.2g | 0.25g | 0.2g | 0.5g | 0.2g | 0.1g | 0.25g | 0.5g | 0.25g | 0.25g | 0.5g | 30g |  | 2
| 1 | 1 | 22.668 | 33.1 | 23.6161 | 21.6 | 22.4 | 21.1 | 21.9 | 22.5 | 20.3 | 20.7 | 25.5 | 16 | 21 | 20.2807 | 22.9 | 20.9 | 36.4084 | 19 | 32.6 | 28.2 | 22.2 | 20.8 | 20.1 | 22.8 | 21.9 |  | 1
| 1 | 2 | 23.109 | 33.5 | 23.7222 | 20.7 | 22.3 | 20.7 | 21.5 | 23.6 | 21 | 21.4 | 24.4 | 20 | 20.7 | 20.7207 | 23.3 | 20.2 | 36.2527 | 20 | 35.3 | 26.9 | 23 | 21.4 | 20.1 | 24 | 21.5 |  | 12
| 1 | 3 | 22.239 | 33.3 | 23.0853 | 20.1 | 23.1 | 20.8 | 22.7 | 24.2 | 20.5 | 20.8 | 24.1 | 15 | 21 | 20.3767 | 23.2 | 20.7 | 36.4374 | 21 | 36.8 | 24.1 | 22 | 20.52 | 19.3 | 23.7 | 22.8 |  | 16
| 1 | 4 | 23.12 | 33.6 | 22.934 | 22.7 | 23.6 | 21.3 | 21.6 | 22.6 | 21.2 | 21.1 | 24.9 | 16 | 21.3 | 19.854 | 20.7 | 20.2 | 36.4258 | 21 | 30.9 | 23.8 | 22.4 | 21 | 20.9 | 23.7 | 21.3 |  | 21.9459
| 1 | 5 | 22.934 | 33.6 | 22.6618 | 21.1 | 22.8 | 20.8 | 21.5 | 23.3 | 21 | 21.4 | 24.9 | 15 | 21.2 | 20.5498 | 22.8 | 21.3 | 36.5604 | 19 | 35.6 | 25.6 | 22.4 | 20.5 | 18.8 | 24.4 | 20.9 |  | 94
| 1 | 6 | 22.359 | 33.5 | 22.8052 | 22.6 | 23.8 | 19.9 | 21.8 | 22.7 | 20.7 | 21.8 | 24.6 | 20 | 20.9 | 20.4826 | 23.1 | 20.2 | 36.3363 | 20 | 34.9 | 22.7 | 22.3 | 20.7 | 19 | 24.6 | 22.4
| Mean |  | 22.7382 | 33.4333 | 23.1374 | 21.4667 | 23 | 20.7667 | 21.8333 | 23.15 | 20.7833 | 21.2 | 24.7333 | 17 | 21.0167 | 20.3774 | 22.6667 | 20.5833 | 36.4035 | 20 | 34.35 | 25.2167 | 22.3833 | 20.82 | 19.7 | 23.8667 | 21.8
| Median |  | 22.801 | 33.5 | 23.0096 | 21.35 | 22.95 | 20.8 | 21.7 | 23 | 20.85 | 21.25 | 24.75 | 16 | 21 | 20.4297 | 23 | 20.45 | 36.4171 | 20 | 35.1 | 24.85 | 22.35 | 20.75 | 19.7 | 23.85 | 21.7
| Std Dev. |  | 0.37935 | 0.19664 | 0.43628 | 1.0405 | 0.61644 | 0.48028 | 0.45461 | 0.67157 | 0.34303 | 0.41473 | 0.48442 | 2.3664 | 0.2137 | 0.29731 | 0.98116 | 0.46224 | 0.10346 | 0.89443 | 2.1788 | 2.0721 | 0.33714 | 0.33941 | 0.8025 | 0.6377 | 0.70993
| Rel.Std.Dev. |  | 1.668% | 0.5882% | 1.886% | 4.847% | 2.68% | 2.313% | 2.082% | 2.901% | 1.65% | 1.956% | 1.959% | 13.92% | 1.017% | 1.459% | 4.329% | 2.246% | 0.2842% | 4.472% | 6.343% | 8.217% | 1.506% | 1.63% | 4.074% | 2.672% | 3.257%
| PDM3 |  | 3.61% | 52.34% | 5.43% | -2.184% | 4.803% | -5.373% | -0.5127% | 5.487% | -5.297% | -3.399% | 12.7% | -22.54% | -4.234% | -7.147% | 3.284% | -6.209% | 65.88% | -8.867% | 56.52% | 14.9% | 1.993% | -5.13% | -10.23% | 8.752% | -0.6646%
| Z-Score (Absolute) |  | 0.49 | 6.26 | 0.7 | 0.2 | 0.63 | 0.58 | 0 | 0.71 | 0.57 | 0.34 | 1.56 | 2.61 | 0.44 | 0.79 | 0.45 | 0.67 | 7.86 | 0.99 | 6.75 | 1.83 | 0.3 | 0.55 | 1.15 | 1.1 | 0.02
| Analytical results for Li in OREAS 607c (Certified Value 7.29 ppm) | [27 empty] | Certified
Li | Round | Replicate | Lab | Lab | Lab | Lab | Lab | Lab | Lab | Lab | Lab | Lab | Lab | Lab | Lab | Lab | Lab | Lab | Lab | Lab | Lab | Lab | Lab | [5 empty] | 1
| No | No | 2.01 | 2.02 | 2.03 | 2.06 | 2.07 | 2.08 | 2.09 | 2.10 | 2.11 | 2.12 | 2.14 | 2.15 | 2.16 | 2.17 | 2.18 | 2.19 | 2.20 | 2.21 | 2.22 | 2.24 | 2.25 | [5 empty] | ppm
|  |  | AR*MS | AR*OES/MS | AR*OES/MS | AR*OES | AR*MS | AR*MS | AR*MS | AR*MS | AR*MS | AR*OES | AR*OES/MS | AR*MS | AR*OES | AR*OES/MS | AR*OES | AR*OES/MS | AR*OES/MS | AR*OES | AR*MS | AR*OES/MS | AR*OES/MS | [5 empty] | 2
|  |  | 01g | 01g | 01g | 0.25g | 0.5g | 0.5g | 0.5g | 0.5g | 0.5g | 0.25g | 0.25g | 0.2g | 0.25g | 0.2g | 0.5g | 0.2g | 0.1g | 0.25g | 0.5g | 0.25g | 0.5g | [5 empty] | 3
| 1 | 1 | 7.4 | 8.3 | 7.87 | 7.6 | 7.3 | 6.9 | 7.6 | 6.7 | 6.6 | 8 | 7 | < 10 | 7 | 7 | 10.24 | 7 | 15.5 | 8 | 6.4 | 6 | 7.9 | [5 empty] | 1
| 1 | 2 | 7.4 | 8.3 | 7.8313 | 7.5 | 7.4 | 6.9 | 7.9 | 6.8 | 6.5 | 8 | 7 | < 10 | 7 | 6.63 | 9.58 | 7 | 17.6 | 7 | 6.4 | 6 | 8.1 | [5 empty] | 13
| 1 | 3 | 7.3 | 8.5 | 7.6849 | 8 | 7.2 | 7 | 7.8 | 6.9 | 6.5 | 8 | 7 | < 10 | 7 | 6.7 | 9.68 | 7 | 18.1 | 7 | 6.5 | 6 | 8 | [5 empty] | 16
| 1 | 4 | 7.4 | 8.2 | 7.5025 | 8 | 7.1 | 6.8 | 7.4 | 7.1 | 7 | 8 | 7 | < 10 | 6 | 6.27 | 10.86 | 7 | 17 | 7 | 6.6 | 7 | 8.3 | [5 empty] | 7.2895
| 1 | 5 | 7.3 | 8.2 | 7.6365 | 7.2 | 7.2 | 6.9 | 7.5 | 6.9 | 6.5 | 8 | 7 | < 10 | 7 | 6.57 | 11.97 | 7 | 13.6 | 8 | 6.5 | 6 | 8.4 | [5 empty] | 95
| 1 | 6 | 7.4 | 8.4 | 7.6189 | 8.3 | 7.2 | 6.9 | 7.4 | 6.8 | 6.7 | 8 | 7 | < 10 | 7 | 6.17 | 10.13 | 7 | 13.7 | 7 | 6.6 | 6 | 8
| Mean |  | 7.3667 | 8.3167 | 7.6907 | 7.7667 | 7.2333 | 6.9 | 7.6 | 6.8667 | 6.6333 | 8 | 7 |  | 6.8333 | 6.5567 | 10.41 | 7 | 15.9167 | 7.3333 | 6.5 | 6.1667 | 8.1167
| Median |  | 7.4 | 8.3 | 7.6607 | 7.8 | 7.2 | 6.9 | 7.55 | 6.85 | 6.55 | 8 | 7 |  | 7 | 6.6 | 10.185 | 7 | 16.25 | 7 | 6.5 | 6 | 8.05
| Std Dev. |  | 0.05164 | 0.1169 | 0.13817 | 0.40332 | 0.10328 | 0.063246 | 0.20976 | 0.13663 | 0.19664 | 0 | 0 |  | 0.40825 | 0.30144 | 0.89053 | 0 | 1.961 | 0.5164 | 0.089443 | 0.40825 | 0.19408
| Rel.Std.Dev. |  | 0.701% | 1.406% | 1.797% | 5.193% | 1.428% | 0.9166% | 2.76% | 1.99% | 2.964% | 0% | 0% |  | 5.974% | 4.597% | 8.555% | 0% | 12.32% | 7.042% | 1.376% | 6.62% | 2.391%
| PDM3 |  | 1.059% | 14.09% | 5.504% | 6.546% | -0.7705% | -5.343% | 4.26% | -5.801% | -9.002% | 9.747% | -3.971% |  | -6.258% | -10.05% | 42.81% | -3.971% | 118.4% | 0.6013% | -10.83% | -15.4% | 11.35%
| Z-Score (Absolute) |  | 0 | 0.87 | 0.3 | 0.37 | 0.12 | 0.43 | 0.21 | 0.46 | 0.67 | NA | NA | 2.18 | NA | 0.74 | 2.8 | NA | 7.86 | NA | 0.8 | NA | 0.69
Results from laboratories 2.12, 2.14, 2.16, 2.19, 2.21 and 2.24 were removed due to their 1 ppm reading resolution.
| Analytical results for Lu in OREAS 607c (Indicative Value 0.029 ppm) | [27 empty] | Indicative
Lu | Round | Replicate | 2.01: Lab; 2.02: Lab; 2.03: Lab; 2.06: Lab; 2.07: Lab; 2.08: Lab; 2.09: Lab | [5 empty] | 1
| No | No | 2.01: 2.01; 2.02: 2.06; 2.03: 2.14; 2.06: 2.15; 2.07: 2.21; 2.08: 2.24; 2.09: 2.25 | [5 empty] | ppm
|  |  | 2.01: AR*MS; 2.02: AR*OES; 2.03: AR*OES/MS; 2.06: AR*MS; 2.07: AR*MS; 2.08: AR*OES/MS; 2.09: AR*OES/MS | [5 empty] | 3
|  |  | 2.01: 01g; 2.02: 0.25g; 2.03: 0.25g; 2.06: 0.2g; 2.07: 0.25g; 2.08: 0.25g; 2.09: 0.5g | [5 empty] | 3
| 1 | 1 | 2.01: 0.028; 2.02: < 5; 2.03: 0.02; 2.06: < 0.05; 2.07: 0.04; 2.08: 0.03; 2.09: < 0.1 | [5 empty] | 1
| 1 | 2 | 2.01: 0.028; 2.02: < 5; 2.03: 0.02; 2.06: < 0.05; 2.07: 0.04; 2.08: 0.03; 2.09: < 0.1 | [5 empty] | 14
| 1 | 3 | 2.01: 0.027; 2.02: < 5; 2.03: 0.02; 2.06: < 0.05; 2.07: 0.03; 2.08: 0.03; 2.09: < 0.1 | [5 empty] | 16
| 1 | 4 | 2.01: 0.03; 2.02: < 5; 2.03: 0.03; 2.06: < 0.05; 2.07: 0.03; 2.08: 0.03; 2.09: < 0.1 | [5 empty] | 0.028667
| 1 | 5 | 2.01: 0.029; 2.02: < 5; 2.03: 0.02; 2.06: < 0.05; 2.07: 0.03; 2.08: 0.03; 2.09: < 0.1 | [5 empty] | 39
| 1 | 6 | 2.01: 0.026; 2.02: < 5; 2.03: 0.02; 2.06: < 0.05; 2.07: 0.04; 2.08: 0.03; 2.09: < 0.1
| Mean |  | 2.01: 0.028; 2.03: 0.021667; 2.07: 0.035; 2.08: 0.03
| Median |  | 2.01: 0.028; 2.03: 0.02; 2.07: 0.035; 2.08: 0.03
| Std Dev. |  | 2.01: 0.0014142; 2.03: 0.0040825; 2.07: 0.0054772; 2.08: 0
| Rel.Std.Dev. |  | 2.01: 5.051%; 2.03: 18.84%; 2.07: 15.65%; 2.08: 0%
| PDM3 |  | 2.01: -2.326%; 2.03: -24.42%; 2.07: 22.09%; 2.08: 4.651%
| Z-Score (Absolute) |  | 2.01: 0.27; 2.02: 333.11; 2.03: 1.12; 2.06: 0.67; 2.07: 0.67; 2.08: 0; 2.09: 2.7
| Analytical results for Mg in OREAS 607c (Certified Value 0.071 wt.%) | [27 empty] | Certified
Mg | Round | Replicate | Lab | Lab | Lab | Lab | Lab | Lab | Lab | Lab | Lab | Lab | Lab | Lab | Lab | Lab | Lab | Lab | Lab | Lab | Lab | Lab | Lab | Lab | Lab | Lab | Lab |  | 1
| No | No | 2.01 | 2.02 | 2.03 | 2.04 | 2.06 | 2.07 | 2.08 | 2.09 | 2.10 | 2.11 | 2.12 | 2.13 | 2.14 | 2.15 | 2.16 | 2.17 | 2.18 | 2.19 | 2.20 | 2.21 | 2.22 | 2.23 | 2.24 | 2.25 | 2.27 |  | wt.%
|  |  | AR*OES | AR*OES/MS | AR*OES/MS | AR*MS | AR*OES | AR*MS | AR*MS | AR*MS | AR*MS | AR*MS | AR*OES | AR*OES | AR*OES/MS | AR*MS | AR*OES | AR*OES/MS | AR*OES | AR*OES/MS | AR*OES/MS | AR*OES | AR*MS | AR*OES/MS | AR*OES/MS | AR*OES/MS | AR*MS |  | 3
|  |  | 01g | 01g | 01g | 0.5g | 0.25g | 0.5g | 0.5g | 0.5g | 0.5g | 0.5g | 0.25g | 0.5g | 0.25g | 0.2g | 0.25g | 0.2g | 0.5g | 0.2g | 0.1g | 0.25g | 0.5g | 0.25g | 0.25g | 0.5g | 30g |  | 3
| 1 | 1 | 0.07 | 0.08 | 0.06927 | 0.07 | 0.1 | 0.07 | 0.07 | 0.07 | 0.06 | 0.07 | 0.077 | 0.07 | 0.07 | 0.070949 | 0.082 | 0.07 | 0.073259 | 0.06 | 0.0855 | 0.073 | 0.06 | 0.0832 | 0.07 | 0.08 | 0.07 |  | 1
| 1 | 2 | 0.07 | 0.08 | 0.068867 | 0.07 | 0.09 | 0.07 | 0.07 | 0.08 | 0.06 | 0.07 | 0.077 | 0.07 | 0.07 | 0.071953 | 0.083 | 0.07 | 0.073696 | 0.06 | 0.0823 | 0.062 | 0.06 | 0.0846 | 0.07 | 0.08 | 0.07 |  | 15
| 1 | 3 | 0.07 | 0.08 | 0.067594 | 0.07 | 0.1 | 0.07 | 0.07 | 0.08 | 0.06 | 0.07 | 0.075 | 0.062 | 0.07 | 0.070254 | 0.083 | 0.07 | 0.073757 | 0.07 | 0.0904 | 0.068 | 0.06 | 0.0848 | 0.07 | 0.08 | 0.08 |  | 16
| 1 | 4 | 0.07 | 0.08 | 0.068192 | 0.07 | 0.1 | 0.07 | 0.07 | 0.07 | 0.07 | 0.07 | 0.075 | 0.069 | 0.07 | 0.070688 | 0.08 | 0.07 | 0.073005 | 0.07 | 0.0775 | 0.059 | 0.06 | 0.0849 | 0.07 | 0.08 | 0.07 |  | 0.071134
| 1 | 5 | 0.07 | 0.08 | 0.067147 | 0.07 | 0.1 | 0.07 | 0.07 | 0.07 | 0.07 | 0.07 | 0.076 | 0.067 | 0.07 | 0.069903 | 0.082 | 0.07 | 0.073773 | 0.06 | 0.0826 | 0.065 | 0.06 | 0.0864 | 0.07 | 0.08 | 0.07 |  | 96
| 1 | 6 | 0.07 | 0.08 | 0.06754 | 0.07 | 0.09 | 0.07 | 0.07 | 0.07 | 0.06 | 0.07 | 0.075 | 0.07 | 0.07 | 0.07167 | 0.082 | 0.07 | 0.073076 | 0.06 | 0.0743 | 0.06 | 0.06 | 0.0825 | 0.07 | 0.08 | 0.07
| Mean |  | 0.07 | 0.08 | 0.068102 | 0.07 | 0.096667 | 0.07 | 0.07 | 0.073333 | 0.063333 | 0.07 | 0.075833 | 0.068 | 0.07 | 0.070903 | 0.082 | 0.07 | 0.073428 | 0.063333 | 0.0821 | 0.0645 | 0.06 | 0.0844 | 0.07 | 0.08 | 0.071667
| Median |  | 0.07 | 0.08 | 0.067893 | 0.07 | 0.1 | 0.07 | 0.07 | 0.07 | 0.06 | 0.07 | 0.0755 | 0.0695 | 0.07 | 0.070818 | 0.082 | 0.07 | 0.073478 | 0.06 | 0.08245 | 0.0635 | 0.06 | 0.0847 | 0.07 | 0.08 | 0.07
| Std Dev. |  | 0 | 0 | 0.00083006 | 0 | 0.005164 | 0 | 0 | 0.005164 | 0.005164 | 0 | 0.00098319 | 0.0031623 | 0 | 0.00079535 | 0.0010954 | 0 | 0.0003551 | 0.005164 | 0.0057051 | 0.0053198 | 0 | 0.0013784 | 0 | 0 | 0.0040825
| Rel.Std.Dev. |  | 0% | 0% | 1.219% | 0% | 5.342% | 0% | 0% | 7.042% | 8.154% | 0% | 1.297% | 4.65% | 0% | 1.122% | 1.336% | 0% | 0.4836% | 8.154% | 6.949% | 8.248% | 0% | 1.633% | 0% | 0% | 5.696%
| PDM3 |  | -1.594% | 12.46% | -4.262% | -1.594% | 35.89% | -1.594% | -1.594% | 3.092% | -10.97% | -1.594% | 6.607% | -4.405% | -1.594% | -0.3246% | 15.28% | -1.594% | 3.225% | -10.97% | 15.42% | -9.325% | -15.65% | 18.65% | -1.594% | 12.46% | 0.7494%
| Z-Score (Absolute) |  | 0 | 2.02 | 0.38 | 0 | 5.39 | 0 | 0 | 0.67 | 1.35 | 0 | 1.18 | 0.4 | 0 | 0.18 | 2.43 | 0 | 0.69 | 1.35 | 2.45 | 1.11 | 2.02 | 2.91 | 0 | 2.02 | 0.34
| Analytical results for Mn in OREAS 607c (Certified Value 0.024 wt.%) | [27 empty] | Certified
Mn | Round | Replicate | Lab | Lab | Lab | Lab | Lab | Lab | Lab | Lab | Lab | Lab | Lab | Lab | Lab | Lab | Lab | Lab | Lab | Lab | Lab | Lab | Lab | Lab | Lab | Lab | Lab |  | 1
| No | No | 2.01 | 2.02 | 2.03 | 2.04 | 2.06 | 2.07 | 2.08 | 2.09 | 2.10 | 2.11 | 2.12 | 2.13 | 2.14 | 2.15 | 2.16 | 2.17 | 2.18 | 2.19 | 2.20 | 2.21 | 2.22 | 2.23 | 2.24 | 2.25 | 2.27 |  | wt.%
|  |  | AR*OES | AR*OES/MS | AR*OES/MS | AR*MS | AR*OES | AR*MS | AR*MS | AR*MS | AR*MS | AR*MS | AR*MS | AR*OES | AR*OES/MS | AR*MS | AR*OES | AR*OES/MS | AR*OES | AR*OES/MS | AR*OES/MS | AR*OES | AR*OES/MS | AR*OES/MS | AR*OES/MS | AR*OES/MS | AR*MS |  | 3
|  |  | 01g | 01g | 01g | 0.5g | 0.25g | 0.5g | 0.5g | 0.5g | 0.5g | 0.5g | 0.25g | 0.5g | 0.25g | 0.2g | 0.25g | 0.2g | 0.5g | 0.2g | 0.1g | 0.25g | 0.5g | 0.25g | 0.25g | 0.5g | 30g |  | 3
| 1 | 1 | 0.0245 | 0.0253 | 0.022639 | 0.0254 | 0.02432 | 0.0244 | 0.0231 | 0.0255 | 0.0229 | 0.0231 | 0.0244 | 0.0257 | 0.0255 | 0.024299 | 0.0236 | 0.0238 | 0.024694 | 0.0228 | 0.0245 | 0.0243 | 0.0252 | 0.02423 | 0.0236 | 0.0247 | 0.0248 |  | 1
| 1 | 2 | 0.0244 | 0.025 | 0.022608 | 0.0253 | 0.02361 | 0.024 | 0.0232 | 0.0266 | 0.0231 | 0.0237 | 0.0237 | 0.0253 | 0.0258 | 0.024462 | 0.024 | 0.0233 | 0.023991 | 0.0229 | 0.0246 | 0.0266 | 0.0247 | 0.02422 | 0.0238 | 0.0246 | 0.0247 |  | 16
| 1 | 3 | 0.0241 | 0.0249 | 0.022664 | 0.0254 | 0.02409 | 0.0241 | 0.0238 | 0.0263 | 0.023 | 0.024 | 0.0234 | 0.0231 | 0.026 | 0.024477 | 0.0237 | 0.0233 | 0.024671 | 0.023 | 0.025 | 0.0232 | 0.0252 | 0.024335 | 0.0235 | 0.0256 | 0.0248 |  | 16
| 1 | 4 | 0.0246 | 0.0256 | 0.022682 | 0.0261 | 0.02383 | 0.0239 | 0.0232 | 0.0248 | 0.0241 | 0.0237 | 0.0237 | 0.026 | 0.0256 | 0.024462 | 0.0232 | 0.023 | 0.024579 | 0.0229 | 0.0233 | 0.0247 | 0.025 | 0.024255 | 0.0236 | 0.0256 | 0.0245 |  | 0.024243
| 1 | 5 | 0.0241 | 0.0253 | 0.022733 | 0.0248 | 0.02394 | 0.025 | 0.0234 | 0.0257 | 0.0236 | 0.0236 | 0.0243 | 0.0239 | 0.0259 | 0.024579 | 0.0239 | 0.0239 | 0.024037 | 0.0229 | 0.0252 | 0.024 | 0.0251 | 0.024045 | 0.0233 | 0.0256 | 0.0247 |  | 97
| 1 | 6 | 0.0243 | 0.0252 | 0.022765 | 0.0255 | 0.02348 | 0.0239 | 0.0232 | 0.0252 | 0.0232 | 0.0239 | 0.0236 | 0.0254 | 0.0259 | 0.023984 | 0.0236 | 0.0234 | 0.02477 | 0.0229 | 0.0228 | 0.0225 | 0.0253 | 0.02419 | 0.0235 | 0.0249 | 0.0245
| Mean |  | 0.024333 | 0.025217 | 0.022682 | 0.025417 | 0.023878 | 0.024217 | 0.023317 | 0.025683 | 0.023317 | 0.023667 | 0.02385 | 0.0249 | 0.025783 | 0.024377 | 0.023667 | 0.02345 | 0.024457 | 0.0229 | 0.024233 | 0.024217 | 0.025083 | 0.024213 | 0.02355 | 0.025167 | 0.024667
| Median |  | 0.02435 | 0.02525 | 0.022673 | 0.0254 | 0.023885 | 0.02405 | 0.0232 | 0.0256 | 0.02315 | 0.0237 | 0.0237 | 0.02535 | 0.02585 | 0.024462 | 0.02365 | 0.02335 | 0.024625 | 0.0229 | 0.02455 | 0.02415 | 0.02515 | 0.024225 | 0.02355 | 0.02525 | 0.0247
| Std Dev. |  | 0.00020656 | 0.00024833 | 5.8434e-05 | 0.00041673 | 0.00030877 | 0.00042622 | 0.00025626 | 0.00067355 | 0.0004535 | 0.00031411 | 0.00040373 | 0.0011402 | 0.00019408 | 0.00021258 | 0.00028048 | 0.00033912 | 0.00034866 | 6.3246e-05 | 0.00096471 | 0.0014106 | 0.0002137 | 9.5643e-05 | 0.00016432 | 0.00048442 | 0.00013663
| Rel.Std.Dev. |  | 0.8489% | 0.9848% | 0.2576% | 1.64% | 1.293% | 1.76% | 1.099% | 2.623% | 1.945% | 1.327% | 1.693% | 4.579% | 0.7527% | 0.8721% | 1.185% | 1.446% | 1.426% | 0.2762% | 3.981% | 5.825% | 0.852% | 0.395% | 0.6977% | 1.925% | 0.5539%
| PDM3 |  | 0.3712% | 4.015% | -6.441% | 4.84% | -1.506% | -0.11% | -3.822% | 5.94% | -3.822% | -2.379% | -1.622% | 2.709% | 6.352% | 0.551% | -2.379% | -3.272% | 0.8813% | -5.541% | -0.04124% | -0.11% | 3.465% | -0.1272% | -2.86% | 3.809% | 1.746%
| Z-Score (Absolute) |  | 0.12 | 1.01 | 1.55 | 1.21 | 0.34 | 0 | 0.91 | 1.48 | 0.91 | 0.56 | 0.37 | 0.69 | 1.58 | 0.16 | 0.56 | 0.78 | 0.24 | 1.33 | 0.02 | 0 | 0.88 | 0 | 0.67 | 0.96 | 0.46
| Analytical results for Mo in OREAS 607c (Certified Value 3.15 ppm) | [27 empty] | Certified
Mo | Round | Replicate | Lab | Lab | Lab | Lab | Lab | Lab | Lab | Lab | Lab | Lab | Lab | Lab | Lab | Lab | Lab | Lab | Lab | Lab | Lab | Lab | Lab | Lab | Lab | Lab | Lab |  | 1
| No | No | 2.01 | 2.02 | 2.03 | 2.04 | 2.06 | 2.07 | 2.08 | 2.09 | 2.10 | 2.11 | 2.12 | 2.13 | 2.14 | 2.15 | 2.16 | 2.17 | 2.19 | 2.20 | 2.21 | 2.22 | 2.23 | 2.24 | 2.25 | 2.26 | 2.27 |  | ppm
|  |  | AR*MS | AR*OES/MS | AR*OES/MS | AR*MS | AR*OES | AR*MS | AR*MS | AR*MS | AR*MS | AR*MS | AR*MS | AR*OES | AR*OES/MS | AR*MS | AR*OES | AR*OES/MS | AR*OES/MS | AR*OES/MS | AR*MS | AR*MS | AR*OES/MS | AR*OES/MS | AR*OES/MS | AR*OES/MS | AR*MS |  | 2
|  |  | 01g | 01g | 01g | 0.5g | 0.25g | 0.5g | 0.5g | 0.5g | 0.5g | 0.5g | 0.25g | 0.5g | 0.25g | 0.2g | 0.25g | 0.2g | 0.2g | 0.1g | 0.25g | 0.5g | 0.25g | 0.25g | 0.5g | 0.5g | 30g |  | 3
| 1 | 1 | 3.2 | 3.3 | 3.0275 | 2.63 | 2.6 | 3.04 | 3.11 | 3.05 | 3.02 | 3 | 3.38 | 4 | 3.15 | 3.2055 | 3 | 3.33 | 3 | 2.4 | 4.44 | 3.3 | 3.05 | 3.13 | 3.09 | 2.9 | 3.11 |  | 1
| 1 | 2 | 3.4 | 3.2 | 2.6951 | 2.93 | 2.5 | 2.92 | 3.17 | 3.47 | 3.2 | 3.16 | 3 | 4 | 3.1 | 3.1932 | 3 | 3.24 | 4 | 2.6 | 3.99 | 3.71 | 3.3 | 3.17 | 3.36 | 2.9 | 3.18 |  | 17
| 1 | 3 | 3.3 | 3.3 | 2.7602 | 2.49 | 2.7 | 3.09 | 3.18 | 3.27 | 3.17 | 3.04 | 3.27 | 3.6 | 3.06 | 3.1304 | 3 | 3.37 | 4 | 2.4 | 3.48 | 3.58 | 3.1 | 3.19 | 3.26 | 2.8 | 3.19 |  | 16
| 1 | 4 | 3.4 | 3.1 | 2.7661 | 2.69 | 2.7 | 3 | 3.13 | 3.09 | 3.22 | 3.18 | 3.12 | 4.1 | 3.27 | 3.2813 | 3 | 3.23 | 3 | 2.5 | 3.52 | 3.37 | 3.2 | 3.42 | 3.42 | 2.9 | 3.07 |  | 3.145
| 1 | 5 | 3.4 | 3.2 | 2.9917 | 2.64 | 2.7 | 2.98 | 3.2 | 3.13 | 3.14 | 3.17 | 3.19 | 4.1 | 3.03 | 3.1623 | 3 | 3.25 | 3 | 2.6 | 3.76 | 3.33 | 3.1 | 2.94 | 3.51 | 3.2 | 3.13 |  | 98
| 1 | 6 | 3.4 | 3.2 | 2.7619 | 2.86 | 2.6 | 3.09 | 3.07 | 3.43 | 3.09 | 3.28 | 3.03 | 4 | 3.06 | 3.4785 | 3 | 3.22 | 3 | 2.4 | 3.42 | 3.62 | 3.06 | 2.94 | 3.29 | 3 | 3.09
| Mean |  | 3.35 | 3.2167 | 2.8337 | 2.7067 | 2.6333 | 3.02 | 3.1433 | 3.24 | 3.14 | 3.1383 | 3.165 | 3.9667 | 3.1117 | 3.2419 | 3 | 3.2733 | 3.3333 | 2.4833 | 3.7683 | 3.485 | 3.135 | 3.1317 | 3.3217 | 2.95 | 3.1283
| Median |  | 3.4 | 3.2 | 2.764 | 2.665 | 2.65 | 3.02 | 3.15 | 3.2 | 3.155 | 3.165 | 3.155 | 4 | 3.08 | 3.1994 | 3 | 3.245 | 3 | 2.45 | 3.64 | 3.475 | 3.1 | 3.15 | 3.325 | 2.9 | 3.12
| Std Dev. |  | 0.083666 | 0.075277 | 0.13917 | 0.16182 | 0.08165 | 0.066633 | 0.048854 | 0.17922 | 0.074565 | 0.10206 | 0.14516 | 0.18619 | 0.087958 | 0.12648 | 0 | 0.061536 | 0.5164 | 0.098319 | 0.39153 | 0.17283 | 0.096695 | 0.17971 | 0.14497 | 0.13784 | 0.048339
| Rel.Std.Dev. |  | 2.497% | 2.34% | 4.911% | 5.979% | 3.101% | 2.206% | 1.554% | 5.531% | 2.375% | 3.252% | 4.586% | 4.694% | 2.827% | 3.901% | 0% | 1.88% | 15.49% | 3.959% | 10.39% | 4.959% | 3.084% | 5.739% | 4.364% | 4.673% | 1.545%
| PDM3 |  | 6.517% | 2.278% | -9.898% | -13.94% | -16.27% | -3.976% | -0.05408% | 3.02% | -0.1601% | -0.2131% | 0.6348% | 26.12% | -1.061% | 3.079% | -4.612% | 4.079% | 5.987% | -21.04% | 19.82% | 10.81% | -0.3191% | -0.425% | 5.616% | -6.201% | -0.531%
| Z-Score (Absolute) |  | 1.12 | 0.41 | 1.63 | 2.3 | 2.69 | 0.63 | 0.02 | 0.54 | 0 | 0 | NA | 4.41 | 0.15 | 0.55 | NA | 0.71 | NA | 3.49 | 3.35 | 1.84 | 0.02 | 0.04 | 0.97 | 1.01 | 0.06
Results from laboratories 2.12, 2.16 and 2.19 were removed due to their 1 ppm reading resolution.
| Analytical results for Na in OREAS 607c (Certified Value 0.064 wt.%) | [27 empty] | Certified
Na | Round | Replicate | Lab | Lab | Lab | Lab | Lab | Lab | Lab | Lab | Lab | Lab | Lab | Lab | Lab | Lab | Lab | Lab | Lab | Lab | Lab | Lab | Lab | Lab | Lab | Lab | Lab |  | 1
| No | No | 2.01 | 2.02 | 2.03 | 2.04 | 2.06 | 2.07 | 2.08 | 2.09 | 2.10 | 2.11 | 2.12 | 2.13 | 2.14 | 2.15 | 2.16 | 2.17 | 2.18 | 2.19 | 2.20 | 2.21 | 2.22 | 2.23 | 2.24 | 2.25 | 2.27 |  | wt.%
|  |  | AR*OES | AR*OES/MS | AR*OES/MS | AR*MS | AR*OES | AR*MS | AR*MS | AR*MS | AR*MS | AR*MS | AR*OES | AR*OES | AR*OES/MS | AR*MS | AR*OES | AR*OES/MS | AR*OES | AR*OES/MS | AR*OES/MS | AR*OES | AR*MS | AR*OES/MS | AR*OES/MS | AR*OES/MS | AR*MS |  | 3
|  |  | 01g | 01g | 01g | 0.5g | 0.25g | 0.5g | 0.5g | 0.5g | 0.5g | 0.5g | 0.25g | 0.5g | 0.25g | 0.2g | 0.25g | 0.2g | 0.5g | 0.2g | 0.1g | 0.25g | 0.5g | 0.25g | 0.25g | 0.5g | 30g |  | 3
| 1 | 1 | 0.06 | 0.07 | 0.061645 | 0.073 | 0.07 | 0.06 | 0.05 | 0.08 | 0.08 | 0.07 | 0.069 | 0.165 | 0.06 | 0.059946 | 0.053 | 0.07 | 0.07524 | 0.06 | 0.0713 | 0.057 | 0.06 | 0.0995 | 0.06 | 0.061 | 0.061 |  | 1
| 1 | 2 | 0.06 | 0.07 | 0.059568 | 0.07 | 0.07 | 0.06 | 0.05 | 0.08 | 0.08 | 0.06 | 0.068 | 0.17 | 0.06 | 0.060721 | 0.055 | 0.07 | 0.075073 | 0.06 | 0.0687 | 0.051 | 0.06 | 0.0957 | 0.06 | 0.069 | 0.06 |  | 18
| 1 | 3 | 0.06 | 0.07 | 0.063065 | 0.071 | 0.07 | 0.06 | 0.05 | 0.08 | 0.09 | 0.06 | 0.068 | 0.161 | 0.05 | 0.059061 | 0.056 | 0.07 | 0.075031 | 0.07 | 0.0776 | 0.056 | 0.06 | 0.0997 | 0.06 | 0.065 | 0.061 |  | 16
| 1 | 4 | 0.06 | 0.07 | 0.059874 | 0.076 | 0.07 | 0.06 | 0.05 | 0.07 | 0.08 | 0.1 | 0.069 | 0.161 | 0.06 | 0.058661 | 0.052 | 0.06 | 0.075504 | 0.07 | 0.0593 | 0.049 | 0.05 | 0.0977 | 0.07 | 0.066 | 0.06 |  | 0.064309
| 1 | 5 | 0.06 | 0.07 | 0.061975 | 0.068 | 0.07 | 0.06 | 0.05 | 0.08 | 0.08 | 0.07 | 0.069 | 0.165 | 0.06 | 0.061123 | 0.055 | 0.07 | 0.07542 | 0.06 | 0.0678 | 0.053 | 0.06 | 0.0978 | 0.06 | 0.066 | 0.06 |  | 99
| 1 | 6 | 0.06 | 0.07 | 0.058622 | 0.074 | 0.07 | 0.06 | 0.05 | 0.07 | 0.08 | 0.07 | 0.068 | 0.18 | 0.06 | 0.058356 | 0.054 | 0.06 | 0.075125 | 0.07 | 0.066 | 0.047 | 0.06 | 0.1004 | 0.06 | 0.064 | 0.06
| Mean |  | 0.06 | 0.07 | 0.060792 | 0.072 | 0.07 | 0.06 | 0.05 | 0.076667 | 0.081667 | 0.071667 | 0.0685 | 0.167 | 0.058333 | 0.059645 | 0.054167 | 0.066667 | 0.075232 | 0.065 | 0.06845 | 0.052167 | 0.058333 | 0.098467 | 0.061667 | 0.065167 | 0.060333
| Median |  | 0.06 | 0.07 | 0.06076 | 0.072 | 0.07 | 0.06 | 0.05 | 0.08 | 0.08 | 0.07 | 0.0685 | 0.165 | 0.06 | 0.059504 | 0.0545 | 0.07 | 0.075182 | 0.065 | 0.06825 | 0.052 | 0.06 | 0.09865 | 0.06 | 0.0655 | 0.06
| Std Dev. |  | 0 | 0 | 0.0016939 | 0.0028983 | 0 | 0 | 7.6012e-18 | 0.005164 | 0.0040825 | 0.01472 | 0.00054772 | 0.0071833 | 0.0040825 | 0.0011316 | 0.001472 | 0.005164 | 0.00019316 | 0.0054772 | 0.0060342 | 0.00392 | 0.0040825 | 0.0017328 | 0.0040825 | 0.0026394 | 0.0005164
| Rel.Std.Dev. |  | 0% | 0% | 2.786% | 4.025% | 0% | 0% | 1.52e-14% | 6.736% | 4.999% | 20.54% | 0.7996% | 4.301% | 6.999% | 1.897% | 2.717% | 7.746% | 0.2568% | 8.427% | 8.815% | 7.514% | 6.999% | 1.76% | 6.62% | 4.05% | 0.8559%
| PDM3 |  | -6.701% | 8.849% | -5.47% | 11.96% | 8.849% | -6.701% | -22.25% | 19.22% | 26.99% | 11.44% | 6.516% | 159.7% | -9.293% | -7.254% | -15.77% | 3.665% | 16.98% | 1.074% | 6.438% | -18.88% | -9.293% | 53.11% | -4.11% | 1.333% | -6.183%
| Z-Score (Absolute) |  | 0.63 | 0.59 | 0.53 | 0.83 | 0.59 | 0.63 | 1.85 | 1.4 | 2.01 | 0.79 | 0.41 | 12.44 | 0.83 | 0.67 | 1.34 | 0.18 | 1.23 | 0.02 | 0.4 | 1.59 | 0.83 | 4.07 | 0.43 | 0 | 0.59
| Analytical results for Nb in OREAS 607c (Certified Value 0.34 ppm) | [27 empty] | Certified
Nb | Round | Replicate | Lab | Lab | Lab | Lab | Lab | Lab | Lab | Lab | Lab | Lab | Lab | Lab | Lab | Lab | Lab | Lab | Lab | [9 empty] | 1
| No | No | 2.01 | 2.02 | 2.03 | 2.06 | 2.07 | 2.08 | 2.09 | 2.10 | 2.11 | 2.14 | 2.15 | 2.19 | 2.20 | 2.21 | 2.22 | 2.24 | 2.25 | [9 empty] | ppm
|  |  | AR*MS | AR*OES/MS | AR*OES/MS | AR*OES | AR*MS | AR*MS | AR*MS | AR*MS | AR*MS | AR*OES/MS | AR*MS | AR*OES/MS | AR*OES/MS | AR*MS | AR*MS | AR*OES/MS | AR*OES/MS | [9 empty] | 2
|  |  | 01g | 01g | 01g | 0.25g | 0.5g | 0.5g | 0.5g | 0.5g | 0.5g | 0.25g | 0.2g | 0.2g | 0.1g | 0.25g | 0.5g | 0.25g | 0.5g | [9 empty] | 2
| 1 | 1 | 0.26 | 0.7 | 0.54557 | 12.1 | 0.3 | 0.36 | 0.27 | 0.33 | 0.3 | 0.6 | 0.74382 | < 1 | 0.66 | 0.43 | 0.93 | 0.38 | 0.3 | [9 empty] | 1
| 1 | 2 | 0.31 | 0.7 | 0.52498 | 12.1 | 0.3 | 0.32 | 0.26 | 0.32 | 0.29 | 0.6 | 0.74709 | < 1 | 0.86 | 0.37 | 0.88 | 0.41 | 0.3 | [9 empty] | 19
| 1 | 3 | 0.24 | 0.7 | 0.54952 | 12 | 0.29 | 0.32 | 0.26 | 0.33 | 0.29 | 0.62 | 0.74312 | < 1 | 0.89 | 0.29 | 0.87 | 0.34 | 0.3 | [9 empty] | 16
| 1 | 4 | 0.28 | 0.7 | 0.53949 | 11.5 | 0.32 | 0.34 | 0.28 | 0.34 | 0.28 | 0.6 | 0.75294 | < 1 | 0.64 | 0.31 | 0.89 | 0.39 | 0.3 | [9 empty] | 0.34028
| 1 | 5 | 0.29 | 0.7 | 0.5238 | 10.9 | 0.32 | 0.35 | 0.31 | 0.33 | 0.3 | 0.59 | 0.72602 | < 1 | 0.94 | 0.35 | 0.91 | 0.34 | 0.2 | [9 empty] | 100
| 1 | 6 | 0.26 | 0.7 | 0.54192 | 11.1 | 0.31 | 0.33 | 0.29 | 0.32 | 0.3 | 0.61 | 0.77849 | < 1 | 0.83 | 0.3 | 0.9 | 0.34 | 0.3
| Mean |  | 0.27333 | 0.7 | 0.53755 | 11.6167 | 0.30667 | 0.33667 | 0.27833 | 0.32833 | 0.29333 | 0.60333 | 0.74858 |  | 0.80333 | 0.34167 | 0.89667 | 0.36667 | 0.28333
| Median |  | 0.27 | 0.7 | 0.5407 | 11.75 | 0.305 | 0.335 | 0.275 | 0.33 | 0.295 | 0.6 | 0.74546 |  | 0.845 | 0.33 | 0.895 | 0.36 | 0.3
| Std Dev. |  | 0.025033 | 1.2162e-16 | 0.010747 | 0.53072 | 0.012111 | 0.01633 | 0.019408 | 0.0075277 | 0.008165 | 0.010328 | 0.01719 |  | 0.12437 | 0.053072 | 0.021602 | 0.030768 | 0.040825
| Rel.Std.Dev. |  | 9.159% | 1.737e-14% | 1.999% | 4.569% | 3.949% | 4.85% | 6.973% | 2.293% | 2.784% | 1.712% | 2.296% |  | 15.48% | 15.53% | 2.409% | 8.391% | 14.41%
| PDM3 |  | -19.67% | 105.7% | 57.97% | 3314% | -9.879% | -1.063% | -18.21% | -3.512% | -13.8% | 77.3% | 120% |  | 136.1% | 0.4067% | 163.5% | 7.754% | -16.74%
| Z-Score (Absolute) |  | 0.67 | NA | 1.23 | 81.28 | 0.43 | 0.22 | 0.64 | 0.28 | 0.53 | 1.71 | 2.76 | 0.96 | 3.15 | 0.18 | 3.83 | 0 | NA
Results from laboratories 2.02 and 2.25 were removed due to their 0.1 ppm reading resolution.
| Analytical results for Nd in OREAS 607c (Indicative Value 19.8 ppm) | [27 empty] | Indicative
Nd | Round | Replicate | 2.01: Lab; 2.02: Lab; 2.03: Lab; 2.06: Lab | [9 empty] | 1
| No | No | 2.01: 2.01; 2.02: 2.15; 2.03: 2.18; 2.06: 2.25 | [9 empty] | ppm
|  |  | 2.01: AR*MS; 2.02: AR*MS; 2.03: AR*MS; 2.06: AR*OES/MS | [9 empty] | 1
|  |  | 2.01: 01g; 2.02: 0.2g; 2.03: 0.5g; 2.06: 0.5g | [9 empty] | 1
| 1 | 1 | 2.01: 19.72; 2.02: 19.0637; 2.03: 30.4752; 2.06: 19.8 | [9 empty] | 1
| 1 | 2 | 2.01: 20.272; 2.02: 19.8022; 2.03: 30.056; 2.06: 20.5 | [9 empty] | 20
| 1 | 3 | 2.01: 19.743; 2.02: 19.3233; 2.03: 30.8053; 2.06: 19.9 | [9 empty] | 16
| 1 | 4 | 2.01: 19.88; 2.02: 18.5805; 2.03: 30.0972; 2.06: 20.1 | [9 empty] | 19.7751
| 1 | 5 | 2.01: 20.027; 2.02: 19.369; 2.03: 30.2538; 2.06: 20.4 | [9 empty] | 40
| 1 | 6 | 2.01: 19.598; 2.02: 19.7737; 2.03: 30.5487; 2.06: 20.1
| Mean |  | 2.01: 19.8733; 2.02: 19.3187; 2.03: 30.3727; 2.06: 20.1333
| Median |  | 2.01: 19.8115; 2.02: 19.3461; 2.03: 30.3645; 2.06: 20.1
| Std Dev. |  | 2.01: 0.2445; 2.02: 0.45896; 2.03: 0.28946; 2.06: 0.27325
| Rel.Std.Dev. |  | 2.01: 1.23%; 2.02: 2.376%; 2.03: 0.953%; 2.06: 1.357%
| PDM3 |  | 2.01: 0.4966%; 2.02: -2.308%; 2.03: 53.59%; 2.06: 1.811%
| Z-Score (Absolute) |  | 2.01: 0.22; 2.02: 1.13; 2.03: 17.17; 2.06: 0.22
| Analytical results for Ni in OREAS 607c (Certified Value 3.9 ppm) | [27 empty] | Certified
Ni | Round | Replicate | Lab | Lab | Lab | Lab | Lab | Lab | Lab | Lab | Lab | Lab | Lab | Lab | Lab | Lab | Lab | Lab | Lab | Lab | Lab | Lab | Lab | Lab | Lab |  |  |  | 1
| No | No | 2.01 | 2.02 | 2.03 | 2.04 | 2.06 | 2.07 | 2.08 | 2.09 | 2.10 | 2.11 | 2.12 | 2.13 | 2.14 | 2.15 | 2.16 | 2.17 | 2.19 | 2.20 | 2.22 | 2.23 | 2.24 | 2.25 | 2.27 |  |  |  | ppm
|  |  | AR*MS | AR*OES/MS | AR*OES/MS | AR*MS | AR*OES | AR*MS | AR*MS | AR*MS | AR*MS | AR*MS | AR*MS | AR*OES | AR*OES/MS | AR*MS | AR*OES | AR*OES/MS | AR*OES/MS | AR*OES/MS | AR*MS | AR*OES/MS | AR*OES/MS | AR*OES/MS | AR*MS |  |  |  | 2
|  |  | 01g | 01g | 01g | 0.5g | 0.25g | 0.5g | 0.5g | 0.5g | 0.5g | 0.5g | 0.25g | 0.5g | 0.25g | 0.2g | 0.25g | 0.2g | 0.2g | 0.1g | 0.5g | 0.25g | 0.25g | 0.5g | 30g |  |  |  | 3
| 1 | 1 | 4 | 4 | 3.3858 | 3.7 | 3.8 | 3.8 | 3.9 | 3.9 | 3.7 | 3.5 | 3.6 | 5 | 4.1 | 4.1082 | 4 | 4.1 | 4 | 3.7 | 3.8 | 4.87 | 4.3 | 4 | 4.1 |  |  |  | 1
| 1 | 2 | 4.1 | 4 | 3.3748 | 3.5 | 3.72 | 3.4 | 4.2 | 4.1 | 3.9 | 3.7 | 3.8 | 6 | 4.1 | 4.238 | 4 | 3.9 | 4 | 3.9 | 4 | 4.83 | 4.5 | 3.7 | 4.1 |  |  |  | 21
| 1 | 3 | 4.1 | 4 | 3.3229 | 3.5 | 3.76 | 3.6 | 4 | 4.1 | 3.7 | 3.7 | 3.8 | 4.9 | 4.2 | 4.3315 | 4 | 3.9 | 4 | 4 | 3.9 | 5.01 | 4.4 | 3.8 | 4.1 |  |  |  | 16
| 1 | 4 | 4.3 | 4 | 3.4088 | 4.1 | 3.66 | 3.6 | 3.8 | 3.8 | 3.7 | 3.9 | 3.7 | 5.8 | 4.2 | 4.0937 | 3 | 3.8 | 3 | 3.7 | 3.6 | 4.8 | 4.5 | 4.1 | 4 |  |  |  | 3.8997
| 1 | 5 | 4.2 | 4 | 3.3539 | 3.8 | 3.79 | 4.2 | 3.9 | 3.9 | 3.9 | 3.9 | 3.8 | 5.2 | 4.2 | 4.4298 | 4 | 4.1 | 4 | 4 | 4.1 | 4.99 | 4.3 | 4 | 4.2 |  |  |  | 101
| 1 | 6 | 4.3 | 4 | 3.351 | 3.9 | 3.73 | 3.5 | 3.9 | 4 | 3.7 | 3.8 | 3.7 | 11 | 4.2 | 4.1279 | 4 | 3.9 | 4 | 3.8 | 4 | 4.94 | 4.2 | 4 | 4
| Mean |  | 4.1667 | 4 | 3.3662 | 3.75 | 3.7433 | 3.6833 | 3.95 | 3.9667 | 3.7667 | 3.75 | 3.7333 | 6.3167 | 4.1667 | 4.2215 | 3.8333 | 3.95 | 3.8333 | 3.85 | 3.9 | 4.9067 | 4.3667 | 3.9333 | 4.0833
| Median |  | 4.15 | 4 | 3.3643 | 3.75 | 3.745 | 3.6 | 3.9 | 3.95 | 3.7 | 3.75 | 3.75 | 5.5 | 4.2 | 4.183 | 4 | 3.9 | 4 | 3.85 | 3.95 | 4.905 | 4.35 | 4 | 4.1
| Std Dev. |  | 0.12111 | 0 | 0.030127 | 0.23452 | 0.05164 | 0.28577 | 0.13784 | 0.12111 | 0.10328 | 0.15166 | 0.08165 | 2.3362 | 0.05164 | 0.13688 | 0.40825 | 0.12247 | 0.40825 | 0.13784 | 0.17889 | 0.08641 | 0.12111 | 0.15055 | 0.075277
| Rel.Std.Dev. |  | 2.907% | 0% | 0.895% | 6.254% | 1.38% | 7.759% | 3.49% | 3.053% | 2.742% | 4.044% | 2.187% | 36.98% | 1.239% | 3.242% | 10.65% | 3.101% | 10.65% | 3.58% | 4.587% | 1.761% | 2.773% | 3.828% | 1.844%
| PDM3 |  | 6.846% | 2.572% | -13.68% | -3.838% | -4.009% | -5.548% | 1.29% | 1.718% | -3.411% | -3.838% | -4.266% | 61.98% | 6.846% | 8.253% | -1.702% | 1.29% | -1.702% | -1.274% | 0.007967% | 25.82% | 11.97% | 0.8627% | 4.709%
| Z-Score (Absolute) |  | 0.78 | NA | 1.99 | 0.66 | 0.69 | 0.89 | 0.03 | 0.09 | 0.61 | 0.66 | 0.72 | 8.21 | 0.78 | 0.97 | NA | 0.03 | NA | 0.32 | 0.14 | 3.34 | 1.47 | 0.03 | 0.49
Results from laboratories 2.02, 2.16 and 2.19 were removed due to their 1 ppm reading resolution.
| Analytical results for P in OREAS 607c (Certified Value 0.025 wt.%) | [27 empty] | Certified
P | Round | Replicate | Lab | Lab | Lab | Lab | Lab | Lab | Lab | Lab | Lab | Lab | Lab | Lab | Lab | Lab | Lab | Lab | Lab | Lab | Lab | Lab | Lab | Lab | Lab | Lab |  |  | 1
| No | No | 2.01 | 2.02 | 2.03 | 2.04 | 2.06 | 2.07 | 2.08 | 2.09 | 2.10 | 2.11 | 2.12 | 2.13 | 2.14 | 2.15 | 2.16 | 2.17 | 2.19 | 2.20 | 2.21 | 2.22 | 2.23 | 2.24 | 2.25 | 2.27 |  |  | wt.%
|  |  | AR*OES | AR*OES/MS | AR*OES/MS | AR*MS | AR*OES | AR*MS | AR*MS | AR*MS | AR*MS | AR*MS | AR*OES | AR*OES | AR*OES/MS | AR*MS | AR*OES | AR*OES/MS | AR*OES/MS | AR*OES/MS | AR*OES | AR*MS | AR*OES/MS | AR*OES/MS | AR*OES/MS | AR*MS |  |  | 3
|  |  | 01g | 01g | 01g | 0.5g | 0.25g | 0.5g | 0.5g | 0.5g | 0.5g | 0.5g | 0.25g | 0.5g | 0.25g | 0.2g | 0.25g | 0.2g | 0.2g | 0.1g | 0.25g | 0.5g | 0.25g | 0.25g | 0.5g | 30g |  |  | 3
| 1 | 1 | 0.0252 | 0.0288 | 0.023462 | 0.024 | 0.02 | 0.026 | 0.026 | 0.027 | 0.024 | 0.025 | 0.026 | 0.024 | 0.0268 | 0.026585 | 0.027 | 0.0251 | 0.0251 | 0.0311 | 0.023 | 0.0245 | 0.0258 | 0.02 | 0.023 | 0.024 |  |  | 1
| 1 | 2 | 0.0256 | 0.0286 | 0.023339 | 0.025 | 0.02 | 0.026 | 0.026 | 0.029 | 0.024 | 0.025 | 0.026 | 0.024 | 0.0258 | 0.026453 | 0.027 | 0.025333 | 0.0246 | 0.0352 | 0.021 | 0.0234 | 0.0262 | 0.02 | 0.024 | 0.024 |  |  | 22
| 1 | 3 | 0.0252 | 0.029 | 0.022853 | 0.025 | 0.02 | 0.026 | 0.026 | 0.028 | 0.024 | 0.025 | 0.025 | 0.0216 | 0.0259 | 0.026519 | 0.027 | 0.025233 | 0.0254 | 0.0307 | 0.025 | 0.024 | 0.0265 | 0.02 | 0.025 | 0.024 |  |  | 16
| 1 | 4 | 0.0254 | 0.0285 | 0.023093 | 0.025 | 0.02 | 0.025 | 0.026 | 0.026 | 0.024 | 0.025 | 0.026 | 0.0241 | 0.0263 | 0.026618 | 0.025 | 0.0251 | 0.0252 | 0.0284 | 0.021 | 0.0242 | 0.0268 | 0.02 | 0.025 | 0.024 |  |  | 0.025214
| 1 | 5 | 0.0253 | 0.0285 | 0.022742 | 0.024 | 0.02 | 0.025 | 0.026 | 0.027 | 0.024 | 0.025 | 0.026 | 0.0228 | 0.0261 | 0.026307 | 0.027 | 0.025267 | 0.0251 | 0.0287 | 0.018 | 0.0239 | 0.0263 | 0.02 | 0.024 | 0.023 |  |  | 102
| 1 | 6 | 0.0247 | 0.0289 | 0.02291 | 0.025 | 0.02 | 0.025 | 0.026 | 0.027 | 0.024 | 0.025 | 0.026 | 0.024 | 0.026 | 0.027332 | 0.026 | 0.025 | 0.0252 | 0.0252 | 0.019 | 0.0237 | 0.0266 | 0.02 | 0.024 | 0.024
| Mean |  | 0.025233 | 0.028717 | 0.023067 | 0.024667 | 0.02 | 0.0255 | 0.026 | 0.027333 | 0.024 | 0.025 | 0.025833 | 0.023417 | 0.02615 | 0.026636 | 0.0265 | 0.025172 | 0.0251 | 0.029883 | 0.021167 | 0.02395 | 0.026367 | 0.02 | 0.024167 | 0.023833
| Median |  | 0.02525 | 0.0287 | 0.023002 | 0.025 | 0.02 | 0.0255 | 0.026 | 0.027 | 0.024 | 0.025 | 0.026 | 0.024 | 0.02605 | 0.026552 | 0.027 | 0.025167 | 0.02515 | 0.0297 | 0.021 | 0.02395 | 0.0264 | 0.02 | 0.024 | 0.024
| Std Dev. |  | 0.00030111 | 0.0002137 | 0.00028501 | 0.0005164 | 0 | 0.00054772 | 0 | 0.0010328 | 3.8006e-18 | 3.8006e-18 | 0.00040825 | 0.0010167 | 0.00036194 | 0.00035841 | 0.00083666 | 0.00012539 | 0.00026833 | 0.0033451 | 0.0025626 | 0.00038341 | 0.00035024 | 0 | 0.00075277 | 0.00040825
| Rel.Std.Dev. |  | 1.193% | 0.7442% | 1.236% | 2.094% | 0% | 2.148% | 0% | 3.779% | 1.584e-14% | 1.52e-14% | 1.58% | 4.342% | 1.384% | 1.346% | 3.157% | 0.4981% | 1.069% | 11.19% | 12.11% | 1.601% | 1.328% | 0% | 3.115% | 1.713%
| PDM3 |  | 0.07471% | 13.89% | -8.519% | -2.173% | -20.68% | 1.132% | 3.115% | 8.403% | -4.817% | -0.8507% | 2.454% | -7.13% | 3.71% | 5.636% | 5.098% | -0.1679% | -0.4541% | 18.52% | -16.05% | -5.015% | 4.569% | -20.68% | -4.156% | -5.478%
| Z-Score (Absolute) |  | 0.05 | 2 | 1.15 | 0.26 | 2.87 | 0.2 | 0.48 | 1.23 | 0.63 | 0.08 | 0.39 | 0.96 | 0.57 | 0.84 | 0.76 | 0.02 | 0.02 | 2.65 | 2.22 | 0.66 | 0.69 | 2.87 | 0.54 | 0.73
| Analytical results for Pb in OREAS 607c (Certified Value 187 ppm) | [27 empty] | Certified
Pb | Round | Replicate | Lab | Lab | Lab | Lab | Lab | Lab | Lab | Lab | Lab | Lab | Lab | Lab | Lab | Lab | Lab | Lab | Lab | Lab | Lab | Lab | Lab | Lab | Lab | Lab | Lab |  | 1
| No | No | 2.01 | 2.02 | 2.03 | 2.04 | 2.06 | 2.07 | 2.08 | 2.09 | 2.10 | 2.11 | 2.12 | 2.13 | 2.14 | 2.15 | 2.16 | 2.17 | 2.18 | 2.19 | 2.20 | 2.22 | 2.23 | 2.24 | 2.25 | 2.26 | 2.27 |  | ppm
|  |  | AR*MS | AR*OES/MS | AR*OES/MS | AR*MS | AR*OES | AR*MS | AR*MS | AR*MS | AR*MS | AR*MS | AR*MS | AR*OES | AR*OES/MS | AR*MS | AR*OES | AR*OES/MS | AR*OES | AR*OES/MS | AR*OES/MS | AR*MS | AR*OES/MS | AR*OES/MS | AR*OES/MS | AR*OES/MS | AR*MS |  | 0
|  |  | 01g | 01g | 01g | 0.5g | 0.25g | 0.5g | 0.5g | 0.5g | 0.5g | 0.5g | 0.25g | 0.5g | 0.25g | 0.2g | 0.25g | 0.2g | 0.5g | 0.2g | 0.1g | 0.5g | 0.25g | 0.25g | 0.5g | 0.5g | 30g |  | 0
| 1 | 1 | 191 | 203 | 176.154 | 153.86 | 186.8 | 190.5 | 188.5 | 196 | 178 | 180.5 | 194 | 222 | 189.2 | 181.9705 | 185 | 188.2 | 184.68 | 184 | 180 | 170 | 198.9 | 181 | 175 | 211 | 188.5 |  | 1
| 1 | 2 | 190.7 | 203 | 175.1187 | 152.33 | 181.8 | 185.5 | 188 | 203 | 183 | 185.5 | 183 | 227 | 187.4 | 182.3198 | 185 | 188 | 188.67 | 182 | 185 | 167 | 199.5 | 182 | 178 | 209 | 191.1 |  | 23
| 1 | 3 | 190.1 | 202 | 176.7361 | 147.23 | 182.8 | 188.5 | 191.5 | 201 | 178 | 182.5 | 181 | 215 | 186 | 180.2367 | 185 | 186.7 | 193.09 | 186 | 184 | 172 | 200.2 | 183 | 184 | 211 | 202.33 |  | 16
| 1 | 4 | 190.7 | 202 | 178.2126 | 158.51 | 184.9 | 185.5 | 189 | 190 | 183.5 | 185 | 187 | 223 | 189 | 182.0313 | 180 | 184 | 186.12 | 185 | 179 | 173 | 197.8 | 182 | 185 | 211 | 193.25 |  | 186.5068
| 1 | 5 | 189.3 | 199 | 178.6872 | 154.47 | 186.6 | 187 | 189.5 | 195.5 | 183.5 | 186.5 | 187 | 216 | 190.2 | 183.7446 | 185 | 188.6 | 189.44 | 185 | 184 | 176 | 201.8 | 180 | 184 | 208 | 195.67 |  | 103
| 1 | 6 | 188.3 | 203 | 174.9556 | 160.41 | 185.1 | 183.5 | 189 | 193.5 | 182 | 187 | 185 | 225 | 186.4 | 180.1322 | 184 | 185.7 | 185.56 | 184 | 188 | 170 | 202.4 | 182 | 180 | 213 | 199.09
| Mean |  | 190.0167 | 202 | 176.644 | 154.4683 | 184.6667 | 186.75 | 189.25 | 196.5 | 181.3333 | 184.5 | 186.1667 | 221.3333 | 188.0333 | 181.7392 | 184 | 186.8667 | 187.9267 | 184.3333 | 183.3333 | 171.3333 | 200.1 | 181.6667 | 181 | 210.5 | 194.99
| Median |  | 190.4 | 202.5 | 176.445 | 154.165 | 185 | 186.25 | 189 | 195.75 | 182.5 | 185.25 | 186 | 222.5 | 188.2 | 182.0009 | 185 | 187.35 | 187.395 | 184.5 | 184 | 171 | 199.85 | 182 | 182 | 211 | 194.46
| Std Dev. |  | 1.0362 | 1.5492 | 1.5531 | 4.6685 | 2.0116 | 2.485 | 1.2145 | 4.7958 | 2.6394 | 2.51 | 4.4907 | 4.8442 | 1.6848 | 1.3666 | 2 | 1.7705 | 3.1276 | 1.3663 | 3.3267 | 3.0768 | 1.7481 | 1.0328 | 4 | 1.7607 | 5.1269
| Rel.Std.Dev. |  | 0.5453% | 0.7669% | 0.8792% | 3.022% | 1.089% | 1.331% | 0.6417% | 2.441% | 1.456% | 1.36% | 2.412% | 2.189% | 0.896% | 0.7519% | 1.087% | 0.9475% | 1.664% | 0.7412% | 1.815% | 1.796% | 0.8736% | 0.5685% | 2.21% | 0.8364% | 2.629%
| PDM3 |  | 1.882% | 8.307% | -5.288% | -17.18% | -0.9866% | 0.1304% | 1.471% | 5.358% | -2.774% | -1.076% | -0.1824% | 18.67% | 0.8185% | -2.556% | -1.344% | 0.1929% | 0.7613% | -1.165% | -1.702% | -8.136% | 7.288% | -2.595% | -2.953% | 12.86% | 4.548%
| Z-Score (Absolute) |  | 0.59 | 2.41 | 1.45 | 4.83 | 0.23 | 0.09 | 0.47 | 1.57 | 0.74 | 0.25 | 0 | 5.36 | 0.28 | 0.67 | 0.33 | 0.11 | 0.27 | 0.28 | 0.43 | 2.26 | 2.12 | 0.69 | 0.79 | 3.71 | 1.34
| Analytical results for Pd in OREAS 607c (Indicative Value < 10 ppb) | [27 empty] | Indicative
Pd | Round | Replicate | 2.01: Lab |  | 1
| No | No | 2.01: 2.03 |  | ppb
|  |  | 2.01: AR*OES/MS |  | 1
|  |  | 2.01: 01g |  | 1
| 1 | 1 | 2.01: < 10 |  | 1
| 1 | 2 | 2.01: < 10 |  | 1
| 1 | 3 | 2.01: < 10 |  | 16
| 1 | 4 | 2.01: < 10 |  | < 10
| 1 | 5 | 2.01: < 10 |  | 41
| 1 | 6 | 2.01: < 10
Mean
Median
Std Dev.
Rel.Std.Dev.
PDM3
Z-Score (Absolute) | bar: 2.01
| Analytical results for Pr in OREAS 607c (Indicative Value 5.29 ppm) | [27 empty] | Indicative
Pr | Round | Replicate | 2.01: Lab; 2.02: Lab; 2.03: Lab; 2.04: Lab |  | 1
| No | No | 2.01: 2.01; 2.02: 2.15; 2.03: 2.18; 2.04: 2.25 |  | ppm
|  |  | 2.01: AR*MS; 2.02: AR*MS; 2.03: AR*MS; 2.04: AR*OES/MS |  | 2
|  |  | 2.01: 01g; 2.02: 0.2g; 2.03: 0.5g; 2.04: 0.5g |  | 2
| 1 | 1 | 2.01: 5.103; 2.02: 5.0698; 2.03: 8.1047; 2.04: 5.4 |  | 1
| 1 | 2 | 2.01: 5.173; 2.02: 5.26; 2.03: 8.2312; 2.04: 5.7 |  | 24
| 1 | 3 | 2.01: 5.064; 2.02: 5.121; 2.03: 8.3815; 2.04: 5.5 |  | 16
| 1 | 4 | 2.01: 5.158; 2.02: 4.8843; 2.03: 8.2811; 2.04: 5.7 |  | 5.2852
| 1 | 5 | 2.01: 5.184; 2.02: 5.1368; 2.03: 8.212; 2.04: 5.8 |  | 42
| 1 | 6 | 2.01: 5.01; 2.02: 5.169; 2.03: 8.23; 2.04: 5.7
| Mean |  | 2.01: 5.1153; 2.02: 5.1068; 2.03: 8.2401; 2.04: 5.6333
| Median |  | 2.01: 5.1305; 2.02: 5.1289; 2.03: 8.2306; 2.04: 5.7
| Std Dev. |  | 2.01: 0.068911; 2.02: 0.12594; 2.03: 0.090527; 2.04: 0.15055
| Rel.Std.Dev. |  | 2.01: 1.347%; 2.02: 2.466%; 2.03: 1.099%; 2.04: 2.673%
| PDM3 |  | 2.01: -3.213%; 2.02: -3.374%; 2.03: 55.91%; 2.04: 6.588%
| Z-Score (Absolute) |  | 2.01: 0.66; 2.02: 0.69; 2.03: 7.34; 2.04: 0.66
| Analytical results for Pt in OREAS 607c (Indicative Value 2 ppb) | [27 empty] | Indicative
Pt | Round | Replicate | 2.01: Lab; 2.02: Lab |  | 1
| No | No | 2.01: 2.03; 2.02: 2.20 |  | ppb
|  |  | 2.01: AR*OES/MS; 2.02: AR*OES/MS |  | 2
|  |  | 2.01: 01g; 2.02: 0.1g |  | 2
| 1 | 1 | 2.01: < 5; 2.02: 3 |  | 1
| 1 | 2 | 2.01: < 5; 2.02: < 1 |  | 1
| 1 | 3 | 2.01: < 5; 2.02: 3 |  | 16
| 1 | 4 | 2.01: < 5; 2.02: 2 |  | 2
| 1 | 5 | 2.01: < 5; 2.02: < 1 |  | 38
| 1 | 6 | 2.01: < 5; 2.02: 3
| Mean |  | 2.02: 2.75
| Median |  | 2.02: 3
| Std Dev. |  | 2.02: 0.5
| Rel.Std.Dev. |  | 2.02: 18.18%
| PDM3 |  | 2.02: 37.5%
| Z-Score (Absolute) |  | 2.01: 0.67; 2.02: 0.67
| Analytical results for Rb in OREAS 607c (Certified Value 14.1 ppm) | [27 empty] | Certified
Rb | Round | Replicate | Lab | Lab | Lab | Lab | Lab | Lab | Lab | Lab | Lab | Lab | Lab | Lab | Lab | Lab | Lab | Lab | Lab | Lab | [8 empty] | 1
| No | No | 2.01 | 2.02 | 2.03 | 2.06 | 2.07 | 2.08 | 2.09 | 2.10 | 2.11 | 2.12 | 2.14 | 2.15 | 2.17 | 2.20 | 2.21 | 2.22 | 2.24 | 2.25 | [8 empty] | ppm
|  |  | AR*MS | AR*OES/MS | AR*OES/MS | AR*OES | AR*MS | AR*MS | AR*MS | AR*MS | AR*MS | AR*MS | AR*OES/MS | AR*MS | AR*OES/MS | AR*OES/MS | AR*MS | AR*MS | AR*OES/MS | AR*OES/MS | [8 empty] | 1
|  |  | 01g | 01g | 01g | 0.25g | 0.5g | 0.5g | 0.5g | 0.5g | 0.5g | 0.25g | 0.25g | 0.2g | 0.2g | 0.1g | 0.25g | 0.5g | 0.25g | 0.5g | [8 empty] | 1
| 1 | 1 | 14.94 | 24.1 | 14.8795 | 36.9 | 11.9 | 13.5 | 13.6 | 11.3 | 12.7 | 16.88 | 13.9 | 14.5695 | 15.5 | 23 | 18.07 | 14.2 | 14 | 16 | [8 empty] | 1
| 1 | 2 | 15.11 | 24.9 | 14.507 | 37.3 | 11.5 | 13.2 | 13.9 | 11.7 | 13 | 16.31 | 13.9 | 14.5406 | 13.7 | 29 | 17.63 | 14.2 | 14.3 | 16.8 | [8 empty] | 61
| 1 | 3 | 14.65 | 25.6 | 14.789 | 35.9 | 11.9 | 13.5 | 13.8 | 11.4 | 12.5 | 15.1 | 14 | 14.6357 | 13.8 | 34.4 | 15.81 | 13.8 | 13.5 | 15.9 | [8 empty] | 16
| 1 | 4 | 14.96 | 25.3 | 14.435 | 38.1 | 11.6 | 12.8 | 13.4 | 11.8 | 13.1 | 16.63 | 14 | 14.222 | 13.3 | 21.6 | 15.69 | 13.9 | 14.4 | 17.1 | [8 empty] | 14.1195
| 1 | 5 | 14.99 | 23.7 | 14.3103 | 36.2 | 11.9 | 13.5 | 13.7 | 11.7 | 13 | 16.27 | 13.9 | 14.92 | 14 | 29.4 | 17.08 | 14.7 | 13 | 17 | [8 empty] | 104
| 1 | 6 | 14.65 | 24.8 | 14.4068 | 36.9 | 10.9 | 12.8 | 13.1 | 11.6 | 13.2 | 15.78 | 14 | 14.7588 | 13.4 | 28.5 | 15.29 | 14.4 | 13.4 | 16.3
| Mean |  | 14.8833 | 24.7333 | 14.5546 | 36.8833 | 11.6167 | 13.2167 | 13.5833 | 11.5833 | 12.9167 | 16.1617 | 13.95 | 14.6078 | 13.95 | 27.65 | 16.595 | 14.2 | 13.7667 | 16.5167
| Median |  | 14.95 | 24.85 | 14.471 | 36.9 | 11.75 | 13.35 | 13.65 | 11.65 | 13 | 16.29 | 13.95 | 14.6026 | 13.75 | 28.75 | 16.445 | 14.2 | 13.75 | 16.55
| Std Dev. |  | 0.19012 | 0.7174 | 0.22743 | 0.78592 | 0.392 | 0.34303 | 0.29269 | 0.19408 | 0.26394 | 0.63904 | 0.054772 | 0.23487 | 0.80187 | 4.6775 | 1.1507 | 0.32863 | 0.55377 | 0.51929
| Rel.Std.Dev. |  | 1.277% | 2.901% | 1.563% | 2.131% | 3.374% | 2.595% | 2.155% | 1.676% | 2.043% | 3.954% | 0.3926% | 1.608% | 5.748% | 16.92% | 6.934% | 2.314% | 4.023% | 3.144%
| PDM3 |  | 5.41% | 75.17% | 3.082% | 161.2% | -17.73% | -6.394% | -3.797% | -17.96% | -8.519% | 14.46% | -1.2% | 3.458% | -1.2% | 95.83% | 17.53% | 0.5702% | -2.499% | 16.98%
| Z-Score (Absolute) |  | 0.26 | 5.33 | 0.09 | 11.58 | 1.42 | 0.6 | 0.41 | 1.44 | 0.75 | 0.92 | 0.22 | 0.12 | 0.22 | 6.83 | 1.14 | 0.09 | 0.31 | 1.1
| Analytical results for Re in OREAS 607c (Certified Value < 0.001 ppm) | [27 empty] | Certified
Re | Round | Replicate | Lab | Lab | Lab | Lab | Lab | Lab | Lab | Lab | Lab | Lab | Lab | Lab | Lab | [13 empty] | 1
| No | No | 2.02 | 2.03 | 2.07 | 2.08 | 2.09 | 2.10 | 2.11 | 2.14 | 2.15 | 2.20 | 2.22 | 2.24 | 2.25 | [13 empty] | ppm
|  |  | AR*OES/MS | AR*OES/MS | AR*MS | AR*MS | AR*MS | AR*MS | AR*MS | AR*OES/MS | AR*MS | AR*OES/MS | AR*MS | AR*OES/MS | AR*OES/MS | [13 empty] | 3
|  |  | 01g | 01g | 0.5g | 0.5g | 0.5g | 0.5g | 0.5g | 0.25g | 0.2g | 0.1g | 0.5g | 0.25g | 0.5g | [13 empty] | 3
| 1 | 1 | < 0.05 | < 0.05 | < 0.001 | 0.001 | < 0.001 | < 0.001 | 0.001 | < 0.002 | < 0.05 | < 0.001 | 0.001 | < 0.02 | < 0.001 | [13 empty] | 1
| 1 | 2 | < 0.05 | < 0.05 | < 0.001 | < 0.001 | < 0.001 | < 0.001 | < 0.001 | < 0.002 | < 0.05 | < 0.001 | 0.004 | < 0.02 | < 0.001 | [13 empty] | 62
| 1 | 3 | < 0.05 | < 0.05 | < 0.001 | < 0.001 | < 0.001 | < 0.001 | 0.001 | < 0.002 | < 0.05 | < 0.001 | 0.011 | < 0.02 | < 0.001 | [13 empty] | 16
| 1 | 4 | < 0.05 | < 0.05 | < 0.001 | < 0.001 | < 0.001 | < 0.001 | 0.001 | 0.002 | < 0.05 | < 0.001 | 0.021 | < 0.02 | < 0.001 | [13 empty] | < 0.001
| 1 | 5 | < 0.05 | < 0.05 | < 0.001 | 0.001 | < 0.001 | < 0.001 | < 0.001 | < 0.002 | < 0.05 | < 0.001 | 0.019 | < 0.02 | < 0.001 | [13 empty] | 105
| 1 | 6 | < 0.05 | < 0.05 | < 0.001 | < 0.001 | < 0.001 | < 0.001 | 0.001 | < 0.002 | < 0.05 | < 0.001 | 0.009 | < 0.02 | < 0.001
| Mean |  | 2.06: 0.001; 2.09: 0.001; 2.10: 0.002; 2.14: 0.010833
| Median |  | 2.06: 0.001; 2.09: 0.001; 2.10: 0.002; 2.14: 0.01
| Std Dev. |  | 2.06: 0; 2.09: 0; 2.14: 0.0079603
| Rel.Std.Dev. |  | 2.06: 0%; 2.09: 0%; 2.14: 73.48%
PDM3
| Z-Score (Absolute) |  | 48.89 | 48.89 | 0.67 | 0.34 | 0.67 | 0.67 | 0 | 0.67 | 48.89 | 0.67 | 20.23 | 18.54 | 0.67
| Analytical results for S in OREAS 607c (Certified Value 0.369 wt.%) | [27 empty] | Certified
S | Round | Replicate | Lab | Lab | Lab | Lab | Lab | Lab | Lab | Lab | Lab | Lab | Lab | Lab | Lab | Lab | Lab | Lab | Lab | Lab | Lab | Lab | Lab | Lab | Lab | Lab | Lab |  | 1
| No | No | 2.01 | 2.02 | 2.03 | 2.04 | 2.06 | 2.07 | 2.08 | 2.09 | 2.10 | 2.11 | 2.12 | 2.13 | 2.14 | 2.15 | 2.16 | 2.17 | 2.18 | 2.19 | 2.20 | 2.22 | 2.23 | 2.24 | 2.25 | 2.26 | 2.27 |  | wt.%
|  |  | AR*OES | AR*OES/MS | AR*OES/MS | AR*MS | AR*OES | AR*MS | AR*MS | AR*MS | AR*MS | AR*MS | AR*OES | AR*OES | AR*OES/MS | AR*MS | AR*OES | AR*OES/MS | AR*OES | AR*OES/MS | AR*OES/MS | AR*OES/MS | AR*OES/MS | AR*OES/MS | AR*OES/MS | AR*OES/MS | AR*MS |  | 3
|  |  | 01g | 01g | 01g | 0.5g | 0.25g | 0.5g | 0.5g | 0.5g | 0.5g | 0.5g | 0.25g | 0.5g | 0.25g | 0.2g | 0.25g | 0.2g | 0.5g | 0.2g | 0.1g | 0.5g | 0.25g | 0.25g | 0.5g | 0.5g | 30g |  | 3
| 1 | 1 | 0.3662 | 0.37 | 0.34245 | 0.34 | 0.71 | 0.35 | 0.36 | 0.39 | 0.37 | 0.36 | 0.39 | 0.336 | 0.37 | 0.35636 | 0.37 | 0.34 | 0.39217 | 0.37 | 0.36 | 0.68 | 0.44457 | 0.67 | 0.383 | 0.3692 | 0.34 |  | 1
| 1 | 2 | 0.3635 | 0.38 | 0.34027 | 0.34 | 0.7 | 0.35 | 0.36 | 0.41 | 0.38 | 0.37 | 0.39 | 0.34 | 0.36 | 0.36252 | 0.37 | 0.34 | 0.39466 | 0.37 | 0.478 | 0.67 | 0.43369 | 0.68 | 0.387 | 0.3651 | 0.34 |  | 25
| 1 | 3 | 0.3589 | 0.38 | 0.32841 | 0.34 | 0.71 | 0.35 | 0.36 | 0.4 | 0.38 | 0.36 | 0.38 | 0.322 | 0.36 | 0.35197 | 0.37 | 0.34 | 0.3969 | 0.38 | 0.516 | 0.66 | 0.4321 | 0.69 | 0.39 | 0.3646 | 0.34 |  | 16
| 1 | 4 | 0.3696 | 0.39 | 0.33398 | 0.35 | 0.7 | 0.35 | 0.35 | 0.37 | 0.39 | 0.38 | 0.38 | 0.332 | 0.37 | 0.35451 | 0.36 | 0.34 | 0.39968 | 0.38 | 0.396 | 0.68 | 0.42949 | 0.35 | 0.405 | 0.3671 | 0.34 |  | 0.36872
| 1 | 5 | 0.3586 | 0.37 | 0.32702 | 0.33 | 0.71 | 0.35 | 0.36 | 0.39 | 0.39 | 0.36 | 0.39 | 0.328 | 0.37 | 0.35635 | 0.37 | 0.34 | 0.39673 | 0.37 | 0.473 | 0.67 | 0.43674 | 0.69 | 0.394 | 0.362 | 0.34 |  | 106
| 1 | 6 | 0.3613 | 0.38 | 0.33327 | 0.35 | 0.7 | 0.35 | 0.36 | 0.37 | 0.38 | 0.37 | 0.38 | 0.34 | 0.37 | 0.35558 | 0.37 | 0.34 | 0.39048 | 0.38 | 0.43 | 0.68 | 0.44921 | 0.69 | 0.381 | 0.3752 | 0.34
| Mean |  | 0.36302 | 0.37833 | 0.33424 | 0.34167 | 0.705 | 0.35 | 0.35833 | 0.38833 | 0.38167 | 0.36667 | 0.385 | 0.333 | 0.36667 | 0.35622 | 0.36833 | 0.34 | 0.3951 | 0.375 | 0.44217 | 0.67333 | 0.43763 | 0.62833 | 0.39 | 0.3672 | 0.34
| Median |  | 0.3624 | 0.38 | 0.33363 | 0.34 | 0.705 | 0.35 | 0.36 | 0.39 | 0.38 | 0.365 | 0.385 | 0.334 | 0.37 | 0.35597 | 0.37 | 0.34 | 0.39569 | 0.375 | 0.4515 | 0.675 | 0.43522 | 0.685 | 0.3885 | 0.3661 | 0.34
| Std Dev. |  | 0.0043153 | 0.0075277 | 0.0061784 | 0.0075277 | 0.0054772 | 6.0809e-17 | 0.0040825 | 0.016021 | 0.0075277 | 0.008165 | 0.0054772 | 0.0071274 | 0.005164 | 0.0034986 | 0.0040825 | 0 | 0.0033777 | 0.0054772 | 0.057822 | 0.008165 | 0.007686 | 0.13659 | 0.0087178 | 0.0046091 | 0
| Rel.Std.Dev. |  | 1.189% | 1.99% | 1.849% | 2.203% | 0.7769% | 1.737e-14% | 1.139% | 4.126% | 1.972% | 2.227% | 1.423% | 2.14% | 1.408% | 0.9822% | 1.108% | 0% | 0.8549% | 1.461% | 13.08% | 1.213% | 1.756% | 21.74% | 2.235% | 1.255% | 0%
| PDM3 |  | -1.546% | 2.608% | -9.351% | -7.336% | 91.2% | -5.076% | -2.816% | 5.321% | 3.513% | -0.5556% | 4.417% | -9.686% | -0.5556% | -3.39% | -0.1036% | -7.788% | 7.157% | 1.704% | 19.92% | 82.62% | 18.69% | 70.41% | 5.773% | -0.411% | -7.788%
| Z-Score (Absolute) |  | 0.18 | 0.34 | 1.15 | 0.9 | 11.35 | 0.62 | 0.34 | 0.67 | 0.45 | 0.06 | 0.56 | 1.19 | 0.06 | 0.41 | 0 | 0.96 | 0.9 | 0.22 | 2.49 | 10.28 | 2.34 | 8.77 | 0.73 | 0.04 | 0.96
| Analytical results for Sb in OREAS 607c (Certified Value 16.8 ppm) | [27 empty] | Certified
Sb | Round | Replicate | Lab | Lab | Lab | Lab | Lab | Lab | Lab | Lab | Lab | Lab | Lab | Lab | Lab | Lab | Lab | Lab | Lab | Lab | Lab | Lab | Lab | Lab | Lab | Lab | Lab |  | 1
| No | No | 2.01 | 2.02 | 2.03 | 2.04 | 2.06 | 2.07 | 2.08 | 2.09 | 2.10 | 2.11 | 2.12 | 2.13 | 2.14 | 2.15 | 2.16 | 2.17 | 2.19 | 2.20 | 2.21 | 2.22 | 2.23 | 2.24 | 2.25 | 2.26 | 2.27 |  | ppm
|  |  | AR*MS | AR*OES/MS | AR*OES/MS | AR*MS | AR*OES | AR*MS | AR*MS | AR*MS | AR*MS | AR*MS | AR*MS | AR*OES | AR*OES/MS | AR*MS | AR*OES | AR*OES/MS | AR*OES/MS | AR*OES/MS | AR*MS | AR*MS | AR*OES/MS | AR*OES/MS | AR*OES/MS | AR*OES/MS | AR*MS |  | 1
|  |  | 01g | 01g | 01g | 0.5g | 0.25g | 0.5g | 0.5g | 0.5g | 0.5g | 0.5g | 0.25g | 0.5g | 0.25g | 0.2g | 0.25g | 0.2g | 0.2g | 0.1g | 0.25g | 0.5g | 0.25g | 0.25g | 0.5g | 0.5g | 30g |  | 1
| 1 | 1 | 20.73 | 16.3 | 13.8499 | 15.86 | 5.3 | 16.4 | 17.5 | 17.75 | 14.85 | 16.65 | 11.81 | 18 | 15.39 | 16.1333 | 15 | 15.85 | 15 | 17.6 | 13.87 | 27.71 | 19.1 | 15.3 | 19.3 | 20.06 | 16.15 |  | 1
| 1 | 2 | 20.4 | 16.2 | 14.3059 | 15.4 | 5.3 | 16.05 | 17.6 | 19.05 | 15.05 | 16.95 | 11.13 | 18 | 15.57 | 15.6139 | 16 | 15.72 | 15 | 17.2 | 13.22 | 26.65 | 19.5 | 15.5 | 19.6 | 19.72 | 16.52 |  | 26
| 1 | 3 | 20.42 | 16.6 | 14.3562 | 15.68 | 6 | 16.15 | 17.25 | 18.3 | 15.3 | 16.7 | 11.08 | 15 | 15.23 | 15.9436 | 16 | 15.63 | 16 | 17.7 | 10 | 26.57 | 19.7 | 15.3 | 19.7 | 20.24 | 16.34 |  | 16
| 1 | 4 | 20.78 | 16.4 | 14.3897 | 16.61 | 5.3 | 16.2 | 17.4 | 17.85 | 15.2 | 16.7 | 11.47 | 16 | 15.48 | 15.8695 | 16 | 15.38 | 17 | 17.3 | 11.52 | 27.67 | 19.4 | 15.7 | 20 | 19.85 | 16.33 |  | 16.7524
| 1 | 5 | 20.93 | 16 | 13.4566 | 16.02 | 5.7 | 16.4 | 17.2 | 18.15 | 15.15 | 16.75 | 11.75 | 16 | 15.64 | 16.1385 | 18 | 16.04 | 16 | 17.1 | 11.28 | 27.23 | 19.1 | 14.9 | 19.7 | 19.52 | 16.39 |  | 107
| 1 | 6 | 20.39 | 16.1 | 13.4526 | 16.86 | 5.5 | 15.75 | 17.4 | 17.6 | 14.8 | 17.5 | 11.12 | 19 | 15.64 | 15.598 | 14 | 15.47 | 15 | 17.2 | 10.41 | 26.79 | 20.1 | 15 | 19.6 | 20 | 16
| Mean |  | 20.6083 | 16.2667 | 13.9685 | 16.0717 | 5.5167 | 16.1583 | 17.3917 | 18.1167 | 15.0583 | 16.875 | 11.3933 | 17 | 15.4917 | 15.8828 | 15.8333 | 15.6817 | 15.6667 | 17.35 | 11.7167 | 27.1033 | 19.4833 | 15.2833 | 19.65 | 19.8983 | 16.2883
| Median |  | 20.575 | 16.25 | 14.0779 | 15.94 | 5.4 | 16.175 | 17.4 | 18 | 15.1 | 16.725 | 11.3 | 17 | 15.525 | 15.9066 | 16 | 15.675 | 15.5 | 17.25 | 11.4 | 27.01 | 19.45 | 15.3 | 19.65 | 19.925 | 16.335
| Std Dev. |  | 0.23422 | 0.21602 | 0.44357 | 0.55916 | 0.28577 | 0.24376 | 0.14972 | 0.52504 | 0.19854 | 0.32365 | 0.33134 | 1.5492 | 0.16068 | 0.23891 | 1.3292 | 0.24359 | 0.8165 | 0.2429 | 1.535 | 0.50859 | 0.38166 | 0.29944 | 0.22583 | 0.25709 | 0.18476
| Rel.Std.Dev. |  | 1.137% | 1.328% | 3.175% | 3.479% | 5.18% | 1.509% | 0.8609% | 2.898% | 1.318% | 1.918% | 2.908% | 9.113% | 1.037% | 1.504% | 8.395% | 1.553% | 5.212% | 1.4% | 13.1% | 1.876% | 1.959% | 1.959% | 1.149% | 1.292% | 1.134%
| PDM3 |  | 23.02% | -2.9% | -16.62% | -4.064% | -67.07% | -3.546% | 3.816% | 8.144% | -10.11% | 0.7317% | -31.99% | 1.478% | -7.526% | -5.191% | -5.486% | -6.392% | -6.481% | 3.567% | -30.06% | 61.79% | 16.3% | -8.769% | 17.3% | 18.78% | -2.77%
| Z-Score (Absolute) |  | 2.54 | 0.03 | 1.3 | 0.08 | 6.18 | 0.03 | 0.68 | 1.1 | 0.67 | 0.38 | 2.79 | NA | 0.42 | 0.19 | NA | 0.31 | NA | 0.66 | 2.6 | 6.29 | 1.89 | 0.54 | 1.99 | 2.13 | 0.04
Results from laboratories 2.13, 2.16 and 2.19 were removed due to their 1 ppm reading resolution.
| Analytical results for Sc in OREAS 607c (Certified Value 1.09 ppm) | [27 empty] | Certified
Sc | Round | Replicate | Lab | Lab | Lab | Lab | Lab | Lab | Lab | Lab | Lab | Lab | Lab | Lab | Lab | Lab | Lab | Lab | Lab | Lab | Lab | Lab | Lab | Lab | Lab | Lab |  |  | 1
| No | No | 2.01 | 2.02 | 2.03 | 2.04 | 2.06 | 2.07 | 2.08 | 2.09 | 2.10 | 2.11 | 2.12 | 2.13 | 2.14 | 2.15 | 2.16 | 2.17 | 2.19 | 2.20 | 2.21 | 2.22 | 2.23 | 2.24 | 2.25 | 2.27 |  |  | ppm
|  |  | AR*OES | AR*OES/MS | AR*OES/MS | AR*MS | AR*OES | AR*MS | AR*MS | AR*MS | AR*MS | AR*MS | AR*MS | AR*OES | AR*OES/MS | AR*MS | AR*OES | AR*OES/MS | AR*OES/MS | AR*OES/MS | AR*MS | AR*MS | AR*OES/MS | AR*OES/MS | AR*OES/MS | AR*MS |  |  | 2
|  |  | 01g | 01g | 01g | 0.5g | 0.25g | 0.5g | 0.5g | 0.5g | 0.5g | 0.5g | 0.25g | 0.5g | 0.25g | 0.2g | 0.25g | 0.2g | 0.2g | 0.1g | 0.25g | 0.5g | 0.25g | 0.25g | 0.5g | 30g |  |  | 2
| 1 | 1 | 1 | 1 | 1.063 | 1.1 | < 1 | 1 | 1 | 1.1 | 0.9 | 1.1 | 1.4 | < 1 | 1 | 1.0287 | 0.8 | 1.4 | < 5 | < 1 | 0.8 | 1.3 | 1.08 | 1.2 | 1.1 | 1 |  |  | 1
| 1 | 2 | 0.9 | 1 | 1.0486 | 1 | < 1 | 0.9 | 1 | 1.2 | 1 | 1.1 | 1.4 | < 1 | 1 | 1.0661 | 0.9 | 1.1 | < 5 | 1 | 0.7 | 1.4 | 1 | 1.2 | 1.4 | 1 |  |  | 27
| 1 | 3 | 0.9 | 1 | 1.0029 | 1 | < 1 | 0.9 | 1 | 1.1 | 1 | 1.1 | 1.3 | < 1 | 0.9 | 1.0605 | 0.8 | 1.1 | < 5 | 1 | 0.6 | 1.4 | 1.07 | 1.2 | 1.1 | 1 |  |  | 16
| 1 | 4 | 1 | 1 | 1.0288 | 1.2 | < 1 | 1 | 1 | 1.1 | 1 | 1.1 | 1.4 | < 1 | 1 | 1.024 | 0.8 | 1.1 | < 5 | < 1 | 0.5 | 1.3 | 1.06 | 1.2 | 1.2 | 1 |  |  | 1.086
| 1 | 5 | 0.9 | 1 | 1.0338 | 1.1 | < 1 | 1 | 1 | 1.1 | 1 | 1.1 | 1.4 | < 1 | 1 | 1.0783 | 0.8 | 1.1 | < 5 | 1 | 0.6 | 1.6 | 1.07 | 1.2 | 1.3 | 1 |  |  | 108
| 1 | 6 | 0.9 | 1 | 1.0032 | 1.2 | < 1 | 0.9 | 1 | 1.1 | 1 | 1.1 | 1.4 | < 1 | 0.9 | 1.0661 | 0.8 | 1.2 | < 5 | 1 | 0.5 | 1.3 | 1.05 | 1.2 | 1.2 | 1
| Mean |  | 0.93333 | 1 | 1.03 | 1.1 |  | 0.95 | 1 | 1.1167 | 0.98333 | 1.1 | 1.3833 |  | 0.96667 | 1.054 | 0.81667 | 1.1667 |  | 1 | 0.61667 | 1.3833 | 1.055 | 1.2 | 1.2167 | 1
| Median |  | 0.9 | 1 | 1.0313 | 1.1 |  | 0.95 | 1 | 1.1 | 1 | 1.1 | 1.4 |  | 1 | 1.0633 | 0.8 | 1.1 |  | 1 | 0.6 | 1.35 | 1.065 | 1.2 | 1.2 | 1
| Std Dev. |  | 0.05164 | 0 | 0.024101 | 0.089443 |  | 0.054772 | 0 | 0.040825 | 0.040825 | 2.4324e-16 | 0.040825 |  | 0.05164 | 0.022221 | 0.040825 | 0.12111 |  | 0 | 0.1169 | 0.1169 | 0.02881 | 0 | 0.1169 | 0
| Rel.Std.Dev. |  | 5.533% | 0% | 2.34% | 8.131% |  | 5.766% | 0% | 3.656% | 4.152% | 2.211e-14% | 2.951% |  | 5.342% | 2.108% | 4.999% | 10.38% |  | 0% | 18.96% | 8.451% | 2.731% | 0% | 9.609% | 0%
| PDM3 |  | -14.06% | -7.923% | -5.156% | 1.285% |  | -12.53% | -7.923% | 2.82% | -9.457% | 1.285% | 27.37% |  | -10.99% | -2.953% | -24.8% | 7.424% |  | -7.923% | -43.22% | 27.37% | -2.858% | 10.49% | 12.03% | -7.923%
| Z-Score (Absolute) |  | 0.7 | NA | 0.14 | 0.26 | 3.2 | 0.6 | NA | 0.36 | 0.41 | 0.26 | 1.9 | 3.2 | 0.51 | 0 | 1.37 | 0.65 | 8.35 | NA | 2.53 | 1.9 | 0 | 0.84 | 0.94 | NA
Results from laboratories 2.02, 2.08, 2.20 and 2.27 were removed due to their 1 ppm reading resolution.
| Analytical results for Se in OREAS 607c (Certified Value 1.76 ppm) | [27 empty] | Certified
Se | Round | Replicate | Lab | Lab | Lab | Lab | Lab | Lab | Lab | Lab | Lab | Lab | Lab | Lab | Lab | Lab | Lab | Lab | Lab | Lab | Lab | Lab | Lab | Lab |  |  |  |  | 1
| No | No | 2.01 | 2.02 | 2.03 | 2.04 | 2.06 | 2.07 | 2.08 | 2.09 | 2.10 | 2.11 | 2.14 | 2.15 | 2.17 | 2.19 | 2.20 | 2.21 | 2.22 | 2.23 | 2.24 | 2.25 | 2.26 | 2.27 |  |  |  |  | ppm
|  |  | AR*MS | AR*OES/MS | AR*OES/MS | AR*MS | AR*OES | AR*MS | AR*MS | AR*MS | AR*MS | AR*MS | AR*OES/MS | AR*MS | AR*OES/MS | AR*OES/MS | AR*OES/MS | AR*MS | AR*OES/MS | AR*OES/MS | AR*OES/MS | AR*OES/MS | AR*OES/MS | AR*MS |  |  |  |  | 2
|  |  | 01g | 01g | 01g | 0.5g | 0.25g | 0.5g | 0.5g | 0.5g | 0.5g | 0.5g | 0.25g | 0.2g | 0.2g | 0.2g | 0.1g | 0.25g | 0.5g | 0.25g | 0.25g | 0.5g | 0.5g | 30g |  |  |  |  | 2
| 1 | 1 | 2 | 2 | 1.5031 | 1.4 | < 5 | 1.5 | 1.6 | 1.9 | 1.6 | 1.6 | 2 | 1.7681 | 2.1 | < 10 | 1.88 | 4 | < 5 | 2.94 | 2 | 1.8 | 1.92 | 1.8 |  |  |  |  | 1
| 1 | 2 | 2 | 1 | 1.6926 | 1.6 | < 5 | 1.5 | 1.7 | 1.9 | 1.8 | 1.8 | 2 | 2.0128 | 2.1 | < 10 | 2.1 | 3 | < 5 | 2.97 | 2 | 1.7 | 1.92 | 1.7 |  |  |  |  | 30
| 1 | 3 | 1 | 2 | 1.6769 | 1.4 | < 5 | 1.8 | 1.7 | 1.9 | 1.8 | 1.7 | 2 | 1.8978 | 1.9 | < 10 | 2.14 | 2 | < 5 | 3.89 | 2 | 1.7 | 2.05 | 1.8 |  |  |  |  | 16
| 1 | 4 | 2 | 1 | 1.5369 | 1.1 | < 5 | 1.7 | 1.4 | 1.8 | 1.6 | 1.8 | 2 | 2.1006 | 1.9 | < 10 | 1.81 | 1 | < 5 | 3.12 | 2 | 1.6 | 1.97 | 1.7 |  |  |  |  | 1.7561
| 1 | 5 | 2 | 2 | 1.7332 | 1.5 | < 5 | 1.8 | 1.6 | 1.8 | 1.8 | 1.9 | 2 | 1.7641 | 1.9 | < 10 | 2.13 | 3 | < 5 | 3.11 | 2 | 1.8 | 1.9 | 1.6 |  |  |  |  | 109
| 1 | 6 | 2 | 1 | 1.5289 | 1.2 | < 5 | 1.6 | 1.4 | 1.7 | 1.8 | 1.9 | 2 | 1.8524 | 1.8 | < 10 | 2.11 | 3 | < 5 | 3.08 | 2 | 1.6 | 1.96 | 1.6
| Mean |  | 1.8333 | 1.5 | 1.6119 | 1.3667 |  | 1.65 | 1.5667 | 1.8333 | 1.7333 | 1.7833 | 2 | 1.8993 | 1.95 |  | 2.0283 | 2.6667 |  | 3.185 | 2 | 1.7 | 1.9533 | 1.7
| Median |  | 2 | 1.5 | 1.6069 | 1.4 |  | 1.65 | 1.6 | 1.85 | 1.8 | 1.8 | 2 | 1.8751 | 1.9 |  | 2.105 | 3 |  | 3.095 | 2 | 1.7 | 1.94 | 1.7
| Std Dev. |  | 0.40825 | 0.54772 | 0.099779 | 0.18619 |  | 0.13784 | 0.13663 | 0.08165 | 0.10328 | 0.1169 | 0 | 0.135 | 0.12247 |  | 0.14442 | 1.0328 |  | 0.35331 | 0 | 0.089443 | 0.054283 | 0.089443
| Rel.Std.Dev. |  | 22.27% | 36.51% | 6.19% | 13.62% |  | 8.354% | 8.721% | 4.454% | 5.958% | 6.555% | 0% | 7.108% | 6.281% |  | 7.12% | 38.73% |  | 11.09% | 0% | 5.261% | 2.779% | 5.261%
| PDM3 |  | 4.397% | -14.58% | -8.21% | -22.18% |  | -6.043% | -10.79% | 4.397% | -1.298% | 1.55% | 13.89% | 8.153% | 11.04% |  | 15.5% | 51.85% |  | 81.37% | 13.89% | -3.196% | 11.23% | -3.196%
| Z-Score (Absolute) |  | NA | NA | 0.87 | 1.96 | 3.08 | 0.7 | 1.07 | 0.11 | 0.33 | 0.11 | NA | 0.4 | 0.63 | 14.19 | 0.98 | NA | NA | 6.12 | NA | 0.48 | 0.64 | 0.48
Results from laboratories 2.01, 2.02, 2.14, 2.21, 2.22 and 2.24 were removed due to their 1 ppm reading resolution.
| Analytical results for Sm in OREAS 607c (Indicative Value 4.23 ppm) | [27 empty] | Indicative
Sm | Round | Replicate | 2.01: Lab; 2.02: Lab; 2.03: Lab; 2.04: Lab |  |  |  |  | 1
| No | No | 2.01: 2.01; 2.02: 2.15; 2.03: 2.18; 2.04: 2.25 |  |  |  |  | ppm
|  |  | 2.01: AR*MS; 2.02: AR*MS; 2.03: AR*MS; 2.04: AR*OES/MS |  |  |  |  | 2
|  |  | 2.01: 01g; 2.02: 0.2g; 2.03: 0.5g; 2.04: 0.5g |  |  |  |  | 2
| 1 | 1 | 2.01: 3.59; 2.02: 3.4454; 2.03: 5.6797; 2.04: 3.8 |  |  |  |  | 1
| 1 | 2 | 2.01: 3.706; 2.02: 3.6131; 2.03: 5.6885; 2.04: 3.9 |  |  |  |  | 10
| 1 | 3 | 2.01: 3.588; 2.02: 3.5443; 2.03: 5.7863; 2.04: 3.7 |  |  |  |  | 16
| 1 | 4 | 2.01: 3.623; 2.02: 3.4001; 2.03: 5.8233; 2.04: 4.7 |  |  |  |  | 4.2261
| 1 | 5 | 2.01: 3.626; 2.02: 3.5292; 2.03: 5.6429; 2.04: 4.1 |  |  |  |  | 39
| 1 | 6 | 2.01: 3.643; 2.02: 3.5815; 2.03: 5.4155; 2.04: 4.3
| Mean |  | 2.01: 3.6293; 2.02: 3.519; 2.03: 5.6727; 2.04: 4.0833
| Median |  | 2.01: 3.6245; 2.02: 3.5368; 2.03: 5.6841; 2.04: 4
| Std Dev. |  | 2.01: 0.043293; 2.02: 0.081327; 2.03: 0.14349; 2.04: 0.37103
| Rel.Std.Dev. |  | 2.01: 1.193%; 2.02: 2.311%; 2.03: 2.529%; 2.04: 9.087%
| PDM3 |  | 2.01: -14.12%; 2.02: -16.73%; 2.03: 34.23%; 2.04: -3.378%
| Z-Score (Absolute) |  | 2.01: 0.54; 2.02: 0.81; 2.03: 4.34; 2.04: 0.54
| Analytical results for Sn in OREAS 607c (Certified Value 0.95 ppm) | [27 empty] | Certified
Sn | Round | Replicate | Lab | Lab | Lab | Lab | Lab | Lab | Lab | Lab | Lab | Lab | Lab | Lab | Lab | Lab | Lab | Lab | Lab | Lab | Lab | Lab | [6 empty] | 1
| No | No | 2.01 | 2.02 | 2.03 | 2.06 | 2.07 | 2.08 | 2.09 | 2.10 | 2.11 | 2.12 | 2.14 | 2.15 | 2.16 | 2.17 | 2.19 | 2.20 | 2.21 | 2.22 | 2.24 | 2.25 | [6 empty] | ppm
|  |  | AR*MS | AR*OES/MS | AR*OES/MS | AR*OES | AR*MS | AR*MS | AR*MS | AR*MS | AR*MS | AR*MS | AR*OES/MS | AR*MS | AR*OES | AR*OES/MS | AR*OES/MS | AR*OES/MS | AR*MS | AR*MS | AR*OES/MS | AR*OES/MS | [6 empty] | 2
|  |  | 01g | 01g | 01g | 0.25g | 0.5g | 0.5g | 0.5g | 0.5g | 0.5g | 0.25g | 0.25g | 0.2g | 0.25g | 0.2g | 0.2g | 0.1g | 0.25g | 0.5g | 0.25g | 0.5g | [6 empty] | 2
| 1 | 1 | 0.95 | 1.4 | 0.9338 | < 5 | 0.8 | 0.8 | 1.1 | 0.8 | 0.8 | 1.1 | 0.9 | 0.9328 | < 10 | 1 | < 20 | 1.3 | 1.7 | 0.7 | 0.7 | 1.15 | [6 empty] | 1
| 1 | 2 | 0.96 | 1.5 | 0.95895 | < 5 | 0.8 | 0.8 | 1.1 | 0.9 | 0.8 | 1 | 0.9 | 0.92772 | < 10 | 0.9 | < 20 | 1.5 | 1.5 | 0.7 | 0.8 | 1.18 | [6 empty] | 11
| 1 | 3 | 0.94 | 1.3 | 0.96182 | < 5 | 0.8 | 0.9 | 1.1 | 0.9 | 0.8 | 1 | 1 | 0.95146 | < 10 | 1 | < 20 | 1.7 | 1.1 | 0.8 | 0.7 | 1.13 | [6 empty] | 16
| 1 | 4 | 0.96 | 1.2 | 0.91604 | < 5 | 0.9 | 0.8 | 1.1 | 0.9 | 0.8 | 1.1 | 0.9 | 0.92736 | < 10 | 1 | < 20 | 1.2 | 1.1 | 0.7 | 0.8 | 1.2 | [6 empty] | 0.95496
| 1 | 5 | 0.98 | 1.2 | 0.91847 | < 5 | 0.8 | 0.8 | 1.1 | 0.9 | 0.8 | 1 | 0.9 | 0.91685 | < 10 | 0.9 | < 20 | 1.4 | 1.3 | 0.7 | 0.7 | 1.19 | [6 empty] | 110
| 1 | 6 | 0.96 | 1.4 | 0.88987 | < 5 | 0.8 | 0.8 | 1 | 0.8 | 0.8 | 1 | 0.9 | 1.0188 | < 10 | 0.9 | < 20 | 1.4 | 1.1 | 0.7 | 0.7 | 1.19
| Mean |  | 0.95833 | 1.3333 | 0.92982 |  | 0.81667 | 0.81667 | 1.0833 | 0.86667 | 0.8 | 1.0333 | 0.91667 | 0.94583 |  | 0.95 |  | 1.4167 | 1.3 | 0.71667 | 0.73333 | 1.1733
| Median |  | 0.96 | 1.35 | 0.92613 |  | 0.8 | 0.8 | 1.1 | 0.9 | 0.8 | 1 | 0.9 | 0.93026 |  | 0.95 |  | 1.4 | 1.2 | 0.7 | 0.7 | 1.185
| Std Dev. |  | 0.013292 | 0.12111 | 0.027581 |  | 0.040825 | 0.040825 | 0.040825 | 0.05164 | 1.2162e-16 | 0.05164 | 0.040825 | 0.037504 |  | 0.054772 |  | 0.17224 | 0.25298 | 0.040825 | 0.05164 | 0.027325
| Rel.Std.Dev. |  | 1.387% | 9.083% | 2.966% |  | 4.999% | 4.999% | 3.768% | 5.958% | 1.52e-14% | 4.997% | 4.454% | 3.965% |  | 5.766% |  | 12.16% | 19.46% | 5.696% | 7.042% | 2.329%
| PDM3 |  | 0.353% | 39.62% | -2.632% |  | -14.48% | -14.48% | 13.44% | -9.246% | -16.23% | 8.207% | -4.01% | -0.9565% |  | -0.5196% |  | 48.35% | 36.13% | -24.95% | -23.21% | 22.87%
| Z-Score (Absolute) |  | 0.02 | 1.75 | 0.11 | 7.15 | 0.64 | 0.64 | 0.6 | 0.4 | 0.71 | 0.37 | 0.17 | 0.04 | 18.71 | 0.02 | 41.83 | 2.14 | 1.6 | 1.1 | 1.02 | 1.01
| Analytical results for Sr in OREAS 607c (Certified Value 31.6 ppm) | [27 empty] | Certified
Sr | Round | Replicate | Lab | Lab | Lab | Lab | Lab | Lab | Lab | Lab | Lab | Lab | Lab | Lab | Lab | Lab | Lab | Lab | Lab | Lab | Lab | Lab | Lab | Lab | Lab |  |  |  | 1
| No | No | 2.01 | 2.02 | 2.03 | 2.04 | 2.06 | 2.07 | 2.08 | 2.09 | 2.10 | 2.11 | 2.12 | 2.13 | 2.14 | 2.15 | 2.16 | 2.19 | 2.20 | 2.21 | 2.22 | 2.23 | 2.24 | 2.25 | 2.27 |  |  |  | ppm
|  |  | AR*MS | AR*OES/MS | AR*OES/MS | AR*MS | AR*OES | AR*MS | AR*MS | AR*MS | AR*MS | AR*MS | AR*MS | AR*OES | AR*OES/MS | AR*MS | AR*OES | AR*OES/MS | AR*OES/MS | AR*OES | AR*MS | AR*OES/MS | AR*OES/MS | AR*OES/MS | AR*MS |  |  |  | 1
|  |  | 01g | 01g | 01g | 0.5g | 0.25g | 0.5g | 0.5g | 0.5g | 0.5g | 0.5g | 0.25g | 0.5g | 0.25g | 0.2g | 0.25g | 0.2g | 0.1g | 0.25g | 0.5g | 0.25g | 0.25g | 0.5g | 30g |  |  |  | 2
| 1 | 1 | 33.49 | 35.5 | 29.9163 | 33.9 | 33.6 | 32.6 | 30.9 | 30.8 | 29.9 | 30.1 | 33 | 39.2 | 32.6 | 31.0767 | 30.9 | 31 | 30.8 | 31.6 | 32.6 | 34 | 31 | 34.4 | 31 |  |  |  | 1
| 1 | 2 | 33.55 | 36.4 | 29.2312 | 33 | 30.9 | 30.7 | 31.4 | 32.2 | 31.4 | 31.2 | 32.4 | 39 | 32.1 | 31.363 | 31 | 31 | 30.7 | 27 | 33.1 | 33 | 30.9 | 35.5 | 31.2 |  |  |  | 12
| 1 | 3 | 33.52 | 36.3 | 28.8122 | 33 | 31.1 | 32.7 | 32 | 31.7 | 30.7 | 30.4 | 31.6 | 34.9 | 33.1 | 30.8653 | 31.2 | 33 | 33.3 | 29.2 | 32.4 | 36 | 31.6 | 34.3 | 31.2 |  |  |  | 16
| 1 | 4 | 33.96 | 36.5 | 29.8894 | 34.7 | 30.9 | 32.5 | 30.5 | 30.2 | 31 | 31.6 | 32.2 | 38.8 | 32.1 | 30.6004 | 29.9 | 32 | 26.5 | 26 | 30.6 | 32 | 30.3 | 34.8 | 30.5 |  |  |  | 31.6354
| 1 | 5 | 33.5 | 35.1 | 28.9649 | 32.6 | 33.4 | 32.2 | 31.6 | 31.2 | 31.1 | 31 | 33.1 | 36.5 | 32.6 | 31.0479 | 31.2 | 31 | 30.5 | 28.8 | 32.9 | 35 | 30.3 | 34.9 | 31 |  |  |  | 111
| 1 | 6 | 33.43 | 36.7 | 29.5033 | 33.6 | 33 | 30.1 | 30.1 | 30 | 30.4 | 31.4 | 32.3 | 39 | 32.6 | 30.6108 | 30.7 | 32 | 28.2 | 26.5 | 31.6 | 34 | 31.5 | 36.1 | 30.6
| Mean |  | 33.575 | 36.0833 | 29.3862 | 33.4667 | 32.15 | 31.8 | 31.0833 | 31.0167 | 30.75 | 30.95 | 32.4333 | 37.9 | 32.5167 | 30.9273 | 30.8167 | 31.6667 | 30 | 28.1833 | 32.2 | 34 | 30.9333 | 35 | 30.9167
| Median |  | 33.51 | 36.35 | 29.3672 | 33.3 | 32.05 | 32.35 | 31.15 | 31 | 30.85 | 31.1 | 32.35 | 38.9 | 32.6 | 30.9566 | 30.95 | 31.5 | 30.6 | 27.9 | 32.5 | 34 | 30.95 | 34.85 | 31
| Std Dev. |  | 0.19274 | 0.63377 | 0.46452 | 0.76333 | 1.3126 | 1.1136 | 0.71391 | 0.85421 | 0.53944 | 0.58566 | 0.55377 | 1.7821 | 0.37639 | 0.29585 | 0.48751 | 0.8165 | 2.3563 | 2.1018 | 0.94021 | 1.4142 | 0.56095 | 0.68702 | 0.29944
| Rel.Std.Dev. |  | 0.5741% | 1.756% | 1.581% | 2.281% | 4.083% | 3.502% | 2.297% | 2.754% | 1.754% | 1.892% | 1.707% | 4.702% | 1.158% | 0.9566% | 1.582% | 2.578% | 7.854% | 7.458% | 2.92% | 4.159% | 1.813% | 1.963% | 0.9686%
| PDM3 |  | 6.131% | 14.06% | -7.11% | 5.789% | 1.627% | 0.5204% | -1.745% | -1.956% | -2.799% | -2.166% | 2.522% | 19.8% | 2.786% | -2.238% | -2.588% | 0.09896% | -5.169% | -10.91% | 1.785% | 7.475% | -2.219% | 10.64% | -2.272%
| Z-Score (Absolute) |  | 1.51 | 3.5 | 1.81 | 1.43 | 0.38 | 0.11 | 0.46 | 0.52 | 0.73 | 0.57 | 0.61 | 4.94 | 0.67 | 0.59 | 0.67 | 0 | 1.32 | 2.76 | 0.42 | 1.85 | 0.58 | 2.64 | 0.59
| Analytical results for Ta in OREAS 607c (Certified Value < 0.01 ppm) | [27 empty] | Certified
Ta | Round | Replicate | Lab | Lab | Lab | Lab | Lab | Lab | Lab | Lab | Lab | Lab | Lab | Lab | Lab | Lab | Lab | Lab | [10 empty] | 1
| No | No | 2.02 | 2.03 | 2.06 | 2.07 | 2.08 | 2.09 | 2.10 | 2.11 | 2.14 | 2.15 | 2.19 | 2.20 | 2.21 | 2.22 | 2.24 | 2.25 | [10 empty] | ppm
|  |  | AR*OES/MS | AR*OES/MS | AR*OES | AR*MS | AR*MS | AR*MS | AR*MS | AR*MS | AR*OES/MS | AR*MS | AR*OES/MS | AR*OES/MS | AR*MS | AR*MS | AR*OES/MS | AR*OES/MS | [10 empty] | 3
|  |  | 01g | 01g | 0.25g | 0.5g | 0.5g | 0.5g | 0.5g | 0.5g | 0.25g | 0.2g | 0.2g | 0.1g | 0.25g | 0.5g | 0.25g | 0.5g | [10 empty] | 3
| 1 | 1 | < 0.05 | < 0.05 | < 5 | < 0.01 | < 0.01 | < 0.01 | < 0.01 | < 0.01 | < 0.05 | < 0.01 | < 10 | < 0.01 | 0.5 | < 0.01 | < 0.05 | < 0.05 | [10 empty] | 1
| 1 | 2 | < 0.05 | < 0.05 | < 5 | < 0.01 | < 0.01 | < 0.01 | < 0.01 | < 0.01 | < 0.05 | < 0.01 | < 10 | < 0.01 | 0.36 | < 0.01 | < 0.05 | < 0.05 | [10 empty] | 13
| 1 | 3 | < 0.05 | < 0.05 | < 5 | < 0.01 | < 0.01 | < 0.01 | < 0.01 | < 0.01 | < 0.05 | < 0.01 | < 10 | < 0.01 | 0.28 | < 0.01 | < 0.05 | < 0.05 | [10 empty] | 16
| 1 | 4 | < 0.05 | < 0.05 | < 5 | < 0.01 | < 0.01 | < 0.01 | < 0.01 | < 0.01 | < 0.05 | < 0.01 | < 10 | < 0.01 | 0.24 | < 0.01 | < 0.05 | < 0.05 | [10 empty] | < 0.01
| 1 | 5 | < 0.05 | < 0.05 | < 5 | < 0.01 | < 0.01 | < 0.01 | < 0.01 | < 0.01 | < 0.05 | < 0.01 | < 10 | < 0.01 | 0.31 | < 0.01 | < 0.05 | < 0.05 | [10 empty] | 112
| 1 | 6 | < 0.05 | < 0.05 | < 5 | < 0.01 | < 0.01 | < 0.01 | < 0.01 | < 0.01 | < 0.05 | < 0.01 | < 10 | < 0.01 | 0.24 | < 0.01 | < 0.05 | < 0.05
| Mean |  | 2.21: 0.32167
| Median |  | 2.21: 0.295
| Std Dev. |  | 2.21: 0.098472
| Rel.Std.Dev. |  | 2.21: 30.61%
PDM3
| Z-Score (Absolute) |  | 0.67 | 0.67 | 167.57 | 0.67 | 0.67 | 0.67 | 0.67 | 0.67 | 0.67 | 0.67 | 336.14 | 0.67 | 20.68 | 0.67 | 0.67 | 0.67
| Analytical results for Tb in OREAS 607c (Certified Value 0.37 ppm) | [27 empty] | Certified
Tb | Round | Replicate | 2.02: Lab; 2.03: Lab; 2.06: Lab; 2.07: Lab; 2.08: Lab; 2.09: Lab; 2.10: Lab; 2.11: Lab; 2.14: Lab | [10 empty] | 1
| No | No | 2.02: 2.01; 2.03: 2.06; 2.06: 2.14; 2.07: 2.15; 2.08: 2.17; 2.09: 2.18; 2.10: 2.21; 2.11: 2.24; 2.14: 2.25 | [10 empty] | ppm
|  |  | 2.02: AR*MS; 2.03: AR*OES; 2.06: AR*OES/MS; 2.07: AR*MS; 2.08: AR*OES/MS; 2.09: AR*MS; 2.10: AR*MS; 2.11: AR*OES/MS; 2.14: AR*OES/MS | [10 empty] | 2
|  |  | 2.02: 01g; 2.03: 0.25g; 2.06: 0.25g; 2.07: 0.2g; 2.08: 0.2g; 2.09: 0.5g; 2.10: 0.25g; 2.11: 0.25g; 2.14: 0.5g | [10 empty] | 3
| 1 | 1 | 2.02: 0.364; 2.03: < 5; 2.06: 0.36; 2.07: 0.36186; 2.08: 0.3; 2.09: 0.55604; 2.10: 0.44; 2.11: 0.35; 2.14: 0.3 | [10 empty] | 1
| 1 | 2 | 2.02: 0.369; 2.03: < 5; 2.06: 0.35; 2.07: 0.37511; 2.08: 0.4; 2.09: 0.57301; 2.10: 0.44; 2.11: 0.35; 2.14: 0.4 | [10 empty] | 14
| 1 | 3 | 2.02: 0.361; 2.03: < 5; 2.06: 0.35; 2.07: 0.3676; 2.08: 0.3; 2.09: 0.59006; 2.10: 0.38; 2.11: 0.35; 2.14: 0.4 | [10 empty] | 16
| 1 | 4 | 2.02: 0.376; 2.03: < 5; 2.06: 0.36; 2.07: 0.36332; 2.08: 0.3; 2.09: 0.58405; 2.10: 0.38; 2.11: 0.36; 2.14: 0.4 | [10 empty] | 0.36825
| 1 | 5 | 2.02: 0.368; 2.03: < 5; 2.06: 0.35; 2.07: 0.37798; 2.08: 0.3; 2.09: 0.54125; 2.10: 0.42; 2.11: 0.33; 2.14: 0.4 | [10 empty] | 113
| 1 | 6 | 2.02: 0.356; 2.03: < 5; 2.06: 0.35; 2.07: 0.37764; 2.08: 0.3; 2.09: 0.55864; 2.10: 0.38; 2.11: 0.33; 2.14: 0.4
| Mean |  | 2.02: 0.36567; 2.06: 0.35333; 2.07: 0.37059; 2.08: 0.31667; 2.09: 0.56717; 2.10: 0.40667; 2.11: 0.345; 2.14: 0.38333
| Median |  | 2.02: 0.366; 2.06: 0.35; 2.07: 0.37136; 2.08: 0.3; 2.09: 0.56582; 2.10: 0.4; 2.11: 0.35; 2.14: 0.4
| Std Dev. |  | 2.02: 0.0069474; 2.06: 0.005164; 2.07: 0.0072491; 2.08: 0.040825; 2.09: 0.0185; 2.10: 0.030111; 2.11: 0.012247; 2.14: 0.040825
| Rel.Std.Dev. |  | 2.02: 1.9%; 2.06: 1.462%; 2.07: 1.956%; 2.08: 12.89%; 2.09: 3.262%; 2.10: 7.404%; 2.11: 3.55%; 2.14: 10.65%
| PDM3 |  | 2.02: -0.7018%; 2.06: -4.051%; 2.07: 0.6346%; 2.08: -14.01%; 2.09: 54.02%; 2.10: 10.43%; 2.11: -6.314%; 2.14: 4.096%
| Z-Score (Absolute) |  | 2.02: 0.13; 2.03: 56.12; 2.06: 0.45; 2.07: 0; 2.08: NA; 2.09: 5.18; 2.10: 0.95; 2.11: 0.67; 2.14: NA
Results from laboratories 2.17 and 2.25 were removed due to their 0.1 ppm reading resolution.
| Analytical results for Te in OREAS 607c (Certified Value 1.12 ppm) | [27 empty] | Certified
Te | Round | Replicate | Lab | Lab | Lab | Lab | Lab | Lab | Lab | Lab | Lab | Lab | Lab | Lab | Lab | Lab | Lab | Lab | Lab | Lab | Lab | Lab | [6 empty] | 1
| No | No | 2.01 | 2.02 | 2.03 | 2.04 | 2.06 | 2.07 | 2.08 | 2.09 | 2.10 | 2.11 | 2.14 | 2.15 | 2.19 | 2.20 | 2.22 | 2.23 | 2.24 | 2.25 | 2.26 | 2.27 | [6 empty] | ppm
|  |  | AR*MS | AR*OES/MS | AR*OES/MS | AR*MS | AR*OES | AR*MS | AR*MS | AR*MS | AR*MS | AR*MS | AR*OES/MS | AR*MS | AR*OES/MS | AR*OES/MS | AR*MS | AR*OES/MS | AR*OES/MS | AR*OES/MS | AR*OES/MS | AR*MS | [6 empty] | 2
|  |  | 01g | 01g | 01g | 0.5g | 0.25g | 0.5g | 0.5g | 0.5g | 0.5g | 0.5g | 0.25g | 0.2g | 0.2g | 0.1g | 0.5g | 0.25g | 0.25g | 0.5g | 0.5g | 30g | [6 empty] | 3
| 1 | 1 | 1.4 | 1.01 | 1.0024 | 0.97 | < 5 | 1.12 | 1.16 | 1.14 | 1.12 | 1.13 | 1.19 | 1.1378 | < 10 | 1.25 | 0.39 | 1 | 0.99 | 1.08 | 1.32 | 1.19 | [6 empty] | 1
| 1 | 2 | 1.2 | 1.09 | 1.1119 | 1.08 | < 5 | 1.14 | 1.19 | 1.2 | 1.13 | 0.98 | 1.2 | 1.2803 | < 10 | 1.19 | 0.38 | 1 | 0.97 | 1.15 | 1.27 | 1.15 | [6 empty] | 54
| 1 | 3 | 1.4 | 1.07 | 1.1334 | 0.92 | < 5 | 1.12 | 1.24 | 1.18 | 1.12 | 1.03 | 1.19 | 1.1534 | < 10 | 1.22 | 0.42 | 0.99 | 1 | 1.12 | 1.25 | 1.16 | [6 empty] | 16
| 1 | 4 | 1.3 | 1.07 | 1.0185 | 1.05 | < 5 | 1.02 | 1.19 | 1.18 | 1.16 | 0.97 | 1.14 | 1.1606 | < 10 | 1.22 | 0.37 | 1.04 | 1.04 | 1.2 | 1.22 | 1.16 | [6 empty] | 1.1178
| 1 | 5 | 1.3 | 1.1 | 1.0634 | 1.01 | < 5 | 1.05 | 1.19 | 1.14 | 1.15 | 0.97 | 1.19 | 1.1622 | < 10 | 1.25 | 0.38 | 1 | 0.96 | 1.14 | 1.26 | 1.16 | [6 empty] | 114
| 1 | 6 | 1.3 | 1.11 | 0.94893 | 1.15 | < 5 | 1.05 | 1.25 | 1.13 | 1.05 | 1.05 | 1.18 | 1.2602 | < 10 | 1.24 | 0.38 | 1.02 | 0.97 | 1.12 | 1.16 | 1.13
| Mean |  | 1.3167 | 1.075 | 1.0464 | 1.03 |  | 1.0833 | 1.2033 | 1.1617 | 1.1217 | 1.0217 | 1.1817 | 1.1924 |  | 1.2283 | 0.38667 | 1.0083 | 0.98833 | 1.135 | 1.2467 | 1.1583
| Median |  | 1.3 | 1.08 | 1.0409 | 1.03 |  | 1.085 | 1.19 | 1.16 | 1.125 | 1.005 | 1.19 | 1.1614 |  | 1.23 | 0.38 | 1 | 0.98 | 1.13 | 1.255 | 1.16
| Std Dev. |  | 0.075277 | 0.035637 | 0.069804 | 0.081731 |  | 0.049261 | 0.034448 | 0.028577 | 0.038687 | 0.062743 | 0.02137 | 0.061237 |  | 0.023166 | 0.017512 | 0.018348 | 0.029269 | 0.039875 | 0.053541 | 0.019408
| Rel.Std.Dev. |  | 5.717% | 3.315% | 6.671% | 7.935% |  | 4.547% | 2.863% | 2.46% | 3.449% | 6.141% | 1.808% | 5.135% |  | 1.886% | 4.529% | 1.82% | 2.961% | 3.513% | 4.295% | 1.676%
| PDM3 |  | 17.8% | -3.826% | -6.384% | -7.851% |  | -3.08% | 7.656% | 3.928% | 0.3495% | -8.597% | 5.717% | 6.679% |  | 9.892% | -65.41% | -9.79% | -11.58% | 1.542% | 11.53% | 3.63%
| Z-Score (Absolute) |  | NA | 0.46 | 0.67 | 0.8 | 10.39 | 0.39 | 0.52 | 0.2 | 0.1 | 0.86 | 0.36 | 0.44 | 29.42 | 0.71 | 5.7 | 0.96 | 1.12 | 0 | 0.85 | 0.18
Results from laboratory 2.01 were removed due to their 0.1 ppm reading resolution.
| Analytical results for Th in OREAS 607c (Certified Value 7.08 ppm) | [27 empty] | Certified
Th | Round | Replicate | Lab | Lab | Lab | Lab | Lab | Lab | Lab | Lab | Lab | Lab | Lab | Lab | Lab | Lab | Lab | Lab | Lab | Lab | Lab | Lab | Lab | Lab | Lab |  |  |  | 1
| No | No | 2.01 | 2.02 | 2.03 | 2.04 | 2.06 | 2.07 | 2.08 | 2.09 | 2.10 | 2.11 | 2.12 | 2.13 | 2.14 | 2.15 | 2.18 | 2.19 | 2.20 | 2.21 | 2.22 | 2.23 | 2.24 | 2.25 | 2.27 |  |  |  | ppm
|  |  | AR*MS | AR*OES/MS | AR*OES/MS | AR*MS | AR*OES | AR*MS | AR*MS | AR*MS | AR*MS | AR*MS | AR*MS | AR*OES | AR*OES/MS | AR*MS | AR*MS | AR*OES/MS | AR*OES/MS | AR*MS | AR*MS | AR*OES/MS | AR*OES/MS | AR*OES/MS | AR*MS |  |  |  | 2
|  |  | 01g | 01g | 01g | 0.5g | 0.25g | 0.5g | 0.5g | 0.5g | 0.5g | 0.5g | 0.25g | 0.5g | 0.25g | 0.2g | 0.5g | 0.2g | 0.1g | 0.25g | 0.5g | 0.25g | 0.25g | 0.5g | 30g |  |  |  | 3
| 1 | 1 | 7.58 | 8.99 | 7.7361 | 6.6 | 5.8 | 6.6 | 6.3 | 7.4 | 6.8 | 6.5 | 7.87 | < 20 | 6.8 | 6.618 | 8.7095 | < 10 | 9.96 | 8.22 | 7 | 6.49 | 7.5 | 7.4 | 7.1 |  |  |  | 1
| 1 | 2 | 7.51 | 9.07 | 7.7703 | 6.7 | 6.1 | 6.3 | 6.2 | 7.6 | 7.1 | 6.6 | 7.25 | < 20 | 6.6 | 6.7963 | 8.941 | < 10 | 10.4 | 7.9 | 7.2 | 6.56 | 7.7 | 7.6 | 7.1 |  |  |  | 15
| 1 | 3 | 7.45 | 9.04 | 7.6518 | 6.2 | 5.8 | 6.3 | 6.4 | 7.6 | 6.8 | 6.5 | 7.3 | < 20 | 6.7 | 6.5158 | 8.8749 | < 10 | 10.6 | 7.03 | 7 | 6.78 | 7.2 | 7.7 | 7.5 |  |  |  | 16
| 1 | 4 | 7.63 | 8.95 | 7.6517 | 7 | 6.7 | 6.3 | 6.2 | 7.2 | 7.1 | 6.7 | 7.41 | < 20 | 6.7 | 6.4733 | 8.6593 | < 10 | 9.61 | 7.04 | 6.9 | 6.96 | 7.4 | 7.7 | 7.1 |  |  |  | 7.0759
| 1 | 5 | 7.44 | 8.97 | 7.7748 | 6.5 | 6.7 | 6.4 | 6.4 | 7.4 | 7 | 6.7 | 7.45 | < 20 | 6.7 | 6.8007 | 8.6948 | < 10 | 10.1 | 7.35 | 7.4 | 6.51 | 7 | 7.7 | 7.1 |  |  |  | 115
| 1 | 6 | 7.4 | 8.92 | 7.6314 | 7.1 | 6.2 | 6.3 | 6.3 | 7.3 | 6.9 | 6.7 | 7.25 | < 20 | 6.7 | 6.4669 | 8.7746 | < 10 | 9.99 | 6.78 | 6.9 | 6.81 | 7.1 | 7.8 | 7.4
| Mean |  | 7.5017 | 8.99 | 7.7027 | 6.6833 | 6.2167 | 6.3667 | 6.3 | 7.4167 | 6.95 | 6.6167 | 7.4217 |  | 6.7 | 6.6118 | 8.7757 |  | 10.11 | 7.3867 | 7.0667 | 6.685 | 7.3167 | 7.65 | 7.2167
| Median |  | 7.48 | 8.98 | 7.694 | 6.65 | 6.15 | 6.3 | 6.3 | 7.4 | 6.95 | 6.65 | 7.355 |  | 6.7 | 6.5669 | 8.7421 |  | 10.045 | 7.195 | 7 | 6.67 | 7.3 | 7.7 | 7.1
| Std Dev. |  | 0.088863 | 0.056214 | 0.065032 | 0.33116 | 0.40702 | 0.12111 | 0.089443 | 0.16021 | 0.13784 | 0.098319 | 0.23481 |  | 0.063246 | 0.15438 | 0.11103 |  | 0.34963 | 0.5612 | 0.19664 | 0.19212 | 0.26394 | 0.13784 | 0.18348
| Rel.Std.Dev. |  | 1.185% | 0.6253% | 0.8443% | 4.955% | 6.547% | 1.902% | 1.42% | 2.16% | 1.983% | 1.486% | 3.164% |  | 0.944% | 2.335% | 1.265% |  | 3.458% | 7.597% | 2.783% | 2.874% | 3.607% | 1.802% | 2.543%
| PDM3 |  | 6.017% | 27.05% | 8.858% | -5.548% | -12.14% | -10.02% | -10.97% | 4.816% | -1.779% | -6.49% | 4.886% |  | -5.313% | -6.558% | 24.02% |  | 42.88% | 4.392% | -0.1306% | -5.524% | 3.403% | 8.113% | 1.989%
| Z-Score (Absolute) |  | 0.36 | 2.25 | 0.62 | 0.68 | 1.27 | 1.08 | 1.16 | 0.25 | 0.34 | 0.76 | 0.26 | 3.53 | 0.66 | 0.77 | 1.98 | 2.81 | 3.67 | 0.22 | 0.19 | 0.67 | 0.13 | 0.55 | 0
| Analytical results for Ti in OREAS 607c (Certified Value 0.015 wt.%) | [27 empty] | Certified
Ti | Round | Replicate | Lab | Lab | Lab | Lab | Lab | Lab | Lab | Lab | Lab | Lab | Lab | Lab | Lab | Lab | Lab | Lab | Lab | Lab | Lab | Lab | Lab | Lab | Lab |  |  |  | 1
| No | No | 2.01 | 2.02 | 2.03 | 2.04 | 2.06 | 2.07 | 2.08 | 2.09 | 2.10 | 2.11 | 2.12 | 2.13 | 2.14 | 2.15 | 2.16 | 2.17 | 2.19 | 2.20 | 2.22 | 2.23 | 2.24 | 2.25 | 2.27 |  |  |  | wt.%
|  |  | AR*OES | AR*OES/MS | AR*OES/MS | AR*MS | AR*OES | AR*MS | AR*MS | AR*MS | AR*MS | AR*MS | AR*OES | AR*OES | AR*OES/MS | AR*MS | AR*OES | AR*OES/MS | AR*OES/MS | AR*OES/MS | AR*MS | AR*OES/MS | AR*OES/MS | AR*OES/MS | AR*MS |  |  |  | 3
|  |  | 01g | 01g | 01g | 0.5g | 0.25g | 0.5g | 0.5g | 0.5g | 0.5g | 0.5g | 0.25g | 0.5g | 0.25g | 0.2g | 0.25g | 0.2g | 0.2g | 0.1g | 0.5g | 0.25g | 0.25g | 0.5g | 30g |  |  |  | 3
| 1 | 1 | 0.0121 | 0.0213 | 0.017601 | 0.015 | 0.02 | 0.014 | 0.012 | 0.015 | 0.013 | 0.014 | 0.018 | < 0.01 | 0.01 | 0.014277 | 0.018 | 0.01 | < 0.01 | 0.028 | 0.014 | 0.0109 | 0.01 | 0.02 | 0.012 |  |  |  | 1
| 1 | 2 | 0.0122 | 0.0217 | 0.017867 | 0.015 | 0.02 | 0.014 | 0.012 | 0.016 | 0.013 | 0.013 | 0.018 | < 0.01 | 0.01 | 0.014845 | 0.018 | 0.01 | < 0.01 | 0.0247 | 0.015 | 0.0111 | 0.01 | 0.02 | 0.011 |  |  |  | 16
| 1 | 3 | 0.0116 | 0.0216 | 0.016621 | 0.015 | 0.02 | 0.014 | 0.013 | 0.016 | 0.013 | 0.013 | 0.017 | < 0.01 | 0.01 | 0.014438 | 0.018 | 0.01 | < 0.01 | 0.029 | 0.014 | 0.0112 | 0.01 | 0.02 | 0.012 |  |  |  | 16
| 1 | 4 | 0.0123 | 0.0211 | 0.017098 | 0.016 | 0.02 | 0.014 | 0.012 | 0.016 | 0.014 | 0.017 | 0.018 | < 0.01 | 0.01 | 0.014193 | 0.016 | 0.01 | < 0.01 | 0.0223 | 0.014 | 0.011 | 0.01 | 0.02 | 0.011 |  |  |  | 0.014522
| 1 | 5 | 0.0119 | 0.0211 | 0.016381 | 0.014 | 0.02 | 0.014 | 0.013 | 0.016 | 0.013 | 0.014 | 0.017 | < 0.01 | 0.01 | 0.014976 | 0.018 | 0.01 | < 0.01 | 0.0255 | 0.014 | 0.0106 | 0.01 | 0.02 | 0.011 |  |  |  | 116
| 1 | 6 | 0.0118 | 0.0212 | 0.015826 | 0.016 | 0.02 | 0.014 | 0.012 | 0.015 | 0.014 | 0.014 | 0.017 | < 0.01 | 0.01 | 0.014741 | 0.017 | 0.01 | < 0.01 | 0.0222 | 0.014 | 0.0105 | 0.01 | 0.02 | 0.012
| Mean |  | 0.011983 | 0.021333 | 0.016899 | 0.015167 | 0.02 | 0.014 | 0.012333 | 0.015667 | 0.013333 | 0.014167 | 0.0175 |  | 0.01 | 0.014578 | 0.0175 | 0.01 |  | 0.025283 | 0.014167 | 0.010883 | 0.01 | 0.02 | 0.0115
| Median |  | 0.012 | 0.02125 | 0.01686 | 0.015 | 0.02 | 0.014 | 0.012 | 0.016 | 0.013 | 0.014 | 0.0175 |  | 0.01 | 0.01459 | 0.018 | 0.01 |  | 0.0251 | 0.014 | 0.01095 | 0.01 | 0.02 | 0.0115
| Std Dev. |  | 0.00026394 | 0.0002582 | 0.00077016 | 0.00075277 | 0 | 1.9003e-18 | 0.0005164 | 0.0005164 | 0.0005164 | 0.001472 | 0.00054772 |  | 0 | 0.00032102 | 0.00083666 | 0 |  | 0.002828 | 0.00040825 | 0.00027869 | 0 | 0 | 0.00054772
| Rel.Std.Dev. |  | 2.203% | 1.21% | 4.557% | 4.963% | 0% | 1.357e-14% | 4.187% | 3.296% | 3.873% | 10.39% | 3.13% |  | 0% | 2.202% | 4.781% | 0% |  | 11.19% | 2.882% | 2.561% | 0% | 0% | 4.763%
| PDM3 |  | -17.48% | 46.9% | 16.37% | 4.438% | 37.72% | -3.596% | -15.07% | 7.881% | -8.187% | -2.448% | 20.51% |  | -31.14% | 0.3874% | 20.51% | -31.14% |  | 74.1% | -2.448% | -25.06% | -31.14% | 37.72% | -20.81%
| Z-Score (Absolute) |  | 0.45 | 1.47 | 0.56 | 0.21 | 1.2 | 0.03 | 0.38 | 0.31 | 0.17 | 0 | 0.68 | 1.88 | 0.86 | 0.08 | 0.68 | 0.86 | 1.88 | 2.28 | 0 | 0.67 | 0.86 | 1.2 | 0.55
| Analytical results for Tl in OREAS 607c (Certified Value 0.29 ppm) | [27 empty] | Certified
Tl | Round | Replicate | Lab | Lab | Lab | Lab | Lab | Lab | Lab | Lab | Lab | Lab | Lab | Lab | Lab | Lab | Lab | Lab | Lab | Lab | Lab | Lab | Lab | Lab | Lab | Lab |  |  | 1
| No | No | 2.01 | 2.02 | 2.03 | 2.04 | 2.06 | 2.07 | 2.08 | 2.09 | 2.10 | 2.11 | 2.12 | 2.13 | 2.14 | 2.15 | 2.17 | 2.19 | 2.20 | 2.21 | 2.22 | 2.23 | 2.24 | 2.25 | 2.26 | 2.27 |  |  | ppm
|  |  | AR*MS | AR*OES/MS | AR*OES/MS | AR*MS | AR*OES | AR*MS | AR*MS | AR*MS | AR*MS | AR*MS | AR*MS | AR*OES | AR*OES/MS | AR*MS | AR*OES/MS | AR*OES/MS | AR*OES/MS | AR*MS | AR*MS | AR*OES/MS | AR*OES/MS | AR*OES/MS | AR*OES/MS | AR*MS |  |  | 2
|  |  | 01g | 01g | 01g | 0.5g | 0.25g | 0.5g | 0.5g | 0.5g | 0.5g | 0.5g | 0.25g | 0.5g | 0.25g | 0.2g | 0.2g | 0.2g | 0.1g | 0.25g | 0.5g | 0.25g | 0.25g | 0.5g | 0.5g | 30g |  |  | 3
| 1 | 1 | 0.31 | 0.34 | 0.30186 | 0.27 | < 5 | 0.29 | 0.27 | 0.31 | 0.24 | 0.27 | 0.33 | < 10 | 0.29 | 0.29544 | 0.3 | < 5 | 0.36 | 0.34 | 0.23 | 0.4 | 0.28 | 0.3 | 0.295 | 0.3 |  |  | 1
| 1 | 2 | 0.31 | 0.34 | 0.31319 | 0.26 | < 5 | 0.28 | 0.29 | 0.31 | 0.25 | 0.29 | 0.3 | < 10 | 0.28 | 0.28854 | 0.3 | < 5 | 0.36 | 0.33 | 0.23 | 0.4 | 0.29 | 0.31 | 0.293 | 0.3 |  |  | 17
| 1 | 3 | 0.3 | 0.34 | 0.3118 | 0.25 | < 5 | 0.27 | 0.29 | 0.31 | 0.23 | 0.29 | 0.3 | < 10 | 0.28 | 0.29265 | 0.3 | < 5 | 0.4 | 0.31 | 0.26 | 0.4 | 0.4 | 0.31 | 0.296 | 0.32 |  |  | 16
| 1 | 4 | 0.31 | 0.33 | 0.30414 | 0.29 | < 5 | 0.28 | 0.28 | 0.28 | 0.25 | 0.27 | 0.31 | < 10 | 0.28 | 0.29287 | 0.28 | < 5 | 0.34 | 0.28 | 0.25 | 0.4 | 0.29 | 0.31 | 0.293 | 0.3 |  |  | 0.29431
| 1 | 5 | 0.3 | 0.33 | 0.28282 | 0.27 | < 5 | 0.28 | 0.3 | 0.3 | 0.25 | 0.29 | 0.32 | < 10 | 0.28 | 0.3185 | 0.3 | < 5 | 0.37 | 0.3 | 0.25 | 0.4 | 0.3 | 0.31 | 0.287 | 0.3 |  |  | 117
| 1 | 6 | 0.3 | 0.33 | 0.28768 | 0.28 | < 5 | 0.28 | 0.29 | 0.29 | 0.24 | 0.3 | 0.31 | < 10 | 0.29 | 0.30618 | 0.29 | < 5 | 0.36 | 0.27 | 0.24 | 0.4 | 0.27 | 0.3 | 0.301 | 0.31
| Mean |  | 0.305 | 0.335 | 0.30025 | 0.27 |  | 0.28 | 0.28667 | 0.3 | 0.24333 | 0.285 | 0.31167 |  | 0.28333 | 0.29903 | 0.295 |  | 0.365 | 0.305 | 0.24333 | 0.4 | 0.305 | 0.30667 | 0.29417 | 0.305
| Median |  | 0.305 | 0.335 | 0.303 | 0.27 |  | 0.28 | 0.29 | 0.305 | 0.245 | 0.29 | 0.31 |  | 0.28 | 0.29416 | 0.3 |  | 0.36 | 0.305 | 0.245 | 0.4 | 0.29 | 0.31 | 0.294 | 0.3
| Std Dev. |  | 0.0054772 | 0.0054772 | 0.012493 | 0.014142 |  | 0.0063246 | 0.010328 | 0.012649 | 0.008165 | 0.012247 | 0.01169 |  | 0.005164 | 0.011238 | 0.0083666 |  | 0.019748 | 0.027386 | 0.012111 | 6.0809e-17 | 0.047645 | 0.005164 | 0.0045789 | 0.0083666
| Rel.Std.Dev. |  | 1.796% | 1.635% | 4.161% | 5.238% |  | 2.259% | 3.603% | 4.216% | 3.355% | 4.297% | 3.751% |  | 1.823% | 3.758% | 2.836% |  | 5.411% | 8.979% | 4.977% | 1.52e-14% | 15.62% | 1.684% | 1.557% | 2.743%
| PDM3 |  | 3.634% | 13.83% | 2.019% | -8.259% |  | -4.861% | -2.595% | 1.935% | -17.32% | -3.162% | 5.899% |  | -3.728% | 1.606% | 0.236% |  | 24.02% | 3.634% | -17.32% | 35.91% | 3.634% | 4.2% | -0.04712% | 3.634%
| Z-Score (Absolute) |  | 0.24 | 1.73 | 0 | 1.5 | 109.23 | 1.01 | 0.67 | 0.01 | 2.83 | 0.76 | 0.57 | 233.37 | 0.84 | 0.06 | 0.26 | 109.23 | 3.22 | 0.24 | 2.83 | NA | 0.24 | 0.32 | 0.3 | 0.24
Results from laboratory 2.23 were removed due to their 0.01 ppm reading resolution.
| Analytical results for Tm in OREAS 607c (Indicative Value 0.043 ppm) | [27 empty] | Indicative
Tm | Round | Replicate | 2.01: Lab; 2.02: Lab; 2.03: Lab |  |  | 1
| No | No | 2.01: 2.01; 2.02: 2.15; 2.03: 2.25 |  |  | ppm
|  |  | 2.01: AR*MS; 2.02: AR*MS; 2.03: AR*OES/MS |  |  | 3
|  |  | 2.01: 01g; 2.02: 0.2g; 2.03: 0.5g |  |  | 3
| 1 | 1 | 2.01: 0.043; 2.02: < 0.05; 2.03: < 0.1 |  |  | 1
| 1 | 2 | 2.01: 0.041; 2.02: < 0.05; 2.03: < 0.1 |  |  | 18
| 1 | 3 | 2.01: 0.044; 2.02: < 0.05; 2.03: < 0.1 |  |  | 16
| 1 | 4 | 2.01: 0.042; 2.02: < 0.05; 2.03: < 0.1 |  |  | 0.0425
| 1 | 5 | 2.01: 0.041; 2.02: < 0.05; 2.03: < 0.1 |  |  | 40
| 1 | 6 | 2.01: 0.044; 2.02: < 0.05; 2.03: < 0.1
| Mean |  | 2.01: 0.0425
| Median |  | 2.01: 0.0425
| Std Dev. |  | 2.01: 0.0013784
| Rel.Std.Dev. |  | 2.01: 3.243%
PDM3 | bar: 2.01
| Z-Score (Absolute) |  | 2.01: 0; 2.02: 1.57; 2.03: 0.67
| Analytical results for U in OREAS 607c (Certified Value 2.32 ppm) | [27 empty] | Certified
U | Round | Replicate | Lab | Lab | Lab | Lab | Lab | Lab | Lab | Lab | Lab | Lab | Lab | Lab | Lab | Lab | Lab | Lab | Lab | Lab | Lab | Lab | Lab | Lab | Lab | Lab | Lab |  | 1
| No | No | 2.01 | 2.02 | 2.03 | 2.04 | 2.06 | 2.07 | 2.08 | 2.09 | 2.10 | 2.11 | 2.12 | 2.13 | 2.14 | 2.15 | 2.17 | 2.18 | 2.19 | 2.20 | 2.21 | 2.22 | 2.23 | 2.24 | 2.25 | 2.26 | 2.27 |  | ppm
|  |  | AR*MS | AR*OES/MS | AR*OES/MS | AR*MS | AR*OES | AR*MS | AR*MS | AR*MS | AR*MS | AR*MS | AR*MS | AR*OES | AR*OES/MS | AR*MS | AR*OES/MS | AR*MS | AR*OES/MS | AR*OES/MS | AR*MS | AR*MS | AR*OES/MS | AR*OES/MS | AR*OES/MS | AR*OES/MS | AR*MS |  | 2
|  |  | 01g | 01g | 01g | 0.5g | 0.25g | 0.5g | 0.5g | 0.5g | 0.5g | 0.5g | 0.25g | 0.5g | 0.25g | 0.2g | 0.2g | 0.5g | 0.2g | 0.1g | 0.25g | 0.5g | 0.25g | 0.25g | 0.5g | 0.5g | 30g |  | 2
| 1 | 1 | 2.4 | 2.83 | 2.3883 | 2.19 | < 5 | 2.15 | 2.2 | 2.22 | 1.99 | 2.11 | 2.77 | < 10 | 2.21 | 2.4502 | 2.3 | 2.7625 | < 10 | 2.82 | 2.64 | 1.82 | 1.5 | 2.46 | 2.5 | 1.98 | 2.4 |  | 1
| 1 | 2 | 2.39 | 2.85 | 2.3766 | 2.13 | < 5 | 2.04 | 2.19 | 2.35 | 2.13 | 2.16 | 2.6 | < 10 | 2.19 | 2.4422 | 2.21 | 2.7517 | < 10 | 2.93 | 2.42 | 1.82 | 1.4 | 2.5 | 2.5 | 1.98 | 2.5 |  | 19
| 1 | 3 | 2.4 | 2.87 | 2.4829 | 2.05 | < 5 | 2.11 | 2.25 | 2.27 | 2.02 | 2.12 | 2.59 | < 10 | 2.2 | 2.3343 | 2.25 | 2.8285 | < 10 | 2.94 | 2.19 | 1.87 | 1.5 | 2.39 | 2.5 | 2.04 | 2.5 |  | 16
| 1 | 4 | 2.35 | 2.85 | 2.486 | 2.24 | < 5 | 2.04 | 2.27 | 2.2 | 2.08 | 2.19 | 2.7 | < 10 | 2.25 | 2.3478 | 2.2 | 2.8335 | < 10 | 2.67 | 2.19 | 1.93 | 1.5 | 2.44 | 2.6 | 1.99 | 2.4 |  | 2.3238
| 1 | 5 | 2.39 | 2.82 | 2.4887 | 2.17 | < 5 | 2.05 | 2.32 | 2.26 | 2.07 | 2.2 | 2.69 | < 10 | 2.22 | 2.441 | 2.28 | 2.7026 | < 10 | 2.89 | 2.3 | 1.99 | 1.6 | 2.33 | 2.6 | 1.95 | 2.4 |  | 118
| 1 | 6 | 2.35 | 2.86 | 2.3806 | 2.27 | < 5 | 1.98 | 2.26 | 2.2 | 2.02 | 2.2 | 2.69 | < 10 | 2.24 | 2.3466 | 2.23 | 2.6664 | < 10 | 2.89 | 2.11 | 1.84 | 1.6 | 2.31 | 2.5 | 2.07 | 2.5
| Mean |  | 2.38 | 2.8467 | 2.4338 | 2.175 |  | 2.0617 | 2.2483 | 2.25 | 2.0517 | 2.1633 | 2.6733 |  | 2.2183 | 2.3937 | 2.245 | 2.7575 |  | 2.8567 | 2.3083 | 1.8783 | 1.5167 | 2.405 | 2.5333 | 2.0017 | 2.45
| Median |  | 2.39 | 2.85 | 2.4356 | 2.18 |  | 2.045 | 2.255 | 2.24 | 2.045 | 2.175 | 2.69 |  | 2.215 | 2.3944 | 2.24 | 2.7571 |  | 2.89 | 2.245 | 1.855 | 1.5 | 2.415 | 2.5 | 1.985 | 2.45
| Std Dev. |  | 0.023664 | 0.018619 | 0.057124 | 0.07893 |  | 0.059805 | 0.047924 | 0.057271 | 0.051153 | 0.040332 | 0.067725 |  | 0.023166 | 0.055929 | 0.03937 | 0.066615 |  | 0.10073 | 0.19488 | 0.068532 | 0.075277 | 0.075033 | 0.05164 | 0.04446 | 0.054772
| Rel.Std.Dev. |  | 0.9943% | 0.6541% | 2.347% | 3.629% |  | 2.901% | 2.132% | 2.545% | 2.493% | 1.864% | 2.533% |  | 1.044% | 2.337% | 1.754% | 2.416% |  | 3.526% | 8.442% | 3.649% | 4.963% | 3.12% | 2.038% | 2.221% | 2.236%
| PDM3 |  | 2.42% | 22.5% | 4.738% | -6.401% |  | -11.28% | -3.246% | -3.174% | -11.71% | -6.904% | 15.04% |  | -4.537% | 3.01% | -3.389% | 18.67% |  | 22.93% | -0.6636% | -19.17% | -34.73% | 3.496% | 9.019% | -13.86% | 5.433%
| Z-Score (Absolute) |  | 0 | 1.54 | 0.18 | 0.67 | 0.39 | 1.05 | 0.43 | 0.43 | 1.08 | 0.71 | 0.96 | 8.62 | 0.53 | 0.05 | 0.44 | 1.24 | 8.62 | 1.57 | 0.24 | 1.65 | 2.84 | 0.08 | 0.5 | 1.24 | 0.23
| Analytical results for V in OREAS 607c (Certified Value 3 ppm) | [27 empty] | Certified
V | Round | Replicate | Lab | Lab | Lab | Lab | Lab | Lab | Lab | Lab | Lab | Lab | Lab | Lab | Lab | Lab | Lab | Lab | Lab | Lab | Lab | Lab | Lab | Lab | Lab |  |  |  | 1
| No | No | 2.01 | 2.02 | 2.03 | 2.04 | 2.06 | 2.07 | 2.08 | 2.09 | 2.10 | 2.11 | 2.12 | 2.13 | 2.14 | 2.15 | 2.16 | 2.17 | 2.19 | 2.20 | 2.22 | 2.23 | 2.24 | 2.25 | 2.27 |  |  |  | ppm
|  |  | AR*OES | AR*OES/MS | AR*OES/MS | AR*MS | AR*OES | AR*MS | AR*MS | AR*MS | AR*MS | AR*MS | AR*OES | AR*OES | AR*OES/MS | AR*MS | AR*OES | AR*OES/MS | AR*OES/MS | AR*OES/MS | AR*MS | AR*OES/MS | AR*OES/MS | AR*OES/MS | AR*MS |  |  |  | 2
|  |  | 01g | 01g | 01g | 0.5g | 0.25g | 0.5g | 0.5g | 0.5g | 0.5g | 0.5g | 0.25g | 0.5g | 0.25g | 0.2g | 0.25g | 0.2g | 0.2g | 0.1g | 0.5g | 0.25g | 0.25g | 0.5g | 30g |  |  |  | 3
| 1 | 1 | 3 | 4 | 3.1284 | 3 | 5.9 | 3 | 3 | 3 | 3 | 3 | 3 | 2.6 | 4 | 2.7929 | 3 | 5.5 | 3 | 1 | 3 | 3.54 | 3 | 3 | 3 |  |  |  | 1
| 1 | 2 | 3 | 4 | 2.9696 | 3 | 6 | 3 | 3 | 3 | 2 | 3 | 4 | 3 | 3 | 2.7698 | 3 | 4.5 | 3 | 2 | 3 | 3.38 | 3 | 3 | 3 |  |  |  | 20
| 1 | 3 | 3 | 4 | 3.0982 | 3 | 6.1 | 3 | 3 | 3 | 3 | 2 | 3 | 2.4 | 4 | 2.7378 | 3 | 4.5 | 3 | 2 | 3 | 3.31 | 3 | 3 | 3 |  |  |  | 16
| 1 | 4 | 3 | 4 | 3.0202 | 3 | 6.6 | 3 | 3 | 3 | 3 | 3 | 4 | 2.8 | 4 | 2.7892 | 3 | 4.5 | 3 | 2 | 3 | 3.46 | 3 | 4 | 3 |  |  |  | 3.0009
| 1 | 5 | 2 | 4 | 3.0224 | 3 | 6.2 | 3 | 3 | 3 | 3 | 3 | 3 | 2.9 | 3 | 2.774 | 3 | 4.5 | 3 | 2 | 3 | 3.5 | 3 | 3 | 3 |  |  |  | 119
| 1 | 6 | 2 | 4 | 2.9091 | 3 | 6.4 | 3 | 3 | 3 | 3 | 3 | 3 | 3 | 4 | 2.9522 | 3 | 4.5 | 3 | 2 | 3 | 3.42 | 3 | 3 | 3
| Mean |  | 2.6667 | 4 | 3.0247 | 3 | 6.2 | 3 | 3 | 3 | 2.8333 | 2.8333 | 3.3333 | 2.7833 | 3.6667 | 2.8026 | 3 | 4.6667 | 3 | 1.8333 | 3 | 3.435 | 3 | 3.1667 | 3
| Median |  | 3 | 4 | 3.0213 | 3 | 6.15 | 3 | 3 | 3 | 3 | 3 | 3 | 2.85 | 4 | 2.7816 | 3 | 4.5 | 3 | 2 | 3 | 3.44 | 3 | 3 | 3
| Std Dev. |  | 0.5164 | 0 | 0.080718 | 0 | 0.26077 | 0 | 0 | 0 | 0.40825 | 0.40825 | 0.5164 | 0.24014 | 0.5164 | 0.07584 | 0 | 0.40825 | 0 | 0.40825 | 0 | 0.083367 | 0 | 0.40825 | 0
| Rel.Std.Dev. |  | 19.36% | 0% | 2.669% | 0% | 4.206% | 0% | 0% | 0% | 14.41% | 14.41% | 15.49% | 8.628% | 14.08% | 2.706% | 0% | 8.748% | 0% | 22.27% | 0% | 2.427% | 0% | 12.89% | 0%
| PDM3 |  | -11.14% | 33.29% | 0.7925% | -0.0291% | 106.6% | -0.0291% | -0.0291% | -0.0291% | -5.583% | -5.583% | 11.08% | -7.249% | 22.19% | -6.606% | -0.0291% | 55.51% | -0.0291% | -38.91% | -0.0291% | 14.47% | -0.0291% | 5.525% | -0.0291%
| Z-Score (Absolute) |  | 1.35 | 4.05 | 0.1 | 0 | 12.95 | 0 | 0 | 0 | 0.67 | 0.67 | 1.35 | 0.88 | 2.7 | 0.8 | 0 | 6.74 | 0 | 4.72 | 0 | 1.76 | 0 | 0.67 | 0
| Analytical results for W in OREAS 607c (Certified Value 0.53 ppm) | [27 empty] | Certified
W | Round | Replicate | Lab | Lab | Lab | Lab | Lab | Lab | Lab | Lab | Lab | Lab | Lab | Lab | Lab | Lab | Lab | Lab | Lab | Lab | Lab | Lab | Lab | Lab | Lab |  |  |  | 1
| No | No | 2.01 | 2.02 | 2.03 | 2.04 | 2.06 | 2.07 | 2.08 | 2.09 | 2.10 | 2.11 | 2.12 | 2.13 | 2.14 | 2.15 | 2.16 | 2.17 | 2.19 | 2.20 | 2.22 | 2.23 | 2.24 | 2.25 | 2.27 |  |  |  | ppm
|  |  | AR*MS | AR*OES/MS | AR*OES/MS | AR*MS | AR*OES | AR*MS | AR*MS | AR*MS | AR*MS | AR*MS | AR*MS | AR*OES | AR*OES/MS | AR*MS | AR*OES | AR*OES/MS | AR*OES/MS | AR*OES/MS | AR*MS | AR*OES/MS | AR*OES/MS | AR*OES/MS | AR*MS |  |  |  | 2
|  |  | 01g | 01g | 01g | 0.5g | 0.25g | 0.5g | 0.5g | 0.5g | 0.5g | 0.5g | 0.25g | 0.5g | 0.25g | 0.2g | 0.25g | 0.2g | 0.2g | 0.1g | 0.5g | 0.25g | 0.25g | 0.5g | 30g |  |  |  | 3
| 1 | 1 | 0.52 | 0.6 | 0.57152 | 0.46 | < 5 | 0.53 | 0.61 | 0.59 | 0.54 | 0.49 | 0.36 | < 10 | 0.5 | < 1 | < 10 | 0.7 | < 20 | 0.64 | 3.13 | 0.5 | 0.4 | 0.5 | 0.5 |  |  |  | 1
| 1 | 2 | 0.54 | 0.6 | 0.57169 | 0.52 | < 5 | 0.55 | 0.59 | 0.58 | 0.48 | 0.49 | 0.35 | < 10 | 0.5 | < 1 | < 10 | 0.6 | < 20 | 0.69 | 2.82 | 0.6 | 0.4 | 0.5 | 0.5 |  |  |  | 21
| 1 | 3 | 0.54 | 0.6 | 0.54449 | 0.42 | < 5 | 0.53 | 0.56 | 0.59 | 0.49 | 0.5 | 0.36 | < 10 | 0.5 | < 1 | < 10 | 0.6 | < 20 | 0.76 | 3.28 | 0.5 | 0.4 | 0.6 | 0.5 |  |  |  | 16
| 1 | 4 | 0.53 | 0.6 | 0.54562 | 0.46 | < 5 | 0.53 | 0.57 | 0.56 | 0.51 | 0.55 | 0.36 | < 10 | 0.4 | < 1 | < 10 | 0.6 | < 20 | 0.67 | 3.15 | 0.6 | 0.4 | 0.5 | 0.5 |  |  |  | 0.53181
| 1 | 5 | 0.54 | 0.5 | 0.58437 | 0.72 | < 5 | 0.57 | 0.55 | 0.6 | 0.5 | 0.48 | 0.36 | < 10 | 0.4 | < 1 | < 10 | 0.6 | < 20 | 0.73 | 3.25 | 0.6 | 0.4 | 0.5 | 0.5 |  |  |  | 120
| 1 | 6 | 0.52 | 0.6 | 0.5313 | 0.47 | < 5 | 0.56 | 0.57 | 0.58 | 0.5 | 0.5 | 0.36 | < 10 | 0.5 | < 1 | < 10 | 0.5 | < 20 | 0.71 | 2.85 | 0.5 | 0.4 | 0.5 | 0.5
| Mean |  | 0.53167 | 0.58333 | 0.55816 | 0.50833 |  | 0.545 | 0.575 | 0.58333 | 0.50333 | 0.50167 | 0.35833 |  | 0.46667 |  |  | 0.6 |  | 0.7 | 3.08 | 0.55 | 0.4 | 0.51667 | 0.5
| Median |  | 0.535 | 0.6 | 0.55857 | 0.465 |  | 0.54 | 0.57 | 0.585 | 0.5 | 0.495 | 0.36 |  | 0.5 |  |  | 0.6 |  | 0.7 | 3.14 | 0.55 | 0.4 | 0.5 | 0.5
| Std Dev. |  | 0.0098319 | 0.040825 | 0.020563 | 0.10852 |  | 0.017607 | 0.021679 | 0.013663 | 0.020656 | 0.024833 | 0.0040825 |  | 0.05164 |  |  | 0.063246 |  | 0.042895 | 0.19839 | 0.054772 | 6.0809e-17 | 0.040825 | 0
| Rel.Std.Dev. |  | 1.849% | 6.999% | 3.684% | 21.35% |  | 3.231% | 3.77% | 2.342% | 4.104% | 4.95% | 1.139% |  | 11.07% |  |  | 10.54% |  | 6.128% | 6.441% | 9.959% | 1.52e-14% | 7.902% | 0%
| PDM3 |  | -0.02735% | 9.688% | 4.955% | -4.415% |  | 2.48% | 8.121% | 9.688% | -5.355% | -5.668% | -32.62% |  | -12.25% |  |  | 12.82% |  | 31.63% | 479.2% | 3.42% | -24.79% | -2.848% | -5.982%
| Z-Score (Absolute) |  | 0.36 | NA | 0.09 | 0.6 | 19.83 | 0.22 | 0.09 | 0.17 | 0.65 | 0.67 | 2.14 | 45.47 | NA | 0.68 | 45.47 | NA | 96.75 | 1.37 | 25.78 | NA | NA | NA | NA
Results from laboratories 2.02, 2.14, 2.17, 2.23, 2.24, 2.25 and 2.27 were removed due to their 0.1 ppm reading resolution.
| Analytical results for Y in OREAS 607c (Certified Value 6.06 ppm) | [27 empty] | Certified
Y | Round | Replicate | Lab | Lab | Lab | Lab | Lab | Lab | Lab | Lab | Lab | Lab | Lab | Lab | Lab | Lab | Lab | Lab | Lab | Lab | Lab | Lab | Lab | [5 empty] | 1
| No | No | 2.01 | 2.02 | 2.03 | 2.06 | 2.07 | 2.08 | 2.09 | 2.10 | 2.11 | 2.12 | 2.14 | 2.15 | 2.16 | 2.17 | 2.18 | 2.19 | 2.20 | 2.21 | 2.22 | 2.24 | 2.25 | [5 empty] | ppm
|  |  | AR*MS | AR*OES/MS | AR*OES/MS | AR*OES | AR*MS | AR*MS | AR*MS | AR*MS | AR*MS | AR*MS | AR*OES/MS | AR*MS | AR*OES | AR*OES/MS | AR*MS | AR*OES/MS | AR*OES/MS | AR*MS | AR*MS | AR*OES/MS | AR*OES/MS | [5 empty] | 2
|  |  | 01g | 01g | 01g | 0.25g | 0.5g | 0.5g | 0.5g | 0.5g | 0.5g | 0.25g | 0.25g | 0.2g | 0.25g | 0.2g | 0.5g | 0.2g | 0.1g | 0.25g | 0.5g | 0.25g | 0.5g | [5 empty] | 3
| 1 | 1 | 6.07 | 7.8 | 6.2189 | 5.7 | 5.68 | 5.53 | 5.95 | 5.13 | 5.5 | 7.01 | 5.82 | 6.0837 | 6.3 | 6.3 | 8.5453 | 5 | 6.91 | 7.05 | 6.06 | 5.72 | 6.24 | [5 empty] | 1
| 1 | 2 | 6.07 | 7.7 | 6.1694 | 5.6 | 5.42 | 5.56 | 6.31 | 5.36 | 5.68 | 6.85 | 5.79 | 6.1964 | 6.9 | 6.1 | 8.5453 | 5 | 7.76 | 6.6 | 6.14 | 5.79 | 6.33 | [5 empty] | 22
| 1 | 3 | 6.04 | 7.63 | 6.2252 | 5.6 | 5.56 | 5.63 | 6.22 | 5.21 | 5.52 | 6.65 | 5.95 | 6.1083 | 6.4 | 6.1 | 8.8192 | 6 | 8.11 | 5.96 | 6.35 | 5.56 | 6.36 | [5 empty] | 16
| 1 | 4 | 6.08 | 7.85 | 6.2453 | 5.8 | 5.59 | 5.41 | 5.81 | 5.33 | 5.67 | 6.89 | 5.83 | 6.0209 | 6.1 | 5.9 | 8.7045 | 6 | 6.79 | 5.96 | 6.23 | 5.96 | 6.47 | [5 empty] | 6.0591
| 1 | 5 | 6.03 | 7.74 | 6.1718 | 5.6 | 5.52 | 5.56 | 5.97 | 5.31 | 5.68 | 7 | 5.83 | 6.1712 | 6.8 | 6.2 | 8.4937 | 5 | 7.85 | 6.46 | 6.41 | 5.4 | 6.48 | [5 empty] | 121
| 1 | 6 | 6.11 | 7.79 | 6.1345 | 5.6 | 5.21 | 5.47 | 5.83 | 5.21 | 5.81 | 6.81 | 5.86 | 6.1784 | 6.9 | 5.9 | 8.5105 | 6 | 7.86 | 5.75 | 6.1 | 5.61 | 6.42
| Mean |  | 6.0667 | 7.7517 | 6.1942 | 5.65 | 5.4967 | 5.5267 | 6.015 | 5.2583 | 5.6433 | 6.8683 | 5.8467 | 6.1265 | 6.5667 | 6.0833 | 8.6031 | 5.5 | 7.5467 | 6.2967 | 6.215 | 5.6733 | 6.3833
| Median |  | 6.07 | 7.765 | 6.1953 | 5.6 | 5.54 | 5.545 | 5.96 | 5.26 | 5.675 | 6.87 | 5.83 | 6.1397 | 6.6 | 6.1 | 8.5453 | 5.5 | 7.805 | 6.21 | 6.185 | 5.665 | 6.39
| Std Dev. |  | 0.028752 | 0.078846 | 0.04211 | 0.083666 | 0.16428 | 0.077115 | 0.20569 | 0.088638 | 0.1157 | 0.13363 | 0.055377 | 0.067667 | 0.34448 | 0.16021 | 0.12977 | 0.54772 | 0.55334 | 0.49229 | 0.14096 | 0.1947 | 0.091797
| Rel.Std.Dev. |  | 0.4739% | 1.017% | 0.6798% | 1.481% | 2.989% | 1.395% | 3.42% | 1.686% | 2.05% | 1.946% | 0.9472% | 1.105% | 5.246% | 2.634% | 1.508% | 9.959% | 7.332% | 7.818% | 2.268% | 3.432% | 1.438%
| PDM3 |  | 0.1247% | 27.93% | 2.229% | -6.752% | -9.283% | -8.787% | -0.728% | -13.22% | -6.862% | 13.36% | -3.506% | 1.112% | 8.377% | 0.3998% | 41.99% | -9.228% | 24.55% | 3.921% | 2.573% | -6.367% | 5.351%
| Z-Score (Absolute) |  | 0.06 | 2.51 | 0.14 | 0.69 | 0.93 | 0.88 | 0.14 | 1.29 | 0.7 | 1.16 | 0.39 | 0.03 | 0.7 | 0.03 | 3.8 | NA | 2.19 | 0.29 | 0.17 | 0.66 | 0.42
Results from laboratory 2.19 were removed due to their 1 ppm reading resolution.
| Analytical results for Yb in OREAS 607c (Certified Value 0.2 ppm) | [27 empty] | Certified
Yb | Round | Replicate | 2.01: Lab; 2.02: Lab; 2.03: Lab; 2.06: Lab; 2.07: Lab; 2.08: Lab; 2.09: Lab; 2.10: Lab; 2.11: Lab | [5 empty] | 1
| No | No | 2.01: 2.01; 2.02: 2.06; 2.03: 2.14; 2.06: 2.15; 2.07: 2.17; 2.08: 2.18; 2.09: 2.21; 2.10: 2.24; 2.11: 2.25 | [5 empty] | ppm
|  |  | 2.01: AR*MS; 2.02: AR*OES; 2.03: AR*OES/MS; 2.06: AR*MS; 2.07: AR*OES/MS; 2.08: AR*MS; 2.09: AR*MS; 2.10: AR*OES/MS; 2.11: AR*OES/MS | [5 empty] | 2
|  |  | 2.01: 01g; 2.02: 0.25g; 2.03: 0.25g; 2.06: 0.2g; 2.07: 0.2g; 2.08: 0.5g; 2.09: 0.25g; 2.10: 0.25g; 2.11: 0.5g | [5 empty] | 3
| 1 | 1 | 2.01: 0.227; 2.02: < 5; 2.03: 0.2; 2.06: 0.20781; 2.07: 0.2; 2.08: 0.26342; 2.09: 0.2; 2.10: 0.2; 2.11: 0.2 | [5 empty] | 1
| 1 | 2 | 2.01: 0.222; 2.02: < 5; 2.03: 0.2; 2.06: 0.20331; 2.07: 0.2; 2.08: 0.28463; 2.09: 0.3; 2.10: 0.2; 2.11: 0.2 | [5 empty] | 23
| 1 | 3 | 2.01: 0.228; 2.02: < 5; 2.03: 0.2; 2.06: 0.20198; 2.07: 0.2; 2.08: 0.29182; 2.09: 0.2; 2.10: 0.2; 2.11: 0.2 | [5 empty] | 16
| 1 | 4 | 2.01: 0.222; 2.02: < 5; 2.03: 0.2; 2.06: 0.21811; 2.07: 0.2; 2.08: 0.31542; 2.09: 0.2; 2.10: 0.2; 2.11: 0.2 | [5 empty] | 0.20155
| 1 | 5 | 2.01: 0.219; 2.02: < 5; 2.03: 0.2; 2.06: 0.22155; 2.07: 0.2; 2.08: 0.30139; 2.09: 0.2; 2.10: 0.2; 2.11: 0.2 | [5 empty] | 122
| 1 | 6 | 2.01: 0.22; 2.02: < 5; 2.03: 0.2; 2.06: 0.20311; 2.07: 0.2; 2.08: 0.29765; 2.09: 0.2; 2.10: 0.2; 2.11: 0.2
| Mean |  | 2.01: 0.223; 2.03: 0.2; 2.06: 0.20931; 2.07: 0.2; 2.08: 0.29239; 2.09: 0.21667; 2.10: 0.2; 2.11: 0.2
| Median |  | 2.01: 0.222; 2.03: 0.2; 2.06: 0.20556; 2.07: 0.2; 2.08: 0.29474; 2.09: 0.2; 2.10: 0.2; 2.11: 0.2
| Std Dev. |  | 2.01: 0.0036878; 2.03: 3.0405e-17; 2.06: 0.0084596; 2.07: 3.0405e-17; 2.08: 0.017542; 2.09: 0.040825; 2.10: 3.0405e-17; 2.11: 3.0405e-17
| Rel.Std.Dev. |  | 2.01: 1.654%; 2.03: 1.52e-14%; 2.06: 4.042%; 2.07: 1.52e-14%; 2.08: 6%; 2.09: 18.84%; 2.10: 1.52e-14%; 2.11: 1.52e-14%
| PDM3 |  | 2.01: 10.64%; 2.03: -0.77%; 2.06: 3.85%; 2.07: -0.77%; 2.08: 45.07%; 2.09: 7.499%; 2.10: -0.77%; 2.11: -0.77%
| Z-Score (Absolute) |  | 2.01: 0.99; 2.02: 165.88; 2.03: 0.67; 2.06: 0; 2.07: 0.67; 2.08: 6.02; 2.09: 0.53; 2.10: 0.67; 2.11: 0.67
| Analytical results for Zn in OREAS 607c (Certified Value 366 ppm) | [27 empty] | Certified
Zn | Round | Replicate | Lab | Lab | Lab | Lab | Lab | Lab | Lab | Lab | Lab | Lab | Lab | Lab | Lab | Lab | Lab | Lab | Lab | Lab | Lab | Lab | Lab | Lab | Lab | Lab | Lab | Lab | 1
| No | No | 2.01 | 2.02 | 2.03 | 2.04 | 2.06 | 2.07 | 2.08 | 2.09 | 2.10 | 2.11 | 2.12 | 2.13 | 2.14 | 2.15 | 2.16 | 2.17 | 2.18 | 2.19 | 2.20 | 2.21 | 2.22 | 2.23 | 2.24 | 2.25 | 2.26 | 2.27 | ppm
|  |  | AR*MS | AR*OES/MS | AR*OES/MS | AR*MS | AR*OES | AR*MS | AR*MS | AR*MS | AR*MS | AR*MS | AR*MS | AR*OES | AR*OES/MS | AR*MS | AR*OES | AR*OES/MS | AR*OES | AR*OES/MS | AR*OES/MS | AR*OES | AR*MS | AR*OES/MS | AR*OES/MS | AR*OES/MS | AR*OES/MS | AR*MS | 0
|  |  | 01g | 01g | 01g | 0.5g | 0.25g | 0.5g | 0.5g | 0.5g | 0.5g | 0.5g | 0.25g | 0.5g | 0.25g | 0.2g | 0.25g | 0.2g | 0.5g | 0.2g | 0.1g | 0.25g | 0.5g | 0.25g | 0.25g | 0.5g | 0.5g | 30g | 0
| 1 | 1 | 338 | 418 | 351.3807 | 354.1 | 338.3 | 380 | 368 | 397 | 368 | 356 | 380 | 520 | 366 | 371.6669 | 383 | 365.4 | 340.74 | 364 | 355 | 332 | 393 | 371 | 322 | 359 | 391 | 366.8 | 1
| 1 | 2 | 336 | 418 | 356.8148 | 358.8 | 324.1 | 377 | 372 | 412 | 369 | 366 | 363 | 537 | 370 | 376.7358 | 387 | 361.2 | 347.91 | 356 | 377 | 329 | 367 | 379 | 327 | 357 | 390 | 379.5 | 24
| 1 | 3 | 328 | 422 | 356.9082 | 357.1 | 334.2 | 376 | 377 | 404 | 370 | 368 | 363 | 524 | 366 | 374.4104 | 385 | 361.4 | 344.31 | 361 | 368 | 356 | 383 | 374 | 339 | 359 | 397 | 384.7 | 16
| 1 | 4 | 340 | 416 | 353.9118 | 365.8 | 343.9 | 373 | 370 | 382 | 386 | 361 | 371 | 515 | 374 | 376.4987 | 380 | 357.9 | 341.68 | 362 | 354 | 311 | 386 | 373 | 320 | 369 | 389 | 379.3 | 365.8006
| 1 | 5 | 334 | 418 | 358.261 | 348.3 | 337.3 | 375 | 372 | 394 | 377 | 361 | 377 | 517 | 369 | 377.4311 | 386 | 360.2 | 349.46 | 362 | 383 | 344 | 374 | 373 | 323 | 367 | 387 | 371.5 | 123
| 1 | 6 | 336 | 418 | 352.0969 | 355.7 | 331.7 | 372 | 371 | 388 | 373 | 366 | 361 | 528 | 377 | 364.6196 | 381 | 355 | 341.04 | 359 | 375 | 323 | 384 | 386 | 328 | 361 | 399 | 367.6
| Mean |  | 335.3333 | 418.3333 | 354.8956 | 356.6333 | 334.9167 | 375.5 | 371.6667 | 396.1667 | 373.8333 | 363 | 369.1667 | 523.5 | 370.3333 | 373.5604 | 383.6667 | 360.1833 | 344.19 | 360.6667 | 368.6667 | 332.5 | 381.1667 | 376 | 326.5 | 362 | 392.1667 | 374.9
| Median |  | 336 | 418 | 355.3633 | 356.4 | 335.75 | 375.5 | 371.5 | 395.5 | 371.5 | 363.5 | 367 | 522 | 369.5 | 375.4546 | 384 | 360.7 | 342.995 | 361.5 | 371.5 | 330.5 | 383.5 | 373.5 | 325 | 360 | 390.5 | 375.4
| Std Dev. |  | 4.1312 | 1.9664 | 2.836 | 5.7563 | 6.7185 | 2.881 | 3.0111 | 10.8151 | 6.7946 | 4.4721 | 8.0602 | 8.1179 | 4.4121 | 4.8568 | 2.8048 | 3.5159 | 3.735 | 2.8048 | 11.9778 | 15.8082 | 9.2394 | 5.5857 | 6.8337 | 4.858 | 4.7504 | 7.3078
| Rel.Std.Dev. |  | 1.232% | 0.4701% | 0.7991% | 1.614% | 2.006% | 0.7672% | 0.8102% | 2.73% | 1.818% | 1.232% | 2.183% | 1.551% | 1.191% | 1.3% | 0.731% | 0.9761% | 1.085% | 0.7777% | 3.249% | 4.754% | 2.424% | 1.486% | 2.093% | 1.342% | 1.211% | 1.949%
| PDM3 |  | -8.329% | 14.36% | -2.981% | -2.506% | -8.443% | 2.652% | 1.604% | 8.301% | 2.196% | -0.7656% | 0.9202% | 43.11% | 1.239% | 2.121% | 4.884% | -1.536% | -5.908% | -1.403% | 0.7835% | -9.103% | 4.201% | 2.788% | -10.74% | -1.039% | 7.208% | 2.488%
| Z-Score (Absolute) |  | 2.21 | 3.12 | 0.95 | 0.84 | 2.24 | 0.37 | 0.12 | 1.7 | 0.26 | 0.43 | 0.04 | 9.88 | 0.04 | 0.24 | 0.89 | 0.61 | 1.64 | 0.58 | 0.07 | 2.39 | 0.73 | 0.4 | 2.78 | 0.5 | 1.44 | 0.33
| Analytical results for Zr in OREAS 607c (Certified Value 41.9 ppm) | [27 empty] | Certified
Zr | Round | Replicate | Lab | Lab | Lab | Lab | Lab | Lab | Lab | Lab | Lab | Lab | Lab | Lab | Lab | Lab | Lab | Lab | Lab | Lab | Lab | [7 empty] | 1
| No | No | 2.01 | 2.02 | 2.03 | 2.06 | 2.07 | 2.08 | 2.09 | 2.10 | 2.11 | 2.12 | 2.14 | 2.15 | 2.16 | 2.19 | 2.20 | 2.21 | 2.22 | 2.24 | 2.25 | [7 empty] | ppm
|  |  | AR*MS | AR*OES/MS | AR*OES/MS | AR*OES | AR*MS | AR*MS | AR*MS | AR*MS | AR*MS | AR*OES | AR*OES/MS | AR*MS | AR*OES | AR*OES/MS | AR*OES/MS | AR*OES | AR*MS | AR*OES/MS | AR*OES/MS | [7 empty] | 1
|  |  | 01g | 01g | 01g | 0.25g | 0.5g | 0.5g | 0.5g | 0.5g | 0.5g | 0.25g | 0.25g | 0.2g | 0.25g | 0.2g | 0.1g | 0.25g | 0.5g | 0.25g | 0.5g | [7 empty] | 1
| 1 | 1 | 25.5 | 50.1 | 42.6569 | 45.3 | 41.8 | 40.3 | 42.3 | 39.4 | 40 | 43.3 | 36.6 | 40.6245 | 43.5 | 27 | 50.2 | 32.5 | 44.8 | 37.3 | 3.3 | [7 empty] | 1
| 1 | 2 | 27.6 | 52 | 42.4646 | 45.7 | 41.3 | 39.8 | 43.3 | 40.9 | 41.5 | 43.3 | 36.6 | 41.0953 | 44.8 | 27 | 56.6 | 37.6 | 49 | 37.1 | 3 | [7 empty] | 25
| 1 | 3 | 24 | 49.4 | 43.8446 | 45.6 | 40.4 | 41 | 43.1 | 40.1 | 39.1 | 42.8 | 37.8 | 40.3476 | 44 | 29 | 60.4 | 44.2 | 47.8 | 36.8 | 4.4 | [7 empty] | 16
| 1 | 4 | 27.3 | 52.3 | 43.1674 | 47.4 | 41.2 | 39.1 | 42.4 | 41.5 | 41.7 | 44.6 | 36.7 | 40.0225 | 40.7 | 29 | 47.4 | 35.6 | 46.3 | 37.2 | 2.9 | [7 empty] | 41.8577
| 1 | 5 | 27.5 | 49.8 | 43.4761 | 47.4 | 41.3 | 41.6 | 42.8 | 41.1 | 41.1 | 43.8 | 37.4 | 40.6904 | 43.9 | 27 | 54.9 | 39 | 45.3 | 36.9 | 3.1 | [7 empty] | 124
| 1 | 6 | 24.5 | 50.3 | 41.8798 | 46.4 | 40.8 | 38.9 | 42.5 | 40.3 | 42.3 | 43.2 | 37.8 | 40.2732 | 43.8 | 29 | 53.7 | 32.2 | 47.2 | 37.6 | 7.7
| Mean |  | 26.0667 | 50.65 | 42.9149 | 46.3 | 41.1333 | 40.1167 | 42.7333 | 40.55 | 40.95 | 43.5 | 37.15 | 40.5089 | 43.45 | 28 | 53.8667 | 36.85 | 46.7333 | 37.15 | 4.0667
| Median |  | 26.4 | 50.2 | 42.9121 | 46.05 | 41.25 | 40.05 | 42.65 | 40.6 | 41.3 | 43.3 | 37.05 | 40.4861 | 43.85 | 28 | 54.3 | 36.6 | 46.75 | 37.15 | 3.2
| Std Dev. |  | 1.6108 | 1.2046 | 0.71887 | 0.9252 | 0.48028 | 1.061 | 0.40332 | 0.76354 | 1.1862 | 0.6261 | 0.58566 | 0.3764 | 1.4153 | 1.0954 | 4.6155 | 4.5014 | 1.5795 | 0.2881 | 1.8619
| Rel.Std.Dev. |  | 6.18% | 2.378% | 1.675% | 1.998% | 1.168% | 2.645% | 0.9438% | 1.883% | 2.897% | 1.439% | 1.576% | 0.9292% | 3.257% | 3.912% | 8.568% | 12.22% | 3.38% | 0.7755% | 45.78%
| PDM3 |  | -37.73% | 21.01% | 2.526% | 10.61% | -1.73% | -4.159% | 2.092% | -3.124% | -2.168% | 3.924% | -11.25% | -3.222% | 3.804% | -33.11% | 28.69% | -11.96% | 11.65% | -11.25% | -90.28%
| Z-Score (Absolute) |  | 2.64 | 1.72 | 0.35 | 0.95 | 0.03 | 0.15 | 0.32 | 0.07 | 0 | 0.45 | 0.67 | 0.08 | 0.44 | 2.3 | 2.29 | 0.73 | 1.03 | 0.67 | 6.54
Note on C17: Z-Scores have been calculated inclusive of individual outliers. In general, laboratory batches are rejected if Z-Score > 2.5.
Note on C35: Z-Scores have been calculated inclusive of individual outliers. In general, laboratory batches are rejected if Z-Score > 2.5.
Note on C53: Z-Scores have been calculated inclusive of individual outliers. In general, laboratory batches are rejected if Z-Score > 2.5.
Note on C71: Z-Scores have been calculated inclusive of individual outliers. In general, laboratory batches are rejected if Z-Score > 2.5.
Note on C89: Z-Scores have been calculated inclusive of individual outliers. In general, laboratory batches are rejected if Z-Score > 2.5.
Note on C107: Z-Scores have been calculated inclusive of individual outliers. In general, laboratory batches are rejected if Z-Score > 2.5.
Note on C126: Z-Scores have been calculated inclusive of individual outliers. In general, laboratory batches are rejected if Z-Score > 2.5.
Note on C145: Z-Scores have been calculated inclusive of individual outliers. In general, laboratory batches are rejected if Z-Score > 2.5.
Note on C163: Z-Scores have been calculated inclusive of individual outliers. In general, laboratory batches are rejected if Z-Score > 2.5.
Note on C182: Z-Scores have been calculated inclusive of individual outliers. In general, laboratory batches are rejected if Z-Score > 2.5.
Note on C200: Z-Scores have been calculated inclusive of individual outliers. In general, laboratory batches are rejected if Z-Score > 2.5.
Note on C219: Z-Scores have been calculated inclusive of individual outliers. In general, laboratory batches are rejected if Z-Score > 2.5.
Note on C237: Z-Scores have been calculated inclusive of individual outliers. In general, laboratory batches are rejected if Z-Score > 2.5.
Note on C255: Z-Scores have been calculated inclusive of individual outliers. In general, laboratory batches are rejected if Z-Score > 2.5.
Note on C273: Z-Scores have been calculated inclusive of individual outliers. In general, laboratory batches are rejected if Z-Score > 2.5.
Note on C291: Z-Scores have been calculated inclusive of individual outliers. In general, laboratory batches are rejected if Z-Score > 2.5.
Note on C309: Z-Scores have been calculated inclusive of individual outliers. In general, laboratory batches are rejected if Z-Score > 2.5.
Note on C327: Z-Scores have been calculated inclusive of individual outliers. In general, laboratory batches are rejected if Z-Score > 2.5.
Note on C345: Z-Scores have been calculated inclusive of individual outliers. In general, laboratory batches are rejected if Z-Score > 2.5.
Note on C363: Z-Scores have been calculated inclusive of individual outliers. In general, laboratory batches are rejected if Z-Score > 2.5.
Note on C381: Z-Scores have been calculated inclusive of individual outliers. In general, laboratory batches are rejected if Z-Score > 2.5.
Note on C399: Z-Scores have been calculated inclusive of individual outliers. In general, laboratory batches are rejected if Z-Score > 2.5.
Note on C417: Z-Scores have been calculated inclusive of individual outliers. In general, laboratory batches are rejected if Z-Score > 2.5.
Note on C435: Z-Scores have been calculated inclusive of individual outliers. In general, laboratory batches are rejected if Z-Score > 2.5.
Note on C453: Z-Scores have been calculated inclusive of individual outliers. In general, laboratory batches are rejected if Z-Score > 2.5.
Note on C471: Z-Scores have been calculated inclusive of individual outliers. In general, laboratory batches are rejected if Z-Score > 2.5.
Note on C489: Z-Scores have been calculated inclusive of individual outliers. In general, laboratory batches are rejected if Z-Score > 2.5.
Note on C507: Z-Scores have been calculated inclusive of individual outliers. In general, laboratory batches are rejected if Z-Score > 2.5.
Note on C526: Z-Scores have been calculated inclusive of individual outliers. In general, laboratory batches are rejected if Z-Score > 2.5.
Note on C544: Z-Scores have been calculated inclusive of individual outliers. In general, laboratory batches are rejected if Z-Score > 2.5.
Note on C562: Z-Scores have been calculated inclusive of individual outliers. In general, laboratory batches are rejected if Z-Score > 2.5.
Note on C580: Z-Scores have been calculated inclusive of individual outliers. In general, laboratory batches are rejected if Z-Score > 2.5.
Note on C599: Z-Scores have been calculated inclusive of individual outliers. In general, laboratory batches are rejected if Z-Score > 2.5.
Note on C617: Z-Scores have been calculated inclusive of individual outliers. In general, laboratory batches are rejected if Z-Score > 2.5.
Note on C636: Z-Scores have been calculated inclusive of individual outliers. In general, laboratory batches are rejected if Z-Score > 2.5.
Note on C654: Z-Scores have been calculated inclusive of individual outliers. In general, laboratory batches are rejected if Z-Score > 2.5.
Note on C673: Z-Scores have been calculated inclusive of individual outliers. In general, laboratory batches are rejected if Z-Score > 2.5.
Note on C691: Z-Scores have been calculated inclusive of individual outliers. In general, laboratory batches are rejected if Z-Score > 2.5.
Note on C709: Z-Scores have been calculated inclusive of individual outliers. In general, laboratory batches are rejected if Z-Score > 2.5.
Note on C727: Z-Scores have been calculated inclusive of individual outliers. In general, laboratory batches are rejected if Z-Score > 2.5.
Note on C745: Z-Scores have been calculated inclusive of individual outliers. In general, laboratory batches are rejected if Z-Score > 2.5.
Note on C763: Z-Scores have been calculated inclusive of individual outliers. In general, laboratory batches are rejected if Z-Score > 2.5.
Note on C781: Z-Scores have been calculated inclusive of individual outliers. In general, laboratory batches are rejected if Z-Score > 2.5.
Note on C799: Z-Scores have been calculated inclusive of individual outliers. In general, laboratory batches are rejected if Z-Score > 2.5.
Note on C817: Z-Scores have been calculated inclusive of individual outliers. In general, laboratory batches are rejected if Z-Score > 2.5.
Note on C836: Z-Scores have been calculated inclusive of individual outliers. In general, laboratory batches are rejected if Z-Score > 2.5.
Note on C855: Z-Scores have been calculated inclusive of individual outliers. In general, laboratory batches are rejected if Z-Score > 2.5.
Note on C874: Z-Scores have been calculated inclusive of individual outliers. In general, laboratory batches are rejected if Z-Score > 2.5.
Note on C892: Z-Scores have been calculated inclusive of individual outliers. In general, laboratory batches are rejected if Z-Score > 2.5.
Note on C910: Z-Scores have been calculated inclusive of individual outliers. In general, laboratory batches are rejected if Z-Score > 2.5.
Note on C928: Z-Scores have been calculated inclusive of individual outliers. In general, laboratory batches are rejected if Z-Score > 2.5.
Note on C946: Z-Scores have been calculated inclusive of individual outliers. In general, laboratory batches are rejected if Z-Score > 2.5.
Note on C965: Z-Scores have been calculated inclusive of individual outliers. In general, laboratory batches are rejected if Z-Score > 2.5.
Note on C984: Z-Scores have been calculated inclusive of individual outliers. In general, laboratory batches are rejected if Z-Score > 2.5.
Note on C1002: Z-Scores have been calculated inclusive of individual outliers. In general, laboratory batches are rejected if Z-Score > 2.5.
Note on C1020: Z-Scores have been calculated inclusive of individual outliers. In general, laboratory batches are rejected if Z-Score > 2.5.
Note on C1039: Z-Scores have been calculated inclusive of individual outliers. In general, laboratory batches are rejected if Z-Score > 2.5.
Note on C1057: Z-Scores have been calculated inclusive of individual outliers. In general, laboratory batches are rejected if Z-Score > 2.5.
Note on C1075: Z-Scores have been calculated inclusive of individual outliers. In general, laboratory batches are rejected if Z-Score > 2.5.
Note on C1093: Z-Scores have been calculated inclusive of individual outliers. In general, laboratory batches are rejected if Z-Score > 2.5.
Note on C1112: Z-Scores have been calculated inclusive of individual outliers. In general, laboratory batches are rejected if Z-Score > 2.5.
Note on C1131: Z-Scores have been calculated inclusive of individual outliers. In general, laboratory batches are rejected if Z-Score > 2.5.
Note on C1149: Z-Scores have been calculated inclusive of individual outliers. In general, laboratory batches are rejected if Z-Score > 2.5.
Note on C1167: Z-Scores have been calculated inclusive of individual outliers. In general, laboratory batches are rejected if Z-Score > 2.5.

## Fusion XRF
| Analytical results for Al2O3 in OREAS 607c (Indicative Value 14.48 wt.%) |  |  | Indicative
Al2O3 | Round | Replicate | BV Geo | 1
| No | No | Perth | wt.%
|  |  | BF*XRF | 2
2
| 1 | 1 | 14.47 | 1
| 1 | 2 | 14.48 | 38
| Mean |  | 14.475 | 16
| Median |  | 14.475 | 14.475
| Std Dev. |  | 0.0070711 | 44
| Rel.Std.Dev. |  | 0.04885%
| PDM3 |  | 0%
| Z-Score (Absolute) |  | NA
| Analytical results for As in OREAS 607c (Indicative Value 140 ppm) |  |  | Indicative
As | Round | Replicate | BV Geo | 1
| No | No | Perth | ppm
|  |  | BF*XRF | 0
0
| 1 | 1 | 140 | 1
| 1 | 2 | 140 | 11
| Mean |  | 140 | 16
| Median |  | 140 | 140
| Std Dev. |  | 0 | 45
| Rel.Std.Dev. |  | 0%
| PDM3 |  | 2.22e-14%
| Z-Score (Absolute) |  | NA
| Analytical results for BaO in OREAS 607c (Indicative Value 3355 ppm) |  |  | Indicative
BaO | Round | Replicate | BV Geo | 1
| No | No | Perth | ppm
|  |  | BF*XRF | 0
0
| 1 | 1 | 3405 | 1
| 1 | 2 | 3305 | 40
| Mean |  | 3355 | 16
| Median |  | 3355 | 3355.0825
| Std Dev. |  | 70.7107 | 46
| Rel.Std.Dev. |  | 2.108%
| PDM3 |  | -0.002459%
| Z-Score (Absolute) |  | NA
| Analytical results for CaO in OREAS 607c (Indicative Value 1.59 wt.%) |  |  | Indicative
CaO | Round | Replicate | BV Geo | 1
| No | No | Perth | wt.%
|  |  | BF*XRF | 2
2
| 1 | 1 | 1.6 | 1
| 1 | 2 | 1.58 | 41
| Mean |  | 1.59 | 16
| Median |  | 1.59 | 1.59
| Std Dev. |  | 0.014142 | 47
| Rel.Std.Dev. |  | 0.8894%
| PDM3 |  | 0%
| Z-Score (Absolute) |  | NA
| Analytical results for Cl in OREAS 607c (Indicative Value 10 ppm) |  |  | Indicative
Cl | Round | Replicate | BV Geo | 1
| No | No | Perth | ppm
|  |  | BF*XRF | 1
1
| 1 | 1 | 10 | 1
| 1 | 2 | 10 | 42
| Mean |  | 10 | 16
| Median |  | 10 | 10
| Std Dev. |  | 0 | 48
| Rel.Std.Dev. |  | 0%
| PDM3 |  | 0%
| Z-Score (Absolute) |  | NA
| Analytical results for Co in OREAS 607c (Indicative Value < 10 ppm) |  |  | Indicative
Co | Round | Replicate | BV Geo | 1
| No | No | Perth | ppm
|  |  | BF*XRF | 1
1
| 1 | 1 | < 10 | 1
| 1 | 2 | < 10 | 18
| Mean |  |  | 16
| Median |  |  | < 10
| Std Dev. |  |  | 49
Rel.Std.Dev.
PDM3
| Z-Score (Absolute) |  | NA
| Analytical results for Cr2O3 in OREAS 607c (Indicative Value 14.6 ppm) |  |  | Indicative
Cr2O3 | Round | Replicate | BV Geo | 1
| No | No | Perth | ppm
|  |  | BF*XRF | 1
1
| 1 | 1 | 15 | 1
| 1 | 2 | 15 | 44
| Mean |  | 15 | 16
| Median |  | 15 | 14.615
| Std Dev. |  | 0 | 50
| Rel.Std.Dev. |  | 0%
| PDM3 |  | 2.634%
| Z-Score (Absolute) |  | NA
| Analytical results for Cu in OREAS 607c (Indicative Value 0.059 wt.%) |  |  | Indicative
Cu | Round | Replicate | BV Geo | 1
| No | No | Perth | wt.%
|  |  | BF*XRF | 3
3
| 1 | 1 | 0.058 | 1
| 1 | 2 | 0.059 | 20
| Mean |  | 0.0585 | 16
| Median |  | 0.0585 | 0.0585
| Std Dev. |  | 0.00070711 | 51
| Rel.Std.Dev. |  | 1.209%
| PDM3 |  | -1.11e-14%
| Z-Score (Absolute) |  | NA
| Analytical results for Fe2O3 in OREAS 607c (Indicative Value 3.28 wt.%) |  |  | Indicative
Fe2O3 | Round | Replicate | BV Geo | 1
| No | No | Perth | wt.%
|  |  | BF*XRF | 2
2
| 1 | 1 | 3.288 | 1
| 1 | 2 | 3.274 | 38
| Mean |  | 3.281 | 16
| Median |  | 3.281 | 3.2812
| Std Dev. |  | 0.0098995 | 44
| Rel.Std.Dev. |  | 0.3017%
| PDM3 |  | -0.004922%
| Z-Score (Absolute) |  | NA
| Analytical results for K2O in OREAS 607c (Indicative Value 3.63 wt.%) |  |  | Indicative
K2O | Round | Replicate | BV Geo | 1
| No | No | Perth | wt.%
|  |  | BF*XRF | 2
2
| 1 | 1 | 3.63 | 1
| 1 | 2 | 3.62 | 39
| Mean |  | 3.625 | 16
| Median |  | 3.625 | 3.625
| Std Dev. |  | 0.0070711 | 45
| Rel.Std.Dev. |  | 0.1951%
| PDM3 |  | 0%
| Z-Score (Absolute) |  | NA
| Analytical results for MgO in OREAS 607c (Indicative Value 0.295 wt.%) |  |  | Indicative
MgO | Round | Replicate | BV Geo | 1
| No | No | Perth | wt.%
|  |  | BF*XRF | 3
3
| 1 | 1 | 0.3 | 1
| 1 | 2 | 0.29 | 40
| Mean |  | 0.295 | 16
| Median |  | 0.295 | 0.295
| Std Dev. |  | 0.0070711 | 46
| Rel.Std.Dev. |  | 2.397%
| PDM3 |  | 0%
| Z-Score (Absolute) |  | NA
| Analytical results for MnO in OREAS 607c (Indicative Value 0.04 wt.%) |  |  | Indicative
MnO | Round | Replicate | BV Geo | 1
| No | No | Perth | wt.%
|  |  | BF*XRF | 3
3
| 1 | 1 | 0.04 | 1
| 1 | 2 | 0.04 | 41
| Mean |  | 0.04 | 16
| Median |  | 0.04 | 0.04
| Std Dev. |  | 0 | 47
| Rel.Std.Dev. |  | 0%
| PDM3 |  | 0%
| Z-Score (Absolute) |  | NA
| Analytical results for Na2O in OREAS 607c (Indicative Value 3.1 wt.%) |  |  | Indicative
Na2O | Round | Replicate | BV Geo | 1
| No | No | Perth | wt.%
|  |  | BF*XRF | 2
2
| 1 | 1 | 3.1 | 1
| 1 | 2 | 3.09 | 42
| Mean |  | 3.095 | 16
| Median |  | 3.095 | 3.095
| Std Dev. |  | 0.0070711 | 48
| Rel.Std.Dev. |  | 0.2285%
| PDM3 |  | -1.11e-14%
| Z-Score (Absolute) |  | NA
| Analytical results for Ni in OREAS 607c (Indicative Value 7.5 ppm) |  |  | Indicative
Ni | Round | Replicate | BV Geo | 1
| No | No | Perth | ppm
|  |  | BF*XRF | 2
2
| 1 | 1 | < 10 | 1
| 1 | 2 | 10 | 21
| Mean |  | 10 | 16
| Median |  | 10 | 7.5
| Std Dev. |  |  | 49
Rel.Std.Dev.
| PDM3 |  | 33.33%
| Z-Score (Absolute) |  | NA
| Analytical results for P2O5 in OREAS 607c (Indicative Value 0.078 wt.%) |  |  | Indicative
P2O5 | Round | Replicate | BV Geo | 1
| No | No | Perth | wt.%
|  |  | BF*XRF | 3
3
| 1 | 1 | 0.0779 | 1
| 1 | 2 | 0.0779 | 44
| Mean |  | 0.0779 | 16
| Median |  | 0.0779 | 0.077914
| Std Dev. |  | 0 | 50
| Rel.Std.Dev. |  | 0%
| PDM3 |  | -0.01848%
| Z-Score (Absolute) |  | NA
| Analytical results for Pb in OREAS 607c (Indicative Value 215 ppm) |  |  | Indicative
Pb | Round | Replicate | BV Geo | 1
| No | No | Perth | ppm
|  |  | BF*XRF | 0
0
| 1 | 1 | 220 | 1
| 1 | 2 | 210 | 23
| Mean |  | 215 | 16
| Median |  | 215 | 215
| Std Dev. |  | 7.0711 | 51
| Rel.Std.Dev. |  | 3.289%
| PDM3 |  | 0%
| Z-Score (Absolute) |  | NA
| Analytical results for S in OREAS 607c (Indicative Value 0.695 wt.%) |  |  | Indicative
S | Round | Replicate | BV Geo | 1
| No | No | Perth | wt.%
|  |  | BF*XRF | 3
3
| 1 | 1 | 0.697 | 1
| 1 | 2 | 0.693 | 25
| Mean |  | 0.695 | 16
| Median |  | 0.695 | 0.695
| Std Dev. |  | 0.0028284 | 44
| Rel.Std.Dev. |  | 0.407%
| PDM3 |  | 0%
| Z-Score (Absolute) |  | NA
| Analytical results for SiO2 in OREAS 607c (Indicative Value 69.17 wt.%) |  |  | Indicative
SiO2 | Round | Replicate | BV Geo | 1
| No | No | Perth | wt.%
|  |  | BF*XRF | 2
2
| 1 | 1 | 69.19 | 1
| 1 | 2 | 69.15 | 39
| Mean |  | 69.17 | 16
| Median |  | 69.17 | 69.17
| Std Dev. |  | 0.028284 | 45
| Rel.Std.Dev. |  | 0.04089%
| PDM3 |  | 0%
| Z-Score (Absolute) |  | NA
| Analytical results for Sn in OREAS 607c (Indicative Value < 10 ppm) |  |  | Indicative
Sn | Round | Replicate | BV Geo | 1
| No | No | Perth | ppm
|  |  | BF*XRF | 1
1
| 1 | 1 | < 10 | 1
| 1 | 2 | < 10 | 11
| Mean |  |  | 16
| Median |  |  | < 10
| Std Dev. |  |  | 46
Rel.Std.Dev.
PDM3
| Z-Score (Absolute) |  | NA
| Analytical results for Sr in OREAS 607c (Indicative Value 210 ppm) |  |  | Indicative
Sr | Round | Replicate | BV Geo | 1
| No | No | Perth | ppm
|  |  | BF*XRF | 0
0
| 1 | 1 | 250 | 1
| 1 | 2 | 170 | 12
| Mean |  | 210 | 16
| Median |  | 210 | 210
| Std Dev. |  | 56.5685 | 47
| Rel.Std.Dev. |  | 26.94%
| PDM3 |  | 0%
| Z-Score (Absolute) |  | NA
| Analytical results for TiO2 in OREAS 607c (Indicative Value 0.21 wt.%) |  |  | Indicative
TiO2 | Round | Replicate | BV Geo | 1
| No | No | Perth | wt.%
|  |  | BF*XRF | 3
3
| 1 | 1 | 0.21 | 1
| 1 | 2 | 0.21 | 42
| Mean |  | 0.21 | 16
| Median |  | 0.21 | 0.21
| Std Dev. |  | 0 | 48
| Rel.Std.Dev. |  | 0%
| PDM3 |  | 0%
| Z-Score (Absolute) |  | NA
| Analytical results for V2O5 in OREAS 607c (Indicative Value 35.7 ppm) |  |  | Indicative
V2O5 | Round | Replicate | BV Geo | 1
| No | No | Perth | ppm
|  |  | BF*XRF | 1
1
| 1 | 1 | 36 | 1
| 1 | 2 | 36 | 43
| Mean |  | 36 | 16
| Median |  | 36 | 35.704
| Std Dev. |  | 0 | 49
| Rel.Std.Dev. |  | 0%
| PDM3 |  | 0.829%
| Z-Score (Absolute) |  | NA
| Analytical results for Zn in OREAS 607c (Indicative Value 400 ppm) |  |  | Indicative
Zn | Round | Replicate | BV Geo | 1
| No | No | Perth | ppm
|  |  | BF*XRF | 0
0
| 1 | 1 | 400 | 1
| 1 | 2 | 400 | 24
| Mean |  | 400 | 16
| Median |  | 400 | 400
| Std Dev. |  | 0 | 50
| Rel.Std.Dev. |  | 0%
| PDM3 |  | 0%
| Z-Score (Absolute) |  | NA
| Analytical results for Zr in OREAS 607c (Indicative Value 240 ppm) |  |  | Indicative
Zr | Round | Replicate | BV Geo | 1
| No | No | Perth | ppm
|  |  | BF*XRF | 0
0
| 1 | 1 | 240 | 1
| 1 | 2 | 240 | 25
| Mean |  | 240 | 16
| Median |  | 240 | 240
| Std Dev. |  | 0 | 51
| Rel.Std.Dev. |  | 0%
| PDM3 |  | 0%
| Z-Score (Absolute) |  | NA
Note on C13: Z-Scores have been calculated inclusive of individual outliers. In general, laboratory batches are rejected if Z-Score > 2.5.
Note on C27: Z-Scores have been calculated inclusive of individual outliers. In general, laboratory batches are rejected if Z-Score > 2.5.
Note on C41: Z-Scores have been calculated inclusive of individual outliers. In general, laboratory batches are rejected if Z-Score > 2.5.
Note on C55: Z-Scores have been calculated inclusive of individual outliers. In general, laboratory batches are rejected if Z-Score > 2.5.
Note on C69: Z-Scores have been calculated inclusive of individual outliers. In general, laboratory batches are rejected if Z-Score > 2.5.
Note on C83: Z-Scores have been calculated inclusive of individual outliers. In general, laboratory batches are rejected if Z-Score > 2.5.
Note on C97: Z-Scores have been calculated inclusive of individual outliers. In general, laboratory batches are rejected if Z-Score > 2.5.
Note on C111: Z-Scores have been calculated inclusive of individual outliers. In general, laboratory batches are rejected if Z-Score > 2.5.
Note on C125: Z-Scores have been calculated inclusive of individual outliers. In general, laboratory batches are rejected if Z-Score > 2.5.
Note on C139: Z-Scores have been calculated inclusive of individual outliers. In general, laboratory batches are rejected if Z-Score > 2.5.
Note on C153: Z-Scores have been calculated inclusive of individual outliers. In general, laboratory batches are rejected if Z-Score > 2.5.
Note on C167: Z-Scores have been calculated inclusive of individual outliers. In general, laboratory batches are rejected if Z-Score > 2.5.
Note on C181: Z-Scores have been calculated inclusive of individual outliers. In general, laboratory batches are rejected if Z-Score > 2.5.
Note on C195: Z-Scores have been calculated inclusive of individual outliers. In general, laboratory batches are rejected if Z-Score > 2.5.
Note on C209: Z-Scores have been calculated inclusive of individual outliers. In general, laboratory batches are rejected if Z-Score > 2.5.
Note on C223: Z-Scores have been calculated inclusive of individual outliers. In general, laboratory batches are rejected if Z-Score > 2.5.
Note on C237: Z-Scores have been calculated inclusive of individual outliers. In general, laboratory batches are rejected if Z-Score > 2.5.
Note on C251: Z-Scores have been calculated inclusive of individual outliers. In general, laboratory batches are rejected if Z-Score > 2.5.
Note on C265: Z-Scores have been calculated inclusive of individual outliers. In general, laboratory batches are rejected if Z-Score > 2.5.
Note on C279: Z-Scores have been calculated inclusive of individual outliers. In general, laboratory batches are rejected if Z-Score > 2.5.
Note on C293: Z-Scores have been calculated inclusive of individual outliers. In general, laboratory batches are rejected if Z-Score > 2.5.
Note on C307: Z-Scores have been calculated inclusive of individual outliers. In general, laboratory batches are rejected if Z-Score > 2.5.
Note on C321: Z-Scores have been calculated inclusive of individual outliers. In general, laboratory batches are rejected if Z-Score > 2.5.
Note on C335: Z-Scores have been calculated inclusive of individual outliers. In general, laboratory batches are rejected if Z-Score > 2.5.

## Thermograv
| Analytical results for LOI1000 in OREAS 607c (Indicative Value 2.59 wt.%) |  |  | Indicative
LOI1000 | Round | Replicate | BV Geo | 1
| No | No | Perth | wt.%
|  |  | LOI*TGA | 2
2
| 1 | 1 | 2.72 | 1
| 1 | 2 | 2.46 | 47
| Mean |  | 2.59 | 16
| Median |  | 2.59 | 2.59
| Std Dev. |  | 0.18385 | 53
| Rel.Std.Dev. |  | 7.098%
| PDM3 |  | 0%
| Z-Score (Absolute) |  | NA
Note on C13: Z-Scores have been calculated inclusive of individual outliers. In general, laboratory batches are rejected if Z-Score > 2.5.

## Laser Ablation
| Analytical results for Ag in OREAS 607c (Indicative Value 6.25 ppm) |  |  | Indicative
Ag | Round | Replicate | BV Geo | 1
| No | No | Perth | ppm
|  |  | ABL*MS | 2
2
| 1 | 1 | 6.2 | 1
| 1 | 2 | 6.3 | 9
| Mean |  | 6.25 | 16
| Median |  | 6.25 | 6.25
| Std Dev. |  | 0.070711 | 55
| Rel.Std.Dev. |  | 1.131%
| PDM3 |  | 0%
| Z-Score (Absolute) |  | NA
| Analytical results for As in OREAS 607c (Indicative Value 126 ppm) |  |  | Indicative
As | Round | Replicate | BV Geo | 1
| No | No | Perth | ppm
|  |  | ABL*MS | 0
0
| 1 | 1 | 124 | 1
| 1 | 2 | 128 | 11
| Mean |  | 126 | 16
| Median |  | 126 | 126
| Std Dev. |  | 2.8284 | 56
| Rel.Std.Dev. |  | 2.245%
| PDM3 |  | 0%
| Z-Score (Absolute) |  | NA
| Analytical results for Ba in OREAS 607c (Indicative Value 2590 ppm) |  |  | Indicative
Ba | Round | Replicate | BV Geo | 1
| No | No | Perth | ppm
|  |  | ABL*MS | 0
0
| 1 | 1 | 2580 | 1
| 1 | 2 | 2600 | 12
| Mean |  | 2590 | 16
| Median |  | 2590 | 2590
| Std Dev. |  | 14.1421 | 57
| Rel.Std.Dev. |  | 0.546%
| PDM3 |  | 0%
| Z-Score (Absolute) |  | NA
| Analytical results for Be in OREAS 607c (Indicative Value 3 ppm) |  |  | Indicative
Be | Round | Replicate | BV Geo | 1
| No | No | Perth | ppm
|  |  | ABL*MS | 2
2
| 1 | 1 | 3 | 1
| 1 | 2 | 3 | 13
| Mean |  | 3 | 16
| Median |  | 3 | 3
| Std Dev. |  | 0 | 58
| Rel.Std.Dev. |  | 0%
| PDM3 |  | 0%
| Z-Score (Absolute) |  | NA
| Analytical results for Bi in OREAS 607c (Indicative Value 7.37 ppm) |  |  | Indicative
Bi | Round | Replicate | BV Geo | 1
| No | No | Perth | ppm
|  |  | ABL*MS | 2
2
| 1 | 1 | 7.26 | 1
| 1 | 2 | 7.48 | 14
| Mean |  | 7.37 | 16
| Median |  | 7.37 | 7.37
| Std Dev. |  | 0.15556 | 59
| Rel.Std.Dev. |  | 2.111%
| PDM3 |  | 0%
| Z-Score (Absolute) |  | NA
| Analytical results for Cd in OREAS 607c (Indicative Value 1.75 ppm) |  |  | Indicative
Cd | Round | Replicate | BV Geo | 1
| No | No | Perth | ppm
|  |  | ABL*MS | 2
2
| 1 | 1 | 1.7 | 1
| 1 | 2 | 1.8 | 16
| Mean |  | 1.75 | 16
| Median |  | 1.75 | 1.75
| Std Dev. |  | 0.070711 | 60
| Rel.Std.Dev. |  | 4.041%
| PDM3 |  | 0%
| Z-Score (Absolute) |  | NA
| Analytical results for Ce in OREAS 607c (Indicative Value 85 ppm) |  |  | Indicative
Ce | Round | Replicate | BV Geo | 1
| No | No | Perth | ppm
|  |  | ABL*MS | 0
0
| 1 | 1 | 84 | 1
| 1 | 2 | 85.2 | 17
| Mean |  | 84.6 | 16
| Median |  | 84.6 | 84.6
| Std Dev. |  | 0.84853 | 61
| Rel.Std.Dev. |  | 1.003%
| PDM3 |  | 0%
| Z-Score (Absolute) |  | NA
| Analytical results for Co in OREAS 607c (Indicative Value 3 ppm) |  |  | Indicative
Co | Round | Replicate | BV Geo | 1
| No | No | Perth | ppm
|  |  | ABL*MS | 2
2
| 1 | 1 | 2.9 | 1
| 1 | 2 | 3.1 | 18
| Mean |  | 3 | 16
| Median |  | 3 | 3
| Std Dev. |  | 0.14142 | 62
| Rel.Std.Dev. |  | 4.714%
| PDM3 |  | 0%
| Z-Score (Absolute) |  | NA
| Analytical results for Cr in OREAS 607c (Indicative Value 13.5 ppm) |  |  | Indicative
Cr | Round | Replicate | BV Geo | 1
| No | No | Perth | ppm
|  |  | ABL*MS | 1
1
| 1 | 1 | 14 | 1
| 1 | 2 | 13 | 19
| Mean |  | 13.5 | 16
| Median |  | 13.5 | 13.5
| Std Dev. |  | 0.70711 | 63
| Rel.Std.Dev. |  | 5.238%
| PDM3 |  | 0%
| Z-Score (Absolute) |  | NA
| Analytical results for Cs in OREAS 607c (Indicative Value 6.28 ppm) |  |  | Indicative
Cs | Round | Replicate | BV Geo | 1
| No | No | Perth | ppm
|  |  | ABL*MS | 2
2
| 1 | 1 | 6.34 | 1
| 1 | 2 | 6.22 | 58
| Mean |  | 6.28 | 16
| Median |  | 6.28 | 6.28
| Std Dev. |  | 0.084853 | 64
| Rel.Std.Dev. |  | 1.351%
| PDM3 |  | -1.11e-14%
| Z-Score (Absolute) |  | NA
| Analytical results for Cu in OREAS 607c (Indicative Value 0.057 wt.%) |  |  | Indicative
Cu | Round | Replicate | BV Geo | 1
| No | No | Perth | wt.%
|  |  | ABL*MS | 3
3
| 1 | 1 | 0.0566 | 1
| 1 | 2 | 0.0576 | 20
| Mean |  | 0.0571 | 16
| Median |  | 0.0571 | 0.0571
| Std Dev. |  | 0.00070711 | 65
| Rel.Std.Dev. |  | 1.238%
| PDM3 |  | 0%
| Z-Score (Absolute) |  | NA
| Analytical results for Dy in OREAS 607c (Indicative Value 3.3 ppm) |  |  | Indicative
Dy | Round | Replicate | BV Geo | 1
| No | No | Perth | ppm
|  |  | ABL*MS | 2
2
| 1 | 1 | 3.32 | 1
| 1 | 2 | 3.28 | 21
| Mean |  | 3.3 | 16
| Median |  | 3.3 | 3.3
| Std Dev. |  | 0.028284 | 66
| Rel.Std.Dev. |  | 0.8571%
| PDM3 |  | 0%
| Z-Score (Absolute) |  | NA
| Analytical results for Er in OREAS 607c (Indicative Value 0.96 ppm) |  |  | Indicative
Er | Round | Replicate | BV Geo | 1
| No | No | Perth | ppm
|  |  | ABL*MS | 2
2
| 1 | 1 | 0.92 | 1
| 1 | 2 | 0.99 | 22
| Mean |  | 0.955 | 16
| Median |  | 0.955 | 0.955
| Std Dev. |  | 0.049497 | 67
| Rel.Std.Dev. |  | 5.183%
| PDM3 |  | 2.22e-14%
| Z-Score (Absolute) |  | NA
| Analytical results for Eu in OREAS 607c (Indicative Value 1.29 ppm) |  |  | Indicative
Eu | Round | Replicate | BV Geo | 1
| No | No | Perth | ppm
|  |  | ABL*MS | 2
2
| 1 | 1 | 1.29 | 1
| 1 | 2 | 1.29 | 23
| Mean |  | 1.29 | 16
| Median |  | 1.29 | 1.29
| Std Dev. |  | 0 | 68
| Rel.Std.Dev. |  | 0%
| PDM3 |  | 0%
| Z-Score (Absolute) |  | NA
| Analytical results for Ga in OREAS 607c (Indicative Value 21.8 ppm) |  |  | Indicative
Ga | Round | Replicate | BV Geo | 1
| No | No | Perth | ppm
|  |  | ABL*MS | 1
1
| 1 | 1 | 21.6 | 1
| 1 | 2 | 21.9 | 25
| Mean |  | 21.75 | 16
| Median |  | 21.75 | 21.75
| Std Dev. |  | 0.21213 | 69
| Rel.Std.Dev. |  | 0.9753%
| PDM3 |  | 0%
| Z-Score (Absolute) |  | NA
| Analytical results for Gd in OREAS 607c (Indicative Value 5.52 ppm) |  |  | Indicative
Gd | Round | Replicate | BV Geo | 1
| No | No | Perth | ppm
|  |  | ABL*MS | 2
2
| 1 | 1 | 5.5 | 1
| 1 | 2 | 5.53 | 26
| Mean |  | 5.515 | 16
| Median |  | 5.515 | 5.515
| Std Dev. |  | 0.021213 | 70
| Rel.Std.Dev. |  | 0.3846%
| PDM3 |  | 2.22e-14%
| Z-Score (Absolute) |  | NA
| Analytical results for Ge in OREAS 607c (Indicative Value 1.35 ppm) |  |  | Indicative
Ge | Round | Replicate | BV Geo | 1
| No | No | Perth | ppm
|  |  | ABL*MS | 2
2
| 1 | 1 | 1.3 | 1
| 1 | 2 | 1.4 | 36
| Mean |  | 1.35 | 16
| Median |  | 1.35 | 1.35
| Std Dev. |  | 0.070711 | 71
| Rel.Std.Dev. |  | 5.238%
| PDM3 |  | 0%
| Z-Score (Absolute) |  | NA
| Analytical results for Hf in OREAS 607c (Indicative Value 6.89 ppm) |  |  | Indicative
Hf | Round | Replicate | BV Geo | 1
| No | No | Perth | ppm
|  |  | ABL*MS | 2
2
| 1 | 1 | 6.81 | 1
| 1 | 2 | 6.97 | 27
| Mean |  | 6.89 | 16
| Median |  | 6.89 | 6.89
| Std Dev. |  | 0.11314 | 55
| Rel.Std.Dev. |  | 1.642%
| PDM3 |  | 0%
| Z-Score (Absolute) |  | NA
| Analytical results for Ho in OREAS 607c (Indicative Value 0.49 ppm) |  |  | Indicative
Ho | Round | Replicate | BV Geo | 1
| No | No | Perth | ppm
|  |  | ABL*MS | 2
2
| 1 | 1 | 0.48 | 1
| 1 | 2 | 0.49 | 10
| Mean |  | 0.485 | 16
| Median |  | 0.485 | 0.485
| Std Dev. |  | 0.0070711 | 56
| Rel.Std.Dev. |  | 1.458%
| PDM3 |  | 0%
| Z-Score (Absolute) |  | NA
| Analytical results for In in OREAS 607c (Indicative Value 0.18 ppm) |  |  | Indicative
In | Round | Replicate | BV Geo | 1
| No | No | Perth | ppm
|  |  | ABL*MS | 2
2
| 1 | 1 | 0.2 | 1
| 1 | 2 | 0.15 | 51
| Mean |  | 0.175 | 16
| Median |  | 0.175 | 0.175
| Std Dev. |  | 0.035355 | 57
| Rel.Std.Dev. |  | 20.2%
| PDM3 |  | 0%
| Z-Score (Absolute) |  | NA
| Analytical results for La in OREAS 607c (Indicative Value 43.7 ppm) |  |  | Indicative
La | Round | Replicate | BV Geo | 1
| No | No | Perth | ppm
|  |  | ABL*MS | 1
1
| 1 | 1 | 43.3 | 1
| 1 | 2 | 44 | 12
| Mean |  | 43.65 | 16
| Median |  | 43.65 | 43.65
| Std Dev. |  | 0.49497 | 58
| Rel.Std.Dev. |  | 1.134%
| PDM3 |  | 0%
| Z-Score (Absolute) |  | NA
| Analytical results for Lu in OREAS 607c (Indicative Value 0.07 ppm) |  |  | Indicative
Lu | Round | Replicate | BV Geo | 1
| No | No | Perth | ppm
|  |  | ABL*MS | 3
3
| 1 | 1 | 0.07 | 1
| 1 | 2 | 0.07 | 14
| Mean |  | 0.07 | 16
| Median |  | 0.07 | 0.07
| Std Dev. |  | 0 | 59
| Rel.Std.Dev. |  | 0%
| PDM3 |  | 0%
| Z-Score (Absolute) |  | NA
| Analytical results for Mn in OREAS 607c (Indicative Value 0.026 wt.%) |  |  | Indicative
Mn | Round | Replicate | BV Geo | 1
| No | No | Perth | wt.%
|  |  | ABL*MS | 3
3
| 1 | 1 | 0.0256 | 1
| 1 | 2 | 0.0258 | 16
| Mean |  | 0.0257 | 16
| Median |  | 0.0257 | 0.0257
| Std Dev. |  | 0.00014142 | 60
| Rel.Std.Dev. |  | 0.5503%
| PDM3 |  | -1.11e-14%
| Z-Score (Absolute) |  | NA
| Analytical results for Mo in OREAS 607c (Indicative Value 3.5 ppm) |  |  | Indicative
Mo | Round | Replicate | BV Geo | 1
| No | No | Perth | ppm
|  |  | ABL*MS | 2
2
| 1 | 1 | 3.6 | 1
| 1 | 2 | 3.4 | 17
| Mean |  | 3.5 | 16
| Median |  | 3.5 | 3.5
| Std Dev. |  | 0.14142 | 61
| Rel.Std.Dev. |  | 4.041%
| PDM3 |  | 0%
| Z-Score (Absolute) |  | NA
| Analytical results for Nb in OREAS 607c (Indicative Value 17.3 ppm) |  |  | Indicative
Nb | Round | Replicate | BV Geo | 1
| No | No | Perth | ppm
|  |  | ABL*MS | 1
1
| 1 | 1 | 17.4 | 1
| 1 | 2 | 17.2 | 19
| Mean |  | 17.3 | 16
| Median |  | 17.3 | 17.3
| Std Dev. |  | 0.14142 | 62
| Rel.Std.Dev. |  | 0.8175%
| PDM3 |  | -2.22e-14%
| Z-Score (Absolute) |  | NA
| Analytical results for Nd in OREAS 607c (Indicative Value 35.8 ppm) |  |  | Indicative
Nd | Round | Replicate | BV Geo | 1
| No | No | Perth | ppm
|  |  | ABL*MS | 1
1
| 1 | 1 | 35.4 | 1
| 1 | 2 | 36.2 | 20
| Mean |  | 35.8 | 16
| Median |  | 35.8 | 35.8
| Std Dev. |  | 0.56569 | 63
| Rel.Std.Dev. |  | 1.58%
| PDM3 |  | 0%
| Z-Score (Absolute) |  | NA
| Analytical results for Ni in OREAS 607c (Indicative Value 6 ppm) |  |  | Indicative
Ni | Round | Replicate | BV Geo | 1
| No | No | Perth | ppm
|  |  | ABL*MS | 2
2
| 1 | 1 | 6 | 1
| 1 | 2 | 6 | 21
| Mean |  | 6 | 16
| Median |  | 6 | 6
| Std Dev. |  | 0 | 64
| Rel.Std.Dev. |  | 0%
| PDM3 |  | 0%
| Z-Score (Absolute) |  | NA
| Analytical results for Pb in OREAS 607c (Indicative Value 220 ppm) |  |  | Indicative
Pb | Round | Replicate | BV Geo | 1
| No | No | Perth | ppm
|  |  | ABL*MS | 0
0
| 1 | 1 | 219 | 1
| 1 | 2 | 220 | 23
| Mean |  | 219.5 | 16
| Median |  | 219.5 | 219.5
| Std Dev. |  | 0.70711 | 65
| Rel.Std.Dev. |  | 0.3221%
| PDM3 |  | 0%
| Z-Score (Absolute) |  | NA
| Analytical results for Pr in OREAS 607c (Indicative Value 10 ppm) |  |  | Indicative
Pr | Round | Replicate | BV Geo | 1
| No | No | Perth | ppm
|  |  | ABL*MS | 1
1
| 1 | 1 | 10 | 1
| 1 | 2 | 10 | 24
| Mean |  | 10 | 16
| Median |  | 10 | 10
| Std Dev. |  | 0 | 66
| Rel.Std.Dev. |  | 0%
| PDM3 |  | 0%
| Z-Score (Absolute) |  | NA
| Analytical results for Rb in OREAS 607c (Indicative Value 131 ppm) |  |  | Indicative
Rb | Round | Replicate | BV Geo | 1
| No | No | Perth | ppm
|  |  | ABL*MS | 0
0
| 1 | 1 | 131 | 1
| 1 | 2 | 131 | 61
| Mean |  | 131 | 16
| Median |  | 131 | 131
| Std Dev. |  | 0 | 67
| Rel.Std.Dev. |  | 0%
| PDM3 |  | 0%
| Z-Score (Absolute) |  | NA
| Analytical results for Re in OREAS 607c (Indicative Value 0.008 ppm) |  |  | Indicative
Re | Round | Replicate | BV Geo | 1
| No | No | Perth | ppm
|  |  | ABL*MS | 3
3
| 1 | 1 | 0.01 | 1
| 1 | 2 | < 0.01 | 62
| Mean |  | 0.01 | 16
| Median |  | 0.01 | 0.0075
| Std Dev. |  |  | 68
Rel.Std.Dev.
| PDM3 |  | 33.33%
| Z-Score (Absolute) |  | NA
| Analytical results for Sb in OREAS 607c (Indicative Value 22.2 ppm) |  |  | Indicative
Sb | Round | Replicate | BV Geo | 1
| No | No | Perth | ppm
|  |  | ABL*MS | 1
1
| 1 | 1 | 22.1 | 1
| 1 | 2 | 22.2 | 26
| Mean |  | 22.15 | 16
| Median |  | 22.15 | 22.15
| Std Dev. |  | 0.070711 | 69
| Rel.Std.Dev. |  | 0.3192%
| PDM3 |  | 0%
| Z-Score (Absolute) |  | NA
| Analytical results for Sc in OREAS 607c (Indicative Value 3.6 ppm) |  |  | Indicative
Sc | Round | Replicate | BV Geo | 1
| No | No | Perth | ppm
|  |  | ABL*MS | 2
2
| 1 | 1 | 3.6 | 1
| 1 | 2 | 3.6 | 27
| Mean |  | 3.6 | 16
| Median |  | 3.6 | 3.6
| Std Dev. |  | 0 | 70
| Rel.Std.Dev. |  | 0%
| PDM3 |  | 0%
| Z-Score (Absolute) |  | NA
| Analytical results for Se in OREAS 607c (Indicative Value < 5 ppm) |  |  | Indicative
Se | Round | Replicate | BV Geo | 1
| No | No | Perth | ppm
|  |  | ABL*MS | 2
2
| 1 | 1 | < 5 | 1
| 1 | 2 | < 5 | 30
| Mean |  |  | 16
| Median |  |  | < 5
| Std Dev. |  |  | 71
Rel.Std.Dev.
PDM3
| Z-Score (Absolute) |  | NA
| Analytical results for Sm in OREAS 607c (Indicative Value 7.06 ppm) |  |  | Indicative
Sm | Round | Replicate | BV Geo | 1
| No | No | Perth | ppm
|  |  | ABL*MS | 2
2
| 1 | 1 | 6.99 | 1
| 1 | 2 | 7.13 | 10
| Mean |  | 7.06 | 16
| Median |  | 7.06 | 7.06
| Std Dev. |  | 0.098995 | 55
| Rel.Std.Dev. |  | 1.402%
| PDM3 |  | 2.22e-14%
| Z-Score (Absolute) |  | NA
| Analytical results for Sn in OREAS 607c (Indicative Value 3.4 ppm) |  |  | Indicative
Sn | Round | Replicate | BV Geo | 1
| No | No | Perth | ppm
|  |  | ABL*MS | 2
2
| 1 | 1 | 3.4 | 1
| 1 | 2 | 3.4 | 11
| Mean |  | 3.4 | 16
| Median |  | 3.4 | 3.4
| Std Dev. |  | 0 | 56
| Rel.Std.Dev. |  | 0%
| PDM3 |  | 0%
| Z-Score (Absolute) |  | NA
| Analytical results for Sr in OREAS 607c (Indicative Value 193 ppm) |  |  | Indicative
Sr | Round | Replicate | BV Geo | 1
| No | No | Perth | ppm
|  |  | ABL*MS | 0
0
| 1 | 1 | 194 | 1
| 1 | 2 | 192 | 12
| Mean |  | 193 | 16
| Median |  | 193 | 193
| Std Dev. |  | 1.4142 | 57
| Rel.Std.Dev. |  | 0.7328%
| PDM3 |  | 0%
| Z-Score (Absolute) |  | NA
| Analytical results for Ta in OREAS 607c (Indicative Value 1.36 ppm) |  |  | Indicative
Ta | Round | Replicate | BV Geo | 1
| No | No | Perth | ppm
|  |  | ABL*MS | 2
2
| 1 | 1 | 1.35 | 1
| 1 | 2 | 1.36 | 13
| Mean |  | 1.355 | 16
| Median |  | 1.355 | 1.355
| Std Dev. |  | 0.0070711 | 58
| Rel.Std.Dev. |  | 0.5219%
| PDM3 |  | 0%
| Z-Score (Absolute) |  | NA
| Analytical results for Tb in OREAS 607c (Indicative Value 0.71 ppm) |  |  | Indicative
Tb | Round | Replicate | BV Geo | 1
| No | No | Perth | ppm
|  |  | ABL*MS | 2
2
| 1 | 1 | 0.71 | 1
| 1 | 2 | 0.71 | 14
| Mean |  | 0.71 | 16
| Median |  | 0.71 | 0.71
| Std Dev. |  | 0 | 59
| Rel.Std.Dev. |  | 0%
| PDM3 |  | 0%
| Z-Score (Absolute) |  | NA
| Analytical results for Te in OREAS 607c (Indicative Value 1.1 ppm) |  |  | Indicative
Te | Round | Replicate | BV Geo | 1
| No | No | Perth | ppm
|  |  | ABL*MS | 2
2
| 1 | 1 | 1 | 1
| 1 | 2 | 1.2 | 54
| Mean |  | 1.1 | 16
| Median |  | 1.1 | 1.1
| Std Dev. |  | 0.14142 | 60
| Rel.Std.Dev. |  | 12.86%
| PDM3 |  | 0%
| Z-Score (Absolute) |  | NA
| Analytical results for Th in OREAS 607c (Indicative Value 14.3 ppm) |  |  | Indicative
Th | Round | Replicate | BV Geo | 1
| No | No | Perth | ppm
|  |  | ABL*MS | 1
1
| 1 | 1 | 14 | 1
| 1 | 2 | 14.5 | 15
| Mean |  | 14.25 | 16
| Median |  | 14.25 | 14.25
| Std Dev. |  | 0.35355 | 61
| Rel.Std.Dev. |  | 2.481%
| PDM3 |  | 0%
| Z-Score (Absolute) |  | NA
| Analytical results for Ti in OREAS 607c (Indicative Value 0.126 wt.%) |  |  | Indicative
Ti | Round | Replicate | BV Geo | 1
| No | No | Perth | wt.%
|  |  | ABL*MS | 3
3
| 1 | 1 | 0.124 | 1
| 1 | 2 | 0.128 | 16
| Mean |  | 0.126 | 16
| Median |  | 0.126 | 0.126
| Std Dev. |  | 0.0028284 | 62
| Rel.Std.Dev. |  | 2.245%
| PDM3 |  | 0%
| Z-Score (Absolute) |  | NA
| Analytical results for Tl in OREAS 607c (Indicative Value 0.6 ppm) |  |  | Indicative
Tl | Round | Replicate | BV Geo | 1
| No | No | Perth | ppm
|  |  | ABL*MS | 2
2
| 1 | 1 | 0.6 | 1
| 1 | 2 | 0.6 | 17
| Mean |  | 0.6 | 16
| Median |  | 0.6 | 0.6
| Std Dev. |  | 0 | 63
| Rel.Std.Dev. |  | 0%
| PDM3 |  | 0%
| Z-Score (Absolute) |  | NA
| Analytical results for Tm in OREAS 607c (Indicative Value 0.11 ppm) |  |  | Indicative
Tm | Round | Replicate | BV Geo | 1
| No | No | Perth | ppm
|  |  | ABL*MS | 2
2
| 1 | 1 | 0.11 | 1
| 1 | 2 | 0.11 | 18
| Mean |  | 0.11 | 16
| Median |  | 0.11 | 0.11
| Std Dev. |  | 0 | 64
| Rel.Std.Dev. |  | 0%
| PDM3 |  | 0%
| Z-Score (Absolute) |  | NA
| Analytical results for U in OREAS 607c (Indicative Value 5.06 ppm) |  |  | Indicative
U | Round | Replicate | BV Geo | 1
| No | No | Perth | ppm
|  |  | ABL*MS | 2
2
| 1 | 1 | 5.09 | 1
| 1 | 2 | 5.03 | 19
| Mean |  | 5.06 | 16
| Median |  | 5.06 | 5.06
| Std Dev. |  | 0.042426 | 65
| Rel.Std.Dev. |  | 0.8385%
| PDM3 |  | 2.22e-14%
| Z-Score (Absolute) |  | NA
| Analytical results for V in OREAS 607c (Indicative Value 10.6 ppm) |  |  | Indicative
V | Round | Replicate | BV Geo | 1
| No | No | Perth | ppm
|  |  | ABL*MS | 1
1
| 1 | 1 | 10.5 | 1
| 1 | 2 | 10.6 | 20
| Mean |  | 10.55 | 16
| Median |  | 10.55 | 10.55
| Std Dev. |  | 0.070711 | 66
| Rel.Std.Dev. |  | 0.6702%
| PDM3 |  | 0%
| Z-Score (Absolute) |  | NA
| Analytical results for W in OREAS 607c (Indicative Value 3 ppm) |  |  | Indicative
W | Round | Replicate | BV Geo | 1
| No | No | Perth | ppm
|  |  | ABL*MS | 2
2
| 1 | 1 | 3 | 1
| 1 | 2 | 3 | 21
| Mean |  | 3 | 16
| Median |  | 3 | 3
| Std Dev. |  | 0 | 67
| Rel.Std.Dev. |  | 0%
| PDM3 |  | 0%
| Z-Score (Absolute) |  | NA
| Analytical results for Y in OREAS 607c (Indicative Value 14 ppm) |  |  | Indicative
Y | Round | Replicate | BV Geo | 1
| No | No | Perth | ppm
|  |  | ABL*MS | 1
1
| 1 | 1 | 14 | 1
| 1 | 2 | 14 | 22
| Mean |  | 14 | 16
| Median |  | 14 | 14
| Std Dev. |  | 0 | 68
| Rel.Std.Dev. |  | 0%
| PDM3 |  | 0%
| Z-Score (Absolute) |  | NA
| Analytical results for Yb in OREAS 607c (Indicative Value 0.56 ppm) |  |  | Indicative
Yb | Round | Replicate | BV Geo | 1
| No | No | Perth | ppm
|  |  | ABL*MS | 2
2
| 1 | 1 | 0.59 | 1
| 1 | 2 | 0.53 | 23
| Mean |  | 0.56 | 16
| Median |  | 0.56 | 0.56
| Std Dev. |  | 0.042426 | 69
| Rel.Std.Dev. |  | 7.576%
| PDM3 |  | 0%
| Z-Score (Absolute) |  | NA
| Analytical results for Zn in OREAS 607c (Indicative Value 408 ppm) |  |  | Indicative
Zn | Round | Replicate | BV Geo | 1
| No | No | Perth | ppm
|  |  | ABL*MS | 0
0
| 1 | 1 | 405 | 1
| 1 | 2 | 410 | 24
| Mean |  | 407.5 | 16
| Median |  | 407.5 | 407.5
| Std Dev. |  | 3.5355 | 70
| Rel.Std.Dev. |  | 0.8676%
| PDM3 |  | 0%
| Z-Score (Absolute) |  | NA
| Analytical results for Zr in OREAS 607c (Indicative Value 249 ppm) |  |  | Indicative
Zr | Round | Replicate | BV Geo | 1
| No | No | Perth | ppm
|  |  | ABL*MS | 0
0
| 1 | 1 | 251 | 1
| 1 | 2 | 247 | 25
| Mean |  | 249 | 16
| Median |  | 249 | 249
| Std Dev. |  | 2.8284 | 71
| Rel.Std.Dev. |  | 1.136%
| PDM3 |  | 0%
| Z-Score (Absolute) |  | NA
Note on C13: Z-Scores have been calculated inclusive of individual outliers. In general, laboratory batches are rejected if Z-Score > 2.5.
Note on C27: Z-Scores have been calculated inclusive of individual outliers. In general, laboratory batches are rejected if Z-Score > 2.5.
Note on C41: Z-Scores have been calculated inclusive of individual outliers. In general, laboratory batches are rejected if Z-Score > 2.5.
Note on C55: Z-Scores have been calculated inclusive of individual outliers. In general, laboratory batches are rejected if Z-Score > 2.5.
Note on C69: Z-Scores have been calculated inclusive of individual outliers. In general, laboratory batches are rejected if Z-Score > 2.5.
Note on C83: Z-Scores have been calculated inclusive of individual outliers. In general, laboratory batches are rejected if Z-Score > 2.5.
Note on C97: Z-Scores have been calculated inclusive of individual outliers. In general, laboratory batches are rejected if Z-Score > 2.5.
Note on C111: Z-Scores have been calculated inclusive of individual outliers. In general, laboratory batches are rejected if Z-Score > 2.5.
Note on C125: Z-Scores have been calculated inclusive of individual outliers. In general, laboratory batches are rejected if Z-Score > 2.5.
Note on C139: Z-Scores have been calculated inclusive of individual outliers. In general, laboratory batches are rejected if Z-Score > 2.5.
Note on C153: Z-Scores have been calculated inclusive of individual outliers. In general, laboratory batches are rejected if Z-Score > 2.5.
Note on C167: Z-Scores have been calculated inclusive of individual outliers. In general, laboratory batches are rejected if Z-Score > 2.5.
Note on C181: Z-Scores have been calculated inclusive of individual outliers. In general, laboratory batches are rejected if Z-Score > 2.5.
Note on C195: Z-Scores have been calculated inclusive of individual outliers. In general, laboratory batches are rejected if Z-Score > 2.5.
Note on C209: Z-Scores have been calculated inclusive of individual outliers. In general, laboratory batches are rejected if Z-Score > 2.5.
Note on C223: Z-Scores have been calculated inclusive of individual outliers. In general, laboratory batches are rejected if Z-Score > 2.5.
Note on C237: Z-Scores have been calculated inclusive of individual outliers. In general, laboratory batches are rejected if Z-Score > 2.5.
Note on C251: Z-Scores have been calculated inclusive of individual outliers. In general, laboratory batches are rejected if Z-Score > 2.5.
Note on C265: Z-Scores have been calculated inclusive of individual outliers. In general, laboratory batches are rejected if Z-Score > 2.5.
Note on C279: Z-Scores have been calculated inclusive of individual outliers. In general, laboratory batches are rejected if Z-Score > 2.5.
Note on C293: Z-Scores have been calculated inclusive of individual outliers. In general, laboratory batches are rejected if Z-Score > 2.5.
Note on C307: Z-Scores have been calculated inclusive of individual outliers. In general, laboratory batches are rejected if Z-Score > 2.5.
Note on C321: Z-Scores have been calculated inclusive of individual outliers. In general, laboratory batches are rejected if Z-Score > 2.5.
Note on C335: Z-Scores have been calculated inclusive of individual outliers. In general, laboratory batches are rejected if Z-Score > 2.5.
Note on C349: Z-Scores have been calculated inclusive of individual outliers. In general, laboratory batches are rejected if Z-Score > 2.5.
Note on C363: Z-Scores have been calculated inclusive of individual outliers. In general, laboratory batches are rejected if Z-Score > 2.5.
Note on C377: Z-Scores have been calculated inclusive of individual outliers. In general, laboratory batches are rejected if Z-Score > 2.5.
Note on C391: Z-Scores have been calculated inclusive of individual outliers. In general, laboratory batches are rejected if Z-Score > 2.5.
Note on C405: Z-Scores have been calculated inclusive of individual outliers. In general, laboratory batches are rejected if Z-Score > 2.5.
Note on C419: Z-Scores have been calculated inclusive of individual outliers. In general, laboratory batches are rejected if Z-Score > 2.5.
Note on C433: Z-Scores have been calculated inclusive of individual outliers. In general, laboratory batches are rejected if Z-Score > 2.5.
Note on C447: Z-Scores have been calculated inclusive of individual outliers. In general, laboratory batches are rejected if Z-Score > 2.5.
Note on C461: Z-Scores have been calculated inclusive of individual outliers. In general, laboratory batches are rejected if Z-Score > 2.5.
Note on C475: Z-Scores have been calculated inclusive of individual outliers. In general, laboratory batches are rejected if Z-Score > 2.5.
Note on C489: Z-Scores have been calculated inclusive of individual outliers. In general, laboratory batches are rejected if Z-Score > 2.5.
Note on C503: Z-Scores have been calculated inclusive of individual outliers. In general, laboratory batches are rejected if Z-Score > 2.5.
Note on C517: Z-Scores have been calculated inclusive of individual outliers. In general, laboratory batches are rejected if Z-Score > 2.5.
Note on C531: Z-Scores have been calculated inclusive of individual outliers. In general, laboratory batches are rejected if Z-Score > 2.5.
Note on C545: Z-Scores have been calculated inclusive of individual outliers. In general, laboratory batches are rejected if Z-Score > 2.5.
Note on C559: Z-Scores have been calculated inclusive of individual outliers. In general, laboratory batches are rejected if Z-Score > 2.5.
Note on C573: Z-Scores have been calculated inclusive of individual outliers. In general, laboratory batches are rejected if Z-Score > 2.5.
Note on C587: Z-Scores have been calculated inclusive of individual outliers. In general, laboratory batches are rejected if Z-Score > 2.5.
Note on C601: Z-Scores have been calculated inclusive of individual outliers. In general, laboratory batches are rejected if Z-Score > 2.5.
Note on C615: Z-Scores have been calculated inclusive of individual outliers. In general, laboratory batches are rejected if Z-Score > 2.5.
Note on C629: Z-Scores have been calculated inclusive of individual outliers. In general, laboratory batches are rejected if Z-Score > 2.5.
Note on C643: Z-Scores have been calculated inclusive of individual outliers. In general, laboratory batches are rejected if Z-Score > 2.5.
Note on C657: Z-Scores have been calculated inclusive of individual outliers. In general, laboratory batches are rejected if Z-Score > 2.5.
Note on C671: Z-Scores have been calculated inclusive of individual outliers. In general, laboratory batches are rejected if Z-Score > 2.5.
Note on C685: Z-Scores have been calculated inclusive of individual outliers. In general, laboratory batches are rejected if Z-Score > 2.5.
Note on C699: Z-Scores have been calculated inclusive of individual outliers. In general, laboratory batches are rejected if Z-Score > 2.5.
Note on C713: Z-Scores have been calculated inclusive of individual outliers. In general, laboratory batches are rejected if Z-Score > 2.5.