## Uncertainty & Tolerance Limits
Table 1. Certified Values, Expanded Uncertainty and Tolerance Limits for OREAS 241b
Constituent | Certified | Expanded Uncertainty |  | 95% Tolerance Limits
| Value | Low | High | Low | High
Pb Fire Assay
Au, Gold (ppm) | 7.129786 | 7.066471 | 7.193101 | 7.106477 | 7.153095
PhotonAssay
Au, Gold (ppm) | 7.05813 | 6.987233 | 7.129027 | 7.051811 | 7.064449
Aqua Regia Digestion (sample weights 10-50g)
Au, Gold (ppm) | 6.960292 | 6.867412 | 7.053172 | 6.935365 | 6.985219
Cyanide Leach
Au, Gold (ppm) | 6.873797 | 6.798795 | 6.948799 | 6.865093 | 6.8825
4-Acid Digestion
Ag, Silver (ppm) | 1.722507 | 1.617974 | 1.827039 | 1.668294 | 1.77672
Al, Aluminium (wt.%) | 6.512794 | 6.32199 | 6.703598 | 6.382024 | 6.643564
As, Arsenic (ppm) | 86.82024 | 83.51843 | 90.12206 | 84.17395 | 89.46654
Ba, Barium (ppm) | 256.9674 | 249.1295 | 264.8053 | 251.9328 | 262.002
Be, Beryllium (ppm) | 0.4643951 | 0.4255141 | 0.5032761 | 0.4379185 | 0.4908717
Bi, Bismuth (ppm) | 0.06904716 | 0.05878504 | 0.07930927 | IND | IND
Ca, Calcium (wt.%) | 5.785831 | 5.605845 | 5.965817 | 5.64027 | 5.931391
Cd, Cadmium (ppm) | 0.7795262 | 0.733669 | 0.8253834 | 0.7483751 | 0.8106774
Ce, Cerium (ppm) | 14.8499 | 14.13643 | 15.56336 | 14.43041 | 15.26938
Co, Cobalt (ppm) | 39.75934 | 38.18337 | 41.33531 | 38.52266 | 40.99601
Cr, Chromium (ppm) | 119.3824 | 113.3486 | 125.4163 | 114.8738 | 123.8911
Cs, Caesium (ppm) | 1.217836 | 1.158733 | 1.27694 | 1.180966 | 1.254706
Cu, Copper (ppm) | 166.3441 | 161.3701 | 171.3182 | 162.0659 | 170.6224
Dy, Dysprosium (ppm) | 3.630382 | 3.398415 | 3.862349 | 3.522921 | 3.737844
Er, Erbium (ppm) | 2.209003 | 2.014134 | 2.403872 | 2.117682 | 2.300324
Eu, Europium (ppm) | 0.9703036 | 0.8648179 | 1.075789 | 0.9152033 | 1.025404
Fe, Iron (wt.%) | 7.54212 | 7.331013 | 7.753226 | 7.406543 | 7.677696
Ga, Gallium (ppm) | 15.33402 | 14.54084 | 16.12719 | 14.81464 | 15.85339
Gd, Gadolinium (ppm) | 3.058026 | 2.842929 | 3.273123 | 2.928806 | 3.187246
Ge, Germanium (ppm) | 0.1025341 | 0.07024962 | 0.1348187 | IND | IND
Hf, Hafnium (ppm) | 1.750415 | 1.626174 | 1.874655 | 1.6747 | 1.82613
Ho, Holmium (ppm) | 0.7578826 | 0.6957636 | 0.8200017 | 0.725502 | 0.7902632
In, Indium (ppm) | 0.07810731 | 0.07118032 | 0.08503431 | 0.07132876 | 0.08488587
K, Potassium (wt.%) | 0.6286224 | 0.6092588 | 0.647986 | 0.6159006 | 0.6413442
La, Lanthanum (ppm) | 6.335304 | 6.018102 | 6.652506 | 6.184519 | 6.486089
Li, Lithium (ppm) | 12.82574 | 12.36448 | 13.28699 | 12.3375 | 13.31398
Lu, Lutetium (ppm) | 0.3196561 | 0.2847317 | 0.3545805 | 0.3085126 | 0.3307996
Mg, Magnesium (wt.%) | 3.307464 | 3.204053 | 3.410875 | 3.233682 | 3.381246
Mn, Manganese (wt.%) | 0.1329806 | 0.1288047 | 0.1371565 | 0.1298475 | 0.1361138
Mo, Molybdenum (ppm) | 2.192951 | 2.085953 | 2.299949 | 2.043319 | 2.342583
Na, Sodium (wt.%) | 1.92647 | 1.865216 | 1.987725 | 1.862025 | 1.990916
Nb, Niobium (ppm) | 3.661252 | 3.470705 | 3.8518 | 3.463784 | 3.858721
Nd, Neodymium (ppm) | 9.200734 | 8.398819 | 10.00265 | 8.927905 | 9.473562
Ni, Nickel (ppm) | 77.46559 | 75.00274 | 79.92845 | 75.33925 | 79.59194
P, Phosphorus (wt.%) | 0.04416524 | 0.04288377 | 0.04544671 | 0.04314346 | 0.04518701
Pb, Lead (ppm) | 37.33557 | 36.21877 | 38.45237 | 36.15158 | 38.51956
Pr, Praseodymium (ppm) | 1.990219 | 1.801796 | 2.178642 | 1.908491 | 2.071947
Rb, Rubidium (ppm) | 18.09963 | 17.48102 | 18.71824 | 17.4941 | 18.70516
Re, Rhenium (ppm) | 0.002596296 | 0.001775839 | 0.003416754 | IND | IND
S, Sulphur (wt.%) | 0.4963802 | 0.478734 | 0.5140263 | 0.4848031 | 0.5079572
Sb, Antimony (ppm) | 1.984374 | 1.88527 | 2.083477 | 1.859446 | 2.109301
Sc, Scandium (ppm) | 35.28286 | 34.14522 | 36.4205 | 34.27082 | 36.2949
Sm, Samarium (ppm) | 2.605941 | 2.439754 | 2.772127 | 2.46598 | 2.745901
Sn, Tin (ppm) | 1.315054 | 1.191321 | 1.438788 | 1.185545 | 1.444564
Sr, Strontium (ppm) | 155.6961 | 150.7039 | 160.6882 | 151.3627 | 160.0294
Ta, Tantalum (ppm) | 0.2510629 | 0.2315519 | 0.2705739 | 0.2350191 | 0.2671067
Tb, Terbium (ppm) | 0.5330738 | 0.4964885 | 0.5696591 | 0.5145598 | 0.5515877
Te, Tellurium (ppm) | 0.1330918 | 0.0956341 | 0.1705495 | IND | IND
Th, Thorium (ppm) | 1.304779 | 1.225125 | 1.384433 | 1.267187 | 1.342371
Ti, Titanium (wt.%) | 0.5923361 | 0.5757476 | 0.6089246 | 0.577758 | 0.6069142
Tl, Thallium (ppm) | 0.3099443 | 0.2934859 | 0.3264027 | 0.2983228 | 0.3215658
Tm, Thulium (ppm) | 0.3176285 | 0.2846814 | 0.3505756 | 0.2985074 | 0.3367496
U, Uranium (ppm) | 0.3968147 | 0.3876786 | 0.4059509 | 0.3802347 | 0.4133947
V, Vanadium (ppm) | 250.4634 | 243.9302 | 256.9967 | 244.886 | 256.0409
W, Tungsten (ppm) | 38.27644 | 36.5139 | 40.03897 | 37.18078 | 39.37209
Y, Yttrium (ppm) | 19.50481 | 18.67368 | 20.33595 | 18.99699 | 20.01263
Yb, Ytterbium (ppm) | 2.101691 | 1.961432 | 2.24195 | 2.022342 | 2.18104
Zn, Zinc (ppm) | 162.9386 | 158.6458 | 167.2315 | 158.8371 | 167.0401
Zr, Zirconium (ppm) | 57.32839 | 53.9282 | 60.72857 | 55.19753 | 59.45924
Aqua Regia Digestion
Ag, Silver (ppm) | 1.733342 | 1.666786 | 1.799898 | 1.667896 | 1.798788
Al, Aluminium (wt.%) | 3.044006 | 2.927453 | 3.160559 | 2.980487 | 3.107525
As, Arsenic (ppm) | 85.51635 | 82.41085 | 88.62185 | 83.44334 | 87.58936
B, Boron (ppm) | 29.93675 | 25.00892 | 34.86458 | 27.8479 | 32.0256
Ba, Barium (ppm) | 40.76074 | 39.53169 | 41.9898 | 39.64396 | 41.87753
Be, Beryllium (ppm) | 0.2514589 | 0.2240023 | 0.2789155 | 0.2386846 | 0.2642332
Bi, Bismuth (ppm) | 0.06292596 | 0.05445671 | 0.07139522 | IND | IND
Ca, Calcium (wt.%) | 2.308417 | 2.188031 | 2.428802 | 2.254669 | 2.362164
Cd, Cadmium (ppm) | 0.7794267 | 0.736474 | 0.8223793 | 0.7570065 | 0.8018469
Ce, Cerium (ppm) | 11.24153 | 10.84861 | 11.63445 | 10.95919 | 11.52386
Co, Cobalt (ppm) | 28.72411 | 27.61859 | 29.82962 | 27.97337 | 29.47484
Cr, Chromium (ppm) | 33.78981 | 32.10908 | 35.47054 | 32.48637 | 35.09324
Cs, Caesium (ppm) | 0.8851042 | 0.8355655 | 0.9346429 | 0.8607826 | 0.9094257
Cu, Copper (ppm) | 165.3704 | 161.0604 | 169.6805 | 161.7584 | 168.9825
Dy, Dysprosium (ppm) | 2.119142 | 1.756442 | 2.481842 | 2.01989 | 2.218394
Er, Erbium (ppm) | 1.21881 | 1.00679 | 1.43083 | 1.182488 | 1.255132
Eu, Europium (ppm) | 0.4837309 | 0.3961392 | 0.5713226 | 0.4652979 | 0.5021638
Fe, Iron (wt.%) | 5.567898 | 5.442598 | 5.693197 | 5.466279 | 5.669517
Ga, Gallium (ppm) | 10.0383 | 9.453766 | 10.62284 | 9.789719 | 10.28689
Gd, Gadolinium (ppm) | 1.909903 | 1.64593 | 2.173875 | 1.829425 | 1.99038
Ge, Germanium (ppm) | 0.1019 | 0.0781654 | 0.1256346 | IND | IND
Hf, Hafnium (ppm) | 0.4545745 | 0.4108267 | 0.4983223 | 0.4347463 | 0.4744028
Ho, Holmium (ppm) | 0.4232984 | 0.3286579 | 0.517939 | 0.4008015 | 0.4457954
In, Indium (ppm) | 0.03859457 | 0.03459626 | 0.04259288 | 0.03408438 | 0.04310477
K, Potassium (wt.%) | 0.1831617 | 0.1759668 | 0.1903567 | 0.178604 | 0.1877194
La, Lanthanum (ppm) | 5.114937 | 4.89324 | 5.336633 | 4.967784 | 5.26209
Li, Lithium (ppm) | 9.849674 | 9.345083 | 10.35426 | 9.559725 | 10.13962
Lu, Lutetium (ppm) | 0.1462444 | 0.1107244 | 0.1817645 | IND | IND
Mg, Magnesium (wt.%) | 1.576343 | 1.527911 | 1.624775 | 1.542287 | 1.610399
Mn, Manganese (wt.%) | 0.07381958 | 0.07135419 | 0.07628496 | 0.07247626 | 0.07516289
Mo, Molybdenum (ppm) | 2.162757 | 2.075162 | 2.250353 | 2.067901 | 2.257613
Na, Sodium (wt.%) | 0.2830504 | 0.2739529 | 0.2921478 | 0.2707178 | 0.2953829
Nd, Neodymium (ppm) | 6.517433 | 5.992265 | 7.042601 | 6.360252 | 6.674614
Ni, Nickel (ppm) | 54.71178 | 52.65407 | 56.76949 | 53.28705 | 56.13651
P, Phosphorus (wt.%) | 0.04297158 | 0.04172148 | 0.04422167 | 0.04198192 | 0.04396124
Pb, Lead (ppm) | 37.40926 | 36.16671 | 38.65181 | 36.46844 | 38.35008
Pr, Praseodymium (ppm) | 1.4185 | 1.266136 | 1.570864 | 1.37789 | 1.45911
Rb, Rubidium (ppm) | 7.914494 | 7.579718 | 8.249271 | 7.727481 | 8.101508
Re, Rhenium (ppm) | 0.00204 | 0.001233381 | 0.002846619 | IND | IND
S, Sulphur (wt.%) | 0.4961653 | 0.4831312 | 0.5091994 | 0.4852512 | 0.5070794
Sb, Antimony (ppm) | 1.217341 | 1.046623 | 1.38806 | 1.124208 | 1.310475
Sc, Scandium (ppm) | 5.310926 | 4.93798 | 5.683872 | 5.149041 | 5.472812
Sm, Samarium (ppm) | 1.595922 | 1.378044 | 1.813801 | 1.5563 | 1.635545
Sn, Tin (ppm) | 0.7339553 | 0.6576427 | 0.8102678 | 0.689887 | 0.7780235
Sr, Strontium (ppm) | 37.45206 | 34.95876 | 39.94535 | 35.80546 | 39.09865
Ta, Tantalum (ppm) | < 0.01 | IND | IND | IND | IND
Tb, Terbium (ppm) | 0.3147489 | 0.2971353 | 0.3323626 | 0.3032892 | 0.3262087
Te, Tellurium (ppm) | 0.1259826 | 0.09784106 | 0.1541242 | IND | IND
Th, Thorium (ppm) | 1.054232 | 0.9731798 | 1.135285 | 1.012548 | 1.095916
Ti, Titanium (wt.%) | 0.30233 | 0.2782508 | 0.3264092 | 0.2912207 | 0.3134393
Tl, Thallium (ppm) | 0.1631563 | 0.1534932 | 0.1728194 | 0.1301119 | 0.1962007
Tm, Thulium (ppm) | 0.1672787 | 0.1400214 | 0.194536 | IND | IND
U, Uranium (ppm) | 0.2598178 | 0.2431643 | 0.2764713 | 0.2433623 | 0.2762733
V, Vanadium (ppm) | 131.1176 | 123.6012 | 138.6341 | 128.1196 | 134.1157
W, Tungsten (ppm) | 27.14928 | 24.97479 | 29.32377 | 26.32896 | 27.96961
Y, Yttrium (ppm) | 10.93121 | 10.5044 | 11.35801 | 10.70057 | 11.16184
Yb, Ytterbium (ppm) | 1.032129 | 0.8962943 | 1.167964 | 0.9816594 | 1.082599
Zn, Zinc (ppm) | 149.3803 | 144.1234 | 154.6372 | 146.1834 | 152.5772
Zr, Zirconium (ppm) | 15.97992 | 14.60152 | 17.35832 | 15.38066 | 16.57918
SI unit equivalents: ppm (parts per million; 1 x 10-⁶) ≡ mg/kg; wt.% (weight per cent) ≡ % (mass fraction)

## Indicative Values
Table 2. Indicative Values for OREAS 241b
Constituent | Unit | Value | Constituent | Unit | Value | Constituent | Unit | Value
Pb Fire Assay
Pd | ppb | 11.467515 | Pt | ppb | 9.356938
4-Acid Digestion
B | ppm | 35.67067 | Hg | ppm | 0.07698667 | Se | ppm | 0.8007273
Aqua Regia Digestion
Hg | ppm | 0.05692308 | Pd | ppb | 10.59167 | Si | wt.% | 0.1103847
Ir | ppm | < 0.003 | Pt | ppb | 8.545833
Nb | ppm | 0.1247135 | Se | ppm | 0.7055983
Borate Fusion XRF
Al2O3 | wt.% | 12.39 | MgO | wt.% | 5.615 | S | wt.% | 0.4124635
CaO | wt.% | 8.36 | MnO | wt.% | 0.1615 | SiO2 | wt.% | 54.395
Fe2O3 | wt.% | 11.155 | Na2O | wt.% | 2.59 | TiO2 | wt.% | 1.04
K2O | wt.% | 0.7345 | P2O5 | wt.% | 0.0965
Thermogravimetry
LOI1000 | wt.% | 3.235
Infrared Combustion
C | wt.% | 0.17 | S | wt.% | 0.465
Laser Ablation ICP-MS
Ag | ppm | 1.8 | Hf | ppm | 2.145 | Sm | ppm | 2.66
As | ppm | 85.3 | Ho | ppm | 0.825 | Sn | ppm | 1.3
Ba | ppm | 249.5 | In | ppm | 0.075 | Sr | ppm | 152
Be | ppm | 0.6 | La | ppm | 6.68 | Ta | ppm | 0.24
Bi | ppm | 0.06 | Lu | ppm | 0.325 | Tb | ppm | 0.55
Cd | ppm | 0.8 | Mn | wt.% | 0.1405 | Te | ppm | < 0.2
Ce | ppm | 14.3 | Mo | ppm | 2.2 | Th | ppm | 1.31
Co | ppm | 41.65 | Nb | ppm | 3.79 | Ti | wt.% | 0.618
Cr | ppm | 136 | Nd | ppm | 9.315 | Tl | ppm | 0.2
Cs | ppm | 1.165 | Ni | ppm | 87 | Tm | ppm | 0.34
Cu | ppm | 169 | Pb | ppm | 38 | U | ppm | 0.37
Dy | ppm | 3.76 | Pr | ppm | 2.02 | V | ppm | 262.5
Er | ppm | 2.405 | Rb | ppm | 17.6 | W | ppm | 38
Eu | ppm | 0.97 | Re | ppm | 0.015 | Y | ppm | 20.6
Ga | ppm | 14.7 | Sb | ppm | 2.1 | Yb | ppm | 2.355
Gd | ppm | 3.285 | Sc | ppm | 36.35 | Zn | ppm | 172.5
Ge | ppm | 1.55 | Se | ppm | < 5 | Zr | ppm | 74.5
SI unit equivalents: ppb (parts per billion; 1 x 10-⁹) ≡ µg/kg; ppm (parts per million; 1 x 10-⁶) ≡ mg/kg; wt.% (weight per cent) ≡ % (mass fraction)

## Performance Gates
Table 3. Certified Values and Performance Gates for OREAS 241b
Constituent | Certified Value | Absolute Standard Deviations |  |  |  |  | Relative Standard Deviations |  |  | 5% window
|  | 1SD | 2SD Low | 2SD High | 3SD Low | 3SD High | 1RSD | 2RSD | 3RSD | Low | High
Pb Fire Assay
Au, ppm | 7.129786 | 0.1815554 | 6.766675 | 7.492897 | 6.58512 | 7.674452 | 2.546% | 5.093% | 7.639% | 6.773297 | 7.486275
PhotonAssay
Au, ppm | 7.05813 | 0.1634049 | 6.73132 | 7.38494 | 6.567915 | 7.548345 | 2.315% | 4.63% | 6.945% | 6.705224 | 7.411037
Aqua Regia Digestion (sample weights 10-50g)
Au, ppm | 6.960292 | 0.2194252 | 6.521442 | 7.399142 | 6.302016 | 7.618568 | 3.153% | 6.305% | 9.458% | 6.612277 | 7.308307
Cyanide Leach
Au, ppm | 6.873797 | 0.1604641 | 6.552868 | 7.194725 | 6.392404 | 7.355189 | 2.334% | 4.669% | 7.003% | 6.530107 | 7.217486
4-Acid Digestion
Ag, ppm | 1.722507 | 0.08888662 | 1.544733 | 1.90028 | 1.455847 | 1.989166 | 5.16% | 10.32% | 15.48% | 1.636381 | 1.808632
Al, wt.% | 6.512794 | 0.2346087 | 6.043577 | 6.982012 | 5.808968 | 7.21662 | 3.602% | 7.205% | 10.81% | 6.187154 | 6.838434
As, ppm | 86.82024 | 3.293575 | 80.23309 | 93.40739 | 76.93952 | 96.70097 | 3.794% | 7.587% | 11.38% | 82.47923 | 91.16125
Ba, ppm | 256.9674 | 9.393959 | 238.1795 | 275.7553 | 228.7855 | 285.1493 | 3.656% | 7.311% | 10.97% | 244.119 | 269.8158
Be, ppm | 0.4643951 | 0.05258043 | 0.3592343 | 0.569556 | 0.3066538 | 0.6221364 | 11.32% | 22.64% | 33.97% | 0.4411754 | 0.4876149
Bi, ppm | 0.06904716 | 0.0104249 | 0.04819736 | 0.08989695 | 0.03777247 | 0.1003218 | 15.1% | 30.2% | 45.29% | 0.0655948 | 0.07249951
Ca, wt.% | 5.785831 | 0.2664321 | 5.252966 | 6.318695 | 4.986534 | 6.585127 | 4.605% | 9.21% | 13.81% | 5.496539 | 6.075122
Cd, ppm | 0.7795262 | 0.03535801 | 0.7088102 | 0.8502422 | 0.6734522 | 0.8856003 | 4.536% | 9.072% | 13.61% | 0.7405499 | 0.8185025
Ce, ppm | 14.8499 | 1.092421 | 12.66506 | 17.03474 | 11.57263 | 18.12716 | 7.356% | 14.71% | 22.07% | 14.1074 | 15.59239
Co, ppm | 39.75934 | 2.264446 | 35.23044 | 44.28823 | 32.966 | 46.55268 | 5.695% | 11.39% | 17.09% | 37.77137 | 41.7473
Cr, ppm | 119.3824 | 11.97186 | 95.43873 | 143.3262 | 83.46687 | 155.298 | 10.03% | 20.06% | 30.08% | 113.4133 | 125.3516
Cs, ppm | 1.217836 | 0.07748527 | 1.062866 | 1.372807 | 0.9853805 | 1.450292 | 6.363% | 12.73% | 19.09% | 1.156944 | 1.278728
Cu, ppm | 166.3441 | 7.382841 | 151.5785 | 181.1098 | 144.1956 | 188.4927 | 4.438% | 8.877% | 13.31% | 158.0269 | 174.6613
Dy, ppm | 3.630382 | 0.2698137 | 3.090755 | 4.17001 | 2.820941 | 4.439824 | 7.432% | 14.86% | 22.3% | 3.448863 | 3.811902
Er, ppm | 2.209003 | 0.2041492 | 1.800705 | 2.617301 | 1.596555 | 2.82145 | 9.242% | 18.48% | 27.73% | 2.098553 | 2.319453
Eu, ppm | 0.9703036 | 0.1190127 | 0.7322781 | 1.208329 | 0.6132654 | 1.327342 | 12.27% | 24.53% | 36.8% | 0.9217884 | 1.018819
Fe, wt.% | 7.54212 | 0.2840141 | 6.974091 | 8.110148 | 6.690077 | 8.394162 | 3.766% | 7.531% | 11.3% | 7.165014 | 7.919225
Ga, ppm | 15.33402 | 0.8423511 | 13.64932 | 17.01872 | 12.80696 | 17.86107 | 5.493% | 10.99% | 16.48% | 14.56732 | 16.10072
Gd, ppm | 3.058026 | 0.206614 | 2.644798 | 3.471254 | 2.438184 | 3.677868 | 6.756% | 13.51% | 20.27% | 2.905125 | 3.210927
Ge, ppm | 0.1025341 | 0.03627062 | 0.02999291 | 0.1750754 | 0 | 0.211346 | 35.37% | 70.75% | 106.1% | 0.09740743 | 0.1076608
Hf, ppm | 1.750415 | 0.1316911 | 1.487033 | 2.013797 | 1.355341 | 2.145488 | 7.523% | 15.05% | 22.57% | 1.662894 | 1.837936
Ho, ppm | 0.7578826 | 0.06060968 | 0.6366632 | 0.879102 | 0.5760536 | 0.9397117 | 7.997% | 15.99% | 23.99% | 0.7199885 | 0.7957767
In, ppm | 0.07810731 | 0.006198307 | 0.0657107 | 0.09050393 | 0.05951239 | 0.09670224 | 7.936% | 15.87% | 23.81% | 0.07420195 | 0.08201268
K, wt.% | 0.6286224 | 0.02863612 | 0.5713502 | 0.6858947 | 0.5427141 | 0.7145308 | 4.555% | 9.111% | 13.67% | 0.5971913 | 0.6600535
La, ppm | 6.335304 | 0.391306 | 5.552692 | 7.117916 | 5.161386 | 7.509222 | 6.177% | 12.35% | 18.53% | 6.018539 | 6.652069
Li, ppm | 12.82574 | 0.5517099 | 11.72232 | 13.92916 | 11.17061 | 14.48087 | 4.302% | 8.603% | 12.9% | 12.18445 | 13.46703
Lu, ppm | 0.3196561 | 0.02862669 | 0.2624027 | 0.3769095 | 0.233776 | 0.4055362 | 8.955% | 17.91% | 26.87% | 0.3036733 | 0.3356389
Mg, wt.% | 3.307464 | 0.1234217 | 3.060621 | 3.554308 | 2.937199 | 3.677729 | 3.732% | 7.463% | 11.19% | 3.142091 | 3.472837
Mn, wt.% | 0.1329806 | 0.004181418 | 0.1246178 | 0.1413434 | 0.1204364 | 0.1455249 | 3.144% | 6.289% | 9.433% | 0.1263316 | 0.1396296
Mo, ppm | 2.192951 | 0.1528932 | 1.887164 | 2.498737 | 1.734271 | 2.651631 | 6.972% | 13.94% | 20.92% | 2.083303 | 2.302598
Na, wt.% | 1.92647 | 0.07796336 | 1.770543 | 2.082397 | 1.69258 | 2.16036 | 4.047% | 8.094% | 12.14% | 1.830147 | 2.022794
Nb, ppm | 3.661252 | 0.1840518 | 3.293149 | 4.029356 | 3.109097 | 4.213408 | 5.027% | 10.05% | 15.08% | 3.47819 | 3.844315
Nd, ppm | 9.200734 | 0.726497 | 7.74774 | 10.65373 | 7.021243 | 11.38022 | 7.896% | 15.79% | 23.69% | 8.740697 | 9.66077
Ni, ppm | 77.46559 | 2.265168 | 72.93526 | 81.99593 | 70.67009 | 84.2611 | 2.924% | 5.848% | 8.772% | 73.59231 | 81.33887
P, wt.% | 0.04416524 | 0.001373289 | 0.04141866 | 0.04691182 | 0.04004537 | 0.04828511 | 3.109% | 6.219% | 9.328% | 0.04195698 | 0.0463735
Pb, ppm | 37.33557 | 1.60832 | 34.11893 | 40.55221 | 32.51061 | 42.16053 | 4.308% | 8.615% | 12.92% | 35.46879 | 39.20235
Pr, ppm | 1.990219 | 0.2046708 | 1.580877 | 2.399561 | 1.376207 | 2.604231 | 10.28% | 20.57% | 30.85% | 1.890708 | 2.08973
Rb, ppm | 18.09963 | 0.9444481 | 16.21073 | 19.98852 | 15.26628 | 20.93297 | 5.218% | 10.44% | 15.65% | 17.19465 | 19.00461
Re, ppm | 0.002596296 | 0.0005437391 | 0.001508818 | 0.003683774 | 0.0009650791 | 0.004227513 | 20.94% | 41.89% | 62.83% | 0.002466481 | 0.002726111
S, wt.% | 0.4963802 | 0.01585879 | 0.4646626 | 0.5280977 | 0.4488038 | 0.5439565 | 3.195% | 6.39% | 9.585% | 0.4715611 | 0.5211992
Sb, ppm | 1.984374 | 0.1385863 | 1.707201 | 2.261546 | 1.568615 | 2.400132 | 6.984% | 13.97% | 20.95% | 1.885155 | 2.083592
Sc, ppm | 35.28286 | 1.398461 | 32.48594 | 38.07978 | 31.08748 | 39.47824 | 3.964% | 7.927% | 11.89% | 33.51872 | 37.047
Sm, ppm | 2.605941 | 0.1711981 | 2.263544 | 2.948337 | 2.092346 | 3.119535 | 6.57% | 13.14% | 19.71% | 2.475644 | 2.736238
Sn, ppm | 1.315054 | 0.1693502 | 0.9763537 | 1.653755 | 0.8070035 | 1.823105 | 12.88% | 25.76% | 38.63% | 1.2493015 | 1.380807
Sr, ppm | 155.6961 | 5.95771 | 143.7806 | 167.6115 | 137.8229 | 173.5692 | 3.827% | 7.653% | 11.48% | 147.9113 | 163.4809
Ta, ppm | 0.2510629 | 0.02354573 | 0.2039714 | 0.2981544 | 0.1804257 | 0.3217001 | 9.378% | 18.76% | 28.14% | 0.2385097 | 0.263616
Tb, ppm | 0.5330738 | 0.03063086 | 0.471812 | 0.5943355 | 0.4411812 | 0.6249664 | 5.746% | 11.49% | 17.24% | 0.5064201 | 0.5597275
Te, ppm | 0.1330918 | 0.03136384 | 0.07036411 | 0.1958195 | 0.03900027 | 0.2271833 | 23.57% | 47.13% | 70.7% | 0.1264372 | 0.1397464
Th, ppm | 1.304779 | 0.1250344 | 1.05471 | 1.554848 | 0.9296757 | 1.679882 | 9.583% | 19.17% | 28.75% | 1.23954 | 1.370018
Ti, wt.% | 0.5923361 | 0.02072445 | 0.5508872 | 0.633785 | 0.5301628 | 0.6545095 | 3.499% | 6.998% | 10.5% | 0.5627193 | 0.6219529
Tl, ppm | 0.3099443 | 0.01727903 | 0.2753863 | 0.3445024 | 0.2581072 | 0.3617814 | 5.575% | 11.15% | 16.72% | 0.2944471 | 0.3254415
Tm, ppm | 0.3176285 | 0.02801787 | 0.2615928 | 0.3736642 | 0.2335749 | 0.4016821 | 8.821% | 17.64% | 26.46% | 0.3017471 | 0.3335099
U, ppm | 0.3968147 | 0.01165516 | 0.3735044 | 0.420125 | 0.3618492 | 0.4317802 | 2.937% | 5.874% | 8.812% | 0.376974 | 0.4166555
V, ppm | 250.4634 | 8.62305 | 233.2173 | 267.7095 | 224.5943 | 276.3326 | 3.443% | 6.886% | 10.33% | 237.9403 | 262.9866
W, ppm | 38.27644 | 2.523959 | 33.22852 | 43.32435 | 30.70456 | 45.84831 | 6.594% | 13.19% | 19.78% | 36.36261 | 40.19026
Y, ppm | 19.50481 | 1.129333 | 17.24614 | 21.76348 | 16.11681 | 22.89281 | 5.79% | 11.58% | 17.37% | 18.52957 | 20.48005
Yb, ppm | 2.101691 | 0.1650143 | 1.771662 | 2.43172 | 1.606648 | 2.596734 | 7.852% | 15.7% | 23.55% | 1.996606 | 2.206775
Zn, ppm | 162.9386 | 7.223021 | 148.4926 | 177.3847 | 141.2696 | 184.6077 | 4.433% | 8.866% | 13.3% | 154.7917 | 171.0856
Zr, ppm | 57.32839 | 5.58104 | 46.1663 | 68.49047 | 40.58526 | 74.07151 | 9.735% | 19.47% | 29.21% | 54.46197 | 60.1948
Aqua Regia Digestion
Ag, ppm | 1.733342 | 0.08793491 | 1.557472 | 1.909212 | 1.469537 | 1.997147 | 5.073% | 10.15% | 15.22% | 1.646675 | 1.820009
Al, wt.% | 3.044006 | 0.2362323 | 2.571541 | 3.51647 | 2.335309 | 3.752703 | 7.761% | 15.52% | 23.28% | 2.891805 | 3.196206
As, ppm | 85.51635 | 4.031477 | 77.4534 | 93.5793 | 73.42192 | 97.61078 | 4.714% | 9.429% | 14.14% | 81.24053 | 89.79217
B, ppm | 29.93675 | 6.722599 | 16.49155 | 43.38195 | 9.768951 | 50.10455 | 22.46% | 44.91% | 67.37% | 28.43991 | 31.43359
Ba, ppm | 40.76074 | 2.024079 | 36.71259 | 44.8089 | 34.68851 | 46.83298 | 4.966% | 9.932% | 14.9% | 38.72271 | 42.79878
Be, ppm | 0.2514589 | 0.03486089 | 0.1817371 | 0.3211807 | 0.1468762 | 0.3560416 | 13.86% | 27.73% | 41.59% | 0.238886 | 0.2640318
Bi, ppm | 0.06292596 | 0.008099265 | 0.04672744 | 0.07912449 | 0.03862817 | 0.08722376 | 12.87% | 25.74% | 38.61% | 0.05977967 | 0.06607226
Ca, wt.% | 2.308417 | 0.2290649 | 1.850287 | 2.766546 | 1.621222 | 2.995611 | 9.923% | 19.85% | 29.77% | 2.192996 | 2.423837
Cd, ppm | 0.7794267 | 0.05406907 | 0.6712885 | 0.8875648 | 0.6172195 | 0.9416339 | 6.937% | 13.87% | 20.81% | 0.7404553 | 0.818398
Ce, ppm | 11.24153 | 0.4824327 | 10.27666 | 12.20639 | 9.79423 | 12.68883 | 4.292% | 8.583% | 12.87% | 10.67945 | 11.8036
Co, ppm | 28.72411 | 1.602659 | 25.51879 | 31.92942 | 23.91613 | 33.53208 | 5.579% | 11.16% | 16.74% | 27.2879 | 30.16031
Cr, ppm | 33.78981 | 2.280527 | 29.22875 | 38.35086 | 26.94823 | 40.63139 | 6.749% | 13.5% | 20.25% | 32.10032 | 35.4793
Cs, ppm | 0.8851042 | 0.06312181 | 0.7588605 | 1.011348 | 0.6957387 | 1.07447 | 7.132% | 14.26% | 21.39% | 0.840849 | 0.929359375
Cu, ppm | 165.3704 | 5.915086 | 153.5403 | 177.2006 | 147.6252 | 183.1157 | 3.577% | 7.154% | 10.73% | 157.1019 | 173.639
Dy, ppm | 2.119142 | 0.3176671 | 1.483808 | 2.754476 | 1.166141 | 3.072143 | 14.99% | 29.98% | 44.97% | 2.013185 | 2.225099
Er, ppm | 1.21881 | 0.1846897 | 0.8494306 | 1.588189 | 0.6647409 | 1.772879 | 15.15% | 30.31% | 45.46% | 1.15787 | 1.279751
Eu, ppm | 0.4837309 | 0.08026256 | 0.3232058 | 0.644256 | 0.2429432 | 0.7245186 | 16.59% | 33.18% | 49.78% | 0.4595443 | 0.5079174
Fe, wt.% | 5.567898 | 0.1775633 | 5.212771 | 5.923024 | 5.035208 | 6.100588 | 3.189% | 6.378% | 9.567% | 5.289503 | 5.846293
Ga, ppm | 10.0383 | 0.8810131 | 8.276279 | 11.80033 | 7.395265 | 12.68134 | 8.777% | 17.55% | 26.33% | 9.536389 | 10.54022
Gd, ppm | 1.909903 | 0.2013387 | 1.507225 | 2.31258 | 1.305887 | 2.513919 | 10.54% | 21.08% | 31.63% | 1.814408 | 2.005398
Ge, ppm | 0.1019 | 0.02708948 | 0.04772104 | 0.156079 | 0.02063156 | 0.1831684 | 26.58% | 53.17% | 79.75% | 0.096805 | 0.106995
Hf, ppm | 0.4545745 | 0.04629908 | 0.3619764 | 0.5471727 | 0.3156773 | 0.5934718 | 10.19% | 20.37% | 30.56% | 0.4318458 | 0.4773033
Ho, ppm | 0.4232984 | 0.06831561 | 0.2866672 | 0.5599297 | 0.2183516 | 0.6282453 | 16.14% | 32.28% | 48.42% | 0.4021335 | 0.4444634
In, ppm | 0.03859457 | 0.002674589 | 0.03324539 | 0.04394375 | 0.0305708 | 0.04661834 | 6.93% | 13.86% | 20.79% | 0.03666484 | 0.0405243
K, wt.% | 0.1831617 | 0.01075927 | 0.1616432 | 0.2046803 | 0.1508839 | 0.2154395 | 5.874% | 11.75% | 17.62% | 0.1740036 | 0.1923198
La, ppm | 5.114937 | 0.2445889 | 4.625759 | 5.604114 | 4.38117 | 5.848703 | 4.782% | 9.564% | 14.35% | 4.85919 | 5.370683
Li, ppm | 9.849674 | 0.6045014 | 8.640671 | 11.05868 | 8.03617 | 11.66318 | 6.137% | 12.27% | 18.41% | 9.35719 | 10.34216
Lu, ppm | 0.1462444 | 0.03108081 | 0.08408282 | 0.2084061 | 0.05300201 | 0.2394869 | 21.25% | 42.51% | 63.76% | 0.1389322 | 0.1535567
Mg, wt.% | 1.576343 | 0.07643203 | 1.423479 | 1.729207 | 1.347047 | 1.805639 | 4.849% | 9.697% | 14.55% | 1.497526 | 1.65516
Mn, wt.% | 0.07381958 | 0.004922842 | 0.06397389 | 0.08366526 | 0.05905105 | 0.0885881 | 6.669% | 13.34% | 20.01% | 0.0701286 | 0.07751055
Mo, ppm | 2.162757 | 0.09093554 | 1.980886 | 2.344628 | 1.889951 | 2.435564 | 4.205% | 8.409% | 12.61% | 2.054619 | 2.270895
Na, wt.% | 0.2830504 | 0.01324895 | 0.2565525 | 0.3095483 | 0.2433035 | 0.3227972 | 4.681% | 9.362% | 14.04% | 0.2688979 | 0.2972029
Nd, ppm | 6.517433 | 0.3272771 | 5.862879 | 7.171987 | 5.535602 | 7.499265 | 5.022% | 10.04% | 15.06% | 6.191562 | 6.843305
Ni, ppm | 54.71178 | 2.543618 | 49.62455 | 59.79902 | 47.08093 | 62.34263 | 4.649% | 9.298% | 13.95% | 51.97619 | 57.44737
P, wt.% | 0.04297158 | 0.001995125 | 0.03898133 | 0.04696183 | 0.0369862 | 0.04895695 | 4.643% | 9.286% | 13.93% | 0.040823 | 0.04512016
Pb, ppm | 37.40926 | 2.126663 | 33.15593 | 41.66258 | 31.02927 | 43.78925 | 5.685% | 11.37% | 17.05% | 35.5388 | 39.27972
Pr, ppm | 1.4185 | 0.0695908 | 1.279318 | 1.557682 | 1.209728 | 1.627272 | 4.906% | 9.812% | 14.72% | 1.347575 | 1.489425
Rb, ppm | 7.914494 | 0.5258176 | 6.862859 | 8.96613 | 6.337042 | 9.491947 | 6.644% | 13.29% | 19.93% | 7.51877 | 8.310219
Re, ppm | 0.00204 | 0.0004008919 | 0.001238216 | 0.002841784 | 0.0008373244 | 0.003242676 | 19.65% | 39.3% | 58.95% | 0.001938 | 0.002142
S, wt.% | 0.4961653 | 0.01466573 | 0.4668338 | 0.5254967 | 0.4521681 | 0.5401625 | 2.956% | 5.912% | 8.867% | 0.471357 | 0.5209736
Sb, ppm | 1.217341 | 0.3329325 | 0.5514765 | 1.883206 | 0.218544 | 2.216139 | 27.35% | 54.7% | 82.05% | 1.156474 | 1.278208
Sc, ppm | 5.310926 | 0.530392 | 4.250142 | 6.37171 | 3.71975 | 6.902102 | 9.987% | 19.97% | 29.96% | 5.04538 | 5.576472
Sm, ppm | 1.595922 | 0.1824966 | 1.230929 | 1.960916 | 1.048433 | 2.143412 | 11.44% | 22.87% | 34.31% | 1.516126 | 1.675718
Sn, ppm | 0.7339553 | 0.06690442 | 0.6001464 | 0.8677641 | 0.533242 | 0.9346686 | 9.116% | 18.23% | 27.35% | 0.6972575 | 0.7706531
Sr, ppm | 37.45206 | 4.707308 | 28.03744 | 46.86667 | 23.33013 | 51.57398 | 12.57% | 25.14% | 37.71% | 35.57945 | 39.32466
Ta, ppm | < 0.01 | IND | IND | IND | IND | IND | IND | IND | IND | IND | IND
Tb, ppm | 0.3147489 | 0.01223615 | 0.2902766 | 0.3392212 | 0.2780405 | 0.3514574 | 3.888% | 7.775% | 11.66% | 0.2990115 | 0.3304864
Te, ppm | 0.1259826 | 0.01769027 | 0.09060208 | 0.1613632 | 0.0729118 | 0.1790534 | 14.04% | 28.08% | 42.13% | 0.1196835 | 0.1322818
Th, ppm | 1.054232 | 0.07663274 | 0.9009667 | 1.207498 | 0.824334 | 1.28413 | 7.269% | 14.54% | 21.81% | 1.001521 | 1.106944
Ti, wt.% | 0.30233 | 0.04764672 | 0.2070365 | 0.3976234 | 0.1593898 | 0.4452701 | 15.76% | 31.52% | 47.28% | 0.2872135 | 0.3174465
Tl, ppm | 0.1631563 | 0.008486098 | 0.1461841 | 0.1801285 | 0.137698 | 0.1886146 | 5.201% | 10.4% | 15.6% | 0.1549985 | 0.1713141
Tm, ppm | 0.1672787 | 0.02014577 | 0.1269871 | 0.2075702 | 0.1068414 | 0.227716 | 12.04% | 24.09% | 36.13% | 0.1589148 | 0.1756426
U, ppm | 0.2598178 | 0.02040259 | 0.2190126 | 0.300623 | 0.19861 | 0.3210256 | 7.853% | 15.71% | 23.56% | 0.2468269 | 0.2728087
V, ppm | 131.1176 | 14.29549 | 102.5266 | 159.7086 | 88.23115 | 174.0041 | 10.9% | 21.81% | 32.71% | 124.5617 | 137.6735
W, ppm | 27.14928 | 4.653041 | 17.8432 | 36.45536 | 13.19016 | 41.10841 | 17.14% | 34.28% | 51.42% | 25.79182 | 28.50675
Y, ppm | 10.93121 | 0.7082186 | 9.514768 | 12.34764 | 8.80655 | 13.05586 | 6.479% | 12.96% | 19.44% | 10.38464 | 11.47777
Yb, ppm | 1.032129 | 0.1396914 | 0.7527465 | 1.311512 | 0.6130551 | 1.451203 | 13.53% | 27.07% | 40.6% | 0.9805228 | 1.083736
Zn, ppm | 149.3803 | 7.490196 | 134.3999 | 164.3607 | 126.9097 | 171.8509 | 5.014% | 10.03% | 15.04% | 141.9113 | 156.8493
Zr, ppm | 15.97992 | 2.32845 | 11.32302 | 20.63682 | 8.994571 | 22.96527 | 14.57% | 29.14% | 43.71% | 15.18092 | 16.77892
SI unit equivalents: ppm (parts per million; 1 x 10-⁶) ≡ mg/kg; wt.% (weight per cent) ≡ % (mass fraction)

## Abbreviations
Table 4. Abbreviations used for OREAS 241b
Abbreviation | Explanation
< | ‘less than’
IND | indeterminate
NR | not reported
PDM3 | percent deviation of lab mean from corrected mean of means
Rel.Std.Dev. | one relative standard deviation
Std.Dev. | one standard deviation
Method Codes:
4A*MS | 4-acid (HF-HNO3-HClO4-HCl) digestion with inductively coupled plasma mass spectroscopy
4A*OES | 4-acid (HF-HNO3-HClO4-HCl) digestion with inductively coupled plasma optical emission spectroscopy
4A*OES/MS | 4-acid (HF-HNO3-HClO4-HCl) digestion with ICP-OES or ICP-MS finish
ABL*MS | laser ablation with inductively coupled plasma mass spectroscopy
AR*AAS | aqua regia digestion with atomic absorption spectroscopy
AR*MS | aqua regia digestion with inductively coupled plasma mass spectroscopy
AR*OES | aqua regia digestion with inductively coupled plasma optical emission spectroscopy
AR*OES/MS | aqua regia digestion with ICP-OES or ICP-MS finish
BF*XRF | lithium borate fusion with X-ray fluorescence spectroscopy
CNL*AAS | cyanide leach with atomic absorption spectroscopy
CNL*MS | cyanide leach with inductively coupled plasma mass spectroscopy
CNL*OES | cyanide leach with inductively coupled plasma optical emission spectroscopy
CNL*OES/AAS | cyanide leach with AAS or ICP-OES finish
FA*AAS | fire assay with atomic absorption spectroscopy
FA*MS | fire assay with inductively coupled plasma mass spectroscopy
FA*OES | fire assay with inductively coupled plasma optical emission spectroscopy
INAA | instrumental neutron activation analysis
IRC | infrared combustion
LOI*TGA | loss on ignition by thermogravimetric analysis
Raw*PA | 350g 300ml raw sample (solid) packed into single use jar with PhotonAssay (X-ray) finish
Text Values:
N.A. | Not Applicable (Lab 1.27)
Legend:- | (for Method Group Tabulated Results omitted in the determination of Certified Values)
Individual | - Outlying individual values
Batch & Limits | - Outlying laboratory batch data sets and superfluous limit values

## Laboratory List
Table 5. Participating Laboratory List used for OREAS 241b
Lab Slot | Laboratory Name and Location
Actlabs, Ancaster, Ontario, Canada
AGAT Laboratories, Calgary, Alberta, Canada
AGAT Laboratories, Mississauga, Ontario, Canada
ALS, Brisbane, QLD, Australia
ALS, Canning Vale, WA, Australia
ALS, Kalgoorlie, WA, Australia
ALS, Lima, Peru
ALS, Loughrea, Galway, Ireland
ALS, Perth, WA, Australia
ALS, Vancouver, BC, Canada
American Assay Laboratories, Sparks, Nevada, USA
ANSTO, Lucas Heights, NSW, Australia
Bureau Veritas Commodities Canada Ltd, Vancouver, BC, Canada
Bureau Veritas Geoanalytical, Adelaide, SA, Australia
Bureau Veritas Geoanalytical, Perth, WA, Australia
CRS Laboratories Oy, Kempele, Northern Ostrobothnia, Finland
Gekko Assay Labs, Ballarat, VIC, Australia
Inspectorate (BV), Lima, Peru
Inspectorate Griffith India, Gandhidham, Gujarat, India
Intertek Genalysis, Adelaide, SA, Australia
Intertek Genalysis, Perth, WA, Australia
Intertek Tarkwa, Tarkwa, Ghana
Intertek Testing Services Philippines, Cupang, Muntinlupa, Philippines
Koza Gold (Ovacik Gold Mine), Bergama, Izmir, Turkey
MSA ENVAL Laboratories, Yamoussoukro, Côte d'Ivoire
MSALABS, Prince George, BC, Canada
MSALABS, Val-d'Or, Quebec, Canada
MSALABS, Vancouver, BC, Canada
MSALABS Bulyanhulu Gold Mine, Bubada, Shinyanga, United Republic of Tanzania
MSALABS Kibali Gold Mines, Doko, Haut-Uélé, Congo, Democratic Republic of the (Zaire)
Nagrom, Perth, WA, Australia
On Site Laboratory Services, Bendigo, VIC, Australia
Ontario Geological Survey, Sudbury, Ontario, Canada
PT Geoservices Ltd, Cikarang, Jakarta Raya, Indonesia
PT Intertek Utama Services, Jakarta Timur, DKI Jakarta, Indonesia
Ravenswood Gold, Ravenswood, QLD, Australia
Reminex Centre de Recherche, Marrakesh, Marrakesh-Safi, Morocco
Saskatchewan Research Council, Saskatoon, Saskatchewan, Canada
SGS Australia Mineral Services, Perth, WA, Australia
SGS Canada Inc., Vancouver, BC, Canada
SGS del Peru, Lima, Peru
SGS Geosol Laboratorios Ltda, Vespasiano, Minas Gerais, Brazil
SGS Tarkwa, Tarkwa, Western Region, Ghana
Shiva Analyticals Ltd, Bangalore North, Karnataka, India
Skyline Assayers & Laboratories, Tucson, Arizona, USA
Stewart Assay & Environmental Laboratories LLC, Kara-Balta, Chüy, Kyrgyzstan

## Homogeneity
ORE - Lab-Upscaled RSD Results for CRM: OREAS 241b (Execution: 1) - Analyte Au - (Gold) by INAA
Branch | LabSlot | LabCode | Round | Smp# | Lot | SID | Response SmplMass(g) | Response (ppm) | Upscaled Value (ppm)
2 | 1 | ANSLu | 1 | 4 | 4 | 238597 | 0.08438 | 7.160579 | 7.330875
2 | 1 | ANSLu | 1 | 16 | 16 | 238598 | 0.084445 | 7.289052 | 7.337735
2 | 1 | ANSLu | 1 | 7 | 7 | 238599 | 0.084102 | 7.085606 | 7.326871
2 | 1 | ANSLu | 1 | 2 | 2 | 238600 | 0.086846 | 7.393061 | 7.343289
2 | 1 | ANSLu | 1 | 20 | 20 | 238601 | 0.085955 | 7.542682 | 7.351278
2 | 1 | ANSLu | 1 | 13 | 13 | 238602 | 0.08647 | 7.287391 | 7.337646
2 | 1 | ANSLu | 1 | 3 | 3 | 238603 | 0.087029 | 7.419162 | 7.344683
2 | 1 | ANSLu | 1 | 6 | 6 | 238604 | 0.083161 | 7.544986 | 7.351401
2 | 1 | ANSLu | 1 | 15 | 15 | 238605 | 0.082582 | 7.283984 | 7.337464
2 | 1 | ANSLu | 1 | 14 | 14 | 238606 | 0.087138 | 7.586186 | 7.353601
2 | 1 | ANSLu | 1 | 12 | 12 | 238607 | 0.087702 | 7.161793 | 7.330939
2 | 1 | ANSLu | 1 | 8 | 8 | 238608 | 0.085797 | 7.270233 | 7.33673
2 | 1 | ANSLu | 1 | 17 | 17 | 238609 | 0.088388 | 7.401579 | 7.343744
2 | 1 | ANSLu | 1 | 18 | 18 | 238610 | 0.087826 | 7.446649 | 7.34615
2 | 1 | ANSLu | 1 | 9 | 9 | 238611 | 0.086597 | 7.299028 | 7.338268
2 | 1 | ANSLu | 1 | 5 | 5 | 238612 | 0.085297 | 7.290614 | 7.337818
2 | 1 | ANSLu | 1 | 11 | 11 | 238613 | 0.083063 | 7.421281 | 7.344796
2 | 1 | ANSLu | 1 | 10 | 10 | 238614 | 0.086467 | 7.16713 | 7.331224
2 | 1 | ANSLu | 1 | 19 | 19 | 238615 | 0.08435 | 7.260586 | 7.336215
2 | 1 | ANSLu | 1 | 1 | 1 | 238616 | 0.083234 | 7.49804 | 7.348894
Mean | [6 empty] | 0.08554145 | 7.340481 | 7.340481
Median | [7 empty] | 7.294821 | 7.338043
SD | [7 empty] | 0.1417701 | 0.007570288
RSD | [7 empty] | 1.931% | 0.1031%
RSD Upscale Factor | [7 empty] | 0.05339833
Parameters | :
Nominal Mass Value |  | 30 | gm

## Fire Assay
| Analytical results for Au in OREAS 241b (Certified Value 7.13 ppm) | [33 empty] | Certified
Au | Round | Replicate | Lab | Lab | Lab | Lab | Lab | Lab | Lab | Lab | Lab | Lab | Lab | Lab | Lab | Lab | Lab | Lab | Lab | Lab | Lab | Lab | Lab | Lab | Lab | Lab | Lab | Lab | Lab | Lab | Lab | Lab | Lab | Lab | 1
| No | No | 2.00 | 1.01 | 1.02 | 1.03 | 1.04 | 1.05 | 1.06 | 1.07 | 1.08 | 1.09 | 1.10 | 1.11 | 1.12 | 1.13 | 1.14 | 1.15 | 1.16 | 1.17 | 1.18 | 1.19 | 1.22 | 1.23 | 1.24 | 1.25 | 1.26 | 1.27 | 1.28 | 1.30 | 1.31 | 1.32 | 1.33 | 1.34 | ppm
|  |  | INAA | FA*AAS | FA*OES | FA*AAS | FA*AAS | FA*AAS | FA*AAS | FA*OES | FA*OES | FA*AAS | FA*AAS | FA*OES | FA*AAS | FA*AAS | FA*AAS | FA*AAS | FA*AAS | FA*AAS | FA*AAS | FA*AAS | FA*AAS | FA*AAS | FA*AAS | FA*AAS | FA*AAS | FA*OES | FA*MS | FA*OES | FA*AAS | FA*AAS | FA*AAS | FA*AAS | 2
|  |  | 0.085g | 30g | 25g | 50g | 50g | 30g | 50g | 30g | 30g | 50g | 50g | 25g | 40g | 30g | 30g | 30g | 30g | 30g | 30g | 30g | 30g | 30g | 30g | 15g | 30g | 30g | 25g | 30g | 50g | 30g | 30g | 30g | 3
| 1 | 1 | 7.49804 | 6.711 | 7.269 | 6.762 | 6.8539 | 7.345343 | 6.92 | 7.04 | 7.42 | 6.88 | 7.16 | 7.116 | 7.2 | > 5 | 7.15 | 7.26 | 7.46 | 7.393 | 7.11 | 7.322 | 6.97 | 6.779 | 6.99 | 7.053 | 6.46485 | 7.164 | 6.92519 | 7.247 | 6.89 | 6.946 | 7.128 | 6.99 | 1
| 1 | 2 | 7.393061 | 6.031 | 7.073 | 6.922 | 6.90725 | 7.254192 | 6.98 | 7.32 | 7.46 | 6.98 | 7.16 | 6.719 | 7.22 | > 5 | 7.21 | 7.33 | 7.52 | 7.483 | 6.93 | 7.074 | 7.04 | 6.993 | 7.06 | 7.057 | 6.4701 | 7.086 | 6.96866 | 7.24 | 6.98 | 6.986 | 7.256 | 7.1 | #N/A
| 1 | 3 | 7.419162 | 6.132 | 7.243 | 7.068 | 7.02462 | 7.482441 | 6.8 | 7.33 | 7.63 | 7.15 | 7.1 | 7.245 | 7.24 | > 5 | 7.12 | 7.42 | 7.32 | 7.369 | 7.17 | 7.005 | 7.01 | 7.084 | 7.02 | 7.222 | 6.57825 | 7.196 | 7.07447 | 7.27 | 6.92 | 6.926 | 7.18 | 6.86 | 16
| 1 | 4 | 7.160579 | 6.649 | 7.218 | 7.064 | 7.04208 | 7.498606 | 6.98 | 7.24 | 7.43 | 6.98 | 7.14 | 7.092 | 7.3 | > 5 | 7.14 | 7.47 | 7.31 | 7.605 | 6.93 | 7.072 | 6.98 | 7.078 | 7.06 | 7.103 | 6.5184 | 7.218 | 7.21169 | 7.341 | 6.87 | 6.903 | 7.129 | 7.07 | 7.129786
| 1 | 5 | 7.290614 | 6.031 | 7.326 | 6.942 | 6.86457 | 7.545721 | 6.99 | 7.28 | 7.24 | 6.93 | 7.16 | 7.126 | 7.28 | > 5 | 7.27 | 7.34 | 7.4 | 7.276 | 6.98 | 7.094 | 7.01 | 6.764 | 7.03 | 7.177 | 6.5386 | 7.174 | 6.93195 | 7.279 | 6.93 | 6.926 | 6.952 | 7.08 | 7
| 1 | 6 | 7.544986 | 5.606 | 7.294 | 7.072 | 6.95266 | 7.44857 | 6.88 | 7.23 | 7.22 | 6.91 | 7.23 | 7.023 | 7.22 | > 5 | 7.16 | 7.16 | 7.19 | 7.04 | 6.91 | 7.165 | 7.02 | 7.188 | 7.03 | 7.374 | 6.5247 | 7.176 | 7.13575 | 7.317 | 6.81 | 6.964 | 6.927 | 7.05
|  | 7 | 7.085606
|  | 8 | 7.270233
|  | 9 | 7.299028
|  | 10 | 7.16713
|  | 11 | 7.421281
|  | 12 | 7.161793
|  | 13 | 7.287391
|  | 14 | 7.586186
|  | 15 | 7.283984
|  | 16 | 7.289052
|  | 17 | 7.401579
|  | 18 | 7.446649
|  | 19 | 7.260586
|  | 20 | 7.542682
| Mean |  | 7.340481 | 6.193333 | 7.237167 | 6.971667 | 6.940847 | 7.429146 | 6.925 | 7.24 | 7.4 | 6.971667 | 7.158333 | 7.0535 | 7.243333 |  | 7.175 | 7.33 | 7.366667 | 7.361 | 7.005 | 7.122 | 7.005 | 6.981 | 7.031667 | 7.164333 | 6.515817 | 7.169 | 7.041285 | 7.282333 | 6.9 | 6.941833 | 7.095333 | 7.025
| Median |  | 7.294821 | 6.0815 | 7.256 | 7.003 | 6.929955 | 7.465506 | 6.95 | 7.26 | 7.425 | 6.955 | 7.16 | 7.104 | 7.23 |  | 7.155 | 7.335 | 7.36 | 7.381 | 6.955 | 7.084 | 7.01 | 7.0355 | 7.03 | 7.14 | 6.52155 | 7.175 | 7.021565 | 7.2745 | 6.905 | 6.936 | 7.1285 | 7.06
| Std Dev. |  | 0.1417701 | 0.4188167 | 0.08886713 | 0.1226208 | 0.0798903 | 0.1088706 | 0.0747663 | 0.1060189 | 0.1521841 | 0.09579492 | 0.04215052 | 0.1789623 | 0.0388158 |  | 0.05540758 | 0.1109955 | 0.1182652 | 0.1927558 | 0.1087658 | 0.1105676 | 0.02588436 | 0.1737262 | 0.02639444 | 0.1225751 | 0.04287238 | 0.04498444 | 0.1181265 | 0.03961649 | 0.05796551 | 0.02989593 | 0.1296637 | 0.08916277
| Rel.Std.Dev. |  | 1.931% | 6.762% | 1.228% | 1.759% | 1.151% | 1.465% | 1.08% | 1.464% | 2.057% | 1.374% | 0.5888% | 2.537% | 0.5359% |  | 0.7722% | 1.514% | 1.605% | 2.619% | 1.553% | 1.552% | 0.3695% | 2.489% | 0.3754% | 1.711% | 0.658% | 0.6275% | 1.678% | 0.544% | 0.8401% | 0.4307% | 1.827% | 1.269%
| PDM3 |  | 2.955% | -13.13% | 1.506% | -2.218% | -2.65% | 4.199% | -2.872% | 1.546% | 3.79% | -2.218% | 0.4004% | -1.07% | 1.593% |  | 0.6342% | 2.808% | 3.322% | 3.243% | -1.75% | -0.1092% | -1.75% | -2.087% | -1.376% | 0.4845% | -8.611% | 0.55% | -1.241% | 2.14% | -3.223% | -2.636% | -0.4832% | -1.47%
| Z-Score (Absolute) |  | NA | 5.05 | 0.93 | 0.59 | 0.77 | 2.03 | 0.86 | 0.95 | 1.87 | 0.59 | 0.48 | 0.12 | 0.97 | NA | 0.58 | 1.46 | 1.67 | 1.64 | 0.4 | 0.27 | 0.4 | 0.54 | 0.24 | 0.52 | 3.2 | 0.54 | 0.19 | 1.19 | 1 | 0.76 | 0.12 | 0.28
| Analytical results for Pd in OREAS 241b (Indicative Value 11.5 ppb) | [33 empty] | Indicative
Pd | Round | Replicate | Lab | [31 empty] | 1
| No | No | 1.28 | [31 empty] | ppb
|  |  | FA*MS | [31 empty] | 1
|  |  | 25g | [31 empty] | 1
| 1 | 1 | 10.8063 | [31 empty] | 1
| 1 | 2 | 11.22772 | [31 empty] | 1
| 1 | 3 | 12.28613 | [31 empty] | 16
| 1 | 4 | 11.43542 | [31 empty] | 11.467515
| 1 | 5 | 11.28421 | [31 empty] | 7
| 1 | 6 | 11.76531
| Mean |  | 11.467515
| Median |  | 11.359815
| Std Dev. |  | 0.5075727
| Rel.Std.Dev. |  | 4.426%
| PDM3 |  | 0%
| Z-Score (Absolute) |  | NA
| Analytical results for Pt in OREAS 241b (Indicative Value 9.36 ppb) | [33 empty] | Indicative
Pt | Round | Replicate | Lab | [31 empty] | 1
| No | No | 1.28 | [31 empty] | ppb
|  |  | FA*MS | [31 empty] | 2
|  |  | 25g | [31 empty] | 2
| 1 | 1 | 9.21073 | [31 empty] | 1
| 1 | 2 | 9.37078 | [31 empty] | 1
| 1 | 3 | 9.42203 | [31 empty] | 16
| 1 | 4 | 9.32374 | [31 empty] | 9.356938
| 1 | 5 | 9.33175 | [31 empty] | 7
| 1 | 6 | 9.4826
| Mean |  | 9.356938
| Median |  | 9.351265
| Std Dev. |  | 0.09309439
| Rel.Std.Dev. |  | 0.9949%
| PDM3 |  | 4.441e-14%
| Z-Score (Absolute) |  | NA
Note on C31: Z-Scores have been calculated inclusive of individual outliers. In general, laboratory batches are rejected if Z-Score > 2.5.
Note on C49: Z-Scores have been calculated inclusive of individual outliers. In general, laboratory batches are rejected if Z-Score > 2.5.
Note on C67: Z-Scores have been calculated inclusive of individual outliers. In general, laboratory batches are rejected if Z-Score > 2.5.

## PA
| Analytical results for Au in OREAS 241b (Certified Value 7.06 ppm) | [13 empty] | Certified
Au | Round | Replicate | Lab | Lab | Lab | Lab | Lab | Lab | Lab | Lab | Lab | Lab | Lab | Lab | 1
| No | No | 2.00 | 5.01 | 5.02 | 5.03 | 5.04 | 5.05 | 5.06 | 5.07 | 6.01 | 6.02 | 6.03 | 6.04 | ppm
|  |  | INAA | Raw*PA | Various [a] | Raw*PA | Various [b] | Various [c] | Raw*PA | Various [d] | Raw*PA | Raw*PA | Raw*PA | Various [e] | 2
|  |  | 0.085g | 400g | see footer | 400g | see footer | see footer | 400g | see footer | 450g | 400g | 450g | see footer | 3
| 1 | 1 | 7.49804 | 7.24 | 7.16 |  | 6.859334 | 6.907 | 6.836069 | 7.127 | 6.897 | 7.165 | 7.183 | 7.185 | 1
| 1 | 2 | 7.393061 | 7.21 | 7.39 |  | 6.890839 | 6.79 | 7.023117 | 7.062 | 7.144 | 7.114 | 7.245 | 7.196 | #N/A
| 1 | 3 | 7.419162 | 7.12 | 7.16 |  | 7.140095 | 7.002 | 7.009767 | 7.386 | 7 | 7.14 | 7.274 | 7.075 | 16
| 1 | 4 | 7.160579 | 7.42 | 7.07 |  | 6.901661 | 7.185 | 6.79926 | 7.156 | 7.07 | 6.845 | 7.133 | 7.067 | 7.05813
| 1 | 5 | 7.290614 | 7.48 | 7.16 |  | 7.217132 | 7.044 | 6.920678 | 7.131 | 6.908 | 7.025 | 7.191 | 7.101 | 9
| 1 | 6 | 7.544986 | 6.99 | 7.24 |  | 7.112922 | 7.061 | 6.663275 | 7.2 | 7.046 | 6.831 | 7.152 | 6.887
| 2 | 7 | 7.085606 | 7.02 | 7.18 |  | 7.01 | 7 | 6.99 | 6.726 | 7.014 | 7.075 | 7.194087 | 6.974
| 2 | 8 | 7.270233 | 7.14 | 7.43 |  | 6.73 | 6.98 | 6.752 | 6.793 | 7.186 | 7.246 | 7.079778 | 7.107
| 2 | 9 | 7.299028 | 7.13 | 7.3 |  | 7.59 | 7.08 | 7.045 | 6.569 | 7.187 | 7.11 | 7.14252 | 6.697
| 2 | 10 | 7.16713 | 7.21 | 7.42 |  | 6.78 | 7.12 | 6.985 | 6.749 | 6.998 | 7.077 | 7.076745 | 6.834
| 2 | 11 | 7.421281 | 7.13 | 7.24 |  | 6.79 | 7.18 | 7.056 | 7.051 | 7.134 | 7.272 | 7.13887 | 6.945
| 2 | 12 | 7.161793 | 7.42 | 7.15 |  | 7.09 | 7.07 | 6.909 | 6.807 | 7.21 | 7.089 | 7.185809 | 7.129
| 3 | 13 | 7.287391 | 7.37 | 7.22
| 3 | 14 | 7.586186 | 7 | 7.17
| 3 | 15 | 7.283984 | 7.07 | 6.99
| 3 | 16 | 7.289052 | 7.15 | 7
| 3 | 17 | 7.401579 | 7.25 | 7.3
| 3 | 18 | 7.446649 | 7.15 | 7.39
| 4 | 19 | 7.260586 | 7.13 | 7.32 | 6.82
| 4 | 20 | 7.542682 | 7.12 | 7.07 | 6.83
| 4 | 21 |  | 7.13 | 7.19 | 6.96
| 4 | 22 |  | 7.15 | 7.26 | 6.64
| 4 | 23 |  | 7.28 | 7.17
| 4 | 24 |  | 6.81 | 7.15
| 5 | 25 |  |  | 7.03 | 6.96
| 5 | 26 |  |  | 6.92 | 6.97
| 5 | 27 |  |  | 7.08 | 6.83
| 5 | 28 |  |  | 6.89 | 6.95
| 5 | 29 |  |  | 7.12
| 5 | 30 |  |  | 7.09
| 6 | 31 |  |  | 7.21 | 7.07
| 6 | 32 |  |  | 7.08 | 6.68
| 6 | 33 |  |  | 7.27 | 7.05
| 6 | 34 |  |  | 7 | 6.93
| 6 | 35 |  |  | 6.87
| 6 | 36 |  |  | 7.12
| Mean |  | 7.340481 | 7.171667 | 7.161389 | 6.890833 | 7.009332 | 7.034917 | 6.915764 | 6.97975 | 7.066167 | 7.082417 | 7.166317 | 7.016417
| Median |  | 7.294821 | 7.145 | 7.16 | 6.94 | 6.95583 | 7.0525 | 6.952839 | 7.0565 | 7.058 | 7.0995 | 7.1675 | 7.071
| Std Dev. |  | 0.1417701 | 0.1510159 | 0.1416667 | 0.1341951 | 0.2415015 | 0.1113981 | 0.1270638 | 0.2434753 | 0.1070725 | 0.1340274 | 0.05875384 | 0.1518513
| Rel.Std.Dev. |  | 1.931% | 2.106% | 1.978% | 1.947% | 3.445% | 1.584% | 1.837% | 3.488% | 1.515% | 1.892% | 0.8199% | 2.164%
| PDM3 |  | 4% | 1.609% | 1.463% | -2.37% | -0.6914% | -0.3289% | -2.017% | -1.11% | 0.1139% | 0.3441% | 1.533% | -0.591%
| Z-Score (Absolute) |  | NA | 1.67 | 1.55 | 1.76 | 0.31 | 0 | 1.46 | 0.67 | 0.38 | 0.58 | 1.61 | 0.23
[a]: Lab 5.02: Rnd 01 - Raw*PA (350g), Rnd 02 - Raw*PA (350g), Rnd 03 - Raw*PA (350g), Rnd 04 - Raw*PA (400g), Rnd 05 - Raw*PA (400g), Rnd 06 - Raw*PA (400g)
[b]: Lab 5.04: Rnd 01 - Raw*PA (400g), Rnd 02 - Raw*PA (300g)
[c]: Lab 5.05: Rnd 01 - Raw*PA (350g), Rnd 02 - Raw*PA (300g)
[d]: Lab 5.07: Rnd 01 - Raw*PA (400g), Rnd 02 - Raw*PA (300g)
[e]: Lab 6.04: Rnd 01 - Raw*PA (400g), Rnd 02 - Raw*PA (300g)
Note on C47: Z-Scores have been calculated inclusive of individual outliers. In general, laboratory batches are rejected if Z-Score > 2.5.

## AR Digest 10-50g
| Analytical results for Au in OREAS 241b (Certified Value 6.96 ppm) | [25 empty] | Certified
Au | Round | Replicate | Lab | Lab | Lab | Lab | Lab | Lab | Lab | Lab | Lab | Lab | Lab | Lab | Lab | Lab | Lab | Lab | Lab | Lab | Lab | Lab | Lab | Lab | Lab | Lab | 1
| No | No | 2.00 | 1.01 | 1.02 | 1.03 | 1.04 | 1.06 | 1.07 | 1.08 | 1.09 | 1.10 | 1.11 | 1.12 | 1.14 | 1.15 | 1.16 | 1.18 | 1.19 | 1.22 | 1.23 | 1.25 | 1.27 | 1.29 | 1.30 | 1.33 | ppm
|  |  | INAA | AR*AAS | AR*MS | AR*AAS | AR*AAS | AR*AAS | AR*MS | AR*MS | AR*AAS | AR*AAS | AR*MS | AR*AAS | AR*MS | AR*MS | AR*MS | AR*AAS | AR*MS | AR*MS | AR*MS | AR*AAS | AR*MS | AR*MS | AR*OES/MS | AR*OES/MS | 2
|  |  | 0.085g | 30g | 25g | 25g | 30g | 50g | 30g | 15g | 50g | 30g | 10g | 30g | 25g | 25g | 25g | 25g | 15g | 25g | 15g | 50g | 25g | 25g | 10g | 20g | 3
| 1 | 1 | 7.49804 | 6.95 | 7.73 | 6.82 | 7.0932 | 6.83 | 6.56 | 7.4 | 7.1064 | 6.82 | > 2 | 7.1364 | 7.49 | 7 | 6.56 | 7.01 | 6.7671 | 6.986 | 7.2649 | 6.6654 | 7.255 | 6.5 | 7.083 | 7.1227 | 1
| 1 | 2 | 7.393061 | 6.66 | 7.73 | 6.78 | 6.9907 | 6.97 | 6.81 | 7.5 | 6.5232 | 6.77 | > 2 | 7.01043 | 7.94 | 6.79 | 6.78 | 6.98 | 7.1791 | 7.026 | 7.2231 | 6.6107 | 7.095 | 6.3 | 7.094 | 6.8926 | #N/A
| 1 | 3 | 7.419162 | 6.93 | 7.67 | 6.92 | 6.8335 | 6.76 | 6.65 | 7.31 | 6.5772 | 6.66 | > 2 | 7.1231 | 6.9 | 6.93 | 6.71 | 7 | 6.8392 | 6.932 | 7.4672 | 6.7977 | 7.155 | 6.54 | 7.117 | 6.9788 | 16
| 1 | 4 | 7.160579 | 7.49 | 7.65 | 6.94 | 6.912 | 6.95 | 6.6 | 7.53 | 6.6204 | 6.78 | > 2 | 7.08682 | 7.86 | 6.98 | 6.73 | 6.93 | 7.0658 | 7.035 | 7.1495 | 6.8808 | 7.065 | 6.37 | 7.141 | 6.8091 | 6.960292
| 1 | 5 | 7.290614 | 7.01 | 7.18 | 6.88 | 6.8358 | 6.83 | 6.97 | 7.21 | 6.696 | 6.86 | > 2 | 7.03638 | 7.48 | 6.96 | 6.77 | 6.68 | 6.8598 | 6.947 | 7.7959 | 6.7409 | 7.065 | 6.25 | 7.087 | 7.0469 | 11
| 1 | 6 | 7.544986 | 7.32 | 7.64 | 6.87 | 6.7834 | 6.84 | 7.05 | 7.33 | 6.642 | 6.89 | > 2 | 7.03638 | 7.8 | 7.14 | 6.61 | 7 | 6.9319 | 6.992 | 7.4847 | 6.8236 | 7.485 | 6.31 | 7.125 | 6.8696
|  | 7 | 7.085606
|  | 8 | 7.270233
|  | 9 | 7.299028
|  | 10 | 7.16713
|  | 11 | 7.421281
|  | 12 | 7.161793
|  | 13 | 7.287391
|  | 14 | 7.586186
|  | 15 | 7.283984
|  | 16 | 7.289052
|  | 17 | 7.401579
|  | 18 | 7.446649
|  | 19 | 7.260586
|  | 20 | 7.542682
| Mean |  | 7.340481 | 7.06 | 7.6 | 6.868333 | 6.9081 | 6.863333 | 6.773333 | 7.38 | 6.6942 | 6.796667 |  | 7.071585 | 7.578333 | 6.966667 | 6.693333 | 6.933333 | 6.940483 | 6.986333 | 7.39755 | 6.753183 | 7.186667 | 6.378333 | 7.107833 | 6.953283
| Median |  | 7.294821 | 6.98 | 7.66 | 6.875 | 6.8739 | 6.835 | 6.73 | 7.365 | 6.6312 | 6.8 |  | 7.0616 | 7.645 | 6.97 | 6.72 | 6.99 | 6.89585 | 6.989 | 7.36605 | 6.7693 | 7.125 | 6.34 | 7.1055 | 6.9357
| Std Dev. |  | 0.1417701 | 0.2979933 | 0.20938 | 0.06013873 | 0.11614 | 0.08041559 | 0.2036337 | 0.121326 | 0.2102443 | 0.08115828 |  | 0.05158605 | 0.3838967 | 0.1130781 | 0.08914408 | 0.1273839 | 0.1546258 | 0.04116633 | 0.2369332 | 0.1013751 | 0.1629008 | 0.1168617 | 0.02332738 | 0.1179758
| Rel.Std.Dev. |  | 1.931% | 4.221% | 2.755% | 0.8756% | 1.681% | 1.172% | 3.006% | 1.644% | 3.141% | 1.194% |  | 0.7295% | 5.066% | 1.623% | 1.332% | 1.837% | 2.228% | 0.5892% | 3.203% | 1.501% | 2.267% | 1.832% | 0.3282% | 1.697%
| PDM3 |  | 5.462% | 1.433% | 9.191% | -1.321% | -0.7499% | -1.393% | -2.686% | 6.03% | -3.823% | -2.351% |  | 1.599% | 8.88% | 0.09159% | -3.835% | -0.3873% | -0.2846% | 0.3741% | 6.282% | -2.976% | 3.252% | -8.361% | 2.12% | -0.1007%
| Z-Score (Absolute) |  | NA | 0.49 | 2.83 | 0.34 | 0.17 | 0.36 | 0.75 | 1.88 | 1.1 | 0.65 | NA | 0.54 | 2.74 | 0.09 | 1.1 | 0.06 | 0.03 | 0.17 | 1.95 | 0.84 | 1.04 | 2.46 | 0.7 | 0.03
Note on C31: Z-Scores have been calculated inclusive of individual outliers. In general, laboratory batches are rejected if Z-Score > 2.5.

## CNL
| Analytical results for Au in OREAS 241b (Certified Value 6.87 ppm) | [23 empty] | Certified
Au | Round | Replicate | Lab | Lab | Lab | Lab | Lab | Lab | Lab | Lab | Lab | Lab | Lab | Lab | Lab | Lab | Lab | Lab | Lab | Lab | Lab | Lab | Lab | Lab | 1
| No | No | 2.00 | 1.01 | 1.02 | 1.03 | 1.04 | 1.05 | 1.07 | 1.08 | 1.09 | 1.10 | 1.12 | 1.13 | 1.14 | 1.15 | 1.16 | 1.17 | 1.19 | 1.20 | 1.21 | 1.22 | 1.30 | 1.32 | ppm
|  |  | INAA | CNL*AAS | CNL*MS | CNL*AAS | CNL*AAS | CNL*OES/AAS | CNL*MS | CNL*OES | CNL*AAS | CNL*AAS | CNL*MS | CNL*AAS | CNL*AAS | CNL*AAS | CNL*AAS | CNL*AAS | CNL*AAS | CNL*AAS | CNL*AAS | CNL*AAS | CNL*OES | CNL*AAS | 2
|  |  | 0.085g | 200g | 200g | 200g | 200g | 200g | 50g | 50g | 50g | 05g | 50g | 60g | 30g | 30g | 30g | 200g | 30g | 200g | 200g | 20g | 30g | 05g | 3
| 1 | 1 | 7.49804 | 5.656 | 6.9 | 6.65 | 6.724 | 6.64664 | 6.4 | 7.19 | 6.91 | 6.7 | 6.946317 | 6.9 | 7.34 | 6.75 | 7.25 | 6.892 | 6.81 | 6.5 | 6.8645277 | 6.81 | 6.785 | 6.93 | 1
| 1 | 2 | 7.393061 | 5.843 | 6.97 | 6.95 | 6.94 | 6.717854 | 6.19 | 7.15 | 6.88 | 6.9 | 6.89554 | 6.92 | 7.32 | 6.87 | 7.16 | 6.819 | 6.92 | 6.53 | 6.86020947 | 6.81 | 6.805 | 6.89 | #N/A
| 1 | 3 | 7.419162 | 5.635 | 6.98 | 7.05 | 6.86 | 6.6054 | 6.1 | 7.42 | 7.1 | 6.7 | 6.90354 | 6.91 | 7.47 | 6.83 | 7.21 | 6.843 | 6.86 | 6.56 | 6.87210274 | 6.92 | 6.817 | 6.87 | 16
| 1 | 4 | 7.160579 | 5.837 | 6.98 | 7 | 6.872 | 6.61058 | 6.07 | 7.22 | 6.96 | 6.7 | 6.963536 | 6.88 | 7.29 | 6.78 | 7.07 | 6.912 | 6.88 | 6.48 | 6.84266901 | 6.72 | 6.903 | 6.9 | 6.873797
| 1 | 5 | 7.290614 | 5.645 | 7.01 | 7.1 | 6.888 | 6.715261 | 6.28 | 7.17 | 6.99 | 6.7 | 6.922 | 6.86 | 7.37 | 6.91 | 7.22 | 6.864 | 6.9 | 6.57 | 6.7917099 | 6.96 | 6.727 | 6.89 | 13
| 1 | 6 | 7.544986 | 5.788 | 6.95 | 5.275 | 6.904 | 6.833444 | 6.17 | 6.99 | 6.77 | 6.7 | 6.912431 | 6.78 | 7.27 | 6.89 | 7.22 | 6.864 | 6.82 | 6.46 | 6.90326834 | 6.75 | 6.75 | 6.88
|  | 7 | 7.085606
|  | 8 | 7.270233
|  | 9 | 7.299028
|  | 10 | 7.16713
|  | 11 | 7.421281
|  | 12 | 7.161793
|  | 13 | 7.287391
|  | 14 | 7.586186
|  | 15 | 7.283984
|  | 16 | 7.289052
|  | 17 | 7.401579
|  | 18 | 7.446649
|  | 19 | 7.260586
|  | 20 | 7.542682
| Mean |  | 7.340481 | 5.734 | 6.965 | 6.670833 | 6.864667 | 6.688196 | 6.201667 | 7.19 | 6.935 | 6.733333 | 6.923894 | 6.875 | 7.343333 | 6.838333 | 7.188333 | 6.865667 | 6.865 | 6.516667 | 6.85574786 | 6.828333 | 6.797833 | 6.893333
| Median |  | 7.294821 | 5.722 | 6.975 | 6.975 | 6.88 | 6.68095 | 6.18 | 7.18 | 6.935 | 6.7 | 6.917216 | 6.89 | 7.33 | 6.85 | 7.215 | 6.864 | 6.87 | 6.515 | 6.862368585 | 6.81 | 6.795 | 6.89
| Std Dev. |  | 0.1417701 | 0.09920887 | 0.0372827 | 0.7018577 | 0.07433617 | 0.08638911 | 0.1218879 | 0.1384197 | 0.1111306 | 0.08164966 | 0.02618191 | 0.05128353 | 0.07146095 | 0.06337718 | 0.06493587 | 0.03327862 | 0.04370355 | 0.04412105 | 0.03713378 | 0.09410986 | 0.06156108 | 0.02065591
| Rel.Std.Dev. |  | 1.931% | 1.73% | 0.5353% | 10.52% | 1.083% | 1.292% | 1.965% | 1.925% | 1.602% | 1.213% | 0.3781% | 0.7459% | 0.9731% | 0.9268% | 0.9034% | 0.4847% | 0.6366% | 0.677% | 0.5416% | 1.378% | 0.9056% | 0.2997%
| PDM3 |  | 6.789% | -16.58% | 1.327% | -2.953% | -0.1328% | -2.7% | -9.778% | 4.6% | 0.8904% | -2.043% | 0.7288% | 0.01751% | 6.831% | -0.5159% | 4.576% | -0.1183% | -0.128% | -5.196% | -0.2626% | -0.6614% | -1.105% | 0.2842%
| Z-Score (Absolute) |  | NA | 10.84 | 0.96 | 1.86 | 0 | 1.69 | 6.36 | 3.12 | 0.67 | 1.26 | 0.57 | 0.1 | 4.59 | 0.25 | 3.1 | 0.01 | 0 | 3.34 | 0.09 | 0.35 | 0.64 | 0.27
Note on C31: Z-Scores have been calculated inclusive of individual outliers. In general, laboratory batches are rejected if Z-Score > 2.5.

## 4-Acid
| Analytical results for Ag in OREAS 241b (Certified Value 1.72 ppm) | [30 empty] | Certified
Ag | Round | Replicate | Lab | Lab | Lab | Lab | Lab | Lab | Lab | Lab | Lab | Lab | Lab | Lab | Lab | Lab | Lab | Lab | Lab | Lab | Lab | Lab | Lab | Lab | Lab | Lab | Lab |  |  |  |  | 1
| No | No | 1.01 | 1.02 | 1.05 | 1.07 | 1.08 | 1.10 | 1.11 | 1.12 | 1.13 | 1.14 | 1.15 | 1.16 | 1.18 | 1.19 | 1.22 | 1.23 | 1.24 | 1.25 | 1.27 | 1.29 | 1.30 | 1.31 | 1.32 | 1.33 | 1.34 |  |  |  |  | ppm
|  |  | 4A*OES/MS | 4A*MS | 4A*MS | 4A*OES/MS | 4A*OES | 4A*MS | 4A*MS | 4A*OES | 4A*OES/MS | 4A*OES/MS | 4A*OES/MS | 4A*OES/MS | 4A*OES/MS | 4A*OES | 4A*OES | 4A*MS | 4A*MS | 4A*OES/MS | 4A*OES/MS | 4A*OES/MS | 4A*OES/MS | 4A*MS | 4A*OES/MS | 4A*OES/MS | 4A*OES/MS |  |  |  |  | 2
3
| 1 | 1 | 2.4 | 1.73 | 1.738534 | 1.8 | 2.15 | 1.7 | 1.71 | 1.8 | 1.6 | 1.75 | 1.95 | 1.81 | 1.73 | 1.8 | 1.6 | 1.5 | 1.79 | 0.28 | 2 | 1.76 | 1.6063 | 1.69 | 1.79 | 1.67 | 1.66 |  |  |  |  | 1
| 1 | 2 | 2.5 |  | 1.733367 | 1.8 | 2.16 | 1.7 | 1.83 | 1.9 | 1.6 | 1.79 | 1.78 | 1.74 | 1.84 | 1.7 | 1.7 | 1.6 | 1.74 | 0.35 | 2 | 1.62 | 1.5875 | 1.7 | 1.73 | 1.73 | 1.63 |  |  |  |  | 18
| 1 | 3 | 2.54 | 1.71 | 1.707335 | 1.6 | 1.97 | 1.7 | 1.79 | 1.9 | 1.7 | 1.75 | 1.78 | 1.76 | 1.74 | 1.7 | 1.7 | 1.6 | 1.7 | 0.3 | 2 | 1.77 | 1.5864 | 1.74 | 1.72 | 1.69 | 1.6 |  |  |  |  | 16
| 1 | 4 | 2.56 | 1.71 | 1.727644 | 1.8 | 1.98 | 1.6 | 1.73 | 1.8 | 1.7 | 1.79 | 1.94 | 1.68 | 1.7 | 1.8 | 1.6 | 1.5 | 1.65 | 0.33 | 2 | 1.69 | 1.5849 | 1.68 | 1.76 | 1.66 | 1.63 |  |  |  |  | 1.722507
| 1 | 5 | 2.59 | 1.77 | 1.708175 | 1.8 | 1.98 | 1.7 | 1.8 | 1.9 | 1.7 | 1.77 | 2.02 | 1.76 | 1.71 | 1.8 | 1.8 | 1.6 | 1.74 | 0.4 | 2 | 1.84 | 1.5508 | 1.7 | 1.81 | 1.67 | 1.68 |  |  |  |  | 15
| 1 | 6 | 2.6 | 1.77 | 1.722468 | 1.7 | 1.85 | 1.6 | 1.73 | 1.9 | 1.7 | 1.75 | 1.96 | 1.8 | 1.63 | 1.8 | 1.7 | 1.6 | 1.7 | 0.5 | 2 | 1.8 | 1.5924 | 1.66 | 1.86 | 1.66 | 1.72
| Mean |  | 2.531667 | 1.738 | 1.72292 | 1.75 | 2.015 | 1.666667 | 1.765 | 1.866667 | 1.666667 | 1.766667 | 1.905 | 1.758333 | 1.725 | 1.766667 | 1.683333 | 1.566667 | 1.72 | 0.36 | 2 | 1.746667 | 1.584717 | 1.695 | 1.778333 | 1.68 | 1.653333
| Median |  | 2.55 | 1.73 | 1.725056 | 1.8 | 1.98 | 1.7 | 1.76 | 1.9 | 1.7 | 1.76 | 1.945 | 1.76 | 1.72 | 1.8 | 1.7 | 1.6 | 1.72 | 0.34 | 2 | 1.765 | 1.58695 | 1.695 | 1.775 | 1.67 | 1.645
| Std Dev. |  | 0.07386925 | 0.0303315 | 0.01292867 | 0.083666 | 0.1191218 | 0.05163978 | 0.04806246 | 0.05163978 | 0.05163978 | 0.01966384 | 0.1007472 | 0.04665476 | 0.0683374 | 0.05163978 | 0.07527727 | 0.05163978 | 0.04774935 | 0.08024961 | 0 | 0.07941452 | 0.01836207 | 0.02664583 | 0.05269409 | 0.02683282 | 0.04273952
| Rel.Std.Dev. |  | 2.918% | 1.745% | 0.7504% | 4.781% | 5.912% | 3.098% | 2.723% | 2.766% | 3.098% | 1.113% | 5.289% | 2.653% | 3.962% | 2.923% | 4.472% | 3.296% | 2.776% | 22.29% | 0% | 4.547% | 1.159% | 1.572% | 2.963% | 1.597% | 2.585%
| PDM3 |  | 46.98% | 0.8995% | 0.02403% | 1.596% | 16.98% | -3.242% | 2.467% | 8.369% | -3.242% | 2.564% | 10.59% | 2.08% | 0.1448% | 2.564% | -2.274% | -9.047% | -0.1455% | -79.1% | 16.11% | 1.403% | -7.999% | -1.597% | 3.241% | -2.468% | -4.016%
| Z-Score (Absolute) |  | 11.36 | 0.09 | 0.12 | 0.26 | 4.02 | 0.92 | 0.48 | 1.92 | 0.92 | 0.5 | 2.46 | 0.38 | 0.09 | 0.5 | 0.68 | 2.34 | 0.16 | 19.47 | NA | 0.22 | 2.08 | 0.52 | 0.66 | 0.73 | 1.11
Results from laboratory 1.27 were removed due to their 1 ppm reading resolution.
| Analytical results for Al in OREAS 241b (Certified Value 6.51 wt.%) | [30 empty] | Certified
Al | Round | Replicate | Lab | Lab | Lab | Lab | Lab | Lab | Lab | Lab | Lab | Lab | Lab | Lab | Lab | Lab | Lab | Lab | Lab | Lab | Lab | Lab | Lab | Lab | Lab | Lab | Lab | Lab | Lab |  |  | 1
| No | No | 1.01 | 1.02 | 1.04 | 1.05 | 1.07 | 1.08 | 1.10 | 1.11 | 1.12 | 1.13 | 1.14 | 1.15 | 1.16 | 1.18 | 1.19 | 1.22 | 1.23 | 1.24 | 1.25 | 1.26 | 1.27 | 1.29 | 1.30 | 1.31 | 1.32 | 1.33 | 1.34 |  |  | wt.%
|  |  | 4A*OES/MS | 4A*MS | 4A*OES | 4A*MS | 4A*OES/MS | 4A*OES | 4A*OES | 4A*MS | 4A*OES | 4A*OES/MS | 4A*OES/MS | 4A*OES/MS | 4A*OES/MS | 4A*OES/MS | 4A*OES | 4A*OES | 4A*MS | 4A*OES/MS | 4A*OES/MS | 4A*OES/MS | 4A*OES/MS | 4A*OES/MS | 4A*OES/MS | 4A*MS | 4A*OES/MS | 4A*OES/MS | 4A*OES/MS |  |  | 2
3
| 1 | 1 | 6.94 | 6.2724 | 6.640693 | 6.476697 | 6.6 | 7.145 | 6.45 | 6.0941 | 6.15 | 6.61 | 6.48 | 7.11 | 6.34 | 6.37 | 6.49 | 6.606 | 6.42 | 6.47 | 4.28 | 6.545 | 6.517 | 6.42 | 6.06 | 6.41 | 6.97 | 6.7 | 6.4 |  |  | 1
| 1 | 2 | 7.07 | 6.4663 | 6.690378 | 6.71526 | 6.38 | 7.304 | 6.58 | 6.3381 | 6.17 | 6.51 | 6.42 | 6.7 | 6.29 | 6.29 | 6.21 | 6.538 | 6.22 | 6.62 | 3.99 | 6.4008 | 6.456 | 6.26 | 6.096 | 6.33 | 6.87 | 6.67 | 6.6 |  |  | #N/A
| 1 | 3 | 6.99 | 6.3116 | 6.648959 | 6.434177 | 6.37 | 7.304 | 6.76 | 6.3042 | 6.21 | 6.57 | 6.7 | 6.67 | 6.24 | 6.38 | 6.37 | 6.603 | 6.26 | 6.38 | 4.32 | 6.5143 | 6.508 | 6.54 | 6.342 | 6.66 | 6.92 | 6.83 | 6.4 |  |  | 16
| 1 | 4 | 6.56 | 6.2859 | 6.66822 | 6.470237 | 6.46 | 6.88 | 6.57 | 6.1508 | 6.14 | 6.58 | 6.73 | 6.92 | 6.19 | 6.28 | 6.64 | 6.453 | 6.5 | 6.51 | 4.35 | 6.4641 | 6.434 | 6.46 | 6.23 | 6.52 | 6.78 | 6.72 | 6.6 |  |  | 6.512794
| 1 | 5 | 7.04 | 6.3657 | 6.667937 | 6.485767 | 6.55 | 7.092 | 6.64 | 6.3561 | 6.12 | 6.62 | 6.51 | 7.05 | 6.92 | 6.34 | 6.53 | 6.496 | 6.49 | 6.37 | 3.84 | 6.3543 | 6.438 | 6.59 | 6.145 | 6.59 | 7.02 | 6.69 | 7.2 |  |  | 16
| 1 | 6 | 6.93 | 6.27 | 6.652886 | 6.61458 | 6.46 | 7.145 | 6.77 | 6.3362 | 6.13 | 6.67 | 6.49 | 6.86 | 6.26 | 6.44 | 6.61 | 6.434 | 6.2 | 6.67 | 4.13 | 6.3834 | 6.437 | 6.43 | 6.098 | 6.65 | 6.93 | 6.75 | 7.3
| Mean |  | 6.921667 | 6.32865 | 6.661512 | 6.532786 | 6.47 | 7.145 | 6.628333 | 6.26325 | 6.153333 | 6.593333 | 6.555 | 6.885 | 6.373333 | 6.35 | 6.475 | 6.521667 | 6.348333 | 6.503333 | 4.151667 | 6.44365 | 6.465 | 6.45 | 6.161833 | 6.526667 | 6.915 | 6.726667 | 6.75
| Median |  | 6.965 | 6.29875 | 6.6604115 | 6.481232 | 6.46 | 7.145 | 6.61 | 6.3202 | 6.145 | 6.595 | 6.5 | 6.89 | 6.275 | 6.355 | 6.51 | 6.517 | 6.34 | 6.49 | 4.205 | 6.43245 | 6.447 | 6.445 | 6.1215 | 6.555 | 6.925 | 6.71 | 6.6
| Std Dev. |  | 0.1854095 | 0.07621335 | 0.01780416 | 0.1086091 | 0.09121403 | 0.1572234 | 0.1225425 | 0.1117846 | 0.03265986 | 0.05391351 | 0.1278671 | 0.1789693 | 0.2724457 | 0.06 | 0.1612141 | 0.07355723 | 0.1374651 | 0.1229092 | 0.2039036 | 0.07632962 | 0.03770411 | 0.1141928 | 0.1059895 | 0.1336663 | 0.08312641 | 0.05750362 | 0.398748
| Rel.Std.Dev. |  | 2.679% | 1.204% | 0.2673% | 1.663% | 1.41% | 2.2% | 1.849% | 1.785% | 0.5308% | 0.8177% | 1.951% | 2.599% | 4.275% | 0.9449% | 2.49% | 1.128% | 2.165% | 1.89% | 4.911% | 1.185% | 0.5832% | 1.77% | 1.72% | 2.048% | 1.202% | 0.8549% | 5.907%
| PDM3 |  | 6.278% | -2.827% | 2.283% | 0.307% | -0.6571% | 9.707% | 1.774% | -3.832% | -5.519% | 1.237% | 0.648% | 5.715% | -2.141% | -2.5% | -0.5803% | 0.1362% | -2.525% | -0.1453% | -36.25% | -1.062% | -0.7339% | -0.9642% | -5.389% | 0.213% | 6.176% | 3.284% | 3.642%
| Z-Score (Absolute) |  | 1.84 | 0.77 | 0.7 | 0.13 | 0.15 | 2.82 | 0.55 | 1.06 | 1.54 | 0.4 | 0.23 | 1.68 | 0.57 | 0.67 | 0.12 | 0.08 | 0.68 | 0 | 10.34 | 0.26 | 0.17 | 0.23 | 1.5 | 0.1 | 1.81 | 0.98 | 1.08
| Analytical results for As in OREAS 241b (Certified Value 87 ppm) | [30 empty] | Certified
As | Round | Replicate | Lab | Lab | Lab | Lab | Lab | Lab | Lab | Lab | Lab | Lab | Lab | Lab | Lab | Lab | Lab | Lab | Lab | Lab | Lab | Lab | Lab | Lab | Lab | Lab | [5 empty] | 1
| No | No | 1.01 | 1.02 | 1.05 | 1.07 | 1.10 | 1.11 | 1.12 | 1.13 | 1.14 | 1.15 | 1.16 | 1.18 | 1.19 | 1.22 | 1.23 | 1.24 | 1.25 | 1.27 | 1.29 | 1.30 | 1.31 | 1.32 | 1.33 | 1.34 | [5 empty] | ppm
|  |  | 4A*OES/MS | 4A*MS | 4A*MS | 4A*OES/MS | 4A*MS | 4A*MS | 4A*OES | 4A*OES/MS | 4A*OES/MS | 4A*OES/MS | 4A*OES/MS | 4A*OES/MS | 4A*OES | 4A*OES | 4A*MS | 4A*OES/MS | 4A*OES/MS | 4A*OES/MS | 4A*OES/MS | 4A*OES/MS | 4A*MS | 4A*OES/MS | 4A*OES/MS | 4A*OES/MS | [5 empty] | 0
1
| 1 | 1 | 96 | 87.1 | 90.49873 | 65.4 | 86 | 83.4 | 84 | 84.9 | 86.8 | 93.3 | 87.8 | 84.6 | 88 | 89 | 87 | 84 | 56.59 | 84 | 86.5 | 70.8276 | 92.1 | 84 | 77.6 | 84.3 | [5 empty] | 1
| 1 | 2 | 100 | 87 | 93.90706 | 69.3 | 86 | 87.9 | 84 | 86.4 | 89.4 | 88.9 | 87 | 88.9 | 83 | 88 | 80 | 89 | 64.96 | 83 | 82.9 | 71.1671 | 92 | 86 | 77.4 | 81.6 | [5 empty] | 19
| 1 | 3 | 100 | 87.3 | 90.58681 | 54.3 | 86 | 86.4 | 83 | 86.7 | 86.6 | 86.2 | 86.3 | 86.9 | 84 | 92 | 81 | 87 | 53.8 | 82 | 88 | 70.9157 | 90.2 | 87 | 77.4 | 79.1 | [5 empty] | 16
| 1 | 4 | 98 | 87.2 | 91.03038 | 56.8 | 86 | 84.4 | 82 | 86.1 | 86.9 | 91 | 86 | 84.9 | 90 | 93 | 85 | 86 | 55.89 | 86 | 84.5 | 74.6707 | 90.2 | 86 | 74.1 | 77.9 | [5 empty] | 86.82024
| 1 | 5 | 102 | 88.2 | 90.59867 | 68 | 89 | 86 | 82 | 83.1 | 85.9 | 95.5 | 91 | 85.9 | 89 | 90 | 85 | 84 | 67.34 | 85 | 88 | 69.1983 | 91.1 | 91 | 76.6 | 82.8 | [5 empty] | 17
| 1 | 6 | 100 | 86.3 | 93.08603 | 63.1 | 87 | 85.8 | 82 | 87.2 | 90 | 93.4 | 86.6 | 86.2 | 89 | 89 | 81 | 90 | 94.38 | 86 | 85.2 | 68.3721 | 90.5 | 87 | 73.9 | 90.4
| Mean |  | 99.33333 | 87.18333 | 91.61795 | 62.81667 | 86.66667 | 85.65 | 82.83333 | 85.73333 | 87.6 | 91.38333 | 87.45 | 86.23333 | 87.16667 | 90.16667 | 83.16667 | 86.66667 | 65.49333 | 84.33333 | 85.85 | 70.85858 | 91.01667 | 86.83333 | 76.16667 | 82.68333
| Median |  | 100 | 87.15 | 90.81452 | 64.25 | 86 | 85.9 | 82.5 | 86.25 | 86.85 | 92.15 | 86.8 | 86.05 | 88.5 | 89.5 | 83 | 86.5 | 60.775 | 84.5 | 85.85 | 70.87165 | 90.8 | 86.5 | 77 | 82.2
| Std Dev. |  | 2.065591 | 0.6112828 | 1.489653 | 6.072698 | 1.21106 | 1.574484 | 0.9831921 | 1.502886 | 1.674515 | 3.402009 | 1.847972 | 1.556492 | 2.926887 | 1.94079 | 2.857738 | 2.503331 | 15.14174 | 1.632993 | 2.030517 | 2.171211 | 0.8658329 | 2.316607 | 1.714254 | 4.451255
| Rel.Std.Dev. |  | 2.079% | 0.7011% | 1.626% | 9.667% | 1.397% | 1.838% | 1.187% | 1.753% | 1.912% | 3.723% | 2.113% | 1.805% | 3.358% | 2.152% | 3.436% | 2.888% | 23.12% | 1.936% | 2.365% | 3.064% | 0.9513% | 2.668% | 2.251% | 5.383%
| PDM3 |  | 14.41% | 0.4182% | 5.526% | -27.65% | -0.1769% | -1.348% | -4.592% | -1.252% | 0.8981% | 5.256% | 0.7254% | -0.676% | 0.399% | 3.854% | -4.208% | -0.1769% | -24.56% | -2.864% | -1.118% | -18.38% | 4.833% | 0.01508% | -12.27% | -4.765%
| Z-Score (Absolute) |  | 3.22 | 0.18 | 1.29 | 5.9 | 0.05 | 0.2 | 0.9 | 0.18 | 0.29 | 1.23 | 0.25 | 0.05 | 0.18 | 0.93 | 0.82 | 0.05 | 5.23 | 0.53 | 0.15 | 3.89 | 1.14 | 0.1 | 2.57 | 0.94
| Analytical results for B in OREAS 241b (Indicative Value 35.7 ppm) | [30 empty] | Indicative
B | Round | Replicate | Lab | Lab | Lab | [26 empty] | 1
| No | No | 1.03 | 1.25 | 1.27 | [26 empty] | ppm
|  |  | 4A*OES/MS | 4A*OES/MS | 4A*OES/MS | [26 empty] | 1
1
| 1 | 1 | 53.65 | 17961.22 | 10 | [26 empty] | 1
| 1 | 2 | 53.24 | 23765.86 | 10 | [26 empty] | 3
| 1 | 3 | 144.65 | 18995.97 | 15 | [26 empty] | 16
| 1 | 4 | 71.46 | 19797.88 | 10 | [26 empty] | 35.67067
| 1 | 5 | 56.8 | 30151.89 | 10 | [26 empty] | 9
| 1 | 6 | 67.39 | 46017.27 | 10
| Mean |  | 74.53167 | 26115.015 | 10.83333
| Median |  | 62.095 | 21781.87 | 10
| Std Dev. |  | 35.1591 | 10723.67 | 2.041241
| Rel.Std.Dev. |  | 47.17% | 41.06% | 18.84%
| PDM3 |  | 108.9% | 73111% | -69.63%
| Z-Score (Absolute) |  | 0 | 275.66 | 0.67
| Analytical results for Ba in OREAS 241b (Certified Value 257 ppm) | [30 empty] | Certified
Ba | Round | Replicate | Lab | Lab | Lab | Lab | Lab | Lab | Lab | Lab | Lab | Lab | Lab | Lab | Lab | Lab | Lab | Lab | Lab | Lab | Lab | Lab | Lab | Lab | Lab | Lab | Lab | Lab | Lab | Lab |  | 1
| No | No | 1.01 | 1.02 | 1.04 | 1.05 | 1.07 | 1.08 | 1.10 | 1.11 | 1.12 | 1.13 | 1.14 | 1.15 | 1.16 | 1.18 | 1.19 | 1.22 | 1.23 | 1.24 | 1.25 | 1.26 | 1.27 | 1.28 | 1.29 | 1.30 | 1.31 | 1.32 | 1.33 | 1.34 |  | ppm
|  |  | 4A*OES/MS | 4A*MS | 4A*OES | 4A*MS | 4A*OES/MS | 4A*OES | 4A*MS | 4A*MS | 4A*OES | 4A*OES/MS | 4A*OES/MS | 4A*OES/MS | 4A*OES/MS | 4A*OES/MS | 4A*OES | 4A*OES | 4A*MS | 4A*OES/MS | 4A*OES/MS | 4A*OES/MS | 4A*OES/MS | 4A*MS | 4A*OES/MS | 4A*OES/MS | 4A*MS | 4A*OES/MS | 4A*OES/MS | 4A*OES/MS |  | 0
0
| 1 | 1 | 259 | 255.5 | 259.1995 | 255.3973 | 237 | 291 | 250 | 248 | 241 | 261 | 260 | 280 | 250 | 260 | 205 | 256 | 230 | 240 | 695.96 | 250.083 | 260 | 253.435 | 260 | 256.5803 | 254 | 282 | 247 | 279 |  | 1
| 1 | 2 | 260 | 261.9 | 261.2008 | 266.4631 | 233 | 291 | 250 | 261.7 | 236 | 261 | 260 | 270 | 250 | 260 | 193 | 252 | 229 | 244 | 1253.09 | 248.859 | 255 | 256.44 | 250 | 256.5901 | 251 | 281 | 245 | 271 |  | 20
| 1 | 3 | 261 | 261.5 | 262.856 | 253.2443 | 232 | 298 | 253 | 278.3 | 244 | 259 | 270 | 270 | 250 | 260 | 199 | 255 | 231 | 236 | 1514.11 | 248.463 | 255 | 259.2778 | 260 | 257.9613 | 263 | 287 | 250 | 265 |  | 16
| 1 | 4 | 259 | 252.8 | 264.8439 | 256.9392 | 233 | 281 | 252 | 253 | 240 | 259 | 270 | 280 | 250 | 250 | 209 | 250 | 232 | 240 | 1434.25 | 246.24 | 255 | 252.7459 | 260 | 255.9853 | 259 | 281 | 249 | 271 |  | 256.9674
| 1 | 5 | 260 | 261.5 | 272.6822 | 255.9307 | 230 | 289 | 259 | 263.8 | 236 | 259 | 260 | 280 | 280 | 260 | 207 | 266 | 234 | 236 | 1881.95 | 244.062 | 255 | 254.4144 | 260 | 248.5321 | 261 | 296 | 248 | 284 |  | 18
| 1 | 6 | 258 | 253.5 | 267.7897 | 261.7166 | 244 | 292 | 258 | 260.3 | 243 | 263 | 260 | 270 | 250 | 260 | 209 | 264 | 232 | 246 | 1345.56 | 244.206 | 255 | 253.5197 | 260 | 256.9557 | 265 | 302 | 250 | 301
| Mean |  | 259.5 | 257.7833 | 264.762 | 258.2819 | 234.8333 | 290.3333 | 253.6667 | 260.85 | 240 | 260.3333 | 263.3333 | 275 | 255 | 258.3333 | 203.6667 | 257.1667 | 231.3333 | 240.3333 | 1354.153 | 246.9855 | 255.8333 | 254.9721 | 258.3333 | 255.4341 | 258.8333 | 288.1667 | 248.1667 | 278.5
| Median |  | 259.5 | 258.5 | 263.84995 | 256.435 | 233 | 291 | 252.5 | 261 | 240.5 | 260 | 260 | 275 | 250 | 260 | 206 | 255.5 | 231.5 | 240 | 1389.905 | 247.3515 | 255 | 253.96705 | 260 | 256.5852 | 260 | 284.5 | 248.5 | 275
| Std Dev. |  | 1.048809 | 4.312037 | 4.881795 | 4.894031 | 5.036533 | 5.501515 | 3.932768 | 10.40168 | 3.405877 | 1.632993 | 5.163978 | 5.477226 | 12.24745 | 4.082483 | 6.408328 | 6.462714 | 1.75119 | 4.082483 | 388.3496 | 2.534394 | 2.041241 | 2.4671 | 4.082483 | 3.443648 | 5.382069 | 8.886319 | 1.94079 | 12.89574
| Rel.Std.Dev. |  | 0.4042% | 1.673% | 1.844% | 1.895% | 2.145% | 1.895% | 1.55% | 3.988% | 1.419% | 0.6273% | 1.961% | 1.992% | 4.803% | 1.58% | 3.146% | 2.513% | 0.757% | 1.699% | 28.68% | 1.026% | 0.7979% | 0.9676% | 1.58% | 1.348% | 2.079% | 3.084% | 0.7821% | 4.63%
| PDM3 |  | 0.9856% | 0.3175% | 3.033% | 0.5115% | -8.614% | 12.98% | -1.284% | 1.511% | -6.603% | 1.31% | 2.477% | 7.017% | -0.7656% | 0.5316% | -20.74% | 0.07755% | -9.976% | -6.473% | 427% | -3.884% | -0.4413% | -0.7765% | 0.5316% | -0.5967% | 0.7261% | 12.14% | -3.425% | 8.38%
| Z-Score (Absolute) |  | 0.2 | 0.03 | 0.94 | 0.03 | 3.24 | 4.51 | 0.61 | 0.39 | 2.52 | 0.32 | 0.74 | 2.37 | 0.42 | 0.04 | 7.58 | 0.12 | 3.72 | 2.47 | 152.92 | 1.54 | 0.31 | 0.43 | 0.04 | 0.36 | 0.11 | 4.2 | 1.38 | 2.86
| Analytical results for Be in OREAS 241b (Certified Value 0.46 ppm) | [30 empty] | Certified
Be | Round | Replicate | Lab | Lab | Lab | Lab | Lab | Lab | Lab | Lab | Lab | Lab | Lab | Lab | Lab | Lab | Lab | Lab | Lab | Lab | Lab | Lab | Lab | Lab | Lab | Lab | Lab | Lab | Lab |  |  | 1
| No | No | 1.01 | 1.02 | 1.03 | 1.04 | 1.05 | 1.07 | 1.08 | 1.10 | 1.11 | 1.12 | 1.13 | 1.14 | 1.15 | 1.16 | 1.18 | 1.19 | 1.22 | 1.23 | 1.24 | 1.27 | 1.28 | 1.29 | 1.30 | 1.31 | 1.32 | 1.33 | 1.34 |  |  | ppm
|  |  | 4A*OES/MS | 4A*MS | 4A*OES/MS | 4A*MS | 4A*MS | 4A*OES/MS | 4A*OES | 4A*MS | 4A*MS | 4A*OES | 4A*OES/MS | 4A*OES/MS | 4A*OES/MS | 4A*OES/MS | 4A*OES/MS | 4A*OES | 4A*OES | 4A*MS | 4A*MS | 4A*OES/MS | 4A*MS | 4A*OES/MS | 4A*OES/MS | 4A*MS | 4A*OES/MS | 4A*OES/MS | 4A*OES/MS |  |  | 2
2
| 1 | 1 | 0.4 | 0.54 | 0.34 | 0.4668326 | < 0.5 | 0.5 | 0.7 | 0.6 | 0.46 | < 5 | < 1 | 0.48 | 0.55 | 0.52 | 0.46 | < 0.5 | 0.5 | < 1 | 0.46 | 0.5 | 0.44693 | 0.45 | 0.38121316 | 0.1 | 0.6 | 0.45 | 0.4 |  |  | 1
| 1 | 2 | 0.4 | 0.52 | 0.33 | 0.4548477 | 0.5034157 | 0.5 | 0.7 | 0.8 | 0.52 | < 5 | < 1 | 0.48 | 0.53 | 0.52 | 0.45 | < 0.5 | 0.5 | < 1 | 0.45 | 0.5 | 0.42647 | 0.44 | 0.38260969 | 0.13 | 0.5 | 0.45 | 0.4 |  |  | 21
| 1 | 3 | 0.5 | 0.54 | 0.41 | 0.464436 | < 0.5 | 0.5 | 0.6 | 0.6 | 0.49 | < 5 | < 1 | 0.5 | 0.52 | 0.51 | 0.47 | < 0.5 | 0.5 | < 1 | 0.45 | 0.5 | 0.45667 | 0.47 | 0.39065012 | 0.1 | 0.5 | 0.47 | 0.42 |  |  | 16
| 1 | 4 | 0.5 | 0.5 | 0.38 | 0.4476579 | < 0.5 | 0.5 | 0.6 | 0.7 | 0.47 | < 5 | < 1 | 0.51 | 0.54 | 0.49 | 0.47 | < 0.5 | 0.5 | < 1 | 0.42 | 0.5 | 0.44062 | 0.46 | 0.37659265 | 0.15 | 0.6 | 0.44 | 0.41 |  |  | 0.4643951
| 1 | 5 | 0.5 | 0.56 | 0.4 | 0.4512891 | < 0.5 | 0.5 | 0.6 | 0.7 | 0.55 | < 5 | < 1 | 0.47 | 0.55 | 0.56 | 0.46 | < 0.5 | 0.5 | < 1 | 0.48 | < 0.5 | 0.46134 | 0.46 | 0.39295348 | 0.14 | 0.6 | 0.43 | 0.43 |  |  | 19
| 1 | 6 | 0.5 | 0.6 | 0.39 | 0.4446598 | < 0.5 | 0.5 | 0.5 | 0.7 | 0.45 | < 5 | < 1 | 0.48 | 0.53 | 0.5 | 0.47 | < 0.5 | 0.5 | < 1 | 0.47 | < 0.5 | 0.44011 | 0.45 | 0.3791847 | 0.11 | 0.7 | 0.42 | 0.42
| Mean |  | 0.4666667 | 0.5433333 | 0.375 | 0.4549538 | 0.5034157 | 0.5 | 0.6166667 | 0.6833333 | 0.49 |  |  | 0.4866667 | 0.5366667 | 0.5166667 | 0.4633333 |  | 0.5 |  | 0.455 | 0.5 | 0.4453567 | 0.455 | 0.3838673 | 0.1216667 | 0.5833333 | 0.4433333 | 0.4133333
| Median |  | 0.5 | 0.54 | 0.385 | 0.4530684 | 0.5034157 | 0.5 | 0.6 | 0.7 | 0.48 |  |  | 0.48 | 0.535 | 0.515 | 0.465 |  | 0.5 |  | 0.455 | 0.5 | 0.443775 | 0.455 | 0.381911425 | 0.12 | 0.6 | 0.445 | 0.415
| Std Dev. |  | 0.05163978 | 0.03444803 | 0.03271085 | 0.008985034 |  | 0 | 0.07527727 | 0.07527727 | 0.03847077 |  |  | 0.01505545 | 0.0121106 | 0.0242212 | 0.008164966 |  | 0 |  | 0.02073644 | 0 | 0.0125905 | 0.01048809 | 0.006512121 | 0.02136976 | 0.07527727 | 0.0175119 | 0.0121106
| Rel.Std.Dev. |  | 11.07% | 6.34% | 8.723% | 1.975% |  | 0% | 12.21% | 11.02% | 7.851% |  |  | 3.094% | 2.257% | 4.688% | 1.762% |  | 0% |  | 4.557% | 0% | 2.827% | 2.305% | 1.696% | 17.56% | 12.9% | 3.95% | 2.93%
| PDM3 |  | 0.4891% | 17% | -19.25% | -2.033% | 8.402% | 7.667% | 32.79% | 47.14% | 5.514% |  |  | 4.796% | 15.56% | 11.26% | -0.2286% |  | 7.667% |  | -2.023% | 7.667% | -4.1% | -2.023% | -17.34% | -73.8% | 25.61% | -4.535% | -11%
| Z-Score (Absolute) |  | NA | 1.32 | 1.2 | 0 | 2.44 | NA | NA | NA | 0.52 | 30.64 | 0.67 | 0.47 | 1.22 | 0.92 | 0.12 | 3.07 | NA | 0.67 | 0 | NA | 0.14 | 0 | 1.07 | 4.99 | NA | 0.17 | 0.62
Results from laboratories 1.01, 1.07, 1.08, 1.10, 1.22, 1.27 and 1.32 were removed due to their 0.1 ppm reading resolution.
| Analytical results for Bi in OREAS 241b (Certified Value 0.069 ppm) | [30 empty] | Certified
Bi | Round | Replicate | Lab | Lab | Lab | Lab | Lab | Lab | Lab | Lab | Lab | Lab | Lab | Lab | Lab | Lab | Lab | Lab | Lab | Lab | Lab | Lab | Lab | Lab | Lab | Lab | Lab |  |  |  |  | 1
| No | No | 1.01 | 1.02 | 1.05 | 1.07 | 1.08 | 1.10 | 1.11 | 1.13 | 1.14 | 1.15 | 1.16 | 1.18 | 1.19 | 1.22 | 1.23 | 1.24 | 1.25 | 1.27 | 1.28 | 1.29 | 1.30 | 1.31 | 1.32 | 1.33 | 1.34 |  |  |  |  | ppm
|  |  | 4A*OES/MS | 4A*MS | 4A*MS | 4A*OES/MS | 4A*OES | 4A*MS | 4A*MS | 4A*OES/MS | 4A*OES/MS | 4A*OES/MS | 4A*OES/MS | 4A*OES/MS | 4A*OES | 4A*OES | 4A*MS | 4A*MS | 4A*OES/MS | 4A*OES/MS | 4A*MS | 4A*OES/MS | 4A*OES/MS | 4A*MS | 4A*OES/MS | 4A*OES/MS | 4A*OES/MS |  |  |  |  | 3
3
| 1 | 1 | 0.13 | 0.07 | 0.08948496 | 0.07 | 0.3 | 0.07 | 0.08 | < 0.1 | 0.06 | 0.06 | 0.07 | 0.06 | < 5 | 0.09 | < 0.1 | 0.07 | < 0.1 | 0.1 | < 0.11 | 0.06 | 0.0335 | 0.07 | 0.08 | 0.06 | 0.05 |  |  |  |  | 1
| 1 | 2 | 0.19 | 0.07 | 0.09301049 | 0.07 | 0.3 | 0.07 | 0.07 | < 0.1 | 0.06 | 0.07 | 0.06 | 0.06 | < 5 | 0.08 | < 0.1 | 0.07 | < 0.1 | < 0.1 | < 0.11 | 0.06 | 0.0306 | 0.06 | 0.08 | 0.06 | 0.05 |  |  |  |  | 22
| 1 | 3 | 0.16 | 0.06 | 0.08597518 | 0.06 | 0.2 | 0.08 | 0.07 | < 0.1 | 0.06 | 0.07 | 0.07 | 0.05 | < 5 | 0.08 | < 0.1 | 0.07 | 3.32 | < 0.1 | < 0.11 | 0.06 | 0.0343 | 0.07 | 0.08 | 0.06 | 0.05 |  |  |  |  | 16
| 1 | 4 | 0.07 | 0.07 | 0.08421329 | 0.06 | 0.3 | 0.09 | 0.07 | < 0.1 | 0.07 | 0.07 | 0.06 | 0.06 | < 5 | 0.07 | < 0.1 | 0.08 | < 0.1 | 0.2 | < 0.11 | 0.06 | 0.0356 | 0.07 | 0.07 | 0.06 | 0.05 |  |  |  |  | 0.06904716
| 1 | 5 | 0.16 | 0.06 | 0.08672097 | 0.07 | 0.3 | 0.08 | 0.08 | < 0.1 | 0.07 | 0.06 | 0.07 | 0.06 | < 5 | 0.09 | < 0.1 | 0.07 | < 0.1 | 0.1 | < 0.11 | 0.06 | 0.032 | 0.07 | 0.07 | 0.06 | 0.07 |  |  |  |  | 20
| 1 | 6 | 0.14 | 0.06 | 0.08912203 | 0.07 | 0.2 | 0.09 | 0.07 | < 0.1 | 0.07 | 0.07 | 0.07 | 0.06 | < 5 | 0.07 | < 0.1 | 0.08 | < 0.1 | 0.1 | < 0.11 | 0.07 | 0.0314 | 0.07 | 0.09 | 0.05 | 0.06
| Mean |  | 0.1416667 | 0.065 | 0.08808782 | 0.06666667 | 0.2666667 | 0.08 | 0.07333333 |  | 0.065 | 0.06666667 | 0.06666667 | 0.05833333 |  | 0.08 |  | 0.07333333 | 3.32 | 0.125 |  | 0.06166667 | 0.0329 | 0.06833333 | 0.07833333 | 0.05833333 | 0.055
| Median |  | 0.15 | 0.065 | 0.0879215 | 0.07 | 0.3 | 0.08 | 0.07 |  | 0.065 | 0.07 | 0.07 | 0.06 |  | 0.08 |  | 0.07 | 3.32 | 0.1 |  | 0.06 | 0.03275 | 0.07 | 0.08 | 0.06 | 0.05
| Std Dev. |  | 0.04070217 | 0.005477226 | 0.003117621 | 0.005163978 | 0.05163978 | 0.008944272 | 0.005163978 |  | 0.005477226 | 0.005163978 | 0.005163978 | 0.004082483 |  | 0.008944272 |  | 0.005163978 |  | 0.05 |  | 0.004082483 | 0.001895257 | 0.004082483 | 0.007527727 | 0.004082483 | 0.0083666
| Rel.Std.Dev. |  | 28.73% | 8.427% | 3.539% | 7.746% | 19.36% | 11.18% | 7.042% |  | 8.427% | 7.746% | 7.746% | 6.999% |  | 11.18% |  | 7.042% |  | 40% |  | 6.62% | 5.761% | 5.974% | 9.61% | 6.999% | 15.21%
| PDM3 |  | 105.2% | -5.861% | 27.58% | -3.448% | 286.2% | 15.86% | 6.208% |  | -5.861% | -3.448% | -3.448% | -15.52% |  | 15.86% |  | 6.208% | 4708% | 81.04% |  | -10.69% | -52.35% | -1.034% | 13.45% | -15.52% | -20.34%
| Z-Score (Absolute) |  | 4.33 | 0.1 | 1.24 | 0 | NA | 0.77 | 0.39 | 0.96 | 0.1 | 0 | 0 | 0.48 | 140.64 | 0.77 | 0.96 | 0.39 | 30.54 | NA | 0.67 | 0.29 | 1.95 | 0.1 | 0.67 | 0.48 | 0.67
Results from laboratories 1.08 and 1.27 were removed due to their 0.1 ppm reading resolution.
| Analytical results for Ca in OREAS 241b (Certified Value 5.79 wt.%) | [30 empty] | Certified
Ca | Round | Replicate | Lab | Lab | Lab | Lab | Lab | Lab | Lab | Lab | Lab | Lab | Lab | Lab | Lab | Lab | Lab | Lab | Lab | Lab | Lab | Lab | Lab | Lab | Lab | Lab | Lab | Lab | Lab |  |  | 1
| No | No | 1.01 | 1.02 | 1.04 | 1.05 | 1.07 | 1.08 | 1.10 | 1.11 | 1.12 | 1.13 | 1.14 | 1.15 | 1.16 | 1.18 | 1.19 | 1.22 | 1.23 | 1.24 | 1.25 | 1.26 | 1.27 | 1.29 | 1.30 | 1.31 | 1.32 | 1.33 | 1.34 |  |  | wt.%
|  |  | 4A*OES/MS | 4A*MS | 4A*OES | 4A*MS | 4A*OES/MS | 4A*OES | 4A*OES | 4A*MS | 4A*OES | 4A*OES/MS | 4A*OES/MS | 4A*OES/MS | 4A*OES/MS | 4A*OES/MS | 4A*OES | 4A*OES | 4A*MS | 4A*OES/MS | 4A*OES/MS | 4A*OES/MS | 4A*OES/MS | 4A*OES/MS | 4A*OES/MS | 4A*MS | 4A*OES/MS | 4A*OES/MS | 4A*OES/MS |  |  | 2
3
| 1 | 1 | 5.49 | 5.9374 | 5.74424 | 5.865472 | 5.31 | 6.611 | 5.74 | 5.7154 | 5.48 | 5.79 | 5.64 | 6.56 | 5.8 | 5.8 | 5.71 | 6.027 | 5.56 | 5.861 | 4.43 | 5.7065 | 6.004 | 5.95 | 6.160683 | 5.54 | 5.32 | 5.58 | 6.37 |  |  | 1
| 1 | 2 | 5.58 | 5.982 | 5.73954 | 6.085572 | 5.33 | 6.575 | 5.82 | 6.0749 | 5.42 | 5.81 | 5.64 | 6.23 | 5.73 | 5.72 | 5.45 | 5.934 | 5.48 | 5.974 | 3.8 | 5.6675 | 5.954 | 5.74 | 6.122685 | 5.46 | 5.27 | 5.56 | 6.24 |  |  | #N/A
| 1 | 3 | 5.59 | 6.0095 | 5.711545 | 5.792044 | 5.26 | 6.682 | 5.95 | 5.8999 | 5.44 | 5.82 | 5.86 | 6.17 | 5.69 | 5.79 | 5.59 | 6.052 | 5.51 | 5.806 | 5 | 5.7218 | 5.995 | 6.06 | 6.328676 | 5.73 | 5.28 | 5.68 | 6.15 |  |  | 16
| 1 | 4 | 5.68 | 5.9542 | 5.76142 | 5.920175 | 5.25 | 6.239 | 5.8 | 5.8001 | 5.49 | 5.73 | 5.93 | 6.32 | 5.64 | 5.76 | 5.85 | 5.968 | 5.58 | 5.881 | 4.73 | 5.7103 | 5.965 | 5.95 | 6.114687 | 5.63 | 5.22 | 5.6 | 6.27 |  |  | 5.785831
| 1 | 5 | 5.62 | 6.0505 | 5.751365 | 5.831157 | 5.17 | 6.439 | 5.87 | 5.9818 | 5.39 | 5.78 | 5.62 | 6.43 | 6.3 | 5.8 | 5.75 | 5.904 | 5.67 | 5.819 | 3.83 | 5.6201 | 5.955 | 6.09 | 6.276679488 | 5.69 | 5.36 | 5.59 | 6.17 |  |  | 21
| 1 | 6 | 5.59 | 5.9494 | 5.732505 | 5.963358 | 5.55 | 6.547 | 6.01 | 6.0442 | 5.48 | 5.82 | 5.52 | 6.3 | 5.73 | 5.83 | 5.74 | 5.877 | 5.51 | 5.992 | 2.45 | 5.6496 | 5.962 | 5.8 | 6.095687 | 5.72 | 5.34 | 5.64 | 6.07
| Mean |  | 5.591667 | 5.9805 | 5.7401025 | 5.90963 | 5.311667 | 6.5155 | 5.865 | 5.919383 | 5.45 | 5.791667 | 5.701667 | 6.335 | 5.815 | 5.783333 | 5.681667 | 5.960333 | 5.551667 | 5.888833 | 4.04 | 5.6793 | 5.9725 | 5.931667 | 6.183183 | 5.628333 | 5.298333 | 5.608333 | 6.211667
| Median |  | 5.59 | 5.9681 | 5.74189 | 5.892823 | 5.285 | 6.561 | 5.845 | 5.94085 | 5.46 | 5.8 | 5.64 | 6.31 | 5.73 | 5.795 | 5.725 | 5.951 | 5.535 | 5.871 | 4.13 | 5.687 | 5.9635 | 5.95 | 6.141684 | 5.66 | 5.3 | 5.595 | 6.205
| Std Dev. |  | 0.06177918 | 0.04303431 | 0.0171579 | 0.1057241 | 0.1293703 | 0.1572765 | 0.1001499 | 0.1413349 | 0.04 | 0.03430258 | 0.1577868 | 0.140961 | 0.2433721 | 0.03829708 | 0.1409137 | 0.06887283 | 0.06853223 | 0.07806514 | 0.9142866 | 0.04008256 | 0.02151046 | 0.1387684 | 0.09635713 | 0.1083359 | 0.05154286 | 0.04400758 | 0.1047696
| Rel.Std.Dev. |  | 1.105% | 0.7196% | 0.2989% | 1.789% | 2.436% | 2.414% | 1.708% | 2.388% | 0.7339% | 0.5923% | 2.767% | 2.225% | 4.185% | 0.6622% | 2.48% | 1.156% | 1.234% | 1.326% | 22.63% | 0.7058% | 0.3602% | 2.339% | 1.558% | 1.925% | 0.9728% | 0.7847% | 1.687%
| PDM3 |  | -3.356% | 3.365% | -0.7903% | 2.14% | -8.195% | 12.61% | 1.368% | 2.308% | -5.804% | 0.1009% | -1.455% | 9.492% | 0.5042% | -0.04316% | -1.8% | 3.016% | -4.047% | 1.78% | -30.17% | -1.841% | 3.226% | 2.521% | 6.868% | -2.722% | -8.426% | -3.068% | 7.36%
| Z-Score (Absolute) |  | 0.8 | 0.75 | 0.21 | 0.47 | 1.92 | 2.89 | 0.29 | 0.51 | 1.37 | 0 | 0.36 | 2.17 | 0.09 | 0.03 | 0.44 | 0.67 | 0.96 | 0.39 | 7 | 0.45 | 0.72 | 0.56 | 1.57 | 0.65 | 1.97 | 0.73 | 1.68
| Analytical results for Cd in OREAS 241b (Certified Value 0.78 ppm) | [30 empty] | Certified
Cd | Round | Replicate | Lab | Lab | Lab | Lab | Lab | Lab | Lab | Lab | Lab | Lab | Lab | Lab | Lab | Lab | Lab | Lab | Lab | Lab | Lab | Lab | Lab | Lab | Lab | Lab | Lab | Lab | Lab |  |  | 1
| No | No | 1.01 | 1.02 | 1.03 | 1.05 | 1.07 | 1.08 | 1.10 | 1.11 | 1.12 | 1.13 | 1.14 | 1.15 | 1.16 | 1.18 | 1.19 | 1.22 | 1.23 | 1.24 | 1.25 | 1.27 | 1.28 | 1.29 | 1.30 | 1.31 | 1.32 | 1.33 | 1.34 |  |  | ppm
|  |  | 4A*OES/MS | 4A*MS | 4A*OES/MS | 4A*MS | 4A*OES/MS | 4A*OES | 4A*MS | 4A*MS | 4A*OES | 4A*OES/MS | 4A*OES/MS | 4A*OES/MS | 4A*OES/MS | 4A*OES/MS | 4A*OES | 4A*OES | 4A*MS | 4A*MS | 4A*OES/MS | 4A*OES/MS | 4A*MS | 4A*OES/MS | 4A*OES/MS | 4A*MS | 4A*OES/MS | 4A*OES/MS | 4A*OES/MS |  |  | 2
3
| 1 | 1 | 0.92 | 0.78 | 0.29 | 0.8600597 | 0.6 | 1.1 | 0.78 | 0.86 | 1.2 | 0.8 | 0.79 | 0.83 | 0.74 | 0.79 | < 1 | 0.82 | 0.7 | 0.76 | < 0.1 | 1 | 0.74088 | 0.77 | 0.759 | 0.79 | 0.86 | 0.79 | 0.82 |  |  | 1
| 1 | 2 | 0.9 | 0.73 | 0.28 | 0.9104681 | 0.6 | 1.1 | 0.78 | 0.76 | 1.2 | 0.9 | 0.78 | 0.8 | 0.77 | 0.85 | < 1 | 0.74 | 0.7 | 0.76 | < 0.1 | 1 | 0.7516 | 0.77 | 0.7594 | 0.79 | 0.88 | 0.79 | 0.78 |  |  | 23
| 1 | 3 | 0.91 | 0.81 | 0.29 | 0.8748583 | 0.6 | 1 | 0.76 | 0.83 | 1.1 | 0.8 | 0.79 | 0.76 | 0.77 | 0.79 | < 1 | 0.73 | 0.7 | 0.74 | < 0.1 | 1 | 0.74215 | 0.81 | 0.7634 | 0.78 | 0.86 | 0.81 | 0.76 |  |  | 16
| 1 | 4 | 0.92 | 0.69 | 0.27 | 0.8583166 | 0.7 | 1 | 0.76 | 0.78 | 1.2 | 0.9 | 0.8 | 0.8 | 0.74 | 0.77 | < 1 | 0.72 | 0.7 | 0.71 | < 0.1 | 1 | 0.74369 | 0.77 | 0.746 | 0.74 | 0.85 | 0.76 | 0.8 |  |  | 0.7795262
| 1 | 5 | 0.96 | 0.84 | 0.3 | 0.8552796 | 0.7 | 1 | 0.93 | 0.82 | 1.1 | 0.9 | 0.8 | 0.81 | 0.77 | 0.8 | < 1 | 0.79 | 0.7 | 0.76 | < 0.1 | 1 | 0.73565 | 0.78 | 0.7223 | 0.77 | 0.92 | 0.81 | 0.83 |  |  | 22
| 1 | 6 | 0.94 | 0.82 | 0.3 | 0.8934767 | 0.7 | 0.9 | 0.88 | 0.8 | 1.2 | 1 | 0.79 | 0.86 | 0.78 | 0.76 | < 1 | 0.83 | 0.7 | 0.73 | < 0.1 | 1 | 0.74411 | 0.8 | 0.7616 | 0.74 | 0.98 | 0.76 | 0.83
| Mean |  | 0.925 | 0.7783333 | 0.2883333 | 0.8754098 | 0.65 | 1.016667 | 0.815 | 0.8083333 | 1.166667 | 0.8833333 | 0.7916667 | 0.81 | 0.7616667 | 0.7933333 |  | 0.7716667 | 0.7 | 0.7433333 |  | 1 | 0.7430133 | 0.7833333 | 0.75195 | 0.7683333 | 0.8916667 | 0.7866667 | 0.8033333
| Median |  | 0.92 | 0.795 | 0.29 | 0.867459 | 0.65 | 1 | 0.78 | 0.81 | 1.2 | 0.9 | 0.79 | 0.805 | 0.77 | 0.79 |  | 0.765 | 0.7 | 0.75 |  | 1 | 0.74292 | 0.775 | 0.7592 | 0.775 | 0.87 | 0.79 | 0.81
| Std Dev. |  | 0.02167948 | 0.05776389 | 0.01169045 | 0.02231065 | 0.05477226 | 0.07527727 | 0.07204165 | 0.03600926 | 0.05163978 | 0.07527727 | 0.007527727 | 0.0334664 | 0.01722401 | 0.03141125 |  | 0.04792355 | 1.216188e-16 | 0.02065591 |  | 0 | 0.005194353 | 0.0175119 | 0.01577311 | 0.02316607 | 0.04996666 | 0.02250926 | 0.02875181
| Rel.Std.Dev. |  | 2.344% | 7.421% | 4.054% | 2.549% | 8.427% | 7.404% | 8.839% | 4.455% | 4.426% | 8.522% | 0.9509% | 4.132% | 2.261% | 3.959% |  | 6.21% | 1.737e-14% | 2.779% |  | 0% | 0.6991% | 2.236% | 2.098% | 3.015% | 5.604% | 2.861% | 3.579%
| PDM3 |  | 18.66% | -0.153% | -63.01% | 12.3% | -16.62% | 30.42% | 4.551% | 3.695% | 49.66% | 13.32% | 1.557% | 3.909% | -2.291% | 1.771% |  | -1.008% | -10.2% | -4.643% |  | 28.28% | -4.684% | 0.4884% | -3.538% | -1.436% | 14.39% | 0.916% | 3.054%
| Z-Score (Absolute) |  | 3.58 | 0.13 | 12.52 | 2.33 | NA | NA | 0.8 | 0.63 | NA | NA | 0.21 | 0.67 | 0.55 | 0.25 | 7.16 | 0.3 | NA | 1.01 | 18.54 | NA | 1.02 | 0 | 0.79 | 0.38 | 2.74 | 0.08 | 0.51
Results from laboratories 1.07, 1.08, 1.12, 1.13, 1.23 and 1.27 were removed due to their 0.1 ppm reading resolution.
| Analytical results for Ce in OREAS 241b (Certified Value 14.8 ppm) | [30 empty] | Certified
Ce | Round | Replicate | Lab | Lab | Lab | Lab | Lab | Lab | Lab | Lab | Lab | Lab | Lab | Lab | Lab | Lab | Lab | Lab | Lab | Lab | Lab | Lab | Lab | Lab | Lab | Lab | [5 empty] | 1
| No | No | 1.01 | 1.02 | 1.03 | 1.04 | 1.05 | 1.07 | 1.08 | 1.11 | 1.13 | 1.14 | 1.15 | 1.16 | 1.18 | 1.19 | 1.23 | 1.24 | 1.27 | 1.28 | 1.29 | 1.30 | 1.31 | 1.32 | 1.33 | 1.34 | [5 empty] | ppm
|  |  | 4A*OES/MS | 4A*MS | 4A*MS | 4A*MS | 4A*MS | 4A*OES/MS | 4A*OES | 4A*MS | 4A*OES/MS | 4A*OES/MS | 4A*OES/MS | 4A*OES/MS | 4A*OES/MS | 4A*OES | 4A*MS | 4A*MS | 4A*OES/MS | 4A*MS | 4A*OES/MS | 4A*OES/MS | 4A*MS | 4A*OES/MS | 4A*OES/MS | 4A*OES/MS | [5 empty] | 1
2
| 1 | 1 | 15.35 | 15 | 12.97 | 13.21491 | 15.1095 | 13.9 | 18 | 14.01 | 15 | 14.7 | 16.4 | 14.35 | 14.5 | < 10 | 13 | 14.63 | 15 | 14.51238 | 15.4 | 7.9558 | 17.5 | 14.75 | 15.35 | 16.3 | [5 empty] | 1
| 1 | 2 | 15.53 | 14.84 | 13.46 | 13.47708 | 15.82013 | 13.5 | 17 | 14.49 | 15 | 14.75 | 15.05 | 14.65 | 14.2 | < 10 | 14 | 14.12 | 15 | 14.73165 | 14 | 7.8935 | 17.3 | 14.84 | 15.17 | 15.9 | [5 empty] | 24
| 1 | 3 | 16.74 | 14.65 | 13.49 | 13.3028 | 15.16851 | 13.6 | 18 | 14.61 | 15 | 14.55 | 14.95 | 13.95 | 13.4 | < 10 | 13 | 13.75 | 15.5 | 14.98658 | 14.95 | 7.9194 | 17.4 | 14.61 | 15.42 | 15.6 | [5 empty] | 16
| 1 | 4 | 13.58 | 14.59 | 13.08 | 13.19909 | 15.23333 | 13.7 | 17 | 14.16 | 15 | 14.6 | 16 | 13.95 | 13.7 | < 10 | 13 | 14.51 | 14.5 | 14.89689 | 14.8 | 7.8555 | 17.4 | 14.48 | 15.58 | 15.9 | [5 empty] | 14.8499
| 1 | 5 | 16.88 | 14.85 | 13.43 | 13.54135 | 15.34785 | 13.5 | 17 | 14.29 | 15 | 14.6 | 16.7 | 14.25 | 13.85 | < 10 | 14 | 13.98 | 15 | 14.78402 | 15.35 | 7.5903 | 17.4 | 15.18 | 16.12 | 16.6 | [5 empty] | 23
| 1 | 6 | 15.96 | 14.76 | 13.25 | 13.38353 | 16.09795 | 14.2 | 18 | 14.58 | 15 | 14.55 | 16.3 | 13.95 | 13.6 | 12 | 14 | 14.1 | 14.5 | 15.00062 | 15 | 7.8775 | 17.2 | 15.28 | 15.66 | 17.6
| Mean |  | 15.67333 | 14.78167 | 13.28 | 13.35313 | 15.46288 | 13.73333 | 17.5 | 14.35667 | 15 | 14.625 | 15.9 | 14.18333 | 13.875 | 12 | 13.5 | 14.18167 | 14.91667 | 14.81869 | 14.91667 | 7.848667 | 17.36667 | 14.85667 | 15.55 | 16.31667
| Median |  | 15.745 | 14.8 | 13.34 | 13.34317 | 15.29059 | 13.65 | 17.5 | 14.39 | 15 | 14.6 | 16.15 | 14.1 | 13.775 | 12 | 13.5 | 14.11 | 15 | 14.840455 | 14.975 | 7.8855 | 17.4 | 14.795 | 15.5 | 16.1
| Std Dev. |  | 1.198594 | 0.1485149 | 0.2172556 | 0.1393434 | 0.4020938 | 0.273252 | 0.5477226 | 0.242954 | 0 | 0.08215838 | 0.7328028 | 0.2875181 | 0.4071241 |  | 0.5477226 | 0.33054 | 0.3763863 | 0.1843934 | 0.5066228 | 0.1312419 | 0.1032796 | 0.3156369 | 0.32839 | 0.7194906
| Rel.Std.Dev. |  | 7.647% | 1.005% | 1.636% | 1.044% | 2.6% | 1.99% | 3.13% | 1.692% | 0% | 0.5618% | 4.609% | 2.027% | 2.934% |  | 4.057% | 2.331% | 2.523% | 1.244% | 3.396% | 1.672% | 0.5947% | 2.125% | 2.112% | 4.41%
| PDM3 |  | 5.545% | -0.4595% | -10.57% | -10.08% | 4.128% | -7.519% | 17.85% | -3.321% | 1.011% | -1.514% | 7.071% | -4.489% | -6.565% | -19.19% | -9.09% | -4.5% | 0.4496% | -0.2101% | 0.4496% | -47.15% | 16.95% | 0.04559% | 4.715% | 9.877%
| Z-Score (Absolute) |  | 0.83 | 0.02 | 1.45 | 1.38 | 0.63 | 1.02 | NA | 0.42 | NA | 0.17 | 1.05 | 0.59 | 0.88 | NA | NA | 0.59 | 0.11 | 0.02 | 0.11 | 6.64 | 2.45 | 0.05 | 0.72 | 1.45
Results from laboratories 1.08, 1.13, 1.19 and 1.23 were removed due to their 1 ppm reading resolution.
| Analytical results for Co in OREAS 241b (Certified Value 39.8 ppm) | [30 empty] | Certified
Co | Round | Replicate | Lab | Lab | Lab | Lab | Lab | Lab | Lab | Lab | Lab | Lab | Lab | Lab | Lab | Lab | Lab | Lab | Lab | Lab | Lab | Lab | Lab | Lab | Lab | Lab | Lab | Lab | Lab | Lab |  | 1
| No | No | 1.01 | 1.02 | 1.03 | 1.04 | 1.05 | 1.07 | 1.08 | 1.10 | 1.11 | 1.12 | 1.13 | 1.14 | 1.15 | 1.16 | 1.18 | 1.19 | 1.22 | 1.23 | 1.24 | 1.25 | 1.27 | 1.28 | 1.29 | 1.30 | 1.31 | 1.32 | 1.33 | 1.34 |  | ppm
|  |  | 4A*OES/MS | 4A*MS | 4A*OES/MS | 4A*MS | 4A*MS | 4A*OES/MS | 4A*OES | 4A*MS | 4A*MS | 4A*OES | 4A*OES/MS | 4A*OES/MS | 4A*OES/MS | 4A*OES/MS | 4A*OES/MS | 4A*OES | 4A*OES | 4A*MS | 4A*MS | 4A*OES/MS | 4A*OES/MS | 4A*MS | 4A*OES/MS | 4A*OES/MS | 4A*MS | 4A*OES/MS | 4A*OES/MS | 4A*OES/MS |  | 1
2
| 1 | 1 | 41 | 39.8 | 39.54 | 30.98007 | 39.86902 | 40 | 55.9 | 39 | 38.8 | 31 | 38.6 | 40.8 | 43.7 | 40.5 | 39.8 | 39 | 40.1 | 37.3 | 42.6 | 33.6 | 35 | 40.46689 | 39.6 | 34.8376 | 47.1 | 41.4 | 36.5 | 40.8 |  | 1
| 1 | 2 | 41.5 | 40.8 | 39.02 | 32.48804 | 41.39226 | 40 | 54.5 | 40 | 41.4 | 31 | 39.9 | 40.7 | 42.5 | 41 | 40.8 | 37 | 40.5 | 37.9 | 41 | 33.89 | 35 | 40.30984 | 35.3 | 35.1845 | 46.4 | 40.6 | 37.4 | 39.4 |  | 25
| 1 | 3 | 41.8 | 40.3 | 39.18 | 32.11493 | 39.51584 | 40 | 49.5 | 41 | 40.5 | 31 | 39.3 | 40.8 | 41.9 | 39.4 | 39.5 | 38 | 43.8 | 36.8 | 41.9 | 34.56 | 35 | 40.88759 | 40.7 | 35.1392 | 46.3 | 40.9 | 36.2 | 38.7 |  | 16
| 1 | 4 | 42.2 | 40 | 39.35 | 31.44626 | 39.92664 | 40 | 50.1 | 40 | 40.3 | 31 | 39.2 | 41.4 | 44.5 | 39.5 | 39.7 | 40 | 40.3 | 38 | 41.6 | 33.04 | 35 | 41.37592 | 38.7 | 36.709 | 46 | 40.5 | 35.5 | 39.3 |  | 39.75934
| 1 | 5 | 45.4 | 41.1 | 39.12 | 32.42174 | 39.73785 | 41 | 49.3 | 41 | 40.5 | 31 | 38.5 | 40.9 | 45.6 | 41.2 | 40.8 | 39 | 43.4 | 38.9 | 42.4 | 33.55 | 35 | 40.28928 | 40.6 | 34.3067 | 47.4 | 41.6 | 36.9 | 40.7 |  | 24
| 1 | 6 | 42.5 | 39.6 | 39.74 | 31.61101 | 40.75705 | 40 | 45.6 | 42 | 41.1 | 31 | 39.5 | 41 | 45.1 | 39.8 | 40.8 | 40 | 42.5 | 37 | 42.2 | 34.66 | 35 | 40.07877 | 37.2 | 34.3856 | 47.1 | 42.4 | 36.1 | 43.2
| Mean |  | 42.4 | 40.26667 | 39.325 | 31.84368 | 40.19978 | 40.16667 | 50.81667 | 40.5 | 40.43333 | 31 | 39.16667 | 40.93333 | 43.88333 | 40.23333 | 40.23333 | 38.83333 | 41.76667 | 37.65 | 41.95 | 33.88333 | 35 | 40.56805 | 38.68333 | 35.09377 | 46.71667 | 41.23333 | 36.43333 | 40.35
| Median |  | 42 | 40.15 | 39.265 | 31.86297 | 39.89783 | 40 | 49.8 | 40.5 | 40.5 | 31 | 39.25 | 40.85 | 44.1 | 40.15 | 40.3 | 39 | 41.5 | 37.6 | 42.05 | 33.745 | 35 | 40.388365 | 39.15 | 34.9884 | 46.75 | 41.15 | 36.35 | 40.05
| Std Dev. |  | 1.560769 | 0.5853774 | 0.273916 | 0.5967949 | 0.7207942 | 0.4082483 | 3.772753 | 1.048809 | 0.9025889 | 0 | 0.5354126 | 0.2503331 | 1.462076 | 0.7763161 | 0.628225 | 1.169045 | 1.665733 | 0.7765307 | 0.585662 | 0.626695 | 0 | 0.4793273 | 2.108475 | 0.872453 | 0.556477 | 0.7174027 | 0.6623192 | 1.623268
| Rel.Std.Dev. |  | 3.681% | 1.454% | 0.6965% | 1.874% | 1.793% | 1.016% | 7.424% | 2.59% | 2.232% | 0% | 1.367% | 0.6116% | 3.332% | 1.93% | 1.561% | 3.01% | 3.988% | 2.062% | 1.396% | 1.85% | 0% | 1.182% | 5.451% | 2.486% | 1.191% | 1.74% | 1.818% | 4.023%
| PDM3 |  | 6.642% | 1.276% | -1.092% | -19.91% | 1.108% | 1.024% | 27.81% | 1.863% | 1.695% | -22.03% | -1.491% | 2.953% | 10.37% | 1.192% | 1.192% | -2.329% | 5.049% | -5.305% | 5.51% | -14.78% | -11.97% | 2.034% | -2.706% | -11.73% | 17.5% | 3.707% | -8.365% | 1.486%
| Z-Score (Absolute) |  | 1 | 0.02 | 0.42 | 3.86 | 0.02 | 0.03 | 4.87 | 0.12 | 0.09 | 4.25 | 0.49 | 0.32 | 1.68 | 0 | 0 | 0.64 | 0.7 | 1.19 | 0.79 | 2.92 | 2.41 | 0.15 | 0.71 | 2.36 | 2.98 | 0.46 | 1.75 | 0.05
| Analytical results for Cr in OREAS 241b (Certified Value 119 ppm) | [30 empty] | Certified
Cr | Round | Replicate | Lab | Lab | Lab | Lab | Lab | Lab | Lab | Lab | Lab | Lab | Lab | Lab | Lab | Lab | Lab | Lab | Lab | Lab | Lab | Lab | Lab | Lab | Lab | Lab | Lab | Lab | Lab |  |  | 1
| No | No | 1.01 | 1.02 | 1.05 | 1.07 | 1.08 | 1.10 | 1.11 | 1.12 | 1.13 | 1.14 | 1.15 | 1.16 | 1.18 | 1.19 | 1.22 | 1.23 | 1.24 | 1.25 | 1.26 | 1.27 | 1.28 | 1.29 | 1.30 | 1.31 | 1.32 | 1.33 | 1.34 |  |  | ppm
|  |  | 4A*OES/MS | 4A*MS | 4A*MS | 4A*OES/MS | 4A*OES | 4A*OES | 4A*MS | 4A*OES | 4A*OES/MS | 4A*OES/MS | 4A*OES/MS | 4A*OES/MS | 4A*OES/MS | 4A*OES | 4A*OES | 4A*MS | 4A*OES/MS | 4A*OES/MS | 4A*OES/MS | 4A*OES/MS | 4A*MS | 4A*OES/MS | 4A*OES/MS | 4A*MS | 4A*OES/MS | 4A*OES/MS | 4A*OES/MS |  |  | 0
0
| 1 | 1 | 100 | 130 | 110.889 | 120 | 168 | 114 | 95 | 119 | 146 | 106 | 131 | 111 | 106 | 119 | 110 | 116 | 122 | 116.24 | 131.301 | 130 | 138.5425 | 113 | 122.0824 | 117 | 123 | 133 | 116 |  |  | 1
| 1 | 2 | 97 | 141 | 116.5851 | 121 | 169 | 111 | 103 | 120 | 140 | 108 | 129 | 112 | 110 | 113 | 106 | 113 | 122 | 121.45 | 129.816 | 130 | 137.9436 | 112 | 121.4839 | 130 | 123 | 129 | 114 |  |  | 26
| 1 | 3 | 94 | 140 | 109.7524 | 100 | 171 | 114 | 124 | 119 | 140 | 114 | 127 | 111 | 109 | 116 | 111 | 115 | 117 | 114.41 | 132.255 | 135 | 140.5505 | 114 | 125.1783 | 124 | 124 | 130 | 118 |  |  | 16
| 1 | 4 | 99 | 139 | 113.2723 | 86 | 163 | 113 | 126 | 122 | 137 | 114 | 127 | 112 | 109 | 122 | 100 | 117 | 123 | 112.79 | 141.399 | 135 | 140.026 | 114 | 121.3872 | 127 | 121 | 129 | 109 |  |  | 119.3824
| 1 | 5 | 97 | 141 | 112.8937 | 81 | 167 | 112 | 129 | 122 | 136 | 107 | 122 | 123 | 111 | 119 | 104 | 119 | 121 | 107.27 | 134.208 | 135 | 138.067 | 114 | 124.1802 | 121 | 124 | 128 | 98.8 |  |  | 25
| 1 | 6 | 99 | 136 | 116.3507 | 90 | 170 | 110 | 119 | 119 | 138 | 107 | 123 | 113 | 111 | 121 | 102 | 114 | 120 | 99.92 | 127.512 | 140 | 138.702 | 112 | 121.1845 | 134 | 126 | 132 | 112
| Mean |  | 97.66667 | 137.8333 | 113.2905 | 99.66667 | 168 | 112.3333 | 116 | 120.1667 | 139.5 | 109.3333 | 126.5 | 113.6667 | 109.3333 | 118.3333 | 105.5 | 115.6667 | 120.8333 | 112.0133 | 132.7485 | 134.1667 | 138.9719 | 113.1667 | 122.5828 | 125.5 | 123.5 | 130.1667 | 111.3
| Median |  | 98 | 139.5 | 113.083 | 95 | 168.5 | 112.5 | 121.5 | 119.5 | 139 | 107.5 | 127 | 112 | 109.5 | 119 | 105 | 115.5 | 121.5 | 113.6 | 131.778 | 135 | 138.62225 | 113.5 | 121.7832 | 125.5 | 123.5 | 129.5 | 113
| Std Dev. |  | 2.160247 | 4.262237 | 2.780739 | 17.30511 | 2.828427 | 1.632993 | 13.79855 | 1.47196 | 3.563706 | 3.669696 | 3.449638 | 4.633213 | 1.861899 | 3.32666 | 4.370355 | 2.160247 | 2.136976 | 7.510134 | 4.802511 | 3.763863 | 1.071128 | 0.9831921 | 1.68113 | 6.156298 | 1.643168 | 1.94079 | 6.874591
| Rel.Std.Dev. |  | 2.212% | 3.092% | 2.455% | 17.36% | 1.684% | 1.454% | 11.9% | 1.225% | 2.555% | 3.356% | 2.727% | 4.076% | 1.703% | 2.811% | 4.143% | 1.868% | 1.769% | 6.705% | 3.618% | 2.805% | 0.7708% | 0.8688% | 1.371% | 4.905% | 1.331% | 1.491% | 6.177%
| PDM3 |  | -18.19% | 15.46% | -5.103% | -16.51% | 40.72% | -5.905% | -2.833% | 0.6569% | 16.85% | -8.418% | 5.962% | -4.788% | -8.418% | -0.8788% | -11.63% | -3.113% | 1.215% | -6.173% | 11.2% | 12.38% | 16.41% | -5.207% | 2.681% | 5.124% | 3.449% | 9.033% | -6.77%
| Z-Score (Absolute) |  | 1.94 | 1.83 | 0.47 | 1.76 | 4.67 | 0.56 | 0.22 | 0.17 | 1.99 | 0.85 | 0.77 | 0.44 | 0.85 | 0 | 1.21 | 0.25 | 0.24 | 0.59 | 1.36 | 1.49 | 1.94 | 0.49 | 0.4 | 0.67 | 0.49 | 1.11 | 0.66
| Analytical results for Cs in OREAS 241b (Certified Value 1.22 ppm) | [30 empty] | Certified
Cs | Round | Replicate | Lab | Lab | Lab | Lab | Lab | Lab | Lab | Lab | Lab | Lab | Lab | Lab | Lab | Lab | Lab | Lab | Lab | Lab | Lab | Lab | Lab | Lab | [7 empty] | 1
| No | No | 1.01 | 1.02 | 1.04 | 1.07 | 1.08 | 1.10 | 1.11 | 1.13 | 1.14 | 1.15 | 1.16 | 1.18 | 1.22 | 1.24 | 1.27 | 1.28 | 1.29 | 1.30 | 1.31 | 1.32 | 1.33 | 1.34 | [7 empty] | ppm
|  |  | 4A*OES/MS | 4A*MS | 4A*MS | 4A*OES/MS | 4A*OES | 4A*MS | 4A*MS | 4A*OES/MS | 4A*OES/MS | 4A*OES/MS | 4A*OES/MS | 4A*OES/MS | 4A*OES | 4A*MS | 4A*OES/MS | 4A*MS | 4A*OES/MS | 4A*OES/MS | 4A*MS | 4A*OES/MS | 4A*OES/MS | 4A*OES/MS | [7 empty] | 2
3
| 1 | 1 | < 5 | 1.2 | 1.087844 | 1.11 | 1.6 | 1.2 | 1.18 | 1.4 | 1.19 | 1.27 | 1.25 | 1.2 | 1.2 | 1.16 | 1.5 | 1.17268 | 1.27 | 1.159 | 1.14 | 1.35 | 1.24 | 1.26 | [7 empty] | 1
| 1 | 2 | < 5 | 1.2 | 1.149286 | 1.12 | 1.5 | 1.2 | 1.26 | 1.4 | 1.2 | 1.24 | 1.23 | 1.22 | 1.5 | 1.2 | 1.5 | 1.11647 | 1.2 | 1.1536 | 1.14 | 1.3 | 1.25 | 1.24 | [7 empty] | 27
| 1 | 3 | < 5 | 1.21 | 1.096798 | 1.1 | 1.4 | 1.2 | 1.24 | 1.3 | 1.22 | 1.21 | 1.2 | 1.17 | 1.4 | 1.22 | 1.5 | 1.18921 | 1.27 | 1.1413 | 1.13 | 1.34 | 1.26 | 1.21 | [7 empty] | 16
| 1 | 4 | < 5 | 1.17 | 1.080184 | 1.12 | 1.4 | 1.1 | 1.22 | 1.4 | 1.2 | 1.28 | 1.2 | 1.16 | 1.2 | 1.14 | 1.5 | 1.1448 | 1.23 | 1.1681 | 1.08 | 1.36 | 1.24 | 1.23 | [7 empty] | 1.217836
| 1 | 5 | < 5 | 1.25 | 1.143836 | 1.09 | 1.4 | 1.2 | 1.27 | 1.3 | 1.16 | 1.32 | 1.24 | 1.17 | 1.4 | 1.19 | 1 | 1.19813 | 1.28 | 1.1285 | 1.14 | 1.37 | 1.27 | 1.28 | [7 empty] | 26
| 1 | 6 | < 5 | 1.19 | 1.105449 | 1.13 | 1.3 | 1.2 | 1.26 | 1.4 | 1.2 | 1.32 | 1.24 | 1.14 | 1.3 | 1.18 | 1.5 | 1.18965 | 1.26 | 1.1305 | 1.16 | 1.46 | 1.24 | 1.35
| Mean |  |  | 1.203333 | 1.110566 | 1.111667 | 1.433333 | 1.183333 | 1.238333 | 1.366667 | 1.195 | 1.273333 | 1.226667 | 1.176667 | 1.333333 | 1.181667 | 1.416667 | 1.16849 | 1.251667 | 1.146833 | 1.131667 | 1.363333 | 1.25 | 1.261667
| Median |  |  | 1.2 | 1.101123 | 1.115 | 1.4 | 1.2 | 1.25 | 1.4 | 1.2 | 1.275 | 1.235 | 1.17 | 1.35 | 1.185 | 1.5 | 1.180945 | 1.265 | 1.14745 | 1.14 | 1.355 | 1.245 | 1.25
| Std Dev. |  |  | 0.0265832 | 0.02919322 | 0.0147196 | 0.1032796 | 0.04082483 | 0.03371449 | 0.05163978 | 0.01974842 | 0.04366539 | 0.02160247 | 0.02875181 | 0.121106 | 0.02857738 | 0.2041241 | 0.03175042 | 0.03060501 | 0.01599746 | 0.0271416 | 0.05316641 | 0.01264911 | 0.04956477
| Rel.Std.Dev. |  |  | 2.209% | 2.629% | 1.324% | 7.206% | 3.45% | 2.723% | 3.779% | 1.653% | 3.429% | 1.761% | 2.443% | 9.083% | 2.418% | 14.41% | 2.717% | 2.445% | 1.395% | 2.398% | 3.9% | 1.012% | 3.929%
| PDM3 |  |  | -1.191% | -8.808% | -8.718% | 17.7% | -2.833% | 1.683% | 12.22% | -1.875% | 4.557% | 0.7251% | -3.381% | 9.484% | -2.97% | 16.33% | -4.052% | 2.778% | -5.83% | -7.076% | 11.95% | 2.641% | 3.599%
| Z-Score (Absolute) |  | 14.26 | 0.33 | 1.37 | 1.36 | 2.26 | 0.55 | 0.07 | 1.51 | 0.42 | 0.46 | 0.07 | 0.63 | 1.13 | 0.57 | 2.07 | 0.72 | 0.22 | 0.96 | 1.13 | 1.47 | 0.2 | 0.33
| Analytical results for Cu in OREAS 241b (Certified Value 166 ppm) | [30 empty] | Certified
Cu | Round | Replicate | Lab | Lab | Lab | Lab | Lab | Lab | Lab | Lab | Lab | Lab | Lab | Lab | Lab | Lab | Lab | Lab | Lab | Lab | Lab | Lab | Lab | Lab | Lab | Lab | Lab | Lab | Lab | Lab | Lab | 1
| No | No | 1.01 | 1.02 | 1.03 | 1.04 | 1.05 | 1.07 | 1.08 | 1.10 | 1.11 | 1.12 | 1.13 | 1.14 | 1.15 | 1.16 | 1.18 | 1.19 | 1.22 | 1.23 | 1.24 | 1.25 | 1.26 | 1.27 | 1.28 | 1.29 | 1.30 | 1.31 | 1.32 | 1.33 | 1.34 | ppm
|  |  | 4A*OES/MS | 4A*MS | 4A*OES/MS | 4A*OES | 4A*MS | 4A*OES/MS | 4A*OES | 4A*OES | 4A*MS | 4A*OES | 4A*OES/MS | 4A*OES/MS | 4A*OES/MS | 4A*OES/MS | 4A*OES/MS | 4A*OES | 4A*OES | 4A*MS | 4A*OES/MS | 4A*OES/MS | 4A*OES/MS | 4A*OES/MS | 4A*MS | 4A*OES/MS | 4A*OES/MS | 4A*MS | 4A*OES/MS | 4A*OES/MS | 4A*OES/MS | 0
0
| 1 | 1 | 166.6 | 163.4 | 156.74 | 171.43 | 166.0073 | 178 | 219 | 161 | 157.7 | 160 | 169.9 | 165.5 | 183.5 | 168.5 | 170.5 | 170 | 169 | 150.8 | 172 | 34.57 | 167.499 | 165 | 158.2809 | 164 | 109.4548 | 179 | 162.2 | 167.4 | 161 | 1
| 1 | 2 | 169.3 | 166.6 | 165.89 | 177.84 | 171.7165 | 171 | 210 | 162 | 165 | 163 | 169 | 166 | 177 | 166 | 170 | 163 | 168 | 147.8 | 175 | 35.67 | 165.069 | 160 | 155.7144 | 160 | 111.3398 | 175 | 164 | 167.6 | 158 | 28
| 1 | 3 | 172.7 | 164.9 | 154.32 | 175.92 | 165.2982 | 170 | 192 | 165 | 162.3 | 160 | 168.7 | 170 | 172 | 165.5 | 170.5 | 167 | 168 | 148.6 | 171 | 33.08 | 165.627 | 165 | 159.526 | 166.5 | 110.4211 | 181 | 162.4 | 168.7 | 154 | 16
| 1 | 4 | 174.3 | 162.8 | 154.68 | 175.32 | 166.8763 | 173 | 193 | 159 | 159.5 | 162 | 165.9 | 171.5 | 179.5 | 163.5 | 170 | 175 | 166 | 148 | 173 | 34.51 | 164.889 | 160 | 157.3272 | 164 | 113.6061 | 181 | 169 | 167.9 | 160 | 166.3441
| 1 | 5 | 173.6 | 164.2 | 157.97 | 172.45 | 166.9102 | 177 | 192 | 162 | 164.3 | 162 | 166.2 | 164.5 | 183.5 | 179.5 | 171 | 176 | 166 | 152.3 | 172 | 41.79 | 161.658 | 165 | 155.4422 | 168 | 108.3952 | 178 | 164.8 | 165.5 | 155 | 27
| 1 | 6 | 172.1 | 161.2 | 154.31 | 178.78 | 170.3089 | 174 | 178 | 164 | 164.2 | 162 | 169.5 | 166 | 179 | 165.5 | 171 | 178 | 165 | 148.1 | 176 | 38.59 | 162.414 | 165 | 155.8578 | 164.5 | 105.5275 | 183 | 171.4 | 169.7 | 155
| Mean |  | 171.4333 | 163.85 | 157.3183 | 175.29 | 167.8529 | 173.8333 | 197.3333 | 162.1667 | 162.1667 | 161.5 | 168.2 | 167.25 | 179.0833 | 168.0833 | 170.5 | 171.5 | 167 | 149.2667 | 173.1667 | 36.36833 | 164.526 | 163.3333 | 157.02475 | 164.5 | 109.79075 | 179.5 | 165.6333 | 167.8 | 157.1667
| Median |  | 172.4 | 163.8 | 155.71 | 175.62 | 166.8932 | 173.5 | 192.5 | 162 | 163.25 | 162 | 168.85 | 166 | 179.25 | 165.75 | 170.5 | 172.5 | 167 | 148.35 | 172.5 | 35.12 | 164.979 | 165 | 156.5925 | 164.25 | 109.93795 | 180 | 164.4 | 167.75 | 156.5
| Std Dev. |  | 2.928253 | 1.850135 | 4.454963 | 2.899848 | 2.558689 | 3.188521 | 14.6924 | 2.136976 | 2.959504 | 1.224745 | 1.718139 | 2.806243 | 4.329165 | 5.817359 | 0.4472136 | 5.822371 | 1.549193 | 1.850045 | 1.94079 | 3.234764 | 2.152372 | 2.581989 | 1.643709 | 2.720294 | 2.741879 | 2.810694 | 3.746821 | 1.408545 | 2.926887
| Rel.Std.Dev. |  | 1.708% | 1.129% | 2.832% | 1.654% | 1.524% | 1.834% | 7.445% | 1.318% | 1.825% | 0.7584% | 1.021% | 1.678% | 2.417% | 3.461% | 0.2623% | 3.395% | 0.9277% | 1.239% | 1.121% | 8.894% | 1.308% | 1.581% | 1.047% | 1.654% | 2.497% | 1.566% | 2.262% | 0.8394% | 1.862%
| PDM3 |  | 3.059% | -1.499% | -5.426% | 5.378% | 0.907% | 4.502% | 18.63% | -2.511% | -2.511% | -2.912% | 1.116% | 0.5446% | 7.658% | 1.046% | 2.498% | 3.1% | 0.3943% | -10.27% | 4.101% | -78.14% | -1.093% | -1.81% | -5.602% | -1.109% | -34% | 7.909% | -0.4273% | 0.8752% | -5.517%
| Z-Score (Absolute) |  | 0.62 | 0.44 | 1.35 | 1.16 | 0.12 | 0.95 | 4.23 | 0.67 | 0.67 | 0.77 | 0.17 | 0.03 | 1.69 | 0.15 | 0.49 | 0.63 | 0 | 2.47 | 0.86 | 18.22 | 0.35 | 0.51 | 1.39 | 0.35 | 7.98 | 1.74 | 0.19 | 0.11 | 1.37
| Analytical results for Dy in OREAS 241b (Certified Value 3.63 ppm) | [30 empty] | Certified
Dy | Round | Replicate | Lab | Lab | Lab | Lab | Lab | Lab | Lab | Lab | [21 empty] | 1
| No | No | 1.02 | 1.03 | 1.04 | 1.07 | 1.08 | 1.24 | 1.27 | 1.28 | [21 empty] | ppm
|  |  | 4A*MS | 4A*MS | 4A*MS | 4A*OES/MS | 4A*OES | 4A*MS | 4A*OES/MS | 4A*MS | [21 empty] | 2
3
| 1 | 1 | 3.65 | 3.27 | 3.275586 | 3.6 | 4.37 | 3.65 | 3.9 | 3.68352 | [21 empty] | 1
| 1 | 2 | 3.72 | 3.31 | 3.296731 | 3.6 | 4.24 | 3.6 | 3.9 | 3.72201 | [21 empty] | 29
| 1 | 3 | 3.69 | 3.26 | 3.325493 | 3.5 | 3.95 | 3.61 | 4.2 | 3.93043 | [21 empty] | 16
| 1 | 4 | 3.6 | 3.25 | 3.28126 | 3.7 | 3.91 | 3.63 | 3.9 | 3.78816 | [21 empty] | 3.630382
| 1 | 5 | 3.55 | 3.3 | 3.269191 | 3.6 | 3.88 | 3.55 | 3.7 | 3.75904 | [21 empty] | 28
| 1 | 6 | 3.57 | 3.24 | 3.285912 | 3.6 | 3.7 | 3.57 | 3.8 | 3.75909
| Mean |  | 3.63 | 3.271667 | 3.289029 | 3.6 | 4.008333 | 3.601667 | 3.9 | 3.773708
| Median |  | 3.625 | 3.265 | 3.283586 | 3.6 | 3.93 | 3.605 | 3.9 | 3.759065
| Std Dev. |  | 0.0678233 | 0.02786874 | 0.02016551 | 0.06324555 | 0.2486296 | 0.03710346 | 0.167332 | 0.08485993
| Rel.Std.Dev. |  | 1.868% | 0.8518% | 0.6131% | 1.757% | 6.203% | 1.03% | 4.291% | 2.249%
| PDM3 |  | -0.01053% | -9.881% | -9.403% | -0.8369% | 10.41% | -0.791% | 7.427% | 3.948%
| Z-Score (Absolute) |  | 0.04 | 1.05 | 1 | 0.05 | 1.2 | 0.04 | 0.87 | 0.48
| Analytical results for Er in OREAS 241b (Certified Value 2.21 ppm) | [30 empty] | Certified
Er | Round | Replicate | Lab | Lab | Lab | Lab | Lab | Lab | Lab | Lab | [21 empty] | 1
| No | No | 1.02 | 1.03 | 1.04 | 1.07 | 1.08 | 1.24 | 1.27 | 1.28 | [21 empty] | ppm
|  |  | 4A*MS | 4A*MS | 4A*MS | 4A*OES/MS | 4A*OES | 4A*MS | 4A*OES/MS | 4A*MS | [21 empty] | 2
3
| 1 | 1 | 2.21 | 1.96 | 1.959456 | 2.1 | 2.67 | 2.28 | 2.6 | 2.35657 | [21 empty] | 1
| 1 | 2 | 2.27 | 1.97 | 2.038907 | 2 | 2.59 | 2.15 | 2.4 | 2.37863 | [21 empty] | 30
| 1 | 3 | 2.19 | 1.94 | 1.949029 | 2.1 | 2.4 | 2.1 | 2.6 | 2.46339 | [21 empty] | 16
| 1 | 4 | 2.22 | 1.92 | 2.07117 | 2.1 | 2.39 | 2.17 | 2.4 | 2.35579 | [21 empty] | 2.209003
| 1 | 5 | 2.2 | 1.99 | 2.084506 | 2 | 2.43 | 2.14 | 2.4 | 2.37214 | [21 empty] | 29
| 1 | 6 | 2.23 | 1.94 | 2.015673 | 2 | 2.27 | 2.13 | 2.3 | 2.36888
| Mean |  | 2.22 | 1.953333 | 2.01979 | 2.05 | 2.458333 | 2.161667 | 2.45 | 2.382567
| Median |  | 2.215 | 1.95 | 2.02729 | 2.05 | 2.415 | 2.145 | 2.4 | 2.37051
| Std Dev. |  | 0.02828427 | 0.02503331 | 0.0563166 | 0.05477226 | 0.1459338 | 0.06242329 | 0.1224745 | 0.0405876
| Rel.Std.Dev. |  | 1.274% | 1.282% | 2.788% | 2.672% | 5.936% | 2.888% | 4.999% | 1.704%
| PDM3 |  | 0.4978% | -11.57% | -8.566% | -7.198% | 11.29% | -2.143% | 10.91% | 7.857%
| Z-Score (Absolute) |  | 0.11 | 0.88 | 0.64 | 0.52 | 0.99 | 0.11 | 0.96 | 0.71
| Analytical results for Eu in OREAS 241b (Certified Value 0.97 ppm) | [30 empty] | Certified
Eu | Round | Replicate | Lab | Lab | Lab | Lab | Lab | Lab | Lab | Lab | [21 empty] | 1
| No | No | 1.02 | 1.03 | 1.04 | 1.07 | 1.08 | 1.24 | 1.27 | 1.28 | [21 empty] | ppm
|  |  | 4A*MS | 4A*MS | 4A*MS | 4A*OES/MS | 4A*OES | 4A*MS | 4A*OES/MS | 4A*MS | [21 empty] | 2
2
| 1 | 1 | 0.9 | 0.84 | 1.181802 | 0.85 | 1.12 | 0.99 | 1.1 | 0.90287 | [21 empty] | 1
| 1 | 2 | 0.93 | 0.86 | 1.231728 | 0.83 | 1.07 | 0.99 | 1 | 0.9412 | [21 empty] | 31
| 1 | 3 | 0.91 | 0.83 | 1.204784 | 0.84 | 0.98 | 0.97 | 1.1 | 0.95334 | [21 empty] | 16
| 1 | 4 | 0.9 | 0.81 | 1.217993 | 0.88 | 0.98 | 0.95 | 1.1 | 0.96579 | [21 empty] | 0.9703036
| 1 | 5 | 0.88 | 0.83 | 1.227184 | 0.87 | 0.98 | 0.93 | 1 | 0.93152 | [21 empty] | 30
| 1 | 6 | 0.89 | 0.82 | 1.179261 | 0.86 | 0.93 | 0.98 | 1 | 0.9371
| Mean |  | 0.9016667 | 0.8316667 | 1.207125 | 0.855 | 1.01 | 0.9683333 | 1.05 | 0.9386367
| Median |  | 0.9 | 0.83 | 1.211389 | 0.855 | 0.98 | 0.975 | 1.05 | 0.93915
| Std Dev. |  | 0.01722401 | 0.01722401 | 0.02257873 | 0.01870829 | 0.07042727 | 0.02401388 | 0.05477226 | 0.0214118
| Rel.Std.Dev. |  | 1.91% | 2.071% | 1.87% | 2.188% | 6.973% | 2.48% | 5.216% | 2.281%
| PDM3 |  | -7.074% | -14.29% | 24.41% | -11.88% | 4.091% | -0.2031% | 8.214% | -3.264%
| Z-Score (Absolute) |  | 0.46 | 1.07 | 2.24 | 0.87 | 0.5 | 0.13 | 0.85 | 0.13
| Analytical results for Fe in OREAS 241b (Certified Value 7.54 wt.%) | [30 empty] | Certified
Fe | Round | Replicate | Lab | Lab | Lab | Lab | Lab | Lab | Lab | Lab | Lab | Lab | Lab | Lab | Lab | Lab | Lab | Lab | Lab | Lab | Lab | Lab | Lab | Lab | Lab | Lab | Lab | Lab | Lab |  |  | 1
| No | No | 1.01 | 1.02 | 1.04 | 1.05 | 1.07 | 1.08 | 1.10 | 1.11 | 1.12 | 1.13 | 1.14 | 1.15 | 1.16 | 1.18 | 1.19 | 1.22 | 1.23 | 1.24 | 1.25 | 1.26 | 1.27 | 1.29 | 1.30 | 1.31 | 1.32 | 1.33 | 1.34 |  |  | wt.%
|  |  | 4A*OES/MS | 4A*MS | 4A*OES | 4A*MS | 4A*OES/MS | 4A*OES | 4A*OES | 4A*MS | 4A*OES | 4A*OES/MS | 4A*OES/MS | 4A*OES/MS | 4A*OES/MS | 4A*OES/MS | 4A*OES | 4A*OES | 4A*MS | 4A*OES/MS | 4A*OES/MS | 4A*OES/MS | 4A*OES/MS | 4A*OES/MS | 4A*OES/MS | 4A*MS | 4A*OES/MS | 4A*OES/MS | 4A*OES/MS |  |  | 2
3
| 1 | 1 | 7.56 | 7.65 | 7.668852 | 7.536016 | 6.87 | 8.323 | 7.51 | 7.3 | 7.28 | 7.31 | 7.55 | 8.22 | 7.61 | 7.72 | 7.12 | 8.07 | 6.93 | 7.54 | 7.62 | 7.4278 | 7.745 | 7.54 | 7.572339 | 7.27 | 7.12 | 7.99 | 7.2 |  |  | 1
| 1 | 2 | 7.66 | 7.66 | 7.68206 | 7.643762 | 6.82 | 8.463 | 7.7 | 7.66 | 7.25 | 7.39 | 7.51 | 7.85 | 7.51 | 7.56 | 6.8 | 7.9 | 6.86 | 7.7 | 7.09 | 7.2947 | 7.65 | 7.2 | 7.539345 | 7.17 | 7.05 | 7.95 | 7.5 |  |  | #N/A
| 1 | 3 | 7.7 | 7.62 | 7.601936 | 7.505939 | 6.82 | 8.463 | 7.87 | 7.47 | 7.22 | 7.36 | 7.85 | 7.79 | 7.44 | 7.7 | 7.02 | 8.01 | 6.94 | 7.47 | 7.62 | 7.3105 | 7.725 | 7.63 | 7.756328 | 7.54 | 7.08 | 8.1 | 7.1 |  |  | 16
| 1 | 4 | 7.76 | 7.71 | 7.61154 | 7.577461 | 6.76 | 7.974 | 7.67 | 7.4 | 7.29 | 7.26 | 7.87 | 8.03 | 7.38 | 7.56 | 7.34 | 7.84 | 6.98 | 7.55 | 6.98 | 7.2996 | 7.72 | 7.54 | 7.520346 | 7.39 | 6.95 | 7.98 | 7.2 |  |  | 7.54212
| 1 | 5 | 7.76 | 7.72 | 7.628132 | 7.59409 | 6.76 | 8.253 | 7.78 | 7.46 | 7.24 | 7.26 | 7.62 | 8.18 | 8.24 | 7.65 | 7.16 | 7.95 | 7.11 | 7.44 | 6.75 | 7.2959 | 7.735 | 7.69 | 7.80333 | 7.48 | 7.16 | 7.96 | 7.8 |  |  | 31
| 1 | 6 | 7.71 | 7.51 | 7.626898 | 7.629391 | 7.32 | 8.323 | 7.92 | 7.55 | 7.29 | 7.33 | 7.64 | 7.91 | 7.51 | 7.75 | 7.2 | 7.76 | 6.91 | 7.78 | 6.83 | 7.3206 | 7.745 | 7.38 | 7.468345 | 7.55 | 7.24 | 8.04 | 7.8
| Mean |  | 7.691667 | 7.645 | 7.63657 | 7.58111 | 6.891667 | 8.299833 | 7.741667 | 7.473333 | 7.261667 | 7.318333 | 7.673333 | 7.996667 | 7.615 | 7.656667 | 7.106667 | 7.921667 | 6.955 | 7.58 | 7.148333 | 7.32485 | 7.72 | 7.496667 | 7.610005 | 7.4 | 7.1 | 8.003333 | 7.433333
| Median |  | 7.705 | 7.655 | 7.627515 | 7.585776 | 6.82 | 8.323 | 7.74 | 7.465 | 7.265 | 7.32 | 7.63 | 7.97 | 7.51 | 7.675 | 7.14 | 7.925 | 6.935 | 7.545 | 7.035 | 7.30505 | 7.73 | 7.54 | 7.555842 | 7.435 | 7.1 | 7.985 | 7.35
| Std Dev. |  | 0.07494442 | 0.07609205 | 0.03194442 | 0.05314556 | 0.2139548 | 0.1803778 | 0.1485149 | 0.1235584 | 0.02926887 | 0.05269409 | 0.1521403 | 0.1768238 | 0.3157689 | 0.08164966 | 0.1831575 | 0.1130339 | 0.08549854 | 0.1331165 | 0.3838446 | 0.05139528 | 0.03577709 | 0.1791833 | 0.1366037 | 0.1538831 | 0.09899495 | 0.05680376 | 0.3141125
| Rel.Std.Dev. |  | 0.9744% | 0.9953% | 0.4183% | 0.701% | 3.105% | 2.173% | 1.918% | 1.653% | 0.4031% | 0.72% | 1.983% | 2.211% | 4.147% | 1.066% | 2.577% | 1.427% | 1.229% | 1.756% | 5.37% | 0.7017% | 0.4634% | 2.39% | 1.795% | 2.08% | 1.394% | 0.7098% | 4.226%
| PDM3 |  | 1.983% | 1.364% | 1.252% | 0.517% | -8.624% | 10.05% | 2.646% | -0.912% | -3.718% | -2.967% | 1.74% | 6.027% | 0.9663% | 1.519% | -5.774% | 5.032% | -7.785% | 0.5023% | -5.221% | -2.881% | 2.358% | -0.6027% | 0.9001% | -1.884% | -5.862% | 6.115% | -1.442%
| Z-Score (Absolute) |  | 0.46 | 0.27 | 0.23 | 0 | 2.9 | 3.02 | 0.67 | 0.45 | 1.34 | 1.1 | 0.39 | 1.75 | 0.14 | 0.32 | 1.99 | 1.43 | 2.63 | 0 | 1.82 | 1.08 | 0.58 | 0.35 | 0.12 | 0.76 | 2.02 | 1.77 | 0.62
| Analytical results for Ga in OREAS 241b (Certified Value 15.3 ppm) | [30 empty] | Certified
Ga | Round | Replicate | Lab | Lab | Lab | Lab | Lab | Lab | Lab | Lab | Lab | Lab | Lab | Lab | Lab | Lab | Lab | Lab | Lab | Lab | Lab | Lab | Lab | Lab | Lab | Lab | Lab | Lab |  |  |  | 1
| No | No | 1.01 | 1.02 | 1.04 | 1.05 | 1.07 | 1.08 | 1.10 | 1.11 | 1.12 | 1.13 | 1.14 | 1.15 | 1.16 | 1.18 | 1.19 | 1.22 | 1.24 | 1.25 | 1.27 | 1.28 | 1.29 | 1.30 | 1.31 | 1.32 | 1.33 | 1.34 |  |  |  | ppm
|  |  | 4A*OES/MS | 4A*MS | 4A*MS | 4A*MS | 4A*OES/MS | 4A*OES | 4A*MS | 4A*MS | 4A*OES | 4A*OES/MS | 4A*OES/MS | 4A*OES/MS | 4A*OES/MS | 4A*OES/MS | 4A*OES | 4A*OES | 4A*MS | 4A*OES/MS | 4A*OES/MS | 4A*MS | 4A*OES/MS | 4A*OES/MS | 4A*MS | 4A*OES/MS | 4A*OES/MS | 4A*OES/MS |  |  |  | 1
2
| 1 | 1 | 16.7 | 14.94 | 13.6228 | 13.75181 | 12.9 | 18 | 15.2 | 15.14 | 18 | 15 | 15 | 17.1 | 15.15 | 14.95 | 10 | 15.3 | 15.36 | 11.79 | 14 | 12.58029 | 15.75 | 15.5453 | 18.4 | 15.6 | 14.59 | 15.6 |  |  |  | 1
| 1 | 2 | 16.9 | 15.23 | 14.01551 | 14.56701 | 12.4 | 17.3 | 14.9 | 15.81 | 18 | 15 | 14.9 | 16.15 | 15.3 | 15.55 | 10 | 16.1 | 15.99 | 13.74 | 14 | 12.19204 | 14.15 | 15.7768 | 18.1 | 15.3 | 14.85 | 15.1 |  |  |  | 32
| 1 | 3 | 16.8 | 15.07 | 13.82558 | 13.55713 | 12.7 | 15.8 | 15.3 | 15.25 | 18 | 15 | 14.75 | 15.45 | 14.8 | 15.2 | 10 | 16.5 | 15.51 | 10.87 | 14 | 13.01698 | 15.4 | 15.8536 | 18.1 | 15.3 | 14.83 | 14.8 |  |  |  | 16
| 1 | 4 | 16.7 | 14.6 | 13.85454 | 13.83664 | 12.6 | 15.7 | 15.2 | 15.13 | 18 | 15 | 14.85 | 16.65 | 14.6 | 14.6 | 11 | 15.1 | 15.1 | 12.77 | 14 | 12.86842 | 15.2 | 16.7303 | 18.2 | 15.2 | 14.53 | 15 |  |  |  | 15.33402
| 1 | 5 | 17.4 | 15.08 | 13.98165 | 13.66426 | 12.7 | 15.6 | 15.4 | 16.03 | 17 | 15 | 14.9 | 17.1 | 15.2 | 15.25 | 11 | 16.6 | 15.77 | 13.81 | 13 | 13.45086 | 15.7 | 15.7407 | 18.9 | 15.5 | 15.03 | 15.7 |  |  |  | 32
| 1 | 6 | 17.1 | 14.71 | 14.22393 | 14.37026 | 13.4 | 15 | 15.9 | 16.07 | 18 | 15 | 14.75 | 16.65 | 15.15 | 14.75 | 11 | 15.9 | 15.69 | 11.57 | 14 | 13.25749 | 15.2 | 15.7026 | 18.4 | 16.4 | 14.54 | 16.7
| Mean |  | 16.93333 | 14.93833 | 13.92067 | 13.95785 | 12.78333 | 16.23333 | 15.31667 | 15.57167 | 17.83333 | 15 | 14.85833 | 16.51667 | 15.03333 | 15.05 | 10.5 | 15.91667 | 15.57 | 12.425 | 13.83333 | 12.89435 | 15.23333 | 15.89155 | 18.35 | 15.55 | 14.72833 | 15.48333
| Median |  | 16.85 | 15.005 | 13.9181 | 13.79423 | 12.7 | 15.75 | 15.25 | 15.53 | 18 | 15 | 14.875 | 16.65 | 15.15 | 15.075 | 10.5 | 16 | 15.6 | 12.28 | 14 | 12.9427 | 15.3 | 15.75875 | 18.3 | 15.4 | 14.71 | 15.35
| Std Dev. |  | 0.273252 | 0.240451 | 0.2033824 | 0.4111145 | 0.3430258 | 1.153545 | 0.3311596 | 0.4472322 | 0.4082483 | 0 | 0.09703951 | 0.6306082 | 0.271416 | 0.3507136 | 0.5477226 | 0.6145459 | 0.316038 | 1.209855 | 0.4082483 | 0.4580737 | 0.5810909 | 0.423428 | 0.3016621 | 0.441588 | 0.2049797 | 0.6911343
| Rel.Std.Dev. |  | 1.614% | 1.61% | 1.461% | 2.945% | 2.683% | 7.106% | 2.162% | 2.872% | 2.289% | 0% | 0.6531% | 3.818% | 1.805% | 2.33% | 5.216% | 3.861% | 2.03% | 9.737% | 2.951% | 3.553% | 3.815% | 2.664% | 1.644% | 2.84% | 1.392% | 4.464%
| PDM3 |  | 10.43% | -2.58% | -9.217% | -8.975% | -16.63% | 5.865% | -0.1132% | 1.55% | 16.3% | -2.178% | -3.102% | 7.713% | -1.961% | -1.852% | -31.52% | 3.8% | 1.539% | -18.97% | -9.787% | -15.91% | -0.6566% | 3.636% | 19.67% | 1.409% | -3.95% | 0.9738%
| Z-Score (Absolute) |  | 1.92 | 0.39 | 1.57 | 1.53 | 2.89 | 1.11 | 0.05 | 0.34 | NA | NA | 0.48 | 1.44 | 0.28 | 0.26 | NA | 0.74 | 0.34 | 3.3 | NA | 2.76 | 0.05 | 0.71 | 3.57 | 0.32 | 0.63 | 0.24
Results from laboratories 1.12, 1.13, 1.19 and 1.27 were removed due to their 1 ppm reading resolution.
| Analytical results for Gd in OREAS 241b (Certified Value 3.06 ppm) | [30 empty] | Certified
Gd | Round | Replicate | Lab | Lab | Lab | Lab | Lab | Lab | Lab | Lab | [21 empty] | 1
| No | No | 1.02 | 1.03 | 1.04 | 1.07 | 1.08 | 1.24 | 1.27 | 1.28 | [21 empty] | ppm
|  |  | 4A*MS | 4A*MS | 4A*MS | 4A*OES/MS | 4A*OES | 4A*MS | 4A*OES/MS | 4A*MS | [21 empty] | 2
3
| 1 | 1 | 3.14 | 2.69 | 3.242025 | 2.9 | 3.3 | 3.21 | 3.2 | 0.55058 | [21 empty] | 1
| 1 | 2 | 3.21 | 2.74 | 3.284626 | 2.8 | 3.2 | 3.13 | 3.2 | 0.57881 | [21 empty] | 33
| 1 | 3 | 3.17 | 2.72 | 3.395628 | 3 | 2.9 | 3.13 | 3.2 | 0.56368 | [21 empty] | 16
| 1 | 4 | 3.23 | 2.66 | 3.292636 | 2.8 | 2.9 | 3.08 | 3.1 | 0.59777 | [21 empty] | 3.058026
| 1 | 5 | 3.2 | 2.79 | 3.305803 | 2.9 | 2.9 | 3.06 | 3.1 | 0.57738 | [21 empty] | 33
| 1 | 6 | 3.15 | 2.69 | 3.326368 | 3 | 2.8 | 3.19 | 3.2 | 0.57308
| Mean |  | 3.183333 | 2.715 | 3.307848 | 2.9 | 3 | 3.133333 | 3.166667 | 0.57355
| Median |  | 3.185 | 2.705 | 3.299219 | 2.9 | 2.9 | 3.13 | 3.2 | 0.57523
| Std Dev. |  | 0.03559026 | 0.04593474 | 0.05129495 | 0.08944272 | 0.2 | 0.05887841 | 0.05163978 | 0.01583795
| Rel.Std.Dev. |  | 1.118% | 1.692% | 1.551% | 3.084% | 6.667% | 1.879% | 1.631% | 2.761%
| PDM3 |  | 4.098% | -11.22% | 8.169% | -5.168% | -1.897% | 2.463% | 3.553% | -81.24%
| Z-Score (Absolute) |  | 0.56 | 1.67 | 1.15 | 0.79 | 0.32 | 0.32 | 0.48 | 11.87
| Analytical results for Ge in OREAS 241b (Certified Value 0.1 ppm) | [30 empty] | Certified
Ge | Round | Replicate | Lab | Lab | Lab | Lab | Lab | Lab | Lab | Lab | Lab | Lab | Lab | Lab | Lab | Lab | Lab | Lab | Lab | Lab | Lab | Lab | Lab | [8 empty] | 1
| No | No | 1.01 | 1.02 | 1.04 | 1.05 | 1.07 | 1.10 | 1.11 | 1.13 | 1.14 | 1.15 | 1.16 | 1.18 | 1.19 | 1.22 | 1.27 | 1.29 | 1.30 | 1.31 | 1.32 | 1.33 | 1.34 | [8 empty] | ppm
|  |  | 4A*OES/MS | 4A*MS | 4A*MS | 4A*MS | 4A*OES/MS | 4A*MS | 4A*MS | 4A*OES/MS | 4A*OES/MS | 4A*OES/MS | 4A*OES/MS | 4A*OES/MS | 4A*OES | 4A*OES | 4A*OES/MS | 4A*OES/MS | 4A*OES/MS | 4A*MS | 4A*OES/MS | 4A*OES/MS | 4A*OES/MS | [8 empty] | 2
2
| 1 | 1 | < 0.1 | 1.6 | 0.1514123 | < 0.2 | 0.2 | 1.6 | 1.1 | 2.9 | 0.08 | 0.1 | 0.05 | 0.07 | < 10 | 0.8 | < 5 | 0.08 | 0.1233 | 0.13 | 0.2 | 0.05 | 0.12 | [8 empty] | 1
| 1 | 2 | < 0.1 | 1.8 | 0.1517477 | < 0.2 | 0.1 | 1.9 | 1.2 | 3.1 | 0.08 | 0.09 | 0.07 | 0.07 | < 10 | 0.8 | < 5 | 0.26 | 0.1701 | 0.1 | 0.2 | < 0.05 | 0.12 | [8 empty] | 34
| 1 | 3 | < 0.1 | 1.6 | 0.1473985 | < 0.2 | 0.2 | 1.7 | 1.2 | 2.9 | 0.1 | 0.09 | 0.08 | 0.07 | < 10 | 0.7 | < 5 | 0.09 | 0.1677 | 0.11 | 0.1 | < 0.05 | 0.18 | [8 empty] | 16
| 1 | 4 | < 0.1 | 1.7 | 0.1556155 | < 0.2 | 0.2 | 1.3 | 1.2 | 3 | 0.09 | 0.1 | 0.08 | 0.07 | < 10 | 0.6 | < 5 | 0.07 | 0.1586 | 0.14 | 0.3 | < 0.05 | 0.12 | [8 empty] | 0.1025341
| 1 | 5 | 0.2 | 1.7 | 0.1543473 | < 0.2 | 0.2 | 1.9 | 1.2 | 3 | 0.08 | 0.1 | 0.07 | 0.07 | < 10 | 0.7 | < 5 | 0.06 | 0.1559 | 0.13 | 0.2 | < 0.05 | 0.12 | [8 empty] | 34
| 1 | 6 | < 0.1 | 1.6 | 0.146767 | < 0.2 | 0.3 | 1.4 | 1.1 | 3.1 | 0.07 | 0.1 | 0.09 | 0.08 | < 10 | 0.7 | < 5 | 0.2 | 0.16 | 0.09 | 0.1 | < 0.05 | 0.12
| Mean |  | 0.2 | 1.666667 | 0.1512147 |  | 0.2 | 1.633333 | 1.166667 | 3 | 0.08333333 | 0.09666667 | 0.07333333 | 0.07166667 |  | 0.7166667 |  | 0.1266667 | 0.1559333 | 0.1166667 | 0.1833333 | 0.05 | 0.13
| Median |  | 0.2 | 1.65 | 0.15158 |  | 0.2 | 1.65 | 1.2 | 3 | 0.08 | 0.1 | 0.075 | 0.07 |  | 0.7 |  | 0.085 | 0.1593 | 0.12 | 0.2 | 0.05 | 0.12
| Std Dev. |  |  | 0.08164966 | 0.003573467 |  | 0.06324555 | 0.2503331 | 0.05163978 | 0.08944272 | 0.01032796 | 0.005163978 | 0.0136626 | 0.004082483 |  | 0.07527727 |  | 0.08286535 | 0.01689813 | 0.01966384 | 0.07527727 |  | 0.0244949
| Rel.Std.Dev. |  |  | 4.899% | 2.363% |  | 31.62% | 15.33% | 4.426% | 2.981% | 12.39% | 5.342% | 18.63% | 5.696% |  | 10.5% |  | 65.42% | 10.84% | 16.85% | 41.06% |  | 18.84%
| PDM3 |  | 95.06% | 1525% | 47.48% |  | 95.06% | 1493% | 1038% | 2826% | -18.73% | -5.722% | -28.48% | -30.1% |  | 599% |  | 23.54% | 52.08% | 13.78% | 78.8% | -51.24% | 26.79%
| Z-Score (Absolute) |  | NA | NA | 0.67 | 0.33 | NA | NA | NA | NA | 0.65 | 0.39 | 0.85 | 0.88 | 95.31 | NA | 46.52 | 0.2 | 0.77 | 0 | NA | 1.71 | 0.26
Results from laboratories 1.01, 1.02, 1.07, 1.10, 1.11, 1.13, 1.22 and 1.32 were removed due to their 0.1 ppm reading resolution.
| Analytical results for Hf in OREAS 241b (Certified Value 1.75 ppm) | [30 empty] | Certified
Hf | Round | Replicate | Lab | Lab | Lab | Lab | Lab | Lab | Lab | Lab | Lab | Lab | Lab | Lab | Lab | Lab | Lab | Lab | Lab | Lab | Lab | Lab | Lab | Lab | Lab | [6 empty] | 1
| No | No | 1.01 | 1.02 | 1.04 | 1.07 | 1.08 | 1.10 | 1.11 | 1.13 | 1.14 | 1.15 | 1.16 | 1.18 | 1.22 | 1.23 | 1.24 | 1.27 | 1.28 | 1.29 | 1.30 | 1.31 | 1.32 | 1.33 | 1.34 | [6 empty] | ppm
|  |  | 4A*OES/MS | 4A*MS | 4A*MS | 4A*OES/MS | 4A*OES | 4A*MS | 4A*MS | 4A*OES/MS | 4A*OES/MS | 4A*OES/MS | 4A*OES/MS | 4A*OES/MS | 4A*OES | 4A*MS | 4A*MS | 4A*OES/MS | 4A*MS | 4A*OES/MS | 4A*OES/MS | 4A*MS | 4A*OES/MS | 4A*OES/MS | 4A*OES/MS | [6 empty] | 2
3
| 1 | 1 | 1.84 | 1.71 | 0.7998322 | 1.3 | 2.1 | 1.7 | 1.63 | 1.9 | 1.7 | 1.8 | 1.7 | 1.6 | 1.7 | 1.5 | 1.93 | 2 | 2.06082 | 1.7 | 1.5707 | 1.8 | 2.33 | 2 | 1.72 | [6 empty] | 1
| 1 | 2 | 1.86 | 1.75 | 0.7707628 | 1.6 | 2 | 1.8 | 1.77 | 1.9 | 1.6 | 1.8 | 1.7 | 1.6 | 1.8 | 1.5 | 1.89 | 2 | 2.1177 | 1.7 | 1.5539 | 1.8 | 2.52 | 1.9 | 1.66 | [6 empty] | 18
| 1 | 3 | 1.88 | 1.66 | 0.7545543 | 1 | 1.9 | 1.8 | 1.89 | 1.8 | 1.7 | 1.7 | 1.6 | 1.7 | 1.8 | 1.5 | 1.83 | 2 | 2.14017 | 1.7 | 1.5673 | 1.8 | 2.28 | 2.1 | 1.63 | [6 empty] | 16
| 1 | 4 | 1.78 | 1.67 | 0.7808119 | 1.1 | 1.9 | 1.8 | 1.7 | 1.9 | 1.6 | 1.8 | 1.7 | 1.6 | 1.7 | 1.5 | 1.81 | 2 | 2.09876 | 1.7 | 1.5686 | 1.8 | 2.33 | 1.8 | 1.67 | [6 empty] | 1.750415
| 1 | 5 | 1.88 | 1.66 | 0.7568116 | 1.4 | 1.9 | 1.8 | 1.67 | 1.9 | 1.7 | 1.9 | 1.7 | 1.8 | 1.8 | 1.5 | 1.8 | 2 | 2.11994 | 1.8 | 1.5205 | 2.8 | 2.33 | 1.8 | 1.73 | [6 empty] | 35
| 1 | 6 | 1.94 | 1.62 | 0.7875125 | 1.3 | 1.8 | 1.8 | 1.81 | 2 | 1.6 | 1.8 | 1.7 | 1.7 | 1.7 | 1.5 | 1.8 | 2 | 2.10371 | 1.7 | 1.5638 | 2 | 2.47 | 1.8 | 1.77
| Mean |  | 1.863333 | 1.678333 | 0.7750475 | 1.283333 | 1.933333 | 1.783333 | 1.745 | 1.9 | 1.65 | 1.8 | 1.683333 | 1.666667 | 1.75 | 1.5 | 1.843333 | 2 | 2.10685 | 1.716667 | 1.557467 | 2 | 2.376667 | 1.9 | 1.696667
| Median |  | 1.87 | 1.665 | 0.7757873 | 1.3 | 1.9 | 1.8 | 1.735 | 1.9 | 1.65 | 1.8 | 1.7 | 1.65 | 1.75 | 1.5 | 1.82 | 2 | 2.110705 | 1.7 | 1.56555 | 1.8 | 2.33 | 1.85 | 1.695
| Std Dev. |  | 0.05278889 | 0.04535049 | 0.01774129 | 0.2136976 | 0.1032796 | 0.04082483 | 0.0966954 | 0.06324555 | 0.05477226 | 0.06324555 | 0.04082483 | 0.08164966 | 0.05477226 | 0 | 0.05428321 | 0 | 0.02680806 | 0.04082483 | 0.01905326 | 0.4 | 0.09500877 | 0.1264911 | 0.05202563
| Rel.Std.Dev. |  | 2.833% | 2.702% | 2.289% | 16.65% | 5.342% | 2.289% | 5.541% | 3.329% | 3.32% | 3.514% | 2.425% | 4.899% | 3.13% | 0% | 2.945% | 0% | 1.272% | 2.378% | 1.223% | 20% | 3.998% | 6.657% | 3.066%
| PDM3 |  | 6.451% | -4.118% | -55.72% | -26.68% | 10.45% | 1.881% | -0.3093% | 8.546% | -5.737% | 2.833% | -3.832% | -4.784% | -0.0237% | -14.31% | 5.308% | 14.26% | 20.36% | -1.928% | -11.02% | 14.26% | 35.78% | 8.546% | -3.071%
| Z-Score (Absolute) |  | 0.73 | 0.44 | 6.15 | 2.93 | 1.17 | 0.23 | 0.02 | 0.96 | 0.62 | 0.33 | 0.41 | 0.51 | 0.02 | 1.56 | 0.61 | NA | 2.27 | 0.19 | 1.2 | 1.6 | 3.98 | 0.96 | 0.32
Results from laboratory 1.27 were removed due to their 0.1 ppm reading resolution.
| Analytical results for Hg in OREAS 241b (Indicative Value 0.077 ppm) | [30 empty] | Indicative
Hg | Round | Replicate | Lab | Lab | Lab | [26 empty] | 1
| No | No | 1.05 | 1.25 | 1.30 | [26 empty] | ppm
|  |  | 4A*MS | 4A*OES/MS | 4A*OES/MS | [26 empty] | 3
3
| 1 | 1 | < 1 | < 0.1 | 0.0179 | [26 empty] | 1
| 1 | 2 | < 1 | < 0.1 | 0.0356 | [26 empty] | 5
| 1 | 3 | < 1 | < 0.1 | 0.0187 | [26 empty] | 16
| 1 | 4 | < 1 | 0.4739 | 0.023 | [26 empty] | 0.07698667
| 1 | 5 | < 1 | 0.4717 | < 0.01 | [26 empty] | 9
| 1 | 6 | < 1 | < 0.1 | 0.0176
| Mean |  |  | 0.4728 | 0.02256
| Median |  |  | 0.4728 | 0.0187
| Std Dev. |  |  | 0.001555635 | 0.007606773
| Rel.Std.Dev. |  |  | 0.329% | 33.72%
| PDM3 |  |  | 514.1% | -70.7%
| Z-Score (Absolute) |  | 1.22 | 0 | 0.67
| Analytical results for Ho in OREAS 241b (Certified Value 0.76 ppm) | [30 empty] | Certified
Ho | Round | Replicate | Lab | Lab | Lab | Lab | Lab | Lab | Lab | Lab | [21 empty] | 1
| No | No | 1.02 | 1.03 | 1.04 | 1.07 | 1.08 | 1.24 | 1.27 | 1.28 | [21 empty] | ppm
|  |  | 4A*MS | 4A*MS | 4A*MS | 4A*OES/MS | 4A*OES | 4A*MS | 4A*OES/MS | 4A*MS | [21 empty] | 2
3
| 1 | 1 | 0.77 | 0.67 | 0.6544142 | 0.8 | 0.83 | 0.76 | 0.9 | 0.79547 | [21 empty] | 1
| 1 | 2 | 0.78 | 0.69 | 0.694787 | 0.7 | 0.81 | 0.77 | 0.75 | 0.80701 | [21 empty] | 19
| 1 | 3 | 0.76 | 0.67 | 0.6819652 | 0.7 | 0.76 | 0.77 | 0.8 | 0.8255 | [21 empty] | 16
| 1 | 4 | 0.79 | 0.67 | 0.6971228 | 0.8 | 0.75 | 0.78 | 0.8 | 0.82593 | [21 empty] | 0.7578826
| 1 | 5 | 0.8 | 0.69 | 0.6799188 | 0.7 | 0.74 | 0.76 | 0.85 | 0.81181 | [21 empty] | 36
| 1 | 6 | 0.75 | 0.66 | 0.6915818 | 0.7 | 0.71 | 0.77 | 0.85 | 0.80556
| Mean |  | 0.775 | 0.675 | 0.6832983 | 0.7333333 | 0.7666667 | 0.7683333 | 0.825 | 0.81188
| Median |  | 0.775 | 0.67 | 0.6867735 | 0.7 | 0.755 | 0.77 | 0.825 | 0.80941
| Std Dev. |  | 0.01870829 | 0.01224745 | 0.01574301 | 0.05163978 | 0.04501851 | 0.007527727 | 0.05244044 | 0.01196544
| Rel.Std.Dev. |  | 2.414% | 1.814% | 2.304% | 7.042% | 5.872% | 0.9797% | 6.356% | 1.474%
| PDM3 |  | 2.259% | -10.94% | -9.841% | -3.239% | 1.159% | 1.379% | 8.856% | 7.125%
| Z-Score (Absolute) |  | 0.1 | 1.45 | 1.32 | NA | 0.03 | 0 | 0.88 | 0.67
Results from laboratory 1.07 were removed due to their 0.1 ppm reading resolution.
| Analytical results for In in OREAS 241b (Certified Value 0.078 ppm) | [30 empty] | Certified
In | Round | Replicate | Lab | Lab | Lab | Lab | Lab | Lab | Lab | Lab | Lab | Lab | Lab | Lab | Lab | Lab | Lab | Lab | Lab | Lab | Lab | Lab | Lab | Lab | Lab | Lab | [5 empty] | 1
| No | No | 1.01 | 1.02 | 1.04 | 1.07 | 1.10 | 1.11 | 1.13 | 1.14 | 1.15 | 1.16 | 1.18 | 1.19 | 1.22 | 1.23 | 1.24 | 1.25 | 1.27 | 1.28 | 1.29 | 1.30 | 1.31 | 1.32 | 1.33 | 1.34 | [5 empty] | ppm
|  |  | 4A*OES/MS | 4A*MS | 4A*MS | 4A*OES/MS | 4A*MS | 4A*MS | 4A*OES/MS | 4A*OES/MS | 4A*OES/MS | 4A*OES/MS | 4A*OES/MS | 4A*OES | 4A*OES | 4A*MS | 4A*MS | 4A*OES/MS | 4A*OES/MS | 4A*MS | 4A*OES/MS | 4A*OES/MS | 4A*MS | 4A*OES/MS | 4A*OES/MS | 4A*OES/MS | [5 empty] | 3
3
| 1 | 1 | 0.08 | 0.08 | 0.05763349 | < 0.1 | 0.07 | 0.07 | 0.08 | 0.08 | 0.078 | 0.081 | 0.081 | < 10 | 0.09 | 0.07 | 0.075 | 25.4 | < 0.1 | 0.06932 | 0.048 | 0.0773 | 0.077 | 0.08 | 0.076 | 0.078 | [5 empty] | 1
| 1 | 2 | 0.08 | 0.08 | 0.06633093 | < 0.1 | 0.07 | 0.07 | 0.08 | 0.085 | 0.079 | 0.083 | 0.08 | < 10 | 0.09 | 0.07 | 0.077 | 25.69 | 0.1 | 0.06708 | 0.07 | 0.0807 | 0.078 | 0.08 | 0.075 | 0.08 | [5 empty] | 20
| 1 | 3 | 0.09 | 0.07 | 0.05862723 | < 0.1 | 0.07 | 0.08 | 0.09 | 0.079 | 0.075 | 0.076 | 0.08 | < 10 | 0.09 | 0.07 | 0.075 | 26.06 | 0.1 | 0.07133 | 0.057 | 0.077 | 0.07 | 0.08 | 0.077 | 0.078 | [5 empty] | 16
| 1 | 4 | 0.09 | 0.08 | 0.06359807 | < 0.1 | 0.08 | 0.08 | 0.09 | 0.081 | 0.077 | 0.08 | 0.078 | < 10 | 0.09 | 0.07 | 0.073 | 23.39 | 0.1 | 0.06863 | 0.053 | 0.0826 | 0.073 | 0.07 | 0.072 | 0.077 | [5 empty] | 0.07810731
| 1 | 5 | 0.09 | 0.07 | 0.06459008 | < 0.1 | 0.06 | 0.08 | 0.08 | 0.082 | 0.078 | 0.085 | 0.082 | < 10 | 0.09 | 0.07 | 0.073 | 23.38 | < 0.1 | 0.07305 | 0.057 | 0.0742 | 0.078 | 0.08 | 0.072 | 0.082 | [5 empty] | 37
| 1 | 6 | 0.08 | 0.09 | 0.06341125 | < 0.1 | 0.08 | 0.08 | 0.09 | 0.078 | 0.081 | 0.078 | 0.081 | < 10 | 0.08 | 0.07 | 0.076 | 24.04 | 0.1 | 0.07148 | 0.071 | 0.0739 | 0.085 | 0.08 | 0.071 | 0.083
| Mean |  | 0.085 | 0.07833333 | 0.06236517 |  | 0.07166667 | 0.07666667 | 0.085 | 0.08083333 | 0.078 | 0.0805 | 0.08033333 |  | 0.08833333 | 0.07 | 0.07483333 | 24.66 | 0.1 | 0.07014833 | 0.05933333 | 0.07761667 | 0.07683333 | 0.07833333 | 0.07383333 | 0.07966667
| Median |  | 0.085 | 0.08 | 0.06350466 |  | 0.07 | 0.08 | 0.085 | 0.0805 | 0.078 | 0.0805 | 0.0805 |  | 0.09 | 0.07 | 0.075 | 24.72 | 0.1 | 0.070325 | 0.057 | 0.07715 | 0.0775 | 0.08 | 0.0735 | 0.079
| Std Dev. |  | 0.005477226 | 0.007527727 | 0.003454063 |  | 0.007527727 | 0.005163978 | 0.005477226 | 0.002483277 | 0.002 | 0.003271085 | 0.00136626 |  | 0.004082483 | 0 | 0.001602082 | 1.20035 | 0 | 0.002190684 | 0.009266427 | 0.003472991 | 0.005115336 | 0.004082483 | 0.002483277 | 0.00242212
| Rel.Std.Dev. |  | 6.444% | 9.61% | 5.538% |  | 10.5% | 6.736% | 6.444% | 3.072% | 2.564% | 4.063% | 1.701% |  | 4.622% | 0% | 2.141% | 4.868% | 0% | 3.123% | 15.62% | 4.475% | 6.658% | 5.212% | 3.363% | 3.04%
| PDM3 |  | 8.825% | 0.2894% | -20.15% |  | -8.246% | -1.844% | 8.825% | 3.49% | -0.1374% | 3.063% | 2.85% |  | 13.09% | -10.38% | -4.192% | 31472% | 28.03% | -10.19% | -24.04% | -0.6282% | -1.631% | 0.2894% | -5.472% | 1.996%
| Z-Score (Absolute) |  | 0.97 | 0.02 | 2.24 | 4 | 0.92 | 0.21 | 0.97 | 0.38 | 0.02 | 0.33 | 0.31 | 698.7 | 1.44 | 1.16 | 0.47 | 3489.63 | 0.73 | 1.14 | 2.67 | 0.08 | 0.19 | 0.02 | 0.62 | 0.21
| Analytical results for K in OREAS 241b (Certified Value 0.629 wt.%) | [30 empty] | Certified
K | Round | Replicate | Lab | Lab | Lab | Lab | Lab | Lab | Lab | Lab | Lab | Lab | Lab | Lab | Lab | Lab | Lab | Lab | Lab | Lab | Lab | Lab | Lab | Lab | Lab | Lab | Lab | Lab | Lab |  |  | 1
| No | No | 1.01 | 1.02 | 1.04 | 1.05 | 1.07 | 1.08 | 1.10 | 1.11 | 1.12 | 1.13 | 1.14 | 1.15 | 1.16 | 1.18 | 1.19 | 1.22 | 1.23 | 1.24 | 1.25 | 1.26 | 1.27 | 1.29 | 1.30 | 1.31 | 1.32 | 1.33 | 1.34 |  |  | wt.%
|  |  | 4A*OES/MS | 4A*MS | 4A*OES | 4A*MS | 4A*OES/MS | 4A*OES | 4A*OES | 4A*MS | 4A*OES | 4A*OES/MS | 4A*OES/MS | 4A*OES/MS | 4A*OES/MS | 4A*OES/MS | 4A*OES | 4A*OES | 4A*MS | 4A*OES/MS | 4A*OES/MS | 4A*OES/MS | 4A*OES/MS | 4A*OES/MS | 4A*OES/MS | 4A*MS | 4A*OES/MS | 4A*OES/MS | 4A*OES/MS |  |  | 3
3
| 1 | 1 | 0.64 | 0.6076 | 0.61472 | 0.619493 | 0.61 | 0.6691 | 0.596 | 0.5863 | 0.62 | 0.67 | 0.62 | 0.68 | 0.6 | 0.6 | 0.64 | 0.637 | 0.57 | 0.65 | 0.79 | 0.6395167 | 0.605 | 0.61 | 0.6801988 | 0.61 | 0.67 | 0.65 | 0.65 |  |  | 1
| 1 | 2 | 0.64 | 0.6198 | 0.617736 | 0.6372683 | 0.59 | 0.6791 | 0.607 | 0.6061 | 0.63 | 0.66 | 0.62 | 0.65 | 0.6 | 0.6 | 0.6 | 0.627 | 0.57 | 0.66 | 0.903 | 0.6312767 | 0.6 | 0.58 | 0.6643995 | 0.61 | 0.67 | 0.65 | 0.64 |  |  | #N/A
| 1 | 3 | 0.65 | 0.6253 | 0.6169525 | 0.6154886 | 0.59 | 0.6782 | 0.617 | 0.5941 | 0.62 | 0.66 | 0.64 | 0.64 | 0.59 | 0.62 | 0.62 | 0.631 | 0.58 | 0.65 | 1.048 | 0.6351701 | 0.605 | 0.62 | 0.6910966 | 0.63 | 0.68 | 0.66 | 0.63 |  |  | 16
| 1 | 4 | 0.66 | 0.6128 | 0.617719 | 0.6230587 | 0.59 | 0.645 | 0.601 | 0.5974 | 0.62 | 0.65 | 0.65 | 0.66 | 0.59 | 0.6 | 0.65 | 0.617 | 0.57 | 0.66 | 1.341 | 0.6335427 | 0.59 | 0.61 | 0.6699999 | 0.63 | 0.66 | 0.65 | 0.65 |  |  | 0.6286224
| 1 | 5 | 0.66 | 0.6244 | 0.613129 | 0.6180561 | 0.58 | 0.6658 | 0.612 | 0.6098 | 0.63 | 0.65 | 0.62 | 0.67 | 0.65 | 0.61 | 0.64 | 0.62 | 0.58 | 0.64 | 1.541 | 0.6245302 | 0.605 | 0.63 | 0.6927982 | 0.63 | 0.68 | 0.65 | 0.63 |  |  | 38
| 1 | 6 | 0.64 | 0.6082 | 0.617337 | 0.6281064 | 0.63 | 0.6733 | 0.619 | 0.6088 | 0.61 | 0.66 | 0.61 | 0.65 | 0.6 | 0.61 | 0.66 | 0.615 | 0.57 | 0.67 | 1.185 | 0.6263842 | 0.6 | 0.6 | 0.6659999 | 0.63 | 0.71 | 0.65 | 0.63
| Mean |  | 0.6483333 | 0.61635 | 0.6162656 | 0.6235785 | 0.5983333 | 0.6684167 | 0.6086667 | 0.6004167 | 0.6216667 | 0.6583333 | 0.6266667 | 0.6583333 | 0.605 | 0.6066667 | 0.635 | 0.6245 | 0.5733333 | 0.655 | 1.134667 | 0.6317368 | 0.6008333 | 0.6083333 | 0.6774155 | 0.6233333 | 0.6783333 | 0.6516667 | 0.6383333
| Median |  | 0.645 | 0.6163 | 0.61714475 | 0.6212759 | 0.59 | 0.6712 | 0.6095 | 0.60175 | 0.62 | 0.66 | 0.62 | 0.655 | 0.6 | 0.605 | 0.64 | 0.6235 | 0.57 | 0.655 | 1.1165 | 0.6324097 | 0.6025 | 0.61 | 0.6750994 | 0.63 | 0.675 | 0.65 | 0.635
| Std Dev. |  | 0.009831921 | 0.007904366 | 0.00190375 | 0.008010179 | 0.01834848 | 0.01256462 | 0.00904802 | 0.009369187 | 0.007527727 | 0.007527727 | 0.01505545 | 0.0147196 | 0.02258318 | 0.008164966 | 0.02167948 | 0.008619745 | 0.005163978 | 0.01048809 | 0.2793526 | 0.005592366 | 0.005845226 | 0.01722401 | 0.01254009 | 0.01032796 | 0.01722401 | 0.004082483 | 0.009831921
| Rel.Std.Dev. |  | 1.516% | 1.282% | 0.3089% | 1.285% | 3.067% | 1.88% | 1.487% | 1.56% | 1.211% | 1.143% | 2.402% | 2.236% | 3.733% | 1.346% | 3.414% | 1.38% | 0.9007% | 1.601% | 24.62% | 0.8852% | 0.9729% | 2.831% | 1.851% | 1.657% | 2.539% | 0.6265% | 1.54%
| PDM3 |  | 3.136% | -1.952% | -1.966% | -0.8024% | -4.818% | 6.33% | -3.175% | -4.487% | -1.107% | 4.726% | -0.3111% | 4.726% | -3.758% | -3.493% | 1.015% | -0.6558% | -8.795% | 4.196% | 80.5% | 0.4954% | -4.421% | -3.228% | 7.762% | -0.8414% | 7.908% | 3.666% | 1.545%
| Z-Score (Absolute) |  | 0.82 | 0.28 | 0.28 | 0.03 | 0.9 | 1.52 | 0.55 | 0.83 | 0.1 | 1.17 | 0.07 | 1.17 | 0.67 | 0.62 | 0.36 | 0 | 1.77 | 1.05 | 17.64 | 0.25 | 0.82 | 0.56 | 1.83 | 0.04 | 1.86 | 0.94 | 0.48
| Analytical results for La in OREAS 241b (Certified Value 6.34 ppm) | [30 empty] | Certified
La | Round | Replicate | Lab | Lab | Lab | Lab | Lab | Lab | Lab | Lab | Lab | Lab | Lab | Lab | Lab | Lab | Lab | Lab | Lab | Lab | Lab | Lab | Lab | Lab | Lab | Lab | Lab |  |  |  |  | 1
| No | No | 1.01 | 1.02 | 1.03 | 1.04 | 1.05 | 1.07 | 1.08 | 1.11 | 1.12 | 1.13 | 1.14 | 1.15 | 1.16 | 1.18 | 1.19 | 1.23 | 1.24 | 1.27 | 1.28 | 1.29 | 1.30 | 1.31 | 1.32 | 1.33 | 1.34 |  |  |  |  | ppm
|  |  | 4A*OES/MS | 4A*MS | 4A*MS | 4A*OES | 4A*MS | 4A*OES/MS | 4A*OES | 4A*MS | 4A*OES | 4A*OES/MS | 4A*OES/MS | 4A*OES/MS | 4A*OES/MS | 4A*OES/MS | 4A*OES | 4A*MS | 4A*OES/MS | 4A*OES/MS | 4A*MS | 4A*OES/MS | 4A*OES/MS | 4A*MS | 4A*OES/MS | 4A*OES/MS | 4A*OES/MS |  |  |  |  | 2
3
| 1 | 1 | 8.1 | 6.36 | 5.64 | 6.41 | 6.396224 | 6.1 | 7 | 6.06 | 6 | 10 | 6.2 | 6.9 | 6.4 | 6.4 | 7 | 5.9 | 6 | 7 | 6.17186 | 6.6 | 5.8151 | 7.8 | 6.3 | 6.7 | 7.2 |  |  |  |  | 1
| 1 | 2 | 8 | 6.31 | 5.83 | 6.43 | 6.645562 | 6 | 7 | 6.33 | 6 | 9 | 6.1 | 7 | 6.6 | 6.3 | 6 | 5.9 | 6.3 | 6.5 | 6.39486 | 6.2 | 5.8437 | 7.8 | 6.2 | 6.6 | 7 |  |  |  |  | 21
| 1 | 3 | 8.3 | 6.32 | 5.87 | 6.41 | 6.26329 | 6 | 7 | 6.51 | 6 | 9 | 6.1 | 6.7 | 6.2 | 6 | 6 | 5.7 | 6 | 7 | 6.43056 | 6.5 | 5.8355 | 7.7 | 6.3 | 6.7 | 6.9 |  |  |  |  | 16
| 1 | 4 | 6 | 6.23 | 5.71 | 6.45 | 6.366144 | 6 | 6 | 6.14 | 6 | 10 | 6.1 | 7.1 | 6.2 | 6.1 | 7 | 5.8 | 6.1 | 7 | 6.40836 | 6.4 | 5.8323 | 7.8 | 6.3 | 6.2 | 7.1 |  |  |  |  | 6.335304
| 1 | 5 | 8.4 | 6.36 | 5.84 | 6.57 | 6.343276 | 5.9 | 7 | 6.18 | 6 | 9 | 6.1 | 7.3 | 6.4 | 6.1 | 7 | 6 | 6 | 6.5 | 6.34016 | 6.5 | 5.6791 | 7.8 | 6.6 | 6.3 | 7.4 |  |  |  |  | 39
| 1 | 6 | 7.9 | 6.21 | 5.78 | 6.52 | 6.633361 | 6.3 | 7 | 6.3 | 6 | 10 | 6.5 | 7.3 | 6.3 | 6 | 7 | 5.7 | 6.4 | 7 | 6.36657 | 6.5 | 5.8325 | 7.7 | 6.7 | 6.2 | 7.8
| Mean |  | 7.783333 | 6.298333 | 5.778333 | 6.465 | 6.441309 | 6.05 | 6.833333 | 6.253333 | 6 | 9.5 | 6.183333 | 7.05 | 6.35 | 6.15 | 6.666667 | 5.833333 | 6.133333 | 6.833333 | 6.352062 | 6.45 | 5.806367 | 7.766667 | 6.4 | 6.45 | 7.233333
| Median |  | 8.05 | 6.315 | 5.805 | 6.44 | 6.381184 | 6 | 7 | 6.24 | 6 | 9.5 | 6.1 | 7.05 | 6.35 | 6.1 | 7 | 5.85 | 6.05 | 7 | 6.380715 | 6.5 | 5.8324 | 7.8 | 6.3 | 6.45 | 7.15
| Std Dev. |  | 0.8931219 | 0.06431692 | 0.08795832 | 0.06565059 | 0.1597418 | 0.1378405 | 0.4082483 | 0.1609555 | 0 | 0.5477226 | 0.1602082 | 0.2345208 | 0.1516575 | 0.1643168 | 0.5163978 | 0.121106 | 0.175119 | 0.2581989 | 0.09379549 | 0.1378405 | 0.0630414 | 0.05163978 | 0.2 | 0.2428992 | 0.3265986
| Rel.Std.Dev. |  | 11.47% | 1.021% | 1.522% | 1.015% | 2.48% | 2.278% | 5.974% | 2.574% | 0% | 5.766% | 2.591% | 3.327% | 2.388% | 2.672% | 7.746% | 2.076% | 2.855% | 3.779% | 1.477% | 2.137% | 1.086% | 0.6649% | 3.125% | 3.766% | 4.515%
| PDM3 |  | 22.86% | -0.5836% | -8.792% | 2.047% | 1.673% | -4.503% | 7.861% | -1.294% | -5.293% | 49.95% | -2.399% | 11.28% | 0.232% | -2.925% | 5.23% | -7.923% | -3.188% | 7.861% | 0.2645% | 1.81% | -8.349% | 22.59% | 1.021% | 1.81% | 14.17%
| Z-Score (Absolute) |  | 4.78 | 0.18 | 1.91 | 0.38 | 0.3 | 1.01 | NA | 0.33 | NA | NA | 0.56 | 2.33 | 0.01 | 0.67 | NA | 1.73 | 0.73 | 1.61 | 0 | 0.33 | 1.82 | 4.72 | 0.16 | 0.33 | 2.94
Results from laboratories 1.08, 1.12, 1.13 and 1.19 were removed due to their 1 ppm reading resolution.
| Analytical results for Li in OREAS 241b (Certified Value 12.8 ppm) | [30 empty] | Certified
Li | Round | Replicate | Lab | Lab | Lab | Lab | Lab | Lab | Lab | Lab | Lab | Lab | Lab | Lab | Lab | Lab | Lab | Lab | Lab | Lab | Lab | Lab | Lab | Lab | Lab | Lab | Lab | Lab | Lab |  |  | 1
| No | No | 1.01 | 1.02 | 1.03 | 1.04 | 1.05 | 1.07 | 1.08 | 1.10 | 1.11 | 1.12 | 1.13 | 1.14 | 1.15 | 1.16 | 1.18 | 1.19 | 1.22 | 1.23 | 1.24 | 1.27 | 1.28 | 1.29 | 1.30 | 1.31 | 1.32 | 1.33 | 1.34 |  |  | ppm
|  |  | 4A*OES/MS | 4A*MS | 4A*OES/MS | 4A*MS | 4A*MS | 4A*OES/MS | 4A*OES | 4A*MS | 4A*MS | 4A*OES | 4A*OES/MS | 4A*OES/MS | 4A*OES/MS | 4A*OES/MS | 4A*OES/MS | 4A*OES | 4A*OES | 4A*MS | 4A*OES/MS | 4A*OES/MS | 4A*MS | 4A*OES/MS | 4A*OES/MS | 4A*MS | 4A*OES/MS | 4A*OES/MS | 4A*OES/MS |  |  | 1
2
| 1 | 1 | < 1 | 12.4 | 12.16 | 5.951297 | 13.01975 | 12 | 6 | 13.1 | 11.8 | 12 | 12.7 | 12.4 | 13.7 | 13.2 | 13 | < 5 | 12.8 | 10.9 | 12 | 13 | 10.48948 | 12.4 | 10.8654 | 12.6 | 15 | 10.1 | 12.1 |  |  | 1
| 1 | 2 | < 1 | 12.6 | 11.87 | 6.103434 | 13.52157 | 12 | 6 | 13.2 | 12.1 | 11 | 12.6 | 12.6 | 13.2 | 13 | 12.7 | < 5 | 12.5 | 10.8 | 12 | 13 | 9.92367 | 12.2 | 10.7328 | 12.4 | 15 | 10.2 | 12.2 |  |  | #N/A
| 1 | 3 | < 1 | 12.2 | 14.03 | 6.074296 | 12.8902 | 12 | 6 | 13.1 | 12.3 | 12 | 13.2 | 13.2 | 13.1 | 12.8 | 13.1 | < 5 | 12.4 | 10.9 | 12 | 14 | 10.66685 | 12.6 | 11.0058 | 12.8 | 15 | 10.2 | 11.7 |  |  | 16
| 1 | 4 | < 1 | 12.1 | 13.46 | 5.862874 | 13.08001 | 12 | 6 | 13.4 | 12.2 | 12 | 14.2 | 13.7 | 13.5 | 12.8 | 12.7 | < 5 | 12.2 | 11 | 12 | 12 | 10.45164 | 13 | 10.6548 | 13 | 15 | 9.9 | 12.1 |  |  | 12.82574
| 1 | 5 | < 1 | 12.6 | 13.6 | 5.960146 | 12.94284 | 12 | 6 | 13.6 | 12 | 12 | 14.6 | 12.2 | 13.8 | 14.2 | 12.8 | < 5 | 12.4 | 11.2 | 12 | 13 | 10.81795 | 13.2 | 11.1072 | 12.8 | 15 | 10.2 | 12.9 |  |  | 40
| 1 | 6 | < 1 | 12 | 13.41 | 5.989927 | 13.25765 | 12 | 6 | 13.2 | 12.2 | 12 | 14.1 | 12.6 | 13.4 | 13 | 13 | < 5 | 12.8 | 10.9 | 12 | 13 | 10.71131 | 12.8 | 10.6392 | 13 | 16 | 9.9 | 12.5
| Mean |  |  | 12.31667 | 13.08833 | 5.990329 | 13.11867 | 12 | 6 | 13.26667 | 12.1 | 11.83333 | 13.56667 | 12.78333 | 13.45 | 13.16667 | 12.88333 |  | 12.51667 | 10.95 | 12 | 13 | 10.51015 | 12.7 | 10.8342 | 12.76667 | 15.16667 | 10.08333 | 12.25
| Median |  |  | 12.3 | 13.435 | 5.975037 | 13.04988 | 12 | 6 | 13.2 | 12.15 | 12 | 13.65 | 12.6 | 13.45 | 13 | 12.9 |  | 12.45 | 10.9 | 12 | 13 | 10.578165 | 12.7 | 10.7991 | 12.8 | 15 | 10.15 | 12.15
| Std Dev. |  |  | 0.2562551 | 0.8644401 | 0.08777531 | 0.2349648 | 0 | 0 | 0.1966384 | 0.1788854 | 0.4082483 | 0.8453796 | 0.5600595 | 0.2738613 | 0.5278889 | 0.1722401 |  | 0.2401388 | 0.1378405 | 0 | 0.6324555 | 0.3186128 | 0.3741657 | 0.1925826 | 0.233809 | 0.4082483 | 0.147196 | 0.4086563
| Rel.Std.Dev. |  |  | 2.081% | 6.605% | 1.465% | 1.791% | 0% | 0% | 1.482% | 1.478% | 3.45% | 6.231% | 4.381% | 2.036% | 4.009% | 1.337% |  | 1.919% | 1.259% | 0% | 4.865% | 3.031% | 2.946% | 1.778% | 1.831% | 2.692% | 1.46% | 3.336%
| PDM3 |  |  | -3.969% | 2.047% | -53.29% | 2.284% | -6.438% | -53.22% | 3.438% | -5.658% | -7.738% | 5.777% | -0.3306% | 4.867% | 2.658% | 0.4491% |  | -2.41% | -14.62% | -6.438% | 1.359% | -18.05% | -0.9804% | -15.53% | -0.4606% | 18.25% | -21.38% | -4.489%
| Z-Score (Absolute) |  | 12.47 | 0.21 | 0.59 | 6.77 | 0.62 | NA | NA | 0.78 | 0.43 | NA | 1.09 | 0.28 | 0.97 | 0.67 | 0.38 | 10.39 | 0 | 1.63 | NA | NA | 2.08 | 0.19 | 1.75 | 0.26 | NA | 2.52 | 0.28
Results from laboratories 1.07, 1.08, 1.12, 1.24, 1.27 and 1.32 were removed due to their 1 ppm reading resolution.
| Analytical results for Lu in OREAS 241b (Certified Value 0.32 ppm) | [30 empty] | Certified
Lu | Round | Replicate | Lab | Lab | Lab | Lab | Lab | Lab | Lab | Lab | Lab | [20 empty] | 1
| No | No | 1.01 | 1.02 | 1.03 | 1.04 | 1.07 | 1.24 | 1.27 | 1.28 | 1.32 | [20 empty] | ppm
|  |  | 4A*OES/MS | 4A*MS | 4A*MS | 4A*MS | 4A*OES/MS | 4A*MS | 4A*OES/MS | 4A*MS | 4A*OES/MS | [20 empty] | 2
3
| 1 | 1 | 0.34 | 0.32 | 0.28 | 4.022761 | 0.3 | 0.35 | 0.5 | 0.33111 | 0.29 | [20 empty] | 1
| 1 | 2 | 0.35 | 0.32 | 0.27 | 4.067319 | 0.3 | 0.33 | 0.5 | 0.34822 | 0.29 | [20 empty] | 22
| 1 | 3 | 0.34 | 0.33 | 0.27 | 4.115494 | 0.3 | 0.33 | 0.5 | 0.35042 | 0.29 | [20 empty] | 16
| 1 | 4 | 0.35 | 0.32 | 0.27 | 4.064896 | 0.3 | 0.32 | 0.5 | 0.35984 | 0.28 | [20 empty] | 0.3196561
| 1 | 5 | 0.36 | 0.32 | 0.28 | 4.091543 | 0.3 | 0.33 | 0.5 | 0.34353 | 0.31 | [20 empty] | 41
| 1 | 6 | 0.35 | 0.32 | 0.27 | 4.063846 | 0.3 | 0.33 | 0.5 | 0.3445 | 0.32
| Mean |  | 0.3483333 | 0.3216667 | 0.2733333 | 4.070976 | 0.3 | 0.3316667 | 0.5 | 0.34627 | 0.2966667
| Median |  | 0.35 | 0.32 | 0.27 | 4.066107 | 0.3 | 0.33 | 0.5 | 0.34636 | 0.29
| Std Dev. |  | 0.007527727 | 0.004082483 | 0.005163978 | 0.03108294 | 0 | 0.009831921 | 0 | 0.00944072 | 0.01505545
| Rel.Std.Dev. |  | 2.161% | 1.269% | 1.889% | 0.7635% | 0% | 2.964% | 0% | 2.726% | 5.075%
| PDM3 |  | 8.971% | 0.629% | -14.49% | 1174% | -6.149% | 3.757% | 56.42% | 8.326% | -7.192%
| Z-Score (Absolute) |  | 0.67 | 0.4 | 2.36 | 151.29 | NA | 0 | NA | 0.59 | 1.42
Results from laboratories 1.07 and 1.27 were removed due to their 0.1 ppm reading resolution.
| Analytical results for Mg in OREAS 241b (Certified Value 3.31 wt.%) | [30 empty] | Certified
Mg | Round | Replicate | Lab | Lab | Lab | Lab | Lab | Lab | Lab | Lab | Lab | Lab | Lab | Lab | Lab | Lab | Lab | Lab | Lab | Lab | Lab | Lab | Lab | Lab | Lab | Lab | Lab | Lab | Lab |  |  | 1
| No | No | 1.01 | 1.02 | 1.04 | 1.05 | 1.07 | 1.08 | 1.10 | 1.11 | 1.12 | 1.13 | 1.14 | 1.15 | 1.16 | 1.18 | 1.19 | 1.22 | 1.23 | 1.24 | 1.25 | 1.26 | 1.27 | 1.29 | 1.30 | 1.31 | 1.32 | 1.33 | 1.34 |  |  | wt.%
|  |  | 4A*OES/MS | 4A*MS | 4A*OES | 4A*MS | 4A*OES/MS | 4A*OES | 4A*OES | 4A*MS | 4A*OES | 4A*OES/MS | 4A*OES/MS | 4A*OES/MS | 4A*OES/MS | 4A*OES/MS | 4A*OES | 4A*OES | 4A*MS | 4A*OES/MS | 4A*OES/MS | 4A*OES/MS | 4A*OES/MS | 4A*OES/MS | 4A*OES/MS | 4A*MS | 4A*OES/MS | 4A*OES/MS | 4A*OES/MS |  |  | 2
3
| 1 | 1 | 3.14 | 3.1736 | 3.41179 | 3.239872 | 3.03 | 3.552 | 3.26 | 3.1373 | 3.08 | 3 | 3.28 | 3.64 | 3.27 | 3.3 | 3.36 | 3.433 | 3.28 | 3.274 | 0.808 | 2.92554 | 3.462 | 3.3 | 3.35682 | 3.29 | 2.69 | 3.33 | 3.1 |  |  | 1
| 1 | 2 | 3.17 | 3.2108 | 3.414858 | 3.35559 | 2.98 | 3.6003 | 3.31 | 3.2864 | 3.05 | 2.99 | 3.28 | 3.44 | 3.23 | 3.25 | 3.13 | 3.366 | 3.23 | 3.334 | 0.777 | 2.86641 | 3.443 | 3.18 | 3.344807 | 3.24 | 2.66 | 3.31 | 3.2 |  |  | #N/A
| 1 | 3 | 3.17 | 3.1643 | 3.392836 | 3.218552 | 2.9 | 3.6003 | 3.39 | 3.1995 | 3.04 | 3.01 | 3.41 | 3.42 | 3.19 | 3.3 | 3.21 | 3.401 | 3.26 | 3.245 | 0.98 | 2.85552 | 3.4545 | 3.36 | 3.4359 | 3.4 | 2.68 | 3.37 | 3.1 |  |  | 16
| 1 | 4 | 3.22 | 3.1595 | 3.398324 | 3.248931 | 2.99 | 3.4073 | 3.3 | 3.1322 | 3.07 | 2.96 | 3.42 | 3.52 | 3.19 | 3.26 | 3.4 | 3.344 | 3.3 | 3.285 | 0.87 | 2.89665 | 3.421 | 3.28 | 3.321843 | 3.35 | 2.63 | 3.34 | 3.2 |  |  | 3.307464
| 1 | 5 | 3.19 | 3.2025 | 3.407496 | 3.240149 | 2.92 | 3.5219 | 3.34 | 3.2448 | 3.03 | 2.98 | 3.24 | 3.6 | 3.57 | 3.29 | 3.34 | 3.335 | 3.36 | 3.223 | 0.4 | 2.85201 | 3.443 | 3.35 | 3.423437 | 3.37 | 2.7 | 3.31 | 3.5 |  |  | 42
| 1 | 6 | 3.19 | 3.1797 | 3.390092 | 3.310546 | 3.19 | 3.534 | 3.41 | 3.2793 | 3.09 | 3 | 3.24 | 3.48 | 3.24 | 3.32 | 3.36 | 3.293 | 3.23 | 3.356 | 0.36 | 2.86686 | 3.4245 | 3.26 | 3.320731 | 3.4 | 2.76 | 3.35 | 3.5
| Mean |  | 3.18 | 3.181733 | 3.402566 | 3.26894 | 3.001667 | 3.535967 | 3.335 | 3.21325 | 3.06 | 2.99 | 3.311667 | 3.516667 | 3.281667 | 3.286667 | 3.3 | 3.362 | 3.276667 | 3.286167 | 0.6991667 | 2.877165 | 3.441333 | 3.288333 | 3.367256 | 3.341667 | 2.686667 | 3.335 | 3.266667
| Median |  | 3.18 | 3.17665 | 3.40291 | 3.24454 | 2.985 | 3.543 | 3.325 | 3.22215 | 3.06 | 2.995 | 3.28 | 3.5 | 3.235 | 3.295 | 3.35 | 3.355 | 3.27 | 3.2795 | 0.7925 | 2.866635 | 3.443 | 3.29 | 3.350813 | 3.36 | 2.685 | 3.335 | 3.2
| Std Dev. |  | 0.02683282 | 0.02071064 | 0.01028347 | 0.05263529 | 0.1038107 | 0.07112169 | 0.05683309 | 0.06816963 | 0.02366432 | 0.01788854 | 0.0820772 | 0.08801515 | 0.1445568 | 0.0265832 | 0.1056409 | 0.04978353 | 0.04926121 | 0.05098791 | 0.2570949 | 0.02843571 | 0.01614208 | 0.06585337 | 0.05041439 | 0.06431692 | 0.04366539 | 0.02345208 | 0.1861899
| Rel.Std.Dev. |  | 0.8438% | 0.6509% | 0.3022% | 1.61% | 3.458% | 2.011% | 1.704% | 2.122% | 0.7733% | 0.5983% | 2.478% | 2.503% | 4.405% | 0.8088% | 3.201% | 1.481% | 1.503% | 1.552% | 36.77% | 0.9883% | 0.4691% | 2.003% | 1.497% | 1.925% | 1.625% | 0.7032% | 5.7%
| PDM3 |  | -3.854% | -3.801% | 2.875% | -1.165% | -9.246% | 6.909% | 0.8325% | -2.849% | -7.482% | -9.598% | 0.1271% | 6.325% | -0.78% | -0.6288% | -0.2257% | 1.649% | -0.9312% | -0.6439% | -78.86% | -13.01% | 4.047% | -0.5784% | 1.808% | 1.034% | -18.77% | 0.8325% | -1.233%
| Z-Score (Absolute) |  | 0.94 | 0.93 | 1.04 | 0.15 | 2.53 | 2.22 | 0.43 | 0.65 | 2.01 | 2.63 | 0.23 | 2.05 | 0.04 | 0 | 0.12 | 0.67 | 0.08 | 0 | 23 | 3.64 | 1.38 | 0.02 | 0.72 | 0.49 | 5.33 | 0.43 | 0.17
| Analytical results for Mn in OREAS 241b (Certified Value 0.133 wt.%) | [30 empty] | Certified
Mn | Round | Replicate | Lab | Lab | Lab | Lab | Lab | Lab | Lab | Lab | Lab | Lab | Lab | Lab | Lab | Lab | Lab | Lab | Lab | Lab | Lab | Lab | Lab | Lab | Lab | Lab | Lab | Lab | Lab |  |  | 1
| No | No | 1.01 | 1.02 | 1.04 | 1.05 | 1.07 | 1.08 | 1.10 | 1.11 | 1.12 | 1.13 | 1.14 | 1.15 | 1.16 | 1.18 | 1.19 | 1.22 | 1.23 | 1.24 | 1.25 | 1.26 | 1.27 | 1.29 | 1.30 | 1.31 | 1.32 | 1.33 | 1.34 |  |  | wt.%
|  |  | 4A*OES/MS | 4A*MS | 4A*OES | 4A*MS | 4A*OES/MS | 4A*OES | 4A*OES | 4A*MS | 4A*OES | 4A*OES/MS | 4A*OES/MS | 4A*OES/MS | 4A*OES/MS | 4A*OES/MS | 4A*OES | 4A*OES | 4A*MS | 4A*OES/MS | 4A*OES/MS | 4A*OES/MS | 4A*OES/MS | 4A*OES/MS | 4A*OES/MS | 4A*MS | 4A*OES/MS | 4A*OES/MS | 4A*OES/MS |  |  | 3
3
| 1 | 1 | 0.13 | 0.1345 | 0.1351518 | 0.1309557 | 0.127 | 0.1487 | 0.128 | 0.1291 | 0.1227 | 0.1593 | 0.1255 | 0.1465 | 0.1355 | 0.1325 | 0.1334 | 0.1378 | 0.133 | 0.1337 | 0.069 | 0.12879 | 0.1335 | 0.127 | 0.1207048 | 0.134 | 0.1322 | 0.1306 | 0.141 |  |  | 1
| 1 | 2 | 0.13 | 0.1358 | 0.1407672 | 0.1369788 | 0.124 | 0.1518 | 0.131 | 0.1361 | 0.1229 | 0.1599 | 0.126 | 0.1395 | 0.133 | 0.1315 | 0.127 | 0.135 | 0.1314 | 0.1363 | 0.07 | 0.127476 | 0.1325 | 0.126 | 0.1201641 | 0.133 | 0.1331 | 0.1293 | 0.138 |  |  | 23
| 1 | 3 | 0.13 | 0.1341 | 0.1378958 | 0.130218 | 0.123 | 0.151 | 0.134 | 0.1327 | 0.1231 | 0.1592 | 0.132 | 0.1385 | 0.1315 | 0.1325 | 0.1309 | 0.1362 | 0.1328 | 0.1327 | 0.078 | 0.129276 | 0.1335 | 0.1305 | 0.1229705 | 0.139 | 0.1333 | 0.1319 | 0.136 |  |  | 16
| 1 | 4 | 0.14 | 0.1351 | 0.1385524 | 0.1322176 | 0.124 | 0.1425 | 0.13 | 0.1316 | 0.1227 | 0.1559 | 0.134 | 0.1415 | 0.1315 | 0.1305 | 0.1371 | 0.1367 | 0.1342 | 0.1346 | 0.07 | 0.129159 | 0.133 | 0.1275 | 0.1199484 | 0.137 | 0.1319 | 0.1307 | 0.141 |  |  | 0.1329806
| 1 | 5 | 0.13 | 0.1365 | 0.1358844 | 0.1320527 | 0.124 | 0.1479 | 0.132 | 0.1339 | 0.1228 | 0.1358 | 0.1265 | 0.145 | 0.147 | 0.131 | 0.1337 | 0.1339 | 0.1365 | 0.1319 | 0.069 | 0.126225 | 0.1325 | 0.131 | 0.1229733 | 0.138 | 0.1366 | 0.1302 | 0.138 |  |  | 43
| 1 | 6 | 0.13 | 0.1338 | 0.1396206 | 0.1344962 | 0.135 | 0.1487 | 0.135 | 0.1354 | 0.1226 | 0.1348 | 0.1255 | 0.141 | 0.133 | 0.134 | 0.1353 | 0.1327 | 0.1319 | 0.1382 | 0.066 | 0.127503 | 0.1325 | 0.128 | 0.1202721 | 0.14 | 0.1422 | 0.1311 | 0.136
| Mean |  | 0.1316667 | 0.1349667 | 0.1379787 | 0.1328198 | 0.1261667 | 0.1484333 | 0.1316667 | 0.1331333 | 0.1228 | 0.1508167 | 0.12825 | 0.142 | 0.13525 | 0.132 | 0.1329 | 0.1353833 | 0.1333 | 0.1345667 | 0.07033333 | 0.1280715 | 0.1329167 | 0.1283333 | 0.1211722 | 0.1368333 | 0.1348833 | 0.1306333 | 0.1383333
| Median |  | 0.13 | 0.1348 | 0.1382241 | 0.1321351 | 0.124 | 0.1487 | 0.1315 | 0.1333 | 0.12275 | 0.15755 | 0.12625 | 0.14125 | 0.133 | 0.132 | 0.13355 | 0.1356 | 0.1329 | 0.13415 | 0.0695 | 0.1281465 | 0.13275 | 0.12775 | 0.1204884 | 0.1375 | 0.1332 | 0.13065 | 0.138
| Std Dev. |  | 0.004082483 | 0.001038589 | 0.002153371 | 0.002502105 | 0.004535049 | 0.003272715 | 0.002581989 | 0.002581989 | 0.0001788854 | 0.01210478 | 0.003751666 | 0.003130495 | 0.005939276 | 0.001264911 | 0.003552464 | 0.001886178 | 0.001841738 | 0.002347481 | 0.004033196 | 0.001203087 | 0.000491596 | 0.001991649 | 0.001415656 | 0.002786874 | 0.003956471 | 0.0008710147 | 0.002250926
| Rel.Std.Dev. |  | 3.101% | 0.7695% | 1.561% | 1.884% | 3.594% | 2.205% | 1.961% | 1.939% | 0.1457% | 8.026% | 2.925% | 2.205% | 4.391% | 0.9583% | 2.673% | 1.393% | 1.382% | 1.744% | 5.734% | 0.9394% | 0.3699% | 1.552% | 1.168% | 2.037% | 2.933% | 0.6668% | 1.627%
| PDM3 |  | -0.9881% | 1.493% | 3.759% | -0.1209% | -5.124% | 11.62% | -0.9881% | 0.1148% | -7.656% | 13.41% | -3.557% | 6.782% | 1.707% | -0.7374% | -0.06062% | 1.807% | 0.2402% | 1.193% | -47.11% | -3.692% | -0.04808% | -3.495% | -8.88% | 2.897% | 1.431% | -1.765% | 4.025%
| Z-Score (Absolute) |  | 0.34 | 0.56 | 1.38 | 0.03 | 1.85 | 4.24 | 0.34 | 0.06 | 2.77 | 4.89 | 1.28 | 2.48 | 0.64 | 0.25 | 0 | 0.67 | 0.1 | 0.45 | 17.11 | 1.32 | 0 | 1.25 | 3.21 | 1.07 | 0.54 | 0.62 | 1.48
| Analytical results for Mo in OREAS 241b (Certified Value 2.19 ppm) | [30 empty] | Certified
Mo | Round | Replicate | Lab | Lab | Lab | Lab | Lab | Lab | Lab | Lab | Lab | Lab | Lab | Lab | Lab | Lab | Lab | Lab | Lab | Lab | Lab | Lab | Lab | Lab | Lab | Lab | Lab | Lab | Lab | Lab |  | 1
| No | No | 1.01 | 1.02 | 1.03 | 1.04 | 1.05 | 1.07 | 1.08 | 1.10 | 1.11 | 1.12 | 1.13 | 1.14 | 1.15 | 1.16 | 1.18 | 1.19 | 1.22 | 1.23 | 1.24 | 1.25 | 1.27 | 1.28 | 1.29 | 1.30 | 1.31 | 1.32 | 1.33 | 1.34 |  | ppm
|  |  | 4A*OES/MS | 4A*MS | 4A*OES/MS | 4A*MS | 4A*MS | 4A*OES/MS | 4A*OES | 4A*MS | 4A*MS | 4A*OES | 4A*OES/MS | 4A*OES/MS | 4A*OES/MS | 4A*OES/MS | 4A*OES/MS | 4A*OES | 4A*OES | 4A*MS | 4A*MS | 4A*OES/MS | 4A*OES/MS | 4A*MS | 4A*OES/MS | 4A*OES/MS | 4A*MS | 4A*OES/MS | 4A*OES/MS | 4A*OES/MS |  | 2
3
| 1 | 1 | 2.51 | 2.3 | 2.36 | 2.209741 | 2.144884 | < 1 | 3.06 | 2.3 | 2 | 2 | 3.8 | 2.25 | 2.3 | 2.24 | 2.23 | < 2 | 2 | 1.9 | 2.1 | 2.4 | 3 | 2.28034 | 2.28 | 1.993 | 2.41 | 2.6 | 2.13 | 2.23 |  | 1
| 1 | 2 | 2.52 | 2.3 | 2 | 2.245205 | 2.170978 | < 1 | 2.97 | 2.3 | 2.2 | 2 | 3.8 | 2.14 | 2.3 | 2.21 | 2.16 | < 2 | 2.1 | 2 | 2.15 | 4.1 | 2 | 2.25888 | 2.12 | 1.9725 | 2.36 | 2.83 | 2.11 | 2.19 |  | 24
| 1 | 3 | 2.52 | 2.3 | 3.62 | 2.225208 | 2.120535 | < 1 | 2.71 | 2.1 | 2.2 | 2 | 3.7 | 2.25 | 2.26 | 2.08 | 2.12 | < 2 | 2.1 | 1.9 | 2.1 | 2.68 | 3 | 2.21744 | 2.34 | 1.9663 | 2.29 | 2.57 | 2.15 | 2.11 |  | 16
| 1 | 4 | 2.52 | 2.2 | 3.07 | 2.271302 | 2.166687 | < 1 | 2.72 | 2.6 | 2.2 | 2 | 3.7 | 2.14 | 2.26 | 2.11 | 2.09 | 2 | 1.9 | 1.9 | 2.06 | 3.06 | 3 | 2.24058 | 2.19 | 2.0355 | 2.38 | 2.53 | 2.03 | 2.17 |  | 2.192951
| 1 | 5 | 2.72 | 2.2 | 2.55 | 2.247919 | 2.091048 | < 1 | 2.82 | 2.4 | 2.3 | 2 | 3 | 2.13 | 2.38 | 2.2 | 2.18 | 2 | 1.9 | 1.9 | 2.14 | 5.9 | 2 | 2.19727 | 2.32 | 1.9348 | 2.43 | 2.52 | 2.03 | 2.26 |  | 44
| 1 | 6 | 2.55 | 2.2 | 2.76 | 2.210975 | 2.15574 | < 1 | 2.59 | 2.3 | 2.2 | 2 | 3.2 | 2.18 | 2.45 | 2.18 | 2.14 | < 2 | 2 | 1.9 | 2.14 | 5.74 | 3 | 2.37226 | 2.13 | 1.9333 | 2.39 | 2.84 | 2.04 | 2.33
| Mean |  | 2.556667 | 2.25 | 2.726667 | 2.235058 | 2.141646 |  | 2.811667 | 2.333333 | 2.183333 | 2 | 3.533333 | 2.181667 | 2.325 | 2.17 | 2.153333 | 2 | 2 | 1.916667 | 2.115 | 3.98 | 2.666667 | 2.261128 | 2.23 | 1.972567 | 2.376667 | 2.648333 | 2.081667 | 2.215
| Median |  | 2.52 | 2.25 | 2.655 | 2.235206 | 2.150312 |  | 2.77 | 2.3 | 2.2 | 2 | 3.7 | 2.16 | 2.3 | 2.19 | 2.15 | 2 | 2 | 1.9 | 2.12 | 3.58 | 3 | 2.24973 | 2.235 | 1.9694 | 2.385 | 2.585 | 2.075 | 2.21
| Std Dev. |  | 0.08115828 | 0.05477226 | 0.5675797 | 0.02408322 | 0.03066708 |  | 0.1758882 | 0.1632993 | 0.09831921 | 0 | 0.3444803 | 0.0556477 | 0.0752994 | 0.06196773 | 0.04885352 | 0 | 0.08944272 | 0.04082483 | 0.03449638 | 1.538259 | 0.5163978 | 0.06185981 | 0.09633276 | 0.0384333 | 0.04885352 | 0.1474336 | 0.05455884 | 0.07635444
| Rel.Std.Dev. |  | 3.174% | 2.434% | 20.82% | 1.078% | 1.432% |  | 6.256% | 6.999% | 4.503% | 0% | 9.749% | 2.551% | 3.239% | 2.856% | 2.269% | 0% | 4.472% | 2.13% | 1.631% | 38.65% | 19.36% | 2.736% | 4.32% | 1.948% | 2.056% | 5.567% | 2.621% | 3.447%
| PDM3 |  | 16.59% | 2.601% | 24.34% | 1.92% | -2.34% |  | 28.21% | 6.402% | -0.4386% | -8.799% | 61.12% | -0.5146% | 6.022% | -1.047% | -1.807% | -8.799% | -8.799% | -12.6% | -3.555% | 81.49% | 21.6% | 3.109% | 1.689% | -10.05% | 8.378% | 20.77% | -5.075% | 1.005%
| Z-Score (Absolute) |  | 1.92 | 0.12 | 2.91 | 0.03 | 0.52 | 10.14 | 3.41 | 0.61 | 0.27 | NA | 7.64 | 0.28 | 0.56 | 0.35 | 0.45 | NA | 1.35 | 1.84 | 0.67 | 10.26 | NA | 0.18 | 0 | 1.51 | 0.86 | 2.45 | 0.87 | 0.09
Results from laboratories 1.12, 1.19 and 1.27 were removed due to their 1 ppm reading resolution.
| Analytical results for Na in OREAS 241b (Certified Value 1.93 wt.%) | [30 empty] | Certified
Na | Round | Replicate | Lab | Lab | Lab | Lab | Lab | Lab | Lab | Lab | Lab | Lab | Lab | Lab | Lab | Lab | Lab | Lab | Lab | Lab | Lab | Lab | Lab | Lab | Lab | Lab | Lab | Lab | Lab | Lab |  | 1
| No | No | 1.01 | 1.02 | 1.03 | 1.04 | 1.05 | 1.07 | 1.08 | 1.10 | 1.11 | 1.12 | 1.13 | 1.14 | 1.15 | 1.16 | 1.18 | 1.19 | 1.22 | 1.23 | 1.24 | 1.25 | 1.26 | 1.27 | 1.29 | 1.30 | 1.31 | 1.32 | 1.33 | 1.34 |  | wt.%
|  |  | 4A*OES/MS | 4A*MS | 4A*OES/MS | 4A*OES | 4A*MS | 4A*OES/MS | 4A*OES | 4A*OES | 4A*MS | 4A*OES | 4A*OES/MS | 4A*OES/MS | 4A*OES/MS | 4A*OES/MS | 4A*OES/MS | 4A*OES | 4A*OES | 4A*MS | 4A*OES/MS | 4A*OES/MS | 4A*OES/MS | 4A*OES/MS | 4A*OES/MS | 4A*OES/MS | 4A*MS | 4A*OES/MS | 4A*OES/MS | 4A*OES/MS |  | 2
3
| 1 | 1 | 1.91 | 1.8991 | 1.82865231 | 1.7379 | 1.931777 | 1.86 | 2.144 | 1.84 | 1.7775 | 1.84 | 2.01 | 1.94 | 2.11 | 1.93 | 1.9 | 1.98 | 1.942 | 1.854 | 1.861 | 2.596 | 1.9801975 | 2.01 | 1.93 | 2.416 | 1.93 | 2.27 | 2.06 | 1.97 |  | 1
| 1 | 2 | 1.93 | 1.9334 | 1.85016893 | 1.807 | 1.98683 | 1.85 | 2.122 | 1.87 | 1.8654 | 1.85 | 1.98 | 1.93 | 2.01 | 1.91 | 1.86 | 1.86 | 1.918 | 1.866 | 1.897 | 3.157 | 1.9488325 | 1.99 | 1.85 | 2.415 | 1.91 | 2.24 | 2.05 | 1.93 |  | #N/A
| 1 | 3 | 1.95 | 1.9023 | 1.78636044 | 1.7757 | 1.915137 | 1.83 | 2.174 | 1.91 | 1.8327 | 1.84 | 1.97 | 2 | 1.99 | 1.89 | 1.9 | 1.92 | 1.928 | 1.883 | 1.844 | 2.946 | 1.9707675 | 2.01 | 1.95 | 2.443 | 1.99 | 2.27 | 2.09 | 1.9 |  | 16
| 1 | 4 | 1.99 | 1.8881 | 2.00414537 | 1.7806 | 1.928654 | 1.84 | 2.018 | 1.87 | 1.7849 | 1.84 | 1.94 | 2.01 | 2.05 | 1.89 | 1.87 | 2.01 | 1.869 | 1.88 | 1.866 | 3.462 | 1.9558025 | 1.99 | 1.93 | 2.387 | 1.96 | 2.25 | 2.06 | 1.97 |  | 1.92647
| 1 | 5 | 1.97 | 1.9266 | 1.93536513 | 1.8352 | 1.932725 | 1.79 | 2.077 | 1.89 | 1.8229 | 1.86 | 1.96 | 1.95 | 2.09 | 2.09 | 1.88 | 1.99 | 1.891 | 1.886 | 1.835 | 4.055 | 1.92782 | 1.98 | 1.97 | 2.459 | 1.97 | 2.29 | 2.05 | 1.89 |  | 45
| 1 | 6 | 1.94 | 1.8819 | 1.94134865 | 1.8004 | 1.963678 | 1.94 | 2.107 | 1.92 | 1.833 | 1.86 | 1.96 | 1.94 | 2.02 | 1.91 | 1.9 | 2.03 | 1.864 | 1.879 | 1.911 | 4.115 | 1.93684 | 2 | 1.89 | 2.359 | 1.99 | 2.32 | 2.06 | 1.86
| Mean |  | 1.948333 | 1.905233 | 1.891006805 | 1.789467 | 1.943134 | 1.851667 | 2.107 | 1.883333 | 1.8194 | 1.848333 | 1.97 | 1.961667 | 2.045 | 1.936667 | 1.885 | 1.965 | 1.902 | 1.874667 | 1.869 | 3.3885 | 1.953377 | 1.996667 | 1.92 | 2.413167 | 1.958333 | 2.273333 | 2.061667 | 1.92
| Median |  | 1.945 | 1.9007 | 1.89276703 | 1.7905 | 1.932251 | 1.845 | 2.1145 | 1.88 | 1.8278 | 1.845 | 1.965 | 1.945 | 2.035 | 1.91 | 1.89 | 1.985 | 1.9045 | 1.8795 | 1.8635 | 3.3095 | 1.9523175 | 1.995 | 1.93 | 2.4155 | 1.965 | 2.27 | 2.06 | 1.915
| Std Dev. |  | 0.02857738 | 0.02065969 | 0.08223013 | 0.03300228 | 0.02669164 | 0.04956477 | 0.0545967 | 0.0294392 | 0.03297259 | 0.009831921 | 0.02366432 | 0.03430258 | 0.04722288 | 0.07659417 | 0.01760682 | 0.06348228 | 0.03220559 | 0.01222566 | 0.02967154 | 0.6090782 | 0.01987429 | 0.0121106 | 0.04335897 | 0.0363891 | 0.03250641 | 0.02875181 | 0.0147196 | 0.04472136
| Rel.Std.Dev. |  | 1.467% | 1.084% | 4.348% | 1.844% | 1.374% | 2.677% | 2.591% | 1.563% | 1.812% | 0.5319% | 1.201% | 1.749% | 2.309% | 3.955% | 0.934% | 3.231% | 1.693% | 0.6522% | 1.588% | 17.97% | 1.017% | 0.6065% | 2.258% | 1.508% | 1.66% | 1.265% | 0.714% | 2.329%
| PDM3 |  | 1.135% | -1.102% | -1.841% | -7.112% | 0.865% | -3.883% | 9.371% | -2.239% | -5.558% | -4.056% | 2.26% | 1.827% | 6.153% | 0.5293% | -2.153% | 2% | -1.27% | -2.689% | -2.983% | 75.89% | 1.397% | 3.644% | -0.3359% | 25.26% | 1.654% | 18.01% | 7.018% | -0.3359%
| Z-Score (Absolute) |  | 0.1 | 0.42 | 0.59 | 1.82 | 0.04 | 1.07 | 2.02 | 0.68 | 1.46 | 1.11 | 0.36 | 0.26 | 1.27 | 0.04 | 0.66 | 0.3 | 0.46 | 0.79 | 0.86 | 17.53 | 0.16 | 0.69 | 0.24 | 5.73 | 0.22 | 4.03 | 1.47 | 0.24
| Analytical results for Nb in OREAS 241b (Certified Value 3.66 ppm) | [30 empty] | Certified
Nb | Round | Replicate | Lab | Lab | Lab | Lab | Lab | Lab | Lab | Lab | Lab | Lab | Lab | Lab | Lab | Lab | Lab | Lab | Lab | Lab | Lab | Lab | Lab | Lab | Lab | Lab | Lab | Lab | Lab |  |  | 1
| No | No | 1.01 | 1.02 | 1.03 | 1.04 | 1.05 | 1.07 | 1.08 | 1.10 | 1.11 | 1.12 | 1.13 | 1.14 | 1.15 | 1.16 | 1.18 | 1.19 | 1.22 | 1.23 | 1.24 | 1.27 | 1.28 | 1.29 | 1.30 | 1.31 | 1.32 | 1.33 | 1.34 |  |  | ppm
|  |  | 4A*OES/MS | 4A*MS | 4A*OES/MS | 4A*MS | 4A*MS | 4A*OES/MS | 4A*OES | 4A*MS | 4A*MS | 4A*OES | 4A*OES/MS | 4A*OES/MS | 4A*OES/MS | 4A*OES/MS | 4A*OES/MS | 4A*OES | 4A*OES | 4A*MS | 4A*MS | 4A*OES/MS | 4A*MS | 4A*OES/MS | 4A*OES/MS | 4A*MS | 4A*OES/MS | 4A*OES/MS | 4A*OES/MS |  |  | 2
3
| 1 | 1 | 3.7 | 3.66 | 18.78 | 2.179834 | 3.84836 | 0.7 | 4.9 | 3.6 | 3.53 | < 5 | 3.7 | 3.8 | 3.9 | 3.6 | 3.4 | 24 | 3.3 | 3 | 3.4 | 5 | 3.27249 | 3.7 | 4.7765 | 4 | 3.6 | 3.7 | 3.6 |  |  | 1
| 1 | 2 | 3.6 | 3.8 | 19.06 | 2.210279 | 3.798395 | 0.8 | 4.8 | 3.6 | 3.6 | < 5 | 3.8 | 3.8 | 3.7 | 4 | 3.6 | 22 | 3.7 | 3 | 3.7 | 5 | 3.10999 | 3.2 | 4.8086 | 3.8 | 3.7 | 3.6 | 3.4 |  |  | 7
| 1 | 3 | 3.7 | 3.89 | 20.86 | 2.181903 | 3.677127 | 0.4 | 4.4 | 3.6 | 3.61 | < 5 | 3.8 | 3.9 | 3.7 | 3.7 | 3.4 | 23 | 3.7 | 3.1 | 3.5 | 5 | 3.34066 | 3.8 | 4.8105 | 4 | 3.7 | 3.7 | 3.4 |  |  | 16
| 1 | 4 | 3.5 | 3.74 | 18.25 | 2.060481 | 3.626526 | 0.4 | 4.4 | 3.8 | 3.57 | < 5 | 3.8 | 3.9 | 4 | 3.6 | 3.4 | 24 | 3.4 | 3 | 3.6 | 5 | 3.24769 | 3.7 | 4.8218 | 3.9 | 3.6 | 3.4 | 3.5 |  |  | 3.661252
| 1 | 5 | 4.6 | 3.8 | 20.31 | 2.228045 | 3.672536 | 0.8 | 4.4 | 3.7 | 3.64 | < 5 | 3.9 | 3.8 | 4.1 | 3.7 | 3.5 | 24 | 3.6 | 3.1 | 3.7 | 16 | 3.40961 | 3.8 | 4.6575 | 5.6 | 3.8 | 3.4 | 3.6 |  |  | 46
| 1 | 6 | 3.8 | 3.77 | 21.25 | 2.151026 | 3.77405 | 0.6 | 4.1 | 3.7 | 3.71 | < 5 | 3.8 | 3.8 | 4 | 3.6 | 3.4 | 23 | 3.5 | 3 | 3.7 | 9 | 3.36782 | 3.5 | 4.7628 | 4.3 | 3.8 | 3.4 | 3.8
| Mean |  | 3.816667 | 3.776667 | 19.75167 | 2.168594 | 3.732832 | 0.6166667 | 4.5 | 3.666667 | 3.61 |  | 3.8 | 3.833333 | 3.9 | 3.7 | 3.45 | 23.33333 | 3.533333 | 3.033333 | 3.6 | 7.5 | 3.291377 | 3.616667 | 4.77295 | 4.266667 | 3.7 | 3.533333 | 3.55
| Median |  | 3.7 | 3.785 | 19.685 | 2.180868 | 3.725588 | 0.65 | 4.4 | 3.65 | 3.605 |  | 3.8 | 3.8 | 3.95 | 3.65 | 3.4 | 23.5 | 3.55 | 3 | 3.65 | 5 | 3.306575 | 3.7 | 4.79255 | 4 | 3.7 | 3.5 | 3.55
| Std Dev. |  | 0.3970726 | 0.07607014 | 1.221694 | 0.05928327 | 0.08646813 | 0.1834848 | 0.2966479 | 0.08164966 | 0.06164414 |  | 0.06324555 | 0.05163978 | 0.167332 | 0.1549193 | 0.083666 | 0.8164966 | 0.1632993 | 0.05163978 | 0.1264911 | 4.460942 | 0.1071615 | 0.2316607 | 0.06084665 | 0.6742897 | 0.08944272 | 0.1505545 | 0.1516575
| Rel.Std.Dev. |  | 10.4% | 2.014% | 6.185% | 2.734% | 2.316% | 29.75% | 6.592% | 2.227% | 1.708% |  | 1.664% | 1.347% | 4.291% | 4.187% | 2.425% | 3.499% | 4.622% | 1.702% | 3.514% | 59.48% | 3.256% | 6.405% | 1.275% | 15.8% | 2.417% | 4.261% | 4.272%
| PDM3 |  | 4.245% | 3.152% | 439.5% | -40.77% | 1.955% | -83.16% | 22.91% | 0.1479% | -1.4% |  | 3.79% | 4.7% | 6.521% | 1.058% | -5.77% | 537.3% | -3.494% | -17.15% | -1.673% | 104.8% | -10.1% | -1.218% | 30.36% | 16.54% | 1.058% | -3.494% | -3.039%
| Z-Score (Absolute) |  | 0.6 | 0.42 | 72.23 | 6.81 | 0.22 | 13.79 | 3.67 | 0.07 | 0.33 | 5.32 | 0.52 | 0.67 | 0.97 | 0.07 | 1.05 | 88.33 | 0.67 | 2.92 | 0.37 | NA | 1.76 | 0.3 | 4.9 | 2.62 | 0.07 | 0.67 | 0.6
Results from laboratory 1.27 were removed due to their 1 ppm reading resolution.
| Analytical results for Nd in OREAS 241b (Certified Value 9.2 ppm) | [30 empty] | Certified
Nd | Round | Replicate | Lab | Lab | Lab | Lab | Lab | Lab | Lab | Lab | [21 empty] | 1
| No | No | 1.02 | 1.03 | 1.04 | 1.07 | 1.08 | 1.24 | 1.27 | 1.28 | [21 empty] | ppm
|  |  | 4A*MS | 4A*MS | 4A*MS | 4A*OES/MS | 4A*OES | 4A*MS | 4A*OES/MS | 4A*MS | [21 empty] | 2
3
| 1 | 1 | 9.13 | 5.25 | 8.359811 | 8.8 | 11.3 | 8.9 | 10 | 9.12713 | [21 empty] | 1
| 1 | 2 | 9.15 | 5.37 | 8.395007 | 8.3 | 10.9 | 8.7 | 10 | 9.46291 | [21 empty] | 26
| 1 | 3 | 9.14 | 5.31 | 8.374577 | 8.4 | 9.8 | 8.7 | 10 | 9.48519 | [21 empty] | 16
| 1 | 4 | 9.38 | 5.03 | 8.314728 | 8.7 | 10 | 8.7 | 10 | 9.38507 | [21 empty] | 9.200734
| 1 | 5 | 9.15 | 5.18 | 8.399844 | 8.2 | 9.8 | 8.7 | 9.5 | 9.30666 | [21 empty] | 47
| 1 | 6 | 9.03 | 5.09 | 8.371718 | 9 | 9.4 | 8.8 | 10.5 | 9.36817
| Mean |  | 9.163333 | 5.205 | 8.369281 | 8.566667 | 10.2 | 8.75 | 10 | 9.355855
| Median |  | 9.145 | 5.215 | 8.373147 | 8.55 | 9.9 | 8.7 | 10 | 9.37662
| Std Dev. |  | 0.1155278 | 0.1301922 | 0.03064513 | 0.3141125 | 0.7348469 | 0.083666 | 0.3162278 | 0.1295598
| Rel.Std.Dev. |  | 1.261% | 2.501% | 0.3662% | 3.667% | 7.204% | 0.9562% | 3.162% | 1.385%
| PDM3 |  | -0.4065% | -43.43% | -9.037% | -6.891% | 10.86% | -4.899% | 8.687% | 1.686%
| Z-Score (Absolute) |  | 0.28 | 5.13 | 0.8 | 0.53 | 1.7 | 0.28 | 1.43 | 0.55
| Analytical results for Ni in OREAS 241b (Certified Value 77 ppm) | [30 empty] | Certified
Ni | Round | Replicate | Lab | Lab | Lab | Lab | Lab | Lab | Lab | Lab | Lab | Lab | Lab | Lab | Lab | Lab | Lab | Lab | Lab | Lab | Lab | Lab | Lab | Lab | Lab | Lab | Lab | Lab | Lab | Lab | Lab | 1
| No | No | 1.01 | 1.02 | 1.03 | 1.04 | 1.05 | 1.07 | 1.08 | 1.10 | 1.11 | 1.12 | 1.13 | 1.14 | 1.15 | 1.16 | 1.18 | 1.19 | 1.22 | 1.23 | 1.24 | 1.25 | 1.26 | 1.27 | 1.28 | 1.29 | 1.30 | 1.31 | 1.32 | 1.33 | 1.34 | ppm
|  |  | 4A*OES/MS | 4A*MS | 4A*OES/MS | 4A*OES | 4A*MS | 4A*OES/MS | 4A*OES | 4A*OES | 4A*MS | 4A*OES | 4A*OES/MS | 4A*OES/MS | 4A*OES/MS | 4A*OES/MS | 4A*OES/MS | 4A*OES | 4A*OES | 4A*MS | 4A*OES/MS | 4A*OES/MS | 4A*OES/MS | 4A*OES/MS | 4A*MS | 4A*OES/MS | 4A*OES/MS | 4A*MS | 4A*OES/MS | 4A*OES/MS | 4A*OES/MS | 0
1
| 1 | 1 | 76.7 | 78 | 75.48 | 76.57 | 82.22344 | 79 | 110 | 76 | 76 | 72 | 77.6 | 82.8 | 85.7 | 78.1 | 78.8 | 71 | 78 | 75.9 | 76 | 63.58 | 76.1112 | 80 | 81.0731 | 77.8 | 60.248 | 70 | 80.5 | 76.8 | 81.8 | 1
| 1 | 2 | 77.2 | 78.4 | 76.68 | 78.47 | 85.1963 | 78 | 108 | 77 | 79 | 73 | 77 | 83.4 | 80.9 | 78.8 | 80 | 68 | 76 | 74 | 78 | 63.08 | 75.9531 | 75 | 78.5657 | 71.3 | 59.855 | 70.8 | 80.7 | 78.8 | 80 | 27
| 1 | 3 | 76.9 | 77.9 | 74.84 | 78.06 | 81.77989 | 78 | 99.1 | 78 | 78.6 | 71 | 76.9 | 84.8 | 78.4 | 77.1 | 79.1 | 69 | 77 | 76.1 | 75 | 63.57 | 77.5341 | 75 | 79.83342 | 81 | 59.6893 | 72.7 | 82.4 | 77.5 | 78.7 | 16
| 1 | 4 | 79.1 | 78.1 | 74.79 | 77.65 | 82.75365 | 78 | 98.4 | 77 | 75.8 | 73 | 75.7 | 83.4 | 84.7 | 76.4 | 77.3 | 72 | 78 | 76.6 | 76 | 61.78 | 76.6134 | 80 | 79.66454 | 78.3 | 62.6028 | 69.8 | 80.8 | 75.2 | 80.7 | 77.46559
| 1 | 5 | 76.7 | 79.3 | 74.68 | 78.39 | 82.97636 | 79 | 97.2 | 78 | 78.4 | 75 | 74.8 | 82.9 | 88.4 | 81.5 | 79 | 71 | 76 | 77.4 | 74 | 63.66 | 76.1949 | 80 | 78.73496 | 80.7 | 58.1427 | 71.8 | 84.6 | 78.2 | 79.2 | 48
| 1 | 6 | 76.7 | 78 | 76.52 | 78.54 | 84.56319 | 78 | 90.3 | 79 | 78.7 | 72 | 75.8 | 83.4 | 85.3 | 77.5 | 79.8 | 72 | 76 | 76.1 | 79 | 63.82 | 76.0275 | 75 | 78.88901 | 72 | 59.4251 | 73.1 | 85.6 | 76.3 | 77.9
| Mean |  | 77.21667 | 78.28333 | 75.49833 | 77.94667 | 83.24881 | 78.33333 | 100.5 | 77.5 | 77.75 | 72.66667 | 76.3 | 83.45 | 83.9 | 78.23333 | 79 | 70.5 | 76.83333 | 76.01667 | 76.33333 | 63.24833 | 76.4057 | 77.5 | 79.46012 | 76.85 | 59.99382 | 71.36667 | 82.43333 | 77.13333 | 79.71667
| Median |  | 76.8 | 78.05 | 75.16 | 78.225 | 82.86501 | 78 | 98.75 | 77.5 | 78.5 | 72.5 | 76.35 | 83.4 | 85 | 77.8 | 79.05 | 71 | 76.5 | 76.1 | 76 | 63.575 | 76.15305 | 77.5 | 79.276775 | 78.05 | 59.77215 | 71.3 | 81.6 | 77.15 | 79.6
| Std Dev. |  | 0.9432214 | 0.5269409 | 0.8994758 | 0.750804 | 1.345274 | 0.5163978 | 7.31847 | 1.048809 | 1.447411 | 1.36626 | 1.03923 | 0.7148426 | 3.614969 | 1.79963 | 0.9570789 | 1.643168 | 0.9831921 | 1.126795 | 1.861899 | 0.7608 | 0.5992453 | 2.738613 | 0.9417915 | 4.227884 | 1.46516 | 1.386603 | 2.196968 | 1.310979 | 1.413388
| Rel.Std.Dev. |  | 1.222% | 0.6731% | 1.191% | 0.9632% | 1.616% | 0.6592% | 7.282% | 1.353% | 1.862% | 1.88% | 1.362% | 0.8566% | 4.309% | 2.3% | 1.211% | 2.331% | 1.28% | 1.482% | 2.439% | 1.203% | 0.7843% | 3.534% | 1.185% | 5.501% | 2.442% | 1.943% | 2.665% | 1.7% | 1.773%
| PDM3 |  | -0.3213% | 1.056% | -2.54% | 0.621% | 7.466% | 1.12% | 29.74% | 0.04441% | 0.3671% | -6.195% | -1.505% | 7.725% | 8.306% | 0.9911% | 1.981% | -8.992% | -0.8162% | -1.87% | -1.462% | -18.35% | -1.368% | 0.04441% | 2.575% | -0.7947% | -22.55% | -7.873% | 6.413% | -0.4289% | 2.906%
| Z-Score (Absolute) |  | 0.13 | 0.36 | 0.91 | 0.2 | 2.61 | 0.38 | 10.46 | 0 | 0.11 | 2.2 | 0.55 | 2.7 | 2.91 | 0.33 | 0.68 | 3.18 | 0.3 | 0.67 | 0.53 | 6.48 | 0.5 | 0 | 0.89 | 0.3 | 7.96 | 2.79 | 2.24 | 0.17 | 1.01
| Analytical results for P in OREAS 241b (Certified Value 0.044 wt.%) | [30 empty] | Certified
P | Round | Replicate | Lab | Lab | Lab | Lab | Lab | Lab | Lab | Lab | Lab | Lab | Lab | Lab | Lab | Lab | Lab | Lab | Lab | Lab | Lab | Lab | Lab | Lab | Lab | Lab | Lab |  |  |  |  | 1
| No | No | 1.01 | 1.02 | 1.04 | 1.05 | 1.07 | 1.08 | 1.10 | 1.11 | 1.12 | 1.13 | 1.14 | 1.15 | 1.16 | 1.18 | 1.19 | 1.22 | 1.23 | 1.24 | 1.27 | 1.29 | 1.30 | 1.31 | 1.32 | 1.33 | 1.34 |  |  |  |  | wt.%
|  |  | 4A*OES/MS | 4A*MS | 4A*OES | 4A*MS | 4A*OES/MS | 4A*OES | 4A*OES | 4A*MS | 4A*OES | 4A*OES/MS | 4A*OES/MS | 4A*OES/MS | 4A*OES/MS | 4A*OES/MS | 4A*OES | 4A*OES | 4A*MS | 4A*OES/MS | 4A*OES/MS | 4A*OES/MS | 4A*OES/MS | 4A*MS | 4A*OES/MS | 4A*OES/MS | 4A*OES/MS |  |  |  |  | 3
3
| 1 | 1 | 0.0433 | 0.0435 | 0.042146 | 0.04418315 | 0.039 | 0.0537 | 0.046 | 0.0394 | 0.0429 | 0.046 | 0.044 | 0.048 | 0.045 | 0.043 | 0.0429 | 0.046 | 0.042 | 0.044 | 0.044 | 0.045 | 0.04370407 | 0.044 | 0.0447 | 0.0439 | 0.0444 |  |  |  |  | 1
| 1 | 2 | 0.0433 | 0.0466 | 0.042335 | 0.04556044 | 0.041 | 0.0528 | 0.046 | 0.0425 | 0.0429 | 0.047 | 0.043 | 0.046 | 0.045 | 0.043 | 0.0408 | 0.046 | 0.042 | 0.046 | 0.044 | 0.043 | 0.04373371 | 0.0433 | 0.0437 | 0.0435 | 0.0438 |  |  |  |  | #N/A
| 1 | 3 | 0.044 | 0.0458 | 0.042731 | 0.04392212 | 0.039 | 0.0532 | 0.047 | 0.0434 | 0.0428 | 0.046 | 0.045 | 0.045 | 0.044 | 0.044 | 0.0416 | 0.046 | 0.044 | 0.044 | 0.0435 | 0.047 | 0.0445487 | 0.0436 | 0.044 | 0.0443 | 0.0428 |  |  |  |  | 16
| 1 | 4 | 0.0438 | 0.0441 | 0.041997 | 0.04408312 | 0.038 | 0.0502 | 0.046 | 0.0427 | 0.0434 | 0.045 | 0.046 | 0.047 | 0.044 | 0.044 | 0.0445 | 0.044 | 0.042 | 0.045 | 0.0435 | 0.045 | 0.0438517 | 0.0429 | 0.0435 | 0.0439 | 0.0437 |  |  |  |  | 0.04416524
| 1 | 5 | 0.0438 | 0.0439 | 0.042566 | 0.04403158 | 0.041 | 0.0528 | 0.047 | 0.0438 | 0.0432 | 0.045 | 0.043 | 0.048 | 0.049 | 0.044 | 0.044 | 0.045 | 0.043 | 0.044 | 0.0435 | 0.046 | 0.04458228 | 0.0437 | 0.0446 | 0.0436 | 0.0435 |  |  |  |  | 49
| 1 | 6 | 0.0439 | 0.0441 | 0.042021 | 0.04510726 | 0.038 | 0.0541 | 0.047 | 0.0488 | 0.0431 | 0.046 | 0.044 | 0.046 | 0.044 | 0.044 | 0.0444 | 0.044 | 0.042 | 0.047 | 0.0425 | 0.043 | 0.04359365 | 0.0449 | 0.0454 | 0.0439 | 0.0432
| Mean |  | 0.04368333 | 0.04466667 | 0.04229933 | 0.04448128 | 0.03933333 | 0.0528 | 0.0465 | 0.04343333 | 0.04305 | 0.04583333 | 0.04416667 | 0.04666667 | 0.04516667 | 0.04366667 | 0.04303333 | 0.04516667 | 0.0425 | 0.045 | 0.0435 | 0.04483333 | 0.04400235 | 0.04373333 | 0.04431667 | 0.04385 | 0.04356667
| Median |  | 0.0438 | 0.0441 | 0.0422405 | 0.04413314 | 0.039 | 0.053 | 0.0465 | 0.04305 | 0.043 | 0.046 | 0.044 | 0.0465 | 0.0445 | 0.044 | 0.04345 | 0.0455 | 0.042 | 0.0445 | 0.0435 | 0.045 | 0.0437927 | 0.04365 | 0.0443 | 0.0439 | 0.0436
| Std Dev. |  | 0.0003060501 | 0.001233964 | 0.0003003682 | 0.000680991 | 0.00136626 | 0.001372589 | 0.0005477226 | 0.003053304 | 0.0002258318 | 0.0007527727 | 0.001169045 | 0.00121106 | 0.00194079 | 0.0005163978 | 0.001550054 | 0.0009831921 | 0.00083666 | 0.001264911 | 0.0005477226 | 0.001602082 | 0.0004440017 | 0.0006831301 | 0.0007139094 | 0.0002810694 | 0.000546504
| Rel.Std.Dev. |  | 0.7006% | 2.763% | 0.7101% | 1.531% | 3.474% | 2.6% | 1.178% | 7.03% | 0.5246% | 1.642% | 2.647% | 2.595% | 4.297% | 1.183% | 3.602% | 2.177% | 1.969% | 2.811% | 1.259% | 3.573% | 1.009% | 1.562% | 1.611% | 0.641% | 1.254%
| PDM3 |  | -1.091% | 1.135% | -4.225% | 0.7156% | -10.94% | 19.55% | 5.286% | -1.657% | -2.525% | 3.777% | 0.003236% | 5.664% | 2.267% | -1.129% | -2.563% | 2.267% | -3.77% | 1.89% | -1.506% | 1.513% | -0.3688% | -0.9779% | 0.3429% | -0.7138% | -1.355%
| Z-Score (Absolute) |  | 0.26 | 0.54 | 1.38 | 0.39 | 3.79 | 7.14 | 2.03 | 0.46 | 0.77 | 1.49 | 0.13 | 2.16 | 0.94 | 0.27 | 0.79 | 0.94 | 1.22 | 0.81 | 0.41 | 0.67 | 0 | 0.22 | 0.26 | 0.12 | 0.35
| Analytical results for Pb in OREAS 241b (Certified Value 37.3 ppm) | [30 empty] | Certified
Pb | Round | Replicate | Lab | Lab | Lab | Lab | Lab | Lab | Lab | Lab | Lab | Lab | Lab | Lab | Lab | Lab | Lab | Lab | Lab | Lab | Lab | Lab | Lab | Lab | Lab | Lab | Lab | Lab | Lab | Lab | Lab | 1
| No | No | 1.01 | 1.02 | 1.03 | 1.04 | 1.05 | 1.07 | 1.08 | 1.10 | 1.11 | 1.12 | 1.13 | 1.14 | 1.15 | 1.16 | 1.18 | 1.19 | 1.22 | 1.23 | 1.24 | 1.25 | 1.26 | 1.27 | 1.28 | 1.29 | 1.30 | 1.31 | 1.32 | 1.33 | 1.34 | ppm
|  |  | 4A*OES/MS | 4A*MS | 4A*OES/MS | 4A*OES | 4A*MS | 4A*OES/MS | 4A*OES | 4A*MS | 4A*MS | 4A*OES | 4A*OES/MS | 4A*OES/MS | 4A*OES/MS | 4A*OES/MS | 4A*OES/MS | 4A*OES | 4A*OES | 4A*MS | 4A*MS | 4A*OES/MS | 4A*OES/MS | 4A*OES/MS | 4A*MS | 4A*OES/MS | 4A*OES/MS | 4A*MS | 4A*OES/MS | 4A*OES/MS | 4A*OES/MS | 1
2
| 1 | 1 | 35.9 | 38.5 | 30.15 | 35.793 | 38.18698 | 31 | 52.5 | 40 | 36.2 | 40 | 36.5 | 37.5 | 38.9 | 36.6 | 35.8 | 30 | 32 | 33.9 | 40.1 | 33.66 | 36.1524 | 44 | 37.45023 | 37.2 | 152.5676 | 38 | 37.6 | 37.3 | 39.9 | 1
| 1 | 2 | 36.2 | 38.9 | 32.02 | 35.271 | 39.1708 | 32 | 49.2 | 40 | 37.6 | 39 | 35 | 37.4 | 37.5 | 37 | 37 | 29 | 31 | 33.4 | 39.4 | 38.59 | 36.266 | 42 | 37.34296 | 37.9 | 143.1211 | 37.5 | 37.1 | 37.8 | 38.7 | 28
| 1 | 3 | 36.3 | 38.7 | 30.72 | 35.98 | 39.05202 | 32 | 45.7 | 39 | 37 | 40 | 35.6 | 36.6 | 36.8 | 36.7 | 37 | 30 | 34 | 33.5 | 38.9 | 37.01 | 37.4778 | 44 | 38.32456 | 37.5 | 139.465 | 37.8 | 37.2 | 37.6 | 37.5 | 16
| 1 | 4 | 36.7 | 38.1 | 29.92 | 35.7366 | 38.43958 | 32 | 45.1 | 37 | 36.9 | 39 | 35.9 | 36.7 | 38.5 | 35.6 | 35.8 | 30 | 36 | 34.1 | 39.9 | 33.42 | 36.9138 | 44 | 37.66752 | 36.6 | 140.8842 | 37.6 | 37.4 | 36.9 | 38.8 | 37.33557
| 1 | 5 | 36.6 | 38.6 | 32.08 | 35.7075 | 37.96255 | 32 | 44.5 | 38 | 37.4 | 40 | 35.5 | 37.4 | 39.9 | 37.7 | 35.6 | 31 | 39 | 35.4 | 38.9 | 34.69 | 35.7106 | 40 | 38.73868 | 38 | 141.3747 | 37.5 | 38.8 | 38.1 | 40.3 | 50
| 1 | 6 | 36.5 | 37.6 | 32.23 | 35.5814 | 39.26695 | 31 | 43 | 39 | 37.5 | 39 | 36.2 | 37.2 | 39.7 | 37.3 | 36 | 31 | 37 | 34.2 | 39.4 | 48.06 | 36.4156 | 43 | 38.09637 | 41.7 | 149.2509 | 38.1 | 40.6 | 37.3 | 41.5
| Mean |  | 36.36667 | 38.4 | 31.18667 | 35.67825 | 38.67981 | 31.66667 | 46.66667 | 38.83333 | 37.1 | 39.5 | 35.78333 | 37.13333 | 38.55 | 36.81667 | 36.2 | 30.16667 | 34.83333 | 34.08333 | 39.43333 | 37.57167 | 36.48937 | 42.83333 | 37.93672 | 38.15 | 144.4439 | 37.75 | 38.11667 | 37.5 | 39.45
| Median |  | 36.4 | 38.55 | 31.37 | 35.72205 | 38.7458 | 32 | 45.4 | 39 | 37.2 | 39.5 | 35.75 | 37.3 | 38.7 | 36.85 | 35.9 | 30 | 35 | 34 | 39.4 | 35.85 | 36.3408 | 43.5 | 37.881945 | 37.7 | 142.2479 | 37.7 | 37.5 | 37.45 | 39.35
| Std Dev. |  | 0.294392 | 0.4732864 | 1.046703 | 0.2382072 | 0.55487 | 0.5163978 | 3.520606 | 1.169045 | 0.5215362 | 0.5477226 | 0.5344779 | 0.388158 | 1.219426 | 0.7194906 | 0.6324555 | 0.7527727 | 3.060501 | 0.7194906 | 0.4966555 | 5.517229 | 0.6216916 | 1.602082 | 0.5441948 | 1.811905 | 5.248475 | 0.2588436 | 1.362962 | 0.4242641 | 1.40819
| Rel.Std.Dev. |  | 0.8095% | 1.233% | 3.356% | 0.6677% | 1.435% | 1.631% | 7.544% | 3.01% | 1.406% | 1.387% | 1.494% | 1.045% | 3.163% | 1.954% | 1.747% | 2.495% | 8.786% | 2.111% | 1.259% | 14.68% | 1.704% | 3.74% | 1.434% | 4.749% | 3.634% | 0.6857% | 3.576% | 1.131% | 3.57%
| PDM3 |  | -2.595% | 2.851% | -16.47% | -4.439% | 3.6% | -15.18% | 24.99% | 4.012% | -0.631% | 5.797% | -4.158% | -0.5417% | 3.253% | -1.39% | -3.042% | -19.2% | -6.702% | -8.711% | 5.619% | 0.6324% | -2.266% | 14.73% | 1.61% | 2.181% | 286.9% | 1.11% | 2.092% | 0.4404% | 5.663%
| Z-Score (Absolute) |  | 0.64 | 0.44 | 3.41 | 1.01 | 0.59 | 3.16 | 4.86 | 0.67 | 0.25 | 1.03 | 0.96 | 0.23 | 0.52 | 0.4 | 0.73 | 3.96 | 1.46 | 1.86 | 0.99 | 0 | 0.58 | 2.81 | 0.2 | 0.31 | 57.12 | 0.1 | 0.29 | 0.04 | 1
| Analytical results for Pr in OREAS 241b (Certified Value 1.99 ppm) | [30 empty] | Certified
Pr | Round | Replicate | Lab | Lab | Lab | Lab | Lab | Lab | Lab | Lab | [21 empty] | 1
| No | No | 1.02 | 1.03 | 1.04 | 1.07 | 1.08 | 1.24 | 1.27 | 1.28 | [21 empty] | ppm
|  |  | 4A*MS | 4A*MS | 4A*MS | 4A*OES/MS | 4A*OES | 4A*MS | 4A*OES/MS | 4A*MS | [21 empty] | 2
2
| 1 | 1 | 2.04 | 1.72 | 1.73205 | 1.8 | 2.6 | 2.01 | 2.1 | 2.01154 | [21 empty] | 1
| 1 | 2 | 2 | 1.79 | 1.83592 | 1.8 | 2.6 | 1.98 | 2.2 | 2.01948 | [21 empty] | 29
| 1 | 3 | 2.03 | 1.77 | 1.754312 | 1.8 | 2.3 | 1.93 | 2.1 | 2.05272 | [21 empty] | 16
| 1 | 4 | 1.97 | 1.74 | 1.794927 | 1.9 | 2.3 | 2.02 | 2.2 | 2.05024 | [21 empty] | 1.990219
| 1 | 5 | 2.02 | 1.79 | 1.829524 | 1.8 | 2.3 | 1.95 | 2.1 | 2.01631 | [21 empty] | 51
| 1 | 6 | 2.02 | 1.76 | 1.779947 | 1.9 | 2.2 | 1.98 | 2.1 | 2.03354
| Mean |  | 2.013333 | 1.761667 | 1.78778 | 1.833333 | 2.383333 | 1.978333 | 2.133333 | 2.030638
| Median |  | 2.02 | 1.765 | 1.787437 | 1.8 | 2.3 | 1.98 | 2.1 | 2.02651
| Std Dev. |  | 0.02503331 | 0.02786874 | 0.04098386 | 0.05163978 | 0.1722401 | 0.03430258 | 0.05163978 | 0.01774712
| Rel.Std.Dev. |  | 1.243% | 1.582% | 2.292% | 2.817% | 7.227% | 1.734% | 2.421% | 0.874%
| PDM3 |  | 1.161% | -11.48% | -10.17% | -7.883% | 19.75% | -0.5972% | 7.191% | 2.031%
| Z-Score (Absolute) |  | 0.08 | 1.05 | 0.94 | 0.73 | 1.74 | 0.08 | 0.62 | 0.16
| Analytical results for Rb in OREAS 241b (Certified Value 18.1 ppm) | [30 empty] | Certified
Rb | Round | Replicate | Lab | Lab | Lab | Lab | Lab | Lab | Lab | Lab | Lab | Lab | Lab | Lab | Lab | Lab | Lab | Lab | Lab | Lab | Lab | Lab | Lab | Lab | Lab | Lab | [5 empty] | 1
| No | No | 1.01 | 1.02 | 1.04 | 1.05 | 1.07 | 1.08 | 1.10 | 1.11 | 1.13 | 1.14 | 1.15 | 1.16 | 1.18 | 1.22 | 1.23 | 1.24 | 1.27 | 1.28 | 1.29 | 1.30 | 1.31 | 1.32 | 1.33 | 1.34 | [5 empty] | ppm
|  |  | 4A*OES/MS | 4A*MS | 4A*MS | 4A*MS | 4A*OES/MS | 4A*OES | 4A*MS | 4A*MS | 4A*OES/MS | 4A*OES/MS | 4A*OES/MS | 4A*OES/MS | 4A*OES/MS | 4A*OES | 4A*MS | 4A*MS | 4A*OES/MS | 4A*MS | 4A*OES/MS | 4A*OES/MS | 4A*MS | 4A*OES/MS | 4A*OES/MS | 4A*OES/MS | [5 empty] | 1
2
| 1 | 1 | 18.6 | 17.54 | 16.5945 | 17.532 | 17.6 | 21.9 | 18.2 | 17.39 | 16.8 | 19.2 | 20 | 17.4 | 17.7 | 17.3 | 17.5 | 18.2 | 20 | 19.66503 | 18 | 17.6952 | 19.8 | 17.8 | 18.2 | 18.5 | [5 empty] | 1
| 1 | 2 | 18.6 | 17.76 | 16.71935 | 17.64076 | 17 | 21.4 | 17.7 | 17.83 | 17.2 | 18.6 | 18.6 | 17.4 | 18 | 21.1 | 17.1 | 18.2 | 20.5 | 19.11717 | 16.1 | 17.6604 | 19.5 | 17.9 | 18.5 | 17.9 | [5 empty] | 30
| 1 | 3 | 18.4 | 17.48 | 16.54534 | 17.05425 | 17.5 | 19.5 | 18.7 | 18.01 | 17.6 | 19 | 18.7 | 17 | 17.8 | 19.4 | 17.4 | 17.8 | 20.5 | 19.00129 | 18.7 | 17.71 | 19.7 | 17.8 | 18 | 17.8 | [5 empty] | 16
| 1 | 4 | 17.9 | 17.44 | 16.59162 | 16.96915 | 17.5 | 19.6 | 17.7 | 17.56 | 17.9 | 18.6 | 19.9 | 16.8 | 17.2 | 17.9 | 17.8 | 17.9 | 21 | 18.25603 | 17.9 | 17.6456 | 19.6 | 18.1 | 17.7 | 17.9 | [5 empty] | 18.09963
| 1 | 5 | 20.1 | 17.54 | 16.82159 | 17.10413 | 17.5 | 19.4 | 18.7 | 17.86 | 17.6 | 18.6 | 20.3 | 17.4 | 17.6 | 19.5 | 17.8 | 17.7 | 19.5 | 18.35507 | 19.2 | 17.2274 | 20.2 | 18.5 | 18.6 | 18.7 | [5 empty] | 52
| 1 | 6 | 19 | 17.15 | 16.5697 | 17.59632 | 18.6 | 18.2 | 18.6 | 17.86 | 18.1 | 18.6 | 20.2 | 17.2 | 16.9 | 20 | 17.3 | 18.5 | 20.5 | 18.36007 | 16.5 | 17.6267 | 19.8 | 19.3 | 17.7 | 19.7
| Mean |  | 18.76667 | 17.485 | 16.64035 | 17.3161 | 17.61667 | 20 | 18.26667 | 17.75167 | 17.53333 | 18.76667 | 19.61667 | 17.2 | 17.53333 | 19.2 | 17.48333 | 18.05 | 20.33333 | 18.79244 | 17.73333 | 17.59422 | 19.76667 | 18.23333 | 18.11667 | 18.41667
| Median |  | 18.6 | 17.51 | 16.59306 | 17.31807 | 17.5 | 19.55 | 18.4 | 17.845 | 17.6 | 18.6 | 19.95 | 17.3 | 17.65 | 19.45 | 17.45 | 18.05 | 20.5 | 18.68068 | 17.95 | 17.653 | 19.75 | 18 | 18.1 | 18.2
| Std Dev. |  | 0.7447595 | 0.1979646 | 0.1073167 | 0.3047656 | 0.5269409 | 1.384197 | 0.4760952 | 0.2297317 | 0.4718757 | 0.265832 | 0.7626707 | 0.2529822 | 0.4082483 | 1.391402 | 0.2786874 | 0.3016621 | 0.5163978 | 0.5615075 | 1.214359 | 0.1823368 | 0.242212 | 0.5853774 | 0.3868678 | 0.727782
| Rel.Std.Dev. |  | 3.969% | 1.132% | 0.6449% | 1.76% | 2.991% | 6.921% | 2.606% | 1.294% | 2.691% | 1.417% | 3.888% | 1.471% | 2.328% | 7.247% | 1.594% | 1.671% | 2.54% | 2.988% | 6.848% | 1.036% | 1.225% | 3.21% | 2.135% | 3.952%
| PDM3 |  | 3.685% | -3.396% | -8.062% | -4.329% | -2.668% | 10.5% | 0.9229% | -1.922% | -3.129% | 3.685% | 8.382% | -4.97% | -3.129% | 6.08% | -3.405% | -0.2742% | 12.34% | 3.828% | -2.024% | -2.792% | 9.21% | 0.7387% | 0.09414% | 1.752%
| Z-Score (Absolute) |  | 0.77 | 0.67 | 1.62 | 0.86 | 0.53 | 2.16 | 0.21 | 0.37 | 0.62 | 0.77 | 1.73 | 0.99 | 0.62 | 1.26 | 0.68 | 0.04 | 2.53 | 0.8 | 0.39 | 0.55 | 1.89 | 0.17 | 0.04 | 0.38
| Analytical results for Re in OREAS 241b (Certified Value 0.003 ppm) | [30 empty] | Certified
Re | Round | Replicate | Lab | Lab | Lab | Lab | Lab | Lab | Lab | Lab | Lab | Lab | Lab | Lab | Lab | Lab | Lab | Lab | Lab | Lab | Lab | [10 empty] | 1
| No | No | 1.02 | 1.05 | 1.07 | 1.10 | 1.11 | 1.13 | 1.14 | 1.15 | 1.16 | 1.18 | 1.19 | 1.22 | 1.23 | 1.27 | 1.29 | 1.30 | 1.31 | 1.33 | 1.34 | [10 empty] | ppm
|  |  | 4A*MS | 4A*MS | 4A*OES/MS | 4A*MS | 4A*MS | 4A*OES/MS | 4A*OES/MS | 4A*OES/MS | 4A*OES/MS | 4A*OES/MS | 4A*OES | 4A*OES | 4A*MS | 4A*OES/MS | 4A*OES/MS | 4A*OES/MS | 4A*MS | 4A*OES/MS | 4A*OES/MS | [10 empty] | 3
3
| 1 | 1 | < 0.002 | < 0.01 | 0.003 | < 0.05 | 0.004 | < 0.005 | 0.003 | 0.003 | 0.002 | 0.003 | < 5 | < 0.05 | < 0.005 | < 0.05 | 0.002 | 0.0156 | 0.006 | 0.003 | 0.005 | [10 empty] | 1
| 1 | 2 | 0.002 | < 0.01 | 0.003 | < 0.05 | < 0.002 | < 0.005 | 0.003 | 0.003 | 0.002 | 0.002 | < 5 | < 0.05 | < 0.005 | < 0.05 | 0.002 | 0.0162 | 0.007 | 0.002 | 0.005 | [10 empty] | 31
| 1 | 3 | < 0.002 | < 0.01 | 0.043 | < 0.05 | < 0.002 | < 0.005 | 0.003 | 0.003 | 0.002 | 0.002 | < 5 | < 0.05 | < 0.005 | < 0.05 | 0.002 | 0.0166 | 0.007 | 0.003 | 0.006 | [10 empty] | 16
| 1 | 4 | 0.003 | < 0.01 | 0.003 | < 0.05 | < 0.002 | < 0.005 | 0.002 | 0.003 | 0.002 | 0.003 | < 5 | < 0.05 | < 0.005 | < 0.05 | 0.003 | 0.0151 | 0.008 | 0.002 | 0.005 | [10 empty] | 0.002596296
| 1 | 5 | 0.003 | < 0.01 | 0.002 | < 0.05 | 0.003 | < 0.005 | 0.003 | 0.003 | 0.002 | < 0.002 | < 5 | < 0.05 | < 0.005 | < 0.05 | 0.002 | 0.0163 | 0.004 | 0.003 | 0.004 | [10 empty] | 53
| 1 | 6 | < 0.002 | < 0.01 | 0.002 | < 0.05 | 0.002 | < 0.005 | 0.002 | 0.003 | 0.003 | 0.003 | < 5 | < 0.05 | < 0.005 | < 0.05 | 0.002 | 0.0153 | 0.007 | 0.002 | 0.005
| Mean |  | 0.002666667 |  | 0.009333333 |  | 0.003 |  | 0.002666667 | 0.003 | 0.002166667 | 0.0026 |  |  |  |  | 0.002166667 | 0.01585 | 0.0065 | 0.0025 | 0.005
| Median |  | 0.003 |  | 0.003 |  | 0.003 |  | 0.003 | 0.003 | 0.002 | 0.003 |  |  |  |  | 0.002 | 0.0159 | 0.007 | 0.0025 | 0.005
| Std Dev. |  | 0.0005773503 |  | 0.01650051 |  | 0.001 |  | 0.0005163978 | 4.750736e-19 | 0.0004082483 | 0.0005477226 |  |  |  |  | 0.0004082483 | 0.0006024948 | 0.001378405 | 0.0005477226 | 0.0006324555
| Rel.Std.Dev. |  | 21.65% |  | 176.8% |  | 33.33% |  | 19.36% | 1.584e-14% | 18.84% | 21.07% |  |  |  |  | 18.84% | 3.801% | 21.21% | 21.91% | 12.65%
| PDM3 |  | 2.71% |  | 259.5% |  | 15.55% |  | 2.71% | 15.55% | -16.55% | 0.1427% |  |  |  |  | -16.55% | 510.5% | 150.4% | -3.709% | 92.58%
| Z-Score (Absolute) |  | 0.67 | 1.16 | 3.66 | 12.72 | 0.58 | 0.29 | 0.19 | 0 | 0.48 | 0.39 | 1443.21 | 12.72 | 0.29 | 12.72 | 0.48 | 7.43 | 2.02 | 0.29 | 1.16
| Analytical results for S in OREAS 241b (Certified Value 0.496 wt.%) | [30 empty] | Certified
S | Round | Replicate | Lab | Lab | Lab | Lab | Lab | Lab | Lab | Lab | Lab | Lab | Lab | Lab | Lab | Lab | Lab | Lab | Lab | Lab | Lab | Lab | Lab | Lab | Lab | Lab | Lab | Lab |  |  |  | 1
| No | No | 1.01 | 1.02 | 1.04 | 1.05 | 1.07 | 1.08 | 1.10 | 1.11 | 1.12 | 1.13 | 1.14 | 1.15 | 1.16 | 1.18 | 1.19 | 1.22 | 1.23 | 1.24 | 1.26 | 1.27 | 1.29 | 1.30 | 1.31 | 1.32 | 1.33 | 1.34 |  |  |  | wt.%
|  |  | 4A*OES/MS | 4A*MS | 4A*OES | 4A*MS | 4A*OES/MS | 4A*OES | 4A*OES | 4A*MS | 4A*OES | 4A*OES/MS | 4A*OES/MS | 4A*OES/MS | 4A*OES/MS | 4A*OES/MS | 4A*OES | 4A*OES | 4A*MS | 4A*OES/MS | 4A*OES/MS | 4A*OES/MS | 4A*OES/MS | 4A*OES/MS | 4A*MS | 4A*OES/MS | 4A*OES/MS | 4A*OES/MS |  |  |  | 3
3
| 1 | 1 | 0.49 | 0.5 | 0.513763 | 0.5108152 | 0.47 | 0.555 | 0.481 | 0.47 | 0.49 | 0.48 | 0.49 | 0.55 | 0.49 | 0.49 | 0.48 | 0.509 | 0.4 | 0.51 | 0.489871 | 0.505 | 0.48 | 0.4385482 | 0.51 | 0.49 | 0.5 | 0.51 |  |  |  | 1
| 1 | 2 | 0.49 | 0.5 | 0.520086 | 0.5275575 | 0.48 | 0.562 | 0.487 | 0.49 | 0.49 | 0.48 | 0.48 | 0.52 | 0.49 | 0.49 | 0.45 | 0.501 | 0.4 | 0.535 | 0.479386 | 0.5 | 0.45 | 0.4458745 | 0.5 | 0.5 | 0.5 | 0.51 |  |  |  | 16
| 1 | 3 | 0.49 | 0.49 | 0.519857 | 0.49855 | 0.47 | 0.554 | 0.495 | 0.48 | 0.49 | 0.49 | 0.5 | 0.51 | 0.48 | 0.5 | 0.46 | 0.508 | 0.4 | 0.517 | 0.483697 | 0.5 | 0.48 | 0.4730624 | 0.52 | 0.5 | 0.51 | 0.49 |  |  |  | 16
| 1 | 4 | 0.52 | 0.51 | 0.519714 | 0.5003241 | 0.48 | 0.541 | 0.482 | 0.48 | 0.5 | 0.5 | 0.51 | 0.53 | 0.48 | 0.49 | 0.49 | 0.497 | 0.4 | 0.52 | 0.479308 | 0.5 | 0.48 | 0.4594212 | 0.52 | 0.49 | 0.5 | 0.51 |  |  |  | 0.4963802
| 1 | 5 | 0.49 | 0.51 | 0.522572 | 0.5063838 | 0.49 | 0.551 | 0.493 | 0.47 | 0.49 | 0.5 | 0.49 | 0.54 | 0.53 | 0.49 | 0.48 | 0.5 | 0.5 | 0.507 | 0.479258 | 0.505 | 0.49 | 0.4350905 | 0.5 | 0.5 | 0.5 | 0.47 |  |  |  | 54
| 1 | 6 | 0.49 | 0.48 | 0.514245 | 0.5107977 | 0.48 | 0.554 | 0.499 | 0.51 | 0.49 | 0.49 | 0.49 | 0.52 | 0.48 | 0.5 | 0.49 | 0.492 | 0.4 | 0.542 | 0.481276 | 0.5 | 0.47 | 0.458393 | 0.51 | 0.52 | 0.51 | 0.5
| Mean |  | 0.495 | 0.4983333 | 0.5183728 | 0.5090714 | 0.4783333 | 0.5528333 | 0.4895 | 0.4833333 | 0.4916667 | 0.49 | 0.4933333 | 0.5283333 | 0.4916667 | 0.4933333 | 0.475 | 0.5011667 | 0.4166667 | 0.5218333 | 0.4821327 | 0.5016667 | 0.475 | 0.4517316 | 0.51 | 0.5 | 0.5033333 | 0.4983333
| Median |  | 0.49 | 0.5 | 0.5197855 | 0.5085908 | 0.48 | 0.554 | 0.49 | 0.48 | 0.49 | 0.49 | 0.49 | 0.525 | 0.485 | 0.49 | 0.48 | 0.5005 | 0.4 | 0.5185 | 0.480331 | 0.5 | 0.48 | 0.4521338 | 0.51 | 0.5 | 0.5 | 0.505
| Std Dev. |  | 0.01224745 | 0.01169045 | 0.003545673 | 0.01041339 | 0.007527727 | 0.006853223 | 0.007314369 | 0.01505545 | 0.004082483 | 0.008944272 | 0.01032796 | 0.0147196 | 0.0194079 | 0.005163978 | 0.01643168 | 0.006493587 | 0.04082483 | 0.01390563 | 0.00416772 | 0.002581989 | 0.01378405 | 0.01444672 | 0.008944272 | 0.01095445 | 0.005163978 | 0.01602082
| Rel.Std.Dev. |  | 2.474% | 2.346% | 0.684% | 2.046% | 1.574% | 1.24% | 1.494% | 3.115% | 0.8303% | 1.825% | 2.094% | 2.786% | 3.947% | 1.047% | 3.459% | 1.296% | 9.798% | 2.665% | 0.8644% | 0.5147% | 2.902% | 3.198% | 1.754% | 2.191% | 1.026% | 3.215%
| PDM3 |  | -0.278% | 0.3935% | 4.431% | 2.557% | -3.636% | 11.37% | -1.386% | -2.628% | -0.9496% | -1.285% | -0.6138% | 6.437% | -0.9496% | -0.6138% | -4.307% | 0.9643% | -16.06% | 5.128% | -2.87% | 1.065% | -4.307% | -8.995% | 2.744% | 0.7292% | 1.401% | 0.3935%
| Z-Score (Absolute) |  | 0 | 0.27 | 1.89 | 1.14 | 1.35 | 4.68 | 0.45 | 0.94 | 0.27 | 0.4 | 0.13 | 2.7 | 0.27 | 0.13 | 1.62 | 0.5 | NA | 2.17 | 1.04 | 0.54 | 1.62 | 3.5 | 1.21 | 0.4 | 0.67 | 0.27
Results from laboratory 1.23 were removed due to their 0.1 wt.% reading resolution.
| Analytical results for Sb in OREAS 241b (Certified Value 1.98 ppm) | [30 empty] | Certified
Sb | Round | Replicate | Lab | Lab | Lab | Lab | Lab | Lab | Lab | Lab | Lab | Lab | Lab | Lab | Lab | Lab | Lab | Lab | Lab | Lab | Lab | Lab | Lab | Lab | Lab | Lab | Lab |  |  |  |  | 1
| No | No | 1.01 | 1.02 | 1.05 | 1.07 | 1.10 | 1.11 | 1.12 | 1.13 | 1.14 | 1.15 | 1.16 | 1.18 | 1.19 | 1.22 | 1.23 | 1.24 | 1.25 | 1.27 | 1.28 | 1.29 | 1.30 | 1.31 | 1.32 | 1.33 | 1.34 |  |  |  |  | ppm
|  |  | 4A*OES/MS | 4A*MS | 4A*MS | 4A*OES/MS | 4A*MS | 4A*MS | 4A*OES | 4A*OES/MS | 4A*OES/MS | 4A*OES/MS | 4A*OES/MS | 4A*OES/MS | 4A*OES | 4A*OES | 4A*MS | 4A*MS | 4A*OES/MS | 4A*OES/MS | 4A*MS | 4A*OES/MS | 4A*OES/MS | 4A*MS | 4A*OES/MS | 4A*OES/MS | 4A*OES/MS |  |  |  |  | 2
3
| 1 | 1 | 2.24 | 2.07 | 2.085847 | 0.2 | 1.9 | 1.93 | < 5 | 2.1 | 2 | 2.06 | 2.04 | 1.99 | < 5 | 2 | 1.8 | 1.87 | 6.14 | 2 | 1.74152 | 1.93 | 1.8488 | 1.95 | 1.97 | 2 | 2.13 |  |  |  |  | 1
| 1 | 2 | 2.26 | 2.13 | 2.106305 | 0.3 | 1.8 | 2.16 | < 5 | 2.1 | 1.96 | 2.02 | 1.94 | 2.08 | < 5 | 2 | 1.8 | 1.9 | 7.79 | 2 | 1.64307 | 1.78 | 1.862 | 1.94 | 2.08 | 2 | 2.05 |  |  |  |  | 32
| 1 | 3 | 2.22 | 2.21 | 2.009035 | 0.2 | 1.9 | 1.98 | < 5 | 2.2 | 2.03 | 1.98 | 1.98 | 2 | < 5 | 2 | 1.8 | 1.9 | 8.32 | 2 | 1.70102 | 1.97 | 1.8336 | 2.02 | 2.11 | 2 | 2.04 |  |  |  |  | 16
| 1 | 4 | 2.29 | 2.02 | 2.064195 | 0.4 | 1.7 | 2.1 | < 5 | 2.2 | 1.95 | 2 | 1.92 | 1.98 | < 5 | 1.9 | 1.8 | 1.91 | 8.76 | 2.5 | 1.67113 | 1.91 | 1.9041 | 1.86 | 2.01 | 1.8 | 2.06 |  |  |  |  | 1.984374
| 1 | 5 | 2.81 | 2.08 | 2.017808 | 0.6 | 1.9 | 1.94 | < 5 | 2.2 | 1.97 | 2.09 | 1.96 | 2.04 | < 5 | 2 | 1.8 | 1.86 | 8.2 | 2 | 1.74913 | 1.96 | 1.8159 | 2 | 2.14 | 1.9 | 2.15 |  |  |  |  | 55
| 1 | 6 | 2.38 | 2.02 | 2.075957 | 0.7 | 1.9 | 2.09 | < 5 | 2.2 | 1.97 | 2.15 | 1.93 | 2.04 | < 5 | 1.9 | 1.8 | 1.88 | 10.78 | 2.5 | 1.73745 | 1.87 | 1.8362 | 1.92 | 2.25 | 1.8 | 2.23
| Mean |  | 2.366667 | 2.088333 | 2.059858 | 0.4 | 1.85 | 2.033333 |  | 2.166667 | 1.98 | 2.05 | 1.961667 | 2.021667 |  | 1.966667 | 1.8 | 1.886667 | 8.331667 | 2.166667 | 1.70722 | 1.903333 | 1.8501 | 1.948333 | 2.093333 | 1.916667 | 2.11
| Median |  | 2.275 | 2.075 | 2.070076 | 0.35 | 1.9 | 2.035 |  | 2.2 | 1.97 | 2.04 | 1.95 | 2.02 |  | 2 | 1.8 | 1.89 | 8.26 | 2 | 1.719235 | 1.92 | 1.8425 | 1.945 | 2.095 | 1.95 | 2.095
| Std Dev. |  | 0.2242915 | 0.07250287 | 0.03863146 | 0.2097618 | 0.083666 | 0.0958471 |  | 0.05163978 | 0.02966479 | 0.06324555 | 0.04400758 | 0.0381663 |  | 0.05163978 | 0 | 0.01966384 | 1.502803 | 0.2581989 | 0.04313454 | 0.07033254 | 0.03064115 | 0.05741661 | 0.0993311 | 0.09831921 | 0.07402702
| Rel.Std.Dev. |  | 9.477% | 3.472% | 1.875% | 52.44% | 4.522% | 4.714% |  | 2.383% | 1.498% | 3.085% | 2.243% | 1.888% |  | 2.626% | 0% | 1.042% | 18.04% | 11.92% | 2.527% | 3.695% | 1.656% | 2.947% | 4.745% | 5.13% | 3.508%
| PDM3 |  | 19.27% | 5.239% | 3.804% | -79.84% | -6.772% | 2.467% |  | 9.186% | -0.2204% | 3.307% | -1.144% | 1.879% |  | -0.8923% | -9.291% | -4.924% | 319.9% | 9.186% | -13.97% | -4.084% | -6.767% | -1.816% | 5.491% | -3.412% | 6.331%
| Z-Score (Absolute) |  | 1.97 | 0.38 | 0.22 | 9.24 | 0.98 | 0.07 | 2.73 | 0.83 | 0.24 | 0.16 | 0.34 | 0 | 2.73 | 0.31 | 1.26 | 0.77 | 35.96 | 0.83 | 1.79 | 0.67 | 0.98 | 0.42 | 0.41 | 0.6 | 0.5
| Analytical results for Sc in OREAS 241b (Certified Value 35.3 ppm) | [30 empty] | Certified
Sc | Round | Replicate | Lab | Lab | Lab | Lab | Lab | Lab | Lab | Lab | Lab | Lab | Lab | Lab | Lab | Lab | Lab | Lab | Lab | Lab | Lab | Lab | Lab | Lab | Lab | Lab | Lab | Lab | Lab |  |  | 1
| No | No | 1.01 | 1.02 | 1.03 | 1.04 | 1.05 | 1.07 | 1.08 | 1.10 | 1.11 | 1.12 | 1.13 | 1.14 | 1.15 | 1.16 | 1.18 | 1.19 | 1.22 | 1.23 | 1.24 | 1.27 | 1.28 | 1.29 | 1.30 | 1.31 | 1.32 | 1.33 | 1.34 |  |  | ppm
|  |  | 4A*OES/MS | 4A*MS | 4A*MS | 4A*OES | 4A*MS | 4A*OES/MS | 4A*OES | 4A*OES | 4A*MS | 4A*OES | 4A*OES/MS | 4A*OES/MS | 4A*OES/MS | 4A*OES/MS | 4A*OES/MS | 4A*OES | 4A*OES | 4A*MS | 4A*OES/MS | 4A*OES/MS | 4A*MS | 4A*OES/MS | 4A*OES/MS | 4A*MS | 4A*OES/MS | 4A*OES/MS | 4A*OES/MS |  |  | 1
2
| 1 | 1 | 37.2 | 35 | 29.09 | 33.552 | 35.21772 | 36 | 47 | 33 | 33.9 | 34 | 35.5 | 37.1 | 36.2 | 35.6 | 34 | 34 | 35 | 33 | 35.8 | 43 | 36.97993 | 36 | 33.16864 | 36.2 | 36.9 | 34.4 | 37.2 |  |  | 1
| 1 | 2 | 37.9 | 34.7 | 29.62 | 35.2608 | 36.3993 | 35 | 45.8 | 33 | 35.5 | 34 | 34.8 | 36.5 | 35.9 | 36.3 | 35.7 | 32 | 34 | 33 | 36.7 | 43 | 36.6419 | 34.2 | 32.98911 | 35.6 | 35.9 | 35 | 35.7 |  |  | 33
| 1 | 3 | 37.9 | 35.5 | 30.16 | 34.5888 | 34.68423 | 35 | 42 | 34 | 35.1 | 34 | 35.3 | 36.6 | 36.1 | 35.6 | 34.7 | 33 | 35 | 33 | 35.5 | 44 | 36.54584 | 36.6 | 33.95704 | 36.4 | 36.6 | 35 | 35 |  |  | 16
| 1 | 4 | 38.2 | 34.8 | 29.01 | 34.608 | 35.1524 | 36 | 41.7 | 33 | 35 | 35 | 35.2 | 36.8 | 36.8 | 34.9 | 34.1 | 34 | 34 | 33 | 35.6 | 44 | 35.82589 | 36.1 | 32.88951 | 35 | 35.3 | 34.1 | 36 |  |  | 35.28286
| 1 | 5 | 39.8 | 35.1 | 29.48 | 34.6352 | 35.14074 | 36 | 41.2 | 34 | 35.7 | 33 | 35 | 36.3 | 37.4 | 36.2 | 34.4 | 34 | 34 | 34 | 35.1 | 40 | 36.39414 | 36.5 | 33.67593 | 36.4 | 36.4 | 35 | 37.5 |  |  | 56
| 1 | 6 | 39.1 | 35.2 | 28.79 | 34.992 | 35.93815 | 35 | 38.6 | 34 | 36 | 34 | 35.6 | 36.8 | 38.6 | 35 | 33.5 | 34 | 34 | 33 | 37.3 | 44 | 36.3245 | 36.1 | 32.45005 | 36 | 37.8 | 34.3 | 39.1
| Mean |  | 38.35 | 35.05 | 29.35833 | 34.60613 | 35.42209 | 35.5 | 42.71667 | 33.5 | 35.2 | 34 | 35.23333 | 36.68333 | 36.83333 | 35.6 | 34.4 | 33.5 | 34.33333 | 33.16667 | 36 | 43 | 36.45203 | 35.91667 | 33.18838 | 35.93333 | 36.48333 | 34.63333 | 36.75
| Median |  | 38.05 | 35.05 | 29.285 | 34.6216 | 35.18506 | 35.5 | 41.85 | 33.5 | 35.3 | 34 | 35.25 | 36.7 | 36.5 | 35.6 | 34.25 | 34 | 34 | 33 | 35.7 | 43.5 | 36.46999 | 36.1 | 33.07887 | 36.1 | 36.5 | 34.7 | 36.6
| Std Dev. |  | 0.9396808 | 0.2880972 | 0.4984543 | 0.581348 | 0.6259948 | 0.5477226 | 3.119241 | 0.5477226 | 0.7375636 | 0.6324555 | 0.3011091 | 0.2786874 | 1.02502 | 0.5830952 | 0.7536577 | 0.83666 | 0.5163978 | 0.4082483 | 0.8294577 | 1.549193 | 0.3834569 | 0.8750238 | 0.5482874 | 0.546504 | 0.8565434 | 0.4131182 | 1.484251
| Rel.Std.Dev. |  | 2.45% | 0.822% | 1.698% | 1.68% | 1.767% | 1.543% | 7.302% | 1.635% | 2.095% | 1.86% | 0.8546% | 0.7597% | 2.783% | 1.638% | 2.191% | 2.497% | 1.504% | 1.231% | 2.304% | 3.603% | 1.052% | 2.436% | 1.652% | 1.521% | 2.348% | 1.193% | 4.039%
| PDM3 |  | 8.693% | -0.66% | -16.79% | -1.918% | 0.3946% | 0.6154% | 21.07% | -5.053% | -0.2348% | -3.636% | -0.1404% | 3.969% | 4.394% | 0.8989% | -2.502% | -5.053% | -2.691% | -5.998% | 2.033% | 21.87% | 3.314% | 1.796% | -5.936% | 1.844% | 3.402% | -1.841% | 4.158%
| Z-Score (Absolute) |  | 1.86 | 0.24 | 3.85 | 0.52 | 0 | 0.05 | 4.63 | 1.22 | 0.14 | 0.9 | 0.12 | 0.8 | 0.9 | 0.11 | 0.65 | 1.22 | 0.69 | 1.43 | 0.37 | 4.81 | 0.65 | 0.31 | 1.42 | 0.32 | 0.67 | 0.5 | 0.84
| Analytical results for Se in OREAS 241b (Indicative Value 0.8 ppm) | [30 empty] | Indicative
Se | Round | Replicate | Lab | Lab | Lab | Lab | Lab | Lab | Lab | Lab | Lab | Lab | Lab | Lab | Lab | Lab | Lab | Lab | Lab | Lab | Lab | Lab | Lab | Lab | Lab | [6 empty] | 1
| No | No | 1.01 | 1.02 | 1.05 | 1.07 | 1.10 | 1.11 | 1.12 | 1.14 | 1.15 | 1.16 | 1.18 | 1.19 | 1.22 | 1.23 | 1.24 | 1.25 | 1.27 | 1.29 | 1.30 | 1.31 | 1.32 | 1.33 | 1.34 | [6 empty] | ppm
|  |  | 4A*OES/MS | 4A*MS | 4A*MS | 4A*OES/MS | 4A*MS | 4A*MS | 4A*OES | 4A*OES/MS | 4A*OES/MS | 4A*OES/MS | 4A*OES/MS | 4A*OES | 4A*OES | 4A*MS | 4A*MS | 4A*OES/MS | 4A*OES/MS | 4A*OES/MS | 4A*OES/MS | 4A*MS | 4A*OES/MS | 4A*OES/MS | 4A*OES/MS | [6 empty] | 2
2
| 1 | 1 | < 2 | 0.6 | < 1.5 | 0.4 | < 1 | < 0.5 | < 5 | 1 | 1 | 1 | 2 | < 5 | < 2 | < 1 | 1 | 8.07 | < 5 | 1 | 0.5923 | 2.9 | < 2 | < 1 | 0.5 | [6 empty] | 1
| 1 | 2 | < 2 | 0.6 | < 1.5 | 0.5 | < 1 | 0.7 | < 5 | 1 | 1 | 1 | 1 | < 5 | < 2 | < 1 | 1 | 8.23 | < 5 | 1 | 0.5907 | 3.2 | < 2 | < 1 | 0.5 | [6 empty] | 7
| 1 | 3 | < 2 | 0.6 | < 1.5 | 0.4 | < 1 | 0.6 | < 5 | 2 | 1 | 1 | 1 | < 5 | < 2 | < 1 | 1 | 3.31 | < 5 | 1 | 0.5585 | 1.9 | < 2 | < 1 | 0.6 | [6 empty] | 16
| 1 | 4 | < 2 | < 0.5 | < 1.5 | 0.4 | < 1 | 0.5 | < 5 | 2 | 1 | 1 | 1 | < 5 | < 2 | < 1 | 1 | 6.49 | < 5 | 1 | 0.6253 | 2 | < 2 | < 1 | < 0.5 | [6 empty] | 0.8007273
| 1 | 5 | < 2 | 0.7 | < 1.5 | 0.5 | < 1 | 0.5 | < 5 | 2 | 1 | < 1 | 1 | < 5 | < 2 | < 1 | 1 | 6.16 | < 5 | 1 | 0.6083 | 2.3 | < 2 | < 1 | 0.5 | [6 empty] | 9
| 1 | 6 | < 2 | 0.8 | < 1.5 | 0.4 | < 1 | 0.6 | < 5 | 1 | 1 | 1 | 1 | < 5 | < 2 | < 1 | 1 | 9.76 | < 5 | 1 | 0.5929 | 2.9 | < 2 | < 1 | 0.6
| Mean |  |  | 0.66 |  | 0.4333333 |  | 0.58 |  | 1.5 | 1 | 1 | 1.166667 |  |  |  | 1 | 7.003333 |  | 1 | 0.5946667 | 2.533333 |  |  | 0.54
| Median |  |  | 0.6 |  | 0.4 |  | 0.6 |  | 1.5 | 1 | 1 | 1 |  |  |  | 1 | 7.28 |  | 1 | 0.5926 | 2.6 |  |  | 0.5
| Std Dev. |  |  | 0.08944272 |  | 0.05163978 |  | 0.083666 |  | 0.5477226 | 0 | 0 | 0.4082483 |  |  |  | 0 | 2.22967 |  | 0 | 0.02216643 | 0.5391351 |  |  | 0.05477226
| Rel.Std.Dev. |  |  | 13.55% |  | 11.92% |  | 14.43% |  | 36.51% | 0% | 0% | 34.99% |  |  |  | 0% | 31.84% |  | 0% | 3.728% | 21.28% |  |  | 10.14%
| PDM3 |  |  | -17.57% |  | -45.88% |  | -27.57% |  | 87.33% | 24.89% | 24.89% | 45.7% |  |  |  | 24.89% | 774.6% |  | 24.89% | -25.73% | 216.4% |  |  | -32.56%
| Z-Score (Absolute) |  | 0 | 0.58 | 0.35 | 0.8 | 0.71 | 0.67 | 2.13 | 0.71 | 0 | 0.12 | 0.24 | 2.13 | 0 | 0.71 | 0 | 8.52 | 2.13 | 0 | 0.58 | 2.18 | 0 | 0.71 | 0.72
| Analytical results for Sm in OREAS 241b (Certified Value 2.61 ppm) | [30 empty] | Certified
Sm | Round | Replicate | Lab | Lab | Lab | Lab | Lab | Lab | Lab | Lab | [21 empty] | 1
| No | No | 1.02 | 1.03 | 1.04 | 1.07 | 1.08 | 1.24 | 1.27 | 1.28 | [21 empty] | ppm
|  |  | 4A*MS | 4A*MS | 4A*MS | 4A*OES/MS | 4A*OES | 4A*MS | 4A*OES/MS | 4A*MS | [21 empty] | 2
3
| 1 | 1 | 2.53 | 2.09 | 2.295571 | 2.6 | 3.1 | 2.78 | 2.9 | 2.55032 | [21 empty] | 1
| 1 | 2 | 2.55 | 2.12 | 2.448994 | 2.5 | 3 | 2.71 | 2.9 | 2.63093 | [21 empty] | 18
| 1 | 3 | 2.56 | 2.08 | 2.366538 | 2.5 | 2.7 | 2.66 | 2.7 | 2.64379 | [21 empty] | 16
| 1 | 4 | 2.48 | 2.02 | 2.417452 | 2.4 | 2.6 | 2.65 | 2.7 | 2.63307 | [21 empty] | 2.605941
| 1 | 5 | 2.61 | 2.06 | 2.392254 | 2.7 | 2.7 | 2.69 | 2.7 | 2.56353 | [21 empty] | 57
| 1 | 6 | 2.61 | 2.03 | 2.362989 | 2.3 | 2.5 | 2.62 | 2.6 | 2.59407
| Mean |  | 2.556667 | 2.066667 | 2.380633 | 2.5 | 2.766667 | 2.685 | 2.75 | 2.602618
| Median |  | 2.555 | 2.07 | 2.379396 | 2.5 | 2.7 | 2.675 | 2.7 | 2.6125
| Std Dev. |  | 0.04966555 | 0.03777124 | 0.05274345 | 0.1414214 | 0.233809 | 0.05612486 | 0.1224745 | 0.03939555
| Rel.Std.Dev. |  | 1.943% | 1.828% | 2.216% | 5.657% | 8.451% | 2.09% | 4.454% | 1.514%
| PDM3 |  | -1.891% | -20.69% | -8.646% | -4.065% | 6.168% | 3.034% | 5.528% | -0.1275%
| Z-Score (Absolute) |  | 0.11 | 2.51 | 0.97 | 0.39 | 0.91 | 0.52 | 0.83 | 0.11
| Analytical results for Sn in OREAS 241b (Certified Value 1.32 ppm) | [30 empty] | Certified
Sn | Round | Replicate | Lab | Lab | Lab | Lab | Lab | Lab | Lab | Lab | Lab | Lab | Lab | Lab | Lab | Lab | Lab | Lab | Lab | Lab | Lab | Lab | Lab | Lab | Lab | Lab | Lab | Lab | Lab |  |  | 1
| No | No | 1.01 | 1.02 | 1.03 | 1.05 | 1.07 | 1.08 | 1.10 | 1.11 | 1.12 | 1.13 | 1.14 | 1.15 | 1.16 | 1.18 | 1.19 | 1.22 | 1.23 | 1.24 | 1.25 | 1.27 | 1.28 | 1.29 | 1.30 | 1.31 | 1.32 | 1.33 | 1.34 |  |  | ppm
|  |  | 4A*OES/MS | 4A*MS | 4A*OES/MS | 4A*MS | 4A*OES/MS | 4A*OES | 4A*MS | 4A*MS | 4A*OES | 4A*OES/MS | 4A*OES/MS | 4A*OES/MS | 4A*OES/MS | 4A*OES/MS | 4A*OES | 4A*OES | 4A*MS | 4A*MS | 4A*OES/MS | 4A*OES/MS | 4A*MS | 4A*OES/MS | 4A*OES/MS | 4A*MS | 4A*OES/MS | 4A*OES/MS | 4A*OES/MS |  |  | 2
2
| 1 | 1 | 1.6 | 1.3 | 3.3 | < 2.5 | 1 | 1.67 | 1.6 | 1.2 | < 10 | 1.4 | 1.2 | 1.2 | 1.1 | 1.2 | < 10 | 1.3 | 1.1 | 1.2 | 2.06 | 1.5 | 1.08442 | 1.3 | 0.7865 | 1.3 | 1.3 | 1.3 | 1.9 |  |  | 1
| 1 | 2 | 1.6 | 1.4 | 2.97 | < 2.5 | 1 | 1.69 | 1.6 | 1.4 | < 10 | 1.4 | 1.2 | 1.3 | 1.3 | 1.3 | < 10 | 1.3 | 1.1 | 1.2 | 2.14 | 1.5 | 1.05389 | 1.2 | 0.7769 | 1.3 | 1.4 | 1.3 | 1.9 |  |  | 19
| 1 | 3 | 1.6 | 1.3 | 4.68 | < 2.5 | 1 | 1.46 | 1.6 | 1.3 | < 10 | 1.4 | 1.2 | 1.2 | 1.2 | 1.2 | < 10 | 1.3 | 1.1 | 1.2 | 2.32 | 1.5 | 1.11418 | 1.2 | 0.794 | 1.3 | 1.4 | 1.3 | 1.9 |  |  | 16
| 1 | 4 | 1.6 | 1.3 | 5.23 | < 2.5 | 1 | 1.56 | 1.7 | 1.2 | < 10 | 1.4 | 1.2 | 1.2 | 1.1 | 1.2 | < 10 | 1.1 | 1.1 | 1.2 | 2.1 | 1.5 | 1.07295 | 1.3 | 0.8636 | 1.3 | 1.4 | 1.2 | 1.9 |  |  | 1.315054
| 1 | 5 | 1.7 | 1.3 | 3.67 | < 2.5 | 1 | 1.49 | 1.6 | 1.2 | < 10 | 1.3 | 1.2 | 1.3 | 1.2 | 1.2 | < 10 | 1.2 | 1.1 | 1.2 | 2.32 | 1.5 | 1.11377 | 1.3 | 0.7295 | 1.7 | 1.4 | 1.3 | 1.9 |  |  | 58
| 1 | 6 | 1.7 | 1.3 | 2.66 | < 2.5 | 1 | 1.36 | 1.7 | 1.3 | < 10 | 1.4 | 1.2 | 1.3 | 1.1 | 1.2 | < 10 | 1.2 | 1 | 1.3 | 3.69 | 1.5 | 1.10697 | 1.2 | 0.7876 | 1.5 | 1.5 | 1.2 | 2
| Mean |  | 1.633333 | 1.316667 | 3.751667 |  | 1 | 1.538333 | 1.633333 | 1.266667 |  | 1.383333 | 1.2 | 1.25 | 1.166667 | 1.216667 |  | 1.233333 | 1.083333 | 1.216667 | 2.438333 | 1.5 | 1.09103 | 1.25 | 0.7896833 | 1.4 | 1.4 | 1.266667 | 1.916667
| Median |  | 1.6 | 1.3 | 3.485 |  | 1 | 1.525 | 1.6 | 1.25 |  | 1.4 | 1.2 | 1.25 | 1.15 | 1.2 |  | 1.25 | 1.1 | 1.2 | 2.23 | 1.5 | 1.095695 | 1.25 | 0.78705 | 1.3 | 1.4 | 1.3 | 1.9
| Std Dev. |  | 0.05163978 | 0.04082483 | 1.00605 |  | 0 | 0.1273447 | 0.05163978 | 0.08164966 |  | 0.04082483 | 0 | 0.05477226 | 0.08164966 | 0.04082483 |  | 0.08164966 | 0.04082483 | 0.04082483 | 0.6231025 | 0 | 0.02472679 | 0.05477226 | 0.04308649 | 0.167332 | 0.06324555 | 0.05163978 | 0.04082483
| Rel.Std.Dev. |  | 3.162% | 3.101% | 26.82% |  | 0% | 8.278% | 3.162% | 6.446% |  | 2.951% | 0% | 4.382% | 6.999% | 3.355% |  | 6.62% | 3.768% | 3.355% | 25.55% | 0% | 2.266% | 4.382% | 5.456% | 11.95% | 4.518% | 4.077% | 2.13%
| PDM3 |  | 24.2% | 0.1226% | 185.3% |  | -23.96% | 16.98% | 24.2% | -3.68% |  | 5.192% | -8.749% | -4.947% | -11.28% | -7.482% |  | -6.214% | -17.62% | -7.482% | 85.42% | 14.06% | -17.04% | -4.947% | -39.95% | 6.459% | 6.459% | -3.68% | 45.75%
| Z-Score (Absolute) |  | 1.97 | 0.14 | 14.22 | 0.24 | NA | 1.43 | 1.97 | 0.14 | 21.43 | 0.53 | 0.53 | 0.24 | 0.72 | 0.43 | 21.43 | 0.34 | 1.2 | 0.43 | 6.63 | 1.2 | 1.16 | 0.24 | 2.9 | 0.63 | 0.63 | 0.14 | 3.61
Results from laboratory 1.07 were removed due to their 1 ppm reading resolution.
| Analytical results for Sr in OREAS 241b (Certified Value 156 ppm) | [30 empty] | Certified
Sr | Round | Replicate | Lab | Lab | Lab | Lab | Lab | Lab | Lab | Lab | Lab | Lab | Lab | Lab | Lab | Lab | Lab | Lab | Lab | Lab | Lab | Lab | Lab | Lab | Lab | Lab | Lab | Lab | Lab | Lab | Lab | 1
| No | No | 1.01 | 1.02 | 1.03 | 1.04 | 1.05 | 1.07 | 1.08 | 1.10 | 1.11 | 1.12 | 1.13 | 1.14 | 1.15 | 1.16 | 1.18 | 1.19 | 1.22 | 1.23 | 1.24 | 1.25 | 1.26 | 1.27 | 1.28 | 1.29 | 1.30 | 1.31 | 1.32 | 1.33 | 1.34 | ppm
|  |  | 4A*OES/MS | 4A*MS | 4A*MS | 4A*OES | 4A*MS | 4A*OES/MS | 4A*OES | 4A*MS | 4A*MS | 4A*OES | 4A*OES/MS | 4A*OES/MS | 4A*OES/MS | 4A*OES/MS | 4A*OES/MS | 4A*OES | 4A*OES | 4A*MS | 4A*OES/MS | 4A*OES/MS | 4A*OES/MS | 4A*OES/MS | 4A*MS | 4A*OES/MS | 4A*OES/MS | 4A*MS | 4A*OES/MS | 4A*OES/MS | 4A*OES/MS | 0
0
| 1 | 1 | 146.6 | 152.24 | 168 | 150.6554 | 161.3228 | 148 | 163 | 155 | 148.16 | 151 | 154 | 158 | 175.5 | 160 | 162 | 163 | 154.7 | 144 | 160 | 88.87 | 153.7005 | 154 | 157.0726 | 159 | 152.2684 | 154 | 153.5 | 159.3 | 165 | 1
| 1 | 2 | 146.5 | 155.12 | 169 | 158.2112 | 165.6179 | 142 | 162 | 154 | 154 | 153 | 155 | 159 | 169 | 160 | 162.5 | 156 | 152.6 | 141 | 161 | 86.43 | 150.9835 | 152 | 156.0587 | 149.5 | 152.5047 | 152 | 154.2 | 156.1 | 162 | 20
| 1 | 3 | 145 | 153.29 | 165 | 155.6534 | 158.2185 | 146 | 164 | 159 | 153.03 | 151 | 155 | 164.5 | 165 | 158.5 | 164 | 161 | 153.7 | 142 | 156 | 106.73 | 151.6105 | 154 | 159.1296 | 162 | 153.818 | 160 | 154.5 | 160.8 | 155 | 16
| 1 | 4 | 147.4 | 152.23 | 160 | 155.8298 | 160.1999 | 149 | 152 | 157 | 152.4 | 149 | 154 | 163.5 | 170.5 | 154 | 160 | 167 | 150.5 | 145 | 158 | 109.22 | 151.544 | 152 | 151.7911 | 157.5 | 151.9062 | 157 | 156.1 | 159.3 | 160 | 155.6961
| 1 | 5 | 142.9 | 153.07 | 160 | 158.9364 | 160.9939 | 143 | 158 | 161 | 155.03 | 150 | 156 | 161.5 | 178 | 171 | 162 | 164 | 150.9 | 147 | 156 | 96.04 | 149.6725 | 153 | 152.6942 | 161.5 | 148.2952 | 159 | 157.7 | 158.7 | 170 | 59
| 1 | 6 | 141.1 | 150.74 | 156 | 156.9176 | 163.7128 | 151 | 159 | 163 | 153.99 | 148 | 157 | 162 | 172 | 157.5 | 161.5 | 167 | 149.9 | 143 | 162 | 64.59 | 150.195 | 153 | 154.8414 | 153 | 152.1752 | 160 | 160.9 | 159.1 | 182
| Mean |  | 144.9167 | 152.7817 | 163 | 156.034 | 161.6776 | 146.5 | 159.6667 | 158.1667 | 152.7683 | 150.3333 | 155.1667 | 161.4167 | 171.6667 | 160.1667 | 162 | 163 | 152.05 | 143.6667 | 158.8333 | 91.98 | 151.2843 | 153 | 155.2646 | 157.0833 | 151.82795 | 157 | 156.15 | 158.8833 | 165.6667
| Median |  | 145.75 | 152.655 | 162.5 | 156.3737 | 161.1583 | 147 | 160.5 | 158 | 153.51 | 150.5 | 155 | 161.75 | 171.25 | 159.25 | 162 | 163.5 | 151.75 | 143.5 | 159 | 92.455 | 151.26375 | 153 | 155.45005 | 158.25 | 152.2218 | 158 | 155.3 | 159.2 | 163.5
| Std Dev. |  | 2.455538 | 1.454337 | 5.138093 | 2.934647 | 2.623356 | 3.507136 | 4.412105 | 3.488075 | 2.431686 | 1.75119 | 1.169045 | 2.518267 | 4.643993 | 5.750362 | 1.30384 | 4.147288 | 1.918072 | 2.160247 | 2.562551 | 16.26008 | 1.406188 | 0.8944272 | 2.745503 | 4.933727 | 1.855765 | 3.34664 | 2.775428 | 1.539372 | 9.437514
| Rel.Std.Dev. |  | 1.694% | 0.9519% | 3.152% | 1.881% | 1.623% | 2.394% | 2.763% | 2.205% | 1.592% | 1.165% | 0.7534% | 1.56% | 2.705% | 3.59% | 0.8048% | 2.544% | 1.261% | 1.504% | 1.613% | 17.68% | 0.9295% | 0.5846% | 1.768% | 3.141% | 1.222% | 2.132% | 1.777% | 0.9689% | 5.697%
| PDM3 |  | -6.923% | -1.872% | 4.691% | 0.217% | 3.842% | -5.906% | 2.55% | 1.587% | -1.88% | -3.444% | -0.34% | 3.674% | 10.26% | 2.871% | 4.049% | 4.691% | -2.342% | -7.726% | 2.015% | -40.92% | -2.834% | -1.732% | -0.2771% | 0.891% | -2.484% | 0.8375% | 0.2916% | 2.047% | 6.404%
| Z-Score (Absolute) |  | 1.85 | 0.55 | 1.13 | 0.02 | 0.91 | 1.59 | 0.58 | 0.33 | 0.56 | 0.96 | 0.16 | 0.87 | 2.55 | 0.66 | 0.96 | 1.13 | 0.67 | 2.05 | 0.44 | 10.55 | 0.8 | 0.52 | 0.15 | 0.15 | 0.71 | 0.14 | 0 | 0.45 | 1.57
| Analytical results for Ta in OREAS 241b (Certified Value 0.25 ppm) | [30 empty] | Certified
Ta | Round | Replicate | Lab | Lab | Lab | Lab | Lab | Lab | Lab | Lab | Lab | Lab | Lab | Lab | Lab | Lab | Lab | Lab | Lab | Lab | Lab | Lab | Lab | Lab | Lab | Lab | [5 empty] | 1
| No | No | 1.01 | 1.02 | 1.05 | 1.07 | 1.08 | 1.10 | 1.11 | 1.12 | 1.13 | 1.14 | 1.15 | 1.16 | 1.18 | 1.22 | 1.23 | 1.24 | 1.27 | 1.28 | 1.29 | 1.30 | 1.31 | 1.32 | 1.33 | 1.34 | [5 empty] | ppm
|  |  | 4A*OES/MS | 4A*MS | 4A*MS | 4A*OES/MS | 4A*OES | 4A*MS | 4A*MS | 4A*OES | 4A*OES/MS | 4A*OES/MS | 4A*OES/MS | 4A*OES/MS | 4A*OES/MS | 4A*OES | 4A*MS | 4A*MS | 4A*OES/MS | 4A*MS | 4A*OES/MS | 4A*OES/MS | 4A*MS | 4A*OES/MS | 4A*OES/MS | 4A*OES/MS | [5 empty] | 2
3
| 1 | 1 | 0.2 | 0.25 | 0.4144744 | < 0.1 | 0.27 | 0.36 | 0.23 | 12 | 0.4 | 0.23 | 0.26 | 0.22 | 0.27 | 0.22 | 0.2 | 0.25 | < 0.5 | 0.2122 | 0.25 | 0.5091 | 0.42 | 0.67 | 0.26 | 0.26 | [5 empty] | 1
| 1 | 2 | 0.15 | 0.26 | 0.3555124 | < 0.1 | 0.38 | 0.4 | 0.25 | 11 | 0.4 | 0.23 | 0.26 | 0.24 | 0.28 | 0.24 | 0.2 | 0.24 | < 0.5 | 0.21684 | 0.23 | 0.3951 | 0.42 | 0.61 | 0.26 | 0.25 | [5 empty] | 21
| 1 | 3 | 0.17 | 0.26 | 0.3357334 | < 0.1 | 0.25 | 0.41 | 0.23 | 12 | 0.4 | 0.24 | 0.25 | 0.23 | 0.29 | 0.23 | 0.2 | 0.24 | < 0.5 | 0.21915 | 0.26 | 0.4256 | 0.42 | 0.66 | 0.26 | 0.24 | [5 empty] | 16
| 1 | 4 | 0.1 | 0.26 | 0.3265643 | < 0.1 | 0.25 | 0.39 | 0.24 | 12 | 0.4 | 0.24 | 0.26 | 0.23 | 0.29 | 0.21 | 0.2 | 0.24 | < 0.5 | 0.22044 | 0.25 | 0.4393 | 0.37 | 0.71 | 0.26 | 0.25 | [5 empty] | 0.2510629
| 1 | 5 | 0.74 | 0.26 | 0.3217585 | < 0.1 | 0.24 | 0.41 | 0.24 | 11 | 0.4 | 0.24 | 0.27 | 0.24 | 0.28 | 0.23 | 0.2 | 0.24 | < 0.5 | 0.21124 | 0.26 | 0.3674 | 0.61 | 0.68 | 0.27 | 0.25 | [5 empty] | 60
| 1 | 6 | 0.24 | 0.25 | 0.3246838 | < 0.1 | 0.22 | 0.37 | 0.25 | 11 | 0.4 | 0.23 | 0.26 | 0.23 | 0.25 | 0.21 | 0.2 | 0.24 | < 0.5 | 0.2174 | 0.24 | 0.3594 | 0.46 | 0.71 | 0.26 | 0.27
| Mean |  | 0.2666667 | 0.2566667 | 0.3464544 |  | 0.2683333 | 0.39 | 0.24 | 11.5 | 0.4 | 0.235 | 0.26 | 0.2316667 | 0.2766667 | 0.2233333 | 0.2 | 0.2416667 |  | 0.2162117 | 0.2483333 | 0.4159833 | 0.45 | 0.6733333 | 0.2616667 | 0.2533333
| Median |  | 0.185 | 0.26 | 0.3311488 |  | 0.25 | 0.395 | 0.24 | 11.5 | 0.4 | 0.235 | 0.26 | 0.23 | 0.28 | 0.225 | 0.2 | 0.24 |  | 0.21712 | 0.25 | 0.41035 | 0.42 | 0.675 | 0.26 | 0.25
| Std Dev. |  | 0.236615 | 0.005163978 | 0.03550544 |  | 0.05706721 | 0.02097618 | 0.008944272 | 0.5477226 | 6.080942e-17 | 0.005477226 | 0.006324555 | 0.007527727 | 0.01505545 | 0.0121106 | 3.040471e-17 | 0.004082483 |  | 0.003718346 | 0.01169045 | 0.05532628 | 0.08342661 | 0.03723797 | 0.004082483 | 0.01032796
| Rel.Std.Dev. |  | 88.73% | 2.012% | 10.25% |  | 21.27% | 5.379% | 3.727% | 4.763% | 1.52e-14% | 2.331% | 2.433% | 3.249% | 5.442% | 5.423% | 1.52e-14% | 1.689% |  | 1.72% | 4.708% | 13.3% | 18.54% | 5.53% | 1.56% | 4.077%
| PDM3 |  | 6.215% | 2.232% | 38% |  | 6.879% | 55.34% | -4.406% | 4481% | 59.32% | -6.398% | 3.56% | -7.726% | 10.2% | -11.04% | -20.34% | -3.743% |  | -13.88% | -1.087% | 65.69% | 79.24% | 168.2% | 4.224% | 0.9043%
| Z-Score (Absolute) |  | 0.34 | 0 | 3.03 | 6.97 | 0.39 | 4.5 | 0.56 | NA | NA | 0.73 | 0.11 | 0.84 | 0.67 | 1.12 | NA | 0.51 | 0.22 | 1.36 | 0.28 | 5.37 | 6.52 | 14.05 | 0.17 | 0.11
Results from laboratories 1.13 and 1.23 were removed due to their 0.1 ppm reading resolution. Results from laboratory 1.12 were removed due to their 1 ppm reading resolution.
| Analytical results for Tb in OREAS 241b (Certified Value 0.53 ppm) | [30 empty] | Certified
Tb | Round | Replicate | Lab | Lab | Lab | Lab | Lab | Lab | Lab | Lab | Lab | Lab | [19 empty] | 1
| No | No | 1.01 | 1.02 | 1.03 | 1.04 | 1.07 | 1.08 | 1.24 | 1.27 | 1.28 | 1.32 | [19 empty] | ppm
|  |  | 4A*OES/MS | 4A*MS | 4A*MS | 4A*MS | 4A*OES/MS | 4A*OES | 4A*MS | 4A*OES/MS | 4A*MS | 4A*OES/MS | [19 empty] | 2
3
| 1 | 1 | 0.61 | 0.55 | 0.5 | 0.4856975 | 0.6 | 0.61 | 0.53 | 0.55 | 3.12726 | 0.54 | [19 empty] | 1
| 1 | 2 | 0.61 | 0.58 | 0.51 | 0.4968521 | 0.6 | 0.6 | 0.54 | 0.55 | 3.30061 | 0.53 | [19 empty] | 22
| 1 | 3 | 0.63 | 0.56 | 0.5 | 0.5020374 | 0.6 | 0.55 | 0.54 | 0.5 | 3.33757 | 0.54 | [19 empty] | 16
| 1 | 4 | 0.62 | 0.55 | 0.49 | 0.4875108 | 0.6 | 0.54 | 0.54 | 0.55 | 3.34806 | 0.53 | [19 empty] | 0.5330738
| 1 | 5 | 0.65 | 0.56 | 0.51 | 0.4985921 | 0.6 | 0.55 | 0.53 | 0.5 | 3.31606 | 0.56 | [19 empty] | 61
| 1 | 6 | 0.64 | 0.57 | 0.5 | 0.4884084 | 0.6 | 0.52 | 0.53 | 0.55 | 3.27072 | 0.57
| Mean |  | 0.6266667 | 0.5616667 | 0.5016667 | 0.493183 | 0.6 | 0.5616667 | 0.535 | 0.5333333 | 3.28338 | 0.545
| Median |  | 0.625 | 0.56 | 0.5 | 0.4926302 | 0.6 | 0.55 | 0.535 | 0.55 | 3.308335 | 0.54
| Std Dev. |  | 0.01632993 | 0.01169045 | 0.007527727 | 0.006813563 | 0 | 0.03544949 | 0.005477226 | 0.02581989 | 0.08126333 | 0.01643168
| Rel.Std.Dev. |  | 2.606% | 2.081% | 1.501% | 1.382% | 0% | 6.311% | 1.024% | 4.841% | 2.475% | 3.015%
| PDM3 |  | 17.56% | 5.364% | -5.892% | -7.483% | 12.55% | 5.364% | 0.3613% | 0.04869% | 515.9% | 2.237%
| Z-Score (Absolute) |  | 3.3 | 0.67 | 1.75 | 2.1 | NA | 0.67 | 0.4 | 0.47 | 110.79 | 0
Results from laboratory 1.07 were removed due to their 0.1 ppm reading resolution.
| Analytical results for Te in OREAS 241b (Certified Value 0.13 ppm) | [30 empty] | Certified
Te | Round | Replicate | Lab | Lab | Lab | Lab | Lab | Lab | Lab | Lab | Lab | Lab | Lab | Lab | Lab | Lab | Lab | Lab | Lab | Lab | Lab | Lab | Lab | Lab | Lab | Lab | [5 empty] | 1
| No | No | 1.01 | 1.02 | 1.05 | 1.07 | 1.10 | 1.11 | 1.12 | 1.13 | 1.14 | 1.15 | 1.16 | 1.18 | 1.19 | 1.22 | 1.23 | 1.24 | 1.27 | 1.28 | 1.29 | 1.30 | 1.31 | 1.32 | 1.33 | 1.34 | [5 empty] | ppm
|  |  | 4A*OES/MS | 4A*MS | 4A*MS | 4A*OES/MS | 4A*MS | 4A*MS | 4A*OES | 4A*OES/MS | 4A*OES/MS | 4A*OES/MS | 4A*OES/MS | 4A*OES/MS | 4A*OES | 4A*OES | 4A*MS | 4A*MS | 4A*OES/MS | 4A*MS | 4A*OES/MS | 4A*OES/MS | 4A*MS | 4A*OES/MS | 4A*OES/MS | 4A*OES/MS | [5 empty] | 2
2
| 1 | 1 | 0.2 | < 0.2 | 0.2073752 | < 0.1 | < 0.1 | < 0.2 | 14 | < 0.1 | 0.16 | 0.14 | 0.11 | 0.21 | < 5 | 0.1 | < 0.5 | 0.13 | < 1 | 0.14108 | 0.13 | 0.0863 | 0.06 | 0.12 | 0.15 | 0.11 | [5 empty] | 1
| 1 | 2 | 0.11 | < 0.2 | 0.2023364 | < 0.1 | 0.2 | < 0.2 | 15 | 0.1 | 0.17 | 0.12 | 0.11 | 0.14 | < 5 | 0.1 | < 0.5 | 0.12 | < 1 | 0.11977 | 0.14 | 0.0945 | 0.14 | 0.16 | 0.16 | 0.08 | [5 empty] | 23
| 1 | 3 | 0.14 | < 0.2 | 0.209715 | < 0.1 | < 0.1 | < 0.2 | 14 | < 0.1 | 0.16 | 0.11 | 0.13 | 0.15 | < 5 | 0.1 | < 0.5 | 0.12 | < 1 | 0.11167 | 0.14 | 0.1356 | 0.17 | 0.15 | 0.14 | 0.12 | [5 empty] | 16
| 1 | 4 | 0.17 | < 0.2 | 0.1939699 | < 0.1 | < 0.1 | < 0.2 | 15 | < 0.1 | 0.13 | 0.15 | 0.14 | 0.12 | < 5 | 0.1 | < 0.5 | 0.1 | < 1 | 0.12627 | 0.14 | 0.0863 | 0.08 | 0.18 | 0.15 | 0.1 | [5 empty] | 0.1330918
| 1 | 5 | 0.24 | < 0.2 | 0.1772947 | < 0.1 | < 0.1 | < 0.2 | 15 | < 0.1 | 0.14 | 0.14 | 0.11 | 0.21 | < 5 | 0.1 | < 0.5 | 0.12 | < 1 | 0.12096 | 0.14 | 0.1356 | 0.04 | 0.13 | 0.15 | 0.14 | [5 empty] | 62
| 1 | 6 | 0.14 | < 0.2 | 0.1866057 | < 0.1 | 0.2 | < 0.2 | 15 | 0.1 | 0.14 | 0.14 | 0.12 | 0.19 | < 5 | 0.1 | < 0.5 | 0.11 | < 1 | 0.14071 | 0.15 | 0.0904 | 0.07 | 0.16 | 0.16 | 0.18
| Mean |  | 0.1666667 |  | 0.1962162 |  | 0.2 |  | 14.66667 | 0.1 | 0.15 | 0.1333333 | 0.12 | 0.17 |  | 0.1 |  | 0.1166667 |  | 0.1267433 | 0.14 | 0.1047833 | 0.09333333 | 0.15 | 0.1516667 | 0.1216667
| Median |  | 0.155 |  | 0.1981531 |  | 0.2 |  | 15 | 0.1 | 0.15 | 0.14 | 0.115 | 0.17 |  | 0.1 |  | 0.12 |  | 0.123615 | 0.14 | 0.09245 | 0.075 | 0.155 | 0.15 | 0.115
| Std Dev. |  | 0.04718757 |  | 0.01264617 |  | 0 |  | 0.5163978 | 0 | 0.01549193 | 0.01505545 | 0.01264911 | 0.03847077 |  | 1.520235e-17 |  | 0.01032796 |  | 0.01191731 | 0.006324555 | 0.02406337 | 0.05046451 | 0.0219089 | 0.007527727 | 0.03488075
| Rel.Std.Dev. |  | 28.31% |  | 6.445% |  | 0% |  | 3.521% | 0% | 10.33% | 11.29% | 10.54% | 22.63% |  | 1.52e-14% |  | 8.853% |  | 9.403% | 4.518% | 22.96% | 54.07% | 14.61% | 4.963% | 28.67%
| PDM3 |  | 25.23% |  | 47.43% |  | 50.27% |  | 10920% | -24.86% | 12.7% | 0.1815% | -9.837% | 27.73% |  | -24.86% |  | -12.34% |  | -4.77% | 5.191% | -21.27% | -29.87% | 12.7% | 13.96% | -8.584%
| Z-Score (Absolute) |  | 0.65 | 0.8 | 1.3 | 1.89 | NA | 0.8 | NA | NA | 0.29 | 0.07 | 0.36 | 0.73 | 51.5 | NA | 2.47 | 0.44 | 7.92 | 0.22 | 0.07 | 0.69 | 0.94 | 0.29 | 0.33 | 0.33
| Analytical results for Th in OREAS 241b (Certified Value 1.3 ppm) | [30 empty] | Certified
Th | Round | Replicate | Lab | Lab | Lab | Lab | Lab | Lab | Lab | Lab | Lab | Lab | Lab | Lab | Lab | Lab | Lab | Lab | Lab | Lab | Lab | Lab | Lab | Lab | Lab | Lab | Lab |  |  |  |  | 1
| No | No | 1.01 | 1.02 | 1.03 | 1.04 | 1.05 | 1.07 | 1.08 | 1.10 | 1.11 | 1.13 | 1.14 | 1.15 | 1.16 | 1.18 | 1.22 | 1.23 | 1.24 | 1.27 | 1.28 | 1.29 | 1.30 | 1.31 | 1.32 | 1.33 | 1.34 |  |  |  |  | ppm
|  |  | 4A*OES/MS | 4A*MS | 4A*MS | 4A*MS | 4A*MS | 4A*OES/MS | 4A*OES | 4A*MS | 4A*MS | 4A*OES/MS | 4A*OES/MS | 4A*OES/MS | 4A*OES/MS | 4A*OES/MS | 4A*OES | 4A*MS | 4A*MS | 4A*OES/MS | 4A*MS | 4A*OES/MS | 4A*OES/MS | 4A*MS | 4A*OES/MS | 4A*OES/MS | 4A*OES/MS |  |  |  |  | 2
3
| 1 | 1 | 2.6 | 1.29 | 1.21 | 1.006194 | 1.290599 | 1.3 | 1.67 | 1.39 | 1.25 | 1.3 | 1.22 | 1.27 | 1.24 | 1.23 | 1.27 | 1.1 | 1.4 | 1.6 | 1.33063 | 1.28 | 1.5326 | 1.4 | 1.3 | 1.3 | 1.4 |  |  |  |  | 1
| 1 | 2 | 2.6 | 1.29 | 1.2 | 1.076929 | 1.274625 | 1.3 | 1.64 | 1.4 | 1.31 | 1.3 | 1.23 | 1.32 | 1.26 | 1.24 | 1.34 | 1.1 | 1.36 | 1.5 | 1.37308 | 1.27 | 1.5303 | 1.4 | 1.2 | 1.3 | 1.4 |  |  |  |  | 24
| 1 | 3 | 2.5 | 1.32 | 1.35 | 1.037092 | 1.2751 | 1.3 | 1.49 | 1.41 | 1.31 | 1.3 | 1.21 | 1.31 | 1.24 | 1.2 | 1.34 | 1.1 | 1.37 | 1.5 | 1.394 | 1.31 | 1.533 | 1.5 | 1.3 | 1.3 | 1.3 |  |  |  |  | 16
| 1 | 4 | 1.3 | 1.28 | 1.16 | 1.008033 | 1.262638 | 1.3 | 1.5 | 1.4 | 1.27 | 1.3 | 1.23 | 1.29 | 1.2 | 1.2 | 1.35 | 1.1 | 1.38 | 1.6 | 1.35448 | 1.29 | 1.5522 | 1.4 | 1.3 | 1.2 | 1.3 |  |  |  |  | 1.304779
| 1 | 5 | 2.5 | 1.27 | 1.18 | 1.047388 | 1.262002 | 1.3 | 1.51 | 1.41 | 1.26 | 1.3 | 1.23 | 1.29 | 1.28 | 1.23 | 1.32 | 1.2 | 1.35 | 1.5 | 1.39218 | 1.31 | 1.51 | 1.5 | 1.3 | 1.2 | 1.4 |  |  |  |  | 63
| 1 | 6 | 2.3 | 1.28 | 1.16 | 1.042582 | 1.302401 | 1.4 | 1.42 | 1.42 | 1.31 | 1.3 | 1.21 | 1.4 | 1.28 | 1.2 | 1.27 | 1.1 | 1.35 | 1.6 | 1.40752 | 1.28 | 1.5252 | 1.8 | 1.4 | 1.2 | 1.5
| Mean |  | 2.3 | 1.288333 | 1.21 | 1.03637 | 1.277894 | 1.316667 | 1.538333 | 1.405 | 1.285 | 1.3 | 1.221667 | 1.313333 | 1.25 | 1.216667 | 1.315 | 1.116667 | 1.368333 | 1.55 | 1.375315 | 1.29 | 1.53055 | 1.5 | 1.3 | 1.25 | 1.383333
| Median |  | 2.5 | 1.285 | 1.19 | 1.039837 | 1.274863 | 1.3 | 1.505 | 1.405 | 1.29 | 1.3 | 1.225 | 1.3 | 1.25 | 1.215 | 1.33 | 1.1 | 1.365 | 1.55 | 1.38263 | 1.285 | 1.53145 | 1.45 | 1.3 | 1.25 | 1.4
| Std Dev. |  | 0.501996 | 0.01722401 | 0.07155418 | 0.02652972 | 0.01591102 | 0.04082483 | 0.09621157 | 0.01048809 | 0.02810694 | 0 | 0.009831921 | 0.04589844 | 0.0303315 | 0.01861899 | 0.03619392 | 0.04082483 | 0.0194079 | 0.05477226 | 0.02865855 | 0.0167332 | 0.01363756 | 0.1549193 | 0.06324555 | 0.05477226 | 0.07527727
| Rel.Std.Dev. |  | 21.83% | 1.337% | 5.914% | 2.56% | 1.245% | 3.101% | 6.254% | 0.7465% | 2.187% | 0% | 0.8048% | 3.495% | 2.427% | 1.53% | 2.752% | 3.656% | 1.418% | 3.534% | 2.084% | 1.297% | 0.891% | 10.33% | 4.865% | 4.382% | 5.442%
| PDM3 |  | 76.28% | -1.26% | -7.264% | -20.57% | -2.06% | 0.9111% | 17.9% | 7.681% | -1.516% | -0.3663% | -6.37% | 0.6556% | -4.198% | -6.753% | 0.7834% | -14.42% | 4.871% | 18.79% | 5.406% | -1.133% | 17.3% | 14.96% | -0.3663% | -4.198% | 6.021%
| Z-Score (Absolute) |  | NA | 0.01 | 0.76 | 2.44 | 0.11 | NA | 2.4 | 1.12 | 0.04 | NA | 0.65 | 0.23 | 0.38 | 0.7 | 0.25 | NA | 0.76 | NA | 0.83 | 0.01 | 2.33 | NA | NA | NA | NA
Results from laboratories 1.01, 1.07, 1.13, 1.23, 1.27, 1.31, 1.32, 1.33 and 1.34 were removed due to their 0.1 ppm reading resolution.
| Analytical results for Ti in OREAS 241b (Certified Value 0.592 wt.%) | [30 empty] | Certified
Ti | Round | Replicate | Lab | Lab | Lab | Lab | Lab | Lab | Lab | Lab | Lab | Lab | Lab | Lab | Lab | Lab | Lab | Lab | Lab | Lab | Lab | Lab | Lab | Lab | Lab | Lab | Lab | Lab | Lab | Lab |  | 1
| No | No | 1.01 | 1.02 | 1.04 | 1.05 | 1.07 | 1.08 | 1.10 | 1.11 | 1.12 | 1.13 | 1.14 | 1.15 | 1.16 | 1.18 | 1.19 | 1.22 | 1.23 | 1.24 | 1.25 | 1.26 | 1.27 | 1.28 | 1.29 | 1.30 | 1.31 | 1.32 | 1.33 | 1.34 |  | wt.%
|  |  | 4A*OES/MS | 4A*MS | 4A*OES | 4A*MS | 4A*OES/MS | 4A*OES | 4A*OES | 4A*MS | 4A*OES | 4A*OES/MS | 4A*OES/MS | 4A*OES/MS | 4A*OES/MS | 4A*OES/MS | 4A*OES | 4A*OES | 4A*MS | 4A*OES/MS | 4A*OES/MS | 4A*OES/MS | 4A*OES/MS | 4A*MS | 4A*OES/MS | 4A*OES/MS | 4A*MS | 4A*OES/MS | 4A*OES/MS | 4A*OES/MS |  | 3
3
| 1 | 1 | 0.58 | 0.579 | 0.5824444 | 0.6066115 | 0.343 | 0.6474 | 0.569 | 0.5686 | 0.57 | 0.61 | 0.593 | 0.637 | 0.589 | 0.602 | 0.56 | 0.6164 | 0.575 | 0.593 | 0.675 | 0.5839935 | 0.585 | 0.5864138 | 0.583 | 0.504988 | 0.57 | 0.6 | 0.59 | 0.65 |  | 1
| 1 | 2 | 0.58 | 0.5981 | 0.5863674 | 0.62756 | 0.428 | 0.6414 | 0.58 | 0.5965 | 0.57 | 0.61 | 0.593 | 0.606 | 0.582 | 0.581 | 0.52 | 0.6135 | 0.565 | 0.609 | 0.671 | 0.5703504 | 0.583 | 0.5765911 | 0.561 | 0.5065885 | 0.56 | 0.59 | 0.59 | 0.64 |  | 25
| 1 | 3 | 0.6 | 0.6023 | 0.587473 | 0.6012843 | 0.291 | 0.6534 | 0.594 | 0.5838 | 0.57 | 0.607 | 0.624 | 0.6 | 0.576 | 0.59 | 0.54 | 0.6118 | 0.571 | 0.603 | 0.685 | 0.5767488 | 0.587 | 0.5836282 | 0.594 | 0.5258885 | 0.59 | 0.59 | 0.6 | 0.62 |  | 16
| 1 | 4 | 0.6 | 0.5829 | 0.587227 | 0.6078655 | 0.341 | 0.6055 | 0.583 | 0.5848 | 0.57 | 0.603 | 0.618 | 0.611 | 0.573 | 0.588 | 0.56 | 0.607 | 0.578 | 0.594 | 0.679 | 0.5770185 | 0.578 | 0.5707406 | 0.589 | 0.5126884 | 0.58 | 0.58 | 0.59 | 0.64 |  | 0.5923361
| 1 | 5 | 0.59 | 0.5939 | 0.5880158 | 0.60764 | 0.482 | 0.6235 | 0.592 | 0.5963 | 0.57 | 0.603 | 0.599 | 0.629 | 0.637 | 0.583 | 0.55 | 0.6051 | 0.589 | 0.603 | 0.702 | 0.5685276 | 0.582 | 0.5749293 | 0.604 | 0.5066885 | 0.58 | 0.6 | 0.59 | 0.63 |  | 64
| 1 | 6 | 0.59 | 0.578 | 0.5874078 | 0.618628 | 0.455 | 0.6355 | 0.599 | 0.5943 | 0.56 | 0.611 | 0.587 | 0.611 | 0.579 | 0.598 | 0.56 | 0.6125 | 0.57 | 0.617 | 0.697 | 0.5680812 | 0.579 | 0.5756968 | 0.571 | 0.5057885 | 0.59 | 0.61 | 0.59 | 0.64
| Mean |  | 0.59 | 0.5890333 | 0.5864892 | 0.6115982 | 0.39 | 0.63445 | 0.5861667 | 0.5873833 | 0.5683333 | 0.6073333 | 0.6023333 | 0.6156667 | 0.5893333 | 0.5903333 | 0.5483333 | 0.61105 | 0.5746667 | 0.6031667 | 0.6848333 | 0.57412 | 0.5823333 | 0.578 | 0.5836667 | 0.5104384 | 0.5783333 | 0.595 | 0.5916667 | 0.6366667
| Median |  | 0.59 | 0.5884 | 0.5873174 | 0.6077527 | 0.3855 | 0.63845 | 0.5875 | 0.58955 | 0.57 | 0.6085 | 0.596 | 0.611 | 0.5805 | 0.589 | 0.555 | 0.61215 | 0.573 | 0.603 | 0.682 | 0.5735496 | 0.5825 | 0.57614395 | 0.586 | 0.5066385 | 0.58 | 0.595 | 0.59 | 0.64
| Std Dev. |  | 0.008944272 | 0.0104107 | 0.002052403 | 0.009644071 | 0.0755566 | 0.01751693 | 0.01098029 | 0.01079619 | 0.004082483 | 0.003614784 | 0.01506873 | 0.01425015 | 0.02398889 | 0.008262364 | 0.01602082 | 0.004221256 | 0.008310636 | 0.00908662 | 0.01236797 | 0.006240991 | 0.003444803 | 0.005863216 | 0.01564182 | 0.008049586 | 0.01169045 | 0.01048809 | 0.004082483 | 0.01032796
| Rel.Std.Dev. |  | 1.516% | 1.767% | 0.3499% | 1.577% | 19.37% | 2.761% | 1.873% | 1.838% | 0.7183% | 0.5952% | 2.502% | 2.315% | 4.071% | 1.4% | 2.922% | 0.6908% | 1.446% | 1.506% | 1.806% | 1.087% | 0.5916% | 1.014% | 2.68% | 1.577% | 2.021% | 1.763% | 0.69% | 1.622%
| PDM3 |  | -0.3944% | -0.5576% | -0.9871% | 3.252% | -34.16% | 7.11% | -1.042% | -0.8361% | -4.052% | 2.532% | 1.688% | 3.939% | -0.5069% | -0.3381% | -7.429% | 3.159% | -2.983% | 1.828% | 15.62% | -3.075% | -1.689% | -2.42% | -1.464% | -13.83% | -2.364% | 0.4497% | -0.113% | 7.484%
| Z-Score (Absolute) |  | 0.04 | 0.01 | 0.13 | 1.11 | 9.9 | 2.25 | 0.15 | 0.09 | 1.04 | 0.9 | 0.65 | 1.32 | 0.01 | 0.06 | 2.03 | 1.09 | 0.72 | 0.7 | 4.75 | 0.75 | 0.34 | 0.56 | 0.27 | 3.91 | 0.54 | 0.29 | 0.12 | 2.36
| Analytical results for Tl in OREAS 241b (Certified Value 0.31 ppm) | [30 empty] | Certified
Tl | Round | Replicate | Lab | Lab | Lab | Lab | Lab | Lab | Lab | Lab | Lab | Lab | Lab | Lab | Lab | Lab | Lab | Lab | Lab | Lab | Lab | Lab | Lab | Lab | Lab | Lab | [5 empty] | 1
| No | No | 1.01 | 1.02 | 1.05 | 1.07 | 1.10 | 1.11 | 1.13 | 1.14 | 1.15 | 1.16 | 1.18 | 1.19 | 1.22 | 1.23 | 1.24 | 1.25 | 1.27 | 1.28 | 1.29 | 1.30 | 1.31 | 1.32 | 1.33 | 1.34 | [5 empty] | ppm
|  |  | 4A*OES/MS | 4A*MS | 4A*MS | 4A*OES/MS | 4A*MS | 4A*MS | 4A*OES/MS | 4A*OES/MS | 4A*OES/MS | 4A*OES/MS | 4A*OES/MS | 4A*OES | 4A*OES | 4A*MS | 4A*MS | 4A*OES/MS | 4A*OES/MS | 4A*MS | 4A*OES/MS | 4A*OES/MS | 4A*MS | 4A*OES/MS | 4A*OES/MS | 4A*OES/MS | [5 empty] | 2
3
| 1 | 1 | 0.3 | 0.33 | 0.3520482 | 0.3 | 0.32 | 0.31 | 0.3 | 0.29 | 0.32 | 0.3 | 0.3 | < 5 | 0.33 | < 0.5 | 0.32 | 0.6 | 0.3 | 0.32318 | 0.31 | 0.312 | 0.27 | 0.3 | 0.3 | 0.33 | [5 empty] | 1
| 1 | 2 | 0.3 | 0.32 | 0.3275784 | 0.31 | 0.3 | 0.33 | 0.3 | 0.3 | 0.33 | 0.32 | 0.28 | < 5 | 0.34 | < 0.5 | 0.32 | < 0.1 | 0.3 | 0.32356 | 0.32 | 0.3171 | 0.27 | 0.29 | 0.29 | 0.32 | [5 empty] | 26
| 1 | 3 | 0.3 | 0.32 | 0.3198087 | 0.31 | 0.3 | 0.33 | 0.3 | 0.29 | 0.31 | 0.3 | 0.29 | < 5 | 0.34 | < 0.5 | 0.31 | 0.65 | 0.35 | 0.33924 | 0.3 | 0.3144 | 0.27 | 0.29 | 0.29 | 0.31 | [5 empty] | 16
| 1 | 4 | 0.31 | 0.31 | 0.3147176 | 0.3 | 0.3 | 0.32 | 0.3 | 0.31 | 0.32 | 0.29 | 0.3 | < 5 | 0.33 | < 0.5 | 0.31 | 0.77 | 0.3 | 0.32258 | 0.3 | 0.3164 | 0.26 | 0.3 | 0.28 | 0.32 | [5 empty] | 0.3099443
| 1 | 5 | 0.35 | 0.31 | 0.3113101 | 0.3 | 0.34 | 0.33 | 0.3 | 0.3 | 0.33 | 0.32 | 0.29 | < 5 | 0.33 | < 0.5 | 0.31 | 0.73 | 0.3 | 0.33125 | 0.33 | 0.3145 | 0.29 | 0.3 | 0.28 | 0.33 | [5 empty] | 65
| 1 | 6 | 0.31 | 0.33 | 0.3215097 | 0.31 | 0.34 | 0.32 | 0.3 | 0.31 | 0.33 | 0.29 | 0.3 | < 5 | 0.34 | < 0.5 | 0.32 | < 0.1 | 0.3 | 0.3273 | 0.32 | 0.3139 | 0.29 | 0.32 | 0.27 | 0.34
| Mean |  | 0.3116667 | 0.32 | 0.3244954 | 0.305 | 0.3166667 | 0.3233333 | 0.3 | 0.3 | 0.3233333 | 0.3033333 | 0.2933333 |  | 0.335 |  | 0.315 | 0.6875 | 0.3083333 | 0.3278517 | 0.3133333 | 0.3147167 | 0.275 | 0.3 | 0.285 | 0.325
| Median |  | 0.305 | 0.32 | 0.3206592 | 0.305 | 0.31 | 0.325 | 0.3 | 0.3 | 0.325 | 0.3 | 0.295 |  | 0.335 |  | 0.315 | 0.69 | 0.3 | 0.32543 | 0.315 | 0.31445 | 0.27 | 0.3 | 0.285 | 0.325
| Std Dev. |  | 0.0194079 | 0.008944272 | 0.0146219 | 0.005477226 | 0.01966384 | 0.008164966 | 0 | 0.008944272 | 0.008164966 | 0.0136626 | 0.008164966 |  | 0.005477226 |  | 0.005477226 | 0.07675719 | 0.02041241 | 0.006474264 | 0.0121106 | 0.001828023 | 0.01224745 | 0.01095445 | 0.01048809 | 0.01048809
| Rel.Std.Dev. |  | 6.227% | 2.795% | 4.506% | 1.796% | 6.21% | 2.525% | 0% | 2.981% | 2.525% | 4.504% | 2.784% |  | 1.635% |  | 1.739% | 11.16% | 6.62% | 1.975% | 3.865% | 0.5808% | 4.454% | 3.651% | 3.68% | 3.227%
| PDM3 |  | 0.5557% | 3.244% | 4.695% | -1.595% | 2.169% | 4.32% | -3.208% | -3.208% | 4.32% | -2.133% | -5.359% |  | 8.084% |  | 1.631% | 121.8% | -0.5198% | 5.778% | 1.093% | 1.54% | -11.27% | -3.208% | -8.048% | 4.858%
| Z-Score (Absolute) |  | 0.2 | 0.35 | 0.64 | 0.64 | 0.13 | 0.57 | NA | 0.97 | 0.57 | 0.75 | 1.4 | 143.3 | 1.33 | 4.24 | 0.02 | 10.51 | 0.42 | 0.86 | 0.09 | 0 | 2.6 | 0.97 | 1.95 | 0.67
Results from laboratory 1.13 were removed due to their 0.1 ppm reading resolution.
| Analytical results for Tm in OREAS 241b (Certified Value 0.32 ppm) | [30 empty] | Certified
Tm | Round | Replicate | Lab | Lab | Lab | Lab | Lab | Lab | Lab | [22 empty] | 1
| No | No | 1.02 | 1.03 | 1.04 | 1.07 | 1.24 | 1.27 | 1.28 | [22 empty] | ppm
|  |  | 4A*MS | 4A*MS | 4A*MS | 4A*OES/MS | 4A*MS | 4A*OES/MS | 4A*MS | [22 empty] | 2
3
| 1 | 1 | 0.32 | 0.29 | 0.2786981 | 0.3 | 0.32 | 0.35 | 0.33987 | [22 empty] | 1
| 1 | 2 | 0.32 | 0.29 | 0.2862202 | 0.3 | 0.3 | 0.35 | 0.34834 | [22 empty] | 27
| 1 | 3 | 0.33 | 0.29 | 0.2825125 | 0.3 | 0.3 | 0.35 | 0.35662 | [22 empty] | 16
| 1 | 4 | 0.33 | 0.29 | 0.2781499 | 0.3 | 0.3 | 0.35 | 0.3603 | [22 empty] | 0.3176285
| 1 | 5 | 0.35 | 0.29 | 0.2866773 | 0.3 | 0.31 | 0.35 | 0.34407 | [22 empty] | 66
| 1 | 6 | 0.33 | 0.29 | 0.2778783 | 0.3 | 0.3 | 0.4 | 0.34529
| Mean |  | 0.33 | 0.29 | 0.2816894 | 0.3 | 0.305 | 0.3583333 | 0.3490817
| Median |  | 0.33 | 0.29 | 0.2806053 | 0.3 | 0.3 | 0.35 | 0.346815
| Std Dev. |  | 0.01095445 | 0 | 0.004051773 | 0 | 0.0083666 | 0.02041241 | 0.007843161
| Rel.Std.Dev. |  | 3.32% | 0% | 1.438% | 0% | 2.743% | 5.696% | 2.247%
| PDM3 |  | 3.895% | -8.698% | -11.31% | -5.55% | -3.976% | 12.82% | 9.902%
| Z-Score (Absolute) |  | 0.29 | 0.63 | 0.82 | NA | 0.29 | 0.93 | 0.72
Results from laboratory 1.07 were removed due to their 0.1 ppm reading resolution.
| Analytical results for U in OREAS 241b (Certified Value 0.4 ppm) | [30 empty] | Certified
U | Round | Replicate | Lab | Lab | Lab | Lab | Lab | Lab | Lab | Lab | Lab | Lab | Lab | Lab | Lab | Lab | Lab | Lab | Lab | Lab | Lab | Lab | Lab | Lab | Lab | Lab | Lab | Lab |  |  |  | 1
| No | No | 1.01 | 1.02 | 1.03 | 1.04 | 1.05 | 1.07 | 1.08 | 1.10 | 1.11 | 1.13 | 1.14 | 1.15 | 1.16 | 1.18 | 1.19 | 1.22 | 1.23 | 1.24 | 1.27 | 1.28 | 1.29 | 1.30 | 1.31 | 1.32 | 1.33 | 1.34 |  |  |  | ppm
|  |  | 4A*OES/MS | 4A*MS | 4A*MS | 4A*MS | 4A*MS | 4A*OES/MS | 4A*OES | 4A*MS | 4A*MS | 4A*OES/MS | 4A*OES/MS | 4A*OES/MS | 4A*OES/MS | 4A*OES/MS | 4A*OES | 4A*OES | 4A*MS | 4A*MS | 4A*OES/MS | 4A*MS | 4A*OES/MS | 4A*OES/MS | 4A*MS | 4A*OES/MS | 4A*OES/MS | 4A*OES/MS |  |  |  | 2
3
| 1 | 1 | 0.5 | 0.4 | 0.37 | 0.3081798 | 0.4120799 | 0.4 | 0.52 | 0.4 | 0.39 | 0.4 | 0.4 | 0.4 | 0.4 | 0.4 | < 10 | 0.46 | 0.3 | 0.41 | 0.5 | 0.37562 | 0.4 | 0.3904 | 0.379 | 0.4 | 0.4 | 0.401 |  |  |  | 1
| 1 | 2 | 0.5 | 0.4 | 0.38 | 0.3065002 | 0.4178764 | 0.4 | 0.52 | 0.38 | 0.4 | 0.4 | 0.4 | 0.4 | 0.4 | 0.4 | < 10 | 0.42 | 0.3 | 0.41 | 0.5 | 0.38394 | 0.4 | 0.4031 | 0.379 | 0.4 | 0.4 | 0.402 |  |  |  | 28
| 1 | 3 | 0.6 | 0.4 | 0.39 | 0.2968304 | 0.3891608 | 0.4 | 0.51 | 0.39 | 0.41 | 0.4 | 0.4 | 0.4 | 0.4 | 0.3 | < 10 | 0.37 | 0.3 | 0.41 | 0.5 | 0.39279 | 0.4 | 0.394 | 0.379 | 0.4 | 0.4 | 0.39 |  |  |  | 16
| 1 | 4 | 0.5 | 0.39 | 0.37 | 0.2962425 | 0.3854887 | 0.4 | 0.53 | 0.38 | 0.39 | 0.4 | 0.4 | 0.4 | 0.4 | 0.4 | < 10 | 0.44 | 0.3 | 0.4 | 0.5 | 0.38412 | 0.4 | 0.402 | 0.377 | 0.4 | 0.3 | 0.4 |  |  |  | 0.3968147
| 1 | 5 | 0.6 | 0.41 | 0.38 | 0.3104897 | 0.3872909 | 0.4 | 0.48 | 0.4 | 0.39 | 0.4 | 0.4 | 0.4 | 0.4 | 0.4 | < 10 | 0.37 | 0.3 | 0.4 | 0.4 | 0.38664 | 0.4 | 0.3959 | 0.383 | 0.4 | 0.4 | 0.418 |  |  |  | 67
| 1 | 6 | 0.5 | 0.38 | 0.37 | 0.3041866 | 0.4025532 | 0.4 | 0.45 | 0.37 | 0.39 | 0.4 | 0.4 | 0.4 | 0.4 | 0.4 | < 10 | 0.36 | 0.3 | 0.4 | 0.5 | 0.38943 | 0.4 | 0.3976 | 0.375 | 0.4 | 0.3 | 0.431
| Mean |  | 0.5333333 | 0.3966667 | 0.3766667 | 0.3037382 | 0.399075 | 0.4 | 0.5016667 | 0.3866667 | 0.395 | 0.4 | 0.4 | 0.4 | 0.4 | 0.3833333 |  | 0.4033333 | 0.3 | 0.405 | 0.4833333 | 0.3854233 | 0.4 | 0.3971667 | 0.3786667 | 0.4 | 0.3666667 | 0.407
| Median |  | 0.5 | 0.4 | 0.375 | 0.3053434 | 0.395857 | 0.4 | 0.515 | 0.385 | 0.39 | 0.4 | 0.4 | 0.4 | 0.4 | 0.4 |  | 0.395 | 0.3 | 0.405 | 0.5 | 0.38538 | 0.4 | 0.39675 | 0.379 | 0.4 | 0.4 | 0.4015
| Std Dev. |  | 0.05163978 | 0.01032796 | 0.008164966 | 0.005950505 | 0.01383086 | 6.080942e-17 | 0.03060501 | 0.0121106 | 0.0083666 | 6.080942e-17 | 6.080942e-17 | 6.080942e-17 | 6.080942e-17 | 0.04082483 |  | 0.04226898 | 0 | 0.005477226 | 0.04082483 | 0.005861838 | 6.080942e-17 | 0.004820235 | 0.00265832 | 6.080942e-17 | 0.05163978 | 0.0148054
| Rel.Std.Dev. |  | 9.682% | 2.604% | 2.168% | 1.959% | 3.466% | 1.52e-14% | 6.101% | 3.132% | 2.118% | 1.52e-14% | 1.52e-14% | 1.52e-14% | 1.52e-14% | 10.65% |  | 10.48% | 0% | 1.352% | 8.447% | 1.521% | 1.52e-14% | 1.214% | 0.702% | 1.52e-14% | 14.08% | 3.638%
| PDM3 |  | 34.4% | -0.03731% | -5.077% | -23.46% | 0.5696% | 0.8027% | 26.42% | -2.557% | -0.4573% | 0.8027% | 0.8027% | 0.8027% | 0.8027% | -3.397% |  | 1.643% | -24.4% | 2.063% | 21.8% | -2.871% | 0.8027% | 0.08869% | -4.573% | 0.8027% | -7.598% | 2.567%
| Z-Score (Absolute) |  | 14.98 | 0.37 | 2.62 | 10.82 | 0.1 | 0 | 11.43 | 1.5 | 0.56 | 0 | 0 | 0 | 0 | 1.87 | 516.97 | 0.37 | 11.24 | 0.56 | 9.37 | 1.64 | 0 | 0.32 | 2.4 | 0 | 3.75 | 0.79
| Analytical results for V in OREAS 241b (Certified Value 250 ppm) | [30 empty] | Certified
V | Round | Replicate | Lab | Lab | Lab | Lab | Lab | Lab | Lab | Lab | Lab | Lab | Lab | Lab | Lab | Lab | Lab | Lab | Lab | Lab | Lab | Lab | Lab | Lab | Lab | Lab | Lab | Lab | Lab | Lab | Lab | 1
| No | No | 1.01 | 1.02 | 1.03 | 1.04 | 1.05 | 1.07 | 1.08 | 1.10 | 1.11 | 1.12 | 1.13 | 1.14 | 1.15 | 1.16 | 1.18 | 1.19 | 1.22 | 1.23 | 1.24 | 1.25 | 1.26 | 1.27 | 1.28 | 1.29 | 1.30 | 1.31 | 1.32 | 1.33 | 1.34 | ppm
|  |  | 4A*OES/MS | 4A*MS | 4A*OES/MS | 4A*OES | 4A*MS | 4A*OES/MS | 4A*OES | 4A*OES | 4A*MS | 4A*OES | 4A*OES/MS | 4A*OES/MS | 4A*OES/MS | 4A*OES/MS | 4A*OES/MS | 4A*OES | 4A*OES | 4A*MS | 4A*OES/MS | 4A*OES/MS | 4A*OES/MS | 4A*OES/MS | 4A*MS | 4A*OES/MS | 4A*OES/MS | 4A*MS | 4A*OES/MS | 4A*OES/MS | 4A*OES/MS | 0
0
| 1 | 1 | 255 | 246 | 224.86 | 239.7646 | 249.1093 | 165 | 313 | 240 | 242 | 241 | 257 | 249 | 271 | 249 | 249 | 255 | 264 | 249 | 263 | 209.44 | 260.0748 | 250 | 253.8854 | 252 | 232.7654 | 254 | 246 | 264 | 250 | 1
| 1 | 2 | 257 | 247 | 227.24 | 242.1418 | 260.6269 | 192 | 315 | 246 | 256 | 240 | 263 | 246 | 255 | 249 | 243 | 239 | 256 | 243 | 266 | 205.01 | 252.5676 | 245 | 253.6355 | 242 | 231.8516 | 252 | 244 | 265 | 240 | 29
| 1 | 3 | 264 | 252 | 224.57 | 247.4955 | 248.1172 | 142 | 316 | 249 | 241 | 240 | 259 | 258 | 250 | 247 | 250 | 248 | 257 | 246 | 259 | 208.34 | 255.5024 | 250 | 253.6629 | 251 | 236.8720438 | 257 | 245 | 268 | 239 | 16
| 1 | 4 | 263 | 253 | 223.15 | 241.8501 | 249.8698 | 146 | 298 | 235 | 235 | 242 | 260 | 259 | 260 | 244 | 248 | 260 | 244 | 249 | 258 | 200.49 | 256.5328 | 250 | 252.8627 | 250 | 230.8552 | 248 | 243 | 265 | 218 | 250.4634
| 1 | 5 | 259 | 250 | 224.68 | 247.9327 | 248.6514 | 188 | 308 | 240 | 242 | 241 | 254 | 248 | 267 | 274 | 249 | 255 | 269 | 252 | 256 | 182.69 | 252.7332 | 245 | 253.1783 | 250 | 239.5094 | 257 | 249 | 264 | 226 | 68
| 1 | 6 | 249 | 250 | 225.96 | 246.9135 | 255.3413 | 168 | 310 | 249 | 239 | 241 | 260 | 246 | 259 | 246 | 253 | 257 | 250 | 245 | 271 | 182.43 | 251.4268 | 250 | 253.3234 | 250 | 229.4708 | 255 | 254 | 266 | 255
| Mean |  | 257.8333 | 249.6667 | 225.0767 | 244.3497 | 251.9527 | 166.8333 | 310 | 243.1667 | 242.5 | 240.8333 | 258.8333 | 251 | 260.3333 | 251.5 | 248.6667 | 252.3333 | 256.6667 | 247.3333 | 262.1667 | 198.0667 | 254.8063 | 248.3333 | 253.4247 | 249.1667 | 233.5541 | 253.8333 | 246.8333 | 265.3333 | 238
| Median |  | 258 | 250 | 224.77 | 244.52765 | 249.4896 | 166.5 | 311.5 | 243 | 241.5 | 241 | 259.5 | 248.5 | 259.5 | 248 | 249 | 255 | 256.5 | 247.5 | 261 | 202.75 | 254.1178 | 250 | 253.47945 | 250 | 232.3085 | 254.5 | 245.5 | 265 | 239.5
| Std Dev. |  | 5.528713 | 2.73252 | 1.388044 | 3.505795 | 4.995149 | 20.67285 | 6.60303 | 5.706721 | 7.120393 | 0.7527727 | 3.060501 | 5.932959 | 7.685484 | 11.18481 | 3.265986 | 7.633261 | 9.070097 | 3.265986 | 5.636193 | 12.40906 | 3.223445 | 2.581989 | 0.3742296 | 3.600926 | 3.845844 | 3.430258 | 4.070217 | 1.505545 | 14.01428
| Rel.Std.Dev. |  | 2.144% | 1.094% | 0.6167% | 1.435% | 1.983% | 12.39% | 2.13% | 2.347% | 2.936% | 0.3126% | 1.182% | 2.364% | 2.952% | 4.447% | 1.313% | 3.025% | 3.534% | 1.32% | 2.15% | 6.265% | 1.265% | 1.04% | 0.1477% | 1.445% | 1.647% | 1.351% | 1.649% | 0.5674% | 5.888%
| PDM3 |  | 2.943% | -0.3181% | -10.14% | -2.441% | 0.5946% | -33.39% | 23.77% | -2.913% | -3.179% | -3.845% | 3.342% | 0.2142% | 3.941% | 0.4139% | -0.7174% | 0.7466% | 2.477% | -1.25% | 4.673% | -20.92% | 1.734% | -0.8505% | 1.182% | -0.5177% | -6.751% | 1.345% | -1.449% | 5.937% | -4.976%
| Z-Score (Absolute) |  | 0.85 | 0 | 2.55 | 0.55 | 0.24 | 8.59 | 6.26 | 0.67 | 0.74 | 0.92 | 0.95 | 0.14 | 1.11 | 0.19 | 0.1 | 0.28 | 0.73 | 0.24 | 1.3 | 5.35 | 0.53 | 0.14 | 0.39 | 0.05 | 1.67 | 0.43 | 0.29 | 1.63 | 1.21
| Analytical results for W in OREAS 241b (Certified Value 38.3 ppm) | [30 empty] | Certified
W | Round | Replicate | Lab | Lab | Lab | Lab | Lab | Lab | Lab | Lab | Lab | Lab | Lab | Lab | Lab | Lab | Lab | Lab | Lab | Lab | Lab | Lab | Lab | Lab | Lab | Lab | Lab | Lab | Lab |  |  | 1
| No | No | 1.01 | 1.02 | 1.03 | 1.04 | 1.05 | 1.07 | 1.08 | 1.10 | 1.11 | 1.12 | 1.13 | 1.14 | 1.15 | 1.16 | 1.18 | 1.19 | 1.22 | 1.23 | 1.24 | 1.27 | 1.28 | 1.29 | 1.30 | 1.31 | 1.32 | 1.33 | 1.34 |  |  | ppm
|  |  | 4A*OES/MS | 4A*MS | 4A*OES/MS | 4A*OES | 4A*MS | 4A*OES/MS | 4A*OES | 4A*MS | 4A*MS | 4A*OES | 4A*OES/MS | 4A*OES/MS | 4A*OES/MS | 4A*OES/MS | 4A*OES/MS | 4A*OES | 4A*OES | 4A*MS | 4A*OES/MS | 4A*OES/MS | 4A*MS | 4A*OES/MS | 4A*OES/MS | 4A*MS | 4A*OES/MS | 4A*OES/MS | 4A*OES/MS |  |  | 1
2
| 1 | 1 | 40.9 | 37.9 | 38.93 | 29.69 | 38.94983 | 2.4 | 45.2 | 34.8 | 36.8 | 38 | 37 | 40.2 | 40.4 | 35.3 | 39.2 | 32 | 33 | 34.1 | 37 | 46 | 37.8355 | 40 | 39.1084 | 41.3 | 37.8 | 39.6 | 41.3 |  |  | 1
| 1 | 2 | 41.5 | 38.8 | 40.66 | 29.19 | 40.08199 | 3.8 | 44.2 | 36.1 | 38.1 | 38 | 37.6 | 40.5 | 38.8 | 35.5 | 37.6 | 32 | 36.3 | 33.6 | 40 | 45 | 37.80344 | 37.4 | 39.4297 | 40.7 | 36.7 | 40.5 | 40.5 |  |  | 30
| 1 | 3 | 41.7 | 37.3 | 39.13 | 29.42 | 39.55405 | 1.2 | 40.7 | 36.2 | 37.7 | 37 | 37.7 | 40 | 38.3 | 35 | 39 | 32 | 37.3 | 33.9 | 38 | 47 | 38.71219 | 40.2 | 39.6554 | 41 | 36.8 | 39.8 | 39.3 |  |  | 16
| 1 | 4 | 42 | 37.9 | 42.2 | 28.73 | 38.61773 | 1.6 | 40.4 | 35.2 | 37.1 | 38 | 37.9 | 39.7 | 40.8 | 34.8 | 37.1 | 34 | 33.5 | 33.5 | 38 | 45 | 38.29324 | 38.7 | 39.5682 | 40.7 | 36.8 | 39 | 39.7 |  |  | 38.27644
| 1 | 5 | 44.6 | 38 | 39.49 | 29.35 | 39.27654 | 3.8 | 40 | 35.9 | 37.4 | 38 | 34.1 | 40.6 | 42.3 | 36.2 | 37.6 | 33 | 36.2 | 35 | 37 | 44 | 38.36459 | 41.3 | 39.0164 | 39.4 | 38.8 | 40.4 | 42.1 |  |  | 69
| 1 | 6 | 42 | 37.5 | 41.07 | 29.82 | 40.55852 | 1.2 | 38.7 | 35.7 | 37.9 | 37 | 35 | 39.6 | 39.8 | 35.8 | 36.5 | 34 | 35.7 | 34.3 | 40 | 46 | 38.4283 | 39 | 39.6128 | 40.5 | 38.6 | 39.9 | 43.7
| Mean |  | 42.11667 | 37.9 | 40.24667 | 29.36667 | 39.50644 | 2.333333 | 41.53333 | 35.65 | 37.5 | 37.66667 | 36.55 | 40.1 | 40.06667 | 35.43333 | 37.83333 | 32.83333 | 35.33333 | 34.06667 | 38.33333 | 45.5 | 38.23954 | 39.43333 | 39.39848 | 40.6 | 37.58333 | 39.86667 | 41.1
| Median |  | 41.85 | 37.9 | 40.075 | 29.385 | 39.41529 | 2 | 40.55 | 35.8 | 37.55 | 38 | 37.3 | 40.1 | 40.1 | 35.4 | 37.6 | 32.5 | 35.95 | 34 | 38 | 45.5 | 38.328915 | 39.5 | 39.49895 | 40.7 | 37.3 | 39.85 | 40.9
| Std Dev. |  | 1.282835 | 0.5176872 | 1.281978 | 0.3872295 | 0.7201205 | 1.217648 | 2.565671 | 0.5468089 | 0.4939636 | 0.5163978 | 1.603434 | 0.409878 | 1.44453 | 0.5163978 | 1.063328 | 0.9831921 | 1.702547 | 0.546504 | 1.36626 | 1.048809 | 0.3552411 | 1.360392 | 0.2727094 | 0.6511528 | 0.9558591 | 0.5501515 | 1.634625
| Rel.Std.Dev. |  | 3.046% | 1.366% | 3.185% | 1.319% | 1.823% | 52.18% | 6.177% | 1.534% | 1.317% | 1.371% | 4.387% | 1.022% | 3.605% | 1.457% | 2.811% | 2.994% | 4.819% | 1.604% | 3.564% | 2.305% | 0.929% | 3.45% | 0.6922% | 1.604% | 2.543% | 1.38% | 3.977%
| PDM3 |  | 10.03% | -0.9835% | 5.147% | -23.28% | 3.213% | -93.9% | 8.509% | -6.862% | -2.028% | -1.593% | -4.51% | 4.764% | 4.677% | -7.428% | -1.158% | -14.22% | -7.689% | -11% | 0.1486% | 18.87% | -0.09639% | 3.022% | 2.931% | 6.07% | -1.811% | 4.155% | 7.377%
| Z-Score (Absolute) |  | 1.41 | 0.12 | 0.73 | 3.22 | 0.46 | 13.01 | 1.19 | 0.94 | 0.27 | 0.21 | 0.61 | 0.67 | 0.66 | 1.02 | 0.15 | 1.96 | 1.05 | 1.51 | 0.03 | 2.63 | 0 | 0.43 | 0.42 | 0.86 | 0.24 | 0.59 | 1.04
| Analytical results for Y in OREAS 241b (Certified Value 19.5 ppm) | [30 empty] | Certified
Y | Round | Replicate | Lab | Lab | Lab | Lab | Lab | Lab | Lab | Lab | Lab | Lab | Lab | Lab | Lab | Lab | Lab | Lab | Lab | Lab | Lab | Lab | Lab | Lab | Lab | Lab | Lab | Lab | Lab |  |  | 1
| No | No | 1.01 | 1.02 | 1.03 | 1.04 | 1.05 | 1.07 | 1.08 | 1.10 | 1.11 | 1.12 | 1.13 | 1.14 | 1.15 | 1.16 | 1.18 | 1.19 | 1.22 | 1.23 | 1.24 | 1.27 | 1.28 | 1.29 | 1.30 | 1.31 | 1.32 | 1.33 | 1.34 |  |  | ppm
|  |  | 4A*OES/MS | 4A*MS | 4A*MS | 4A*MS | 4A*MS | 4A*OES/MS | 4A*OES | 4A*MS | 4A*MS | 4A*OES | 4A*OES/MS | 4A*OES/MS | 4A*OES/MS | 4A*OES/MS | 4A*OES/MS | 4A*OES | 4A*OES | 4A*MS | 4A*MS | 4A*OES/MS | 4A*MS | 4A*OES/MS | 4A*OES/MS | 4A*MS | 4A*OES/MS | 4A*OES/MS | 4A*OES/MS |  |  | 1
2
| 1 | 1 | 18.3 | 19.16 | 17.15 | 17.19125 | 19.51164 | 18.7 | 23.1 | 19.9 | 18.31 | 19 | 20.5 | 20.2 | 21.2 | 20.6 | 20.7 | 18 | 18.1 | 18.5 | 19.7 | 23 | 20.37865 | 19.7 | 18.2977 | 20.4 | 18.8 | 20.4 | 19.8 |  |  | 1
| 1 | 2 | 18.7 | 19.46 | 17.34 | 17.94298 | 20.16227 | 18 | 22.7 | 20 | 19.16 | 19 | 20.8 | 20.5 | 20.2 | 20.3 | 21.2 | 17 | 19.3 | 18 | 20 | 23.1 | 20.44728 | 18.7 | 18.3848 | 20.5 | 19.2 | 20.5 | 19.1 |  |  | 31
| 1 | 3 | 18.9 | 19.64 | 17.37 | 17.63206 | 19.29867 | 18.3 | 21.1 | 20.1 | 18.95 | 18 | 20.7 | 20 | 20.6 | 20 | 21 | 18 | 19.8 | 18.9 | 19.7 | 23.8 | 20.64218 | 20.4 | 18.3382 | 20.5 | 19.4 | 20.2 | 18.7 |  |  | 16
| 1 | 4 | 18.6 | 19.38 | 17.17 | 17.42548 | 19.44916 | 18.8 | 21.1 | 19.8 | 19.21 | 19 | 20.8 | 20.3 | 21.3 | 19.6 | 20 | 19 | 18.3 | 18.1 | 18.8 | 23.5 | 20.01912 | 20.1 | 18.2758 | 20 | 19 | 20.2 | 19.3 |  |  | 19.50481
| 1 | 5 | 19.4 | 19.67 | 17.48 | 17.97384 | 19.4926 | 18.1 | 20.8 | 20.4 | 19.33 | 18 | 20.7 | 20.3 | 22 | 20.5 | 21.3 | 19 | 19.9 | 18.9 | 20.1 | 22.1 | 20.39574 | 20.4 | 17.8914 | 20.7 | 19.6 | 20.8 | 20.1 |  |  | 70
| 1 | 6 | 19.1 | 19.18 | 17.06 | 17.66525 | 19.94844 | 19.1 | 19.8 | 20.8 | 19.39 | 18 | 21.4 | 20.1 | 21.7 | 19.5 | 20.4 | 19 | 19.5 | 18.2 | 20.1 | 23.8 | 20.24339 | 18.8 | 18.2145 | 20.8 | 19.3 | 20.3 | 21.2
| Mean |  | 18.83333 | 19.415 | 17.26167 | 17.63848 | 19.6438 | 18.5 | 21.43333 | 20.16667 | 19.05833 | 18.5 | 20.81667 | 20.23333 | 21.16667 | 20.08333 | 20.76667 | 18.33333 | 19.15 | 18.43333 | 19.73333 | 23.21667 | 20.35439 | 19.68333 | 18.23373 | 20.48333 | 19.21667 | 20.4 | 19.7
| Median |  | 18.8 | 19.42 | 17.255 | 17.64866 | 19.50212 | 18.5 | 21.1 | 20.05 | 19.185 | 18.5 | 20.75 | 20.25 | 21.25 | 20.15 | 20.85 | 18.5 | 19.4 | 18.35 | 19.85 | 23.3 | 20.387195 | 19.9 | 18.28675 | 20.5 | 19.25 | 20.35 | 19.55
| Std Dev. |  | 0.388158 | 0.2187007 | 0.1594261 | 0.3004425 | 0.3343484 | 0.4335897 | 1.238817 | 0.3723797 | 0.3972111 | 0.5477226 | 0.3060501 | 0.175119 | 0.6713171 | 0.4622409 | 0.5006662 | 0.8164966 | 0.7687652 | 0.3983298 | 0.4926121 | 0.6431692 | 0.2090344 | 0.7678976 | 0.1772895 | 0.2786874 | 0.2857738 | 0.2280351 | 0.8876936
| Rel.Std.Dev. |  | 2.061% | 1.126% | 0.9236% | 1.703% | 1.702% | 2.344% | 5.78% | 1.847% | 2.084% | 2.961% | 1.47% | 0.8655% | 3.172% | 2.302% | 2.411% | 4.454% | 4.014% | 2.161% | 2.496% | 2.77% | 1.027% | 3.901% | 0.9723% | 1.361% | 1.487% | 1.118% | 4.506%
| PDM3 |  | -3.443% | -0.4605% | -11.5% | -9.569% | 0.7126% | -5.152% | 9.887% | 3.393% | -2.289% | -5.152% | 6.726% | 3.735% | 8.52% | 2.966% | 6.469% | -6.006% | -1.819% | -5.493% | 1.172% | 19.03% | 4.356% | 0.9153% | -6.517% | 5.017% | -1.477% | 4.59% | 1.001%
| Z-Score (Absolute) |  | 0.72 | 0.23 | 2.04 | 1.72 | 0.03 | 1 | 1.48 | 0.41 | 0.53 | 1 | 0.96 | 0.46 | 1.25 | 0.34 | 0.91 | 1.14 | 0.45 | 1.05 | 0.04 | 2.98 | 0.57 | 0 | 1.22 | 0.67 | 0.39 | 0.6 | 0.01
| Analytical results for Yb in OREAS 241b (Certified Value 2.1 ppm) | [30 empty] | Certified
Yb | Round | Replicate | Lab | Lab | Lab | Lab | Lab | Lab | Lab | Lab | Lab | Lab | [19 empty] | 1
| No | No | 1.01 | 1.02 | 1.03 | 1.04 | 1.07 | 1.08 | 1.24 | 1.27 | 1.28 | 1.32 | [19 empty] | ppm
|  |  | 4A*OES/MS | 4A*MS | 4A*MS | 4A*MS | 4A*OES/MS | 4A*OES | 4A*MS | 4A*OES/MS | 4A*MS | 4A*OES/MS | [19 empty] | 2
3
| 1 | 1 | 2.3 | 2.04 | 1.85 | 1.94493 | 2.1 | 2.35 | 2.2 | 2 | 2.22588 | 2 | [19 empty] | 1
| 1 | 2 | 2.4 | 2.1 | 1.78 | 1.9788 | 2.1 | 2.33 | 2.2 | 2.1 | 2.27042 | 2 | [19 empty] | 32
| 1 | 3 | 2.4 | 2.16 | 1.76 | 1.96729 | 2 | 2.15 | 2.2 | 2 | 2.28616 | 2 | [19 empty] | 16
| 1 | 4 | 2.3 | 2.16 | 1.81 | 1.93917 | 2.1 | 2.16 | 2.2 | 2.1 | 2.2799 | 2 | [19 empty] | 2.101691
| 1 | 5 | 2.4 | 2.03 | 1.81 | 1.95394 | 2.1 | 2.12 | 2.1 | 2 | 2.25469 | 2 | [19 empty] | 71
| 1 | 6 | 2.4 | 2.08 | 1.75 | 1.930786 | 2.2 | 2.04 | 2.2 | 2.1 | 2.28949 | 2.1
| Mean |  | 2.366667 | 2.095 | 1.793333 | 1.952486 | 2.1 | 2.191667 | 2.183333 | 2.05 | 2.267757 | 2.016667
| Median |  | 2.4 | 2.09 | 1.795 | 1.949435 | 2.1 | 2.155 | 2.2 | 2.05 | 2.27516 | 2
| Std Dev. |  | 0.05163978 | 0.05648008 | 0.03723797 | 0.01799427 | 0.06324555 | 0.1225425 | 0.04082483 | 0.05477226 | 0.02404149 | 0.04082483
| Rel.Std.Dev. |  | 2.182% | 2.696% | 2.076% | 0.9216% | 3.012% | 5.591% | 1.87% | 2.672% | 1.06% | 2.024%
| PDM3 |  | 12.61% | -0.3184% | -14.67% | -7.099% | -0.08046% | 4.281% | 3.885% | -2.459% | 7.902% | -4.046%
| Z-Score (Absolute) |  | 2.02 | 0.02 | 2.28 | 1.09 | 0.02 | 0.71 | 0.64 | 0.36 | 1.28 | 0.61
| Analytical results for Zn in OREAS 241b (Certified Value 163 ppm) | [30 empty] | Certified
Zn | Round | Replicate | Lab | Lab | Lab | Lab | Lab | Lab | Lab | Lab | Lab | Lab | Lab | Lab | Lab | Lab | Lab | Lab | Lab | Lab | Lab | Lab | Lab | Lab | Lab | Lab | Lab | Lab | Lab | Lab | Lab | 1
| No | No | 1.01 | 1.02 | 1.03 | 1.04 | 1.05 | 1.07 | 1.08 | 1.10 | 1.11 | 1.12 | 1.13 | 1.14 | 1.15 | 1.16 | 1.18 | 1.19 | 1.22 | 1.23 | 1.24 | 1.25 | 1.26 | 1.27 | 1.28 | 1.29 | 1.30 | 1.31 | 1.32 | 1.33 | 1.34 | ppm
|  |  | 4A*OES/MS | 4A*MS | 4A*OES/MS | 4A*OES | 4A*MS | 4A*OES/MS | 4A*OES | 4A*OES | 4A*MS | 4A*OES | 4A*OES/MS | 4A*OES/MS | 4A*OES/MS | 4A*OES/MS | 4A*OES/MS | 4A*OES | 4A*OES | 4A*MS | 4A*OES/MS | 4A*OES/MS | 4A*OES/MS | 4A*OES/MS | 4A*MS | 4A*OES/MS | 4A*OES/MS | 4A*MS | 4A*OES/MS | 4A*OES/MS | 4A*OES/MS | 0
0
| 1 | 1 | 163 | 169 | 156.76 | 159.49 | 164.69 | 157 | 211 | 162 | 161 | 153 | 164 | 166 | 190 | 171 | 173 | 158 | 175 | 157 | 161 | 72.14 | 157.3302 | 160 | 161.3996 | 170 | 193.9122 | 150 | 164 | 153 | 166 | 1
| 1 | 2 | 164 | 171 | 158.01 | 164.51 | 169.5958 | 157 | 204 | 164 | 164 | 150 | 162 | 167 | 180 | 169 | 171 | 152 | 172 | 155 | 163 | 72.8 | 153.3172 | 160 | 159.1232 | 168 | 196.9372 | 149 | 158 | 151 | 159 | 33
| 1 | 3 | 165 | 172 | 155.28 | 163.23 | 163.3588 | 158 | 185 | 167 | 163 | 151 | 164 | 171 | 179 | 168 | 173 | 156 | 174 | 156 | 159 | 73.8 | 154.653 | 160 | 163.7912 | 173 | 196.266 | 154 | 161 | 154 | 153 | 16
| 1 | 4 | 169 | 167 | 155.28 | 161.34 | 164.9868 | 161 | 198 | 164 | 161 | 153 | 166 | 175 | 182 | 166 | 172 | 164 | 171 | 157 | 159 | 67.1 | 153.6927 | 160 | 160.86 | 169 | 204.0162 | 154 | 163 | 153 | 160 | 162.9386
| 1 | 5 | 164 | 169 | 156.72 | 170.26 | 164.4935 | 161 | 181 | 167 | 165 | 148 | 163 | 167 | 187 | 184 | 172 | 162 | 172 | 160 | 157 | 72.13 | 151.8885 | 160 | 160.4752 | 174 | 193.6752 | 151 | 165 | 152 | 168 | 72
| 1 | 6 | 165 | 168 | 155.8 | 162.45 | 168.3705 | 158 | 172 | 168 | 165 | 150 | 159 | 163 | 182 | 169 | 174 | 163 | 175 | 158 | 164 | 90.8 | 153.3435 | 160 | 159.8814 | 173 | 193.8582 | 154 | 165 | 153 | 173
| Mean |  | 165 | 169.3333 | 156.3083 | 163.5467 | 165.9159 | 158.6667 | 191.8333 | 165.3333 | 163.1667 | 150.8333 | 163 | 168.1667 | 183.3333 | 171.1667 | 172.5 | 159.1667 | 173.1667 | 157.1667 | 160.5 | 74.795 | 154.0375 | 160 | 160.9218 | 171.1667 | 196.4442 | 152 | 162.6667 | 152.6667 | 163.1667
| Median |  | 164.5 | 169 | 156.26 | 162.84 | 164.8384 | 158 | 191.5 | 165.5 | 163.5 | 150.5 | 163.5 | 167 | 182 | 169 | 172.5 | 160 | 173 | 157 | 160 | 72.47 | 153.5181 | 160 | 160.6676 | 171.5 | 195.0891 | 152.5 | 163.5 | 153 | 163
| Std Dev. |  | 2.097618 | 1.861899 | 1.062307 | 3.704747 | 2.469613 | 1.861899 | 14.90526 | 2.33809 | 1.834848 | 1.94079 | 2.366432 | 4.215052 | 4.273952 | 6.493587 | 1.048809 | 4.665476 | 1.722401 | 1.722401 | 2.664583 | 8.179173 | 1.841644 | 0 | 1.611361 | 2.483277 | 3.959186 | 2.280351 | 2.73252 | 1.032796 | 7.194906
| Rel.Std.Dev. |  | 1.271% | 1.1% | 0.6796% | 2.265% | 1.488% | 1.173% | 7.77% | 1.414% | 1.125% | 1.287% | 1.452% | 2.506% | 2.331% | 3.794% | 0.608% | 2.931% | 0.9946% | 1.096% | 1.66% | 10.94% | 1.196% | 0% | 1.001% | 1.451% | 2.015% | 1.5% | 1.68% | 0.6765% | 4.41%
| PDM3 |  | 1.265% | 3.925% | -4.069% | 0.3732% | 1.827% | -2.622% | 17.73% | 1.47% | 0.14% | -7.429% | 0.03767% | 3.209% | 12.52% | 5.05% | 5.868% | -2.315% | 6.277% | -3.542% | -1.497% | -54.1% | -5.463% | -1.804% | -1.238% | 5.05% | 20.56% | -6.713% | -0.1669% | -6.304% | 0.14%
| Z-Score (Absolute) |  | 0.21 | 0.69 | 0.77 | 0.04 | 0.31 | 0.51 | 3.22 | 0.24 | 0 | 1.39 | 0.02 | 0.56 | 2.27 | 0.9 | 1.05 | 0.45 | 1.12 | 0.67 | 0.3 | 9.93 | 1.03 | 0.36 | 0.25 | 0.9 | 3.74 | 1.25 | 0.06 | 1.18 | 0
| Analytical results for Zr in OREAS 241b (Certified Value 57 ppm) | [30 empty] | Certified
Zr | Round | Replicate | Lab | Lab | Lab | Lab | Lab | Lab | Lab | Lab | Lab | Lab | Lab | Lab | Lab | Lab | Lab | Lab | Lab | Lab | Lab | Lab | Lab | Lab | Lab | Lab | Lab | Lab | Lab | Lab |  | 1
| No | No | 1.01 | 1.02 | 1.03 | 1.04 | 1.05 | 1.07 | 1.08 | 1.10 | 1.11 | 1.12 | 1.13 | 1.14 | 1.15 | 1.16 | 1.18 | 1.19 | 1.22 | 1.23 | 1.24 | 1.26 | 1.27 | 1.28 | 1.29 | 1.30 | 1.31 | 1.32 | 1.33 | 1.34 |  | ppm
|  |  | 4A*OES/MS | 4A*MS | 4A*OES/MS | 4A*OES | 4A*MS | 4A*OES/MS | 4A*OES | 4A*MS | 4A*MS | 4A*OES | 4A*OES/MS | 4A*OES/MS | 4A*OES/MS | 4A*OES/MS | 4A*OES/MS | 4A*OES | 4A*OES | 4A*MS | 4A*OES/MS | 4A*OES/MS | 4A*OES/MS | 4A*MS | 4A*OES/MS | 4A*OES/MS | 4A*MS | 4A*OES/MS | 4A*OES/MS | 4A*OES/MS |  | 0
1
| 1 | 1 | 61.6 | 55.8 | 71.17 | 61.3234 | 59.52429 | 40 | 66 | 54.2 | 49.9 | 61 | 62.9 | 55.3 | 57.7 | 67.5 | 49 | 48 | 56.8 | 51.3 | 53 | 58.0428 | 55 | 78.26915 | 59.3 | 34.9033 | 54.2 | 87.4 | 55.6 | 51.7 |  | 1
| 1 | 2 | 64.7 | 54.4 | 71.86 | 62.5941 | 60.54174 | 48 | 67 | 55.4 | 52.3 | 61 | 62.1 | 55.7 | 58.1 | 57.4 | 54.2 | 43 | 57.9 | 49.8 | 53.9 | 55.89 | 55 | 79.11662 | 51.1 | 35.221 | 53.7 | 85.3 | 56.8 | 49.6 |  | 34
| 1 | 3 | 65.7 | 55.5 | 75.57 | 61.886 | 57.5587 | 28 | 68 | 56 | 51.6 | 60 | 60.2 | 56.5 | 62 | 62.9 | 51 | 45 | 57.5 | 50.2 | 51.9 | 55.5588 | 60 | 77.47954 | 65.2 | 35.2512 | 55.5 | 85.9 | 54.7 | 48.9 |  | 16
| 1 | 4 | 59.5 | 53 | 77.22 | 62.9627 | 59.11919 | 30 | 63 | 55.4 | 54 | 61 | 63.1 | 60.2 | 62 | 67.7 | 52.2 | 49 | 56.9 | 53.4 | 51.5 | 55.522 | 55 | 76.34875 | 61 | 34.7688 | 54 | 87.1 | 53.5 | 51.4 |  | 57.32839
| 1 | 5 | 64.7 | 57.9 | 70.72 | 65.7854 | 58.84106 | 41 | 64 | 56.6 | 53.4 | 62 | 63.4 | 56.3 | 59.6 | 59.8 | 51 | 49 | 57.8 | 50.4 | 50.6 | 54.8044 | 55 | 78.22682 | 63 | 33.957 | 56.4 | 86.5 | 57.1 | 52.5 |  | 73
| 1 | 6 | 62.2 | 55.4 | 68.97 | 63.9424 | 58.09326 | 39 | 65 | 56.5 | 52.3 | 59 | 63.7 | 54.9 | 64.8 | 55 | 65.2 | 48 | 57.4 | 49.5 | 54.6 | 55.4208 | 55 | 76.77888 | 52.3 | 34.7477 | 54.6 | 88 | 55.1 | 54.9
| Mean |  | 63.06667 | 55.33333 | 72.585 | 63.08233 | 58.94637 | 37.66667 | 65.5 | 55.68333 | 52.25 | 60.66667 | 62.56667 | 56.48333 | 60.7 | 61.71667 | 53.76667 | 47 | 57.38333 | 50.76667 | 52.58333 | 55.87313 | 55.83333 | 77.70329 | 58.65 | 34.80817 | 54.73333 | 86.7 | 55.46667 | 51.5
| Median |  | 63.45 | 55.45 | 71.515 | 62.7784 | 58.98013 | 39.5 | 65.5 | 55.7 | 52.3 | 61 | 63 | 56 | 60.8 | 61.35 | 51.6 | 48 | 57.45 | 50.3 | 52.45 | 55.5404 | 55 | 77.85318 | 60.15 | 34.83605 | 54.4 | 86.8 | 55.35 | 51.55
| Std Dev. |  | 2.36192 | 1.621933 | 3.145401 | 1.601501 | 1.055803 | 7.447595 | 1.870829 | 0.8908797 | 1.437707 | 1.032796 | 1.280104 | 1.916681 | 2.726169 | 5.254871 | 5.854799 | 2.44949 | 0.4535049 | 1.429219 | 1.519759 | 1.120414 | 2.041241 | 1.032585 | 5.746216 | 0.4702023 | 1.02697 | 0.997998 | 1.34561 | 2.143828
| Rel.Std.Dev. |  | 3.745% | 2.931% | 4.333% | 2.539% | 1.791% | 19.77% | 2.856% | 1.6% | 2.752% | 1.702% | 2.046% | 3.393% | 4.491% | 8.515% | 10.89% | 5.212% | 0.7903% | 2.815% | 2.89% | 2.005% | 3.656% | 1.329% | 9.797% | 1.351% | 1.876% | 1.151% | 2.426% | 4.163%
| PDM3 |  | 10.01% | -3.48% | 26.61% | 10.04% | 2.822% | -34.3% | 14.25% | -2.87% | -8.858% | 5.823% | 9.137% | -1.474% | 5.881% | 7.655% | -6.213% | -18.02% | 0.09585% | -11.45% | -8.277% | -2.538% | -2.608% | 35.54% | 2.305% | -39.28% | -4.527% | 51.23% | -3.247% | -10.17%
| Z-Score (Absolute) |  | 1.03 | 0.13 | 2.46 | 1.03 | 0.41 | 2.77 | 1.4 | 0.07 | 0.59 | 0.67 | 0.96 | 0.05 | 0.68 | 0.83 | 0.36 | 1.37 | 0.18 | 0.81 | 0.54 | 0.05 | 0.05 | 3.22 | 0.37 | 3.2 | 0.22 | 4.57 | 0.11 | 0.7
Note on C17: Z-Scores have been calculated inclusive of individual outliers. In general, laboratory batches are rejected if Z-Score > 2.5.
Note on C36: Z-Scores have been calculated inclusive of individual outliers. In general, laboratory batches are rejected if Z-Score > 2.5.
Note on C54: Z-Scores have been calculated inclusive of individual outliers. In general, laboratory batches are rejected if Z-Score > 2.5.
Note on C72: Z-Scores have been calculated inclusive of individual outliers. In general, laboratory batches are rejected if Z-Score > 2.5.
Note on C90: Z-Scores have been calculated inclusive of individual outliers. In general, laboratory batches are rejected if Z-Score > 2.5.
Note on C108: Z-Scores have been calculated inclusive of individual outliers. In general, laboratory batches are rejected if Z-Score > 2.5.
Note on C127: Z-Scores have been calculated inclusive of individual outliers. In general, laboratory batches are rejected if Z-Score > 2.5.
Note on C146: Z-Scores have been calculated inclusive of individual outliers. In general, laboratory batches are rejected if Z-Score > 2.5.
Note on C164: Z-Scores have been calculated inclusive of individual outliers. In general, laboratory batches are rejected if Z-Score > 2.5.
Note on C183: Z-Scores have been calculated inclusive of individual outliers. In general, laboratory batches are rejected if Z-Score > 2.5.
Note on C202: Z-Scores have been calculated inclusive of individual outliers. In general, laboratory batches are rejected if Z-Score > 2.5.
Note on C220: Z-Scores have been calculated inclusive of individual outliers. In general, laboratory batches are rejected if Z-Score > 2.5.
Note on C238: Z-Scores have been calculated inclusive of individual outliers. In general, laboratory batches are rejected if Z-Score > 2.5.
Note on C256: Z-Scores have been calculated inclusive of individual outliers. In general, laboratory batches are rejected if Z-Score > 2.5.
Note on C274: Z-Scores have been calculated inclusive of individual outliers. In general, laboratory batches are rejected if Z-Score > 2.5.
Note on C292: Z-Scores have been calculated inclusive of individual outliers. In general, laboratory batches are rejected if Z-Score > 2.5.
Note on C310: Z-Scores have been calculated inclusive of individual outliers. In general, laboratory batches are rejected if Z-Score > 2.5.
Note on C328: Z-Scores have been calculated inclusive of individual outliers. In general, laboratory batches are rejected if Z-Score > 2.5.
Note on C346: Z-Scores have been calculated inclusive of individual outliers. In general, laboratory batches are rejected if Z-Score > 2.5.
Note on C365: Z-Scores have been calculated inclusive of individual outliers. In general, laboratory batches are rejected if Z-Score > 2.5.
Note on C383: Z-Scores have been calculated inclusive of individual outliers. In general, laboratory batches are rejected if Z-Score > 2.5.
Note on C402: Z-Scores have been calculated inclusive of individual outliers. In general, laboratory batches are rejected if Z-Score > 2.5.
Note on C421: Z-Scores have been calculated inclusive of individual outliers. In general, laboratory batches are rejected if Z-Score > 2.5.
Note on C439: Z-Scores have been calculated inclusive of individual outliers. In general, laboratory batches are rejected if Z-Score > 2.5.
Note on C458: Z-Scores have been calculated inclusive of individual outliers. In general, laboratory batches are rejected if Z-Score > 2.5.
Note on C476: Z-Scores have been calculated inclusive of individual outliers. In general, laboratory batches are rejected if Z-Score > 2.5.
Note on C494: Z-Scores have been calculated inclusive of individual outliers. In general, laboratory batches are rejected if Z-Score > 2.5.
Note on C513: Z-Scores have been calculated inclusive of individual outliers. In general, laboratory batches are rejected if Z-Score > 2.5.
Note on C532: Z-Scores have been calculated inclusive of individual outliers. In general, laboratory batches are rejected if Z-Score > 2.5.
Note on C551: Z-Scores have been calculated inclusive of individual outliers. In general, laboratory batches are rejected if Z-Score > 2.5.
Note on C569: Z-Scores have been calculated inclusive of individual outliers. In general, laboratory batches are rejected if Z-Score > 2.5.
Note on C587: Z-Scores have been calculated inclusive of individual outliers. In general, laboratory batches are rejected if Z-Score > 2.5.
Note on C606: Z-Scores have been calculated inclusive of individual outliers. In general, laboratory batches are rejected if Z-Score > 2.5.
Note on C624: Z-Scores have been calculated inclusive of individual outliers. In general, laboratory batches are rejected if Z-Score > 2.5.
Note on C643: Z-Scores have been calculated inclusive of individual outliers. In general, laboratory batches are rejected if Z-Score > 2.5.
Note on C661: Z-Scores have been calculated inclusive of individual outliers. In general, laboratory batches are rejected if Z-Score > 2.5.
Note on C679: Z-Scores have been calculated inclusive of individual outliers. In general, laboratory batches are rejected if Z-Score > 2.5.
Note on C697: Z-Scores have been calculated inclusive of individual outliers. In general, laboratory batches are rejected if Z-Score > 2.5.
Note on C715: Z-Scores have been calculated inclusive of individual outliers. In general, laboratory batches are rejected if Z-Score > 2.5.
Note on C733: Z-Scores have been calculated inclusive of individual outliers. In general, laboratory batches are rejected if Z-Score > 2.5.
Note on C751: Z-Scores have been calculated inclusive of individual outliers. In general, laboratory batches are rejected if Z-Score > 2.5.
Note on C769: Z-Scores have been calculated inclusive of individual outliers. In general, laboratory batches are rejected if Z-Score > 2.5.
Note on C788: Z-Scores have been calculated inclusive of individual outliers. In general, laboratory batches are rejected if Z-Score > 2.5.
Note on C806: Z-Scores have been calculated inclusive of individual outliers. In general, laboratory batches are rejected if Z-Score > 2.5.
Note on C824: Z-Scores have been calculated inclusive of individual outliers. In general, laboratory batches are rejected if Z-Score > 2.5.
Note on C842: Z-Scores have been calculated inclusive of individual outliers. In general, laboratory batches are rejected if Z-Score > 2.5.
Note on C860: Z-Scores have been calculated inclusive of individual outliers. In general, laboratory batches are rejected if Z-Score > 2.5.
Note on C879: Z-Scores have been calculated inclusive of individual outliers. In general, laboratory batches are rejected if Z-Score > 2.5.
Note on C897: Z-Scores have been calculated inclusive of individual outliers. In general, laboratory batches are rejected if Z-Score > 2.5.
Note on C916: Z-Scores have been calculated inclusive of individual outliers. In general, laboratory batches are rejected if Z-Score > 2.5.
Note on C935: Z-Scores have been calculated inclusive of individual outliers. In general, laboratory batches are rejected if Z-Score > 2.5.
Note on C953: Z-Scores have been calculated inclusive of individual outliers. In general, laboratory batches are rejected if Z-Score > 2.5.
Note on C972: Z-Scores have been calculated inclusive of individual outliers. In general, laboratory batches are rejected if Z-Score > 2.5.
Note on C990: Z-Scores have been calculated inclusive of individual outliers. In general, laboratory batches are rejected if Z-Score > 2.5.
Note on C1009: Z-Scores have been calculated inclusive of individual outliers. In general, laboratory batches are rejected if Z-Score > 2.5.
Note on C1028: Z-Scores have been calculated inclusive of individual outliers. In general, laboratory batches are rejected if Z-Score > 2.5.
Note on C1046: Z-Scores have been calculated inclusive of individual outliers. In general, laboratory batches are rejected if Z-Score > 2.5.
Note on C1064: Z-Scores have been calculated inclusive of individual outliers. In general, laboratory batches are rejected if Z-Score > 2.5.
Note on C1082: Z-Scores have been calculated inclusive of individual outliers. In general, laboratory batches are rejected if Z-Score > 2.5.
Note on C1100: Z-Scores have been calculated inclusive of individual outliers. In general, laboratory batches are rejected if Z-Score > 2.5.
Note on C1118: Z-Scores have been calculated inclusive of individual outliers. In general, laboratory batches are rejected if Z-Score > 2.5.
Note on C1136: Z-Scores have been calculated inclusive of individual outliers. In general, laboratory batches are rejected if Z-Score > 2.5.

## Aqua Regia
| Analytical results for Ag in OREAS 241b (Certified Value 1.73 ppm) | [32 empty] | Certified
Ag | Round | Replicate | Lab | Lab | Lab | Lab | Lab | Lab | Lab | Lab | Lab | Lab | Lab | Lab | Lab | Lab | Lab | Lab | Lab | Lab | Lab | Lab | Lab | Lab | Lab | Lab | Lab | Lab | Lab | Lab | Lab |  |  | 1
| No | No | 1.01 | 1.02 | 1.03 | 1.05 | 1.07 | 1.08 | 1.10 | 1.11 | 1.12 | 1.13 | 1.14 | 1.15 | 1.16 | 1.17 | 1.18 | 1.19 | 1.21 | 1.22 | 1.23 | 1.24 | 1.25 | 1.27 | 1.28 | 1.29 | 1.30 | 1.31 | 1.32 | 1.33 | 1.34 |  |  | ppm
|  |  | AR*OES/MS | AR*MS | AR*OES/MS | AR*MS | AR*OES/MS | AR*MS | AR*OES/MS | AR*MS | AR*OES | AR*OES/MS | AR*MS | AR*MS | AR*MS | AR*OES | AR*MS | AR*OES | AR*OES/MS | AR*OES/MS | AR*MS | AR*MS | AR*OES/MS | AR*MS | AR*MS | AR*MS | AR*OES/MS | AR*OES/MS | AR*OES/MS | AR*OES/MS | AR*MS |  |  | 2
|  |  | 0.25g | 0.5g | 0.5g | 0.2g | 0.5g | 0.5g | 01g | 01g | 0.5g | 0.25g | 0.5g | 0.5g | 0.5g | 0.2g | 0.5g | 0.15g | 0.25g | 01g | 15g | 0.25g | 0.5g | 25g | 0.5g | 0.5g | 0.5g | 0.5g | 0.25g | 0.5g | 0.5g |  |  | 3
| 1 | 1 | 2.39 | 1.72 | 1.86 | 1.739613 | 1.69 | 1.88 | 1.76 | 1.7 | 1.8 | 1.8 | 1.78 | 1.73 | 1.68 | < 10 | 1.72 | 1.6 | 1.182152318 | 1.65 | 1.586 | 1.77 | 1.75 | 1.4 | 1.77282 | 1.8 | 1.7 | 1.64 | 1.81 | 1.75 | 1.81 |  |  | 1
| 1 | 2 | 2.45 | 1.73 | 1.86 | 1.762338 | 1.73 | 1.88 | 1.68 | 1.81 | 1.9 | 1.7 | 1.84 | 1.78 | 1.67 | < 10 | 1.74 | 1.6 | < 1 | 1.57 | 1.658 | 1.72 | 1.32 | 1.4 | 1.80328 | 1.8 | 1.889 | 1.73 | 1.71 | 1.75 | 1.78 |  |  | 18
| 1 | 3 | 2.42 | 1.74 | 3.26 | 1.718433 | 1.77 | 1.86 | 1.74 | 1.63 | 1.8 | 1.8 | 1.88 | 1.73 | 1.72 | < 10 | 1.72 | 1.6 | 1.535120887 | 1.65 | 1.636 | 1.75 | 1.48 | 1.4 | 1.76129 | 1.82 | 1.845 | 1.76 | 1.75 | 1.74 | 1.87 |  |  | 16
| 1 | 4 | 2.44 | 1.74 | 2.07 | 1.750779 | 1.66 | 1.83 | 1.69 | 1.68 | 1.8 | 1.7 | 1.8 | 1.69 | 1.71 | < 10 | 1.69 | 1.6 | 1.924857255 | 1.65 | 1.57 | 1.82 | 1.87 | 1.4 | 1.73482 | 1.74 | 1.847 | 1.7 | 1.78 | 1.74 | 1.78 |  |  | 1.733342
| 1 | 5 | 2.39 | 1.72 | 1.72 | 1.753079 | 1.71 | 1.83 | 1.75 | 1.69 | 1.8 | 1.8 | 1.91 | 1.71 | 1.68 | < 10 | 1.71 | 1.6 | 1.646906239 | 1.58 | 1.626 | 1.78 | 1.43 | 1.4 | 1.73917 | 1.83 | 1.777 | 1.7 | 1.8 | 1.73 | 1.86 |  |  | 75
| 1 | 6 | 2.48 | 1.72 | 1.83 | 1.713394 | 1.62 | 1.89 | 1.75 | 1.67 | 1.9 | 1.8 | 1.76 | 1.7 | 1.72 | < 10 | 1.71 | 1.6 | 1.656952425 | 1.6 | 1.557 | 1.69 | 1.58 | 1.5 | 1.74556 | 1.73 | 1.769 | 1.66 | 1.71 | 1.73 | 1.81
| Mean |  | 2.428333 | 1.728333 | 2.1 | 1.739606 | 1.696667 | 1.861667 | 1.728333 | 1.696667 | 1.833333 | 1.766667 | 1.828333 | 1.723333 | 1.696667 |  | 1.715 | 1.6 | 1.589198 | 1.616667 | 1.6055 | 1.755 | 1.571667 | 1.416667 | 1.75949 | 1.786667 | 1.8045 | 1.698333 | 1.76 | 1.74 | 1.818333
| Median |  | 2.43 | 1.725 | 1.86 | 1.745196 | 1.7 | 1.87 | 1.745 | 1.685 | 1.8 | 1.8 | 1.82 | 1.72 | 1.695 |  | 1.715 | 1.6 | 1.646906239 | 1.625 | 1.606 | 1.76 | 1.53 | 1.4 | 1.753425 | 1.8 | 1.811 | 1.7 | 1.765 | 1.74 | 1.81
| Std Dev. |  | 0.03544949 | 0.009831921 | 0.5794825 | 0.0197912 | 0.05278889 | 0.02639444 | 0.03430258 | 0.06055301 | 0.05163978 | 0.05163978 | 0.05879342 | 0.03204164 | 0.02250926 |  | 0.01643168 | 2.432377e-16 | 0.2688859 | 0.03777124 | 0.04024798 | 0.04593474 | 0.2062442 | 0.04082483 | 0.02574509 | 0.04179314 | 0.06859082 | 0.04400758 | 0.0438178 | 0.008944272 | 0.03868678
| Rel.Std.Dev. |  | 1.46% | 0.5689% | 27.59% | 1.138% | 3.111% | 1.418% | 1.985% | 3.569% | 2.817% | 2.923% | 3.216% | 1.859% | 1.327% |  | 0.9581% | 1.52e-14% | 16.92% | 2.336% | 2.507% | 2.617% | 13.12% | 2.882% | 1.463% | 2.339% | 3.801% | 2.591% | 2.49% | 0.514% | 2.128%
| PDM3 |  | 40.1% | -0.289% | 21.15% | 0.3614% | -2.116% | 7.403% | -0.289% | -2.116% | 5.769% | 1.923% | 5.48% | -0.5774% | -2.116% |  | -1.058% | -7.693% | -8.316% | -6.731% | -7.375% | 1.25% | -9.327% | -18.27% | 1.509% | 3.076% | 4.105% | -2.02% | 1.538% | 0.3841% | 4.903%
| Z-Score (Absolute) |  | 9.87 | 0.16 | 5.16 | 0 | 0.62 | 1.75 | 0.16 | 0.62 | 1.34 | 0.39 | 1.27 | 0.23 | 0.62 | 46.72 | 0.35 | 2 | 4.76 | 1.76 | 1.92 | 0.22 | 2.41 | 4.63 | 0.28 | 0.67 | 0.93 | 0.59 | 0.29 | 0.01 | 1.13
| Analytical results for Al in OREAS 241b (Certified Value 3.04 wt.%) | [32 empty] | Certified
Al | Round | Replicate | Lab | Lab | Lab | Lab | Lab | Lab | Lab | Lab | Lab | Lab | Lab | Lab | Lab | Lab | Lab | Lab | Lab | Lab | Lab | Lab | Lab | Lab | Lab | Lab | Lab | Lab | Lab | Lab |  |  |  | 1
| No | No | 1.01 | 1.02 | 1.03 | 1.04 | 1.05 | 1.07 | 1.08 | 1.10 | 1.11 | 1.12 | 1.13 | 1.14 | 1.15 | 1.16 | 1.18 | 1.19 | 1.21 | 1.22 | 1.23 | 1.24 | 1.25 | 1.26 | 1.27 | 1.29 | 1.31 | 1.32 | 1.33 | 1.34 |  |  |  | wt.%
|  |  | AR*OES/MS | AR*MS | AR*OES/MS | AR*OES | AR*MS | AR*OES/MS | AR*OES | AR*OES/MS | AR*MS | AR*OES | AR*OES/MS | AR*MS | AR*MS | AR*MS | AR*MS | AR*OES | AR*OES/MS | AR*OES/MS | AR*MS | AR*OES | AR*OES/MS | AR*OES/MS | AR*MS | AR*MS | AR*OES/MS | AR*OES/MS | AR*OES/MS | AR*MS |  |  |  | 2
|  |  | 0.25g | 0.5g | 0.5g | 0.5g | 0.2g | 0.5g | 0.5g | 01g | 01g | 0.5g | 0.25g | 0.5g | 0.5g | 0.5g | 0.5g | 0.15g | 0.25g | 01g | 15g | 0.25g | 0.5g | 0.5g | 25g | 0.5g | 0.5g | 0.25g | 0.5g | 0.5g |  |  |  | 3
| 1 | 1 | 3.1 | 2.862 | 2.614121 | 3.409 | 2.94977 | 2.85 | 3.281 | 3.47 | 2.8865 | 2.83 | 3.15 | 3.14 | 3.03 | 3.03 | 3.07 | 3.01 | 3.206829304 | 3.482 | 2.79 | 3.35 | 3.387474 | 2.830432 | 2.6265 | 2.99 | 2.75 | 3.3 | 3.06 | 2.8 |  |  |  | 1
| 1 | 2 | 3.07 | 2.848 | 2.673112 | 3.4269 | 3.073509 | 3 | 3.345 | 3.4 | 3.019 | 2.83 | 3.16 | 3.04 | 3.03 | 3.05 | 3.1 | 3.03 | 3.339765336 | 3.394 | 3.01 | 3.31 | 3.601421 | 2.794528 | 2.6735 | 2.99 | 2.88 | 3.3 | 2.97 | 2.75 |  |  |  | #N/A
| 1 | 3 | 3.06 | 2.812 | 2.691079 | 3.4441 | 3.049734 | 2.95 | 3.302 | 3.42 | 2.8764 | 2.84 | 3.15 | 3.07 | 2.99 | 3.05 | 3.07 | 3.01 | 3.265190133 | 3.379 | 2.96 | 3.34 | 3.509445 | 2.763816 | 2.7535 | 3 | 2.9 | 3.22 | 2.97 | 2.83 |  |  |  | 16
| 1 | 4 | 3.07 | 2.806 | 2.595222 | 3.4225 | 2.9953 | 2.91 | 3.308 | 3.39 | 2.8778 | 2.87 | 3.16 | 3.05 | 3.05 | 3.04 | 3.06 | 3.04 | 3.309633973 | 3.376 | 2.72 | 3.33 | 3.109564 | 2.698024 | 2.6325 | 2.95 | 2.9 | 3.3 | 2.99 | 2.71 |  |  |  | 3.044006
| 1 | 5 | 3.13 | 2.835 | 2.680285 | 3.4547 | 3.089468 | 2.85 | 3.371 | 3.45 | 2.75 | 2.89 | 3.2 | 3.04 | 3.04 | 3.08 | 2.99 | 2.99 | 3.066823733 | 3.472 | 3.03 | 3.36 | 2.937244 | 2.608264 | 2.6725 | 3 | 2.84 | 3.26 | 2.99 | 2.85 |  |  |  | 76
| 1 | 6 | 3.05 | 2.815 | 2.62971 | 3.4387 | 2.938775 | 2.67 | 3.345 | 3.52 | 2.7463 | 2.87 | 3.18 | 3.06 | 3.04 | 3.06 | 3.05 | 2.98 | 3.166835333 | 3.388 | 2.91 | 3.3 | 3.244809 | 2.87452 | 2.7765 | 2.99 | 2.69 | 3.25 | 2.95 | 2.82
| Mean |  | 3.08 | 2.829667 | 2.647255 | 3.43265 | 3.016093 | 2.871667 | 3.325333 | 3.441667 | 2.859333 | 2.855 | 3.166667 | 3.066667 | 3.03 | 3.051667 | 3.056667 | 3.01 | 3.225846302 | 3.415167 | 2.903333 | 3.331667 | 3.298326 | 2.761597 | 2.689167 | 2.986667 | 2.826667 | 3.271667 | 2.988333 | 2.793333
| Median |  | 3.07 | 2.825 | 2.651411 | 3.4328 | 3.022517 | 2.88 | 3.3265 | 3.435 | 2.8771 | 2.855 | 3.16 | 3.055 | 3.035 | 3.05 | 3.065 | 3.01 | 3.23601 | 3.391 | 2.935 | 3.335 | 3.3161415 | 2.779172 | 2.673 | 2.99 | 2.86 | 3.28 | 2.98 | 2.81
| Std Dev. |  | 0.02966479 | 0.02234875 | 0.03947969 | 0.01642751 | 0.06422057 | 0.1146153 | 0.03367294 | 0.04875107 | 0.1015816 | 0.0250998 | 0.01966384 | 0.03777124 | 0.02097618 | 0.01722401 | 0.03669696 | 0.02280351 | 0.1006757 | 0.04842486 | 0.1242041 | 0.02316607 | 0.250304 | 0.09605391 | 0.06233351 | 0.01861899 | 0.0875595 | 0.03371449 | 0.0381663 | 0.05316641
| Rel.Std.Dev. |  | 0.9631% | 0.7898% | 1.491% | 0.4786% | 2.129% | 3.991% | 1.013% | 1.416% | 3.553% | 0.8792% | 0.621% | 1.232% | 0.6923% | 0.5644% | 1.201% | 0.7576% | 3.121% | 1.418% | 4.278% | 0.6953% | 7.589% | 3.478% | 2.318% | 0.6234% | 3.098% | 1.03% | 1.277% | 1.903%
| PDM3 |  | 1.182% | -7.041% | -13.03% | 12.77% | -0.917% | -5.662% | 9.242% | 13.06% | -6.067% | -6.209% | 4.03% | 0.7444% | -0.4601% | 0.2517% | 0.4159% | -1.117% | 5.974% | 12.19% | -4.621% | 9.45% | 8.355% | -9.278% | -11.66% | -1.884% | -7.14% | 7.479% | -1.829% | -8.235%
| Z-Score (Absolute) |  | 0.21 | 0.72 | 1.4 | 1.53 | 0.03 | 0.56 | 1.13 | 1.56 | 0.61 | 0.63 | 0.54 | 0.16 | 0.03 | 0.11 | 0.13 | 0.05 | 0.76 | 1.46 | 0.45 | 1.15 | 1.03 | 0.98 | 1.25 | 0.14 | 0.73 | 0.93 | 0.13 | 0.86
| Analytical results for As in OREAS 241b (Certified Value 86 ppm) | [32 empty] | Certified
As | Round | Replicate | Lab | Lab | Lab | Lab | Lab | Lab | Lab | Lab | Lab | Lab | Lab | Lab | Lab | Lab | Lab | Lab | Lab | Lab | Lab | Lab | Lab | Lab | Lab | Lab | Lab | Lab | Lab | Lab | Lab | Lab | Lab | 1
| No | No | 1.01 | 1.02 | 1.03 | 1.04 | 1.05 | 1.07 | 1.08 | 1.10 | 1.11 | 1.12 | 1.13 | 1.14 | 1.15 | 1.16 | 1.17 | 1.18 | 1.19 | 1.21 | 1.22 | 1.23 | 1.24 | 1.25 | 1.26 | 1.27 | 1.28 | 1.29 | 1.30 | 1.31 | 1.32 | 1.33 | 1.34 | ppm
|  |  | AR*OES/MS | AR*MS | AR*OES/MS | AR*OES | AR*MS | AR*OES/MS | AR*MS | AR*OES/MS | AR*MS | AR*OES | AR*OES/MS | AR*MS | AR*MS | AR*MS | AR*OES | AR*MS | AR*OES | AR*OES/MS | AR*OES/MS | AR*MS | AR*MS | AR*OES/MS | AR*OES/MS | AR*MS | AR*MS | AR*MS | AR*OES/MS | AR*OES/MS | AR*OES/MS | AR*OES/MS | AR*MS | 0
|  |  | 0.25g | 0.5g | 0.5g | 0.5g | 0.2g | 0.5g | 0.5g | 01g | 01g | 0.5g | 0.25g | 0.5g | 25g | 0.5g | 0.2g | 0.5g | 0.15g | 0.25g | 01g | 15g | 0.25g | 0.5g | 0.5g | 25g | 0.5g | 0.5g | 0.5g | 0.5g | 0.25g | 0.5g | 0.5g | 1
| 1 | 1 | 90 | 84.71 | 73.66 | 80.3042 | 83.99859 | 82.9 | 86.8 | 89 | 85 | 78 | 81.3 | 90.6 | 89.3 | 83.7 | < 100 | 89 | 79 | 74.56784909 | 86 | 85.1 | 89 | 61.77 | 89.9852 | 80 | 90.3409 | 88.4 | 77.162 | 87.7 | 89 | 87.8 | 86.1 | 1
| 1 | 2 | 89 | 85.38 | 75.99 | 80.7272 | 84.88223 | 87 | 88.7 | 87 | 89 | 78 | 80.6 | 90.5 | 86.8 | 85.3 | < 100 | 89.4 | 79 | 72.60522386 | 87 | 87.5 | 84 | 61.16 | 91.034 | 85 | 91.80122 | 88.8 | 90.475 | 87.6 | 84 | 85.8 | 85.4 | 19
| 1 | 3 | 90 | 84 | 76.77 | 79.5992 | 82.0974 | 86.9 | 89 | 89 | 84 | 78 | 83.6 | 91.3 | 87.8 | 85.4 | < 100 | 88.8 | 78 | 70.56482046 | 90 | 88.5 | 84 | 61.94 | 89.102 | 85 | 87.04019 | 89.1 | 81.801 | 87.1 | 88 | 83 | 88 | 16
| 1 | 4 | 90 | 85.61 | 75.34 | 80.7554 | 85.07136 | 82.9 | 90.5 | 87 | 84 | 79 | 83.3 | 89.1 | 89.4 | 85.8 | < 100 | 88.2 | 81 | 73.27655905 | 85 | 82.2 | 84 | 62.33 | 88.1084 | 85 | 91.26175 | 86.3 | 84.494 | 87 | 89 | 84.6 | 85.1 | 85.51635
| 1 | 5 | 91 | 84.6 | 76.12 | 81.0374 | 85.7075 | 83.9 | 86.2 | 89 | 83 | 79 | 82.3 | 90.8 | 89.5 | 85.4 | 104.113 | 87 | 79 | 74.35134286 | 89 | 85 | 85 | 62.28 | 80.9692 | 85 | 91.49052 | 90.4 | 91.721 | 85.2 | 91 | 83.7 | 87.1 | 77
| 1 | 6 | 91 | 84.18 | 72.95 | 79.9564 | 83.65833 | 80.2 | 89.9 | 89 | 81 | 79 | 83.4 | 89 | 90 | 85.7 | < 100 | 88.2 | 79 | 71.43867462 | 91 | 84 | 81 | 62.55 | 90.9696 | 85 | 85.58569 | 88.3 | 79.203 | 88.2 | 89 | 83.6 | 85.8
| Mean |  | 90.16667 | 84.74667 | 75.13833 | 80.39663 | 84.2359 | 83.96667 | 88.51667 | 88.33333 | 84.33333 | 78.5 | 82.41667 | 90.21667 | 88.8 | 85.21667 | 104.113 | 88.43333 | 79.16667 | 72.80074499 | 88 | 85.38333 | 84.5 | 62.005 | 88.3614 | 84.16667 | 89.58671 | 88.55 | 84.14267 | 87.13333 | 88.33333 | 84.75 | 86.25
| Median |  | 90 | 84.655 | 75.665 | 80.5157 | 84.44041 | 83.4 | 88.85 | 89 | 84 | 78.5 | 82.8 | 90.55 | 89.35 | 85.4 | 104.113 | 88.5 | 79 | 72.94089 | 88 | 85.05 | 84 | 62.11 | 89.5436 | 85 | 90.801325 | 88.6 | 83.1475 | 87.35 | 89 | 84.15 | 85.95
| Std Dev. |  | 0.7527727 | 0.6399896 | 1.507732 | 0.5453107 | 1.284088 | 2.618142 | 1.698725 | 1.032796 | 2.65832 | 0.5477226 | 1.241639 | 0.9453394 | 1.228007 | 0.7678976 |  | 0.8430105 | 0.9831921 | 1.59036 | 2.366432 | 2.300797 | 2.588436 | 0.5003499 | 3.790497 | 2.041241 | 2.622824 | 1.336787 | 5.937448 | 1.042433 | 2.33809 | 1.784096 | 1.100454
| Rel.Std.Dev. |  | 0.8349% | 0.7552% | 2.007% | 0.6783% | 1.524% | 3.118% | 1.919% | 1.169% | 3.152% | 0.6977% | 1.507% | 1.048% | 1.383% | 0.9011% |  | 0.9533% | 1.242% | 2.185% | 2.689% | 2.695% | 3.063% | 0.807% | 4.29% | 2.425% | 2.928% | 1.51% | 7.056% | 1.196% | 2.647% | 2.105% | 1.276%
| PDM3 |  | 5.438% | -0.9% | -12.14% | -5.987% | -1.497% | -1.812% | 3.508% | 3.294% | -1.383% | -8.205% | -3.625% | 5.496% | 3.84% | -0.3504% | 21.75% | 3.411% | -7.425% | -14.87% | 2.904% | -0.1555% | -1.188% | -27.49% | 3.327% | -1.578% | 4.76% | 3.547% | -1.606% | 1.891% | 3.294% | -0.8961% | 0.8579%
| Z-Score (Absolute) |  | 1.02 | 0 | 1.81 | 0.82 | 0.1 | 0.15 | 0.71 | 0.67 | 0.08 | 1.18 | 0.44 | 1.03 | 0.76 | 0.09 | 4.84 | 0.69 | 1.05 | 2.25 | 0.61 | 0.12 | 0.05 | 4.28 | 0.68 | 0.11 | 0.91 | 0.72 | 0.11 | 0.45 | 0.67 | 0 | 0.28
| Analytical results for B in OREAS 241b (Certified Value 29.9 ppm) | [32 empty] | Certified
B | Round | Replicate | Lab | Lab | Lab | Lab | Lab | Lab | Lab | Lab | Lab | Lab | Lab | Lab | Lab | Lab | Lab | Lab | Lab | Lab | Lab | [12 empty] | 1
| No | No | 1.01 | 1.02 | 1.03 | 1.05 | 1.07 | 1.11 | 1.14 | 1.15 | 1.16 | 1.18 | 1.22 | 1.23 | 1.25 | 1.27 | 1.29 | 1.31 | 1.32 | 1.33 | 1.34 | [12 empty] | ppm
|  |  | AR*OES/MS | AR*MS | AR*OES/MS | AR*MS | AR*OES/MS | AR*MS | AR*MS | AR*MS | AR*MS | AR*MS | AR*OES/MS | AR*MS | AR*OES/MS | AR*MS | AR*MS | AR*OES/MS | AR*OES/MS | AR*OES/MS | AR*MS | [12 empty] | 1
|  |  | 0.25g | 0.5g | 0.5g | 0.2g | 0.5g | 01g | 0.5g | 0.5g | 0.5g | 0.5g | 01g | 15g | 0.5g | 25g | 0.5g | 0.5g | 0.25g | 0.5g | 0.5g | [12 empty] | 1
| 1 | 1 | 30 | 27 | 37.62 | 28.61091 | 42 | 39 | 30 | 20 | 30 | 30 | 22 | 24 | 83.72 | 20 | 20 | 19 | < 10 | 36 | 22.9 | [12 empty] | 1
| 1 | 2 | 29 | 28 | 39.22 | 30.94256 | 45 | 39 | 30 | 20 | 30 | 30 | 22 | 25 | 78.34 | 20 | 20 | 20 | < 10 | 35 | 23.1 | [12 empty] | 3
| 1 | 3 | 30 | 28 | 37.66 | 28.777 | 42 | 35 | 30 | 20 | 30 | 30 | 26 | 24 | 91.35 | 20 | 20 | 21 | < 10 | 35 | 22.9 | [12 empty] | 16
| 1 | 4 | 29 | 28 | 39.59 | 29.18164 | 40 | 37 | 30 | 20 | 30 | 30 | 26 | 23 | 81.54 | 20 | 20 | 20 | < 10 | 34 | 22.5 | [12 empty] | 29.93675
| 1 | 5 | 29 | 28 | 37.11 | 29.92588 | 42 | 34 | 30 | 20 | 30 | 30 | 22 | 24 | 76.89 | 20 | 20 | 22 | < 10 | 36 | 22 | [12 empty] | 78
| 1 | 6 | 28 | 27 | 38.12 | 27.7879 | 40 | 37 | 30 | 20 | 30 | 30 | 25 | 24 | 89.27 | 20 | 20 | 18 | < 10 | 38 | 23.5
| Mean |  | 29.16667 | 27.66667 | 38.22 | 29.20432 | 41.83333 | 36.83333 | 30 | 20 | 30 | 30 | 23.83333 | 24 | 83.51833 | 20 | 20 | 20 |  | 35.66667 | 22.81667
| Median |  | 29 | 28 | 37.89 | 28.97932 | 42 | 37 | 30 | 20 | 30 | 30 | 23.5 | 24 | 82.63 | 20 | 20 | 20 |  | 35.5 | 22.9
| Std Dev. |  | 0.7527727 | 0.5163978 | 0.9790403 | 1.103053 | 1.834848 | 2.041241 | 0 | 0 | 0 | 0 | 2.041241 | 0.6324555 | 5.815859 | 0 | 0 | 1.414214 |  | 1.36626 | 0.5154286
| Rel.Std.Dev. |  | 2.581% | 1.866% | 2.562% | 3.777% | 4.386% | 5.542% | 0% | 0% | 0% | 0% | 8.565% | 2.635% | 6.964% | 0% | 0% | 7.071% |  | 3.831% | 2.259%
| PDM3 |  | -2.572% | -7.583% | 27.67% | -2.447% | 39.74% | 23.04% | 0.2113% | -33.19% | 0.2113% | 0.2113% | -20.39% | -19.83% | 179% | -33.19% | -33.19% | -33.19% |  | 19.14% | -23.78%
| Z-Score (Absolute) |  | 0 | 0.16 | 0.95 | 0 | 1.33 | 0.8 | 0.09 | NA | NA | NA | 0.56 | 0.54 | 5.7 | NA | NA | 0.96 | 2.54 | 0.68 | 0.67
Results from laboratories 1.15, 1.16, 1.18, 1.27 and 1.29 were removed due to their 10 ppm reading resolution.
| Analytical results for Ba in OREAS 241b (Certified Value 40.8 ppm) | [32 empty] | Certified
Ba | Round | Replicate | Lab | Lab | Lab | Lab | Lab | Lab | Lab | Lab | Lab | Lab | Lab | Lab | Lab | Lab | Lab | Lab | Lab | Lab | Lab | Lab | Lab | Lab | Lab | Lab | Lab | Lab | Lab | Lab | Lab |  |  | 1
| No | No | 1.01 | 1.02 | 1.03 | 1.04 | 1.05 | 1.07 | 1.08 | 1.10 | 1.11 | 1.12 | 1.13 | 1.14 | 1.15 | 1.16 | 1.17 | 1.18 | 1.19 | 1.21 | 1.22 | 1.23 | 1.24 | 1.25 | 1.26 | 1.27 | 1.29 | 1.31 | 1.32 | 1.33 | 1.34 |  |  | ppm
|  |  | AR*OES/MS | AR*MS | AR*OES/MS | AR*OES | AR*MS | AR*OES/MS | AR*OES | AR*OES/MS | AR*MS | AR*OES | AR*OES/MS | AR*MS | AR*MS | AR*MS | AR*OES | AR*MS | AR*OES | AR*OES/MS | AR*OES/MS | AR*MS | AR*OES | AR*OES/MS | AR*OES/MS | AR*MS | AR*MS | AR*OES/MS | AR*OES/MS | AR*OES/MS | AR*MS |  |  | 1
|  |  | 0.25g | 0.5g | 0.5g | 0.5g | 0.2g | 0.5g | 0.5g | 01g | 01g | 0.5g | 0.25g | 0.5g | 0.5g | 0.5g | 0.2g | 0.5g | 0.15g | 0.25g | 01g | 15g | 0.25g | 0.5g | 0.5g | 25g | 0.5g | 0.5g | 0.25g | 0.5g | 0.5g |  |  | 2
| 1 | 1 | 41 | 42.36 | 40.49 | 45.46 | 42.13491 | 40.4 | 49 | 45 | 40 | 41 | 43 | 40 | 40 | 40 | 60.167 | 40 | 29 | 42.58122458 | 44 | 33.6 | 42 | 39.63 | 42.506 | 34 | 40 | 39 | 47 | 40 | 39 |  |  | 1
| 1 | 2 | 41 | 42.81 | 41.13 | 45.45 | 42.85644 | 40.5 | 49 | 45 | 41 | 41 | 42 | 40 | 40 | 40 | 61.373 | 40 | 29 | 42.70997933 | 44 | 35.7 | 41 | 40.11 | 40.545 | 35 | 40 | 41 | 44 | 39 | 39 |  |  | 20
| 1 | 3 | 41 | 42.05 | 40.54 | 45.06 | 42.30505 | 40.2 | 49 | 44 | 40 | 41 | 43 | 40 | 40 | 40 | 57.944 | 40 | 29 | 43.06678318 | 42 | 35.1 | 41 | 38.48 | 40.086 | 37 | 40 | 41 | 46 | 39 | 40 |  |  | 16
| 1 | 4 | 41 | 42.76 | 40.47 | 45.96 | 41.40283 | 38 | 50 | 45 | 40 | 42 | 43 | 40 | 40 | 40 | 58.661 | 40 | 29 | 42.78739552 | 38 | 32.1 | 41 | 38.78 | 37.566 | 34 | 40 | 40 | 46 | 39 | 38 |  |  | 40.76074
| 1 | 5 | 42 | 43.32 | 40.41 | 45.82 | 42.20725 | 38.8 | 50 | 45 | 39 | 42 | 43 | 40 | 40 | 40 | 56.78 | 40 | 28 | 40.48938684 | 38 | 36.2 | 42 | 37.91 | 39.63 | 36 | 40 | 40 | 47 | 39 | 39 |  |  | 79
| 1 | 6 | 41 | 42.65 | 41.2 | 45.7 | 41.16844 | 37.9 | 49 | 48 | 39 | 42 | 43 | 40 | 40 | 40 | 59.31 | 40 | 28 | 40.76552234 | 40 | 35 | 41 | 37.55 | 42.539 | 37 | 40 | 39 | 46 | 38 | 39
| Mean |  | 41.16667 | 42.65833 | 40.70667 | 45.575 | 42.01248 | 39.3 | 49.33333 | 45.33333 | 39.83333 | 41.5 | 42.83333 | 40 | 40 | 40 | 59.03917 | 40 | 28.66667 | 42.06672 | 41 | 34.61667 | 41.33333 | 38.74333 | 40.47867 | 35.5 | 40 | 40 | 46 | 39 | 39
| Median |  | 41 | 42.705 | 40.515 | 45.58 | 42.17108 | 39.5 | 49 | 45 | 40 | 41.5 | 43 | 40 | 40 | 40 | 58.9855 | 40 | 29 | 42.6456 | 41 | 35.05 | 41 | 38.63 | 40.3155 | 35.5 | 40 | 40 | 46 | 39 | 39
| Std Dev. |  | 0.4082483 | 0.4313429 | 0.3581434 | 0.321854 | 0.6220722 | 1.21326 | 0.5163978 | 1.36626 | 0.7527727 | 0.5477226 | 0.4082483 | 0 | 0 | 0 | 1.627168 | 0 | 0.5163978 | 1.129521 | 2.75681 | 1.511842 | 0.5163978 | 0.9841883 | 1.882419 | 1.378405 | 0 | 0.8944272 | 1.095445 | 0.6324555 | 0.6324555
| Rel.Std.Dev. |  | 0.9917% | 1.011% | 0.8798% | 0.7062% | 1.481% | 3.087% | 1.047% | 3.014% | 1.89% | 1.32% | 0.9531% | 0% | 0% | 0% | 2.756% | 0% | 1.801% | 2.685% | 6.724% | 4.367% | 1.249% | 2.54% | 4.65% | 3.883% | 0% | 2.236% | 2.381% | 1.622% | 1.622%
| PDM3 |  | 0.9959% | 4.655% | -0.1327% | 11.81% | 3.071% | -3.584% | 21.03% | 11.22% | -2.275% | 1.814% | 5.085% | -1.866% | -1.866% | -1.866% | 44.84% | -1.866% | -29.67% | 3.204% | 0.587% | -15.07% | 1.405% | -4.949% | -0.692% | -12.91% | -1.866% | -1.866% | 12.85% | -4.32% | -4.32%
| Z-Score (Absolute) |  | 0.31 | 0.99 | 0.1 | 2.32 | 0.7 | 0.54 | 4.04 | 2.21 | 0.29 | 0.47 | 1.07 | 0.22 | 0.22 | 0.22 | 8.46 | 0.22 | 5.39 | 0.72 | 0.24 | 2.67 | 0.39 | 0.79 | 0 | 2.27 | 0.22 | 0.22 | 2.52 | 0.67 | 0.67
| Analytical results for Be in OREAS 241b (Certified Value 0.25 ppm) | [32 empty] | Certified
Be | Round | Replicate | Lab | Lab | Lab | Lab | Lab | Lab | Lab | Lab | Lab | Lab | Lab | Lab | Lab | Lab | Lab | Lab | Lab | Lab | Lab | Lab | Lab | Lab | Lab | Lab | Lab | Lab | [5 empty] | 1
| No | No | 1.01 | 1.02 | 1.03 | 1.04 | 1.05 | 1.07 | 1.08 | 1.10 | 1.11 | 1.12 | 1.13 | 1.14 | 1.15 | 1.16 | 1.17 | 1.18 | 1.19 | 1.21 | 1.22 | 1.24 | 1.27 | 1.29 | 1.31 | 1.32 | 1.33 | 1.34 | [5 empty] | ppm
|  |  | AR*OES/MS | AR*MS | AR*OES/MS | AR*MS | AR*MS | AR*OES/MS | AR*OES | AR*OES/MS | AR*MS | AR*OES | AR*OES/MS | AR*MS | AR*MS | AR*MS | AR*OES | AR*MS | AR*OES | AR*OES/MS | AR*OES/MS | AR*OES | AR*MS | AR*MS | AR*OES/MS | AR*OES/MS | AR*OES/MS | AR*MS | [5 empty] | 2
|  |  | 0.25g | 0.5g | 0.5g | 0.5g | 0.2g | 0.5g | 0.5g | 01g | 01g | 0.5g | 0.25g | 0.5g | 0.5g | 0.5g | 0.2g | 0.5g | 0.15g | 0.25g | 01g | 0.25g | 25g | 0.5g | 0.5g | 0.25g | 0.5g | 0.5g | [5 empty] | 2
| 1 | 1 | 0.2 | 0.28 | < 1 | 0.1775839 | < 0.5 | 0.3 | < 0.5 | < 0.5 | 0.29 | < 5 | < 1 | 0.27 | 0.26 | 0.25 | < 10 | 0.26 | < 0.5 | < 1 | < 0.5 | < 0.5 | 0.2 | 0.25 | 0.13 | 0.3 | 0.3 | 0.25 | [5 empty] | 1
| 1 | 2 | 0.2 | 0.27 | < 1 | 0.1782364 | < 0.5 | 0.3 | < 0.5 | < 0.5 | 0.29 | < 5 | < 1 | 0.25 | 0.26 | 0.25 | < 10 | 0.26 | < 0.5 | < 1 | < 0.5 | < 0.5 | 0.2 | 0.24 | 0.11 | 0.3 | 0.28 | 0.22 | [5 empty] | 21
| 1 | 3 | 0.2 | 0.31 | < 1 | 0.1749767 | < 0.5 | 0.3 | < 0.5 | < 0.5 | 0.28 | < 5 | < 1 | 0.26 | 0.25 | 0.25 | < 10 | 0.26 | < 0.5 | < 1 | < 0.5 | < 0.5 | 0.2 | 0.24 | 0.12 | 0.4 | 0.29 | 0.21 | [5 empty] | 16
| 1 | 4 | 0.2 | 0.3 | < 1 | 0.1826414 | < 0.5 | 0.3 | < 0.5 | < 0.5 | 0.29 | < 5 | < 1 | 0.25 | 0.26 | 0.25 | < 10 | 0.25 | < 0.5 | < 1 | < 0.5 | < 0.5 | 0.2 | 0.24 | 0.13 | 0.3 | 0.3 | 0.19 | [5 empty] | 0.2514589
| 1 | 5 | 0.3 | 0.26 | < 1 | 0.1806843 | < 0.5 | 0.3 | < 0.5 | < 0.5 | 0.26 | < 5 | < 1 | 0.26 | 0.26 | 0.25 | < 10 | 0.25 | < 0.5 | < 1 | < 0.5 | < 0.5 | 0.3 | 0.24 | 0.12 | 0.4 | 0.28 | 0.21 | [5 empty] | 80
| 1 | 6 | 0.2 | 0.29 | < 1 | 0.1754115 | < 0.5 | 0.2 | < 0.5 | < 0.5 | 0.29 | < 5 | < 1 | 0.25 | 0.26 | 0.25 | < 10 | 0.25 | < 0.5 | < 1 | < 0.5 | < 0.5 | 0.3 | 0.24 | 0.1 | 0.3 | 0.29 | 0.19
| Mean |  | 0.2166667 | 0.285 |  | 0.1782557 |  | 0.2833333 |  |  | 0.2833333 |  |  | 0.2566667 | 0.2583333 | 0.25 |  | 0.255 |  |  |  |  | 0.2333333 | 0.2416667 | 0.1183333 | 0.3333333 | 0.29 | 0.2116667
| Median |  | 0.2 | 0.285 |  | 0.1779101 |  | 0.3 |  |  | 0.29 |  |  | 0.255 | 0.26 | 0.25 |  | 0.255 |  |  |  |  | 0.2 | 0.24 | 0.12 | 0.3 | 0.29 | 0.21
| Std Dev. |  | 0.04082483 | 0.01870829 |  | 0.002980796 |  | 0.04082483 |  |  | 0.0121106 |  |  | 0.008164966 | 0.004082483 | 0 |  | 0.005477226 |  |  |  |  | 0.05163978 | 0.004082483 | 0.01169045 | 0.05163978 | 0.008944272 | 0.02228602
| Rel.Std.Dev. |  | 18.84% | 6.564% |  | 1.672% |  | 14.41% |  |  | 4.274% |  |  | 3.181% | 1.58% | 0% |  | 2.148% |  |  |  |  | 22.13% | 1.689% | 9.879% | 15.49% | 3.084% | 10.53%
| PDM3 |  | -13.84% | 13.34% |  | -29.11% |  | 12.68% |  |  | 12.68% |  |  | 2.071% | 2.734% | -0.5802% |  | 1.408% |  |  |  |  | -7.208% | -3.894% | -52.94% | 32.56% | 15.33% | -15.82%
| Z-Score (Absolute) |  | NA | 1.05 | 8.01 | 2.4 | 0.08 | NA | 0.08 | 0.08 | 1 | 72.74 | 8.01 | 0.13 | 0.19 | 0.08 | 153.66 | 0.08 | 0.08 | 8.01 | 0.08 | 0.08 | NA | 0.35 | 4.34 | NA | 1.21 | 1.32
Results from laboratories 1.01, 1.07, 1.27 and 1.32 were removed due to their 0.1 ppm reading resolution.
| Analytical results for Bi in OREAS 241b (Certified Value 0.063 ppm) | [32 empty] | Certified
Bi | Round | Replicate | Lab | Lab | Lab | Lab | Lab | Lab | Lab | Lab | Lab | Lab | Lab | Lab | Lab | Lab | Lab | Lab | Lab | Lab | Lab | Lab | Lab | Lab | Lab | Lab | Lab | Lab | Lab |  |  |  |  | 1
| No | No | 1.01 | 1.02 | 1.03 | 1.05 | 1.07 | 1.08 | 1.10 | 1.11 | 1.12 | 1.13 | 1.14 | 1.15 | 1.16 | 1.17 | 1.18 | 1.19 | 1.22 | 1.23 | 1.24 | 1.27 | 1.28 | 1.29 | 1.30 | 1.31 | 1.32 | 1.33 | 1.34 |  |  |  |  | ppm
|  |  | AR*OES/MS | AR*MS | AR*OES/MS | AR*MS | AR*OES/MS | AR*OES | AR*OES/MS | AR*MS | AR*OES | AR*OES/MS | AR*MS | AR*MS | AR*MS | AR*OES | AR*MS | AR*OES | AR*OES/MS | AR*MS | AR*MS | AR*MS | AR*MS | AR*MS | AR*OES/MS | AR*OES/MS | AR*OES/MS | AR*OES/MS | AR*MS |  |  |  |  | 3
|  |  | 0.25g | 0.5g | 0.5g | 0.2g | 0.5g | 0.5g | 01g | 01g | 0.5g | 0.25g | 0.5g | 0.5g | 0.5g | 0.2g | 0.5g | 0.15g | 01g | 15g | 0.25g | 25g | 0.5g | 0.5g | 0.5g | 0.5g | 0.25g | 0.5g | 0.5g |  |  |  |  | 3
| 1 | 1 | 0.05 | 0.07 | < 1 | 0.04921324 | 0.06 | < 1 | 0.06 | 0.07 | < 2 | < 0.1 | 0.06 | 0.06 | 0.07 | < 10 | 0.07 | < 5 | 0.06 | 0.05 | 0.07 | < 0.1 | 0.06926 | 0.07 | 0.048 | 0.07 | 0.07 | 0.07 | 0.05 |  |  |  |  | 1
| 1 | 2 | 0.04 | 0.07 | < 1 | 0.04810575 | 0.07 | 4 | 0.08 | 0.07 | < 2 | < 0.1 | 0.06 | 0.07 | 0.07 | < 10 | 0.07 | < 5 | 0.06 | 0.05 | 0.07 | < 0.1 | 0.06932 | 0.06 | 0.048 | 0.07 | 0.07 | 0.07 | 0.06 |  |  |  |  | 22
| 1 | 3 | 0.05 | 0.07 | < 1 | 0.0446341 | 0.07 | 5 | 0.06 | 0.06 | < 2 | < 0.1 | 0.06 | 0.06 | 0.07 | < 10 | 0.07 | < 5 | 0.07 | 0.06 | 0.07 | < 0.1 | 0.07098 | 0.07 | 0.045 | 0.07 | 0.07 | 0.07 | 0.05 |  |  |  |  | 16
| 1 | 4 | 0.05 | 0.07 | < 1 | 0.04439678 | 0.06 | 4 | 0.06 | 0.06 | < 2 | < 0.1 | 0.06 | 0.06 | 0.07 | < 10 | 0.06 | < 5 | 0.06 | 0.05 | 0.07 | < 0.1 | 0.0714 | 0.06 | 0.05 | 0.07 | 0.07 | 0.07 | 0.05 |  |  |  |  | 0.06292596
| 1 | 5 | 0.05 | 0.07 | < 1 | 0.04534363 | 0.06 | 1 | 0.06 | 0.06 | < 2 | < 0.1 | 0.06 | 0.07 | 0.07 | < 10 | 0.06 | < 5 | 0.06 | 0.05 | 0.06 | < 0.1 | 0.0679 | 0.06 | 0.048 | 0.07 | 0.07 | 0.07 | 0.06 |  |  |  |  | 81
| 1 | 6 | 0.05 | 0.07 | < 1 | 0.04207872 | 0.06 | 4 | 0.06 | 0.06 | < 2 | < 0.1 | 0.06 | 0.07 | 0.07 | < 10 | 0.07 | < 5 | 0.06 | 0.05 | 0.07 | < 0.1 | 0.0679 | 0.07 | 0.039 | 0.07 | 0.07 | 0.06 | 0.05
| Mean |  | 0.04833333 | 0.07 |  | 0.0456287 | 0.06333333 | 3.6 | 0.06333333 | 0.06333333 |  |  | 0.06 | 0.065 | 0.07 |  | 0.06666667 |  | 0.06166667 | 0.05166667 | 0.06833333 |  | 0.06946 | 0.065 | 0.04633333 | 0.07 | 0.07 | 0.06833333 | 0.05333333
| Median |  | 0.05 | 0.07 |  | 0.04498887 | 0.06 | 4 | 0.06 | 0.06 |  |  | 0.06 | 0.065 | 0.07 |  | 0.07 |  | 0.06 | 0.05 | 0.07 |  | 0.06929 | 0.065 | 0.048 | 0.07 | 0.07 | 0.07 | 0.05
| Std Dev. |  | 0.004082483 | 0 |  | 0.002614388 | 0.005163978 | 1.516575 | 0.008164966 | 0.005163978 |  |  | 0 | 0.005477226 | 0 |  | 0.005163978 |  | 0.004082483 | 0.004082483 | 0.004082483 |  | 0.001483294 | 0.005477226 | 0.003932768 | 0 | 0 | 0.004082483 | 0.005163978
| Rel.Std.Dev. |  | 8.447% | 0% |  | 5.73% | 8.154% | 42.13% | 12.89% | 8.154% |  |  | 0% | 8.427% | 0% |  | 7.746% |  | 6.62% | 7.902% | 5.974% |  | 2.135% | 8.427% | 8.488% | 0% | 0% | 5.974% | 9.682%
| PDM3 |  | -23.19% | 11.24% |  | -27.49% | 0.6474% | 5621% | 0.6474% | 0.6474% |  |  | -4.65% | 3.296% | 11.24% |  | 5.945% |  | -2.001% | -17.89% | 8.593% |  | 10.38% | 3.296% | -26.37% | 11.24% | 11.24% | 8.593% | -15.24%
| Z-Score (Absolute) |  | 2.25 | 0.67 | 58.66 | 2.61 | 0.22 | NA | 0.22 | 0.22 | 126.1 | 2.02 | 0.67 | 0 | 0.67 | 665.54 | 0.22 | 328.39 | 0.45 | 1.8 | 0.45 | 2.02 | 0.6 | 0 | 2.52 | 0.67 | 0.67 | 0.45 | 1.57
Results from laboratory 1.08 were removed due to their 1 ppm reading resolution.
| Analytical results for Ca in OREAS 241b (Certified Value 2.31 wt.%) | [32 empty] | Certified
Ca | Round | Replicate | Lab | Lab | Lab | Lab | Lab | Lab | Lab | Lab | Lab | Lab | Lab | Lab | Lab | Lab | Lab | Lab | Lab | Lab | Lab | Lab | Lab | Lab | Lab | Lab | Lab | Lab | Lab | Lab | Lab |  |  | 1
| No | No | 1.01 | 1.02 | 1.03 | 1.04 | 1.05 | 1.07 | 1.08 | 1.10 | 1.11 | 1.12 | 1.13 | 1.14 | 1.15 | 1.16 | 1.17 | 1.18 | 1.19 | 1.21 | 1.22 | 1.23 | 1.24 | 1.25 | 1.26 | 1.27 | 1.29 | 1.31 | 1.32 | 1.33 | 1.34 |  |  | wt.%
|  |  | AR*OES/MS | AR*MS | AR*OES/MS | AR*OES | AR*MS | AR*OES/MS | AR*OES | AR*OES/MS | AR*MS | AR*OES | AR*OES/MS | AR*MS | AR*MS | AR*MS | AR*OES | AR*MS | AR*OES | AR*OES/MS | AR*OES/MS | AR*MS | AR*OES | AR*OES/MS | AR*OES/MS | AR*MS | AR*MS | AR*OES/MS | AR*OES/MS | AR*OES/MS | AR*MS |  |  | 2
|  |  | 0.25g | 0.5g | 0.5g | 0.5g | 0.2g | 0.5g | 0.5g | 01g | 01g | 0.5g | 0.25g | 0.5g | 0.5g | 0.5g | 0.2g | 0.5g | 0.15g | 0.25g | 01g | 15g | 0.25g | 0.5g | 0.5g | 25g | 0.5g | 0.5g | 0.25g | 0.5g | 0.5g |  |  | 3
| 1 | 1 | 2.38 | 2.322 | 2.382359 | 2.7736 | 2.390652 | 2.86 | 2.601 | 2.99 | 2.58 | 2.43 | 2.08 | 2.35 | 2.31 | 2.26 | 1.9269144 | 2.32 | 2.24 | 2.552261404 | 2.68 | 2.09 | 2.26 | 2.103896 | 2.5653 | 1.6245 | 2.29 | 1.91 | 2.2 | 2.35 | 1.93 |  |  | 1
| 1 | 2 | 2.33 | 2.328 | 2.408022 | 2.7882 | 2.487662 | 3.05 | 2.637 | 2.94 | 2.65 | 2.44 | 2.09 | 2.26 | 2.3 | 2.25 | 1.935559 | 2.36 | 2.26 | 2.749318254 | 2.58 | 2.28 | 2.24 | 2.142102 | 2.5221 | 1.655 | 2.3 | 2.04 | 2.19 | 2.25 | 1.88 |  |  | #N/A
| 1 | 3 | 2.3 | 2.321 | 2.419189 | 2.781 | 2.437315 | 3.13 | 2.616 | 2.91 | 2.56 | 2.48 | 2.09 | 2.3 | 2.25 | 2.24 | 1.8221968 | 2.35 | 2.25 | 2.744123648 | 2.52 | 2.16 | 2.28 | 2.109738 | 2.4818 | 1.693 | 2.3 | 2.04 | 2.14 | 2.24 | 1.93 |  |  | 16
| 1 | 4 | 2.32 | 2.345 | 2.360815 | 2.7902 | 2.439213 | 2.97 | 2.652 | 2.92 | 2.54 | 2.49 | 2.1 | 2.27 | 2.28 | 2.27 | 1.8764666 | 2.32 | 2.24 | 2.629480155 | 2.6 | 2.05 | 2.27 | 1.960575 | 2.4069 | 1.602 | 2.26 | 2.04 | 2.19 | 2.27 | 1.84 |  |  | 2.308417
| 1 | 5 | 2.35 | 2.33 | 2.384521 | 2.8023 | 2.484612 | 2.93 | 2.694 | 2.99 | 2.48 | 2.44 | 2.13 | 2.28 | 2.29 | 2.27 | 1.7763936 | 2.26 | 2.15 | 2.535677178 | 2.67 | 2.24 | 2.3 | 1.767363 | 2.3956 | 1.625 | 2.3 | 2.06 | 2.13 | 2.28 | 1.92 |  |  | 82
| 1 | 6 | 2.25 | 2.305 | 2.458093 | 2.7802 | 2.385255 | 2.79 | 2.709 | 3.07 | 2.48 | 2.46 | 2.13 | 2.3 | 2.3 | 2.23 | 1.8957012 | 2.28 | 2.12 | 2.501874877 | 2.52 | 2.19 | 2.25 | 1.915049 | 2.4573 | 1.702 | 2.27 | 1.82 | 2.12 | 2.25 | 1.96
| Mean |  | 2.321667 | 2.325167 | 2.4021665 | 2.785917 | 2.437452 | 2.955 | 2.6515 | 2.97 | 2.548333 | 2.456667 | 2.103333 | 2.293333 | 2.288333 | 2.253333 | 1.872205 | 2.315 | 2.21 | 2.618789 | 2.595 | 2.168333 | 2.266667 | 1.999787 | 2.4715 | 1.65025 | 2.286667 | 1.985 | 2.161667 | 2.273333 | 1.91
| Median |  | 2.325 | 2.325 | 2.3962715 | 2.7846 | 2.438264 | 2.95 | 2.6445 | 2.965 | 2.55 | 2.45 | 2.095 | 2.29 | 2.295 | 2.255 | 1.8860839 | 2.32 | 2.24 | 2.590871 | 2.59 | 2.175 | 2.265 | 2.0322355 | 2.46955 | 1.64 | 2.295 | 2.04 | 2.165 | 2.26 | 1.925
| Std Dev. |  | 0.04445972 | 0.01310598 | 0.03425047 | 0.01000528 | 0.04396145 | 0.1238951 | 0.04273991 | 0.05966574 | 0.06462714 | 0.0242212 | 0.02160247 | 0.03204164 | 0.02136976 | 0.01632993 | 0.06206082 | 0.03885872 | 0.05932959 | 0.1075764 | 0.06978539 | 0.08750238 | 0.02160247 | 0.1455476 | 0.06572747 | 0.04039028 | 0.0175119 | 0.09751923 | 0.03544949 | 0.04033196 | 0.04289522
| Rel.Std.Dev. |  | 1.915% | 0.5637% | 1.426% | 0.3591% | 1.804% | 4.193% | 1.612% | 2.009% | 2.536% | 0.9859% | 1.027% | 1.397% | 0.9339% | 0.7247% | 3.315% | 1.679% | 2.685% | 4.108% | 2.689% | 4.035% | 0.9531% | 7.278% | 2.659% | 2.448% | 0.7658% | 4.913% | 1.64% | 1.774% | 2.246%
| PDM3 |  | 0.574% | 0.7256% | 4.061% | 20.69% | 5.59% | 28.01% | 14.86% | 28.66% | 10.39% | 6.422% | -8.884% | -0.6534% | -0.87% | -2.386% | -18.9% | 0.2852% | -4.263% | 13.45% | 12.41% | -6.068% | -1.809% | -13.37% | 7.065% | -28.51% | -0.9422% | -14.01% | -6.357% | -1.52% | -17.26%
| Z-Score (Absolute) |  | 0.12 | 0.13 | 0.45 | 2.03 | 0.59 | 2.73 | 1.48 | 2.79 | 1.05 | 0.67 | 0.78 | 0 | 0.02 | 0.17 | 1.74 | 0.09 | 0.34 | 1.34 | 1.25 | 0.52 | 0.11 | 1.21 | 0.74 | 2.65 | 0.03 | 1.27 | 0.54 | 0.08 | 1.58
| Analytical results for Cd in OREAS 241b (Certified Value 0.78 ppm) | [32 empty] | Certified
Cd | Round | Replicate | Lab | Lab | Lab | Lab | Lab | Lab | Lab | Lab | Lab | Lab | Lab | Lab | Lab | Lab | Lab | Lab | Lab | Lab | Lab | Lab | Lab | Lab | Lab | Lab | Lab | Lab | Lab | Lab | Lab |  |  | 1
| No | No | 1.01 | 1.02 | 1.03 | 1.04 | 1.05 | 1.07 | 1.08 | 1.10 | 1.11 | 1.12 | 1.13 | 1.14 | 1.15 | 1.16 | 1.17 | 1.18 | 1.19 | 1.21 | 1.22 | 1.23 | 1.24 | 1.25 | 1.27 | 1.28 | 1.29 | 1.31 | 1.32 | 1.33 | 1.34 |  |  | ppm
|  |  | AR*OES/MS | AR*MS | AR*OES/MS | AR*MS | AR*MS | AR*OES/MS | AR*MS | AR*OES/MS | AR*MS | AR*OES | AR*OES/MS | AR*MS | AR*MS | AR*MS | AR*OES | AR*MS | AR*OES | AR*OES/MS | AR*OES/MS | AR*MS | AR*MS | AR*OES/MS | AR*MS | AR*MS | AR*MS | AR*OES/MS | AR*OES/MS | AR*OES/MS | AR*MS |  |  | 2
|  |  | 0.25g | 0.5g | 0.5g | 0.5g | 0.2g | 0.5g | 0.5g | 01g | 01g | 0.5g | 0.25g | 0.5g | 25g | 0.5g | 0.2g | 0.5g | 0.15g | 0.25g | 01g | 15g | 0.25g | 0.5g | 25g | 0.5g | 0.5g | 0.5g | 0.25g | 0.5g | 0.5g |  |  | 3
| 1 | 1 | 0.84 | 0.76 | 1.02 | 0.5593931 | 0.8045608 | 0.77 | 0.88 | 0.82 | 0.76 | 0.9 | 0.8 | 0.78 | 0.79 | 0.76 | < 10 | 0.83 | < 1 | < 1 | 0.74 | 0.67 | 0.79 | 1.93 | 0.5 | 0.72706 | 0.8 | 0.66 | 0.84 | 0.78 | 0.77 |  |  | 1
| 1 | 2 | 0.88 | 0.766 | 1.02 | 0.5607339 | 0.8061493 | 0.84 | 0.85 | 0.88 | 0.74 | 0.9 | 0.8 | 0.79 | 0.76 | 0.74 | < 10 | 0.84 | < 1 | < 1 | 0.78 | 0.68 | 0.77 | 1.9 | 0.5 | 0.73586 | 0.81 | 0.7 | 0.78 | 0.74 | 0.79 |  |  | 23
| 1 | 3 | 0.82 | 0.782 | 1.01 | 0.5663772 | 0.7678166 | 0.77 | 0.86 | 0.82 | 0.74 | 0.9 | 0.8 | 0.8 | 0.76 | 0.77 | < 10 | 0.85 | < 1 | < 1 | 0.73 | 0.68 | 0.75 | 1.79 | 0.5 | 0.76173 | 0.78 | 0.66 | 0.82 | 0.73 | 0.8 |  |  | 16
| 1 | 4 | 0.88 | 0.791 | < 1 | 0.5730234 | 0.7887693 | 0.8 | 0.89 | 0.84 | 0.73 | 0.9 | 0.8 | 0.78 | 0.78 | 0.76 | < 10 | 0.81 | < 1 | < 1 | 0.71 | 0.66 | 0.77 | 1.79 | 0.5 | 0.74168 | 0.78 | 0.75 | 0.83 | 0.73 | 0.81 |  |  | 0.7794267
| 1 | 5 | 0.83 | 0.817 | 1.12 | 0.5590128 | 0.805487 | 0.84 | 0.86 | 0.85 | 0.75 | 0.9 | 0.8 | 0.81 | 0.78 | 0.73 | < 10 | 0.84 | < 1 | < 1 | 0.7 | 0.67 | 0.8 | 1.84 | 0.5 | 0.83835 | 0.78 | 0.71 | 0.81 | 0.74 | 0.82 |  |  | 83
| 1 | 6 | 0.84 | 0.775 | 1.02 | 0.5593897 | 0.788594 | 0.78 | 0.92 | 0.86 | 0.74 | 0.9 | 0.8 | 0.77 | 0.8 | 0.75 | < 10 | 0.84 | < 1 | < 1 | 0.77 | 0.66 | 0.74 | 1.86 | 1 | 0.71269 | 0.79 | 0.71 | 0.79 | 0.73 | 0.77
| Mean |  | 0.8483333 | 0.7818333 | 1.038 | 0.5629883 | 0.7935629 | 0.8 | 0.8766667 | 0.845 | 0.7433333 | 0.9 | 0.8 | 0.7883333 | 0.7783333 | 0.7516667 |  | 0.835 |  |  | 0.7383333 | 0.67 | 0.77 | 1.851667 | 0.5833333 | 0.752895 | 0.79 | 0.6983333 | 0.8116667 | 0.7416667 | 0.7933333
| Median |  | 0.84 | 0.7785 | 1.02 | 0.5600635 | 0.7966651 | 0.79 | 0.87 | 0.845 | 0.74 | 0.9 | 0.8 | 0.785 | 0.78 | 0.755 |  | 0.84 |  |  | 0.735 | 0.67 | 0.77 | 1.85 | 0.5 | 0.73877 | 0.785 | 0.705 | 0.815 | 0.735 | 0.795
| Std Dev. |  | 0.02562551 | 0.02046868 | 0.04604346 | 0.005638276 | 0.01504723 | 0.03286335 | 0.02581989 | 0.02345208 | 0.01032796 | 0 | 1.216188e-16 | 0.0147196 | 0.01602082 | 0.0147196 |  | 0.01378405 |  |  | 0.03188521 | 0.008944272 | 0.02280351 | 0.05706721 | 0.2041241 | 0.04490094 | 0.01264911 | 0.03430258 | 0.02316607 | 0.0194079 | 0.02065591
| Rel.Std.Dev. |  | 3.021% | 2.618% | 4.436% | 1.001% | 1.896% | 4.108% | 2.945% | 2.775% | 1.389% | 0% | 1.52e-14% | 1.867% | 2.058% | 1.958% |  | 1.651% |  |  | 4.319% | 1.335% | 2.961% | 3.082% | 34.99% | 5.964% | 1.601% | 4.912% | 2.854% | 2.617% | 2.604%
| PDM3 |  | 8.841% | 0.3088% | 33.17% | -27.77% | 1.814% | 2.64% | 12.48% | 8.413% | -4.631% | 15.47% | 2.64% | 1.143% | -0.1403% | -3.562% |  | 7.13% |  |  | -5.272% | -14.04% | -1.209% | 137.6% | -25.16% | -3.404% | 1.357% | -10.4% | 4.136% | -4.845% | 1.784%
| Z-Score (Absolute) |  | 0.95 | 0.05 | 2.44 | 3.32 | 0.13 | 0.22 | 1.37 | 0.9 | 0.62 | NA | NA | 0.05 | 0.1 | 0.5 | 63.04 | 0.75 | 4.26 | 4.26 | 0.7 | 1.72 | 0.23 | 15.95 | NA | 0.48 | 0.07 | 1.3 | 0.4 | 0.65 | 0.12
Results from laboratories 1.12, 1.13 and 1.27 were removed due to their 0.1 ppm reading resolution.
| Analytical results for Ce in OREAS 241b (Certified Value 11.2 ppm) | [32 empty] | Certified
Ce | Round | Replicate | Lab | Lab | Lab | Lab | Lab | Lab | Lab | Lab | Lab | Lab | Lab | Lab | Lab | Lab | Lab | Lab | Lab | Lab | Lab | Lab | Lab | Lab | Lab | [8 empty] | 1
| No | No | 1.01 | 1.02 | 1.03 | 1.04 | 1.05 | 1.07 | 1.08 | 1.10 | 1.11 | 1.13 | 1.14 | 1.15 | 1.16 | 1.18 | 1.19 | 1.22 | 1.24 | 1.27 | 1.29 | 1.31 | 1.32 | 1.33 | 1.34 | [8 empty] | ppm
|  |  | AR*OES/MS | AR*MS | AR*MS | AR*MS | AR*MS | AR*OES/MS | AR*OES | AR*OES/MS | AR*MS | AR*OES/MS | AR*MS | AR*MS | AR*MS | AR*MS | AR*OES | AR*OES/MS | AR*MS | AR*MS | AR*MS | AR*OES/MS | AR*OES/MS | AR*OES/MS | AR*MS | [8 empty] | 1
|  |  | 0.25g | 0.5g | 0.5g | 0.5g | 0.2g | 0.5g | 0.5g | 01g | 01g | 0.25g | 0.5g | 25g | 0.5g | 0.5g | 0.15g | 01g | 0.25g | 25g | 0.5g | 0.5g | 0.25g | 0.5g | 0.5g | [8 empty] | 2
| 1 | 1 | 10.7 | 11.439 | 11.67 | 9.009471 | 11.41425 | 11.5 | 2.26 | 13.2 | 11.273 | 12 | 10.75 | 11.2 | 10.65 | 11.15 | < 10 | 12.06 | 12.14 | 10.5 | 11.95 | 11.7 | 11.68 | 11.95 | 11.3 | [8 empty] | 1
| 1 | 2 | 10.54 | 11.363 | 11.078 | 9.221037 | 11.41986 | 12.1 | 2.01 | 13.1 | 11.469 | 12 | 10.7 | 10.85 | 10.8 | 11.35 | < 10 | 12.09 | 11.41 | 10.5 | 11.95 | 11.9 | 11.17 | 11.58 | 11.3 | [8 empty] | 24
| 1 | 3 | 10.51 | 11.462 | 10.445 | 9.019542 | 11.36354 | 11.7 | 1.67 | 13.1 | 11.282 | 12 | 10.8 | 11.05 | 10.75 | 11.2 | < 10 | 10.93 | 12.19 | 10.5 | 11.8 | 12.2 | 11.26 | 11.48 | 11.6 | [8 empty] | 16
| 1 | 4 | 10.61 | 11.557 | 12.817 | 9.191364 | 11.436 | 11.5 | 1.74 | 13 | 11.034 | 12 | 10.7 | 11.35 | 10.8 | 11.05 | < 10 | 10.15 | 11.46 | 10 | 11.6 | 12.1 | 11.22 | 11.63 | 11.1 | [8 empty] | 11.24153
| 1 | 5 | 10.8 | 11.52 | 11.203 | 9.142549 | 11.5938 | 11.4 | 1.41 | 13.4 | 10.768 | 12 | 10.75 | 11.4 | 10.6 | 10.85 | < 10 | 11.69 | 11.68 | 11 | 11.9 | 11.9 | 11.41 | 11.47 | 11.4 | [8 empty] | 84
| 1 | 6 | 10.66 | 11.292 | 11.181 | 9.183835 | 11.17315 | 11.2 | 1.8 | 13.6 | 10.821 | 12 | 10.7 | 11.3 | 10.65 | 11 | < 10 | 10.49 | 11.46 | 10.5 | 11.8 | 11.8 | 10.97 | 11.45 | 11.2
| Mean |  | 10.63667 | 11.43883 | 11.399 | 9.127966 | 11.4001 | 11.56667 | 1.815 | 13.23333 | 11.10783 | 12 | 10.73333 | 11.19167 | 10.70833 | 11.1 |  | 11.235 | 11.72333 | 10.5 | 11.83333 | 11.93333 | 11.285 | 11.59333 | 11.31667
| Median |  | 10.635 | 11.4505 | 11.192 | 9.163192 | 11.41705 | 11.5 | 1.77 | 13.15 | 11.1535 | 12 | 10.725 | 11.25 | 10.7 | 11.1 |  | 11.31 | 11.57 | 10.5 | 11.85 | 11.9 | 11.24 | 11.53 | 11.3
| Std Dev. |  | 0.1070825 | 0.09838581 | 0.797905 | 0.09144654 | 0.1358265 | 0.3076795 | 0.2922157 | 0.2250926 | 0.279738 | 0 | 0.04082483 | 0.2083667 | 0.08612007 | 0.1732051 |  | 0.8299337 | 0.3550023 | 0.3162278 | 0.132916 | 0.1861899 | 0.2403955 | 0.188326 | 0.1722401
| Rel.Std.Dev. |  | 1.007% | 0.8601% | 7% | 1.002% | 1.191% | 2.66% | 16.1% | 1.701% | 2.518% | 0% | 0.3804% | 1.862% | 0.8042% | 1.56% |  | 7.387% | 3.028% | 3.012% | 1.123% | 1.56% | 2.13% | 1.624% | 1.522%
| PDM3 |  | -5.381% | 1.755% | 1.401% | -18.8% | 1.411% | 2.892% | -83.85% | 17.72% | -1.189% | 6.747% | -4.521% | -0.4435% | -4.743% | -1.259% |  | -0.05807% | 4.286% | -6.596% | 5.264% | 6.154% | 0.3867% | 3.13% | 0.6684%
| Z-Score (Absolute) |  | 1.06 | 0.3 | 0.24 | 3.61 | 0.24 | 0.52 | 15.99 | 3.34 | 0.26 | NA | 0.89 | 0.12 | 0.93 | 0.27 | 10.6 | 0.04 | 0.78 | 1.29 | 0.97 | 1.14 | 0.04 | 0.56 | 0.1
Results from laboratory 1.13 were removed due to their 1 ppm reading resolution.
| Analytical results for Co in OREAS 241b (Certified Value 28.7 ppm) | [32 empty] | Certified
Co | Round | Replicate | Lab | Lab | Lab | Lab | Lab | Lab | Lab | Lab | Lab | Lab | Lab | Lab | Lab | Lab | Lab | Lab | Lab | Lab | Lab | Lab | Lab | Lab | Lab | Lab | Lab | Lab | Lab | Lab | Lab |  |  | 1
| No | No | 1.01 | 1.02 | 1.03 | 1.04 | 1.05 | 1.07 | 1.08 | 1.10 | 1.11 | 1.12 | 1.13 | 1.14 | 1.15 | 1.16 | 1.17 | 1.18 | 1.19 | 1.21 | 1.22 | 1.23 | 1.24 | 1.25 | 1.27 | 1.28 | 1.29 | 1.31 | 1.32 | 1.33 | 1.34 |  |  | ppm
|  |  | AR*OES/MS | AR*MS | AR*OES/MS | AR*MS | AR*MS | AR*OES/MS | AR*MS | AR*OES/MS | AR*MS | AR*OES | AR*OES/MS | AR*MS | AR*MS | AR*MS | AR*OES | AR*MS | AR*OES | AR*OES/MS | AR*OES/MS | AR*MS | AR*OES | AR*OES/MS | AR*MS | AR*MS | AR*MS | AR*OES/MS | AR*OES/MS | AR*OES/MS | AR*MS |  |  | 1
|  |  | 0.25g | 0.5g | 0.5g | 0.5g | 0.2g | 0.5g | 0.5g | 01g | 01g | 0.5g | 0.25g | 0.5g | 25g | 0.5g | 0.2g | 0.5g | 0.15g | 0.25g | 01g | 15g | 0.25g | 0.5g | 25g | 0.5g | 0.5g | 0.5g | 0.25g | 0.5g | 0.5g |  |  | 2
| 1 | 1 | 27.8 | 28.96 | 26.12 | 21.21516 | 29.4429 | 28.9 | 28.8 | 31.8 | 30.1 | 27 | 28.6 | 29.1 | 28.5 | 28.2 | 26.026 | 29 | 27 | 31.63776019 | 30.7 | 28.6 | 30 | 26.63 | 26 | 30.63777 | 28.1 | 32.4 | 31.1 | 29.5 | 28.8 |  |  | 1
| 1 | 2 | 27.7 | 28.57 | 26.95 | 21.45787 | 30.16029 | 30.7 | 29.6 | 31.4 | 30.8 | 27 | 28.1 | 29.5 | 27.3 | 28.5 | 25.089 | 29.3 | 27 | 31.36485176 | 30.2 | 29.2 | 29 | 26.7 | 26 | 31.1453 | 28.5 | 32.8 | 29.1 | 28.9 | 29 |  |  | 25
| 1 | 3 | 27.9 | 28.32 | 26.49 | 21.23578 | 29.61989 | 30.8 | 29.1 | 32.6 | 29.8 | 27 | 28.9 | 29.5 | 27.6 | 28.4 | 24.564 | 28.9 | 27 | 31.8644207 | 30.3 | 29.5 | 30 | 25.08 | 27 | 30.96736 | 28.3 | 33.8 | 30.5 | 28.1 | 29.5 |  |  | 16
| 1 | 4 | 28.1 | 28.21 | 25.35 | 21.85766 | 29.99038 | 29.5 | 29.2 | 31.1 | 29.9 | 27 | 28.3 | 29.3 | 28.4 | 28.5 | 27.545 | 28.7 | 27 | 32.48654863 | 29.3 | 27.7 | 29 | 23.67 | 26 | 31.34052 | 27.4 | 33 | 30 | 28.5 | 28.6 |  |  | 28.72411
| 1 | 5 | 28.3 | 28.25 | 26.86 | 21.34138 | 29.94179 | 29.6 | 28.6 | 31.7 | 29.3 | 27 | 28.7 | 29.9 | 28.5 | 28.3 | 25.398 | 28.4 | 27 | 31.07892072 | 29.1 | 29.1 | 30 | 27.08 | 26 | 30.31257 | 29.2 | 33.1 | 31 | 28.2 | 29.4 |  |  | 85
| 1 | 6 | 28 | 28.11 | 25.56 | 21.29066 | 29.29066 | 28.4 | 29.5 | 32.1 | 28.9 | 27 | 29 | 30.1 | 28.6 | 28 | 26.123 | 28.7 | 27 | 30.68397618 | 30.7 | 28.6 | 29 | 27.68 | 27 | 29.74023 | 28 | 32.8 | 29.8 | 28.2 | 28.8
| Mean |  | 27.96667 | 28.40333 | 26.22167 | 21.39975 | 29.74099 | 29.65 | 29.13333 | 31.78333 | 29.8 | 27 | 28.6 | 29.56667 | 28.15 | 28.31667 | 25.79083 | 28.83333 | 27 | 31.51941303 | 30.05 | 28.78333 | 29.5 | 26.14 | 26.33333 | 30.690625 | 28.25 | 32.98333 | 30.25 | 28.56667 | 29.01667
| Median |  | 27.95 | 28.285 | 26.305 | 21.31602 | 29.78084 | 29.55 | 29.15 | 31.75 | 29.85 | 27 | 28.65 | 29.5 | 28.45 | 28.35 | 25.712 | 28.8 | 27 | 31.50131 | 30.25 | 28.85 | 29.5 | 26.665 | 26 | 30.802565 | 28.2 | 32.9 | 30.25 | 28.35 | 28.9
| Std Dev. |  | 0.2160247 | 0.3135389 | 0.6660155 | 0.2405511 | 0.3419504 | 0.9565563 | 0.388158 | 0.5269409 | 0.6572671 | 0 | 0.3464102 | 0.3723797 | 0.5540758 | 0.194079 | 1.038725 | 0.3076795 | 0 | 0.6299627 | 0.6920983 | 0.6369197 | 0.5477226 | 1.48549 | 0.5163978 | 0.5923926 | 0.5958188 | 0.4665476 | 0.7661593 | 0.5428321 | 0.3600926
| Rel.Std.Dev. |  | 0.7724% | 1.104% | 2.54% | 1.124% | 1.15% | 3.226% | 1.332% | 1.658% | 2.206% | 0% | 1.211% | 1.259% | 1.968% | 0.6854% | 4.027% | 1.067% | 0% | 1.999% | 2.303% | 2.213% | 1.857% | 5.683% | 1.961% | 1.93% | 2.109% | 1.414% | 2.533% | 1.9% | 1.241%
| PDM3 |  | -2.637% | -1.117% | -8.712% | -25.5% | 3.54% | 3.223% | 1.425% | 10.65% | 3.746% | -6.002% | -0.4321% | 2.933% | -1.999% | -1.418% | -10.21% | 0.3803% | -6.002% | 9.732% | 4.616% | 0.2062% | 2.701% | -8.996% | -8.323% | 6.846% | -1.651% | 14.83% | 5.312% | -0.5481% | 1.019%
| Z-Score (Absolute) |  | 0.58 | 0.27 | 1.8 | 5.2 | 0.67 | 0.61 | 0.25 | 2.11 | 0.72 | 1.26 | 0.13 | 0.55 | 0.45 | 0.33 | 2.11 | 0.04 | 1.26 | 1.93 | 0.89 | 0 | 0.5 | 1.86 | 1.73 | 1.34 | 0.38 | 2.96 | 1.03 | 0.15 | 0.16
| Analytical results for Cr in OREAS 241b (Certified Value 33.8 ppm) | [32 empty] | Certified
Cr | Round | Replicate | Lab | Lab | Lab | Lab | Lab | Lab | Lab | Lab | Lab | Lab | Lab | Lab | Lab | Lab | Lab | Lab | Lab | Lab | Lab | Lab | Lab | Lab | Lab | Lab | Lab | Lab | Lab | Lab |  |  |  | 1
| No | No | 1.01 | 1.02 | 1.03 | 1.05 | 1.07 | 1.08 | 1.10 | 1.11 | 1.12 | 1.13 | 1.14 | 1.15 | 1.16 | 1.17 | 1.18 | 1.19 | 1.21 | 1.22 | 1.23 | 1.24 | 1.25 | 1.26 | 1.27 | 1.29 | 1.31 | 1.32 | 1.33 | 1.34 |  |  |  | ppm
|  |  | AR*OES/MS | AR*MS | AR*OES/MS | AR*MS | AR*OES/MS | AR*OES | AR*OES/MS | AR*MS | AR*OES | AR*OES/MS | AR*MS | AR*MS | AR*MS | AR*OES | AR*MS | AR*OES | AR*OES/MS | AR*OES/MS | AR*MS | AR*MS | AR*OES/MS | AR*OES/MS | AR*MS | AR*MS | AR*OES/MS | AR*OES/MS | AR*OES/MS | AR*MS |  |  |  | 1
|  |  | 0.25g | 0.5g | 0.5g | 0.2g | 0.5g | 0.5g | 01g | 01g | 0.5g | 0.25g | 0.5g | 0.5g | 0.5g | 0.2g | 0.5g | 0.15g | 0.25g | 01g | 15g | 0.25g | 0.5g | 0.5g | 25g | 0.5g | 0.5g | 0.25g | 0.5g | 0.5g |  |  |  | 2
| 1 | 1 | 36 | 35 | 35.96 | 34.20763 | 37 | 37 | 39 | 36 | 31 | 36 | 33 | 33 | 31 | 31.659 | 33 | 30 | 34.78686762 | 36 | 33.7 | 33 | 34.26 | 34.782 | 30 | 33 | 31.6 | 34 | 32 | 31.7 |  |  |  | 1
| 1 | 2 | 36 | 34.3 | 35.68 | 35.25359 | 39 | 39 | 39 | 37 | 32 | 35 | 32 | 33 | 32 | 32.427 | 33 | 30 | 34.62096592 | 37 | 36.1 | 32 | 33.78 | 33.2475 | 30 | 33 | 33.5 | 34 | 33 | 31.2 |  |  |  | 26
| 1 | 3 | 37 | 33.8 | 36.09 | 34.53157 | 40 | 39 | 40 | 35 | 33 | 37 | 33 | 32 | 32 | 29.865 | 32 | 30 | 35.0644562 | 36 | 34.9 | 33 | 33.66 | 33.5823 | 30 | 34 | 33.2 | 35 | 31 | 32.5 |  |  |  | 16
| 1 | 4 | 37 | 33.9 | 34.75 | 34.98542 | 37 | 38 | 38 | 35 | 32 | 36 | 32 | 33 | 32 | 31.397 | 33 | 31 | 35.19458392 | 33 | 33 | 35 | 36.08 | 32.0385 | 30 | 33 | 33.3 | 34 | 32 | 31.4 |  |  |  | 33.78981
| 1 | 5 | 38 | 34.1 | 35.37 | 35.00432 | 38 | 40 | 40 | 36 | 32 | 36 | 33 | 33 | 33 | 29.362 | 32 | 29 | 33.72166237 | 34 | 35.2 | 33 | 34.96 | 31.4526 | 30 | 33 | 34.7 | 35 | 32 | 33 |  |  |  | 86
| 1 | 6 | 37 | 34.1 | 34.8 | 33.84507 | 36 | 38 | 41 | 39 | 32 | 37 | 33 | 32 | 32 | 32.658 | 32 | 30 | 33.26837936 | 35 | 34.6 | 34 | 33.44 | 32.9635 | 30 | 33 | 32 | 34 | 31 | 32.4
| Mean |  | 36.83333 | 34.2 | 35.44167 | 34.63793 | 37.83333 | 38.5 | 39.5 | 36.33333 | 32 | 36.16667 | 32.66667 | 32.66667 | 32 | 31.228 | 32.5 | 30 | 34.44282 | 35.16667 | 34.58333 | 33.33333 | 34.36333 | 33.01107 | 30 | 33.16667 | 33.05 | 34.33333 | 31.83333 | 32.03333
| Median |  | 37 | 34.1 | 35.525 | 34.75849 | 37.5 | 38.5 | 39.5 | 36 | 32 | 36 | 33 | 33 | 32 | 31.528 | 32.5 | 30 | 34.70391677 | 35.5 | 34.75 | 33 | 34.02 | 33.1055 | 30 | 33 | 33.25 | 34 | 32 | 32.05
| Std Dev. |  | 0.7527727 | 0.4289522 | 0.572902 | 0.5402113 | 1.47196 | 1.048809 | 1.048809 | 1.505545 | 0.6324555 | 0.7527727 | 0.5163978 | 0.5163978 | 0.6324555 | 1.344362 | 0.5477226 | 0.6324555 | 0.7747341 | 1.47196 | 1.101665 | 1.032796 | 1.000113 | 1.174341 | 0 | 0.4082483 | 1.114899 | 0.5163978 | 0.7527727 | 0.7061633
| Rel.Std.Dev. |  | 2.044% | 1.254% | 1.616% | 1.56% | 3.891% | 2.724% | 2.655% | 4.144% | 1.976% | 2.081% | 1.581% | 1.581% | 1.976% | 4.305% | 1.685% | 2.108% | 2.249% | 4.186% | 3.186% | 3.098% | 2.91% | 3.557% | 0% | 1.231% | 3.373% | 1.504% | 2.365% | 2.204%
| PDM3 |  | 9.007% | 1.214% | 4.889% | 2.51% | 11.97% | 13.94% | 16.9% | 7.527% | -5.297% | 7.034% | -3.324% | -3.324% | -5.297% | -7.582% | -3.817% | -11.22% | 1.933% | 4.075% | 2.348% | -1.351% | 1.697% | -2.305% | -11.22% | -1.844% | -2.189% | 1.609% | -5.79% | -5.198%
| Z-Score (Absolute) |  | 1.34 | 0.19 | 0.73 | 0.38 | 1.78 | 2.08 | 2.51 | 1.13 | 0.77 | 1.05 | 0.48 | 0.48 | 0.77 | 1.11 | 0.56 | 1.65 | 0.3 | 0.61 | 0.36 | 0.19 | 0.26 | 0.33 | 1.65 | 0.26 | 0.31 | 0.25 | 0.85 | 0.76
| Analytical results for Cs in OREAS 241b (Certified Value 0.89 ppm) | [32 empty] | Certified
Cs | Round | Replicate | Lab | Lab | Lab | Lab | Lab | Lab | Lab | Lab | Lab | Lab | Lab | Lab | Lab | Lab | Lab | Lab | Lab | Lab | Lab | [12 empty] | 1
| No | No | 1.01 | 1.02 | 1.04 | 1.07 | 1.08 | 1.10 | 1.11 | 1.13 | 1.14 | 1.15 | 1.16 | 1.18 | 1.22 | 1.27 | 1.29 | 1.31 | 1.32 | 1.33 | 1.34 | [12 empty] | ppm
|  |  | AR*OES/MS | AR*MS | AR*MS | AR*OES/MS | AR*MS | AR*OES/MS | AR*MS | AR*OES/MS | AR*MS | AR*MS | AR*MS | AR*MS | AR*OES/MS | AR*MS | AR*MS | AR*OES/MS | AR*OES/MS | AR*OES/MS | AR*MS | [12 empty] | 2
|  |  | 0.25g | 0.5g | 0.5g | 0.5g | 0.5g | 01g | 01g | 0.25g | 0.5g | 25g | 0.5g | 0.5g | 01g | 25g | 0.5g | 0.5g | 0.25g | 0.5g | 0.5g | [12 empty] | 3
| 1 | 1 | 1 | 0.91 | 0.6884509 | 0.75 | 0.84 | 0.98 | 0.85 | 1 | 0.87 | 0.89 | 0.87 | 0.9 | 0.88 | 1 | 0.91 | 0.78 | 0.95 | 0.92 | 0.92 | [12 empty] | 1
| 1 | 2 | 1.03 | 0.9 | 0.7018584 | 0.8 | 0.84 | 0.9 | 0.91 | 1 | 0.87 | 0.86 | 0.86 | 0.9 | 0.89 | 1 | 0.9 | 0.77 | 0.9 | 0.9 | 0.93 | [12 empty] | 27
| 1 | 3 | 0.97 | 0.91 | 0.6962254 | 0.78 | 0.83 | 0.95 | 0.86 | 1.1 | 0.89 | 0.88 | 0.89 | 0.91 | 0.9 | 1 | 0.89 | 0.81 | 0.94 | 0.85 | 0.95 | [12 empty] | 16
| 1 | 4 | 1.02 | 0.92 | 0.7429301 | 0.74 | 0.83 | 0.94 | 0.88 | 1 | 0.88 | 0.89 | 0.9 | 0.9 | 0.82 | 1 | 0.9 | 0.77 | 0.96 | 0.89 | 0.91 | [12 empty] | 0.8851042
| 1 | 5 | 1.03 | 0.94 | 0.7054357 | 0.76 | 0.82 | 0.92 | 0.85 | 1.1 | 0.91 | 0.89 | 0.87 | 0.89 | 0.81 | 1 | 0.91 | 0.79 | 0.97 | 0.87 | 0.92 | [12 empty] | 87
| 1 | 6 | 0.99 | 0.91 | 0.6771861 | 0.74 | 0.85 | 0.99 | 0.82 | 1.1 | 0.88 | 0.9 | 0.87 | 0.89 | 0.85 | 1 | 0.91 | 0.74 | 0.94 | 0.87 | 0.93
| Mean |  | 1.006667 | 0.915 | 0.7020144 | 0.7616667 | 0.835 | 0.9466667 | 0.8616667 | 1.05 | 0.8833333 | 0.885 | 0.8766667 | 0.8983333 | 0.8583333 | 1 | 0.9033333 | 0.7766667 | 0.9433333 | 0.8833333 | 0.9266667
| Median |  | 1.01 | 0.91 | 0.6990419 | 0.755 | 0.835 | 0.945 | 0.855 | 1.05 | 0.88 | 0.89 | 0.87 | 0.9 | 0.865 | 1 | 0.905 | 0.775 | 0.945 | 0.88 | 0.925
| Std Dev. |  | 0.0242212 | 0.01378405 | 0.02244882 | 0.02401388 | 0.01048809 | 0.03444803 | 0.03060501 | 0.05477226 | 0.01505545 | 0.01378405 | 0.01505545 | 0.007527727 | 0.03763863 | 0 | 0.008164966 | 0.0233809 | 0.0242212 | 0.02503331 | 0.0136626
| Rel.Std.Dev. |  | 2.406% | 1.506% | 3.198% | 3.153% | 1.256% | 3.639% | 3.552% | 5.216% | 1.704% | 1.558% | 1.717% | 0.838% | 4.385% | 0% | 0.9039% | 3.01% | 2.568% | 2.834% | 1.474%
| PDM3 |  | 13.73% | 3.378% | -20.69% | -13.95% | -5.661% | 6.955% | -2.648% | 18.63% | -0.2001% | -0.01177% | -0.9533% | 1.495% | -3.025% | 12.98% | 2.06% | -12.25% | 6.579% | -0.2001% | 4.696%
| Z-Score (Absolute) |  | 2.25 | 0.57 | 3.35 | 2.25 | 0.9 | 1.15 | 0.41 | 3.05 | 0.02 | 0.02 | 0.14 | 0.26 | 0.48 | NA | 0.35 | 1.98 | 1.09 | 0.02 | 0.78
Results from laboratory 1.27 were removed due to their 0.1 ppm reading resolution.
| Analytical results for Cu in OREAS 241b (Certified Value 165 ppm) | [32 empty] | Certified
Cu | Round | Replicate | Lab | Lab | Lab | Lab | Lab | Lab | Lab | Lab | Lab | Lab | Lab | Lab | Lab | Lab | Lab | Lab | Lab | Lab | Lab | Lab | Lab | Lab | Lab | Lab | Lab | Lab | Lab | Lab | Lab | Lab | Lab | 1
| No | No | 1.01 | 1.02 | 1.03 | 1.04 | 1.05 | 1.07 | 1.08 | 1.10 | 1.11 | 1.12 | 1.13 | 1.14 | 1.15 | 1.16 | 1.17 | 1.18 | 1.19 | 1.21 | 1.22 | 1.23 | 1.24 | 1.25 | 1.26 | 1.27 | 1.28 | 1.29 | 1.30 | 1.31 | 1.32 | 1.33 | 1.34 | ppm
|  |  | AR*OES/MS | AR*MS | AR*OES/MS | AR*OES | AR*MS | AR*OES/MS | AR*OES | AR*OES/MS | AR*MS | AR*OES | AR*OES/MS | AR*MS | AR*MS | AR*MS | AR*OES | AR*MS | AR*OES | AR*OES/MS | AR*OES/MS | AR*MS | AR*MS | AR*OES/MS | AR*OES/MS | AR*MS | AR*MS | AR*MS | AR*OES/MS | AR*OES/MS | AR*OES/MS | AR*OES/MS | AR*MS | 0
|  |  | 0.25g | 0.5g | 0.5g | 0.5g | 0.2g | 0.5g | 0.5g | 01g | 01g | 0.5g | 0.25g | 0.5g | 0.5g | 0.5g | 0.2g | 0.5g | 0.15g | 0.25g | 01g | 15g | 0.25g | 0.5g | 0.5g | 25g | 0.5g | 0.5g | 0.5g | 0.5g | 0.25g | 0.5g | 0.5g | 0
| 1 | 1 | 186 | 171.4 | 158.72 | 179.21 | 167.198 | 158 | 170 | 163 | 168 | 158 | 154.9 | 173.5 | 167 | 165.5 | 173.34 | 164 | 173 | 162.7899206 | 162 | 156.69 | 170 | 177.41 | 160.3932 | 160 | 169.5316 | 168.5 | 142.224 | 170 | 170 | 165.3 | 165 | 1
| 1 | 2 | 182.8 | 170.27 | 161.29 | 175.01 | 174.4739 | 168 | 173 | 159 | 172 | 161 | 153.1 | 170.5 | 167 | 167 | 175.619 | 164.5 | 174 | 162.6563182 | 165 | 158.66 | 166 | 175.71 | 158.958 | 161 | 171.9749 | 169 | 164.369 | 174 | 162.5 | 162.5 | 165 | 28
| 1 | 3 | 184.2 | 169.1 | 157.67 | 171.09 | 168.1318 | 163 | 170 | 165 | 165.6 | 160 | 155.8 | 172 | 166.5 | 164.5 | 164.766 | 163 | 172 | 163.4889041 | 164 | 157.5 | 165 | 172.48 | 160.5384 | 164 | 169.7768 | 168.5 | 146.113 | 173 | 168.5 | 161.2 | 170 | 16
| 1 | 4 | 185.7 | 168.45 | 157.65 | 170.58 | 171.4044 | 161 | 170 | 158 | 167.8 | 162 | 153.3 | 170 | 164 | 164 | 172.128 | 163 | 176 | 169.6045731 | 162 | 152.34 | 165 | 172.59 | 157.642 | 160 | 168.9342 | 165.5 | 148.219 | 171 | 170 | 163.9 | 165 | 165.3704
| 1 | 5 | 188.3 | 167.92 | 172.13 | 175.23 | 170.8234 | 162 | 171 | 161 | 163.9 | 161 | 154.4 | 170 | 164.5 | 168 | 163.743 | 161.5 | 174 | 162.9575351 | 164 | 158.01 | 168 | 171.19 | 157.2464 | 162 | 169.0537 | 169 | 164.874 | 172 | 172.6 | 161.1 | 170 | 88
| 1 | 6 | 189.2 | 166.54 | 155.73 | 174.38 | 166.726 | 157 | 169 | 162 | 162.7 | 162 | 157.8 | 170.5 | 165.5 | 165.5 | 171.719 | 165 | 175 | 160.8125452 | 165 | 153.92 | 165 | 170.95 | 155.996 | 165 | 164.2524 | 168.5 | 142.233 | 168 | 165.2 | 159.2 | 165
| Mean |  | 186.0333 | 168.9467 | 160.5317 | 174.25 | 169.7929 | 161.5 | 170.5 | 161.3333 | 166.6667 | 160.6667 | 154.8833 | 171.0833 | 165.75 | 165.75 | 170.2192 | 163.5 | 174 | 163.7183 | 163.6667 | 156.1867 | 166.5 | 173.3883 | 158.4623 | 162 | 168.9206 | 168.1667 | 151.3387 | 171.3333 | 168.1333 | 162.2 | 166.6667
| Median |  | 185.85 | 168.775 | 158.195 | 174.695 | 169.4776 | 161.5 | 170 | 161.5 | 166.7 | 161 | 154.65 | 170.5 | 166 | 165.5 | 171.9235 | 163.5 | 174 | 162.8737 | 164 | 157.095 | 165.5 | 172.535 | 158.3 | 161.5 | 169.29265 | 168.5 | 147.166 | 171.5 | 169.25 | 161.85 | 165
| Std Dev. |  | 2.412191 | 1.725476 | 5.965361 | 3.149952 | 2.982271 | 3.937004 | 1.378405 | 2.581989 | 3.347636 | 1.505545 | 1.747474 | 1.393437 | 1.294218 | 1.50831 | 4.826359 | 1.264911 | 1.414214 | 3.023663 | 1.36626 | 2.504186 | 2.073644 | 2.600172 | 1.817593 | 2.097618 | 2.539494 | 1.32916 | 10.54538 | 2.160247 | 3.67133 | 2.181742 | 2.581989
| Rel.Std.Dev. |  | 1.297% | 1.021% | 3.716% | 1.808% | 1.756% | 2.438% | 0.8084% | 1.6% | 2.009% | 0.9371% | 1.128% | 0.8145% | 0.7808% | 0.91% | 2.835% | 0.7736% | 0.8128% | 1.847% | 0.8348% | 1.603% | 1.245% | 1.5% | 1.147% | 1.295% | 1.503% | 0.7904% | 6.968% | 1.261% | 2.184% | 1.345% | 1.549%
| PDM3 |  | 12.49% | 2.163% | -2.926% | 5.369% | 2.674% | -2.34% | 3.102% | -2.441% | 0.7838% | -2.844% | -6.342% | 3.455% | 0.2295% | 0.2295% | 2.932% | -1.131% | 5.218% | -0.9991% | -1.03% | -5.553% | 0.683% | 4.848% | -4.177% | -2.038% | 2.147% | 1.691% | -8.485% | 3.606% | 1.671% | -1.917% | 0.7838%
| Z-Score (Absolute) |  | 3.06 | 0.38 | 0.94 | 1.22 | 0.52 | 0.78 | 0.63 | 0.81 | 0.03 | 0.91 | 1.82 | 0.72 | 0.12 | 0.12 | 0.58 | 0.47 | 1.18 | 0.44 | 0.44 | 1.62 | 0 | 1.08 | 1.26 | 0.71 | 0.38 | 0.26 | 2.38 | 0.76 | 0.26 | 0.67 | 0.03
| Analytical results for Dy in OREAS 241b (Certified Value 2.12 ppm) | [32 empty] | Certified
Dy | Round | Replicate | Lab | Lab | Lab | Lab | Lab | Lab | [25 empty] | 1
| No | No | 1.02 | 1.03 | 1.04 | 1.07 | 1.08 | 1.27 | [25 empty] | ppm
|  |  | AR*MS | AR*MS | AR*MS | AR*OES/MS | AR*MS | AR*MS | [25 empty] | 2
|  |  | 0.5g | 0.5g | 0.5g | 0.5g | 0.5g | 25g | [25 empty] | 2
| 1 | 1 | 2.233 | 1.969 | 1.721395 | 2.4 | 2.59 | 1.8 | [25 empty] | 1
| 1 | 2 | 2.221 | 2.04 | 1.76495 | 2.5 | 2.47 | 1.8 | [25 empty] | 29
| 1 | 3 | 2.151 | 1.912 | 1.723098 | 2.5 | 2.56 | 1.7 | [25 empty] | 16
| 1 | 4 | 2.239 | 2.015 | 1.711825 | 2.4 | 2.52 | 1.7 | [25 empty] | 2.119142
| 1 | 5 | 2.277 | 2.032 | 1.770904 | 2.4 | 2.58 | 1.8 | [25 empty] | 89
| 1 | 6 | 2.202 | 2.026 | 1.765532 | 2.3 | 2.59 | 1.8
| Mean |  | 2.2205 | 1.999 | 1.742951 | 2.416667 | 2.551667 | 1.766667
| Median |  | 2.227 | 2.0205 | 1.744024 | 2.4 | 2.57 | 1.8
| Std Dev. |  | 0.04210344 | 0.04944492 | 0.02684349 | 0.07527727 | 0.04792355 | 0.05163978
| Rel.Std.Dev. |  | 1.896% | 2.473% | 1.54% | 3.115% | 1.878% | 2.923%
| PDM3 |  | 4.783% | -5.669% | -17.75% | 14.04% | 20.41% | -16.63%
| Z-Score (Absolute) |  | 0.23 | 0.23 | 0.76 | 0.64 | 0.92 | 0.71
| Analytical results for Er in OREAS 241b (Certified Value 1.22 ppm) | [32 empty] | Certified
Er | Round | Replicate | Lab | Lab | Lab | Lab | Lab | Lab | [25 empty] | 1
| No | No | 1.02 | 1.03 | 1.04 | 1.07 | 1.08 | 1.27 | [25 empty] | ppm
|  |  | AR*MS | AR*MS | AR*MS | AR*OES/MS | AR*MS | AR*MS | [25 empty] | 2
|  |  | 0.5g | 0.5g | 0.5g | 0.5g | 0.5g | 25g | [25 empty] | 2
| 1 | 1 | 1.28 | 1.116 | 1.054858 | 1.5 | 1.44 | 0.95 | [25 empty] | 1
| 1 | 2 | 1.276 | 1.182 | 1.107567 | 1.4 | 1.45 | 1 | [25 empty] | 30
| 1 | 3 | 1.304 | 1.091 | 1.047508 | 1.4 | 1.48 | 0.95 | [25 empty] | 16
| 1 | 4 | 1.274 | 1.129 | 1.048891 | 1.3 | 1.45 | 0.95 | [25 empty] | 1.21881
| 1 | 5 | 1.308 | 1.159 | 1.060263 | 1.4 | 1.46 | 0.95 | [25 empty] | 90
| 1 | 6 | 1.298 | 1.171 | 1.062779 | 1.4 | 1.48 | 1
| Mean |  | 1.29 | 1.141333 | 1.063645 | 1.4 | 1.46 | 0.9666667
| Median |  | 1.289 | 1.144 | 1.057561 | 1.4 | 1.455 | 0.95
| Std Dev. |  | 0.01507315 | 0.03513782 | 0.0223455 | 0.06324555 | 0.0167332 | 0.02581989
| Rel.Std.Dev. |  | 1.168% | 3.079% | 2.101% | 4.518% | 1.146% | 2.671%
| PDM3 |  | 5.841% | -6.357% | -12.73% | 14.87% | 19.79% | -20.69%
| Z-Score (Absolute) |  | 0.3 | 0.3 | 0.61 | 0.74 | 0.98 | 1
| Analytical results for Eu in OREAS 241b (Certified Value 0.48 ppm) | [32 empty] | Certified
Eu | Round | Replicate | Lab | Lab | Lab | Lab | Lab | Lab | [25 empty] | 1
| No | No | 1.02 | 1.03 | 1.04 | 1.07 | 1.08 | 1.27 | [25 empty] | ppm
|  |  | AR*MS | AR*MS | AR*MS | AR*OES/MS | AR*MS | AR*MS | [25 empty] | 2
|  |  | 0.5g | 0.5g | 0.5g | 0.5g | 0.5g | 25g | [25 empty] | 2
| 1 | 1 | 0.504 | 0.385 | 0.4865504 | 0.6 | 0.56 | 0.4 | [25 empty] | 1
| 1 | 2 | 0.499 | 0.405 | 0.4837476 | 0.6 | 0.55 | 0.4 | [25 empty] | 31
| 1 | 3 | 0.5 | 0.383 | 0.4752777 | 0.6 | 0.55 | 0.4 | [25 empty] | 16
| 1 | 4 | 0.499 | 0.391 | 0.5245254 | 0.6 | 0.56 | 0.3 | [25 empty] | 0.4837309
| 1 | 5 | 0.509 | 0.401 | 0.4879069 | 0.6 | 0.55 | 0.4 | [25 empty] | 91
| 1 | 6 | 0.497 | 0.403 | 0.4817771 | 0.5 | 0.57 | 0.4
| Mean |  | 0.5013333 | 0.3946667 | 0.4899642 | 0.5833333 | 0.5566667 | 0.3833333
| Median |  | 0.4995 | 0.396 | 0.485149 | 0.6 | 0.555 | 0.4
| Std Dev. |  | 0.004412105 | 0.00958471 | 0.01750273 | 0.04082483 | 0.008164966 | 0.04082483
| Rel.Std.Dev. |  | 0.8801% | 2.429% | 3.572% | 6.999% | 1.467% | 10.65%
| PDM3 |  | 3.639% | -18.41% | 1.289% | 20.59% | 15.08% | -20.75%
| Z-Score (Absolute) |  | 0.05 | 0.92 | 0.05 | 0.8 | 0.55 | 1.02
| Analytical results for Fe in OREAS 241b (Certified Value 5.57 wt.%) | [32 empty] | Certified
Fe | Round | Replicate | Lab | Lab | Lab | Lab | Lab | Lab | Lab | Lab | Lab | Lab | Lab | Lab | Lab | Lab | Lab | Lab | Lab | Lab | Lab | Lab | Lab | Lab | Lab | Lab | Lab | Lab | Lab | Lab | Lab |  |  | 1
| No | No | 1.01 | 1.02 | 1.03 | 1.04 | 1.05 | 1.07 | 1.08 | 1.10 | 1.11 | 1.12 | 1.13 | 1.14 | 1.15 | 1.16 | 1.17 | 1.18 | 1.19 | 1.21 | 1.22 | 1.23 | 1.24 | 1.25 | 1.26 | 1.27 | 1.29 | 1.31 | 1.32 | 1.33 | 1.34 |  |  | wt.%
|  |  | AR*OES/MS | AR*MS | AR*OES/MS | AR*OES | AR*MS | AR*OES/MS | AR*OES | AR*OES/MS | AR*MS | AR*OES | AR*OES/MS | AR*MS | AR*MS | AR*MS | AR*OES | AR*MS | AR*OES | AR*OES/MS | AR*OES/MS | AR*MS | AR*OES | AR*OES/MS | AR*OES/MS | AR*MS | AR*MS | AR*OES/MS | AR*OES/MS | AR*OES/MS | AR*MS |  |  | 2
|  |  | 0.25g | 0.5g | 0.5g | 0.5g | 0.2g | 0.5g | 0.5g | 01g | 01g | 0.5g | 0.25g | 0.5g | 0.5g | 0.5g | 0.2g | 0.5g | 0.15g | 0.25g | 01g | 15g | 0.25g | 0.5g | 0.5g | 25g | 0.5g | 0.5g | 0.25g | 0.5g | 0.5g |  |  | 3
| 1 | 1 | 5.77 | 5.552 | 3.77557 | 5.4884 | 5.61394 | 5.51 | 5.728 | 6.14 | 5.62 | 5.35 | 5.32 | 5.6 | 5.43 | 5.43 | 5.8319465 | 5.56 | 5.5 | > 5 | 5.87 | 4.98 | 5.54 | 6.39 | 5.90821 | 4.9845 | 5.43 | 5.37 | 5.62 | 5.66 | 5.59 |  |  | 1
| 1 | 2 | 5.73 | 5.518 | 3.869397 | 5.4109 | 5.786272 | 5.83 | 5.847 | 6.09 | 5.77 | 5.26 | 5.3 | 5.45 | 5.42 | 5.48 | 5.9255269 | 5.58 | 5.54 | > 5 | 5.92 | 5.13 | 5.49 | 6.82 | 5.93142 | 4.99 | 5.43 | 5.6 | 5.52 | 5.57 | 5.45 |  |  | #N/A
| 1 | 3 | 5.77 | 5.509 | 3.875611 | 5.4236 | 5.623742 | 5.96 | 5.798 | 6.16 | 5.49 | 5.32 | 5.29 | 5.5 | 5.39 | 5.46 | 5.590313 | 5.54 | 5.5 | > 5 | 6.03 | 5.02 | 5.55 | 6.64 | 5.83506 | 5.1545 | 5.46 | 5.56 | 5.43 | 5.57 | 5.54 |  |  | 16
| 1 | 4 | 5.78 | 5.531 | 3.773464 | 5.4092 | 5.674682 | 5.61 | 5.777 | 6.05 | 5.56 | 5.28 | 5.33 | 5.45 | 5.46 | 5.45 | 5.8602002 | 5.51 | 5.58 | > 5 | 5.83 | 4.82 | 5.51 | 6.07 | 5.66909 | 4.9455 | 5.37 | 5.56 | 5.56 | 5.58 | 5.45 |  |  | 5.567898
| 1 | 5 | 5.89 | 5.513 | 3.882645 | 5.4643 | 5.682295 | 5.83 | 5.812 | 6.15 | 5.4 | 5.3 | 5.37 | 5.46 | 5.43 | 5.54 | 5.5089 | 5.43 | 5.53 | > 5 | 5.94 | 5.02 | 5.54 | 5.6 | 5.69671 | 5.0195 | 5.42 | 5.45 | 5.56 | 5.56 | 5.51 |  |  | 92
| 1 | 6 | 5.82 | 5.467 | 3.784302 | 5.4255 | 5.544716 | 5.44 | 5.763 | 6.23 | 5.43 | 5.34 | 5.33 | 5.46 | 5.4 | 5.52 | 5.8315346 | 5.55 | 5.52 | > 5 | 5.97 | 4.97 | 5.47 | 6.22 | 5.98586 | 5.102 | 5.43 | 5.3 | 5.51 | 5.47 | 5.57
| Mean |  | 5.793333 | 5.515 | 3.8268315 | 5.436983 | 5.654275 | 5.696667 | 5.7875 | 6.136667 | 5.545 | 5.308333 | 5.323333 | 5.486667 | 5.421667 | 5.48 | 5.7580702 | 5.528333 | 5.528333 |  | 5.926667 | 4.99 | 5.516667 | 6.29 | 5.837725 | 5.032667 | 5.423333 | 5.473333 | 5.533333 | 5.568333 | 5.518333
| Median |  | 5.775 | 5.5155 | 3.8268495 | 5.42455 | 5.649212 | 5.72 | 5.7875 | 6.145 | 5.525 | 5.31 | 5.325 | 5.46 | 5.425 | 5.47 | 5.83174055 | 5.545 | 5.525 |  | 5.93 | 5 | 5.525 | 6.305 | 5.871635 | 5.00475 | 5.43 | 5.505 | 5.54 | 5.57 | 5.525
| Std Dev. |  | 0.05537749 | 0.02820638 | 0.05402036 | 0.0321033 | 0.0814704 | 0.2064623 | 0.04123469 | 0.06186006 | 0.1369306 | 0.03488075 | 0.02804758 | 0.05853774 | 0.02483277 | 0.04242641 | 0.167066 | 0.05344779 | 0.02994439 |  | 0.07118052 | 0.1007968 | 0.03204164 | 0.434235 | 0.129631 | 0.07945103 | 0.0294392 | 0.1202775 | 0.06377042 | 0.06047038 | 0.05946988
| Rel.Std.Dev. |  | 0.9559% | 0.5114% | 1.412% | 0.5905% | 1.441% | 3.624% | 0.7125% | 1.008% | 2.469% | 0.6571% | 0.5269% | 1.067% | 0.458% | 0.7742% | 2.901% | 0.9668% | 0.5417% |  | 1.201% | 2.02% | 0.5808% | 6.904% | 2.221% | 1.579% | 0.5428% | 2.198% | 1.152% | 1.086% | 1.078%
| PDM3 |  | 4.049% | -0.95% | -31.27% | -2.351% | 1.551% | 2.313% | 3.944% | 10.22% | -0.4112% | -4.662% | -4.392% | -1.459% | -2.626% | -1.579% | 3.416% | -0.7106% | -0.7106% |  | 6.444% | -10.38% | -0.9201% | 12.97% | 4.846% | -9.613% | -2.596% | -1.698% | -0.6208% | 0.007824% | -0.8902%
| Z-Score (Absolute) |  | 1.57 | 0.05 | 9.84 | 0.5 | 0.76 | 1 | 1.53 | 3.56 | 0.13 | 1.25 | 1.16 | 0.21 | 0.59 | 0.25 | 1.36 | 0.03 | 0.03 | NA | 2.34 | 3.09 | 0.04 | 4.44 | 1.82 | 2.84 | 0.58 | 0.29 | 0.06 | 0.26 | 0.03
| Analytical results for Ga in OREAS 241b (Certified Value 10 ppm) | [32 empty] | Certified
Ga | Round | Replicate | Lab | Lab | Lab | Lab | Lab | Lab | Lab | Lab | Lab | Lab | Lab | Lab | Lab | Lab | Lab | Lab | Lab | Lab | Lab | Lab | Lab | Lab | Lab | Lab | Lab | [6 empty] | 1
| No | No | 1.01 | 1.02 | 1.04 | 1.05 | 1.07 | 1.08 | 1.10 | 1.11 | 1.12 | 1.13 | 1.14 | 1.15 | 1.16 | 1.18 | 1.19 | 1.22 | 1.23 | 1.24 | 1.25 | 1.27 | 1.29 | 1.31 | 1.32 | 1.33 | 1.34 | [6 empty] | ppm
|  |  | AR*OES/MS | AR*MS | AR*MS | AR*MS | AR*OES/MS | AR*MS | AR*OES/MS | AR*MS | AR*OES | AR*OES/MS | AR*MS | AR*MS | AR*MS | AR*MS | AR*OES | AR*OES/MS | AR*MS | AR*MS | AR*OES/MS | AR*MS | AR*MS | AR*OES/MS | AR*OES/MS | AR*OES/MS | AR*MS | [6 empty] | 1
|  |  | 0.25g | 0.5g | 0.5g | 0.2g | 0.5g | 0.5g | 01g | 01g | 0.5g | 0.25g | 0.5g | 25g | 0.5g | 0.5g | 0.15g | 01g | 15g | 0.25g | 0.5g | 25g | 0.5g | 0.5g | 0.25g | 0.5g | 0.5g | [6 empty] | 2
| 1 | 1 | 9.7 | 10.6 | 8.810965 | 8.785173 | 9.66 | 10.6 | 10.6 | 9.85 | 10 | 10 | 10.15 | 10.2 | 9.41 | 10.2 | 7 | 10.8 | 8.6 | 11.6 | 13.18 | 10 | 9.94 | 11.6 | 10.5 | 7.85 | 8.87 | [6 empty] | 1
| 1 | 2 | 9.4 | 10.6 | 8.857467 | 9.162529 | 10.1 | 10.9 | 10.4 | 10.65 | 10 | 10 | 10.15 | 9.94 | 9.5 | 10.35 | 6 | 10.7 | 9 | 11.4 | 13.32 | 10 | 10.1 | 12.2 | 9.9 | 7.68 | 9.03 | [6 empty] | 32
| 1 | 3 | 9.4 | 10.5 | 8.874597 | 8.905147 | 10.3 | 11.4 | 10.6 | 10.16 | 10 | 10 | 10.2 | 10.05 | 9.47 | 10.3 | 6 | 10.7 | 8.9 | 11.2 | 12.89 | 10 | 9.9 | 12 | 10.2 | 7.39 | 9.15 | [6 empty] | 16
| 1 | 4 | 9.4 | 10.6 | 8.953505 | 8.485399 | 9.58 | 11.1 | 10.4 | 10.05 | 10 | 10 | 10.25 | 10.25 | 9.62 | 10.35 | 6 | 10.3 | 8.3 | 11.6 | 13.1 | 10 | 9.7 | 11.9 | 10.4 | 7.5 | 8.78 | [6 empty] | 10.0383
| 1 | 5 | 9.3 | 10.7 | 8.927324 | 9.022982 | 9.7 | 10.9 | 10.5 | 9.74 | 10 | 10 | 10.1 | 10.1 | 9.36 | 9.94 | 7 | 10.3 | 8.8 | 11.7 | 13.08 | 10 | 10 | 12.3 | 10.5 | 7.45 | 9.05 | [6 empty] | 93
| 1 | 6 | 9.2 | 10.5 | 8.93584 | 8.735809 | 9.29 | 11.3 | 10.7 | 9.68 | 10 | 10 | 10 | 10.15 | 9.42 | 10.1 | 6 | 10.5 | 8.5 | 10.9 | 13.06 | 11 | 10.05 | 11.6 | 9.9 | 7.58 | 8.92
| Mean |  | 9.4 | 10.58333 | 8.893283 | 8.849507 | 9.771667 | 11.03333 | 10.53333 | 10.02167 | 10 | 10 | 10.14167 | 10.115 | 9.463333 | 10.20667 | 6.333333 | 10.55 | 8.683333 | 11.4 | 13.105 | 10.16667 | 9.948333 | 11.93333 | 10.23333 | 7.575 | 8.966667
| Median |  | 9.4 | 10.6 | 8.900961 | 8.84516 | 9.68 | 11 | 10.55 | 9.95 | 10 | 10 | 10.15 | 10.125 | 9.445 | 10.25 | 6 | 10.6 | 8.7 | 11.5 | 13.09 | 10 | 9.97 | 11.95 | 10.3 | 7.54 | 8.975
| Std Dev. |  | 0.167332 | 0.07527727 | 0.05478119 | 0.2369865 | 0.3669559 | 0.294392 | 0.121106 | 0.3578501 | 0 | 0 | 0.08612007 | 0.1111306 | 0.09092121 | 0.1626858 | 0.5163978 | 0.2167948 | 0.2639444 | 0.303315 | 0.1419507 | 0.4082483 | 0.1414803 | 0.294392 | 0.2804758 | 0.168612 | 0.1348579
| Rel.Std.Dev. |  | 1.78% | 0.7113% | 0.616% | 2.678% | 3.755% | 2.668% | 1.15% | 3.571% | 0% | 0% | 0.8492% | 1.099% | 0.9608% | 1.594% | 8.154% | 2.055% | 3.04% | 2.661% | 1.083% | 4.016% | 1.422% | 2.467% | 2.741% | 2.226% | 1.504%
| PDM3 |  | -6.359% | 5.429% | -11.41% | -11.84% | -2.656% | 9.912% | 4.931% | -0.1657% | -0.3816% | -0.3816% | 1.03% | 0.764% | -5.728% | 1.677% | -36.91% | 5.097% | -13.5% | 13.56% | 30.55% | 1.279% | -0.8963% | 18.88% | 1.943% | -24.54% | -10.68%
| Z-Score (Absolute) |  | 0.74 | 0.48 | 1.26 | 1.31 | 0.36 | 0.95 | 0.43 | 0.1 | NA | NA | 0.03 | 0 | 0.67 | 0.09 | NA | 0.45 | 1.48 | 1.33 | 3.09 | NA | 0.17 | 1.88 | 0.12 | 2.63 | 1.19
Results from laboratories 1.12, 1.13, 1.19 and 1.27 were removed due to their 1 ppm reading resolution.
| Analytical results for Gd in OREAS 241b (Certified Value 1.91 ppm) | [32 empty] | Certified
Gd | Round | Replicate | Lab | Lab | Lab | Lab | Lab | Lab | [25 empty] | 1
| No | No | 1.02 | 1.03 | 1.04 | 1.07 | 1.08 | 1.27 | [25 empty] | ppm
|  |  | AR*MS | AR*MS | AR*MS | AR*OES/MS | AR*MS | AR*MS | [25 empty] | 2
|  |  | 0.5g | 0.5g | 0.5g | 0.5g | 0.5g | 25g | [25 empty] | 2
| 1 | 1 | 2.057 | 1.583 | 1.970202 | 2.2 | 1.9 | 1.7 | [25 empty] | 1
| 1 | 2 | 2.028 | 1.648 | 1.969997 | 2.3 | 1.9 | 1.7 | [25 empty] | 33
| 1 | 3 | 2.043 | 1.533 | 1.949345 | 2.1 | 1.96 | 1.7 | [25 empty] | 16
| 1 | 4 | 2.09 | 1.654 | 1.919391 | 2.1 | 2 | 1.6 | [25 empty] | 1.909903
| 1 | 5 | 2.097 | 1.66 | 1.945479 | 2.2 | 1.98 | 1.7 | [25 empty] | 94
| 1 | 6 | 2.061 | 1.598 | 1.980084 | 2.1 | 1.93 | 1.9
| Mean |  | 2.062667 | 1.612667 | 1.95575 | 2.166667 | 1.945 | 1.716667
| Median |  | 2.059 | 1.623 | 1.959671 | 2.15 | 1.945 | 1.7
| Std Dev. |  | 0.02664332 | 0.05027789 | 0.02223726 | 0.08164966 | 0.041833 | 0.09831921
| Rel.Std.Dev. |  | 1.292% | 3.118% | 1.137% | 3.768% | 2.151% | 5.727%
| PDM3 |  | 7.999% | -15.56% | 2.4% | 13.44% | 1.838% | -10.12%
| Z-Score (Absolute) |  | 0.46 | 1.39 | 0.02 | 0.89 | 0.02 | 0.96
| Analytical results for Ge in OREAS 241b (Certified Value 0.1 ppm) | [32 empty] | Certified
Ge | Round | Replicate | Lab | Lab | Lab | Lab | Lab | Lab | Lab | Lab | Lab | Lab | Lab | Lab | Lab | Lab | Lab | Lab | Lab | Lab | [13 empty] | 1
| No | No | 1.01 | 1.02 | 1.04 | 1.05 | 1.07 | 1.08 | 1.13 | 1.14 | 1.15 | 1.16 | 1.18 | 1.19 | 1.27 | 1.29 | 1.31 | 1.32 | 1.33 | 1.34 | [13 empty] | ppm
|  |  | AR*OES/MS | AR*MS | AR*MS | AR*MS | AR*OES/MS | AR*MS | AR*OES/MS | AR*MS | AR*MS | AR*MS | AR*MS | AR*OES | AR*MS | AR*MS | AR*OES/MS | AR*OES/MS | AR*OES/MS | AR*MS | [13 empty] | 2
|  |  | 0.25g | 0.5g | 0.5g | 0.2g | 0.5g | 0.5g | 0.25g | 0.5g | 25g | 0.5g | 0.5g | 0.15g | 25g | 0.5g | 0.5g | 0.25g | 0.5g | 0.5g | [13 empty] | 2
| 1 | 1 | < 0.1 | 0.08 | 0.1862383 | < 0.2 | < 0.1 | 0.08 | 2 | 0.12 | 0.05 | 0.09 | 0.12 | < 10 | 0.1 | 0.14 | 0.14 | 0.2 | 0.09 | 0.12 | [13 empty] | 1
| 1 | 2 | < 0.1 | 0.07 | 0.2018368 | < 0.2 | < 0.1 | 0.08 | 2 | 0.12 | 0.05 | 0.11 | 0.13 | < 10 | 0.1 | 0.14 | 0.14 | 0.2 | 0.09 | 0.1 | [13 empty] | 34
| 1 | 3 | < 0.1 | 0.07 | 0.1943609 | < 0.2 | < 0.1 | 0.11 | 2.1 | 0.12 | 0.05 | 0.08 | 0.12 | < 10 | 0.1 | 0.14 | 0.12 | 0.2 | 0.09 | 0.11 | [13 empty] | 16
| 1 | 4 | < 0.1 | 0.07 | 0.2290367 | < 0.2 | < 0.1 | 0.1 | 2 | 0.12 | 0.05 | 0.11 | 0.14 | < 10 | 0.1 | 0.13 | 0.12 | 0.2 | 0.08 | 0.09 | [13 empty] | 0.1019
| 1 | 5 | < 0.1 | 0.08 | 0.2143736 | < 0.2 | < 0.1 | 0.1 | 2 | 0.14 | 0.05 | 0.1 | 0.13 | < 10 | 0.1 | 0.13 | 0.1 | 0.2 | 0.08 | 0.1 | [13 empty] | 95
| 1 | 6 | < 0.1 | 0.08 | 0.2026126 | < 0.2 | < 0.1 | 0.1 | 2.1 | 0.12 | 0.05 | 0.1 | 0.12 | < 10 | 0.1 | 0.14 | 0.21 | 0.2 | 0.1 | 0.09
| Mean |  |  | 0.075 | 0.2047432 |  |  | 0.095 | 2.033333 | 0.1233333 | 0.05 | 0.09833333 | 0.1266667 |  | 0.1 | 0.1366667 | 0.1383333 | 0.2 | 0.08833333 | 0.1016667
| Median |  |  | 0.075 | 0.2022247 |  |  | 0.1 | 2 | 0.12 | 0.05 | 0.1 | 0.125 |  | 0.1 | 0.14 | 0.13 | 0.2 | 0.09 | 0.1
| Std Dev. |  |  | 0.005477226 | 0.01514022 |  |  | 0.01224745 | 0.05163978 | 0.008164966 | 7.601177e-18 | 0.01169045 | 0.008164966 |  | 1.520235e-17 | 0.005163978 | 0.0381663 | 3.040471e-17 | 0.007527727 | 0.01169045
| Rel.Std.Dev. |  |  | 7.303% | 7.395% |  |  | 12.89% | 2.54% | 6.62% | 1.52e-14% | 11.89% | 6.446% |  | 1.52e-14% | 3.779% | 27.59% | 1.52e-14% | 8.522% | 11.5%
| PDM3 |  |  | -26.4% | 100.9% |  |  | -6.771% | 1895% | 21.03% | -50.93% | -3.5% | 24.3% |  | -1.865% | 34.12% | 35.75% | 96.27% | -13.31% | -0.229%
| Z-Score (Absolute) |  | 1.26 | 0.63 | 2.65 | 0 | 1.26 | 0.13 | NA | 0.59 | 1.26 | 0.04 | 0.67 | 123.9 | NA | 0.93 | 0.97 | NA | 0.3 | 0.04
Results from laboratories 1.13, 1.27 and 1.32 were removed due to their 0.1 ppm reading resolution.
| Analytical results for Hf in OREAS 241b (Certified Value 0.45 ppm) | [32 empty] | Certified
Hf | Round | Replicate | Lab | Lab | Lab | Lab | Lab | Lab | Lab | Lab | Lab | Lab | Lab | Lab | Lab | Lab | Lab | Lab | Lab | Lab | Lab | [12 empty] | 1
| No | No | 1.01 | 1.02 | 1.04 | 1.07 | 1.08 | 1.10 | 1.11 | 1.13 | 1.14 | 1.15 | 1.16 | 1.18 | 1.22 | 1.27 | 1.29 | 1.31 | 1.32 | 1.33 | 1.34 | [12 empty] | ppm
|  |  | AR*OES/MS | AR*MS | AR*MS | AR*OES/MS | AR*MS | AR*OES/MS | AR*MS | AR*OES/MS | AR*MS | AR*MS | AR*MS | AR*MS | AR*OES/MS | AR*MS | AR*MS | AR*OES/MS | AR*OES/MS | AR*OES/MS | AR*MS | [12 empty] | 2
|  |  | 0.25g | 0.5g | 0.5g | 0.5g | 0.5g | 01g | 01g | 0.25g | 0.5g | 0.5g | 0.5g | 0.5g | 01g | 25g | 0.5g | 0.5g | 0.25g | 0.5g | 0.5g | [12 empty] | 2
| 1 | 1 | 0.39 | 0.5 | 0.3698817 | 0.4 | 0.38 | 0.47 | 0.61 | 0.4 | 0.46 | 0.49 | 0.49 | 0.47 | 0.48 | < 0.5 | 0.49 | 0.68 | 0.5 | 0.55 | 0.41 | [12 empty] | 1
| 1 | 2 | 0.4 | 0.51 | 0.3901322 | 0.4 | 0.39 | 0.44 | 0.63 | 0.4 | 0.45 | 0.53 | 0.47 | 0.46 | 0.41 | < 0.5 | 0.5 | 0.7 | 0.47 | 0.51 | 0.41 | [12 empty] | 18
| 1 | 3 | 0.35 | 0.51 | 0.3732995 | 0.5 | 0.41 | 0.47 | 0.6 | 0.4 | 0.46 | 0.48 | 0.48 | 0.43 | 0.46 | < 0.5 | 0.47 | 0.71 | 0.48 | 0.52 | 0.43 | [12 empty] | 16
| 1 | 4 | 0.36 | 0.51 | 0.4150819 | 0.5 | 0.68 | 0.46 | 0.61 | 0.4 | 0.47 | 0.49 | 0.48 | 0.47 | 0.46 | < 0.5 | 0.51 | 0.69 | 0.5 | 0.52 | 0.39 | [12 empty] | 0.4545745
| 1 | 5 | 0.36 | 0.52 | 0.4251214 | 0.4 | 0.4 | 0.49 | 0.61 | 0.4 | 0.45 | 0.49 | 0.46 | 0.44 | 0.42 | < 0.5 | 0.5 | 0.69 | 0.48 | 0.53 | 0.41 | [12 empty] | 96
| 1 | 6 | 0.37 | 0.52 | 0.3927439 | 0.4 | 0.41 | 0.49 | 0.62 | 0.4 | 0.47 | 0.5 | 0.45 | 0.43 | 0.42 | < 0.5 | 0.47 | 0.62 | 0.46 | 0.52 | 0.43
| Mean |  | 0.3716667 | 0.5116667 | 0.3943768 | 0.4333333 | 0.445 | 0.47 | 0.6133333 | 0.4 | 0.46 | 0.4966667 | 0.4716667 | 0.45 | 0.4416667 |  | 0.49 | 0.6816667 | 0.4816667 | 0.525 | 0.4133333
| Median |  | 0.365 | 0.51 | 0.391438 | 0.4 | 0.405 | 0.47 | 0.61 | 0.4 | 0.46 | 0.49 | 0.475 | 0.45 | 0.44 |  | 0.495 | 0.69 | 0.48 | 0.52 | 0.41
| Std Dev. |  | 0.0194079 | 0.007527727 | 0.02208563 | 0.05163978 | 0.1157152 | 0.01897367 | 0.01032796 | 6.080942e-17 | 0.008944272 | 0.0175119 | 0.0147196 | 0.01897367 | 0.02857738 |  | 0.0167332 | 0.03188521 | 0.01602082 | 0.01378405 | 0.01505545
| Rel.Std.Dev. |  | 5.222% | 1.471% | 5.6% | 11.92% | 26% | 4.037% | 1.684% | 1.52e-14% | 1.944% | 3.526% | 3.121% | 4.216% | 6.47% |  | 3.415% | 4.678% | 3.326% | 2.626% | 3.642%
| PDM3 |  | -18.24% | 12.56% | -13.24% | -4.673% | -2.106% | 3.393% | 34.92% | -12.01% | 1.194% | 9.26% | 3.76% | -1.006% | -2.84% |  | 7.793% | 49.96% | 5.96% | 15.49% | -9.072%
| Z-Score (Absolute) |  | 2.34 | 0.99 | 1.8 | NA | 0.59 | 0 | 3.41 | NA | 0.24 | 0.63 | 0.04 | 0.48 | 0.67 | 5.24 | 0.48 | 5.04 | 0.28 | 1.31 | 1.35
Results from laboratories 1.07 and 1.13 were removed due to their 0.1 ppm reading resolution.
| Analytical results for Hg in OREAS 241b (Indicative Value 0.057 ppm) | [32 empty] | Indicative
Hg | Round | Replicate | Lab | Lab | Lab | Lab | Lab | Lab | Lab | Lab | Lab | Lab | Lab | Lab | Lab | Lab | Lab | Lab | Lab | Lab | Lab | Lab | Lab | Lab | Lab | Lab | Lab | [6 empty] | 1
| No | No | 1.01 | 1.02 | 1.05 | 1.07 | 1.08 | 1.11 | 1.12 | 1.13 | 1.14 | 1.15 | 1.16 | 1.18 | 1.19 | 1.22 | 1.23 | 1.24 | 1.25 | 1.27 | 1.28 | 1.29 | 1.30 | 1.31 | 1.32 | 1.33 | 1.34 | [6 empty] | ppm
|  |  | AR*OES/MS | AR*MS | AR*MS | AR*OES/MS | AR*OES | AR*MS | AR*OES | AR*OES/MS | AR*MS | AR*MS | AR*MS | AR*MS | AR*OES | AR*OES/MS | AR*MS | AR*MS | AR*OES/MS | AR*MS | AR*MS | AR*MS | AR*OES/MS | AR*OES/MS | AR*OES/MS | AR*OES/MS | AR*MS | [6 empty] | 3
|  |  | 0.25g | 0.5g | 0.2g | 0.5g | 0.5g | 01g | 0.5g | 0.25g | 0.5g | 0.5g | 0.5g | 0.5g | 0.15g | 01g | 15g | 0.25g | 0.5g | 25g | 0.5g | 0.5g | 0.5g | 0.5g | 0.25g | 0.5g | 0.5g | [6 empty] | 3
| 1 | 1 | < 0.01 | 0.02 | < 1 | 0.01 | < 1 | < 0.1 | < 5 | 0.567 | 0.01 | 0.03 | < 0.01 | 0.03 | < 1 | 0.12 | 0.013 | 0.07 | 0.1 | 0.03 | < 0.08 | 0.04 | 0.126 | 0.33 | < 0.01 | 0.024 | 0.56 | [6 empty] | 1
| 1 | 2 | < 0.01 | 0.02 | < 1 | 0.06 | < 1 | < 0.1 | < 5 | 0.561 | 0.02 | 0.02 | < 0.01 | 0.05 | < 1 | 0.11 | 0.013 | 0.08 | 0.14 | 0.04 | < 0.08 | 0.04 | 0.138 | 0.33 | < 0.01 | 0.024 | 0.51 | [6 empty] | 5
| 1 | 3 | < 0.01 | 0.03 | < 1 | 0.09 | < 1 | < 0.1 | < 5 | 0.545 | 0.03 | 0.02 | < 0.01 | 0.03 | < 1 | 0.12 | 0.016 | 0.09 | < 0.1 | 0.04 | < 0.08 | 0.04 | 0.149 | 0.34 | < 0.01 | 0.023 | 0.5 | [6 empty] | 16
| 1 | 4 | < 0.01 | 0.02 | < 1 | 0.09 | < 1 | < 0.1 | < 5 | 0.545 | 0.04 | 0.04 | < 0.01 | 0.02 | < 1 | 0.09 | 0.011 | 0.06 | 0.15 | 0.04 | < 0.08 | 0.04 | 0.136 | 0.33 | < 0.01 | 0.027 | 0.46 | [6 empty] | 0.05692308
| 1 | 5 | < 0.01 | 0.02 | < 1 | 0.06 | < 1 | < 0.1 | < 5 | 0.562 | 0.04 | 0.02 | < 0.01 | 0.03 | < 1 | 0.09 | 0.012 | 0.07 | < 0.1 | 0.04 | < 0.08 | 0.04 | 0.136 | 0.34 | < 0.01 | 0.026 | 0.48 | [6 empty] | 11
| 1 | 6 | < 0.01 | 0.02 | < 1 | 0.1 | < 1 | < 0.1 | < 5 | 0.513 | 0.01 | 0.03 | < 0.01 | 0.06 | < 1 | 0.11 | 0.01 | 0.07 | 0.34 | 0.04 | < 0.08 | 0.04 | 0.132 | 0.33 | < 0.01 | 0.024 | 0.46
| Mean |  |  | 0.02166667 |  | 0.06833333 |  |  |  | 0.5488333 | 0.025 | 0.02666667 |  | 0.03666667 |  | 0.1066667 | 0.0125 | 0.07333333 | 0.1825 | 0.03833333 |  | 0.04 | 0.1361667 | 0.3333333 |  | 0.02466667 | 0.495
| Median |  |  | 0.02 |  | 0.075 |  |  |  | 0.553 | 0.025 | 0.025 |  | 0.03 |  | 0.11 | 0.0125 | 0.07 | 0.145 | 0.04 |  | 0.04 | 0.136 | 0.33 |  | 0.024 | 0.49
| Std Dev. |  |  | 0.004082483 |  | 0.03311596 |  |  |  | 0.01982339 | 0.01378405 | 0.008164966 |  | 0.01505545 |  | 0.0136626 | 0.002073644 | 0.01032796 | 0.1071992 | 0.004082483 |  | 0 | 0.007600439 | 0.005163978 |  | 0.001505545 | 0.03781534
| Rel.Std.Dev. |  |  | 18.84% |  | 48.46% |  |  |  | 3.612% | 55.14% | 30.62% |  | 41.06% |  | 12.81% | 16.59% | 14.08% | 58.74% | 10.65% |  | 0% | 5.582% | 1.549% |  | 6.104% | 7.639%
| PDM3 |  |  | -61.94% |  | 20.05% |  |  |  | 864.2% | -56.08% | -53.15% |  | -35.59% |  | 87.39% | -78.04% | 28.83% | 220.6% | -32.66% |  | -29.73% | 139.2% | 485.6% |  | -56.67% | 769.6%
| Z-Score (Absolute) |  | 0.67 | 0.42 | 6.74 | 0.27 | 6.74 | 0 | 36.71 | 7.47 | 0.37 | 0.35 | 0.67 | 0.2 | 6.74 | 0.85 | 0.56 | 0.35 | 1.32 | 0.17 | 0.15 | 0.15 | 1.29 | 4.25 | 0.67 | 0.38 | 6.67
| Analytical results for Ho in OREAS 241b (Certified Value 0.42 ppm) | [32 empty] | Certified
Ho | Round | Replicate | Lab | Lab | Lab | Lab | Lab | Lab | [25 empty] | 1
| No | No | 1.02 | 1.03 | 1.04 | 1.07 | 1.08 | 1.27 | [25 empty] | ppm
|  |  | AR*MS | AR*MS | AR*MS | AR*OES/MS | AR*MS | AR*MS | [25 empty] | 2
|  |  | 0.5g | 0.5g | 0.5g | 0.5g | 0.5g | 25g | [25 empty] | 2
| 1 | 1 | 0.452 | 0.402 | 0.358204 | 0.5 | 0.53 | 0.35 | [25 empty] | 1
| 1 | 2 | 0.445 | 0.427 | 0.3734155 | 0.5 | 0.53 | 0.35 | [25 empty] | 19
| 1 | 3 | 0.445 | 0.389 | 0.3506176 | 0.5 | 0.54 | 0.35 | [25 empty] | 16
| 1 | 4 | 0.452 | 0.417 | 0.3974945 | 0.5 | 0.55 | 0.35 | [25 empty] | 0.4232984
| 1 | 5 | 0.449 | 0.414 | 0.3726369 | 0.5 | 0.54 | 0.35 | [25 empty] | 97
| 1 | 6 | 0.436 | 0.42 | 0.3685849 | 0.5 | 0.54 | 0.35
| Mean |  | 0.4465 | 0.4115 | 0.3701589 | 0.5 | 0.5383333 | 0.35
| Median |  | 0.447 | 0.4155 | 0.3706109 | 0.5 | 0.54 | 0.35
| Std Dev. |  | 0.006024948 | 0.01375136 | 0.01607011 | 0 | 0.007527727 | 6.080942e-17
| Rel.Std.Dev. |  | 1.349% | 3.342% | 4.341% | 0% | 1.398% | 1.737e-14%
| PDM3 |  | 5.481% | -2.787% | -12.55% | 18.12% | 27.18% | -17.32%
| Z-Score (Absolute) |  | 0.57 | 0 | 0.67 | NA | 2.07 | 1
| Analytical results for In in OREAS 241b (Certified Value 0.039 ppm) | [32 empty] | Certified
In | Round | Replicate | Lab | Lab | Lab | Lab | Lab | Lab | Lab | Lab | Lab | Lab | Lab | Lab | Lab | Lab | Lab | Lab | Lab | Lab | Lab | Lab | Lab | Lab | [9 empty] | 1
| No | No | 1.01 | 1.02 | 1.04 | 1.07 | 1.10 | 1.11 | 1.12 | 1.13 | 1.14 | 1.15 | 1.16 | 1.18 | 1.19 | 1.22 | 1.25 | 1.27 | 1.28 | 1.29 | 1.31 | 1.32 | 1.33 | 1.34 | [9 empty] | ppm
|  |  | AR*OES/MS | AR*MS | AR*MS | AR*OES/MS | AR*OES/MS | AR*MS | AR*OES | AR*OES/MS | AR*MS | AR*MS | AR*MS | AR*MS | AR*OES | AR*OES/MS | AR*OES/MS | AR*MS | AR*MS | AR*MS | AR*OES/MS | AR*OES/MS | AR*OES/MS | AR*MS | [9 empty] | 3
|  |  | 0.25g | 0.5g | 0.5g | 0.5g | 01g | 01g | 0.5g | 0.25g | 0.5g | 0.5g | 0.5g | 0.5g | 0.15g | 01g | 0.5g | 25g | 0.5g | 0.5g | 0.5g | 0.25g | 0.5g | 0.5g | [9 empty] | 3
| 1 | 1 | 0.04 | 0.04 | 0.0311037 | 0.04 | 0.05 | 0.04 | < 5 | 0.04 | 0.039 | 0.038 | 0.038 | 0.037 | < 10 | < 0.05 | 0.59 | < 0.1 | 0.04216 | 0.038 | 0.034 | 0.04 | 0.039 | 0.032 | [9 empty] | 1
| 1 | 2 | 0.03 | 0.04 | 0.03113721 | 0.04 | 0.05 | 0.04 | < 5 | 0.04 | 0.038 | 0.039 | 0.033 | 0.038 | < 10 | < 0.05 | 0.56 | < 0.1 | 0.04032 | 0.041 | 0.042 | 0.03 | 0.037 | 0.031 | [9 empty] | 20
| 1 | 3 | 0.03 | 0.04 | 0.03256142 | 0.03 | < 0.05 | 0.04 | < 5 | 0.05 | 0.037 | 0.037 | 0.036 | 0.037 | < 10 | < 0.05 | 0.76 | < 0.1 | 0.03981 | 0.041 | 0.042 | 0.04 | 0.038 | 0.034 | [9 empty] | 16
| 1 | 4 | 0.04 | 0.04 | 0.0336541 | 0.04 | 0.05 | 0.04 | < 5 | 0.04 | 0.035 | 0.04 | 0.039 | 0.039 | < 10 | < 0.05 | 1 | < 0.1 | 0.04034 | 0.039 | 0.042 | 0.04 | 0.039 | 0.033 | [9 empty] | 0.03859457
| 1 | 5 | 0.04 | 0.04 | 0.03057377 | 0.05 | 0.05 | 0.04 | < 5 | 0.04 | 0.04 | 0.041 | 0.035 | 0.038 | < 10 | < 0.05 | < 0.1 | < 0.1 | 0.04004 | 0.04 | 0.036 | 0.04 | 0.039 | 0.031 | [9 empty] | 98
| 1 | 6 | 0.04 | 0.04 | 0.03299187 | 0.04 | 0.05 | 0.04 | < 5 | 0.04 | 0.038 | 0.04 | 0.034 | 0.037 | < 10 | < 0.05 | 0.72 | < 0.1 | 0.04111 | 0.039 | 0.036 | 0.04 | 0.037 | 0.031
| Mean |  | 0.03666667 | 0.04 | 0.03200368 | 0.04 | 0.05 | 0.04 |  | 0.04166667 | 0.03783333 | 0.03916667 | 0.03583333 | 0.03766667 |  |  | 0.726 |  | 0.04063 | 0.03966667 | 0.03866667 | 0.03833333 | 0.03816667 | 0.032
| Median |  | 0.04 | 0.04 | 0.03184932 | 0.04 | 0.05 | 0.04 |  | 0.04 | 0.038 | 0.0395 | 0.0355 | 0.0375 |  |  | 0.72 |  | 0.04033 | 0.0395 | 0.039 | 0.04 | 0.0385 | 0.0315
| Std Dev. |  | 0.005163978 | 0 | 0.001234251 | 0.006324555 | 0 | 0 |  | 0.004082483 | 0.001722401 | 0.00147196 | 0.002316607 | 0.0008164966 |  |  | 0.1748714 |  | 0.000868562 | 0.00121106 | 0.003723797 | 0.004082483 | 0.0009831921 | 0.001264911
| Rel.Std.Dev. |  | 14.08% | 0% | 3.857% | 15.81% | 0% | 0% |  | 9.798% | 4.553% | 3.758% | 6.465% | 2.168% |  |  | 24.09% |  | 2.138% | 3.053% | 9.631% | 10.65% | 2.576% | 3.953%
| PDM3 |  | -4.995% | 3.642% | -17.08% | 3.642% | 29.55% | 3.642% |  | 7.96% | -1.972% | 1.482% | -7.154% | -2.404% |  |  | 1781% |  | 5.274% | 2.778% | 0.1868% | -0.6769% | -1.109% | -17.09%
| Z-Score (Absolute) |  | 0.93 | 0.2 | 2.5 | 0.2 | 2.16 | 0.2 | 829.6 | 0.76 | 0.53 | 0.08 | 1.21 | 0.59 | 1672.48 | 4.86 | 193.5 | 3.57 | 0.41 | 0.08 | 0.25 | 0.37 | 0.42 | 2.5
| Analytical results for Ir in OREAS 241b (Indicative Value < 0.003 ppm) | [32 empty] | Indicative
Ir | Round | Replicate | Lab | Lab | [29 empty] | 1
| No | No | 1.27 | 1.28 | [29 empty] | ppm
|  |  | AR*MS | AR*MS | [29 empty] | 3
|  |  | 25g | 0.5g | [29 empty] | 3
| 1 | 1 | N.A. | < 0.003 | [29 empty] | 1
| 1 | 2 | N.A. | < 0.003 | [29 empty] | 6
| 1 | 3 | N.A. | < 0.003 | [29 empty] | 16
| 1 | 4 | N.A. | < 0.003 | [29 empty] | < 0.003
| 1 | 5 | N.A. | < 0.003 | [29 empty] | 12
| 1 | 6 | N.A. | < 0.003
Mean
Median
Std Dev.
Rel.Std.Dev.
PDM3
| Z-Score (Absolute) |  | NA | NA
| Analytical results for K in OREAS 241b (Certified Value 0.183 wt.%) | [32 empty] | Certified
K | Round | Replicate | Lab | Lab | Lab | Lab | Lab | Lab | Lab | Lab | Lab | Lab | Lab | Lab | Lab | Lab | Lab | Lab | Lab | Lab | Lab | Lab | Lab | Lab | Lab | Lab | Lab | Lab | Lab | Lab | Lab |  |  | 1
| No | No | 1.01 | 1.02 | 1.03 | 1.04 | 1.05 | 1.07 | 1.08 | 1.10 | 1.11 | 1.12 | 1.13 | 1.14 | 1.15 | 1.16 | 1.17 | 1.18 | 1.19 | 1.21 | 1.22 | 1.23 | 1.24 | 1.25 | 1.26 | 1.27 | 1.29 | 1.31 | 1.32 | 1.33 | 1.34 |  |  | wt.%
|  |  | AR*OES/MS | AR*MS | AR*OES/MS | AR*OES | AR*MS | AR*OES/MS | AR*OES | AR*OES/MS | AR*MS | AR*OES | AR*OES/MS | AR*MS | AR*MS | AR*MS | AR*OES | AR*MS | AR*OES | AR*OES/MS | AR*OES/MS | AR*MS | AR*OES | AR*OES/MS | AR*OES/MS | AR*MS | AR*MS | AR*OES/MS | AR*OES/MS | AR*OES/MS | AR*MS |  |  | 3
|  |  | 0.25g | 0.5g | 0.5g | 0.5g | 0.2g | 0.5g | 0.5g | 01g | 01g | 0.5g | 0.25g | 0.5g | 0.5g | 0.5g | 0.2g | 0.5g | 0.15g | 0.25g | 01g | 15g | 0.25g | 0.5g | 0.5g | 25g | 0.5g | 0.5g | 0.25g | 0.5g | 0.5g |  |  | 3
| 1 | 1 | 0.19 | 0.172 | 0.215981 | 0.18382 | 0.171905 | 0.15 | 0.1876 | 0.209 | 0.1817 | 0.18 | 0.19 | 0.18 | 0.18 | 0.17 | 0.1982456 | 0.18 | 0.16 | 0.1861229224 | 0.191 | 0.18 | 0.19 | 0.187528 | 0.18405 | 0.1705 | 0.17 | 0.17 | 0.21 | 0.19 | 0.19 |  |  | 1
| 1 | 2 | 0.19 | 0.172 | 0.217958 | 0.18842 | 0.1790434 | 0.16 | 0.1926 | 0.204 | 0.1867 | 0.18 | 0.2 | 0.18 | 0.18 | 0.17 | 0.2026012 | 0.18 | 0.16 | 0.1855972118 | 0.189 | 0.18 | 0.18 | 0.190671 | 0.18235 | 0.1735 | 0.17 | 0.18 | 0.21 | 0.19 | 0.18 |  |  | #N/A
| 1 | 3 | 0.19 | 0.168 | 0.21678 | 0.18239 | 0.1739897 | 0.17 | 0.1918 | 0.203 | 0.1823 | 0.19 | 0.19 | 0.18 | 0.18 | 0.17 | 0.1936148 | 0.18 | 0.16 | 0.1893242156 | 0.188 | 0.19 | 0.18 | 0.184133 | 0.17994 | 0.176 | 0.18 | 0.18 | 0.2 | 0.19 | 0.19 |  |  | 16
| 1 | 4 | 0.19 | 0.171 | 0.214256 | 0.18401 | 0.1754261 | 0.15 | 0.1893 | 0.202 | 0.1785 | 0.19 | 0.19 | 0.17 | 0.18 | 0.17 | 0.198461 | 0.18 | 0.16 | 0.185991926 | 0.189 | 0.17 | 0.18 | 0.186706 | 0.16903 | 0.1685 | 0.17 | 0.18 | 0.2 | 0.19 | 0.18 |  |  | 0.1831617
| 1 | 5 | 0.19 | 0.171 | 0.216488 | 0.18705 | 0.1769319 | 0.15 | 0.1909 | 0.208 | 0.1729 | 0.18 | 0.19 | 0.18 | 0.18 | 0.18 | 0.1896929 | 0.18 | 0.16 | 0.1792600313 | 0.191 | 0.18 | 0.19 | 0.182336 | 0.16954 | 0.175 | 0.17 | 0.18 | 0.21 | 0.19 | 0.19 |  |  | 99
| 1 | 6 | 0.19 | 0.169 | 0.217234 | 0.18966 | 0.1723496 | 0.15 | 0.1876 | 0.215 | 0.1763 | 0.18 | 0.19 | 0.18 | 0.18 | 0.17 | 0.1964141 | 0.18 | 0.16 | 0.1790691037 | 0.188 | 0.18 | 0.19 | 0.182357 | 0.18447 | 0.178 | 0.17 | 0.17 | 0.2 | 0.19 | 0.19
| Mean |  | 0.19 | 0.1705 | 0.2164495 | 0.1858917 | 0.1749409 | 0.155 | 0.1899667 | 0.2068333 | 0.1797333 | 0.1833333 | 0.1916667 | 0.1783333 | 0.18 | 0.1716667 | 0.1965049 | 0.18 | 0.16 | 0.1842276 | 0.1893333 | 0.18 | 0.185 | 0.1856218 | 0.17823 | 0.1735833 | 0.1716667 | 0.1766667 | 0.205 | 0.19 | 0.1866667
| Median |  | 0.19 | 0.171 | 0.216634 | 0.18553 | 0.1747079 | 0.15 | 0.1901 | 0.206 | 0.1801 | 0.18 | 0.19 | 0.18 | 0.18 | 0.17 | 0.19732985 | 0.18 | 0.16 | 0.1857945689 | 0.189 | 0.18 | 0.185 | 0.1854195 | 0.181145 | 0.17425 | 0.17 | 0.18 | 0.205 | 0.19 | 0.19
| Std Dev. |  | 3.040471e-17 | 0.001643168 | 0.00126749 | 0.002899265 | 0.002751984 | 0.0083666 | 0.00213604 | 0.004875107 | 0.004878388 | 0.005163978 | 0.004082483 | 0.004082483 | 3.040471e-17 | 0.004082483 | 0.004444896 | 3.040471e-17 | 0 | 0.004143507 | 0.00136626 | 0.006324555 | 0.005477226 | 0.003285588 | 0.007111464 | 0.003541422 | 0.004082483 | 0.005163978 | 0.005477226 | 3.040471e-17 | 0.005163978
| Rel.Std.Dev. |  | 1.6e-14% | 0.9637% | 0.5856% | 1.56% | 1.573% | 5.398% | 1.124% | 2.357% | 2.714% | 2.817% | 2.13% | 2.289% | 1.689e-14% | 2.378% | 2.262% | 1.689e-14% | 0% | 2.249% | 0.7216% | 3.514% | 2.961% | 1.77% | 3.99% | 2.04% | 2.378% | 2.923% | 2.672% | 1.6e-14% | 2.766%
| PDM3 |  | 3.733% | -6.913% | 18.17% | 1.49% | -4.488% | -15.38% | 3.715% | 12.92% | -1.872% | 0.09369% | 4.643% | -2.636% | -1.726% | -6.276% | 7.285% | -1.726% | -12.65% | 0.5819% | 3.369% | -1.726% | 1.004% | 1.343% | -2.693% | -5.229% | -6.276% | -3.546% | 11.92% | 3.733% | 1.914%
| Z-Score (Absolute) |  | 0.67 | 1.3 | 3.35 | 0.26 | 0.85 | 2.87 | 0.67 | 2.38 | 0.36 | 0 | 0.84 | 0.51 | 0.34 | 1.18 | 1.33 | 0.34 | 2.36 | 0.09 | 0.61 | 0.34 | 0.17 | 0.23 | 0.52 | 0.99 | 1.18 | 0.67 | 2.19 | 0.67 | 0.34
| Analytical results for La in OREAS 241b (Certified Value 5.11 ppm) | [32 empty] | Certified
La | Round | Replicate | Lab | Lab | Lab | Lab | Lab | Lab | Lab | Lab | Lab | Lab | Lab | Lab | Lab | Lab | Lab | Lab | Lab | Lab | Lab | Lab | Lab | Lab | Lab | Lab | Lab | [6 empty] | 1
| No | No | 1.01 | 1.02 | 1.03 | 1.04 | 1.05 | 1.07 | 1.08 | 1.10 | 1.11 | 1.12 | 1.13 | 1.14 | 1.15 | 1.16 | 1.18 | 1.19 | 1.22 | 1.23 | 1.24 | 1.27 | 1.29 | 1.31 | 1.32 | 1.33 | 1.34 | [6 empty] | ppm
|  |  | AR*OES/MS | AR*MS | AR*MS | AR*OES | AR*MS | AR*OES/MS | AR*OES | AR*OES/MS | AR*MS | AR*OES | AR*OES/MS | AR*MS | AR*MS | AR*MS | AR*MS | AR*OES | AR*OES/MS | AR*MS | AR*MS | AR*MS | AR*MS | AR*OES/MS | AR*OES/MS | AR*OES/MS | AR*MS | [6 empty] | 2
|  |  | 0.25g | 0.5g | 0.5g | 0.5g | 0.2g | 0.5g | 0.5g | 01g | 01g | 0.5g | 0.25g | 0.5g | 25g | 0.5g | 0.5g | 0.15g | 01g | 15g | 0.25g | 25g | 0.5g | 0.5g | 0.25g | 0.5g | 0.5g | [6 empty] | 3
| 1 | 1 | 4.9 | 5.136 | 5.136 | 5.53 | 5.408773 | 5.1 | 2 | 5.8 | 5.152 | < 5 | 5 | 4.9 | 5.1 | 4.8 | 5.1 | 5 | 5.41 | 4.5 | 5.3 | 5 | 5.5 | 5.3 | 5.3 | 5.4 | 5.2 | [6 empty] | 1
| 1 | 2 | 4.8 | 5.072 | 4.788 | 5.59 | 5.435138 | 5.3 | 2 | 5.67 | 5.269 | 5 | 5 | 4.9 | 5 | 4.8 | 5.1 | 5 | 5.43 | 4.7 | 5.1 | 5 | 5.5 | 5.5 | 4.9 | 5.2 | 5.2 | [6 empty] | 21
| 1 | 3 | 4.8 | 5.119 | 4.57 | 5.51 | 5.239769 | 5.3 | 2 | 5.73 | 5.217 | 5 | 5 | 4.9 | 5 | 4.8 | 5.1 | 5 | 5.35 | 5 | 5.3 | 5 | 5.4 | 5.4 | 5 | 5.1 | 5.3 | [6 empty] | 16
| 1 | 4 | 4.8 | 5.197 | 5.65 | 5.54 | 5.346207 | 5 | 2 | 5.71 | 5.093 | 5 | 5 | 4.8 | 5.2 | 4.9 | 5 | 5 | 5.06 | 4.3 | 5 | 5 | 5.2 | 5.5 | 5.1 | 5.2 | 5.1 | [6 empty] | 5.114937
| 1 | 5 | 4.8 | 5.138 | 4.921 | 5.65 | 5.522752 | 5.1 | 1 | 5.87 | 5.001 | 5 | 5 | 4.9 | 5.2 | 4.8 | 5 | 5 | 4.93 | 5 | 5 | 5 | 5.3 | 5.4 | 5.1 | 5.2 | 5.3 | [6 empty] | 100
| 1 | 6 | 4.8 | 5.059 | 4.772 | 5.59 | 5.327738 | 4.8 | 2 | 5.97 | 4.895 | 5 | 6 | 4.9 | 5.2 | 4.8 | 4.9 | 5 | 5.08 | 4.7 | 5 | 5 | 5.5 | 5.3 | 5 | 5.2 | 5.2
| Mean |  | 4.816667 | 5.120167 | 4.972833 | 5.568333 | 5.380063 | 5.1 | 1.833333 | 5.791667 | 5.1045 | 5 | 5.166667 | 4.883333 | 5.116667 | 4.816667 | 5.033333 | 5 | 5.21 | 4.7 | 5.116667 | 5 | 5.4 | 5.4 | 5.066667 | 5.216667 | 5.216667
| Median |  | 4.8 | 5.1275 | 4.8545 | 5.565 | 5.37749 | 5.1 | 2 | 5.765 | 5.1225 | 5 | 5 | 4.9 | 5.15 | 4.8 | 5.05 | 5 | 5.215 | 4.7 | 5.05 | 5 | 5.45 | 5.4 | 5.05 | 5.2 | 5.2
| Std Dev. |  | 0.04082483 | 0.05006962 | 0.3806933 | 0.05154286 | 0.09775926 | 0.1897367 | 0.4082483 | 0.1125019 | 0.1390737 | 0 | 0.4082483 | 0.04082483 | 0.09831921 | 0.04082483 | 0.08164966 | 0 | 0.2125088 | 0.275681 | 0.147196 | 0 | 0.1264911 | 0.08944272 | 0.136626 | 0.09831921 | 0.07527727
| Rel.Std.Dev. |  | 0.8476% | 0.9779% | 7.655% | 0.9256% | 1.817% | 3.72% | 22.27% | 1.942% | 2.725% | 0% | 7.902% | 0.836% | 1.922% | 0.8476% | 1.622% | 0% | 4.079% | 5.866% | 2.877% | 0% | 2.342% | 1.656% | 2.697% | 1.885% | 1.443%
| PDM3 |  | -5.831% | 0.1022% | -2.778% | 8.864% | 5.183% | -0.292% | -64.16% | 13.23% | -0.204% | -2.247% | 1.011% | -4.528% | 0.03382% | -5.831% | -1.595% | -2.247% | 1.859% | -8.112% | 0.03382% | -2.247% | 5.573% | 5.573% | -0.9437% | 1.989% | 1.989%
| Z-Score (Absolute) |  | 1.66 | 0.02 | 0.8 | 2.5 | 1.46 | 0.09 | NA | 3.73 | 0.07 | NA | NA | 1.29 | 0 | 1.66 | 0.46 | NA | 0.52 | 2.3 | 0 | NA | 1.57 | 1.57 | 0.28 | 0.55 | 0.55
Results from laboratory 1.27 were removed due to their 0.1 ppm reading resolution. Results from laboratories 1.08, 1.12, 1.13 and 1.19 were removed due to their 1 ppm reading resolution.
| Analytical results for Li in OREAS 241b (Certified Value 9.85 ppm) | [32 empty] | Certified
Li | Round | Replicate | Lab | Lab | Lab | Lab | Lab | Lab | Lab | Lab | Lab | Lab | Lab | Lab | Lab | Lab | Lab | Lab | Lab | Lab | Lab | Lab | Lab | Lab | Lab | Lab | Lab | [6 empty] | 1
| No | No | 1.01 | 1.02 | 1.03 | 1.04 | 1.05 | 1.07 | 1.08 | 1.10 | 1.11 | 1.12 | 1.13 | 1.14 | 1.15 | 1.16 | 1.18 | 1.19 | 1.21 | 1.22 | 1.24 | 1.27 | 1.29 | 1.31 | 1.32 | 1.33 | 1.34 | [6 empty] | ppm
|  |  | AR*OES/MS | AR*MS | AR*OES/MS | AR*MS | AR*MS | AR*OES/MS | AR*OES | AR*OES/MS | AR*MS | AR*OES | AR*OES/MS | AR*MS | AR*MS | AR*MS | AR*MS | AR*OES | AR*OES/MS | AR*OES/MS | AR*OES | AR*MS | AR*MS | AR*OES/MS | AR*OES/MS | AR*OES/MS | AR*MS | [6 empty] | 2
|  |  | 0.25g | 0.5g | 0.5g | 0.5g | 0.2g | 0.5g | 0.5g | 01g | 01g | 0.5g | 0.25g | 0.5g | 0.5g | 0.5g | 0.5g | 0.15g | 0.25g | 01g | 0.25g | 25g | 0.5g | 0.5g | 0.25g | 0.5g | 0.5g | [6 empty] | 3
| 1 | 1 | < 1 | 9.38 | 16.6 | 3.565507 | 9.447667 | 9.3 | 6 | 11 | 9.6 | 10 | 11.3 | 10.5 | 10 | 10.2 | 9.8 | < 5 | 8.702777751 | 9 | 10 | 9 | 10.2 | 9.1 | 11 | 10.3 | 9.1 | [6 empty] | 1
| 1 | 2 | < 1 | 9.24 | 16.34 | 3.545334 | 9.749365 | 9.9 | 6 | 10.7 | 9.8 | 10 | 11 | 10.3 | 10 | 10.1 | 9.9 | < 5 | 8.796659273 | 9.5 | 9 | 9 | 10.3 | 9.3 | 10 | 9.9 | 9.4 | [6 empty] | #N/A
| 1 | 3 | < 1 | 9.19 | 15.56 | 3.561638 | 9.48003 | 9.3 | 6 | 11.2 | 9.8 | 10 | 10.8 | 10.3 | 9.9 | 10.2 | 9.8 | < 5 | 7.735520329 | 9.6 | 10 | 9 | 10.4 | 9.4 | 10 | 9.9 | 9.2 | [6 empty] | 16
| 1 | 4 | < 1 | 9.23 | 15.96 | 3.622378 | 9.616658 | 9 | 6 | 10.7 | 9.5 | 10 | 10.8 | 10.2 | 10 | 10 | 9.6 | < 5 | 8.061600297 | 9.3 | 9 | 9 | 10.1 | 9.3 | 10 | 10.5 | 9.2 | [6 empty] | 9.849674
| 1 | 5 | < 1 | 9.44 | 15.65 | 3.632969 | 9.606302 | 9.2 | 6 | 11.1 | 9.3 | 10 | 11.1 | 10.2 | 10 | 10.4 | 9.6 | < 5 | 7.881978952 | 8.9 | 10 | 9 | 10.2 | 9.5 | 11 | 9.9 | 9.3 | [6 empty] | 101
| 1 | 6 | < 1 | 9.23 | 16.28 | 3.603663 | 9.320653 | 8.8 | 6 | 11.1 | 9.2 | 10 | 10.6 | 10.2 | 9.8 | 10.3 | 9.9 | < 5 | 7.136867819 | 9.3 | 9 | 9 | 10.3 | 8.9 | 10 | 9.7 | 8.5
| Mean |  |  | 9.285 | 16.065 | 3.588581 | 9.536779 | 9.25 | 6 | 10.96667 | 9.533333 | 10 | 10.93333 | 10.28333 | 9.95 | 10.2 | 9.766667 |  | 8.052567 | 9.266667 | 9.5 | 9 | 10.25 | 9.25 | 10.33333 | 10.03333 | 9.116667
| Median |  |  | 9.235 | 16.12 | 3.584585 | 9.543166 | 9.25 | 6 | 11.05 | 9.55 | 10 | 10.9 | 10.25 | 10 | 10.2 | 9.8 |  | 7.97179 | 9.3 | 9.5 | 9 | 10.25 | 9.3 | 10 | 9.9 | 9.2
| Std Dev. |  |  | 0.1001499 | 0.4114244 | 0.03596863 | 0.1511812 | 0.372827 | 0 | 0.2160247 | 0.2503331 | 0 | 0.2503331 | 0.1169045 | 0.083666 | 0.1414214 | 0.136626 |  | 0.623643 | 0.273252 | 0.5477226 | 0 | 0.1048809 | 0.2167948 | 0.5163978 | 0.3011091 | 0.3188521
| Rel.Std.Dev. |  |  | 1.079% | 2.561% | 1.002% | 1.585% | 4.031% | 0% | 1.97% | 2.626% | 0% | 2.29% | 1.137% | 0.8409% | 1.386% | 1.399% |  | 7.745% | 2.949% | 5.766% | 0% | 1.023% | 2.344% | 4.997% | 3.001% | 3.497%
| PDM3 |  |  | -5.733% | 63.1% | -63.57% | -3.177% | -6.088% | -39.08% | 11.34% | -3.212% | 1.526% | 11% | 4.403% | 1.019% | 3.557% | -0.8427% |  | -18.25% | -5.919% | -3.55% | -8.626% | 4.064% | -6.088% | 4.91% | 1.865% | -7.442%
| Z-Score (Absolute) |  | 10.48 | 0.29 | 7.57 | 6.89 | 0 | 0.33 | NA | 1.66 | 0 | NA | 1.62 | 0.87 | 0.48 | 0.77 | 0.27 | 8.16 | 1.72 | 0.31 | NA | NA | 0.83 | 0.33 | NA | 0.58 | 0.49
Results from laboratories 1.08, 1.12, 1.24, 1.27 and 1.32 were removed due to their 1 ppm reading resolution.
| Analytical results for Lu in OREAS 241b (Certified Value 0.15 ppm) | [32 empty] | Certified
Lu | Round | Replicate | Lab | Lab | Lab | Lab | Lab | Lab | Lab | [24 empty] | 1
| No | No | 1.01 | 1.02 | 1.03 | 1.04 | 1.07 | 1.27 | 1.32 | [24 empty] | ppm
|  |  | AR*OES/MS | AR*MS | AR*MS | AR*MS | AR*OES/MS | AR*MS | AR*OES/MS | [24 empty] | 2
|  |  | 0.25g | 0.5g | 0.5g | 0.5g | 0.5g | 25g | 0.25g | [24 empty] | 2
| 1 | 1 | 0.14 | 0.162 | 0.137 | 0.8388337 | 0.2 | 0.1 | 0.14 | [24 empty] | 1
| 1 | 2 | 0.14 | 0.161 | 0.141 | 0.8386914 | 0.2 | 0.1 | 0.14 | [24 empty] | 22
| 1 | 3 | 0.13 | 0.158 | 0.131 | 0.8400559 | 0.2 | 0.1 | 0.15 | [24 empty] | 16
| 1 | 4 | 0.13 | 0.164 | 0.141 | 0.8582492 | 0.2 | 0.1 | 0.14 | [24 empty] | 0.1462444
| 1 | 5 | 0.14 | 0.163 | 0.141 | 0.8226828 | 0.2 | 0.1 | 0.14 | [24 empty] | 102
| 1 | 6 | 0.13 | 0.158 | 0.139 | 0.8381821 | 0.2 | 0.1 | 0.14
| Mean |  | 0.135 | 0.161 | 0.1383333 | 0.8394492 | 0.2 | 0.1 | 0.1416667
| Median |  | 0.135 | 0.1615 | 0.14 | 0.8387626 | 0.2 | 0.1 | 0.14
| Std Dev. |  | 0.005477226 | 0.002529822 | 0.003932768 | 0.01129139 | 3.040471e-17 | 1.520235e-17 | 0.004082483
| Rel.Std.Dev. |  | 4.057% | 1.571% | 2.843% | 1.345% | 1.52e-14% | 1.52e-14% | 2.882%
| PDM3 |  | -7.689% | 10.09% | -5.41% | 474% | 36.76% | -31.62% | -3.13%
| Z-Score (Absolute) |  | 0.23 | 0.67 | 0.12 | 24.34 | 2.03 | 1.45 | 0
| Analytical results for Mg in OREAS 241b (Certified Value 1.58 wt.%) | [32 empty] | Certified
Mg | Round | Replicate | Lab | Lab | Lab | Lab | Lab | Lab | Lab | Lab | Lab | Lab | Lab | Lab | Lab | Lab | Lab | Lab | Lab | Lab | Lab | Lab | Lab | Lab | Lab | Lab | Lab | Lab | Lab | Lab | Lab |  |  | 1
| No | No | 1.01 | 1.02 | 1.03 | 1.04 | 1.05 | 1.07 | 1.08 | 1.10 | 1.11 | 1.12 | 1.13 | 1.14 | 1.15 | 1.16 | 1.17 | 1.18 | 1.19 | 1.21 | 1.22 | 1.23 | 1.24 | 1.25 | 1.26 | 1.27 | 1.29 | 1.31 | 1.32 | 1.33 | 1.34 |  |  | wt.%
|  |  | AR*OES/MS | AR*MS | AR*OES/MS | AR*OES | AR*MS | AR*OES/MS | AR*OES | AR*OES/MS | AR*MS | AR*OES | AR*OES/MS | AR*MS | AR*MS | AR*MS | AR*OES | AR*MS | AR*OES | AR*OES/MS | AR*OES/MS | AR*MS | AR*OES | AR*OES/MS | AR*OES/MS | AR*MS | AR*MS | AR*OES/MS | AR*OES/MS | AR*OES/MS | AR*MS |  |  | 2
|  |  | 0.25g | 0.5g | 0.5g | 0.5g | 0.2g | 0.5g | 0.5g | 01g | 01g | 0.5g | 0.25g | 0.5g | 25g | 0.5g | 0.2g | 0.5g | 0.15g | 0.25g | 01g | 15g | 0.25g | 0.5g | 0.5g | 25g | 0.5g | 0.5g | 0.25g | 0.5g | 0.5g |  |  | 3
| 1 | 1 | 1.63 | 1.548 | 1.569474 | 1.6467 | 1.555936 | 1.63 | 1.7308 | 1.75 | 1.58 | 1.56 | 1.51 | 1.58 | 1.53 | 1.48 | 1.6432713 | 1.58 | 1.46 | 1.632090516 | 1.63 | 1.51 | 1.58 | 2.097 | 1.43509 | 1.441 | 1.54 | 1.54 | 1.55 | 1.6 | 1.63 |  |  | 1
| 1 | 2 | 1.62 | 1.53 | 1.606978 | 1.6767 | 1.607481 | 1.7 | 1.7429 | 1.72 | 1.62 | 1.55 | 1.5 | 1.53 | 1.52 | 1.5 | 1.6761141 | 1.6 | 1.47 | 1.665096161 | 1.65 | 1.55 | 1.56 | 2.16643 | 1.46907 | 1.469 | 1.54 | 1.58 | 1.55 | 1.57 | 1.6 |  |  | #N/A
| 1 | 3 | 1.62 | 1.521 | 1.573502 | 1.6619 | 1.566692 | 1.72 | 1.7248 | 1.74 | 1.56 | 1.58 | 1.5 | 1.55 | 1.53 | 1.49 | 1.5780016 | 1.59 | 1.46 | 1.673464542 | 1.68 | 1.53 | 1.58 | 2.110999 | 1.44837 | 1.4955 | 1.55 | 1.59 | 1.52 | 1.57 | 1.65 |  |  | 16
| 1 | 4 | 1.63 | 1.501 | 1.570277 | 1.6248 | 1.590642 | 1.66 | 1.7127 | 1.7 | 1.57 | 1.62 | 1.5 | 1.54 | 1.52 | 1.49 | 1.6559619 | 1.58 | 1.48 | 1.694913996 | 1.62 | 1.45 | 1.57 | 1.90248 | 1.43378 | 1.4075 | 1.52 | 1.58 | 1.55 | 1.57 | 1.6 |  |  | 1.576343
| 1 | 5 | 1.66 | 1.52 | 1.568678 | 1.6536 | 1.598006 | 1.65 | 1.7248 | 1.76 | 1.52 | 1.56 | 1.52 | 1.54 | 1.54 | 1.51 | 1.5580633 | 1.56 | 1.46 | 1.632171366 | 1.66 | 1.55 | 1.58 | 1.768988 | 1.43739 | 1.4655 | 1.54 | 1.58 | 1.54 | 1.57 | 1.68 |  |  | 103
| 1 | 6 | 1.64 | 1.5 | 1.597891 | 1.6824 | 1.553777 | 1.53 | 1.7006 | 1.79 | 1.52 | 1.59 | 1.52 | 1.54 | 1.52 | 1.5 | 1.6505806 | 1.6 | 1.46 | 1.613453835 | 1.67 | 1.51 | 1.56 | 1.933733 | 1.50974 | 1.5035 | 1.54 | 1.55 | 1.55 | 1.55 | 1.66
| Mean |  | 1.633333 | 1.52 | 1.581133 | 1.657683 | 1.578756 | 1.648333 | 1.722767 | 1.743333 | 1.561667 | 1.576667 | 1.508333 | 1.546667 | 1.526667 | 1.495 | 1.6269988 | 1.585 | 1.465 | 1.651865 | 1.651667 | 1.516667 | 1.571667 | 1.996605 | 1.455573 | 1.463667 | 1.538333 | 1.57 | 1.543333 | 1.571667 | 1.636667
| Median |  | 1.63 | 1.5205 | 1.5718895 | 1.65775 | 1.578667 | 1.655 | 1.7248 | 1.745 | 1.565 | 1.57 | 1.505 | 1.54 | 1.525 | 1.495 | 1.64692595 | 1.585 | 1.46 | 1.648634 | 1.655 | 1.52 | 1.575 | 2.0153665 | 1.44288 | 1.46725 | 1.54 | 1.58 | 1.55 | 1.57 | 1.64
| Std Dev. |  | 0.01505545 | 0.01814387 | 0.01682818 | 0.02101879 | 0.0229224 | 0.06675827 | 0.01463457 | 0.03141125 | 0.0381663 | 0.02581989 | 0.009831921 | 0.0175119 | 0.008164966 | 0.01048809 | 0.04738122 | 0.01516575 | 0.0083666 | 0.03081917 | 0.02316607 | 0.03723797 | 0.009831921 | 0.1527269 | 0.02964195 | 0.03549742 | 0.009831921 | 0.02 | 0.0121106 | 0.01602082 | 0.03265986
| Rel.Std.Dev. |  | 0.9218% | 1.194% | 1.064% | 1.268% | 1.452% | 4.05% | 0.8495% | 1.802% | 2.444% | 1.638% | 0.6518% | 1.132% | 0.5348% | 0.7015% | 2.912% | 0.9568% | 0.5711% | 1.866% | 1.403% | 2.455% | 0.6256% | 7.649% | 2.036% | 2.425% | 0.6391% | 1.274% | 0.7847% | 1.019% | 1.996%
| PDM3 |  | 3.615% | -3.574% | 0.3039% | 5.16% | 0.1531% | 4.567% | 9.289% | 10.59% | -0.931% | 0.02055% | -4.314% | -1.883% | -3.151% | -5.16% | 3.214% | 0.5492% | -7.063% | 4.791% | 4.778% | -3.786% | -0.2966% | 26.66% | -7.661% | -7.148% | -2.411% | -0.4024% | -2.094% | -0.2966% | 3.827%
| Z-Score (Absolute) |  | 0.75 | 0.63 | 0.12 | 1.05 | 0.09 | 0.93 | 1.84 | 2.09 | 0.12 | 0.06 | 0.77 | 0.3 | 0.55 | 0.93 | 0.67 | 0.16 | 1.3 | 0.98 | 0.97 | 0.67 | 0 | 5.18 | 1.41 | 1.32 | 0.41 | 0.02 | 0.35 | 0 | 0.79
| Analytical results for Mn in OREAS 241b (Certified Value 0.074 wt.%) | [32 empty] | Certified
Mn | Round | Replicate | Lab | Lab | Lab | Lab | Lab | Lab | Lab | Lab | Lab | Lab | Lab | Lab | Lab | Lab | Lab | Lab | Lab | Lab | Lab | Lab | Lab | Lab | Lab | Lab | Lab | Lab | Lab | Lab | Lab |  |  | 1
| No | No | 1.01 | 1.02 | 1.03 | 1.04 | 1.05 | 1.07 | 1.08 | 1.10 | 1.11 | 1.12 | 1.13 | 1.14 | 1.15 | 1.16 | 1.17 | 1.18 | 1.19 | 1.21 | 1.22 | 1.23 | 1.24 | 1.25 | 1.26 | 1.27 | 1.29 | 1.31 | 1.32 | 1.33 | 1.34 |  |  | wt.%
|  |  | AR*OES/MS | AR*MS | AR*OES/MS | AR*OES | AR*MS | AR*OES/MS | AR*OES | AR*OES/MS | AR*MS | AR*OES | AR*OES/MS | AR*MS | AR*MS | AR*MS | AR*OES | AR*MS | AR*OES | AR*OES/MS | AR*OES/MS | AR*MS | AR*OES | AR*OES/MS | AR*OES/MS | AR*MS | AR*MS | AR*OES/MS | AR*OES/MS | AR*OES/MS | AR*MS |  |  | 3
|  |  | 0.25g | 0.5g | 0.5g | 0.5g | 0.2g | 0.5g | 0.5g | 01g | 01g | 0.5g | 0.25g | 0.5g | 0.5g | 0.5g | 0.2g | 0.5g | 0.15g | 0.25g | 01g | 15g | 0.25g | 0.5g | 0.5g | 25g | 0.5g | 0.5g | 0.25g | 0.5g | 0.5g |  |  | 3
| 1 | 1 | 0.0791 | 0.07658 | 0.063523 | 0.078576 | 0.07370968 | 0.0767 | 0.0813 | 0.0794 | 0.0771 | 0.0686 | 0.0839 | 0.0715 | 0.0706 | 0.0694 | 0.074447 | 0.0733 | 0.0679 | 0.0768389903 | 0.0777 | 0.0705 | 0.0757 | 0.073823 | 0.07957698 | 0.064 | 0.0691 | 0.0693 | 0.0785 | 0.0706 | 0.0767 |  |  | 1
| 1 | 2 | 0.0785 | 0.07572 | 0.065177 | 0.078719 | 0.07539529 | 0.0802 | 0.0829 | 0.0776 | 0.0788 | 0.0686 | 0.0828 | 0.0692 | 0.0702 | 0.0702 | 0.0757137 | 0.0738 | 0.0684 | 0.07856577884 | 0.0778 | 0.0728 | 0.0743 | 0.07437 | 0.07802662 | 0.0645 | 0.0695 | 0.0689 | 0.0755 | 0.0692 | 0.076 |  |  | 23
| 1 | 3 | 0.0785 | 0.07522 | 0.064787 | 0.078104 | 0.07381845 | 0.083 | 0.0821 | 0.0785 | 0.0757 | 0.0688 | 0.0842 | 0.0703 | 0.0695 | 0.0697 | 0.0715185 | 0.0739 | 0.0681 | 0.07688912489 | 0.0787 | 0.0704 | 0.0752 | 0.072632 | 0.07785512 | 0.067 | 0.0698 | 0.0699 | 0.0763 | 0.069 | 0.0771 |  |  | 16
| 1 | 4 | 0.0789 | 0.07527 | 0.063184 | 0.078674 | 0.07460474 | 0.0764 | 0.0821 | 0.0772 | 0.077 | 0.069 | 0.0798 | 0.0692 | 0.0698 | 0.0698 | 0.0745406 | 0.0735 | 0.0689 | 0.07955067334 | 0.0771 | 0.0678 | 0.0752 | 0.072912 | 0.07763074 | 0.064 | 0.0688 | 0.069 | 0.0763 | 0.0695 | 0.0743 |  |  | 0.07381958
| 1 | 5 | 0.0801 | 0.07559 | 0.064862 | 0.078673 | 0.07514084 | 0.0816 | 0.0829 | 0.0796 | 0.073 | 0.0697 | 0.0838 | 0.0697 | 0.0698 | 0.0707 | 0.0705122 | 0.0715 | 0.0678 | 0.07344132084 | 0.0788 | 0.0709 | 0.0754 | 0.072446 | 0.07787026 | 0.065 | 0.0702 | 0.0703 | 0.078 | 0.0691 | 0.0772 |  |  | 104
| 1 | 6 | 0.0792 | 0.07431 | 0.063568 | 0.078822 | 0.07257135 | 0.0748 | 0.0813 | 0.0789 | 0.0727 | 0.0691 | 0.0812 | 0.0689 | 0.0694 | 0.0703 | 0.0742629 | 0.0737 | 0.0677 | 0.07605558586 | 0.078 | 0.0707 | 0.0745 | 0.071421 | 0.08184078 | 0.067 | 0.0689 | 0.067 | 0.0745 | 0.0683 | 0.0773
| Mean |  | 0.07905 | 0.07544833 | 0.0641835 | 0.07859467 | 0.07420673 | 0.07878333 | 0.0821 | 0.07853333 | 0.07571667 | 0.06896667 | 0.08261667 | 0.0698 | 0.06988333 | 0.07001667 | 0.07349915 | 0.07328333 | 0.06813333 | 0.07689025 | 0.07801667 | 0.07051667 | 0.07505 | 0.072934 | 0.07880008 | 0.06525 | 0.06938333 | 0.06906667 | 0.07651667 | 0.06928333 | 0.07643333
| Median |  | 0.079 | 0.07543 | 0.0641775 | 0.0786735 | 0.0742116 | 0.07845 | 0.0821 | 0.0787 | 0.07635 | 0.0689 | 0.0833 | 0.06945 | 0.0698 | 0.07 | 0.07435495 | 0.0736 | 0.068 | 0.07686406 | 0.0779 | 0.0706 | 0.0752 | 0.072772 | 0.07794844 | 0.06475 | 0.0693 | 0.06915 | 0.0763 | 0.06915 | 0.0769
| Std Dev. |  | 0.0005924525 | 0.0007421972 | 0.0008515536 | 0.0002532474 | 0.001050327 | 0.003274396 | 0.0007155418 | 0.0009667816 | 0.002430981 | 0.0004131182 | 0.00176229 | 0.0009674709 | 0.0004490731 | 0.0004708149 | 0.00201571 | 0.0008998148 | 0.0004501851 | 0.002120361 | 0.0006431692 | 0.001599271 | 0.0005394442 | 0.00104608 | 0.001647576 | 0.001405347 | 0.0005492419 | 0.001146589 | 0.001505213 | 0.0007574079 | 0.001148332
| Rel.Std.Dev. |  | 0.7495% | 0.9837% | 1.327% | 0.3222% | 1.415% | 4.156% | 0.8715% | 1.231% | 3.211% | 0.599% | 2.133% | 1.386% | 0.6426% | 0.6724% | 2.742% | 1.228% | 0.6607% | 2.758% | 0.8244% | 2.268% | 0.7188% | 1.434% | 2.091% | 2.154% | 0.7916% | 1.66% | 1.967% | 1.093% | 1.502%
| PDM3 |  | 7.085% | 2.206% | -13.05% | 6.469% | 0.5245% | 6.724% | 11.22% | 6.386% | 2.57% | -6.574% | 11.92% | -5.445% | -5.332% | -5.152% | -0.4341% | -0.7264% | -7.703% | 4.16% | 5.686% | -4.474% | 1.667% | -1.2% | 6.747% | -11.61% | -6.01% | -6.439% | 3.654% | -6.145% | 3.541%
| Z-Score (Absolute) |  | 0.75 | 0.19 | 1.56 | 0.68 | 0 | 0.71 | 1.23 | 0.67 | 0.24 | 0.82 | 1.31 | 0.69 | 0.67 | 0.65 | 0.11 | 0.14 | 0.95 | 0.42 | 0.59 | 0.58 | 0.13 | 0.2 | 0.72 | 1.4 | 0.75 | 0.8 | 0.36 | 0.77 | 0.35
| Analytical results for Mo in OREAS 241b (Certified Value 2.16 ppm) | [32 empty] | Certified
Mo | Round | Replicate | Lab | Lab | Lab | Lab | Lab | Lab | Lab | Lab | Lab | Lab | Lab | Lab | Lab | Lab | Lab | Lab | Lab | Lab | Lab | Lab | Lab | Lab | Lab | Lab | Lab | Lab | Lab | Lab | Lab | Lab |  | 1
| No | No | 1.01 | 1.02 | 1.03 | 1.04 | 1.05 | 1.07 | 1.08 | 1.10 | 1.11 | 1.12 | 1.13 | 1.14 | 1.15 | 1.16 | 1.17 | 1.18 | 1.19 | 1.21 | 1.22 | 1.23 | 1.24 | 1.25 | 1.27 | 1.28 | 1.29 | 1.30 | 1.31 | 1.32 | 1.33 | 1.34 |  | ppm
|  |  | AR*OES/MS | AR*MS | AR*OES/MS | AR*MS | AR*MS | AR*OES/MS | AR*MS | AR*OES/MS | AR*MS | AR*OES | AR*OES/MS | AR*MS | AR*MS | AR*MS | AR*OES | AR*MS | AR*OES | AR*OES/MS | AR*OES/MS | AR*MS | AR*MS | AR*OES/MS | AR*MS | AR*MS | AR*MS | AR*OES/MS | AR*OES/MS | AR*OES/MS | AR*OES/MS | AR*MS |  | 2
|  |  | 0.25g | 0.5g | 0.5g | 0.5g | 0.2g | 0.5g | 0.5g | 01g | 01g | 0.5g | 0.25g | 0.5g | 0.5g | 0.5g | 0.2g | 0.5g | 0.15g | 0.25g | 01g | 15g | 0.25g | 0.5g | 25g | 0.5g | 0.5g | 0.5g | 0.5g | 0.25g | 0.5g | 0.5g |  | 3
| 1 | 1 | 2.49 | 2.16 | 2.1 | 1.542753 | 2.108637 | 2.12 | 1.97 | 2.2 | 2.1 | 2 | 2.1 | 2.21 | 2.14 | 2.08 | < 10 | 2.01 | < 2 | < 5 | 1.7 | 1.93 | 2.21 | 1.38 | 2 | 2.18155 | 2.21 | 2.094 | 2.33 | 2.34 | 2.19 | 2.14 |  | 1
| 1 | 2 | 2.14 | 2.16 | 2.29 | 1.512846 | 2.306777 | 2.18 | 1.91 | 2.2 | 2.2 | 2 | 2.1 | 2.22 | 2.22 | 2.02 | < 10 | 2.03 | < 2 | < 5 | 1.8 | 1.98 | 2.17 | 2.06 | 2 | 2.19769 | 2.18 | 2.239 | 2.29 | 2.22 | 2.26 | 2.11 |  | 24
| 1 | 3 | 2.19 | 2.17 | 1.91 | 1.52798 | 2.24266 | 2.2 | 1.97 | 2.2 | 2.1 | 2 | 2.2 | 2.29 | 2.13 | 2.05 | < 10 | 1.96 | < 2 | < 5 | 1.8 | 1.97 | 2.14 | 2.11 | 2 | 2.23314 | 2.14 | 2.16 | 2.33 | 2.32 | 2.23 | 2.21 |  | 16
| 1 | 4 | 2.26 | 2.13 | 2.1 | 1.501103 | 2.291948 | 2.12 | 1.94 | 2.2 | 2 | 2 | 2.2 | 2.1 | 2.1 | 2.13 | < 10 | 1.96 | < 2 | < 5 | 1.9 | 1.83 | 2.21 | 2.19 | 2 | 2.14035 | 2.14 | 2.256 | 2.38 | 2.25 | 2.2 | 2.1 |  | 2.162757
| 1 | 5 | 2.2 | 2.18 | 2.11 | 1.642949 | 2.205024 | 2.07 | 1.91 | 2.2 | 2.4 | 2 | 2.1 | 2.09 | 2.18 | 2.04 | < 10 | 1.99 | < 2 | < 5 | 1.8 | 1.96 | 2.26 | 2.18 | 2 | 2.11587 | 2.18 | 2.164 | 2.28 | 2.31 | 2.16 | 2.16 |  | 105
| 1 | 6 | 2.2 | 2.13 | 2.14 | 1.590377 | 2.25143 | 2.02 | 1.97 | 2.3 | 2.7 | 2 | 2.2 | 2.16 | 2.17 | 2.01 | < 10 | 1.97 | < 2 | < 5 | 1.9 | 1.9 | 2.18 | 2 | 2 | 2.07234 | 2.1 | 2.071 | 2.21 | 2.24 | 2.14 | 2.11
| Mean |  | 2.246667 | 2.155 | 2.108333 | 1.553001 | 2.234413 | 2.118333 | 1.945 | 2.216667 | 2.25 | 2 | 2.15 | 2.178333 | 2.156667 | 2.055 |  | 1.986667 |  |  | 1.816667 | 1.928333 | 2.195 | 1.986667 | 2 | 2.156823 | 2.158333 | 2.164 | 2.303333 | 2.28 | 2.196667 | 2.138333
| Median |  | 2.2 | 2.16 | 2.105 | 1.535367 | 2.247045 | 2.12 | 1.955 | 2.2 | 2.15 | 2 | 2.15 | 2.185 | 2.155 | 2.045 |  | 1.98 |  |  | 1.8 | 1.945 | 2.195 | 2.085 | 2 | 2.16095 | 2.16 | 2.162 | 2.31 | 2.28 | 2.195 | 2.125
| Std Dev. |  | 0.1251666 | 0.02073644 | 0.1212298 | 0.05389714 | 0.0715368 | 0.06705719 | 0.02949576 | 0.04082483 | 0.2588436 | 0 | 0.05477226 | 0.07678976 | 0.04226898 | 0.0441588 |  | 0.02875181 |  |  | 0.07527727 | 0.05636193 | 0.04135215 | 0.3057886 | 0 | 0.05863737 | 0.03920034 | 0.07436935 | 0.05785038 | 0.04939636 | 0.04412105 | 0.04167333
| Rel.Std.Dev. |  | 5.571% | 0.9622% | 5.75% | 3.471% | 3.202% | 3.166% | 1.516% | 1.842% | 11.5% | 0% | 2.548% | 3.525% | 1.96% | 2.149% |  | 1.447% |  |  | 4.144% | 2.923% | 1.884% | 15.39% | 0% | 2.719% | 1.816% | 3.437% | 2.512% | 2.167% | 2.009% | 1.949%
| PDM3 |  | 3.88% | -0.3587% | -2.516% | -28.19% | 3.313% | -2.054% | -10.07% | 2.493% | 4.034% | -7.525% | -0.5899% | 0.7202% | -0.2816% | -4.982% |  | -8.142% |  |  | -16% | -10.84% | 1.491% | -8.142% | -7.525% | -0.2744% | -0.2046% | 0.05746% | 6.5% | 5.421% | 1.568% | -1.129%
| Z-Score (Absolute) |  | 0.72 | 0.01 | 0.39 | 4.86 | 0.63 | 0.31 | 1.7 | 0.48 | 0.75 | NA | 0.05 | 0.17 | 0 | 0.82 | 22.88 | 1.37 | 9.31 | 2.76 | 2.74 | 1.84 | 0.31 | 1.37 | NA | 0 | 0.01 | 0.06 | 1.18 | 0.99 | 0.32 | 0.15
Results from laboratories 1.12 and 1.27 were removed due to their 1 ppm reading resolution.
| Analytical results for Na in OREAS 241b (Certified Value 0.283 wt.%) | [32 empty] | Certified
Na | Round | Replicate | Lab | Lab | Lab | Lab | Lab | Lab | Lab | Lab | Lab | Lab | Lab | Lab | Lab | Lab | Lab | Lab | Lab | Lab | Lab | Lab | Lab | Lab | Lab | Lab | Lab | Lab | Lab | Lab | Lab |  |  | 1
| No | No | 1.01 | 1.02 | 1.03 | 1.04 | 1.05 | 1.07 | 1.08 | 1.10 | 1.11 | 1.12 | 1.13 | 1.14 | 1.15 | 1.16 | 1.17 | 1.18 | 1.19 | 1.21 | 1.22 | 1.23 | 1.24 | 1.25 | 1.26 | 1.27 | 1.29 | 1.31 | 1.32 | 1.33 | 1.34 |  |  | wt.%
|  |  | AR*OES/MS | AR*MS | AR*OES/MS | AR*OES | AR*MS | AR*OES/MS | AR*OES | AR*OES/MS | AR*MS | AR*OES | AR*OES/MS | AR*MS | AR*MS | AR*MS | AR*OES | AR*MS | AR*OES | AR*OES/MS | AR*OES/MS | AR*MS | AR*OES | AR*OES/MS | AR*OES/MS | AR*MS | AR*MS | AR*OES/MS | AR*OES/MS | AR*OES/MS | AR*MS |  |  | 3
|  |  | 0.25g | 0.5g | 0.5g | 0.5g | 0.2g | 0.5g | 0.5g | 01g | 01g | 0.5g | 0.25g | 0.5g | 0.5g | 0.5g | 0.2g | 0.5g | 0.15g | 0.25g | 01g | 15g | 0.25g | 0.5g | 0.5g | 25g | 0.5g | 0.5g | 0.25g | 0.5g | 0.5g |  |  | 3
| 1 | 1 | 0.3 | 0.288 | 1.275012 | 0.27844 | 0.2709071 | 0.265 | 0.289 | 0.27 | 0.27 | 0.26 | 0.28 | 0.3 | 0.29 | 0.29 | 0.366136 | 0.29 | 0.26 | 0.2818607945 | 0.3 | 0.29 | 0.29 | 0.34 | 0.306766 | 0.2725 | 0.28 | 0.27 | 0.3 | 0.31 | 0.35 |  |  | 1
| 1 | 2 | 0.3 | 0.288 | 1.256917 | 0.27491 | 0.2802468 | 0.27 | 0.297 | 0.26 | 0.28 | 0.26 | 0.28 | 0.29 | 0.29 | 0.29 | 0.3658396 | 0.28 | 0.27 | 0.2829936889 | 0.29 | 0.304 | 0.28 | 0.33 | 0.316987 | 0.275 | 0.27 | 0.28 | 0.33 | 0.3 | 0.34 |  |  | #N/A
| 1 | 3 | 0.3 | 0.286 | 1.12707 | 0.27836 | 0.2756725 | 0.278 | 0.297 | 0.27 | 0.26 | 0.26 | 0.28 | 0.29 | 0.29 | 0.29 | 0.3586933 | 0.28 | 0.27 | 0.2843193268 | 0.29 | 0.309 | 0.29 | 0.32 | 0.311498 | 0.28 | 0.28 | 0.28 | 0.32 | 0.3 | 0.35 |  |  | 16
| 1 | 4 | 0.3 | 0.279 | 1.248182 | 0.2777 | 0.2750993 | 0.264 | 0.297 | 0.26 | 0.27 | 0.27 | 0.28 | 0.29 | 0.29 | 0.29 | 0.3485954 | 0.28 | 0.27 | 0.2868451729 | 0.29 | 0.283 | 0.28 | 0.32 | 0.29205 | 0.2665 | 0.27 | 0.28 | 0.33 | 0.3 | 0.33 |  |  | 0.2830504
| 1 | 5 | 0.31 | 0.287 | 1.111276 | 0.27793 | 0.2795246 | 0.276 | 0.297 | 0.27 | 0.26 | 0.27 | 0.29 | 0.29 | 0.3 | 0.29 | 0.3436412 | 0.28 | 0.27 | 0.270322672 | 0.3 | 0.311 | 0.28 | 0.31 | 0.29326 | 0.2795 | 0.28 | 0.27 | 0.35 | 0.3 | 0.34 |  |  | 106
| 1 | 6 | 0.31 | 0.283 | 1.364737 | 0.27042 | 0.272576 | 0.254 | 0.289 | 0.26 | 0.26 | 0.27 | 0.28 | 0.29 | 0.29 | 0.29 | 0.3541447 | 0.29 | 0.27 | 0.2754551972 | 0.29 | 0.3 | 0.28 | 0.32 | 0.296531 | 0.2845 | 0.27 | 0.27 | 0.33 | 0.3 | 0.35
| Mean |  | 0.3033333 | 0.2851667 | 1.230532 | 0.2762933 | 0.275671 | 0.2678333 | 0.2943333 | 0.265 | 0.2666667 | 0.265 | 0.2816667 | 0.2916667 | 0.2916667 | 0.29 | 0.356175 | 0.2833333 | 0.2683333 | 0.2802995 | 0.2933333 | 0.2995 | 0.2833333 | 0.3233333 | 0.3028487 | 0.2763333 | 0.275 | 0.275 | 0.3266667 | 0.3016667 | 0.3433333
| Median |  | 0.3 | 0.2865 | 1.2525495 | 0.277815 | 0.2753859 | 0.2675 | 0.297 | 0.265 | 0.265 | 0.265 | 0.28 | 0.29 | 0.29 | 0.29 | 0.356419 | 0.28 | 0.27 | 0.2824272417 | 0.29 | 0.302 | 0.28 | 0.32 | 0.3016485 | 0.27725 | 0.275 | 0.275 | 0.33 | 0.3 | 0.345
| Std Dev. |  | 0.005163978 | 0.003544949 | 0.09583686 | 0.00316058 | 0.003698344 | 0.008818541 | 0.004131182 | 0.005477226 | 0.008164966 | 0.005477226 | 0.004082483 | 0.004082483 | 0.004082483 | 0 | 0.009139327 | 0.005163978 | 0.004082483 | 0.006192019 | 0.005163978 | 0.01100454 | 0.005163978 | 0.01032796 | 0.01037801 | 0.006377042 | 0.005477226 | 0.005477226 | 0.01632993 | 0.004082483 | 0.008164966
| Rel.Std.Dev. |  | 1.702% | 1.243% | 7.788% | 1.144% | 1.342% | 3.293% | 1.404% | 2.067% | 3.062% | 2.067% | 1.449% | 1.4% | 1.4% | 0% | 2.566% | 1.823% | 1.521% | 2.209% | 1.76% | 3.674% | 1.823% | 3.194% | 3.427% | 2.308% | 1.992% | 1.992% | 4.999% | 1.353% | 2.378%
| PDM3 |  | 7.166% | 0.7477% | 334.7% | -2.387% | -2.607% | -5.376% | 3.986% | -6.377% | -5.788% | -6.377% | -0.4889% | 3.044% | 3.044% | 2.455% | 25.83% | 0.09997% | -5.199% | -0.9719% | 3.633% | 5.812% | 0.09997% | 14.23% | 6.995% | -2.373% | -2.844% | -2.844% | 15.41% | 6.577% | 21.3%
| Z-Score (Absolute) |  | 1.2 | 0 | 62.7 | 0.59 | 0.63 | 1.15 | 0.6 | 1.34 | 1.23 | 1.34 | 0.23 | 0.43 | 0.43 | 0.32 | 4.71 | 0.12 | 1.12 | 0.32 | 0.54 | 0.95 | 0.12 | 2.53 | 1.17 | 0.59 | 0.67 | 0.67 | 2.75 | 1.09 | 3.86
| Analytical results for Nb in OREAS 241b (Indicative Value 0.12 ppm) | [32 empty] | Indicative
Nb | Round | Replicate | Lab | Lab | Lab | Lab | Lab | Lab | Lab | Lab | Lab | Lab | Lab | Lab | Lab | Lab | Lab | Lab | Lab | Lab | Lab | Lab | Lab | Lab | [9 empty] | 1
| No | No | 1.01 | 1.02 | 1.03 | 1.05 | 1.07 | 1.08 | 1.10 | 1.11 | 1.12 | 1.13 | 1.14 | 1.15 | 1.16 | 1.18 | 1.19 | 1.22 | 1.27 | 1.29 | 1.31 | 1.32 | 1.33 | 1.34 | [9 empty] | ppm
|  |  | AR*OES/MS | AR*MS | AR*OES/MS | AR*MS | AR*OES/MS | AR*MS | AR*OES/MS | AR*MS | AR*OES | AR*OES/MS | AR*MS | AR*MS | AR*MS | AR*MS | AR*OES | AR*OES/MS | AR*MS | AR*MS | AR*OES/MS | AR*OES/MS | AR*OES/MS | AR*MS | [9 empty] | 2
|  |  | 0.25g | 0.5g | 0.5g | 0.2g | 0.5g | 0.5g | 01g | 01g | 0.5g | 0.25g | 0.5g | 0.5g | 0.5g | 0.5g | 0.15g | 01g | 25g | 0.5g | 0.5g | 0.25g | 0.5g | 0.5g | [9 empty] | 2
| 1 | 1 | < 0.05 | 0.16 | 33.72 | 0.1791905 | < 0.1 | 0.36 | < 0.2 | 0.09 | < 5 | < 0.1 | 0.12 | 0.16 | 0.1 | 0.09 | < 10 | < 0.2 | < 1 | 0.12 | 0.05 | 0.25 | 0.08 | 0.16 | [9 empty] | 1
| 1 | 2 | < 0.05 | 0.17 | 33.04 | 0.1770458 | 0.1 | 0.35 | < 0.2 | 0.09 | < 5 | < 0.1 | 0.11 | 0.17 | 0.1 | 0.08 | < 10 | < 0.2 | < 1 | 0.13 | < 0.05 | 0.23 | 0.07 | 0.15 | [9 empty] | 7
| 1 | 3 | < 0.05 | 0.16 | 36.51 | 0.4903239 | 0.1 | 0.39 | < 0.2 | 0.08 | < 5 | < 0.1 | 0.13 | 0.16 | 0.1 | 0.09 | < 10 | < 0.2 | < 1 | 0.14 | < 0.05 | 0.22 | 0.07 | 0.15 | [9 empty] | 16
| 1 | 4 | < 0.05 | 0.17 | 32.68 | 0.1518895 | < 0.1 | 0.36 | < 0.2 | 0.1 | < 5 | < 0.1 | 0.12 | 0.16 | 0.11 | 0.08 | < 10 | < 0.2 | < 1 | 0.12 | < 0.05 | 0.24 | 0.07 | 0.14 | [9 empty] | 0.1247135
| 1 | 5 | < 0.05 | 0.15 | 35.76 | 0.1641197 | 0.1 | 0.39 | < 0.2 | 0.09 | < 5 | < 0.1 | 0.12 | 0.18 | 0.1 | 0.07 | < 10 | < 0.2 | < 1 | 0.14 | < 0.05 | 0.23 | 0.08 | 0.15 | [9 empty] | 13
| 1 | 6 | < 0.05 | 0.16 | 33.36 | 0.1591351 | 0.1 | 0.38 | < 0.2 | 0.1 | < 5 | < 0.1 | 0.12 | 0.16 | 0.09 | 0.08 | < 10 | < 0.2 | < 1 | 0.13 | < 0.05 | 0.21 | 0.08 | 0.15
| Mean |  |  | 0.1616667 | 34.17833 | 0.2202841 | 0.1 | 0.3716667 |  | 0.09166667 |  |  | 0.12 | 0.165 | 0.1 | 0.08166667 |  |  |  | 0.13 | 0.05 | 0.23 | 0.075 | 0.15
| Median |  |  | 0.16 | 33.54 | 0.1705827 | 0.1 | 0.37 |  | 0.09 |  |  | 0.12 | 0.16 | 0.1 | 0.08 |  |  |  | 0.13 | 0.05 | 0.23 | 0.075 | 0.15
| Std Dev. |  |  | 0.007527727 | 1.572188 | 0.1327036 | 0 | 0.01722401 |  | 0.007527727 |  |  | 0.006324555 | 0.0083666 | 0.006324555 | 0.007527727 |  |  |  | 0.008944272 |  | 0.01414214 | 0.005477226 | 0.006324555
| Rel.Std.Dev. |  |  | 4.656% | 4.6% | 60.24% | 0% | 4.634% |  | 8.212% |  |  | 5.27% | 5.071% | 6.325% | 9.218% |  |  |  | 6.88% |  | 6.149% | 7.303% | 4.216%
| PDM3 |  |  | 29.63% | 27305% | 76.63% | -19.82% | 198% |  | -26.5% |  |  | -3.779% | 32.3% | -19.82% | -34.52% |  |  |  | 4.239% | -59.91% | 84.42% | -39.86% | 20.28%
| Z-Score (Absolute) |  | 1.44 | 0.53 | 492.05 | 1.38 | 0.6 | 3.56 | 0.36 | 0.48 | 34.32 | 1.08 | 0.07 | 0.58 | 0.36 | 0.63 | 70.44 | 0.36 | 5.42 | 0.07 | 1.38 | 1.52 | 0.72 | 0.36
| Analytical results for Nd in OREAS 241b (Certified Value 6.52 ppm) | [32 empty] | Certified
Nd | Round | Replicate | Lab | Lab | Lab | Lab | Lab | Lab | [25 empty] | 1
| No | No | 1.02 | 1.03 | 1.04 | 1.07 | 1.08 | 1.27 | [25 empty] | ppm
|  |  | AR*MS | AR*MS | AR*MS | AR*OES/MS | AR*MS | AR*MS | [25 empty] | 2
|  |  | 0.5g | 0.5g | 0.5g | 0.5g | 0.5g | 25g | [25 empty] | 3
| 1 | 1 | 6.901 | 6.768 | 5.291066 | 6.41 | 6.53 | 6 | [25 empty] | 1
| 1 | 2 | 6.838 | 6.426 | 5.312855 | 7.01 | 6.64 | 6 | [25 empty] | 26
| 1 | 3 | 6.886 | 6.067 | 5.25521 | 6.6 | 6.54 | 6 | [25 empty] | 16
| 1 | 4 | 6.956 | 7.006 | 5.315097 | 6.5 | 6.51 | 6 | [25 empty] | 6.517433
| 1 | 5 | 6.968 | 6.47 | 5.330793 | 6.63 | 6.6 | 6 | [25 empty] | 107
| 1 | 6 | 6.782 | 6.445 | 5.318143 | 6.49 | 6.55 | 7
| Mean |  | 6.8885 | 6.530333 | 5.30386 | 6.606667 | 6.561667 | 6.166667
| Median |  | 6.8935 | 6.4575 | 5.313976 | 6.55 | 6.545 | 6
| Std Dev. |  | 0.07061374 | 0.3222512 | 0.0270817 | 0.2130415 | 0.04875107 | 0.4082483
| Rel.Std.Dev. |  | 1.025% | 4.935% | 0.5106% | 3.225% | 0.743% | 6.62%
| PDM3 |  | 5.693% | 0.1979% | -18.62% | 1.369% | 0.6787% | -5.382%
| Z-Score (Absolute) |  | 1.15 | 0.05 | 4.16 | 0.2 | 0.05 | 1.27
| Analytical results for Ni in OREAS 241b (Certified Value 55 ppm) | [32 empty] | Certified
Ni | Round | Replicate | Lab | Lab | Lab | Lab | Lab | Lab | Lab | Lab | Lab | Lab | Lab | Lab | Lab | Lab | Lab | Lab | Lab | Lab | Lab | Lab | Lab | Lab | Lab | Lab | Lab | Lab | Lab | Lab | Lab | Lab |  | 1
| No | No | 1.01 | 1.02 | 1.03 | 1.04 | 1.05 | 1.07 | 1.08 | 1.10 | 1.11 | 1.12 | 1.13 | 1.14 | 1.15 | 1.16 | 1.17 | 1.18 | 1.19 | 1.21 | 1.22 | 1.23 | 1.24 | 1.25 | 1.26 | 1.27 | 1.28 | 1.29 | 1.31 | 1.32 | 1.33 | 1.34 |  | ppm
|  |  | AR*OES/MS | AR*MS | AR*OES/MS | AR*OES | AR*MS | AR*OES/MS | AR*MS | AR*OES/MS | AR*MS | AR*OES | AR*OES/MS | AR*MS | AR*MS | AR*MS | AR*OES | AR*MS | AR*OES | AR*OES/MS | AR*OES/MS | AR*MS | AR*MS | AR*OES/MS | AR*OES/MS | AR*MS | AR*MS | AR*MS | AR*OES/MS | AR*OES/MS | AR*OES/MS | AR*MS |  | 0
|  |  | 0.25g | 0.5g | 0.5g | 0.5g | 0.2g | 0.5g | 0.5g | 01g | 01g | 0.5g | 0.25g | 0.5g | 25g | 0.5g | 0.2g | 0.5g | 0.15g | 0.25g | 01g | 15g | 0.25g | 0.5g | 0.5g | 25g | 0.5g | 0.5g | 0.5g | 0.25g | 0.5g | 0.5g |  | 1
| 1 | 1 | 55.2 | 54.8 | 46.97 | 53.48 | 56.23204 | 51.3 | 54.3 | 60 | 55.1 | 49 | 48.8 | 56 | 52.3 | 54 | 57.432 | 55 | 47 | 57.57724794 | 56 | 56.4 | 56.8 | 57.57 | 53.3048 | 51 | 57.81559 | 54.1 | 51.7 | 59.8 | 52.1 | 55 |  | 1
| 1 | 2 | 55.5 | 54.4 | 47.75 | 53.74 | 56.77552 | 54.8 | 56.2 | 60 | 57.4 | 49 | 47.3 | 55.8 | 51.2 | 55.5 | 59.077 | 55.8 | 47 | 56.68598885 | 59 | 57.4 | 54.2 | 56.77 | 51.5936 | 52 | 59.66034 | 55.1 | 52.9 | 57.6 | 51.2 | 55.3 |  | 27
| 1 | 3 | 55.1 | 53.6 | 47.37 | 52.28 | 55.85619 | 54.9 | 56.1 | 63 | 55.2 | 49 | 48.9 | 56.1 | 51.8 | 54.4 | 54.648 | 55.1 | 47 | 57.49924175 | 60 | 56.3 | 54.4 | 54.43 | 52.4492 | 54 | 61.5521 | 55.2 | 54 | 59.2 | 49.5 | 56.5 |  | 16
| 1 | 4 | 55.8 | 53.8 | 46.09 | 52.92 | 57.21796 | 54.6 | 56.4 | 60 | 53.8 | 49 | 48 | 55.2 | 52.5 | 55.2 | 56.9 | 54.1 | 48 | 59.35970141 | 53 | 54.6 | 54.6 | 55.8 | 50.4252 | 51 | 60.87385 | 53.7 | 52 | 58.9 | 50.3 | 54.5 |  | 54.71178
| 1 | 5 | 56.4 | 54 | 47.43 | 53.82 | 56.7267 | 54.8 | 54 | 62 | 54.6 | 49 | 48.2 | 56.4 | 52.9 | 54.9 | 54.303 | 54.1 | 47 | 56.14603541 | 53 | 56.4 | 54.4 | 54.99 | 50.0204 | 53 | 58.19513 | 54.9 | 54.1 | 60.4 | 49.7 | 56.1 |  | 108
| 1 | 6 | 56.1 | 53.2 | 45.74 | 53.54 | 55.75288 | 50.9 | 55.9 | 59 | 56.8 | 50 | 49.2 | 55.9 | 52.6 | 54 | 57.06 | 54.5 | 47 | 56.18563333 | 56 | 55.2 | 52.7 | 54.54 | 56.158 | 54 | 56.21447 | 54.5 | 52.4 | 58 | 50 | 54.8
| Mean |  | 55.68333 | 53.96667 | 46.89167 | 53.29667 | 56.42688 | 53.55 | 55.48333 | 60.66667 | 55.48333 | 49.16667 | 48.4 | 55.9 | 52.21667 | 54.66667 | 56.57 | 54.76667 | 47.16667 | 57.24231 | 56.16667 | 56.05 | 54.51667 | 55.68333 | 52.3252 | 52.5 | 59.05191 | 54.58333 | 52.85 | 58.98333 | 50.46667 | 55.36667
| Median |  | 55.65 | 53.9 | 47.17 | 53.51 | 56.47937 | 54.7 | 56 | 60 | 55.15 | 49 | 48.5 | 55.95 | 52.4 | 54.65 | 56.98 | 54.75 | 47 | 57.0926153 | 56 | 56.35 | 54.4 | 55.395 | 52.0214 | 52.5 | 58.927735 | 54.7 | 52.65 | 59.05 | 50.15 | 55.15
| Std Dev. |  | 0.5115336 | 0.5715476 | 0.8038014 | 0.5897005 | 0.5753572 | 1.904468 | 1.049603 | 1.505545 | 1.360025 | 0.4082483 | 0.7014271 | 0.4 | 0.6177918 | 0.6314006 | 1.800581 | 0.6623192 | 0.4082483 | 1.207429 | 2.926887 | 0.9954898 | 1.315168 | 1.273792 | 2.241548 | 1.378405 | 2.012671 | 0.5946988 | 1.01341 | 1.059088 | 0.9973298 | 0.7788881
| Rel.Std.Dev. |  | 0.9186% | 1.059% | 1.714% | 1.106% | 1.02% | 3.556% | 1.892% | 2.482% | 2.451% | 0.8303% | 1.449% | 0.7156% | 1.183% | 1.155% | 3.183% | 1.209% | 0.8655% | 2.109% | 5.211% | 1.776% | 2.412% | 2.288% | 4.284% | 2.626% | 3.408% | 1.09% | 1.918% | 1.796% | 1.976% | 1.407%
| PDM3 |  | 1.776% | -1.362% | -14.29% | -2.586% | 3.135% | -2.123% | 1.41% | 10.88% | 1.41% | -10.14% | -11.54% | 2.172% | -4.56% | -0.08246% | 3.396% | 0.1003% | -13.79% | 4.625% | 2.659% | 2.446% | -0.3566% | 1.776% | -4.362% | -4.043% | 7.933% | -0.2348% | -3.403% | 7.807% | -7.759% | 1.197%
| Z-Score (Absolute) |  | 0.41 | 0.32 | 3.34 | 0.61 | 0.73 | 0.5 | 0.33 | 2.54 | 0.33 | 2.37 | 2.7 | 0.5 | 1.07 | 0.02 | 0.79 | 0.02 | 3.22 | 1.08 | 0.62 | 0.57 | 0.09 | 0.41 | 1.02 | 0.95 | 1.85 | 0.06 | 0.8 | 1.82 | 1.81 | 0.28
| Analytical results for P in OREAS 241b (Certified Value 0.043 wt.%) | [32 empty] | Certified
P | Round | Replicate | Lab | Lab | Lab | Lab | Lab | Lab | Lab | Lab | Lab | Lab | Lab | Lab | Lab | Lab | Lab | Lab | Lab | Lab | Lab | Lab | Lab | Lab | Lab | Lab | Lab | Lab | [5 empty] | 1
| No | No | 1.01 | 1.02 | 1.03 | 1.05 | 1.07 | 1.08 | 1.10 | 1.11 | 1.12 | 1.13 | 1.14 | 1.15 | 1.16 | 1.17 | 1.18 | 1.19 | 1.21 | 1.22 | 1.23 | 1.24 | 1.27 | 1.29 | 1.31 | 1.32 | 1.33 | 1.34 | [5 empty] | wt.%
|  |  | AR*OES/MS | AR*MS | AR*OES/MS | AR*MS | AR*OES/MS | AR*OES | AR*OES/MS | AR*MS | AR*OES | AR*OES/MS | AR*MS | AR*MS | AR*MS | AR*OES | AR*MS | AR*OES | AR*OES/MS | AR*OES/MS | AR*MS | AR*OES | AR*MS | AR*MS | AR*OES/MS | AR*OES/MS | AR*OES/MS | AR*MS | [5 empty] | 3
|  |  | 0.25g | 0.5g | 0.5g | 0.2g | 0.5g | 0.5g | 01g | 01g | 0.5g | 0.25g | 0.5g | 0.5g | 0.5g | 0.2g | 0.5g | 0.15g | 0.25g | 01g | 15g | 0.25g | 25g | 0.5g | 0.5g | 0.25g | 0.5g | 0.5g | [5 empty] | 3
| 1 | 1 | 0.0446 | 0.0443 | 0.035078 | 0.04236883 | 0.04 | 0.0415 | 0.0448 | 0.0422 | 0.0424 | 0.046 | 0.044 | 0.044 | 0.041 | 0.0473414 | 0.043 | 0.0392 | 0.0454478638 | 0.045 | 0.041 | 0.04 | 0.0415 | 0.042 | 0.042 | 0.0451 | 0.0429 | 0.044 | [5 empty] | 1
| 1 | 2 | 0.0448 | 0.0429 | 0.036607 | 0.04326108 | 0.041 | 0.0415 | 0.0437 | 0.041 | 0.0422 | 0.045 | 0.043 | 0.044 | 0.04 | 0.0485404 | 0.043 | 0.0396 | 0.04537190959 | 0.045 | 0.043 | 0.04 | 0.0425 | 0.042 | 0.044 | 0.045 | 0.0421 | 0.044 | [5 empty] | #N/A
| 1 | 3 | 0.0453 | 0.0424 | 0.036366 | 0.04221837 | 0.041 | 0.0419 | 0.0445 | 0.0395 | 0.0423 | 0.045 | 0.043 | 0.043 | 0.041 | 0.0472302 | 0.043 | 0.039 | 0.04528237507 | 0.044 | 0.041 | 0.04 | 0.0435 | 0.043 | 0.043 | 0.0451 | 0.0423 | 0.044 | [5 empty] | 16
| 1 | 4 | 0.0452 | 0.043 | 0.035352 | 0.04345672 | 0.041 | 0.0419 | 0.0437 | 0.0406 | 0.0434 | 0.045 | 0.043 | 0.043 | 0.041 | 0.0514797 | 0.043 | 0.0397 | 0.04699863804 | 0.044 | 0.04 | 0.04 | 0.0425 | 0.042 | 0.043 | 0.0456 | 0.0421 | 0.043 | [5 empty] | 0.04297158
| 1 | 5 | 0.0462 | 0.044 | 0.036628 | 0.04328567 | 0.04 | 0.0415 | 0.0449 | 0.0391 | 0.0429 | 0.042 | 0.043 | 0.044 | 0.041 | 0.0458516 | 0.042 | 0.0391 | 0.04397675605 | 0.045 | 0.041 | 0.04 | 0.043 | 0.043 | 0.044 | 0.0446 | 0.042 | 0.044 | [5 empty] | 109
| 1 | 6 | 0.0458 | 0.0445 | 0.035649 | 0.04251662 | 0.04 | 0.0415 | 0.0453 | 0.0401 | 0.0427 | 0.046 | 0.043 | 0.043 | 0.041 | 0.0491386 | 0.043 | 0.0396 | 0.04392181925 | 0.044 | 0.041 | 0.04 | 0.0435 | 0.042 | 0.044 | 0.0444 | 0.0417 | 0.044
| Mean |  | 0.04531667 | 0.04351667 | 0.03594667 | 0.04285121 | 0.0405 | 0.04163333 | 0.04448333 | 0.04041667 | 0.04265 | 0.04483333 | 0.04316667 | 0.0435 | 0.04083333 | 0.04826365 | 0.04283333 | 0.03936667 | 0.0451665603 | 0.0445 | 0.04116667 | 0.04 | 0.04275 | 0.04233333 | 0.04333333 | 0.04496667 | 0.04218333 | 0.04383333
| Median |  | 0.04525 | 0.0435 | 0.0360075 | 0.04288885 | 0.0405 | 0.0415 | 0.04465 | 0.04035 | 0.04255 | 0.045 | 0.043 | 0.0435 | 0.041 | 0.0479409 | 0.043 | 0.0394 | 0.04532714233 | 0.0445 | 0.041 | 0.04 | 0.04275 | 0.042 | 0.0435 | 0.04505 | 0.0421 | 0.044
| Std Dev. |  | 0.0006013873 | 0.0008612007 | 0.0006742272 | 0.0005419443 | 0.0005477226 | 0.0002065591 | 0.0006585337 | 0.001116094 | 0.0004505552 | 0.00147196 | 0.0004082483 | 0.0005477226 | 0.0004082483 | 0.001945336 | 0.0004082483 | 0.0003011091 | 0.001136331 | 0.0005477226 | 0.0009831921 | 0 | 0.0007582875 | 0.0005163978 | 0.0008164966 | 0.0004226898 | 0.0004020779 | 0.0004082483
| Rel.Std.Dev. |  | 1.327% | 1.979% | 1.876% | 1.265% | 1.352% | 0.4961% | 1.48% | 2.761% | 1.056% | 3.283% | 0.9457% | 1.259% | 0.9998% | 4.031% | 0.9531% | 0.7649% | 2.516% | 1.231% | 2.388% | 0% | 1.774% | 1.22% | 1.884% | 0.94% | 0.9532% | 0.9314%
| PDM3 |  | 5.457% | 1.268% | -16.35% | -0.2801% | -5.752% | -3.114% | 3.518% | -5.946% | -0.7483% | 4.333% | 0.454% | 1.23% | -4.976% | 12.32% | -0.3217% | -8.389% | 5.108% | 3.557% | -4.2% | -6.915% | -0.5156% | -1.485% | 0.8419% | 4.643% | -1.834% | 2.005%
| Z-Score (Absolute) |  | 1.01 | 0.28 | 2.82 | 0 | 0.96 | 0.51 | 0.67 | 0.99 | 0.08 | 0.81 | 0.13 | 0.27 | 0.82 | 2.22 | 0 | 1.42 | 0.95 | 0.68 | 0.69 | 1.16 | 0.04 | 0.21 | 0.2 | 0.87 | 0.27 | 0.41
| Analytical results for Pb in OREAS 241b (Certified Value 37.4 ppm) | [32 empty] | Certified
Pb | Round | Replicate | Lab | Lab | Lab | Lab | Lab | Lab | Lab | Lab | Lab | Lab | Lab | Lab | Lab | Lab | Lab | Lab | Lab | Lab | Lab | Lab | Lab | Lab | Lab | Lab | Lab | Lab | Lab | Lab | Lab | Lab |  | 1
| No | No | 1.01 | 1.02 | 1.03 | 1.04 | 1.05 | 1.07 | 1.08 | 1.10 | 1.11 | 1.12 | 1.13 | 1.14 | 1.15 | 1.16 | 1.18 | 1.19 | 1.21 | 1.22 | 1.23 | 1.24 | 1.25 | 1.26 | 1.27 | 1.28 | 1.29 | 1.30 | 1.31 | 1.32 | 1.33 | 1.34 |  | ppm
|  |  | AR*OES/MS | AR*MS | AR*OES/MS | AR*OES | AR*MS | AR*OES/MS | AR*MS | AR*OES/MS | AR*MS | AR*OES | AR*OES/MS | AR*MS | AR*MS | AR*MS | AR*MS | AR*OES | AR*OES/MS | AR*OES/MS | AR*MS | AR*MS | AR*OES/MS | AR*OES/MS | AR*MS | AR*MS | AR*MS | AR*OES/MS | AR*OES/MS | AR*OES/MS | AR*OES/MS | AR*MS |  | 1
|  |  | 0.25g | 0.5g | 0.5g | 0.5g | 0.2g | 0.5g | 0.5g | 01g | 01g | 0.5g | 0.25g | 0.5g | 25g | 0.5g | 0.5g | 0.15g | 0.25g | 01g | 15g | 0.25g | 0.5g | 0.5g | 25g | 0.5g | 0.5g | 0.5g | 0.5g | 0.25g | 0.5g | 0.5g |  | 2
| 1 | 1 | 40.3 | 37.4 | 34.81 | 35.35 | 36.08843 | 27.2 | 37 | 35.2 | 38.6 | 34 | 40.1 | 36.9 | 34.9 | 37.6 | 37.4 | 30 | 35.52948625 | 32.9 | 34.01 | 38.5 | 41.63 | 38.9577 | 41 | 38.50395 | 37.5 | 39.833 | 36.6 | 37.9 | 37.5 | 39.1 |  | 1
| 1 | 2 | 39.9 | 36.8 | 31.97 | 35.67 | 36.66286 | 28.6 | 37.9 | 34.1 | 38.7 | 34 | 39.8 | 36.9 | 34.2 | 37.4 | 38.2 | 31 | 35.21927024 | 36.6 | 34.82 | 38.1 | 39.42 | 37.5906 | 40 | 37.65421 | 37.8 | 43.162 | 37 | 36.3 | 36.6 | 39.2 |  | 28
| 1 | 3 | 40.4 | 36.8 | 29.38 | 35.67 | 35.52525 | 28.6 | 36.9 | 35.2 | 38.2 | 35 | 40.9 | 37.1 | 34.6 | 38.4 | 37.3 | 31 | 34.52291648 | 34.7 | 35.81 | 38.4 | 39.58 | 36.5304 | 41 | 38.20089 | 37.3 | 74.857 | 37 | 36.9 | 37.2 | 39.4 |  | 16
| 1 | 4 | 40.6 | 37.3 | 30.03 | 36.47 | 37.52769 | 27.9 | 37.6 | 34.5 | 38 | 35 | 40.4 | 36.4 | 35.5 | 38.1 | 37.1 | 32 | 35.74999106 | 35.2 | 32.34 | 38.2 | 40.82 | 35.2842 | 40 | 37.89284 | 36.9 | 43.545 | 37.1 | 36.4 | 37.7 | 38 |  | 37.40926
| 1 | 5 | 41.1 | 37.1 | 30 | 35.92 | 36.2446 | 28 | 37.1 | 35.1 | 36.7 | 35 | 40.3 | 36.6 | 35.4 | 36.7 | 36.3 | 32 | 35.6036119 | 36.2 | 35.88 | 38.1 | 40.45 | 35.3028 | 42 | 38.31066 | 38 | 42.335 | 37.1 | 38 | 37 | 39.5 |  | 110
| 1 | 6 | 41.1 | 37.4 | 30.3 | 36.21 | 35.15748 | 28.2 | 37.1 | 36.2 | 36.5 | 35 | 41.4 | 37.5 | 35.7 | 37.1 | 37.5 | 31 | 35.74305335 | 33.7 | 35.13 | 37.8 | 40.82 | 32.868 | 42 | 38.09103 | 37.2 | 40.74 | 37.3 | 36.5 | 36.1 | 39
| Mean |  | 40.56667 | 37.13333 | 31.08167 | 35.88167 | 36.20105 | 28.08333 | 37.26667 | 35.05 | 37.78333 | 34.66667 | 40.48333 | 36.9 | 35.05 | 37.55 | 37.3 | 31.16667 | 35.39472 | 34.88333 | 34.665 | 38.18333 | 40.45333 | 36.08895 | 41 | 38.10893 | 37.45 | 47.412 | 37.01667 | 37 | 37.01667 | 39.03333
| Median |  | 40.5 | 37.2 | 30.165 | 35.795 | 36.16652 | 28.1 | 37.1 | 35.15 | 38.1 | 35 | 40.35 | 36.9 | 35.15 | 37.5 | 37.35 | 31 | 35.56655 | 34.95 | 34.975 | 38.15 | 40.635 | 35.9166 | 41 | 38.14596 | 37.4 | 42.7485 | 37.05 | 36.7 | 37.1 | 39.15
| Std Dev. |  | 0.4718757 | 0.2804758 | 2.023476 | 0.406862 | 0.8406622 | 0.5231316 | 0.3932768 | 0.717635 | 0.9537645 | 0.5163978 | 0.5776389 | 0.3847077 | 0.5822371 | 0.6284903 | 0.6164414 | 0.7527727 | 0.469079 | 1.424664 | 1.331326 | 0.2483277 | 0.8347375 | 2.112805 | 0.8944272 | 0.3029779 | 0.4037326 | 13.52018 | 0.2316607 | 0.7641989 | 0.5913262 | 0.5391351
| Rel.Std.Dev. |  | 1.163% | 0.7553% | 6.51% | 1.134% | 2.322% | 1.863% | 1.055% | 2.047% | 2.524% | 1.49% | 1.427% | 1.043% | 1.661% | 1.674% | 1.653% | 2.415% | 1.325% | 4.084% | 3.841% | 0.6504% | 2.063% | 5.854% | 2.182% | 0.795% | 1.078% | 28.52% | 0.6258% | 2.065% | 1.597% | 1.381%
| PDM3 |  | 8.44% | -0.7376% | -16.91% | -4.083% | -3.23% | -24.93% | -0.3812% | -6.307% | 1% | -7.331% | 8.217% | -1.361% | -6.307% | 0.3762% | -0.2921% | -16.69% | -5.385% | -6.752% | -7.336% | 2.069% | 8.137% | -3.529% | 9.599% | 1.87% | 0.1089% | 26.74% | -1.049% | -1.094% | -1.049% | 4.341%
| Z-Score (Absolute) |  | 1.72 | 0.06 | 2.87 | 0.55 | 0.39 | 4.32 | 0.12 | 0.95 | 0.37 | 1.14 | 1.68 | 0.06 | 0.95 | 0.26 | 0.14 | 2.83 | 0.78 | 1.03 | 1.14 | 0.56 | 1.66 | 0.45 | 1.93 | 0.53 | 0.21 | 5.03 | 0 | 0.01 | 0 | 0.98
| Analytical results for Pd in OREAS 241b (Indicative Value 10.6 ppb) | [32 empty] | Indicative
Pd | Round | Replicate | Lab | Lab | Lab | Lab | Lab | Lab | [25 empty] | 1
| No | No | 1.02 | 1.11 | 1.22 | 1.27 | 1.28 | 1.34 | [25 empty] | ppb
|  |  | AR*MS | AR*MS | AR*OES/MS | AR*MS | AR*MS | AR*MS | [25 empty] | 1
|  |  | 0.5g | 01g | 01g | 25g | 0.5g | 0.5g | [25 empty] | 1
| 1 | 1 | 11 | < 10 | 13 | < 50 | < 20 | 28 | [25 empty] | 1
| 1 | 2 | 15 | < 10 | 11 | < 50 | < 20 | 32 | [25 empty] | 1
| 1 | 3 | 11 | 15 | 13 | < 50 | 25.71 | 34 | [25 empty] | 16
| 1 | 4 | 12 | 12 | 10 | < 50 | < 20 | 31 | [25 empty] | 10.59167
| 1 | 5 | 11 | 13 | 11 | < 50 | < 20 | 29 | [25 empty] | 11
| 1 | 6 | 11 | 14 | < 10 | < 50 | < 20 | 36
| Mean |  | 11.83333 | 13.5 | 11.6 |  | 25.71 | 31.66667
| Median |  | 11 | 13.5 | 11 |  | 25.71 | 31.5
| Std Dev. |  | 1.602082 | 1.290994 | 1.341641 |  |  | 3.011091
| Rel.Std.Dev. |  | 13.54% | 9.563% | 11.57% |  |  | 9.509%
| PDM3 |  | 11.72% | 27.46% | 9.52% |  | 142.7% | 199%
| Z-Score (Absolute) |  | 0.16 | 0.64 | 0.71 | 5.24 | 0.16 | 7.98
| Analytical results for Pr in OREAS 241b (Certified Value 1.42 ppm) | [32 empty] | Certified
Pr | Round | Replicate | Lab | Lab | Lab | Lab | Lab | Lab | [25 empty] | 1
| No | No | 1.02 | 1.03 | 1.04 | 1.07 | 1.08 | 1.27 | [25 empty] | ppm
|  |  | AR*MS | AR*MS | AR*MS | AR*OES/MS | AR*MS | AR*MS | [25 empty] | 2
|  |  | 0.5g | 0.5g | 0.5g | 0.5g | 0.5g | 25g | [25 empty] | 3
| 1 | 1 | 1.467 | 1.391 | 1.175313 | 1.5 | 1.37 | 1.4 | [25 empty] | 1
| 1 | 2 | 1.455 | 1.355 | 1.188323 | 1.5 | 1.4 | 1.4 | [25 empty] | 29
| 1 | 3 | 1.471 | 1.233 | 1.172578 | 1.5 | 1.39 | 1.3 | [25 empty] | 16
| 1 | 4 | 1.475 | 1.517 | 1.166549 | 1.5 | 1.39 | 1.4 | [25 empty] | 1.4185
| 1 | 5 | 1.477 | 1.345 | 1.176217 | 1.5 | 1.36 | 1.4 | [25 empty] | 111
| 1 | 6 | 1.442 | 1.327 | 1.169101 | 1.4 | 1.39 | 1.5
| Mean |  | 1.4645 | 1.361333 | 1.17468 | 1.483333 | 1.383333 | 1.4
| Median |  | 1.469 | 1.35 | 1.173946 | 1.5 | 1.39 | 1.4
| Std Dev. |  | 0.01350185 | 0.09280876 | 0.007622961 | 0.04082483 | 0.01505545 | 0.06324555
| Rel.Std.Dev. |  | 0.9219% | 6.817% | 0.6489% | 2.752% | 1.088% | 4.518%
| PDM3 |  | 3.243% | -4.03% | -17.19% | 4.571% | -2.479% | -1.304%
| Z-Score (Absolute) |  | 0.95 | 0.4 | 2.84 | 1.2 | 0.11 | 0.11
| Analytical results for Pt in OREAS 241b (Indicative Value 8.55 ppb) | [32 empty] | Indicative
Pt | Round | Replicate | Lab | Lab | Lab | Lab | Lab | Lab | [25 empty] | 1
| No | No | 1.02 | 1.11 | 1.22 | 1.27 | 1.28 | 1.34 | [25 empty] | ppb
|  |  | AR*MS | AR*MS | AR*OES/MS | AR*MS | AR*MS | AR*MS | [25 empty] | 2
|  |  | 0.5g | 01g | 01g | 25g | 0.5g | 0.5g | [25 empty] | 2
| 1 | 1 | 9 | 9 | < 5 | < 10 | 12.93 | < 10 | [25 empty] | 1
| 1 | 2 | 8 | 11 | < 5 | < 10 | 9.15 | 10 | [25 empty] | 1
| 1 | 3 | 8 | 8 | < 5 | < 10 | 16.62 | < 10 | [25 empty] | 16
| 1 | 4 | 8 | 6 | < 5 | < 10 | 14.67 | < 10 | [25 empty] | 8.545833
| 1 | 5 | 8 | 7 | < 5 | < 10 | 10.06 | < 10 | [25 empty] | 12
| 1 | 6 | 7 | 11 | < 5 | < 10 | 6.67 | < 10
| Mean |  | 8 | 8.666667 |  |  | 11.68333 | 10
| Median |  | 8 | 8.5 |  |  | 11.495 | 10
| Std Dev. |  | 0.6324555 | 2.065591 |  |  | 3.715684
| Rel.Std.Dev. |  | 7.906% | 23.83% |  |  | 31.8%
| PDM3 |  | -6.387% | 1.414% |  |  | 36.71% | 17.02%
| Z-Score (Absolute) |  | 0.4 | 0.64 | 1.62 | 0.7 | 1.75 | 0.4
| Analytical results for Rb in OREAS 241b (Certified Value 7.91 ppm) | [32 empty] | Certified
Rb | Round | Replicate | Lab | Lab | Lab | Lab | Lab | Lab | Lab | Lab | Lab | Lab | Lab | Lab | Lab | Lab | Lab | Lab | Lab | Lab | Lab | Lab | Lab | [10 empty] | 1
| No | No | 1.01 | 1.02 | 1.04 | 1.05 | 1.07 | 1.08 | 1.10 | 1.11 | 1.13 | 1.14 | 1.15 | 1.16 | 1.18 | 1.22 | 1.24 | 1.27 | 1.29 | 1.31 | 1.32 | 1.33 | 1.34 | [10 empty] | ppm
|  |  | AR*OES/MS | AR*MS | AR*MS | AR*MS | AR*OES/MS | AR*MS | AR*OES/MS | AR*MS | AR*OES/MS | AR*MS | AR*MS | AR*MS | AR*MS | AR*OES/MS | AR*MS | AR*MS | AR*MS | AR*OES/MS | AR*OES/MS | AR*OES/MS | AR*MS | [10 empty] | 2
|  |  | 0.25g | 0.5g | 0.5g | 0.2g | 0.5g | 0.5g | 01g | 01g | 0.25g | 0.5g | 25g | 0.5g | 0.5g | 01g | 0.25g | 25g | 0.5g | 0.5g | 0.25g | 0.5g | 0.5g | [10 empty] | 3
| 1 | 1 | 7.9 | 8.08 | 6.960491 | 7.775275 | 6.3 | 8.76 | 8.33 | 8.1 | 8.8 | 7.4 | 7.7 | 7.2 | 7.8 | 7.21 | 8.3 | 8.5 | 8.2 | 7.3 | 8 | 8.5 | 7.6 | [10 empty] | 1
| 1 | 2 | 7.5 | 8.12 | 6.988714 | 7.753037 | 6.7 | 8.82 | 8.79 | 8.27 | 8.7 | 7.6 | 7.5 | 7.1 | 7.9 | 7.28 | 8.2 | 8 | 8.1 | 7.9 | 7.7 | 8.2 | 7.6 | [10 empty] | 30
| 1 | 3 | 7.8 | 8.03 | 6.948681 | 7.699406 | 6.5 | 8.86 | 8.85 | 8.11 | 8.8 | 7.6 | 7.6 | 7.1 | 7.8 | 7.5 | 8.3 | 8.5 | 8.4 | 7.5 | 8 | 8 | 7.8 | [10 empty] | 16
| 1 | 4 | 7.8 | 8.09 | 7.091976 | 7.740216 | 6.3 | 8.73 | 8.74 | 8.03 | 9 | 7.4 | 7.7 | 7.2 | 7.7 | 7.5 | 8.7 | 8 | 7.8 | 7.8 | 7.9 | 8.1 | 7.5 | [10 empty] | 7.914494
| 1 | 5 | 7.8 | 8.09 | 6.987228 | 7.772218 | 6.5 | 8.67 | 8.84 | 7.63 | 9 | 7.5 | 7.7 | 7.1 | 7.6 | 7.17 | 8.7 | 8.5 | 8.6 | 7.6 | 8.1 | 8 | 7.7 | [10 empty] | 112
| 1 | 6 | 7.6 | 8.04 | 7.068902 | 7.623171 | 6.1 | 8.57 | 8.26 | 7.65 | 9 | 7.4 | 7.8 | 7.1 | 7.7 | 7.25 | 8.1 | 8.5 | 8.3 | 7.5 | 7.9 | 8 | 7.6
| Mean |  | 7.733333 | 8.075 | 7.007666 | 7.72722 | 6.4 | 8.735 | 8.635 | 7.965 | 8.883333 | 7.483333 | 7.666667 | 7.133333 | 7.75 | 7.318333 | 8.383333 | 8.333333 | 8.233333 | 7.6 | 7.933333 | 8.133333 | 7.633333
| Median |  | 7.8 | 8.085 | 6.987971 | 7.746627 | 6.4 | 8.745 | 8.765 | 8.065 | 8.9 | 7.45 | 7.7 | 7.1 | 7.75 | 7.265 | 8.3 | 8.5 | 8.25 | 7.55 | 7.95 | 8.05 | 7.6
| Std Dev. |  | 0.1505545 | 0.03391165 | 0.05888912 | 0.05791246 | 0.2097618 | 0.1048332 | 0.2671891 | 0.2637992 | 0.132916 | 0.09831921 | 0.1032796 | 0.05163978 | 0.1048809 | 0.145522 | 0.2562551 | 0.2581989 | 0.273252 | 0.219089 | 0.136626 | 0.1966384 | 0.1032796
| Rel.Std.Dev. |  | 1.947% | 0.42% | 0.8404% | 0.7495% | 3.278% | 1.2% | 3.094% | 3.312% | 1.496% | 1.314% | 1.347% | 0.7239% | 1.353% | 1.988% | 3.057% | 3.098% | 3.319% | 2.883% | 1.722% | 2.418% | 1.353%
| PDM3 |  | -2.289% | 2.028% | -11.46% | -2.366% | -19.14% | 10.37% | 9.104% | 0.6381% | 12.24% | -5.448% | -3.131% | -9.87% | -2.078% | -7.533% | 5.924% | 5.292% | 4.029% | -3.974% | 0.238% | 2.765% | -3.552%
| Z-Score (Absolute) |  | 0.03 | 0.57 | 1.31 | 0.04 | 2.37 | 1.73 | 1.56 | 0.38 | 1.99 | 0.47 | 0.15 | 1.08 | 0 | 0.76 | 1.11 | 1.03 | 0.85 | 0.26 | 0.32 | 0.67 | 0.21
| Analytical results for Re in OREAS 241b (Certified Value 0.002 ppm) | [32 empty] | Certified
Re | Round | Replicate | Lab | Lab | Lab | Lab | Lab | Lab | Lab | Lab | Lab | Lab | Lab | Lab | Lab | Lab | Lab | Lab | Lab | Lab | [13 empty] | 1
| No | No | 1.01 | 1.02 | 1.07 | 1.10 | 1.11 | 1.13 | 1.14 | 1.15 | 1.16 | 1.18 | 1.19 | 1.22 | 1.27 | 1.29 | 1.31 | 1.32 | 1.33 | 1.34 | [13 empty] | ppm
|  |  | AR*OES/MS | AR*MS | AR*OES/MS | AR*OES/MS | AR*MS | AR*OES/MS | AR*MS | AR*MS | AR*MS | AR*MS | AR*OES | AR*OES/MS | AR*MS | AR*MS | AR*OES/MS | AR*OES/MS | AR*OES/MS | AR*MS | [13 empty] | 3
|  |  | 0.25g | 0.5g | 0.5g | 01g | 01g | 0.25g | 0.5g | 0.5g | 0.5g | 0.5g | 0.15g | 01g | 25g | 0.5g | 0.5g | 0.25g | 0.5g | 0.5g | [13 empty] | 3
| 1 | 1 | < 0.1 | 0.002 | 0.002 | < 0.05 | 0.002 | < 0.005 | 0.003 | 0.002 | 0.002 | 0.002 | < 5 | < 0.05 | < 0.05 | 0.001 | 0.011 | < 0.002 | 0.003 | 0.002 | [13 empty] | 1
| 1 | 2 | < 0.1 | 0.002 | 0.002 | < 0.05 | 0.002 | < 0.005 | 0.002 | 0.002 | 0.002 | 0.002 | < 5 | < 0.05 | < 0.05 | 0.002 | 0.011 | < 0.002 | 0.002 | 0.002 | [13 empty] | 31
| 1 | 3 | < 0.1 | 0.002 | 0.002 | < 0.05 | 0.002 | < 0.005 | 0.002 | 0.002 | 0.002 | 0.002 | < 5 | < 0.05 | < 0.05 | 0.002 | 0.014 | < 0.002 | 0.002 | 0.001 | [13 empty] | 16
| 1 | 4 | < 0.1 | 0.002 | 0.002 | < 0.05 | 0.002 | < 0.005 | 0.003 | 0.002 | 0.003 | 0.003 | < 5 | < 0.05 | < 0.05 | 0.002 | 0.012 | < 0.002 | 0.002 | < 0.001 | [13 empty] | 0.00204
| 1 | 5 | < 0.1 | 0.002 | 0.002 | < 0.05 | 0.002 | 0.005 | 0.002 | 0.002 | 0.002 | 0.002 | < 5 | < 0.05 | < 0.05 | 0.002 | 0.013 | < 0.002 | 0.002 | < 0.001 | [13 empty] | 113
| 1 | 6 | < 0.1 | 0.002 | 0.002 | < 0.05 | 0.003 | < 0.005 | 0.004 | 0.002 | 0.002 | 0.002 | < 5 | < 0.05 | < 0.05 | 0.001 | 0.01 | < 0.002 | 0.002 | < 0.001
| Mean |  |  | 0.002 | 0.002 |  | 0.002166667 | 0.005 | 0.002666667 | 0.002 | 0.002166667 | 0.002166667 |  |  |  | 0.001666667 | 0.01183333 |  | 0.002166667 | 0.001666667
| Median |  |  | 0.002 | 0.002 |  | 0.002 | 0.005 | 0.0025 | 0.002 | 0.002 | 0.002 |  |  |  | 0.002 | 0.0115 |  | 0.002 | 0.002
| Std Dev. |  |  | 0 | 0 |  | 0.0004082483 |  | 0.0008164966 | 0 | 0.0004082483 | 0.0004082483 |  |  |  | 0.0005163978 | 0.00147196 |  | 0.0004082483 | 0.0005773503
| Rel.Std.Dev. |  |  | 0% | 0% |  | 18.84% |  | 30.62% | 0% | 18.84% | 18.84% |  |  |  | 30.98% | 12.44% |  | 18.84% | 34.64%
| PDM3 |  |  | -1.961% | -1.961% |  | 6.209% | 145.1% | 30.72% | -1.961% | 6.209% | 6.209% |  |  |  | -18.3% | 480.1% |  | 6.209% | -18.3%
| Z-Score (Absolute) |  | 51.61 | 0.18 | 0.18 | 24.63 | 0 | 0.81 | 0.54 | 0.18 | 0 | 0 | 2694.9 | 24.63 | 24.63 | 0.54 | 10.43 | 1.26 | 0 | 1.17
| Analytical results for S in OREAS 241b (Certified Value 0.496 wt.%) | [32 empty] | Certified
S | Round | Replicate | Lab | Lab | Lab | Lab | Lab | Lab | Lab | Lab | Lab | Lab | Lab | Lab | Lab | Lab | Lab | Lab | Lab | Lab | Lab | Lab | Lab | Lab | Lab | Lab | Lab | Lab | Lab |  |  |  |  | 1
| No | No | 1.01 | 1.02 | 1.03 | 1.04 | 1.05 | 1.07 | 1.08 | 1.10 | 1.11 | 1.12 | 1.13 | 1.14 | 1.15 | 1.16 | 1.18 | 1.19 | 1.21 | 1.22 | 1.23 | 1.24 | 1.26 | 1.27 | 1.29 | 1.31 | 1.32 | 1.33 | 1.34 |  |  |  |  | wt.%
|  |  | AR*OES/MS | AR*MS | AR*OES/MS | AR*OES | AR*MS | AR*OES/MS | AR*OES | AR*OES/MS | AR*MS | AR*OES | AR*OES/MS | AR*MS | AR*MS | AR*MS | AR*MS | AR*OES | AR*OES/MS | AR*OES/MS | AR*MS | AR*OES | AR*OES/MS | AR*MS | AR*MS | AR*OES/MS | AR*OES/MS | AR*OES/MS | AR*MS |  |  |  |  | 3
|  |  | 0.25g | 0.5g | 0.5g | 0.5g | 0.2g | 0.5g | 0.5g | 01g | 01g | 0.5g | 0.25g | 0.5g | 25g | 0.5g | 0.5g | 0.15g | 0.25g | 01g | 15g | 0.25g | 0.5g | 25g | 0.5g | 0.5g | 0.25g | 0.5g | 0.5g |  |  |  |  | 3
| 1 | 1 | 0.51 | 0.49 | 0.52702 | 0.516263 | 0.4961804 | 0.474 | 0.49 | 0.51 | 0.49 | 0.48 | 0.49 | 0.52 | 0.49 | 0.48 | 0.51 | 0.43 | 0.4555387271 | 0.49 | 0.44 | 0.51 | 0.501615 | 0.4885 | 0.47 | 0.49 | 0.53 | 0.5 | 0.52 |  |  |  |  | 1
| 1 | 2 | 0.51 | 0.48 | 0.568053 | 0.503269 | 0.5084269 | 0.48 | 0.495 | 0.49 | 0.5 | 0.48 | 0.49 | 0.5 | 0.48 | 0.49 | 0.5 | 0.43 | 0.4641388512 | 0.5 | 0.44 | 0.5 | 0.501567 | 0.496 | 0.47 | 0.49 | 0.51 | 0.49 | 0.52 |  |  |  |  | 16
| 1 | 3 | 0.51 | 0.48 | 0.536914 | 0.513358 | 0.5008673 | 0.475 | 0.488 | 0.51 | 0.5 | 0.49 | 0.49 | 0.51 | 0.49 | 0.49 | 0.5 | 0.43 | 0.4503570052 | 0.5 | 0.43 | 0.5 | 0.504205 | 0.505 | 0.47 | 0.52 | 0.52 | 0.49 | 0.52 |  |  |  |  | 16
| 1 | 4 | 0.51 | 0.48 | 0.559581 | 0.518216 | 0.5095749 | 0.477 | 0.491 | 0.49 | 0.48 | 0.5 | 0.49 | 0.51 | 0.49 | 0.49 | 0.5 | 0.43 | 0.4765989319 | 0.49 | 0.42 | 0.5 | 0.489319 | 0.4915 | 0.47 | 0.48 | 0.53 | 0.49 | 0.51 |  |  |  |  | 0.4961653
| 1 | 5 | 0.53 | 0.49 | 0.529216 | 0.508153 | 0.508378 | 0.475 | 0.499 | 0.51 | 0.48 | 0.47 | 0.49 | 0.51 | 0.5 | 0.49 | 0.5 | 0.43 | 0.450458167 | 0.49 | 0.45 | 0.5 | 0.484874 | 0.499 | 0.47 | 0.5 | 0.51 | 0.49 | 0.53 |  |  |  |  | 114
| 1 | 6 | 0.52 | 0.49 | 0.543715 | 0.500695 | 0.4972371 | 0.475 | 0.493 | 0.51 | 0.46 | 0.48 | 0.48 | 0.5 | 0.49 | 0.49 | 0.5 | 0.43 | 0.4502067319 | 0.5 | 0.44 | 0.5 | 0.491612 | 0.505 | 0.47 | 0.47 | 0.52 | 0.48 | 0.52
| Mean |  | 0.515 | 0.485 | 0.5440832 | 0.5099923 | 0.5034441 | 0.476 | 0.4926667 | 0.5033333 | 0.485 | 0.4833333 | 0.4883333 | 0.5083333 | 0.49 | 0.4883333 | 0.5016667 | 0.43 | 0.4578831 | 0.495 | 0.4366667 | 0.5016667 | 0.495532 | 0.4975 | 0.47 | 0.4916667 | 0.52 | 0.49 | 0.52
| Median |  | 0.51 | 0.485 | 0.5403145 | 0.5107555 | 0.5046226 | 0.475 | 0.492 | 0.51 | 0.485 | 0.48 | 0.49 | 0.51 | 0.49 | 0.49 | 0.5 | 0.43 | 0.4529984 | 0.495 | 0.44 | 0.5 | 0.4965895 | 0.4975 | 0.47 | 0.49 | 0.52 | 0.49 | 0.52
| Std Dev. |  | 0.0083666 | 0.005477226 | 0.01660393 | 0.007117646 | 0.006077613 | 0.00219089 | 0.003932768 | 0.01032796 | 0.01516575 | 0.01032796 | 0.004082483 | 0.007527727 | 0.006324555 | 0.004082483 | 0.004082483 | 0 | 0.01063589 | 0.005477226 | 0.01032796 | 0.004082483 | 0.007952431 | 0.006841053 | 0 | 0.01722401 | 0.008944272 | 0.006324555 | 0.006324555
| Rel.Std.Dev. |  | 1.625% | 1.129% | 3.052% | 1.396% | 1.207% | 0.4603% | 0.7983% | 2.052% | 3.127% | 2.137% | 0.836% | 1.481% | 1.291% | 0.836% | 0.8138% | 0% | 2.323% | 1.107% | 2.365% | 0.8138% | 1.605% | 1.375% | 0% | 3.503% | 1.72% | 1.291% | 1.216%
| PDM3 |  | 3.796% | -2.25% | 9.658% | 2.787% | 1.467% | -4.064% | -0.7051% | 1.445% | -2.25% | -2.586% | -1.578% | 2.452% | -1.243% | -1.578% | 1.109% | -13.34% | -7.716% | -0.2349% | -11.99% | 1.109% | -0.1276% | 0.269% | -5.274% | -0.9067% | 4.804% | -1.243% | 4.804%
| Z-Score (Absolute) |  | 1.61 | 0.55 | 3.71 | 1.25 | 0.78 | 1.2 | 0 | 0.77 | 0.55 | 0.67 | 0.31 | 1.13 | 0.19 | 0.31 | 0.65 | 4.53 | 2.51 | 0.17 | 4.05 | 0.65 | 0.21 | 0.35 | 1.64 | 0.07 | 1.97 | 0.19 | 1.97
| Analytical results for Sb in OREAS 241b (Certified Value 1.22 ppm) | [32 empty] | Certified
Sb | Round | Replicate | Lab | Lab | Lab | Lab | Lab | Lab | Lab | Lab | Lab | Lab | Lab | Lab | Lab | Lab | Lab | Lab | Lab | Lab | Lab | Lab | Lab | Lab | Lab | Lab | Lab | Lab | Lab | Lab | Lab |  |  | 1
| No | No | 1.01 | 1.02 | 1.03 | 1.05 | 1.07 | 1.08 | 1.10 | 1.11 | 1.12 | 1.13 | 1.14 | 1.15 | 1.16 | 1.17 | 1.18 | 1.19 | 1.21 | 1.22 | 1.23 | 1.24 | 1.25 | 1.27 | 1.28 | 1.29 | 1.30 | 1.31 | 1.32 | 1.33 | 1.34 |  |  | ppm
|  |  | AR*OES/MS | AR*MS | AR*OES/MS | AR*MS | AR*OES/MS | AR*MS | AR*OES/MS | AR*MS | AR*OES | AR*OES/MS | AR*MS | AR*MS | AR*MS | AR*OES | AR*MS | AR*OES | AR*OES/MS | AR*OES/MS | AR*MS | AR*MS | AR*OES/MS | AR*MS | AR*MS | AR*MS | AR*OES/MS | AR*OES/MS | AR*OES/MS | AR*OES/MS | AR*MS |  |  | 2
|  |  | 0.25g | 0.5g | 0.5g | 0.2g | 0.5g | 0.5g | 01g | 01g | 0.5g | 0.25g | 0.5g | 0.5g | 0.5g | 0.2g | 0.5g | 0.15g | 0.25g | 01g | 15g | 0.25g | 0.5g | 25g | 0.5g | 0.5g | 0.5g | 0.5g | 0.25g | 0.5g | 0.5g |  |  | 2
| 1 | 1 | 1.67 | 1.45 | 4.56 | 1.403661 | 1.2 | 1.53 | 0.36 | 0.62 | < 5 | 1.56 | 1.24 | 1.57 | 1.45 | 96.573 | 1.31 | < 5 | < 5 | 1.27 | 1.11 | 0.84 | 5.65 | 1 | 1.60368 | 1.38 | 0.306 | 0.8 | 0.74 | 0.72 | 1.06 |  |  | 1
| 1 | 2 | 1.71 | 1.42 | 4.97 | 1.444968 | 1.28 | 1.56 | 0.31 | 0.63 | < 5 | 1.64 | 1.24 | 1.8 | 1.41 | 104.089 | 1.26 | < 5 | < 5 | 1.26 | 1.08 | 0.78 | 6.62 | 1 | 1.64057 | 1.38 | 0.314 | 0.83 | 0.67 | 0.7 | 0.96 |  |  | 32
| 1 | 3 | 1.69 | 1.4 | 5.9 | 1.295895 | 1.3 | 1.5 | 0.37 | 0.59 | < 5 | 1.52 | 1.36 | 1.57 | 1.41 | 99.528 | 1.27 | < 5 | < 5 | 1.32 | 1.02 | 0.79 | 6.73 | 1 | 1.64989 | 1.41 | 0.282 | 0.79 | 0.69 | 0.71 | 0.96 |  |  | 16
| 1 | 4 | 1.69 | 1.41 | 6.14 | 1.381718 | 1.26 | 1.51 | 0.39 | 0.66 | < 5 | 1.5 | 1.32 | 1.54 | 1.48 | 91.448 | 1.27 | < 5 | < 5 | 1.3 | 1.12 | 0.82 | 7.2 | 1 | 1.60283 | 1.38 | 0.325 | 0.77 | 0.7 | 0.73 | 0.94 |  |  | 1.217341
| 1 | 5 | 1.72 | 1.43 | 4.48 | 1.399147 | 1.18 | 1.49 | 0.35 | 0.63 | < 5 | 1.46 | 1.3 | 1.6 | 1.38 | 96.365 | 1.26 | < 5 | < 5 | 1.23 | 0.97 | 0.83 | 5.98 | 1 | 1.58507 | 1.44 | 0.331 | 0.79 | 0.72 | 0.75 | 0.92 |  |  | 115
| 1 | 6 | 1.71 | 1.43 | 5.8 | 1.343959 | 1.2 | 1.53 | 0.42 | 0.69 | < 5 | 1.56 | 1.34 | 1.62 | 1.48 | 103.243 | 1.26 | < 5 | < 5 | 1.32 | 1.01 | 0.8 | 8.07 | 1 | 1.57558 | 1.42 | 0.317 | 0.8 | 0.7 | 0.73 | 0.89
| Mean |  | 1.698333 | 1.423333 | 5.308333 | 1.378225 | 1.236667 | 1.52 | 0.3666667 | 0.6366667 |  | 1.54 | 1.3 | 1.616667 | 1.435 | 98.541 | 1.271667 |  |  | 1.283333 | 1.051667 | 0.81 | 6.708333 | 1 | 1.609603 | 1.401667 | 0.3125 | 0.7966667 | 0.7033333 | 0.7233333 | 0.955
| Median |  | 1.7 | 1.425 | 5.385 | 1.390433 | 1.23 | 1.52 | 0.365 | 0.63 |  | 1.54 | 1.31 | 1.585 | 1.43 | 98.0505 | 1.265 |  |  | 1.285 | 1.05 | 0.81 | 6.675 | 1 | 1.603255 | 1.395 | 0.3155 | 0.795 | 0.7 | 0.725 | 0.95
| Std Dev. |  | 0.01834848 | 0.0175119 | 0.7271978 | 0.05196913 | 0.04966555 | 0.02529822 | 0.03723797 | 0.03444803 |  | 0.06196773 | 0.05059644 | 0.09395034 | 0.04135215 | 4.749356 | 0.0194079 |  |  | 0.03614784 | 0.06047038 | 0.02366432 | 0.866566 | 0 | 0.02974016 | 0.02562551 | 0.01728294 | 0.01966384 | 0.0242212 | 0.0175119 | 0.05787918
| Rel.Std.Dev. |  | 1.08% | 1.23% | 13.7% | 3.771% | 4.016% | 1.664% | 10.16% | 5.411% |  | 4.024% | 3.892% | 5.811% | 2.882% | 4.82% | 1.526% |  |  | 2.817% | 5.75% | 2.922% | 12.92% | 0% | 1.848% | 1.828% | 5.531% | 2.468% | 3.444% | 2.421% | 6.061%
| PDM3 |  | 39.51% | 16.92% | 336.1% | 13.22% | 1.587% | 24.86% | -69.88% | -47.7% |  | 26.51% | 6.79% | 32.8% | 17.88% | 7995% | 4.463% |  |  | 5.421% | -13.61% | -33.46% | 451.1% | -17.85% | 32.22% | 15.14% | -74.33% | -34.56% | -42.22% | -40.58% | -21.55%
| Z-Score (Absolute) |  | 0.54 | 0.06 | 6.83 | 0.02 | 0.27 | 0.23 | 1.78 | 1.31 | 1.94 | 0.26 | 0.16 | 0.4 | 0.08 | 169.45 | 0.21 | 1.94 | 1.94 | 0.19 | 0.59 | 1.01 | 9.28 | NA | 0.38 | 0.02 | 1.88 | 1.03 | 1.2 | 1.16 | 0.76
Results from laboratory 1.27 were removed due to their 0.1 ppm reading resolution.
| Analytical results for Sc in OREAS 241b (Certified Value 5.31 ppm) | [32 empty] | Certified
Sc | Round | Replicate | Lab | Lab | Lab | Lab | Lab | Lab | Lab | Lab | Lab | Lab | Lab | Lab | Lab | Lab | Lab | Lab | Lab | Lab | Lab | Lab | Lab | Lab | Lab | Lab | Lab | [6 empty] | 1
| No | No | 1.01 | 1.02 | 1.03 | 1.04 | 1.05 | 1.07 | 1.08 | 1.10 | 1.11 | 1.12 | 1.13 | 1.14 | 1.15 | 1.16 | 1.18 | 1.19 | 1.22 | 1.23 | 1.24 | 1.27 | 1.29 | 1.31 | 1.32 | 1.33 | 1.34 | [6 empty] | ppm
|  |  | AR*OES/MS | AR*MS | AR*MS | AR*OES | AR*MS | AR*OES/MS | AR*OES | AR*OES/MS | AR*MS | AR*OES | AR*OES/MS | AR*MS | AR*MS | AR*MS | AR*MS | AR*OES | AR*OES/MS | AR*MS | AR*MS | AR*MS | AR*MS | AR*OES/MS | AR*OES/MS | AR*OES/MS | AR*MS | [6 empty] | 2
|  |  | 0.25g | 0.5g | 0.5g | 0.5g | 0.2g | 0.5g | 0.5g | 01g | 01g | 0.5g | 0.25g | 0.5g | 25g | 0.5g | 0.5g | 0.15g | 01g | 15g | 0.25g | 25g | 0.5g | 0.5g | 0.25g | 0.5g | 0.5g | [6 empty] | 3
| 1 | 1 | 5 | 5.68 | 5.466 | 6.74 | 5.585188 | 6.7 | 5 | 7 | 6.5 | 6 | 4.9 | 5.9 | 4.7 | 5.4 | 5.5 | 5 | 6 | 4.5 | 5.4 | 4 | 5.8 | 1.9 | 5.3 | 5.7 | 4.3 | [6 empty] | 1
| 1 | 2 | 4.8 | 5.79 | 5.379 | 6.97 | 5.729145 | 6.6 | 5 | 7 | 6.6 | 6 | 5 | 5.9 | 4.7 | 5.4 | 5.6 | 5 | 6 | 4.9 | 5.1 | 4 | 5.8 | 2.1 | 5.6 | 5.4 | 4.3 | [6 empty] | 33
| 1 | 3 | 4.8 | 5.72 | 4.898 | 6.7 | 5.60529 | 7.3 | 5 | 7 | 6.7 | 6 | 5.1 | 6 | 4.7 | 5.4 | 5.6 | 5 | 6 | 4.7 | 5.3 | 5 | 5.7 | 2.2 | 5.5 | 5.2 | 4.6 | [6 empty] | 16
| 1 | 4 | 4.8 | 5.71 | 5.061 | 7.48 | 5.605751 | 6.8 | 5 | 7 | 6.6 | 6 | 5.1 | 5.8 | 4.7 | 5.4 | 5.5 | 5 | 6 | 4.3 | 5.3 | 4 | 5.6 | 2.1 | 5.6 | 5.4 | 4.3 | [6 empty] | 5.310926
| 1 | 5 | 4.7 | 5.73 | 4.94 | 7.09 | 5.751233 | 6.6 | 5 | 7 | 6.1 | 6 | 5 | 5.8 | 4.6 | 5.3 | 5.4 | 4 | 6 | 4.8 | 5.3 | 5 | 5.7 | 2.4 | 5.2 | 5.3 | 4.4 | [6 empty] | 116
| 1 | 6 | 4.6 | 5.65 | 5.088 | 6.97 | 5.540305 | 6.8 | 5 | 7 | 6.3 | 6 | 5.2 | 5.8 | 4.7 | 5.3 | 5.4 | 4 | 6 | 4.7 | 5.1 | 5 | 5.7 | 1.8 | 5.5 | 5.3 | 4.3
| Mean |  | 4.783333 | 5.713333 | 5.138667 | 6.991667 | 5.636152 | 6.8 | 5 | 7 | 6.466667 | 6 | 5.05 | 5.866667 | 4.683333 | 5.366667 | 5.5 | 4.666667 | 6 | 4.65 | 5.25 | 4.5 | 5.716667 | 2.083333 | 5.45 | 5.383333 | 4.366667
| Median |  | 4.8 | 5.715 | 5.0745 | 6.97 | 5.60552 | 6.75 | 5 | 7 | 6.55 | 6 | 5.05 | 5.85 | 4.7 | 5.4 | 5.5 | 5 | 6 | 4.7 | 5.3 | 4.5 | 5.7 | 2.1 | 5.5 | 5.35 | 4.3
| Std Dev. |  | 0.132916 | 0.04760952 | 0.232764 | 0.2819515 | 0.0843233 | 0.2607681 | 0 | 0 | 0.2250926 | 0 | 0.1048809 | 0.08164966 | 0.04082483 | 0.05163978 | 0.08944272 | 0.5163978 | 0 | 0.2167948 | 0.1224745 | 0.5477226 | 0.07527727 | 0.2136976 | 0.1643168 | 0.1722401 | 0.121106
| Rel.Std.Dev. |  | 2.779% | 0.8333% | 4.53% | 4.033% | 1.496% | 3.835% | 0% | 0% | 3.481% | 0% | 2.077% | 1.392% | 0.8717% | 0.9622% | 1.626% | 11.07% | 0% | 4.662% | 2.333% | 12.17% | 1.317% | 10.26% | 3.015% | 3.2% | 2.773%
| PDM3 |  | -9.934% | 7.577% | -3.243% | 31.65% | 6.124% | 28.04% | -5.854% | 31.8% | 21.76% | 12.97% | -4.913% | 10.46% | -11.82% | 1.05% | 3.56% | -12.13% | 12.97% | -12.44% | -1.147% | -15.27% | 7.64% | -60.77% | 2.619% | 1.363% | -17.78%
| Z-Score (Absolute) |  | 1.21 | 0.67 | 0.49 | 3.25 | 0.51 | 2.87 | NA | NA | 2.19 | NA | 0.67 | 0.98 | 1.42 | 0.03 | 0.24 | NA | NA | 1.48 | 0.27 | NA | 0.67 | 6.68 | 0.13 | 0 | 2.06
Results from laboratories 1.08, 1.10, 1.12, 1.19, 1.22 and 1.27 were removed due to their 1 ppm reading resolution.
| Analytical results for Se in OREAS 241b (Indicative Value 0.71 ppm) | [32 empty] | Indicative
Se | Round | Replicate | Lab | Lab | Lab | Lab | Lab | Lab | Lab | Lab | Lab | Lab | Lab | Lab | Lab | Lab | Lab | Lab | Lab | Lab | Lab | Lab | Lab | Lab | Lab | Lab | Lab | Lab | Lab |  |  |  |  | 1
| No | No | 1.01 | 1.02 | 1.03 | 1.05 | 1.07 | 1.08 | 1.10 | 1.11 | 1.12 | 1.13 | 1.14 | 1.15 | 1.16 | 1.18 | 1.19 | 1.21 | 1.22 | 1.23 | 1.25 | 1.27 | 1.28 | 1.29 | 1.30 | 1.31 | 1.32 | 1.33 | 1.34 |  |  |  |  | ppm
|  |  | AR*OES/MS | AR*MS | AR*OES/MS | AR*MS | AR*OES/MS | AR*OES | AR*OES/MS | AR*MS | AR*OES | AR*OES/MS | AR*MS | AR*MS | AR*MS | AR*MS | AR*OES | AR*OES/MS | AR*OES/MS | AR*MS | AR*OES/MS | AR*MS | AR*MS | AR*MS | AR*OES/MS | AR*OES/MS | AR*OES/MS | AR*OES/MS | AR*MS |  |  |  |  | 2
|  |  | 0.25g | 0.5g | 0.5g | 0.2g | 0.5g | 0.5g | 01g | 01g | 0.5g | 0.25g | 0.5g | 25g | 0.5g | 0.5g | 0.15g | 0.25g | 01g | 15g | 0.5g | 25g | 0.5g | 0.5g | 0.5g | 0.5g | 0.25g | 0.5g | 0.5g |  |  |  |  | 2
| 1 | 1 | < 1 | 0.52 | < 1 | < 1.5 | 0.7 | 8 | 1 | < 1 | < 5 | 2.3 | 0.9 | 0.6 | 0.9 | 1 | < 5 | 6.817316198 | < 1 | 0.5 | 2.57 | < 1 | 0.42789 | 0.7 | 0.424 | 0.9 | < 1 | 0.6 | 0.5 |  |  |  |  | 1
| 1 | 2 | < 1 | 0.43 | < 1 | < 1.5 | 0.7 | < 1 | 1 | < 1 | < 5 | 2 | 1 | 0.5 | 0.7 | 0.7 | < 5 | < 5 | < 1 | 0.5 | 3.33 | < 1 | 0.57909 | 0.8 | 0.505 | 1 | < 1 | 0.5 | 0.4 |  |  |  |  | 7
| 1 | 3 | < 1 | 0.48 | < 1 | < 1.5 | 1 | 3 | 1 | < 1 | < 5 | 2.7 | 0.9 | 0.5 | 0.8 | 0.9 | < 5 | 5.175017142 | < 1 | 0.6 | 3.84 | < 1 | 0.55219 | 0.8 | 0.523 | 1.3 | < 1 | 0.5 | 0.5 |  |  |  |  | 16
| 1 | 4 | < 1 | 0.46 | < 1 | < 1.5 | 0.8 | 5 | 1 | < 1 | < 5 | 1.9 | 0.9 | 0.6 | 1.1 | 0.8 | < 5 | < 5 | < 1 | 0.5 | 3.84 | < 1 | 0.53696 | 0.8 | 0.453 | 1.5 | < 1 | 0.6 | 0.5 |  |  |  |  | 0.7055983
| 1 | 5 | < 1 | 0.49 | < 1 | < 1.5 | 0.7 | < 1 | 1 | < 1 | < 5 | 2.7 | 0.4 | 0.6 | 0.8 | 1 | < 5 | < 5 | < 1 | 0.5 | < 0.1 | < 1 | 0.53413 | 0.8 | 0.502 | 1.6 | < 1 | 0.5 | 0.5 |  |  |  |  | 13
| 1 | 6 | < 1 | 0.46 | < 1 | < 1.5 | 0.7 | < 1 | 1 | < 1 | < 5 | 2.2 | 0.9 | 0.6 | 1 | 1 | < 5 | < 5 | < 1 | 0.4 | 2.28 | < 1 | 0.51618 | 0.7 | 0.421 | 1.2 | < 1 | 0.5 | 0.6
| Mean |  |  | 0.4733333 |  |  | 0.7666667 | 5.333333 | 1 |  |  | 2.3 | 0.8333333 | 0.5666667 | 0.8833333 | 0.9 |  | 5.99616667 |  | 0.5 | 3.172 |  | 0.5244067 | 0.7666667 | 0.4713333 | 1.25 |  | 0.5333333 | 0.5
| Median |  |  | 0.47 |  |  | 0.7 | 5 | 1 |  |  | 2.25 | 0.9 | 0.6 | 0.85 | 0.95 |  | 5.99616667 |  | 0.5 | 3.33 |  | 0.535545 | 0.8 | 0.4775 | 1.25 |  | 0.5 | 0.5
| Std Dev. |  |  | 0.03076795 |  |  | 0.121106 | 2.516611 | 0 |  |  | 0.3405877 | 0.2160247 | 0.05163978 | 0.147196 | 0.1264911 |  | 1.161281 |  | 0.06324555 | 0.7203263 |  | 0.0517638 | 0.05163978 | 0.04439219 | 0.2738613 |  | 0.05163978 | 0.06324555
| Rel.Std.Dev. |  |  | 6.5% |  |  | 15.8% | 47.19% | 0% |  |  | 14.81% | 25.92% | 9.113% | 16.66% | 14.05% |  | 19.37% |  | 12.65% | 22.71% |  | 9.871% | 6.736% | 9.418% | 21.91% |  | 9.682% | 12.65%
| PDM3 |  |  | -32.92% |  |  | 8.655% | 655.9% | 41.72% |  |  | 226% | 18.1% | -19.69% | 25.19% | 27.55% |  | 749.8% |  | -29.14% | 349.5% |  | -25.68% | 8.655% | -33.2% | 77.15% |  | -24.41% | -29.14%
| Z-Score (Absolute) |  | 0.67 | 0.75 | 0.67 | 0 | 0.04 | 5.84 | 0.67 | 0.67 | 4.72 | 4.18 | 0.22 | 0.49 | 0.36 | 0.4 | 4.72 | 7.86 | 0.67 | 0.67 | 5.13 | 0.67 | 0.61 | 0.04 | 0.75 | 1.35 | 0.67 | 0.58 | 0.67
| Analytical results for Si in OREAS 241b (Indicative Value 0.11 wt.%) | [32 empty] | Indicative
Si | Round | Replicate | Lab | Lab | [29 empty] | 1
| No | No | 1.25 | 1.27 | [29 empty] | wt.%
|  |  | AR*OES/MS | AR*MS | [29 empty] | 3
|  |  | 0.5g | 25g | [29 empty] | 3
| 1 | 1 | 0.169198 | 0.0675 | [29 empty] | 1
| 1 | 2 | 0.1376 | 0.0815 | [29 empty] | 5
| 1 | 3 | 0.12699 | 0.0765 | [29 empty] | 16
| 1 | 4 | 0.182821 | 0.077 | [29 empty] | 0.1103847
| 1 | 5 | 0.112997 | 0.091 | [29 empty] | 11
| 1 | 6 | 0.11351 | 0.088
| Mean |  | 0.1405193 | 0.08025
| Median |  | 0.132295 | 0.07925
| Std Dev. |  | 0.02929316 | 0.008536686
| Rel.Std.Dev. |  | 20.85% | 10.64%
| PDM3 |  | 27.3% | -27.3%
| Z-Score (Absolute) |  | 0.67 | 0.67
| Analytical results for Sm in OREAS 241b (Certified Value 1.6 ppm) | [32 empty] | Certified
Sm | Round | Replicate | Lab | Lab | Lab | Lab | Lab | Lab | [25 empty] | 1
| No | No | 1.02 | 1.03 | 1.04 | 1.07 | 1.08 | 1.27 | [25 empty] | ppm
|  |  | AR*MS | AR*MS | AR*MS | AR*OES/MS | AR*MS | AR*MS | [25 empty] | 2
|  |  | 0.5g | 0.5g | 0.5g | 0.5g | 0.5g | 25g | [25 empty] | 2
| 1 | 1 | 1.662 | 1.607 | 1.365854 | 1.7 | 1.79 | 1.4 | [25 empty] | 1
| 1 | 2 | 1.672 | 1.606 | 1.344922 | 1.8 | 1.8 | 1.4 | [25 empty] | 18
| 1 | 3 | 1.663 | 1.505 | 1.38688 | 1.6 | 1.81 | 1.3 | [25 empty] | 16
| 1 | 4 | 1.677 | 1.674 | 1.316159 | 1.7 | 1.81 | 1.3 | [25 empty] | 1.595922
| 1 | 5 | 1.675 | 1.595 | 1.34119 | 1.8 | 1.88 | 1.4 | [25 empty] | 117
| 1 | 6 | 1.675 | 1.611 | 1.3726 | 1.8 | 1.8 | 1.5
| Mean |  | 1.670667 | 1.599667 | 1.354601 | 1.733333 | 1.815 | 1.383333
| Median |  | 1.6735 | 1.6065 | 1.355388 | 1.75 | 1.805 | 1.4
| Std Dev. |  | 0.006531973 | 0.05427952 | 0.02547101 | 0.08164966 | 0.03271085 | 0.07527727
| Rel.Std.Dev. |  | 0.391% | 3.393% | 1.88% | 4.711% | 1.802% | 5.442%
| PDM3 |  | 4.683% | 0.2346% | -15.12% | 8.61% | 13.73% | -13.32%
| Z-Score (Absolute) |  | 0.17 | 0.17 | 1.36 | 0.48 | 0.87 | 1.22
| Analytical results for Sn in OREAS 241b (Certified Value 0.73 ppm) | [32 empty] | Certified
Sn | Round | Replicate | Lab | Lab | Lab | Lab | Lab | Lab | Lab | Lab | Lab | Lab | Lab | Lab | Lab | Lab | Lab | Lab | Lab | Lab | Lab | Lab | Lab | Lab | Lab | Lab | Lab | Lab | Lab |  |  |  |  | 1
| No | No | 1.01 | 1.02 | 1.03 | 1.04 | 1.05 | 1.07 | 1.08 | 1.10 | 1.11 | 1.12 | 1.13 | 1.14 | 1.15 | 1.16 | 1.18 | 1.19 | 1.21 | 1.22 | 1.24 | 1.25 | 1.27 | 1.28 | 1.29 | 1.31 | 1.32 | 1.33 | 1.34 |  |  |  |  | ppm
|  |  | AR*OES/MS | AR*MS | AR*OES/MS | AR*MS | AR*MS | AR*OES/MS | AR*MS | AR*OES/MS | AR*MS | AR*OES | AR*OES/MS | AR*MS | AR*MS | AR*MS | AR*MS | AR*OES | AR*OES/MS | AR*OES/MS | AR*MS | AR*OES/MS | AR*MS | AR*MS | AR*MS | AR*OES/MS | AR*OES/MS | AR*OES/MS | AR*MS |  |  |  |  | 2
|  |  | 0.25g | 0.5g | 0.5g | 0.5g | 0.2g | 0.5g | 0.5g | 01g | 01g | 0.5g | 0.25g | 0.5g | 0.5g | 0.5g | 0.5g | 0.15g | 0.25g | 01g | 0.25g | 0.5g | 25g | 0.5g | 0.5g | 0.5g | 0.25g | 0.5g | 0.5g |  |  |  |  | 3
| 1 | 1 | 0.8 | 0.75 | < 1 | 0.5283828 | 0.6769108 | 0.79 | 0.62 | 0.8 | 0.77 | < 10 | 0.6 | 0.7 | 0.7 | 0.7 | 0.7 | < 10 | < 5 | 0.8 | 0.7 | 40.5 | 0.5 | 0.75383 | 0.7 | 0.8 | 0.8 | 0.8 | 0.5 |  |  |  |  | 1
| 1 | 2 | 0.8 | 0.72 | < 1 | 0.5488477 | 0.6451201 | 0.8 | 0.62 | 0.9 | 0.79 | < 10 | 0.7 | 0.7 | 0.8 | 0.7 | 0.7 | < 10 | < 5 | 0.8 | 0.7 | 40.53 | 0.5 | 0.77056 | 0.7 | 0.7 | 0.7 | 0.8 | 0.5 |  |  |  |  | 19
| 1 | 3 | 0.8 | 0.74 | < 1 | 0.5547612 | 0.7045625 | 0.81 | 0.61 | 0.8 | 0.74 | < 10 | 0.6 | 0.7 | 0.8 | 0.7 | 0.7 | < 10 | < 5 | 0.7 | 0.7 | 43.27 | 0.5 | 0.76531 | 0.7 | 0.8 | 0.9 | 0.7 | 0.5 |  |  |  |  | 16
| 1 | 4 | 0.8 | 0.71 | < 1 | 0.5534339 | 0.6955568 | 0.78 | 0.62 | 0.9 | 0.76 | < 10 | 0.6 | 0.7 | 0.7 | 0.7 | 0.7 | < 10 | < 5 | 0.7 | 0.8 | 45.74 | 0.5 | 0.7518 | 0.7 | 0.7 | 0.8 | 0.8 | 0.5 |  |  |  |  | 0.7339553
| 1 | 5 | 0.8 | 0.72 | < 1 | 0.5499098 | 0.640159 | 0.8 | 0.62 | 0.9 | 0.78 | < 10 | 0.7 | 0.7 | 0.8 | 0.7 | 0.7 | < 10 | < 5 | 0.7 | 0.8 | 43.22 | 0.5 | 0.76188 | 0.7 | 0.7 | 0.8 | 0.7 | 0.5 |  |  |  |  | 118
| 1 | 6 | 0.8 | 0.72 | < 1 | 0.5334203 | 0.6644139 | 0.73 | 0.66 | 0.9 | 0.71 | < 10 | 0.7 | 0.7 | 0.8 | 0.7 | 0.7 | < 10 | < 5 | 0.7 | 0.7 | 44.78 | 0.5 | 0.7468 | 0.7 | 0.6 | 0.8 | 0.7 | 0.4
| Mean |  | 0.8 | 0.7266667 |  | 0.5447926 | 0.6711205 | 0.785 | 0.625 | 0.8666667 | 0.7583333 |  | 0.65 | 0.7 | 0.7666667 | 0.7 | 0.7 |  |  | 0.7333333 | 0.7333333 | 43.00667 | 0.5 | 0.7583633 | 0.7 | 0.7166667 | 0.8 | 0.75 | 0.4833333
| Median |  | 0.8 | 0.72 |  | 0.5493788 | 0.6706624 | 0.795 | 0.62 | 0.9 | 0.765 |  | 0.65 | 0.7 | 0.8 | 0.7 | 0.7 |  |  | 0.7 | 0.7 | 43.245 | 0.5 | 0.757855 | 0.7 | 0.7 | 0.8 | 0.75 | 0.5
| Std Dev. |  | 1.216188e-16 | 0.01505545 |  | 0.01109309 | 0.02618643 | 0.02880972 | 0.01760682 | 0.05163978 | 0.02926887 |  | 0.05477226 | 1.216188e-16 | 0.05163978 | 1.216188e-16 | 1.216188e-16 |  |  | 0.05163978 | 0.05163978 | 2.151647 | 0 | 0.009019101 | 1.216188e-16 | 0.07527727 | 0.06324555 | 0.05477226 | 0.04082483
| Rel.Std.Dev. |  | 1.52e-14% | 2.072% |  | 2.036% | 3.902% | 3.67% | 2.817% | 5.958% | 3.86% |  | 8.427% | 1.737e-14% | 6.736% | 1.737e-14% | 1.737e-14% |  |  | 7.042% | 7.042% | 5.003% | 0% | 1.189% | 1.737e-14% | 10.5% | 7.906% | 7.303% | 8.447%
| PDM3 |  | 8.998% | -0.9931% |  | -25.77% | -8.561% | 6.955% | -14.84% | 18.08% | 3.321% |  | -11.44% | -4.626% | 4.457% | -4.626% | -4.626% |  |  | -0.08474% | -0.08474% | 5760% | -31.88% | 3.326% | -4.626% | -2.356% | 8.998% | 2.186% | -34.15%
| Z-Score (Absolute) |  | 0.72 | 0.07 | 2.53 | 2.04 | 0.67 | 0.56 | 1.17 | 1.45 | 0.27 | 46.25 | 0.9 | 0.36 | 0.36 | 0.36 | 0.36 | 46.25 | 19.15 | 0 | 0 | 458.19 | 2.53 | 0.27 | 0.36 | 0.18 | 0.72 | 0.18 | 2.71
| Analytical results for Sr in OREAS 241b (Certified Value 37.5 ppm) | [32 empty] | Certified
Sr | Round | Replicate | Lab | Lab | Lab | Lab | Lab | Lab | Lab | Lab | Lab | Lab | Lab | Lab | Lab | Lab | Lab | Lab | Lab | Lab | Lab | Lab | Lab | Lab | Lab | Lab | Lab | Lab | Lab | Lab |  |  |  | 1
| No | No | 1.01 | 1.02 | 1.03 | 1.04 | 1.05 | 1.07 | 1.08 | 1.10 | 1.11 | 1.12 | 1.13 | 1.14 | 1.15 | 1.16 | 1.18 | 1.19 | 1.21 | 1.22 | 1.23 | 1.24 | 1.25 | 1.26 | 1.27 | 1.29 | 1.31 | 1.32 | 1.33 | 1.34 |  |  |  | ppm
|  |  | AR*OES/MS | AR*MS | AR*OES/MS | AR*MS | AR*MS | AR*OES/MS | AR*OES | AR*OES/MS | AR*MS | AR*OES | AR*OES/MS | AR*MS | AR*MS | AR*MS | AR*MS | AR*OES | AR*OES/MS | AR*OES/MS | AR*MS | AR*OES | AR*OES/MS | AR*OES/MS | AR*MS | AR*MS | AR*OES/MS | AR*OES/MS | AR*OES/MS | AR*MS |  |  |  | 1
|  |  | 0.25g | 0.5g | 0.5g | 0.5g | 0.2g | 0.5g | 0.5g | 01g | 01g | 0.5g | 0.25g | 0.5g | 0.5g | 0.5g | 0.5g | 0.15g | 0.25g | 01g | 15g | 0.25g | 0.5g | 0.5g | 25g | 0.5g | 0.5g | 0.25g | 0.5g | 0.5g |  |  |  | 1
| 1 | 1 | 28.3 | 39.55 | 165.01 | 41.73148 | 37.61329 | 50.5 | 44 | 45.6 | 45.66 | 41 | 39 | 37.1 | 39.3 | 35.7 | 38.7 | 36 | 41.85333232 | 32.7 | 33.1 | 39.1 | 33.91 | 39.8412 | 29 | 39 | 32.7 | 37.4 | 38.5 | 31.1 |  |  |  | 1
| 1 | 2 | 29 | 38.93 | 162.92 | 43.51646 | 38.52422 | 53.4 | 45 | 44.1 | 46.56 | 40 | 39 | 36.9 | 41.1 | 37 | 39.1 | 37 | 44.10195609 | 32.1 | 35.3 | 38.6 | 35.21 | 38.781 | 29 | 39.4 | 34.3 | 35.3 | 37.3 | 30.9 |  |  |  | 20
| 1 | 3 | 24.4 | 38.71 | 147.38 | 46.27867 | 37.51272 | 51.4 | 44 | 42.9 | 44.68 | 40 | 39 | 37.2 | 39.2 | 35.2 | 39 | 36 | 42.97327183 | 35.8 | 34 | 39.2 | 33.73 | 37.9998 | 30 | 39.3 | 34.7 | 36.5 | 36.8 | 31.7 |  |  |  | 16
| 1 | 4 | 24.5 | 38.77 | 162.26 | 46.24266 | 37.65282 | 48.7 | 44 | 44 | 44.64 | 42 | 39 | 36.4 | 38.6 | 36.5 | 38.6 | 36 | 41.98804085 | 35.7 | 31.6 | 39 | 33.73 | 35.4144 | 28 | 37.8 | 34.6 | 36.3 | 37.5 | 30.6 |  |  |  | 37.45206
| 1 | 5 | 25.6 | 39.32 | 143.88 | 42.72156 | 38.17725 | 50.2 | 45 | 44.6 | 42.55 | 41 | 40 | 37.6 | 39.6 | 36.4 | 37.1 | 35 | 39.899714 | 30.7 | 35.1 | 39.6 | 32.82 | 33.5544 | 30 | 39.8 | 34.4 | 36.3 | 36 | 31.1 |  |  |  | 119
| 1 | 6 | 26.1 | 38.53 | 179.23 | 42.59162 | 37.09138 | 49.4 | 45 | 47.1 | 43.61 | 42 | 40 | 37.4 | 39.1 | 35.5 | 37.7 | 35 | 40.25138839 | 34.1 | 33.8 | 38.7 | 31.98 | 56.9532 | 31 | 39.5 | 31.6 | 35.1 | 36.2 | 30.9
| Mean |  | 26.31667 | 38.96833 | 160.1133 | 43.84707 | 37.76195 | 50.6 | 44.5 | 44.71667 | 44.61667 | 41 | 39.33333 | 37.1 | 39.48333 | 36.05 | 38.36667 | 35.83333 | 41.84462 | 33.51667 | 33.81667 | 39.03333 | 33.56333 | 40.424 | 29.5 | 39.13333 | 33.71667 | 36.15 | 37.05 | 31.05
| Median |  | 25.85 | 38.85 | 162.59 | 43.11901 | 37.63305 | 50.35 | 44.5 | 44.35 | 44.66 | 41 | 39 | 37.15 | 39.25 | 36.05 | 38.65 | 36 | 41.92069 | 33.4 | 33.9 | 39.05 | 33.73 | 38.3904 | 29.5 | 39.35 | 34.35 | 36.3 | 37.05 | 31
| Std Dev. |  | 1.93227 | 0.3903033 | 12.86521 | 1.953434 | 0.5097667 | 1.655295 | 0.5477226 | 1.460708 | 1.425071 | 0.8944272 | 0.5163978 | 0.4195235 | 0.8565434 | 0.6892024 | 0.7941452 | 0.7527727 | 1.594435 | 2.04589 | 1.364429 | 0.3614784 | 1.090572 | 8.419237 | 1.048809 | 0.7033254 | 1.270302 | 0.8432082 | 0.9224966 | 0.3674235
| Rel.Std.Dev. |  | 7.342% | 1.002% | 8.035% | 4.455% | 1.35% | 3.271% | 1.231% | 3.267% | 3.194% | 2.182% | 1.313% | 1.131% | 2.169% | 1.912% | 2.07% | 2.101% | 3.81% | 6.104% | 4.035% | 0.9261% | 3.249% | 20.83% | 3.555% | 1.797% | 3.768% | 2.333% | 2.49% | 1.183%
| PDM3 |  | -29.73% | 4.049% | 327.5% | 17.08% | 0.8274% | 35.11% | 18.82% | 19.4% | 19.13% | 9.473% | 5.023% | -0.94% | 5.424% | -3.744% | 2.442% | -4.322% | 11.73% | -10.51% | -9.707% | 4.222% | -10.38% | 7.935% | -21.23% | 4.489% | -9.974% | -3.477% | -1.074% | -17.09%
| Z-Score (Absolute) |  | 2.77 | 0.07 | 27.25 | 1.16 | 0.2 | 2.68 | 1.31 | 1.36 | 1.33 | 0.52 | 0.15 | 0.35 | 0.18 | 0.59 | 0.07 | 0.64 | 0.71 | 1.16 | 1.09 | 0.08 | 1.15 | 0.39 | 2.06 | 0.1 | 1.11 | 0.56 | 0.36 | 1.71
| Analytical results for Ta in OREAS 241b (Certified Value < 0.01 ppm) | [32 empty] | Certified
Ta | Round | Replicate | Lab | Lab | Lab | Lab | Lab | Lab | Lab | Lab | Lab | Lab | Lab | Lab | Lab | Lab | Lab | Lab | Lab | Lab | Lab | Lab | [11 empty] | 1
| No | No | 1.01 | 1.02 | 1.05 | 1.07 | 1.08 | 1.10 | 1.11 | 1.12 | 1.13 | 1.14 | 1.15 | 1.16 | 1.18 | 1.22 | 1.27 | 1.29 | 1.31 | 1.32 | 1.33 | 1.34 | [11 empty] | ppm
|  |  | AR*OES/MS | AR*MS | AR*MS | AR*OES/MS | AR*MS | AR*OES/MS | AR*MS | AR*OES | AR*OES/MS | AR*MS | AR*MS | AR*MS | AR*MS | AR*OES/MS | AR*MS | AR*MS | AR*OES/MS | AR*OES/MS | AR*OES/MS | AR*MS | [11 empty] | 3
|  |  | 0.25g | 0.5g | 0.2g | 0.5g | 0.5g | 01g | 01g | 0.5g | 0.25g | 0.5g | 0.5g | 0.5g | 0.5g | 01g | 25g | 0.5g | 0.5g | 0.25g | 0.5g | 0.5g | [11 empty] | 3
| 1 | 1 | < 0.05 | < 0.01 | 0.01369001 | < 0.05 | 0.03 | < 0.05 | < 0.01 | 5 | < 0.1 | 0.01 | 0.01 | < 0.01 | < 0.01 | < 0.05 | < 0.5 | 0.01 | 0.16 | 0.09 | < 0.01 | < 0.01 | [11 empty] | 1
| 1 | 2 | < 0.05 | < 0.01 | < 0.01 | < 0.05 | 0.03 | < 0.05 | < 0.01 | 5 | < 0.1 | 0.01 | 0.01 | < 0.01 | < 0.01 | < 0.05 | < 0.5 | 0.01 | 0.14 | 0.07 | < 0.01 | < 0.01 | [11 empty] | 21
| 1 | 3 | < 0.05 | < 0.01 | < 0.01 | < 0.05 | 0.04 | < 0.05 | < 0.01 | 5 | < 0.1 | 0.01 | 0.01 | < 0.01 | < 0.01 | < 0.05 | < 0.5 | 0.01 | 0.29 | 0.08 | < 0.01 | < 0.01 | [11 empty] | 16
| 1 | 4 | < 0.05 | < 0.01 | < 0.01 | < 0.05 | 0.04 | < 0.05 | < 0.01 | 5 | < 0.1 | 0.01 | 0.01 | < 0.01 | 0.01 | < 0.05 | < 0.5 | 0.01 | 0.15 | 0.06 | < 0.01 | < 0.01 | [11 empty] | < 0.01
| 1 | 5 | < 0.05 | < 0.01 | < 0.01 | < 0.05 | 0.04 | < 0.05 | < 0.01 | 5 | < 0.1 | < 0.01 | 0.01 | < 0.01 | < 0.01 | < 0.05 | < 0.5 | 0.01 | 0.16 | 0.06 | < 0.01 | < 0.01 | [11 empty] | 120
| 1 | 6 | < 0.05 | < 0.01 | < 0.01 | < 0.05 | 0.04 | < 0.05 | < 0.01 | 5 | < 0.1 | < 0.01 | 0.01 | < 0.01 | < 0.01 | < 0.05 | < 0.5 | 0.01 | 0.22 | 0.11 | < 0.01 | < 0.01
| Mean |  |  |  | 0.01369001 |  | 0.03666667 |  |  | 5 |  | 0.01 | 0.01 |  | 0.01 |  |  | 0.01 | 0.1866667 | 0.07833333
| Median |  |  |  | 0.01369001 |  | 0.04 |  |  | 5 |  | 0.01 | 0.01 |  | 0.01 |  |  | 0.01 | 0.16 | 0.075
| Std Dev. | [5 empty] | 0.005163978 |  |  | 0 |  | 0 | 0 |  |  |  |  | 0 | 0.05785038 | 0.0194079
| Rel.Std.Dev. | [5 empty] | 14.08% |  |  | 0% |  | 0% | 0% |  |  |  |  | 0% | 30.99% | 24.78%
PDM3
| Z-Score (Absolute) |  | 0.4 | 0.67 | 0.6 | 0.4 | 1.03 | 0.4 | 0.67 | 268.78 | 1.75 | 0.49 | 0.4 | 0.67 | 0.63 | 0.4 | 12.54 | 0.4 | 9.13 | 3.28 | 0.67 | 0.67
| Analytical results for Tb in OREAS 241b (Certified Value 0.31 ppm) | [32 empty] | Certified
Tb | Round | Replicate | Lab | Lab | Lab | Lab | Lab | Lab | Lab | Lab | [23 empty] | 1
| No | No | 1.01 | 1.02 | 1.03 | 1.04 | 1.07 | 1.08 | 1.27 | 1.32 | [23 empty] | ppm
|  |  | AR*OES/MS | AR*MS | AR*MS | AR*MS | AR*OES/MS | AR*MS | AR*MS | AR*OES/MS | [23 empty] | 2
|  |  | 0.25g | 0.5g | 0.5g | 0.5g | 0.5g | 0.5g | 25g | 0.25g | [23 empty] | 3
| 1 | 1 | 0.32 | 0.332 | 0.311 | 0.2986923 | 0.4 | 0.3 | 0.3 | 0.34 | [23 empty] | 1
| 1 | 2 | 0.32 | 0.324 | 0.323 | 0.3023646 | 0.4 | 0.31 | 0.3 | 0.32 | [23 empty] | 22
| 1 | 3 | 0.31 | 0.316 | 0.301 | 0.3018285 | 0.4 | 0.32 | 0.25 | 0.33 | [23 empty] | 16
| 1 | 4 | 0.32 | 0.323 | 0.32 | 0.301772 | 0.4 | 0.31 | 0.25 | 0.34 | [23 empty] | 0.3147489
| 1 | 5 | 0.31 | 0.323 | 0.321 | 0.2968368 | 0.4 | 0.31 | 0.3 | 0.34 | [23 empty] | 121
| 1 | 6 | 0.31 | 0.332 | 0.319 | 0.3051606 | 0.4 | 0.32 | 0.3 | 0.32
| Mean |  | 0.315 | 0.325 | 0.3158333 | 0.3011091 | 0.4 | 0.3116667 | 0.2833333 | 0.3316667
| Median |  | 0.315 | 0.3235 | 0.3195 | 0.3018003 | 0.4 | 0.31 | 0.3 | 0.335
| Std Dev. |  | 0.005477226 | 0.006131884 | 0.008352644 | 0.002933964 | 6.080942e-17 | 0.007527727 | 0.02581989 | 0.009831921
| Rel.Std.Dev. |  | 1.739% | 1.887% | 2.645% | 0.9744% | 1.52e-14% | 2.415% | 9.113% | 2.964%
| PDM3 |  | 0.07977% | 3.257% | 0.3445% | -4.334% | 27.09% | -0.9793% | -9.981% | 5.375%
| Z-Score (Absolute) |  | 0 | 0.67 | 0.06 | 0.94 | NA | 0.22 | 2.14 | 1.12
Results from laboratory 1.07 were removed due to their 0.1 ppm reading resolution.
| Analytical results for Te in OREAS 241b (Certified Value 0.13 ppm) | [32 empty] | Certified
Te | Round | Replicate | Lab | Lab | Lab | Lab | Lab | Lab | Lab | Lab | Lab | Lab | Lab | Lab | Lab | Lab | Lab | Lab | Lab | Lab | Lab | Lab | Lab | Lab | Lab | Lab | [7 empty] | 1
| No | No | 1.01 | 1.02 | 1.05 | 1.07 | 1.08 | 1.10 | 1.11 | 1.12 | 1.13 | 1.14 | 1.15 | 1.16 | 1.18 | 1.19 | 1.22 | 1.23 | 1.27 | 1.28 | 1.29 | 1.30 | 1.31 | 1.32 | 1.33 | 1.34 | [7 empty] | ppm
|  |  | AR*OES/MS | AR*MS | AR*MS | AR*OES/MS | AR*MS | AR*OES/MS | AR*MS | AR*OES | AR*OES/MS | AR*MS | AR*MS | AR*MS | AR*MS | AR*OES | AR*OES/MS | AR*MS | AR*MS | AR*MS | AR*MS | AR*OES/MS | AR*OES/MS | AR*OES/MS | AR*OES/MS | AR*MS | [7 empty] | 2
|  |  | 0.25g | 0.5g | 0.2g | 0.5g | 0.5g | 01g | 01g | 0.5g | 0.25g | 0.5g | 25g | 0.5g | 0.5g | 0.15g | 01g | 15g | 25g | 0.5g | 0.5g | 0.5g | 0.5g | 0.25g | 0.5g | 0.5g | [7 empty] | 2
| 1 | 1 | 0.11 | 0.13 | 0.1635148 | 0.08 | 0.1 | 0.08 | 0.1 | < 5 | 0.1 | 0.14 | 0.14 | 0.12 | 0.14 | < 5 | 0.13 | 0.12 | 0.1 | 0.10395 | 0.14 | 0.18 | 0.1 | 0.15 | 0.11 | 0.18 | [7 empty] | 1
| 1 | 2 | 0.13 | 0.13 | 0.1352113 | 0.11 | 0.11 | 0.09 | 0.1 | < 5 | 0.2 | 0.12 | 0.13 | 0.12 | 0.14 | < 5 | 0.12 | 0.12 | 0.1 | 0.15897 | 0.12 | 0.154 | 0.03 | 0.11 | 0.12 | 0.16 | [7 empty] | 23
| 1 | 3 | 0.1 | 0.12 | 0.1444005 | 0.17 | 0.14 | 0.06 | 0.1 | < 5 | 0.2 | 0.14 | 0.13 | 0.11 | 0.13 | < 5 | 0.14 | 0.1 | 0.1 | 0.22149 | 0.13 | 0.129 | 0.07 | 0.14 | 0.13 | 0.16 | [7 empty] | 16
| 1 | 4 | 0.12 | 0.13 | 0.1549318 | 0.12 | 0.12 | 0.08 | 0.1 | < 5 | 0.1 | 0.13 | 0.14 | 0.13 | 0.13 | < 5 | 0.11 | 0.12 | 0.1 | 0.1373 | 0.13 | 0.18 | 0.04 | 0.12 | 0.12 | 0.08 | [7 empty] | 0.1259826
| 1 | 5 | 0.14 | 0.14 | 0.1595266 | 0.13 | 0.12 | 0.09 | 0.1 | < 5 | 0.1 | 0.11 | 0.14 | 0.12 | 0.13 | < 5 | 0.1 | 0.1 | 0.1 | 0.16154 | 0.13 | < 0.03 | < 0.01 | 0.14 | 0.13 | 0.11 | [7 empty] | 122
| 1 | 6 | 0.16 | 0.12 | 0.1625224 | 0.11 | 0.13 | 0.09 | 0.1 | < 5 | 0.1 | 0.11 | 0.13 | 0.11 | 0.12 | < 5 | 0.12 | 0.1 | 0.1 | 0.12027 | 0.14 | 0.18 | 0.09 | 0.13 | 0.11 | 0.12
| Mean |  | 0.1266667 | 0.1283333 | 0.1533512 | 0.12 | 0.12 | 0.08166667 | 0.1 |  | 0.1333333 | 0.125 | 0.135 | 0.1183333 | 0.1316667 |  | 0.12 | 0.11 | 0.1 | 0.1505867 | 0.1316667 | 0.1646 | 0.066 | 0.1316667 | 0.12 | 0.135
| Median |  | 0.125 | 0.13 | 0.1572292 | 0.115 | 0.12 | 0.085 | 0.1 |  | 0.1 | 0.125 | 0.135 | 0.12 | 0.13 |  | 0.12 | 0.11 | 0.1 | 0.148135 | 0.13 | 0.18 | 0.07 | 0.135 | 0.12 | 0.14
| Std Dev. |  | 0.02160247 | 0.007527727 | 0.01128907 | 0.02966479 | 0.01414214 | 0.01169045 | 1.520235e-17 |  | 0.05163978 | 0.01378405 | 0.005477226 | 0.007527727 | 0.007527727 |  | 0.01414214 | 0.01095445 | 1.520235e-17 | 0.04120231 | 0.007527727 | 0.02286482 | 0.0304959 | 0.0147196 | 0.008944272 | 0.03781534
| Rel.Std.Dev. |  | 17.05% | 5.866% | 7.362% | 24.72% | 11.79% | 14.31% | 1.52e-14% |  | 38.73% | 11.03% | 4.057% | 6.361% | 5.717% |  | 11.79% | 9.959% | 1.52e-14% | 27.36% | 5.717% | 13.89% | 46.21% | 11.18% | 7.454% | 28.01%
| PDM3 |  | 0.543% | 1.866% | 21.72% | -4.749% | -4.749% | -35.18% | -20.62% |  | 5.835% | -0.78% | 7.158% | -6.072% | 4.512% |  | -4.749% | -12.69% | -20.62% | 19.53% | 4.512% | 30.65% | -47.61% | 4.512% | -4.749% | 7.158%
| Z-Score (Absolute) |  | 0.13 | 0 | 2.02 | 0.67 | 0.67 | 3.78 | NA | 191.91 | NA | 0.27 | 0.54 | 0.81 | 0.27 | 191.91 | 0.67 | 1.48 | NA | 1.8 | 0.27 | 0.92 | 5.87 | 0.27 | 0.67 | 0.54
Results from laboratories 1.11, 1.13 and 1.27 were removed due to their 0.1 ppm reading resolution.
| Analytical results for Th in OREAS 241b (Certified Value 1.05 ppm) | [32 empty] | Certified
Th | Round | Replicate | Lab | Lab | Lab | Lab | Lab | Lab | Lab | Lab | Lab | Lab | Lab | Lab | Lab | Lab | Lab | Lab | Lab | Lab | Lab | Lab | Lab | Lab | Lab | Lab | [7 empty] | 1
| No | No | 1.01 | 1.02 | 1.03 | 1.04 | 1.05 | 1.07 | 1.08 | 1.10 | 1.11 | 1.13 | 1.14 | 1.15 | 1.16 | 1.17 | 1.18 | 1.22 | 1.23 | 1.24 | 1.27 | 1.29 | 1.31 | 1.32 | 1.33 | 1.34 | [7 empty] | ppm
|  |  | AR*OES/MS | AR*MS | AR*MS | AR*MS | AR*MS | AR*OES/MS | AR*MS | AR*OES/MS | AR*MS | AR*OES/MS | AR*MS | AR*MS | AR*MS | AR*OES | AR*MS | AR*OES/MS | AR*MS | AR*MS | AR*MS | AR*MS | AR*OES/MS | AR*OES/MS | AR*OES/MS | AR*MS | [7 empty] | 2
|  |  | 0.25g | 0.5g | 0.5g | 0.5g | 0.2g | 0.5g | 0.5g | 01g | 01g | 0.25g | 0.5g | 0.5g | 0.5g | 0.2g | 0.5g | 01g | 15g | 0.25g | 25g | 0.5g | 0.5g | 0.25g | 0.5g | 0.5g | [7 empty] | 3
| 1 | 1 | 0.8 | 1.107 | 1.589 | 0.7226244 | 1.091226 | 1.1 | 1.1 | 1.28 | 1.05 | 1.1 | 1 | 1 | 1 | < 100 | 1 | 0.91 | 0.9 | 1.2 | 1.1 | 1.1 | 1.5 | 1 | 1.1 | 1 | [7 empty] | 1
| 1 | 2 | 0.7 | 1.106 | 1.023 | 0.7116242 | 1.084953 | 1.1 | 1.12 | 1.25 | 1.09 | 1.1 | 1 | 1 | 1 | < 100 | 1.1 | 0.96 | 0.9 | 1.1 | 1.1 | 1.1 | 1.5 | 0.9 | 1.1 | 1.1 | [7 empty] | 24
| 1 | 3 | 0.8 | 1.111 | 1.046 | 0.7130693 | 1.086359 | 1.1 | 1.09 | 1.22 | 1.06 | 1.2 | 1 | 1 | 1 | < 100 | 1 | 1.05 | 0.9 | 1.2 | 1.1 | 1.1 | 1.5 | 1 | 1 | 1.1 | [7 empty] | 16
| 1 | 4 | 0.7 | 1.113 | 1.794 | 0.7214454 | 1.089493 | 1.1 | 1.14 | 1.24 | 1.07 | 1.2 | 1 | 1 | 1.1 | < 100 | 1 | 0.97 | 0.8 | 1.1 | 1 | 1 | 1.4 | 1 | 1 | 1 | [7 empty] | 1.054232
| 1 | 5 | 0.8 | 1.111 | 1.125 | 0.7218321 | 1.109049 | 1.1 | 1.1 | 1.29 | 1.01 | 1.2 | 1 | 1 | 1 | < 100 | 1 | 0.93 | 0.9 | 1.1 | 1 | 1.1 | 1.4 | 1 | 1 | 1 | [7 empty] | 123
| 1 | 6 | 0.7 | 1.109 | 1.082 | 0.7104526 | 1.079605 | 1 | 1.21 | 1.28 | 1.02 | 1.2 | 1 | 1 | 1 | < 100 | 1 | 1.04 | 0.9 | 1.1 | 1.1 | 1.1 | 1.4 | 1 | 1 | 1.1
| Mean |  | 0.75 | 1.1095 | 1.2765 | 0.7168413 | 1.090114 | 1.083333 | 1.126667 | 1.26 | 1.05 | 1.166667 | 1 | 1 | 1.016667 |  | 1.016667 | 0.9766667 | 0.8833333 | 1.133333 | 1.066667 | 1.083333 | 1.45 | 0.9833333 | 1.033333 | 1.05
| Median |  | 0.75 | 1.11 | 1.1035 | 0.7172573 | 1.087926 | 1.1 | 1.11 | 1.265 | 1.055 | 1.2 | 1 | 1 | 1 |  | 1 | 0.965 | 0.9 | 1.1 | 1.1 | 1.1 | 1.45 | 1 | 1 | 1.05
| Std Dev. |  | 0.05477226 | 0.002664583 | 0.3297385 | 0.005688804 | 0.01011271 | 0.04082483 | 0.04457204 | 0.0275681 | 0.0303315 | 0.05163978 | 0 | 0 | 0.04082483 |  | 0.04082483 | 0.05715476 | 0.04082483 | 0.05163978 | 0.05163978 | 0.04082483 | 0.05477226 | 0.04082483 | 0.05163978 | 0.05477226
| Rel.Std.Dev. |  | 7.303% | 0.2402% | 25.83% | 0.7936% | 0.9277% | 3.768% | 3.956% | 2.188% | 2.889% | 4.426% | 0% | 0% | 4.016% |  | 4.016% | 5.852% | 4.622% | 4.556% | 4.841% | 3.768% | 3.777% | 4.152% | 4.997% | 5.216%
| PDM3 |  | -28.86% | 5.242% | 21.08% | -32% | 3.404% | 2.76% | 6.871% | 19.52% | -0.4014% | 10.67% | -5.144% | -5.144% | -3.563% |  | -3.563% | -7.358% | -16.21% | 7.503% | 1.179% | 2.76% | 37.54% | -6.725% | -1.982% | -0.4014%
| Z-Score (Absolute) |  | 3.76 | 0.4 | 2.33 | 4.14 | 0.17 | 0.1 | 0.6 | 2.14 | 0.29 | 1.06 | NA | NA | 0.67 | 565.55 | 0.67 | 1.14 | 2.22 | 0.67 | 0.1 | 0.1 | 4.33 | 1.06 | 0.48 | 0.29
Results from laboratories 1.14 and 1.15 were removed due to their 0.1 ppm reading resolution.
| Analytical results for Ti in OREAS 241b (Certified Value 0.302 wt.%) | [32 empty] | Certified
Ti | Round | Replicate | Lab | Lab | Lab | Lab | Lab | Lab | Lab | Lab | Lab | Lab | Lab | Lab | Lab | Lab | Lab | Lab | Lab | Lab | Lab | Lab | Lab | Lab | Lab | Lab | Lab | Lab | Lab | Lab | Lab |  |  | 1
| No | No | 1.01 | 1.02 | 1.03 | 1.04 | 1.05 | 1.07 | 1.08 | 1.10 | 1.11 | 1.12 | 1.13 | 1.14 | 1.15 | 1.16 | 1.17 | 1.18 | 1.19 | 1.21 | 1.22 | 1.23 | 1.24 | 1.25 | 1.26 | 1.27 | 1.29 | 1.31 | 1.32 | 1.33 | 1.34 |  |  | wt.%
|  |  | AR*OES/MS | AR*MS | AR*OES/MS | AR*OES | AR*MS | AR*OES/MS | AR*OES | AR*OES/MS | AR*MS | AR*OES | AR*OES/MS | AR*MS | AR*MS | AR*MS | AR*OES | AR*MS | AR*OES | AR*OES/MS | AR*OES/MS | AR*MS | AR*OES | AR*OES/MS | AR*OES/MS | AR*MS | AR*MS | AR*OES/MS | AR*OES/MS | AR*OES/MS | AR*MS |  |  | 3
|  |  | 0.25g | 0.5g | 0.5g | 0.5g | 0.2g | 0.5g | 0.5g | 01g | 01g | 0.5g | 0.25g | 0.5g | 0.5g | 0.5g | 0.2g | 0.5g | 0.15g | 0.25g | 01g | 15g | 0.25g | 0.5g | 0.5g | 25g | 0.5g | 0.5g | 0.25g | 0.5g | 0.5g |  |  | 3
| 1 | 1 | 0.33 | 0.2838 | 0.303325 | 0.41864 | 0.3196897 | 0.38 | 0.3849 | 0.436 | 0.3697 | 0.3 | 0.255 | 0.3 | 0.314 | 0.297 | < 0.01 | 0.292 | 0.25 | 0.3646278314 | 0.4002 | 0.226 | 0.29 | 0.250209 | 0.309724 | 0.112 | 0.292 | 0.242 | 0.31 | 0.286 | 0.217 |  |  | 1
| 1 | 2 | 0.31 | 0.2852 | 0.312865 | 0.41459 | 0.3268167 | 0.38 | 0.3921 | 0.425 | 0.3797 | 0.3 | 0.259 | 0.288 | 0.312 | 0.292 | < 0.01 | 0.287 | 0.25 | 0.4226562417 | 0.3721 | 0.273 | 0.29 | 0.271902 | 0.313659 | 0.1175 | 0.298 | 0.26 | 0.3 | 0.274 | 0.209 |  |  | 25
| 1 | 3 | 0.3 | 0.2754 | 0.332432 | 0.4093 | 0.3207767 | 0.39 | 0.3879 | 0.417 | 0.377 | 0.31 | 0.259 | 0.295 | 0.301 | 0.29 | < 0.01 | 0.288 | 0.25 | 0.416809137 | 0.3544 | 0.237 | 0.3 | 0.253381 | 0.312939 | 0.1155 | 0.295 | 0.263 | 0.3 | 0.273 | 0.22 |  |  | 16
| 1 | 4 | 0.3 | 0.2815 | 0.29924 | 0.41641 | 0.3163752 | 0.38 | 0.3909 | 0.423 | 0.3708 | 0.31 | 0.259 | 0.292 | 0.31 | 0.298 | < 0.01 | 0.286 | 0.25 | 0.3715082022 | 0.3818 | 0.223 | 0.29 | 0.26152 | 0.29026 | 0.1045 | 0.29 | 0.268 | 0.3 | 0.28 | 0.206 |  |  | 0.30233
| 1 | 5 | 0.31 | 0.288 | 0.328977 | 0.41153 | 0.3269834 | 0.37 | 0.3993 | 0.433 | 0.3608 | 0.3 | 0.262 | 0.293 | 0.309 | 0.294 | < 0.01 | 0.272 | 0.23 | 0.360335682 | 0.3933 | 0.26 | 0.3 | 0.242624 | 0.297932 | 0.1075 | 0.297 | 0.275 | 0.29 | 0.285 | 0.216 |  |  | 124
| 1 | 6 | 0.29 | 0.2801 | 0.32137 | 0.42017 | 0.3175514 | 0.39 | 0.4029 | 0.44 | 0.3657 | 0.3 | 0.263 | 0.295 | 0.315 | 0.285 | < 0.01 | 0.277 | 0.23 | 0.360742422 | 0.3555 | 0.253 | 0.28 | 0.232404 | 0.301487 | 0.1165 | 0.294 | 0.217 | 0.28 | 0.279 | 0.224
| Mean |  | 0.3066667 | 0.2823333 | 0.3163682 | 0.4151067 | 0.3213655 | 0.3816667 | 0.393 | 0.429 | 0.3706167 | 0.3033333 | 0.2595 | 0.2938333 | 0.3101667 | 0.2926667 |  | 0.2836667 | 0.2433333 | 0.3827799 | 0.3762167 | 0.2453333 | 0.2916667 | 0.2520067 | 0.3043335 | 0.11225 | 0.2943333 | 0.2541667 | 0.2966667 | 0.2795 | 0.2153333
| Median |  | 0.305 | 0.28265 | 0.3171175 | 0.4155 | 0.3202332 | 0.38 | 0.3915 | 0.429 | 0.37025 | 0.3 | 0.259 | 0.294 | 0.311 | 0.293 |  | 0.2865 | 0.25 | 0.3680680168 | 0.37695 | 0.245 | 0.29 | 0.251795 | 0.3056055 | 0.11375 | 0.2945 | 0.2615 | 0.3 | 0.2795 | 0.2165
| Std Dev. |  | 0.0136626 | 0.004387102 | 0.01354857 | 0.004161666 | 0.004558102 | 0.007527727 | 0.006848942 | 0.008740709 | 0.00699526 | 0.005163978 | 0.002810694 | 0.003970726 | 0.005036533 | 0.004802777 |  | 0.007554248 | 0.01032796 | 0.02896223 | 0.0190804 | 0.01990645 | 0.007527727 | 0.01388342 | 0.009351174 | 0.005270199 | 0.003011091 | 0.02129241 | 0.01032796 | 0.005394442 | 0.006742897
| Rel.Std.Dev. |  | 4.455% | 1.554% | 4.283% | 1.003% | 1.418% | 1.972% | 1.743% | 2.037% | 1.887% | 1.702% | 1.083% | 1.351% | 1.624% | 1.641% |  | 2.663% | 4.244% | 7.566% | 5.072% | 8.114% | 2.581% | 5.509% | 3.073% | 4.695% | 1.023% | 8.377% | 3.481% | 1.93% | 3.131%
| PDM3 |  | 1.434% | -6.614% | 4.643% | 37.3% | 6.296% | 26.24% | 29.99% | 41.9% | 22.59% | 0.3319% | -14.17% | -2.81% | 2.592% | -3.196% |  | -6.173% | -19.51% | 26.61% | 24.44% | -18.85% | -3.527% | -16.65% | 0.6627% | -62.87% | -2.645% | -15.93% | -1.873% | -7.551% | -28.78%
| Z-Score (Absolute) |  | 0.24 | 0.23 | 0.43 | 2.34 | 0.52 | 1.69 | 1.91 | 2.61 | 1.48 | 0.17 | 0.67 | 0.01 | 0.31 | 0.03 | 5.6 | 0.21 | 0.99 | 1.71 | 1.59 | 0.95 | 0.05 | 0.82 | 0.19 | 3.52 | 0 | 0.78 | 0.05 | 0.29 | 1.53
| Analytical results for Tl in OREAS 241b (Certified Value 0.16 ppm) | [32 empty] | Certified
Tl | Round | Replicate | Lab | Lab | Lab | Lab | Lab | Lab | Lab | Lab | Lab | Lab | Lab | Lab | Lab | Lab | Lab | Lab | Lab | Lab | Lab | Lab | Lab | Lab | Lab | Lab | Lab | [6 empty] | 1
| No | No | 1.01 | 1.02 | 1.05 | 1.07 | 1.10 | 1.11 | 1.12 | 1.13 | 1.14 | 1.15 | 1.16 | 1.18 | 1.19 | 1.22 | 1.23 | 1.24 | 1.25 | 1.27 | 1.28 | 1.29 | 1.30 | 1.31 | 1.32 | 1.33 | 1.34 | [6 empty] | ppm
|  |  | AR*OES/MS | AR*MS | AR*MS | AR*OES/MS | AR*OES/MS | AR*MS | AR*OES | AR*OES/MS | AR*MS | AR*MS | AR*MS | AR*MS | AR*OES | AR*OES/MS | AR*MS | AR*MS | AR*OES/MS | AR*MS | AR*MS | AR*MS | AR*OES/MS | AR*OES/MS | AR*OES/MS | AR*OES/MS | AR*MS | [6 empty] | 2
|  |  | 0.25g | 0.5g | 0.2g | 0.5g | 01g | 01g | 0.5g | 0.25g | 0.5g | 0.5g | 0.5g | 0.5g | 0.15g | 01g | 15g | 0.25g | 0.5g | 25g | 0.5g | 0.5g | 0.5g | 0.5g | 0.25g | 0.5g | 0.5g | [6 empty] | 3
| 1 | 1 | 0.16 | 0.17 | 0.1797117 | 0.15 | 0.16 | 0.17 | < 10 | 0.19 | 0.18 | 0.16 | 0.16 | 0.16 | < 5 | 0.16 | 0.16 | 0.17 | 5.49 | 0.15 | 0.17262 | 0.17 | 0.164 | 0.08 | 0.16 | 0.17 | 0.16 | [6 empty] | 1
| 1 | 2 | 0.17 | 0.18 | 0.1695798 | 0.16 | 0.17 | 0.16 | < 10 | 0.19 | 0.18 | 0.16 | 0.16 | 0.16 | < 5 | 0.17 | 0.16 | 0.17 | 3.8 | 0.15 | 0.16364 | 0.17 | 0.233 | 0.08 | 0.15 | 0.16 | 0.16 | [6 empty] | 26
| 1 | 3 | 0.16 | 0.16 | 0.168943 | 0.17 | 0.17 | 0.16 | < 10 | 0.2 | 0.17 | 0.16 | 0.16 | 0.16 | < 5 | 0.17 | 0.16 | 0.17 | 5.32 | 0.15 | 0.16158 | 0.16 | 0.173 | 0.09 | 0.16 | 0.17 | 0.16 | [6 empty] | 16
| 1 | 4 | 0.17 | 0.17 | 0.1637001 | 0.17 | 0.17 | 0.16 | < 10 | 0.18 | 0.16 | 0.16 | 0.16 | 0.16 | < 5 | 0.15 | 0.15 | 0.16 | 8.13 | 0.15 | 0.1672 | 0.16 | 0.183 | 0.08 | 0.16 | 0.16 | 0.15 | [6 empty] | 0.1631563
| 1 | 5 | 0.17 | 0.17 | 0.1662478 | 0.16 | 0.18 | 0.15 | < 10 | 0.18 | 0.18 | 0.16 | 0.15 | 0.15 | < 5 | 0.15 | 0.17 | 0.17 | 11.63 | 0.15 | 0.16573 | 0.17 | 0.175 | 0.08 | 0.16 | 0.16 | 0.15 | [6 empty] | 125
| 1 | 6 | 0.17 | 0.17 | 0.1628217 | 0.15 | 0.18 | 0.15 | < 10 | 0.18 | 0.17 | 0.15 | 0.16 | 0.16 | < 5 | 0.16 | 0.16 | 0.17 | 5.68 | 0.15 | 0.17178 | 0.16 | 0.176 | 0.08 | 0.15 | 0.15 | 0.16
| Mean |  | 0.1666667 | 0.17 | 0.1685007 | 0.16 | 0.1716667 | 0.1583333 |  | 0.1866667 | 0.1733333 | 0.1583333 | 0.1583333 | 0.1583333 |  | 0.16 | 0.16 | 0.1683333 | 6.675 | 0.15 | 0.1670917 | 0.165 | 0.184 | 0.08166667 | 0.1566667 | 0.1616667 | 0.1566667
| Median |  | 0.17 | 0.17 | 0.1675954 | 0.16 | 0.17 | 0.16 |  | 0.185 | 0.175 | 0.16 | 0.16 | 0.16 |  | 0.16 | 0.16 | 0.17 | 5.585 | 0.15 | 0.166465 | 0.165 | 0.1755 | 0.08 | 0.16 | 0.16 | 0.16
| Std Dev. |  | 0.005163978 | 0.006324555 | 0.006122396 | 0.008944272 | 0.007527727 | 0.007527727 |  | 0.008164966 | 0.008164966 | 0.004082483 | 0.004082483 | 0.004082483 |  | 0.008944272 | 0.006324555 | 0.004082483 | 2.798748 | 0 | 0.004397756 | 0.005477226 | 0.02477095 | 0.004082483 | 0.005163978 | 0.007527727 | 0.005163978
| Rel.Std.Dev. |  | 3.098% | 3.72% | 3.633% | 5.59% | 4.385% | 4.754% |  | 4.374% | 4.711% | 2.578% | 2.578% | 2.578% |  | 5.59% | 3.953% | 2.425% | 41.93% | 0% | 2.632% | 3.32% | 13.46% | 4.999% | 3.296% | 4.656% | 3.296%
| PDM3 |  | 2.152% | 4.195% | 3.276% | -1.935% | 5.216% | -2.956% |  | 14.41% | 6.238% | -2.956% | -2.956% | -2.956% |  | -1.935% | -1.935% | 3.173% | 3991% | -8.064% | 2.412% | 1.13% | 12.78% | -49.95% | -3.978% | -0.913% | -3.978%
| Z-Score (Absolute) |  | 0.17 | 0.51 | 0.35 | 0.51 | 0.67 | 0.67 | 489.04 | 2.19 | 0.84 | 0.67 | 0.67 | 0.67 | 236.18 | 0.51 | 0.51 | 0.34 | 658.46 | 1.52 | 0.21 | 0 | 1.92 | 8.43 | 0.84 | 0.34 | 0.84
| Analytical results for Tm in OREAS 241b (Certified Value 0.17 ppm) | [32 empty] | Certified
Tm | Round | Replicate | Lab | Lab | Lab | Lab | Lab | [26 empty] | 1
| No | No | 1.02 | 1.03 | 1.04 | 1.07 | 1.27 | [26 empty] | ppm
|  |  | AR*MS | AR*MS | AR*MS | AR*OES/MS | AR*MS | [26 empty] | 2
|  |  | 0.5g | 0.5g | 0.5g | 0.5g | 25g | [26 empty] | 2
| 1 | 1 | 0.174 | 0.156 | 0.1465967 | 0.2 | 0.15 | [26 empty] | 1
| 1 | 2 | 0.181 | 0.166 | 0.1471763 | 0.2 | 0.15 | [26 empty] | 27
| 1 | 3 | 0.178 | 0.155 | 0.1464139 | 0.2 | 0.15 | [26 empty] | 16
| 1 | 4 | 0.18 | 0.16 | 0.154155 | 0.2 | 0.15 | [26 empty] | 0.1672787
| 1 | 5 | 0.18 | 0.17 | 0.1460888 | 0.2 | 0.15 | [26 empty] | 126
| 1 | 6 | 0.173 | 0.165 | 0.1473583 | 0.2 | 0.15
| Mean |  | 0.1776667 | 0.162 | 0.1479648 | 0.2 | 0.15
| Median |  | 0.179 | 0.1625 | 0.1468865 | 0.2 | 0.15
| Std Dev. |  | 0.003386247 | 0.005966574 | 0.003069343 | 3.040471e-17 | 0
| Rel.Std.Dev. |  | 1.906% | 3.683% | 2.074% | 1.52e-14% | 0%
| PDM3 |  | 6.21% | -3.156% | -11.55% | 19.56% | -10.33%
| Z-Score (Absolute) |  | 0.75 | 0 | 0.67 | 1.83 | 0.58
| Analytical results for U in OREAS 241b (Certified Value 0.26 ppm) | [32 empty] | Certified
U | Round | Replicate | Lab | Lab | Lab | Lab | Lab | Lab | Lab | Lab | Lab | Lab | Lab | Lab | Lab | Lab | Lab | Lab | Lab | Lab | Lab | Lab | Lab | Lab | Lab | Lab | Lab | Lab | [5 empty] | 1
| No | No | 1.01 | 1.02 | 1.03 | 1.04 | 1.05 | 1.07 | 1.08 | 1.10 | 1.11 | 1.13 | 1.14 | 1.15 | 1.16 | 1.17 | 1.18 | 1.19 | 1.22 | 1.23 | 1.24 | 1.27 | 1.29 | 1.30 | 1.31 | 1.32 | 1.33 | 1.34 | [5 empty] | ppm
|  |  | AR*OES/MS | AR*MS | AR*MS | AR*MS | AR*MS | AR*OES/MS | AR*MS | AR*OES/MS | AR*MS | AR*OES/MS | AR*MS | AR*MS | AR*MS | AR*OES | AR*MS | AR*OES | AR*OES/MS | AR*MS | AR*MS | AR*MS | AR*MS | AR*OES/MS | AR*OES/MS | AR*OES/MS | AR*OES/MS | AR*MS | [5 empty] | 2
|  |  | 0.25g | 0.5g | 0.5g | 0.5g | 0.2g | 0.5g | 0.5g | 01g | 01g | 0.25g | 0.5g | 0.5g | 0.5g | 0.2g | 0.5g | 0.15g | 01g | 15g | 0.25g | 25g | 0.5g | 0.5g | 0.5g | 0.25g | 0.5g | 0.5g | [5 empty] | 3
| 1 | 1 | 0.28 | 0.271 | 0.369 | 0.1832176 | 0.2933498 | 0.3 | 0.29 | 0.33 | 0.29 | 0.3 | 0.23 | 0.26 | 0.25 | 1623.415 | 0.26 | < 10 | 0.25 | 0.2 | 0.28 | 0.2 | 0.26 | 0.24 | 0.22 | 0.26 | 0.27 | 0.24 | [5 empty] | 1
| 1 | 2 | 0.27 | 0.271 | 0.275 | 0.1891581 | 0.2954577 | 0.3 | 0.28 | 0.33 | 0.29 | 0.3 | 0.22 | 0.25 | 0.24 | 1649.43 | 0.26 | < 10 | 0.25 | 0.2 | 0.27 | 0.2 | 0.26 | 0.249 | 0.23 | 0.25 | 0.26 | 0.24 | [5 empty] | 28
| 1 | 3 | 0.26 | 0.264 | 0.282 | 0.1813113 | 0.346463 | 0.3 | 0.29 | 0.34 | 0.29 | 0.3 | 0.24 | 0.25 | 0.24 | 1534.37 | 0.26 | < 10 | 0.26 | 0.2 | 0.26 | 0.2 | 0.25 | 0.248 | 0.23 | 0.26 | 0.25 | 0.24 | [5 empty] | 16
| 1 | 4 | 0.27 | 0.271 | 0.464 | 0.1767796 | 0.2896674 | 0.3 | 0.3 | 0.34 | 0.29 | 0.3 | 0.23 | 0.25 | 0.26 | 1595.764 | 0.26 | < 10 | 0.26 | 0.2 | 0.27 | 0.2 | 0.25 | 0.246 | 0.23 | 0.25 | 0.27 | 0.22 | [5 empty] | 0.2598178
| 1 | 5 | 0.27 | 0.268 | 0.308 | 0.1889375 | 0.2929149 | 0.3 | 0.29 | 0.34 | 0.28 | 0.3 | 0.23 | 0.25 | 0.23 | 1467.665 | 0.25 | < 10 | 0.24 | 0.2 | 0.28 | 0.2 | 0.26 | 0.234 | 0.23 | 0.26 | 0.26 | 0.24 | [5 empty] | 127
| 1 | 6 | 0.27 | 0.274 | 0.297 | 0.186581 | 0.2788792 | 0.3 | 0.28 | 0.36 | 0.28 | 0.3 | 0.23 | 0.25 | 0.24 | 1614.642 | 0.25 | < 10 | 0.25 | 0.2 | 0.26 | 0.2 | 0.25 | 0.241 | 0.22 | 0.25 | 0.26 | 0.24
| Mean |  | 0.27 | 0.2698333 | 0.3325 | 0.1843309 | 0.2994553 | 0.3 | 0.2883333 | 0.34 | 0.2866667 | 0.3 | 0.23 | 0.2516667 | 0.2433333 | 1580.881 | 0.2566667 |  | 0.2516667 | 0.2 | 0.27 | 0.2 | 0.255 | 0.243 | 0.2266667 | 0.255 | 0.2616667 | 0.2366667
| Median |  | 0.27 | 0.271 | 0.3025 | 0.1848993 | 0.2931324 | 0.3 | 0.29 | 0.34 | 0.29 | 0.3 | 0.23 | 0.25 | 0.24 | 1605.203 | 0.26 |  | 0.25 | 0.2 | 0.27 | 0.2 | 0.255 | 0.2435 | 0.23 | 0.255 | 0.26 | 0.24
| Std Dev. |  | 0.006324555 | 0.003430258 | 0.07258306 | 0.004836625 | 0.02376947 | 0 | 0.007527727 | 0.01095445 | 0.005163978 | 0 | 0.006324555 | 0.004082483 | 0.01032796 | 67.60259 | 0.005163978 |  | 0.007527727 | 3.040471e-17 | 0.008944272 | 3.040471e-17 | 0.005477226 | 0.005727128 | 0.005163978 | 0.005477226 | 0.007527727 | 0.008164966
| Rel.Std.Dev. |  | 2.342% | 1.271% | 21.83% | 2.624% | 7.938% | 0% | 2.611% | 3.222% | 1.801% | 0% | 2.75% | 1.622% | 4.244% | 4.276% | 2.012% |  | 2.991% | 1.52e-14% | 3.313% | 1.52e-14% | 2.148% | 2.357% | 2.278% | 2.148% | 2.877% | 3.45%
| PDM3 |  | 3.919% | 3.855% | 27.97% | -29.05% | 15.26% | 15.47% | 10.98% | 30.86% | 10.33% | 15.47% | -11.48% | -3.137% | -6.345% | 608358% | -1.213% |  | -3.137% | -23.02% | 3.919% | -23.02% | -1.854% | -6.473% | -12.76% | -1.854% | 0.7116% | -8.911%
| Z-Score (Absolute) |  | 0.38 | 0.37 | 2.56 | 2.61 | 1.41 | NA | 1.02 | 2.82 | 0.96 | NA | 1.02 | 0.26 | 0.55 | 55129 | 0.09 | 165.35 | 0.26 | NA | 0.38 | NA | 0.15 | 0.56 | 1.13 | 0.15 | 0.09 | 0.78
Results from laboratories 1.07, 1.13, 1.23 and 1.27 were removed due to their 0.1 ppm reading resolution.
| Analytical results for V in OREAS 241b (Certified Value 131 ppm) | [32 empty] | Certified
V | Round | Replicate | Lab | Lab | Lab | Lab | Lab | Lab | Lab | Lab | Lab | Lab | Lab | Lab | Lab | Lab | Lab | Lab | Lab | Lab | Lab | Lab | Lab | Lab | Lab | Lab | Lab | Lab | Lab | Lab | Lab |  |  | 1
| No | No | 1.01 | 1.02 | 1.03 | 1.04 | 1.05 | 1.07 | 1.08 | 1.10 | 1.11 | 1.12 | 1.13 | 1.14 | 1.15 | 1.16 | 1.17 | 1.18 | 1.19 | 1.21 | 1.22 | 1.23 | 1.24 | 1.25 | 1.26 | 1.27 | 1.29 | 1.31 | 1.32 | 1.33 | 1.34 |  |  | ppm
|  |  | AR*OES/MS | AR*MS | AR*OES/MS | AR*MS | AR*MS | AR*OES/MS | AR*MS | AR*OES/MS | AR*MS | AR*OES | AR*OES/MS | AR*MS | AR*MS | AR*MS | AR*OES | AR*MS | AR*OES | AR*OES/MS | AR*OES/MS | AR*MS | AR*OES | AR*OES/MS | AR*OES/MS | AR*MS | AR*MS | AR*OES/MS | AR*OES/MS | AR*OES/MS | AR*MS |  |  | 0
|  |  | 0.25g | 0.5g | 0.5g | 0.5g | 0.2g | 0.5g | 0.5g | 01g | 01g | 0.5g | 0.25g | 0.5g | 0.5g | 0.5g | 0.2g | 0.5g | 0.15g | 0.25g | 01g | 15g | 0.25g | 0.5g | 0.5g | 25g | 0.5g | 0.5g | 0.25g | 0.5g | 0.5g |  |  | 0
| 1 | 1 | 139 | 137 | 110.68 | 129.534 | 139.3331 | 138 | 151 | 174 | 161 | 132 | 129 | 129 | 129 | 125 | < 10 | 128 | 116 | 157.2265783 | 146 | 114 | 128 | 119.27 | 144.9736 | 90 | 129 | 110 | 126 | 139 | 102 |  |  | 1
| 1 | 2 | 136 | 137.9 | 113.64 | 133.2485 | 143.638 | 146 | 156 | 170 | 166 | 134 | 127 | 123 | 129 | 124 | < 10 | 127 | 117 | 166.2461801 | 141 | 122 | 128 | 127.53 | 142.232 | 90 | 129 | 117 | 125 | 133 | 100 |  |  | 29
| 1 | 3 | 135 | 136.3 | 117.92 | 129.9247 | 138.8739 | 149 | 165 | 170 | 161 | 134 | 130 | 125 | 125 | 123 | < 10 | 127 | 117 | 162.7261757 | 141 | 119 | 127 | 119.99 | 140.1988 | 95 | 129 | 117 | 125 | 132 | 104 |  |  | 16
| 1 | 4 | 136 | 138 | 109.62 | 132.9599 | 138.6854 | 140 | 158 | 170 | 161 | 136 | 128 | 124 | 129 | 125 | < 10 | 127 | 117 | 155.8361769 | 141 | 110 | 128 | 122.95 | 128.7172 | 90 | 127 | 117 | 127 | 133 | 99.1 |  |  | 131.1176
| 1 | 5 | 136 | 136.9 | 116.56 | 133.1798 | 141.8172 | 139 | 158 | 174 | 156 | 135 | 129 | 125 | 128 | 125 | < 10 | 121 | 112 | 151.1405642 | 146 | 122 | 128 | 116.89 | 128.8816 | 90 | 129 | 126 | 122 | 134 | 102 |  |  | 128
| 1 | 6 | 131 | 135.8 | 113.67 | 133.3554 | 137.6069 | 136 | 164 | 178 | 156 | 135 | 132 | 126 | 129 | 123 | < 10 | 124 | 111 | 152.5619796 | 141 | 118 | 126 | 113.28 | 140.65 | 95 | 128 | 106 | 125 | 133 | 102
| Mean |  | 135.5 | 136.9833 | 113.6817 | 132.0337 | 139.9924 | 141.3333 | 158.6667 | 172.6667 | 160.1667 | 134.3333 | 129.1667 | 125.3333 | 128.1667 | 124.1667 |  | 125.6667 | 115 | 157.6229 | 142.6667 | 117.5 | 127.5 | 119.985 | 137.6089 | 91.66667 | 128.5 | 115.5 | 125 | 134 | 101.5167
| Median |  | 136 | 136.95 | 113.655 | 133.0699 | 139.1035 | 139.5 | 158 | 172 | 161 | 134.5 | 129 | 125 | 129 | 124.5 |  | 127 | 116.5 | 156.5313776 | 141 | 118.5 | 128 | 119.63 | 140.4244 | 90 | 129 | 117 | 125 | 133 | 102
| Std Dev. |  | 2.588436 | 0.8658329 | 3.217368 | 1.793894 | 2.267361 | 5.046451 | 5.202563 | 3.265986 | 3.763863 | 1.36626 | 1.722401 | 2.065591 | 1.602082 | 0.9831921 |  | 2.65832 | 2.75681 | 5.854698 | 2.581989 | 4.722288 | 0.83666 | 4.914581 | 7.025608 | 2.581989 | 0.83666 | 6.892024 | 1.67332 | 2.529822 | 1.732532
| Rel.Std.Dev. |  | 1.91% | 0.6321% | 2.83% | 1.359% | 1.62% | 3.571% | 3.279% | 1.891% | 2.35% | 1.017% | 1.333% | 1.648% | 1.25% | 0.7918% |  | 2.115% | 2.397% | 3.714% | 1.81% | 4.019% | 0.6562% | 4.096% | 5.105% | 2.817% | 0.6511% | 5.967% | 1.339% | 1.888% | 1.707%
| PDM3 |  | 3.342% | 4.474% | -13.3% | 0.6987% | 6.769% | 7.791% | 21.01% | 31.69% | 22.15% | 2.453% | -1.488% | -4.412% | -2.251% | -5.301% |  | -4.157% | -12.29% | 20.21% | 8.808% | -10.39% | -2.759% | -8.491% | 4.951% | -30.09% | -1.996% | -11.91% | -4.666% | 2.198% | -22.58%
| Z-Score (Absolute) |  | 0.52 | 0.63 | 1.1 | 0.26 | 0.85 | 0.95 | 2.23 | 3.27 | 2.34 | 0.43 | 0.05 | 0.23 | 0.02 | 0.32 | 9.14 | 0.21 | 1 | 2.16 | 1.05 | 0.81 | 0.07 | 0.63 | 0.67 | 2.73 | 0 | 0.96 | 0.26 | 0.41 | 2
| Analytical results for W in OREAS 241b (Certified Value 27.1 ppm) | [32 empty] | Certified
W | Round | Replicate | Lab | Lab | Lab | Lab | Lab | Lab | Lab | Lab | Lab | Lab | Lab | Lab | Lab | Lab | Lab | Lab | Lab | Lab | Lab | Lab | Lab | Lab | Lab | Lab | Lab | [6 empty] | 1
| No | No | 1.01 | 1.02 | 1.03 | 1.05 | 1.07 | 1.08 | 1.10 | 1.11 | 1.12 | 1.13 | 1.14 | 1.15 | 1.16 | 1.17 | 1.18 | 1.19 | 1.22 | 1.23 | 1.24 | 1.27 | 1.29 | 1.31 | 1.32 | 1.33 | 1.34 | [6 empty] | ppm
|  |  | AR*OES/MS | AR*MS | AR*OES/MS | AR*MS | AR*OES/MS | AR*OES | AR*OES/MS | AR*MS | AR*OES | AR*OES/MS | AR*MS | AR*MS | AR*MS | AR*OES | AR*MS | AR*OES | AR*OES/MS | AR*MS | AR*OES | AR*MS | AR*MS | AR*OES/MS | AR*OES/MS | AR*OES/MS | AR*MS | [6 empty] | 1
|  |  | 0.25g | 0.5g | 0.5g | 0.2g | 0.5g | 0.5g | 01g | 01g | 0.5g | 0.25g | 0.5g | 0.5g | 0.5g | 0.2g | 0.5g | 0.15g | 01g | 15g | 0.25g | 25g | 0.5g | 0.5g | 0.25g | 0.5g | 0.5g | [6 empty] | 1
| 1 | 1 | 31.6 | 24.54 | 33.39 | 33.58702 | 22.4 | 33 | 19.9 | 19.91 | 23 | 28.7 | 30.4 | 30.7 | 28.1 | < 100 | 28.3 | 21 | 26.4 | 20.7 | 29 | 21 | 29.2 | 32.2 | 31.1 | 23.37 | 32.9 | [6 empty] | 1
| 1 | 2 | 31.2 | 24.53 | 32.64 | 33.08564 | 23.8 | 34 | 19.2 | 20.01 | 23 | 28.6 | 29.2 | 31 | 27.5 | < 100 | 27.3 | 20 | 27.1 | 21.6 | 29 | 22 | 28.8 | 32.4 | 29.5 | 23.48 | 33.4 | [6 empty] | 30
| 1 | 3 | 30.8 | 24.26 | 34.05 | 30.15711 | 23.9 | 33 | 20.3 | 18.18 | 23 | 28.7 | 30.1 | 30 | 27.6 | < 100 | 27.3 | 20 | 30.5 | 21 | 29 | 21 | 29.4 | 32.9 | 30.2 | 23.05 | 33.5 | [6 empty] | 16
| 1 | 4 | 31.9 | 25.13 | 32.55 | 33.13724 | 21.6 | 31 | 19.1 | 18.7 | 23 | 28.4 | 29 | 29.6 | 28 | < 100 | 27.5 | 21 | 28.8 | 19.3 | 29 | 22 | 29.2 | 32 | 30 | 23.5 | 32 | [6 empty] | 27.14928
| 1 | 5 | 31.7 | 24.86 | 34.75 | 32.86831 | 23.2 | 30 | 19.1 | 19.92 | 23 | 28.9 | 30 | 29.1 | 27.1 | < 100 | 27.3 | 21 | 27.7 | 20.2 | 29 | 22 | 30.1 | 32.2 | 30.8 | 24.03 | 33 | [6 empty] | 129
| 1 | 6 | 32.5 | 24.41 | 33.91 | 32.96072 | 22.7 | 30 | 19.2 | 19.23 | 23 | 29.2 | 29.4 | 29.6 | 26.9 | < 100 | 27.4 | 21 | 29.9 | 20.7 | 29 | 22 | 29.9 | 33.4 | 30.3 | 23.17 | 32.8
| Mean |  | 31.61667 | 24.62167 | 33.54833 | 32.63267 | 22.93333 | 31.83333 | 19.46667 | 19.325 | 23 | 28.75 | 29.68333 | 30 | 27.53333 |  | 27.51667 | 20.66667 | 28.4 | 20.58333 | 29 | 21.66667 | 29.43333 | 32.51667 | 30.31667 | 23.43333 | 32.93333
| Median |  | 31.65 | 24.535 | 33.65 | 33.02318 | 22.95 | 32 | 19.2 | 19.57 | 23 | 28.7 | 29.7 | 29.8 | 27.55 |  | 27.35 | 21 | 28.25 | 20.7 | 29 | 22 | 29.3 | 32.3 | 30.25 | 23.425 | 32.95
| Std Dev. |  | 0.5845226 | 0.3180828 | 0.8571212 | 1.237909 | 0.8801515 | 1.722401 | 0.5085928 | 0.7584392 | 0 | 0.2738613 | 0.5600595 | 0.7238784 | 0.4760952 |  | 0.3920034 | 0.5163978 | 1.612452 | 0.7782459 | 0 | 0.5163978 | 0.4844241 | 0.5307228 | 0.5706721 | 0.3414479 | 0.5354126
| Rel.Std.Dev. |  | 1.849% | 1.292% | 2.555% | 3.793% | 3.838% | 5.411% | 2.613% | 3.925% | 0% | 0.9526% | 1.887% | 2.413% | 1.729% |  | 1.425% | 2.499% | 5.678% | 3.781% | 0% | 2.383% | 1.646% | 1.632% | 1.882% | 1.457% | 1.626%
| PDM3 |  | 16.45% | -9.31% | 23.57% | 20.2% | -15.53% | 17.25% | -28.3% | -28.82% | -15.28% | 5.896% | 9.334% | 10.5% | 1.415% |  | 1.353% | -23.88% | 4.607% | -24.18% | 6.817% | -20.19% | 8.413% | 19.77% | 11.67% | -13.69% | 21.3%
| Z-Score (Absolute) |  | 0.5 | 0.72 | 0.83 | 0.67 | 1.01 | 0.54 | 1.61 | 1.64 | 1 | 0 | 0.16 | 0.22 | 0.21 | 3.69 | 0.21 | 1.4 | 0.06 | 1.42 | 0.04 | 1.23 | 0.12 | 0.65 | 0.27 | 0.92 | 0.73
| Analytical results for Y in OREAS 241b (Certified Value 10.9 ppm) | [32 empty] | Certified
Y | Round | Replicate | Lab | Lab | Lab | Lab | Lab | Lab | Lab | Lab | Lab | Lab | Lab | Lab | Lab | Lab | Lab | Lab | Lab | Lab | Lab | Lab | Lab | Lab | Lab | Lab | [7 empty] | 1
| No | No | 1.01 | 1.02 | 1.03 | 1.04 | 1.05 | 1.07 | 1.08 | 1.10 | 1.11 | 1.12 | 1.13 | 1.14 | 1.15 | 1.16 | 1.18 | 1.19 | 1.22 | 1.24 | 1.27 | 1.29 | 1.31 | 1.32 | 1.33 | 1.34 | [7 empty] | ppm
|  |  | AR*OES/MS | AR*MS | AR*OES/MS | AR*MS | AR*MS | AR*OES/MS | AR*MS | AR*OES/MS | AR*MS | AR*OES | AR*OES/MS | AR*MS | AR*MS | AR*MS | AR*MS | AR*OES | AR*OES/MS | AR*OES | AR*MS | AR*MS | AR*OES/MS | AR*OES/MS | AR*OES/MS | AR*MS | [7 empty] | 1
|  |  | 0.25g | 0.5g | 0.5g | 0.5g | 0.2g | 0.5g | 0.5g | 01g | 01g | 0.5g | 0.25g | 0.5g | 25g | 0.5g | 0.5g | 0.15g | 01g | 0.25g | 25g | 0.5g | 0.5g | 0.25g | 0.5g | 0.5g | [7 empty] | 2
| 1 | 1 | 11.28 | 11.88 | 10.39 | 10.55742 | 11.21549 | 11.5 | 11.1 | 14.6 | 11.5 | 10 | 11.2 | 10.75 | 10.75 | 10.45 | 11.35 | 10 | 12.05 | 11 | 9.3 | 12 | 9.55 | 10.8 | 11.77 | 9.7 | [7 empty] | 1
| 1 | 2 | 11.14 | 11.82 | 10.63 | 10.49449 | 11.55477 | 12.2 | 11 | 14.3 | 11.76 | 10 | 11.1 | 10.85 | 10.55 | 10.5 | 11.45 | 10 | 11.77 | 11 | 9.3 | 12 | 9.9 | 10.2 | 11.24 | 9.65 | [7 empty] | 31
| 1 | 3 | 11.12 | 11.73 | 10.86 | 10.54975 | 11.17795 | 12.1 | 11 | 14.5 | 11.14 | 10 | 11.4 | 10.95 | 10.8 | 10.45 | 11.25 | 10 | 11.71 | 11.1 | 9.3 | 12.05 | 10 | 10.5 | 10.84 | 9.9 | [7 empty] | 16
| 1 | 4 | 11.31 | 11.93 | 10.3 | 10.5749 | 11.27148 | 11.7 | 11.2 | 14.2 | 11.17 | 10 | 11.2 | 10.9 | 11 | 10.65 | 11.2 | 10 | 11.93 | 10.9 | 8.9 | 11.55 | 10.2 | 10.6 | 11.04 | 9.55 | [7 empty] | 10.93121
| 1 | 5 | 11.26 | 12.01 | 10.76 | 10.71724 | 11.38709 | 12 | 11.2 | 14.6 | 10.95 | 10 | 11.3 | 10.85 | 10.55 | 10.4 | 10.85 | 9 | 11.98 | 11.1 | 9.3 | 12.25 | 10.1 | 10.7 | 11 | 9.81 | [7 empty] | 130
| 1 | 6 | 10.93 | 11.9 | 10.53 | 10.76953 | 11.02373 | 11.2 | 11.4 | 14.8 | 10.97 | 10 | 11.4 | 10.9 | 10.8 | 10.55 | 11 | 9 | 11.76 | 11 | 9.2 | 11.9 | 9.38 | 10.2 | 11.02 | 9.69
| Mean |  | 11.17333 | 11.87833 | 10.57833 | 10.61056 | 11.27175 | 11.78333 | 11.15 | 14.5 | 11.24833 | 10 | 11.26667 | 10.86667 | 10.74167 | 10.5 | 11.18333 | 9.666667 | 11.86667 | 11.01667 | 9.216667 | 11.95833 | 9.855 | 10.5 | 11.15167 | 9.716667
| Median |  | 11.2 | 11.89 | 10.58 | 10.56616 | 11.24349 | 11.85 | 11.15 | 14.55 | 11.155 | 10 | 11.25 | 10.875 | 10.775 | 10.475 | 11.225 | 10 | 11.85 | 11 | 9.3 | 12 | 9.95 | 10.55 | 11.03 | 9.695
| Std Dev. |  | 0.141939 | 0.09579492 | 0.2146082 | 0.1076264 | 0.1826919 | 0.3868678 | 0.1516575 | 0.219089 | 0.3192126 | 0 | 0.121106 | 0.06831301 | 0.1715129 | 0.08944272 | 0.2228602 | 0.5163978 | 0.1383715 | 0.07527727 | 0.1602082 | 0.2311205 | 0.3227228 | 0.2529822 | 0.3286589 | 0.1229092
| Rel.Std.Dev. |  | 1.27% | 0.8065% | 2.029% | 1.014% | 1.621% | 3.283% | 1.36% | 1.511% | 2.838% | 0% | 1.075% | 0.6286% | 1.597% | 0.8518% | 1.993% | 5.342% | 1.166% | 0.6833% | 1.738% | 1.933% | 3.275% | 2.409% | 2.947% | 1.265%
| PDM3 |  | 2.215% | 8.664% | -3.228% | -2.933% | 3.115% | 7.795% | 2.002% | 32.65% | 2.901% | -8.519% | 3.069% | -0.5904% | -1.734% | -3.945% | 2.306% | -11.57% | 8.558% | 0.7818% | -15.68% | 9.396% | -9.845% | -3.945% | 2.017% | -11.11%
| Z-Score (Absolute) |  | 0.03 | 0.88 | 0.69 | 0.65 | 0.15 | 0.77 | 0 | 4.06 | 0.12 | NA | 0.14 | 0.34 | 0.5 | 0.79 | 0.04 | NA | 0.87 | 0.16 | 2.34 | 0.98 | 1.57 | 0.79 | 0 | 1.74
Results from laboratories 1.12 and 1.19 were removed due to their 1 ppm reading resolution.
| Analytical results for Yb in OREAS 241b (Certified Value 1.03 ppm) | [32 empty] | Certified
Yb | Round | Replicate | Lab | Lab | Lab | Lab | Lab | Lab | Lab | Lab | [23 empty] | 1
| No | No | 1.01 | 1.02 | 1.03 | 1.04 | 1.07 | 1.08 | 1.27 | 1.32 | [23 empty] | ppm
|  |  | AR*OES/MS | AR*MS | AR*MS | AR*MS | AR*OES/MS | AR*MS | AR*MS | AR*OES/MS | [23 empty] | 2
|  |  | 0.25g | 0.5g | 0.5g | 0.5g | 0.5g | 0.5g | 25g | 0.25g | [23 empty] | 2
| 1 | 1 | 1.1 | 1.101 | 0.871 | 0.9281825 | 1.2 | 1.22 | 0.9 | 1.1 | [23 empty] | 1
| 1 | 2 | 1 | 1.079 | 0.922 | 0.9227421 | 1.2 | 1.24 | 0.85 | 1 | [23 empty] | 32
| 1 | 3 | 1.1 | 1.092 | 0.865 | 0.9100783 | 1.2 | 1.3 | 0.85 | 1 | [23 empty] | 16
| 1 | 4 | 1.1 | 1.12 | 0.898 | 0.9353764 | 1.2 | 1.24 | 0.85 | 0.9 | [23 empty] | 1.032129
| 1 | 5 | 1.1 | 1.105 | 0.905 | 0.9075218 | 1.2 | 1.24 | 0.85 | 1 | [23 empty] | 131
| 1 | 6 | 1 | 1.135 | 0.9 | 0.9253015 | 1.1 | 1.28 | 0.85 | 0.9
| Mean |  | 1.066667 | 1.105333 | 0.8935 | 0.9215338 | 1.183333 | 1.253333 | 0.8583333 | 0.9833333
| Median |  | 1.1 | 1.103 | 0.899 | 0.9240218 | 1.2 | 1.24 | 0.85 | 1
| Std Dev. |  | 0.05163978 | 0.01992653 | 0.02156618 | 0.01076144 | 0.04082483 | 0.03011091 | 0.02041241 | 0.07527727
| Rel.Std.Dev. |  | 4.841% | 1.803% | 2.414% | 1.168% | 3.45% | 2.402% | 2.378% | 7.655%
| PDM3 |  | 3.346% | 7.093% | -13.43% | -10.72% | 14.65% | 21.43% | -16.84% | -4.728%
| Z-Score (Absolute) |  | 0.24 | 0.46 | 0.75 | 0.59 | 0.91 | 1.31 | 0.96 | 0.24
| Analytical results for Zn in OREAS 241b (Certified Value 149 ppm) | [32 empty] | Certified
Zn | Round | Replicate | Lab | Lab | Lab | Lab | Lab | Lab | Lab | Lab | Lab | Lab | Lab | Lab | Lab | Lab | Lab | Lab | Lab | Lab | Lab | Lab | Lab | Lab | Lab | Lab | Lab | Lab | Lab | Lab | Lab | Lab | Lab | 1
| No | No | 1.01 | 1.02 | 1.03 | 1.04 | 1.05 | 1.07 | 1.08 | 1.10 | 1.11 | 1.12 | 1.13 | 1.14 | 1.15 | 1.16 | 1.17 | 1.18 | 1.19 | 1.21 | 1.22 | 1.23 | 1.24 | 1.25 | 1.26 | 1.27 | 1.28 | 1.29 | 1.30 | 1.31 | 1.32 | 1.33 | 1.34 | ppm
|  |  | AR*OES/MS | AR*MS | AR*OES/MS | AR*OES | AR*MS | AR*OES/MS | AR*MS | AR*OES/MS | AR*MS | AR*OES | AR*OES/MS | AR*MS | AR*MS | AR*MS | AR*OES | AR*MS | AR*OES | AR*OES/MS | AR*OES/MS | AR*MS | AR*MS | AR*OES/MS | AR*OES/MS | AR*MS | AR*MS | AR*MS | AR*OES/MS | AR*OES/MS | AR*OES/MS | AR*OES/MS | AR*MS | 0
|  |  | 0.25g | 0.5g | 0.5g | 0.5g | 0.2g | 0.5g | 0.5g | 01g | 01g | 0.5g | 0.25g | 0.5g | 25g | 0.5g | 0.2g | 0.5g | 0.15g | 0.25g | 01g | 15g | 0.25g | 0.5g | 0.5g | 25g | 0.5g | 0.5g | 0.5g | 0.5g | 0.25g | 0.5g | 0.5g | 0
| 1 | 1 | 153 | 147 | 139.43 | 141.41 | 151.6665 | 146 | 142 | 155 | 150 | 138 | 159 | 160 | 148 | 149 | < 100 | 163 | 136 | 142.7803399 | 151 | 146.5 | 149 | 156.24 | 156.05 | 145 | 164.747 | 156 | 128.675 | 146 | 159 | 146 | 152 | 1
| 1 | 2 | 152 | 146.8 | 137.04 | 143.1 | 157.1891 | 155 | 150 | 152 | 155 | 139 | 155 | 154 | 148 | 151 | < 100 | 162 | 137 | 138.9221396 | 157 | 149.7 | 140 | 154.04 | 155.61 | 145 | 166.588 | 155 | 153.883 | 151 | 152 | 143 | 152 | 33
| 1 | 3 | 152 | 147.2 | 140.16 | 140.85 | 152.332 | 158 | 148 | 154 | 149 | 138 | 161 | 155 | 148 | 150 | < 100 | 162 | 136 | 141.3669592 | 154 | 149.7 | 147 | 145.87 | 152.94 | 150 | 164.2618 | 157 | 138.804 | 150 | 157 | 144 | 156 | 16
| 1 | 4 | 154 | 146.4 | 132.59 | 143.45 | 154.6375 | 147 | 148 | 151 | 148 | 141 | 158 | 154 | 147 | 150 | < 100 | 160 | 138 | 144.8053163 | 150 | 140.1 | 151 | 149.15 | 149.02 | 140 | 166.3164 | 154 | 139.684 | 146 | 159 | 143 | 150 | 149.3803
| 1 | 5 | 157 | 145.1 | 135.16 | 146.26 | 154.5957 | 151 | 142 | 156 | 148 | 140 | 158 | 155 | 150 | 152 | < 100 | 160 | 136 | 142.0733142 | 152 | 150.5 | 148 | 147.51 | 147.72 | 145 | 162.7728 | 156 | 151.72 | 148 | 161 | 143 | 155 | 132
| 1 | 6 | 156 | 145.3 | 130.94 | 145.44 | 150.3476 | 147 | 148 | 157 | 145 | 140 | 161 | 154 | 149 | 151 | < 100 | 164 | 136 | 137.1170359 | 158 | 143.7 | 140 | 154.26 | 154.73 | 150 | 158.8819 | 156 | 133.916 | 145 | 154 | 141 | 151
| Mean |  | 154 | 146.3 | 135.8867 | 143.4183 | 153.4614 | 150.6667 | 146.3333 | 154.1667 | 149.1667 | 139.3333 | 158.6667 | 155.3333 | 148.3333 | 150.5 |  | 161.8333 | 136.5 | 141.1775 | 153.6667 | 146.7 | 145.8333 | 151.1783 | 152.6783 | 145.8333 | 163.928 | 155.6667 | 141.1137 | 147.6667 | 157 | 143.3333 | 152.6667
| Median |  | 153.5 | 146.6 | 136.1 | 143.275 | 153.4639 | 149 | 148 | 154.5 | 148.5 | 139.5 | 158.5 | 154.5 | 148 | 150.5 |  | 162 | 136 | 141.7201367 | 153 | 148.1 | 147.5 | 151.595 | 153.835 | 145 | 164.5044 | 156 | 139.244 | 147 | 158 | 143 | 152
| Std Dev. |  | 2.097618 | 0.8944272 | 3.688152 | 2.139826 | 2.480264 | 4.926121 | 3.444803 | 2.316607 | 3.311596 | 1.21106 | 2.250926 | 2.33809 | 1.032796 | 1.048809 |  | 1.602082 | 0.83666 | 2.761976 | 3.265986 | 4.124076 | 4.708149 | 4.220319 | 3.527296 | 3.763863 | 2.841121 | 1.032796 | 9.893993 | 2.42212 | 3.405877 | 1.632993 | 2.33809
| Rel.Std.Dev. |  | 1.362% | 0.6114% | 2.714% | 1.492% | 1.616% | 3.27% | 2.354% | 1.503% | 2.22% | 0.8692% | 1.419% | 1.505% | 0.6963% | 0.6969% |  | 0.99% | 0.6129% | 1.956% | 2.125% | 2.811% | 3.228% | 2.792% | 2.31% | 2.581% | 1.733% | 0.6635% | 7.011% | 1.64% | 2.169% | 1.139% | 1.532%
| PDM3 |  | 3.093% | -2.062% | -9.033% | -3.991% | 2.732% | 0.8611% | -2.04% | 3.204% | -0.143% | -6.726% | 6.217% | 3.985% | -0.7009% | 0.7496% |  | 8.336% | -8.622% | -5.491% | 2.869% | -1.794% | -2.374% | 1.204% | 2.208% | -2.374% | 9.739% | 4.208% | -5.534% | -1.147% | 5.101% | -4.048% | 2.2%
| Z-Score (Absolute) |  | 0.67 | 0.4 | 1.85 | 0.8 | 0.6 | 0.21 | 0.4 | 0.7 | 0 | 1.37 | 1.33 | 0.86 | 0.12 | 0.19 | 13.83 | 1.77 | 1.77 | 1.11 | 0.63 | 0.34 | 0.47 | 0.28 | 0.49 | 0.47 | 2.06 | 0.91 | 1.12 | 0.21 | 1.09 | 0.81 | 0.49
| Analytical results for Zr in OREAS 241b (Certified Value 16 ppm) | [32 empty] | Certified
Zr | Round | Replicate | Lab | Lab | Lab | Lab | Lab | Lab | Lab | Lab | Lab | Lab | Lab | Lab | Lab | Lab | Lab | Lab | Lab | Lab | Lab | Lab | Lab | Lab | Lab | Lab | [7 empty] | 1
| No | No | 1.01 | 1.02 | 1.03 | 1.05 | 1.07 | 1.08 | 1.10 | 1.11 | 1.12 | 1.13 | 1.14 | 1.15 | 1.16 | 1.18 | 1.19 | 1.22 | 1.24 | 1.26 | 1.27 | 1.29 | 1.31 | 1.32 | 1.33 | 1.34 | [7 empty] | ppm
|  |  | AR*OES/MS | AR*MS | AR*OES/MS | AR*MS | AR*OES/MS | AR*MS | AR*OES/MS | AR*MS | AR*OES | AR*OES/MS | AR*MS | AR*MS | AR*MS | AR*MS | AR*OES | AR*OES/MS | AR*OES | AR*OES/MS | AR*MS | AR*MS | AR*OES/MS | AR*OES/MS | AR*OES/MS | AR*MS | [7 empty] | 1
|  |  | 0.25g | 0.5g | 0.5g | 0.2g | 0.5g | 0.5g | 01g | 01g | 0.5g | 0.25g | 0.5g | 25g | 0.5g | 0.5g | 0.15g | 01g | 0.25g | 0.5g | 25g | 0.5g | 0.5g | 0.25g | 0.5g | 0.5g | [7 empty] | 1
| 1 | 1 | 15.3 | 16.71 | 20.55 | 16.9571 | 14.9 | 16.8 | 21.4 | 21.4 | 14 | 13.7 | 15.3 | 13 | 15.6 | 17 | 14 | 15 | 15.3 | 20.43 | 9 | 18.3 | 13 | 15.7 | 16.5 | 12.5 | [7 empty] | 1
| 1 | 2 | 15.1 | 17.17 | 20.38 | 17.32368 | 14.9 | 14.8 | 20.5 | 21.6 | 14 | 13.9 | 15.5 | 12.5 | 15.6 | 16.8 | 15 | 16.1 | 15 | 19.584 | 9 | 17.6 | 13.6 | 14.9 | 16.2 | 12 | [7 empty] | 34
| 1 | 3 | 14.1 | 17.11 | 21.52 | 16.71058 | 16.3 | 15.3 | 21.6 | 20.3 | 14 | 14.1 | 15.4 | 12.8 | 15 | 16.6 | 15 | 15.6 | 15.5 | 19.53 | 9 | 17.7 | 13.9 | 15.6 | 15.7 | 12.8 | [7 empty] | 16
| 1 | 4 | 14.3 | 16.68 | 20.15 | 16.8386 | 16.1 | 23.4 | 20.9 | 20.5 | 15 | 13.8 | 15.5 | 12.9 | 15.8 | 16.5 | 15 | 13.9 | 15.3 | 17.631 | 8 | 17.1 | 14.4 | 16 | 16.3 | 11.9 | [7 empty] | 15.97992
| 1 | 5 | 14.6 | 17.28 | 21.43 | 17.47018 | 15 | 14.7 | 21.2 | 20.6 | 14 | 13.7 | 15.8 | 12.5 | 15.2 | 15.9 | 14 | 13.9 | 15.3 | 18.498 | 9 | 18.3 | 14.7 | 15.4 | 16.4 | 12.6 | [7 empty] | 133
| 1 | 6 | 13.8 | 16.81 | 20.99 | 16.68919 | 14.6 | 15.3 | 21.7 | 20.5 | 14 | 14.3 | 15.6 | 12.9 | 15.1 | 15.9 | 13 | 14 | 15.1 | 18.808 | 10 | 17.9 | 12.4 | 14.9 | 16.4 | 12.6
| Mean |  | 14.53333 | 16.96 | 20.83667 | 16.99822 | 15.3 | 16.71667 | 21.21667 | 20.81667 | 14.16667 | 13.91667 | 15.51667 | 12.76667 | 15.38333 | 16.45 | 14.33333 | 14.75 | 15.25 | 19.08017 | 9 | 17.81667 | 13.66667 | 15.41667 | 16.25 | 12.4
| Median |  | 14.45 | 16.96 | 20.77 | 16.89785 | 14.95 | 15.3 | 21.3 | 20.55 | 14 | 13.85 | 15.5 | 12.85 | 15.4 | 16.55 | 14.5 | 14.5 | 15.3 | 19.169 | 9 | 17.8 | 13.75 | 15.5 | 16.35 | 12.55
| Std Dev. |  | 0.5819507 | 0.2578372 | 0.5665216 | 0.3268242 | 0.7127412 | 3.359415 | 0.4535049 | 0.5419102 | 0.4082483 | 0.2401388 | 0.1722401 | 0.2160247 | 0.3250641 | 0.4593474 | 0.8164966 | 0.9607289 | 0.1760682 | 0.9789101 | 0.6324555 | 0.4578937 | 0.8617811 | 0.4445972 | 0.2880972 | 0.363318
| Rel.Std.Dev. |  | 4.004% | 1.52% | 2.719% | 1.923% | 4.658% | 20.1% | 2.137% | 2.603% | 2.882% | 1.726% | 1.11% | 1.692% | 2.113% | 2.792% | 5.696% | 6.513% | 1.155% | 5.131% | 7.027% | 2.57% | 6.306% | 2.884% | 1.773% | 2.93%
| PDM3 |  | -9.053% | 6.133% | 30.39% | 6.372% | -4.255% | 4.61% | 32.77% | 30.27% | -11.35% | -12.91% | -2.899% | -20.11% | -3.733% | 2.942% | -10.3% | -7.697% | -4.568% | 19.4% | -43.68% | 11.49% | -14.48% | -3.525% | 1.69% | -22.4%
| Z-Score (Absolute) |  | 0.46 | 0.67 | 2.49 | 0.69 | 0.1 | 0.56 | 2.66 | 2.48 | NA | 0.75 | 0 | 1.28 | 0.06 | 0.44 | NA | 0.36 | 0.12 | 1.66 | NA | 1.07 | 0.86 | 0.05 | 0.34 | 1.46
Results from laboratories 1.12, 1.19 and 1.27 were removed due to their 1 ppm reading resolution.
Note on C17: Z-Scores have been calculated inclusive of individual outliers. In general, laboratory batches are rejected if Z-Score > 2.5.
Note on C35: Z-Scores have been calculated inclusive of individual outliers. In general, laboratory batches are rejected if Z-Score > 2.5.
Note on C53: Z-Scores have been calculated inclusive of individual outliers. In general, laboratory batches are rejected if Z-Score > 2.5.
Note on C71: Z-Scores have been calculated inclusive of individual outliers. In general, laboratory batches are rejected if Z-Score > 2.5.
Note on C90: Z-Scores have been calculated inclusive of individual outliers. In general, laboratory batches are rejected if Z-Score > 2.5.
Note on C108: Z-Scores have been calculated inclusive of individual outliers. In general, laboratory batches are rejected if Z-Score > 2.5.
Note on C127: Z-Scores have been calculated inclusive of individual outliers. In general, laboratory batches are rejected if Z-Score > 2.5.
Note on C146: Z-Scores have been calculated inclusive of individual outliers. In general, laboratory batches are rejected if Z-Score > 2.5.
Note on C164: Z-Scores have been calculated inclusive of individual outliers. In general, laboratory batches are rejected if Z-Score > 2.5.
Note on C183: Z-Scores have been calculated inclusive of individual outliers. In general, laboratory batches are rejected if Z-Score > 2.5.
Note on C202: Z-Scores have been calculated inclusive of individual outliers. In general, laboratory batches are rejected if Z-Score > 2.5.
Note on C220: Z-Scores have been calculated inclusive of individual outliers. In general, laboratory batches are rejected if Z-Score > 2.5.
Note on C238: Z-Scores have been calculated inclusive of individual outliers. In general, laboratory batches are rejected if Z-Score > 2.5.
Note on C257: Z-Scores have been calculated inclusive of individual outliers. In general, laboratory batches are rejected if Z-Score > 2.5.
Note on C275: Z-Scores have been calculated inclusive of individual outliers. In general, laboratory batches are rejected if Z-Score > 2.5.
Note on C293: Z-Scores have been calculated inclusive of individual outliers. In general, laboratory batches are rejected if Z-Score > 2.5.
Note on C311: Z-Scores have been calculated inclusive of individual outliers. In general, laboratory batches are rejected if Z-Score > 2.5.
Note on C329: Z-Scores have been calculated inclusive of individual outliers. In general, laboratory batches are rejected if Z-Score > 2.5.
Note on C347: Z-Scores have been calculated inclusive of individual outliers. In general, laboratory batches are rejected if Z-Score > 2.5.
Note on C366: Z-Scores have been calculated inclusive of individual outliers. In general, laboratory batches are rejected if Z-Score > 2.5.
Note on C384: Z-Scores have been calculated inclusive of individual outliers. In general, laboratory batches are rejected if Z-Score > 2.5.
Note on C403: Z-Scores have been calculated inclusive of individual outliers. In general, laboratory batches are rejected if Z-Score > 2.5.
Note on C422: Z-Scores have been calculated inclusive of individual outliers. In general, laboratory batches are rejected if Z-Score > 2.5.
Note on C440: Z-Scores have been calculated inclusive of individual outliers. In general, laboratory batches are rejected if Z-Score > 2.5.
Note on C458: Z-Scores have been calculated inclusive of individual outliers. In general, laboratory batches are rejected if Z-Score > 2.5.
Note on C476: Z-Scores have been calculated inclusive of individual outliers. In general, laboratory batches are rejected if Z-Score > 2.5.
Note on C494: Z-Scores have been calculated inclusive of individual outliers. In general, laboratory batches are rejected if Z-Score > 2.5.
Note on C512: Z-Scores have been calculated inclusive of individual outliers. In general, laboratory batches are rejected if Z-Score > 2.5.
Note on C531: Z-Scores have been calculated inclusive of individual outliers. In general, laboratory batches are rejected if Z-Score > 2.5.
Note on C550: Z-Scores have been calculated inclusive of individual outliers. In general, laboratory batches are rejected if Z-Score > 2.5.
Note on C568: Z-Scores have been calculated inclusive of individual outliers. In general, laboratory batches are rejected if Z-Score > 2.5.
Note on C586: Z-Scores have been calculated inclusive of individual outliers. In general, laboratory batches are rejected if Z-Score > 2.5.
Note on C604: Z-Scores have been calculated inclusive of individual outliers. In general, laboratory batches are rejected if Z-Score > 2.5.
Note on C623: Z-Scores have been calculated inclusive of individual outliers. In general, laboratory batches are rejected if Z-Score > 2.5.
Note on C641: Z-Scores have been calculated inclusive of individual outliers. In general, laboratory batches are rejected if Z-Score > 2.5.
Note on C659: Z-Scores have been calculated inclusive of individual outliers. In general, laboratory batches are rejected if Z-Score > 2.5.
Note on C677: Z-Scores have been calculated inclusive of individual outliers. In general, laboratory batches are rejected if Z-Score > 2.5.
Note on C695: Z-Scores have been calculated inclusive of individual outliers. In general, laboratory batches are rejected if Z-Score > 2.5.
Note on C713: Z-Scores have been calculated inclusive of individual outliers. In general, laboratory batches are rejected if Z-Score > 2.5.
Note on C731: Z-Scores have been calculated inclusive of individual outliers. In general, laboratory batches are rejected if Z-Score > 2.5.
Note on C749: Z-Scores have been calculated inclusive of individual outliers. In general, laboratory batches are rejected if Z-Score > 2.5.
Note on C767: Z-Scores have been calculated inclusive of individual outliers. In general, laboratory batches are rejected if Z-Score > 2.5.
Note on C785: Z-Scores have been calculated inclusive of individual outliers. In general, laboratory batches are rejected if Z-Score > 2.5.
Note on C803: Z-Scores have been calculated inclusive of individual outliers. In general, laboratory batches are rejected if Z-Score > 2.5.
Note on C821: Z-Scores have been calculated inclusive of individual outliers. In general, laboratory batches are rejected if Z-Score > 2.5.
Note on C839: Z-Scores have been calculated inclusive of individual outliers. In general, laboratory batches are rejected if Z-Score > 2.5.
Note on C858: Z-Scores have been calculated inclusive of individual outliers. In general, laboratory batches are rejected if Z-Score > 2.5.
Note on C877: Z-Scores have been calculated inclusive of individual outliers. In general, laboratory batches are rejected if Z-Score > 2.5.
Note on C895: Z-Scores have been calculated inclusive of individual outliers. In general, laboratory batches are rejected if Z-Score > 2.5.
Note on C913: Z-Scores have been calculated inclusive of individual outliers. In general, laboratory batches are rejected if Z-Score > 2.5.
Note on C931: Z-Scores have been calculated inclusive of individual outliers. In general, laboratory batches are rejected if Z-Score > 2.5.
Note on C949: Z-Scores have been calculated inclusive of individual outliers. In general, laboratory batches are rejected if Z-Score > 2.5.
Note on C967: Z-Scores have been calculated inclusive of individual outliers. In general, laboratory batches are rejected if Z-Score > 2.5.
Note on C985: Z-Scores have been calculated inclusive of individual outliers. In general, laboratory batches are rejected if Z-Score > 2.5.
Note on C1004: Z-Scores have been calculated inclusive of individual outliers. In general, laboratory batches are rejected if Z-Score > 2.5.
Note on C1023: Z-Scores have been calculated inclusive of individual outliers. In general, laboratory batches are rejected if Z-Score > 2.5.
Note on C1042: Z-Scores have been calculated inclusive of individual outliers. In general, laboratory batches are rejected if Z-Score > 2.5.
Note on C1060: Z-Scores have been calculated inclusive of individual outliers. In general, laboratory batches are rejected if Z-Score > 2.5.
Note on C1078: Z-Scores have been calculated inclusive of individual outliers. In general, laboratory batches are rejected if Z-Score > 2.5.
Note on C1096: Z-Scores have been calculated inclusive of individual outliers. In general, laboratory batches are rejected if Z-Score > 2.5.
Note on C1115: Z-Scores have been calculated inclusive of individual outliers. In general, laboratory batches are rejected if Z-Score > 2.5.
Note on C1133: Z-Scores have been calculated inclusive of individual outliers. In general, laboratory batches are rejected if Z-Score > 2.5.
Note on C1151: Z-Scores have been calculated inclusive of individual outliers. In general, laboratory batches are rejected if Z-Score > 2.5.
Note on C1170: Z-Scores have been calculated inclusive of individual outliers. In general, laboratory batches are rejected if Z-Score > 2.5.
Note on C1188: Z-Scores have been calculated inclusive of individual outliers. In general, laboratory batches are rejected if Z-Score > 2.5.
Note on C1206: Z-Scores have been calculated inclusive of individual outliers. In general, laboratory batches are rejected if Z-Score > 2.5.

## Fusion XRF
| Analytical results for Al2O3 in OREAS 241b (Indicative Value 12.39 wt.%) |  |  | Indicative
Al2O3 | Round | Replicate | BV Geo | 1
| No | No | Perth | wt.%
|  |  | BF*XRF | 2
2
| 1 | 1 | 12.39 | 1
| 1 | 2 | 12.39 | 9
| Mean |  | 12.39 | 16
| Median |  | 12.39 | 12.39
| Std Dev. |  | 0 | 15
| Rel.Std.Dev. |  | 0%
| PDM3 |  | 0%
| Z-Score (Absolute) |  | NA
| Analytical results for CaO in OREAS 241b (Indicative Value 8.36 wt.%) |  |  | Indicative
CaO | Round | Replicate | BV Geo | 1
| No | No | Perth | wt.%
|  |  | BF*XRF | 2
2
| 1 | 1 | 8.36 | 1
| 1 | 2 | 8.36 | 10
| Mean |  | 8.36 | 16
| Median |  | 8.36 | 8.36
| Std Dev. |  | 0 | 16
| Rel.Std.Dev. |  | 0%
| PDM3 |  | 0%
| Z-Score (Absolute) |  | NA
| Analytical results for Fe2O3 in OREAS 241b (Indicative Value 11.16 wt.%) |  |  | Indicative
Fe2O3 | Round | Replicate | BV Geo | 1
| No | No | Perth | wt.%
|  |  | BF*XRF | 2
2
| 1 | 1 | 11.15 | 1
| 1 | 2 | 11.16 | 11
| Mean |  | 11.155 | 16
| Median |  | 11.155 | 11.155
| Std Dev. |  | 0.007071068 | 17
| Rel.Std.Dev. |  | 0.06339%
| PDM3 |  | 2.22e-14%
| Z-Score (Absolute) |  | NA
| Analytical results for K2O in OREAS 241b (Indicative Value 0.735 wt.%) |  |  | Indicative
K2O | Round | Replicate | BV Geo | 1
| No | No | Perth | wt.%
|  |  | BF*XRF | 3
3
| 1 | 1 | 0.733 | 1
| 1 | 2 | 0.736 | 12
| Mean |  | 0.7345 | 16
| Median |  | 0.7345 | 0.7345
| Std Dev. |  | 0.00212132 | 18
| Rel.Std.Dev. |  | 0.2888%
| PDM3 |  | -1.11e-14%
| Z-Score (Absolute) |  | NA
| Analytical results for MgO in OREAS 241b (Indicative Value 5.62 wt.%) |  |  | Indicative
MgO | Round | Replicate | BV Geo | 1
| No | No | Perth | wt.%
|  |  | BF*XRF | 2
2
| 1 | 1 | 5.62 | 1
| 1 | 2 | 5.61 | 9
| Mean |  | 5.615 | 16
| Median |  | 5.615 | 5.615
| Std Dev. |  | 0.007071068 | 15
| Rel.Std.Dev. |  | 0.1259%
| PDM3 |  | 0%
| Z-Score (Absolute) |  | NA
| Analytical results for MnO in OREAS 241b (Indicative Value 0.162 wt.%) |  |  | Indicative
MnO | Round | Replicate | BV Geo | 1
| No | No | Perth | wt.%
|  |  | BF*XRF | 3
3
| 1 | 1 | 0.162 | 1
| 1 | 2 | 0.161 | 10
| Mean |  | 0.1615 | 16
| Median |  | 0.1615 | 0.1615
| Std Dev. |  | 0.0007071068 | 16
| Rel.Std.Dev. |  | 0.4378%
| PDM3 |  | 0%
| Z-Score (Absolute) |  | NA
| Analytical results for Na2O in OREAS 241b (Indicative Value 2.59 wt.%) |  |  | Indicative
Na2O | Round | Replicate | BV Geo | 1
| No | No | Perth | wt.%
|  |  | BF*XRF | 2
2
| 1 | 1 | 2.6 | 1
| 1 | 2 | 2.58 | 11
| Mean |  | 2.59 | 16
| Median |  | 2.59 | 2.59
| Std Dev. |  | 0.01414214 | 17
| Rel.Std.Dev. |  | 0.546%
| PDM3 |  | 0%
| Z-Score (Absolute) |  | NA
| Analytical results for P2O5 in OREAS 241b (Indicative Value 0.097 wt.%) |  |  | Indicative
P2O5 | Round | Replicate | BV Geo | 1
| No | No | Perth | wt.%
|  |  | BF*XRF | 3
3
| 1 | 1 | 0.097 | 1
| 1 | 2 | 0.096 | 12
| Mean |  | 0.0965 | 16
| Median |  | 0.0965 | 0.0965
| Std Dev. |  | 0.0007071068 | 18
| Rel.Std.Dev. |  | 0.7328%
| PDM3 |  | 0%
| Z-Score (Absolute) |  | NA
| Analytical results for S in OREAS 241b (Indicative Value 0.412 wt.%) |  |  | Indicative
S | Round | Replicate | BV Geo | 1
| No | No | Perth | wt.%
|  |  | BF*XRF | 3
3
| 1 | 1 | 0.4125 | 1
| 1 | 2 | 0.4125 | 16
| Mean |  | 0.4125 | 16
| Median |  | 0.4125 | 0.4124635
| Std Dev. |  | 0 | 15
| Rel.Std.Dev. |  | 0%
| PDM3 |  | 0.008849%
| Z-Score (Absolute) |  | NA
| Analytical results for SiO2 in OREAS 241b (Indicative Value 54.4 wt.%) |  |  | Indicative
SiO2 | Round | Replicate | BV Geo | 1
| No | No | Perth | wt.%
|  |  | BF*XRF | 2
2
| 1 | 1 | 54.43 | 1
| 1 | 2 | 54.36 | 10
| Mean |  | 54.395 | 16
| Median |  | 54.395 | 54.395
| Std Dev. |  | 0.04949747 | 16
| Rel.Std.Dev. |  | 0.091%
| PDM3 |  | -1.11e-14%
| Z-Score (Absolute) |  | NA
| Analytical results for TiO2 in OREAS 241b (Indicative Value 1.04 wt.%) |  |  | Indicative
TiO2 | Round | Replicate | BV Geo | 1
| No | No | Perth | wt.%
|  |  | BF*XRF | 2
2
| 1 | 1 | 1.037 | 1
| 1 | 2 | 1.043 | 11
| Mean |  | 1.04 | 16
| Median |  | 1.04 | 1.04
| Std Dev. |  | 0.004242641 | 17
| Rel.Std.Dev. |  | 0.4079%
| PDM3 |  | 0%
| Z-Score (Absolute) |  | NA
Note on C13: Z-Scores have been calculated inclusive of individual outliers. In general, laboratory batches are rejected if Z-Score > 2.5.
Note on C27: Z-Scores have been calculated inclusive of individual outliers. In general, laboratory batches are rejected if Z-Score > 2.5.
Note on C41: Z-Scores have been calculated inclusive of individual outliers. In general, laboratory batches are rejected if Z-Score > 2.5.
Note on C55: Z-Scores have been calculated inclusive of individual outliers. In general, laboratory batches are rejected if Z-Score > 2.5.
Note on C69: Z-Scores have been calculated inclusive of individual outliers. In general, laboratory batches are rejected if Z-Score > 2.5.
Note on C83: Z-Scores have been calculated inclusive of individual outliers. In general, laboratory batches are rejected if Z-Score > 2.5.
Note on C97: Z-Scores have been calculated inclusive of individual outliers. In general, laboratory batches are rejected if Z-Score > 2.5.
Note on C111: Z-Scores have been calculated inclusive of individual outliers. In general, laboratory batches are rejected if Z-Score > 2.5.
Note on C125: Z-Scores have been calculated inclusive of individual outliers. In general, laboratory batches are rejected if Z-Score > 2.5.
Note on C139: Z-Scores have been calculated inclusive of individual outliers. In general, laboratory batches are rejected if Z-Score > 2.5.
Note on C153: Z-Scores have been calculated inclusive of individual outliers. In general, laboratory batches are rejected if Z-Score > 2.5.

## Thermograv
| Analytical results for LOI1000 in OREAS 241b (Indicative Value 3.24 wt.%) |  |  | Indicative
LOI1000 | Round | Replicate | BV Geo | 1
| No | No | Perth | wt.%
|  |  | LOI*TGA | 2
2
| 1 | 1 | 3.22 | 1
| 1 | 2 | 3.25 | 14
| Mean |  | 3.235 | 16
| Median |  | 3.235 | 3.235
| Std Dev. |  | 0.0212132 | 20
| Rel.Std.Dev. |  | 0.6557%
| PDM3 |  | 0%
| Z-Score (Absolute) |  | NA
Note on C13: Z-Scores have been calculated inclusive of individual outliers. In general, laboratory batches are rejected if Z-Score > 2.5.

## IRC
| Analytical results for C in OREAS 241b (Indicative Value 0.17 wt.%) |  |  | Indicative
C | Round | Replicate | BV Geo | 1
| No | No | Perth | wt.%
|  |  | IRC | 3
3
| 1 | 1 | 0.17 | 1
| 1 | 2 | 0.17 | 16
| Mean |  | 0.17 | 16
| Median |  | 0.17 | 0.17
| Std Dev. |  | 0 | 22
| Rel.Std.Dev. |  | 0%
| PDM3 |  | 0%
| Z-Score (Absolute) |  | NA
| Analytical results for S in OREAS 241b (Indicative Value 0.465 wt.%) |  |  | Indicative
S | Round | Replicate | BV Geo | 1
| No | No | Perth | wt.%
|  |  | IRC | 3
3
| 1 | 1 | 0.47 | 1
| 1 | 2 | 0.46 | 16
| Mean |  | 0.465 | 16
| Median |  | 0.465 | 0.465
| Std Dev. |  | 0.007071068 | 22
| Rel.Std.Dev. |  | 1.521%
| PDM3 |  | -1.11e-14%
| Z-Score (Absolute) |  | NA
Note on C13: Z-Scores have been calculated inclusive of individual outliers. In general, laboratory batches are rejected if Z-Score > 2.5.
Note on C27: Z-Scores have been calculated inclusive of individual outliers. In general, laboratory batches are rejected if Z-Score > 2.5.

## Laser Ablation
| Analytical results for Ag in OREAS 241b (Indicative Value 1.8 ppm) |  |  | Indicative
Ag | Round | Replicate | BV Geo | 1
| No | No | Perth | ppm
|  |  | ABL*MS | 2
2
| 1 | 1 | 1.7 | 1
| 1 | 2 | 1.9 | 18
| Mean |  | 1.8 | 16
| Median |  | 1.8 | 1.8
| Std Dev. |  | 0.1414214 | 24
| Rel.Std.Dev. |  | 7.857%
| PDM3 |  | -1.11e-14%
| Z-Score (Absolute) |  | NA
| Analytical results for As in OREAS 241b (Indicative Value 85 ppm) |  |  | Indicative
As | Round | Replicate | BV Geo | 1
| No | No | Perth | ppm
|  |  | ABL*MS | 0
0
| 1 | 1 | 84.2 | 1
| 1 | 2 | 86.4 | 19
| Mean |  | 85.3 | 16
| Median |  | 85.3 | 85.3
| Std Dev. |  | 1.555635 | 25
| Rel.Std.Dev. |  | 1.824%
| PDM3 |  | 2.22e-14%
| Z-Score (Absolute) |  | NA
| Analytical results for Ba in OREAS 241b (Indicative Value 250 ppm) |  |  | Indicative
Ba | Round | Replicate | BV Geo | 1
| No | No | Perth | ppm
|  |  | ABL*MS | 0
0
| 1 | 1 | 246 | 1
| 1 | 2 | 253 | 20
| Mean |  | 249.5 | 16
| Median |  | 249.5 | 249.5
| Std Dev. |  | 4.949747 | 26
| Rel.Std.Dev. |  | 1.984%
| PDM3 |  | 2.22e-14%
| Z-Score (Absolute) |  | NA
| Analytical results for Be in OREAS 241b (Indicative Value 0.6 ppm) |  |  | Indicative
Be | Round | Replicate | BV Geo | 1
| No | No | Perth | ppm
|  |  | ABL*MS | 2
2
| 1 | 1 | 0.6 | 1
| 1 | 2 | 0.6 | 21
| Mean |  | 0.6 | 16
| Median |  | 0.6 | 0.6
| Std Dev. |  | 0 | 27
| Rel.Std.Dev. |  | 0%
| PDM3 |  | 0%
| Z-Score (Absolute) |  | NA
| Analytical results for Bi in OREAS 241b (Indicative Value 0.06 ppm) |  |  | Indicative
Bi | Round | Replicate | BV Geo | 1
| No | No | Perth | ppm
|  |  | ABL*MS | 3
3
| 1 | 1 | 0.06 | 1
| 1 | 2 | 0.06 | 22
| Mean |  | 0.06 | 16
| Median |  | 0.06 | 0.06
| Std Dev. |  | 0 | 28
| Rel.Std.Dev. |  | 0%
| PDM3 |  | 0%
| Z-Score (Absolute) |  | NA
| Analytical results for Cd in OREAS 241b (Indicative Value 0.8 ppm) |  |  | Indicative
Cd | Round | Replicate | BV Geo | 1
| No | No | Perth | ppm
|  |  | ABL*MS | 2
2
| 1 | 1 | 0.7 | 1
| 1 | 2 | 0.9 | 23
| Mean |  | 0.8 | 16
| Median |  | 0.8 | 0.8
| Std Dev. |  | 0.1414214 | 29
| Rel.Std.Dev. |  | 17.68%
| PDM3 |  | 0%
| Z-Score (Absolute) |  | NA
| Analytical results for Ce in OREAS 241b (Indicative Value 14.3 ppm) |  |  | Indicative
Ce | Round | Replicate | BV Geo | 1
| No | No | Perth | ppm
|  |  | ABL*MS | 1
1
| 1 | 1 | 14.2 | 1
| 1 | 2 | 14.4 | 24
| Mean |  | 14.3 | 16
| Median |  | 14.3 | 14.3
| Std Dev. |  | 0.1414214 | 30
| Rel.Std.Dev. |  | 0.989%
| PDM3 |  | 0%
| Z-Score (Absolute) |  | NA
| Analytical results for Co in OREAS 241b (Indicative Value 41.7 ppm) |  |  | Indicative
Co | Round | Replicate | BV Geo | 1
| No | No | Perth | ppm
|  |  | ABL*MS | 1
1
| 1 | 1 | 41.4 | 1
| 1 | 2 | 41.9 | 25
| Mean |  | 41.65 | 16
| Median |  | 41.65 | 41.65
| Std Dev. |  | 0.3535534 | 31
| Rel.Std.Dev. |  | 0.8489%
| PDM3 |  | 0%
| Z-Score (Absolute) |  | NA
| Analytical results for Cr in OREAS 241b (Indicative Value 136 ppm) |  |  | Indicative
Cr | Round | Replicate | BV Geo | 1
| No | No | Perth | ppm
|  |  | ABL*MS | 0
0
| 1 | 1 | 135 | 1
| 1 | 2 | 137 | 26
| Mean |  | 136 | 16
| Median |  | 136 | 136
| Std Dev. |  | 1.414214 | 32
| Rel.Std.Dev. |  | 1.04%
| PDM3 |  | 0%
| Z-Score (Absolute) |  | NA
| Analytical results for Cs in OREAS 241b (Indicative Value 1.17 ppm) |  |  | Indicative
Cs | Round | Replicate | BV Geo | 1
| No | No | Perth | ppm
|  |  | ABL*MS | 2
2
| 1 | 1 | 1.21 | 1
| 1 | 2 | 1.12 | 27
| Mean |  | 1.165 | 16
| Median |  | 1.165 | 1.165
| Std Dev. |  | 0.06363961 | 33
| Rel.Std.Dev. |  | 5.463%
| PDM3 |  | 0%
| Z-Score (Absolute) |  | NA
| Analytical results for Cu in OREAS 241b (Indicative Value 169 ppm) |  |  | Indicative
Cu | Round | Replicate | BV Geo | 1
| No | No | Perth | ppm
|  |  | ABL*MS | 0
0
| 1 | 1 | 166 | 1
| 1 | 2 | 172 | 28
| Mean |  | 169 | 16
| Median |  | 169 | 169
| Std Dev. |  | 4.242641 | 34
| Rel.Std.Dev. |  | 2.51%
| PDM3 |  | 0%
| Z-Score (Absolute) |  | NA
| Analytical results for Dy in OREAS 241b (Indicative Value 3.76 ppm) |  |  | Indicative
Dy | Round | Replicate | BV Geo | 1
| No | No | Perth | ppm
|  |  | ABL*MS | 2
2
| 1 | 1 | 3.64 | 1
| 1 | 2 | 3.88 | 29
| Mean |  | 3.76 | 16
| Median |  | 3.76 | 3.76
| Std Dev. |  | 0.1697056 | 35
| Rel.Std.Dev. |  | 4.513%
| PDM3 |  | 2.22e-14%
| Z-Score (Absolute) |  | NA
| Analytical results for Er in OREAS 241b (Indicative Value 2.41 ppm) |  |  | Indicative
Er | Round | Replicate | BV Geo | 1
| No | No | Perth | ppm
|  |  | ABL*MS | 2
2
| 1 | 1 | 2.37 | 1
| 1 | 2 | 2.44 | 30
| Mean |  | 2.405 | 16
| Median |  | 2.405 | 2.405
| Std Dev. |  | 0.04949747 | 36
| Rel.Std.Dev. |  | 2.058%
| PDM3 |  | 2.22e-14%
| Z-Score (Absolute) |  | NA
| Analytical results for Eu in OREAS 241b (Indicative Value 0.97 ppm) |  |  | Indicative
Eu | Round | Replicate | BV Geo | 1
| No | No | Perth | ppm
|  |  | ABL*MS | 2
2
| 1 | 1 | 0.93 | 1
| 1 | 2 | 1.01 | 31
| Mean |  | 0.97 | 16
| Median |  | 0.97 | 0.97
| Std Dev. |  | 0.05656854 | 37
| Rel.Std.Dev. |  | 5.832%
| PDM3 |  | 0%
| Z-Score (Absolute) |  | NA
| Analytical results for Ga in OREAS 241b (Indicative Value 14.7 ppm) |  |  | Indicative
Ga | Round | Replicate | BV Geo | 1
| No | No | Perth | ppm
|  |  | ABL*MS | 1
1
| 1 | 1 | 15 | 1
| 1 | 2 | 14.4 | 32
| Mean |  | 14.7 | 16
| Median |  | 14.7 | 14.7
| Std Dev. |  | 0.4242641 | 38
| Rel.Std.Dev. |  | 2.886%
| PDM3 |  | 0%
| Z-Score (Absolute) |  | NA
| Analytical results for Gd in OREAS 241b (Indicative Value 3.29 ppm) |  |  | Indicative
Gd | Round | Replicate | BV Geo | 1
| No | No | Perth | ppm
|  |  | ABL*MS | 2
2
| 1 | 1 | 3.22 | 1
| 1 | 2 | 3.35 | 33
| Mean |  | 3.285 | 16
| Median |  | 3.285 | 3.285
| Std Dev. |  | 0.09192388 | 39
| Rel.Std.Dev. |  | 2.798%
| PDM3 |  | 0%
| Z-Score (Absolute) |  | NA
| Analytical results for Ge in OREAS 241b (Indicative Value 1.55 ppm) |  |  | Indicative
Ge | Round | Replicate | BV Geo | 1
| No | No | Perth | ppm
|  |  | ABL*MS | 2
2
| 1 | 1 | 1.55 | 1
| 1 | 2 | 1.55 | 34
| Mean |  | 1.55 | 16
| Median |  | 1.55 | 1.55
| Std Dev. |  | 0 | 40
| Rel.Std.Dev. |  | 0%
| PDM3 |  | 0%
| Z-Score (Absolute) |  | NA
| Analytical results for Hf in OREAS 241b (Indicative Value 2.15 ppm) |  |  | Indicative
Hf | Round | Replicate | BV Geo | 1
| No | No | Perth | ppm
|  |  | ABL*MS | 2
2
| 1 | 1 | 2.15 | 1
| 1 | 2 | 2.14 | 18
| Mean |  | 2.145 | 16
| Median |  | 2.145 | 2.145
| Std Dev. |  | 0.007071068 | 24
| Rel.Std.Dev. |  | 0.3297%
| PDM3 |  | 0%
| Z-Score (Absolute) |  | NA
| Analytical results for Ho in OREAS 241b (Indicative Value 0.83 ppm) |  |  | Indicative
Ho | Round | Replicate | BV Geo | 1
| No | No | Perth | ppm
|  |  | ABL*MS | 2
2
| 1 | 1 | 0.83 | 1
| 1 | 2 | 0.82 | 19
| Mean |  | 0.825 | 16
| Median |  | 0.825 | 0.825
| Std Dev. |  | 0.007071068 | 25
| Rel.Std.Dev. |  | 0.8571%
| PDM3 |  | 0%
| Z-Score (Absolute) |  | NA
| Analytical results for In in OREAS 241b (Indicative Value 0.075 ppm) |  |  | Indicative
In | Round | Replicate | BV Geo | 1
| No | No | Perth | ppm
|  |  | ABL*MS | 3
3
| 1 | 1 | 0.05 | 1
| 1 | 2 | 0.1 | 20
| Mean |  | 0.075 | 16
| Median |  | 0.075 | 0.075
| Std Dev. |  | 0.03535534 | 26
| Rel.Std.Dev. |  | 47.14%
| PDM3 |  | 2.22e-14%
| Z-Score (Absolute) |  | NA
| Analytical results for La in OREAS 241b (Indicative Value 6.68 ppm) |  |  | Indicative
La | Round | Replicate | BV Geo | 1
| No | No | Perth | ppm
|  |  | ABL*MS | 2
2
| 1 | 1 | 6.6 | 1
| 1 | 2 | 6.76 | 21
| Mean |  | 6.68 | 16
| Median |  | 6.68 | 6.68
| Std Dev. |  | 0.1131371 | 27
| Rel.Std.Dev. |  | 1.694%
| PDM3 |  | 0%
| Z-Score (Absolute) |  | NA
| Analytical results for Lu in OREAS 241b (Indicative Value 0.33 ppm) |  |  | Indicative
Lu | Round | Replicate | BV Geo | 1
| No | No | Perth | ppm
|  |  | ABL*MS | 2
2
| 1 | 1 | 0.31 | 1
| 1 | 2 | 0.34 | 22
| Mean |  | 0.325 | 16
| Median |  | 0.325 | 0.325
| Std Dev. |  | 0.0212132 | 28
| Rel.Std.Dev. |  | 6.527%
| PDM3 |  | 0%
| Z-Score (Absolute) |  | NA
| Analytical results for Mn in OREAS 241b (Indicative Value 0.141 wt.%) |  |  | Indicative
Mn | Round | Replicate | BV Geo | 1
| No | No | Perth | wt.%
|  |  | ABL*MS | 3
3
| 1 | 1 | 0.14 | 1
| 1 | 2 | 0.141 | 23
| Mean |  | 0.1405 | 16
| Median |  | 0.1405 | 0.1405
| Std Dev. |  | 0.0007071068 | 29
| Rel.Std.Dev. |  | 0.5033%
| PDM3 |  | 0%
| Z-Score (Absolute) |  | NA
| Analytical results for Mo in OREAS 241b (Indicative Value 2.2 ppm) |  |  | Indicative
Mo | Round | Replicate | BV Geo | 1
| No | No | Perth | ppm
|  |  | ABL*MS | 2
2
| 1 | 1 | 2.2 | 1
| 1 | 2 | 2.2 | 24
| Mean |  | 2.2 | 16
| Median |  | 2.2 | 2.2
| Std Dev. |  | 0 | 30
| Rel.Std.Dev. |  | 0%
| PDM3 |  | 0%
| Z-Score (Absolute) |  | NA
| Analytical results for Nb in OREAS 241b (Indicative Value 3.79 ppm) |  |  | Indicative
Nb | Round | Replicate | BV Geo | 1
| No | No | Perth | ppm
|  |  | ABL*MS | 2
2
| 1 | 1 | 3.75 | 1
| 1 | 2 | 3.83 | 7
| Mean |  | 3.79 | 16
| Median |  | 3.79 | 3.79
| Std Dev. |  | 0.05656854 | 31
| Rel.Std.Dev. |  | 1.493%
| PDM3 |  | 0%
| Z-Score (Absolute) |  | NA
| Analytical results for Nd in OREAS 241b (Indicative Value 9.32 ppm) |  |  | Indicative
Nd | Round | Replicate | BV Geo | 1
| No | No | Perth | ppm
|  |  | ABL*MS | 2
2
| 1 | 1 | 9.51 | 1
| 1 | 2 | 9.12 | 26
| Mean |  | 9.315 | 16
| Median |  | 9.315 | 9.315
| Std Dev. |  | 0.2757716 | 32
| Rel.Std.Dev. |  | 2.961%
| PDM3 |  | 0%
| Z-Score (Absolute) |  | NA
| Analytical results for Ni in OREAS 241b (Indicative Value 87 ppm) |  |  | Indicative
Ni | Round | Replicate | BV Geo | 1
| No | No | Perth | ppm
|  |  | ABL*MS | 0
0
| 1 | 1 | 82 | 1
| 1 | 2 | 92 | 27
| Mean |  | 87 | 16
| Median |  | 87 | 87
| Std Dev. |  | 7.071068 | 33
| Rel.Std.Dev. |  | 8.128%
| PDM3 |  | 0%
| Z-Score (Absolute) |  | NA
| Analytical results for Pb in OREAS 241b (Indicative Value 38 ppm) |  |  | Indicative
Pb | Round | Replicate | BV Geo | 1
| No | No | Perth | ppm
|  |  | ABL*MS | 1
1
| 1 | 1 | 38 | 1
| 1 | 2 | 38 | 28
| Mean |  | 38 | 16
| Median |  | 38 | 38
| Std Dev. |  | 0 | 34
| Rel.Std.Dev. |  | 0%
| PDM3 |  | 0%
| Z-Score (Absolute) |  | NA
| Analytical results for Pr in OREAS 241b (Indicative Value 2.02 ppm) |  |  | Indicative
Pr | Round | Replicate | BV Geo | 1
| No | No | Perth | ppm
|  |  | ABL*MS | 2
2
| 1 | 1 | 2.02 | 1
| 1 | 2 | 2.02 | 29
| Mean |  | 2.02 | 16
| Median |  | 2.02 | 2.02
| Std Dev. |  | 0 | 35
| Rel.Std.Dev. |  | 0%
| PDM3 |  | 0%
| Z-Score (Absolute) |  | NA
| Analytical results for Rb in OREAS 241b (Indicative Value 17.6 ppm) |  |  | Indicative
Rb | Round | Replicate | BV Geo | 1
| No | No | Perth | ppm
|  |  | ABL*MS | 1
1
| 1 | 1 | 17.5 | 1
| 1 | 2 | 17.7 | 30
| Mean |  | 17.6 | 16
| Median |  | 17.6 | 17.6
| Std Dev. |  | 0.1414214 | 36
| Rel.Std.Dev. |  | 0.8035%
| PDM3 |  | 0%
| Z-Score (Absolute) |  | NA
| Analytical results for Re in OREAS 241b (Indicative Value 0.015 ppm) |  |  | Indicative
Re | Round | Replicate | BV Geo | 1
| No | No | Perth | ppm
|  |  | ABL*MS | 3
3
| 1 | 1 | 0.02 | 1
| 1 | 2 | 0.01 | 31
| Mean |  | 0.015 | 16
| Median |  | 0.015 | 0.015
| Std Dev. |  | 0.007071068 | 37
| Rel.Std.Dev. |  | 47.14%
| PDM3 |  | 0%
| Z-Score (Absolute) |  | NA
| Analytical results for Sb in OREAS 241b (Indicative Value 2.1 ppm) |  |  | Indicative
Sb | Round | Replicate | BV Geo | 1
| No | No | Perth | ppm
|  |  | ABL*MS | 2
2
| 1 | 1 | 2 | 1
| 1 | 2 | 2.2 | 32
| Mean |  | 2.1 | 16
| Median |  | 2.1 | 2.1
| Std Dev. |  | 0.1414214 | 38
| Rel.Std.Dev. |  | 6.734%
| PDM3 |  | 0%
| Z-Score (Absolute) |  | NA
| Analytical results for Sc in OREAS 241b (Indicative Value 36.4 ppm) |  |  | Indicative
Sc | Round | Replicate | BV Geo | 1
| No | No | Perth | ppm
|  |  | ABL*MS | 1
1
| 1 | 1 | 36.4 | 1
| 1 | 2 | 36.3 | 33
| Mean |  | 36.35 | 16
| Median |  | 36.35 | 36.35
| Std Dev. |  | 0.07071068 | 39
| Rel.Std.Dev. |  | 0.1945%
| PDM3 |  | -2.22e-14%
| Z-Score (Absolute) |  | NA
| Analytical results for Se in OREAS 241b (Indicative Value < 5 ppm) |  |  | Indicative
Se | Round | Replicate | BV Geo | 1
| No | No | Perth | ppm
|  |  | ABL*MS | 2
2
| 1 | 1 | < 5 | 1
| 1 | 2 | < 5 | 7
| Mean |  |  | 16
| Median |  |  | < 5
| Std Dev. |  |  | 40
Rel.Std.Dev.
PDM3
| Z-Score (Absolute) |  | NA
| Analytical results for Sm in OREAS 241b (Indicative Value 2.66 ppm) |  |  | Indicative
Sm | Round | Replicate | BV Geo | 1
| No | No | Perth | ppm
|  |  | ABL*MS | 2
2
| 1 | 1 | 2.61 | 1
| 1 | 2 | 2.71 | 18
| Mean |  | 2.66 | 16
| Median |  | 2.66 | 2.66
| Std Dev. |  | 0.07071068 | 24
| Rel.Std.Dev. |  | 2.658%
| PDM3 |  | 0%
| Z-Score (Absolute) |  | NA
| Analytical results for Sn in OREAS 241b (Indicative Value 1.3 ppm) |  |  | Indicative
Sn | Round | Replicate | BV Geo | 1
| No | No | Perth | ppm
|  |  | ABL*MS | 2
2
| 1 | 1 | 1.2 | 1
| 1 | 2 | 1.4 | 19
| Mean |  | 1.3 | 16
| Median |  | 1.3 | 1.3
| Std Dev. |  | 0.1414214 | 25
| Rel.Std.Dev. |  | 10.88%
| PDM3 |  | -2.22e-14%
| Z-Score (Absolute) |  | NA
| Analytical results for Sr in OREAS 241b (Indicative Value 152 ppm) |  |  | Indicative
Sr | Round | Replicate | BV Geo | 1
| No | No | Perth | ppm
|  |  | ABL*MS | 0
0
| 1 | 1 | 151 | 1
| 1 | 2 | 153 | 20
| Mean |  | 152 | 16
| Median |  | 152 | 152
| Std Dev. |  | 1.414214 | 26
| Rel.Std.Dev. |  | 0.9304%
| PDM3 |  | 0%
| Z-Score (Absolute) |  | NA
| Analytical results for Ta in OREAS 241b (Indicative Value 0.24 ppm) |  |  | Indicative
Ta | Round | Replicate | BV Geo | 1
| No | No | Perth | ppm
|  |  | ABL*MS | 2
2
| 1 | 1 | 0.23 | 1
| 1 | 2 | 0.25 | 21
| Mean |  | 0.24 | 16
| Median |  | 0.24 | 0.24
| Std Dev. |  | 0.01414214 | 27
| Rel.Std.Dev. |  | 5.893%
| PDM3 |  | 0%
| Z-Score (Absolute) |  | NA
| Analytical results for Tb in OREAS 241b (Indicative Value 0.55 ppm) |  |  | Indicative
Tb | Round | Replicate | BV Geo | 1
| No | No | Perth | ppm
|  |  | ABL*MS | 2
2
| 1 | 1 | 0.53 | 1
| 1 | 2 | 0.57 | 22
| Mean |  | 0.55 | 16
| Median |  | 0.55 | 0.55
| Std Dev. |  | 0.02828427 | 28
| Rel.Std.Dev. |  | 5.143%
| PDM3 |  | 0%
| Z-Score (Absolute) |  | NA
| Analytical results for Te in OREAS 241b (Indicative Value < 0.2 ppm) |  |  | Indicative
Te | Round | Replicate | BV Geo | 1
| No | No | Perth | ppm
|  |  | ABL*MS | 2
2
| 1 | 1 | < 0.2 | 1
| 1 | 2 | < 0.2 | 23
| Mean |  |  | 16
| Median |  |  | < 0.2
| Std Dev. |  |  | 29
Rel.Std.Dev.
PDM3
| Z-Score (Absolute) |  | NA
| Analytical results for Th in OREAS 241b (Indicative Value 1.31 ppm) |  |  | Indicative
Th | Round | Replicate | BV Geo | 1
| No | No | Perth | ppm
|  |  | ABL*MS | 2
2
| 1 | 1 | 1.29 | 1
| 1 | 2 | 1.33 | 24
| Mean |  | 1.31 | 16
| Median |  | 1.31 | 1.31
| Std Dev. |  | 0.02828427 | 30
| Rel.Std.Dev. |  | 2.159%
| PDM3 |  | 0%
| Z-Score (Absolute) |  | NA
| Analytical results for Ti in OREAS 241b (Indicative Value 0.618 wt.%) |  |  | Indicative
Ti | Round | Replicate | BV Geo | 1
| No | No | Perth | wt.%
|  |  | ABL*MS | 3
3
| 1 | 1 | 0.616 | 1
| 1 | 2 | 0.62 | 25
| Mean |  | 0.618 | 16
| Median |  | 0.618 | 0.618
| Std Dev. |  | 0.002828427 | 31
| Rel.Std.Dev. |  | 0.4577%
| PDM3 |  | 0%
| Z-Score (Absolute) |  | NA
| Analytical results for Tl in OREAS 241b (Indicative Value 0.2 ppm) |  |  | Indicative
Tl | Round | Replicate | BV Geo | 1
| No | No | Perth | ppm
|  |  | ABL*MS | 2
2
| 1 | 1 | 0.2 | 1
| 1 | 2 | 0.2 | 26
| Mean |  | 0.2 | 16
| Median |  | 0.2 | 0.2
| Std Dev. |  | 0 | 32
| Rel.Std.Dev. |  | 0%
| PDM3 |  | 0%
| Z-Score (Absolute) |  | NA
| Analytical results for Tm in OREAS 241b (Indicative Value 0.34 ppm) |  |  | Indicative
Tm | Round | Replicate | BV Geo | 1
| No | No | Perth | ppm
|  |  | ABL*MS | 2
2
| 1 | 1 | 0.34 | 1
| 1 | 2 | 0.34 | 27
| Mean |  | 0.34 | 16
| Median |  | 0.34 | 0.34
| Std Dev. |  | 0 | 33
| Rel.Std.Dev. |  | 0%
| PDM3 |  | 0%
| Z-Score (Absolute) |  | NA
| Analytical results for U in OREAS 241b (Indicative Value 0.37 ppm) |  |  | Indicative
U | Round | Replicate | BV Geo | 1
| No | No | Perth | ppm
|  |  | ABL*MS | 2
2
| 1 | 1 | 0.36 | 1
| 1 | 2 | 0.38 | 28
| Mean |  | 0.37 | 16
| Median |  | 0.37 | 0.37
| Std Dev. |  | 0.01414214 | 34
| Rel.Std.Dev. |  | 3.822%
| PDM3 |  | 0%
| Z-Score (Absolute) |  | NA
| Analytical results for V in OREAS 241b (Indicative Value 263 ppm) |  |  | Indicative
V | Round | Replicate | BV Geo | 1
| No | No | Perth | ppm
|  |  | ABL*MS | 0
0
| 1 | 1 | 264 | 1
| 1 | 2 | 261 | 29
| Mean |  | 262.5 | 16
| Median |  | 262.5 | 262.5
| Std Dev. |  | 2.12132 | 35
| Rel.Std.Dev. |  | 0.8081%
| PDM3 |  | 0%
| Z-Score (Absolute) |  | NA
| Analytical results for W in OREAS 241b (Indicative Value 38 ppm) |  |  | Indicative
W | Round | Replicate | BV Geo | 1
| No | No | Perth | ppm
|  |  | ABL*MS | 1
1
| 1 | 1 | 38 | 1
| 1 | 2 | 38 | 30
| Mean |  | 38 | 16
| Median |  | 38 | 38
| Std Dev. |  | 0 | 36
| Rel.Std.Dev. |  | 0%
| PDM3 |  | 0%
| Z-Score (Absolute) |  | NA
| Analytical results for Y in OREAS 241b (Indicative Value 20.6 ppm) |  |  | Indicative
Y | Round | Replicate | BV Geo | 1
| No | No | Perth | ppm
|  |  | ABL*MS | 1
1
| 1 | 1 | 20.5 | 1
| 1 | 2 | 20.7 | 31
| Mean |  | 20.6 | 16
| Median |  | 20.6 | 20.6
| Std Dev. |  | 0.1414214 | 37
| Rel.Std.Dev. |  | 0.6865%
| PDM3 |  | 0%
| Z-Score (Absolute) |  | NA
| Analytical results for Yb in OREAS 241b (Indicative Value 2.36 ppm) |  |  | Indicative
Yb | Round | Replicate | BV Geo | 1
| No | No | Perth | ppm
|  |  | ABL*MS | 2
2
| 1 | 1 | 2.33 | 1
| 1 | 2 | 2.38 | 32
| Mean |  | 2.355 | 16
| Median |  | 2.355 | 2.355
| Std Dev. |  | 0.03535534 | 38
| Rel.Std.Dev. |  | 1.501%
| PDM3 |  | 0%
| Z-Score (Absolute) |  | NA
| Analytical results for Zn in OREAS 241b (Indicative Value 173 ppm) |  |  | Indicative
Zn | Round | Replicate | BV Geo | 1
| No | No | Perth | ppm
|  |  | ABL*MS | 0
0
| 1 | 1 | 165 | 1
| 1 | 2 | 180 | 33
| Mean |  | 172.5 | 16
| Median |  | 172.5 | 172.5
| Std Dev. |  | 10.6066 | 39
| Rel.Std.Dev. |  | 6.149%
| PDM3 |  | 0%
| Z-Score (Absolute) |  | NA
| Analytical results for Zr in OREAS 241b (Indicative Value 75 ppm) |  |  | Indicative
Zr | Round | Replicate | BV Geo | 1
| No | No | Perth | ppm
|  |  | ABL*MS | 0
0
| 1 | 1 | 73.5 | 1
| 1 | 2 | 75.5 | 34
| Mean |  | 74.5 | 16
| Median |  | 74.5 | 74.5
| Std Dev. |  | 1.414214 | 40
| Rel.Std.Dev. |  | 1.898%
| PDM3 |  | 0%
| Z-Score (Absolute) |  | NA
Note on C13: Z-Scores have been calculated inclusive of individual outliers. In general, laboratory batches are rejected if Z-Score > 2.5.
Note on C27: Z-Scores have been calculated inclusive of individual outliers. In general, laboratory batches are rejected if Z-Score > 2.5.
Note on C41: Z-Scores have been calculated inclusive of individual outliers. In general, laboratory batches are rejected if Z-Score > 2.5.
Note on C55: Z-Scores have been calculated inclusive of individual outliers. In general, laboratory batches are rejected if Z-Score > 2.5.
Note on C69: Z-Scores have been calculated inclusive of individual outliers. In general, laboratory batches are rejected if Z-Score > 2.5.
Note on C83: Z-Scores have been calculated inclusive of individual outliers. In general, laboratory batches are rejected if Z-Score > 2.5.
Note on C97: Z-Scores have been calculated inclusive of individual outliers. In general, laboratory batches are rejected if Z-Score > 2.5.
Note on C111: Z-Scores have been calculated inclusive of individual outliers. In general, laboratory batches are rejected if Z-Score > 2.5.
Note on C125: Z-Scores have been calculated inclusive of individual outliers. In general, laboratory batches are rejected if Z-Score > 2.5.
Note on C139: Z-Scores have been calculated inclusive of individual outliers. In general, laboratory batches are rejected if Z-Score > 2.5.
Note on C153: Z-Scores have been calculated inclusive of individual outliers. In general, laboratory batches are rejected if Z-Score > 2.5.
Note on C167: Z-Scores have been calculated inclusive of individual outliers. In general, laboratory batches are rejected if Z-Score > 2.5.
Note on C181: Z-Scores have been calculated inclusive of individual outliers. In general, laboratory batches are rejected if Z-Score > 2.5.
Note on C195: Z-Scores have been calculated inclusive of individual outliers. In general, laboratory batches are rejected if Z-Score > 2.5.
Note on C209: Z-Scores have been calculated inclusive of individual outliers. In general, laboratory batches are rejected if Z-Score > 2.5.
Note on C223: Z-Scores have been calculated inclusive of individual outliers. In general, laboratory batches are rejected if Z-Score > 2.5.
Note on C237: Z-Scores have been calculated inclusive of individual outliers. In general, laboratory batches are rejected if Z-Score > 2.5.
Note on C251: Z-Scores have been calculated inclusive of individual outliers. In general, laboratory batches are rejected if Z-Score > 2.5.
Note on C265: Z-Scores have been calculated inclusive of individual outliers. In general, laboratory batches are rejected if Z-Score > 2.5.
Note on C279: Z-Scores have been calculated inclusive of individual outliers. In general, laboratory batches are rejected if Z-Score > 2.5.
Note on C293: Z-Scores have been calculated inclusive of individual outliers. In general, laboratory batches are rejected if Z-Score > 2.5.
Note on C307: Z-Scores have been calculated inclusive of individual outliers. In general, laboratory batches are rejected if Z-Score > 2.5.
Note on C321: Z-Scores have been calculated inclusive of individual outliers. In general, laboratory batches are rejected if Z-Score > 2.5.
Note on C335: Z-Scores have been calculated inclusive of individual outliers. In general, laboratory batches are rejected if Z-Score > 2.5.
Note on C349: Z-Scores have been calculated inclusive of individual outliers. In general, laboratory batches are rejected if Z-Score > 2.5.
Note on C363: Z-Scores have been calculated inclusive of individual outliers. In general, laboratory batches are rejected if Z-Score > 2.5.
Note on C377: Z-Scores have been calculated inclusive of individual outliers. In general, laboratory batches are rejected if Z-Score > 2.5.
Note on C391: Z-Scores have been calculated inclusive of individual outliers. In general, laboratory batches are rejected if Z-Score > 2.5.
Note on C405: Z-Scores have been calculated inclusive of individual outliers. In general, laboratory batches are rejected if Z-Score > 2.5.
Note on C419: Z-Scores have been calculated inclusive of individual outliers. In general, laboratory batches are rejected if Z-Score > 2.5.
Note on C433: Z-Scores have been calculated inclusive of individual outliers. In general, laboratory batches are rejected if Z-Score > 2.5.
Note on C447: Z-Scores have been calculated inclusive of individual outliers. In general, laboratory batches are rejected if Z-Score > 2.5.
Note on C461: Z-Scores have been calculated inclusive of individual outliers. In general, laboratory batches are rejected if Z-Score > 2.5.
Note on C475: Z-Scores have been calculated inclusive of individual outliers. In general, laboratory batches are rejected if Z-Score > 2.5.
Note on C489: Z-Scores have been calculated inclusive of individual outliers. In general, laboratory batches are rejected if Z-Score > 2.5.
Note on C503: Z-Scores have been calculated inclusive of individual outliers. In general, laboratory batches are rejected if Z-Score > 2.5.
Note on C517: Z-Scores have been calculated inclusive of individual outliers. In general, laboratory batches are rejected if Z-Score > 2.5.
Note on C531: Z-Scores have been calculated inclusive of individual outliers. In general, laboratory batches are rejected if Z-Score > 2.5.
Note on C545: Z-Scores have been calculated inclusive of individual outliers. In general, laboratory batches are rejected if Z-Score > 2.5.
Note on C559: Z-Scores have been calculated inclusive of individual outliers. In general, laboratory batches are rejected if Z-Score > 2.5.
Note on C573: Z-Scores have been calculated inclusive of individual outliers. In general, laboratory batches are rejected if Z-Score > 2.5.
Note on C587: Z-Scores have been calculated inclusive of individual outliers. In general, laboratory batches are rejected if Z-Score > 2.5.
Note on C601: Z-Scores have been calculated inclusive of individual outliers. In general, laboratory batches are rejected if Z-Score > 2.5.
Note on C615: Z-Scores have been calculated inclusive of individual outliers. In general, laboratory batches are rejected if Z-Score > 2.5.
Note on C629: Z-Scores have been calculated inclusive of individual outliers. In general, laboratory batches are rejected if Z-Score > 2.5.
Note on C643: Z-Scores have been calculated inclusive of individual outliers. In general, laboratory batches are rejected if Z-Score > 2.5.
Note on C657: Z-Scores have been calculated inclusive of individual outliers. In general, laboratory batches are rejected if Z-Score > 2.5.
Note on C671: Z-Scores have been calculated inclusive of individual outliers. In general, laboratory batches are rejected if Z-Score > 2.5.
Note on C685: Z-Scores have been calculated inclusive of individual outliers. In general, laboratory batches are rejected if Z-Score > 2.5.
Note on C699: Z-Scores have been calculated inclusive of individual outliers. In general, laboratory batches are rejected if Z-Score > 2.5.
Note on C713: Z-Scores have been calculated inclusive of individual outliers. In general, laboratory batches are rejected if Z-Score > 2.5.