## Uncertainty & Tolerance Limits
Table 1. Certified Values, Expanded Uncertainty and Tolerance Limits for OREAS 407
Constituent | Certified | Expanded Uncertainty |  | 95% Tolerance Limits
| Value | Low | High | Low | High
Classical Wet Chemistry
FeO, Iron(II) oxide (wt.%) | 0.99236 | 0.89183 | 1.0929 | 0.95329 | 1.0314
Borate Fusion XRF
Al2O3, Aluminium(III) oxide (wt.%) | 0.24613 | 0.22191 | 0.27036 | 0.23097 | 0.2613
CaO, Calcium oxide (wt.%) | 4.1806 | 4.1431 | 4.2181 | 4.1561 | 4.2051
Cu, Copper (ppm) | 93.9583 | 75.1814 | 112.7353 | IND | IND
Fe, Iron (wt.%) | 60.6924 | 60.3036 | 61.0813 | 60.51 | 60.8749
K2O, Potassium oxide (wt.%) | 0.039094 | 0.03746 | 0.040728 | 0.037541 | 0.040646
MgO, Magnesium oxide (wt.%) | 1.0999 | 1.0805 | 1.1193 | 1.0857 | 1.114
MnO, Manganese oxide (wt.%) | 0.044041 | 0.041106 | 0.046975 | 0.04229 | 0.045791
Ni, Nickel (ppm) | 195.0662 | 169.5253 | 220.6072 | IND | IND
P, Phosphorus (wt.%) | 0.74766 | 0.73918 | 0.75614 | 0.74321 | 0.75211
S, Sulphur (wt.%) | 0.013345 | 0.011024 | 0.015666 | IND | IND
SiO2, Silicon dioxide (wt.%) | 3.4855 | 3.436 | 3.535 | 3.4509 | 3.5201
TiO2, Titanium dioxide (wt.%) | 0.027253 | 0.020412 | 0.034094 | 0.025098 | 0.029408
V, Vanadium (ppm) | 527.3304 | 513.9676 | 540.6932 | 514.5531 | 540.1078
Thermogravimetry
LOI1000, Loss On Ignition @1000 °C (wt.%) | 2.021 | 1.9665 | 2.0756 | 1.9912 | 2.0508
4-Acid Digestion
Ag, Silver (ppm) | 0.039648 | 0.024297 | 0.054999 | IND | IND
Al, Aluminium (wt.%) | 0.14674 | 0.13905 | 0.15443 | 0.14362 | 0.14986
As, Arsenic (ppm) | 37.8101 | 35.8405 | 39.7797 | 36.5999 | 39.0203
Ba, Barium (ppm) | 8.7142 | 7.6125 | 9.8159 | 8.1604 | 9.2679
Be, Beryllium (ppm) | 0.39363 | 0.3762 | 0.41106 | 0.37612 | 0.41114
Bi, Bismuth (ppm) | 0.064086 | 0.052382 | 0.07579 | 0.057616 | 0.070556
Ca, Calcium (wt.%) | 2.8591 | 2.7603 | 2.9579 | 2.8014 | 2.9168
Cd, Cadmium (ppm) | 0.057769 | 0.040753 | 0.074785 | IND | IND
Ce, Cerium (ppm) | 142.5295 | 133.8775 | 151.1816 | 139.6807 | 145.3784
Co, Cobalt (ppm) | 38.9381 | 37.1701 | 40.7061 | 38.2326 | 39.6437
Cr, Chromium (ppm) | 21.9365 | 20.2748 | 23.5981 | 20.61 | 23.263
Cs, Caesium (ppm) | < 0.05 | IND | IND | IND | IND
Cu, Copper (ppm) | 86.688 | 82.2569 | 91.1191 | 83.9392 | 89.4367
Dy, Dysprosium (ppm) | 3.1541 | 2.9701 | 3.3381 | 3.0358 | 3.2724
Er, Erbium (ppm) | 1.5934 | 1.4799 | 1.7069 | IND | IND
Eu, Europium (ppm) | 1.1656 | 1.1072 | 1.224 | 1.1258 | 1.2053
Fe, Iron (wt.%) | 60.3876 | 59.4794 | 61.2958 | 59.622 | 61.1532
Ga, Gallium (ppm) | 3.1305 | 2.857 | 3.4039 | 2.9515 | 3.3094
Gd, Gadolinium (ppm) | 5.8472 | 5.3902 | 6.3043 | 5.6792 | 6.0152
Ge, Germanium (ppm) | 0.38398 | 0.26738 | 0.50058 | 0.35243 | 0.41553
Hf, Hafnium (ppm) | 0.10232 | 0.089126 | 0.11552 | IND | IND
Ho, Holmium (ppm) | 0.59499 | 0.57727 | 0.6127 | 0.56765 | 0.62232
In, Indium (ppm) | 0.041235 | 0.033961 | 0.048509 | 0.038117 | 0.044354
K, Potassium (wt.%) | 0.033807 | 0.030446 | 0.037168 | 0.031033 | 0.036581
La, Lanthanum (ppm) | 59.0701 | 56.5402 | 61.5999 | 57.334 | 60.8062
Li, Lithium (ppm) | 8.8081 | 8.46 | 9.1562 | 8.6075 | 9.0087
Lu, Lutetium (ppm) | 0.19865 | 0.19164 | 0.20566 | IND | IND
Mg, Magnesium (wt.%) | 0.60869 | 0.57698 | 0.64039 | 0.5969 | 0.62047
Mn, Manganese (wt.%) | 0.032846 | 0.031491 | 0.034201 | 0.032126 | 0.033566
Mo, Molybdenum (ppm) | 5.3606 | 5.1049 | 5.6163 | 5.1866 | 5.5346
Na, Sodium (wt.%) | 0.023667 | 0.021473 | 0.025861 | 0.022767 | 0.024567
Nb, Niobium (ppm) | 5.9057 | 5.6198 | 6.1917 | 5.6981 | 6.1133
Nd, Neodymium (ppm) | 60.4635 | 57.309 | 63.618 | 59.3496 | 61.5773
Ni, Nickel (ppm) | 176.2987 | 169.9256 | 182.6717 | 172.4907 | 180.1067
P, Phosphorus (wt.%) | 0.72484 | 0.70006 | 0.74962 | 0.71232 | 0.73736
Pb, Lead (ppm) | 1.7171 | 1.5158 | 1.9185 | 1.6119 | 1.8223
Pr, Praseodymium (ppm) | 16.8075 | 16.2088 | 17.4063 | 16.3514 | 17.2636
Rb, Rubidium (ppm) | 0.91581 | 0.85514 | 0.97649 | 0.87581 | 0.95581
Sb, Antimony (ppm) | 2.036 | 1.8999 | 2.1721 | 1.9431 | 2.1288
Sc, Scandium (ppm) | 0.51462 | 0.42866 | 0.60059 | IND | IND
Se, Selenium (ppm) | < 1 | IND | IND | IND | IND
Sm, Samarium (ppm) | 8.0623 | 7.7218 | 8.4028 | 7.7525 | 8.3721
Sn, Tin (ppm) | 4.8289 | 4.3466 | 5.3112 | 4.6058 | 5.052
Sr, Strontium (ppm) | 22.7941 | 21.7762 | 23.812 | 22.1538 | 23.4345
Ta, Tantalum (ppm) | 0.18076 | 0.16372 | 0.1978 | 0.16824 | 0.19328
Tb, Terbium (ppm) | 0.60302 | 0.58371 | 0.62232 | 0.56946 | 0.63657
Te, Tellurium (ppm) | 0.09 | 0.060381 | 0.11962 | IND | IND
Th, Thorium (ppm) | 9.2392 | 8.8319 | 9.6466 | 8.9728 | 9.5056
Ti, Titanium (wt.%) | 0.01214 | 0.011104 | 0.013175 | 0.011696 | 0.012584
Tl, Thallium (ppm) | < 0.02 | IND | IND | IND | IND
Tm, Thulium (ppm) | 0.20468 | 0.19215 | 0.21722 | 0.19268 | 0.21669
U, Uranium (ppm) | 2.4167 | 2.2865 | 2.547 | 2.3438 | 2.4897
V, Vanadium (ppm) | 493.0683 | 468.0459 | 518.0906 | 478.4848 | 507.6517
W, Tungsten (ppm) | 4.4713 | 4.2048 | 4.7377 | 4.3043 | 4.6382
Y, Yttrium (ppm) | 17.0214 | 16.2215 | 17.8213 | 16.6693 | 17.3735
Yb, Ytterbium (ppm) | 1.2676 | 1.1708 | 1.3644 | 1.1703 | 1.3648
Zn, Zinc (ppm) | 26.6179 | 25.2777 | 27.9581 | 25.4586 | 27.7772
Zr, Zirconium (ppm) | 3.5605 | 3.3742 | 3.7467 | 3.3827 | 3.7383
SI unit equivalents: ppm (parts per million; 1 x 10-⁶) ≡ mg/kg; wt.% (weight per cent) ≡ % (mass fraction)

## Indicative Values
Table 2. Indicative Values for OREAS 407
Constituent | Unit | Value | Constituent | Unit | Value | Constituent | Unit | Value
Classical Wet Chemistry
Fe | wt.% | 60.8717
Borate Fusion XRF
As | ppm | 46.5 | Cr2O3 | ppm | 44.6627 | Sn | ppm | 19.375
Ba | ppm | 13.9333 | HfO2 | ppm | < 200 | Sr | ppm | 39.0476
Cl | ppm | 82.9167 | Na2O | wt.% | 0.025335 | Zn | ppm | 33.3333
Co | ppm | 50.625 | Pb | ppm | 18.3 | Zr | ppm | 33.5
4-Acid Digestion
B | ppm | < 10 | Re | ppm | 0.0017048
Hg | ppm | < 0.5 | S | wt.% | 0.01285
Borate Fusion ICP
Al | wt.% | 0.14113 | La | ppm | 60 | Sn | ppm | < 50
Ba | ppm | 28.3624 | Mg | wt.% | 0.65734 | Sr | ppm | 32.4145
Be | ppm | < 0.5 | Mn | wt.% | 0.030978 | Ti | wt.% | 0.018984
Ca | wt.% | 2.7778 | Na | wt.% | 0.004451 | V | ppm | 480.5
Ce | ppm | 122.1667 | P | wt.% | 0.64293 | W | ppm | < 100
Cr | ppm | 21.6672 | Sc | ppm | < 5 | Y | ppm | 17
K | wt.% | 0.012452 | Si | wt.% | 1.8223
SI unit equivalents: ppm (parts per million; 1 x 10-⁶) ≡ mg/kg; wt.% (weight per cent) ≡ % (mass fraction)

## Performance Gates
Table 3. Certified Values and Performance Gates for OREAS 407
Constituent | Certified Value | Absolute Standard Deviations |  |  |  |  | Relative Standard Deviations |  |  | 5% window
|  | 1SD | 2SD Low | 2SD High | 3SD Low | 3SD High | 1RSD | 2RSD | 3RSD | Low | High
Classical Wet Chemistry
FeO, wt.% | 0.99236 | 0.13727 | 0.71782 | 1.2669 | 0.58056 | 1.4042 | 13.83% | 27.66% | 41.5% | 0.94274 | 1.042
Borate Fusion XRF
Al2O3, wt.% | 0.24613 | 0.033762 | 0.17861 | 0.31366 | 0.14485 | 0.34742 | 13.72% | 27.43% | 41.15% | 0.23383 | 0.25844
CaO, wt.% | 4.1806 | 0.043057 | 4.0945 | 4.2667 | 4.0514 | 4.3098 | 1.03% | 2.06% | 3.09% | 3.9716 | 4.3896
Cu, ppm | 93.9583 | 17.9577 | 58.0428 | 129.8738 | 40.0851 | 147.8316 | 19.11% | 38.22% | 57.34% | 89.2604 | 98.6562
Fe, wt.% | 60.6924 | 0.28388 | 60.1247 | 61.2602 | 59.8408 | 61.5441 | 0.4677% | 0.9355% | 1.403% | 57.6578 | 63.7271
K2O, wt.% | 0.039094 | 0.0013774 | 0.036339 | 0.041848 | 0.034962 | 0.043226 | 3.523% | 7.046% | 10.57% | 0.037139 | 0.041048
MgO, wt.% | 1.0999 | 0.030892 | 1.0381 | 1.1617 | 1.0072 | 1.1926 | 2.809% | 5.617% | 8.426% | 1.0449 | 1.1549
MnO, wt.% | 0.044041 | 0.0034461 | 0.037148 | 0.050933 | 0.033702 | 0.054379 | 7.825% | 15.65% | 23.47% | 0.041839 | 0.046243
Ni, ppm | 195.0662 | 11.0541 | 172.9579 | 217.1745 | 161.9038 | 228.2287 | 5.667% | 11.33% | 17% | 185.3129 | 204.8195
P, wt.% | 0.74766 | 0.0092684 | 0.72912 | 0.7662 | 0.71985 | 0.77547 | 1.24% | 2.479% | 3.719% | 0.71028 | 0.78504
S, wt.% | 0.013345 | 0.0017979 | 0.0097494 | 0.016941 | 0.0079515 | 0.018739 | 13.47% | 26.94% | 40.42% | 0.012678 | 0.014012
SiO2, wt.% | 3.4855 | 0.046065 | 3.3934 | 3.5776 | 3.3473 | 3.6237 | 1.322% | 2.643% | 3.965% | 3.3112 | 3.6598
TiO2, wt.% | 0.027253 | 0.0057611 | 0.015731 | 0.038775 | 0.0099696 | 0.044536 | 21.14% | 42.28% | 63.42% | 0.02589 | 0.028615
V, ppm | 527.3304 | 13.3819 | 500.5666 | 554.0942 | 487.1847 | 567.4761 | 2.538% | 5.075% | 7.613% | 500.9639 | 553.697
Thermogravimetry
LOI1000, wt.% | 2.021 | 0.043576 | 1.9339 | 2.1082 | 1.8903 | 2.1517 | 2.156% | 4.312% | 6.468% | 1.92 | 2.1221
4-Acid Digestion
Ag, ppm | 0.039648 | 0.0072684 | 0.025111 | 0.054185 | 0.017843 | 0.061453 | 18.33% | 36.66% | 55% | 0.037666 | 0.041631
Al, wt.% | 0.14674 | 0.0078642 | 0.13101 | 0.16247 | 0.12315 | 0.17033 | 5.359% | 10.72% | 16.08% | 0.1394 | 0.15408
As, ppm | 37.8101 | 3.0592 | 31.6918 | 43.9285 | 28.6326 | 46.9876 | 8.091% | 16.18% | 24.27% | 35.9196 | 39.7006
Ba, ppm | 8.7142 | 1.0555 | 6.6032 | 10.8251 | 5.5477 | 11.8806 | 12.11% | 24.22% | 36.34% | 8.2785 | 9.1499
Be, ppm | 0.39363 | 0.01209 | 0.36945 | 0.41781 | 0.35736 | 0.4299 | 3.071% | 6.143% | 9.214% | 0.37395 | 0.41331
Bi, ppm | 0.064086 | 0.0063287 | 0.051429 | 0.076743 | 0.0451 | 0.083072 | 9.875% | 19.75% | 29.63% | 0.060882 | 0.06729
Ca, wt.% | 2.8591 | 0.12757 | 2.604 | 3.1143 | 2.4764 | 3.2418 | 4.462% | 8.924% | 13.39% | 2.7162 | 3.0021
Cd, ppm | 0.057769 | 0.0142 | 0.029369 | 0.086169 | 0.015169 | 0.10037 | 24.58% | 49.16% | 73.74% | 0.054881 | 0.060658
Ce, ppm | 142.5295 | 8.4967 | 125.5362 | 159.5229 | 117.0396 | 168.0195 | 5.961% | 11.92% | 17.88% | 135.4031 | 149.656
Co, ppm | 38.9381 | 1.8956 | 35.1469 | 42.7294 | 33.2513 | 44.625 | 4.868% | 9.737% | 14.6% | 36.9912 | 40.885
Cr, ppm | 21.9365 | 2.2559 | 17.4247 | 26.4483 | 15.1688 | 28.7042 | 10.28% | 20.57% | 30.85% | 20.8397 | 23.0333
Cs, ppm | < 0.05 | IND | IND | IND | IND | IND | IND | IND | IND | IND | IND
Cu, ppm | 86.688 | 4.5138 | 77.6604 | 95.7155 | 73.1467 | 100.2293 | 5.207% | 10.41% | 15.62% | 82.3536 | 91.0224
Dy, ppm | 3.1541 | 0.096561 | 2.961 | 3.3472 | 2.8644 | 3.4438 | 3.061% | 6.123% | 9.184% | 2.9964 | 3.3118
Er, ppm | 1.5934 | 0.053156 | 1.4871 | 1.6997 | 1.4339 | 1.7528 | 3.336% | 6.672% | 10.01% | 1.5137 | 1.673
Eu, ppm | 1.1656 | 0.04493 | 1.0757 | 1.2554 | 1.0308 | 1.3004 | 3.855% | 7.709% | 11.56% | 1.1073 | 1.2239
Fe, wt.% | 60.3876 | 0.65965 | 59.0683 | 61.7069 | 58.4087 | 62.3665 | 1.092% | 2.185% | 3.277% | 57.3682 | 63.407
Ga, ppm | 3.1305 | 0.37586 | 2.3787 | 3.8822 | 2.0029 | 4.258 | 12.01% | 24.01% | 36.02% | 2.9739 | 3.287
Gd, ppm | 5.8472 | 0.38918 | 5.0689 | 6.6256 | 4.6797 | 7.0148 | 6.656% | 13.31% | 19.97% | 5.5549 | 6.1396
Ge, ppm | 0.38398 | 0.076844 | 0.23029 | 0.53767 | 0.15345 | 0.61451 | 20.01% | 40.03% | 60.04% | 0.36478 | 0.40318
Hf, ppm | 0.10232 | 0.0065642 | 0.089196 | 0.11545 | 0.082632 | 0.12202 | 6.415% | 12.83% | 19.25% | 0.097208 | 0.10744
Ho, ppm | 0.59499 | 0.0093892 | 0.57621 | 0.61376 | 0.56682 | 0.62315 | 1.578% | 3.156% | 4.734% | 0.56524 | 0.62473
In, ppm | 0.041235 | 0.0050537 | 0.031128 | 0.051343 | 0.026074 | 0.056396 | 12.26% | 24.51% | 36.77% | 0.039173 | 0.043297
K, wt.% | 0.033807 | 0.0059308 | 0.021945 | 0.045668 | 0.016014 | 0.051599 | 17.54% | 35.09% | 52.63% | 0.032116 | 0.035497
La, ppm | 59.0701 | 3.4979 | 52.0742 | 66.0659 | 48.5762 | 69.5639 | 5.922% | 11.84% | 17.77% | 56.1165 | 62.0236
Li, ppm | 8.8081 | 0.31655 | 8.175 | 9.4412 | 7.8585 | 9.7578 | 3.594% | 7.188% | 10.78% | 8.3677 | 9.2485
Lu, ppm | 0.19865 | 0.0029548 | 0.19274 | 0.20456 | 0.18978 | 0.20751 | 1.487% | 2.975% | 4.462% | 0.18872 | 0.20858
Mg, wt.% | 0.60869 | 0.053662 | 0.50136 | 0.71601 | 0.4477 | 0.76967 | 8.816% | 17.63% | 26.45% | 0.57825 | 0.63912
Mn, wt.% | 0.032846 | 0.0019174 | 0.029011 | 0.036681 | 0.027094 | 0.038598 | 5.838% | 11.68% | 17.51% | 0.031204 | 0.034488
Mo, ppm | 5.3606 | 0.23491 | 4.8908 | 5.8304 | 4.6559 | 6.0654 | 4.382% | 8.764% | 13.15% | 5.0926 | 5.6286
Na, wt.% | 0.023667 | 0.0038677 | 0.015932 | 0.031403 | 0.012064 | 0.03527 | 16.34% | 32.68% | 49.03% | 0.022484 | 0.024851
Nb, ppm | 5.9057 | 0.34182 | 5.2221 | 6.5894 | 4.8803 | 6.9312 | 5.788% | 11.58% | 17.36% | 5.6104 | 6.201
Nd, ppm | 60.4635 | 2.159 | 56.1454 | 64.7816 | 53.9863 | 66.9406 | 3.571% | 7.142% | 10.71% | 57.4403 | 63.4866
Ni, ppm | 176.2987 | 7.7319 | 160.8348 | 191.7626 | 153.1029 | 199.4945 | 4.386% | 8.771% | 13.16% | 167.4837 | 185.1136
P, wt.% | 0.72484 | 0.027856 | 0.66913 | 0.78055 | 0.64127 | 0.80841 | 3.843% | 7.686% | 11.53% | 0.6886 | 0.76108
Pb, ppm | 1.7171 | 0.13715 | 1.4428 | 1.9914 | 1.3057 | 2.1286 | 7.987% | 15.97% | 23.96% | 1.6313 | 1.803
Pr, ppm | 16.8075 | 0.53431 | 15.7389 | 17.8761 | 15.2046 | 18.4105 | 3.179% | 6.358% | 9.537% | 15.9671 | 17.6479
Rb, ppm | 0.91581 | 0.032359 | 0.8511 | 0.98053 | 0.81874 | 1.0129 | 3.533% | 7.067% | 10.6% | 0.87002 | 0.96161
Sb, ppm | 2.036 | 0.10411 | 1.8278 | 2.2442 | 1.7237 | 2.3483 | 5.113% | 10.23% | 15.34% | 1.9342 | 2.1378
Sc, ppm | 0.51462 | 0.067429 | 0.37977 | 0.64948 | 0.31234 | 0.71691 | 13.1% | 26.21% | 39.31% | 0.48889 | 0.54035
Se, ppm | < 1 | IND | IND | IND | IND | IND | IND | IND | IND | IND | IND
Sm, ppm | 8.0623 | 0.23959 | 7.5831 | 8.5415 | 7.3435 | 8.7811 | 2.972% | 5.943% | 8.915% | 7.6592 | 8.4654
Sn, ppm | 4.8289 | 0.61966 | 3.5896 | 6.0682 | 2.9699 | 6.6879 | 12.83% | 25.66% | 38.5% | 4.5875 | 5.0704
Sr, ppm | 22.7941 | 1.1428 | 20.5086 | 25.0797 | 19.3658 | 26.2225 | 5.014% | 10.03% | 15.04% | 21.6544 | 23.9338
Ta, ppm | 0.18076 | 0.0090377 | 0.16269 | 0.19884 | 0.15365 | 0.20788 | 5% | 9.999% | 15% | 0.17172 | 0.1898
Tb, ppm | 0.60302 | 0.0080637 | 0.58689 | 0.61914 | 0.57882 | 0.62721 | 1.337% | 2.674% | 4.012% | 0.57286 | 0.63317
Te, ppm | 0.09 | 0.017539 | 0.054922 | 0.12508 | 0.037383 | 0.14262 | 19.49% | 38.98% | 58.46% | 0.0855 | 0.0945
Th, ppm | 9.2392 | 0.41429 | 8.4107 | 10.0678 | 7.9964 | 10.4821 | 4.484% | 8.968% | 13.45% | 8.7773 | 9.7012
Ti, wt.% | 0.01214 | 0.0014472 | 0.0092452 | 0.015034 | 0.007798 | 0.016481 | 11.92% | 23.84% | 35.76% | 0.011533 | 0.012747
Tl, ppm | < 0.02 | IND | IND | IND | IND | IND | IND | IND | IND | IND | IND
Tm, ppm | 0.20468 | 0.0070348 | 0.19061 | 0.21875 | 0.18358 | 0.22579 | 3.437% | 6.874% | 10.31% | 0.19445 | 0.21492
U, ppm | 2.4167 | 0.14187 | 2.133 | 2.7005 | 1.9911 | 2.8423 | 5.87% | 11.74% | 17.61% | 2.2959 | 2.5376
V, ppm | 493.0683 | 34.5543 | 423.9597 | 562.1768 | 389.4054 | 596.7311 | 7.008% | 14.02% | 21.02% | 468.4148 | 517.7217
W, ppm | 4.4713 | 0.30107 | 3.8691 | 5.0734 | 3.5681 | 5.3745 | 6.733% | 13.47% | 20.2% | 4.2477 | 4.6948
Y, ppm | 17.0214 | 0.78449 | 15.4524 | 18.5904 | 14.6679 | 19.3749 | 4.609% | 9.218% | 13.83% | 16.1703 | 17.8725
Yb, ppm | 1.2676 | 0.046498 | 1.1746 | 1.3606 | 1.1281 | 1.4071 | 3.668% | 7.337% | 11% | 1.2042 | 1.331
Zn, ppm | 26.6179 | 1.4335 | 23.7509 | 29.4849 | 22.3174 | 30.9184 | 5.385% | 10.77% | 16.16% | 25.287 | 27.9488
Zr, ppm | 3.5605 | 0.20649 | 3.1475 | 3.9735 | 2.941 | 4.1799 | 5.799% | 11.6% | 17.4% | 3.3825 | 3.7385
SI unit equivalents: ppm (parts per million; 1 x 10-⁶) ≡ mg/kg; wt.% (weight per cent) ≡ % (mass fraction)

## Abbreviations
Table 4. Abbreviations used for OREAS 407
Abbreviation | Explanation
< | ‘less than’
IND | indeterminate
NR | not reported
PDM3 | percent deviation of lab mean from corrected mean of means
Rel.Std.Dev. | one relative standard deviation
Std.Dev. | one standard deviation
Method Codes:
4A*AAS | 4-acid (HF-HNO3-HClO4-HCl) digestion with atomic absorption spectroscopy
4A*MS | 4-acid (HF-HNO3-HClO4-HCl) digestion with inductively coupled plasma mass spectroscopy
4A*OES | 4-acid (HF-HNO3-HClO4-HCl) digestion with inductively coupled plasma optical emission spectroscopy
4A*OES/AAS | 4-acid (HF-HNO3-HClO4-HCl) digestion with AAS or ICP-OES finish
4A*OES/MS | 4-acid (HF-HNO3-HClO4-HCl) digestion with ICP-OES or ICP-MS finish
AD*TITR | acid digestion (nonspecified) with titration finish
BF*OES | lithium borate fusion with inductively coupled plasma optical emission spectroscopy
BF*XRF | lithium borate fusion with X-ray fluorescence spectroscopy
LOI*Furnace | loss on ignition using a muffle furnace
LOI*TGA | loss on ignition by thermogravimetric analysis
VOL*TITR | volumetric method with titration
Text Values:
IS | Insufficient Sample (Lab 10)
Legend:- | (for Method Group Tabulated Results omitted in the determination of Certified Values)
Individual | - Outlying individual values
Batch & Limits | - Outlying laboratory batch data sets and superfluous limit values

## Laboratory List
Table 5. Participating Laboratory List used for OREAS 407
Lab Slot | Laboratory Name and Location
Actlabs, Ancaster, Ontario, Canada
ALS, Brisbane, QLD, Australia
ALS, Lima, Peru
ALS, Loughrea, Galway, Ireland
ALS, Malaga, WA, Australia
ALS, Vancouver, BC, Canada
American Assay Laboratories, Sparks, Nevada, USA
ARGETEST Mineral Processing, Ankara, Central Anatolia, Turkey
Bureau Veritas Commodities Canada Ltd, Vancouver, BC, Canada
Bureau Veritas Geoanalytical, Adelaide, SA, Australia
Bureau Veritas Geoanalytical, Perth, WA, Australia
CERTIMIN, Lima, Peru
Inspectorate (BV), Lima, Peru
Intertek, Cupang, Muntinlupa, Philippines
Intertek, Perth, WA, Australia
MSALABS, Vancouver, BC, Canada
Ontario Geological Survey, Sudbury, Ontario, Canada
PT Geoservices Ltd, Cikarang, Jakarta Raya, Indonesia
PT Intertek Utama Services, Jakarta Timur, DKI Jakarta, Indonesia
SGS Australia Mineral Services, Perth, WA, Australia
Shiva Analyticals Ltd, Bangalore North, Karnataka, India
Stewart Assay & Environmental Laboratories LLC, Kara-Balta, Chüy, Kyrgyzstan
UIS Analytical Services, Centurion , South Africa

## Classical
| Analytical results for Fe in OREAS 407 (Indicative Value 60.87 wt.%) | [19 empty] | Indicative
Fe | Round | Replicate | Lab | [17 empty] | 1
| No | No | 20 | [17 empty] | wt.%
|  |  | VOL*TITR | [17 empty] | 2
2
| 1 | 1 | 60.9 | [17 empty] | 1
| 1 | 2 | 60.87 | [17 empty] | 1
| 1 | 3 | 60.87 | [17 empty] | 16
| 1 | 4 | 60.82 | [17 empty] | 60.8717
| 1 | 5 | 60.86 | [17 empty] | 7
| 1 | 6 | 60.91
| Mean |  | 60.8717
| Median |  | 60.87
| Std Dev. |  | 0.031885
| Rel.Std.Dev. |  | 0.05238%
| PDM3 |  | -4.441e-14%
| Z-Score (Absolute) |  | NA
| Analytical results for FeO in OREAS 407 (Certified Value 0.992 wt.%) | [19 empty] | Certified
FeO | Round | Replicate | Lab | Lab | Lab | Lab | Lab | Lab | Lab | Lab | Lab | Lab | Lab | Lab | Lab | Lab | Lab | Lab | Lab | Lab | 1
| No | No | 01 | 02 | 03 | 04 | 05 | 06 | 07 | 10 | 12 | 14 | 15 | 16 | 17 | 19 | 20 | 22 | 23 | 24 | wt.%
|  |  | AD*TITR | AD*TITR | AD*TITR | VOL*TITR | VOL*TITR | AD*TITR | VOL*TITR | AD*TITR | AD*TITR | AD*TITR | AD*TITR | AD*TITR | AD*TITR | AD*TITR | AD*TITR | VOL*TITR | VOL*TITR | AD*TITR | 3
3
| 1 | 1 | 1 | 0.91237 | 1.286 | 1.1 | 0.97 | 0.98 | 0.76 | IS | 1.09 | 1.3 | 0.89544 | 1.08 | 0.82 | 0.83 | 0.9674 | 1.08 | 1.03 | 1.094 | 1
| 1 | 2 | 1 | 0.93752 | 1.196 | 1 | 0.97 | 1.01 | 0.68 | 1.4 | 1.09 | 1.3 | 0.89544 | 1.09 | 0.87 | 0.8 | 0.9314 | 1.1 | 1.03 | 1.132 | 0
| 1 | 3 | 0.9 | 0.94729 | 1.235 | 1.1 | 0.97 | 1 | 0.79 | 1.3 | 1.09 | 1.3 | 0.89388 | 1.07 | 0.85 | 0.84 | 0.9379 | 1.14 | 1.03 | 1.274 | 16
| 1 | 4 | 1 | 0.93784 | 2.007 | 1.2 | 0.97 | 1.01 | 0.73 | 1.3 | 1.09 | 1.3 | 0.89499 | 1.08 | 0.82 | 0.84 | 0.9649 | 1.07 | 1.03 | 0.862 | 0.99236
| 1 | 5 | 1 | 0.94823 | 1.274 | 0.9 | 0.91 | 0.99 | 0.73 | 1.3 | 1.06 | 1.4 | 0.89366 | 1.14 | 0.87 | 0.85 | 0.9572 | 1.09 | 1.03 | 1.222 | 7
| 1 | 6 | 1 | 0.9369 | 1.338 | 1.1 | 1.04 | 0.99 | 0.85 | 1.4 | 1.07 | 1.4 | 0.89388 | 1.19 | 0.8 | 0.89 | 0.9572 | 1.08 | 1.03 | 1.171
| Mean |  | 0.98333 | 0.93669 | 1.3893 | 1.0667 | 0.97167 | 0.99667 | 0.75667 | 1.34 | 1.0817 | 1.3333 | 0.89455 | 1.1083 | 0.83833 | 0.84167 | 0.95267 | 1.0933 | 1.03 | 1.1258
| Median |  | 1 | 0.93768 | 1.28 | 1.1 | 0.97 | 0.995 | 0.745 | 1.3 | 1.09 | 1.3 | 0.89444 | 1.085 | 0.835 | 0.84 | 0.9572 | 1.085 | 1.03 | 1.1515
| Std Dev. |  | 0.040825 | 0.012952 | 0.30637 | 0.10328 | 0.041191 | 0.012111 | 0.058538 | 0.054772 | 0.013292 | 0.05164 | 0.00083349 | 0.047081 | 0.029269 | 0.029269 | 0.014684 | 0.025033 | 0 | 0.14415
| Rel.Std.Dev. |  | 4.152% | 1.383% | 22.05% | 9.682% | 4.239% | 1.215% | 7.736% | 4.087% | 1.229% | 3.873% | 0.09317% | 4.248% | 3.491% | 3.477% | 1.541% | 2.29% | 0% | 12.8%
| PDM3 |  | -0.9095% | -5.61% | 40% | 7.488% | -2.085% | 0.4341% | -23.75% | 35.03% | 9% | 34.36% | -9.856% | 11.69% | -15.52% | -15.19% | -4% | 10.18% | 3.793% | 13.45%
| Z-Score (Absolute) |  | NA | 0.31 | 2.64 | NA | 0.08 | 0.08 | 1.48 | NA | 0.64 | NA | 0.58 | 0.81 | 0.95 | 0.93 | 0.21 | 0.71 | 0.29 | 0.92
Results from laboratories 1, 4, 10 and 14 were removed due to their 0.1 wt.% reading resolution.
Note on C17: Z-Scores have been calculated inclusive of individual outliers. In general, laboratory batches are rejected if Z-Score > 2.5.
Note on C35: Z-Scores have been calculated inclusive of individual outliers. In general, laboratory batches are rejected if Z-Score > 2.5.

## Fusion XRF
| Analytical results for Al2O3 in OREAS 407 (Certified Value 0.246 wt.%) | [20 empty] | Certified
Al2O3 | Round | Replicate | Lab | Lab | Lab | Lab | Lab | Lab | Lab | Lab | Lab | Lab | Lab | Lab | Lab | Lab | Lab | Lab | Lab | Lab | Lab | 1
| No | No | 01 | 02 | 03 | 04 | 05 | 06 | 07 | 08 | 09 | 10 | 11 | 12 | 15 | 17 | 18 | 21 | 22 | 23 | 24 | wt.%
|  |  | BF*XRF | BF*XRF | BF*XRF | BF*XRF | BF*XRF | BF*XRF | BF*XRF | BF*XRF | BF*XRF | BF*XRF | BF*XRF | BF*XRF | BF*XRF | BF*XRF | BF*XRF | BF*XRF | BF*XRF | BF*XRF | BF*XRF | 3
3
| 1 | 1 | 0.26 | 0.19585 | 0.48 | 0.32 | 0.26 | 0.23 | 0.3 | 0.22 | 0.23 | 0.2 | 0.27555 | 0.227 | 0.419 | 0.28 | 0.26 | 0.16 | 0.23 | 0.27 | 0.26 | 1
| 1 | 2 | 0.26 | 0.20665 | 0.55 | 0.37 | 0.26 | 0.23 | 0.41 | 0.22 | 0.23 | 0.19 | 0.26753 | 0.246 | 0.387 | 0.28 | 0.25 | 0.18 | 0.23 | 0.27 | 0.26 | 0
| 1 | 3 | 0.26 | 0.21101 | 0.52 | 0.3 | 0.27 | 0.23 | 0.27 | 0.2 | 0.22 | 0.19 | 0.26353 | 0.246 | 0.419 | 0.27 | 0.26 | 0.17 | 0.24 | 0.26 | 0.3 | 16
| 1 | 4 | 0.26 | 0.19994 | 0.57 | 0.32 | 0.26 | 0.24 | 0.28 | 0.24 | 0.24 | 0.2 | 0.25952 | 0.265 | 0.373 | 0.26 | 0.27 | 0.18 | 0.23 | 0.27 | 0.29 | 0.24613
| 1 | 5 | 0.26 | 0.20379 | 0.57 | 0.38 | 0.26 | 0.23 | 0.29 | 0.22 | 0.24 | 0.19 | 0.27254 | 0.246 | 0.447 | 0.27 | 0.26 | 0.18 | 0.23 | 0.25 | 0.26 | 9
| 1 | 6 | 0.26 | 0.19982 | 0.59 | 0.32 | 0.26 | 0.23 | 0.29 | 0.22 | 0.22 | 0.2 | 0.26403 | 0.246 | 0.45 | 0.28 | 0.26 | 0.19 | 0.23 | 0.25 | 0.26
| Mean |  | 0.26 | 0.20284 | 0.54667 | 0.335 | 0.26167 | 0.23167 | 0.30667 | 0.22 | 0.23 | 0.195 | 0.26712 | 0.246 | 0.41583 | 0.27333 | 0.26 | 0.17667 | 0.23167 | 0.26167 | 0.27167
| Median |  | 0.26 | 0.20186 | 0.56 | 0.32 | 0.26 | 0.23 | 0.29 | 0.22 | 0.23 | 0.195 | 0.26578 | 0.246 | 0.419 | 0.275 | 0.26 | 0.18 | 0.23 | 0.265 | 0.26
| Std Dev. |  | 0 | 0.0054508 | 0.040332 | 0.032094 | 0.0040825 | 0.0040825 | 0.05164 | 0.012649 | 0.0089443 | 0.0054772 | 0.0060155 | 0.012017 | 0.031064 | 0.008165 | 0.0063246 | 0.010328 | 0.0040825 | 0.0098319 | 0.018348
| Rel.Std.Dev. |  | 0% | 2.687% | 7.378% | 9.58% | 1.56% | 1.762% | 16.84% | 5.75% | 3.889% | 2.809% | 2.252% | 4.885% | 7.47% | 2.987% | 2.433% | 5.846% | 1.762% | 3.757% | 6.754%
| PDM3 |  | 5.634% | -17.59% | 122.1% | 36.11% | 6.311% | -5.877% | 24.59% | -10.62% | -6.555% | -20.77% | 8.525% | -0.05405% | 68.95% | 11.05% | 5.634% | -28.22% | -5.877% | 6.311% | 10.37%
| Z-Score (Absolute) |  | 0 | 1.36 | 6.82 | 1.78 | 0.04 | 0.67 | 1.11 | 0.95 | 0.71 | 1.55 | 0.17 | 0.34 | 3.71 | 0.32 | 0 | 1.98 | 0.67 | 0.04 | 0.28
| Analytical results for As in OREAS 407 (Indicative Value 46.5 ppm) | [20 empty] | Indicative
As | Round | Replicate | 01: Lab; 02: Lab; 03: Lab; 04: Lab; 05: Lab; 06: Lab; 07: Lab; 08: Lab; 09: Lab; 10: Lab; 11: Lab | 1
| No | No | 01: 01; 02: 03; 03: 05; 04: 06; 05: 07; 06: 08; 07: 09; 08: 10; 09: 17; 10: 22; 11: 23 | ppm
|  |  | 01: BF*XRF; 02: BF*XRF; 03: BF*XRF; 04: BF*XRF; 05: BF*XRF; 06: BF*XRF; 07: BF*XRF; 08: BF*XRF; 09: BF*XRF; 10: BF*XRF; 11: BF*XRF | 1
1
| 1 | 1 | 01: 70; 02: < 100; 03: 40; 04: 110; 05: 10; 06: 40; 07: 40; 08: 60; 09: < 50; 10: < 100; 11: 50 | 1
| 1 | 2 | 01: 80; 02: < 100; 03: 50; 04: 50; 05: 30; 06: 40; 07: 40; 08: 60; 09: < 50; 10: < 100; 11: 50 | 3
| 1 | 3 | 01: 60; 02: < 100; 03: 40; 04: 80; 05: 40; 06: 40; 07: 40; 08: 70; 09: < 50; 10: < 100; 11: 40 | 16
| 1 | 4 | 01: 60; 02: < 100; 03: 40; 04: 10; 05: 30; 06: 40; 07: 40; 08: 60; 09: < 50; 10: < 100; 11: 50 | 46.5
| 1 | 5 | 02: < 100; 03: 40; 04: 10; 05: < 10; 06: 40; 07: 40; 08: 60; 09: < 50; 10: < 100; 11: 40 | 9
| 1 | 6 | 01: 80; 02: < 100; 03: 40; 04: 80; 05: 20; 06: 40; 07: 40; 08: 60; 09: < 50; 10: < 100; 11: 50
| Mean |  | 01: 70; 03: 41.6667; 04: 56.6667; 05: 26; 06: 40; 07: 40; 08: 61.6667; 11: 46.6667
| Median |  | 01: 70; 03: 40; 04: 65; 05: 30; 06: 40; 07: 40; 08: 60; 11: 50
| Std Dev. |  | 01: 10; 03: 4.0825; 04: 40.8248; 05: 11.4018; 06: 0; 07: 0; 08: 4.0825; 11: 5.164
| Rel.Std.Dev. |  | 01: 14.29%; 03: 9.798%; 04: 72.04%; 05: 43.85%; 06: 0%; 07: 0%; 08: 6.62%; 11: 11.07%
| PDM3 |  | 01: 50.54%; 03: -10.39%; 04: 21.86%; 05: -44.09%; 06: -13.98%; 07: -13.98%; 08: 32.62%; 11: 0.3584%
| Z-Score (Absolute) |  | 01: 2.36; 02: 0.34; 03: 0.51; 04: 1.01; 05: 2.44; 06: 0.67; 07: 0.67; 08: 1.52; 09: 2.19; 10: 0.34; 11: 0
| Analytical results for Ba in OREAS 407 (Indicative Value 13.9 ppm) | [20 empty] | Indicative
Ba | Round | Replicate | Lab | Lab | Lab | Lab | Lab | Lab | Lab | Lab | Lab | Lab | Lab | Lab | [7 empty] | 1
| No | No | 03 | 05 | 06 | 07 | 08 | 09 | 10 | 11 | 12 | 17 | 22 | 23 | [7 empty] | ppm
|  |  | BF*XRF | BF*XRF | BF*XRF | BF*XRF | BF*XRF | BF*XRF | BF*XRF | BF*XRF | BF*XRF | BF*XRF | BF*XRF | BF*XRF | [7 empty] | 1
1
| 1 | 1 | < 100 | 30 | 30 | < 10 | 30 | 10 | < 45 | < 45 | < 90 | < 45 | < 100 | < 10 | [7 empty] | 1
| 1 | 2 | < 100 | 10 | 20 | < 10 | 30 | 10 | < 45 | < 45 | < 90 | < 45 | < 100 | 110 | [7 empty] | 4
| 1 | 3 | < 100 | 40 | 20 | 50 | 20 | < 10 | < 45 | < 45 | < 90 | < 45 | < 100 | < 10 | [7 empty] | 16
| 1 | 4 | < 100 | < 10 | < 10 | < 10 | 10 | < 10 | < 45 | < 45 | < 90 | < 45 | < 100 | 60 | [7 empty] | 13.9333
| 1 | 5 | < 100 | 20 | < 10 | 20 | 10 | 10 | < 45 | < 45 | < 90 | < 45 | < 100 | 60 | [7 empty] | 10
| 1 | 6 | < 100 | 20 | 10 | < 10 | 10 | < 10 | < 45 | < 45 | < 90 | < 45 | < 100 | 50
| Mean |  | 05: 24; 06: 20; 07: 35; 08: 18.3333; 09: 10; 23: 70
| Median |  | 05: 20; 06: 20; 07: 35; 08: 15; 09: 10; 23: 60
| Std Dev. |  | 05: 11.4018; 06: 8.165; 07: 21.2132; 08: 9.8319; 09: 0; 23: 27.0801
| Rel.Std.Dev. |  | 05: 47.51%; 06: 40.82%; 07: 60.61%; 08: 53.63%; 09: 0%; 23: 38.69%
| PDM3 |  | 05: 72.25%; 06: 43.54%; 07: 151.2%; 08: 31.58%; 09: -28.23%; 23: 402.4%
| Z-Score (Absolute) |  | 2.52 | 0.14 | 0.67 | 0.67 | 0.37 | 1.36 | 0 | 0 | 2.04 | 0 | 2.52 | 2.37
| Analytical results for CaO in OREAS 407 (Certified Value 4.18 wt.%) | [20 empty] | Certified
CaO | Round | Replicate | Lab | Lab | Lab | Lab | Lab | Lab | Lab | Lab | Lab | Lab | Lab | Lab | Lab | Lab | Lab | Lab | Lab | Lab | Lab | 1
| No | No | 01 | 02 | 03 | 04 | 05 | 06 | 07 | 08 | 09 | 10 | 11 | 12 | 15 | 17 | 18 | 21 | 22 | 23 | 24 | wt.%
|  |  | BF*XRF | BF*XRF | BF*XRF | BF*XRF | BF*XRF | BF*XRF | BF*XRF | BF*XRF | BF*XRF | BF*XRF | BF*XRF | BF*XRF | BF*XRF | BF*XRF | BF*XRF | BF*XRF | BF*XRF | BF*XRF | BF*XRF | 2
3
| 1 | 1 | 4.2 | 4.2033 | 3.55 | 4.242 | 4.11 | 4.16 | 4.26 | 4.18 | 4.2 | 4.21 | 4.1446 | 4.338 | 4.23 | 4.19 | 4.172 | 4.219 | 4.12 | 4.23 | 4.168 | 1
| 1 | 2 | 4.19 | 4.2195 | 3.49 | 4.25 | 4.1 | 4.15 | 4.25 | 4.18 | 4.19 | 4.22 | 4.1397 | 4.338 | 4.168 | 4.18 | 4.171 | 4.171 | 4.1 | 4.2 | 4.148 | 0
| 1 | 3 | 4.2 | 4.1993 | 3.42 | 4.259 | 4.11 | 4.17 | 4.27 | 4.15 | 4.19 | 4.2 | 4.1565 | 4.338 | 4.128 | 4.19 | 4.174 | 4.162 | 4.11 | 4.2 | 4.163 | 16
| 1 | 4 | 4.2 | 4.2043 | 3.52 | 4.256 | 4.17 | 4.13 | 4.22 | 4.16 | 4.18 | 4.2 | 4.1907 | 4.366 | 4.112 | 4.2 | 4.167 | 4.18 | 4.11 | 4.25 | 4.137 | 4.1806
| 1 | 5 | 4.17 | 4.2098 | 3.52 | 4.293 | 4.11 | 4.12 | 4.32 | 4.15 | 4.21 | 4.2 | 4.1535 | 4.338 | 4.171 | 4.21 | 4.166 | 4.21 | 4.1 | 4.22 | 4.145 | 10
| 1 | 6 | 4.2 | 4.1914 | 3.58 | 4.263 | 4.08 | 4.15 | 4.19 | 4.17 | 4.19 | 4.22 | 4.1328 | 4.366 | 4.171 | 4.2 | 4.17 | 4.195 | 4.11 | 4.2 | 4.146
| Mean |  | 4.1933 | 4.2046 | 3.5133 | 4.2605 | 4.1133 | 4.1467 | 4.2517 | 4.165 | 4.1933 | 4.2083 | 4.153 | 4.3473 | 4.1633 | 4.195 | 4.17 | 4.1895 | 4.1083 | 4.2167 | 4.1512
| Median |  | 4.2 | 4.2038 | 3.52 | 4.2575 | 4.11 | 4.15 | 4.255 | 4.165 | 4.19 | 4.205 | 4.1491 | 4.338 | 4.1695 | 4.195 | 4.1705 | 4.1875 | 4.11 | 4.21 | 4.147
| Std Dev. |  | 0.012111 | 0.0095245 | 0.055015 | 0.017536 | 0.030111 | 0.018619 | 0.04446 | 0.013784 | 0.010328 | 0.0098319 | 0.020439 | 0.014459 | 0.041152 | 0.010488 | 0.0030332 | 0.022403 | 0.0075277 | 0.020656 | 0.011822
| Rel.Std.Dev. |  | 0.2888% | 0.2265% | 1.566% | 0.4116% | 0.732% | 0.449% | 1.046% | 0.3309% | 0.2463% | 0.2336% | 0.4922% | 0.3326% | 0.9884% | 0.25% | 0.07274% | 0.5347% | 0.1832% | 0.4899% | 0.2848%
| PDM3 |  | 0.3048% | 0.5739% | -15.96% | 1.911% | -1.609% | -0.8115% | 1.7% | -0.3729% | 0.3048% | 0.6636% | -0.6608% | 3.988% | -0.4128% | 0.3447% | -0.2533% | 0.2131% | -1.728% | 0.8629% | -0.7038%
| Z-Score (Absolute) |  | 0.1 | 0.37 | 16.78 | 1.76 | 1.89 | 1.06 | 1.54 | 0.61 | 0.1 | 0.47 | 0.91 | 3.91 | 0.65 | 0.14 | 0.48 | 0 | 2.01 | 0.67 | 0.95
| Analytical results for Cl in OREAS 407 (Indicative Value 83 ppm) | [20 empty] | Indicative
Cl | Round | Replicate | 01: Lab; 02: Lab; 03: Lab; 04: Lab; 05: Lab; 06: Lab; 07: Lab; 08: Lab; 09: Lab; 10: Lab | 1
| No | No | 01: 01; 02: 05; 03: 06; 04: 07; 05: 08; 06: 09; 07: 10; 08: 17; 09: 22; 10: 23 | ppm
|  |  | 01: BF*XRF; 02: BF*XRF; 03: BF*XRF; 04: BF*XRF; 05: BF*XRF; 06: BF*XRF; 07: BF*XRF; 08: BF*XRF; 09: BF*XRF; 10: BF*XRF | 0
0
| 1 | 1 | 01: 70; 02: 50; 03: 70; 04: 80; 05: 100; 06: 90; 07: < 50; 08: 200; 09: < 100; 10: 160 | 1
| 1 | 2 | 01: 70; 02: 60; 03: 50; 04: 80; 05: 100; 06: 90; 07: < 50; 08: 150; 09: < 100; 10: 160 | 5
| 1 | 3 | 01: 70; 02: 60; 03: 50; 04: 100; 05: 90; 06: 80; 07: < 50; 08: 150; 09: 100; 10: 80 | 16
| 1 | 4 | 01: 70; 02: 50; 03: 60; 04: 60; 05: 110; 06: 90; 07: < 50; 08: 180; 09: 100; 10: 150 | 82.9167
| 1 | 5 | 01: 90; 02: 60; 03: 40; 04: 90; 05: 100; 06: 80; 07: < 50; 08: 190; 09: < 100; 10: 40 | 11
| 1 | 6 | 01: 70; 02: 60; 03: 60; 04: 70; 05: 100; 06: 90; 07: < 50; 08: 170; 09: 100; 10: 80
| Mean |  | 01: 73.3333; 02: 56.6667; 03: 55; 04: 80; 05: 100; 06: 86.6667; 08: 173.3333; 09: 100; 10: 111.6667
| Median |  | 01: 70; 02: 60; 03: 55; 04: 80; 05: 100; 06: 90; 08: 175; 09: 100; 10: 115
| Std Dev. |  | 01: 8.165; 02: 5.164; 03: 10.4881; 04: 14.1421; 05: 6.3246; 06: 5.164; 08: 20.6559; 09: 0; 10: 51.5429
| Rel.Std.Dev. |  | 01: 11.13%; 02: 9.113%; 03: 19.07%; 04: 17.68%; 05: 6.325%; 06: 5.958%; 08: 11.92%; 09: 0%; 10: 46.16%
| PDM3 |  | 01: -11.56%; 02: -31.66%; 03: -33.67%; 04: -3.518%; 05: 20.6%; 06: 4.523%; 08: 109%; 09: 20.6%; 10: 34.67%
| Z-Score (Absolute) |  | 01: 0.13; 02: 0.65; 03: 0.7; 04: 0.08; 05: 0.7; 06: 0.29; 07: 1.63; 08: 2.98; 09: 0.08; 10: 1.06
| Analytical results for Co in OREAS 407 (Indicative Value 51 ppm) | [20 empty] | Indicative
Co | Round | Replicate | Lab | Lab | Lab | Lab | Lab | Lab | Lab | Lab | Lab | Lab | Lab | Lab | [7 empty] | 1
| No | No | 01 | 03 | 05 | 06 | 07 | 08 | 09 | 10 | 12 | 17 | 22 | 23 | [7 empty] | ppm
|  |  | BF*XRF | BF*XRF | BF*XRF | BF*XRF | BF*XRF | BF*XRF | BF*XRF | BF*XRF | BF*XRF | BF*XRF | BF*XRF | BF*XRF | [7 empty] | 0
0
| 1 | 1 | 02: < 100; 03: 40; 04: 60; 05: 50; 06: 30; 07: 30; 08: 70; 09: 300; 10: < 50; 11: < 100; 12: 70 | 1
| 1 | 2 | 60 | < 100 | 40 | 50 | 50 | 30 | 30 | 70 | 300 | < 50 | < 100 | 60 | [7 empty] | 6
| 1 | 3 | 02: < 100; 03: 40; 04: 60; 05: 50; 06: 30; 07: 30; 08: 70; 09: 300; 10: < 50; 11: < 100; 12: 70 | 16
| 1 | 4 | 60 | < 100 | 40 | 50 | 40 | 30 | 30 | 70 | 300 | < 50 | < 100 | 90 | [7 empty] | 50.625
| 1 | 5 | 60 | < 100 | 40 | 50 | 50 | 30 | 30 | 70 | 300 | < 50 | < 100 | 80 | [7 empty] | 12
| 1 | 6 | 60 | < 100 | 50 | 50 | 40 | 30 | 30 | 60 | 300 | < 50 | < 100 | 80
| Mean |  | 01: 60; 03: 41.6667; 04: 53.3333; 05: 46.6667; 06: 30; 07: 30; 08: 68.3333; 09: 300; 12: 75
| Median |  | 01: 60; 03: 40; 04: 50; 05: 50; 06: 30; 07: 30; 08: 70; 09: 300; 12: 75
| Std Dev. |  | 01: 0; 03: 4.0825; 04: 5.164; 05: 5.164; 06: 0; 07: 0; 08: 4.0825; 09: 0; 12: 10.4881
| Rel.Std.Dev. |  | 01: 0%; 03: 9.798%; 04: 9.682%; 05: 11.07%; 06: 0%; 07: 0%; 08: 5.974%; 09: 0%; 12: 13.98%
| PDM3 |  | 01: 18.52%; 03: -17.7%; 04: 5.35%; 05: -7.819%; 06: -40.74%; 07: -40.74%; 08: 34.98%; 09: 492.6%; 12: 48.15%
| Z-Score (Absolute) |  | 0.48 | 0 | 0.4 | 0.16 | 0.16 | 0.95 | 0.95 | 0.87 | 11.9 | 1.19 | 0 | 1.19
| Analytical results for Cr2O3 in OREAS 407 (Indicative Value 44.7 ppm) | [20 empty] | Indicative
Cr2O3 | Round | Replicate | Lab | Lab | Lab | Lab | Lab | Lab | Lab | Lab | Lab | Lab | Lab | Lab | Lab | Lab | [5 empty] | 1
| No | No | 01 | 03 | 04 | 05 | 06 | 07 | 08 | 09 | 10 | 11 | 12 | 17 | 22 | 23 | [5 empty] | ppm
|  |  | BF*XRF | BF*XRF | BF*XRF | BF*XRF | BF*XRF | BF*XRF | BF*XRF | BF*XRF | BF*XRF | BF*XRF | BF*XRF | BF*XRF | BF*XRF | BF*XRF | [5 empty] | 1
1
| 1 | 1 | 60 | < 100 | < 100 | 30 | 50 | 30 | 50 | 70 | < 50 | 54.12 | < 100 | < 50 | < 100 | 73 | [5 empty] | 1
| 1 | 2 | 60 | < 100 | < 100 | 10 | 80 | 10 | 40 | 50 | < 50 | 54.12 | < 100 | < 50 | < 100 | 29 | [5 empty] | 3
| 1 | 3 |  | < 100 | < 100 | 40 | 30 | 40 | 40 | 50 | < 50 | 59.01 | < 100 | < 50 | < 100 | 44 | [5 empty] | 16
| 1 | 4 | 60 | < 100 | < 100 | 20 | 30 | 20 | 50 | 40 | < 50 | < 50 | < 100 | < 50 | < 100 | < 15 | [5 empty] | 44.6627
| 1 | 5 | 60 | < 100 | < 100 | 30 | 20 | 20 | 40 | 50 | < 50 | 59.01 | < 100 | < 50 | < 100 | 44 | [5 empty] | 9
| 1 | 6 |  | < 100 | < 100 | 30 | 50 | 20 | 40 | 40 | < 50 | 63.845 | < 100 | < 50 | < 100 | 73
| Mean |  | 01: 60; 05: 26.6667; 06: 43.3333; 07: 23.3333; 08: 43.3333; 09: 50; 11: 58.021; 23: 52.6
| Median |  | 01: 60; 05: 30; 06: 40; 07: 20; 08: 40; 09: 50; 11: 59.01; 23: 44
| Std Dev. |  | 01: 0; 05: 10.328; 06: 21.6025; 07: 10.328; 08: 5.164; 09: 10.9545; 11: 4.0716; 23: 19.6036
| Rel.Std.Dev. |  | 01: 0%; 05: 38.73%; 06: 49.85%; 07: 44.26%; 08: 11.92%; 09: 21.91%; 11: 7.017%; 23: 37.27%
| PDM3 |  | 01: 34.34%; 05: -40.29%; 06: -2.976%; 07: -47.76%; 08: -2.976%; 09: 11.95%; 11: 29.91%; 23: 17.77%
| Z-Score (Absolute) |  | 2 | 0.4 | 0.4 | 3.35 | 0.67 | 3.89 | 0.67 | 0.4 | 3.62 | 0.8 | 0.4 | 3.62 | 0.4 | 0.4
| Analytical results for Cu in OREAS 407 (Certified Value 94 ppm) | [20 empty] | Certified
Cu | Round | Replicate | Lab | Lab | Lab | Lab | Lab | Lab | Lab | Lab | Lab | Lab | Lab | Lab | Lab | [6 empty] | 1
| No | No | 01 | 03 | 05 | 06 | 07 | 08 | 09 | 10 | 11 | 12 | 17 | 22 | 23 | [6 empty] | ppm
|  |  | BF*XRF | BF*XRF | BF*XRF | BF*XRF | BF*XRF | BF*XRF | BF*XRF | BF*XRF | BF*XRF | BF*XRF | BF*XRF | BF*XRF | BF*XRF | [6 empty] | 0
0
| 1 | 1 | 90 | < 100 | 70 | 120 | 120 | 50 | 80 | 110 | < 160 | < 100 | 100 | < 100 | 120 | [6 empty] | 1
| 1 | 2 | 90 | < 100 | 70 | 110 | 100 | 40 | 70 | 110 | < 160 | < 100 | 100 | < 100 | 150 | [6 empty] | 0
| 1 | 3 | 90 | < 100 | 70 | 120 | 70 | 40 | 70 | 110 | < 160 | < 100 | 100 | < 100 | 130 | [6 empty] | 16
| 1 | 4 | 90 | < 100 | 70 | 110 | 100 | 40 | 60 | 110 | < 160 | < 100 | 90 | < 100 | 120 | [6 empty] | 93.9583
| 1 | 5 | 100 | < 100 | 70 | 100 | 130 | 40 | 80 | 100 | < 160 | < 100 | 90 | < 100 | 160 | [6 empty] | 11
| 1 | 6 | 90 | < 100 | 80 | 120 | 90 | 40 | 60 | 100 | < 160 | < 100 | 100 | 100 | 160
| Mean |  | 91.6667 |  | 71.6667 | 113.3333 | 101.6667 | 41.6667 | 70 | 106.6667 |  |  | 96.6667 | 100 | 140
| Median |  | 90 |  | 70 | 115 | 100 | 40 | 70 | 110 |  |  | 100 | 100 | 140
| Std Dev. |  | 4.0825 |  | 4.0825 | 8.165 | 21.3698 | 4.0825 | 8.9443 | 5.164 |  |  | 5.164 |  | 18.9737
| Rel.Std.Dev. |  | 4.454% |  | 5.696% | 7.204% | 21.02% | 9.798% | 12.78% | 4.841% |  |  | 5.342% |  | 13.55%
| PDM3 |  | -2.439% |  | -23.73% | 20.62% | 8.204% | -55.65% | -25.5% | 13.53% |  |  | 2.882% | 6.43% | 49%
| Z-Score (Absolute) |  | 0.36 | 0.93 | 0.25 | 1.04 | 0.67 | 1.18 | 0.31 | 0.83 | 0 | 0.93 | 0.52 | 0.67 | 1.86
| Analytical results for Fe in OREAS 407 (Certified Value 60.69 wt.%) | [20 empty] | Certified
Fe | Round | Replicate | Lab | Lab | Lab | Lab | Lab | Lab | Lab | Lab | Lab | Lab | Lab | Lab | Lab | Lab | Lab | Lab | Lab | Lab | Lab | 1
| No | No | 01 | 02 | 03 | 04 | 05 | 06 | 07 | 08 | 09 | 10 | 11 | 12 | 15 | 17 | 18 | 21 | 22 | 23 | 24 | wt.%
|  |  | BF*XRF | BF*XRF | BF*XRF | BF*XRF | BF*XRF | BF*XRF | BF*XRF | BF*XRF | BF*XRF | BF*XRF | BF*XRF | BF*XRF | BF*XRF | BF*XRF | BF*XRF | BF*XRF | BF*XRF | BF*XRF | BF*XRF | 2
3
| 1 | 1 | 60.82 | 60.5931 | 60.58 | 60.782 | 60.79 | 60.58 | 61.09 | 61.14 | 60.65 | 60.82 | 60.9981 | 60.59 | 60.859 | 60.75 | 60.85 | 60.73 | 59.64 | 60.63 | 60.76 | 1
| 1 | 2 | 60.8 | 60.421 | 60.75 | 60.656 | 60.47 | 60.3 | 60.64 | 60.91 | 60.52 | 60.81 | 61.1504 | 60.62 | 60.6176 | 60.73 | 60.84 | 60.16 | 59.65 | 60.72 | 60.48 | 1
| 1 | 3 | 60.72 | 60.5278 | 60.64 | 61.223 | 60.86 | 60.63 | 60.81 | 60.49 | 60.31 | 60.84 | 61.1663 | 60.63 | 60.8804 | 60.8 | 60.66 | 59.85 | 59.61 | 60.82 | 60.67 | 16
| 1 | 4 | 60.7 | 60.6559 | 60.8 | 61.02 | 60.78 | 59.75 | 60.11 | 60.58 | 60.24 | 60.83 | 61.7719 | 60.58 | 60.7986 | 60.77 | 60.85 | 60.41 | 59.7 | 60.82 | 60.19 | 60.6924
| 1 | 5 | 60.67 | 60.3793 | 60.55 | 61.272 | 60.86 | 59.8 | 61.51 | 60.44 | 60.97 | 60.89 | 61.2251 | 60.51 | 60.9498 | 60.81 | 60.8 | 60.89 | 59.67 | 60.88 | 60.38 | 12
| 1 | 6 | 60.73 | 60.3681 | 60.85 | 60.992 | 60.55 | 60.39 | 59.97 | 60.76 | 60.35 | 60.88 | 60.8984 | 60.74 | 60.3819 | 60.76 | 61.08 | 60.32 | 59.59 | 60.8 | 60.48
| Mean |  | 60.74 | 60.4909 | 60.695 | 60.9908 | 60.7183 | 60.2417 | 60.6883 | 60.72 | 60.5067 | 60.845 | 61.2017 | 60.6117 | 60.7479 | 60.77 | 60.8467 | 60.3933 | 59.6433 | 60.7783 | 60.4933
| Median |  | 60.725 | 60.4744 | 60.695 | 61.006 | 60.785 | 60.345 | 60.725 | 60.67 | 60.435 | 60.835 | 61.1583 | 60.605 | 60.8288 | 60.765 | 60.845 | 60.365 | 59.645 | 60.81 | 60.48
| Std Dev. |  | 0.05831 | 0.11953 | 0.12276 | 0.24064 | 0.16678 | 0.38144 | 0.5838 | 0.27019 | 0.27193 | 0.032711 | 0.3043 | 0.075741 | 0.21175 | 0.030332 | 0.1353 | 0.37824 | 0.039833 | 0.089088 | 0.20373
| Rel.Std.Dev. |  | 0.096% | 0.1976% | 0.2023% | 0.3945% | 0.2747% | 0.6332% | 0.962% | 0.445% | 0.4494% | 0.05376% | 0.4972% | 0.125% | 0.3486% | 0.04991% | 0.2224% | 0.6263% | 0.06679% | 0.1466% | 0.3368%
| PDM3 |  | 0.07838% | -0.3321% | 0.004236% | 0.4917% | 0.04268% | -0.7427% | -0.006748% | 0.04543% | -0.3061% | 0.2514% | 0.8391% | -0.1331% | 0.09139% | 0.1278% | 0.2541% | -0.4928% | -1.729% | 0.1415% | -0.328%
| Z-Score (Absolute) |  | 0.12 | 1.21 | 0.12 | 1.45 | 0 | 2.54 | 0.16 | 0.01 | 1.13 | 0.67 | 2.57 | 0.57 | 0.16 | 0.28 | 0.68 | 1.73 | 5.72 | 0.32 | 1.2
| Analytical results for HfO2 in OREAS 407 (Indicative Value < 200 ppm) | [20 empty] | Indicative
HfO2 | Round | Replicate | 01: Lab | 1
| No | No | 01: 11 | ppm
|  |  | 01: BF*XRF | 0
0
| 1 | 1 | 01: < 200 | 1
| 1 | 2 | 01: < 200 | 4
| 1 | 3 | 01: < 200 | 16
| 1 | 4 | 01: < 200 | < 200
| 1 | 5 | 01: < 200 | 10
| 1 | 6 | 01: < 200
Mean
Median
Std Dev.
Rel.Std.Dev.
PDM3
Z-Score (Absolute) | bar: 01
| Analytical results for K2O in OREAS 407 (Certified Value 0.039 wt.%) | [20 empty] | Certified
K2O | Round | Replicate | Lab | Lab | Lab | Lab | Lab | Lab | Lab | Lab | Lab | Lab | Lab | Lab | Lab | Lab | Lab | Lab | Lab | Lab |  | 1
| No | No | 01 | 02 | 03 | 04 | 05 | 06 | 07 | 08 | 09 | 10 | 11 | 12 | 15 | 17 | 21 | 22 | 23 | 24 |  | wt.%
|  |  | BF*XRF | BF*XRF | BF*XRF | BF*XRF | BF*XRF | BF*XRF | BF*XRF | BF*XRF | BF*XRF | BF*XRF | BF*XRF | BF*XRF | BF*XRF | BF*XRF | BF*XRF | BF*XRF | BF*XRF | BF*XRF |  | 3
3
| 1 | 1 | 0.04 | 0.03756 | 0.06 | 0.03 | 0.039 | 0.032 | 0.038 | 0.038 | 0.04 | 0.04 | 0.039101 | 0.04 | 0.041 | 0.04 | 0.022 | 0.04 | 0.04 | 0.039 |  | 1
| 1 | 2 | 0.04 | 0.03436 | 0.09 | 0.027 | 0.039 | 0.031 | 0.038 | 0.039 | 0.04 | 0.04 | 0.040153 | 0.04 | 0.038 | 0.03 | 0.02 | 0.04 | 0.04 | 0.038 |  | 0
| 1 | 3 | 0.04 | 0.03503 | 0.08 | 0.029 | 0.038 | 0.032 | 0.039 | 0.038 | 0.039 | 0.04 | 0.038106 | 0.04 | 0.04 | 0.04 | 0.019 | 0.04 | 0.04 | 0.039 |  | 16
| 1 | 4 | 0.04 | 0.03415 | 0.09 | 0.027 | 0.039 | 0.031 | 0.037 | 0.038 | 0.043 | 0.04 | 0.040392 | 0.04 | 0.037 | 0.04 | 0.017 | 0.04 | 0.04 | 0.038 |  | 0.039094
| 1 | 5 | 0.04 | 0.03822 | 0.08 | 0.028 | 0.039 | 0.031 | 0.038 | 0.039 | 0.04 | 0.04 | 0.040153 | 0.04 | 0.04 | 0.04 | 0.023 | 0.04 | 0.04 | 0.038 |  | 13
| 1 | 6 | 0.04 | 0.03525 | 0.07 | 0.026 | 0.038 | 0.032 | 0.037 | 0.038 | 0.04 | 0.04 | 0.038603 | 0.04 | 0.039 | 0.04 | 0.021 | 0.04 | 0.04 | 0.038
| Mean |  | 0.04 | 0.035762 | 0.078333 | 0.027833 | 0.038667 | 0.0315 | 0.037833 | 0.038333 | 0.040333 | 0.04 | 0.039418 | 0.04 | 0.039167 | 0.038333 | 0.020333 | 0.04 | 0.04 | 0.038333
| Median |  | 0.04 | 0.03514 | 0.08 | 0.0275 | 0.039 | 0.0315 | 0.038 | 0.038 | 0.04 | 0.04 | 0.039627 | 0.04 | 0.0395 | 0.04 | 0.0205 | 0.04 | 0.04 | 0.038
| Std Dev. |  | 0 | 0.0017109 | 0.01169 | 0.001472 | 0.0005164 | 0.00054772 | 0.00075277 | 0.0005164 | 0.0013663 | 0 | 0.00095009 | 0 | 0.001472 | 0.0040825 | 0.0021602 | 0 | 0 | 0.0005164
| Rel.Std.Dev. |  | 0% | 4.784% | 14.92% | 5.288% | 1.336% | 1.739% | 1.99% | 1.347% | 3.387% | 0% | 2.41% | 0% | 3.758% | 10.65% | 10.62% | 0% | 0% | 1.347%
| PDM3 |  | 2.318% | -8.523% | 100.4% | -28.8% | -1.093% | -19.42% | -3.224% | -1.945% | 3.171% | 2.318% | 0.8288% | 2.318% | 0.1865% | -1.945% | -47.99% | 2.318% | 2.318% | -1.945%
| Z-Score (Absolute) |  | 0.67 | 1.96 | 24.53 | 6.9 | 0.16 | 4.62 | 0.67 | 0.36 | 0.88 | 0.67 | 0.31 | 0.67 | 0.16 | 0.36 | 11.57 | 0.67 | 0.67 | 0.36
| Analytical results for MgO in OREAS 407 (Certified Value 1.1 wt.%) | [20 empty] | Certified
MgO | Round | Replicate | Lab | Lab | Lab | Lab | Lab | Lab | Lab | Lab | Lab | Lab | Lab | Lab | Lab | Lab | Lab | Lab | Lab | Lab | Lab | 1
| No | No | 01 | 02 | 03 | 04 | 05 | 06 | 07 | 08 | 09 | 10 | 11 | 12 | 15 | 17 | 18 | 21 | 22 | 23 | 24 | wt.%
|  |  | BF*XRF | BF*XRF | BF*XRF | BF*XRF | BF*XRF | BF*XRF | BF*XRF | BF*XRF | BF*XRF | BF*XRF | BF*XRF | BF*XRF | BF*XRF | BF*XRF | BF*XRF | BF*XRF | BF*XRF | BF*XRF | BF*XRF | 2
3
| 1 | 1 | 1.11 | 1.1254 | 1.15 | 1.063 | 1.09 | 1.09 | 1.13 | 1.07 | 1.14 | 1.09 | 1.1275 | 1.061 | 0.998 | 1.07 | 1.12 | 1.04 | 1.1 | 1.17 | 1.102 | 1
| 1 | 2 | 1.11 | 1.1258 | 1.19 | 1.074 | 1.09 | 1.09 | 1.12 | 1.08 | 1.16 | 1.08 | 1.1298 | 1.094 | 1.001 | 1.08 | 1.12 | 1.028 | 1.1 | 1.13 | 1.087 | 0
| 1 | 3 | 1.1 | 1.1297 | 1.06 | 1.078 | 1.09 | 1.1 | 1.11 | 1.07 | 1.15 | 1.09 | 1.1278 | 1.094 | 0.998 | 1.09 | 1.12 | 1.026 | 1.1 | 1.13 | 1.101 | 16
| 1 | 4 | 1.11 | 1.1257 | 1.22 | 1.063 | 1.1 | 1.08 | 1.12 | 1.07 | 1.14 | 1.09 | 1.1173 | 1.094 | 0.995 | 1.08 | 1.12 | 1.039 | 1.09 | 1.16 | 1.089 | 1.0999
| 1 | 5 | 1.11 | 1.1302 | 1.14 | 1.085 | 1.09 | 1.08 | 1.16 | 1.07 | 1.16 | 1.08 | 1.1325 | 1.078 | 1.002 | 1.08 | 1.12 | 1.043 | 1.09 | 1.13 | 1.093 | 14
| 1 | 6 | 1.11 | 1.1178 | 1.05 | 1.07 | 1.08 | 1.08 | 1.11 | 1.07 | 1.16 | 1.09 | 1.1257 | 1.061 | 1.001 | 1.08 | 1.14 | 1.036 | 1.1 | 1.13 | 1.09
| Mean |  | 1.1083 | 1.1258 | 1.135 | 1.0722 | 1.09 | 1.0867 | 1.125 | 1.0717 | 1.1517 | 1.0867 | 1.1268 | 1.0803 | 0.99917 | 1.08 | 1.1233 | 1.0353 | 1.0967 | 1.1417 | 1.0937
| Median |  | 1.11 | 1.1257 | 1.145 | 1.072 | 1.09 | 1.085 | 1.12 | 1.07 | 1.155 | 1.09 | 1.1276 | 1.086 | 0.9995 | 1.08 | 1.12 | 1.0375 | 1.1 | 1.13 | 1.0915
| Std Dev. |  | 0.0040825 | 0.0044456 | 0.068337 | 0.0086583 | 0.0063246 | 0.008165 | 0.018708 | 0.0040825 | 0.0098319 | 0.005164 | 0.0051613 | 0.016207 | 0.0026394 | 0.0063246 | 0.008165 | 0.0068605 | 0.005164 | 0.018348 | 0.006377
| Rel.Std.Dev. |  | 0.3683% | 0.3949% | 6.021% | 0.8076% | 0.5802% | 0.7514% | 1.663% | 0.3809% | 0.8537% | 0.4752% | 0.4581% | 1.5% | 0.2642% | 0.5856% | 0.7269% | 0.6626% | 0.4709% | 1.607% | 0.5831%
| PDM3 |  | 0.7679% | 2.352% | 3.192% | -2.52% | -0.8989% | -1.202% | 2.283% | -2.566% | 4.708% | -1.202% | 2.445% | -1.778% | -9.157% | -1.808% | 2.132% | -5.869% | -0.2928% | 3.799% | -0.5655%
| Z-Score (Absolute) |  | 0.45 | 0.98 | 1.27 | 0.66 | 0.11 | 0.21 | 0.96 | 0.67 | 1.78 | 0.21 | 1.01 | 0.4 | 2.9 | 0.42 | 0.91 | 1.79 | 0.09 | 1.47 | 0
| Analytical results for MnO in OREAS 407 (Certified Value 0.044 wt.%) | [20 empty] | Certified
MnO | Round | Replicate | Lab | Lab | Lab | Lab | Lab | Lab | Lab | Lab | Lab | Lab | Lab | Lab | Lab | Lab | Lab | Lab | Lab |  |  | 1
| No | No | 01 | 02 | 03 | 04 | 05 | 06 | 07 | 08 | 09 | 10 | 11 | 12 | 17 | 21 | 22 | 23 | 24 |  |  | wt.%
|  |  | BF*XRF | BF*XRF | BF*XRF | BF*XRF | BF*XRF | BF*XRF | BF*XRF | BF*XRF | BF*XRF | BF*XRF | BF*XRF | BF*XRF | BF*XRF | BF*XRF | BF*XRF | BF*XRF | BF*XRF |  |  | 3
3
| 1 | 1 | 0.05 | 0.040053 | < 0.01 | 0.043 | 0.0465 | 0.0452 | 0.0452 | 0.0478 | 0.0465 | 0.07 | 0.02388 | 0.06 | 0.04 | 0.046 | 0.039 | 0.04 | 0.045 |  |  | 1
| 1 | 2 | 0.05 | 0.040143 | < 0.01 | 0.043 | 0.0452 | 0.0439 | 0.0439 | 0.0478 | 0.0465 | 0.07 | 0.024359 | 0.06 | 0.04 | 0.045 | 0.039 | 0.04 | 0.045 |  |  | 0
| 1 | 3 | 0.05 | 0.039808 | < 0.01 | 0.041 | 0.0465 | 0.0439 | 0.0439 | 0.0465 | 0.0452 | 0.07 | 0.024359 | 0.06 | 0.04 | 0.049 | 0.039 | 0.04 | 0.045 |  |  | 16
| 1 | 4 | 0.05 | 0.042545 | < 0.01 | 0.045 | 0.0452 | 0.0439 | 0.0426 | 0.0478 | 0.0452 | 0.07 | 0.024391 | 0.06 | 0.04 | 0.049 | 0.039 | 0.04 | 0.044 |  |  | 0.044041
| 1 | 5 | 0.05 | 0.03995 | < 0.01 | 0.044 | 0.0465 | 0.0426 | 0.0452 | 0.0465 | 0.0465 | 0.07 | 0.023911 | 0.06 | 0.04 | 0.047 | 0.039 | 0.04 | 0.044 |  |  | 15
| 1 | 6 | 0.05 | 0.042997 | < 0.01 | 0.044 | 0.0465 | 0.0439 | 0.0426 | 0.0478 | 0.0452 | 0.07 | 0.024855 | 0.06 | 0.04 | 0.052 | 0.039 | 0.04 | 0.044
| Mean |  | 0.05 | 0.040916 |  | 0.043333 | 0.046067 | 0.0439 | 0.0439 | 0.047367 | 0.04585 | 0.07 | 0.024292 | 0.06 | 0.04 | 0.048 | 0.039 | 0.04 | 0.0445
| Median |  | 0.05 | 0.040098 |  | 0.0435 | 0.0465 | 0.0439 | 0.0439 | 0.0478 | 0.04585 | 0.07 | 0.024359 | 0.06 | 0.04 | 0.048 | 0.039 | 0.04 | 0.0445
| Std Dev. |  | 7.6012e-18 | 0.0014483 |  | 0.0013663 | 0.00067132 | 0.00082219 | 0.0011628 | 0.00067132 | 0.00071204 | 0 | 0.00036059 | 0 | 0 | 0.0025298 | 0 | 0 | 0.00054772
| Rel.Std.Dev. |  | 1.52e-14% | 3.54% |  | 3.153% | 1.457% | 1.873% | 2.649% | 1.417% | 1.553% | 0% | 1.484% | 0% | 0% | 5.27% | 0% | 0% | 1.231%
| PDM3 |  | 13.53% | -7.095% |  | -1.606% | 4.601% | -0.3191% | -0.3191% | 7.552% | 4.109% | 58.94% | -44.84% | 36.24% | -9.175% | 8.991% | -11.45% | -9.175% | 1.043%
| Z-Score (Absolute) |  | 1.05 | 0.52 | 6.72 | 0.1 | 0.37 | 0 | 0 | 0.6 | 0.33 | 4.51 | 3.39 | 2.78 | 0.67 | 0.71 | 0.89 | 0.67 | 0.1
| Analytical results for Na2O in OREAS 407 (Indicative Value 0.025 wt.%) | [20 empty] | Indicative
Na2O | Round | Replicate | Lab | Lab | Lab | Lab | Lab | Lab | Lab | Lab | Lab | Lab | Lab | Lab | Lab | Lab | Lab | Lab | Lab | Lab | Lab | 1
| No | No | 01 | 02 | 03 | 04 | 05 | 06 | 07 | 08 | 09 | 10 | 11 | 12 | 15 | 17 | 18 | 21 | 22 | 23 | 24 | wt.%
|  |  | BF*XRF | BF*XRF | BF*XRF | BF*XRF | BF*XRF | BF*XRF | BF*XRF | BF*XRF | BF*XRF | BF*XRF | BF*XRF | BF*XRF | BF*XRF | BF*XRF | BF*XRF | BF*XRF | BF*XRF | BF*XRF | BF*XRF | 3
3
| 1 | 1 | 0.04 | < 0.031 | < 0.01 | < 0.01 | 0.023 | 0.01 | 0.017 | 0.015 | 0.023 | 0.04 | < 0.01 | 0.027 | 0.082 | 0.03 | 0.036 | 0.028 | 0.02 | < 0.01 | 0.032 | 1
| 1 | 2 | 0.04 | < 0.031 | < 0.01 | < 0.01 | 0.025 | 0.015 | 0.013 | 0.011 | 0.011 | 0.05 | < 0.01 | 0.04 | 0.082 | 0.04 | 0.028 | 0.026 | 0.02 | 0.01 | 0.022 | 5
| 1 | 3 | 0.04 | < 0.031 | < 0.01 | < 0.01 | 0.025 | 0.017 | 0.032 | 0.017 | 0.016 | 0.04 | < 0.01 | 0.027 | 0.082 | 0.05 | 0.03 | 0.029 | 0.02 | < 0.01 | 0.021 | 16
| 1 | 4 | 0.04 | < 0.031 | < 0.01 | < 0.01 | 0.024 | 0.01 | 0.014 | 0.013 | 0.009 | 0.05 | < 0.01 | 0.027 | 0.082 | 0.05 | 0.038 | 0.028 | 0.03 | < 0.01 | 0.023 | 0.025335
| 1 | 5 | 0.04 | < 0.031 | < 0.01 | < 0.01 | 0.026 | 0.011 | 0.025 | 0.022 | 0.014 | 0.04 | < 0.01 | 0.027 | 0.082 | 0.04 | 0.038 | 0.026 | 0.02 | < 0.01 | 0.022 | 11
| 1 | 6 | 0.04 | < 0.031 | < 0.01 | < 0.01 | 0.021 | 0.009 | 0.012 | 0.019 | 0.018 | 0.04 | < 0.01 | 0.04 | 0.082 | 0.03 | 0.03 | 0.027 | 0.02 | < 0.01 | 0.019
| Mean |  | 0.04 |  |  |  | 0.024 | 0.012 | 0.018833 | 0.016167 | 0.015167 | 0.043333 |  | 0.031333 | 0.082 | 0.04 | 0.033333 | 0.027333 | 0.021667 | 0.01 | 0.023167
| Median |  | 0.04 |  |  |  | 0.0245 | 0.0105 | 0.0155 | 0.016 | 0.015 | 0.04 |  | 0.027 | 0.082 | 0.04 | 0.033 | 0.0275 | 0.02 | 0.01 | 0.022
| Std Dev. |  | 0 |  |  |  | 0.0017889 | 0.0032249 | 0.0079854 | 0.0040208 | 0.0050365 | 0.005164 |  | 0.0067132 | 0 | 0.0089443 | 0.0045019 | 0.0012111 | 0.0040825 |  | 0.004535
| Rel.Std.Dev. |  | 0% |  |  |  | 7.454% | 26.87% | 42.4% | 24.87% | 33.21% | 11.92% |  | 21.43% | 0% | 22.36% | 13.51% | 4.431% | 18.84% |  | 19.58%
| PDM3 |  | 57.89% |  |  |  | -5.268% | -52.63% | -25.66% | -36.19% | -40.13% | 71.04% |  | 23.68% | 223.7% | 57.89% | 31.57% | 7.889% | -14.48% | -60.53% | -8.558%
| Z-Score (Absolute) |  | 1.26 | 0.42 | 1.15 | 1.15 | 0.16 | 0.67 | 0.2 | 0.38 | 0.45 | 1.49 | 1.15 | 0.67 | 4.16 | 1.26 | 0.8 | 0.39 | 0 | 1.09 | 0.1
| Analytical results for Ni in OREAS 407 (Certified Value 195 ppm) | [20 empty] | Certified
Ni | Round | Replicate | Lab | Lab | Lab | Lab | Lab | Lab | Lab | Lab | Lab | Lab | Lab | Lab | Lab | [6 empty] | 1
| No | No | 01 | 03 | 05 | 06 | 07 | 08 | 09 | 10 | 11 | 12 | 17 | 22 | 23 | [6 empty] | ppm
|  |  | BF*XRF | BF*XRF | BF*XRF | BF*XRF | BF*XRF | BF*XRF | BF*XRF | BF*XRF | BF*XRF | BF*XRF | BF*XRF | BF*XRF | BF*XRF | [6 empty] | 0
0
| 1 | 1 | 190 | < 100 | 210 | 210 | 210 | 200 | 170 | 200 | < 196 | 200 | 130 | < 100 | 270 | [6 empty] | 1
| 1 | 2 | 190 | < 100 | 180 | 240 | 190 | 190 | 160 | 210 | < 196 | 200 | 180 | < 100 | 190 | [6 empty] | 0
| 1 | 3 | 190 | < 100 | 210 | 200 | 180 | 190 | 150 | 200 | < 196 | 200 | 120 | < 100 | 240 | [6 empty] | 16
| 1 | 4 | 190 | < 100 | 190 | 170 | 180 | 190 | 150 | 190 | 196.5 | 200 | 100 | < 100 | 200 | [6 empty] | 195.0662
| 1 | 5 | 200 | < 100 | 190 | 180 | 210 | 190 | 160 | 210 | < 196 | 200 | 120 | < 100 | 260 | [6 empty] | 16
| 1 | 6 | 190 | < 100 | 210 | 210 | 180 | 190 | 170 | 200 | < 196 | 200 | 160 | < 100 | 270
| Mean |  | 01: 191.6667; 03: 198.3333; 04: 201.6667; 05: 191.6667; 06: 191.6667; 07: 160; 08: 201.6667; 09: 196.5; 10: 200; 11: 135; 15: 238.3333
| Median |  | 01: 190; 03: 200; 04: 205; 05: 185; 06: 190; 07: 160; 08: 200; 09: 196.5; 10: 200; 11: 125; 15: 250
| Std Dev. |  | 01: 4.0825; 03: 13.2916; 04: 24.8328; 05: 14.7196; 06: 4.0825; 07: 8.9443; 08: 7.5277; 10: 0; 11: 29.4958; 15: 35.4495
| Rel.Std.Dev. |  | 01: 2.13%; 03: 6.702%; 04: 12.31%; 05: 7.68%; 06: 2.13%; 07: 5.59%; 08: 3.733%; 10: 0%; 11: 21.85%; 15: 14.87%
| PDM3 |  | 01: -1.743%; 03: 1.675%; 04: 3.384%; 05: -1.743%; 06: -1.743%; 07: -17.98%; 08: 3.384%; 09: 0.735%; 10: 2.529%; 11: -30.79%; 15: 22.18%
| Z-Score (Absolute) |  | 0 | 4.59 | 0.22 | 0.32 | 0 | 0 | 1.02 | 0.32 | 2.49 | NA | 1.83 | 4.59 | 1.51
Results from laboratory 12 were removed due to their 100 ppm reading resolution.
| Analytical results for P in OREAS 407 (Certified Value 0.748 wt.%) | [20 empty] | Certified
P | Round | Replicate | Lab | Lab | Lab | Lab | Lab | Lab | Lab | Lab | Lab | Lab | Lab | Lab | Lab | Lab | Lab | Lab | Lab | Lab | Lab | 1
| No | No | 01 | 02 | 03 | 04 | 05 | 06 | 07 | 08 | 09 | 10 | 11 | 12 | 15 | 17 | 18 | 21 | 22 | 23 | 24 | wt.%
|  |  | BF*XRF | BF*XRF | BF*XRF | BF*XRF | BF*XRF | BF*XRF | BF*XRF | BF*XRF | BF*XRF | BF*XRF | BF*XRF | BF*XRF | BF*XRF | BF*XRF | BF*XRF | BF*XRF | BF*XRF | BF*XRF | BF*XRF | 3
3
| 1 | 1 | 0.755 | 0.77378 | 0.441 | 0.7506 | 0.731 | 0.744 | 0.758 | 0.758 | 0.753 | 0.7436 | 0.75168 | 0.746 | 0.76322 | 0.7462 | 0.745 | 0.697 | 0.74 | 0.705 | 0.747 | 1
| 1 | 2 | 0.752 | 0.7531 | 0.436 | 0.7519 | 0.73 | 0.742 | 0.755 | 0.757 | 0.75 | 0.7479 | 0.75429 | 0.746 | 0.74751 | 0.7488 | 0.745 | 0.695 | 0.74 | 0.709 | 0.744 | 15
| 1 | 3 | 0.754 | 0.76545 | 0.436 | 0.7575 | 0.73 | 0.745 | 0.746 | 0.753 | 0.751 | 0.7462 | 0.75342 | 0.737 | 0.74664 | 0.7484 | 0.744 | 0.695 | 0.73 | 0.712 | 0.746 | 16
| 1 | 4 | 0.753 | 0.76831 | 0.436 | 0.7562 | 0.733 | 0.737 | 0.751 | 0.75 | 0.746 | 0.7501 | 0.7542 | 0.742 | 0.74009 | 0.7466 | 0.745 | 0.7 | 0.72 | 0.712 | 0.743 | 0.74766
| 1 | 5 | 0.752 | 0.76674 | 0.436 | 0.7593 | 0.73 | 0.736 | 0.764 | 0.752 | 0.758 | 0.7418 | 0.75451 | 0.742 | 0.74577 | 0.7501 | 0.744 | 0.697 | 0.74 | 0.71 | 0.743 | 17
| 1 | 6 | 0.754 | 0.76247 | 0.441 | 0.7567 | 0.726 | 0.74 | 0.746 | 0.755 | 0.753 | 0.7493 | 0.75102 | 0.742 | 0.74926 | 0.7475 | 0.748 | 0.698 | 0.73 | 0.699 | 0.743
| Mean |  | 0.75333 | 0.76497 | 0.43767 | 0.75537 | 0.73 | 0.74067 | 0.75333 | 0.75417 | 0.75183 | 0.74648 | 0.75319 | 0.7425 | 0.74875 | 0.74793 | 0.74517 | 0.697 | 0.73333 | 0.70783 | 0.74433
| Median |  | 0.7535 | 0.76609 | 0.436 | 0.75645 | 0.73 | 0.741 | 0.753 | 0.754 | 0.752 | 0.74705 | 0.75381 | 0.742 | 0.74708 | 0.74795 | 0.745 | 0.697 | 0.735 | 0.7095 | 0.7435
| Std Dev. |  | 0.0012111 | 0.0069178 | 0.002582 | 0.0033833 | 0.0022804 | 0.0036697 | 0.0070899 | 0.0030605 | 0.0039707 | 0.0032664 | 0.0014838 | 0.0033317 | 0.0077396 | 0.0014583 | 0.001472 | 0.0018974 | 0.008165 | 0.0050365 | 0.0017512
| Rel.Std.Dev. |  | 0.1608% | 0.9043% | 0.5899% | 0.4479% | 0.3124% | 0.4955% | 0.9411% | 0.4058% | 0.5281% | 0.4376% | 0.197% | 0.4487% | 1.034% | 0.195% | 0.1975% | 0.2722% | 1.113% | 0.7115% | 0.2353%
| PDM3 |  | 0.7588% | 2.316% | -41.46% | 1.031% | -2.362% | -0.9354% | 0.7588% | 0.8703% | 0.5582% | -0.1574% | 0.739% | -0.6901% | 0.1457% | 0.03656% | -0.3335% | -6.776% | -1.916% | -5.327% | -0.4449%
| Z-Score (Absolute) |  | 0.67 | 1.82 | 30.43 | 0.87 | 1.63 | 0.57 | 0.67 | 0.76 | 0.53 | 0 | 0.66 | 0.39 | 0.22 | 0.14 | 0.13 | 4.88 | 1.3 | 3.81 | 0.21
| Analytical results for Pb in OREAS 407 (Indicative Value 18.3 ppm) | [20 empty] | Indicative
Pb | Round | Replicate | 01: Lab; 02: Lab; 03: Lab; 04: Lab; 05: Lab; 06: Lab; 07: Lab; 08: Lab; 09: Lab; 10: Lab; 11: Lab | 1
| No | No | 01: 03; 02: 05; 03: 06; 04: 07; 05: 08; 06: 09; 07: 10; 08: 12; 09: 17; 10: 22; 11: 23 | ppm
|  |  | 01: BF*XRF; 02: BF*XRF; 03: BF*XRF; 04: BF*XRF; 05: BF*XRF; 06: BF*XRF; 07: BF*XRF; 08: BF*XRF; 09: BF*XRF; 10: BF*XRF; 11: BF*XRF | 1
1
| 1 | 1 | 01: < 100; 02: 30; 03: 90; 04: 50; 05: 30; 06: 20; 07: < 50; 08: < 100; 09: < 50; 10: < 100; 11: 20 | 1
| 1 | 2 | 01: < 100; 02: 10; 03: 70; 04: < 10; 05: 20; 06: 20; 07: < 50; 08: < 100; 09: < 50; 10: < 100; 11: 30 | 6
| 1 | 3 | 01: < 100; 02: 20; 03: 80; 04: 50; 05: < 10; 06: < 10; 07: < 50; 08: < 100; 09: < 50; 10: < 100; 11: 30 | 16
| 1 | 4 | 01: < 100; 02: 10; 03: 40; 04: < 10; 05: < 10; 06: < 10; 07: < 50; 08: < 100; 09: < 50; 10: < 100; 11: 30 | 18.3
| 1 | 5 | 01: < 100; 02: 10; 03: 30; 04: 90; 05: < 10; 06: 30; 07: < 50; 08: < 100; 09: < 50; 10: < 100; 11: 30 | 12
| 1 | 6 | 01: < 100; 02: 30; 03: 80; 04: < 10; 05: < 10; 06: < 10; 07: < 50; 08: < 100; 09: < 50; 10: < 100; 11: < 10
| Mean |  | 02: 18.3333; 03: 65; 04: 63.3333; 05: 25; 06: 23.3333; 11: 28
| Median |  | 02: 15; 03: 75; 04: 50; 05: 25; 06: 20; 11: 30
| Std Dev. |  | 02: 9.8319; 03: 24.2899; 04: 23.094; 05: 7.0711; 06: 5.7735; 11: 4.4721
| Rel.Std.Dev. |  | 02: 53.63%; 03: 37.37%; 04: 36.46%; 05: 28.28%; 06: 24.74%; 11: 15.97%
| PDM3 |  | 02: 0.1821%; 03: 255.2%; 04: 246.1%; 05: 36.61%; 06: 27.5%; 11: 53.01%
| Z-Score (Absolute) |  | 01: 1.56; 02: 0.41; 03: 2.49; 04: 0.57; 05: 0.83; 06: 0.67; 07: 0; 08: 1.56; 09: 0; 10: 1.56; 11: 0.05
| Analytical results for S in OREAS 407 (Certified Value 0.013 wt.%) | [20 empty] | Certified
S | Round | Replicate | Lab | Lab | Lab | Lab | Lab | Lab | Lab | Lab | Lab | Lab | Lab | Lab | Lab | Lab | Lab | Lab |  |  |  | 1
| No | No | 01 | 03 | 05 | 06 | 07 | 08 | 09 | 10 | 11 | 12 | 15 | 17 | 21 | 22 | 23 | 24 |  |  |  | wt.%
|  |  | BF*XRF | BF*XRF | BF*XRF | BF*XRF | BF*XRF | BF*XRF | BF*XRF | BF*XRF | BF*XRF | BF*XRF | BF*XRF | BF*XRF | BF*XRF | BF*XRF | BF*XRF | BF*XRF |  |  |  | 3
3
| 1 | 1 | 0.014 | 0.08 | 0.016 | 0.012 | 0.012 | 0.015 | 0.014 | 0.012 | 0.010731 | < 0.01 | 0.012814 | 0.012 | < 0.005 | < 0.01 | 0.016 | 0.015 |  |  |  | 1
| 1 | 2 | 0.012 | 0.09 | 0.015 | 0.012 | 0.012 | 0.015 | 0.013 | 0.011 | 0.011321 | < 0.01 | 0.013615 | 0.012 | < 0.005 | < 0.01 | 0.017 | 0.018 |  |  |  | 9
| 1 | 3 | 0.013 | 0.09 | 0.014 | 0.012 | 0.013 | 0.015 | 0.014 | 0.011 | 0.01116 | < 0.01 | 0.015617 | 0.0116 | < 0.005 | < 0.01 | 0.013 | 0.017 |  |  |  | 16
| 1 | 4 | 0.014 | 0.11 | 0.015 | 0.012 | 0.011 | 0.015 | 0.013 | 0.011 | 0.011317 | < 0.01 | 0.014016 | 0.0136 | < 0.005 | < 0.01 | 0.016 | 0.014 |  |  |  | 0.013345
| 1 | 5 | 0.013 | 0.1 | 0.015 | 0.012 | 0.014 | 0.015 | 0.013 | 0.011 | 0.010632 | < 0.01 | 0.014817 | 0.0124 | < 0.005 | < 0.01 | 0.012 | 0.013 |  |  |  | 18
| 1 | 6 | 0.012 | 0.06 | 0.012 | 0.012 | 0.011 | 0.015 | 0.014 | 0.011 | 0.011109 | < 0.01 | 0.014016 | 0.014 | < 0.005 | < 0.01 | 0.015 | 0.017
| Mean |  | 0.013 | 0.088333 | 0.0145 | 0.012 | 0.012167 | 0.015 | 0.0135 | 0.011167 | 0.011045 |  | 0.014149 | 0.0126 |  |  | 0.014833 | 0.015667
| Median |  | 0.013 | 0.09 | 0.015 | 0.012 | 0.012 | 0.015 | 0.0135 | 0.011 | 0.011134 |  | 0.014016 | 0.0122 |  |  | 0.0155 | 0.016
| Std Dev. |  | 0.00089443 | 0.017224 | 0.0013784 | 1.9003e-18 | 0.001169 | 0 | 0.00054772 | 0.00040825 | 0.00029553 |  | 0.00096993 | 0.0009716 |  |  | 0.0019408 | 0.0019664
| Rel.Std.Dev. |  | 6.88% | 19.5% | 9.506% | 1.584e-14% | 9.609% | 0% | 4.057% | 3.656% | 2.676% |  | 6.855% | 7.711% |  |  | 13.08% | 12.55%
| PDM3 |  | -2.586% | 561.9% | 8.654% | -10.08% | -8.831% | 12.4% | 1.16% | -16.32% | -17.24% |  | 6.025% | -5.584% |  |  | 11.15% | 17.4%
| Z-Score (Absolute) |  | 0.08 | 29.48 | 0.66 | 0.32 | 0.25 | 0.86 | 0.27 | 0.64 | 0.69 | 3.05 | 0.52 | 0.08 | 4.02 | 3.05 | 0.79 | 1.12
| Analytical results for SiO2 in OREAS 407 (Certified Value 3.49 wt.%) | [20 empty] | Certified
SiO2 | Round | Replicate | Lab | Lab | Lab | Lab | Lab | Lab | Lab | Lab | Lab | Lab | Lab | Lab | Lab | Lab | Lab | Lab | Lab | Lab | Lab | 1
| No | No | 01 | 02 | 03 | 04 | 05 | 06 | 07 | 08 | 09 | 10 | 11 | 12 | 15 | 17 | 18 | 21 | 22 | 23 | 24 | wt.%
|  |  | BF*XRF | BF*XRF | BF*XRF | BF*XRF | BF*XRF | BF*XRF | BF*XRF | BF*XRF | BF*XRF | BF*XRF | BF*XRF | BF*XRF | BF*XRF | BF*XRF | BF*XRF | BF*XRF | BF*XRF | BF*XRF | BF*XRF | 2
3
| 1 | 1 | 3.54 | 3.483 | 4.13 | 3.55 | 3.49 | 3.49 | 3.66 | 3.48 | 3.5 | 3.45 | 3.5213 | 3.65 | 3.505 | 3.48 | 3.48 | 3.24 | 3.39 | 3.55 | 3.49 | 1
| 1 | 2 | 3.54 | 3.4068 | 4.13 | 3.47 | 3.5 | 3.48 | 3.6 | 3.48 | 3.49 | 3.49 | 3.5075 | 3.68 | 3.459 | 3.48 | 3.5 | 3.21 | 3.37 | 3.57 | 3.48 | 0
| 1 | 3 | 3.53 | 3.4446 | 4.13 | 3.45 | 3.51 | 3.49 | 3.53 | 3.45 | 3.49 | 3.44 | 3.4928 | 3.62 | 3.46 | 3.47 | 3.49 | 3.2 | 3.39 | 3.53 | 3.52 | 16
| 1 | 4 | 3.54 | 3.4731 | 4.15 | 3.44 | 3.5 | 3.44 | 3.49 | 3.51 | 3.66 | 3.49 | 3.5303 | 3.67 | 3.393 | 3.47 | 3.51 | 3.23 | 3.36 | 3.59 | 3.6 | 3.4855
| 1 | 5 | 3.52 | 3.4508 | 4.13 | 3.51 | 3.49 | 3.44 | 3.7 | 3.48 | 3.53 | 3.4 | 3.5098 | 3.66 | 3.466 | 3.47 | 3.52 | 3.27 | 3.4 | 3.48 | 3.46 | 19
| 1 | 6 | 3.53 | 3.4095 | 4.14 | 3.56 | 3.48 | 3.45 | 3.46 | 3.5 | 3.49 | 3.48 | 3.4782 | 3.62 | 3.474 | 3.45 | 3.51 | 3.29 | 3.4 | 3.59 | 3.47
| Mean |  | 3.5333 | 3.4446 | 4.135 | 3.4967 | 3.495 | 3.465 | 3.5733 | 3.4833 | 3.5267 | 3.4583 | 3.5066 | 3.65 | 3.4595 | 3.47 | 3.5017 | 3.24 | 3.385 | 3.5517 | 3.5033
| Median |  | 3.535 | 3.4477 | 4.13 | 3.49 | 3.495 | 3.465 | 3.565 | 3.48 | 3.495 | 3.465 | 3.5086 | 3.655 | 3.463 | 3.47 | 3.505 | 3.235 | 3.39 | 3.56 | 3.485
| Std Dev. |  | 0.008165 | 0.03156 | 0.0083666 | 0.051251 | 0.010488 | 0.02429 | 0.095847 | 0.020656 | 0.067132 | 0.035449 | 0.018877 | 0.025298 | 0.03673 | 0.010954 | 0.01472 | 0.034641 | 0.016432 | 0.042151 | 0.05164
| Rel.Std.Dev. |  | 0.2311% | 0.9162% | 0.2023% | 1.466% | 0.3001% | 0.701% | 2.682% | 0.593% | 1.904% | 1.025% | 0.5383% | 0.6931% | 1.062% | 0.3157% | 0.4204% | 1.069% | 0.4854% | 1.187% | 1.474%
| PDM3 |  | 1.372% | -1.173% | 18.63% | 0.3203% | 0.2724% | -0.5883% | 2.52% | -0.06228% | 1.181% | -0.7795% | 0.6064% | 4.719% | -0.7461% | -0.4448% | 0.4637% | -7.044% | -2.883% | 1.898% | 0.5115%
| Z-Score (Absolute) |  | 0.67 | 0.96 | 11.74 | 0 | 0.03 | 0.58 | 1.41 | 0.25 | 0.55 | 0.7 | 0.18 | 2.82 | 0.68 | 0.49 | 0.09 | 4.72 | 2.05 | 1.01 | 0.12
| Analytical results for Sn in OREAS 407 (Indicative Value 19.4 ppm) | [20 empty] | Indicative
Sn | Round | Replicate | 01: Lab; 02: Lab; 03: Lab; 04: Lab; 05: Lab; 06: Lab; 07: Lab; 08: Lab; 09: Lab; 10: Lab; 11: Lab | 1
| No | No | 03 | 05 | 06 | 07 | 08 | 09 | 10 | 11 | 17 | 22 | 23 | [8 empty] | ppm
|  |  | BF*XRF | BF*XRF | BF*XRF | BF*XRF | BF*XRF | BF*XRF | BF*XRF | BF*XRF | BF*XRF | BF*XRF | BF*XRF | [8 empty] | 1
1
| 1 | 1 | < 100 | 10 | < 10 | 50 | 10 | < 10 | < 50 | < 160 | < 50 | < 100 | 90 | [8 empty] | 1
| 1 | 2 | < 100 | 10 | < 10 | 40 | < 10 | < 10 | < 50 | < 160 | < 50 | < 100 | 40 | [8 empty] | 3
| 1 | 3 | < 100 | 20 | < 10 | 20 | < 10 | < 10 | < 50 | < 160 | < 50 | < 100 | 60 | [8 empty] | 16
| 1 | 4 | < 100 | 20 | < 10 | 50 | < 10 | < 10 | < 50 | < 160 | < 50 | < 100 | 30 | [8 empty] | 19.375
| 1 | 5 | < 100 | 20 | < 10 | 70 | < 10 | 20 | < 50 | < 160 | < 50 | < 100 | 100 | [8 empty] | 9
| 1 | 6 | < 100 | 10 | < 10 | 50 | < 10 | 20 | < 50 | < 160 | < 50 | < 100 | 100
| Mean |  | 05: 15; 07: 46.6667; 08: 10; 09: 20; 23: 70
| Median |  | 05: 15; 07: 50; 08: 10; 09: 20; 23: 75
| Std Dev. |  | 05: 5.4772; 07: 16.3299; 09: 0; 23: 30.9839
| Rel.Std.Dev. |  | 05: 36.51%; 07: 34.99%; 09: 0%; 23: 44.26%
| PDM3 |  | 05: -22.58%; 07: 140.9%; 08: -48.39%; 09: 3.226%; 23: 261.3%
| Z-Score (Absolute) |  | 0.84 | 0.34 | 0.67 | 0.73 | 0.65 | 0.51 | 0 | 1.81 | 0 | 0.84 | 1.52
| Analytical results for Sr in OREAS 407 (Indicative Value 39 ppm) | [20 empty] | Indicative
Sr | Round | Replicate | Lab | Lab | Lab | Lab | Lab | Lab | Lab | Lab | Lab | Lab | Lab | [8 empty] | 1
| No | No | 01 | 03 | 05 | 06 | 07 | 08 | 09 | 11 | 17 | 22 | 23 | [8 empty] | ppm
|  |  | BF*XRF | BF*XRF | BF*XRF | BF*XRF | BF*XRF | BF*XRF | BF*XRF | BF*XRF | BF*XRF | BF*XRF | BF*XRF | [8 empty] | 1
1
| 1 | 1 | 50 | < 100 | 50 | 50 | 70 | 40 | 30 | < 42 | < 50 | < 100 | 30 | [8 empty] | 1
| 1 | 2 | 70 | < 100 | 30 | 40 | 40 | 30 | 30 | < 42 | < 50 | < 100 | 30 | [8 empty] | 4
| 1 | 3 |  | < 100 | 60 | 50 | 10 | 20 | 30 | < 42 | < 50 | < 100 | 20 | [8 empty] | 16
| 1 | 4 |  | < 100 | 40 | 30 | 40 | 30 | 20 | < 42 | < 50 | < 100 | 20 | [8 empty] | 39.0476
| 1 | 5 |  | < 100 | 60 | 30 | 40 | 30 | 30 | < 42 | < 50 | < 100 | 30 | [8 empty] | 10
| 1 | 6 | 60 | < 100 | 50 | 50 | 40 | 30 | 20 | < 42 | < 50 | < 100 | 30
| Mean |  | 60 |  | 48.3333 | 41.6667 | 40 | 30 | 26.6667 |  |  |  | 26.6667
| Median |  | 60 |  | 50 | 45 | 40 | 30 | 30 |  |  |  | 30
| Std Dev. |  | 10 |  | 11.6905 | 9.8319 | 18.9737 | 6.3246 | 5.164 |  |  |  | 5.164
| Rel.Std.Dev. |  | 16.67% |  | 24.19% | 23.6% | 47.43% | 21.08% | 19.36% |  |  |  | 19.36%
| PDM3 |  | 53.66% |  | 23.78% | 6.707% | 2.439% | -23.17% | -31.71% |  |  |  | -31.71%
| Z-Score (Absolute) |  | 1.35 | 0.67 | 0.56 | 0.11 | 0 | 0.67 | 0.9 | 1.27 | 1.01 | 0.67 | 0.9
| Analytical results for TiO2 in OREAS 407 (Certified Value 0.027 wt.%) | [20 empty] | Certified
TiO2 | Round | Replicate | Lab | Lab | Lab | Lab | Lab | Lab | Lab | Lab | Lab | Lab | Lab | Lab | Lab | Lab | Lab | Lab | Lab | Lab | Lab | 1
| No | No | 01 | 02 | 03 | 04 | 05 | 06 | 07 | 08 | 09 | 10 | 11 | 12 | 15 | 17 | 18 | 21 | 22 | 23 | 24 | wt.%
|  |  | BF*XRF | BF*XRF | BF*XRF | BF*XRF | BF*XRF | BF*XRF | BF*XRF | BF*XRF | BF*XRF | BF*XRF | BF*XRF | BF*XRF | BF*XRF | BF*XRF | BF*XRF | BF*XRF | BF*XRF | BF*XRF | BF*XRF | 3
3
| 1 | 1 | 0.03 | 0.02814 | 0.1 | 0.033 | 0.03 | 0.05 | 0.02 | 0.02 | 0.02 | 0.05 | < 0.003 | < 0.017 | 0.039 | 0.02 | 0.031 | < 0.01 | 0.02 | 0.03 | 0.023 | 1
| 1 | 2 | 0.02 | 0.02717 | 0.083 | 0.03 | 0.03 | 0.03 | 0.02 | 0.02 | 0.02 | 0.05 | < 0.003 | < 0.017 | 0.036 | 0.02 | 0.031 | < 0.01 | 0.03 | 0.03 | 0.023 | 0
| 1 | 3 | 0.03 | 0.02872 | 0.083 | 0.033 | 0.03 | 0.03 | 0.02 | 0.02 | 0.02 | 0.04 | < 0.003 | < 0.017 | 0.037 | 0.02 | 0.03 | < 0.01 | 0.03 | 0.03 | 0.024 | 16
| 1 | 4 | 0.02 | 0.02969 | 0.083 | 0.031 | 0.03 | 0.04 | 0.02 | 0.02 | 0.03 | 0.05 | < 0.003 | < 0.017 | 0.034 | 0.02 | 0.031 | < 0.01 | 0.03 | 0.03 | 0.024 | 0.027253
| 1 | 5 | 0.02 | 0.03081 | 0.1 | 0.031 | 0.03 | 0.03 | 0.03 | 0.02 | 0.03 | 0.05 | < 0.003 | < 0.017 | 0.041 | 0.02 | 0.032 | < 0.01 | 0.02 | 0.03 | 0.023 | 20
| 1 | 6 | 0.02 | 0.0307 | 0.083 | 0.033 | 0.03 | 0.03 | 0.03 | 0.02 | 0.02 | 0.05 | < 0.003 | < 0.017 | 0.037 | 0.02 | 0.032 | < 0.01 | 0.03 | 0.03 | 0.023
| Mean |  | 0.023333 | 0.029205 | 0.088667 | 0.031833 | 0.03 | 0.035 | 0.023333 | 0.02 | 0.023333 | 0.048333 |  |  | 0.037333 | 0.02 | 0.031167 |  | 0.026667 | 0.03 | 0.023333
| Median |  | 0.02 | 0.029205 | 0.083 | 0.032 | 0.03 | 0.03 | 0.02 | 0.02 | 0.02 | 0.05 |  |  | 0.037 | 0.02 | 0.031 |  | 0.03 | 0.03 | 0.023
| Std Dev. |  | 0.005164 | 0.0014531 | 0.0087788 | 0.0013292 | 0 | 0.0083666 | 0.005164 | 0 | 0.005164 | 0.0040825 |  |  | 0.0024221 | 0 | 0.00075277 |  | 0.005164 | 0 | 0.0005164
| Rel.Std.Dev. |  | 22.13% | 4.975% | 9.901% | 4.175% | 0% | 23.9% | 22.13% | 0% | 22.13% | 8.447% |  |  | 6.488% | 0% | 2.415% |  | 19.36% | 0% | 2.213%
| PDM3 |  | -14.38% | 7.164% | 225.3% | 16.81% | 10.08% | 28.43% | -14.38% | -26.61% | -14.38% | 77.35% |  |  | 36.99% | -26.61% | 14.36% |  | -2.151% | 10.08% | -14.38%
| Z-Score (Absolute) |  | 0.44 | 0.33 | 8.13 | 0.67 | 0.44 | 1.09 | 0.44 | 0.87 | 0.44 | 2.83 | 3.28 | 2.39 | 1.39 | 0.87 | 0.59 | 2.83 | 0 | 0.44 | 0.44
| Analytical results for V in OREAS 407 (Certified Value 527 ppm) | [20 empty] | Certified
V | Round | Replicate | Lab | Lab | Lab | Lab | Lab | Lab | Lab | Lab | Lab | Lab | Lab | Lab | Lab | Lab | Lab | Lab | Lab | Lab |  | 1
| No | No | 01 | 02 | 03 | 04 | 05 | 06 | 07 | 08 | 09 | 10 | 11 | 12 | 15 | 17 | 18 | 21 | 22 | 23 |  | ppm
|  |  | BF*XRF | BF*XRF | BF*XRF | BF*XRF | BF*XRF | BF*XRF | BF*XRF | BF*XRF | BF*XRF | BF*XRF | BF*XRF | BF*XRF | BF*XRF | BF*XRF | BF*XRF | BF*XRF | BF*XRF | BF*XRF |  | 0
0
| 1 | 1 | 532 | 512.4916 | 390 | 543 | 530 | 530 | 540 | 530 | 520 | 532 | 542.211 | 500 | 454 | 515 | 500 | 1120 | 530 | 420 |  | 1
| 1 | 2 | 538 | 525.4873 | 340 | 543 | 530 | 520 | 530 | 530 | 530 | 543 | 539.4522 | 500 | 426 | 521 | 500 | 1110 | 550 | 430 |  | 14
| 1 | 3 | 532 | 538.147 | 340 | 538 | 530 | 530 | 540 | 520 | 520 | 532 | 547.5941 | 500 | 431 | 515 | 500 | 1090 | 540 | 430 |  | 16
| 1 | 4 | 521 | 534.674 | 390 | 527 | 530 | 520 | 530 | 520 | 530 | 527 | 543.6982 | 500 | 420 | 527 | 500 | 1140 | 540 | 450 |  | 527.3304
| 1 | 5 | 538 | 536.6346 | 390 | 549 | 530 | 520 | 550 | 520 | 540 | 538 | 536.8278 | 500 | 443 | 515 | 500 | 1100 | 530 | 430 |  | 21
| 1 | 6 | 532 | 536.0744 | 390 | 532 | 530 | 520 | 530 | 520 | 520 | 538 | 542.211 | 500 | 437 | 515 | 500 | 1100 | 540 | 410
| Mean |  | 532.1667 | 530.5848 | 373.3333 | 538.6667 | 530 | 523.3333 | 536.6667 | 523.3333 | 526.6667 | 535 | 541.9991 | 500 | 435.1667 | 518 | 500 | 1110 | 538.3333 | 428.3333
| Median |  | 532 | 535.3742 | 390 | 540.5 | 530 | 520 | 535 | 520 | 525 | 535 | 542.211 | 500 | 434 | 515 | 500 | 1105 | 540 | 430
| Std Dev. |  | 6.2102 | 9.9397 | 25.8199 | 8.0664 | 0 | 5.164 | 8.165 | 5.164 | 8.165 | 5.7271 | 3.6745 | 0 | 12.2543 | 5.02 | 0 | 17.8885 | 7.5277 | 13.2916
| Rel.Std.Dev. |  | 1.167% | 1.873% | 6.916% | 1.497% | 0% | 0.9867% | 1.521% | 0.9867% | 1.55% | 1.07% | 0.678% | 0% | 2.816% | 0.9691% | 0% | 1.612% | 1.398% | 3.103%
| PDM3 |  | 0.9171% | 0.6171% | -29.2% | 2.15% | 0.5062% | -0.758% | 1.77% | -0.758% | -0.1259% | 1.454% | 2.782% | -5.183% | -17.48% | -1.769% | -5.183% | 110.5% | 2.087% | -18.77%
| Z-Score (Absolute) |  | 0.26 | 0.15 | 10.35 | 0.69 | 0.11 | 0.33 | 0.56 | 0.33 | 0.11 | 0.44 | 0.91 | 1.62 | 6.23 | 0.68 | 1.89 | 38.86 | 0.67 | 6.68
| Analytical results for Zn in OREAS 407 (Indicative Value 33.3 ppm) | [20 empty] | Indicative
Zn | Round | Replicate | Lab | Lab | Lab | Lab | Lab | Lab | Lab | Lab | Lab | Lab | Lab | Lab | [7 empty] | 1
| No | No | 03 | 05 | 06 | 07 | 08 | 09 | 10 | 11 | 12 | 17 | 22 | 23 | [7 empty] | ppm
|  |  | BF*XRF | BF*XRF | BF*XRF | BF*XRF | BF*XRF | BF*XRF | BF*XRF | BF*XRF | BF*XRF | BF*XRF | BF*XRF | BF*XRF | [7 empty] | 1
1
| 1 | 1 | < 100 | 40 | 40 | 40 | 40 | 20 | < 50 | < 160 | 400 | < 50 | < 100 | 50 | [7 empty] | 1
| 1 | 2 | < 100 | 30 | 30 | 20 | 40 | 30 | < 50 | < 160 | 400 | < 50 | < 100 | 30 | [7 empty] | 5
| 1 | 3 | < 100 | 50 | 40 | 30 | 40 | 20 | < 50 | < 160 | 400 | < 50 | < 100 | 30 | [7 empty] | 16
| 1 | 4 | < 100 | 30 | 30 | 20 | 40 | 20 | < 50 | < 160 | 400 | < 50 | < 100 | 30 | [7 empty] | 33.3333
| 1 | 5 | < 100 | 50 | 30 | 40 | 40 | 20 | < 50 | < 160 | 400 | < 50 | < 100 | 30 | [7 empty] | 11
| 1 | 6 | < 100 | 50 | 40 | 20 | 40 | 20 | < 50 | < 160 | 400 | < 50 | < 100 | 30
| Mean |  | 05: 41.6667; 06: 35; 07: 28.3333; 08: 40; 09: 21.6667; 12: 400; 23: 33.3333
| Median |  | 05: 45; 06: 35; 07: 25; 08: 40; 09: 20; 12: 400; 23: 30
| Std Dev. |  | 05: 9.8319; 06: 5.4772; 07: 9.8319; 08: 0; 09: 4.0825; 12: 0; 23: 8.165
| Rel.Std.Dev. |  | 05: 23.6%; 06: 15.65%; 07: 34.7%; 08: 0%; 09: 18.84%; 12: 0%; 23: 24.49%
| PDM3 |  | 05: 25%; 06: 5%; 07: -15%; 08: 20%; 09: -35%; 12: 1100%; 23: 1.11e-13%
| Z-Score (Absolute) |  | 0.67 | 0.22 | 0.13 | 0.49 | 0.13 | 0.85 | 0.67 | 2.31 | 19.55 | 0.67 | 0.67 | 0.22
| Analytical results for Zr in OREAS 407 (Indicative Value 33.5 ppm) | [20 empty] | Indicative
Zr | Round | Replicate | Lab | Lab | Lab | Lab | Lab | Lab | Lab | Lab | Lab | Lab | [9 empty] | 1
| No | No | 03 | 05 | 06 | 07 | 08 | 09 | 11 | 17 | 22 | 23 | [9 empty] | ppm
|  |  | BF*XRF | BF*XRF | BF*XRF | BF*XRF | BF*XRF | BF*XRF | BF*XRF | BF*XRF | BF*XRF | BF*XRF | [9 empty] | 1
1
| 1 | 1 | < 100 | 40 | 10 | 50 | 40 | 30 | < 370 | < 50 | < 100 | 50 | [9 empty] | 1
| 1 | 2 | < 100 | 30 | < 10 | 20 | 30 | 30 | < 370 | < 50 | < 100 | 40 | [9 empty] | 6
| 1 | 3 | < 100 | 40 | 10 | < 10 | 20 | 30 | < 370 | < 50 | < 100 | 40 | [9 empty] | 16
| 1 | 4 | < 100 | 40 | < 10 | 20 | 30 | 30 | < 370 | < 50 | < 100 | 40 | [9 empty] | 33.5
| 1 | 5 | < 100 | 50 | < 10 | 70 | 30 | 40 | < 370 | < 50 | < 100 | 30 | [9 empty] | 12
| 1 | 6 | < 100 | 40 | 10 | 10 | 30 | 20 | < 370 | < 50 | < 100 | 30
| Mean |  | 05: 40; 06: 10; 07: 34; 08: 30; 09: 30; 17: 38.3333
| Median |  | 05: 40; 06: 10; 07: 20; 08: 30; 09: 30; 17: 40
| Std Dev. |  | 05: 6.3246; 06: 0; 07: 25.0998; 08: 6.3246; 09: 6.3246; 17: 7.5277
| Rel.Std.Dev. |  | 05: 15.81%; 06: 0%; 07: 73.82%; 08: 21.08%; 09: 21.08%; 17: 19.64%
| PDM3 |  | 05: 19.4%; 06: -70.15%; 07: 1.493%; 08: -10.45%; 09: -10.45%; 17: 14.43%
| Z-Score (Absolute) |  | 1.42 | 0.52 | 2.4 | 0.45 | 0.37 | 0.37 | 13.57 | 0.82 | 1.42 | 0.37
Note on C17: Z-Scores have been calculated inclusive of individual outliers. In general, laboratory batches are rejected if Z-Score > 2.5.
Note on C35: Z-Scores have been calculated inclusive of individual outliers. In general, laboratory batches are rejected if Z-Score > 2.5.
Note on C53: Z-Scores have been calculated inclusive of individual outliers. In general, laboratory batches are rejected if Z-Score > 2.5.
Note on C71: Z-Scores have been calculated inclusive of individual outliers. In general, laboratory batches are rejected if Z-Score > 2.5.
Note on C89: Z-Scores have been calculated inclusive of individual outliers. In general, laboratory batches are rejected if Z-Score > 2.5.
Note on C107: Z-Scores have been calculated inclusive of individual outliers. In general, laboratory batches are rejected if Z-Score > 2.5.
Note on C125: Z-Scores have been calculated inclusive of individual outliers. In general, laboratory batches are rejected if Z-Score > 2.5.
Note on C143: Z-Scores have been calculated inclusive of individual outliers. In general, laboratory batches are rejected if Z-Score > 2.5.
Note on C161: Z-Scores have been calculated inclusive of individual outliers. In general, laboratory batches are rejected if Z-Score > 2.5.
Note on C179: Z-Scores have been calculated inclusive of individual outliers. In general, laboratory batches are rejected if Z-Score > 2.5.
Note on C197: Z-Scores have been calculated inclusive of individual outliers. In general, laboratory batches are rejected if Z-Score > 2.5.
Note on C215: Z-Scores have been calculated inclusive of individual outliers. In general, laboratory batches are rejected if Z-Score > 2.5.
Note on C233: Z-Scores have been calculated inclusive of individual outliers. In general, laboratory batches are rejected if Z-Score > 2.5.
Note on C251: Z-Scores have been calculated inclusive of individual outliers. In general, laboratory batches are rejected if Z-Score > 2.5.
Note on C269: Z-Scores have been calculated inclusive of individual outliers. In general, laboratory batches are rejected if Z-Score > 2.5.
Note on C288: Z-Scores have been calculated inclusive of individual outliers. In general, laboratory batches are rejected if Z-Score > 2.5.
Note on C306: Z-Scores have been calculated inclusive of individual outliers. In general, laboratory batches are rejected if Z-Score > 2.5.
Note on C324: Z-Scores have been calculated inclusive of individual outliers. In general, laboratory batches are rejected if Z-Score > 2.5.
Note on C342: Z-Scores have been calculated inclusive of individual outliers. In general, laboratory batches are rejected if Z-Score > 2.5.
Note on C360: Z-Scores have been calculated inclusive of individual outliers. In general, laboratory batches are rejected if Z-Score > 2.5.
Note on C378: Z-Scores have been calculated inclusive of individual outliers. In general, laboratory batches are rejected if Z-Score > 2.5.
Note on C396: Z-Scores have been calculated inclusive of individual outliers. In general, laboratory batches are rejected if Z-Score > 2.5.
Note on C414: Z-Scores have been calculated inclusive of individual outliers. In general, laboratory batches are rejected if Z-Score > 2.5.
Note on C432: Z-Scores have been calculated inclusive of individual outliers. In general, laboratory batches are rejected if Z-Score > 2.5.
Note on C450: Z-Scores have been calculated inclusive of individual outliers. In general, laboratory batches are rejected if Z-Score > 2.5.

## Thermograv
| Analytical results for LOI1000 in OREAS 407 (Certified Value 2.02 wt.%) | [21 empty] | Certified
LOI1000 | Round | Replicate | Lab | Lab | Lab | Lab | Lab | Lab | Lab | Lab | Lab | Lab | Lab | Lab | Lab | Lab | Lab | Lab | Lab | Lab | Lab | Lab | 1
| No | No | 01 | 02 | 03 | 04 | 05 | 06 | 07 | 08 | 09 | 10 | 11 | 12 | 14 | 15 | 17 | 18 | 21 | 22 | 23 | 24 | wt.%
|  |  | LOI*TGA | BF*XRF | LOI*TGA | BF*XRF | LOI*Furnace | LOI*TGA | LOI*Furnace | LOI*TGA | LOI*TGA | LOI*TGA | LOI*TGA | BF*XRF | BF*OES | LOI*TGA | LOI*TGA | LOI*TGA | LOI*TGA | BF*XRF | LOI*TGA | LOI*TGA | 2
3
| 1 | 1 | 2.01 | 2.1553 | 2.06 | 1.98 | 1.99 | 2 | 2.08 | 2 | 2.05 | 2.0523 | 2.018 | 2.06 | 2.22 | 2.51 | 2.1 | 1.97 | 2.04 | 2 | 2.01 | 2.02 | 1
| 1 | 2 | 2 | 2.1874 | 2.09 | 1.99 | 2.02 | 2.01 | 2.03 | 1.99 | 2.06 | 1.9715 | 2.0324 | 2.04 | 2.23 | 2.47 | 2.14 | 1.93 | 1.92 | 2.05 | 2 | 2.01 | 0
| 1 | 3 | 1.98 | 2.2093 | 2.06 | 2.03 | 2.01 | 2.02 | 2 | 2.02 | 2.03 | 1.9974 | 2.0462 | 2.07 | 2.25 | 2.54 | 2.04 | 1.93 | 2.07 | 2.03 | 2.06 | 2.01 | 16
| 1 | 4 | 1.99 | 2.1804 | 2.11 | 1.96 | 1.97 | 2 | 2.07 | 1.99 | 2.02 | 2.0106 | 2.0371 | 2.05 | 2.24 | 2.51 | 2.05 | 1.95 | 2.06 | 2 | 2.04 | 2.02 | 2.021
| 1 | 5 | 1.98 | 2.1497 | 2.05 | 1.96 | 1.98 | 2.01 | 2.15 | 2.01 | 1.99 | 2.0133 | 2.0532 | 2.07 | 2.21 | 2.49 | 2 | 1.92 | 2.08 | 1.97 | 2.06 | 2.01 | 23
| 1 | 6 | 2 | 2.1772 | 2.07 | 1.96 | 2.02 | 2 | 2.11 | 2.01 | 2 | 1.985 | 2.0369 | 2.06 | 2.28 | 2.47 | 2.09 | 1.97 | 1.99 | 2.02 | 2.05 | 2.01
| Mean |  | 1.9933 | 2.1766 | 2.0733 | 1.98 | 1.9983 | 2.0067 | 2.0733 | 2.0033 | 2.025 | 2.005 | 2.0373 | 2.0583 | 2.2383 | 2.4983 | 2.07 | 1.945 | 2.0267 | 2.0117 | 2.0367 | 2.0133
| Median |  | 1.995 | 2.1788 | 2.065 | 1.97 | 2 | 2.005 | 2.075 | 2.005 | 2.025 | 2.004 | 2.037 | 2.06 | 2.235 | 2.5 | 2.07 | 1.94 | 2.05 | 2.01 | 2.045 | 2.01
| Std Dev. |  | 0.012111 | 0.021808 | 0.022509 | 0.027568 | 0.02137 | 0.008165 | 0.053914 | 0.012111 | 0.027386 | 0.027997 | 0.012064 | 0.01169 | 0.024833 | 0.027142 | 0.0498 | 0.021679 | 0.06121 | 0.027869 | 0.02582 | 0.005164
| Rel.Std.Dev. |  | 0.6076% | 1.002% | 1.086% | 1.392% | 1.069% | 0.4069% | 2.6% | 0.6045% | 1.352% | 1.396% | 0.5922% | 0.568% | 1.109% | 1.086% | 2.406% | 1.115% | 3.02% | 1.385% | 1.268% | 0.2565%
| PDM3 |  | -1.37% | 7.696% | 2.588% | -2.03% | -1.123% | -0.7102% | 2.588% | -0.8751% | 0.197% | -0.7913% | 0.8056% | 1.846% | 10.75% | 23.62% | 2.424% | -3.761% | 0.2794% | -0.4628% | 0.7742% | -0.3803%
| Z-Score (Absolute) |  | 0.73 | 3.39 | 1.07 | 1.03 | 0.62 | 0.43 | 1.07 | 0.51 | 0.02 | 0.47 | 0.26 | 0.73 | 4.78 | 10.62 | 0.99 | 1.82 | 0.02 | 0.32 | 0.24 | 0.28
Note on C17: Z-Scores have been calculated inclusive of individual outliers. In general, laboratory batches are rejected if Z-Score > 2.5.

## 4-Acid
| Analytical results for Ag in OREAS 407 (Certified Value 0.04 ppm) | [19 empty] | Certified
Ag | Round | Replicate | Lab | Lab | Lab | Lab | Lab | Lab | Lab | Lab | Lab | Lab | Lab | Lab | Lab | Lab | Lab | Lab |  |  | 1
| No | No | 01 | 04 | 05 | 06 | 07 | 08 | 09 | 10 | 11 | 12 | 14 | 17 | 19 | 20 | 21 | 22 |  |  | ppm
|  |  | 4A*MS | 4A*OES/MS | 4A*OES/MS | 4A*OES/MS | 4A*OES/MS | 4A*OES/MS | 4A*OES/MS | 4A*MS | 4A*MS | 4A*OES | 4A*MS | 4A*OES | 4A*OES/MS | 4A*OES/MS | 4A*OES | 4A*OES/MS |  |  | 3
3
| 1 | 1 | 0.05 | 0.4 | 0.03 | 0.04 | 0.04 | 0.04 | 0.04 | < 0.1 | < 0.1 | < 0.5 | 0.044 | < 0.1 | 0.034 | < 0.1 | 0.7 | 0.05 |  |  | 1
| 1 | 2 |  | 0.4 | 0.03 | 0.04 | 0.04 | 0.04 | 0.03 | < 0.1 | < 0.1 | < 0.5 | 0.025 | < 0.1 | 0.035 | < 0.1 | 0.6 | 0.05 |  |  | 0
| 1 | 3 |  | 0.5 | 0.04 | 0.05 | 0.04 | 0.03 | 0.04 | < 0.1 | < 0.1 | < 0.5 | 0.051 | < 0.1 | 0.034 | < 0.1 | < 0.3 | 0.04 |  |  | 16
| 1 | 4 |  | 0.4 | 0.04 | 0.03 | 0.03 | 0.03 | 0.05 | < 0.1 | < 0.1 | < 0.5 | 0.044 | < 0.1 | 0.044 | < 0.1 | < 0.3 | 0.03 |  |  | 0.039648
| 1 | 5 |  | 0.5 | 0.03 | 0.05 | 0.04 | 0.04 | 0.04 | < 0.1 | < 0.1 | < 0.5 | 0.021 | < 0.1 | 0.041 | < 0.1 | < 0.3 | 0.04 |  |  | 25
| 1 | 6 |  | 0.5 | 0.04 | 0.05 | 0.04 | 0.03 | 0.04 | < 0.1 | < 0.1 | < 0.5 | 0.032 | < 0.1 | 0.036 | < 0.1 | < 0.3 | 0.04
| Mean |  | 0.05 | 0.45 | 0.035 | 0.043333 | 0.038333 | 0.035 | 0.04 |  |  |  | 0.036167 |  | 0.037333 |  | 0.65 | 0.041667
| Median |  | 0.05 | 0.45 | 0.035 | 0.045 | 0.04 | 0.035 | 0.04 |  |  |  | 0.038 |  | 0.0355 |  | 0.65 | 0.04
| Std Dev. |  |  | 0.054772 | 0.0054772 | 0.008165 | 0.0040825 | 0.0054772 | 0.0063246 |  |  |  | 0.011957 |  | 0.0041793 |  | 0.070711 | 0.0075277
| Rel.Std.Dev. |  |  | 12.17% | 15.65% | 18.84% | 10.65% | 15.65% | 15.81% |  |  |  | 33.06% |  | 11.19% |  | 10.88% | 18.07%
| PDM3 |  | 26.11% | 1035% | -11.72% | 9.295% | -3.316% | -11.72% | 0.8874% |  |  |  | -8.781% |  | -5.838% |  | 1539% | 5.091%
| Z-Score (Absolute) |  | 0.84 | NA | 0.67 | 0.17 | 0.34 | 0.67 | 0.17 | 0.84 | 0.84 | NA | 0.56 | 0.84 | 0.44 | 0.84 | NA | 0
Results from laboratories 4, 12 and 21 were removed due to their 0.1 ppm reading resolution.
| Analytical results for Al in OREAS 407 (Certified Value 0.147 wt.%) | [19 empty] | Certified
Al | Round | Replicate | Lab | Lab | Lab | Lab | Lab | Lab | Lab | Lab | Lab | Lab | Lab | Lab | Lab | Lab | Lab | Lab | Lab |  | 1
| No | No | 01 | 04 | 05 | 06 | 07 | 08 | 09 | 10 | 11 | 12 | 14 | 15 | 17 | 19 | 20 | 21 | 22 |  | wt.%
|  |  | 4A*OES | 4A*OES/MS | 4A*OES/MS | 4A*OES/MS | 4A*OES/MS | 4A*OES/MS | 4A*OES/MS | 4A*OES | 4A*MS | 4A*MS | 4A*MS | 4A*OES | 4A*OES | 4A*OES/MS | 4A*OES/MS | 4A*OES | 4A*OES/MS |  | 3
3
| 1 | 1 | 0.1418 | 0.12 | 0.15 | 0.15 | 0.14 | 0.15 | 0.15 | 0.115 | 0.15721 | 0.13 | 0.14 | 0.12243 | 0.149 | 0.15 | 0.142 | 0.1783 | 0.15 |  | 1
| 1 | 2 | 0.1426 | 0.12 | 0.16 | 0.15 | 0.14 | 0.15 | 0.15 | 0.115 | 0.1569 | 0.13 | 0.13 | 0.12244 | 0.148 | 0.15 | 0.136 | 0.1789 | 0.15 |  | 11
| 1 | 3 | 0.1398 | 0.12 | 0.16 | 0.15 | 0.14 | 0.15 | 0.15 | 0.108 | 0.15869 | 0.14 | 0.13 | 0.1217 | 0.147 | 0.15 | 0.139 | 0.1741 | 0.15 |  | 16
| 1 | 4 | 0.1404 | 0.12 | 0.16 | 0.15 | 0.14 | 0.15 | 0.15 | 0.113 | 0.15959 | 0.14 | 0.13 | 0.12155 | 0.146 | 0.15 | 0.145 | 0.1763 | 0.15 |  | 0.14674
| 1 | 5 | 0.1394 | 0.12 | 0.16 | 0.15 | 0.15 | 0.15 | 0.15 | 0.117 | 0.15772 | 0.13 | 0.14 | 0.1217 | 0.146 | 0.15 | 0.143 | 0.1761 | 0.15 |  | 26
| 1 | 6 | 0.1418 | 0.12 | 0.16 | 0.15 | 0.15 | 0.15 | 0.15 | 0.107 | 0.15595 | 0.13 | 0.14 | 0.12151 | 0.145 | 0.15 | 0.148 | 0.1721 | 0.15
| Mean |  | 0.14097 | 0.12 | 0.15833 | 0.15 | 0.14333 | 0.15 | 0.15 | 0.1125 | 0.15768 | 0.13333 | 0.135 | 0.12189 | 0.14683 | 0.15 | 0.14217 | 0.17597 | 0.15
| Median |  | 0.1411 | 0.12 | 0.16 | 0.15 | 0.14 | 0.15 | 0.15 | 0.114 | 0.15747 | 0.13 | 0.135 | 0.1217 | 0.1465 | 0.15 | 0.1425 | 0.1762 | 0.15
| Std Dev. |  | 0.0012801 | 0 | 0.0040825 | 0 | 0.005164 | 0 | 0 | 0.0040866 | 0.0013031 | 0.005164 | 0.0054772 | 0.00043041 | 0.001472 | 0 | 0.0042622 | 0.002554 | 0
| Rel.Std.Dev. |  | 0.9081% | 0% | 2.578% | 0% | 3.603% | 0% | 0% | 3.633% | 0.8264% | 3.873% | 4.057% | 0.3531% | 1.002% | 0% | 2.998% | 1.451% | 0%
| PDM3 |  | -3.936% | -18.22% | 7.899% | 2.22% | -2.323% | 2.22% | 2.22% | -23.33% | 7.453% | -9.138% | -8.002% | -16.94% | 0.06226% | 2.22% | -3.118% | 19.92% | 2.22%
| Z-Score (Absolute) |  | 0.67 | 3.08 | 1.32 | 0.36 | 0.4 | 0.36 | 0.36 | 3.95 | 1.25 | 1.55 | 1.36 | 2.87 | 0 | 0.36 | 0.54 | 3.35 | 0.36
| Analytical results for As in OREAS 407 (Certified Value 37.8 ppm) | [19 empty] | Certified
As | Round | Replicate | Lab | Lab | Lab | Lab | Lab | Lab | Lab | Lab | Lab | Lab | Lab | Lab | Lab | Lab | Lab | Lab |  |  | 1
| No | No | 01 | 04 | 05 | 06 | 07 | 08 | 09 | 10 | 11 | 12 | 14 | 17 | 19 | 20 | 21 | 22 |  |  | ppm
|  |  | 4A*MS | 4A*OES/MS | 4A*OES/MS | 4A*OES/MS | 4A*OES/MS | 4A*OES/MS | 4A*OES/MS | 4A*MS | 4A*MS | 4A*MS | 4A*MS | 4A*OES | 4A*OES/MS | 4A*OES/MS | 4A*OES | 4A*OES/MS |  |  | 1
2
| 1 | 1 | 39.5 | 39.9 | 38.6 | 41.8 | 37.6 | 37.7 | 36.3 | 39 | 33.3043 | 36.4 | 32.6 | 38 | 35.7 | 40.1 | 25 | 37.8 |  |  | 1
| 1 | 2 | 40.5 | 45.4 | 39.5 | 41.5 | 40.2 | 39.4 | 36.1 | 38 | 33.8521 | 35.4 | 30.6 | 37 | 36.6 | 40.5 | 35 | 38.2 |  |  | 3
| 1 | 3 | 39.5 | 40.7 | 39.2 | 40.5 | 42.2 | 39 | 37.6 | 37 | 32.8808 | 34.3 | 31.8 | 38 | 36.1 | 39.1 | 25 | 39.2 |  |  | 16
| 1 | 4 | 40.6 | 40.3 | 40.7 | 41.8 | 38.5 | 36.4 | 37.4 | 37 | 33.8952 | 33.8 | 31.9 | 37 | 36.1 | 40.3 | 29 | 38.6 |  |  | 37.8101
| 1 | 5 | 39.7 | 43.7 | 39.4 | 40.1 | 40.5 | 38.6 | 36.7 | 38 | 33.1365 | 35.6 | 32.7 | 37 | 36.1 | 39.6 | 39 | 37.7 |  |  | 27
| 1 | 6 | 39.9 | 41.8 | 39.3 | 40.3 | 41.8 | 38.4 | 36.6 | 38 | 33.6022 | 34.8 | 33.8 | 37 | 36.5 | 40.4 | 46 | 38.6
| Mean |  | 39.95 | 41.9667 | 39.45 | 41 | 40.1333 | 38.25 | 36.7833 | 37.8333 | 33.4452 | 35.05 | 32.2333 | 37.3333 | 36.1833 | 40 | 33.1667 | 38.35
| Median |  | 39.8 | 41.25 | 39.35 | 41 | 40.35 | 38.5 | 36.65 | 38 | 33.4533 | 35.1 | 32.25 | 37 | 36.1 | 40.2 | 32 | 38.4
| Std Dev. |  | 0.48888 | 2.1667 | 0.6892 | 0.78486 | 1.8041 | 1.0728 | 0.59805 | 0.75277 | 0.40654 | 0.94181 | 1.0746 | 0.5164 | 0.32506 | 0.54406 | 8.4004 | 0.5648
| Rel.Std.Dev. |  | 1.224% | 5.163% | 1.747% | 1.914% | 4.495% | 2.805% | 1.626% | 1.99% | 1.216% | 2.687% | 3.334% | 1.383% | 0.8984% | 1.36% | 25.33% | 1.473%
| PDM3 |  | 5.66% | 10.99% | 4.337% | 8.437% | 6.144% | 1.163% | -2.716% | 0.06141% | -11.54% | -7.3% | -14.75% | -1.261% | -4.303% | 5.792% | -12.28% | 1.428%
| Z-Score (Absolute) |  | 0.67 | 1.37 | 0.49 | 1.03 | 0.73 | 0.07 | 0.44 | 0.07 | 1.6 | 1.04 | 2.03 | 0.25 | 0.65 | 0.68 | 1.7 | 0.11
| Analytical results for B in OREAS 407 (Indicative Value < 10 ppm) | [19 empty] | Indicative
B | Round | Replicate | 01: Lab |  |  | 1
| No | No | 01: 12 |  |  | ppm
|  |  | 01: 4A*MS |  |  | 1
1
| 1 | 1 | 01: < 10 |  |  | 1
| 1 | 2 | 01: < 10 |  |  | 8
| 1 | 3 | 01: < 10 |  |  | 16
| 1 | 4 | 01: < 10 |  |  | < 10
| 1 | 5 | 01: < 10 |  |  | 14
| 1 | 6 | 01: < 10
Mean
Median
Std Dev.
Rel.Std.Dev.
PDM3
Z-Score (Absolute) | bar: 01
| Analytical results for Ba in OREAS 407 (Certified Value 8.71 ppm) | [19 empty] | Certified
Ba | Round | Replicate | Lab | Lab | Lab | Lab | Lab | Lab | Lab | Lab | Lab | Lab | Lab | Lab | Lab | Lab | Lab | Lab |  |  | 1
| No | No | 01 | 04 | 05 | 06 | 07 | 08 | 09 | 10 | 11 | 12 | 14 | 16 | 17 | 19 | 20 | 22 |  |  | ppm
|  |  | 4A*MS | 4A*OES/MS | 4A*OES/MS | 4A*OES/MS | 4A*OES/MS | 4A*OES/MS | 4A*OES/MS | 4A*MS | 4A*MS | 4A*MS | 4A*MS | 4A*MS | 4A*OES | 4A*OES/MS | 4A*OES/MS | 4A*OES/MS |  |  | 2
2
| 1 | 1 | 11.8 | 8 | 20 | 10 | 10 | 10 | 10 | 8 | 10.4782 | < 10 | 8 | 8.4976 | 8 | 8 | 8.9 | 14 |  |  | 1
| 1 | 2 | 9.1 | 8 | 10 | 10 | 10 | 10 | 10 | 8 | 10.1781 | < 10 | 7 | 8.6266 | 8 | 8 | 9.1 | 14 |  |  | 4
| 1 | 3 | 10.3 | 9 | 20 | 10 | 10 | 10 | 10 | 8 | 10.6695 | < 10 | 8 | 8.5366 | 9 | 8 | 8.3 | 14 |  |  | 16
| 1 | 4 | 11.3 | 9 | 20 | 10 | 10 | 10 | 10 | 8 | 10.5349 | < 10 | 8 | 8.7371 | 8 | 8 | 8.8 | 13 |  |  | 8.7142
| 1 | 5 | 9.9 | 8 | 20 | 10 | 10 | 10 | 10 | 8 | 10.661 | < 10 | 8 | 8.0731 | 7 | 8 | 8.7 | 14 |  |  | 28
| 1 | 6 | 8.4 | 9 | 20 | 10 | 10 | 10 | 10 | 8 | 10.388 | < 10 | 8 | 8.6484 | 9 | 8 | 8.4 | 13
| Mean |  | 10.1333 | 8.5 | 18.3333 | 10 | 10 | 10 | 10 | 8 | 10.4849 |  | 7.8333 | 8.5199 | 8.1667 | 8 | 8.7 | 13.6667
| Median |  | 10.1 | 8.5 | 20 | 10 | 10 | 10 | 10 | 8 | 10.5065 |  | 8 | 8.5816 | 8 | 8 | 8.75 | 14
| Std Dev. |  | 1.2879 | 0.54772 | 4.0825 | 0 | 0 | 0 | 0 | 0 | 0.185 |  | 0.40825 | 0.23475 | 0.75277 | 0 | 0.30332 | 0.5164
| Rel.Std.Dev. |  | 12.71% | 6.444% | 22.27% | 0% | 0% | 0% | 0% | 0% | 1.764% |  | 5.212% | 2.755% | 9.218% | 0% | 3.486% | 3.779%
| PDM3 |  | 16.29% | -2.458% | 110.4% | 14.76% | 14.76% | 14.76% | 14.76% | -8.196% | 20.32% |  | -10.11% | -2.229% | -6.283% | -8.196% | -0.1626% | 56.83%
| Z-Score (Absolute) |  | 2.2 | 0 | NA | NA | NA | NA | NA | 0.67 | 2.68 | 4.72 | 0.9 | 0.03 | 0.45 | 0.67 | 0.27 | 6.97
| Analytical results for Be in OREAS 407 (Certified Value 0.39 ppm) | [19 empty] | Certified
Be | Round | Replicate | Lab | Lab | Lab | Lab | Lab | Lab | Lab | Lab | Lab | Lab | Lab | Lab | Lab | Lab | Lab | Lab |  |  | 1
| No | No | 01 | 04 | 05 | 06 | 07 | 08 | 09 | 10 | 11 | 12 | 14 | 15 | 16 | 17 | 19 | 22 |  |  | ppm
|  |  | 4A*MS | 4A*OES/MS | 4A*OES/MS | 4A*OES/MS | 4A*OES/MS | 4A*OES/MS | 4A*OES/MS | 4A*MS | 4A*MS | 4A*OES | 4A*MS | 4A*MS | 4A*MS | 4A*OES | 4A*OES/MS | 4A*OES/MS |  |  | 2
3
| 1 | 1 | 0.49 | 0.3 | 0.41 | 0.4 | 0.39 | 0.39 | 0.38 | < 0.5 | < 0.5 | < 5 | < 1 | 0.3902 | 0.43753 | < 0.5 | < 1 | 0.46 |  |  | 1
| 1 | 2 | 0.45 | 0.4 | 0.41 | 0.4 | 0.38 | 0.4 | 0.38 | < 0.5 | < 0.5 | < 5 | < 1 | 0.3783 | 0.41113 | < 0.5 | < 1 | 0.46 |  |  | 13
| 1 | 3 | 0.41 | 0.4 | 0.41 | 0.39 | 0.38 | 0.4 | 0.39 | < 0.5 | < 0.5 | < 5 | < 1 | 0.3876 | 0.4122 | < 0.5 | < 1 | 0.49 |  |  | 16
| 1 | 4 | 0.44 | 0.4 | 0.41 | 0.39 | 0.39 | 0.39 | 0.39 | < 0.5 | < 0.5 | < 5 | < 1 | 0.3824 | 0.40286 | < 0.5 | < 1 | 0.51 |  |  | 0.39363
| 1 | 5 | 0.43 | 0.5 | 0.41 | 0.38 | 0.39 | 0.39 | 0.39 | < 0.5 | < 0.5 | < 5 | < 1 | 0.3787 | 0.40252 | < 0.5 | < 1 | 0.45 |  |  | 29
| 1 | 6 | 0.48 | 0.5 | 0.41 | 0.38 | 0.38 | 0.39 | 0.39 | < 0.5 | < 0.5 | < 5 | < 1 | 0.3695 | 0.41773 | < 0.5 | < 1 | 0.45
| Mean |  | 0.45 | 0.41667 | 0.41 | 0.39 | 0.385 | 0.39333 | 0.38667 |  |  |  |  | 0.38112 | 0.414 |  |  | 0.47
| Median |  | 0.445 | 0.4 | 0.41 | 0.39 | 0.385 | 0.39 | 0.39 |  |  |  |  | 0.38055 | 0.41167 |  |  | 0.46
| Std Dev. |  | 0.030332 | 0.075277 | 0 | 0.0089443 | 0.0054772 | 0.005164 | 0.005164 |  |  |  |  | 0.007415 | 0.012922 |  |  | 0.024495
| Rel.Std.Dev. |  | 6.74% | 18.07% | 0% | 2.293% | 1.423% | 1.313% | 1.336% |  |  |  |  | 1.946% | 3.121% |  |  | 5.212%
| PDM3 |  | 14.32% | 5.853% | 4.159% | -0.922% | -2.192% | -0.07517% | -1.769% |  |  |  |  | -3.179% | 5.174% |  |  | 19.4%
| Z-Score (Absolute) |  | 0.98 | NA | 0.31 | 0.03 | 0.11 | 0.03 | 0.08 | 2.37 | 2.37 | NA | 1.81 | 0.18 | 0.37 | 2.37 | 1.81 | 1.31
Results from laboratory 4 and 12 were removed due to their 1 ppm reading resolution.
| Analytical results for Bi in OREAS 407 (Certified Value 0.064 ppm) | [19 empty] | Certified
Bi | Round | Replicate | Lab | Lab | Lab | Lab | Lab | Lab | Lab | Lab | Lab | Lab | Lab | Lab | Lab | Lab | Lab | Lab | Lab |  | 1
| No | No | 01 | 04 | 05 | 06 | 07 | 08 | 09 | 10 | 11 | 12 | 14 | 16 | 17 | 19 | 20 | 21 | 22 |  | ppm
|  |  | 4A*MS | 4A*OES/MS | 4A*OES/MS | 4A*OES/MS | 4A*OES/MS | 4A*OES/MS | 4A*OES/MS | 4A*MS | 4A*MS | 4A*MS | 4A*MS | 4A*MS | 4A*OES | 4A*OES/MS | 4A*OES/MS | 4A*OES | 4A*OES/MS |  | 3
3
| 1 | 1 | 0.06 | 0.06 | 0.06 | 0.03 | 0.06 | 0.06 | 0.07 | < 0.05 | 0.11847 | 2 | 0.08 | 0.06144 | 0.07 | 0.07 | 0.08 | < 5 | 0.06 |  | 1
| 1 | 2 | 0.06 | 0.08 | 0.06 | 0.03 | 0.06 | 0.06 | 0.06 | < 0.05 | 0.12457 | 1.91 | 0.06 | 0.06312 | 0.07 | 0.08 | 0.068 | < 5 | 0.07 |  | 0
| 1 | 3 | 0.06 | 0.07 | 0.06 | 0.03 | 0.06 | 0.06 | 0.06 | < 0.05 | 0.10846 | 2.01 | 0.09 | 0.06136 | 0.06 | 0.06 | 0.067 | < 5 | 0.09 |  | 16
| 1 | 4 | 0.07 | 0.07 | 0.07 | 0.03 | 0.06 | 0.06 | 0.06 | < 0.05 | 0.12219 | 2.11 | 0.06 | 0.06373 | 0.06 | 0.07 | 0.08 | < 5 | 0.07 |  | 0.064086
| 1 | 5 | 0.06 | 0.08 | 0.06 | 0.03 | 0.06 | 0.06 | 0.07 | < 0.05 | 0.12477 | 1.83 | 0.06 | 0.06051 | 0.06 | 0.06 | 0.067 | < 5 | 0.06 |  | 30
| 1 | 6 | 0.06 | 0.06 | 0.06 | 0.03 | 0.06 | 0.06 | 0.06 | < 0.05 | 0.12723 | 2.04 | 0.06 | 0.10664 | 0.06 | 0.07 | 0.062 | < 5 | 0.06
| Mean |  | 0.061667 | 0.07 | 0.061667 | 0.03 | 0.06 | 0.06 | 0.063333 |  | 0.12095 | 1.9833 | 0.068333 | 0.069467 | 0.063333 | 0.068333 | 0.070667 |  | 0.068333
| Median |  | 0.06 | 0.07 | 0.06 | 0.03 | 0.06 | 0.06 | 0.06 |  | 0.12338 | 2.005 | 0.06 | 0.06228 | 0.06 | 0.07 | 0.0675 |  | 0.065
| Std Dev. |  | 0.0040825 | 0.0089443 | 0.0040825 | 0 | 0 | 0 | 0.005164 |  | 0.0067946 | 0.09913 | 0.013292 | 0.018251 | 0.005164 | 0.0075277 | 0.0075277 |  | 0.01169
| Rel.Std.Dev. |  | 6.62% | 12.78% | 6.62% | 0% | 0% | 0% | 8.154% |  | 5.618% | 4.998% | 19.45% | 26.27% | 8.154% | 11.02% | 10.65% |  | 17.11%
| PDM3 |  | -3.775% | 9.228% | -3.775% | -53.19% | -6.376% | -6.376% | -1.174% |  | 88.73% | 2995% | 6.628% | 8.396% | -1.174% | 6.628% | 10.27% |  | 6.628%
| Z-Score (Absolute) |  | 0.67 | 0.17 | 0.67 | 3.88 | 0.84 | 0.84 | 0.51 | 4.38 | 5.32 | 193.7 | 0 | 0.11 | 0.51 | 0 | 0.24 | 245.95 | 0
| Analytical results for Ca in OREAS 407 (Certified Value 2.86 wt.%) | [19 empty] | Certified
Ca | Round | Replicate | Lab | Lab | Lab | Lab | Lab | Lab | Lab | Lab | Lab | Lab | Lab | Lab | Lab | Lab | Lab | Lab | Lab |  | 1
| No | No | 01 | 04 | 05 | 06 | 07 | 08 | 09 | 10 | 11 | 12 | 14 | 15 | 17 | 19 | 20 | 21 | 22 |  | wt.%
|  |  | 4A*OES | 4A*OES/MS | 4A*OES/MS | 4A*OES/MS | 4A*OES/MS | 4A*OES/MS | 4A*OES/MS | 4A*OES | 4A*MS | 4A*OES | 4A*MS | 4A*OES | 4A*OES | 4A*OES/MS | 4A*OES/MS | 4A*OES | 4A*OES/MS |  | 2
3
| 1 | 1 | 2.9918 | 3.1 | 2.78 | 2.82 | 2.75 | 2.81 | 2.76 | 2.81 | 2.9896 | 3.08 | 2.48 | 2.8732 | 2.876 | 3.06 | 2.63 | 2.8362 | 2.9 |  | 1
| 1 | 2 | 2.9871 | 3.55 | 2.84 | 2.78 | 2.67 | 2.86 | 2.75 | 2.84 | 2.9526 | 3.06 | 2.37 | 2.875 | 2.886 | 3.06 | 2.55 | 2.8174 | 2.94 |  | 14
| 1 | 3 | 2.9484 | 3.19 | 2.86 | 2.72 | 2.65 | 2.87 | 2.8 | 2.89 | 3.0239 | 3.08 | 2.44 | 2.8842 | 2.883 | 2.99 | 2.57 | 2.7804 | 2.98 |  | 16
| 1 | 4 | 2.9796 | 3.16 | 2.82 | 2.76 | 2.7 | 2.8 | 2.83 | 2.84 | 3.0504 | 3.04 | 2.47 | 2.8754 | 2.853 | 3.02 | 2.62 | 2.8287 | 2.84 |  | 2.8591
| 1 | 5 | 2.9777 | 3.59 | 2.83 | 2.73 | 2.78 | 2.79 | 2.74 | 2.86 | 3.0455 | 3.03 | 2.55 | 2.8693 | 2.843 | 3.02 | 2.64 | 2.8294 | 2.92 |  | 31
| 1 | 6 | 2.9792 | 3.31 | 2.85 | 2.69 | 2.74 | 2.71 | 2.76 | 2.86 | 3.0426 | 3.06 | 2.54 | 2.8705 | 2.843 | 3.08 | 2.62 | 2.7212 | 2.87
| Mean |  | 2.9773 | 3.3167 | 2.83 | 2.75 | 2.715 | 2.8067 | 2.7733 | 2.85 | 3.0175 | 3.0583 | 2.475 | 2.8746 | 2.864 | 3.0383 | 2.605 | 2.8022 | 2.9083
| Median |  | 2.9794 | 3.25 | 2.835 | 2.745 | 2.72 | 2.805 | 2.76 | 2.85 | 3.0333 | 3.06 | 2.475 | 2.8741 | 2.8645 | 3.04 | 2.62 | 2.823 | 2.91
| Std Dev. |  | 0.015169 | 0.2082 | 0.028284 | 0.046476 | 0.0501 | 0.057504 | 0.034448 | 0.026833 | 0.038791 | 0.020412 | 0.066558 | 0.005266 | 0.01996 | 0.033714 | 0.036194 | 0.044419 | 0.049967
| Rel.Std.Dev. |  | 0.5095% | 6.277% | 0.9994% | 1.69% | 1.845% | 2.049% | 1.242% | 0.9415% | 1.286% | 0.6674% | 2.689% | 0.1832% | 0.6969% | 1.11% | 1.389% | 1.585% | 1.718%
| PDM3 |  | 4.133% | 16% | -1.018% | -3.817% | -5.041% | -1.835% | -3% | -0.3189% | 5.538% | 6.968% | -13.43% | 0.5413% | 0.1707% | 6.268% | -8.888% | -1.99% | 1.721%
| Z-Score (Absolute) |  | 0.86 | 3.15 | 0.13 | 0.67 | 0.91 | 0.29 | 0.52 | 0 | 1.13 | 1.4 | 2.53 | 0.17 | 0.09 | 1.27 | 1.65 | 0.32 | 0.39
| Analytical results for Cd in OREAS 407 (Certified Value 0.058 ppm) | [19 empty] | Certified
Cd | Round | Replicate | Lab | Lab | Lab | Lab | Lab | Lab | Lab | Lab | Lab | Lab | Lab | Lab | Lab | Lab | Lab | Lab |  |  | 1
| No | No | 01 | 04 | 05 | 06 | 07 | 08 | 09 | 10 | 11 | 12 | 14 | 15 | 16 | 17 | 19 | 22 |  |  | ppm
|  |  | 4A*MS | 4A*OES/MS | 4A*OES/MS | 4A*OES/MS | 4A*OES/MS | 4A*OES/MS | 4A*OES/MS | 4A*MS | 4A*MS | 4A*MS | 4A*MS | 4A*OES | 4A*MS | 4A*OES | 4A*OES/MS | 4A*OES/MS |  |  | 3
3
| 1 | 1 | 0.08 | < 0.3 | 0.05 | < 0.02 | 0.04 | 0.06 | 0.04 | 0.06 | < 0.2 | 0.05 | 0.05 | 21.22 | 0.07275 | 0.05 | 0.07 | 0.04 |  |  | 1
| 1 | 2 | 0.08 | < 0.3 | 0.04 | < 0.02 | 0.06 | 0.05 | 0.05 | 0.06 | < 0.2 | 0.04 | < 0.02 | 21.39 | 0.07209 | 0.05 | 0.08 | 0.06 |  |  | 0
| 1 | 3 | 0.07 | < 0.3 | 0.05 | < 0.02 | 0.05 | 0.08 | 0.05 | 0.07 | < 0.2 | 0.05 | 0.03 | 20.36 | 0.07212 | 0.05 | 0.07 | 0.04 |  |  | 16
| 1 | 4 | 0.07 | < 0.3 | 0.06 | < 0.02 | 0.04 | 0.05 | 0.04 | 0.07 | < 0.2 | 0.05 | 0.04 | 20.25 | 0.05744 | 0.05 | 0.07 | 0.07 |  |  | 0.057769
| 1 | 5 | 0.08 | < 0.3 | 0.08 | < 0.02 | 0.04 | 0.05 | 0.05 | 0.07 | < 0.2 | 0.05 | < 0.02 | 21.84 | 0.0798 | 0.05 | 0.06 | 0.03 |  |  | 32
| 1 | 6 | 0.07 | < 0.3 | 0.06 | < 0.02 | 0.04 | 0.07 | 0.04 | 0.07 | < 0.2 | 0.05 | 0.08 | 21.33 | 0.07773 | 0.05 | 0.07 | 0.07
| Mean |  | 0.075 |  | 0.056667 |  | 0.045 | 0.06 | 0.045 | 0.066667 |  | 0.048333 | 0.05 | 21.065 | 0.071988 | 0.05 | 0.07 | 0.051667
| Median |  | 0.075 |  | 0.055 |  | 0.04 | 0.055 | 0.045 | 0.07 |  | 0.05 | 0.045 | 21.275 | 0.072435 | 0.05 | 0.07 | 0.05
| Std Dev. |  | 0.0054772 |  | 0.013663 |  | 0.0083666 | 0.012649 | 0.0054772 | 0.005164 |  | 0.0040825 | 0.021602 | 0.62638 | 0.0078262 | 7.6012e-18 | 0.0063246 | 0.017224
| Rel.Std.Dev. |  | 7.303% |  | 24.11% |  | 18.59% | 21.08% | 12.17% | 7.746% |  | 8.447% | 43.2% | 2.974% | 10.87% | 1.52e-14% | 9.035% | 33.34%
| PDM3 |  | 29.83% |  | -1.909% |  | -22.1% | 3.861% | -22.1% | 15.4% |  | -16.33% | -13.45% | 36364% | 24.61% | -13.45% | 21.17% | -10.56%
| Z-Score (Absolute) |  | 0.84 | 4.64 | 0.08 | 2.44 | 0.67 | 0.08 | 0.67 | 0.42 | 2.11 | 0.51 | 1.1 | 1062.37 | 0.69 | 0.42 | 0.59 | 0.34
| Analytical results for Ce in OREAS 407 (Certified Value 143 ppm) | [19 empty] | Certified
Ce | Round | Replicate | Lab | Lab | Lab | Lab | Lab | Lab | Lab | Lab | Lab | Lab | Lab | Lab | Lab | Lab |  |  |  |  | 1
| No | No | 01 | 04 | 05 | 06 | 07 | 08 | 09 | 11 | 14 | 15 | 16 | 19 | 20 | 22 |  |  |  |  | ppm
|  |  | 4A*MS | 4A*OES/MS | 4A*OES/MS | 4A*OES/MS | 4A*OES/MS | 4A*OES/MS | 4A*OES/MS | 4A*MS | 4A*MS | 4A*MS | 4A*MS | 4A*OES/MS | 4A*OES/MS | 4A*OES/MS |  |  |  |  | 0
0
| 1 | 1 | 144.22 | 145 | 151.5 | 159.5 | 124.5 | 139.5 | 135.5 | 149.116 | 129.05 | 167.53 | 142.7738 | 138.83 | 139 | 135.57 |  |  |  |  | 1
| 1 | 2 | 144.73 | 158 | 152 | 157.5 | 137 | 146.5 | 135.5 | 142.7924 | 120.44 | 167.55 | 139.3325 | 145.48 | 148 | 139.79 |  |  |  |  | 15
| 1 | 3 | 142.29 | 148 | 149 | 151 | 141.5 | 143.5 | 137.5 | 150.8725 | 122.11 | 167.51 | 139.6675 | 141.66 | 140 | 136.7 |  |  |  |  | 16
| 1 | 4 | 144.75 | 150 | 157.5 | 157 | 135 | 133.5 | 136 | 147.6938 | 120.92 | 167.46 | 143.0067 | 141.16 | 145 | 136.65 |  |  |  |  | 142.5295
| 1 | 5 | 143.25 | 154 | 157 | 151 | 140.5 | 142.5 | 136.5 | 150.3834 | 128.34 | 167.49 | 140.5159 | 139.95 | 143 | 138.84 |  |  |  |  | 33
| 1 | 6 | 142.02 | 149 | 150 | 152.5 | 144.5 | 139 | 135 | 150.0629 | 129.43 | 167.63 | 142.2931 | 141.55 | 142 | 134.23
| Mean |  | 143.5433 | 150.6667 | 152.8333 | 154.75 | 137.1667 | 140.75 | 136 | 148.4868 | 125.0483 | 167.5283 | 141.2649 | 141.4383 | 142.8333 | 136.9633
| Median |  | 143.735 | 149.5 | 151.75 | 154.75 | 138.75 | 141 | 135.75 | 149.5895 | 125.225 | 167.52 | 141.4045 | 141.355 | 142.5 | 136.675
| Std Dev. |  | 1.2083 | 4.6332 | 3.587 | 3.698 | 7.0545 | 4.4917 | 0.89443 | 3.0074 | 4.3119 | 0.058793 | 1.6257 | 2.258 | 3.3116 | 2.0539
| Rel.Std.Dev. |  | 0.8417% | 3.075% | 2.347% | 2.39% | 5.143% | 3.191% | 0.6577% | 2.025% | 3.448% | 0.03509% | 1.151% | 1.596% | 2.319% | 1.5%
| PDM3 |  | 0.7113% | 5.709% | 7.229% | 8.574% | -3.763% | -1.249% | -4.581% | 4.18% | -12.26% | 17.54% | -0.8873% | -0.7656% | 0.2131% | -3.905%
| Z-Score (Absolute) |  | 0.17 | 1.02 | 1.28 | 1.5 | 0.59 | 0.17 | 0.73 | 0.76 | 2.04 | 3.03 | 0.1 | 0.08 | 0.08 | 0.62
| Analytical results for Co in OREAS 407 (Certified Value 38.9 ppm) | [19 empty] | Certified
Co | Round | Replicate | Lab | Lab | Lab | Lab | Lab | Lab | Lab | Lab | Lab | Lab | Lab | Lab | Lab | Lab | Lab | Lab | Lab | Lab | 1
| No | No | 01 | 04 | 05 | 06 | 07 | 08 | 09 | 10 | 11 | 12 | 14 | 15 | 16 | 17 | 19 | 20 | 21 | 22 | ppm
|  |  | 4A*MS | 4A*OES/MS | 4A*OES/MS | 4A*OES/MS | 4A*OES/MS | 4A*OES/MS | 4A*OES/MS | 4A*MS | 4A*MS | 4A*MS | 4A*MS | 4A*MS | 4A*MS | 4A*OES | 4A*OES/MS | 4A*OES/MS | 4A*OES | 4A*OES/MS | 1
2
| 1 | 1 | 36.8 | 28 | 36.3 | 38.8 | 36.7 | 40.3 | 39.5 | 38 | 40.5289 | 37.3 | 25.8 | 39.326 | 37.179 | 41.3 | 38.9 | 43.87 | 39 | 38 | 1
| 1 | 2 | 37.4 | 30 | 36 | 37.9 | 39.8 | 41.9 | 39.6 | 38 | 39.5729 | 37.3 | 23.9 | 39.314 | 37.4895 | 40.8 | 39.1 | 43.5 | 39 | 40.3 | 6
| 1 | 3 | 37.1 | 29 | 35.8 | 37.5 | 39.8 | 42.1 | 40.7 | 38 | 40.426 | 36.6 | 24.8 | 39.379 | 37.0947 | 41.3 | 39 | 40.93 | 37 | 40.6 | 16
| 1 | 4 | 36.8 | 29 | 36.3 | 38.4 | 38.6 | 39.7 | 40.6 | 38 | 40.8795 | 36.3 | 25 | 39.234 | 37.6593 | 40.9 | 38.6 | 43.39 | 37 | 38.4 | 38.9381
| 1 | 5 | 36.7 | 28 | 35.7 | 35.9 | 39.9 | 40.9 | 39.7 | 38 | 40.7278 | 37.4 | 26.3 | 39.262 | 37.3418 | 40.8 | 38.2 | 42.92 | 38 | 38.6 | 34
| 1 | 6 | 37.1 | 28 | 36.5 | 36.7 | 41.2 | 38.9 | 39.8 | 39 | 42.0593 | 35.7 | 26 | 39.294 | 37.7521 | 40.8 | 39.7 | 41.37 | 37 | 39.1
| Mean |  | 36.9833 | 28.6667 | 36.1 | 37.5333 | 39.3333 | 40.6333 | 39.9833 | 38.1667 | 40.6991 | 36.7667 | 25.3 | 39.3015 | 37.4194 | 40.9833 | 38.9167 | 42.6633 | 37.8333 | 39.1667
| Median |  | 36.95 | 28.5 | 36.15 | 37.7 | 39.8 | 40.6 | 39.75 | 38 | 40.6284 | 36.95 | 25.4 | 39.304 | 37.4156 | 40.85 | 38.95 | 43.155 | 37.5 | 38.85
| Std Dev. |  | 0.26394 | 0.8165 | 0.31623 | 1.082 | 1.5306 | 1.2501 | 0.52694 | 0.40825 | 0.8069 | 0.68605 | 0.89889 | 0.050864 | 0.2617 | 0.24833 | 0.50365 | 1.2188 | 0.98319 | 1.0596
| Rel.Std.Dev. |  | 0.7137% | 2.848% | 0.876% | 2.883% | 3.891% | 3.076% | 1.318% | 1.07% | 1.983% | 1.866% | 3.553% | 0.1294% | 0.6994% | 0.6059% | 1.294% | 2.857% | 2.599% | 2.705%
| PDM3 |  | -5.02% | -26.38% | -7.289% | -3.608% | 1.015% | 4.354% | 2.684% | -1.981% | 4.522% | -5.577% | -35.03% | 0.9332% | -3.9% | 5.252% | -0.0551% | 9.567% | -2.837% | 0.5869%
| Z-Score (Absolute) |  | 0.7 | 4.44 | 1.1 | 0.45 | 0.36 | 0.94 | 0.65 | 0.17 | 0.97 | 0.8 | 5.95 | 0.34 | 0.5 | 1.1 | 0.17 | 1.85 | 0.32 | 0.28
| Analytical results for Cr in OREAS 407 (Certified Value 21.9 ppm) | [19 empty] | Certified
Cr | Round | Replicate | Lab | Lab | Lab | Lab | Lab | Lab | Lab | Lab | Lab | Lab | Lab | Lab | Lab | Lab | Lab | Lab | Lab |  | 1
| No | No | 01 | 04 | 05 | 06 | 07 | 08 | 09 | 10 | 11 | 12 | 14 | 15 | 16 | 17 | 19 | 20 | 22 |  | ppm
|  |  | 4A*OES | 4A*OES/MS | 4A*OES/MS | 4A*OES/MS | 4A*OES/MS | 4A*OES/MS | 4A*OES/MS | 4A*OES | 4A*MS | 4A*MS | 4A*MS | 4A*OES | 4A*MS | 4A*OES | 4A*OES/MS | 4A*OES/MS | 4A*OES/MS |  | 1
1
| 1 | 1 | 21 | 31 | 19 | 19 | 20 | 20 | 24 | 22 | 24.346 | 23 | 18 | 21.7095 | 22.486 | 24 | 25 | 25 | 23 |  | 1
| 1 | 2 | 20 | 33 | 20 | 19 | 18 | 20 | 24 | 23 | 23.9828 | 23 | 19 | 22.2985 | 23.1372 | 23 | 25 | 24 | 24 |  | 16
| 1 | 3 | 19 | 38 | 20 | 18 | 19 | 20 | 24 | 23 | 24.6716 | 22 | 18 | 22.9635 | 22.2566 | 25 | 24 | 23.1 | 23 |  | 16
| 1 | 4 | 21 | 27 | 20 | 19 | 19 | 20 | 24 | 23 | 25.085 | 23 | 18 | 22.2605 | 22.9836 | 24 | 25 | 24.4 | 23 |  | 21.9365
| 1 | 5 | 19 | 39 | 20 | 19 | 19 | 20 | 24 | 22 | 25.0016 | 23 | 18 | 21.5385 | 22.9153 | 23 | 25 | 23.5 | 24 |  | 35
| 1 | 6 | 20 | 28 | 20 | 18 | 19 | 19 | 24 | 23 | 25.5025 | 22 | 20 | 22.4125 | 22.6526 | 25 | 24 | 23.7 | 24
| Mean |  | 20 | 32.6667 | 19.8333 | 18.6667 | 19 | 19.8333 | 24 | 22.6667 | 24.7649 | 22.6667 | 18.5 | 22.1972 | 22.7386 | 24 | 24.6667 | 23.95 | 23.5
| Median |  | 20 | 32 | 20 | 19 | 19 | 20 | 24 | 23 | 24.8366 | 23 | 18 | 22.2795 | 22.784 | 24 | 25 | 23.85 | 23.5
| Std Dev. |  | 0.89443 | 5.0067 | 0.40825 | 0.5164 | 0.63246 | 0.40825 | 0 | 0.5164 | 0.54741 | 0.5164 | 0.83666 | 0.51373 | 0.33275 | 0.89443 | 0.5164 | 0.6775 | 0.54772
| Rel.Std.Dev. |  | 4.472% | 15.33% | 2.058% | 2.766% | 3.329% | 2.058% | 0% | 2.278% | 2.21% | 2.278% | 4.522% | 2.314% | 1.463% | 3.727% | 2.094% | 2.829% | 2.331%
| PDM3 |  | -8.828% | 48.91% | -9.588% | -14.91% | -13.39% | -9.588% | 9.407% | 3.329% | 12.89% | 3.329% | -15.67% | 1.188% | 3.656% | 9.407% | 12.45% | 9.179% | 7.127%
| Z-Score (Absolute) |  | 0.9 | 3.37 | 0.96 | 1.35 | 1.24 | 0.96 | 0.45 | 0 | 0.71 | 0 | 1.4 | 0.16 | 0.02 | 0.45 | 0.67 | 0.43 | 0.28
| Analytical results for Cs in OREAS 407 (Certified Value < 0.05 ppm) | [19 empty] | Certified
Cs | Round | Replicate | Lab | Lab | Lab | Lab | Lab | Lab | Lab | Lab | Lab | Lab | Lab | Lab | Lab | Lab |  |  |  |  | 1
| No | No | 04 | 05 | 06 | 07 | 08 | 09 | 10 | 11 | 14 | 16 | 17 | 19 | 20 | 22 |  |  |  |  | ppm
|  |  | 4A*OES/MS | 4A*OES/MS | 4A*OES/MS | 4A*OES/MS | 4A*OES/MS | 4A*OES/MS | 4A*MS | 4A*MS | 4A*MS | 4A*MS | 4A*OES | 4A*OES/MS | 4A*OES/MS | 4A*OES/MS |  |  |  |  | 3
3
| 1 | 1 | < 0.05 | < 0.05 | < 0.05 | < 0.05 | < 0.05 | < 0.05 | < 0.1 | < 0.1 | < 0.1 | 0.02751 | < 0.1 | < 0.1 | < 0.08 | < 0.05 |  |  |  |  | 1
| 1 | 2 | < 0.05 | < 0.05 | < 0.05 | < 0.05 | < 0.05 | < 0.05 | < 0.1 | < 0.1 | < 0.1 | 0.02938 | < 0.1 | < 0.1 | < 0.08 | < 0.05 |  |  |  |  | 0
| 1 | 3 | < 0.05 | < 0.05 | < 0.05 | < 0.05 | < 0.05 | < 0.05 | < 0.1 | < 0.1 | < 0.1 | 0.03079 | < 0.1 | < 0.1 | < 0.08 | < 0.05 |  |  |  |  | 16
| 1 | 4 | < 0.05 | < 0.05 | < 0.05 | < 0.05 | < 0.05 | < 0.05 | < 0.1 | < 0.1 | < 0.1 | 0.0281 | < 0.1 | < 0.1 | < 0.08 | < 0.05 |  |  |  |  | < 0.05
| 1 | 5 | < 0.05 | < 0.05 | < 0.05 | < 0.05 | < 0.05 | < 0.05 | < 0.1 | < 0.1 | < 0.1 | 0.02918 | < 0.1 | < 0.1 | < 0.08 | < 0.05 |  |  |  |  | 36
| 1 | 6 | < 0.05 | < 0.05 | < 0.05 | < 0.05 | < 0.05 | < 0.05 | < 0.1 | < 0.1 | < 0.1 | 0.02695 | < 0.1 | < 0.1 | < 0.08 | < 0.05
| Mean |  | 12: 0.028652
| Median |  | 12: 0.02864
| Std Dev. |  | 12: 0.0014061
| Rel.Std.Dev. |  | 12: 4.908%
PDM3
| Z-Score (Absolute) |  | 0.67 | 0.67 | 0.67 | 0.67 | 0.67 | 0.67 | 8.56 | 8.56 | 8.56 | 0.67 | 8.56 | 8.56 | 4.87 | 0.67
| Analytical results for Cu in OREAS 407 (Certified Value 87 ppm) | [19 empty] | Certified
Cu | Round | Replicate | Lab | Lab | Lab | Lab | Lab | Lab | Lab | Lab | Lab | Lab | Lab | Lab | Lab | Lab | Lab | Lab | Lab | Lab | 1
| No | No | 01 | 04 | 05 | 06 | 07 | 08 | 09 | 10 | 11 | 12 | 14 | 15 | 16 | 17 | 19 | 20 | 21 | 22 | ppm
|  |  | 4A*MS | 4A*OES/MS | 4A*OES/MS | 4A*OES/MS | 4A*OES/MS | 4A*OES/MS | 4A*OES/MS | 4A*OES | 4A*MS | 4A*OES | 4A*MS | 4A*OES | 4A*MS | 4A*OES | 4A*OES/MS | 4A*OES/MS | 4A*OES | 4A*OES/MS | 0
1
| 1 | 1 | 83.7 | 83 | 84.3 | 94.5 | 80.7 | 90.7 | 89.6 | 91 | 87.9201 | 87 | 82.5 | 82.08 | 82.3655 | 85 | 88.7 | 99.8 | 88 | 85.9 | 1
| 1 | 2 | 84.1 | 80 | 84.5 | 92.8 | 86.5 | 91.6 | 89.5 | 93 | 87.5913 | 89 | 79.5 | 80.53 | 82.7219 | 85 | 88.1 | 97.8 | 83 | 89.6 | 0
| 1 | 3 | 83.2 | 83 | 85.2 | 91 | 87.4 | 92.7 | 94.5 | 89 | 89.3342 | 82 | 80.6 | 81.05 | 86.3137 | 85 | 86.7 | 91.4 | 76 | 89.9 | 16
| 1 | 4 | 84.5 | 83 | 85 | 94.5 | 83.7 | 87.5 | 92.4 | 89 | 90.1598 | 83 | 80.4 | 81.35 | 83.5353 | 84 | 87.2 | 97.8 | 84 | 85.9 | 86.688
| 1 | 5 | 83.2 | 82 | 84.1 | 90 | 87.4 | 90.8 | 90.6 | 91 | 94.9518 | 84 | 83.8 | 82.25 | 83.7105 | 85 | 85 | 94.6 | 108 | 87 | 37
| 1 | 6 | 83.4 | 82 | 84.9 | 91.7 | 90.9 | 87.1 | 90.1 | 90 | 91.8097 | 80 | 84.7 | 82.13 | 84.8977 | 84 | 87.3 | 93.2 | 130 | 86.4
| Mean |  | 83.6833 | 82.1667 | 84.6667 | 92.4167 | 86.1 | 90.0667 | 91.1167 | 90.5 | 90.2945 | 84.1667 | 81.9167 | 81.565 | 83.9241 | 84.6667 | 87.1667 | 95.7667 | 94.8333 | 87.45
| Median |  | 83.55 | 82.5 | 84.7 | 92.25 | 86.95 | 90.75 | 90.35 | 90.5 | 89.747 | 83.5 | 81.55 | 81.715 | 83.6229 | 85 | 87.25 | 96.2 | 86 | 86.7
| Std Dev. |  | 0.52694 | 1.169 | 0.43205 | 1.8541 | 3.5071 | 2.2633 | 1.9651 | 1.5166 | 2.7522 | 3.3116 | 2.074 | 0.69805 | 1.4649 | 0.5164 | 1.277 | 3.211 | 20.3413 | 1.8295
| Rel.Std.Dev. |  | 0.6297% | 1.423% | 0.5103% | 2.006% | 4.073% | 2.513% | 2.157% | 1.676% | 3.048% | 3.935% | 2.532% | 0.8558% | 1.745% | 0.6099% | 1.465% | 3.353% | 21.45% | 2.092%
| PDM3 |  | -3.466% | -5.216% | -2.332% | 6.608% | -0.6783% | 3.898% | 5.109% | 4.397% | 4.16% | -2.908% | -5.504% | -5.91% | -3.188% | -2.332% | 0.5522% | 10.47% | 9.396% | 0.879%
| Z-Score (Absolute) |  | 0.56 | 0.85 | 0.37 | 1.1 | 0.1 | 0.65 | 0.85 | 0.74 | 0.7 | 0.47 | 0.9 | 0.96 | 0.52 | 0.37 | 0.1 | 1.74 | 1.56 | 0.16
| Analytical results for Dy in OREAS 407 (Certified Value 3.15 ppm) | [19 empty] | Certified
Dy | Round | Replicate | 01: Lab; 04: Lab; 05: Lab; 06: Lab; 07: Lab; 08: Lab; 09: Lab | 1
| No | No | 01: 01; 04: 04; 05: 11; 06: 14; 07: 15; 08: 16; 09: 19 | ppm
|  |  | 01: 4A*MS; 04: 4A*OES/MS; 05: 4A*MS; 06: 4A*MS; 07: 4A*MS; 08: 4A*MS; 09: 4A*OES/MS | 2
3
| 1 | 1 | 01: 3.13; 04: 2.8; 05: 3.1136; 06: 3.1; 07: 3.2419; 08: 3.3266; 09: 3.1 | 1
| 1 | 2 | 01: 3.08; 04: 3.1; 05: 2.9741; 06: 3.5; 07: 3.2191; 08: 3.2887; 09: 3.2 | 0
| 1 | 3 | 01: 3.02; 04: 2.9; 05: 3.2102; 06: 3.1; 07: 3.2272; 08: 3.1053; 09: 3.1 | 16
| 1 | 4 | 01: 3.09; 04: 3.1; 05: 3.1753; 06: 3.4; 07: 3.2858; 08: 3.2456; 09: 3.2 | 3.1541
| 1 | 5 | 01: 3.13; 04: 3; 05: 3.1657; 06: 3.1; 07: 3.2107; 08: 3.2504; 09: 3.1 | 38
| 1 | 6 | 01: 3.06; 04: 3.1; 05: 3.1579; 06: 3.1; 07: 3.1962; 08: 3.1769; 09: 3.3
| Mean |  | 01: 3.085; 04: 3; 05: 3.1328; 06: 3.2167; 07: 3.2302; 08: 3.2322; 09: 3.1667
| Median |  | 01: 3.085; 04: 3.05; 05: 3.1618; 06: 3.1; 07: 3.2231; 08: 3.248; 09: 3.15
| Std Dev. |  | 01: 0.042308; 04: 0.12649; 05: 0.083751; 06: 0.18348; 07: 0.031294; 08: 0.079728; 09: 0.08165
| Rel.Std.Dev. |  | 01: 1.371%; 04: 4.216%; 05: 2.673%; 06: 5.704%; 07: 0.9688%; 08: 2.467%; 09: 2.578%
| PDM3 |  | 01: -2.19%; 04: -4.885%; 05: -0.6747%; 06: 1.984%; 07: 2.412%; 08: 2.478%; 09: 0.3988%
| Z-Score (Absolute) |  | 01: 0.87; 04: 1.77; 05: 0.36; 06: 0.53; 07: 0.67; 08: 0.7; 09: 0
| Analytical results for Er in OREAS 407 (Certified Value 1.59 ppm) | [19 empty] | Certified
Er | Round | Replicate | 01: Lab; 04: Lab; 05: Lab; 06: Lab; 07: Lab; 08: Lab; 09: Lab | 1
| No | No | 01: 01; 04: 04; 05: 11; 06: 14; 07: 15; 08: 16; 09: 19 | ppm
|  |  | 01: 4A*MS; 04: 4A*OES/MS; 05: 4A*MS; 06: 4A*MS; 07: 4A*MS; 08: 4A*MS; 09: 4A*OES/MS | 2
3
| 1 | 1 | 01: 1.55; 04: 1.6; 05: 1.6374; 06: 1.5; 07: 1.8032; 08: 1.657; 09: 1.5 | 1
| 1 | 2 | 01: 1.58; 04: 1.5; 05: 1.5087; 06: 1.6; 07: 1.7687; 08: 1.6402; 09: 1.6 | 0
| 1 | 3 | 01: 1.58; 04: 1.6; 05: 1.6684; 06: 1.6; 07: 1.8369; 08: 1.6088; 09: 1.6 | 16
| 1 | 4 | 01: 1.53; 04: 1.6; 05: 1.6273; 06: 1.7; 07: 1.8219; 08: 1.6537; 09: 1.6 | 1.5934
| 1 | 5 | 01: 1.55; 04: 1.6; 05: 1.6726; 06: 1.5; 07: 1.8038; 08: 1.6301; 09: 1.5 | 39
| 1 | 6 | 01: 1.54; 04: 1.8; 05: 1.6115; 06: 1.6; 07: 1.7907; 08: 1.6011; 09: 1.6
| Mean |  | 01: 1.555; 04: 1.6167; 05: 1.621; 06: 1.5833; 07: 1.8042; 08: 1.6318; 09: 1.5667
| Median |  | 01: 1.55; 04: 1.6; 05: 1.6324; 06: 1.6; 07: 1.8035; 08: 1.6351; 09: 1.6
| Std Dev. |  | 01: 0.020736; 04: 0.098319; 05: 0.059868; 06: 0.075277; 07: 0.023775; 08: 0.023044; 09: 0.05164
| Rel.Std.Dev. |  | 01: 1.334%; 04: 6.082%; 05: 3.693%; 06: 4.754%; 07: 1.318%; 08: 1.412%; 09: 3.296%
| PDM3 |  | 01: -2.409%; 04: 1.462%; 05: 1.733%; 06: -0.6303%; 07: 13.23%; 08: 2.412%; 09: -1.676%
| Z-Score (Absolute) |  | 01: 1.25; 04: 0; 05: 0.09; 06: 0.67; 07: 3.79; 08: 0.31; 09: 1.01
| Analytical results for Eu in OREAS 407 (Certified Value 1.17 ppm) | [19 empty] | Certified
Eu | Round | Replicate | 01: Lab; 04: Lab; 05: Lab; 06: Lab; 07: Lab; 08: Lab; 09: Lab | 1
| No | No | 01: 01; 04: 04; 05: 11; 06: 14; 07: 15; 08: 16; 09: 19 | ppm
|  |  | 01: 4A*MS; 04: 4A*OES/MS; 05: 4A*MS; 06: 4A*MS; 07: 4A*MS; 08: 4A*MS; 09: 4A*OES/MS | 2
3
| 1 | 1 | 01: 1.14; 04: 1.21; 05: 1.1766; 06: 1.2; 07: 1.2294; 08: 1.15; 09: 1.1 | 1
| 1 | 2 | 01: 1.14; 04: 1.21; 05: 1.074; 06: 1.2; 07: 1.2334; 08: 1.1712; 09: 1.2 | 0
| 1 | 3 | 01: 1.12; 04: 1.17; 05: 1.1717; 06: 1.1; 07: 1.2172; 08: 1.168; 09: 1.1 | 16
| 1 | 4 | 01: 1.11; 04: 1.13; 05: 1.1408; 06: 1.2; 07: 1.252; 08: 1.1487; 09: 1.1 | 1.1656
| 1 | 5 | 01: 1.14; 04: 1.17; 05: 1.1656; 06: 1.2; 07: 1.2189; 08: 1.1497; 09: 1.1 | 40
| 1 | 6 | 01: 1.1; 04: 1.22; 05: 1.1703; 06: 1.2; 07: 1.2294; 08: 1.1363; 09: 1.1
| Mean |  | 01: 1.125; 04: 1.185; 05: 1.1498; 06: 1.1833; 07: 1.2301; 08: 1.154; 09: 1.1167
| Median |  | 01: 1.13; 04: 1.19; 05: 1.168; 06: 1.2; 07: 1.2294; 08: 1.1499; 09: 1.1
| Std Dev. |  | 01: 0.017607; 04: 0.034496; 05: 0.039213; 06: 0.040825; 07: 0.012517; 08: 0.013176; 09: 0.040825
| Rel.Std.Dev. |  | 01: 1.565%; 04: 2.911%; 05: 3.41%; 06: 3.45%; 07: 1.018%; 08: 1.142%; 09: 3.656%
| PDM3 |  | 01: -3.481%; 04: 1.667%; 05: -1.351%; 06: 1.524%; 07: 5.532%; 08: -0.9953%; 09: -4.196%
| Z-Score (Absolute) |  | 01: 0.67; 04: 0.71; 05: 0.1; 06: 0.67; 07: 1.75; 08: 0; 09: 0.86
| Analytical results for Fe in OREAS 407 (Certified Value 60.39 wt.%) | [19 empty] | Certified
Fe | Round | Replicate | Lab | Lab | Lab | Lab | Lab | Lab | Lab | Lab | Lab | Lab | Lab | Lab | Lab | Lab | Lab | Lab | Lab |  | 1
| No | No | 01 | 04 | 05 | 06 | 07 | 08 | 09 | 10 | 11 | 12 | 14 | 15 | 17 | 19 | 20 | 21 | 22 |  | wt.%
|  |  | 4A*OES | 4A*OES/MS | 4A*OES/AAS | 4A*OES | 4A*OES/AAS | 4A*OES | 4A*OES/AAS | 4A*AAS | 4A*MS | 4A*AAS | 4A*MS | 4A*OES | 4A*OES | 4A*OES/MS | 4A*OES/MS | 4A*OES | 4A*OES/MS |  | 2
3
| 1 | 1 | 46.75 | > 50 | 52.1 | 59.3 | 60.9 | 54.3 | 61.1 | 60.2 | 59.8225 | 60.28 | 45.3 | 60.6488 | 60.8 | > 60 | > 15 | 60.3522 | > 50 |  | 1
| 1 | 2 | 49.8 | > 50 | 57.9 | 59.1 | 61 | 53.1 | 61 | 60.1 | 58.9158 | 60.29 | 49.6 | 60.5261 | 60.5 | > 60 | > 15 | 60.2714 | > 50 |  | 1
| 1 | 3 | 46.88 | > 50 | 55.5 | 59.6 | 61.4 | 50.2 | 60.9 | 60.4 | 59.8878 | 60.47 | 46.8 | 60.5637 | 60.8 | 59.39 | > 15 | 60.7469 | > 50 |  | 16
| 1 | 4 | 44.39 | > 50 | 59.1 | 59.5 | 61.8 | 53.5 | 61.7 | 60.3 | 60.7831 | 60.04 | 47.47 | 60.4455 | 60.6 | 59.98 | > 15 | 61.3301 | > 50 |  | 60.3876
| 1 | 5 | 47.18 | > 50 | 51.3 | 59.1 | 61.3 | 55.9 | 61.2 | 60.6 | 59.8215 | 60.28 | 44.44 | 60.4329 | 60.5 | > 60 | > 15 | 59.4916 | > 50 |  | 41
| 1 | 6 | 48.95 | > 50 | 54.9 | 60.5 | 61.5 | 52 | 61.5 | 60.2 | 60.0792 | 60.36 | 50.1 | 60.3534 | 60.5 | > 60 | > 15 | 61.0529 | > 50
| Mean |  | 47.325 |  | 55.1333 | 59.5167 | 61.3167 | 53.1667 | 61.2333 | 60.3 | 59.885 | 60.2867 | 47.285 | 60.4951 | 60.6167 | 59.685 |  | 60.5408
| Median |  | 47.03 |  | 55.2 | 59.4 | 61.35 | 53.3 | 61.15 | 60.25 | 59.8551 | 60.285 | 47.135 | 60.4858 | 60.55 | 59.685 |  | 60.5496
| Std Dev. |  | 1.8937 |  | 3.0813 | 0.52313 | 0.33116 | 1.9511 | 0.30768 | 0.17889 | 0.59859 | 0.14137 | 2.2622 | 0.10554 | 0.1472 | 0.41719 |  | 0.65371
| Rel.Std.Dev. |  | 4.001% |  | 5.589% | 0.879% | 0.5401% | 3.67% | 0.5025% | 0.2967% | 0.9996% | 0.2345% | 4.784% | 0.1745% | 0.2428% | 0.699% |  | 1.08%
| PDM3 |  | -21.63% |  | -8.701% | -1.442% | 1.539% | -11.96% | 1.401% | -0.145% | -0.8323% | -0.1671% | -21.7% | 0.178% | 0.3793% | -1.163% |  | 0.2538%
| Z-Score (Absolute) |  | 15.64 | NA | 6.07 | 0.7 | 1.51 | 8.48 | 1.41 | 0.26 | 0.25 | 0.25 | 15.69 | 0.5 | 0.65 | 0.49 | NA | 0.56 | NA
| Analytical results for Ga in OREAS 407 (Certified Value 3.13 ppm) | [19 empty] | Certified
Ga | Round | Replicate | Lab | Lab | Lab | Lab | Lab | Lab | Lab | Lab | Lab | Lab | Lab | Lab | Lab | Lab | Lab | Lab | Lab | Lab | 1
| No | No | 01 | 04 | 05 | 06 | 07 | 08 | 09 | 10 | 11 | 12 | 14 | 15 | 16 | 17 | 19 | 20 | 21 | 22 | ppm
|  |  | 4A*MS | 4A*OES/MS | 4A*OES/MS | 4A*OES/MS | 4A*OES/MS | 4A*OES/MS | 4A*OES/MS | 4A*MS | 4A*MS | 4A*MS | 4A*MS | 4A*OES | 4A*MS | 4A*OES | 4A*OES/MS | 4A*OES/MS | 4A*OES | 4A*OES/MS | 2
2
| 1 | 1 | 2.44 | 2.9 | 2.88 | 3.22 | 3.48 | 3.27 | 3.05 | 3 | 4.5808 | 3 | 3.4 | 42.9 | 2.7455 | 3.1 | 3 | 7.35 | < 5 | 3.9 | 1
| 1 | 2 | 2.65 | 3.2 | 2.9 | 3.2 | 3.87 | 3.33 | 3.02 | 2.9 | 4.5903 | 2.9 | 3.88 | 38.4 | 2.872 | 2.9 | 2.97 | 7.45 | < 5 | 4.04 | 0
| 1 | 3 | 2.63 | 3 | 2.93 | 3.14 | 3.91 | 3.39 | 3.18 | 2.8 | 4.5911 | 2.7 | 3.41 | 37.07 | 2.7737 | 3.2 | 2.93 | 7.22 | < 5 | 4.02 | 16
| 1 | 4 | 2.64 | 3 | 2.89 | 3.23 | 3.66 | 3.2 | 3.17 | 2.9 | 4.5294 | 2.8 | 3.52 | 39.4 | 2.7564 | 3.1 | 2.91 | 7.36 | < 5 | 3.86 | 3.1305
| 1 | 5 | 2.49 | 3.1 | 2.92 | 3.07 | 3.91 | 3.28 | 3.18 | 2.9 | 4.5267 | 2.8 | 3.42 | 38.45 | 2.6677 | 3.1 | 2.89 | 7.31 | < 5 | 3.82 | 42
| 1 | 6 | 2.64 | 3.1 | 2.99 | 3.13 | 4.05 | 3.25 | 3.11 | 2.8 | 4.7618 | 2.7 | 3.58 | 41.58 | 2.9073 | 2.9 | 2.97 | 7.3 | < 5 | 3.86
| Mean |  | 2.5817 | 3.05 | 2.9183 | 3.165 | 3.8133 | 3.2867 | 3.1183 | 2.8833 | 4.5967 | 2.8167 | 3.535 | 39.6333 | 2.7871 | 3.05 | 2.945 | 7.3317 |  | 3.9167
| Median |  | 2.635 | 3.05 | 2.91 | 3.17 | 3.89 | 3.275 | 3.14 | 2.9 | 4.5855 | 2.8 | 3.47 | 38.925 | 2.765 | 3.1 | 2.95 | 7.33 |  | 3.88
| Std Dev. |  | 0.09196 | 0.10488 | 0.039707 | 0.062209 | 0.20617 | 0.065929 | 0.070261 | 0.075277 | 0.086042 | 0.1169 | 0.18349 | 2.1912 | 0.08806 | 0.12247 | 0.041833 | 0.076267 |  | 0.091579
| Rel.Std.Dev. |  | 3.562% | 3.439% | 1.361% | 1.966% | 5.407% | 2.006% | 2.253% | 2.611% | 1.872% | 4.15% | 5.191% | 5.529% | 3.16% | 4.016% | 1.42% | 1.04% |  | 2.338%
| PDM3 |  | -17.53% | -2.57% | -6.776% | 1.103% | 21.81% | 4.99% | -0.3873% | -7.894% | 46.84% | -10.02% | 12.92% | 1166% | -10.97% | -2.57% | -5.924% | 134.2% |  | 25.11%
| Z-Score (Absolute) |  | 1.2 | 0.08 | 0.4 | 0.19 | 1.74 | 0.48 | 0.08 | 0.48 | 3.61 | 0.64 | 1.08 | 87.3 | 0.71 | 0.08 | 0.33 | 10.15 | 1.4 | 1.99
| Analytical results for Gd in OREAS 407 (Certified Value 5.85 ppm) | [19 empty] | Certified
Gd | Round | Replicate | 01: Lab; 04: Lab; 05: Lab; 06: Lab; 07: Lab; 08: Lab; 09: Lab | 1
| No | No | 01: 01; 04: 04; 05: 11; 06: 14; 07: 15; 08: 16; 09: 19 | ppm
|  |  | 01: 4A*MS; 04: 4A*OES/MS; 05: 4A*MS; 06: 4A*MS; 07: 4A*MS; 08: 4A*MS; 09: 4A*OES/MS | 2
3
| 1 | 1 | 01: 5.48; 04: 5.8; 05: 6.3392; 06: 6.1; 07: 9.2698; 08: 5.5843; 09: 5.4 | 1
| 1 | 2 | 01: 5.64; 04: 6.5; 05: 5.8885; 06: 6.1; 07: 9.2374; 08: 5.5989; 09: 5.6 | 0
| 1 | 3 | 01: 5.41; 04: 6.3; 05: 6.3728; 06: 5.8; 07: 9.2554; 08: 5.438; 09: 5.4 | 16
| 1 | 4 | 01: 5.52; 04: 6; 05: 6.2803; 06: 6.5; 07: 9.3482; 08: 5.4733; 09: 5.5 | 5.8472
| 1 | 5 | 01: 5.56; 04: 6.4; 05: 6.2709; 06: 6; 07: 9.2083; 08: 5.609; 09: 5.4 | 43
| 1 | 6 | 01: 5.42; 04: 6.1; 05: 6.387; 06: 6; 07: 9.3017; 08: 5.3862; 09: 5.5
| Mean |  | 01: 5.505; 04: 6.1833; 05: 6.2565; 06: 6.0833; 07: 9.2701; 08: 5.515; 09: 5.4667
| Median |  | 01: 5.5; 04: 6.2; 05: 6.3097; 06: 6.05; 07: 9.2626; 08: 5.5288; 09: 5.45
| Std Dev. |  | 01: 0.087579; 04: 0.26394; 05: 0.18634; 06: 0.23166; 07: 0.049402; 08: 0.094802; 09: 0.08165
| Rel.Std.Dev. |  | 01: 1.591%; 04: 4.269%; 05: 2.978%; 06: 3.808%; 07: 0.5329%; 08: 1.719%; 09: 1.494%
| PDM3 |  | 01: -5.853%; 04: 5.748%; 05: 6.999%; 06: 4.038%; 07: 58.54%; 08: -5.682%; 09: -6.508%
| Z-Score (Absolute) |  | 01: 0.69; 04: 0.12; 05: 0.21; 06: 0; 07: 3.78; 08: 0.67; 09: 0.73
| Analytical results for Ge in OREAS 407 (Certified Value 0.38 ppm) | [19 empty] | Certified
Ge | Round | Replicate | Lab | Lab | Lab | Lab | Lab | Lab | Lab | Lab | Lab | Lab | Lab | Lab | [6 empty] | 1
| No | No | 01 | 04 | 05 | 06 | 07 | 08 | 09 | 10 | 11 | 14 | 17 | 22 | [6 empty] | ppm
|  |  | 4A*MS | 4A*OES/MS | 4A*OES/MS | 4A*OES/MS | 4A*OES/MS | 4A*OES/MS | 4A*OES/MS | 4A*MS | 4A*MS | 4A*MS | 4A*OES | 4A*OES/MS | [6 empty] | 2
2
| 1 | 1 | 0.4 | 0.2 | 0.42 | 0.37 | 0.59 | 0.3 | 0.53 | 0.5 | 0.31678 | < 0.05 | 0.3 | < 1 | [6 empty] | 1
| 1 | 2 | 0.5 | 0.6 | 0.43 | 0.38 | 0.67 | 0.3 | 0.52 | 0.5 | 0.36432 | < 0.05 | 0.4 | < 1 | [6 empty] | 0
| 1 | 3 | 0.5 | 0.3 | 0.42 | 0.32 | 0.66 | 0.31 | 0.58 | 0.5 | 0.31873 | < 0.05 | 0.3 | < 1 | [6 empty] | 16
| 1 | 4 | 0.5 | 0.2 | 0.44 | 0.34 | 0.64 | 0.3 | 0.49 | 0.6 | 0.36272 | < 0.05 | 0.4 | < 1 | [6 empty] | 0.38398
| 1 | 5 | 0.5 | 0.6 | 0.39 | 0.34 | 0.65 | 0.3 | 0.52 | 0.6 | 0.33576 | < 0.05 | 0.3 | < 1 | [6 empty] | 44
| 1 | 6 | 0.5 | 0.3 | 0.42 | 0.34 | 0.73 | 0.51 | 0.52 | 0.5 | 0.30308 | < 0.05 | 0.4 | < 1
| Mean |  | 01: 0.48333; 04: 0.36667; 05: 0.42; 06: 0.34833; 07: 0.65667; 08: 0.33667; 09: 0.52667; 10: 0.53333; 11: 0.33356; 14: 0.35
| Median |  | 01: 0.5; 04: 0.3; 05: 0.42; 06: 0.34; 07: 0.655; 08: 0.3; 09: 0.52; 10: 0.5; 11: 0.32724; 14: 0.35
| Std Dev. |  | 01: 0.040825; 04: 0.18619; 05: 0.016733; 06: 0.022286; 07: 0.045461; 08: 0.08501; 09: 0.029439; 10: 0.05164; 11: 0.025425; 14: 0.054772
| Rel.Std.Dev. |  | 01: 8.447%; 04: 50.78%; 05: 3.984%; 06: 6.398%; 07: 6.923%; 08: 25.25%; 09: 5.59%; 10: 9.682%; 11: 7.622%; 14: 15.65%
| PDM3 |  | 01: 25.87%; 04: -4.509%; 05: 9.381%; 06: -9.283%; 07: 71.02%; 08: -12.32%; 09: 37.16%; 10: 38.9%; 11: -13.13%; 14: -8.849%
| Z-Score (Absolute) |  | NA | NA | 0.29 | 0.29 | 2.21 | 0.38 | 1.15 | NA | 0.41 | 2.91 | NA | 0.94
Results from laboratories 1, 4, 10 and 17 were removed due to their 0.1 ppm reading resolution.
| Analytical results for Hf in OREAS 407 (Certified Value 0.1 ppm) | [19 empty] | Certified
Hf | Round | Replicate | Lab | Lab | Lab | Lab | Lab | Lab | Lab | Lab | Lab | Lab | Lab | Lab | Lab | Lab | Lab |  |  |  | 1
| No | No | 01 | 04 | 05 | 06 | 07 | 08 | 09 | 10 | 11 | 14 | 16 | 17 | 19 | 20 | 22 |  |  |  | ppm
|  |  | 4A*MS | 4A*OES/MS | 4A*OES/MS | 4A*OES/MS | 4A*OES/MS | 4A*OES/MS | 4A*OES/MS | 4A*MS | 4A*MS | 4A*MS | 4A*MS | 4A*OES | 4A*OES/MS | 4A*OES/MS | 4A*OES/MS |  |  |  | 2
3
| 1 | 1 | 0.07 | < 0.1 | 0.1 | 0.1 | 0.1 | 0.1 | 0.1 | < 0.1 | 0.11786 | 0.08 | 0.19127 | < 0.1 | 0.07 | 0.1 | < 0.1 |  |  |  | 1
| 1 | 2 | 0.08 | < 0.1 | 0.1 | 0.1 | 0.1 | 0.1 | 0.1 | < 0.1 | < 0.1 | 0.11 | 0.19006 | < 0.1 | 0.08 | 0.11 | 0.1 |  |  |  | 0
| 1 | 3 | 0.08 | < 0.1 | 0.1 | 0.1 | 0.1 | 0.1 | 0.1 | < 0.1 | 0.11168 | 0.09 | 0.19713 | < 0.1 | 0.07 | 0.1 | 0.2 |  |  |  | 16
| 1 | 4 | 0.08 | < 0.1 | 0.1 | 0.1 | 0.1 | 0.1 | 0.1 | < 0.1 | 0.11234 | 0.12 | 0.18325 | < 0.1 | 0.07 | 0.11 | < 0.1 |  |  |  | 0.10232
| 1 | 5 | 0.08 | < 0.1 | 0.1 | 0.1 | 0.1 | 0.1 | 0.1 | < 0.1 | 0.10577 | 0.11 | 0.19513 | < 0.1 | 0.08 | 0.1 | < 0.1 |  |  |  | 45
| 1 | 6 | 0.07 | < 0.1 | 0.1 | 0.1 | 0.1 | 0.1 | 0.1 | < 0.1 | 0.11032 | 0.05 | 0.20048 | < 0.1 | 0.08 | 0.11 | < 0.1
| Mean |  | 0.076667 |  | 0.1 | 0.1 | 0.1 | 0.1 | 0.1 |  | 0.1116 | 0.093333 | 0.19289 |  | 0.075 | 0.105 | 0.15
| Median |  | 0.08 |  | 0.1 | 0.1 | 0.1 | 0.1 | 0.1 |  | 0.11168 | 0.1 | 0.1932 |  | 0.075 | 0.105 | 0.15
| Std Dev. |  | 0.005164 |  | 1.5202e-17 | 1.5202e-17 | 1.5202e-17 | 1.5202e-17 | 1.5202e-17 |  | 0.0043421 | 0.02582 | 0.006069 |  | 0.0054772 | 0.0054772 | 0.070711
| Rel.Std.Dev. |  | 6.736% |  | 1.52e-14% | 1.52e-14% | 1.52e-14% | 1.52e-14% | 1.52e-14% |  | 3.891% | 27.66% | 3.146% |  | 7.303% | 5.216% | 47.14%
| PDM3 |  | -25.07% |  | -2.272% | -2.272% | -2.272% | -2.272% | -2.272% |  | 9.06% | -8.787% | 88.51% |  | -26.7% | 2.615% | 46.59%
| Z-Score (Absolute) |  | 2.36 | 5.06 | 0 | 0 | 0 | 0 | 0 | 5.06 | 0.13 | 0.67 | 9.4 | 5.06 | 2.53 | 0.51 | 1.69
| Analytical results for Hg in OREAS 407 (Indicative Value < 0.5 ppm) | [19 empty] | Indicative
Hg | Round | Replicate | 01: Lab; 04: Lab | 1
| No | No | 01: 11; 04: 21 | ppm
|  |  | 01: 4A*MS; 04: 4A*OES | 2
2
| 1 | 1 | 01: < 1; 04: < 0.5 | 1
| 1 | 2 | 01: < 1; 04: < 0.5 | 9
| 1 | 3 | 01: < 1; 04: < 0.5 | 16
| 1 | 4 | 01: < 1; 04: < 0.5 | < 0.5
| 1 | 5 | 01: < 1; 04: < 0.5 | 15
| 1 | 6 | 01: < 1; 04: < 0.5
Mean
Median
Std Dev.
Rel.Std.Dev.
PDM3
Z-Score (Absolute) | bar: 01 to 04
| Analytical results for Ho in OREAS 407 (Certified Value 0.59 ppm) | [19 empty] | Certified
Ho | Round | Replicate | 01: Lab; 04: Lab; 05: Lab; 06: Lab; 07: Lab; 08: Lab; 09: Lab | 1
| No | No | 01: 01; 04: 04; 05: 11; 06: 14; 07: 15; 08: 16; 09: 19 | ppm
|  |  | 01: 4A*MS; 04: 4A*OES/MS; 05: 4A*MS; 06: 4A*MS; 07: 4A*MS; 08: 4A*MS; 09: 4A*OES/MS | 2
3
| 1 | 1 | 01: 0.58; 04: 0.6; 05: 0.5818; 06: 0.6; 07: 0.5992; 08: 0.61449; 09: 0.6 | 1
| 1 | 2 | 01: 0.6; 04: 0.6; 05: 0.54944; 06: 0.6; 07: 0.5798; 08: 0.61157; 09: 0.6 | 0
| 1 | 3 | 01: 0.58; 04: 0.6; 05: 0.59889; 06: 0.6; 07: 0.5971; 08: 0.58617; 09: 0.6 | 16
| 1 | 4 | 01: 0.58; 04: 0.5; 05: 0.59573; 06: 0.6; 07: 0.6007; 08: 0.59576; 09: 0.6 | 0.59499
| 1 | 5 | 01: 0.57; 04: 0.6; 05: 0.59206; 06: 0.6; 07: 0.5941; 08: 0.59891; 09: 0.6 | 46
| 1 | 6 | 01: 0.58; 04: 0.6; 05: 0.59198; 06: 0.6; 07: 0.5838; 08: 0.58522; 09: 0.6
| Mean |  | 01: 0.58167; 04: 0.58333; 05: 0.58498; 06: 0.6; 07: 0.59245; 08: 0.59869; 09: 0.6
| Median |  | 01: 0.58; 04: 0.6; 05: 0.59202; 06: 0.6; 07: 0.5956; 08: 0.59733; 09: 0.6
| Std Dev. |  | 01: 0.0098319; 04: 0.040825; 05: 0.018336; 06: 0; 07: 0.008635; 08: 0.012348; 09: 0
| Rel.Std.Dev. |  | 01: 1.69%; 04: 6.999%; 05: 3.135%; 06: 0%; 07: 1.458%; 08: 2.063%; 09: 0%
| PDM3 |  | 01: -2.238%; 04: -1.958%; 05: -1.681%; 06: 0.8428%; 07: -0.4261%; 08: 0.6221%; 09: 0.8428%
| Z-Score (Absolute) |  | 01: 0.96; 04: 0.81; 05: 0.67; 06: 0.67; 07: 0; 08: 0.56; 09: 0.67
| Analytical results for In in OREAS 407 (Certified Value 0.041 ppm) | [19 empty] | Certified
In | Round | Replicate | Lab | Lab | Lab | Lab | Lab | Lab | Lab | Lab | Lab | Lab | Lab | Lab | Lab | Lab | Lab | Lab |  |  | 1
| No | No | 01 | 04 | 05 | 06 | 07 | 08 | 09 | 10 | 11 | 12 | 14 | 16 | 17 | 19 | 20 | 22 |  |  | ppm
|  |  | 4A*MS | 4A*OES/MS | 4A*OES/MS | 4A*OES/MS | 4A*OES/MS | 4A*OES/MS | 4A*OES/MS | 4A*MS | 4A*MS | 4A*MS | 4A*MS | 4A*MS | 4A*OES | 4A*OES/MS | 4A*OES/MS | 4A*OES/MS |  |  | 3
3
| 1 | 1 | 0.03 | < 0.1 | 0.046 | 0.043 | 0.036 | 0.037 | 0.039 | < 0.05 | < 0.1 | 0.04 | 0.05 | 0.04062 | < 0.05 | 0.05 | < 0.1 | 0.036 |  |  | 1
| 1 | 2 | 0.04 | < 0.1 | 0.048 | 0.042 | 0.043 | 0.04 | 0.04 | < 0.05 | < 0.1 | 0.04 | 0.05 | 0.03864 | < 0.05 | 0.05 | < 0.1 | 0.035 |  |  | 0
| 1 | 3 | 0.04 | < 0.1 | 0.046 | 0.038 | 0.044 | 0.041 | 0.042 | < 0.05 | < 0.1 | 0.04 | 0.04 | 0.0385 | < 0.05 | 0.04 | < 0.1 | 0.041 |  |  | 16
| 1 | 4 | 0.03 | < 0.1 | 0.048 | 0.045 | 0.044 | 0.038 | 0.042 | < 0.05 | < 0.1 | 0.04 | 0.05 | 0.04025 | < 0.05 | 0.04 | < 0.1 | 0.038 |  |  | 0.041235
| 1 | 5 | 0.03 | < 0.1 | 0.048 | 0.041 | 0.044 | 0.043 | 0.039 | < 0.05 | < 0.1 | 0.04 | 0.04 | 0.0393 | < 0.05 | 0.05 | < 0.1 | 0.039 |  |  | 47
| 1 | 6 | 0.03 | < 0.1 | 0.042 | 0.039 | 0.042 | 0.032 | 0.038 | < 0.05 | < 0.1 | 0.04 | 0.05 | 0.03881 | < 0.05 | 0.05 | < 0.1 | 0.039
| Mean |  | 0.033333 |  | 0.046333 | 0.041333 | 0.042167 | 0.0385 | 0.04 |  |  | 0.04 | 0.046667 | 0.039353 |  | 0.046667 |  | 0.038
| Median |  | 0.03 |  | 0.047 | 0.0415 | 0.0435 | 0.039 | 0.0395 |  |  | 0.04 | 0.05 | 0.039055 |  | 0.05 |  | 0.0385
| Std Dev. |  | 0.005164 |  | 0.0023381 | 0.002582 | 0.0031252 | 0.0038341 | 0.0016733 |  |  | 0 | 0.005164 | 0.00088809 |  | 0.005164 |  | 0.0021909
| Rel.Std.Dev. |  | 15.49% |  | 5.046% | 6.247% | 7.411% | 9.959% | 4.183% |  |  | 0% | 11.07% | 2.257% |  | 11.07% |  | 5.766%
| PDM3 |  | -19.16% |  | 12.36% | 0.2381% | 2.259% | -6.633% | -2.995% |  |  | -2.995% | 13.17% | -4.564% |  | 13.17% |  | -7.846%
| Z-Score (Absolute) |  | 0.85 | 1.08 | 0.66 | 0.08 | 0.17 | 0.25 | 0.08 | 1.81 | 1.08 | 0.08 | 0.69 | 0.15 | 1.81 | 0.69 | 1.08 | 0.31
| Analytical results for K in OREAS 407 (Certified Value 0.034 wt.%) | [19 empty] | Certified
K | Round | Replicate | Lab | Lab | Lab | Lab | Lab | Lab | Lab | Lab | Lab | Lab | Lab | Lab | Lab | Lab | Lab | Lab | Lab |  | 1
| No | No | 01 | 04 | 05 | 06 | 07 | 08 | 09 | 10 | 11 | 12 | 14 | 15 | 17 | 19 | 20 | 21 | 22 |  | wt.%
|  |  | 4A*OES | 4A*OES/MS | 4A*OES/MS | 4A*OES/MS | 4A*OES/MS | 4A*OES/MS | 4A*OES/MS | 4A*OES | 4A*MS | 4A*OES | 4A*MS | 4A*OES | 4A*OES | 4A*OES/MS | 4A*OES/MS | 4A*OES | 4A*OES/MS |  | 3
3
| 1 | 1 | 0.0347 | 0.03 | 0.04 | 0.04 | 0.03 | 0.04 | 0.04 | 0.03 | 0.060222 | 0.04 | 0.02 | 0.027615 | 0.035 | 0.03 | 0.033 | < 0.03 | 0.03 |  | 1
| 1 | 2 | 0.0347 | 0.04 | 0.04 | 0.04 | 0.04 | 0.04 | 0.04 | 0.03 | 0.062244 | 0.04 | 0.02 | 0.027448 | 0.036 | 0.03 | 0.031 | < 0.03 | 0.03 |  | 17
| 1 | 3 | 0.0332 | 0.03 | 0.04 | 0.04 | 0.04 | 0.04 | 0.04 | 0.029 | 0.058585 | 0.04 | 0.02 | 0.028852 | 0.034 | 0.03 | 0.032 | < 0.03 | 0.03 |  | 16
| 1 | 4 | 0.0345 | 0.03 | 0.04 | 0.04 | 0.04 | 0.04 | 0.04 | 0.028 | 0.061828 | 0.04 | 0.02 | 0.027277 | 0.034 | 0.03 | 0.033 | < 0.03 | 0.03 |  | 0.033807
| 1 | 5 | 0.0332 | 0.04 | 0.04 | 0.04 | 0.04 | 0.03 | 0.04 | 0.03 | 0.06058 | 0.04 | 0.02 | 0.028637 | 0.036 | 0.03 | 0.033 | < 0.03 | 0.03 |  | 48
| 1 | 6 | 0.0344 | 0.03 | 0.04 | 0.03 | 0.04 | 0.04 | 0.04 | 0.029 | 0.060682 | 0.04 | 0.02 | 0.027069 | 0.034 | 0.03 | 0.034 | < 0.03 | 0.03
| Mean |  | 0.034117 | 0.033333 | 0.04 | 0.038333 | 0.038333 | 0.038333 | 0.04 | 0.029333 | 0.06069 | 0.04 | 0.02 | 0.027816 | 0.034833 | 0.03 | 0.032667 |  | 0.03
| Median |  | 0.03445 | 0.03 | 0.04 | 0.04 | 0.04 | 0.04 | 0.04 | 0.0295 | 0.060631 | 0.04 | 0.02 | 0.027532 | 0.0345 | 0.03 | 0.033 |  | 0.03
| Std Dev. |  | 0.00071949 | 0.005164 | 0 | 0.0040825 | 0.0040825 | 0.0040825 | 0 | 0.0008165 | 0.0012941 | 0 | 0 | 0.00074454 | 0.00098319 | 0 | 0.0010328 |  | 0
| Rel.Std.Dev. |  | 2.109% | 15.49% | 0% | 10.65% | 10.65% | 10.65% | 0% | 2.784% | 2.132% | 0% | 0% | 2.677% | 2.823% | 0% | 3.162% |  | 0%
| PDM3 |  | 0.917% | -1.4% | 18.32% | 13.39% | 13.39% | 13.39% | 18.32% | -13.23% | 79.52% | 18.32% | -40.84% | -17.72% | 3.037% | -11.26% | -3.372% |  | -11.26%
| Z-Score (Absolute) |  | 0 | 0.13 | 0.94 | 0.67 | 0.67 | 0.67 | 0.94 | 0.76 | 4.25 | 0.94 | 2.26 | 1.01 | 0.11 | 0.66 | 0.23 | 3.06 | 0.66
| Analytical results for La in OREAS 407 (Certified Value 59 ppm) | [19 empty] | Certified
La | Round | Replicate | Lab | Lab | Lab | Lab | Lab | Lab | Lab | Lab | Lab | Lab | Lab | Lab | Lab | Lab | Lab | Lab |  |  | 1
| No | No | 01 | 04 | 05 | 06 | 07 | 08 | 09 | 11 | 12 | 14 | 15 | 16 | 19 | 20 | 21 | 22 |  |  | ppm
|  |  | 4A*MS | 4A*OES/MS | 4A*OES/MS | 4A*OES/MS | 4A*OES/MS | 4A*OES/MS | 4A*OES/MS | 4A*MS | 4A*OES | 4A*MS | 4A*OES | 4A*MS | 4A*OES/MS | 4A*OES/MS | 4A*OES | 4A*OES/MS |  |  | 0
1
| 1 | 1 | 60.62 | 62.5 | 63.4 | 64.4 | 52.9 | 57 | 57.1 | 62.6919 | 54 | 55.6 | 58.8 | 59.3365 | 59.5 | 56.35 | 62 | 52.6 |  |  | 1
| 1 | 2 | 60.84 | 65.8 | 63.8 | 63.4 | 58.2 | 59.2 | 57.4 | 61.245 | 54 | 54.1 | 56.35 | 58.6166 | 61.8 | 58.1 | 62 | 54.1 |  |  | 11
| 1 | 3 | 59.73 | 64.1 | 63.9 | 62.3 | 61.6 | 59.6 | 57.9 | 63.1289 | 55 | 55.1 | 56.82 | 58.8189 | 59.4 | 55.7 | 61 | 53.3 |  |  | 16
| 1 | 4 | 60.78 | 63.4 | 65 | 63.5 | 56.9 | 54 | 56.4 | 62.3129 | 54 | 52.3 | 57.15 | 59.2907 | 60.8 | 57.1 | 62 | 53.3 |  |  | 59.0701
| 1 | 5 | 60.62 | 64 | 65.6 | 61.6 | 58.1 | 58.9 | 58 | 62.1584 | 54 | 56.9 | 58.11 | 59.3844 | 58.9 | 55 | 62 | 53.9 |  |  | 49
| 1 | 6 | 59.3 | 64.4 | 63.3 | 61 | 60.8 | 60.1 | 55.9 | 62.8925 | 53 | 57.6 | 58.1 | 59.7683 | 59.9 | 56.95 | 60 | 52.2
| Mean |  | 60.315 | 64.0333 | 64.1667 | 62.7 | 58.0833 | 58.1333 | 57.1167 | 62.4049 | 54 | 55.2667 | 57.555 | 59.2026 | 60.05 | 56.5333 | 61.5 | 53.2333
| Median |  | 60.62 | 64.05 | 63.85 | 62.85 | 58.15 | 59.05 | 57.25 | 62.5024 | 54 | 55.35 | 57.625 | 59.3136 | 59.7 | 56.65 | 62 | 53.3
| Std Dev. |  | 0.64037 | 1.0967 | 0.92664 | 1.2869 | 3.0993 | 2.2853 | 0.83287 | 0.67213 | 0.63246 | 1.919 | 0.92858 | 0.41701 | 1.0672 | 1.098 | 0.83666 | 0.73121
| Rel.Std.Dev. |  | 1.062% | 1.713% | 1.444% | 2.052% | 5.336% | 3.931% | 1.458% | 1.077% | 1.171% | 3.472% | 1.613% | 0.7044% | 1.777% | 1.942% | 1.36% | 1.374%
| PDM3 |  | 2.108% | 8.402% | 8.628% | 6.145% | -1.67% | -1.586% | -3.307% | 5.646% | -8.583% | -6.439% | -2.565% | 0.2243% | 1.659% | -4.294% | 4.114% | -9.881%
| Z-Score (Absolute) |  | 0.45 | 1.46 | 1.49 | 1.09 | 0.16 | 0.15 | 0.42 | 1.01 | 1.27 | 0.92 | 0.3 | 0.15 | 0.38 | 0.58 | 0.77 | 1.48
| Analytical results for Li in OREAS 407 (Certified Value 8.81 ppm) | [19 empty] | Certified
Li | Round | Replicate | Lab | Lab | Lab | Lab | Lab | Lab | Lab | Lab | Lab | Lab | Lab | Lab | Lab | Lab | Lab | Lab | Lab | Lab | 1
| No | No | 01 | 04 | 05 | 06 | 07 | 08 | 09 | 10 | 11 | 12 | 14 | 15 | 16 | 17 | 19 | 20 | 21 | 22 | ppm
|  |  | 4A*MS | 4A*OES/MS | 4A*OES/MS | 4A*OES/MS | 4A*OES/MS | 4A*OES/MS | 4A*OES/MS | 4A*MS | 4A*MS | 4A*MS | 4A*MS | 4A*MS | 4A*MS | 4A*OES | 4A*OES/MS | 4A*OES/MS | 4A*OES | 4A*OES/MS | 2
3
| 1 | 1 | 8.7 | 9 | 9.8 | 9.5 | 9 | 10 | 8.9 | 8.6 | 10.2117 | 8.9 | 8.4 | 9.423 | 7.7038 | 8.4 | 8.6 | 8.7 | 9 | 8.5 | 1
| 1 | 2 | 8.6 | 9 | 10.3 | 9.4 | 8.8 | 9.6 | 8.8 | 8.5 | 10.0319 | 9 | 8.7 | 9.361 | 7.4543 | 8.8 | 8.8 | 8.45 | 9 | 8.6 | 0
| 1 | 3 | 8.5 | 9 | 10.2 | 9.3 | 8.9 | 9.9 | 8.9 | 8.8 | 9.969 | 8.7 | 8.2 | 9.453 | 7.6089 | 8.7 | 8.7 | 8.63 | 8 | 8.7 | 16
| 1 | 4 | 8.5 | 9 | 10.2 | 9.5 | 8.9 | 9.5 | 8.7 | 8.5 | 11.0532 | 9 | 8.9 | 9.445 | 7.4402 | 8.6 | 8.6 | 8.75 | 8 | 8.7 | 8.8081
| 1 | 5 | 8.6 | 9 | 10.2 | 9.1 | 9 | 9.4 | 8.8 | 8.7 | 10.5096 | 8.9 | 8.5 | 9.422 | 7.4933 | 8.3 | 8.7 | 8.75 | 8 | 8.5 | 50
| 1 | 6 | 8.6 | 10 | 10 | 9.2 | 9.2 | 9.3 | 9 | 8.6 | 10.1459 | 8.6 | 8.4 | 9.4006 | 8.2067 | 8.6 | 8.8 | 9 | 8 | 8.5
| Mean |  | 8.5833 | 9.1667 | 10.1167 | 9.3333 | 8.9667 | 9.6167 | 8.85 | 8.6167 | 10.3202 | 8.85 | 8.5167 | 9.4174 | 7.6512 | 8.5667 | 8.7 | 8.7133 | 8.3333 | 8.5833
| Median |  | 8.6 | 9 | 10.2 | 9.35 | 8.95 | 9.55 | 8.85 | 8.6 | 10.1788 | 8.9 | 8.45 | 9.4225 | 7.5511 | 8.6 | 8.7 | 8.725 | 8 | 8.55
| Std Dev. |  | 0.075277 | 0.40825 | 0.18348 | 0.1633 | 0.13663 | 0.27869 | 0.10488 | 0.1169 | 0.4054 | 0.16432 | 0.24833 | 0.033301 | 0.29031 | 0.18619 | 0.089443 | 0.17963 | 0.5164 | 0.098319
| Rel.Std.Dev. |  | 0.877% | 4.454% | 1.814% | 1.75% | 1.524% | 2.898% | 1.185% | 1.357% | 3.928% | 1.857% | 2.916% | 0.3536% | 3.794% | 2.173% | 1.028% | 2.062% | 6.197% | 1.145%
| PDM3 |  | -2.552% | 4.071% | 14.86% | 5.963% | 1.8% | 9.18% | 0.4755% | -2.174% | 17.17% | 0.4755% | -3.309% | 6.918% | -13.13% | -2.741% | -1.227% | -1.076% | -5.39% | -2.552%
| Z-Score (Absolute) |  | 0.65 | NA | 4.36 | 1.8 | 0.6 | 2.72 | 0.22 | 0.54 | 5.02 | 0.22 | 0.86 | 2.07 | 3.69 | 0.7 | 0.27 | 0.22 | NA | 0.65
Results from laboratories 4 and 21 were removed due to their 1 ppm reading resolution.
| Analytical results for Lu in OREAS 407 (Certified Value 0.2 ppm) | [19 empty] | Certified
Lu | Round | Replicate | 01: Lab; 04: Lab; 05: Lab; 06: Lab; 07: Lab; 08: Lab; 09: Lab | 1
| No | No | 01: 01; 04: 04; 05: 11; 06: 14; 07: 15; 08: 16; 09: 19 | ppm
|  |  | 01: 4A*MS; 04: 4A*OES/MS; 05: 4A*MS; 06: 4A*MS; 07: 4A*MS; 08: 4A*MS; 09: 4A*OES/MS | 2
3
| 1 | 1 | 01: 0.19; 04: 0.2; 05: 0.19611; 06: 0.2; 07: 0.1787; 08: 0.19103; 09: 0.2 | 1
| 1 | 2 | 01: 0.19; 04: 0.2; 05: 0.19242; 06: 0.2; 07: 0.1886; 08: 0.19494; 09: 0.2 | 0
| 1 | 3 | 01: 0.18; 04: 0.2; 05: 0.20006; 06: 0.2; 07: 0.1933; 08: 0.19889; 09: 0.2 | 16
| 1 | 4 | 01: 0.18; 04: 0.2; 05: 0.20474; 06: 0.2; 07: 0.1965; 08: 0.19808; 09: 0.2 | 0.19865
| 1 | 5 | 01: 0.19; 04: 0.2; 05: 0.19705; 06: 0.2; 07: 0.1785; 08: 0.19964; 09: 0.2 | 51
| 1 | 6 | 01: 0.19; 04: 0.2; 05: 0.19413; 06: 0.2; 07: 0.188; 08: 0.19233; 09: 0.2
| Mean |  | 01: 0.18667; 04: 0.2; 05: 0.19742; 06: 0.2; 07: 0.18727; 08: 0.19582; 09: 0.2
| Median |  | 01: 0.19; 04: 0.2; 05: 0.19658; 06: 0.2; 07: 0.1883; 08: 0.19651; 09: 0.2
| Std Dev. |  | 01: 0.005164; 04: 3.0405e-17; 05: 0.004431; 06: 3.0405e-17; 07: 0.0074056; 08: 0.0036062; 09: 3.0405e-17
| Rel.Std.Dev. |  | 01: 2.766%; 04: 1.52e-14%; 05: 2.244%; 06: 1.52e-14%; 07: 3.955%; 08: 1.842%; 09: 1.52e-14%
| PDM3 |  | 01: -6.031%; 04: 0.6808%; 05: -0.6181%; 06: 0.6808%; 07: -5.729%; 08: -1.424%; 09: 0.6808%
| Z-Score (Absolute) |  | 01: 2.81; 04: 0.67; 05: 0; 06: 0.67; 07: 2.65; 08: 0.42; 09: 0.67
| Analytical results for Mg in OREAS 407 (Certified Value 0.609 wt.%) | [19 empty] | Certified
Mg | Round | Replicate | Lab | Lab | Lab | Lab | Lab | Lab | Lab | Lab | Lab | Lab | Lab | Lab | Lab | Lab | Lab | Lab | Lab |  | 1
| No | No | 01 | 04 | 05 | 06 | 07 | 08 | 09 | 10 | 11 | 12 | 14 | 15 | 17 | 19 | 20 | 21 | 22 |  | wt.%
|  |  | 4A*OES | 4A*OES/MS | 4A*OES/MS | 4A*OES/MS | 4A*OES/MS | 4A*OES/MS | 4A*OES/MS | 4A*OES | 4A*MS | 4A*MS | 4A*MS | 4A*OES | 4A*OES | 4A*OES/MS | 4A*OES/MS | 4A*OES | 4A*OES/MS |  | 3
3
| 1 | 1 | 0.6769 | 0.6 | 0.59 | 0.58 | 0.56 | 0.59 | 0.58 | 0.624 | 0.50964 | 0.64 | 0.54 | 0.64267 | 0.65 | 0.69 | 0.566 | 0.6624 | 0.6 |  | 1
| 1 | 2 | 0.6808 | 0.7 | 0.6 | 0.57 | 0.55 | 0.6 | 0.57 | 0.631 | 0.50607 | 0.64 | 0.51 | 0.64308 | 0.653 | 0.7 | 0.559 | 0.6595 | 0.6 |  | 12
| 1 | 3 | 0.6669 | 0.65 | 0.61 | 0.56 | 0.55 | 0.61 | 0.58 | 0.645 | 0.50912 | 0.64 | 0.54 | 0.64206 | 0.657 | 0.68 | 0.556 | 0.6512 | 0.6 |  | 16
| 1 | 4 | 0.6725 | 0.62 | 0.6 | 0.57 | 0.56 | 0.59 | 0.58 | 0.632 | 0.51384 | 0.64 | 0.53 | 0.64154 | 0.642 | 0.7 | 0.57 | 0.661 | 0.6 |  | 0.60869
| 1 | 5 | 0.6745 | 0.69 | 0.6 | 0.55 | 0.57 | 0.59 | 0.57 | 0.636 | 0.5142 | 0.63 | 0.55 | 0.64256 | 0.645 | 0.69 | 0.555 | 0.662 | 0.6 |  | 52
| 1 | 6 | 0.6758 | 0.65 | 0.6 | 0.55 | 0.57 | 0.56 | 0.58 | 0.638 | 0.50686 | 0.63 | 0.55 | 0.64246 | 0.638 | 0.71 | 0.56 | 0.6368 | 0.6
| Mean |  | 0.67457 | 0.65167 | 0.6 | 0.56333 | 0.56 | 0.59 | 0.57667 | 0.63433 | 0.50995 | 0.63667 | 0.53667 | 0.6424 | 0.6475 | 0.695 | 0.561 | 0.65548 | 0.6
| Median |  | 0.67515 | 0.65 | 0.6 | 0.565 | 0.56 | 0.59 | 0.58 | 0.634 | 0.50938 | 0.64 | 0.54 | 0.64251 | 0.6475 | 0.695 | 0.5595 | 0.66025 | 0.6
| Std Dev. |  | 0.0046663 | 0.038687 | 0.0063246 | 0.012111 | 0.0089443 | 0.016733 | 0.005164 | 0.0071181 | 0.0034224 | 0.005164 | 0.015055 | 0.00053283 | 0.0071204 | 0.010488 | 0.0058652 | 0.010043 | 0
| Rel.Std.Dev. |  | 0.6918% | 5.937% | 1.054% | 2.15% | 1.597% | 2.836% | 0.8955% | 1.122% | 0.6711% | 0.8111% | 2.805% | 0.08294% | 1.1% | 1.509% | 1.045% | 1.532% | 0%
| PDM3 |  | 10.82% | 7.061% | -1.427% | -7.451% | -7.998% | -3.07% | -5.26% | 4.214% | -16.22% | 4.597% | -11.83% | 5.538% | 6.377% | 14.18% | -7.834% | 7.688% | -1.427%
| Z-Score (Absolute) |  | 0.98 | 0.59 | 0.29 | 0.92 | 0.98 | 0.46 | 0.69 | 0.29 | 1.83 | 0.33 | 1.38 | 0.43 | 0.52 | 1.33 | 0.96 | 0.66 | NA
Results from laboratory 22 were removed due to their 0.1 wt.% reading resolution.
| Analytical results for Mn in OREAS 407 (Certified Value 0.033 wt.%) | [19 empty] | Certified
Mn | Round | Replicate | Lab | Lab | Lab | Lab | Lab | Lab | Lab | Lab | Lab | Lab | Lab | Lab | Lab | Lab | Lab | Lab | Lab |  | 1
| No | No | 01 | 04 | 05 | 06 | 07 | 08 | 09 | 10 | 11 | 12 | 14 | 15 | 17 | 19 | 20 | 21 | 22 |  | wt.%
|  |  | 4A*OES | 4A*OES/MS | 4A*OES/MS | 4A*OES/MS | 4A*OES/MS | 4A*OES/MS | 4A*OES/MS | 4A*OES | 4A*MS | 4A*MS | 4A*MS | 4A*OES | 4A*OES | 4A*OES/MS | 4A*OES/MS | 4A*OES | 4A*OES/MS |  | 3
3
| 1 | 1 | 0.0331 | 0.0342 | 0.0315 | 0.0324 | 0.0312 | 0.0321 | 0.0316 | 0.0337 | 0.030086 | 0.0332 | 0.0301 | 0.032306 | 0.0344 | 0.0359 | 0.0346 | 0.031 | 0.0336 |  | 1
| 1 | 2 | 0.0334 | 0.0371 | 0.0321 | 0.0318 | 0.03 | 0.0326 | 0.0313 | 0.0349 | 0.02997 | 0.0334 | 0.0285 | 0.032582 | 0.0348 | 0.0358 | 0.0353 | 0.0311 | 0.0338 |  | 13
| 1 | 3 | 0.0328 | 0.0356 | 0.0324 | 0.0312 | 0.0301 | 0.0333 | 0.032 | 0.0339 | 0.030094 | 0.033 | 0.0295 | 0.032362 | 0.0345 | 0.0351 | 0.0349 | 0.0317 | 0.0344 |  | 16
| 1 | 4 | 0.033 | 0.0373 | 0.032 | 0.0314 | 0.0307 | 0.0323 | 0.0323 | 0.0341 | 0.030296 | 0.033 | 0.0294 | 0.032135 | 0.0341 | 0.0359 | 0.0347 | 0.0317 | 0.0333 |  | 0.032846
| 1 | 5 | 0.0329 | 0.0376 | 0.0322 | 0.0311 | 0.0313 | 0.0319 | 0.0314 | 0.0337 | 0.031114 | 0.0336 | 0.0305 | 0.032643 | 0.0339 | 0.0358 | 0.0342 | 0.0321 | 0.0339 |  | 53
| 1 | 6 | 0.033 | 0.0369 | 0.0324 | 0.0311 | 0.0311 | 0.0316 | 0.0316 | 0.0346 | 0.030893 | 0.0324 | 0.031 | 0.032312 | 0.0347 | 0.0367 | 0.0356 | 0.0307 | 0.0332
| Mean |  | 0.033033 | 0.03645 | 0.0321 | 0.0315 | 0.030733 | 0.0323 | 0.0317 | 0.03415 | 0.030409 | 0.0331 | 0.029833 | 0.03239 | 0.0344 | 0.035867 | 0.034883 | 0.031383 | 0.0337
| Median |  | 0.033 | 0.037 | 0.03215 | 0.0313 | 0.0309 | 0.0322 | 0.0316 | 0.034 | 0.030195 | 0.0331 | 0.0298 | 0.032337 | 0.03445 | 0.03585 | 0.0348 | 0.0314 | 0.0337
| Std Dev. |  | 0.00020656 | 0.0013004 | 0.00033466 | 0.00051381 | 0.00056804 | 0.00059666 | 0.00037947 | 0.00049699 | 0.00047742 | 0.00041473 | 0.00088919 | 0.00018948 | 0.00034641 | 0.00050859 | 0.00050365 | 0.00053072 | 0.00043818
| Rel.Std.Dev. |  | 0.6253% | 3.568% | 1.043% | 1.631% | 1.848% | 1.847% | 1.197% | 1.455% | 1.57% | 1.253% | 2.981% | 0.585% | 1.007% | 1.418% | 1.444% | 1.691% | 1.3%
| PDM3 |  | 0.5703% | 10.97% | -2.271% | -4.098% | -6.432% | -1.662% | -3.489% | 3.97% | -7.42% | 0.7733% | -9.172% | -1.388% | 4.731% | 9.196% | 6.203% | -4.453% | 2.6%
| Z-Score (Absolute) |  | 0.33 | 2.09 | 0.15 | 0.46 | 0.85 | 0.05 | 0.36 | 0.91 | 1.02 | 0.37 | 1.32 | 0 | 1.03 | 1.79 | 1.28 | 0.52 | 0.67
| Analytical results for Mo in OREAS 407 (Certified Value 5.36 ppm) | [19 empty] | Certified
Mo | Round | Replicate | Lab | Lab | Lab | Lab | Lab | Lab | Lab | Lab | Lab | Lab | Lab | Lab | Lab | Lab | Lab | Lab | Lab |  | 1
| No | No | 01 | 04 | 05 | 06 | 07 | 08 | 09 | 10 | 11 | 12 | 14 | 15 | 16 | 17 | 19 | 20 | 22 |  | ppm
|  |  | 4A*MS | 4A*OES/MS | 4A*OES/MS | 4A*OES/MS | 4A*OES/MS | 4A*OES/MS | 4A*OES/MS | 4A*MS | 4A*MS | 4A*MS | 4A*MS | 4A*MS | 4A*MS | 4A*OES | 4A*OES/MS | 4A*OES/MS | 4A*OES/MS |  | 2
3
| 1 | 1 | 5.1 | 3 | 5.57 | 5.38 | 5.24 | 5.5 | 5.48 | 5.4 | 5.2129 | 5.5 | 4.76 | 4.7666 | 5.3551 | 5.1 | 5.32 | 5.79 | 5.42 |  | 1
| 1 | 2 | 5.1 | 2 | 5.45 | 5.53 | 5.54 | 5.77 | 5.42 | 5.4 | 5.0532 | 5.5 | 5.05 | 4.726 | 5.4301 | 5.1 | 5.38 | 5.59 | 5.6 |  | 0
| 1 | 3 | 5 | 2 | 5.46 | 5.23 | 5.78 | 5.72 | 5.59 | 5.4 | 5.3374 | 5.5 | 4.8 | 4.6447 | 5.4437 | 5 | 5.24 | 5.38 | 5.8 |  | 16
| 1 | 4 | 4.9 | 3 | 5.72 | 5.51 | 5.47 | 5.42 | 5.62 | 5.2 | 5.2186 | 5.3 | 5.02 | 4.6588 | 5.479 | 5 | 5.21 | 5.5 | 5.63 |  | 5.3606
| 1 | 5 | 5 | 2 | 5.55 | 5.26 | 5.7 | 5.61 | 5.47 | 5.3 | 5.2225 | 5.2 | 4.97 | 4.8969 | 5.497 | 5 | 5.2 | 5.45 | 5.61 |  | 54
| 1 | 6 | 5.2 | 2 | 5.44 | 5.29 | 5.81 | 5.59 | 5.33 | 5.2 | 5.4758 | 5.3 | 5.11 | 4.8174 | 5.4495 | 5.1 | 5.3 | 5.36 | 5.54
| Mean |  | 5.05 | 2.3333 | 5.5317 | 5.3667 | 5.59 | 5.6017 | 5.485 | 5.3167 | 5.2534 | 5.3833 | 4.9517 | 4.7517 | 5.4424 | 5.05 | 5.275 | 5.5117 | 5.6
| Median |  | 5.05 | 2 | 5.505 | 5.335 | 5.62 | 5.6 | 5.475 | 5.35 | 5.2206 | 5.4 | 4.995 | 4.7463 | 5.4466 | 5.05 | 5.27 | 5.475 | 5.605
| Std Dev. |  | 0.10488 | 0.5164 | 0.10722 | 0.1291 | 0.21726 | 0.13106 | 0.10747 | 0.098319 | 0.14171 | 0.13292 | 0.14106 | 0.096293 | 0.0493 | 0.054772 | 0.070356 | 0.15993 | 0.1241
| Rel.Std.Dev. |  | 2.077% | 22.13% | 1.938% | 2.406% | 3.887% | 2.34% | 1.959% | 1.849% | 2.698% | 2.469% | 2.849% | 2.026% | 0.9058% | 1.085% | 1.334% | 2.902% | 2.216%
| PDM3 |  | -5.794% | -56.47% | 3.191% | 0.113% | 4.279% | 4.497% | 2.32% | -0.8197% | -2% | 0.4239% | -7.629% | -11.36% | 1.526% | -5.794% | -1.597% | 2.818% | 4.466%
| Z-Score (Absolute) |  | 1.49 | NA | 0.72 | 0.04 | 0.99 | 1.04 | 0.51 | 0.27 | 0.56 | 0.04 | 1.95 | 2.87 | 0.31 | 1.49 | 0.46 | 0.63 | 1.03
Results from laboratory 4 were removed due to their 1 ppm reading resolution.
| Analytical results for Na in OREAS 407 (Certified Value 0.024 wt.%) | [19 empty] | Certified
Na | Round | Replicate | Lab | Lab | Lab | Lab | Lab | Lab | Lab | Lab | Lab | Lab | Lab | Lab | Lab | Lab | Lab | Lab |  |  | 1
| No | No | 01 | 04 | 05 | 06 | 07 | 08 | 09 | 10 | 11 | 12 | 14 | 17 | 19 | 20 | 21 | 22 |  |  | wt.%
|  |  | 4A*OES | 4A*OES/MS | 4A*OES/MS | 4A*OES/MS | 4A*OES/MS | 4A*OES/MS | 4A*OES/MS | 4A*OES | 4A*MS | 4A*OES | 4A*MS | 4A*OES | 4A*OES/MS | 4A*OES/MS | 4A*OES | 4A*OES/MS |  |  | 3
3
| 1 | 1 | 0.022 | 0.02 | 0.03 | 0.02 | 0.02 | 0.03 | 0.02 | 0.024 | 0.02616 | 0.02 | 0.027 | 0.067 | 0.021 | 0.022 | 0.0282 | 0.02 |  |  | 1
| 1 | 2 | 0.022 | 0.02 | 0.03 | 0.02 | 0.02 | 0.03 | 0.02 | 0.024 | 0.026153 | 0.02 | 0.025 | 0.069 | 0.022 | 0.021 | 0.034 | 0.02 |  |  | 14
| 1 | 3 | 0.0221 | 0.02 | 0.03 | 0.02 | 0.02 | 0.03 | 0.02 | 0.022 | 0.02639 | 0.02 | 0.026 | 0.068 | 0.021 | 0.022 | 0.0282 | 0.03 |  |  | 16
| 1 | 4 | 0.0224 | 0.02 | 0.03 | 0.02 | 0.02 | 0.03 | 0.02 | 0.023 | 0.027164 | 0.02 | 0.026 | 0.066 | 0.021 | 0.023 | 0.0283 | 0.02 |  |  | 0.023667
| 1 | 5 | 0.0217 | 0.02 | 0.03 | 0.02 | 0.02 | 0.03 | 0.02 | 0.024 | 0.026734 | 0.02 | 0.027 | 0.064 | 0.022 | 0.022 | 0.0282 | 0.03 |  |  | 55
| 1 | 6 | 0.0221 | 0.02 | 0.03 | 0.02 | 0.02 | 0.03 | 0.02 | 0.023 | 0.027432 | 0.03 | 0.027 | 0.064 | 0.021 | 0.023 | 0.0277 | 0.02
| Mean |  | 0.02205 | 0.02 | 0.03 | 0.02 | 0.02 | 0.03 | 0.02 | 0.023333 | 0.026672 | 0.021667 | 0.026333 | 0.066333 | 0.021333 | 0.022167 | 0.0291 | 0.023333
| Median |  | 0.02205 | 0.02 | 0.03 | 0.02 | 0.02 | 0.03 | 0.02 | 0.0235 | 0.026562 | 0.02 | 0.0265 | 0.0665 | 0.021 | 0.022 | 0.0282 | 0.02
| Std Dev. |  | 0.00022583 | 0 | 0 | 0 | 0 | 0 | 0 | 0.0008165 | 0.00053558 | 0.0040825 | 0.0008165 | 0.0020656 | 0.0005164 | 0.00075277 | 0.00241 | 0.005164
| Rel.Std.Dev. |  | 1.024% | 0% | 0% | 0% | 0% | 0% | 0% | 3.499% | 2.008% | 18.84% | 3.101% | 3.114% | 2.421% | 3.396% | 8.282% | 22.13%
| PDM3 |  | -6.833% | -15.5% | 26.76% | -15.5% | -15.5% | 26.76% | -15.5% | -1.411% | 12.7% | -8.453% | 11.26% | 180.3% | -9.861% | -6.34% | 22.95% | -1.411%
| Z-Score (Absolute) |  | 0.17 | 0.67 | 1.78 | 0.67 | 0.67 | 1.78 | 0.67 | 0.14 | 0.96 | 0.27 | 0.88 | 10.69 | 0.35 | 0.14 | 1.56 | 0.14
| Analytical results for Nb in OREAS 407 (Certified Value 5.91 ppm) | [19 empty] | Certified
Nb | Round | Replicate | Lab | Lab | Lab | Lab | Lab | Lab | Lab | Lab | Lab | Lab | Lab | Lab | Lab | Lab | Lab | Lab | Lab |  | 1
| No | No | 01 | 04 | 05 | 06 | 07 | 08 | 09 | 10 | 11 | 12 | 14 | 15 | 16 | 17 | 19 | 20 | 22 |  | ppm
|  |  | 4A*MS | 4A*OES/MS | 4A*OES/MS | 4A*OES/MS | 4A*OES/MS | 4A*OES/MS | 4A*OES/MS | 4A*MS | 4A*MS | 4A*OES | 4A*MS | 4A*MS | 4A*MS | 4A*OES | 4A*OES/MS | 4A*OES/MS | 4A*OES/MS |  | 2
3
| 1 | 1 | 4.52 | 7.3 | 5.8 | 6.2 | 5.6 | 5.9 | 6.2 | 5.8 | 5.4333 | < 5 | 4.7 | 4.6601 | 6.1592 | 6.2 | 5.74 | 6.2 | 5.8 |  | 1
| 1 | 2 | 4.84 | 5.9 | 5.9 | 6.2 | 6.2 | 6 | 6.1 | 5.5 | 5.2546 | < 5 | 5.64 | 4.5987 | 6.1815 | 6.3 | 5.9 | 6.09 | 6.1 |  | 0
| 1 | 3 | 4.51 | 5.8 | 5.8 | 6 | 6.3 | 6.1 | 6.5 | 5.8 | 5.4177 | < 5 | 4.72 | 4.6235 | 6.181 | 6.3 | 5.75 | 5.87 | 6.1 |  | 16
| 1 | 4 | 4.36 | 7.3 | 5.9 | 6.3 | 6.1 | 5.7 | 6.4 | 5.6 | 5.3504 | < 5 | 5.48 | 4.5923 | 6.1857 | 6.3 | 5.73 | 6.08 | 6 |  | 5.9057
| 1 | 5 | 4.55 | 5.5 | 6 | 6 | 6.1 | 6 | 6.2 | 5.8 | 5.3638 | < 5 | 4.56 | 4.5926 | 6.0584 | 6.2 | 5.69 | 6.09 | 6 |  | 56
| 1 | 6 | 4.69 | 5.7 | 5.9 | 6 | 6.3 | 5.9 | 6.2 | 5.6 | 5.5296 | < 5 | 5.34 | 4.5799 | 6.2215 | 6.2 | 5.88 | 6.08 | 6
| Mean |  | 4.5783 | 6.25 | 5.8833 | 6.1167 | 6.1 | 5.9333 | 6.2667 | 5.6833 | 5.3916 |  | 5.0733 | 4.6079 | 6.1645 | 6.25 | 5.7817 | 6.0683 | 6
| Median |  | 4.535 | 5.85 | 5.9 | 6.1 | 6.15 | 5.95 | 6.2 | 5.7 | 5.3908 |  | 5.03 | 4.5957 | 6.1812 | 6.25 | 5.745 | 6.085 | 6
| Std Dev. |  | 0.16582 | 0.82401 | 0.075277 | 0.13292 | 0.26077 | 0.13663 | 0.15055 | 0.13292 | 0.092409 |  | 0.4659 | 0.029362 | 0.055766 | 0.054772 | 0.086583 | 0.10759 | 0.10954
| Rel.Std.Dev. |  | 3.622% | 13.18% | 1.28% | 2.173% | 4.275% | 2.303% | 2.402% | 2.339% | 1.714% |  | 9.183% | 0.6372% | 0.9046% | 0.8764% | 1.498% | 1.773% | 1.826%
| PDM3 |  | -22.48% | 5.83% | -0.3791% | 3.572% | 3.29% | 0.4675% | 6.112% | -3.766% | -8.706% |  | -14.09% | -21.98% | 4.382% | 5.83% | -2.101% | 2.753% | 1.596%
| Z-Score (Absolute) |  | 3.65 | 0.85 | 0.13 | 0.49 | 0.45 | 0 | 0.9 | 0.67 | 1.46 | 9.26 | 2.32 | 3.58 | 0.62 | 0.85 | 0.41 | 0.36 | 0.18
| Analytical results for Nd in OREAS 407 (Certified Value 60 ppm) | [19 empty] | Certified
Nd | Round | Replicate | 01: Lab; 04: Lab; 05: Lab; 06: Lab; 07: Lab; 08: Lab; 09: Lab |  | 1
| No | No | 01: 01; 04: 04; 05: 11; 06: 14; 07: 15; 08: 16; 09: 19 |  | ppm
|  |  | 01: 4A*MS; 04: 4A*OES/MS; 05: 4A*MS; 06: 4A*MS; 07: 4A*MS; 08: 4A*MS; 09: 4A*OES/MS |  | 0
1
| 1 | 1 | 01: 60.59; 04: 61.9; 05: 57.3496; 06: 59.8; 07: 59.344; 08: 63.0732; 09: 59.4 |  | 1
| 1 | 2 | 01: 59.63; 04: 63.9; 05: 52.6673; 06: 59.9; 07: 59.24; 08: 63.5083; 09: 64.2 |  | 0
| 1 | 3 | 01: 59.25; 04: 64.4; 05: 58.142; 06: 58.3; 07: 59.34; 08: 62.2698; 09: 59.7 |  | 16
| 1 | 4 | 01: 60.03; 04: 62.6; 05: 56.2703; 06: 62.8; 07: 59.286; 08: 62.291; 09: 61.9 |  | 60.4635
| 1 | 5 | 01: 59.83; 04: 62.2; 05: 56.774; 06: 59.7; 07: 59.211; 08: 62.6273; 09: 59.8 |  | 57
| 1 | 6 | 01: 58.39; 04: 64.9; 05: 57.5455; 06: 60.3; 07: 59.378; 08: 62.0797; 09: 61.1
| Mean |  | 01: 59.62; 04: 63.3167; 05: 56.4581; 06: 60.1333; 07: 59.2998; 08: 62.6416; 09: 61.0167
| Median |  | 01: 59.73; 04: 63.25; 05: 57.0618; 06: 59.85; 07: 59.313; 08: 62.4592; 09: 60.45
| Std Dev. |  | 01: 0.74873; 04: 1.2481; 05: 1.9656; 06: 1.4733; 07: 0.065325; 08: 0.55037; 09: 1.8302
| Rel.Std.Dev. |  | 01: 1.256%; 04: 1.971%; 05: 3.482%; 06: 2.45%; 07: 0.1102%; 08: 0.8786%; 09: 3%
| PDM3 |  | 01: -1.395%; 04: 4.719%; 05: -6.624%; 06: -0.546%; 07: -1.925%; 08: 3.602%; 09: 0.9149%
| Z-Score (Absolute) |  | 01: 0.39; 04: 2.43; 05: 2.81; 06: 0; 07: 0.64; 08: 1.91; 09: 0.67
| Analytical results for Ni in OREAS 407 (Certified Value 176 ppm) | [19 empty] | Certified
Ni | Round | Replicate | Lab | Lab | Lab | Lab | Lab | Lab | Lab | Lab | Lab | Lab | Lab | Lab | Lab | Lab | Lab | Lab | Lab | Lab | 1
| No | No | 01 | 04 | 05 | 06 | 07 | 08 | 09 | 10 | 11 | 12 | 14 | 15 | 16 | 17 | 19 | 20 | 21 | 22 | ppm
|  |  | 4A*MS | 4A*OES/MS | 4A*OES/MS | 4A*OES/MS | 4A*OES/MS | 4A*OES/MS | 4A*OES/MS | 4A*OES | 4A*MS | 4A*MS | 4A*MS | 4A*OES | 4A*MS | 4A*OES | 4A*OES/MS | 4A*OES/MS | 4A*OES | 4A*OES/MS | 0
0
| 1 | 1 | 175.3 | 137 | 177.5 | 180.5 | 176.5 | 178.5 | 191 | 159 | 174.166 | 160 | 142.2 | 151.63 | 162.476 | 182 | 175.9 | 178 | 179 | 171.2 | 1
| 1 | 2 | 177.8 | 136 | 179 | 179.5 | 178.5 | 181.5 | 188.5 | 163 | 173.1128 | 157 | 137.6 | 150.77 | 161.7927 | 179 | 178.2 | 182 | 178 | 178.8 | 0
| 1 | 3 | 178.3 | 139 | 182.5 | 175.5 | 178.5 | 184.5 | 193 | 161 | 174.4708 | 153 | 140 | 150.16 | 160.9756 | 182 | 172.7 | 178 | 176 | 177 | 16
| 1 | 4 | 163.7 | 137 | 182 | 179 | 179 | 177.5 | 196 | 159 | 176.1988 | 154 | 139.7 | 154.91 | 163.0378 | 180 | 173.6 | 178 | 181 | 171.4 | 176.2987
| 1 | 5 | 172.3 | 137 | 180 | 174.5 | 179 | 178 | 190 | 160 | 175.2031 | 159 | 143.8 | 152.73 | 162.1415 | 180 | 172.9 | 175 | 179 | 175.9 | 58
| 1 | 6 | 174.8 | 138 | 182.5 | 174.5 | 183.5 | 180.5 | 191.5 | 160 | 176.787 | 157 | 146.2 | 157.36 | 164.827 | 180 | 177.3 | 180 | 173 | 170.3
| Mean |  | 173.7 | 137.3333 | 180.5833 | 177.25 | 179.1667 | 180.0833 | 191.6667 | 160.3333 | 174.9898 | 156.6667 | 141.5833 | 152.9267 | 162.5418 | 180.5 | 175.1 | 178.5 | 177.6667 | 174.1
| Median |  | 175.05 | 137 | 181 | 177.25 | 178.75 | 179.5 | 191.25 | 160 | 174.837 | 157 | 141.1 | 152.18 | 162.3088 | 180 | 174.75 | 178 | 178.5 | 173.65
| Std Dev. |  | 5.361 | 1.0328 | 2.0837 | 2.7157 | 2.3166 | 2.6536 | 2.6013 | 1.5055 | 1.3571 | 2.7325 | 3.1154 | 2.7428 | 1.3151 | 1.2247 | 2.3639 | 2.3452 | 2.8048 | 3.5744
| Rel.Std.Dev. |  | 3.086% | 0.752% | 1.154% | 1.532% | 1.293% | 1.474% | 1.357% | 0.939% | 0.7755% | 1.744% | 2.2% | 1.794% | 0.8091% | 0.6785% | 1.35% | 1.314% | 1.579% | 2.053%
| PDM3 |  | -1.474% | -22.1% | 2.43% | 0.5396% | 1.627% | 2.147% | 8.717% | -9.056% | -0.7424% | -11.14% | -19.69% | -13.26% | -7.803% | 2.383% | -0.6799% | 1.249% | 0.7759% | -1.247%
| Z-Score (Absolute) |  | 0.17 | 4.85 | 0.71 | 0.28 | 0.53 | 0.65 | 2.14 | 1.89 | 0.01 | 2.36 | 4.3 | 2.84 | 1.61 | 0.7 | 0.01 | 0.44 | 0.34 | 0.12
| Analytical results for P in OREAS 407 (Certified Value 0.725 wt.%) | [19 empty] | Certified
P | Round | Replicate | Lab | Lab | Lab | Lab | Lab | Lab | Lab | Lab | Lab | Lab | Lab | Lab | Lab | Lab | Lab | Lab |  |  | 1
| No | No | 01 | 04 | 05 | 06 | 07 | 08 | 09 | 10 | 11 | 12 | 14 | 15 | 17 | 19 | 20 | 22 |  |  | wt.%
|  |  | 4A*OES | 4A*OES/MS | 4A*OES/MS | 4A*OES/MS | 4A*OES/MS | 4A*OES/MS | 4A*OES/MS | 4A*OES | 4A*MS | 4A*MS | 4A*MS | 4A*OES | 4A*OES | 4A*OES/MS | 4A*OES/MS | 4A*OES/MS |  |  | 3
3
| 1 | 1 | 0.7356 | 0.663 | 0.715 | 0.738 | 0.706 | 0.711 | 0.735 | 0.718 | 0.73167 | 0.7486 | 0.638 | 0.65676 | 0.749 | 0.726 | > 15 | 0.7621 |  |  | 1
| 1 | 2 | 0.7346 | 0.601 | 0.725 | 0.731 | 0.697 | 0.693 | 0.739 | 0.726 | 0.73836 | 0.7415 | 0.609 | 0.65691 | 0.754 | 0.724 | > 15 | 0.7696 |  |  | 15
| 1 | 3 | 0.7273 | 0.666 | 0.737 | 0.716 | 0.696 | 0.696 | 0.742 | 0.728 | 0.73608 | 0.7454 | 0.632 | 0.65577 | 0.745 | 0.71 | > 15 | 0.776 |  |  | 16
| 1 | 4 | 0.7366 | 0.661 | 0.728 | 0.729 | 0.708 | 0.682 | 0.747 | 0.725 | 0.76049 | 0.7481 | 0.632 | 0.65231 | 0.733 | 0.723 | > 15 | 0.7485 |  |  | 0.72484
| 1 | 5 | 0.7272 | 0.614 | 0.729 | 0.719 | 0.716 | 0.707 | 0.73 | 0.721 | 0.75328 | 0.7448 | 0.656 | 0.65456 | 0.743 | 0.708 | > 15 | 0.7587 |  |  | 59
| 1 | 6 | 0.7336 | 0.62 | 0.732 | 0.711 | 0.718 | 0.676 | 0.745 | 0.719 | 0.77772 | 0.7518 | 0.659 | 0.65822 | 0.738 | 0.726 | > 15 | 0.7454
| Mean |  | 0.73248 | 0.6375 | 0.72767 | 0.724 | 0.70683 | 0.69417 | 0.73967 | 0.72283 | 0.7496 | 0.7467 | 0.63767 | 0.65576 | 0.74367 | 0.7195 |  | 0.76005
| Median |  | 0.7341 | 0.6405 | 0.7285 | 0.724 | 0.707 | 0.6945 | 0.7405 | 0.723 | 0.74582 | 0.74675 | 0.635 | 0.65627 | 0.744 | 0.7235 |  | 0.7604
| Std Dev. |  | 0.0041754 | 0.029002 | 0.0074207 | 0.010276 | 0.0092177 | 0.013644 | 0.006377 | 0.0040702 | 0.017627 | 0.0035755 | 0.018316 | 0.0020848 | 0.0075277 | 0.0082401 |  | 0.011829
| Rel.Std.Dev. |  | 0.57% | 4.549% | 1.02% | 1.419% | 1.304% | 1.966% | 0.8622% | 0.5631% | 2.351% | 0.4788% | 2.872% | 0.3179% | 1.012% | 1.145% |  | 1.556%
| PDM3 |  | 1.054% | -12.05% | 0.3899% | -0.1159% | -2.484% | -4.232% | 2.045% | -0.2769% | 3.416% | 3.016% | -12.03% | -9.531% | 2.597% | -0.7367% |  | 4.858%
| Z-Score (Absolute) |  | 0.29 | 2.97 | 0.13 | 0 | 0.59 | 1.02 | 0.54 | 0.04 | 0.88 | 0.78 | 2.96 | 2.34 | 0.67 | 0.15 | NA | 1.24
| Analytical results for Pb in OREAS 407 (Certified Value 1.72 ppm) | [19 empty] | Certified
Pb | Round | Replicate | Lab | Lab | Lab | Lab | Lab | Lab | Lab | Lab | Lab | Lab | Lab | Lab | Lab | Lab | Lab | Lab |  |  | 1
| No | No | 01 | 04 | 05 | 06 | 07 | 08 | 09 | 10 | 11 | 12 | 14 | 16 | 17 | 19 | 20 | 22 |  |  | ppm
|  |  | 4A*MS | 4A*OES/MS | 4A*OES/MS | 4A*OES/MS | 4A*OES/MS | 4A*OES/MS | 4A*OES/MS | 4A*MS | 4A*MS | 4A*OES | 4A*MS | 4A*MS | 4A*OES | 4A*OES/MS | 4A*OES/MS | 4A*OES/MS |  |  | 2
3
| 1 | 1 | 1.9 | < 3 | 1.6 | 2 | 1.5 | 1.6 | 1.9 | 2 | < 3.5 | 18 | 2.46 | 1.752 | 2 | 1.7 | 1.89 | 1.6 |  |  | 1
| 1 | 2 | 2.6 | < 3 | 1.6 | 1.8 | 1.6 | 1.7 | 2.1 | 2 | < 3.5 | 16 | 3.01 | 1.7226 | 2 | 1.77 | 1.91 | 1.5 |  |  | 6
| 1 | 3 | 2.6 | 3 | 1.6 | 1.7 | 1.7 | 1.6 | 2.2 | 2 | < 3.5 | 17 | 2.79 | 1.8564 | 2 | 1.69 | 1.91 | 1.6 |  |  | 16
| 1 | 4 | 3.1 | < 3 | 1.6 | 1.8 | 1.6 | 1.5 | 1.8 | 2 | < 3.5 | 17 | 2.78 | 1.7327 | 2 | 1.68 | 1.82 | 1.6 |  |  | 1.7171
| 1 | 5 | 2.6 | 12 | 1.6 | 1.7 | 1.6 | 1.6 | 2 | 2 | < 3.5 | 17 | 2.98 | 1.6679 | 2 | 1.7 | 1.86 | 1.7 |  |  | 60
| 1 | 6 | 2.4 | < 3 | 1.6 | 3.2 | 1.7 | 1.8 | 1.7 | 2 | < 3.5 | 16 | 2.68 | 1.8055 | 2 | 1.72 | 1.81 | 1.5
| Mean |  | 2.5333 | 7.5 | 1.6 | 2.0333 | 1.6167 | 1.6333 | 1.95 | 2 |  | 16.8333 | 2.7833 | 1.7562 | 2 | 1.71 | 1.8667 | 1.5833
| Median |  | 2.6 | 7.5 | 1.6 | 1.8 | 1.6 | 1.6 | 1.95 | 2 |  | 17 | 2.785 | 1.7423 | 2 | 1.7 | 1.875 | 1.6
| Std Dev. |  | 0.38816 | 6.364 | 2.4324e-16 | 0.58195 | 0.075277 | 0.10328 | 0.18708 | 0 |  | 0.75277 | 0.20265 | 0.066306 | 0 | 0.032249 | 0.044121 | 0.075277
| Rel.Std.Dev. |  | 15.32% | 84.85% | 1.52e-14% | 28.62% | 4.656% | 6.323% | 9.594% | 0% |  | 4.472% | 7.281% | 3.776% | 0% | 1.886% | 2.364% | 4.754%
| PDM3 |  | 47.53% | 336.8% | -6.821% | 18.41% | -5.851% | -4.88% | 13.56% | 16.47% |  | 880.3% | 62.09% | 2.274% | 16.47% | -0.4153% | 8.708% | -7.792%
| Z-Score (Absolute) |  | 3.63 | NA | 0.71 | 1.31 | 0.64 | 0.56 | 0.92 | NA | 0.01 | NA | 4.8 | 0.01 | NA | 0.2 | 0.53 | 0.79
Results from laboratories 4, 10, 12 and 17 were removed due to their 1 ppm reading resolution.
| Analytical results for Pr in OREAS 407 (Certified Value 16.8 ppm) | [19 empty] | Certified
Pr | Round | Replicate | 01: Lab; 04: Lab; 05: Lab; 06: Lab; 07: Lab; 08: Lab; 09: Lab | 1
| No | No | 01: 01; 04: 04; 05: 11; 06: 14; 07: 15; 08: 16; 09: 19 | ppm
|  |  | 01: 4A*MS; 04: 4A*OES/MS; 05: 4A*MS; 06: 4A*MS; 07: 4A*MS; 08: 4A*MS; 09: 4A*OES/MS | 1
2
| 1 | 1 | 01: 16.67; 04: 17.3; 05: 16.2012; 06: 16.1; 07: 16.57; 08: 17.2685; 09: 17 | 1
| 1 | 2 | 01: 16.81; 04: 17.3; 05: 15.1303; 06: 15.3; 07: 16.693; 08: 17.3969; 09: 17.5 | 0
| 1 | 3 | 01: 16.61; 04: 17.9; 05: 16.5125; 06: 15.9; 07: 16.945; 08: 17.1769; 09: 16.6 | 16
| 1 | 4 | 01: 16.51; 04: 18.4; 05: 16.2262; 06: 16.3; 07: 16.735; 08: 17.3032; 09: 17.1 | 16.8075
| 1 | 5 | 01: 16.75; 04: 17; 05: 16.2171; 06: 16.3; 07: 16.736; 08: 17.1435; 09: 16.9 | 61
| 1 | 6 | 01: 16.35; 04: 17.9; 05: 16.4445; 06: 16.2; 07: 16.621; 08: 16.8452; 09: 17
| Mean |  | 01: 16.6167; 04: 17.6333; 05: 16.122; 06: 16.0167; 07: 16.7167; 08: 17.189; 09: 17.0167
| Median |  | 01: 16.64; 04: 17.6; 05: 16.2216; 06: 16.15; 07: 16.714; 08: 17.2227; 09: 17
| Std Dev. |  | 01: 0.16765; 04: 0.52026; 05: 0.50321; 06: 0.38166; 07: 0.12967; 08: 0.19131; 09: 0.29269
| Rel.Std.Dev. |  | 01: 1.009%; 04: 2.95%; 05: 3.121%; 06: 2.383%; 07: 0.7757%; 08: 1.113%; 09: 1.72%
| PDM3 |  | 01: -1.136%; 04: 4.913%; 05: -4.079%; 06: -4.705%; 07: -0.5406%; 08: 2.27%; 09: 1.244%
| Z-Score (Absolute) |  | 01: 0.14; 04: 1.31; 05: 0.85; 06: 1; 07: 0; 08: 0.67; 09: 0.43
| Analytical results for Rb in OREAS 407 (Certified Value 0.92 ppm) | [19 empty] | Certified
Rb | Round | Replicate | Lab | Lab | Lab | Lab | Lab | Lab | Lab | Lab | Lab | Lab | Lab | Lab | Lab | Lab | Lab | Lab |  |  | 1
| No | No | 01 | 04 | 05 | 06 | 07 | 08 | 09 | 10 | 11 | 14 | 15 | 16 | 17 | 19 | 20 | 22 |  |  | ppm
|  |  | 4A*MS | 4A*OES/MS | 4A*OES/MS | 4A*OES/MS | 4A*OES/MS | 4A*OES/MS | 4A*OES/MS | 4A*MS | 4A*MS | 4A*MS | 4A*MS | 4A*MS | 4A*OES | 4A*OES/MS | 4A*OES/MS | 4A*OES/MS |  |  | 2
3
| 1 | 1 | 0.9 | 0.9 | 0.9 | 0.9 | 0.8 | 0.9 | 1 | 0.9 | 1.1258 | 1.4 | 0.9984 | 0.92906 | 0.9 | 0.9 | 0.94 | 1 |  |  | 1
| 1 | 2 | 0.93 | 1.1 | 0.9 | 0.9 | 0.9 | 0.9 | 1 | 0.9 | 1.3519 | 3 | 1.0045 | 0.93732 | 1 | 0.9 | 0.99 | 0.9 |  |  | 0
| 1 | 3 | 0.94 | 1 | 0.9 | 0.9 | 0.9 | 0.9 | 1 | 0.9 | 1.1523 | 1.5 | 1.0085 | 0.91227 | 0.9 | 0.9 | 0.89 | 0.9 |  |  | 16
| 1 | 4 | 0.89 | 1 | 0.9 | 0.9 | 0.9 | 0.9 | 1 | 0.9 | 1.288 | 2.2 | 1.0122 | 0.97058 | 0.9 | 0.9 | 0.94 | 1 |  |  | 0.91581
| 1 | 5 | 0.9 | 1.1 | 0.9 | 0.9 | 0.9 | 0.9 | 1 | 0.9 | 1.1736 | 1.3 | 0.9996 | 0.99849 | 0.9 | 0.9 | 0.97 | 0.9 |  |  | 62
| 1 | 6 | 0.92 | 1 | 0.9 | 1 | 0.9 | 0.9 | 1 | 0.9 | 1.1854 | 1.2 | 1.0083 | 0.98605 | 0.9 | 0.9 | 0.9 | 0.9
| Mean |  | 0.91333 | 1.0167 | 0.9 | 0.91667 | 0.88333 | 0.9 | 1 | 0.9 | 1.2128 | 1.7667 | 1.0052 | 0.95563 | 0.91667 | 0.9 | 0.93833 | 0.93333
| Median |  | 0.91 | 1 | 0.9 | 0.9 | 0.9 | 0.9 | 1 | 0.9 | 1.1795 | 1.45 | 1.0064 | 0.95395 | 0.9 | 0.9 | 0.94 | 0.9
| Std Dev. |  | 0.019664 | 0.075277 | 0 | 0.040825 | 0.040825 | 0 | 0 | 0 | 0.087768 | 0.70048 | 0.0054328 | 0.034372 | 0.040825 | 0 | 0.038687 | 0.05164
| Rel.Std.Dev. |  | 2.153% | 7.404% | 0% | 4.454% | 4.622% | 0% | 0% | 0% | 7.237% | 39.65% | 0.5404% | 3.597% | 4.454% | 0% | 4.123% | 5.533%
| PDM3 |  | -0.2709% | 11.01% | -1.727% | 0.09303% | -3.547% | -1.727% | 9.192% | -1.727% | 32.43% | 92.91% | 9.766% | 4.347% | 0.09303% | -1.727% | 2.459% | 1.913%
| Z-Score (Absolute) |  | 0.13 | 4.05 | 0.67 | 0 | 1.35 | 0.67 | NA | 0.67 | 11.98 | 34.39 | 3.58 | 1.58 | 0 | 0.67 | 0.88 | 0.67
Results from laboratory 9 were removed due to their 1 ppm reading resolution.
| Analytical results for Re in OREAS 407 (Indicative Value 0.002 ppm) | [19 empty] | Indicative
Re | Round | Replicate | Lab | Lab | Lab | Lab | Lab | Lab | Lab | Lab | Lab | Lab | Lab | Lab | Lab | [5 empty] | 1
| No | No | 01 | 04 | 05 | 06 | 07 | 08 | 09 | 10 | 11 | 14 | 17 | 19 | 22 | [5 empty] | ppm
|  |  | 4A*MS | 4A*OES/MS | 4A*OES/MS | 4A*OES/MS | 4A*OES/MS | 4A*OES/MS | 4A*OES/MS | 4A*MS | 4A*MS | 4A*MS | 4A*OES | 4A*OES/MS | 4A*OES/MS | [5 empty] | 3
3
| 1 | 1 |  | < 0.001 | 0.002 | < 0.002 | 0.002 | 0.002 | 0.002 | < 0.05 | < 0.01 | 0.002 | < 0.05 | < 0.002 | < 0.002 | [5 empty] | 1
| 1 | 2 |  | 0.002 | 0.002 | < 0.002 | 0.003 | 0.005 | < 0.002 | < 0.05 | < 0.01 | 0.003 | < 0.05 | < 0.002 | < 0.002 | [5 empty] | 8
| 1 | 3 |  | < 0.001 | 0.002 | < 0.002 | 0.002 | 0.002 | < 0.002 | < 0.05 | < 0.01 | 0.004 | < 0.05 | < 0.002 | < 0.002 | [5 empty] | 16
| 1 | 4 |  | 0.001 | < 0.002 | < 0.002 | 0.002 | < 0.002 | 0.002 | < 0.05 | < 0.01 | 0.002 | < 0.05 | < 0.002 | 0.003 | [5 empty] | 0.0017048
| 1 | 5 |  | 0.002 | 0.002 | < 0.002 | 0.002 | 0.002 | 0.002 | < 0.05 | < 0.01 | 0.003 | < 0.05 | < 0.002 | < 0.002 | [5 empty] | 14
| 1 | 6 | 0.002 | 0.002 | < 0.002 | < 0.002 | 0.002 | < 0.002 | 0.002 | < 0.05 | < 0.01 | 0.002 | < 0.05 | < 0.002 | 0.002
| Mean |  | 01: 0.002; 04: 0.00175; 05: 0.002; 07: 0.0021667; 08: 0.00275; 09: 0.002; 14: 0.0026667; 17: 0.0025
| Median |  | 01: 0.002; 04: 0.002; 05: 0.002; 07: 0.002; 08: 0.002; 09: 0.002; 14: 0.0025; 17: 0.0025
| Std Dev. |  | 04: 0.0005; 05: 0; 07: 0.00040825; 08: 0.0015; 09: 0; 14: 0.0008165; 17: 0.00070711
| Rel.Std.Dev. |  | 04: 28.57%; 05: 0%; 07: 18.84%; 08: 54.55%; 09: 0%; 14: 30.62%; 17: 28.28%
| PDM3 |  | 01: 17.32%; 04: 2.654%; 05: 17.32%; 07: 27.09%; 08: 61.31%; 09: 17.32%; 14: 56.42%; 17: 46.65%
| Z-Score (Absolute) |  | 0 | 0.67 | 0.34 | 1.01 | 0.17 | 0.17 | 0.34 | 23.26 | 3.03 | 0.67 | 23.26 | 1.01 | 0.51
| Analytical results for S in OREAS 407 (Indicative Value 0.013 wt.%) | [19 empty] | Indicative
S | Round | Replicate | Lab | Lab | Lab | Lab | Lab | Lab | Lab | Lab | Lab | Lab | Lab | Lab | Lab | Lab | Lab | Lab |  |  | 1
| No | No | 01 | 04 | 05 | 06 | 07 | 08 | 09 | 10 | 11 | 12 | 14 | 15 | 17 | 19 | 20 | 22 |  |  | wt.%
|  |  | 4A*OES | 4A*OES/MS | 4A*OES/MS | 4A*OES/MS | 4A*OES/MS | 4A*OES/MS | 4A*OES/MS | 4A*OES | 4A*MS | 4A*MS | 4A*MS | 4A*OES | 4A*OES | 4A*OES/MS | 4A*OES/MS | 4A*OES/MS |  |  | 3
3
| 1 | 1 | 0.0138 | < 0.01 | 0.06 | 0.01 | 0.01 | 0.01 | 0.01 | 0.013 | < 0.01 | 0.02 | < 0.04 | 0.0095487 | 0.013 | < 0.04 | 0.018 | 0.01 |  |  | 1
| 1 | 2 | 0.0133 | < 0.01 | 0.07 | 0.01 | 0.01 | 0.01 | 0.01 | 0.014 | < 0.01 | 0.02 | < 0.04 | 0.009606 | 0.014 | < 0.04 | 0.017 | 0.01 |  |  | 9
| 1 | 3 | 0.0142 | 0.01 | 0.05 | 0.01 | 0.01 | 0.01 | 0.01 | 0.013 | < 0.01 | 0.02 | < 0.04 | 0.0097672 | 0.013 | < 0.04 | 0.017 | 0.02 |  |  | 16
| 1 | 4 | 0.0136 | 0.01 | 0.07 | 0.01 | 0.01 | 0.01 | 0.01 | 0.013 | < 0.01 | 0.02 | < 0.04 | 0.009406 | 0.014 | < 0.04 | 0.018 | 0.02 |  |  | 0.01285
| 1 | 5 | 0.0133 | 0.01 | 0.05 | 0.01 | 0.01 | 0.01 | 0.01 | 0.014 | < 0.01 | 0.02 | < 0.04 | 0.00923 | 0.014 | < 0.04 | 0.018 | 0.02 |  |  | 15
| 1 | 6 | 0.0133 | 0.01 | 0.05 | 0.01 | 0.01 | 0.01 | 0.01 | 0.013 | < 0.01 | 0.02 | < 0.04 | 0.0091565 | 0.014 | < 0.04 | 0.017 | 0.02
| Mean |  | 0.013583 | 0.01 | 0.058333 | 0.01 | 0.01 | 0.01 | 0.01 | 0.013333 |  | 0.02 |  | 0.0094524 | 0.013667 |  | 0.0175 | 0.016667
| Median |  | 0.01345 | 0.01 | 0.055 | 0.01 | 0.01 | 0.01 | 0.01 | 0.013 |  | 0.02 |  | 0.0094774 | 0.014 |  | 0.0175 | 0.02
| Std Dev. |  | 0.0003656 | 0 | 0.0098319 | 0 | 0 | 0 | 0 | 0.0005164 |  | 0 |  | 0.00023285 | 0.0005164 |  | 0.00054772 | 0.005164
| Rel.Std.Dev. |  | 2.692% | 0% | 16.85% | 0% | 0% | 0% | 0% | 3.873% |  | 0% |  | 2.463% | 3.779% |  | 3.13% | 30.98%
| PDM3 |  | 5.705% | -22.18% | 353.9% | -22.18% | -22.18% | -22.18% | -22.18% | 3.76% |  | 55.64% |  | -26.44% | 6.354% |  | 36.18% | 29.7%
| Z-Score (Absolute) |  | 0.02 | 0.93 | 8.11 | 0.62 | 0.62 | 0.62 | 0.62 | 0.02 | 1.53 | 1.18 | 1.18 | 0.72 | 0.04 | 1.18 | 0.73 | 0.58
| Analytical results for Sb in OREAS 407 (Certified Value 2.04 ppm) | [19 empty] | Certified
Sb | Round | Replicate | Lab | Lab | Lab | Lab | Lab | Lab | Lab | Lab | Lab | Lab | Lab | Lab | Lab | Lab | Lab | Lab | Lab | Lab | 1
| No | No | 01 | 04 | 05 | 06 | 07 | 08 | 09 | 10 | 11 | 12 | 14 | 15 | 16 | 17 | 19 | 20 | 21 | 22 | ppm
|  |  | 4A*MS | 4A*OES/MS | 4A*OES/MS | 4A*OES/MS | 4A*OES/MS | 4A*OES/MS | 4A*OES/MS | 4A*MS | 4A*MS | 4A*MS | 4A*MS | 4A*MS | 4A*MS | 4A*OES | 4A*OES/MS | 4A*OES/MS | 4A*OES | 4A*OES/MS | 2
3
| 1 | 1 | 1.59 | 1.8 | 2.13 | 2.08 | 1.78 | 2.03 | 1.9 | 1.9 | 2.0433 | 2.23 | 1.55 | 2.5543 | 2.0055 | 2 | 1.93 | 2.09 | < 2 | 1.9 | 1
| 1 | 2 | 1.63 | 2.3 | 2.08 | 2.03 | 2.04 | 2.09 | 1.88 | 1.8 | 1.9954 | 2 | 1.82 | 2.4884 | 1.9999 | 2 | 2 | 2 | < 2 | 2.1 | 0
| 1 | 3 | 1.61 | 1.9 | 2.1 | 1.98 | 2.05 | 2.05 | 1.94 | 1.8 | 2.0493 | 2.12 | 1.58 | 2.2702 | 1.9775 | 2.1 | 1.91 | 1.92 | < 2 | 2.2 | 16
| 1 | 4 | 1.55 | 1.9 | 2.17 | 2.03 | 2 | 2 | 1.9 | 1.8 | 2.0704 | 2.05 | 1.8 | 2.2429 | 2.0083 | 2.1 | 1.93 | 2.07 | < 2 | 2 | 2.036
| 1 | 5 | 1.57 | 2.2 | 2.32 | 1.97 | 2.04 | 2.06 | 1.92 | 1.8 | 2.1369 | 2.19 | 1.52 | 2.4064 | 1.9679 | 2.1 | 1.94 | 2.11 | 2 | 2 | 63
| 1 | 6 | 1.56 | 1.9 | 2.2 | 2.01 | 2.13 | 2.28 | 1.88 | 1.8 | 2.111 | 2.31 | 2.01 | 2.3398 | 1.9734 | 2.1 | 1.97 | 1.99 | 3 | 2
| Mean |  | 1.585 | 2 | 2.1667 | 2.0167 | 2.0067 | 2.085 | 1.9033 | 1.8167 | 2.0677 | 2.15 | 1.7133 | 2.3837 | 1.9887 | 2.0667 | 1.9467 | 2.03 | 2.5 | 2.0333
| Median |  | 1.58 | 1.9 | 2.15 | 2.02 | 2.04 | 2.055 | 1.9 | 1.8 | 2.0598 | 2.155 | 1.69 | 2.3731 | 1.9887 | 2.1 | 1.935 | 2.035 | 2.5 | 2
| Std Dev. |  | 0.030822 | 0.2 | 0.087101 | 0.039833 | 0.11894 | 0.10015 | 0.023381 | 0.040825 | 0.050659 | 0.11576 | 0.19429 | 0.12265 | 0.017788 | 0.05164 | 0.03266 | 0.072388 | 0.70711 | 0.10328
| Rel.Std.Dev. |  | 1.945% | 10% | 4.02% | 1.975% | 5.927% | 4.803% | 1.228% | 2.247% | 2.45% | 5.384% | 11.34% | 5.145% | 0.8944% | 2.499% | 1.678% | 3.566% | 28.28% | 5.079%
| PDM3 |  | -22.15% | -1.767% | 6.419% | -0.9488% | -1.44% | 2.408% | -6.515% | -10.77% | 1.558% | 5.6% | -15.85% | 17.08% | -2.32% | 1.507% | -4.387% | -0.2939% | 22.79% | -0.1302%
| Z-Score (Absolute) |  | 4.26 | 0.16 | 1.48 | 0 | 0.1 | 0.67 | 1.12 | 1.97 | 0.5 | 1.32 | 2.99 | 3.62 | 0.28 | 0.49 | 0.69 | 0.13 | NA | 0.16
Results from laboratory 21 were removed due to their 1 ppm reading resolution.
| Analytical results for Sc in OREAS 407 (Certified Value 0.51 ppm) | [19 empty] | Certified
Sc | Round | Replicate | Lab | Lab | Lab | Lab | Lab | Lab | Lab | Lab | Lab | Lab | Lab | Lab | Lab | Lab | Lab | Lab | Lab |  | 1
| No | No | 01 | 04 | 05 | 06 | 07 | 08 | 09 | 10 | 11 | 12 | 14 | 15 | 16 | 17 | 19 | 21 | 22 |  | ppm
|  |  | 4A*MS | 4A*OES/MS | 4A*OES/MS | 4A*OES/MS | 4A*OES/MS | 4A*OES/MS | 4A*OES/MS | 4A*OES | 4A*MS | 4A*MS | 4A*MS | 4A*MS | 4A*MS | 4A*OES | 4A*OES/MS | 4A*OES | 4A*OES/MS |  | 2
2
| 1 | 1 | 0.4 | < 1 | 0.4 | 0.6 | 0.5 | 0.5 | 0.6 | < 1 | < 1 | 0.5 | 0.4 | 14.912 | 0.50853 | < 1 | 0.5 | < 1 | 0.6 |  | 1
| 1 | 2 | 0.5 | < 1 | 0.4 | 0.5 | 0.5 | 0.5 | 0.6 | < 1 | < 1 | 0.6 | 0.6 | 14.848 | 0.48991 | < 1 | 0.5 | < 1 | 0.6 |  | 16
| 1 | 3 | 0.5 | < 1 | 0.4 | 0.5 | 0.6 | 0.5 | 0.6 | < 1 | < 1 | 0.5 | 0.5 | 14.993 | 0.50562 | < 1 | 0.5 | < 1 | 0.8 |  | 16
| 1 | 4 | 0.4 | < 1 | 0.4 | 0.6 | 0.5 | 0.5 | 0.6 | < 1 | < 1 | 0.5 | 0.5 | 14.905 | 0.5226 | < 1 | 0.5 | < 1 | 0.6 |  | 0.51462
| 1 | 5 | 0.4 | < 1 | 0.4 | 0.5 | 0.6 | 0.5 | 0.6 | < 1 | < 1 | 0.5 | 0.5 | 14.946 | 0.49639 | < 1 | 0.5 | < 1 | 0.6 |  | 64
| 1 | 6 | 0.4 | < 1 | 0.4 | 0.6 | 0.6 | 0.5 | 0.6 | < 1 | < 1 | 0.5 | 0.5 | 14.821 | 0.54202 | < 1 | 0.5 | < 1 | 0.6
| Mean |  | 0.43333 |  | 0.4 | 0.55 | 0.55 | 0.5 | 0.6 |  |  | 0.51667 | 0.5 | 14.9042 | 0.51084 |  | 0.5 |  | 0.63333
| Median |  | 0.4 |  | 0.4 | 0.55 | 0.55 | 0.5 | 0.6 |  |  | 0.5 | 0.5 | 14.9085 | 0.50708 |  | 0.5 |  | 0.6
| Std Dev. |  | 0.05164 |  | 6.0809e-17 | 0.054772 | 0.054772 | 0 | 0 |  |  | 0.040825 | 0.063246 | 0.062889 | 0.018921 |  | 0 |  | 0.08165
| Rel.Std.Dev. |  | 11.92% |  | 1.52e-14% | 9.959% | 9.959% | 0% | 0% |  |  | 7.902% | 12.65% | 0.422% | 3.704% |  | 0% |  | 12.89%
| PDM3 |  | -15.8% |  | -22.27% | 6.875% | 6.875% | -2.841% | 16.59% |  |  | 0.3973% | -2.841% | 2796% | -0.734% |  | -2.841% |  | 23.07%
| Z-Score (Absolute) |  | 4.15 | 0 | 6.22 | 3.11 | 3.11 | 0 | 6.22 | 0 | 0 | 1.04 | 0 | 895.61 | 0.67 | 0 | 0 | 0 | 8.29
| Analytical results for Se in OREAS 407 (Certified Value < 1 ppm) | [19 empty] | Certified
Se | Round | Replicate | Lab | Lab | Lab | Lab | Lab | Lab | Lab | Lab | Lab | Lab | Lab | Lab | Lab | [5 empty] | 1
| No | No | 04 | 05 | 06 | 07 | 08 | 09 | 10 | 11 | 12 | 14 | 17 | 19 | 22 | [5 empty] | ppm
|  |  | 4A*OES/MS | 4A*OES/MS | 4A*OES/MS | 4A*OES/MS | 4A*OES/MS | 4A*OES/MS | 4A*MS | 4A*MS | 4A*OES | 4A*MS | 4A*OES | 4A*OES/MS | 4A*OES/MS | [5 empty] | 2
2
| 1 | 1 | < 0.1 | < 1 | < 1 | 1 | < 1 | < 1 | < 1 | < 1.5 | < 5 | < 0.3 | < 2 | < 0.3 | < 1 | [5 empty] | 1
| 1 | 2 | 0.4 | < 1 | < 1 | 2 | < 1 | < 1 | < 1 | < 1.5 | < 5 | < 0.3 | < 2 | < 0.3 | < 1 | [5 empty] | 0
| 1 | 3 | < 0.1 | < 1 | < 1 | 2 | < 1 | < 1 | < 1 | < 1.5 | < 5 | < 0.3 | < 2 | < 0.3 | < 1 | [5 empty] | 16
| 1 | 4 | < 0.1 | < 1 | < 1 | 1 | 1 | < 1 | < 1 | < 1.5 | < 5 | < 0.3 | < 2 | < 0.3 | < 1 | [5 empty] | < 1
| 1 | 5 | 0.2 | < 1 | < 1 | 2 | < 1 | < 1 | < 1 | < 1.5 | < 5 | < 0.3 | < 2 | < 0.3 | < 1 | [5 empty] | 65
| 1 | 6 | < 0.1 | < 1 | < 1 | 1 | < 1 | < 1 | < 1 | < 1.5 | < 5 | < 0.3 | < 2 | < 0.3 | < 1
| Mean |  | 01: 0.3; 06: 1.5; 07: 1
| Median |  | 01: 0.3; 06: 1.5; 07: 1
| Std Dev. |  | 01: 0.14142; 06: 0.54772
| Rel.Std.Dev. |  | 01: 47.14%; 06: 36.51%
PDM3
| Z-Score (Absolute) |  | 0.99 | 0 | 0 | 2.7 | 0.22 | 0 | 0 | 0.67 | 5.39 | 0.94 | 1.35 | 0.94 | 0
| Analytical results for Sm in OREAS 407 (Certified Value 8.06 ppm) | [19 empty] | Certified
Sm | Round | Replicate | 01: Lab; 04: Lab; 05: Lab; 06: Lab; 07: Lab; 08: Lab; 09: Lab |  | 1
| No | No | 01: 01; 04: 04; 05: 11; 06: 14; 07: 15; 08: 16; 09: 19 |  | ppm
|  |  | 01: 4A*MS; 04: 4A*OES/MS; 05: 4A*MS; 06: 4A*MS; 07: 4A*MS; 08: 4A*MS; 09: 4A*OES/MS |  | 2
3
| 1 | 1 | 01: 8; 04: 9.2; 05: 8.1422; 06: 8.1; 07: 7.9385; 08: 8.1386; 09: 7.9 |  | 1
| 1 | 2 | 01: 8.06; 04: 10.7; 05: 8.3757; 06: 8.4; 07: 7.7559; 08: 8.1588; 09: 8.3 |  | 0
| 1 | 3 | 01: 7.9; 04: 11; 05: 8.4118; 06: 7.8; 07: 7.8211; 08: 7.9622; 09: 8 |  | 16
| 1 | 4 | 01: 7.85; 04: 10.3; 05: 8.323; 06: 8.7; 07: 7.8777; 08: 8.299; 09: 8 |  | 8.0623
| 1 | 5 | 01: 7.65; 04: 10.2; 05: 8.3068; 06: 7.9; 07: 7.9777; 08: 8.2018; 09: 8 |  | 66
| 1 | 6 | 01: 7.87; 04: 9.6; 05: 8.4326; 06: 8.1; 07: 7.6168; 08: 8.172; 09: 8.1
| Mean |  | 01: 7.8883; 04: 10.1667; 05: 8.332; 06: 8.1667; 07: 7.8313; 08: 8.1554; 09: 8.05
| Median |  | 01: 7.885; 04: 10.25; 05: 8.3493; 06: 8.1; 07: 7.8494; 08: 8.1654; 09: 8
| Std Dev. |  | 01: 0.1419; 04: 0.67132; 05: 0.10502; 06: 0.33267; 07: 0.13182; 08: 0.11015; 09: 0.13784
| Rel.Std.Dev. |  | 01: 1.799%; 04: 6.603%; 05: 1.26%; 06: 4.073%; 07: 1.683%; 08: 1.351%; 09: 1.712%
| PDM3 |  | 01: -2.158%; 04: 26.1%; 05: 3.346%; 06: 1.295%; 07: -2.865%; 08: 1.155%; 09: -0.1524%
| Z-Score (Absolute) |  | 01: 1.02; 04: 7.68; 05: 0.67; 06: 0.04; 07: 1.24; 08: 0; 09: 0.4
| Analytical results for Sn in OREAS 407 (Certified Value 4.83 ppm) | [19 empty] | Certified
Sn | Round | Replicate | Lab | Lab | Lab | Lab | Lab | Lab | Lab | Lab | Lab | Lab | Lab | Lab | Lab | Lab | Lab | Lab |  |  | 1
| No | No | 01 | 04 | 05 | 06 | 07 | 08 | 09 | 10 | 11 | 12 | 14 | 16 | 17 | 19 | 20 | 22 |  |  | ppm
|  |  | 4A*MS | 4A*OES/MS | 4A*OES/MS | 4A*OES/MS | 4A*OES/MS | 4A*OES/MS | 4A*OES/MS | 4A*MS | 4A*MS | 4A*OES | 4A*MS | 4A*MS | 4A*OES | 4A*OES/MS | 4A*OES/MS | 4A*OES/MS |  |  | 2
2
| 1 | 1 | 3.9 | 4 | 5.3 | 5.4 | 4.6 | 4.3 | 4.7 | 4.5 | 5.9196 | < 10 | 4.2 | 3.4523 | 5.1 | 4.8 | 4.84 | 5.4 |  |  | 1
| 1 | 2 | 4.1 | 5 | 5.3 | 5.2 | 5 | 4.4 | 4.7 | 4.5 | 5.8741 | < 10 | 5.3 | 3.7467 | 5.2 | 4.9 | 5.22 | 5.5 |  |  | 3
| 1 | 3 | 3.8 | 5 | 5.2 | 5.1 | 5.1 | 4.3 | 4.9 | 4.5 | 5.9507 | < 10 | 4.4 | 3.9628 | 5.2 | 4.8 | 4.82 | 5.4 |  |  | 16
| 1 | 4 | 3.7 | 5 | 5.5 | 5.4 | 4.9 | 4 | 4.8 | 4.4 | 5.8442 | < 10 | 5.2 | 3.5448 | 5.1 | 4.7 | 5.02 | 5.2 |  |  | 4.8289
| 1 | 5 | 3.4 | 5 | 5.4 | 5 | 4.8 | 4.4 | 4.8 | 4.6 | 6.0032 | < 10 | 8.2 | 3.2841 | 5.3 | 4.7 | 5.04 | 5.4 |  |  | 67
| 1 | 6 | 3.9 | 5 | 5.2 | 5.1 | 5.1 | 4.8 | 4.8 | 4.4 | 6.063 | < 10 | 4.8 | 4.0926 | 5.3 | 4.8 | 4.97 | 5.3
| Mean |  | 3.8 | 4.8333 | 5.3167 | 5.2 | 4.9167 | 4.3667 | 4.7833 | 4.4833 | 5.9425 |  | 5.35 | 3.6805 | 5.2 | 4.7833 | 4.985 | 5.3667
| Median |  | 3.85 | 5 | 5.3 | 5.15 | 4.95 | 4.35 | 4.8 | 4.5 | 5.9352 |  | 5 | 3.6457 | 5.2 | 4.8 | 4.995 | 5.4
| Std Dev. |  | 0.23664 | 0.40825 | 0.1169 | 0.16733 | 0.19408 | 0.2582 | 0.075277 | 0.075277 | 0.081409 |  | 1.4612 | 0.31033 | 0.089443 | 0.075277 | 0.14694 | 0.10328
| Rel.Std.Dev. |  | 6.227% | 8.447% | 2.199% | 3.218% | 3.947% | 5.913% | 1.574% | 1.679% | 1.37% |  | 27.31% | 8.432% | 1.72% | 1.574% | 2.948% | 1.924%
| PDM3 |  | -21.31% | 0.0917% | 10.1% | 7.685% | 1.817% | -9.572% | -0.9437% | -7.156% | 23.06% |  | 10.79% | -23.78% | 7.685% | -0.9437% | 3.233% | 11.14%
| Z-Score (Absolute) |  | 2.41 | NA | 0.67 | 0.44 | 0.14 | 1.26 | 0.41 | 1.02 | 1.95 | 0.03 | 0.74 | 2.65 | 0.44 | 0.41 | 0 | 0.78
Results from laboratory 4 were removed due to their 1 ppm reading resolution.
| Analytical results for Sr in OREAS 407 (Certified Value 22.8 ppm) | [19 empty] | Certified
Sr | Round | Replicate | Lab | Lab | Lab | Lab | Lab | Lab | Lab | Lab | Lab | Lab | Lab | Lab | Lab | Lab | Lab | Lab | Lab | Lab | 1
| No | No | 01 | 04 | 05 | 06 | 07 | 08 | 09 | 10 | 11 | 12 | 14 | 15 | 16 | 17 | 19 | 20 | 21 | 22 | ppm
|  |  | 4A*MS | 4A*OES/MS | 4A*OES/MS | 4A*OES/MS | 4A*OES/MS | 4A*OES/MS | 4A*OES/MS | 4A*MS | 4A*MS | 4A*MS | 4A*MS | 4A*OES | 4A*MS | 4A*OES | 4A*OES/MS | 4A*OES/MS | 4A*OES | 4A*OES/MS | 1
2
| 1 | 1 | 22.39 | 22.1 | 22.8 | 25.2 | 20.2 | 23.4 | 23.3 | 21.5 | 22.9756 | 22.6 | 24 | 20.71 | 23.0839 | 22.3 | 23 | 23.5 | 23 | 22.2 | 1
| 1 | 2 | 22.49 | 23.3 | 23.9 | 24.4 | 22.7 | 24 | 23.5 | 21.7 | 22.9033 | 23 | 22 | 20.42 | 22.809 | 22.4 | 23 | 23.3 | 20 | 22.4 | 4
| 1 | 3 | 22.32 | 25 | 23.7 | 24.3 | 23 | 23.9 | 24.3 | 21.9 | 23.1256 | 22.9 | 22 | 19.84 | 22.6972 | 21.7 | 23 | 21.3 | 22 | 22.9 | 16
| 1 | 4 | 22.39 | 25.6 | 23.9 | 24.6 | 22.1 | 23 | 24.2 | 22.1 | 23.0178 | 22.9 | 23 | 19.84 | 22.6551 | 22 | 23 | 22.9 | 22 | 21.5 | 22.7941
| 1 | 5 | 21.99 | 26.5 | 24 | 23.6 | 22.9 | 24.1 | 23.6 | 22.1 | 22.8078 | 23.1 | 24 | 20.55 | 22.4807 | 21.9 | 23 | 23.1 | 22 | 22.1 | 68
| 1 | 6 | 22.07 | 26 | 23.7 | 23.8 | 22.9 | 23.8 | 23.2 | 21.7 | 23.0636 | 22.3 | 24 | 20.91 | 22.9676 | 21.8 | 23 | 22 | 20 | 22.2
| Mean |  | 22.275 | 24.75 | 23.6667 | 24.3167 | 22.3 | 23.7 | 23.6833 | 21.8333 | 22.9823 | 22.8 | 23.1667 | 20.3783 | 22.7822 | 22.0167 | 23 | 22.6833 | 21.5 | 22.2167
| Median |  | 22.355 | 25.3 | 23.8 | 24.35 | 22.8 | 23.85 | 23.55 | 21.8 | 22.9967 | 22.9 | 23.5 | 20.485 | 22.7531 | 21.95 | 23 | 23 | 22 | 22.2
| Std Dev. |  | 0.19897 | 1.705 | 0.44121 | 0.57417 | 1.0789 | 0.41952 | 0.46224 | 0.24221 | 0.11415 | 0.29665 | 0.98319 | 0.44799 | 0.21929 | 0.27869 | 0 | 0.85421 | 1.2247 | 0.4535
| Rel.Std.Dev. |  | 0.8933% | 6.889% | 1.864% | 2.361% | 4.838% | 1.77% | 1.952% | 1.109% | 0.4967% | 1.301% | 4.244% | 2.198% | 0.9625% | 1.266% | 0% | 3.766% | 5.696% | 2.041%
| PDM3 |  | -2.278% | 8.581% | 3.828% | 6.679% | -2.168% | 3.974% | 3.901% | -4.215% | 0.8254% | 0.02571% | 1.634% | -10.6% | -0.05219% | -3.411% | 0.9031% | -0.4861% | -5.678% | -2.533%
| Z-Score (Absolute) |  | 0.52 | 1.96 | 0.88 | 1.53 | 0.49 | 0.91 | 0.89 | 0.96 | 0.19 | 0.01 | 0.38 | 2.41 | 0.01 | 0.77 | 0.21 | 0.11 | 1.29 | 0.57
| Analytical results for Ta in OREAS 407 (Certified Value 0.18 ppm) | [19 empty] | Certified
Ta | Round | Replicate | Lab | Lab | Lab | Lab | Lab | Lab | Lab | Lab | Lab | Lab | Lab | Lab | Lab | Lab | Lab | Lab | Lab |  | 1
| No | No | 01 | 04 | 05 | 06 | 07 | 08 | 09 | 10 | 11 | 12 | 14 | 15 | 16 | 17 | 19 | 20 | 22 |  | ppm
|  |  | 4A*MS | 4A*OES/MS | 4A*OES/MS | 4A*OES/MS | 4A*OES/MS | 4A*OES/MS | 4A*OES/MS | 4A*MS | 4A*MS | 4A*MS | 4A*MS | 4A*MS | 4A*MS | 4A*OES | 4A*OES/MS | 4A*OES/MS | 4A*OES/MS |  | 2
3
| 1 | 1 | 0.15 | 0.2 | 0.19 | 0.17 | 0.17 | 0.18 | 0.18 | 0.18 | 0.15283 | 0.24 | 0.1 | 0.3199 | 0.18343 | 0.19 | 0.2 | < 0.3 | 0.17 |  | 1
| 1 | 2 | 0.16 | 0.1 | 0.18 | 0.19 | 0.18 | 0.17 | 0.18 | 0.17 | 0.15297 | 0.23 | 0.2 | 0.317 | 0.18426 | 0.2 | 0.2 | < 0.3 | 0.18 |  | 0
| 1 | 3 | 0.15 | 0.2 | 0.19 | 0.18 | 0.19 | 0.17 | 0.19 | 0.18 | 0.15794 | 0.21 | 0.1 | 0.26843 | 0.18333 | 0.18 | 0.2 | < 0.3 | 0.19 |  | 16
| 1 | 4 | 0.14 | 0.1 | 0.19 | 0.18 | 0.17 | 0.16 | 0.18 | 0.17 | 0.16011 | 0.22 | 0.2 | 0.3273 | 0.18567 | 0.17 | 0.2 | < 0.3 | 0.18 |  | 0.18076
| 1 | 5 | 0.13 | 0.1 | 0.19 | 0.19 | 0.2 | 0.17 | 0.19 | 0.18 | 0.16283 | 0.23 | 0.1 | 0.2999 | 0.18097 | 0.18 | 0.2 | < 0.3 | 0.17 |  | 69
| 1 | 6 | 0.16 | 0.2 | 0.19 | 0.18 | 0.19 | 0.16 | 0.17 | 0.18 | 0.14423 | 0.22 | 0.1 | 0.2885 | 0.17485 | 0.19 | 0.2 | < 0.3 | 0.18
| Mean |  | 0.14833 | 0.15 | 0.18833 | 0.18167 | 0.18333 | 0.16833 | 0.18167 | 0.17667 | 0.15515 | 0.225 | 0.13333 | 0.30351 | 0.18208 | 0.185 | 0.2 |  | 0.17833
| Median |  | 0.15 | 0.15 | 0.19 | 0.18 | 0.185 | 0.17 | 0.18 | 0.18 | 0.15545 | 0.225 | 0.1 | 0.30845 | 0.18338 | 0.185 | 0.2 |  | 0.18
| Std Dev. |  | 0.01169 | 0.054772 | 0.0040825 | 0.0075277 | 0.012111 | 0.0075277 | 0.0075277 | 0.005164 | 0.006645 | 0.010488 | 0.05164 | 0.022296 | 0.0038608 | 0.010488 | 3.0405e-17 |  | 0.0075277
| Rel.Std.Dev. |  | 7.881% | 36.51% | 2.168% | 4.144% | 6.606% | 4.472% | 4.144% | 2.923% | 4.283% | 4.661% | 38.73% | 7.346% | 2.12% | 5.669% | 1.52e-14% |  | 4.221%
| PDM3 |  | -17.94% | -17.02% | 4.188% | 0.5% | 1.422% | -6.876% | 0.5% | -2.266% | -14.17% | 24.47% | -26.24% | 67.9% | 0.7314% | 2.344% | 10.64% |  | -1.344%
| Z-Score (Absolute) |  | 3.85 | NA | 0.77 | 0 | 0.19 | 1.54 | 0 | 0.58 | 3.06 | 5.01 | NA | 14.08 | 0.05 | 0.39 | NA | 3.66 | 0.39
Results from laboratories 4, 14 and 19 were removed due to their 0.1 ppm reading resolution.
| Analytical results for Tb in OREAS 407 (Certified Value 0.6 ppm) | [19 empty] | Certified
Tb | Round | Replicate | 01: Lab; 04: Lab; 05: Lab; 06: Lab; 07: Lab; 08: Lab; 09: Lab |  | 1
| No | No | 01: 01; 04: 04; 05: 11; 06: 14; 07: 16; 08: 19; 09: 20 |  | ppm
|  |  | 01: 4A*MS; 04: 4A*OES/MS; 05: 4A*MS; 06: 4A*MS; 07: 4A*MS; 08: 4A*OES/MS; 09: 4A*OES/MS |  | 2
3
| 1 | 1 | 01: 0.61; 04: 0.6; 05: 0.65944; 06: 0.6; 07: 0.61207; 08: 0.6; 09: 0.66 |  | 1
| 1 | 2 | 01: 0.61; 04: 0.6; 05: 0.60745; 06: 0.6; 07: 0.59815; 08: 0.6; 09: 0.67 |  | 0
| 1 | 3 | 01: 0.6; 04: 0.6; 05: 0.68551; 06: 0.6; 07: 0.59961; 08: 0.6; 09: 0.67 |  | 16
| 1 | 4 | 01: 0.59; 04: 0.6; 05: 0.679; 06: 0.7; 07: 0.62039; 08: 0.6; 09: 0.69 |  | 0.60302
| 1 | 5 | 01: 0.6; 04: 0.6; 05: 0.67626; 06: 0.6; 07: 0.63293; 08: 0.6; 09: 0.69 |  | 70
| 1 | 6 | 01: 0.61; 04: 0.6; 05: 0.66357; 06: 0.6; 07: 0.60731; 08: 0.6; 09: 0.67
| Mean |  | 01: 0.60333; 04: 0.6; 05: 0.66187; 06: 0.61667; 07: 0.61174; 08: 0.6; 09: 0.675
| Median |  | 01: 0.605; 04: 0.6; 05: 0.66991; 06: 0.6; 07: 0.60969; 08: 0.6; 09: 0.67
| Std Dev. |  | 01: 0.008165; 04: 0; 05: 0.028388; 06: 0.040825; 07: 0.013232; 08: 0; 09: 0.012247
| Rel.Std.Dev. |  | 01: 1.353%; 04: 0%; 05: 4.289%; 06: 6.62%; 07: 2.163%; 08: 0%; 09: 1.814%
| PDM3 |  | 01: 0.05273%; 04: -0.5%; 05: 9.76%; 06: 2.264%; 07: 1.447%; 08: -0.5%; 09: 11.94%
| Z-Score (Absolute) |  | 01: 0.48; 04: 0.67; 05: 2.88; 06: 0.28; 07: 0; 08: 0.67; 09: 3.63
| Analytical results for Te in OREAS 407 (Certified Value 0.09 ppm) | [19 empty] | Certified
Te | Round | Replicate | Lab | Lab | Lab | Lab | Lab | Lab | Lab | Lab | Lab | Lab | Lab | Lab | Lab | Lab |  |  |  |  | 1
| No | No | 04 | 05 | 06 | 07 | 08 | 09 | 10 | 11 | 12 | 14 | 16 | 17 | 19 | 22 |  |  |  |  | ppm
|  |  | 4A*OES/MS | 4A*OES/MS | 4A*OES/MS | 4A*OES/MS | 4A*OES/MS | 4A*OES/MS | 4A*MS | 4A*MS | 4A*MS | 4A*MS | 4A*MS | 4A*OES | 4A*OES/MS | 4A*OES/MS |  |  |  |  | 3
3
| 1 | 1 | < 0.1 | 0.15 | 0.14 | 0.08 | 0.09 | 0.06 | < 0.1 | < 0.2 | 0.87 | < 0.05 | 0.09538 | < 0.1 | 0.07 | 0.09 |  |  |  |  | 1
| 1 | 2 | < 0.1 | 0.12 | 0.15 | 0.09 | 0.1 | 0.06 | < 0.1 | < 0.2 | 0.93 | 0.11 | 0.09978 | < 0.1 | 0.07 | 0.09 |  |  |  |  | 0
| 1 | 3 | < 0.1 | 0.12 | 0.13 | 0.12 | 0.11 | 0.08 | < 0.1 | < 0.2 | 0.98 | < 0.05 | 0.09472 | < 0.1 | 0.06 | 0.11 |  |  |  |  | 16
| 1 | 4 | < 0.1 | 0.11 | 0.14 | 0.06 | 0.11 | 0.09 | < 0.1 | < 0.2 | 0.99 | 0.07 | 0.09647 | < 0.1 | 0.06 | 0.08 |  |  |  |  | 0.09
| 1 | 5 | < 0.1 | 0.1 | 0.12 | 0.1 | 0.08 | 0.08 | < 0.1 | < 0.2 | 0.92 | < 0.05 | 0.11125 | < 0.1 | 0.08 | 0.08 |  |  |  |  | 71
| 1 | 6 | < 0.1 | 0.11 | 0.16 | 0.08 | 0.34 | 0.08 | < 0.1 | < 0.2 | 1.02 | < 0.05 | 0.09697 | < 0.1 | 0.09 | 0.08
| Mean |  | 04: 0.11833; 05: 0.14; 06: 0.088333; 07: 0.13833; 08: 0.075; 11: 0.95167; 12: 0.09; 14: 0.099095; 16: 0.071667; 17: 0.088333
| Median |  | 04: 0.115; 05: 0.14; 06: 0.085; 07: 0.105; 08: 0.08; 11: 0.955; 12: 0.09; 14: 0.09672; 16: 0.07; 17: 0.085
| Std Dev. |  | 04: 0.017224; 05: 0.014142; 06: 0.020412; 07: 0.099482; 08: 0.012247; 11: 0.054924; 12: 0.028284; 14: 0.0062058; 16: 0.01169; 17: 0.01169
| Rel.Std.Dev. |  | 04: 14.56%; 05: 10.1%; 06: 23.11%; 07: 71.91%; 08: 16.33%; 11: 5.771%; 12: 31.43%; 14: 6.263%; 16: 16.31%; 17: 13.23%
| PDM3 |  | 04: 31.48%; 05: 55.56%; 06: -1.851%; 07: 53.7%; 08: -16.67%; 11: 957.4%; 12: 0.0003704%; 14: 10.11%; 16: -20.37%; 17: -1.851%
| Z-Score (Absolute) |  | 0.76 | 0.59 | 1.02 | 0 | 0.99 | 0.26 | 0.76 | 0.23 | 17.04 | 0.82 | 0.21 | 0.76 | 0.33 | 0
| Analytical results for Th in OREAS 407 (Certified Value 9.24 ppm) | [19 empty] | Certified
Th | Round | Replicate | Lab | Lab | Lab | Lab | Lab | Lab | Lab | Lab | Lab | Lab | Lab | Lab | Lab | Lab | Lab |  |  |  | 1
| No | No | 01 | 04 | 05 | 06 | 07 | 08 | 09 | 10 | 11 | 14 | 16 | 17 | 19 | 20 | 22 |  |  |  | ppm
|  |  | 4A*MS | 4A*OES/MS | 4A*OES/MS | 4A*OES/MS | 4A*OES/MS | 4A*OES/MS | 4A*OES/MS | 4A*MS | 4A*MS | 4A*MS | 4A*MS | 4A*OES | 4A*OES/MS | 4A*OES/MS | 4A*OES/MS |  |  |  | 2
3
| 1 | 1 | 9.76 | 10 | 9.08 | 9.16 | 8.63 | 8.73 | 8.76 | 9.32 | 9.722 | 9.5 | 9.1743 | 9.27 | 9.1 | 8.18 | 9.2 |  |  |  | 1
| 1 | 2 | 9.73 | 11.6 | 9.01 | 9 | 9.23 | 8.96 | 9.06 | 9.16 | 8.8377 | 10.2 | 9.0936 | 9.57 | 10.1 | 8.07 | 9.4 |  |  |  | 0
| 1 | 3 | 9.64 | 10.5 | 9.16 | 9.26 | 9.59 | 9.04 | 8.91 | 9.42 | 9.9201 | 9.5 | 9.3254 | 9.56 | 9.3 | 8.3 | 9.4 |  |  |  | 16
| 1 | 4 | 9.69 | 10.3 | 9.24 | 9.12 | 9.1 | 8.24 | 8.89 | 9.25 | 9.6104 | 10 | 9.2202 | 9.35 | 9.5 | 8.74 | 9.2 |  |  |  | 9.2392
| 1 | 5 | 9.55 | 11.4 | 9.01 | 8.84 | 9.64 | 8.87 | 8.87 | 9.38 | 9.9434 | 9.4 | 9.233 | 9.27 | 9.1 | 8.21 | 9.4 |  |  |  | 72
| 1 | 6 | 9.7 | 10.8 | 9.1 | 8.7 | 9.71 | 8.87 | 8.78 | 9.3 | 9.514 | 9.4 | 9.2834 | 9.67 | 9.4 | 8.61 | 9.3
| Mean |  | 9.6783 | 10.7667 | 9.1 | 9.0133 | 9.3167 | 8.785 | 8.8783 | 9.305 | 9.5913 | 9.6667 | 9.2216 | 9.4483 | 9.4167 | 8.3517 | 9.3167
| Median |  | 9.695 | 10.65 | 9.09 | 9.06 | 9.41 | 8.87 | 8.88 | 9.31 | 9.6662 | 9.5 | 9.2266 | 9.455 | 9.35 | 8.255 | 9.35
| Std Dev. |  | 0.074677 | 0.62823 | 0.089219 | 0.21078 | 0.41471 | 0.28641 | 0.10759 | 0.092898 | 0.40582 | 0.34448 | 0.081659 | 0.17302 | 0.37103 | 0.26423 | 0.098319
| Rel.Std.Dev. |  | 0.7716% | 5.835% | 0.9804% | 2.338% | 4.451% | 3.26% | 1.212% | 0.9984% | 4.231% | 3.564% | 0.8855% | 1.831% | 3.94% | 3.164% | 1.055%
| PDM3 |  | 4.753% | 16.53% | -1.507% | -2.445% | 0.8381% | -4.916% | -3.906% | 0.7118% | 3.81% | 4.626% | -0.1905% | 2.263% | 1.92% | -9.607% | 0.8381%
| Z-Score (Absolute) |  | 0.89 | 3.56 | 0.53 | 0.74 | 0 | 1.31 | 1.08 | 0.03 | 0.67 | 0.86 | 0.23 | 0.32 | 0.25 | 2.37 | 0
| Analytical results for Ti in OREAS 407 (Certified Value 0.012 wt.%) | [19 empty] | Certified
Ti | Round | Replicate | Lab | Lab | Lab | Lab | Lab | Lab | Lab | Lab | Lab | Lab | Lab | Lab | Lab | Lab | Lab | Lab | Lab | Lab | 1
| No | No | 01 | 04 | 05 | 06 | 07 | 08 | 09 | 10 | 11 | 12 | 14 | 15 | 16 | 17 | 19 | 20 | 21 | 22 | wt.%
|  |  | 4A*OES | 4A*OES/MS | 4A*OES/MS | 4A*OES/MS | 4A*OES/MS | 4A*OES/MS | 4A*OES/MS | 4A*OES | 4A*MS | 4A*OES | 4A*MS | 4A*OES | 4A*MS | 4A*OES | 4A*OES/MS | 4A*OES/MS | 4A*OES | 4A*OES/MS | 3
3
| 1 | 1 | 0.0099 | 0.0121 | 0.013 | 0.013 | 0.013 | 0.013 | 0.013 | 0.0109 | 0.014188 | 0.01 | 0.01 | 0.010291 | 0.013849 | 0.0128 | 0.013 | 0.013 | 0.0121 | 0.01 | 1
| 1 | 2 | 0.0107 | 0.0123 | 0.013 | 0.013 | 0.012 | 0.013 | 0.013 | 0.0107 | 0.014129 | 0.01 | 0.011 | 0.010526 | 0.014222 | 0.0138 | 0.013 | 0.013 | 0.0119 | 0.01 | 13
| 1 | 3 | 0.01 | 0.0121 | 0.013 | 0.012 | 0.012 | 0.014 | 0.013 | 0.0108 | 0.014008 | 0.01 | 0.011 | 0.010303 | 0.014361 | 0.0148 | 0.012 | 0.013 | 0.0118 | 0.01 | 16
| 1 | 4 | 0.0098 | 0.0123 | 0.013 | 0.013 | 0.013 | 0.013 | 0.013 | 0.0108 | 0.014512 | 0.01 | 0.011 | 0.010191 | 0.013567 | 0.0126 | 0.012 | 0.013 | 0.0121 | 0.01 | 0.01214
| 1 | 5 | 0.01 | 0.0125 | 0.013 | 0.012 | 0.013 | 0.013 | 0.013 | 0.011 | 0.014445 | 0.01 | 0.011 | 0.010042 | 0.014526 | 0.0141 | 0.012 | 0.013 | 0.0121 | 0.01 | 73
| 1 | 6 | 0.0103 | 0.0122 | 0.013 | 0.012 | 0.013 | 0.013 | 0.013 | 0.0108 | 0.014878 | 0.01 | 0.012 | 0.010239 | 0.014004 | 0.0141 | 0.013 | 0.014 | 0.0121 | 0.01
| Mean |  | 0.010117 | 0.01225 | 0.013 | 0.0125 | 0.012667 | 0.013167 | 0.013 | 0.010833 | 0.01436 | 0.01 | 0.011 | 0.010265 | 0.014088 | 0.0137 | 0.0125 | 0.013167 | 0.012017 | 0.01
| Median |  | 0.01 | 0.01225 | 0.013 | 0.0125 | 0.013 | 0.013 | 0.013 | 0.0108 | 0.014317 | 0.01 | 0.011 | 0.010265 | 0.014113 | 0.01395 | 0.0125 | 0.013 | 0.0121 | 0.01
| Std Dev. |  | 0.00033116 | 0.00015166 | 0 | 0.00054772 | 0.0005164 | 0.00040825 | 0 | 0.00010328 | 0.00031817 | 0 | 0.00063246 | 0.000159 | 0.00035226 | 0.0008438 | 0.00054772 | 0.00040825 | 0.00013292 | 0
| Rel.Std.Dev. |  | 3.273% | 1.238% | 0% | 4.382% | 4.077% | 3.101% | 0% | 0.9533% | 2.216% | 0% | 5.75% | 1.549% | 2.5% | 6.159% | 4.382% | 3.101% | 1.106% | 0%
| PDM3 |  | -16.66% | 0.9091% | 7.087% | 2.968% | 4.341% | 8.46% | 7.087% | -10.76% | 18.29% | -17.63% | -9.388% | -15.44% | 16.05% | 12.85% | 2.968% | 8.46% | -1.013% | -17.63%
| Z-Score (Absolute) |  | 1.72 | 0.18 | 0.36 | 0 | 0.12 | 0.48 | 0.36 | 1.2 | 1.34 | 1.81 | 1.08 | 1.61 | 1.15 | 0.87 | 0 | 0.48 | 0.35 | 1.81
| Analytical results for Tl in OREAS 407 (Certified Value < 0.02 ppm) | [19 empty] | Certified
Tl | Round | Replicate | Lab | Lab | Lab | Lab | Lab | Lab | Lab | Lab | Lab | Lab | Lab | Lab | Lab | Lab |  |  |  |  | 1
| No | No | 04 | 05 | 06 | 07 | 08 | 09 | 10 | 11 | 14 | 16 | 17 | 19 | 21 | 22 |  |  |  |  | ppm
|  |  | 4A*OES/MS | 4A*OES/MS | 4A*OES/MS | 4A*OES/MS | 4A*OES/MS | 4A*OES/MS | 4A*MS | 4A*MS | 4A*MS | 4A*MS | 4A*OES | 4A*OES/MS | 4A*OES | 4A*OES/MS |  |  |  |  | 3
3
| 1 | 1 | < 0.05 | < 0.02 | < 0.02 | < 0.02 | 0.02 | < 0.02 | < 0.02 | < 0.1 | < 0.05 | 0.00518 | < 0.02 | < 0.05 | < 10 | < 0.02 |  |  |  |  | 1
| 1 | 2 | < 0.05 | < 0.02 | < 0.02 | < 0.02 | 0.02 | < 0.02 | < 0.02 | < 0.1 | < 0.05 | 0.00484 | < 0.02 | < 0.05 | < 10 | < 0.02 |  |  |  |  | 0
| 1 | 3 | < 0.05 | < 0.02 | < 0.02 | < 0.02 | 0.02 | < 0.02 | < 0.02 | < 0.1 | < 0.05 | 0.00573 | < 0.02 | < 0.05 | < 10 | < 0.02 |  |  |  |  | 16
| 1 | 4 | < 0.05 | < 0.02 | < 0.02 | < 0.02 | 0.02 | < 0.02 | < 0.02 | < 0.1 | < 0.05 | 0.00519 | < 0.02 | < 0.05 | < 10 | < 0.02 |  |  |  |  | < 0.02
| 1 | 5 | < 0.05 | < 0.02 | < 0.02 | < 0.02 | 0.02 | < 0.02 | < 0.02 | < 0.1 | < 0.05 | 0.00452 | < 0.02 | < 0.05 | < 10 | < 0.02 |  |  |  |  | 74
| 1 | 6 | < 0.05 | < 0.02 | < 0.02 | < 0.02 | < 0.02 | < 0.02 | < 0.02 | < 0.1 | < 0.05 | 0.00476 | < 0.02 | < 0.05 | < 10 | < 0.02
| Mean |  | 07: 0.02; 12: 0.0050367
| Median |  | 07: 0.02; 12: 0.00501
| Std Dev. |  | 07: 0; 12: 0.0004259
| Rel.Std.Dev. |  | 07: 0%; 12: 8.456%
PDM3
| Z-Score (Absolute) |  | 4.08 | 0 | 0 | 0 | 2.26 | 0 | 0 | 10.87 | 4.08 | 1.35 | 0 | 4.08 | 1355.86 | 0
| Analytical results for Tm in OREAS 407 (Certified Value 0.2 ppm) | [19 empty] | Certified
Tm | Round | Replicate | 01: Lab; 04: Lab; 05: Lab; 06: Lab; 07: Lab; 08: Lab; 09: Lab | 1
| No | No | 01: 01; 04: 04; 05: 11; 06: 14; 07: 15; 08: 16; 09: 19 | ppm
|  |  | 01: 4A*MS; 04: 4A*OES/MS; 05: 4A*MS; 06: 4A*MS; 07: 4A*MS; 08: 4A*MS; 09: 4A*OES/MS | 2
3
| 1 | 1 | 01: 0.21; 04: 0.2; 05: 0.20822; 06: 0.2; 07: 0.2232; 08: 0.20912; 09: 0.2 | 1
| 1 | 2 | 01: 0.2; 04: 0.2; 05: 0.18726; 06: 0.2; 07: 0.2143; 08: 0.21499; 09: 0.2 | 0
| 1 | 3 | 01: 0.21; 04: 0.2; 05: 0.2086; 06: 0.2; 07: 0.2134; 08: 0.21035; 09: 0.2 | 16
| 1 | 4 | 01: 0.2; 04: 0.2; 05: 0.21522; 06: 0.2; 07: 0.2138; 08: 0.21256; 09: 0.2 | 0.20468
| 1 | 5 | 01: 0.2; 04: 0.2; 05: 0.21215; 06: 0.2; 07: 0.2049; 08: 0.20915; 09: 0.2 | 75
| 1 | 6 | 01: 0.2; 04: 0.2; 05: 0.19793; 06: 0.2; 07: 0.2151; 08: 0.20648; 09: 0.2
| Mean |  | 01: 0.20333; 04: 0.2; 05: 0.20489; 06: 0.2; 07: 0.21412; 08: 0.21044; 09: 0.2
| Median |  | 01: 0.2; 04: 0.2; 05: 0.20841; 06: 0.2; 07: 0.21405; 08: 0.20975; 09: 0.2
| Std Dev. |  | 01: 0.005164; 04: 3.0405e-17; 05: 0.010426; 06: 3.0405e-17; 07: 0.005815; 08: 0.0029763; 09: 3.0405e-17
| Rel.Std.Dev. |  | 01: 2.54%; 04: 1.52e-14%; 05: 5.088%; 06: 1.52e-14%; 07: 2.716%; 08: 1.414%; 09: 1.52e-14%
| PDM3 |  | 01: -0.6598%; 04: -2.288%; 05: 0.1031%; 06: -2.288%; 07: 4.609%; 08: 2.813%; 09: -2.288%
| Z-Score (Absolute) |  | 01: 0; 04: 0.67; 05: 0.32; 06: 0.67; 07: 2.18; 08: 1.44; 09: 0.67
| Analytical results for U in OREAS 407 (Certified Value 2.42 ppm) | [19 empty] | Certified
U | Round | Replicate | Lab | Lab | Lab | Lab | Lab | Lab | Lab | Lab | Lab | Lab | Lab | Lab | Lab | Lab | Lab | Lab |  |  | 1
| No | No | 01 | 04 | 05 | 06 | 07 | 08 | 09 | 10 | 11 | 14 | 15 | 16 | 17 | 19 | 20 | 22 |  |  | ppm
|  |  | 4A*MS | 4A*OES/MS | 4A*OES/MS | 4A*OES/MS | 4A*OES/MS | 4A*OES/MS | 4A*OES/MS | 4A*MS | 4A*MS | 4A*MS | 4A*MS | 4A*MS | 4A*OES | 4A*OES/MS | 4A*OES/MS | 4A*OES/MS |  |  | 2
3
| 1 | 1 | 2.32 | 2.3 | 2.4 | 2.7 | 2.2 | 2.2 | 2.4 | 2.23 | 2.5697 | 2.2 | 2.2701 | 2.4787 | 2.48 | 2.4 | 2.52 | 2.5 |  |  | 1
| 1 | 2 | 2.38 | 2.8 | 2.3 | 2.6 | 2.4 | 2.3 | 2.4 | 2.19 | 2.3363 | 2.3 | 2.2704 | 2.483 | 2.47 | 2.5 | 2.57 | 2.6 |  |  | 0
| 1 | 3 | 2.32 | 2.4 | 2.4 | 2.6 | 2.4 | 2.4 | 2.5 | 2.21 | 2.6186 | 2.2 | 2.2948 | 2.4581 | 2.48 | 2.4 | 2.41 | 2.6 |  |  | 16
| 1 | 4 | 2.29 | 2.4 | 2.5 | 2.7 | 2.4 | 2.2 | 2.5 | 2.16 | 2.5854 | 2.2 | 2.2812 | 2.482 | 2.45 | 2.3 | 2.49 | 2.5 |  |  | 2.4167
| 1 | 5 | 2.33 | 2.8 | 2.3 | 2.6 | 2.5 | 2.3 | 2.5 | 2.23 | 2.6238 | 2.2 | 2.2639 | 2.4898 | 2.43 | 2.4 | 2.43 | 2.6 |  |  | 76
| 1 | 6 | 2.33 | 2.4 | 2.4 | 2.6 | 2.5 | 2.3 | 2.4 | 2.19 | 2.4998 | 2.3 | 2.2778 | 2.4803 | 2.44 | 2.5 | 2.45 | 2.5
| Mean |  | 2.3283 | 2.5167 | 2.3833 | 2.6333 | 2.4 | 2.2833 | 2.45 | 2.2017 | 2.5389 | 2.2333 | 2.2764 | 2.4786 | 2.4583 | 2.4167 | 2.4783 | 2.55
| Median |  | 2.325 | 2.4 | 2.4 | 2.6 | 2.4 | 2.3 | 2.45 | 2.2 | 2.5775 | 2.2 | 2.2741 | 2.4811 | 2.46 | 2.4 | 2.47 | 2.55
| Std Dev. |  | 0.029269 | 0.22286 | 0.075277 | 0.05164 | 0.10954 | 0.075277 | 0.054772 | 0.027142 | 0.10886 | 0.05164 | 0.010913 | 0.010772 | 0.02137 | 0.075277 | 0.060139 | 0.054772
| Rel.Std.Dev. |  | 1.257% | 8.855% | 3.158% | 1.961% | 4.564% | 3.297% | 2.236% | 1.233% | 4.287% | 2.312% | 0.4794% | 0.4346% | 0.8693% | 3.115% | 2.427% | 2.148%
| PDM3 |  | -3.658% | 4.135% | -1.382% | 8.962% | -0.6925% | -5.52% | 1.376% | -8.899% | 5.055% | -7.589% | -5.808% | 2.562% | 1.721% | -0.002906% | 2.549% | 5.514%
| Z-Score (Absolute) |  | 0.75 | 0.6 | 0.36 | 1.43 | 0.24 | 1.07 | 0.12 | 1.66 | 0.76 | 1.43 | 1.12 | 0.32 | 0.18 | 0.12 | 0.32 | 0.84
| Analytical results for V in OREAS 407 (Certified Value 493 ppm) | [19 empty] | Certified
V | Round | Replicate | Lab | Lab | Lab | Lab | Lab | Lab | Lab | Lab | Lab | Lab | Lab | Lab | Lab | Lab | Lab | Lab | Lab | Lab | 1
| No | No | 01 | 04 | 05 | 06 | 07 | 08 | 09 | 10 | 11 | 12 | 14 | 15 | 16 | 17 | 19 | 20 | 21 | 22 | ppm
|  |  | 4A*OES | 4A*OES/MS | 4A*OES/MS | 4A*OES/MS | 4A*OES/MS | 4A*OES/MS | 4A*OES/MS | 4A*OES | 4A*MS | 4A*OES | 4A*MS | 4A*OES | 4A*MS | 4A*OES | 4A*OES/MS | 4A*OES/MS | 4A*OES | 4A*OES/MS | 0
0
| 1 | 1 | 385 | 450 | 494 | 504 | 500 | 484 | 486 | 449 | 470.2725 | 390 | 399 | 357.0105 | 517.4227 | 546 | 513 | 522 | 518 | 530 | 1
| 1 | 2 | 427 | 493 | 502 | 494 | 485 | 494 | 481 | 437 | 459.8692 | 372 | 427 | 367.5505 | 522.7375 | 539 | 518 | 535 | 515 | 539 | 14
| 1 | 3 | 379 | 465 | 509 | 484 | 485 | 503 | 498 | 446 | 470.9636 | 390 | 397 | 377.151 | 509.0223 | 542 | 508 | 522 | 509 | 548 | 16
| 1 | 4 | 377 | 474 | 502 | 486 | 497 | 485 | 500 | 463 | 477.1441 | 381 | 400 | 364.377 | 521.9702 | 547 | 515 | 511 | 519 | 523 | 493.0683
| 1 | 5 | 382 | 464 | 506 | 478 | 501 | 482 | 486 | 453 | 476.8283 | 371 | 390 | 373.625 | 513.3005 | 536 | 513 | 519 | 521 | 539 | 77
| 1 | 6 | 407 | 465 | 510 | 479 | 500 | 476 | 493 | 443 | 480.9468 | 396 | 442 | 379.109 | 522.4651 | 536 | 526 | 523 | 503 | 526
| Mean |  | 392.8333 | 468.5 | 503.8333 | 487.5 | 494.6667 | 487.3333 | 490.6667 | 448.5 | 472.6708 | 383.3333 | 409.1667 | 369.8038 | 517.8197 | 541 | 515.5 | 522 | 514.1667 | 534.1667
| Median |  | 383.5 | 465 | 504 | 485 | 498.5 | 484.5 | 489.5 | 447.5 | 473.8959 | 385.5 | 399.5 | 370.5878 | 519.6965 | 540.5 | 514 | 522 | 516.5 | 534.5
| Std Dev. |  | 19.9441 | 14.2653 | 5.8793 | 9.9146 | 7.607 | 9.6264 | 7.5277 | 8.9387 | 7.461 | 10.3473 | 20.4882 | 8.4067 | 5.6739 | 4.8166 | 6.091 | 7.746 | 6.8823 | 9.4534
| Rel.Std.Dev. |  | 5.077% | 3.045% | 1.167% | 2.034% | 1.538% | 1.975% | 1.534% | 1.993% | 1.578% | 2.699% | 5.007% | 2.273% | 1.096% | 0.8903% | 1.182% | 1.484% | 1.339% | 1.77%
| PDM3 |  | -20.33% | -4.983% | 2.183% | -1.129% | 0.3242% | -1.163% | -0.4871% | -9.039% | -4.137% | -22.26% | -17.02% | -25% | 5.02% | 9.721% | 4.549% | 5.868% | 4.279% | 8.335%
| Z-Score (Absolute) |  | 2.35 | 0.5 | 0.36 | 0.04 | 0.14 | 0.04 | 0.04 | 0.99 | 0.4 | 2.59 | 1.95 | 2.92 | 0.7 | 1.27 | 0.65 | 0.8 | 0.61 | 1.1
| Analytical results for W in OREAS 407 (Certified Value 4.47 ppm) | [19 empty] | Certified
W | Round | Replicate | Lab | Lab | Lab | Lab | Lab | Lab | Lab | Lab | Lab | Lab | Lab | Lab | Lab | Lab | Lab | Lab | Lab |  | 1
| No | No | 01 | 04 | 05 | 06 | 07 | 08 | 09 | 10 | 11 | 12 | 14 | 15 | 16 | 17 | 19 | 20 | 22 |  | ppm
|  |  | 4A*MS | 4A*OES/MS | 4A*OES/MS | 4A*OES/MS | 4A*OES/MS | 4A*OES/MS | 4A*OES/MS | 4A*MS | 4A*MS | 4A*OES | 4A*MS | 4A*OES | 4A*MS | 4A*OES | 4A*OES/MS | 4A*OES/MS | 4A*OES/MS |  | 2
3
| 1 | 1 | 4.5 | 3.8 | 4.7 | 4.7 | 4.2 | 4.5 | 4.5 | 4.2 | 4.781 | < 10 | 3.8 | 69.98 | 4.6525 | 4.3 | 4.2 | 4.65 | 4.9 |  | 1
| 1 | 2 | 4.6 | 4.4 | 4.6 | 4.6 | 4.6 | 4.6 | 4.6 | 4.2 | 4.8916 | < 10 | 4.2 | 70.35 | 4.7199 | 4.3 | 4.4 | 4.51 | 5.1 |  | 15
| 1 | 3 | 4.4 | 3.8 | 4.7 | 4.4 | 4.7 | 4.6 | 4.7 | 4.2 | 4.8857 | < 10 | 4 | 72.3 | 4.7088 | 4.3 | 4.3 | 4.3 | 5.1 |  | 16
| 1 | 4 | 4.4 | 4.1 | 4.7 | 4.7 | 4.4 | 4.2 | 4.6 | 4.2 | 4.8689 | < 10 | 4.2 | 72.37 | 4.6481 | 4.3 | 4.2 | 4.57 | 5 |  | 4.4713
| 1 | 5 | 4.5 | 3.9 | 4.6 | 4.5 | 4.6 | 6.4 | 4.7 | 4.3 | 4.9264 | < 10 | 4.1 | 71.75 | 4.6514 | 4.2 | 4.2 | 4.34 | 5.1 |  | 78
| 1 | 6 | 4.6 | 3.8 | 4.6 | 4.6 | 4.5 | 4.5 | 4.6 | 4.2 | 4.8992 | < 10 | 4.1 | 69.38 | 4.5317 | 4.2 | 4.4 | 4.42 | 5
| Mean |  | 4.5 | 3.9667 | 4.65 | 4.5833 | 4.5 | 4.8 | 4.6167 | 4.2167 | 4.8755 |  | 4.0667 | 71.0217 | 4.6521 | 4.2667 | 4.2833 | 4.465 | 5.0333
| Median |  | 4.5 | 3.85 | 4.65 | 4.6 | 4.55 | 4.55 | 4.6 | 4.2 | 4.8887 |  | 4.1 | 71.05 | 4.652 | 4.3 | 4.25 | 4.465 | 5.05
| Std Dev. |  | 0.089443 | 0.24221 | 0.054772 | 0.1169 | 0.17889 | 0.7975 | 0.075277 | 0.040825 | 0.049986 |  | 0.15055 | 1.2817 | 0.066794 | 0.05164 | 0.098319 | 0.13576 | 0.08165
| Rel.Std.Dev. |  | 1.988% | 6.106% | 1.178% | 2.551% | 3.975% | 16.61% | 1.631% | 0.9682% | 1.025% |  | 3.702% | 1.805% | 1.436% | 1.21% | 2.295% | 3.04% | 1.622%
| PDM3 |  | 0.6423% | -11.29% | 3.997% | 2.506% | 0.6423% | 7.352% | 3.252% | -5.694% | 9.04% |  | -9.049% | 1488% | 4.043% | -4.576% | -4.203% | -0.1405% | 12.57%
| Z-Score (Absolute) |  | 0.19 | 1.42 | 0.15 | 0 | 0.19 | 0.5 | 0.08 | 0.85 | 0.67 | 0.96 | 1.19 | 153.35 | 0.16 | 0.73 | 0.69 | 0.27 | 1.04
| Analytical results for Y in OREAS 407 (Certified Value 17 ppm) | [19 empty] | Certified
Y | Round | Replicate | Lab | Lab | Lab | Lab | Lab | Lab | Lab | Lab | Lab | Lab | Lab | Lab | Lab | Lab | Lab | Lab | Lab | Lab | 1
| No | No | 01 | 04 | 05 | 06 | 07 | 08 | 09 | 10 | 11 | 12 | 14 | 15 | 16 | 17 | 19 | 20 | 21 | 22 | ppm
|  |  | 4A*MS | 4A*OES/MS | 4A*OES/MS | 4A*OES/MS | 4A*OES/MS | 4A*OES/MS | 4A*OES/MS | 4A*MS | 4A*MS | 4A*MS | 4A*MS | 4A*MS | 4A*MS | 4A*OES | 4A*OES/MS | 4A*OES/MS | 4A*OES | 4A*OES/MS | 1
2
| 1 | 1 | 16.34 | 15.8 | 17.9 | 18.6 | 15.8 | 16.5 | 17.3 | 16.1 | 15.0417 | 17.4 | 16.4 | 19.75 | 18.3295 | 17 | 16.8 | 15.8 | 18 | 16.2 | 1
| 1 | 2 | 16.36 | 18.5 | 17.4 | 18.4 | 17.2 | 17 | 17.3 | 16.1 | 14.7925 | 17.1 | 16.9 | 19.771 | 18.326 | 17.1 | 17.2 | 16.1 | 18 | 17.2 | 16
| 1 | 3 | 16.26 | 16.7 | 17.1 | 18.4 | 17.2 | 17 | 17.7 | 15.9 | 15.0524 | 17.3 | 16.1 | 19.816 | 17.9262 | 16.8 | 16.7 | 15.8 | 18 | 16.8 | 16
| 1 | 4 | 16.44 | 17 | 18.3 | 18.9 | 16.3 | 16.1 | 17.5 | 16.1 | 15.2594 | 16.6 | 16.8 | 19.822 | 17.856 | 16.6 | 16.8 | 15.8 | 18 | 16.5 | 17.0214
| 1 | 5 | 16.57 | 17.6 | 17.8 | 17.7 | 17.5 | 16.8 | 17 | 16.2 | 15.1421 | 17.4 | 16.9 | 19.794 | 18.3159 | 16.2 | 16.5 | 15.7 | 18 | 16.5 | 79
| 1 | 6 | 16.32 | 17.1 | 17.4 | 18 | 17.6 | 17.4 | 17.2 | 16 | 15.1731 | 16.8 | 17 | 19.855 | 18.3106 | 16.4 | 16.9 | 15.9 | 17 | 16.3
| Mean |  | 16.3817 | 17.1167 | 17.65 | 18.3333 | 16.9333 | 16.8 | 17.3333 | 16.0667 | 15.0769 | 17.1 | 16.6833 | 19.8013 | 18.1774 | 16.6833 | 16.8167 | 15.85 | 17.8333 | 16.5833
| Median |  | 16.35 | 17.05 | 17.6 | 18.4 | 17.2 | 16.9 | 17.3 | 16.1 | 15.0973 | 17.2 | 16.85 | 19.805 | 18.3132 | 16.7 | 16.8 | 15.8 | 18 | 16.5
| Std Dev. |  | 0.10926 | 0.90203 | 0.43243 | 0.4274 | 0.72019 | 0.45166 | 0.24221 | 0.10328 | 0.16098 | 0.33466 | 0.35449 | 0.037766 | 0.22295 | 0.34881 | 0.23166 | 0.13784 | 0.40825 | 0.3656
| Rel.Std.Dev. |  | 0.6669% | 5.27% | 2.45% | 2.331% | 4.253% | 2.688% | 1.397% | 0.6428% | 1.068% | 1.957% | 2.125% | 0.1907% | 1.227% | 2.091% | 1.378% | 0.8697% | 2.289% | 2.205%
| PDM3 |  | -3.758% | 0.5597% | 3.693% | 7.708% | -0.5174% | -1.301% | 1.833% | -5.609% | -11.42% | 0.4618% | -1.986% | 16.33% | 6.791% | -1.986% | -1.203% | -6.882% | 4.77% | -2.574%
| Z-Score (Absolute) |  | 0.7 | 0.34 | 1.1 | 2.07 | 0.08 | 0.11 | 0.65 | 1.15 | 2.55 | 0.32 | 0.27 | 4.15 | 1.85 | 0.27 | 0.08 | 1.45 | 1.36 | 0.41
| Analytical results for Yb in OREAS 407 (Certified Value 1.27 ppm) | [19 empty] | Certified
Yb | Round | Replicate | 01: Lab; 04: Lab; 05: Lab; 06: Lab; 07: Lab; 08: Lab; 09: Lab; 10: Lab | 1
| No | No | 01: 01; 04: 04; 05: 11; 06: 14; 07: 15; 08: 16; 09: 19; 10: 20 | ppm
|  |  | 01: 4A*MS; 04: 4A*OES/MS; 05: 4A*MS; 06: 4A*MS; 07: 4A*MS; 08: 4A*MS; 09: 4A*OES/MS; 10: 4A*OES/MS | 2
3
| 1 | 1 | 01: 1.22; 04: 1.2; 05: 1.371; 06: 1.2; 07: 1.2786; 08: 1.3096; 09: 1.2; 10: 1.26 | 1
| 1 | 2 | 01: 1.29; 04: 1.3; 05: 1.3052; 06: 1.3; 07: 1.3052; 08: 1.3223; 09: 1.3; 10: 1.25 | 0
| 1 | 3 | 01: 1.26; 04: 1.3; 05: 1.3818; 06: 1.2; 07: 1.3227; 08: 1.3338; 09: 1.2; 10: 1.27 | 16
| 1 | 4 | 01: 1.22; 04: 1.2; 05: 1.3717; 06: 1.3; 07: 1.332; 08: 1.3484; 09: 1.2; 10: 1.23 | 1.2676
| 1 | 5 | 01: 1.27; 04: 1.3; 05: 1.4032; 06: 1.2; 07: 1.34; 08: 1.2826; 09: 1.2; 10: 1.25 | 80
| 1 | 6 | 01: 1.27; 04: 1.3; 05: 1.3361; 06: 1.3; 07: 1.2357; 08: 1.2676; 09: 1.3; 10: 1.27
| Mean |  | 01: 1.255; 04: 1.2667; 05: 1.3615; 06: 1.25; 07: 1.3024; 08: 1.3107; 09: 1.2333; 10: 1.255
| Median |  | 01: 1.265; 04: 1.3; 05: 1.3714; 06: 1.25; 07: 1.3139; 08: 1.3159; 09: 1.2; 10: 1.255
| Std Dev. |  | 01: 0.02881; 04: 0.05164; 05: 0.035114; 06: 0.054772; 07: 0.039307; 08: 0.030798; 09: 0.05164; 10: 0.015166
| Rel.Std.Dev. |  | 01: 2.296%; 04: 4.077%; 05: 2.579%; 06: 4.382%; 07: 3.018%; 08: 2.35%; 09: 4.187%; 10: 1.208%
| PDM3 |  | 01: -0.9925%; 04: -0.07211%; 05: 7.409%; 06: -1.387%; 07: 2.744%; 08: 3.402%; 09: -2.702%; 10: -0.9925%
| Z-Score (Absolute) |  | 01: 0.21; 04: 0.21; 05: 3.54; 06: 0.38; 07: 1.46; 08: 1.75; 09: 0.97; 10: 0.21
| Analytical results for Zn in OREAS 407 (Certified Value 26.6 ppm) | [19 empty] | Certified
Zn | Round | Replicate | Lab | Lab | Lab | Lab | Lab | Lab | Lab | Lab | Lab | Lab | Lab | Lab | Lab | Lab | Lab | Lab | Lab | Lab | 1
| No | No | 01 | 04 | 05 | 06 | 07 | 08 | 09 | 10 | 11 | 12 | 14 | 15 | 16 | 17 | 19 | 20 | 21 | 22 | ppm
|  |  | 4A*MS | 4A*OES/MS | 4A*OES/MS | 4A*OES/MS | 4A*OES/MS | 4A*OES/MS | 4A*OES/MS | 4A*OES | 4A*MS | 4A*OES | 4A*MS | 4A*OES | 4A*MS | 4A*OES | 4A*OES/MS | 4A*OES/MS | 4A*OES | 4A*OES/MS | 1
2
| 1 | 1 | 29 | 26 | 26 | 27 | 26 | 26 | 27 | 27 | 24.9958 | 111 | 25.3 | 26.22 | 31.142 | 27 | 27.6 | 27.2 | 29 | 27 | 1
| 1 | 2 | 29 | 24 | 26 | 27 | 25 | 24 | 27 | 27 | 25.2535 | 103 | 24.5 | 24.97 | 28.8396 | 27 | 27.5 | 28 | 29 | 27 | 5
| 1 | 3 | 28 | 24 | 27 | 26 | 25 | 25 | 27 | 28 | 25.2163 | 109 | 24.5 | 25.62 | 27.6528 | 27 | 26.8 | 27.9 | 28 | 29 | 16
| 1 | 4 | 29 | 24 | 26 | 27 | 25 | 24 | 28 | 28 | 25.4464 | 103 | 25.7 | 24.19 | 29.2986 | 27 | 26.9 | 27.8 | 28 | 26 | 26.6179
| 1 | 5 | 29 | 26 | 26 | 26 | 27 | 24 | 27 | 28 | 25.4745 | 104 | 24.8 | 23.95 | 28.0244 | 27 | 26.6 | 27 | 28 | 28 | 81
| 1 | 6 | 28 | 24 | 26 | 26 | 26 | 25 | 26 | 27 | 25.3763 | 114 | 25.8 | 27.56 | 28.9798 | 27 | 27.5 | 28 | 28 | 26
| Mean |  | 28.6667 | 24.6667 | 26.1667 | 26.5 | 25.6667 | 24.6667 | 27 | 27.5 | 25.2938 | 107.3333 | 25.1 | 25.4183 | 28.9895 | 27 | 27.15 | 27.65 | 28.3333 | 27.1667
| Median |  | 29 | 24 | 26 | 26.5 | 25.5 | 24.5 | 27 | 27.5 | 25.3149 | 106.5 | 25.05 | 25.295 | 28.9097 | 27 | 27.2 | 27.85 | 28 | 27
| Std Dev. |  | 0.5164 | 1.0328 | 0.40825 | 0.54772 | 0.8165 | 0.8165 | 0.63246 | 0.54772 | 0.17845 | 4.6762 | 0.5831 | 1.3517 | 1.2223 | 0 | 0.43243 | 0.43704 | 0.5164 | 1.169
| Rel.Std.Dev. |  | 1.801% | 4.187% | 1.56% | 2.067% | 3.181% | 3.31% | 2.342% | 1.992% | 0.7055% | 4.357% | 2.323% | 5.318% | 4.216% | 0% | 1.593% | 1.581% | 1.823% | 4.303%
| PDM3 |  | 7.697% | -7.331% | -1.695% | -0.443% | -3.574% | -7.331% | 1.435% | 3.314% | -4.974% | 303.2% | -5.703% | -4.507% | 8.91% | 1.435% | 1.999% | 3.877% | 6.445% | 2.062%
| Z-Score (Absolute) |  | 0.84 | 1.18 | 0.42 | 0.25 | 0.67 | 1.18 | 0 | 0.25 | 0.86 | 40.63 | 0.96 | 0.8 | 1.01 | 0 | 0.08 | 0.33 | 0.67 | 0.08
| Analytical results for Zr in OREAS 407 (Certified Value 3.56 ppm) | [19 empty] | Certified
Zr | Round | Replicate | Lab | Lab | Lab | Lab | Lab | Lab | Lab | Lab | Lab | Lab | Lab | Lab | Lab | Lab | Lab | Lab | Lab |  | 1
| No | No | 01 | 04 | 05 | 06 | 07 | 08 | 09 | 10 | 11 | 12 | 14 | 15 | 16 | 17 | 19 | 20 | 22 |  | ppm
|  |  | 4A*MS | 4A*OES/MS | 4A*OES/MS | 4A*OES/MS | 4A*OES/MS | 4A*OES/MS | 4A*OES/MS | 4A*MS | 4A*MS | 4A*MS | 4A*MS | 4A*OES | 4A*MS | 4A*OES | 4A*OES/MS | 4A*OES/MS | 4A*OES/MS |  | 2
3
| 1 | 1 | 3.3 | 7 | 3.8 | 3.7 | 3.4 | 3.4 | 3.7 | 3.2 | 3.7097 | 2.5 | 3.2 | 4.26 | 8.158 | 3.5 | 3.3 | 3.87 | 3.6 |  | 1
| 1 | 2 | 3.5 | 6 | 3.8 | 4 | 3.8 | 3.6 | 3.7 | 3.2 | 3.6747 | 2.4 | 3.2 | 5.61 | 7.8582 | 3.6 | 3.4 | 3.47 | 3.7 |  | 6
| 1 | 3 | 3.3 | 7 | 3.6 | 3.7 | 3.8 | 3.6 | 3.8 | 3.1 | 3.7216 | 2.5 | 3.1 | 5.62 | 8.1445 | 3.5 | 3.3 | 3.46 | 3.8 |  | 16
| 1 | 4 | 3.3 | 5 | 3.7 | 3.7 | 3.6 | 3.3 | 3.8 | 3.2 | 3.6657 | 2.3 | 3.6 | 4.73 | 7.6993 | 3.5 | 3.4 | 3.59 | 3.4 |  | 3.5605
| 1 | 5 | 3.3 | 7 | 4.3 | 3.6 | 3.8 | 3.5 | 3.7 | 3.3 | 3.7026 | 2.5 | 5.3 | 4.99 | 7.9628 | 3.4 | 3.3 | 3.81 | 3.7 |  | 82
| 1 | 6 | 3.3 | 7 | 3.8 | 3.7 | 4 | 3.5 | 3.7 | 3.2 | 3.7907 | 2.3 | 2.2 | 4.25 | 8.1999 | 3.5 | 3.4 | 3.77 | 3.4
| Mean |  | 3.3333 | 6.5 | 3.8333 | 3.7333 | 3.7333 | 3.4833 | 3.7333 | 3.2 | 3.7108 | 2.4167 | 3.4333 | 4.91 | 8.0038 | 3.5 | 3.35 | 3.6617 | 3.6
| Median |  | 3.3 | 7 | 3.8 | 3.7 | 3.8 | 3.5 | 3.7 | 3.2 | 3.7061 | 2.45 | 3.2 | 4.86 | 8.0536 | 3.5 | 3.35 | 3.68 | 3.65
| Std Dev. |  | 0.08165 | 0.83666 | 0.24221 | 0.13663 | 0.20656 | 0.1169 | 0.05164 | 0.063246 | 0.04451 | 0.098319 | 1.025 | 0.61498 | 0.19884 | 0.063246 | 0.054772 | 0.17871 | 0.16733
| Rel.Std.Dev. |  | 2.449% | 12.87% | 6.319% | 3.66% | 5.533% | 3.356% | 1.383% | 1.976% | 1.199% | 4.068% | 29.85% | 12.53% | 2.484% | 1.807% | 1.635% | 4.881% | 4.648%
| PDM3 |  | -6.38% | 82.56% | 7.663% | 4.855% | 4.855% | -2.167% | 4.855% | -10.12% | 4.223% | -32.13% | -3.571% | 37.9% | 124.8% | -1.699% | -5.912% | 2.842% | 1.11%
| Z-Score (Absolute) |  | 1.16 | NA | 0.79 | 0.4 | 0.4 | 0.58 | 0.4 | 1.68 | 0.31 | 4.75 | 0.77 | 5 | 17.09 | 0.51 | 1.1 | 0.12 | 0.12
Results from laboratory 4 were removed due to their 1 ppm reading resolution.
Note on C17: Z-Scores have been calculated inclusive of individual outliers. In general, laboratory batches are rejected if Z-Score > 2.5.
Note on C36: Z-Scores have been calculated inclusive of individual outliers. In general, laboratory batches are rejected if Z-Score > 2.5.
Note on C54: Z-Scores have been calculated inclusive of individual outliers. In general, laboratory batches are rejected if Z-Score > 2.5.
Note on C72: Z-Scores have been calculated inclusive of individual outliers. In general, laboratory batches are rejected if Z-Score > 2.5.
Note on C90: Z-Scores have been calculated inclusive of individual outliers. In general, laboratory batches are rejected if Z-Score > 2.5.
Note on C108: Z-Scores have been calculated inclusive of individual outliers. In general, laboratory batches are rejected if Z-Score > 2.5.
Note on C127: Z-Scores have been calculated inclusive of individual outliers. In general, laboratory batches are rejected if Z-Score > 2.5.
Note on C145: Z-Scores have been calculated inclusive of individual outliers. In general, laboratory batches are rejected if Z-Score > 2.5.
Note on C163: Z-Scores have been calculated inclusive of individual outliers. In general, laboratory batches are rejected if Z-Score > 2.5.
Note on C181: Z-Scores have been calculated inclusive of individual outliers. In general, laboratory batches are rejected if Z-Score > 2.5.
Note on C199: Z-Scores have been calculated inclusive of individual outliers. In general, laboratory batches are rejected if Z-Score > 2.5.
Note on C217: Z-Scores have been calculated inclusive of individual outliers. In general, laboratory batches are rejected if Z-Score > 2.5.
Note on C235: Z-Scores have been calculated inclusive of individual outliers. In general, laboratory batches are rejected if Z-Score > 2.5.
Note on C253: Z-Scores have been calculated inclusive of individual outliers. In general, laboratory batches are rejected if Z-Score > 2.5.
Note on C271: Z-Scores have been calculated inclusive of individual outliers. In general, laboratory batches are rejected if Z-Score > 2.5.
Note on C289: Z-Scores have been calculated inclusive of individual outliers. In general, laboratory batches are rejected if Z-Score > 2.5.
Note on C307: Z-Scores have been calculated inclusive of individual outliers. In general, laboratory batches are rejected if Z-Score > 2.5.
Note on C325: Z-Scores have been calculated inclusive of individual outliers. In general, laboratory batches are rejected if Z-Score > 2.5.
Note on C343: Z-Scores have been calculated inclusive of individual outliers. In general, laboratory batches are rejected if Z-Score > 2.5.
Note on C361: Z-Scores have been calculated inclusive of individual outliers. In general, laboratory batches are rejected if Z-Score > 2.5.
Note on C379: Z-Scores have been calculated inclusive of individual outliers. In general, laboratory batches are rejected if Z-Score > 2.5.
Note on C398: Z-Scores have been calculated inclusive of individual outliers. In general, laboratory batches are rejected if Z-Score > 2.5.
Note on C416: Z-Scores have been calculated inclusive of individual outliers. In general, laboratory batches are rejected if Z-Score > 2.5.
Note on C434: Z-Scores have been calculated inclusive of individual outliers. In general, laboratory batches are rejected if Z-Score > 2.5.
Note on C452: Z-Scores have been calculated inclusive of individual outliers. In general, laboratory batches are rejected if Z-Score > 2.5.
Note on C470: Z-Scores have been calculated inclusive of individual outliers. In general, laboratory batches are rejected if Z-Score > 2.5.
Note on C488: Z-Scores have been calculated inclusive of individual outliers. In general, laboratory batches are rejected if Z-Score > 2.5.
Note on C506: Z-Scores have been calculated inclusive of individual outliers. In general, laboratory batches are rejected if Z-Score > 2.5.
Note on C525: Z-Scores have been calculated inclusive of individual outliers. In general, laboratory batches are rejected if Z-Score > 2.5.
Note on C543: Z-Scores have been calculated inclusive of individual outliers. In general, laboratory batches are rejected if Z-Score > 2.5.
Note on C562: Z-Scores have been calculated inclusive of individual outliers. In general, laboratory batches are rejected if Z-Score > 2.5.
Note on C580: Z-Scores have been calculated inclusive of individual outliers. In general, laboratory batches are rejected if Z-Score > 2.5.
Note on C599: Z-Scores have been calculated inclusive of individual outliers. In general, laboratory batches are rejected if Z-Score > 2.5.
Note on C617: Z-Scores have been calculated inclusive of individual outliers. In general, laboratory batches are rejected if Z-Score > 2.5.
Note on C635: Z-Scores have been calculated inclusive of individual outliers. In general, laboratory batches are rejected if Z-Score > 2.5.
Note on C653: Z-Scores have been calculated inclusive of individual outliers. In general, laboratory batches are rejected if Z-Score > 2.5.
Note on C671: Z-Scores have been calculated inclusive of individual outliers. In general, laboratory batches are rejected if Z-Score > 2.5.
Note on C689: Z-Scores have been calculated inclusive of individual outliers. In general, laboratory batches are rejected if Z-Score > 2.5.
Note on C708: Z-Scores have been calculated inclusive of individual outliers. In general, laboratory batches are rejected if Z-Score > 2.5.
Note on C726: Z-Scores have been calculated inclusive of individual outliers. In general, laboratory batches are rejected if Z-Score > 2.5.
Note on C745: Z-Scores have been calculated inclusive of individual outliers. In general, laboratory batches are rejected if Z-Score > 2.5.
Note on C763: Z-Scores have been calculated inclusive of individual outliers. In general, laboratory batches are rejected if Z-Score > 2.5.
Note on C781: Z-Scores have been calculated inclusive of individual outliers. In general, laboratory batches are rejected if Z-Score > 2.5.
Note on C800: Z-Scores have been calculated inclusive of individual outliers. In general, laboratory batches are rejected if Z-Score > 2.5.
Note on C818: Z-Scores have been calculated inclusive of individual outliers. In general, laboratory batches are rejected if Z-Score > 2.5.
Note on C836: Z-Scores have been calculated inclusive of individual outliers. In general, laboratory batches are rejected if Z-Score > 2.5.
Note on C854: Z-Scores have been calculated inclusive of individual outliers. In general, laboratory batches are rejected if Z-Score > 2.5.
Note on C873: Z-Scores have been calculated inclusive of individual outliers. In general, laboratory batches are rejected if Z-Score > 2.5.
Note on C891: Z-Scores have been calculated inclusive of individual outliers. In general, laboratory batches are rejected if Z-Score > 2.5.
Note on C910: Z-Scores have been calculated inclusive of individual outliers. In general, laboratory batches are rejected if Z-Score > 2.5.
Note on C928: Z-Scores have been calculated inclusive of individual outliers. In general, laboratory batches are rejected if Z-Score > 2.5.
Note on C946: Z-Scores have been calculated inclusive of individual outliers. In general, laboratory batches are rejected if Z-Score > 2.5.
Note on C964: Z-Scores have been calculated inclusive of individual outliers. In general, laboratory batches are rejected if Z-Score > 2.5.
Note on C982: Z-Scores have been calculated inclusive of individual outliers. In general, laboratory batches are rejected if Z-Score > 2.5.
Note on C1000: Z-Scores have been calculated inclusive of individual outliers. In general, laboratory batches are rejected if Z-Score > 2.5.
Note on C1018: Z-Scores have been calculated inclusive of individual outliers. In general, laboratory batches are rejected if Z-Score > 2.5.
Note on C1036: Z-Scores have been calculated inclusive of individual outliers. In general, laboratory batches are rejected if Z-Score > 2.5.
Note on C1054: Z-Scores have been calculated inclusive of individual outliers. In general, laboratory batches are rejected if Z-Score > 2.5.
Note on C1072: Z-Scores have been calculated inclusive of individual outliers. In general, laboratory batches are rejected if Z-Score > 2.5.
Note on C1090: Z-Scores have been calculated inclusive of individual outliers. In general, laboratory batches are rejected if Z-Score > 2.5.
Note on C1108: Z-Scores have been calculated inclusive of individual outliers. In general, laboratory batches are rejected if Z-Score > 2.5.
Note on C1126: Z-Scores have been calculated inclusive of individual outliers. In general, laboratory batches are rejected if Z-Score > 2.5.

## BF ICP
| Analytical results for Al in OREAS 407 (Indicative Value 0.141 wt.%) |  |  | Indicative
Al | Round | Replicate | Lab | 1
| No | No | 14 | wt.%
|  |  | BF*OES | 3
3
| 1 | 1 | 0.138 | 1
| 1 | 2 | 0.132 | 11
| 1 | 3 | 0.132 | 16
| 1 | 4 | 0.185 | 0.14113
| 1 | 5 | 0.138 | 17
| 1 | 6 | 0.122
| Mean |  | 0.14117
| Median |  | 0.135
| Std Dev. |  | 0.022257
| Rel.Std.Dev. |  | 15.77%
| PDM3 |  | 0.02541%
| Z-Score (Absolute) |  | NA
| Analytical results for Ba in OREAS 407 (Indicative Value 28.4 ppm) |  |  | Indicative
Ba | Round | Replicate | Lab | 1
| No | No | 14 | ppm
|  |  | BF*OES | 1
1
| 1 | 1 | 9 | 1
| 1 | 2 | 18 | 4
| 1 | 3 | 9 | 16
| 1 | 4 | 27 | 28.3624
| 1 | 5 | 90 | 18
| 1 | 6 | 18
| Mean |  | 28.5
| Median |  | 18
| Std Dev. |  | 30.8723
| Rel.Std.Dev. |  | 108.3%
| PDM3 |  | 0.485%
| Z-Score (Absolute) |  | NA
| Analytical results for Be in OREAS 407 (Indicative Value < 0.5 ppm) |  |  | Indicative
Be | Round | Replicate | Lab | 1
| No | No | 14 | ppm
|  |  | BF*OES | 2
2
| 1 | 1 | < 0.5 | 1
| 1 | 2 | < 0.5 | 13
| 1 | 3 | < 0.5 | 16
| 1 | 4 | < 0.5 | < 0.5
| 1 | 5 | < 0.5 | 19
| 1 | 6 | < 0.5
Mean
Median
Std Dev.
Rel.Std.Dev.
PDM3
| Z-Score (Absolute) |  | NA
| Analytical results for Ca in OREAS 407 (Indicative Value 2.78 wt.%) |  |  | Indicative
Ca | Round | Replicate | Lab | 1
| No | No | 14 | wt.%
|  |  | BF*OES | 2
2
| 1 | 1 | 2.737 | 1
| 1 | 2 | 2.787 | 14
| 1 | 3 | 2.809 | 16
| 1 | 4 | 2.759 | 2.7778
| 1 | 5 | 2.937 | 20
| 1 | 6 | 2.637
| Mean |  | 2.7777
| Median |  | 2.773
| Std Dev. |  | 0.09823
| Rel.Std.Dev. |  | 3.536%
| PDM3 |  | -0.004%
| Z-Score (Absolute) |  | NA
| Analytical results for Ce in OREAS 407 (Indicative Value 122 ppm) |  |  | Indicative
Ce | Round | Replicate | Lab | 1
| No | No | 14 | ppm
|  |  | BF*OES | 0
0
| 1 | 1 | 115 | 1
| 1 | 2 | 123 | 15
| 1 | 3 | 118 | 16
| 1 | 4 | 119 | 122.1667
| 1 | 5 | 158 | 21
| 1 | 6 | 100
| Mean |  | 122.1667
| Median |  | 118.5
| Std Dev. |  | 19.2605
| Rel.Std.Dev. |  | 15.77%
| PDM3 |  | -2.665e-13%
| Z-Score (Absolute) |  | NA
| Analytical results for Cr in OREAS 407 (Indicative Value 21.7 ppm) |  |  | Indicative
Cr | Round | Replicate | Lab | 1
| No | No | 14 | ppm
|  |  | BF*OES | 1
1
| 1 | 1 | 21 | 1
| 1 | 2 | 21 | 16
| 1 | 3 | 21 | 16
| 1 | 4 | 27 | 21.6672
| 1 | 5 | 21 | 22
| 1 | 6 | 21
| Mean |  | 22
| Median |  | 21
| Std Dev. |  | 2.4495
| Rel.Std.Dev. |  | 11.13%
| PDM3 |  | 1.536%
| Z-Score (Absolute) |  | NA
| Analytical results for K in OREAS 407 (Indicative Value 0.012 wt.%) |  |  | Indicative
K | Round | Replicate | Lab | 1
| No | No | 14 | wt.%
|  |  | BF*OES | 3
3
| 1 | 1 | < 0.008 | 1
| 1 | 2 | < 0.008 | 17
| 1 | 3 | 0.017 | 16
| 1 | 4 | 0.083 | 0.012452
| 1 | 5 | 0.033 | 23
| 1 | 6 | < 0.008
| Mean |  | 0.044333
| Median |  | 0.033
| Std Dev. |  | 0.034429
| Rel.Std.Dev. |  | 77.66%
| PDM3 |  | 256%
| Z-Score (Absolute) |  | NA
| Analytical results for La in OREAS 407 (Indicative Value 60 ppm) |  |  | Indicative
La | Round | Replicate | Lab | 1
| No | No | 14 | ppm
|  |  | BF*OES | 0
0
| 1 | 1 | 52 | 1
| 1 | 2 | 57 | 11
| 1 | 3 | 54 | 16
| 1 | 4 | 55 | 60
| 1 | 5 | 100 | 17
| 1 | 6 | 42
| Mean |  | 60
| Median |  | 54.5
| Std Dev. |  | 20.2879
| Rel.Std.Dev. |  | 33.81%
| PDM3 |  | 0%
| Z-Score (Absolute) |  | NA
| Analytical results for Mg in OREAS 407 (Indicative Value 0.657 wt.%) |  |  | Indicative
Mg | Round | Replicate | Lab | 1
| No | No | 14 | wt.%
|  |  | BF*OES | 3
3
| 1 | 1 | 0.675 | 1
| 1 | 2 | 0.657 | 12
| 1 | 3 | 0.675 | 16
| 1 | 4 | 0.651 | 0.65734
| 1 | 5 | 0.669 | 18
| 1 | 6 | 0.615
| Mean |  | 0.657
| Median |  | 0.663
| Std Dev. |  | 0.022768
| Rel.Std.Dev. |  | 3.466%
| PDM3 |  | -0.05161%
| Z-Score (Absolute) |  | NA
| Analytical results for Mn in OREAS 407 (Indicative Value 0.031 wt.%) |  |  | Indicative
Mn | Round | Replicate | Lab | 1
| No | No | 14 | wt.%
|  |  | BF*OES | 3
3
| 1 | 1 | 0.031 | 1
| 1 | 2 | 0.031 | 13
| 1 | 3 | 0.031 | 16
| 1 | 4 | 0.031 | 0.030978
| 1 | 5 | 0.031 | 19
| 1 | 6 | 0.031
| Mean |  | 0.031
| Median |  | 0.031
| Std Dev. |  | 0
| Rel.Std.Dev. |  | 0%
| PDM3 |  | 0.07011%
| Z-Score (Absolute) |  | NA
| Analytical results for Na in OREAS 407 (Indicative Value 0.004 wt.%) |  |  | Indicative
Na | Round | Replicate | Lab | 1
| No | No | 14 | wt.%
|  |  | BF*OES | 3
3
| 1 | 1 | < 0.007 | 1
| 1 | 2 | < 0.007 | 14
| 1 | 3 | < 0.007 | 16
| 1 | 4 | 0.03 | 0.004451
| 1 | 5 | 0.007 | 20
| 1 | 6 | < 0.007
| Mean |  | 0.0185
| Median |  | 0.0185
| Std Dev. |  | 0.016263
| Rel.Std.Dev. |  | 87.91%
| PDM3 |  | 315.6%
| Z-Score (Absolute) |  | NA
| Analytical results for P in OREAS 407 (Indicative Value 0.643 wt.%) |  |  | Indicative
P | Round | Replicate | Lab | 1
| No | No | 14 | wt.%
|  |  | BF*OES | 3
3
| 1 | 1 | 0.646 | 1
| 1 | 2 | 0.655 | 15
| 1 | 3 | 0.659 | 16
| 1 | 4 | 0.633 | 0.64293
| 1 | 5 | 0.663 | 21
| 1 | 6 | 0.602
| Mean |  | 0.643
| Median |  | 0.6505
| Std Dev. |  | 0.02276
| Rel.Std.Dev. |  | 3.54%
| PDM3 |  | 0.01123%
| Z-Score (Absolute) |  | NA
| Analytical results for Sc in OREAS 407 (Indicative Value < 5 ppm) |  |  | Indicative
Sc | Round | Replicate | Lab | 1
| No | No | 14 | ppm
|  |  | BF*OES | 2
2
| 1 | 1 | < 5 | 1
| 1 | 2 | < 5 | 16
| 1 | 3 | < 5 | 16
| 1 | 4 | < 5 | < 5
| 1 | 5 | < 5 | 22
| 1 | 6 | < 5
Mean
Median
Std Dev.
Rel.Std.Dev.
PDM3
| Z-Score (Absolute) |  | NA
| Analytical results for Si in OREAS 407 (Indicative Value 1.82 wt.%) |  |  | Indicative
Si | Round | Replicate | Lab | 1
| No | No | 14 | wt.%
|  |  | BF*OES | 2
2
| 1 | 1 | 1.818 | 1
| 1 | 2 | 1.809 | 17
| 1 | 3 | 1.851 | 16
| 1 | 4 | 1.804 | 1.8223
| 1 | 5 | 1.959 | 23
| 1 | 6 | 1.692
| Mean |  | 1.8222
| Median |  | 1.8135
| Std Dev. |  | 0.086045
| Rel.Std.Dev. |  | 4.722%
| PDM3 |  | -0.009091%
| Z-Score (Absolute) |  | NA
| Analytical results for Sn in OREAS 407 (Indicative Value < 50 ppm) |  |  | Indicative
Sn | Round | Replicate | Lab | 1
| No | No | 14 | ppm
|  |  | BF*OES | 0
0
| 1 | 1 | < 50 | 1
| 1 | 2 | < 50 | 3
| 1 | 3 | < 50 | 16
| 1 | 4 | < 50 | < 50
| 1 | 5 | < 50 | 17
| 1 | 6 | < 50
Mean
Median
Std Dev.
Rel.Std.Dev.
PDM3
| Z-Score (Absolute) |  | NA
| Analytical results for Sr in OREAS 407 (Indicative Value 32.4 ppm) |  |  | Indicative
Sr | Round | Replicate | Lab | 1
| No | No | 14 | ppm
|  |  | BF*OES | 1
1
| 1 | 1 | 25 | 1
| 1 | 2 | 25 | 4
| 1 | 3 | 25 | 16
| 1 | 4 | 34 | 32.4145
| 1 | 5 | 51 | 18
| 1 | 6 | 34
| Mean |  | 32.3333
| Median |  | 29.5
| Std Dev. |  | 10.1522
| Rel.Std.Dev. |  | 31.4%
| PDM3 |  | -0.2503%
| Z-Score (Absolute) |  | NA
| Analytical results for Ti in OREAS 407 (Indicative Value 0.019 wt.%) |  |  | Indicative
Ti | Round | Replicate | Lab | 1
| No | No | 14 | wt.%
|  |  | BF*OES | 3
3
| 1 | 1 | 0.012 | 1
| 1 | 2 | 0.024 | 13
| 1 | 3 | 0.024 | 16
| 1 | 4 | 0.024 | 0.018984
| 1 | 5 | 0.018 | 19
| 1 | 6 | 0.012
| Mean |  | 0.019
| Median |  | 0.021
| Std Dev. |  | 0.0058992
| Rel.Std.Dev. |  | 31.05%
| PDM3 |  | 0.086%
| Z-Score (Absolute) |  | NA
| Analytical results for V in OREAS 407 (Indicative Value 481 ppm) |  |  | Indicative
V | Round | Replicate | Lab | 1
| No | No | 14 | ppm
|  |  | BF*OES | 0
0
| 1 | 1 | 456 | 1
| 1 | 2 | 490 | 14
| 1 | 3 | 581 | 16
| 1 | 4 | 452 | 480.5
| 1 | 5 | 485 | 20
| 1 | 6 | 419
| Mean |  | 480.5
| Median |  | 470.5
| Std Dev. |  | 55.5077
| Rel.Std.Dev. |  | 11.55%
| PDM3 |  | 0%
| Z-Score (Absolute) |  | NA
| Analytical results for W in OREAS 407 (Indicative Value < 100 ppm) |  |  | Indicative
W | Round | Replicate | Lab | 1
| No | No | 14 | ppm
|  |  | BF*OES | 0
0
| 1 | 1 | < 100 | 1
| 1 | 2 | < 100 | 15
| 1 | 3 | < 100 | 16
| 1 | 4 | < 100 | < 100
| 1 | 5 | < 100 | 21
| 1 | 6 | < 100
Mean
Median
Std Dev.
Rel.Std.Dev.
PDM3
| Z-Score (Absolute) |  | NA
| Analytical results for Y in OREAS 407 (Indicative Value 17 ppm) |  |  | Indicative
Y | Round | Replicate | Lab | 1
| No | No | 14 | ppm
|  |  | BF*OES | 1
1
| 1 | 1 | 15 | 1
| 1 | 2 | 17 | 16
| 1 | 3 | 15 | 16
| 1 | 4 | 17 | 17
| 1 | 5 | 24 | 22
| 1 | 6 | 14
| Mean |  | 17
| Median |  | 16
| Std Dev. |  | 3.6332
| Rel.Std.Dev. |  | 21.37%
| PDM3 |  | 0%
| Z-Score (Absolute) |  | NA
Note on C17: Z-Scores have been calculated inclusive of individual outliers. In general, laboratory batches are rejected if Z-Score > 2.5.
Note on C35: Z-Scores have been calculated inclusive of individual outliers. In general, laboratory batches are rejected if Z-Score > 2.5.
Note on C53: Z-Scores have been calculated inclusive of individual outliers. In general, laboratory batches are rejected if Z-Score > 2.5.
Note on C71: Z-Scores have been calculated inclusive of individual outliers. In general, laboratory batches are rejected if Z-Score > 2.5.
Note on C89: Z-Scores have been calculated inclusive of individual outliers. In general, laboratory batches are rejected if Z-Score > 2.5.
Note on C107: Z-Scores have been calculated inclusive of individual outliers. In general, laboratory batches are rejected if Z-Score > 2.5.
Note on C125: Z-Scores have been calculated inclusive of individual outliers. In general, laboratory batches are rejected if Z-Score > 2.5.
Note on C143: Z-Scores have been calculated inclusive of individual outliers. In general, laboratory batches are rejected if Z-Score > 2.5.
Note on C161: Z-Scores have been calculated inclusive of individual outliers. In general, laboratory batches are rejected if Z-Score > 2.5.
Note on C179: Z-Scores have been calculated inclusive of individual outliers. In general, laboratory batches are rejected if Z-Score > 2.5.
Note on C197: Z-Scores have been calculated inclusive of individual outliers. In general, laboratory batches are rejected if Z-Score > 2.5.
Note on C215: Z-Scores have been calculated inclusive of individual outliers. In general, laboratory batches are rejected if Z-Score > 2.5.
Note on C233: Z-Scores have been calculated inclusive of individual outliers. In general, laboratory batches are rejected if Z-Score > 2.5.
Note on C251: Z-Scores have been calculated inclusive of individual outliers. In general, laboratory batches are rejected if Z-Score > 2.5.
Note on C269: Z-Scores have been calculated inclusive of individual outliers. In general, laboratory batches are rejected if Z-Score > 2.5.
Note on C287: Z-Scores have been calculated inclusive of individual outliers. In general, laboratory batches are rejected if Z-Score > 2.5.
Note on C305: Z-Scores have been calculated inclusive of individual outliers. In general, laboratory batches are rejected if Z-Score > 2.5.
Note on C323: Z-Scores have been calculated inclusive of individual outliers. In general, laboratory batches are rejected if Z-Score > 2.5.
Note on C341: Z-Scores have been calculated inclusive of individual outliers. In general, laboratory batches are rejected if Z-Score > 2.5.
Note on C359: Z-Scores have been calculated inclusive of individual outliers. In general, laboratory batches are rejected if Z-Score > 2.5.