## Uncertainty & Tolerance Limits
Table 1. Certified Values, Expanded Uncertainty and Tolerance Limits for OREAS 750b
Constituent | Certified | Expanded Uncertainty |  | 95% Tolerance Limits
| Value | Low | High | Low | High
4-Acid Digestion
Ag, Silver (ppm) | 0.094236 | 0.071275 | 0.1172 | IND | IND
Al, Aluminium (wt.%) | 3.9083 | 3.8108 | 4.0058 | 3.8415 | 3.9751
As, Arsenic (ppm) | 2.881 | 2.4047 | 3.3573 | 2.5548 | 3.2072
Ba, Barium (ppm) | 369.8896 | 360.8385 | 378.9407 | 363.9123 | 375.8669
Be, Beryllium (ppm) | 3.5269 | 3.3831 | 3.6708 | 3.4226 | 3.6312
Bi, Bismuth (ppm) | 0.43826 | 0.37586 | 0.50065 | 0.39203 | 0.48448
Ca, Calcium (wt.%) | 0.60853 | 0.58929 | 0.62777 | 0.598 | 0.61906
Cd, Cadmium (ppm) | 0.090105 | 0.060953 | 0.11926 | IND | IND
Ce, Cerium (ppm) | 29.7543 | 27.5946 | 31.914 | 28.7771 | 30.7314
Co, Cobalt (ppm) | 2.9934 | 2.867 | 3.1199 | 2.8732 | 3.1137
Cr, Chromium (ppm) | 17.9492 | 15.5948 | 20.3035 | 16.8755 | 19.0229
Cs, Caesium (ppm) | 39.2083 | 37.9598 | 40.4567 | 38.3737 | 40.0429
Cu, Copper (ppm) | 10.7383 | 10.0093 | 11.4674 | 10.2235 | 11.2532
Dy, Dysprosium (ppm) | 1.5227 | 1.3722 | 1.6732 | 1.423 | 1.6223
Er, Erbium (ppm) | 0.59119 | 0.53405 | 0.64833 | 0.55161 | 0.63076
Eu, Europium (ppm) | 0.51664 | 0.45374 | 0.57953 | 0.48888 | 0.54439
Fe, Iron (wt.%) | 1.0728 | 1.0408 | 1.1048 | 1.0538 | 1.0918
Ga, Gallium (ppm) | 16.8412 | 16.1749 | 17.5074 | 16.4199 | 17.2624
Gd, Gadolinium (ppm) | 2.2811 | 2.0919 | 2.4704 | 2.1342 | 2.428
Hf, Hafnium (ppm) | 1.2103 | 1.1206 | 1.3001 | 1.1633 | 1.2574
Ho, Holmium (ppm) | 0.23901 | 0.21143 | 0.26659 | 0.22088 | 0.25714
In, Indium (ppm) | 0.021032 | 0.017475 | 0.02459 | 0.018142 | 0.023923
K, Potassium (wt.%) | 1.1514 | 1.1231 | 1.1797 | 1.1349 | 1.168
La, Lanthanum (ppm) | 14.4269 | 13.4547 | 15.3992 | 14.0171 | 14.8368
Li, Lithium (wt.%) | 0.24481 | 0.2385 | 0.25113 | 0.24102 | 0.2486
Li2O, Lithium oxide (wt.%) | 0.52701 | 0.51341 | 0.54061 | 0.51885 | 0.53517
Lu, Lutetium (ppm) | 0.065476 | 0.053666 | 0.077286 | IND | IND
Mg, Magnesium (wt.%) | 0.26659 | 0.25696 | 0.27622 | 0.2604 | 0.27278
Mn, Manganese (wt.%) | 0.038847 | 0.037967 | 0.039727 | 0.038144 | 0.039551
Mo, Molybdenum (ppm) | 1.5999 | 1.4742 | 1.7255 | 1.5111 | 1.6887
Na, Sodium (wt.%) | 0.75469 | 0.73433 | 0.77504 | 0.74265 | 0.76672
Nb, Niobium (ppm) | 28.4386 | 27.2514 | 29.6259 | 27.436 | 29.4412
Nd, Neodymium (ppm) | 13.5037 | 12.4154 | 14.5919 | 13.1048 | 13.9025
Ni, Nickel (ppm) | 7.663 | 7.253 | 8.073 | 7.3853 | 7.9407
P, Phosphorus (wt.%) | 0.039455 | 0.037786 | 0.041124 | 0.038159 | 0.040752
Pb, Lead (ppm) | 9.5496 | 9.171 | 9.9282 | 9.2399 | 9.8593
Pr, Praseodymium (ppm) | 3.6481 | 3.3391 | 3.957 | 3.41 | 3.8862
Rb, Rubidium (ppm) | 287.55 | 276.199 | 298.9011 | 282.482 | 292.6181
Re, Rhenium (ppm) | < 0.002 | IND | IND | IND | IND
S, Sulphur (wt.%) | 0.044996 | 0.040819 | 0.049173 | 0.043454 | 0.046537
Sb, Antimony (ppm) | 0.38609 | 0.35105 | 0.42114 | 0.34985 | 0.42233
Sc, Scandium (ppm) | 3.2015 | 2.9989 | 3.4041 | 3.0714 | 3.3317
Sm, Samarium (ppm) | 2.6882 | 2.4653 | 2.9112 | 2.5666 | 2.8099
Sn, Tin (ppm) | 25.7671 | 24.3044 | 27.2297 | 24.838 | 26.6961
Sr, Strontium (ppm) | 60.4743 | 58.2912 | 62.6575 | 59.1415 | 61.8072
Ta, Tantalum (ppm) | 64.3132 | 61.4339 | 67.1926 | 62.2584 | 66.3681
Tb, Terbium (ppm) | 0.30627 | 0.28381 | 0.32872 | 0.29031 | 0.32222
Te, Tellurium (ppm) | < 0.05 | IND | IND | IND | IND
Th, Thorium (ppm) | 5.9402 | 5.6137 | 6.2666 | 5.7074 | 6.1729
Ti, Titanium (wt.%) | 0.15052 | 0.14482 | 0.15621 | 0.14747 | 0.15356
Tl, Thallium (ppm) | 1.9312 | 1.865 | 1.9973 | 1.8851 | 1.9772
Tm, Thulium (ppm) | 0.071 | 0.053915 | 0.088085 | IND | IND
U, Uranium (ppm) | 1.9143 | 1.6976 | 2.131 | 1.771 | 2.0576
V, Vanadium (ppm) | 22.7742 | 21.6176 | 23.9309 | 21.9794 | 23.5691
W, Tungsten (ppm) | 5.0814 | 4.5186 | 5.6443 | 4.7189 | 5.4439
Y, Yttrium (ppm) | 6.1323 | 5.8146 | 6.4501 | 5.9304 | 6.3343
Yb, Ytterbium (ppm) | 0.46382 | 0.397 | 0.53063 | 0.42749 | 0.50014
Zn, Zinc (ppm) | 59.61 | 57.3095 | 61.9104 | 57.8384 | 61.3816
Zr, Zirconium (ppm) | 27.8404 | 26.0108 | 29.6699 | 26.5485 | 29.1322
Borate / Peroxide Fusion ICP
Al, Aluminium (wt.%) | 4.0166 | 3.9212 | 4.1121 | 3.9514 | 4.0819
Ba, Barium (ppm) | 370.7975 | 357.8857 | 383.7093 | 363.1469 | 378.4481
Be, Beryllium (ppm) | 3.881 | 3.3079 | 4.454 | IND | IND
Bi, Bismuth (ppm) | 0.45875 | 0.24388 | 0.67362 | IND | IND
Ca, Calcium (wt.%) | 0.60076 | 0.55104 | 0.65048 | 0.58117 | 0.62035
Ce, Cerium (ppm) | 29.5683 | 28.0191 | 31.1174 | 28.3364 | 30.8001
Co, Cobalt (ppm) | 3.1334 | 2.9 | 3.3668 | 2.8608 | 3.4059
Cs, Caesium (ppm) | 39.0569 | 37.6774 | 40.4365 | 38.2296 | 39.8843
Dy, Dysprosium (ppm) | 2.2131 | 1.9928 | 2.4334 | 2.0229 | 2.4033
Er, Erbium (ppm) | 1.1333 | 0.98183 | 1.2847 | 1.0305 | 1.2361
Eu, Europium (ppm) | 0.51652 | 0.45282 | 0.58022 | 0.46945 | 0.56359
Fe, Iron (wt.%) | 1.0886 | 1.0492 | 1.128 | 1.063 | 1.1142
Ga, Gallium (ppm) | 16.9315 | 15.8886 | 17.9744 | 16.4026 | 17.4604
Gd, Gadolinium (ppm) | 2.6449 | 2.339 | 2.9508 | 2.5288 | 2.761
Ge, Germanium (ppm) | 1.4875 | 0.50905 | 2.4659 | IND | IND
Ho, Holmium (ppm) | 0.3986 | 0.35236 | 0.44485 | 0.367 | 0.4302
In, Indium (ppm) | < 0.2 | IND | IND | IND | IND
K, Potassium (wt.%) | 1.1821 | 1.1365 | 1.2277 | 1.1585 | 1.2057
La, Lanthanum (ppm) | 14.6193 | 13.4014 | 15.8372 | 14.0945 | 15.144
Li, Lithium (wt.%) | 0.24569 | 0.23676 | 0.25462 | 0.2406 | 0.25077
Li2O, Lithium oxide (wt.%) | 0.52889 | 0.50966 | 0.54811 | 0.51795 | 0.53983
Lu, Lutetium (ppm) | 0.15722 | 0.12163 | 0.19282 | IND | IND
Mg, Magnesium (wt.%) | 0.26587 | 0.254 | 0.27774 | 0.25589 | 0.27585
Mn, Manganese (wt.%) | 0.039139 | 0.038194 | 0.040085 | 0.038454 | 0.039825
Nb, Niobium (ppm) | 29.312 | 27.5267 | 31.0973 | 27.904 | 30.7199
Nd, Neodymium (ppm) | 13.228 | 12.2289 | 14.2272 | 12.7312 | 13.7249
P, Phosphorus (wt.%) | 0.038966 | 0.037661 | 0.04027 | 0.03767 | 0.040261
Pb, Lead (ppm) | 9.6417 | 8.1425 | 11.1409 | IND | IND
Pr, Praseodymium (ppm) | 3.4882 | 3.2719 | 3.7044 | 3.2841 | 3.6923
Rb, Rubidium (ppm) | 286.6194 | 272.8882 | 300.3507 | 280.3018 | 292.937
Re, Rhenium (ppm) | < 0.1 | IND | IND | IND | IND
Si, Silicon (wt.%) | 40.128 | 38.9156 | 41.3405 | 39.5258 | 40.7303
Sm, Samarium (ppm) | 2.7919 | 2.52 | 3.0639 | 2.6416 | 2.9423
Sn, Tin (ppm) | 38.7388 | 36.5988 | 40.8788 | 36.5888 | 40.8887
Sr, Strontium (ppm) | 62.0791 | 56.9274 | 67.2309 | 59.7617 | 64.3966
Ta, Tantalum (ppm) | 68.5337 | 64.4538 | 72.6136 | 66.474 | 70.5935
Tb, Terbium (ppm) | 0.39707 | 0.35711 | 0.43704 | 0.36876 | 0.42539
Th, Thorium (ppm) | 5.9571 | 5.5834 | 6.3308 | 5.6732 | 6.241
Ti, Titanium (wt.%) | 0.15404 | 0.14466 | 0.16343 | 0.14721 | 0.16088
Tl, Thallium (ppm) | 1.9636 | 1.8374 | 2.0898 | 1.7706 | 2.1566
Tm, Thulium (ppm) | 0.161 | 0.14454 | 0.17746 | IND | IND
U, Uranium (ppm) | 2.2753 | 1.8957 | 2.6549 | 2.0341 | 2.5166
V, Vanadium (ppm) | 22.7773 | 20.7297 | 24.8248 | 19.8328 | 25.7218
W, Tungsten (ppm) | 5.5394 | 4.3714 | 6.7074 | 4.4933 | 6.5855
Y, Yttrium (ppm) | 11.3584 | 10.3732 | 12.3436 | 10.411 | 12.3058
Yb, Ytterbium (ppm) | 1.0373 | 0.86807 | 1.2066 | IND | IND
Zn, Zinc (ppm) | 56.5765 | 48.9232 | 64.2299 | 54.444 | 58.7091
Borate Fusion XRF
Al2O3, Aluminium(III) oxide (wt.%) | 7.6322 | 7.5621 | 7.7022 | 7.5661 | 7.6983
BaO, Barium oxide (ppm) | 407.4886 | 337.3508 | 477.6263 | 379.3755 | 435.6017
CaO, Calcium oxide (wt.%) | 0.85138 | 0.83556 | 0.8672 | 0.83785 | 0.86492
Cr2O3, Chromium(III) oxide (ppm) | < 100 | IND | IND | IND | IND
Fe2O3, Iron(III) oxide (wt.%) | 1.5612 | 1.5372 | 1.5852 | 1.5448 | 1.5776
K2O, Potassium oxide (wt.%) | 1.3914 | 1.3767 | 1.406 | 1.3753 | 1.4075
MgO, Magnesium oxide (wt.%) | 0.4523 | 0.43141 | 0.47319 | 0.44308 | 0.46152
MnO, Manganese oxide (wt.%) | 0.050328 | 0.049848 | 0.050807 | 0.048729 | 0.051927
Na2O, Sodium oxide (wt.%) | 1.0117 | 0.98278 | 1.0407 | 0.98935 | 1.0341
Nb, Niobium (ppm) | < 50 | IND | IND | IND | IND
P2O5, Phosphorus(V) oxide (wt.%) | 0.087898 | 0.082982 | 0.092813 | 0.085682 | 0.090113
Rb, Rubidium (ppm) | 259.398 | 228.7576 | 290.0384 | 222.3005 | 296.4955
SiO2, Silicon dioxide (wt.%) | 85.4623 | 84.8467 | 86.0779 | 84.849 | 86.0756
SO3, Sulphur trioxide (wt.%) | 0.1051 | 0.09308 | 0.11712 | 0.096044 | 0.11416
SrO, Strontium oxide (ppm) | 95.672 | 79.7558 | 111.5883 | IND | IND
TiO2, Titanium dioxide (wt.%) | 0.25662 | 0.24803 | 0.2652 | 0.24935 | 0.26389
Thermogravimetry
LOI1000, Loss On Ignition @1000°C (wt.%) | 0.56989 | 0.49983 | 0.63995 | 0.53772 | 0.60206
SI unit equivalents: ppm (parts per million; 1 x 10-⁶) ≡ mg/kg; wt.% (weight per cent) ≡ % (mass fraction)

## Indicative Values
Table 2. Indicative Values for OREAS 750b
Constituent | Unit | Value | Constituent | Unit | Value | Constituent | Unit | Value
4-Acid Digestion
B | ppm | < 10 | Hg | ppm | < 1
Ge | ppm | 0.13692 | Se | ppm | 1.3417
Borate / Peroxide Fusion ICP
Ag | ppm | < 10 | Hf | ppm | 3.6656 | Sb | ppm | 0.475
As | ppm | 24.2759 | Hg | ppm | < 5 | Sc | ppm | < 5
B | ppm | 17.6333 | Mo | ppm | 2.1111 | Se | ppm | < 10
Cd | ppm | < 10 | Na | wt.% | 0.74 | Te | ppm | < 1
Cr | ppm | 42.2296 | Ni | ppm | 18.8451 | Zr | ppm | 114.0228
Cu | ppm | 16.1438 | S | wt.% | 0.042333
Borate Fusion XRF
Ag | ppm | 0.096833 | Ho | ppm | 0.42167 | Ta | ppm | 55.0973
As | ppm | 37.2435 | In | ppm | < 0.1 | Tb | ppm | 0.38
Be | ppm | 3.5 | La | ppm | 33.4284 | Te | ppm | < 0.1
Bi | ppm | < 100 | Lu | ppm | 0.15 | Th | ppm | 16.958
Ce | ppm | 31.1633 | Mo | ppm | < 50 | Tl | ppm | 1.9733
Co | ppm | < 100 | Nd | ppm | 14.0008 | Tm | ppm | 0.16667
Cs | ppm | 40.9333 | NiO | ppm | 28.7281 | U | ppm | 5.3252
CuO | ppm | 42.9577 | Pb | ppm | < 50 | V2O5 | ppm | 50.1048
Dy | ppm | 2.1167 | Pr | ppm | 3.5933 | W | ppm | 6.2833
Er | ppm | 1.11 | Re | ppm | < 0.1 | Y | ppm | 23.2958
Eu | ppm | 0.50833 | Sb | ppm | < 50 | Yb | ppm | 1.0333
Ga | ppm | 16.55 | Sc | ppm | 4.1667 | Zn | ppm | 68.5682
Gd | ppm | 2.6467 | Se | ppm | 1.25 | Zr | ppm | 128.3295
H2O- | wt.% | 0.10732 | Sm | ppm | 2.8833
Hf | ppm | < 80 | Sn | ppm | 27.3824
Aqua Regia Digestion
Cs | ppm | 40.3183
SI unit equivalents: ppm (parts per million; 1 x 10-⁶) ≡ mg/kg; wt.% (weight per cent) ≡ % (mass fraction)

## Performance Gates
Table 3. Certified Values and Performance Gates for OREAS 750b
Constituent | Certified Value | Absolute Standard Deviations |  |  |  |  | Relative Standard Deviations |  |  | 5% window
|  | 1SD | 2SD Low | 2SD High | 3SD Low | 3SD High | 1RSD | 2RSD | 3RSD | Low | High
4-Acid Digestion
Ag, ppm | 0.094236 | 0.019414 | 0.055409 | 0.13306 | 0.035995 | 0.15248 | 20.6% | 41.2% | 61.8% | 0.089524 | 0.098948
Al, wt.% | 3.9083 | 0.14989 | 3.6085 | 4.2081 | 3.4586 | 4.358 | 3.835% | 7.67% | 11.51% | 3.7129 | 4.1037
As, ppm | 2.881 | 0.50745 | 1.8661 | 3.8959 | 1.3586 | 4.4034 | 17.61% | 35.23% | 52.84% | 2.737 | 3.025
Ba, ppm | 369.8896 | 10.4 | 349.0895 | 390.6896 | 338.6895 | 401.0897 | 2.812% | 5.623% | 8.435% | 351.3951 | 388.3841
Be, ppm | 3.5269 | 0.2106 | 3.1057 | 3.9481 | 2.8951 | 4.1587 | 5.971% | 11.94% | 17.91% | 3.3506 | 3.7033
Bi, ppm | 0.43826 | 0.057466 | 0.32332 | 0.55319 | 0.26586 | 0.61065 | 13.11% | 26.23% | 39.34% | 0.41634 | 0.46017
Ca, wt.% | 0.60853 | 0.022554 | 0.56342 | 0.65364 | 0.54087 | 0.67619 | 3.706% | 7.413% | 11.12% | 0.5781 | 0.63895
Cd, ppm | 0.090105 | 0.032404 | 0.025296 | 0.15491 | 0 | 0.18732 | 35.96% | 71.93% | 107.9% | 0.0856 | 0.09461
Ce, ppm | 29.7543 | 2.1174 | 25.5194 | 33.9892 | 23.4019 | 36.1066 | 7.116% | 14.23% | 21.35% | 28.2666 | 31.242
Co, ppm | 2.9934 | 0.14738 | 2.6987 | 3.2882 | 2.5513 | 3.4356 | 4.923% | 9.847% | 14.77% | 2.8438 | 3.1431
Cr, ppm | 17.9492 | 3.2552 | 11.4388 | 24.4595 | 8.1837 | 27.7147 | 18.14% | 36.27% | 54.41% | 17.0517 | 18.8466
Cs, ppm | 39.2083 | 1.3393 | 36.5296 | 41.8869 | 35.1903 | 43.2262 | 3.416% | 6.832% | 10.25% | 37.2479 | 41.1687
Cu, ppm | 10.7383 | 0.93395 | 8.8704 | 12.6062 | 7.9365 | 13.5402 | 8.697% | 17.39% | 26.09% | 10.2014 | 11.2752
Dy, ppm | 1.5227 | 0.14475 | 1.2332 | 1.8122 | 1.0884 | 1.9569 | 9.506% | 19.01% | 28.52% | 1.4465 | 1.5988
Er, ppm | 0.59119 | 0.046502 | 0.49819 | 0.68419 | 0.45168 | 0.73069 | 7.866% | 15.73% | 23.6% | 0.56163 | 0.62075
Eu, ppm | 0.51664 | 0.056934 | 0.40277 | 0.63051 | 0.34584 | 0.68744 | 11.02% | 22.04% | 33.06% | 0.49081 | 0.54247
Fe, wt.% | 1.0728 | 0.037501 | 0.99779 | 1.1478 | 0.96029 | 1.1853 | 3.496% | 6.991% | 10.49% | 1.0192 | 1.1264
Ga, ppm | 16.8412 | 0.92925 | 14.9827 | 18.6997 | 14.0534 | 19.6289 | 5.518% | 11.04% | 16.55% | 15.9991 | 17.6832
Gd, ppm | 2.2811 | 0.12071 | 2.0397 | 2.5225 | 1.919 | 2.6433 | 5.292% | 10.58% | 15.88% | 2.1671 | 2.3952
Hf, ppm | 1.2103 | 0.090607 | 1.0291 | 1.3915 | 0.93851 | 1.4822 | 7.486% | 14.97% | 22.46% | 1.1498 | 1.2709
Ho, ppm | 0.23901 | 0.013108 | 0.2128 | 0.26523 | 0.19969 | 0.27833 | 5.484% | 10.97% | 16.45% | 0.22706 | 0.25096
In, ppm | 0.021032 | 0.0039251 | 0.013182 | 0.028883 | 0.0092569 | 0.032808 | 18.66% | 37.32% | 55.99% | 0.019981 | 0.022084
K, wt.% | 1.1514 | 0.040996 | 1.0695 | 1.2334 | 1.0285 | 1.2744 | 3.56% | 7.121% | 10.68% | 1.0939 | 1.209
La, ppm | 14.4269 | 1.1406 | 12.1457 | 16.7082 | 11.005 | 17.8489 | 7.906% | 15.81% | 23.72% | 13.7056 | 15.1483
Li, wt.% | 0.24481 | 0.0069379 | 0.23094 | 0.25869 | 0.224 | 0.26563 | 2.834% | 5.668% | 8.502% | 0.23257 | 0.25705
Li2O, wt.% | 0.52701 | 0.014935 | 0.49714 | 0.55688 | 0.4822 | 0.57182 | 2.834% | 5.668% | 8.502% | 0.50066 | 0.55336
Lu, ppm | 0.065476 | 0.0088902 | 0.047696 | 0.083257 | 0.038806 | 0.092147 | 13.58% | 27.16% | 40.73% | 0.062202 | 0.06875
Mg, wt.% | 0.26659 | 0.011829 | 0.24293 | 0.29025 | 0.2311 | 0.30208 | 4.437% | 8.874% | 13.31% | 0.25326 | 0.27992
Mn, wt.% | 0.038847 | 0.0013004 | 0.036246 | 0.041448 | 0.034946 | 0.042748 | 3.348% | 6.695% | 10.04% | 0.036905 | 0.04079
Mo, ppm | 1.5999 | 0.087762 | 1.4244 | 1.7754 | 1.3366 | 1.8632 | 5.486% | 10.97% | 16.46% | 1.5199 | 1.6799
Na, wt.% | 0.75469 | 0.034241 | 0.6862 | 0.82317 | 0.65196 | 0.85741 | 4.537% | 9.074% | 13.61% | 0.71695 | 0.79242
Nb, ppm | 28.4386 | 1.5088 | 25.421 | 31.4562 | 23.9122 | 32.965 | 5.305% | 10.61% | 15.92% | 27.0167 | 29.8606
Nd, ppm | 13.5037 | 0.98697 | 11.5297 | 15.4776 | 10.5428 | 16.4646 | 7.309% | 14.62% | 21.93% | 12.8285 | 14.1789
Ni, ppm | 7.663 | 0.32936 | 7.0043 | 8.3217 | 6.675 | 8.6511 | 4.298% | 8.596% | 12.89% | 7.2799 | 8.0462
P, wt.% | 0.039455 | 0.0022355 | 0.034984 | 0.043926 | 0.032749 | 0.046162 | 5.666% | 11.33% | 17% | 0.037483 | 0.041428
Pb, ppm | 9.5496 | 0.43643 | 8.6767 | 10.4225 | 8.2403 | 10.8589 | 4.57% | 9.14% | 13.71% | 9.0721 | 10.0271
Pr, ppm | 3.6481 | 0.22899 | 3.1901 | 4.106 | 2.9611 | 4.335 | 6.277% | 12.55% | 18.83% | 3.4657 | 3.8305
Rb, ppm | 287.55 | 14.8674 | 257.8153 | 317.2848 | 242.948 | 332.1521 | 5.17% | 10.34% | 15.51% | 273.1725 | 301.9275
Re, ppm | < 0.002 | IND | IND | IND | IND | IND | IND | IND | IND | IND | IND
S, wt.% | 0.044996 | 0.0042374 | 0.036521 | 0.053471 | 0.032283 | 0.057708 | 9.417% | 18.83% | 28.25% | 0.042746 | 0.047245
Sb, ppm | 0.38609 | 0.041584 | 0.30292 | 0.46926 | 0.26134 | 0.51084 | 10.77% | 21.54% | 32.31% | 0.36679 | 0.4054
Sc, ppm | 3.2015 | 0.24376 | 2.714 | 3.689 | 2.4702 | 3.9328 | 7.614% | 15.23% | 22.84% | 3.0414 | 3.3616
Sm, ppm | 2.6882 | 0.17997 | 2.3283 | 3.0482 | 2.1483 | 3.2282 | 6.695% | 13.39% | 20.08% | 2.5538 | 2.8227
Sn, ppm | 25.7671 | 1.8111 | 22.1449 | 29.3892 | 20.3338 | 31.2003 | 7.029% | 14.06% | 21.09% | 24.4787 | 27.0554
Sr, ppm | 60.4743 | 3.0051 | 54.4641 | 66.4846 | 51.459 | 69.4897 | 4.969% | 9.938% | 14.91% | 57.4506 | 63.4981
Ta, ppm | 64.3132 | 5.4509 | 53.4115 | 75.2149 | 47.9607 | 80.6658 | 8.475% | 16.95% | 25.43% | 61.0976 | 67.5289
Tb, ppm | 0.30627 | 0.023278 | 0.25971 | 0.35282 | 0.23643 | 0.3761 | 7.601% | 15.2% | 22.8% | 0.29095 | 0.32158
Te, ppm | < 0.05 | IND | IND | IND | IND | IND | IND | IND | IND | IND | IND
Th, ppm | 5.9402 | 0.44534 | 5.0495 | 6.8308 | 4.6041 | 7.2762 | 7.497% | 14.99% | 22.49% | 5.6431 | 6.2372
Ti, wt.% | 0.15052 | 0.0059053 | 0.13871 | 0.16233 | 0.1328 | 0.16823 | 3.923% | 7.847% | 11.77% | 0.14299 | 0.15804
Tl, ppm | 1.9312 | 0.10491 | 1.7213 | 2.141 | 1.6164 | 2.2459 | 5.432% | 10.86% | 16.3% | 1.8346 | 2.0277
Tm, ppm | 0.071 | 0.0088474 | 0.053305 | 0.088695 | 0.044458 | 0.097542 | 12.46% | 24.92% | 37.38% | 0.06745 | 0.07455
U, ppm | 1.9143 | 0.16131 | 1.5917 | 2.2369 | 1.4304 | 2.3982 | 8.427% | 16.85% | 25.28% | 1.8186 | 2.01
V, ppm | 22.7742 | 0.94034 | 20.8936 | 24.6549 | 19.9532 | 25.5953 | 4.129% | 8.258% | 12.39% | 21.6355 | 23.913
W, ppm | 5.0814 | 0.47106 | 4.1393 | 6.0235 | 3.6683 | 6.4946 | 9.27% | 18.54% | 27.81% | 4.8274 | 5.3355
Y, ppm | 6.1323 | 0.31599 | 5.5004 | 6.7643 | 5.1844 | 7.0803 | 5.153% | 10.31% | 15.46% | 5.8257 | 6.439
Yb, ppm | 0.46382 | 0.051804 | 0.36021 | 0.56743 | 0.30841 | 0.61923 | 11.17% | 22.34% | 33.51% | 0.44063 | 0.48701
Zn, ppm | 59.61 | 3.4831 | 52.6437 | 66.5762 | 49.1606 | 70.0594 | 5.843% | 11.69% | 17.53% | 56.6295 | 62.5905
Zr, ppm | 27.8404 | 2.2813 | 23.2777 | 32.403 | 20.9963 | 34.6844 | 8.194% | 16.39% | 24.58% | 26.4483 | 29.2324
Borate / Peroxide Fusion ICP
Al, wt.% | 4.0166 | 0.13853 | 3.7396 | 4.2937 | 3.601 | 4.4322 | 3.449% | 6.898% | 10.35% | 3.8158 | 4.2175
Ba, ppm | 370.7975 | 11.578 | 347.6416 | 393.9535 | 336.0636 | 405.5314 | 3.122% | 6.245% | 9.367% | 352.2576 | 389.3374
Be, ppm | 3.881 | 0.6233 | 2.6344 | 5.1276 | 2.0111 | 5.7509 | 16.06% | 32.12% | 48.18% | 3.6869 | 4.075
Bi, ppm | 0.45875 | 0.11846 | 0.22182 | 0.69568 | 0.10336 | 0.81414 | 25.82% | 51.65% | 77.47% | 0.43581 | 0.48169
Ca, wt.% | 0.60076 | 0.035661 | 0.52944 | 0.67208 | 0.49378 | 0.70774 | 5.936% | 11.87% | 17.81% | 0.57072 | 0.6308
Ce, ppm | 29.5683 | 1.7484 | 26.0714 | 33.0651 | 24.3229 | 34.8136 | 5.913% | 11.83% | 17.74% | 28.0898 | 31.0467
Co, ppm | 3.1334 | 0.29602 | 2.5413 | 3.7254 | 2.2453 | 4.0214 | 9.447% | 18.89% | 28.34% | 2.9767 | 3.29
Cs, ppm | 39.0569 | 1.6124 | 35.8322 | 42.2817 | 34.2198 | 43.8941 | 4.128% | 8.257% | 12.38% | 37.1041 | 41.0098
Dy, ppm | 2.2131 | 0.12216 | 1.9688 | 2.4574 | 1.8466 | 2.5796 | 5.52% | 11.04% | 16.56% | 2.1025 | 2.3238
Er, ppm | 1.1333 | 0.083856 | 0.96557 | 1.301 | 0.88171 | 1.3849 | 7.399% | 14.8% | 22.2% | 1.0766 | 1.1899
Eu, ppm | 0.51652 | 0.045503 | 0.42552 | 0.60753 | 0.38001 | 0.65303 | 8.809% | 17.62% | 26.43% | 0.4907 | 0.54235
Fe, wt.% | 1.0886 | 0.02978 | 1.029 | 1.1482 | 0.99926 | 1.1779 | 2.736% | 5.471% | 8.207% | 1.0342 | 1.143
Ga, ppm | 16.9315 | 0.83119 | 15.2691 | 18.5938 | 14.4379 | 19.425 | 4.909% | 9.818% | 14.73% | 16.0849 | 17.7781
Gd, ppm | 2.6449 | 0.25637 | 2.1322 | 3.1576 | 1.8758 | 3.414 | 9.693% | 19.39% | 29.08% | 2.5127 | 2.7771
Ge, ppm | 1.4875 | 0.43459 | 0.61831 | 2.3567 | 0.18371 | 2.7913 | 29.22% | 58.43% | 87.65% | 1.4131 | 1.5619
Ho, ppm | 0.3986 | 0.029337 | 0.33993 | 0.45728 | 0.31059 | 0.48661 | 7.36% | 14.72% | 22.08% | 0.37867 | 0.41853
In, ppm | < 0.2 | IND | IND | IND | IND | IND | IND | IND | IND | IND | IND
K, wt.% | 1.1821 | 0.051933 | 1.0782 | 1.286 | 1.0263 | 1.3379 | 4.393% | 8.787% | 13.18% | 1.123 | 1.2412
La, ppm | 14.6193 | 0.94474 | 12.7298 | 16.5088 | 11.785 | 17.4535 | 6.462% | 12.92% | 19.39% | 13.8883 | 15.3502
Li, wt.% | 0.24569 | 0.0092512 | 0.22718 | 0.26419 | 0.21793 | 0.27344 | 3.765% | 7.531% | 11.3% | 0.2334 | 0.25797
Li2O, wt.% | 0.52889 | 0.019915 | 0.48906 | 0.56872 | 0.46914 | 0.58863 | 3.765% | 7.531% | 11.3% | 0.50244 | 0.55533
Lu, ppm | 0.15722 | 0.021496 | 0.11423 | 0.20022 | 0.092736 | 0.22171 | 13.67% | 27.34% | 41.02% | 0.14936 | 0.16509
Mg, wt.% | 0.26587 | 0.013327 | 0.23921 | 0.29252 | 0.22589 | 0.30585 | 5.013% | 10.03% | 15.04% | 0.25258 | 0.27916
Mn, wt.% | 0.039139 | 0.00089122 | 0.037357 | 0.040922 | 0.036466 | 0.041813 | 2.277% | 4.554% | 6.831% | 0.037182 | 0.041096
Nb, ppm | 29.312 | 1.225 | 26.8619 | 31.762 | 25.6368 | 32.9871 | 4.179% | 8.359% | 12.54% | 27.8464 | 30.7776
Nd, ppm | 13.228 | 0.76207 | 11.7039 | 14.7522 | 10.9418 | 15.5142 | 5.761% | 11.52% | 17.28% | 12.5666 | 13.8894
P, wt.% | 0.038966 | 0.0027056 | 0.033555 | 0.044377 | 0.030849 | 0.047083 | 6.944% | 13.89% | 20.83% | 0.037017 | 0.040914
Pb, ppm | 9.6417 | 0.92532 | 7.791 | 11.4923 | 6.8657 | 12.4176 | 9.597% | 19.19% | 28.79% | 9.1596 | 10.1237
Pr, ppm | 3.4882 | 0.24172 | 3.0048 | 3.9716 | 2.763 | 4.2134 | 6.93% | 13.86% | 20.79% | 3.3138 | 3.6626
Rb, ppm | 286.6194 | 11.5989 | 263.4217 | 309.8172 | 251.8229 | 321.416 | 4.047% | 8.094% | 12.14% | 272.2885 | 300.9504
Re, ppm | < 0.1 | IND | IND | IND | IND | IND | IND | IND | IND | IND | IND
Si, wt.% | 40.128 | 1.3546 | 37.4189 | 42.8372 | 36.0643 | 44.1918 | 3.376% | 6.751% | 10.13% | 38.1216 | 42.1344
Sm, ppm | 2.7919 | 0.17601 | 2.4399 | 3.144 | 2.2639 | 3.32 | 6.304% | 12.61% | 18.91% | 2.6523 | 2.9315
Sn, ppm | 38.7388 | 2.1779 | 34.383 | 43.0946 | 32.2051 | 45.2725 | 5.622% | 11.24% | 16.87% | 36.8018 | 40.6757
Sr, ppm | 62.0791 | 7.6893 | 46.7005 | 77.4578 | 39.0111 | 85.1471 | 12.39% | 24.77% | 37.16% | 58.9752 | 65.1831
Ta, ppm | 68.5337 | 3.8738 | 60.7862 | 76.2813 | 56.9124 | 80.1551 | 5.652% | 11.3% | 16.96% | 65.107 | 71.9604
Tb, ppm | 0.39707 | 0.021265 | 0.35455 | 0.4396 | 0.33328 | 0.46087 | 5.355% | 10.71% | 16.07% | 0.37722 | 0.41693
Th, ppm | 5.9571 | 0.24471 | 5.4677 | 6.4465 | 5.223 | 6.6912 | 4.108% | 8.216% | 12.32% | 5.6593 | 6.255
Ti, wt.% | 0.15404 | 0.00781 | 0.13842 | 0.16966 | 0.13061 | 0.17747 | 5.07% | 10.14% | 15.21% | 0.14634 | 0.16174
Tl, ppm | 1.9636 | 0.096214 | 1.7712 | 2.156 | 1.675 | 2.2523 | 4.9% | 9.8% | 14.7% | 1.8654 | 2.0618
Tm, ppm | 0.161 | 0.01269 | 0.13562 | 0.18638 | 0.12293 | 0.19907 | 7.882% | 15.76% | 23.65% | 0.15295 | 0.16905
U, ppm | 2.2753 | 0.31409 | 1.6472 | 2.9035 | 1.3331 | 3.2176 | 13.8% | 27.61% | 41.41% | 2.1616 | 2.3891
V, ppm | 22.7773 | 2.6005 | 17.5763 | 27.9782 | 14.9759 | 30.5787 | 11.42% | 22.83% | 34.25% | 21.6384 | 23.9161
W, ppm | 5.5394 | 0.76003 | 4.0193 | 7.0595 | 3.2593 | 7.8195 | 13.72% | 27.44% | 41.16% | 5.2624 | 5.8164
Y, ppm | 11.3584 | 0.82275 | 9.7129 | 13.0039 | 8.8902 | 13.8267 | 7.244% | 14.49% | 21.73% | 10.7905 | 11.9263
Yb, ppm | 1.0373 | 0.12646 | 0.78442 | 1.2903 | 0.65795 | 1.4167 | 12.19% | 24.38% | 36.57% | 0.98548 | 1.0892
Zn, ppm | 56.5765 | 9.7294 | 37.1177 | 76.0353 | 27.3884 | 85.7647 | 17.2% | 34.39% | 51.59% | 53.7477 | 59.4054
Borate Fusion XRF
Al2O3, wt.% | 7.6322 | 0.11745 | 7.3973 | 7.8671 | 7.2798 | 7.9845 | 1.539% | 3.078% | 4.616% | 7.2506 | 8.0138
BaO, ppm | 407.4886 | 42.7472 | 321.9941 | 492.983 | 279.2469 | 535.7303 | 10.49% | 20.98% | 31.47% | 387.1142 | 427.863
CaO, wt.% | 0.85138 | 0.016288 | 0.81881 | 0.88396 | 0.80252 | 0.90025 | 1.913% | 3.826% | 5.739% | 0.80881 | 0.89395
Cr2O3, ppm | < 100 | IND | IND | IND | IND | IND | IND | IND | IND | IND | IND
Fe2O3, wt.% | 1.5612 | 0.02749 | 1.5062 | 1.6162 | 1.4788 | 1.6437 | 1.761% | 3.522% | 5.282% | 1.4832 | 1.6393
K2O, wt.% | 1.3914 | 0.015692 | 1.36 | 1.4228 | 1.3443 | 1.4385 | 1.128% | 2.256% | 3.383% | 1.3218 | 1.461
MgO, wt.% | 0.4523 | 0.023286 | 0.40573 | 0.49887 | 0.38244 | 0.52216 | 5.148% | 10.3% | 15.44% | 0.42969 | 0.47492
MnO, wt.% | 0.050328 | 0.0016115 | 0.047105 | 0.053551 | 0.045493 | 0.055162 | 3.202% | 6.404% | 9.606% | 0.047811 | 0.052844
Na2O, wt.% | 1.0117 | 0.037105 | 0.93752 | 1.0859 | 0.90041 | 1.123 | 3.668% | 7.335% | 11% | 0.96114 | 1.0623
Nb, ppm | < 50 | IND | IND | IND | IND | IND | IND | IND | IND | IND | IND
P2O5, wt.% | 0.087898 | 0.0065895 | 0.074719 | 0.10108 | 0.068129 | 0.10767 | 7.497% | 14.99% | 22.49% | 0.083503 | 0.092293
Rb, ppm | 259.398 | 20.5323 | 218.3335 | 300.4625 | 197.8012 | 320.9948 | 7.915% | 15.83% | 23.75% | 246.4281 | 272.3679
SiO2, wt.% | 85.4623 | 0.78454 | 83.8932 | 87.0314 | 83.1087 | 87.8159 | 0.918% | 1.836% | 2.754% | 81.1892 | 89.7354
SO3, wt.% | 0.1051 | 0.014168 | 0.076766 | 0.13344 | 0.062599 | 0.1476 | 13.48% | 26.96% | 40.44% | 0.099846 | 0.11036
SrO, ppm | 95.672 | 19.1012 | 57.4697 | 133.8743 | 38.3686 | 152.9755 | 19.97% | 39.93% | 59.9% | 90.8884 | 100.4556
TiO2, wt.% | 0.25662 | 0.0086949 | 0.23923 | 0.27401 | 0.23053 | 0.2827 | 3.388% | 6.777% | 10.16% | 0.24379 | 0.26945
Thermogravimetry
LOI1000, wt.% | 0.56989 | 0.10583 | 0.35823 | 0.78155 | 0.2524 | 0.88738 | 18.57% | 37.14% | 55.71% | 0.5414 | 0.59838
SI unit equivalents: ppm (parts per million; 1 x 10-⁶) ≡ mg/kg; wt.% (weight per cent) ≡ % (mass fraction)

## Abbreviations
Table 4. Abbreviations used for OREAS 750b
Abbreviation | Explanation
< | ‘less than’
IND | indeterminate
NR | not reported
PDM3 | percent deviation of lab mean from corrected mean of means
Rel.Std.Dev. | one relative standard deviation
Std.Dev. | one standard deviation
Method Codes:
4A*MS | 4-acid (HF-HNO3-HClO4-HCl) digestion with inductively coupled plasma mass spectroscopy
4A*OES | 4-acid (HF-HNO3-HClO4-HCl) digestion with inductively coupled plasma optical emission spectroscopy
4A*OES/MS | 4-acid (HF-HNO3-HClO4-HCl) digestion with ICP-OES or ICP-MS finish
AR*MS | aqua regia digestion with inductively coupled plasma mass spectroscopy
BF*MS | lithium borate fusion with inductively coupled plasma mass spectroscopy
BF*XRF | lithium borate fusion with X-ray fluorescence spectroscopy
LOI*Furnace | loss on ignition using a muffle furnace
LOI*TGA | loss on ignition by thermogravimetric analysis
OxBF*XRF | oxidising lithium borate fusion with X-ray fluorescence spectroscopy
PF*MS | sodium peroxide fusion with inductively coupled plasma mass spectroscopy
PF*OES | sodium peroxide fusion with inductively coupled plasma optical emission spectroscopy
PF*OES/MS | sodium peroxide fusion with ICP-OES or ICP-MS finish
Legend:- | (for Method Group Tabulated Results omitted in the determination of Certified Values)
Individual | - Outlying individual values
Batch & Limits | - Outlying laboratory batch data sets and superfluous limit values

## Laboratory List
Table 5. Participating Laboratory List used for OREAS 750b
Lab Slot | Laboratory Name and Location
Actlabs, Ancaster, Ontario, Canada
African Natural Resources & Mines Ltd, Suleja, Niger State, Nigeria
AGAT Laboratories, Calgary, Alberta, Canada
ALS, Johannesburg, South Africa
ALS, Lima, Peru
ALS, Loughrea, Galway, Ireland
ALS, Malaga, WA, Australia
ALS, Vancouver, BC, Canada
ARGETEST Mineral Processing, Ankara, Central Anatolia, Turkey
Bureau Veritas Commodities Canada Ltd, Vancouver, BC, Canada
CERTIMIN, Lima, Peru
CRS Laboratories Oy, Kempele, Northern Ostrobothnia, Finland
Inspectorate (BV), Lima, Peru
Intertek, Cupang, Muntinlupa, Philippines
Intertek, Perth, WA, Australia
Intertek, Townsville, QLD, Australia
Labwest Minerals Analysis, Perth, WA, Australia
MSALABS, Vancouver, BC, Canada
Ontario Geological Survey, Sudbury, Ontario, Canada
PT Geoservices Ltd, Cikarang, Jakarta Raya, Indonesia
PT Intertek Utama Services, Jakarta Timur, DKI Jakarta, Indonesia
Saskatchewan Research Council, Saskatoon, Saskatchewan, Canada
SGS, Randfontein, Gauteng, South Africa
SGS Australia Mineral Services, Perth, WA, Australia
SGS Canada Inc., Vancouver, BC, Canada
SGS del Peru, Lima, Peru
Shiva Analyticals Ltd, Bangalore North, Karnataka, India
Stewart Assay & Environmental Laboratories LLC, Kara-Balta, Chüy, Kyrgyzstan

## 4-Acid
| Analytical results for Ag in OREAS 750b (Certified Value 0.094 ppm) | [27 empty] | Certified
Ag | Round | Replicate | Lab | Lab | Lab | Lab | Lab | Lab | Lab | Lab | Lab | Lab | Lab | Lab | Lab | Lab | Lab | Lab | Lab | Lab | Lab | Lab | Lab | Lab | Lab |  |  |  | 1
| No | No | 1.01 | 1.02 | 1.03 | 1.04 | 1.05 | 1.06 | 1.07 | 1.08 | 1.09 | 1.10 | 1.12 | 1.13 | 1.14 | 1.15 | 1.16 | 1.17 | 1.18 | 1.19 | 1.21 | 1.22 | 1.23 | 1.24 | 1.28 |  |  |  | ppm
|  |  | 4A*MS | 4A*MS | 4A*OES/MS | 4A*MS | 4A*MS | 4A*MS | 4A*OES | 4A*MS | 4A*OES/MS | 4A*OES/MS | 4A*OES/MS | 4A*OES/MS | 4A*OES/MS | 4A*OES/MS | 4A*OES/MS | 4A*OES/MS | 4A*OES/MS | 4A*OES | 4A*OES/MS | 4A*MS | 4A*OES/MS | 4A*MS | 4A*MS |  |  |  | 3
3
| 1 | 1 | 0.1 | < 0.1 | 0.1 | 0.1 | 0.11 | < 0.1 | < 0.1 | 0.112 | < 0.3 | 0.08 | 0.09 | 0.06 | 0.05 | 0.08 | 0.07 | 0.07 | 0.11 | < 0.5 | 0.1 | 0.11 | < 0.5 | 0.4 | 0.22 |  |  |  | 1
| 1 | 2 | 0.1 | < 0.1 | 0.1 | 0.1 | 0.13 | < 0.1 | < 0.1 | 0.121 | < 0.3 | 0.09 | 0.11 | 0.07 | 0.05 | 0.06 | 0.07 | 0.12 | 0.1 | < 0.5 | 0.1 | 0.11 | < 0.5 | 0.43 | 0.25 |  |  |  | 4
| 1 | 3 | 0.11 | < 0.1 | 0.1 | 0.09 | 0.11 | < 0.1 | < 0.1 | 0.121 | < 0.3 | 0.1 | 0.09 | 0.07 | 0.07 | 0.09 | 0.04 | 0.09 | 0.1 | < 0.5 | 0.1 | 0.09 | < 0.5 | 0.4 | 0.23 |  |  |  | 16
| 1 | 4 | 0.1 | < 0.1 | 0.1 | 0.1 | 0.12 | < 0.1 | < 0.1 | 0.097 | < 0.3 | 0.09 | 0.1 | 0.07 | 0.07 | 0.07 | 0.08 | 0.14 | 0.11 | < 0.5 | 0.1 | 0.07 | < 0.5 | 0.42 | 0.26 |  |  |  | 0.094236
| 1 | 5 | 0.09 | < 0.1 | 0.1 | 0.09 | 0.12 | < 0.1 | < 0.1 | 0.1 | < 0.3 | 0.08 | 0.11 | 0.07 | 0.06 | 0.05 | 0.1 | 0.1 | 0.1 | < 0.5 | 0.1 | 0.1 | < 0.5 | 0.42 | 0.25 |  |  |  | 7
| 1 | 6 | 0.09 | < 0.1 | 0.1 | 0.09 | 0.11 | < 0.1 | < 0.1 | 0.104 | < 0.3 | 0.09 | 0.11 | 0.06 | 0.06 | 0.08 | 0.08 | 0.11 | 0.11 | < 0.5 | 0.1 | 0.12 | < 0.5 | 0.41 | 0.24
| Mean |  | 0.098333 |  | 0.1 | 0.095 | 0.11667 |  |  | 0.10917 |  | 0.088333 | 0.10167 | 0.066667 | 0.06 | 0.071667 | 0.073333 | 0.105 | 0.105 |  | 0.1 | 0.1 |  | 0.41333 | 0.24167
| Median |  | 0.1 |  | 0.1 | 0.095 | 0.115 |  |  | 0.108 |  | 0.09 | 0.105 | 0.07 | 0.06 | 0.075 | 0.075 | 0.105 | 0.105 |  | 0.1 | 0.105 |  | 0.415 | 0.245
| Std Dev. |  | 0.0075277 |  | 1.5202e-17 | 0.0054772 | 0.008165 |  |  | 0.010458 |  | 0.0075277 | 0.0098319 | 0.005164 | 0.0089443 | 0.01472 | 0.019664 | 0.02429 | 0.0054772 |  | 1.5202e-17 | 0.017889 |  | 0.012111 | 0.01472
| Rel.Std.Dev. |  | 7.655% |  | 1.52e-14% | 5.766% | 6.999% |  |  | 9.58% |  | 8.522% | 9.671% | 7.746% | 14.91% | 20.54% | 26.81% | 23.13% | 5.216% |  | 1.52e-14% | 17.89% |  | 2.93% | 6.091%
| PDM3 |  | 4.348% |  | 6.116% | 0.8106% | 23.8% |  |  | 15.84% |  | -6.264% | 7.885% | -29.26% | -36.33% | -23.95% | -22.18% | 11.42% | 11.42% |  | 6.116% | 6.116% |  | 338.6% | 156.4%
| Z-Score (Absolute) |  | 0.02 | 1.24 | NA | 0.11 | 0.44 | 1.24 | 1.24 | 0.25 | 1.29 | 0.27 | 0.06 | 0.82 | 0.99 | 0.7 | 0.65 | 0.15 | 0.15 | NA | NA | 0.02 | 3.81 | 7.94 | 3.6
Results from laboratories 3, 19 and 21 were removed due to their 0.1 ppm reading resolution.
| Analytical results for Al in OREAS 750b (Certified Value 3.91 wt.%) | [27 empty] | Certified
Al | Round | Replicate | Lab | Lab | Lab | Lab | Lab | Lab | Lab | Lab | Lab | Lab | Lab | Lab | Lab | Lab | Lab | Lab | Lab | Lab | Lab | Lab | Lab | Lab | Lab | Lab | Lab |  | 1
| No | No | 1.01 | 1.02 | 1.03 | 1.04 | 1.05 | 1.06 | 1.07 | 1.08 | 1.09 | 1.10 | 1.12 | 1.13 | 1.14 | 1.15 | 1.16 | 1.17 | 1.18 | 1.19 | 1.20 | 1.21 | 1.22 | 1.23 | 1.24 | 1.25 | 1.28 |  | wt.%
|  |  | 4A*OES | 4A*MS | 4A*OES/MS | 4A*OES/MS | 4A*MS | 4A*OES | 4A*OES | 4A*MS | 4A*OES/MS | 4A*OES/MS | 4A*OES/MS | 4A*OES/MS | 4A*OES/MS | 4A*OES/MS | 4A*OES/MS | 4A*OES/MS | 4A*OES/MS | 4A*MS | 4A*OES | 4A*OES/MS | 4A*OES | 4A*OES/MS | 4A*OES/MS | 4A*OES | 4A*MS |  | 2
3
| 1 | 1 | 4.0994 | 3.8593 | 3.99 | 3.83 | 4.0535 | 3.7 | 3.918 | 3.78 | 4.01 | 3.99 | 3.94 | 3.77 | 3.68 | 3.77 | 3.68 | 4.12 | 3.76 | 3.99 | 4.0092 | 4.03 | 3.75 | 3.96 | 4.001 | 4.05 | 3.83 |  | 1
| 1 | 2 | 4.0589 | 3.8132 | 4.02 | 3.82 | 3.9392 | 3.68 | 3.896 | 3.76 | 3.98 | 4.04 | 4.08 | 3.77 | 3.65 | 3.82 | 3.72 | 4.15 | 3.83 | 4.11 | 4.0372 | 3.96 | 4.02 | 3.52 | 4.112 | 3.87 | 3.89 |  | 0
| 1 | 3 | 4.1107 | 3.8165 | 3.95 | 3.81 | 4.0134 | 3.72 | 3.926 | 3.58 | 3.95 | 4.02 | 3.95 | 3.73 | 3.67 | 3.71 | 3.55 | 4.12 | 3.8 | 4.07 | 4.0104 | 3.97 | 3.97 | 3.93 | 4.07 | 4.1 | 3.84 |  | 16
| 1 | 4 | 4.1751 | 3.7447 | 3.98 | 3.81 | 3.8612 | 3.86 | 3.879 | 3.64 | 3.95 | 4.01 | 3.91 | 3.78 | 3.72 | 3.74 | 3.6 | 4.15 | 3.78 | 4.14 | 4.0564 | 3.96 | 3.58 | 3.94 | 3.959 | 4.08 | 3.86 |  | 3.9083
| 1 | 5 | 4.1064 | 3.8465 | 4 | 3.85 | 3.8225 | 3.72 | 3.871 | 3.64 | 3.99 | 4.05 | 4.1 | 3.73 | 3.89 | 3.8 | 3.78 | 4.14 | 3.88 | 4.13 | 4.0348 | 3.98 | 3.87 | 3.92 | 3.99 | 3.94 | 3.91 |  | 8
| 1 | 6 | 4.1108 | 3.8753 | 4.05 | 3.82 | 4.0243 | 3.81 | 3.907 | 3.62 | 3.98 | 4.01 | 4.25 | 3.97 | 3.72 | 3.8 | 3.89 | 3.93 | 3.74 | 4.09 | 4.0882 | 4.01 | 3.91 | 4.12 | 3.99 | 3.76 | 3.38
| Mean |  | 4.1102 | 3.8259 | 3.9983 | 3.8233 | 3.9524 | 3.7483 | 3.8995 | 3.67 | 3.9767 | 4.02 | 4.0383 | 3.7917 | 3.7217 | 3.7733 | 3.7033 | 4.1017 | 3.7983 | 4.0883 | 4.0394 | 3.985 | 3.85 | 3.8983 | 4.0203 | 3.9667 | 3.785
| Median |  | 4.1086 | 3.8315 | 3.995 | 3.82 | 3.9763 | 3.72 | 3.9015 | 3.64 | 3.98 | 4.015 | 4.015 | 3.77 | 3.7 | 3.785 | 3.7 | 4.13 | 3.79 | 4.1 | 4.036 | 3.975 | 3.89 | 3.935 | 3.9955 | 3.995 | 3.85
| Std Dev. |  | 0.037351 | 0.046534 | 0.034303 | 0.015055 | 0.094316 | 0.070545 | 0.021659 | 0.080747 | 0.023381 | 0.021909 | 0.12983 | 0.089981 | 0.087044 | 0.041793 | 0.12307 | 0.085186 | 0.050761 | 0.054559 | 0.029836 | 0.02881 | 0.16137 | 0.19964 | 0.058044 | 0.13441 | 0.20067
| Rel.Std.Dev. |  | 0.9087% | 1.216% | 0.8579% | 0.3938% | 2.386% | 1.882% | 0.5554% | 2.2% | 0.588% | 0.545% | 3.215% | 2.373% | 2.339% | 1.108% | 3.323% | 2.077% | 1.336% | 1.335% | 0.7386% | 0.723% | 4.191% | 5.121% | 1.444% | 3.389% | 5.302%
| PDM3 |  | 5.166% | -2.108% | 2.303% | -2.174% | 1.127% | -4.093% | -0.2255% | -6.098% | 1.749% | 2.858% | 3.327% | -2.985% | -4.776% | -3.454% | -5.245% | 4.947% | -2.814% | 4.606% | 3.353% | 1.962% | -1.492% | -0.2553% | 2.866% | 1.493% | -3.155%
| Z-Score (Absolute) |  | 1.24 | 0.43 | 0.58 | 0.45 | 0.31 | 0.89 | 0 | 1.35 | 0.45 | 0.71 | 0.82 | 0.64 | 1.05 | 0.74 | 1.16 | 1.19 | 0.6 | 1.11 | 0.82 | 0.5 | 0.29 | 0.01 | 0.71 | 0.4 | 0.67
| Analytical results for As in OREAS 750b (Certified Value 2.88 ppm) | [27 empty] | Certified
As | Round | Replicate | Lab | Lab | Lab | Lab | Lab | Lab | Lab | Lab | Lab | Lab | Lab | Lab | Lab | Lab | Lab | Lab | Lab | Lab | Lab | Lab | Lab | Lab |  |  |  |  | 1
| No | No | 1.01 | 1.02 | 1.03 | 1.04 | 1.05 | 1.06 | 1.07 | 1.08 | 1.09 | 1.10 | 1.12 | 1.13 | 1.14 | 1.15 | 1.16 | 1.17 | 1.18 | 1.19 | 1.21 | 1.22 | 1.23 | 1.28 |  |  |  |  | ppm
|  |  | 4A*MS | 4A*MS | 4A*OES/MS | 4A*MS | 4A*MS | 4A*MS | 4A*OES | 4A*MS | 4A*OES/MS | 4A*OES/MS | 4A*OES/MS | 4A*OES/MS | 4A*OES/MS | 4A*OES/MS | 4A*OES/MS | 4A*OES/MS | 4A*OES/MS | 4A*MS | 4A*OES/MS | 4A*MS | 4A*OES/MS | 4A*MS |  |  |  |  | 2
2
| 1 | 1 | 2.6 | 4.5722 | 3.1 | 3 | 2.8 | 3 | 3 | 3.4 | 3.3 | 2.9 | 2.5 | 2.9 | 3.3 | 2.3 | 2.4 | 4.9 | 2 | 3.3 | 2.9 | 2 | < 5 | 3.42 |  |  |  |  | 1
| 1 | 2 | 2.6 | 4.6719 | 2.6 | 3 | 2.9 | 3 | 2 | 3.9 | 3.3 | 2.8 | 2.9 | 2.4 | 4.2 | 4.1 | 2.2 | 4.1 | 3 | 3.2 | 3 | 3 | < 5 | 3.22 |  |  |  |  | 5
| 1 | 3 | 2.7 | 4.2384 | 2.7 | 3 | 3.1 | 3 | 3 | 2.7 | 2 | 3.1 | 2.7 | 2.4 | 1.8 | 2.5 | 2.1 | 4.3 | 3 | 2.9 | 3 | 2 | < 5 | 3.41 |  |  |  |  | 16
| 1 | 4 | 2.5 | 4.5476 | 2.8 | 4 | 2.6 | 3 | 3 | 4.9 | 2.6 | 3 | 2.4 | 3.1 | 3 | 2.8 | 4.1 | 3.2 | 2 | 3.3 | 3.1 | 2 | < 5 | 2.94 |  |  |  |  | 2.881
| 1 | 5 | 2.6 | 4.3359 | 2.8 | 3 | 2.4 | 3 | 3 | 3.1 | 2.9 | 3.1 | 2.3 | 2.4 | 5.2 | 3.1 | 2.2 | 3.6 | 3 | 3.2 | 3.1 | 3 | < 5 | 3.84 |  |  |  |  | 9
| 1 | 6 | 2.7 | 4.7929 | 3 | 3 | 2.4 | 3 | 3 | 1.7 | 3.1 | 3.1 | 2.2 | 2.6 | 3.5 | 2.4 | 2.5 | 1.9 | 2 | 3.1 | 3.3 | 2 | < 5 | 3.52
| Mean |  | 2.6167 | 4.5265 | 2.8333 | 3.1667 | 2.7 | 3 | 2.8333 | 3.2833 | 2.8667 | 3 | 2.5 | 2.6333 | 3.5 | 2.8667 | 2.5833 | 3.6667 | 2.5 | 3.1667 | 3.0667 | 2.3333 |  | 3.3917
| Median |  | 2.6 | 4.5599 | 2.8 | 3 | 2.7 | 3 | 3 | 3.25 | 3 | 3.05 | 2.45 | 2.5 | 3.4 | 2.65 | 2.3 | 3.85 | 2.5 | 3.2 | 3.05 | 2 |  | 3.415
| Std Dev. |  | 0.075277 | 0.20688 | 0.18619 | 0.40825 | 0.28284 | 0 | 0.40825 | 1.0852 | 0.50067 | 0.12649 | 0.26077 | 0.30111 | 1.1454 | 0.67132 | 0.75741 | 1.0443 | 0.54772 | 0.15055 | 0.13663 | 0.5164 |  | 0.30069
| Rel.Std.Dev. |  | 2.877% | 4.57% | 6.571% | 12.89% | 10.48% | 0% | 14.41% | 33.05% | 17.47% | 4.216% | 10.43% | 11.43% | 32.73% | 23.42% | 29.32% | 28.48% | 21.91% | 4.754% | 4.455% | 22.13% |  | 8.866%
| PDM3 |  | -9.175% | 57.12% | -1.655% | 9.916% | -6.283% | 4.131% | -1.655% | 13.97% | -0.4975% | 4.131% | -13.22% | -8.597% | 21.49% | -0.4975% | -10.33% | 27.27% | -13.22% | 9.916% | 6.445% | -19.01% |  | 17.73%
| Z-Score (Absolute) |  | 0.59 | 3.95 | 0.08 | NA | 0.4 | NA | NA | 0.99 | 0 | 0.32 | 0.87 | 0.56 | 1.51 | 0 | 0.67 | 1.9 | NA | 0.71 | 0.48 | NA | 0.87 | 1.25
Results from laboratories 4, 6, 7, 18 and 22 were removed due to their 1 ppm reading resolution.
| Analytical results for B in OREAS 750b (Indicative Value < 10 ppm) | [27 empty] | Indicative
B | Round | Replicate | 1.01: Lab |  |  |  |  | 1
| No | No | 1.01: 1.19 |  |  |  |  | ppm
|  |  | 1.01: 4A*MS |  |  |  |  | 1
1
| 1 | 1 | 1.01: < 10 |  |  |  |  | 1
| 1 | 2 | 1.01: < 10 |  |  |  |  | 1
| 1 | 3 | 1.01: < 10 |  |  |  |  | 16
| 1 | 4 | 1.01: < 10 |  |  |  |  | < 10
| 1 | 5 | 1.01: < 10 |  |  |  |  | 7
| 1 | 6 | 1.01: < 10
Mean
Median
Std Dev.
Rel.Std.Dev.
PDM3
Z-Score (Absolute) | bar: 1.01
| Analytical results for Ba in OREAS 750b (Certified Value 370 ppm) | [27 empty] | Certified
Ba | Round | Replicate | Lab | Lab | Lab | Lab | Lab | Lab | Lab | Lab | Lab | Lab | Lab | Lab | Lab | Lab | Lab | Lab | Lab | Lab | Lab | Lab | Lab | Lab | Lab | Lab | Lab |  | 1
| No | No | 1.01 | 1.02 | 1.03 | 1.04 | 1.05 | 1.06 | 1.07 | 1.08 | 1.09 | 1.10 | 1.11 | 1.12 | 1.13 | 1.14 | 1.15 | 1.16 | 1.17 | 1.18 | 1.19 | 1.20 | 1.21 | 1.22 | 1.23 | 1.24 | 1.28 |  | ppm
|  |  | 4A*MS | 4A*MS | 4A*OES/MS | 4A*OES/MS | 4A*MS | 4A*MS | 4A*OES | 4A*MS | 4A*OES/MS | 4A*OES/MS | 4A*MS | 4A*OES/MS | 4A*OES/MS | 4A*OES/MS | 4A*OES/MS | 4A*OES/MS | 4A*OES/MS | 4A*OES/MS | 4A*MS | 4A*OES | 4A*OES/MS | 4A*OES | 4A*OES/MS | 4A*OES/MS | 4A*MS |  | 0
0
| 1 | 1 | 368.3 | 368.7217 | 377 | 368 | 384.6 | 357 | 378 | 395 | 376 | 390 | 333.5656 | 366 | 370 | 360 | 350 | 370 | 390 | 368 | 378 | 351.626 | 369 | 360 | 363 | 365 | 371.79 |  | 1
| 1 | 2 | 364.5 | 365.6278 | 377 | 367 | 371.4 | 352 | 379 | 443 | 382 | 394 | 327.593 | 387 | 370 | 360 | 360 | 370 | 390 | 378 | 387 | 354.805 | 366 | 370 | 326 | 376 | 375.59 |  | 0
| 1 | 3 | 363.8 | 361.9502 | 374 | 368 | 378.8 | 348 | 382 | 362 | 380 | 393 | 327.9563 | 359 | 360 | 360 | 350 | 360 | 380 | 367 | 387 | 353.947 | 364 | 366 | 372 | 373 | 374.12 |  | 16
| 1 | 4 | 370 | 357.4198 | 375 | 368 | 388.4 | 351 | 382 | 380 | 367 | 393 | 327.3902 | 366 | 370 | 360 | 350 | 370 | 390 | 376 | 379 | 352.914 | 363 | 360 | 372 | 368 | 368.84 |  | 369.8896
| 1 | 5 | 358.9 | 362.3122 | 376 | 369 | 394.8 | 351 | 379 | 382 | 372 | 401 | 332.7852 | 365 | 370 | 380 | 360 | 370 | 390 | 379 | 361 | 353.787 | 370 | 368 | 374 | 370 | 374.18 |  | 10
| 1 | 6 | 360.8 | 366.2516 | 380 | 366 | 381.9 | 355 | 381 | 388 | 369 | 392 | 329.7449 | 381 | 380 | 360 | 360 | 380 | 380 | 365 | 371 | 351.989 | 371 | 365 | 374 | 369 | 369.29
| Mean |  | 364.3833 | 363.7139 | 376.5 | 367.6667 | 383.3167 | 352.3333 | 380.1667 | 391.6667 | 374.3333 | 393.8333 | 329.8392 | 370.6667 | 370 | 363.3333 | 355 | 370 | 386.6667 | 372.1667 | 377.1667 | 353.178 | 367.1667 | 364.8333 | 363.5 | 370.1667 | 372.3017
| Median |  | 364.15 | 363.97 | 376.5 | 368 | 383.25 | 351.5 | 380 | 385 | 374 | 393 | 328.8506 | 366 | 370 | 360 | 355 | 370 | 390 | 372 | 378.5 | 353.3505 | 367.5 | 365.5 | 372 | 369.5 | 372.955
| Std Dev. |  | 4.2461 | 3.9968 | 2.0736 | 1.0328 | 8.047 | 3.2042 | 1.7224 | 27.4566 | 6.0222 | 3.7639 | 2.7262 | 10.8197 | 6.3246 | 8.165 | 5.4772 | 6.3246 | 5.164 | 6.1779 | 9.9683 | 1.2249 | 3.3116 | 4.1191 | 18.8229 | 3.8687 | 2.7915
| Rel.Std.Dev. |  | 1.165% | 1.099% | 0.5508% | 0.2809% | 2.099% | 0.9094% | 0.4531% | 7.01% | 1.609% | 0.9557% | 0.8265% | 2.919% | 1.709% | 2.247% | 1.543% | 1.709% | 1.336% | 1.66% | 2.643% | 0.3468% | 0.9019% | 1.129% | 5.178% | 1.045% | 0.7498%
| PDM3 |  | -1.489% | -1.67% | 1.787% | -0.601% | 3.63% | -4.746% | 2.778% | 5.887% | 1.201% | 6.473% | -10.83% | 0.2101% | 0.02985% | -1.772% | -4.025% | 0.02985% | 4.536% | 0.6156% | 1.967% | -4.518% | -0.7361% | -1.367% | -1.727% | 0.07491% | 0.6521%
| Z-Score (Absolute) |  | 0.58 | 0.65 | 0.67 | 0.24 | 1.38 | 1.83 | 1.05 | 2.25 | 0.45 | 2.47 | 4.17 | 0.07 | 0 | 0.69 | 1.56 | 0 | 1.73 | 0.22 | 0.74 | 1.75 | 0.29 | 0.54 | 0.67 | 0.02 | 0.24
| Analytical results for Be in OREAS 750b (Certified Value 3.53 ppm) | [27 empty] | Certified
Be | Round | Replicate | Lab | Lab | Lab | Lab | Lab | Lab | Lab | Lab | Lab | Lab | Lab | Lab | Lab | Lab | Lab | Lab | Lab | Lab | Lab | Lab | Lab | Lab | Lab | Lab | Lab | Lab | 1
| No | No | 1.01 | 1.02 | 1.03 | 1.04 | 1.05 | 1.06 | 1.07 | 1.08 | 1.09 | 1.10 | 1.11 | 1.12 | 1.13 | 1.14 | 1.15 | 1.16 | 1.17 | 1.18 | 1.19 | 1.20 | 1.21 | 1.22 | 1.23 | 1.24 | 1.25 | 1.28 | ppm
|  |  | 4A*MS | 4A*MS | 4A*OES/MS | 4A*MS | 4A*MS | 4A*MS | 4A*OES | 4A*MS | 4A*OES/MS | 4A*OES/MS | 4A*MS | 4A*OES/MS | 4A*OES/MS | 4A*OES/MS | 4A*OES/MS | 4A*OES/MS | 4A*OES/MS | 4A*OES/MS | 4A*MS | 4A*MS | 4A*OES/MS | 4A*OES | 4A*OES/MS | 4A*MS | 4A*MS | 4A*MS | 2
3
| 1 | 1 | 3.59 | 3.5554 | 3.84 | 3.89 | 3.38 | 3.4 | 3.8 | 4 | 3.7 | 2.9 | 3.4479 | 2.84 | 3.59 | 3.53 | 3.34 | 3.51 | 3.78 | 3.6 | 3 | 3.5703 | 3.4 | 3.7 | < 5 | 4.1 | 3.45 | 3.15 | 1
| 1 | 2 | 3.64 | 3.5993 | 3.72 | 3.78 | 3.59 | 3.4 | 3.8 | 4 | 3.7 | 3.26 | 3.4587 | 3.3 | 3.53 | 3.5 | 3.6 | 3.45 | 3.82 | 3.4 | 2.9 | 3.497 | 3.5 | 3.8 | < 5 | 4.3 | 3.1 | 3.17 | 13
| 1 | 3 | 3.57 | 3.5418 | 3.82 | 3.53 | 3.47 | 3.4 | 3.9 | 3 | 3.7 | 3.41 | 3.4144 | 3.24 | 3.52 | 3.52 | 3.36 | 3.41 | 3.75 | 3.5 | 3 | 3.6282 | 3.4 | 3.7 | < 5 | 4 | 3.32 | 2.99 | 16
| 1 | 4 | 3.61 | 3.4406 | 3.93 | 3.68 | 3.49 | 3.4 | 3.8 | 3 | 3.5 | 3.53 | 3.4026 | 2.81 | 3.51 | 3.53 | 3.53 | 3.45 | 3.83 | 3.4 | 3 | 3.5703 | 3.3 | 3.7 | < 5 | 3.9 | 3.45 | 3.08 | 3.5269
| 1 | 5 | 3.62 | 3.4979 | 3.81 | 3.75 | 3.44 | 3.5 | 3.8 | 3 | 3.7 | 3.72 | 3.4019 | 2.7 | 3.5 | 3.71 | 3.53 | 3.52 | 3.79 | 3.6 | 2.8 | 3.5048 | 3.5 | 3.7 | < 5 | 4.1 | 3.06 | 2.98 | 11
| 1 | 6 | 3.55 | 3.4842 | 3.82 | 3.82 | 3.39 | 3.4 | 3.9 | 3 | 3.6 | 3.15 | 3.4237 | 2.87 | 3.67 | 3.56 | 3.39 | 3.6 | 3.56 | 3.5 | 2.9 | 3.5202 | 3.3 | 3.7 | < 5 | 4.3 | 3.06 | 3.02
| Mean |  | 3.5967 | 3.5199 | 3.8233 | 3.7417 | 3.46 | 3.4167 | 3.8333 | 3.3333 | 3.65 | 3.3283 | 3.4248 | 2.96 | 3.5533 | 3.5583 | 3.4583 | 3.49 | 3.755 | 3.5 | 2.9333 | 3.5485 | 3.4 | 3.7167 |  | 4.1167 | 3.24 | 3.065
| Median |  | 3.6 | 3.5199 | 3.82 | 3.765 | 3.455 | 3.4 | 3.8 | 3 | 3.7 | 3.335 | 3.419 | 2.855 | 3.525 | 3.53 | 3.46 | 3.48 | 3.785 | 3.5 | 2.95 | 3.5453 | 3.4 | 3.7 |  | 4.1 | 3.21 | 3.05
| Std Dev. |  | 0.033267 | 0.056736 | 0.067132 | 0.12513 | 0.076942 | 0.040825 | 0.05164 | 0.5164 | 0.083666 | 0.29006 | 0.023713 | 0.24763 | 0.06532 | 0.07679 | 0.10834 | 0.067823 | 0.09975 | 0.089443 | 0.08165 | 0.050308 | 0.089443 | 0.040825 |  | 0.16021 | 0.18921 | 0.08167
| Rel.Std.Dev. |  | 0.9249% | 1.612% | 1.756% | 3.344% | 2.224% | 1.195% | 1.347% | 15.49% | 2.292% | 8.715% | 0.6924% | 8.366% | 1.838% | 2.158% | 3.133% | 1.943% | 2.656% | 2.556% | 2.784% | 1.418% | 2.631% | 1.098% |  | 3.892% | 5.84% | 2.665%
| PDM3 |  | 1.978% | -0.1993% | 8.404% | 6.089% | -1.897% | -3.126% | 8.688% | -5.489% | 3.49% | -5.63% | -2.894% | -16.07% | 0.749% | 0.8908% | -1.945% | -1.047% | 6.467% | -0.7631% | -16.83% | 0.6114% | -3.598% | 5.38% |  | 16.72% | -8.135% | -13.1%
| Z-Score (Absolute) |  | 0.43 | 0.09 | 1.45 | 1.09 | 0.18 | 0.37 | 1.5 | NA | 0.67 | 0.77 | 0.34 | 2.43 | 0.24 | 0.26 | 0.19 | 0.04 | 1.15 | 0 | 2.55 | 0.22 | 0.45 | 0.97 | 4.5 | 2.77 | 1.17 | 1.96
Results from laboratory 8 were removed due to their 1 ppm reading resolution.
| Analytical results for Bi in OREAS 750b (Certified Value 0.44 ppm) | [27 empty] | Certified
Bi | Round | Replicate | Lab | Lab | Lab | Lab | Lab | Lab | Lab | Lab | Lab | Lab | Lab | Lab | Lab | Lab | Lab | Lab | Lab | Lab | Lab | Lab | Lab | Lab | Lab | Lab |  |  | 1
| No | No | 1.01 | 1.02 | 1.03 | 1.04 | 1.05 | 1.06 | 1.07 | 1.08 | 1.09 | 1.10 | 1.11 | 1.12 | 1.13 | 1.14 | 1.15 | 1.16 | 1.17 | 1.18 | 1.19 | 1.21 | 1.22 | 1.23 | 1.24 | 1.28 |  |  | ppm
|  |  | 4A*MS | 4A*MS | 4A*OES/MS | 4A*MS | 4A*MS | 4A*MS | 4A*OES | 4A*MS | 4A*OES/MS | 4A*OES/MS | 4A*MS | 4A*OES/MS | 4A*OES/MS | 4A*OES/MS | 4A*OES/MS | 4A*OES/MS | 4A*OES/MS | 4A*OES/MS | 4A*MS | 4A*OES/MS | 4A*MS | 4A*OES/MS | 4A*MS | 4A*MS |  |  | 2
2
| 1 | 1 | 0.46 | 0.51463 | 0.75 | 0.54 | 0.47 | 0.45 | 0.47 | 0.52 | 0.69 | 0.4 | 0.39781 | 0.35 | 0.39 | 0.36 | 0.5 | 0.5 | 0.37 | 0.4 | 0.65 | 0.43 | 0.43 | < 0.5 | 0.7 | 0.51 |  |  | 1
| 1 | 2 | 0.41 | 0.49956 | 0.45 | 0.48 | 0.45 | 0.4 | 0.49 | 0.37 | 0.41 | 0.4 | 0.36359 | 0.47 | 0.41 | 0.41 | 0.36 | 0.5 | 0.44 | 0.37 | 0.66 | 0.42 | 0.38 | < 0.5 | 0.6 | 0.54 |  |  | 14
| 1 | 3 | 0.46 | 0.51624 | 0.49 | 0.45 | 0.41 | 0.4 | 0.43 | 0.43 | 0.48 | 0.49 | 0.5258 | 0.42 | 0.39 | 0.4 | 0.34 | 0.48 | 0.4 | 0.41 | 0.58 | 0.41 | 0.35 | 0.8 | 0.4 | 0.53 |  |  | 16
| 1 | 4 | 0.42 | 0.54826 | 0.44 | 0.4 | 0.47 | 0.4 | 0.4 | 0.43 | 0.52 | 0.5 | 0.55711 | 0.44 | 0.59 | 0.45 | 0.37 | 0.54 | 0.49 | 0.38 | 0.6 | 0.48 | 0.34 | 0.7 | 0.4 | < 0.5 |  |  | 0.43826
| 1 | 5 | 0.44 | 0.45355 | 0.42 | 0.48 | 0.59 | 0.43 | 0.38 | 0.41 | 0.54 | 0.46 | 0.49563 | 0.34 | 0.36 | 0.4 | 0.37 | 0.39 | 0.58 | 0.41 | 0.61 | 0.44 | 0.35 | 0.5 | 0.5 | 0.5 |  |  | 12
| 1 | 6 | 0.36 | 0.51672 | 0.52 | 0.4 | 0.44 | 0.41 | 0.4 | 0.35 | 0.44 | 0.53 | 0.4418 | 0.38 | 0.38 | 0.43 | 0.38 | 0.47 | 0.52 | 0.39 | 0.62 | 0.42 | 0.43 | < 0.5 | 0.8 | < 0.5
| Mean |  | 0.425 | 0.50816 | 0.51167 | 0.45833 | 0.47167 | 0.415 | 0.42833 | 0.41833 | 0.51333 | 0.46333 | 0.46362 | 0.4 | 0.42 | 0.40833 | 0.38667 | 0.48 | 0.46667 | 0.39333 | 0.62 | 0.43333 | 0.38 | 0.66667 | 0.56667 | 0.52
| Median |  | 0.43 | 0.51543 | 0.47 | 0.465 | 0.46 | 0.405 | 0.415 | 0.42 | 0.5 | 0.475 | 0.46871 | 0.4 | 0.39 | 0.405 | 0.37 | 0.49 | 0.465 | 0.395 | 0.615 | 0.425 | 0.365 | 0.7 | 0.55 | 0.52
| Std Dev. |  | 0.037815 | 0.031129 | 0.12222 | 0.053821 | 0.062102 | 0.020736 | 0.043551 | 0.05947 | 0.09913 | 0.053914 | 0.075425 | 0.051769 | 0.084853 | 0.030605 | 0.057155 | 0.0502 | 0.078401 | 0.01633 | 0.030332 | 0.025033 | 0.040988 | 0.15275 | 0.1633 | 0.018257
| Rel.Std.Dev. |  | 8.898% | 6.126% | 23.89% | 11.74% | 13.17% | 4.997% | 10.17% | 14.22% | 19.31% | 11.64% | 16.27% | 12.94% | 20.2% | 7.495% | 14.78% | 10.46% | 16.8% | 4.152% | 4.892% | 5.777% | 10.79% | 22.91% | 28.82% | 3.511%
| PDM3 |  | -3.025% | 15.95% | 16.75% | 4.581% | 7.624% | -5.306% | -2.264% | -4.546% | 17.13% | 5.722% | 5.788% | -8.729% | -4.166% | -6.828% | -11.77% | 9.525% | 6.483% | -10.25% | 41.47% | -1.123% | -13.29% | 52.12% | 29.3% | 18.65%
| Z-Score (Absolute) |  | 0.14 | 1.62 | 1.7 | 0.57 | 0.85 | 0.35 | 0.07 | 0.28 | 1.73 | 0.67 | 0.68 | 0.67 | 0.25 | 0.49 | 0.95 | 1.02 | 0.74 | 0.81 | 3.99 | 0.04 | 1.1 | NA | NA | 0.04
Results from laboratories 23 and 24 were removed due to their 0.1 ppm reading resolution.
| Analytical results for Ca in OREAS 750b (Certified Value 0.609 wt.%) | [27 empty] | Certified
Ca | Round | Replicate | Lab | Lab | Lab | Lab | Lab | Lab | Lab | Lab | Lab | Lab | Lab | Lab | Lab | Lab | Lab | Lab | Lab | Lab | Lab | Lab | Lab | Lab | Lab | Lab | Lab |  | 1
| No | No | 1.01 | 1.02 | 1.03 | 1.04 | 1.05 | 1.06 | 1.07 | 1.08 | 1.09 | 1.10 | 1.12 | 1.13 | 1.14 | 1.15 | 1.16 | 1.17 | 1.18 | 1.19 | 1.20 | 1.21 | 1.22 | 1.23 | 1.24 | 1.25 | 1.28 |  | wt.%
|  |  | 4A*OES | 4A*MS | 4A*OES/MS | 4A*OES/MS | 4A*MS | 4A*OES | 4A*OES | 4A*MS | 4A*OES/MS | 4A*OES/MS | 4A*OES/MS | 4A*OES/MS | 4A*OES/MS | 4A*OES/MS | 4A*OES/MS | 4A*OES/MS | 4A*OES/MS | 4A*MS | 4A*OES | 4A*OES/MS | 4A*OES | 4A*OES/MS | 4A*OES/MS | 4A*OES | 4A*MS |  | 3
3
| 1 | 1 | 0.6225 | 0.61849 | 0.63 | 0.607 | 0.6204 | 0.576 | 0.611 | 0.64 | 0.64 | 0.58 | 0.557 | 0.63 | 0.6 | 0.6 | 0.64 | 0.67 | 0.58 | 0.59 | 0.59292 | 0.61 | 0.623 | 0.61 | 0.572 | 0.618 | 0.62 |  | 1
| 1 | 2 | 0.6158 | 0.60957 | 0.63 | 0.607 | 0.5987 | 0.575 | 0.601 | 0.72 | 0.65 | 0.58 | 0.57 | 0.63 | 0.59 | 0.63 | 0.64 | 0.68 | 0.6 | 0.61 | 0.59335 | 0.6 | 0.647 | 0.53 | 0.586 | 0.564 | 0.62 |  | 0
| 1 | 3 | 0.625 | 0.60979 | 0.62 | 0.606 | 0.606 | 0.581 | 0.613 | 0.63 | 0.63 | 0.58 | 0.546 | 0.63 | 0.6 | 0.61 | 0.63 | 0.67 | 0.58 | 0.6 | 0.59587 | 0.6 | 0.638 | 0.6 | 0.579 | 0.626 | 0.62 |  | 16
| 1 | 4 | 0.6332 | 0.59448 | 0.63 | 0.605 | 0.6472 | 0.606 | 0.612 | 0.62 | 0.64 | 0.57 | 0.538 | 0.63 | 0.6 | 0.62 | 0.63 | 0.68 | 0.59 | 0.61 | 0.59454 | 0.6 | 0.613 | 0.6 | 0.565 | 0.603 | 0.64 |  | 0.60853
| 1 | 5 | 0.6247 | 0.60972 | 0.63 | 0.608 | 0.6214 | 0.608 | 0.602 | 0.65 | 0.64 | 0.58 | 0.568 | 0.63 | 0.63 | 0.63 | 0.65 | 0.68 | 0.6 | 0.61 | 0.59577 | 0.6 | 0.637 | 0.6 | 0.572 | 0.587 | 0.63 |  | 13
| 1 | 6 | 0.6229 | 0.6147 | 0.63 | 0.604 | 0.6107 | 0.593 | 0.609 | 0.62 | 0.62 | 0.57 | 0.601 | 0.66 | 0.6 | 0.61 | 0.67 | 0.64 | 0.58 | 0.61 | 0.59216 | 0.6 | 0.639 | 0.62 | 0.572 | 0.568 | 0.61
| Mean |  | 0.62402 | 0.60946 | 0.62833 | 0.60617 | 0.6174 | 0.58983 | 0.608 | 0.64667 | 0.63667 | 0.57667 | 0.56333 | 0.635 | 0.60333 | 0.61667 | 0.64333 | 0.67 | 0.58833 | 0.605 | 0.5941 | 0.60167 | 0.63283 | 0.59333 | 0.57433 | 0.59433 | 0.62333
| Median |  | 0.6238 | 0.60975 | 0.63 | 0.6065 | 0.61555 | 0.587 | 0.61 | 0.635 | 0.64 | 0.58 | 0.5625 | 0.63 | 0.6 | 0.615 | 0.64 | 0.675 | 0.585 | 0.61 | 0.59394 | 0.6 | 0.6375 | 0.6 | 0.572 | 0.595 | 0.62
| Std Dev. |  | 0.0056005 | 0.008169 | 0.0040825 | 0.001472 | 0.016956 | 0.01477 | 0.0052154 | 0.037771 | 0.010328 | 0.005164 | 0.022214 | 0.012247 | 0.013663 | 0.012111 | 0.015055 | 0.015492 | 0.0098319 | 0.0083666 | 0.0015396 | 0.0040825 | 0.012432 | 0.032042 | 0.0072296 | 0.025711 | 0.010328
| Rel.Std.Dev. |  | 0.8975% | 1.34% | 0.6497% | 0.2428% | 2.746% | 2.504% | 0.8578% | 5.841% | 1.622% | 0.8955% | 3.943% | 1.929% | 2.265% | 1.964% | 2.34% | 2.312% | 1.671% | 1.383% | 0.2592% | 0.6785% | 1.965% | 5.4% | 1.259% | 4.326% | 1.657%
| PDM3 |  | 2.545% | 0.1528% | 3.255% | -0.3881% | 1.458% | -3.072% | -0.08682% | 6.267% | 4.624% | -5.236% | -7.427% | 4.35% | -0.8537% | 1.337% | 5.72% | 10.1% | -3.319% | -0.5798% | -2.371% | -1.128% | 3.994% | -2.497% | -5.619% | -2.333% | 2.433%
| Z-Score (Absolute) |  | 0.67 | 0.06 | 0.86 | 0.08 | 0.4 | 0.76 | 0 | 1.63 | 1.21 | 1.32 | 1.88 | 1.14 | 0.2 | 0.36 | 1.49 | 2.61 | 0.83 | 0.13 | 0.59 | 0.27 | 1.05 | 0.62 | 1.43 | 0.58 | 0.65
| Analytical results for Cd in OREAS 750b (Certified Value 0.09 ppm) | [27 empty] | Certified
Cd | Round | Replicate | Lab | Lab | Lab | Lab | Lab | Lab | Lab | Lab | Lab | Lab | Lab | Lab | Lab | Lab | Lab | Lab | Lab | Lab | Lab | Lab | Lab | Lab | Lab | Lab |  |  | 1
| No | No | 1.01 | 1.02 | 1.03 | 1.04 | 1.05 | 1.06 | 1.07 | 1.08 | 1.09 | 1.10 | 1.11 | 1.12 | 1.13 | 1.14 | 1.15 | 1.16 | 1.17 | 1.18 | 1.19 | 1.22 | 1.23 | 1.24 | 1.25 | 1.28 |  |  | ppm
|  |  | 4A*MS | 4A*MS | 4A*OES/MS | 4A*MS | 4A*MS | 4A*MS | 4A*OES | 4A*MS | 4A*OES/MS | 4A*OES/MS | 4A*MS | 4A*OES/MS | 4A*OES/MS | 4A*OES/MS | 4A*OES/MS | 4A*OES/MS | 4A*OES/MS | 4A*OES/MS | 4A*MS | 4A*MS | 4A*OES/MS | 4A*MS | 4A*MS | 4A*MS |  |  | 3
3
| 1 | 1 | 0.09 | < 0.2 | 0.09 | 0.07 | 0.08 | 0.11 | 0.12 | 0.13 | < 0.3 | 0.11 | 0.08624 | 0.07 | 0.04 | 0.08 | 0.05 | 0.05 | 0.03 | 0.17 | 0.12 | 0.22 | < 0.5 | 0.2 | 0.1 | < 0.2 |  |  | 1
| 1 | 2 | 0.07 | < 0.2 | 0.09 | 0.12 | 0.09 | 0.11 | 0.07 | 0.13 | < 0.3 | 0.12 | 0.08732 | 0.09 | 0.03 | 0.07 | 0.03 | 0.07 | < 0.02 | 0.14 | 0.12 | 0.24 | < 0.5 | 0.3 | 0.07 | < 0.2 |  |  | 7
| 1 | 3 | 0.08 | < 0.2 | 0.1 | 0.12 | 0.11 | 0.12 | 0.13 | 0.11 | < 0.3 | 0.1 | 0.08526 | 0.07 | 0.06 | 0.12 | 0.05 | 0.05 | 0.08 | 0.16 | 0.13 | 0.21 | < 0.5 | 0.2 | 0.07 | < 0.2 |  |  | 16
| 1 | 4 | 0.11 | < 0.2 | 0.08 | 0.1 | 0.09 | 0.11 | 0.07 | 0.11 | < 0.3 | 0.1 | 0.09382 | 0.08 | 0.06 | 0.12 | 0.09 | 0.04 | 0.02 | 0.15 | 0.13 | 0.18 | < 0.5 | 0.2 | 0.07 | < 0.2 |  |  | 0.090105
| 1 | 5 | 0.1 | < 0.2 | 0.09 | 0.09 | 0.11 | 0.11 | 0.11 | 0.13 | < 0.3 | 0.1 | 0.08867 | 0.08 | < 0.02 | 0.02 | 0.04 | 0.05 | 0.06 | 0.17 | 0.12 | 0.21 | < 0.5 | 0.3 | 0.06 | < 0.2 |  |  | 14
| 1 | 6 | 0.12 | < 0.2 | 0.11 | 0.09 | 0.1 | 0.12 | 0.09 | 0.15 | < 0.3 | 0.11 | 0.08612 | 0.07 | 0.04 | 0.07 | 0.08 | < 0.02 | < 0.02 | 0.14 | 0.13 | 0.23 | < 0.5 | 0.3 | 0.07 | < 0.2
| Mean |  | 0.095 |  | 0.093333 | 0.098333 | 0.096667 | 0.11333 | 0.098333 | 0.12667 |  | 0.10667 | 0.087905 | 0.076667 | 0.046 | 0.08 | 0.056667 | 0.052 | 0.0475 | 0.155 | 0.125 | 0.215 |  | 0.25 | 0.073333
| Median |  | 0.095 |  | 0.09 | 0.095 | 0.095 | 0.11 | 0.1 | 0.13 |  | 0.105 | 0.08678 | 0.075 | 0.04 | 0.075 | 0.05 | 0.05 | 0.045 | 0.155 | 0.125 | 0.215 |  | 0.25 | 0.07
| Std Dev. |  | 0.018708 |  | 0.010328 | 0.019408 | 0.012111 | 0.005164 | 0.025626 | 0.015055 |  | 0.008165 | 0.0031263 | 0.008165 | 0.013416 | 0.037417 | 0.023381 | 0.010954 | 0.027538 | 0.013784 | 0.0054772 | 0.020736 |  | 0.054772 | 0.013663
| Rel.Std.Dev. |  | 19.69% |  | 11.07% | 19.74% | 12.53% | 4.556% | 26.06% | 11.89% |  | 7.655% | 3.556% | 10.65% | 29.17% | 46.77% | 41.26% | 21.07% | 57.97% | 8.893% | 4.382% | 9.645% |  | 21.91% | 18.63%
| PDM3 |  | 5.433% |  | 3.583% | 9.132% | 7.282% | 25.78% | 9.132% | 40.58% |  | 18.38% | -2.442% | -14.91% | -48.95% | -11.21% | -37.11% | -42.29% | -47.28% | 72.02% | 38.73% | 138.6% |  | 177.5% | -18.61%
| Z-Score (Absolute) |  | 0.1 | 0.05 | 0.16 | 0 | 0.05 | 0.47 | 0 | 0.88 | 1.61 | 0.26 | 0.32 | 0.67 | 1.82 | 0.57 | 1.3 | 1.66 | 1.97 | 1.76 | 0.83 | 3.63 | 4.72 | NA | 0.78 | 0.05
Results from laboratory 24 were removed due to their 0.1 ppm reading resolution.
| Analytical results for Ce in OREAS 750b (Certified Value 29.8 ppm) | [27 empty] | Certified
Ce | Round | Replicate | Lab | Lab | Lab | Lab | Lab | Lab | Lab | Lab | Lab | Lab | Lab | Lab | Lab | Lab | Lab | Lab | Lab | Lab | Lab | Lab | Lab | Lab | Lab |  |  |  | 1
| No | No | 1.01 | 1.02 | 1.03 | 1.04 | 1.05 | 1.08 | 1.09 | 1.10 | 1.11 | 1.12 | 1.13 | 1.14 | 1.15 | 1.16 | 1.17 | 1.18 | 1.20 | 1.21 | 1.22 | 1.23 | 1.24 | 1.25 | 1.28 |  |  |  | ppm
|  |  | 4A*MS | 4A*MS | 4A*OES/MS | 4A*MS | 4A*MS | 4A*MS | 4A*OES/MS | 4A*OES/MS | 4A*MS | 4A*OES/MS | 4A*OES/MS | 4A*OES/MS | 4A*OES/MS | 4A*OES/MS | 4A*OES/MS | 4A*OES/MS | 4A*MS | 4A*OES/MS | 4A*MS | 4A*OES/MS | 4A*OES/MS | 4A*MS | 4A*MS |  |  |  | 1
2
| 1 | 1 | 31.94 | 30.4927 | 30.08 | 30.24 | 30.21 | 29.96 | 30 | 30.9 | 26.2715 | 24.5 | 30.2 | 34.1 | 28.8 | 30.2 | 31.7 | 24.82 | 31.336 | 29.2 | 26.41 | 31 | 28 | 30.99 | 28.71 |  |  |  | 1
| 1 | 2 | 30.83 | 30.9857 | 30.47 | 31.82 | 29.06 | 31.56 | 30.8 | 31.6 | 26.693 | 27.5 | 31.2 | 33.2 | 29.6 | 27.3 | 33.3 | 23.92 | 31.4057 | 29.6 | 27.54 | 27 | 28 | 27.46 | 29.98 |  |  |  | 15
| 1 | 3 | 31.93 | 30.1893 | 30.68 | 28.33 | 28.94 | 25.76 | 30.1 | 34.3 | 26.826 | 26.9 | 30.9 | 30.5 | 30 | 28 | 31.1 | 24.07 | 31.3834 | 29.9 | 26.41 | 31 | 28 | 28.78 | 28.63 |  |  |  | 16
| 1 | 4 | 32.68 | 30.6922 | 29.67 | 29.43 | 27.86 | 28.24 | 31.3 | 31.6 | 27.5093 | 26.1 | 29.7 | 33.3 | 29.9 | 28 | 31.8 | 24.86 | 31.396 | 29.6 | 25.09 | 31 | 27 | 29.6 | 28.02 |  |  |  | 29.7543
| 1 | 5 | 31.27 | 30.815 | 31.43 | 31.26 | 30.87 | 27.24 | 30.8 | 30.9 | 26.5324 | 27.6 | 31.6 | 35.6 | 28.3 | 28 | 32.3 | 23.9 | 31.4423 | 29.4 | 26.01 | 30 | 27 | 27.25 | 29.78 |  |  |  | 15
| 1 | 6 | 32.31 | 30.998 | 32.5 | 31.51 | 27.78 | 29.26 | 31.4 | 31.6 | 26.372 | 26.2 | 31 | 32.1 | 29.4 | 29.6 | 32.6 | 24.75 | 31.3638 | 30.7 | 24.72 | 32 | 28 | 27.37 | 28.28
| Mean |  | 31.8267 | 30.6955 | 30.805 | 30.4317 | 29.12 | 28.67 | 30.7333 | 31.8167 | 26.7007 | 26.4667 | 30.7667 | 33.1333 | 29.3333 | 28.5167 | 32.1333 | 24.3867 | 31.3879 | 29.7333 | 26.03 | 30.3333 | 27.6667 | 28.575 | 28.9
| Median |  | 31.935 | 30.7536 | 30.575 | 30.75 | 29 | 28.75 | 30.8 | 31.6 | 26.6127 | 26.55 | 30.95 | 33.25 | 29.5 | 28 | 32.05 | 24.41 | 31.3897 | 29.6 | 26.21 | 31 | 28 | 28.12 | 28.67
| Std Dev. |  | 0.67654 | 0.31224 | 1.0203 | 1.3589 | 1.2385 | 2.0524 | 0.58538 | 1.264 | 0.445 | 1.1501 | 0.69474 | 1.7351 | 0.66232 | 1.1215 | 0.77115 | 0.46877 | 0.036432 | 0.52789 | 1.0168 | 1.7512 | 0.5164 | 1.5084 | 0.80107
| Rel.Std.Dev. |  | 2.126% | 1.017% | 3.312% | 4.466% | 4.253% | 7.159% | 1.905% | 3.973% | 1.667% | 4.345% | 2.258% | 5.237% | 2.258% | 3.933% | 2.4% | 1.922% | 0.1161% | 1.775% | 3.906% | 5.773% | 1.866% | 5.279% | 2.772%
| PDM3 |  | 6.965% | 3.163% | 3.531% | 2.277% | -2.132% | -3.644% | 3.29% | 6.931% | -10.26% | -11.05% | 3.402% | 11.36% | -1.415% | -4.159% | 7.996% | -18.04% | 5.49% | -0.07042% | -12.52% | 1.946% | -7.016% | -3.963% | -2.871%
| Z-Score (Absolute) |  | 1.22 | 0.56 | 0.62 | 0.41 | 0.36 | 0.62 | 0.58 | 1.21 | 1.77 | 1.9 | 0.6 | 1.98 | 0.23 | 0.71 | 1.4 | 3.11 | 0.96 | 0 | 2.16 | NA | NA | 0.67 | 0.49
Results from laboratories 23 and 24 were removed due to their 1 ppm reading resolution.
| Analytical results for Co in OREAS 750b (Certified Value 2.99 ppm) | [27 empty] | Certified
Co | Round | Replicate | Lab | Lab | Lab | Lab | Lab | Lab | Lab | Lab | Lab | Lab | Lab | Lab | Lab | Lab | Lab | Lab | Lab | Lab | Lab | Lab | Lab | Lab | Lab | Lab | Lab |  | 1
| No | No | 1.01 | 1.02 | 1.03 | 1.04 | 1.05 | 1.06 | 1.07 | 1.08 | 1.09 | 1.10 | 1.11 | 1.12 | 1.13 | 1.14 | 1.15 | 1.16 | 1.17 | 1.18 | 1.19 | 1.20 | 1.22 | 1.23 | 1.24 | 1.25 | 1.28 |  | ppm
|  |  | 4A*MS | 4A*MS | 4A*OES/MS | 4A*MS | 4A*MS | 4A*MS | 4A*OES | 4A*MS | 4A*OES/MS | 4A*OES/MS | 4A*MS | 4A*OES/MS | 4A*OES/MS | 4A*OES/MS | 4A*OES/MS | 4A*OES/MS | 4A*OES/MS | 4A*OES/MS | 4A*MS | 4A*MS | 4A*MS | 4A*OES/MS | 4A*MS | 4A*MS | 4A*MS |  | 2
3
| 1 | 1 | 3 | 2.8449 | 2.8 | 2.8 | 3.1 | 3 | 3 | 3.3 | 3 | 3.08 | 2.9589 | 3 | 2.9 | 3 | 3 | 3 | 3.1 | 2.8 | 3.3 | 3.0785 | 3 | 3 | 3.2 | 4 | 3.03 |  | 1
| 1 | 2 | 3 | 2.7819 | 2.8 | 2.8 | 3 | 3 | 3 | 3.2 | 3 | 3.04 | 2.976 | 3 | 2.8 | 3 | 3.1 | 3 | 3.1 | 2.9 | 3.3 | 3.0124 | 3 | 3 | 3.32 | 3.9 | 3.14 |  | 16
| 1 | 3 | 3.7 | 2.7279 | 2.8 | 2.9 | 3 | 3 | 3 | 3 | 3 | 3.02 | 2.8508 | 2.9 | 2.8 | 3 | 2.9 | 2.9 | 3 | 2.7 | 3.3 | 3.0795 | 3 | 3 | 3.2 | 3.9 | 3.14 |  | 16
| 1 | 4 | 3 | 2.6785 | 2.8 | 3 | 2.8 | 3 | 3 | 2.9 | 3 | 3.1 | 2.9417 | 2.9 | 2.8 | 2.9 | 3.1 | 3 | 3.1 | 2.9 | 3.2 | 3.0043 | 3 | 3 | 3.25 | 4.1 | 3.06 |  | 2.9934
| 1 | 5 | 2.9 | 2.7938 | 3 | 3 | 3 | 3 | 3 | 2.9 | 3 | 3.21 | 2.9594 | 3 | 2.9 | 3.2 | 3.1 | 3 | 3.2 | 2.8 | 2.7 | 2.9974 | 3 | 3 | 3.3 | 3.6 | 3.13 |  | 16
| 1 | 6 | 3 | 2.8262 | 3 | 2.9 | 3 | 3 | 3 | 3.1 | 3 | 3.01 | 2.9727 | 2.8 | 2.9 | 3 | 3 | 3.1 | 3.2 | 2.7 | 2.9 | 3.028 | 3 | 3 | 3.38 | 3.8 | 3
| Mean |  | 3.1 | 2.7755 | 2.8667 | 2.9 | 2.9833 | 3 | 3 | 3.0667 | 3 | 3.0767 | 2.9433 | 2.9333 | 2.85 | 3.0167 | 3.0333 | 3 | 3.1167 | 2.8 | 3.1167 | 3.0333 | 3 | 3 | 3.275 | 3.8833 | 3.0833
| Median |  | 3 | 2.7879 | 2.8 | 2.9 | 3 | 3 | 3 | 3.05 | 3 | 3.06 | 2.9592 | 2.95 | 2.85 | 3 | 3.05 | 3 | 3.1 | 2.8 | 3.25 | 3.0202 | 3 | 3 | 3.275 | 3.9 | 3.095
| Std Dev. |  | 0.29665 | 0.062372 | 0.10328 | 0.089443 | 0.098319 | 0 | 0 | 0.1633 | 0 | 0.073937 | 0.046912 | 0.08165 | 0.054772 | 0.098319 | 0.08165 | 0.063246 | 0.075277 | 0.089443 | 0.25626 | 0.036789 | 0 | 0 | 0.071484 | 0.17224 | 0.061536
| Rel.Std.Dev. |  | 9.569% | 2.247% | 3.603% | 3.084% | 3.296% | 0% | 0% | 5.325% | 0% | 2.403% | 1.594% | 2.784% | 1.922% | 3.259% | 2.692% | 2.108% | 2.415% | 3.194% | 8.222% | 1.213% | 0% | 0% | 2.183% | 4.435% | 1.996%
| PDM3 |  | 3.559% | -7.28% | -4.235% | -3.122% | -0.3379% | 0.2188% | 0.2188% | 2.446% | 0.2188% | 2.78% | -1.677% | -2.008% | -4.792% | 0.7756% | 1.332% | 0.2188% | 4.116% | -6.462% | 4.116% | 1.333% | 0.2188% | 0.2188% | 9.406% | 29.73% | 3.003%
| Z-Score (Absolute) |  | 0.67 | 1.95 | 1.21 | 0.94 | 0.27 | NA | NA | 0.4 | NA | 0.49 | 0.59 | 0.67 | 1.35 | 0 | 0.13 | 0.13 | 0.81 | 1.75 | 0.81 | 0.13 | NA | 0.13 | 2.09 | 7.01 | 0.54
Results from laboratories 6, 7, 9 and 22 were removed due to their 1 ppm reading resolution.
| Analytical results for Cr in OREAS 750b (Certified Value 17.9 ppm) | [27 empty] | Certified
Cr | Round | Replicate | Lab | Lab | Lab | Lab | Lab | Lab | Lab | Lab | Lab | Lab | Lab | Lab | Lab | Lab | Lab | Lab | Lab | Lab | Lab | Lab | Lab | Lab | Lab | Lab |  |  | 1
| No | No | 1.01 | 1.02 | 1.03 | 1.04 | 1.05 | 1.06 | 1.07 | 1.08 | 1.09 | 1.10 | 1.11 | 1.12 | 1.13 | 1.14 | 1.15 | 1.16 | 1.17 | 1.18 | 1.19 | 1.22 | 1.23 | 1.24 | 1.25 | 1.28 |  |  | ppm
|  |  | 4A*OES | 4A*MS | 4A*OES/MS | 4A*OES/MS | 4A*MS | 4A*OES | 4A*OES | 4A*MS | 4A*OES/MS | 4A*OES/MS | 4A*MS | 4A*OES/MS | 4A*OES/MS | 4A*OES/MS | 4A*OES/MS | 4A*OES/MS | 4A*OES/MS | 4A*OES/MS | 4A*MS | 4A*OES | 4A*OES/MS | 4A*OES/MS | 4A*OES | 4A*MS |  |  | 1
1
| 1 | 1 | 22 | 17.0328 | 17 | 10 | 22 | 18 | 22 | 14 | 22 | 18.2 | 23.0056 | 16 | 20 | 19 | 18 | 16 | 20 | 20 | 14 | 14 | 15 | 15 | 13 | 31.75 |  |  | 1
| 1 | 2 | 22 | 16.6854 | 18 | 8 | 23 | 18 | 19 | 15 | 26 | 19.1 | 22.6212 | 15 | 20 | 19 | 19 | 14 | 19 | 21 | 12 | 13 | 11 | 20 | 14 | 29.68 |  |  | 8
| 1 | 3 | 21 | 17.5716 | 18 | 6 | 24 | 19 | 22 | 14 | 26 | 18.1 | 22.0383 | 15 | 20 | 19 | 18 | 16 | 20 | 22 | 15 | 14 | 13 | 18 | 15 | 29.62 |  |  | 16
| 1 | 4 | 22 | 17.3303 | 17 | 7 | 23 | 19 | 22 | 12 | 19 | 18.4 | 22.2462 | 15 | 20 | 19 | 19 | 16 | 20 | 21 | 15 | < 10 | 14 | 15 | 16 | 31.21 |  |  | 17.9492
| 1 | 5 | 18 | 17.8002 | 17 | 11 | 22 | 19 | 19 | 13 | 20 | 18.3 | 22.2054 | 17 | 20 | 20 | 19 | 16 | 19 | 20 | 12 | < 10 | 12 | 16 | 15 | 30.49 |  |  | 17
| 1 | 6 | 21 | 17.4044 | 17 | 10 | 22 | 19 | 21 | 37 | 22 | 18.2 | 21.71 | 17 | 20 | 19 | 18 | 17 | 17 | 21 | 14 | 11 | 12 | 16 | 13 | 32.58
| Mean |  | 21 | 17.3041 | 17.3333 | 8.6667 | 22.6667 | 18.6667 | 20.8333 | 17.5 | 22.5 | 18.3833 | 22.3045 | 15.8333 | 20 | 19.1667 | 18.5 | 15.8333 | 19.1667 | 20.8333 | 13.6667 | 13 | 12.8333 | 16.6667 | 14.3333 | 30.8883
| Median |  | 21.5 | 17.3673 | 17 | 9 | 22.5 | 19 | 21.5 | 14 | 22 | 18.25 | 22.2258 | 15.5 | 20 | 19 | 18.5 | 16 | 19.5 | 21 | 14 | 13.5 | 12.5 | 16 | 14.5 | 30.85
| Std Dev. |  | 1.5492 | 0.39617 | 0.5164 | 1.9664 | 0.8165 | 0.5164 | 1.472 | 9.6073 | 2.9496 | 0.3656 | 0.45374 | 0.98319 | 0 | 0.40825 | 0.54772 | 0.98319 | 1.169 | 0.75277 | 1.3663 | 1.4142 | 1.472 | 1.9664 | 1.2111 | 1.1777
| Rel.Std.Dev. |  | 7.377% | 2.289% | 2.979% | 22.69% | 3.602% | 2.766% | 7.065% | 54.9% | 13.11% | 1.989% | 2.034% | 6.21% | 0% | 2.13% | 2.961% | 6.21% | 6.099% | 3.613% | 9.997% | 10.88% | 11.47% | 11.8% | 8.449% | 3.813%
| PDM3 |  | 17% | -3.594% | -3.431% | -51.72% | 26.28% | 3.997% | 16.07% | -2.503% | 25.35% | 2.419% | 24.26% | -11.79% | 11.43% | 6.783% | 3.069% | -11.79% | 6.783% | 16.07% | -23.86% | -27.57% | -28.5% | -7.145% | -20.14% | 72.09%
| Z-Score (Absolute) |  | 0.7 | 0.31 | 0.3 | 2.66 | 1.15 | 0.06 | 0.65 | 0.26 | 1.11 | 0.02 | 1.05 | 0.71 | 0.42 | 0.2 | 0.02 | 0.71 | 0.2 | 0.65 | 1.3 | 2.21 | 1.53 | 0.48 | 1.12 | 3.39
| Analytical results for Cs in OREAS 750b (Certified Value 39.2 ppm) | [27 empty] | Certified
Cs | Round | Replicate | Lab | Lab | Lab | Lab | Lab | Lab | Lab | Lab | Lab | Lab | Lab | Lab | Lab | Lab | Lab | Lab | Lab | Lab | Lab | Lab | Lab | Lab | Lab |  |  |  | 1
| No | No | 1.01 | 1.03 | 1.04 | 1.05 | 1.06 | 1.07 | 1.08 | 1.09 | 1.10 | 1.11 | 1.12 | 1.13 | 1.14 | 1.15 | 1.16 | 1.17 | 1.18 | 1.20 | 1.21 | 1.22 | 1.23 | 1.24 | 1.25 |  |  |  | ppm
|  |  | 4A*MS | 4A*OES/MS | 4A*MS | 4A*MS | 4A*MS | 4A*OES | 4A*MS | 4A*OES/MS | 4A*OES/MS | 4A*MS | 4A*OES/MS | 4A*OES/MS | 4A*OES/MS | 4A*OES/MS | 4A*OES/MS | 4A*OES/MS | 4A*OES/MS | 4A*MS | 4A*OES/MS | 4A*MS | 4A*OES/MS | 4A*MS | 4A*MS |  |  |  | 1
2
| 1 | 1 | 40.41 | 38.32 | 39.52 | 38.2 | 39.5 | 40.7 | 39.3 | 38.7 | 39.4 | 39.047 | 39 | 40.7 | 40.8 | 37.5 | 38.9 | 39.6 | 33.9 | 40.6106 | 37.98 | 37.86 | 41 | 43.7 | 39.12 |  |  |  | 1
| 1 | 2 | 38.95 | 37.77 | 38.59 | 37.14 | 39.7 | 39.4 | 40.6 | 40.9 | 40.6 | 38.5487 | 39.14 | 39.8 | 41.5 | 39.1 | 38.3 | 39.2 | 35.1 | 40.6403 | 37.72 | 38.51 | 36 | 44.7 | 35.29 |  |  |  | 17
| 1 | 3 | 39.22 | 38.86 | 38.7 | 38 | 39.8 | 41.2 | 36.4 | 39.5 | 40.7 | 38.7113 | 39.62 | 40.3 | 40 | 37.8 | 37.2 | 37.4 | 33.8 | 40.6678 | 37.43 | 38.76 | 41 | 43.7 | 39.82 |  |  |  | 16
| 1 | 4 | 39.52 | 38.38 | 38.13 | 38.1 | 39.3 | 41.4 | 37.4 | 38.6 | 40.2 | 38.7053 | 38.31 | 39.7 | 42 | 38.9 | 37.9 | 37.8 | 34.6 | 40.6443 | 37.7 | 37.51 | 41 | 42.5 | 40.44 |  |  |  | 39.2083
| 1 | 5 | 39.64 | 39.4 | 39.44 | 38.73 | 39.6 | 39.7 | 36.1 | 38.9 | 40.3 | 38.5457 | 40.29 | 40.9 | 43.2 | 39.3 | 37.8 | 39.7 | 33.7 | 40.6586 | 38.02 | 38.24 | 41 | 45.4 | 36.77 |  |  |  | 18
| 1 | 6 | 38.58 | 40.77 | 39.91 | 38.09 | 39.1 | 41 | 38.2 | 38.1 | 39.3 | 38.5374 | 39.9 | 40.7 | 41.3 | 37.7 | 40.8 | 40.9 | 35.2 | 40.6046 | 38.06 | 38.31 | 41 | 44.6 | 36.77
| Mean |  | 39.3867 | 38.9167 | 39.0483 | 38.0433 | 39.5 | 40.5667 | 38 | 39.1167 | 40.0833 | 38.6826 | 39.3767 | 40.35 | 41.4667 | 38.3833 | 38.4833 | 39.1 | 34.3833 | 40.6377 | 37.8183 | 38.1983 | 40.1667 | 44.1 | 38.035
| Median |  | 39.37 | 38.62 | 39.07 | 38.095 | 39.55 | 40.85 | 37.8 | 38.8 | 40.25 | 38.627 | 39.38 | 40.5 | 41.4 | 38.35 | 38.1 | 39.4 | 34.25 | 40.6423 | 37.85 | 38.275 | 41 | 44.15 | 37.945
| Std Dev. |  | 0.63219 | 1.0612 | 0.67721 | 0.51368 | 0.26077 | 0.82624 | 1.7332 | 0.98472 | 0.59805 | 0.1959 | 0.70752 | 0.50498 | 1.0875 | 0.80104 | 1.2671 | 1.2992 | 0.67355 | 0.02539 | 0.24482 | 0.45057 | 2.0412 | 1.0178 | 2.0437
| Rel.Std.Dev. |  | 1.605% | 2.727% | 1.734% | 1.35% | 0.6602% | 2.037% | 4.561% | 2.517% | 1.492% | 0.5064% | 1.797% | 1.251% | 2.623% | 2.087% | 3.293% | 3.323% | 1.959% | 0.06248% | 0.6474% | 1.18% | 5.082% | 2.308% | 5.373%
| PDM3 |  | 0.455% | -0.7437% | -0.4079% | -2.971% | 0.7441% | 3.465% | -3.082% | -0.2336% | 2.232% | -1.341% | 0.4295% | 2.912% | 5.76% | -2.104% | -1.849% | -0.2761% | -12.31% | 3.646% | -3.545% | -2.576% | 2.444% | 12.48% | -2.992%
| Z-Score (Absolute) |  | 0.2 | 0.13 | 0.04 | 0.72 | 0.27 | 1.01 | 0.75 | 0.01 | 0.67 | 0.29 | 0.19 | 0.86 | 1.62 | 0.49 | 0.42 | 0 | 3.23 | 1.05 | 0.88 | 0.62 | 0.73 | 3.43 | 0.73
| Analytical results for Cu in OREAS 750b (Certified Value 10.7 ppm) | [27 empty] | Certified
Cu | Round | Replicate | Lab | Lab | Lab | Lab | Lab | Lab | Lab | Lab | Lab | Lab | Lab | Lab | Lab | Lab | Lab | Lab | Lab | Lab | Lab | Lab | Lab | Lab | Lab | Lab | Lab |  | 1
| No | No | 1.01 | 1.02 | 1.03 | 1.04 | 1.05 | 1.06 | 1.07 | 1.08 | 1.09 | 1.10 | 1.11 | 1.12 | 1.13 | 1.14 | 1.15 | 1.16 | 1.17 | 1.18 | 1.19 | 1.21 | 1.22 | 1.23 | 1.24 | 1.25 | 1.28 |  | ppm
|  |  | 4A*MS | 4A*MS | 4A*OES/MS | 4A*OES/MS | 4A*MS | 4A*OES | 4A*OES | 4A*MS | 4A*OES/MS | 4A*OES/MS | 4A*MS | 4A*OES/MS | 4A*OES/MS | 4A*OES/MS | 4A*OES/MS | 4A*OES/MS | 4A*OES/MS | 4A*OES/MS | 4A*MS | 4A*OES/MS | 4A*MS | 4A*OES/MS | 4A*MS | 4A*OES | 4A*MS |  | 1
2
| 1 | 1 | 10.5 | 10.0193 | 10.8 | 10.2 | 10.6 | 10 | 9 | 11.7 | 12 | 10.8 | 10.4564 | 22.6 | 9.8 | 9.7 | 10.6 | 11.1 | 11.7 | 9.7 | 14 | 10.1 | 13 | 11.5 | 11.9 | 12.6 | 12.03 |  | 1
| 1 | 2 | 10.6 | 10.2247 | 10.6 | 9.8 | 10.2 | 10 | 10 | 11.8 | 11 | 9.6 | 10.1834 | 13 | 9.6 | 10 | 10.8 | 11.2 | 11.8 | 9 | 15.3 | 9.8 | 12 | 10 | 13.1 | 12.7 | 13.51 |  | 9
| 1 | 3 | 10.5 | 10.78 | 10.3 | 10.2 | 10.1 | 9 | 10 | 10.7 | 12 | 10.3 | 10.5582 | 9.7 | 8.9 | 10.4 | 10.6 | 10.7 | 10.6 | 9.1 | 13.9 | 10 | 11.8 | 11.1 | 11.5 | 13 | 13.82 |  | 16
| 1 | 4 | 10.3 | 10.612 | 10.5 | 10.3 | 9.6 | 10 | 10 | 10.7 | 10 | 9.8 | 11.0752 | 11 | 9.8 | 10.5 | 10.7 | 10.9 | 11.5 | 9.6 | 13.1 | 9.7 | 11.8 | 11.7 | 12.4 | 12.4 | 12.47 |  | 10.7383
| 1 | 5 | 10.4 | 10.1651 | 11.1 | 12.9 | 10.3 | 10 | 10 | 11.3 | 11 | 10 | 10.325 | 10.8 | 9.3 | 10.6 | 10.8 | 11.1 | 11.1 | 9 | 13 | 10.3 | 11.8 | 14.7 | 12.3 | 12.3 | 12.67 |  | 19
| 1 | 6 | 10.2 | 10.7031 | 11.2 | 10 | 10.9 | 10 | 9 | 11.2 | 11 | 9.9 | 10.1957 | 10.4 | 9.5 | 10.1 | 10 | 11 | 12.2 | 9.6 | 12.6 | 10.1 | 12.1 | 11.3 | 12.8 | 11.9 | 12.46
| Mean |  | 10.4167 | 10.4174 | 10.75 | 10.5667 | 10.2833 | 9.8333 | 9.6667 | 11.2333 | 11.1667 | 10.0667 | 10.4656 | 12.9167 | 9.4833 | 10.2167 | 10.5833 | 11 | 11.4833 | 9.3333 | 13.65 | 10 | 12.0833 | 11.7167 | 12.3333 | 12.4833 | 12.8267
| Median |  | 10.45 | 10.4183 | 10.7 | 10.2 | 10.25 | 10 | 10 | 11.25 | 11 | 9.95 | 10.3907 | 10.9 | 9.55 | 10.25 | 10.65 | 11.05 | 11.6 | 9.35 | 13.5 | 10.05 | 11.9 | 11.4 | 12.35 | 12.5 | 12.57
| Std Dev. |  | 0.1472 | 0.31946 | 0.35071 | 1.157 | 0.4446 | 0.40825 | 0.5164 | 0.47188 | 0.75277 | 0.4274 | 0.33242 | 4.8705 | 0.34303 | 0.34303 | 0.29944 | 0.17889 | 0.56362 | 0.33267 | 0.97314 | 0.21909 | 0.46655 | 1.5779 | 0.58195 | 0.37639 | 0.68913
| Rel.Std.Dev. |  | 1.413% | 3.067% | 3.262% | 10.95% | 4.323% | 4.152% | 5.342% | 4.201% | 6.741% | 4.246% | 3.176% | 37.71% | 3.617% | 3.358% | 2.829% | 1.626% | 4.908% | 3.564% | 7.129% | 2.191% | 3.861% | 13.47% | 4.719% | 3.015% | 5.373%
| PDM3 |  | -2.995% | -2.989% | 0.1088% | -1.598% | -4.237% | -8.428% | -9.98% | 4.61% | 3.989% | -6.255% | -2.539% | 20.29% | -11.69% | -4.858% | -1.443% | 2.437% | 6.938% | -13.08% | 27.11% | -6.876% | 12.53% | 9.111% | 14.85% | 16.25% | 19.45%
| Z-Score (Absolute) |  | 0.27 | 0.27 | 0.09 | 0.11 | 0.41 | NA | NA | 0.6 | NA | 0.64 | 0.21 | 2.4 | 1.26 | 0.48 | 0.09 | 0.35 | 0.87 | 1.42 | 3.18 | 0.71 | 1.51 | 1.12 | 1.77 | 1.93 | 2.3
| Analytical results for Dy in OREAS 750b (Certified Value 1.52 ppm) | [27 empty] | Certified
Dy | Round | Replicate | 1.01: Lab; 1.02: Lab; 1.03: Lab; 1.04: Lab; 1.05: Lab; 1.06: Lab; 1.07: Lab; 1.08: Lab; 1.09: Lab; 1.10: Lab |  | 1
| No | No | 1.01: 1.01; 1.02: 1.05; 1.03: 1.08; 1.04: 1.09; 1.05: 1.11; 1.06: 1.12; 1.07: 1.20; 1.08: 1.22; 1.09: 1.24; 1.10: 1.25 |  | ppm
|  |  | 1.01: 4A*MS; 1.02: 4A*MS; 1.03: 4A*MS; 1.04: 4A*OES/MS; 1.05: 4A*MS; 1.06: 4A*OES/MS; 1.07: 4A*MS; 1.08: 4A*MS; 1.09: 4A*MS; 1.10: 4A*MS |  | 2
3
| 1 | 1 | 1.01: 1.6; 1.02: 1.48; 1.03: 1.5; 1.04: 1.6; 1.05: 1.8115; 1.06: 1.34; 1.07: 1.4893; 1.08: 1.35; 1.09: 1.65; 1.10: 1.44 |  | 1
| 1 | 2 | 1.01: 1.5; 1.02: 1.49; 1.03: 1.6; 1.04: 1.7; 1.05: 1.6952; 1.06: 1.4; 1.07: 1.5627; 1.08: 1.36; 1.09: 1.74; 1.10: 1.32 |  | 19
| 1 | 3 | 1.01: 1.59; 1.02: 1.44; 1.03: 1.4; 1.04: 1.6; 1.05: 1.6982; 1.06: 1.4; 1.07: 1.501; 1.08: 1.38; 1.09: 1.88; 1.10: 1.41 |  | 16
| 1 | 4 | 1.01: 1.59; 1.02: 1.42; 1.03: 1.5; 1.04: 1.6; 1.05: 1.792; 1.06: 1.32; 1.07: 1.5451; 1.08: 1.32; 1.09: 1.68; 1.10: 1.5 |  | 1.5227
| 1 | 5 | 1.01: 1.54; 1.02: 1.48; 1.03: 1.4; 1.04: 1.7; 1.05: 1.7638; 1.06: 1.42; 1.07: 1.4792; 1.08: 1.35; 1.09: 1.63; 1.10: 1.33 |  | 20
| 1 | 6 | 1.01: 1.55; 1.02: 1.4; 1.03: 1.5; 1.04: 1.6; 1.05: 1.7405; 1.06: 1.35; 1.07: 1.5421; 1.08: 1.3; 1.09: 1.72; 1.10: 1.37
| Mean |  | 1.01: 1.5617; 1.02: 1.4517; 1.03: 1.4833; 1.04: 1.6333; 1.05: 1.7502; 1.06: 1.3717; 1.07: 1.5199; 1.08: 1.3433; 1.09: 1.7167; 1.10: 1.395
| Median |  | 1.01: 1.57; 1.02: 1.46; 1.03: 1.5; 1.04: 1.6; 1.05: 1.7522; 1.06: 1.375; 1.07: 1.5216; 1.08: 1.35; 1.09: 1.7; 1.10: 1.39
| Std Dev. |  | 1.01: 0.038687; 1.02: 0.037103; 1.03: 0.075277; 1.04: 0.05164; 1.05: 0.047981; 1.06: 0.040208; 1.07: 0.034364; 1.08: 0.028752; 1.09: 0.090037; 1.10: 0.06892
| Rel.Std.Dev. |  | 1.01: 2.477%; 1.02: 2.556%; 1.03: 5.075%; 1.04: 3.162%; 1.05: 2.741%; 1.06: 2.931%; 1.07: 2.261%; 1.08: 2.14%; 1.09: 5.245%; 1.10: 4.941%
| PDM3 |  | 1.01: 2.56%; 1.02: -4.664%; 1.03: -2.584%; 1.04: 7.267%; 1.05: 14.94%; 1.06: -9.918%; 1.07: -0.1811%; 1.08: -11.78%; 1.09: 12.74%; 1.10: -8.385%
| Z-Score (Absolute) |  | 1.01: 0.34; 1.02: 0.28; 1.03: 0.1; 1.04: 0.75; 1.05: 1.42; 1.06: 0.74; 1.07: 0.1; 1.08: 0.9; 1.09: 1.23; 1.10: 0.61
| Analytical results for Er in OREAS 750b (Certified Value 0.59 ppm) | [27 empty] | Certified
Er | Round | Replicate | 1.01: Lab; 1.02: Lab; 1.03: Lab; 1.04: Lab; 1.05: Lab; 1.06: Lab; 1.07: Lab; 1.08: Lab; 1.09: Lab; 1.10: Lab |  | 1
| No | No | 1.01: 1.01; 1.02: 1.05; 1.03: 1.08; 1.04: 1.09; 1.05: 1.11; 1.06: 1.12; 1.07: 1.20; 1.08: 1.22; 1.09: 1.24; 1.10: 1.25 |  | ppm
|  |  | 1.01: 4A*MS; 1.02: 4A*MS; 1.03: 4A*MS; 1.04: 4A*OES/MS; 1.05: 4A*MS; 1.06: 4A*OES/MS; 1.07: 4A*MS; 1.08: 4A*MS; 1.09: 4A*MS; 1.10: 4A*MS |  | 2
3
| 1 | 1 | 1.01: 0.64; 1.02: 0.62; 1.03: 0.6; 1.04: 0.7; 1.05: 0.86964; 1.06: 0.53; 1.07: 0.59751; 1.08: 0.57; 1.09: 0.64; 1.10: 0.57 |  | 1
| 1 | 2 | 1.01: 0.55; 1.02: 0.58; 1.03: 0.6; 1.04: 0.7; 1.05: 0.85559; 1.06: 0.55; 1.07: 0.57231; 1.08: 0.58; 1.09: 0.69; 1.10: 0.52 |  | 20
| 1 | 3 | 1.01: 0.73; 1.02: 0.58; 1.03: 0.6; 1.04: 0.7; 1.05: 0.83103; 1.06: 0.54; 1.07: 0.57231; 1.08: 0.6; 1.09: 0.64; 1.10: 0.55 |  | 16
| 1 | 4 | 1.01: 0.61; 1.02: 0.58; 1.03: 0.5; 1.04: 0.7; 1.05: 0.8412; 1.06: 0.56; 1.07: 0.58761; 1.08: 0.59; 1.09: 0.67; 1.10: 0.6 |  | 0.59119
| 1 | 5 | 1.01: 0.58; 1.02: 0.62; 1.03: 0.6; 1.04: 0.7; 1.05: 0.88442; 1.06: 0.55; 1.07: 0.58104; 1.08: 0.61; 1.09: 0.64; 1.10: 0.53 |  | 21
| 1 | 6 | 1.01: 0.63; 1.02: 0.6; 1.03: 0.5; 1.04: 0.6; 1.05: 0.85147; 1.06: 0.55; 1.07: 0.55917; 1.08: 0.57; 1.09: 0.67; 1.10: 0.52
| Mean |  | 1.01: 0.62333; 1.02: 0.59667; 1.03: 0.56667; 1.04: 0.68333; 1.05: 0.85556; 1.06: 0.54667; 1.07: 0.57832; 1.08: 0.58667; 1.09: 0.65833; 1.10: 0.54833
| Median |  | 1.01: 0.62; 1.02: 0.59; 1.03: 0.6; 1.04: 0.7; 1.05: 0.85353; 1.06: 0.55; 1.07: 0.57668; 1.08: 0.585; 1.09: 0.655; 1.10: 0.54
| Std Dev. |  | 1.01: 0.06186; 1.02: 0.019664; 1.03: 0.05164; 1.04: 0.040825; 1.05: 0.019266; 1.06: 0.010328; 1.07: 0.013423; 1.08: 0.01633; 1.09: 0.02137; 1.10: 0.031885
| Rel.Std.Dev. |  | 1.01: 9.924%; 1.02: 3.296%; 1.03: 9.113%; 1.04: 5.974%; 1.05: 2.252%; 1.06: 1.889%; 1.07: 2.321%; 1.08: 2.784%; 1.09: 3.246%; 1.10: 5.815%
| PDM3 |  | 1.01: 5.437%; 1.02: 0.9265%; 1.03: -4.148%; 1.04: 15.59%; 1.05: 44.72%; 1.06: -7.531%; 1.07: -2.176%; 1.08: -0.765%; 1.09: 11.36%; 1.10: -7.249%
| Z-Score (Absolute) |  | 1.01: 0.57; 1.02: 0.09; 1.03: NA; 1.04: NA; 1.05: 4.75; 1.06: 0.81; 1.07: 0.24; 1.08: 0.09; 1.09: 1.2; 1.10: 0.78
Results from laboratories 8 and 9 were removed due to their 0.1 ppm reading resolution.
| Analytical results for Eu in OREAS 750b (Certified Value 0.52 ppm) | [27 empty] | Certified
Eu | Round | Replicate | 1.01: Lab; 1.02: Lab; 1.03: Lab; 1.04: Lab; 1.05: Lab; 1.06: Lab; 1.07: Lab; 1.08: Lab; 1.09: Lab; 1.10: Lab |  | 1
| No | No | 1.01: 1.01; 1.02: 1.05; 1.03: 1.08; 1.04: 1.09; 1.05: 1.11; 1.06: 1.12; 1.07: 1.20; 1.08: 1.22; 1.09: 1.24; 1.10: 1.25 |  | ppm
|  |  | 1.01: 4A*MS; 1.02: 4A*MS; 1.03: 4A*MS; 1.04: 4A*OES/MS; 1.05: 4A*MS; 1.06: 4A*OES/MS; 1.07: 4A*MS; 1.08: 4A*MS; 1.09: 4A*MS; 1.10: 4A*MS |  | 2
2
| 1 | 1 | 1.01: 0.53; 1.02: 0.52; 1.03: 0.6; 1.04: 0.54; 1.05: 0.4229; 1.06: 0.45; 1.07: 0.71126; 1.08: 0.51; 1.09: 0.62; 1.10: 0.54 |  | 1
| 1 | 2 | 1.01: 0.5; 1.02: 0.51; 1.03: 0.6; 1.04: 0.57; 1.05: 0.41546; 1.06: 0.49; 1.07: 0.72872; 1.08: 0.52; 1.09: 0.64; 1.10: 0.49 |  | 21
| 1 | 3 | 1.01: 0.52; 1.02: 0.5; 1.03: 0.5; 1.04: 0.54; 1.05: 0.42354; 1.06: 0.49; 1.07: 0.74339; 1.08: 0.52; 1.09: 0.61; 1.10: 0.54 |  | 16
| 1 | 4 | 1.01: 0.52; 1.02: 0.52; 1.03: 0.5; 1.04: 0.54; 1.05: 0.40917; 1.06: 0.51; 1.07: 0.72269; 1.08: 0.5; 1.09: 0.6; 1.10: 0.56 |  | 0.51664
| 1 | 5 | 1.01: 0.53; 1.02: 0.55; 1.03: 0.5; 1.04: 0.54; 1.05: 0.39288; 1.06: 0.48; 1.07: 0.71999; 1.08: 0.52; 1.09: 0.62; 1.10: 0.51 |  | 22
| 1 | 6 | 1.01: 0.52; 1.02: 0.48; 1.03: 0.5; 1.04: 0.51; 1.05: 0.40472; 1.06: 0.52; 1.07: 0.72737; 1.08: 0.5; 1.09: 0.63; 1.10: 0.52
| Mean |  | 1.01: 0.52; 1.02: 0.51333; 1.03: 0.53333; 1.04: 0.54; 1.05: 0.41145; 1.06: 0.49; 1.07: 0.72557; 1.08: 0.51167; 1.09: 0.62; 1.10: 0.52667
| Median |  | 1.01: 0.52; 1.02: 0.515; 1.03: 0.5; 1.04: 0.54; 1.05: 0.41231; 1.06: 0.49; 1.07: 0.72503; 1.08: 0.515; 1.09: 0.62; 1.10: 0.53
| Std Dev. |  | 1.01: 0.010954; 1.02: 0.023381; 1.03: 0.05164; 1.04: 0.018974; 1.05: 0.011736; 1.06: 0.024495; 1.07: 0.010723; 1.08: 0.0098319; 1.09: 0.014142; 1.10: 0.025033
| Rel.Std.Dev. |  | 1.01: 2.107%; 1.02: 4.555%; 1.03: 9.682%; 1.04: 3.514%; 1.05: 2.852%; 1.06: 4.999%; 1.07: 1.478%; 1.08: 1.922%; 1.09: 2.281%; 1.10: 4.753%
| PDM3 |  | 1.01: 0.6506%; 1.02: -0.6398%; 1.03: 3.231%; 1.04: 4.522%; 1.05: -20.36%; 1.06: -5.156%; 1.07: 40.44%; 1.08: -0.9624%; 1.09: 20.01%; 1.10: 1.941%
| Z-Score (Absolute) |  | 1.01: 0; 1.02: 0.22; 1.03: NA; 1.04: 0.67; 1.05: 3.66; 1.06: 1.01; 1.07: 6.93; 1.08: 0.28; 1.09: 3.37; 1.10: 0.22
Results from laboratory 8 were removed due to their 0.1 ppm reading resolution.
| Analytical results for Fe in OREAS 750b (Certified Value 1.07 wt.%) | [27 empty] | Certified
Fe | Round | Replicate | Lab | Lab | Lab | Lab | Lab | Lab | Lab | Lab | Lab | Lab | Lab | Lab | Lab | Lab | Lab | Lab | Lab | Lab | Lab | Lab | Lab | Lab | Lab | Lab | Lab |  | 1
| No | No | 1.01 | 1.02 | 1.03 | 1.04 | 1.05 | 1.06 | 1.07 | 1.08 | 1.09 | 1.10 | 1.12 | 1.13 | 1.14 | 1.15 | 1.16 | 1.17 | 1.18 | 1.19 | 1.20 | 1.21 | 1.22 | 1.23 | 1.24 | 1.25 | 1.28 |  | wt.%
|  |  | 4A*OES | 4A*MS | 4A*OES/MS | 4A*OES/MS | 4A*MS | 4A*OES | 4A*OES | 4A*MS | 4A*OES/MS | 4A*OES/MS | 4A*OES/MS | 4A*OES/MS | 4A*OES/MS | 4A*OES/MS | 4A*OES/MS | 4A*OES/MS | 4A*OES/MS | 4A*MS | 4A*OES | 4A*OES/MS | 4A*OES | 4A*OES/MS | 4A*OES/MS | 4A*OES | 4A*MS |  | 2
3
| 1 | 1 | 1.1 | 1.0493 | 1.1 | 1.1 | 1.0558 | 1.04 | 1.06 | 1.17 | 1.06 | 1.01 | 1.1556 | 1.07 | 1.06 | 1.06 | 1.06 | 1.12 | 1 | 1.06 | 1.0086 | 1.1 | 1.07 | 1.1 | 1.07 | 1.03 | 1.1 |  | 1
| 1 | 2 | 1.09 | 1.0553 | 1.1 | 1.1 | 1.0269 | 1.03 | 1.05 | 1.08 | 1.11 | 1.02 | 1.1538 | 1.06 | 1.06 | 1.1 | 1.06 | 1.13 | 1.06 | 1.07 | 1.02 | 1.09 | 1.1 | 0.95 | 1.091 | 1.02 | 1.12 |  | 0
| 1 | 3 | 1.34 | 1.0553 | 1.09 | 1.1 | 1.0586 | 1.03 | 1.05 | 1.06 | 1.08 | 1.01 | 1.13 | 1.06 | 1.06 | 1.05 | 1.04 | 1.11 | 1.01 | 1.06 | 1.024 | 1.07 | 1.09 | 1.09 | 1.084 | 1.02 | 1.1 |  | 16
| 1 | 4 | 1.11 | 1.0317 | 1.09 | 1.1 | 1.0687 | 1.09 | 1.06 | 1.13 | 1.07 | 1 | 1.1418 | 1.06 | 1.06 | 1.08 | 1.05 | 1.13 | 0.99 | 1.08 | 0.98561 | 1.07 | 1.05 | 1.1 | 1.063 | 1.05 | 1.1 |  | 1.0728
| 1 | 5 | 1.1 | 1.0418 | 1.1 | 1.11 | 1.0863 | 1.09 | 1.05 | 1.16 | 1.1 | 1.01 | 1.1382 | 1.06 | 1.12 | 1.1 | 1.08 | 1.12 | 1.05 | 1.03 | 1.0102 | 1.09 | 1.09 | 1.1 | 1.063 | 1.08 | 1.11 |  | 23
| 1 | 6 | 1.1 | 1.0537 | 1.11 | 1.1 | 1.0641 | 1.06 | 1.06 | 1.16 | 1.04 | 0.99 | 1.1356 | 1.1 | 1.06 | 1.06 | 1.1 | 1.1 | 1.03 | 1.05 | 1.011 | 1.08 | 1.06 | 1.11 | 1.063 | 1.05 | 1.08
| Mean |  | 1.14 | 1.0479 | 1.0983 | 1.1017 | 1.0601 | 1.0567 | 1.055 | 1.1267 | 1.0767 | 1.0067 | 1.1425 | 1.0683 | 1.07 | 1.075 | 1.065 | 1.1183 | 1.0233 | 1.0583 | 1.0099 | 1.0833 | 1.0767 | 1.075 | 1.0723 | 1.0417 | 1.1017
| Median |  | 1.1 | 1.0515 | 1.1 | 1.1 | 1.0614 | 1.05 | 1.055 | 1.145 | 1.075 | 1.01 | 1.14 | 1.06 | 1.06 | 1.07 | 1.06 | 1.12 | 1.02 | 1.06 | 1.0106 | 1.085 | 1.08 | 1.1 | 1.0665 | 1.04 | 1.1
| Std Dev. |  | 0.098184 | 0.0094407 | 0.0075277 | 0.0040825 | 0.01949 | 0.028048 | 0.0054772 | 0.046332 | 0.02582 | 0.010328 | 0.01021 | 0.016021 | 0.024495 | 0.021679 | 0.021679 | 0.01169 | 0.028048 | 0.017224 | 0.013361 | 0.012111 | 0.019664 | 0.061563 | 0.012258 | 0.023166 | 0.013292
| Rel.Std.Dev. |  | 8.613% | 0.9009% | 0.6854% | 0.3706% | 1.839% | 2.654% | 0.5192% | 4.112% | 2.398% | 1.026% | 0.8937% | 1.5% | 2.289% | 2.017% | 2.036% | 1.045% | 2.741% | 1.627% | 1.323% | 1.118% | 1.826% | 5.727% | 1.143% | 2.224% | 1.206%
| PDM3 |  | 6.265% | -2.323% | 2.381% | 2.692% | -1.186% | -1.503% | -1.659% | 5.022% | 0.3611% | -6.164% | 6.498% | -0.4157% | -0.2603% | 0.2058% | -0.7264% | 4.245% | -4.61% | -1.348% | -5.863% | 0.9826% | 0.3611% | 0.2058% | -0.04279% | -2.901% | 2.692%
| Z-Score (Absolute) |  | 2.6 | 0.95 | 1 | 1.13 | 0.48 | 0.61 | 0.67 | 2.09 | 0.16 | 2.54 | 2.7 | 0.16 | 0.1 | 0.1 | 0.29 | 1.77 | 1.9 | 0.55 | 2.41 | 0.42 | 0.16 | 0.1 | 0 | 1.19 | 1.13
| Analytical results for Ga in OREAS 750b (Certified Value 16.8 ppm) | [27 empty] | Certified
Ga | Round | Replicate | Lab | Lab | Lab | Lab | Lab | Lab | Lab | Lab | Lab | Lab | Lab | Lab | Lab | Lab | Lab | Lab | Lab | Lab | Lab | Lab | Lab | Lab | Lab | Lab | Lab |  | 1
| No | No | 1.01 | 1.02 | 1.03 | 1.04 | 1.05 | 1.06 | 1.07 | 1.08 | 1.09 | 1.10 | 1.11 | 1.12 | 1.13 | 1.14 | 1.15 | 1.16 | 1.17 | 1.18 | 1.19 | 1.20 | 1.21 | 1.22 | 1.24 | 1.25 | 1.28 |  | ppm
|  |  | 4A*MS | 4A*MS | 4A*OES/MS | 4A*MS | 4A*MS | 4A*MS | 4A*OES | 4A*MS | 4A*OES/MS | 4A*OES/MS | 4A*MS | 4A*OES/MS | 4A*OES/MS | 4A*OES/MS | 4A*OES/MS | 4A*OES/MS | 4A*OES/MS | 4A*OES/MS | 4A*MS | 4A*MS | 4A*OES/MS | 4A*MS | 4A*MS | 4A*MS | 4A*MS |  | 1
2
| 1 | 1 | 17.74 | 17.0841 | 17.47 | 17.08 | 17.64 | 16.1 | 18 | 16.95 | 18.7 | 17 | 16.745 | 15.2 | 15.7 | 17.3 | 16.2 | 16.2 | 18.15 | 15.7 | 16.4 | 18.5611 | 16.57 | 15.74 | 16.1 | 9.51 | 16.3 |  | 1
| 1 | 2 | 16.98 | 17.3469 | 17.11 | 16.77 | 17.15 | 16.3 | 17.3 | 17.94 | 18.5 | 17.4 | 16.6802 | 16.3 | 15.45 | 17.1 | 16.75 | 16 | 18.5 | 16.3 | 16 | 18.5881 | 16.44 | 16.16 | 16.6 | 7.56 | 16.29 |  | 22
| 1 | 3 | 17.44 | 16.7886 | 17.58 | 16.75 | 17.76 | 16.4 | 17.4 | 16.01 | 18.3 | 17.6 | 16.2514 | 16.1 | 15.35 | 17.7 | 15.95 | 15.65 | 17.15 | 16.1 | 16.3 | 18.5622 | 16.5 | 15.61 | 16 | 9.34 | 15.99 |  | 16
| 1 | 4 | 17.92 | 16.4101 | 17.24 | 17.09 | 17.17 | 16.4 | 18.2 | 16.21 | 18.3 | 17.5 | 16.3361 | 15.7 | 15.4 | 17.45 | 16.8 | 16.1 | 18.3 | 15.6 | 16 | 18.597 | 16.46 | 15.84 | 15.6 | 8.94 | 15.9 |  | 16.8412
| 1 | 5 | 17.73 | 16.8708 | 17.86 | 17.42 | 17.79 | 16.2 | 17.7 | 15.59 | 18.4 | 17.2 | 16.3514 | 16 | 15.45 | 17.7 | 17.2 | 15.15 | 18.55 | 16.3 | 16.1 | 18.592 | 16.72 | 15.73 | 16.4 | 8.63 | 16.31 |  | 24
| 1 | 6 | 16.79 | 16.7031 | 18.14 | 16.8 | 17.29 | 16.6 | 17.9 | 16.64 | 18.6 | 16.8 | 16.6924 | 15.4 | 15.8 | 17.3 | 16.35 | 15.5 | 18.75 | 16 | 16.6 | 18.5865 | 16.99 | 15.8 | 16.3 | 8.32 | 15.83
| Mean |  | 17.4333 | 16.8673 | 17.5667 | 16.985 | 17.4667 | 16.3333 | 17.75 | 16.5567 | 18.4667 | 17.25 | 16.5094 | 15.7833 | 15.525 | 17.425 | 16.5417 | 15.7667 | 18.2333 | 16 | 16.2333 | 18.5812 | 16.6133 | 15.8133 | 16.1667 | 8.7167 | 16.1033
| Median |  | 17.585 | 16.8297 | 17.525 | 16.94 | 17.465 | 16.35 | 17.8 | 16.425 | 18.45 | 17.3 | 16.5158 | 15.85 | 15.45 | 17.375 | 16.55 | 15.825 | 18.4 | 16.05 | 16.2 | 18.5873 | 16.535 | 15.77 | 16.2 | 8.785 | 16.14
| Std Dev. |  | 0.4557 | 0.32225 | 0.38459 | 0.26266 | 0.29669 | 0.17512 | 0.35071 | 0.8281 | 0.1633 | 0.30822 | 0.21896 | 0.42622 | 0.18097 | 0.24031 | 0.45762 | 0.40456 | 0.5698 | 0.29665 | 0.24221 | 0.015537 | 0.21049 | 0.18694 | 0.35024 | 0.71701 | 0.22142
| Rel.Std.Dev. |  | 2.614% | 1.91% | 2.189% | 1.546% | 1.699% | 1.072% | 1.976% | 5.002% | 0.8843% | 1.787% | 1.326% | 2.7% | 1.166% | 1.379% | 2.766% | 2.566% | 3.125% | 1.854% | 1.492% | 0.08362% | 1.267% | 1.182% | 2.166% | 8.226% | 1.375%
| PDM3 |  | 3.516% | 0.1551% | 4.308% | 0.8541% | 3.714% | -3.015% | 5.397% | -1.689% | 9.652% | 2.428% | -1.97% | -6.281% | -7.815% | 3.467% | -1.778% | -6.38% | 8.266% | -4.995% | -3.609% | 10.33% | -1.353% | -6.103% | -4.005% | -48.24% | -4.381%
| Z-Score (Absolute) |  | 0.8 | 0.28 | 0.92 | 0.39 | 0.83 | 0.2 | 1.08 | 0 | 1.73 | 0.63 | 0.04 | 0.7 | 0.94 | 0.79 | 0.01 | 0.72 | 1.52 | 0.5 | 0.29 | 1.84 | 0.05 | 0.67 | 0.35 | 7.11 | 0.41
| Analytical results for Gd in OREAS 750b (Certified Value 2.28 ppm) | [27 empty] | Certified
Gd | Round | Replicate | 1.01: Lab; 1.02: Lab; 1.03: Lab; 1.04: Lab; 1.05: Lab; 1.06: Lab; 1.07: Lab; 1.08: Lab; 1.09: Lab |  | 1
| No | No | 1.01: 1.01; 1.02: 1.05; 1.03: 1.08; 1.04: 1.09; 1.05: 1.11; 1.06: 1.12; 1.07: 1.22; 1.08: 1.24; 1.09: 1.25 |  | ppm
|  |  | 1.01: 4A*MS; 1.02: 4A*MS; 1.03: 4A*MS; 1.04: 4A*OES/MS; 1.05: 4A*MS; 1.06: 4A*OES/MS; 1.07: 4A*MS; 1.08: 4A*MS; 1.09: 4A*MS |  | 2
3
| 1 | 1 | 1.01: 2.35; 1.02: 2.38; 1.03: 2.4; 1.04: 2.4; 1.05: 2.242; 1.06: 2.03; 1.07: 2.3; 1.08: 2.1; 1.09: 2.53 |  | 1
| 1 | 2 | 1.01: 2.18; 1.02: 2.24; 1.03: 2.5; 1.04: 2.4; 1.05: 2.2617; 1.06: 2.16; 1.07: 2.3; 1.08: 2.2; 1.09: 2.26 |  | 23
| 1 | 3 | 1.01: 2.29; 1.02: 2.2; 1.03: 2.1; 1.04: 2.4; 1.05: 2.1929; 1.06: 2.27; 1.07: 2.3; 1.08: 2.1; 1.09: 2.41 |  | 16
| 1 | 4 | 1.01: 2.39; 1.02: 2.26; 1.03: 2.3; 1.04: 2.5; 1.05: 2.2779; 1.06: 2.24; 1.07: 2.2; 1.08: 2.1; 1.09: 2.5 |  | 2.2811
| 1 | 5 | 1.01: 2.33; 1.02: 2.43; 1.03: 2.2; 1.04: 2.5; 1.05: 2.196; 1.06: 2.27; 1.07: 2.3; 1.08: 2.1; 1.09: 2.29 |  | 25
| 1 | 6 | 1.01: 2.28; 1.02: 2.2; 1.03: 2.4; 1.04: 2.4; 1.05: 2.1799; 1.06: 2.16; 1.07: 2.1; 1.08: 2.3; 1.09: 2.28
| Mean |  | 1.01: 2.3033; 1.02: 2.285; 1.03: 2.3167; 1.04: 2.4333; 1.05: 2.2251; 1.06: 2.1883; 1.07: 2.25; 1.08: 2.15; 1.09: 2.3783
| Median |  | 1.01: 2.31; 1.02: 2.25; 1.03: 2.35; 1.04: 2.4; 1.05: 2.219; 1.06: 2.2; 1.07: 2.3; 1.08: 2.1; 1.09: 2.35
| Std Dev. |  | 1.01: 0.072572; 1.02: 0.097108; 1.03: 0.1472; 1.04: 0.05164; 1.05: 0.040848; 1.06: 0.092394; 1.07: 0.083666; 1.08: 0.083666; 1.09: 0.11856
| Rel.Std.Dev. |  | 1.01: 3.151%; 1.02: 4.25%; 1.03: 6.354%; 1.04: 2.122%; 1.05: 1.836%; 1.06: 4.222%; 1.07: 3.718%; 1.08: 3.891%; 1.09: 4.985%
| PDM3 |  | 1.01: 0.9739%; 1.02: 0.1702%; 1.03: 1.558%; 1.04: 6.673%; 1.05: -2.457%; 1.06: -4.068%; 1.07: -1.364%; 1.08: -5.748%; 1.09: 4.262%
| Z-Score (Absolute) |  | 1.01: 0.21; 1.02: 0; 1.03: 0.36; 1.04: 1.67; 1.05: 0.67; 1.06: 1.09; 1.07: 0.39; 1.08: 1.52; 1.09: 1.05
| Analytical results for Ge in OREAS 750b (Indicative Value 0.14 ppm) | [27 empty] | Indicative
Ge | Round | Replicate | Lab | Lab | Lab | Lab | Lab | Lab | Lab | Lab | Lab | Lab | Lab | Lab | Lab | Lab | Lab | Lab | Lab | [9 empty] | 1
| No | No | 1.01 | 1.02 | 1.03 | 1.05 | 1.06 | 1.07 | 1.08 | 1.09 | 1.10 | 1.12 | 1.13 | 1.14 | 1.15 | 1.16 | 1.17 | 1.18 | 1.22 | [9 empty] | ppm
|  |  | 4A*MS | 4A*MS | 4A*OES/MS | 4A*MS | 4A*MS | 4A*OES | 4A*MS | 4A*OES/MS | 4A*OES/MS | 4A*OES/MS | 4A*OES/MS | 4A*OES/MS | 4A*OES/MS | 4A*OES/MS | 4A*OES/MS | 4A*OES/MS | 4A*MS | [9 empty] | 2
2
| 1 | 1 | 1.6 | < 0.2 | < 0.05 | 1.5 | 1.5 | 0.8 | 0.13 | < 0.1 | 0.1 | 1.16 | 0.05 | 0.14 | 0.07 | 0.1 | 0.15 | 0.3 | < 0.2 | [9 empty] | 1
| 1 | 2 | 1.5 | < 0.2 | < 0.05 | 1.5 | 1.4 | 0.8 | 0.11 | < 0.1 | 0.1 | 1.28 | 0.06 | 0.13 | 0.06 | 0.1 | 0.16 | 0.4 | < 0.2 | [9 empty] | 2
| 1 | 3 | 2 | < 0.2 | < 0.05 | 1.4 | 1.4 | 0.8 | 0.13 | < 0.1 | 0.1 | 1.24 | 0.05 | 0.12 | 0.08 | 0.1 | 0.15 | 0.3 | < 0.2 | [9 empty] | 16
| 1 | 4 | 1.6 | < 0.2 | < 0.05 | 1.5 | 1.4 | 0.7 | 0.16 | < 0.1 | 0.11 | 1.23 | < 0.05 | 0.12 | 0.08 | 0.09 | 0.14 | 0.4 | < 0.2 | [9 empty] | 0.13692
| 1 | 5 | 1.6 | < 0.2 | < 0.05 | 1.6 | 1.4 | 0.7 | 0.14 | < 0.1 | < 0.05 | 1.24 | 0.05 | 0.12 | 0.07 | < 0.05 | 0.17 | 0.3 | < 0.2 | [9 empty] | 8
| 1 | 6 | 1.6 | < 0.2 | < 0.05 | 1.4 | 1.4 | 0.8 | 0.18 | < 0.1 | < 0.05 | 1.2 | 0.05 | 0.12 | 0.09 | < 0.05 | 0.14 | 0.4 | < 0.2
| Mean |  | 1.65 |  |  | 1.4833 | 1.4167 | 0.76667 | 0.14167 |  | 0.1025 | 1.225 | 0.052 | 0.125 | 0.075 | 0.0975 | 0.15167 | 0.35
| Median |  | 1.6 |  |  | 1.5 | 1.4 | 0.8 | 0.135 |  | 0.1 | 1.235 | 0.05 | 0.12 | 0.075 | 0.1 | 0.15 | 0.35
| Std Dev. |  | 0.17607 |  |  | 0.075277 | 0.040825 | 0.05164 | 0.024833 |  | 0.005 | 0.040866 | 0.0044721 | 0.0083666 | 0.010488 | 0.005 | 0.01169 | 0.054772
| Rel.Std.Dev. |  | 10.67% |  |  | 5.075% | 2.882% | 6.736% | 17.53% |  | 4.878% | 3.336% | 8.6% | 6.693% | 13.98% | 5.128% | 7.708% | 15.65%
| PDM3 |  | 1105% |  |  | 983.4% | 934.7% | 460% | 3.469% |  | -25.14% | 794.7% | -62.02% | -8.704% | -45.22% | -28.79% | 10.77% | 155.6%
| Z-Score (Absolute) |  | 13.71 | 0.22 | 0.9 | 12.21 | 11.61 | 5.77 | 0.15 | 0.67 | 0.43 | 9.89 | 0.7 | 0 | 0.45 | 0.46 | 0.24 | 2.02 | 0.22
| Analytical results for Hf in OREAS 750b (Certified Value 1.21 ppm) | [27 empty] | Certified
Hf | Round | Replicate | Lab | Lab | Lab | Lab | Lab | Lab | Lab | Lab | Lab | Lab | Lab | Lab | Lab | Lab | Lab | Lab | Lab | Lab | Lab | Lab | Lab | Lab | Lab |  |  |  | 1
| No | No | 1.01 | 1.03 | 1.04 | 1.05 | 1.06 | 1.07 | 1.08 | 1.09 | 1.10 | 1.11 | 1.12 | 1.13 | 1.14 | 1.15 | 1.16 | 1.17 | 1.18 | 1.21 | 1.22 | 1.23 | 1.24 | 1.25 | 1.28 |  |  |  | ppm
|  |  | 4A*MS | 4A*OES/MS | 4A*MS | 4A*MS | 4A*MS | 4A*OES | 4A*MS | 4A*OES/MS | 4A*OES/MS | 4A*MS | 4A*OES/MS | 4A*OES/MS | 4A*OES/MS | 4A*OES/MS | 4A*OES/MS | 4A*OES/MS | 4A*OES/MS | 4A*OES/MS | 4A*MS | 4A*OES/MS | 4A*MS | 4A*MS | 4A*MS |  |  |  | 2
3
| 1 | 1 | 1.27 | 1.2 | 1.21 | 1.29 | 1.2 | 1 | 1.25 | 0.6 | 1.1 | 3.18 | 1.26 | 1.3 | 1.3 | 1.2 | 1.2 | 1.3 | 1.41 | 1.2 | 1.19 | 1.4 | 1.6 | 1.19 | 1.53 |  |  |  | 1
| 1 | 2 | 1.2 | 1.1 | 1.13 | 1.24 | 1.2 | 1 | 1.29 | 1.5 | 1.2 | 3.1999 | 1.25 | 1.2 | 1.3 | 1.1 | 1.2 | 1.3 | 1.33 | 1.22 | 1.18 | 1.1 | 1.7 | 0.96 | 1.65 |  |  |  | 25
| 1 | 3 | 1.2 | 1.2 | 1.16 | 1.21 | 1.2 | 1.1 | 1.13 | 1.5 | 1.2 | 3.2545 | 1.23 | 1.2 | 1.2 | 1.2 | 1.2 | 1.3 | 1.39 | 1.24 | 1.17 | 1.2 | 1.6 | 1.11 | 1.51 |  |  |  | 16
| 1 | 4 | 1.21 | 1.2 | 1.18 | 1.21 | 1.2 | 1 | 1.19 | 0.8 | 1.2 | 3.199 | 1.35 | 1.2 | 1.1 | 1.1 | 1.3 | 1.4 | 1.34 | 1.19 | 1.18 | 1.2 | 1.5 | 1.11 | 1.48 |  |  |  | 1.2103
| 1 | 5 | 1.22 | 1.2 | 1.19 | 1.25 | 1.2 | 1.1 | 1.1 | 1 | 1.1 | 3.2471 | 1.21 | 1.3 | 1.2 | 1.1 | 1.2 | 1.4 | 1.38 | 1.26 | 1.11 | 1.2 | 1.6 | 1.06 | 1.67 |  |  |  | 26
| 1 | 6 | 1.24 | 1.2 | 1.19 | 1.29 | 1.3 | 1.1 | 1.21 | 1 | 1.2 | 3.1833 | 1.22 | 1.3 | 1.2 | 1.2 | 1.2 | 1.5 | 1.41 | 1.21 | 1.19 | 1.2 | 1.6 | 1.01 | 1.54
| Mean |  | 1.2233 | 1.1833 | 1.1767 | 1.2483 | 1.2167 | 1.05 | 1.195 | 1.0667 | 1.1667 | 3.2106 | 1.2533 | 1.25 | 1.2167 | 1.15 | 1.2167 | 1.3667 | 1.3767 | 1.22 | 1.17 | 1.2167 | 1.6 | 1.0733 | 1.5633
| Median |  | 1.215 | 1.2 | 1.185 | 1.245 | 1.2 | 1.05 | 1.2 | 1 | 1.2 | 3.1994 | 1.24 | 1.25 | 1.2 | 1.15 | 1.2 | 1.35 | 1.385 | 1.215 | 1.18 | 1.2 | 1.6 | 1.085 | 1.535
| Std Dev. |  | 0.027325 | 0.040825 | 0.028048 | 0.036009 | 0.040825 | 0.054772 | 0.071484 | 0.36697 | 0.05164 | 0.032238 | 0.050859 | 0.054772 | 0.075277 | 0.054772 | 0.040825 | 0.08165 | 0.034448 | 0.026077 | 0.030332 | 0.098319 | 0.063246 | 0.08165 | 0.077889
| Rel.Std.Dev. |  | 2.234% | 3.45% | 2.384% | 2.885% | 3.355% | 5.216% | 5.982% | 34.4% | 4.426% | 1.004% | 4.058% | 4.382% | 6.187% | 4.763% | 3.355% | 5.974% | 2.502% | 2.137% | 2.592% | 8.081% | 3.953% | 7.607% | 4.982%
| PDM3 |  | 1.074% | -2.231% | -2.782% | 3.14% | 0.5233% | -13.25% | -1.267% | -11.87% | -3.608% | 165.3% | 3.553% | 3.277% | 0.5233% | -4.985% | 0.5233% | 12.92% | 13.74% | 0.7987% | -3.332% | 0.5233% | 32.19% | -11.32% | 29.17%
| Z-Score (Absolute) |  | 0.11 | 0.56 | 0.67 | 0.53 | 0 | 2.81 | 0.37 | 2.53 | 0.84 | 33.61 | 0.62 | 0.56 | 0 | 1.12 | 0 | 2.53 | 2.7 | 0.06 | 0.79 | 0 | 6.46 | 2.42 | 5.84
| Analytical results for Hg in OREAS 750b (Indicative Value < 1 ppm) | [27 empty] | Indicative
Hg | Round | Replicate | 1.01: Lab |  |  |  | 1
| No | No | 1.01: 1.02 |  |  |  | ppm
|  |  | 1.01: 4A*MS |  |  |  | 2
2
| 1 | 1 | 1.01: < 1 |  |  |  | 1
| 1 | 2 | 1.01: < 1 |  |  |  | 1
| 1 | 3 | 1.01: < 1 |  |  |  | 16
| 1 | 4 | 1.01: < 1 |  |  |  | < 1
| 1 | 5 | 1.01: < 1 |  |  |  | 7
| 1 | 6 | 1.01: < 1
Mean
Median
Std Dev.
Rel.Std.Dev.
PDM3
Z-Score (Absolute) | bar: 1.01
| Analytical results for Ho in OREAS 750b (Certified Value 0.24 ppm) | [27 empty] | Certified
Ho | Round | Replicate | 1.01: Lab; 1.03: Lab; 1.04: Lab; 1.05: Lab; 1.06: Lab; 1.07: Lab; 1.08: Lab; 1.09: Lab; 1.10: Lab; 1.11: Lab |  |  |  | 1
| No | No | 1.01: 1.01; 1.03: 1.05; 1.04: 1.08; 1.05: 1.09; 1.06: 1.11; 1.07: 1.12; 1.08: 1.20; 1.09: 1.22; 1.10: 1.24; 1.11: 1.25 |  |  |  | ppm
|  |  | 1.01: 4A*MS; 1.03: 4A*MS; 1.04: 4A*MS; 1.05: 4A*OES/MS; 1.06: 4A*MS; 1.07: 4A*OES/MS; 1.08: 4A*MS; 1.09: 4A*MS; 1.10: 4A*MS; 1.11: 4A*MS |  |  |  | 2
3
| 1 | 1 | 1.01: 0.25; 1.03: 0.25; 1.04: 0.2; 1.05: 0.3; 1.06: 0.32887; 1.07: 0.22; 1.08: 0.2376; 1.09: 0.17; 1.10: 0.24; 1.11: 0.24 |  |  |  | 1
| 1 | 2 | 1.01: 0.24; 1.03: 0.25; 1.04: 0.2; 1.05: 0.3; 1.06: 0.32618; 1.07: 0.22; 1.08: 0.24318; 1.09: 0.17; 1.10: 0.26; 1.11: 0.22 |  |  |  | 11
| 1 | 3 | 1.01: 0.29; 1.03: 0.24; 1.04: 0.2; 1.05: 0.3; 1.06: 0.31969; 1.07: 0.23; 1.08: 0.23265; 1.09: 0.17; 1.10: 0.24; 1.11: 0.23 |  |  |  | 16
| 1 | 4 | 1.01: 0.26; 1.03: 0.22; 1.04: 0.2; 1.05: 0.3; 1.06: 0.31871; 1.07: 0.22; 1.08: 0.22293; 1.09: 0.17; 1.10: 0.26; 1.11: 0.25 |  |  |  | 0.23901
| 1 | 5 | 1.01: 0.25; 1.03: 0.25; 1.04: 0.2; 1.05: 0.3; 1.06: 0.32804; 1.07: 0.23; 1.08: 0.2646; 1.09: 0.18; 1.10: 0.24; 1.11: 0.23 |  |  |  | 27
| 1 | 6 | 1.01: 0.24; 1.03: 0.23; 1.04: 0.2; 1.05: 0.3; 1.06: 0.31343; 1.07: 0.23; 1.08: 0.24543; 1.09: 0.17; 1.10: 0.25; 1.11: 0.22
| Mean |  | 1.01: 0.255; 1.03: 0.24; 1.04: 0.2; 1.05: 0.3; 1.06: 0.32249; 1.07: 0.225; 1.08: 0.24107; 1.09: 0.17167; 1.10: 0.24833; 1.11: 0.23167
| Median |  | 1.01: 0.25; 1.03: 0.245; 1.04: 0.2; 1.05: 0.3; 1.06: 0.32294; 1.07: 0.225; 1.08: 0.24039; 1.09: 0.17; 1.10: 0.245; 1.11: 0.23
| Std Dev. |  | 1.01: 0.018708; 1.03: 0.012649; 1.04: 3.0405e-17; 1.05: 0; 1.06: 0.0061536; 1.07: 0.0054772; 1.08: 0.014065; 1.09: 0.0040825; 1.10: 0.0098319; 1.11: 0.01169
| Rel.Std.Dev. |  | 1.01: 7.337%; 1.03: 5.27%; 1.04: 1.52e-14%; 1.05: 0%; 1.06: 1.908%; 1.07: 2.434%; 1.08: 5.835%; 1.09: 2.378%; 1.10: 3.959%; 1.11: 5.046%
| PDM3 |  | 1.01: 6.69%; 1.03: 0.4139%; 1.04: -16.32%; 1.05: 25.52%; 1.06: 34.93%; 1.07: -5.862%; 1.08: 0.8594%; 1.09: -28.18%; 1.10: 3.9%; 1.11: -3.073%
| Z-Score (Absolute) |  | 1.01: 0.84; 1.03: 0.03; 1.04: NA; 1.05: NA; 1.06: 4.74; 1.07: 0.9; 1.08: 0.03; 1.09: 3.98; 1.10: 0.45; 1.11: 0.51
Results from laboratories 8 and 9 were removed due to their 0.1 ppm reading resolution.
| Analytical results for In in OREAS 750b (Certified Value 0.021 ppm) | [27 empty] | Certified
In | Round | Replicate | Lab | Lab | Lab | Lab | Lab | Lab | Lab | Lab | Lab | Lab | Lab | Lab | Lab | Lab | Lab | Lab | Lab | Lab | Lab | Lab | Lab | Lab |  |  |  |  | 1
| No | No | 1.01 | 1.03 | 1.04 | 1.05 | 1.06 | 1.07 | 1.08 | 1.09 | 1.10 | 1.11 | 1.12 | 1.13 | 1.14 | 1.15 | 1.16 | 1.17 | 1.18 | 1.19 | 1.21 | 1.22 | 1.25 | 1.28 |  |  |  |  | ppm
|  |  | 4A*MS | 4A*OES/MS | 4A*MS | 4A*MS | 4A*MS | 4A*OES | 4A*MS | 4A*OES/MS | 4A*OES/MS | 4A*MS | 4A*OES/MS | 4A*OES/MS | 4A*OES/MS | 4A*OES/MS | 4A*OES/MS | 4A*OES/MS | 4A*OES/MS | 4A*MS | 4A*OES/MS | 4A*MS | 4A*MS | 4A*MS |  |  |  |  | 3
3
| 1 | 1 | 0.03 | 0.02 | 0.028 | 0.02 | < 0.05 | < 0.05 | 0.09 | < 0.1 | < 0.005 | 0.01834 | 0.022 | 0.023 | 0.022 | 0.02 | 0.022 | 0.018 | 0.03 | 0.23 | < 0.1 | 0.033 | 0.022 | < 1 |  |  |  |  | 1
| 1 | 2 | 0.02 | 0.021 | 0.026 | 0.03 | < 0.05 | < 0.05 | 0.1 | < 0.1 | < 0.005 | 0.0185 | 0.016 | 0.024 | 0.018 | 0.017 | 0.021 | 0.022 | 0.02 | 0.24 | < 0.1 | 0.033 | 0.02 | < 1 |  |  |  |  | 12
| 1 | 3 | 0.02 | 0.022 | 0.026 | 0.02 | < 0.05 | < 0.05 | 0.1 | < 0.1 | < 0.005 | 0.01781 | 0.017 | 0.019 | 0.017 | 0.019 | 0.023 | 0.02 | 0.03 | 0.23 | < 0.1 | 0.03 | 0.02 | < 1 |  |  |  |  | 16
| 1 | 4 | 0.02 | 0.02 | 0.029 | 0.02 | < 0.05 | < 0.05 | 0.09 | < 0.1 | 0.005 | 0.0193 | 0.021 | 0.022 | 0.016 | 0.015 | 0.019 | 0.072 | 0.02 | 0.23 | < 0.1 | 0.034 | 0.024 | < 1 |  |  |  |  | 0.021032
| 1 | 5 | 0.01 | 0.021 | 0.028 | 0.03 | < 0.05 | < 0.05 | 0.1 | < 0.1 | < 0.005 | 0.0201 | 0.017 | 0.019 | 0.02 | 0.027 | 0.062 | 0.022 | 0.03 | 0.22 | < 0.1 | 0.035 | 0.019 | < 1 |  |  |  |  | 28
| 1 | 6 | 0.02 | 0.019 | 0.026 | 0.02 | < 0.05 | < 0.05 | 0.08 | < 0.1 | 0.013 | 0.01767 | 0.02 | 0.021 | 0.02 | 0.019 | 0.02 | 0.021 | 0.02 | 0.21 | < 0.1 | 0.034 | 0.02 | < 1
| Mean |  | 0.02 | 0.0205 | 0.027167 | 0.023333 |  |  | 0.093333 |  | 0.009 | 0.01862 | 0.018833 | 0.021333 | 0.018833 | 0.0195 | 0.027833 | 0.029167 | 0.025 | 0.22667 |  | 0.033167 | 0.020833
| Median |  | 0.02 | 0.0205 | 0.027 | 0.02 |  |  | 0.095 |  | 0.009 | 0.01842 | 0.0185 | 0.0215 | 0.019 | 0.019 | 0.0215 | 0.0215 | 0.025 | 0.23 |  | 0.0335 | 0.02
| Std Dev. |  | 0.0063246 | 0.0010488 | 0.0013292 | 0.005164 |  |  | 0.008165 |  | 0.0056569 | 0.00092781 | 0.0024833 | 0.0020656 | 0.0022286 | 0.0040866 | 0.016798 | 0.021037 | 0.0054772 | 0.010328 |  | 0.0017224 | 0.0018348
| Rel.Std.Dev. |  | 31.62% | 5.116% | 4.893% | 22.13% |  |  | 8.748% |  | 62.85% | 4.983% | 13.19% | 9.682% | 11.83% | 20.96% | 60.35% | 72.13% | 21.91% | 4.556% |  | 5.193% | 8.807%
| PDM3 |  | -4.908% | -2.531% | 29.17% | 10.94% |  |  | 343.8% |  | -57.21% | -11.47% | -10.46% | 1.431% | -10.46% | -7.285% | 32.34% | 38.68% | 18.86% | 977.7% |  | 57.69% | -0.946%
| Z-Score (Absolute) |  | 0.64 | 0.58 | 0.28 | 0.21 | 0 | 0 | 8.78 | 3.21 | 2.61 | 0.82 | 0.79 | 0.47 | 0.79 | 0.71 | 0.36 | 0.54 | 0 | 25.9 | 3.21 | 1.05 | 0.54 | 61.01
| Analytical results for K in OREAS 750b (Certified Value 1.15 wt.%) | [27 empty] | Certified
K | Round | Replicate | Lab | Lab | Lab | Lab | Lab | Lab | Lab | Lab | Lab | Lab | Lab | Lab | Lab | Lab | Lab | Lab | Lab | Lab | Lab | Lab | Lab | Lab | Lab | Lab | Lab |  | 1
| No | No | 1.01 | 1.02 | 1.03 | 1.04 | 1.05 | 1.06 | 1.07 | 1.08 | 1.09 | 1.10 | 1.12 | 1.13 | 1.14 | 1.15 | 1.16 | 1.17 | 1.18 | 1.19 | 1.20 | 1.21 | 1.22 | 1.23 | 1.24 | 1.25 | 1.28 |  | wt.%
|  |  | 4A*OES | 4A*MS | 4A*OES/MS | 4A*OES/MS | 4A*MS | 4A*OES | 4A*OES | 4A*MS | 4A*OES/MS | 4A*OES/MS | 4A*OES/MS | 4A*OES/MS | 4A*OES/MS | 4A*OES/MS | 4A*OES/MS | 4A*OES/MS | 4A*OES/MS | 4A*OES | 4A*OES | 4A*OES/MS | 4A*OES | 4A*OES/MS | 4A*OES/MS | 4A*OES | 4A*MS |  | 2
3
| 1 | 1 | 1.1864 | 1.1274 | 1.17 | 1.15 | 1.1865 | 1.07 | 1.119 | 1.19 | 1.21 | 1.11 | 1.16 | 1.16 | 1.14 | 1.08 | 1.17 | 1.2 | 1.07 | 1.2 | 1.1365 | 1.18 | 1.16 | 1.11 | 1.162 | 1.25 | 1.13 |  | 1
| 1 | 2 | 1.1746 | 1.1224 | 1.17 | 1.15 | 1.1569 | 1.07 | 1.116 | 1.19 | 1.26 | 1.12 | 1.15 | 1.15 | 1.13 | 1.13 | 1.15 | 1.22 | 1.14 | 1.21 | 1.137 | 1.17 | 1.18 | 0.95 | 1.187 | 1.15 | 1.13 |  | 0
| 1 | 3 | 1.1875 | 1.1159 | 1.17 | 1.15 | 1.1653 | 1.08 | 1.121 | 1.09 | 1.25 | 1.12 | 1.1 | 1.15 | 1.13 | 1.09 | 1.14 | 1.19 | 1.08 | 1.21 | 1.1407 | 1.16 | 1.16 | 1.1 | 1.179 | 1.27 | 1.13 |  | 16
| 1 | 4 | 1.2031 | 1.0926 | 1.17 | 1.15 | 1.187 | 1.12 | 1.12 | 1.15 | 1.19 | 1.11 | 1.11 | 1.15 | 1.13 | 1.12 | 1.15 | 1.2 | 1.13 | 1.22 | 1.1216 | 1.16 | 1.14 | 1.11 | 1.137 | 1.22 | 1.14 |  | 1.1514
| 1 | 5 | 1.1896 | 1.1134 | 1.17 | 1.15 | 1.1681 | 1.13 | 1.116 | 1.15 | 1.25 | 1.12 | 1.18 | 1.15 | 1.19 | 1.13 | 1.13 | 1.2 | 1.07 | 1.21 | 1.1209 | 1.17 | 1.17 | 1.12 | 1.154 | 1.19 | 1.14 |  | 29
| 1 | 6 | 1.1888 | 1.1177 | 1.19 | 1.14 | 1.1762 | 1.09 | 1.121 | 1.17 | 1.23 | 1.11 | 1.21 | 1.2 | 1.13 | 1.09 | 1.16 | 1.15 | 1.1 | 1.2 | 1.1241 | 1.17 | 1.16 | 1.11 | 1.154 | 1.15 | 1.09
| Mean |  | 1.1883 | 1.1149 | 1.1733 | 1.1483 | 1.1733 | 1.0933 | 1.1188 | 1.1567 | 1.2317 | 1.115 | 1.1517 | 1.16 | 1.1417 | 1.1067 | 1.15 | 1.1933 | 1.0983 | 1.2083 | 1.1302 | 1.1683 | 1.1617 | 1.0833 | 1.1622 | 1.205 | 1.1267
| Median |  | 1.1882 | 1.1168 | 1.17 | 1.15 | 1.1722 | 1.085 | 1.1195 | 1.16 | 1.24 | 1.115 | 1.155 | 1.15 | 1.13 | 1.105 | 1.15 | 1.2 | 1.09 | 1.21 | 1.1303 | 1.17 | 1.16 | 1.11 | 1.158 | 1.205 | 1.13
| Std Dev. |  | 0.0090875 | 0.011996 | 0.008165 | 0.0040825 | 0.012086 | 0.02582 | 0.0023166 | 0.037238 | 0.027142 | 0.0054772 | 0.041673 | 0.02 | 0.024014 | 0.022509 | 0.014142 | 0.023381 | 0.030605 | 0.0075277 | 0.0088707 | 0.0075277 | 0.013292 | 0.065625 | 0.018258 | 0.050498 | 0.018619
| Rel.Std.Dev. |  | 0.7647% | 1.076% | 0.6959% | 0.3555% | 1.03% | 2.362% | 0.2071% | 3.219% | 2.204% | 0.4912% | 3.619% | 1.724% | 2.103% | 2.034% | 1.23% | 1.959% | 2.786% | 0.623% | 0.7849% | 0.6443% | 1.144% | 6.058% | 1.571% | 4.191% | 1.653%
| PDM3 |  | 3.204% | -3.174% | 1.901% | -0.2702% | 1.901% | -5.047% | -2.832% | 0.4536% | 6.967% | -3.165% | 0.01934% | 0.7431% | -0.8491% | -3.889% | -0.1254% | 3.638% | -4.613% | 4.941% | -1.849% | 1.467% | 0.8878% | -5.915% | 0.9312% | 4.651% | -2.152%
| Z-Score (Absolute) |  | 0.99 | 0.99 | 0.58 | 0.09 | 0.58 | 1.57 | 0.89 | 0.13 | 2.16 | 0.99 | 0 | 0.22 | 0.27 | 1.21 | 0.04 | 1.12 | 1.44 | 1.53 | 0.58 | 0.45 | 0.27 | 1.84 | 0.28 | 1.44 | 0.67
| Analytical results for La in OREAS 750b (Certified Value 14.4 ppm) | [27 empty] | Certified
La | Round | Replicate | Lab | Lab | Lab | Lab | Lab | Lab | Lab | Lab | Lab | Lab | Lab | Lab | Lab | Lab | Lab | Lab | Lab | Lab | Lab | Lab | Lab | Lab | Lab | Lab |  |  | 1
| No | No | 1.01 | 1.02 | 1.03 | 1.04 | 1.05 | 1.08 | 1.09 | 1.10 | 1.11 | 1.12 | 1.13 | 1.14 | 1.15 | 1.16 | 1.17 | 1.18 | 1.19 | 1.20 | 1.21 | 1.22 | 1.23 | 1.24 | 1.25 | 1.28 |  |  | ppm
|  |  | 4A*MS | 4A*MS | 4A*OES/MS | 4A*MS | 4A*MS | 4A*MS | 4A*OES/MS | 4A*OES/MS | 4A*MS | 4A*OES/MS | 4A*OES/MS | 4A*OES/MS | 4A*OES/MS | 4A*OES/MS | 4A*OES/MS | 4A*OES/MS | 4A*MS | 4A*MS | 4A*OES/MS | 4A*OES | 4A*OES/MS | 4A*OES/MS | 4A*MS | 4A*MS |  |  | 1
2
| 1 | 1 | 15.7 | 14.151 | 13.9 | 14.67 | 14.64 | 14.7 | 15.2 | 15.5 | 12.9246 | 11.3 | 14.8 | 16 | 14.6 | 14.7 | 16 | 12.3 | 14.7 | 15.2041 | 14.6 | 13.5 | 14.9 | 14 | 15.42 | 13.95 |  |  | 1
| 1 | 2 | 15.17 | 14.4364 | 13.4 | 14.99 | 13.92 | 15.2 | 15.6 | 15.9 | 13.1175 | 12.4 | 15.1 | 16.1 | 14 | 13.5 | 16.5 | 12.8 | 15.2 | 15.2453 | 14.6 | 13.5 | 13.5 | 14 | 13.66 | 14.75 |  |  | 13
| 1 | 3 | 15.78 | 13.9886 | 14 | 14.42 | 14.07 | 12.8 | 15.3 | 17.2 | 13.0455 | 11.9 | 14.7 | 14.3 | 14.9 | 13.8 | 15.5 | 12.3 | 14.4 | 15.2936 | 14.7 | 13.3 | 15 | 14 | 14.32 | 14.09 |  |  | 16
| 1 | 4 | 15.97 | 13.7707 | 13.6 | 14.74 | 13.24 | 13.9 | 15.8 | 15.8 | 13.5784 | 11.8 | 14.8 | 15.6 | 13.9 | 13.7 | 15.8 | 12.7 | 16.1 | 15.2575 | 14.7 | 13 | 14.9 | 13 | 14.72 | 13.73 |  |  | 14.4269
| 1 | 5 | 15.34 | 14.3243 | 13.8 | 15.2 | 14.89 | 13.2 | 15.7 | 15.7 | 13.0704 | 12.4 | 15.2 | 16.6 | 13.7 | 14.7 | 16.6 | 12.4 | 14.8 | 15.2 | 14.6 | 12.7 | 14.7 | 13 | 13.56 | 14.71 |  |  | 30
| 1 | 6 | 15.96 | 14.6313 | 12.7 | 15.19 | 13.61 | 14.3 | 15.9 | 16 | 12.92 | 11.7 | 15.1 | 15.2 | 14.9 | 14.5 | 16.8 | 12.9 | 14.7 | 15.2212 | 15.1 | 13.7 | 15.8 | 13 | 13.62 | 13.43
| Mean |  | 15.6533 | 14.2171 | 13.5667 | 14.8683 | 14.0617 | 14.0167 | 15.5833 | 16.0167 | 13.1094 | 11.9167 | 14.95 | 15.6333 | 14.3333 | 14.15 | 16.2 | 12.5667 | 14.9833 | 15.237 | 14.7167 | 13.2833 | 14.8 | 13.5 | 14.2167 | 14.11
| Median |  | 15.74 | 14.2376 | 13.7 | 14.865 | 13.995 | 14.1 | 15.65 | 15.85 | 13.0579 | 11.85 | 14.95 | 15.8 | 14.3 | 14.15 | 16.25 | 12.55 | 14.75 | 15.2332 | 14.65 | 13.4 | 14.9 | 13.5 | 13.99 | 14.02
| Std Dev. |  | 0.32995 | 0.31209 | 0.4761 | 0.31147 | 0.61966 | 0.90646 | 0.27869 | 0.6047 | 0.24316 | 0.42622 | 0.20736 | 0.80664 | 0.53166 | 0.54314 | 0.5099 | 0.26583 | 0.6047 | 0.03576 | 0.19408 | 0.37103 | 0.74297 | 0.54772 | 0.74955 | 0.5296
| Rel.Std.Dev. |  | 2.108% | 2.195% | 3.509% | 2.095% | 4.407% | 6.467% | 1.788% | 3.775% | 1.855% | 3.577% | 1.387% | 5.16% | 3.709% | 3.838% | 3.148% | 2.115% | 4.036% | 0.2347% | 1.319% | 2.793% | 5.02% | 4.057% | 5.272% | 3.753%
| PDM3 |  | 8.501% | -1.455% | -5.963% | 3.06% | -2.532% | -2.844% | 8.016% | 11.02% | -9.133% | -17.4% | 3.626% | 8.362% | -0.6488% | -1.92% | 12.29% | -12.89% | 3.857% | 5.615% | 2.008% | -7.927% | 2.586% | -6.425% | -1.457% | -2.197%
| Z-Score (Absolute) |  | 1.37 | 0.12 | 0.8 | 0.56 | 0.28 | 0.33 | 1.3 | 1.75 | 1.27 | 2.51 | 0.64 | 1.35 | 0 | 0.19 | 1.94 | 1.83 | 0.67 | 0.94 | 0.4 | 1.09 | 0.48 | NA | 0.12 | 0.23
Results from laboratory 24 were removed due to their 1 ppm reading resolution.
| Analytical results for Li in OREAS 750b (Certified Value 0.245 wt.%) | [27 empty] | Certified
Li | Round | Replicate | Lab | Lab | Lab | Lab | Lab | Lab | Lab | Lab | Lab | Lab | Lab | Lab | Lab | Lab | Lab | Lab | Lab | Lab | Lab | Lab | Lab | Lab | Lab | Lab | Lab | Lab | 1
| No | No | 1.01 | 1.02 | 1.03 | 1.04 | 1.05 | 1.06 | 1.07 | 1.08 | 1.09 | 1.10 | 1.11 | 1.12 | 1.13 | 1.14 | 1.15 | 1.16 | 1.17 | 1.18 | 1.19 | 1.20 | 1.21 | 1.22 | 1.23 | 1.24 | 1.25 | 1.28 | wt.%
|  |  | 4A*MS | 4A*MS | 4A*OES/MS | 4A*MS | 4A*MS | 4A*MS | 4A*OES | 4A*OES | 4A*OES/MS | 4A*OES/MS | 4A*MS | 4A*OES/MS | 4A*OES/MS | 4A*OES/MS | 4A*OES/MS | 4A*OES/MS | 4A*OES/MS | 4A*OES/MS | 4A*OES | 4A*MS | 4A*OES/MS | 4A*OES | 4A*OES/MS | 4A*OES/MS | 4A*OES | 4A*MS | 3
3
| 1 | 1 | 0.24794 | 0.24384 | 0.24217 | 0.2383 | 0.24544 | 0.236 | 0.252 | 0.27 | 0.244 | 0.242 | 0.24253 | 0.236 | 0.237 | 0.236 | 0.242 | 0.252 | 0.251 | 0.2554 | 0.2444 | 0.24222 | 0.24007 | 0.2483 | 0.24175 | 0.247 | 0.1935 | 0.2351 | 1
| 1 | 2 | 0.24823 | 0.24476 | 0.24629 | 0.2389 | 0.24671 | 0.234 | 0.2514 | 0.275 | 0.245 | 0.243 | 0.23882 | 0.261 | 0.235 | 0.234 | 0.241 | 0.247 | 0.252 | 0.2536 | 0.2474 | 0.24382 | 0.23935 | 0.2518 | 0.21463 | 0.252 | 0.1953 | 0.2395 | 0
| 1 | 3 | 0.25326 | 0.24074 | 0.24821 | 0.2376 | 0.24719 | 0.236 | 0.2528 | 0.274 | 0.244 | 0.244 | 0.23259 | 0.263 | 0.235 | 0.233 | 0.244 | 0.245 | 0.248 | 0.2617 | 0.2473 | 0.24384 | 0.23674 | 0.2483 | 0.24896 | 0.252 | 0.1919 | 0.2416 | 16
| 1 | 4 | 0.25346 | 0.24221 | 0.24897 | 0.2368 | 0.24451 | 0.233 | 0.2515 | 0.269 | 0.243 | 0.249 | 0.23157 | 0.258 | 0.235 | 0.233 | 0.239 | 0.248 | 0.251 | 0.2636 | 0.2479 | 0.24167 | 0.23777 | 0.2458 | 0.25034 | 0.247 | 0.199 | 0.2384 | 0.24481
| 1 | 5 | 0.25165 | 0.24464 | 0.25154 | 0.2397 | 0.24691 | 0.233 | 0.2529 | 0.269 | 0.246 | 0.248 | 0.23487 | 0.248 | 0.234 | 0.246 | 0.242 | 0.247 | 0.251 | 0.2589 | 0.2492 | 0.2427 | 0.23924 | 0.2499 | 0.25923 | 0.248 | 0.195 | 0.2425 | 31
| 1 | 6 | 0.61505 | 0.24237 | 0.24686 | 0.2378 | 0.24868 | 0.232 | 0.2527 | 0.274 | 0.246 | 0.238 | 0.23753 | 0.248 | 0.246 | 0.236 | 0.245 | 0.252 | 0.235 | 0.2558 | 0.2475 | 0.24624 | 0.23899 | 0.2461 | 0.24523 | 0.249 | 0.1833 | 0.2411
| Mean |  | 0.3116 | 0.24309 | 0.24734 | 0.23818 | 0.24657 | 0.234 | 0.25222 | 0.27183 | 0.24467 | 0.244 | 0.23632 | 0.25233 | 0.237 | 0.23633 | 0.24217 | 0.2485 | 0.248 | 0.25817 | 0.24728 | 0.24342 | 0.23869 | 0.24837 | 0.24336 | 0.24917 | 0.193 | 0.2397
| Median |  | 0.25245 | 0.2431 | 0.24754 | 0.23805 | 0.24681 | 0.2335 | 0.25235 | 0.272 | 0.2445 | 0.2435 | 0.2362 | 0.253 | 0.235 | 0.235 | 0.242 | 0.2475 | 0.251 | 0.25735 | 0.24745 | 0.24326 | 0.23911 | 0.2483 | 0.2471 | 0.2485 | 0.19425 | 0.2403
| Std Dev. |  | 0.14868 | 0.0015834 | 0.0031342 | 0.0010226 | 0.0014486 | 0.0016733 | 0.00067355 | 0.0027869 | 0.0012111 | 0.0040497 | 0.0041181 | 0.01025 | 0.0045166 | 0.0049261 | 0.002137 | 0.002881 | 0.0065115 | 0.0039154 | 0.0015766 | 0.0016316 | 0.001215 | 0.0022748 | 0.015254 | 0.0023166 | 0.0053074 | 0.0026944
| Rel.Std.Dev. |  | 47.72% | 0.6514% | 1.267% | 0.4293% | 0.5875% | 0.7151% | 0.2671% | 1.025% | 0.495% | 1.66% | 1.743% | 4.062% | 1.906% | 2.084% | 0.8824% | 1.159% | 2.626% | 1.517% | 0.6376% | 0.6703% | 0.509% | 0.9159% | 6.268% | 0.9297% | 2.75% | 1.124%
| PDM3 |  | 27.28% | -0.7026% | 1.032% | -2.708% | 0.7188% | -4.417% | 3.024% | 11.04% | -0.06004% | -0.3324% | -3.47% | 3.072% | -3.192% | -3.464% | -1.081% | 1.506% | 1.302% | 5.454% | 1.009% | -0.5712% | -2.5% | 1.451% | -0.5951% | 1.778% | -21.16% | -2.089%
| Z-Score (Absolute) |  | 9.58 | 0.18 | 0.43 | 0.88 | 0.32 | 1.47 | 1.12 | 3.92 | 0.05 | 0.05 | 1.14 | 1.14 | 1.04 | 1.14 | 0.31 | 0.59 | 0.52 | 1.97 | 0.42 | 0.13 | 0.8 | 0.57 | 0.14 | 0.69 | 7.31 | 0.66
| Analytical results for Li2O in OREAS 750b (Certified Value 0.527 wt.%) | [27 empty] | Certified
Li2O | Round | Replicate | Lab | Lab | Lab | Lab | Lab | Lab | Lab | Lab | Lab | Lab | Lab | Lab | Lab | Lab | Lab | Lab | Lab | Lab | Lab | Lab | Lab | Lab | Lab | Lab | Lab | Lab | 1
| No | No | 1.01 | 1.02 | 1.03 | 1.04 | 1.05 | 1.06 | 1.07 | 1.08 | 1.09 | 1.10 | 1.11 | 1.12 | 1.13 | 1.14 | 1.15 | 1.16 | 1.17 | 1.18 | 1.19 | 1.20 | 1.21 | 1.22 | 1.23 | 1.24 | 1.25 | 1.28 | wt.%
|  |  | 4A*MS | 4A*MS | 4A*OES/MS | 4A*MS | 4A*MS | 4A*MS | 4A*OES | 4A*OES | 4A*OES/MS | 4A*OES/MS | 4A*MS | 4A*OES/MS | 4A*OES/MS | 4A*OES/MS | 4A*OES/MS | 4A*OES/MS | 4A*OES/MS | 4A*OES/MS | 4A*OES | 4A*MS | 4A*OES/MS | 4A*OES | 4A*OES/MS | 4A*OES/MS | 4A*OES | 4A*MS | 3
3
| 1 | 1 | 0.53374 | 0.52491 | 0.52132 | 0.51299 | 0.52836 | 0.50804 | 0.54248 | 0.5812 | 0.52526 | 0.52095 | 0.52209 | 0.50804 | 0.51019 | 0.50804 | 0.52095 | 0.54248 | 0.5403 | 0.5498 | 0.52612 | 0.52143 | 0.5168 | 0.53452 | 0.52041 | 0.53172 | 0.41655 | 0.5061 | 1
| 1 | 2 | 0.53436 | 0.52689 | 0.53019 | 0.51428 | 0.53109 | 0.50373 | 0.54119 | 0.592 | 0.52741 | 0.52311 | 0.5141 | 0.56185 | 0.50588 | 0.50373 | 0.5188 | 0.53172 | 0.5425 | 0.54592 | 0.53258 | 0.52487 | 0.51525 | 0.54205 | 0.46203 | 0.54248 | 0.42042 | 0.51557 | 0
| 1 | 3 | 0.54519 | 0.51825 | 0.53432 | 0.51148 | 0.53213 | 0.50804 | 0.5442 | 0.5898 | 0.52526 | 0.52526 | 0.5007 | 0.56616 | 0.50588 | 0.50158 | 0.52526 | 0.52741 | 0.5339 | 0.56336 | 0.53236 | 0.52492 | 0.50963 | 0.53452 | 0.53594 | 0.54248 | 0.4131 | 0.52009 | 16
| 1 | 4 | 0.54562 | 0.52141 | 0.53596 | 0.50976 | 0.52636 | 0.50158 | 0.5414 | 0.5791 | 0.52311 | 0.53602 | 0.49851 | 0.5554 | 0.50588 | 0.50158 | 0.5145 | 0.53387 | 0.5403 | 0.56745 | 0.53365 | 0.52024 | 0.51185 | 0.52913 | 0.53891 | 0.53172 | 0.42839 | 0.5132 | 0.52701
| 1 | 5 | 0.54173 | 0.52664 | 0.54149 | 0.516 | 0.53152 | 0.50158 | 0.54442 | 0.5791 | 0.52956 | 0.53387 | 0.5056 | 0.53387 | 0.50373 | 0.52956 | 0.52095 | 0.53172 | 0.5403 | 0.55733 | 0.53645 | 0.52246 | 0.51501 | 0.53796 | 0.55804 | 0.53387 | 0.41978 | 0.52203 | 32
| 1 | 6 | 1.324 | 0.52175 | 0.53142 | 0.51191 | 0.53533 | 0.49943 | 0.54399 | 0.5898 | 0.52956 | 0.51234 | 0.51134 | 0.53387 | 0.52956 | 0.50804 | 0.52741 | 0.54248 | 0.5059 | 0.55066 | 0.53279 | 0.53008 | 0.51447 | 0.52978 | 0.52791 | 0.53602 | 0.39459 | 0.51902
| Mean |  | 0.67078 | 0.52331 | 0.53245 | 0.51274 | 0.5308 | 0.50373 | 0.54295 | 0.58517 | 0.52669 | 0.52526 | 0.50872 | 0.5432 | 0.51019 | 0.50875 | 0.52131 | 0.53495 | 0.53387 | 0.55575 | 0.53233 | 0.524 | 0.51384 | 0.53466 | 0.52387 | 0.53638 | 0.41547 | 0.516
| Median |  | 0.54346 | 0.52333 | 0.53287 | 0.51245 | 0.53131 | 0.50266 | 0.54323 | 0.5855 | 0.52633 | 0.52418 | 0.50847 | 0.54463 | 0.50588 | 0.50589 | 0.52095 | 0.5328 | 0.5403 | 0.554 | 0.53268 | 0.52366 | 0.51474 | 0.53452 | 0.53192 | 0.53495 | 0.41817 | 0.51729
| Std Dev. |  | 0.32006 | 0.0034086 | 0.0067471 | 0.0022013 | 0.0031181 | 0.0036022 | 0.00145 | 0.0059829 | 0.0026038 | 0.0087177 | 0.0088649 | 0.022066 | 0.0097227 | 0.010603 | 0.0045989 | 0.0062014 | 0.014006 | 0.008429 | 0.0033928 | 0.0035124 | 0.0026158 | 0.0048977 | 0.032837 | 0.0049856 | 0.011426 | 0.0058003
| Rel.Std.Dev. |  | 47.72% | 0.6514% | 1.267% | 0.4293% | 0.5874% | 0.7151% | 0.2671% | 1.022% | 0.4944% | 1.66% | 1.743% | 4.062% | 1.906% | 2.084% | 0.8822% | 1.159% | 2.623% | 1.517% | 0.6374% | 0.6703% | 0.5091% | 0.916% | 6.268% | 0.9295% | 2.75% | 1.124%
| PDM3 |  | 27.28% | -0.7026% | 1.032% | -2.708% | 0.7188% | -4.417% | 3.024% | 11.04% | -0.06015% | -0.3324% | -3.47% | 3.072% | -3.192% | -3.464% | -1.081% | 1.506% | 1.301% | 5.454% | 1.008% | -0.5712% | -2.5% | 1.452% | -0.5952% | 1.778% | -21.16% | -2.089%
| Z-Score (Absolute) |  | 9.58 | 0.18 | 0.43 | 0.88 | 0.32 | 1.47 | 1.12 | 3.92 | 0.05 | 0.05 | 1.14 | 1.14 | 1.04 | 1.14 | 0.31 | 0.59 | 0.52 | 1.97 | 0.42 | 0.13 | 0.8 | 0.57 | 0.14 | 0.69 | 7.31 | 0.66
| Analytical results for Lu in OREAS 750b (Certified Value 0.065 ppm) | [27 empty] | Certified
Lu | Round | Replicate | 1.01: Lab; 1.02: Lab; 1.03: Lab; 1.04: Lab; 1.05: Lab; 1.06: Lab; 1.07: Lab; 1.08: Lab; 1.09: Lab; 1.10: Lab; 1.11: Lab | 1
| No | No | 1.01: 1.01; 1.02: 1.04; 1.03: 1.05; 1.04: 1.08; 1.05: 1.09; 1.06: 1.11; 1.07: 1.12; 1.08: 1.18; 1.09: 1.22; 1.10: 1.25; 1.11: 1.28 | ppm
|  |  | 1.01: 4A*MS; 1.02: 4A*MS; 1.03: 4A*MS; 1.04: 4A*MS; 1.05: 4A*OES/MS; 1.06: 4A*MS; 1.07: 4A*OES/MS; 1.08: 4A*OES/MS; 1.09: 4A*MS; 1.10: 4A*MS; 1.11: 4A*MS | 3
3
| 1 | 1 | 1.01: 0.07; 1.02: 0.06; 1.03: 0.07; 1.04: < 0.1; 1.05: < 0.1; 1.06: 0.11544; 1.07: 0.06; 1.08: 0.06; 1.09: 0.06; 1.10: 0.08; 1.11: < 1 | 1
| 1 | 2 | 1.01: 0.06; 1.02: 0.07; 1.03: 0.07; 1.04: < 0.1; 1.05: < 0.1; 1.06: 0.11114; 1.07: 0.06; 1.08: 0.05; 1.09: 0.06; 1.10: 0.07; 1.11: < 1 | 14
| 1 | 3 | 1.01: 0.08; 1.02: 0.07; 1.03: 0.08; 1.04: < 0.1; 1.05: < 0.1; 1.06: 0.11016; 1.07: 0.06; 1.08: 0.06; 1.09: 0.06; 1.10: 0.08; 1.11: < 1 | 16
| 1 | 4 | 1.01: 0.06; 1.02: 0.07; 1.03: 0.07; 1.04: < 0.1; 1.05: < 0.1; 1.06: 0.10302; 1.07: 0.06; 1.08: 0.05; 1.09: 0.06; 1.10: 0.08; 1.11: < 1 | 0.065476
| 1 | 5 | 1.01: 0.07; 1.02: 0.06; 1.03: 0.08; 1.04: < 0.1; 1.05: < 0.1; 1.06: 0.11781; 1.07: 0.06; 1.08: 0.06; 1.09: 0.06; 1.10: 0.08; 1.11: < 1 | 33
| 1 | 6 | 1.01: 0.07; 1.02: 0.07; 1.03: 0.06; 1.04: < 0.1; 1.05: < 0.1; 1.06: 0.11396; 1.07: 0.07; 1.08: 0.05; 1.09: 0.05; 1.10: 0.07; 1.11: < 1
| Mean |  | 1.01: 0.068333; 1.02: 0.066667; 1.03: 0.071667; 1.06: 0.11192; 1.07: 0.061667; 1.08: 0.055; 1.09: 0.058333; 1.10: 0.076667
| Median |  | 1.01: 0.07; 1.02: 0.07; 1.03: 0.07; 1.06: 0.11255; 1.07: 0.06; 1.08: 0.055; 1.09: 0.06; 1.10: 0.08
| Std Dev. |  | 1.01: 0.0075277; 1.02: 0.005164; 1.03: 0.0075277; 1.06: 0.00518; 1.07: 0.0040825; 1.08: 0.0054772; 1.09: 0.0040825; 1.10: 0.005164
| Rel.Std.Dev. |  | 1.01: 11.02%; 1.02: 7.746%; 1.03: 10.5%; 1.06: 4.628%; 1.07: 6.62%; 1.08: 9.959%; 1.09: 6.999%; 1.10: 6.736%
| PDM3 |  | 1.01: 4.364%; 1.02: 1.818%; 1.03: 9.455%; 1.06: 70.93%; 1.07: -5.818%; 1.08: -16%; 1.09: -10.91%; 1.10: 17.09%
| Z-Score (Absolute) |  | 1.01: 0.11; 1.02: 0; 1.03: 0.34; 1.04: 1.12; 1.05: 1.12; 1.06: 3.05; 1.07: 0.34; 1.08: 0.79; 1.09: 0.56; 1.10: 0.67; 1.11: 29.22
| Analytical results for Mg in OREAS 750b (Certified Value 0.267 wt.%) | [27 empty] | Certified
Mg | Round | Replicate | Lab | Lab | Lab | Lab | Lab | Lab | Lab | Lab | Lab | Lab | Lab | Lab | Lab | Lab | Lab | Lab | Lab | Lab | Lab | Lab | Lab | Lab | Lab | Lab | Lab |  | 1
| No | No | 1.01 | 1.02 | 1.03 | 1.04 | 1.05 | 1.06 | 1.07 | 1.08 | 1.09 | 1.10 | 1.12 | 1.13 | 1.14 | 1.15 | 1.16 | 1.17 | 1.18 | 1.19 | 1.20 | 1.21 | 1.22 | 1.23 | 1.24 | 1.25 | 1.28 |  | wt.%
|  |  | 4A*OES | 4A*MS | 4A*OES/MS | 4A*OES/MS | 4A*MS | 4A*OES | 4A*OES | 4A*MS | 4A*OES/MS | 4A*OES/MS | 4A*OES/MS | 4A*OES/MS | 4A*OES/MS | 4A*OES/MS | 4A*OES/MS | 4A*OES/MS | 4A*OES/MS | 4A*OES | 4A*OES | 4A*OES/MS | 4A*OES | 4A*OES/MS | 4A*OES/MS | 4A*OES | 4A*MS |  | 3
3
| 1 | 1 | 0.2731 | 0.26418 | 0.27 | 0.268 | 0.2575 | 0.254 | 0.262 | 0.27 | 0.27 | 0.28 | 0.231 | 0.26 | 0.24 | 0.25 | 0.26 | 0.27 | 0.26 | 0.27 | 0.26351 | 0.27 | 0.273 | 0.27 | 0.2865 | 0.259 | 0.28 |  | 1
| 1 | 2 | 0.2691 | 0.26264 | 0.27 | 0.269 | 0.2499 | 0.253 | 0.259 | 0.26 | 0.28 | 0.28 | 0.242 | 0.26 | 0.24 | 0.25 | 0.26 | 0.27 | 0.27 | 0.27 | 0.26346 | 0.27 | 0.281 | 0.25 | 0.2943 | 0.242 | 0.28 |  | 0
| 1 | 3 | 0.2742 | 0.26393 | 0.27 | 0.269 | 0.2556 | 0.255 | 0.267 | 0.27 | 0.28 | 0.28 | 0.229 | 0.26 | 0.24 | 0.25 | 0.25 | 0.27 | 0.25 | 0.27 | 0.26401 | 0.26 | 0.279 | 0.28 | 0.2919 | 0.265 | 0.28 |  | 16
| 1 | 4 | 0.2763 | 0.25623 | 0.27 | 0.268 | 0.2646 | 0.265 | 0.266 | 0.26 | 0.28 | 0.28 | 0.229 | 0.26 | 0.24 | 0.25 | 0.26 | 0.27 | 0.27 | 0.27 | 0.26652 | 0.26 | 0.27 | 0.28 | 0.2889 | 0.258 | 0.29 |  | 0.26659
| 1 | 5 | 0.273 | 0.26129 | 0.27 | 0.27 | 0.2566 | 0.258 | 0.262 | 0.27 | 0.28 | 0.28 | 0.239 | 0.26 | 0.25 | 0.25 | 0.26 | 0.27 | 0.26 | 0.27 | 0.26389 | 0.27 | 0.279 | 0.29 | 0.2883 | 0.251 | 0.28 |  | 34
| 1 | 6 | 0.2739 | 0.26623 | 0.28 | 0.266 | 0.258 | 0.262 | 0.262 | 0.27 | 0.28 | 0.28 | 0.251 | 0.27 | 0.24 | 0.25 | 0.27 | 0.25 | 0.25 | 0.27 | 0.26296 | 0.26 | 0.276 | 0.28 | 0.2907 | 0.24 | 0.28
| Mean |  | 0.27327 | 0.26241 | 0.27167 | 0.26833 | 0.25703 | 0.25783 | 0.263 | 0.26667 | 0.27833 | 0.28 | 0.23683 | 0.26167 | 0.24167 | 0.25 | 0.26 | 0.26667 | 0.26 | 0.27 | 0.26406 | 0.265 | 0.27633 | 0.275 | 0.2901 | 0.2525 | 0.28167
| Median |  | 0.2735 | 0.26328 | 0.27 | 0.2685 | 0.25705 | 0.2565 | 0.262 | 0.27 | 0.28 | 0.28 | 0.235 | 0.26 | 0.24 | 0.25 | 0.26 | 0.27 | 0.26 | 0.27 | 0.2637 | 0.265 | 0.2775 | 0.28 | 0.2898 | 0.2545 | 0.28
| Std Dev. |  | 0.0023636 | 0.0034508 | 0.0040825 | 0.0013663 | 0.004723 | 0.0047924 | 0.0029665 | 0.005164 | 0.0040825 | 0 | 0.0088185 | 0.0040825 | 0.0040825 | 0 | 0.0063246 | 0.008165 | 0.0089443 | 0 | 0.0012614 | 0.0054772 | 0.0041793 | 0.013784 | 0.0027885 | 0.009975 | 0.0040825
| Rel.Std.Dev. |  | 0.8649% | 1.315% | 1.503% | 0.5092% | 1.838% | 1.859% | 1.128% | 1.936% | 1.467% | 0% | 3.724% | 1.56% | 1.689% | 0% | 2.433% | 3.062% | 3.44% | 0% | 0.4777% | 2.067% | 1.512% | 5.012% | 0.9612% | 3.95% | 1.449%
| PDM3 |  | 2.504% | -1.566% | 1.904% | 0.6536% | -3.585% | -3.285% | -1.347% | 0.02845% | 4.405% | 5.03% | -11.16% | -1.847% | -9.349% | -6.223% | -2.472% | 0.02845% | -2.472% | 1.279% | -0.95% | -0.5967% | 3.654% | 3.154% | 8.818% | -5.286% | 5.655%
| Z-Score (Absolute) |  | 0.78 | 0.24 | 0.63 | 0.31 | 0.75 | 0.67 | 0.19 | 0.16 | 1.25 | 1.41 | 2.65 | 0.31 | 2.2 | 1.41 | 0.47 | 0.16 | 0.47 | 0.47 | 0.09 | 0 | 1.07 | 0.94 | 2.36 | 1.18 | 1.57
| Analytical results for Mn in OREAS 750b (Certified Value 0.039 wt.%) | [27 empty] | Certified
Mn | Round | Replicate | Lab | Lab | Lab | Lab | Lab | Lab | Lab | Lab | Lab | Lab | Lab | Lab | Lab | Lab | Lab | Lab | Lab | Lab | Lab | Lab | Lab | Lab | Lab | Lab | Lab |  | 1
| No | No | 1.01 | 1.02 | 1.03 | 1.04 | 1.05 | 1.06 | 1.07 | 1.08 | 1.09 | 1.10 | 1.12 | 1.13 | 1.14 | 1.15 | 1.16 | 1.17 | 1.18 | 1.19 | 1.20 | 1.21 | 1.22 | 1.23 | 1.24 | 1.25 | 1.28 |  | wt.%
|  |  | 4A*OES | 4A*MS | 4A*OES/MS | 4A*OES/MS | 4A*MS | 4A*OES | 4A*OES | 4A*MS | 4A*OES/MS | 4A*OES/MS | 4A*OES/MS | 4A*OES/MS | 4A*OES/MS | 4A*OES/MS | 4A*OES/MS | 4A*OES/MS | 4A*OES/MS | 4A*MS | 4A*OES | 4A*OES/MS | 4A*OES | 4A*OES/MS | 4A*OES/MS | 4A*OES | 4A*MS |  | 3
3
| 1 | 1 | 0.0398 | 0.039158 | 0.0396 | 0.0394 | 0.038 | 0.0369 | 0.0389 | 0.0438 | 0.0398 | 0.0375 | 0.0382 | 0.0384 | 0.0377 | 0.0377 | 0.0385 | 0.0432 | 0.0374 | 0.0382 | 0.037611 | 0.0398 | 0.0386 | 0.0405 | 0.0379 | 0.041 | 0.041521 |  | 1
| 1 | 2 | 0.0393 | 0.038977 | 0.0394 | 0.0393 | 0.0369 | 0.0367 | 0.0384 | 0.049 | 0.0412 | 0.038 | 0.0426 | 0.0378 | 0.0381 | 0.0389 | 0.0369 | 0.0432 | 0.0391 | 0.0388 | 0.037689 | 0.0392 | 0.0391 | 0.0344 | 0.0387 | 0.0384 | 0.041976 |  | 0
| 1 | 3 | 0.0398 | 0.039098 | 0.039 | 0.0389 | 0.0379 | 0.0369 | 0.0386 | 0.0403 | 0.0411 | 0.0377 | 0.0401 | 0.0384 | 0.0374 | 0.0383 | 0.0364 | 0.0432 | 0.0375 | 0.0385 | 0.037558 | 0.039 | 0.0388 | 0.039 | 0.0387 | 0.0418 | 0.041754 |  | 16
| 1 | 4 | 0.0405 | 0.038213 | 0.0392 | 0.0393 | 0.0354 | 0.0389 | 0.0392 | 0.0421 | 0.0386 | 0.0372 | 0.0408 | 0.038 | 0.038 | 0.0389 | 0.0378 | 0.0434 | 0.0379 | 0.0382 | 0.037619 | 0.0393 | 0.038 | 0.0391 | 0.0372 | 0.0406 | 0.041559 |  | 0.038847
| 1 | 5 | 0.0397 | 0.038909 | 0.0394 | 0.0396 | 0.0391 | 0.0386 | 0.0393 | 0.0436 | 0.0382 | 0.0375 | 0.0408 | 0.0379 | 0.0396 | 0.0393 | 0.0403 | 0.0433 | 0.0386 | 0.0372 | 0.03737 | 0.0402 | 0.0388 | 0.0402 | 0.0372 | 0.0397 | 0.042412 |  | 35
| 1 | 6 | 0.0397 | 0.039016 | 0.0398 | 0.0394 | 0.0381 | 0.0377 | 0.0386 | 0.0428 | 0.0386 | 0.0368 | 0.0406 | 0.0397 | 0.0378 | 0.0381 | 0.0409 | 0.0398 | 0.0373 | 0.038 | 0.037518 | 0.0397 | 0.0388 | 0.0396 | 0.0372 | 0.038 | 0.041961
| Mean |  | 0.0398 | 0.038895 | 0.0394 | 0.039317 | 0.037567 | 0.037617 | 0.038833 | 0.0436 | 0.039583 | 0.03745 | 0.040517 | 0.038367 | 0.0381 | 0.038533 | 0.038467 | 0.042683 | 0.037967 | 0.03815 | 0.037561 | 0.039533 | 0.038683 | 0.0388 | 0.037817 | 0.039917 | 0.041864
| Median |  | 0.03975 | 0.038997 | 0.0394 | 0.03935 | 0.03795 | 0.0373 | 0.03875 | 0.0432 | 0.0392 | 0.0375 | 0.0407 | 0.0382 | 0.0379 | 0.0386 | 0.03815 | 0.0432 | 0.0377 | 0.0382 | 0.037585 | 0.0395 | 0.0388 | 0.03935 | 0.03755 | 0.04015 | 0.041857
| Std Dev. |  | 0.00038987 | 0.00034542 | 0.00028284 | 0.00023166 | 0.0012707 | 0.00094745 | 0.00036148 | 0.0029319 | 0.0013273 | 0.00041352 | 0.0014176 | 0.00070048 | 0.0007746 | 0.00059889 | 0.001814 | 0.0014148 | 0.00073121 | 0.00054314 | 0.00010998 | 0.00044572 | 0.00037103 | 0.0022352 | 0.00073598 | 0.0014972 | 0.00033016
| Rel.Std.Dev. |  | 0.9796% | 0.8881% | 0.7179% | 0.5892% | 3.383% | 2.519% | 0.9308% | 6.725% | 3.353% | 1.104% | 3.499% | 1.826% | 2.033% | 1.554% | 4.716% | 3.315% | 1.926% | 1.424% | 0.2928% | 1.127% | 0.9592% | 5.761% | 1.946% | 3.751% | 0.7887%
| PDM3 |  | 2.453% | 0.1237% | 1.423% | 1.208% | -3.296% | -3.168% | -0.03575% | 12.23% | 1.895% | -3.597% | 4.297% | -1.237% | -1.923% | -0.808% | -0.9796% | 9.875% | -2.267% | -1.795% | -3.311% | 1.766% | -0.4219% | -0.1216% | -2.653% | 2.753% | 7.765%
| Z-Score (Absolute) |  | 0.86 | 0.08 | 0.52 | 0.44 | 1.06 | 1.02 | 0.03 | 4.13 | 0.67 | 1.16 | 1.48 | 0.37 | 0.6 | 0.23 | 0.29 | 3.34 | 0.72 | 0.56 | 1.07 | 0.63 | 0.1 | 0 | 0.84 | 0.96 | 2.64
| Analytical results for Mo in OREAS 750b (Certified Value 1.6 ppm) | [27 empty] | Certified
Mo | Round | Replicate | Lab | Lab | Lab | Lab | Lab | Lab | Lab | Lab | Lab | Lab | Lab | Lab | Lab | Lab | Lab | Lab | Lab | Lab | Lab | Lab | Lab | Lab | Lab |  |  |  | 1
| No | No | 1.01 | 1.02 | 1.03 | 1.04 | 1.05 | 1.06 | 1.07 | 1.08 | 1.09 | 1.10 | 1.11 | 1.12 | 1.13 | 1.14 | 1.15 | 1.16 | 1.17 | 1.18 | 1.19 | 1.22 | 1.23 | 1.24 | 1.28 |  |  |  | ppm
|  |  | 4A*MS | 4A*MS | 4A*OES/MS | 4A*MS | 4A*MS | 4A*MS | 4A*OES | 4A*MS | 4A*OES/MS | 4A*OES/MS | 4A*MS | 4A*OES/MS | 4A*OES/MS | 4A*OES/MS | 4A*OES/MS | 4A*OES/MS | 4A*OES/MS | 4A*OES/MS | 4A*MS | 4A*MS | 4A*OES/MS | 4A*MS | 4A*MS |  |  |  | 2
3
| 1 | 1 | 1.7 | 1.5434 | 1.7 | 1.54 | 1.6 | 1.6 | 1.3 | 1.61 | 3 | 1.52 | 1.5724 | 1.4 | 1.66 | 1.62 | 1.71 | 1.49 | 1.5 | 1.65 | 2.7 | 1.6 | 1.5 | 1.71 | 1.63 |  |  |  | 1
| 1 | 2 | 1.6 | 1.7666 | 1.71 | 1.54 | 1.7 | 1.7 | 1.3 | 1.67 | 2 | 1.66 | 1.5093 | 1.2 | 1.46 | 1.64 | 1.54 | 1.42 | 1.64 | 1.75 | 2.6 | 1.7 | 1.4 | 1.59 | 1.66 |  |  |  | 6
| 1 | 3 | 1.9 | 1.6009 | 1.7 | 1.51 | 1.7 | 1.6 | 1.2 | 1.45 | 3 | 1.52 | 1.5668 | 1.1 | 1.47 | 1.66 | 1.59 | 1.49 | 1.64 | 1.63 | 2.7 | 1.5 | 1.6 | 1.97 | 1.69 |  |  |  | 16
| 1 | 4 | 1.7 | 1.5784 | 1.57 | 1.65 | 1.8 | 1.6 | 1.3 | 1.47 | 2 | 1.54 | 1.6082 | 1.2 | 1.58 | 1.62 | 1.58 | 2 | 1.58 | 1.77 | 2.8 | 1.8 | 1.6 | 1.49 | 1.65 |  |  |  | 1.5999
| 1 | 5 | 1.5 | 1.6434 | 1.71 | 1.66 | 1.7 | 1.6 | 1.2 | 1.52 | 3 | 1.63 | 1.4492 | 1.1 | 1.48 | 2.08 | 1.58 | 1.48 | 1.56 | 1.64 | 2.5 | 1.5 | 1.6 | 1.53 | 1.61 |  |  |  | 36
| 1 | 6 | 1.6 | 1.7009 | 1.62 | 1.71 | 1.6 | 1.6 | 1.3 | 1.48 | 4 | 1.42 | 1.6752 | 1.5 | 1.58 | 1.72 | 1.58 | 1.57 | 1.68 | 1.74 | 2.6 | 1.5 | 1.5 | 1.57 | 1.61
| Mean |  | 1.6667 | 1.6389 | 1.6683 | 1.6017 | 1.6833 | 1.6167 | 1.2667 | 1.5333 | 2.8333 | 1.5483 | 1.5635 | 1.25 | 1.5383 | 1.7233 | 1.5967 | 1.575 | 1.6 | 1.6967 | 2.65 | 1.6 | 1.5333 | 1.6433 | 1.6417
| Median |  | 1.65 | 1.6221 | 1.7 | 1.595 | 1.7 | 1.6 | 1.3 | 1.5 | 3 | 1.53 | 1.5696 | 1.2 | 1.53 | 1.65 | 1.58 | 1.49 | 1.61 | 1.695 | 2.65 | 1.55 | 1.55 | 1.58 | 1.64
| Std Dev. |  | 0.13663 | 0.082946 | 0.059133 | 0.081833 | 0.075277 | 0.040825 | 0.05164 | 0.087788 | 0.75277 | 0.086352 | 0.078173 | 0.16432 | 0.080602 | 0.17862 | 0.058195 | 0.21361 | 0.065727 | 0.06314 | 0.10488 | 0.12649 | 0.08165 | 0.17648 | 0.031252
| Rel.Std.Dev. |  | 8.198% | 5.061% | 3.544% | 5.109% | 4.472% | 2.525% | 4.077% | 5.725% | 26.57% | 5.577% | 5% | 13.15% | 5.24% | 10.37% | 3.645% | 13.56% | 4.108% | 3.721% | 3.958% | 7.906% | 5.325% | 10.74% | 1.904%
| PDM3 |  | 4.174% | 2.441% | 4.278% | 0.1114% | 5.216% | 1.049% | -20.83% | -4.16% | 77.1% | -3.222% | -2.273% | -21.87% | -3.847% | 7.716% | -0.2011% | -1.555% | 0.007242% | 6.049% | 65.64% | 0.007242% | -4.16% | 2.716% | 2.612%
| Z-Score (Absolute) |  | 0.77 | 0.45 | 0.79 | 0.01 | 0.97 | 0.19 | 3.92 | 0.79 | NA | 0.62 | 0.44 | 4.11 | 0.73 | 1.44 | 0.05 | 0.3 | 0.01 | 1.12 | 12.3 | 0.01 | 0.79 | 0.5 | 0.48
| Analytical results for Na in OREAS 750b (Certified Value 0.755 wt.%) | [27 empty] | Certified
Na | Round | Replicate | Lab | Lab | Lab | Lab | Lab | Lab | Lab | Lab | Lab | Lab | Lab | Lab | Lab | Lab | Lab | Lab | Lab | Lab | Lab | Lab | Lab | Lab | Lab | Lab | Lab |  | 1
| No | No | 1.01 | 1.02 | 1.03 | 1.04 | 1.05 | 1.06 | 1.07 | 1.08 | 1.09 | 1.10 | 1.12 | 1.13 | 1.14 | 1.15 | 1.16 | 1.17 | 1.18 | 1.19 | 1.20 | 1.21 | 1.22 | 1.23 | 1.24 | 1.25 | 1.28 |  | wt.%
|  |  | 4A*OES | 4A*MS | 4A*OES/MS | 4A*OES/MS | 4A*MS | 4A*OES | 4A*OES | 4A*MS | 4A*OES/MS | 4A*OES/MS | 4A*OES/MS | 4A*OES/MS | 4A*OES/MS | 4A*OES/MS | 4A*OES/MS | 4A*OES/MS | 4A*OES/MS | 4A*OES | 4A*OES | 4A*OES/MS | 4A*OES | 4A*OES/MS | 4A*OES/MS | 4A*OES | 4A*MS |  | 3
3
| 1 | 1 | 0.748 | 0.76574 | 0.78 | 0.741 | 0.7579 | 0.731 | 0.735 | 0.816 | 0.83 | 0.7 | 0.765 | 0.76 | 0.75 | 0.7 | 0.75 | 0.78 | 0.81 | 0.76 | 0.75584 | 0.76 | 0.641 | 0.8 | 0.712 | 0.788 | 0.68 |  | 1
| 1 | 2 | 0.7432 | 0.77423 | 0.78 | 0.74 | 0.7431 | 0.734 | 0.719 | 0.922 | 0.82 | 0.72 | 0.772 | 0.75 | 0.74 | 0.73 | 0.74 | 0.78 | 0.83 | 0.78 | 0.75338 | 0.75 | 0.65 | 0.69 | 0.727 | 0.757 | 0.68 |  | 7
| 1 | 3 | 0.7487 | 0.76409 | 0.77 | 0.739 | 0.7518 | 0.732 | 0.734 | 0.748 | 0.8 | 0.71 | 0.741 | 0.75 | 0.73 | 0.7 | 0.73 | 0.77 | 0.8 | 0.76 | 0.75671 | 0.74 | 0.643 | 0.8 | 0.727 | 0.767 | 0.69 |  | 16
| 1 | 4 | 0.7596 | 0.75546 | 0.77 | 0.738 | 0.7566 | 0.749 | 0.735 | 0.784 | 0.81 | 0.71 | 0.736 | 0.75 | 0.74 | 0.72 | 0.74 | 0.78 | 0.84 | 0.77 | 0.75526 | 0.74 | 0.633 | 0.8 | 0.712 | 0.773 | 0.71 |  | 0.75469
| 1 | 5 | 0.75 | 0.74802 | 0.77 | 0.742 | 0.7775 | 0.734 | 0.717 | 0.785 | 0.8 | 0.7 | 0.764 | 0.75 | 0.77 | 0.73 | 0.74 | 0.78 | 0.82 | 0.75 | 0.75485 | 0.75 | 0.647 | 0.82 | 0.712 | 0.796 | 0.68 |  | 37
| 1 | 6 | 0.7507 | 0.7692 | 0.79 | 0.737 | 0.7503 | 0.722 | 0.727 | 0.798 | 0.81 | 0.7 | 0.787 | 0.78 | 0.74 | 0.71 | 0.75 | 0.79 | 0.83 | 0.75 | 0.75416 | 0.75 | 0.639 | 0.82 | 0.72 | 0.771 | 0.66
| Mean |  | 0.75003 | 0.76279 | 0.77667 | 0.7395 | 0.7562 | 0.73367 | 0.72783 | 0.80883 | 0.81167 | 0.70667 | 0.76083 | 0.75667 | 0.745 | 0.715 | 0.74167 | 0.78 | 0.82167 | 0.76167 | 0.75503 | 0.74833 | 0.64217 | 0.78833 | 0.71833 | 0.77533 | 0.68333
| Median |  | 0.74935 | 0.76492 | 0.775 | 0.7395 | 0.7542 | 0.733 | 0.7305 | 0.7915 | 0.81 | 0.705 | 0.7645 | 0.75 | 0.74 | 0.715 | 0.74 | 0.78 | 0.825 | 0.76 | 0.75505 | 0.75 | 0.642 | 0.8 | 0.716 | 0.772 | 0.68
| Std Dev. |  | 0.0053772 | 0.0095319 | 0.008165 | 0.0018708 | 0.011683 | 0.0087331 | 0.0082077 | 0.059768 | 0.01169 | 0.008165 | 0.019219 | 0.012111 | 0.013784 | 0.013784 | 0.0075277 | 0.0063246 | 0.01472 | 0.01169 | 0.0011875 | 0.0075277 | 0.0060139 | 0.04916 | 0.0073937 | 0.014264 | 0.01633
| Rel.Std.Dev. |  | 0.7169% | 1.25% | 1.051% | 0.253% | 1.545% | 1.19% | 1.128% | 7.389% | 1.44% | 1.155% | 2.526% | 1.601% | 1.85% | 1.928% | 1.015% | 0.8108% | 1.791% | 1.535% | 0.1573% | 1.006% | 0.9365% | 6.236% | 1.029% | 1.84% | 2.39%
| PDM3 |  | -0.6164% | 1.074% | 2.913% | -2.012% | 0.2007% | -2.785% | -3.558% | 7.175% | 7.55% | -6.363% | 0.8147% | 0.2626% | -1.283% | -5.258% | -1.725% | 3.354% | 8.875% | 0.9251% | 0.0463% | -0.8416% | -14.91% | 4.459% | -4.817% | 2.736% | -9.454%
| Z-Score (Absolute) |  | 0.16 | 0.24 | 0.68 | 0.49 | 0.04 | 0.67 | 0.86 | 1.7 | 1.79 | 1.53 | 0.18 | 0.05 | 0.32 | 1.26 | 0.42 | 0.79 | 2.1 | 0.21 | 0 | 0.21 | 3.56 | 1.05 | 1.16 | 0.64 | 2.26
| Analytical results for Nb in OREAS 750b (Certified Value 28.4 ppm) | [27 empty] | Certified
Nb | Round | Replicate | Lab | Lab | Lab | Lab | Lab | Lab | Lab | Lab | Lab | Lab | Lab | Lab | Lab | Lab | Lab | Lab | Lab | Lab | Lab | Lab | Lab | Lab | Lab | Lab | Lab |  | 1
| No | No | 1.01 | 1.02 | 1.03 | 1.04 | 1.05 | 1.06 | 1.07 | 1.08 | 1.09 | 1.10 | 1.11 | 1.12 | 1.13 | 1.14 | 1.15 | 1.16 | 1.17 | 1.18 | 1.19 | 1.20 | 1.22 | 1.23 | 1.24 | 1.25 | 1.28 |  | ppm
|  |  | 4A*MS | 4A*MS | 4A*OES/MS | 4A*MS | 4A*MS | 4A*MS | 4A*OES | 4A*MS | 4A*OES/MS | 4A*OES/MS | 4A*MS | 4A*OES/MS | 4A*OES/MS | 4A*OES/MS | 4A*OES/MS | 4A*OES/MS | 4A*OES/MS | 4A*OES/MS | 4A*OES | 4A*MS | 4A*MS | 4A*OES/MS | 4A*MS | 4A*MS | 4A*MS |  | 1
2
| 1 | 1 | 29.1 | 27.9906 | 27.8 | 23.7 | 28.34 | 30.4 | 23.9943 | 28.37 | 13.7 | 26.2 | 28.1626 | 28.5 | 29.2 | 29.5 | 28.9 | 29.3 | 31.1 | 27.9 | 19 | 31.45 | 22.3 | 24.8 | 29.3 | 38 | 29.99 |  | 1
| 1 | 2 | 28.52 | 27.9152 | 28.1 | 25.7 | 27.38 | 29 | 21.4443 | 30.44 | 15.2 | 28.3 | 27.7243 | 29.9 | 28.7 | 28.9 | 27.6 | 29.6 | 28.7 | 28.6 | 18 | 30.6688 | 22.9 | 21.5 | 30.1 | 39.2 | 29.49 |  | 0
| 1 | 3 | 28.54 | 27.8851 | 28.4 | 25.4 | 28.25 | 28.8 | 24.6173 | 26.06 | 14.9 | 27.4 | 27.8037 | 29.3 | 29.2 | 28.5 | 28.5 | 28.7 | 28.9 | 27.5 | 17 | 30.2251 | 21.1 | 24.4 | 29.5 | 38.6 | 29.52 |  | 16
| 1 | 4 | 29.19 | 27.3263 | 28.3 | 27.1 | 27.21 | 29.8 | 22.4827 | 26.89 | 16.1 | 26.2 | 27.6854 | 29.2 | 29.7 | 28.8 | 27.1 | 29.6 | 29.1 | 28.5 | 17 | 30.1945 | 20.9 | 25.7 | 28.5 | 39.2 | 28.99 |  | 28.4386
| 1 | 5 | 28.32 | 27.5934 | 29.4 | 26.4 | 29.25 | 29.3 | 21.7493 | 25.4 | 16.7 | 26.8 | 27.9413 | 29.5 | 29 | 29.9 | 27.6 | 27.2 | 30 | 27.5 | 18 | 32.4029 | 21.4 | 24.3 | 29.3 | 37.7 | 30.12 |  | 38
| 1 | 6 | 28.2 | 28.2184 | 29.4 | 26.8 | 27.9 | 30.2 | 22.8368 | 26.08 | 17.7 | 26 | 27.6729 | 29.4 | 29.8 | 28.6 | 29.1 | 29 | 30.3 | 28.6 | 18 | 32.7644 | 22.8 | 25.6 | 29.6 | 37.7 | 29.38
| Mean |  | 28.645 | 27.8215 | 28.5667 | 25.85 | 28.055 | 29.5833 | 22.8541 | 27.2067 | 15.7167 | 26.8167 | 27.8317 | 29.3 | 29.2667 | 29.0333 | 28.1333 | 28.9 | 29.6833 | 28.1 | 17.8333 | 31.2843 | 21.9 | 24.3833 | 29.3833 | 38.4 | 29.5817
| Median |  | 28.53 | 27.9002 | 28.35 | 26.05 | 28.075 | 29.55 | 22.6597 | 26.485 | 15.65 | 26.5 | 27.764 | 29.35 | 29.2 | 28.85 | 28.05 | 29.15 | 29.55 | 28.2 | 18 | 31.0594 | 21.85 | 24.6 | 29.4 | 38.3 | 29.505
| Std Dev. |  | 0.4085 | 0.31503 | 0.67725 | 1.2341 | 0.7404 | 0.65243 | 1.2454 | 1.8845 | 1.4176 | 0.89088 | 0.18995 | 0.46043 | 0.41793 | 0.55015 | 0.81158 | 0.90333 | 0.93897 | 0.53292 | 0.75277 | 1.1097 | 0.87864 | 1.5303 | 0.52313 | 0.70143 | 0.4146
| Rel.Std.Dev. |  | 1.426% | 1.132% | 2.371% | 4.774% | 2.639% | 2.205% | 5.449% | 6.927% | 9.02% | 3.322% | 0.6825% | 1.571% | 1.428% | 1.895% | 2.885% | 3.126% | 3.163% | 1.897% | 4.221% | 3.547% | 4.012% | 6.276% | 1.78% | 1.827% | 1.402%
| PDM3 |  | 0.7257% | -2.17% | 0.4502% | -9.102% | -1.349% | 4.025% | -19.64% | -4.332% | -44.73% | -5.703% | -2.134% | 3.029% | 2.912% | 2.091% | -1.074% | 1.622% | 4.377% | -1.191% | -37.29% | 10.01% | -22.99% | -14.26% | 3.322% | 35.03% | 4.019%
| Z-Score (Absolute) |  | 0.28 | 0.17 | 0.23 | 1.23 | 0.04 | 0.78 | 2.85 | 0.5 | 6.7 | 0.71 | 0.16 | 0.63 | 0.61 | 0.49 | 0 | 0.41 | 0.84 | 0.02 | 5.56 | 1.7 | 3.36 | 2.02 | 0.67 | 5.54 | 0.78
| Analytical results for Nd in OREAS 750b (Certified Value 13.5 ppm) | [27 empty] | Certified
Nd | Round | Replicate | 1.01: Lab; 1.02: Lab; 1.03: Lab; 1.04: Lab; 1.05: Lab; 1.06: Lab; 1.07: Lab; 1.08: Lab; 1.09: Lab; 1.10: Lab |  | 1
| No | No | 1.01: 1.01; 1.02: 1.05; 1.03: 1.08; 1.04: 1.09; 1.05: 1.11; 1.06: 1.12; 1.07: 1.20; 1.08: 1.22; 1.09: 1.24; 1.10: 1.25 |  | ppm
|  |  | 1.01: 4A*MS; 1.02: 4A*MS; 1.03: 4A*MS; 1.04: 4A*OES/MS; 1.05: 4A*MS; 1.06: 4A*OES/MS; 1.07: 4A*MS; 1.08: 4A*MS; 1.09: 4A*MS; 1.10: 4A*MS |  | 1
2
| 1 | 1 | 1.01: 14.5; 1.02: 13.77; 1.03: 14.7; 1.04: 13.4; 1.05: 12.1634; 1.06: 11.6; 1.07: 15.024; 1.08: 13; 1.09: 14.2; 1.10: 13.9 |  | 1
| 1 | 2 | 1.01: 14.52; 1.02: 13.56; 1.03: 15.1; 1.04: 14.2; 1.05: 12.3576; 1.06: 12.7; 1.07: 15.0879; 1.08: 13.3; 1.09: 14; 1.10: 12.4 |  | 16
| 1 | 3 | 1.01: 14.54; 1.02: 13.37; 1.03: 12.9; 1.04: 13.3; 1.05: 12.5729; 1.06: 12.6; 1.07: 15.0709; 1.08: 12.7; 1.09: 13.7; 1.10: 13.2 |  | 16
| 1 | 4 | 1.01: 14.68; 1.02: 12.91; 1.03: 14.1; 1.04: 14; 1.05: 12.7893; 1.06: 12.3; 1.07: 15.0623; 1.08: 12.3; 1.09: 13.3; 1.10: 13.3 |  | 13.5037
| 1 | 5 | 1.01: 14.24; 1.02: 13.98; 1.03: 13.6; 1.04: 13.8; 1.05: 12.0805; 1.06: 12.9; 1.07: 15.0436; 1.08: 12.4; 1.09: 13.7; 1.10: 12.2 |  | 39
| 1 | 6 | 1.01: 14.55; 1.02: 13.45; 1.03: 14.2; 1.04: 14.3; 1.05: 12.0924; 1.06: 12.1; 1.07: 15.0055; 1.08: 11.8; 1.09: 14.2; 1.10: 12.4
| Mean |  | 1.01: 14.505; 1.02: 13.5067; 1.03: 14.1; 1.04: 13.8333; 1.05: 12.3427; 1.06: 12.3667; 1.07: 15.049; 1.08: 12.5833; 1.09: 13.85; 1.10: 12.9
| Median |  | 1.01: 14.53; 1.02: 13.505; 1.03: 14.15; 1.04: 13.9; 1.05: 12.2605; 1.06: 12.45; 1.07: 15.0529; 1.08: 12.55; 1.09: 13.85; 1.10: 12.8
| Std Dev. |  | 1.01: 0.14446; 1.02: 0.36719; 1.03: 0.7823; 1.04: 0.41312; 1.05: 0.28849; 1.06: 0.47188; 1.07: 0.030712; 1.08: 0.53448; 1.09: 0.35071; 1.10: 0.66933
| Rel.Std.Dev. |  | 1.01: 0.996%; 1.02: 2.719%; 1.03: 5.548%; 1.04: 2.986%; 1.05: 2.337%; 1.06: 3.816%; 1.07: 0.2041%; 1.08: 4.248%; 1.09: 2.532%; 1.10: 5.189%
| PDM3 |  | 1.01: 7.415%; 1.02: 0.02217%; 1.03: 4.416%; 1.04: 2.441%; 1.05: -8.598%; 1.06: -8.42%; 1.07: 11.44%; 1.08: -6.815%; 1.09: 2.565%; 1.10: -4.47%
| Z-Score (Absolute) |  | 1.01: 0.7; 1.02: 0.14; 1.03: 0.36; 1.04: 0.14; 1.05: 1.12; 1.06: 1.1; 1.07: 1.16; 1.08: 0.91; 1.09: 0.15; 1.10: 0.65
| Analytical results for Ni in OREAS 750b (Certified Value 7.66 ppm) | [27 empty] | Certified
Ni | Round | Replicate | Lab | Lab | Lab | Lab | Lab | Lab | Lab | Lab | Lab | Lab | Lab | Lab | Lab | Lab | Lab | Lab | Lab | Lab | Lab | Lab | Lab | Lab | Lab | Lab |  |  | 1
| No | No | 1.01 | 1.02 | 1.03 | 1.04 | 1.05 | 1.06 | 1.07 | 1.08 | 1.09 | 1.10 | 1.11 | 1.12 | 1.13 | 1.14 | 1.15 | 1.16 | 1.17 | 1.18 | 1.19 | 1.21 | 1.22 | 1.23 | 1.24 | 1.28 |  |  | ppm
|  |  | 4A*MS | 4A*MS | 4A*OES/MS | 4A*OES/MS | 4A*MS | 4A*OES | 4A*OES | 4A*MS | 4A*OES/MS | 4A*OES/MS | 4A*MS | 4A*OES/MS | 4A*OES/MS | 4A*OES/MS | 4A*OES/MS | 4A*OES/MS | 4A*OES/MS | 4A*OES/MS | 4A*MS | 4A*OES/MS | 4A*MS | 4A*OES/MS | 4A*MS | 4A*MS |  |  | 2
3
| 1 | 1 | 8.1 | 7.5696 | 7.7 | 8 | 8 | 7 | 7 | 8.2 | 9 | 7.5 | 7.5995 | 7.4 | 7.4 | 7.5 | 7.7 | 7.9 | 7.7 | 7.9 | 7.3 | 7.5 | 8 | 8.3 | 8.5 | 9.32 |  |  | 1
| 1 | 2 | 8 | 7.2333 | 7.9 | 8 | 7.6 | 7 | 7 | 8.4 | 9 | 7.7 | 7.4391 | 7.8 | 7.2 | 7.7 | 7.9 | 8 | 7.7 | 7.4 | 7.4 | 7.6 | 8 | 7.3 | 8.8 | 8.99 |  |  | 8
| 1 | 3 | 8 | 7.0032 | 7.9 | 8 | 7.7 | 7 | 8 | 8.2 | 8 | 7.6 | 7.2657 | 7 | 7.3 | 7.4 | 7.4 | 7.9 | 7.6 | 7.7 | 7.6 | 7.5 | 8 | 8 | 8.4 | 8.8 |  |  | 16
| 1 | 4 | 7.8 | 7.2479 | 7.7 | 8 | 7.3 | 7 | 7 | 7.5 | 9 | 7.6 | 7.367 | 7.3 | 7.2 | 7.6 | 7.9 | 7.9 | 7.9 | 7.3 | 7.2 | 7.6 | 9 | 8.4 | 8.3 | 9.85 |  |  | 7.663
| 1 | 5 | 7.5 | 7.6546 | 7.9 | 8 | 7.9 | 7 | 8 | 8.1 | 9 | 7.5 | 7.7102 | 7.3 | 7.3 | 8 | 8.1 | 7.5 | 7.9 | 7.9 | 7 | 7.7 | 8 | 8.5 | 8.6 | 8.19 |  |  | 40
| 1 | 6 | 7.7 | 7.1522 | 7.4 | 8 | 7.9 | 7 | 8 | 10.1 | 9 | 7.3 | 7.486 | 7.2 | 7.2 | 7.5 | 7.5 | 7.8 | 7.8 | 7.5 | 7.8 | 7.6 | 8 | 8.4 | 8.6 | 8.59
| Mean |  | 7.85 | 7.3102 | 7.75 | 8 | 7.7333 | 7 | 7.5 | 8.4167 | 8.8333 | 7.5333 | 7.4779 | 7.3333 | 7.2667 | 7.6167 | 7.75 | 7.8333 | 7.7667 | 7.6167 | 7.3833 | 7.5833 | 8.1667 | 8.15 | 8.5333 | 8.9567
| Median |  | 7.9 | 7.2406 | 7.8 | 8 | 7.8 | 7 | 7.5 | 8.2 | 9 | 7.55 | 7.4626 | 7.3 | 7.25 | 7.55 | 7.8 | 7.9 | 7.75 | 7.6 | 7.35 | 7.6 | 8 | 8.35 | 8.55 | 8.895
| Std Dev. |  | 0.22583 | 0.25095 | 0.19748 | 0 | 0.2582 | 0 | 0.54772 | 0.87958 | 0.40825 | 0.13663 | 0.15976 | 0.26583 | 0.08165 | 0.2137 | 0.26646 | 0.17512 | 0.12111 | 0.25626 | 0.28577 | 0.075277 | 0.40825 | 0.45056 | 0.17512 | 0.5793
| Rel.Std.Dev. |  | 2.877% | 3.433% | 2.548% | 0% | 3.339% | 0% | 7.303% | 10.45% | 4.622% | 1.814% | 2.136% | 3.625% | 1.124% | 2.806% | 3.438% | 2.236% | 1.559% | 3.364% | 3.871% | 0.9927% | 4.999% | 5.528% | 2.052% | 6.468%
| PDM3 |  | 2.44% | -4.605% | 1.135% | 4.397% | 0.9175% | -8.652% | -2.127% | 9.835% | 15.27% | -1.692% | -2.415% | -4.302% | -5.172% | -0.605% | 1.135% | 2.222% | 1.352% | -0.605% | -3.65% | -1.04% | 6.572% | 6.355% | 11.36% | 16.88%
| Z-Score (Absolute) |  | 0.39 | 1.43 | 0.06 | NA | 0 | NA | NA | 2.3 | NA | 0.67 | 0.86 | 1.35 | 1.57 | 0.39 | 0.06 | 0.34 | 0.11 | 0.39 | 1.18 | 0.51 | NA | 1.4 | 2.7 | 4.12
Results from laboratories 4, 6, 7, 9 and 22 were removed due to their 1 ppm reading resolution.
| Analytical results for P in OREAS 750b (Certified Value 0.039 wt.%) | [27 empty] | Certified
P | Round | Replicate | Lab | Lab | Lab | Lab | Lab | Lab | Lab | Lab | Lab | Lab | Lab | Lab | Lab | Lab | Lab | Lab | Lab | Lab | Lab | Lab | Lab | Lab | Lab | Lab | Lab |  | 1
| No | No | 1.01 | 1.02 | 1.03 | 1.04 | 1.05 | 1.06 | 1.07 | 1.08 | 1.09 | 1.10 | 1.12 | 1.13 | 1.14 | 1.15 | 1.16 | 1.17 | 1.18 | 1.19 | 1.20 | 1.21 | 1.22 | 1.23 | 1.24 | 1.25 | 1.28 |  | wt.%
|  |  | 4A*OES | 4A*MS | 4A*OES/MS | 4A*OES/MS | 4A*MS | 4A*OES | 4A*OES | 4A*MS | 4A*OES/MS | 4A*OES/MS | 4A*OES/MS | 4A*OES/MS | 4A*OES/MS | 4A*OES/MS | 4A*OES/MS | 4A*OES/MS | 4A*OES/MS | 4A*MS | 4A*OES | 4A*OES/MS | 4A*OES | 4A*OES/MS | 4A*OES/MS | 4A*OES | 4A*MS |  | 3
3
| 1 | 1 | 0.041 | 0.039993 | 0.0416 | 0.039 | 0.0396 | 0.038 | 0.038 | 0.043 | 0.041 | 0.0378 | 0.0401 | 0.04 | 0.038 | 0.038 | 0.039 | 0.043 | 0.0421 | 0.0347 | 0.036973 | 0.0399 | 0.042 | 0.04 | 0.0384 | 0.036 | 0.08 |  | 1
| 1 | 2 | 0.0404 | 0.040617 | 0.0422 | 0.039 | 0.0346 | 0.038 | 0.038 | 0.049 | 0.041 | 0.0384 | 0.0393 | 0.04 | 0.039 | 0.036 | 0.039 | 0.043 | 0.04 | 0.0353 | 0.037277 | 0.0399 | 0.042 | 0.03 | 0.041 | 0.037 | 0.08 |  | 0
| 1 | 3 | 0.0408 | 0.039885 | 0.0426 | 0.039 | 0.0364 | 0.038 | 0.038 | 0.039 | 0.041 | 0.0379 | 0.0399 | 0.04 | 0.039 | 0.038 | 0.039 | 0.042 | 0.0427 | 0.0366 | 0.037007 | 0.0394 | 0.041 | 0.04 | 0.0406 | 0.036 | 0.08 |  | 16
| 1 | 4 | 0.0416 | 0.038648 | 0.042 | 0.039 | 0.0349 | 0.04 | 0.038 | 0.041 | 0.041 | 0.0377 | 0.036 | 0.04 | 0.04 | 0.038 | 0.038 | 0.043 | 0.0422 | 0.0334 | 0.037478 | 0.0394 | 0.041 | 0.04 | 0.0384 | 0.036 | 0.08 |  | 0.039455
| 1 | 5 | 0.0418 | 0.040534 | 0.042 | 0.039 | 0.0389 | 0.04 | 0.038 | 0.043 | 0.041 | 0.0372 | 0.043 | 0.04 | 0.041 | 0.038 | 0.04 | 0.043 | 0.0402 | 0.0331 | 0.036908 | 0.0396 | 0.042 | 0.04 | 0.041 | 0.035 | 0.08 |  | 41
| 1 | 6 | 0.0416 | 0.040625 | 0.0424 | 0.039 | 0.0403 | 0.039 | 0.038 | 0.042 | 0.041 | 0.037 | 0.0461 | 0.041 | 0.039 | 0.037 | 0.041 | 0.041 | 0.0418 | 0.0344 | 0.037292 | 0.0398 | 0.042 | 0.04 | 0.0397 | 0.033 | 0.08
| Mean |  | 0.0412 | 0.04005 | 0.042133 | 0.039 | 0.03745 | 0.038833 | 0.038 | 0.042833 | 0.041 | 0.037667 | 0.040733 | 0.040167 | 0.039333 | 0.0375 | 0.039333 | 0.0425 | 0.0415 | 0.034583 | 0.037156 | 0.039667 | 0.041667 | 0.038333 | 0.03985 | 0.0355 | 0.08
| Median |  | 0.0413 | 0.040263 | 0.0421 | 0.039 | 0.03765 | 0.0385 | 0.038 | 0.0425 | 0.041 | 0.03775 | 0.04 | 0.04 | 0.039 | 0.038 | 0.039 | 0.043 | 0.04195 | 0.03455 | 0.037142 | 0.0397 | 0.042 | 0.04 | 0.04015 | 0.036 | 0.08
| Std Dev. |  | 0.00055136 | 0.00075934 | 0.00035024 | 0 | 0.0024729 | 0.00098319 | 0 | 0.0033714 | 0 | 0.00050465 | 0.0034494 | 0.00040825 | 0.0010328 | 0.00083666 | 0.0010328 | 0.00083666 | 0.0011243 | 0.0012828 | 0.0002254 | 0.00023381 | 0.0005164 | 0.0040825 | 0.0012194 | 0.0013784 | 0
| Rel.Std.Dev. |  | 1.338% | 1.896% | 0.8313% | 0% | 6.603% | 2.532% | 0% | 7.871% | 0% | 1.34% | 8.468% | 1.016% | 2.626% | 2.231% | 2.626% | 1.969% | 2.709% | 3.709% | 0.6066% | 0.5894% | 1.239% | 10.65% | 3.06% | 3.883% | 0%
| PDM3 |  | 4.422% | 1.508% | 6.787% | -1.154% | -5.083% | -1.577% | -3.689% | 8.562% | 3.915% | -4.533% | 3.239% | 1.803% | -0.3093% | -4.956% | -0.3093% | 7.717% | 5.182% | -12.35% | -5.828% | 0.5356% | 5.605% | -2.844% | 1% | -10.02% | 102.8%
| Z-Score (Absolute) |  | 0.62 | 0.16 | 1 | 0.27 | 0.9 | 0.34 | 0.67 | 1.28 | 0.54 | 0.81 | 0.43 | 0.2 | 0.13 | 0.88 | 0.13 | 1.15 | 0.74 | 2.06 | 1.02 | 0 | 0.81 | 0.54 | 0.08 | 1.69 | 16.32
| Analytical results for Pb in OREAS 750b (Certified Value 9.55 ppm) | [27 empty] | Certified
Pb | Round | Replicate | Lab | Lab | Lab | Lab | Lab | Lab | Lab | Lab | Lab | Lab | Lab | Lab | Lab | Lab | Lab | Lab | Lab | Lab | Lab | Lab | Lab | Lab | Lab | Lab |  |  | 1
| No | No | 1.01 | 1.02 | 1.03 | 1.04 | 1.05 | 1.06 | 1.07 | 1.08 | 1.09 | 1.10 | 1.11 | 1.12 | 1.13 | 1.14 | 1.15 | 1.16 | 1.17 | 1.18 | 1.19 | 1.21 | 1.22 | 1.23 | 1.24 | 1.28 |  |  | ppm
|  |  | 4A*MS | 4A*MS | 4A*OES/MS | 4A*MS | 4A*MS | 4A*MS | 4A*OES | 4A*MS | 4A*OES/MS | 4A*OES/MS | 4A*MS | 4A*OES/MS | 4A*OES/MS | 4A*OES/MS | 4A*OES/MS | 4A*OES/MS | 4A*OES/MS | 4A*OES/MS | 4A*MS | 4A*OES/MS | 4A*MS | 4A*OES/MS | 4A*MS | 4A*MS |  |  | 2
3
| 1 | 1 | 10.3 | 9.6601 | 9.7 | 9.4 | 10.1 | 10 | 9 | 9.9 | 7 | 9.2 | 9.4669 | 9.3 | 9.1 | 9.1 | 9.1 | 9.6 | 9.9 | 9.2 | 9.7 | 9.5 | 7.6 | 10.4 | 10 | 17.9 |  |  | 1
| 1 | 2 | 10.2 | 9.8329 | 9.5 | 9.3 | 9.9 | 9 | 9 | 10.03 | 8 | 9.3 | 9.5411 | 9.4 | 9 | 8.6 | 9.9 | 9.5 | 9.9 | 9.5 | 9.5 | 9.4 | 7.6 | 9.3 | 10.2 | 19.1 |  |  | 18
| 1 | 3 | 10.1 | 9.7398 | 9.7 | 9.4 | 9.8 | 9 | 9 | 9.16 | 8 | 9.4 | 9.5055 | 9.2 | 8.8 | 9.1 | 9.1 | 9.5 | 10 | 9.3 | 9.5 | 9.4 | 7.6 | 10.7 | 9.9 | 18.6 |  |  | 16
| 1 | 4 | 10.6 | 9.6478 | 9.8 | 9.3 | 10.1 | 9 | 9 | 8.96 | 8 | 9.4 | 9.7455 | 9.1 | 8.9 | 8.9 | 9.6 | 9.5 | 10.4 | 9.5 | 9.1 | 9.5 | 7.6 | 10.7 | 9.96 | 19 |  |  | 9.5496
| 1 | 5 | 10.1 | 9.4948 | 9.8 | 9.7 | 9.9 | 9 | 9 | 8.94 | 6 | 9.4 | 9.5678 | 9.1 | 9 | 9.2 | 9.7 | 8.7 | 10.4 | 9.1 | 9 | 9.6 | 7.7 | 10.7 | 10.4 | 20.6 |  |  | 42
| 1 | 6 | 10 | 10.3134 | 10.1 | 9.7 | 9.9 | 9 | 9 | 9.34 | 7 | 9.2 | 9.4307 | 9.8 | 9.2 | 8.6 | 9.3 | 9.2 | 10.8 | 9.3 | 8.8 | 9.4 | 7.7 | 10.3 | 10.4 | 18.8
| Mean |  | 10.2167 | 9.7815 | 9.7667 | 9.4667 | 9.95 | 9.1667 | 9 | 9.3883 | 7.3333 | 9.3167 | 9.5429 | 9.3167 | 9 | 8.9167 | 9.45 | 9.3333 | 10.2333 | 9.3167 | 9.2667 | 9.4667 | 7.6333 | 10.35 | 10.1433 | 19
| Median |  | 10.15 | 9.7 | 9.75 | 9.4 | 9.9 | 9 | 9 | 9.25 | 7.5 | 9.35 | 9.5233 | 9.25 | 9 | 9 | 9.45 | 9.5 | 10.2 | 9.3 | 9.3 | 9.45 | 7.6 | 10.55 | 10.1 | 18.9
| Std Dev. |  | 0.2137 | 0.28361 | 0.19664 | 0.18619 | 0.12247 | 0.40825 | 0 | 0.4717 | 0.8165 | 0.098319 | 0.11085 | 0.26394 | 0.14142 | 0.26394 | 0.33317 | 0.33862 | 0.36148 | 0.16021 | 0.35024 | 0.08165 | 0.05164 | 0.54314 | 0.22286 | 0.89219
| Rel.Std.Dev. |  | 2.092% | 2.899% | 2.013% | 1.967% | 1.231% | 4.454% | 0% | 5.024% | 11.13% | 1.055% | 1.162% | 2.833% | 1.571% | 2.96% | 3.526% | 3.628% | 3.532% | 1.72% | 3.78% | 0.8625% | 0.6765% | 5.248% | 2.197% | 4.696%
| PDM3 |  | 6.985% | 2.428% | 2.273% | -0.8686% | 4.193% | -4.01% | -5.755% | -1.689% | -23.21% | -2.439% | -0.0702% | -2.439% | -5.755% | -6.628% | -1.043% | -2.265% | 7.16% | -2.439% | -2.963% | -0.8686% | -20.07% | 8.381% | 6.217% | 98.96%
| Z-Score (Absolute) |  | 1.69 | 0.71 | 0.67 | 0 | 1.09 | NA | NA | 0.18 | NA | 0.34 | 0.17 | 0.34 | 1.05 | 1.24 | 0.04 | 0.3 | 1.72 | 0.34 | 0.45 | 0 | 4.12 | 1.99 | 1.52 | 21.43
Results from laboratories 6, 7 and 9 were removed due to their 1 ppm reading resolution.
| Analytical results for Pr in OREAS 750b (Certified Value 3.65 ppm) | [27 empty] | Certified
Pr | Round | Replicate | 1.01: Lab; 1.02: Lab; 1.03: Lab; 1.04: Lab; 1.05: Lab; 1.06: Lab; 1.07: Lab; 1.08: Lab; 1.09: Lab; 1.10: Lab |  |  | 1
| No | No | 1.01: 1.01; 1.02: 1.05; 1.03: 1.08; 1.04: 1.09; 1.05: 1.11; 1.06: 1.12; 1.07: 1.20; 1.08: 1.22; 1.09: 1.24; 1.10: 1.25 |  |  | ppm
|  |  | 1.01: 4A*MS; 1.02: 4A*MS; 1.03: 4A*MS; 1.04: 4A*OES/MS; 1.05: 4A*MS; 1.06: 4A*OES/MS; 1.07: 4A*MS; 1.08: 4A*MS; 1.09: 4A*MS; 1.10: 4A*MS |  |  | 2
3
| 1 | 1 | 1.01: 3.75; 1.02: 3.7; 1.03: 3.6; 1.04: 3.6; 1.05: 3.1683; 1.06: 2.97; 1.07: 3.7296; 1.08: 3.15; 1.09: 4; 1.10: 3.95 |  |  | 1
| 1 | 2 | 1.01: 3.59; 1.02: 3.57; 1.03: 3.9; 1.04: 3.6; 1.05: 3.2438; 1.06: 3.25; 1.07: 3.612; 1.08: 3.28; 1.09: 4; 1.10: 3.54 |  |  | 19
| 1 | 3 | 1.01: 3.77; 1.02: 3.74; 1.03: 3.2; 1.04: 3.6; 1.05: 3.2521; 1.06: 3.22; 1.07: 3.5834; 1.08: 3.12; 1.09: 3.9; 1.10: 3.69 |  |  | 16
| 1 | 4 | 1.01: 3.86; 1.02: 3.85; 1.03: 3.5; 1.04: 3.9; 1.05: 3.3396; 1.06: 3.12; 1.07: 3.533; 1.08: 3.02; 1.09: 3.7; 1.10: 3.8 |  |  | 3.6481
| 1 | 5 | 1.01: 3.64; 1.02: 3.7; 1.03: 3.3; 1.04: 3.8; 1.05: 3.269; 1.06: 3.4; 1.07: 3.7843; 1.08: 3.11; 1.09: 3.9; 1.10: 3.47 |  |  | 43
| 1 | 6 | 1.01: 3.81; 1.02: 3.8; 1.03: 3.6; 1.04: 3.9; 1.05: 3.2088; 1.06: 3.1; 1.07: 3.6634; 1.08: 2.95; 1.09: 4; 1.10: 3.49
| Mean |  | 1.01: 3.7367; 1.02: 3.7267; 1.03: 3.5167; 1.04: 3.7333; 1.05: 3.2469; 1.06: 3.1767; 1.07: 3.651; 1.08: 3.105; 1.09: 3.9167; 1.10: 3.6567
| Median |  | 1.01: 3.76; 1.02: 3.72; 1.03: 3.55; 1.04: 3.7; 1.05: 3.2479; 1.06: 3.17; 1.07: 3.6377; 1.08: 3.115; 1.09: 3.95; 1.10: 3.615
| Std Dev. |  | 1.01: 0.1027; 1.02: 0.096678; 1.03: 0.24833; 1.04: 0.15055; 1.05: 0.057858; 1.06: 0.1476; 1.07: 0.093923; 1.08: 0.11327; 1.09: 0.1169; 1.10: 0.1918
| Rel.Std.Dev. |  | 1.01: 2.748%; 1.02: 2.594%; 1.03: 7.061%; 1.04: 4.033%; 1.05: 1.782%; 1.06: 4.646%; 1.07: 2.573%; 1.08: 3.648%; 1.09: 2.985%; 1.10: 5.245%
| PDM3 |  | 1.01: 2.429%; 1.02: 2.155%; 1.03: -3.602%; 1.04: 2.337%; 1.05: -11%; 1.06: -12.92%; 1.07: 0.07914%; 1.08: -14.89%; 1.09: 7.363%; 1.10: 0.2357%
| Z-Score (Absolute) |  | 1.01: 0.51; 1.02: 0.45; 1.03: 0.84; 1.04: 0.49; 1.05: 2.49; 1.06: 2.92; 1.07: 0.02; 1.08: 3.36; 1.09: 1.61; 1.10: 0.02
| Analytical results for Rb in OREAS 750b (Certified Value 288 ppm) | [27 empty] | Certified
Rb | Round | Replicate | Lab | Lab | Lab | Lab | Lab | Lab | Lab | Lab | Lab | Lab | Lab | Lab | Lab | Lab | Lab | Lab | Lab | Lab | Lab | Lab | Lab | Lab | Lab | Lab | Lab |  | 1
| No | No | 1.01 | 1.02 | 1.03 | 1.04 | 1.05 | 1.06 | 1.07 | 1.08 | 1.09 | 1.10 | 1.11 | 1.12 | 1.13 | 1.14 | 1.15 | 1.16 | 1.17 | 1.18 | 1.20 | 1.21 | 1.22 | 1.23 | 1.24 | 1.25 | 1.28 |  | ppm
|  |  | 4A*MS | 4A*MS | 4A*OES/MS | 4A*MS | 4A*MS | 4A*MS | 4A*OES | 4A*MS | 4A*OES/MS | 4A*OES/MS | 4A*MS | 4A*OES/MS | 4A*OES/MS | 4A*OES/MS | 4A*OES/MS | 4A*OES/MS | 4A*OES/MS | 4A*OES/MS | 4A*MS | 4A*OES/MS | 4A*MS | 4A*OES/MS | 4A*MS | 4A*MS | 4A*MS |  | 0
0
| 1 | 1 | 307.06 | 269.4926 | 273.7 | 267 | 274.59 | 292 | 293.4 | 304 | 321 | 288 | 274.202 | 271 | 289 | 307 | 270 | 277 | 301 | 264.4 | 306.603 | 279.7 | 274 | 284.3 | 296 | 302 | 293.62 |  | 1
| 1 | 2 | 297.76 | 276.1442 | 268.2 | 263 | 266.67 | 296 | 292.9 | 312.2 | 328 | 291 | 267.3678 | 291 | 281 | 302 | 284 | 277 | 296 | 268.2 | 303.308 | 278.2 | 276 | 258.4 | 310 | 303 | 295.83 |  | 0
| 1 | 3 | 298.53 | 274.9267 | 282.1 | 261 | 272.75 | 301 | 292.7 | 275.7 | 327 | 290 | 276.2101 | 277 | 293 | 301 | 271 | 269 | 284 | 271 | 303.173 | 274.1 | 276 | 284.9 | 296 | 304 | 294.58 |  | 16
| 1 | 4 | 306.83 | 266.8052 | 277.5 | 268 | 260.03 | 298 | 294.2 | 281.3 | 311 | 293 | 260.8166 | 284 | 293 | 298 | 288 | 272 | 294 | 264 | 306.693 | 276.7 | 273 | 288.9 | 291 | 306 | 294.17 |  | 287.55
| 1 | 5 | 296.34 | 262.6953 | 281.2 | 275 | 281.09 | 300 | 293.5 | 271.7 | 316 | 293 | 268.4972 | 284 | 285 | 314 | 298 | 288 | 303 | 272.3 | 303.759 | 279.3 | 276 | 288.4 | 300 | 303 | 295.92 |  | 44
| 1 | 6 | 291.77 | 275.9413 | 295 | 271 | 275.03 | 298 | 294.4 | 290.5 | 323 | 290 | 271.341 | 279 | 289 | 309 | 270 | 299 | 304 | 266.1 | 300.311 | 278.5 | 274 | 290.2 | 298 | 299 | 294.71
| Mean |  | 299.715 | 271.0009 | 279.6167 | 267.5 | 271.6933 | 297.5 | 293.5167 | 289.2333 | 321 | 290.8333 | 269.7391 | 281 | 288.3333 | 305.1667 | 280.1667 | 280.3333 | 297 | 267.6667 | 303.9745 | 277.75 | 274.8333 | 282.5167 | 298.5 | 302.8333 | 294.805
| Median |  | 298.145 | 272.2097 | 279.35 | 267.5 | 273.67 | 298 | 293.45 | 285.9 | 322 | 290.5 | 269.9191 | 281.5 | 289 | 304.5 | 277.5 | 277 | 298.5 | 267.15 | 303.5335 | 278.35 | 275 | 286.65 | 297 | 303 | 294.645
| Std Dev. |  | 6.0714 | 5.5702 | 9.1121 | 5.1284 | 7.3513 | 3.2094 | 0.67946 | 16.1284 | 6.5422 | 1.9408 | 5.4979 | 6.8993 | 4.6762 | 5.9133 | 11.7033 | 11.2012 | 7.4833 | 3.4477 | 2.4022 | 2.0686 | 1.3292 | 12.0405 | 6.3797 | 2.3166 | 0.91224
| Rel.Std.Dev. |  | 2.026% | 2.055% | 3.259% | 1.917% | 2.706% | 1.079% | 0.2315% | 5.576% | 2.038% | 0.6673% | 2.038% | 2.455% | 1.622% | 1.938% | 4.177% | 3.996% | 2.52% | 1.288% | 0.7903% | 0.7448% | 0.4836% | 4.262% | 2.137% | 0.765% | 0.3094%
| PDM3 |  | 4.231% | -5.755% | -2.759% | -6.973% | -5.514% | 3.46% | 2.075% | 0.5854% | 11.63% | 1.142% | -6.194% | -2.278% | 0.2724% | 6.126% | -2.568% | -2.51% | 3.286% | -6.915% | 5.712% | -3.408% | -4.422% | -1.75% | 3.808% | 5.315% | 2.523%
| Z-Score (Absolute) |  | 0.75 | 1.15 | 0.58 | 1.38 | 1.1 | 0.61 | 0.34 | 0.06 | 2.17 | 0.17 | 1.23 | 0.49 | 0 | 1.12 | 0.54 | 0.53 | 0.57 | 1.37 | 1.04 | 0.7 | 0.9 | 0.39 | 0.67 | 0.96 | 0.43
| Analytical results for Re in OREAS 750b (Certified Value < 0.002 ppm) | [27 empty] | Certified
Re | Round | Replicate | Lab | Lab | Lab | Lab | Lab | Lab | Lab | Lab | Lab | Lab | Lab | Lab | Lab | Lab | Lab | Lab | [10 empty] | 1
| No | No | 1.02 | 1.03 | 1.05 | 1.06 | 1.07 | 1.08 | 1.09 | 1.10 | 1.12 | 1.13 | 1.14 | 1.15 | 1.16 | 1.17 | 1.22 | 1.25 | [10 empty] | ppm
|  |  | 4A*MS | 4A*OES/MS | 4A*MS | 4A*MS | 4A*OES | 4A*MS | 4A*OES/MS | 4A*OES/MS | 4A*OES/MS | 4A*OES/MS | 4A*OES/MS | 4A*OES/MS | 4A*OES/MS | 4A*OES/MS | 4A*MS | 4A*MS | [10 empty] | 3
3
| 1 | 1 | < 0.01 | < 0.002 |  | < 0.05 | < 0.05 | < 0.002 | < 0.001 | < 0.002 |  | < 0.002 | < 0.002 | < 0.002 | < 0.002 | < 0.002 | < 0.1 | 0.07 | [10 empty] | 1
| 1 | 2 | < 0.01 | < 0.002 |  | < 0.05 | < 0.05 | < 0.002 | < 0.001 | < 0.002 | 0.0008 | < 0.002 | < 0.002 | 0.003 | < 0.002 | < 0.002 | < 0.1 | 0.032 | [10 empty] | 20
| 1 | 3 | < 0.01 | < 0.002 |  | < 0.05 | < 0.05 | < 0.002 | 0.001 | < 0.002 | 0.0007 | < 0.002 | < 0.002 | < 0.002 | < 0.002 | < 0.002 | < 0.1 | 0.08 | [10 empty] | 16
| 1 | 4 | < 0.01 | < 0.002 |  | < 0.05 | < 0.05 | < 0.002 | 0.001 | < 0.002 | 0.0007 | < 0.002 | < 0.002 | 0.002 | < 0.002 | < 0.002 | < 0.1 | 0.046 | [10 empty] | < 0.002
| 1 | 5 | < 0.01 | < 0.002 |  | < 0.05 | < 0.05 | 0.003 | < 0.001 | < 0.002 | 0.0008 | < 0.002 | < 0.002 | 0.002 | < 0.002 | < 0.002 | < 0.1 | 0.035 | [10 empty] | 45
| 1 | 6 | < 0.01 | < 0.002 | 0.003 | < 0.05 | < 0.05 | < 0.002 | < 0.001 | < 0.002 | 0.0008 | < 0.002 | < 0.002 | < 0.002 | < 0.002 | < 0.002 | < 0.1 | 0.09
| Mean |  | 1.05: 0.003; 1.08: 0.003; 1.09: 0.001; 1.12: 0.00076; 1.15: 0.0023333; 1.25: 0.058833
| Median |  | 1.05: 0.003; 1.08: 0.003; 1.09: 0.001; 1.12: 0.0008; 1.15: 0.002; 1.25: 0.058
| Std Dev. |  | 1.09: 0; 1.12: 5.4772e-05; 1.15: 0.00057735; 1.25: 0.024482
| Rel.Std.Dev. |  | 1.09: 0%; 1.12: 7.207%; 1.15: 24.74%; 1.25: 41.61%
PDM3
| Z-Score (Absolute) |  | 5.7 | 0.25 | 2.73 | 35.45 | 35.45 | 0.25 | 0.74 | 0.25 | 0.6 | 0.25 | 0.25 | 0.74 | 0.25 | 0.25 | 72.64 | 85.78
| Analytical results for S in OREAS 750b (Certified Value 0.045 wt.%) | [27 empty] | Certified
S | Round | Replicate | Lab | Lab | Lab | Lab | Lab | Lab | Lab | Lab | Lab | Lab | Lab | Lab | Lab | Lab | Lab | Lab | Lab | Lab | Lab | Lab | Lab | Lab | Lab | Lab |  |  | 1
| No | No | 1.01 | 1.02 | 1.03 | 1.04 | 1.06 | 1.07 | 1.08 | 1.09 | 1.10 | 1.12 | 1.13 | 1.14 | 1.15 | 1.16 | 1.17 | 1.18 | 1.19 | 1.20 | 1.21 | 1.22 | 1.23 | 1.24 | 1.25 | 1.28 |  |  | wt.%
|  |  | 4A*OES | 4A*MS | 4A*OES/MS | 4A*OES/MS | 4A*OES | 4A*OES | 4A*MS | 4A*OES/MS | 4A*OES/MS | 4A*OES/MS | 4A*OES/MS | 4A*OES/MS | 4A*OES/MS | 4A*OES/MS | 4A*OES/MS | 4A*OES/MS | 4A*OES | 4A*OES | 4A*OES/MS | 4A*OES | 4A*OES/MS | 4A*OES/MS | 4A*OES | 4A*MS |  |  | 3
3
| 1 | 1 | 0.0439 | 0.045161 | 0.05 | 0.046 | 0.039 | 0.044 | 0.05 | 0.05 | 0.04 | 0.045 | 0.04 | 0.05 | 0.04 | 0.05 | 0.06 | 0.04 | 0.05 | 0.039338 | 0.047 | 0.046 | < 0.05 | 0.0467 | 0.046 | 0.02 |  |  | 1
| 1 | 2 | 0.0426 | 0.047745 | 0.05 | 0.046 | 0.039 | 0.043 | 0.05 | 0.05 | 0.04 | 0.0408 | 0.04 | 0.05 | 0.05 | 0.04 | 0.06 | 0.05 | 0.05 | 0.039247 | 0.046 | 0.046 | < 0.05 | 0.0483 | 0.046 | 0.02 |  |  | 9
| 1 | 3 | 0.0435 | 0.044619 | 0.05 | 0.047 | 0.041 | 0.043 | 0.04 | 0.05 | 0.04 | 0.0419 | 0.04 | 0.05 | 0.04 | 0.05 | 0.06 | 0.04 | 0.05 | 0.039265 | 0.045 | 0.046 | < 0.05 | 0.048 | 0.048 | 0.02 |  |  | 16
| 1 | 4 | 0.0447 | 0.042834 | 0.04 | 0.047 | 0.041 | 0.044 | 0.05 | 0.04 | 0.04 | 0.0328 | 0.04 | 0.05 | 0.04 | 0.05 | 0.06 | 0.04 | 0.05 | 0.039378 | 0.045 | 0.045 | < 0.05 | 0.0471 | 0.045 | 0.04 |  |  | 0.044996
| 1 | 5 | 0.043 | 0.04352 | 0.05 | 0.047 | 0.041 | 0.043 | 0.05 | 0.05 | 0.04 | 0.0381 | 0.04 | 0.05 | 0.05 | 0.05 | 0.06 | 0.05 | 0.05 | 0.039302 | 0.045 | 0.046 | 0.06 | 0.0488 | 0.045 | 0.02 |  |  | 46
| 1 | 6 | 0.0432 | 0.043617 | 0.05 | 0.046 | 0.04 | 0.043 | 0.05 | 0.05 | 0.04 | 0.0414 | 0.05 | 0.05 | 0.04 | 0.05 | 0.05 | 0.04 | 0.05 | 0.039029 | 0.046 | 0.047 | < 0.05 | 0.0506 | 0.046 | 0.02
| Mean |  | 0.043483 | 0.044582 | 0.048333 | 0.0465 | 0.040167 | 0.043333 | 0.048333 | 0.048333 | 0.04 | 0.04 | 0.041667 | 0.05 | 0.043333 | 0.048333 | 0.058333 | 0.043333 | 0.05 | 0.03926 | 0.045667 | 0.046 | 0.06 | 0.04825 | 0.046 | 0.023333
| Median |  | 0.04335 | 0.044118 | 0.05 | 0.0465 | 0.0405 | 0.043 | 0.05 | 0.05 | 0.04 | 0.0411 | 0.04 | 0.05 | 0.04 | 0.05 | 0.06 | 0.04 | 0.05 | 0.039283 | 0.0455 | 0.046 | 0.06 | 0.04815 | 0.046 | 0.02
| Std Dev. |  | 0.0007414 | 0.0017581 | 0.0040825 | 0.00054772 | 0.00098319 | 0.0005164 | 0.0040825 | 0.0040825 | 0 | 0.0041632 | 0.0040825 | 7.6012e-18 | 0.005164 | 0.0040825 | 0.0040825 | 0.005164 | 7.6012e-18 | 0.00012266 | 0.0008165 | 0.00063246 |  | 0.0013867 | 0.0010954 | 0.008165
| Rel.Std.Dev. |  | 1.705% | 3.944% | 8.447% | 1.178% | 2.448% | 1.192% | 8.447% | 8.447% | 0% | 10.41% | 9.798% | 1.52e-14% | 11.92% | 8.447% | 6.999% | 11.92% | 1.52e-14% | 0.3124% | 1.788% | 1.375% |  | 2.874% | 2.381% | 34.99%
| PDM3 |  | -3.361% | -0.9183% | 7.418% | 3.343% | -10.73% | -3.694% | 7.418% | 7.418% | -11.1% | -11.1% | -7.398% | 11.12% | -3.694% | 7.418% | 29.64% | -3.694% | 11.12% | -12.75% | 1.491% | 2.232% | 33.35% | 7.233% | 2.232% | -48.14%
| Z-Score (Absolute) |  | 0.34 | 0.11 | 0.67 | 0.29 | 1.04 | 0.38 | 0.67 | 0.67 | 1.08 | 1.08 | 0.73 | 1.02 | 0.38 | 0.67 | 2.78 | 0.38 | 1.02 | 1.23 | 0.11 | 0.18 | 3 | 0.66 | 0.18 | 4.58
| Analytical results for Sb in OREAS 750b (Certified Value 0.39 ppm) | [27 empty] | Certified
Sb | Round | Replicate | Lab | Lab | Lab | Lab | Lab | Lab | Lab | Lab | Lab | Lab | Lab | Lab | Lab | Lab | Lab | Lab | Lab | Lab | Lab | Lab | Lab | Lab | Lab |  |  |  | 1
| No | No | 1.01 | 1.02 | 1.03 | 1.04 | 1.05 | 1.06 | 1.07 | 1.08 | 1.09 | 1.10 | 1.11 | 1.12 | 1.13 | 1.14 | 1.15 | 1.16 | 1.17 | 1.18 | 1.19 | 1.22 | 1.23 | 1.25 | 1.28 |  |  |  | ppm
|  |  | 4A*MS | 4A*MS | 4A*OES/MS | 4A*MS | 4A*MS | 4A*MS | 4A*OES | 4A*MS | 4A*OES/MS | 4A*OES/MS | 4A*MS | 4A*OES/MS | 4A*OES/MS | 4A*OES/MS | 4A*OES/MS | 4A*OES/MS | 4A*OES/MS | 4A*OES/MS | 4A*OES | 4A*MS | 4A*OES/MS | 4A*MS | 4A*MS |  |  |  | 2
2
| 1 | 1 | 0.44 | 0.38809 | < 0.5 | 0.35 | 0.35 | 0.4 | 0.4 | 0.41 | 0.3 | 0.34 | 0.36984 | 0.4 | 0.36 | 0.51 | 0.39 | 0.49 | 0.44 | 0.39 | < 5 | 0.31 | < 0.5 | 0.67 | < 1 |  |  |  | 1
| 1 | 2 | 0.38 | 0.37097 | < 0.5 | 0.38 | 0.35 | 0.4 | 0.4 | 0.42 | 0.3 | 0.36 | 0.36146 | 0.4 | 0.32 | 0.41 | 0.37 | 0.37 | 0.47 | 0.41 | < 5 | 0.33 | < 0.5 | 0.53 | < 1 |  |  |  | 21
| 1 | 3 | 0.49 | 0.38452 | < 0.5 | 0.36 | 0.38 | 0.4 | 0.4 | 0.39 | 0.3 | 0.38 | 0.37376 | 0.4 | 0.33 | 0.36 | 0.35 | 0.37 | 0.42 | 0.38 | < 5 | 0.31 | < 0.5 | 0.62 | < 1 |  |  |  | 16
| 1 | 4 | 0.41 | 0.39227 | < 0.5 | 0.39 | 0.41 | 0.4 | 0.4 | 0.42 | 0.2 | 0.38 | 0.37899 | 0.4 | 0.34 | 0.46 | 0.38 | 0.41 | 0.44 | 0.4 | < 5 | 0.3 | < 0.5 | 0.57 | < 1 |  |  |  | 0.38609
| 1 | 5 | 0.38 | 0.39796 | < 0.5 | 0.4 | 0.38 | 0.4 | 0.4 | 0.38 | 0.3 | 0.41 | 0.36536 | 0.4 | 0.34 | 0.43 | 0.36 | 0.4 | 0.41 | 0.38 | < 5 | 0.31 | < 0.5 | 0.51 | < 1 |  |  |  | 47
| 1 | 6 | 0.41 | 0.3534 | < 0.5 | 0.37 | 0.38 | 0.4 | 0.4 | 0.41 | 0.3 | 0.44 | 0.36705 | 0.3 | 0.35 | 0.4 | 0.37 | 0.56 | 0.47 | 0.41 | < 5 | 0.32 | < 0.5 | 0.5 | < 1
| Mean |  | 0.41833 | 0.3812 |  | 0.375 | 0.375 | 0.4 | 0.4 | 0.405 | 0.28333 | 0.385 | 0.36941 | 0.38333 | 0.34 | 0.42833 | 0.37 | 0.43333 | 0.44167 | 0.395 |  | 0.31333 |  | 0.56667
| Median |  | 0.41 | 0.3863 |  | 0.375 | 0.38 | 0.4 | 0.4 | 0.41 | 0.3 | 0.38 | 0.36845 | 0.4 | 0.34 | 0.42 | 0.37 | 0.405 | 0.44 | 0.395 |  | 0.31 |  | 0.55
| Std Dev. |  | 0.041673 | 0.016365 |  | 0.018708 | 0.022583 | 6.0809e-17 | 6.0809e-17 | 0.016432 | 0.040825 | 0.035637 | 0.0062619 | 0.040825 | 0.014142 | 0.051929 | 0.014142 | 0.07607 | 0.024833 | 0.013784 |  | 0.010328 |  | 0.067132
| Rel.Std.Dev. |  | 9.962% | 4.293% |  | 4.989% | 6.022% | 1.52e-14% | 1.52e-14% | 4.057% | 14.41% | 9.256% | 1.695% | 10.65% | 4.159% | 12.12% | 3.822% | 17.55% | 5.623% | 3.49% |  | 3.296% |  | 11.85%
| PDM3 |  | 8.351% | -1.267% |  | -2.873% | -2.873% | 3.602% | 3.602% | 4.897% | -26.61% | -0.2826% | -4.321% | -0.7143% | -11.94% | 10.94% | -4.168% | 12.24% | 14.39% | 2.307% |  | -18.84% |  | 46.77%
| Z-Score (Absolute) |  | 0.52 | 0.06 | 2.1 | 0.16 | 0.16 | NA | NA | 0.31 | NA | 0 | 0.24 | NA | 0.7 | 0.67 | 0.23 | 0.75 | 0.88 | 0.16 | 32.91 | 1.12 | 2.1 | 2.83 | 1.79
Results from laboratories 6, 7, 9 and 12 were removed due to their 0.1 ppm reading resolution.
| Analytical results for Sc in OREAS 750b (Certified Value 3.2 ppm) | [27 empty] | Certified
Sc | Round | Replicate | Lab | Lab | Lab | Lab | Lab | Lab | Lab | Lab | Lab | Lab | Lab | Lab | Lab | Lab | Lab | Lab | Lab | Lab | Lab | Lab | Lab | Lab | Lab | Lab | Lab | Lab | 1
| No | No | 1.01 | 1.02 | 1.03 | 1.04 | 1.05 | 1.06 | 1.07 | 1.08 | 1.09 | 1.10 | 1.11 | 1.12 | 1.13 | 1.14 | 1.15 | 1.16 | 1.17 | 1.18 | 1.19 | 1.20 | 1.21 | 1.22 | 1.23 | 1.24 | 1.25 | 1.28 | ppm
|  |  | 4A*MS | 4A*MS | 4A*OES/MS | 4A*MS | 4A*MS | 4A*OES | 4A*OES | 4A*MS | 4A*OES/MS | 4A*OES/MS | 4A*MS | 4A*OES/MS | 4A*OES/MS | 4A*OES/MS | 4A*OES/MS | 4A*OES/MS | 4A*OES/MS | 4A*OES/MS | 4A*MS | 4A*MS | 4A*OES/MS | 4A*OES | 4A*OES/MS | 4A*MS | 4A*MS | 4A*MS | 2
3
| 1 | 1 | 3.3 | 3.1682 | 3.1 | 3.4 | 3.1 | 3 | 3 | 3.1 | 4 | 3.3 | 2.1223 | 4 | 3 | 3.3 | 3.1 | 3.1 | 3.5 | 2.5 | 3.5 | 3.1741 | 3 | 3.3 | 3 | 3.4 | 2.8 | 3.11 | 1
| 1 | 2 | 3.5 | 3.1262 | 3.1 | 3.3 | 3 | 3 | 3 | 3.3 | 3 | 3.3 | 2.1957 | 4 | 3 | 3.2 | 3.1 | 3.1 | 3.6 | 2.6 | 3.5 | 3.19 | 3 | 3.8 | 3 | 3.5 | 2.6 | 3.47 | 22
| 1 | 3 | 3.2 | 3.099 | 3.2 | 3.3 | 3 | 3 | 3 | 2.8 | 4 | 3.3 | 2.147 | 4 | 3 | 3.2 | 3.1 | 3 | 3.4 | 2.4 | 3.8 | 3.2153 | 3 | 3.6 | 3 | 3.4 | 2.8 | 3.33 | 16
| 1 | 4 | 3.4 | 3.0455 | 3.1 | 3.4 | 2.8 | 3 | 3 | 3 | 3 | 3.2 | 1.9418 | 4 | 3 | 3.2 | 3.1 | 3.1 | 3.5 | 2.6 | 3.6 | 3.2292 | 3 | 3.5 | 3 | 3.3 | 2.7 | 3.19 | 3.2015
| 1 | 5 | 3.2 | 3.0741 | 3.2 | 3.4 | 3 | 3 | 3 | 2.8 | 4 | 3.5 | 2.0635 | 4 | 3 | 3.4 | 3.2 | 3.2 | 3.6 | 2.5 | 3.1 | 3.1927 | 3.1 | 3.7 | 3 | 3.4 | 2.6 | 3.42 | 48
| 1 | 6 | 3.2 | 3.0834 | 3 | 3.3 | 3 | 3 | 3 | 3 | 3 | 3.2 | 2.0509 | 4 | 3.1 | 3.2 | 3.1 | 3.4 | 3.6 | 2.4 | 3.6 | 3.2054 | 3.1 | 3.7 | 3 | 3.5 | 2.4 | 2.65
| Mean |  | 3.3 | 3.0994 | 3.1167 | 3.35 | 2.9833 | 3 | 3 | 3 | 3.5 | 3.3 | 2.0869 | 4 | 3.0167 | 3.25 | 3.1167 | 3.15 | 3.5333 | 2.5 | 3.5167 | 3.2011 | 3.0333 | 3.6 | 3 | 3.4167 | 2.65 | 3.195
| Median |  | 3.25 | 3.0912 | 3.1 | 3.35 | 3 | 3 | 3 | 3 | 3.5 | 3.3 | 2.0929 | 4 | 3 | 3.2 | 3.1 | 3.1 | 3.55 | 2.5 | 3.55 | 3.1991 | 3 | 3.65 | 3 | 3.4 | 2.65 | 3.26
| Std Dev. |  | 0.12649 | 0.043032 | 0.075277 | 0.054772 | 0.098319 | 0 | 0 | 0.18974 | 0.54772 | 0.10954 | 0.088991 | 0 | 0.040825 | 0.083666 | 0.040825 | 0.13784 | 0.08165 | 0.089443 | 0.23166 | 0.019659 | 0.05164 | 0.17889 | 0 | 0.075277 | 0.15166 | 0.29958
| Rel.Std.Dev. |  | 3.833% | 1.388% | 2.415% | 1.635% | 3.296% | 0% | 0% | 6.325% | 15.65% | 3.32% | 4.264% | 0% | 1.353% | 2.574% | 1.31% | 4.376% | 2.311% | 3.578% | 6.588% | 0.6141% | 1.702% | 4.969% | 0% | 2.203% | 5.723% | 9.377%
| PDM3 |  | 3.076% | -3.19% | -2.65% | 4.638% | -6.815% | -6.294% | -6.294% | -6.294% | 9.323% | 3.076% | -34.82% | 24.94% | -5.774% | 1.514% | -2.65% | -1.609% | 10.36% | -21.91% | 9.844% | -0.01231% | -5.253% | 12.45% | -6.294% | 6.72% | -17.23% | -0.2036%
| Z-Score (Absolute) |  | 0.67 | 0.23 | 0.15 | 0.9 | 0.75 | NA | NA | 0.67 | NA | 0.67 | 4.78 | NA | 0.6 | 0.45 | 0.15 | 0 | 1.72 | 2.92 | 1.65 | 0.23 | 0.52 | 2.02 | NA | 1.2 | 2.25 | 0.2
Results from laboratories 6, 7, 9, 12 and 23 were removed due to their 1 ppm reading resolution.
| Analytical results for Se in OREAS 750b (Indicative Value 1.34 ppm) | [27 empty] | Indicative
Se | Round | Replicate | Lab | Lab | Lab | Lab | Lab | Lab | Lab | Lab | Lab | Lab | Lab | Lab | Lab | Lab | Lab | Lab | Lab | Lab | Lab | Lab | [6 empty] | 1
| No | No | 1.02 | 1.03 | 1.04 | 1.06 | 1.07 | 1.08 | 1.09 | 1.10 | 1.12 | 1.13 | 1.14 | 1.15 | 1.16 | 1.17 | 1.18 | 1.19 | 1.22 | 1.23 | 1.25 | 1.28 | [6 empty] | ppm
|  |  | 4A*MS | 4A*OES/MS | 4A*MS | 4A*MS | 4A*OES | 4A*MS | 4A*OES/MS | 4A*OES/MS | 4A*OES/MS | 4A*OES/MS | 4A*OES/MS | 4A*OES/MS | 4A*OES/MS | 4A*OES/MS | 4A*OES/MS | 4A*OES | 4A*MS | 4A*OES/MS | 4A*MS | 4A*MS | [6 empty] | 2
2
| 1 | 1 | < 1.5 | < 1 | < 1 | < 1 | < 2 | 0.8 | 0.8 | < 0.5 | 0.59 | < 1 | 1 | < 1 | < 1 | 2 | < 2 | < 5 | < 1 | < 5 | 2 | 1.53 | [6 empty] | 1
| 1 | 2 | < 1.5 | < 1 | < 1 | < 1 | < 2 | 0.7 | 0.9 | < 0.5 | 0.51 | < 1 | 2 | < 1 | < 1 | 2 | < 2 | < 5 | < 1 | < 5 | < 1 | 1.62 | [6 empty] | 2
| 1 | 3 | < 1.5 | < 1 | < 1 | < 1 | < 2 | 1.3 | 1 | < 0.5 | 0.34 | < 1 | 1 | < 1 | < 1 | 1 | < 2 | < 5 | < 1 | < 5 | < 1 | 1.26 | [6 empty] | 16
| 1 | 4 | < 1.5 | < 1 | < 1 | < 1 | < 2 | 1.1 | 1 | < 0.5 | 0.62 | < 1 | 2 | < 1 | < 1 | 3 | < 2 | < 5 | < 1 | < 5 | < 1 | 1.43 | [6 empty] | 1.3417
| 1 | 5 | < 1.5 | < 1 | < 1 | < 1 | < 2 | 0.8 | 0.7 | < 0.5 | 0.37 | < 1 | 2 | < 1 | < 1 | 2 | < 2 | < 5 | < 1 | < 5 | < 1 | 1.56 | [6 empty] | 8
| 1 | 6 | < 1.5 | < 1 | < 1 | < 1 | < 2 | 0.9 | 0.6 | < 0.5 | 0.45 | < 1 | 2 | < 1 | < 1 | 2 | < 2 | < 5 | < 1 | < 5 | < 1 | 1.47
| Mean |  | 1.08: 0.93333; 1.09: 0.83333; 1.12: 0.48; 1.14: 1.6667; 1.17: 2; 1.25: 2; 1.28: 1.4783
| Median |  | 1.08: 0.85; 1.09: 0.85; 1.12: 0.48; 1.14: 2; 1.17: 2; 1.25: 2; 1.28: 1.5
| Std Dev. |  | 1.08: 0.22509; 1.09: 0.1633; 1.12: 0.11419; 1.14: 0.5164; 1.17: 0.63246; 1.28: 0.12608
| Rel.Std.Dev. |  | 1.08: 24.12%; 1.09: 19.6%; 1.12: 23.79%; 1.14: 30.98%; 1.17: 31.62%; 1.28: 8.529%
| PDM3 |  | 1.08: -30.43%; 1.09: -37.89%; 1.12: -64.22%; 1.14: 24.22%; 1.17: 49.07%; 1.25: 49.07%; 1.28: 10.19%
| Z-Score (Absolute) |  | 0 | 0.67 | 0.67 | 0.67 | 0.67 | 0.49 | 0.22 | 1.35 | 0.73 | 0.67 | 2.47 | 0.67 | 0.67 | 3.37 | 0.67 | 4.72 | 0.67 | 4.72 | 0 | 1.96
| Analytical results for Sm in OREAS 750b (Certified Value 2.69 ppm) | [27 empty] | Certified
Sm | Round | Replicate | 1.02: Lab; 1.03: Lab; 1.04: Lab; 1.06: Lab; 1.07: Lab; 1.08: Lab; 1.09: Lab; 1.10: Lab; 1.12: Lab; 1.13: Lab | [6 empty] | 1
| No | No | 1.02: 1.01; 1.03: 1.05; 1.04: 1.08; 1.06: 1.09; 1.07: 1.11; 1.08: 1.12; 1.09: 1.20; 1.10: 1.22; 1.12: 1.24; 1.13: 1.25 | [6 empty] | ppm
|  |  | 1.02: 4A*MS; 1.03: 4A*MS; 1.04: 4A*MS; 1.06: 4A*OES/MS; 1.07: 4A*MS; 1.08: 4A*OES/MS; 1.09: 4A*MS; 1.10: 4A*MS; 1.12: 4A*MS; 1.13: 4A*MS | [6 empty] | 2
3
| 1 | 1 | 1.02: 2.88; 1.03: 2.75; 1.04: 3.1; 1.06: 2.5; 1.07: 2.4416; 1.08: 2.39; 1.09: 2.799; 1.10: 2.6; 1.12: 2.8; 1.13: 2.85 | [6 empty] | 1
| 1 | 2 | 1.02: 2.85; 1.03: 2.66; 1.04: 3.1; 1.06: 2.3; 1.07: 2.5017; 1.08: 2.57; 1.09: 2.799; 1.10: 2.7; 1.12: 2.8; 1.13: 2.57 | [6 empty] | 24
| 1 | 3 | 1.02: 2.96; 1.03: 2.69; 1.04: 2.6; 1.06: 3.1; 1.07: 2.5143; 1.08: 2.59; 1.09: 2.7697; 1.10: 2.6; 1.12: 2.7; 1.13: 2.73 | [6 empty] | 16
| 1 | 4 | 1.02: 2.96; 1.03: 2.65; 1.04: 2.9; 1.06: 2.6; 1.07: 2.6797; 1.08: 2.45; 1.09: 2.7785; 1.10: 2.5; 1.12: 2.6; 1.13: 2.77 | [6 empty] | 2.6882
| 1 | 5 | 1.02: 2.87; 1.03: 2.94; 1.04: 2.7; 1.06: 2.6; 1.07: 2.4474; 1.08: 2.58; 1.09: 2.7746; 1.10: 2.6; 1.12: 2.7; 1.13: 2.55 | [6 empty] | 49
| 1 | 6 | 1.02: 2.94; 1.03: 2.71; 1.04: 2.9; 1.06: 2.7; 1.07: 2.5379; 1.08: 2.54; 1.09: 2.7506; 1.10: 2.4; 1.12: 2.8; 1.13: 2.59
| Mean |  | 1.02: 2.91; 1.03: 2.7333; 1.04: 2.8833; 1.06: 2.6333; 1.07: 2.5204; 1.08: 2.52; 1.09: 2.7786; 1.10: 2.5667; 1.12: 2.7333; 1.13: 2.6767
| Median |  | 1.02: 2.91; 1.03: 2.7; 1.04: 2.9; 1.06: 2.6; 1.07: 2.508; 1.08: 2.555; 1.09: 2.7765; 1.10: 2.6; 1.12: 2.75; 1.13: 2.66
| Std Dev. |  | 1.02: 0.04899; 1.03: 0.10746; 1.04: 0.20412; 1.06: 0.26583; 1.07: 0.086735; 1.08: 0.081486; 1.09: 0.018485; 1.10: 0.10328; 1.12: 0.08165; 1.13: 0.12372
| Rel.Std.Dev. |  | 1.02: 1.683%; 1.03: 3.931%; 1.04: 7.079%; 1.06: 10.09%; 1.07: 3.441%; 1.08: 3.234%; 1.09: 0.6653%; 1.10: 4.024%; 1.12: 2.987%; 1.13: 4.622%
| PDM3 |  | 1.02: 8.249%; 1.03: 1.677%; 1.04: 7.257%; 1.06: -2.043%; 1.07: -6.243%; 1.08: -6.259%; 1.09: 3.36%; 1.10: -4.523%; 1.12: 1.677%; 1.13: -0.4307%
| Z-Score (Absolute) |  | 1.02: 1.3; 1.03: 0.18; 1.04: 1.13; 1.06: 0.46; 1.07: 1.17; 1.08: 1.18; 1.09: 0.47; 1.10: 0.88; 1.12: 0.18; 1.13: 0.18
| Analytical results for Sn in OREAS 750b (Certified Value 25.8 ppm) | [27 empty] | Certified
Sn | Round | Replicate | Lab | Lab | Lab | Lab | Lab | Lab | Lab | Lab | Lab | Lab | Lab | Lab | Lab | Lab | Lab | Lab | Lab | Lab | Lab | Lab | Lab | Lab | Lab | Lab | Lab |  | 1
| No | No | 1.01 | 1.02 | 1.03 | 1.04 | 1.05 | 1.06 | 1.07 | 1.08 | 1.09 | 1.10 | 1.11 | 1.12 | 1.13 | 1.14 | 1.15 | 1.16 | 1.17 | 1.18 | 1.19 | 1.21 | 1.22 | 1.23 | 1.24 | 1.25 | 1.28 |  | ppm
|  |  | 4A*MS | 4A*MS | 4A*OES/MS | 4A*MS | 4A*MS | 4A*MS | 4A*OES | 4A*MS | 4A*OES/MS | 4A*OES/MS | 4A*MS | 4A*OES/MS | 4A*OES/MS | 4A*OES/MS | 4A*OES/MS | 4A*OES/MS | 4A*OES/MS | 4A*OES/MS | 4A*MS | 4A*OES/MS | 4A*MS | 4A*OES/MS | 4A*MS | 4A*MS | 4A*MS |  | 1
2
| 1 | 1 | 29.9 | 26.3231 | 24.8 | 24.4 | 25.9 | 28.2 | 25.3 | 26.9 | 22 | 25.2 | 25.9507 | 24.4 | 23.9 | 25.9 | 23.7 | 25 | 28.6 | 24.7 | 25.8 | 24.6 | 21.5 | 26.2 | 28 | 29.1 | 30.21 |  | 1
| 1 | 2 | 28.7 | 26.3995 | 24.5 | 24.7 | 25.4 | 28 | 22.4 | 28.2 | 25 | 26 | 25.9549 | 26 | 23.2 | 26.1 | 22.5 | 24.3 | 29.8 | 25.4 | 26.8 | 25 | 21.9 | 21.8 | 28.8 | 29.5 | 30.26 |  | 25
| 1 | 3 | 26.7 | 25.9601 | 25.3 | 24.5 | 25.1 | 28.1 | 23.5 | 25.1 | 29 | 26 | 26.0761 | 24.6 | 23.7 | 24.6 | 23.9 | 24.1 | 26.8 | 25.1 | 27.1 | 25.5 | 21.9 | 29.7 | 27.4 | 29.7 | 30.53 |  | 16
| 1 | 4 | 27.8 | 25.4841 | 24.5 | 24.7 | 25.3 | 27.2 | 24.3 | 26 | 24 | 25.9 | 25.7509 | 24.9 | 23.4 | 25.9 | 22.3 | 24.4 | 27.7 | 24.5 | 25.9 | 24.6 | 21.6 | 24.7 | 27.4 | 30.1 | 29.96 |  | 25.7671
| 1 | 5 | 28 | 26.1415 | 26 | 25.9 | 26.2 | 27.6 | 23.1 | 24.7 | 24 | 26.6 | 26.0441 | 27.6 | 23.9 | 27.1 | 22.8 | 24 | 28.2 | 25.4 | 24.8 | 25.4 | 21.8 | 32.8 | 28.4 | 28.9 | 29.85 |  | 50
| 1 | 6 | 27.4 | 26.8527 | 26.1 | 25.3 | 25.1 | 27.5 | 24.8 | 26 | 24 | 24.8 | 25.9361 | 25.2 | 23.9 | 25.7 | 24 | 25.5 | 28.9 | 24.9 | 26.5 | 24.6 | 21.5 | 24.3 | 28.4 | 29.5 | 30.11
| Mean |  | 28.0833 | 26.1935 | 25.2 | 24.9167 | 25.5 | 27.7667 | 23.9 | 26.15 | 24.6667 | 25.75 | 25.9521 | 25.45 | 23.6667 | 25.8833 | 23.2 | 24.55 | 28.3333 | 25 | 26.15 | 24.95 | 21.7 | 26.5833 | 28.0667 | 29.4667 | 30.1533
| Median |  | 27.9 | 26.2323 | 25.05 | 24.7 | 25.35 | 27.8 | 23.9 | 26 | 24 | 25.95 | 25.9528 | 25.05 | 23.8 | 25.9 | 23.25 | 24.35 | 28.4 | 25 | 26.2 | 24.8 | 21.7 | 25.45 | 28.2 | 29.5 | 30.16
| Std Dev. |  | 1.1089 | 0.45916 | 0.72111 | 0.57417 | 0.45166 | 0.39328 | 1.0936 | 1.2661 | 2.3381 | 0.6442 | 0.11366 | 1.1929 | 0.30111 | 0.80104 | 0.75366 | 0.58224 | 1.0309 | 0.36878 | 0.83126 | 0.41833 | 0.18974 | 4.0037 | 0.57504 | 0.4274 | 0.23989
| Rel.Std.Dev. |  | 3.949% | 1.753% | 2.862% | 2.304% | 1.771% | 1.416% | 4.576% | 4.842% | 9.479% | 2.502% | 0.438% | 4.687% | 1.272% | 3.095% | 3.249% | 2.372% | 3.638% | 1.475% | 3.179% | 1.677% | 0.8744% | 15.06% | 2.049% | 1.45% | 0.7956%
| PDM3 |  | 8.989% | 1.655% | -2.201% | -3.3% | -1.036% | 7.76% | -7.246% | 1.486% | -4.271% | -0.06619% | 0.7183% | -1.23% | -8.151% | 0.4513% | -9.963% | -4.723% | 9.96% | -2.977% | 1.486% | -3.171% | -15.78% | 3.168% | 8.925% | 14.36% | 17.02%
| Z-Score (Absolute) |  | 1.89 | 0.36 | 0.45 | 0.67 | 0.2 | 1.63 | 1.5 | 0.32 | 0.88 | 0 | 0.16 | 0.24 | 1.69 | 0.11 | 2.06 | 0.97 | 2.09 | 0.61 | 0.32 | 0.65 | 3.28 | 0.67 | 1.87 | 3.01 | 3.56
| Analytical results for Sr in OREAS 750b (Certified Value 60 ppm) | [27 empty] | Certified
Sr | Round | Replicate | Lab | Lab | Lab | Lab | Lab | Lab | Lab | Lab | Lab | Lab | Lab | Lab | Lab | Lab | Lab | Lab | Lab | Lab | Lab | Lab | Lab | Lab | Lab | Lab | Lab | Lab | 1
| No | No | 1.01 | 1.02 | 1.03 | 1.04 | 1.05 | 1.06 | 1.07 | 1.08 | 1.09 | 1.10 | 1.11 | 1.12 | 1.13 | 1.14 | 1.15 | 1.16 | 1.17 | 1.18 | 1.19 | 1.20 | 1.21 | 1.22 | 1.23 | 1.24 | 1.25 | 1.28 | ppm
|  |  | 4A*MS | 4A*MS | 4A*OES/MS | 4A*OES/MS | 4A*MS | 4A*MS | 4A*OES | 4A*MS | 4A*OES/MS | 4A*OES/MS | 4A*MS | 4A*OES/MS | 4A*OES/MS | 4A*OES/MS | 4A*OES/MS | 4A*OES/MS | 4A*OES/MS | 4A*OES/MS | 4A*MS | 4A*OES | 4A*OES/MS | 4A*MS | 4A*OES/MS | 4A*OES/MS | 4A*OES | 4A*MS | 0
1
| 1 | 1 | 63.39 | 60.8135 | 57.5 | 61.2 | 57.91 | 60 | 62.8 | 67 | 61.7 | 61.6 | 55.841 | 52.8 | 62 | 60.4 | 59.2 | 59.2 | 62.9 | 56.3 | 64 | 62.2365 | 59.5 | 49.6 | 57 | 62 | 71 | 59.9 | 1
| 1 | 2 | 61.98 | 60.5659 | 58.1 | 61.2 | 57.3 | 58 | 62.8 | 76 | 61.7 | 62.6 | 54.4808 | 55.4 | 60.6 | 58.9 | 59.2 | 58.8 | 61.8 | 54.1 | 64 | 63.7275 | 59.5 | 49.4 | 51 | 63 | 67.2 | 63.27 | 0
| 1 | 3 | 62.92 | 60.3471 | 60.4 | 61.2 | 58.87 | 59.1 | 62.9 | 61 | 62.5 | 62 | 55.2163 | 53 | 59.6 | 61.8 | 58.7 | 56.3 | 60.3 | 56 | 65 | 61.869 | 58.3 | 50 | 57 | 64 | 71.1 | 62.73 | 16
| 1 | 4 | 63.73 | 58.9377 | 59.7 | 61 | 57.2 | 59 | 63.6 | 65 | 63.7 | 63.2 | 54.9541 | 52.4 | 60.2 | 60.1 | 59.3 | 58.8 | 61.9 | 54.2 | 60 | 62.089 | 59.1 | 48.7 | 59 | 62 | 66.9 | 62.83 | 60.4743
| 1 | 5 | 61.38 | 58.0808 | 60.9 | 61.4 | 58.61 | 59.2 | 62.9 | 66 | 61.1 | 63.3 | 54.3936 | 55.1 | 59.1 | 60.3 | 59.8 | 59.2 | 64.3 | 55.3 | 61 | 61.3545 | 59 | 49.9 | 58 | 62 | 65.9 | 63.47 | 51
| 1 | 6 | 61.45 | 61.0566 | 62.5 | 61 | 58.56 | 59.9 | 63.5 | 66 | 61.5 | 61.2 | 55.7886 | 57.4 | 61.6 | 60.6 | 59.7 | 63.2 | 64.9 | 56.4 | 62 | 62.2995 | 59.4 | 48.5 | 58 | 62 | 64.2 | 58.28
| Mean |  | 62.475 | 59.9669 | 59.85 | 61.1667 | 58.075 | 59.2 | 63.0833 | 66.8333 | 62.0333 | 62.3167 | 55.1124 | 54.35 | 60.5167 | 60.35 | 59.3167 | 59.25 | 62.6833 | 55.3833 | 62.6667 | 62.2627 | 59.1333 | 49.35 | 56.6667 | 62.5 | 67.7167 | 61.7467
| Median |  | 62.45 | 60.4565 | 60.05 | 61.2 | 58.235 | 59.15 | 62.9 | 66 | 61.7 | 62.3 | 55.0852 | 54.05 | 60.4 | 60.35 | 59.25 | 59 | 62.4 | 55.65 | 63 | 62.1628 | 59.25 | 49.5 | 57.5 | 62 | 67.05 | 62.78
| Std Dev. |  | 1.0104 | 1.1852 | 1.8458 | 0.15055 | 0.71372 | 0.72388 | 0.3656 | 4.9565 | 0.93524 | 0.85888 | 0.62285 | 1.9491 | 1.125 | 0.93113 | 0.39707 | 2.2233 | 1.7116 | 1.0304 | 1.9664 | 0.79469 | 0.45898 | 0.62209 | 2.8752 | 0.83666 | 2.7867 | 2.1382
| Rel.Std.Dev. |  | 1.617% | 1.976% | 3.084% | 0.2461% | 1.229% | 1.223% | 0.5796% | 7.416% | 1.508% | 1.378% | 1.13% | 3.586% | 1.859% | 1.543% | 0.6694% | 3.752% | 2.731% | 1.86% | 3.138% | 1.276% | 0.7762% | 1.261% | 5.074% | 1.339% | 4.115% | 3.463%
| PDM3 |  | 3.308% | -0.839% | -1.032% | 1.145% | -3.968% | -2.107% | 4.314% | 10.52% | 2.578% | 3.046% | -8.866% | -10.13% | 0.06998% | -0.2056% | -1.914% | -2.025% | 3.653% | -8.418% | 3.625% | 2.957% | -2.217% | -18.4% | -6.296% | 3.35% | 11.98% | 2.104%
| Z-Score (Absolute) |  | 0.7 | 0.16 | 0.2 | 0.25 | 0.81 | 0.42 | 0.91 | 2.2 | 0.55 | 0.65 | 1.83 | 2.09 | 0.03 | 0.03 | 0.38 | 0.41 | 0.77 | 1.74 | 0.77 | 0.63 | 0.45 | 3.81 | 1.29 | 0.71 | 2.5 | 0.45
| Analytical results for Ta in OREAS 750b (Certified Value 64 ppm) | [27 empty] | Certified
Ta | Round | Replicate | Lab | Lab | Lab | Lab | Lab | Lab | Lab | Lab | Lab | Lab | Lab | Lab | Lab | Lab | Lab | Lab | Lab | Lab | Lab | Lab | Lab | Lab | Lab | Lab | Lab |  | 1
| No | No | 1.01 | 1.02 | 1.03 | 1.04 | 1.05 | 1.06 | 1.07 | 1.08 | 1.09 | 1.10 | 1.11 | 1.12 | 1.13 | 1.14 | 1.15 | 1.16 | 1.17 | 1.18 | 1.19 | 1.21 | 1.22 | 1.23 | 1.24 | 1.25 | 1.28 |  | ppm
|  |  | 4A*MS | 4A*MS | 4A*OES/MS | 4A*MS | 4A*MS | 4A*MS | 4A*OES | 4A*MS | 4A*OES/MS | 4A*OES/MS | 4A*MS | 4A*OES/MS | 4A*OES/MS | 4A*OES/MS | 4A*OES/MS | 4A*OES/MS | 4A*OES/MS | 4A*OES/MS | 4A*MS | 4A*OES/MS | 4A*MS | 4A*OES/MS | 4A*MS | 4A*MS | 4A*MS |  | 0
1
| 1 | 1 | 70.43 | 67.7829 | 52.68 | 53.44 | 66.19 | 68 | 64.7275 | 53.7 | 20.2 | 55.7 | 69.7781 | 79.2 | 58.2 | 68.6 | 69.8 | 67.8 | 71 | 88.3 | 23.09 | 55.1 | 40.85 | 44.6 | 58.9 | 68.2 | 68.61 |  | 1
| 1 | 2 | 69.12 | 68.3515 | 55.09 | 56.79 | 65.04 | 69.7 | 64.1902 | 63.6 | 31.3 | 67.1 | 68.8695 | 84.9 | 56.7 | 67.4 | 61.9 | 66.8 | 64.9 | 87.8 | 21.27 | 55.2 | 44.71 | 41.3 | 65.9 | 67.24 | 69.78 |  | 11
| 1 | 3 | 68.33 | 68.1159 | 55.88 | 55.1 | 66.07 | 68.5 | 63.9057 | 46.3 | 35.8 | 58.4 | 68.9419 | 81.4 | 56.6 | 67.9 | 67.2 | 65.5 | 69 | 89.1 | 24.43 | 56.5 | 31.13 | 48 | 65.1 | 69.12 | 68.18 |  | 16
| 1 | 4 | 68.7 | 66.5279 | 55.38 | 60.18 | 66.48 | 69.1 | 65.34 | 48.5 | 30.5 | 51 | 69.1902 | 83 | 56.9 | 67.6 | 59.4 | 66 | 65.2 | 88.1 | 20.03 | 56.2 | 27.88 | 50.8 | 59 | 69.67 | 69.17 |  | 64.3132
| 1 | 5 | 68.81 | 66.4829 | 56.39 | 58.79 | 68.41 | 69.8 | 64.9358 | 40.2 | 30.4 | 56.9 | 69.6501 | 79.6 | 57.1 | 71.1 | 61.7 | 66.2 | 70.2 | 89.2 | 21.5 | 55.4 | 33.77 | 42.7 | 62 | 69.79 | 69.85 |  | 52
| 1 | 6 | 68.62 | 68.9201 | 56.74 | 61.16 | 65.16 | 69.2 | 63.5365 | 36.3 | 34.3 | 53 | 69.037 | 85 | 59 | 70.1 | 70.3 | 68.5 | 67.1 | 88.5 | 23.19 | 55.4 | 43.34 | 50.2 | 61.6 | 67.74 | 69.6
| Mean |  | 69.0017 | 67.6969 | 55.36 | 57.5767 | 66.225 | 69.05 | 64.4393 | 48.1 | 30.4167 | 57.0167 | 69.2445 | 82.1833 | 57.4167 | 68.7833 | 65.05 | 66.8 | 67.9 | 88.5 | 22.2517 | 55.6333 | 36.9467 | 46.2667 | 62.0833 | 68.6267 | 69.1983
| Median |  | 68.755 | 67.9494 | 55.63 | 57.79 | 66.13 | 69.15 | 64.4588 | 47.4 | 30.9 | 56.3 | 69.1136 | 82.2 | 57 | 68.25 | 64.55 | 66.5 | 68.05 | 88.4 | 22.295 | 55.4 | 37.31 | 46.3 | 61.8 | 68.66 | 69.385
| Std Dev. |  | 0.74548 | 0.99479 | 1.4485 | 2.9985 | 1.2168 | 0.69498 | 0.67863 | 9.7638 | 5.4631 | 5.6155 | 0.38144 | 2.5365 | 0.96626 | 1.4986 | 4.6436 | 1.1472 | 2.5706 | 0.55498 | 1.5996 | 0.57504 | 6.9643 | 3.9798 | 2.9512 | 1.0561 | 0.67945
| Rel.Std.Dev. |  | 1.08% | 1.469% | 2.617% | 5.208% | 1.837% | 1.006% | 1.053% | 20.3% | 17.96% | 9.849% | 0.5509% | 3.086% | 1.683% | 2.179% | 7.139% | 1.717% | 3.786% | 0.6271% | 7.188% | 1.034% | 18.85% | 8.602% | 4.754% | 1.539% | 0.9819%
| PDM3 |  | 7.29% | 5.261% | -13.92% | -10.47% | 2.973% | 7.365% | 0.196% | -25.21% | -52.71% | -11.35% | 7.668% | 27.79% | -10.72% | 6.951% | 1.146% | 3.867% | 5.577% | 37.61% | -65.4% | -13.5% | -42.55% | -28.06% | -3.467% | 6.707% | 7.596%
| Z-Score (Absolute) |  | 0.64 | 0.43 | 1.56 | 1.2 | 0.19 | 0.64 | 0.1 | 2.72 | 5.57 | 1.29 | 0.67 | 2.75 | 1.23 | 0.6 | 0 | 0.28 | 0.46 | 3.77 | 6.88 | 1.51 | 4.52 | 3.02 | 0.48 | 0.57 | 0.67
| Analytical results for Tb in OREAS 750b (Certified Value 0.31 ppm) | [27 empty] | Certified
Tb | Round | Replicate | 1.01: Lab; 1.02: Lab; 1.03: Lab; 1.04: Lab; 1.05: Lab; 1.06: Lab; 1.07: Lab; 1.08: Lab; 1.09: Lab; 1.10: Lab; 1.11: Lab; 1.12: Lab; 1.13: Lab; 1.14: Lab |  | 1
| No | No | 1.01: 1.01; 1.02: 1.04; 1.03: 1.05; 1.04: 1.08; 1.05: 1.09; 1.06: 1.11; 1.07: 1.12; 1.08: 1.18; 1.09: 1.20; 1.10: 1.21; 1.11: 1.22; 1.12: 1.24; 1.13: 1.25; 1.14: 1.28 |  | ppm
|  |  | 1.01: 4A*MS; 1.02: 4A*MS; 1.03: 4A*MS; 1.04: 4A*MS; 1.05: 4A*OES/MS; 1.06: 4A*MS; 1.07: 4A*OES/MS; 1.08: 4A*OES/MS; 1.09: 4A*MS; 1.10: 4A*OES/MS; 1.11: 4A*MS; 1.12: 4A*MS; 1.13: 4A*MS; 1.14: 4A*MS |  | 2
3
| 1 | 1 | 1.01: 0.3; 1.02: 0.31; 1.03: 0.32; 1.04: 0.3; 1.05: 0.3; 1.06: 0.31644; 1.07: 0.28; 1.08: 0.26; 1.09: 0.33975; 1.10: 0.32; 1.11: 0.23; 1.12: 0.31; 1.13: 0.31; 1.14: < 0.5 |  | 1
| 1 | 2 | 1.01: 0.28; 1.02: 0.3; 1.03: 0.31; 1.04: 0.3; 1.05: 0.3; 1.06: 0.31509; 1.07: 0.3; 1.08: 0.27; 1.09: 0.36846; 1.10: 0.32; 1.11: 0.24; 1.12: 0.32; 1.13: 0.28; 1.14: < 0.5 |  | 12
| 1 | 3 | 1.01: 0.37; 1.02: 0.3; 1.03: 0.3; 1.04: 0.3; 1.05: 0.3; 1.06: 0.31343; 1.07: 0.29; 1.08: 0.27; 1.09: 0.34407; 1.10: 0.31; 1.11: 0.24; 1.12: 0.31; 1.13: 0.3; 1.14: < 0.5 |  | 16
| 1 | 4 | 1.01: 0.3; 1.02: 0.32; 1.03: 0.3; 1.04: 0.3; 1.05: 0.3; 1.06: 0.31985; 1.07: 0.29; 1.08: 0.26; 1.09: 0.34812; 1.10: 0.32; 1.11: 0.23; 1.12: 0.3; 1.13: 0.31; 1.14: < 0.5 |  | 0.30627
| 1 | 5 | 1.01: 0.29; 1.02: 0.32; 1.03: 0.31; 1.04: 0.3; 1.05: 0.4; 1.06: 0.32408; 1.07: 0.29; 1.08: 0.27; 1.09: 0.35883; 1.10: 0.31; 1.11: 0.24; 1.12: 0.31; 1.13: 0.28; 1.14: < 0.5 |  | 53
| 1 | 6 | 1.01: 0.3; 1.02: 0.31; 1.03: 0.31; 1.04: 0.3; 1.05: 0.3; 1.06: 0.33062; 1.07: 0.29; 1.08: 0.26; 1.09: 0.35316; 1.10: 0.32; 1.11: 0.23; 1.12: 0.32; 1.13: 0.29; 1.14: < 0.5
| Mean |  | 1.01: 0.30667; 1.02: 0.31; 1.03: 0.30833; 1.04: 0.3; 1.05: 0.31667; 1.06: 0.31992; 1.07: 0.29; 1.08: 0.265; 1.09: 0.35207; 1.10: 0.31667; 1.11: 0.235; 1.12: 0.31167; 1.13: 0.295
| Median |  | 1.01: 0.3; 1.02: 0.31; 1.03: 0.31; 1.04: 0.3; 1.05: 0.3; 1.06: 0.31815; 1.07: 0.29; 1.08: 0.265; 1.09: 0.35064; 1.10: 0.32; 1.11: 0.235; 1.12: 0.31; 1.13: 0.295
| Std Dev. |  | 1.01: 0.032042; 1.02: 0.0089443; 1.03: 0.0075277; 1.04: 0; 1.05: 0.040825; 1.06: 0.0064709; 1.07: 0.0063246; 1.08: 0.0054772; 1.09: 0.010459; 1.10: 0.005164; 1.11: 0.0054772; 1.12: 0.0075277; 1.13: 0.013784
| Rel.Std.Dev. |  | 1.01: 10.45%; 1.02: 2.885%; 1.03: 2.441%; 1.04: 0%; 1.05: 12.89%; 1.06: 2.023%; 1.07: 2.181%; 1.08: 2.067%; 1.09: 2.971%; 1.10: 1.631%; 1.11: 2.331%; 1.12: 2.415%; 1.13: 4.673%
| PDM3 |  | 1.01: 0.1312%; 1.02: 1.22%; 1.03: 0.6753%; 1.04: -2.046%; 1.05: 3.396%; 1.06: 4.458%; 1.07: -5.311%; 1.08: -13.47%; 1.09: 14.95%; 1.10: 3.396%; 1.11: -23.27%; 1.12: 1.764%; 1.13: -3.678%
| Z-Score (Absolute) |  | 1.01: 0.05; 1.02: 0.14; 1.03: 0.05; 1.04: NA; 1.05: NA; 1.06: 0.67; 1.07: 0.95; 1.08: 2.3; 1.09: 2.41; 1.10: 0.5; 1.11: 3.92; 1.12: 0.23; 1.13: 0.68; 1.14: 3.11
Results from laboratories 8 and 9 were removed due to their 0.1 ppm reading resolution.
| Analytical results for Te in OREAS 750b (Certified Value < 0.05 ppm) | [27 empty] | Certified
Te | Round | Replicate | Lab | Lab | Lab | Lab | Lab | Lab | Lab | Lab | Lab | Lab | Lab | Lab | Lab | Lab | Lab | Lab | Lab | [9 empty] | 1
| No | No | 1.02 | 1.03 | 1.04 | 1.06 | 1.07 | 1.08 | 1.09 | 1.10 | 1.13 | 1.14 | 1.15 | 1.16 | 1.17 | 1.18 | 1.19 | 1.22 | 1.28 | [9 empty] | ppm
|  |  | 4A*MS | 4A*OES/MS | 4A*MS | 4A*MS | 4A*OES | 4A*MS | 4A*OES/MS | 4A*OES/MS | 4A*OES/MS | 4A*OES/MS | 4A*OES/MS | 4A*OES/MS | 4A*OES/MS | 4A*OES/MS | 4A*MS | 4A*MS | 4A*MS | [9 empty] | 3
3
| 1 | 1 | < 0.2 | 0.05 | < 0.05 | < 0.1 | < 0.1 | < 0.05 | < 0.1 | 0.01 | < 0.05 | < 0.05 | < 0.05 | < 0.05 | 0.05 | < 0.05 | 0.3 | < 0.05 | < 0.5 | [9 empty] | 1
| 1 | 2 | < 0.2 | 0.06 | < 0.05 | < 0.1 | < 0.1 | < 0.05 | < 0.1 | < 0.01 | < 0.05 | < 0.05 | < 0.05 | < 0.05 | < 0.05 | < 0.05 | 0.29 | < 0.05 | < 0.5 | [9 empty] | 7
| 1 | 3 | < 0.2 | 0.05 | < 0.05 | < 0.1 | < 0.1 | < 0.05 | < 0.1 | 0.03 | < 0.05 | < 0.05 | < 0.05 | < 0.05 | 0.05 | < 0.05 | 0.28 | < 0.05 | < 0.5 | [9 empty] | 16
| 1 | 4 | < 0.2 | < 0.05 | < 0.05 | < 0.1 | < 0.1 | < 0.05 | < 0.1 | 0.06 | < 0.05 | < 0.05 | < 0.05 | < 0.05 | 0.05 | < 0.05 | 0.29 | < 0.05 | < 0.5 | [9 empty] | < 0.05
| 1 | 5 | < 0.2 | < 0.05 | < 0.05 | < 0.1 | < 0.1 | < 0.05 | < 0.1 | 0.02 | < 0.05 | < 0.05 | < 0.05 | < 0.05 | 0.05 | < 0.05 | 0.26 | < 0.05 | < 0.5 | [9 empty] | 54
| 1 | 6 | < 0.2 | 0.06 | < 0.05 | < 0.1 | < 0.1 | < 0.05 | < 0.1 | 0.05 | < 0.05 | < 0.05 | < 0.05 | < 0.05 | 0.05 | < 0.05 | 0.27 | < 0.05 | < 0.5
| Mean |  | 1.03: 0.055; 1.10: 0.034; 1.17: 0.05; 1.19: 0.28167
| Median |  | 1.03: 0.055; 1.10: 0.03; 1.17: 0.05; 1.19: 0.285
| Std Dev. |  | 1.03: 0.0057735; 1.10: 0.020736; 1.17: 0; 1.19: 0.01472
| Rel.Std.Dev. |  | 1.03: 10.5%; 1.10: 60.99%; 1.17: 0%; 1.19: 5.226%
PDM3
| Z-Score (Absolute) |  | 11.46 | 2.56 | 0.67 | 3.37 | 3.37 | 0.67 | 3.37 | 0 | 0.67 | 0.67 | 0.67 | 0.67 | 2.7 | 0.67 | 40.86 | 0.67 | 35.74
| Analytical results for Th in OREAS 750b (Certified Value 5.94 ppm) | [27 empty] | Certified
Th | Round | Replicate | Lab | Lab | Lab | Lab | Lab | Lab | Lab | Lab | Lab | Lab | Lab | Lab | Lab | Lab | Lab | Lab | Lab | Lab | Lab | Lab | Lab | Lab | Lab |  |  |  | 1
| No | No | 1.01 | 1.02 | 1.03 | 1.04 | 1.05 | 1.06 | 1.07 | 1.08 | 1.09 | 1.10 | 1.11 | 1.12 | 1.13 | 1.14 | 1.15 | 1.16 | 1.17 | 1.18 | 1.22 | 1.23 | 1.24 | 1.25 | 1.28 |  |  |  | ppm
|  |  | 4A*MS | 4A*MS | 4A*OES/MS | 4A*MS | 4A*MS | 4A*MS | 4A*OES | 4A*MS | 4A*OES/MS | 4A*OES/MS | 4A*MS | 4A*OES/MS | 4A*OES/MS | 4A*OES/MS | 4A*OES/MS | 4A*OES/MS | 4A*OES/MS | 4A*OES/MS | 4A*MS | 4A*OES/MS | 4A*MS | 4A*MS | 4A*MS |  |  |  | 2
3
| 1 | 1 | 6.51 | 5.8581 | 6.2 | 5.88 | 6.23 | 5.6 | 6.15 | 6.5 | 6.1 | 5.9 | 5.5867 | 4.89 | 5.74 | 6.58 | 5.63 | 6.04 | 6.5 | 5.7 | 5.36 | 6.1 | 6.87 | 5.63 | 5.59 |  |  |  | 1
| 1 | 2 | 6.21 | 5.9954 | 6.3 | 5.69 | 6.03 | 5.5 | 5.95 | 6.7 | 6.3 | 6.1 | 5.6835 | 5.16 | 5.94 | 6.27 | 5.94 | 5.54 | 6.74 | 5.4 | 5.65 | 5.5 | 6.84 | 5.62 | 5.69 |  |  |  | 14
| 1 | 3 | 6.54 | 5.8749 | 6.1 | 5.57 | 6.16 | 5.4 | 5.97 | 5.6 | 6.1 | 6.6 | 5.6276 | 5.25 | 5.79 | 5.9 | 5.88 | 5.72 | 6.74 | 5.6 | 5.37 | 6.2 | 6.64 | 5.66 | 5.54 |  |  |  | 16
| 1 | 4 | 6.63 | 5.7813 | 6 | 5.71 | 6.28 | 5.55 | 6.19 | 6.1 | 6.4 | 6 | 5.8476 | 4.94 | 5.62 | 6.2 | 5.87 | 5.71 | 6.76 | 5.4 | 5.23 | 6.2 | 6.44 | 5.85 | 5.45 |  |  |  | 5.9402
| 1 | 5 | 6.4 | 5.9387 | 6.3 | 5.75 | 6.03 | 5.82 | 5.93 | 5.9 | 6.3 | 5.9 | 5.6149 | 5.15 | 5.9 | 6.54 | 5.7 | 5.44 | 6.95 | 5.7 | 5.3 | 6.1 | 6.62 | 5.41 | 5.78 |  |  |  | 55
| 1 | 6 | 6.61 | 6.043 | 5.9 | 5.95 | 6.36 | 5.6 | 6.04 | 6.4 | 6.4 | 6.1 | 5.6374 | 5.18 | 5.83 | 6.03 | 5.91 | 5.69 | 7 | 5.5 | 5.11 | 6.5 | 6.87 | 5.38 | 5.44
| Mean |  | 6.4833 | 5.9152 | 6.1333 | 5.7583 | 6.1817 | 5.5783 | 6.0383 | 6.2 | 6.2667 | 6.1 | 5.6663 | 5.095 | 5.8033 | 6.2533 | 5.8217 | 5.69 | 6.7817 | 5.55 | 5.3367 | 6.1 | 6.7133 | 5.5917 | 5.5817
| Median |  | 6.525 | 5.9068 | 6.15 | 5.73 | 6.195 | 5.575 | 6.005 | 6.25 | 6.3 | 6.05 | 5.6325 | 5.155 | 5.81 | 6.235 | 5.875 | 5.7 | 6.75 | 5.55 | 5.33 | 6.15 | 6.74 | 5.625 | 5.565
| Std Dev. |  | 0.15693 | 0.096034 | 0.1633 | 0.13717 | 0.13438 | 0.14006 | 0.10926 | 0.40988 | 0.13663 | 0.26077 | 0.09431 | 0.1446 | 0.11535 | 0.27083 | 0.12576 | 0.20435 | 0.17848 | 0.13784 | 0.18107 | 0.32863 | 0.17546 | 0.17406 | 0.13438
| Rel.Std.Dev. |  | 2.42% | 1.624% | 2.662% | 2.382% | 2.174% | 2.511% | 1.809% | 6.611% | 2.18% | 4.275% | 1.664% | 2.838% | 1.988% | 4.331% | 2.16% | 3.591% | 2.632% | 2.484% | 3.393% | 5.387% | 2.614% | 3.113% | 2.407%
| PDM3 |  | 9.144% | -0.4197% | 3.252% | -3.061% | 4.066% | -6.091% | 1.653% | 4.374% | 5.497% | 2.691% | -4.611% | -14.23% | -2.303% | 5.272% | -1.995% | -4.211% | 14.17% | -6.568% | -10.16% | 2.691% | 13.02% | -5.867% | -6.035%
| Z-Score (Absolute) |  | 1.35 | 0 | 0.52 | 0.37 | 0.63 | 0.8 | 0.29 | 0.67 | 0.83 | 0.44 | 0.59 | 1.94 | 0.26 | 0.8 | 0.22 | 0.53 | 2.05 | 0.86 | 1.37 | 0.44 | 1.89 | 0.77 | 0.79
| Analytical results for Ti in OREAS 750b (Certified Value 0.151 wt.%) | [27 empty] | Certified
Ti | Round | Replicate | Lab | Lab | Lab | Lab | Lab | Lab | Lab | Lab | Lab | Lab | Lab | Lab | Lab | Lab | Lab | Lab | Lab | Lab | Lab | Lab | Lab | Lab | Lab | Lab | Lab | Lab | 1
| No | No | 1.01 | 1.02 | 1.03 | 1.04 | 1.05 | 1.06 | 1.07 | 1.08 | 1.09 | 1.10 | 1.11 | 1.12 | 1.13 | 1.14 | 1.15 | 1.16 | 1.17 | 1.18 | 1.19 | 1.20 | 1.21 | 1.22 | 1.23 | 1.24 | 1.25 | 1.28 | wt.%
|  |  | 4A*OES | 4A*MS | 4A*OES/MS | 4A*OES/MS | 4A*MS | 4A*OES | 4A*OES | 4A*MS | 4A*OES/MS | 4A*OES/MS | 4A*MS | 4A*OES/MS | 4A*OES/MS | 4A*OES/MS | 4A*OES/MS | 4A*OES/MS | 4A*OES/MS | 4A*OES/MS | 4A*OES | 4A*OES | 4A*OES/MS | 4A*OES | 4A*OES/MS | 4A*OES/MS | 4A*OES | 4A*MS | 3
3
| 1 | 1 | 0.1544 | 0.14907 | 0.15 | 0.148 | 0.1577 | 0.139 | 0.1445 | 0.168 | 0.161 | 0.14 | 0.1495 | 0.151 | 0.151 | 0.149 | 0.145 | 0.152 | 0.168 | 0.15 | 0.15 | 0.1496 | 0.154 | 0.155 | 0.146 | 0.1655 | 0.145 | 0.15 | 1
| 1 | 2 | 0.1516 | 0.1486 | 0.15 | 0.146 | 0.1537 | 0.139 | 0.13 | 0.188 | 0.159 | 0.15 | 0.14942 | 0.151 | 0.149 | 0.151 | 0.151 | 0.149 | 0.168 | 0.14 | 0.15 | 0.14823 | 0.153 | 0.155 | 0.124 | 0.1595 | 0.143 | 0.16 | 0
| 1 | 3 | 0.1546 | 0.14772 | 0.15 | 0.148 | 0.1558 | 0.14 | 0.1401 | 0.155 | 0.159 | 0.14 | 0.14919 | 0.147 | 0.152 | 0.148 | 0.144 | 0.147 | 0.167 | 0.15 | 0.15 | 0.14901 | 0.152 | 0.154 | 0.145 | 0.1601 | 0.148 | 0.16 | 16
| 1 | 4 | 0.157 | 0.14503 | 0.15 | 0.147 | 0.1514 | 0.147 | 0.1351 | 0.162 | 0.156 | 0.14 | 0.14858 | 0.146 | 0.151 | 0.152 | 0.152 | 0.147 | 0.171 | 0.14 | 0.16 | 0.14859 | 0.151 | 0.153 | 0.145 | 0.1631 | 0.144 | 0.15 | 0.15052
| 1 | 5 | 0.1537 | 0.14693 | 0.16 | 0.148 | 0.1598 | 0.144 | 0.1345 | 0.168 | 0.158 | 0.14 | 0.14408 | 0.152 | 0.15 | 0.158 | 0.153 | 0.155 | 0.168 | 0.15 | 0.15 | 0.14861 | 0.154 | 0.155 | 0.147 | 0.1637 | 0.139 | 0.16 | 56
| 1 | 6 | 0.1556 | 0.14858 | 0.16 | 0.148 | 0.1565 | 0.145 | 0.1413 | 0.167 | 0.158 | 0.14 | 0.14682 | 0.158 | 0.155 | 0.15 | 0.144 | 0.162 | 0.146 | 0.14 | 0.15 | 0.1493 | 0.152 | 0.152 | 0.148 | 0.1571 | 0.139 | 0.16
| Mean |  | 0.15448 | 0.14766 | 0.15333 | 0.1475 | 0.15582 | 0.14233 | 0.13758 | 0.168 | 0.1585 | 0.14167 | 0.14793 | 0.15083 | 0.15133 | 0.15133 | 0.14817 | 0.152 | 0.16467 | 0.145 | 0.15167 | 0.14889 | 0.15267 | 0.154 | 0.1425 | 0.1615 | 0.143 | 0.15667
| Median |  | 0.1545 | 0.14815 | 0.15 | 0.148 | 0.15615 | 0.142 | 0.1376 | 0.1675 | 0.1585 | 0.14 | 0.14888 | 0.151 | 0.151 | 0.1505 | 0.148 | 0.1505 | 0.168 | 0.145 | 0.15 | 0.14881 | 0.1525 | 0.1545 | 0.1455 | 0.1616 | 0.1435 | 0.16
| Std Dev. |  | 0.0018181 | 0.0014981 | 0.005164 | 0.00083666 | 0.002962 | 0.0034448 | 0.0053135 | 0.011009 | 0.0016432 | 0.0040825 | 0.0021326 | 0.0042622 | 0.0020656 | 0.003559 | 0.0042622 | 0.0057966 | 0.0092448 | 0.0054772 | 0.0040825 | 0.00051067 | 0.0012111 | 0.0012649 | 0.0091378 | 0.0031215 | 0.0035214 | 0.005164
| Rel.Std.Dev. |  | 1.177% | 1.015% | 3.368% | 0.5672% | 1.901% | 2.42% | 3.862% | 6.553% | 1.037% | 2.882% | 1.442% | 2.826% | 1.365% | 2.352% | 2.877% | 3.814% | 5.614% | 3.777% | 2.692% | 0.343% | 0.7933% | 0.8214% | 6.413% | 1.933% | 2.462% | 3.296%
| PDM3 |  | 2.636% | -1.9% | 1.872% | -2.004% | 3.521% | -5.437% | -8.592% | 11.62% | 5.304% | -5.88% | -1.718% | 0.2106% | 0.5428% | 0.5428% | -1.561% | 0.9858% | 9.401% | -3.665% | 0.7643% | -1.08% | 1.429% | 2.315% | -5.326% | 7.297% | -4.994% | 4.086%
| Z-Score (Absolute) |  | 0.57 | 0.66 | 0.36 | 0.69 | 0.81 | 1.62 | 2.47 | 2.99 | 1.29 | 1.74 | 0.61 | 0.09 | 0 | 0 | 0.57 | 0.12 | 2.39 | 1.14 | 0.06 | 0.44 | 0.24 | 0.48 | 1.59 | 1.82 | 1.5 | 0.96
| Analytical results for Tl in OREAS 750b (Certified Value 1.93 ppm) | [27 empty] | Certified
Tl | Round | Replicate | Lab | Lab | Lab | Lab | Lab | Lab | Lab | Lab | Lab | Lab | Lab | Lab | Lab | Lab | Lab | Lab | Lab | Lab | Lab | Lab | Lab | Lab | Lab |  |  |  | 1
| No | No | 1.01 | 1.02 | 1.03 | 1.04 | 1.05 | 1.06 | 1.07 | 1.08 | 1.09 | 1.10 | 1.11 | 1.12 | 1.13 | 1.14 | 1.15 | 1.16 | 1.17 | 1.18 | 1.20 | 1.21 | 1.22 | 1.25 | 1.28 |  |  |  | ppm
|  |  | 4A*MS | 4A*MS | 4A*OES/MS | 4A*MS | 4A*MS | 4A*MS | 4A*OES | 4A*MS | 4A*OES/MS | 4A*OES/MS | 4A*MS | 4A*OES/MS | 4A*OES/MS | 4A*OES/MS | 4A*OES/MS | 4A*OES/MS | 4A*OES/MS | 4A*OES/MS | 4A*MS | 4A*OES/MS | 4A*MS | 4A*MS | 4A*MS |  |  |  | 2
3
| 1 | 1 | 1.98 | 1.8401 | 1.91 | 1.85 | 1.95 | 1.87 | 1.95 | 1.95 | 1.95 | 2.02 | 1.9804 | 1.9 | 1.88 | 1.82 | 1.78 | 2.01 | 2.08 | 1.73 | 2.0772 | 2.02 | 1.56 | 1.78 | 2.08 |  |  |  | 1
| 1 | 2 | 2.04 | 1.8743 | 1.93 | 1.84 | 1.96 | 1.86 | 1.88 | 2.12 | 1.98 | 2.02 | 1.9816 | 1.96 | 1.89 | 1.79 | 1.77 | 2.04 | 2.05 | 1.81 | 2.0387 | 2.01 | 1.56 | 1.66 | 2.12 |  |  |  | 15
| 1 | 3 | 1.99 | 1.882 | 1.97 | 1.9 | 1.97 | 1.85 | 1.94 | 1.91 | 1.97 | 2.03 | 1.9467 | 1.91 | 1.8 | 1.85 | 1.77 | 1.99 | 2.06 | 1.74 | 2.0107 | 2.01 | 1.57 | 1.83 | 2.09 |  |  |  | 16
| 1 | 4 | 2.07 | 1.8355 | 1.96 | 1.87 | 1.92 | 1.85 | 1.9 | 1.96 | 1.94 | 2.04 | 1.999 | 1.9 | 1.81 | 1.79 | 1.77 | 2 | 2.15 | 1.8 | 1.9998 | 1.98 | 1.55 | 1.89 | 2.09 |  |  |  | 1.9312
| 1 | 5 | 1.99 | 1.9159 | 1.99 | 1.95 | 2.01 | 1.82 | 1.92 | 1.9 | 1.95 | 2.05 | 1.9684 | 1.91 | 1.86 | 1.83 | 1.76 | 1.83 | 2.18 | 1.72 | 2.0918 | 2 | 1.57 | 1.7 | 2.08 |  |  |  | 57
| 1 | 6 | 1.99 | 1.9303 | 2.02 | 1.91 | 1.93 | 1.82 | 1.95 | 2 | 1.94 | 1.99 | 1.9794 | 1.96 | 1.94 | 1.75 | 1.84 | 1.93 | 2.31 | 1.78 | 2.0352 | 2 | 1.59 | 1.65 | 2.04
| Mean |  | 2.01 | 1.8797 | 1.9633 | 1.8867 | 1.9567 | 1.845 | 1.9233 | 1.9733 | 1.955 | 2.025 | 1.9759 | 1.9233 | 1.8633 | 1.805 | 1.7817 | 1.9667 | 2.1383 | 1.7633 | 2.0422 | 2.0033 | 1.5667 | 1.7517 | 2.0833
| Median |  | 1.99 | 1.8781 | 1.965 | 1.885 | 1.955 | 1.85 | 1.93 | 1.955 | 1.95 | 2.025 | 1.9799 | 1.91 | 1.87 | 1.805 | 1.77 | 1.995 | 2.115 | 1.76 | 2.0369 | 2.005 | 1.565 | 1.74 | 2.085
| Std Dev. |  | 0.036332 | 0.038529 | 0.039833 | 0.041312 | 0.032042 | 0.020736 | 0.028752 | 0.080416 | 0.016432 | 0.020736 | 0.017356 | 0.028752 | 0.052409 | 0.035637 | 0.029269 | 0.07607 | 0.098675 | 0.038297 | 0.036155 | 0.013663 | 0.013663 | 0.097451 | 0.02582
| Rel.Std.Dev. |  | 1.808% | 2.05% | 2.029% | 2.19% | 1.638% | 1.124% | 1.495% | 4.075% | 0.8405% | 1.024% | 0.8784% | 1.495% | 2.813% | 1.974% | 1.643% | 3.868% | 4.615% | 2.172% | 1.77% | 0.682% | 0.8721% | 5.563% | 1.239%
| PDM3 |  | 4.083% | -2.666% | 1.666% | -2.304% | 1.321% | -4.461% | -0.4052% | 2.184% | 1.235% | 4.859% | 2.318% | -0.4052% | -3.512% | -6.533% | -7.741% | 1.839% | 10.73% | -8.69% | 5.751% | 3.737% | -18.87% | -9.294% | 7.88%
| Z-Score (Absolute) |  | 0.53 | 0.73 | 0.08 | 0.66 | 0.02 | 1.06 | 0.31 | 0.18 | 0 | 0.67 | 0.2 | 0.31 | 0.88 | 1.44 | 1.67 | 0.11 | 1.77 | 1.85 | 0.84 | 0.47 | 3.74 | 1.96 | 1.24
| Analytical results for Tm in OREAS 750b (Certified Value 0.071 ppm) | [27 empty] | Certified
Tm | Round | Replicate | 1.01: Lab; 1.02: Lab; 1.03: Lab; 1.04: Lab; 1.05: Lab; 1.06: Lab; 1.07: Lab; 1.08: Lab |  |  |  | 1
| No | No | 1.01: 1.01; 1.02: 1.05; 1.03: 1.08; 1.04: 1.09; 1.05: 1.11; 1.06: 1.12; 1.07: 1.22; 1.08: 1.25 |  |  |  | ppm
|  |  | 1.01: 4A*MS; 1.02: 4A*MS; 1.03: 4A*MS; 1.04: 4A*OES/MS; 1.05: 4A*MS; 1.06: 4A*OES/MS; 1.07: 4A*MS; 1.08: 4A*MS |  |  |  | 3
3
| 1 | 1 | 1.01: 0.07; 1.02: 0.09; 1.03: < 0.1; 1.04: < 0.1; 1.05: 0.11931; 1.06: 0.07; 1.07: 0.06; 1.08: 0.08 |  |  |  | 1
| 1 | 2 | 1.01: 0.07; 1.02: 0.08; 1.03: < 0.1; 1.04: < 0.1; 1.05: 0.12143; 1.06: 0.07; 1.07: 0.05; 1.08: 0.07 |  |  |  | 16
| 1 | 3 | 1.01: 0.08; 1.02: 0.08; 1.03: < 0.1; 1.04: < 0.1; 1.05: 0.12357; 1.06: 0.07; 1.07: 0.06; 1.08: 0.07 |  |  |  | 16
| 1 | 4 | 1.01: 0.08; 1.02: 0.08; 1.03: < 0.1; 1.04: < 0.1; 1.05: 0.11896; 1.06: 0.07; 1.07: 0.06; 1.08: 0.08 |  |  |  | 0.071
| 1 | 5 | 1.01: 0.07; 1.02: 0.08; 1.03: < 0.1; 1.04: < 0.1; 1.05: 0.12658; 1.06: 0.07; 1.07: 0.06; 1.08: 0.07 |  |  |  | 58
| 1 | 6 | 1.01: 0.07; 1.02: 0.08; 1.03: < 0.1; 1.04: < 0.1; 1.05: 0.12155; 1.06: 0.07; 1.07: 0.06; 1.08: 0.06
| Mean |  | 1.01: 0.073333; 1.02: 0.081667; 1.05: 0.1219; 1.06: 0.07; 1.07: 0.058333; 1.08: 0.071667
| Median |  | 1.01: 0.07; 1.02: 0.08; 1.05: 0.12149; 1.06: 0.07; 1.07: 0.06; 1.08: 0.07
| Std Dev. |  | 1.01: 0.005164; 1.02: 0.0040825; 1.05: 0.0028421; 1.06: 0; 1.07: 0.0040825; 1.08: 0.0075277
| Rel.Std.Dev. |  | 1.01: 7.042%; 1.02: 4.999%; 1.05: 2.331%; 1.06: 0%; 1.07: 6.999%; 1.08: 10.5%
| PDM3 |  | 1.01: 3.286%; 1.02: 15.02%; 1.05: 71.69%; 1.06: -1.408%; 1.07: -17.84%; 1.08: 0.939%
| Z-Score (Absolute) |  | 1.01: 0.14; 1.02: 0.63; 1.03: 1.2; 1.04: 1.2; 1.05: 2.95; 1.06: 0.05; 1.07: 0.72; 1.08: 0.05
| Analytical results for U in OREAS 750b (Certified Value 1.91 ppm) | [27 empty] | Certified
U | Round | Replicate | Lab | Lab | Lab | Lab | Lab | Lab | Lab | Lab | Lab | Lab | Lab | Lab | Lab | Lab | Lab | Lab | Lab | Lab | Lab | Lab | Lab | Lab | Lab | Lab | Lab |  | 1
| No | No | 1.01 | 1.02 | 1.03 | 1.04 | 1.05 | 1.06 | 1.07 | 1.08 | 1.09 | 1.10 | 1.11 | 1.12 | 1.13 | 1.14 | 1.15 | 1.16 | 1.17 | 1.18 | 1.20 | 1.21 | 1.22 | 1.23 | 1.24 | 1.25 | 1.28 |  | ppm
|  |  | 4A*MS | 4A*MS | 4A*OES/MS | 4A*MS | 4A*MS | 4A*MS | 4A*OES | 4A*MS | 4A*OES/MS | 4A*OES/MS | 4A*MS | 4A*OES/MS | 4A*OES/MS | 4A*OES/MS | 4A*OES/MS | 4A*OES/MS | 4A*OES/MS | 4A*OES/MS | 4A*MS | 4A*OES/MS | 4A*MS | 4A*OES/MS | 4A*MS | 4A*MS | 4A*MS |  | 2
3
| 1 | 1 | 2.53 | 1.8812 | 2.1 | 1.84 | 2.05 | 1.64 | 1.88 | 2 | 1.9 | 1.94 | 1.9827 | 1.78 | 1.7 | 2.1 | 1.7 | 1.9 | 2.1 | 1.9 | 1.9061 | 1.9 | 2.04 | 2.1 | 2.12 | 1.63 | 1.8 |  | 1
| 1 | 2 | 2.59 | 1.9297 | 1.8 | 1.79 | 2.12 | 1.7 | 2.14 | 2 | 1.7 | 1.9 | 2.0252 | 2.24 | 1.8 | 1.8 | 2.1 | 2.1 | 2.2 | 1.7 | 1.9445 | 1.97 | 1.47 | 2 | 1.78 | 1.79 | 1.75 |  | 17
| 1 | 3 | 2.42 | 2.1104 | 2 | 2.04 | 1.89 | 1.75 | 2.02 | 1.8 | 2 | 2.04 | 1.9312 | 1.84 | 1.7 | 2.1 | 1.9 | 2.2 | 2.1 | 1.8 | 1.9228 | 1.97 | 1.83 | 2 | 1.92 | 1.8 | 1.92 |  | 16
| 1 | 4 | 2.4 | 1.8732 | 2 | 1.96 | 1.97 | 1.75 | 2.19 | 2 | 1.9 | 1.79 | 1.9661 | 1.83 | 1.9 | 2.5 | 1.8 | 2.1 | 2.3 | 1.9 | 1.9476 | 1.98 | 1.61 | 2 | 1.74 | 1.89 | 1.82 |  | 1.9143
| 1 | 5 | 2.03 | 2.0529 | 2.4 | 2.3 | 2.25 | 1.8 | 1.8 | 1.8 | 1.8 | 2.17 | 2.1242 | 1.78 | 2 | 1.9 | 1.9 | 1.7 | 2.3 | 1.7 | 1.9569 | 2 | 1.72 | 2 | 2.1 | 1.54 | 1.97 |  | 59
| 1 | 6 | 2.06 | 1.9463 | 1.9 | 1.77 | 1.96 | 1.8 | 1.88 | 1.9 | 1.8 | 1.85 | 2.0034 | 2.14 | 1.6 | 2.3 | 1.9 | 1.8 | 2.7 | 1.8 | 1.9946 | 2.1 | 1.78 | 2 | 2.14 | 1.7 | 1.7
| Mean |  | 2.3383 | 1.9656 | 2.0333 | 1.95 | 2.04 | 1.74 | 1.985 | 1.9167 | 1.85 | 1.9483 | 2.0055 | 1.935 | 1.7833 | 2.1167 | 1.8833 | 1.9667 | 2.2833 | 1.8 | 1.9454 | 1.9867 | 1.7417 | 2.0167 | 1.9667 | 1.725 | 1.8267
| Median |  | 2.41 | 1.938 | 2 | 1.9 | 2.01 | 1.75 | 1.95 | 1.95 | 1.85 | 1.92 | 1.9931 | 1.835 | 1.75 | 2.1 | 1.9 | 2 | 2.25 | 1.8 | 1.9461 | 1.975 | 1.75 | 2 | 2.01 | 1.745 | 1.81
| Std Dev. |  | 0.23794 | 0.095827 | 0.20656 | 0.2004 | 0.12992 | 0.061644 | 0.15719 | 0.098319 | 0.10488 | 0.13761 | 0.066419 | 0.20157 | 0.1472 | 0.25626 | 0.13292 | 0.19664 | 0.22286 | 0.089443 | 0.030377 | 0.065013 | 0.19488 | 0.040825 | 0.17874 | 0.12724 | 0.10191
| Rel.Std.Dev. |  | 10.18% | 4.875% | 10.16% | 10.28% | 6.369% | 3.543% | 7.919% | 5.13% | 5.669% | 7.063% | 3.312% | 10.42% | 8.254% | 12.11% | 7.057% | 9.999% | 9.76% | 4.969% | 1.561% | 3.272% | 11.19% | 2.024% | 9.088% | 7.376% | 5.579%
| PDM3 |  | 22.15% | 2.68% | 6.218% | 1.865% | 6.567% | -9.105% | 3.693% | 0.1238% | -3.359% | 1.778% | 4.763% | 1.081% | -6.841% | 10.57% | -1.618% | 2.736% | 19.28% | -5.971% | 1.626% | 3.78% | -9.018% | 5.348% | 2.736% | -9.889% | -4.578%
| Z-Score (Absolute) |  | 3.93 | 0.16 | 0.84 | 0 | 0.91 | 2.12 | 0.35 | 0.34 | 1.01 | 0.02 | 0.56 | 0.15 | 1.69 | 1.69 | 0.67 | 0.17 | 3.37 | 1.52 | 0.05 | 0.37 | 2.11 | 0.67 | 0.17 | 2.28 | 1.25
| Analytical results for V in OREAS 750b (Certified Value 22.8 ppm) | [27 empty] | Certified
V | Round | Replicate | Lab | Lab | Lab | Lab | Lab | Lab | Lab | Lab | Lab | Lab | Lab | Lab | Lab | Lab | Lab | Lab | Lab | Lab | Lab | Lab | Lab | Lab | Lab | Lab | Lab | Lab | 1
| No | No | 1.01 | 1.02 | 1.03 | 1.04 | 1.05 | 1.06 | 1.07 | 1.08 | 1.09 | 1.10 | 1.11 | 1.12 | 1.13 | 1.14 | 1.15 | 1.16 | 1.17 | 1.18 | 1.19 | 1.20 | 1.21 | 1.22 | 1.23 | 1.24 | 1.25 | 1.28 | ppm
|  |  | 4A*OES | 4A*MS | 4A*OES/MS | 4A*OES/MS | 4A*MS | 4A*OES | 4A*OES | 4A*MS | 4A*OES/MS | 4A*OES/MS | 4A*MS | 4A*OES/MS | 4A*OES/MS | 4A*OES/MS | 4A*OES/MS | 4A*OES/MS | 4A*OES/MS | 4A*OES/MS | 4A*MS | 4A*OES | 4A*OES/MS | 4A*OES | 4A*OES/MS | 4A*OES/MS | 4A*OES | 4A*MS | 1
2
| 1 | 1 | 23 | 22.7702 | 23 | 23 | 24 | 22 | 23 | 25 | 24 | 23.1 | 23.5471 | 21 | 23 | 23 | 23 | 22 | 24 | 22 | 22 | 21.525 | 22.67 | 24 | 22 | 22.4 | 22 | 22.05 | 1
| 1 | 2 | 22 | 22.963 | 23 | 23 | 24 | 22 | 22 | 28 | 24 | 24.2 | 23.1526 | 23 | 22 | 22 | 23 | 22 | 25 | 23 | 22 | 21.777 | 22.73 | 24 | 19 | 22.6 | 22 | 22.25 | 0
| 1 | 3 | 28 | 22.8455 | 23 | 23 | 25 | 21 | 22 | 23 | 24 | 23.7 | 23.115 | 21 | 22 | 22 | 23 | 22 | 24 | 21 | 22 | 22.092 | 22.52 | 24 | 23 | 22.6 | 22 | 21.71 | 16
| 1 | 4 | 23 | 22.3663 | 23 | 23 | 22 | 22 | 21 | 24 | 24 | 23.6 | 23.6682 | 22 | 22 | 23 | 23 | 22 | 25 | 22 | 23 | 20.9685 | 22.67 | 24 | 23 | 22.5 | 22 | 21.58 | 22.7742
| 1 | 5 | 22 | 22.8705 | 24 | 23 | 26 | 22 | 23 | 25 | 24 | 24 | 23.0487 | 22 | 22 | 24 | 24 | 23 | 25 | 23 | 22 | 21.6825 | 22.98 | 24 | 23 | 22.3 | 22 | 23.82 | 60
| 1 | 6 | 23 | 22.9737 | 24 | 23 | 25 | 22 | 22 | 25 | 24 | 23.5 | 23.0261 | 22 | 23 | 23 | 23 | 23 | 23 | 21 | 21 | 22.344 | 23.08 | 24 | 23 | 22.2 | 20 | 23.24
| Mean |  | 23.5 | 22.7982 | 23.3333 | 23 | 24.3333 | 21.8333 | 22.1667 | 25 | 24 | 23.6833 | 23.2596 | 21.8333 | 22.3333 | 22.8333 | 23.1667 | 22.3333 | 24.3333 | 22 | 22 | 21.7315 | 22.775 | 24 | 22.1667 | 22.4333 | 21.6667 | 22.4417
| Median |  | 23 | 22.858 | 23 | 23 | 24.5 | 22 | 22 | 25 | 24 | 23.65 | 23.1338 | 22 | 22 | 23 | 23 | 22 | 24.5 | 22 | 22 | 21.7297 | 22.7 | 24 | 23 | 22.45 | 22 | 22.15
| Std Dev. |  | 2.2583 | 0.22485 | 0.5164 | 0 | 1.3663 | 0.40825 | 0.75277 | 1.6733 | 0 | 0.38687 | 0.27604 | 0.75277 | 0.5164 | 0.75277 | 0.40825 | 0.5164 | 0.8165 | 0.89443 | 0.63246 | 0.47632 | 0.21173 | 0 | 1.6021 | 0.1633 | 0.8165 | 0.895
| Rel.Std.Dev. |  | 9.61% | 0.9862% | 2.213% | 0% | 5.615% | 1.87% | 3.396% | 6.693% | 0% | 1.634% | 1.187% | 3.448% | 2.312% | 3.297% | 1.762% | 2.312% | 3.355% | 4.066% | 2.875% | 2.192% | 0.9297% | 0% | 7.227% | 0.7279% | 3.768% | 3.988%
| PDM3 |  | 3.187% | 0.1052% | 2.455% | 0.9913% | 6.846% | -4.131% | -2.668% | 9.773% | 5.382% | 3.992% | 2.131% | -4.131% | -1.936% | 0.2595% | 1.723% | -1.936% | 6.846% | -3.4% | -3.4% | -4.579% | 0.003343% | 5.382% | -2.668% | -1.497% | -4.863% | -1.46%
| Z-Score (Absolute) |  | 0.72 | 0.01 | 0.55 | 0.22 | 1.56 | 0.96 | 0.63 | 2.24 | 1.23 | 0.91 | 0.48 | 0.96 | 0.46 | 0.05 | 0.38 | 0.46 | 1.56 | 0.8 | 0.8 | 1.07 | 0.01 | 1.23 | 0.63 | 0.36 | 1.13 | 0.35
| Analytical results for W in OREAS 750b (Certified Value 5.08 ppm) | [27 empty] | Certified
W | Round | Replicate | Lab | Lab | Lab | Lab | Lab | Lab | Lab | Lab | Lab | Lab | Lab | Lab | Lab | Lab | Lab | Lab | Lab | Lab | Lab | Lab | Lab | Lab | Lab | Lab | Lab |  | 1
| No | No | 1.01 | 1.02 | 1.03 | 1.04 | 1.05 | 1.06 | 1.07 | 1.08 | 1.09 | 1.10 | 1.11 | 1.12 | 1.13 | 1.14 | 1.15 | 1.16 | 1.17 | 1.18 | 1.19 | 1.21 | 1.22 | 1.23 | 1.24 | 1.25 | 1.28 |  | ppm
|  |  | 4A*MS | 4A*MS | 4A*OES/MS | 4A*MS | 4A*MS | 4A*MS | 4A*OES | 4A*MS | 4A*OES/MS | 4A*OES/MS | 4A*MS | 4A*OES/MS | 4A*OES/MS | 4A*OES/MS | 4A*OES/MS | 4A*OES/MS | 4A*OES/MS | 4A*OES/MS | 4A*OES | 4A*OES/MS | 4A*MS | 4A*OES/MS | 4A*MS | 4A*MS | 4A*MS |  | 2
3
| 1 | 1 | 5.6 | < 10 | 4.8 | 5.5 | 5.3 | 4.9 | 3.5 | 5.1 | 3.2 | 4.3 | 5.3656 | 6.2 | 5.2 | 5.2 | 5.3 | 5.1 | 5.4 | 5.1 | < 10 | 4.65 | 4.1 | 5.2 | 6.7 | 4.6 | 5.5 |  | 1
| 1 | 2 | 5.1 | < 10 | 4.9 | 5.3 | 5.3 | 5 | 3.2 | 5.3 | 2.8 | 5.5 | 5.3756 | 5.7 | 4.6 | 5.8 | 4.5 | 5 | 5.5 | 4.8 | < 10 | 4.72 | 4.7 | 4.8 | 6.8 | 3.9 | 5.47 |  | 19
| 1 | 3 | 6.4 | < 10 | 4.6 | 4.6 | 5.1 | 5 | 3.6 | 4.6 | 3.9 | 5.2 | 4.6498 | 5.5 | 5.8 | 5.1 | 5.1 | 4.6 | 6.1 | 5 | < 10 | 4.82 | 4.2 | 5.1 | 6.6 | 4.7 | 6.46 |  | 16
| 1 | 4 | 5.7 | < 10 | 4.8 | 5 | 5 | 4.9 | 2.6 | 5.4 | 3 | 5.2 | 5.1806 | 4.9 | 5.4 | 4.8 | 4.9 | 5.1 | 5.6 | 5.2 | < 10 | 4.7 | 4.3 | 4.7 | 5.8 | 4.5 | 5.04 |  | 5.0814
| 1 | 5 | 5.5 | < 10 | 5 | 4.9 | 5 | 4.9 | 2.5 | 4.8 | 3 | 4.7 | 5.0974 | 5.3 | 5.9 | 5.4 | 4.7 | 4.9 | 5.9 | 4.7 | < 10 | 4.78 | 4.2 | 5.4 | 6.8 | 3.9 | 6 |  | 61
| 1 | 6 | 4.9 | < 10 | 5.1 | 5.5 | 5.1 | 4.9 | 4.2 | 4.8 | 3.1 | 4.9 | 4.9985 | 5.2 | 5.6 | 5.9 | 4.7 | 5.5 | 5.2 | 5.1 | < 10 | 4.47 | 4.9 | 5.2 | 6.8 | 4.5 | 6.84
| Mean |  | 5.5333 |  | 4.8667 | 5.1333 | 5.1333 | 4.9333 | 3.2667 | 5 | 3.1667 | 4.9667 | 5.1113 | 5.4667 | 5.4167 | 5.3667 | 4.8667 | 5.0333 | 5.6167 | 4.9833 |  | 4.69 | 4.4 | 5.0667 | 6.5833 | 4.35 | 5.885
| Median |  | 5.55 |  | 4.85 | 5.15 | 5.1 | 4.9 | 3.35 | 4.95 | 3.05 | 5.05 | 5.139 | 5.4 | 5.5 | 5.3 | 4.8 | 5.05 | 5.55 | 5.05 |  | 4.71 | 4.25 | 5.15 | 6.75 | 4.5 | 5.75
| Std Dev. |  | 0.52409 |  | 0.17512 | 0.36148 | 0.13663 | 0.05164 | 0.64395 | 0.31623 | 0.38297 | 0.4274 | 0.27027 | 0.45019 | 0.47504 | 0.42269 | 0.29439 | 0.29439 | 0.33116 | 0.19408 |  | 0.12329 | 0.32249 | 0.26583 | 0.392 | 0.35637 | 0.67681
| Rel.Std.Dev. |  | 9.471% |  | 3.598% | 7.042% | 2.662% | 1.047% | 19.71% | 6.325% | 12.09% | 8.605% | 5.288% | 8.235% | 8.77% | 7.876% | 6.049% | 5.849% | 5.896% | 3.895% |  | 2.629% | 7.329% | 5.247% | 5.954% | 8.192% | 11.5%
| PDM3 |  | 8.893% |  | -4.226% | 1.021% | 1.021% | -2.914% | -35.71% | -1.603% | -37.68% | -2.258% | 0.5872% | 7.581% | 6.597% | 5.613% | -4.226% | -0.9465% | 10.53% | -1.93% |  | -7.703% | -13.41% | -0.2905% | 29.56% | -14.39% | 15.81%
| Z-Score (Absolute) |  | 2.7 | 0 | 0.67 | 0.67 | 0.67 | 0.34 | 8.77 | 0 | 9.27 | 0.17 | 0.56 | 2.36 | 2.11 | 1.85 | 0.67 | 0.17 | 3.12 | 0.08 | 0 | 1.57 | 3.03 | 0.34 | 8.01 | 3.29 | 4.48
| Analytical results for Y in OREAS 750b (Certified Value 6.13 ppm) | [27 empty] | Certified
Y | Round | Replicate | Lab | Lab | Lab | Lab | Lab | Lab | Lab | Lab | Lab | Lab | Lab | Lab | Lab | Lab | Lab | Lab | Lab | Lab | Lab | Lab | Lab | Lab | Lab | Lab | Lab | Lab | 1
| No | No | 1.01 | 1.02 | 1.03 | 1.04 | 1.05 | 1.06 | 1.07 | 1.08 | 1.09 | 1.10 | 1.11 | 1.12 | 1.13 | 1.14 | 1.15 | 1.16 | 1.17 | 1.18 | 1.19 | 1.20 | 1.21 | 1.22 | 1.23 | 1.24 | 1.25 | 1.28 | ppm
|  |  | 4A*MS | 4A*MS | 4A*OES/MS | 4A*MS | 4A*MS | 4A*MS | 4A*OES | 4A*MS | 4A*OES/MS | 4A*OES/MS | 4A*MS | 4A*OES/MS | 4A*OES/MS | 4A*OES/MS | 4A*OES/MS | 4A*OES/MS | 4A*OES/MS | 4A*OES/MS | 4A*MS | 4A*MS | 4A*OES/MS | 4A*MS | 4A*OES/MS | 4A*MS | 4A*MS | 4A*MS | 2
3
| 1 | 1 | 6.44 | 4.9829 | 6.3 | 5.8 | 6.2 | 6.2 | 6.5 | 6.4 | 7.6 | 6 | 9.5493 | 5.66 | 5.9 | 6.4 | 6 | 6.2 | 6.7 | 5.3 | 5.1 | 6.2098 | 6.2 | 6.17 | 6.2 | 7 | 5.9 | 6.86 | 1
| 1 | 2 | 6.67 | 4.7778 | 6.1 | 6 | 5.84 | 5.9 | 6.3 | 6.5 | 7.7 | 6.2 | 9.4232 | 6.32 | 5.9 | 6.3 | 6.1 | 5.9 | 6.8 | 5.6 | 5.8 | 6.2982 | 6.28 | 6.06 | 5.4 | 7.8 | 5.3 | 7.17 | 20
| 1 | 3 | 6.57 | 4.8828 | 6.3 | 5.8 | 6.01 | 5.9 | 6.4 | 5.6 | 7.6 | 6.5 | 9.4584 | 6.1 | 5.8 | 6.4 | 6 | 5.9 | 6.6 | 5.3 | 5.5 | 6.2642 | 6.12 | 6.26 | 6.1 | 7 | 5.8 | 7.04 | 16
| 1 | 4 | 6.37 | 4.9429 | 6.4 | 5.9 | 5.87 | 6.1 | 6.5 | 5.9 | 7.6 | 6.9 | 9.3148 | 5.93 | 5.7 | 6.2 | 6 | 6.1 | 6.7 | 5.5 | 5.9 | 6.2147 | 6.17 | 5.94 | 6.2 | 7 | 6.1 | 6.6 | 6.1323
| 1 | 5 | 6.5 | 5.009 | 6.4 | 6 | 6.19 | 6.1 | 6.3 | 5.7 | 7.7 | 6.2 | 9.5955 | 6.05 | 6 | 6.4 | 6 | 6.5 | 6.9 | 5.4 | 5.4 | 6.2465 | 6.22 | 6.2 | 6 | 6.9 | 5.4 | 7.89 | 62
| 1 | 6 | 6.43 | 4.9538 | 6.6 | 6.2 | 5.97 | 6.1 | 6.3 | 6.1 | 8 | 6.1 | 9.3577 | 6.02 | 5.9 | 6.2 | 6 | 6.6 | 7.1 | 5.6 | 5.4 | 6.267 | 6.3 | 5.86 | 6.3 | 7.2 | 5.4 | 5.98
| Mean |  | 6.4967 | 4.9249 | 6.35 | 5.95 | 6.0133 | 6.05 | 6.3833 | 6.0333 | 7.7 | 6.3167 | 9.4498 | 6.0133 | 5.8667 | 6.3167 | 6.0167 | 6.2 | 6.8 | 5.45 | 5.5167 | 6.2501 | 6.215 | 6.0817 | 6.0333 | 7.15 | 5.65 | 6.9233
| Median |  | 6.47 | 4.9483 | 6.35 | 5.95 | 5.99 | 6.1 | 6.35 | 6 | 7.65 | 6.2 | 9.4408 | 6.035 | 5.9 | 6.35 | 6 | 6.15 | 6.75 | 5.45 | 5.45 | 6.2554 | 6.21 | 6.115 | 6.15 | 7 | 5.6 | 6.95
| Std Dev. |  | 0.10875 | 0.083666 | 0.16432 | 0.15166 | 0.15397 | 0.12247 | 0.098319 | 0.36697 | 0.15492 | 0.33116 | 0.10828 | 0.21667 | 0.10328 | 0.098319 | 0.040825 | 0.29665 | 0.17889 | 0.13784 | 0.29269 | 0.033754 | 0.067454 | 0.15702 | 0.3266 | 0.33317 | 0.32711 | 0.63361
| Rel.Std.Dev. |  | 1.674% | 1.699% | 2.588% | 2.549% | 2.56% | 2.024% | 1.54% | 6.082% | 2.012% | 5.243% | 1.146% | 3.603% | 1.76% | 1.557% | 0.6785% | 4.785% | 2.631% | 2.529% | 5.306% | 0.5401% | 1.085% | 2.582% | 5.413% | 4.66% | 5.79% | 9.152%
| PDM3 |  | 5.941% | -19.69% | 3.549% | -2.973% | -1.941% | -1.343% | 4.093% | -1.614% | 25.56% | 3.006% | 54.1% | -1.941% | -4.332% | 3.006% | -1.886% | 1.103% | 10.89% | -11.13% | -10.04% | 1.92% | 1.348% | -0.8263% | -1.614% | 16.6% | -7.865% | 12.9%
| Z-Score (Absolute) |  | 1.2 | 4.1 | 0.71 | 0.64 | 0.43 | 0.31 | 0.82 | 0.36 | 5.26 | 0.59 | 11.16 | 0.43 | 0.92 | 0.59 | 0.42 | 0.2 | 2.22 | 2.33 | 2.1 | 0.37 | 0.25 | 0.2 | 0.36 | 3.4 | 1.65 | 2.64
| Analytical results for Yb in OREAS 750b (Certified Value 0.46 ppm) | [27 empty] | Certified
Yb | Round | Replicate | 1.01: Lab; 1.02: Lab; 1.03: Lab; 1.04: Lab; 1.05: Lab; 1.06: Lab; 1.07: Lab; 1.08: Lab; 1.09: Lab; 1.10: Lab; 1.11: Lab; 1.12: Lab; 1.13: Lab | 1
| No | No | 1.01: 1.01; 1.02: 1.04; 1.03: 1.05; 1.04: 1.08; 1.05: 1.09; 1.06: 1.11; 1.07: 1.12; 1.08: 1.18; 1.09: 1.21; 1.10: 1.22; 1.11: 1.24; 1.12: 1.25; 1.13: 1.28 | ppm
|  |  | 1.01: 4A*MS; 1.02: 4A*MS; 1.03: 4A*MS; 1.04: 4A*MS; 1.05: 4A*OES/MS; 1.06: 4A*MS; 1.07: 4A*OES/MS; 1.08: 4A*OES/MS; 1.09: 4A*OES/MS; 1.10: 4A*MS; 1.11: 4A*MS; 1.12: 4A*MS; 1.13: 4A*MS | 2
2
| 1 | 1 | 1.01: 0.47; 1.02: 0.4; 1.03: 0.53; 1.04: 0.5; 1.05: 0.6; 1.06: 0.77353; 1.07: 0.46; 1.08: 0.4; 1.09: 0.47; 1.10: 0.4; 1.11: 0.49; 1.12: 0.4; 1.13: 0.56 | 1
| 1 | 2 | 1.01: 0.45; 1.02: 0.4; 1.03: 0.47; 1.04: 0.5; 1.05: 0.6; 1.06: 0.80059; 1.07: 0.47; 1.08: 0.5; 1.09: 0.5; 1.10: 0.4; 1.11: 0.52; 1.12: 0.4; 1.13: 0.6 | 21
| 1 | 3 | 1.01: 0.45; 1.02: 0.4; 1.03: 0.49; 1.04: 0.4; 1.05: 0.6; 1.06: 0.77963; 1.07: 0.44; 1.08: 0.4; 1.09: 0.49; 1.10: 0.4; 1.11: 0.48; 1.12: 0.5; 1.13: 0.57 | 16
| 1 | 4 | 1.01: 0.49; 1.02: 0.4; 1.03: 0.49; 1.04: 0.5; 1.05: 0.6; 1.06: 0.75601; 1.07: 0.46; 1.08: 0.5; 1.09: 0.47; 1.10: 0.4; 1.11: 0.49; 1.12: 0.5; 1.13: 0.58 | 0.46382
| 1 | 5 | 1.01: 0.47; 1.02: 0.5; 1.03: 0.46; 1.04: 0.4; 1.05: 0.6; 1.06: 0.80583; 1.07: 0.45; 1.08: 0.4; 1.09: 0.48; 1.10: 0.4; 1.11: 0.49; 1.12: 0.4; 1.13: 0.74 | 63
| 1 | 6 | 1.01: 0.49; 1.02: 0.4; 1.03: 0.46; 1.04: 0.4; 1.05: 0.6; 1.06: 0.78334; 1.07: 0.46; 1.08: 0.5; 1.09: 0.47; 1.10: 0.4; 1.11: 0.53; 1.12: 0.4; 1.13: 0.5
| Mean |  | 1.01: 0.47; 1.02: 0.41667; 1.03: 0.48333; 1.04: 0.45; 1.05: 0.6; 1.06: 0.78316; 1.07: 0.45667; 1.08: 0.45; 1.09: 0.48; 1.10: 0.4; 1.11: 0.5; 1.12: 0.43333; 1.13: 0.59167
| Median |  | 1.01: 0.47; 1.02: 0.4; 1.03: 0.48; 1.04: 0.45; 1.05: 0.6; 1.06: 0.78148; 1.07: 0.46; 1.08: 0.45; 1.09: 0.475; 1.10: 0.4; 1.11: 0.49; 1.12: 0.4; 1.13: 0.575
| Std Dev. |  | 1.01: 0.017889; 1.02: 0.040825; 1.03: 0.026583; 1.04: 0.054772; 1.05: 0; 1.06: 0.018221; 1.07: 0.010328; 1.08: 0.054772; 1.09: 0.012649; 1.10: 6.0809e-17; 1.11: 0.02; 1.12: 0.05164; 1.13: 0.080104
| Rel.Std.Dev. |  | 1.01: 3.806%; 1.02: 9.798%; 1.03: 5.5%; 1.04: 12.17%; 1.05: 0%; 1.06: 2.327%; 1.07: 2.262%; 1.08: 12.17%; 1.09: 2.635%; 1.10: 1.52e-14%; 1.11: 4%; 1.12: 11.92%; 1.13: 13.54%
| PDM3 |  | 1.01: 1.333%; 1.02: -10.17%; 1.03: 4.208%; 1.04: -2.979%; 1.05: 29.36%; 1.06: 68.85%; 1.07: -1.542%; 1.08: -2.979%; 1.09: 3.489%; 1.10: -13.76%; 1.11: 7.801%; 1.12: -6.573%; 1.13: 27.56%
| Z-Score (Absolute) |  | 1.01: 0; 1.02: 1.2; 1.03: 0.3; 1.04: 0.45; 1.05: 2.92; 1.06: 7.04; 1.07: 0.3; 1.08: 0.45; 1.09: 0.22; 1.10: 1.57; 1.11: 0.67; 1.12: 0.82; 1.13: 2.73
| Analytical results for Zn in OREAS 750b (Certified Value 60 ppm) | [27 empty] | Certified
Zn | Round | Replicate | Lab | Lab | Lab | Lab | Lab | Lab | Lab | Lab | Lab | Lab | Lab | Lab | Lab | Lab | Lab | Lab | Lab | Lab | Lab | Lab | Lab | Lab | Lab | Lab | Lab | Lab | 1
| No | No | 1.01 | 1.02 | 1.03 | 1.04 | 1.05 | 1.06 | 1.07 | 1.08 | 1.09 | 1.10 | 1.11 | 1.12 | 1.13 | 1.14 | 1.15 | 1.16 | 1.17 | 1.18 | 1.19 | 1.20 | 1.21 | 1.22 | 1.23 | 1.24 | 1.25 | 1.28 | ppm
|  |  | 4A*MS | 4A*MS | 4A*OES/MS | 4A*OES/MS | 4A*MS | 4A*OES | 4A*OES | 4A*MS | 4A*OES/MS | 4A*OES/MS | 4A*MS | 4A*OES/MS | 4A*OES/MS | 4A*OES/MS | 4A*OES/MS | 4A*OES/MS | 4A*OES/MS | 4A*OES/MS | 4A*OES | 4A*OES | 4A*OES/MS | 4A*OES | 4A*OES/MS | 4A*MS | 4A*OES | 4A*MS | 0
1
| 1 | 1 | 61 | 60.339 | 62 | 58 | 60 | 57 | 58 | 63 | 64 | 58.9 | 59.7021 | 45.7 | 57 | 55 | 57 | 59 | 67 | 55 | 59 | 54.045 | 59.55 | 64 | 55 | 66 | 64 | 76.04 | 1
| 1 | 2 | 60 | 59.9161 | 62 | 58 | 61 | 57 | 58 | 70.6 | 64 | 59.7 | 57.6752 | 48.6 | 57 | 54 | 61 | 58 | 68 | 58 | 58 | 55.633 | 59.92 | 63 | 55 | 68 | 61 | 79.05 | 22
| 1 | 3 | 60 | 62.9757 | 62 | 58 | 61 | 57 | 60 | 58.4 | 64 | 60.3 | 57.675 | 46.7 | 56 | 54 | 58 | 57 | 66 | 56 | 57 | 55.49 | 58.02 | 63 | 53 | 66 | 65 | 77.13 | 16
| 1 | 4 | 60 | 58.3527 | 61 | 58 | 62 | 58 | 60 | 60.9 | 63 | 59.8 | 58.6665 | 47 | 56 | 54 | 61 | 58 | 68 | 55 | 58 | 53.297 | 58.58 | 58 | 54 | 65 | 63 | 75.07 | 59.61
| 1 | 5 | 59 | 59.257 | 61 | 59 | 61 | 58 | 59 | 65.2 | 63 | 59.5 | 59.8151 | 47.4 | 56 | 58 | 61 | 63 | 68 | 57 | 58 | 52.472 | 58.7 | 61 | 55 | 68 | 60 | 76.73 | 64
| 1 | 6 | 58 | 59.9015 | 64 | 58 | 60 | 58 | 61 | 62.2 | 64 | 58.2 | 57.8469 | 47.6 | 59 | 55 | 58 | 64 | 62 | 58 | 59 | 54.87 | 59.72 | 59 | 54 | 67 | 58 | 75.99
| Mean |  | 59.6667 | 60.1237 | 62 | 58.1667 | 60.8333 | 57.5 | 59.3333 | 63.3833 | 63.6667 | 59.4 | 58.5635 | 47.1667 | 56.8333 | 55 | 59.3333 | 59.8333 | 66.5 | 56.5 | 58.1667 | 54.3012 | 59.0817 | 61.3333 | 54.3333 | 66.6667 | 61.8333 | 76.6683
| Median |  | 60 | 59.9088 | 62 | 58 | 61 | 57.5 | 59.5 | 62.6 | 64 | 59.6 | 58.2567 | 47.2 | 56.5 | 54.5 | 59.5 | 58.5 | 67.5 | 56.5 | 58 | 54.4575 | 59.125 | 62 | 54.5 | 66.5 | 62 | 76.385
| Std Dev. |  | 1.0328 | 1.5595 | 1.0954 | 0.40825 | 0.75277 | 0.54772 | 1.2111 | 4.1935 | 0.5164 | 0.74297 | 0.99654 | 0.96885 | 1.169 | 1.5492 | 1.8619 | 2.9269 | 2.3452 | 1.3784 | 0.75277 | 1.2594 | 0.75552 | 2.4221 | 0.8165 | 1.2111 | 2.6394 | 1.3637
| Rel.Std.Dev. |  | 1.731% | 2.594% | 1.767% | 0.7019% | 1.237% | 0.9526% | 2.041% | 6.616% | 0.8111% | 1.251% | 1.702% | 2.054% | 2.057% | 2.817% | 3.138% | 4.892% | 3.527% | 2.44% | 1.294% | 2.319% | 1.279% | 3.949% | 1.503% | 1.817% | 4.269% | 1.779%
| PDM3 |  | 0.09509% | 0.8618% | 4.009% | -2.421% | 2.052% | -3.54% | -0.4641% | 6.33% | 6.805% | -0.3523% | -1.756% | -20.87% | -4.658% | -7.734% | -0.4641% | 0.3747% | 11.56% | -5.217% | -2.421% | -8.906% | -0.8863% | 2.891% | -8.852% | 11.84% | 3.73% | 28.62%
| Z-Score (Absolute) |  | 0.09 | 0.23 | 0.8 | 0.37 | 0.45 | 0.57 | 0.01 | 1.22 | 1.31 | 0.01 | 0.24 | 3.71 | 0.77 | 1.33 | 0.01 | 0.14 | 2.17 | 0.87 | 0.37 | 1.54 | 0.09 | 0.6 | 1.53 | 2.22 | 0.75 | 5.26
| Analytical results for Zr in OREAS 750b (Certified Value 27.8 ppm) | [27 empty] | Certified
Zr | Round | Replicate | Lab | Lab | Lab | Lab | Lab | Lab | Lab | Lab | Lab | Lab | Lab | Lab | Lab | Lab | Lab | Lab | Lab | Lab | Lab | Lab | Lab | Lab | Lab | Lab | Lab | Lab | 1
| No | No | 1.01 | 1.02 | 1.03 | 1.04 | 1.05 | 1.06 | 1.07 | 1.08 | 1.09 | 1.10 | 1.11 | 1.12 | 1.13 | 1.14 | 1.15 | 1.16 | 1.17 | 1.18 | 1.19 | 1.20 | 1.21 | 1.22 | 1.23 | 1.24 | 1.25 | 1.28 | ppm
|  |  | 4A*MS | 4A*MS | 4A*OES/MS | 4A*OES/MS | 4A*MS | 4A*MS | 4A*OES | 4A*MS | 4A*OES/MS | 4A*OES/MS | 4A*MS | 4A*OES/MS | 4A*OES/MS | 4A*OES/MS | 4A*OES/MS | 4A*OES/MS | 4A*OES/MS | 4A*OES/MS | 4A*MS | 4A*OES | 4A*OES/MS | 4A*MS | 4A*OES/MS | 4A*OES/MS | 4A*OES | 4A*MS | 1
2
| 1 | 1 | 29.8 | 29.2744 | 27.7 | 27.5 | 30 | 26.3 | 27 | 28.4 | 18 | 25.1 | 103.646 | 27 | 26.3 | 29 | 36.5 | 28.7 | 29.7 | 37.8 | 21.9 | 25.5675 | 29.82 | 28.4 | 26.9 | 39 | 29.1 | 39.65 | 1
| 1 | 2 | 30.3 | 29.3624 | 26.8 | 25.4 | 28.8 | 26.7 | 27.5 | 29 | 42 | 26.6 | 105.5776 | 27 | 26 | 29.8 | 34.2 | 27.8 | 28.5 | 36.7 | 21.6 | 27.069 | 30.37 | 27.4 | 23.2 | 42 | 25.6 | 42.16 | 8
| 1 | 3 | 30.1 | 28.8542 | 29.1 | 26.2 | 28.6 | 26.3 | 26.7 | 26.9 | 42 | 27.6 | 109.3398 | 26 | 26.1 | 30.1 | 30.8 | 27 | 30.9 | 37.6 | 22.7 | 26.166 | 32.63 | 28.1 | 29.7 | 38 | 27.4 | 38.61 | 16
| 1 | 4 | 31.4 | 28.3292 | 27.7 | 25.4 | 27.1 | 26 | 26.1 | 26.4 | 25 | 26.8 | 105.2433 | 29 | 25.5 | 27.9 | 29.4 | 28.3 | 30 | 36.3 | 22.2 | 24.5595 | 29.58 | 28.3 | 27 | 38 | 27.6 | 35.93 | 27.8404
| 1 | 5 | 28.1 | 29.0805 | 28.2 | 27.5 | 28.9 | 26.9 | 26.8 | 25.6 | 31 | 25.9 | 107.2238 | 26 | 26.6 | 30 | 30.4 | 31.1 | 30 | 37.7 | 21.7 | 26.04 | 30.48 | 26.4 | 30.2 | 38 | 27.4 | 45.98 | 65
| 1 | 6 | 32.5 | 29.7071 | 29 | 26.6 | 28.2 | 25 | 26.1 | 26.4 | 34 | 25.5 | 104.9179 | 27 | 30.6 | 28.5 | 31 | 31.6 | 44.2 | 36.6 | 23.7 | 26.1975 | 30 | 28 | 26.8 | 39 | 28.7 | 36.9
| Mean |  | 30.3667 | 29.1013 | 28.0833 | 26.4333 | 28.6 | 26.2 | 26.7 | 27.1167 | 32 | 26.25 | 105.9914 | 27 | 26.85 | 29.2167 | 32.05 | 29.0833 | 32.2167 | 37.1167 | 22.3 | 25.9333 | 30.48 | 27.7667 | 27.3 | 39 | 27.6333 | 39.8717
| Median |  | 30.2 | 29.1775 | 27.95 | 26.4 | 28.7 | 26.3 | 26.75 | 26.65 | 32.5 | 26.25 | 105.4104 | 27 | 26.2 | 29.4 | 30.9 | 28.5 | 30 | 37.15 | 22.05 | 26.103 | 30.185 | 28.05 | 26.95 | 38.5 | 27.5 | 39.13
| Std Dev. |  | 1.4935 | 0.47389 | 0.87502 | 0.94798 | 0.94868 | 0.66933 | 0.54037 | 1.3091 | 9.4868 | 0.9225 | 2.0057 | 1.0954 | 1.8727 | 0.89759 | 2.7142 | 1.8519 | 5.9213 | 0.65549 | 0.79246 | 0.83022 | 1.1055 | 0.75542 | 2.5092 | 1.5492 | 1.2275 | 3.7029
| Rel.Std.Dev. |  | 4.918% | 1.628% | 3.116% | 3.586% | 3.317% | 2.555% | 2.024% | 4.828% | 29.65% | 3.514% | 1.892% | 4.057% | 6.975% | 3.072% | 8.469% | 6.368% | 18.38% | 1.766% | 3.554% | 3.201% | 3.627% | 2.721% | 9.191% | 3.972% | 4.442% | 9.287%
| PDM3 |  | 9.074% | 4.529% | 0.8727% | -5.054% | 2.729% | -5.892% | -4.096% | -2.599% | 14.94% | -5.712% | 280.7% | -3.018% | -3.557% | 4.944% | 15.12% | 4.465% | 15.72% | 33.32% | -19.9% | -6.85% | 9.481% | -0.2647% | -1.941% | 40.08% | -0.7436% | 43.22%
| Z-Score (Absolute) |  | 0.69 | 0.26 | 0.09 | 0.65 | 0.09 | 0.73 | 0.56 | 0.42 | 1.25 | 0.72 | 26.62 | 0.46 | 0.51 | 0.3 | 1.27 | 0.25 | 1.33 | 3.01 | 2.07 | 0.83 | 0.73 | 0.2 | 0.36 | 3.65 | 0.24 | 3.95
Note on C17: Z-Scores have been calculated inclusive of individual outliers. In general, laboratory batches are rejected if Z-Score > 2.5.
Note on C36: Z-Scores have been calculated inclusive of individual outliers. In general, laboratory batches are rejected if Z-Score > 2.5.
Note on C54: Z-Scores have been calculated inclusive of individual outliers. In general, laboratory batches are rejected if Z-Score > 2.5.
Note on C73: Z-Scores have been calculated inclusive of individual outliers. In general, laboratory batches are rejected if Z-Score > 2.5.
Note on C91: Z-Scores have been calculated inclusive of individual outliers. In general, laboratory batches are rejected if Z-Score > 2.5.
Note on C109: Z-Scores have been calculated inclusive of individual outliers. In general, laboratory batches are rejected if Z-Score > 2.5.
Note on C128: Z-Scores have been calculated inclusive of individual outliers. In general, laboratory batches are rejected if Z-Score > 2.5.
Note on C147: Z-Scores have been calculated inclusive of individual outliers. In general, laboratory batches are rejected if Z-Score > 2.5.
Note on C165: Z-Scores have been calculated inclusive of individual outliers. In general, laboratory batches are rejected if Z-Score > 2.5.
Note on C184: Z-Scores have been calculated inclusive of individual outliers. In general, laboratory batches are rejected if Z-Score > 2.5.
Note on C203: Z-Scores have been calculated inclusive of individual outliers. In general, laboratory batches are rejected if Z-Score > 2.5.
Note on C222: Z-Scores have been calculated inclusive of individual outliers. In general, laboratory batches are rejected if Z-Score > 2.5.
Note on C240: Z-Scores have been calculated inclusive of individual outliers. In general, laboratory batches are rejected if Z-Score > 2.5.
Note on C258: Z-Scores have been calculated inclusive of individual outliers. In general, laboratory batches are rejected if Z-Score > 2.5.
Note on C276: Z-Scores have been calculated inclusive of individual outliers. In general, laboratory batches are rejected if Z-Score > 2.5.
Note on C294: Z-Scores have been calculated inclusive of individual outliers. In general, laboratory batches are rejected if Z-Score > 2.5.
Note on C313: Z-Scores have been calculated inclusive of individual outliers. In general, laboratory batches are rejected if Z-Score > 2.5.
Note on C332: Z-Scores have been calculated inclusive of individual outliers. In general, laboratory batches are rejected if Z-Score > 2.5.
Note on C350: Z-Scores have been calculated inclusive of individual outliers. In general, laboratory batches are rejected if Z-Score > 2.5.
Note on C368: Z-Scores have been calculated inclusive of individual outliers. In general, laboratory batches are rejected if Z-Score > 2.5.
Note on C386: Z-Scores have been calculated inclusive of individual outliers. In general, laboratory batches are rejected if Z-Score > 2.5.
Note on C404: Z-Scores have been calculated inclusive of individual outliers. In general, laboratory batches are rejected if Z-Score > 2.5.
Note on C422: Z-Scores have been calculated inclusive of individual outliers. In general, laboratory batches are rejected if Z-Score > 2.5.
Note on C440: Z-Scores have been calculated inclusive of individual outliers. In general, laboratory batches are rejected if Z-Score > 2.5.
Note on C459: Z-Scores have been calculated inclusive of individual outliers. In general, laboratory batches are rejected if Z-Score > 2.5.
Note on C477: Z-Scores have been calculated inclusive of individual outliers. In general, laboratory batches are rejected if Z-Score > 2.5.
Note on C495: Z-Scores have been calculated inclusive of individual outliers. In general, laboratory batches are rejected if Z-Score > 2.5.
Note on C514: Z-Scores have been calculated inclusive of individual outliers. In general, laboratory batches are rejected if Z-Score > 2.5.
Note on C532: Z-Scores have been calculated inclusive of individual outliers. In general, laboratory batches are rejected if Z-Score > 2.5.
Note on C550: Z-Scores have been calculated inclusive of individual outliers. In general, laboratory batches are rejected if Z-Score > 2.5.
Note on C568: Z-Scores have been calculated inclusive of individual outliers. In general, laboratory batches are rejected if Z-Score > 2.5.
Note on C586: Z-Scores have been calculated inclusive of individual outliers. In general, laboratory batches are rejected if Z-Score > 2.5.
Note on C604: Z-Scores have been calculated inclusive of individual outliers. In general, laboratory batches are rejected if Z-Score > 2.5.
Note on C622: Z-Scores have been calculated inclusive of individual outliers. In general, laboratory batches are rejected if Z-Score > 2.5.
Note on C640: Z-Scores have been calculated inclusive of individual outliers. In general, laboratory batches are rejected if Z-Score > 2.5.
Note on C658: Z-Scores have been calculated inclusive of individual outliers. In general, laboratory batches are rejected if Z-Score > 2.5.
Note on C676: Z-Scores have been calculated inclusive of individual outliers. In general, laboratory batches are rejected if Z-Score > 2.5.
Note on C695: Z-Scores have been calculated inclusive of individual outliers. In general, laboratory batches are rejected if Z-Score > 2.5.
Note on C713: Z-Scores have been calculated inclusive of individual outliers. In general, laboratory batches are rejected if Z-Score > 2.5.
Note on C732: Z-Scores have been calculated inclusive of individual outliers. In general, laboratory batches are rejected if Z-Score > 2.5.
Note on C750: Z-Scores have been calculated inclusive of individual outliers. In general, laboratory batches are rejected if Z-Score > 2.5.
Note on C768: Z-Scores have been calculated inclusive of individual outliers. In general, laboratory batches are rejected if Z-Score > 2.5.
Note on C786: Z-Scores have been calculated inclusive of individual outliers. In general, laboratory batches are rejected if Z-Score > 2.5.
Note on C804: Z-Scores have been calculated inclusive of individual outliers. In general, laboratory batches are rejected if Z-Score > 2.5.
Note on C823: Z-Scores have been calculated inclusive of individual outliers. In general, laboratory batches are rejected if Z-Score > 2.5.
Note on C842: Z-Scores have been calculated inclusive of individual outliers. In general, laboratory batches are rejected if Z-Score > 2.5.
Note on C860: Z-Scores have been calculated inclusive of individual outliers. In general, laboratory batches are rejected if Z-Score > 2.5.
Note on C878: Z-Scores have been calculated inclusive of individual outliers. In general, laboratory batches are rejected if Z-Score > 2.5.
Note on C896: Z-Scores have been calculated inclusive of individual outliers. In general, laboratory batches are rejected if Z-Score > 2.5.
Note on C914: Z-Scores have been calculated inclusive of individual outliers. In general, laboratory batches are rejected if Z-Score > 2.5.
Note on C932: Z-Scores have been calculated inclusive of individual outliers. In general, laboratory batches are rejected if Z-Score > 2.5.
Note on C951: Z-Scores have been calculated inclusive of individual outliers. In general, laboratory batches are rejected if Z-Score > 2.5.
Note on C969: Z-Scores have been calculated inclusive of individual outliers. In general, laboratory batches are rejected if Z-Score > 2.5.
Note on C987: Z-Scores have been calculated inclusive of individual outliers. In general, laboratory batches are rejected if Z-Score > 2.5.
Note on C1005: Z-Scores have been calculated inclusive of individual outliers. In general, laboratory batches are rejected if Z-Score > 2.5.
Note on C1023: Z-Scores have been calculated inclusive of individual outliers. In general, laboratory batches are rejected if Z-Score > 2.5.
Note on C1041: Z-Scores have been calculated inclusive of individual outliers. In general, laboratory batches are rejected if Z-Score > 2.5.
Note on C1059: Z-Scores have been calculated inclusive of individual outliers. In general, laboratory batches are rejected if Z-Score > 2.5.
Note on C1077: Z-Scores have been calculated inclusive of individual outliers. In general, laboratory batches are rejected if Z-Score > 2.5.
Note on C1095: Z-Scores have been calculated inclusive of individual outliers. In general, laboratory batches are rejected if Z-Score > 2.5.
Note on C1113: Z-Scores have been calculated inclusive of individual outliers. In general, laboratory batches are rejected if Z-Score > 2.5.
Note on C1131: Z-Scores have been calculated inclusive of individual outliers. In general, laboratory batches are rejected if Z-Score > 2.5.
Note on C1149: Z-Scores have been calculated inclusive of individual outliers. In general, laboratory batches are rejected if Z-Score > 2.5.

## Fusion ICP
| Analytical results for Ag in OREAS 750b (Indicative Value < 10 ppm) | [25 empty] | Indicative
Ag | Round | Replicate | Lab | Lab | Lab | Lab | Lab | [19 empty] | 1
| No | No | 1.03 | 1.04 | 1.12 | 1.22 | 1.28 | [19 empty] | ppm
|  |  | PF*OES/MS | PF*MS | PF*OES | PF*MS | PF*OES | [19 empty] | 1
1
| 1 | 1 | < 10 | < 1 | 1 | < 10 | < 0.5 | [19 empty] | 1
| 1 | 2 | < 10 | < 1 | 0.5 | < 10 | < 0.5 | [19 empty] | 4
| 1 | 3 | < 10 | < 1 | 0.8 | < 10 | < 0.5 | [19 empty] | 16
| 1 | 4 | < 10 | < 1 | 0.7 | < 10 | < 0.5 | [19 empty] | < 10
| 1 | 5 | < 10 | < 1 | 0.9 | < 10 | < 0.5 | [19 empty] | 10
| 1 | 6 | < 10 | < 1 | 1 | < 10 | < 0.5
| Mean |  |  |  | 0.81667
| Median |  |  |  | 0.85
| Std Dev. |  |  |  | 0.19408
| Rel.Std.Dev. |  |  |  | 23.76%
PDM3
| Z-Score (Absolute) |  | 4.98 | 0.38 | 0 | 4.98 | 0.67
| Analytical results for Al in OREAS 750b (Certified Value 4.02 wt.%) | [25 empty] | Certified
Al | Round | Replicate | Lab | Lab | Lab | Lab | Lab | Lab | Lab | Lab | Lab | Lab | Lab | Lab | Lab | Lab | Lab | Lab | Lab | Lab | Lab | Lab | Lab | Lab | Lab | Lab | 1
| No | No | 1.01 | 1.02 | 1.03 | 1.04 | 1.05 | 1.06 | 1.07 | 1.08 | 1.09 | 1.10 | 1.12 | 1.13 | 1.14 | 1.15 | 1.16 | 1.17 | 1.18 | 1.19 | 1.20 | 1.22 | 1.23 | 1.25 | 1.27 | 1.28 | wt.%
|  |  | PF*OES | PF*OES/MS | PF*OES/MS | PF*OES | PF*OES | PF*OES/MS | PF*OES | PF*OES | PF*OES/MS | PF*OES/MS | PF*OES | PF*OES | PF*OES | PF*OES | PF*OES | PF*OES | PF*OES | PF*OES/MS | PF*OES | PF*OES | PF*OES | PF*OES | PF*OES | PF*OES | 2
3
| 1 | 1 | 3.97 | 3.9981 | 4.01 | 4.06 | 4.09 | 4.08 | 3.9 | 4.39 | 4.01 | 4.2 | 3.79 | 3.98 | 4.001 | 4.028 | 4.049 | 4.149 | 3.76 | 4.25 | 4.1243 | 4.11 | 3.92 | 3.64 | 3.8749 | 3.86 | 1
| 1 | 2 | 4.06 | 3.928 | 3.96 | 4.11 | 3.97 | 4.09 | 4.08 | 4.21 | 4 | 4.23 | 3.69 | 3.98 | 4.001 | 4.022 | 4.001 | 3.922 | 3.95 | 4.25 | 4.1064 | 4.15 | 3.76 | 3.6 | 3.8561 | 3.93 | 0
| 1 | 3 | 4.12 | 3.9473 | 3.93 | 4.06 | 3.93 | 4.11 | 3.87 | 4.25 | 4.02 | 4.14 | 3.62 | 3.969 | 3.99 | 4.028 | 4.012 | 3.89 | 3.77 | 4.19 | 4.1906 | 4.19 | 3.86 | 3.57 | 3.8985 | 3.88 | 16
| 1 | 4 | 4.02 | 3.9578 | 3.96 | 4.13 | 4.01 | 4.08 | 3.85 | 4.35 | 4.01 | 4.19 | 3.81 | 3.964 | 4.049 | 3.98 | 3.948 | 3.858 | 3.93 | 4.21 | 4.1375 | 3.75 | 3.85 | 3.33 | 3.8722 | 3.91 | 4.0166
| 1 | 5 | 3.99 | 4.0053 | 3.98 | 4.1 | 3.99 | 4.15 | 4.03 | 4.35 | 4.04 | 4.2 | 3.98 | 3.943 | 4.022 | 4.028 | 3.99 | 3.969 | 3.82 | 4.21 | 4.1155 | 4.18 | 3.81 | 3.34 | 3.7471 | 3.96 | 67
| 1 | 6 | 4.09 | 4.0483 | 3.97 | 4.09 | 4.21 | 4.07 | 3.75 | 4.31 | 4.01 | 4.17 | 4.67 | 3.98 | 4.102 | 4.022 | 3.932 | 3.922 | 3.88 | 4.2 | 4.17 | 4.22 | 3.94 | 3.51 | 3.8221 | 3.4
| Mean |  | 4.0417 | 3.9808 | 3.9683 | 4.0917 | 4.0333 | 4.0967 | 3.9133 | 4.31 | 4.015 | 4.1883 | 3.9267 | 3.9693 | 4.0275 | 4.018 | 3.9887 | 3.9517 | 3.8517 | 4.2183 | 4.1407 | 4.1 | 3.8567 | 3.4983 | 3.8452 | 3.8233
| Median |  | 4.04 | 3.9779 | 3.965 | 4.095 | 4 | 4.085 | 3.885 | 4.33 | 4.01 | 4.195 | 3.8 | 3.9745 | 4.0115 | 4.025 | 3.9955 | 3.922 | 3.85 | 4.21 | 4.1309 | 4.165 | 3.855 | 3.54 | 3.8641 | 3.895
| Std Dev. |  | 0.058452 | 0.04449 | 0.026394 | 0.027869 | 0.10152 | 0.029439 | 0.12176 | 0.068118 | 0.013784 | 0.030605 | 0.38412 | 0.014583 | 0.04208 | 0.018847 | 0.042903 | 0.10352 | 0.08085 | 0.025626 | 0.032984 | 0.1755 | 0.067132 | 0.13348 | 0.054262 | 0.2104
| Rel.Std.Dev. |  | 1.446% | 1.118% | 0.6651% | 0.6811% | 2.517% | 0.7186% | 3.112% | 1.58% | 0.3433% | 0.7307% | 9.782% | 0.3674% | 1.045% | 0.4691% | 1.076% | 2.62% | 2.099% | 0.6075% | 0.7966% | 4.28% | 1.741% | 3.816% | 1.411% | 5.503%
| PDM3 |  | 0.6236% | -0.8915% | -1.202% | 1.868% | 0.4161% | 1.993% | -2.572% | 7.304% | -0.04036% | 4.275% | -2.24% | -1.177% | 0.2709% | 0.03433% | -0.696% | -1.617% | -4.107% | 5.022% | 3.089% | 2.076% | -3.982% | -12.9% | -4.269% | -4.812%
| Z-Score (Absolute) |  | 0.3 | 0.16 | 0.25 | 0.68 | 0.24 | 0.72 | 0.67 | 2.33 | 0.1 | 1.41 | 0.57 | 0.25 | 0.19 | 0.12 | 0.1 | 0.38 | 1.14 | 1.64 | 1.05 | 0.74 | 1.1 | 3.81 | 1.18 | 1.35
| Analytical results for As in OREAS 750b (Indicative Value 24.3 ppm) | [25 empty] | Indicative
As | Round | Replicate | Lab | Lab | Lab | Lab | Lab | Lab | Lab | Lab | Lab | Lab | Lab | Lab | Lab | Lab | Lab | Lab | Lab | Lab | Lab | [5 empty] | 1
| No | No | 1.03 | 1.04 | 1.06 | 1.07 | 1.08 | 1.09 | 1.10 | 1.12 | 1.13 | 1.14 | 1.15 | 1.16 | 1.17 | 1.18 | 1.19 | 1.22 | 1.23 | 1.27 | 1.28 | [5 empty] | ppm
|  |  | PF*OES/MS | PF*MS | PF*OES/MS | PF*MS | PF*OES | PF*OES/MS | PF*OES/MS | PF*OES | PF*OES | PF*OES | PF*OES | PF*OES | PF*OES | PF*OES | PF*OES/MS | PF*MS | PF*OES | PF*MS | PF*OES | [5 empty] | 1
1
| 1 | 1 | < 10 | < 5 | < 20 | < 20 | < 100 | < 5 | < 5 | 4 | < 100 | < 100 | < 100 | 100 | 100 | < 30 | 5 | < 10 | < 100 | 5.3006 | 3.5 | [5 empty] | 1
| 1 | 2 | < 10 | < 5 | < 20 | < 20 | < 100 | 6 | < 5 | 3 | 100 | < 100 | < 100 | < 100 | 200 | < 30 | 5 | < 10 | < 100 | < 5 | 3.3 | [5 empty] | 5
| 1 | 3 | < 10 | < 5 | < 20 | < 20 | < 100 | 8 | < 5 | 3 | < 100 | 100 | 100 | 100 | 100 | < 30 | 5 | < 10 | < 100 | < 5 | 3.4 | [5 empty] | 16
| 1 | 4 | < 10 | < 5 | < 20 | < 20 | < 100 | < 5 | < 5 | 3 | < 100 | < 100 | < 100 | 100 | 200 | < 30 | 5 | < 10 | < 100 | < 5 | 3 | [5 empty] | 24.2759
| 1 | 5 | < 10 | < 5 | < 20 | < 20 | < 100 | < 5 | < 5 | 3 | < 100 | < 100 | < 100 | < 100 | 100 | < 30 | 6 | < 10 | < 100 | < 5 | 3.9 | [5 empty] | 11
| 1 | 6 | < 10 | < 5 | < 20 | < 20 | < 100 | < 5 | < 5 | 3 | < 100 | 100 | < 100 | < 100 | 100 | 30 | 6 | < 10 | < 100 | < 5 | 3.6
| Mean |  | 1.09: 7; 1.12: 3.1667; 1.13: 100; 1.14: 100; 1.15: 100; 1.16: 100; 1.17: 133.3333; 1.18: 30; 1.19: 5.3333; 1.27: 5.3006; 1.28: 3.45
| Median |  | 1.09: 7; 1.12: 3; 1.13: 100; 1.14: 100; 1.15: 100; 1.16: 100; 1.17: 100; 1.18: 30; 1.19: 5; 1.27: 5.3006; 1.28: 3.45
| Std Dev. |  | 1.09: 1.4142; 1.12: 0.40825; 1.14: 0; 1.16: 0; 1.17: 51.6398; 1.19: 0.5164; 1.28: 0.30166
| Rel.Std.Dev. |  | 1.09: 20.2%; 1.12: 12.89%; 1.14: 0%; 1.16: 0%; 1.17: 38.73%; 1.19: 9.682%; 1.28: 8.744%
| PDM3 |  | 1.09: -71.16%; 1.12: -86.96%; 1.13: 311.9%; 1.14: 311.9%; 1.15: 311.9%; 1.16: 311.9%; 1.17: 449.2%; 1.18: 23.58%; 1.19: -78.03%; 1.27: -78.17%; 1.28: -85.79%
| Z-Score (Absolute) |  | 0.45 | 0.67 | 0 | 0 | 3.6 | 0.54 | 0.67 | 0.61 | 4.35 | 5.09 | 4.35 | 5.84 | 11.09 | 0.67 | 0.42 | 0.45 | 3.6 | 0.63 | 0.59
| Analytical results for B in OREAS 750b (Indicative Value 17.6 ppm) | [25 empty] | Indicative
B | Round | Replicate | 1.03: Lab; 1.04: Lab; 1.06: Lab; 1.07: Lab; 1.08: Lab; 1.09: Lab; 1.10: Lab | [5 empty] | 1
| No | No | 1.03: 1.07; 1.04: 1.09; 1.06: 1.10; 1.07: 1.12; 1.08: 1.18; 1.09: 1.19; 1.10: 1.22 | [5 empty] | ppm
|  |  | 1.03: PF*OES; 1.04: PF*OES/MS; 1.06: PF*OES/MS; 1.07: PF*OES; 1.08: PF*OES; 1.09: PF*OES/MS; 1.10: PF*OES | [5 empty] | 1
1
| 1 | 1 | 1.03: < 50; 1.04: 20; 1.06: < 20; 1.07: 412; 1.08: 20; 1.09: 23; 1.10: 11 | [5 empty] | 1
| 1 | 2 | 1.03: < 50; 1.04: 20; 1.06: < 20; 1.07: 218; 1.08: 10; 1.09: 22; 1.10: 10 | [5 empty] | 1
| 1 | 3 | 1.03: < 50; 1.04: 30; 1.06: 23; 1.07: 236; 1.08: 20; 1.09: 24; 1.10: < 10 | [5 empty] | 16
| 1 | 4 | 1.03: < 50; 1.04: 20; 1.06: 32; 1.07: 161; 1.08: 20; 1.09: 26; 1.10: < 10 | [5 empty] | 17.6333
| 1 | 5 | 1.03: < 50; 1.04: 20; 1.06: 23; 1.07: 197; 1.08: 10; 1.09: 23; 1.10: 12 | [5 empty] | 12
| 1 | 6 | 1.03: < 50; 1.04: 20; 1.06: < 20; 1.07: 298; 1.08: 20; 1.09: 25; 1.10: < 10
| Mean |  | 1.04: 21.6667; 1.06: 26; 1.07: 253.6667; 1.08: 16.6667; 1.09: 23.8333; 1.10: 11
| Median |  | 1.04: 20; 1.06: 23; 1.07: 227; 1.08: 20; 1.09: 23.5; 1.10: 11
| Std Dev. |  | 1.04: 4.0825; 1.06: 5.1962; 1.07: 89.9081; 1.08: 5.164; 1.09: 1.472; 1.10: 1
| Rel.Std.Dev. |  | 1.04: 18.84%; 1.06: 19.99%; 1.07: 35.44%; 1.08: 30.98%; 1.09: 6.176%; 1.10: 9.091%
| PDM3 |  | 1.04: 22.87%; 1.06: 47.45%; 1.07: 1339%; 1.08: -5.482%; 1.09: 35.16%; 1.10: -37.62%
| Z-Score (Absolute) |  | 1.03: 0.61; 1.04: 0; 1.06: 0.67; 1.07: 42.67; 1.08: 0.92; 1.09: 0.4; 1.10: 2.51
| Analytical results for Ba in OREAS 750b (Certified Value 371 ppm) | [25 empty] | Certified
Ba | Round | Replicate | Lab | Lab | Lab | Lab | Lab | Lab | Lab | Lab | Lab | Lab | Lab | Lab | Lab | Lab | Lab | Lab | Lab | [7 empty] | 1
| No | No | 1.01 | 1.02 | 1.03 | 1.04 | 1.05 | 1.06 | 1.07 | 1.08 | 1.09 | 1.10 | 1.12 | 1.18 | 1.19 | 1.22 | 1.25 | 1.27 | 1.28 | [7 empty] | ppm
|  |  | PF*MS | PF*OES/MS | PF*OES/MS | PF*OES | PF*OES | PF*OES/MS | PF*MS | PF*OES | PF*OES/MS | PF*OES/MS | PF*OES | PF*OES | PF*OES/MS | PF*MS | PF*OES | PF*OES | PF*OES | [7 empty] | 0
0
| 1 | 1 | 362 | 359.0956 | 389 | 372 | 377 | 367 | 346 | 400 | 378 | 394 | 293 | 360 | 344 | 389 | 334 | 385.43 | 373.5 | [7 empty] | 1
| 1 | 2 | 364 | 362.3004 | 385 | 370 | 364 | 366 | 357 | 400 | 377 | 392 | 302 | 370 | 341 | 375 | 327 | 375.44 | 375.5 | [7 empty] | 0
| 1 | 3 | 365 | 359.9595 | 378 | 371 | 362 | 370 | 352 | 400 | 397 | 382 | 303 | 380 | 343 | 369 | 329 | 383.53 | 376.3 | [7 empty] | 16
| 1 | 4 | 366 | 357.9685 | 374 | 375 | 371 | 363 | 349 | 400 | 359 | 388 | 318 | 370 | 340 | 371 | 304 | 382.16 | 369.8 | [7 empty] | 370.7975
| 1 | 5 | 363 | 366.9698 | 369 | 368 | 366 | 368 | 348 | 400 | 345 | 394 | 314 | 360 | 347 | 366 | 308 | 362.44 | 375.9 | [7 empty] | 68
| 1 | 6 | 367 | 360.8922 | 371 | 366 | 388 | 369 | 355 | 400 | 367 | 392 | 412 | 380 | 344 | 389 | 314 | 365.42 | 372.6
| Mean |  | 364.5 | 361.1977 | 377.6667 | 370.3333 | 371.3333 | 367.1667 | 351.1667 | 400 | 370.5 | 390.3333 | 323.6667 | 370 | 343.1667 | 376.5 | 319.3333 | 375.7367 | 373.9333
| Median |  | 364.5 | 360.4258 | 376 | 370.5 | 368.5 | 367.5 | 350.5 | 400 | 372 | 392 | 308.5 | 370 | 343.5 | 373 | 320.5 | 378.8 | 374.5
| Std Dev. |  | 1.8708 | 3.1939 | 7.9415 | 3.1411 | 9.7912 | 2.4833 | 4.2622 | 0 | 17.8634 | 4.6332 | 44.1935 | 8.9443 | 2.4833 | 10.1143 | 12.3234 | 9.7906 | 2.4889
| Rel.Std.Dev. |  | 0.5133% | 0.8843% | 2.103% | 0.8482% | 2.637% | 0.6763% | 1.214% | 0% | 4.821% | 1.187% | 13.65% | 2.417% | 0.7236% | 2.686% | 3.859% | 2.606% | 0.6656%
| PDM3 |  | -1.698% | -2.589% | 1.853% | -0.1252% | 0.1445% | -0.9792% | -5.294% | 7.876% | -0.08024% | 5.269% | -12.71% | -0.2151% | -7.452% | 1.538% | -13.88% | 1.332% | 0.8457%
| Z-Score (Absolute) |  | 0.64 | 1 | 0.8 | 0 | 0.11 | 0.35 | 2.1 | 3.24 | 0.02 | 2.19 | 5.1 | 0.04 | 2.97 | 0.67 | 5.58 | 0.59 | 0.39
| Analytical results for Be in OREAS 750b (Certified Value 3.88 ppm) | [25 empty] | Certified
Be | Round | Replicate | Lab | Lab | Lab | Lab | Lab | Lab | Lab | Lab | Lab | Lab | Lab | Lab | Lab | Lab | Lab | Lab | [8 empty] | 1
| No | No | 1.01 | 1.03 | 1.04 | 1.05 | 1.06 | 1.07 | 1.09 | 1.10 | 1.12 | 1.18 | 1.19 | 1.20 | 1.22 | 1.25 | 1.27 | 1.28 | [8 empty] | ppm
|  |  | PF*MS | PF*OES/MS | PF*OES | PF*MS | PF*OES/MS | PF*MS | PF*OES/MS | PF*OES/MS | PF*OES | PF*OES | PF*OES/MS | PF*MS | PF*MS | PF*MS | PF*OES | PF*OES | [8 empty] | 2
2
| 1 | 1 | 4 | < 2 | < 5 | 4 | 4 | 4 | 4 | < 5 | 4 | < 5 | 5 | 3.6417 | 3.8 | 3 | < 10 | 3.1 | [8 empty] | 1
| 1 | 2 | 4 | < 2 | < 5 | 4 | 4 | 4 | 4 | < 5 | 4 | 5 | 5 | 3.567 | 3.6 | 3 | < 10 | 3.2 | [8 empty] | 13
| 1 | 3 | 4 | < 2 | < 5 | 4 | 4 | 3 | 4 | < 5 | 4 | 5 | 5 | 3.7007 | 3.4 | 3 | < 10 | 3.2 | [8 empty] | 16
| 1 | 4 | 4 | < 2 | < 5 | 4 | 3 | 3 | 4 | < 5 | 4 | < 5 | 5 | 3.6417 | 3.6 | 3 | < 10 | 3.1 | [8 empty] | 3.881
| 1 | 5 | 4 | 3 | < 5 | 4 | 3 | 4 | 4 | < 5 | 4 | 5 | 5 | 3.5749 | 3.3 | 3 | < 10 | 3 | [8 empty] | 69
| 1 | 6 | 4 | 5 | < 5 | 4 | 4 | 3 | < 3 | < 5 | 4 | < 5 | 5 | 3.5906 | 3.6 | 3 | < 10 | 3.1
| Mean |  | 4 | 4 |  | 4 | 3.6667 | 3.5 | 4 |  | 4 | 5 | 5 | 3.6194 | 3.55 | 3 |  | 3.1167
| Median |  | 4 | 4 |  | 4 | 4 | 3.5 | 4 |  | 4 | 5 | 5 | 3.6162 | 3.6 | 3 |  | 3.1
| Std Dev. |  | 0 | 1.4142 |  | 0 | 0.5164 | 0.54772 | 0 |  | 0 | 0 | 0 | 0.051314 | 0.17607 | 0 |  | 0.075277
| Rel.Std.Dev. |  | 0% | 35.36% |  | 0% | 14.08% | 15.65% | 0% |  | 0% | 0% | 0% | 1.418% | 4.96% | 0% |  | 2.415%
| PDM3 |  | 3.067% | 3.067% |  | 3.067% | -5.522% | -9.817% | 3.067% |  | 3.067% | 28.83% | 28.83% | -6.739% | -8.528% | -22.7% |  | -19.69%
| Z-Score (Absolute) |  | 0.67 | 2.71 | 1.86 | 0.67 | 0.11 | 0.17 | 0.03 | 1.86 | 0.67 | 0.25 | 2.37 | 0.03 | 0.09 | 1.02 | 2.37 | 0.82
| Analytical results for Bi in OREAS 750b (Certified Value 0.46 ppm) | [25 empty] | Certified
Bi | Round | Replicate | 1.03: Lab; 1.04: Lab; 1.06: Lab; 1.07: Lab; 1.08: Lab; 1.09: Lab; 1.10: Lab; 1.12: Lab; 1.13: Lab; 1.14: Lab; 1.15: Lab | [5 empty] | 1
| No | No | 1.03: 1.01; 1.04: 1.03; 1.06: 1.04; 1.07: 1.05; 1.08: 1.06; 1.09: 1.07; 1.10: 1.09; 1.12: 1.10; 1.13: 1.12; 1.14: 1.22; 1.15: 1.28 | [5 empty] | ppm
|  |  | 1.03: PF*MS; 1.04: PF*OES/MS; 1.06: PF*MS; 1.07: PF*MS; 1.08: PF*OES/MS; 1.09: PF*MS; 1.10: PF*OES/MS; 1.12: PF*OES/MS; 1.13: PF*OES; 1.14: PF*MS; 1.15: PF*OES | [5 empty] | 2
2
| 1 | 1 | 1.03: 0.5; 1.04: 0.5; 1.06: 0.4; 1.07: 0.4; 1.08: 0.5; 1.09: 0.2; 1.10: < 2; 1.12: 0.5; 1.13: 0.3; 1.14: 0.6; 1.15: < 5 | [5 empty] | 1
| 1 | 2 | 1.03: 0.3; 1.04: 0.7; 1.06: 0.4; 1.07: 0.6; 1.08: 0.5; 1.09: 0.3; 1.10: < 2; 1.12: 0.4; 1.13: 0.6; 1.14: 0.9; 1.15: < 5 | [5 empty] | 14
| 1 | 3 | 1.03: 0.4; 1.04: 0.5; 1.06: 0.3; 1.07: 0.4; 1.08: 0.4; 1.09: 0.2; 1.10: < 2; 1.12: 0.4; 1.13: 0.8; 1.14: 0.5; 1.15: < 5 | [5 empty] | 16
| 1 | 4 | 1.03: 0.3; 1.04: 0.8; 1.06: 0.4; 1.07: 0.4; 1.08: 0.5; 1.09: 0.3; 1.10: < 2; 1.12: 0.7; 1.13: 0.4; 1.14: 0.4; 1.15: < 5 | [5 empty] | 0.45875
| 1 | 5 | 1.03: 0.3; 1.04: 0.4; 1.06: 0.4; 1.07: 0.5; 1.08: 0.5; 1.09: 0.2; 1.10: < 2; 1.12: 0.4; 1.13: 0.5; 1.14: 0.4; 1.15: < 5 | [5 empty] | 70
| 1 | 6 | 1.03: 0.4; 1.04: 0.6; 1.06: 0.5; 1.07: 0.3; 1.08: 0.4; 1.09: 0.2; 1.10: < 2; 1.12: 0.4; 1.13: 0.4; 1.14: 0.6; 1.15: < 5
| Mean |  | 1.03: 0.36667; 1.04: 0.58333; 1.06: 0.4; 1.07: 0.43333; 1.08: 0.46667; 1.09: 0.23333; 1.12: 0.46667; 1.13: 0.5; 1.14: 0.56667
| Median |  | 1.03: 0.35; 1.04: 0.55; 1.06: 0.4; 1.07: 0.4; 1.08: 0.5; 1.09: 0.2; 1.12: 0.4; 1.13: 0.45; 1.14: 0.55
| Std Dev. |  | 1.03: 0.08165; 1.04: 0.1472; 1.06: 0.063246; 1.07: 0.10328; 1.08: 0.05164; 1.09: 0.05164; 1.12: 0.12111; 1.13: 0.17889; 1.14: 0.18619
| Rel.Std.Dev. |  | 1.03: 22.27%; 1.04: 25.23%; 1.06: 15.81%; 1.07: 23.83%; 1.08: 11.07%; 1.09: 22.13%; 1.12: 25.95%; 1.13: 35.78%; 1.14: 32.86%
| PDM3 |  | 1.03: -20.07%; 1.04: 27.16%; 1.06: -12.81%; 1.07: -5.54%; 1.08: 1.726%; 1.09: -49.14%; 1.12: 1.726%; 1.13: 8.992%; 1.14: 23.52%
| Z-Score (Absolute) |  | 1.03: 0.67; 1.04: 0.79; 1.06: 0.45; 1.07: 0.22; 1.08: 0; 1.09: 1.57; 1.10: 3.6; 1.12: 0; 1.13: 0.22; 1.14: 0.67; 1.15: 13.71
| Analytical results for Ca in OREAS 750b (Certified Value 0.601 wt.%) | [25 empty] | Certified
Ca | Round | Replicate | Lab | Lab | Lab | Lab | Lab | Lab | Lab | Lab | Lab | Lab | Lab | Lab | Lab | Lab | Lab | Lab | Lab | Lab | Lab | Lab | Lab | Lab | Lab |  | 1
| No | No | 1.01 | 1.03 | 1.04 | 1.05 | 1.06 | 1.07 | 1.08 | 1.09 | 1.10 | 1.12 | 1.13 | 1.14 | 1.15 | 1.16 | 1.17 | 1.18 | 1.19 | 1.20 | 1.22 | 1.23 | 1.25 | 1.27 | 1.28 |  | wt.%
|  |  | PF*OES | PF*OES/MS | PF*OES | PF*OES | PF*OES/MS | PF*OES | PF*OES | PF*OES/MS | PF*OES/MS | PF*OES | PF*OES | PF*OES | PF*OES | PF*OES | PF*OES | PF*OES | PF*OES/MS | PF*OES | PF*OES | PF*OES | PF*OES | PF*OES | PF*OES |  | 3
3
| 1 | 1 | 0.6 | 0.6 | 0.6 | 0.6 | 0.6 | 0.6 | 0.91 | 0.59 | 0.65 | 0.57 | 0.529 | 0.572 | 0.629 | 0.629 | 0.65 | 0.6 | 0.59 | 0.60478 | 0.6 | 0.6 | 0.6 | 0.57104 | 0.63 |  | 1
| 1 | 2 | 0.6 | 0.7 | 0.6 | 0.6 | 0.6 | 0.6 | 0.79 | 0.6 | 0.66 | 0.55 | 0.557 | 0.593 | 0.615 | 0.593 | 0.593 | 0.61 | 0.6 | 0.60521 | 0.6 | 0.58 | 0.6 | 0.55784 | 0.62 |  | 0
| 1 | 3 | 0.6 | 0.7 | 0.6 | 0.6 | 0.6 | 0.5 | 0.84 | 0.61 | 0.65 | 0.54 | 0.6 | 0.572 | 0.6 | 0.557 | 0.6 | 0.6 | 0.6 | 0.60779 | 0.6 | 0.6 | 0.6 | 0.55416 | 0.63 |  | 16
| 1 | 4 | 0.6 | 0.7 | 0.6 | 0.6 | 0.6 | 0.6 | 0.84 | 0.59 | 0.68 | 0.57 | 0.557 | 0.572 | 0.607 | 0.607 | 0.55 | 0.62 | 0.59 | 0.60643 | 0.5 | 0.6 | 0.5 | 0.57959 | 0.66 |  | 0.60076
| 1 | 5 | 0.6 | 0.6 | 0.6 | 0.6 | 0.6 | 0.6 | 0.87 | 0.58 | 0.65 | 0.63 | 0.6 | 0.572 | 0.643 | 0.658 | 0.593 | 0.6 | 0.59 | 0.60769 | 0.6 | 0.59 | 0.6 | 0.5587 | 0.64 |  | 71
| 1 | 6 | 0.7 | 0.6 | 0.6 | 0.7 | 0.6 | 0.5 | 0.86 | 0.59 | 0.65 | 0.66 | 0.579 | 0.607 | 0.607 | 0.593 | 0.629 | 0.62 | 0.58 | 0.604 | 0.6 | 0.61 | 0.6 | 0.55536 | 0.62
| Mean |  | 0.61667 | 0.65 | 0.6 | 0.61667 | 0.6 | 0.56667 | 0.85167 | 0.59333 | 0.65667 | 0.58667 | 0.57033 | 0.58133 | 0.61683 | 0.60617 | 0.6025 | 0.60833 | 0.59167 | 0.60598 | 0.58333 | 0.59667 | 0.58333 | 0.56278 | 0.63333
| Median |  | 0.6 | 0.65 | 0.6 | 0.6 | 0.6 | 0.6 | 0.85 | 0.59 | 0.65 | 0.57 | 0.568 | 0.572 | 0.611 | 0.6 | 0.5965 | 0.605 | 0.59 | 0.60582 | 0.6 | 0.6 | 0.6 | 0.55827 | 0.63
| Std Dev. |  | 0.040825 | 0.054772 | 0 | 0.040825 | 0 | 0.05164 | 0.039707 | 0.010328 | 0.012111 | 0.04761 | 0.027926 | 0.015122 | 0.016204 | 0.034563 | 0.034355 | 0.0098319 | 0.0075277 | 0.0015704 | 0.040825 | 0.010328 | 0.040825 | 0.010211 | 0.015055
| Rel.Std.Dev. |  | 6.62% | 8.427% | 0% | 6.62% | 0% | 9.113% | 4.662% | 1.741% | 1.844% | 8.115% | 4.896% | 2.601% | 2.627% | 5.702% | 5.702% | 1.616% | 1.272% | 0.2592% | 6.999% | 1.731% | 6.999% | 1.814% | 2.377%
| PDM3 |  | 2.648% | 8.196% | -0.1265% | 2.648% | -0.1265% | -5.675% | 41.76% | -1.236% | 9.306% | -2.346% | -5.065% | -3.234% | 2.675% | 0.9% | 0.2896% | 1.261% | -1.514% | 0.8694% | -2.901% | -0.6814% | -2.901% | -6.322% | 5.422%
| Z-Score (Absolute) |  | 0.67 | 2.02 | 0 | 0.67 | 0 | 1.35 | 10.18 | 0.27 | 2.29 | 0.54 | 1.19 | 0.76 | 0.69 | 0.25 | 0.11 | 0.34 | 0.34 | 0.24 | 0.67 | 0.13 | 0.67 | 1.51 | 1.35
| Analytical results for Cd in OREAS 750b (Indicative Value < 10 ppm) | [25 empty] | Indicative
Cd | Round | Replicate | 1.01: Lab; 1.03: Lab; 1.04: Lab; 1.05: Lab; 1.06: Lab; 1.07: Lab; 1.08: Lab; 1.09: Lab; 1.10: Lab; 1.12: Lab; 1.13: Lab; 1.14: Lab |  | 1
| No | No | 1.01: 1.03; 1.03: 1.04; 1.04: 1.07; 1.05: 1.08; 1.06: 1.09; 1.07: 1.10; 1.08: 1.12; 1.09: 1.18; 1.10: 1.22; 1.12: 1.25; 1.13: 1.27; 1.14: 1.28 |  | ppm
|  |  | 1.01: PF*OES/MS; 1.03: PF*MS; 1.04: PF*MS; 1.05: PF*OES; 1.06: PF*OES/MS; 1.07: PF*OES/MS; 1.08: PF*OES; 1.09: PF*OES; 1.10: PF*MS; 1.12: PF*MS; 1.13: PF*OES; 1.14: PF*OES |  | 1
1
| 1 | 1 | 1.01: < 1; 1.03: < 0.2; 1.04: < 10; 1.05: < 50; 1.06: < 2; 1.07: < 5; 1.08: 2.2; 1.09: < 10; 1.10: < 0.5; 1.12: < 0.2; 1.13: < 10; 1.14: < 1 |  | 1
| 1 | 2 | 1.01: < 1; 1.03: < 0.2; 1.04: < 10; 1.05: < 50; 1.06: < 2; 1.07: < 5; 1.08: 1.7; 1.09: < 10; 1.10: < 0.5; 1.12: < 0.2; 1.13: < 10; 1.14: < 1 |  | 7
| 1 | 3 | 1.01: < 1; 1.03: < 0.2; 1.04: < 10; 1.05: < 50; 1.06: < 2; 1.07: < 5; 1.08: 2.1; 1.09: < 10; 1.10: 0.6; 1.12: < 0.2; 1.13: < 10; 1.14: < 1 |  | 16
| 1 | 4 | 1.01: < 1; 1.03: < 0.2; 1.04: < 10; 1.05: < 50; 1.06: < 2; 1.07: < 5; 1.08: 1.8; 1.09: < 10; 1.10: < 0.5; 1.12: < 0.2; 1.13: < 10; 1.14: < 1 |  | < 10
| 1 | 5 | 1.01: < 1; 1.03: < 0.2; 1.04: < 10; 1.05: < 50; 1.06: < 2; 1.07: < 5; 1.08: 2.3; 1.09: < 10; 1.10: < 0.5; 1.12: < 0.2; 1.13: < 10; 1.14: < 1 |  | 13
| 1 | 6 | 1.01: < 1; 1.03: < 0.2; 1.04: < 10; 1.05: < 50; 1.06: < 2; 1.07: < 5; 1.08: 1.3; 1.09: < 10; 1.10: < 0.5; 1.12: < 0.2; 1.13: < 10; 1.14: < 1
| Mean |  | 1.08: 1.9; 1.10: 0.6
| Median |  | 1.08: 1.95; 1.10: 0.6
| Std Dev. |  | 1.08: 0.37417
| Rel.Std.Dev. |  | 1.08: 19.69%
PDM3
| Z-Score (Absolute) |  | 1.01: 0.51; 1.03: 0.73; 1.04: 1.92; 1.05: 12.75; 1.06: 0.24; 1.07: 0.57; 1.08: 0.24; 1.09: 1.92; 1.10: 0.62; 1.12: 0.73; 1.13: 1.92; 1.14: 0.51
| Analytical results for Ce in OREAS 750b (Certified Value 29.6 ppm) | [25 empty] | Certified
Ce | Round | Replicate | 1.01: Lab; 1.03: Lab; 1.04: Lab; 1.05: Lab; 1.06: Lab; 1.07: Lab; 1.08: Lab; 1.09: Lab; 1.10: Lab; 1.12: Lab; 1.13: Lab; 1.14: Lab |  | 1
| No | No | 1.01: 1.01; 1.03: 1.02; 1.04: 1.03; 1.05: 1.04; 1.06: 1.09; 1.07: 1.10; 1.08: 1.12; 1.09: 1.20; 1.10: 1.22; 1.12: 1.25; 1.13: 1.27; 1.14: 1.28 |  | ppm
|  |  | 1.01: PF*MS; 1.03: PF*OES/MS; 1.04: PF*OES/MS; 1.05: PF*MS; 1.06: PF*OES/MS; 1.07: PF*OES/MS; 1.08: PF*OES; 1.09: PF*MS; 1.10: PF*MS; 1.12: PF*MS; 1.13: PF*MS; 1.14: PF*MS |  | 1
2
| 1 | 1 | 1.01: 31.4; 1.03: 30.2939; 1.04: 31.8; 1.05: 28.6; 1.06: 30.6; 1.07: 28.1; 1.08: 27.7; 1.09: 31.8374; 1.10: 28.2; 1.12: 36.8; 1.13: 27.0848; 1.14: 27.1 |  | 1
| 1 | 2 | 1.01: 28.8; 1.03: 30.4258; 1.04: 31.5; 1.05: 29.3; 1.06: 30.4; 1.07: 28; 1.08: 29; 1.09: 31.9082; 1.10: 31.1; 1.12: 31.7; 1.13: 26.2343; 1.14: 29.2 |  | 15
| 1 | 3 | 1.01: 30.4; 1.03: 30.9183; 1.04: 30.1; 1.05: 28.8; 1.06: 30.7; 1.07: 27.9; 1.08: 28; 1.09: 31.8855; 1.10: 30.1; 1.12: 31.9; 1.13: 25.4521; 1.14: 27.8 |  | 16
| 1 | 4 | 1.01: 29; 1.03: 30.1392; 1.04: 30.4; 1.05: 27.6; 1.06: 29.8; 1.07: 27.3; 1.08: 28.5; 1.09: 31.8983; 1.10: 27.9; 1.12: 30.3; 1.13: 26.8112; 1.14: 28.8 |  | 29.5683
| 1 | 5 | 1.01: 30.2; 1.03: 29.4685; 1.04: 29.7; 1.05: 29.9; 1.06: 29; 1.07: 27.6; 1.08: 28.3; 1.09: 31.9454; 1.10: 30.6; 1.12: 30; 1.13: 26.5756; 1.14: 28.7 |  | 72
| 1 | 6 | 1.01: 30.8; 1.03: 29.5434; 1.04: 30.4; 1.05: 30.1; 1.06: 29.7; 1.07: 28.9; 1.08: 29.3; 1.09: 31.8656; 1.10: 33.2; 1.12: 34.2; 1.13: 26.9067; 1.14: 27.7
| Mean |  | 1.01: 30.1; 1.03: 30.1315; 1.04: 30.65; 1.05: 29.05; 1.06: 30.0333; 1.07: 27.9667; 1.08: 28.4667; 1.09: 31.8901; 1.10: 30.1833; 1.12: 32.4833; 1.13: 26.5108; 1.14: 28.2167
| Median |  | 1.01: 30.3; 1.03: 30.2165; 1.04: 30.4; 1.05: 29.05; 1.06: 30.1; 1.07: 27.95; 1.08: 28.4; 1.09: 31.8919; 1.10: 30.35; 1.12: 31.8; 1.13: 26.6934; 1.14: 28.25
| Std Dev. |  | 1.01: 1.0178; 1.03: 0.55091; 1.04: 0.82158; 1.05: 0.9225; 1.06: 0.6532; 1.07: 0.54283; 1.08: 0.60222; 1.09: 0.037015; 1.10: 1.9631; 1.12: 2.5872; 1.13: 0.59631; 1.14: 0.80353
| Rel.Std.Dev. |  | 1.01: 3.382%; 1.03: 1.828%; 1.04: 2.681%; 1.05: 3.176%; 1.06: 2.175%; 1.07: 1.941%; 1.08: 2.116%; 1.09: 0.1161%; 1.10: 6.504%; 1.12: 7.965%; 1.13: 2.249%; 1.14: 2.848%
| PDM3 |  | 1.01: 1.798%; 1.03: 1.905%; 1.04: 3.658%; 1.05: -1.753%; 1.06: 1.573%; 1.07: -5.417%; 1.08: -3.726%; 1.09: 7.852%; 1.10: 2.08%; 1.12: 9.859%; 1.13: -10.34%; 1.14: -4.571%
| Z-Score (Absolute) |  | 1.01: 0.02; 1.03: 0.03; 1.04: 0.3; 1.05: 0.52; 1.06: 0.02; 1.07: 1.08; 1.08: 0.82; 1.09: 0.94; 1.10: 0.06; 1.12: 1.25; 1.13: 1.83; 1.14: 0.95
| Analytical results for Co in OREAS 750b (Certified Value 3.13 ppm) | [25 empty] | Certified
Co | Round | Replicate | Lab | Lab | Lab | Lab | Lab | Lab | Lab | Lab | Lab | Lab | Lab | Lab | Lab | Lab | Lab | Lab | Lab | Lab | Lab | Lab | Lab | Lab |  |  | 1
| No | No | 1.02 | 1.03 | 1.04 | 1.05 | 1.06 | 1.07 | 1.08 | 1.09 | 1.10 | 1.12 | 1.13 | 1.14 | 1.15 | 1.16 | 1.17 | 1.18 | 1.19 | 1.22 | 1.23 | 1.25 | 1.27 | 1.28 |  |  | ppm
|  |  | PF*OES/MS | PF*OES/MS | PF*MS | PF*MS | PF*OES/MS | PF*MS | PF*OES | PF*OES/MS | PF*OES/MS | PF*OES | PF*OES | PF*OES | PF*OES | PF*OES | PF*OES | PF*OES | PF*OES/MS | PF*MS | PF*OES | PF*MS | PF*OES | PF*OES |  |  | 2
3
| 1 | 1 | 2.9198 | 2 | 3 | 3 | 3 | 3 | < 10 | 4.7 | 3 | 3 | < 20 | < 20 | < 20 | < 20 | 20 | 10 | 1 | 3 | < 20 | 4 | < 10 | 2.1 |  |  | 1
| 1 | 2 | 2.7619 | 3 | 3.2 | 3 | 3 | 3 | < 10 | 3.8 | 3 | 4 | < 20 | < 20 | < 20 | < 20 | < 20 | 10 | 1 | 3 | < 20 | 3.8 | < 10 | 3.2 |  |  | 16
| 1 | 3 | 2.8084 | 2 | 2.7 | 3 | 3 | 3 | < 10 | 3.9 | 3 | 3 | < 20 | < 20 | < 20 | < 20 | 20 | 10 | 1 | 3 | < 20 | 3.1 | < 10 | 3.2 |  |  | 16
| 1 | 4 | 2.8169 | 1 | 3.1 | 3 | 3 | 3 | < 10 | 3.4 | 3 | 3 | < 20 | < 20 | < 20 | < 20 | 30 | 10 | 1 | 3 | < 20 | 3.6 | < 10 | 3.1 |  |  | 3.1334
| 1 | 5 | 2.8922 | 2 | 3.1 | 3 | 3 | 3 | < 10 | 3.3 | 3 | 3 | < 20 | < 20 | < 20 | < 20 | < 20 | 10 | 1 | 3 | < 20 | 3.8 | < 10 | 3.2 |  |  | 73
| 1 | 6 | 2.8637 | 2 | 3 | 3 | 3 | 3 | < 10 | 3.1 | 3 | 3 | < 20 | < 20 | < 20 | < 20 | 20 | 10 | 1 | 3 | < 20 | 3.7 | < 10 | 3.1
| Mean |  | 2.8438 | 2 | 3.0167 | 3 | 3 | 3 |  | 3.7 | 3 | 3.1667 |  |  |  |  | 22.5 | 10 | 1 | 3 |  | 3.6667 |  | 2.9833
| Median |  | 2.8403 | 2 | 3.05 | 3 | 3 | 3 |  | 3.6 | 3 | 3 |  |  |  |  | 20 | 10 | 1 | 3 |  | 3.75 |  | 3.15
| Std Dev. |  | 0.058676 | 0.63246 | 0.17224 | 0 | 0 | 0 |  | 0.57619 | 0 | 0.40825 |  |  |  |  | 5 | 0 | 0 | 0 |  | 0.30768 |  | 0.43551
| Rel.Std.Dev. |  | 2.063% | 31.62% | 5.71% | 0% | 0% | 0% |  | 15.57% | 0% | 12.89% |  |  |  |  | 22.22% | 0% | 0% | 0% |  | 8.391% |  | 14.6%
| PDM3 |  | -9.241% | -36.17% | -3.725% | -4.257% | -4.257% | -4.257% |  | 18.08% | -4.257% | 1.062% |  |  |  |  | 618.1% | 219.1% | -68.09% | -4.257% |  | 17.02% |  | -4.789%
| Z-Score (Absolute) |  | 0.39 | 0.96 | 0.27 | 0.28 | 0.28 | 0.28 | 1.07 | 0.19 | 0.28 | 0.17 | 4.46 | 4.46 | 4.46 | 4.46 | 10.11 | 4.46 | 1.64 | 0.28 | 4.46 | 0.17 | 1.07 | 0.29
| Analytical results for Cr in OREAS 750b (Indicative Value 42.2 ppm) | [25 empty] | Indicative
Cr | Round | Replicate | Lab | Lab | Lab | Lab | Lab | Lab | Lab | Lab | Lab | Lab | Lab | Lab | Lab | Lab | Lab | Lab | Lab | Lab | [6 empty] | 1
| No | No | 1.02 | 1.04 | 1.06 | 1.07 | 1.08 | 1.09 | 1.10 | 1.12 | 1.13 | 1.14 | 1.15 | 1.16 | 1.17 | 1.18 | 1.19 | 1.22 | 1.23 | 1.27 | [6 empty] | ppm
|  |  | PF*OES/MS | PF*OES | PF*OES/MS | PF*OES | PF*OES | PF*OES/MS | PF*OES/MS | PF*OES | PF*OES | PF*OES | PF*OES | PF*OES | PF*OES | PF*OES | PF*OES/MS | PF*OES | PF*OES | PF*OES | [6 empty] | 1
1
| 1 | 1 | 26.2629 | 27 | < 50 | < 50 | < 100 | < 30 | 30 | 98 | 70 | 70 | 70 | < 70 | 210 | 30 | 25 | 34 | < 100 | < 50 | [6 empty] | 1
| 1 | 2 | 26.3818 | 19 | < 50 | < 50 | < 100 | < 30 | 20 | 45 | 70 | 140 | 70 | < 70 | < 70 | 40 | 22 | 24 | < 100 | < 50 | [6 empty] | 8
| 1 | 3 | 26.601 | 19 | < 50 | < 50 | < 100 | < 30 | 30 | 51 | 70 | 70 | < 70 | < 70 | < 70 | 30 | 23 | 26 | < 100 | < 50 | [6 empty] | 16
| 1 | 4 | 25.5698 | 20 | < 50 | < 50 | < 100 | < 30 | 20 | 43 | 70 | 70 | 70 | < 70 | < 70 | 40 | 24 | 25 | < 100 | < 50 | [6 empty] | 42.2296
| 1 | 5 | 28.4111 | 19 | < 50 | < 50 | < 100 | 30 | 30 | 34 | 70 | 140 | 70 | < 70 | < 70 | 40 | 22 | 30 | < 100 | < 50 | [6 empty] | 14
| 1 | 6 | 25.1164 | 22 | < 50 | < 50 | < 100 | 40 | 20 | 77 | 70 | 70 | < 70 | 210 | < 70 | 30 | 23 | 32 | < 100 | 50.63
| Mean |  | 26.3905 | 21 |  |  |  | 35 | 25 | 58 | 70 | 93.3333 | 70 | 210 | 210 | 35 | 23.1667 | 28.5 |  | 50.63
| Median |  | 26.3223 | 19.5 |  |  |  | 35 | 25 | 48 | 70 | 70 | 70 | 210 | 210 | 35 | 23 | 28 |  | 50.63
| Std Dev. |  | 1.135 | 3.1623 |  |  |  | 7.0711 | 5.4772 | 24.4131 | 0 | 36.1478 | 0 |  |  | 5.4772 | 1.169 | 4.0866
| Rel.Std.Dev. |  | 4.301% | 15.06% |  |  |  | 20.2% | 21.91% | 42.09% | 0% | 38.73% | 0% |  |  | 15.65% | 5.046% | 14.34%
| PDM3 |  | -37.51% | -50.27% |  |  |  | -17.12% | -40.8% | 37.34% | 65.76% | 121% | 65.76% | 397.3% | 397.3% | -17.12% | -45.14% | -32.51% |  | 19.89%
| Z-Score (Absolute) |  | 0.36 | 0.7 | 0.45 | 0.45 | 1.12 | 0.65 | 0.45 | 1.61 | 2.27 | 3.69 | 1.55 | 1.91 | 1.91 | 0.18 | 0.56 | 0.23 | 1.12 | 0.18
| Analytical results for Cs in OREAS 750b (Certified Value 39.1 ppm) | [25 empty] | Certified
Cs | Round | Replicate | Lab | Lab | Lab | Lab | Lab | Lab | Lab | Lab | Lab | Lab | Lab | Lab | Lab | [11 empty] | 1
| No | No | 1.01 | 1.02 | 1.03 | 1.04 | 1.05 | 1.06 | 1.07 | 1.09 | 1.10 | 1.12 | 1.20 | 1.22 | 1.25 | [11 empty] | ppm
|  |  | PF*MS | PF*OES/MS | PF*OES/MS | PF*MS | PF*MS | PF*OES/MS | PF*MS | PF*OES/MS | PF*OES/MS | PF*OES | PF*MS | PF*MS | PF*MS | [11 empty] | 1
2
| 1 | 1 | 38.2 | 35.1536 | 39.9 | 37.8 | 39.7 | 40.6 | 39.3 | 39.3 | 39.2 | 39 | 41.4228 | 40.6 | 39.7 | [11 empty] | 1
| 1 | 2 | 37.7 | 35.4863 | 39.8 | 40.5 | 40.1 | 40.6 | 42.1 | 37 | 38.7 | 38.2 | 41.4531 | 40.1 | 39.7 | [11 empty] | 17
| 1 | 3 | 38.5 | 35.7738 | 40.5 | 35.3 | 40.8 | 39.9 | 39.1 | 42.2 | 37.7 | 39.4 | 41.4812 | 39.3 | 39.5 | [11 empty] | 16
| 1 | 4 | 37.8 | 35.9343 | 41.2 | 39 | 40.4 | 39.7 | 37.7 | 39 | 38.4 | 37.1 | 41.4572 | 39.5 | 39 | [11 empty] | 39.0569
| 1 | 5 | 38.1 | 36.1061 | 40 | 37.9 | 39.9 | 40 | 41.3 | 38.3 | 37.8 | 39.3 | 41.4718 | 38.3 | 38.9 | [11 empty] | 74
| 1 | 6 | 38 | 36.3642 | 40.6 | 38.2 | 40.7 | 39.2 | 38.7 | 38.5 | 37.2 | 37.2 | 41.4167 | 40.5 | 39.3
| Mean |  | 38.05 | 35.803 | 40.3333 | 38.1167 | 40.2667 | 40 | 39.7 | 39.05 | 38.1667 | 38.3667 | 41.4505 | 39.7167 | 39.35
| Median |  | 38.05 | 35.854 | 40.25 | 38.05 | 40.25 | 39.95 | 39.2 | 38.75 | 38.1 | 38.6 | 41.4551 | 39.8 | 39.4
| Std Dev. |  | 0.2881 | 0.43516 | 0.53541 | 1.7058 | 0.44121 | 0.54037 | 1.6637 | 1.7352 | 0.73394 | 1.0328 | 0.025897 | 0.86814 | 0.34496
| Rel.Std.Dev. |  | 0.7572% | 1.215% | 1.327% | 4.475% | 1.096% | 1.351% | 4.191% | 4.444% | 1.923% | 2.692% | 0.06248% | 2.186% | 0.8767%
| PDM3 |  | -2.578% | -8.331% | 3.268% | -2.407% | 3.097% | 2.415% | 1.646% | -0.01776% | -2.279% | -1.767% | 6.128% | 1.689% | 0.7504%
| Z-Score (Absolute) |  | 0.89 | 2.43 | 0.67 | 0.85 | 0.63 | 0.45 | 0.24 | 0.21 | 0.81 | 0.67 | 1.44 | 0.25 | 0
| Analytical results for Cu in OREAS 750b (Indicative Value 16.1 ppm) | [25 empty] | Indicative
Cu | Round | Replicate | Lab | Lab | Lab | Lab | Lab | Lab | Lab | Lab | Lab | Lab | Lab | Lab | Lab | Lab | Lab | Lab | Lab | Lab | Lab | Lab |  |  |  |  | 1
| No | No | 1.03 | 1.04 | 1.06 | 1.07 | 1.08 | 1.09 | 1.10 | 1.12 | 1.13 | 1.14 | 1.15 | 1.16 | 1.17 | 1.18 | 1.19 | 1.22 | 1.23 | 1.25 | 1.27 | 1.28 |  |  |  |  | ppm
|  |  | PF*OES/MS | PF*OES | PF*OES/MS | PF*OES | PF*OES | PF*OES/MS | PF*OES/MS | PF*OES | PF*OES | PF*OES | PF*OES | PF*OES | PF*OES | PF*OES | PF*OES/MS | PF*OES | PF*OES | PF*OES | PF*OES | PF*OES |  |  |  |  | 1
1
| 1 | 1 | < 50 | 12 | < 20 | < 20 | < 50 | 29 | 12 | 29 | < 20 | < 20 | 20 | < 20 | 260 | 10 | 11 | 11 | 50 | 15 | < 30 | 12.25 |  |  |  |  | 1
| 1 | 2 | < 50 | < 10 | < 20 | < 20 | < 50 | 21 | 12 | 23 | < 20 | < 20 | < 20 | < 20 | 310 | 10 | 11 | < 10 | 70 | 20 | < 30 | 13.79 |  |  |  |  | 9
| 1 | 3 | < 50 | < 10 | < 20 | < 20 | < 50 | 22 | 12 | 25 | < 20 | < 20 | < 20 | < 20 | 160 | 10 | 11 | 15 | < 50 | 20 | < 30 | 14.26 |  |  |  |  | 16
| 1 | 4 | < 50 | < 10 | < 20 | < 20 | < 50 | 16 | 12 | 20 | 20 | < 20 | 20 | < 20 | 290 | 10 | 12 | 15 | < 50 | 20 | < 30 | 13.22 |  |  |  |  | 16.1438
| 1 | 5 | < 50 | 12 | < 20 | < 20 | < 50 | 15 | 12 | 23 | < 20 | < 20 | < 20 | < 20 | 140 | 10 | 12 | 21 | < 50 | 20 | < 30 | 13.45 |  |  |  |  | 15
| 1 | 6 | < 50 | < 10 | < 20 | < 20 | < 50 | 16 | 11 | 20 | < 20 | < 20 | < 20 | < 20 | 130 | 10 | 11 | 18 | 50 | 20 | < 30 | 12.52
| Mean |  |  | 12 |  |  |  | 19.8333 | 11.8333 | 23.3333 | 20 |  | 20 |  | 215 | 10 | 11.3333 | 16 | 56.6667 | 19.1667 |  | 13.2483
| Median |  |  | 12 |  |  |  | 18.5 | 12 | 23 | 20 |  | 20 |  | 210 | 10 | 11 | 15 | 50 | 20 |  | 13.335
| Std Dev. |  |  | 0 |  |  |  | 5.3448 | 0.40825 | 3.3862 |  |  | 0 |  | 80.6846 | 0 | 0.5164 | 3.7417 | 11.547 | 2.0412 |  | 0.75967
| Rel.Std.Dev. |  |  | 0% |  |  |  | 26.95% | 3.45% | 14.51% |  |  | 0% |  | 37.53% | 0% | 4.556% | 23.39% | 20.38% | 10.65% |  | 5.734%
| PDM3 |  |  | -25.67% |  |  |  | 22.85% | -26.7% | 44.53% | 23.89% |  | 23.89% |  | 1232% | -38.06% | -29.8% | -0.8907% | 251% | 18.72% |  | -17.94%
| Z-Score (Absolute) |  | 2.4 | 1.22 | 0.67 | 0.67 | 2.4 | 1.34 | 0.3 | 2.06 | 0.33 | 0.67 | 0.01 | 0.67 | 41.33 | 0.67 | 0.4 | 0.18 | 5.64 | 1.2 | 0.35 | 0.01
| Analytical results for Dy in OREAS 750b (Certified Value 2.21 ppm) | [25 empty] | Certified
Dy | Round | Replicate | 1.03: Lab; 1.04: Lab; 1.06: Lab; 1.07: Lab; 1.08: Lab; 1.09: Lab; 1.10: Lab; 1.12: Lab; 1.13: Lab; 1.14: Lab; 1.15: Lab |  |  |  |  | 1
| No | No | 1.03: 1.01; 1.04: 1.02; 1.06: 1.03; 1.07: 1.04; 1.08: 1.09; 1.09: 1.10; 1.10: 1.12; 1.12: 1.22; 1.13: 1.25; 1.14: 1.27; 1.15: 1.28 |  |  |  |  | ppm
|  |  | 1.03: PF*MS; 1.04: PF*OES/MS; 1.06: PF*OES/MS; 1.07: PF*MS; 1.08: PF*OES/MS; 1.09: PF*OES/MS; 1.10: PF*OES; 1.12: PF*MS; 1.13: PF*MS; 1.14: PF*MS; 1.15: PF*MS |  |  |  |  | 2
3
| 1 | 1 | 1.03: 2.3; 1.04: 2.2202; 1.06: 2.2; 1.07: 2.19; 1.08: 2.4; 1.09: 2.12; 1.10: 2.09; 1.12: 2.25; 1.13: 2.28; 1.14: 2.0938; 1.15: 1.6 |  |  |  |  | 1
| 1 | 2 | 1.03: 2.2; 1.04: 2.2565; 1.06: 2.41; 1.07: 2.36; 1.08: 2.1; 1.09: 2.17; 1.10: 2.15; 1.12: 2.37; 1.13: 2.32; 1.14: 2.1178; 1.15: 1.6 |  |  |  |  | 19
| 1 | 3 | 1.03: 2.2; 1.04: 2.3446; 1.06: 2.2; 1.07: 2.13; 1.08: 2.7; 1.09: 2.24; 1.10: 2.23; 1.12: 2.16; 1.13: 2.35; 1.14: 2.0364; 1.15: 1.5 |  |  |  |  | 16
| 1 | 4 | 1.03: 2.2; 1.04: 2.1236; 1.06: 2.25; 1.07: 2.16; 1.08: 2.5; 1.09: 2.18; 1.10: 1.96; 1.12: 2.16; 1.13: 2.13; 1.14: 2.0678; 1.15: 1.6 |  |  |  |  | 2.2131
| 1 | 5 | 1.03: 2.4; 1.04: 2.1577; 1.06: 2.3; 1.07: 2.15; 1.08: 2.3; 1.09: 2.09; 1.10: 2.1; 1.12: 2.16; 1.13: 2.02; 1.14: 2.1575; 1.15: 1.7 |  |  |  |  | 75
| 1 | 6 | 1.03: 2.3; 1.04: 2.1105; 1.06: 2.35; 1.07: 1.95; 1.08: 2.3; 1.09: 2.07; 1.10: 2.32; 1.12: 2.49; 1.13: 2.38; 1.14: 2.1412; 1.15: 1.6
| Mean |  | 1.03: 2.2667; 1.04: 2.2022; 1.06: 2.285; 1.07: 2.1567; 1.08: 2.3833; 1.09: 2.145; 1.10: 2.1417; 1.12: 2.265; 1.13: 2.2467; 1.14: 2.1024; 1.15: 1.6
| Median |  | 1.03: 2.25; 1.04: 2.1889; 1.06: 2.275; 1.07: 2.155; 1.08: 2.35; 1.09: 2.145; 1.10: 2.125; 1.12: 2.205; 1.13: 2.3; 1.14: 2.1058; 1.15: 1.6
| Std Dev. |  | 1.03: 0.08165; 1.04: 0.089596; 1.06: 0.084558; 1.07: 0.1311; 1.08: 0.20412; 1.09: 0.063482; 1.10: 0.12416; 1.12: 0.1378; 1.13: 0.14137; 1.14: 0.045629; 1.15: 0.063246
| Rel.Std.Dev. |  | 1.03: 3.602%; 1.04: 4.069%; 1.06: 3.701%; 1.07: 6.079%; 1.08: 8.565%; 1.09: 2.96%; 1.10: 5.798%; 1.12: 6.084%; 1.13: 6.293%; 1.14: 2.17%; 1.15: 3.953%
| PDM3 |  | 1.03: 2.419%; 1.04: -0.4952%; 1.06: 3.248%; 1.07: -2.551%; 1.08: 7.691%; 1.09: -3.078%; 1.10: -3.229%; 1.12: 2.344%; 1.13: 1.516%; 1.14: -5.002%; 1.15: -27.7%
| Z-Score (Absolute) |  | 1.03: 0.69; 1.04: 0; 1.06: 0.89; 1.07: 0.49; 1.08: 1.94; 1.09: 0.61; 1.10: 0.65; 1.12: 0.67; 1.13: 0.48; 1.14: 1.07; 1.15: 6.46
| Analytical results for Er in OREAS 750b (Certified Value 1.13 ppm) | [25 empty] | Certified
Er | Round | Replicate | 1.03: Lab; 1.04: Lab; 1.06: Lab; 1.07: Lab; 1.08: Lab; 1.09: Lab; 1.10: Lab; 1.12: Lab; 1.13: Lab; 1.14: Lab; 1.15: Lab |  |  |  |  | 1
| No | No | 1.03: 1.01; 1.04: 1.02; 1.06: 1.03; 1.07: 1.04; 1.08: 1.09; 1.09: 1.10; 1.10: 1.12; 1.12: 1.22; 1.13: 1.25; 1.14: 1.27; 1.15: 1.28 |  |  |  |  | ppm
|  |  | 1.03: PF*MS; 1.04: PF*OES/MS; 1.06: PF*OES/MS; 1.07: PF*MS; 1.08: PF*OES/MS; 1.09: PF*OES/MS; 1.10: PF*OES; 1.12: PF*MS; 1.13: PF*MS; 1.14: PF*MS; 1.15: PF*MS |  |  |  |  | 2
3
| 1 | 1 | 1.03: 1.2; 1.04: 1.0646; 1.06: 1.34; 1.07: 1.15; 1.08: 1.2; 1.09: 1.18; 1.10: 1.13; 1.12: 1.11; 1.13: 1.12; 1.14: 1.1146; 1.15: 0.7 |  |  |  |  | 1
| 1 | 2 | 1.03: 1.3; 1.04: 1.1358; 1.06: 1.4; 1.07: 1.23; 1.08: 1.4; 1.09: 1.13; 1.10: 1.23; 1.12: 1.13; 1.13: 1.27; 1.14: 1.063; 1.15: 0.7 |  |  |  |  | 20
| 1 | 3 | 1.03: 1.1; 1.04: 1.2018; 1.06: 1.34; 1.07: 1.1; 1.08: 1.5; 1.09: 1.26; 1.10: 1.1; 1.12: 1.16; 1.13: 1.01; 1.14: 0.98279; 1.15: 0.7 |  |  |  |  | 16
| 1 | 4 | 1.03: 1.1; 1.04: 1.0561; 1.06: 1.28; 1.07: 1.15; 1.08: 1.2; 1.09: 1.28; 1.10: 0.97; 1.12: 1.15; 1.13: 1.06; 1.14: 1.105; 1.15: 0.7 |  |  |  |  | 1.1333
| 1 | 5 | 1.03: 1.2; 1.04: 1.0947; 1.06: 1.34; 1.07: 1.07; 1.08: 1.4; 1.09: 1.11; 1.10: 0.93; 1.12: 1.14; 1.13: 1.25; 1.14: 1.0513; 1.15: 0.7 |  |  |  |  | 76
| 1 | 6 | 1.03: 1.2; 1.04: 1.0836; 1.06: 1.29; 1.07: 1.12; 1.08: 1.2; 1.09: 1.13; 1.10: 1.25; 1.12: 1.36; 1.13: 1.25; 1.14: 1.0362; 1.15: 0.7
| Mean |  | 1.03: 1.1833; 1.04: 1.1061; 1.06: 1.3317; 1.07: 1.1367; 1.08: 1.3167; 1.09: 1.1817; 1.10: 1.1017; 1.12: 1.175; 1.13: 1.16; 1.14: 1.0588; 1.15: 0.7
| Median |  | 1.03: 1.2; 1.04: 1.0892; 1.06: 1.34; 1.07: 1.135; 1.08: 1.3; 1.09: 1.155; 1.10: 1.115; 1.12: 1.145; 1.13: 1.185; 1.14: 1.0572; 1.15: 0.7
| Std Dev. |  | 1.03: 0.075277; 1.04: 0.054587; 1.06: 0.043089; 1.07: 0.055015; 1.08: 0.13292; 1.09: 0.072503; 1.10: 0.13121; 1.12: 0.09225; 1.13: 0.11171; 1.14: 0.048206; 1.15: 1.2162e-16
| Rel.Std.Dev. |  | 1.03: 6.361%; 1.04: 4.935%; 1.06: 3.236%; 1.07: 4.84%; 1.08: 10.09%; 1.09: 6.136%; 1.10: 11.91%; 1.12: 7.851%; 1.13: 9.631%; 1.14: 4.553%; 1.15: 1.737e-14%
| PDM3 |  | 1.03: 4.417%; 1.04: -2.399%; 1.06: 17.51%; 1.07: 0.2987%; 1.08: 16.18%; 1.09: 4.269%; 1.10: -2.79%; 1.12: 3.681%; 1.13: 2.358%; 1.14: -6.57%; 1.15: -38.23%
| Z-Score (Absolute) |  | 1.03: 0.29; 1.04: 0.67; 1.06: 2.15; 1.07: 0.29; 1.08: 1.96; 1.09: 0.27; 1.10: 0.73; 1.12: 0.19; 1.13: 0; 1.14: 1.27; 1.15: 5.75
| Analytical results for Eu in OREAS 750b (Certified Value 0.52 ppm) | [25 empty] | Certified
Eu | Round | Replicate | 1.03: Lab; 1.04: Lab; 1.06: Lab; 1.07: Lab; 1.08: Lab; 1.09: Lab; 1.10: Lab; 1.12: Lab; 1.13: Lab; 1.14: Lab; 1.15: Lab |  |  |  |  | 1
| No | No | 1.03: 1.01; 1.04: 1.02; 1.06: 1.03; 1.07: 1.04; 1.08: 1.09; 1.09: 1.10; 1.10: 1.12; 1.12: 1.22; 1.13: 1.25; 1.14: 1.27; 1.15: 1.28 |  |  |  |  | ppm
|  |  | 1.03: PF*MS; 1.04: PF*OES/MS; 1.06: PF*OES/MS; 1.07: PF*MS; 1.08: PF*OES/MS; 1.09: PF*OES/MS; 1.10: PF*OES; 1.12: PF*MS; 1.13: PF*MS; 1.14: PF*MS; 1.15: PF*MS |  |  |  |  | 2
3
| 1 | 1 | 1.03: 0.5; 1.04: 0.57861; 1.06: 0.55; 1.07: 0.5; 1.08: 0.5; 1.09: 0.52; 1.10: 0.48; 1.12: 0.53; 1.13: 0.63; 1.14: 0.42095; 1.15: 0.5 |  |  |  |  | 1
| 1 | 2 | 1.03: 0.5; 1.04: 0.54463; 1.06: 0.52; 1.07: 0.5; 1.08: 0.5; 1.09: 0.5; 1.10: 0.44; 1.12: 0.54; 1.13: 0.57; 1.14: 0.49379; 1.15: 0.5 |  |  |  |  | 21
| 1 | 3 | 1.03: 0.5; 1.04: 0.56197; 1.06: 0.52; 1.07: 0.43; 1.08: 0.5; 1.09: 0.51; 1.10: 0.51; 1.12: 0.53; 1.13: 0.54; 1.14: 0.48776; 1.15: 0.5 |  |  |  |  | 16
| 1 | 4 | 1.03: 0.5; 1.04: 0.5834; 1.06: 0.53; 1.07: 0.5; 1.08: 0.6; 1.09: 0.48; 1.10: 0.46; 1.12: 0.55; 1.13: 0.52; 1.14: 0.39743; 1.15: 0.5 |  |  |  |  | 0.51652
| 1 | 5 | 1.03: 0.5; 1.04: 0.56147; 1.06: 0.52; 1.07: 0.46; 1.08: 0.5; 1.09: 0.5; 1.10: 0.46; 1.12: 0.58; 1.13: 0.58; 1.14: 0.47538; 1.15: 0.5 |  |  |  |  | 77
| 1 | 6 | 1.03: 0.5; 1.04: 0.55576; 1.06: 0.49; 1.07: 0.51; 1.08: 0.6; 1.09: 0.5; 1.10: 0.51; 1.12: 0.6; 1.13: 0.61; 1.14: 0.48703; 1.15: 0.5
| Mean |  | 1.03: 0.5; 1.04: 0.56431; 1.06: 0.52167; 1.07: 0.48333; 1.08: 0.53333; 1.09: 0.50167; 1.10: 0.47667; 1.12: 0.555; 1.13: 0.575; 1.14: 0.46039; 1.15: 0.5
| Median |  | 1.03: 0.5; 1.04: 0.56172; 1.06: 0.52; 1.07: 0.5; 1.08: 0.5; 1.09: 0.5; 1.10: 0.47; 1.12: 0.545; 1.13: 0.575; 1.14: 0.4812; 1.15: 0.5
| Std Dev. |  | 1.03: 0; 1.04: 0.014442; 1.06: 0.019408; 1.07: 0.031411; 1.08: 0.05164; 1.09: 0.013292; 1.10: 0.028752; 1.12: 0.02881; 1.13: 0.041352; 1.14: 0.040789; 1.15: 0
| Rel.Std.Dev. |  | 1.03: 0%; 1.04: 2.559%; 1.06: 3.72%; 1.07: 6.499%; 1.08: 9.682%; 1.09: 2.649%; 1.10: 6.032%; 1.12: 5.191%; 1.13: 7.192%; 1.14: 8.86%; 1.15: 0%
| PDM3 |  | 1.03: -3.199%; 1.04: 9.251%; 1.06: 0.9961%; 1.07: -6.425%; 1.08: 3.255%; 1.09: -2.876%; 1.10: -7.716%; 1.12: 7.449%; 1.13: 11.32%; 1.14: -10.87%; 1.15: -3.199%
| Z-Score (Absolute) |  | 1.03: 0.04; 1.04: 1.69; 1.06: 0.54; 1.07: 0.49; 1.08: NA; 1.09: 0; 1.10: 0.67; 1.12: 1.44; 1.13: 1.98; 1.14: 1.11; 1.15: NA
Results from laboratories 9 and 28 were removed due to their 0.1 ppm reading resolution.
| Analytical results for Fe in OREAS 750b (Certified Value 1.09 wt.%) | [25 empty] | Certified
Fe | Round | Replicate | Lab | Lab | Lab | Lab | Lab | Lab | Lab | Lab | Lab | Lab | Lab | Lab | Lab | Lab | Lab | Lab | Lab | Lab | Lab | Lab | Lab | Lab | Lab |  | 1
| No | No | 1.02 | 1.03 | 1.04 | 1.05 | 1.06 | 1.07 | 1.08 | 1.09 | 1.10 | 1.12 | 1.13 | 1.14 | 1.15 | 1.16 | 1.17 | 1.18 | 1.19 | 1.20 | 1.22 | 1.23 | 1.25 | 1.27 | 1.28 |  | wt.%
|  |  | PF*OES/MS | PF*OES/MS | PF*OES | PF*OES | PF*OES/MS | PF*OES | PF*OES | PF*OES/MS | PF*OES/MS | PF*OES | PF*OES | PF*OES | PF*OES | PF*OES | PF*OES | PF*OES | PF*OES/MS | PF*OES | PF*OES | PF*OES | PF*OES | PF*OES | PF*OES |  | 2
3
| 1 | 1 | 1.1195 | 1.12 | 1.1 | 1.15 | 1.07 | 1.02 | 1.15 | 1.08 | 1.13 | 0.8463 | 1.091 | 1.161 | 1.056 | 1.07 | 1.105 | 1.02 | 1.08 | 1.0187 | 1.05 | 1.07 | 1.06 | 1.0948 | 1.05 |  | 1
| 1 | 2 | 1.1067 | 1.13 | 1.1 | 1.08 | 1.09 | 1.17 | 1.19 | 1.08 | 1.13 | 0.7974 | 1.084 | 1.147 | 1.063 | 1.119 | 0.951 | 1.06 | 1.1 | 1.0302 | 1.06 | 1.04 | 1.06 | 1.0907 | 1.11 |  | 0
| 1 | 3 | 1.1079 | 1.1 | 1.09 | 1.08 | 1.08 | 0.9 | 1.16 | 1.08 | 1.11 | 0.7764 | 1.042 | 1.063 | 1.098 | 1.105 | 0.951 | 1.03 | 1.09 | 1.0342 | 1.07 | 1.07 | 1.13 | 1.1005 | 1.08 |  | 16
| 1 | 4 | 1.1033 | 1.1 | 1.11 | 1.08 | 1.08 | 1.06 | 1.18 | 1.09 | 1.12 | 0.8323 | 1.07 | 1.14 | 1.042 | 1.07 | 0.937 | 1.07 | 1.09 | 0.99547 | 0.96 | 1.07 | 1.12 | 1.0957 | 1.09 |  | 1.0886
| 1 | 5 | 1.126 | 1.11 | 1.09 | 1.08 | 1.08 | 1.14 | 1.18 | 1.09 | 1.13 | 0.8393 | 1.049 | 1.175 | 1.077 | 1.077 | 0.965 | 1.02 | 1.09 | 1.0203 | 1.07 | 1.07 | 1.05 | 1.0785 | 1.08 |  | 78
| 1 | 6 | 1.1061 | 1.11 | 1.09 | 1.14 | 1.09 | 0.97 | 1.16 | 1.08 | 1.11 | 1.0492 | 1.07 | 1.105 | 1.063 | 1.105 | 0.993 | 1.06 | 1.08 | 1.0211 | 1.07 | 1.1 | 1.08 | 1.0947 | 1.12
| Mean |  | 1.1116 | 1.1117 | 1.0967 | 1.1017 | 1.0817 | 1.0433 | 1.17 | 1.0833 | 1.1217 | 0.85682 | 1.0677 | 1.1318 | 1.0665 | 1.091 | 0.98367 | 1.0433 | 1.0883 | 1.02 | 1.0467 | 1.07 | 1.0833 | 1.0925 | 1.0883
| Median |  | 1.1073 | 1.11 | 1.095 | 1.08 | 1.08 | 1.04 | 1.17 | 1.08 | 1.125 | 0.8358 | 1.07 | 1.1435 | 1.063 | 1.091 | 0.958 | 1.045 | 1.09 | 1.0207 | 1.065 | 1.07 | 1.07 | 1.0948 | 1.085
| Std Dev. |  | 0.0090145 | 0.01169 | 0.008165 | 0.033714 | 0.0075277 | 0.10211 | 0.015492 | 0.005164 | 0.0098319 | 0.098007 | 0.019128 | 0.041155 | 0.01917 | 0.021232 | 0.062401 | 0.022509 | 0.0075277 | 0.013495 | 0.043205 | 0.018974 | 0.033862 | 0.0075515 | 0.024833
| Rel.Std.Dev. |  | 0.811% | 1.052% | 0.7445% | 3.06% | 0.6959% | 9.787% | 1.324% | 0.4767% | 0.8765% | 11.44% | 1.792% | 3.636% | 1.797% | 1.946% | 6.344% | 2.157% | 0.6917% | 1.323% | 4.128% | 1.773% | 3.126% | 0.6912% | 2.282%
| PDM3 |  | 2.111% | 2.119% | 0.7407% | 1.2% | -0.6372% | -4.159% | 7.477% | -0.4841% | 3.037% | -21.29% | -1.923% | 3.971% | -2.03% | 0.2202% | -9.64% | -4.159% | -0.02479% | -6.303% | -3.852% | -1.709% | -0.4841% | 0.3568% | -0.02479%
| Z-Score (Absolute) |  | 1.04 | 1.04 | 0.49 | 0.67 | 0.06 | 1.47 | 3.19 | 0 | 1.41 | 8.33 | 0.57 | 1.79 | 0.61 | 0.29 | 3.66 | 1.47 | 0.18 | 2.33 | 1.35 | 0.49 | 0 | 0.34 | 0.18
| Analytical results for Ga in OREAS 750b (Certified Value 16.9 ppm) | [25 empty] | Certified
Ga | Round | Replicate | Lab | Lab | Lab | Lab | Lab | Lab | Lab | Lab | Lab | Lab | Lab | Lab | Lab | Lab | Lab | Lab | [8 empty] | 1
| No | No | 1.01 | 1.02 | 1.03 | 1.04 | 1.05 | 1.06 | 1.07 | 1.09 | 1.10 | 1.12 | 1.19 | 1.20 | 1.22 | 1.25 | 1.27 | 1.28 | [8 empty] | ppm
|  |  | PF*MS | PF*OES/MS | PF*OES/MS | PF*MS | PF*MS | PF*OES/MS | PF*MS | PF*OES/MS | PF*OES/MS | PF*OES | PF*OES/MS | PF*MS | PF*MS | PF*MS | PF*OES | PF*MS | [8 empty] | 1
2
| 1 | 1 | 17 | 16.2731 | 17 | 17 | 17 | 17 | 16 | 18.8 | 16.1 | 17 | 15 | 18.7653 | 18 | 16 | < 100 | 33.3 | [8 empty] | 1
| 1 | 2 | 17 | 17.8206 | 16 | 18 | 18 | 17 | 18 | 17 | 15.9 | 16 | 14 | 18.7926 | 18 | 16 | < 100 | 33.8 | [8 empty] | 22
| 1 | 3 | 17 | 18.183 | 17 | 16 | 16 | 18 | 15 | 19.8 | 15.8 | 17 | 14 | 18.7664 | 17 | 16 | < 100 | 33 | [8 empty] | 16
| 1 | 4 | 16 | 17.5163 | 17 | 17 | 17 | 17 | 16 | 15 | 15.7 | 17 | 14 | 18.8016 | 17 | 15 | < 100 | 33.5 | [8 empty] | 16.9315
| 1 | 5 | 17 | 17.7904 | 17 | 17 | 18 | 17 | 18 | 17.8 | 15.5 | 17 | 15 | 18.7965 | 17 | 16 | < 100 | 33.2 | [8 empty] | 79
| 1 | 6 | 17 | 16.4942 | 17 | 17 | 18 | 17 | 16 | 18.4 | 15.2 | 16 | 15 | 18.791 | 17 | 16 | < 100 | 34.4
| Mean |  | 16.8333 | 17.3463 | 16.8333 | 17 | 17.3333 | 17.1667 | 16.5 | 17.8 | 15.7 | 16.6667 | 14.5 | 18.7855 | 17.3333 | 15.8333 |  | 33.5333
| Median |  | 17 | 17.6534 | 17 | 17 | 17.5 | 17 | 16 | 18.1 | 15.75 | 17 | 14.5 | 18.7918 | 17 | 16 |  | 33.4
| Std Dev. |  | 0.40825 | 0.77834 | 0.40825 | 0.63246 | 0.8165 | 0.40825 | 1.2247 | 1.6637 | 0.31623 | 0.5164 | 0.54772 | 0.015708 | 0.5164 | 0.40825 |  | 0.50465
| Rel.Std.Dev. |  | 2.425% | 4.487% | 2.425% | 3.72% | 4.711% | 2.378% | 7.423% | 9.347% | 2.014% | 3.098% | 3.777% | 0.08362% | 2.979% | 2.578% |  | 1.505%
| PDM3 |  | -0.5797% | 2.45% | -0.5797% | 0.4047% | 2.373% | 1.389% | -2.548% | 5.13% | -7.273% | -1.564% | -14.36% | 10.95% | 2.373% | -6.486% |  | 98.05%
| Z-Score (Absolute) |  | 0.34 | 0.35 | 0.34 | 0.11 | 0.34 | 0.11 | 0.79 | 0.97 | 1.87 | 0.56 | 3.48 | 2.3 | 0.34 | 1.69 | 44.39 | 22.18
| Analytical results for Gd in OREAS 750b (Certified Value 2.64 ppm) | [25 empty] | Certified
Gd | Round | Replicate | 1.02: Lab; 1.03: Lab; 1.04: Lab; 1.05: Lab; 1.06: Lab; 1.07: Lab; 1.08: Lab; 1.09: Lab; 1.10: Lab; 1.12: Lab; 1.13: Lab |  | 1
| No | No | 1.02: 1.01; 1.03: 1.02; 1.04: 1.03; 1.05: 1.04; 1.06: 1.09; 1.07: 1.10; 1.08: 1.12; 1.09: 1.22; 1.10: 1.25; 1.12: 1.27; 1.13: 1.28 |  | ppm
|  |  | 1.02: PF*MS; 1.03: PF*OES/MS; 1.04: PF*OES/MS; 1.05: PF*MS; 1.06: PF*OES/MS; 1.07: PF*OES/MS; 1.08: PF*OES; 1.09: PF*MS; 1.10: PF*MS; 1.12: PF*MS; 1.13: PF*MS |  | 2
3
| 1 | 1 | 1.02: 2.6; 1.03: 2.7987; 1.04: < 3; 1.05: 2.7; 1.06: 3.1; 1.07: 2.66; 1.08: 2.56; 1.09: 2.72; 1.10: 3.12; 1.12: 2.3579; 1.13: 2.2 |  | 1
| 1 | 2 | 1.02: 2.3; 1.03: 2.8767; 1.04: 3; 1.05: 2.69; 1.06: 3; 1.07: 2.55; 1.08: 2.67; 1.09: 2.92; 1.10: 2.8; 1.12: 2.3043; 1.13: 2.3 |  | 23
| 1 | 3 | 1.02: 2.6; 1.03: 2.8465; 1.04: < 3; 1.05: 2.52; 1.06: 3.3; 1.07: 2.65; 1.08: 2.8; 1.09: 2.86; 1.10: 2.73; 1.12: 2.232; 1.13: 2.3 |  | 16
| 1 | 4 | 1.02: 2.1; 1.03: 2.6887; 1.04: < 3; 1.05: 2.63; 1.06: 2.6; 1.07: 2.54; 1.08: 2.41; 1.09: 2.65; 1.10: 2.63; 1.12: 2.3526; 1.13: 2.4 |  | 2.6449
| 1 | 5 | 1.02: 2.6; 1.03: 2.8614; 1.04: 3; 1.05: 2.7; 1.06: 3; 1.07: 2.45; 1.08: 2.63; 1.09: 2.89; 1.10: 2.63; 1.12: 2.3697; 1.13: 2.4 |  | 80
| 1 | 6 | 1.02: 2.4; 1.03: 2.8918; 1.04: < 3; 1.05: 2.67; 1.06: 3.5; 1.07: 2.85; 1.08: 2.49; 1.09: 3.01; 1.10: 2.79; 1.12: 2.3535; 1.13: 2.2
| Mean |  | 1.02: 2.4333; 1.03: 2.8273; 1.04: 3; 1.05: 2.6517; 1.06: 3.0833; 1.07: 2.6167; 1.08: 2.5933; 1.09: 2.8417; 1.10: 2.7833; 1.12: 2.3283; 1.13: 2.3
| Median |  | 1.02: 2.5; 1.03: 2.8539; 1.04: 3; 1.05: 2.68; 1.06: 3.05; 1.07: 2.6; 1.08: 2.595; 1.09: 2.875; 1.10: 2.76; 1.12: 2.3531; 1.13: 2.3
| Std Dev. |  | 1.02: 0.20656; 1.03: 0.075049; 1.04: 0; 1.05: 0.06969; 1.06: 0.30605; 1.07: 0.13823; 1.08: 0.13808; 1.09: 0.13318; 1.10: 0.18085; 1.12: 0.052276; 1.13: 0.089443
| Rel.Std.Dev. |  | 1.02: 8.489%; 1.03: 2.654%; 1.04: 0%; 1.05: 2.628%; 1.06: 9.926%; 1.07: 5.283%; 1.08: 5.325%; 1.09: 4.687%; 1.10: 6.498%; 1.12: 2.245%; 1.13: 3.889%
| PDM3 |  | 1.02: -7.999%; 1.03: 6.896%; 1.04: 13.43%; 1.05: 0.256%; 1.06: 16.58%; 1.07: -1.067%; 1.08: -1.95%; 1.09: 7.44%; 1.10: 5.234%; 1.12: -11.97%; 1.13: -13.04%
| Z-Score (Absolute) |  | 1.02: 0.69; 1.03: 0.66; 1.04: NA; 1.05: 0.06; 1.06: 1.54; 1.07: 0.06; 1.08: 0.14; 1.09: 0.71; 1.10: 0.51; 1.12: 1.05; 1.13: 1.14
Results from laboratory 3 were removed due to their 1 ppm reading resolution.
| Analytical results for Ge in OREAS 750b (Certified Value 1.49 ppm) | [25 empty] | Certified
Ge | Round | Replicate | 1.02: Lab; 1.03: Lab; 1.04: Lab; 1.05: Lab; 1.06: Lab; 1.07: Lab; 1.08: Lab; 1.09: Lab; 1.10: Lab; 1.12: Lab; 1.13: Lab |  | 1
| No | No | 1.02: 1.02; 1.03: 1.03; 1.04: 1.04; 1.05: 1.05; 1.06: 1.06; 1.07: 1.07; 1.08: 1.09; 1.09: 1.10; 1.10: 1.12; 1.12: 1.22; 1.13: 1.25 |  | ppm
|  |  | 1.02: PF*OES/MS; 1.03: PF*OES/MS; 1.04: PF*MS; 1.05: PF*MS; 1.06: PF*OES/MS; 1.07: PF*MS; 1.08: PF*OES/MS; 1.09: PF*OES/MS; 1.10: PF*OES; 1.12: PF*MS; 1.13: PF*MS |  | 2
2
| 1 | 1 | 1.02: 1.1869; 1.03: < 2; 1.04: 1; 1.05: 1; 1.06: 1; 1.07: 1; 1.08: 2.2; 1.09: 1; 1.10: < 5; 1.12: 2; 1.13: 1 |  | 1
| 1 | 2 | 1.02: 1.153; 1.03: < 2; 1.04: 2; 1.05: 2; 1.06: 1; 1.07: 1; 1.08: 1.8; 1.09: 2; 1.10: < 5; 1.12: 2; 1.13: 1 |  | 2
| 1 | 3 | 1.02: 1.6527; 1.03: < 2; 1.04: 1; 1.05: 1; 1.06: 2; 1.07: 1; 1.08: 1.7; 1.09: 1; 1.10: < 5; 1.12: 2; 1.13: 1 |  | 16
| 1 | 4 | 1.02: 1.4963; 1.03: < 2; 1.04: 2; 1.05: 2; 1.06: 1; 1.07: 1; 1.08: 1.7; 1.09: 2; 1.10: < 5; 1.12: 2; 1.13: 1 |  | 1.4875
| 1 | 5 | 1.02: 1.4684; 1.03: < 2; 1.04: 1; 1.05: 2; 1.06: 1; 1.07: 1; 1.08: 1.6; 1.09: 1; 1.10: < 5; 1.12: 2; 1.13: 1 |  | 81
| 1 | 6 | 1.02: 1.5124; 1.03: < 2; 1.04: 2; 1.05: 1; 1.06: 2; 1.07: 1; 1.08: 1.6; 1.09: 2; 1.10: < 5; 1.12: 2; 1.13: 1
| Mean |  | 1.02: 1.4116; 1.04: 1.5; 1.05: 1.5; 1.06: 1.3333; 1.07: 1; 1.08: 1.7667; 1.09: 1.5; 1.12: 2; 1.13: 1
| Median |  | 1.02: 1.4824; 1.04: 1.5; 1.05: 1.5; 1.06: 1; 1.07: 1; 1.08: 1.7; 1.09: 1.5; 1.12: 2; 1.13: 1
| Std Dev. |  | 1.02: 0.19805; 1.04: 0.54772; 1.05: 0.54772; 1.06: 0.5164; 1.07: 0; 1.08: 0.22509; 1.09: 0.54772; 1.12: 0; 1.13: 0
| Rel.Std.Dev. |  | 1.02: 14.03%; 1.04: 36.51%; 1.05: 36.51%; 1.06: 38.73%; 1.07: 0%; 1.08: 12.74%; 1.09: 36.51%; 1.12: 0%; 1.13: 0%
| PDM3 |  | 1.02: -5.1%; 1.04: 0.8408%; 1.05: 0.8408%; 1.06: -10.36%; 1.07: -32.77%; 1.08: 18.77%; 1.09: 0.8408%; 1.12: 34.45%; 1.13: -32.77%
| Z-Score (Absolute) |  | 1.02: 0.22; 1.03: 1.26; 1.04: 0; 1.05: 0; 1.06: 0.42; 1.07: 1.26; 1.08: 0.67; 1.09: 0; 1.10: 2.53; 1.12: 1.26; 1.13: 1.26
| Analytical results for Hf in OREAS 750b (Indicative Value 3.67 ppm) | [25 empty] | Indicative
Hf | Round | Replicate | 1.02: Lab; 1.03: Lab; 1.04: Lab; 1.05: Lab; 1.06: Lab; 1.07: Lab |  | 1
| No | No | 1.02: 1.01; 1.03: 1.02; 1.04: 1.04; 1.05: 1.09; 1.06: 1.12; 1.07: 1.28 |  | ppm
|  |  | 1.02: PF*MS; 1.03: PF*OES/MS; 1.04: PF*MS; 1.05: PF*OES/MS; 1.06: PF*OES; 1.07: PF*MS |  | 2
2
| 1 | 1 | 1.02: 3; 1.03: 3.8041; 1.04: 4; 1.05: < 10; 1.06: 5; 1.07: 1.4 |  | 1
| 1 | 2 | 1.02: 2.9; 1.03: 3.5498; 1.04: 4; 1.05: < 10; 1.06: 4; 1.07: 1.4 |  | 25
| 1 | 3 | 1.02: 3; 1.03: 3.6725; 1.04: 3; 1.05: < 10; 1.06: 4; 1.07: 1.4 |  | 16
| 1 | 4 | 1.02: 3.4; 1.03: 3.6662; 1.04: 4; 1.05: < 10; 1.06: 3; 1.07: 1.4 |  | 3.6656
| 1 | 5 | 1.02: 3.4; 1.03: 3.8221; 1.04: 4; 1.05: < 10; 1.06: 4; 1.07: 1.5 |  | 10
| 1 | 6 | 1.02: 3.1; 1.03: 3.6601; 1.04: 4; 1.05: 20; 1.06: 4; 1.07: 1.5
| Mean |  | 1.02: 3.1333; 1.03: 3.6958; 1.04: 3.8333; 1.05: 20; 1.06: 4; 1.07: 1.4333
| Median |  | 1.02: 3.05; 1.03: 3.6694; 1.04: 4; 1.05: 20; 1.06: 4; 1.07: 1.4
| Std Dev. |  | 1.02: 0.21602; 1.03: 0.10168; 1.04: 0.40825; 1.06: 0.63246; 1.07: 0.05164
| Rel.Std.Dev. |  | 1.02: 6.894%; 1.03: 2.751%; 1.04: 10.65%; 1.06: 15.81%; 1.07: 3.603%
| PDM3 |  | 1.02: -14.52%; 1.03: 0.8234%; 1.04: 4.575%; 1.05: 445.6%; 1.06: 9.122%; 1.07: -60.9%
| Z-Score (Absolute) |  | 1.02: 0.98; 1.03: 0.11; 1.04: 0.11; 1.05: 5.81; 1.06: 0.37; 1.07: 3.63
| Analytical results for Hg in OREAS 750b (Indicative Value < 5 ppm) | [25 empty] | Indicative
Hg | Round | Replicate | 1.02: Lab |  | 1
| No | No | 1.02: 1.28 |  | ppm
|  |  | 1.02: PF*OES |  | 2
2
| 1 | 1 | 1.02: < 5 |  | 1
| 1 | 2 | 1.02: < 5 |  | 1
| 1 | 3 | 1.02: < 5 |  | 16
| 1 | 4 | 1.02: < 5 |  | < 5
| 1 | 5 | 1.02: < 5 |  | 11
| 1 | 6 | 1.02: < 5
Mean
Median
Std Dev.
Rel.Std.Dev.
PDM3
Z-Score (Absolute) | bar: 1.02
| Analytical results for Ho in OREAS 750b (Certified Value 0.4 ppm) | [25 empty] | Certified
Ho | Round | Replicate | 1.02: Lab; 1.03: Lab; 1.04: Lab; 1.05: Lab; 1.06: Lab; 1.07: Lab; 1.08: Lab; 1.09: Lab; 1.10: Lab; 1.12: Lab; 1.13: Lab |  | 1
| No | No | 1.02: 1.01; 1.03: 1.02; 1.04: 1.03; 1.05: 1.04; 1.06: 1.09; 1.07: 1.10; 1.08: 1.12; 1.09: 1.22; 1.10: 1.25; 1.12: 1.27; 1.13: 1.28 |  | ppm
|  |  | 1.02: PF*MS; 1.03: PF*OES/MS; 1.04: PF*OES/MS; 1.05: PF*MS; 1.06: PF*OES/MS; 1.07: PF*OES/MS; 1.08: PF*OES; 1.09: PF*MS; 1.10: PF*MS; 1.12: PF*MS; 1.13: PF*MS |  | 2
3
| 1 | 1 | 1.02: 0.4; 1.03: 0.45098; 1.04: 0.5; 1.05: 0.42; 1.06: 0.4; 1.07: 0.38; 1.08: 0.42; 1.09: 0.41; 1.10: 0.37; 1.12: 0.37169; 1.13: < 0.5 |  | 1
| 1 | 2 | 1.02: 0.4; 1.03: 0.45696; 1.04: 0.49; 1.05: 0.44; 1.06: 0.4; 1.07: 0.39; 1.08: 0.39; 1.09: 0.4; 1.10: 0.41; 1.12: 0.36273; 1.13: < 0.5 |  | 11
| 1 | 3 | 1.02: 0.4; 1.03: 0.42945; 1.04: 0.45; 1.05: 0.41; 1.06: 0.5; 1.07: 0.41; 1.08: 0.39; 1.09: 0.39; 1.10: 0.38; 1.12: 0.35812; 1.13: < 0.5 |  | 16
| 1 | 4 | 1.02: 0.4; 1.03: 0.43624; 1.04: 0.47; 1.05: 0.4; 1.06: 0.4; 1.07: 0.41; 1.08: 0.34; 1.09: 0.4; 1.10: 0.35; 1.12: 0.39457; 1.13: < 0.5 |  | 0.3986
| 1 | 5 | 1.02: 0.4; 1.03: 0.42146; 1.04: 0.5; 1.05: 0.4; 1.06: 0.4; 1.07: 0.42; 1.08: 0.37; 1.09: 0.4; 1.10: 0.37; 1.12: 0.36554; 1.13: < 0.5 |  | 82
| 1 | 6 | 1.02: 0.4; 1.03: 0.43655; 1.04: 0.47; 1.05: 0.38; 1.06: 0.4; 1.07: 0.36; 1.08: 0.46; 1.09: 0.44; 1.10: 0.41; 1.12: 0.37703; 1.13: < 0.5
| Mean |  | 1.02: 0.4; 1.03: 0.43861; 1.04: 0.48; 1.05: 0.40833; 1.06: 0.41667; 1.07: 0.395; 1.08: 0.395; 1.09: 0.40667; 1.10: 0.38167; 1.12: 0.37161
| Median |  | 1.02: 0.4; 1.03: 0.43639; 1.04: 0.48; 1.05: 0.405; 1.06: 0.4; 1.07: 0.4; 1.08: 0.39; 1.09: 0.4; 1.10: 0.375; 1.12: 0.36861
| Std Dev. |  | 1.02: 6.0809e-17; 1.03: 0.013248; 1.04: 0.02; 1.05: 0.020412; 1.06: 0.040825; 1.07: 0.022583; 1.08: 0.041352; 1.09: 0.017512; 1.10: 0.024014; 1.12: 0.013071
| Rel.Std.Dev. |  | 1.02: 1.52e-14%; 1.03: 3.021%; 1.04: 4.167%; 1.05: 4.999%; 1.06: 9.798%; 1.07: 5.717%; 1.08: 10.47%; 1.09: 4.306%; 1.10: 6.292%; 1.12: 3.517%
| PDM3 |  | 1.02: 0.3507%; 1.03: 10.04%; 1.04: 20.42%; 1.05: 2.441%; 1.06: 4.532%; 1.07: -0.9037%; 1.08: -0.9037%; 1.09: 2.023%; 1.10: -4.249%; 1.12: -6.772%
| Z-Score (Absolute) |  | 1.02: NA; 1.03: 2.21; 1.04: 4.3; 1.05: 0.67; 1.06: NA; 1.07: 0; 1.08: 0; 1.09: 0.59; 1.10: 0.67; 1.12: 1.18; 1.13: 7.33
Results from laboratories 1 and 9 were removed due to their 0.1 ppm reading resolution.
| Analytical results for In in OREAS 750b (Certified Value < 0.2 ppm) | [25 empty] | Certified
In | Round | Replicate | 1.02: Lab; 1.03: Lab; 1.04: Lab; 1.05: Lab; 1.06: Lab; 1.07: Lab; 1.08: Lab; 1.09: Lab; 1.10: Lab |  | 1
| No | No | 1.02: 1.03; 1.03: 1.04; 1.04: 1.06; 1.05: 1.07; 1.06: 1.09; 1.07: 1.10; 1.08: 1.12; 1.09: 1.22; 1.10: 1.25 |  | ppm
|  |  | 1.02: PF*OES/MS; 1.03: PF*MS; 1.04: PF*OES/MS; 1.05: PF*MS; 1.06: PF*OES/MS; 1.07: PF*OES/MS; 1.08: PF*OES; 1.09: PF*MS; 1.10: PF*MS |  | 2
2
| 1 | 1 | 1.02: < 0.3; 1.03: < 0.2; 1.04: < 0.1; 1.05: < 0.1; 1.06: < 0.2; 1.07: < 0.2; 1.08: < 0.05; 1.09: < 0.2; 1.10: < 0.2 |  | 1
| 1 | 2 | 1.02: < 0.3; 1.03: < 0.2; 1.04: < 0.1; 1.05: < 0.1; 1.06: < 0.2; 1.07: < 0.2; 1.08: < 0.05; 1.09: < 0.2; 1.10: < 0.2 |  | 12
| 1 | 3 | 1.02: < 0.3; 1.03: < 0.2; 1.04: < 0.1; 1.05: < 0.1; 1.06: < 0.2; 1.07: < 0.2; 1.08: 0.08; 1.09: < 0.2; 1.10: < 0.2 |  | 16
| 1 | 4 | 1.02: < 0.3; 1.03: < 0.2; 1.04: < 0.1; 1.05: < 0.1; 1.06: < 0.2; 1.07: < 0.2; 1.08: 0.1; 1.09: < 0.2; 1.10: < 0.2 |  | < 0.2
| 1 | 5 | 1.02: < 0.3; 1.03: < 0.2; 1.04: < 0.1; 1.05: < 0.1; 1.06: < 0.2; 1.07: < 0.2; 1.08: 0.05; 1.09: < 0.2; 1.10: < 0.2 |  | 83
| 1 | 6 | 1.02: < 0.3; 1.03: < 0.2; 1.04: < 0.1; 1.05: < 0.1; 1.06: < 0.2; 1.07: < 0.2; 1.08: 0.07; 1.09: < 0.2; 1.10: < 0.2
| Mean |  | 1.08: 0.075
| Median |  | 1.08: 0.075
| Std Dev. |  | 1.08: 0.020817
| Rel.Std.Dev. |  | 1.08: 27.76%
PDM3
Z-Score (Absolute) | bar: 1.02 to 1.10
| Analytical results for K in OREAS 750b (Certified Value 1.18 wt.%) | [25 empty] | Certified
K | Round | Replicate | Lab | Lab | Lab | Lab | Lab | Lab | Lab | Lab | Lab | Lab | Lab | Lab | Lab | Lab | Lab | Lab | Lab | Lab | Lab | Lab | Lab | Lab | Lab |  | 1
| No | No | 1.01 | 1.02 | 1.03 | 1.04 | 1.05 | 1.06 | 1.07 | 1.08 | 1.09 | 1.10 | 1.12 | 1.13 | 1.14 | 1.15 | 1.16 | 1.17 | 1.18 | 1.19 | 1.22 | 1.23 | 1.25 | 1.27 | 1.28 |  | wt.%
|  |  | PF*OES | PF*OES/MS | PF*OES/MS | PF*OES | PF*OES | PF*OES/MS | PF*OES | PF*OES | PF*OES/MS | PF*OES/MS | PF*OES | PF*OES | PF*OES | PF*OES | PF*OES | PF*OES | PF*OES | PF*OES/MS | PF*OES | PF*OES | PF*OES | PF*OES | PF*OES |  | 2
3
| 1 | 1 | 1.17 | 1.231 | 1.14 | 1.2 | 1.15 | 1.1 | 1.14 | 1.65 | 1.2 | 1.19 | 1.27 | 1.137 | 1.195 | 1.195 | 1.162 | 1.295 | 1.13 | 1.19 | 1.1 | 1.19 | 1.1 | 1.1031 | 1.26 |  | 1
| 1 | 2 | 1.19 | 1.2327 | 1.12 | 1.2 | 1.11 | 1.15 | 1.22 | 1.43 | 1.2 | 1.21 | 1.26 | 1.121 | 1.179 | 1.179 | 1.204 | 1.229 | 1.15 | 1.19 | 1.2 | 1.16 | 1.2 | 1.0955 | 1.28 |  | 0
| 1 | 3 | 1.21 | 1.2234 | 1.14 | 1.2 | 1.1 | 1.11 | 1.15 | 1.59 | 1.2 | 1.22 | 1.23 | 1.112 | 1.121 | 1.179 | 1.179 | 1.22 | 1.18 | 1.19 | 1.2 | 1.18 | 1.1 | 1.1044 | 1.28 |  | 16
| 1 | 4 | 1.19 | 1.2453 | 1.13 | 1.2 | 1.12 | 1.12 | 1.14 | 1.58 | 1.2 | 1.21 | 1.17 | 1.121 | 1.195 | 1.179 | 1.212 | 1.179 | 1.14 | 1.2 | 1 | 1.18 | 1.1 | 1.0943 | 1.31 |  | 1.1821
| 1 | 5 | 1.18 | 1.2792 | 1.16 | 1.2 | 1.17 | 1.14 | 1.2 | 1.6 | 1.2 | 1.21 | 1.34 | 1.129 | 1.195 | 1.179 | 1.195 | 1.245 | 1.15 | 1.2 | 1.2 | 1.17 | 1.1 | 1.0986 | 1.29 |  | 84
| 1 | 6 | 1.21 | 1.27 | 1.16 | 1.2 | 1.18 | 1.11 | 1.1 | 1.58 | 1.2 | 1.21 | 1.26 | 1.129 | 1.179 | 1.179 | 1.229 | 1.229 | 1.16 | 1.19 | 1.2 | 1.2 | 1.2 | 1.0909 | 1.28
| Mean |  | 1.1917 | 1.2469 | 1.1417 | 1.2 | 1.1383 | 1.1217 | 1.1583 | 1.5717 | 1.2 | 1.2083 | 1.255 | 1.1248 | 1.1773 | 1.1817 | 1.1968 | 1.2328 | 1.1517 | 1.1933 | 1.15 | 1.18 | 1.1333 | 1.0978 | 1.2833
| Median |  | 1.19 | 1.239 | 1.14 | 1.2 | 1.135 | 1.115 | 1.145 | 1.585 | 1.2 | 1.21 | 1.26 | 1.125 | 1.187 | 1.179 | 1.1995 | 1.229 | 1.15 | 1.19 | 1.2 | 1.18 | 1.1 | 1.097 | 1.28
| Std Dev. |  | 0.016021 | 0.022744 | 0.016021 | 0 | 0.033116 | 0.019408 | 0.044008 | 0.07414 | 0 | 0.0098319 | 0.055408 | 0.0086814 | 0.028689 | 0.006532 | 0.023878 | 0.037696 | 0.017224 | 0.005164 | 0.083666 | 0.014142 | 0.05164 | 0.0052507 | 0.01633
| Rel.Std.Dev. |  | 1.344% | 1.824% | 1.403% | 0% | 2.909% | 1.73% | 3.799% | 4.717% | 0% | 0.8137% | 4.415% | 0.7718% | 2.437% | 0.5528% | 1.995% | 3.058% | 1.496% | 0.4327% | 7.275% | 1.198% | 4.556% | 0.4783% | 1.272%
| PDM3 |  | 0.8093% | 5.484% | -3.42% | 1.514% | -3.702% | -5.112% | -2.01% | 32.96% | 1.514% | 2.219% | 6.167% | -4.844% | -0.4032% | -0.03661% | 1.246% | 4.292% | -2.574% | 0.9503% | -2.715% | -0.1776% | -4.125% | -7.131% | 8.564%
| Z-Score (Absolute) |  | 0.22 | 1.4 | 0.85 | 0.39 | 0.92 | 1.28 | 0.5 | 8.33 | 0.39 | 0.57 | 1.57 | 1.21 | 0.09 | 0 | 0.32 | 1.09 | 0.64 | 0.25 | 0.67 | 0.03 | 1.03 | 1.79 | 2.17
| Analytical results for La in OREAS 750b (Certified Value 14.6 ppm) | [25 empty] | Certified
La | Round | Replicate | Lab | Lab | Lab | Lab | Lab | Lab | Lab | Lab | Lab | Lab | Lab | Lab | Lab | Lab | [10 empty] | 1
| No | No | 1.01 | 1.02 | 1.03 | 1.04 | 1.09 | 1.10 | 1.12 | 1.18 | 1.19 | 1.20 | 1.22 | 1.25 | 1.27 | 1.28 | [10 empty] | ppm
|  |  | PF*MS | PF*OES/MS | PF*OES/MS | PF*MS | PF*OES/MS | PF*OES/MS | PF*OES | PF*OES | PF*OES/MS | PF*MS | PF*MS | PF*MS | PF*MS | PF*MS | [10 empty] | 1
2
| 1 | 1 | 15.3 | 15.0925 | 14.68 | 14.3 | 16.5 | 14.1 | 12.9 | 20 | 15 | 15.525 | 13.3 | 18.1 | 13.7765 | 13.4 | [10 empty] | 1
| 1 | 2 | 14.2 | 15.4824 | 15.26 | 14.6 | 15.8 | 13.8 | 13.6 | 10 | 15 | 15.576 | 14.3 | 15.9 | 13.1185 | 14.4 | [10 empty] | 13
| 1 | 3 | 15 | 15.6623 | 14.79 | 14.4 | 16.6 | 13.9 | 13.7 | 20 | 15 | 15.5077 | 13.9 | 16.1 | 13.248 | 13.7 | [10 empty] | 16
| 1 | 4 | 14 | 15.6379 | 14.66 | 13.8 | 15.4 | 13.8 | 13.9 | 20 | 15 | 15.4711 | 13.2 | 14.9 | 13.5203 | 14.2 | [10 empty] | 14.6193
| 1 | 5 | 14.9 | 15.3963 | 14.75 | 14.6 | 14.9 | 13.7 | 13.4 | 10 | 15 | 15.4128 | 14.3 | 14.2 | 13.6877 | 14.1 | [10 empty] | 85
| 1 | 6 | 15.3 | 15.0185 | 14.96 | 14.9 | 16.3 | 14.5 | 14.3 | 20 | 15 | 15.4343 | 16.1 | 16.8 | 13.7718 | 13.5
| Mean |  | 14.7833 | 15.3816 | 14.85 | 14.4333 | 15.9167 | 13.9667 | 13.6333 | 16.6667 | 15 | 15.4878 | 14.1833 | 16 | 13.5205 | 13.8833
| Median |  | 14.95 | 15.4393 | 14.77 | 14.5 | 16.05 | 13.85 | 13.65 | 20 | 15 | 15.4894 | 14.1 | 16 | 13.604 | 13.9
| Std Dev. |  | 0.55648 | 0.27212 | 0.22751 | 0.37238 | 0.67355 | 0.29439 | 0.47188 | 5.164 | 0 | 0.060541 | 1.0515 | 1.3799 | 0.28016 | 0.40702
| Rel.Std.Dev. |  | 3.764% | 1.769% | 1.532% | 2.58% | 4.232% | 2.108% | 3.461% | 30.98% | 0% | 0.3909% | 7.414% | 8.624% | 2.072% | 2.932%
| PDM3 |  | 1.122% | 5.215% | 1.578% | -1.272% | 8.875% | -4.464% | -6.744% | 14% | 2.604% | 5.941% | -2.982% | 9.445% | -7.516% | -5.034%
| Z-Score (Absolute) |  | 0.16 | 0.7 | 0.22 | 0.16 | 1.18 | 0.58 | 0.88 | NA | NA | 0.79 | 0.38 | 1.25 | 0.98 | 0.65
Results from laboratory 19 were removed due to their 1 ppm reading resolution. Results from laboratory 18 were removed due to their 10 ppm reading resolution.
| Analytical results for Li in OREAS 750b (Certified Value 0.246 wt.%) | [25 empty] | Certified
Li | Round | Replicate | Lab | Lab | Lab | Lab | Lab | Lab | Lab | Lab | Lab | Lab | Lab | Lab | Lab | Lab | Lab | Lab | Lab | Lab | [6 empty] | 1
| No | No | 1.01 | 1.03 | 1.04 | 1.05 | 1.06 | 1.07 | 1.09 | 1.10 | 1.12 | 1.16 | 1.17 | 1.18 | 1.19 | 1.20 | 1.22 | 1.23 | 1.25 | 1.27 | [6 empty] | wt.%
|  |  | PF*MS | PF*OES/MS | PF*OES | PF*OES | PF*OES/MS | PF*MS | PF*OES/MS | PF*OES/MS | PF*OES | PF*OES | PF*OES | PF*OES | PF*OES/MS | PF*OES | PF*MS | PF*OES | PF*OES | PF*OES | [6 empty] | 3
3
| 1 | 1 | 0.2524 | 0.2494 | 0.25 | 0.25 | 0.244 | 0.238 | 0.244 | 0.261 | 0.23 | 0.251 | 0.256 | 0.259 | 0.233 | 0.25458 | 0.2461 | 0.249 | 0.2218 | 0.25847 | [6 empty] | 1
| 1 | 2 | 0.2541 | 0.2447 | 0.2513 | 0.24 | 0.242 | 0.2448 | 0.249 | 0.26 | 0.229 | 0.247 | 0.236 | 0.268 | 0.238 | 0.24398 | 0.2331 | 0.24 | 0.2207 | 0.25538 | [6 empty] | 0
| 1 | 3 | 0.2522 | 0.2402 | 0.2498 | 0.24 | 0.242 | 0.2371 | 0.252 | 0.253 | 0.222 | 0.249 | 0.2351 | 0.266 | 0.233 | 0.24358 | 0.2384 | 0.245 | 0.2231 | 0.26066 | [6 empty] | 16
| 1 | 4 | 0.2554 | 0.2414 | 0.2522 | 0.24 | 0.244 | 0.2355 | 0.245 | 0.257 | 0.228 | 0.248 | 0.2239 | 0.258 | 0.2399 | 0.24008 | 0.2357 | 0.247 | 0.1962 | 0.25986 | [6 empty] | 0.24569
| 1 | 5 | 0.2543 | 0.2401 | 0.2507 | 0.24 | 0.244 | 0.2447 | 0.246 | 0.262 | 0.24 | 0.249 | 0.2402 | 0.264 | 0.2352 | 0.23978 | 0.2344 | 0.247 | 0.2179 | 0.24691 | [6 empty] | 86
| 1 | 6 | 0.2494 | 0.2386 | 0.2491 | 0.25 | 0.246 | 0.2352 | 0.246 | 0.26 | 0.267 | 0.249 | 0.2448 | 0.258 | 0.2352 | 0.23298 | 0.2429 | 0.251 | 0.2241 | 0.25153
| Mean |  | 0.25297 | 0.2424 | 0.25052 | 0.24333 | 0.24367 | 0.23922 | 0.247 | 0.25883 | 0.236 | 0.24883 | 0.23933 | 0.26217 | 0.23572 | 0.24249 | 0.23843 | 0.2465 | 0.2173 | 0.25547
| Median |  | 0.25325 | 0.2408 | 0.25035 | 0.24 | 0.244 | 0.23755 | 0.246 | 0.26 | 0.2295 | 0.249 | 0.2381 | 0.2615 | 0.2352 | 0.24183 | 0.23705 | 0.247 | 0.22125 | 0.25692
| Std Dev. |  | 0.0021267 | 0.0039965 | 0.0011197 | 0.005164 | 0.0015055 | 0.0044079 | 0.0029665 | 0.0033116 | 0.01626 | 0.0013292 | 0.01073 | 0.0044008 | 0.0027571 | 0.0071151 | 0.0051169 | 0.0037815 | 0.010557 | 0.0053658
| Rel.Std.Dev. |  | 0.8407% | 1.649% | 0.4469% | 2.122% | 0.6179% | 1.843% | 1.201% | 1.279% | 6.89% | 0.5342% | 4.483% | 1.679% | 1.17% | 2.934% | 2.146% | 1.534% | 4.858% | 2.1%
| PDM3 |  | 2.964% | -1.337% | 1.966% | -0.9575% | -0.8218% | -2.633% | 0.5349% | 5.351% | -3.942% | 1.281% | -2.586% | 6.708% | -4.058% | -1.299% | -2.952% | 0.3314% | -11.55% | 3.981%
| Z-Score (Absolute) |  | 1.23 | 0.14 | 0.91 | 0.02 | 0.02 | 0.56 | 0.45 | 1.99 | 0.97 | 0.69 | 0.54 | 2.42 | 1.01 | 0.13 | 0.66 | 0.39 | 3.4 | 1.55
| Analytical results for Li2O in OREAS 750b (Certified Value 0.529 wt.%) | [25 empty] | Certified
Li2O | Round | Replicate | Lab | Lab | Lab | Lab | Lab | Lab | Lab | Lab | Lab | Lab | Lab | Lab | Lab | Lab | Lab | Lab | Lab | Lab | [6 empty] | 1
| No | No | 1.01 | 1.03 | 1.04 | 1.05 | 1.06 | 1.07 | 1.09 | 1.10 | 1.12 | 1.16 | 1.17 | 1.18 | 1.19 | 1.20 | 1.22 | 1.23 | 1.25 | 1.27 | [6 empty] | wt.%
|  |  | PF*MS | PF*OES/MS | PF*OES | PF*OES | PF*OES/MS | PF*MS | PF*OES/MS | PF*OES/MS | PF*OES | PF*OES | PF*OES | PF*OES | PF*OES/MS | PF*OES | PF*MS | PF*OES | PF*OES | PF*OES | [6 empty] | 3
3
| 1 | 1 | 0.54334 | 0.53688 | 0.53817 | 0.538 | 0.52526 | 0.51234 | 0.52526 | 0.56185 | 0.49512 | 0.5403 | 0.551 | 0.5575 | 0.50158 | 0.54803 | 0.52978 | 0.536 | 0.47747 | 0.55641 | [6 empty] | 1
| 1 | 2 | 0.547 | 0.52677 | 0.54097 | 0.517 | 0.52095 | 0.52698 | 0.53602 | 0.5597 | 0.49297 | 0.5317 | 0.508 | 0.5769 | 0.51234 | 0.52521 | 0.50179 | 0.5166 | 0.4751 | 0.54975 | [6 empty] | 0
| 1 | 3 | 0.54291 | 0.51708 | 0.53774 | 0.517 | 0.52095 | 0.51041 | 0.54248 | 0.54463 | 0.4779 | 0.536 | 0.506 | 0.5726 | 0.50158 | 0.52435 | 0.5132 | 0.5274 | 0.48027 | 0.56113 | [6 empty] | 16
| 1 | 4 | 0.5498 | 0.51966 | 0.54291 | 0.517 | 0.52526 | 0.50696 | 0.52741 | 0.55324 | 0.49082 | 0.5339 | 0.482 | 0.5554 | 0.51643 | 0.51682 | 0.50739 | 0.5317 | 0.42236 | 0.55939 | [6 empty] | 0.52889
| 1 | 5 | 0.54743 | 0.51686 | 0.53968 | 0.517 | 0.52526 | 0.52677 | 0.52956 | 0.56401 | 0.51665 | 0.536 | 0.517 | 0.5683 | 0.50632 | 0.51617 | 0.50459 | 0.5317 | 0.46907 | 0.53153 | [6 empty] | 87
| 1 | 6 | 0.53688 | 0.51363 | 0.53624 | 0.538 | 0.52956 | 0.50632 | 0.52956 | 0.5597 | 0.57477 | 0.536 | 0.527 | 0.5554 | 0.50632 | 0.50153 | 0.52289 | 0.5403 | 0.48242 | 0.54147
| Mean |  | 0.54456 | 0.52181 | 0.53929 | 0.524 | 0.52454 | 0.51496 | 0.53172 | 0.55719 | 0.50804 | 0.53565 | 0.51517 | 0.56435 | 0.50743 | 0.52202 | 0.51328 | 0.53062 | 0.46778 | 0.54995
| Median |  | 0.54517 | 0.51837 | 0.53892 | 0.517 | 0.52526 | 0.51138 | 0.52956 | 0.5597 | 0.49404 | 0.536 | 0.5125 | 0.5629 | 0.50632 | 0.52058 | 0.5103 | 0.5317 | 0.47629 | 0.55308
| Std Dev. |  | 0.0045791 | 0.0086037 | 0.0024099 | 0.010844 | 0.0032414 | 0.0094887 | 0.006386 | 0.00713 | 0.035004 | 0.0028515 | 0.023077 | 0.0094688 | 0.0059333 | 0.015317 | 0.011015 | 0.0081475 | 0.022726 | 0.011551
| Rel.Std.Dev. |  | 0.8409% | 1.649% | 0.4469% | 2.07% | 0.6179% | 1.843% | 1.201% | 1.28% | 6.89% | 0.5323% | 4.48% | 1.678% | 1.169% | 2.934% | 2.146% | 1.535% | 4.858% | 2.1%
| PDM3 |  | 2.963% | -1.338% | 1.966% | -0.9241% | -0.822% | -2.633% | 0.5346% | 5.351% | -3.942% | 1.279% | -2.594% | 6.705% | -4.057% | -1.299% | -2.952% | 0.3269% | -11.55% | 3.981%
| Z-Score (Absolute) |  | 1.23 | 0.14 | 0.91 | 0.02 | 0.02 | 0.56 | 0.45 | 1.99 | 0.97 | 0.69 | 0.54 | 2.42 | 1.01 | 0.13 | 0.66 | 0.39 | 3.4 | 1.55
| Analytical results for Lu in OREAS 750b (Certified Value 0.16 ppm) | [25 empty] | Certified
Lu | Round | Replicate | 1.01: Lab; 1.02: Lab; 1.03: Lab; 1.04: Lab; 1.05: Lab; 1.06: Lab; 1.07: Lab; 1.08: Lab; 1.09: Lab; 1.10: Lab |  | 1
| No | No | 1.01: 1.01; 1.02: 1.02; 1.03: 1.03; 1.04: 1.04; 1.05: 1.10; 1.06: 1.12; 1.07: 1.22; 1.08: 1.25; 1.09: 1.27; 1.10: 1.28 |  | ppm
|  |  | 1.01: PF*MS; 1.02: PF*OES/MS; 1.03: PF*OES/MS; 1.04: PF*MS; 1.05: PF*OES/MS; 1.06: PF*OES; 1.07: PF*MS; 1.08: PF*MS; 1.09: PF*MS; 1.10: PF*MS |  | 2
2
| 1 | 1 | 1.01: 0.2; 1.02: 0.17322; 1.03: 0.18; 1.04: 0.16; 1.05: 0.14; 1.06: 0.24; 1.07: 0.2; 1.08: 0.13; 1.09: < 0.2; 1.10: < 0.5 |  | 1
| 1 | 2 | 1.01: 0.2; 1.02: 0.18396; 1.03: 0.2; 1.04: 0.17; 1.05: 0.16; 1.06: 0.07; 1.07: 0.2; 1.08: 0.14; 1.09: < 0.2; 1.10: < 0.5 |  | 14
| 1 | 3 | 1.01: 0.2; 1.02: 0.16893; 1.03: 0.2; 1.04: 0.15; 1.05: 0.16; 1.06: 0.27; 1.07: 0.2; 1.08: 0.12; 1.09: < 0.2; 1.10: < 0.5 |  | 16
| 1 | 4 | 1.01: 0.1; 1.02: 0.15928; 1.03: 0.18; 1.04: 0.15; 1.05: 0.15; 1.06: 0.17; 1.07: 0.2; 1.08: 0.11; 1.09: < 0.2; 1.10: < 0.5 |  | 0.15722
| 1 | 5 | 1.01: 0.1; 1.02: 0.15354; 1.03: 0.17; 1.04: 0.15; 1.05: 0.17; 1.06: 0.19; 1.07: 0.2; 1.08: 0.14; 1.09: < 0.2; 1.10: < 0.5 |  | 88
| 1 | 6 | 1.01: 0.2; 1.02: 0.16779; 1.03: 0.17; 1.04: 0.14; 1.05: 0.14; 1.06: 0.33; 1.07: 0.2; 1.08: 0.13; 1.09: < 0.2; 1.10: < 0.5
| Mean |  | 1.01: 0.16667; 1.02: 0.16779; 1.03: 0.18333; 1.04: 0.15333; 1.05: 0.15333; 1.06: 0.21167; 1.07: 0.2; 1.08: 0.12833
| Median |  | 1.01: 0.2; 1.02: 0.16836; 1.03: 0.18; 1.04: 0.15; 1.05: 0.155; 1.06: 0.215; 1.07: 0.2; 1.08: 0.13
| Std Dev. |  | 1.01: 0.05164; 1.02: 0.010656; 1.03: 0.013663; 1.04: 0.010328; 1.05: 0.012111; 1.06: 0.089981; 1.07: 3.0405e-17; 1.08: 0.01169
| Rel.Std.Dev. |  | 1.01: 30.98%; 1.02: 6.351%; 1.03: 7.452%; 1.04: 6.736%; 1.05: 7.898%; 1.06: 42.51%; 1.07: 1.52e-14%; 1.08: 9.109%
| PDM3 |  | 1.01: 6.006%; 1.02: 6.719%; 1.03: 16.61%; 1.04: -2.475%; 1.05: -2.475%; 1.06: 34.63%; 1.07: 27.21%; 1.08: -18.38%
| Z-Score (Absolute) |  | 1.01: NA; 1.02: 0.18; 1.03: 0.56; 1.04: 0.18; 1.05: 0.18; 1.06: 1.25; 1.07: NA; 1.08: 0.79; 1.09: 1.48; 1.10: 2.19
Results from laboratories 1 and 22 were removed due to their 0.1 ppm reading resolution.
| Analytical results for Mg in OREAS 750b (Certified Value 0.266 wt.%) | [25 empty] | Certified
Mg | Round | Replicate | Lab | Lab | Lab | Lab | Lab | Lab | Lab | Lab | Lab | Lab | Lab | Lab | Lab | Lab | Lab | Lab | Lab | Lab | Lab | Lab | Lab | Lab | Lab | Lab | 1
| No | No | 1.01 | 1.02 | 1.03 | 1.04 | 1.05 | 1.06 | 1.07 | 1.08 | 1.09 | 1.10 | 1.12 | 1.13 | 1.14 | 1.15 | 1.16 | 1.17 | 1.18 | 1.19 | 1.20 | 1.22 | 1.23 | 1.25 | 1.27 | 1.28 | wt.%
|  |  | PF*OES | PF*OES/MS | PF*OES/MS | PF*OES | PF*OES | PF*OES/MS | PF*OES | PF*OES | PF*OES/MS | PF*OES/MS | PF*OES | PF*OES | PF*OES | PF*OES | PF*OES | PF*OES | PF*OES | PF*OES/MS | PF*OES | PF*OES | PF*OES | PF*OES | PF*OES | PF*OES | 3
3
| 1 | 1 | 0.28 | 0.27337 | 0.24 | 0.27 | 0.28 | 0.27 | 0.26 | 0.28 | 0.26 | 0.27 | 0.3757 | 0.247 | 0.259 | 0.265 | 0.247 | 0.277 | 0.25 | 0.35 | 0.26878 | 0.24 | 0.25 | 0.24 | 0.28281 | 0.28 | 1
| 1 | 2 | 0.28 | 0.2726 | 0.27 | 0.27 | 0.27 | 0.27 | 0.27 | 0.28 | 0.26 | 0.27 | 0.2943 | 0.253 | 0.259 | 0.271 | 0.247 | 0.259 | 0.26 | 0.34 | 0.26873 | 0.24 | 0.24 | 0.23 | 0.28521 | 0.3 | 0
| 1 | 3 | 0.29 | 0.26867 | 0.26 | 0.27 | 0.27 | 0.27 | 0.24 | 0.27 | 0.26 | 0.27 | 0.3039 | 0.253 | 0.259 | 0.271 | 0.247 | 0.247 | 0.27 | 0.35 | 0.26929 | 0.24 | 0.25 | 0.23 | 0.28516 | 0.29 | 16
| 1 | 4 | 0.28 | 0.26559 | 0.27 | 0.27 | 0.27 | 0.28 | 0.25 | 0.28 | 0.26 | 0.27 | 0.307 | 0.253 | 0.271 | 0.265 | 0.259 | 0.241 | 0.26 | 0.35 | 0.26885 | 0.22 | 0.24 | 0.22 | 0.28549 | 0.3 | 0.26587
| 1 | 5 | 0.28 | 0.27054 | 0.26 | 0.27 | 0.27 | 0.27 | 0.26 | 0.28 | 0.27 | 0.27 | 0.3781 | 0.259 | 0.259 | 0.265 | 0.247 | 0.259 | 0.25 | 0.35 | 0.26917 | 0.25 | 0.25 | 0.21 | 0.27216 | 0.28 | 89
| 1 | 6 | 0.29 | 0.28126 | 0.26 | 0.27 | 0.29 | 0.28 | 0.25 | 0.28 | 0.26 | 0.27 | 0.31 | 0.259 | 0.277 | 0.271 | 0.247 | 0.271 | 0.27 | 0.35 | 0.26822 | 0.25 | 0.25 | 0.23 | 0.27605 | 0.28
| Mean |  | 0.28333 | 0.27201 | 0.26 | 0.27 | 0.275 | 0.27333 | 0.255 | 0.27833 | 0.26167 | 0.27 | 0.32817 | 0.254 | 0.264 | 0.268 | 0.249 | 0.259 | 0.26 | 0.34833 | 0.26884 | 0.24 | 0.24667 | 0.22667 | 0.28115 | 0.28833
| Median |  | 0.28 | 0.27157 | 0.26 | 0.27 | 0.27 | 0.27 | 0.255 | 0.28 | 0.26 | 0.27 | 0.3085 | 0.253 | 0.259 | 0.268 | 0.247 | 0.259 | 0.26 | 0.35 | 0.26882 | 0.24 | 0.25 | 0.23 | 0.28398 | 0.285
| Std Dev. |  | 0.005164 | 0.0053353 | 0.010954 | 0 | 0.0083666 | 0.005164 | 0.010488 | 0.0040825 | 0.0040825 | 0 | 0.038123 | 0.0045166 | 0.007975 | 0.0032863 | 0.004899 | 0.013682 | 0.0089443 | 0.0040825 | 0.00037722 | 0.010954 | 0.005164 | 0.010328 | 0.0056726 | 0.0098319
| Rel.Std.Dev. |  | 1.823% | 1.961% | 4.213% | 0% | 3.042% | 1.889% | 4.113% | 1.467% | 1.56% | 0% | 11.62% | 1.778% | 3.021% | 1.226% | 1.967% | 5.283% | 3.44% | 1.172% | 0.1403% | 4.564% | 2.094% | 4.556% | 2.018% | 3.41%
| PDM3 |  | 6.569% | 2.308% | -2.207% | 1.554% | 3.435% | 2.808% | -4.088% | 4.688% | -1.58% | 1.554% | 23.43% | -4.464% | -0.7028% | 0.8017% | -6.345% | -2.583% | -2.207% | 31.02% | 1.117% | -9.73% | -7.222% | -14.74% | 5.747% | 8.45%
| Z-Score (Absolute) |  | 1.04 | 0.24 | 0.61 | 0.1 | 0.45 | 0.34 | 0.96 | 0.69 | 0.49 | 0.1 | 4.22 | 1.01 | 0.3 | 0.02 | 1.37 | 0.66 | 0.61 | 5.65 | 0.02 | 2.03 | 1.56 | 2.97 | 0.89 | 1.4
| Analytical results for Mn in OREAS 750b (Certified Value 0.039 wt.%) | [25 empty] | Certified
Mn | Round | Replicate | Lab | Lab | Lab | Lab | Lab | Lab | Lab | Lab | Lab | Lab | Lab | Lab | Lab | Lab | Lab | Lab | Lab | Lab | Lab | Lab | Lab | Lab |  |  | 1
| No | No | 1.03 | 1.04 | 1.05 | 1.06 | 1.07 | 1.08 | 1.09 | 1.10 | 1.12 | 1.13 | 1.14 | 1.15 | 1.16 | 1.17 | 1.18 | 1.19 | 1.20 | 1.22 | 1.23 | 1.25 | 1.27 | 1.28 |  |  | wt.%
|  |  | PF*OES/MS | PF*OES | PF*OES | PF*OES/MS | PF*OES | PF*OES | PF*OES/MS | PF*OES/MS | PF*OES | PF*OES | PF*OES | PF*OES | PF*OES | PF*OES | PF*OES | PF*OES/MS | PF*OES | PF*MS | PF*OES | PF*OES | PF*OES | PF*OES |  |  | 3
3
| 1 | 1 | 0.0426 | 0.0399 | 0.0405 | 0.038 | 0.0385 | 0.04 | 0.0411 | 0.0395 | 0.042 | 0.039 | 0.039 | 0.039 | 0.039 | 0.039 | 0.037 | 0.0396 | 0.038364 | 0.0396 | 0.04 | 0.0349 | 0.040561 | 0.04255 |  |  | 1
| 1 | 2 | 0.0405 | 0.0399 | 0.0393 | 0.039 | 0.0401 | 0.04 | 0.0401 | 0.0398 | 0.042 | 0.039 | 0.039 | 0.039 | 0.039 | 0.039 | 0.039 | 0.0397 | 0.038442 | 0.042 | 0.04 | 0.0352 | 0.039553 | 0.04314 |  |  | 0
| 1 | 3 | 0.0396 | 0.0396 | 0.0389 | 0.038 | 0.0385 | 0.04 | 0.0434 | 0.0393 | 0.042 | 0.039 | 0.039 | 0.039 | 0.039 | 0.039 | 0.037 | 0.0397 | 0.038309 | 0.0389 | 0.04 | 0.0364 | 0.040147 | 0.04286 |  |  | 16
| 1 | 4 | 0.0396 | 0.04 | 0.0396 | 0.038 | 0.0382 | 0.04 | 0.0397 | 0.0395 | 0.043 | 0.039 | 0.039 | 0.039 | 0.039 | 0.039 | 0.038 | 0.0396 | 0.038372 | 0.0366 | 0.04 | 0.0309 | 0.040117 | 0.04346 |  |  | 0.039139
| 1 | 5 | 0.0407 | 0.0395 | 0.0392 | 0.039 | 0.0404 | 0.04 | 0.0396 | 0.0396 | 0.044 | 0.039 | 0.039 | 0.039 | 0.039 | 0.039 | 0.039 | 0.0396 | 0.038118 | 0.0368 | 0.04 | 0.0343 | 0.038185 | 0.04389 |  |  | 90
| 1 | 6 | 0.0403 | 0.0393 | 0.0416 | 0.038 | 0.0373 | 0.04 | 0.0404 | 0.0393 | 0.046 | 0.039 | 0.039 | 0.039 | 0.039 | 0.039 | 0.038 | 0.0397 | 0.038269 | 0.0382 | 0.04 | 0.0354 | 0.038504 | 0.04292
| Mean |  | 0.04055 | 0.0397 | 0.03985 | 0.038333 | 0.038833 | 0.04 | 0.040717 | 0.0395 | 0.043167 | 0.039 | 0.039 | 0.039 | 0.039 | 0.039 | 0.038 | 0.03965 | 0.038312 | 0.038683 | 0.04 | 0.034517 | 0.039511 | 0.043137
| Median |  | 0.0404 | 0.03975 | 0.03945 | 0.038 | 0.0385 | 0.04 | 0.04025 | 0.0395 | 0.0425 | 0.039 | 0.039 | 0.039 | 0.039 | 0.039 | 0.038 | 0.03965 | 0.038337 | 0.03855 | 0.04 | 0.03505 | 0.039835 | 0.04303
| Std Dev. |  | 0.0011041 | 0.00027568 | 0.0010173 | 0.0005164 | 0.001186 | 0 | 0.0014219 | 0.00018974 | 0.0016021 | 0 | 0 | 0 | 0 | 0 | 0.00089443 | 5.4772e-05 | 0.00011218 | 0.0020004 | 0 | 0.001901 | 0.00096419 | 0.00047744
| Rel.Std.Dev. |  | 2.723% | 0.6944% | 2.553% | 1.347% | 3.054% | 0% | 3.492% | 0.4803% | 3.711% | 0% | 0% | 0% | 0% | 0% | 2.354% | 0.1381% | 0.2928% | 5.171% | 0% | 5.507% | 2.44% | 1.107%
| PDM3 |  | 3.605% | 1.433% | 1.816% | -2.059% | -0.7814% | 2.199% | 4.03% | 0.9219% | 10.29% | -0.3556% | -0.3556% | -0.3556% | -0.3556% | -0.3556% | -2.911% | 1.305% | -2.113% | -1.165% | 2.199% | -11.81% | 0.9504% | 10.21%
| Z-Score (Absolute) |  | 1.53 | 0.59 | 0.76 | 0.92 | 0.37 | 0.92 | 1.72 | 0.37 | 4.43 | 0.49 | 0.49 | 0.49 | 0.49 | 0.49 | 1.29 | 0.54 | 0.95 | 0.54 | 0.92 | 5.15 | 0.38 | 4.4
| Analytical results for Mo in OREAS 750b (Indicative Value 2.11 ppm) | [25 empty] | Indicative
Mo | Round | Replicate | 1.03: Lab; 1.04: Lab; 1.05: Lab; 1.06: Lab; 1.07: Lab; 1.08: Lab; 1.09: Lab; 1.10: Lab; 1.12: Lab; 1.13: Lab; 1.14: Lab; 1.15: Lab |  |  | 1
| No | No | 1.03: 1.03; 1.04: 1.04; 1.05: 1.06; 1.06: 1.07; 1.07: 1.09; 1.08: 1.10; 1.09: 1.12; 1.10: 1.18; 1.12: 1.19; 1.13: 1.22; 1.14: 1.27; 1.15: 1.28 |  |  | ppm
|  |  | 1.03: PF*OES/MS; 1.04: PF*MS; 1.05: PF*OES/MS; 1.06: PF*MS; 1.07: PF*OES/MS; 1.08: PF*OES/MS; 1.09: PF*OES; 1.10: PF*OES; 1.12: PF*OES/MS; 1.13: PF*MS; 1.14: PF*OES; 1.15: PF*OES |  |  | 2
2
| 1 | 1 | 1.03: < 10; 1.04: < 2; 1.05: 2; 1.06: 1; 1.07: 2; 1.08: < 5; 1.09: 6; 1.10: < 10; 1.12: 2; 1.13: 3; 1.14: < 30; 1.15: 1.7 |  |  | 1
| 1 | 2 | 1.03: < 10; 1.04: < 2; 1.05: 3; 1.06: 2; 1.07: 2; 1.08: < 5; 1.09: 9; 1.10: < 10; 1.12: 2; 1.13: 4; 1.14: < 30; 1.15: 1.7 |  |  | 6
| 1 | 3 | 1.03: < 10; 1.04: < 2; 1.05: 2; 1.06: 1; 1.07: 3; 1.08: < 5; 1.09: 3; 1.10: < 10; 1.12: 2; 1.13: 3; 1.14: < 30; 1.15: 1.7 |  |  | 16
| 1 | 4 | 1.03: < 10; 1.04: < 2; 1.05: 2; 1.06: 2; 1.07: 2; 1.08: < 5; 1.09: 4; 1.10: < 10; 1.12: < 2; 1.13: 3; 1.14: < 30; 1.15: 1.7 |  |  | 2.1111
| 1 | 5 | 1.03: < 10; 1.04: < 2; 1.05: 2; 1.06: 1; 1.07: 2; 1.08: < 5; 1.09: 1; 1.10: < 10; 1.12: 2; 1.13: 3; 1.14: < 30; 1.15: 1.6 |  |  | 12
| 1 | 6 | 1.03: < 10; 1.04: < 2; 1.05: 2; 1.06: 2; 1.07: 2; 1.08: < 5; 1.09: 4; 1.10: < 10; 1.12: 2; 1.13: 3; 1.14: < 30; 1.15: 1.6
| Mean |  | 1.05: 2.1667; 1.06: 1.5; 1.07: 2.1667; 1.09: 4.5; 1.12: 2; 1.13: 3.1667; 1.15: 1.6667
| Median |  | 1.05: 2; 1.06: 1.5; 1.07: 2; 1.09: 4; 1.12: 2; 1.13: 3; 1.15: 1.7
| Std Dev. |  | 1.05: 0.40825; 1.06: 0.54772; 1.07: 0.40825; 1.09: 2.7386; 1.12: 0; 1.13: 0.40825; 1.15: 0.05164
| Rel.Std.Dev. |  | 1.05: 18.84%; 1.06: 36.51%; 1.07: 18.84%; 1.09: 60.86%; 1.12: 0%; 1.13: 12.89%; 1.15: 3.098%
| PDM3 |  | 1.05: 2.632%; 1.06: -28.95%; 1.07: 2.632%; 1.09: 113.2%; 1.12: -5.263%; 1.13: 50%; 1.15: -21.05%
| Z-Score (Absolute) |  | 1.03: 2.16; 1.04: 1.08; 1.05: 0.13; 1.06: 0.67; 1.07: 0.13; 1.08: 0.13; 1.09: 1.75; 1.10: 2.16; 1.12: 0.4; 1.13: 0.67; 1.14: 10.25; 1.15: 0.54
| Analytical results for Na in OREAS 750b (Indicative Value 0.74 wt.%) | [25 empty] | Indicative
Na | Round | Replicate | 1.03: Lab |  |  | 1
| No | No | 1.03: 1.28 |  |  | wt.%
|  |  | 1.03: PF*OES |  |  | 3
3
| 1 | 1 | 1.03: 0.73 |  |  | 1
| 1 | 2 | 1.03: 0.72 |  |  | 7
| 1 | 3 | 1.03: 0.74 |  |  | 16
| 1 | 4 | 1.03: 0.76 |  |  | 0.74
| 1 | 5 | 1.03: 0.73 |  |  | 13
| 1 | 6 | 1.03: 0.76
| Mean |  | 1.03: 0.74
| Median |  | 1.03: 0.735
| Std Dev. |  | 1.03: 0.016733
| Rel.Std.Dev. |  | 1.03: 2.261%
| PDM3 |  | 1.03: 2.22e-14%
Z-Score (Absolute) | bar: 1.03
| Analytical results for Nb in OREAS 750b (Certified Value 29.3 ppm) | [25 empty] | Certified
Nb | Round | Replicate | Lab | Lab | Lab | Lab | Lab | Lab | Lab | Lab | Lab | Lab | Lab | Lab | Lab | Lab | [10 empty] | 1
| No | No | 1.01 | 1.02 | 1.03 | 1.04 | 1.07 | 1.09 | 1.10 | 1.12 | 1.14 | 1.19 | 1.22 | 1.25 | 1.27 | 1.28 | [10 empty] | ppm
|  |  | PF*MS | PF*OES/MS | PF*OES/MS | PF*MS | PF*MS | PF*OES/MS | PF*OES/MS | PF*OES | BF*MS | PF*OES/MS | PF*MS | PF*MS | PF*MS | PF*MS | [10 empty] | 1
2
| 1 | 1 | 29 | 29.3499 | 21 | 26 | 23.8702 | 29.5 | 30 | 31.17 | 27.9 | 28 | 29 | 31 | 28.3878 | 30.6 | [10 empty] | 1
| 1 | 2 | 30 | 29.6765 | 57 | 28 | 25.6895 | 30.3 | 29 | 32.5 | 32 | 28 | 29 | 29 | 29.8339 | 28.1 | [10 empty] | 0
| 1 | 3 | 30 | 29.5653 | 25 | 24 | 23.4136 | 31.1 | 28 | 30.83 | 29.8 | 27 | 29 | 30 | 29.2137 | 28.6 | [10 empty] | 16
| 1 | 4 | 28 | 29.1066 | 25 | 26 | 25.8171 | 30.5 | 29 | 31 | 29.2 | 27 | 29 | 29 | 27.2175 | 28.4 | [10 empty] | 29.312
| 1 | 5 | 28 | 29.6287 | 24 | 26 | 25.4752 | 29.8 | 29 | 32 | 28.7 | 28 | 29 | 30 | 27.3566 | 29.5 | [10 empty] | 91
| 1 | 6 | 29 | 28.545 | 25 | 26 | 23.6229 | 29.8 | 29 | 29 | 27.8 | 27 | 30 | 31 | 29.9083 | 30.7
| Mean |  | 29 | 29.312 | 29.5 | 26 | 24.6481 | 30.1667 | 29 | 31.0833 | 29.2333 | 27.5 | 29.1667 | 30 | 28.653 | 29.3167
| Median |  | 29 | 29.4576 | 25 | 26 | 24.6727 | 30.05 | 29 | 31.085 | 28.95 | 27.5 | 29 | 30 | 28.8007 | 29.05
| Std Dev. |  | 0.89443 | 0.4311 | 13.561 | 1.2649 | 1.1239 | 0.58538 | 0.63246 | 1.2055 | 1.5552 | 0.54772 | 0.40825 | 0.89443 | 1.1914 | 1.1339
| Rel.Std.Dev. |  | 3.084% | 1.471% | 45.97% | 4.865% | 4.56% | 1.94% | 2.181% | 3.878% | 5.32% | 1.992% | 1.4% | 2.981% | 4.158% | 3.868%
| PDM3 |  | -1.064% | 8.069e-05% | 0.6415% | -11.3% | -15.91% | 2.916% | -1.064% | 6.043% | -0.2683% | -6.182% | -0.4957% | 2.347% | -2.248% | 0.01604%
| Z-Score (Absolute) |  | 0.32 | 0.18 | 0.48 | 5.09 | 7.25 | 1.54 | 0.32 | 3 | 0.05 | 2.71 | 0.05 | 1.27 | 0.87 | 0.19
| Analytical results for Nd in OREAS 750b (Certified Value 13.2 ppm) | [25 empty] | Certified
Nd | Round | Replicate | 1.03: Lab; 1.04: Lab; 1.05: Lab; 1.06: Lab; 1.07: Lab; 1.08: Lab; 1.09: Lab; 1.10: Lab; 1.12: Lab; 1.13: Lab; 1.14: Lab; 1.15: Lab |  |  | 1
| No | No | 1.03: 1.01; 1.04: 1.02; 1.05: 1.03; 1.06: 1.04; 1.07: 1.09; 1.08: 1.10; 1.09: 1.12; 1.10: 1.20; 1.12: 1.22; 1.13: 1.25; 1.14: 1.27; 1.15: 1.28 |  |  | ppm
|  |  | 1.03: PF*MS; 1.04: PF*OES/MS; 1.05: PF*OES/MS; 1.06: PF*MS; 1.07: PF*OES/MS; 1.08: PF*OES/MS; 1.09: PF*OES; 1.10: PF*MS; 1.12: PF*MS; 1.13: PF*MS; 1.14: PF*MS; 1.15: PF*MS |  |  | 1
2
| 1 | 1 | 1.03: 14.1; 1.04: 12.3442; 1.05: 13.5; 1.06: 12.9; 1.07: 15; 1.08: 13; 1.09: 12.3; 1.10: 15.4747; 1.12: 13; 1.13: 13.7; 1.14: 12.8411; 1.15: 12.27 |  |  | 1
| 1 | 2 | 1.03: 12.8; 1.04: 12.6236; 1.05: 13.7; 1.06: 13.2; 1.07: 14.4; 1.08: 13; 1.09: 12.7; 1.10: 15.5405; 1.12: 14.2; 1.13: 13.5; 1.14: 12.0883; 1.15: 13.07 |  |  | 16
| 1 | 3 | 1.03: 13.6; 1.04: 12.9761; 1.05: 13.3; 1.06: 12.5; 1.07: 13.5; 1.08: 13; 1.09: 12.7; 1.10: 15.523; 1.12: 13.6; 1.13: 13.6; 1.14: 12.4252; 1.15: 12.68 |  |  | 16
| 1 | 4 | 1.03: 13.1; 1.04: 13.274; 1.05: 14.2; 1.06: 12.1; 1.07: 14.9; 1.08: 13; 1.09: 12.7; 1.10: 15.5142; 1.12: 12.8; 1.13: 12.9; 1.14: 12.6431; 1.15: 13.17 |  |  | 13.228
| 1 | 5 | 1.03: 13.6; 1.04: 12.4503; 1.05: 13.8; 1.06: 13.6; 1.07: 15; 1.08: 13; 1.09: 12.3; 1.10: 15.4949; 1.12: 13.9; 1.13: 12.6; 1.14: 13.0531; 1.15: 13.15 |  |  | 92
| 1 | 6 | 1.03: 13.5; 1.04: 12.2766; 1.05: 13.7; 1.06: 13.1; 1.07: 13.6; 1.08: 13; 1.09: 12.2; 1.10: 15.4557; 1.12: 15.5; 1.13: 13.7; 1.14: 12.9958; 1.15: 12.75
| Mean |  | 1.03: 13.45; 1.04: 12.6575; 1.05: 13.7; 1.06: 12.9; 1.07: 14.4; 1.08: 13; 1.09: 12.4833; 1.10: 15.5005; 1.12: 13.8333; 1.13: 13.3333; 1.14: 12.6744; 1.15: 12.8483
| Median |  | 1.03: 13.55; 1.04: 12.5369; 1.05: 13.7; 1.06: 13; 1.07: 14.65; 1.08: 13; 1.09: 12.5; 1.10: 15.5045; 1.12: 13.75; 1.13: 13.55; 1.14: 12.7421; 1.15: 12.91
| Std Dev. |  | 1.03: 0.45056; 1.04: 0.39215; 1.05: 0.30332; 1.06: 0.53292; 1.07: 0.6957; 1.08: 0; 1.09: 0.24014; 1.10: 0.031633; 1.12: 0.97297; 1.13: 0.46762; 1.14: 0.36906; 1.15: 0.35102
| Rel.Std.Dev. |  | 1.03: 3.35%; 1.04: 3.098%; 1.05: 2.214%; 1.06: 4.131%; 1.07: 4.831%; 1.08: 0%; 1.09: 1.924%; 1.10: 0.2041%; 1.12: 7.034%; 1.13: 3.507%; 1.14: 2.912%; 1.15: 2.732%
| PDM3 |  | 1.03: 1.678%; 1.04: -4.313%; 1.05: 3.568%; 1.06: -2.48%; 1.07: 8.86%; 1.08: -1.724%; 1.09: -5.63%; 1.10: 17.18%; 1.12: 4.576%; 1.13: 0.7961%; 1.14: -4.185%; 1.15: -2.87%
| Z-Score (Absolute) |  | 1.03: 0.16; 1.04: 0.91; 1.05: 0.49; 1.06: 0.58; 1.07: 1.44; 1.08: NA; 1.09: 1.15; 1.10: 2.92; 1.12: 0.67; 1.13: 0; 1.14: 0.89; 1.15: 0.65
Results from laboratory 10 were removed due to their 1 ppm reading resolution.
| Analytical results for Ni in OREAS 750b (Indicative Value 18.8 ppm) | [25 empty] | Indicative
Ni | Round | Replicate | Lab | Lab | Lab | Lab | Lab | Lab | Lab | Lab | Lab | Lab | Lab | Lab | Lab | Lab | Lab | Lab | Lab | Lab | Lab | [5 empty] | 1
| No | No | 1.03 | 1.04 | 1.05 | 1.06 | 1.07 | 1.08 | 1.09 | 1.10 | 1.12 | 1.13 | 1.14 | 1.15 | 1.16 | 1.17 | 1.18 | 1.22 | 1.23 | 1.27 | 1.28 | [5 empty] | ppm
|  |  | PF*OES/MS | PF*OES | PF*OES | PF*OES/MS | PF*OES | PF*OES | PF*OES/MS | PF*OES/MS | PF*OES | PF*OES | PF*OES | PF*OES | PF*OES | PF*OES | PF*OES | PF*OES | PF*OES | PF*OES | PF*OES | [5 empty] | 1
1
| 1 | 1 | < 50 | 10 |  | < 20 | < 20 | < 50 | 20 | < 10 | 23 | 20 | 30 | 30 | 20 | 40 | 10 | 13 | < 50 | 27.88 | 9.94 | [5 empty] | 1
| 1 | 2 | < 50 | 8 |  | < 20 | < 20 | < 50 | 20 | < 10 | 20 | < 20 | 20 | < 20 | 20 | < 20 | 10 | 11 | < 50 | < 20 | 9.91 | [5 empty] | 8
| 1 | 3 | < 50 | 8 | 22 | < 20 | < 20 | < 50 | 20 | < 10 | 22 | < 20 | 20 | < 20 | < 20 | < 20 | 10 | 11 | < 50 | < 20 | 9.88 | [5 empty] | 16
| 1 | 4 | < 50 | 11 |  | < 20 | < 20 | < 50 | 20 | < 10 | 11 | < 20 | 20 | 20 | < 20 | < 20 | 10 | 12 | < 50 | < 20 | 9.97 | [5 empty] | 18.8451
| 1 | 5 | < 50 | 9 |  | < 20 | < 20 | < 50 | 10 | 10 | 10 | < 20 | 20 | < 20 | < 20 | < 20 | 10 | 14 | < 50 | < 20 | 8.75 | [5 empty] | 14
| 1 | 6 | < 50 | 10 |  | < 20 | < 20 | < 50 | 20 | < 10 | 17 | < 20 | < 20 | 20 | 100 | < 20 | 10 | 25 | < 50 | 31.97 | 8.79
| Mean |  |  | 9.3333 | 22 |  |  |  | 18.3333 | 10 | 17.1667 | 20 | 22 | 23.3333 | 46.6667 | 40 | 10 | 14.3333 |  | 29.925 | 9.54
| Median |  |  | 9.5 | 22 |  |  |  | 20 | 10 | 18.5 | 20 | 20 | 20 | 20 | 40 | 10 | 12.5 |  | 29.925 | 9.895
| Std Dev. |  | 1.04: 1.2111; 1.09: 4.0825; 1.12: 5.5648; 1.14: 4.4721; 1.15: 5.7735; 1.16: 46.188; 1.18: 0; 1.22: 5.3541; 1.27: 2.8921; 1.28: 0.59733
| Rel.Std.Dev. |  | 1.04: 12.98%; 1.09: 22.27%; 1.12: 32.42%; 1.14: 20.33%; 1.15: 24.74%; 1.16: 98.97%; 1.18: 0%; 1.22: 37.35%; 1.27: 9.664%; 1.28: 6.261%
| PDM3 |  |  | -50.47% | 16.74% |  |  |  | -2.716% | -46.94% | -8.907% | 6.128% | 16.74% | 23.82% | 147.6% | 112.3% | -46.94% | -23.94% |  | 58.79% | -49.38%
| Z-Score (Absolute) |  | 0.85 | 0.74 | 0.54 | 0.67 | 0.67 | 0.85 | 0.17 | 1.1 | 0.05 | 0.51 | 0.34 | 0 | 1.19 | 0.17 | 0.67 | 0.23 | 0.85 | 0 | 0.72
| Analytical results for P in OREAS 750b (Certified Value 0.039 wt.%) | [25 empty] | Certified
P | Round | Replicate | Lab | Lab | Lab | Lab | Lab | Lab | Lab | Lab | Lab | Lab | Lab | Lab | [12 empty] | 1
| No | No | 1.01 | 1.02 | 1.04 | 1.06 | 1.10 | 1.12 | 1.18 | 1.19 | 1.20 | 1.22 | 1.25 | 1.28 | [12 empty] | wt.%
|  |  | PF*OES | PF*OES/MS | PF*OES | PF*OES/MS | PF*OES/MS | PF*OES | PF*OES | PF*OES/MS | PF*OES | PF*OES | PF*OES | PF*OES | [12 empty] | 3
3
| 1 | 1 | 0.04 | 0.039947 | 0.04 | 0.04 | 0.04 | 0.0576 | 0.04 | 0.0394 | 0.037749 | 0.04 | 0.03 | 0.08 | [12 empty] | 1
| 1 | 2 | 0.04 | 0.039851 | 0.04 | 0.04 | 0.04 | 0.0515 | 0.05 | 0.0394 | 0.03806 | 0.04 | 0.03 | 0.09 | [12 empty] | 0
| 1 | 3 | 0.04 | 0.038631 | 0.04 | 0.04 | 0.03 | 0.0463 | 0.04 | 0.0394 | 0.037784 | 0.04 | 0.03 | 0.09 | [12 empty] | 16
| 1 | 4 | 0.04 | 0.041163 | 0.04 | 0.04 | 0.04 | 0.062 | 0.04 | 0.0393 | 0.038265 | 0.03 | 0.03 | 0.08 | [12 empty] | 0.038966
| 1 | 5 | 0.04 | 0.040036 | 0.04 | 0.04 | 0.04 | 0.0602 | 0.05 | 0.0391 | 0.037683 | 0.03 | 0.03 | 0.08 | [12 empty] | 93
| 1 | 6 | 0.04 | 0.041106 | 0.04 | 0.04 | 0.04 | 0.0336 | 0.04 | 0.0392 | 0.038075 | 0.03 | 0.03 | 0.08
| Mean |  | 0.04 | 0.040122 | 0.04 | 0.04 | 0.038333 | 0.051867 | 0.043333 | 0.0393 | 0.037936 | 0.035 | 0.03 | 0.083333
| Median |  | 0.04 | 0.039992 | 0.04 | 0.04 | 0.04 | 0.05455 | 0.04 | 0.03935 | 0.037922 | 0.035 | 0.03 | 0.08
| Std Dev. |  | 0 | 0.00093636 | 0 | 0 | 0.0040825 | 0.010675 | 0.005164 | 0.00012649 | 0.00023013 | 0.0054772 | 0 | 0.005164
| Rel.Std.Dev. |  | 0% | 2.334% | 0% | 0% | 10.65% | 20.58% | 11.92% | 0.3219% | 0.6066% | 15.65% | 0% | 6.197%
| PDM3 |  | 2.654% | 2.968% | 2.654% | 2.654% | -1.623% | 33.11% | 11.21% | 0.8578% | -2.642% | -10.18% | -23.01% | 113.9%
| Z-Score (Absolute) |  | 0 | 0.04 | 0 | 0 | 0.6 | 4.29 | 1.21 | 0.25 | 0.75 | 1.81 | 3.62 | 15.67
| Analytical results for Pb in OREAS 750b (Certified Value 9.64 ppm) | [25 empty] | Certified
Pb | Round | Replicate | Lab | Lab | Lab | Lab | Lab | Lab | Lab | Lab | Lab | Lab | Lab | Lab | Lab | Lab | Lab | Lab | Lab | Lab | Lab | Lab |  |  |  |  | 1
| No | No | 1.03 | 1.04 | 1.05 | 1.06 | 1.07 | 1.08 | 1.09 | 1.10 | 1.12 | 1.13 | 1.14 | 1.15 | 1.16 | 1.17 | 1.18 | 1.19 | 1.22 | 1.23 | 1.27 | 1.28 |  |  |  |  | ppm
|  |  | PF*OES/MS | PF*MS | PF*MS | PF*OES/MS | PF*MS | PF*OES | PF*OES/MS | PF*OES/MS | PF*OES | PF*OES | PF*OES | PF*OES | PF*OES | PF*OES | PF*OES | PF*OES/MS | PF*MS | PF*OES | PF*OES | PF*OES |  |  |  |  | 2
3
| 1 | 1 | < 100 | 10 | 21 | < 20 | < 20 | < 100 | 10.3 | 10 | 9 | < 100 | < 100 | < 100 | < 100 | 300 | < 20 | 9 | 11 | < 300 | < 100 | 18 |  |  |  |  | 1
| 1 | 2 | < 100 | 11 |  | < 20 | < 20 | < 100 | 8.9 | 10 | 9 | < 100 | < 100 | < 100 | < 100 | 300 | < 20 | 8 | 11 | < 300 | < 100 | 19.4 |  |  |  |  | 18
| 1 | 3 | < 100 | 10 |  | < 20 | < 20 | < 100 | 10.4 | 9 | 9 | < 100 | < 100 | < 100 | < 100 | 200 | < 20 | 9 | 11 | < 300 | < 100 | 18.9 |  |  |  |  | 16
| 1 | 4 | < 100 | 10 |  | < 20 | < 20 | < 100 | 9 | 10 | 8 | < 100 | < 100 | < 100 | < 100 | 300 | < 20 | 8 | 11 | < 300 | < 100 | 19.4 |  |  |  |  | 9.6417
| 1 | 5 | < 100 | 10 |  | < 20 | < 20 | < 100 | 8.8 | 10 | 9 | < 100 | < 100 | < 100 | < 100 | 200 | < 20 | 9 | 11 | < 300 | < 100 | 20.7 |  |  |  |  | 94
| 1 | 6 | < 100 | 10 |  | < 20 | < 20 | < 100 | 8.7 | 9 | 10 | < 100 | < 100 | < 100 | < 100 | 200 | < 20 | 9 | 11 | < 300 | < 100 | 19
| Mean |  | 1.04: 10.1667; 1.05: 21; 1.09: 9.35; 1.10: 9.6667; 1.12: 9; 1.17: 250; 1.19: 8.6667; 1.22: 11; 1.28: 19.2333
| Median |  | 1.04: 10; 1.05: 21; 1.09: 8.95; 1.10: 10; 1.12: 9; 1.17: 250; 1.19: 9; 1.22: 11; 1.28: 19.2
| Std Dev. |  | 1.04: 0.40825; 1.09: 0.78166; 1.10: 0.5164; 1.12: 0.63246; 1.17: 54.7723; 1.19: 0.5164; 1.22: 0; 1.28: 0.88242
| Rel.Std.Dev. |  | 1.04: 4.016%; 1.09: 8.36%; 1.10: 5.342%; 1.12: 7.027%; 1.17: 21.91%; 1.19: 5.958%; 1.22: 0%; 1.28: 4.588%
| PDM3 |  | 1.04: 5.445%; 1.05: 117.8%; 1.09: -3.025%; 1.10: 0.2593%; 1.12: -6.655%; 1.17: 2493%; 1.19: -10.11%; 1.22: 14.09%; 1.28: 99.48%
| Z-Score (Absolute) |  | 1.79 | 0.59 | 0.05 | 0.6 | 0.6 | 1.79 | 0.64 | 0.62 | 0.66 | 1.79 | 1.79 | 1.79 | 1.79 | 13.74 | 0.6 | 0.68 | 0.54 | 7.76 | 1.79 | 0.05
| Analytical results for Pr in OREAS 750b (Certified Value 3.49 ppm) | [25 empty] | Certified
Pr | Round | Replicate | Lab | Lab | Lab | Lab | Lab | Lab | Lab | Lab | Lab | Lab | Lab | Lab | [12 empty] | 1
| No | No | 1.01 | 1.02 | 1.03 | 1.04 | 1.09 | 1.10 | 1.12 | 1.20 | 1.22 | 1.25 | 1.27 | 1.28 | [12 empty] | ppm
|  |  | PF*MS | PF*OES/MS | PF*OES/MS | PF*MS | PF*OES/MS | PF*OES/MS | PF*OES | PF*MS | PF*MS | PF*MS | PF*MS | PF*MS | [12 empty] | 2
3
| 1 | 1 | 3.6 | 3.3124 | 4.01 | 3.36 | 3.8 | 3.27 | 3.35 | 3.8079 | 3.32 | 4.47 | 3.2647 | 3.2 | [12 empty] | 1
| 1 | 2 | 3.3 | 3.449 | 3.84 | 3.41 | 3.5 | 3.27 | 3.49 | 3.6878 | 3.69 | 3.79 | 3.001 | 3.4 | [12 empty] | 19
| 1 | 3 | 3.5 | 3.5854 | 3.79 | 3.37 | 3.7 | 3.19 | 3.36 | 3.6587 | 3.5 | 3.88 | 3.044 | 3.3 | [12 empty] | 16
| 1 | 4 | 3.3 | 3.5183 | 3.79 | 3.19 | 3.7 | 3.1 | 3.35 | 3.6072 | 3.17 | 3.72 | 3.1131 | 3.4 | [12 empty] | 3.4882
| 1 | 5 | 3.5 | 3.4617 | 3.75 | 3.43 | 3.6 | 3.21 | 3.31 | 3.8638 | 3.56 | 3.57 | 3.0813 | 3.4 | [12 empty] | 95
| 1 | 6 | 3.6 | 3.2954 | 3.71 | 3.56 | 3.7 | 3.34 | 3.62 | 3.7403 | 3.86 | 4.15 | 3.2381 | 3.3
| Mean |  | 3.4667 | 3.437 | 3.815 | 3.3867 | 3.6667 | 3.23 | 3.4133 | 3.7276 | 3.5167 | 3.93 | 3.1237 | 3.3333
| Median |  | 3.5 | 3.4553 | 3.79 | 3.39 | 3.7 | 3.24 | 3.355 | 3.7141 | 3.53 | 3.835 | 3.0972 | 3.35
| Std Dev. |  | 0.13663 | 0.11401 | 0.10502 | 0.12011 | 0.10328 | 0.082704 | 0.11843 | 0.095895 | 0.24857 | 0.32735 | 0.10612 | 0.08165
| Rel.Std.Dev. |  | 3.941% | 3.317% | 2.753% | 3.547% | 2.817% | 2.561% | 3.47% | 2.573% | 7.068% | 8.33% | 3.397% | 2.449%
| PDM3 |  | -0.6172% | -1.467% | 9.369% | -2.911% | 5.116% | -7.402% | -2.146% | 6.864% | 0.8162% | 12.67% | -10.45% | -4.44%
| Z-Score (Absolute) |  | 0.06 | 0.06 | 1.47 | 0.26 | 0.87 | 0.9 | 0.16 | 1.12 | 0.26 | 1.93 | 1.33 | 0.48
| Analytical results for Rb in OREAS 750b (Certified Value 287 ppm) | [25 empty] | Certified
Rb | Round | Replicate | Lab | Lab | Lab | Lab | Lab | Lab | Lab | Lab | Lab | Lab | Lab | Lab | Lab | [11 empty] | 1
| No | No | 1.01 | 1.02 | 1.03 | 1.04 | 1.05 | 1.06 | 1.07 | 1.09 | 1.10 | 1.12 | 1.20 | 1.22 | 1.25 | [11 empty] | ppm
|  |  | PF*MS | PF*OES/MS | PF*OES/MS | PF*MS | PF*MS | PF*OES/MS | PF*MS | PF*OES/MS | PF*OES/MS | PF*OES | PF*MS | PF*MS | PF*MS | [11 empty] | 0
0
| 1 | 1 | 283.5 | 280.1956 | 299 | 245 | 295 | 312 | 278.7 | 290 | 270 | 285 | 308.397 | 322 | 301 | [11 empty] | 1
| 1 | 2 | 286.3 | 290.9951 | 287 | 258 | 292.3 | 324 | 298.7 | 281 | 271 | 268 | 300.674 | 312 | 297 | [11 empty] | 0
| 1 | 3 | 286.5 | 285.4216 | 288 | 230 | 288.8 | 322 | 259.2 | 306 | 266 | 282 | 302.153 | 312 | 296 | [11 empty] | 16
| 1 | 4 | 282.8 | 280.9481 | 281 | 251 | 289.3 | 322 | 276.6 | 293 | 274 | 270 | 305.473 | 308 | 301 | [11 empty] | 286.6194
| 1 | 5 | 284.5 | 294.273 | 287 | 244 | 293.2 | 324 | 289.3 | 283 | 266 | 284 | 302.839 | 311 | 296 | [11 empty] | 96
| 1 | 6 | 281.3 | 285.006 | 284 | 244 | 293.3 | 328 | 270.9 | 293 | 260 | 284 | 301.191 | 314 | 300
| Mean |  | 284.15 | 286.1399 | 287.6667 | 245.3333 | 291.9833 | 322 | 278.9 | 291 | 267.8333 | 278.8333 | 303.4545 | 313.1667 | 298.5
| Median |  | 284 | 285.2138 | 287 | 244.5 | 292.75 | 323 | 277.65 | 291.5 | 268 | 283 | 302.496 | 312 | 298.5
| Std Dev. |  | 2.0315 | 5.5464 | 6.121 | 9.288 | 2.4392 | 5.3666 | 13.8392 | 8.9219 | 4.916 | 7.705 | 2.9472 | 4.7504 | 2.429
| Rel.Std.Dev. |  | 0.7149% | 1.938% | 2.128% | 3.786% | 0.8354% | 1.667% | 4.962% | 3.066% | 1.835% | 2.763% | 0.9712% | 1.517% | 0.8137%
| PDM3 |  | -0.8616% | -0.1673% | 0.3654% | -14.4% | 1.871% | 12.34% | -2.693% | 1.528% | -6.554% | -2.717% | 5.874% | 9.262% | 4.145%
| Z-Score (Absolute) |  | 0.27 | 0.12 | 0 | 3.23 | 0.33 | 2.62 | 0.67 | 0.25 | 1.51 | 0.67 | 1.21 | 1.95 | 0.83
| Analytical results for Re in OREAS 750b (Certified Value < 0.1 ppm) | [25 empty] | Certified
Re | Round | Replicate | 1.03: Lab; 1.04: Lab; 1.05: Lab; 1.06: Lab; 1.07: Lab; 1.08: Lab |  |  |  |  | 1
| No | No | 1.03: 1.03; 1.04: 1.06; 1.05: 1.07; 1.06: 1.12; 1.07: 1.22; 1.08: 1.25 |  |  |  |  | ppm
|  |  | 1.03: PF*OES/MS; 1.04: PF*OES/MS; 1.05: PF*MS; 1.06: PF*OES; 1.07: PF*MS; 1.08: PF*MS |  |  |  |  | 2
2
| 1 | 1 | 1.03: < 0.01; 1.04: < 0.1; 1.05: < 0.1; 1.06: < 0.1; 1.07: < 0.05; 1.08: < 0.05 |  |  |  |  | 1
| 1 | 2 | 1.03: < 0.01; 1.04: < 0.1; 1.05: < 0.1; 1.06: < 0.1; 1.07: < 0.05; 1.08: < 0.05 |  |  |  |  | 20
| 1 | 3 | 1.03: < 0.01; 1.04: < 0.1; 1.05: < 0.1; 1.06: < 0.1; 1.07: < 0.05; 1.08: < 0.05 |  |  |  |  | 16
| 1 | 4 | 1.03: < 0.01; 1.04: < 0.1; 1.05: < 0.1; 1.06: < 0.1; 1.07: < 0.05; 1.08: < 0.05 |  |  |  |  | < 0.1
| 1 | 5 | 1.03: < 0.01; 1.04: < 0.1; 1.05: < 0.1; 1.06: < 0.1; 1.07: < 0.05; 1.08: < 0.05 |  |  |  |  | 97
| 1 | 6 | 1.03: < 0.01; 1.04: < 0.1; 1.05: < 0.1; 1.06: < 0.1; 1.07: < 0.05; 1.08: < 0.05
Mean
Median
Std Dev.
Rel.Std.Dev.
PDM3
| Z-Score (Absolute) |  | 1.03: 1.75; 1.04: 0.67; 1.05: 0.67; 1.06: 0.67; 1.07: 0.67; 1.08: 0.67
| Analytical results for S in OREAS 750b (Indicative Value 0.042 wt.%) | [25 empty] | Indicative
S | Round | Replicate | Lab | Lab | Lab | Lab | Lab | Lab | Lab | Lab | Lab | Lab | Lab | Lab | Lab | Lab | Lab | Lab | Lab | Lab | [6 empty] | 1
| No | No | 1.01 | 1.03 | 1.06 | 1.07 | 1.09 | 1.10 | 1.12 | 1.13 | 1.14 | 1.15 | 1.16 | 1.17 | 1.18 | 1.19 | 1.22 | 1.23 | 1.27 | 1.28 | [6 empty] | wt.%
|  |  | PF*OES | PF*OES/MS | PF*OES/MS | PF*OES | PF*OES/MS | PF*OES/MS | PF*OES | PF*OES | PF*OES | PF*OES | PF*OES | PF*OES | PF*OES | PF*OES/MS | PF*OES | PF*OES | PF*OES | PF*OES | [6 empty] | 3
3
| 1 | 1 |  | < 0.05 | < 0.05 | < 0.05 | 0.05 | 0.03 | 0.02 | 0.05 | 0.05 | 0.05 | 0.05 | 0.03 | 0.05 | 0.04 | 0.03 | 0.03 | < 0.1 | 0.03 | [6 empty] | 1
| 1 | 2 |  | < 0.05 | < 0.05 | < 0.05 | 0.05 | 0.03 | 0.04 | 0.05 | 0.05 | 0.05 | 0.02 | 0.05 | 0.06 | 0.04 | 0.03 | 0.03 | < 0.1 | 0.03 | [6 empty] | 9
| 1 | 3 |  | < 0.05 | < 0.05 | < 0.05 | 0.02 | 0.03 | 0.02 | 0.06 | 0.06 | 0.05 | 0.04 | 0.05 | 0.05 | 0.04 | 0.03 | 0.05 | < 0.1 | 0.02 | [6 empty] | 16
| 1 | 4 | 0.05 | < 0.05 | < 0.05 | < 0.05 | 0.04 | 0.04 | 0.02 | 0.05 | 0.05 | 0.05 | 0.04 | 0.08 | 0.05 | 0.04 | 0.03 | 0.03 | < 0.1 | 0.04 | [6 empty] | 0.042333
| 1 | 5 |  | < 0.05 | < 0.05 | < 0.05 | 0.06 | 0.03 | 0.03 | 0.07 | 0.05 | 0.05 | 0.09 | 0.03 | 0.06 | 0.04 | 0.03 | 0.03 | < 0.1 | 0.02 | [6 empty] | 15
| 1 | 6 | 0.06 | < 0.05 | < 0.05 | < 0.05 | 0.05 | 0.03 | 0.05 | 0.05 | 0.06 | 0.05 | 0.04 | < 0.01 | 0.05 | 0.03 | 0.02 | 0.03 | < 0.1 | 0.03
| Mean |  | 0.055 |  |  |  | 0.045 | 0.031667 | 0.03 | 0.055 | 0.053333 | 0.05 | 0.046667 | 0.048 | 0.053333 | 0.038333 | 0.028333 | 0.033333 |  | 0.028333
| Median |  | 0.055 |  |  |  | 0.05 | 0.03 | 0.025 | 0.05 | 0.05 | 0.05 | 0.04 | 0.05 | 0.05 | 0.04 | 0.03 | 0.03 |  | 0.03
| Std Dev. |  | 0.0070711 |  |  |  | 0.013784 | 0.0040825 | 0.012649 | 0.0083666 | 0.005164 | 7.6012e-18 | 0.023381 | 0.020494 | 0.005164 | 0.0040825 | 0.0040825 | 0.008165 |  | 0.0075277
| Rel.Std.Dev. |  | 12.86% |  |  |  | 30.63% | 12.89% | 42.16% | 15.21% | 9.682% | 1.52e-14% | 50.1% | 42.7% | 9.682% | 10.65% | 14.41% | 24.49% |  | 26.57%
| PDM3 |  | 29.92% |  |  |  | 6.299% | -25.2% | -29.13% | 29.92% | 25.98% | 18.11% | 10.24% | 13.39% | 25.98% | -9.449% | -33.07% | -21.26% |  | -33.07%
| Z-Score (Absolute) |  | 0.96 | 0.91 | 0.91 | 0.91 | 0.34 | 0.49 | 0.6 | 0.96 | 0.86 | 0.65 | 0.44 | 0.08 | 0.86 | 0.08 | 0.7 | 0.39 | 0.65 | 0.7
| Analytical results for Sb in OREAS 750b (Indicative Value 0.48 ppm) | [25 empty] | Indicative
Sb | Round | Replicate | 1.03: Lab; 1.04: Lab; 1.05: Lab; 1.06: Lab; 1.07: Lab; 1.08: Lab; 1.09: Lab; 1.10: Lab; 1.12: Lab; 1.13: Lab; 1.14: Lab |  |  |  |  | 1
| No | No | 1.03: 1.01; 1.04: 1.03; 1.05: 1.04; 1.06: 1.07; 1.07: 1.09; 1.08: 1.10; 1.09: 1.12; 1.10: 1.18; 1.12: 1.22; 1.13: 1.25; 1.14: 1.28 |  |  |  |  | ppm
|  |  | 1.03: PF*MS; 1.04: PF*OES/MS; 1.05: PF*MS; 1.06: PF*MS; 1.07: PF*OES/MS; 1.08: PF*OES/MS; 1.09: PF*OES; 1.10: PF*OES; 1.12: PF*MS; 1.13: PF*MS; 1.14: PF*OES |  |  |  |  | 2
2
| 1 | 1 | 1.03: 0.6; 1.04: < 4; 1.05: 0.3; 1.06: 0.6; 1.07: < 2; 1.08: < 1; 1.09: 0.5; 1.10: < 50; 1.12: < 0.5; 1.13: < 1; 1.14: < 5 |  |  |  |  | 1
| 1 | 2 | 1.04: < 4; 1.05: 0.4; 1.06: 0.6; 1.07: < 2; 1.08: < 1; 1.09: 0.3; 1.10: < 50; 1.12: < 0.5; 1.13: < 1; 1.14: < 5 |  |  |  |  | 21
| 1 | 3 | 1.03: 0.5; 1.04: < 4; 1.05: 0.4; 1.06: 0.6; 1.07: < 2; 1.08: < 1; 1.09: 0.2; 1.10: < 50; 1.12: < 0.5; 1.13: < 1; 1.14: < 5 |  |  |  |  | 16
| 1 | 4 | 1.03: 0.5; 1.04: < 4; 1.05: 0.4; 1.06: 0.6; 1.07: < 2; 1.08: < 1; 1.09: 0.3; 1.10: < 50; 1.12: < 0.5; 1.13: < 1; 1.14: < 5 |  |  |  |  | 0.475
| 1 | 5 | 1.04: < 4; 1.05: 0.4; 1.06: 0.6; 1.07: < 2; 1.08: < 1; 1.09: 0.3; 1.10: < 50; 1.12: < 0.5; 1.13: < 1; 1.14: < 5 |  |  |  |  | 10
| 1 | 6 | 1.03: 0.6; 1.04: < 4; 1.05: 0.4; 1.06: 0.6; 1.07: < 2; 1.08: < 1; 1.09: 0.6; 1.10: < 50; 1.12: < 0.5; 1.13: < 1; 1.14: < 5
| Mean |  | 1.03: 0.55; 1.05: 0.38333; 1.06: 0.6; 1.09: 0.36667
| Median |  | 1.03: 0.55; 1.05: 0.4; 1.06: 0.6; 1.09: 0.3
| Std Dev. |  | 1.03: 0.057735; 1.05: 0.040825; 1.06: 0; 1.09: 0.15055
| Rel.Std.Dev. |  | 1.03: 10.5%; 1.05: 10.65%; 1.06: 0%; 1.09: 41.06%
| PDM3 |  | 1.03: 15.79%; 1.05: -19.3%; 1.06: 26.32%; 1.09: -22.81%
| Z-Score (Absolute) |  | 1.03: 0; 1.04: 5.33; 1.05: 0.61; 1.06: 0.18; 1.07: 1.66; 1.08: 0.18; 1.09: 0.67; 1.10: 89.93; 1.12: 1.1; 1.13: 0.18; 1.14: 7.17
| Analytical results for Sc in OREAS 750b (Indicative Value < 5 ppm) | [25 empty] | Indicative
Sc | Round | Replicate | 1.03: Lab; 1.04: Lab; 1.05: Lab; 1.06: Lab; 1.07: Lab; 1.08: Lab; 1.09: Lab; 1.10: Lab; 1.12: Lab; 1.13: Lab |  |  |  |  | 1
| No | No | 1.03: 1.04; 1.04: 1.06; 1.05: 1.07; 1.06: 1.10; 1.07: 1.12; 1.08: 1.18; 1.09: 1.19; 1.10: 1.22; 1.12: 1.27; 1.13: 1.28 |  |  |  |  | ppm
|  |  | 1.03: PF*OES; 1.04: PF*OES/MS; 1.05: PF*OES; 1.06: PF*OES/MS; 1.07: PF*OES; 1.08: PF*OES; 1.09: PF*OES/MS; 1.10: PF*OES; 1.12: PF*OES; 1.13: PF*OES |  |  |  |  | 2
2
| 1 | 1 | 1.03: < 5; 1.04: < 20; 1.05: < 20; 1.06: < 10; 1.07: < 5; 1.08: < 5; 1.09: 8; 1.10: < 5; 1.12: < 30; 1.13: 3.3 |  |  |  |  | 1
| 1 | 2 | 1.03: < 5; 1.04: < 20; 1.05: < 20; 1.06: < 10; 1.07: 8; 1.08: < 5; 1.09: 8; 1.10: < 5; 1.12: < 30; 1.13: 3.5 |  |  |  |  | 22
| 1 | 3 | 1.03: < 5; 1.04: < 20; 1.05: < 20; 1.06: < 10; 1.07: 8; 1.08: < 5; 1.09: 8; 1.10: < 5; 1.12: < 30; 1.13: 3.3 |  |  |  |  | 16
| 1 | 4 | 1.03: < 5; 1.04: < 20; 1.05: < 20; 1.06: < 10; 1.07: 7; 1.08: < 5; 1.09: 8; 1.10: < 5; 1.12: < 30; 1.13: 3.4 |  |  |  |  | < 5
| 1 | 5 | 1.03: < 5; 1.04: < 20; 1.05: < 20; 1.06: < 10; 1.07: 7; 1.08: < 5; 1.09: 8; 1.10: < 5; 1.12: < 30; 1.13: 3.7 |  |  |  |  | 11
| 1 | 6 | 1.03: < 5; 1.04: < 20; 1.05: < 20; 1.06: < 10; 1.07: < 5; 1.08: < 5; 1.09: 8; 1.10: < 5; 1.12: < 30; 1.13: 3.4
| Mean |  | 1.07: 7.5; 1.09: 8; 1.13: 3.4333
| Median |  | 1.07: 7.5; 1.09: 8; 1.13: 3.4
| Std Dev. |  | 1.07: 0.57735; 1.09: 0; 1.13: 0.15055
| Rel.Std.Dev. |  | 1.07: 7.698%; 1.09: 0%; 1.13: 4.385%
PDM3
| Z-Score (Absolute) |  | 1.03: 0.67; 1.04: 1.06; 1.05: 1.06; 1.06: 0.1; 1.07: 0.1; 1.08: 0.67; 1.09: 0.6; 1.10: 0.67; 1.12: 2.22; 1.13: 0.46
| Analytical results for Se in OREAS 750b (Indicative Value < 10 ppm) | [25 empty] | Indicative
Se | Round | Replicate | 1.03: Lab; 1.04: Lab; 1.05: Lab; 1.06: Lab; 1.07: Lab; 1.08: Lab |  |  |  |  | 1
| No | No | 1.03: 1.03; 1.04: 1.07; 1.05: 1.09; 1.06: 1.10; 1.07: 1.12; 1.08: 1.22 |  |  |  |  | ppm
|  |  | 1.03: PF*OES/MS; 1.04: PF*MS; 1.05: PF*OES/MS; 1.06: PF*OES/MS; 1.07: PF*OES; 1.08: PF*MS |  |  |  |  | 1
1
| 1 | 1 | 1.03: < 10; 1.04: < 20; 1.05: < 8; 1.06: < 5; 1.07: 1; 1.08: < 50 |  |  |  |  | 1
| 1 | 2 | 1.03: < 10; 1.04: < 20; 1.05: < 8; 1.06: < 5; 1.07: 2; 1.08: < 50 |  |  |  |  | 2
| 1 | 3 | 1.03: < 10; 1.04: < 20; 1.05: < 8; 1.06: < 5; 1.07: 3; 1.08: < 50 |  |  |  |  | 16
| 1 | 4 | 1.03: < 10; 1.04: < 20; 1.05: 9; 1.06: < 5; 1.07: < 1; 1.08: < 50 |  |  |  |  | < 10
| 1 | 5 | 1.03: < 10; 1.04: < 20; 1.05: < 8; 1.06: < 5; 1.07: 3; 1.08: < 50 |  |  |  |  | 12
| 1 | 6 | 1.03: < 10; 1.04: < 20; 1.05: < 8; 1.06: < 5; 1.07: 2; 1.08: < 50
| Mean |  | 1.05: 9; 1.07: 2.2
| Median |  | 1.05: 9; 1.07: 2
| Std Dev. |  | 1.07: 0.83666
| Rel.Std.Dev. |  | 1.07: 38.03%
PDM3
| Z-Score (Absolute) |  | 1.03: 0.02; 1.04: 1.27; 1.05: 0.02; 1.06: 0.6; 1.07: 0.75; 1.08: 5
| Analytical results for Si in OREAS 750b (Certified Value 40.13 wt.%) | [25 empty] | Certified
Si | Round | Replicate | Lab | Lab | Lab | Lab | Lab | Lab | Lab | Lab | Lab | Lab | Lab | Lab | Lab | Lab | Lab | Lab | Lab | Lab | Lab | [5 empty] | 1
| No | No | 1.01 | 1.02 | 1.03 | 1.04 | 1.05 | 1.07 | 1.08 | 1.09 | 1.10 | 1.12 | 1.13 | 1.14 | 1.15 | 1.16 | 1.17 | 1.18 | 1.19 | 1.22 | 1.27 | [5 empty] | wt.%
|  |  | PF*OES | PF*OES/MS | PF*OES/MS | PF*OES | PF*OES | PF*OES | PF*OES | PF*OES | PF*OES/MS | PF*OES | PF*OES | PF*OES | PF*OES | PF*OES | PF*OES | PF*OES | PF*OES/MS | PF*OES | PF*OES | [5 empty] | 2
3
| 1 | 1 | 39.6 | 40.7574 | 39.8 | > 30 | 42.7 | 33.5 | 36.97 | 39.9 | 40.7 | 38.4723 | 39.78 | 41.51 | 40.01 | 41.88 | 43.19 | > 30 | 40.27 | > 30 | 39.9606 | [5 empty] | 1
| 1 | 2 | 41.3 | 40.9066 | 38.6 | > 30 | 42.3 | 34.5 | 36.15 | 39.8 | 40.5 | 36.6025 | 39.59 | 41.42 | 40.01 | 42.12 | 40.72 | > 30 | 40.55 | > 30 | 38.8524 | [5 empty] | 0
| 1 | 3 | 41 | 38.3441 | 38.7 | > 30 | 42 | 32.1 | 38.39 | 40.4 | 39.6 | 38.2386 | 39.78 | 39.78 | 40.2 | 41.79 | 40.39 | > 30 | 40.13 | > 30 | 38.0572 | [5 empty] | 16
| 1 | 4 | 40.7 | 39.9383 | 39.1 | > 30 | 42.6 | 32 | 39.08 | 40 | 40.1 | 37.7711 | 39.92 | 41.88 | 39.69 | 42.21 | 39.5 | > 30 | 40.59 | > 30 | 39.3744 | [5 empty] | 40.128
| 1 | 5 | 40.1 | 38.9741 | 39.1 | > 30 | 42.5 | 34.2 | 37.99 | 40 | 40.4 | 40.9499 | 39.69 | 41.28 | 40.11 | 41.7 | 41.09 | > 30 | 40.37 | > 30 | 39.2064 | [5 empty] | 98
| 1 | 6 | 41.8 | 39.9928 | 38.9 | > 30 | 44.9 | 32.6 | 37.88 | 39.9 | 40.1 | 46.092 | 40.01 | 40.81 | 39.92 | 28.19 | 41.18 | > 30 | 40.48 | > 30 | 40.1174
| Mean |  | 40.75 | 39.8189 | 39.0333 |  | 42.8333 | 33.15 | 37.7433 | 40 | 40.2333 | 39.6877 | 39.795 | 41.1133 | 39.99 | 39.6483 | 41.0117 |  | 40.3983 |  | 39.2614
| Median |  | 40.85 | 39.9656 | 39 |  | 42.55 | 33.05 | 37.935 | 39.95 | 40.25 | 38.3554 | 39.78 | 41.35 | 40.01 | 41.835 | 40.905 |  | 40.425 |  | 39.2904
| Std Dev. |  | 0.80187 | 0.99972 | 0.4274 |  | 1.0424 | 1.0747 | 1.0413 | 0.20976 | 0.38816 | 3.4461 | 0.15189 | 0.73983 | 0.17561 | 5.6168 | 1.2277 |  | 0.17646 |  | 0.75563
| Rel.Std.Dev. |  | 1.968% | 2.511% | 1.095% |  | 2.434% | 3.242% | 2.759% | 0.5244% | 0.9648% | 8.683% | 0.3817% | 1.799% | 0.4391% | 14.17% | 2.994% |  | 0.4368% |  | 1.925%
| PDM3 |  | 1.55% | -0.7704% | -2.728% |  | 6.742% | -17.39% | -5.943% | -0.3191% | 0.2624% | -1.097% | -0.8299% | 2.455% | -0.344% | -1.195% | 2.202% |  | 0.6736% |  | -2.16%
| Z-Score (Absolute) |  | 1 | 0.1 | 1.03 | NA | 3.47 | 8.01 | 2.56 | 0.11 | 0.39 | 0.26 | 0.13 | 1.43 | 0.1 | 0.3 | 1.31 | NA | 0.58 | NA | 0.76
| Analytical results for Sm in OREAS 750b (Certified Value 2.79 ppm) | [25 empty] | Certified
Sm | Round | Replicate | Lab | Lab | Lab | Lab | Lab | Lab | Lab | Lab | Lab | Lab | Lab | Lab | [12 empty] | 1
| No | No | 1.01 | 1.02 | 1.03 | 1.04 | 1.09 | 1.10 | 1.12 | 1.20 | 1.22 | 1.25 | 1.27 | 1.28 | [12 empty] | ppm
|  |  | PF*MS | PF*OES/MS | PF*OES/MS | PF*MS | PF*OES/MS | PF*OES/MS | PF*OES | PF*MS | PF*MS | PF*MS | PF*MS | PF*MS | [12 empty] | 2
3
| 1 | 1 | 2.9 | 2.9379 | 3.12 | 2.7 | 3.5 | 2.7 | 2.6 | 2.9669 | 2.7 | 3.3 | 2.8393 | 2.7 | [12 empty] | 1
| 1 | 2 | 2.6 | 2.8737 | 3.06 | 2.8 | 2.7 | 2.9 | 2.6 | 2.9669 | 3.1 | 3 | 2.4245 | 2.8 | [12 empty] | 24
| 1 | 3 | 2.8 | 2.8715 | 3.15 | 2.8 | 3.1 | 2.9 | 2.5 | 2.9359 | 2.7 | 2.9 | 2.2999 | 2.8 | [12 empty] | 16
| 1 | 4 | 2.8 | 2.8021 | 3.16 | 2.6 | 2.8 | 2.7 | 2.7 | 2.9452 | 2.6 | 2.7 | 2.899 | 2.8 | [12 empty] | 2.7919
| 1 | 5 | 2.7 | 2.7807 | 3.24 | 2.7 | 2.8 | 2.6 | 2.8 | 2.9411 | 3 | 2.8 | 2.7083 | 2.8 | [12 empty] | 99
| 1 | 6 | 2.8 | 2.6763 | 3.23 | 2.7 | 2.6 | 2.8 | 2.4 | 2.9157 | 3 | 3.1 | 3.0028 | 2.5
| Mean |  | 2.7667 | 2.8237 | 3.16 | 2.7167 | 2.9167 | 2.7667 | 2.6 | 2.9453 | 2.85 | 2.9667 | 2.6956 | 2.7333
| Median |  | 2.8 | 2.8368 | 3.155 | 2.7 | 2.8 | 2.75 | 2.6 | 2.9431 | 2.85 | 2.95 | 2.7738 | 2.8
| Std Dev. |  | 0.10328 | 0.091527 | 0.067823 | 0.075277 | 0.33116 | 0.12111 | 0.14142 | 0.019594 | 0.20736 | 0.21602 | 0.27808 | 0.12111
| Rel.Std.Dev. |  | 3.733% | 3.241% | 2.146% | 2.771% | 11.35% | 4.377% | 5.439% | 0.6653% | 7.276% | 7.282% | 10.32% | 4.431%
| PDM3 |  | -0.9051% | 1.138% | 13.18% | -2.696% | 4.468% | -0.9051% | -6.875% | 5.492% | 2.08% | 6.258% | -3.449% | -2.099%
| Z-Score (Absolute) |  | 0.22 | 0.22 | 2.76 | 0.59 | 0.92 | 0.22 | 1.48 | 1.14 | 0.42 | 1.3 | 0.75 | 0.47
| Analytical results for Sn in OREAS 750b (Certified Value 38.7 ppm) | [25 empty] | Certified
Sn | Round | Replicate | Lab | Lab | Lab | Lab | Lab | Lab | Lab | Lab | Lab | Lab | Lab | Lab | Lab | Lab | Lab | Lab | Lab | [7 empty] | 1
| No | No | 1.01 | 1.02 | 1.03 | 1.04 | 1.07 | 1.08 | 1.09 | 1.10 | 1.12 | 1.14 | 1.18 | 1.19 | 1.22 | 1.23 | 1.25 | 1.27 | 1.28 | [7 empty] | ppm
|  |  | PF*MS | PF*OES/MS | PF*OES/MS | PF*MS | PF*MS | PF*OES | PF*OES/MS | PF*OES/MS | PF*OES | BF*MS | PF*OES | PF*OES/MS | PF*MS | PF*OES | PF*MS | PF*MS | PF*OES | [7 empty] | 1
2
| 1 | 1 | 40 | 38.0449 | 29 | 36 | < 100 | < 50 | 37.9 | 47 | 40.8 | 38.4 | < 50 | 35 | 41 | 140 | 41 | 36.5808 | 41.3 | [7 empty] | 1
| 1 | 2 | 39 | 37.0057 | 55 | 38 | < 100 | < 50 | 35.9 | 43 | 38.2 | 38.5 | < 50 | 35 | 39 | < 50 | 39 | 38.2694 | 41.5 | [7 empty] | 25
| 1 | 3 | 40 | 36.7416 | 28 | 34 | < 100 | 80 | 37.6 | 42 | 40.5 | 40 | < 50 | 35 | 40 | 50 | 42 | 38.9384 | 40.8 | [7 empty] | 16
| 1 | 4 | 41 | 36.9836 | 25 | 37 | < 100 | 60 | 36 | 43 | 38.1 | 38.1 | < 50 | 35 | 39 | 80 | 39 | 57.8729 | 40.5 | [7 empty] | 38.7388
| 1 | 5 | 39 | 38.8184 | 24 | 37 | < 100 | < 50 | 36.6 | 42 | 39.9 |  | < 50 | 35 | 39 | 80 | 39 | 64.6102 | 40.5 | [7 empty] | 100
| 1 | 6 | 40 | 38.2941 | 26 | 38 | < 100 | < 50 | 35.1 | 41 | 39.2 | 38.5 | < 50 | 35 | 40 | 120 | 40 | 40.9141 | 40.4
| Mean |  | 39.8333 | 37.648 | 31.1667 | 36.6667 |  | 70 | 36.5167 | 43 | 39.45 | 38.7 |  | 35 | 39.6667 | 94 | 40 | 46.1976 | 40.8333
| Median |  | 40 | 37.5253 | 27 | 37 |  | 70 | 36.3 | 42.5 | 39.55 | 38.5 |  | 35 | 39.5 | 80 | 39.5 | 39.9263 | 40.65
| Std Dev. |  | 0.75277 | 0.85092 | 11.8223 | 1.5055 |  | 14.1421 | 1.0722 | 2.0976 | 1.1467 | 0.74498 |  | 0 | 0.8165 | 35.7771 | 1.2649 | 11.9272 | 0.46332
| Rel.Std.Dev. |  | 1.89% | 2.26% | 37.93% | 4.106% |  | 20.2% | 2.936% | 4.878% | 2.907% | 1.925% |  | 0% | 2.058% | 38.06% | 3.162% | 25.82% | 1.135%
| PDM3 |  | 2.825% | -2.816% | -19.55% | -5.349% |  | 80.7% | -5.736% | 11% | 1.836% | -0.1001% |  | -9.651% | 2.395% | 142.7% | 3.256% | 19.25% | 5.407%
| Z-Score (Absolute) |  | 0.04 | 0.45 | 1.91 | 0.67 | 2.32 | 0.07 | 0.71 | 0.75 | 0.05 | 0.22 | 3.3 | 1.05 | 0 | 9.63 | 0.07 | 1.47 | 0.26
| Analytical results for Sr in OREAS 750b (Certified Value 62 ppm) | [25 empty] | Certified
Sr | Round | Replicate | Lab | Lab | Lab | Lab | Lab | Lab | Lab | Lab | Lab | Lab | Lab | Lab | Lab | Lab | Lab | Lab | Lab | Lab | [6 empty] | 1
| No | No | 1.01 | 1.02 | 1.03 | 1.04 | 1.05 | 1.06 | 1.07 | 1.08 | 1.09 | 1.10 | 1.12 | 1.18 | 1.19 | 1.20 | 1.22 | 1.25 | 1.27 | 1.28 | [6 empty] | ppm
|  |  | PF*MS | PF*OES/MS | PF*OES/MS | PF*OES | PF*MS | PF*OES/MS | PF*MS | PF*OES | PF*OES/MS | PF*OES/MS | PF*OES | PF*OES | PF*OES/MS | PF*OES | PF*MS | PF*OES | PF*OES | PF*OES | [6 empty] | 0
0
| 1 | 1 | 67 | 50.4006 | 71 | 64 | 61 | 60 | 59 | 80 | 71 | 64 | 59 | 50 | 49 | 63.2323 | 62.9 | 55 | 58.09 | 60.1 | [6 empty] | 1
| 1 | 2 | 71 | 50.4006 | 70 | 63 | 63 | 60 | 63 | 80 | 70 | 66 | 61 | 60 | 49 | 64.7471 | 63.6 | 55 | 57.83 | 63.6 | [6 empty] | 0
| 1 | 3 | 68 | 50.4006 | 71 | 64 | 63 | 60 | 52 | 80 | 76 | 65 | 55 | 60 | 49 | 62.8589 | 64.7 | 55 | 57.33 | 63 | [6 empty] | 16
| 1 | 4 | 67 | 50.4006 | 71 | 63 | 61 | 60 | 55 | 80 | 71 | 66 | 59 | 60 | 49 | 63.0824 | 59.8 | 50 | 58.76 | 63.1 | [6 empty] | 62.0791
| 1 | 5 | 69 | 50.4006 | 69 | 64 | 63 | 60 | 61 | 80 | 68 | 64 | 62 | 50 | 49 | 62.3362 | 62.7 | 55 | 56.55 | 63.6 | [6 empty] | 101
| 1 | 6 | 74 | 50.4006 | 71 | 63 | 64 | 60 | 55 | 80 | 69 | 65 | 68 | 60 | 49 | 63.2963 | 64.8 | 55 | 56.45 | 58.4
| Mean |  | 69.3333 | 50.4006 | 70.5 | 63.5 | 62.5 | 60 | 57.5 | 80 | 70.8333 | 65 | 60.6667 | 56.6667 | 49 | 63.2589 | 63.0833 | 54.1667 | 57.5017 | 61.9667
| Median |  | 68.5 | 50.4006 | 71 | 63.5 | 63 | 60 | 57 | 80 | 70.5 | 65 | 60 | 60 | 49 | 63.1574 | 63.25 | 55 | 57.58 | 63.05
| Std Dev. |  | 2.7325 | 0 | 0.83666 | 0.54772 | 1.2247 | 0 | 4.1833 | 0 | 2.7869 | 0.89443 | 4.3205 | 5.164 | 0 | 0.80741 | 1.8324 | 2.0412 | 0.90316 | 2.186
| Rel.Std.Dev. |  | 3.941% | 0% | 1.187% | 0.8626% | 1.96% | 0% | 7.275% | 0% | 3.934% | 1.376% | 7.122% | 9.113% | 0% | 1.276% | 2.905% | 3.768% | 1.571% | 3.528%
| PDM3 |  | 11.69% | -18.81% | 13.56% | 2.289% | 0.6779% | -3.349% | -7.376% | 28.87% | 14.1% | 4.705% | -2.275% | -8.719% | -21.07% | 1.9% | 1.618% | -12.75% | -7.374% | -0.1812%
| Z-Score (Absolute) |  | 1.01 | 1.69 | 1.18 | 0.18 | 0.04 | 0.32 | 0.67 | 2.53 | 1.23 | 0.39 | 0.22 | 0.79 | 1.89 | 0.15 | 0.12 | 1.15 | 0.67 | 0.04
| Analytical results for Ta in OREAS 750b (Certified Value 69 ppm) | [25 empty] | Certified
Ta | Round | Replicate | Lab | Lab | Lab | Lab | Lab | Lab | Lab | Lab | Lab | Lab | Lab | Lab | Lab | Lab | Lab | [9 empty] | 1
| No | No | 1.01 | 1.02 | 1.03 | 1.04 | 1.05 | 1.07 | 1.09 | 1.10 | 1.12 | 1.14 | 1.19 | 1.22 | 1.25 | 1.27 | 1.28 | [9 empty] | ppm
|  |  | PF*MS | PF*OES/MS | PF*OES/MS | PF*MS | PF*MS | PF*MS | PF*OES/MS | PF*OES/MS | PF*OES | BF*MS | PF*OES/MS | PF*MS | PF*MS | PF*MS | PF*MS | [9 empty] | 0
1
| 1 | 1 | 69 | 66.9132 | 69 | 67.1 | 68 | 67.8938 | 76.5 | 73.8 | 66 | 66.1 | 34 | 70.4 | 61.9 | 63.6588 | 71.3 | [9 empty] | 1
| 1 | 2 | 70.3 | 69.3764 | 68 | 72.1 | 69.6 | 71.1609 | 73.7 | 73.7 | 66 | 65.7 | 34 | 62.5 | 63.6 | 66.7519 | 70.2 | [9 empty] | 11
| 1 | 3 | 68.6 | 67.0306 | 62 | 62.7 | 69.7 | 68.7175 | 80 | 73.9 | 66 | 67.9 | 34 | 70.1 | 62.4 | 61.3744 | 69.9 | [9 empty] | 16
| 1 | 4 | 69.9 | 68.2887 | 66 | 68.4 | 69.2 | 71.37 | 74.7 | 73.5 | 66 | 67.8 | 34 | 73.4 | 63.8 | 63.1667 | 70.7 | [9 empty] | 68.5337
| 1 | 5 | 68.3 | 67.6503 | 67 | 69.5 | 68.7 | 66.0833 | 71.4 | 73.1 | 66 | 68.3 | 34 | 71 | 58 | 67.0112 | 70.6 | [9 empty] | 102
| 1 | 6 | 70.5 | 67.402 | 67 | 70.7 | 69.4 | 66.1467 | 74.9 | 72.4 | 66 | 66.1 | 34 | 75.5 | 58.9 | 69.1485 | 70.8
| Mean |  | 69.4333 | 67.7769 | 66.5 | 68.4167 | 69.1 | 68.562 | 75.2 | 73.4 | 66 | 66.9833 | 34 | 70.4833 | 61.4333 | 65.1853 | 70.5833
| Median |  | 69.45 | 67.5262 | 67 | 68.95 | 69.3 | 68.3056 | 74.8 | 73.6 | 66 | 66.95 | 34 | 70.7 | 62.15 | 65.2054 | 70.65
| Std Dev. |  | 0.92448 | 0.92519 | 2.429 | 3.2975 | 0.64498 | 2.3275 | 2.89 | 0.56569 | 0 | 1.1356 | 0 | 4.4233 | 2.4353 | 2.9128 | 0.48751
| Rel.Std.Dev. |  | 1.331% | 1.365% | 3.653% | 4.82% | 0.9334% | 3.395% | 3.843% | 0.7707% | 0% | 1.695% | 0% | 6.276% | 3.964% | 4.469% | 0.6907%
| PDM3 |  | 1.313% | -1.104% | -2.967% | -0.1708% | 0.8263% | 0.04129% | 9.727% | 7.101% | -3.697% | -2.262% | -50.39% | 2.845% | -10.36% | -4.886% | 2.991%
| Z-Score (Absolute) |  | 0.33 | 0.21 | 0.63 | 0 | 0.22 | 0.05 | 2.21 | 1.63 | 0.95 | 0.47 | 11.23 | 0.67 | 2.28 | 1.05 | 0.71
| Analytical results for Tb in OREAS 750b (Certified Value 0.4 ppm) | [25 empty] | Certified
Tb | Round | Replicate | Lab | Lab | Lab | Lab | Lab | Lab | Lab | Lab | Lab | Lab | Lab | Lab | [12 empty] | 1
| No | No | 1.01 | 1.02 | 1.03 | 1.04 | 1.09 | 1.10 | 1.12 | 1.20 | 1.22 | 1.25 | 1.27 | 1.28 | [12 empty] | ppm
|  |  | PF*MS | PF*OES/MS | PF*OES/MS | PF*MS | PF*OES/MS | PF*OES/MS | PF*OES | PF*MS | PF*MS | PF*MS | PF*MS | PF*MS | [12 empty] | 2
3
| 1 | 1 | 0.4 | 0.40257 | 0.42 | 0.38 | 0.4 | 0.38 | 0.42 | 0.37044 | 0.37 | 0.45 | 0.34316 | < 0.5 | [12 empty] | 1
| 1 | 2 | 0.3 | 0.42361 | 0.42 | 0.4 | 0.3 | 0.37 | 0.43 | 0.38546 | 0.41 | 0.42 | 0.31086 | < 0.5 | [12 empty] | 12
| 1 | 3 | 0.4 | 0.40201 | 0.39 | 0.38 | 0.4 | 0.4 | 0.43 | 0.3716 | 0.41 | 0.4 | 0.32434 | < 0.5 | [12 empty] | 16
| 1 | 4 | 0.4 | 0.42486 | 0.41 | 0.38 | 0.5 | 0.38 | 0.38 | 0.37597 | 0.36 | 0.38 | 0.33723 | < 0.5 | [12 empty] | 0.39707
| 1 | 5 | 0.4 | 0.40892 | 0.39 | 0.38 | 0.4 | 0.4 | 0.41 | 0.38754 | 0.38 | 0.42 | 0.33572 | < 0.5 | [12 empty] | 103
| 1 | 6 | 0.4 | 0.4052 | 0.38 | 0.37 | 0.4 | 0.39 | 0.38 | 0.38141 | 0.44 | 0.41 | 0.40781 | < 0.5
| Mean |  | 0.38333 | 0.4112 | 0.40167 | 0.38167 | 0.4 | 0.38667 | 0.40833 | 0.37874 | 0.395 | 0.41333 | 0.34319
| Median |  | 0.4 | 0.40706 | 0.4 | 0.38 | 0.4 | 0.385 | 0.415 | 0.37869 | 0.395 | 0.415 | 0.33647
| Std Dev. |  | 0.040825 | 0.0104 | 0.017224 | 0.0098319 | 0.063246 | 0.012111 | 0.023166 | 0.0071734 | 0.030166 | 0.023381 | 0.033669
| Rel.Std.Dev. |  | 10.65% | 2.529% | 4.288% | 2.576% | 15.81% | 3.132% | 5.673% | 1.894% | 7.637% | 5.657% | 9.811%
| PDM3 |  | -3.461% | 3.556% | 1.156% | -3.88% | 0.7367% | -2.621% | 2.835% | -4.619% | -0.5225% | 4.095% | -13.57%
| Z-Score (Absolute) |  | NA | 0.93 | 0.49 | 0.42 | NA | 0.19 | 0.8 | 0.55 | 0.19 | 1.03 | 2.17 | 6.42
Results from laboratories 1 and 9 were removed due to their 0.1 ppm reading resolution.
| Analytical results for Te in OREAS 750b (Indicative Value < 1 ppm) | [25 empty] | Indicative
Te | Round | Replicate | 1.01: Lab; 1.02: Lab; 1.03: Lab; 1.04: Lab; 1.05: Lab; 1.06: Lab | [6 empty] | 1
| No | No | 1.01: 1.03; 1.02: 1.07; 1.03: 1.09; 1.04: 1.10; 1.05: 1.12; 1.06: 1.22 | [6 empty] | ppm
|  |  | 1.01: PF*OES/MS; 1.02: PF*MS; 1.03: PF*OES/MS; 1.04: PF*OES/MS; 1.05: PF*OES; 1.06: PF*MS | [6 empty] | 2
2
| 1 | 1 | 1.01: < 5; 1.02: < 1; 1.03: < 6; 1.04: < 5; 1.05: 0.3; 1.06: < 1 | [6 empty] | 1
| 1 | 2 | 1.01: < 5; 1.02: < 1; 1.03: < 6; 1.04: < 5; 1.05: 0.1; 1.06: < 1 | [6 empty] | 7
| 1 | 3 | 1.01: < 5; 1.02: < 1; 1.03: < 6; 1.04: < 5; 1.05: 0.4; 1.06: < 1 | [6 empty] | 16
| 1 | 4 | 1.01: < 5; 1.02: < 1; 1.03: < 6; 1.04: < 5; 1.05: 0.3; 1.06: < 1 | [6 empty] | < 1
| 1 | 5 | 1.01: < 5; 1.02: < 1; 1.03: < 6; 1.04: < 5; 1.05: 0.5; 1.06: < 1 | [6 empty] | 13
| 1 | 6 | 1.01: < 5; 1.02: < 1; 1.03: < 6; 1.04: < 5; 1.05: 0.4; 1.06: < 1
| Mean |  | 1.05: 0.33333
| Median |  | 1.05: 0.35
| Std Dev. |  | 1.05: 0.13663
| Rel.Std.Dev. |  | 1.05: 40.99%
PDM3
| Z-Score (Absolute) |  | 1.01: 0.67; 1.02: 0.67; 1.03: 1.01; 1.04: 0.67; 1.05: 0.79; 1.06: 0.67
| Analytical results for Th in OREAS 750b (Certified Value 5.96 ppm) | [25 empty] | Certified
Th | Round | Replicate | Lab | Lab | Lab | Lab | Lab | Lab | Lab | Lab | Lab | Lab | Lab | Lab | Lab | Lab | [10 empty] | 1
| No | No | 1.01 | 1.02 | 1.03 | 1.04 | 1.05 | 1.06 | 1.07 | 1.09 | 1.10 | 1.12 | 1.22 | 1.25 | 1.27 | 1.28 | [10 empty] | ppm
|  |  | PF*MS | PF*OES/MS | PF*OES/MS | PF*MS | PF*MS | PF*OES/MS | PF*MS | PF*OES/MS | PF*OES/MS | PF*OES | PF*MS | PF*MS | PF*MS | PF*OES | [10 empty] | 2
3
| 1 | 1 | 6.6 | 6.1387 | 7 | 5.8 | 6 | 5.7 | 6 | 6.6 | 5.9 | 6.1 | 5.8 | 6 | 5.3265 | 5.5 | [10 empty] | 1
| 1 | 2 | 5.9 | 6.0119 | 7 | 5.9 | 6.1 | 5.8 | 6.1 | 6.3 | 5.9 | 6.3 | 6.6 | 6 | 5.1155 | 5.8 | [10 empty] | 14
| 1 | 3 | 6.1 | 6.0767 | 5 | 5.8 | 5.9 | 6.1 | 5.5 | 6.2 | 5.8 | 6.2 | 6.4 | 5.9 | 5.4654 | 5.8 | [10 empty] | 16
| 1 | 4 | 6.1 | 5.6324 | 6 | 5.6 | 6.1 | 5.9 | 5.6 | 6.1 | 5.8 | 6.2 | 5.9 | 5.8 | 5.1763 | 5.9 | [10 empty] | 5.9571
| 1 | 5 | 6.2 | 5.6366 | 6 | 5.9 | 6 | 6.2 | 6.3 | 6.1 | 5.6 | 6.3 | 6.5 | 5.6 | 5.3276 | 5.9 | [10 empty] | 104
| 1 | 6 | 6.3 | 5.3729 | 6 | 6.1 | 6 | 5.7 | 5.6 | 6.2 | 6.2 | 5.8 | 7.2 | 6 | 5.6039 | 5.6
| Mean |  | 6.2 | 5.8115 | 6.1667 | 5.85 | 6.0167 | 5.9 | 5.85 | 6.25 | 5.8667 | 6.15 | 6.4 | 5.8833 | 5.3359 | 5.75
| Median |  | 6.15 | 5.8243 | 6 | 5.85 | 6 | 5.85 | 5.8 | 6.2 | 5.85 | 6.2 | 6.45 | 5.95 | 5.3271 | 5.8
| Std Dev. |  | 0.23664 | 0.30742 | 0.75277 | 0.16432 | 0.075277 | 0.20976 | 0.32711 | 0.18708 | 0.19664 | 0.18708 | 0.5099 | 0.16021 | 0.18043 | 0.16432
| Rel.Std.Dev. |  | 3.817% | 5.29% | 12.21% | 2.809% | 1.251% | 3.555% | 5.592% | 2.993% | 3.352% | 3.042% | 7.967% | 2.723% | 3.382% | 2.858%
| PDM3 |  | 4.077% | -2.444% | 3.518% | -1.798% | 0.9998% | -0.9587% | -1.798% | 4.917% | -1.518% | 3.238% | 7.435% | -1.238% | -10.43% | -3.477%
| Z-Score (Absolute) |  | 1.6 | 0.36 | NA | 0.17 | 0.67 | 0.08 | 0.17 | 1.85 | 0.08 | 1.35 | 2.61 | 0 | 2.77 | 0.67
Results from laboratory 3 were removed due to their 1 ppm reading resolution.
| Analytical results for Ti in OREAS 750b (Certified Value 0.154 wt.%) | [25 empty] | Certified
Ti | Round | Replicate | Lab | Lab | Lab | Lab | Lab | Lab | Lab | Lab | Lab | Lab | Lab | Lab | Lab | Lab | Lab | Lab | Lab | Lab | Lab | Lab | Lab | Lab | Lab |  | 1
| No | No | 1.01 | 1.02 | 1.03 | 1.04 | 1.05 | 1.06 | 1.07 | 1.08 | 1.09 | 1.10 | 1.12 | 1.13 | 1.14 | 1.15 | 1.16 | 1.17 | 1.18 | 1.19 | 1.22 | 1.23 | 1.25 | 1.27 | 1.28 |  | wt.%
|  |  | PF*OES | PF*OES/MS | PF*OES/MS | PF*OES | PF*OES | PF*OES/MS | PF*OES | PF*OES | PF*OES/MS | PF*OES/MS | PF*OES | PF*OES | PF*OES | PF*OES | PF*OES | PF*OES | PF*OES | PF*OES/MS | PF*OES | PF*OES | PF*OES | PF*OES | PF*OES |  | 3
3
| 1 | 1 | 0.16 | 0.16116 | 0.149 | 0.16 | 0.16 | 0.16 | 0.15 | 0.17 | 0.15 | 0.15 | 0.14 | 0.186 | 0.162 | 0.15 | 0.15 | 0.3 | 0.14 | 0.16 | 0.15 | 0.15 | 0.13 | 0.15126 | 0.23 |  | 1
| 1 | 2 | 0.16 | 0.15977 | 0.176 | 0.16 | 0.15 | 0.16 | 0.16 | 0.17 | 0.15 | 0.15 | 0.14 | 0.198 | 0.162 | 0.15 | 0.156 | 0.348 | 0.16 | 0.17 | 0.15 | 0.14 | 0.13 | 0.14928 | 0.25 |  | 0
| 1 | 3 | 0.16 | 0.1576 | 0.146 | 0.16 | 0.15 | 0.16 | 0.15 | 0.17 | 0.15 | 0.15 | 0.14 | 0.156 | 0.15 | 0.156 | 0.15 | 0.282 | 0.15 | 0.16 | 0.15 | 0.15 | 0.14 | 0.15002 | 0.24 |  | 16
| 1 | 4 | 0.14 | 0.15806 | 0.145 | 0.16 | 0.15 | 0.15 | 0.15 | 0.17 | 0.16 | 0.15 | 0.14 | 0.18 | 0.162 | 0.15 | 0.15 | 0.312 | 0.14 | 0.17 | 0.14 | 0.15 | 0.12 | 0.15041 | 0.29 |  | 0.15404
| 1 | 5 | 0.15 | 0.15998 | 0.145 | 0.16 | 0.15 | 0.16 | 0.16 | 0.17 | 0.16 | 0.15 | 0.15 | 0.15 | 0.15 | 0.15 | 0.156 | 0.3 | 0.15 | 0.17 | 0.15 | 0.15 | 0.13 | 0.14655 | 0.28 |  | 105
| 1 | 6 | 0.16 | 0.16206 | 0.147 | 0.16 | 0.16 | 0.16 | 0.15 | 0.17 | 0.15 | 0.15 | 0.16 | 0.18 | 0.156 | 0.15 | 0.15 | 0.138 | 0.16 | 0.17 | 0.15 | 0.15 | 0.14 | 0.1486 | 0.29
| Mean |  | 0.155 | 0.15977 | 0.15133 | 0.16 | 0.15333 | 0.15833 | 0.15333 | 0.17 | 0.15333 | 0.15 | 0.145 | 0.175 | 0.157 | 0.151 | 0.152 | 0.28 | 0.15 | 0.16667 | 0.14833 | 0.14833 | 0.13167 | 0.14935 | 0.26333
| Median |  | 0.16 | 0.15988 | 0.1465 | 0.16 | 0.15 | 0.16 | 0.15 | 0.17 | 0.15 | 0.15 | 0.14 | 0.18 | 0.159 | 0.15 | 0.15 | 0.3 | 0.15 | 0.17 | 0.15 | 0.15 | 0.13 | 0.14965 | 0.265
| Std Dev. |  | 0.0083666 | 0.0017258 | 0.012176 | 0 | 0.005164 | 0.0040825 | 0.005164 | 0 | 0.005164 | 0 | 0.0083666 | 0.018363 | 0.0058992 | 0.0024495 | 0.0030984 | 0.07296 | 0.0089443 | 0.005164 | 0.0040825 | 0.0040825 | 0.0075277 | 0.0016515 | 0.026583
| Rel.Std.Dev. |  | 5.398% | 1.08% | 8.046% | 0% | 3.368% | 2.578% | 3.368% | 0% | 3.368% | 0% | 5.77% | 10.49% | 3.757% | 1.622% | 2.038% | 26.06% | 5.963% | 3.098% | 2.752% | 2.752% | 5.717% | 1.106% | 10.09%
| PDM3 |  | 0.6219% | 3.72% | -1.758% | 3.868% | -0.46% | 2.786% | -0.46% | 10.36% | -0.46% | -2.624% | -5.87% | 13.61% | 1.92% | -1.975% | -1.326% | 81.77% | -2.624% | 8.196% | -3.706% | -3.706% | -14.53% | -3.044% | 70.95%
| Z-Score (Absolute) |  | 0.22 | 0.87 | 0.27 | 0.9 | 0 | 0.67 | 0 | 2.25 | 0 | 0.45 | 1.12 | 2.9 | 0.48 | 0.33 | 0.2 | 17.05 | 0.45 | 1.8 | 0.67 | 0.67 | 2.92 | 0.54 | 14.83
| Analytical results for Tl in OREAS 750b (Certified Value 1.96 ppm) | [25 empty] | Certified
Tl | Round | Replicate | 1.01: Lab; 1.02: Lab; 1.03: Lab; 1.04: Lab; 1.05: Lab; 1.06: Lab; 1.07: Lab; 1.08: Lab; 1.09: Lab; 1.10: Lab; 1.12: Lab; 1.13: Lab |  | 1
| No | No | 1.01: 1.01; 1.02: 1.03; 1.03: 1.04; 1.04: 1.05; 1.05: 1.06; 1.06: 1.07; 1.07: 1.09; 1.08: 1.10; 1.09: 1.12; 1.10: 1.22; 1.12: 1.25; 1.13: 1.28 |  | ppm
|  |  | 1.01: PF*MS; 1.02: PF*OES/MS; 1.03: PF*MS; 1.04: PF*MS; 1.05: PF*OES/MS; 1.06: PF*MS; 1.07: PF*OES/MS; 1.08: PF*OES/MS; 1.09: PF*OES; 1.10: PF*MS; 1.12: PF*MS; 1.13: PF*MS |  | 2
3
| 1 | 1 | 1.01: 2; 1.02: 1.92; 1.03: 1.9; 1.04: 2.1; 1.05: 2; 1.06: 1.7; 1.07: 1.9; 1.08: 2; 1.09: 1.9; 1.10: 2; 1.12: 2; 1.13: 1.9 |  | 1
| 1 | 2 | 1.01: 2.1; 1.02: 2.08; 1.03: 2; 1.04: 2; 1.05: 2; 1.06: 1.9; 1.07: 1.9; 1.08: 2; 1.09: 2; 1.10: 2; 1.12: 1.8; 1.13: 1.9 |  | 15
| 1 | 3 | 1.01: 1.9; 1.02: 2.01; 1.03: 1.8; 1.04: 2.1; 1.05: 2; 1.06: 1.8; 1.07: 2; 1.08: 2; 1.09: 1.9; 1.10: 1.9; 1.12: 1.9; 1.13: 1.9 |  | 16
| 1 | 4 | 1.01: 2.1; 1.02: 2.12; 1.03: 2; 1.04: 2; 1.05: 2; 1.06: 2; 1.07: 1.8; 1.08: 2; 1.09: 2.1; 1.10: 1.9; 1.12: 1.8; 1.13: 2 |  | 1.9636
| 1 | 5 | 1.01: 2.1; 1.02: 2.12; 1.03: 1.9; 1.04: 2; 1.05: 2.1; 1.06: 1.9; 1.07: 1.9; 1.08: 1.9; 1.09: 1.9; 1.10: 1.9; 1.12: 1.8; 1.13: 1.9 |  | 106
| 1 | 6 | 1.01: 2.2; 1.02: 2.03; 1.03: 1.9; 1.04: 2; 1.05: 2.1; 1.06: 1.9; 1.07: 2; 1.08: 1.9; 1.09: 1.9; 1.10: 2.1; 1.12: 2; 1.13: 1.9
| Mean |  | 1.01: 2.0667; 1.02: 2.0467; 1.03: 1.9167; 1.04: 2.0333; 1.05: 2.0333; 1.06: 1.8667; 1.07: 1.9167; 1.08: 1.9667; 1.09: 1.95; 1.10: 1.9667; 1.12: 1.8833; 1.13: 1.9167
| Median |  | 1.01: 2.1; 1.02: 2.055; 1.03: 1.9; 1.04: 2; 1.05: 2; 1.06: 1.9; 1.07: 1.9; 1.08: 2; 1.09: 1.9; 1.10: 1.95; 1.12: 1.85; 1.13: 1.9
| Std Dev. |  | 1.01: 0.10328; 1.02: 0.076855; 1.03: 0.075277; 1.04: 0.05164; 1.05: 0.05164; 1.06: 0.10328; 1.07: 0.075277; 1.08: 0.05164; 1.09: 0.083666; 1.10: 0.08165; 1.12: 0.098319; 1.13: 0.040825
| Rel.Std.Dev. |  | 1.01: 4.997%; 1.02: 3.755%; 1.03: 3.928%; 1.04: 2.54%; 1.05: 2.54%; 1.06: 5.533%; 1.07: 3.928%; 1.08: 2.626%; 1.09: 4.291%; 1.10: 4.152%; 1.12: 5.22%; 1.13: 2.13%
| PDM3 |  | 1.01: 5.248%; 1.02: 4.23%; 1.03: -2.391%; 1.04: 3.551%; 1.05: 3.551%; 1.06: -4.937%; 1.07: -2.391%; 1.08: 0.1556%; 1.09: -0.6932%; 1.10: 0.1556%; 1.12: -4.088%; 1.13: -2.391%
| Z-Score (Absolute) |  | 1.01: 1.25; 1.02: 1.02; 1.03: 0.48; 1.04: 0.87; 1.05: 0.87; 1.06: 1.06; 1.07: 0.48; 1.08: 0.1; 1.09: 0.1; 1.10: 0.1; 1.12: 0.87; 1.13: 0.48
| Analytical results for Tm in OREAS 750b (Certified Value 0.16 ppm) | [25 empty] | Certified
Tm | Round | Replicate | 1.01: Lab; 1.02: Lab; 1.03: Lab; 1.04: Lab; 1.05: Lab; 1.06: Lab; 1.07: Lab; 1.08: Lab; 1.09: Lab; 1.10: Lab; 1.12: Lab |  | 1
| No | No | 1.01: 1.01; 1.02: 1.02; 1.03: 1.03; 1.04: 1.04; 1.05: 1.09; 1.06: 1.10; 1.07: 1.12; 1.08: 1.22; 1.09: 1.25; 1.10: 1.27; 1.12: 1.28 |  | ppm
|  |  | 1.01: PF*MS; 1.02: PF*OES/MS; 1.03: PF*OES/MS; 1.04: PF*MS; 1.05: PF*OES/MS; 1.06: PF*OES/MS; 1.07: PF*OES; 1.08: PF*MS; 1.09: PF*MS; 1.10: PF*MS; 1.12: PF*MS |  | 2
3
| 1 | 1 | 1.01: 0.2; 1.02: 0.18411; 1.03: 0.18; 1.04: 0.16; 1.05: 0.2; 1.06: 0.16; 1.07: 0.18; 1.08: 0.16; 1.09: 0.13; 1.10: < 0.2; 1.12: < 1 |  | 1
| 1 | 2 | 1.01: 0.2; 1.02: 0.20073; 1.03: 0.18; 1.04: 0.16; 1.05: 0.2; 1.06: 0.15; 1.07: 0.18; 1.08: 0.16; 1.09: 0.16; 1.10: < 0.2; 1.12: < 1 |  | 16
| 1 | 3 | 1.01: 0.2; 1.02: 0.18409; 1.03: 0.16; 1.04: 0.15; 1.05: 0.2; 1.06: 0.17; 1.07: 0.17; 1.08: 0.15; 1.09: 0.13; 1.10: < 0.2; 1.12: < 1 |  | 16
| 1 | 4 | 1.01: 0.2; 1.02: 0.17233; 1.03: 0.15; 1.04: 0.17; 1.05: 0.1; 1.06: 0.17; 1.07: 0.14; 1.08: 0.17; 1.09: 0.14; 1.10: < 0.2; 1.12: < 1 |  | 0.161
| 1 | 5 | 1.01: 0.2; 1.02: 0.17782; 1.03: 0.16; 1.04: 0.16; 1.05: 0.2; 1.06: 0.16; 1.07: 0.15; 1.08: 0.16; 1.09: 0.14; 1.10: < 0.2; 1.12: < 1 |  | 107
| 1 | 6 | 1.01: 0.2; 1.02: 0.17291; 1.03: 0.16; 1.04: 0.16; 1.05: 0.1; 1.06: 0.14; 1.07: 0.13; 1.08: 0.18; 1.09: 0.15; 1.10: < 0.2; 1.12: < 1
| Mean |  | 1.01: 0.2; 1.02: 0.182; 1.03: 0.165; 1.04: 0.16; 1.05: 0.16667; 1.06: 0.15833; 1.07: 0.15833; 1.08: 0.16333; 1.09: 0.14167
| Median |  | 1.01: 0.2; 1.02: 0.18095; 1.03: 0.16; 1.04: 0.16; 1.05: 0.2; 1.06: 0.16; 1.07: 0.16; 1.08: 0.16; 1.09: 0.14
| Std Dev. |  | 1.01: 3.0405e-17; 1.02: 0.010519; 1.03: 0.012247; 1.04: 0.0063246; 1.05: 0.05164; 1.06: 0.01169; 1.07: 0.02137; 1.08: 0.010328; 1.09: 0.01169
| Rel.Std.Dev. |  | 1.01: 1.52e-14%; 1.02: 5.779%; 1.03: 7.423%; 1.04: 3.953%; 1.05: 30.98%; 1.06: 7.383%; 1.07: 13.5%; 1.08: 6.323%; 1.09: 8.252%
| PDM3 |  | 1.01: 24.22%; 1.02: 13.04%; 1.03: 2.484%; 1.04: -0.6211%; 1.05: 3.52%; 1.06: -1.656%; 1.07: -1.656%; 1.08: 1.449%; 1.09: -12.01%
| Z-Score (Absolute) |  | 1.01: NA; 1.02: 2.97; 1.03: 0.67; 1.04: 0; 1.05: NA; 1.06: 0.22; 1.07: 0.22; 1.08: 0.45; 1.09: 2.47; 1.10: 8.09; 1.12: 45.85
Results from laboratories 1 and 9 were removed due to their 0.1 ppm reading resolution.
| Analytical results for U in OREAS 750b (Certified Value 2.28 ppm) | [25 empty] | Certified
U | Round | Replicate | Lab | Lab | Lab | Lab | Lab | Lab | Lab | Lab | Lab | Lab | Lab | Lab | Lab | Lab | Lab | [9 empty] | 1
| No | No | 1.01 | 1.02 | 1.03 | 1.04 | 1.05 | 1.06 | 1.07 | 1.09 | 1.10 | 1.12 | 1.20 | 1.22 | 1.25 | 1.27 | 1.28 | [9 empty] | ppm
|  |  | PF*MS | PF*OES/MS | PF*OES/MS | PF*MS | PF*MS | PF*OES/MS | PF*MS | PF*OES/MS | PF*OES/MS | PF*OES | PF*MS | PF*MS | PF*MS | PF*MS | PF*MS | [9 empty] | 2
2
| 1 | 1 | 2.4 | 2.6084 | 2 | 1.82 | 2.2 | 1.9 | 2.5 | 2.6 | 2.5 | 2.86 | 2.0839 | 2 | 2 | 2.0501 | 2 | [9 empty] | 1
| 1 | 2 | 2 | 2.5124 | 2 | 2.66 | 2.7 | 1.7 | 2.5 | 2.1 | 2.4 | 2.38 | 2.0939 | 2 | 2 | 3.2999 | 2.1 | [9 empty] | 17
| 1 | 3 | 2.1 | 2.6374 | 2 | 2.19 | 2.6 | 1.9 | 2.3 | 2.3 | 2.1 | 2.46 | 2.0014 | < 2 | 3 | 2.9165 | 2.1 | [9 empty] | 16
| 1 | 4 | 2.2 | 2.5525 | 1 | 1.91 | 2.4 | 1.9 | 2.3 | 2.6 | 2.4 | 2.16 | 2.0418 | 2 | 3 | 2.2182 | 1.9 | [9 empty] | 2.2753
| 1 | 5 | 2.2 | 2.6012 | 1 | 1.85 | 2.2 | 1.9 | 2.4 | 2 | 2.2 | 2.92 | 2.0189 | 3 | 3 | 2.7777 | 1.8 | [9 empty] | 108
| 1 | 6 | 2.2 | 2.2939 | 1 | 2.13 | 2.3 | 1.9 | 2.3 | 2.4 | 2.1 | 2.29 | 2.045 | 2 | 3 | 3.8536 | 1.9
| Mean |  | 2.1833 | 2.5343 | 1.5 | 2.0933 | 2.4 | 1.8667 | 2.3833 | 2.3333 | 2.2833 | 2.5117 | 2.0475 | 2.2 | 2.6667 | 2.8526 | 1.9667
| Median |  | 2.2 | 2.5768 | 1.5 | 2.02 | 2.35 | 1.9 | 2.35 | 2.35 | 2.3 | 2.42 | 2.0434 | 2 | 3 | 2.8471 | 1.95
| Std Dev. |  | 0.13292 | 0.12584 | 0.54772 | 0.31602 | 0.20976 | 0.08165 | 0.098319 | 0.25033 | 0.17224 | 0.31012 | 0.035958 | 0.44721 | 0.5164 | 0.67204 | 0.12111
| Rel.Std.Dev. |  | 6.088% | 4.966% | 36.51% | 15.1% | 8.74% | 4.374% | 4.125% | 10.73% | 7.543% | 12.35% | 1.756% | 20.33% | 19.36% | 23.56% | 6.158%
| PDM3 |  | -4.043% | 11.38% | -34.08% | -7.999% | 5.479% | -17.96% | 4.747% | 2.549% | 0.3516% | 10.39% | -10.01% | -3.311% | 17.2% | 25.37% | -13.57%
| Z-Score (Absolute) |  | 0.4 | 0.73 | NA | 0.69 | 0.3 | 1.42 | 0.24 | 0.08 | 0.08 | 0.66 | 0.84 | NA | NA | 1.75 | 1.1
Results from laboratories 3, 22 and 25 were removed due to their 1 ppm reading resolution.
| Analytical results for V in OREAS 750b (Certified Value 22.8 ppm) | [25 empty] | Certified
V | Round | Replicate | Lab | Lab | Lab | Lab | Lab | Lab | Lab | Lab | Lab | Lab | Lab | Lab | Lab | Lab | [10 empty] | 1
| No | No | 1.03 | 1.04 | 1.06 | 1.07 | 1.08 | 1.09 | 1.10 | 1.12 | 1.18 | 1.19 | 1.22 | 1.25 | 1.27 | 1.28 | [10 empty] | ppm
|  |  | PF*OES/MS | PF*OES | PF*OES/MS | PF*OES | PF*OES | PF*OES/MS | PF*OES/MS | PF*OES | PF*OES | PF*OES/MS | PF*OES | PF*OES | PF*OES | PF*OES | [10 empty] | 1
1
| 1 | 1 | 28 | 24 | 20 | 23 | < 50 | 35 | 25 | 21 | 20 | 23 | 23 | 20 | < 50 | 23 | [10 empty] | 1
| 1 | 2 | 24 | 24 | 20 | 25 | < 50 | 35 | 25 | 17 | 20 | 22 | 27 | 20 | < 50 | 23.2 | [10 empty] | 0
| 1 | 3 | 24 | 24 | 20 | 25 | < 50 | 36 | 25 | 29 | 20 | 22 | 20 | 20 | < 50 | 22.3 | [10 empty] | 16
| 1 | 4 | 23 | 24 | 20 | 27 | < 50 | 32 | 25 | 18 | 20 | 23 | 25 | 20 | < 50 | 22.3 | [10 empty] | 22.7773
| 1 | 5 | 27 | 25 | 20 | 27 | < 50 | 29 | 25 | 8 | 20 | 23 | 25 | 15 | < 50 | 24.4 | [10 empty] | 109
| 1 | 6 | 23 | 25 | 20 | 23 | < 50 | 30 | 25 | 37 | 20 | 23 | 26 | 20 | < 50 | 23.6
| Mean |  | 1.01: 24.8333; 1.02: 24.3333; 1.03: 20; 1.04: 25; 1.06: 32.8333; 1.07: 25; 1.08: 21.6667; 1.09: 20; 1.10: 22.6667; 1.12: 24.3333; 1.13: 19.1667; 1.15: 23.1333
| Median |  | 1.01: 24; 1.02: 24; 1.03: 20; 1.04: 25; 1.06: 33.5; 1.07: 25; 1.08: 19.5; 1.09: 20; 1.10: 23; 1.12: 25; 1.13: 20; 1.15: 23.1
| Std Dev. |  | 1.01: 2.137; 1.02: 0.5164; 1.03: 0; 1.04: 1.7889; 1.06: 2.9269; 1.07: 0; 1.08: 10.1127; 1.09: 0; 1.10: 0.5164; 1.12: 2.5033; 1.13: 2.0412; 1.15: 0.80416
| Rel.Std.Dev. |  | 1.01: 8.605%; 1.02: 2.122%; 1.03: 0%; 1.04: 7.155%; 1.06: 8.914%; 1.07: 0%; 1.08: 46.67%; 1.09: 0%; 1.10: 2.278%; 1.12: 10.29%; 1.13: 10.65%; 1.15: 3.476%
| PDM3 |  | 1.01: 9.027%; 1.02: 6.832%; 1.03: -12.19%; 1.04: 9.759%; 1.06: 44.15%; 1.07: 9.759%; 1.08: -4.876%; 1.09: -12.19%; 1.10: -0.4856%; 1.12: 6.832%; 1.13: -15.85%; 1.15: 1.563%
| Z-Score (Absolute) |  | 0.36 | 0 | 3.13 | 0.48 | 0.48 | 6.14 | 0.48 | 1.93 | 3.13 | 1.2 | 0 | 3.73 | 0.48 | 0.87
| Analytical results for W in OREAS 750b (Certified Value 5.54 ppm) | [25 empty] | Certified
W | Round | Replicate | Lab | Lab | Lab | Lab | Lab | Lab | Lab | Lab | Lab | Lab | Lab | Lab | Lab | Lab | [10 empty] | 1
| No | No | 1.01 | 1.02 | 1.03 | 1.04 | 1.05 | 1.07 | 1.08 | 1.09 | 1.10 | 1.12 | 1.18 | 1.22 | 1.27 | 1.28 | [10 empty] | ppm
|  |  | PF*MS | PF*OES/MS | PF*OES/MS | PF*MS | PF*MS | PF*MS | PF*OES | PF*OES/MS | PF*OES/MS | PF*OES | PF*OES | PF*MS | PF*MS | PF*OES | [10 empty] | 2
2
| 1 | 1 | 7 | 5.6715 | 5 | 5 | 5 | 5 | < 100 | 6.6 | 5 | 5 | < 50 | 6 | 5.2727 | 5.8 | [10 empty] | 1
| 1 | 2 | 6 | 5.1434 | 6 | 6 | 6 | 5 | < 100 | 5.2 | < 5 | 4 | < 50 | 6 | 5.306 | 5.5 | [10 empty] | 19
| 1 | 3 | 7 | 5.8597 | 6 | 5 | 5 | 5 | < 100 | 5.8 | < 5 | 4 | < 50 | 5 | 5.9529 | 614 | [10 empty] | 16
| 1 | 4 | 7 | 5.7447 | 6 | 4 | 6 | 4 | < 100 | 5.9 | 6 | 4 | < 50 | 5 | 4.835 | 5.4 | [10 empty] | 5.5394
| 1 | 5 | 5 | 6.0095 | 5 | 5 | 5 | 5 | < 100 | 5.6 | 5 | 5 | < 50 | 7 | 5.6217 | 6.5 | [10 empty] | 110
| 1 | 6 | 7 | 5.9524 | 6 | 5 | 6 | 5 | < 100 | 5.4 | < 5 | 7 | < 50 | 6 | 5.7433 | 6.4
| Mean |  | 1.01: 6.5; 1.02: 5.7302; 1.03: 5.6667; 1.04: 5; 1.05: 5.5; 1.06: 4.8333; 1.08: 5.75; 1.09: 5.3333; 1.10: 4.8333; 1.13: 5.8333; 1.14: 5.4553; 1.15: 107.2667
| Median |  | 1.01: 7; 1.02: 5.8022; 1.03: 6; 1.04: 5; 1.05: 5.5; 1.06: 5; 1.08: 5.7; 1.09: 5; 1.10: 4.5; 1.13: 6; 1.14: 5.4639; 1.15: 6.1
| Std Dev. |  | 1.01: 0.83666; 1.02: 0.31374; 1.03: 0.5164; 1.04: 0.63246; 1.05: 0.54772; 1.06: 0.40825; 1.08: 0.48888; 1.09: 0.57735; 1.10: 1.169; 1.13: 0.75277; 1.14: 0.39965; 1.15: 248.248
| Rel.Std.Dev. |  | 1.01: 12.87%; 1.02: 5.475%; 1.03: 9.113%; 1.04: 12.65%; 1.05: 9.959%; 1.06: 8.447%; 1.08: 8.502%; 1.09: 10.83%; 1.10: 24.19%; 1.13: 12.9%; 1.14: 7.326%; 1.15: 231.4%
| PDM3 |  | 1.01: 17.34%; 1.02: 3.444%; 1.03: 2.297%; 1.04: -9.738%; 1.05: -0.7113%; 1.06: -12.75%; 1.08: 3.802%; 1.09: -3.72%; 1.10: -12.75%; 1.13: 5.306%; 1.14: -1.519%; 1.15: 1836%
| Z-Score (Absolute) |  | 0.72 | 0.03 | 0.03 | 0.63 | 0.18 | 0.78 | 39.83 | 0.05 | 1.6 | 0.78 | 17.35 | 0.12 | 0.22 | 91.32
| Analytical results for Y in OREAS 750b (Certified Value 11.4 ppm) | [25 empty] | Certified
Y | Round | Replicate | Lab | Lab | Lab | Lab | Lab | Lab | Lab | Lab | Lab | Lab | Lab | Lab | Lab | Lab | Lab | Lab | [8 empty] | 1
| No | No | 1.01 | 1.02 | 1.03 | 1.04 | 1.05 | 1.06 | 1.07 | 1.09 | 1.10 | 1.12 | 1.18 | 1.19 | 1.22 | 1.25 | 1.27 | 1.28 | [8 empty] | ppm
|  |  | PF*MS | PF*OES/MS | PF*OES/MS | PF*MS | PF*MS | PF*OES/MS | PF*MS | PF*OES/MS | PF*OES/MS | PF*OES | PF*OES | PF*OES/MS | PF*MS | PF*MS | PF*MS | PF*MS | [8 empty] | 1
2
| 1 | 1 | 12.3 | 11.6054 | 13 | 11.2 | 12.1 | 10.1 | 11 | 11.2 | 11.2 | 20 | 11 | 12 | 11.9 | 10.8 | 10.3589 | 6.8 | [8 empty] | 1
| 1 | 2 | 12.3 | 11.8481 | 14 | 11.7 | 11.5 | 10.6 | 12.2 | 12.3 | 11.4 | 13 | 12 | 12 | 12.2 | 11.1 | 9.8864 | 7.2 | [8 empty] | 20
| 1 | 3 | 12 | 11.8528 | 14 | 10.7 | 11.3 | 10.7 | 11.3 | 12.6 | 11.6 | 16.1 | 13 | 12 | 12 | 10.2 | 9.1408 | 6.4 | [8 empty] | 16
| 1 | 4 | 11.6 | 11.7887 | 14 | 11 | 12.4 | 10.4 | 11.2 | 11.2 | 12 | 13.2 | 11 | 12 | 11.6 | 10.2 | 10.6807 | 6.9 | [8 empty] | 11.3584
| 1 | 5 | 12.8 | 11.9484 | 12 | 10.7 | 11.7 | 10.4 | 11.7 | 11.4 | 11.1 | 15.2 | 13 | 12 | 11 | 10.1 | 9.8866 | 7 | [8 empty] | 111
| 1 | 6 | 12.4 | 12.3612 | 12 | 10.4 | 11.4 | 10.4 | 12 | 11.4 | 10.7 | 17.6 | 12 | 12 | 12.8 | 11.3 | 10.1997 | 6.7
| Mean |  | 12.2333 | 11.9008 | 13.1667 | 10.95 | 11.7333 | 10.4333 | 11.5667 | 11.6833 | 11.3333 | 15.85 | 12 | 12 | 11.9167 | 10.6167 | 10.0255 | 6.8333
| Median |  | 12.3 | 11.8505 | 13.5 | 10.85 | 11.6 | 10.4 | 11.5 | 11.4 | 11.3 | 15.65 | 12 | 12 | 11.95 | 10.5 | 10.0432 | 6.85
| Std Dev. |  | 0.40332 | 0.25264 | 0.98319 | 0.45935 | 0.43205 | 0.20656 | 0.4761 | 0.608 | 0.44572 | 2.6801 | 0.89443 | 0 | 0.60139 | 0.51929 | 0.52766 | 0.27325
| Rel.Std.Dev. |  | 3.297% | 2.123% | 7.467% | 4.195% | 3.682% | 1.98% | 4.116% | 5.204% | 3.933% | 16.91% | 7.454% | 0% | 5.047% | 4.891% | 5.263% | 3.999%
| PDM3 |  | 7.703% | 4.775% | 15.92% | -3.596% | 3.301% | -8.144% | 1.834% | 2.861% | -0.2207% | 39.54% | 5.649% | 5.649% | 4.915% | -6.53% | -11.73% | -39.84%
| Z-Score (Absolute) |  | 0.83 | 0.38 | NA | 0.93 | 0.15 | 1.63 | 0.08 | 0.08 | 0.4 | 5.79 | 0.51 | NA | 0.4 | 1.38 | 2.19 | 6.57
Results from laboratories 3 and 19 were removed due to their 1 ppm reading resolution.
| Analytical results for Yb in OREAS 750b (Certified Value 1.04 ppm) | [25 empty] | Certified
Yb | Round | Replicate | 1.01: Lab; 1.02: Lab; 1.03: Lab; 1.04: Lab; 1.05: Lab; 1.06: Lab; 1.07: Lab; 1.08: Lab; 1.09: Lab; 1.10: Lab; 1.12: Lab |  | 1
| No | No | 1.01: 1.01; 1.02: 1.02; 1.03: 1.03; 1.04: 1.04; 1.05: 1.09; 1.06: 1.10; 1.07: 1.12; 1.08: 1.22; 1.09: 1.25; 1.10: 1.27; 1.12: 1.28 |  | ppm
|  |  | 1.01: PF*MS; 1.02: PF*OES/MS; 1.03: PF*OES/MS; 1.04: PF*MS; 1.05: PF*OES/MS; 1.06: PF*OES/MS; 1.07: PF*OES; 1.08: PF*MS; 1.09: PF*MS; 1.10: PF*MS; 1.12: PF*MS |  | 2
2
| 1 | 1 | 1.01: 1; 1.02: 1.1073; 1.03: 1.15; 1.04: 1; 1.05: 1.1; 1.06: 1; 1.07: 1; 1.08: 1; 1.09: 0.9; 1.10: 0.90036; 1.12: 0.6 |  | 1
| 1 | 2 | 1.01: 1.3; 1.02: 1.135; 1.03: 1.2; 1.04: 1.1; 1.05: 1; 1.06: 1.1; 1.07: 0.9; 1.08: 1.1; 1.09: 0.9; 1.10: 0.86931; 1.12: 0.6 |  | 21
| 1 | 3 | 1.01: 1.1; 1.02: 1.1283; 1.03: 1.07; 1.04: 1; 1.05: 1.1; 1.06: 1.1; 1.07: 1; 1.08: 1.1; 1.09: 0.8; 1.10: 0.86521; 1.12: 0.5 |  | 16
| 1 | 4 | 1.01: 1; 1.02: 1.0284; 1.03: 1.16; 1.04: 1.1; 1.05: 1.2; 1.06: 1.1; 1.07: 0.8; 1.08: 1; 1.09: 0.8; 1.10: 1.0039; 1.12: 0.6 |  | 1.0373
| 1 | 5 | 1.01: 0.9; 1.02: 1.1138; 1.03: 1.24; 1.04: 1; 1.05: 1.1; 1.06: 1; 1.07: 1; 1.08: 1.1; 1.09: 0.7; 1.10: 0.96928; 1.12: 0.6 |  | 112
| 1 | 6 | 1.01: 1.3; 1.02: 1.174; 1.03: 1.2; 1.04: 1; 1.05: 1; 1.06: 1; 1.07: 1.2; 1.08: 1.2; 1.09: 1; 1.10: 0.82587; 1.12: 0.5
| Mean |  | 1.01: 1.1; 1.02: 1.1145; 1.03: 1.17; 1.04: 1.0333; 1.05: 1.0833; 1.06: 1.05; 1.07: 0.98333; 1.08: 1.0833; 1.09: 0.85; 1.10: 0.90565; 1.12: 0.56667
| Median |  | 1.01: 1.05; 1.02: 1.121; 1.03: 1.18; 1.04: 1; 1.05: 1.1; 1.06: 1.05; 1.07: 1; 1.08: 1.1; 1.09: 0.85; 1.10: 0.88484; 1.12: 0.6
| Std Dev. |  | 1.01: 0.16733; 1.02: 0.048195; 1.03: 0.058652; 1.04: 0.05164; 1.05: 0.075277; 1.06: 0.054772; 1.07: 0.13292; 1.08: 0.075277; 1.09: 0.10488; 1.10: 0.067885; 1.12: 0.05164
| Rel.Std.Dev. |  | 1.01: 15.21%; 1.02: 4.324%; 1.03: 5.013%; 1.04: 4.997%; 1.05: 6.949%; 1.06: 5.216%; 1.07: 13.52%; 1.08: 6.949%; 1.09: 12.34%; 1.10: 7.496%; 1.12: 9.113%
| PDM3 |  | 1.01: 6.04%; 1.02: 7.435%; 1.03: 12.79%; 1.04: -0.3868%; 1.05: 4.433%; 1.06: 1.22%; 1.07: -5.207%; 1.08: 4.433%; 1.09: -18.06%; 1.10: -12.7%; 1.12: -45.37%
| Z-Score (Absolute) |  | 1.01: 0.52; 1.02: 0.67; 1.03: 1.26; 1.04: 0.17; 1.05: 0.35; 1.06: 0; 1.07: 0.7; 1.08: 0.35; 1.09: 2.09; 1.10: 1.51; 1.12: 5.06
| Analytical results for Zn in OREAS 750b (Certified Value 57 ppm) | [25 empty] | Certified
Zn | Round | Replicate | Lab | Lab | Lab | Lab | Lab | Lab | Lab | Lab | Lab | Lab | Lab | Lab | Lab | Lab | Lab | Lab | Lab | Lab | Lab | Lab | Lab |  |  |  | 1
| No | No | 1.03 | 1.04 | 1.05 | 1.06 | 1.07 | 1.08 | 1.09 | 1.10 | 1.12 | 1.13 | 1.14 | 1.15 | 1.16 | 1.17 | 1.18 | 1.19 | 1.20 | 1.22 | 1.23 | 1.27 | 1.28 |  |  |  | ppm
|  |  | PF*OES/MS | PF*OES | PF*OES | PF*OES/MS | PF*OES | PF*OES | PF*OES/MS | PF*OES/MS | PF*OES | PF*OES | PF*OES | PF*OES | PF*OES | PF*OES | PF*OES | PF*OES/MS | PF*OES | PF*OES | PF*OES | PF*OES | PF*OES |  |  |  | 0
0
| 1 | 1 | 53 | 59 | 63 | 60 | < 20 | 70 | 60 | 61 | 57 | 50 | 30 | 50 | < 100 | 250 | 50 | 46 | 55.0719 | 59 | < 100 | 59.83 | 77 |  |  |  | 1
| 1 | 2 | 49 | 57 | 64 | 60 | < 20 | 70 | 50 | 61 | 46 | 40 | 30 | 50 | < 100 | 250 | 60 | 46 | 56.69 | 59 | 200 | 59.78 | 80.1 |  |  |  | 22
| 1 | 3 | 55 | 60 | 60 | 60 | < 20 | 70 | 60 | 60 | 57 | 50 | 60 | 50 | 100 | 150 | 60 | 47 | 56.5443 | 56 | < 100 | 61.82 | 78 |  |  |  | 16
| 1 | 4 | 53 | 60 | 64 | 60 | < 20 | 70 | 40 | 60 | 52 | 50 | 30 | 50 | < 100 | 290 | 50 | 47 | 54.3096 | 57 | < 100 | 62.55 | 75.7 |  |  |  | 56.5765
| 1 | 5 | 49 | 60 | 62 | 60 | < 20 | 80 | 40 | 61 | 52 | 50 | 30 | 50 | < 100 | 160 | 60 | 47 | 53.469 | 59 | < 100 | 54.19 | 77.1 |  |  |  | 113
| 1 | 6 | 51 | 62 | 64 | 60 | < 20 | 70 | 50 | 59 | 52 | 60 | 60 | 50 | < 100 | 70 | 60 | 46 | 55.9125 | 58 | < 100 | 58.52 | 77.3
| Mean |  | 51.6667 | 59.6667 | 62.8333 | 60 |  | 71.6667 | 50 | 60.3333 | 52.6667 | 50 | 40 | 50 | 100 | 195 | 56.6667 | 46.5 | 55.3329 | 58 | 200 | 59.4483 | 77.5333
| Median |  | 52 | 60 | 63.5 | 60 |  | 70 | 50 | 60.5 | 52 | 50 | 30 | 50 | 100 | 205 | 60 | 46.5 | 55.4922 | 58.5 | 200 | 59.805 | 77.2
| Std Dev. |  | 2.4221 | 1.633 | 1.6021 | 0 |  | 4.0825 | 8.9443 | 0.8165 | 4.0825 | 6.3246 | 15.4919 | 0 |  | 82.4015 | 5.164 | 0.54772 | 1.2833 | 1.2649 |  | 2.9669 | 1.4624
| Rel.Std.Dev. |  | 4.688% | 2.737% | 2.55% | 0% |  | 5.696% | 17.89% | 1.353% | 7.752% | 12.65% | 38.73% | 0% |  | 42.26% | 9.113% | 1.178% | 2.319% | 2.181% |  | 4.991% | 1.886%
| PDM3 |  | -8.678% | 5.462% | 11.06% | 6.051% |  | 26.67% | -11.62% | 6.64% | -6.911% | -11.62% | -29.3% | -11.62% | 76.75% | 244.7% | 0.1593% | -17.81% | -2.198% | 2.516% | 253.5% | 5.076% | 37.04%
| Z-Score (Absolute) |  | 0.67 | 0.18 | 0.51 | 0.21 | 5.11 | 1.46 | 0.85 | 0.25 | 0.57 | 0.85 | 1.92 | 0.85 | 0.04 | 14.59 | 0.14 | 1.22 | 0.28 | 0 | 1.81 | 0.15 | 2.08
| Analytical results for Zr in OREAS 750b (Indicative Value 114 ppm) | [25 empty] | Indicative
Zr | Round | Replicate | 1.03: Lab; 1.04: Lab; 1.05: Lab; 1.06: Lab |  |  |  | 1
| No | No | 1.03: 1.01; 1.04: 1.02; 1.05: 1.04; 1.06: 1.28 |  |  |  | ppm
|  |  | 1.03: PF*MS; 1.04: PF*OES/MS; 1.05: PF*MS; 1.06: PF*OES |  |  |  | 0
0
| 1 | 1 | 1.03: 113; 1.04: 114.4212; 1.05: 105; 1.06: 41.2 |  |  |  | 1
| 1 | 2 | 1.03: 115; 1.04: 113.2477; 1.05: 113; 1.06: 43 |  |  |  | 8
| 1 | 3 | 1.03: 115; 1.04: 117.1254; 1.05: 112; 1.06: 39.8 |  |  |  | 16
| 1 | 4 | 1.03: 122; 1.04: 119.1799; 1.05: 110; 1.06: 34.2 |  |  |  | 114.0228
| 1 | 5 | 1.03: 112; 1.04: 119.5285; 1.05: 109; 1.06: 46.6 |  |  |  | 14
| 1 | 6 | 1.03: 118; 1.04: 114.9069; 1.05: 110; 1.06: 37.5
| Mean |  | 1.03: 115.8333; 1.04: 116.4016; 1.05: 109.8333; 1.06: 40.3833
| Median |  | 1.03: 115; 1.04: 116.0162; 1.05: 110; 1.06: 40.5
| Std Dev. |  | 1.03: 3.656; 1.04: 2.6124; 1.05: 2.7869; 1.06: 4.3139
| Rel.Std.Dev. |  | 1.03: 3.156%; 1.04: 2.244%; 1.05: 2.537%; 1.06: 10.68%
| PDM3 |  | 1.03: 1.588%; 1.04: 2.086%; 1.05: -3.674%; 1.06: -64.58%
| Z-Score (Absolute) |  | 1.03: 0.62; 1.04: 0.73; 1.05: 0.62; 1.06: 14.88
Note on C17: Z-Scores have been calculated inclusive of individual outliers. In general, laboratory batches are rejected if Z-Score > 2.5.
Note on C35: Z-Scores have been calculated inclusive of individual outliers. In general, laboratory batches are rejected if Z-Score > 2.5.
Note on C53: Z-Scores have been calculated inclusive of individual outliers. In general, laboratory batches are rejected if Z-Score > 2.5.
Note on C71: Z-Scores have been calculated inclusive of individual outliers. In general, laboratory batches are rejected if Z-Score > 2.5.
Note on C89: Z-Scores have been calculated inclusive of individual outliers. In general, laboratory batches are rejected if Z-Score > 2.5.
Note on C107: Z-Scores have been calculated inclusive of individual outliers. In general, laboratory batches are rejected if Z-Score > 2.5.
Note on C125: Z-Scores have been calculated inclusive of individual outliers. In general, laboratory batches are rejected if Z-Score > 2.5.
Note on C143: Z-Scores have been calculated inclusive of individual outliers. In general, laboratory batches are rejected if Z-Score > 2.5.
Note on C161: Z-Scores have been calculated inclusive of individual outliers. In general, laboratory batches are rejected if Z-Score > 2.5.
Note on C179: Z-Scores have been calculated inclusive of individual outliers. In general, laboratory batches are rejected if Z-Score > 2.5.
Note on C197: Z-Scores have been calculated inclusive of individual outliers. In general, laboratory batches are rejected if Z-Score > 2.5.
Note on C215: Z-Scores have been calculated inclusive of individual outliers. In general, laboratory batches are rejected if Z-Score > 2.5.
Note on C233: Z-Scores have been calculated inclusive of individual outliers. In general, laboratory batches are rejected if Z-Score > 2.5.
Note on C251: Z-Scores have been calculated inclusive of individual outliers. In general, laboratory batches are rejected if Z-Score > 2.5.
Note on C269: Z-Scores have been calculated inclusive of individual outliers. In general, laboratory batches are rejected if Z-Score > 2.5.
Note on C287: Z-Scores have been calculated inclusive of individual outliers. In general, laboratory batches are rejected if Z-Score > 2.5.
Note on C305: Z-Scores have been calculated inclusive of individual outliers. In general, laboratory batches are rejected if Z-Score > 2.5.
Note on C324: Z-Scores have been calculated inclusive of individual outliers. In general, laboratory batches are rejected if Z-Score > 2.5.
Note on C342: Z-Scores have been calculated inclusive of individual outliers. In general, laboratory batches are rejected if Z-Score > 2.5.
Note on C360: Z-Scores have been calculated inclusive of individual outliers. In general, laboratory batches are rejected if Z-Score > 2.5.
Note on C379: Z-Scores have been calculated inclusive of individual outliers. In general, laboratory batches are rejected if Z-Score > 2.5.
Note on C397: Z-Scores have been calculated inclusive of individual outliers. In general, laboratory batches are rejected if Z-Score > 2.5.
Note on C415: Z-Scores have been calculated inclusive of individual outliers. In general, laboratory batches are rejected if Z-Score > 2.5.
Note on C433: Z-Scores have been calculated inclusive of individual outliers. In general, laboratory batches are rejected if Z-Score > 2.5.
Note on C452: Z-Scores have been calculated inclusive of individual outliers. In general, laboratory batches are rejected if Z-Score > 2.5.
Note on C470: Z-Scores have been calculated inclusive of individual outliers. In general, laboratory batches are rejected if Z-Score > 2.5.
Note on C488: Z-Scores have been calculated inclusive of individual outliers. In general, laboratory batches are rejected if Z-Score > 2.5.
Note on C507: Z-Scores have been calculated inclusive of individual outliers. In general, laboratory batches are rejected if Z-Score > 2.5.
Note on C525: Z-Scores have been calculated inclusive of individual outliers. In general, laboratory batches are rejected if Z-Score > 2.5.
Note on C543: Z-Scores have been calculated inclusive of individual outliers. In general, laboratory batches are rejected if Z-Score > 2.5.
Note on C562: Z-Scores have been calculated inclusive of individual outliers. In general, laboratory batches are rejected if Z-Score > 2.5.
Note on C580: Z-Scores have been calculated inclusive of individual outliers. In general, laboratory batches are rejected if Z-Score > 2.5.
Note on C598: Z-Scores have been calculated inclusive of individual outliers. In general, laboratory batches are rejected if Z-Score > 2.5.
Note on C616: Z-Scores have been calculated inclusive of individual outliers. In general, laboratory batches are rejected if Z-Score > 2.5.
Note on C634: Z-Scores have been calculated inclusive of individual outliers. In general, laboratory batches are rejected if Z-Score > 2.5.
Note on C652: Z-Scores have been calculated inclusive of individual outliers. In general, laboratory batches are rejected if Z-Score > 2.5.
Note on C671: Z-Scores have been calculated inclusive of individual outliers. In general, laboratory batches are rejected if Z-Score > 2.5.
Note on C689: Z-Scores have been calculated inclusive of individual outliers. In general, laboratory batches are rejected if Z-Score > 2.5.
Note on C707: Z-Scores have been calculated inclusive of individual outliers. In general, laboratory batches are rejected if Z-Score > 2.5.
Note on C725: Z-Scores have been calculated inclusive of individual outliers. In general, laboratory batches are rejected if Z-Score > 2.5.
Note on C743: Z-Scores have been calculated inclusive of individual outliers. In general, laboratory batches are rejected if Z-Score > 2.5.
Note on C761: Z-Scores have been calculated inclusive of individual outliers. In general, laboratory batches are rejected if Z-Score > 2.5.
Note on C779: Z-Scores have been calculated inclusive of individual outliers. In general, laboratory batches are rejected if Z-Score > 2.5.
Note on C797: Z-Scores have been calculated inclusive of individual outliers. In general, laboratory batches are rejected if Z-Score > 2.5.
Note on C815: Z-Scores have been calculated inclusive of individual outliers. In general, laboratory batches are rejected if Z-Score > 2.5.
Note on C833: Z-Scores have been calculated inclusive of individual outliers. In general, laboratory batches are rejected if Z-Score > 2.5.
Note on C851: Z-Scores have been calculated inclusive of individual outliers. In general, laboratory batches are rejected if Z-Score > 2.5.
Note on C869: Z-Scores have been calculated inclusive of individual outliers. In general, laboratory batches are rejected if Z-Score > 2.5.
Note on C887: Z-Scores have been calculated inclusive of individual outliers. In general, laboratory batches are rejected if Z-Score > 2.5.
Note on C905: Z-Scores have been calculated inclusive of individual outliers. In general, laboratory batches are rejected if Z-Score > 2.5.
Note on C923: Z-Scores have been calculated inclusive of individual outliers. In general, laboratory batches are rejected if Z-Score > 2.5.
Note on C941: Z-Scores have been calculated inclusive of individual outliers. In general, laboratory batches are rejected if Z-Score > 2.5.
Note on C960: Z-Scores have been calculated inclusive of individual outliers. In general, laboratory batches are rejected if Z-Score > 2.5.
Note on C978: Z-Scores have been calculated inclusive of individual outliers. In general, laboratory batches are rejected if Z-Score > 2.5.
Note on C997: Z-Scores have been calculated inclusive of individual outliers. In general, laboratory batches are rejected if Z-Score > 2.5.
Note on C1015: Z-Scores have been calculated inclusive of individual outliers. In general, laboratory batches are rejected if Z-Score > 2.5.
Note on C1033: Z-Scores have been calculated inclusive of individual outliers. In general, laboratory batches are rejected if Z-Score > 2.5.
Note on C1052: Z-Scores have been calculated inclusive of individual outliers. In general, laboratory batches are rejected if Z-Score > 2.5.
Note on C1071: Z-Scores have been calculated inclusive of individual outliers. In general, laboratory batches are rejected if Z-Score > 2.5.
Note on C1089: Z-Scores have been calculated inclusive of individual outliers. In general, laboratory batches are rejected if Z-Score > 2.5.
Note on C1107: Z-Scores have been calculated inclusive of individual outliers. In general, laboratory batches are rejected if Z-Score > 2.5.
Note on C1126: Z-Scores have been calculated inclusive of individual outliers. In general, laboratory batches are rejected if Z-Score > 2.5.
Note on C1144: Z-Scores have been calculated inclusive of individual outliers. In general, laboratory batches are rejected if Z-Score > 2.5.
Note on C1162: Z-Scores have been calculated inclusive of individual outliers. In general, laboratory batches are rejected if Z-Score > 2.5.

## Fusion XRF
| Analytical results for Ag in OREAS 750b (Indicative Value 0.097 ppm) | [21 empty] | Indicative
Ag | Round | Replicate | Lab | [19 empty] | 1
| No | No | 1.12 | [19 empty] | ppm
|  |  | BF*XRF | [19 empty] | 3
3
| 1 | 1 | 0.103 | [19 empty] | 1
| 1 | 2 | 0.084 | [19 empty] | 4
| 1 | 3 | 0.096 | [19 empty] | 16
| 1 | 4 | 0.128 | [19 empty] | 0.096833
| 1 | 5 | 0.066 | [19 empty] | 17
| 1 | 6 | 0.104
| Mean |  | 0.096833
| Median |  | 0.0995
| Std Dev. |  | 0.020865
| Rel.Std.Dev. |  | 21.55%
| PDM3 |  | 4.441e-14%
| Z-Score (Absolute) |  | NA
| Analytical results for Al2O3 in OREAS 750b (Certified Value 7.63 wt.%) | [21 empty] | Certified
Al2O3 | Round | Replicate | Lab | Lab | Lab | Lab | Lab | Lab | Lab | Lab | Lab | Lab | Lab | Lab | Lab | Lab | Lab | Lab | Lab | Lab | Lab | Lab | 1
| No | No | 1.01 | 1.02 | 1.03 | 1.04 | 1.06 | 1.07 | 1.09 | 1.10 | 1.11 | 1.12 | 1.13 | 1.14 | 1.16 | 1.19 | 1.20 | 1.22 | 1.23 | 1.25 | 1.26 | 1.28 | wt.%
|  |  | BF*XRF | BF*XRF | BF*XRF | BF*XRF | BF*XRF | BF*XRF | BF*XRF | BF*XRF | BF*XRF | BF*XRF | OxBF*XRF | OxBF*XRF | OxBF*XRF | BF*XRF | BF*XRF | BF*XRF | BF*XRF | BF*XRF | BF*XRF | BF*XRF | 2
3
| 1 | 1 | 7.65 | 7.6416 | 7.77 | 7.64 | 7.83 | 7.58 | 7.42 | 7.61 | 7.691 | 6.36 | 7.65 | 7.45 | 7.3 | 7.42 | 7.5754 | 7.6374 | 7.72 | 7.64 | 7.6729 | 7.85 | 1
| 1 | 2 | 7.68 | 7.6078 | 7.77 | 7.67 | 7.8 | 7.6 | 7.417 | 7.59 | 7.6646 | 7.19 | 7.7 | 7.5 | 7.49 | 7.35 | 7.6283 | 7.4352 | 7.69 | 7.82 | 7.6144 | 8.02 | 0
| 1 | 3 | 7.73 | 7.662 | 7.77 | 7.64 | 7.77 | 7.58 | 7.619 | 7.57 | 7.6978 | 7.39 | 7.66 | 7.49 | 7.39 | 7.43 | 7.5776 | 7.6241 | 7.7 | 7.95 | 7.6185 | 7.7 | 16
| 1 | 4 | 7.68 | 7.6754 | 7.78 | 7.75 | 7.79 | 7.61 | 7.521 | 7.56 | 7.6839 | 6.83 | 7.69 | 7.55 | 7.45 | 7.48 | 7.5732 | 7.6411 | 7.71 | 7.81 | 7.6114 | 7.92 | 7.6322
| 1 | 5 | 7.69 | 7.6187 | 7.77 | 7.64 | 7.76 | 7.62 | 7.499 | 7.54 | 7.7105 | 7.46 | 7.72 | 7.52 | 7.5 | 7.47 | 7.4348 | 7.626 | 7.71 | 7.71 | 7.6527 | 7.47 | 115
| 1 | 6 | 7.72 | 7.6237 | 7.74 | 7.63 | 7.76 | 7.6 | 7.6 | 7.55 | 7.6369 | 7.67 | 7.74 | 7.57 | 7.2 | 7.4 | 7.5357 | 7.643 | 7.71 | 7.62 | 7.69 | 7.7
| Mean |  | 7.6917 | 7.6382 | 7.7667 | 7.6617 | 7.785 | 7.5983 | 7.5127 | 7.57 | 7.6808 | 7.15 | 7.6933 | 7.5133 | 7.3883 | 7.425 | 7.5542 | 7.6011 | 7.7067 | 7.7583 | 7.6433 | 7.7767
| Median |  | 7.685 | 7.6326 | 7.77 | 7.64 | 7.78 | 7.6 | 7.51 | 7.565 | 7.6875 | 7.29 | 7.695 | 7.51 | 7.42 | 7.425 | 7.5743 | 7.6317 | 7.71 | 7.76 | 7.6356 | 7.775
| Std Dev. |  | 0.029269 | 0.026382 | 0.013663 | 0.04535 | 0.027386 | 0.016021 | 0.085941 | 0.026077 | 0.026348 | 0.48004 | 0.034448 | 0.043205 | 0.11822 | 0.047645 | 0.0655 | 0.081679 | 0.010328 | 0.12545 | 0.033515 | 0.19541
| Rel.Std.Dev. |  | 0.3805% | 0.3454% | 0.1759% | 0.5919% | 0.3518% | 0.2108% | 1.144% | 0.3445% | 0.343% | 6.714% | 0.4478% | 0.575% | 1.6% | 0.6417% | 0.8671% | 1.075% | 0.134% | 1.617% | 0.4385% | 2.513%
| PDM3 |  | 0.7795% | 0.07893% | 1.762% | 0.3864% | 2.002% | -0.4434% | -1.566% | -0.8147% | 0.6368% | -6.318% | 0.8013% | -1.557% | -3.195% | -2.715% | -1.022% | -0.4066% | 0.976% | 1.653% | 0.1461% | 1.893%
| Z-Score (Absolute) |  | 0.44 | 0.02 | 1.08 | 0.18 | 1.24 | 0.36 | 1.1 | 0.61 | 0.34 | 4.21 | 0.45 | 1.09 | 2.16 | 1.85 | 0.74 | 0.34 | 0.56 | 1.01 | 0.02 | 1.16
| Analytical results for As in OREAS 750b (Indicative Value 37.2 ppm) | [21 empty] | Indicative
As | Round | Replicate | Lab | Lab | Lab | Lab | Lab | [15 empty] | 1
| No | No | 1.12 | 1.13 | 1.14 | 1.16 | 1.26 | [15 empty] | ppm
|  |  | BF*XRF | OxBF*XRF | OxBF*XRF | OxBF*XRF | BF*XRF | [15 empty] | 1
1
| 1 | 1 | < 5 | < 100 | < 100 | < 100 | 8 | [15 empty] | 1
| 1 | 2 | 19 | < 100 | < 100 | < 100 | 8 | [15 empty] | 5
| 1 | 3 | 18 | < 100 | 100 | < 100 | [16 empty] | 16
| 1 | 4 | 14 | < 100 | < 100 | < 100 | 8 | [15 empty] | 37.2435
| 1 | 5 | 16 | < 100 | 100 | 100 | 8 | [15 empty] | 18
| 1 | 6 | 15 | < 100 | < 100 | < 100 | 8
| Mean |  | 16.4 |  | 100 | 100 | 8
| Median |  | 16 |  | 100 | 100 | 8
| Std Dev. |  | 2.0736 |  | 0 |  | 0
| Rel.Std.Dev. |  | 12.64% |  | 0% |  | 0%
| PDM3 |  | -55.97% |  | 168.5% | 168.5% | -78.52%
| Z-Score (Absolute) |  | 1.45 | 0 | 0.67 | 0.34 | 1.72
| Analytical results for BaO in OREAS 750b (Certified Value 407 ppm) | [21 empty] | Certified
BaO | Round | Replicate | Lab | Lab | Lab | Lab | Lab | Lab | Lab | Lab | Lab | Lab | Lab | Lab | Lab | Lab | Lab | [5 empty] | 1
| No | No | 1.02 | 1.03 | 1.07 | 1.10 | 1.11 | 1.12 | 1.13 | 1.14 | 1.16 | 1.19 | 1.22 | 1.23 | 1.25 | 1.26 | 1.28 | [5 empty] | ppm
|  |  | BF*XRF | BF*XRF | BF*XRF | BF*XRF | BF*XRF | BF*XRF | OxBF*XRF | OxBF*XRF | OxBF*XRF | BF*XRF | BF*XRF | BF*XRF | BF*XRF | BF*XRF | BF*XRF | [5 empty] | 0
0
| 1 | 1 | 380 | 300 | 400 | 400 | 381.8408 | 427.6 | 400 | 400 | 300 | 400 | 400 | 450 | < 100 | 390 | 400 | [5 empty] | 1
| 1 | 2 | 420 | 300 | 400 | 400 | 387.8246 | 418.7 | 500 | 400 | 300 | 400 | 400 | 450 | 100 | 440 | 400 | [5 empty] | 0
| 1 | 3 | 380 | 400 | 400 | 400 | 409.7468 | 417.6 | 400 | 500 | 300 | 300 | 500 | 450 | 100 | 440 | 400 | [5 empty] | 16
| 1 | 4 | 420 | 400 | 400 | 400 | 396.7999 | 432.1 | 500 | 400 | 300 | 400 | 300 | 450 | < 100 | 370 | 400 | [5 empty] | 407.4886
| 1 | 5 | 390 | 400 | 400 | 400 | 401.6398 | 425.4 | 500 | 500 | 300 | 400 | 400 | 450 | < 100 | 390 | 400 | [5 empty] | 116
| 1 | 6 | 360 | 400 | 400 | 400 | 397.6888 | 427.6 | 500 | 400 | 200 | 300 | 400 | 450 | < 100 | 400 | 400
| Mean |  | 391.6667 | 366.6667 | 400 | 400 | 395.9234 | 424.8333 | 466.6667 | 433.3333 | 283.3333 | 366.6667 | 400 | 450 | 100 | 405 | 400
| Median |  | 385 | 400 | 400 | 400 | 397.2444 | 426.5 | 500 | 400 | 300 | 400 | 400 | 450 | 100 | 395 | 400
| Std Dev. |  | 24.0139 | 51.6398 | 0 | 0 | 9.9152 | 5.628 | 51.6398 | 51.6398 | 40.8248 | 51.6398 | 63.2456 | 0 | 0 | 28.8097 | 0
| Rel.Std.Dev. |  | 6.131% | 14.08% | 0% | 0% | 2.504% | 1.325% | 11.07% | 11.92% | 14.41% | 14.08% | 15.81% | 0% | 0% | 7.114% | 0%
| PDM3 |  | -3.883% | -10.02% | -1.838% | -1.838% | -2.838% | 4.256% | 14.52% | 6.342% | -30.47% | -10.02% | -1.838% | 10.43% | -75.46% | -0.6107% | -1.838%
| Z-Score (Absolute) |  | 0.23 | 0.91 | 0 | 0 | 0.11 | 0.67 | 1.81 | 0.91 | 3.17 | 0.91 | 0 | 1.27 | 9.05 | 0.14 | 0
| Analytical results for Be in OREAS 750b (Indicative Value 3.5 ppm) | [21 empty] | Indicative
Be | Round | Replicate | Lab | [19 empty] | 1
| No | No | 1.12 | [19 empty] | ppm
|  |  | BF*XRF | [19 empty] | 2
2
| 1 | 1 | 4 | [19 empty] | 1
| 1 | 2 | 3 | [19 empty] | 13
| 1 | 3 | 4 | [19 empty] | 16
| 1 | 4 | 4 | [19 empty] | 3.5
| 1 | 5 | 3 | [19 empty] | 19
| 1 | 6 | 3
| Mean |  | 3.5
| Median |  | 3.5
| Std Dev. |  | 0.54772
| Rel.Std.Dev. |  | 15.65%
| PDM3 |  | 0%
| Z-Score (Absolute) |  | NA
| Analytical results for Bi in OREAS 750b (Indicative Value < 100 ppm) | [21 empty] | Indicative
Bi | Round | Replicate | Lab | Lab | Lab | Lab | [16 empty] | 1
| No | No | 1.12 | 1.13 | 1.14 | 1.16 | [16 empty] | ppm
|  |  | BF*XRF | OxBF*XRF | OxBF*XRF | OxBF*XRF | [16 empty] | 0
0
| 1 | 1 | 0.6 | < 100 | < 100 | < 100 | [16 empty] | 1
| 1 | 2 | 0.5 | < 100 | < 100 | < 100 | [16 empty] | 14
| 1 | 3 | 0.2 | < 100 | < 100 | < 100 | [16 empty] | 16
| 1 | 4 | 0.2 | < 100 | < 100 | < 100 | [16 empty] | < 100
| 1 | 5 | 1.4 | < 100 | < 100 | < 100 | [16 empty] | 20
| 1 | 6 | 0.6 | < 100 | < 100 | < 100
| Mean |  | 0.58333
| Median |  | 0.55
| Std Dev. |  | 0.44008
| Rel.Std.Dev. |  | 75.44%
PDM3
| Z-Score (Absolute) |  | NA | NA | NA | NA
| Analytical results for CaO in OREAS 750b (Certified Value 0.851 wt.%) | [21 empty] | Certified
CaO | Round | Replicate | Lab | Lab | Lab | Lab | Lab | Lab | Lab | Lab | Lab | Lab | Lab | Lab | Lab | Lab | Lab | Lab | Lab | Lab | Lab | Lab | 1
| No | No | 1.01 | 1.02 | 1.03 | 1.04 | 1.06 | 1.07 | 1.09 | 1.10 | 1.11 | 1.12 | 1.13 | 1.14 | 1.16 | 1.19 | 1.20 | 1.22 | 1.23 | 1.25 | 1.26 | 1.28 | wt.%
|  |  | BF*XRF | BF*XRF | BF*XRF | BF*XRF | BF*XRF | BF*XRF | BF*XRF | BF*XRF | BF*XRF | BF*XRF | OxBF*XRF | OxBF*XRF | OxBF*XRF | BF*XRF | BF*XRF | BF*XRF | BF*XRF | BF*XRF | BF*XRF | BF*XRF | 3
3
| 1 | 1 | 0.87 | 0.83 | 0.86 | 0.85 | 0.88 | 0.86 | 0.882 | 0.85 | 0.85069 | 0.7 | 0.84 | 0.83 | 0.85 | 0.82 | 0.82962 | 0.84232 | 0.85 | 0.86 | 0.85613 | 1.37 | 1
| 1 | 2 | 0.86 | 0.825 | 0.86 | 0.86 | 0.87 | 0.86 | 0.872 | 0.85 | 0.85321 | 0.75 | 0.85 | 0.84 | 0.85 | 0.83 | 0.8442 | 0.82833 | 0.86 | 0.87 | 0.8551 | 1.35 | 0
| 1 | 3 | 0.87 | 0.8305 | 0.86 | 0.85 | 0.87 | 0.87 | 0.869 | 0.85 | 0.84784 | 0.78 | 0.84 | 0.84 | 0.84 | 0.84 | 0.83374 | 0.84792 | 0.86 | 0.88 | 0.84995 | 1.36 | 16
| 1 | 4 | 0.86 | 0.836 | 0.88 | 0.84 | 0.87 | 0.86 | 0.87 | 0.85 | 0.85038 | 0.73 | 0.84 | 0.82 | 0.85 | 0.83 | 0.8053 | 0.83812 | 0.86 | 0.88 | 0.8479 | 1.23 | 0.85138
| 1 | 5 | 0.87 | 0.831 | 0.87 | 0.85 | 0.87 | 0.86 | 0.862 | 0.85 | 0.85418 | 0.79 | 0.85 | 0.85 | 0.86 | 0.85 | 0.81961 | 0.83532 | 0.86 | 0.86 | 0.85407 | 1.43 | 117
| 1 | 6 | 0.87 | 0.824 | 0.88 | 0.84 | 0.88 | 0.85 | 0.876 | 0.85 | 0.84608 | 0.8 | 0.85 | 0.83 | 0.83 | 0.83 | 0.82855 | 0.83952 | 0.86 | 0.88 | 0.84378 | 1.35
| Mean |  | 0.86667 | 0.82942 | 0.86833 | 0.84833 | 0.87333 | 0.86 | 0.87183 | 0.85 | 0.8504 | 0.75833 | 0.845 | 0.835 | 0.84667 | 0.83333 | 0.82684 | 0.83859 | 0.85833 | 0.87167 | 0.85115 | 1.3483
| Median |  | 0.87 | 0.83025 | 0.865 | 0.85 | 0.87 | 0.86 | 0.871 | 0.85 | 0.85054 | 0.765 | 0.845 | 0.835 | 0.85 | 0.83 | 0.82908 | 0.83882 | 0.86 | 0.875 | 0.85201 | 1.355
| Std Dev. |  | 0.005164 | 0.0043865 | 0.0098319 | 0.0075277 | 0.005164 | 0.0063246 | 0.0067651 | 1.2162e-16 | 0.0030822 | 0.038687 | 0.0054772 | 0.010488 | 0.010328 | 0.010328 | 0.013237 | 0.0066032 | 0.0040825 | 0.0098319 | 0.0048008 | 0.065243
| Rel.Std.Dev. |  | 0.5958% | 0.5289% | 1.132% | 0.8874% | 0.5913% | 0.7354% | 0.776% | 1.431e-14% | 0.3624% | 5.102% | 0.6482% | 1.256% | 1.22% | 1.239% | 1.601% | 0.7874% | 0.4756% | 1.128% | 0.564% | 4.839%
| PDM3 |  | 1.795% | -2.58% | 1.991% | -0.3582% | 2.578% | 1.012% | 2.402% | -0.1624% | -0.1156% | -10.93% | -0.7497% | -1.924% | -0.5539% | -2.12% | -2.883% | -1.503% | 0.8164% | 2.382% | -0.02683% | 58.37%
| Z-Score (Absolute) |  | 0.7 | 0.89 | 0.77 | 0.08 | 0.99 | 0.42 | 0.92 | 0.01 | 0.01 | 3.91 | 0.22 | 0.65 | 0.15 | 0.72 | 1 | 0.49 | 0.35 | 0.91 | 0.04 | 21.21
| Analytical results for Ce in OREAS 750b (Indicative Value 31.2 ppm) | [21 empty] | Indicative
Ce | Round | Replicate | Lab | Lab | Lab | Lab | Lab | Lab | [14 empty] | 1
| No | No | 1.12 | 1.13 | 1.14 | 1.16 | 1.22 | 1.28 | [14 empty] | ppm
|  |  | BF*XRF | OxBF*XRF | OxBF*XRF | OxBF*XRF | BF*XRF | BF*XRF | [14 empty] | 1
1
| 1 | 1 | 33.3 | < 80 | < 80 | < 80 | < 81 | 32.11 | [14 empty] | 1
| 1 | 2 | 28.2 | < 80 | < 80 | < 80 | 260 | 31.91 | [14 empty] | 15
| 1 | 3 | 31.8 | < 80 | < 80 | < 80 | 110 | 30.43 | [14 empty] | 16
| 1 | 4 | 28.5 | < 80 | < 80 | < 80 | 210 | 31.53 | [14 empty] | 31.1633
| 1 | 5 | 31.9 | < 80 | < 80 | < 80 | 150 | 32.43 | [14 empty] | 21
| 1 | 6 | 29.9 | < 80 | < 80 | < 80 | 300 | 31.95
| Mean |  | 30.6 |  |  |  | 206 | 31.7267
| Median |  | 30.85 |  |  |  | 210 | 31.93
| Std Dev. |  | 2.0533 |  |  |  | 77.6531 | 0.6993
| Rel.Std.Dev. |  | 6.71% |  |  |  | 37.7% | 2.204%
| PDM3 |  | -1.808% |  |  |  | 561% | 1.808%
| Z-Score (Absolute) |  | 1.52 | 0 | 0 | 0 | 20.69 | 1.35
| Analytical results for Co in OREAS 750b (Indicative Value < 100 ppm) | [21 empty] | Indicative
Co | Round | Replicate | Lab | Lab | Lab | Lab | Lab | Lab | [14 empty] | 1
| No | No | 1.09 | 1.12 | 1.13 | 1.14 | 1.16 | 1.22 | [14 empty] | ppm
|  |  | BF*XRF | BF*XRF | OxBF*XRF | OxBF*XRF | OxBF*XRF | BF*XRF | [14 empty] | 0
0
| 1 | 1 | < 37 | 3.2 | < 100 | < 100 | < 100 | < 70 | [14 empty] | 1
| 1 | 2 | < 37 | 3.1 | < 100 | < 100 | < 100 | < 70 | [14 empty] | 16
| 1 | 3 | < 37 | 3.2 | < 100 | < 100 | < 100 | < 70 | [14 empty] | 16
| 1 | 4 | < 37 | 3.1 | < 100 | < 100 | < 100 | < 70 | [14 empty] | < 100
| 1 | 5 | < 37 | 3.1 | < 100 | < 100 | < 100 | < 70 | [14 empty] | 22
| 1 | 6 | < 37 | 3.1 | < 100 | < 100 | < 100 | < 70
| Mean |  |  | 3.1333
| Median |  |  | 3.1
| Std Dev. |  |  | 0.05164
| Rel.Std.Dev. |  |  | 1.648%
PDM3
| Z-Score (Absolute) |  | 2.54 | 4.08 | 0.67 | 0.67 | 0.67 | 0.67
| Analytical results for Cr2O3 in OREAS 750b (Certified Value < 100 ppm) | [21 empty] | Certified
Cr2O3 | Round | Replicate | Lab | Lab | Lab | Lab | Lab | Lab | Lab | Lab | Lab | Lab | Lab | Lab | Lab | Lab | Lab | Lab | Lab |  |  |  | 1
| No | No | 1.02 | 1.03 | 1.04 | 1.06 | 1.07 | 1.09 | 1.10 | 1.12 | 1.13 | 1.14 | 1.16 | 1.19 | 1.22 | 1.23 | 1.25 | 1.26 | 1.28 |  |  |  | ppm
|  |  | BF*XRF | BF*XRF | BF*XRF | BF*XRF | BF*XRF | BF*XRF | BF*XRF | BF*XRF | OxBF*XRF | OxBF*XRF | OxBF*XRF | BF*XRF | BF*XRF | BF*XRF | BF*XRF | BF*XRF | BF*XRF |  |  |  | 0
0
| 1 | 1 | 60 | < 100 | < 100 | < 100 | < 50 | < 100 | 200 | 36.5 | < 150 | < 150 | < 150 | < 100 | < 100 | < 100 | < 100 | 40 | < 100 |  |  |  | 1
| 1 | 2 | < 50 | < 100 | < 100 | < 100 | < 50 | < 100 | 200 | 32.2 | < 150 | < 150 | < 150 | < 100 | < 100 | < 100 | < 100 | 30 | < 100 |  |  |  | 0
| 1 | 3 | < 50 | < 100 | < 100 | < 100 | < 50 | < 100 | 300 | 26.3 | < 150 | < 150 | < 150 | < 100 | < 100 | < 100 | < 100 | 40 | < 100 |  |  |  | 16
| 1 | 4 | < 50 | < 100 | < 100 | < 100 | < 50 | < 100 | 300 | 26.3 | < 150 | < 150 | < 150 | < 100 | < 100 | < 100 | < 100 | 20 | < 100 |  |  |  | < 100
| 1 | 5 | < 50 | < 100 | < 100 | < 100 | < 50 | < 100 | < 100 | 32.2 | < 150 | < 150 | < 150 | < 100 | < 100 | < 100 | < 100 | 40 | < 100 |  |  |  | 118
| 1 | 6 | 50 | < 100 | < 100 | < 100 | < 50 | < 100 | < 100 | 30.7 | < 150 | < 150 | < 150 | < 100 | < 100 | < 100 | < 100 | 10 | < 100
| Mean |  | 55 | [5 empty] | 250 | 30.7 | [7 empty] | 30
| Median |  | 55 | [5 empty] | 250 | 31.45 | [7 empty] | 35
| Std Dev. |  | 7.0711 | [5 empty] | 57.735 | 3.9207 | [7 empty] | 12.6491
| Rel.Std.Dev. |  | 12.86% | [5 empty] | 23.09% | 12.77% | [7 empty] | 42.16%
PDM3
| Z-Score (Absolute) |  | NA | NA | NA | NA | NA | NA | NA | NA | NA | NA | NA | NA | NA | NA | NA | NA | NA
| Analytical results for Cs in OREAS 750b (Indicative Value 40.9 ppm) | [21 empty] | Indicative
Cs | Round | Replicate | Lab | Lab | [18 empty] | 1
| No | No | 1.12 | 1.22 | [18 empty] | ppm
|  |  | BF*XRF | BF*XRF | [18 empty] | 1
1
| 1 | 1 | 40.6 | < 90 | [18 empty] | 1
| 1 | 2 | 40.3 | < 90 | [18 empty] | 17
| 1 | 3 | 41 | < 90 | [18 empty] | 16
| 1 | 4 | 41.8 | < 90 | [18 empty] | 40.9333
| 1 | 5 | 41.2 | < 90 | [18 empty] | 23
| 1 | 6 | 40.7 | < 90
| Mean |  | 40.9333
| Median |  | 40.85
| Std Dev. |  | 0.52789
| Rel.Std.Dev. |  | 1.29%
| PDM3 |  | 6.661e-14%
| Z-Score (Absolute) |  | 0.67 | 0.67
| Analytical results for CuO in OREAS 750b (Indicative Value 43 ppm) | [21 empty] | Indicative
CuO | Round | Replicate | Lab | Lab | Lab | Lab | Lab | Lab | [14 empty] | 1
| No | No | 1.09 | 1.12 | 1.13 | 1.14 | 1.16 | 1.26 | [14 empty] | ppm
|  |  | BF*XRF | BF*XRF | OxBF*XRF | OxBF*XRF | OxBF*XRF | BF*XRF | [14 empty] | 1
1
| 1 | 1 | < 50 | 20 | < 63 | < 63 | < 63 | 50 | [14 empty] | 1
| 1 | 2 | < 50 | 15 | < 63 | 63 | 63 | 40 | [14 empty] | 18
| 1 | 3 | < 50 | 11.3 | < 63 | < 63 | < 63 | 40 | [14 empty] | 16
| 1 | 4 | < 50 | 10 | < 63 | 138 | 63 | 50 | [14 empty] | 42.9577
| 1 | 5 | < 50 | 13.8 | < 63 | 63 | < 63 | 30 | [14 empty] | 24
| 1 | 6 | < 50 | 16.3 | < 63 | < 63 | < 63 | 50
| Mean |  |  | 14.4 |  | 88 | 63 | 43.3333
| Median |  |  | 14.4 |  | 63 | 63 | 45
| Std Dev. |  |  | 3.5961 |  | 43.3013 | 0 | 8.165
| Rel.Std.Dev. |  |  | 24.97% |  | 49.21% | 0% | 18.84%
| PDM3 |  |  | -66.48% |  | 104.9% | 46.66% | 0.8745%
| Z-Score (Absolute) |  | 0.85 | 1.63 | 0.38 | 1.69 | 0.38 | 0.5
| Analytical results for Dy in OREAS 750b (Indicative Value 2.12 ppm) | [21 empty] | Indicative
Dy | Round | Replicate | Lab | Lab | [18 empty] | 1
| No | No | 1.12 | 1.28 | [18 empty] | ppm
|  |  | BF*XRF | BF*XRF | [18 empty] | 2
2
| 1 | 1 | 2.28 | < 10 | [18 empty] | 1
| 1 | 2 | 2.03 | < 10 | [18 empty] | 19
| 1 | 3 | 2.15 | < 10 | [18 empty] | 16
| 1 | 4 | 1.97 | < 10 | [18 empty] | 2.1167
| 1 | 5 | 2.26 | < 10 | [18 empty] | 25
| 1 | 6 | 2.01 | < 10
| Mean |  | 2.1167
| Median |  | 2.09
| Std Dev. |  | 0.13322
| Rel.Std.Dev. |  | 6.294%
| PDM3 |  | -1.443e-13%
| Z-Score (Absolute) |  | 0.67 | 0.67
| Analytical results for Er in OREAS 750b (Indicative Value 1.11 ppm) | [21 empty] | Indicative
Er | Round | Replicate | Lab | Lab | [18 empty] | 1
| No | No | 1.12 | 1.28 | [18 empty] | ppm
|  |  | BF*XRF | BF*XRF | [18 empty] | 2
2
| 1 | 1 | 1.1 | < 10 | [18 empty] | 1
| 1 | 2 | 1.05 | < 10 | [18 empty] | 20
| 1 | 3 | 1.07 | < 10 | [18 empty] | 16
| 1 | 4 | 1.07 | < 10 | [18 empty] | 1.11
| 1 | 5 | 1.33 | < 10 | [18 empty] | 26
| 1 | 6 | 1.04 | < 10
| Mean |  | 1.11
| Median |  | 1.07
| Std Dev. |  | 0.10973
| Rel.Std.Dev. |  | 9.885%
| PDM3 |  | 0%
| Z-Score (Absolute) |  | 0.67 | 0.67
| Analytical results for Eu in OREAS 750b (Indicative Value 0.51 ppm) | [21 empty] | Indicative
Eu | Round | Replicate | Lab | Lab | [18 empty] | 1
| No | No | 1.12 | 1.28 | [18 empty] | ppm
|  |  | BF*XRF | BF*XRF | [18 empty] | 2
2
| 1 | 1 | 0.55 | < 10 | [18 empty] | 1
| 1 | 2 | 0.48 | < 10 | [18 empty] | 21
| 1 | 3 | 0.47 | < 10 | [18 empty] | 16
| 1 | 4 | 0.52 | < 10 | [18 empty] | 0.50833
| 1 | 5 | 0.51 | < 10 | [18 empty] | 27
| 1 | 6 | 0.52 | < 10
| Mean |  | 0.50833
| Median |  | 0.515
| Std Dev. |  | 0.029269
| Rel.Std.Dev. |  | 5.758%
| PDM3 |  | 8.882e-14%
| Z-Score (Absolute) |  | 0.67 | 0.67
| Analytical results for Fe2O3 in OREAS 750b (Certified Value 1.56 wt.%) | [21 empty] | Certified
Fe2O3 | Round | Replicate | Lab | Lab | Lab | Lab | Lab | Lab | Lab | Lab | Lab | Lab | Lab | Lab | Lab | Lab | Lab | Lab | Lab | Lab | Lab | Lab | 1
| No | No | 1.01 | 1.02 | 1.03 | 1.04 | 1.06 | 1.07 | 1.09 | 1.10 | 1.11 | 1.12 | 1.13 | 1.14 | 1.16 | 1.19 | 1.20 | 1.22 | 1.23 | 1.25 | 1.26 | 1.28 | wt.%
|  |  | BF*XRF | BF*XRF | BF*XRF | BF*XRF | BF*XRF | BF*XRF | BF*XRF | BF*XRF | BF*XRF | BF*XRF | OxBF*XRF | OxBF*XRF | OxBF*XRF | BF*XRF | BF*XRF | BF*XRF | BF*XRF | BF*XRF | BF*XRF | BF*XRF | 2
3
| 1 | 1 | 1.601 | 1.533 | 1.43 | 1.58 | 1.57 | 1.54 | 1.6 | 1.71 | 1.5733 | 1.62 | 1.573 | 1.544 | 1.515 | 1.59 | 1.4245 | 1.57 | 1.55 | 1.573 | 1.5953 | 1.54 | 1
| 1 | 2 | 1.558 | 1.531 | 1.54 | 1.58 | 1.53 | 1.52 | 1.599 | 1.72 | 1.5791 | 1.52 | 1.573 | 1.558 | 1.544 | 1.58 | 1.4306 | 1.56 | 1.55 | 1.573 | 1.5815 | 1.56 | 0
| 1 | 3 | 1.573 | 1.5325 | 1.52 | 1.58 | 1.56 | 1.51 | 1.598 | 1.71 | 1.5697 | 1.54 | 1.573 | 1.558 | 1.515 | 1.59 | 1.4168 | 1.58 | 1.56 | 1.601 | 1.5752 | 1.52 | 16
| 1 | 4 | 1.573 | 1.537 | 1.56 | 1.59 | 1.56 | 1.51 | 1.584 | 1.72 | 1.585 | 1.48 | 1.573 | 1.53 | 1.544 | 1.59 | 1.4637 | 1.55 | 1.56 | 1.573 | 1.5603 | 1.58 | 1.5612
| 1 | 5 | 1.587 | 1.529 | 1.54 | 1.58 | 1.57 | 1.51 | 1.599 | 1.71 | 1.577 | 1.54 | 1.587 | 1.544 | 1.544 | 1.61 | 1.3977 | 1.56 | 1.55 | 1.558 | 1.5677 | 1.51 | 119
| 1 | 6 | 1.587 | 1.527 | 1.58 | 1.59 | 1.61 | 1.53 | 1.608 | 1.71 | 1.5741 | 1.55 | 1.573 | 1.558 | 1.501 | 1.59 | 1.4181 | 1.57 | 1.56 | 1.544 | 1.5805 | 1.57
| Mean |  | 1.5798 | 1.5316 | 1.5283 | 1.5833 | 1.5667 | 1.52 | 1.598 | 1.7133 | 1.5764 | 1.5417 | 1.5753 | 1.5487 | 1.5272 | 1.5917 | 1.4252 | 1.565 | 1.555 | 1.5703 | 1.5768 | 1.5467
| Median |  | 1.58 | 1.5317 | 1.54 | 1.58 | 1.565 | 1.515 | 1.599 | 1.71 | 1.5755 | 1.54 | 1.573 | 1.551 | 1.5295 | 1.59 | 1.4213 | 1.565 | 1.555 | 1.573 | 1.5778 | 1.55
| Std Dev. |  | 0.014972 | 0.0034701 | 0.052313 | 0.005164 | 0.02582 | 0.012649 | 0.0077717 | 0.005164 | 0.0053384 | 0.045789 | 0.0057155 | 0.011431 | 0.019135 | 0.0098319 | 0.021843 | 0.010488 | 0.0054772 | 0.019012 | 0.012118 | 0.028048
| Rel.Std.Dev. |  | 0.9477% | 0.2266% | 3.423% | 0.3261% | 1.648% | 0.8322% | 0.4863% | 0.3014% | 0.3387% | 2.97% | 0.3628% | 0.7381% | 1.253% | 0.6177% | 1.533% | 0.6702% | 0.3522% | 1.211% | 0.7686% | 1.813%
| PDM3 |  | 1.192% | -1.899% | -2.107% | 1.416% | 0.3484% | -2.641% | 2.355% | 9.743% | 0.9698% | -1.253% | 0.9035% | -0.8046% | -2.182% | 1.95% | -8.712% | 0.2416% | -0.3989% | 0.5832% | 0.9942% | -0.9327%
| Z-Score (Absolute) |  | 0.51 | 1.26 | 1.38 | 0.64 | 0.03 | 1.69 | 1.18 | 5.43 | 0.39 | 0.89 | 0.34 | 0.62 | 1.41 | 0.95 | 5.17 | 0.03 | 0.4 | 0.16 | 0.4 | 0.7
| Analytical results for Ga in OREAS 750b (Indicative Value 16.6 ppm) | [21 empty] | Indicative
Ga | Round | Replicate | Lab | [19 empty] | 1
| No | No | 1.12 | [19 empty] | ppm
|  |  | BF*XRF | [19 empty] | 1
1
| 1 | 1 | 16.8 | [19 empty] | 1
| 1 | 2 | 16.4 | [19 empty] | 22
| 1 | 3 | 16.5 | [19 empty] | 16
| 1 | 4 | 16.8 | [19 empty] | 16.55
| 1 | 5 | 16.7 | [19 empty] | 28
| 1 | 6 | 16.1
| Mean |  | 16.55
| Median |  | 16.6
| Std Dev. |  | 0.27386
| Rel.Std.Dev. |  | 1.655%
| PDM3 |  | 0%
| Z-Score (Absolute) |  | NA
| Analytical results for Gd in OREAS 750b (Indicative Value 2.65 ppm) | [21 empty] | Indicative
Gd | Round | Replicate | Lab | Lab | [18 empty] | 1
| No | No | 1.12 | 1.28 | [18 empty] | ppm
|  |  | BF*XRF | BF*XRF | [18 empty] | 2
2
| 1 | 1 | 2.86 | < 10 | [18 empty] | 1
| 1 | 2 | 2.44 | < 10 | [18 empty] | 23
| 1 | 3 | 2.6 | < 10 | [18 empty] | 16
| 1 | 4 | 2.38 | < 10 | [18 empty] | 2.6467
| 1 | 5 | 2.87 | < 10 | [18 empty] | 29
| 1 | 6 | 2.73 | < 10
| Mean |  | 2.6467
| Median |  | 2.665
| Std Dev. |  | 0.20897
| Rel.Std.Dev. |  | 7.895%
| PDM3 |  | -1.221e-13%
| Z-Score (Absolute) |  | 0.67 | 0.67
| Analytical results for H2O- in OREAS 750b (Indicative Value 0.107 wt.%) | [21 empty] | Indicative
H2O- | Round | Replicate | Lab | [19 empty] | 1
| No | No | 1.11 | [19 empty] | wt.%
|  |  | BF*XRF | [19 empty] | 3
3
| 1 | 1 | 0.1078 | [19 empty] | 1
| 1 | 2 | 0.1025 | [19 empty] | 24
| 1 | 3 | 0.0952 | [19 empty] | 16
| 1 | 4 | 0.1009 | [19 empty] | 0.10732
| 1 | 5 | 0.1318 | [19 empty] | 30
| 1 | 6 | 0.1057
| Mean |  | 0.10732
| Median |  | 0.1041
| Std Dev. |  | 0.012755
| Rel.Std.Dev. |  | 11.89%
| PDM3 |  | -3.109e-13%
| Z-Score (Absolute) |  | NA
| Analytical results for Hf in OREAS 750b (Indicative Value < 80 ppm) | [21 empty] | Indicative
Hf | Round | Replicate | Lab | Lab | Lab | Lab | Lab | Lab | [14 empty] | 1
| No | No | 1.12 | 1.13 | 1.14 | 1.16 | 1.26 | 1.28 | [14 empty] | ppm
|  |  | BF*XRF | OxBF*XRF | OxBF*XRF | OxBF*XRF | BF*XRF | BF*XRF | [14 empty] | 0
0
| 1 | 1 | 3.9 | < 80 | < 80 | < 80 |  | < 10 | [14 empty] | 1
| 1 | 2 | 3.9 | < 80 | < 80 | < 80 | 17 | < 10 | [14 empty] | 25
| 1 | 3 | 3.7 | < 80 | < 80 | < 80 |  | < 10 | [14 empty] | 16
| 1 | 4 | 3.5 | < 80 | < 80 | < 80 | 8 | < 10 | [14 empty] | < 80
| 1 | 5 | 3.6 | < 80 | < 80 | < 80 |  | < 10 | [14 empty] | 31
| 1 | 6 | 3.5 | < 80 | < 80 | < 80 | 17 | < 10
| Mean |  | 3.6833 |  |  |  | 14
| Median |  | 3.65 |  |  |  | 17
| Std Dev. |  | 0.18348 |  |  |  | 5.1962
| Rel.Std.Dev. |  | 4.981% |  |  |  | 37.12%
PDM3
| Z-Score (Absolute) |  | 1.17 | 0.67 | 0.67 | 0.67 | 0.67 | 1.11
| Analytical results for Ho in OREAS 750b (Indicative Value 0.42 ppm) | [21 empty] | Indicative
Ho | Round | Replicate | Lab | Lab | [18 empty] | 1
| No | No | 1.12 | 1.28 | [18 empty] | ppm
|  |  | BF*XRF | BF*XRF | [18 empty] | 2
2
| 1 | 1 | 0.45 | < 10 | [18 empty] | 1
| 1 | 2 | 0.41 | < 10 | [18 empty] | 11
| 1 | 3 | 0.39 | < 10 | [18 empty] | 16
| 1 | 4 | 0.39 | < 10 | [18 empty] | 0.42167
| 1 | 5 | 0.45 | < 10 | [18 empty] | 17
| 1 | 6 | 0.44 | < 10
| Mean |  | 0.42167
| Median |  | 0.425
| Std Dev. |  | 0.028577
| Rel.Std.Dev. |  | 6.777%
| PDM3 |  | -7.772e-14%
| Z-Score (Absolute) |  | 0.67 | 0.67
| Analytical results for In in OREAS 750b (Indicative Value < 0.1 ppm) | [21 empty] | Indicative
In | Round | Replicate | Lab | [19 empty] | 1
| No | No | 1.12 | [19 empty] | ppm
|  |  | BF*XRF | [19 empty] | 2
2
| 1 | 1 | < 0.1 | [19 empty] | 1
| 1 | 2 | < 0.1 | [19 empty] | 12
| 1 | 3 | < 0.1 | [19 empty] | 16
| 1 | 4 | < 0.1 | [19 empty] | < 0.1
| 1 | 5 | < 0.1 | [19 empty] | 18
| 1 | 6 | < 0.1
Mean
Median
Std Dev.
Rel.Std.Dev.
PDM3
| Z-Score (Absolute) |  | NA
| Analytical results for K2O in OREAS 750b (Certified Value 1.39 wt.%) | [21 empty] | Certified
K2O | Round | Replicate | Lab | Lab | Lab | Lab | Lab | Lab | Lab | Lab | Lab | Lab | Lab | Lab | Lab | Lab | Lab | Lab | Lab | Lab | Lab | Lab | 1
| No | No | 1.01 | 1.02 | 1.03 | 1.04 | 1.06 | 1.07 | 1.09 | 1.10 | 1.11 | 1.12 | 1.13 | 1.14 | 1.16 | 1.19 | 1.20 | 1.22 | 1.23 | 1.25 | 1.26 | 1.28 | wt.%
|  |  | BF*XRF | BF*XRF | BF*XRF | BF*XRF | BF*XRF | BF*XRF | BF*XRF | BF*XRF | BF*XRF | BF*XRF | OxBF*XRF | OxBF*XRF | OxBF*XRF | BF*XRF | BF*XRF | BF*XRF | BF*XRF | BF*XRF | BF*XRF | BF*XRF | 2
3
| 1 | 1 | 1.41 | 1.385 | 1.45 | 1.39 | 1.4 | 1.39 | 1.403 | 1.42 | 1.3574 | 1.3 | 1.42 | 1.38 | 1.34 | 1.39 | 1.369 | 1.3805 | 1.37 | 1.39 | 1.3943 | 1.85 | 1
| 1 | 2 | 1.4 | 1.384 | 1.46 | 1.39 | 1.39 | 1.39 | 1.408 | 1.47 | 1.3629 | 1.31 | 1.41 | 1.37 | 1.36 | 1.4 | 1.3697 | 1.3769 | 1.38 | 1.41 | 1.4013 | 1.79 | 0
| 1 | 3 | 1.41 | 1.3985 | 1.46 | 1.38 | 1.4 | 1.39 | 1.401 | 1.42 | 1.3571 | 1.22 | 1.38 | 1.36 | 1.34 | 1.38 | 1.3741 | 1.4046 | 1.39 | 1.42 | 1.3874 | 1.79 | 16
| 1 | 4 | 1.4 | 1.397 | 1.45 | 1.39 | 1.4 | 1.39 | 1.396 | 1.42 | 1.3538 | 1.28 | 1.37 | 1.35 | 1.36 | 1.4 | 1.327 | 1.4046 | 1.39 | 1.4 | 1.3844 | 1.81 | 1.3914
| 1 | 5 | 1.41 | 1.391 | 1.47 | 1.39 | 1.4 | 1.38 | 1.384 | 1.41 | 1.3435 | 1.31 | 1.33 | 1.37 | 1.36 | 1.4 | 1.3503 | 1.3901 | 1.38 | 1.37 | 1.3884 | 2.34 | 120
| 1 | 6 | 1.4 | 1.386 | 1.42 | 1.39 | 1.4 | 1.4 | 1.405 | 1.42 | 1.351 | 1.37 | 1.38 | 1.37 | 1.32 | 1.38 | 1.3541 | 1.3973 | 1.39 | 1.41 | 1.3963 | 1.92
| Mean |  | 1.405 | 1.3902 | 1.4517 | 1.3883 | 1.3983 | 1.39 | 1.3995 | 1.4267 | 1.3543 | 1.2983 | 1.3817 | 1.3667 | 1.3467 | 1.3917 | 1.3574 | 1.3923 | 1.3833 | 1.4 | 1.392 | 1.9167
| Median |  | 1.405 | 1.3885 | 1.455 | 1.39 | 1.4 | 1.39 | 1.402 | 1.42 | 1.3555 | 1.305 | 1.38 | 1.37 | 1.35 | 1.395 | 1.3616 | 1.3937 | 1.385 | 1.405 | 1.3914 | 1.83
| Std Dev. |  | 0.0054772 | 0.0063067 | 0.017224 | 0.0040825 | 0.0040825 | 0.0063246 | 0.0085965 | 0.021602 | 0.0066085 | 0.048751 | 0.031885 | 0.010328 | 0.01633 | 0.0098319 | 0.017618 | 0.011909 | 0.008165 | 0.017889 | 0.0063507 | 0.21314
| Rel.Std.Dev. |  | 0.3898% | 0.4536% | 1.186% | 0.2941% | 0.292% | 0.455% | 0.6143% | 1.514% | 0.488% | 3.755% | 2.308% | 0.7557% | 1.213% | 0.7065% | 1.298% | 0.8554% | 0.5902% | 1.278% | 0.4562% | 11.12%
| PDM3 |  | 0.9781% | -0.08204% | 4.332% | -0.2198% | 0.4989% | -0.1% | 0.5828% | 2.535% | -2.666% | -6.688% | -0.6989% | -1.777% | -3.214% | 0.01978% | -2.445% | 0.0665% | -0.5791% | 0.6187% | 0.04551% | 37.75%
| Z-Score (Absolute) |  | 1.03 | 0.05 | 4.47 | 0.19 | 0.54 | 0.07 | 0.63 | 2.63 | 2.7 | 6.81 | 0.68 | 1.79 | 3.26 | 0.05 | 2.47 | 0.1 | 0.56 | 0.67 | 0.08 | 38.67
| Analytical results for La in OREAS 750b (Indicative Value 33.4 ppm) | [21 empty] | Indicative
La | Round | Replicate | Lab | Lab | Lab | Lab | Lab | Lab | [14 empty] | 1
| No | No | 1.12 | 1.13 | 1.14 | 1.16 | 1.26 | 1.28 | [14 empty] | ppm
|  |  | BF*XRF | OxBF*XRF | OxBF*XRF | OxBF*XRF | BF*XRF | BF*XRF | [14 empty] | 1
1
| 1 | 1 | 15.9 | < 90 | < 90 | < 90 | 42.633 | 14.22 | [14 empty] | 1
| 1 | 2 | 13.4 | 90 | < 90 | < 90 | 51.1596 | 14.92 | [14 empty] | 13
| 1 | 3 | 15.2 | < 90 | 90 | < 90 | 51.1596 | 14.25 | [14 empty] | 16
| 1 | 4 | 13.4 | < 90 | < 90 | < 90 | 42.633 | 13.81 | [14 empty] | 33.4284
| 1 | 5 | 15.4 | < 90 | < 90 | < 90 | 17.0532 | 14.95 | [14 empty] | 19
| 1 | 6 | 14.2 | < 90 | < 90 | < 90 | 28.422 | 13.28
| Mean |  | 14.5833 | 90 | 90 |  | 38.8434 | 14.2383
| Median |  | 14.7 | 90 | 90 |  | 42.633 | 14.235
| Std Dev. |  | 1.0704 |  |  |  | 13.5316 | 0.64397
| Rel.Std.Dev. |  | 7.34% |  |  |  | 34.84% | 4.523%
| PDM3 |  | -56.37% | 169.2% | 169.2% |  | 16.2% | -57.41%
| Z-Score (Absolute) |  | 1.96 | 0.67 | 0.67 | 0.14 | 0.14 | 1.99
| Analytical results for Lu in OREAS 750b (Indicative Value 0.15 ppm) | [21 empty] | Indicative
Lu | Round | Replicate | Lab | Lab | [18 empty] | 1
| No | No | 1.12 | 1.28 | [18 empty] | ppm
|  |  | BF*XRF | BF*XRF | [18 empty] | 2
2
| 1 | 1 | 0.17 | < 10 | [18 empty] | 1
| 1 | 2 | 0.12 | < 10 | [18 empty] | 14
| 1 | 3 | 0.15 | < 10 | [18 empty] | 16
| 1 | 4 | 0.14 | < 10 | [18 empty] | 0.15
| 1 | 5 | 0.18 | < 10 | [18 empty] | 20
| 1 | 6 | 0.14 | < 10
| Mean |  | 0.15
| Median |  | 0.145
| Std Dev. |  | 0.021909
| Rel.Std.Dev. |  | 14.61%
| PDM3 |  | 0%
| Z-Score (Absolute) |  | 0.67 | 0.67
| Analytical results for MgO in OREAS 750b (Certified Value 0.452 wt.%) | [21 empty] | Certified
MgO | Round | Replicate | Lab | Lab | Lab | Lab | Lab | Lab | Lab | Lab | Lab | Lab | Lab | Lab | Lab | Lab | Lab | Lab | Lab | Lab | Lab | Lab | 1
| No | No | 1.01 | 1.02 | 1.03 | 1.04 | 1.06 | 1.07 | 1.09 | 1.10 | 1.11 | 1.12 | 1.13 | 1.14 | 1.16 | 1.19 | 1.20 | 1.22 | 1.23 | 1.25 | 1.26 | 1.28 | wt.%
|  |  | BF*XRF | BF*XRF | BF*XRF | BF*XRF | BF*XRF | BF*XRF | BF*XRF | BF*XRF | BF*XRF | BF*XRF | OxBF*XRF | OxBF*XRF | OxBF*XRF | BF*XRF | BF*XRF | BF*XRF | BF*XRF | BF*XRF | BF*XRF | BF*XRF | 3
3
| 1 | 1 | 0.45 | 0.40891 | 0.47 | 0.47 | 0.45 | 0.47 | 0.426 | 0.48 | 0.45254 | 0.38 | 0.45 | 0.48 | 0.44 | 0.39 | 0.43698 | 0.4527 | 0.44 | 0.46 | 0.4601 | 0.48 | 1
| 1 | 2 | 0.45 | 0.40582 | 0.48 | 0.47 | 0.43 | 0.48 | 0.426 | 0.47 | 0.44113 | 0.4 | 0.46 | 0.45 | 0.46 | 0.39 | 0.4369 | 0.451 | 0.44 | 0.45 | 0.45475 | 0.54 | 0
| 1 | 3 | 0.46 | 0.40891 | 0.49 | 0.47 | 0.44 | 0.48 | 0.45 | 0.48 | 0.44794 | 0.42 | 0.45 | 0.45 | 0.42 | 0.4 | 0.43781 | 0.456 | 0.45 | 0.48 | 0.45796 | 0.49 | 16
| 1 | 4 | 0.44 | 0.41097 | 0.48 | 0.48 | 0.43 | 0.49 | 0.454 | 0.48 | 0.44861 | 0.4 | 0.45 | 0.44 | 0.44 | 0.39 | 0.42539 | 0.456 | 0.44 | 0.45 | 0.46117 | 0.48 | 0.4523
| 1 | 5 | 0.45 | 0.40788 | 0.48 | 0.47 | 0.46 | 0.49 | 0.439 | 0.47 | 0.44598 | 0.42 | 0.46 | 0.47 | 0.44 | 0.41 | 0.43429 | 0.4527 | 0.44 | 0.44 | 0.47615 | 0.51 | 121
| 1 | 6 | 0.45 | 0.40479 | 0.47 | 0.47 | 0.44 | 0.47 | 0.441 | 0.48 | 0.44163 | 0.43 | 0.46 | 0.47 | 0.43 | 0.41 | 0.43607 | 0.456 | 0.45 | 0.46 | 0.45475 | 0.5
| Mean |  | 0.45 | 0.40788 | 0.47833 | 0.47167 | 0.44167 | 0.48 | 0.43933 | 0.47667 | 0.4463 | 0.40833 | 0.455 | 0.46 | 0.43833 | 0.39833 | 0.43457 | 0.45407 | 0.44333 | 0.45667 | 0.46081 | 0.5
| Median |  | 0.45 | 0.4084 | 0.48 | 0.47 | 0.44 | 0.48 | 0.44 | 0.48 | 0.44696 | 0.41 | 0.455 | 0.46 | 0.44 | 0.395 | 0.43648 | 0.45435 | 0.44 | 0.455 | 0.45903 | 0.495
| Std Dev. |  | 0.0063246 | 0.0022566 | 0.0075277 | 0.0040825 | 0.01169 | 0.0089443 | 0.011725 | 0.005164 | 0.0043734 | 0.018348 | 0.0054772 | 0.015492 | 0.013292 | 0.0098319 | 0.0046548 | 0.002207 | 0.005164 | 0.013663 | 0.0079689 | 0.022804
| Rel.Std.Dev. |  | 1.405% | 0.5533% | 1.574% | 0.8655% | 2.647% | 1.863% | 2.669% | 1.083% | 0.9799% | 4.494% | 1.204% | 3.368% | 3.032% | 2.468% | 1.071% | 0.486% | 1.165% | 2.992% | 1.729% | 4.561%
| PDM3 |  | -0.509% | -9.821% | 5.755% | 4.281% | -2.351% | 6.124% | -2.867% | 5.387% | -1.326% | -9.721% | 0.5964% | 1.702% | -3.088% | -11.93% | -3.92% | 0.3901% | -1.983% | 0.9649% | 1.882% | 10.55%
| Z-Score (Absolute) |  | 0.1 | 2.26 | 1.34 | 1 | 0.53 | 1.43 | 0.65 | 1.26 | 0.29 | 2.23 | 0.15 | 0.41 | 0.7 | 2.74 | 0.89 | 0.1 | 0.44 | 0.24 | 0.45 | 2.45
| Analytical results for MnO in OREAS 750b (Certified Value 0.05 wt.%) | [21 empty] | Certified
MnO | Round | Replicate | Lab | Lab | Lab | Lab | Lab | Lab | Lab | Lab | Lab | Lab | Lab | Lab | Lab | Lab | Lab | Lab | Lab | Lab | Lab | Lab | 1
| No | No | 1.01 | 1.02 | 1.03 | 1.04 | 1.06 | 1.07 | 1.09 | 1.10 | 1.11 | 1.12 | 1.13 | 1.14 | 1.16 | 1.19 | 1.20 | 1.22 | 1.23 | 1.25 | 1.26 | 1.28 | wt.%
|  |  | BF*XRF | BF*XRF | BF*XRF | BF*XRF | BF*XRF | BF*XRF | BF*XRF | BF*XRF | BF*XRF | BF*XRF | OxBF*XRF | OxBF*XRF | OxBF*XRF | BF*XRF | BF*XRF | BF*XRF | BF*XRF | BF*XRF | BF*XRF | BF*XRF | 3
3
| 1 | 1 | 0.05 | 0.04888 | 0.05 | 0.047 | 0.05 | 0.05 | 0.05 | 0.05 | 0.045443 | 0.052 | 0.039 | 0.052 | 0.052 | 0.07 | 0.048564 | 0.05 | 0.05 | 0.05 | 0.053944 | 0.07 | 1
| 1 | 2 | 0.05 | 0.04784 | 0.06 | 0.056 | 0.05 | 0.05 | 0.052 | 0.05 | 0.045644 | 0.049 | 0.052 | 0.052 | 0.052 | 0.07 | 0.049051 | 0.04 | 0.05 | 0.05 | 0.052084 | 0.06 | 0
| 1 | 3 | 0.05 | 0.05044 | 0.05 | 0.056 | 0.05 | 0.05 | 0.052 | 0.06 | 0.048434 | 0.049 | 0.052 | 0.052 | 0.052 | 0.06 | 0.048495 | 0.05 | 0.05 | 0.05 | 0.048364 | 0.08 | 16
| 1 | 4 | 0.05 | 0.04992 | 0.05 | 0.047 | 0.05 | 0.05 | 0.052 | 0.05 | 0.045249 | 0.047 | 0.052 | 0.052 | 0.052 | 0.07 | 0.045992 | 0.05 | 0.05 | 0.05 | 0.052084 | 0.07 | 0.050328
| 1 | 5 | 0.05 | 0.04992 | 0.05 | 0.047 | 0.05 | 0.05 | 0.052 | 0.06 | 0.044737 | 0.05 | 0.052 | 0.052 | 0.052 | 0.07 | 0.048252 | 0.05 | 0.05 | 0.05 | 0.053014 | 0.07 | 122
| 1 | 6 | 0.05 | 0.04992 | 0.06 | 0.047 | 0.05 | 0.05 | 0.053 | 0.05 | 0.046032 | 0.05 | 0.052 | 0.052 | 0.052 | 0.07 | 0.048444 | 0.05 | 0.05 | 0.05 | 0.048364 | 0.08
| Mean |  | 0.05 | 0.049487 | 0.053333 | 0.05 | 0.05 | 0.05 | 0.051833 | 0.053333 | 0.045923 | 0.0495 | 0.049833 | 0.052 | 0.052 | 0.068333 | 0.048133 | 0.048333 | 0.05 | 0.05 | 0.051309 | 0.071667
| Median |  | 0.05 | 0.04992 | 0.05 | 0.047 | 0.05 | 0.05 | 0.052 | 0.05 | 0.045543 | 0.0495 | 0.052 | 0.052 | 0.052 | 0.07 | 0.048469 | 0.05 | 0.05 | 0.05 | 0.052084 | 0.07
| Std Dev. |  | 7.6012e-18 | 0.00095412 | 0.005164 | 0.0046476 | 7.6012e-18 | 7.6012e-18 | 0.00098319 | 0.005164 | 0.0013026 | 0.0016432 | 0.0053072 | 0 | 0 | 0.0040825 | 0.0010822 | 0.0040825 | 7.6012e-18 | 7.6012e-18 | 0.0023834 | 0.0075277
| Rel.Std.Dev. |  | 1.52e-14% | 1.928% | 9.682% | 9.295% | 1.52e-14% | 1.52e-14% | 1.897% | 9.682% | 2.837% | 3.32% | 10.65% | 0% | 0% | 5.974% | 2.248% | 8.447% | 1.52e-14% | 1.52e-14% | 4.645% | 10.5%
| PDM3 |  | -0.6512% | -1.671% | 5.972% | -0.6512% | -0.6512% | -0.6512% | 2.992% | 5.972% | -8.752% | -1.645% | -0.9823% | 3.323% | 3.323% | 35.78% | -4.361% | -3.963% | -0.6512% | -0.6512% | 1.95% | 42.4%
| Z-Score (Absolute) |  | 0 | 0.23 | 1.52 | 0.18 | 0 | 0 | 0.84 | 1.52 | 1.86 | 0.23 | 0.23 | 0.75 | 0.75 | 8.36 | 0.85 | 0.76 | 0 | 0 | 0.6 | 9.88
| Analytical results for Mo in OREAS 750b (Indicative Value < 50 ppm) | [21 empty] | Indicative
Mo | Round | Replicate | Lab | Lab | Lab | Lab | [16 empty] | 1
| No | No | 1.12 | 1.13 | 1.14 | 1.16 | [16 empty] | ppm
|  |  | BF*XRF | OxBF*XRF | OxBF*XRF | OxBF*XRF | [16 empty] | 0
0
| 1 | 1 | < 0.5 | < 50 | < 50 | < 50 | [16 empty] | 1
| 1 | 2 | < 0.5 | < 50 | < 50 | < 50 | [16 empty] | 6
| 1 | 3 | 1 | < 50 | < 50 | < 50 | [16 empty] | 16
| 1 | 4 | < 0.5 | < 50 | < 50 | < 50 | [16 empty] | < 50
| 1 | 5 | 0.9 | < 50 | 50 | < 50 | [16 empty] | 21
| 1 | 6 | 1.2 | < 50 | < 50 | < 50
| Mean |  | 1.0333 |  | 50
| Median |  | 1 |  | 50
| Std Dev. |  | 0.15275
| Rel.Std.Dev. |  | 14.78%
PDM3
| Z-Score (Absolute) |  | 7.88 | 0 | 1.35 | 0
| Analytical results for Na2O in OREAS 750b (Certified Value 1.01 wt.%) | [21 empty] | Certified
Na2O | Round | Replicate | Lab | Lab | Lab | Lab | Lab | Lab | Lab | Lab | Lab | Lab | Lab | Lab | Lab | Lab | Lab | Lab | Lab |  |  |  | 1
| No | No | 1.01 | 1.02 | 1.03 | 1.04 | 1.06 | 1.07 | 1.09 | 1.10 | 1.11 | 1.12 | 1.19 | 1.20 | 1.22 | 1.23 | 1.25 | 1.26 | 1.28 |  |  |  | wt.%
|  |  | BF*XRF | BF*XRF | BF*XRF | BF*XRF | BF*XRF | BF*XRF | BF*XRF | BF*XRF | BF*XRF | BF*XRF | BF*XRF | BF*XRF | BF*XRF | BF*XRF | BF*XRF | BF*XRF | BF*XRF |  |  |  | 2
3
| 1 | 1 | 1.01 | 0.9911 | 1.05 | 1.01 | 1.06 | 1.01 | 1.068 | 0.92 | 1.0485 | 0.88 | 0.98 | 1.0242 | 1.0177 | 1.03 | 0.97 | 1.006 | 1.31 |  |  |  | 1
| 1 | 2 | 1 | 0.98262 | 1.05 | 1.02 | 1.06 | 1.01 | 1.062 | 0.93 | 1.0392 | 0.95 | 1.01 | 1.029 | 1.0043 | 1.03 | 1.02 | 0.995 | 1.25 |  |  |  | 0
| 1 | 3 | 1 | 1.0038 | 1.03 | 1.03 | 1.02 | 1.02 | 1.051 | 0.94 | 1.0378 | 0.98 | 1.03 | 1.02 | 1.0124 | 1.04 | 1.03 | 1.005 | 1.37 |  |  |  | 16
| 1 | 4 | 1 | 0.99322 | 1.07 | 1.04 | 1.06 | 1.02 | 1.081 | 0.92 | 1.0412 | 0.9 | 0.98 | 1.0113 | 1.0124 | 1.04 | 0.98 | 0.995 | 1.13 |  |  |  | 1.0117
| 1 | 5 | 1.02 | 0.97838 | 1.07 | 1 | 1.05 | 1.02 | 1.047 | 0.93 | 1.0422 | 0.99 | 1 | 1.004 | 1.0096 | 1.03 | 0.95 | 0.992 | 1.01 |  |  |  | 123
| 1 | 6 | 1.02 | 0.97944 | 1.03 | 1.01 | 1.07 | 1.01 | 1.053 | 0.91 | 1.0313 | 1.02 | 1 | 1.0166 | 1.0124 | 1.05 | 0.98 | 1.01 | 1.24
| Mean |  | 1.0083 | 0.9881 | 1.05 | 1.0183 | 1.0533 | 1.015 | 1.0603 | 0.925 | 1.04 | 0.95333 | 1 | 1.0175 | 1.0114 | 1.0367 | 0.98833 | 1.0005 | 1.2183
| Median |  | 1.005 | 0.98686 | 1.05 | 1.015 | 1.06 | 1.015 | 1.0575 | 0.925 | 1.0402 | 0.965 | 1 | 1.0183 | 1.0124 | 1.035 | 0.98 | 1 | 1.245
| Std Dev. |  | 0.0098319 | 0.0098167 | 0.017889 | 0.01472 | 0.017512 | 0.0054772 | 0.012707 | 0.010488 | 0.0056415 | 0.054283 | 0.018974 | 0.0089978 | 0.004403 | 0.008165 | 0.030605 | 0.0073959 | 0.12968
| Rel.Std.Dev. |  | 0.9751% | 0.9935% | 1.704% | 1.445% | 1.663% | 0.5396% | 1.198% | 1.134% | 0.5424% | 5.694% | 1.897% | 0.8843% | 0.4353% | 0.7876% | 3.097% | 0.7392% | 10.64%
| PDM3 |  | -0.3353% | -2.336% | 3.783% | 0.6531% | 4.113% | 0.3236% | 4.804% | -8.572% | 2.797% | -5.772% | -1.159% | 0.5746% | -0.02724% | 2.465% | -2.312% | -1.11% | 20.42%
| Z-Score (Absolute) |  | 0.18 | 0.72 | 0.94 | 0.09 | 1.03 | 0 | 1.22 | 2.43 | 0.67 | 1.66 | 0.4 | 0.07 | 0.1 | 0.58 | 0.72 | 0.39 | 5.48
| Analytical results for Nb in OREAS 750b (Certified Value < 50 ppm) | [21 empty] | Certified
Nb | Round | Replicate | Lab | Lab | Lab | Lab | Lab | Lab | Lab | [13 empty] | 1
| No | No | 1.12 | 1.13 | 1.14 | 1.16 | 1.22 | 1.26 | 1.28 | [13 empty] | ppm
|  |  | BF*XRF | OxBF*XRF | OxBF*XRF | OxBF*XRF | BF*XRF | BF*XRF | BF*XRF | [13 empty] | 0
0
| 1 | 1 | 28.5 | < 50 | < 50 | 50 | < 70 | 34.9528 | 28.92 | [13 empty] | 1
| 1 | 2 | 28.3 | < 50 | < 50 | 60 | < 70 | 41.9434 | 28.24 | [13 empty] | 0
| 1 | 3 | 28.6 | < 50 | < 50 | 60 | 70 | 41.9434 | 28.83 | [13 empty] | 16
| 1 | 4 | 29.4 | < 50 | < 50 | 50 | < 70 | 34.9528 | 28.61 | [13 empty] | < 50
| 1 | 5 | 28.8 | < 50 | < 50 | 50 | < 70 | 34.9528 | 30.22 | [13 empty] | 124
| 1 | 6 | 28.5 | < 50 | < 50 | < 50 | < 70 | 34.9528 | 28.33
| Mean |  | 28.6833 |  |  | 54 | 70 | 37.283 | 28.8583
| Median |  | 28.55 |  |  | 50 | 70 | 34.9528 | 28.72
| Std Dev. |  | 0.38687 |  |  | 5.4772 |  | 3.6099 | 0.71859
| Rel.Std.Dev. |  | 1.349% |  |  | 10.14% |  | 9.682% | 2.49%
PDM3
| Z-Score (Absolute) |  | 0.03 | 0.67 | 0.67 | 3.55 | 2.08 | 1.47 | 0
| Analytical results for Nd in OREAS 750b (Indicative Value 14 ppm) | [21 empty] | Indicative
Nd | Round | Replicate | Lab | Lab | [18 empty] | 1
| No | No | 1.12 | 1.28 | [18 empty] | ppm
|  |  | BF*XRF | BF*XRF | [18 empty] | 1
1
| 1 | 1 | 14.7 | 14.01 | [18 empty] | 1
| 1 | 2 | 13 | 14.23 | [18 empty] | 16
| 1 | 3 | 14.3 | 13.85 | [18 empty] | 16
| 1 | 4 | 12.1 | 15.37 | [18 empty] | 14.0008
| 1 | 5 | 14.4 | 15.21 | [18 empty] | 22
| 1 | 6 | 13.2 | 13.64
| Mean |  | 13.6167 | 14.385
| Median |  | 13.75 | 14.12
| Std Dev. |  | 1.0108 | 0.72894
| Rel.Std.Dev. |  | 7.423% | 5.067%
| PDM3 |  | -2.744% | 2.744%
| Z-Score (Absolute) |  | 0.67 | 0.67
| Analytical results for NiO in OREAS 750b (Indicative Value 28.7 ppm) | [21 empty] | Indicative
NiO | Round | Replicate | Lab | Lab | Lab | Lab | Lab | Lab | [14 empty] | 1
| No | No | 1.09 | 1.12 | 1.13 | 1.14 | 1.16 | 1.26 | [14 empty] | ppm
|  |  | BF*XRF | BF*XRF | OxBF*XRF | OxBF*XRF | OxBF*XRF | BF*XRF | [14 empty] | 1
1
| 1 | 1 | 30 | 15.3 | < 64 | < 64 | < 64 | 20 | [14 empty] | 1
| 1 | 2 | < 30 | 8.9 | 102 | < 64 | < 64 | 40 | [14 empty] | 17
| 1 | 3 | < 30 | 10.2 | < 64 | < 64 | < 64 | 20 | [14 empty] | 16
| 1 | 4 | < 30 | 12.7 | 102 | < 64 | < 64 | 30 | [14 empty] | 28.7281
| 1 | 5 | < 30 | 8.9 | < 64 | < 64 | < 64 | 30 | [14 empty] | 23
| 1 | 6 | < 30 | 7.6 | < 64 | < 64 | < 64 | 50
| Mean |  | 30 | 10.6 | 102 |  |  | 31.6667
| Median |  | 30 | 9.55 | 102 |  |  | 30
| Std Dev. |  |  | 2.8789 | 0 |  |  | 11.6905
| Rel.Std.Dev. |  |  | 27.16% | 0% |  |  | 36.92%
| PDM3 |  | 4.427% | -63.1% | 255.1% |  |  | 10.23%
| Z-Score (Absolute) |  | 1.34 | 1.99 | 2.21 | 0.01 | 0.01 | 0.01
| Analytical results for P2O5 in OREAS 750b (Certified Value 0.088 wt.%) | [21 empty] | Certified
P2O5 | Round | Replicate | Lab | Lab | Lab | Lab | Lab | Lab | Lab | Lab | Lab | Lab | Lab | Lab | Lab | Lab | Lab | Lab | Lab | Lab | Lab | Lab | 1
| No | No | 1.01 | 1.02 | 1.03 | 1.04 | 1.06 | 1.07 | 1.09 | 1.10 | 1.11 | 1.12 | 1.13 | 1.14 | 1.16 | 1.19 | 1.20 | 1.22 | 1.23 | 1.25 | 1.26 | 1.28 | wt.%
|  |  | BF*XRF | BF*XRF | BF*XRF | BF*XRF | BF*XRF | BF*XRF | BF*XRF | BF*XRF | BF*XRF | BF*XRF | OxBF*XRF | OxBF*XRF | OxBF*XRF | BF*XRF | BF*XRF | BF*XRF | BF*XRF | BF*XRF | BF*XRF | BF*XRF | 3
3
| 1 | 1 | 0.091 | 0.08346 | 0.08 | 0.09 | 0.091 | 0.1 | 0.094 | 0.09 | 0.085417 | 0.08 | 0.08 | 0.09 | 0.07 | 0.09 | 0.08701 | 0.08937 | 0.09 | 0.0917 | 0.09078 | 0.16 | 1
| 1 | 2 | 0.093 | 0.08346 | 0.08 | 0.1 | 0.092 | 0.102 | 0.093 | 0.09 | 0.085819 | 0.12 | 0.08 | 0.08 | 0.08 | 0.09 | 0.086332 | 0.08479 | 0.09 | 0.0917 | 0.09282 | 0.2 | 0
| 1 | 3 | 0.092 | 0.08453 | 0.07 | 0.09 | 0.092 | 0.099 | 0.093 | 0.09 | 0.084635 | 0.08 | 0.08 | 0.09 | 0.08 | 0.09 | 0.084797 | 0.08708 | 0.09 | 0.0985 | 0.08874 | 0.2 | 16
| 1 | 4 | 0.089 | 0.08239 | 0.08 | 0.09 | 0.094 | 0.101 | 0.092 | 0.08 | 0.085625 | 0.12 | 0.08 | 0.09 | 0.08 | 0.09 | 0.081293 | 0.08937 | 0.09 | 0.0985 | 0.08772 | 0.18 | 0.087898
| 1 | 5 | 0.088 | 0.08346 | 0.08 | 0.09 | 0.091 | 0.104 | 0.093 | 0.08 | 0.085895 | 0.09 | 0.08 | 0.09 | 0.08 | 0.09 | 0.084341 | 0.08937 | 0.09 | 0.0985 | 0.09078 | 0.17 | 125
| 1 | 6 | 0.091 | 0.08453 | 0.09 | 0.1 | 0.092 | 0.099 | 0.096 | 0.08 | 0.084907 | 0.04 | 0.08 | 0.08 | 0.07 | 0.09 | 0.08545 | 0.08937 | 0.09 | 0.094 | 0.09078 | 0.2
| Mean |  | 0.090667 | 0.083638 | 0.08 | 0.093333 | 0.092 | 0.10083 | 0.0935 | 0.085 | 0.085383 | 0.088333 | 0.08 | 0.086667 | 0.076667 | 0.09 | 0.08487 | 0.088225 | 0.09 | 0.095483 | 0.09027 | 0.185
| Median |  | 0.091 | 0.08346 | 0.08 | 0.09 | 0.092 | 0.1005 | 0.093 | 0.085 | 0.085521 | 0.085 | 0.08 | 0.09 | 0.08 | 0.09 | 0.085123 | 0.08937 | 0.09 | 0.09625 | 0.09078 | 0.19
| Std Dev. |  | 0.0018619 | 0.00080547 | 0.0063246 | 0.005164 | 0.0010954 | 0.0019408 | 0.0013784 | 0.0054772 | 0.00050973 | 0.029944 | 0 | 0.005164 | 0.005164 | 1.5202e-17 | 0.0020066 | 0.001916 | 1.5202e-17 | 0.0034096 | 0.0017959 | 0.017607
| Rel.Std.Dev. |  | 2.054% | 0.963% | 7.906% | 5.533% | 1.191% | 1.925% | 1.474% | 6.444% | 0.597% | 33.9% | 0% | 5.958% | 6.736% | 1.689e-14% | 2.364% | 2.172% | 1.689e-14% | 3.571% | 1.989% | 9.517%
| PDM3 |  | 3.15% | -4.846% | -8.985% | 6.184% | 4.667% | 14.72% | 6.373% | -3.297% | -2.861% | 0.4954% | -8.985% | -1.401% | -12.78% | 2.392% | -3.444% | 0.3722% | 2.392% | 8.63% | 2.699% | 110.5%
| Z-Score (Absolute) |  | 0.24 | 0.89 | 1.48 | 0.67 | 0.46 | 1.89 | 0.7 | 0.67 | 0.61 | 0.13 | 1.48 | 0.4 | 2.02 | 0.13 | 0.7 | 0.15 | 0.13 | 1.02 | 0.18 | 15.51
| Analytical results for Pb in OREAS 750b (Indicative Value < 50 ppm) | [21 empty] | Indicative
Pb | Round | Replicate | Lab | Lab | Lab | Lab | Lab | [15 empty] | 1
| No | No | 1.12 | 1.13 | 1.14 | 1.16 | 1.26 | [15 empty] | ppm
|  |  | BF*XRF | OxBF*XRF | OxBF*XRF | OxBF*XRF | BF*XRF | [15 empty] | 0
0
| 1 | 1 | 11.7 | < 50 | < 50 | < 50 | [16 empty] | 1
| 1 | 2 | 12 | < 50 | < 50 | < 50 | [16 empty] | 18
| 1 | 3 | 11.6 | < 50 | < 50 | < 50 | 28 | [15 empty] | 16
| 1 | 4 | 11.9 | < 50 | < 50 | < 50 | [16 empty] | < 50
| 1 | 5 | 12.2 | < 50 | < 50 | < 50 | [16 empty] | 24
| 1 | 6 | 11.9 | < 50 | < 50 | < 50
| Mean |  | 11.8833 |  |  |  | 28
| Median |  | 11.9 |  |  |  | 28
| Std Dev. |  | 0.2137
| Rel.Std.Dev. |  | 1.798%
PDM3
| Z-Score (Absolute) |  | NA | NA | NA | NA | NA
| Analytical results for Pr in OREAS 750b (Indicative Value 3.59 ppm) | [21 empty] | Indicative
Pr | Round | Replicate | Lab | Lab | [18 empty] | 1
| No | No | 1.12 | 1.28 | [18 empty] | ppm
|  |  | BF*XRF | BF*XRF | [18 empty] | 2
2
| 1 | 1 | 3.92 | < 10 | [18 empty] | 1
| 1 | 2 | 3.32 | < 10 | [18 empty] | 19
| 1 | 3 | 3.81 | < 10 | [18 empty] | 16
| 1 | 4 | 3.26 | < 10 | [18 empty] | 3.5933
| 1 | 5 | 3.76 | < 10 | [18 empty] | 25
| 1 | 6 | 3.49 | < 10
| Mean |  | 3.5933
| Median |  | 3.625
| Std Dev. |  | 0.27493
| Rel.Std.Dev. |  | 7.651%
| PDM3 |  | 8.882e-14%
| Z-Score (Absolute) |  | 0.67 | 0.67
| Analytical results for Rb in OREAS 750b (Certified Value 259 ppm) | [21 empty] | Certified
Rb | Round | Replicate | Lab | Lab | Lab | Lab | Lab | [15 empty] | 1
| No | No | 1.12 | 1.13 | 1.14 | 1.16 | 1.22 | [15 empty] | ppm
|  |  | BF*XRF | OxBF*XRF | OxBF*XRF | OxBF*XRF | BF*XRF | [15 empty] | 0
0
| 1 | 1 | 283 | 230 | 260 | 240 | 270 | [15 empty] | 1
| 1 | 2 | 274 | 240 | 280 | 260 | 270 | [15 empty] | 0
| 1 | 3 | 274 | 230 | 270 | 260 | 270 | [15 empty] | 16
| 1 | 4 | 264 | 220 | 260 | 260 | 270 | [15 empty] | 259.398
| 1 | 5 | 277 | 210 | 270 | 270 | 270 | [15 empty] | 126
| 1 | 6 | 276 | 220 | 250 | 210 | 270
| Mean |  | 274.6667 | 225 | 265 | 250 | 270
| Median |  | 275 | 225 | 265 | 260 | 270
| Std Dev. |  | 6.186 | 10.4881 | 10.4881 | 21.9089 | 0
| Rel.Std.Dev. |  | 2.252% | 4.661% | 3.958% | 8.764% | 0%
| PDM3 |  | 5.886% | -13.26% | 2.16% | -3.623% | 4.087%
| Z-Score (Absolute) |  | 0.67 | 2.79 | 0 | 1.05 | 0.65
| Analytical results for Re in OREAS 750b (Indicative Value < 0.1 ppm) | [21 empty] | Indicative
Re | Round | Replicate | Lab | [19 empty] | 1
| No | No | 1.12 | [19 empty] | ppm
|  |  | BF*XRF | [19 empty] | 2
2
| 1 | 1 | < 0.1 | [19 empty] | 1
| 1 | 2 | < 0.1 | [19 empty] | 20
| 1 | 3 | < 0.1 | [19 empty] | 16
| 1 | 4 | < 0.1 | [19 empty] | < 0.1
| 1 | 5 | < 0.1 | [19 empty] | 26
| 1 | 6 | < 0.1
Mean
Median
Std Dev.
Rel.Std.Dev.
PDM3
| Z-Score (Absolute) |  | NA
| Analytical results for Sb in OREAS 750b (Indicative Value < 50 ppm) | [21 empty] | Indicative
Sb | Round | Replicate | Lab | Lab | Lab | Lab | [16 empty] | 1
| No | No | 1.12 | 1.13 | 1.14 | 1.16 | [16 empty] | ppm
|  |  | BF*XRF | OxBF*XRF | OxBF*XRF | OxBF*XRF | [16 empty] | 0
0
| 1 | 1 | < 1 | < 50 | < 50 | < 50 | [16 empty] | 1
| 1 | 2 | < 1 | < 50 | < 50 | < 50 | [16 empty] | 21
| 1 | 3 | < 1 | < 50 | < 50 | < 50 | [16 empty] | 16
| 1 | 4 | < 1 | < 50 | < 50 | < 50 | [16 empty] | < 50
| 1 | 5 | < 1 | < 50 | < 50 | < 50 | [16 empty] | 27
| 1 | 6 | < 1 | 50 | < 50 | < 50
| Mean |  |  | 50
| Median |  |  | 50
Std Dev.
Rel.Std.Dev.
PDM3
| Z-Score (Absolute) |  | 7.93 | 1.35 | 0 | 0
| Analytical results for Sc in OREAS 750b (Indicative Value 4.17 ppm) | [21 empty] | Indicative
Sc | Round | Replicate | Lab | [19 empty] | 1
| No | No | 1.12 | [19 empty] | ppm
|  |  | BF*XRF | [19 empty] | 2
2
| 1 | 1 | 5 | [19 empty] | 1
| 1 | 2 | 4 | [19 empty] | 22
| 1 | 3 | 4 | [19 empty] | 16
| 1 | 4 | 4 | [19 empty] | 4.1667
| 1 | 5 | 4 | [19 empty] | 28
| 1 | 6 | 4
| Mean |  | 4.1667
| Median |  | 4
| Std Dev. |  | 0.40825
| Rel.Std.Dev. |  | 9.798%
| PDM3 |  | -6.661e-14%
| Z-Score (Absolute) |  | NA
| Analytical results for Se in OREAS 750b (Indicative Value 1.25 ppm) | [21 empty] | Indicative
Se | Round | Replicate | Lab | [19 empty] | 1
| No | No | 1.12 | [19 empty] | ppm
|  |  | BF*XRF | [19 empty] | 2
2
| 1 | 1 | 3 | [19 empty] | 1
| 1 | 2 | < 1 | [19 empty] | 2
| 1 | 3 | 2 | [19 empty] | 16
| 1 | 4 | < 1 | [19 empty] | 1.25
| 1 | 5 | < 1 | [19 empty] | 29
| 1 | 6 | 1
| Mean |  | 2
| Median |  | 2
| Std Dev. |  | 1
| Rel.Std.Dev. |  | 50%
| PDM3 |  | 60%
| Z-Score (Absolute) |  | NA
| Analytical results for SiO2 in OREAS 750b (Certified Value 85.46 wt.%) | [21 empty] | Certified
SiO2 | Round | Replicate | Lab | Lab | Lab | Lab | Lab | Lab | Lab | Lab | Lab | Lab | Lab | Lab | Lab | Lab | Lab | Lab | Lab | Lab | Lab | Lab | 1
| No | No | 1.01 | 1.02 | 1.03 | 1.04 | 1.06 | 1.07 | 1.09 | 1.10 | 1.11 | 1.12 | 1.13 | 1.14 | 1.16 | 1.19 | 1.20 | 1.22 | 1.23 | 1.25 | 1.26 | 1.28 | wt.%
|  |  | BF*XRF | BF*XRF | BF*XRF | BF*XRF | BF*XRF | BF*XRF | BF*XRF | BF*XRF | BF*XRF | BF*XRF | OxBF*XRF | OxBF*XRF | OxBF*XRF | BF*XRF | BF*XRF | BF*XRF | BF*XRF | BF*XRF | BF*XRF | BF*XRF | 2
3
| 1 | 1 | 85.67 | 84.893 | 85.86 | 86.08 | 86.12 | 85.46 | 86.342 | 84.78 | 85.9261 | 84.73 | 85.8 | 84.3 | 81 | 86.87 | 85.573 | 85.25 | 85.48 | 84.98 | 85.8929 | 83.85 | 1
| 1 | 2 | 85.48 | 84.475 | 85.69 | 85.99 | 85.99 | 85.43 | 85.935 | 84.42 | 85.6225 | 74.22 | 86.2 | 84.4 | 82.8 | 85.73 | 85.4572 | 82.97 | 85.32 | 85.59 | 85.5117 | 84.24 | 0
| 1 | 3 | 85.58 | 85 | 85.77 | 86.03 | 85.78 | 85.49 | 86.374 | 84.92 | 85.8442 | 95.48 | 85.5 | 84.2 | 82 | 85.66 | 85.5203 | 85.29 | 85.73 | 85.8 | 85.3651 | 84.35 | 16
| 1 | 4 | 85.41 | 85.12 | 85.71 | 86.98 | 85.72 | 85.46 | 84.73 | 84.78 | 86.032 | 93.94 | 86.2 | 84.1 | 82.2 | 86.92 | 85.5487 | 85.53 | 85.65 | 85.41 | 85.2903 | 84.38 | 85.4623
| 1 | 5 | 85.45 | 84.748 | 85.69 | 86.1 | 85.74 | 85.4 | 84.966 | 84.58 | 86.202 | 84.74 | 86.7 | 84.3 | 82.7 | 86.73 | 85.6644 | 85.18 | 85.58 | 84.61 | 85.5332 | 83.91 | 127
| 1 | 6 | 85.61 | 84.498 | 85.76 | 86.04 | 85.83 | 85.41 | 86.101 | 84.57 | 85.4919 | 89.02 | 86.3 | 84.2 | 80.1 | 86.06 | 85.6183 | 85.23 | 85.76 | 83.58 | 85.8991 | 83.6
| Mean |  | 85.5333 | 84.789 | 85.7467 | 86.2033 | 85.8633 | 85.4417 | 85.7413 | 84.675 | 85.8531 | 87.0217 | 86.1167 | 84.25 | 81.8 | 86.3283 | 85.5637 | 84.9083 | 85.5867 | 84.995 | 85.582 | 84.055
| Median |  | 85.53 | 84.8205 | 85.735 | 86.06 | 85.805 | 85.445 | 86.018 | 84.68 | 85.8852 | 86.88 | 86.2 | 84.25 | 82.1 | 86.395 | 85.5609 | 85.24 | 85.615 | 85.195 | 85.5224 | 84.075
| Std Dev. |  | 0.10172 | 0.26452 | 0.06532 | 0.38245 | 0.15858 | 0.034303 | 0.7144 | 0.18284 | 0.26185 | 7.7167 | 0.41673 | 0.10488 | 1.0526 | 0.57991 | 0.073029 | 0.95742 | 0.16561 | 0.81547 | 0.25952 | 0.31526
| Rel.Std.Dev. |  | 0.1189% | 0.312% | 0.07618% | 0.4437% | 0.1847% | 0.04015% | 0.8332% | 0.2159% | 0.305% | 8.868% | 0.4839% | 0.1245% | 1.287% | 0.6718% | 0.08535% | 1.128% | 0.1935% | 0.9594% | 0.3032% | 0.3751%
| PDM3 |  | 0.08313% | -0.7878% | 0.3328% | 0.8671% | 0.4693% | -0.02413% | 0.3265% | -0.9212% | 0.4573% | 1.825% | 0.7657% | -1.419% | -4.285% | 1.013% | 0.1186% | -0.6482% | 0.1455% | -0.5468% | 0.1401% | -1.647%
| Z-Score (Absolute) |  | 0.05 | 0.94 | 0.21 | 0.76 | 0.35 | 0.16 | 0.2 | 1.08 | 0.34 | 1.74 | 0.65 | 1.59 | 4.54 | 0.91 | 0.01 | 0.8 | 0.02 | 0.69 | 0.01 | 1.82
| Analytical results for Sm in OREAS 750b (Indicative Value 2.88 ppm) | [21 empty] | Indicative
Sm | Round | Replicate | Lab | Lab | [18 empty] | 1
| No | No | 1.12 | 1.28 | [18 empty] | ppm
|  |  | BF*XRF | BF*XRF | [18 empty] | 2
2
| 1 | 1 | 3.2 | < 10 | [18 empty] | 1
| 1 | 2 | 2.6 | < 10 | [18 empty] | 24
| 1 | 3 | 3.2 | < 10 | [18 empty] | 16
| 1 | 4 | 2.7 | < 10 | [18 empty] | 2.8833
| 1 | 5 | 3 | < 10 | [18 empty] | 30
| 1 | 6 | 2.6 | < 10
| Mean |  | 2.8833
| Median |  | 2.85
| Std Dev. |  | 0.28577
| Rel.Std.Dev. |  | 9.911%
| PDM3 |  | 1.11e-13%
| Z-Score (Absolute) |  | 0.67 | 0.67
| Analytical results for Sn in OREAS 750b (Indicative Value 27.4 ppm) | [21 empty] | Indicative
Sn | Round | Replicate | Lab | Lab | Lab | Lab | Lab | Lab | Lab | [13 empty] | 1
| No | No | 1.01 | 1.12 | 1.13 | 1.14 | 1.16 | 1.22 | 1.26 | [13 empty] | ppm
|  |  | BF*XRF | BF*XRF | OxBF*XRF | OxBF*XRF | OxBF*XRF | BF*XRF | BF*XRF | [13 empty] | 1
1
| 1 | 1 | 20 | 38.5 | 50 | < 50 | < 50 | < 80 | 23.6295 | [13 empty] | 1
| 1 | 2 | 20 | 38.3 | < 50 | < 50 | < 50 | 160 | 31.506 | [13 empty] | 25
| 1 | 3 | 50 | 38.3 | < 50 | < 50 | < 50 | < 80 | 31.506 | [13 empty] | 16
| 1 | 4 | 50 | 38.8 | < 50 | < 50 | < 50 | 80 | 3.9382 | [13 empty] | 27.3824
| 1 | 5 | 20 | 38.8 | < 50 | 60 | < 50 | 80 | 3.9382 | [13 empty] | 31
| 1 | 6 | 20 | 38.5 | < 50 | < 50 | < 50 | 80 | 15.753
| Mean |  | 30 | 38.5333 | 50 | 60 |  | 100 | 18.3785
| Median |  | 20 | 38.5 | 50 | 60 |  | 80 | 19.6912
| Std Dev. |  | 15.4919 | 0.22509 |  |  |  | 40 | 12.6188
| Rel.Std.Dev. |  | 51.64% | 0.5842% |  |  |  | 40% | 68.66%
| PDM3 |  | 9.56% | 40.72% | 82.6% | 119.1% |  | 265.2% | -32.88%
| Z-Score (Absolute) |  | 0 | 1.15 | 0.11 | 0.11 | 0.67 | 6.58 | 1.57
| Analytical results for SO3 in OREAS 750b (Certified Value 0.105 wt.%) | [21 empty] | Certified
SO3 | Round | Replicate | Lab | Lab | Lab | Lab | Lab | Lab | Lab | Lab | Lab | Lab | Lab | Lab | Lab | [7 empty] | 1
| No | No | 1.01 | 1.02 | 1.06 | 1.07 | 1.13 | 1.14 | 1.16 | 1.19 | 1.20 | 1.22 | 1.23 | 1.26 | 1.28 | [7 empty] | wt.%
|  |  | BF*XRF | BF*XRF | BF*XRF | BF*XRF | OxBF*XRF | OxBF*XRF | OxBF*XRF | BF*XRF | BF*XRF | BF*XRF | BF*XRF | BF*XRF | BF*XRF | [7 empty] | 3
3
| 1 | 1 | 0.125 | 0.09 | 0.1074 | 0.097 | 0.1 | 0.125 | 0.1 | < 0.01 | 0.094236 | 0.13 | 0.058 | 0.11 | 0.58 | [7 empty] | 1
| 1 | 2 | 0.125 | 0.092 | 0.0999 | 0.093 | 0.1 | 0.125 | 0.1 | < 0.01 | 0.099254 | 0.12 | 0.084 | 0.108 | 0.53 | [7 empty] | 0
| 1 | 3 | 0.125 | 0.091 | 0.1074 | 0.086 | 0.1 | 0.125 | 0.1 | < 0.01 | 0.098049 | 0.12 | 0.09 | 0.111 | 0.54 | [7 empty] | 16
| 1 | 4 | 0.1 | 0.091 | 0.1124 | 0.104 | 0.1 | 0.125 | 0.1 | < 0.01 | 0.095835 | 0.13 | 0.087 | 0.107 | 0.29 | [7 empty] | 0.1051
| 1 | 5 | 0.125 | 0.087 | 0.1124 | 0.11 | 0.075 | 0.125 | 0.1 | < 0.01 | 0.098142 | 0.12 | 0.087 | 0.107 | 0.6 | [7 empty] | 128
| 1 | 6 | 0.125 | 0.089 | 0.1074 | 0.1 | 0.075 | 0.125 | 0.1 | < 0.01 | 0.099958 | 0.12 | 0.094 | 0.114 | 0.49
| Mean |  | 0.12083 | 0.09 | 0.10782 | 0.098333 | 0.091667 | 0.125 | 0.1 |  | 0.097579 | 0.12333 | 0.083333 | 0.1095 | 0.505
| Median |  | 0.125 | 0.0905 | 0.1074 | 0.0985 | 0.1 | 0.125 | 0.1 |  | 0.098095 | 0.12 | 0.087 | 0.109 | 0.535
| Std Dev. |  | 0.010206 | 0.0017889 | 0.0045871 | 0.0084063 | 0.01291 | 0 | 1.5202e-17 |  | 0.0021551 | 0.005164 | 0.012863 | 0.0027386 | 0.11221
| Rel.Std.Dev. |  | 8.447% | 1.988% | 4.255% | 8.549% | 14.08% | 0% | 1.52e-14% |  | 2.209% | 4.187% | 15.44% | 2.501% | 22.22%
| PDM3 |  | 14.97% | -14.37% | 2.584% | -6.439% | -12.78% | 18.93% | -4.853% |  | -7.157% | 17.35% | -20.71% | 4.185% | 380.5%
| Z-Score (Absolute) |  | 1.42 | 0.67 | 0.54 | 0.11 | 0.57 | 1.7 | 0 | 6.47 | 0.16 | 1.6 | 1.13 | 0.66 | 27.63
| Analytical results for SrO in OREAS 750b (Certified Value 96 ppm) | [21 empty] | Certified
SrO | Round | Replicate | Lab | Lab | Lab | Lab | Lab | Lab | Lab | Lab | Lab | Lab | Lab | Lab | [8 empty] | 1
| No | No | 1.02 | 1.03 | 1.10 | 1.11 | 1.12 | 1.13 | 1.14 | 1.16 | 1.19 | 1.23 | 1.26 | 1.28 | [8 empty] | ppm
|  |  | BF*XRF | BF*XRF | BF*XRF | BF*XRF | BF*XRF | OxBF*XRF | OxBF*XRF | OxBF*XRF | BF*XRF | BF*XRF | BF*XRF | BF*XRF | [8 empty] | 0
0
| 1 | 1 | < 50 | < 100 | 200 | 71.78 | 75.7 | < 120 | 120 | < 120 | 100 | 95 | 130 | < 100 | [8 empty] | 1
| 1 | 2 | < 50 | < 100 | < 100 | 71.4775 | 76.9 | < 120 | 120 | < 120 | 100 | 59 | 100 | < 100 | [8 empty] | 0
| 1 | 3 | < 50 | < 100 | 100 | 69.2272 | 76.9 | < 120 | 120 | < 120 | 100 | 95 | 120 | < 100 | [8 empty] | 16
| 1 | 4 | < 50 | < 100 | 100 | 70.5059 | 78.1 | < 120 | 120 | < 120 | 100 | 83 | 100 | < 100 | [8 empty] | 95.672
| 1 | 5 | < 50 | < 100 | < 100 | 68.2606 | 76.9 | < 120 | 120 | < 120 | 100 | 118 | 110 | < 100 | [8 empty] | 129
| 1 | 6 | < 50 | < 100 | 100 | 69.7347 | 75.7 | < 120 | 120 | < 120 | 100 | 118 | 100 | < 100
| Mean |  |  |  | 125 | 70.1643 | 76.7 |  | 120 |  | 100 | 94.6667 | 110
| Median |  |  |  | 100 | 70.1203 | 76.9 |  | 120 |  | 100 | 95 | 105
| Std Dev. |  |  |  | 50 | 1.3519 | 0.90333 |  | 0 |  | 0 | 22.3488 | 12.6491
| Rel.Std.Dev. |  |  |  | 40% | 1.927% | 1.178% |  | 0% |  | 0% | 23.61% | 11.5%
| PDM3 |  |  |  | 30.65% | -26.66% | -19.83% |  | 25.43% |  | 4.524% | -1.051% | 14.98%
| Z-Score (Absolute) |  | 1.39 | 0.67 | 0.77 | 0.09 | 0.09 | 0.41 | 1.29 | 0.41 | 0.77 | 0.61 | 1.05 | 0.67
| Analytical results for Ta in OREAS 750b (Indicative Value 55 ppm) | [21 empty] | Indicative
Ta | Round | Replicate | Lab | Lab | Lab | [17 empty] | 1
| No | No | 1.12 | 1.22 | 1.26 | [17 empty] | ppm
|  |  | BF*XRF | BF*XRF | BF*XRF | [17 empty] | 0
0
| 1 | 1 | 67.4 | < 82 | 57 | [17 empty] | 1
| 1 | 2 | 65.8 | < 82 | 57 | [17 empty] | 11
| 1 | 3 | 66.3 | < 82 | 57 | [17 empty] | 16
| 1 | 4 | 67.6 | < 82 | 49 | [17 empty] | 55.0973
| 1 | 5 | 68 | 90 | 57 | [17 empty] | 17
| 1 | 6 | 66.7 | < 82 | 66
| Mean |  | 66.9667 | 90 | 57.1667
| Median |  | 67.05 | 90 | 57
| Std Dev. |  | 0.84063 |  | 5.3821
| Rel.Std.Dev. |  | 1.255% |  | 9.415%
| PDM3 |  | 21.54% | 63.35% | 3.756%
| Z-Score (Absolute) |  | 0.8 | 0.67 | 0
| Analytical results for Tb in OREAS 750b (Indicative Value 0.38 ppm) | [21 empty] | Indicative
Tb | Round | Replicate | Lab | Lab | [18 empty] | 1
| No | No | 1.12 | 1.28 | [18 empty] | ppm
|  |  | BF*XRF | BF*XRF | [18 empty] | 2
2
| 1 | 1 | 0.38 | < 10 | [18 empty] | 1
| 1 | 2 | 0.37 | < 10 | [18 empty] | 12
| 1 | 3 | 0.36 | < 10 | [18 empty] | 16
| 1 | 4 | 0.37 | < 10 | [18 empty] | 0.38
| 1 | 5 | 0.41 | < 10 | [18 empty] | 18
| 1 | 6 | 0.39 | < 10
| Mean |  | 0.38
| Median |  | 0.375
| Std Dev. |  | 0.017889
| Rel.Std.Dev. |  | 4.708%
| PDM3 |  | -1.11e-14%
| Z-Score (Absolute) |  | 0.67 | 0.67
| Analytical results for Te in OREAS 750b (Indicative Value < 0.1 ppm) | [21 empty] | Indicative
Te | Round | Replicate | Lab | [19 empty] | 1
| No | No | 1.12 | [19 empty] | ppm
|  |  | BF*XRF | [19 empty] | 2
2
| 1 | 1 | < 0.1 | [19 empty] | 1
| 1 | 2 | < 0.1 | [19 empty] | 7
| 1 | 3 | < 0.1 | [19 empty] | 16
| 1 | 4 | < 0.1 | [19 empty] | < 0.1
| 1 | 5 | < 0.1 | [19 empty] | 19
| 1 | 6 | < 0.1
Mean
Median
Std Dev.
Rel.Std.Dev.
PDM3
| Z-Score (Absolute) |  | NA
| Analytical results for Th in OREAS 750b (Indicative Value 17 ppm) | [21 empty] | Indicative
Th | Round | Replicate | Lab | Lab | Lab | Lab | [16 empty] | 1
| No | No | 1.12 | 1.22 | 1.26 | 1.28 | [16 empty] | ppm
|  |  | BF*XRF | BF*XRF | BF*XRF | BF*XRF | [16 empty] | 1
1
| 1 | 1 | 7.4 | < 44 | 26.3644 | < 10 | [16 empty] | 1
| 1 | 2 | 6.4 | < 44 | 8.7881 | < 10 | [16 empty] | 14
| 1 | 3 | 7.1 | 53 | 17.5762 | < 10 | [16 empty] | 16
| 1 | 4 | 6.8 | 44 | 17.5762 | < 10 | [16 empty] | 16.958
| 1 | 5 | 7.3 | < 44 | 17.5762 | < 10 | [16 empty] | 20
| 1 | 6 | 6.6 | < 44 | 43.9406 | < 10
| Mean |  | 6.9333 | 48.5 | 21.9703
| Median |  | 6.95 | 48.5 | 17.5762
| Std Dev. |  | 0.39833 | 6.364 | 12.1136
| Rel.Std.Dev. |  | 5.745% | 13.12% | 55.14%
| PDM3 |  | -59.11% | 186% | 29.56%
| Z-Score (Absolute) |  | 0.6 | 1.3 | 0.6 | 0.75
| Analytical results for TiO2 in OREAS 750b (Certified Value 0.257 wt.%) | [21 empty] | Certified
TiO2 | Round | Replicate | Lab | Lab | Lab | Lab | Lab | Lab | Lab | Lab | Lab | Lab | Lab | Lab | Lab | Lab | Lab | Lab | Lab | Lab | Lab | Lab | 1
| No | No | 1.01 | 1.02 | 1.03 | 1.04 | 1.06 | 1.07 | 1.09 | 1.10 | 1.11 | 1.12 | 1.13 | 1.14 | 1.16 | 1.19 | 1.20 | 1.22 | 1.23 | 1.25 | 1.26 | 1.28 | wt.%
|  |  | BF*XRF | BF*XRF | BF*XRF | BF*XRF | BF*XRF | BF*XRF | BF*XRF | BF*XRF | BF*XRF | BF*XRF | OxBF*XRF | OxBF*XRF | OxBF*XRF | BF*XRF | BF*XRF | BF*XRF | BF*XRF | BF*XRF | BF*XRF | BF*XRF | 3
3
| 1 | 1 | 0.26 | 0.26058 | 0.25 | 0.26 | 0.25 | 0.24 | 0.266 | 0.26 | 0.27296 | 0.263 | 0.26 | 0.25 | 0.25 | 0.26 | 0.24954 | 0.2569 | 0.26 | 0.25 | 0.24786 | 0.32 | 1
| 1 | 2 | 0.26 | 0.25452 | 0.25 | 0.26 | 0.24 | 0.25 | 0.27 | 0.26 | 0.27456 | 0.248 | 0.26 | 0.25 | 0.25 | 0.26 | 0.25058 | 0.2536 | 0.26 | 0.25 | 0.24684 | 0.49 | 0
| 1 | 3 | 0.26 | 0.26563 | 0.25 | 0.26 | 0.25 | 0.24 | 0.261 | 0.27 | 0.27529 | 0.25 | 0.25 | 0.25 | 0.26 | 0.26 | 0.24856 | 0.2602 | 0.26 | 0.25 | 0.2499 | 0.49 | 16
| 1 | 4 | 0.26 | 0.27674 | 0.27 | 0.26 | 0.26 | 0.24 | 0.264 | 0.26 | 0.27557 | 0.243 | 0.25 | 0.25 | 0.25 | 0.26 | 0.24285 | 0.2552 | 0.26 | 0.26 | 0.25602 | 0.51 | 0.25662
| 1 | 5 | 0.26 | 0.27371 | 0.26 | 0.25 | 0.25 | 0.25 | 0.259 | 0.26 | 0.273 | 0.254 | 0.26 | 0.26 | 0.26 | 0.26 | 0.24788 | 0.2552 | 0.26 | 0.26 | 0.27744 | 0.49 | 130
| 1 | 6 | 0.27 | 0.27068 | 0.26 | 0.25 | 0.25 | 0.24 | 0.262 | 0.26 | 0.27619 | 0.252 | 0.25 | 0.24 | 0.24 | 0.26 | 0.24904 | 0.2602 | 0.27 | 0.25 | 0.255 | 0.54
| Mean |  | 0.26167 | 0.26698 | 0.25667 | 0.25667 | 0.25 | 0.24333 | 0.26367 | 0.26167 | 0.27459 | 0.25167 | 0.255 | 0.25 | 0.25167 | 0.26 | 0.24808 | 0.25688 | 0.26167 | 0.25333 | 0.25551 | 0.47333
| Median |  | 0.26 | 0.26815 | 0.255 | 0.26 | 0.25 | 0.24 | 0.263 | 0.26 | 0.27492 | 0.251 | 0.255 | 0.25 | 0.25 | 0.26 | 0.2488 | 0.25605 | 0.26 | 0.25 | 0.25245 | 0.49
| Std Dev. |  | 0.0040825 | 0.0083937 | 0.008165 | 0.005164 | 0.0063246 | 0.005164 | 0.0039328 | 0.0040825 | 0.0013591 | 0.0067132 | 0.0054772 | 0.0063246 | 0.0075277 | 0 | 0.0027196 | 0.002773 | 0.0040825 | 0.005164 | 0.011372 | 0.077632
| Rel.Std.Dev. |  | 1.56% | 3.144% | 3.181% | 2.012% | 2.53% | 2.122% | 1.492% | 1.56% | 0.4949% | 2.667% | 2.148% | 2.53% | 2.991% | 0% | 1.096% | 1.079% | 1.56% | 2.038% | 4.451% | 16.4%
| PDM3 |  | 1.968% | 4.037% | 0.01977% | 0.01977% | -2.578% | -5.176% | 2.748% | 1.968% | 7.006% | -1.929% | -0.6297% | -2.578% | -1.929% | 1.319% | -3.328% | 0.1042% | 1.968% | -1.279% | -0.431% | 84.45%
| Z-Score (Absolute) |  | 0.67 | 1.39 | 0 | 0 | 0.9 | 1.8 | 0.94 | 0.67 | 2.42 | 0.67 | 0.22 | 0.9 | 0.67 | 0.45 | 1.16 | 0.03 | 0.67 | 0.45 | 0.16 | 29.22
| Analytical results for Tl in OREAS 750b (Indicative Value 1.97 ppm) | [21 empty] | Indicative
Tl | Round | Replicate | Lab | [19 empty] | 1
| No | No | 1.12 | [19 empty] | ppm
|  |  | BF*XRF | [19 empty] | 2
2
| 1 | 1 | 1.84 | [19 empty] | 1
| 1 | 2 | 1.9 | [19 empty] | 15
| 1 | 3 | 2 | [19 empty] | 16
| 1 | 4 | 2.01 | [19 empty] | 1.9733
| 1 | 5 | 2.08 | [19 empty] | 21
| 1 | 6 | 2.01
| Mean |  | 1.9733
| Median |  | 2.005
| Std Dev. |  | 0.087101
| Rel.Std.Dev. |  | 4.414%
| PDM3 |  | 1.776e-13%
| Z-Score (Absolute) |  | NA
| Analytical results for Tm in OREAS 750b (Indicative Value 0.17 ppm) | [21 empty] | Indicative
Tm | Round | Replicate | Lab | Lab | [18 empty] | 1
| No | No | 1.12 | 1.28 | [18 empty] | ppm
|  |  | BF*XRF | BF*XRF | [18 empty] | 2
2
| 1 | 1 | 0.18 | < 10 | [18 empty] | 1
| 1 | 2 | 0.19 | < 10 | [18 empty] | 16
| 1 | 3 | 0.13 | < 10 | [18 empty] | 16
| 1 | 4 | 0.16 | < 10 | [18 empty] | 0.16667
| 1 | 5 | 0.17 | < 10 | [18 empty] | 22
| 1 | 6 | 0.17 | < 10
| Mean |  | 0.16667
| Median |  | 0.17
| Std Dev. |  | 0.020656
| Rel.Std.Dev. |  | 12.39%
| PDM3 |  | -1.998e-13%
| Z-Score (Absolute) |  | 0.67 | 0.67
| Analytical results for U in OREAS 750b (Indicative Value 5.33 ppm) | [21 empty] | Indicative
U | Round | Replicate | Lab | Lab | Lab | [17 empty] | 1
| No | No | 1.12 | 1.22 | 1.26 | [17 empty] | ppm
|  |  | BF*XRF | BF*XRF | BF*XRF | [17 empty] | 2
2
| 1 | 1 | 1.98 | < 42 | [18 empty] | 1
| 1 | 2 | 2.13 | < 42 | 8 | [17 empty] | 17
| 1 | 3 | 2.12 | < 42 | [18 empty] | 16
| 1 | 4 | 2.28 | < 42 | 8 | [17 empty] | 5.3252
| 1 | 5 | 2.06 | < 42 | [18 empty] | 23
| 1 | 6 | 2.45 | < 42
| Mean |  | 2.17 |  | 8
| Median |  | 2.125 |  | 8
| Std Dev. |  | 0.169 |  | 0
| Rel.Std.Dev. |  | 7.788% |  | 0%
| PDM3 |  | -59.25% |  | 50.23%
| Z-Score (Absolute) |  | 0.67 | 1.34 | 0
| Analytical results for V2O5 in OREAS 750b (Indicative Value 50 ppm) | [21 empty] | Indicative
V2O5 | Round | Replicate | Lab | Lab | Lab | Lab | Lab | Lab | Lab | Lab | Lab | Lab | Lab | [9 empty] | 1
| No | No | 1.04 | 1.07 | 1.09 | 1.10 | 1.12 | 1.13 | 1.14 | 1.16 | 1.22 | 1.25 | 1.26 | [9 empty] | ppm
|  |  | BF*XRF | BF*XRF | BF*XRF | BF*XRF | BF*XRF | OxBF*XRF | OxBF*XRF | OxBF*XRF | BF*XRF | BF*XRF | BF*XRF | [9 empty] | 0
0
| 1 | 1 | < 100 | 70 | 30 | < 100 | 42.8 | < 180 | < 180 | < 180 | < 100 | < 100 | 50 | [9 empty] | 1
| 1 | 2 | < 100 | 80 | 40 | < 100 | 41.1 | < 180 | < 180 | < 180 | < 100 | < 100 | 50 | [9 empty] | 18
| 1 | 3 | < 100 | 70 | 30 | < 100 | 41.1 | < 180 | < 180 | < 180 | < 100 | < 100 | 40 | [9 empty] | 16
| 1 | 4 | 100 | 70 | 40 | < 100 | 39.3 | < 180 | < 180 | < 180 | < 100 | < 100 | 60 | [9 empty] | 50.1048
| 1 | 5 | < 100 | 70 | < 30 | < 100 | 42.8 | < 180 | < 180 | < 180 | < 100 | < 100 | 50 | [9 empty] | 24
| 1 | 6 | < 100 | 70 | 40 | < 100 | 41.1 | < 180 | < 180 | < 180 | < 100 | < 100 | 30
| Mean |  | 100 | 71.6667 | 36 |  | 41.3667 | [5 empty] | 46.6667
| Median |  | 100 | 70 | 40 |  | 41.1 | [5 empty] | 50
| Std Dev. |  |  | 4.0825 | 5.4772 |  | 1.311 | [5 empty] | 10.328
| Rel.Std.Dev. |  |  | 5.696% | 15.21% |  | 3.169% | [5 empty] | 22.13%
| PDM3 |  | 99.58% | 43.03% | -28.15% |  | -17.44% | [5 empty] | -6.862%
| Z-Score (Absolute) |  | 0.65 | 1.69 | 1.37 | 0 | 0.67 | 3.06 | 3.06 | 3.06 | 0 | 0 | 0.26
| Analytical results for W in OREAS 750b (Indicative Value 6.28 ppm) | [21 empty] | Indicative
W | Round | Replicate | Lab | Lab | Lab | Lab | [16 empty] | 1
| No | No | 1.12 | 1.13 | 1.14 | 1.16 | [16 empty] | ppm
|  |  | BF*XRF | OxBF*XRF | OxBF*XRF | OxBF*XRF | [16 empty] | 2
2
| 1 | 1 | 5.6 | < 10 | 10 | < 10 | [16 empty] | 1
| 1 | 2 | 4.3 | < 10 | 10 | < 10 | [16 empty] | 19
| 1 | 3 | 3.9 | < 10 | 10 | < 10 | [16 empty] | 16
| 1 | 4 | 4 | < 10 | < 10 | < 10 | [16 empty] | 6.2833
| 1 | 5 | 4.4 | 10 | 10 | < 10 | [16 empty] | 25
| 1 | 6 | 5.9 | < 10 | < 10 | < 10
| Mean |  | 4.6833 | 10 | 10
| Median |  | 4.35 | 10 | 10
| Std Dev. |  | 0.85186 |  | 0
| Rel.Std.Dev. |  | 18.19% |  | 0%
| PDM3 |  | -25.46% | 59.15% | 59.15%
| Z-Score (Absolute) |  | 0.86 | 0.49 | 3.42 | 0.49
| Analytical results for Y in OREAS 750b (Indicative Value 23.3 ppm) | [21 empty] | Indicative
Y | Round | Replicate | Lab | Lab | Lab | Lab | Lab | [15 empty] | 1
| No | No | 1.12 | 1.13 | 1.14 | 1.16 | 1.28 | [15 empty] | ppm
|  |  | BF*XRF | OxBF*XRF | OxBF*XRF | OxBF*XRF | BF*XRF | [15 empty] | 1
1
| 1 | 1 | 12 | < 39 | < 39 | < 39 | < 10 | [15 empty] | 1
| 1 | 2 | 11 | 39 | 39 | < 39 | < 10 | [15 empty] | 20
| 1 | 3 | 11 | < 39 | < 39 | < 39 | < 10 | [15 empty] | 16
| 1 | 4 | 10 | < 39 | < 39 | < 39 | < 10 | [15 empty] | 23.2958
| 1 | 5 | 13.1 | < 39 | 47 | < 39 | < 10 | [15 empty] | 26
| 1 | 6 | 11.5 | < 39 | < 39 | < 39 | < 10
| Mean |  | 11.4333 | 39 | 43
| Median |  | 11.25 | 39 | 43
| Std Dev. |  | 1.052 |  | 5.6569
| Rel.Std.Dev. |  | 9.201% |  | 13.16%
| PDM3 |  | -50.92% | 67.41% | 84.58%
| Z-Score (Absolute) |  | 0.71 | 0.28 | 0.67 | 0 | 1.26
| Analytical results for Yb in OREAS 750b (Indicative Value 1.03 ppm) | [21 empty] | Indicative
Yb | Round | Replicate | Lab | Lab | [18 empty] | 1
| No | No | 1.12 | 1.28 | [18 empty] | ppm
|  |  | BF*XRF | BF*XRF | [18 empty] | 2
2
| 1 | 1 | 1.2 | < 10 | [18 empty] | 1
| 1 | 2 | 1 | < 10 | [18 empty] | 21
| 1 | 3 | 0.9 | < 10 | [18 empty] | 16
| 1 | 4 | 1 | < 10 | [18 empty] | 1.0333
| 1 | 5 | 1.2 | < 10 | [18 empty] | 27
| 1 | 6 | 0.9 | < 10
| Mean |  | 1.0333
| Median |  | 1
| Std Dev. |  | 0.13663
| Rel.Std.Dev. |  | 13.22%
| PDM3 |  | 3.331e-13%
| Z-Score (Absolute) |  | 0.67 | 0.67
| Analytical results for Zn in OREAS 750b (Indicative Value 69 ppm) | [21 empty] | Indicative
Zn | Round | Replicate | Lab | Lab | Lab | Lab | Lab | [15 empty] | 1
| No | No | 1.12 | 1.13 | 1.14 | 1.16 | 1.26 | [15 empty] | ppm
|  |  | BF*XRF | OxBF*XRF | OxBF*XRF | OxBF*XRF | BF*XRF | [15 empty] | 0
0
| 1 | 1 | 53 | 90 | 60 | < 50 | 64 | [15 empty] | 1
| 1 | 2 | 58 | 100 | 70 | < 50 | 64 | [15 empty] | 22
| 1 | 3 | 50 | 90 | 70 | < 50 | 64 | [15 empty] | 16
| 1 | 4 | 48 | 90 | 60 | < 50 | 64 | [15 empty] | 68.5682
| 1 | 5 | 52 | 100 | 60 | 50 | 64 | [15 empty] | 28
| 1 | 6 | 51 | 100 | 50 | < 50 | 72
| Mean |  | 52 | 95 | 61.6667 | 50 | 65.3333
| Median |  | 51.5 | 95 | 60 | 50 | 64
| Std Dev. |  | 3.4059 | 5.4772 | 7.5277 |  | 3.266
| Rel.Std.Dev. |  | 6.55% | 5.766% | 12.21% |  | 4.999%
| PDM3 |  | -24.16% | 38.55% | -10.07% | -27.08% | -4.718%
| Z-Score (Absolute) |  | 0.67 | 2.33 | 0 | 2.27 | 0.27
| Analytical results for Zr in OREAS 750b (Indicative Value 128 ppm) | [21 empty] | Indicative
Zr | Round | Replicate | Lab | Lab | Lab | Lab | Lab | Lab | Lab | [13 empty] | 1
| No | No | 1.07 | 1.11 | 1.12 | 1.13 | 1.14 | 1.16 | 1.26 | [13 empty] | ppm
|  |  | BF*XRF | BF*XRF | BF*XRF | OxBF*XRF | OxBF*XRF | OxBF*XRF | BF*XRF | [13 empty] | 0
0
| 1 | 1 | 150 | 112.0961 | 115 | < 100 | < 100 | 200 | 141 | [13 empty] | 1
| 1 | 2 | 150 | 112.1907 | 118 | < 100 | 100 | 200 | 133 | [13 empty] | 8
| 1 | 3 | 150 | 114.57 | 120 | < 100 | 100 | 200 | 141 | [13 empty] | 16
| 1 | 4 | 150 | 117.7471 | 120 | < 100 | < 100 | 200 | 133 | [13 empty] | 128.3295
| 1 | 5 | 150 | 114.7258 | 111 | < 100 | 100 | 200 | 126 | [13 empty] | 29
| 1 | 6 | 150 | 113.5998 | 113 | < 100 | < 100 | 100 | 126
| Mean |  | 150 | 114.1549 | 116.1667 |  | 100 | 183.3333 | 133.3333
| Median |  | 150 | 114.0849 | 116.5 |  | 100 | 200 | 133
| Std Dev. |  | 0 | 2.0884 | 3.7639 |  | 0 | 40.8248 | 6.7132
| Rel.Std.Dev. |  | 0% | 1.829% | 3.24% |  | 0% | 22.27% | 5.035%
| PDM3 |  | 16.89% | -11.05% | -9.478% |  | -22.08% | 42.86% | 3.899%
| Z-Score (Absolute) |  | 0.67 | 0.04 | 0 | 1.4 | 0.87 | 1.42 | 0.36
Note on C17: Z-Scores have been calculated inclusive of individual outliers. In general, laboratory batches are rejected if Z-Score > 2.5.
Note on C35: Z-Scores have been calculated inclusive of individual outliers. In general, laboratory batches are rejected if Z-Score > 2.5.
Note on C53: Z-Scores have been calculated inclusive of individual outliers. In general, laboratory batches are rejected if Z-Score > 2.5.
Note on C71: Z-Scores have been calculated inclusive of individual outliers. In general, laboratory batches are rejected if Z-Score > 2.5.
Note on C89: Z-Scores have been calculated inclusive of individual outliers. In general, laboratory batches are rejected if Z-Score > 2.5.
Note on C107: Z-Scores have been calculated inclusive of individual outliers. In general, laboratory batches are rejected if Z-Score > 2.5.
Note on C125: Z-Scores have been calculated inclusive of individual outliers. In general, laboratory batches are rejected if Z-Score > 2.5.
Note on C143: Z-Scores have been calculated inclusive of individual outliers. In general, laboratory batches are rejected if Z-Score > 2.5.
Note on C161: Z-Scores have been calculated inclusive of individual outliers. In general, laboratory batches are rejected if Z-Score > 2.5.
Note on C179: Z-Scores have been calculated inclusive of individual outliers. In general, laboratory batches are rejected if Z-Score > 2.5.
Note on C197: Z-Scores have been calculated inclusive of individual outliers. In general, laboratory batches are rejected if Z-Score > 2.5.
Note on C215: Z-Scores have been calculated inclusive of individual outliers. In general, laboratory batches are rejected if Z-Score > 2.5.
Note on C233: Z-Scores have been calculated inclusive of individual outliers. In general, laboratory batches are rejected if Z-Score > 2.5.
Note on C251: Z-Scores have been calculated inclusive of individual outliers. In general, laboratory batches are rejected if Z-Score > 2.5.
Note on C269: Z-Scores have been calculated inclusive of individual outliers. In general, laboratory batches are rejected if Z-Score > 2.5.
Note on C287: Z-Scores have been calculated inclusive of individual outliers. In general, laboratory batches are rejected if Z-Score > 2.5.
Note on C305: Z-Scores have been calculated inclusive of individual outliers. In general, laboratory batches are rejected if Z-Score > 2.5.
Note on C323: Z-Scores have been calculated inclusive of individual outliers. In general, laboratory batches are rejected if Z-Score > 2.5.
Note on C341: Z-Scores have been calculated inclusive of individual outliers. In general, laboratory batches are rejected if Z-Score > 2.5.
Note on C359: Z-Scores have been calculated inclusive of individual outliers. In general, laboratory batches are rejected if Z-Score > 2.5.
Note on C377: Z-Scores have been calculated inclusive of individual outliers. In general, laboratory batches are rejected if Z-Score > 2.5.
Note on C395: Z-Scores have been calculated inclusive of individual outliers. In general, laboratory batches are rejected if Z-Score > 2.5.
Note on C413: Z-Scores have been calculated inclusive of individual outliers. In general, laboratory batches are rejected if Z-Score > 2.5.
Note on C431: Z-Scores have been calculated inclusive of individual outliers. In general, laboratory batches are rejected if Z-Score > 2.5.
Note on C449: Z-Scores have been calculated inclusive of individual outliers. In general, laboratory batches are rejected if Z-Score > 2.5.
Note on C467: Z-Scores have been calculated inclusive of individual outliers. In general, laboratory batches are rejected if Z-Score > 2.5.
Note on C485: Z-Scores have been calculated inclusive of individual outliers. In general, laboratory batches are rejected if Z-Score > 2.5.
Note on C503: Z-Scores have been calculated inclusive of individual outliers. In general, laboratory batches are rejected if Z-Score > 2.5.
Note on C521: Z-Scores have been calculated inclusive of individual outliers. In general, laboratory batches are rejected if Z-Score > 2.5.
Note on C539: Z-Scores have been calculated inclusive of individual outliers. In general, laboratory batches are rejected if Z-Score > 2.5.
Note on C557: Z-Scores have been calculated inclusive of individual outliers. In general, laboratory batches are rejected if Z-Score > 2.5.
Note on C575: Z-Scores have been calculated inclusive of individual outliers. In general, laboratory batches are rejected if Z-Score > 2.5.
Note on C593: Z-Scores have been calculated inclusive of individual outliers. In general, laboratory batches are rejected if Z-Score > 2.5.
Note on C611: Z-Scores have been calculated inclusive of individual outliers. In general, laboratory batches are rejected if Z-Score > 2.5.
Note on C629: Z-Scores have been calculated inclusive of individual outliers. In general, laboratory batches are rejected if Z-Score > 2.5.
Note on C647: Z-Scores have been calculated inclusive of individual outliers. In general, laboratory batches are rejected if Z-Score > 2.5.
Note on C665: Z-Scores have been calculated inclusive of individual outliers. In general, laboratory batches are rejected if Z-Score > 2.5.
Note on C683: Z-Scores have been calculated inclusive of individual outliers. In general, laboratory batches are rejected if Z-Score > 2.5.
Note on C701: Z-Scores have been calculated inclusive of individual outliers. In general, laboratory batches are rejected if Z-Score > 2.5.
Note on C719: Z-Scores have been calculated inclusive of individual outliers. In general, laboratory batches are rejected if Z-Score > 2.5.
Note on C737: Z-Scores have been calculated inclusive of individual outliers. In general, laboratory batches are rejected if Z-Score > 2.5.
Note on C755: Z-Scores have been calculated inclusive of individual outliers. In general, laboratory batches are rejected if Z-Score > 2.5.
Note on C773: Z-Scores have been calculated inclusive of individual outliers. In general, laboratory batches are rejected if Z-Score > 2.5.
Note on C791: Z-Scores have been calculated inclusive of individual outliers. In general, laboratory batches are rejected if Z-Score > 2.5.
Note on C809: Z-Scores have been calculated inclusive of individual outliers. In general, laboratory batches are rejected if Z-Score > 2.5.
Note on C827: Z-Scores have been calculated inclusive of individual outliers. In general, laboratory batches are rejected if Z-Score > 2.5.
Note on C845: Z-Scores have been calculated inclusive of individual outliers. In general, laboratory batches are rejected if Z-Score > 2.5.
Note on C863: Z-Scores have been calculated inclusive of individual outliers. In general, laboratory batches are rejected if Z-Score > 2.5.
Note on C881: Z-Scores have been calculated inclusive of individual outliers. In general, laboratory batches are rejected if Z-Score > 2.5.
Note on C899: Z-Scores have been calculated inclusive of individual outliers. In general, laboratory batches are rejected if Z-Score > 2.5.
Note on C917: Z-Scores have been calculated inclusive of individual outliers. In general, laboratory batches are rejected if Z-Score > 2.5.
Note on C935: Z-Scores have been calculated inclusive of individual outliers. In general, laboratory batches are rejected if Z-Score > 2.5.
Note on C953: Z-Scores have been calculated inclusive of individual outliers. In general, laboratory batches are rejected if Z-Score > 2.5.
Note on C971: Z-Scores have been calculated inclusive of individual outliers. In general, laboratory batches are rejected if Z-Score > 2.5.
Note on C989: Z-Scores have been calculated inclusive of individual outliers. In general, laboratory batches are rejected if Z-Score > 2.5.
Note on C1007: Z-Scores have been calculated inclusive of individual outliers. In general, laboratory batches are rejected if Z-Score > 2.5.
Note on C1025: Z-Scores have been calculated inclusive of individual outliers. In general, laboratory batches are rejected if Z-Score > 2.5.
Note on C1043: Z-Scores have been calculated inclusive of individual outliers. In general, laboratory batches are rejected if Z-Score > 2.5.
Note on C1061: Z-Scores have been calculated inclusive of individual outliers. In general, laboratory batches are rejected if Z-Score > 2.5.

## Thermograv
| Analytical results for LOI1000 in OREAS 750b (Certified Value 0.57 wt.%) | [22 empty] | Certified
LOI1000 | Round | Replicate | Lab | Lab | Lab | Lab | Lab | Lab | Lab | Lab | Lab | Lab | Lab | Lab | Lab | Lab | Lab | Lab | Lab | Lab | Lab | Lab | Lab | 1
| No | No | 1.01 | 1.02 | 1.03 | 1.04 | 1.06 | 1.07 | 1.09 | 1.10 | 1.11 | 1.12 | 1.13 | 1.14 | 1.16 | 1.19 | 1.20 | 1.21 | 1.22 | 1.23 | 1.25 | 1.26 | 1.28 | wt.%
|  |  | LOI*TGA | LOI*TGA | BF*XRF | BF*XRF | LOI*TGA | LOI*Furnace | BF*XRF | BF*XRF | BF*XRF | LOI*TGA | LOI*Furnace | LOI*Furnace | LOI*Furnace | BF*XRF | LOI*TGA | LOI*Furnace | LOI*TGA | BF*XRF | BF*XRF | LOI*TGA | LOI*TGA | 3
3
| 1 | 1 | 0.41 | 0.53331 | 0.66 | 0.97 | 0.41112 | 0.48 | 0.57 | 0.66 | 0.5623 | 0.749 | 0.46 | 0.54 | 0.54 | 0.53 | 0.70806 | 0.47 | 0.62 | 0.4 | 0.59 | 0.66573 | 0.35 | 1
| 1 | 2 | 0.38 | 0.53265 | 0.66 | 0.88973 | 0.42419 | 0.48 | 0.64 | 0.73 | 0.5578 | 0.63 | 0.48 | 0.53 | 0.62 | 0.53 | 0.73413 | 0.42 | 0.64 | 0.4 | 0.59 | 0.5679 | 0.32 | 0
| 1 | 3 | 0.41 | 0.53149 | 0.62 | 1.8298 | 0.37562 | 0.47 | 0.64 | 0.65 | 0.5469 | 0.944 | 0.44 | 0.66 | 0.65 | 0.56 | 0.75894 | 0.48 | 0.63 | 0.4 | 0.68 | 0.68182 | 0.36 | 16
| 1 | 4 | 0.44 | 0.53059 | 0.6 | 0.77984 | 0.38524 | 0.47 | 0.64 | 0.65 | 0.5514 | 0.589 | 0.42 | 0.55 | 0.64 | 0.55 | 0.71521 | 0.49 | 0.62 | 0.5 | 0.64 | 0.55855 | 0.36 | 0.56989
| 1 | 5 | 0.35 | 0.56862 | 0.65 | 0.71993 | 0.29123 | 0.49 | 0.65 | 0.66 | 0.5842 | 0.766 | 0.49 | 0.64 | 0.62 | 0.54 | 0.74442 | 0.43 | 0.62 | 0.5 | 0.62 | 0.62962 | 0.35 | 132
| 1 | 6 | 0.4 | 0.52645 | 0.63 | 0.79992 | 0.43659 | 0.49 | 0.67 | 0.66 | 0.5778 | 0.878 | 0.43 | 0.53 | 0.56 | 0.55 | 0.72927 | 0.48 | 0.61 | 0.5 | 0.96 | 0.60228 | 0.33
| Mean |  | 0.39833 | 0.53718 | 0.63667 | 0.99821 | 0.38733 | 0.48 | 0.635 | 0.66833 | 0.5634 | 0.75933 | 0.45333 | 0.575 | 0.605 | 0.54333 | 0.73167 | 0.46167 | 0.62333 | 0.45 | 0.68 | 0.61765 | 0.345
| Median |  | 0.405 | 0.53207 | 0.64 | 0.84483 | 0.39818 | 0.48 | 0.64 | 0.66 | 0.56005 | 0.7575 | 0.45 | 0.545 | 0.62 | 0.545 | 0.7317 | 0.475 | 0.62 | 0.45 | 0.63 | 0.61595 | 0.35
| Std Dev. |  | 0.030605 | 0.015587 | 0.024221 | 0.41679 | 0.052397 | 0.0089443 | 0.033912 | 0.030605 | 0.014757 | 0.13717 | 0.028048 | 0.058907 | 0.044609 | 0.012111 | 0.018688 | 0.029269 | 0.010328 | 0.054772 | 0.14128 | 0.050552 | 0.016432
| Rel.Std.Dev. |  | 7.683% | 2.902% | 3.804% | 41.75% | 13.53% | 1.863% | 5.34% | 4.579% | 2.619% | 18.06% | 6.187% | 10.24% | 7.373% | 2.229% | 2.554% | 6.34% | 1.657% | 12.17% | 20.78% | 8.185% | 4.763%
| PDM3 |  | -30.1% | -5.739% | 11.72% | 75.16% | -32.03% | -15.77% | 11.43% | 17.27% | -1.139% | 33.24% | -20.45% | 0.8967% | 6.161% | -4.66% | 28.39% | -18.99% | 9.378% | -21.04% | 19.32% | 8.381% | -39.46%
| Z-Score (Absolute) |  | 1.54 | 0.42 | 0.37 | 3.27 | 1.62 | 0.88 | 0.36 | 0.63 | 0.21 | 1.36 | 1.09 | 0.12 | 0.12 | 0.37 | 1.14 | 1.03 | 0.27 | NA | 0.72 | 0.22 | 1.96
Results from laboratory 23 were removed due to their 0.1 wt.% reading resolution.
Note on C17: Z-Scores have been calculated inclusive of individual outliers. In general, laboratory batches are rejected if Z-Score > 2.5.

## Aqua Regia
| Analytical results for Cs in OREAS 750b (Indicative Value 40.3 ppm) |  |  | Indicative
Cs | Round | Replicate | Lab | 1
| No | No | 1.28 | ppm
|  |  | AR*MS | 1
|  |  | 01g | 1
| 1 | 1 | 40.67 | 1
| 1 | 2 | 40.41 | 17
| 1 | 3 | 40.25 | 16
| 1 | 4 | 40.16 | 40.3183
| 1 | 5 | 40.11 | 33
| 1 | 6 | 40.31
| Mean |  | 40.3183
| Median |  | 40.28
| Std Dev. |  | 0.20262
| Rel.Std.Dev. |  | 0.5026%
| PDM3 |  | 8.882e-14%
| Z-Score (Absolute) |  | NA
Note on C17: Z-Scores have been calculated inclusive of individual outliers. In general, laboratory batches are rejected if Z-Score > 2.5.