## Uncertainty & Tolerance Limits
Table 1. Certified Values, Expanded Uncertainty and Tolerance Limits for OREAS 751b
Constituent | Certified | Expanded Uncertainty |  | 95% Tolerance Limits
| Value | Low | High | Low | High
4-Acid Digestion
Ag, Silver (ppm) | 0.15109 | 0.12737 | 0.1748 | 0.13128 | 0.17089
Al, Aluminium (wt.%) | 4.6706 | 4.5603 | 4.7809 | 4.5639 | 4.7773
As, Arsenic (ppm) | 4.1274 | 3.6762 | 4.5785 | 3.692 | 4.5627
Ba, Barium (ppm) | 300.0664 | 291.0417 | 309.091 | 292.1234 | 308.0094
Be, Beryllium (ppm) | 6.0059 | 5.7741 | 6.2377 | 5.8434 | 6.1684
Bi, Bismuth (ppm) | 0.5668 | 0.51651 | 0.6171 | 0.50737 | 0.62623
Ca, Calcium (wt.%) | 0.49899 | 0.48218 | 0.5158 | 0.48696 | 0.51102
Cd, Cadmium (ppm) | 0.11164 | 0.073437 | 0.14985 | IND | IND
Ce, Cerium (ppm) | 23.5519 | 21.7385 | 25.3654 | 22.6396 | 24.4643
Co, Cobalt (ppm) | 2.5361 | 2.3861 | 2.6861 | 2.4453 | 2.6269
Cr, Chromium (ppm) | 18.4446 | 16.7488 | 20.1404 | 17.0544 | 19.8348
Cs, Caesium (ppm) | 90.9509 | 88.211 | 93.6908 | 87.7444 | 94.1573
Cu, Copper (ppm) | 14.6276 | 13.9336 | 15.3216 | 14.0605 | 15.1948
Dy, Dysprosium (ppm) | 1.2305 | 1.0873 | 1.3736 | 1.162 | 1.299
Er, Erbium (ppm) | 0.47833 | 0.41218 | 0.54447 | 0.43409 | 0.52256
Eu, Europium (ppm) | 0.432 | 0.36628 | 0.49772 | 0.41203 | 0.45197
Fe, Iron (wt.%) | 0.96653 | 0.94359 | 0.98948 | 0.94751 | 0.98555
Ga, Gallium (ppm) | 28.3974 | 27.4108 | 29.384 | 27.7262 | 29.0686
Gd, Gadolinium (ppm) | 1.7978 | 1.625 | 1.9706 | 1.7011 | 1.8945
Hf, Hafnium (ppm) | 1.4163 | 1.3244 | 1.5082 | 1.3486 | 1.484
Ho, Holmium (ppm) | 0.19327 | 0.16078 | 0.22577 | 0.16217 | 0.22437
K, Potassium (wt.%) | 1.1585 | 1.1287 | 1.1883 | 1.138 | 1.1791
La, Lanthanum (ppm) | 11.5531 | 10.6458 | 12.4604 | 11.0986 | 12.0076
Li, Lithium (wt.%) | 0.48084 | 0.46809 | 0.4936 | 0.47394 | 0.48775
Li2O, Lithium oxide (wt.%) | 1.0296 | 1.004 | 1.0552 | 1.0148 | 1.0444
Lu, Lutetium (ppm) | 0.052619 | 0.041893 | 0.063345 | IND | IND
Mg, Magnesium (wt.%) | 0.22369 | 0.21518 | 0.23219 | 0.21672 | 0.23065
Mn, Manganese (wt.%) | 0.081199 | 0.079361 | 0.083036 | 0.079714 | 0.082683
Mo, Molybdenum (ppm) | 2.101 | 1.9724 | 2.2295 | 1.9921 | 2.2098
Na, Sodium (wt.%) | 0.64758 | 0.63175 | 0.66342 | 0.63309 | 0.66208
Nb, Niobium (ppm) | 50.7377 | 49.293 | 52.1824 | 49.0038 | 52.4715
Nd, Neodymium (ppm) | 10.746 | 9.5942 | 11.8979 | 10.3633 | 11.1288
Ni, Nickel (ppm) | 7.8367 | 7.4425 | 8.231 | 7.4386 | 8.2349
P, Phosphorus (wt.%) | 0.0419 | 0.04067 | 0.04313 | 0.040563 | 0.043237
Pb, Lead (ppm) | 8.1575 | 7.7718 | 8.5432 | 7.7542 | 8.5608
Pr, Praseodymium (ppm) | 2.8035 | 2.4771 | 3.1298 | 2.6733 | 2.9336
Rb, Rubidium (ppm) | 768.9406 | 741.0115 | 796.8698 | 750.0147 | 787.8665
Re, Rhenium (ppm) | < 0.002 | IND | IND | IND | IND
S, Sulphur (wt.%) | 0.039778 | 0.038833 | 0.040723 | 0.038472 | 0.041084
Sb, Antimony (ppm) | 0.53314 | 0.49047 | 0.57581 | 0.4978 | 0.56848
Sc, Scandium (ppm) | 2.5729 | 2.4244 | 2.7213 | 2.4408 | 2.705
Sm, Samarium (ppm) | 2.1473 | 1.931 | 2.3636 | 2.0049 | 2.2898
Sn, Tin (ppm) | 53.9532 | 51.7176 | 56.1888 | 52.1655 | 55.7409
Sr, Strontium (ppm) | 54.4549 | 52.4359 | 56.4739 | 53.0657 | 55.844
Ta, Tantalum (ppm) | 124.5044 | 117.2869 | 131.722 | 119.7574 | 129.2514
Tb, Terbium (ppm) | 0.25063 | 0.226 | 0.27527 | 0.23015 | 0.27112
Th, Thorium (ppm) | 4.8927 | 4.5846 | 5.2007 | 4.6826 | 5.1028
Ti, Titanium (wt.%) | 0.12425 | 0.12139 | 0.1271 | 0.12165 | 0.12684
Tl, Thallium (ppm) | 5.1946 | 4.9801 | 5.4091 | 5.0154 | 5.3737
Tm, Thulium (ppm) | 0.058133 | 0.040164 | 0.076103 | IND | IND
U, Uranium (ppm) | 1.9875 | 1.7052 | 2.2699 | 1.8046 | 2.1705
V, Vanadium (ppm) | 18.6207 | 17.6142 | 19.6271 | 17.9248 | 19.3165
W, Tungsten (ppm) | 4.6316 | 4.1371 | 5.1262 | 4.2619 | 5.0014
Y, Yttrium (ppm) | 4.9748 | 4.6737 | 5.2759 | 4.7943 | 5.1552
Yb, Ytterbium (ppm) | 0.39367 | 0.35482 | 0.43252 | 0.37442 | 0.41291
Zn, Zinc (ppm) | 111.7747 | 108.2799 | 115.2695 | 108.8051 | 114.7444
Zr, Zirconium (ppm) | 25.1804 | 23.8075 | 26.5532 | 24.2354 | 26.1254
Borate / Peroxide Fusion ICP
Al, Aluminium (wt.%) | 4.7959 | 4.674 | 4.9179 | 4.7163 | 4.8756
B, Boron (ppm) | 36.8667 | 21.3958 | 52.3375 | IND | IND
Ba, Barium (ppm) | 300.7081 | 291.2853 | 310.1308 | 290.7767 | 310.6395
Be, Beryllium (ppm) | 6.3246 | 5.4335 | 7.2158 | IND | IND
Bi, Bismuth (ppm) | 0.59375 | 0.46589 | 0.72161 | IND | IND
Ca, Calcium (wt.%) | 0.48298 | 0.45178 | 0.51417 | 0.46545 | 0.50051
Ce, Cerium (ppm) | 23.3504 | 21.713 | 24.9877 | 22.5704 | 24.1303
Co, Cobalt (ppm) | 2.7674 | 2.4565 | 3.0783 | 2.5335 | 3.0013
Cs, Caesium (ppm) | 88.8697 | 85.4543 | 92.285 | 87.0087 | 90.7307
Cu, Copper (ppm) | 18.2191 | 15.1371 | 21.3011 | IND | IND
Dy, Dysprosium (ppm) | 1.7317 | 1.514 | 1.9494 | 1.6247 | 1.8386
Er, Erbium (ppm) | 0.88908 | 0.76475 | 1.0134 | 0.79832 | 0.97984
Eu, Europium (ppm) | 0.41871 | 0.36245 | 0.47498 | 0.37659 | 0.46084
Fe, Iron (wt.%) | 0.96351 | 0.93082 | 0.9962 | 0.93626 | 0.99076
Ga, Gallium (ppm) | 29.0254 | 27.3268 | 30.7241 | 28.1313 | 29.9196
Gd, Gadolinium (ppm) | 2.0893 | 1.8614 | 2.3173 | 1.8472 | 2.3315
Ge, Germanium (ppm) | 1.8374 | 1.3745 | 2.3002 | IND | IND
Ho, Holmium (ppm) | 0.32501 | 0.28552 | 0.36449 | 0.30131 | 0.34871
In, Indium (ppm) | < 0.2 | IND | IND | IND | IND
K, Potassium (wt.%) | 1.1886 | 1.1434 | 1.2338 | 1.1608 | 1.2165
La, Lanthanum (ppm) | 11.4232 | 10.6639 | 12.1825 | 10.9049 | 11.9415
Li, Lithium (wt.%) | 0.49202 | 0.47537 | 0.50866 | 0.4838 | 0.50023
Li2O, Lithium oxide (wt.%) | 1.0592 | 1.0233 | 1.095 | 1.0415 | 1.0769
Lu, Lutetium (ppm) | 0.12813 | 0.10813 | 0.14812 | IND | IND
Mg, Magnesium (wt.%) | 0.22515 | 0.21555 | 0.23476 | 0.21533 | 0.23498
Mn, Manganese (wt.%) | 0.081474 | 0.078646 | 0.084301 | 0.079918 | 0.083029
Nb, Niobium (ppm) | 50.1935 | 48.4292 | 51.9578 | 48.6605 | 51.7264
Nd, Neodymium (ppm) | 10.8543 | 10.037 | 11.6717 | 10.4327 | 11.276
P, Phosphorus (wt.%) | 0.039983 | 0.039064 | 0.040901 | IND | IND
Pr, Praseodymium (ppm) | 2.8173 | 2.6469 | 2.9876 | 2.669 | 2.9656
Rb, Rubidium (ppm) | 761.8541 | 732.522 | 791.1863 | 747.3264 | 776.3818
Re, Rhenium (ppm) | < 0.1 | IND | IND | IND | IND
Sb, Antimony (ppm) | 0.56944 | 0.43377 | 0.70511 | IND | IND
Si, Silicon (wt.%) | 39.5735 | 38.3058 | 40.8413 | 38.7592 | 40.3879
Sm, Samarium (ppm) | 2.2117 | 2.015 | 2.4084 | 2.0196 | 2.4039
Sn, Tin (ppm) | 79.3357 | 75.4145 | 83.257 | 78.0553 | 80.6162
Sr, Strontium (ppm) | 57.9621 | 54.36 | 61.5642 | 55.935 | 59.9891
Ta, Tantalum (ppm) | 132.1836 | 127.527 | 136.8403 | 128.7139 | 135.6533
Tb, Terbium (ppm) | 0.29578 | 0.2644 | 0.32717 | 0.26926 | 0.32231
Th, Thorium (ppm) | 4.9142 | 4.5353 | 5.2931 | 4.7165 | 5.1118
Ti, Titanium (wt.%) | 0.12571 | 0.11803 | 0.13339 | 0.12094 | 0.13047
Tl, Thallium (ppm) | 5.3356 | 5.0708 | 5.6003 | 5.1555 | 5.5156
Tm, Thulium (ppm) | 0.13275 | 0.10506 | 0.16044 | IND | IND
U, Uranium (ppm) | 2.1443 | 1.9032 | 2.3854 | 1.8738 | 2.4148
V, Vanadium (ppm) | 19.3708 | 17.4666 | 21.275 | 15.7953 | 22.9463
W, Tungsten (ppm) | 5.1559 | 3.9041 | 6.4077 | 3.9716 | 6.3402
Y, Yttrium (ppm) | 9.0671 | 8.4937 | 9.6406 | 8.2589 | 9.8754
Yb, Ytterbium (ppm) | 0.803 | 0.64124 | 0.96477 | IND | IND
Zn, Zinc (ppm) | 107.1858 | 98.0132 | 116.3583 | 102.7422 | 111.6293
Borate Fusion XRF
Al2O3, Aluminium(III) oxide (wt.%) | 9.1255 | 9.0016 | 9.2493 | 9.0448 | 9.2061
BaO, Barium oxide (ppm) | 329.3387 | 287.8137 | 370.8637 | 317.7899 | 340.8876
CaO, Calcium oxide (wt.%) | 0.69311 | 0.67936 | 0.70687 | 0.67987 | 0.70636
Cr2O3, Chromium(III) oxide (ppm) | < 100 | IND | IND | IND | IND
Fe2O3, Iron(III) oxide (wt.%) | 1.3914 | 1.3668 | 1.416 | 1.3764 | 1.4064
K2O, Potassium oxide (wt.%) | 1.4059 | 1.3891 | 1.4228 | 1.3903 | 1.4216
MgO, Magnesium oxide (wt.%) | 0.3794 | 0.36457 | 0.39423 | 0.37021 | 0.38859
MnO, Manganese oxide (wt.%) | 0.10609 | 0.10277 | 0.10941 | 0.10259 | 0.10959
Na2O, Sodium oxide (wt.%) | 0.88332 | 0.86263 | 0.904 | 0.86616 | 0.90047
Nb, Niobium (ppm) | 43.3978 | 32.4147 | 54.3809 | IND | IND
P2O5, Phosphorus(V) oxide (wt.%) | 0.093075 | 0.087748 | 0.098402 | 0.091117 | 0.095033
Rb, Rubidium (ppm) | 732.2333 | 670.9033 | 793.5634 | 689.1419 | 775.3248
SiO2, Silicon dioxide (wt.%) | 83.7637 | 83.0577 | 84.4697 | 83.2675 | 84.2599
SO3, Sulphur trioxide (wt.%) | 0.091325 | 0.081954 | 0.1007 | 0.085506 | 0.097144
TiO2, Titanium dioxide (wt.%) | 0.20963 | 0.19777 | 0.22149 | 0.20439 | 0.21487
Zn, Zinc (ppm) | 113.6991 | 89.2104 | 138.1879 | IND | IND
Zr, Zirconium (ppm) | 109.4746 | 81.9717 | 136.9776 | IND | IND
Thermogravimetry
LOI1000, Loss On Ignition @1000°C (wt.%) | 0.69691 | 0.6325 | 0.76131 | 0.66141 | 0.73241
SI unit equivalents: ppm (parts per million; 1 x 10-⁶) ≡ mg/kg; wt.% (weight per cent) ≡ % (mass fraction)

## Indicative Values
Table 2. Indicative Values for OREAS 751b
Constituent | Unit | Value | Constituent | Unit | Value | Constituent | Unit | Value
4-Acid Digestion
B | ppm | 5 | Hg | ppm | < 1 | Se | ppm | 0.67833
Ge | ppm | 0.15063 | In | ppm | 0.016418 | Te | ppm | 0.066609
Borate / Peroxide Fusion ICP
Ag | ppm | < 10 | Hg | ppm | < 5 | S | wt.% | 0.041917
As | ppm | 4.7333 | Mo | ppm | 2.5619 | Sc | ppm | < 5
Cd | ppm | < 10 | Na | wt.% | 0.64 | Se | ppm | < 10
Cr | ppm | 37.6417 | Ni | ppm | 18.1142 | Te | ppm | < 1
Hf | ppm | 3.5983 | Pb | ppm | 12.0654 | Zr | ppm | 97.1589
Borate Fusion XRF
Ag | ppm | 0.1545 | Hf | ppm | < 80 | Sm | ppm | 2.3167
As | ppm | 12.3704 | Ho | ppm | 0.355 | Sn | ppm | 68.8159
Be | ppm | 6.6667 | In | ppm | < 0.1 | SrO | ppm | 72.8733
Bi | ppm | < 100 | La | ppm | 29.5596 | Ta | ppm | 110.6755
Ce | ppm | 34.5143 | Lu | ppm | 0.13 | Tb | ppm | 0.31667
Co | ppm | < 100 | Mo | ppm | < 50 | Te | ppm | < 0.1
Cs | ppm | 93.4442 | Nd | ppm | 10.6337 | Th | ppm | 24.303
CuO | ppm | 34.0536 | NiO | ppm | 40.7185 | Tl | ppm | 5.3533
Dy | ppm | 1.7967 | Pb | ppm | < 50 | Tm | ppm | 0.13833
Er | ppm | 0.945 | Pr | ppm | 2.8167 | U | ppm | 5.3577
Eu | ppm | 0.37833 | Re | ppm | < 0.1 | V2O5 | ppm | 33.8063
Ga | ppm | 27.1667 | Sb | ppm | < 50 | W | ppm | < 10
Gd | ppm | 2.17 | Sc | ppm | 3.8333 | Y | ppm | 19.2069
H2O- | wt.% | 0.13308 | Se | ppm | 1.1667 | Yb | ppm | 0.85
Aqua Regia Digestion
Cs | ppm | 90.3983
SI unit equivalents: ppm (parts per million; 1 x 10-⁶) ≡ mg/kg; wt.% (weight per cent) ≡ % (mass fraction)

## Performance Gates
Table 3. Certified Values and Performance Gates for OREAS 751b
Constituent | Certified Value | Absolute Standard Deviations |  |  |  |  | Relative Standard Deviations |  |  | 5% window
|  | 1SD | 2SD Low | 2SD High | 3SD Low | 3SD High | 1RSD | 2RSD | 3RSD | Low | High
4-Acid Digestion
Ag, ppm | 0.15109 | 0.026803 | 0.097484 | 0.20469 | 0.070681 | 0.2315 | 17.74% | 35.48% | 53.22% | 0.14353 | 0.15864
Al, wt.% | 4.6706 | 0.15058 | 4.3694 | 4.9717 | 4.2188 | 5.1223 | 3.224% | 6.448% | 9.672% | 4.437 | 4.9041
As, ppm | 4.1274 | 0.43766 | 3.2521 | 5.0027 | 2.8144 | 5.4404 | 10.6% | 21.21% | 31.81% | 3.921 | 4.3338
Ba, ppm | 300.0664 | 10.9195 | 278.2275 | 321.9053 | 267.308 | 332.8248 | 3.639% | 7.278% | 10.92% | 285.0631 | 315.0697
Be, ppm | 6.0059 | 0.25282 | 5.5002 | 6.5115 | 5.2474 | 6.7644 | 4.21% | 8.419% | 12.63% | 5.7056 | 6.3062
Bi, ppm | 0.5668 | 0.036484 | 0.49384 | 0.63977 | 0.45735 | 0.67625 | 6.437% | 12.87% | 19.31% | 0.53846 | 0.59514
Ca, wt.% | 0.49899 | 0.020073 | 0.45885 | 0.53914 | 0.43877 | 0.55921 | 4.023% | 8.045% | 12.07% | 0.47404 | 0.52394
Cd, ppm | 0.11164 | 0.034125 | 0.043392 | 0.17989 | 0.0092674 | 0.21401 | 30.57% | 61.13% | 91.7% | 0.10606 | 0.11722
Ce, ppm | 23.5519 | 2.252 | 19.048 | 28.0559 | 16.796 | 30.3078 | 9.562% | 19.12% | 28.69% | 22.3743 | 24.7295
Co, ppm | 2.5361 | 0.11454 | 2.307 | 2.7652 | 2.1925 | 2.8797 | 4.516% | 9.033% | 13.55% | 2.4093 | 2.6629
Cr, ppm | 18.4446 | 2.5776 | 13.2894 | 23.5998 | 10.7118 | 26.1774 | 13.97% | 27.95% | 41.92% | 17.5223 | 19.3668
Cs, ppm | 90.9509 | 4.3032 | 82.3444 | 99.5573 | 78.0412 | 103.8605 | 4.731% | 9.463% | 14.19% | 86.4033 | 95.4984
Cu, ppm | 14.6276 | 0.74336 | 13.1409 | 16.1143 | 12.3975 | 16.8577 | 5.082% | 10.16% | 15.25% | 13.8962 | 15.359
Dy, ppm | 1.2305 | 0.14407 | 0.94235 | 1.5186 | 0.79828 | 1.6627 | 11.71% | 23.42% | 35.13% | 1.169 | 1.292
Er, ppm | 0.47833 | 0.052421 | 0.37348 | 0.58317 | 0.32106 | 0.63559 | 10.96% | 21.92% | 32.88% | 0.45441 | 0.50224
Eu, ppm | 0.432 | 0.077536 | 0.27693 | 0.58707 | 0.19939 | 0.66461 | 17.95% | 35.9% | 53.84% | 0.4104 | 0.4536
Fe, wt.% | 0.96653 | 0.025589 | 0.91535 | 1.0177 | 0.88977 | 1.0433 | 2.648% | 5.295% | 7.943% | 0.91821 | 1.0149
Ga, ppm | 28.3974 | 1.5384 | 25.3206 | 31.4742 | 23.7823 | 33.0125 | 5.417% | 10.83% | 16.25% | 26.9775 | 29.8173
Gd, ppm | 1.7978 | 0.10773 | 1.5823 | 2.0133 | 1.4746 | 2.121 | 5.993% | 11.99% | 17.98% | 1.7079 | 1.8877
Hf, ppm | 1.4163 | 0.08885 | 1.2386 | 1.594 | 1.1497 | 1.6828 | 6.273% | 12.55% | 18.82% | 1.3455 | 1.4871
Ho, ppm | 0.19327 | 0.016274 | 0.16073 | 0.22582 | 0.14445 | 0.24209 | 8.42% | 16.84% | 25.26% | 0.18361 | 0.20294
K, wt.% | 1.1585 | 0.031708 | 1.0951 | 1.2219 | 1.0634 | 1.2536 | 2.737% | 5.474% | 8.211% | 1.1006 | 1.2165
La, ppm | 11.5531 | 1.0346 | 9.4838 | 13.6224 | 8.4492 | 14.657 | 8.955% | 17.91% | 26.87% | 10.9754 | 12.1308
Li, wt.% | 0.48084 | 0.014457 | 0.45193 | 0.50976 | 0.43747 | 0.52422 | 3.007% | 6.013% | 9.02% | 0.4568 | 0.50489
Li2O, wt.% | 1.0296 | 0.0254 | 0.97879 | 1.0804 | 0.95339 | 1.1058 | 2.467% | 4.934% | 7.401% | 0.97811 | 1.0811
Lu, ppm | 0.052619 | 0.007345 | 0.037929 | 0.067309 | 0.030584 | 0.074654 | 13.96% | 27.92% | 41.88% | 0.049988 | 0.05525
Mg, wt.% | 0.22369 | 0.010905 | 0.20188 | 0.2455 | 0.19097 | 0.2564 | 4.875% | 9.751% | 14.63% | 0.2125 | 0.23487
Mn, wt.% | 0.081199 | 0.0023421 | 0.076514 | 0.085883 | 0.074172 | 0.088225 | 2.884% | 5.769% | 8.653% | 0.077139 | 0.085259
Mo, ppm | 2.101 | 0.090834 | 1.9193 | 2.2826 | 1.8285 | 2.3735 | 4.323% | 8.647% | 12.97% | 1.9959 | 2.206
Na, wt.% | 0.64758 | 0.024818 | 0.59795 | 0.69722 | 0.57313 | 0.72204 | 3.832% | 7.665% | 11.5% | 0.61521 | 0.67996
Nb, ppm | 50.7377 | 1.5653 | 47.6072 | 53.8682 | 46.0419 | 55.4334 | 3.085% | 6.17% | 9.255% | 48.2008 | 53.2746
Nd, ppm | 10.746 | 0.99571 | 8.7546 | 12.7375 | 7.7589 | 13.7332 | 9.266% | 18.53% | 27.8% | 10.2087 | 11.2833
Ni, ppm | 7.8367 | 0.33899 | 7.1588 | 8.5147 | 6.8198 | 8.8537 | 4.326% | 8.651% | 12.98% | 7.4449 | 8.2286
P, wt.% | 0.0419 | 0.0019196 | 0.038061 | 0.045739 | 0.036141 | 0.047659 | 4.581% | 9.163% | 13.74% | 0.039805 | 0.043995
Pb, ppm | 8.1575 | 0.56046 | 7.0366 | 9.2784 | 6.4761 | 9.8389 | 6.871% | 13.74% | 20.61% | 7.7496 | 8.5654
Pr, ppm | 2.8035 | 0.27916 | 2.2451 | 3.3618 | 1.966 | 3.6409 | 9.958% | 19.92% | 29.87% | 2.6633 | 2.9436
Rb, ppm | 768.9406 | 33.6486 | 701.6433 | 836.2379 | 667.9947 | 869.8866 | 4.376% | 8.752% | 13.13% | 730.4936 | 807.3877
Re, ppm | < 0.002 | IND | IND | IND | IND | IND | IND | IND | IND | IND | IND
S, wt.% | 0.039778 | 0.002139 | 0.0355 | 0.044056 | 0.033361 | 0.046195 | 5.377% | 10.75% | 16.13% | 0.037789 | 0.041767
Sb, ppm | 0.53314 | 0.039879 | 0.45338 | 0.6129 | 0.4135 | 0.65278 | 7.48% | 14.96% | 22.44% | 0.50648 | 0.5598
Sc, ppm | 2.5729 | 0.18032 | 2.2122 | 2.9335 | 2.0319 | 3.1138 | 7.009% | 14.02% | 21.03% | 2.4442 | 2.7015
Sm, ppm | 2.1473 | 0.16743 | 1.8125 | 2.4822 | 1.645 | 2.6496 | 7.797% | 15.59% | 23.39% | 2.04 | 2.2547
Sn, ppm | 53.9532 | 3.2245 | 47.5043 | 60.4021 | 44.2798 | 63.6266 | 5.976% | 11.95% | 17.93% | 51.2555 | 56.6509
Sr, ppm | 54.4549 | 2.9242 | 48.6064 | 60.3033 | 45.6822 | 63.2276 | 5.37% | 10.74% | 16.11% | 51.7321 | 57.1776
Ta, ppm | 124.5044 | 12.5848 | 99.3348 | 149.6741 | 86.75 | 162.2589 | 10.11% | 20.22% | 30.32% | 118.2792 | 130.7297
Tb, ppm | 0.25063 | 0.023801 | 0.20303 | 0.29824 | 0.17923 | 0.32204 | 9.496% | 18.99% | 28.49% | 0.2381 | 0.26317
Th, ppm | 4.8927 | 0.31043 | 4.2718 | 5.5135 | 3.9614 | 5.824 | 6.345% | 12.69% | 19.03% | 4.648 | 5.1373
Ti, wt.% | 0.12425 | 0.0058762 | 0.11249 | 0.136 | 0.10662 | 0.14187 | 4.73% | 9.459% | 14.19% | 0.11803 | 0.13046
Tl, ppm | 5.1946 | 0.33721 | 4.5201 | 5.869 | 4.1829 | 6.2062 | 6.492% | 12.98% | 19.47% | 4.9348 | 5.4543
Tm, ppm | 0.058133 | 0.009901 | 0.038331 | 0.077935 | 0.02843 | 0.087836 | 17.03% | 34.06% | 51.09% | 0.055227 | 0.06104
U, ppm | 1.9875 | 0.22285 | 1.5418 | 2.4332 | 1.319 | 2.6561 | 11.21% | 22.42% | 33.64% | 1.8882 | 2.0869
V, ppm | 18.6207 | 0.79482 | 17.031 | 20.2103 | 16.2362 | 21.0051 | 4.268% | 8.537% | 12.81% | 17.6896 | 19.5517
W, ppm | 4.6316 | 0.40754 | 3.8165 | 5.4467 | 3.409 | 5.8542 | 8.799% | 17.6% | 26.4% | 4.4 | 4.8632
Y, ppm | 4.9748 | 0.31581 | 4.3432 | 5.6064 | 4.0273 | 5.9222 | 6.348% | 12.7% | 19.04% | 4.726 | 5.2235
Yb, ppm | 0.39367 | 0.02356 | 0.34655 | 0.44079 | 0.32299 | 0.46435 | 5.985% | 11.97% | 17.95% | 0.37398 | 0.41335
Zn, ppm | 111.7747 | 5.4792 | 100.8164 | 122.7331 | 95.3372 | 128.2123 | 4.902% | 9.804% | 14.71% | 106.186 | 117.3635
Zr, ppm | 25.1804 | 1.9726 | 21.2352 | 29.1256 | 19.2626 | 31.0982 | 7.834% | 15.67% | 23.5% | 23.9214 | 26.4394
Borate / Peroxide Fusion ICP
Al, wt.% | 4.7959 | 0.12461 | 4.5467 | 5.0452 | 4.4221 | 5.1698 | 2.598% | 5.197% | 7.795% | 4.5561 | 5.0357
B, ppm | 36.8667 | 8.1568 | 20.5531 | 53.1803 | 12.3963 | 61.3371 | 22.13% | 44.25% | 66.38% | 35.0233 | 38.71
Ba, ppm | 300.7081 | 8.532 | 283.6441 | 317.772 | 275.1121 | 326.304 | 2.837% | 5.675% | 8.512% | 285.6727 | 315.7435
Be, ppm | 6.3246 | 0.66587 | 4.9929 | 7.6564 | 4.327 | 8.3222 | 10.53% | 21.06% | 31.58% | 6.0084 | 6.6409
Bi, ppm | 0.59375 | 0.088501 | 0.41675 | 0.77075 | 0.32825 | 0.85925 | 14.91% | 29.81% | 44.72% | 0.56406 | 0.62344
Ca, wt.% | 0.48298 | 0.035621 | 0.41174 | 0.55422 | 0.37612 | 0.58984 | 7.375% | 14.75% | 22.13% | 0.45883 | 0.50713
Ce, ppm | 23.3504 | 1.6929 | 19.9646 | 26.7361 | 18.2717 | 28.429 | 7.25% | 14.5% | 21.75% | 22.1828 | 24.5179
Co, ppm | 2.7674 | 0.46228 | 1.8429 | 3.692 | 1.3806 | 4.1542 | 16.7% | 33.41% | 50.11% | 2.629 | 2.9058
Cs, ppm | 88.8697 | 3.2605 | 82.3487 | 95.3907 | 79.0882 | 98.6511 | 3.669% | 7.338% | 11.01% | 84.4262 | 93.3132
Cu, ppm | 18.2191 | 2.87 | 12.479 | 23.9591 | 9.609 | 26.8292 | 15.75% | 31.51% | 47.26% | 17.3081 | 19.13
Dy, ppm | 1.7317 | 0.14175 | 1.4482 | 2.0152 | 1.3064 | 2.1569 | 8.186% | 16.37% | 24.56% | 1.6451 | 1.8182
Er, ppm | 0.88908 | 0.11319 | 0.66271 | 1.1155 | 0.54952 | 1.2286 | 12.73% | 25.46% | 38.19% | 0.84463 | 0.93354
Eu, ppm | 0.41871 | 0.052331 | 0.31405 | 0.52338 | 0.26172 | 0.57571 | 12.5% | 25% | 37.49% | 0.39778 | 0.43965
Fe, wt.% | 0.96351 | 0.041999 | 0.87951 | 1.0475 | 0.83751 | 1.0895 | 4.359% | 8.718% | 13.08% | 0.91533 | 1.0117
Ga, ppm | 29.0254 | 1.7068 | 25.6118 | 32.439 | 23.905 | 34.1458 | 5.88% | 11.76% | 17.64% | 27.5741 | 30.4767
Gd, ppm | 2.0893 | 0.19146 | 1.7064 | 2.4722 | 1.5149 | 2.6637 | 9.164% | 18.33% | 27.49% | 1.9848 | 2.1938
Ge, ppm | 1.8374 | 0.39144 | 1.0545 | 2.6203 | 0.66304 | 3.0117 | 21.3% | 42.61% | 63.91% | 1.7455 | 1.9292
Ho, ppm | 0.32501 | 0.02182 | 0.28137 | 0.36865 | 0.25955 | 0.39047 | 6.714% | 13.43% | 20.14% | 0.30876 | 0.34126
In, ppm | < 0.2 | IND | IND | IND | IND | IND | IND | IND | IND | IND | IND
K, wt.% | 1.1886 | 0.034943 | 1.1187 | 1.2585 | 1.0838 | 1.2935 | 2.94% | 5.879% | 8.819% | 1.1292 | 1.2481
La, ppm | 11.4232 | 0.83515 | 9.7529 | 13.0935 | 8.9177 | 13.9287 | 7.311% | 14.62% | 21.93% | 10.852 | 11.9944
Li, wt.% | 0.49202 | 0.013027 | 0.46597 | 0.51807 | 0.45294 | 0.5311 | 2.648% | 5.295% | 7.943% | 0.46742 | 0.51662
Li2O, wt.% | 1.0592 | 0.028042 | 1.0031 | 1.1153 | 0.97504 | 1.1433 | 2.648% | 5.295% | 7.943% | 1.0062 | 1.1121
Lu, ppm | 0.12813 | 0.011869 | 0.10439 | 0.15186 | 0.092521 | 0.16373 | 9.263% | 18.53% | 27.79% | 0.12172 | 0.13453
Mg, wt.% | 0.22515 | 0.012219 | 0.20072 | 0.24959 | 0.1885 | 0.26181 | 5.427% | 10.85% | 16.28% | 0.2139 | 0.23641
Mn, wt.% | 0.081474 | 0.0034704 | 0.074533 | 0.088414 | 0.071062 | 0.091885 | 4.26% | 8.519% | 12.78% | 0.0774 | 0.085547
Nb, ppm | 50.1935 | 1.6907 | 46.8122 | 53.5748 | 45.1215 | 55.2654 | 3.368% | 6.737% | 10.1% | 47.6838 | 52.7031
Nd, ppm | 10.8543 | 0.81457 | 9.2252 | 12.4835 | 8.4106 | 13.298 | 7.505% | 15.01% | 22.51% | 10.3116 | 11.397
P, wt.% | 0.039983 | 0.00062469 | 0.038734 | 0.041232 | 0.038109 | 0.041857 | 1.562% | 3.125% | 4.687% | 0.037984 | 0.041982
Pr, ppm | 2.8173 | 0.1927 | 2.4319 | 3.2027 | 2.2392 | 3.3954 | 6.84% | 13.68% | 20.52% | 2.6764 | 2.9581
Rb, ppm | 761.8541 | 37.472 | 686.9101 | 836.7981 | 649.4381 | 874.2702 | 4.919% | 9.837% | 14.76% | 723.7614 | 799.9468
Re, ppm | < 0.1 | IND | IND | IND | IND | IND | IND | IND | IND | IND | IND
Sb, ppm | 0.56944 | 0.10659 | 0.35627 | 0.78262 | 0.24968 | 0.88921 | 18.72% | 37.44% | 56.15% | 0.54097 | 0.59792
Si, wt.% | 39.5735 | 1.3296 | 36.9143 | 42.2328 | 35.5847 | 43.5624 | 3.36% | 6.72% | 10.08% | 37.5949 | 41.5522
Sm, ppm | 2.2117 | 0.20391 | 1.8039 | 2.6196 | 1.6 | 2.8235 | 9.22% | 18.44% | 27.66% | 2.1011 | 2.3223
Sn, ppm | 79.3357 | 3.3035 | 72.7288 | 85.9427 | 69.4254 | 89.2461 | 4.164% | 8.328% | 12.49% | 75.369 | 83.3025
Sr, ppm | 57.9621 | 5.9503 | 46.0615 | 69.8627 | 40.1112 | 75.8129 | 10.27% | 20.53% | 30.8% | 55.064 | 60.8602
Ta, ppm | 132.1836 | 4.1575 | 123.8686 | 140.4987 | 119.7111 | 144.6562 | 3.145% | 6.291% | 9.436% | 125.5744 | 138.7928
Tb, ppm | 0.29578 | 0.027882 | 0.24002 | 0.35155 | 0.21214 | 0.37943 | 9.426% | 18.85% | 28.28% | 0.281 | 0.31057
Th, ppm | 4.9142 | 0.22861 | 4.457 | 5.3714 | 4.2284 | 5.6 | 4.652% | 9.304% | 13.96% | 4.6685 | 5.1599
Ti, wt.% | 0.12571 | 0.0051943 | 0.11532 | 0.1361 | 0.11012 | 0.14129 | 4.132% | 8.264% | 12.4% | 0.11942 | 0.13199
Tl, ppm | 5.3356 | 0.24054 | 4.8545 | 5.8166 | 4.6139 | 6.0572 | 4.508% | 9.017% | 13.52% | 5.0688 | 5.6023
Tm, ppm | 0.13275 | 0.016394 | 0.09996 | 0.16554 | 0.083566 | 0.18193 | 12.35% | 24.7% | 37.05% | 0.12611 | 0.13939
U, ppm | 2.1443 | 0.22676 | 1.6908 | 2.5978 | 1.4641 | 2.8246 | 10.57% | 21.15% | 31.72% | 2.0371 | 2.2515
V, ppm | 19.3708 | 1.5802 | 16.2105 | 22.5312 | 14.6303 | 24.1114 | 8.158% | 16.32% | 24.47% | 18.4023 | 20.3394
W, ppm | 5.1559 | 0.75636 | 3.6432 | 6.6686 | 2.8868 | 7.425 | 14.67% | 29.34% | 44.01% | 4.8981 | 5.4137
Y, ppm | 9.0671 | 0.57964 | 7.9079 | 10.2264 | 7.3282 | 10.8061 | 6.393% | 12.79% | 19.18% | 8.6138 | 9.5205
Yb, ppm | 0.803 | 0.12049 | 0.56202 | 1.044 | 0.44152 | 1.1645 | 15.01% | 30.01% | 45.02% | 0.76285 | 0.84315
Zn, ppm | 107.1858 | 8.7327 | 89.7204 | 124.6512 | 80.9877 | 133.3839 | 8.147% | 16.29% | 24.44% | 101.8265 | 112.545
Borate Fusion XRF
Al2O3, wt.% | 9.1255 | 0.1685 | 8.7885 | 9.4625 | 8.62 | 9.631 | 1.846% | 3.693% | 5.539% | 8.6692 | 9.5818
BaO, ppm | 329.3387 | 49.0126 | 231.3134 | 427.364 | 182.3008 | 476.3767 | 14.88% | 29.76% | 44.65% | 312.8718 | 345.8057
CaO, wt.% | 0.69311 | 0.014767 | 0.66358 | 0.72265 | 0.64881 | 0.73742 | 2.131% | 4.261% | 6.392% | 0.65846 | 0.72777
Cr2O3, ppm | < 100 | IND | IND | IND | IND | IND | IND | IND | IND | IND | IND
Fe2O3, wt.% | 1.3914 | 0.022009 | 1.3474 | 1.4354 | 1.3254 | 1.4574 | 1.582% | 3.164% | 4.745% | 1.3218 | 1.461
K2O, wt.% | 1.4059 | 0.017625 | 1.3707 | 1.4412 | 1.3531 | 1.4588 | 1.254% | 2.507% | 3.761% | 1.3356 | 1.4762
MgO, wt.% | 0.3794 | 0.020858 | 0.33769 | 0.42112 | 0.31683 | 0.44198 | 5.498% | 11% | 16.49% | 0.36043 | 0.39837
MnO, wt.% | 0.10609 | 0.0038571 | 0.098379 | 0.11381 | 0.094522 | 0.11766 | 3.636% | 7.271% | 10.91% | 0.10079 | 0.1114
Na2O, wt.% | 0.88332 | 0.025316 | 0.83268 | 0.93395 | 0.80737 | 0.95926 | 2.866% | 5.732% | 8.598% | 0.83915 | 0.92748
Nb, ppm | 43.3978 | 10.1006 | 23.1965 | 63.599 | 13.0959 | 73.6996 | 23.27% | 46.55% | 69.82% | 41.2279 | 45.5677
P2O5, wt.% | 0.093075 | 0.006437 | 0.080201 | 0.10595 | 0.073764 | 0.11239 | 6.916% | 13.83% | 20.75% | 0.088421 | 0.097729
Rb, ppm | 732.2333 | 44.4083 | 643.4167 | 821.05 | 599.0084 | 865.4583 | 6.065% | 12.13% | 18.19% | 695.6217 | 768.845
SiO2, wt.% | 83.7637 | 0.77223 | 82.2192 | 85.3082 | 81.447 | 86.0804 | 0.9219% | 1.844% | 2.766% | 79.5755 | 87.9519
SO3, wt.% | 0.091325 | 0.011528 | 0.06827 | 0.11438 | 0.056742 | 0.12591 | 12.62% | 25.25% | 37.87% | 0.086759 | 0.095891
TiO2, wt.% | 0.20963 | 0.0075269 | 0.19458 | 0.22468 | 0.18705 | 0.23221 | 3.591% | 7.181% | 10.77% | 0.19915 | 0.22011
Zn, ppm | 113.6991 | 17.0081 | 79.683 | 147.7153 | 62.6749 | 164.7234 | 14.96% | 29.92% | 44.88% | 108.0142 | 119.3841
Zr, ppm | 109.4746 | 21.1345 | 67.2056 | 151.7436 | 46.0711 | 172.8781 | 19.31% | 38.61% | 57.92% | 104.0009 | 114.9484
Thermogravimetry
LOI1000, wt.% | 0.69691 | 0.082261 | 0.53239 | 0.86143 | 0.45012 | 0.94369 | 11.8% | 23.61% | 35.41% | 0.66206 | 0.73175
SI unit equivalents: ppm (parts per million; 1 x 10-⁶) ≡ mg/kg; wt.% (weight per cent) ≡ % (mass fraction)

## Abbreviations
Table 4. Abbreviations used for OREAS 751b
Abbreviation | Explanation
< | ‘less than’
IND | indeterminate
NR | not reported
PDM3 | percent deviation of lab mean from corrected mean of means
Rel.Std.Dev. | one relative standard deviation
Std.Dev. | one standard deviation
Method Codes:
4A*MS | 4-acid (HF-HNO3-HClO4-HCl) digestion with inductively coupled plasma mass spectroscopy
4A*OES | 4-acid (HF-HNO3-HClO4-HCl) digestion with inductively coupled plasma optical emission spectroscopy
4A*OES/MS | 4-acid (HF-HNO3-HClO4-HCl) digestion with ICP-OES or ICP-MS finish
AR*MS | aqua regia digestion with inductively coupled plasma mass spectroscopy
BF*MS | lithium borate fusion with inductively coupled plasma mass spectroscopy
BF*XRF | lithium borate fusion with X-ray fluorescence spectroscopy
LOI*Furnace | loss on ignition using a muffle furnace
LOI*TGA | loss on ignition by thermogravimetric analysis
OxBF*XRF | oxidising lithium borate fusion with X-ray fluorescence spectroscopy
PF*MS | sodium peroxide fusion with inductively coupled plasma mass spectroscopy
PF*OES | sodium peroxide fusion with inductively coupled plasma optical emission spectroscopy
PF*OES/MS | sodium peroxide fusion with ICP-OES or ICP-MS finish
Legend:- | (for Method Group Tabulated Results omitted in the determination of Certified Values)
Individual | - Outlying individual values
Batch & Limits | - Outlying laboratory batch data sets and superfluous limit values

## Laboratory List
Table 5. Participating Laboratory List used for OREAS 751b
Lab Slot | Laboratory Name and Location
Actlabs, Ancaster, Ontario, Canada
African Natural Resources & Mines Ltd, Suleja, Niger State, Nigeria
AGAT Laboratories, Calgary, Alberta, Canada
ALS, Johannesburg, South Africa
ALS, Lima, Peru
ALS, Loughrea, Galway, Ireland
ALS, Malaga, WA, Australia
ALS, Vancouver, BC, Canada
ARGETEST Mineral Processing, Ankara, Central Anatolia, Turkey
Bureau Veritas Commodities Canada Ltd, Vancouver, BC, Canada
CERTIMIN, Lima, Peru
CRS Laboratories Oy, Kempele, Northern Ostrobothnia, Finland
Inspectorate (BV), Lima, Peru
Intertek, Cupang, Muntinlupa, Philippines
Intertek, Perth, WA, Australia
Intertek, Townsville, QLD, Australia
Labwest Minerals Analysis, Perth, WA, Australia
MSALABS, Vancouver, BC, Canada
Ontario Geological Survey, Sudbury, Ontario, Canada
PT Geoservices Ltd, Cikarang, Jakarta Raya, Indonesia
PT Intertek Utama Services, Jakarta Timur, DKI Jakarta, Indonesia
Saskatchewan Research Council, Saskatoon, Saskatchewan, Canada
SGS, Randfontein, Gauteng, South Africa
SGS Australia Mineral Services, Perth, WA, Australia
SGS Canada Inc., Vancouver, BC, Canada
SGS del Peru, Lima, Peru
Shiva Analyticals Ltd, Bangalore North, Karnataka, India
Stewart Assay & Environmental Laboratories LLC, Kara-Balta, Chüy, Kyrgyzstan

## 4-Acid
| Analytical results for Ag in OREAS 751b (Certified Value 0.151 ppm) | [27 empty] | Certified
Ag | Round | Replicate | Lab | Lab | Lab | Lab | Lab | Lab | Lab | Lab | Lab | Lab | Lab | Lab | Lab | Lab | Lab | Lab | Lab | Lab | Lab | Lab | Lab | Lab | Lab |  |  |  | 1
| No | No | 1.01 | 1.02 | 1.03 | 1.04 | 1.05 | 1.06 | 1.07 | 1.08 | 1.09 | 1.10 | 1.12 | 1.13 | 1.14 | 1.15 | 1.16 | 1.17 | 1.18 | 1.19 | 1.21 | 1.22 | 1.23 | 1.24 | 1.28 |  |  |  | ppm
|  |  | 4A*MS | 4A*MS | 4A*OES/MS | 4A*MS | 4A*MS | 4A*MS | 4A*OES | 4A*MS | 4A*OES/MS | 4A*OES/MS | 4A*OES/MS | 4A*OES/MS | 4A*OES/MS | 4A*OES/MS | 4A*OES/MS | 4A*OES/MS | 4A*OES/MS | 4A*OES | 4A*OES/MS | 4A*MS | 4A*OES/MS | 4A*MS | 4A*MS |  |  |  | 3
3
| 1 | 1 | 0.15 | 0.10784 | 0.17 | 0.15 | 0.18 | 0.1 | 0.2 | 0.151 | < 0.3 | 0.15 | 0.19 | 0.1 | 0.11 | 0.08 | 0.12 | 0.18 | 0.17 | < 0.5 | 0.2 | 0.52 | < 0.5 | 0.7 | 0.34 |  |  |  | 1
| 1 | 2 | 0.14 | 0.12 | 0.16 | 0.16 | 0.17 | 0.1 | 0.2 | 0.205 | < 0.3 | 0.16 | 0.19 | 0.1 | 0.1 | 0.13 | 0.13 | 0.16 | 0.16 | < 0.5 | 0.2 | 0.54 | < 0.5 | 0.68 | 0.35 |  |  |  | 4
| 1 | 3 | 0.16 | 0.11956 | 0.17 | 0.22 | 0.18 | 0.1 | 0.2 | 0.165 | < 0.3 | 0.14 | 0.2 | 0.12 | 0.13 | 0.1 | 0.14 | 0.16 | 0.18 | < 0.5 | 0.2 | 0.21 | < 0.5 | 0.7 | 0.34 |  |  |  | 16
| 1 | 4 | 0.17 | 0.15838 | 0.16 | 0.17 | 0.2 | 0.1 | 0.1 | 0.134 | < 0.3 | 0.15 | 0.18 | 0.13 | 0.07 | 0.12 | 0.12 | 0.15 | 0.17 | < 0.5 | 0.2 | 0.26 | < 0.5 | 0.76 | 0.35 |  |  |  | 0.15109
| 1 | 5 | 0.16 | 0.11779 | 0.16 | 0.18 | 0.19 | 0.1 | 0.2 | 0.16 | < 0.3 | 0.15 | 0.17 | 0.11 | 0.08 | 0.12 | 0.14 | 0.17 | 0.16 | < 0.5 | 0.2 | 0.24 | < 0.5 | 0.7 | 0.33 |  |  |  | 7
| 1 | 6 | 0.17 | 0.12895 | 0.17 | 0.16 | 0.18 | 0.1 | 0.1 | 0.155 | < 0.3 | 0.15 | 0.17 | 0.1 | 0.11 | 0.11 | 0.15 | 0.17 | 0.18 | < 0.5 | 0.2 | 0.22 | < 0.5 | 0.69 | 0.36
| Mean |  | 0.15833 | 0.12542 | 0.165 | 0.17333 | 0.18333 | 0.1 | 0.16667 | 0.16167 |  | 0.15 | 0.18333 | 0.11 | 0.1 | 0.11 | 0.13333 | 0.165 | 0.17 |  | 0.2 | 0.33167 |  | 0.705 | 0.345
| Median |  | 0.16 | 0.11978 | 0.165 | 0.165 | 0.18 | 0.1 | 0.2 | 0.1575 |  | 0.15 | 0.185 | 0.105 | 0.105 | 0.115 | 0.135 | 0.165 | 0.17 |  | 0.2 | 0.25 |  | 0.7 | 0.345
| Std Dev. |  | 0.01169 | 0.017492 | 0.0054772 | 0.025033 | 0.010328 | 1.5202e-17 | 0.05164 | 0.023729 |  | 0.0063246 | 0.012111 | 0.012649 | 0.021909 | 0.017889 | 0.012111 | 0.010488 | 0.0089443 |  | 3.0405e-17 | 0.15471 |  | 0.028107 | 0.010488
| Rel.Std.Dev. |  | 7.383% | 13.95% | 3.32% | 14.44% | 5.633% | 1.52e-14% | 30.98% | 14.68% |  | 4.216% | 6.606% | 11.5% | 21.91% | 16.26% | 9.083% | 6.356% | 5.261% |  | 1.52e-14% | 46.65% |  | 3.987% | 3.04%
| PDM3 |  | 4.794% | -16.99% | 9.207% | 14.72% | 21.34% | -33.81% | 10.31% | 7.001% |  | -0.7211% | 21.34% | -27.2% | -33.81% | -27.2% | -11.75% | 9.207% | 12.52% |  | 32.37% | 119.5% |  | 366.6% | 128.3%
| Z-Score (Absolute) |  | 0.25 | 1.46 | 0 | 0.31 | 0.67 | NA | NA | 0.12 | 0.55 | 0.55 | 0.67 | 2.02 | 2.39 | 2.02 | 1.16 | 0 | 0.18 | NA | NA | 6.13 | 3.13 | 19.86 | 6.62
Results from laboratories 6, 7, 19 and 21 were removed due to their 0.1 ppm reading resolution.
| Analytical results for Al in OREAS 751b (Certified Value 4.67 wt.%) | [27 empty] | Certified
Al | Round | Replicate | Lab | Lab | Lab | Lab | Lab | Lab | Lab | Lab | Lab | Lab | Lab | Lab | Lab | Lab | Lab | Lab | Lab | Lab | Lab | Lab | Lab | Lab | Lab | Lab | Lab |  | 1
| No | No | 1.01 | 1.02 | 1.03 | 1.04 | 1.05 | 1.06 | 1.07 | 1.08 | 1.09 | 1.10 | 1.12 | 1.13 | 1.14 | 1.15 | 1.16 | 1.17 | 1.18 | 1.19 | 1.20 | 1.21 | 1.22 | 1.23 | 1.24 | 1.25 | 1.28 |  | wt.%
|  |  | 4A*OES | 4A*MS | 4A*OES/MS | 4A*OES/MS | 4A*MS | 4A*OES | 4A*OES | 4A*MS | 4A*OES/MS | 4A*OES/MS | 4A*OES/MS | 4A*OES/MS | 4A*OES/MS | 4A*OES/MS | 4A*OES/MS | 4A*OES/MS | 4A*OES/MS | 4A*MS | 4A*OES | 4A*OES/MS | 4A*OES | 4A*OES/MS | 4A*OES/MS | 4A*OES | 4A*MS |  | 2
3
| 1 | 1 | 4.845 | 4.5583 | 4.85 | 4.58 | 4.8506 | 4.68 | 4.696 | 4.06 | 4.77 | 4.8 | 4.82 | 4.59 | 4.54 | 4.5 | 4.44 | 4.59 | 3.92 | 4.6 | 4.6796 | 4.77 | 3.55 | 4.4 | 4.668 | 4.98 | 4.5 |  | 1
| 1 | 2 | 4.7654 | 4.6873 | 4.66 | 4.56 | 4.9469 | 4.57 | 4.669 | 4.37 | 4.74 | 4.77 | 4.94 | 4.56 | 4.57 | 4.57 | 4.46 | 4.6 | 3.86 | 4.69 | 4.6947 | 4.64 | 4.08 | 4.45 | 4.678 | 4.78 | 4.63 |  | 0
| 1 | 3 | 4.7729 | 4.4547 | 4.67 | 4.55 | 4.8414 | 4.51 | 4.825 | 4.31 | 4.74 | 4.9 | 5.12 | 4.6 | 4.49 | 4.56 | 4.45 | 4.81 | 4.05 | 4.77 | 4.6843 | 4.74 | 4.44 | 4.46 | 4.7 | 4.78 | 4.67 |  | 16
| 1 | 4 | 4.8633 | 4.4963 | 4.63 | 4.55 | 4.6198 | 4.59 | 4.638 | 4.07 | 4.75 | 4.85 | 5.07 | 4.55 | 4.43 | 4.51 | 4.5 | 4.77 | 3.96 | 4.76 | 4.664 | 4.72 | 4.58 | 4.63 | 4.694 | 4.67 | 4.56 |  | 4.6706
| 1 | 5 | 4.868 | 4.4443 | 4.6 | 4.57 | 4.9496 | 4.6 | 4.783 | 4.19 | 4.73 | 4.92 | 4.55 | 4.41 | 4.35 | 4.53 | 4.41 | 4.69 | 3.87 | 4.7 | 4.6694 | 4.63 | 4.81 | 4.62 | 4.721 | 4.77 | 4.49 |  | 8
| 1 | 6 | 4.8455 | 4.7371 | 4.71 | 4.65 | 4.9228 | 4.72 | 4.772 | 4.38 | 4.73 | 4.95 | 4.75 | 4.51 | 4.37 | 4.56 | 4.49 | 4.69 | 4.05 | 4.72 | 4.6774 | 4.7 | 4.8 | 4.68 | 4.753 | 4.99 | 4.62
| Mean |  | 4.8267 | 4.563 | 4.6867 | 4.5767 | 4.8552 | 4.6117 | 4.7305 | 4.23 | 4.7433 | 4.865 | 4.875 | 4.5367 | 4.4583 | 4.5383 | 4.4583 | 4.6917 | 3.9517 | 4.7067 | 4.6782 | 4.7 | 4.3767 | 4.54 | 4.7023 | 4.8283 | 4.5783
| Median |  | 4.8453 | 4.5273 | 4.665 | 4.565 | 4.8867 | 4.595 | 4.734 | 4.25 | 4.74 | 4.875 | 4.88 | 4.555 | 4.46 | 4.545 | 4.455 | 4.69 | 3.94 | 4.71 | 4.6785 | 4.71 | 4.51 | 4.54 | 4.697 | 4.78 | 4.59
| Std Dev. |  | 0.045576 | 0.12335 | 0.088242 | 0.037771 | 0.12451 | 0.076267 | 0.0734 | 0.14464 | 0.015055 | 0.07064 | 0.21286 | 0.069761 | 0.089981 | 0.029269 | 0.033116 | 0.088185 | 0.084242 | 0.06121 | 0.01088 | 0.055498 | 0.48657 | 0.11679 | 0.030859 | 0.12828 | 0.073598
| Rel.Std.Dev. |  | 0.9442% | 2.703% | 1.883% | 0.8253% | 2.564% | 1.654% | 1.552% | 3.419% | 0.3174% | 1.452% | 4.366% | 1.538% | 2.018% | 0.6449% | 0.7428% | 1.88% | 2.132% | 1.3% | 0.2326% | 1.181% | 11.12% | 2.572% | 0.6562% | 2.657% | 1.608%
| PDM3 |  | 3.343% | -2.303% | 0.345% | -2.01% | 3.953% | -1.261% | 1.283% | -9.433% | 1.558% | 4.163% | 4.377% | -2.867% | -4.544% | -2.831% | -4.544% | 0.452% | -15.39% | 0.7732% | 0.1641% | 0.6304% | -6.292% | -2.795% | 0.6804% | 3.378% | -1.975%
| Z-Score (Absolute) |  | 0.72 | 0.56 | 0.04 | 0.5 | 0.86 | 0.32 | 0.26 | 2.19 | 0.32 | 0.91 | 0.96 | 0.69 | 1.07 | 0.68 | 1.07 | 0.07 | 3.54 | 0.14 | 0 | 0.11 | 1.47 | 0.67 | 0.12 | 0.73 | 0.49
| Analytical results for As in OREAS 751b (Certified Value 4.13 ppm) | [27 empty] | Certified
As | Round | Replicate | Lab | Lab | Lab | Lab | Lab | Lab | Lab | Lab | Lab | Lab | Lab | Lab | Lab | Lab | Lab | Lab | Lab | Lab | Lab | Lab | Lab | Lab |  |  |  |  | 1
| No | No | 1.01 | 1.02 | 1.03 | 1.04 | 1.05 | 1.06 | 1.07 | 1.08 | 1.09 | 1.10 | 1.12 | 1.13 | 1.14 | 1.15 | 1.16 | 1.17 | 1.18 | 1.19 | 1.21 | 1.22 | 1.23 | 1.28 |  |  |  |  | ppm
|  |  | 4A*MS | 4A*MS | 4A*OES/MS | 4A*MS | 4A*MS | 4A*MS | 4A*OES | 4A*MS | 4A*OES/MS | 4A*OES/MS | 4A*OES/MS | 4A*OES/MS | 4A*OES/MS | 4A*OES/MS | 4A*OES/MS | 4A*OES/MS | 4A*OES/MS | 4A*MS | 4A*OES/MS | 4A*MS | 4A*OES/MS | 4A*MS |  |  |  |  | 2
2
| 1 | 1 | 3.9 | 5.3182 | 3.9 | 4 | 4.1 | 4 | 4 | 4.5 | 3.7 | 3.8 | 3.7 | 3.5 | 5.6 | 4.9 | 4 | 1.4 | 5 | 4.1 | 4.2 | 6 | < 5 | 3.52 |  |  |  |  | 1
| 1 | 2 | 4.1 | 5.667 | 4 | 4 | 4 | 4 | 4 | 4.5 | 5.2 | 4.5 | 3.4 | 3.8 | 5.3 | 4.1 | 4 | 7 | 4 | 4.1 | 4.3 | 5 | < 5 | 3.7 |  |  |  |  | 5
| 1 | 3 | 4.1 | 5.2158 | 4 | 4 | 3.8 | 4 | 4 | 4.4 | 4.9 | 4 | 4 | 4 | 3.7 | 5 | 4.5 | 6 | 5 | 4.2 | 4.1 | 3 | < 5 | 3.82 |  |  |  |  | 16
| 1 | 4 | 4.3 | 5.4198 | 3.5 | 4 | 3.9 | 4 | 4 | 4.6 | 4.8 | 3.7 | 3.5 | 3.8 | 5.1 | 4.1 | 4.6 | 5.4 | 4 | 4.6 | 4.3 | 4 | < 5 | 4.17 |  |  |  |  | 4.1274
| 1 | 5 | 4 | 5.4269 | 3.6 | 4 | 4.4 | 4 | 4 | 4.7 | 4.3 | 4.2 | 3.4 | 4 | 5.1 | 4.6 | 4.4 | 5.8 | 5 | 4.3 | 4 | 4 | < 5 | 4.09 |  |  |  |  | 9
| 1 | 6 | 3.7 | 5.6504 | 3.9 | 4 | 3.8 | 4 | 4 | 4.1 | 4.4 | 4 | 3.5 | 3.6 | 3.7 | 4.5 | 4.6 | 3.9 | 4 | 4.2 | 4 | 4 | < 5 | 3.64
| Mean |  | 4.0167 | 5.4497 | 3.8167 | 4 | 4 | 4 | 4 | 4.4667 | 4.55 | 4.0333 | 3.5833 | 3.7833 | 4.75 | 4.5333 | 4.35 | 4.9167 | 4.5 | 4.25 | 4.15 | 4.3333 |  | 3.8233
| Median |  | 4.05 | 5.4233 | 3.9 | 4 | 3.95 | 4 | 4 | 4.5 | 4.6 | 4 | 3.5 | 3.8 | 5.1 | 4.55 | 4.45 | 5.6 | 4.5 | 4.2 | 4.15 | 4 |  | 3.76
| Std Dev. |  | 0.20412 | 0.17942 | 0.2137 | 0 | 0.22804 | 0 | 0 | 0.20656 | 0.53198 | 0.28752 | 0.23166 | 0.20412 | 0.83367 | 0.38297 | 0.28107 | 1.9964 | 0.54772 | 0.18708 | 0.13784 | 1.0328 |  | 0.25773
| Rel.Std.Dev. |  | 5.082% | 3.292% | 5.599% | 0% | 5.701% | 0% | 0% | 4.624% | 11.69% | 7.129% | 6.465% | 5.395% | 17.55% | 8.448% | 6.461% | 40.61% | 12.17% | 4.402% | 3.321% | 23.83% |  | 6.741%
| PDM3 |  | -2.682% | 32.04% | -7.528% | -3.086% | -3.086% | -3.086% | -3.086% | 8.22% | 10.24% | -2.279% | -13.18% | -8.336% | 15.09% | 9.836% | 5.394% | 19.12% | 9.028% | 2.971% | 0.548% | 4.99% |  | -7.367%
| Z-Score (Absolute) |  | 0.27 | 2.63 | 0.67 | NA | 0.3 | NA | NA | 0.64 | 0.81 | 0.24 | 1.15 | 0.74 | 1.21 | 0.78 | 0.4 | 1.55 | NA | 0.2 | 0 | NA | 3.34 | 0.66
| Analytical results for B in OREAS 751b (Indicative Value 5 ppm) | [27 empty] | Indicative
B | Round | Replicate | 1.01: Lab |  |  |  |  | 1
| No | No | 1.01: 1.19 |  |  |  |  | ppm
|  |  | 1.01: 4A*OES |  |  |  |  | 2
2
| 1 | 1 | 1.01: 5 |  |  |  |  | 1
| 1 | 2 | 1.01: 5 |  |  |  |  | 1
| 1 | 3 | 1.01: 5 |  |  |  |  | 16
| 1 | 4 | 1.01: 5 |  |  |  |  | 5
| 1 | 5 | 1.01: 5 |  |  |  |  | 7
| 1 | 6 | 1.01: 5
| Mean |  | 1.01: 5
| Median |  | 1.01: 5
| Std Dev. |  | 1.01: 0
Rel.Std.Dev. | bar: 1.01
PDM3 | bar: 1.01
Z-Score (Absolute) | bar: 1.01
| Analytical results for Ba in OREAS 751b (Certified Value 300 ppm) | [27 empty] | Certified
Ba | Round | Replicate | Lab | Lab | Lab | Lab | Lab | Lab | Lab | Lab | Lab | Lab | Lab | Lab | Lab | Lab | Lab | Lab | Lab | Lab | Lab | Lab | Lab | Lab | Lab | Lab | Lab |  | 1
| No | No | 1.01 | 1.02 | 1.03 | 1.04 | 1.05 | 1.06 | 1.07 | 1.08 | 1.09 | 1.10 | 1.11 | 1.12 | 1.13 | 1.14 | 1.15 | 1.16 | 1.17 | 1.18 | 1.19 | 1.20 | 1.21 | 1.22 | 1.23 | 1.24 | 1.28 |  | ppm
|  |  | 4A*MS | 4A*MS | 4A*OES/MS | 4A*OES/MS | 4A*MS | 4A*MS | 4A*OES | 4A*MS | 4A*OES/MS | 4A*OES/MS | 4A*MS | 4A*OES/MS | 4A*OES/MS | 4A*OES/MS | 4A*OES/MS | 4A*OES/MS | 4A*OES/MS | 4A*OES/MS | 4A*MS | 4A*OES | 4A*OES/MS | 4A*MS | 4A*OES/MS | 4A*OES/MS | 4A*MS |  | 0
0
| 1 | 1 | 289.7 | 291.2182 | 309 | 300 | 316.9 | 286 | 297 | 312 | 300 | 319 | 280.8841 | 314 | 300 | 300 | 290 | 290 | 310 | 300 | 310 | 282.458 | 299 | 371 | 300 | 298 | 285.77 |  | 1
| 1 | 2 | 292 | 303.6104 | 302 | 300 | 317.2 | 286 | 293 | 313 | 315 | 321 | 282.8462 | 325 | 310 | 310 | 290 | 290 | 310 | 289 | 300 | 283.085 | 301 | 364 | 303 | 294 | 298.6 |  | 0
| 1 | 3 | 290.6 | 298.5627 | 302 | 298 | 313.8 | 293 | 290 | 323 | 311 | 325 | 281.7459 | 309 | 300 | 300 | 290 | 290 | 320 | 299 | 320 | 284.715 | 299 | 297 | 312 | 298 | 303.49 |  | 16
| 1 | 4 | 289.5 | 293.9263 | 303 | 299 | 321.3 | 289 | 303 | 303 | 303 | 313 | 276.6971 | 312 | 300 | 290 | 290 | 290 | 310 | 290 | 305 | 282.784 | 302 | 302 | 319 | 293 | 289.11 |  | 300.0664
| 1 | 5 | 290.4 | 292.6806 | 301 | 301 | 314.5 | 295 | 297 | 292 | 302 | 325 | 277.3396 | 321 | 290 | 300 | 290 | 290 | 310 | 298 | 306 | 279.631 | 297 | 305 | 302 | 295 | 297.54 |  | 10
| 1 | 6 | 291.1 | 303.0137 | 305 | 306 | 312.1 | 298 | 299 | 308 | 306 | 320 | 275.657 | 313 | 300 | 300 | 290 | 290 | 310 | 292 | 306 | 285.363 | 297 | 306 | 306 | 299 | 303.73
| Mean |  | 290.55 | 297.1687 | 303.6667 | 300.6667 | 315.9667 | 291.1667 | 296.5 | 308.5 | 306.1667 | 320.5 | 279.195 | 315.6667 | 300 | 300 | 290 | 290 | 311.6667 | 294.6667 | 307.8333 | 283.006 | 299.1667 | 324.1667 | 307 | 296.1667 | 296.3733
| Median |  | 290.5 | 296.2445 | 302.5 | 300 | 315.7 | 291 | 297 | 310 | 304.5 | 320.5 | 279.1119 | 313.5 | 300 | 300 | 290 | 290 | 310 | 295 | 306 | 282.9345 | 299 | 305.5 | 304.5 | 296.5 | 298.07
| Std Dev. |  | 0.9225 | 5.3604 | 2.9439 | 2.8048 | 3.2445 | 4.9565 | 4.5497 | 10.4451 | 5.7764 | 4.4609 | 2.9964 | 6.0553 | 6.3246 | 6.3246 | 0 | 0 | 4.0825 | 4.8854 | 6.7651 | 2.0111 | 2.0412 | 33.7841 | 7.2111 | 2.4833 | 7.4333
| Rel.Std.Dev. |  | 0.3175% | 1.804% | 0.9695% | 0.9328% | 1.027% | 1.702% | 1.534% | 3.386% | 1.887% | 1.392% | 1.073% | 1.918% | 2.108% | 2.108% | 0% | 0% | 1.31% | 1.658% | 2.198% | 0.7106% | 0.6823% | 10.42% | 2.349% | 0.8385% | 2.508%
| PDM3 |  | -3.171% | -0.9657% | 1.2% | 0.2% | 5.299% | -2.966% | -1.189% | 2.811% | 2.033% | 6.81% | -6.956% | 5.199% | -0.02212% | -0.02212% | -3.355% | -3.355% | 3.866% | -1.8% | 2.588% | -5.686% | -0.2998% | 8.032% | 2.311% | -1.3% | -1.231%
| Z-Score (Absolute) |  | 0.81 | 0.24 | 0.32 | 0.06 | 1.37 | 0.76 | 0.3 | 0.73 | 0.53 | 1.76 | 1.79 | 1.35 | 0 | 0 | 0.86 | 0.86 | 1 | 0.46 | 0.67 | 1.46 | 0.07 | 2.08 | 0.6 | 0.33 | 0.31
| Analytical results for Be in OREAS 751b (Certified Value 6.01 ppm) | [27 empty] | Certified
Be | Round | Replicate | Lab | Lab | Lab | Lab | Lab | Lab | Lab | Lab | Lab | Lab | Lab | Lab | Lab | Lab | Lab | Lab | Lab | Lab | Lab | Lab | Lab | Lab | Lab | Lab | Lab | Lab | 1
| No | No | 1.01 | 1.02 | 1.03 | 1.04 | 1.05 | 1.06 | 1.07 | 1.08 | 1.09 | 1.10 | 1.11 | 1.12 | 1.13 | 1.14 | 1.15 | 1.16 | 1.17 | 1.18 | 1.19 | 1.20 | 1.21 | 1.22 | 1.23 | 1.24 | 1.25 | 1.28 | ppm
|  |  | 4A*MS | 4A*MS | 4A*OES/MS | 4A*MS | 4A*MS | 4A*MS | 4A*OES | 4A*MS | 4A*OES/MS | 4A*OES/MS | 4A*MS | 4A*OES/MS | 4A*OES/MS | 4A*OES/MS | 4A*OES/MS | 4A*OES/MS | 4A*OES/MS | 4A*OES/MS | 4A*MS | 4A*MS | 4A*OES/MS | 4A*MS | 4A*OES/MS | 4A*MS | 4A*MS | 4A*MS | 2
3
| 1 | 1 | 6.07 | 6.0893 | 6.05 | 6.03 | 5.7 | 6 | 6.3 | 5 | 6 | 4.96 | 5.7897 | 5.38 | 6.11 | 6.13 | 5.94 | 5.89 | 5.95 | 6.1 | 4.3 | 6.4188 | 5.9 | 5.87 | 7 | 7 | 5.14 | 5.12 | 1
| 1 | 2 | 6.27 | 6.0489 | 5.77 | 5.66 | 5.71 | 6 | 6.4 | 5 | 6.4 | 5.74 | 5.9437 | 4.74 | 6.06 | 6.24 | 6.08 | 5.85 | 6 | 5.7 | 4.5 | 6.4497 | 5.9 | 5.93 | 6 | 6.8 | 4.56 | 5.1 | 12
| 1 | 3 | 6.15 | 6.0083 | 5.66 | 5.94 | 5.86 | 6 | 6.2 | 5 | 6.2 | 5.97 | 5.6893 | 4.82 | 6.07 | 6.13 | 6.05 | 5.91 | 6.27 | 5.9 | 4.7 | 6.4111 | 5.6 | 5.3 | 7 | 7.2 | 4.74 | 5.17 | 16
| 1 | 4 | 6.18 | 6.0265 | 6.1 | 5.69 | 5.87 | 6.1 | 6.2 | 5 | 6.3 | 5.31 | 5.7132 | 4.86 | 6.17 | 6 | 5.99 | 5.94 | 6.22 | 6.1 | 4.5 | 6.391 | 6 | 5.32 | 7 | 7 | 5.37 | 5.21 | 6.0059
| 1 | 5 | 6.18 | 6.097 | 6.04 | 6.15 | 5.82 | 5.9 | 6.4 | 5 | 6.2 | 6.3 | 5.744 | 4.69 | 5.87 | 5.99 | 6.04 | 5.88 | 6.11 | 5.7 | 4.8 | 6.4182 | 6 | 5.4 | 7 | 7 | 4.85 | 5.12 | 11
| 1 | 6 | 6.17 | 6.05 | 6.08 | 6.61 | 5.7 | 5.9 | 6.3 | 5 | 6.5 | 6.08 | 5.7826 | 4.64 | 6.03 | 6.06 | 6.09 | 5.92 | 6.11 | 5.8 | 4.4 | 6.442 | 5.8 | 5.35 | 7 | 6.9 | 5.2 | 5.1
| Mean |  | 6.17 | 6.0533 | 5.95 | 6.0133 | 5.7767 | 5.9833 | 6.3 | 5 | 6.2667 | 5.7267 | 5.7771 | 4.855 | 6.0517 | 6.0917 | 6.0317 | 5.8983 | 6.11 | 5.8833 | 4.5333 | 6.4218 | 5.8667 | 5.5283 | 6.8333 | 6.9833 | 4.9767 | 5.1367
| Median |  | 6.175 | 6.0494 | 6.045 | 5.985 | 5.765 | 6 | 6.3 | 5 | 6.25 | 5.855 | 5.7633 | 4.78 | 6.065 | 6.095 | 6.045 | 5.9 | 6.11 | 5.85 | 4.5 | 6.4185 | 5.9 | 5.375 | 7 | 7 | 4.995 | 5.12
| Std Dev. |  | 0.064187 | 0.034564 | 0.18655 | 0.34921 | 0.082138 | 0.075277 | 0.089443 | 0 | 0.17512 | 0.50484 | 0.090378 | 0.26965 | 0.10128 | 0.094534 | 0.057067 | 0.031885 | 0.1228 | 0.18348 | 0.18619 | 0.02132 | 0.15055 | 0.29048 | 0.40825 | 0.13292 | 0.30885 | 0.044121
| Rel.Std.Dev. |  | 1.04% | 0.571% | 3.135% | 5.807% | 1.422% | 1.258% | 1.42% | 0% | 2.794% | 8.816% | 1.564% | 5.554% | 1.674% | 1.552% | 0.9461% | 0.5406% | 2.01% | 3.119% | 4.107% | 0.332% | 2.566% | 5.254% | 5.974% | 1.903% | 6.206% | 0.8589%
| PDM3 |  | 2.733% | 0.7896% | -0.9305% | 0.124% | -3.817% | -0.3755% | 4.897% | -16.75% | 4.342% | -4.649% | -3.81% | -19.16% | 0.7623% | 1.428% | 0.4293% | -1.791% | 1.734% | -2.041% | -24.52% | 6.925% | -2.318% | -7.951% | 13.78% | 16.27% | -17.14% | -14.47%
| Z-Score (Absolute) |  | 0.72 | 0.31 | 0.06 | 0.17 | 0.68 | 0.06 | 1.18 | NA | 1.07 | 0.85 | 0.67 | 3.95 | 0.3 | 0.44 | 0.23 | 0.24 | 0.51 | 0.3 | 5.09 | 1.62 | 0.36 | 1.56 | NA | 3.61 | 3.52 | 2.95
Results from laboratories 8 and 23 were removed due to their 1 ppm reading resolution.
| Analytical results for Bi in OREAS 751b (Certified Value 0.57 ppm) | [27 empty] | Certified
Bi | Round | Replicate | Lab | Lab | Lab | Lab | Lab | Lab | Lab | Lab | Lab | Lab | Lab | Lab | Lab | Lab | Lab | Lab | Lab | Lab | Lab | Lab | Lab | Lab | Lab | Lab |  |  | 1
| No | No | 1.01 | 1.02 | 1.03 | 1.04 | 1.05 | 1.06 | 1.07 | 1.08 | 1.09 | 1.10 | 1.11 | 1.12 | 1.13 | 1.14 | 1.15 | 1.16 | 1.17 | 1.18 | 1.19 | 1.21 | 1.22 | 1.23 | 1.24 | 1.28 |  |  | ppm
|  |  | 4A*MS | 4A*MS | 4A*OES/MS | 4A*MS | 4A*MS | 4A*MS | 4A*OES | 4A*MS | 4A*OES/MS | 4A*OES/MS | 4A*MS | 4A*OES/MS | 4A*OES/MS | 4A*OES/MS | 4A*OES/MS | 4A*OES/MS | 4A*OES/MS | 4A*OES/MS | 4A*MS | 4A*OES/MS | 4A*MS | 4A*OES/MS | 4A*MS | 4A*MS |  |  | 2
3
| 1 | 1 | 0.73 | 0.53629 | 0.53 | 0.52 | 0.56 | 0.55 | 0.56 | 0.58 | 0.66 | 0.58 | 0.54023 | 0.52 | 0.64 | 1.07 | 0.52 | 0.55 | 0.54 | 0.59 | 0.78 | 0.6 | 0.5 | 1 | 0.7 | 0.56 |  |  | 1
| 1 | 2 | 0.7 | 0.5653 | 0.56 | 0.57 | 0.53 | 0.55 | 0.56 | 0.56 | 0.55 | 0.62 | 0.61226 | 0.66 | 0.67 | 0.54 | 0.44 | 0.45 | 0.59 | 0.55 | 0.72 | 0.56 | 0.46 | 0.7 | 0.7 | 0.57 |  |  | 13
| 1 | 3 | 0.58 | 0.55842 | 0.57 | 0.52 | 0.52 | 0.55 | 0.55 | 0.56 | 0.57 | 0.57 | 0.56362 | 0.52 | 0.54 | 0.45 | 0.5 | 0.55 | 0.72 | 0.58 | 0.8 | 0.53 | 0.55 | 0.7 | 0.6 | 0.55 |  |  | 16
| 1 | 4 | 0.69 | 0.54954 | 0.56 | 0.55 | 0.56 | 0.54 | 0.6 | 0.5 | 0.61 | 0.58 | 1.0836 | 0.64 | 0.6 | 0.51 | 0.48 | 0.54 | 0.58 | 0.55 | 0.79 | 0.58 | 0.54 | 0.7 | 0.7 | 0.65 |  |  | 0.5668
| 1 | 5 | 0.68 | 0.55115 | 0.57 | 0.61 | 0.59 | 0.58 | 0.5 | 0.53 | 0.59 | 0.54 | 0.60122 | 0.41 | 0.49 | 0.51 | 0.55 | 0.59 | 0.54 | 0.58 | 0.86 | 0.57 | 0.46 | 0.8 | 0.7 | 0.62 |  |  | 12
| 1 | 6 | 0.66 | 0.55728 | 0.56 | 0.61 | 0.53 | 0.59 | 0.52 | 0.52 | 0.63 | 0.57 | 0.54092 | 0.62 | 0.5 | 1.09 | 0.49 | 0.54 | 0.58 | 0.57 | 0.77 | 0.54 | 0.54 | 0.7 | 0.7 | 0.58
| Mean |  | 0.67333 | 0.553 | 0.55833 | 0.56333 | 0.54833 | 0.56 | 0.54833 | 0.54167 | 0.60167 | 0.57667 | 0.65698 | 0.56167 | 0.57333 | 0.695 | 0.49667 | 0.53667 | 0.59167 | 0.57 | 0.78667 | 0.56333 | 0.50833 | 0.76667 | 0.68333 | 0.58833
| Median |  | 0.685 | 0.55421 | 0.56 | 0.56 | 0.545 | 0.55 | 0.555 | 0.545 | 0.6 | 0.575 | 0.58242 | 0.57 | 0.57 | 0.525 | 0.495 | 0.545 | 0.58 | 0.575 | 0.785 | 0.565 | 0.52 | 0.7 | 0.7 | 0.575
| Std Dev. |  | 0.051251 | 0.0099358 | 0.01472 | 0.040825 | 0.026394 | 0.02 | 0.034881 | 0.029944 | 0.040208 | 0.02582 | 0.21117 | 0.095586 | 0.074744 | 0.29972 | 0.037238 | 0.046332 | 0.066458 | 0.016733 | 0.045461 | 0.02582 | 0.041191 | 0.12111 | 0.040825 | 0.038687
| Rel.Std.Dev. |  | 7.612% | 1.797% | 2.636% | 7.247% | 4.814% | 3.571% | 6.361% | 5.528% | 6.683% | 4.477% | 32.14% | 17.02% | 13.04% | 43.12% | 7.498% | 8.633% | 11.23% | 2.936% | 5.779% | 4.583% | 8.103% | 15.8% | 5.974% | 6.576%
| PDM3 |  | 18.8% | -2.436% | -1.494% | -0.6121% | -3.259% | -1.2% | -3.259% | -4.435% | 6.151% | 1.74% | 15.91% | -0.9061% | 1.152% | 22.62% | -12.37% | -5.317% | 4.387% | 0.5641% | 38.79% | -0.6121% | -10.32% | 35.26% | 20.56% | 3.799%
| Z-Score (Absolute) |  | 4.05 | 0.38 | 0.18 | 0 | 0.55 | 0.12 | 0.55 | 0.8 | 1.41 | 0.49 | 3.44 | 0.06 | 0.37 | 4.84 | 2.45 | 0.98 | 1.04 | 0.25 | 8.21 | 0 | 2.02 | NA | NA | 0.92
Results from laboratories 23 and 24 were removed due to their 0.1 ppm reading resolution.
| Analytical results for Ca in OREAS 751b (Certified Value 0.499 wt.%) | [27 empty] | Certified
Ca | Round | Replicate | Lab | Lab | Lab | Lab | Lab | Lab | Lab | Lab | Lab | Lab | Lab | Lab | Lab | Lab | Lab | Lab | Lab | Lab | Lab | Lab | Lab | Lab | Lab | Lab | Lab |  | 1
| No | No | 1.01 | 1.02 | 1.03 | 1.04 | 1.05 | 1.06 | 1.07 | 1.08 | 1.09 | 1.10 | 1.12 | 1.13 | 1.14 | 1.15 | 1.16 | 1.17 | 1.18 | 1.19 | 1.20 | 1.21 | 1.22 | 1.23 | 1.24 | 1.25 | 1.28 |  | wt.%
|  |  | 4A*OES | 4A*MS | 4A*OES/MS | 4A*OES/MS | 4A*MS | 4A*OES | 4A*OES | 4A*MS | 4A*OES/MS | 4A*OES/MS | 4A*OES/MS | 4A*OES/MS | 4A*OES/MS | 4A*OES/MS | 4A*OES/MS | 4A*OES/MS | 4A*OES/MS | 4A*MS | 4A*OES | 4A*OES/MS | 4A*OES | 4A*OES/MS | 4A*OES/MS | 4A*OES | 4A*MS |  | 3
3
| 1 | 1 | 0.5001 | 0.49387 | 0.52 | 0.493 | 0.4964 | 0.493 | 0.497 | 0.48 | 0.52 | 0.47 | 0.453 | 0.52 | 0.5 | 0.51 | 0.51 | 0.51 | 0.48 | 0.48 | 0.48408 | 0.49 | 0.47 | 0.47 | 0.457 | 0.53 | 0.52 |  | 1
| 1 | 2 | 0.4926 | 0.52123 | 0.5 | 0.495 | 0.5129 | 0.484 | 0.493 | 0.51 | 0.54 | 0.46 | 0.46 | 0.52 | 0.51 | 0.52 | 0.51 | 0.52 | 0.46 | 0.49 | 0.48334 | 0.49 | 0.496 | 0.47 | 0.457 | 0.529 | 0.51 |  | 0
| 1 | 3 | 0.4934 | 0.49441 | 0.51 | 0.489 | 0.5031 | 0.479 | 0.509 | 0.51 | 0.53 | 0.48 | 0.479 | 0.52 | 0.5 | 0.52 | 0.51 | 0.54 | 0.48 | 0.49 | 0.48219 | 0.49 | 0.511 | 0.47 | 0.457 | 0.534 | 0.51 |  | 16
| 1 | 4 | 0.5028 | 0.48992 | 0.5 | 0.489 | 0.5051 | 0.487 | 0.49 | 0.48 | 0.53 | 0.47 | 0.472 | 0.52 | 0.49 | 0.51 | 0.51 | 0.54 | 0.47 | 0.49 | 0.48371 | 0.49 | 0.514 | 0.48 | 0.457 | 0.516 | 0.51 |  | 0.49899
| 1 | 5 | 0.5018 | 0.484 | 0.5 | 0.493 | 0.5065 | 0.49 | 0.506 | 0.49 | 0.53 | 0.48 | 0.414 | 0.5 | 0.49 | 0.52 | 0.51 | 0.53 | 0.46 | 0.49 | 0.48623 | 0.48 | 0.537 | 0.48 | 0.465 | 0.507 | 0.5 |  | 13
| 1 | 6 | 0.5193 | 0.51823 | 0.51 | 0.499 | 0.5036 | 0.502 | 0.507 | 0.51 | 0.49 | 0.47 | 0.43 | 0.51 | 0.49 | 0.52 | 0.51 | 0.53 | 0.48 | 0.49 | 0.48409 | 0.49 | 0.535 | 0.49 | 0.465 | 0.549 | 0.5
| Mean |  | 0.50167 | 0.50028 | 0.50667 | 0.493 | 0.5046 | 0.48917 | 0.50033 | 0.49667 | 0.52333 | 0.47167 | 0.45133 | 0.515 | 0.49667 | 0.51667 | 0.51 | 0.52833 | 0.47167 | 0.48833 | 0.48394 | 0.48833 | 0.5105 | 0.47667 | 0.45967 | 0.5275 | 0.50833
| Median |  | 0.50095 | 0.49414 | 0.505 | 0.493 | 0.50435 | 0.4885 | 0.5015 | 0.5 | 0.53 | 0.47 | 0.4565 | 0.52 | 0.495 | 0.52 | 0.51 | 0.53 | 0.475 | 0.49 | 0.4839 | 0.49 | 0.5125 | 0.475 | 0.457 | 0.5295 | 0.51
| Std Dev. |  | 0.0096461 | 0.015551 | 0.008165 | 0.0037947 | 0.0053524 | 0.0079352 | 0.0080416 | 0.015055 | 0.017512 | 0.0075277 | 0.024977 | 0.0083666 | 0.008165 | 0.005164 | 1.2162e-16 | 0.01169 | 0.0098319 | 0.0040825 | 0.0013253 | 0.0040825 | 0.025161 | 0.008165 | 0.0041312 | 0.014598 | 0.0075277
| Rel.Std.Dev. |  | 1.923% | 3.109% | 1.612% | 0.7697% | 1.061% | 1.622% | 1.607% | 3.031% | 3.346% | 1.596% | 5.534% | 1.625% | 1.644% | 0.9995% | 2.385e-14% | 2.213% | 2.085% | 0.836% | 0.2739% | 0.836% | 4.929% | 1.713% | 0.8987% | 2.767% | 1.481%
| PDM3 |  | 0.5363% | 0.2576% | 1.538% | -1.201% | 1.124% | -1.969% | 0.2691% | -0.4657% | 4.878% | -5.476% | -9.551% | 3.208% | -0.4657% | 3.542% | 2.206% | 5.88% | -5.476% | -2.136% | -3.016% | -2.136% | 2.307% | -4.474% | -7.881% | 5.713% | 1.872%
| Z-Score (Absolute) |  | 0.08 | 0 | 0.36 | 0.41 | 0.24 | 0.63 | 0 | 0.2 | 1.3 | 1.62 | 2.76 | 0.83 | 0.2 | 0.93 | 0.55 | 1.58 | 1.62 | 0.67 | 0.92 | 0.67 | 0.58 | 1.33 | 2.29 | 1.54 | 0.45
| Analytical results for Cd in OREAS 751b (Certified Value 0.11 ppm) | [27 empty] | Certified
Cd | Round | Replicate | Lab | Lab | Lab | Lab | Lab | Lab | Lab | Lab | Lab | Lab | Lab | Lab | Lab | Lab | Lab | Lab | Lab | Lab | Lab | Lab | Lab | Lab | Lab | Lab |  |  | 1
| No | No | 1.01 | 1.02 | 1.03 | 1.04 | 1.05 | 1.06 | 1.07 | 1.08 | 1.09 | 1.10 | 1.11 | 1.12 | 1.13 | 1.14 | 1.15 | 1.16 | 1.17 | 1.18 | 1.19 | 1.22 | 1.23 | 1.24 | 1.25 | 1.28 |  |  | ppm
|  |  | 4A*MS | 4A*MS | 4A*OES/MS | 4A*MS | 4A*MS | 4A*MS | 4A*OES | 4A*MS | 4A*OES/MS | 4A*OES/MS | 4A*MS | 4A*OES/MS | 4A*OES/MS | 4A*OES/MS | 4A*OES/MS | 4A*OES/MS | 4A*OES/MS | 4A*OES/MS | 4A*MS | 4A*MS | 4A*OES/MS | 4A*MS | 4A*MS | 4A*MS |  |  | 2
2
| 1 | 1 | 0.1 | < 0.2 | 0.11 | 0.16 | 0.1 | 0.11 | 0.11 | 0.17 | < 0.3 | 0.11 | 0.11972 | 0.09 | < 0.02 | 0.14 | < 0.02 | 0.06 | 0.03 | 0.2 | 0.18 | 0.19 | < 0.5 | 0.3 | < 0.02 | < 0.2 |  |  | 1
| 1 | 2 | 0.13 | < 0.2 | 0.13 | 0.12 | 0.13 | 0.1 | 0.13 | 0.11 | < 0.3 | 0.1 | 0.10649 | 0.08 | < 0.02 | 0.04 | < 0.02 | 0.1 | 0.16 | 0.18 | 0.17 | 0.19 | < 0.5 | 0.3 | 0.03 | < 0.2 |  |  | 6
| 1 | 3 | 0.12 | < 0.2 | 0.13 | 0.12 | 0.11 | 0.1 | 0.09 | 0.16 | < 0.3 | 0.13 | 0.12454 | 0.09 | < 0.02 | 0.07 | 0.03 | 0.11 | < 0.02 | 0.17 | 0.16 | 0.35 | < 0.5 | 0.3 | 0.05 | < 0.2 |  |  | 16
| 1 | 4 | 0.11 | < 0.2 | 0.12 | 0.14 | 0.15 | 0.11 | 0.13 | 0.11 | < 0.3 | 0.11 | 0.12041 | 0.09 | < 0.02 | 0.02 | 0.12 | 0.07 | 0.03 | 0.19 | 0.16 | 0.38 | < 0.5 | 0.4 | < 0.02 | < 0.2 |  |  | 0.11164
| 1 | 5 | 0.14 | < 0.2 | 0.12 | 0.11 | 0.14 | 0.1 | 0.1 | 0.26 | < 0.3 | 0.11 | 0.11448 | 0.09 | < 0.02 | 0.12 | < 0.02 | 0.14 | 0.13 | 0.2 | 0.17 | 0.41 | < 0.5 | 0.3 | < 0.02 | < 0.2 |  |  | 14
| 1 | 6 | 0.12 | < 0.2 | 0.12 | 0.15 | 0.12 | 0.11 | 0.09 | 0.14 | < 0.3 | 0.1 | 0.10006 | 0.09 | < 0.02 | 0.12 | 0.02 | 0.15 | 0.12 | 0.17 | 0.18 | 0.38 | < 0.5 | 0.3 | < 0.02 | < 0.2
| Mean |  | 0.12 |  | 0.12167 | 0.13333 | 0.125 | 0.105 | 0.10833 | 0.15833 |  | 0.11 | 0.11428 | 0.088333 |  | 0.085 | 0.056667 | 0.105 | 0.094 | 0.185 | 0.17 | 0.31667 |  | 0.31667 | 0.04
| Median |  | 0.12 |  | 0.12 | 0.13 | 0.125 | 0.105 | 0.105 | 0.15 |  | 0.11 | 0.1171 | 0.09 |  | 0.095 | 0.03 | 0.105 | 0.12 | 0.185 | 0.17 | 0.365 |  | 0.3 | 0.04
| Std Dev. |  | 0.014142 |  | 0.0075277 | 0.019664 | 0.018708 | 0.0054772 | 0.018348 | 0.055648 |  | 0.010954 | 0.0093314 | 0.0040825 |  | 0.048888 | 0.055076 | 0.036194 | 0.060249 | 0.013784 | 0.0089443 | 0.099933 |  | 0.040825 | 0.014142
| Rel.Std.Dev. |  | 11.79% |  | 6.187% | 14.75% | 14.97% | 5.216% | 16.94% | 35.15% |  | 9.959% | 8.165% | 4.622% |  | 57.51% | 97.19% | 34.47% | 64.1% | 7.451% | 5.261% | 31.56% |  | 12.89% | 35.36%
| PDM3 |  | 7.487% |  | 8.98% | 19.43% | 11.97% | -5.949% | -2.963% | 41.82% |  | -1.47% | 2.367% | -20.88% |  | -23.86% | -49.24% | -5.949% | -15.8% | 65.71% | 52.27% | 183.6% |  | 183.6% | -64.17%
| Z-Score (Absolute) |  | 0.29 | 0.29 | 0.34 | 0.67 | 0.43 | 0.14 | 0.05 | 1.4 | 1.16 | 0 | 0.12 | 0.63 | 2.89 | 0.72 | 2.22 | 0.14 | 0.87 | 2.17 | 1.73 | 5.97 | 4.05 | NA | 2.6 | 0.29
Results from laboratory 24 were removed due to their 0.1 ppm reading resolution.
| Analytical results for Ce in OREAS 751b (Certified Value 23.6 ppm) | [27 empty] | Certified
Ce | Round | Replicate | Lab | Lab | Lab | Lab | Lab | Lab | Lab | Lab | Lab | Lab | Lab | Lab | Lab | Lab | Lab | Lab | Lab | Lab | Lab | Lab | Lab | Lab | Lab |  |  |  | 1
| No | No | 1.01 | 1.02 | 1.03 | 1.04 | 1.05 | 1.08 | 1.09 | 1.10 | 1.11 | 1.12 | 1.13 | 1.14 | 1.15 | 1.16 | 1.17 | 1.18 | 1.20 | 1.21 | 1.22 | 1.23 | 1.24 | 1.25 | 1.28 |  |  |  | ppm
|  |  | 4A*MS | 4A*MS | 4A*OES/MS | 4A*MS | 4A*MS | 4A*MS | 4A*OES/MS | 4A*OES/MS | 4A*MS | 4A*OES/MS | 4A*OES/MS | 4A*OES/MS | 4A*OES/MS | 4A*OES/MS | 4A*OES/MS | 4A*OES/MS | 4A*MS | 4A*OES/MS | 4A*MS | 4A*OES/MS | 4A*OES/MS | 4A*MS | 4A*MS |  |  |  | 1
2
| 1 | 1 | 24.95 | 24.4661 | 24.95 | 24.53 | 24.48 | 21.25 | 23.2 | 26.2 | 22.6355 | 22.8 | 26.2 | 26.7 | 23.5 | 25.5 | 23.3 | 19.1 | 25.5996 | 24.4 | 22.95 | 24 | 21 | 23.91 | 21.83 |  |  |  | 1
| 1 | 2 | 26.43 | 24.9549 | 23.84 | 22.55 | 24.08 | 22.24 | 25.3 | 25.7 | 20.5312 | 19.8 | 25.6 | 26.4 | 23.9 | 26.3 | 23.4 | 18.38 | 25.5296 | 23.9 | 22.23 | 25 | 22 | 21.49 | 22.38 |  |  |  | 14
| 1 | 3 | 26.08 | 24.7134 | 24.44 | 21.96 | 23.85 | 21.59 | 25 | 25.7 | 21.381 | 21.7 | 24.2 | 26.9 | 24 | 27.5 | 26 | 19.23 | 25.5009 | 24 | 17.76 | 25 | 21 | 21.09 | 22.45 |  |  |  | 16
| 1 | 4 | 26.06 | 24.672 | 23.9 | 22.97 | 23.13 | 19.4 | 24.5 | 25.2 | 19.72 | 23.9 | 25.5 | 25.4 | 23 | 25.8 | 25.5 | 18.46 | 25.6331 | 24.6 | 18.08 | 26 | 24 | 24.02 | 21.63 |  |  |  | 23.5519
| 1 | 5 | 25.59 | 24.421 | 24.42 | 23.29 | 23.78 | 21.41 | 25.7 | 25.6 | 19.8821 | 21.1 | 24 | 27.2 | 25.5 | 26.1 | 23.9 | 18.88 | 25.5617 | 24.2 | 17.95 | 25 | 21 | 22.56 | 21.04 |  |  |  | 15
| 1 | 6 | 25.46 | 25.1884 | 24.83 | 23.65 | 24.3 | 22.13 | 23 | 25.7 | 20.284 | 19.2 | 23.9 | 25.9 | 23.4 | 28.4 | 23.1 | 19.21 | 25.5574 | 23.3 | 19.35 | 25 | 22 | 23.78 | 23.55
| Mean |  | 25.7617 | 24.736 | 24.3967 | 23.1583 | 23.9367 | 21.3367 | 24.45 | 25.6833 | 20.7389 | 21.4167 | 24.9 | 26.4167 | 23.8833 | 26.6 | 24.2 | 18.8767 | 25.5637 | 24.0667 | 19.72 | 25 | 21.8333 | 22.8083 | 22.1467
| Median |  | 25.825 | 24.6927 | 24.43 | 23.13 | 23.965 | 21.5 | 24.75 | 25.7 | 20.4076 | 21.4 | 24.85 | 26.55 | 23.7 | 26.2 | 23.65 | 18.99 | 25.5596 | 24.1 | 18.715 | 25 | 21.5 | 23.17 | 22.105
| Std Dev. |  | 0.53222 | 0.29301 | 0.4589 | 0.89242 | 0.47551 | 1.027 | 1.1185 | 0.31885 | 1.0983 | 1.777 | 0.98387 | 0.66758 | 0.87044 | 1.1171 | 1.2394 | 0.3758 | 0.047446 | 0.45461 | 2.3036 | 0.63246 | 1.169 | 1.2945 | 0.86113
| Rel.Std.Dev. |  | 2.066% | 1.185% | 1.881% | 3.854% | 1.987% | 4.813% | 4.575% | 1.241% | 5.296% | 8.297% | 3.951% | 2.527% | 3.645% | 4.2% | 5.121% | 1.991% | 0.1856% | 1.889% | 11.68% | 2.53% | 5.354% | 5.675% | 3.888%
| PDM3 |  | 9.382% | 5.027% | 3.587% | -1.671% | 1.634% | -9.406% | 3.813% | 9.05% | -11.94% | -9.066% | 5.724% | 12.16% | 1.407% | 12.94% | 2.752% | -19.85% | 8.542% | 2.186% | -16.27% | 6.148% | -7.297% | -3.157% | -5.967%
| Z-Score (Absolute) |  | 0.76 | 0.3 | 0.15 | 0.41 | 0.06 | 1.23 | 0.17 | 0.73 | 1.5 | 1.19 | 0.38 | 1.06 | 0.08 | 1.14 | 0.06 | 2.34 | 0.67 | 0 | 1.96 | 0.42 | 1.01 | 0.57 | 0.86
| Analytical results for Co in OREAS 751b (Certified Value 2.54 ppm) | [27 empty] | Certified
Co | Round | Replicate | Lab | Lab | Lab | Lab | Lab | Lab | Lab | Lab | Lab | Lab | Lab | Lab | Lab | Lab | Lab | Lab | Lab | Lab | Lab | Lab | Lab | Lab | Lab | Lab | Lab |  | 1
| No | No | 1.01 | 1.02 | 1.03 | 1.04 | 1.05 | 1.06 | 1.07 | 1.08 | 1.09 | 1.10 | 1.11 | 1.12 | 1.13 | 1.14 | 1.15 | 1.16 | 1.17 | 1.18 | 1.19 | 1.20 | 1.22 | 1.23 | 1.24 | 1.25 | 1.28 |  | ppm
|  |  | 4A*MS | 4A*MS | 4A*OES/MS | 4A*MS | 4A*MS | 4A*MS | 4A*OES | 4A*MS | 4A*OES/MS | 4A*OES/MS | 4A*MS | 4A*OES/MS | 4A*OES/MS | 4A*OES/MS | 4A*OES/MS | 4A*OES/MS | 4A*OES/MS | 4A*OES/MS | 4A*MS | 4A*MS | 4A*MS | 4A*OES/MS | 4A*MS | 4A*MS | 4A*MS |  | 2
3
| 1 | 1 | 2.5 | 2.3011 | 2.7 | 2.3 | 2.5 | 3 | 2.4 | 2.6 | 3 | 2.59 | 2.4546 | 2.5 | 2.4 | 2.6 | 2.5 | 2.5 | 2.5 | 2.3 | 2.4 | 2.5629 | 2.8 | 3 | 2.73 | 3.1 | 2.59 |  | 1
| 1 | 2 | 2.6 | 2.2887 | 2.5 | 2.4 | 2.7 | 3 | 2.5 | 2.6 | 3 | 2.62 | 2.4601 | 2.2 | 2.5 | 2.7 | 2.5 | 2.5 | 2.5 | 2.5 | 2.7 | 2.645 | 2.8 | 3 | 2.63 | 3.1 | 2.63 |  | 15
| 1 | 3 | 2.5 | 2.2548 | 2.5 | 2.5 | 2.5 | 3 | 2.4 | 2.5 | 3 | 2.84 | 2.5996 | 2.4 | 2.5 | 2.6 | 2.7 | 2.5 | 2.7 | 2.4 | 2.6 | 2.6215 | 2.5 | 3 | 2.72 | 3 | 2.57 |  | 16
| 1 | 4 | 2.6 | 2.2306 | 2.6 | 2.5 | 2.4 | 3 | 2.4 | 2.4 | 3 | 2.62 | 2.3734 | 2.4 | 2.5 | 2.6 | 2.5 | 2.5 | 2.7 | 2.5 | 2.6 | 2.6705 | 2.4 | 3 | 2.71 | 3.5 | 2.52 |  | 2.5361
| 1 | 5 | 2.5 | 2.2281 | 2.5 | 2.6 | 2.6 | 3 | 2.5 | 2.4 | 3 | 2.62 | 2.4544 | 2.1 | 2.5 | 2.7 | 2.6 | 2.6 | 2.5 | 2.3 | 2.6 | 2.6241 | 2.4 | 3 | 2.72 | 3.2 | 2.59 |  | 16
| 1 | 6 | 2.5 | 2.3523 | 2.6 | 2.7 | 2.5 | 2 | 2.4 | 2.6 | 3 | 2.62 | 2.4808 | 2.3 | 2.4 | 2.6 | 2.6 | 2.5 | 2.6 | 2.4 | 2.5 | 2.6785 | 2.4 | 3 | 2.7 | 3.4 | 2.62
| Mean |  | 2.5333 | 2.2759 | 2.5667 | 2.5 | 2.5333 | 2.8333 | 2.4333 | 2.5167 | 3 | 2.6517 | 2.4705 | 2.3167 | 2.4667 | 2.6333 | 2.5667 | 2.5167 | 2.5833 | 2.4 | 2.5667 | 2.6337 | 2.55 | 3 | 2.7017 | 3.2167 | 2.5867
| Median |  | 2.5 | 2.2718 | 2.55 | 2.5 | 2.5 | 3 | 2.4 | 2.55 | 3 | 2.62 | 2.4574 | 2.35 | 2.5 | 2.6 | 2.55 | 2.5 | 2.55 | 2.4 | 2.6 | 2.6345 | 2.45 | 3 | 2.715 | 3.15 | 2.59
| Std Dev. |  | 0.05164 | 0.047767 | 0.08165 | 0.14142 | 0.10328 | 0.40825 | 0.05164 | 0.098319 | 0 | 0.093041 | 0.07323 | 0.1472 | 0.05164 | 0.05164 | 0.08165 | 0.040825 | 0.098319 | 0.089443 | 0.10328 | 0.041827 | 0.19748 | 0 | 0.03656 | 0.19408 | 0.039328
| Rel.Std.Dev. |  | 2.038% | 2.099% | 3.181% | 5.657% | 4.077% | 14.41% | 2.122% | 3.907% | 0% | 3.509% | 2.964% | 6.354% | 2.094% | 1.961% | 3.181% | 1.622% | 3.806% | 3.727% | 4.024% | 1.588% | 7.744% | 0% | 1.353% | 6.034% | 1.52%
| PDM3 |  | -0.1086% | -10.26% | 1.206% | -1.423% | -0.1086% | 11.72% | -4.052% | -0.7658% | 18.29% | 4.557% | -2.586% | -8.652% | -2.737% | 3.834% | 1.206% | -0.7658% | 1.863% | -5.366% | 1.206% | 3.851% | 0.5486% | 18.29% | 6.529% | 26.84% | 1.994%
| Z-Score (Absolute) |  | 0.14 | 2.32 | 0.14 | 0.42 | 0.14 | 2.4 | 0.99 | 0.28 | NA | 0.86 | 0.67 | 1.98 | 0.71 | 0.71 | 0.14 | 0.28 | 0.28 | 1.27 | 0.14 | 0.71 | 0 | NA | 1.29 | 5.65 | 0.31
Results from laboratories 9 and 23 were removed due to their 1 ppm reading resolution.
| Analytical results for Cr in OREAS 751b (Certified Value 18.4 ppm) | [27 empty] | Certified
Cr | Round | Replicate | Lab | Lab | Lab | Lab | Lab | Lab | Lab | Lab | Lab | Lab | Lab | Lab | Lab | Lab | Lab | Lab | Lab | Lab | Lab | Lab | Lab | Lab | Lab |  |  |  | 1
| No | No | 1.01 | 1.02 | 1.03 | 1.04 | 1.05 | 1.06 | 1.07 | 1.08 | 1.09 | 1.10 | 1.11 | 1.12 | 1.13 | 1.14 | 1.15 | 1.16 | 1.17 | 1.18 | 1.19 | 1.22 | 1.23 | 1.24 | 1.28 |  |  |  | ppm
|  |  | 4A*OES | 4A*MS | 4A*OES/MS | 4A*OES/MS | 4A*MS | 4A*OES | 4A*OES | 4A*MS | 4A*OES/MS | 4A*OES/MS | 4A*MS | 4A*OES/MS | 4A*OES/MS | 4A*OES/MS | 4A*OES/MS | 4A*OES/MS | 4A*OES/MS | 4A*OES/MS | 4A*MS | 4A*OES | 4A*OES/MS | 4A*OES/MS | 4A*MS |  |  |  | 1
1
| 1 | 1 | 19 | 17.5675 | 18 | 9 | 20 | 21 | 19 | 16 | 19 | 17.8 | 22.1911 | 15 | 20 | 19 | 18 | 19 | 19 | 20 | 14 | 10 | 13 | 18 | 35.42 |  |  |  | 1
| 1 | 2 | 20 | 17.3716 | 17 | 8 | 21 | 21 | 16 | 14 | 21 | 18.8 | 23.6985 | 19 | 20 | 19 | 19 | 20 | 19 | 21 | 13 | 13 | 15 | 22 | 34.56 |  |  |  | 7
| 1 | 3 | 21 | 18.0488 | 17 | 9 | 18 | 21 | 14 | 16 | 18 | 17.4 | 23.8414 | 13 | 20 | 19 | 18 | 19 | 19 | 21 | 16 | 12 | 15 | 22 | 31.4 |  |  |  | 16
| 1 | 4 | 19 | 17.1178 | 17 | 11 | 21 | 20 | 15 | 13 | 18 | 18.1 | 22.4027 | 17 | 20 | 18 | 18 | 20 | 20 | 20 | 14 | 11 | 15 | 16 | 33.54 |  |  |  | 18.4446
| 1 | 5 | 20 | 17.627 | 18 | 10 | 23 | 21 | 19 | 16 | 30 | 18 | 22.7418 | 16 | 20 | 19 | 18 | 19 | 19 | 21 | 15 | 11 | 13 | 19 | 33.54 |  |  |  | 17
| 1 | 6 | 21 | 18.1451 | 18 | 11 | 24 | 20 | 20 | 12 | 28 | 17.3 | 22.1955 | 17 | 21 | 18 | 19 | 19 | 19 | 20 | 14 | 14 | 14 | 21 | 34.3
| Mean |  | 20 | 17.6463 | 17.5 | 9.6667 | 21.1667 | 20.6667 | 17.1667 | 14.5 | 22.3333 | 17.9 | 22.8452 | 16.1667 | 20.1667 | 18.6667 | 18.3333 | 19.3333 | 19.1667 | 20.5 | 14.3333 | 11.8333 | 14.1667 | 19.6667 | 33.7933
| Median |  | 20 | 17.5973 | 17.5 | 9.5 | 21 | 21 | 17.5 | 15 | 20 | 17.9 | 22.5722 | 16.5 | 20 | 19 | 18 | 19 | 19 | 20.5 | 14 | 11.5 | 14.5 | 20 | 33.92
| Std Dev. |  | 0.89443 | 0.39298 | 0.54772 | 1.2111 | 2.137 | 0.5164 | 2.4833 | 1.7607 | 5.3166 | 0.54406 | 0.74527 | 2.0412 | 0.40825 | 0.5164 | 0.5164 | 0.5164 | 0.40825 | 0.54772 | 1.0328 | 1.472 | 0.98319 | 2.4221 | 1.3673
| Rel.Std.Dev. |  | 4.472% | 2.227% | 3.13% | 12.53% | 10.1% | 2.499% | 14.47% | 12.14% | 23.81% | 3.039% | 3.262% | 12.63% | 2.024% | 2.766% | 2.817% | 2.671% | 2.13% | 2.672% | 7.206% | 12.44% | 6.94% | 12.32% | 4.046%
| PDM3 |  | 8.433% | -4.328% | -5.121% | -47.59% | 14.76% | 12.05% | -6.928% | -21.39% | 21.08% | -2.952% | 23.86% | -12.35% | 9.337% | 1.204% | -0.6031% | 4.819% | 3.915% | 11.14% | -22.29% | -35.84% | -23.19% | 6.626% | 83.22%
| Z-Score (Absolute) |  | 0.49 | 0.38 | 0.43 | 3.31 | 0.92 | 0.74 | 0.55 | 1.53 | 1.35 | 0.28 | 1.54 | 0.92 | 0.55 | 0 | 0.12 | 0.25 | 0.18 | 0.67 | 1.59 | 2.51 | 1.66 | 0.37 | 5.56
| Analytical results for Cs in OREAS 751b (Certified Value 91 ppm) | [27 empty] | Certified
Cs | Round | Replicate | Lab | Lab | Lab | Lab | Lab | Lab | Lab | Lab | Lab | Lab | Lab | Lab | Lab | Lab | Lab | Lab | Lab | Lab | Lab | Lab | Lab | Lab | Lab |  |  |  | 1
| No | No | 1.01 | 1.03 | 1.04 | 1.05 | 1.06 | 1.07 | 1.08 | 1.09 | 1.10 | 1.11 | 1.12 | 1.13 | 1.14 | 1.15 | 1.16 | 1.17 | 1.18 | 1.20 | 1.21 | 1.22 | 1.23 | 1.24 | 1.25 |  |  |  | ppm
|  |  | 4A*MS | 4A*OES/MS | 4A*MS | 4A*MS | 4A*MS | 4A*OES | 4A*MS | 4A*OES/MS | 4A*OES/MS | 4A*MS | 4A*OES/MS | 4A*OES/MS | 4A*OES/MS | 4A*OES/MS | 4A*OES/MS | 4A*OES/MS | 4A*OES/MS | 4A*MS | 4A*OES/MS | 4A*MS | 4A*OES/MS | 4A*MS | 4A*MS |  |  |  | 0
1
| 1 | 1 | 89.68 | 89.51 | 88.85 | 89 | 90.4 | 90.7 | 85.1 | 96.7 | 91.9 | 90.5372 | 98.7 | 93.3 | 96.4 | 88.8 | 91.4 | 83.8 | 70.1 | 90.048 | 88.12 | 231 | 94 | 102 | 86.62 |  |  |  | 1
| 1 | 2 | 89.75 | 87.7 | 87.48 | 89.19 | 90.7 | 92.1 | 87.7 | 96.3 | 91.7 | 90.4102 | 103 | 96.5 | 99.7 | 90.4 | 91.7 | 81.5 | 68.1 | 90.099 | 88.27 | 222 | 94 | 101 | 87.26 |  |  |  | 16
| 1 | 3 | 90.5 | 88.42 | 89.64 | 87.74 | 91.6 | 90 | 83.7 | 93.1 | 94.3 | 89.2067 | 99.4 | 95.3 | 94.9 | 90.8 | 87.3 | 91.8 | 71.2 | 90.117 | 87.38 | 100 | 98 | 102 | 86.05 |  |  |  | 16
| 1 | 4 | 90.72 | 87.5 | 87.5 | 89.29 | 90.4 | 92.4 | 78.4 | 94 | 91.4 | 90.2413 | 102 | 93.6 | 95.4 | 87.1 | 90.9 | 89.2 | 69.4 | 90.164 | 88.44 | 105 | 101 | 103 | 87.63 |  |  |  | 90.9509
| 1 | 5 | 90.15 | 84.78 | 93.91 | 87.87 | 91.5 | 91.2 | 81.9 | 86.8 | 92.7 | 90.7871 | 103 | 92.8 | 94.9 | 90.9 | 91.1 | 86.6 | 68.1 | 90.108 | 87.06 | 105 | 97 | 102 | 90.1 |  |  |  | 18
| 1 | 6 | 90.66 | 86.43 | 97.65 | 87.99 | 91.5 | 90.9 | 82.5 | 92 | 93.1 | 88.3997 | 102 | 93.6 | 94.4 | 91.2 | 91.2 | 86.6 | 69.4 | 90.174 | 86.38 | 108 | 97 | 104 | 89.69
| Mean |  | 90.2433 | 87.39 | 90.8383 | 88.5133 | 91.0167 | 91.2167 | 83.2167 | 93.15 | 92.5167 | 89.9304 | 101.35 | 94.1833 | 95.95 | 89.8667 | 90.6 | 86.5833 | 69.3833 | 90.1183 | 87.6083 | 145.1667 | 96.8333 | 102.3333 | 87.8917
| Median |  | 90.325 | 87.6 | 89.245 | 88.495 | 91.1 | 91.05 | 83.1 | 93.55 | 92.3 | 90.3257 | 102 | 93.6 | 95.15 | 90.6 | 91.15 | 86.6 | 69.4 | 90.1125 | 87.75 | 106.5 | 97 | 102 | 87.445
| Std Dev. |  | 0.45522 | 1.6369 | 4.0901 | 0.71885 | 0.57764 | 0.89759 | 3.141 | 3.6026 | 1.0815 | 0.9269 | 1.8501 | 1.4134 | 1.9583 | 1.5996 | 1.6395 | 3.6783 | 1.1923 | 0.046072 | 0.80658 | 63.1171 | 2.6394 | 1.0328 | 1.6485
| Rel.Std.Dev. |  | 0.5044% | 1.873% | 4.503% | 0.8121% | 0.6347% | 0.984% | 3.774% | 3.868% | 1.169% | 1.031% | 1.825% | 1.501% | 2.041% | 1.78% | 1.81% | 4.248% | 1.718% | 0.05112% | 0.9207% | 43.48% | 2.726% | 1.009% | 1.876%
| PDM3 |  | -0.7779% | -3.915% | -0.1237% | -2.68% | 0.07236% | 0.2923% | -8.504% | 2.418% | 1.722% | -1.122% | 11.43% | 3.554% | 5.497% | -1.192% | -0.3858% | -4.802% | -23.71% | -0.9153% | -3.675% | 59.61% | 6.468% | 12.51% | -3.364%
| Z-Score (Absolute) |  | 0.09 | 0.8 | 0.06 | 0.52 | 0.1 | 0.15 | 1.84 | 0.63 | 0.48 | 0.17 | 2.68 | 0.89 | 1.33 | 0.18 | 0 | 1 | 5.28 | 0.12 | 0.74 | 13.59 | 1.55 | 2.92 | 0.67
| Analytical results for Cu in OREAS 751b (Certified Value 14.6 ppm) | [27 empty] | Certified
Cu | Round | Replicate | Lab | Lab | Lab | Lab | Lab | Lab | Lab | Lab | Lab | Lab | Lab | Lab | Lab | Lab | Lab | Lab | Lab | Lab | Lab | Lab | Lab | Lab | Lab | Lab | Lab |  | 1
| No | No | 1.01 | 1.02 | 1.03 | 1.04 | 1.05 | 1.06 | 1.07 | 1.08 | 1.09 | 1.10 | 1.11 | 1.12 | 1.13 | 1.14 | 1.15 | 1.16 | 1.17 | 1.18 | 1.19 | 1.21 | 1.22 | 1.23 | 1.24 | 1.25 | 1.28 |  | ppm
|  |  | 4A*MS | 4A*MS | 4A*OES/MS | 4A*OES/MS | 4A*MS | 4A*OES | 4A*OES | 4A*MS | 4A*OES/MS | 4A*OES/MS | 4A*MS | 4A*OES/MS | 4A*OES/MS | 4A*OES/MS | 4A*OES/MS | 4A*OES/MS | 4A*OES/MS | 4A*OES/MS | 4A*MS | 4A*OES/MS | 4A*MS | 4A*OES/MS | 4A*MS | 4A*OES | 4A*MS |  | 1
2
| 1 | 1 | 14.5 | 14.221 | 15.9 | 13.7 | 15.3 | 14 | 14 | 14.5 | 15 | 14.4 | 14.4609 | 14.6 | 13.6 | 14.3 | 14.6 | 14.1 | 14.6 | 12.3 | 12.9 | 14.7 | 15.5 | 15.9 | 16.6 | 17.1 | 17.83 |  | 1
| 1 | 2 | 14.5 | 14.8183 | 15.7 | 14.3 | 15 | 15 | 13 | 15.7 | 15 | 14.1 | 14.4792 | 14 | 14.1 | 15.2 | 15.2 | 14.3 | 15.4 | 12.7 | 13.2 | 14.2 | 14.7 | 16 | 15.3 | 16.6 | 16.8 |  | 0
| 1 | 3 | 14.5 | 14.0498 | 14.9 | 13.8 | 15 | 14 | 14 | 15 | 15 | 15.3 | 15.2453 | 15 | 13.7 | 14.2 | 15.5 | 14.1 | 16.7 | 12.2 | 13.8 | 14.3 | 16.2 | 16.9 | 17.3 | 17.6 | 16.55 |  | 16
| 1 | 4 | 14.9 | 14.3871 | 15.1 | 15.4 | 15.3 | 15 | 14 | 15.4 | 15 | 14.9 | 13.9033 | 14.8 | 15 | 14.2 | 14.9 | 14.8 | 16.3 | 12.4 | 14.9 | 14.3 | 16.2 | 18.1 | 19.3 | 18.1 | 16.87 |  | 14.6276
| 1 | 5 | 14.4 | 14.2912 | 14.8 | 15.2 | 15.1 | 14 | 13 | 14 | 16 | 14.7 | 13.9691 | 27.1 | 13.4 | 14.4 | 15.2 | 15 | 15.8 | 12.7 | 12.6 | 14.3 | 16 | 16.8 | 16.3 | 16.8 | 17.31 |  | 19
| 1 | 6 | 14.8 | 14.7938 | 14.7 | 15 | 15.1 | 15 | 14 | 14.4 | 15 | 14.6 | 13.8981 | 13.9 | 13.8 | 14.2 | 15.2 | 14.4 | 15.8 | 12.3 | 13.2 | 14.1 | 17 | 19.1 | 16.9 | 17.9 | 16.71
| Mean |  | 14.6 | 14.4269 | 15.1833 | 14.5667 | 15.1333 | 14.5 | 13.6667 | 14.8333 | 15.1667 | 14.6667 | 14.326 | 16.5667 | 13.9333 | 14.4167 | 15.1 | 14.45 | 15.7667 | 12.4333 | 13.4333 | 14.3167 | 15.9333 | 17.1333 | 16.95 | 17.35 | 17.0117
| Median |  | 14.5 | 14.3392 | 15 | 14.65 | 15.1 | 14.5 | 14 | 14.75 | 15 | 14.65 | 14.215 | 14.7 | 13.75 | 14.25 | 15.2 | 14.35 | 15.8 | 12.35 | 13.2 | 14.3 | 16.1 | 16.85 | 16.75 | 17.35 | 16.835
| Std Dev. |  | 0.2 | 0.3138 | 0.49967 | 0.73394 | 0.13663 | 0.54772 | 0.5164 | 0.64704 | 0.40825 | 0.41312 | 0.52458 | 5.1787 | 0.57155 | 0.392 | 0.30984 | 0.37283 | 0.72847 | 0.21602 | 0.82138 | 0.20412 | 0.77374 | 1.2469 | 1.3353 | 0.6091 | 0.47491
| Rel.Std.Dev. |  | 1.37% | 2.175% | 3.291% | 5.038% | 0.9028% | 3.777% | 3.779% | 4.362% | 2.692% | 2.817% | 3.662% | 31.26% | 4.102% | 2.719% | 2.052% | 2.58% | 4.62% | 1.737% | 6.114% | 1.426% | 4.856% | 7.277% | 7.878% | 3.511% | 2.792%
| PDM3 |  | -0.1888% | -1.372% | 3.799% | -0.4167% | 3.457% | -0.8725% | -6.569% | 1.406% | 3.685% | 0.2669% | -2.062% | 13.26% | -4.746% | -1.442% | 3.229% | -1.214% | 7.787% | -15% | -8.165% | -2.126% | 8.926% | 17.13% | 15.88% | 18.61% | 16.3%
| Z-Score (Absolute) |  | 0.23 | 0.5 | 0.67 | 0.29 | 0.6 | NA | NA | 0.13 | NA | 0.13 | 0.66 | 2.83 | 1.27 | 0.52 | 0.54 | 0.47 | 1.58 | 3.6 | 2.05 | 0.67 | 1.84 | 3.71 | 3.42 | 4.05 | 3.52
Results from laboratories 6, 7 and 9 were removed due to their 1 ppm reading resolution.
| Analytical results for Dy in OREAS 751b (Certified Value 1.23 ppm) | [27 empty] | Certified
Dy | Round | Replicate | 1.01: Lab; 1.02: Lab; 1.03: Lab; 1.04: Lab; 1.05: Lab; 1.06: Lab; 1.07: Lab; 1.08: Lab; 1.09: Lab; 1.10: Lab |  | 1
| No | No | 1.01: 1.01; 1.02: 1.05; 1.03: 1.08; 1.04: 1.09; 1.05: 1.11; 1.06: 1.12; 1.07: 1.20; 1.08: 1.22; 1.09: 1.24; 1.10: 1.25 |  | ppm
|  |  | 1.01: 4A*MS; 1.02: 4A*MS; 1.03: 4A*MS; 1.04: 4A*OES/MS; 1.05: 4A*MS; 1.06: 4A*OES/MS; 1.07: 4A*MS; 1.08: 4A*MS; 1.09: 4A*MS; 1.10: 4A*MS |  | 2
2
| 1 | 1 | 1.01: 1.27; 1.02: 1.21; 1.03: 1.2; 1.04: 1.3; 1.05: 1.4885; 1.06: 1.14; 1.07: 1.2824; 1.08: 1.17; 1.09: 1.4; 1.10: 1.21 |  | 1
| 1 | 2 | 1.01: 1.32; 1.02: 1.21; 1.03: 1.2; 1.04: 1.3; 1.05: 1.4813; 1.06: 0.99; 1.07: 1.2252; 1.08: 1.11; 1.09: 1.41; 1.10: 1.09 |  | 18
| 1 | 3 | 1.01: 1.26; 1.02: 1.17; 1.03: 1.1; 1.04: 1.3; 1.05: 1.4377; 1.06: 1.11; 1.07: 1.2765; 1.08: 0.92; 1.09: 1.41; 1.10: 1.11 |  | 16
| 1 | 4 | 1.01: 1.24; 1.02: 1.11; 1.03: 1.1; 1.04: 1.3; 1.05: 1.3729; 1.06: 1.17; 1.07: 1.2723; 1.08: 0.95; 1.09: 1.51; 1.10: 1.23 |  | 1.2305
| 1 | 5 | 1.01: 1.23; 1.02: 1.18; 1.03: 1.1; 1.04: 1.4; 1.05: 1.3505; 1.06: 1.02; 1.07: 1.2899; 1.08: 0.99; 1.09: 1.36; 1.10: 1.13 |  | 20
| 1 | 6 | 1.01: 1.23; 1.02: 1.2; 1.03: 1.1; 1.04: 1.3; 1.05: 1.5169; 1.06: 1.02; 1.07: 1.2721; 1.08: 1.05; 1.09: 1.47; 1.10: 1.21
| Mean |  | 1.01: 1.2583; 1.02: 1.18; 1.03: 1.1333; 1.04: 1.3167; 1.05: 1.4413; 1.06: 1.075; 1.07: 1.2697; 1.08: 1.0317; 1.09: 1.4267; 1.10: 1.1633
| Median |  | 1.01: 1.25; 1.02: 1.19; 1.03: 1.1; 1.04: 1.3; 1.05: 1.4595; 1.06: 1.065; 1.07: 1.2744; 1.08: 1.02; 1.09: 1.41; 1.10: 1.17
| Std Dev. |  | 1.01: 0.034303; 1.02: 0.037947; 1.03: 0.05164; 1.04: 0.040825; 1.05: 0.067035; 1.06: 0.074498; 1.07: 0.022848; 1.08: 0.096419; 1.09: 0.053914; 1.10: 0.060222
| Rel.Std.Dev. |  | 1.01: 2.726%; 1.02: 3.216%; 1.03: 4.556%; 1.04: 3.101%; 1.05: 4.651%; 1.06: 6.93%; 1.07: 1.799%; 1.08: 9.346%; 1.09: 3.779%; 1.10: 5.177%
| PDM3 |  | 1.01: 2.263%; 1.02: -4.103%; 1.03: -7.896%; 1.04: 7.003%; 1.05: 17.13%; 1.06: -12.64%; 1.07: 3.188%; 1.08: -16.16%; 1.09: 15.94%; 1.10: -5.458%
| Z-Score (Absolute) |  | 1.01: 0.29; 1.02: 0.29; 1.03: 0.63; 1.04: 0.72; 1.05: 1.63; 1.06: 1.06; 1.07: 0.37; 1.08: 1.38; 1.09: 1.53; 1.10: 0.41
| Analytical results for Er in OREAS 751b (Certified Value 0.48 ppm) | [27 empty] | Certified
Er | Round | Replicate | 1.01: Lab; 1.02: Lab; 1.03: Lab; 1.04: Lab; 1.05: Lab; 1.06: Lab; 1.07: Lab; 1.08: Lab; 1.09: Lab; 1.10: Lab |  | 1
| No | No | 1.01: 1.01; 1.02: 1.05; 1.03: 1.08; 1.04: 1.09; 1.05: 1.11; 1.06: 1.12; 1.07: 1.20; 1.08: 1.22; 1.09: 1.24; 1.10: 1.25 |  | ppm
|  |  | 1.01: 4A*MS; 1.02: 4A*MS; 1.03: 4A*MS; 1.04: 4A*OES/MS; 1.05: 4A*MS; 1.06: 4A*OES/MS; 1.07: 4A*MS; 1.08: 4A*MS; 1.09: 4A*MS; 1.10: 4A*MS |  | 2
2
| 1 | 1 | 1.01: 0.47; 1.02: 0.49; 1.03: 0.4; 1.04: 0.6; 1.05: 0.73442; 1.06: 0.45; 1.07: 0.50652; 1.08: 0.4; 1.09: 0.58; 1.10: 0.48 |  | 1
| 1 | 2 | 1.01: 0.49; 1.02: 0.5; 1.03: 0.5; 1.04: 0.5; 1.05: 0.71988; 1.06: 0.43; 1.07: 0.52515; 1.08: 0.36; 1.09: 0.55; 1.10: 0.46 |  | 19
| 1 | 3 | 1.01: 0.49; 1.02: 0.46; 1.03: 0.4; 1.04: 0.5; 1.05: 0.72827; 1.06: 0.44; 1.07: 0.45711; 1.08: 0.42; 1.09: 0.6; 1.10: 0.44 |  | 16
| 1 | 4 | 1.01: 0.51; 1.02: 0.48; 1.03: 0.4; 1.04: 0.5; 1.05: 0.68951; 1.06: 0.45; 1.07: 0.50427; 1.08: 0.41; 1.09: 0.56; 1.10: 0.51 |  | 0.47833
| 1 | 5 | 1.01: 0.46; 1.02: 0.5; 1.03: 0.4; 1.04: 0.6; 1.05: 0.66153; 1.06: 0.41; 1.07: 0.48456; 1.08: 0.42; 1.09: 0.55; 1.10: 0.45 |  | 21
| 1 | 6 | 1.01: 0.46; 1.02: 0.49; 1.03: 0.5; 1.04: 0.5; 1.05: 0.79423; 1.06: 0.41; 1.07: 0.50427; 1.08: 0.44; 1.09: 0.57; 1.10: 0.47
| Mean |  | 1.01: 0.48; 1.02: 0.48667; 1.03: 0.43333; 1.04: 0.53333; 1.05: 0.72131; 1.06: 0.43167; 1.07: 0.49698; 1.08: 0.40833; 1.09: 0.56833; 1.10: 0.46833
| Median |  | 1.01: 0.48; 1.02: 0.49; 1.03: 0.4; 1.04: 0.5; 1.05: 0.72408; 1.06: 0.435; 1.07: 0.50427; 1.08: 0.415; 1.09: 0.565; 1.10: 0.465
| Std Dev. |  | 1.01: 0.02; 1.02: 0.015055; 1.03: 0.05164; 1.04: 0.05164; 1.05: 0.044999; 1.06: 0.018348; 1.07: 0.023387; 1.08: 0.027142; 1.09: 0.019408; 1.10: 0.024833
| Rel.Std.Dev. |  | 1.01: 4.167%; 1.02: 3.094%; 1.03: 11.92%; 1.04: 9.682%; 1.05: 6.239%; 1.06: 4.251%; 1.07: 4.706%; 1.08: 6.647%; 1.09: 3.415%; 1.10: 5.302%
| PDM3 |  | 1.01: 0.3498%; 1.02: 1.744%; 1.03: -9.406%; 1.04: 11.5%; 1.05: 50.8%; 1.06: -9.755%; 1.07: 3.9%; 1.08: -14.63%; 1.09: 18.82%; 1.10: -2.089%
| Z-Score (Absolute) |  | 1.01: 0.07; 1.02: 0.07; 1.03: NA; 1.04: NA; 1.05: 4.81; 1.06: 1.05; 1.07: 0.28; 1.08: 1.52; 1.09: 1.72; 1.10: 0.3
Results from laboratories 8 and 9 were removed due to their 0.1 ppm reading resolution.
| Analytical results for Eu in OREAS 751b (Certified Value 0.43 ppm) | [27 empty] | Certified
Eu | Round | Replicate | 1.01: Lab; 1.02: Lab; 1.03: Lab; 1.04: Lab; 1.05: Lab; 1.06: Lab; 1.07: Lab; 1.08: Lab; 1.09: Lab; 1.10: Lab |  | 1
| No | No | 1.01: 1.01; 1.02: 1.05; 1.03: 1.08; 1.04: 1.09; 1.05: 1.11; 1.06: 1.12; 1.07: 1.20; 1.08: 1.22; 1.09: 1.24; 1.10: 1.25 |  | ppm
|  |  | 1.01: 4A*MS; 1.02: 4A*MS; 1.03: 4A*MS; 1.04: 4A*OES/MS; 1.05: 4A*MS; 1.06: 4A*OES/MS; 1.07: 4A*MS; 1.08: 4A*MS; 1.09: 4A*MS; 1.10: 4A*MS |  | 2
2
| 1 | 1 | 1.01: 0.41; 1.02: 0.42; 1.03: 0.4; 1.04: 0.43; 1.05: 0.32927; 1.06: 0.38; 1.07: 0.61091; 1.08: 0.39; 1.09: 0.51; 1.10: 0.46 |  | 1
| 1 | 2 | 1.01: 0.44; 1.02: 0.44; 1.03: 0.4; 1.04: 0.42; 1.05: 0.32383; 1.06: 0.35; 1.07: 0.60308; 1.08: 0.38; 1.09: 0.5; 1.10: 0.46 |  | 20
| 1 | 3 | 1.01: 0.4; 1.02: 0.4; 1.03: 0.4; 1.04: 0.44; 1.05: 0.32998; 1.06: 0.38; 1.07: 0.56681; 1.08: 0.36; 1.09: 0.5; 1.10: 0.43 |  | 16
| 1 | 4 | 1.01: 0.41; 1.02: 0.41; 1.03: 0.4; 1.04: 0.44; 1.05: 0.31851; 1.06: 0.39; 1.07: 0.58706; 1.08: 0.37; 1.09: 0.51; 1.10: 0.5 |  | 0.432
| 1 | 5 | 1.01: 0.41; 1.02: 0.42; 1.03: 0.4; 1.04: 0.43; 1.05: 0.31496; 1.06: 0.37; 1.07: 0.56078; 1.08: 0.36; 1.09: 0.51; 1.10: 0.45 |  | 22
| 1 | 6 | 1.01: 0.41; 1.02: 0.42; 1.03: 0.4; 1.04: 0.44; 1.05: 0.32906; 1.06: 0.36; 1.07: 0.59579; 1.08: 0.37; 1.09: 0.52; 1.10: 0.49
| Mean |  | 1.01: 0.41333; 1.02: 0.41833; 1.03: 0.4; 1.04: 0.43333; 1.05: 0.32427; 1.06: 0.37167; 1.07: 0.5874; 1.08: 0.37167; 1.09: 0.50833; 1.10: 0.465
| Median |  | 1.01: 0.41; 1.02: 0.42; 1.03: 0.4; 1.04: 0.435; 1.05: 0.32644; 1.06: 0.375; 1.07: 0.59142; 1.08: 0.37; 1.09: 0.51; 1.10: 0.46
| Std Dev. |  | 1.01: 0.013663; 1.02: 0.013292; 1.03: 6.0809e-17; 1.04: 0.008165; 1.05: 0.006334; 1.06: 0.01472; 1.07: 0.020008; 1.08: 0.01169; 1.09: 0.0075277; 1.10: 0.025884
| Rel.Std.Dev. |  | 1.01: 3.305%; 1.02: 3.177%; 1.03: 1.52e-14%; 1.04: 1.884%; 1.05: 1.953%; 1.06: 3.96%; 1.07: 3.406%; 1.08: 3.145%; 1.09: 1.481%; 1.10: 5.567%
| PDM3 |  | 1.01: -4.321%; 1.02: -3.164%; 1.03: -7.408%; 1.04: 0.3085%; 1.05: -24.94%; 1.06: -13.97%; 1.07: 35.97%; 1.08: -13.97%; 1.09: 17.67%; 1.10: 7.639%
| Z-Score (Absolute) |  | 1.01: 0.07; 1.02: 0; 1.03: NA; 1.04: 0.22; 1.05: 1.36; 1.06: 0.67; 1.07: 2.44; 1.08: 0.67; 1.09: 1.3; 1.10: 0.67
Results from laboratory 8 were removed due to their 0.1 ppm reading resolution.
| Analytical results for Fe in OREAS 751b (Certified Value 0.967 wt.%) | [27 empty] | Certified
Fe | Round | Replicate | Lab | Lab | Lab | Lab | Lab | Lab | Lab | Lab | Lab | Lab | Lab | Lab | Lab | Lab | Lab | Lab | Lab | Lab | Lab | Lab | Lab | Lab | Lab | Lab | Lab |  | 1
| No | No | 1.01 | 1.02 | 1.03 | 1.04 | 1.05 | 1.06 | 1.07 | 1.08 | 1.09 | 1.10 | 1.12 | 1.13 | 1.14 | 1.15 | 1.16 | 1.17 | 1.18 | 1.19 | 1.20 | 1.21 | 1.22 | 1.23 | 1.24 | 1.25 | 1.28 |  | wt.%
|  |  | 4A*OES | 4A*MS | 4A*OES/MS | 4A*OES/MS | 4A*MS | 4A*OES | 4A*OES | 4A*MS | 4A*OES/MS | 4A*OES/MS | 4A*OES/MS | 4A*OES/MS | 4A*OES/MS | 4A*OES/MS | 4A*OES/MS | 4A*OES/MS | 4A*OES/MS | 4A*OES | 4A*OES | 4A*OES/MS | 4A*OES | 4A*OES/MS | 4A*OES/MS | 4A*OES | 4A*MS |  | 3
3
| 1 | 1 | 0.96 | 0.91638 | 0.98 | 0.97 | 0.9462 | 0.97 | 0.94 | 1.01 | 0.95 | 0.88 | 1.0113 | 0.96 | 0.97 | 0.96 | 0.92 | 0.96 | 0.9 | 0.97 | 1.0018 | 0.96 | 0.91 | 0.99 | 0.944 | 0.99 | 0.97 |  | 1
| 1 | 2 | 0.95 | 0.9624 | 0.96 | 0.99 | 0.9627 | 0.95 | 0.94 | 1.02 | 0.99 | 0.88 | 1.0024 | 0.97 | 0.97 | 0.98 | 0.92 | 0.97 | 0.89 | 0.98 | 1.0119 | 0.95 | 0.95 | 0.97 | 0.937 | 0.95 | 0.99 |  | 0
| 1 | 3 | 0.95 | 0.93319 | 0.96 | 0.98 | 0.9488 | 0.94 | 0.97 | 1.04 | 0.97 | 0.91 | 1.0026 | 0.96 | 0.95 | 0.98 | 0.92 | 1.01 | 0.9 | 0.97 | 1.02 | 0.96 | 0.97 | 0.98 | 0.93 | 0.95 | 1.01 |  | 16
| 1 | 4 | 0.98 | 0.91434 | 0.96 | 0.99 | 0.9349 | 0.95 | 0.94 | 0.98 | 0.98 | 0.92 | 1.0096 | 0.96 | 0.94 | 0.96 | 0.92 | 0.98 | 0.91 | 0.97 | 0.99591 | 0.96 | 0.96 | 0.98 | 0.944 | 0.97 | 1.03 |  | 0.96653
| 1 | 5 | 0.97 | 0.914 | 0.95 | 0.99 | 0.9595 | 0.95 | 0.97 | 0.97 | 1 | 0.92 | 0.98778 | 0.93 | 0.94 | 0.97 | 0.92 | 0.97 | 0.88 | 0.96 | 1.0033 | 0.95 | 0.99 | 0.98 | 0.951 | 0.96 | 0.98 |  | 23
| 1 | 6 | 0.99 | 0.95207 | 0.97 | 0.97 | 0.9473 | 0.98 | 0.96 | 0.98 | 0.99 | 0.9 | 1.0042 | 0.94 | 0.94 | 0.98 | 0.93 | 0.97 | 0.9 | 0.96 | 1.0237 | 0.95 | 0.98 | 0.97 | 0.958 | 1 | 0.96
| Mean |  | 0.96667 | 0.93206 | 0.96333 | 0.98167 | 0.9499 | 0.95667 | 0.95333 | 1 | 0.98 | 0.90167 | 1.003 | 0.95333 | 0.95167 | 0.97167 | 0.92167 | 0.97667 | 0.89667 | 0.96833 | 1.0094 | 0.955 | 0.96 | 0.97833 | 0.944 | 0.97 | 0.99
| Median |  | 0.965 | 0.92478 | 0.96 | 0.985 | 0.94805 | 0.95 | 0.95 | 0.995 | 0.985 | 0.905 | 1.0034 | 0.96 | 0.945 | 0.975 | 0.92 | 0.97 | 0.9 | 0.97 | 1.0076 | 0.955 | 0.965 | 0.98 | 0.944 | 0.965 | 0.985
| Std Dev. |  | 0.01633 | 0.021014 | 0.010328 | 0.0098319 | 0.010027 | 0.015055 | 0.015055 | 0.027568 | 0.017889 | 0.018348 | 0.0083229 | 0.015055 | 0.01472 | 0.0098319 | 0.0040825 | 0.017512 | 0.010328 | 0.0075277 | 0.010949 | 0.0054772 | 0.028284 | 0.0075277 | 0.0098995 | 0.020976 | 0.026077
| Rel.Std.Dev. |  | 1.689% | 2.255% | 1.072% | 1.002% | 1.056% | 1.574% | 1.579% | 2.757% | 1.825% | 2.035% | 0.8298% | 1.579% | 1.547% | 1.012% | 0.4429% | 1.793% | 1.152% | 0.7774% | 1.085% | 0.5735% | 2.946% | 0.7694% | 1.049% | 2.162% | 2.634%
| PDM3 |  | 0.01378% | -3.566% | -0.3311% | 1.566% | -1.721% | -1.021% | -1.366% | 3.463% | 1.393% | -6.711% | 3.77% | -1.366% | -1.538% | 0.5311% | -4.642% | 1.048% | -7.229% | 0.1862% | 4.436% | -1.193% | -0.676% | 1.221% | -2.331% | 0.3587% | 2.428%
| Z-Score (Absolute) |  | 0.17 | 1.57 | 0 | 0.92 | 0.67 | 0.33 | 0.5 | 1.84 | 0.84 | 3.1 | 1.99 | 0.5 | 0.59 | 0.42 | 2.09 | 0.67 | 3.35 | 0.25 | 2.31 | 0.42 | 0.17 | 0.75 | 0.96 | 0.33 | 1.34
| Analytical results for Ga in OREAS 751b (Certified Value 28.4 ppm) | [27 empty] | Certified
Ga | Round | Replicate | Lab | Lab | Lab | Lab | Lab | Lab | Lab | Lab | Lab | Lab | Lab | Lab | Lab | Lab | Lab | Lab | Lab | Lab | Lab | Lab | Lab | Lab | Lab | Lab |  |  | 1
| No | No | 1.01 | 1.02 | 1.03 | 1.04 | 1.05 | 1.06 | 1.07 | 1.08 | 1.09 | 1.10 | 1.11 | 1.12 | 1.13 | 1.14 | 1.15 | 1.16 | 1.17 | 1.18 | 1.19 | 1.20 | 1.21 | 1.22 | 1.24 | 1.28 |  |  | ppm
|  |  | 4A*MS | 4A*MS | 4A*OES/MS | 4A*MS | 4A*MS | 4A*MS | 4A*OES | 4A*MS | 4A*OES/MS | 4A*OES/MS | 4A*MS | 4A*OES/MS | 4A*OES/MS | 4A*OES/MS | 4A*OES/MS | 4A*OES/MS | 4A*OES/MS | 4A*OES/MS | 4A*MS | 4A*MS | 4A*OES/MS | 4A*MS | 4A*MS | 4A*MS |  |  | 1
2
| 1 | 1 | 29.41 | 27.4378 | 28.17 | 27.33 | 29.75 | 28.2 | 29.4 | 29.16 | 31 | 29.1 | 28.4804 | 26.6 | 28.5 | 28.7 | 28.2 | 26.6 | 29.2 | 26.2 | 27 | 31.171 | 27.29 | 30.05 | 26.5 | 26.34 |  |  | 1
| 1 | 2 | 29.86 | 28.9842 | 28.19 | 26.01 | 30.11 | 28.6 | 29.8 | 29.24 | 32.8 | 29.2 | 28.2628 | 27.2 | 28.9 | 31 | 28.9 | 26.6 | 29.3 | 27.1 | 27.3 | 31.1189 | 27.53 | 29.66 | 26.4 | 26.9 |  |  | 21
| 1 | 3 | 29.05 | 27.7138 | 28.22 | 26.85 | 29.47 | 28.1 | 28.5 | 30.32 | 32 | 29.2 | 27.8592 | 26.4 | 29.1 | 29.4 | 29.5 | 26.4 | 32 | 27 | 27.5 | 31.1641 | 27.03 | 25.42 | 26.7 | 26.91 |  |  | 16
| 1 | 4 | 29.49 | 27.6932 | 28.01 | 26.6 | 29.26 | 28.6 | 29 | 28.96 | 32.1 | 28.6 | 27.746 | 26.8 | 28.5 | 29.7 | 28.1 | 26.6 | 31.1 | 26.3 | 27.5 | 31.1389 | 27.46 | 25.92 | 27.4 | 25.51 |  |  | 28.3974
| 1 | 5 | 29.54 | 27.4888 | 27.3 | 27.55 | 30.42 | 29.5 | 28.9 | 27.56 | 33.2 | 29 | 27.9942 | 26.5 | 28.3 | 29.1 | 29.5 | 27 | 30.3 | 27 | 26.9 | 31.1633 | 27.11 | 25.71 | 27 | 26.62 |  |  | 24
| 1 | 6 | 29.71 | 29.0628 | 27.89 | 28.72 | 30.12 | 28.9 | 28.2 | 28.4 | 31.6 | 28.7 | 27.8668 | 26.6 | 28.5 | 29 | 29.4 | 27 | 30 | 26.6 | 27.8 | 31.1316 | 26.81 | 26.08 | 26.8 | 26.92
| Mean |  | 29.51 | 28.0634 | 27.9633 | 27.1767 | 29.855 | 28.65 | 28.9667 | 28.94 | 32.1167 | 28.9667 | 28.0349 | 26.6833 | 28.6333 | 29.4833 | 28.9333 | 26.7 | 30.3167 | 26.7 | 27.3333 | 31.148 | 27.205 | 27.14 | 26.8 | 26.5333
| Median |  | 29.515 | 27.7035 | 28.09 | 27.09 | 29.93 | 28.6 | 28.95 | 29.06 | 32.05 | 29.05 | 27.9305 | 26.6 | 28.5 | 29.25 | 29.15 | 26.6 | 30.15 | 26.8 | 27.4 | 31.1511 | 27.2 | 26 | 26.75 | 26.76
| Std Dev. |  | 0.27763 | 0.75199 | 0.34858 | 0.93222 | 0.43994 | 0.50892 | 0.58195 | 0.92078 | 0.79603 | 0.2582 | 0.28094 | 0.28577 | 0.30111 | 0.81833 | 0.64704 | 0.24495 | 1.0797 | 0.38987 | 0.33862 | 0.021075 | 0.27333 | 2.1182 | 0.36332 | 0.55099
| Rel.Std.Dev. |  | 0.9408% | 2.68% | 1.247% | 3.43% | 1.474% | 1.776% | 2.009% | 3.182% | 2.479% | 0.8914% | 1.002% | 1.071% | 1.052% | 2.776% | 2.236% | 0.9174% | 3.561% | 1.46% | 1.239% | 0.06766% | 1.005% | 7.805% | 1.356% | 2.077%
| PDM3 |  | 3.918% | -1.176% | -1.529% | -4.299% | 5.133% | 0.8895% | 2.005% | 1.911% | 13.1% | 2.005% | -1.277% | -6.036% | 0.8308% | 3.824% | 1.887% | -5.977% | 6.759% | -5.977% | -3.747% | 9.686% | -4.199% | -4.428% | -5.625% | -6.564%
| Z-Score (Absolute) |  | 0.68 | 0.17 | 0.23 | 0.69 | 0.88 | 0.18 | 0.36 | 0.35 | 2.2 | 0.36 | 0.18 | 0.97 | 0.17 | 0.66 | 0.34 | 0.96 | 1.15 | 0.96 | 0.59 | 1.64 | 0.67 | 0.71 | 0.91 | 1.06
| Analytical results for Gd in OREAS 751b (Certified Value 1.8 ppm) | [27 empty] | Certified
Gd | Round | Replicate | 1.01: Lab; 1.02: Lab; 1.03: Lab; 1.04: Lab; 1.05: Lab; 1.06: Lab; 1.07: Lab; 1.08: Lab; 1.09: Lab |  |  | 1
| No | No | 1.01: 1.01; 1.02: 1.05; 1.03: 1.08; 1.04: 1.09; 1.05: 1.11; 1.06: 1.12; 1.07: 1.22; 1.08: 1.24; 1.09: 1.25 |  |  | ppm
|  |  | 1.01: 4A*MS; 1.02: 4A*MS; 1.03: 4A*MS; 1.04: 4A*OES/MS; 1.05: 4A*MS; 1.06: 4A*OES/MS; 1.07: 4A*MS; 1.08: 4A*MS; 1.09: 4A*MS |  |  | 2
3
| 1 | 1 | 1.01: 1.86; 1.02: 1.83; 1.03: 1.7; 1.04: 1.9; 1.05: 1.9017; 1.06: 1.83; 1.07: 1.9; 1.08: 1.7; 1.09: 1.94 |  |  | 1
| 1 | 2 | 1.01: 1.88; 1.02: 1.85; 1.03: 1.8; 1.04: 1.9; 1.05: 1.8425; 1.06: 1.66; 1.07: 1.9; 1.08: 1.8; 1.09: 1.75 |  |  | 22
| 1 | 3 | 1.01: 1.86; 1.02: 1.8; 1.03: 1.7; 1.04: 2; 1.05: 1.7897; 1.06: 1.75; 1.07: 1.6; 1.08: 1.7; 1.09: 1.8 |  |  | 16
| 1 | 4 | 1.01: 1.83; 1.02: 1.86; 1.03: 1.6; 1.04: 1.9; 1.05: 1.6945; 1.06: 1.94; 1.07: 1.6; 1.08: 1.8; 1.09: 1.97 |  |  | 1.7978
| 1 | 5 | 1.01: 1.86; 1.02: 1.89; 1.03: 1.7; 1.04: 1.9; 1.05: 1.6723; 1.06: 1.67; 1.07: 1.6; 1.08: 1.7; 1.09: 1.85 |  |  | 25
| 1 | 6 | 1.01: 1.8; 1.02: 1.81; 1.03: 1.8; 1.04: 1.9; 1.05: 1.8123; 1.06: 1.58; 1.07: 1.7; 1.08: 1.7; 1.09: 1.94
| Mean |  | 1.01: 1.8483; 1.02: 1.84; 1.03: 1.7167; 1.04: 1.9167; 1.05: 1.7855; 1.06: 1.7383; 1.07: 1.7167; 1.08: 1.7333; 1.09: 1.875
| Median |  | 1.01: 1.86; 1.02: 1.84; 1.03: 1.7; 1.04: 1.9; 1.05: 1.801; 1.06: 1.71; 1.07: 1.65; 1.08: 1.7; 1.09: 1.895
| Std Dev. |  | 1.01: 0.028577; 1.02: 0.033466; 1.03: 0.075277; 1.04: 0.040825; 1.05: 0.087833; 1.06: 0.13045; 1.07: 0.1472; 1.08: 0.05164; 1.09: 0.088713
| Rel.Std.Dev. |  | 1.01: 1.546%; 1.02: 1.819%; 1.03: 4.385%; 1.04: 2.13%; 1.05: 4.919%; 1.06: 7.504%; 1.07: 8.575%; 1.08: 2.979%; 1.09: 4.731%
| PDM3 |  | 1.01: 2.811%; 1.02: 2.347%; 1.03: -4.513%; 1.04: 6.612%; 1.05: -0.6833%; 1.06: -3.308%; 1.07: -4.513%; 1.08: -3.586%; 1.09: 4.294%
| Z-Score (Absolute) |  | 1.01: 0.67; 1.02: 0.58; 1.03: 0.74; 1.04: 1.41; 1.05: 0; 1.06: 0.51; 1.07: 0.74; 1.08: 0.56; 1.09: 0.96
| Analytical results for Ge in OREAS 751b (Indicative Value 0.15 ppm) | [27 empty] | Indicative
Ge | Round | Replicate | Lab | Lab | Lab | Lab | Lab | Lab | Lab | Lab | Lab | Lab | Lab | Lab | Lab | Lab | Lab | Lab | Lab | [9 empty] | 1
| No | No | 1.01 | 1.02 | 1.03 | 1.05 | 1.06 | 1.07 | 1.08 | 1.09 | 1.10 | 1.12 | 1.13 | 1.14 | 1.15 | 1.16 | 1.17 | 1.18 | 1.22 | [9 empty] | ppm
|  |  | 4A*MS | 4A*MS | 4A*OES/MS | 4A*MS | 4A*MS | 4A*OES | 4A*MS | 4A*OES/MS | 4A*OES/MS | 4A*OES/MS | 4A*OES/MS | 4A*OES/MS | 4A*OES/MS | 4A*OES/MS | 4A*OES/MS | 4A*OES/MS | 4A*MS | [9 empty] | 2
2
| 1 | 1 | 2 | < 0.2 | < 0.05 | 1.9 | 1.8 | 1 | 0.19 | < 0.1 | 0.07 | 1.59 | < 0.05 | 0.11 | 0.06 | 0.07 | 0.08 | 0.3 | < 0.2 | [9 empty] | 1
| 1 | 2 | 2.1 | < 0.2 | < 0.05 | 2 | 1.9 | 1 | 0.2 | < 0.1 | 0.15 | 1.63 | < 0.05 | 0.12 | 0.07 | 0.07 | 0.15 | 0.4 | < 0.2 | [9 empty] | 2
| 1 | 3 | 2.1 | < 0.2 | < 0.05 | 1.9 | 1.9 | 1 | 0.15 | 0.2 | < 0.05 | 1.61 | < 0.05 | 0.11 | 0.06 | 0.09 | 0.15 | 0.3 | < 0.2 | [9 empty] | 16
| 1 | 4 | 2 | < 0.2 | < 0.05 | 2 | 1.8 | 0.9 | 0.18 | < 0.1 | < 0.05 | 1.61 | < 0.05 | 0.11 | 0.07 | 0.06 | 0.14 | 0.4 | < 0.2 | [9 empty] | 0.15063
| 1 | 5 | 2.1 | < 0.2 | < 0.05 | 2.1 | 1.9 | 1 | 0.15 | < 0.1 | < 0.05 | 1.58 | < 0.05 | 0.12 | 0.07 | 0.06 | 0.13 | 0.3 | < 0.2 | [9 empty] | 8
| 1 | 6 | 2.1 | < 0.2 | < 0.05 | 1.9 | 1.9 | 0.9 | 0.13 | < 0.1 | < 0.05 | 1.58 | < 0.05 | 0.12 | 0.06 | 0.07 | 0.12 | 0.4 | < 0.2
| Mean |  | 2.0667 |  |  | 1.9667 | 1.8667 | 0.96667 | 0.16667 | 0.2 | 0.11 | 1.6 |  | 0.115 | 0.065 | 0.07 | 0.12833 | 0.35
| Median |  | 2.1 |  |  | 1.95 | 1.9 | 1 | 0.165 | 0.2 | 0.11 | 1.6 |  | 0.115 | 0.065 | 0.07 | 0.135 | 0.35
| Std Dev. |  | 0.05164 |  |  | 0.08165 | 0.05164 | 0.05164 | 0.027325 |  | 0.056569 | 0.02 |  | 0.0054772 | 0.0054772 | 0.010954 | 0.026394 | 0.054772
| Rel.Std.Dev. |  | 2.499% |  |  | 4.152% | 2.766% | 5.342% | 16.4% |  | 51.43% | 1.25% |  | 4.763% | 8.427% | 15.65% | 20.57% | 15.65%
| PDM3 |  | 1272% |  |  | 1206% | 1139% | 541.8% | 10.65% | 32.78% | -26.97% | 962.2% |  | -23.65% | -56.85% | -53.53% | -14.8% | 132.4%
| Z-Score (Absolute) |  | 21.34 | 0.16 | 0.98 | 20.25 | 19.15 | 9.31 | 0.56 | 0.44 | 0.67 | 16.24 | 0.98 | 0 | 0.55 | 0.49 | 0.15 | 2.57 | 0.16
| Analytical results for Hf in OREAS 751b (Certified Value 1.42 ppm) | [27 empty] | Certified
Hf | Round | Replicate | Lab | Lab | Lab | Lab | Lab | Lab | Lab | Lab | Lab | Lab | Lab | Lab | Lab | Lab | Lab | Lab | Lab | Lab | Lab | Lab | Lab | Lab | Lab |  |  |  | 1
| No | No | 1.01 | 1.03 | 1.04 | 1.05 | 1.06 | 1.07 | 1.08 | 1.09 | 1.10 | 1.11 | 1.12 | 1.13 | 1.14 | 1.15 | 1.16 | 1.17 | 1.18 | 1.21 | 1.22 | 1.23 | 1.24 | 1.25 | 1.28 |  |  |  | ppm
|  |  | 4A*MS | 4A*OES/MS | 4A*MS | 4A*MS | 4A*MS | 4A*OES | 4A*MS | 4A*OES/MS | 4A*OES/MS | 4A*MS | 4A*OES/MS | 4A*OES/MS | 4A*OES/MS | 4A*OES/MS | 4A*OES/MS | 4A*OES/MS | 4A*OES/MS | 4A*OES/MS | 4A*MS | 4A*OES/MS | 4A*MS | 4A*MS | 4A*MS |  |  |  | 2
3
| 1 | 1 | 1.5 | 1.5 | 1.4 | 1.4 | 1.4 | 1.2 | 1.39 | 1.5 | 1.4 | 3.1278 | 1.4 | 1.4 | 1.4 | 1.3 | 1.5 | 1.5 | 1.61 | 1.44 | 1.46 | 1.3 | 1.8 | 1.71 | 1.69 |  |  |  | 1
| 1 | 2 | 1.45 | 1.4 | 1.35 | 1.46 | 1.4 | 1.1 | 1.44 | 1.6 | 1.4 | 3.0246 | 1.29 | 1.4 | 1.4 | 1.3 | 1.4 | 1.6 | 1.54 | 1.43 | 1.27 | 1.4 | 1.8 | 1.61 | 1.73 |  |  |  | 8
| 1 | 3 | 1.42 | 1.4 | 1.31 | 1.39 | 1.5 | 1.2 | 1.44 | 1.6 | 1.4 | 3.04 | 1.39 | 1.4 | 1.4 | 1.4 | 1.5 | 1.6 | 1.61 | 1.43 | 1.33 | 1.7 | 1.8 | 1.43 | 1.74 |  |  |  | 16
| 1 | 4 | 1.45 | 1.4 | 1.35 | 1.4 | 1.4 | 1.2 | 1.27 | 1.2 | 1.4 | 3.0871 | 1.5 | 1.4 | 1.4 | 1.3 | 1.4 | 1.5 | 1.54 | 1.43 | 1.37 | 1.4 | 1.8 | 1.84 | 1.74 |  |  |  | 1.4163
| 1 | 5 | 1.42 | 1.4 | 1.34 | 1.41 | 1.4 | 1.1 | 1.27 | 1.2 | 1.4 | 3.0422 | 1.3 | 1.4 | 1.4 | 1.3 | 1.5 | 1.6 | 1.62 | 1.38 | 1.38 | 1.4 | 1.8 | 1.53 | 1.92 |  |  |  | 26
| 1 | 6 | 1.48 | 1.4 | 1.35 | 1.45 | 1.4 | 1.1 | 1.33 | 1.3 | 1.4 | 3.0596 | 1.38 | 1.4 | 1.4 | 1.3 | 1.6 | 1.6 | 1.56 | 1.37 | 1.38 | 1.4 | 1.8 | 1.65 | 1.72
| Mean |  | 1.4533 | 1.4167 | 1.35 | 1.4183 | 1.4167 | 1.15 | 1.3567 | 1.4 | 1.4 | 3.0635 | 1.3767 | 1.4 | 1.4 | 1.3167 | 1.4833 | 1.5667 | 1.58 | 1.4133 | 1.365 | 1.4333 | 1.8 | 1.6283 | 1.7567
| Median |  | 1.45 | 1.4 | 1.35 | 1.405 | 1.4 | 1.15 | 1.36 | 1.4 | 1.4 | 3.0509 | 1.385 | 1.4 | 1.4 | 1.3 | 1.5 | 1.6 | 1.585 | 1.43 | 1.375 | 1.4 | 1.8 | 1.63 | 1.735
| Std Dev. |  | 0.032042 | 0.040825 | 0.028983 | 0.029269 | 0.040825 | 0.054772 | 0.078401 | 0.18974 | 2.4324e-16 | 0.03799 | 0.076594 | 2.4324e-16 | 2.4324e-16 | 0.040825 | 0.075277 | 0.05164 | 0.037417 | 0.030111 | 0.062849 | 0.13663 | 0 | 0.14233 | 0.082138
| Rel.Std.Dev. |  | 2.205% | 2.882% | 2.147% | 2.064% | 2.882% | 4.763% | 5.779% | 13.55% | 1.737e-14% | 1.24% | 5.564% | 1.737e-14% | 1.737e-14% | 3.101% | 5.075% | 3.296% | 2.368% | 2.13% | 4.604% | 9.532% | 0% | 8.741% | 4.676%
| PDM3 |  | 2.615% | 0.02615% | -4.681% | 0.1438% | 0.02615% | -18.8% | -4.21% | -1.151% | -1.151% | 116.3% | -2.798% | -1.151% | -1.151% | -7.035% | 4.733% | 10.62% | 11.56% | -0.2092% | -3.622% | 1.203% | 27.09% | 14.97% | 24.03%
| Z-Score (Absolute) |  | 0.48 | 0 | 0.87 | 0.02 | 0 | 3.48 | 0.78 | 0.22 | 0.22 | 21.49 | 0.52 | 0.22 | 0.22 | 1.31 | 0.87 | 1.96 | 2.13 | 0.04 | 0.67 | 0.22 | 5 | 2.76 | 4.44
| Analytical results for Hg in OREAS 751b (Indicative Value < 1 ppm) | [27 empty] | Indicative
Hg | Round | Replicate | 1.01: Lab |  |  |  | 1
| No | No | 1.01: 1.02 |  |  |  | ppm
|  |  | 1.01: 4A*MS |  |  |  | 2
2
| 1 | 1 | 1.01: < 1 |  |  |  | 1
| 1 | 2 | 1.01: < 1 |  |  |  | 1
| 1 | 3 | 1.01: < 1 |  |  |  | 16
| 1 | 4 | 1.01: < 1 |  |  |  | < 1
| 1 | 5 | 1.01: < 1 |  |  |  | 7
| 1 | 6 | 1.01: < 1
Mean
Median
Std Dev.
Rel.Std.Dev.
PDM3
Z-Score (Absolute) | bar: 1.01
| Analytical results for Ho in OREAS 751b (Certified Value 0.19 ppm) | [27 empty] | Certified
Ho | Round | Replicate | 1.01: Lab; 1.03: Lab; 1.04: Lab; 1.05: Lab; 1.06: Lab; 1.07: Lab; 1.08: Lab; 1.09: Lab; 1.10: Lab; 1.11: Lab |  |  |  | 1
| No | No | 1.01: 1.01; 1.03: 1.05; 1.04: 1.08; 1.05: 1.09; 1.06: 1.11; 1.07: 1.12; 1.08: 1.20; 1.09: 1.22; 1.10: 1.24; 1.11: 1.25 |  |  |  | ppm
|  |  | 1.01: 4A*MS; 1.03: 4A*MS; 1.04: 4A*MS; 1.05: 4A*OES/MS; 1.06: 4A*MS; 1.07: 4A*OES/MS; 1.08: 4A*MS; 1.09: 4A*MS; 1.10: 4A*MS; 1.11: 4A*MS |  |  |  | 2
3
| 1 | 1 | 1.01: 0.19; 1.03: 0.2; 1.04: 0.2; 1.05: 0.2; 1.06: 0.27987; 1.07: 0.19; 1.08: 0.20565; 1.09: 0.2; 1.10: 0.2; 1.11: 0.19 |  |  |  | 1
| 1 | 2 | 1.01: 0.2; 1.03: 0.2; 1.04: 0.2; 1.05: 0.2; 1.06: 0.27129; 1.07: 0.15; 1.08: 0.19098; 1.09: 0.18; 1.10: 0.2; 1.11: 0.18 |  |  |  | 11
| 1 | 3 | 1.01: 0.21; 1.03: 0.19; 1.04: 0.2; 1.05: 0.2; 1.06: 0.26793; 1.07: 0.17; 1.08: 0.18729; 1.09: 0.12; 1.10: 0.2; 1.11: 0.19 |  |  |  | 16
| 1 | 4 | 1.01: 0.19; 1.03: 0.19; 1.04: 0.2; 1.05: 0.2; 1.06: 0.25764; 1.07: 0.18; 1.08: 0.18279; 1.09: 0.12; 1.10: 0.22; 1.11: 0.2 |  |  |  | 0.19327
| 1 | 5 | 1.01: 0.19; 1.03: 0.19; 1.04: 0.2; 1.05: 0.2; 1.06: 0.25318; 1.07: 0.16; 1.08: 0.20907; 1.09: 0.13; 1.10: 0.21; 1.11: 0.19 |  |  |  | 27
| 1 | 6 | 1.01: 0.23; 1.03: 0.19; 1.04: 0.2; 1.05: 0.2; 1.06: 0.28418; 1.07: 0.16; 1.08: 0.21204; 1.09: 0.14; 1.10: 0.21; 1.11: 0.2
| Mean |  | 1.01: 0.20167; 1.03: 0.19333; 1.04: 0.2; 1.05: 0.2; 1.06: 0.26902; 1.07: 0.16833; 1.08: 0.19797; 1.09: 0.14833; 1.10: 0.20667; 1.11: 0.19167
| Median |  | 1.01: 0.195; 1.03: 0.19; 1.04: 0.2; 1.05: 0.2; 1.06: 0.26961; 1.07: 0.165; 1.08: 0.19831; 1.09: 0.135; 1.10: 0.205; 1.11: 0.19
| Std Dev. |  | 1.01: 0.016021; 1.03: 0.005164; 1.04: 3.0405e-17; 1.05: 3.0405e-17; 1.06: 0.012119; 1.07: 0.01472; 1.08: 0.012438; 1.09: 0.033714; 1.10: 0.008165; 1.11: 0.0075277
| Rel.Std.Dev. |  | 1.01: 7.944%; 1.03: 2.671%; 1.04: 1.52e-14%; 1.05: 1.52e-14%; 1.06: 4.505%; 1.07: 8.744%; 1.08: 6.283%; 1.09: 22.73%; 1.10: 3.951%; 1.11: 3.928%
| PDM3 |  | 1.01: 4.343%; 1.03: 0.03133%; 1.04: 3.481%; 1.05: 3.481%; 1.06: 39.19%; 1.07: -12.9%; 1.08: 2.43%; 1.09: -23.25%; 1.10: 6.93%; 1.11: -0.831%
| Z-Score (Absolute) |  | 1.01: 0.48; 1.03: 0.18; 1.04: NA; 1.05: NA; 1.06: 5.81; 1.07: 2.16; 1.08: 0.18; 1.09: 3.75; 1.10: 0.87; 1.11: 0.32
| Analytical results for In in OREAS 751b (Indicative Value 0.016 ppm) | [27 empty] | Indicative
In | Round | Replicate | Lab | Lab | Lab | Lab | Lab | Lab | Lab | Lab | Lab | Lab | Lab | Lab | Lab | Lab | Lab | Lab | Lab | Lab | Lab | Lab | Lab | Lab |  |  |  |  | 1
| No | No | 1.01 | 1.03 | 1.04 | 1.05 | 1.06 | 1.07 | 1.08 | 1.09 | 1.10 | 1.11 | 1.12 | 1.13 | 1.14 | 1.15 | 1.16 | 1.17 | 1.18 | 1.19 | 1.21 | 1.22 | 1.25 | 1.28 |  |  |  |  | ppm
|  |  | 4A*MS | 4A*OES/MS | 4A*MS | 4A*MS | 4A*MS | 4A*OES | 4A*MS | 4A*OES/MS | 4A*OES/MS | 4A*MS | 4A*OES/MS | 4A*OES/MS | 4A*OES/MS | 4A*OES/MS | 4A*OES/MS | 4A*OES/MS | 4A*OES/MS | 4A*MS | 4A*OES/MS | 4A*MS | 4A*MS | 4A*MS |  |  |  |  | 3
3
| 1 | 1 | 0.03 | 0.008 | 0.028 | 0.02 | < 0.05 | < 0.05 | 0.18 | < 0.1 | < 0.005 | 0.0103 | 0.011 | < 0.005 | 0.018 | < 0.005 | 0.014 | 0.01 | 0.02 | 0.33 | < 0.1 | 0.051 | 0.008 | < 1 |  |  |  |  | 1
| 1 | 2 | 0.35 | 0.006 | 0.024 | 0.02 | < 0.05 | < 0.05 | 0.17 | < 0.1 | < 0.005 | 0.00491 | 0.02 | < 0.005 | 0.029 | 0.012 | 0.012 | 0.016 | 0.03 | 0.31 | < 0.1 | 0.048 | 0.006 | < 1 |  |  |  |  | 2
| 1 | 3 |  | 0.013 | 0.018 | 0.02 | < 0.05 | < 0.05 | 0.16 | < 0.1 | < 0.005 | 0.00849 | 0.02 | < 0.005 | 0.015 | 0.016 | 0.009 | 0.028 | 0.03 | 0.3 | < 0.1 | 0.046 | 0.011 | < 1 |  |  |  |  | 16
| 1 | 4 | 0.03 | 0.015 | 0.023 |  | < 0.05 | < 0.05 | 0.16 | < 0.1 | < 0.005 | 0.01481 | 0.017 | < 0.005 | 0.017 | 0.027 | 0.016 | 0.011 | 0.02 | 0.28 | < 0.1 | 0.045 | 0.007 | < 1 |  |  |  |  | 0.016418
| 1 | 5 | 0.02 | 0.016 | 0.016 |  | < 0.05 | < 0.05 | 0.16 | < 0.1 | < 0.005 | 0.00592 | 0.016 | < 0.005 | 0.011 | 0.012 | 0.017 | 0.023 | 0.03 | 0.27 | < 0.1 | 0.046 | 0.011 | < 1 |  |  |  |  | 8
| 1 | 6 |  | 0.017 | 0.022 | 0.01 | < 0.05 | < 0.05 | 0.14 | < 0.1 | < 0.005 | 0.0082 | 0.01 | < 0.005 | 0.012 | 0.007 | 0.008 | 0.024 | 0.02 | 0.33 | < 0.1 | 0.046 | 0.011 | < 1
| Mean |  | 0.1075 | 0.0125 | 0.021833 | 0.0175 |  |  | 0.16167 |  |  | 0.0087717 | 0.015667 |  | 0.017 | 0.0148 | 0.012667 | 0.018667 | 0.025 | 0.30333 |  | 0.047 | 0.009
| Median |  | 0.03 | 0.014 | 0.0225 | 0.02 |  |  | 0.16 |  |  | 0.008345 | 0.0165 |  | 0.016 | 0.012 | 0.013 | 0.0195 | 0.025 | 0.305 |  | 0.046 | 0.0095
| Std Dev. |  | 0.16174 | 0.0045056 | 0.0043089 | 0.005 |  |  | 0.013292 |  |  | 0.0035284 | 0.0043205 |  | 0.0064807 | 0.0075299 | 0.0036697 | 0.0074207 | 0.0054772 | 0.025033 |  | 0.0021909 | 0.0022804
| Rel.Std.Dev. |  | 150.5% | 36.04% | 19.74% | 28.57% |  |  | 8.222% |  |  | 40.22% | 27.58% |  | 38.12% | 50.88% | 28.97% | 39.75% | 21.91% | 8.253% |  | 4.661% | 25.34%
| PDM3 |  | 554.8% | -23.87% | 32.98% | 6.587% |  |  | 884.7% |  |  | -46.57% | -4.579% |  | 3.542% | -9.858% | -22.85% | 13.69% | 52.27% | 1748% |  | 186.3% | -45.18%
| Z-Score (Absolute) |  | 6.19 | 0.55 | 0.11 | 0.2 | 0.34 | 0.34 | 10.04 | 2.11 | 1.26 | 0.81 | 0.33 | 1.26 | 0.23 | 0.53 | 0.54 | 0.11 | 0.34 | 20.09 | 2.11 | 1.9 | 0.8 | 34.05
| Analytical results for K in OREAS 751b (Certified Value 1.16 wt.%) | [27 empty] | Certified
K | Round | Replicate | Lab | Lab | Lab | Lab | Lab | Lab | Lab | Lab | Lab | Lab | Lab | Lab | Lab | Lab | Lab | Lab | Lab | Lab | Lab | Lab | Lab | Lab | Lab | Lab | Lab |  | 1
| No | No | 1.01 | 1.02 | 1.03 | 1.04 | 1.05 | 1.06 | 1.07 | 1.08 | 1.09 | 1.10 | 1.12 | 1.13 | 1.14 | 1.15 | 1.16 | 1.17 | 1.18 | 1.19 | 1.20 | 1.21 | 1.22 | 1.23 | 1.24 | 1.25 | 1.28 |  | wt.%
|  |  | 4A*OES | 4A*MS | 4A*OES/MS | 4A*OES/MS | 4A*MS | 4A*OES | 4A*OES | 4A*MS | 4A*OES/MS | 4A*OES/MS | 4A*OES/MS | 4A*OES/MS | 4A*OES/MS | 4A*OES/MS | 4A*OES/MS | 4A*OES/MS | 4A*OES/MS | 4A*MS | 4A*OES | 4A*OES/MS | 4A*OES | 4A*OES/MS | 4A*OES/MS | 4A*OES | 4A*MS |  | 2
3
| 1 | 1 | 1.1859 | 1.1208 | 1.19 | 1.16 | 1.2013 | 1.14 | 1.137 | 1.18 | 1.24 | 1.12 | 1.16 | 1.19 | 1.18 | 1.13 | 1.12 | 1.16 | 1.17 | 1.16 | 1.1316 | 1.19 | 1.18 | 1.13 | 1.146 | 1.29 | 1.11 |  | 1
| 1 | 2 | 1.1644 | 1.1514 | 1.17 | 1.16 | 1.2197 | 1.17 | 1.13 | 1.18 | 1.25 | 1.11 | 1.18 | 1.19 | 1.19 | 1.15 | 1.12 | 1.17 | 1.11 | 1.19 | 1.1291 | 1.17 | 1.2 | 1.12 | 1.137 | 1.29 | 1.15 |  | 0
| 1 | 3 | 1.1703 | 1.1261 | 1.17 | 1.15 | 1.2022 | 1.1 | 1.163 | 1.22 | 1.28 | 1.15 | 1.25 | 1.19 | 1.17 | 1.15 | 1.11 | 1.22 | 1.16 | 1.21 | 1.1442 | 1.19 | 1.17 | 1.12 | 1.146 | 1.25 | 1.15 |  | 16
| 1 | 4 | 1.1904 | 1.1192 | 1.17 | 1.15 | 1.1892 | 1.12 | 1.125 | 1.15 | 1.29 | 1.13 | 1.21 | 1.19 | 1.15 | 1.13 | 1.12 | 1.19 | 1.13 | 1.22 | 1.1187 | 1.18 | 1.17 | 1.13 | 1.146 | 1.28 | 1.15 |  | 1.1585
| 1 | 5 | 1.1876 | 1.1159 | 1.16 | 1.16 | 1.219 | 1.12 | 1.158 | 1.09 | 1.23 | 1.15 | 1.08 | 1.15 | 1.14 | 1.14 | 1.12 | 1.16 | 1.11 | 1.19 | 1.1328 | 1.17 | 1.22 | 1.11 | 1.154 | 1.26 | 1.14 |  | 28
| 1 | 6 | 1.1854 | 1.158 | 1.18 | 1.17 | 1.2162 | 1.15 | 1.18 | 1.15 | 1.2 | 1.14 | 1.13 | 1.17 | 1.16 | 1.15 | 1.12 | 1.18 | 1.15 | 1.19 | 1.158 | 1.18 | 1.22 | 1.12 | 1.154 | 1.35 | 1.15
| Mean |  | 1.1807 | 1.1319 | 1.1733 | 1.1583 | 1.2079 | 1.1333 | 1.1488 | 1.1617 | 1.2483 | 1.1333 | 1.1683 | 1.18 | 1.165 | 1.1417 | 1.1183 | 1.18 | 1.1383 | 1.1933 | 1.1357 | 1.18 | 1.1933 | 1.1217 | 1.1472 | 1.2867 | 1.1417
| Median |  | 1.1857 | 1.1235 | 1.17 | 1.16 | 1.2092 | 1.13 | 1.1475 | 1.165 | 1.245 | 1.135 | 1.17 | 1.19 | 1.165 | 1.145 | 1.12 | 1.175 | 1.14 | 1.19 | 1.1322 | 1.18 | 1.19 | 1.12 | 1.146 | 1.285 | 1.15
| Std Dev. |  | 0.010627 | 0.018068 | 0.010328 | 0.0075277 | 0.012305 | 0.025033 | 0.021535 | 0.043551 | 0.033116 | 0.01633 | 0.059805 | 0.016733 | 0.018708 | 0.0098319 | 0.0040825 | 0.022804 | 0.025626 | 0.020656 | 0.01364 | 0.0089443 | 0.023381 | 0.0075277 | 0.0063377 | 0.035024 | 0.016021
| Rel.Std.Dev. |  | 0.9001% | 1.596% | 0.8802% | 0.6499% | 1.019% | 2.209% | 1.875% | 3.749% | 2.653% | 1.441% | 5.119% | 1.418% | 1.606% | 0.8612% | 0.3651% | 1.933% | 2.251% | 1.731% | 1.201% | 0.758% | 1.959% | 0.6711% | 0.5525% | 2.722% | 1.403%
| PDM3 |  | 1.911% | -2.297% | 1.278% | -0.0165% | 4.265% | -2.174% | -0.8365% | 0.2712% | 7.752% | -2.174% | 0.8467% | 1.854% | 0.5589% | -1.455% | -3.469% | 1.854% | -1.743% | 3.005% | -1.968% | 1.854% | 3.005% | -3.181% | -0.9804% | 11.06% | -1.455%
| Z-Score (Absolute) |  | 0.64 | 1 | 0.39 | 0.11 | 1.56 | 0.96 | 0.43 | 0 | 2.92 | 0.96 | 0.22 | 0.62 | 0.11 | 0.67 | 1.46 | 0.62 | 0.79 | 1.07 | 0.87 | 0.62 | 1.07 | 1.35 | 0.49 | 4.21 | 0.67
| Analytical results for La in OREAS 751b (Certified Value 11.6 ppm) | [27 empty] | Certified
La | Round | Replicate | Lab | Lab | Lab | Lab | Lab | Lab | Lab | Lab | Lab | Lab | Lab | Lab | Lab | Lab | Lab | Lab | Lab | Lab | Lab | Lab | Lab | Lab | Lab | Lab |  |  | 1
| No | No | 1.01 | 1.02 | 1.03 | 1.04 | 1.05 | 1.08 | 1.09 | 1.10 | 1.11 | 1.12 | 1.13 | 1.14 | 1.15 | 1.16 | 1.17 | 1.18 | 1.19 | 1.20 | 1.21 | 1.22 | 1.23 | 1.24 | 1.25 | 1.28 |  |  | ppm
|  |  | 4A*MS | 4A*MS | 4A*OES/MS | 4A*MS | 4A*MS | 4A*MS | 4A*OES/MS | 4A*OES/MS | 4A*MS | 4A*OES/MS | 4A*OES/MS | 4A*OES/MS | 4A*OES/MS | 4A*OES/MS | 4A*OES/MS | 4A*OES/MS | 4A*MS | 4A*MS | 4A*OES/MS | 4A*MS | 4A*OES/MS | 4A*OES/MS | 4A*MS | 4A*MS |  |  | 1
2
| 1 | 1 | 12.21 | 11.3809 | 12.1 | 11.99 | 11.88 | 10 | 12 | 12.9 | 10.9866 | 10.2 | 12.9 | 12.8 | 10.7 | 11.6 | 11.5 | 9.5 | 11.9 | 12.414 | 11.9 | 11.36 | 11.6 | 10 | 11.9 | 9.84 |  |  | 1
| 1 | 2 | 12.96 | 11.9747 | 11.6 | 11.13 | 11.73 | 10.7 | 12.9 | 12.9 | 10.0045 | 8.91 | 12.1 | 12.6 | 11 | 11.9 | 11.8 | 8.9 | 11.1 | 12.4772 | 11.8 | 10.88 | 11.7 | 11 | 10.69 | 10.97 |  |  | 13
| 1 | 3 | 12.7 | 11.5673 | 11.9 | 11.14 | 11.48 | 10.6 | 13 | 12.9 | 10.2243 | 9.72 | 11.9 | 12.8 | 11 | 12.2 | 13.2 | 9.5 | 12.1 | 12.4038 | 11.9 | 8.58 | 12 | 11 | 10.49 | 11.31 |  |  | 16
| 1 | 4 | 12.74 | 11.5692 | 11.7 | 11.49 | 11.29 | 9.5 | 12.6 | 12.6 | 9.6352 | 10.8 | 12.5 | 12.5 | 10.4 | 11.8 | 12.8 | 9.2 | 12.3 | 12.4285 | 12.1 | 8.91 | 12.3 | 12 | 11.95 | 10.49 |  |  | 11.5531
| 1 | 5 | 12.7 | 11.5729 | 11.8 | 11.77 | 11.48 | 10.6 | 12.5 | 12.8 | 9.7276 | 9.34 | 11.7 | 13 | 11.7 | 11.8 | 11.8 | 8.8 | 11.7 | 12.4193 | 11.9 | 8.71 | 12.1 | 11 | 11.22 | 10.11 |  |  | 29
| 1 | 6 | 12.37 | 11.6407 | 11.9 | 11.78 | 11.68 | 10.8 | 12 | 13 | 9.802 | 8.66 | 11.8 | 11.8 | 10.7 | 12.6 | 11.6 | 9.3 | 11.7 | 12.217 | 11.6 | 9.54 | 12.2 | 11 | 11.83 | 11.49
| Mean |  | 12.6133 | 11.6176 | 11.8333 | 11.55 | 11.59 | 10.3667 | 12.5 | 12.85 | 10.0634 | 9.605 | 12.15 | 12.5833 | 10.9167 | 11.9833 | 12.1167 | 9.2 | 11.8 | 12.3933 | 11.8667 | 9.6633 | 11.9833 | 11 | 11.3467 | 10.7017
| Median |  | 12.7 | 11.5711 | 11.85 | 11.63 | 11.58 | 10.6 | 12.55 | 12.9 | 9.9032 | 9.53 | 12 | 12.7 | 10.85 | 11.85 | 11.8 | 9.25 | 11.8 | 12.4167 | 11.9 | 9.225 | 12.05 | 11 | 11.525 | 10.73
| Std Dev. |  | 0.27318 | 0.19542 | 0.17512 | 0.35861 | 0.2126 | 0.50859 | 0.42895 | 0.13784 | 0.49921 | 0.80518 | 0.46368 | 0.42151 | 0.4446 | 0.36009 | 0.70545 | 0.29665 | 0.41473 | 0.090083 | 0.1633 | 1.1853 | 0.27869 | 0.63246 | 0.64575 | 0.66346
| Rel.Std.Dev. |  | 2.166% | 1.682% | 1.48% | 3.105% | 1.834% | 4.906% | 3.432% | 1.073% | 4.961% | 8.383% | 3.816% | 3.35% | 4.073% | 3.005% | 5.822% | 3.224% | 3.515% | 0.7269% | 1.376% | 12.27% | 2.326% | 5.75% | 5.691% | 6.2%
| PDM3 |  | 9.177% | 0.5586% | 2.426% | -0.02685% | 0.3194% | -10.27% | 8.196% | 11.23% | -12.89% | -16.86% | 5.167% | 8.917% | -5.509% | 3.724% | 4.878% | -20.37% | 2.137% | 7.272% | 2.714% | -16.36% | 3.724% | -4.787% | -1.787% | -7.37%
| Z-Score (Absolute) |  | 0.92 | 0.21 | 0.04 | 0.28 | 0.24 | 1.63 | 0.8 | 1.19 | 1.97 | 2.49 | 0.4 | 0.89 | 1 | 0.21 | 0.36 | 2.96 | 0 | 0.67 | 0.08 | 2.43 | 0.21 | NA | 0.52 | 1.25
Results from laboratory 24 were removed due to their 1 ppm reading resolution.
| Analytical results for Li in OREAS 751b (Certified Value 0.481 wt.%) | [27 empty] | Certified
Li | Round | Replicate | Lab | Lab | Lab | Lab | Lab | Lab | Lab | Lab | Lab | Lab | Lab | Lab | Lab | Lab | Lab | Lab | Lab | Lab | Lab | Lab | Lab | Lab | Lab | Lab | Lab | Lab | 1
| No | No | 1.01 | 1.02 | 1.03 | 1.04 | 1.05 | 1.06 | 1.07 | 1.08 | 1.09 | 1.10 | 1.11 | 1.12 | 1.13 | 1.14 | 1.15 | 1.16 | 1.17 | 1.18 | 1.19 | 1.20 | 1.21 | 1.22 | 1.23 | 1.24 | 1.25 | 1.28 | wt.%
|  |  | 4A*OES | 4A*MS | 4A*OES/MS | 4A*MS | 4A*OES | 4A*MS | 4A*OES | 4A*OES | 4A*OES/MS | 4A*OES/MS | 4A*MS | 4A*OES/MS | 4A*OES/MS | 4A*OES/MS | 4A*OES/MS | 4A*OES/MS | 4A*OES/MS | 4A*OES/MS | 4A*OES | 4A*MS | 4A*OES/MS | 4A*OES | 4A*OES/MS | 4A*OES/MS | 4A*OES | 4A*MS | 3
3
| 1 | 1 | 0.489 | 0.46764 | 0.48081 | 0.4636 | 0.4927 | 0.468 | 0.4787 | 0.511 | 0.486 | 0.473 | 0.47808 | 0.493 | 0.47 | 0.464 | 0.469 | 0.475 | 0.453 | 0.487 | 0.4639 | 0.48972 | 0.47903 | 0.4901 | 0.53697 | 0.482 | 0.5185 | 0.4812 | 1
| 1 | 2 | 0.4883 | 0.48668 | 0.4754 | 0.4671 | 0.4815 | 0.465 | 0.463 | 0.508 | 0.487 | 0.482 | 0.4743 | 0.513 | 0.471 | 0.469 | 0.478 | 0.473 | 0.458 | 0.5011 | 0.4677 | 0.48071 | 0.47256 | 0.4914 | 0.52922 | 0.482 | 0.507 | 0.4865 | 0
| 1 | 3 | 0.4911 | 0.47823 | 0.47657 | 0.4646 | 0.4782 | 0.472 | 0.4641 | 0.524 | 0.474 | 0.487 | 0.45596 | 0.507 | 0.471 | 0.467 | 0.477 | 0.474 | 0.482 | 0.4836 | 0.4633 | 0.4804 | 0.48025 | 0.4808 | 0.5317 | 0.49 | 0.5007 | 0.4776 | 16
| 1 | 4 | 0.488 | 0.48125 | 0.48555 | 0.4638 | 0.4761 | 0.467 | 0.4768 | 0.485 | 0.475 | 0.472 | 0.46271 | 0.514 | 0.474 | 0.453 | 0.47 | 0.475 | 0.477 | 0.4959 | 0.4659 | 0.47973 | 0.47332 | 0.4842 | 0.53834 | 0.486 | 0.5092 | 0.4925 | 0.48084
| 1 | 5 | 0.487 | 0.47743 | 0.48359 | 0.4663 | 0.476 | 0.467 | 0.4788 | 0.527 | 0.445 | 0.485 | 0.46732 | 0.517 | 0.456 | 0.457 | 0.475 | 0.474 | 0.466 | 0.4981 | 0.4644 | 0.48945 | 0.4745 | 0.5015 | 0.53225 | 0.487 | 0.5017 | 0.4822 | 30
| 1 | 6 | 0.4913 | 0.49669 | 0.48283 | 0.4852 | 0.4801 | 0.469 | 0.4703 | 0.529 | 0.483 | 0.496 | 0.46056 | 0.49 | 0.467 | 0.461 | 0.475 | 0.477 | 0.471 | 0.5 | 0.4651 | 0.48868 | 0.47177 | 0.4996 | 0.53478 | 0.485 | 0.5301 | 0.4852
| Mean |  | 0.48912 | 0.48132 | 0.48079 | 0.46843 | 0.48077 | 0.468 | 0.47195 | 0.514 | 0.475 | 0.4825 | 0.46649 | 0.50567 | 0.46817 | 0.46183 | 0.474 | 0.47467 | 0.46783 | 0.49428 | 0.46505 | 0.48478 | 0.47524 | 0.49127 | 0.53388 | 0.48533 | 0.5112 | 0.4842
| Median |  | 0.48865 | 0.47974 | 0.48182 | 0.46545 | 0.47915 | 0.4675 | 0.47355 | 0.5175 | 0.479 | 0.4835 | 0.46502 | 0.51 | 0.4705 | 0.4625 | 0.475 | 0.4745 | 0.4685 | 0.497 | 0.46475 | 0.48469 | 0.47391 | 0.49075 | 0.53351 | 0.4855 | 0.5081 | 0.4837
| Std Dev. |  | 0.0017383 | 0.0097661 | 0.0040378 | 0.0083303 | 0.0062366 | 0.0023664 | 0.0072174 | 0.016613 | 0.015684 | 0.0090499 | 0.0084411 | 0.011483 | 0.0063692 | 0.00608 | 0.0036878 | 0.0013663 | 0.011089 | 0.0072596 | 0.0015846 | 0.0049533 | 0.0035474 | 0.0081858 | 0.003446 | 0.0030768 | 0.011248 | 0.005133
| Rel.Std.Dev. |  | 0.3554% | 2.029% | 0.8398% | 1.778% | 1.297% | 0.5056% | 1.529% | 3.232% | 3.302% | 1.876% | 1.809% | 2.271% | 1.36% | 1.316% | 0.778% | 0.2878% | 2.37% | 1.469% | 0.3407% | 1.022% | 0.7465% | 1.666% | 0.6455% | 0.634% | 2.2% | 1.06%
| PDM3 |  | 1.72% | 0.09888% | -0.01094% | -2.581% | -0.01614% | -2.671% | -1.85% | 6.895% | -1.215% | 0.3443% | -2.985% | 5.162% | -2.637% | -3.954% | -1.423% | -1.285% | -2.706% | 2.795% | -3.285% | 0.8187% | -1.166% | 2.168% | 11.03% | 0.9336% | 6.313% | 0.6979%
| Z-Score (Absolute) |  | 0.58 | 0.04 | 0 | 0.86 | 0 | 0.89 | 0.62 | 2.32 | 0.4 | 0.12 | 1 | 1.74 | 0.88 | 1.32 | 0.47 | 0.43 | 0.9 | 0.94 | 1.1 | 0.28 | 0.39 | 0.73 | 3.71 | 0.32 | 2.12 | 0.24
| Analytical results for Li2O in OREAS 751b (Certified Value 1.03 wt.%) | [27 empty] | Certified
Li2O | Round | Replicate | Lab | Lab | Lab | Lab | Lab | Lab | Lab | Lab | Lab | Lab | Lab | Lab | Lab | Lab | Lab | Lab | Lab | Lab | Lab | Lab | Lab | Lab | Lab | Lab | Lab | Lab | 1
| No | No | 1.01 | 1.02 | 1.03 | 1.04 | 1.05 | 1.06 | 1.07 | 1.08 | 1.09 | 1.10 | 1.11 | 1.12 | 1.13 | 1.14 | 1.15 | 1.16 | 1.17 | 1.18 | 1.19 | 1.20 | 1.21 | 1.22 | 1.23 | 1.24 | 1.25 | 1.28 | wt.%
|  |  | 4A*OES | 4A*MS | 4A*OES/MS | 4A*MS | 4A*OES | 4A*MS | 4A*OES | 4A*OES | 4A*OES/MS | 4A*OES/MS | 4A*MS | 4A*OES/MS | 4A*OES/MS | 4A*OES/MS | 4A*OES/MS | 4A*OES/MS | 4A*OES/MS | 4A*OES/MS | 4A*OES | 4A*MS | 4A*OES/MS | 4A*OES | 4A*OES/MS | 4A*OES/MS | 4A*OES | 4A*MS | 2
3
| 1 | 1 | 1.0527 | 1.0067 | 1.035 | 0.99799 | 1.0606 | 1.0075 | 1.0305 | 1.1 | 1.0462 | 1.0182 | 1.0292 | 1.0613 | 1.0118 | 0.99885 | 1.0096 | 1.0225 | 0.9752 | 1.0484 | 0.99864 | 1.0542 | 1.0312 | 1.055 | 1.1559 | 1.0376 | 1.1162 | 1.0359 | 1
| 1 | 2 | 1.0512 | 1.0477 | 1.0234 | 1.0055 | 1.0365 | 1.001 | 0.9967 | 1.0936 | 1.0484 | 1.0376 | 1.021 | 1.1043 | 1.0139 | 1.0096 | 1.029 | 1.0182 | 0.9859 | 1.0787 | 1.0068 | 1.0348 | 1.0173 | 1.0578 | 1.1393 | 1.0376 | 1.0914 | 1.0473 | 0
| 1 | 3 | 1.0572 | 1.0295 | 1.0259 | 1.0001 | 1.0294 | 1.0161 | 0.99907 | 1.128 | 1.0204 | 1.0484 | 0.98155 | 1.0914 | 1.0139 | 1.0053 | 1.0268 | 1.0204 | 1.0376 | 1.0411 | 0.99735 | 1.0342 | 1.0338 | 1.035 | 1.1446 | 1.0548 | 1.0779 | 1.0281 | 16
| 1 | 4 | 1.0505 | 1.036 | 1.0452 | 0.99842 | 1.0249 | 1.0053 | 1.0264 | 1.0441 | 1.0225 | 1.0161 | 0.99608 | 1.1065 | 1.0204 | 0.97517 | 1.0118 | 1.0225 | 1.0268 | 1.0675 | 1.0029 | 1.0327 | 1.0189 | 1.0423 | 1.1589 | 1.0462 | 1.0961 | 1.0602 | 1.0296
| 1 | 5 | 1.0484 | 1.0278 | 1.041 | 1.0038 | 1.0247 | 1.0053 | 1.0307 | 1.1345 | 0.95795 | 1.0441 | 1.006 | 1.1129 | 0.98163 | 0.98378 | 1.0225 | 1.0204 | 1.0032 | 1.0723 | 0.99971 | 1.0536 | 1.0215 | 1.0796 | 1.1458 | 1.0484 | 1.08 | 1.038 | 31
| 1 | 6 | 1.0576 | 1.0692 | 1.0394 | 1.0445 | 1.0335 | 1.0096 | 1.0124 | 1.1388 | 1.0397 | 1.0677 | 0.99145 | 1.0548 | 1.0053 | 0.99239 | 1.0225 | 1.0268 | 1.0139 | 1.0763 | 1.0012 | 1.052 | 1.0156 | 1.0755 | 1.1512 | 1.0441 | 1.1412 | 1.0445
| Mean |  | 1.0529 | 1.0361 | 1.035 | 1.0084 | 1.0349 | 1.0075 | 1.016 | 1.1065 | 1.0225 | 1.0387 | 1.0042 | 1.0885 | 1.0078 | 0.99419 | 1.0204 | 1.0218 | 1.0071 | 1.064 | 1.0011 | 1.0436 | 1.023 | 1.0576 | 1.1493 | 1.0448 | 1.1005 | 1.0423
| Median |  | 1.0519 | 1.0327 | 1.0372 | 1.002 | 1.0315 | 1.0064 | 1.0194 | 1.114 | 1.0311 | 1.0408 | 1.001 | 1.0979 | 1.0128 | 0.99562 | 1.0225 | 1.0215 | 1.0086 | 1.0699 | 1.0005 | 1.0434 | 1.0202 | 1.0564 | 1.1485 | 1.0451 | 1.0938 | 1.0413
| Std Dev. |  | 0.0037426 | 0.021023 | 0.008692 | 0.017933 | 0.013427 | 0.0050942 | 0.015537 | 0.035755 | 0.033763 | 0.019482 | 0.018171 | 0.02472 | 0.013711 | 0.013091 | 0.0079375 | 0.0029409 | 0.023861 | 0.015628 | 0.0034107 | 0.010663 | 0.0076366 | 0.017621 | 0.0074182 | 0.0066225 | 0.024215 | 0.01105
| Rel.Std.Dev. |  | 0.3555% | 2.029% | 0.8398% | 1.778% | 1.297% | 0.5056% | 1.529% | 3.231% | 3.302% | 1.876% | 1.809% | 2.271% | 1.36% | 1.317% | 0.7779% | 0.2878% | 2.369% | 1.469% | 0.3407% | 1.022% | 0.7465% | 1.666% | 0.6455% | 0.6339% | 2.2% | 1.06%
| PDM3 |  | 2.266% | 0.6357% | 0.5253% | -2.059% | 0.5203% | -2.149% | -1.323% | 7.47% | -0.6859% | 0.8825% | -2.465% | 5.726% | -2.114% | -3.439% | -0.8947% | -0.7553% | -2.185% | 3.346% | -2.766% | 1.359% | -0.6358% | 2.716% | 11.62% | 1.475% | 6.883% | 1.238%
| Z-Score (Absolute) |  | 0.58 | 0.04 | 0 | 0.86 | 0 | 0.89 | 0.62 | 2.32 | 0.4 | 0.12 | 1 | 1.74 | 0.88 | 1.32 | 0.47 | 0.43 | 0.9 | 0.94 | 1.1 | 0.28 | 0.39 | 0.73 | 3.71 | 0.32 | 2.12 | 0.24
| Analytical results for Lu in OREAS 751b (Certified Value 0.053 ppm) | [27 empty] | Certified
Lu | Round | Replicate | 1.01: Lab; 1.02: Lab; 1.03: Lab; 1.04: Lab; 1.05: Lab; 1.06: Lab; 1.07: Lab; 1.08: Lab; 1.09: Lab; 1.10: Lab; 1.11: Lab | 1
| No | No | 1.01: 1.01; 1.02: 1.04; 1.03: 1.05; 1.04: 1.08; 1.05: 1.09; 1.06: 1.11; 1.07: 1.12; 1.08: 1.18; 1.09: 1.22; 1.10: 1.25; 1.11: 1.28 | ppm
|  |  | 1.01: 4A*MS; 1.02: 4A*MS; 1.03: 4A*MS; 1.04: 4A*MS; 1.05: 4A*OES/MS; 1.06: 4A*MS; 1.07: 4A*OES/MS; 1.08: 4A*OES/MS; 1.09: 4A*MS; 1.10: 4A*MS; 1.11: 4A*MS | 3
3
| 1 | 1 | 1.01: 0.05; 1.02: 0.05; 1.03: 0.06; 1.04: < 0.1; 1.05: < 0.1; 1.06: 0.09548; 1.07: 0.05; 1.08: 0.04; 1.09: 0.06; 1.10: 0.06; 1.11: < 1 | 1
| 1 | 2 | 1.01: 0.06; 1.02: 0.06; 1.03: 0.06; 1.04: < 0.1; 1.05: < 0.1; 1.06: 0.09352; 1.07: 0.05; 1.08: 0.05; 1.09: 0.06; 1.10: 0.05; 1.11: < 1 | 14
| 1 | 3 | 1.01: 0.06; 1.02: 0.05; 1.03: 0.05; 1.04: < 0.1; 1.05: < 0.1; 1.06: 0.10238; 1.07: 0.05; 1.08: 0.04; 1.09: 0.04; 1.10: 0.06; 1.11: < 1 | 16
| 1 | 4 | 1.01: 0.06; 1.02: 0.05; 1.03: 0.06; 1.04: < 0.1; 1.05: < 0.1; 1.06: 0.08965; 1.07: 0.06; 1.08: 0.05; 1.09: 0.04; 1.10: 0.06; 1.11: < 1 | 0.052619
| 1 | 5 | 1.01: 0.06; 1.02: 0.05; 1.03: 0.06; 1.04: < 0.1; 1.05: < 0.1; 1.06: 0.09116; 1.07: 0.05; 1.08: 0.04; 1.09: 0.04; 1.10: 0.06; 1.11: < 1 | 32
| 1 | 6 | 1.01: 0.05; 1.02: 0.05; 1.03: 0.06; 1.04: < 0.1; 1.05: < 0.1; 1.06: 0.10707; 1.07: 0.05; 1.08: 0.05; 1.09: 0.04; 1.10: 0.06; 1.11: < 1
| Mean |  | 1.01: 0.056667; 1.02: 0.051667; 1.03: 0.058333; 1.06: 0.096543; 1.07: 0.051667; 1.08: 0.045; 1.09: 0.046667; 1.10: 0.058333
| Median |  | 1.01: 0.06; 1.02: 0.05; 1.03: 0.06; 1.06: 0.0945; 1.07: 0.05; 1.08: 0.045; 1.09: 0.04; 1.10: 0.06
| Std Dev. |  | 1.01: 0.005164; 1.02: 0.0040825; 1.03: 0.0040825; 1.06: 0.0068066; 1.07: 0.0040825; 1.08: 0.0054772; 1.09: 0.010328; 1.10: 0.0040825
| Rel.Std.Dev. |  | 1.01: 9.113%; 1.02: 7.902%; 1.03: 6.999%; 1.06: 7.05%; 1.07: 7.902%; 1.08: 12.17%; 1.09: 22.13%; 1.10: 6.999%
| PDM3 |  | 1.01: 7.692%; 1.02: -1.81%; 1.03: 10.86%; 1.06: 83.48%; 1.07: -1.81%; 1.08: -14.48%; 1.09: -11.31%; 1.10: 10.86%
| Z-Score (Absolute) |  | 1.01: 0.67; 1.02: 0; 1.03: 0.9; 1.04: 0.22; 1.05: 0.22; 1.06: 6.05; 1.07: 0; 1.08: 0.9; 1.09: 0.67; 1.10: 0.9; 1.11: 60.46
| Analytical results for Mg in OREAS 751b (Certified Value 0.224 wt.%) | [27 empty] | Certified
Mg | Round | Replicate | Lab | Lab | Lab | Lab | Lab | Lab | Lab | Lab | Lab | Lab | Lab | Lab | Lab | Lab | Lab | Lab | Lab | Lab | Lab | Lab | Lab | Lab | Lab | Lab | Lab |  | 1
| No | No | 1.01 | 1.02 | 1.03 | 1.04 | 1.05 | 1.06 | 1.07 | 1.08 | 1.09 | 1.10 | 1.12 | 1.13 | 1.14 | 1.15 | 1.16 | 1.17 | 1.18 | 1.19 | 1.20 | 1.21 | 1.22 | 1.23 | 1.24 | 1.25 | 1.28 |  | wt.%
|  |  | 4A*OES | 4A*MS | 4A*OES/MS | 4A*OES/MS | 4A*MS | 4A*OES | 4A*OES | 4A*MS | 4A*OES/MS | 4A*OES/MS | 4A*OES/MS | 4A*OES/MS | 4A*OES/MS | 4A*OES/MS | 4A*OES/MS | 4A*OES/MS | 4A*OES/MS | 4A*MS | 4A*OES | 4A*OES/MS | 4A*OES | 4A*OES/MS | 4A*OES/MS | 4A*OES | 4A*MS |  | 3
3
| 1 | 1 | 0.2267 | 0.22128 | 0.23 | 0.224 | 0.2199 | 0.227 | 0.222 | 0.22 | 0.24 | 0.23 | 0.195 | 0.22 | 0.21 | 0.21 | 0.21 | 0.21 | 0.22 | 0.21 | 0.22889 | 0.22 | 0.221 | 0.23 | 0.2424 | 0.222 | 0.23 |  | 1
| 1 | 2 | 0.2236 | 0.22752 | 0.23 | 0.226 | 0.2234 | 0.229 | 0.221 | 0.22 | 0.24 | 0.23 | 0.198 | 0.22 | 0.21 | 0.21 | 0.21 | 0.21 | 0.2 | 0.22 | 0.22697 | 0.22 | 0.231 | 0.24 | 0.2376 | 0.216 | 0.24 |  | 0
| 1 | 3 | 0.2234 | 0.22338 | 0.23 | 0.222 | 0.2196 | 0.227 | 0.229 | 0.23 | 0.24 | 0.24 | 0.204 | 0.22 | 0.2 | 0.22 | 0.21 | 0.22 | 0.22 | 0.19 | 0.22375 | 0.22 | 0.231 | 0.23 | 0.24 | 0.215 | 0.24 |  | 16
| 1 | 4 | 0.2278 | 0.22007 | 0.23 | 0.224 | 0.2184 | 0.22 | 0.219 | 0.22 | 0.24 | 0.24 | 0.205 | 0.23 | 0.2 | 0.21 | 0.21 | 0.22 | 0.2 | 0.23 | 0.2271 | 0.22 | 0.231 | 0.25 | 0.24 | 0.217 | 0.24 |  | 0.22369
| 1 | 5 | 0.2268 | 0.22139 | 0.23 | 0.224 | 0.2257 | 0.221 | 0.227 | 0.21 | 0.26 | 0.24 | 0.177 | 0.22 | 0.2 | 0.21 | 0.21 | 0.22 | 0.21 | 0.18 | 0.22811 | 0.22 | 0.243 | 0.23 | 0.2412 | 0.215 | 0.23 |  | 33
| 1 | 6 | 0.2265 | 0.22824 | 0.23 | 0.222 | 0.2223 | 0.227 | 0.227 | 0.22 | 0.24 | 0.24 | 0.187 | 0.22 | 0.2 | 0.21 | 0.21 | 0.22 | 0.22 | 0.21 | 0.22682 | 0.22 | 0.241 | 0.24 | 0.243 | 0.226 | 0.23
| Mean |  | 0.2258 | 0.22365 | 0.23 | 0.22367 | 0.22155 | 0.22517 | 0.22417 | 0.22 | 0.24333 | 0.23667 | 0.19433 | 0.22167 | 0.20333 | 0.21167 | 0.21 | 0.21667 | 0.21167 | 0.20667 | 0.22694 | 0.22 | 0.233 | 0.23667 | 0.2407 | 0.2185 | 0.235
| Median |  | 0.2266 | 0.22239 | 0.23 | 0.224 | 0.2211 | 0.227 | 0.2245 | 0.22 | 0.24 | 0.24 | 0.1965 | 0.22 | 0.2 | 0.21 | 0.21 | 0.22 | 0.215 | 0.21 | 0.22703 | 0.22 | 0.231 | 0.235 | 0.2406 | 0.2165 | 0.235
| Std Dev. |  | 0.0018385 | 0.0034532 | 0 | 0.0015055 | 0.0027443 | 0.0037103 | 0.0040208 | 0.0063246 | 0.008165 | 0.005164 | 0.010727 | 0.0040825 | 0.005164 | 0.0040825 | 0 | 0.005164 | 0.0098319 | 0.018619 | 0.0017543 | 0 | 0.008 | 0.008165 | 0.0019504 | 0.0045056 | 0.0054772
| Rel.Std.Dev. |  | 0.8142% | 1.544% | 0% | 0.6731% | 1.239% | 1.648% | 1.794% | 2.875% | 3.355% | 2.182% | 5.52% | 1.842% | 2.54% | 1.929% | 0% | 2.383% | 4.645% | 9.009% | 0.773% | 0% | 3.433% | 3.45% | 0.8103% | 2.062% | 2.331%
| PDM3 |  | 0.9445% | -0.0178% | 2.822% | -0.009195% | -0.9555% | 0.6614% | 0.2143% | -1.648% | 8.783% | 5.802% | -13.12% | -0.9033% | -9.099% | -5.374% | -6.119% | -3.139% | -5.374% | -7.609% | 1.454% | -1.648% | 4.163% | 5.802% | 7.606% | -2.319% | 5.057%
| Z-Score (Absolute) |  | 0.21 | 0 | 0.61 | 0 | 0.2 | 0.15 | 0.05 | 0.35 | 1.9 | 1.26 | 2.83 | 0.19 | 1.96 | 1.16 | 1.32 | 0.67 | 1.16 | 1.64 | 0.32 | 0.35 | 0.9 | 1.26 | 1.65 | 0.5 | 1.1
| Analytical results for Mn in OREAS 751b (Certified Value 0.081 wt.%) | [27 empty] | Certified
Mn | Round | Replicate | Lab | Lab | Lab | Lab | Lab | Lab | Lab | Lab | Lab | Lab | Lab | Lab | Lab | Lab | Lab | Lab | Lab | Lab | Lab | Lab | Lab | Lab | Lab | Lab | Lab |  | 1
| No | No | 1.01 | 1.02 | 1.03 | 1.04 | 1.05 | 1.06 | 1.07 | 1.08 | 1.09 | 1.10 | 1.12 | 1.13 | 1.14 | 1.15 | 1.16 | 1.17 | 1.18 | 1.19 | 1.20 | 1.21 | 1.22 | 1.23 | 1.24 | 1.25 | 1.28 |  | wt.%
|  |  | 4A*OES | 4A*MS | 4A*OES/MS | 4A*OES/MS | 4A*MS | 4A*OES | 4A*OES | 4A*MS | 4A*OES/MS | 4A*OES/MS | 4A*OES/MS | 4A*OES/MS | 4A*OES/MS | 4A*OES/MS | 4A*OES/MS | 4A*OES/MS | 4A*OES/MS | 4A*OES | 4A*OES | 4A*OES/MS | 4A*OES | 4A*OES/MS | 4A*OES/MS | 4A*OES | 4A*MS |  | 3
3
| 1 | 1 | 0.082 | 0.081116 | 0.0836 | 0.0825 | 0.0801 | 0.0818 | 0.0819 | 0.0884 | 0.0792 | 0.0762 | 0.0859 | 0.081 | 0.0804 | 0.0816 | 0.0796 | 0.0824 | 0.0811 | 0.0808 | 0.077921 | 0.0822 | 0.0814 | 0.0816 | 0.0774 | 0.087 | 0.085125 |  | 1
| 1 | 2 | 0.0806 | 0.084402 | 0.0816 | 0.0824 | 0.083 | 0.0804 | 0.0795 | 0.0884 | 0.0837 | 0.0763 | 0.0776 | 0.0803 | 0.0816 | 0.0828 | 0.0787 | 0.0839 | 0.0824 | 0.0804 | 0.078271 | 0.0819 | 0.0818 | 0.0832 | 0.0774 | 0.0846 | 0.087159 |  | 0
| 1 | 3 | 0.0809 | 0.082133 | 0.0818 | 0.0822 | 0.0803 | 0.0782 | 0.0789 | 0.0911 | 0.0807 | 0.0781 | 0.0847 | 0.0809 | 0.0804 | 0.0834 | 0.0789 | 0.0875 | 0.0833 | 0.0808 | 0.077679 | 0.0814 | 0.0803 | 0.0826 | 0.0782 | 0.0837 | 0.088361 |  | 16
| 1 | 4 | 0.0823 | 0.080213 | 0.0815 | 0.0823 | 0.0851 | 0.0786 | 0.0792 | 0.0859 | 0.081 | 0.0792 | 0.0872 | 0.0819 | 0.079 | 0.0814 | 0.0791 | 0.0876 | 0.0814 | 0.0807 | 0.077733 | 0.083 | 0.0804 | 0.0847 | 0.0782 | 0.0848 | 0.088064 |  | 0.081199
| 1 | 5 | 0.0824 | 0.080668 | 0.0813 | 0.0827 | 0.0813 | 0.0794 | 0.0789 | 0.0825 | 0.0806 | 0.0791 | 0.078 | 0.0779 | 0.0785 | 0.0829 | 0.078 | 0.0854 | 0.0829 | 0.0807 | 0.077741 | 0.0813 | 0.0835 | 0.0822 | 0.079 | 0.0843 | 0.08581 |  | 34
| 1 | 6 | 0.0822 | 0.08456 | 0.0822 | 0.0811 | 0.0806 | 0.0813 | 0.0815 | 0.0865 | 0.0804 | 0.0785 | 0.0768 | 0.0803 | 0.0792 | 0.0834 | 0.0788 | 0.0857 | 0.0811 | 0.0808 | 0.078126 | 0.0815 | 0.0835 | 0.0824 | 0.079 | 0.0897 | 0.089207
| Mean |  | 0.081733 | 0.082182 | 0.082 | 0.0822 | 0.081733 | 0.07995 | 0.079983 | 0.087133 | 0.080933 | 0.0779 | 0.0817 | 0.080383 | 0.07985 | 0.082583 | 0.07885 | 0.085417 | 0.082033 | 0.0807 | 0.077912 | 0.081883 | 0.081817 | 0.082783 | 0.0782 | 0.085683 | 0.087288
| Median |  | 0.0821 | 0.081625 | 0.0817 | 0.08235 | 0.08095 | 0.0799 | 0.07935 | 0.08745 | 0.08065 | 0.0783 | 0.08135 | 0.0806 | 0.0798 | 0.08285 | 0.07885 | 0.08555 | 0.0819 | 0.08075 | 0.077831 | 0.0817 | 0.0816 | 0.0825 | 0.0782 | 0.0847 | 0.087611
| Std Dev. |  | 0.00077889 | 0.001892 | 0.00084143 | 0.00056569 | 0.0019562 | 0.0014584 | 0.0013541 | 0.0029098 | 0.0014909 | 0.0013401 | 0.0047202 | 0.0013512 | 0.001152 | 0.00087731 | 0.0005244 | 0.0020292 | 0.00096264 | 0.00015492 | 0.0002407 | 0.00064317 | 0.0014247 | 0.0010741 | 0.00071554 | 0.0022658 | 0.0015694
| Rel.Std.Dev. |  | 0.953% | 2.302% | 1.026% | 0.6882% | 2.393% | 1.824% | 1.693% | 3.339% | 1.842% | 1.72% | 5.777% | 1.681% | 1.443% | 1.062% | 0.6651% | 2.376% | 1.173% | 0.192% | 0.3089% | 0.7855% | 1.741% | 1.297% | 0.915% | 2.644% | 1.798%
| PDM3 |  | 0.6584% | 1.211% | 0.9868% | 1.233% | 0.6584% | -1.538% | -1.497% | 7.309% | -0.3268% | -4.063% | 0.6173% | -1.004% | -1.661% | 1.705% | -2.893% | 5.195% | 1.028% | -0.6142% | -4.048% | 0.8431% | 0.761% | 1.952% | -3.693% | 5.523% | 7.499%
| Z-Score (Absolute) |  | 0 | 0.29 | 0.17 | 0.3 | 0 | 1.15 | 1.12 | 3.47 | 0.51 | 2.46 | 0.02 | 0.87 | 1.21 | 0.55 | 1.85 | 2.37 | 0.19 | 0.66 | 2.45 | 0.1 | 0.05 | 0.67 | 2.26 | 2.54 | 3.57
| Analytical results for Mo in OREAS 751b (Certified Value 2.1 ppm) | [27 empty] | Certified
Mo | Round | Replicate | Lab | Lab | Lab | Lab | Lab | Lab | Lab | Lab | Lab | Lab | Lab | Lab | Lab | Lab | Lab | Lab | Lab | Lab | Lab | Lab | Lab | Lab | Lab | Lab |  |  | 1
| No | No | 1.01 | 1.02 | 1.03 | 1.04 | 1.05 | 1.06 | 1.07 | 1.08 | 1.09 | 1.10 | 1.11 | 1.12 | 1.13 | 1.14 | 1.15 | 1.16 | 1.17 | 1.18 | 1.19 | 1.22 | 1.23 | 1.24 | 1.25 | 1.28 |  |  | ppm
|  |  | 4A*MS | 4A*MS | 4A*OES/MS | 4A*MS | 4A*MS | 4A*MS | 4A*OES | 4A*MS | 4A*OES/MS | 4A*OES/MS | 4A*MS | 4A*OES/MS | 4A*OES/MS | 4A*OES/MS | 4A*OES/MS | 4A*OES/MS | 4A*OES/MS | 4A*OES/MS | 4A*MS | 4A*MS | 4A*OES/MS | 4A*MS | 4A*MS | 4A*MS |  |  | 2
3
| 1 | 1 | 2.8 | 2.0387 | 2.19 | 2.15 | 2.3 | 2 | 1.8 | 2.01 | 4 | 2.04 | 2.1441 | 1.4 | 2.05 | 2.19 | 2.06 | 2.01 | 2.07 | 2.19 | 2.8 | 2.5 | 2.1 | 2.11 | 4.17 | 3.12 |  |  | 1
| 1 | 2 | 2.2 | 2.0962 | 2.1 | 1.93 | 2.1 | 2 | 1.9 | 1.92 | 4 | 2.08 | 2.0801 | 1.4 | 2.02 | 2.28 | 2.08 | 2.06 | 2.05 | 2.32 | 2.6 | 2.8 | 2.1 | 2.04 | 3.19 | 1.99 |  |  | 5
| 1 | 3 | 2.1 | 2.1128 | 2.16 | 1.95 | 2.1 | 2 | 1.8 | 1.95 | 3 | 2.2 | 2.2329 | 1.4 | 1.98 | 2.2 | 2.04 | 2.02 | 2.13 | 2.2 | 2.7 | 2.1 | 2.1 | 2.39 | 2.81 | 2.16 |  |  | 16
| 1 | 4 | 2.1 | 2.1188 | 2.01 | 2.09 | 2.1 | 2 | 1.9 | 1.89 | 4 | 2.07 | 2.0212 | 1.6 | 2.13 | 2.22 | 2.13 | 2.03 | 2.24 | 2.28 | 2.7 | 2.1 | 2.1 | 2.39 | 3.46 | 2.15 |  |  | 2.101
| 1 | 5 | 2.1 | 2.0685 | 2.12 | 2.17 | 2.1 | 2 | 1.7 | 1.94 | 3 | 2.09 | 1.9574 | 1.7 | 2.05 | 2.3 | 2.31 | 2.68 | 2.08 | 2.31 | 2.5 | 2.1 | 2 | 2.22 | 3.08 | 2.07 |  |  | 35
| 1 | 6 | 2.1 | 2.0894 | 2.06 | 2.18 | 2 | 2.1 | 1.7 | 1.81 | 3 | 2.21 | 2.0357 | 1.4 | 1.98 | 2.19 | 2.14 | 2.07 | 2.12 | 2.23 | 2.4 | 1.9 | 2.1 | 2.14 | 3.1 | 2.15
| Mean |  | 2.2333 | 2.0874 | 2.1067 | 2.0783 | 2.1167 | 2.0167 | 1.8 | 1.92 | 3.5 | 2.115 | 2.0786 | 1.4833 | 2.035 | 2.23 | 2.1267 | 2.145 | 2.115 | 2.255 | 2.6167 | 2.25 | 2.0833 | 2.215 | 3.3017 | 2.2733
| Median |  | 2.1 | 2.0928 | 2.11 | 2.12 | 2.1 | 2 | 1.8 | 1.93 | 3.5 | 2.085 | 2.0579 | 1.4 | 2.035 | 2.21 | 2.105 | 2.045 | 2.1 | 2.255 | 2.65 | 2.1 | 2.1 | 2.18 | 3.145 | 2.15
| Std Dev. |  | 0.28048 | 0.029808 | 0.065625 | 0.11179 | 0.098319 | 0.040825 | 0.089443 | 0.066933 | 0.54772 | 0.071764 | 0.097881 | 0.13292 | 0.056125 | 0.048166 | 0.097912 | 0.26312 | 0.068337 | 0.056125 | 0.1472 | 0.33317 | 0.040825 | 0.14734 | 0.47394 | 0.41994
| Rel.Std.Dev. |  | 12.56% | 1.428% | 3.115% | 5.379% | 4.645% | 2.024% | 4.969% | 3.486% | 15.65% | 3.393% | 4.709% | 8.961% | 2.758% | 2.16% | 4.604% | 12.27% | 3.231% | 2.489% | 5.625% | 14.81% | 1.96% | 6.652% | 14.35% | 18.47%
| PDM3 |  | 6.301% | -0.6452% | 0.2717% | -1.077% | 0.7477% | -4.012% | -14.32% | -8.613% | 66.59% | 0.6683% | -1.066% | -29.4% | -3.139% | 6.142% | 1.224% | 2.096% | 0.6683% | 7.332% | 24.55% | 7.094% | -0.8389% | 5.428% | 57.15% | 8.205%
| Z-Score (Absolute) |  | 0.81 | 0.19 | 0.06 | 0.25 | 0.01 | 0.67 | 2.16 | 1.34 | NA | 0 | 0.25 | 4.33 | 0.55 | 0.79 | 0.08 | 0.21 | 0 | 0.96 | 3.44 | 0.93 | 0.22 | 0.69 | 8.14 | 1.09
Results from laboratory 9 were removed due to their 1 ppm reading resolution.
| Analytical results for Na in OREAS 751b (Certified Value 0.648 wt.%) | [27 empty] | Certified
Na | Round | Replicate | Lab | Lab | Lab | Lab | Lab | Lab | Lab | Lab | Lab | Lab | Lab | Lab | Lab | Lab | Lab | Lab | Lab | Lab | Lab | Lab | Lab | Lab | Lab | Lab | Lab |  | 1
| No | No | 1.01 | 1.02 | 1.03 | 1.04 | 1.05 | 1.06 | 1.07 | 1.08 | 1.09 | 1.10 | 1.12 | 1.13 | 1.14 | 1.15 | 1.16 | 1.17 | 1.18 | 1.19 | 1.20 | 1.21 | 1.22 | 1.23 | 1.24 | 1.25 | 1.28 |  | wt.%
|  |  | 4A*OES | 4A*MS | 4A*OES/MS | 4A*OES/MS | 4A*MS | 4A*OES | 4A*OES | 4A*MS | 4A*OES/MS | 4A*OES/MS | 4A*OES/MS | 4A*OES/MS | 4A*OES/MS | 4A*OES/MS | 4A*OES/MS | 4A*OES/MS | 4A*OES/MS | 4A*MS | 4A*OES | 4A*OES/MS | 4A*OES | 4A*OES/MS | 4A*OES/MS | 4A*OES | 4A*MS |  | 3
3
| 1 | 1 | 0.6399 | 0.65302 | 0.68 | 0.641 | 0.6642 | 0.631 | 0.636 | 0.697 | 0.71 | 0.61 | 0.651 | 0.66 | 0.66 | 0.62 | 0.63 | 0.69 | 0.74 | 0.63 | 0.64469 | 0.65 | 0.566 | 0.7 | 0.608 | 0.786 | 0.59 |  | 1
| 1 | 2 | 0.6307 | 0.67753 | 0.67 | 0.639 | 0.674 | 0.629 | 0.631 | 0.695 | 0.75 | 0.61 | 0.663 | 0.66 | 0.66 | 0.63 | 0.63 | 0.69 | 0.76 | 0.65 | 0.64466 | 0.64 | 0.568 | 0.69 | 0.616 | 0.817 | 0.62 |  | 6
| 1 | 3 | 0.6309 | 0.65582 | 0.66 | 0.634 | 0.6601 | 0.627 | 0.648 | 0.719 | 0.71 | 0.62 | 0.689 | 0.66 | 0.65 | 0.63 | 0.63 | 0.72 | 0.72 | 0.65 | 0.64314 | 0.65 | 0.558 | 0.7 | 0.616 | 0.758 | 0.61 |  | 16
| 1 | 4 | 0.6446 | 0.6508 | 0.66 | 0.635 | 0.6518 | 0.645 | 0.626 | 0.677 | 0.74 | 0.63 | 0.682 | 0.67 | 0.64 | 0.63 | 0.63 | 0.66 | 0.73 | 0.65 | 0.64308 | 0.65 | 0.558 | 0.7 | 0.616 | 0.765 | 0.61 |  | 0.64758
| 1 | 5 | 0.6415 | 0.6454 | 0.66 | 0.639 | 0.6738 | 0.641 | 0.651 | 0.642 | 0.7 | 0.63 | 0.61 | 0.64 | 0.63 | 0.63 | 0.63 | 0.64 | 0.75 | 0.64 | 0.64273 | 0.64 | 0.578 | 0.69 | 0.616 | 0.746 | 0.61 |  | 36
| 1 | 6 | 0.6397 | 0.66476 | 0.67 | 0.646 | 0.6658 | 0.662 | 0.651 | 0.68 | 0.7 | 0.63 | 0.634 | 0.66 | 0.64 | 0.64 | 0.63 | 0.65 | 0.72 | 0.64 | 0.64507 | 0.64 | 0.579 | 0.7 | 0.616 | 0.833 | 0.61
| Mean |  | 0.63788 | 0.65789 | 0.66667 | 0.639 | 0.66495 | 0.63917 | 0.6405 | 0.685 | 0.71833 | 0.62167 | 0.65483 | 0.65833 | 0.64667 | 0.63 | 0.63 | 0.675 | 0.73667 | 0.64333 | 0.64389 | 0.645 | 0.56783 | 0.69667 | 0.61467 | 0.78417 | 0.60833
| Median |  | 0.6398 | 0.65442 | 0.665 | 0.639 | 0.665 | 0.636 | 0.642 | 0.6875 | 0.71 | 0.625 | 0.657 | 0.66 | 0.645 | 0.63 | 0.63 | 0.675 | 0.735 | 0.645 | 0.6439 | 0.645 | 0.567 | 0.7 | 0.616 | 0.7755 | 0.61
| Std Dev. |  | 0.0057607 | 0.011551 | 0.008165 | 0.0043359 | 0.0084611 | 0.013243 | 0.010932 | 0.025838 | 0.02137 | 0.0098319 | 0.029769 | 0.0098319 | 0.012111 | 0.0063246 | 0 | 0.030166 | 0.01633 | 0.008165 | 0.0010206 | 0.0054772 | 0.0092177 | 0.005164 | 0.003266 | 0.034568 | 0.0098319
| Rel.Std.Dev. |  | 0.9031% | 1.756% | 1.225% | 0.6785% | 1.272% | 2.072% | 1.707% | 3.772% | 2.975% | 1.582% | 4.546% | 1.493% | 1.873% | 1.004% | 0% | 4.469% | 2.217% | 1.269% | 0.1585% | 0.8492% | 1.623% | 0.7412% | 0.5313% | 4.408% | 1.616%
| PDM3 |  | -1.498% | 1.591% | 2.947% | -1.326% | 2.682% | -1.3% | -1.094% | 5.778% | 10.93% | -4.002% | 1.119% | 1.66% | -0.1417% | -2.715% | -2.715% | 4.234% | 13.76% | -0.6565% | -0.5699% | -0.3991% | -12.32% | 7.579% | -5.083% | 21.09% | -6.061%
| Z-Score (Absolute) |  | 0.32 | 0.58 | 0.97 | 0.27 | 0.9 | 0.26 | 0.2 | 1.8 | 3.3 | 1.05 | 0.44 | 0.6 | 0.07 | 0.67 | 0.67 | 1.35 | 4.12 | 0.07 | 0.05 | 0 | 3.47 | 2.32 | 1.37 | 6.26 | 1.65
| Analytical results for Nb in OREAS 751b (Certified Value 51 ppm) | [27 empty] | Certified
Nb | Round | Replicate | Lab | Lab | Lab | Lab | Lab | Lab | Lab | Lab | Lab | Lab | Lab | Lab | Lab | Lab | Lab | Lab | Lab | Lab | Lab | Lab | Lab | Lab | Lab | Lab |  |  | 1
| No | No | 1.01 | 1.02 | 1.03 | 1.04 | 1.05 | 1.06 | 1.07 | 1.08 | 1.09 | 1.10 | 1.11 | 1.13 | 1.14 | 1.15 | 1.16 | 1.17 | 1.18 | 1.19 | 1.20 | 1.22 | 1.23 | 1.24 | 1.25 | 1.28 |  |  | ppm
|  |  | 4A*MS | 4A*MS | 4A*OES/MS | 4A*MS | 4A*MS | 4A*MS | 4A*OES | 4A*MS | 4A*OES/MS | 4A*OES/MS | 4A*MS | 4A*OES/MS | 4A*OES/MS | 4A*OES/MS | 4A*OES/MS | 4A*OES/MS | 4A*OES/MS | 4A*OES | 4A*MS | 4A*MS | 4A*OES/MS | 4A*MS | 4A*MS | 4A*MS |  |  | 0
1
| 1 | 1 | 49.98 | 49.3472 | 50.8 | 41.7 | 50.75 | 49.2 | 50.3298 | 49.44 | 24 | 41.1 | 50.0526 | 53 | 50.5 | 47.3 | 51.3 | 49.8 | 50.9 | 37 | 53.0663 | 55.4 | 42.8 | 51.9 | 38.8 | 51.18 |  |  | 1
| 1 | 2 | 49.63 | 50.1753 | 50.2 | 39.5 | 51.02 | 50.7 | 50.9747 | 50.74 | 28.8 | 48.6 | 49.2982 | 53.5 | 54.3 | 48.3 | 51.6 | 50 | 51.2 | 40 | 50.7458 | 52.5 | 40.4 | 51.4 | 40.3 | 51.5 |  |  | 0
| 1 | 3 | 50.63 | 49.2077 | 50 | 42.7 | 50.28 | 49.8 | 48.9254 | 50.08 | 27.3 | 37.5 | 49.0893 | 52.7 | 51.6 | 49.3 | 50.2 | 53.9 | 51.9 | 40 | 50.6347 | 38.6 | 40.3 | 51.9 | 37.7 | 51.9 |  |  | 16
| 1 | 4 | 51.55 | 48.5198 | 50.5 | 41.8 | 49.45 | 50.5 | 50.9811 | 45.48 | 26.4 | 38.5 | 49.0695 | 52.7 | 51.9 | 47.7 | 51.6 | 52.1 | 50.7 | 37 | 50.2384 | 41.7 | 44.8 | 52.4 | 38.6 | 51.53 |  |  | 50.7377
| 1 | 5 | 50.45 | 48.2369 | 49.1 | 40.8 | 49.88 | 50 | 49.4756 | 47.21 | 20 | 34.3 | 49.5735 | 51.2 | 52 | 49.2 | 52.6 | 51.8 | 51.4 | 38 | 51.952 | 39.3 | 42.8 | 51.5 | 39.6 | 50.96 |  |  | 37
| 1 | 6 | 50.08 | 49.8105 | 49.9 | 41.5 | 50.4 | 50.2 | 48.2529 | 46.64 | 23.1 | 40.1 | 48.6853 | 51.7 | 51.1 | 49.2 | 52.2 | 51.5 | 51.8 | 38 | 53.0465 | 39.3 | 43.5 | 52.4 | 39.9 | 52.3
| Mean |  | 50.3867 | 49.2162 | 50.0833 | 41.3333 | 50.2967 | 50.0667 | 49.8232 | 48.265 | 24.9333 | 40.0167 | 49.2947 | 52.4667 | 51.9 | 48.5 | 51.5833 | 51.5167 | 51.3167 | 38.3333 | 51.614 | 44.4667 | 42.4333 | 51.9167 | 39.15 | 51.5617
| Median |  | 50.265 | 49.2775 | 50.1 | 41.6 | 50.34 | 50.1 | 49.9027 | 48.325 | 25.2 | 39.3 | 49.1938 | 52.7 | 51.75 | 48.75 | 51.6 | 51.65 | 51.3 | 38 | 51.3489 | 40.5 | 42.8 | 51.9 | 39.2 | 51.515
| Std Dev. |  | 0.6706 | 0.7395 | 0.58452 | 1.0857 | 0.57099 | 0.53541 | 1.1239 | 2.1124 | 3.2023 | 4.8201 | 0.47254 | 0.85479 | 1.3008 | 0.86487 | 0.82563 | 1.5065 | 0.47924 | 1.3663 | 1.2554 | 7.4771 | 1.7716 | 0.42622 | 0.96073 | 0.48417
| Rel.Std.Dev. |  | 1.331% | 1.503% | 1.167% | 2.627% | 1.135% | 1.069% | 2.256% | 4.377% | 12.84% | 12.05% | 0.9586% | 1.629% | 2.506% | 1.783% | 1.601% | 2.924% | 0.9339% | 3.564% | 2.432% | 16.82% | 4.175% | 0.821% | 2.454% | 0.939%
| PDM3 |  | -0.6918% | -2.999% | -1.29% | -18.54% | -0.8692% | -1.323% | -1.802% | -4.873% | -50.86% | -21.13% | -2.844% | 3.408% | 2.291% | -4.41% | 1.667% | 1.535% | 1.141% | -24.45% | 1.727% | -12.36% | -16.37% | 2.324% | -22.84% | 1.624%
| Z-Score (Absolute) |  | 0.18 | 0.3 | 0.06 | 3.51 | 0.14 | 0.05 | 0.05 | 0.69 | 10.2 | 4.05 | 0.27 | 1.03 | 0.8 | 0.59 | 0.67 | 0.64 | 0.56 | 4.73 | 0.68 | 2.23 | 3.06 | 0.8 | 4.4 | 0.66
| Analytical results for Nd in OREAS 751b (Certified Value 10.7 ppm) | [27 empty] | Certified
Nd | Round | Replicate | 1.01: Lab; 1.02: Lab; 1.03: Lab; 1.04: Lab; 1.05: Lab; 1.06: Lab; 1.07: Lab; 1.08: Lab; 1.09: Lab; 1.10: Lab |  |  | 1
| No | No | 1.01: 1.01; 1.02: 1.05; 1.03: 1.08; 1.04: 1.09; 1.05: 1.11; 1.06: 1.12; 1.07: 1.20; 1.08: 1.22; 1.09: 1.24; 1.10: 1.25 |  |  | ppm
|  |  | 1.01: 4A*MS; 1.02: 4A*MS; 1.03: 4A*MS; 1.04: 4A*OES/MS; 1.05: 4A*MS; 1.06: 4A*OES/MS; 1.07: 4A*MS; 1.08: 4A*MS; 1.09: 4A*MS; 1.10: 4A*MS |  |  | 1
2
| 1 | 1 | 1.01: 11.13; 1.02: 11.29; 1.03: 10.2; 1.04: 10.3; 1.05: 10.4144; 1.06: 10.7; 1.07: 12.2889; 1.08: 10.1; 1.09: 10.8; 1.10: 11.4 |  |  | 1
| 1 | 2 | 1.01: 12.06; 1.02: 11.44; 1.03: 11; 1.04: 11.3; 1.05: 9.4699; 1.06: 9.25; 1.07: 12.2286; 1.08: 10.2; 1.09: 11.1; 1.10: 10 |  |  | 16
| 1 | 3 | 1.01: 11.77; 1.02: 11.03; 1.03: 10.8; 1.04: 11.1; 1.05: 10.1011; 1.06: 10.2; 1.07: 12.2905; 1.08: 8.8; 1.09: 10.9; 1.10: 10 |  |  | 16
| 1 | 4 | 1.01: 11.77; 1.02: 10.87; 1.03: 9.6; 1.04: 11.3; 1.05: 9.2311; 1.06: 11.1; 1.07: 12.2184; 1.08: 8.8; 1.09: 12; 1.10: 11.4 |  |  | 10.746
| 1 | 5 | 1.01: 11.88; 1.02: 10.84; 1.03: 10.4; 1.04: 11.2; 1.05: 9.0552; 1.06: 9.8; 1.07: 12.2123; 1.08: 8.8; 1.09: 10.6; 1.10: 10.7 |  |  | 38
| 1 | 6 | 1.01: 11.57; 1.02: 11.16; 1.03: 10.7; 1.04: 11; 1.05: 9.2411; 1.06: 9.04; 1.07: 12.271; 1.08: 9.5; 1.09: 11; 1.10: 11.4
| Mean |  | 1.01: 11.6967; 1.02: 11.105; 1.03: 10.45; 1.04: 11.0333; 1.05: 9.5855; 1.06: 10.015; 1.07: 12.2516; 1.08: 9.3667; 1.09: 11.0667; 1.10: 10.8167
| Median |  | 1.01: 11.77; 1.02: 11.095; 1.03: 10.55; 1.04: 11.15; 1.05: 9.3555; 1.06: 10; 1.07: 12.2498; 1.08: 9.15; 1.09: 10.95; 1.10: 11.05
| Std Dev. |  | 1.01: 0.32048; 1.02: 0.23688; 1.03: 0.50498; 1.04: 0.37771; 1.05: 0.5462; 1.06: 0.80781; 1.07: 0.035935; 1.08: 0.66533; 1.09: 0.48854; 1.10: 0.68823
| Rel.Std.Dev. |  | 1.01: 2.74%; 1.02: 2.133%; 1.03: 4.832%; 1.04: 3.423%; 1.05: 5.698%; 1.06: 8.066%; 1.07: 0.2933%; 1.08: 7.103%; 1.09: 4.414%; 1.10: 6.363%
| PDM3 |  | 1.01: 8.846%; 1.02: 3.34%; 1.03: -2.755%; 1.04: 2.673%; 1.05: -10.8%; 1.06: -6.803%; 1.07: 14.01%; 1.08: -12.84%; 1.09: 2.984%; 1.10: 0.6572%
| Z-Score (Absolute) |  | 1.01: 0.83; 1.02: 0.19; 1.03: 0.51; 1.04: 0.12; 1.05: 1.45; 1.06: 0.98; 1.07: 1.44; 1.08: 1.69; 1.09: 0.15; 1.10: 0.12
| Analytical results for Ni in OREAS 751b (Certified Value 7.84 ppm) | [27 empty] | Certified
Ni | Round | Replicate | Lab | Lab | Lab | Lab | Lab | Lab | Lab | Lab | Lab | Lab | Lab | Lab | Lab | Lab | Lab | Lab | Lab | Lab | Lab | Lab | Lab | Lab | Lab | Lab |  |  | 1
| No | No | 1.01 | 1.02 | 1.03 | 1.04 | 1.05 | 1.06 | 1.07 | 1.08 | 1.09 | 1.10 | 1.11 | 1.12 | 1.13 | 1.14 | 1.15 | 1.16 | 1.17 | 1.18 | 1.19 | 1.21 | 1.22 | 1.23 | 1.24 | 1.28 |  |  | ppm
|  |  | 4A*MS | 4A*MS | 4A*OES/MS | 4A*OES/MS | 4A*MS | 4A*OES | 4A*OES | 4A*MS | 4A*OES/MS | 4A*OES/MS | 4A*MS | 4A*OES/MS | 4A*OES/MS | 4A*OES/MS | 4A*OES/MS | 4A*OES/MS | 4A*OES/MS | 4A*OES/MS | 4A*MS | 4A*OES/MS | 4A*MS | 4A*OES/MS | 4A*MS | 4A*MS |  |  | 2
3
| 1 | 1 | 8.2 | 7.3067 | 8.4 | 8 | 7.8 | 8 | 8 | 8.2 | 9 | 7.9 | 7.8477 | 7.3 | 7.4 | 7.8 | 7.8 | 7.8 | 7.3 | 7.8 | 7.9 | 7.5 | 9 | 9.2 | 8.4 | 9.67 |  |  | 1
| 1 | 2 | 8.4 | 7.5741 | 8 | 8 | 7.9 | 8 | 7 | 8.2 | 9 | 8 | 8.0728 | 6.7 | 7.8 | 8 | 7.9 | 7.7 | 7.7 | 7.4 | 8 | 7.7 | 11 | 8.4 | 8.3 | 10.58 |  |  | 7
| 1 | 3 | 8.6 | 7.2934 | 8.2 | 8 | 7.6 | 8 | 8 | 8.7 | 10 | 8.3 | 8.5507 | 7.5 | 7.9 | 7.7 | 8.3 | 7.7 | 8.5 | 7.8 | 7.5 | 7.8 | 9 | 8.4 | 8.9 | 8.64 |  |  | 16
| 1 | 4 | 8 | 7.1172 | 8 | 8 | 7.5 | 8 | 7 | 7.6 | 9 | 8.2 | 7.2962 | 7.4 | 8.6 | 7.8 | 7.7 | 7.7 | 8.1 | 7.3 | 7.8 | 7.7 | 20 | 8.7 | 8.6 | 8.18 |  |  | 7.8367
| 1 | 5 | 7.9 | 7.551 | 8 | 8 | 7.9 | 8 | 8 | 8.1 | 9 | 8.3 | 7.4189 | 6.9 | 7.5 | 8 | 8.1 | 7.9 | 7.8 | 7.8 | 7.3 | 7.8 | 8 | 8.5 | 8.6 | 10.07 |  |  | 39
| 1 | 6 | 7.8 | 7.5689 | 8.2 | 9 | 8 | 8 | 7 | 7.8 | 9 | 7.9 | 7.1095 | 7 | 7.4 | 7.6 | 8 | 7.6 | 7.9 | 7.7 | 7.6 | 7.6 | 8 | 8.5 | 8.6 | 8.39
| Mean |  | 8.15 | 7.4019 | 8.1333 | 8.1667 | 7.7833 | 8 | 7.5 | 8.1 | 9.1667 | 8.1 | 7.716 | 7.1333 | 7.7667 | 7.8167 | 7.9667 | 7.7333 | 7.8833 | 7.6333 | 7.6833 | 7.6833 | 10.8333 | 8.6167 | 8.5667 | 9.255
| Median |  | 8.1 | 7.4288 | 8.1 | 8 | 7.85 | 8 | 7.5 | 8.15 | 9 | 8.1 | 7.6333 | 7.15 | 7.65 | 7.8 | 7.95 | 7.7 | 7.85 | 7.75 | 7.7 | 7.7 | 9 | 8.5 | 8.6 | 9.155
| Std Dev. |  | 0.30822 | 0.19059 | 0.1633 | 0.40825 | 0.19408 | 0 | 0.54772 | 0.37947 | 0.40825 | 0.18974 | 0.5429 | 0.31411 | 0.45898 | 0.16021 | 0.21602 | 0.10328 | 0.40208 | 0.22509 | 0.26394 | 0.1169 | 4.6224 | 0.30605 | 0.20656 | 0.98733
| Rel.Std.Dev. |  | 3.782% | 2.575% | 2.008% | 4.999% | 2.494% | 0% | 7.303% | 4.685% | 4.454% | 2.342% | 7.036% | 4.403% | 5.91% | 2.05% | 2.712% | 1.336% | 5.1% | 2.949% | 3.435% | 1.522% | 42.67% | 3.552% | 2.411% | 10.67%
| PDM3 |  | 3.997% | -5.549% | 3.785% | 4.21% | -0.6816% | 2.083% | -4.297% | 3.359% | 16.97% | 3.359% | -1.541% | -8.976% | -0.8942% | -0.2562% | 1.658% | -1.32% | 0.5945% | -2.596% | -1.958% | -1.958% | 38.24% | 9.952% | 9.314% | 18.1%
| Z-Score (Absolute) |  | 1.23 | 1.53 | 1.16 | NA | 0.12 | NA | NA | 1.04 | NA | 1.04 | 0.37 | 2.51 | 0.18 | 0 | 0.55 | 0.31 | 0.25 | 0.67 | 0.49 | 0.49 | NA | 2.94 | 2.76 | 5.29
Results from laboratories 4, 6, 7, 9 and 22 were removed due to their 1 ppm reading resolution.
| Analytical results for P in OREAS 751b (Certified Value 0.042 wt.%) | [27 empty] | Certified
P | Round | Replicate | Lab | Lab | Lab | Lab | Lab | Lab | Lab | Lab | Lab | Lab | Lab | Lab | Lab | Lab | Lab | Lab | Lab | Lab | Lab | Lab | Lab | Lab | Lab | Lab | Lab |  | 1
| No | No | 1.01 | 1.02 | 1.03 | 1.04 | 1.05 | 1.06 | 1.07 | 1.08 | 1.09 | 1.10 | 1.12 | 1.13 | 1.14 | 1.15 | 1.16 | 1.17 | 1.18 | 1.19 | 1.20 | 1.21 | 1.22 | 1.23 | 1.24 | 1.25 | 1.28 |  | wt.%
|  |  | 4A*OES | 4A*MS | 4A*OES/MS | 4A*OES/MS | 4A*MS | 4A*OES | 4A*OES | 4A*MS | 4A*OES/MS | 4A*OES/MS | 4A*OES/MS | 4A*OES/MS | 4A*OES/MS | 4A*OES/MS | 4A*OES/MS | 4A*OES/MS | 4A*OES/MS | 4A*MS | 4A*OES | 4A*OES/MS | 4A*OES | 4A*OES/MS | 4A*OES/MS | 4A*OES | 4A*MS |  | 3
3
| 1 | 1 | 0.0434 | 0.042442 | 0.0455 | 0.042 | 0.0407 | 0.042 | 0.041 | 0.045 | 0.044 | 0.0387 | 0.0468 | 0.043 | 0.042 | 0.039 | 0.042 | 0.043 | 0.0416 | 0.0333 | 0.038856 | 0.0426 | 0.043 | 0.04 | 0.0428 | 0.042 | 0.08 |  | 1
| 1 | 2 | 0.043 | 0.043771 | 0.0438 | 0.042 | 0.0413 | 0.042 | 0.04 | 0.045 | 0.043 | 0.0391 | 0.0431 | 0.042 | 0.043 | 0.04 | 0.041 | 0.044 | 0.043 | 0.0349 | 0.038789 | 0.0419 | 0.044 | 0.04 | 0.0419 | 0.038 | 0.09 |  | 0
| 1 | 3 | 0.0433 | 0.041944 | 0.0449 | 0.042 | 0.0384 | 0.041 | 0.041 | 0.046 | 0.043 | 0.0398 | 0.0404 | 0.043 | 0.042 | 0.039 | 0.041 | 0.045 | 0.0412 | 0.0354 | 0.038381 | 0.0423 | 0.045 | 0.04 | 0.0423 | 0.039 | 0.09 |  | 16
| 1 | 4 | 0.0445 | 0.042818 | 0.0445 | 0.042 | 0.0385 | 0.042 | 0.04 | 0.044 | 0.043 | 0.0406 | 0.0438 | 0.043 | 0.042 | 0.039 | 0.041 | 0.044 | 0.0428 | 0.0355 | 0.038116 | 0.0422 | 0.043 | 0.04 | 0.041 | 0.042 | 0.09 |  | 0.0419
| 1 | 5 | 0.044 | 0.041912 | 0.0444 | 0.042 | 0.0398 | 0.043 | 0.04 | 0.041 | 0.042 | 0.0403 | 0.0449 | 0.041 | 0.041 | 0.04 | 0.042 | 0.043 | 0.0411 | 0.0348 | 0.038809 | 0.042 | 0.044 | 0.04 | 0.0432 | 0.038 | 0.09 |  | 40
| 1 | 6 | 0.0449 | 0.043769 | 0.0446 | 0.042 | 0.0392 | 0.043 | 0.041 | 0.043 | 0.042 | 0.0401 | 0.0412 | 0.042 | 0.042 | 0.041 | 0.041 | 0.043 | 0.0422 | 0.0369 | 0.038577 | 0.0421 | 0.047 | 0.04 | 0.0423 | 0.04 | 0.09
| Mean |  | 0.04385 | 0.042776 | 0.044617 | 0.042 | 0.03965 | 0.042167 | 0.0405 | 0.044 | 0.042833 | 0.039767 | 0.043367 | 0.042333 | 0.042 | 0.039667 | 0.041333 | 0.043667 | 0.041983 | 0.035133 | 0.038588 | 0.042183 | 0.044333 | 0.04 | 0.04225 | 0.039833 | 0.088333
| Median |  | 0.0437 | 0.04263 | 0.04455 | 0.042 | 0.0395 | 0.042 | 0.0405 | 0.0445 | 0.043 | 0.03995 | 0.04345 | 0.0425 | 0.042 | 0.0395 | 0.041 | 0.0435 | 0.0419 | 0.03515 | 0.038683 | 0.04215 | 0.044 | 0.04 | 0.0423 | 0.0395 | 0.09
| Std Dev. |  | 0.00074498 | 0.00083992 | 0.00056362 | 0 | 0.0011777 | 0.00075277 | 0.00054772 | 0.0017889 | 0.00075277 | 0.00073121 | 0.0023619 | 0.0008165 | 0.00063246 | 0.0008165 | 0.0005164 | 0.0008165 | 0.00081097 | 0.0011708 | 0.00029217 | 0.00024833 | 0.0015055 | 0 | 0.00076092 | 0.0018348 | 0.0040825
| Rel.Std.Dev. |  | 1.699% | 1.964% | 1.263% | 0% | 2.97% | 1.785% | 1.352% | 4.066% | 1.757% | 1.839% | 5.446% | 1.929% | 1.506% | 2.058% | 1.249% | 1.87% | 1.932% | 3.332% | 0.7572% | 0.5887% | 3.396% | 0% | 1.801% | 4.606% | 4.622%
| PDM3 |  | 4.654% | 2.09% | 6.483% | 0.2383% | -5.37% | 0.6361% | -3.342% | 5.012% | 2.227% | -5.092% | 3.5% | 1.034% | 0.2383% | -5.33% | -1.353% | 4.216% | 0.1986% | -16.15% | -7.905% | 0.6759% | 5.807% | -4.535% | 0.835% | -4.933% | 110.8%
| Z-Score (Absolute) |  | 0.68 | 0.25 | 0.99 | 0.07 | 1.02 | 0 | 0.67 | 0.74 | 0.27 | 0.97 | 0.49 | 0.07 | 0.07 | 1.01 | 0.34 | 0.61 | 0.07 | 2.85 | 1.45 | 0.01 | 0.88 | 0.88 | 0.04 | 0.94 | 18.68
| Analytical results for Pb in OREAS 751b (Certified Value 8.16 ppm) | [27 empty] | Certified
Pb | Round | Replicate | Lab | Lab | Lab | Lab | Lab | Lab | Lab | Lab | Lab | Lab | Lab | Lab | Lab | Lab | Lab | Lab | Lab | Lab | Lab | Lab | Lab | Lab | Lab | Lab |  |  | 1
| No | No | 1.01 | 1.02 | 1.03 | 1.04 | 1.05 | 1.06 | 1.07 | 1.08 | 1.09 | 1.10 | 1.11 | 1.12 | 1.13 | 1.14 | 1.15 | 1.16 | 1.17 | 1.18 | 1.19 | 1.21 | 1.22 | 1.23 | 1.24 | 1.28 |  |  | ppm
|  |  | 4A*MS | 4A*MS | 4A*OES/MS | 4A*MS | 4A*MS | 4A*MS | 4A*OES | 4A*MS | 4A*OES/MS | 4A*OES/MS | 4A*MS | 4A*OES/MS | 4A*OES/MS | 4A*OES/MS | 4A*OES/MS | 4A*OES/MS | 4A*OES/MS | 4A*OES/MS | 4A*MS | 4A*OES/MS | 4A*MS | 4A*OES/MS | 4A*MS | 4A*MS |  |  | 2
3
| 1 | 1 | 8.7 | 8.5857 | 9.1 | 8.3 | 8.5 | 8 | 8 | 7.45 | 6 | 7.9 | 8.1719 | 7.8 | 7.7 | 7.9 | 8.2 | 8 | 8.3 | 8.1 | 8.1 | 8.1 | 7.9 | 8.9 | 13.7 | 15.9 |  |  | 1
| 1 | 2 | 8.8 | 8.8705 | 9 | 8.3 | 8.8 | 8 | 8 | 7.36 | 7 | 7.9 | 8.2006 | 8.1 | 7.9 | 7.9 | 8.5 | 7.9 | 8.9 | 7.4 | 8.1 | 7.9 | 7.9 | 9.1 | 8.6 | 16.9 |  |  | 8
| 1 | 3 | 8.7 | 8.5699 | 8.6 | 8 | 8.3 | 9 | 8 | 7.14 | 6 | 8.1 | 8.0394 | 7.8 | 7.8 | 7.5 | 8.8 | 8.1 | 9 | 7.9 | 8.5 | 8 | 6.3 | 9.6 | 8.48 | 16.2 |  |  | 16
| 1 | 4 | 8.9 | 8.5884 | 8.4 | 7.7 | 8.8 | 8 | 8 | 6.99 | 6 | 7.7 | 8.0358 | 8.1 | 8.7 | 7.6 | 8.5 | 7.9 | 8.6 | 7.3 | 8.1 | 8 | 6.3 | 9.5 | 78.7 | 16.7 |  |  | 8.1575
| 1 | 5 | 8.7 | 8.4405 | 8.2 | 8.2 | 8.4 | 9 | 8 | 6.97 | 6 | 8.1 | 7.8505 | 8.2 | 7.6 | 7.6 | 8.5 | 7.9 | 8.5 | 8 | 8.2 | 8 | 6.5 | 9 | 12.5 | 16 |  |  | 41
| 1 | 6 | 8.8 | 8.7725 | 8.6 | 8.5 | 8.8 | 9 | 8 | 7.31 | 5 | 8 | 7.987 | 8 | 7.6 | 7.7 | 8.4 | 7.9 | 8.7 | 7.7 | 8.6 | 8.1 | 6.5 | 9.3 | 10.4 | 19.5
| Mean |  | 8.7667 | 8.6379 | 8.65 | 8.1667 | 8.6 | 8.5 | 8 | 7.2033 | 6 | 7.95 | 8.0475 | 8 | 7.8833 | 7.7 | 8.4833 | 7.95 | 8.6667 | 7.7333 | 8.2667 | 8.0167 | 6.9 | 9.2333 | 22.0633 | 16.8667
| Median |  | 8.75 | 8.5871 | 8.6 | 8.25 | 8.65 | 8.5 | 8 | 7.225 | 6 | 7.95 | 8.0376 | 8.05 | 7.75 | 7.65 | 8.5 | 7.9 | 8.65 | 7.8 | 8.15 | 8 | 6.5 | 9.2 | 11.45 | 16.45
| Std Dev. |  | 0.08165 | 0.15556 | 0.34496 | 0.28048 | 0.22804 | 0.54772 | 0 | 0.20037 | 0.63246 | 0.15166 | 0.12772 | 0.16733 | 0.41673 | 0.16733 | 0.19408 | 0.083666 | 0.2582 | 0.3266 | 0.22509 | 0.075277 | 0.77974 | 0.28048 | 27.8241 | 1.3486
| Rel.Std.Dev. |  | 0.9314% | 1.801% | 3.988% | 3.434% | 2.652% | 6.444% | 0% | 2.782% | 10.54% | 1.908% | 1.587% | 2.092% | 5.286% | 2.173% | 2.288% | 1.052% | 2.979% | 4.223% | 2.723% | 0.939% | 11.3% | 3.038% | 126.1% | 7.996%
| PDM3 |  | 7.468% | 5.889% | 6.038% | 0.1126% | 5.425% | 4.199% | -1.931% | -11.7% | -26.45% | -2.543% | -1.348% | -1.931% | -3.361% | -5.608% | 3.995% | -2.543% | 6.242% | -5.199% | 1.338% | -1.726% | -15.42% | 13.19% | 170.5% | 106.8%
| Z-Score (Absolute) |  | 0.93 | 0.73 | 0.75 | 0 | 0.67 | NA | NA | 1.5 | NA | 0.34 | 0.19 | 0.26 | 0.44 | 0.73 | 0.49 | 0.34 | 0.78 | 0.67 | 0.16 | 0.23 | 1.97 | 1.66 | 21.62 | 13.54
Results from laboratories 6, 7 and 9 were removed due to their 1 ppm reading resolution.
| Analytical results for Pr in OREAS 751b (Certified Value 2.8 ppm) | [27 empty] | Certified
Pr | Round | Replicate | 1.01: Lab; 1.02: Lab; 1.03: Lab; 1.04: Lab; 1.05: Lab; 1.06: Lab; 1.07: Lab; 1.08: Lab; 1.09: Lab; 1.10: Lab |  |  | 1
| No | No | 1.01: 1.01; 1.02: 1.05; 1.03: 1.08; 1.04: 1.09; 1.05: 1.11; 1.06: 1.12; 1.07: 1.20; 1.08: 1.22; 1.09: 1.24; 1.10: 1.25 |  |  | ppm
|  |  | 1.01: 4A*MS; 1.02: 4A*MS; 1.03: 4A*MS; 1.04: 4A*OES/MS; 1.05: 4A*MS; 1.06: 4A*OES/MS; 1.07: 4A*MS; 1.08: 4A*MS; 1.09: 4A*MS; 1.10: 4A*MS |  |  | 2
3
| 1 | 1 | 1.01: 2.93; 1.02: 2.95; 1.03: 2.6; 1.04: 2.9; 1.05: 2.7862; 1.06: 2.72; 1.07: 3.0967; 1.08: 2.72; 1.09: 3; 1.10: 2.97 |  |  | 1
| 1 | 2 | 1.01: 3.08; 1.02: 2.9; 1.03: 2.8; 1.04: 3.2; 1.05: 2.5365; 1.06: 2.34; 1.07: 3.0192; 1.08: 2.66; 1.09: 3.1; 1.10: 2.64 |  |  | 19
| 1 | 3 | 1.01: 3.08; 1.02: 2.85; 1.03: 2.7; 1.04: 3; 1.05: 2.6469; 1.06: 2.62; 1.07: 3.0749; 1.08: 2.15; 1.09: 3; 1.10: 2.62 |  |  | 16
| 1 | 4 | 1.01: 3.01; 1.02: 2.83; 1.03: 2.4; 1.04: 3; 1.05: 2.4089; 1.06: 2.85; 1.07: 3.0623; 1.08: 2.17; 1.09: 3.3; 1.10: 3 |  |  | 2.8035
| 1 | 5 | 1.01: 3.05; 1.02: 2.88; 1.03: 2.6; 1.04: 3; 1.05: 2.416; 1.06: 2.51; 1.07: 3.0547; 1.08: 2.17; 1.09: 3; 1.10: 2.8 |  |  | 42
| 1 | 6 | 1.01: 3.06; 1.02: 2.9; 1.03: 2.8; 1.04: 2.9; 1.05: 2.5206; 1.06: 2.31; 1.07: 2.9986; 1.08: 2.34; 1.09: 3.1; 1.10: 2.95
| Mean |  | 1.01: 3.035; 1.02: 2.885; 1.03: 2.65; 1.04: 3; 1.05: 2.5525; 1.06: 2.5583; 1.07: 3.0511; 1.08: 2.3683; 1.09: 3.0833; 1.10: 2.83
| Median |  | 1.01: 3.055; 1.02: 2.89; 1.03: 2.65; 1.04: 3; 1.05: 2.5286; 1.06: 2.565; 1.07: 3.0585; 1.08: 2.255; 1.09: 3.05; 1.10: 2.875
| Std Dev. |  | 1.01: 0.057533; 1.02: 0.042308; 1.03: 0.15166; 1.04: 0.10954; 1.05: 0.14427; 1.06: 0.21292; 1.07: 0.036202; 1.08: 0.25918; 1.09: 0.1169; 1.10: 0.16971
| Rel.Std.Dev. |  | 1.01: 1.896%; 1.02: 1.466%; 1.03: 5.723%; 1.04: 3.651%; 1.05: 5.652%; 1.06: 8.323%; 1.07: 1.187%; 1.08: 10.94%; 1.09: 3.791%; 1.10: 5.997%
| PDM3 |  | 1.01: 8.259%; 1.02: 2.909%; 1.03: -5.474%; 1.04: 7.011%; 1.05: -8.951%; 1.06: -8.744%; 1.07: 8.832%; 1.08: -15.52%; 1.09: 9.983%; 1.10: 0.9467%
| Z-Score (Absolute) |  | 1.01: 0.6; 1.02: 0.09; 1.03: 0.7; 1.04: 0.48; 1.05: 1.03; 1.06: 1.01; 1.07: 0.65; 1.08: 1.64; 1.09: 0.76; 1.10: 0.09
| Analytical results for Rb in OREAS 751b (Certified Value 769 ppm) | [27 empty] | Certified
Rb | Round | Replicate | Lab | Lab | Lab | Lab | Lab | Lab | Lab | Lab | Lab | Lab | Lab | Lab | Lab | Lab | Lab | Lab | Lab | Lab | Lab | Lab | Lab | Lab | Lab | Lab | Lab |  | 1
| No | No | 1.01 | 1.02 | 1.03 | 1.04 | 1.05 | 1.06 | 1.07 | 1.08 | 1.09 | 1.10 | 1.11 | 1.12 | 1.13 | 1.14 | 1.15 | 1.16 | 1.17 | 1.18 | 1.20 | 1.21 | 1.22 | 1.23 | 1.24 | 1.25 | 1.28 |  | ppm
|  |  | 4A*MS | 4A*MS | 4A*OES/MS | 4A*MS | 4A*MS | 4A*MS | 4A*OES | 4A*MS | 4A*OES/MS | 4A*OES/MS | 4A*MS | 4A*OES/MS | 4A*OES/MS | 4A*OES/MS | 4A*OES/MS | 4A*OES/MS | 4A*OES/MS | 4A*OES/MS | 4A*MS | 4A*OES/MS | 4A*MS | 4A*OES/MS | 4A*MS | 4A*MS | 4A*MS |  | 0
0
| 1 | 1 | 802.17 | 723.8194 | 759.8 | 683 | 740.55 | 798 | 758.6 | 766.2 | 783 | 800 | 725.7112 | 766 | 783 | 814 | 772 | 734 | 733 | 788.4 | 807.703 | 774.2 | 985 | 778.7 | 795 | 794 | 789.15 |  | 1
| 1 | 2 | 798.41 | 762.2858 | 733.5 | 697 | 749.88 | 793 | 754.5 | 788.7 | 770 | 802 | 729.6809 | 692 | 801 | 856 | 784 | 739 | 735 | 775 | 804.095 | 771.1 | 975 | 784.9 | 775 | 788 | 795.68 |  | 0
| 1 | 3 | 817.71 | 730.8794 | 733 | 717 | 737.5 | 791 | 750.3 | 756.1 | 754 | 810 | 723.9105 | 750 | 805 | 831 | 788 | 749 | 806 | 793.8 | 808.542 | 760.7 | 703 | 772.2 | 784 | 787 | 797.15 |  | 16
| 1 | 4 | 821.86 | 720.8524 | 725.1 | 682 | 744.35 | 800 | 755.2 | 703.3 | 777 | 804 | 730.9851 | 778 | 785 | 822 | 763 | 729 | 791 | 783.4 | 800.982 | 775.6 | 733 | 794.9 | 790 | 781 | 797.62 |  | 768.9406
| 1 | 5 | 798.27 | 726.4136 | 725.5 | 718 | 741.19 | 791 | 750.6 | 742.9 | 754 | 816 | 739.9733 | 713 | 763 | 834 | 795 | 755 | 794 | 772.9 | 800.701 | 762.1 | 722 | 791.7 | 799 | 780 | 792.16 |  | 43
| 1 | 6 | 803.87 | 754.3027 | 750.1 | 766 | 743.31 | 792 | 747.7 | 746.6 | 748 | 819 | 728.3093 | 707 | 793 | 824 | 797 | 761 | 755 | 789.7 | 800.629 | 758.2 | 748 | 803.5 | 799 | 784 | 794.79
| Mean |  | 807.0483 | 736.4256 | 737.8333 | 710.5 | 742.7967 | 794.1667 | 752.8167 | 750.6333 | 764.3333 | 808.5 | 729.7617 | 734.3333 | 788.3333 | 830.1667 | 783.1667 | 744.5 | 769 | 783.8667 | 803.7753 | 766.9833 | 811 | 787.65 | 790.3333 | 785.6667 | 794.425
| Median |  | 803.02 | 728.6465 | 733.25 | 707 | 742.25 | 792.5 | 752.55 | 751.35 | 762 | 807 | 728.9951 | 731.5 | 789 | 827.5 | 786 | 744 | 773 | 785.9 | 802.5385 | 766.6 | 740.5 | 788.3 | 792.5 | 785.5 | 795.235
| Std Dev. |  | 10.1847 | 17.4401 | 14.0669 | 31.399 | 4.2079 | 3.8687 | 3.9847 | 28.4176 | 14.2922 | 7.791 | 5.6309 | 35.0695 | 15.1085 | 14.4833 | 13.3179 | 12.518 | 32.0187 | 8.3947 | 3.6167 | 7.5332 | 131.7649 | 11.3715 | 9.4587 | 5.164 | 3.2341
| Rel.Std.Dev. |  | 1.262% | 2.368% | 1.907% | 4.419% | 0.5665% | 0.4871% | 0.5293% | 3.786% | 1.87% | 0.9636% | 0.7716% | 4.776% | 1.917% | 1.745% | 1.701% | 1.681% | 4.164% | 1.071% | 0.45% | 0.9822% | 16.25% | 1.444% | 1.197% | 0.6573% | 0.4071%
| PDM3 |  | 4.956% | -4.229% | -4.045% | -7.6% | -3.4% | 3.281% | -2.097% | -2.381% | -0.5992% | 5.145% | -5.095% | -4.501% | 2.522% | 7.962% | 1.85% | -3.178% | 0.00772% | 1.941% | 4.53% | -0.2545% | 5.47% | 2.433% | 2.782% | 2.175% | 3.314%
| Z-Score (Absolute) |  | 0.67 | 1.32 | 1.28 | 2.05 | 1.14 | 0.31 | 0.86 | 0.92 | 0.53 | 0.72 | 1.51 | 1.38 | 0.15 | 1.33 | 0 | 1.09 | 0.4 | 0.02 | 0.58 | 0.46 | 0.79 | 0.13 | 0.2 | 0.07 | 0.32
| Analytical results for Re in OREAS 751b (Certified Value < 0.002 ppm) | [27 empty] | Certified
Re | Round | Replicate | Lab | Lab | Lab | Lab | Lab | Lab | Lab | Lab | Lab | Lab | Lab | Lab | Lab | Lab | Lab | [11 empty] | 1
| No | No | 1.02 | 1.03 | 1.06 | 1.07 | 1.08 | 1.09 | 1.10 | 1.12 | 1.13 | 1.14 | 1.15 | 1.16 | 1.17 | 1.22 | 1.25 | [11 empty] | ppm
|  |  | 4A*MS | 4A*OES/MS | 4A*MS | 4A*OES | 4A*MS | 4A*OES/MS | 4A*OES/MS | 4A*OES/MS | 4A*OES/MS | 4A*OES/MS | 4A*OES/MS | 4A*OES/MS | 4A*OES/MS | 4A*MS | 4A*MS | [11 empty] | 3
3
| 1 | 1 | < 0.01 | < 0.002 | < 0.05 | < 0.05 | < 0.002 | 0.001 | < 0.002 | 0.0005 | < 0.002 | < 0.002 | < 0.002 | < 0.002 | < 0.002 | < 0.1 | 0.052 | [11 empty] | 1
| 1 | 2 | < 0.01 | < 0.002 | < 0.05 | < 0.05 | < 0.002 | 0.001 | 0.002 |  | < 0.002 | < 0.002 | 0.003 | < 0.002 | < 0.002 | < 0.1 | 0.068 | [11 empty] | 20
| 1 | 3 | < 0.01 | < 0.002 | < 0.05 | < 0.05 | 0.002 | 0.001 | 0.003 | 0.0006 | < 0.002 | < 0.002 | < 0.002 | < 0.002 | < 0.002 | < 0.1 | 0.046 | [11 empty] | 16
| 1 | 4 | < 0.01 | < 0.002 | < 0.05 | < 0.05 | 0.002 | < 0.001 | 0.003 | 0.0008 | < 0.002 | < 0.002 | 0.003 | < 0.002 | < 0.002 | < 0.1 | 0.069 | [11 empty] | < 0.002
| 1 | 5 | < 0.01 | < 0.002 | < 0.05 | < 0.05 | < 0.002 | < 0.001 | < 0.002 | 0.0006 | < 0.002 | < 0.002 | 0.002 | < 0.002 | < 0.002 | < 0.1 | 0.064 | [11 empty] | 44
| 1 | 6 | < 0.01 | < 0.002 | < 0.05 | < 0.05 | < 0.002 | 0.001 | < 0.002 | 0.0006 | < 0.002 | < 0.002 | 0.002 | < 0.002 | < 0.002 | < 0.1 | 0.069
| Mean |  | 1.08: 0.002; 1.09: 0.001; 1.10: 0.0026667; 1.12: 0.00062; 1.15: 0.0025; 1.25: 0.061333
| Median |  | 1.08: 0.002; 1.09: 0.001; 1.10: 0.003; 1.12: 0.0006; 1.15: 0.0025; 1.25: 0.066
| Std Dev. |  | 1.08: 0; 1.09: 0; 1.10: 0.00057735; 1.12: 0.00010954; 1.15: 0.00057735; 1.25: 0.009913
| Rel.Std.Dev. |  | 1.08: 0%; 1.09: 0%; 1.10: 21.65%; 1.12: 17.67%; 1.15: 23.09%; 1.25: 16.16%
PDM3
| Z-Score (Absolute) |  | 4.94 | 0.45 | 31.92 | 31.92 | 0 | 0.67 | 0.67 | 0.96 | 0.45 | 0.45 | 0.9 | 0.45 | 0.45 | 65.63 | 80.92
| Analytical results for S in OREAS 751b (Certified Value 0.04 wt.%) | [27 empty] | Certified
S | Round | Replicate | Lab | Lab | Lab | Lab | Lab | Lab | Lab | Lab | Lab | Lab | Lab | Lab | Lab | Lab | Lab | Lab | Lab | Lab | Lab | Lab | Lab | Lab | Lab | Lab | Lab |  | 1
| No | No | 1.01 | 1.02 | 1.03 | 1.04 | 1.05 | 1.06 | 1.07 | 1.08 | 1.09 | 1.10 | 1.12 | 1.13 | 1.14 | 1.15 | 1.16 | 1.17 | 1.18 | 1.19 | 1.20 | 1.21 | 1.22 | 1.23 | 1.24 | 1.25 | 1.28 |  | wt.%
|  |  | 4A*OES | 4A*MS | 4A*OES/MS | 4A*OES/MS | 4A*MS | 4A*OES | 4A*OES | 4A*MS | 4A*OES/MS | 4A*OES/MS | 4A*OES/MS | 4A*OES/MS | 4A*OES/MS | 4A*OES/MS | 4A*OES/MS | 4A*OES/MS | 4A*OES/MS | 4A*OES | 4A*OES | 4A*OES/MS | 4A*OES | 4A*OES/MS | 4A*OES/MS | 4A*OES | 4A*MS |  | 3
3
| 1 | 1 | 0.0381 | 0.040759 | 0.04 | 0.042 |  | 0.039 | 0.038 | 0.04 | 0.04 | 0.04 | 0.0379 | 0.04 | 0.04 | 0.04 | 0.04 | 0.05 | 0.04 | 0.04 | 0.035542 | 0.041 | 0.025 | < 0.05 | 0.0444 | 0.046 | 0.02 |  | 1
| 1 | 2 | 0.0376 | 0.043561 | 0.04 | 0.042 | 0.05 | 0.042 | 0.037 | 0.04 | 0.04 | 0.04 | 0.0393 | 0.04 | 0.04 | 0.04 | 0.04 | 0.05 | 0.05 | 0.04 | 0.035473 | 0.041 | 0.036 | < 0.05 | 0.0417 | 0.04 | 0.02 |  | 4
| 1 | 3 | 0.0376 | 0.042158 | 0.04 | 0.041 |  | 0.04 | 0.038 | 0.04 | 0.04 | 0.04 | 0.0351 | 0.04 | 0.04 | 0.04 | 0.04 | 0.05 | 0.04 | 0.04 | 0.0351 | 0.041 | 0.035 | < 0.05 | 0.0415 | 0.042 | 0.02 |  | 16
| 1 | 4 | 0.0376 | 0.042414 | 0.04 | 0.042 |  | 0.042 | 0.037 | < 0.04 | 0.04 | 0.04 | 0.0331 | 0.04 | 0.04 | 0.04 | 0.04 | 0.05 | 0.04 | 0.04 | 0.035284 | 0.041 | 0.037 | < 0.05 | 0.0401 | 0.045 | 0.02 |  | 0.039778
| 1 | 5 | 0.039 | 0.037911 | 0.04 | 0.042 |  | 0.04 | 0.038 | < 0.04 | 0.04 | 0.04 | 0.0365 | 0.04 | 0.04 | 0.04 | 0.04 | 0.05 | 0.05 | 0.04 | 0.03539 | 0.04 | 0.04 | < 0.05 | 0.0437 | 0.042 | 0.02 |  | 45
| 1 | 6 | 0.0389 | 0.041735 | 0.04 | 0.042 | 0.05 | 0.039 | 0.038 | < 0.04 | 0.04 | 0.04 | 0.0345 | 0.04 | 0.04 | 0.04 | 0.04 | 0.05 | 0.04 | 0.04 | 0.035176 | 0.04 | 0.041 | < 0.05 | 0.0439 | 0.042 | 0.02
| Mean |  | 0.038133 | 0.041423 | 0.04 | 0.041833 | 0.05 | 0.040333 | 0.037667 | 0.04 | 0.04 | 0.04 | 0.036067 | 0.04 | 0.04 | 0.04 | 0.04 | 0.05 | 0.043333 | 0.04 | 0.035327 | 0.040667 | 0.035667 |  | 0.04255 | 0.042833 | 0.02
| Median |  | 0.03785 | 0.041946 | 0.04 | 0.042 | 0.05 | 0.04 | 0.038 | 0.04 | 0.04 | 0.04 | 0.0358 | 0.04 | 0.04 | 0.04 | 0.04 | 0.05 | 0.04 | 0.04 | 0.035337 | 0.041 | 0.0365 |  | 0.0427 | 0.042 | 0.02
| Std Dev. |  | 0.00066232 | 0.0019476 | 0 | 0.00040825 | 0 | 0.0013663 | 0.0005164 | 0 | 0 | 0 | 0.0022888 | 0 | 0 | 0 | 0 | 7.6012e-18 | 0.005164 | 0 | 0.00017202 | 0.0005164 | 0.0057155 |  | 0.0016968 | 0.0022286 | 0
| Rel.Std.Dev. |  | 1.737% | 4.702% | 0% | 0.9759% | 0% | 3.387% | 1.371% | 0% | 0% | 0% | 6.346% | 0% | 0% | 0% | 0% | 1.52e-14% | 11.92% | 0% | 0.4869% | 1.27% | 16.02% |  | 3.988% | 5.203% | 0%
| PDM3 |  | -4.134% | 4.136% | 0.5583% | 5.167% | 25.7% | 1.396% | -5.308% | 0.5583% | 0.5583% | 0.5583% | -9.33% | 0.5583% | 0.5583% | 0.5583% | 0.5583% | 25.7% | 8.938% | 0.5583% | -11.19% | 2.234% | -10.34% |  | 6.969% | 7.681% | -49.72%
| Z-Score (Absolute) |  | 0.67 | 0.51 | 0 | 0.66 | 3.61 | 0.12 | 0.84 | 3.61 | 0 | 0 | 1.42 | 0 | 0 | 0 | 0 | 3.61 | 1.2 | 0 | 1.69 | 0.24 | 1.57 | 5.42 | 0.92 | 1.02 | 7.22
| Analytical results for Sb in OREAS 751b (Certified Value 0.53 ppm) | [27 empty] | Certified
Sb | Round | Replicate | Lab | Lab | Lab | Lab | Lab | Lab | Lab | Lab | Lab | Lab | Lab | Lab | Lab | Lab | Lab | Lab | Lab | Lab | Lab | Lab | Lab | Lab | Lab |  |  |  | 1
| No | No | 1.01 | 1.02 | 1.03 | 1.04 | 1.05 | 1.06 | 1.07 | 1.08 | 1.09 | 1.10 | 1.11 | 1.12 | 1.13 | 1.14 | 1.15 | 1.16 | 1.17 | 1.18 | 1.19 | 1.22 | 1.23 | 1.25 | 1.28 |  |  |  | ppm
|  |  | 4A*MS | 4A*MS | 4A*OES/MS | 4A*MS | 4A*MS | 4A*MS | 4A*OES | 4A*MS | 4A*OES/MS | 4A*OES/MS | 4A*MS | 4A*OES/MS | 4A*OES/MS | 4A*OES/MS | 4A*OES/MS | 4A*OES/MS | 4A*OES/MS | 4A*OES/MS | 4A*MS | 4A*MS | 4A*OES/MS | 4A*MS | 4A*MS |  |  |  | 2
3
| 1 | 1 | 0.57 | 0.49835 | 0.6 | 0.49 | 0.53 | 0.6 | 0.5 | 0.53 | 0.4 | 0.54 | 0.51065 | 0.5 | 0.49 | 0.56 | 0.5 | 0.55 | 0.55 | 0.54 | 4.64 | 0.6 | < 0.5 | 1.39 | < 1 |  |  |  | 1
| 1 | 2 | 0.56 | 0.53113 | 0.5 | 0.49 | 0.57 | 0.6 | 0.5 | 0.56 | 0.4 | 0.54 | 0.51713 | 0.5 | 0.52 | 0.57 | 0.51 | 0.53 | 0.56 | 0.57 | 4.56 | 0.6 | < 0.5 | 1.11 | < 1 |  |  |  | 21
| 1 | 3 | 0.5 | 0.53502 | 0.6 | 0.51 | 0.5 | 0.6 | 0.5 | 0.56 | 0.4 | 0.53 | 0.52833 | 0.5 | 0.54 | 0.55 | 0.5 | 0.55 | 0.63 | 0.55 | 4.35 | 0.42 | 0.5 | 0.84 | < 1 |  |  |  | 16
| 1 | 4 | 0.59 | 0.53652 | 0.5 | 0.46 | 0.58 | 0.6 | 0.5 | 0.54 | 0.4 | 0.54 | 0.53143 | 0.5 | 0.61 | 0.57 | 0.5 | 0.54 | 0.57 | 0.53 | 4.72 | 0.44 | 0.5 | 0.9 | < 1 |  |  |  | 0.53314
| 1 | 5 | 0.53 | 0.52228 | 0.5 | 0.5 | 0.49 | 0.5 | 0.5 | 0.49 | 0.3 | 0.5 | 0.52022 | 0.5 | 0.53 | 0.59 | 0.53 | 0.54 | 0.58 | 0.56 | 4.5 | 0.43 | 0.5 | 0.82 | < 1 |  |  |  | 46
| 1 | 6 | 0.56 | 0.55473 | 0.7 | 0.53 | 0.58 | 0.6 | 0.5 | 0.55 | 0.3 | 0.52 | 0.49607 | 0.5 | 0.5 | 0.57 | 0.5 | 0.57 | 0.58 | 0.53 | 4.64 | 0.43 | 0.5 | 0.88 | < 1
| Mean |  | 0.55167 | 0.52967 | 0.56667 | 0.49667 | 0.54167 | 0.58333 | 0.5 | 0.53833 | 0.36667 | 0.52833 | 0.51731 | 0.5 | 0.53167 | 0.56833 | 0.50667 | 0.54667 | 0.57833 | 0.54667 | 4.5683 | 0.48667 | 0.5 | 0.99
| Median |  | 0.56 | 0.53307 | 0.55 | 0.495 | 0.55 | 0.6 | 0.5 | 0.545 | 0.4 | 0.535 | 0.51867 | 0.5 | 0.525 | 0.57 | 0.5 | 0.545 | 0.575 | 0.545 | 4.6 | 0.435 | 0.5 | 0.89
| Std Dev. |  | 0.031885 | 0.018661 | 0.08165 | 0.023381 | 0.040702 | 0.040825 | 0 | 0.026394 | 0.05164 | 0.016021 | 0.012844 | 0 | 0.042622 | 0.013292 | 0.012111 | 0.013663 | 0.027869 | 0.01633 | 0.13091 | 0.088015 | 0 | 0.22181
| Rel.Std.Dev. |  | 5.78% | 3.523% | 14.41% | 4.708% | 7.514% | 6.999% | 0% | 4.903% | 14.08% | 3.032% | 2.483% | 0% | 8.017% | 2.339% | 2.39% | 2.499% | 4.819% | 2.987% | 2.866% | 18.09% | 0% | 22.41%
| PDM3 |  | 3.475% | -0.6509% | 6.288% | -6.841% | 1.599% | 9.414% | -6.216% | 0.9739% | -31.23% | -0.9018% | -2.97% | -6.216% | -0.2766% | 6.601% | -4.966% | 2.537% | 8.477% | 2.537% | 756.9% | -8.717% | -6.216% | 85.69%
| Z-Score (Absolute) |  | 0.43 | 0.28 | NA | 1.34 | 0.11 | NA | NA | 0 | NA | 0.32 | 0.67 | NA | 0.21 | 0.96 | 1.02 | 0.27 | 1.28 | 0.27 | 129.23 | 1.66 | NA | 14.48 | 1.23
| Analytical results for Sc in OREAS 751b (Certified Value 2.57 ppm) | [27 empty] | Certified
Sc | Round | Replicate | Lab | Lab | Lab | Lab | Lab | Lab | Lab | Lab | Lab | Lab | Lab | Lab | Lab | Lab | Lab | Lab | Lab | Lab | Lab | Lab | Lab | Lab | Lab | Lab | Lab | Lab | 1
| No | No | 1.01 | 1.02 | 1.03 | 1.04 | 1.05 | 1.06 | 1.07 | 1.08 | 1.09 | 1.10 | 1.11 | 1.12 | 1.13 | 1.14 | 1.15 | 1.16 | 1.17 | 1.18 | 1.19 | 1.20 | 1.21 | 1.22 | 1.23 | 1.24 | 1.25 | 1.28 | ppm
|  |  | 4A*MS | 4A*MS | 4A*OES/MS | 4A*MS | 4A*MS | 4A*OES | 4A*OES | 4A*MS | 4A*OES/MS | 4A*OES/MS | 4A*MS | 4A*OES/MS | 4A*OES/MS | 4A*OES/MS | 4A*OES/MS | 4A*OES/MS | 4A*OES/MS | 4A*OES/MS | 4A*MS | 4A*MS | 4A*OES/MS | 4A*OES | 4A*OES/MS | 4A*MS | 4A*MS | 4A*MS | 2
3
| 1 | 1 | 2.6 | 2.5275 | 2.6 | 2.6 | 2.4 | 2 | 3 | 2.2 | 3 | 2.8 | 2.1495 | 3 | 2.4 | 2.6 | 2.5 | 2.5 | 2.8 | 2 | 3.1 | 2.5499 | 2.4 | 2.3 | 2 | 2.8 | 2.6 | 2.1 | 1
| 1 | 2 | 2.9 | 2.5997 | 2.5 | 2.5 | 2.5 | 2 | 3 | 2.3 | 3 | 2.7 | 2.1631 | 3 | 2.4 | 2.8 | 2.5 | 2.4 | 2.8 | 1.9 | 3.3 | 2.5087 | 2.5 | 3.1 | 2 | 2.6 | 2.8 | 2.49 | 22
| 1 | 3 | 2.6 | 2.517 | 2.5 | 2.5 | 2.4 | 2 | 3 | 2.3 | 3 | 2.8 | 1.967 | 3 | 2.4 | 2.6 | 2.6 | 2.4 | 2.9 | 1.8 | 3.4 | 2.594 | 2.4 | 2.9 | 2 | 2.7 | 2.3 | 2.59 | 16
| 1 | 4 | 2.7 | 2.4592 | 2.6 | 2.4 | 2.3 | 2 | 3 | 2.1 | 3 | 2.7 | 1.991 | 3 | 2.4 | 2.6 | 2.5 | 2.4 | 3 | 2 | 3.2 | 2.5609 | 2.5 | 2.8 | 2 | 2.7 | 2.5 | 2.53 | 2.5729
| 1 | 5 | 2.7 | 2.4331 | 2.5 | 2.6 | 2.6 | 2 | 3 | 2.3 | 3 | 2.7 | 2.1031 | 3 | 2.4 | 2.6 | 2.6 | 2.5 | 2.9 | 1.8 | 3.3 | 2.5366 | 2.5 | 3.2 | 2 | 2.7 | 2.4 | 2.51 | 47
| 1 | 6 | 2.8 | 2.5272 | 2.6 | 2.8 | 2.5 | 3 | 3 | 2.2 | 3 | 2.8 | 2.0854 | 3 | 2.4 | 2.6 | 2.6 | 2.5 | 2.8 | 2 | 3.1 | 2.5271 | 2.5 | 2.9 | 2 | 2.8 | 2.8 | 2.57
| Mean |  | 2.7167 | 2.5106 | 2.55 | 2.5667 | 2.45 | 2.1667 | 3 | 2.2333 | 3 | 2.75 | 2.0765 | 3 | 2.4 | 2.6333 | 2.55 | 2.45 | 2.8667 | 1.9167 | 3.2333 | 2.5462 | 2.4667 | 2.8667 | 2 | 2.7167 | 2.5667 | 2.465
| Median |  | 2.7 | 2.5221 | 2.55 | 2.55 | 2.45 | 2 | 3 | 2.25 | 3 | 2.75 | 2.0942 | 3 | 2.4 | 2.6 | 2.55 | 2.45 | 2.85 | 1.95 | 3.25 | 2.5433 | 2.5 | 2.9 | 2 | 2.7 | 2.55 | 2.52
| Std Dev. |  | 0.1169 | 0.058641 | 0.054772 | 0.13663 | 0.10488 | 0.40825 | 0 | 0.08165 | 0 | 0.054772 | 0.081147 | 0 | 0 | 0.08165 | 0.054772 | 0.054772 | 0.08165 | 0.098319 | 0.12111 | 0.029605 | 0.05164 | 0.31411 | 0 | 0.075277 | 0.20656 | 0.18262
| Rel.Std.Dev. |  | 4.303% | 2.336% | 2.148% | 5.323% | 4.281% | 18.84% | 0% | 3.656% | 0% | 1.992% | 3.908% | 0% | 0% | 3.101% | 2.148% | 2.236% | 2.848% | 5.13% | 3.746% | 1.163% | 2.094% | 10.96% | 0% | 2.771% | 8.048% | 7.409%
| PDM3 |  | 5.589% | -2.419% | -0.8886% | -0.2408% | -4.775% | -15.79% | 16.6% | -13.2% | 16.6% | 6.885% | -19.29% | 16.6% | -6.719% | 2.35% | -0.8886% | -4.775% | 11.42% | -25.5% | 25.67% | -1.035% | -4.128% | 11.42% | -22.27% | 5.589% | -0.2408% | -4.192%
| Z-Score (Absolute) |  | 1.12 | 0.27 | 0 | 0.11 | 0.67 | NA | NA | 2.14 | NA | 1.35 | 3.19 | NA | 1.01 | 0.56 | 0 | 0.67 | 2.14 | 4.27 | 4.61 | 0.03 | 0.56 | 2.14 | NA | 1.12 | 0.11 | 0.57
Results from laboratories 6, 7, 9, 12 and 23 were removed due to their 1 ppm reading resolution.
| Analytical results for Se in OREAS 751b (Indicative Value 0.68 ppm) | [27 empty] | Indicative
Se | Round | Replicate | Lab | Lab | Lab | Lab | Lab | Lab | Lab | Lab | Lab | Lab | Lab | Lab | Lab | Lab | Lab | Lab | Lab | Lab | Lab | Lab | [6 empty] | 1
| No | No | 1.02 | 1.03 | 1.04 | 1.06 | 1.07 | 1.08 | 1.09 | 1.10 | 1.12 | 1.13 | 1.14 | 1.15 | 1.16 | 1.17 | 1.18 | 1.19 | 1.22 | 1.23 | 1.25 | 1.28 | [6 empty] | ppm
|  |  | 4A*MS | 4A*OES/MS | 4A*MS | 4A*MS | 4A*OES | 4A*MS | 4A*OES/MS | 4A*OES/MS | 4A*OES/MS | 4A*OES/MS | 4A*OES/MS | 4A*OES/MS | 4A*OES/MS | 4A*OES/MS | 4A*OES/MS | 4A*OES | 4A*MS | 4A*OES/MS | 4A*MS | 4A*MS | [6 empty] | 2
2
| 1 | 1 | < 1.5 | < 1 | < 1 | < 1 | < 2 | 0.7 | 0.7 | < 0.5 | 0.35 | < 1 | 2 | < 1 | < 1 | < 1 | < 2 | < 5 | < 1 | < 5 | 3 | 1.81 | [6 empty] | 1
| 1 | 2 | < 1.5 | < 1 | < 1 | < 1 | < 2 | 0.8 | 1.2 | < 0.5 | 0.37 | < 1 | 2 | < 1 | < 1 | 1 | < 2 | < 5 | < 1 | < 5 | 1 | 1.76 | [6 empty] | 23
| 1 | 3 | < 1.5 | < 1 | 2 | < 1 | < 2 | 0.7 | 0.8 | < 0.5 | 0.35 | < 1 | 2 | < 1 | < 1 | 2 | < 2 | < 5 | < 1 | < 5 | < 1 | 1.78 | [6 empty] | 16
| 1 | 4 | < 1.5 | < 1 | < 1 | < 1 | < 2 | 0.7 | 1.1 | < 0.5 | 0.47 | < 1 | 2 | < 1 | 1 | 1 | < 2 | < 5 | < 1 | < 5 | < 1 | 1.77 | [6 empty] | 0.67833
| 1 | 5 | < 1.5 | < 1 | < 1 | < 1 | < 2 | 0.9 | 0.4 | < 0.5 | 0.27 | < 1 | 2 | < 1 | < 1 | 1 | < 2 | < 5 | < 1 | < 5 | < 1 | 1.82 | [6 empty] | 7
| 1 | 6 | < 1.5 | < 1 | 1 | < 1 | < 2 | 1.3 | 1 | < 0.5 | 0.32 | < 1 | 2 | < 1 | 1 | 1 | < 2 | < 5 | < 1 | < 5 | < 1 | 1.79
| Mean |  | 1.04: 1.5; 1.08: 0.85; 1.09: 0.86667; 1.12: 0.355; 1.14: 2; 1.16: 1; 1.17: 1.2; 1.25: 2; 1.28: 1.7883
| Median |  | 1.04: 1.5; 1.08: 0.75; 1.09: 0.9; 1.12: 0.35; 1.14: 2; 1.16: 1; 1.17: 1; 1.25: 2; 1.28: 1.785
| Std Dev. |  | 1.04: 0.70711; 1.08: 0.23452; 1.09: 0.29439; 1.12: 0.066257; 1.14: 0; 1.16: 0; 1.17: 0.44721; 1.25: 1.4142; 1.28: 0.023166
| Rel.Std.Dev. |  | 1.04: 47.14%; 1.08: 27.59%; 1.09: 33.97%; 1.12: 18.66%; 1.14: 0%; 1.16: 0%; 1.17: 37.27%; 1.25: 70.71%; 1.28: 1.295%
| PDM3 |  | 1.04: 121.1%; 1.08: 25.31%; 1.09: 27.76%; 1.12: -47.67%; 1.14: 194.8%; 1.16: 47.42%; 1.17: 76.9%; 1.25: 194.8%; 1.28: 163.6%
| Z-Score (Absolute) |  | 0.18 | 0.67 | 0.02 | 0.67 | 0.31 | 0.02 | 0.05 | 1.17 | 0.96 | 0.67 | 2.29 | 0.67 | 0.35 | 0.48 | 0.31 | 3.27 | 0.67 | 3.27 | 0.31 | 1.87
| Analytical results for Sm in OREAS 751b (Certified Value 2.15 ppm) | [27 empty] | Certified
Sm | Round | Replicate | 1.02: Lab; 1.03: Lab; 1.04: Lab; 1.06: Lab; 1.07: Lab; 1.08: Lab; 1.09: Lab; 1.10: Lab; 1.12: Lab; 1.13: Lab | [6 empty] | 1
| No | No | 1.02: 1.01; 1.03: 1.05; 1.04: 1.08; 1.06: 1.09; 1.07: 1.11; 1.08: 1.12; 1.09: 1.20; 1.10: 1.22; 1.12: 1.24; 1.13: 1.25 | [6 empty] | ppm
|  |  | 1.02: 4A*MS; 1.03: 4A*MS; 1.04: 4A*MS; 1.06: 4A*OES/MS; 1.07: 4A*MS; 1.08: 4A*OES/MS; 1.09: 4A*MS; 1.10: 4A*MS; 1.12: 4A*MS; 1.13: 4A*MS | [6 empty] | 2
3
| 1 | 1 | 1.02: 2.29; 1.03: 2.34; 1.04: 2.1; 1.06: 1.9; 1.07: 2.1985; 1.08: 2.23; 1.09: 2.2664; 1.10: 2.1; 1.12: 2.2; 1.13: 2.31 | [6 empty] | 1
| 1 | 2 | 1.02: 2.26; 1.03: 2.3; 1.04: 2.2; 1.06: 2.5; 1.07: 2.035; 1.08: 1.94; 1.09: 2.2143; 1.10: 2.1; 1.12: 2.2; 1.13: 2.1 | [6 empty] | 10
| 1 | 3 | 1.02: 2.35; 1.03: 2.2; 1.04: 2.1; 1.06: 2; 1.07: 2.0663; 1.08: 2.22; 1.09: 2.203; 1.10: 1.7; 1.12: 2.1; 1.13: 2.06 | [6 empty] | 16
| 1 | 4 | 1.02: 2.28; 1.03: 2.26; 1.04: 1.8; 1.06: 2.2; 1.07: 1.8791; 1.08: 2.25; 1.09: 2.3512; 1.10: 1.8; 1.12: 2.3; 1.13: 2.34 | [6 empty] | 2.1473
| 1 | 5 | 1.02: 2.34; 1.03: 2.26; 1.04: 2; 1.06: 2; 1.07: 1.8712; 1.08: 2.09; 1.09: 2.2898; 1.10: 1.8; 1.12: 2.2; 1.13: 2.16 | [6 empty] | 48
| 1 | 6 | 1.02: 2.31; 1.03: 2.24; 1.04: 2.1; 1.06: 2.2; 1.07: 1.9934; 1.08: 1.81; 1.09: 2.2313; 1.10: 1.9; 1.12: 2.2; 1.13: 2.3
| Mean |  | 1.02: 2.305; 1.03: 2.2667; 1.04: 2.05; 1.06: 2.1333; 1.07: 2.0072; 1.08: 2.09; 1.09: 2.2593; 1.10: 1.9; 1.12: 2.2; 1.13: 2.2117
| Median |  | 1.02: 2.3; 1.03: 2.26; 1.04: 2.1; 1.06: 2.1; 1.07: 2.0142; 1.08: 2.155; 1.09: 2.2488; 1.10: 1.85; 1.12: 2.2; 1.13: 2.23
| Std Dev. |  | 1.02: 0.035071; 1.03: 0.048442; 1.04: 0.13784; 1.06: 0.21602; 1.07: 0.12328; 1.08: 0.18055; 1.09: 0.055518; 1.10: 0.16733; 1.12: 0.063246; 1.13: 0.12007
| Rel.Std.Dev. |  | 1.02: 1.522%; 1.03: 2.137%; 1.04: 6.724%; 1.06: 10.13%; 1.07: 6.142%; 1.08: 8.639%; 1.09: 2.457%; 1.10: 8.807%; 1.12: 2.875%; 1.13: 5.429%
| PDM3 |  | 1.02: 7.343%; 1.03: 5.558%; 1.04: -4.532%; 1.06: -0.6515%; 1.07: -6.523%; 1.08: -2.67%; 1.09: 5.216%; 1.10: -11.52%; 1.12: 2.453%; 1.13: 2.996%
| Z-Score (Absolute) |  | 1.02: 0.97; 1.03: 0.7; 1.04: 0.82; 1.06: 0.23; 1.07: 1.12; 1.08: 0.54; 1.09: 0.65; 1.10: 1.87; 1.12: 0.23; 1.13: 0.32
| Analytical results for Sn in OREAS 751b (Certified Value 54 ppm) | [27 empty] | Certified
Sn | Round | Replicate | Lab | Lab | Lab | Lab | Lab | Lab | Lab | Lab | Lab | Lab | Lab | Lab | Lab | Lab | Lab | Lab | Lab | Lab | Lab | Lab | Lab | Lab | Lab | Lab | Lab |  | 1
| No | No | 1.01 | 1.02 | 1.03 | 1.04 | 1.05 | 1.06 | 1.07 | 1.08 | 1.09 | 1.10 | 1.11 | 1.12 | 1.13 | 1.14 | 1.15 | 1.16 | 1.17 | 1.18 | 1.19 | 1.21 | 1.22 | 1.23 | 1.24 | 1.25 | 1.28 |  | ppm
|  |  | 4A*MS | 4A*MS | 4A*OES/MS | 4A*MS | 4A*MS | 4A*MS | 4A*OES | 4A*MS | 4A*OES/MS | 4A*OES/MS | 4A*MS | 4A*OES/MS | 4A*OES/MS | 4A*OES/MS | 4A*OES/MS | 4A*OES/MS | 4A*OES/MS | 4A*OES/MS | 4A*MS | 4A*OES/MS | 4A*OES | 4A*OES/MS | 4A*MS | 4A*MS | 4A*MS |  | 0
1
| 1 | 1 | 55.8 | 55.2 | 54 | 51 | 54.5 | 62.3 | 48.9 | 55.8 | 49 | 53.2 | 54.8015 | 54.2 | 55.5 | 54.3 | 50.2 | 55.1 | 57.3 | 53.4 | 52 | 53.3 | 60 | 52.2 | 58.1 | 61.1 | 49.76 |  | 1
| 1 | 2 | 59.4 | 56.5033 | 51.8 | 48.6 | 57.5 | 60.8 | 50.4 | 55.4 | 54 | 54.3 | 55.5144 | 48.6 | 55.5 | 57.7 | 48.5 | 53.8 | 55.2 | 52.3 | 54 | 52.2 | 51 | 56.3 | 57.4 | 53.2 | 52.11 |  | 11
| 1 | 3 | 60.4 | 55.2522 | 52.9 | 49.8 | 58.4 | 60.8 | 51.8 | 53.5 | 52 | 55.1 | 54.3262 | 53.9 | 55 | 55 | 48.8 | 54.7 | 69.4 | 53.3 | 58 | 52 | 49 | 52.6 | 58.6 | 54.9 | 51.18 |  | 16
| 1 | 4 | 56.8 | 55.1317 | 51.7 | 48.8 | 56.8 | 58.9 | 52.6 | 50.6 | 50 | 52.6 | 53.4318 | 57.2 | 54 | 55.7 | 47.4 | 53.6 | 55.2 | 52.9 | 54 | 53.3 | 66 | 52.6 | 58.2 | 58.8 | 50.58 |  | 53.9532
| 1 | 5 | 57.7 | 54.4909 | 51.1 | 51.9 | 56.2 | 61.3 | 46.6 | 51.5 | 50 | 53.4 | 54.9853 | 51.7 | 54 | 54.9 | 49.5 | 55.7 | 56.7 | 52.4 | 53 | 52.8 | 56 | 52.4 | 57.7 | 52.9 | 52.33 |  | 49
| 1 | 6 | 55.8 | 56.3993 | 52.9 | 53.7 | 56 | 62 | 45.8 | 50.3 | 49 | 53.9 | 53.8531 | 51.5 | 53.8 | 53.8 | 48.6 | 55.4 | 55.5 | 53.3 | 55 | 52.7 | 65 | 52.3 | 59 | 57.1 | 51.89
| Mean |  | 57.65 | 55.4962 | 52.4 | 50.6333 | 56.5667 | 61.0167 | 49.35 | 52.85 | 50.6667 | 53.75 | 54.4854 | 52.85 | 54.6333 | 55.2333 | 48.8333 | 54.7167 | 58.2167 | 52.9333 | 54.3333 | 52.7167 | 57.8333 | 53.0667 | 58.1667 | 56.3333 | 51.3083
| Median |  | 57.25 | 55.2261 | 52.35 | 50.4 | 56.5 | 61.05 | 49.65 | 52.5 | 50 | 53.65 | 54.5638 | 52.8 | 54.5 | 54.95 | 48.7 | 54.9 | 56.1 | 53.1 | 54 | 52.75 | 58 | 52.5 | 58.15 | 56 | 51.535
| Std Dev. |  | 1.9076 | 0.79001 | 1.0583 | 1.9664 | 1.3426 | 1.2057 | 2.7581 | 2.4089 | 1.9664 | 0.88261 | 0.76733 | 2.9345 | 0.79162 | 1.3706 | 0.95219 | 0.85654 | 5.546 | 0.48442 | 2.0656 | 0.54191 | 7.0828 | 1.5921 | 0.58195 | 3.2574 | 0.9969
| Rel.Std.Dev. |  | 3.309% | 1.424% | 2.02% | 3.884% | 2.374% | 1.976% | 5.589% | 4.558% | 3.881% | 1.642% | 1.408% | 5.552% | 1.449% | 2.482% | 1.95% | 1.565% | 9.526% | 0.9152% | 3.802% | 1.028% | 12.25% | 3% | 1% | 5.782% | 1.943%
| PDM3 |  | 6.852% | 2.86% | -2.879% | -6.153% | 4.844% | 13.09% | -8.532% | -2.045% | -6.091% | -0.3766% | 0.9864% | -2.045% | 1.261% | 2.373% | -9.489% | 1.415% | 7.902% | -1.89% | 0.7046% | -2.292% | 7.192% | -1.643% | 7.809% | 4.411% | -4.902%
| Z-Score (Absolute) |  | 1.16 | 0.41 | 0.67 | 1.29 | 0.78 | 2.33 | 1.74 | 0.52 | 1.28 | 0.2 | 0.05 | 0.52 | 0.1 | 0.31 | 1.92 | 0.13 | 1.35 | 0.49 | 0 | 0.56 | 1.22 | 0.44 | 1.34 | 0.7 | 1.06
| Analytical results for Sr in OREAS 751b (Certified Value 54 ppm) | [27 empty] | Certified
Sr | Round | Replicate | Lab | Lab | Lab | Lab | Lab | Lab | Lab | Lab | Lab | Lab | Lab | Lab | Lab | Lab | Lab | Lab | Lab | Lab | Lab | Lab | Lab | Lab | Lab | Lab | Lab | Lab | 1
| No | No | 1.01 | 1.02 | 1.03 | 1.04 | 1.05 | 1.06 | 1.07 | 1.08 | 1.09 | 1.10 | 1.11 | 1.12 | 1.13 | 1.14 | 1.15 | 1.16 | 1.17 | 1.18 | 1.19 | 1.20 | 1.21 | 1.22 | 1.23 | 1.24 | 1.25 | 1.28 | ppm
|  |  | 4A*MS | 4A*MS | 4A*OES/MS | 4A*OES/MS | 4A*MS | 4A*MS | 4A*OES | 4A*MS | 4A*OES/MS | 4A*OES/MS | 4A*MS | 4A*OES/MS | 4A*OES/MS | 4A*OES/MS | 4A*OES/MS | 4A*OES/MS | 4A*OES/MS | 4A*OES/MS | 4A*MS | 4A*OES | 4A*OES/MS | 4A*OES | 4A*OES/MS | 4A*OES/MS | 4A*OES | 4A*MS | 0
1
| 1 | 1 | 55.45 | 52.3458 | 52.8 | 59.7 | 52.62 | 53.9 | 58.4 | 61 | 54 | 55.3 | 50.8472 | 51.7 | 54.2 | 53.2 | 52.8 | 55.2 | 52.6 | 51.7 | 54 | 59.8635 | 53.1 | 53 | 50 | 61 | 73.2 | 51.22 | 1
| 1 | 2 | 55.53 | 55.6853 | 50.3 | 60.3 | 52.98 | 53.5 | 58.3 | 64 | 55.8 | 56 | 49.9778 | 53.7 | 54.8 | 56.4 | 54.4 | 55.6 | 53.1 | 50.3 | 55 | 60.231 | 53 | 56 | 51 | 61 | 75 | 56.08 | 0
| 1 | 3 | 56.28 | 53.2045 | 50.3 | 59.7 | 52.27 | 53 | 55.1 | 64 | 55.1 | 56.4 | 48.3801 | 55.8 | 54.6 | 53.6 | 54.4 | 55.6 | 56.6 | 51.6 | 56 | 61.26 | 52.9 | 59 | 51 | 61 | 70.5 | 56.92 | 16
| 1 | 4 | 57.5 | 52.4838 | 50.9 | 59.7 | 51.77 | 52.5 | 54.5 | 60 | 56 | 55.1 | 49.3688 | 55.4 | 54.9 | 54.3 | 52.7 | 54.7 | 56 | 50.2 | 54 | 58.698 | 53 | 59 | 52 | 62 | 69.9 | 56 | 54.4549
| 1 | 5 | 56.06 | 52.2918 | 49.6 | 60.2 | 52.57 | 54.1 | 54.3 | 61 | 59.7 | 56.4 | 49.2229 | 49.1 | 53.1 | 54.2 | 54.7 | 55 | 55.6 | 50.3 | 53 | 59.6535 | 52.7 | 62 | 51 | 62 | 69 | 54.92 | 50
| 1 | 6 | 56.41 | 55.5844 | 52 | 60.3 | 53.17 | 54.3 | 54.3 | 64 | 55 | 55.9 | 50.1323 | 51.2 | 54.8 | 52.7 | 54.9 | 55.7 | 51.9 | 51.5 | 55 | 61.995 | 52.5 | 61 | 52 | 62 | 77.3 | 56.71
| Mean |  | 56.205 | 53.5993 | 50.9833 | 59.9833 | 52.5633 | 53.55 | 55.8167 | 62.3333 | 55.9333 | 55.85 | 49.6548 | 52.8167 | 54.4 | 54.0667 | 53.9833 | 55.3 | 54.3 | 50.9333 | 54.5 | 60.2835 | 52.8667 | 58.3333 | 51.1667 | 61.5 | 72.4833 | 55.3083
| Median |  | 56.17 | 52.8442 | 50.6 | 59.95 | 52.595 | 53.7 | 54.8 | 62.5 | 55.45 | 55.95 | 49.6733 | 52.7 | 54.7 | 53.9 | 54.4 | 55.4 | 54.35 | 50.9 | 54.5 | 60.0472 | 52.95 | 59 | 51 | 61.5 | 71.85 | 56.04
| Std Dev. |  | 0.74449 | 1.6108 | 1.199 | 0.31252 | 0.50206 | 0.6921 | 1.9844 | 1.8619 | 1.9755 | 0.54681 | 0.85409 | 2.6088 | 0.68411 | 1.2925 | 0.97451 | 0.4 | 1.998 | 0.73394 | 1.0488 | 1.1809 | 0.22509 | 3.3267 | 0.75277 | 0.54772 | 3.2493 | 2.1214
| Rel.Std.Dev. |  | 1.325% | 3.005% | 2.352% | 0.521% | 0.9552% | 1.292% | 3.555% | 2.987% | 3.532% | 0.9791% | 1.72% | 4.939% | 1.258% | 2.391% | 1.805% | 0.7233% | 3.68% | 1.441% | 1.924% | 1.959% | 0.4258% | 5.703% | 1.471% | 0.8906% | 4.483% | 3.836%
| PDM3 |  | 3.214% | -1.571% | -6.375% | 10.15% | -3.474% | -1.662% | 2.501% | 14.47% | 2.715% | 2.562% | -8.815% | -3.008% | -0.1008% | -0.7129% | -0.8659% | 1.552% | -0.2844% | -6.467% | 0.08288% | 10.7% | -2.917% | 7.122% | -6.038% | 12.94% | 33.11% | 1.567%
| Z-Score (Absolute) |  | 0.74 | 0.36 | 1.45 | 2.32 | 0.79 | 0.38 | 0.57 | 3.31 | 0.62 | 0.59 | 2.01 | 0.68 | 0.02 | 0.16 | 0.2 | 0.36 | 0.06 | 1.47 | 0.02 | 2.45 | 0.66 | 1.63 | 1.38 | 2.96 | 7.56 | 0.36
| Analytical results for Ta in OREAS 751b (Certified Value 125 ppm) | [27 empty] | Certified
Ta | Round | Replicate | Lab | Lab | Lab | Lab | Lab | Lab | Lab | Lab | Lab | Lab | Lab | Lab | Lab | Lab | Lab | Lab | Lab | Lab | Lab | Lab | Lab | Lab | Lab | Lab | Lab |  | 1
| No | No | 1.01 | 1.02 | 1.03 | 1.04 | 1.05 | 1.06 | 1.07 | 1.08 | 1.09 | 1.10 | 1.11 | 1.12 | 1.13 | 1.14 | 1.15 | 1.16 | 1.17 | 1.18 | 1.19 | 1.21 | 1.22 | 1.23 | 1.24 | 1.25 | 1.28 |  | ppm
|  |  | 4A*MS | 4A*MS | 4A*OES/MS | 4A*MS | 4A*MS | 4A*MS | 4A*OES | 4A*MS | 4A*OES/MS | 4A*OES/MS | 4A*MS | 4A*OES/MS | 4A*OES/MS | 4A*OES/MS | 4A*OES/MS | 4A*OES/MS | 4A*OES/MS | 4A*OES/MS | 4A*OES | 4A*OES/MS | 4A*MS | 4A*OES/MS | 4A*MS | 4A*MS | 4A*MS |  | 0
0
| 1 | 1 | 136.63 | 131.4716 | > 100 | 108 | 130.65 | 136 | 128.4856 | 120.8 | 39 | 81.4 | 135.3121 | 167 | 111.5 | 133.5 | 120 | 137.5 | 137 | 171.7 | 79 | 114.8 | 211 | 87.5 | 124 | 131 | 129.17 |  | 1
| 1 | 2 | 135.81 | 132.7391 | > 100 | 94.64 | 131.22 | 135 | 127.8904 | 123.8 | 56 | 118 | 133.5552 | 177 | 115 | 134.5 | 120 | 135 | 142 | 175.3 | 75 | 113.8 | 190 | 71.7 | 124 | 126 | 131.02 |  | 13
| 1 | 3 | 136.09 | 129.8261 | > 100 | 111 | 130.99 | 136 | 125.7358 | 116.2 | 66.5 | 83.1 | 132.6232 | 169 | 113 | 133.5 | 123 | 139.5 | 139.5 | 170.7 | 78 | 112.7 | 85.15 | 77.5 | 124 | 128 | 130.14 |  | 16
| 1 | 4 | 136.65 | 130.9681 | > 100 | 99.27 | 128.92 | 134 | 125.3656 | 95.9 | 41.5 | 79.2 | 132.9107 | 172 | 111.5 | 131 | 117.5 | 133 | 140.5 | 173.3 | 77 | 118.2 | 104 | 93.2 | 124 | 131 | 128.84 |  | 124.5044
| 1 | 5 | 136.24 | 128.2838 | > 100 | 102 | 128.58 | 133 | 131.8977 | 113 | 40.7 | 75.3 | 133.8801 | 169 | 110 | 130.5 | 119 | 132.5 | 141 | 175.1 | 75 | 116.7 | 88.13 | 82.5 | 126 | 135 | 129.18 |  | 51
| 1 | 6 | 135.26 | 133.4641 | > 100 | 107 | 129.8 | 135 | 130.3785 | 99.6 | 34.2 | 79.1 | 131.5367 | 171 | 113 | 137.5 | 121 | 135.5 | 144 | 170.3 | 74 | 116.4 | 86.53 | 85 | 128 | 126 | 131.04
| Mean |  | 136.1133 | 131.1255 |  | 103.6517 | 130.0267 | 134.8333 | 128.2923 | 111.55 | 46.3167 | 86.0167 | 133.303 | 170.8333 | 112.3333 | 133.4167 | 120.0833 | 135.5 | 140.6667 | 172.7333 | 76.3333 | 115.4333 | 127.4683 | 82.9 | 125 | 129.5 | 129.8983
| Median |  | 136.165 | 131.2198 |  | 104.5 | 130.225 | 135 | 128.188 | 114.6 | 41.1 | 80.3 | 133.2329 | 170 | 112.25 | 133.5 | 120 | 135.25 | 140.75 | 172.5 | 76 | 115.6 | 96.065 | 83.75 | 124 | 129.5 | 129.66
| Std Dev. |  | 0.52759 | 1.8964 |  | 6.1197 | 1.1054 | 1.169 | 2.5554 | 11.3761 | 12.2982 | 15.8865 | 1.2782 | 3.4881 | 1.7224 | 2.538 | 1.8552 | 2.6646 | 2.3594 | 2.1741 | 1.9664 | 2.0363 | 57.3634 | 7.5686 | 1.6733 | 3.5071 | 0.97842
| Rel.Std.Dev. |  | 0.3876% | 1.446% |  | 5.904% | 0.8501% | 0.867% | 1.992% | 10.2% | 26.55% | 18.47% | 0.9589% | 2.042% | 1.533% | 1.902% | 1.545% | 1.966% | 1.677% | 1.259% | 2.576% | 1.764% | 45% | 9.13% | 1.339% | 2.708% | 0.7532%
| PDM3 |  | 9.324% | 5.318% |  | -16.75% | 4.435% | 8.296% | 3.042% | -10.4% | -62.8% | -30.91% | 7.067% | 37.21% | -9.776% | 7.158% | -3.551% | 8.831% | 12.98% | 38.74% | -38.69% | -7.286% | 2.381% | -33.42% | 0.398% | 4.012% | 4.332%
| Z-Score (Absolute) |  | 0.61 | 0.19 | NA | 2.12 | 0.1 | 0.5 | 0.05 | 1.46 | 6.95 | 3.61 | 0.37 | 3.53 | 1.39 | 0.38 | 0.74 | 0.56 | 0.99 | 3.69 | 4.42 | 1.13 | 0.12 | 3.87 | 0.33 | 0.05 | 0.08
| Analytical results for Tb in OREAS 751b (Certified Value 0.25 ppm) | [27 empty] | Certified
Tb | Round | Replicate | 1.01: Lab; 1.02: Lab; 1.03: Lab; 1.04: Lab; 1.05: Lab; 1.06: Lab; 1.07: Lab; 1.08: Lab; 1.09: Lab; 1.10: Lab; 1.11: Lab; 1.12: Lab; 1.13: Lab; 1.14: Lab |  | 1
| No | No | 1.01: 1.01; 1.02: 1.04; 1.03: 1.05; 1.04: 1.08; 1.05: 1.09; 1.06: 1.11; 1.07: 1.12; 1.08: 1.18; 1.09: 1.20; 1.10: 1.21; 1.11: 1.22; 1.12: 1.24; 1.13: 1.25; 1.14: 1.28 |  | ppm
|  |  | 1.01: 4A*MS; 1.02: 4A*MS; 1.03: 4A*MS; 1.04: 4A*MS; 1.05: 4A*OES/MS; 1.06: 4A*MS; 1.07: 4A*OES/MS; 1.08: 4A*OES/MS; 1.09: 4A*MS; 1.10: 4A*OES/MS; 1.11: 4A*MS; 1.12: 4A*MS; 1.13: 4A*MS; 1.14: 4A*MS |  | 2
3
| 1 | 1 | 1.01: 0.24; 1.02: 0.25; 1.03: 0.25; 1.04: 0.2; 1.05: 0.3; 1.06: 0.27334; 1.07: 0.25; 1.08: 0.19; 1.09: 0.28548; 1.10: 0.27; 1.11: 0.28; 1.12: 0.26; 1.13: 0.25; 1.14: < 0.5 |  | 1
| 1 | 2 | 1.01: 0.24; 1.02: 0.24; 1.03: 0.25; 1.04: 0.2; 1.05: 0.3; 1.06: 0.25918; 1.07: 0.22; 1.08: 0.2; 1.09: 0.28647; 1.10: 0.26; 1.11: 0.27; 1.12: 0.25; 1.13: 0.24; 1.14: < 0.5 |  | 14
| 1 | 3 | 1.01: 0.24; 1.02: 0.23; 1.03: 0.25; 1.04: 0.2; 1.05: 0.3; 1.06: 0.26396; 1.07: 0.23; 1.08: 0.19; 1.09: 0.27252; 1.10: 0.27; 1.11: 0.16; 1.12: 0.25; 1.13: 0.23; 1.14: < 0.5 |  | 16
| 1 | 4 | 1.01: 0.24; 1.02: 0.23; 1.03: 0.24; 1.04: 0.2; 1.05: 0.3; 1.06: 0.24623; 1.07: 0.25; 1.08: 0.2; 1.09: 0.2817; 1.10: 0.27; 1.11: 0.16; 1.12: 0.27; 1.13: 0.27; 1.14: < 0.5 |  | 0.25063
| 1 | 5 | 1.01: 0.23; 1.02: 0.25; 1.03: 0.24; 1.04: 0.2; 1.05: 0.3; 1.06: 0.24656; 1.07: 0.23; 1.08: 0.2; 1.09: 0.31095; 1.10: 0.27; 1.11: 0.17; 1.12: 0.25; 1.13: 0.24; 1.14: < 0.5 |  | 52
| 1 | 6 | 1.01: 0.24; 1.02: 0.26; 1.03: 0.25; 1.04: 0.2; 1.05: 0.3; 1.06: 0.27016; 1.07: 0.22; 1.08: 0.19; 1.09: 0.3015; 1.10: 0.26; 1.11: 0.18; 1.12: 0.26; 1.13: 0.25; 1.14: < 0.5
| Mean |  | 1.01: 0.23833; 1.02: 0.24333; 1.03: 0.24667; 1.04: 0.2; 1.05: 0.3; 1.06: 0.2599; 1.07: 0.23333; 1.08: 0.195; 1.09: 0.28977; 1.10: 0.26667; 1.11: 0.20333; 1.12: 0.25667; 1.13: 0.24667
| Median |  | 1.01: 0.24; 1.02: 0.245; 1.03: 0.25; 1.04: 0.2; 1.05: 0.3; 1.06: 0.26157; 1.07: 0.23; 1.08: 0.195; 1.09: 0.28597; 1.10: 0.27; 1.11: 0.175; 1.12: 0.255; 1.13: 0.245
| Std Dev. |  | 1.01: 0.0040825; 1.02: 0.012111; 1.03: 0.005164; 1.04: 3.0405e-17; 1.05: 0; 1.06: 0.011556; 1.07: 0.013663; 1.08: 0.0054772; 1.09: 0.013987; 1.10: 0.005164; 1.11: 0.056095; 1.12: 0.008165; 1.13: 0.013663
| Rel.Std.Dev. |  | 1.01: 1.713%; 1.02: 4.977%; 1.03: 2.094%; 1.04: 1.52e-14%; 1.05: 0%; 1.06: 4.446%; 1.07: 5.855%; 1.08: 2.809%; 1.09: 4.827%; 1.10: 1.936%; 1.11: 27.59%; 1.12: 3.181%; 1.13: 5.539%
| PDM3 |  | 1.01: -4.908%; 1.02: -2.913%; 1.03: -1.583%; 1.04: -20.2%; 1.05: 19.7%; 1.06: 3.699%; 1.07: -6.903%; 1.08: -22.2%; 1.09: 15.61%; 1.10: 6.397%; 1.11: -18.87%; 1.12: 2.407%; 1.13: -1.583%
| Z-Score (Absolute) |  | 1.01: 0.48; 1.02: 0.19; 1.03: 0; 1.04: NA; 1.05: NA; 1.06: 0.77; 1.07: 0.77; 1.08: 3; 1.09: 2.5; 1.10: 1.16; 1.11: 2.51; 1.12: 0.58; 1.13: 0; 1.14: 0.19
Results from laboratories 8 and 9 were removed due to their 0.1 ppm reading resolution.
| Analytical results for Te in OREAS 751b (Indicative Value 0.067 ppm) | [27 empty] | Indicative
Te | Round | Replicate | Lab | Lab | Lab | Lab | Lab | Lab | Lab | Lab | Lab | Lab | Lab | Lab | Lab | Lab | Lab | Lab | Lab | Lab | Lab | [7 empty] | 1
| No | No | 1.02 | 1.03 | 1.04 | 1.06 | 1.07 | 1.08 | 1.09 | 1.10 | 1.11 | 1.13 | 1.14 | 1.15 | 1.16 | 1.17 | 1.18 | 1.19 | 1.22 | 1.25 | 1.28 | [7 empty] | ppm
|  |  | 4A*MS | 4A*OES/MS | 4A*MS | 4A*MS | 4A*OES | 4A*MS | 4A*OES/MS | 4A*OES/MS | 4A*MS | 4A*OES/MS | 4A*OES/MS | 4A*OES/MS | 4A*OES/MS | 4A*OES/MS | 4A*OES/MS | 4A*MS | 4A*MS | 4A*MS | 4A*MS | [7 empty] | 3
3
| 1 | 1 | < 0.2 | 0.12 | < 0.05 | < 0.1 | < 0.1 | < 0.05 | < 0.1 | 0.03 | 0.04667 | 0.05 | 0.07 | < 0.05 | 0.06 | 0.07 | < 0.05 | 0.46 | < 0.05 | 0.75 | < 0.5 | [7 empty] | 1
| 1 | 2 | < 0.2 | 0.1 | 0.05 | < 0.1 | < 0.1 | < 0.05 | < 0.1 | 0.03 | 0.04867 | 0.08 | 0.05 | < 0.05 | 0.1 | 0.07 | < 0.05 | 0.44 | < 0.05 | 0.31 | < 0.5 | [7 empty] | 2
| 1 | 3 | < 0.2 | 0.1 | 0.07 | < 0.1 | < 0.1 | < 0.05 | < 0.1 | 0.05 | 0.04466 | < 0.05 | < 0.05 | 0.05 | 0.12 | 0.09 | < 0.05 | 0.44 | < 0.05 | 0.2 | < 0.5 | [7 empty] | 16
| 1 | 4 | < 0.2 | 0.11 | 0.05 | < 0.1 | < 0.1 | < 0.05 | < 0.1 | 0.05 | 0.06174 | 0.06 | 0.06 | < 0.05 | 0.15 | < 0.05 | < 0.05 | 0.46 | < 0.05 | 0.22 | < 0.5 | [7 empty] | 0.066609
| 1 | 5 | < 0.2 | 0.12 | < 0.05 | < 0.1 | < 0.1 | < 0.05 | < 0.1 | 0.07 | 0.04879 | < 0.05 | 0.07 | 0.05 | 0.1 | 0.06 | < 0.05 | 0.44 | < 0.05 | 0.18 | < 0.5 | [7 empty] | 8
| 1 | 6 | < 0.2 | 0.1 | 0.05 | < 0.1 | < 0.1 | < 0.05 | < 0.1 | 0.04 | 0.04611 | < 0.05 | < 0.05 | < 0.05 | 0.06 | 0.06 | < 0.05 | 0.43 | < 0.05 | 0.2 | < 0.5
| Mean |  | 1.03: 0.10833; 1.04: 0.055; 1.10: 0.045; 1.11: 0.04944; 1.13: 0.063333; 1.14: 0.0625; 1.15: 0.05; 1.16: 0.098333; 1.17: 0.07; 1.19: 0.445; 1.25: 0.31
| Median |  | 1.03: 0.105; 1.04: 0.05; 1.10: 0.045; 1.11: 0.04767; 1.13: 0.06; 1.14: 0.065; 1.15: 0.05; 1.16: 0.1; 1.17: 0.07; 1.19: 0.44; 1.25: 0.21
| Std Dev. |  | 1.03: 0.0098319; 1.04: 0.01; 1.10: 0.015166; 1.11: 0.0062276; 1.13: 0.015275; 1.14: 0.0095743; 1.15: 0; 1.16: 0.034881; 1.17: 0.012247; 1.19: 0.012247; 1.25: 0.22036
| Rel.Std.Dev. |  | 1.03: 9.076%; 1.04: 18.18%; 1.10: 33.7%; 1.11: 12.6%; 1.13: 24.12%; 1.14: 15.32%; 1.15: 0%; 1.16: 35.47%; 1.17: 17.5%; 1.19: 2.752%; 1.25: 71.08%
| PDM3 |  | 1.03: 62.64%; 1.04: -17.43%; 1.10: -32.44%; 1.11: -25.78%; 1.13: -4.918%; 1.14: -6.169%; 1.15: -24.93%; 1.16: 47.63%; 1.17: 5.091%; 1.19: 568.1%; 1.25: 365.4%
| Z-Score (Absolute) |  | 2.02 | 2.36 | 0.2 | 0 | 0 | 1.01 | 0 | 0.2 | 0.02 | 0.24 | 0 | 0.67 | 1.96 | 0.51 | 1.01 | 15.98 | 1.01 | 10.52 | 8.09
| Analytical results for Th in OREAS 751b (Certified Value 4.89 ppm) | [27 empty] | Certified
Th | Round | Replicate | Lab | Lab | Lab | Lab | Lab | Lab | Lab | Lab | Lab | Lab | Lab | Lab | Lab | Lab | Lab | Lab | Lab | Lab | Lab | Lab | Lab | Lab | Lab |  |  |  | 1
| No | No | 1.01 | 1.02 | 1.03 | 1.04 | 1.05 | 1.06 | 1.07 | 1.08 | 1.09 | 1.10 | 1.11 | 1.12 | 1.13 | 1.14 | 1.15 | 1.16 | 1.17 | 1.18 | 1.22 | 1.23 | 1.24 | 1.25 | 1.28 |  |  |  | ppm
|  |  | 4A*MS | 4A*MS | 4A*OES/MS | 4A*MS | 4A*MS | 4A*MS | 4A*OES | 4A*MS | 4A*OES/MS | 4A*OES/MS | 4A*MS | 4A*OES/MS | 4A*OES/MS | 4A*OES/MS | 4A*OES/MS | 4A*OES/MS | 4A*OES/MS | 4A*OES/MS | 4A*OES | 4A*OES/MS | 4A*MS | 4A*MS | 4A*MS |  |  |  | 2
3
| 1 | 1 | 5.27 | 4.9465 | 5 | 4.69 | 4.86 | 4.45 | 5.1 | 4.5 | 4.9 | 5 | 4.9372 | 4.46 | 4.9 | 5.35 | 4.86 | 4.85 | 5.08 | 3.8 | < 10 | 5 | 5.38 | 5.4 | 4.01 |  |  |  | 1
| 1 | 2 | 5.45 | 5.0633 | 4.7 | 4.68 | 4.81 | 4.39 | 5.09 | 4.9 | 5.3 | 4.9 | 4.5146 | 4.45 | 4.75 | 4.91 | 4.92 | 4.98 | 5.25 | 4 | < 10 | 5 | 5.45 | 4.86 | 4.43 |  |  |  | 16
| 1 | 3 | 5.36 | 5.0538 | 4.8 | 4.54 | 4.73 | 4.55 | 4.77 | 4.7 | 5.1 | 5 | 4.58 | 4.29 | 4.61 | 5.27 | 4.9 | 5.3 | 5.31 | 3.7 | < 10 | 5.1 | 5.25 | 4.75 | 4.57 |  |  |  | 16
| 1 | 4 | 5.29 | 4.9893 | 4.7 | 4.66 | 4.87 | 4.64 | 4.94 | 4.2 | 5.1 | 4.8 | 4.3153 | 4.65 | 4.92 | 5.04 | 4.77 | 4.88 | 5.36 | 3.9 | < 10 | 5.2 | 5.89 | 5.36 | 4.31 |  |  |  | 4.8927
| 1 | 5 | 5.35 | 4.7906 | 4.8 | 4.93 | 4.76 | 4.7 | 4.74 | 4.7 | 5.3 | 4.9 | 4.3204 | 4.59 | 4.56 | 5.25 | 5.26 | 4.84 | 5.09 | 3.7 | < 10 | 5.2 | 5.24 | 5.36 | 4.27 |  |  |  | 53
| 1 | 6 | 5.24 | 5.1397 | 4.8 | 4.89 | 4.77 | 4.76 | 4.62 | 4.7 | 4.9 | 5 | 4.4805 | 4.24 | 4.56 | 5.14 | 4.78 | 5.12 | 5.27 | 3.9 | < 10 | 5 | 5.43 | 5.32 | 4.66
| Mean |  | 5.3267 | 4.9972 | 4.8 | 4.7317 | 4.8 | 4.5817 | 4.8767 | 4.6167 | 5.1 | 4.9333 | 4.5247 | 4.4467 | 4.7167 | 5.16 | 4.915 | 4.995 | 5.2267 | 3.8333 |  | 5.0833 | 5.44 | 5.175 | 4.375
| Median |  | 5.32 | 5.0216 | 4.8 | 4.685 | 4.79 | 4.595 | 4.855 | 4.7 | 5.1 | 4.95 | 4.4975 | 4.455 | 4.68 | 5.195 | 4.88 | 4.93 | 5.26 | 3.85 |  | 5.05 | 5.405 | 5.34 | 4.37
| Std Dev. |  | 0.07607 | 0.12101 | 0.10954 | 0.14878 | 0.056569 | 0.14442 | 0.19765 | 0.24014 | 0.17889 | 0.08165 | 0.22841 | 0.16083 | 0.16525 | 0.16346 | 0.17975 | 0.18284 | 0.11605 | 0.12111 |  | 0.098319 | 0.23766 | 0.28981 | 0.2327
| Rel.Std.Dev. |  | 1.428% | 2.422% | 2.282% | 3.144% | 1.179% | 3.152% | 4.053% | 5.202% | 3.508% | 1.655% | 5.048% | 3.617% | 3.503% | 3.168% | 3.657% | 3.66% | 2.22% | 3.159% |  | 1.934% | 4.369% | 5.6% | 5.319%
| PDM3 |  | 8.87% | 2.137% | -1.894% | -3.291% | -1.894% | -6.357% | -0.3272% | -5.641% | 4.237% | 0.831% | -7.522% | -9.116% | -3.597% | 5.464% | 0.4563% | 2.091% | 6.826% | -21.65% |  | 3.897% | 11.19% | 5.77% | -10.58%
| Z-Score (Absolute) |  | 1.4 | 0.28 | 0.39 | 0.62 | 0.39 | 1.13 | 0.13 | 1.01 | 0.63 | 0.06 | 1.33 | 1.59 | 0.67 | 0.83 | 0 | 0.27 | 1.06 | 3.68 | 0.29 | 0.57 | 1.78 | 0.88 | 1.84
| Analytical results for Ti in OREAS 751b (Certified Value 0.124 wt.%) | [27 empty] | Certified
Ti | Round | Replicate | Lab | Lab | Lab | Lab | Lab | Lab | Lab | Lab | Lab | Lab | Lab | Lab | Lab | Lab | Lab | Lab | Lab | Lab | Lab | Lab | Lab | Lab | Lab | Lab | Lab | Lab | 1
| No | No | 1.01 | 1.02 | 1.03 | 1.04 | 1.05 | 1.06 | 1.07 | 1.08 | 1.09 | 1.10 | 1.11 | 1.12 | 1.13 | 1.14 | 1.15 | 1.16 | 1.17 | 1.18 | 1.19 | 1.20 | 1.21 | 1.22 | 1.23 | 1.24 | 1.25 | 1.28 | wt.%
|  |  | 4A*OES | 4A*MS | 4A*OES/MS | 4A*OES/MS | 4A*MS | 4A*OES | 4A*OES | 4A*MS | 4A*OES/MS | 4A*OES/MS | 4A*MS | 4A*OES/MS | 4A*OES/MS | 4A*OES/MS | 4A*OES/MS | 4A*OES/MS | 4A*OES/MS | 4A*OES/MS | 4A*OES | 4A*OES | 4A*OES/MS | 4A*OES | 4A*OES/MS | 4A*OES/MS | 4A*OES | 4A*MS | 3
3
| 1 | 1 | 0.1248 | 0.11981 | 0.13 | 0.119 | 0.13 | 0.121 | 0.1113 | 0.138 | 0.13 | 0.12 | 0.12069 | 0.121 | 0.126 | 0.124 | 0.123 | 0.125 | 0.118 | 0.12 | 0.12 | 0.12027 | 0.126 | 0.128 | 0.12 | 0.1295 | 0.122 | 0.13 | 1
| 1 | 2 | 0.1229 | 0.12377 | 0.14 | 0.12 | 0.1312 | 0.124 | 0.1304 | 0.135 | 0.131 | 0.12 | 0.12062 | 0.123 | 0.126 | 0.128 | 0.126 | 0.123 | 0.121 | 0.11 | 0.12 | 0.12044 | 0.125 | 0.129 | 0.119 | 0.1283 | 0.117 | 0.13 | 0
| 1 | 3 | 0.1233 | 0.12094 | 0.13 | 0.121 | 0.13 | 0.125 | 0.1322 | 0.141 | 0.129 | 0.12 | 0.11964 | 0.128 | 0.125 | 0.125 | 0.127 | 0.123 | 0.125 | 0.12 | 0.12 | 0.12017 | 0.126 | 0.126 | 0.12 | 0.1289 | 0.116 | 0.13 | 16
| 1 | 4 | 0.1253 | 0.12047 | 0.14 | 0.12 | 0.1259 | 0.126 | 0.1269 | 0.134 | 0.131 | 0.12 | 0.11902 | 0.127 | 0.126 | 0.122 | 0.124 | 0.124 | 0.134 | 0.11 | 0.12 | 0.12071 | 0.125 | 0.125 | 0.119 | 0.1301 | 0.117 | 0.13 | 0.12425
| 1 | 5 | 0.1249 | 0.11778 | 0.13 | 0.12 | 0.1321 | 0.127 | 0.1101 | 0.124 | 0.128 | 0.12 | 0.12118 | 0.113 | 0.122 | 0.124 | 0.126 | 0.123 | 0.133 | 0.12 | 0.12 | 0.12055 | 0.124 | 0.13 | 0.12 | 0.1307 | 0.117 | 0.13 | 54
| 1 | 6 | 0.1246 | 0.12383 | 0.13 | 0.119 | 0.1317 | 0.121 | 0.107 | 0.131 | 0.129 | 0.12 | 0.12165 | 0.119 | 0.123 | 0.124 | 0.126 | 0.125 | 0.134 | 0.11 | 0.12 | 0.12049 | 0.125 | 0.13 | 0.118 | 0.1313 | 0.122 | 0.13
| Mean |  | 0.1243 | 0.1211 | 0.13333 | 0.11983 | 0.13015 | 0.124 | 0.11965 | 0.13383 | 0.12967 | 0.12 | 0.12047 | 0.12183 | 0.12467 | 0.1245 | 0.12533 | 0.12383 | 0.1275 | 0.115 | 0.12 | 0.12044 | 0.12517 | 0.128 | 0.11933 | 0.1298 | 0.1185 | 0.13
| Median |  | 0.1247 | 0.12071 | 0.13 | 0.12 | 0.1306 | 0.1245 | 0.1191 | 0.1345 | 0.1295 | 0.12 | 0.12065 | 0.122 | 0.1255 | 0.124 | 0.126 | 0.1235 | 0.129 | 0.115 | 0.12 | 0.12047 | 0.125 | 0.1285 | 0.1195 | 0.1298 | 0.117 | 0.13
| Std Dev. |  | 0.0009654 | 0.0023551 | 0.005164 | 0.00075277 | 0.0022546 | 0.0025298 | 0.011372 | 0.0059133 | 0.0012111 | 0 | 0.00097494 | 0.0055287 | 0.0017512 | 0.0019748 | 0.0015055 | 0.00098319 | 0.0071204 | 0.0054772 | 0 | 0.00019656 | 0.00075277 | 0.0020976 | 0.0008165 | 0.0011225 | 0.0027386 | 0
| Rel.Std.Dev. |  | 0.7767% | 1.945% | 3.873% | 0.6282% | 1.732% | 2.04% | 9.504% | 4.418% | 0.934% | 0% | 0.8093% | 4.538% | 1.405% | 1.586% | 1.201% | 0.794% | 5.585% | 4.763% | 0% | 0.1632% | 0.6014% | 1.639% | 0.6842% | 0.8648% | 2.311% | 0%
| PDM3 |  | 0.04405% | -2.531% | 7.315% | -3.551% | 4.752% | -0.1974% | -3.699% | 7.717% | 4.363% | -3.417% | -3.041% | -1.941% | 0.3392% | 0.205% | 0.8757% | -0.3315% | 2.62% | -7.441% | -3.417% | -3.064% | 0.7416% | 3.022% | -3.953% | 4.471% | -4.624% | 4.632%
| Z-Score (Absolute) |  | 0.03 | 0.51 | 1.55 | 0.73 | 1.01 | 0.03 | 0.76 | 1.63 | 0.93 | 0.7 | 0.62 | 0.39 | 0.09 | 0.06 | 0.2 | 0.05 | 0.56 | 1.54 | 0.7 | 0.63 | 0.17 | 0.65 | 0.81 | 0.95 | 0.95 | 0.99
| Analytical results for Tl in OREAS 751b (Certified Value 5.19 ppm) | [27 empty] | Certified
Tl | Round | Replicate | Lab | Lab | Lab | Lab | Lab | Lab | Lab | Lab | Lab | Lab | Lab | Lab | Lab | Lab | Lab | Lab | Lab | Lab | Lab | Lab | Lab | Lab | Lab |  |  |  | 1
| No | No | 1.01 | 1.02 | 1.03 | 1.04 | 1.05 | 1.06 | 1.07 | 1.08 | 1.09 | 1.10 | 1.11 | 1.12 | 1.13 | 1.14 | 1.15 | 1.16 | 1.17 | 1.18 | 1.20 | 1.21 | 1.22 | 1.25 | 1.28 |  |  |  | ppm
|  |  | 4A*MS | 4A*MS | 4A*OES/MS | 4A*MS | 4A*MS | 4A*MS | 4A*OES | 4A*MS | 4A*OES/MS | 4A*OES/MS | 4A*MS | 4A*OES/MS | 4A*OES/MS | 4A*OES/MS | 4A*OES/MS | 4A*OES/MS | 4A*OES/MS | 4A*OES/MS | 4A*MS | 4A*OES/MS | 4A*MS | 4A*MS | 4A*MS |  |  |  | 2
3
| 1 | 1 | 5.35 | 5.1494 | 5.09 | 5.15 | 5.59 | 4.98 | 5.22 | 5.41 | 5.18 | 5.48 | 5.4425 | 5.33 | 5.08 | 5.08 | 4.57 | 5.05 | 5.64 | 4.81 | 5.6145 | 5.34 | 6.61 | 5.12 | 5.4 |  |  |  | 1
| 1 | 2 | 5.47 | 5.1886 | 4.95 | 4.9 | 5.58 | 4.97 | 5.21 | 5.33 | 5.51 | 5.51 | 5.3731 | 5.42 | 5.18 | 5.09 | 4.79 | 4.94 | 5.68 | 4.72 | 5.7694 | 5.33 | 6.53 | 4.8 | 5.67 |  |  |  | 17
| 1 | 3 | 5.36 | 5.2068 | 4.98 | 4.96 | 5.44 | 5.16 | 5.27 | 5.25 | 5.28 | 5.56 | 5.3585 | 5.29 | 5.12 | 4.84 | 4.86 | 5.13 | 5.87 | 4.84 | 5.7889 | 5.39 | 4.19 | 4.79 | 5.77 |  |  |  | 16
| 1 | 4 | 5.53 | 5.1217 | 4.95 | 4.78 | 5.31 | 5.02 | 5.16 | 5.08 | 5.37 | 5.46 | 5.3286 | 5.25 | 5.14 | 4.86 | 4.75 | 5.05 | 5.64 | 4.72 | 5.7768 | 5.39 | 4.15 | 5.3 | 5.5 |  |  |  | 5.1946
| 1 | 5 | 5.46 | 5.0719 | 4.86 | 5.09 | 5.42 | 5.08 | 5.3 | 5.13 | 5.34 | 5.54 | 5.3215 | 5.33 | 5.04 | 4.96 | 4.94 | 5.04 | 5.82 | 4.78 | 5.7637 | 5.44 | 4.13 | 5 | 5.63 |  |  |  | 55
| 1 | 6 | 5.47 | 5.3957 | 4.89 | 5.25 | 5.4 | 5.17 | 5.19 | 5.07 | 5.33 | 5.56 | 5.3205 | 5.42 | 5.13 | 5.17 | 4.78 | 5.09 | 5.81 | 4.73 | 5.66 | 5.39 | 4.22 | 5.28 | 5.74
| Mean |  | 5.44 | 5.189 | 4.9533 | 5.0217 | 5.4567 | 5.0633 | 5.225 | 5.2117 | 5.335 | 5.5183 | 5.3575 | 5.34 | 5.115 | 5 | 4.7817 | 5.05 | 5.7433 | 4.7667 | 5.7289 | 5.38 | 4.9717 | 5.0483 | 5.6183
| Median |  | 5.465 | 5.169 | 4.95 | 5.025 | 5.43 | 5.05 | 5.215 | 5.19 | 5.335 | 5.525 | 5.3436 | 5.33 | 5.125 | 5.02 | 4.785 | 5.05 | 5.745 | 4.755 | 5.7666 | 5.39 | 4.205 | 5.06 | 5.65
| Std Dev. |  | 0.070427 | 0.11213 | 0.080166 | 0.17337 | 0.10893 | 0.087788 | 0.051672 | 0.14063 | 0.10858 | 0.042151 | 0.046861 | 0.068702 | 0.048888 | 0.13431 | 0.12416 | 0.063561 | 0.10172 | 0.051251 | 0.072933 | 0.04 | 1.2387 | 0.22489 | 0.14303
| Rel.Std.Dev. |  | 1.295% | 2.161% | 1.618% | 3.452% | 1.996% | 1.734% | 0.9889% | 2.698% | 2.035% | 0.7638% | 0.8747% | 1.287% | 0.9558% | 2.686% | 2.597% | 1.259% | 1.771% | 1.075% | 1.273% | 0.7435% | 24.92% | 4.455% | 2.546%
| PDM3 |  | 4.725% | -0.1068% | -4.644% | -3.328% | 5.046% | -2.526% | 0.586% | 0.3293% | 2.704% | 6.233% | 3.136% | 2.8% | -1.532% | -3.745% | -7.949% | -2.783% | 10.56% | -8.237% | 10.29% | 3.57% | -4.291% | -2.815% | 8.158%
| Z-Score (Absolute) |  | 0.81 | 0.08 | 0.92 | 0.67 | 0.87 | 0.53 | 0.05 | 0 | 0.44 | 1.09 | 0.52 | 0.46 | 0.34 | 0.75 | 1.53 | 0.57 | 1.89 | 1.58 | 1.84 | 0.6 | 0.85 | 0.58 | 1.44
| Analytical results for Tm in OREAS 751b (Certified Value 0.058 ppm) | [27 empty] | Certified
Tm | Round | Replicate | 1.01: Lab; 1.02: Lab; 1.03: Lab; 1.04: Lab; 1.05: Lab; 1.06: Lab; 1.07: Lab; 1.08: Lab |  |  |  | 1
| No | No | 1.01: 1.01; 1.02: 1.05; 1.03: 1.08; 1.04: 1.09; 1.05: 1.11; 1.06: 1.12; 1.07: 1.22; 1.08: 1.25 |  |  |  | ppm
|  |  | 1.01: 4A*MS; 1.02: 4A*MS; 1.03: 4A*MS; 1.04: 4A*OES/MS; 1.05: 4A*MS; 1.06: 4A*OES/MS; 1.07: 4A*MS; 1.08: 4A*MS |  |  |  | 3
3
| 1 | 1 | 1.01: 0.07; 1.02: 0.07; 1.03: < 0.1; 1.04: < 0.1; 1.05: 0.10824; 1.06: 0.06; 1.07: 0.07; 1.08: 0.06 |  |  |  | 1
| 1 | 2 | 1.01: 0.08; 1.02: 0.06; 1.03: < 0.1; 1.04: < 0.1; 1.05: 0.1053; 1.06: 0.05; 1.07: 0.06; 1.08: 0.06 |  |  |  | 18
| 1 | 3 | 1.01: 0.06; 1.02: 0.06; 1.03: < 0.1; 1.04: < 0.1; 1.05: 0.1072; 1.06: 0.06; 1.07: 0.04; 1.08: 0.06 |  |  |  | 16
| 1 | 4 | 1.01: 0.06; 1.02: 0.07; 1.03: < 0.1; 1.04: < 0.1; 1.05: 0.0977; 1.06: 0.06; 1.07: 0.04; 1.08: 0.06 |  |  |  | 0.058133
| 1 | 5 | 1.01: 0.06; 1.02: 0.07; 1.03: < 0.1; 1.04: < 0.1; 1.05: 0.10171; 1.06: 0.05; 1.07: 0.04; 1.08: 0.06 |  |  |  | 56
| 1 | 6 | 1.01: 0.06; 1.02: 0.07; 1.03: < 0.1; 1.04: < 0.1; 1.05: 0.10999; 1.06: 0.05; 1.07: 0.04; 1.08: 0.06
| Mean |  | 1.01: 0.065; 1.02: 0.066667; 1.05: 0.10502; 1.06: 0.055; 1.07: 0.048333; 1.08: 0.06
| Median |  | 1.01: 0.06; 1.02: 0.07; 1.05: 0.10625; 1.06: 0.055; 1.07: 0.04; 1.08: 0.06
| Std Dev. |  | 1.01: 0.0083666; 1.02: 0.005164; 1.05: 0.0045703; 1.06: 0.0054772; 1.07: 0.013292; 1.08: 0
| Rel.Std.Dev. |  | 1.01: 12.87%; 1.02: 7.746%; 1.05: 4.352%; 1.06: 9.959%; 1.07: 27.5%; 1.08: 0%
| PDM3 |  | 1.01: 11.81%; 1.02: 14.68%; 1.05: 80.66%; 1.06: -5.39%; 1.07: -16.86%; 1.08: 3.211%
| Z-Score (Absolute) |  | 1.01: 0.67; 1.02: 0.82; 1.03: 0.67; 1.04: 0.67; 1.05: 4.27; 1.06: 0.22; 1.07: 0.82; 1.08: 0.22
| Analytical results for U in OREAS 751b (Certified Value 1.99 ppm) | [27 empty] | Certified
U | Round | Replicate | Lab | Lab | Lab | Lab | Lab | Lab | Lab | Lab | Lab | Lab | Lab | Lab | Lab | Lab | Lab | Lab | Lab | Lab | Lab | Lab | Lab | Lab | Lab | Lab | Lab |  | 1
| No | No | 1.01 | 1.02 | 1.03 | 1.04 | 1.05 | 1.06 | 1.07 | 1.08 | 1.09 | 1.10 | 1.11 | 1.12 | 1.13 | 1.14 | 1.15 | 1.16 | 1.17 | 1.18 | 1.20 | 1.21 | 1.22 | 1.23 | 1.24 | 1.25 | 1.28 |  | ppm
|  |  | 4A*MS | 4A*MS | 4A*OES/MS | 4A*MS | 4A*MS | 4A*MS | 4A*OES | 4A*MS | 4A*OES/MS | 4A*OES/MS | 4A*MS | 4A*OES/MS | 4A*OES/MS | 4A*OES/MS | 4A*OES/MS | 4A*OES/MS | 4A*OES/MS | 4A*OES/MS | 4A*MS | 4A*OES/MS | 4A*MS | 4A*OES/MS | 4A*MS | 4A*MS | 4A*MS |  | 2
2
| 1 | 1 | 2.23 | 2.0912 | 2.2 | 2 | 1.9 | 1.88 | 2.06 | 2 | 2.5 | 1.69 | 2.0154 | 2.24 | 1.8 | 2.4 | 2.5 | 1.8 | 2.6 | 1.7 | 1.7767 | 2.06 | 1.7 | 1.8 | 2.96 | 2.05 | 1.99 |  | 1
| 1 | 2 | 2.15 | 2.039 | 2 | 1.8 | 2.17 | 1.91 | 1.96 | 1.9 | 1.9 | 1.9 | 2.1866 | 1.96 | 1.7 | 2.2 | 2 | 1.7 | 2.2 | 1.8 | 1.8443 | 1.95 | 1.63 | 2 | 2.39 | 1.86 | 1.93 |  | 19
| 1 | 3 | 2.42 | 2.132 | 1.8 | 2.12 | 2.15 | 1.82 | 1.81 | 1.8 | 1.7 | 1.86 | 2.0735 | 2.16 | 2 | 1.9 | 2 | 1.8 | 2.2 | 1.6 | 1.8537 | 1.95 | 1.54 | 1.9 | 1.78 | 2.01 | 2.07 |  | 16
| 1 | 4 | 2.12 | 1.893 | 1.8 | 1.65 | 1.82 | 1.9 | 2.14 | 2.2 | 1.7 | 1.84 | 2.1242 | 2.08 | 2 | 1.9 | 1.9 | 2.1 | 2.2 | 1.7 | 1.9938 | 2.01 | 1.69 | 2.1 | 2.36 | 2.36 | 2.11 |  | 1.9875
| 1 | 5 | 2.52 | 1.8025 | 1.9 | 1.83 | 1.91 | 1.87 | 1.85 | 1.7 | 2.2 | 1.77 | 1.9475 | 2.56 | 1.9 | 2.2 | 2 | 2.2 | 2.2 | 1.8 | 1.8682 | 2.4 | 1.7 | 2 | 2.14 | 2.3 | 2.04 |  | 57
| 1 | 6 | 2.21 | 2.1466 | 1.8 | 2.87 | 2.2 | 1.87 | 1.8 | 1.7 | 2 | 2.24 | 2.4491 | 2.09 | 2.2 | 2.3 | 2.1 | 1.7 | 2.6 | 1.6 | 1.8047 | 1.96 | 1.6 | 2.1 | 1.91 | 2.65 | 2.09
| Mean |  | 2.275 | 2.0174 | 1.9167 | 2.045 | 2.025 | 1.875 | 1.9367 | 1.8833 | 2 | 1.8833 | 2.1327 | 2.1817 | 1.9333 | 2.15 | 2.0833 | 1.8833 | 2.3333 | 1.7 | 1.8569 | 2.055 | 1.6433 | 1.9833 | 2.2567 | 2.205 | 2.0383
| Median |  | 2.22 | 2.0651 | 1.85 | 1.915 | 2.03 | 1.875 | 1.905 | 1.85 | 1.95 | 1.85 | 2.0988 | 2.125 | 1.95 | 2.2 | 2 | 1.8 | 2.2 | 1.7 | 1.849 | 1.985 | 1.66 | 2 | 2.25 | 2.175 | 2.055
| Std Dev. |  | 0.15934 | 0.13957 | 0.16021 | 0.43602 | 0.16622 | 0.031464 | 0.14095 | 0.19408 | 0.30984 | 0.18981 | 0.17587 | 0.20731 | 0.17512 | 0.20736 | 0.2137 | 0.2137 | 0.20656 | 0.089443 | 0.075092 | 0.17444 | 0.06532 | 0.1169 | 0.42051 | 0.28711 | 0.067651
| Rel.Std.Dev. |  | 7.004% | 6.919% | 8.359% | 21.32% | 8.209% | 1.678% | 7.278% | 10.31% | 15.49% | 10.08% | 8.246% | 9.502% | 9.058% | 9.645% | 10.26% | 11.35% | 8.853% | 5.261% | 4.044% | 8.489% | 3.975% | 5.894% | 18.63% | 13.02% | 3.319%
| PDM3 |  | 14.46% | 1.501% | -3.566% | 2.891% | 1.884% | -5.663% | -2.56% | -5.243% | 0.6266% | -5.243% | 7.304% | 9.767% | -2.728% | 8.174% | 4.819% | -5.243% | 17.4% | -14.47% | -6.574% | 3.394% | -17.32% | -0.2119% | 13.54% | 10.94% | 2.555%
| Z-Score (Absolute) |  | 1.31 | 0 | 0.51 | 0.14 | 0.04 | 0.72 | 0.41 | 0.68 | 0.09 | 0.68 | 0.59 | 0.84 | 0.43 | 0.67 | 0.34 | 0.68 | 1.61 | 1.61 | 0.82 | 0.19 | 1.9 | 0.17 | 1.22 | 0.95 | 0.11
| Analytical results for V in OREAS 751b (Certified Value 18.6 ppm) | [27 empty] | Certified
V | Round | Replicate | Lab | Lab | Lab | Lab | Lab | Lab | Lab | Lab | Lab | Lab | Lab | Lab | Lab | Lab | Lab | Lab | Lab | Lab | Lab | Lab | Lab | Lab | Lab | Lab | Lab | Lab | 1
| No | No | 1.01 | 1.02 | 1.03 | 1.04 | 1.05 | 1.06 | 1.07 | 1.08 | 1.09 | 1.10 | 1.11 | 1.12 | 1.13 | 1.14 | 1.15 | 1.16 | 1.17 | 1.18 | 1.19 | 1.20 | 1.21 | 1.22 | 1.23 | 1.24 | 1.25 | 1.28 | ppm
|  |  | 4A*OES | 4A*MS | 4A*OES/MS | 4A*OES/MS | 4A*MS | 4A*OES | 4A*OES | 4A*MS | 4A*OES/MS | 4A*OES/MS | 4A*MS | 4A*OES/MS | 4A*OES/MS | 4A*OES/MS | 4A*OES/MS | 4A*OES/MS | 4A*OES/MS | 4A*OES/MS | 4A*MS | 4A*OES | 4A*OES/MS | 4A*OES | 4A*OES/MS | 4A*OES/MS | 4A*OES | 4A*MS | 1
2
| 1 | 1 | 18 | 18.1266 | 19 | 19 | 21 | 18 | 18 | 20 | 19 | 18.7 | 18.4892 | 18 | 19 | 19 | 19 | 19 | 18 | 17 | 18 | 17.472 | 18.45 | 19 | 19 | 17.9 | 20 | 18.71 | 1
| 1 | 2 | 18 | 19.215 | 18 | 18 | 22 | 19 | 18 | 20 | 21 | 19.8 | 19.0447 | 16 | 18 | 19 | 19 | 18 | 19 | 19 | 17 | 17.556 | 18.47 | 20 | 18 | 17.9 | 18 | 18.3 | 0
| 1 | 3 | 18 | 18.4016 | 19 | 19 | 20 | 18 | 19 | 21 | 20 | 19.2 | 19.118 | 17 | 18 | 19 | 19 | 18 | 19 | 18 | 18 | 17.955 | 18.43 | 19 | 19 | 17.7 | 18 | 16.83 | 16
| 1 | 4 | 19 | 18.4737 | 18 | 19 | 19 | 18 | 19 | 20 | 20 | 18.9 | 17.9726 | 18 | 18 | 18 | 19 | 18 | 20 | 17 | 18 | 17.5035 | 18.72 | 19 | 19 | 18.2 | 20 | 18.99 | 18.6207
| 1 | 5 | 18 | 18.1433 | 19 | 19 | 20 | 18 | 18 | 18 | 20 | 19.5 | 18.6973 | 16 | 18 | 18 | 19 | 18 | 19 | 19 | 18 | 17.1255 | 18.52 | 20 | 19 | 18.2 | 18 | 18.15 | 58
| 1 | 6 | 19 | 19.1491 | 19 | 20 | 20 | 19 | 18 | 20 | 20 | 19.1 | 18.7346 | 16 | 18 | 19 | 19 | 18 | 19 | 18 | 17 | 17.8395 | 18.42 | 20 | 18 | 18.5 | 19 | 17.77
| Mean |  | 18.3333 | 18.5849 | 18.6667 | 19 | 20.3333 | 18.3333 | 18.3333 | 19.8333 | 20 | 19.2 | 18.6761 | 16.8333 | 18.1667 | 18.6667 | 19 | 18.1667 | 19 | 18 | 17.6667 | 17.5753 | 18.5017 | 19.5 | 18.6667 | 18.0667 | 18.8333 | 18.125
| Median |  | 18 | 18.4376 | 19 | 19 | 20 | 18 | 18 | 20 | 20 | 19.15 | 18.716 | 16.5 | 18 | 19 | 19 | 18 | 19 | 18 | 18 | 17.5297 | 18.46 | 19.5 | 19 | 18.05 | 18.5 | 18.225
| Std Dev. |  | 0.5164 | 0.48299 | 0.5164 | 0.63246 | 1.0328 | 0.5164 | 0.5164 | 0.98319 | 0.63246 | 0.4 | 0.4159 | 0.98319 | 0.40825 | 0.5164 | 0 | 0.40825 | 0.63246 | 0.89443 | 0.5164 | 0.29411 | 0.11268 | 0.54772 | 0.5164 | 0.28752 | 0.98319 | 0.76482
| Rel.Std.Dev. |  | 2.817% | 2.599% | 2.766% | 3.329% | 5.079% | 2.817% | 2.817% | 4.957% | 3.162% | 2.083% | 2.227% | 5.841% | 2.247% | 2.766% | 0% | 2.247% | 3.329% | 4.969% | 2.923% | 1.673% | 0.609% | 2.809% | 2.766% | 1.591% | 5.22% | 4.22%
| PDM3 |  | -1.543% | -0.1922% | 0.247% | 2.037% | 9.198% | -1.543% | -1.543% | 6.512% | 7.407% | 3.111% | 0.2975% | -9.599% | -2.438% | 0.247% | 2.037% | -2.438% | 2.037% | -3.333% | -5.123% | -5.614% | -0.6391% | 4.722% | 0.247% | -2.975% | 1.142% | -2.662%
| Z-Score (Absolute) |  | 0.47 | 0.07 | 0.07 | 0.61 | 2.76 | 0.47 | 0.47 | 1.95 | 2.22 | 0.93 | 0.08 | 2.9 | 0.74 | 0.07 | 0.61 | 0.74 | 0.61 | 1.01 | 1.55 | 1.7 | 0.2 | 1.41 | 0.07 | 0.9 | 0.34 | 0.81
| Analytical results for W in OREAS 751b (Certified Value 4.63 ppm) | [27 empty] | Certified
W | Round | Replicate | Lab | Lab | Lab | Lab | Lab | Lab | Lab | Lab | Lab | Lab | Lab | Lab | Lab | Lab | Lab | Lab | Lab | Lab | Lab | Lab | Lab | Lab | Lab | Lab | Lab |  | 1
| No | No | 1.01 | 1.02 | 1.03 | 1.04 | 1.05 | 1.06 | 1.07 | 1.08 | 1.09 | 1.10 | 1.11 | 1.12 | 1.13 | 1.14 | 1.15 | 1.16 | 1.17 | 1.18 | 1.19 | 1.21 | 1.22 | 1.23 | 1.24 | 1.25 | 1.28 |  | ppm
|  |  | 4A*MS | 4A*MS | 4A*OES/MS | 4A*MS | 4A*MS | 4A*MS | 4A*OES | 4A*MS | 4A*OES/MS | 4A*OES/MS | 4A*MS | 4A*OES/MS | 4A*OES/MS | 4A*OES/MS | 4A*OES/MS | 4A*OES/MS | 4A*OES/MS | 4A*OES/MS | 4A*OES | 4A*OES/MS | 4A*MS | 4A*OES/MS | 4A*MS | 4A*MS | 4A*MS |  | 2
3
| 1 | 1 | 4.7 | 4.91 | 4.2 | 4 | 5.2 | 4.7 | 3.4 | 4.9 | 2.6 | 4.5 | 4.492 | 4.6 | 4.7 | 5.1 | 4.9 | 4.9 | 5.5 | 4.6 | < 10 | 4.43 | 5.4 | 4.6 | 8.1 | 4.3 | 5.84 |  | 1
| 1 | 2 | 5.3 | 4.6982 | 5 | 3.9 | 5.1 | 4.6 | 3.5 | 5.1 | 3.1 | 5.8 | 4.8788 | 4.7 | 6.2 | 4.8 | 4.3 | 4.6 | 5 | 4.3 | < 10 | 4.25 | 5.6 | 4.8 | 6.1 | 4.8 | 6.55 |  | 21
| 1 | 3 | 5.5 | 4.7773 | 3.8 | 4.4 | 4.9 | 4.7 | 4.3 | 4.6 | 2.9 | 4.3 | 4.5748 | 7.5 | 4.6 | 5 | 4.7 | 4.8 | 5.4 | 4.5 | < 10 | 4.3 | 4.2 | 4.4 | 6.4 | 4 | 5.98 |  | 16
| 1 | 4 | 5.6 | 5.1644 | 3.9 | 3.8 | 4.8 | 4.6 | 4.1 | 4.6 | 3.1 | 4.2 | 4.6021 | 6 | 4.7 | 4.4 | 4.8 | 4.9 | 4.4 | 4.3 | < 10 | 4.45 | 4 | 4.8 | 6.4 | 4.8 | 5.56 |  | 4.6316
| 1 | 5 | 4.5 | 4.7808 | 4.6 | 3.9 | 5.1 | 4.8 | 3 | 5.1 | 2.1 | 3.5 | 4.7425 | 4.7 | 4.4 | 6.2 | 4.4 | 4.7 | 5.3 | 4.4 | < 10 | 4.28 | 4 | 4.7 | 6.7 | 4.1 | 6.89 |  | 59
| 1 | 6 | 5.6 | 5.0192 | 4.4 | 4.1 | 4.9 | 4.7 | 3.1 | 4.6 | 2.2 | 4.2 | 4.3342 | 4.3 | 4.5 | 4.6 | 4.8 | 6 | 5 | 4.6 | < 10 | 4.48 | 4.4 | 4.5 | 7.1 | 4.7 | 6.23
| Mean |  | 5.2 | 4.8916 | 4.3167 | 4.0167 | 5 | 4.6833 | 3.5667 | 4.8167 | 2.6667 | 4.4167 | 4.6041 | 5.3 | 4.85 | 5.0167 | 4.65 | 4.9833 | 5.1 | 4.45 |  | 4.365 | 4.6 | 4.6333 | 6.8 | 4.45 | 6.175
| Median |  | 5.4 | 4.8454 | 4.3 | 3.95 | 5 | 4.7 | 3.45 | 4.75 | 2.75 | 4.25 | 4.5884 | 4.7 | 4.65 | 4.9 | 4.75 | 4.85 | 5.15 | 4.45 |  | 4.365 | 4.3 | 4.65 | 6.55 | 4.5 | 6.105
| Std Dev. |  | 0.48166 | 0.17539 | 0.44907 | 0.2137 | 0.15492 | 0.075277 | 0.52789 | 0.24833 | 0.44121 | 0.75741 | 0.19021 | 1.228 | 0.67157 | 0.63377 | 0.2429 | 0.51153 | 0.4 | 0.13784 |  | 0.099348 | 0.71554 | 0.1633 | 0.72111 | 0.36194 | 0.48649
| Rel.Std.Dev. |  | 9.263% | 3.586% | 10.4% | 5.32% | 3.098% | 1.607% | 14.8% | 5.156% | 16.55% | 17.15% | 4.131% | 23.17% | 13.85% | 12.63% | 5.224% | 10.26% | 7.843% | 3.098% |  | 2.276% | 15.56% | 3.524% | 10.6% | 8.133% | 7.878%
| PDM3 |  | 12.27% | 5.614% | -6.8% | -13.28% | 7.954% | 1.117% | -22.99% | 3.995% | -42.42% | -4.641% | -0.5951% | 14.43% | 4.715% | 8.313% | 0.3969% | 7.594% | 10.11% | -3.921% |  | -5.756% | -0.6827% | 0.03703% | 46.82% | -3.921% | 33.32%
| Z-Score (Absolute) |  | 1.1 | 0.44 | 0.78 | 1.42 | 0.67 | 0 | 2.38 | 0.28 | 4.29 | 0.57 | 0.17 | 1.31 | 0.35 | 0.71 | 0.07 | 0.64 | 0.89 | 0.5 | 0.67 | 0.68 | 0.18 | 0.11 | 4.51 | 0.5 | 3.18
| Analytical results for Y in OREAS 751b (Certified Value 4.97 ppm) | [27 empty] | Certified
Y | Round | Replicate | Lab | Lab | Lab | Lab | Lab | Lab | Lab | Lab | Lab | Lab | Lab | Lab | Lab | Lab | Lab | Lab | Lab | Lab | Lab | Lab | Lab | Lab | Lab | Lab | Lab | Lab | 1
| No | No | 1.01 | 1.02 | 1.03 | 1.04 | 1.05 | 1.06 | 1.07 | 1.08 | 1.09 | 1.10 | 1.11 | 1.12 | 1.13 | 1.14 | 1.15 | 1.16 | 1.17 | 1.18 | 1.19 | 1.20 | 1.21 | 1.22 | 1.23 | 1.24 | 1.25 | 1.28 | ppm
|  |  | 4A*MS | 4A*MS | 4A*OES/MS | 4A*MS | 4A*MS | 4A*MS | 4A*OES | 4A*MS | 4A*OES/MS | 4A*OES/MS | 4A*MS | 4A*OES/MS | 4A*OES/MS | 4A*OES/MS | 4A*OES/MS | 4A*OES/MS | 4A*OES/MS | 4A*OES/MS | 4A*MS | 4A*MS | 4A*OES/MS | 4A*MS | 4A*OES/MS | 4A*MS | 4A*MS | 4A*MS | 2
3
| 1 | 1 | 5.19 | 4.9346 | 5.2 | 4.7 | 4.99 | 4.9 | 5.1 | 4.4 | 6.2 | 5.1 | 7.7846 | 4.87 | 4.8 | 5.1 | 4.9 | 4.8 | 5.6 | 4.3 | 4.4 | 4.8243 | 5.17 | 5.59 | 4.9 | 5.9 | 5.4 | 4.3 | 1
| 1 | 2 | 5.28 | 5.2232 | 5 | 4.3 | 4.93 | 4.9 | 5.2 | 4.7 | 6.6 | 4.9 | 7.8076 | 4.38 | 4.8 | 5.4 | 4.9 | 4.9 | 5.2 | 3.9 | 4.3 | 4.8361 | 5.12 | 4.85 | 5 | 5.8 | 5.1 | 5.52 | 22
| 1 | 3 | 5.1 | 5.0854 | 5.1 | 4.5 | 4.87 | 5 | 5.2 | 4.5 | 6.1 | 5.3 | 7.3824 | 4.8 | 4.8 | 5.2 | 5 | 4.9 | 5.5 | 4.3 | 4.6 | 4.8293 | 5.22 | 4.15 | 5 | 6 | 4.9 | 5.79 | 16
| 1 | 4 | 5.25 | 5.0928 | 4.9 | 4.5 | 4.87 | 4.8 | 5.3 | 4.2 | 6.3 | 4.9 | 7.5169 | 5.15 | 4.8 | 5.2 | 4.8 | 4.8 | 5.4 | 4 | 4.7 | 4.8952 | 5.08 | 4.39 | 5.1 | 5.9 | 5.9 | 5.53 | 4.9748
| 1 | 5 | 5.11 | 4.8734 | 5 | 4.6 | 5.09 | 4.8 | 5.2 | 4.7 | 6.1 | 5 | 7.4521 | 4.64 | 4.7 | 5.3 | 5.1 | 4.9 | 5.3 | 3.8 | 4.7 | 4.8068 | 5.05 | 4.37 | 5.1 | 6 | 5.3 | 5.15 | 60
| 1 | 6 | 5.32 | 5.1851 | 5 | 4.8 | 4.92 | 4.7 | 5.1 | 4.6 | 6.4 | 5.3 | 8.4386 | 4.52 | 4.8 | 5.2 | 5 | 4.9 | 5.1 | 4.2 | 4.8 | 4.8406 | 4.95 | 4.67 | 5 | 6 | 5.4 | 5.72
| Mean |  | 5.2083 | 5.0658 | 5.0333 | 4.5667 | 4.945 | 4.85 | 5.1833 | 4.5167 | 6.2833 | 5.0833 | 7.7304 | 4.7267 | 4.7833 | 5.2333 | 4.95 | 4.8667 | 5.35 | 4.0833 | 4.5833 | 4.8388 | 5.0983 | 4.67 | 5.0167 | 5.9333 | 5.3333 | 5.335
| Median |  | 5.22 | 5.0891 | 5 | 4.55 | 4.925 | 4.85 | 5.2 | 4.55 | 6.25 | 5.05 | 7.6507 | 4.72 | 4.8 | 5.2 | 4.95 | 4.9 | 5.35 | 4.1 | 4.65 | 4.8327 | 5.1 | 4.53 | 5 | 5.95 | 5.35 | 5.525
| Std Dev. |  | 0.090646 | 0.13735 | 0.10328 | 0.17512 | 0.083845 | 0.10488 | 0.075277 | 0.19408 | 0.19408 | 0.18348 | 0.38849 | 0.27406 | 0.040825 | 0.10328 | 0.10488 | 0.05164 | 0.18708 | 0.2137 | 0.19408 | 0.030045 | 0.094956 | 0.51334 | 0.075277 | 0.08165 | 0.33862 | 0.55371
| Rel.Std.Dev. |  | 1.74% | 2.711% | 2.052% | 3.835% | 1.696% | 2.162% | 1.452% | 4.297% | 3.089% | 3.61% | 5.026% | 5.798% | 0.8535% | 1.973% | 2.119% | 1.061% | 3.497% | 5.233% | 4.234% | 0.6209% | 1.862% | 10.99% | 1.501% | 1.376% | 6.349% | 10.38%
| PDM3 |  | 4.695% | 1.829% | 1.177% | -8.203% | -0.5983% | -2.508% | 4.193% | -9.208% | 26.3% | 2.182% | 55.39% | -4.987% | -3.848% | 5.198% | -0.4978% | -2.173% | 7.543% | -17.92% | -7.868% | -2.734% | 2.484% | -6.126% | 0.8423% | 19.27% | 7.208% | 7.241%
| Z-Score (Absolute) |  | 0.55 | 0.12 | 0.02 | 1.37 | 0.24 | 0.52 | 0.47 | 1.52 | 3.77 | 0.17 | 8.11 | 0.89 | 0.72 | 0.62 | 0.22 | 0.47 | 0.97 | 2.82 | 1.32 | 0.56 | 0.22 | 1.06 | 0.02 | 2.72 | 0.92 | 0.93
| Analytical results for Yb in OREAS 751b (Certified Value 0.39 ppm) | [27 empty] | Certified
Yb | Round | Replicate | 1.01: Lab; 1.02: Lab; 1.03: Lab; 1.04: Lab; 1.05: Lab; 1.06: Lab; 1.07: Lab; 1.08: Lab; 1.09: Lab; 1.10: Lab; 1.11: Lab; 1.12: Lab; 1.13: Lab | 1
| No | No | 1.01: 1.01; 1.02: 1.04; 1.03: 1.05; 1.04: 1.08; 1.05: 1.09; 1.06: 1.11; 1.07: 1.12; 1.08: 1.18; 1.09: 1.21; 1.10: 1.22; 1.11: 1.24; 1.12: 1.25; 1.13: 1.28 | ppm
|  |  | 1.01: 4A*MS; 1.02: 4A*MS; 1.03: 4A*MS; 1.04: 4A*MS; 1.05: 4A*OES/MS; 1.06: 4A*MS; 1.07: 4A*OES/MS; 1.08: 4A*OES/MS; 1.09: 4A*OES/MS; 1.10: 4A*MS; 1.11: 4A*MS; 1.12: 4A*MS; 1.13: 4A*MS | 2
3
| 1 | 1 | 1.01: 0.41; 1.02: 0.4; 1.03: 0.39; 1.04: 0.3; 1.05: 0.5; 1.06: 0.68872; 1.07: 0.39; 1.08: 0.3; 1.09: 0.4; 1.10: 0.4; 1.11: 0.43; 1.12: 0.4; 1.13: < 0.5 | 1
| 1 | 2 | 1.01: 0.37; 1.02: 0.3; 1.03: 0.39; 1.04: 0.3; 1.05: 0.5; 1.06: 0.67224; 1.07: 0.37; 1.08: 0.4; 1.09: 0.39; 1.10: 0.4; 1.11: 0.41; 1.12: 0.4; 1.13: < 0.5 | 23
| 1 | 3 | 1.01: 0.39; 1.02: 0.4; 1.03: 0.39; 1.04: 0.3; 1.05: 0.4; 1.06: 0.67523; 1.07: 0.35; 1.08: 0.3; 1.09: 0.4; 1.10: 0.3; 1.11: 0.44; 1.12: 0.4; 1.13: 0.5 | 16
| 1 | 4 | 1.01: 0.4; 1.02: 0.4; 1.03: 0.39; 1.04: 0.3; 1.05: 0.5; 1.06: 0.63543; 1.07: 0.41; 1.08: 0.4; 1.09: 0.39; 1.10: 0.3; 1.11: 0.4; 1.12: 0.4; 1.13: 0.5 | 0.39367
| 1 | 5 | 1.01: 0.39; 1.02: 0.4; 1.03: 0.38; 1.04: 0.3; 1.05: 0.5; 1.06: 0.63496; 1.07: 0.35; 1.08: 0.4; 1.09: 0.41; 1.10: 0.3; 1.11: 0.42; 1.12: 0.4; 1.13: < 0.5 | 61
| 1 | 6 | 1.01: 0.39; 1.02: 0.4; 1.03: 0.4; 1.04: 0.3; 1.05: 0.5; 1.06: 0.73548; 1.07: 0.33; 1.08: 0.3; 1.09: 0.4; 1.10: 0.3; 1.11: 0.43; 1.12: 0.4; 1.13: 0.51
| Mean |  | 1.01: 0.39167; 1.02: 0.38333; 1.03: 0.39; 1.04: 0.3; 1.05: 0.48333; 1.06: 0.67368; 1.07: 0.36667; 1.08: 0.35; 1.09: 0.39833; 1.10: 0.33333; 1.11: 0.42167; 1.12: 0.4; 1.13: 0.50333
| Median |  | 1.01: 0.39; 1.02: 0.4; 1.03: 0.39; 1.04: 0.3; 1.05: 0.5; 1.06: 0.67373; 1.07: 0.36; 1.08: 0.35; 1.09: 0.4; 1.10: 0.3; 1.11: 0.425; 1.12: 0.4; 1.13: 0.5
| Std Dev. |  | 1.01: 0.013292; 1.02: 0.040825; 1.03: 0.0063246; 1.04: 0; 1.05: 0.040825; 1.06: 0.037449; 1.07: 0.029439; 1.08: 0.054772; 1.09: 0.0075277; 1.10: 0.05164; 1.11: 0.01472; 1.12: 6.0809e-17; 1.13: 0.0057735
| Rel.Std.Dev. |  | 1.01: 3.394%; 1.02: 10.65%; 1.03: 1.622%; 1.04: 0%; 1.05: 8.447%; 1.06: 5.559%; 1.07: 8.029%; 1.08: 15.65%; 1.09: 1.89%; 1.10: 15.49%; 1.11: 3.491%; 1.12: 1.52e-14%; 1.13: 1.147%
| PDM3 |  | 1.01: -0.508%; 1.02: -2.625%; 1.03: -0.9314%; 1.04: -23.79%; 1.05: 22.78%; 1.06: 71.13%; 1.07: -6.859%; 1.08: -11.09%; 1.09: 1.185%; 1.10: -15.33%; 1.11: 7.113%; 1.12: 1.609%; 1.13: 27.86%
| Z-Score (Absolute) |  | 1.01: 0; 1.02: NA; 1.03: 0.07; 1.04: NA; 1.05: NA; 1.06: 12.68; 1.07: 1.12; 1.08: NA; 1.09: 0.3; 1.10: NA; 1.11: 1.35; 1.12: NA; 1.13: 0.67
Results from laboratories 4, 8, 9, 18, 22 and 25 were removed due to their 0.1 ppm reading resolution.
| Analytical results for Zn in OREAS 751b (Certified Value 112 ppm) | [27 empty] | Certified
Zn | Round | Replicate | Lab | Lab | Lab | Lab | Lab | Lab | Lab | Lab | Lab | Lab | Lab | Lab | Lab | Lab | Lab | Lab | Lab | Lab | Lab | Lab | Lab | Lab | Lab | Lab | Lab | Lab | 1
| No | No | 1.01 | 1.02 | 1.03 | 1.04 | 1.05 | 1.06 | 1.07 | 1.08 | 1.09 | 1.10 | 1.11 | 1.12 | 1.13 | 1.14 | 1.15 | 1.16 | 1.17 | 1.18 | 1.19 | 1.20 | 1.21 | 1.22 | 1.23 | 1.24 | 1.25 | 1.28 | ppm
|  |  | 4A*MS | 4A*MS | 4A*OES/MS | 4A*OES/MS | 4A*MS | 4A*OES | 4A*OES | 4A*MS | 4A*OES/MS | 4A*OES/MS | 4A*MS | 4A*OES/MS | 4A*OES/MS | 4A*OES/MS | 4A*OES/MS | 4A*OES/MS | 4A*OES/MS | 4A*OES/MS | 4A*MS | 4A*OES | 4A*OES/MS | 4A*OES | 4A*OES/MS | 4A*MS | 4A*OES | 4A*MS | 0
0
| 1 | 1 | 111 | 110.9007 | 117 | 109 | 112 | 111 | 109 | 117.4 | 124 | 111 | 107.7922 | 86.4 | 111 | 108 | 113 | 113 | 111 | 99 | 114 | 101.092 | 108.6 | 116 | 108 | 118 | 118 | 122.63 | 1
| 1 | 2 | 112 | 114.4531 | 115 | 112 | 112 | 110 | 110 | 117.6 | 124 | 111 | 104.584 | 79.6 | 110 | 109 | 116 | 111 | 113 | 102 | 115 | 102.137 | 108.42 | 118 | 104 | 117 | 115 | 129.43 | 0
| 1 | 3 | 110 | 110.8231 | 116 | 111 | 109 | 108 | 108 | 122.4 | 123 | 113 | 104.1458 | 85.8 | 111 | 107 | 115 | 111 | 117 | 104 | 117 | 104.612 | 109.46 | 114 | 105 | 137 | 114 | 135.78 | 16
| 1 | 4 | 113 | 110.1595 | 115 | 111 | 111 | 108 | 111 | 115.8 | 121 | 110 | 106.6448 | 88.2 | 112 | 105 | 114 | 112 | 122 | 98 | 118 | 100.19 | 111.22 | 115 | 104 | 127 | 116 | 128.8 | 111.7747
| 1 | 5 | 111 | 108.7683 | 114 | 112 | 113 | 109 | 107 | 109 | 120 | 113 | 106.3486 | 81.3 | 107 | 106 | 115 | 111 | 119 | 103 | 119 | 103.864 | 108.8 | 119 | 104 | 118 | 115 | 125.4 | 62
| 1 | 6 | 113 | 113.3065 | 116 | 113 | 112 | 113 | 110 | 113.2 | 119 | 114 | 107.9963 | 83.6 | 109 | 106 | 116 | 112 | 119 | 101 | 114 | 103.402 | 107.24 | 118 | 103 | 121 | 120 | 131.9
| Mean |  | 111.6667 | 111.4018 | 115.5 | 111.3333 | 111.5 | 109.8333 | 109.1667 | 115.9 | 121.8333 | 112 | 106.2519 | 84.15 | 110 | 106.8333 | 114.8333 | 111.6667 | 116.8333 | 101.1667 | 116.1667 | 102.5495 | 108.9567 | 116.6667 | 104.6667 | 123 | 116.3333 | 128.99
| Median |  | 111.5 | 110.8619 | 115.5 | 111.5 | 112 | 109.5 | 109.5 | 116.6 | 122 | 112 | 106.4967 | 84.7 | 110.5 | 106.5 | 115 | 111.5 | 118 | 101.5 | 116 | 102.7695 | 108.7 | 117 | 104 | 119.5 | 115.5 | 129.115
| Std Dev. |  | 1.2111 | 2.0978 | 1.0488 | 1.3663 | 1.3784 | 1.9408 | 1.472 | 4.5233 | 2.137 | 1.5492 | 1.5998 | 3.2654 | 1.7889 | 1.472 | 1.169 | 0.8165 | 4.1191 | 2.3166 | 2.137 | 1.7071 | 1.3238 | 1.9664 | 1.7512 | 7.7717 | 2.2509 | 4.6506
| Rel.Std.Dev. |  | 1.085% | 1.883% | 0.9081% | 1.227% | 1.236% | 1.767% | 1.348% | 3.903% | 1.754% | 1.383% | 1.506% | 3.88% | 1.626% | 1.378% | 1.018% | 0.7312% | 3.526% | 2.29% | 1.84% | 1.665% | 1.215% | 1.685% | 1.673% | 6.318% | 1.935% | 3.605%
| PDM3 |  | -0.09667% | -0.3336% | 3.333% | -0.3949% | -0.2458% | -1.737% | -2.333% | 3.691% | 8.999% | 0.2015% | -4.941% | -24.71% | -1.588% | -4.421% | 2.736% | -0.09667% | 4.526% | -9.491% | 3.929% | -8.253% | -2.521% | 4.377% | -6.359% | 10.04% | 4.078% | 15.4%
| Z-Score (Absolute) |  | 0.01 | 0.03 | 0.59 | 0.04 | 0.01 | 0.27 | 0.37 | 0.65 | 1.55 | 0.06 | 0.81 | 4.16 | 0.24 | 0.72 | 0.49 | 0.01 | 0.8 | 1.58 | 0.69 | 1.37 | 0.4 | 0.77 | 1.05 | 1.73 | 0.72 | 2.64
| Analytical results for Zr in OREAS 751b (Certified Value 25.2 ppm) | [27 empty] | Certified
Zr | Round | Replicate | Lab | Lab | Lab | Lab | Lab | Lab | Lab | Lab | Lab | Lab | Lab | Lab | Lab | Lab | Lab | Lab | Lab | Lab | Lab | Lab | Lab | Lab | Lab | Lab | Lab | Lab | 1
| No | No | 1.01 | 1.02 | 1.03 | 1.04 | 1.05 | 1.06 | 1.07 | 1.08 | 1.09 | 1.10 | 1.11 | 1.12 | 1.13 | 1.14 | 1.15 | 1.16 | 1.17 | 1.18 | 1.19 | 1.20 | 1.21 | 1.22 | 1.23 | 1.24 | 1.25 | 1.28 | ppm
|  |  | 4A*MS | 4A*MS | 4A*OES/MS | 4A*OES/MS | 4A*MS | 4A*MS | 4A*OES | 4A*MS | 4A*OES/MS | 4A*OES/MS | 4A*MS | 4A*OES/MS | 4A*OES/MS | 4A*OES/MS | 4A*OES/MS | 4A*OES/MS | 4A*OES/MS | 4A*OES/MS | 4A*MS | 4A*OES | 4A*OES/MS | 4A*MS | 4A*OES/MS | 4A*OES/MS | 4A*OES | 4A*MS | 1
2
| 1 | 1 | 27.5 | 25.8285 | 29 | 24.2 | 25.3 | 23.8 | 22.1 | 23.2 | 33 | 25.3 | 88.933 | 24 | 23.4 | 25.5 | 25.8 | 25.9 | 24.8 | 33.3 | 20.2 | 23.0895 | 26.8 | 33.5 | 24.3 | 34 | 119 | 34.21 | 1
| 1 | 2 | 27 | 27.4945 | 27.2 | 25.4 | 25.7 | 24 | 23.5 | 23.4 | 33 | 24.4 | 89.9259 | 25 | 23.4 | 27.2 | 26.1 | 26.1 | 25.8 | 32 | 20.8 | 22.848 | 26.97 | 27.2 | 24.4 | 32 | 117 | 33.05 | 8
| 1 | 3 | 27 | 25.7999 | 27.1 | 23.7 | 26.6 | 24.4 | 24.3 | 24.5 | 31 | 25 | 86.9877 | 23 | 22.8 | 26.2 | 26.9 | 25.5 | 26.4 | 33.9 | 22.2 | 23.436 | 26.87 | 23.8 | 24.7 | 35 | 114 | 34.94 | 16
| 1 | 4 | 25.7 | 26.1259 | 26.9 | 24.3 | 25.3 | 23 | 24.9 | 22.8 | 24 | 25 | 89.4384 | 27 | 24 | 26.2 | 26 | 25.9 | 25.1 | 32.1 | 21.9 | 22.512 | 26.8 | 22.7 | 24.3 | 33 | 118 | 33.37 | 25.1804
| 1 | 5 | 25.3 | 25.5135 | 27 | 23.6 | 27.5 | 23.6 | 23.6 | 22.7 | 30 | 25.8 | 89.2892 | 24 | 23.7 | 26.9 | 30.3 | 26.3 | 27 | 33.2 | 22.1 | 22.071 | 26.13 | 23.6 | 24.2 | 33 | 116 | 41.46 | 63
| 1 | 6 | 27.6 | 26.4291 | 27.1 | 23.9 | 24.3 | 23.5 | 21.9 | 23.1 | 31 | 25.6 | 91.6743 | 26 | 22.8 | 25.8 | 28.3 | 26.9 | 25.5 | 32.2 | 21.6 | 22.596 | 25.75 | 23.8 | 25.5 | 32 | 115 | 33.97
| Mean |  | 26.6833 | 26.1985 | 27.3833 | 24.1833 | 25.7833 | 23.7167 | 23.3833 | 23.2833 | 30.3333 | 25.1833 | 89.3748 | 24.8333 | 23.35 | 26.3 | 27.2333 | 26.1 | 25.7667 | 32.7833 | 21.4667 | 22.7587 | 26.5533 | 25.7667 | 24.5667 | 33.1667 | 116.5 | 35.1667
| Median |  | 27 | 25.9772 | 27.1 | 24.05 | 25.5 | 23.7 | 23.55 | 23.15 | 31 | 25.15 | 89.3638 | 24.5 | 23.4 | 26.2 | 26.5 | 26 | 25.65 | 32.7 | 21.75 | 22.722 | 26.8 | 23.8 | 24.35 | 33 | 116.5 | 34.09
| Std Dev. |  | 0.95795 | 0.70754 | 0.79854 | 0.65549 | 1.1215 | 0.47504 | 1.1873 | 0.64936 | 3.3267 | 0.49967 | 1.5163 | 1.472 | 0.48062 | 0.64498 | 1.7614 | 0.47329 | 0.82138 | 0.78846 | 0.79917 | 0.47674 | 0.49399 | 4.0913 | 0.48854 | 1.169 | 1.8708 | 3.1532
| Rel.Std.Dev. |  | 3.59% | 2.701% | 2.916% | 2.711% | 4.35% | 2.003% | 5.078% | 2.789% | 10.97% | 1.984% | 1.697% | 5.927% | 2.058% | 2.452% | 6.468% | 1.813% | 3.188% | 2.405% | 3.723% | 2.095% | 1.86% | 15.88% | 1.989% | 3.525% | 1.606% | 8.966%
| PDM3 |  | 5.969% | 4.043% | 8.749% | -3.96% | 2.395% | -5.813% | -7.137% | -7.534% | 20.46% | 0.0117% | 254.9% | -1.378% | -7.269% | 4.446% | 8.153% | 3.652% | 2.328% | 30.19% | -14.75% | -9.617% | 5.452% | 2.328% | -2.437% | 31.72% | 362.7% | 39.66%
| Z-Score (Absolute) |  | 0.31 | 0.11 | 0.61 | 0.74 | 0.07 | 0.94 | 1.08 | 1.12 | 1.85 | 0.32 | 26.73 | 0.47 | 1.09 | 0.15 | 0.54 | 0.07 | 0.07 | 2.88 | 1.89 | 1.34 | 0.26 | 0.07 | 0.58 | 3.04 | 38.17 | 3.89
Note on C17: Z-Scores have been calculated inclusive of individual outliers. In general, laboratory batches are rejected if Z-Score > 2.5.
Note on C36: Z-Scores have been calculated inclusive of individual outliers. In general, laboratory batches are rejected if Z-Score > 2.5.
Note on C54: Z-Scores have been calculated inclusive of individual outliers. In general, laboratory batches are rejected if Z-Score > 2.5.
Note on C72: Z-Scores have been calculated inclusive of individual outliers. In general, laboratory batches are rejected if Z-Score > 2.5.
Note on C90: Z-Scores have been calculated inclusive of individual outliers. In general, laboratory batches are rejected if Z-Score > 2.5.
Note on C108: Z-Scores have been calculated inclusive of individual outliers. In general, laboratory batches are rejected if Z-Score > 2.5.
Note on C127: Z-Scores have been calculated inclusive of individual outliers. In general, laboratory batches are rejected if Z-Score > 2.5.
Note on C146: Z-Scores have been calculated inclusive of individual outliers. In general, laboratory batches are rejected if Z-Score > 2.5.
Note on C164: Z-Scores have been calculated inclusive of individual outliers. In general, laboratory batches are rejected if Z-Score > 2.5.
Note on C183: Z-Scores have been calculated inclusive of individual outliers. In general, laboratory batches are rejected if Z-Score > 2.5.
Note on C201: Z-Scores have been calculated inclusive of individual outliers. In general, laboratory batches are rejected if Z-Score > 2.5.
Note on C220: Z-Scores have been calculated inclusive of individual outliers. In general, laboratory batches are rejected if Z-Score > 2.5.
Note on C238: Z-Scores have been calculated inclusive of individual outliers. In general, laboratory batches are rejected if Z-Score > 2.5.
Note on C256: Z-Scores have been calculated inclusive of individual outliers. In general, laboratory batches are rejected if Z-Score > 2.5.
Note on C275: Z-Scores have been calculated inclusive of individual outliers. In general, laboratory batches are rejected if Z-Score > 2.5.
Note on C293: Z-Scores have been calculated inclusive of individual outliers. In general, laboratory batches are rejected if Z-Score > 2.5.
Note on C312: Z-Scores have been calculated inclusive of individual outliers. In general, laboratory batches are rejected if Z-Score > 2.5.
Note on C331: Z-Scores have been calculated inclusive of individual outliers. In general, laboratory batches are rejected if Z-Score > 2.5.
Note on C349: Z-Scores have been calculated inclusive of individual outliers. In general, laboratory batches are rejected if Z-Score > 2.5.
Note on C367: Z-Scores have been calculated inclusive of individual outliers. In general, laboratory batches are rejected if Z-Score > 2.5.
Note on C385: Z-Scores have been calculated inclusive of individual outliers. In general, laboratory batches are rejected if Z-Score > 2.5.
Note on C403: Z-Scores have been calculated inclusive of individual outliers. In general, laboratory batches are rejected if Z-Score > 2.5.
Note on C421: Z-Scores have been calculated inclusive of individual outliers. In general, laboratory batches are rejected if Z-Score > 2.5.
Note on C439: Z-Scores have been calculated inclusive of individual outliers. In general, laboratory batches are rejected if Z-Score > 2.5.
Note on C457: Z-Scores have been calculated inclusive of individual outliers. In general, laboratory batches are rejected if Z-Score > 2.5.
Note on C475: Z-Scores have been calculated inclusive of individual outliers. In general, laboratory batches are rejected if Z-Score > 2.5.
Note on C493: Z-Scores have been calculated inclusive of individual outliers. In general, laboratory batches are rejected if Z-Score > 2.5.
Note on C512: Z-Scores have been calculated inclusive of individual outliers. In general, laboratory batches are rejected if Z-Score > 2.5.
Note on C530: Z-Scores have been calculated inclusive of individual outliers. In general, laboratory batches are rejected if Z-Score > 2.5.
Note on C548: Z-Scores have been calculated inclusive of individual outliers. In general, laboratory batches are rejected if Z-Score > 2.5.
Note on C566: Z-Scores have been calculated inclusive of individual outliers. In general, laboratory batches are rejected if Z-Score > 2.5.
Note on C584: Z-Scores have been calculated inclusive of individual outliers. In general, laboratory batches are rejected if Z-Score > 2.5.
Note on C602: Z-Scores have been calculated inclusive of individual outliers. In general, laboratory batches are rejected if Z-Score > 2.5.
Note on C621: Z-Scores have been calculated inclusive of individual outliers. In general, laboratory batches are rejected if Z-Score > 2.5.
Note on C639: Z-Scores have been calculated inclusive of individual outliers. In general, laboratory batches are rejected if Z-Score > 2.5.
Note on C657: Z-Scores have been calculated inclusive of individual outliers. In general, laboratory batches are rejected if Z-Score > 2.5.
Note on C675: Z-Scores have been calculated inclusive of individual outliers. In general, laboratory batches are rejected if Z-Score > 2.5.
Note on C694: Z-Scores have been calculated inclusive of individual outliers. In general, laboratory batches are rejected if Z-Score > 2.5.
Note on C712: Z-Scores have been calculated inclusive of individual outliers. In general, laboratory batches are rejected if Z-Score > 2.5.
Note on C731: Z-Scores have been calculated inclusive of individual outliers. In general, laboratory batches are rejected if Z-Score > 2.5.
Note on C749: Z-Scores have been calculated inclusive of individual outliers. In general, laboratory batches are rejected if Z-Score > 2.5.
Note on C767: Z-Scores have been calculated inclusive of individual outliers. In general, laboratory batches are rejected if Z-Score > 2.5.
Note on C785: Z-Scores have been calculated inclusive of individual outliers. In general, laboratory batches are rejected if Z-Score > 2.5.
Note on C803: Z-Scores have been calculated inclusive of individual outliers. In general, laboratory batches are rejected if Z-Score > 2.5.
Note on C821: Z-Scores have been calculated inclusive of individual outliers. In general, laboratory batches are rejected if Z-Score > 2.5.
Note on C840: Z-Scores have been calculated inclusive of individual outliers. In general, laboratory batches are rejected if Z-Score > 2.5.
Note on C858: Z-Scores have been calculated inclusive of individual outliers. In general, laboratory batches are rejected if Z-Score > 2.5.
Note on C876: Z-Scores have been calculated inclusive of individual outliers. In general, laboratory batches are rejected if Z-Score > 2.5.
Note on C894: Z-Scores have been calculated inclusive of individual outliers. In general, laboratory batches are rejected if Z-Score > 2.5.
Note on C912: Z-Scores have been calculated inclusive of individual outliers. In general, laboratory batches are rejected if Z-Score > 2.5.
Note on C930: Z-Scores have been calculated inclusive of individual outliers. In general, laboratory batches are rejected if Z-Score > 2.5.
Note on C949: Z-Scores have been calculated inclusive of individual outliers. In general, laboratory batches are rejected if Z-Score > 2.5.
Note on C967: Z-Scores have been calculated inclusive of individual outliers. In general, laboratory batches are rejected if Z-Score > 2.5.
Note on C985: Z-Scores have been calculated inclusive of individual outliers. In general, laboratory batches are rejected if Z-Score > 2.5.
Note on C1003: Z-Scores have been calculated inclusive of individual outliers. In general, laboratory batches are rejected if Z-Score > 2.5.
Note on C1021: Z-Scores have been calculated inclusive of individual outliers. In general, laboratory batches are rejected if Z-Score > 2.5.
Note on C1039: Z-Scores have been calculated inclusive of individual outliers. In general, laboratory batches are rejected if Z-Score > 2.5.
Note on C1057: Z-Scores have been calculated inclusive of individual outliers. In general, laboratory batches are rejected if Z-Score > 2.5.
Note on C1075: Z-Scores have been calculated inclusive of individual outliers. In general, laboratory batches are rejected if Z-Score > 2.5.
Note on C1093: Z-Scores have been calculated inclusive of individual outliers. In general, laboratory batches are rejected if Z-Score > 2.5.
Note on C1111: Z-Scores have been calculated inclusive of individual outliers. In general, laboratory batches are rejected if Z-Score > 2.5.
Note on C1130: Z-Scores have been calculated inclusive of individual outliers. In general, laboratory batches are rejected if Z-Score > 2.5.
Note on C1148: Z-Scores have been calculated inclusive of individual outliers. In general, laboratory batches are rejected if Z-Score > 2.5.

## Fusion ICP
| Analytical results for Ag in OREAS 751b (Indicative Value < 10 ppm) | [25 empty] | Indicative
Ag | Round | Replicate | Lab | Lab | Lab | Lab | Lab | [19 empty] | 1
| No | No | 1.03 | 1.04 | 1.12 | 1.22 | 1.28 | [19 empty] | ppm
|  |  | PF*OES/MS | PF*MS | PF*OES | PF*MS | PF*OES | [19 empty] | 1
1
| 1 | 1 | < 10 | < 1 | 1.1 | < 10 | < 0.5 | [19 empty] | 1
| 1 | 2 | < 10 | < 1 | 1.3 | < 10 | < 0.5 | [19 empty] | 4
| 1 | 3 | < 10 | < 1 | 1.3 | < 10 | < 0.5 | [19 empty] | 16
| 1 | 4 | < 10 | < 1 | 0.7 | < 10 | < 0.5 | [19 empty] | < 10
| 1 | 5 | < 10 | < 1 | 0.5 | < 10 | < 0.5 | [19 empty] | 10
| 1 | 6 | < 10 | < 1 | 1.1 | < 10 | < 0.5
| Mean |  |  |  | 1
| Median |  |  |  | 1.1
| Std Dev. |  |  |  | 0.32863
| Rel.Std.Dev. |  |  |  | 32.86%
PDM3
| Z-Score (Absolute) |  | 3.6 | 0.45 | 0 | 3.6 | 0.67
| Analytical results for Al in OREAS 751b (Certified Value 4.8 wt.%) | [25 empty] | Certified
Al | Round | Replicate | Lab | Lab | Lab | Lab | Lab | Lab | Lab | Lab | Lab | Lab | Lab | Lab | Lab | Lab | Lab | Lab | Lab | Lab | Lab | Lab | Lab | Lab | Lab | Lab | 1
| No | No | 1.01 | 1.02 | 1.03 | 1.04 | 1.05 | 1.06 | 1.07 | 1.08 | 1.09 | 1.10 | 1.12 | 1.13 | 1.14 | 1.15 | 1.16 | 1.17 | 1.18 | 1.19 | 1.20 | 1.22 | 1.23 | 1.25 | 1.27 | 1.28 | wt.%
|  |  | PF*OES | PF*OES/MS | PF*OES/MS | PF*OES | PF*OES | PF*OES/MS | PF*OES | PF*OES | PF*OES/MS | PF*OES/MS | PF*OES | PF*OES | PF*OES | PF*OES | PF*OES | PF*OES | PF*OES | PF*OES/MS | PF*OES | PF*OES | PF*OES | PF*OES | PF*OES | PF*OES | 2
3
| 1 | 1 | 4.71 | 4.8036 | 4.81 | 4.97 | 4.87 | 4.79 | 4.73 | 4.96 | 4.76 | 4.95 | 4.84 | 4.753 | 4.811 | 4.742 | 4.731 | 4.742 | 4.68 | 4.99 | 4.7264 | 5 | 4.75 | 4.11 | 4.615 | 4.53 | 1
| 1 | 2 | 4.75 | 4.714 | 4.86 | 4.91 | 4.91 | 4.79 | 4.68 | 4.98 | 4.81 | 4.86 | 5.05 | 4.7 | 4.848 | 4.758 | 4.678 | 4.663 | 4.82 | 4.99 | 4.7416 | 4.89 | 4.57 | 3.69 | 4.5472 | 4.67 | 0
| 1 | 3 | 4.9 | 4.6189 | 4.88 | 4.92 | 5.07 | 4.79 | 4.7 | 5.13 | 4.75 | 4.95 | 5.04 | 4.821 | 4.779 | 4.71 | 4.8 | 4.721 | 4.69 | 4.88 | 4.7312 | 5 | 4.55 | 4.01 | 4.6401 | 4.74 | 16
| 1 | 4 | 4.85 | 4.8154 | 4.91 | 4.96 | 4.82 | 4.79 | 4.69 | 5.01 | 4.81 | 4.84 | 4.94 | 4.758 | 4.832 | 4.721 | 4.8 | 4.742 | 4.84 | 4.9 | 4.7106 | 4.21 | 4.54 | 3.55 | 4.6914 | 4.49 | 4.7959
| 1 | 5 | 4.89 | 4.6975 | 4.78 | 4.88 | 4.96 | 4.75 | 4.68 | 5 | 4.82 | 4.92 | 5.04 | 4.678 | 4.821 | 4.731 | 4.742 | 4.768 | 4.66 | 4.96 | 4.7161 | 4.7 | 4.7 | 3.95 | 4.6385 | 4.56 | 65
| 1 | 6 | 4.89 | 4.783 | 4.87 | 4.8 | 4.88 | 4.73 | 4.74 | 5.04 | 4.8 | 4.88 | 6.31 | 4.7 | 4.821 | 4.758 | 4.758 | 4.668 | 4.72 | 4.87 | 4.7242 | 4.77 | 4.7 | 3.49 | 4.6557 | 4.61
| Mean |  | 4.8317 | 4.7387 | 4.8517 | 4.9067 | 4.9183 | 4.7733 | 4.7033 | 5.02 | 4.7917 | 4.9 | 5.2033 | 4.735 | 4.8187 | 4.7367 | 4.7515 | 4.7173 | 4.735 | 4.9317 | 4.725 | 4.7617 | 4.635 | 3.8 | 4.6313 | 4.6
| Median |  | 4.87 | 4.7485 | 4.865 | 4.915 | 4.895 | 4.79 | 4.695 | 5.005 | 4.805 | 4.9 | 5.04 | 4.7265 | 4.821 | 4.7365 | 4.75 | 4.7315 | 4.705 | 4.93 | 4.7253 | 4.83 | 4.635 | 3.82 | 4.6393 | 4.585
| Std Dev. |  | 0.081588 | 0.075776 | 0.047924 | 0.06186 | 0.087502 | 0.026583 | 0.02582 | 0.060332 | 0.029269 | 0.046904 | 0.54826 | 0.052817 | 0.023157 | 0.019633 | 0.046173 | 0.042856 | 0.076354 | 0.054924 | 0.010988 | 0.29607 | 0.091815 | 0.25822 | 0.048325 | 0.092952
| Rel.Std.Dev. |  | 1.689% | 1.599% | 0.9878% | 1.261% | 1.779% | 0.5569% | 0.549% | 1.202% | 0.6108% | 0.9572% | 10.54% | 1.115% | 0.4806% | 0.4145% | 0.9717% | 0.9085% | 1.613% | 1.114% | 0.2326% | 6.218% | 1.981% | 6.795% | 1.043% | 2.021%
| PDM3 |  | 0.7448% | -1.193% | 1.162% | 2.309% | 2.552% | -0.4715% | -1.931% | 4.672% | -0.08922% | 2.17% | 8.494% | -1.271% | 0.4738% | -1.236% | -0.9267% | -1.639% | -1.271% | 2.83% | -1.479% | -0.7148% | -3.356% | -20.77% | -3.433% | -4.086%
| Z-Score (Absolute) |  | 0.74 | 0.18 | 0.93 | 1.48 | 1.59 | 0.16 | 0.53 | 2.59 | 0.34 | 1.41 | 4.4 | 0.21 | 0.61 | 0.2 | 0.05 | 0.39 | 0.21 | 1.72 | 0.31 | 0.05 | 1.2 | 9.41 | 1.23 | 1.54
| Analytical results for As in OREAS 751b (Indicative Value 4.73 ppm) | [25 empty] | Indicative
As | Round | Replicate | Lab | Lab | Lab | Lab | Lab | Lab | Lab | Lab | Lab | Lab | Lab | Lab | Lab | Lab | Lab | Lab | Lab | Lab | Lab | [5 empty] | 1
| No | No | 1.03 | 1.04 | 1.06 | 1.07 | 1.08 | 1.09 | 1.10 | 1.12 | 1.13 | 1.14 | 1.15 | 1.16 | 1.17 | 1.18 | 1.19 | 1.22 | 1.23 | 1.27 | 1.28 | [5 empty] | ppm
|  |  | PF*OES/MS | PF*MS | PF*OES/MS | PF*MS | PF*OES | PF*OES/MS | PF*OES/MS | PF*OES | PF*OES | PF*OES | PF*OES | PF*OES | PF*OES | PF*OES | PF*OES/MS | PF*MS | PF*OES | PF*MS | PF*OES | [5 empty] | 2
2
| 1 | 1 | < 10 | < 5 | < 20 | < 20 | < 100 | < 5 | 6 | 4 | < 100 | < 100 | < 100 | < 100 | 100 | < 30 | 7 | < 10 | < 100 | < 5 | 3.6 | [5 empty] | 1
| 1 | 2 | < 10 | < 5 | < 20 | < 20 | < 100 | < 5 | < 5 | 4 | < 100 | < 100 | < 100 | 100 | 100 | < 30 | 7 | < 10 | < 100 | < 5 | 3.7 | [5 empty] | 5
| 1 | 3 | < 10 | < 5 | < 20 | < 20 | < 100 | 8 | < 5 | 4 | < 100 | < 100 | < 100 | < 100 | 200 | < 30 | 7 | < 10 | < 100 | < 5 | 3.9 | [5 empty] | 16
| 1 | 4 | < 10 | < 5 | < 20 | < 20 | < 100 | 10 | < 5 | 3 | < 100 | < 100 | < 100 | 100 | 200 | < 30 | 7 | < 10 | < 100 | < 5 | 4.4 | [5 empty] | 4.7333
| 1 | 5 | < 10 | < 5 | < 20 | < 20 | < 100 | 8 | < 5 | 3 | < 100 | < 100 | 100 | 100 | 100 | < 30 | 7 | 10 | < 100 | < 5 | 4.1 | [5 empty] | 11
| 1 | 6 | < 10 | < 5 | < 20 | < 20 | < 100 | 7 | < 5 | 4 | 100 | < 100 | < 100 | 100 | 100 | < 30 | 7 | < 10 | < 100 | < 5 | 3.7
| Mean |  | 1.09: 8.25; 1.10: 6; 1.12: 3.6667; 1.13: 100; 1.15: 100; 1.16: 100; 1.17: 133.3333; 1.19: 7; 1.22: 10; 1.28: 3.9
| Median |  | 1.09: 8; 1.10: 6; 1.12: 4; 1.13: 100; 1.15: 100; 1.16: 100; 1.17: 100; 1.19: 7; 1.22: 10; 1.28: 3.8
| Std Dev. |  | 1.09: 1.2583; 1.12: 0.5164; 1.16: 0; 1.17: 51.6398; 1.19: 0; 1.28: 0.30332
| Rel.Std.Dev. |  | 1.09: 15.25%; 1.12: 14.08%; 1.16: 0%; 1.17: 38.73%; 1.19: 0%; 1.28: 7.777%
| PDM3 |  | 1.09: 74.3%; 1.10: 26.76%; 1.12: -22.54%; 1.13: 2013%; 1.15: 2013%; 1.16: 2013%; 1.17: 2717%; 1.19: 47.89%; 1.22: 111.3%; 1.28: -17.61%
| Z-Score (Absolute) |  | 0.49 | 0.73 | 0 | 0 | 3.9 | 0.36 | 0.67 | 0.62 | 4.71 | 3.9 | 4.71 | 7.15 | 12.02 | 0.49 | 0.29 | 0.41 | 3.9 | 0.73 | 0.59
| Analytical results for B in OREAS 751b (Certified Value 36.9 ppm) | [25 empty] | Certified
B | Round | Replicate | 1.03: Lab; 1.04: Lab; 1.06: Lab; 1.07: Lab; 1.08: Lab; 1.09: Lab; 1.10: Lab | [5 empty] | 1
| No | No | 1.03: 1.07; 1.04: 1.09; 1.06: 1.10; 1.07: 1.12; 1.08: 1.18; 1.09: 1.19; 1.10: 1.22 | [5 empty] | ppm
|  |  | 1.03: PF*OES; 1.04: PF*OES/MS; 1.06: PF*OES/MS; 1.07: PF*OES; 1.08: PF*OES; 1.09: PF*OES/MS; 1.10: PF*OES | [5 empty] | 1
1
| 1 | 1 | 1.03: < 50; 1.04: 40; 1.06: 43; 1.07: 405; 1.08: 30; 1.09: 38; 1.10: 26 | [5 empty] | 1
| 1 | 2 | 1.03: < 50; 1.04: 40; 1.06: 46; 1.07: 716; 1.08: 40; 1.09: 38; 1.10: 24 | [5 empty] | 1
| 1 | 3 | 1.03: < 50; 1.04: 40; 1.06: 46; 1.07: 948; 1.08: 30; 1.09: 36; 1.10: 26 | [5 empty] | 16
| 1 | 4 | 1.03: < 50; 1.04: 50; 1.06: 41; 1.07: 1040; 1.08: 30; 1.09: 36; 1.10: 31 | [5 empty] | 36.8667
| 1 | 5 | 1.03: < 50; 1.04: 40; 1.06: 42; 1.07: 1320; 1.08: 40; 1.09: 38; 1.10: 24 | [5 empty] | 66
| 1 | 6 | 1.03: < 50; 1.04: 50; 1.06: 53; 1.07: 2100; 1.08: 30; 1.09: 36; 1.10: 22
| Mean |  | 1.04: 43.3333; 1.06: 45.1667; 1.07: 1088.1667; 1.08: 33.3333; 1.09: 37; 1.10: 25.5
| Median |  | 1.04: 40; 1.06: 44.5; 1.07: 994; 1.08: 30; 1.09: 37; 1.10: 25
| Std Dev. |  | 1.04: 5.164; 1.06: 4.3551; 1.07: 583.9084; 1.08: 5.164; 1.09: 1.0954; 1.10: 3.0822
| Rel.Std.Dev. |  | 1.04: 11.92%; 1.06: 9.642%; 1.07: 53.66%; 1.08: 15.49%; 1.09: 2.961%; 1.10: 12.09%
| PDM3 |  | 1.04: 17.54%; 1.06: 22.51%; 1.07: 2852%; 1.08: -9.584%; 1.09: 0.3617%; 1.10: -30.83%
| Z-Score (Absolute) |  | 1.03: 0.99; 1.04: 0.52; 1.06: 0.67; 1.07: 86.79; 1.08: 0.3; 1.09: 0; 1.10: 0.95
| Analytical results for Ba in OREAS 751b (Certified Value 301 ppm) | [25 empty] | Certified
Ba | Round | Replicate | Lab | Lab | Lab | Lab | Lab | Lab | Lab | Lab | Lab | Lab | Lab | Lab | Lab | Lab | Lab | Lab | Lab | [7 empty] | 1
| No | No | 1.01 | 1.02 | 1.03 | 1.04 | 1.05 | 1.06 | 1.07 | 1.08 | 1.09 | 1.10 | 1.12 | 1.18 | 1.19 | 1.22 | 1.25 | 1.27 | 1.28 | [7 empty] | ppm
|  |  | PF*MS | PF*OES/MS | PF*OES/MS | PF*OES | PF*MS | PF*OES/MS | PF*MS | PF*OES | PF*OES/MS | PF*OES/MS | PF*OES | PF*OES | PF*OES/MS | PF*MS | PF*OES | PF*OES | PF*OES | [7 empty] | 0
0
| 1 | 1 | 304 | 295.6903 | 292 | 302 | 314 | 292 | 324 | 400 | 301 | 323 | 347 | 290 | 276 | 303 | 254 | 288.09 | 289.6 | [7 empty] | 1
| 1 | 2 | 295 | 294.7594 | 294 | 301 | 313 | 295 | 354 | 300 | 296 | 315 | 345 | 300 | 273 | 318 | 228 | 289.98 | 299.2 | [7 empty] | 0
| 1 | 3 | 296 | 296.0364 | 293 | 300 | 319 | 291 | 300 | 300 | 289 | 319 | 357 | 290 | 268 | 309 | 250 | 295.54 | 302.2 | [7 empty] | 16
| 1 | 4 | 301 | 304.0794 | 309 | 304 | 304 | 292 | 365 | 300 | 303 | 314 | 321 | 290 | 268 | 298 | 224 | 295.18 | 309.6 | [7 empty] | 300.7081
| 1 | 5 | 299 | 295.7194 | 300 | 297 | 312 | 296 | 308 | 300 | 297 | 322 | 326 | 300 | 278 | 305 | 248 | 297.06 | 300.1 | [7 empty] | 67
| 1 | 6 | 296 | 294.1542 | 303 | 299 | 308 | 292 | 352 | 300 | 300 | 316 | 308 | 290 | 267 | 306 | 214 | 289.54 | 311.7
| Mean |  | 298.5 | 296.7398 | 298.5 | 300.5 | 311.6667 | 293 | 333.8333 | 316.6667 | 297.6667 | 318.1667 | 334 | 293.3333 | 271.6667 | 306.5 | 236.3333 | 292.565 | 302.0667
| Median |  | 297.5 | 295.7048 | 297 | 300.5 | 312.5 | 292 | 338 | 300 | 298.5 | 317.5 | 335.5 | 290 | 270.5 | 305.5 | 238 | 292.58 | 301.15
| Std Dev. |  | 3.5071 | 3.6637 | 6.7157 | 2.429 | 5.164 | 2 | 26.8955 | 40.8248 | 4.9666 | 3.7639 | 18.5903 | 5.164 | 4.6762 | 6.7157 | 16.4641 | 3.7882 | 7.9633
| Rel.Std.Dev. |  | 1.175% | 1.235% | 2.25% | 0.8083% | 1.657% | 0.6826% | 8.057% | 12.89% | 1.668% | 1.183% | 5.566% | 1.76% | 1.721% | 2.191% | 6.966% | 1.295% | 2.636%
| PDM3 |  | -0.7343% | -1.32% | -0.7343% | -0.06919% | 3.644% | -2.563% | 11.02% | 5.307% | -1.011% | 5.806% | 11.07% | -2.452% | -9.658% | 1.926% | -21.41% | -2.708% | 0.4518%
| Z-Score (Absolute) |  | 0 | 0.2 | 0 | 0.23 | 1.5 | 0.62 | 4.01 | 2.06 | 0.09 | 2.23 | 4.03 | 0.59 | 3.05 | 0.91 | 7.06 | 0.67 | 0.41
| Analytical results for Be in OREAS 751b (Certified Value 6.32 ppm) | [25 empty] | Certified
Be | Round | Replicate | Lab | Lab | Lab | Lab | Lab | Lab | Lab | Lab | Lab | Lab | Lab | Lab | Lab | Lab | Lab | Lab | [8 empty] | 1
| No | No | 1.01 | 1.03 | 1.04 | 1.05 | 1.06 | 1.07 | 1.09 | 1.10 | 1.12 | 1.18 | 1.19 | 1.20 | 1.22 | 1.25 | 1.27 | 1.28 | [8 empty] | ppm
|  |  | PF*MS | PF*OES/MS | PF*OES | PF*MS | PF*OES/MS | PF*MS | PF*OES/MS | PF*OES/MS | PF*OES | PF*OES | PF*OES/MS | PF*MS | PF*MS | PF*MS | PF*OES | PF*OES | [8 empty] | 2
2
| 1 | 1 | 7 | 3 | 7 | 6 | 6 | 6 | 6 | 6 | 6 | 7 | 7 | 6.483 | 6.2 | 6 | < 10 | 5.1 | [8 empty] | 1
| 1 | 2 | 6 | 7 | 7 | 7 | 6 | 6 | 6 | 5 | 6 | 6 | 7 | 6.5142 | 6.2 | 7 | < 10 | 5.2 | [8 empty] | 12
| 1 | 3 | 7 | 7 | 7 | 7 | 6 | 6 | 6 | 6 | 6 | 7 | 7 | 6.4752 | 6.1 | 6 | < 10 | 5.2 | [8 empty] | 16
| 1 | 4 | 5 | 7 | 7 | 7 | 7 | 6 | 6 | < 5 | 6 | 7 | 8 | 6.4549 | 6.5 | 6 | < 10 | 5.2 | [8 empty] | 6.3246
| 1 | 5 | 7 | 5 | 7 | 7 | 6 | 6 | 6 | 5 | 6 | 6 | 7 | 6.4823 | 6.5 | 7 | < 10 | 5.2 | [8 empty] | 68
| 1 | 6 | 7 | 6 | 7 | 7 | 6 | 6 | 6 | < 5 | 7 | 7 | 8 | 6.5064 | 6.4 | 6 | < 10 | 5.1
| Mean |  | 6.5 | 5.8333 | 7 | 6.8333 | 6.1667 | 6 | 6 | 5.5 | 6.1667 | 6.6667 | 7.3333 | 6.486 | 6.3167 | 6.3333 |  | 5.1667
| Median |  | 7 | 6.5 | 7 | 7 | 6 | 6 | 6 | 5.5 | 6 | 7 | 7 | 6.4827 | 6.3 | 6 |  | 5.2
| Std Dev. |  | 0.83666 | 1.6021 | 0 | 0.40825 | 0.40825 | 0 | 0 | 0.57735 | 0.40825 | 0.5164 | 0.5164 | 0.021533 | 0.17224 | 0.5164 |  | 0.05164
| Rel.Std.Dev. |  | 12.87% | 27.46% | 0% | 5.974% | 6.62% | 0% | 0% | 10.5% | 6.62% | 7.746% | 7.042% | 0.332% | 2.727% | 8.154% |  | 0.9995%
| PDM3 |  | 2.773% | -7.768% | 10.68% | 8.043% | -2.497% | -5.133% | -5.133% | -13.04% | -2.497% | 5.408% | 15.95% | 2.552% | -0.1258% | 0.1377% |  | -18.31%
| Z-Score (Absolute) |  | 0.52 | 0.83 | 1.53 | 1.2 | 0.15 | 0.49 | 0.49 | 3.52 | 0.15 | 0.86 | 2.21 | 0.49 | 0.15 | 0.19 | 2.51 | 2.17
| Analytical results for Bi in OREAS 751b (Certified Value 0.59 ppm) | [25 empty] | Certified
Bi | Round | Replicate | 1.03: Lab; 1.04: Lab; 1.06: Lab; 1.07: Lab; 1.08: Lab; 1.09: Lab; 1.10: Lab; 1.12: Lab; 1.13: Lab; 1.14: Lab; 1.15: Lab | [5 empty] | 1
| No | No | 1.03: 1.01; 1.04: 1.03; 1.06: 1.04; 1.07: 1.05; 1.08: 1.06; 1.09: 1.07; 1.10: 1.09; 1.12: 1.10; 1.13: 1.12; 1.14: 1.22; 1.15: 1.28 | [5 empty] | ppm
|  |  | 1.03: PF*MS; 1.04: PF*OES/MS; 1.06: PF*MS; 1.07: PF*MS; 1.08: PF*OES/MS; 1.09: PF*MS; 1.10: PF*OES/MS; 1.12: PF*OES/MS; 1.13: PF*OES; 1.14: PF*MS; 1.15: PF*OES | [5 empty] | 2
2
| 1 | 1 | 1.03: 0.6; 1.04: 0.7; 1.06: 0.6; 1.07: 0.6; 1.08: 0.6; 1.09: 0.4; 1.10: < 2; 1.12: 0.5; 1.13: 0.6; 1.14: 0.8; 1.15: < 5 | [5 empty] | 1
| 1 | 2 | 1.03: 0.5; 1.04: 0.6; 1.06: 0.6; 1.07: 0.7; 1.08: 0.5; 1.09: 0.4; 1.10: < 2; 1.12: 0.7; 1.13: 0.5; 1.14: 0.7; 1.15: < 5 | [5 empty] | 13
| 1 | 3 | 1.03: 0.6; 1.04: 0.7; 1.06: 0.5; 1.07: 0.6; 1.08: 0.5; 1.09: 0.3; 1.10: < 2; 1.12: 0.5; 1.13: 0.5; 1.14: 0.5; 1.15: < 5 | [5 empty] | 16
| 1 | 4 | 1.03: 0.5; 1.04: 0.7; 1.06: 0.6; 1.07: 0.5; 1.08: 0.5; 1.09: 0.3; 1.10: < 2; 1.12: 0.8; 1.13: 0.5; 1.14: 0.6; 1.15: < 5 | [5 empty] | 0.59375
| 1 | 5 | 1.03: 0.6; 1.04: 0.7; 1.06: 0.6; 1.07: 0.6; 1.08: 0.6; 1.09: 0.3; 1.10: < 2; 1.12: 0.8; 1.13: 0.5; 1.14: 0.6; 1.15: < 5 | [5 empty] | 69
| 1 | 6 | 1.03: 0.5; 1.04: 0.6; 1.06: 0.6; 1.07: 0.5; 1.08: 0.6; 1.09: 0.4; 1.10: < 2; 1.12: 0.5; 1.13: 0.7; 1.14: 0.6; 1.15: < 5
| Mean |  | 1.03: 0.55; 1.04: 0.66667; 1.06: 0.58333; 1.07: 0.58333; 1.08: 0.55; 1.09: 0.35; 1.12: 0.63333; 1.13: 0.55; 1.14: 0.63333
| Median |  | 1.03: 0.55; 1.04: 0.7; 1.06: 0.6; 1.07: 0.6; 1.08: 0.55; 1.09: 0.35; 1.12: 0.6; 1.13: 0.5; 1.14: 0.6
| Std Dev. |  | 1.03: 0.054772; 1.04: 0.05164; 1.06: 0.040825; 1.07: 0.075277; 1.08: 0.054772; 1.09: 0.054772; 1.12: 0.15055; 1.13: 0.083666; 1.14: 0.10328
| Rel.Std.Dev. |  | 1.03: 9.959%; 1.04: 7.746%; 1.06: 6.999%; 1.07: 12.9%; 1.08: 9.959%; 1.09: 15.65%; 1.12: 23.77%; 1.13: 15.21%; 1.14: 16.31%
| PDM3 |  | 1.03: -7.368%; 1.04: 12.28%; 1.06: -1.754%; 1.07: -1.754%; 1.08: -7.368%; 1.09: -41.05%; 1.12: 6.667%; 1.13: -7.368%; 1.14: 6.667%
| Z-Score (Absolute) |  | 1.03: 0.45; 1.04: 1.12; 1.06: 0; 1.07: 0; 1.08: 0.45; 1.09: 3.15; 1.10: 5.62; 1.12: 0.67; 1.13: 0.45; 1.14: 0.67; 1.15: 25.85
| Analytical results for Ca in OREAS 751b (Certified Value 0.483 wt.%) | [25 empty] | Certified
Ca | Round | Replicate | Lab | Lab | Lab | Lab | Lab | Lab | Lab | Lab | Lab | Lab | Lab | Lab | Lab | Lab | Lab | Lab | Lab | Lab | Lab | Lab | Lab | Lab | Lab |  | 1
| No | No | 1.01 | 1.03 | 1.04 | 1.05 | 1.06 | 1.07 | 1.08 | 1.09 | 1.10 | 1.12 | 1.13 | 1.14 | 1.15 | 1.16 | 1.17 | 1.18 | 1.19 | 1.20 | 1.22 | 1.23 | 1.25 | 1.27 | 1.28 |  | wt.%
|  |  | PF*OES | PF*OES/MS | PF*OES | PF*OES | PF*OES/MS | PF*OES | PF*OES | PF*OES/MS | PF*OES/MS | PF*OES | PF*OES | PF*OES | PF*OES | PF*OES | PF*OES | PF*OES | PF*OES/MS | PF*OES | PF*OES | PF*OES | PF*OES | PF*OES | PF*OES |  | 3
3
| 1 | 1 | 0.5 | 0.5 | 0.5 | 0.5 | 0.5 | 0.4 | 0.69 | 0.44 | 0.52 | 0.476 | 0.45 | 0.479 | 0.507 | 0.45 | 0.507 | 0.51 | 0.46 | 0.49376 | 0.5 | 0.49 | 0.5 | 0.39379 | 0.53 |  | 1
| 1 | 2 | 0.5 | 0.5 | 0.5 | 0.5 | 0.5 | 0.5 | 0.74 | 0.49 | 0.53 | 0.5367 | 0.4 | 0.5 | 0.522 | 0.457 | 0.493 | 0.49 | 0.46 | 0.49301 | 0.4 | 0.48 | 0.4 | 0.43094 | 0.52 |  | 0
| 1 | 3 | 0.5 | 0.5 | 0.5 | 0.5 | 0.5 | 0.5 | 0.77 | 0.45 | 0.55 | 0.521 | 0.422 | 0.45 | 0.479 | 0.522 | 0.493 | 0.5 | 0.46 | 0.49183 | 0.5 | 0.48 | 0.5 | 0.43864 | 0.52 |  | 16
| 1 | 4 | 0.5 | 0.5 | 0.5 | 0.5 | 0.5 | 0.4 | 0.74 | 0.46 | 0.53 | 0.4717 | 0.407 | 0.479 | 0.486 | 0.507 | 0.507 | 0.5 | 0.47 | 0.49339 | 0.4 | 0.48 | 0.4 | 0.46583 | 0.51 |  | 0.48298
| 1 | 5 | 0.5 | 0.5 | 0.5 | 0.5 | 0.5 | 0.4 | 0.78 | 0.51 | 0.53 | 0.5289 | 0.422 | 0.457 | 0.472 | 0.493 | 0.507 | 0.49 | 0.45 | 0.49596 | 0.4 | 0.49 | 0.5 | 0.45622 | 0.51 |  | 70
| 1 | 6 | 0.5 | 0.5 | 0.5 | 0.5 | 0.5 | 0.5 | 0.74 | 0.49 | 0.54 | 0.6361 | 0.443 | 0.472 | 0.479 | 0.815 | 0.493 | 0.51 | 0.46 | 0.49377 | 0.5 | 0.49 | 0.4 | 0.42111 | 0.5
| Mean |  | 0.5 | 0.5 | 0.5 | 0.5 | 0.5 | 0.45 | 0.74333 | 0.47333 | 0.53333 | 0.5284 | 0.424 | 0.47283 | 0.49083 | 0.54067 | 0.5 | 0.5 | 0.46 | 0.49362 | 0.45 | 0.485 | 0.45 | 0.43442 | 0.515
| Median |  | 0.5 | 0.5 | 0.5 | 0.5 | 0.5 | 0.45 | 0.74 | 0.475 | 0.53 | 0.52495 | 0.422 | 0.4755 | 0.4825 | 0.5 | 0.5 | 0.5 | 0.46 | 0.49357 | 0.45 | 0.485 | 0.45 | 0.43479 | 0.515
| Std Dev. |  | 0 | 0 | 0 | 0 | 0 | 0.054772 | 0.031411 | 0.027325 | 0.010328 | 0.059471 | 0.019545 | 0.017815 | 0.019447 | 0.13728 | 0.0076681 | 0.0089443 | 0.0063246 | 0.0013518 | 0.054772 | 0.0054772 | 0.054772 | 0.025765 | 0.010488
| Rel.Std.Dev. |  | 0% | 0% | 0% | 0% | 0% | 12.17% | 4.226% | 5.773% | 1.936% | 11.25% | 4.61% | 3.768% | 3.962% | 25.39% | 1.534% | 1.789% | 1.375% | 0.2739% | 12.17% | 1.129% | 12.17% | 5.931% | 2.037%
| PDM3 |  | 3.524% | 3.524% | 3.524% | 3.524% | 3.524% | -6.828% | 53.91% | -1.997% | 10.43% | 9.404% | -12.21% | -2.101% | 1.626% | 11.94% | 3.524% | 3.524% | -4.758% | 2.203% | -6.828% | 0.4184% | -6.828% | -10.05% | 6.63%
| Z-Score (Absolute) |  | 0 | 0 | 0 | 0 | 0 | 1.26 | 6.15 | 0.67 | 0.84 | 0.72 | 1.92 | 0.69 | 0.23 | 1.03 | 0.01 | 0 | 1.01 | 0.16 | 1.26 | 0.38 | 1.26 | 1.66 | 0.38
| Analytical results for Cd in OREAS 751b (Indicative Value < 10 ppm) | [25 empty] | Indicative
Cd | Round | Replicate | 1.01: Lab; 1.03: Lab; 1.04: Lab; 1.05: Lab; 1.06: Lab; 1.07: Lab; 1.08: Lab; 1.09: Lab; 1.10: Lab; 1.12: Lab; 1.13: Lab; 1.14: Lab |  | 1
| No | No | 1.01: 1.03; 1.03: 1.04; 1.04: 1.07; 1.05: 1.08; 1.06: 1.09; 1.07: 1.10; 1.08: 1.12; 1.09: 1.18; 1.10: 1.22; 1.12: 1.25; 1.13: 1.27; 1.14: 1.28 |  | ppm
|  |  | 1.01: PF*OES/MS; 1.03: PF*MS; 1.04: PF*MS; 1.05: PF*OES; 1.06: PF*OES/MS; 1.07: PF*OES/MS; 1.08: PF*OES; 1.09: PF*OES; 1.10: PF*MS; 1.12: PF*MS; 1.13: PF*OES; 1.14: PF*OES |  | 1
1
| 1 | 1 | 1.01: 1; 1.03: < 0.2; 1.04: < 10; 1.05: < 50; 1.06: < 2; 1.07: < 5; 1.08: 1.5; 1.09: < 10; 1.10: < 0.5; 1.12: < 0.2; 1.13: < 10; 1.14: < 1 |  | 1
| 1 | 2 | 1.01: 1; 1.03: < 0.2; 1.04: < 10; 1.05: < 50; 1.06: < 2; 1.07: < 5; 1.08: 2.1; 1.09: < 10; 1.10: < 0.5; 1.12: 0.3; 1.13: < 10; 1.14: < 1 |  | 6
| 1 | 3 | 1.01: < 1; 1.03: 0.3; 1.04: < 10; 1.05: < 50; 1.06: < 2; 1.07: < 5; 1.08: 3.1; 1.09: < 10; 1.10: < 0.5; 1.12: 0.2; 1.13: < 10; 1.14: < 1 |  | 16
| 1 | 4 | 1.01: 2; 1.03: 0.4; 1.04: < 10; 1.05: < 50; 1.06: < 2; 1.07: < 5; 1.08: 1.5; 1.09: < 10; 1.10: < 0.5; 1.12: 0.2; 1.13: < 10; 1.14: < 1 |  | < 10
| 1 | 5 | 1.01: < 1; 1.03: < 0.2; 1.04: < 10; 1.05: < 50; 1.06: < 2; 1.07: < 5; 1.08: 1.1; 1.09: < 10; 1.10: < 0.5; 1.12: < 0.2; 1.13: < 10; 1.14: < 1 |  | 12
| 1 | 6 | 1.01: < 1; 1.03: < 0.2; 1.04: < 10; 1.05: < 50; 1.06: < 2; 1.07: < 5; 1.08: 1.4; 1.09: < 10; 1.10: < 0.5; 1.12: < 0.2; 1.13: < 10; 1.14: < 1
| Mean |  | 1.01: 1.3333; 1.03: 0.35; 1.08: 1.7833; 1.12: 0.23333
| Median |  | 1.01: 1; 1.03: 0.35; 1.08: 1.5; 1.12: 0.2
| Std Dev. |  | 1.01: 0.57735; 1.03: 0.070711; 1.08: 0.72226; 1.12: 0.057735
| Rel.Std.Dev. |  | 1.01: 43.3%; 1.03: 20.2%; 1.08: 40.5%; 1.12: 24.74%
PDM3
| Z-Score (Absolute) |  | 1.01: 0.27; 1.03: 0.69; 1.04: 2.07; 1.05: 13.55; 1.06: 0.22; 1.07: 0.64; 1.08: 0.22; 1.09: 2.07; 1.10: 0.66; 1.12: 0.7; 1.13: 2.07; 1.14: 0.51
| Analytical results for Ce in OREAS 751b (Certified Value 23.4 ppm) | [25 empty] | Certified
Ce | Round | Replicate | 1.01: Lab; 1.03: Lab; 1.04: Lab; 1.05: Lab; 1.06: Lab; 1.07: Lab; 1.08: Lab; 1.09: Lab; 1.10: Lab; 1.12: Lab; 1.13: Lab; 1.14: Lab |  | 1
| No | No | 1.01: 1.01; 1.03: 1.02; 1.04: 1.03; 1.05: 1.04; 1.06: 1.09; 1.07: 1.10; 1.08: 1.12; 1.09: 1.20; 1.10: 1.22; 1.12: 1.25; 1.13: 1.27; 1.14: 1.28 |  | ppm
|  |  | 1.01: PF*MS; 1.03: PF*OES/MS; 1.04: PF*OES/MS; 1.05: PF*MS; 1.06: PF*OES/MS; 1.07: PF*OES/MS; 1.08: PF*OES; 1.09: PF*MS; 1.10: PF*MS; 1.12: PF*MS; 1.13: PF*MS; 1.14: PF*MS |  | 1
2
| 1 | 1 | 1.01: 24.6; 1.03: 24.9726; 1.04: 25.6; 1.05: 24.5; 1.06: 23.5; 1.07: 22.6; 1.08: 23.5; 1.09: 25.8556; 1.10: 25; 1.12: 20.1; 1.13: 20.1784; 1.14: 22.9 |  | 1
| 1 | 2 | 1.01: 24.8; 1.03: 25.5308; 1.04: 24.1; 1.05: 25.4; 1.06: 23.8; 1.07: 22.7; 1.08: 22.8; 1.09: 25.7849; 1.10: 24; 1.12: 20.8; 1.13: 21.8019; 1.14: 22.6 |  | 14
| 1 | 3 | 1.01: 23.6; 1.03: 25.2248; 1.04: 24.3; 1.05: 23.1; 1.06: 22.7; 1.07: 22.4; 1.08: 21.4; 1.09: 25.7559; 1.10: 23.2; 1.12: 21.4; 1.13: 20.1217; 1.14: 22.6 |  | 16
| 1 | 4 | 1.01: 24.3; 1.03: 25.3625; 1.04: 25.5; 1.05: 24.2; 1.06: 23.7; 1.07: 22.4; 1.08: 18.3; 1.09: 25.8894; 1.10: 24.3; 1.12: 21.5; 1.13: 21.5454; 1.14: 33 |  | 23.3504
| 1 | 5 | 1.01: 23.3; 1.03: 24.4628; 1.04: 22.8; 1.05: 24.6; 1.06: 23.3; 1.07: 22.6; 1.08: 20.3; 1.09: 25.8173; 1.10: 22.5; 1.12: 23; 1.13: 20.2877; 1.14: 22 |  | 71
| 1 | 6 | 1.01: 23.7; 1.03: 24.2351; 1.04: 24.5; 1.05: 24.4; 1.06: 23.2; 1.07: 22.3; 1.08: 23.2; 1.09: 25.813; 1.10: 25.2; 1.12: 22.2; 1.13: 21.4263; 1.14: 23.2
| Mean |  | 1.01: 24.05; 1.03: 24.9648; 1.04: 24.4667; 1.05: 24.3667; 1.06: 23.3667; 1.07: 22.5; 1.08: 21.5833; 1.09: 25.8194; 1.10: 24.0333; 1.12: 21.5; 1.13: 20.8936; 1.14: 24.3833
| Median |  | 1.01: 24; 1.03: 25.0987; 1.04: 24.4; 1.05: 24.45; 1.06: 23.4; 1.07: 22.5; 1.08: 22.1; 1.09: 25.8151; 1.10: 24.15; 1.12: 21.45; 1.13: 20.857; 1.14: 22.75
| Std Dev. |  | 1.01: 0.60249; 1.03: 0.51587; 1.04: 1.0289; 1.05: 0.74476; 1.06: 0.39833; 1.07: 0.15492; 1.08: 2.0114; 1.09: 0.04792; 1.10: 1.0405; 1.12: 1.0198; 1.13: 0.77562; 1.14: 4.24
| Rel.Std.Dev. |  | 1.01: 2.505%; 1.03: 2.066%; 1.04: 4.205%; 1.05: 3.056%; 1.06: 1.705%; 1.07: 0.6885%; 1.08: 9.319%; 1.09: 0.1856%; 1.10: 4.329%; 1.12: 4.743%; 1.13: 3.712%; 1.14: 17.39%
| PDM3 |  | 1.01: 2.996%; 1.03: 6.914%; 1.04: 4.781%; 1.05: 4.352%; 1.06: 0.06983%; 1.07: -3.642%; 1.08: -7.567%; 1.09: 10.57%; 1.10: 2.925%; 1.12: -7.924%; 1.13: -10.52%; 1.14: 4.424%
| Z-Score (Absolute) |  | 1.01: 0.01; 1.03: 0.78; 1.04: 0.36; 1.05: 0.27; 1.06: 0.57; 1.07: 1.3; 1.08: 2.07; 1.09: 1.5; 1.10: 0.01; 1.12: 2.14; 1.13: 2.66; 1.14: 0.29
| Analytical results for Co in OREAS 751b (Certified Value 2.77 ppm) | [25 empty] | Certified
Co | Round | Replicate | Lab | Lab | Lab | Lab | Lab | Lab | Lab | Lab | Lab | Lab | Lab | Lab | Lab | Lab | Lab | Lab | Lab | Lab | Lab | Lab | Lab | Lab |  |  | 1
| No | No | 1.02 | 1.03 | 1.04 | 1.05 | 1.06 | 1.07 | 1.08 | 1.09 | 1.10 | 1.12 | 1.13 | 1.14 | 1.15 | 1.16 | 1.17 | 1.18 | 1.19 | 1.22 | 1.23 | 1.25 | 1.27 | 1.28 |  |  | ppm
|  |  | PF*OES/MS | PF*OES/MS | PF*MS | PF*MS | PF*OES/MS | PF*MS | PF*OES | PF*OES/MS | PF*OES/MS | PF*OES | PF*OES | PF*OES | PF*OES | PF*OES | PF*OES | PF*OES | PF*OES/MS | PF*MS | PF*OES | PF*MS | PF*OES | PF*OES |  |  | 2
2
| 1 | 1 | 2.4483 | 2 | 2.6 | 3 | 2 | 3 | < 10 | 3.2 | 3 | 2 | < 20 | < 20 | < 20 | < 20 | < 20 | 10 | 1 | 3 | < 20 | 4 | < 10 | 2.6 |  |  | 1
| 1 | 2 | 2.3435 | 2 | 2.6 | 3 | 3 | 3 | < 10 | 3.1 | 3 | 2 | < 20 | < 20 | < 20 | < 20 | 20 | 10 | 1 | 3 | < 20 | 3.6 | < 10 | 2.7 |  |  | 15
| 1 | 3 | 2.3552 | 2 | 2.6 | 3 | 2 | 3 | < 10 | 2.9 | 3 | 3 | < 20 | < 20 | < 20 | < 20 | < 20 | 10 | 1 | 3 | < 20 | 3.8 | < 10 | 2.6 |  |  | 16
| 1 | 4 | 2.323 | 2 | 2.7 | 3 | 3 | 3 | < 10 | 2.6 | 3 | 2 | < 20 | < 20 | 20 | < 20 | < 20 | 10 | 1 | 3 | < 20 | 3.6 | < 10 | 2.5 |  |  | 2.7674
| 1 | 5 | 2.6385 | 2 | 2.6 | 3 | 3 | 3 | < 10 | 2.8 | 3 | 2 | < 20 | < 20 | 20 | < 20 | < 20 | 10 | 1 | 3 | < 20 | 3.4 | < 10 | 2.6 |  |  | 72
| 1 | 6 | 2.408 | 2 | 2.8 | 3 | 3 | 3 | < 10 | 3.2 | 3 | 3 | < 20 | < 20 | < 20 | < 20 | < 20 | 10 | 1 | 3 | < 20 | 3.3 | < 10 | 2.6
| Mean |  | 2.4194 | 2 | 2.65 | 3 | 2.6667 | 3 |  | 2.9667 | 3 | 2.3333 |  |  | 20 |  | 20 | 10 | 1 | 3 |  | 3.6167 |  | 2.6
| Median |  | 2.3816 | 2 | 2.6 | 3 | 3 | 3 |  | 3 | 3 | 2 |  |  | 20 |  | 20 | 10 | 1 | 3 |  | 3.6 |  | 2.6
| Std Dev. |  | 0.11676 | 0 | 0.083666 | 0 | 0.5164 | 0 |  | 0.24221 | 0 | 0.5164 |  |  | 0 |  |  | 0 | 0 | 0 |  | 0.25626 |  | 0.063246
| Rel.Std.Dev. |  | 4.826% | 0% | 3.157% | 0% | 19.36% | 0% |  | 8.164% | 0% | 22.13% |  |  | 0% |  |  | 0% | 0% | 0% |  | 7.085% |  | 2.433%
| PDM3 |  | -12.57% | -27.73% | -4.243% | 8.405% | -3.64% | 8.405% |  | 7.2% | 8.405% | -15.69% |  |  | 622.7% |  | 622.7% | 261.3% | -63.87% | 8.405% |  | 30.69% |  | -6.049%
| Z-Score (Absolute) |  | 0.47 | 0.81 | 0.28 | 0 | 0.27 | 0 | 1.62 | 0.03 | 0 | 0.54 | 5.66 | 5.66 | 8.36 | 5.66 | 7.01 | 5.66 | 1.62 | 0 | 5.66 | 0.5 | 1.62 | 0.32
| Analytical results for Cr in OREAS 751b (Indicative Value 37.6 ppm) | [25 empty] | Indicative
Cr | Round | Replicate | Lab | Lab | Lab | Lab | Lab | Lab | Lab | Lab | Lab | Lab | Lab | Lab | Lab | Lab | Lab | Lab | Lab | Lab | Lab | [5 empty] | 1
| No | No | 1.02 | 1.04 | 1.06 | 1.07 | 1.08 | 1.09 | 1.10 | 1.12 | 1.13 | 1.14 | 1.15 | 1.16 | 1.17 | 1.18 | 1.19 | 1.22 | 1.23 | 1.25 | 1.27 | [5 empty] | ppm
|  |  | PF*OES/MS | PF*OES | PF*OES/MS | PF*OES | PF*OES | PF*OES/MS | PF*OES/MS | PF*OES | PF*OES | PF*OES | PF*OES | PF*OES | PF*OES | PF*OES | PF*OES/MS | PF*OES | PF*OES | PF*OES | PF*OES | [5 empty] | 1
1
| 1 | 1 | 28.1548 | 21 | < 50 | < 50 | < 100 | 30 | 20 | 57 | 70 | 140 | 70 | < 70 | < 70 | 30 | 22 | 31 | < 100 | 45 | < 50 | [5 empty] | 1
| 1 | 2 | 24.8068 | 20 | < 50 | < 50 | < 100 | 30 | 30 | 46 | 70 | 140 | 70 | < 70 | < 70 | 40 | 24 | 27 | < 100 | 35 | < 50 | [5 empty] | 7
| 1 | 3 | 24.1654 | 17 | < 50 | < 50 | < 100 | 60 | 20 | 19 | < 70 | 70 | < 70 | < 70 | < 70 | 30 | 22 | 33 | < 100 | 35 | < 50 | [5 empty] | 16
| 1 | 4 | 24.2018 | 17 | < 50 | < 50 | < 100 | < 30 | 30 | 45 | 70 | 140 | < 70 | < 70 | 70 | 40 | 24 | 21 | < 100 | 35 | < 50 | [5 empty] | 37.6417
| 1 | 5 | 26.4561 | 19 | < 50 | < 50 | < 100 | < 30 | 20 | 40 | 70 | 140 | < 70 | < 70 | < 70 | 30 | 24 | 25 | < 100 | 45 | < 50 | [5 empty] | 13
| 1 | 6 | 25.4922 | 18 | < 50 | < 50 | < 100 | 50 | 20 | 65 | 70 | 140 | < 70 | < 70 | 210 | 40 | 22 | 26 | < 100 | 25 | < 50
| Mean |  | 1.02: 25.5462; 1.03: 18.6667; 1.07: 42.5; 1.08: 23.3333; 1.09: 45.3333; 1.10: 70; 1.12: 128.3333; 1.13: 70; 1.15: 140; 1.16: 35; 1.17: 23; 1.18: 27.1667; 1.22: 36.6667
| Median |  | 1.02: 25.1495; 1.03: 18.5; 1.07: 40; 1.08: 20; 1.09: 45.5; 1.10: 70; 1.12: 140; 1.13: 70; 1.15: 140; 1.16: 35; 1.17: 23; 1.18: 26.5; 1.22: 35
| Std Dev. |  | 1.02: 1.5425; 1.03: 1.633; 1.07: 15; 1.08: 5.164; 1.09: 15.7818; 1.10: 0; 1.12: 28.5774; 1.13: 0; 1.15: 98.9949; 1.16: 5.4772; 1.17: 1.0954; 1.18: 4.3089; 1.22: 7.5277
| Rel.Std.Dev. |  | 1.02: 6.038%; 1.03: 8.748%; 1.07: 35.29%; 1.08: 22.13%; 1.09: 34.81%; 1.10: 0%; 1.12: 22.27%; 1.13: 0%; 1.15: 70.71%; 1.16: 15.65%; 1.17: 4.763%; 1.18: 15.86%; 1.22: 20.53%
| PDM3 |  | 1.02: -32.13%; 1.03: -50.41%; 1.07: 12.91%; 1.08: -38.01%; 1.09: 20.43%; 1.10: 85.96%; 1.12: 240.9%; 1.13: 85.96%; 1.15: 271.9%; 1.16: -7.018%; 1.17: -38.9%; 1.18: -27.83%; 1.22: -2.59%
| Z-Score (Absolute) |  | 0.54 | 0.96 | 0.57 | 0.57 | 0.98 | 0.05 | 0.67 | 0.69 | 1.77 | 5.66 | 0.71 | 0 | 2.12 | 0.05 | 0.69 | 0.44 | 0.98 | 0.15 | 0.57
| Analytical results for Cs in OREAS 751b (Certified Value 89 ppm) | [25 empty] | Certified
Cs | Round | Replicate | 1.02: Lab; 1.03: Lab; 1.04: Lab; 1.05: Lab; 1.06: Lab; 1.07: Lab; 1.08: Lab; 1.09: Lab; 1.10: Lab; 1.12: Lab; 1.13: Lab; 1.14: Lab; 1.15: Lab |  |  | 1
| No | No | 1.02: 1.01; 1.03: 1.02; 1.04: 1.03; 1.05: 1.04; 1.06: 1.05; 1.07: 1.06; 1.08: 1.07; 1.09: 1.09; 1.10: 1.10; 1.12: 1.12; 1.13: 1.20; 1.14: 1.22; 1.15: 1.25 |  |  | ppm
|  |  | 1.02: PF*MS; 1.03: PF*OES/MS; 1.04: PF*OES/MS; 1.05: PF*MS; 1.06: PF*MS; 1.07: PF*OES/MS; 1.08: PF*MS; 1.09: PF*OES/MS; 1.10: PF*OES/MS; 1.12: PF*OES; 1.13: PF*MS; 1.14: PF*MS; 1.15: PF*MS |  |  | 0
1
| 1 | 1 | 1.02: 86.5; 1.03: 84.8701; 1.04: 83.8; 1.05: 86.4; 1.06: 90.7; 1.07: 90.6; 1.08: 90.7; 1.09: 87.7; 1.10: 85.1; 1.12: 84.3; 1.13: 91.3987; 1.14: 91.6; 1.15: 90 |  |  | 1
| 1 | 2 | 1.02: 88; 1.03: 82.4595; 1.04: 82.3; 1.05: 84.4; 1.06: 92; 1.07: 90.5; 1.08: 90.8; 1.09: 88.9; 1.10: 87.3; 1.12: 85.4; 1.13: 91.4505; 1.14: 93.9; 1.15: 89.9 |  |  | 16
| 1 | 3 | 1.02: 87.1; 1.03: 84.7584; 1.04: 83.2; 1.05: 89.2; 1.06: 93.7; 1.07: 91.8; 1.08: 93.7; 1.09: 85.6; 1.10: 85.7; 1.12: 88.5; 1.13: 91.4688; 1.14: 92.8; 1.15: 92.5 |  |  | 16
| 1 | 4 | 1.02: 90.4; 1.03: 85.6628; 1.04: 87.4; 1.05: 93.7; 1.06: 91.5; 1.07: 91.9; 1.08: 92.8; 1.09: 88.7; 1.10: 85.8; 1.12: 85.4; 1.13: 91.5165; 1.14: 88.2; 1.15: 88.6 |  |  | 88.8697
| 1 | 5 | 1.02: 88.9; 1.03: 82.7233; 1.04: 85.2; 1.05: 90.8; 1.06: 93.4; 1.07: 89.5; 1.08: 93.3; 1.09: 87.8; 1.10: 86.4; 1.12: 84.4; 1.13: 91.4596; 1.14: 90.5; 1.15: 92.8 |  |  | 73
| 1 | 6 | 1.02: 87.5; 1.03: 83.8397; 1.04: 85.3; 1.05: 93.7; 1.06: 93.1; 1.07: 89.7; 1.08: 90.5; 1.09: 88.2; 1.10: 85.4; 1.12: 89.1; 1.13: 91.5266; 1.14: 92.4; 1.15: 91.8
| Mean |  | 1.02: 88.0667; 1.03: 84.0523; 1.04: 84.5333; 1.05: 89.7; 1.06: 92.4; 1.07: 90.6667; 1.08: 91.9667; 1.09: 87.8167; 1.10: 85.95; 1.12: 86.1833; 1.13: 91.4701; 1.14: 91.5667; 1.15: 90.9333
| Median |  | 1.02: 87.75; 1.03: 84.299; 1.04: 84.5; 1.05: 90; 1.06: 92.55; 1.07: 90.55; 1.08: 91.8; 1.09: 88; 1.10: 85.75; 1.12: 85.4; 1.13: 91.4642; 1.14: 92; 1.15: 90.9
| Std Dev. |  | 1.02: 1.4038; 1.03: 1.2735; 1.04: 1.8195; 1.05: 3.8063; 1.06: 1.1866; 1.07: 1.0132; 1.08: 1.4556; 1.09: 1.1856; 1.10: 0.79183; 1.12: 2.0894; 1.13: 0.046763; 1.14: 2.0067; 1.15: 1.6777
| Rel.Std.Dev. |  | 1.02: 1.594%; 1.03: 1.515%; 1.04: 2.152%; 1.05: 4.243%; 1.06: 1.284%; 1.07: 1.118%; 1.08: 1.583%; 1.09: 1.35%; 1.10: 0.9213%; 1.12: 2.424%; 1.13: 0.05112%; 1.14: 2.191%; 1.15: 1.845%
| PDM3 |  | 1.02: -0.9036%; 1.03: -5.421%; 1.04: -4.879%; 1.05: 0.9343%; 1.06: 3.972%; 1.07: 2.022%; 1.08: 3.485%; 1.09: -1.185%; 1.10: -3.285%; 1.12: -3.023%; 1.13: 2.926%; 1.14: 3.035%; 1.15: 2.322%
| Z-Score (Absolute) |  | 1.02: 0.58; 1.03: 2.02; 1.04: 1.85; 1.05: 0; 1.06: 0.97; 1.07: 0.35; 1.08: 0.81; 1.09: 0.67; 1.10: 1.34; 1.12: 1.26; 1.13: 0.63; 1.14: 0.67; 1.15: 0.44
| Analytical results for Cu in OREAS 751b (Certified Value 18.2 ppm) | [25 empty] | Certified
Cu | Round | Replicate | Lab | Lab | Lab | Lab | Lab | Lab | Lab | Lab | Lab | Lab | Lab | Lab | Lab | Lab | Lab | Lab | Lab | Lab | Lab | Lab |  |  |  |  | 1
| No | No | 1.03 | 1.04 | 1.06 | 1.07 | 1.08 | 1.09 | 1.10 | 1.12 | 1.13 | 1.14 | 1.15 | 1.16 | 1.17 | 1.18 | 1.19 | 1.22 | 1.23 | 1.25 | 1.27 | 1.28 |  |  |  |  | ppm
|  |  | PF*OES/MS | PF*OES | PF*OES/MS | PF*OES | PF*OES | PF*OES/MS | PF*OES/MS | PF*OES | PF*OES | PF*OES | PF*OES | PF*OES | PF*OES | PF*OES | PF*OES/MS | PF*MS | PF*OES | PF*OES | PF*OES | PF*OES |  |  |  |  | 1
1
| 1 | 1 | < 50 | 15 | < 20 | < 20 | < 50 | 20 | 19 | 18 | 20 | < 20 | 20 | < 20 | 250 | 20 | 15 | 38 | < 50 | 20 | < 30 | 19.44 |  |  |  |  | 1
| 1 | 2 | < 50 | 15 | < 20 | < 20 | < 50 | 17 | 18 | 20 | < 20 | < 20 | 20 | < 20 | 110 | 10 | 15 | 21 | < 50 | 20 | < 30 | 17.52 |  |  |  |  | 0
| 1 | 3 | < 50 | 15 | < 20 | < 20 | < 50 | 20 | 17 | 20 | < 20 | < 20 | 30 | < 20 | 330 | 20 | 15 | 22 | < 50 | 20 | < 30 | 18.11 |  |  |  |  | 16
| 1 | 4 | < 50 | 17 | < 20 | < 20 | < 50 | 19 | 16 | 15 | < 20 | < 20 | 20 | 20 | 310 | 10 | 16 | 20 | 80 | 20 | < 30 | 18.23 |  |  |  |  | 18.2191
| 1 | 5 | < 50 | 14 | < 20 | < 20 | < 50 | 16 | 18 | 20 | 40 | < 20 | 20 | < 20 | 150 | 20 | 16 | 21 | < 50 | 20 | < 30 | 19.64 |  |  |  |  | 74
| 1 | 6 | < 50 | 16 | < 20 | < 20 | < 50 | 19 | 18 | 30 | < 20 | < 20 | < 20 | < 20 | 270 | 10 | 15 | 24 | 60 | 20 | < 30 | 17.32
| Mean |  |  | 15.3333 |  |  |  | 18.5 | 17.6667 | 20.5 | 30 |  | 22 | 20 | 236.6667 | 15 | 15.3333 | 24.3333 | 70 | 20 |  | 18.3767
| Median |  |  | 15 |  |  |  | 19 | 18 | 20 | 30 |  | 20 | 20 | 260 | 15 | 15 | 21.5 | 70 | 20 |  | 18.17
| Std Dev. |  |  | 1.0328 |  |  |  | 1.6432 | 1.0328 | 5.0498 | 14.1421 |  | 4.4721 |  | 88.2421 | 5.4772 | 0.5164 | 6.8313 | 14.1421 | 0 |  | 0.96641
| Rel.Std.Dev. |  |  | 6.736% |  |  |  | 8.882% | 5.846% | 24.63% | 47.14% |  | 20.33% |  | 37.29% | 36.51% | 3.368% | 28.07% | 20.2% | 0% |  | 5.259%
| PDM3 |  |  | -15.84% |  |  |  | 1.542% | -3.032% | 12.52% | 64.66% |  | 20.75% | 9.775% | 1199% | -17.67% | -15.84% | 33.56% | 284.2% | 9.775% |  | 0.8649%
| Z-Score (Absolute) |  | 1.56 | 0.6 | 1.79 | 1.79 | 1.56 | 0.11 | 0.08 | 0.55 | 0.3 | 1.79 | 0.44 | 1.42 | 48.79 | 0.67 | 0.6 | 1.41 | 4.9 | 0.44 | 0.67 | 0.08
| Analytical results for Dy in OREAS 751b (Certified Value 1.73 ppm) | [25 empty] | Certified
Dy | Round | Replicate | 1.03: Lab; 1.04: Lab; 1.06: Lab; 1.07: Lab; 1.08: Lab; 1.09: Lab; 1.10: Lab; 1.12: Lab; 1.13: Lab; 1.14: Lab; 1.15: Lab |  |  |  |  | 1
| No | No | 1.03: 1.01; 1.04: 1.02; 1.06: 1.03; 1.07: 1.04; 1.08: 1.09; 1.09: 1.10; 1.10: 1.12; 1.12: 1.22; 1.13: 1.25; 1.14: 1.27; 1.15: 1.28 |  |  |  |  | ppm
|  |  | 1.03: PF*MS; 1.04: PF*OES/MS; 1.06: PF*OES/MS; 1.07: PF*MS; 1.08: PF*OES/MS; 1.09: PF*OES/MS; 1.10: PF*OES; 1.12: PF*MS; 1.13: PF*MS; 1.14: PF*MS; 1.15: PF*MS |  |  |  |  | 2
3
| 1 | 1 | 1.03: 1.8; 1.04: 1.6926; 1.06: 1.72; 1.07: 1.8; 1.08: 1.8; 1.09: 1.69; 1.10: 1.64; 1.12: 1.82; 1.13: 1.37; 1.14: 1.6215; 1.15: 1.3 |  |  |  |  | 1
| 1 | 2 | 1.03: 1.7; 1.04: 1.8162; 1.06: 1.74; 1.07: 1.81; 1.08: 1.7; 1.09: 1.77; 1.10: 1.94; 1.12: 1.79; 1.13: 1.59; 1.14: 1.7202; 1.15: 1.3 |  |  |  |  | 18
| 1 | 3 | 1.03: 1.8; 1.04: 1.8515; 1.06: 1.73; 1.07: 1.76; 1.08: 1.9; 1.09: 1.73; 1.10: 1.68; 1.12: 1.62; 1.13: 1.36; 1.14: 1.659; 1.15: 1.2 |  |  |  |  | 16
| 1 | 4 | 1.03: 1.9; 1.04: 1.8363; 1.06: 1.79; 1.07: 2.04; 1.08: 1.7; 1.09: 1.65; 1.10: 1.34; 1.12: 1.69; 1.13: 1.35; 1.14: 1.7507; 1.15: 1.1 |  |  |  |  | 1.7317
| 1 | 5 | 1.03: 1.9; 1.04: 1.8224; 1.06: 1.82; 1.07: 1.74; 1.08: 2.1; 1.09: 1.71; 1.10: 1.62; 1.12: 1.8; 1.13: 1.64; 1.14: 1.7528; 1.15: 1.2 |  |  |  |  | 75
| 1 | 6 | 1.03: 1.8; 1.04: 1.8426; 1.06: 1.75; 1.07: 1.89; 1.08: 1.9; 1.09: 1.66; 1.10: 1.7; 1.12: 1.7; 1.13: 1.64; 1.14: 1.5423; 1.15: 1.3
| Mean |  | 1.03: 1.8167; 1.04: 1.8103; 1.06: 1.7583; 1.07: 1.84; 1.08: 1.85; 1.09: 1.7017; 1.10: 1.6533; 1.12: 1.7367; 1.13: 1.4917; 1.14: 1.6744; 1.15: 1.2333
| Median |  | 1.03: 1.8; 1.04: 1.8294; 1.06: 1.745; 1.07: 1.805; 1.08: 1.85; 1.09: 1.7; 1.10: 1.66; 1.12: 1.745; 1.13: 1.48; 1.14: 1.6896; 1.15: 1.25
| Std Dev. |  | 1.03: 0.075277; 1.04: 0.059099; 1.06: 0.038687; 1.07: 0.11082; 1.08: 0.15166; 1.09: 0.044907; 1.10: 0.19211; 1.12: 0.078655; 1.13: 0.14552; 1.14: 0.083137; 1.15: 0.08165
| Rel.Std.Dev. |  | 1.03: 4.144%; 1.04: 3.265%; 1.06: 2.2%; 1.07: 6.023%; 1.08: 8.198%; 1.09: 2.639%; 1.10: 11.62%; 1.12: 4.529%; 1.13: 9.756%; 1.14: 4.965%; 1.15: 6.62%
| PDM3 |  | 1.03: 4.909%; 1.04: 4.54%; 1.06: 1.54%; 1.07: 6.257%; 1.08: 6.834%; 1.09: -1.732%; 1.10: -4.523%; 1.12: 0.2893%; 1.13: -13.86%; 1.14: -3.305%; 1.15: -28.78%
| Z-Score (Absolute) |  | 1.03: 0.67; 1.04: 0.62; 1.06: 0.18; 1.07: 0.87; 1.08: 0.96; 1.09: 0.3; 1.10: 0.7; 1.12: 0; 1.13: 2.07; 1.14: 0.52; 1.15: 4.24
| Analytical results for Er in OREAS 751b (Certified Value 0.89 ppm) | [25 empty] | Certified
Er | Round | Replicate | 1.03: Lab; 1.04: Lab; 1.06: Lab; 1.07: Lab; 1.08: Lab; 1.09: Lab; 1.10: Lab; 1.12: Lab; 1.13: Lab; 1.14: Lab; 1.15: Lab |  |  |  |  | 1
| No | No | 1.03: 1.01; 1.04: 1.02; 1.06: 1.03; 1.07: 1.04; 1.08: 1.09; 1.09: 1.10; 1.10: 1.12; 1.12: 1.22; 1.13: 1.25; 1.14: 1.27; 1.15: 1.28 |  |  |  |  | ppm
|  |  | 1.03: PF*MS; 1.04: PF*OES/MS; 1.06: PF*OES/MS; 1.07: PF*MS; 1.08: PF*OES/MS; 1.09: PF*OES/MS; 1.10: PF*OES; 1.12: PF*MS; 1.13: PF*MS; 1.14: PF*MS; 1.15: PF*MS |  |  |  |  | 2
2
| 1 | 1 | 1.03: 0.9; 1.04: 0.92267; 1.06: 0.94; 1.07: 0.99; 1.08: 0.9; 1.09: 0.91; 1.10: 0.81; 1.12: 0.95; 1.13: 0.6; 1.14: 0.79068; 1.15: 0.5 |  |  |  |  | 1
| 1 | 2 | 1.03: 0.9; 1.04: 0.98609; 1.06: 0.92; 1.07: 0.95; 1.08: 0.9; 1.09: 0.93; 1.10: 0.94; 1.12: 0.99; 1.13: 0.7; 1.14: 0.82827; 1.15: 0.6 |  |  |  |  | 19
| 1 | 3 | 1.03: 0.9; 1.04: 1.0659; 1.06: 0.91; 1.07: 0.93; 1.08: 1; 1.09: 0.94; 1.10: 0.78; 1.12: 0.94; 1.13: 0.71; 1.14: 0.89431; 1.15: 0.5 |  |  |  |  | 16
| 1 | 4 | 1.03: 0.8; 1.04: 0.98574; 1.06: 0.96; 1.07: 1.09; 1.08: 1; 1.09: 0.88; 1.10: 0.78; 1.12: 0.86; 1.13: 0.76; 1.14: 0.92386; 1.15: 0.5 |  |  |  |  | 0.88908
| 1 | 5 | 1.03: 1; 1.04: 0.97558; 1.06: 0.93; 1.07: 0.97; 1.08: 0.9; 1.09: 0.86; 1.10: 0.8; 1.12: 0.93; 1.13: 0.72; 1.14: 0.82869; 1.15: 0.5 |  |  |  |  | 76
| 1 | 6 | 1.03: 0.9; 1.04: 1.0601; 1.06: 0.99; 1.07: 1.09; 1.08: 1; 1.09: 0.85; 1.10: 0.84; 1.12: 1.02; 1.13: 0.67; 1.14: 0.71218; 1.15: 0.6
| Mean |  | 1.03: 0.9; 1.04: 0.99934; 1.06: 0.94167; 1.07: 1.0033; 1.08: 0.95; 1.09: 0.895; 1.10: 0.825; 1.12: 0.94833; 1.13: 0.69333; 1.14: 0.82966; 1.15: 0.53333
| Median |  | 1.03: 0.9; 1.04: 0.98591; 1.06: 0.935; 1.07: 0.98; 1.08: 0.95; 1.09: 0.895; 1.10: 0.805; 1.12: 0.945; 1.13: 0.705; 1.14: 0.82848; 1.15: 0.5
| Std Dev. |  | 1.03: 0.063246; 1.04: 0.054623; 1.06: 0.029269; 1.07: 0.070048; 1.08: 0.054772; 1.09: 0.037283; 1.10: 0.060581; 1.12: 0.054924; 1.13: 0.054283; 1.14: 0.075336; 1.15: 0.05164
| Rel.Std.Dev. |  | 1.03: 7.027%; 1.04: 5.466%; 1.06: 3.108%; 1.07: 6.981%; 1.08: 5.766%; 1.09: 4.166%; 1.10: 7.343%; 1.12: 5.792%; 1.13: 7.829%; 1.14: 9.08%; 1.15: 9.682%
| PDM3 |  | 1.03: 1.228%; 1.04: 12.4%; 1.06: 5.914%; 1.07: 12.85%; 1.08: 6.852%; 1.09: 0.6654%; 1.10: -7.208%; 1.12: 6.664%; 1.13: -22.02%; 1.14: -6.683%; 1.15: -40.01%
| Z-Score (Absolute) |  | 1.03: NA; 1.04: 0.66; 1.06: 0.19; 1.07: 0.69; 1.08: NA; 1.09: 0.19; 1.10: 0.76; 1.12: 0.24; 1.13: 1.83; 1.14: 0.72; 1.15: NA
Results from laboratories 1, 9 and 28 were removed due to their 0.1 ppm reading resolution.
| Analytical results for Eu in OREAS 751b (Certified Value 0.42 ppm) | [25 empty] | Certified
Eu | Round | Replicate | 1.03: Lab; 1.04: Lab; 1.06: Lab; 1.07: Lab; 1.08: Lab; 1.09: Lab; 1.10: Lab; 1.12: Lab; 1.13: Lab; 1.14: Lab; 1.15: Lab |  |  |  |  | 1
| No | No | 1.03: 1.01; 1.04: 1.02; 1.06: 1.03; 1.07: 1.04; 1.08: 1.09; 1.09: 1.10; 1.10: 1.12; 1.12: 1.22; 1.13: 1.25; 1.14: 1.27; 1.15: 1.28 |  |  |  |  | ppm
|  |  | 1.03: PF*MS; 1.04: PF*OES/MS; 1.06: PF*OES/MS; 1.07: PF*MS; 1.08: PF*OES/MS; 1.09: PF*OES/MS; 1.10: PF*OES; 1.12: PF*MS; 1.13: PF*MS; 1.14: PF*MS; 1.15: PF*MS |  |  |  |  | 2
2
| 1 | 1 | 1.03: 0.5; 1.04: 0.4779; 1.06: 0.43; 1.07: 0.36; 1.08: 0.4; 1.09: 0.41; 1.10: 0.45; 1.12: 0.44; 1.13: 0.47; 1.14: 0.38892; 1.15: < 0.5 |  |  |  |  | 1
| 1 | 2 | 1.03: 0.4; 1.04: 0.50729; 1.06: 0.41; 1.07: 0.41; 1.08: 0.5; 1.09: 0.38; 1.10: 0.35; 1.12: 0.43; 1.13: 0.49; 1.14: 0.38464; 1.15: < 0.5 |  |  |  |  | 20
| 1 | 3 | 1.03: 0.5; 1.04: 0.47745; 1.06: 0.4; 1.07: 0.39; 1.08: 0.6; 1.09: 0.41; 1.10: 0.36; 1.12: 0.45; 1.13: 0.46; 1.14: 0.39116; 1.15: < 0.5 |  |  |  |  | 16
| 1 | 4 | 1.03: 0.4; 1.04: 0.45971; 1.06: 0.41; 1.07: 0.4; 1.08: 0.4; 1.09: 0.4; 1.10: 0.28; 1.12: 0.44; 1.13: 0.51; 1.14: 0.34919; 1.15: < 0.5 |  |  |  |  | 0.41871
| 1 | 5 | 1.03: 0.4; 1.04: 0.46396; 1.06: 0.4; 1.07: 0.39; 1.08: 0.4; 1.09: 0.39; 1.10: 0.32; 1.12: 0.48; 1.13: 0.51; 1.14: 0.40257; 1.15: < 0.5 |  |  |  |  | 77
| 1 | 6 | 1.03: 0.4; 1.04: 0.49527; 1.06: 0.41; 1.07: 0.45; 1.08: 0.5; 1.09: 0.38; 1.10: 0.33; 1.12: 0.47; 1.13: 0.46; 1.14: 0.37022; 1.15: < 0.5
| Mean |  | 1.03: 0.43333; 1.04: 0.48026; 1.06: 0.41; 1.07: 0.4; 1.08: 0.46667; 1.09: 0.395; 1.10: 0.34833; 1.12: 0.45167; 1.13: 0.48333; 1.14: 0.38112
| Median |  | 1.03: 0.4; 1.04: 0.47767; 1.06: 0.41; 1.07: 0.395; 1.08: 0.45; 1.09: 0.395; 1.10: 0.34; 1.12: 0.445; 1.13: 0.48; 1.14: 0.38678
| Std Dev. |  | 1.03: 0.05164; 1.04: 0.018208; 1.06: 0.010954; 1.07: 0.029665; 1.08: 0.08165; 1.09: 0.013784; 1.10: 0.057067; 1.12: 0.019408; 1.13: 0.023381; 1.14: 0.01883
| Rel.Std.Dev. |  | 1.03: 11.92%; 1.04: 3.791%; 1.06: 2.672%; 1.07: 7.416%; 1.08: 17.5%; 1.09: 3.49%; 1.10: 16.38%; 1.12: 4.297%; 1.13: 4.837%; 1.14: 4.941%
| PDM3 |  | 1.03: 3.491%; 1.04: 14.7%; 1.06: -2.081%; 1.07: -4.469%; 1.08: 11.45%; 1.09: -5.664%; 1.10: -16.81%; 1.12: 7.87%; 1.13: 15.43%; 1.14: -8.979%
| Z-Score (Absolute) |  | 1.03: NA; 1.04: 1.05; 1.06: 0.13; 1.07: 0; 1.08: NA; 1.09: 0.07; 1.10: 0.67; 1.12: 0.67; 1.13: 1.09; 1.14: 0.25; 1.15: 1.96
Results from laboratories 1 and 9 were removed due to their 0.1 ppm reading resolution.
| Analytical results for Fe in OREAS 751b (Certified Value 0.964 wt.%) | [25 empty] | Certified
Fe | Round | Replicate | Lab | Lab | Lab | Lab | Lab | Lab | Lab | Lab | Lab | Lab | Lab | Lab | Lab | Lab | Lab | Lab | Lab | Lab | Lab | Lab | Lab | Lab | Lab |  | 1
| No | No | 1.02 | 1.03 | 1.04 | 1.05 | 1.06 | 1.07 | 1.08 | 1.09 | 1.10 | 1.12 | 1.13 | 1.14 | 1.15 | 1.16 | 1.17 | 1.18 | 1.19 | 1.20 | 1.22 | 1.23 | 1.25 | 1.27 | 1.28 |  | wt.%
|  |  | PF*OES/MS | PF*OES/MS | PF*OES | PF*OES | PF*OES/MS | PF*OES | PF*OES | PF*OES/MS | PF*OES/MS | PF*OES | PF*OES | PF*OES | PF*OES | PF*OES | PF*OES | PF*OES | PF*OES/MS | PF*OES | PF*OES | PF*OES | PF*OES | PF*OES | PF*OES |  | 3
3
| 1 | 1 | 0.96284 | 0.99 | 0.98 | 0.97 | 0.97 | 0.95 | 0.98 | 0.97 | 1.01 | 0.92 | 0.951 | 1.021 | 0.958 | 0.965 | 0.867 | 0.91 | 0.97 | 0.9901 | 0.95 | 0.97 | 0.88 | 0.95287 | 1.05 |  | 1
| 1 | 2 | 0.96353 | 1 | 0.97 | 0.99 | 0.99 | 0.91 | 0.92 | 0.97 | 0.99 | 0.91 | 0.951 | 1.119 | 0.937 | 0.993 | 0.853 | 0.94 | 0.96 | 0.9942 | 0.96 | 0.94 | 0.77 | 0.96347 | 1.03 |  | 0
| 1 | 3 | 0.95021 | 0.99 | 0.97 | 1.02 | 0.96 | 0.97 | 1.02 | 0.96 | 1.01 | 0.96 | 0.958 | 1 | 0.909 | 0.93 | 0.825 | 0.9 | 0.98 | 0.98677 | 0.96 | 0.95 | 0.85 | 0.97388 | 1.1 |  | 16
| 1 | 4 | 0.97777 | 1.01 | 0.98 | 0.97 | 0.95 | 0.91 | 0.95 | 0.97 | 0.98 | 0.84 | 0.958 | 1.035 | 0.909 | 0.951 | 0.979 | 0.93 | 0.98 | 1.005 | 0.83 | 0.95 | 0.76 | 0.96861 | 1.05 |  | 0.96351
| 1 | 5 | 0.97663 | 0.97 | 0.96 | 1 | 0.96 | 1.01 | 0.96 | 0.97 | 1.01 | 0.83 | 0.93 | 1.035 | 0.93 | 0.993 | 0.867 | 0.9 | 0.96 | 1.011 | 0.91 | 0.98 | 0.85 | 0.96555 | 1.03 |  | 78
| 1 | 6 | 0.96583 | 0.99 | 0.97 | 0.98 | 1 | 1.01 | 0.95 | 0.96 | 1 | 0.86 | 0.93 | 1.021 | 0.93 | 1 | 0.965 | 0.91 | 0.96 | 0.987 | 0.91 | 0.97 | 0.74 | 0.96593 | 0.99
| Mean |  | 0.96614 | 0.99167 | 0.97167 | 0.98833 | 0.97167 | 0.96 | 0.96333 | 0.96667 | 1 | 0.88667 | 0.94633 | 1.0385 | 0.92883 | 0.972 | 0.89267 | 0.915 | 0.96833 | 0.99568 | 0.92 | 0.96 | 0.80833 | 0.96505 | 1.0417
| Median |  | 0.96468 | 0.99 | 0.97 | 0.985 | 0.965 | 0.96 | 0.955 | 0.97 | 1.005 | 0.885 | 0.951 | 1.028 | 0.93 | 0.979 | 0.867 | 0.91 | 0.965 | 0.99215 | 0.93 | 0.96 | 0.81 | 0.96574 | 1.04
| Std Dev. |  | 0.010167 | 0.013292 | 0.0075277 | 0.019408 | 0.019408 | 0.045166 | 0.033862 | 0.005164 | 0.012649 | 0.051251 | 0.013033 | 0.041472 | 0.018476 | 0.028 | 0.063491 | 0.016432 | 0.0098319 | 0.010096 | 0.0498 | 0.015492 | 0.058452 | 0.0069653 | 0.036009
| Rel.Std.Dev. |  | 1.052% | 1.34% | 0.7747% | 1.964% | 1.997% | 4.705% | 3.515% | 0.5342% | 1.265% | 5.78% | 1.377% | 3.993% | 1.989% | 2.881% | 7.112% | 1.796% | 1.015% | 1.014% | 5.413% | 1.614% | 7.231% | 0.7217% | 3.457%
| PDM3 |  | 0.2727% | 2.922% | 0.8467% | 2.576% | 0.8467% | -0.3642% | -0.01822% | 0.3277% | 3.787% | -7.975% | -1.783% | 7.783% | -3.599% | 0.8813% | -7.353% | -5.035% | 0.5007% | 3.339% | -4.516% | -0.3642% | -16.11% | 0.1603% | 8.112%
| Z-Score (Absolute) |  | 0 | 0.78 | 0.17 | 0.67 | 0.17 | 0.19 | 0.09 | 0.02 | 1.03 | 2.41 | 0.59 | 2.2 | 1.13 | 0.19 | 2.22 | 1.55 | 0.07 | 0.9 | 1.4 | 0.19 | 4.79 | 0.03 | 2.29
| Analytical results for Ga in OREAS 751b (Certified Value 29 ppm) | [25 empty] | Certified
Ga | Round | Replicate | Lab | Lab | Lab | Lab | Lab | Lab | Lab | Lab | Lab | Lab | Lab | Lab | Lab | Lab | Lab | [9 empty] | 1
| No | No | 1.01 | 1.02 | 1.03 | 1.04 | 1.05 | 1.06 | 1.07 | 1.09 | 1.10 | 1.12 | 1.19 | 1.20 | 1.22 | 1.27 | 1.28 | [9 empty] | ppm
|  |  | PF*MS | PF*OES/MS | PF*OES/MS | PF*MS | PF*MS | PF*OES/MS | PF*MS | PF*OES/MS | PF*OES/MS | PF*OES | PF*OES/MS | PF*MS | PF*MS | PF*OES | PF*MS | [9 empty] | 1
2
| 1 | 1 | 28 | 28.4471 | 28 | 28 | 28 | 29 | 28 | 31.1 | 26.1 | 27 | 22 | 31.4204 | 29 | < 100 | 40 | [9 empty] | 1
| 1 | 2 | 28 | 27.9384 | 28 | 28 | 29 | 30 | 28 | 32.4 | 27.7 | 27 | 22 | 31.3679 | 30 | < 100 | 40.7 | [9 empty] | 21
| 1 | 3 | 28 | 27.5065 | 27 | 29 | 30 | 30 | 29 | 30.5 | 26.7 | 28 | 23 | 31.4134 | 29 | < 100 | 40 | [9 empty] | 16
| 1 | 4 | 29 | 28.4279 | 29 | 30 | 32 | 29 | 30 | 34.1 | 25.8 | 27 | 22 | 31.388 | 30 | < 100 | 40.5 | [9 empty] | 29.0254
| 1 | 5 | 28 | 27.5375 | 29 | 30 | 30 | 29 | 29 | 35.7 | 25.2 | 27 | 22 | 31.4126 | 30 | < 100 | 39.6 | [9 empty] | 79
| 1 | 6 | 28 | 26.9495 | 28 | 31 | 31 | 29 | 29 | 31.1 | 26.1 | 29 | 23 | 31.3807 | 30 | < 100 | 40.6
| Mean |  | 28.1667 | 27.8011 | 28.1667 | 29.3333 | 30 | 29.3333 | 28.8333 | 32.4833 | 26.2667 | 27.5 | 22.3333 | 31.3972 | 29.6667 |  | 40.2333
| Median |  | 28 | 27.7379 | 28 | 29.5 | 30 | 29 | 29 | 31.75 | 26.1 | 27 | 22 | 31.4003 | 30 |  | 40.25
| Std Dev. |  | 0.40825 | 0.5849 | 0.75277 | 1.2111 | 1.4142 | 0.5164 | 0.75277 | 2.0361 | 0.85479 | 0.83666 | 0.5164 | 0.021244 | 0.5164 |  | 0.43205
| Rel.Std.Dev. |  | 1.449% | 2.104% | 2.673% | 4.129% | 4.714% | 1.76% | 2.611% | 6.268% | 3.254% | 3.042% | 2.312% | 0.06766% | 1.741% |  | 1.074%
| PDM3 |  | -2.959% | -4.218% | -2.959% | 1.061% | 3.358% | 1.061% | -0.6618% | 11.91% | -9.505% | -5.255% | -23.06% | 8.171% | 2.209% |  | 38.61%
| Z-Score (Absolute) |  | 0.51 | 0.67 | 0.51 | 0 | 0.29 | 0 | 0.22 | 1.39 | 1.35 | 0.81 | 3.08 | 0.91 | 0.15 | 9.1 | 4.8
| Analytical results for Gd in OREAS 751b (Certified Value 2.09 ppm) | [25 empty] | Certified
Gd | Round | Replicate | 1.02: Lab; 1.03: Lab; 1.04: Lab; 1.05: Lab; 1.06: Lab; 1.07: Lab; 1.08: Lab; 1.09: Lab; 1.10: Lab; 1.12: Lab; 1.13: Lab |  | 1
| No | No | 1.02: 1.01; 1.03: 1.02; 1.04: 1.03; 1.05: 1.04; 1.06: 1.09; 1.07: 1.10; 1.08: 1.12; 1.09: 1.22; 1.10: 1.25; 1.12: 1.27; 1.13: 1.28 |  | ppm
|  |  | 1.02: PF*MS; 1.03: PF*OES/MS; 1.04: PF*OES/MS; 1.05: PF*MS; 1.06: PF*OES/MS; 1.07: PF*OES/MS; 1.08: PF*OES; 1.09: PF*MS; 1.10: PF*MS; 1.12: PF*MS; 1.13: PF*MS |  | 2
3
| 1 | 1 | 1.02: 2; 1.03: 2.2322; 1.04: < 3; 1.05: 2.1; 1.06: 2.5; 1.07: 2.04; 1.08: 2.2; 1.09: 2.36; 1.10: 1.79; 1.12: 1.9161; 1.13: 1.9 |  | 1
| 1 | 2 | 1.02: 2.1; 1.03: 2.2008; 1.04: < 3; 1.05: 2.09; 1.06: 1.9; 1.07: 2.04; 1.08: 2.02; 1.09: 2.23; 1.10: 2.07; 1.12: 2.0871; 1.13: 1.8 |  | 22
| 1 | 3 | 1.02: 1.9; 1.03: 2.3418; 1.04: < 3; 1.05: 2.16; 1.06: 2.4; 1.07: 2.05; 1.08: 2.01; 1.09: 2.1; 1.10: 2.14; 1.12: 1.7844; 1.13: 1.7 |  | 16
| 1 | 4 | 1.02: 1.9; 1.03: 2.3814; 1.04: < 3; 1.05: 2.37; 1.06: 2.2; 1.07: 2.04; 1.08: 1.51; 1.09: 2.25; 1.10: 2.25; 1.12: 1.9042; 1.13: 2.6 |  | 2.0893
| 1 | 5 | 1.02: 2; 1.03: 2.1716; 1.04: < 3; 1.05: 2.17; 1.06: 2.4; 1.07: 2.23; 1.08: 1.88; 1.09: 2.41; 1.10: 2.3; 1.12: 1.8076; 1.13: 1.7 |  | 80
| 1 | 6 | 1.02: 2; 1.03: 2.2722; 1.04: < 3; 1.05: 2.29; 1.06: 2.2; 1.07: 2.02; 1.08: 2.1; 1.09: 2.15; 1.10: 2.15; 1.12: 1.9074; 1.13: 1.9
| Mean |  | 1.02: 1.9833; 1.03: 2.2667; 1.05: 2.1967; 1.06: 2.2667; 1.07: 2.07; 1.08: 1.9533; 1.09: 2.25; 1.10: 2.1167; 1.12: 1.9011; 1.13: 1.9333
| Median |  | 1.02: 2; 1.03: 2.2522; 1.05: 2.165; 1.06: 2.3; 1.07: 2.04; 1.08: 2.015; 1.09: 2.24; 1.10: 2.145; 1.12: 1.9058; 1.13: 1.85
| Std Dev. |  | 1.02: 0.075277; 1.03: 0.081732; 1.05: 0.11094; 1.06: 0.21602; 1.07: 0.078994; 1.08: 0.24163; 1.09: 0.11883; 1.10: 0.17996; 1.12: 0.10699; 1.13: 0.33862
| Rel.Std.Dev. |  | 1.02: 3.795%; 1.03: 3.606%; 1.05: 5.05%; 1.06: 9.531%; 1.07: 3.816%; 1.08: 12.37%; 1.09: 5.281%; 1.10: 8.502%; 1.12: 5.628%; 1.13: 17.52%
| PDM3 |  | 1.02: -5.072%; 1.03: 8.488%; 1.05: 5.138%; 1.06: 8.489%; 1.07: -0.9244%; 1.08: -6.508%; 1.09: 7.691%; 1.10: 1.309%; 1.12: -9.006%; 1.13: -7.466%
| Z-Score (Absolute) |  | 1.02: 0.43; 1.03: 0.97; 1.04: 2.81; 1.05: 0.62; 1.06: 0.97; 1.07: 0; 1.08: 0.58; 1.09: 0.89; 1.10: 0.23; 1.12: 0.83; 1.13: 0.67
| Analytical results for Ge in OREAS 751b (Certified Value 1.84 ppm) | [25 empty] | Certified
Ge | Round | Replicate | 1.02: Lab; 1.03: Lab; 1.04: Lab; 1.05: Lab; 1.06: Lab; 1.07: Lab; 1.08: Lab; 1.09: Lab; 1.10: Lab; 1.12: Lab; 1.13: Lab |  | 1
| No | No | 1.02: 1.02; 1.03: 1.03; 1.04: 1.04; 1.05: 1.05; 1.06: 1.06; 1.07: 1.07; 1.08: 1.09; 1.09: 1.10; 1.10: 1.12; 1.12: 1.22; 1.13: 1.25 |  | ppm
|  |  | 1.02: PF*OES/MS; 1.03: PF*OES/MS; 1.04: PF*MS; 1.05: PF*MS; 1.06: PF*OES/MS; 1.07: PF*MS; 1.08: PF*OES/MS; 1.09: PF*OES/MS; 1.10: PF*OES; 1.12: PF*MS; 1.13: PF*MS |  | 2
2
| 1 | 1 | 1.02: 2.0784; 1.03: < 2; 1.04: 2; 1.05: 2; 1.06: 2; 1.07: 1; 1.08: 1.6; 1.09: 2; 1.10: < 5; 1.12: 2; 1.13: 1 |  | 1
| 1 | 2 | 1.02: 1.6091; 1.03: < 2; 1.04: 2; 1.05: 2; 1.06: 2; 1.07: 2; 1.08: 1.7; 1.09: 2; 1.10: < 5; 1.12: 2; 1.13: 1 |  | 2
| 1 | 3 | 1.02: 1.8889; 1.03: < 2; 1.04: 2; 1.05: 2; 1.06: 2; 1.07: 2; 1.08: 2.6; 1.09: 2; 1.10: < 5; 1.12: 2; 1.13: 1 |  | 16
| 1 | 4 | 1.02: 1.6096; 1.03: < 2; 1.04: 2; 1.05: 2; 1.06: 2; 1.07: 2; 1.08: 2.7; 1.09: 2; 1.10: < 5; 1.12: 2; 1.13: 1 |  | 1.8374
| 1 | 5 | 1.02: 1.7216; 1.03: < 2; 1.04: 2; 1.05: 2; 1.06: 2; 1.07: 1; 1.08: 1.8; 1.09: 2; 1.10: < 5; 1.12: 2; 1.13: 1 |  | 81
| 1 | 6 | 1.02: 1.9105; 1.03: < 2; 1.04: 2; 1.05: 2; 1.06: 2; 1.07: 2; 1.08: 2; 1.09: 2; 1.10: < 5; 1.12: 2; 1.13: 1
| Mean |  | 1.02: 1.803; 1.04: 2; 1.05: 2; 1.06: 2; 1.07: 1.6667; 1.08: 2.0667; 1.09: 2; 1.12: 2; 1.13: 1
| Median |  | 1.02: 1.8053; 1.04: 2; 1.05: 2; 1.06: 2; 1.07: 2; 1.08: 1.9; 1.09: 2; 1.12: 2; 1.13: 1
| Std Dev. |  | 1.02: 0.18784; 1.04: 0; 1.05: 0; 1.06: 0; 1.07: 0.5164; 1.08: 0.47188; 1.09: 0; 1.12: 0; 1.13: 0
| Rel.Std.Dev. |  | 1.02: 10.42%; 1.04: 0%; 1.05: 0%; 1.06: 0%; 1.07: 30.98%; 1.08: 22.83%; 1.09: 0%; 1.12: 0%; 1.13: 0%
| PDM3 |  | 1.02: -1.87%; 1.04: 8.851%; 1.05: 8.851%; 1.06: 8.851%; 1.07: -9.291%; 1.08: 12.48%; 1.09: 8.851%; 1.12: 8.851%; 1.13: -45.57%
| Z-Score (Absolute) |  | 1.02: 1.99; 1.03: 10.11; 1.04: 0; 1.05: 0; 1.06: 0; 1.07: 3.37; 1.08: 0.67; 1.09: 0; 1.10: 5.06; 1.12: 0; 1.13: 10.11
| Analytical results for Hf in OREAS 751b (Indicative Value 3.6 ppm) | [25 empty] | Indicative
Hf | Round | Replicate | 1.02: Lab; 1.03: Lab; 1.04: Lab; 1.05: Lab; 1.06: Lab; 1.07: Lab |  | 1
| No | No | 1.02: 1.01; 1.03: 1.02; 1.04: 1.04; 1.05: 1.09; 1.06: 1.12; 1.07: 1.28 |  | ppm
|  |  | 1.02: PF*MS; 1.03: PF*OES/MS; 1.04: PF*MS; 1.05: PF*OES/MS; 1.06: PF*OES; 1.07: PF*MS |  | 2
2
| 1 | 1 | 1.02: 3.1; 1.03: 3.7993; 1.04: 3; 1.05: < 10; 1.06: 5; 1.07: 1.5 |  | 1
| 1 | 2 | 1.02: 2.8; 1.03: 3.5052; 1.04: 4; 1.05: < 10; 1.06: 4; 1.07: 1.6 |  | 8
| 1 | 3 | 1.02: 3; 1.03: 3.7245; 1.04: 4; 1.05: < 10; 1.06: 4; 1.07: 1.5 |  | 16
| 1 | 4 | 1.02: 3.1; 1.03: 3.5846; 1.04: 4; 1.05: < 10; 1.06: 2; 1.07: 1.7 |  | 3.5983
| 1 | 5 | 1.02: 3.2; 1.03: 3.6902; 1.04: 4; 1.05: < 10; 1.06: 1; 1.07: 1.6 |  | 14
| 1 | 6 | 1.02: 3.4; 1.03: 3.6563; 1.04: 4; 1.05: < 10; 1.06: 4; 1.07: 1.7
| Mean |  | 1.02: 3.1; 1.03: 3.66; 1.04: 3.8333; 1.06: 3.3333; 1.07: 1.6
| Median |  | 1.02: 3.1; 1.03: 3.6732; 1.04: 4; 1.06: 4; 1.07: 1.6
| Std Dev. |  | 1.02: 0.2; 1.03: 0.10405; 1.04: 0.40825; 1.06: 1.5055; 1.07: 0.089443
| Rel.Std.Dev. |  | 1.02: 6.452%; 1.03: 2.843%; 1.04: 10.65%; 1.06: 45.17%; 1.07: 5.59%
| PDM3 |  | 1.02: -13.85%; 1.03: 1.714%; 1.04: 6.531%; 1.06: -7.365%; 1.07: -55.54%
| Z-Score (Absolute) |  | 1.02: 0.73; 1.03: 0.3; 1.04: 0.62; 1.05: 2.76; 1.06: 0.3; 1.07: 3.49
| Analytical results for Hg in OREAS 751b (Indicative Value < 5 ppm) | [25 empty] | Indicative
Hg | Round | Replicate | 1.02: Lab |  | 1
| No | No | 1.02: 1.28 |  | ppm
|  |  | 1.02: PF*OES |  | 2
2
| 1 | 1 | 1.02: < 5 |  | 1
| 1 | 2 | 1.02: < 5 |  | 1
| 1 | 3 | 1.02: < 5 |  | 16
| 1 | 4 | 1.02: < 5 |  | < 5
| 1 | 5 | 1.02: < 5 |  | 10
| 1 | 6 | 1.02: < 5
Mean
Median
Std Dev.
Rel.Std.Dev.
PDM3
Z-Score (Absolute) | bar: 1.02
| Analytical results for Ho in OREAS 751b (Certified Value 0.33 ppm) | [25 empty] | Certified
Ho | Round | Replicate | 1.02: Lab; 1.03: Lab; 1.04: Lab; 1.05: Lab; 1.06: Lab; 1.07: Lab; 1.08: Lab; 1.09: Lab; 1.10: Lab; 1.12: Lab; 1.13: Lab |  | 1
| No | No | 1.02: 1.01; 1.03: 1.02; 1.04: 1.03; 1.05: 1.04; 1.06: 1.09; 1.07: 1.10; 1.08: 1.12; 1.09: 1.22; 1.10: 1.25; 1.12: 1.27; 1.13: 1.28 |  | ppm
|  |  | 1.02: PF*MS; 1.03: PF*OES/MS; 1.04: PF*OES/MS; 1.05: PF*MS; 1.06: PF*OES/MS; 1.07: PF*OES/MS; 1.08: PF*OES; 1.09: PF*MS; 1.10: PF*MS; 1.12: PF*MS; 1.13: PF*MS |  | 2
3
| 1 | 1 | 1.02: 0.3; 1.03: 0.34783; 1.04: 0.33; 1.05: 0.35; 1.06: 0.3; 1.07: 0.32; 1.08: 0.3; 1.09: 0.33; 1.10: 0.24; 1.12: 0.33254; 1.13: < 0.5 |  | 1
| 1 | 2 | 1.02: 0.3; 1.03: 0.34114; 1.04: 0.33; 1.05: 0.39; 1.06: 0.3; 1.07: 0.32; 1.08: 0.35; 1.09: 0.31; 1.10: 0.26; 1.12: 0.32193; 1.13: < 0.5 |  | 11
| 1 | 3 | 1.02: 0.3; 1.03: 0.35786; 1.04: 0.33; 1.05: 0.33; 1.06: 0.3; 1.07: 0.32; 1.08: 0.32; 1.09: 0.33; 1.10: 0.26; 1.12: 0.29194; 1.13: < 0.5 |  | 16
| 1 | 4 | 1.02: 0.3; 1.03: 0.35752; 1.04: 0.33; 1.05: 0.4; 1.06: 0.4; 1.07: 0.3; 1.08: 0.29; 1.09: 0.3; 1.10: 0.28; 1.12: 0.34901; 1.13: < 0.5 |  | 0.32501
| 1 | 5 | 1.02: 0.3; 1.03: 0.35945; 1.04: 0.36; 1.05: 0.34; 1.06: 0.4; 1.07: 0.31; 1.08: 0.28; 1.09: 0.33; 1.10: 0.26; 1.12: 0.28733; 1.13: < 0.5 |  | 82
| 1 | 6 | 1.02: 0.4; 1.03: 0.37138; 1.04: 0.32; 1.05: 0.36; 1.06: 0.3; 1.07: 0.32; 1.08: 0.34; 1.09: 0.32; 1.10: 0.3; 1.12: 0.32432; 1.13: < 0.5
| Mean |  | 1.02: 0.31667; 1.03: 0.35587; 1.04: 0.33333; 1.05: 0.36167; 1.06: 0.33333; 1.07: 0.315; 1.08: 0.31333; 1.09: 0.32; 1.10: 0.26667; 1.12: 0.31785
| Median |  | 1.02: 0.3; 1.03: 0.35769; 1.04: 0.33; 1.05: 0.355; 1.06: 0.3; 1.07: 0.32; 1.08: 0.31; 1.09: 0.325; 1.10: 0.26; 1.12: 0.32313
| Std Dev. |  | 1.02: 0.040825; 1.03: 0.010411; 1.04: 0.013663; 1.05: 0.027869; 1.06: 0.05164; 1.07: 0.0083666; 1.08: 0.028048; 1.09: 0.012649; 1.10: 0.020656; 1.12: 0.023866
| Rel.Std.Dev. |  | 1.02: 12.89%; 1.03: 2.925%; 1.04: 4.099%; 1.05: 7.706%; 1.06: 15.49%; 1.07: 2.656%; 1.08: 8.951%; 1.09: 3.953%; 1.10: 7.746%; 1.12: 7.509%
| PDM3 |  | 1.02: -2.566%; 1.03: 9.495%; 1.04: 2.562%; 1.05: 11.28%; 1.06: 2.562%; 1.07: -3.079%; 1.08: -3.592%; 1.09: -1.541%; 1.10: -17.95%; 1.12: -2.204%
| Z-Score (Absolute) |  | 1.02: NA; 1.03: 1.66; 1.04: 0.67; 1.05: 1.91; 1.06: NA; 1.07: 0.12; 1.08: 0.2; 1.09: 0.09; 1.10: 2.23; 1.12: 0; 1.13: 2.95
Results from laboratories 1 and 9 were removed due to their 0.1 ppm reading resolution.
| Analytical results for In in OREAS 751b (Certified Value < 0.2 ppm) | [25 empty] | Certified
In | Round | Replicate | 1.02: Lab; 1.03: Lab; 1.04: Lab; 1.05: Lab; 1.06: Lab; 1.07: Lab; 1.08: Lab; 1.09: Lab; 1.10: Lab |  | 1
| No | No | 1.02: 1.03; 1.03: 1.04; 1.04: 1.06; 1.05: 1.07; 1.06: 1.09; 1.07: 1.10; 1.08: 1.12; 1.09: 1.22; 1.10: 1.25 |  | ppm
|  |  | 1.02: PF*OES/MS; 1.03: PF*MS; 1.04: PF*OES/MS; 1.05: PF*MS; 1.06: PF*OES/MS; 1.07: PF*OES/MS; 1.08: PF*OES; 1.09: PF*MS; 1.10: PF*MS |  | 2
2
| 1 | 1 | 1.02: < 0.3; 1.03: < 0.2; 1.04: < 0.1; 1.05: < 0.1; 1.06: < 0.2; 1.07: < 0.2; 1.08: 0.08; 1.09: < 0.2; 1.10: < 0.2 |  | 1
| 1 | 2 | 1.02: < 0.3; 1.03: < 0.2; 1.04: < 0.1; 1.05: < 0.1; 1.06: < 0.2; 1.07: < 0.2; 1.08: < 0.05; 1.09: < 0.2; 1.10: < 0.2 |  | 2
| 1 | 3 | 1.02: < 0.3; 1.03: < 0.2; 1.04: < 0.1; 1.05: < 0.1; 1.06: < 0.2; 1.07: < 0.2; 1.08: 0.06; 1.09: < 0.2; 1.10: < 0.2 |  | 16
| 1 | 4 | 1.02: < 0.3; 1.03: < 0.2; 1.04: < 0.1; 1.05: < 0.1; 1.06: < 0.2; 1.07: < 0.2; 1.08: 0.05; 1.09: < 0.2; 1.10: < 0.2 |  | < 0.2
| 1 | 5 | 1.02: < 0.3; 1.03: < 0.2; 1.04: < 0.1; 1.05: < 0.1; 1.06: < 0.2; 1.07: < 0.2; 1.08: 0.11; 1.09: < 0.2; 1.10: < 0.2 |  | 83
| 1 | 6 | 1.02: < 0.3; 1.03: < 0.2; 1.04: < 0.1; 1.05: < 0.1; 1.06: < 0.2; 1.07: < 0.2; 1.08: 0.11; 1.09: < 0.2; 1.10: < 0.2
| Mean |  | 1.08: 0.082
| Median |  | 1.08: 0.08
| Std Dev. |  | 1.08: 0.027749
| Rel.Std.Dev. |  | 1.08: 33.84%
PDM3
Z-Score (Absolute) | bar: 1.02 to 1.10
| Analytical results for K in OREAS 751b (Certified Value 1.19 wt.%) | [25 empty] | Certified
K | Round | Replicate | Lab | Lab | Lab | Lab | Lab | Lab | Lab | Lab | Lab | Lab | Lab | Lab | Lab | Lab | Lab | Lab | Lab | Lab | Lab | Lab | Lab | Lab | Lab |  | 1
| No | No | 1.01 | 1.02 | 1.03 | 1.04 | 1.05 | 1.06 | 1.07 | 1.08 | 1.09 | 1.10 | 1.12 | 1.13 | 1.14 | 1.15 | 1.16 | 1.17 | 1.18 | 1.19 | 1.22 | 1.23 | 1.25 | 1.27 | 1.28 |  | wt.%
|  |  | PF*OES | PF*OES/MS | PF*OES/MS | PF*OES | PF*OES | PF*OES/MS | PF*OES | PF*OES | PF*OES/MS | PF*OES/MS | PF*OES | PF*OES | PF*OES | PF*OES | PF*OES | PF*OES | PF*OES | PF*OES/MS | PF*OES | PF*OES | PF*OES | PF*OES | PF*OES |  | 2
3
| 1 | 1 | 1.17 | 1.264 | 1.2 | 1.3 | 1.15 | 1.18 | 1.19 | 1.62 | 1.2 | 1.17 | 1.2 | 1.137 | 1.195 | 1.171 | 1.179 | 1.262 | 1.18 | 1.19 | 1.2 | 1.21 | 1.2 | 1.1016 | 1.14 |  | 1
| 1 | 2 | 1.18 | 1.2342 | 1.22 | 1.3 | 1.17 | 1.2 | 1.16 | 1.73 | 1.2 | 1.18 | 1.32 | 1.112 | 1.22 | 1.162 | 1.154 | 1.245 | 1.24 | 1.19 | 1.1 | 1.2 | 1.1 | 1.0806 | 1.17 |  | 0
| 1 | 3 | 1.22 | 1.2049 | 1.25 | 1.2 | 1.22 | 1.14 | 1.22 | 1.69 | 1.2 | 1.2 | 1.27 | 1.137 | 1.195 | 1.195 | 1.187 | 1.245 | 1.17 | 1.18 | 1.2 | 1.19 | 1.2 | 1.1244 | 1.2 |  | 16
| 1 | 4 | 1.2 | 1.24 | 1.22 | 1.3 | 1.19 | 1.15 | 1.15 | 1.56 | 1.2 | 1.18 | 1.18 | 1.129 | 1.22 | 1.171 | 1.146 | 1.262 | 1.24 | 1.19 | 1 | 1.19 | 1.1 | 1.1362 | 1.19 |  | 1.1886
| 1 | 5 | 1.21 | 1.2454 | 1.21 | 1.2 | 1.18 | 1.17 | 1.16 | 1.68 | 1.2 | 1.17 | 1.27 | 1.129 | 1.195 | 1.171 | 1.212 | 1.245 | 1.17 | 1.19 | 1.1 | 1.21 | 1.2 | 1.0997 | 1.18 |  | 84
| 1 | 6 | 1.22 | 1.2439 | 1.22 | 1.2 | 1.17 | 1.14 | 1.21 | 1.64 | 1.2 | 1.17 | 1.76 | 1.104 | 1.195 | 1.212 | 1.237 | 1.245 | 1.2 | 1.18 | 1.1 | 1.2 | 1.1 | 1.101 | 1.19
| Mean |  | 1.2 | 1.2387 | 1.22 | 1.25 | 1.18 | 1.1633 | 1.1817 | 1.6533 | 1.2 | 1.1783 | 1.3333 | 1.1247 | 1.2033 | 1.1803 | 1.1858 | 1.2507 | 1.2 | 1.1867 | 1.1167 | 1.2 | 1.15 | 1.1072 | 1.1783
| Median |  | 1.205 | 1.242 | 1.22 | 1.25 | 1.175 | 1.16 | 1.175 | 1.66 | 1.2 | 1.175 | 1.27 | 1.129 | 1.195 | 1.171 | 1.183 | 1.245 | 1.19 | 1.19 | 1.1 | 1.2 | 1.15 | 1.1013 | 1.185
| Std Dev. |  | 0.020976 | 0.019363 | 0.016733 | 0.054772 | 0.023664 | 0.024221 | 0.029269 | 0.059889 | 0 | 0.01169 | 0.21519 | 0.013633 | 0.01291 | 0.019054 | 0.034499 | 0.0087788 | 0.032863 | 0.005164 | 0.075277 | 0.0089443 | 0.054772 | 0.019868 | 0.02137
| Rel.Std.Dev. |  | 1.748% | 1.563% | 1.372% | 4.382% | 2.005% | 2.082% | 2.477% | 3.622% | 0% | 0.9921% | 16.14% | 1.212% | 1.073% | 1.614% | 2.909% | 0.7019% | 2.739% | 0.4352% | 6.741% | 0.7454% | 4.763% | 1.794% | 1.814%
| PDM3 |  | 0.9572% | 4.216% | 2.64% | 5.164% | -0.7255% | -2.128% | -0.5852% | 39.1% | 0.9572% | -0.8657% | 12.17% | -5.381% | 1.238% | -0.6974% | -0.2347% | 5.22% | 0.9572% | -0.1646% | -6.054% | 0.9572% | -3.249% | -6.847% | -0.8657%
| Z-Score (Absolute) |  | 0.53 | 2.06 | 1.32 | 2.5 | 0.26 | 0.92 | 0.2 | 18.45 | 0.53 | 0.33 | 5.8 | 2.44 | 0.67 | 0.26 | 0.04 | 2.53 | 0.53 | 0 | 2.77 | 0.53 | 1.45 | 3.14 | 0.33
| Analytical results for La in OREAS 751b (Certified Value 11.4 ppm) | [25 empty] | Certified
La | Round | Replicate | Lab | Lab | Lab | Lab | Lab | Lab | Lab | Lab | Lab | Lab | Lab | Lab | Lab | Lab | [10 empty] | 1
| No | No | 1.01 | 1.02 | 1.03 | 1.04 | 1.09 | 1.10 | 1.12 | 1.18 | 1.19 | 1.20 | 1.22 | 1.25 | 1.27 | 1.28 | [10 empty] | ppm
|  |  | PF*MS | PF*OES/MS | PF*OES/MS | PF*MS | PF*OES/MS | PF*OES/MS | PF*OES | PF*OES | PF*OES/MS | PF*MS | PF*MS | PF*MS | PF*MS | PF*MS | [10 empty] | 1
2
| 1 | 1 | 12.1 | 12.1538 | 11.13 | 12.1 | 12.5 | 11.2 | 11.6 | 20 | 11 | 12.6375 | 11.9 | 9.9 | 10.6141 | 11.3 | [10 empty] | 1
| 1 | 2 | 12.1 | 11.8623 | 10.87 | 13.5 | 11.9 | 11.1 | 11.1 | 10 | 12 | 12.7018 | 11.4 | 10.5 | 11.1754 | 11.1 | [10 empty] | 13
| 1 | 3 | 11.4 | 13.3734 | 10.73 | 11.6 | 12 | 11.1 | 10.5 | 10 | 12 | 12.6271 | 10.9 | 10.7 | 10.2199 | 11 | [10 empty] | 16
| 1 | 4 | 11.8 | 13.1159 | 10.99 | 12.2 | 12.7 | 11 | 9.1 | 20 | 12 | 12.6522 | 10.9 | 10.7 | 10.9905 | 11.1 | [10 empty] | 11.4232
| 1 | 5 | 11.4 | 12.4911 | 10.95 | 12.3 | 12.4 | 11 | 9.9 | 10 | 12 | 12.6428 | 10.8 | 11.5 | 10.5543 | 11 | [10 empty] | 85
| 1 | 6 | 11.5 | 12.1346 | 10.54 | 12.1 | 12.1 | 10.7 | 8.7 | 10 | 12 | 12.4369 | 10.9 | 11.1 | 10.6968 | 11.4
| Mean |  | 11.7167 | 12.5219 | 10.8683 | 12.3 | 12.2667 | 11.0167 | 10.15 | 13.3333 | 11.8333 | 12.6164 | 11.1333 | 10.7333 | 10.7085 | 11.15
| Median |  | 11.65 | 12.3225 | 10.91 | 12.15 | 12.25 | 11.05 | 10.2 | 10 | 12 | 12.6401 | 10.9 | 10.7 | 10.6554 | 11.1
| Std Dev. |  | 0.33116 | 0.59989 | 0.20827 | 0.63561 | 0.31411 | 0.17224 | 1.1309 | 5.164 | 0.40825 | 0.091704 | 0.43205 | 0.54283 | 0.33737 | 0.16432
| Rel.Std.Dev. |  | 2.826% | 4.791% | 1.916% | 5.168% | 2.561% | 1.563% | 11.14% | 38.73% | 3.45% | 0.7269% | 3.881% | 5.057% | 3.15% | 1.474%
| PDM3 |  | 2.569% | 9.618% | -4.857% | 7.676% | 7.384% | -3.559% | -11.15% | 16.72% | 3.59% | 10.45% | -2.538% | -6.039% | -6.257% | -2.392%
| Z-Score (Absolute) |  | 0.67 | 1.63 | 0.34 | 1.37 | 1.33 | 0.16 | 1.19 | 2.6 | NA | 1.74 | 0.02 | 0.5 | 0.53 | 0
Results from laboratory 19 were removed due to their 1 ppm reading resolution.
| Analytical results for Li in OREAS 751b (Certified Value 0.492 wt.%) | [25 empty] | Certified
Li | Round | Replicate | Lab | Lab | Lab | Lab | Lab | Lab | Lab | Lab | Lab | Lab | Lab | Lab | Lab | Lab | Lab | Lab | Lab | Lab | [6 empty] | 1
| No | No | 1.01 | 1.03 | 1.04 | 1.05 | 1.06 | 1.07 | 1.09 | 1.10 | 1.12 | 1.16 | 1.17 | 1.18 | 1.19 | 1.20 | 1.22 | 1.23 | 1.25 | 1.27 | [6 empty] | wt.%
|  |  | PF*MS | PF*OES/MS | PF*OES | PF*OES | PF*OES/MS | PF*MS | PF*OES/MS | PF*OES/MS | PF*OES | PF*OES | PF*OES | PF*OES | PF*OES/MS | PF*MS | PF*OES | PF*OES | PF*OES | PF*OES | [6 empty] | 3
3
| 1 | 1 | 0.5048 | 0.4946 | 0.498 | 0.48 | 0.482 | 0.4772 | 0.477 | 0.526 | 0.487 | 0.484 | 0.4808 | 0.517 | 0.4454 | 0.50002 | 0.5044 | 0.498 | 0.46 | 0.48309 | [6 empty] | 1
| 1 | 2 | 0.4981 | 0.4915 | 0.4966 | 0.48 | 0.481 | 0.4724 | 0.49 | 0.509 | 0.504 | 0.484 | 0.4692 | 0.527 | 0.445 | 0.49994 | 0.4816 | 0.485 | 0.4375 | 0.47265 | [6 empty] | 0
| 1 | 3 | 0.5002 | 0.4904 | 0.4951 | 0.5 | 0.482 | 0.4826 | 0.476 | 0.512 | 0.492 | 0.491 | 0.4761 | 0.507 | 0.4485 | 0.49962 | 0.5051 | 0.484 | 0.4465 | 0.4812 | [6 empty] | 16
| 1 | 4 | 0.503 | 0.4969 | 0.4989 | 0.47 | 0.487 | 0.4731 | 0.483 | 0.509 | 0.478 | 0.489 | 0.4808 | 0.508 | 0.4493 | 0.49892 | 0.5234 | 0.481 | 0.4615 | 0.48875 | [6 empty] | 0.49202
| 1 | 5 | 0.5028 | 0.4763 | 0.489 | 0.49 | 0.481 | 0.482 | 0.494 | 0.517 | 0.503 | 0.486 | 0.4901 | 0.525 | 0.4469 | 0.49509 | 0.495 | 0.496 | 0.426 | 0.48202 | [6 empty] | 86
| 1 | 6 | 0.4964 | 0.4941 | 0.4878 | 0.48 | 0.481 | 0.4763 | 0.49 | 0.51 | 0.56 | 0.491 | 0.4738 | 0.5 | 0.4467 | 0.50358 | 0.4918 | 0.498 | 0.4515 | 0.48389
| Mean |  | 0.50088 | 0.49063 | 0.49423 | 0.48333 | 0.48233 | 0.47727 | 0.485 | 0.51383 | 0.504 | 0.4875 | 0.47847 | 0.514 | 0.44697 | 0.49953 | 0.50022 | 0.49033 | 0.44717 | 0.48193
| Median |  | 0.5015 | 0.4928 | 0.49585 | 0.48 | 0.4815 | 0.47675 | 0.4865 | 0.511 | 0.4975 | 0.4875 | 0.47845 | 0.5125 | 0.4468 | 0.49978 | 0.4997 | 0.4905 | 0.449 | 0.48256
| Std Dev. |  | 0.003219 | 0.0073929 | 0.0047137 | 0.010328 | 0.0023381 | 0.0043089 | 0.0074833 | 0.0066758 | 0.029141 | 0.0032711 | 0.0072038 | 0.01077 | 0.0016848 | 0.0027176 | 0.014307 | 0.0078145 | 0.013644 | 0.0052604
| Rel.Std.Dev. |  | 0.6427% | 1.507% | 0.9537% | 2.137% | 0.4847% | 0.9028% | 1.543% | 1.299% | 5.782% | 0.671% | 1.506% | 2.095% | 0.3769% | 0.544% | 2.86% | 1.594% | 3.051% | 1.092%
| PDM3 |  | 1.802% | -0.2815% | 0.4501% | -1.765% | -1.968% | -2.998% | -1.426% | 4.434% | 2.435% | -0.9184% | -2.754% | 4.468% | -9.157% | 1.526% | 1.666% | -0.3425% | -9.116% | -2.05%
| Z-Score (Absolute) |  | 0.77 | 0.11 | 0.34 | 0.36 | 0.42 | 0.75 | 0.25 | 1.6 | 0.97 | 0.09 | 0.67 | 1.61 | 2.69 | 0.68 | 0.72 | 0.09 | 2.67 | 0.45
| Analytical results for Li2O in OREAS 751b (Certified Value 1.06 wt.%) | [25 empty] | Certified
Li2O | Round | Replicate | Lab | Lab | Lab | Lab | Lab | Lab | Lab | Lab | Lab | Lab | Lab | Lab | Lab | Lab | Lab | Lab | Lab | Lab | [6 empty] | 1
| No | No | 1.01 | 1.03 | 1.04 | 1.05 | 1.06 | 1.07 | 1.09 | 1.10 | 1.12 | 1.16 | 1.17 | 1.18 | 1.19 | 1.20 | 1.22 | 1.23 | 1.25 | 1.27 | [6 empty] | wt.%
|  |  | PF*MS | PF*OES/MS | PF*OES | PF*OES | PF*OES/MS | PF*MS | PF*OES/MS | PF*OES/MS | PF*OES | PF*OES | PF*OES | PF*OES | PF*OES/MS | PF*MS | PF*OES | PF*OES | PF*OES | PF*OES | [6 empty] | 2
3
| 1 | 1 | 1.0867 | 1.0647 | 1.072 | 1.033 | 1.0376 | 1.0273 | 1.0268 | 1.1323 | 1.0484 | 1.0419 | 1.035 | 1.1129 | 0.95881 | 1.0764 | 1.0858 | 1.072 | 0.99024 | 1.04 | [6 empty] | 1
| 1 | 2 | 1.0723 | 1.058 | 1.069 | 1.033 | 1.0354 | 1.0169 | 1.0548 | 1.0957 | 1.085 | 1.0419 | 1.01 | 1.1345 | 0.95795 | 1.0762 | 1.0367 | 1.0441 | 0.94181 | 1.0175 | [6 empty] | 0
| 1 | 3 | 1.0768 | 1.0557 | 1.0658 | 1.076 | 1.0376 | 1.0389 | 1.0247 | 1.1022 | 1.0591 | 1.057 | 1.025 | 1.0914 | 0.96549 | 1.0755 | 1.0873 | 1.0419 | 0.96118 | 1.0359 | [6 empty] | 16
| 1 | 4 | 1.0828 | 1.0697 | 1.074 | 1.012 | 1.0484 | 1.0184 | 1.0397 | 1.0957 | 1.029 | 1.0527 | 1.035 | 1.0936 | 0.96721 | 1.074 | 1.1267 | 1.0354 | 0.99347 | 1.0521 | [6 empty] | 1.0592
| 1 | 5 | 1.0824 | 1.0253 | 1.0527 | 1.055 | 1.0354 | 1.0376 | 1.0634 | 1.113 | 1.0828 | 1.0462 | 1.055 | 1.1302 | 0.96204 | 1.0658 | 1.0656 | 1.0677 | 0.91705 | 1.0377 | [6 empty] | 87
| 1 | 6 | 1.0686 | 1.0636 | 1.0501 | 1.033 | 1.0354 | 1.0253 | 1.0548 | 1.0979 | 1.2055 | 1.057 | 1.02 | 1.0764 | 0.96161 | 1.0841 | 1.0587 | 1.072 | 0.97194 | 1.0417
| Mean |  | 1.0783 | 1.0562 | 1.0639 | 1.0403 | 1.0383 | 1.0274 | 1.0441 | 1.1061 | 1.085 | 1.0494 | 1.03 | 1.1065 | 0.96218 | 1.0753 | 1.0768 | 1.0555 | 0.96261 | 1.0375
| Median |  | 1.0796 | 1.0609 | 1.0674 | 1.033 | 1.0365 | 1.0263 | 1.0473 | 1.1 | 1.071 | 1.0494 | 1.03 | 1.1033 | 0.96183 | 1.0759 | 1.0757 | 1.0559 | 0.96656 | 1.0388
| Std Dev. |  | 0.0069293 | 0.015916 | 0.010145 | 0.022142 | 0.0050309 | 0.0092742 | 0.016106 | 0.014372 | 0.062732 | 0.0070588 | 0.015492 | 0.023182 | 0.0036291 | 0.0058501 | 0.030797 | 0.016806 | 0.029371 | 0.011324
| Rel.Std.Dev. |  | 0.6426% | 1.507% | 0.9535% | 2.128% | 0.4845% | 0.9027% | 1.543% | 1.299% | 5.782% | 0.6726% | 1.504% | 2.095% | 0.3772% | 0.544% | 2.86% | 1.592% | 3.051% | 1.092%
| PDM3 |  | 1.802% | -0.2815% | 0.45% | -1.778% | -1.969% | -2.998% | -1.427% | 4.434% | 2.435% | -0.9175% | -2.754% | 4.469% | -9.157% | 1.526% | 1.666% | -0.3448% | -9.116% | -2.05%
| Z-Score (Absolute) |  | 0.77 | 0.11 | 0.34 | 0.36 | 0.42 | 0.75 | 0.25 | 1.6 | 0.97 | 0.09 | 0.67 | 1.61 | 2.69 | 0.68 | 0.72 | 0.09 | 2.67 | 0.45
| Analytical results for Lu in OREAS 751b (Certified Value 0.13 ppm) | [25 empty] | Certified
Lu | Round | Replicate | 1.01: Lab; 1.02: Lab; 1.03: Lab; 1.04: Lab; 1.05: Lab; 1.06: Lab; 1.07: Lab; 1.08: Lab; 1.09: Lab; 1.10: Lab |  | 1
| No | No | 1.01: 1.01; 1.02: 1.02; 1.03: 1.03; 1.04: 1.04; 1.05: 1.10; 1.06: 1.12; 1.07: 1.22; 1.08: 1.25; 1.09: 1.27; 1.10: 1.28 |  | ppm
|  |  | 1.01: PF*MS; 1.02: PF*OES/MS; 1.03: PF*OES/MS; 1.04: PF*MS; 1.05: PF*OES/MS; 1.06: PF*OES; 1.07: PF*MS; 1.08: PF*MS; 1.09: PF*MS; 1.10: PF*MS |  | 2
3
| 1 | 1 | 1.01: 0.1; 1.02: 0.12583; 1.03: 0.13; 1.04: 0.13; 1.05: 0.11; 1.06: 0.33; 1.07: 0.2; 1.08: 0.11; 1.09: < 0.2; 1.10: < 0.5 |  | 1
| 1 | 2 | 1.01: 0.1; 1.02: 0.13117; 1.03: 0.13; 1.04: 0.14; 1.05: 0.11; 1.06: 0.31; 1.07: 0.2; 1.08: 0.13; 1.09: < 0.2; 1.10: < 0.5 |  | 14
| 1 | 3 | 1.01: 0.1; 1.02: 0.14497; 1.03: 0.13; 1.04: 0.12; 1.05: 0.13; 1.06: 0.25; 1.07: 0.2; 1.08: 0.12; 1.09: < 0.2; 1.10: < 0.5 |  | 16
| 1 | 4 | 1.01: 0.1; 1.02: 0.13339; 1.03: 0.14; 1.04: 0.14; 1.05: 0.12; 1.06: 0.14; 1.07: 0.1; 1.08: 0.13; 1.09: < 0.2; 1.10: < 0.5 |  | 0.12813
| 1 | 5 | 1.01: 0.1; 1.02: 0.12714; 1.03: 0.13; 1.04: 0.12; 1.05: 0.12; 1.06: < 0.05; 1.07: 0.2; 1.08: 0.12; 1.09: < 0.2; 1.10: < 0.5 |  | 88
| 1 | 6 | 1.01: 0.1; 1.02: 0.1413; 1.03: 0.13; 1.04: 0.15; 1.05: 0.1; 1.06: 0.2; 1.07: 0.1; 1.08: 0.15; 1.09: < 0.2; 1.10: < 0.5
| Mean |  | 1.01: 0.1; 1.02: 0.13397; 1.03: 0.13167; 1.04: 0.13333; 1.05: 0.115; 1.06: 0.246; 1.07: 0.16667; 1.08: 0.12667
| Median |  | 1.01: 0.1; 1.02: 0.13228; 1.03: 0.13; 1.04: 0.135; 1.05: 0.115; 1.06: 0.25; 1.07: 0.2; 1.08: 0.125
| Std Dev. |  | 1.01: 1.5202e-17; 1.02: 0.0076918; 1.03: 0.0040825; 1.04: 0.012111; 1.05: 0.010488; 1.06: 0.078294; 1.07: 0.05164; 1.08: 0.013663
| Rel.Std.Dev. |  | 1.01: 1.52e-14%; 1.02: 5.742%; 1.03: 3.101%; 1.04: 9.083%; 1.05: 9.12%; 1.06: 31.83%; 1.07: 30.98%; 1.08: 10.79%
| PDM3 |  | 1.01: -21.95%; 1.02: 4.559%; 1.03: 2.763%; 1.04: 4.063%; 1.05: -10.25%; 1.06: 92%; 1.07: 30.08%; 1.08: -1.14%
| Z-Score (Absolute) |  | 1.01: NA; 1.02: 0.02; 1.03: 0.06; 1.04: 0; 1.05: 0.67; 1.06: 2.79; 1.07: 1.23; 1.08: 0.25; 1.09: 1.23; 1.10: 4.29
| Analytical results for Mg in OREAS 751b (Certified Value 0.225 wt.%) | [25 empty] | Certified
Mg | Round | Replicate | Lab | Lab | Lab | Lab | Lab | Lab | Lab | Lab | Lab | Lab | Lab | Lab | Lab | Lab | Lab | Lab | Lab | Lab | Lab | Lab | Lab | Lab | Lab | Lab | 1
| No | No | 1.01 | 1.02 | 1.03 | 1.04 | 1.05 | 1.06 | 1.07 | 1.08 | 1.09 | 1.10 | 1.12 | 1.13 | 1.14 | 1.15 | 1.16 | 1.17 | 1.18 | 1.19 | 1.20 | 1.22 | 1.23 | 1.25 | 1.27 | 1.28 | wt.%
|  |  | PF*OES | PF*OES/MS | PF*OES/MS | PF*OES | PF*OES | PF*OES/MS | PF*OES | PF*OES | PF*OES/MS | PF*OES/MS | PF*OES | PF*OES | PF*OES | PF*OES | PF*OES | PF*OES | PF*OES | PF*OES/MS | PF*OES | PF*OES | PF*OES | PF*OES | PF*OES | PF*OES | 3
3
| 1 | 1 | 0.23 | 0.2402 | 0.24 | 0.23 | 0.23 | 0.24 | 0.21 | 0.23 | 0.22 | 0.22 | 0.1978 | 0.217 | 0.217 | 0.223 | 0.199 | 0.217 | 0.22 | 0.3 | 0.23247 | 0.21 | 0.21 | 0.19 | 0.22602 | 0.24 | 1
| 1 | 2 | 0.24 | 0.22855 | 0.23 | 0.23 | 0.23 | 0.24 | 0.22 | 0.23 | 0.22 | 0.22 | 0.2274 | 0.211 | 0.229 | 0.223 | 0.199 | 0.217 | 0.23 | 0.31 | 0.23151 | 0.2 | 0.19 | 0.17 | 0.22829 | 0.25 | 0
| 1 | 3 | 0.24 | 0.2271 | 0.23 | 0.23 | 0.24 | 0.24 | 0.23 | 0.23 | 0.22 | 0.23 | 0.2702 | 0.217 | 0.217 | 0.223 | 0.211 | 0.217 | 0.22 | 0.31 | 0.23222 | 0.2 | 0.2 | 0.18 | 0.23192 | 0.25 | 16
| 1 | 4 | 0.24 | 0.23609 | 0.23 | 0.23 | 0.23 | 0.24 | 0.23 | 0.24 | 0.22 | 0.22 | 0.1158 | 0.211 | 0.217 | 0.223 | 0.211 | 0.217 | 0.23 | 0.3 | 0.23164 | 0.18 | 0.2 | 0.16 | 0.23624 | 0.25 | 0.22515
| 1 | 5 | 0.24 | 0.22921 | 0.23 | 0.23 | 0.24 | 0.24 | 0.22 | 0.24 | 0.22 | 0.22 | 0.1357 | 0.217 | 0.229 | 0.229 | 0.211 | 0.217 | 0.22 | 0.3 | 0.23267 | 0.19 | 0.2 | 0.18 | 0.23118 | 0.24 | 89
| 1 | 6 | 0.24 | 0.23086 | 0.23 | 0.23 | 0.23 | 0.23 | 0.23 | 0.24 | 0.22 | 0.22 | 0.1936 | 0.217 | 0.229 | 0.229 | 0.229 | 0.217 | 0.23 | 0.31 | 0.23136 | 0.2 | 0.21 | 0.16 | 0.22871 | 0.24
| Mean |  | 0.23833 | 0.232 | 0.23167 | 0.23 | 0.23333 | 0.23833 | 0.22333 | 0.235 | 0.22 | 0.22167 | 0.19008 | 0.215 | 0.223 | 0.225 | 0.21 | 0.217 | 0.225 | 0.305 | 0.23198 | 0.19667 | 0.20167 | 0.17333 | 0.23039 | 0.245
| Median |  | 0.24 | 0.23003 | 0.23 | 0.23 | 0.23 | 0.24 | 0.225 | 0.235 | 0.22 | 0.22 | 0.1957 | 0.217 | 0.223 | 0.223 | 0.211 | 0.217 | 0.225 | 0.305 | 0.23193 | 0.2 | 0.2 | 0.175 | 0.22995 | 0.245
| Std Dev. |  | 0.0040825 | 0.0050792 | 0.0040825 | 0 | 0.005164 | 0.0040825 | 0.008165 | 0.0054772 | 0 | 0.0040825 | 0.057199 | 0.0030984 | 0.0065727 | 0.0030984 | 0.011009 | 0 | 0.0054772 | 0.0054772 | 0.00054803 | 0.010328 | 0.0075277 | 0.012111 | 0.0035636 | 0.0054772
| Rel.Std.Dev. |  | 1.713% | 2.189% | 1.762% | 0% | 2.213% | 1.713% | 3.656% | 2.331% | 0% | 1.842% | 30.09% | 1.441% | 2.947% | 1.377% | 5.242% | 0% | 2.434% | 1.796% | 0.2362% | 5.252% | 3.733% | 6.987% | 1.547% | 2.236%
| PDM3 |  | 5.853% | 3.041% | 2.892% | 2.152% | 3.632% | 5.853% | -0.8089% | 4.373% | -2.289% | -1.549% | -15.58% | -4.51% | -0.957% | -0.06869% | -6.731% | -3.622% | -0.06869% | 35.46% | 3.031% | -12.65% | -10.43% | -23.02% | 2.327% | 8.814%
| Z-Score (Absolute) |  | 1.1 | 0.58 | 0.55 | 0.41 | 0.69 | 1.1 | 0.14 | 0.82 | 0.42 | 0.28 | 2.91 | 0.83 | 0.16 | 0.01 | 1.25 | 0.66 | 0.01 | 6.64 | 0.57 | 2.36 | 1.94 | 4.3 | 0.44 | 1.66
| Analytical results for Mn in OREAS 751b (Certified Value 0.081 wt.%) | [25 empty] | Certified
Mn | Round | Replicate | Lab | Lab | Lab | Lab | Lab | Lab | Lab | Lab | Lab | Lab | Lab | Lab | Lab | Lab | Lab | Lab | Lab | Lab | Lab | Lab | Lab | Lab |  |  | 1
| No | No | 1.03 | 1.04 | 1.05 | 1.06 | 1.07 | 1.08 | 1.09 | 1.10 | 1.12 | 1.13 | 1.14 | 1.15 | 1.16 | 1.17 | 1.18 | 1.19 | 1.20 | 1.22 | 1.23 | 1.25 | 1.27 | 1.28 |  |  | wt.%
|  |  | PF*OES/MS | PF*OES | PF*OES | PF*OES/MS | PF*OES | PF*OES | PF*OES/MS | PF*OES/MS | PF*OES | PF*OES | PF*OES | PF*OES | PF*OES | PF*OES | PF*OES | PF*OES/MS | PF*OES | PF*MS | PF*OES | PF*OES | PF*OES | PF*OES |  |  | 3
3
| 1 | 1 | 0.0826 | 0.0838 | 0.0841 | 0.08 | 0.0804 | 0.09 | 0.0836 | 0.0837 | 0.086 | 0.077 | 0.077 | 0.077 | 0.077 | 0.077 | 0.081 | 0.0814 | 0.079479 | 0.0766 | 0.08 | 0.0761 | 0.077913 | 0.08835 |  |  | 1
| 1 | 2 | 0.0822 | 0.0838 | 0.0849 | 0.08 | 0.0807 | 0.08 | 0.0842 | 0.0827 | 0.0898 | 0.077 | 0.085 | 0.077 | 0.077 | 0.07 | 0.082 | 0.0817 | 0.079836 | 0.0808 | 0.08 | 0.067 | 0.079262 | 0.08915 |  |  | 0
| 1 | 3 | 0.0827 | 0.0836 | 0.087 | 0.081 | 0.0844 | 0.09 | 0.0814 | 0.084 | 0.0898 | 0.077 | 0.077 | 0.077 | 0.077 | 0.077 | 0.08 | 0.0812 | 0.079233 | 0.0781 | 0.08 | 0.0744 | 0.079766 | 0.0935 |  |  | 16
| 1 | 4 | 0.0853 | 0.0843 | 0.083 | 0.08 | 0.0819 | 0.09 | 0.0844 | 0.0826 | 0.0852 | 0.077 | 0.077 | 0.077 | 0.077 | 0.077 | 0.083 | 0.0814 | 0.079287 | 0.0796 | 0.08 | 0.0666 | 0.080629 | 0.09465 |  |  | 0.081474
| 1 | 5 | 0.0816 | 0.0828 | 0.086 | 0.081 | 0.0836 | 0.09 | 0.0819 | 0.0833 | 0.0906 | 0.077 | 0.077 | 0.077 | 0.085 | 0.077 | 0.08 | 0.0812 | 0.079296 | 0.0797 | 0.08 | 0.0738 | 0.079457 | 0.09224 |  |  | 90
| 1 | 6 | 0.084 | 0.0828 | 0.0841 | 0.08 | 0.0829 | 0.09 | 0.0848 | 0.0828 | 0.1177 | 0.077 | 0.077 | 0.077 | 0.085 | 0.077 | 0.082 | 0.0817 | 0.079688 | 0.0816 | 0.08 | 0.0641 | 0.079752 | 0.09386
| Mean |  | 0.083067 | 0.083517 | 0.08485 | 0.080333 | 0.082317 | 0.088333 | 0.083383 | 0.083183 | 0.093183 | 0.077 | 0.078333 | 0.077 | 0.079667 | 0.075833 | 0.081333 | 0.081433 | 0.07947 | 0.0794 | 0.08 | 0.070333 | 0.079463 | 0.091958
| Median |  | 0.08265 | 0.0837 | 0.0845 | 0.08 | 0.0824 | 0.09 | 0.0839 | 0.08305 | 0.0898 | 0.077 | 0.077 | 0.077 | 0.077 | 0.077 | 0.0815 | 0.0814 | 0.079388 | 0.07965 | 0.08 | 0.0704 | 0.079604 | 0.09287
| Std Dev. |  | 0.0013501 | 0.00060139 | 0.0014488 | 0.0005164 | 0.0015993 | 0.0040825 | 0.0014063 | 0.00057764 | 0.012214 | 0 | 0.003266 | 0 | 0.0041312 | 0.0028577 | 0.0012111 | 0.00022509 | 0.00024552 | 0.0018144 | 0 | 0.0050142 | 0.00089194 | 0.0026163
| Rel.Std.Dev. |  | 1.625% | 0.7201% | 1.707% | 0.6428% | 1.943% | 4.622% | 1.687% | 0.6944% | 13.11% | 0% | 4.169% | 0% | 5.186% | 3.768% | 1.489% | 0.2764% | 0.3089% | 2.285% | 0% | 7.129% | 1.122% | 2.845%
| PDM3 |  | 1.955% | 2.508% | 4.144% | -1.4% | 1.035% | 8.42% | 2.344% | 2.099% | 14.37% | -5.491% | -3.854% | -5.491% | -2.218% | -6.923% | -0.1722% | -0.04943% | -2.459% | -2.545% | -1.809% | -13.67% | -2.468% | 12.87%
| Z-Score (Absolute) |  | 0.66 | 0.79 | 1.18 | 0.15 | 0.44 | 2.21 | 0.75 | 0.69 | 3.64 | 1 | 0.62 | 1 | 0.24 | 1.38 | 0.15 | 0.18 | 0.4 | 0.42 | 0.25 | 3.09 | 0.4 | 3.27
| Analytical results for Mo in OREAS 751b (Indicative Value 2.56 ppm) | [25 empty] | Indicative
Mo | Round | Replicate | 1.03: Lab; 1.04: Lab; 1.05: Lab; 1.06: Lab; 1.07: Lab; 1.08: Lab; 1.09: Lab; 1.10: Lab; 1.12: Lab; 1.13: Lab; 1.14: Lab; 1.15: Lab; 1.16: Lab |  |  | 1
| No | No | 1.03: 1.03; 1.04: 1.04; 1.05: 1.05; 1.06: 1.06; 1.07: 1.07; 1.08: 1.09; 1.09: 1.10; 1.10: 1.12; 1.12: 1.18; 1.13: 1.19; 1.14: 1.22; 1.15: 1.27; 1.16: 1.28 |  |  | ppm
|  |  | 1.03: PF*OES/MS; 1.04: PF*MS; 1.05: PF*MS; 1.06: PF*OES/MS; 1.07: PF*MS; 1.08: PF*OES/MS; 1.09: PF*OES/MS; 1.10: PF*OES; 1.12: PF*OES; 1.13: PF*OES/MS; 1.14: PF*MS; 1.15: PF*OES; 1.16: PF*OES |  |  | 2
2
| 1 | 1 | 1.03: < 10; 1.04: 2; 1.06: 4; 1.07: 3; 1.08: 3; 1.09: < 5; 1.10: 3; 1.12: < 10; 1.13: 2; 1.14: 4; 1.15: < 30; 1.16: 3.2 |  |  | 1
| 1 | 2 | 1.03: < 10; 1.04: 2; 1.06: 4; 1.07: 2; 1.08: 3; 1.09: < 5; 1.10: 9; 1.12: < 10; 1.13: 2; 1.14: 3; 1.15: < 30; 1.16: 2 |  |  | 5
| 1 | 3 | 1.03: < 10; 1.04: 2; 1.05: 1; 1.06: 4; 1.07: 2; 1.08: 2; 1.09: < 5; 1.10: 10; 1.12: < 10; 1.13: 2; 1.14: 4; 1.15: < 30; 1.16: 2.2 |  |  | 16
| 1 | 4 | 1.03: < 10; 1.04: 2; 1.06: 4; 1.07: 2; 1.08: 3; 1.09: < 5; 1.10: 4; 1.12: < 10; 1.13: 2; 1.14: 3; 1.15: < 30; 1.16: 2.2 |  |  | 2.5619
| 1 | 5 | 1.03: < 10; 1.04: 2; 1.06: 3; 1.07: 2; 1.08: 3; 1.09: < 5; 1.10: 4; 1.12: < 10; 1.13: 2; 1.14: 3; 1.15: < 30; 1.16: 2.1 |  |  | 11
| 1 | 6 | 1.03: < 10; 1.04: 2; 1.06: 4; 1.07: 3; 1.08: 3; 1.09: < 5; 1.10: 2; 1.12: 10; 1.13: 2; 1.14: 5; 1.15: < 30; 1.16: 2.2
| Mean |  | 1.04: 2; 1.05: 1; 1.06: 3.8333; 1.07: 2.3333; 1.08: 2.8333; 1.10: 5.3333; 1.12: 10; 1.13: 2; 1.14: 3.6667; 1.16: 2.3167
| Median |  | 1.04: 2; 1.05: 1; 1.06: 4; 1.07: 2; 1.08: 3; 1.10: 4; 1.12: 10; 1.13: 2; 1.14: 3.5; 1.16: 2.2
| Std Dev. |  | 1.04: 0; 1.06: 0.40825; 1.07: 0.5164; 1.08: 0.40825; 1.10: 3.3267; 1.13: 0; 1.14: 0.8165; 1.16: 0.44008
| Rel.Std.Dev. |  | 1.04: 0%; 1.06: 10.65%; 1.07: 22.13%; 1.08: 14.41%; 1.10: 62.37%; 1.13: 0%; 1.14: 22.27%; 1.16: 19%
| PDM3 |  | 1.04: -21.93%; 1.05: -60.97%; 1.06: 49.63%; 1.07: -8.92%; 1.08: 10.6%; 1.10: 108.2%; 1.12: 290.3%; 1.13: -21.93%; 1.14: 43.13%; 1.16: -9.571%
| Z-Score (Absolute) |  | 1.03: 1.75; 1.04: 0.67; 1.05: 1.48; 1.06: 0.81; 1.07: 0.4; 1.08: 0; 1.09: 0.27; 1.10: 2.02; 1.12: 2.43; 1.13: 0.67; 1.14: 0.67; 1.15: 9.84; 1.16: 0.42
| Analytical results for Na in OREAS 751b (Indicative Value 0.64 wt.%) | [25 empty] | Indicative
Na | Round | Replicate | 1.03: Lab |  |  | 1
| No | No | 1.03: 1.28 |  |  | wt.%
|  |  | 1.03: PF*OES |  |  | 3
3
| 1 | 1 | 1.03: 0.65 |  |  | 1
| 1 | 2 | 1.03: 0.64 |  |  | 6
| 1 | 3 | 1.03: 0.63 |  |  | 16
| 1 | 4 | 1.03: 0.64 |  |  | 0.64
| 1 | 5 | 1.03: 0.65 |  |  | 12
| 1 | 6 | 1.03: 0.63
| Mean |  | 1.03: 0.64
| Median |  | 1.03: 0.64
| Std Dev. |  | 1.03: 0.0089443
| Rel.Std.Dev. |  | 1.03: 1.398%
PDM3 | bar: 1.03
Z-Score (Absolute) | bar: 1.03
| Analytical results for Nb in OREAS 751b (Certified Value 50 ppm) | [25 empty] | Certified
Nb | Round | Replicate | Lab | Lab | Lab | Lab | Lab | Lab | Lab | Lab | Lab | Lab | Lab | Lab | Lab | Lab | [10 empty] | 1
| No | No | 1.01 | 1.02 | 1.03 | 1.04 | 1.07 | 1.09 | 1.10 | 1.12 | 1.14 | 1.19 | 1.22 | 1.25 | 1.27 | 1.28 | [10 empty] | ppm
|  |  | PF*MS | PF*OES/MS | PF*OES/MS | PF*MS | PF*MS | PF*OES/MS | PF*OES/MS | PF*OES | BF*MS | PF*OES/MS | PF*MS | PF*MS | PF*MS | PF*MS | [10 empty] | 0
1
| 1 | 1 | 52 | 50.1929 | 42 | 49 | 49.5802 | 52.5 | 49 | 52.6398 | 50 | 48 | 51 | 51 | 48.5495 | 50.3 | [10 empty] | 1
| 1 | 2 | 50 | 50.2121 | 45 | 51 | 53.4208 | 51.6 | 52 | 52.1664 | 50.1 | 48 | 50 | 51 | 49.7242 | 50.2 | [10 empty] | 0
| 1 | 3 | 51 | 51.281 | 45 | 46 | 49.3506 | 50.8 | 52 | 52.5483 | 50.7 | 48 | 49 | 50 | 47.7418 | 47.9 | [10 empty] | 16
| 1 | 4 | 51 | 51.533 | 44 | 48 | 51.3152 | 51 | 50 | 52.7675 | 49.8 | 48 | 49 | 48 | 48.4898 | 53.1 | [10 empty] | 50.1935
| 1 | 5 | 50 | 53.4001 | 44 | 47 | 49.7003 | 51.4 | 50 | 52.2001 | 49.3 | 48 | 50 | 49 | 47.3437 | 50.7 | [10 empty] | 91
| 1 | 6 | 52 | 52.3384 | 44 | 48 | 52.5042 | 51.9 | 48 | 52.8397 | 48.9 | 48 | 51 | 50 | 49.6514 | 50.4
| Mean |  | 51 | 51.4929 | 44 | 48.1667 | 50.9785 | 51.5333 | 50.1667 | 52.527 | 49.8 | 48 | 50 | 49.8333 | 48.5834 | 50.4333
| Median |  | 51 | 51.407 | 44 | 48 | 50.5077 | 51.5 | 50 | 52.5941 | 49.9 | 48 | 50 | 50 | 48.5196 | 50.35
| Std Dev. |  | 0.89443 | 1.2433 | 1.0954 | 1.7224 | 1.7114 | 0.6186 | 1.6021 | 0.28486 | 0.63246 | 0 | 0.89443 | 1.169 | 0.96925 | 1.6537
| Rel.Std.Dev. |  | 1.754% | 2.415% | 2.49% | 3.576% | 3.357% | 1.2% | 3.194% | 0.5423% | 1.27% | 0% | 1.789% | 2.346% | 1.995% | 3.279%
| PDM3 |  | 1.607% | 2.589% | -12.34% | -4.038% | 1.564% | 2.669% | -0.0534% | 4.649% | -0.7839% | -4.37% | -0.3855% | -0.7175% | -3.208% | 0.4779%
| Z-Score (Absolute) |  | 0.53 | 0.82 | 3.53 | 1.11 | 0.52 | 0.84 | 0.05 | 1.42 | 0.16 | 1.21 | 0.05 | 0.14 | 0.87 | 0.2
| Analytical results for Nd in OREAS 751b (Certified Value 10.9 ppm) | [25 empty] | Certified
Nd | Round | Replicate | 1.03: Lab; 1.04: Lab; 1.05: Lab; 1.06: Lab; 1.07: Lab; 1.08: Lab; 1.09: Lab; 1.10: Lab; 1.12: Lab; 1.13: Lab; 1.14: Lab; 1.15: Lab |  |  | 1
| No | No | 1.03: 1.01; 1.04: 1.02; 1.05: 1.03; 1.06: 1.04; 1.07: 1.09; 1.08: 1.10; 1.09: 1.12; 1.10: 1.20; 1.12: 1.22; 1.13: 1.25; 1.14: 1.27; 1.15: 1.28 |  |  | ppm
|  |  | 1.03: PF*MS; 1.04: PF*OES/MS; 1.05: PF*OES/MS; 1.06: PF*MS; 1.07: PF*OES/MS; 1.08: PF*OES/MS; 1.09: PF*OES; 1.10: PF*MS; 1.12: PF*MS; 1.13: PF*MS; 1.14: PF*MS; 1.15: PF*MS |  |  | 1
2
| 1 | 1 | 1.03: 10.8; 1.04: 10.464; 1.05: 10.1; 1.06: 10.7; 1.07: 11.2; 1.08: 10; 1.09: 10; 1.10: 12.5347; 1.12: 11.2; 1.13: 10.8; 1.14: 9.8958; 1.15: 10.36 |  |  | 1
| 1 | 2 | 1.03: 10.7; 1.04: 10.2364; 1.05: 9.7; 1.06: 11.4; 1.07: 11.2; 1.08: 10; 1.09: 8.8; 1.10: 12.4732; 1.12: 10.9; 1.13: 10.8; 1.14: 10.422; 1.15: 10.29 |  |  | 16
| 1 | 3 | 1.03: 10.8; 1.04: 10.5826; 1.05: 9.7; 1.06: 10.2; 1.07: 12; 1.08: 10; 1.09: 8.7; 1.10: 12.5363; 1.12: 10.6; 1.13: 11.1; 1.14: 9.999; 1.15: 10.21 |  |  | 16
| 1 | 4 | 1.03: 10.9; 1.04: 10.5644; 1.05: 10; 1.06: 10.8; 1.07: 12.3; 1.08: 10; 1.09: 7.7; 1.10: 12.4628; 1.12: 11.2; 1.13: 11; 1.14: 10.3235; 1.15: 14.92 |  |  | 10.8543
| 1 | 5 | 1.03: 10.6; 1.04: 10.9684; 1.05: 10; 1.06: 11.2; 1.07: 11.9; 1.08: 10; 1.09: 7.9; 1.10: 12.4565; 1.12: 10.1; 1.13: 12.1; 1.14: 9.6387; 1.15: 10.11 |  |  | 92
| 1 | 6 | 1.03: 10.6; 1.04: 10.7577; 1.05: 9.3; 1.06: 10.9; 1.07: 10.9; 1.08: 10; 1.09: 9.7; 1.10: 12.5164; 1.12: 10.8; 1.13: 11.7; 1.14: 10.3186; 1.15: 10.62
| Mean |  | 1.03: 10.7333; 1.04: 10.5956; 1.05: 9.8; 1.06: 10.8667; 1.07: 11.5833; 1.08: 10; 1.09: 8.8; 1.10: 12.4966; 1.12: 10.8; 1.13: 11.25; 1.14: 10.0996; 1.15: 11.085
| Median |  | 1.03: 10.75; 1.04: 10.5735; 1.05: 9.85; 1.06: 10.85; 1.07: 11.55; 1.08: 10; 1.09: 8.75; 1.10: 12.4948; 1.12: 10.85; 1.13: 11.05; 1.14: 10.1588; 1.15: 10.325
| Std Dev. |  | 1.03: 0.12111; 1.04: 0.2501; 1.05: 0.29665; 1.06: 0.41793; 1.07: 0.55648; 1.08: 0; 1.09: 0.9252; 1.10: 0.036654; 1.12: 0.41473; 1.13: 0.53198; 1.14: 0.30533; 1.15: 1.8867
| Rel.Std.Dev. |  | 1.03: 1.128%; 1.04: 2.36%; 1.05: 3.027%; 1.06: 3.846%; 1.07: 4.804%; 1.08: 0%; 1.09: 10.51%; 1.10: 0.2933%; 1.12: 3.84%; 1.13: 4.729%; 1.14: 3.023%; 1.15: 17.02%
| PDM3 |  | 1.03: -1.115%; 1.04: -2.384%; 1.05: -9.713%; 1.06: 0.1138%; 1.07: 6.716%; 1.08: -7.871%; 1.09: -18.93%; 1.10: 15.13%; 1.12: -0.5004%; 1.13: 3.645%; 1.14: -6.953%; 1.15: 2.125%
| Z-Score (Absolute) |  | 1.03: 0.1; 1.04: 0.31; 1.05: 1.5; 1.06: 0.1; 1.07: 1.17; 1.08: NA; 1.09: 3; 1.10: 2.54; 1.12: 0; 1.13: 0.67; 1.14: 1.05; 1.15: 0.43
Results from laboratory 10 were removed due to their 1 ppm reading resolution.
| Analytical results for Ni in OREAS 751b (Indicative Value 18.1 ppm) | [25 empty] | Indicative
Ni | Round | Replicate | Lab | Lab | Lab | Lab | Lab | Lab | Lab | Lab | Lab | Lab | Lab | Lab | Lab | Lab | Lab | Lab | Lab | Lab | Lab | [5 empty] | 1
| No | No | 1.03 | 1.04 | 1.05 | 1.06 | 1.07 | 1.08 | 1.09 | 1.10 | 1.12 | 1.13 | 1.14 | 1.15 | 1.16 | 1.17 | 1.18 | 1.22 | 1.23 | 1.27 | 1.28 | [5 empty] | ppm
|  |  | PF*OES/MS | PF*OES | PF*OES | PF*OES/MS | PF*OES | PF*OES | PF*OES/MS | PF*OES/MS | PF*OES | PF*OES | PF*OES | PF*OES | PF*OES | PF*OES | PF*OES | PF*OES | PF*OES | PF*OES | PF*OES | [5 empty] | 1
1
| 1 | 1 | < 50 | 16 |  | < 20 | < 20 | < 50 | 20 | < 10 | 11 | < 20 | 20 | 20 | 30 | < 20 | 10 | 23 | < 50 | 32.33 | 10.56 | [5 empty] | 1
| 1 | 2 | < 50 | 10 |  | < 20 | < 20 | < 50 | 20 | < 10 | 11 | < 20 | 30 | < 20 | 20 | < 20 | 10 | 16 | < 50 | 26.11 | 10.68 | [5 empty] | 7
| 1 | 3 | < 50 | 9 |  | < 20 | < 20 | < 50 | 10 | < 10 | 9 | < 20 | 20 | 20 | < 20 | < 20 | 10 | 10 | < 50 | < 20 | 10.54 | [5 empty] | 16
| 1 | 4 | < 50 | 8 |  | < 20 | < 20 | < 50 | 20 | < 10 | 7 | < 20 | 20 | 20 | 30 | 80 | 10 | 12 | < 50 | 24.3 | 10.47 | [5 empty] | 18.1142
| 1 | 5 | < 50 | 9 |  | < 20 | < 20 | < 50 | 20 | < 10 | < 5 | < 20 | 40 | 30 | 20 | < 20 | 10 | 13 | < 50 | 29.64 | 10.62 | [5 empty] | 13
| 1 | 6 | < 50 | 9 | 23 | < 20 | < 20 | < 50 | 20 | < 10 | 21 | < 20 | 20 | 20 | 40 | 40 | 10 | < 10 | < 50 | 33.05 | 10.35
| Mean |  |  | 10.1667 | 23 |  |  |  | 18.3333 |  | 11.8 |  | 25 | 22 | 28 | 60 | 10 | 14.8 |  | 29.086 | 10.5367
| Median |  |  | 9 | 23 |  |  |  | 20 |  | 11 |  | 20 | 20 | 30 | 60 | 10 | 13 |  | 29.64 | 10.55
| Std Dev. |  | 1.04: 2.9269; 1.09: 4.0825; 1.12: 5.4037; 1.14: 8.3666; 1.15: 4.4721; 1.16: 8.3666; 1.17: 28.2843; 1.18: 0; 1.22: 5.0695; 1.27: 3.8179; 1.28: 0.11605
| Rel.Std.Dev. |  | 1.04: 28.79%; 1.09: 22.27%; 1.12: 45.79%; 1.14: 33.47%; 1.15: 20.33%; 1.16: 29.88%; 1.17: 47.14%; 1.18: 0%; 1.22: 34.25%; 1.27: 13.13%; 1.28: 1.101%
| PDM3 |  |  | -43.87% | 26.97% |  |  |  | 1.21% |  | -34.86% |  | 38.01% | 21.45% | 54.58% | 231.2% | -44.79% | -18.3% |  | 60.57% | -41.83%
| Z-Score (Absolute) |  | 0.59 | 0.73 | 0.42 | 0.74 | 0.74 | 0.59 | 0 | 1.19 | 0.72 | 0.74 | 0.59 | 0.15 | 0.59 | 0.74 | 0.74 | 0.46 | 0.59 | 0.67 | 0.69
| Analytical results for P in OREAS 751b (Certified Value 0.04 wt.%) | [25 empty] | Certified
P | Round | Replicate | Lab | Lab | Lab | Lab | Lab | Lab | Lab | Lab | Lab | Lab | Lab | Lab | [12 empty] | 1
| No | No | 1.01 | 1.02 | 1.04 | 1.06 | 1.10 | 1.12 | 1.18 | 1.19 | 1.20 | 1.22 | 1.25 | 1.28 | [12 empty] | wt.%
|  |  | PF*OES | PF*OES/MS | PF*OES | PF*OES/MS | PF*OES/MS | PF*OES | PF*OES | PF*OES/MS | PF*OES | PF*OES | PF*OES | PF*OES | [12 empty] | 3
3
| 1 | 1 | 0.04 | 0.041515 | 0.04 | 0.04 | 0.04 | 0.05 | 0.05 | 0.0402 | 0.039322 | 0.03 | 0.05 | 0.08 | [12 empty] | 1
| 1 | 2 | 0.04 | 0.042187 | 0.04 | 0.04 | 0.04 | 0.05 | 0.04 | 0.0403 | 0.039254 | 0.03 | 0.04 | 0.1 | [12 empty] | 0
| 1 | 3 | 0.04 | 0.039451 | 0.04 | 0.04 | 0.04 | 0.04 | 0.05 | 0.0403 | 0.038842 | 0.04 | 0.04 | 0.09 | [12 empty] | 16
| 1 | 4 | 0.04 | 0.038105 | 0.04 | 0.04 | 0.04 | 0.03 | 0.04 | 0.0404 | 0.038573 | 0.03 | 0.04 | 0.09 | [12 empty] | 0.039983
| 1 | 5 | 0.04 | 0.040874 | 0.04 | 0.04 | 0.04 | 0.04 | 0.04 | 0.0404 | 0.039275 | 0.04 | 0.04 | 0.09 | [12 empty] | 93
| 1 | 6 | 0.04 | 0.040738 | 0.04 | 0.04 | 0.04 | 0.03 | 0.05 | 0.0403 | 0.03904 | 0.04 | 0.04 | 0.09
| Mean |  | 0.04 | 0.040478 | 0.04 | 0.04 | 0.04 | 0.04 | 0.045 | 0.040317 | 0.039051 | 0.035 | 0.041667 | 0.09
| Median |  | 0.04 | 0.040806 | 0.04 | 0.04 | 0.04 | 0.04 | 0.045 | 0.0403 | 0.039147 | 0.035 | 0.04 | 0.09
| Std Dev. |  | 0 | 0.0014769 | 0 | 0 | 0 | 0.0089443 | 0.0054772 | 7.5277e-05 | 0.00029568 | 0.0054772 | 0.0040825 | 0.0063246
| Rel.Std.Dev. |  | 0% | 3.649% | 0% | 0% | 0% | 22.36% | 12.17% | 0.1867% | 0.7572% | 15.65% | 9.798% | 7.027%
| PDM3 |  | 0.0428% | 1.239% | 0.0428% | 0.0428% | 0.0428% | 0.0428% | 12.55% | 0.8348% | -2.331% | -12.46% | 4.211% | 125.1%
| Z-Score (Absolute) |  | 0 | 0.81 | 0 | 0 | 0 | 0 | 8.48 | 0.54 | 1.61 | 8.48 | 2.83 | 84.82
| Analytical results for Pb in OREAS 751b (Indicative Value 12.1 ppm) | [25 empty] | Indicative
Pb | Round | Replicate | Lab | Lab | Lab | Lab | Lab | Lab | Lab | Lab | Lab | Lab | Lab | Lab | Lab | Lab | Lab | Lab | Lab | Lab | Lab | Lab |  |  |  |  | 1
| No | No | 1.03 | 1.04 | 1.05 | 1.06 | 1.07 | 1.08 | 1.09 | 1.10 | 1.12 | 1.13 | 1.14 | 1.15 | 1.16 | 1.17 | 1.18 | 1.19 | 1.22 | 1.23 | 1.27 | 1.28 |  |  |  |  | ppm
|  |  | PF*OES/MS | PF*MS | PF*MS | PF*OES/MS | PF*MS | PF*OES | PF*OES/MS | PF*OES/MS | PF*OES | PF*OES | PF*OES | PF*OES | PF*OES | PF*OES | PF*OES | PF*OES/MS | PF*OES | PF*OES | PF*OES | PF*OES |  |  |  |  | 1
1
| 1 | 1 | < 100 | 8 |  | < 20 | < 20 | < 100 | 9.4 | 8 | 8 | < 100 | < 100 | < 100 | < 100 | 300 | 20 | 6 | < 20 | < 300 | < 100 | 16.3 |  |  |  |  | 1
| 1 | 2 | < 100 | 8 |  | < 20 | < 20 | < 100 | 11.2 | 8 | 8 | < 100 | < 100 | < 100 | < 100 | 200 | < 20 | 5 | < 20 | < 300 | < 100 | 16.2 |  |  |  |  | 8
| 1 | 3 | < 100 | 9 |  | < 20 | < 20 | < 100 | 9.3 | 8 | 8 | < 100 | < 100 | < 100 | < 100 | 300 | < 20 | 6 | < 20 | < 300 | < 100 | 16.4 |  |  |  |  | 16
| 1 | 4 | < 100 | 10 | 21 | < 20 | < 20 | < 100 | 9.2 | 8 | 7 | < 100 | < 100 | < 100 | < 100 | 300 | < 20 | 5 | < 20 | < 300 | < 100 | 17 |  |  |  |  | 12.0654
| 1 | 5 | < 100 | 9 |  | < 20 | < 20 | < 100 | 8.1 | 8 | 7 | < 100 | < 100 | < 100 | < 100 | 200 | < 20 | 5 | < 20 | < 300 | < 100 | 16.3 |  |  |  |  | 14
| 1 | 6 | < 100 | 9 |  | < 20 | < 20 | < 100 | 8.3 | 8 | 8 | < 100 | < 100 | < 100 | < 100 | 300 | < 20 | 5 | < 20 | < 300 | < 100 | 19.7
| Mean |  | 1.04: 8.8333; 1.05: 21; 1.09: 9.25; 1.10: 8; 1.12: 7.6667; 1.17: 266.6667; 1.18: 20; 1.19: 5.3333; 1.28: 16.9833
| Median |  | 1.04: 9; 1.05: 21; 1.09: 9.25; 1.10: 8; 1.12: 8; 1.17: 300; 1.18: 20; 1.19: 5; 1.28: 16.35
| Std Dev. |  | 1.04: 0.75277; 1.09: 1.1005; 1.10: 0; 1.12: 0.5164; 1.17: 51.6398; 1.19: 0.5164; 1.28: 1.3615
| Rel.Std.Dev. |  | 1.04: 8.522%; 1.09: 11.9%; 1.10: 0%; 1.12: 6.736%; 1.17: 19.36%; 1.19: 9.682%; 1.28: 8.017%
| PDM3 |  | 1.04: -26.79%; 1.05: 74.05%; 1.09: -23.33%; 1.10: -33.69%; 1.12: -36.46%; 1.17: 2110%; 1.18: 65.76%; 1.19: -55.8%; 1.28: 40.76%
| Z-Score (Absolute) |  | 1.67 | 0.55 | 0.11 | 0.49 | 0.49 | 1.67 | 0.53 | 0.59 | 0.61 | 1.67 | 1.67 | 1.67 | 1.67 | 13.37 | 0.4 | 0.74 | 0.49 | 7.07 | 1.67 | 0.11
| Analytical results for Pr in OREAS 751b (Certified Value 2.82 ppm) | [25 empty] | Certified
Pr | Round | Replicate | Lab | Lab | Lab | Lab | Lab | Lab | Lab | Lab | Lab | Lab | Lab | Lab | [12 empty] | 1
| No | No | 1.01 | 1.02 | 1.03 | 1.04 | 1.09 | 1.10 | 1.12 | 1.20 | 1.22 | 1.25 | 1.27 | 1.28 | [12 empty] | ppm
|  |  | PF*MS | PF*OES/MS | PF*OES/MS | PF*MS | PF*OES/MS | PF*OES/MS | PF*OES | PF*MS | PF*MS | PF*MS | PF*MS | PF*MS | [12 empty] | 2
3
| 1 | 1 | 2.8 | 2.8162 | 2.87 | 2.78 | 2.9 | 2.58 | 2.9 | 3.1679 | 2.9 | 3.02 | 2.3353 | 2.7 | [12 empty] | 1
| 1 | 2 | 2.9 | 2.8244 | 2.88 | 2.96 | 2.9 | 2.62 | 2.94 | 3.0887 | 2.85 | 2.84 | 2.5214 | 2.7 | [12 empty] | 19
| 1 | 3 | 2.7 | 2.8491 | 2.98 | 2.71 | 2.7 | 2.63 | 2.61 | 3.1456 | 2.83 | 2.93 | 2.4893 | 2.7 | [12 empty] | 16
| 1 | 4 | 2.7 | 2.8348 | 2.98 | 2.96 | 2.8 | 2.56 | 2.15 | 3.1327 | 2.81 | 2.95 | 2.6784 | 3.2 | [12 empty] | 2.8173
| 1 | 5 | 2.7 | 2.9986 | 2.85 | 2.91 | 3 | 2.57 | 2.5 | 3.1249 | 2.64 | 3.25 | 2.4122 | 2.6 | [12 empty] | 94
| 1 | 6 | 2.8 | 2.969 | 2.98 | 2.87 | 2.8 | 2.46 | 2.83 | 3.0676 | 2.88 | 3.09 | 2.5975 | 2.8
| Mean |  | 2.7667 | 2.882 | 2.9233 | 2.865 | 2.85 | 2.57 | 2.655 | 3.1212 | 2.8183 | 3.0133 | 2.5057 | 2.7833
| Median |  | 2.75 | 2.842 | 2.93 | 2.89 | 2.85 | 2.575 | 2.72 | 3.1288 | 2.84 | 2.985 | 2.5053 | 2.7
| Std Dev. |  | 0.08165 | 0.080152 | 0.062823 | 0.10134 | 0.10488 | 0.060663 | 0.30098 | 0.037034 | 0.093256 | 0.14348 | 0.12373 | 0.2137
| Rel.Std.Dev. |  | 2.951% | 2.781% | 2.149% | 3.537% | 3.68% | 2.36% | 11.34% | 1.187% | 3.309% | 4.762% | 4.938% | 7.678%
| PDM3 |  | -1.796% | 2.298% | 3.765% | 1.694% | 1.162% | -8.777% | -5.76% | 10.79% | 0.03763% | 6.959% | -11.06% | -1.205%
| Z-Score (Absolute) |  | 0.58 | 0.41 | 0.77 | 0.27 | 0.14 | 2.27 | 1.54 | 2.47 | 0.14 | 1.54 | 2.83 | 0.44
| Analytical results for Rb in OREAS 751b (Certified Value 762 ppm) | [25 empty] | Certified
Rb | Round | Replicate | Lab | Lab | Lab | Lab | Lab | Lab | Lab | Lab | Lab | Lab | Lab | Lab | Lab | [11 empty] | 1
| No | No | 1.01 | 1.02 | 1.03 | 1.04 | 1.05 | 1.06 | 1.07 | 1.09 | 1.10 | 1.12 | 1.20 | 1.22 | 1.25 | [11 empty] | ppm
|  |  | PF*MS | PF*OES/MS | PF*OES/MS | PF*MS | PF*MS | PF*OES/MS | PF*MS | PF*OES/MS | PF*OES/MS | PF*OES | PF*MS | PF*MS | PF*MS | [11 empty] | 0
0
| 1 | 1 | 765.9 | 753.575 | 732 | 696 | 773 | 830 | 730.5 | 776 | 730 | 734 | 808.5521 | 691 | 809 | [11 empty] | 1
| 1 | 2 | 764.4 | 748.0814 | 722 | 682 | 780.9 | 827 | 735.4 | 772 | 753 | 738 | 805.1613 | 726 | 804 | [11 empty] | 0
| 1 | 3 | 759.7 | 733.4938 | 732 | 737 | 802.9 | 839 | 791.4 | 754 | 733 | 757 | 806.46 | 709 | 804 | [11 empty] | 16
| 1 | 4 | 766.6 | 738.308 | 757 | 775 | 776.5 | 840 | 760.1 | 774 | 727 | 739 | 802 | 702 | 786 | [11 empty] | 761.8541
| 1 | 5 | 764 | 737.3018 | 743 | 756 | 780 | 838 | 774 | 769 | 730 | 730 | 801.419 | 698 | 787 | [11 empty] | 95
| 1 | 6 | 777 | 748.7215 | 768 | 711 | 790.5 | 832 | 767.5 | 782 | 731 | 776 | 801.447 | 711 | 790
| Mean |  | 766.2667 | 743.2469 | 742.3333 | 726.1667 | 783.9667 | 834.3333 | 759.8167 | 771.1667 | 734 | 745.6667 | 804.1732 | 706.1667 | 796.6667
| Median |  | 765.15 | 743.1947 | 737.5 | 724 | 780.45 | 835 | 763.8 | 773 | 730.5 | 738.5 | 803.5806 | 705.5 | 797
| Std Dev. |  | 5.7826 | 7.9357 | 17.3282 | 36.0079 | 10.9755 | 5.3914 | 23.2956 | 9.4745 | 9.5079 | 17.5119 | 3.004 | 12.1559 | 10.1127
| Rel.Std.Dev. |  | 0.7546% | 1.068% | 2.334% | 4.959% | 1.4% | 0.6462% | 3.066% | 1.229% | 1.295% | 2.348% | 0.3736% | 1.721% | 1.269%
| PDM3 |  | 0.5792% | -2.442% | -2.562% | -4.684% | 2.902% | 9.514% | -0.2674% | 1.222% | -3.656% | -2.125% | 5.555% | -7.309% | 4.569%
| Z-Score (Absolute) |  | 0.18 | 0.46 | 0.49 | 0.94 | 0.67 | 2.08 | 0 | 0.32 | 0.72 | 0.4 | 1.24 | 1.5 | 1.03
| Analytical results for Re in OREAS 751b (Certified Value < 0.1 ppm) | [25 empty] | Certified
Re | Round | Replicate | 1.03: Lab; 1.04: Lab; 1.05: Lab; 1.06: Lab; 1.07: Lab; 1.08: Lab |  |  |  |  | 1
| No | No | 1.03: 1.03; 1.04: 1.06; 1.05: 1.07; 1.06: 1.12; 1.07: 1.22; 1.08: 1.25 |  |  |  |  | ppm
|  |  | 1.03: PF*OES/MS; 1.04: PF*OES/MS; 1.05: PF*MS; 1.06: PF*OES; 1.07: PF*MS; 1.08: PF*MS |  |  |  |  | 2
2
| 1 | 1 | 1.03: < 0.01; 1.04: < 0.1; 1.05: < 0.1; 1.06: < 0.1; 1.07: < 0.05; 1.08: < 0.05 |  |  |  |  | 1
| 1 | 2 | 1.03: < 0.01; 1.04: < 0.1; 1.05: < 0.1; 1.06: < 0.1; 1.07: < 0.05; 1.08: < 0.05 |  |  |  |  | 20
| 1 | 3 | 1.03: < 0.01; 1.04: < 0.1; 1.05: < 0.1; 1.06: < 0.1; 1.07: < 0.05; 1.08: < 0.05 |  |  |  |  | 16
| 1 | 4 | 1.03: < 0.01; 1.04: < 0.1; 1.05: < 0.1; 1.06: < 0.1; 1.07: < 0.05; 1.08: < 0.05 |  |  |  |  | < 0.1
| 1 | 5 | 1.03: < 0.01; 1.04: < 0.1; 1.05: < 0.1; 1.06: < 0.1; 1.07: < 0.05; 1.08: < 0.05 |  |  |  |  | 96
| 1 | 6 | 1.03: < 0.01; 1.04: < 0.1; 1.05: < 0.1; 1.06: < 0.1; 1.07: < 0.05; 1.08: < 0.05
Mean
Median
Std Dev.
Rel.Std.Dev.
PDM3
| Z-Score (Absolute) |  | 1.03: 1.75; 1.04: 0.67; 1.05: 0.67; 1.06: 0.67; 1.07: 0.67; 1.08: 0.67
| Analytical results for S in OREAS 751b (Indicative Value 0.042 wt.%) | [25 empty] | Indicative
S | Round | Replicate | Lab | Lab | Lab | Lab | Lab | Lab | Lab | Lab | Lab | Lab | Lab | Lab | Lab | Lab | Lab | Lab | Lab | Lab | [6 empty] | 1
| No | No | 1.03 | 1.06 | 1.07 | 1.09 | 1.10 | 1.12 | 1.13 | 1.14 | 1.15 | 1.16 | 1.17 | 1.18 | 1.19 | 1.22 | 1.23 | 1.25 | 1.27 | 1.28 | [6 empty] | wt.%
|  |  | PF*OES/MS | PF*OES/MS | PF*OES | PF*OES/MS | PF*OES/MS | PF*OES | PF*OES | PF*OES | PF*OES | PF*OES | PF*OES | PF*OES | PF*OES/MS | PF*OES | PF*OES | PF*OES | PF*OES | PF*OES | [6 empty] | 3
3
| 1 | 1 | < 0.05 | < 0.05 | < 0.05 | 0.05 | 0.04 | 0.04 | 0.04 | 0.05 | 0.04 | 0.01 | < 0.01 | 0.04 | 0.03 | 0.03 | 0.04 | 0.07 | < 0.1 | 0.02 | [6 empty] | 1
| 1 | 2 | < 0.05 | < 0.05 | < 0.05 | 0.02 | 0.04 | 0.07 | 0.05 | 0.05 | 0.04 | < 0.01 | < 0.01 | 0.05 | 0.04 | 0.07 | 0.05 | 0.05 | < 0.1 | 0.02 | [6 empty] | 4
| 1 | 3 | < 0.05 | < 0.05 | < 0.05 | 0.05 | 0.04 | 0.07 | 0.04 | 0.05 | 0.04 | 0.03 | < 0.01 | 0.04 | 0.04 | 0.02 | 0.05 | 0.06 | < 0.1 | 0.03 | [6 empty] | 16
| 1 | 4 | < 0.05 | < 0.05 | < 0.05 | 0.05 | 0.04 | 0.03 | 0.04 | 0.05 | 0.04 | 0.03 | < 0.01 | 0.05 | 0.04 | 0.03 | 0.05 | 0.06 | < 0.1 | 0.03 | [6 empty] | 0.041917
| 1 | 5 | < 0.05 | < 0.05 | < 0.05 | 0.04 | 0.04 | 0.04 | 0.06 | 0.05 | 0.04 | 0.04 | < 0.01 | 0.05 | 0.03 | 0.02 | 0.06 | 0.06 | < 0.1 | 0.02 | [6 empty] | 10
| 1 | 6 | < 0.05 | < 0.05 | < 0.05 | 0.04 | 0.04 | 0.08 | 0.05 | 0.05 | 0.04 | 0.22 | 0.05 | 0.04 | 0.03 | 0.03 | 0.03 | 0.05 | < 0.1 | 0.03
| Mean |  |  |  |  | 0.041667 | 0.04 | 0.055 | 0.046667 | 0.05 | 0.04 | 0.066 | 0.05 | 0.045 | 0.035 | 0.033333 | 0.046667 | 0.058333 |  | 0.025
| Median |  |  |  |  | 0.045 | 0.04 | 0.055 | 0.045 | 0.05 | 0.04 | 0.03 | 0.05 | 0.045 | 0.035 | 0.03 | 0.05 | 0.06 |  | 0.025
| Std Dev. |  |  |  |  | 0.01169 | 0 | 0.020736 | 0.008165 | 7.6012e-18 | 0 | 0.086776 |  | 0.0054772 | 0.0054772 | 0.018619 | 0.010328 | 0.0075277 |  | 0.0054772
| Rel.Std.Dev. |  |  |  |  | 28.06% | 0% | 37.7% | 17.5% | 1.52e-14% | 0% | 131.5% |  | 12.17% | 15.65% | 55.86% | 22.13% | 12.9% |  | 21.91%
| PDM3 |  |  |  |  | -0.5964% | -4.573% | 31.21% | 11.33% | 19.28% | -4.573% | 57.46% | 19.28% | 7.356% | -16.5% | -20.48% | 11.33% | 39.17% |  | -40.36%
| Z-Score (Absolute) |  | 1.16 | 1.16 | 1.16 | 0.06 | 0.06 | 1.04 | 0.43 | 0.67 | 0.06 | 1.1 | 2.08 | 0.31 | 0.43 | 0.55 | 0.43 | 1.29 | 0.67 | 1.16
| Analytical results for Sb in OREAS 751b (Certified Value 0.57 ppm) | [25 empty] | Certified
Sb | Round | Replicate | Lab | Lab | Lab | Lab | Lab | Lab | Lab | Lab | Lab | Lab | Lab | Lab | [12 empty] | 1
| No | No | 1.01 | 1.03 | 1.04 | 1.05 | 1.07 | 1.09 | 1.10 | 1.12 | 1.18 | 1.22 | 1.25 | 1.28 | [12 empty] | ppm
|  |  | PF*MS | PF*OES/MS | PF*MS | PF*MS | PF*MS | PF*OES/MS | PF*OES/MS | PF*OES | PF*OES | PF*MS | PF*MS | PF*OES | [12 empty] | 2
2
| 1 | 1 | 0.6 | < 4 | 0.5 | 0.6 | 0.7 | < 2 | < 1 | 0.4 | < 50 | 0.5 | < 1 | < 5 | [12 empty] | 1
| 1 | 2 | 1.03: 0.5; 1.04: < 4; 1.05: 0.5; 1.07: 0.7; 1.08: < 2; 1.09: < 1; 1.10: 0.5; 1.12: < 50; 1.13: 0.6; 1.14: < 1; 1.15: < 5 |  |  |  |  | 21
| 1 | 3 | 1.03: 0.8; 1.04: < 4; 1.05: 0.5; 1.07: 0.6; 1.08: < 2; 1.09: < 1; 1.10: 0.4; 1.12: < 50; 1.13: 0.6; 1.14: < 1; 1.15: < 5 |  |  |  |  | 16
| 1 | 4 | 0.7 | < 4 | 0.5 | 0.6 | 0.6 | < 2 | < 1 | 0.4 | < 50 | 0.5 | < 1 | < 5 | [12 empty] | 0.56944
| 1 | 5 | 1.03: 0.7; 1.04: < 4; 1.05: 0.6; 1.07: 0.6; 1.08: < 2; 1.09: < 1; 1.10: 0.4; 1.12: < 50; 1.13: 0.5; 1.14: < 1; 1.15: < 5 |  |  |  |  | 97
| 1 | 6 | 1.03: 0.7; 1.04: < 4; 1.05: 0.6; 1.07: 0.7; 1.08: < 2; 1.09: < 1; 1.10: 0.4; 1.12: < 50; 1.13: 0.6; 1.14: < 1; 1.15: < 5
| Mean |  | 1.03: 0.66667; 1.05: 0.53333; 1.06: 0.6; 1.07: 0.65; 1.10: 0.41667; 1.13: 0.55
| Median |  | 1.03: 0.7; 1.05: 0.5; 1.06: 0.6; 1.07: 0.65; 1.10: 0.4; 1.13: 0.55
| Std Dev. |  | 1.03: 0.10328; 1.05: 0.05164; 1.06: 0; 1.07: 0.054772; 1.10: 0.040825; 1.13: 0.054772
| Rel.Std.Dev. |  | 1.03: 15.49%; 1.05: 9.682%; 1.06: 0%; 1.07: 8.427%; 1.10: 9.798%; 1.13: 9.959%
| PDM3 |  | 1.03: 17.07%; 1.05: -6.341%; 1.06: 5.366%; 1.07: 14.15%; 1.10: -26.83%; 1.13: -3.415%
| Z-Score (Absolute) |  | 0.22 | 7.42 | 0.49 | 0.13 | 0.13 | 2.02 | 0.67 | 1.12 | 131.49 | 0.4 | 0.67 | 10.11
| Analytical results for Sc in OREAS 751b (Indicative Value < 5 ppm) | [25 empty] | Indicative
Sc | Round | Replicate | 1.03: Lab; 1.04: Lab; 1.05: Lab; 1.06: Lab; 1.07: Lab; 1.08: Lab; 1.09: Lab; 1.10: Lab; 1.12: Lab; 1.13: Lab |  |  |  |  | 1
| No | No | 1.03: 1.04; 1.04: 1.06; 1.05: 1.07; 1.06: 1.10; 1.07: 1.12; 1.08: 1.18; 1.09: 1.19; 1.10: 1.22; 1.12: 1.27; 1.13: 1.28 |  |  |  |  | ppm
|  |  | 1.03: PF*OES; 1.04: PF*OES/MS; 1.05: PF*OES; 1.06: PF*OES/MS; 1.07: PF*OES; 1.08: PF*OES; 1.09: PF*OES/MS; 1.10: PF*OES; 1.12: PF*OES; 1.13: PF*OES |  |  |  |  | 2
2
| 1 | 1 | 1.03: < 5; 1.04: < 20; 1.05: < 20; 1.06: < 10; 1.07: 7; 1.08: < 5; 1.09: 7; 1.10: < 5; 1.12: < 30; 1.13: 2.8 |  |  |  |  | 1
| 1 | 2 | 1.03: < 5; 1.04: < 20; 1.05: < 20; 1.06: < 10; 1.07: 7; 1.08: < 5; 1.09: 7; 1.10: < 5; 1.12: < 30; 1.13: 2.7 |  |  |  |  | 22
| 1 | 3 | 1.03: < 5; 1.04: < 20; 1.05: < 20; 1.06: < 10; 1.07: 7; 1.08: < 5; 1.09: 7; 1.10: < 5; 1.12: < 30; 1.13: 2.8 |  |  |  |  | 16
| 1 | 4 | 1.03: < 5; 1.04: < 20; 1.05: < 20; 1.06: < 10; 1.07: 6; 1.08: < 5; 1.09: 7; 1.10: < 5; 1.12: < 30; 1.13: 2.1 |  |  |  |  | < 5
| 1 | 5 | 1.03: < 5; 1.04: < 20; 1.05: < 20; 1.06: < 10; 1.07: < 5; 1.08: < 5; 1.09: 7; 1.10: < 5; 1.12: < 30; 1.13: 2.7 |  |  |  |  | 11
| 1 | 6 | 1.03: < 5; 1.04: < 20; 1.05: < 20; 1.06: < 10; 1.07: 7; 1.08: < 5; 1.09: 7; 1.10: < 5; 1.12: < 30; 1.13: 2.8
| Mean |  | 1.07: 6.8; 1.09: 7; 1.13: 2.65
| Median |  | 1.07: 7; 1.09: 7; 1.13: 2.75
| Std Dev. |  | 1.07: 0.44721; 1.09: 0; 1.13: 0.27386
| Rel.Std.Dev. |  | 1.07: 6.577%; 1.09: 0%; 1.13: 10.33%
PDM3
| Z-Score (Absolute) |  | 1.03: 0.67; 1.04: 0.99; 1.05: 0.99; 1.06: 0.12; 1.07: 0.12; 1.08: 0.67; 1.09: 0.32; 1.10: 0.67; 1.12: 2.1; 1.13: 0.64
| Analytical results for Se in OREAS 751b (Indicative Value < 10 ppm) | [25 empty] | Indicative
Se | Round | Replicate | 1.03: Lab; 1.04: Lab; 1.05: Lab; 1.06: Lab; 1.07: Lab; 1.08: Lab |  |  |  |  | 1
| No | No | 1.03: 1.03; 1.04: 1.07; 1.05: 1.09; 1.06: 1.10; 1.07: 1.12; 1.08: 1.22 |  |  |  |  | ppm
|  |  | 1.03: PF*OES/MS; 1.04: PF*MS; 1.05: PF*OES/MS; 1.06: PF*OES/MS; 1.07: PF*OES; 1.08: PF*MS |  |  |  |  | 1
1
| 1 | 1 | 1.03: < 10; 1.04: < 20; 1.05: < 8; 1.06: < 5; 1.07: 2; 1.08: < 50 |  |  |  |  | 1
| 1 | 2 | 1.03: < 10; 1.04: < 20; 1.05: < 8; 1.06: < 5; 1.07: 2; 1.08: < 50 |  |  |  |  | 23
| 1 | 3 | 1.03: < 10; 1.04: < 20; 1.05: < 8; 1.06: < 5; 1.07: 3; 1.08: < 50 |  |  |  |  | 16
| 1 | 4 | 1.03: < 10; 1.04: < 20; 1.05: 10; 1.06: < 5; 1.07: < 1; 1.08: < 50 |  |  |  |  | < 10
| 1 | 5 | 1.03: < 10; 1.04: < 20; 1.05: < 8; 1.06: < 5; 1.07: 2; 1.08: < 50 |  |  |  |  | 12
| 1 | 6 | 1.03: < 10; 1.04: < 20; 1.05: < 8; 1.06: < 5; 1.07: 3; 1.08: < 50
| Mean |  | 1.05: 10; 1.07: 2.4
| Median |  | 1.05: 10; 1.07: 2
| Std Dev. |  | 1.07: 0.54772
| Rel.Std.Dev. |  | 1.07: 22.82%
PDM3
| Z-Score (Absolute) |  | 1.03: 0; 1.04: 1.24; 1.05: 0; 1.06: 0.62; 1.07: 0.73; 1.08: 4.98
| Analytical results for Si in OREAS 751b (Certified Value 39.57 wt.%) | [25 empty] | Certified
Si | Round | Replicate | Lab | Lab | Lab | Lab | Lab | Lab | Lab | Lab | Lab | Lab | Lab | Lab | Lab | Lab | Lab | Lab | Lab | Lab | Lab | Lab |  |  |  |  | 1
| No | No | 1.01 | 1.02 | 1.03 | 1.04 | 1.05 | 1.07 | 1.08 | 1.09 | 1.10 | 1.12 | 1.13 | 1.14 | 1.15 | 1.16 | 1.17 | 1.18 | 1.19 | 1.22 | 1.25 | 1.27 |  |  |  |  | wt.%
|  |  | PF*OES | PF*OES/MS | PF*OES/MS | PF*OES | PF*OES | PF*OES | PF*OES | PF*OES | PF*OES/MS | PF*OES | PF*OES | PF*OES | PF*OES | PF*OES | PF*OES | PF*OES | PF*OES/MS | PF*OES | PF*OES | PF*OES |  |  |  |  | 2
3
| 1 | 1 | 39.2 | 40.9031 | 38.2 | > 30 | 42.4 | 31.6 | 38.57 | 39.2 | 39.9 | 40.43 | 38.99 | 40.48 | 38.71 | 37.12 | 40.39 | > 30 | 39.47 | > 30 | > 30 | 37.5556 |  |  |  |  | 1
| 1 | 2 | 39.7 | 38.3252 | 38 | > 30 | 42.7 | 31.4 | 40.85 | 39.6 | 39.2 | 41.37 | 38.71 | 40.81 | 38.71 | 34.69 | 40.11 | > 30 | 39.53 | > 30 | 26.9 | 38.9505 |  |  |  |  | 0
| 1 | 3 | 39.6 | 39.9331 | 38.8 | > 30 | 43.6 | 32.4 | 37.21 | 38.1 | 39.9 | 40.8 | 39.59 | 40.48 | 38.61 | 36.79 | 40.11 | > 30 | 39.53 | > 30 | 29.6 | 38.6842 |  |  |  |  | 16
| 1 | 4 | 40.3 | 38.7071 | 39.5 | > 30 | 41.8 | 36.3 | 39.21 | 39 | 39.1 | 40.1 | 39.31 | 40.62 | 38.38 | 37.82 | 40.2 | > 30 | 39.7 | > 30 | 26.1 | 38.6938 |  |  |  |  | 39.5735
| 1 | 5 | 40.9 | 39.5027 | 37.9 | > 30 | 43.2 | 30.1 | 36.03 | 39.6 | 39.9 | 42.87 | 38.61 | 40.62 | 38.71 | 39.22 | 40.9 | > 30 | 39.31 | > 30 | 28.7 | 38.1278 |  |  |  |  | 98
| 1 | 6 | 40.8 | 39.0808 | 39.4 | > 30 | 40.4 | 36.7 | 39.46 | 39.5 | 39.4 | 33.71 | 38.71 | 40.72 | 38.99 | 38.61 | 39.92 | > 30 | 39.56 | > 30 | 26 | 39.1087
| Mean |  | 40.0833 | 39.4087 | 38.6333 |  | 42.35 | 33.0833 | 38.555 | 39.1667 | 39.5667 | 39.88 | 38.9867 | 40.6217 | 38.685 | 37.375 | 40.2717 |  | 39.5167 |  | 27.46 | 38.5201
| Median |  | 40 | 39.2918 | 38.5 |  | 42.55 | 32 | 38.89 | 39.35 | 39.65 | 40.615 | 38.85 | 40.62 | 38.71 | 37.47 | 40.155 |  | 39.53 |  | 26.9 | 38.689
| Std Dev. |  | 0.69113 | 0.92638 | 0.70616 |  | 1.1415 | 2.7506 | 1.7146 | 0.57504 | 0.37771 | 3.1757 | 0.39078 | 0.1306 | 0.19675 | 1.5965 | 0.34348 |  | 0.12707 |  | 1.6134 | 0.57843
| Rel.Std.Dev. |  | 1.724% | 2.351% | 1.828% |  | 2.695% | 8.314% | 4.447% | 1.468% | 0.9546% | 7.963% | 1.002% | 0.3215% | 0.5086% | 4.272% | 0.8529% |  | 0.3216% |  | 5.875% | 1.502%
| PDM3 |  | 1.288% | -0.4166% | -2.376% |  | 7.016% | -16.4% | -2.574% | -1.028% | -0.01737% | 0.7744% | -1.483% | 2.649% | -2.245% | -5.556% | 1.764% |  | -0.1437% |  | -30.61% | -2.662%
| Z-Score (Absolute) |  | 0.96 | 0.25 | 0.56 | NA | 3.32 | 6.34 | 0.64 | 0 | 0.42 | 0.74 | 0.19 | 1.52 | 0.5 | 1.87 | 1.15 | NA | 0.37 | NA | 12.21 | 0.67
| Analytical results for Sm in OREAS 751b (Certified Value 2.21 ppm) | [25 empty] | Certified
Sm | Round | Replicate | Lab | Lab | Lab | Lab | Lab | Lab | Lab | Lab | Lab | Lab | Lab | Lab | [12 empty] | 1
| No | No | 1.01 | 1.02 | 1.03 | 1.04 | 1.09 | 1.10 | 1.12 | 1.20 | 1.22 | 1.25 | 1.27 | 1.28 | [12 empty] | ppm
|  |  | PF*MS | PF*OES/MS | PF*OES/MS | PF*MS | PF*OES/MS | PF*OES/MS | PF*OES | PF*MS | PF*MS | PF*MS | PF*MS | PF*MS | [12 empty] | 2
3
| 1 | 1 | 2.2 | 2.3831 | 2.27 | 2.3 | 2.6 | 2.1 | 1.9 | 2.425 | 2.4 | 1.8 | 1.994 | 2.2 | [12 empty] | 1
| 1 | 2 | 2.2 | 2.3566 | 2.35 | 2.5 | 2.3 | 2.2 | 1.9 | 2.3693 | 2.5 | 2 | 2.4239 | 2.1 | [12 empty] | 10
| 1 | 3 | 2.1 | 2.4898 | 2.26 | 2 | 2.2 | 2.2 | 2.1 | 2.3572 | 2.2 | 2.1 | 1.9692 | 2 | [12 empty] | 16
| 1 | 4 | 2.3 | 2.2493 | 2.32 | 2.3 | 2.8 | 2.1 | 1.8 | 2.5158 | 2.4 | 2 | 2.1077 | 3.1 | [12 empty] | 2.2117
| 1 | 5 | 2.3 | 2.3951 | 2.19 | 2.2 | 1.9 | 2.3 | 2 | 2.4501 | 2.2 | 2.1 | 1.8118 | 2.1 | [12 empty] | 99
| 1 | 6 | 2.1 | 2.3338 | 2.3 | 2.4 | 2.1 | 2.2 | 1.7 | 2.3875 | 2.4 | 2.2 | 2.2153 | 2.2
| Mean |  | 2.2 | 2.3679 | 2.2817 | 2.2833 | 2.3167 | 2.1833 | 1.9 | 2.4175 | 2.35 | 2.0333 | 2.087 | 2.2833
| Median |  | 2.2 | 2.3698 | 2.285 | 2.3 | 2.25 | 2.2 | 1.9 | 2.4062 | 2.4 | 2.05 | 2.0509 | 2.15
| Std Dev. |  | 0.089443 | 0.078989 | 0.055648 | 0.17224 | 0.33116 | 0.075277 | 0.14142 | 0.059404 | 0.12247 | 0.13663 | 0.21387 | 0.40702
| Rel.Std.Dev. |  | 4.066% | 3.336% | 2.439% | 7.543% | 14.29% | 3.448% | 7.443% | 2.457% | 5.212% | 6.719% | 10.25% | 17.83%
| PDM3 |  | -0.5303% | 7.063% | 3.162% | 3.237% | 4.745% | -1.284% | -14.09% | 9.303% | 6.252% | -8.066% | -5.64% | 3.237%
| Z-Score (Absolute) |  | 0.66 | 0.69 | 0.01 | 0.01 | 0.27 | 0.8 | 3.07 | 1.08 | 0.54 | 2 | 1.57 | 0.01
| Analytical results for Sn in OREAS 751b (Certified Value 79 ppm) | [25 empty] | Certified
Sn | Round | Replicate | Lab | Lab | Lab | Lab | Lab | Lab | Lab | Lab | Lab | Lab | Lab | Lab | Lab | Lab | Lab | Lab | Lab | [7 empty] | 1
| No | No | 1.01 | 1.02 | 1.03 | 1.04 | 1.07 | 1.08 | 1.09 | 1.10 | 1.12 | 1.14 | 1.18 | 1.19 | 1.22 | 1.23 | 1.25 | 1.27 | 1.28 | [7 empty] | ppm
|  |  | PF*MS | PF*OES/MS | PF*OES/MS | PF*MS | PF*MS | PF*OES | PF*OES/MS | PF*OES/MS | PF*OES | BF*MS | PF*OES | PF*OES/MS | PF*MS | PF*OES | PF*MS | PF*MS | PF*OES | [7 empty] | 0
1
| 1 | 1 | 79 | 76.3498 | 80 | 75 | < 100 | 210 | 72.7 | 81 | 77.4 |  | 50 | 63 | 83 | 170 | 80 | 76.7275 | 80.2 | [7 empty] | 1
| 1 | 2 | 82 | 77.3392 | 80 | 80 | < 100 | 100 | 71.3 | 84 | 79.7 |  | 60 | 63 | 85 | 160 | 82 | 78.3735 | 80.3 | [7 empty] | 11
| 1 | 3 | 81 | 75.951 | 79 | 84 | < 100 | < 50 | 71.2 | 83 | 80.7 | 81.9 | 60 | 64 | 85 | 90 | 81 | 73.3106 | 80.3 | [7 empty] | 16
| 1 | 4 | 84 | 79.08 | 84 | 80 | < 100 | 110 | 74.1 | 80 | 80.3 |  | 50 | 63 | 78 | 190 | 82 | 75.0209 | 80.4 | [7 empty] | 79.3357
| 1 | 5 | 84 | 76.8125 | 76 | 79 | < 100 | 110 | 74.3 | 83 | 79 |  | 60 | 63 | 81 | 100 | 81 | 73.4855 | 80.2 | [7 empty] | 100
| 1 | 6 | 81 | 76.7084 | 79 | 82 | < 100 | 120 | 74.7 | 80 | 82.2 | 77.9 | 50 | 63 | 82 | 130 | 80 | 76.7621 | 80.3
| Mean |  | 81.8333 | 77.0402 | 79.6667 | 80 |  | 130 | 73.05 | 81.8333 | 79.8833 | 79.9 | 55 | 63.1667 | 82.3333 | 140 | 81 | 75.6134 | 80.2833
| Median |  | 81.5 | 76.7605 | 79.5 | 80 |  | 110 | 73.4 | 82 | 80 | 79.9 | 55 | 63 | 82.5 | 145 | 81 | 75.8742 | 80.3
| Std Dev. |  | 1.9408 | 1.1023 | 2.582 | 3.0332 |  | 45.2769 | 1.5489 | 1.7224 | 1.6241 | 2.8284 | 5.4772 | 0.40825 | 2.6583 | 40 | 0.89443 | 2.018 | 0.075277
| Rel.Std.Dev. |  | 2.372% | 1.431% | 3.241% | 3.791% |  | 34.83% | 2.12% | 2.105% | 2.033% | 3.54% | 9.959% | 0.6463% | 3.229% | 28.57% | 1.104% | 2.669% | 0.09376%
| PDM3 |  | 3.148% | -2.893% | 0.4171% | 0.8373% |  | 63.86% | -7.923% | 3.148% | 0.6902% | 0.7112% | -30.67% | -20.38% | 3.778% | 76.47% | 2.098% | -4.692% | 1.194%
| Z-Score (Absolute) |  | 0.54 | 0.79 | 0.06 | 0.03 | 8.29 | 9.03 | 1.9 | 0.54 | 0 | 0 | 6.9 | 4.64 | 0.67 | 16.65 | 0.3 | 1.19 | 0.11
| Analytical results for Sr in OREAS 751b (Certified Value 58 ppm) | [25 empty] | Certified
Sr | Round | Replicate | Lab | Lab | Lab | Lab | Lab | Lab | Lab | Lab | Lab | Lab | Lab | Lab | Lab | Lab | Lab | Lab | Lab | Lab | [6 empty] | 1
| No | No | 1.01 | 1.02 | 1.03 | 1.04 | 1.05 | 1.06 | 1.07 | 1.08 | 1.09 | 1.10 | 1.12 | 1.18 | 1.19 | 1.20 | 1.22 | 1.25 | 1.27 | 1.28 | [6 empty] | ppm
|  |  | PF*MS | PF*OES/MS | PF*OES/MS | PF*OES | PF*MS | PF*OES/MS | PF*MS | PF*OES | PF*OES/MS | PF*OES/MS | PF*OES | PF*OES | PF*OES/MS | PF*OES | PF*MS | PF*OES | PF*OES | PF*OES | [6 empty] | 0
0
| 1 | 1 | 63 | 50.4006 | 64 | 63 | 55 | 50 | 51 | 60 | 62 | 62 | 62 | 50 | 48 | 60.5819 | 55.3 | 60 | 52.74 | 51.3 | [6 empty] | 1
| 1 | 2 | 63 | 50.4006 | 63 | 64 | 55 | 50 | 52 | 70 | 62 | 62 | 68 | 60 | 48 | 60.9538 | 57.7 | 50 | 54.47 | 56.1 | [6 empty] | 0
| 1 | 3 | 63 | 50.4006 | 64 | 62 | 58 | 50 | 53 | 80 | 59 | 63 | 69 | 60 | 48 | 61.9951 | 57.6 | 55 | 55.73 | 57.1 | [6 empty] | 16
| 1 | 4 | 60 | 50.4006 | 67 | 63 | 56 | 50 | 51 | 70 | 61 | 62 | 61 | 60 | 49 | 59.4024 | 54.5 | 50 | 57.22 | 56.2 | [6 empty] | 57.9621
| 1 | 5 | 61 | 50.4006 | 64 | 63 | 57 | 50 | 54 | 70 | 68 | 62 | 66 | 50 | 49 | 60.3693 | 55 | 55 | 57.24 | 55.2 | [6 empty] | 101
| 1 | 6 | 61 | 50.4006 | 65 | 61 | 55 | 50 | 53 | 70 | 66 | 63 | 85 | 60 | 49 | 62.7389 | 58.3 | 50 | 54.66 | 56.9
| Mean |  | 61.8333 | 50.4006 | 64.5 | 62.6667 | 56 | 50 | 52.3333 | 70 | 63 | 62.3333 | 68.5 | 56.6667 | 48.5 | 61.0069 | 56.4 | 53.3333 | 55.3433 | 55.4667
| Median |  | 62 | 50.4006 | 64 | 63 | 55.5 | 50 | 52.5 | 70 | 62 | 62 | 67 | 60 | 48.5 | 60.7678 | 56.45 | 52.5 | 55.195 | 56.15
| Std Dev. |  | 1.3292 | 0 | 1.3784 | 1.0328 | 1.2649 | 0 | 1.2111 | 6.3246 | 3.3466 | 0.5164 | 8.6891 | 5.164 | 0.54772 | 1.1951 | 1.6444 | 4.0825 | 1.7479 | 2.1491
| Rel.Std.Dev. |  | 2.15% | 0% | 2.137% | 1.648% | 2.259% | 0% | 2.314% | 9.035% | 5.312% | 0.8284% | 12.68% | 9.113% | 1.129% | 1.959% | 2.916% | 7.655% | 3.158% | 3.875%
| PDM3 |  | 6.679% | -13.05% | 11.28% | 8.117% | -3.385% | -13.74% | -9.711% | 20.77% | 8.692% | 7.542% | 18.18% | -2.235% | -16.32% | 5.253% | -2.695% | -7.986% | -4.518% | -4.305%
| Z-Score (Absolute) |  | 0.64 | 0.75 | 0.97 | 0.75 | 0.06 | 0.79 | 0.51 | 1.64 | 0.79 | 0.7 | 1.45 | 0.02 | 0.98 | 0.54 | 0.02 | 0.39 | 0.14 | 0.13
| Analytical results for Ta in OREAS 751b (Certified Value 132 ppm) | [25 empty] | Certified
Ta | Round | Replicate | Lab | Lab | Lab | Lab | Lab | Lab | Lab | Lab | Lab | Lab | Lab | Lab | Lab | Lab | Lab | [9 empty] | 1
| No | No | 1.01 | 1.02 | 1.03 | 1.04 | 1.05 | 1.07 | 1.09 | 1.10 | 1.12 | 1.14 | 1.19 | 1.22 | 1.25 | 1.27 | 1.28 | [9 empty] | ppm
|  |  | PF*MS | PF*OES/MS | PF*OES/MS | PF*MS | PF*MS | PF*MS | PF*OES/MS | PF*OES/MS | PF*OES | BF*MS | PF*OES/MS | PF*MS | PF*MS | PF*MS | PF*MS | [9 empty] | 0
0
| 1 | 1 | 138 | 137.0789 | 121 | 124 | 133.9 | 128.2142 | 145 | 142 | 130 | 129.5 | 65 | 137 | 135 | 122.8146 | 130.9 | [9 empty] | 1
| 1 | 2 | 134 | 136.208 | 129 | 137 | 135.4 | 127.9398 | 145 | 148 | 133 | 130.5 | 64 | 134 | 133 | 128.0861 | 133.7 | [9 empty] | 13
| 1 | 3 | 129.6 | 133.2759 | 131 | 128 | 134.7 | 127.5137 | 143 | 148 | 126 | 130 | 64 | 133 | 135 | 129.4549 | 131.4 | [9 empty] | 16
| 1 | 4 | 137.2 | 137.1079 | 128 | 136 | 132.3 | 126.0204 | 143 | 142 | 138 | 129 | 64 | 124 | 133 | 125.9088 | 131.7 | [9 empty] | 132.1836
| 1 | 5 | 134.6 | 134.3583 | 129 | 135 | 136.2 | 125.8202 | 142 | 139 | 141 | 129 | 65 | 131 | 133 | 123.4442 | 132.1 | [9 empty] | 102
| 1 | 6 | 136.3 | 138.155 | 133 | 143 | 130 | 127.967 | 146 | 141 | 135 | 131.5 | 65 | 134 | 137 | 128.8535 | 132.7
| Mean |  | 134.95 | 136.0307 | 128.5 | 133.8333 | 133.75 | 127.2459 | 144 | 143.3333 | 133.8333 | 129.9167 | 64.5 | 132.1667 | 134.3333 | 126.427 | 132.0833
| Median |  | 135.45 | 136.6435 | 129 | 135.5 | 134.3 | 127.7267 | 144 | 142 | 134 | 129.75 | 64.5 | 133.5 | 134 | 126.9975 | 131.9
| Std Dev. |  | 3.0277 | 1.8541 | 4.0866 | 6.7946 | 2.2722 | 1.0531 | 1.5492 | 3.7771 | 5.4191 | 0.9704 | 0.54772 | 4.446 | 1.633 | 2.8293 | 1.0008
| Rel.Std.Dev. |  | 2.244% | 1.363% | 3.18% | 5.077% | 1.699% | 0.8276% | 1.076% | 2.635% | 4.049% | 0.7469% | 0.8492% | 3.364% | 1.216% | 2.238% | 0.7577%
| PDM3 |  | 2.093% | 2.91% | -2.787% | 1.248% | 1.185% | -3.736% | 8.939% | 8.435% | 1.248% | -1.715% | -51.2% | -0.01283% | 1.626% | -4.355% | -0.07588%
| Z-Score (Absolute) |  | 0.35 | 0.67 | 1.55 | 0.02 | 0 | 1.92 | 3.03 | 2.83 | 0.02 | 1.13 | 20.47 | 0.47 | 0.17 | 2.17 | 0.49
| Analytical results for Tb in OREAS 751b (Certified Value 0.3 ppm) | [25 empty] | Certified
Tb | Round | Replicate | Lab | Lab | Lab | Lab | Lab | Lab | Lab | Lab | Lab | Lab | Lab | Lab | [12 empty] | 1
| No | No | 1.01 | 1.02 | 1.03 | 1.04 | 1.09 | 1.10 | 1.12 | 1.20 | 1.22 | 1.25 | 1.27 | 1.28 | [12 empty] | ppm
|  |  | PF*MS | PF*OES/MS | PF*OES/MS | PF*MS | PF*OES/MS | PF*OES/MS | PF*OES | PF*MS | PF*MS | PF*MS | PF*MS | PF*MS | [12 empty] | 2
3
| 1 | 1 | 0.3 | 0.32663 | 0.26 | 0.32 | 0.3 | 0.29 | 0.28 | 0.31403 | 0.31 | 0.27 | 0.25504 | < 0.5 | [12 empty] | 1
| 1 | 2 | 0.3 | 0.32561 | 0.25 | 0.32 | 0.3 | 0.3 | 0.27 | 0.31512 | 0.31 | 0.26 | 0.31439 | < 0.5 | [12 empty] | 14
| 1 | 3 | 0.3 | 0.33911 | 0.28 | 0.29 | 0.4 | 0.31 | 0.29 | 0.2862 | 0.29 | 0.25 | 0.27442 | < 0.5 | [12 empty] | 16
| 1 | 4 | 0.3 | 0.33328 | 0.28 | 0.35 | 0.3 | 0.3 | 0.24 | 0.30987 | 0.28 | 0.24 | 0.29506 | < 0.5 | [12 empty] | 0.29578
| 1 | 5 | 0.3 | 0.34694 | 0.26 | 0.31 | 0.3 | 0.29 | 0.28 | 0.34204 | 0.3 | 0.29 | 0.28283 | < 0.5 | [12 empty] | 103
| 1 | 6 | 0.3 | 0.34296 | 0.26 | 0.33 | 0.4 | 0.27 | 0.29 | 0.33165 | 0.32 | 0.27 | 0.28522 | < 0.5
| Mean |  | 0.3 | 0.33575 | 0.265 | 0.32 | 0.33333 | 0.29333 | 0.275 | 0.31649 | 0.30167 | 0.26333 | 0.28449
| Median |  | 0.3 | 0.33619 | 0.26 | 0.32 | 0.3 | 0.295 | 0.28 | 0.31457 | 0.305 | 0.265 | 0.28402
| Std Dev. |  | 0 | 0.0087235 | 0.012247 | 0.02 | 0.05164 | 0.013663 | 0.018708 | 0.019246 | 0.01472 | 0.017512 | 0.01989
| Rel.Std.Dev. |  | 0% | 2.598% | 4.622% | 6.25% | 15.49% | 4.658% | 6.803% | 6.081% | 4.879% | 6.65% | 6.992%
| PDM3 |  | 1.425% | 13.51% | -10.41% | 8.187% | 12.69% | -0.8288% | -7.027% | 6.998% | 1.989% | -10.97% | -3.818%
| Z-Score (Absolute) |  | NA | 1.28 | 0.65 | 0.85 | NA | 0.12 | 0.38 | 0.75 | 0.35 | 0.7 | 0.12 | 1.06
Results from laboratories 1 and 9 were removed due to their 0.1 ppm reading resolution.
| Analytical results for Te in OREAS 751b (Indicative Value < 1 ppm) | [25 empty] | Indicative
Te | Round | Replicate | 1.01: Lab; 1.02: Lab; 1.03: Lab; 1.04: Lab; 1.05: Lab; 1.06: Lab; 1.07: Lab | [6 empty] | 1
| No | No | 1.01: 1.03; 1.02: 1.07; 1.03: 1.09; 1.04: 1.10; 1.05: 1.12; 1.06: 1.22; 1.07: 1.25 | [6 empty] | ppm
|  |  | 1.01: PF*OES/MS; 1.02: PF*MS; 1.03: PF*OES/MS; 1.04: PF*OES/MS; 1.05: PF*OES; 1.06: PF*MS; 1.07: PF*MS | [6 empty] | 2
2
| 1 | 1 | 1.01: < 5; 1.02: < 1; 1.03: < 6; 1.04: < 5; 1.05: 0.4; 1.06: < 1; 1.07: 2 | [6 empty] | 1
| 1 | 2 | 1.01: < 5; 1.02: < 1; 1.03: < 6; 1.04: < 5; 1.05: 0.5; 1.06: < 1; 1.07: 1 | [6 empty] | 2
| 1 | 3 | 1.01: < 5; 1.02: < 1; 1.03: < 6; 1.04: < 5; 1.05: 0.8; 1.06: < 1; 1.07: < 1 | [6 empty] | 16
| 1 | 4 | 1.01: < 5; 1.02: < 1; 1.03: < 6; 1.04: < 5; 1.05: 0.3; 1.06: < 1; 1.07: < 1 | [6 empty] | < 1
| 1 | 5 | 1.01: < 5; 1.02: < 1; 1.03: < 6; 1.04: < 5; 1.05: 0.2; 1.06: < 1; 1.07: < 1 | [6 empty] | 13
| 1 | 6 | 1.01: < 5; 1.02: < 1; 1.03: < 6; 1.04: < 5; 1.05: 0.5; 1.06: < 1; 1.07: < 1
| Mean |  | 1.05: 0.45; 1.07: 1.5
| Median |  | 1.05: 0.45; 1.07: 1.5
| Std Dev. |  | 1.05: 0.20736; 1.07: 0.70711
| Rel.Std.Dev. |  | 1.05: 46.08%; 1.07: 47.14%
PDM3
| Z-Score (Absolute) |  | 1.01: 2.93; 1.02: 0.59; 1.03: 3.81; 1.04: 2.93; 1.05: 0.67; 1.06: 0.59; 1.07: 0
| Analytical results for Th in OREAS 751b (Certified Value 4.91 ppm) | [25 empty] | Certified
Th | Round | Replicate | Lab | Lab | Lab | Lab | Lab | Lab | Lab | Lab | Lab | Lab | Lab | Lab | Lab | Lab | [10 empty] | 1
| No | No | 1.01 | 1.02 | 1.03 | 1.04 | 1.05 | 1.06 | 1.07 | 1.09 | 1.10 | 1.12 | 1.22 | 1.25 | 1.27 | 1.28 | [10 empty] | ppm
|  |  | PF*MS | PF*OES/MS | PF*OES/MS | PF*MS | PF*MS | PF*OES/MS | PF*MS | PF*OES/MS | PF*OES/MS | PF*OES | PF*MS | PF*MS | PF*MS | PF*MS | [10 empty] | 2
3
| 1 | 1 | 5.1 | 5.0098 | 6 | 5.2 | 4.8 | 4.6 | 4.9 | 5 | 4.4 | 4.7 | 5.5 | 5.5 | 4.342 | 4.8 | [10 empty] | 1
| 1 | 2 | 5.1 | 4.6936 | 5 | 5.4 | 4.7 | 4.8 | 4.9 | 5 | 4.4 | 4.7 | 5 | 5.5 | 4.4845 | 4.6 | [10 empty] | 16
| 1 | 3 | 5 | 5.029 | 5 | 4.8 | 5.1 | 4.7 | 5.1 | 4.9 | 4.3 | 4.4 | 5 | 5.3 | 4.145 | 4.6 | [10 empty] | 16
| 1 | 4 | 5.2 | 5.142 | 6 | 5 | 5 | 4.7 | 4.8 | 5 | 4.4 | 4.4 | 5.3 | 5.4 | 4.5376 | 7.2 | [10 empty] | 4.9142
| 1 | 5 | 4.9 | 5.3045 | 5 | 5.1 | 5 | 4.7 | 4.9 | 5 | 4.4 | 5.1 | 4.7 | 5.9 | 4.4131 | 4.7 | [10 empty] | 104
| 1 | 6 | 5.1 | 5.0929 | 5 | 5 | 4.7 | 4.6 | 5.1 | 5 | 4.3 | 4.8 | 5 | 5.6 | 4.6294 | 4.7
| Mean |  | 5.0667 | 5.0453 | 5.3333 | 5.0833 | 4.8833 | 4.6833 | 4.95 | 4.9833 | 4.3667 | 4.6833 | 5.0833 | 5.5333 | 4.4253 | 5.1
| Median |  | 5.1 | 5.0609 | 5 | 5.05 | 4.9 | 4.7 | 4.9 | 5 | 4.4 | 4.7 | 5 | 5.5 | 4.4488 | 4.7
| Std Dev. |  | 0.10328 | 0.20202 | 0.5164 | 0.20412 | 0.17224 | 0.075277 | 0.12247 | 0.040825 | 0.05164 | 0.26394 | 0.27869 | 0.20656 | 0.16938 | 1.0315
| Rel.Std.Dev. |  | 2.038% | 4.004% | 9.682% | 4.016% | 3.527% | 1.607% | 2.474% | 0.8192% | 1.183% | 5.636% | 5.482% | 3.733% | 3.828% | 20.23%
| PDM3 |  | 3.103% | 2.668% | 8.529% | 3.442% | -0.628% | -4.698% | 0.7286% | 1.407% | -11.14% | -4.698% | 3.442% | 12.6% | -9.949% | 3.781%
| Z-Score (Absolute) |  | 0.56 | 0.42 | NA | 0.67 | 0.67 | 2.02 | 0.22 | 0 | 4.16 | 2.02 | 0.67 | 3.71 | 3.76 | 0.79
Results from laboratory 3 were removed due to their 1 ppm reading resolution.
| Analytical results for Ti in OREAS 751b (Certified Value 0.126 wt.%) | [25 empty] | Certified
Ti | Round | Replicate | Lab | Lab | Lab | Lab | Lab | Lab | Lab | Lab | Lab | Lab | Lab | Lab | Lab | Lab | Lab | Lab | Lab | Lab | Lab | Lab | Lab | Lab | Lab |  | 1
| No | No | 1.01 | 1.02 | 1.03 | 1.04 | 1.05 | 1.06 | 1.07 | 1.08 | 1.09 | 1.10 | 1.12 | 1.13 | 1.14 | 1.15 | 1.16 | 1.17 | 1.18 | 1.19 | 1.22 | 1.23 | 1.25 | 1.27 | 1.28 |  | wt.%
|  |  | PF*OES | PF*OES/MS | PF*OES/MS | PF*OES | PF*OES | PF*OES/MS | PF*OES | PF*OES | PF*OES/MS | PF*OES/MS | PF*OES | PF*OES | PF*OES | PF*OES | PF*OES | PF*OES | PF*OES | PF*OES/MS | PF*OES | PF*OES | PF*OES | PF*OES | PF*OES |  | 3
3
| 1 | 1 | 0.12 | 0.13047 | 0.121 | 0.13 | 0.13 | 0.13 | 0.12 | 0.13 | 0.13 | 0.12 | 0.13 | 0.156 | 0.132 | 0.12 | 0.126 | 0.33 | 0.12 | 0.13 | 0.12 | 0.12 | 0.11 | 0.11923 | 0.17 |  | 1
| 1 | 2 | 0.12 | 0.12584 | 0.124 | 0.13 | 0.13 | 0.13 | 0.13 | 0.12 | 0.13 | 0.12 | 0.13 | 0.126 | 0.132 | 0.12 | 0.126 | 0.228 | 0.13 | 0.13 | 0.12 | 0.12 | 0.1 | 0.12001 | 0.17 |  | 0
| 1 | 3 | 0.13 | 0.12505 | 0.122 | 0.13 | 0.13 | 0.13 | 0.14 | 0.14 | 0.12 | 0.12 | 0.13 | 0.126 | 0.132 | 0.12 | 0.12 | 0.312 | 0.12 | 0.13 | 0.12 | 0.12 | 0.11 | 0.1233 | 0.17 |  | 16
| 1 | 4 | 0.12 | 0.12553 | 0.123 | 0.13 | 0.13 | 0.13 | 0.13 | 0.13 | 0.13 | 0.12 | 0.12 | 0.126 | 0.132 | 0.12 | 0.12 | 0.312 | 0.13 | 0.13 | 0.1 | 0.12 | 0.1 | 0.12328 | 0.17 |  | 0.12571
| 1 | 5 | 0.12 | 0.12958 | 0.122 | 0.13 | 0.13 | 0.12 | 0.13 | 0.13 | 0.13 | 0.12 | 0.13 | 0.126 | 0.132 | 0.12 | 0.126 | 0.108 | 0.12 | 0.13 | 0.12 | 0.12 | 0.1 | 0.12305 | 0.17 |  | 105
| 1 | 6 | 0.13 | 0.13025 | 0.123 | 0.13 | 0.13 | 0.13 | 0.14 | 0.13 | 0.12 | 0.12 | 0.19 | 0.12 | 0.12 | 0.126 | 0.126 | 0.282 | 0.13 | 0.13 | 0.12 | 0.12 | 0.09 | 0.11994 | 0.16
| Mean |  | 0.12333 | 0.12779 | 0.1225 | 0.13 | 0.13 | 0.12833 | 0.13167 | 0.13 | 0.12667 | 0.12 | 0.13833 | 0.13 | 0.13 | 0.121 | 0.124 | 0.262 | 0.125 | 0.13 | 0.11667 | 0.12 | 0.10167 | 0.12147 | 0.16833
| Median |  | 0.12 | 0.12771 | 0.1225 | 0.13 | 0.13 | 0.13 | 0.13 | 0.13 | 0.13 | 0.12 | 0.13 | 0.126 | 0.132 | 0.12 | 0.126 | 0.297 | 0.125 | 0.13 | 0.12 | 0.12 | 0.1 | 0.12153 | 0.17
| Std Dev. |  | 0.005164 | 0.0025631 | 0.0010488 | 0 | 0 | 0.0040825 | 0.0075277 | 0.0063246 | 0.005164 | 0 | 0.025626 | 0.012961 | 0.004899 | 0.0024495 | 0.0030984 | 0.083542 | 0.0054772 | 0 | 0.008165 | 0 | 0.0075277 | 0.0019304 | 0.0040825
| Rel.Std.Dev. |  | 4.187% | 2.006% | 0.8562% | 0% | 0% | 3.181% | 5.717% | 4.865% | 4.077% | 0% | 18.52% | 9.97% | 3.768% | 2.024% | 2.499% | 31.89% | 4.382% | 0% | 6.999% | 0% | 7.404% | 1.589% | 2.425%
| PDM3 |  | -1.888% | 1.656% | -2.551% | 3.416% | 3.416% | 2.09% | 4.741% | 3.416% | 0.764% | -4.539% | 10.04% | 3.416% | 3.416% | -3.744% | -1.357% | 108.4% | -0.5619% | 3.416% | -7.191% | -4.539% | -19.12% | -3.371% | 33.91%
| Z-Score (Absolute) |  | 0.77 | 0 | 0.92 | 0.38 | 0.38 | 0.09 | 0.67 | 0.38 | 0.19 | 1.35 | 1.83 | 0.36 | 0.36 | 1.19 | 0.67 | 23.2 | 0.48 | 0.38 | 1.93 | 1.35 | 4.52 | 1.09 | 7.02
| Analytical results for Tl in OREAS 751b (Certified Value 5.34 ppm) | [25 empty] | Certified
Tl | Round | Replicate | 1.01: Lab; 1.02: Lab; 1.03: Lab; 1.04: Lab; 1.05: Lab; 1.06: Lab; 1.07: Lab; 1.08: Lab; 1.09: Lab; 1.10: Lab; 1.12: Lab; 1.13: Lab |  | 1
| No | No | 1.01: 1.01; 1.02: 1.03; 1.03: 1.04; 1.04: 1.05; 1.05: 1.06; 1.06: 1.07; 1.07: 1.09; 1.08: 1.10; 1.09: 1.12; 1.10: 1.22; 1.12: 1.25; 1.13: 1.28 |  | ppm
|  |  | 1.01: PF*MS; 1.02: PF*OES/MS; 1.03: PF*MS; 1.04: PF*MS; 1.05: PF*OES/MS; 1.06: PF*MS; 1.07: PF*OES/MS; 1.08: PF*OES/MS; 1.09: PF*OES; 1.10: PF*MS; 1.12: PF*MS; 1.13: PF*MS |  | 2
3
| 1 | 1 | 1.01: 5.5; 1.02: 5.31; 1.03: 5.4; 1.04: 5.7; 1.05: 5.5; 1.06: 5.1; 1.07: 5.1; 1.08: 5.2; 1.09: 5.2; 1.10: 5.3; 1.12: 4.9; 1.13: 5.2 |  | 1
| 1 | 2 | 1.01: 5.6; 1.02: 5.39; 1.03: 5.4; 1.04: 5.6; 1.05: 5.4; 1.06: 5.2; 1.07: 5.1; 1.08: 5.4; 1.09: 5.3; 1.10: 5.5; 1.12: 4.8; 1.13: 5.4 |  | 17
| 1 | 3 | 1.01: 5.7; 1.02: 5.51; 1.03: 5.4; 1.04: 5.8; 1.05: 5.5; 1.06: 5.5; 1.07: 5; 1.08: 5.3; 1.09: 5.4; 1.10: 5.3; 1.12: 4.9; 1.13: 5.3 |  | 16
| 1 | 4 | 1.01: 5.4; 1.02: 5.39; 1.03: 5.5; 1.04: 5.7; 1.05: 5.6; 1.06: 5.5; 1.07: 5.1; 1.08: 5.2; 1.09: 5.1; 1.10: 5.2; 1.12: 4.9; 1.13: 9 |  | 5.3356
| 1 | 5 | 1.01: 5.6; 1.02: 5.47; 1.03: 5.4; 1.04: 5.5; 1.05: 5.4; 1.06: 5.6; 1.07: 5.1; 1.08: 5.1; 1.09: 5.1; 1.10: 5.5; 1.12: 4.8; 1.13: 5.4 |  | 106
| 1 | 6 | 1.01: 5.4; 1.02: 5.63; 1.03: 5.6; 1.04: 5.8; 1.05: 5.6; 1.06: 5.2; 1.07: 5.1; 1.08: 5.1; 1.09: 5.2; 1.10: 5.2; 1.12: 4.8; 1.13: 5.5
| Mean |  | 1.01: 5.5333; 1.02: 5.45; 1.03: 5.45; 1.04: 5.6833; 1.05: 5.5; 1.06: 5.35; 1.07: 5.0833; 1.08: 5.2167; 1.09: 5.2167; 1.10: 5.3333; 1.12: 4.85; 1.13: 5.9667
| Median |  | 1.01: 5.55; 1.02: 5.43; 1.03: 5.4; 1.04: 5.7; 1.05: 5.5; 1.06: 5.35; 1.07: 5.1; 1.08: 5.2; 1.09: 5.2; 1.10: 5.3; 1.12: 4.85; 1.13: 5.4
| Std Dev. |  | 1.01: 0.12111; 1.02: 0.11243; 1.03: 0.083666; 1.04: 0.1169; 1.05: 0.089443; 1.06: 0.20736; 1.07: 0.040825; 1.08: 0.1169; 1.09: 0.1169; 1.10: 0.13663; 1.12: 0.054772; 1.13: 1.4895
| Rel.Std.Dev. |  | 1.01: 2.189%; 1.02: 2.063%; 1.03: 1.535%; 1.04: 2.057%; 1.05: 1.626%; 1.06: 3.876%; 1.07: 0.8031%; 1.08: 2.241%; 1.09: 2.241%; 1.10: 2.562%; 1.12: 1.129%; 1.13: 24.96%
| PDM3 |  | 1.01: 3.707%; 1.02: 2.145%; 1.03: 2.145%; 1.04: 6.518%; 1.05: 3.082%; 1.06: 0.2707%; 1.07: -4.727%; 1.08: -2.228%; 1.09: -2.228%; 1.10: -0.04165%; 1.12: -9.1%; 1.13: 11.83%
| Z-Score (Absolute) |  | 1.01: 0.57; 1.02: 0.21; 1.03: 0.21; 1.04: 1.21; 1.05: 0.43; 1.06: 0.21; 1.07: 1.35; 1.08: 0.78; 1.09: 0.78; 1.10: 0.28; 1.12: 2.34; 1.13: 2.41
| Analytical results for Tm in OREAS 751b (Certified Value 0.13 ppm) | [25 empty] | Certified
Tm | Round | Replicate | 1.01: Lab; 1.02: Lab; 1.03: Lab; 1.04: Lab; 1.05: Lab; 1.06: Lab; 1.07: Lab; 1.08: Lab; 1.09: Lab; 1.10: Lab; 1.12: Lab |  | 1
| No | No | 1.01: 1.01; 1.02: 1.02; 1.03: 1.03; 1.04: 1.04; 1.05: 1.09; 1.06: 1.10; 1.07: 1.12; 1.08: 1.22; 1.09: 1.25; 1.10: 1.27; 1.12: 1.28 |  | ppm
|  |  | 1.01: PF*MS; 1.02: PF*OES/MS; 1.03: PF*OES/MS; 1.04: PF*MS; 1.05: PF*OES/MS; 1.06: PF*OES/MS; 1.07: PF*OES; 1.08: PF*MS; 1.09: PF*MS; 1.10: PF*MS; 1.12: PF*MS |  | 2
2
| 1 | 1 | 1.01: 0.2; 1.02: 0.13785; 1.03: 0.14; 1.04: 0.14; 1.05: 0.2; 1.06: 0.13; 1.07: 0.16; 1.08: 0.14; 1.09: 0.13; 1.10: < 0.2; 1.12: < 1 |  | 1
| 1 | 2 | 1.01: 0.1; 1.02: 0.14937; 1.03: 0.12; 1.04: 0.13; 1.05: 0.2; 1.06: 0.13; 1.07: 0.15; 1.08: 0.13; 1.09: 0.12; 1.10: < 0.2; 1.12: < 1 |  | 18
| 1 | 3 | 1.01: 0.1; 1.02: 0.15719; 1.03: 0.13; 1.04: 0.13; 1.05: 0.1; 1.06: 0.13; 1.07: 0.12; 1.08: 0.12; 1.09: 0.12; 1.10: < 0.2; 1.12: < 1 |  | 16
| 1 | 4 | 1.01: 0.1; 1.02: 0.14623; 1.03: 0.13; 1.04: 0.15; 1.05: 0.2; 1.06: 0.13; 1.07: 0.09; 1.08: 0.13; 1.09: 0.12; 1.10: < 0.2; 1.12: < 1 |  | 0.13275
| 1 | 5 | 1.01: 0.1; 1.02: 0.16671; 1.03: 0.12; 1.04: 0.13; 1.05: 0.1; 1.06: 0.14; 1.07: 0.1; 1.08: 0.16; 1.09: 0.11; 1.10: < 0.2; 1.12: < 1 |  | 107
| 1 | 6 | 1.01: 0.1; 1.02: 0.16808; 1.03: 0.13; 1.04: 0.14; 1.05: 0.1; 1.06: 0.12; 1.07: 0.12; 1.08: 0.12; 1.09: 0.14; 1.10: < 0.2; 1.12: < 1
| Mean |  | 1.01: 0.11667; 1.02: 0.15424; 1.03: 0.12833; 1.04: 0.13667; 1.05: 0.15; 1.06: 0.13; 1.07: 0.12333; 1.08: 0.13333; 1.09: 0.12333
| Median |  | 1.01: 0.1; 1.02: 0.15328; 1.03: 0.13; 1.04: 0.135; 1.05: 0.15; 1.06: 0.13; 1.07: 0.12; 1.08: 0.13; 1.09: 0.12
| Std Dev. |  | 1.01: 0.040825; 1.02: 0.011935; 1.03: 0.0075277; 1.04: 0.008165; 1.05: 0.054772; 1.06: 0.0063246; 1.07: 0.027325; 1.08: 0.015055; 1.09: 0.010328
| Rel.Std.Dev. |  | 1.01: 34.99%; 1.02: 7.738%; 1.03: 5.866%; 1.04: 5.974%; 1.05: 36.51%; 1.06: 4.865%; 1.07: 22.16%; 1.08: 11.29%; 1.09: 8.374%
| PDM3 |  | 1.01: -12.11%; 1.02: 16.19%; 1.03: -3.326%; 1.04: 2.952%; 1.05: 13%; 1.06: -2.07%; 1.07: -7.092%; 1.08: 0.4409%; 1.09: -7.092%
| Z-Score (Absolute) |  | 1.01: NA; 1.02: 2.45; 1.03: 0.17; 1.04: 0.67; 1.05: NA; 1.06: 0; 1.07: 0.67; 1.08: 0.34; 1.09: 0.67; 1.10: 3.03; 1.12: 37.42
Results from laboratories 1 and 9 were removed due to their 0.1 ppm reading resolution.
| Analytical results for U in OREAS 751b (Certified Value 2.14 ppm) | [25 empty] | Certified
U | Round | Replicate | Lab | Lab | Lab | Lab | Lab | Lab | Lab | Lab | Lab | Lab | Lab | Lab | Lab | Lab | Lab | [9 empty] | 1
| No | No | 1.01 | 1.02 | 1.03 | 1.04 | 1.05 | 1.06 | 1.07 | 1.09 | 1.10 | 1.12 | 1.20 | 1.22 | 1.25 | 1.27 | 1.28 | [9 empty] | ppm
|  |  | PF*MS | PF*OES/MS | PF*OES/MS | PF*MS | PF*MS | PF*OES/MS | PF*MS | PF*OES/MS | PF*OES/MS | PF*OES | PF*MS | PF*MS | PF*MS | PF*MS | PF*MS | [9 empty] | 2
2
| 1 | 1 | 2 | 2.4715 | 3 | 2.15 | 2.2 | 1.8 | 1.9 | 2.1 | 2.3 | 2.29 | 1.8655 | 2 | 3 | 2.132 | 2.1 | [9 empty] | 1
| 1 | 2 | 2.4 | 2.3663 | 3 | 2.22 | 2.2 | 1.9 | 2.1 | 2.2 | 2.4 | 2.35 | 1.9365 | < 2 | 3 | 4.3147 | 2 | [9 empty] | 19
| 1 | 3 | 2 | 2.688 | 3 | 2.29 | 2 | 1.9 | 2 | 2.7 | 2.2 | 2.66 | 1.9464 | 3 | 2 | 2.5655 | 2 | [9 empty] | 16
| 1 | 4 | 2.1 | 2.3906 | 4 | 2.28 | 2.1 | 1.8 | 2.2 | 2.4 | 2.5 | 1.75 | 2.0935 | 2 | 3 | 3.9845 | 2.1 | [9 empty] | 2.1443
| 1 | 5 | 3 | 2.6036 | 3 | 2.27 | 2 | 1.9 | 2.3 | 2.2 | 2 | 1.57 | 1.9616 | 2 | 2 | 2.7585 | 2 | [9 empty] | 108
| 1 | 6 | 2.3 | 2.4573 | 3 | 2.34 | 2.2 | 1.9 | 2.3 | 2.1 | 2.1 | 2.22 | 1.8949 | 2 | 2 | 2.86 | 1.9
| Mean |  | 2.3 | 2.4962 | 3.1667 | 2.2583 | 2.1167 | 1.8667 | 2.1333 | 2.2833 | 2.25 | 2.14 | 1.9497 | 2.2 | 2.5 | 3.1025 | 2.0167
| Median |  | 2.2 | 2.4644 | 3 | 2.275 | 2.15 | 1.9 | 2.15 | 2.2 | 2.25 | 2.255 | 1.9414 | 2 | 2.5 | 2.8092 | 2
| Std Dev. |  | 0.37947 | 0.1253 | 0.40825 | 0.065549 | 0.098319 | 0.05164 | 0.1633 | 0.23166 | 0.18708 | 0.40507 | 0.078846 | 0.44721 | 0.54772 | 0.85495 | 0.075277
| Rel.Std.Dev. |  | 16.5% | 5.02% | 12.89% | 2.903% | 4.645% | 2.766% | 7.655% | 10.15% | 8.315% | 18.93% | 4.044% | 20.33% | 21.91% | 27.56% | 3.733%
| PDM3 |  | 7.26% | 16.41% | 47.68% | 5.316% | -1.29% | -12.95% | -0.5128% | 6.482% | 4.928% | -0.2019% | -9.075% | 2.596% | 16.59% | 44.69% | -5.954%
| Z-Score (Absolute) |  | 0.73 | 2.1 | NA | 0.44 | 0.55 | 2.29 | 0.43 | 0.62 | 0.38 | 0.38 | 1.71 | NA | NA | 6.33 | 1.24
Results from laboratories 3, 22 and 25 were removed due to their 1 ppm reading resolution.
| Analytical results for V in OREAS 751b (Certified Value 19.4 ppm) | [25 empty] | Certified
V | Round | Replicate | 1.01: Lab; 1.02: Lab; 1.03: Lab; 1.04: Lab; 1.05: Lab; 1.06: Lab; 1.07: Lab; 1.08: Lab; 1.09: Lab; 1.10: Lab; 1.12: Lab; 1.13: Lab; 1.14: Lab |  | 1
| No | No | 1.01: 1.03; 1.02: 1.04; 1.03: 1.06; 1.04: 1.07; 1.05: 1.08; 1.06: 1.09; 1.07: 1.10; 1.08: 1.12; 1.09: 1.18; 1.10: 1.19; 1.12: 1.22; 1.13: 1.27; 1.14: 1.28 |  | ppm
|  |  | 1.01: PF*OES/MS; 1.02: PF*OES; 1.03: PF*OES/MS; 1.04: PF*OES; 1.05: PF*OES; 1.06: PF*OES/MS; 1.07: PF*OES/MS; 1.08: PF*OES; 1.09: PF*OES; 1.10: PF*OES/MS; 1.12: PF*OES; 1.13: PF*OES; 1.14: PF*OES |  | 1
2
| 1 | 1 | 1.01: 18; 1.02: 19; 1.03: < 20; 1.04: 20; 1.05: < 50; 1.06: 27; 1.07: 20; 1.08: 38; 1.09: 20; 1.10: 18; 1.12: 20; 1.13: < 50; 1.14: 19.3 |  | 1
| 1 | 2 | 1.01: 18; 1.02: 18; 1.03: < 20; 1.04: 20; 1.05: < 50; 1.06: 25; 1.07: 20; 1.08: 44; 1.09: 20; 1.10: 19; 1.12: 23; 1.13: < 50; 1.14: 18.7 |  | 0
| 1 | 3 | 1.01: 18; 1.02: 19; 1.03: < 20; 1.04: 23; 1.05: < 50; 1.06: 24; 1.07: 20; 1.08: 52; 1.09: 20; 1.10: 18; 1.12: 17; 1.13: < 50; 1.14: 17.3 |  | 16
| 1 | 4 | 1.01: 19; 1.02: 20; 1.03: < 20; 1.04: 21; 1.05: < 50; 1.06: 24; 1.07: 19; 1.08: 45; 1.09: 20; 1.10: 18; 1.12: 22; 1.13: < 50; 1.14: 20.1 |  | 19.3708
| 1 | 5 | 1.01: 17; 1.02: 20; 1.03: < 20; 1.04: 22; 1.05: < 50; 1.06: 23; 1.07: 19; 1.08: 40; 1.09: 20; 1.10: 18; 1.12: 22; 1.13: < 50; 1.14: 19.2 |  | 109
| 1 | 6 | 1.01: 19; 1.02: 19; 1.03: < 20; 1.04: 22; 1.05: < 50; 1.06: 23; 1.07: 19; 1.08: 43; 1.09: 20; 1.10: 18; 1.12: 15; 1.13: < 50; 1.14: 18.2
| Mean |  | 1.01: 18.1667; 1.02: 19.1667; 1.04: 21.3333; 1.06: 24.3333; 1.07: 19.5; 1.08: 43.6667; 1.09: 20; 1.10: 18.1667; 1.12: 19.8333; 1.14: 18.8
| Median |  | 1.01: 18; 1.02: 19; 1.04: 21.5; 1.06: 24; 1.07: 19.5; 1.08: 43.5; 1.09: 20; 1.10: 18; 1.12: 21; 1.14: 18.95
| Std Dev. |  | 1.01: 0.75277; 1.02: 0.75277; 1.04: 1.2111; 1.06: 1.5055; 1.07: 0.54772; 1.08: 4.8442; 1.09: 0; 1.10: 0.40825; 1.12: 3.1885; 1.14: 0.9716
| Rel.Std.Dev. |  | 1.01: 4.144%; 1.02: 3.928%; 1.04: 5.677%; 1.06: 6.187%; 1.07: 2.809%; 1.08: 11.09%; 1.09: 0%; 1.10: 2.247%; 1.12: 16.08%; 1.14: 5.168%
| PDM3 |  | 1.01: -6.216%; 1.02: -1.054%; 1.04: 10.13%; 1.06: 25.62%; 1.07: 0.6668%; 1.08: 125.4%; 1.09: 3.248%; 1.10: -6.216%; 1.12: 2.388%; 1.14: -2.947%
| Z-Score (Absolute) |  | 1.01: 0.67; 1.02: 0.27; 1.03: 3.98; 1.04: 0.61; 1.05: 2.09; 1.06: 1.82; 1.07: 0.13; 1.08: 9.64; 1.09: 0.07; 1.10: 0.67; 1.12: 0; 1.13: 2.09; 1.14: 0.42
| Analytical results for W in OREAS 751b (Certified Value 5.16 ppm) | [25 empty] | Certified
W | Round | Replicate | Lab | Lab | Lab | Lab | Lab | Lab | Lab | Lab | Lab | Lab | Lab | Lab | Lab | Lab | [10 empty] | 1
| No | No | 1.01 | 1.02 | 1.03 | 1.04 | 1.05 | 1.07 | 1.08 | 1.09 | 1.10 | 1.12 | 1.18 | 1.22 | 1.27 | 1.28 | [10 empty] | ppm
|  |  | PF*MS | PF*OES/MS | PF*OES/MS | PF*MS | PF*MS | PF*MS | PF*OES | PF*OES/MS | PF*OES/MS | PF*OES | PF*OES | PF*MS | PF*MS | PF*OES | [10 empty] | 2
2
| 1 | 1 | 5 | 5.2918 | < 5 | 4 | 7 | 4 | < 100 | 4.8 | < 5 | 5 | < 50 | 5 | 4.3177 | 5.2 | [10 empty] | 1
| 1 | 2 | 6 | 5.4373 | 6 | 5 | 5 | 4 | < 100 | 5.6 | < 5 | 4 | < 50 | 6 | 5.5598 | 5.1 | [10 empty] | 21
| 1 | 3 | 7 | < 5 | < 5 | 4 | 5 | 5 | < 100 | 5.1 | < 5 | 4 | < 50 | 5 | 4.5414 | 6.3 | [10 empty] | 16
| 1 | 4 | 5 | 5.6614 | < 5 | 5 | 5 | 4 | < 100 | 6.3 | < 5 | 5 | < 50 | 5 | 4.9261 | 6 | [10 empty] | 5.1559
| 1 | 5 | 5 | 5.9531 | 5 | 4 | 6 | 4 | < 100 | 5.1 | < 5 | 6 | < 50 | 5 | 4.7709 | 5.3 | [10 empty] | 110
| 1 | 6 | 6 | 5.3243 | 6 | 4 | 5 | 5 | < 100 | 4.9 | < 5 | 4 | < 50 | 6 | 4.972 | 6.5
| Mean |  | 1.01: 5.6667; 1.02: 5.5336; 1.03: 5.6667; 1.04: 4.3333; 1.05: 5.5; 1.06: 4.3333; 1.08: 5.3; 1.10: 4.6667; 1.13: 5.3333; 1.14: 4.848; 1.15: 5.7333
| Median |  | 1.01: 5.5; 1.02: 5.4373; 1.03: 6; 1.04: 4; 1.05: 5; 1.06: 4; 1.08: 5.1; 1.10: 4.5; 1.13: 5; 1.14: 4.8485; 1.15: 5.65
| Std Dev. |  | 1.01: 0.8165; 1.02: 0.27561; 1.03: 0.57735; 1.04: 0.5164; 1.05: 0.83666; 1.06: 0.5164; 1.08: 0.56214; 1.10: 0.8165; 1.13: 0.5164; 1.14: 0.42646; 1.15: 0.60882
| Rel.Std.Dev. |  | 1.01: 14.41%; 1.02: 4.981%; 1.03: 10.19%; 1.04: 11.92%; 1.05: 15.21%; 1.06: 11.92%; 1.08: 10.61%; 1.10: 17.5%; 1.13: 9.682%; 1.14: 8.797%; 1.15: 10.62%
| PDM3 |  | 1.01: 9.906%; 1.02: 7.325%; 1.03: 9.906%; 1.04: -15.95%; 1.05: 6.674%; 1.06: -15.95%; 1.08: 2.795%; 1.10: -9.489%; 1.13: 3.441%; 1.14: -5.972%; 1.15: 11.2%
| Z-Score (Absolute) |  | 0.63 | 0.17 | 1.36 | 1.05 | 0.42 | 1.05 | 56.41 | 0.17 | 3.35 | 0.63 | 24.95 | 0.21 | 0.4 | 0.72
| Analytical results for Y in OREAS 751b (Certified Value 9.07 ppm) | [25 empty] | Certified
Y | Round | Replicate | Lab | Lab | Lab | Lab | Lab | Lab | Lab | Lab | Lab | Lab | Lab | Lab | Lab | Lab | Lab | Lab | [8 empty] | 1
| No | No | 1.01 | 1.02 | 1.03 | 1.04 | 1.05 | 1.06 | 1.07 | 1.09 | 1.10 | 1.12 | 1.18 | 1.19 | 1.22 | 1.25 | 1.27 | 1.28 | [8 empty] | ppm
|  |  | PF*MS | PF*OES/MS | PF*OES/MS | PF*MS | PF*MS | PF*OES/MS | PF*MS | PF*OES/MS | PF*OES/MS | PF*OES | PF*OES | PF*OES/MS | PF*MS | PF*MS | PF*MS | PF*MS | [8 empty] | 2
3
| 1 | 1 | 9.1 | 9.0528 | 10 | 9 | 9.5 | 8 | 8.8 | 9.1 | 8.7 | 14 | 11 | 10 | 9.4 | 7.9 | 7.8847 | 5.5 | [8 empty] | 1
| 1 | 2 | 9.3 | 8.8141 | 8 | 8.7 | 9.4 | 8.2 | 9.2 | 9 | 8.9 | 15.6 | 10 | 10 | 9.2 | 8.2 | 7.2741 | 5.8 | [8 empty] | 22
| 1 | 3 | 9.7 | 9.4377 | 9 | 8.9 | 10 | 8.6 | 10 | 8.6 | 9.1 | 17.5 | 9 | 10 | 9.5 | 8 | 7.6027 | 5.7 | [8 empty] | 16
| 1 | 4 | 9.6 | 9.4868 | 9 | 10.7 | 9.3 | 8.3 | 9.9 | 9.5 | 8.7 | 8 | 11 | 10 | 9.3 | 7.9 | 8.3381 | 8.3 | [8 empty] | 9.0671
| 1 | 5 | 9.5 | 9.284 | 9 | 8.9 | 9.7 | 8.3 | 8.9 | 9.8 | 9.1 | 10.8 | 9 | 10 | 9.8 | 8.4 | 8.1877 | 4.9 | [8 empty] | 111
| 1 | 6 | 9.6 | 9.1736 | 8 | 10 | 9.3 | 8.3 | 9.5 | 9.8 | 8.3 | 11.3 | 10 | 10 | 9.9 | 9.1 | 7.5493 | 5.9
| Mean |  | 9.4667 | 9.2082 | 8.8333 | 9.3667 | 9.5333 | 8.2833 | 9.3833 | 9.3 | 8.8 | 12.8667 | 10 | 10 | 9.5167 | 8.25 | 7.8061 | 6.0167
| Median |  | 9.55 | 9.2288 | 9 | 8.95 | 9.45 | 8.3 | 9.35 | 9.3 | 8.8 | 12.65 | 10 | 10 | 9.45 | 8.1 | 7.7437 | 5.75
| Std Dev. |  | 0.22509 | 0.25165 | 0.75277 | 0.79917 | 0.27325 | 0.19408 | 0.50365 | 0.48166 | 0.30332 | 3.4823 | 0.89443 | 0 | 0.27869 | 0.45935 | 0.40627 | 1.1737
| Rel.Std.Dev. |  | 2.378% | 2.733% | 8.522% | 8.532% | 2.866% | 2.343% | 5.368% | 5.179% | 3.447% | 27.06% | 8.944% | 0% | 2.928% | 5.568% | 5.205% | 19.51%
| PDM3 |  | 4.406% | 1.555% | -2.579% | 3.303% | 5.141% | -8.645% | 3.487% | 2.568% | -2.946% | 41.9% | 10.29% | 10.29% | 4.958% | -9.012% | -13.91% | -33.64%
| Z-Score (Absolute) |  | 0.48 | 0.27 | NA | 0.19 | 0.67 | 2.94 | 0.24 | 0 | 1.44 | 10.31 | NA | NA | 0.63 | 3.03 | 4.32 | 9.49
Results from laboratories 3, 18 and 19 were removed due to their 1 ppm reading resolution.
| Analytical results for Yb in OREAS 751b (Certified Value 0.8 ppm) | [25 empty] | Certified
Yb | Round | Replicate | 1.01: Lab; 1.02: Lab; 1.03: Lab; 1.04: Lab; 1.05: Lab; 1.06: Lab; 1.07: Lab; 1.08: Lab; 1.09: Lab; 1.10: Lab; 1.12: Lab |  | 1
| No | No | 1.01: 1.01; 1.02: 1.02; 1.03: 1.03; 1.04: 1.04; 1.05: 1.09; 1.06: 1.10; 1.07: 1.12; 1.08: 1.22; 1.09: 1.25; 1.10: 1.27; 1.12: 1.28 |  | ppm
|  |  | 1.01: PF*MS; 1.02: PF*OES/MS; 1.03: PF*OES/MS; 1.04: PF*MS; 1.05: PF*OES/MS; 1.06: PF*OES/MS; 1.07: PF*OES; 1.08: PF*MS; 1.09: PF*MS; 1.10: PF*MS; 1.12: PF*MS |  | 2
2
| 1 | 1 | 1.01: 0.9; 1.02: 0.84547; 1.03: 0.84; 1.04: 0.9; 1.05: 0.7; 1.06: 0.8; 1.07: 0.8; 1.08: 0.9; 1.09: 0.7; 1.10: 0.70968; 1.12: < 0.5 |  | 1
| 1 | 2 | 1.01: 0.9; 1.02: 0.86822; 1.03: 0.83; 1.04: 0.9; 1.05: 0.7; 1.06: 0.8; 1.07: 0.7; 1.08: 1; 1.09: 0.5; 1.10: 0.70738; 1.12: < 0.5 |  | 23
| 1 | 3 | 1.01: 1; 1.02: 0.99175; 1.03: 0.86; 1.04: 0.8; 1.05: 0.8; 1.06: 0.9; 1.07: 0.7; 1.08: 0.9; 1.09: 0.8; 1.10: 0.81987; 1.12: < 0.5 |  | 16
| 1 | 4 | 1.01: 0.8; 1.02: 0.95113; 1.03: 0.82; 1.04: 1.1; 1.05: 0.8; 1.06: 0.8; 1.07: 0.6; 1.08: 0.8; 1.09: 0.5; 1.10: 0.78858; 1.12: 0.7 |  | 0.803
| 1 | 5 | 1.01: 1; 1.02: 0.79129; 1.03: 0.81; 1.04: 0.8; 1.05: 0.8; 1.06: 0.8; 1.07: 0.7; 1.08: 1; 1.09: 0.7; 1.10: 0.71155; 1.12: < 0.5 |  | 112
| 1 | 6 | 1.01: 0.9; 1.02: 0.90728; 1.03: 0.8; 1.04: 1; 1.05: 0.9; 1.06: 0.8; 1.07: 0.8; 1.08: 0.9; 1.09: 0.9; 1.10: 0.846; 1.12: 0.5
| Mean |  | 1.01: 0.91667; 1.02: 0.89252; 1.03: 0.82667; 1.04: 0.91667; 1.05: 0.78333; 1.06: 0.81667; 1.07: 0.71667; 1.08: 0.91667; 1.09: 0.68333; 1.10: 0.76384; 1.12: 0.6
| Median |  | 1.01: 0.9; 1.02: 0.88775; 1.03: 0.825; 1.04: 0.9; 1.05: 0.8; 1.06: 0.8; 1.07: 0.7; 1.08: 0.9; 1.09: 0.7; 1.10: 0.75006; 1.12: 0.6
| Std Dev. |  | 1.01: 0.075277; 1.02: 0.07287; 1.03: 0.021602; 1.04: 0.1169; 1.05: 0.075277; 1.06: 0.040825; 1.07: 0.075277; 1.08: 0.075277; 1.09: 0.16021; 1.10: 0.062219; 1.12: 0.14142
| Rel.Std.Dev. |  | 1.01: 8.212%; 1.02: 8.165%; 1.03: 2.613%; 1.04: 12.75%; 1.05: 9.61%; 1.06: 4.999%; 1.07: 10.5%; 1.08: 8.212%; 1.09: 23.45%; 1.10: 8.146%; 1.12: 23.57%
| PDM3 |  | 1.01: 14.15%; 1.02: 11.15%; 1.03: 2.947%; 1.04: 14.15%; 1.05: -2.45%; 1.06: 1.702%; 1.07: -10.75%; 1.08: 14.15%; 1.09: -14.9%; 1.10: -4.877%; 1.12: -25.28%
| Z-Score (Absolute) |  | 1.01: 0.67; 1.02: 0.51; 1.03: 0.07; 1.04: 0.67; 1.05: 0.22; 1.06: 0; 1.07: 0.67; 1.08: 0.67; 1.09: 0.9; 1.10: 0.36; 1.12: 3.03
| Analytical results for Zn in OREAS 751b (Certified Value 107 ppm) | [25 empty] | Certified
Zn | Round | Replicate | Lab | Lab | Lab | Lab | Lab | Lab | Lab | Lab | Lab | Lab | Lab | Lab | Lab | Lab | Lab | Lab | Lab | Lab | Lab | Lab | Lab |  |  |  | 1
| No | No | 1.03 | 1.04 | 1.05 | 1.06 | 1.07 | 1.08 | 1.09 | 1.10 | 1.12 | 1.13 | 1.14 | 1.15 | 1.16 | 1.17 | 1.18 | 1.19 | 1.20 | 1.22 | 1.23 | 1.27 | 1.28 |  |  |  | ppm
|  |  | PF*OES/MS | PF*OES | PF*OES | PF*OES/MS | PF*OES | PF*OES | PF*OES/MS | PF*OES/MS | PF*OES | PF*OES | PF*OES | PF*OES | PF*OES | PF*OES | PF*OES | PF*OES/MS | PF*OES | PF*OES | PF*OES | PF*OES | PF*OES |  |  |  | 0
0
| 1 | 1 | 108 | 114 | 125 | 110 | 97 | 110 | 110 | 114 | 111 | 100 | 330 | 100 | 100 | 240 | 100 | 97 | 102.6084 | 110 | 100 | 104.59 | 124 |  |  |  | 1
| 1 | 2 | 111 | 113 | 116 | 110 | 97 | 110 | 90 | 112 | 108 | 100 | 330 | 100 | 100 | 90 | 110 | 97 | 103.6691 | 108 | 100 | 110.93 | 130.1 |  |  |  | 0
| 1 | 3 | 115 | 111 | 118 | 110 | 100 | 130 | 100 | 114 | 97 | 100 | 330 | 100 | 100 | 370 | 100 | 97 | 106.1812 | 111 | 100 | 102.61 | 136.9 |  |  |  | 16
| 1 | 4 | 109 | 116 | 144 | 110 | 98 | 110 | 110 | 111 | 88 | 100 | 330 | 100 | 100 | 270 | 110 | 97 | 101.6929 | 118 | 100 | 106.58 | 130 |  |  |  | 107.1858
| 1 | 5 | 105 | 114 | 121 | 100 | 96 | 110 | 110 | 114 | 78 | 100 | 330 | 100 | 100 | 130 | 110 | 98 | 105.422 | 111 | < 100 | 108.96 | 126.6 |  |  |  | 113
| 1 | 6 | 111 | 113 | 118 | 110 | 101 | 120 | 110 | 112 | 94 | 110 | 330 | 100 | 100 | 290 | 100 | 98 | 104.953 | 106 | 100 | 108.5 | 133.7
| Mean |  | 109.8333 | 113.5 | 123.6667 | 108.3333 | 98.1667 | 115 | 105 | 112.8333 | 96 | 101.6667 | 330 | 100 | 100 | 231.6667 | 105 | 97.3333 | 104.0877 | 110.6667 | 100 | 107.0283 | 130.2167
| Median |  | 110 | 113.5 | 119.5 | 110 | 97.5 | 110 | 110 | 113 | 95.5 | 100 | 330 | 100 | 100 | 255 | 105 | 97 | 104.311 | 110.5 | 100 | 107.54 | 130.05
| Std Dev. |  | 3.3714 | 1.6432 | 10.4435 | 4.0825 | 1.9408 | 8.3666 | 8.3666 | 1.3292 | 12.345 | 4.0825 | 0 | 0 | 0 | 104.3871 | 5.4772 | 0.5164 | 1.7327 | 4.0825 | 0 | 3.059 | 4.6602
| Rel.Std.Dev. |  | 3.07% | 1.448% | 8.445% | 3.768% | 1.977% | 7.275% | 7.968% | 1.178% | 12.86% | 4.016% | 0% | 0% | 0% | 45.06% | 5.216% | 0.5305% | 1.665% | 3.689% | 0% | 2.858% | 3.579%
| PDM3 |  | 2.47% | 5.891% | 15.38% | 1.071% | -8.414% | 7.29% | -2.039% | 5.269% | -10.44% | -5.149% | 207.9% | -6.704% | -6.704% | 116.1% | -2.039% | -9.192% | -2.89% | 3.248% | -6.704% | -0.1469% | 21.49%
| Z-Score (Absolute) |  | 0.27 | 0.62 | 1.6 | 0.13 | 0.85 | 0.76 | 0.19 | 0.56 | 1.06 | 0.51 | 21.39 | 0.67 | 0.67 | 11.96 | 0.19 | 0.93 | 0.28 | 0.35 | 1.47 | 0 | 2.22
| Analytical results for Zr in OREAS 751b (Indicative Value 97 ppm) | [25 empty] | Indicative
Zr | Round | Replicate | 1.03: Lab; 1.04: Lab; 1.05: Lab; 1.06: Lab |  |  |  | 1
| No | No | 1.03: 1.01; 1.04: 1.02; 1.05: 1.04; 1.06: 1.28 |  |  |  | ppm
|  |  | 1.03: PF*MS; 1.04: PF*OES/MS; 1.05: PF*MS; 1.06: PF*OES |  |  |  | 0
0
| 1 | 1 | 1.03: 100; 1.04: 101.0235; 1.05: 92.1; 1.06: 35.2 |  |  |  | 1
| 1 | 2 | 1.03: 97; 1.04: 96.0755; 1.05: 96.1; 1.06: 34 |  |  |  | 8
| 1 | 3 | 1.03: 97; 1.04: 102.9258; 1.05: 89.2; 1.06: 36 |  |  |  | 16
| 1 | 4 | 1.03: 92; 1.04: 101.1097; 1.05: 95.1; 1.06: 34.2 |  |  |  | 97.1589
| 1 | 5 | 1.03: 94; 1.04: 100.932; 1.05: 98; 1.06: 42.9 |  |  |  | 14
| 1 | 6 | 1.03: 96; 1.04: 100.3931; 1.05: 99.9; 1.06: 35.7
| Mean |  | 1.03: 96; 1.04: 100.4099; 1.05: 95.0667; 1.06: 36.3333
| Median |  | 1.03: 96.5; 1.04: 100.9778; 1.05: 95.6; 1.06: 35.45
| Std Dev. |  | 1.03: 2.7568; 1.04: 2.2916; 1.05: 3.9052; 1.06: 3.314
| Rel.Std.Dev. |  | 1.03: 2.872%; 1.04: 2.282%; 1.05: 4.108%; 1.06: 9.121%
| PDM3 |  | 1.03: -1.193%; 1.04: 3.346%; 1.05: -2.153%; 1.06: -62.6%
| Z-Score (Absolute) |  | 1.03: 0.12; 1.04: 1.23; 1.05: 0.12; 1.06: 14.94
Note on C17: Z-Scores have been calculated inclusive of individual outliers. In general, laboratory batches are rejected if Z-Score > 2.5.
Note on C35: Z-Scores have been calculated inclusive of individual outliers. In general, laboratory batches are rejected if Z-Score > 2.5.
Note on C53: Z-Scores have been calculated inclusive of individual outliers. In general, laboratory batches are rejected if Z-Score > 2.5.
Note on C71: Z-Scores have been calculated inclusive of individual outliers. In general, laboratory batches are rejected if Z-Score > 2.5.
Note on C89: Z-Scores have been calculated inclusive of individual outliers. In general, laboratory batches are rejected if Z-Score > 2.5.
Note on C107: Z-Scores have been calculated inclusive of individual outliers. In general, laboratory batches are rejected if Z-Score > 2.5.
Note on C125: Z-Scores have been calculated inclusive of individual outliers. In general, laboratory batches are rejected if Z-Score > 2.5.
Note on C143: Z-Scores have been calculated inclusive of individual outliers. In general, laboratory batches are rejected if Z-Score > 2.5.
Note on C161: Z-Scores have been calculated inclusive of individual outliers. In general, laboratory batches are rejected if Z-Score > 2.5.
Note on C179: Z-Scores have been calculated inclusive of individual outliers. In general, laboratory batches are rejected if Z-Score > 2.5.
Note on C197: Z-Scores have been calculated inclusive of individual outliers. In general, laboratory batches are rejected if Z-Score > 2.5.
Note on C215: Z-Scores have been calculated inclusive of individual outliers. In general, laboratory batches are rejected if Z-Score > 2.5.
Note on C233: Z-Scores have been calculated inclusive of individual outliers. In general, laboratory batches are rejected if Z-Score > 2.5.
Note on C251: Z-Scores have been calculated inclusive of individual outliers. In general, laboratory batches are rejected if Z-Score > 2.5.
Note on C269: Z-Scores have been calculated inclusive of individual outliers. In general, laboratory batches are rejected if Z-Score > 2.5.
Note on C287: Z-Scores have been calculated inclusive of individual outliers. In general, laboratory batches are rejected if Z-Score > 2.5.
Note on C306: Z-Scores have been calculated inclusive of individual outliers. In general, laboratory batches are rejected if Z-Score > 2.5.
Note on C325: Z-Scores have been calculated inclusive of individual outliers. In general, laboratory batches are rejected if Z-Score > 2.5.
Note on C343: Z-Scores have been calculated inclusive of individual outliers. In general, laboratory batches are rejected if Z-Score > 2.5.
Note on C361: Z-Scores have been calculated inclusive of individual outliers. In general, laboratory batches are rejected if Z-Score > 2.5.
Note on C379: Z-Scores have been calculated inclusive of individual outliers. In general, laboratory batches are rejected if Z-Score > 2.5.
Note on C397: Z-Scores have been calculated inclusive of individual outliers. In general, laboratory batches are rejected if Z-Score > 2.5.
Note on C415: Z-Scores have been calculated inclusive of individual outliers. In general, laboratory batches are rejected if Z-Score > 2.5.
Note on C433: Z-Scores have been calculated inclusive of individual outliers. In general, laboratory batches are rejected if Z-Score > 2.5.
Note on C452: Z-Scores have been calculated inclusive of individual outliers. In general, laboratory batches are rejected if Z-Score > 2.5.
Note on C470: Z-Scores have been calculated inclusive of individual outliers. In general, laboratory batches are rejected if Z-Score > 2.5.
Note on C488: Z-Scores have been calculated inclusive of individual outliers. In general, laboratory batches are rejected if Z-Score > 2.5.
Note on C507: Z-Scores have been calculated inclusive of individual outliers. In general, laboratory batches are rejected if Z-Score > 2.5.
Note on C525: Z-Scores have been calculated inclusive of individual outliers. In general, laboratory batches are rejected if Z-Score > 2.5.
Note on C543: Z-Scores have been calculated inclusive of individual outliers. In general, laboratory batches are rejected if Z-Score > 2.5.
Note on C561: Z-Scores have been calculated inclusive of individual outliers. In general, laboratory batches are rejected if Z-Score > 2.5.
Note on C579: Z-Scores have been calculated inclusive of individual outliers. In general, laboratory batches are rejected if Z-Score > 2.5.
Note on C597: Z-Scores have been calculated inclusive of individual outliers. In general, laboratory batches are rejected if Z-Score > 2.5.
Note on C615: Z-Scores have been calculated inclusive of individual outliers. In general, laboratory batches are rejected if Z-Score > 2.5.
Note on C633: Z-Scores have been calculated inclusive of individual outliers. In general, laboratory batches are rejected if Z-Score > 2.5.
Note on C651: Z-Scores have been calculated inclusive of individual outliers. In general, laboratory batches are rejected if Z-Score > 2.5.
Note on C670: Z-Scores have been calculated inclusive of individual outliers. In general, laboratory batches are rejected if Z-Score > 2.5.
Note on C688: Z-Scores have been calculated inclusive of individual outliers. In general, laboratory batches are rejected if Z-Score > 2.5.
Note on C706: Z-Scores have been calculated inclusive of individual outliers. In general, laboratory batches are rejected if Z-Score > 2.5.
Note on C724: Z-Scores have been calculated inclusive of individual outliers. In general, laboratory batches are rejected if Z-Score > 2.5.
Note on C742: Z-Scores have been calculated inclusive of individual outliers. In general, laboratory batches are rejected if Z-Score > 2.5.
Note on C760: Z-Scores have been calculated inclusive of individual outliers. In general, laboratory batches are rejected if Z-Score > 2.5.
Note on C778: Z-Scores have been calculated inclusive of individual outliers. In general, laboratory batches are rejected if Z-Score > 2.5.
Note on C796: Z-Scores have been calculated inclusive of individual outliers. In general, laboratory batches are rejected if Z-Score > 2.5.
Note on C814: Z-Scores have been calculated inclusive of individual outliers. In general, laboratory batches are rejected if Z-Score > 2.5.
Note on C832: Z-Scores have been calculated inclusive of individual outliers. In general, laboratory batches are rejected if Z-Score > 2.5.
Note on C850: Z-Scores have been calculated inclusive of individual outliers. In general, laboratory batches are rejected if Z-Score > 2.5.
Note on C868: Z-Scores have been calculated inclusive of individual outliers. In general, laboratory batches are rejected if Z-Score > 2.5.
Note on C886: Z-Scores have been calculated inclusive of individual outliers. In general, laboratory batches are rejected if Z-Score > 2.5.
Note on C904: Z-Scores have been calculated inclusive of individual outliers. In general, laboratory batches are rejected if Z-Score > 2.5.
Note on C922: Z-Scores have been calculated inclusive of individual outliers. In general, laboratory batches are rejected if Z-Score > 2.5.
Note on C940: Z-Scores have been calculated inclusive of individual outliers. In general, laboratory batches are rejected if Z-Score > 2.5.
Note on C959: Z-Scores have been calculated inclusive of individual outliers. In general, laboratory batches are rejected if Z-Score > 2.5.
Note on C977: Z-Scores have been calculated inclusive of individual outliers. In general, laboratory batches are rejected if Z-Score > 2.5.
Note on C996: Z-Scores have been calculated inclusive of individual outliers. In general, laboratory batches are rejected if Z-Score > 2.5.
Note on C1014: Z-Scores have been calculated inclusive of individual outliers. In general, laboratory batches are rejected if Z-Score > 2.5.
Note on C1032: Z-Scores have been calculated inclusive of individual outliers. In general, laboratory batches are rejected if Z-Score > 2.5.
Note on C1051: Z-Scores have been calculated inclusive of individual outliers. In general, laboratory batches are rejected if Z-Score > 2.5.
Note on C1070: Z-Scores have been calculated inclusive of individual outliers. In general, laboratory batches are rejected if Z-Score > 2.5.
Note on C1088: Z-Scores have been calculated inclusive of individual outliers. In general, laboratory batches are rejected if Z-Score > 2.5.
Note on C1106: Z-Scores have been calculated inclusive of individual outliers. In general, laboratory batches are rejected if Z-Score > 2.5.
Note on C1125: Z-Scores have been calculated inclusive of individual outliers. In general, laboratory batches are rejected if Z-Score > 2.5.
Note on C1143: Z-Scores have been calculated inclusive of individual outliers. In general, laboratory batches are rejected if Z-Score > 2.5.
Note on C1161: Z-Scores have been calculated inclusive of individual outliers. In general, laboratory batches are rejected if Z-Score > 2.5.

## Fusion XRF
| Analytical results for Ag in OREAS 751b (Indicative Value 0.155 ppm) | [21 empty] | Indicative
Ag | Round | Replicate | Lab | [19 empty] | 1
| No | No | 1.12 | [19 empty] | ppm
|  |  | BF*XRF | [19 empty] | 3
3
| 1 | 1 | 0.22 | [19 empty] | 1
| 1 | 2 | 0.124 | [19 empty] | 4
| 1 | 3 | 0.139 | [19 empty] | 16
| 1 | 4 | 0.169 | [19 empty] | 0.1545
| 1 | 5 | 0.132 | [19 empty] | 16
| 1 | 6 | 0.143
| Mean |  | 0.1545
| Median |  | 0.141
| Std Dev. |  | 0.035523
| Rel.Std.Dev. |  | 22.99%
| PDM3 |  | 0%
| Z-Score (Absolute) |  | NA
| Analytical results for Al2O3 in OREAS 751b (Certified Value 9.13 wt.%) | [21 empty] | Certified
Al2O3 | Round | Replicate | Lab | Lab | Lab | Lab | Lab | Lab | Lab | Lab | Lab | Lab | Lab | Lab | Lab | Lab | Lab | Lab | Lab | Lab | Lab | Lab | 1
| No | No | 1.01 | 1.02 | 1.03 | 1.04 | 1.06 | 1.07 | 1.09 | 1.10 | 1.11 | 1.12 | 1.13 | 1.14 | 1.16 | 1.19 | 1.20 | 1.22 | 1.23 | 1.25 | 1.26 | 1.28 | wt.%
|  |  | BF*XRF | BF*XRF | BF*XRF | BF*XRF | BF*XRF | BF*XRF | BF*XRF | BF*XRF | BF*XRF | BF*XRF | OxBF*XRF | OxBF*XRF | OxBF*XRF | BF*XRF | BF*XRF | BF*XRF | BF*XRF | BF*XRF | BF*XRF | BF*XRF | 2
3
| 1 | 1 | 9.24 | 9.1699 | 9.33 | 9.18 | 9.36 | 9.2 | 8.866 | 9.05 | 9.1566 | 8.89 | 9.18 | 9.14 | 9.03 | 8.96 | 8.8421 | 9.1282 | 9.24 | 9.39 | 9.1264 | 9.54 | 1
| 1 | 2 | 9.16 | 9.1301 | 9.34 | 9.12 | 9.34 | 9.08 | 9.048 | 8.98 | 9.1407 | 9.22 | 9.19 | 8.98 | 8.95 | 8.89 | 8.8706 | 9.0809 | 9.25 | 9.21 | 9.1456 | 9.21 | 0
| 1 | 3 | 9.21 | 9.1659 | 9.34 | 9.18 | 9.33 | 9.17 | 9.042 | 9.06 | 9.165 | 9.12 | 9.17 | 8.88 | 9.11 | 8.87 | 8.84 | 9.1093 | 9.28 | 9.2 | 9.1174 | 9.34 | 16
| 1 | 4 | 9.2 | 9.1928 | 9.31 | 9.13 | 9.32 | 9.11 | 8.924 | 8.9 | 9.0977 | 9.62 | 9.16 | 9.04 | 8.94 | 8.94 | 8.8126 | 9.1131 | 9.22 | 9.19 | 9.0861 | 9.2 | 9.1255
| 1 | 5 | 9.18 | 9.0933 | 9.36 | 9.16 | 9.3 | 9.13 | 9.016 | 9.03 | 9.1863 | 9.57 | 9.04 | 8.97 | 8.83 | 8.85 | 8.8228 | 9.096 | 9.23 | 9.51 | 9.074 | 9.26 | 115
| 1 | 6 | 9.16 | 9.149 | 9.36 | 9.1 | 9.32 | 9.13 | 8.955 | 8.94 | 9.1703 | 8.62 | 9.2 | 8.98 | 9.09 | 8.82 | 8.8835 | 9.1282 | 9.28 | 9.5 | 9.1254 | 9.18
| Mean |  | 9.1917 | 9.1502 | 9.34 | 9.145 | 9.3283 | 9.1367 | 8.9752 | 8.9933 | 9.1528 | 9.1733 | 9.1567 | 8.9983 | 8.9917 | 8.8883 | 8.8453 | 9.1093 | 9.25 | 9.3333 | 9.1125 | 9.2883
| Median |  | 9.19 | 9.1575 | 9.34 | 9.145 | 9.325 | 9.13 | 8.9855 | 9.005 | 9.1608 | 9.17 | 9.175 | 8.98 | 8.99 | 8.88 | 8.841 | 9.1112 | 9.245 | 9.3 | 9.1214 | 9.235
| Std Dev. |  | 0.031252 | 0.03491 | 0.018974 | 0.033317 | 0.020412 | 0.04274 | 0.072637 | 0.064395 | 0.030891 | 0.38687 | 0.058878 | 0.086352 | 0.10553 | 0.053448 | 0.027272 | 0.018472 | 0.025298 | 0.15214 | 0.027043 | 0.136
| Rel.Std.Dev. |  | 0.34% | 0.3815% | 0.2031% | 0.3643% | 0.2188% | 0.4678% | 0.8093% | 0.716% | 0.3375% | 4.217% | 0.643% | 0.9596% | 1.174% | 0.6013% | 0.3083% | 0.2028% | 0.2735% | 1.63% | 0.2968% | 1.464%
| PDM3 |  | 0.7252% | 0.2706% | 2.351% | 0.2138% | 2.223% | 0.1225% | -1.647% | -1.448% | 0.299% | 0.5243% | 0.3416% | -1.393% | -1.466% | -2.599% | -3.071% | -0.1777% | 1.364% | 2.278% | -0.1425% | 1.784%
| Z-Score (Absolute) |  | 0.24 | 0.01 | 1.07 | 0.01 | 1 | 0.06 | 0.96 | 0.86 | 0.03 | 0.14 | 0.05 | 0.83 | 0.86 | 1.44 | 1.68 | 0.21 | 0.57 | 1.03 | 0.19 | 0.78
| Analytical results for As in OREAS 751b (Indicative Value 12.4 ppm) | [21 empty] | Indicative
As | Round | Replicate | Lab | Lab | Lab | Lab | Lab | [15 empty] | 1
| No | No | 1.12 | 1.13 | 1.14 | 1.16 | 1.26 | [15 empty] | ppm
|  |  | BF*XRF | OxBF*XRF | OxBF*XRF | OxBF*XRF | BF*XRF | [15 empty] | 1
1
| 1 | 1 | 19 | < 100 | < 100 | < 100 | 8 | [15 empty] | 1
| 1 | 2 | 16 | < 100 | < 100 | < 100 | 8 | [15 empty] | 5
| 1 | 3 | 15 | < 100 | < 100 | < 100 | [16 empty] | 16
| 1 | 4 | 18 | < 100 | < 100 | < 100 | 8 | [15 empty] | 12.3704
| 1 | 5 | 16 | < 100 | < 100 | < 100 | [16 empty] | 17
| 1 | 6 | 19 | < 100 | < 100 | < 100 | 8
| Mean |  | 17.1667 |  |  |  | 8
| Median |  | 17 |  |  |  | 8
| Std Dev. |  | 1.7224 |  |  |  | 0
| Rel.Std.Dev. |  | 10.03% |  |  |  | 0%
| PDM3 |  | 38.77% |  |  |  | -35.33%
| Z-Score (Absolute) |  | NA | NA | NA | NA | NA
| Analytical results for BaO in OREAS 751b (Certified Value 329 ppm) | [21 empty] | Certified
BaO | Round | Replicate | Lab | Lab | Lab | Lab | Lab | Lab | Lab | Lab | Lab | Lab | Lab | Lab | Lab | Lab | Lab | [5 empty] | 1
| No | No | 1.02 | 1.03 | 1.07 | 1.10 | 1.11 | 1.12 | 1.13 | 1.14 | 1.16 | 1.19 | 1.22 | 1.23 | 1.25 | 1.26 | 1.28 | [5 empty] | ppm
|  |  | BF*XRF | BF*XRF | BF*XRF | BF*XRF | BF*XRF | BF*XRF | OxBF*XRF | OxBF*XRF | OxBF*XRF | BF*XRF | BF*XRF | BF*XRF | BF*XRF | BF*XRF | BF*XRF | [5 empty] | 0
0
| 1 | 1 | 360 | 300 | 400 | 400 | 321.5742 | 338.3 | 400 | 400 | 200 | 300 | 268 | 330 | < 100 | 310 | 300 | [5 empty] | 1
| 1 | 2 | 350 | 400 | 400 | 300 | 344.4124 | 340.5 | 400 | 400 | 300 | 300 | 324 | 330 | < 100 | 330 | 300 | [5 empty] | 0
| 1 | 3 | 330 | 200 | 400 | 300 | 323.5869 | 349.5 | 400 | 300 | 300 | 300 | 313 | 330 | < 100 | 310 | 300 | [5 empty] | 16
| 1 | 4 | 330 | 300 | 400 | 300 | 318.6265 | 340.5 | 400 | 400 | 200 | 300 | 313 | 330 | < 100 | 340 | 300 | [5 empty] | 329.3387
| 1 | 5 | 330 | 300 | 400 | 300 | 322.5996 | 337.2 | 400 | 300 | 200 | 300 | 301 | 450 | < 100 | 340 | 300 | [5 empty] | 116
| 1 | 6 | 350 | 300 | 400 | 300 | 322.6451 | 327.1 | 400 | 300 | 300 | 300 | 324 | 330 | < 100 | 310 | 300
| Mean |  | 341.6667 | 300 | 400 | 316.6667 | 325.5741 | 338.85 | 400 | 350 | 250 | 300 | 307.1667 | 350 |  | 323.3333 | 300
| Median |  | 340 | 300 | 400 | 300 | 322.6223 | 339.4 | 400 | 350 | 250 | 300 | 313 | 330 |  | 320 | 300
| Std Dev. |  | 13.2916 | 63.2456 | 0 | 40.8248 | 9.3864 | 7.2105 | 0 | 54.7723 | 54.7723 | 0 | 21.0087 | 48.9898 |  | 15.0555 | 0
| Rel.Std.Dev. |  | 3.89% | 21.08% | 0% | 12.89% | 2.883% | 2.128% | 0% | 15.65% | 21.91% | 0% | 6.84% | 14% |  | 4.656% | 0%
| PDM3 |  | 3.743% | -8.908% | 21.46% | -3.848% | -1.143% | 2.888% | 21.46% | 6.274% | -24.09% | -8.908% | -6.732% | 6.274% |  | -1.823% | -8.908%
| Z-Score (Absolute) |  | 0.53 | 0.67 | 2.22 | 0.19 | 0.06 | 0.45 | 2.22 | 0.77 | 2.12 | 0.67 | 0.47 | 0.87 | 7.9 | 0 | 0.67
| Analytical results for Be in OREAS 751b (Indicative Value 6.67 ppm) | [21 empty] | Indicative
Be | Round | Replicate | Lab | [19 empty] | 1
| No | No | 1.12 | [19 empty] | ppm
|  |  | BF*XRF | [19 empty] | 2
2
| 1 | 1 | 6 | [19 empty] | 1
| 1 | 2 | 7 | [19 empty] | 12
| 1 | 3 | 6 | [19 empty] | 16
| 1 | 4 | 7 | [19 empty] | 6.6667
| 1 | 5 | 8 | [19 empty] | 18
| 1 | 6 | 6
| Mean |  | 6.6667
| Median |  | 6.5
| Std Dev. |  | 0.8165
| Rel.Std.Dev. |  | 12.25%
| PDM3 |  | -4.441e-14%
| Z-Score (Absolute) |  | NA
| Analytical results for Bi in OREAS 751b (Indicative Value < 100 ppm) | [21 empty] | Indicative
Bi | Round | Replicate | Lab | Lab | Lab | Lab | [16 empty] | 1
| No | No | 1.12 | 1.13 | 1.14 | 1.16 | [16 empty] | ppm
|  |  | BF*XRF | OxBF*XRF | OxBF*XRF | OxBF*XRF | [16 empty] | 0
0
| 1 | 1 | 0.4 | < 100 | < 100 | < 100 | [16 empty] | 1
| 1 | 2 | 0.4 | < 100 | < 100 | < 100 | [16 empty] | 13
| 1 | 3 | 0.3 | < 100 | < 100 | < 100 | [16 empty] | 16
| 1 | 4 | 0.5 | < 100 | < 100 | < 100 | [16 empty] | < 100
| 1 | 5 | 0.4 | < 100 | < 100 | < 100 | [16 empty] | 19
| 1 | 6 | 0.7 | < 100 | < 100 | < 100
| Mean |  | 0.45
| Median |  | 0.4
| Std Dev. |  | 0.13784
| Rel.Std.Dev. |  | 30.63%
PDM3
| Z-Score (Absolute) |  | NA | NA | NA | NA
| Analytical results for CaO in OREAS 751b (Certified Value 0.693 wt.%) | [21 empty] | Certified
CaO | Round | Replicate | Lab | Lab | Lab | Lab | Lab | Lab | Lab | Lab | Lab | Lab | Lab | Lab | Lab | Lab | Lab | Lab | Lab | Lab | Lab | Lab | 1
| No | No | 1.01 | 1.02 | 1.03 | 1.04 | 1.06 | 1.07 | 1.09 | 1.10 | 1.11 | 1.12 | 1.13 | 1.14 | 1.16 | 1.19 | 1.20 | 1.22 | 1.23 | 1.25 | 1.26 | 1.28 | wt.%
|  |  | BF*XRF | BF*XRF | BF*XRF | BF*XRF | BF*XRF | BF*XRF | BF*XRF | BF*XRF | BF*XRF | BF*XRF | OxBF*XRF | OxBF*XRF | OxBF*XRF | BF*XRF | BF*XRF | BF*XRF | BF*XRF | BF*XRF | BF*XRF | BF*XRF | 3
3
| 1 | 1 | 0.7 | 0.665 | 0.72 | 0.68 | 0.71 | 0.71 | 0.709 | 0.69 | 0.68612 | 0.62 | 0.69 | 0.69 | 0.71 | 0.69 | 0.67732 | 0.68 | 0.7 | 0.73 | 0.6884 | 1.13 | 1
| 1 | 2 | 0.7 | 0.676 | 0.71 | 0.69 | 0.72 | 0.7 | 0.712 | 0.69 | 0.68436 | 0.62 | 0.7 | 0.68 | 0.69 | 0.67 | 0.6721 | 0.68 | 0.7 | 0.73 | 0.6956 | 1.12 | 0
| 1 | 3 | 0.7 | 0.669 | 0.7 | 0.7 | 0.71 | 0.71 | 0.699 | 0.68 | 0.69462 | 0.64 | 0.7 | 0.66 | 0.71 | 0.68 | 0.68867 | 0.68 | 0.7 | 0.69 | 0.68737 | 1.04 | 16
| 1 | 4 | 0.7 | 0.671 | 0.71 | 0.69 | 0.71 | 0.7 | 0.698 | 0.69 | 0.68827 | 0.67 | 0.7 | 0.68 | 0.7 | 0.68 | 0.66282 | 0.68 | 0.7 | 0.71 | 0.69149 | 1.01 | 0.69311
| 1 | 5 | 0.7 | 0.6705 | 0.71 | 0.68 | 0.71 | 0.71 | 0.699 | 0.69 | 0.699 | 0.65 | 0.68 | 0.67 | 0.69 | 0.68 | 0.66635 | 0.69 | 0.71 | 0.72 | 0.6884 | 1.16 | 117
| 1 | 6 | 0.7 | 0.679 | 0.71 | 0.69 | 0.71 | 0.7 | 0.707 | 0.69 | 0.68996 | 0.61 | 0.69 | 0.68 | 0.7 | 0.68 | 0.68293 | 0.68 | 0.7 | 0.71 | 0.68943 | 1.07
| Mean |  | 0.7 | 0.67175 | 0.71 | 0.68833 | 0.71167 | 0.705 | 0.704 | 0.68833 | 0.69039 | 0.635 | 0.69333 | 0.67667 | 0.7 | 0.68 | 0.67503 | 0.68167 | 0.70167 | 0.715 | 0.69012 | 1.0883
| Median |  | 0.7 | 0.67075 | 0.71 | 0.69 | 0.71 | 0.705 | 0.703 | 0.69 | 0.68912 | 0.63 | 0.695 | 0.68 | 0.7 | 0.68 | 0.67471 | 0.68 | 0.7 | 0.715 | 0.68892 | 1.095
| Std Dev. |  | 1.2162e-16 | 0.0050175 | 0.0063246 | 0.0075277 | 0.0040825 | 0.0054772 | 0.0060663 | 0.0040825 | 0.0054999 | 0.022583 | 0.008165 | 0.010328 | 0.0089443 | 0.0063246 | 0.0098661 | 0.0040825 | 0.0040825 | 0.015166 | 0.0030293 | 0.057764
| Rel.Std.Dev. |  | 1.737e-14% | 0.7469% | 0.8908% | 1.094% | 0.5737% | 0.7769% | 0.8617% | 0.5931% | 0.7966% | 3.556% | 1.178% | 1.526% | 1.278% | 0.9301% | 1.462% | 0.5989% | 0.5818% | 2.121% | 0.439% | 5.308%
| PDM3 |  | 0.9934% | -3.082% | 2.436% | -0.6899% | 2.677% | 1.715% | 1.57% | -0.6899% | -0.3932% | -8.385% | 0.03152% | -2.373% | 0.9934% | -1.892% | -2.609% | -1.652% | 1.234% | 3.158% | -0.4327% | 57.02%
| Z-Score (Absolute) |  | NA | 0.92 | 0.97 | 0.1 | 1.05 | 0.72 | 0.67 | 0.1 | 0 | 2.74 | 0.15 | 0.68 | 0.48 | 0.51 | 0.76 | 0.43 | 0.56 | 1.22 | 0.01 | 19.72
Results from laboratory 1 were removed due to their 0.01 wt.% reading resolution.
| Analytical results for Ce in OREAS 751b (Indicative Value 34.5 ppm) | [21 empty] | Indicative
Ce | Round | Replicate | Lab | Lab | Lab | Lab | Lab | Lab | [14 empty] | 1
| No | No | 1.12 | 1.13 | 1.14 | 1.16 | 1.22 | 1.28 | [14 empty] | ppm
|  |  | BF*XRF | OxBF*XRF | OxBF*XRF | OxBF*XRF | BF*XRF | BF*XRF | [14 empty] | 1
1
| 1 | 1 | 25.8 | < 80 | 80 | < 80 | 160 | 24.15 | [14 empty] | 1
| 1 | 2 | 23.9 | < 80 | < 80 | < 80 | 330 | 25.36 | [14 empty] | 14
| 1 | 3 | 23.7 | < 80 | < 80 | < 80 | 330 | 25.87 | [14 empty] | 16
| 1 | 4 | 26 | < 80 | 80 | < 80 | 160 | 23.48 | [14 empty] | 34.5143
| 1 | 5 | 22.4 | < 80 | < 80 | < 80 | 240 | 23.14 | [14 empty] | 20
| 1 | 6 | 24.9 | < 80 | < 80 | < 80 | 160 | 26.93
| Mean |  | 24.45 |  | 80 |  | 230 | 24.8217
| Median |  | 24.4 |  | 80 |  | 200 | 24.755
| Std Dev. |  | 1.378 |  | 0 |  | 83.4266 | 1.4774
| Rel.Std.Dev. |  | 5.636% |  | 0% |  | 36.27% | 5.952%
| PDM3 |  | -29.16% |  | 131.8% |  | 566.4% | -28.08%
| Z-Score (Absolute) |  | 0.74 | 0 | 0.62 | 0 | 8.7 | 0.73
| Analytical results for Co in OREAS 751b (Indicative Value < 100 ppm) | [21 empty] | Indicative
Co | Round | Replicate | Lab | Lab | Lab | Lab | Lab | Lab | [14 empty] | 1
| No | No | 1.09 | 1.12 | 1.13 | 1.14 | 1.16 | 1.22 | [14 empty] | ppm
|  |  | BF*XRF | BF*XRF | OxBF*XRF | OxBF*XRF | OxBF*XRF | BF*XRF | [14 empty] | 0
0
| 1 | 1 | < 37 | 2.6 | < 100 | < 100 | < 100 | < 70 | [14 empty] | 1
| 1 | 2 | < 37 | 2.6 | < 100 | < 100 | < 100 | < 70 | [14 empty] | 15
| 1 | 3 | < 37 | 2.6 | < 100 | < 100 | < 100 | < 70 | [14 empty] | 16
| 1 | 4 | < 37 | 2.6 | < 100 | < 100 | < 100 | < 70 | [14 empty] | < 100
| 1 | 5 | < 37 | 2.7 | < 100 | < 100 | < 100 | < 70 | [14 empty] | 21
| 1 | 6 | < 37 | 2.6 | < 100 | < 100 | < 100 | < 70
| Mean |  |  | 2.6167
| Median |  |  | 2.6
| Std Dev. |  |  | 0.040825
| Rel.Std.Dev. |  |  | 1.56%
PDM3
| Z-Score (Absolute) |  | 2.54 | 4.13 | 0.67 | 0.67 | 0.67 | 0.67
| Analytical results for Cr2O3 in OREAS 751b (Certified Value < 100 ppm) | [21 empty] | Certified
Cr2O3 | Round | Replicate | Lab | Lab | Lab | Lab | Lab | Lab | Lab | Lab | Lab | Lab | Lab | Lab | Lab | Lab | Lab | Lab | Lab |  |  |  | 1
| No | No | 1.02 | 1.03 | 1.04 | 1.06 | 1.07 | 1.09 | 1.10 | 1.12 | 1.13 | 1.14 | 1.16 | 1.19 | 1.22 | 1.23 | 1.25 | 1.26 | 1.28 |  |  |  | ppm
|  |  | BF*XRF | BF*XRF | BF*XRF | BF*XRF | BF*XRF | BF*XRF | BF*XRF | BF*XRF | OxBF*XRF | OxBF*XRF | OxBF*XRF | BF*XRF | BF*XRF | BF*XRF | BF*XRF | BF*XRF | BF*XRF |  |  |  | 0
0
| 1 | 1 | < 50 | < 100 | < 100 | < 100 | < 50 | < 100 | < 100 | 32.2 | < 150 | < 150 | < 150 | < 100 | < 100 | < 100 | 400 | 20 | < 100 |  |  |  | 1
| 1 | 2 | 50 | < 100 | < 100 | < 100 | < 50 | < 100 | < 100 | 29.2 | < 150 | < 150 | < 150 | < 100 | < 100 | < 100 | 800 | 30 | < 100 |  |  |  | 0
| 1 | 3 | 50 | < 100 | < 100 | < 100 | < 50 | < 100 | 100 | 32.2 | < 150 | < 150 | < 150 | < 100 | < 100 | < 100 | < 100 | 40 | < 100 |  |  |  | 16
| 1 | 4 | 60 | < 100 | < 100 | < 100 | < 50 | < 100 | < 100 | 29.2 | < 150 | < 150 | < 150 | < 100 | < 100 | < 100 | < 100 | 20 | < 100 |  |  |  | < 100
| 1 | 5 | < 50 | < 100 | < 100 | < 100 | < 50 | < 100 | < 100 | 23.4 | < 150 | < 150 | < 150 | < 100 | < 100 | < 100 | < 100 | 40 | < 100 |  |  |  | 118
| 1 | 6 | < 50 | < 100 | < 100 | < 100 | < 50 | < 100 | < 100 | 48.2 | < 150 | < 150 | < 150 | < 100 | < 100 | < 100 | < 100 | 50 | < 100
| Mean |  | 53.3333 | [5 empty] | 100 | 32.4 | [6 empty] | 600 | 33.3333
| Median |  | 50 | [5 empty] | 100 | 30.7 | [6 empty] | 600 | 35
| Std Dev. |  | 5.7735 | [6 empty] | 8.3809 | [6 empty] | 282.8427 | 12.1106
| Rel.Std.Dev. |  | 10.83% | [6 empty] | 25.87% | [6 empty] | 47.14% | 36.33%
PDM3
| Z-Score (Absolute) |  | 0.88 | 0 | 0 | 0 | 2.02 | 0 | 0.67 | 1.42 | 1.87 | 1.87 | 1.87 | 0 | 0 | 0 | 14.83 | 1.35 | 0
| Analytical results for Cs in OREAS 751b (Indicative Value 93 ppm) | [21 empty] | Indicative
Cs | Round | Replicate | Lab | Lab | [18 empty] | 1
| No | No | 1.12 | 1.22 | [18 empty] | ppm
|  |  | BF*XRF | BF*XRF | [18 empty] | 0
0
| 1 | 1 | 92.9 | 90 | [18 empty] | 1
| 1 | 2 | 91.7 | 90 | [18 empty] | 16
| 1 | 3 | 94.4 | 90 | [18 empty] | 16
| 1 | 4 | 94 | < 90 | [18 empty] | 93.4442
| 1 | 5 | 91.6 | < 90 | [18 empty] | 22
| 1 | 6 | 90.8 | 190
| Mean |  | 92.5667 | 115
| Median |  | 92.3 | 90
| Std Dev. |  | 1.4376 | 50
| Rel.Std.Dev. |  | 1.553% | 43.48%
| PDM3 |  | -0.9391% | 23.07%
| Z-Score (Absolute) |  | 0.67 | 0.67
| Analytical results for CuO in OREAS 751b (Indicative Value 34.1 ppm) | [21 empty] | Indicative
CuO | Round | Replicate | Lab | Lab | Lab | Lab | Lab | Lab | [14 empty] | 1
| No | No | 1.09 | 1.12 | 1.13 | 1.14 | 1.16 | 1.26 | [14 empty] | ppm
|  |  | BF*XRF | BF*XRF | OxBF*XRF | OxBF*XRF | OxBF*XRF | BF*XRF | [14 empty] | 1
1
| 1 | 1 | < 50 | 20 | < 63 | < 63 | < 63 | 50 | [14 empty] | 1
| 1 | 2 | < 50 | 21.3 | < 63 | < 63 | < 63 | 50 | [14 empty] | 17
| 1 | 3 | < 50 | 20 | < 63 | < 63 | < 63 | 50 | [14 empty] | 16
| 1 | 4 | < 50 | 23.8 | < 63 | < 63 | < 63 | 50 | [14 empty] | 34.0536
| 1 | 5 | < 50 | 26.3 | < 63 | < 63 | < 63 | 50 | [14 empty] | 23
| 1 | 6 | < 50 | 23.8 | < 63 | < 63 | 63 | 40
| Mean |  |  | 22.5333 |  |  | 63 | 48.3333
| Median |  |  | 22.55 |  |  | 63 | 50
| Std Dev. |  |  | 2.5201 |  |  |  | 4.0825
| Rel.Std.Dev. |  |  | 11.18% |  |  |  | 8.447%
| PDM3 |  |  | -33.83% |  |  | 85% | 41.93%
| Z-Score (Absolute) |  | 0.74 | 1.03 | 0 | 0 | 0.61 | 2
| Analytical results for Dy in OREAS 751b (Indicative Value 1.8 ppm) | [21 empty] | Indicative
Dy | Round | Replicate | Lab | Lab | [18 empty] | 1
| No | No | 1.12 | 1.28 | [18 empty] | ppm
|  |  | BF*XRF | BF*XRF | [18 empty] | 2
2
| 1 | 1 | 1.75 | < 10 | [18 empty] | 1
| 1 | 2 | 1.9 | < 10 | [18 empty] | 18
| 1 | 3 | 1.79 | < 10 | [18 empty] | 16
| 1 | 4 | 1.86 | < 10 | [18 empty] | 1.7967
| 1 | 5 | 1.65 | < 10 | [18 empty] | 24
| 1 | 6 | 1.83 | < 10
| Mean |  | 1.7967
| Median |  | 1.81
| Std Dev. |  | 0.088919
| Rel.Std.Dev. |  | 4.949%
| PDM3 |  | -1.887e-13%
| Z-Score (Absolute) |  | 0.67 | 0.67
| Analytical results for Er in OREAS 751b (Indicative Value 0.95 ppm) | [21 empty] | Indicative
Er | Round | Replicate | Lab | Lab | [18 empty] | 1
| No | No | 1.12 | 1.28 | [18 empty] | ppm
|  |  | BF*XRF | BF*XRF | [18 empty] | 2
2
| 1 | 1 | 0.86 | < 10 | [18 empty] | 1
| 1 | 2 | 1.02 | < 10 | [18 empty] | 19
| 1 | 3 | 1 | < 10 | [18 empty] | 16
| 1 | 4 | 1 | < 10 | [18 empty] | 0.945
| 1 | 5 | 0.93 | < 10 | [18 empty] | 25
| 1 | 6 | 0.86 | < 10
| Mean |  | 0.945
| Median |  | 0.965
| Std Dev. |  | 0.072595
| Rel.Std.Dev. |  | 7.682%
| PDM3 |  | 0%
| Z-Score (Absolute) |  | 0.67 | 0.67
| Analytical results for Eu in OREAS 751b (Indicative Value 0.38 ppm) | [21 empty] | Indicative
Eu | Round | Replicate | Lab | Lab | [18 empty] | 1
| No | No | 1.12 | 1.28 | [18 empty] | ppm
|  |  | BF*XRF | BF*XRF | [18 empty] | 2
2
| 1 | 1 | 0.37 | < 10 | [18 empty] | 1
| 1 | 2 | 0.34 | < 10 | [18 empty] | 20
| 1 | 3 | 0.41 | < 10 | [18 empty] | 16
| 1 | 4 | 0.41 | < 10 | [18 empty] | 0.37833
| 1 | 5 | 0.38 | < 10 | [18 empty] | 26
| 1 | 6 | 0.36 | < 10
| Mean |  | 0.37833
| Median |  | 0.375
| Std Dev. |  | 0.027869
| Rel.Std.Dev. |  | 7.366%
| PDM3 |  | 6.661e-14%
| Z-Score (Absolute) |  | 0.67 | 0.67
| Analytical results for Fe2O3 in OREAS 751b (Certified Value 1.39 wt.%) | [21 empty] | Certified
Fe2O3 | Round | Replicate | Lab | Lab | Lab | Lab | Lab | Lab | Lab | Lab | Lab | Lab | Lab | Lab | Lab | Lab | Lab | Lab | Lab | Lab | Lab | Lab | 1
| No | No | 1.01 | 1.02 | 1.03 | 1.04 | 1.06 | 1.07 | 1.09 | 1.10 | 1.11 | 1.12 | 1.13 | 1.14 | 1.16 | 1.19 | 1.20 | 1.22 | 1.23 | 1.25 | 1.26 | 1.28 | wt.%
|  |  | BF*XRF | BF*XRF | BF*XRF | BF*XRF | BF*XRF | BF*XRF | BF*XRF | BF*XRF | BF*XRF | BF*XRF | OxBF*XRF | OxBF*XRF | OxBF*XRF | BF*XRF | BF*XRF | BF*XRF | BF*XRF | BF*XRF | BF*XRF | BF*XRF | 2
3
| 1 | 1 | 1.387 | 1.355 | 1.4 | 1.42 | 1.4 | 1.35 | 1.406 | 1.54 | 1.397 | 1.39 | 1.373 | 1.373 | 1.387 | 1.41 | 1.4054 | 1.394 | 1.4 | 1.415 | 1.3865 | 1.05 | 1
| 1 | 2 | 1.387 | 1.358 | 1.39 | 1.42 | 1.42 | 1.35 | 1.419 | 1.54 | 1.3916 | 1.38 | 1.401 | 1.358 | 1.358 | 1.41 | 1.4196 | 1.3839 | 1.39 | 1.401 | 1.413 | 1.05 | 0
| 1 | 3 | 1.387 | 1.362 | 1.36 | 1.42 | 1.42 | 1.32 | 1.404 | 1.53 | 1.397 | 1.35 | 1.387 | 1.33 | 1.387 | 1.42 | 1.4309 | 1.394 | 1.36 | 1.387 | 1.3981 | 1.08 | 16
| 1 | 4 | 1.387 | 1.364 | 1.37 | 1.4 | 1.41 | 1.35 | 1.405 | 1.53 | 1.3913 | 1.44 | 1.387 | 1.373 | 1.387 | 1.42 | 1.3971 | 1.3925 | 1.38 | 1.373 | 1.4024 | 1.08 | 1.3914
| 1 | 5 | 1.401 | 1.361 | 1.39 | 1.41 | 1.41 | 1.42 | 1.406 | 1.53 | 1.4032 | 1.37 | 1.373 | 1.373 | 1.358 | 1.42 | 1.4074 | 1.3882 | 1.38 | 1.401 | 1.3918 | 1.08 | 119
| 1 | 6 | 1.401 | 1.356 | 1.39 | 1.41 | 1.39 | 1.41 | 1.412 | 1.52 | 1.3992 | 1.41 | 1.401 | 1.358 | 1.387 | 1.42 | 1.4361 | 1.394 | 1.35 | 1.387 | 1.4013 | 1.06
| Mean |  | 1.3917 | 1.3593 | 1.3833 | 1.4133 | 1.4083 | 1.3667 | 1.4087 | 1.5317 | 1.3965 | 1.39 | 1.387 | 1.3608 | 1.3773 | 1.4167 | 1.4161 | 1.3911 | 1.3767 | 1.394 | 1.3988 | 1.0667
| Median |  | 1.387 | 1.3595 | 1.39 | 1.415 | 1.41 | 1.35 | 1.406 | 1.53 | 1.397 | 1.385 | 1.387 | 1.3655 | 1.387 | 1.42 | 1.4135 | 1.3933 | 1.38 | 1.394 | 1.3997 | 1.07
| Std Dev. |  | 0.0072296 | 0.003559 | 0.015055 | 0.008165 | 0.01169 | 0.039328 | 0.005785 | 0.0075277 | 0.0045221 | 0.031623 | 0.012522 | 0.016798 | 0.014976 | 0.005164 | 0.015361 | 0.0041819 | 0.018619 | 0.014683 | 0.0091839 | 0.015055
| Rel.Std.Dev. |  | 0.5195% | 0.2618% | 1.088% | 0.5777% | 0.8301% | 2.878% | 0.4107% | 0.4915% | 0.3238% | 2.275% | 0.9028% | 1.234% | 1.087% | 0.3645% | 1.085% | 0.3006% | 1.352% | 1.053% | 0.6565% | 1.411%
| PDM3 |  | 0.01948% | -2.304% | -0.5794% | 1.577% | 1.217% | -1.777% | 1.241% | 10.08% | 0.3701% | -0.1003% | -0.3159% | -2.197% | -1.011% | 1.816% | 1.774% | -0.02125% | -1.059% | 0.1872% | 0.5355% | -23.34%
| Z-Score (Absolute) |  | 0.01 | 1.36 | 0.34 | 0.94 | 0.72 | 1.05 | 0.74 | 5.98 | 0.22 | 0.06 | 0.19 | 1.31 | 0.6 | 1.08 | 1.05 | 0.01 | 0.62 | 0.11 | 0.32 | 13.83
| Analytical results for Ga in OREAS 751b (Indicative Value 27.2 ppm) | [21 empty] | Indicative
Ga | Round | Replicate | Lab | [19 empty] | 1
| No | No | 1.12 | [19 empty] | ppm
|  |  | BF*XRF | [19 empty] | 1
1
| 1 | 1 | 26.7 | [19 empty] | 1
| 1 | 2 | 27.3 | [19 empty] | 21
| 1 | 3 | 28 | [19 empty] | 16
| 1 | 4 | 27.2 | [19 empty] | 27.1667
| 1 | 5 | 27 | [19 empty] | 27
| 1 | 6 | 26.8
| Mean |  | 27.1667
| Median |  | 27.1
| Std Dev. |  | 0.46762
| Rel.Std.Dev. |  | 1.721%
| PDM3 |  | -1.221e-13%
| Z-Score (Absolute) |  | NA
| Analytical results for Gd in OREAS 751b (Indicative Value 2.17 ppm) | [21 empty] | Indicative
Gd | Round | Replicate | Lab | Lab | [18 empty] | 1
| No | No | 1.12 | 1.28 | [18 empty] | ppm
|  |  | BF*XRF | BF*XRF | [18 empty] | 2
2
| 1 | 1 | 2.28 | < 10 | [18 empty] | 1
| 1 | 2 | 2.15 | < 10 | [18 empty] | 22
| 1 | 3 | 1.98 | < 10 | [18 empty] | 16
| 1 | 4 | 2.3 | < 10 | [18 empty] | 2.17
| 1 | 5 | 2.04 | < 10 | [18 empty] | 28
| 1 | 6 | 2.27 | < 10
| Mean |  | 2.17
| Median |  | 2.21
| Std Dev. |  | 0.13594
| Rel.Std.Dev. |  | 6.265%
| PDM3 |  | 0%
| Z-Score (Absolute) |  | 0.67 | 0.67
| Analytical results for H2O- in OREAS 751b (Indicative Value 0.133 wt.%) | [21 empty] | Indicative
H2O- | Round | Replicate | Lab | [19 empty] | 1
| No | No | 1.11 | [19 empty] | wt.%
|  |  | BF*XRF | [19 empty] | 3
3
| 1 | 1 | 0.1333 | [19 empty] | 1
| 1 | 2 | 0.1348 | [19 empty] | 23
| 1 | 3 | 0.1396 | [19 empty] | 16
| 1 | 4 | 0.1371 | [19 empty] | 0.13308
| 1 | 5 | 0.1407 | [19 empty] | 29
| 1 | 6 | 0.113
| Mean |  | 0.13308
| Median |  | 0.13595
| Std Dev. |  | 0.010227
| Rel.Std.Dev. |  | 7.685%
| PDM3 |  | 2.442e-13%
| Z-Score (Absolute) |  | NA
| Analytical results for Hf in OREAS 751b (Indicative Value < 80 ppm) | [21 empty] | Indicative
Hf | Round | Replicate | Lab | Lab | Lab | Lab | Lab | Lab | [14 empty] | 1
| No | No | 1.12 | 1.13 | 1.14 | 1.16 | 1.26 | 1.28 | [14 empty] | ppm
|  |  | BF*XRF | OxBF*XRF | OxBF*XRF | OxBF*XRF | BF*XRF | BF*XRF | [14 empty] | 0
0
| 1 | 1 | 3.7 | < 80 | < 80 | < 80 |  | < 10 | [14 empty] | 1
| 1 | 2 | 3.7 | < 80 | < 80 | < 80 | 8 | < 10 | [14 empty] | 8
| 1 | 3 | 3.6 | < 80 | < 80 | < 80 | 8 | < 10 | [14 empty] | 16
| 1 | 4 | 3.5 | < 80 | < 80 | < 80 |  | < 10 | [14 empty] | < 80
| 1 | 5 | 3.7 | < 80 | < 80 | < 80 | 8 | < 10 | [14 empty] | 16
| 1 | 6 | 3.5 | < 80 | < 80 | < 80 |  | < 10
| Mean |  | 3.6167 |  |  |  | 8
| Median |  | 3.65 |  |  |  | 8
| Std Dev. |  | 0.098319 |  |  |  | 0
| Rel.Std.Dev. |  | 2.719% |  |  |  | 0%
PDM3
| Z-Score (Absolute) |  | 0.87 | 0.67 | 0.67 | 0.67 | 0.67 | 0.81
| Analytical results for Ho in OREAS 751b (Indicative Value 0.36 ppm) | [21 empty] | Indicative
Ho | Round | Replicate | Lab | Lab | [18 empty] | 1
| No | No | 1.12 | 1.28 | [18 empty] | ppm
|  |  | BF*XRF | BF*XRF | [18 empty] | 2
2
| 1 | 1 | 0.35 | < 10 | [18 empty] | 1
| 1 | 2 | 0.36 | < 10 | [18 empty] | 11
| 1 | 3 | 0.35 | < 10 | [18 empty] | 16
| 1 | 4 | 0.38 | < 10 | [18 empty] | 0.355
| 1 | 5 | 0.34 | < 10 | [18 empty] | 17
| 1 | 6 | 0.35 | < 10
| Mean |  | 0.355
| Median |  | 0.35
| Std Dev. |  | 0.013784
| Rel.Std.Dev. |  | 3.883%
| PDM3 |  | 0%
| Z-Score (Absolute) |  | 0.67 | 0.67
| Analytical results for In in OREAS 751b (Indicative Value < 0.1 ppm) | [21 empty] | Indicative
In | Round | Replicate | Lab | [19 empty] | 1
| No | No | 1.12 | [19 empty] | ppm
|  |  | BF*XRF | [19 empty] | 2
2
| 1 | 1 | < 0.1 | [19 empty] | 1
| 1 | 2 | < 0.1 | [19 empty] | 2
| 1 | 3 | < 0.1 | [19 empty] | 16
| 1 | 4 | < 0.1 | [19 empty] | < 0.1
| 1 | 5 | < 0.1 | [19 empty] | 18
| 1 | 6 | < 0.1
Mean
Median
Std Dev.
Rel.Std.Dev.
PDM3
| Z-Score (Absolute) |  | NA
| Analytical results for K2O in OREAS 751b (Certified Value 1.41 wt.%) | [21 empty] | Certified
K2O | Round | Replicate | Lab | Lab | Lab | Lab | Lab | Lab | Lab | Lab | Lab | Lab | Lab | Lab | Lab | Lab | Lab | Lab | Lab | Lab | Lab | Lab | 1
| No | No | 1.01 | 1.02 | 1.03 | 1.04 | 1.06 | 1.07 | 1.09 | 1.10 | 1.11 | 1.12 | 1.13 | 1.14 | 1.16 | 1.19 | 1.20 | 1.22 | 1.23 | 1.25 | 1.26 | 1.28 | wt.%
|  |  | BF*XRF | BF*XRF | BF*XRF | BF*XRF | BF*XRF | BF*XRF | BF*XRF | BF*XRF | BF*XRF | BF*XRF | OxBF*XRF | OxBF*XRF | OxBF*XRF | BF*XRF | BF*XRF | BF*XRF | BF*XRF | BF*XRF | BF*XRF | BF*XRF | 2
3
| 1 | 1 | 1.4 | 1.404 | 1.47 | 1.4 | 1.42 | 1.41 | 1.404 | 1.43 | 1.3673 | 1.36 | 1.39 | 1.4 | 1.38 | 1.41 | 1.3631 | 1.3961 | 1.4 | 1.45 | 1.4062 | 1.81 | 1
| 1 | 2 | 1.42 | 1.406 | 1.48 | 1.41 | 1.42 | 1.41 | 1.423 | 1.42 | 1.3568 | 1.37 | 1.39 | 1.38 | 1.36 | 1.41 | 1.3601 | 1.407 | 1.4 | 1.44 | 1.4072 | 1.82 | 0
| 1 | 3 | 1.41 | 1.41 | 1.49 | 1.4 | 1.41 | 1.4 | 1.409 | 1.44 | 1.3626 | 1.29 | 1.39 | 1.36 | 1.39 | 1.41 | 1.3783 | 1.4022 | 1.39 | 1.39 | 1.4112 | 1.78 | 16
| 1 | 4 | 1.41 | 1.417 | 1.47 | 1.39 | 1.41 | 1.41 | 1.401 | 1.42 | 1.3564 | 1.56 | 1.4 | 1.38 | 1.37 | 1.39 | 1.3476 | 1.407 | 1.39 | 1.44 | 1.4023 | 1.79 | 1.4059
| 1 | 5 | 1.4 | 1.4015 | 1.47 | 1.4 | 1.41 | 1.4 | 1.418 | 1.45 | 1.3694 | 1.32 | 1.39 | 1.38 | 1.35 | 1.41 | 1.3646 | 1.3913 | 1.39 | 1.44 | 1.4023 | 1.91 | 120
| 1 | 6 | 1.41 | 1.409 | 1.49 | 1.4 | 1.41 | 1.4 | 1.409 | 1.46 | 1.3617 | 1.3 | 1.41 | 1.4 | 1.38 | 1.42 | 1.395 | 1.4082 | 1.41 | 1.43 | 1.4052 | 1.87
| Mean |  | 1.4083 | 1.4079 | 1.4783 | 1.4 | 1.4133 | 1.405 | 1.4107 | 1.4367 | 1.3624 | 1.3667 | 1.395 | 1.3833 | 1.3717 | 1.4083 | 1.3681 | 1.402 | 1.3967 | 1.4317 | 1.4057 | 1.83
| Median |  | 1.41 | 1.4075 | 1.475 | 1.4 | 1.41 | 1.405 | 1.409 | 1.435 | 1.3621 | 1.34 | 1.39 | 1.38 | 1.375 | 1.41 | 1.3638 | 1.4046 | 1.395 | 1.44 | 1.4057 | 1.815
| Std Dev. |  | 0.0075277 | 0.0054444 | 0.0098319 | 0.0063246 | 0.005164 | 0.0054772 | 0.0083586 | 0.01633 | 0.0053094 | 0.099933 | 0.0083666 | 0.015055 | 0.01472 | 0.0098319 | 0.01643 | 0.0068751 | 0.008165 | 0.02137 | 0.0033606 | 0.0502
| Rel.Std.Dev. |  | 0.5345% | 0.3867% | 0.6651% | 0.4518% | 0.3654% | 0.3898% | 0.5925% | 1.137% | 0.3897% | 7.312% | 0.5998% | 1.088% | 1.073% | 0.6981% | 1.201% | 0.4904% | 0.5846% | 1.493% | 0.2391% | 2.743%
| PDM3 |  | 0.171% | 0.1414% | 5.15% | -0.4217% | 0.5266% | -0.06609% | 0.337% | 2.186% | -3.099% | -2.793% | -0.7774% | -1.607% | -2.437% | 0.171% | -2.691% | -0.2829% | -0.6588% | 1.831% | -0.01392% | 30.16%
| Z-Score (Absolute) |  | 0.21 | 0.18 | 5.16 | 0.38 | 0.56 | 0.03 | 0.37 | 2.21 | 3.04 | 2.74 | 0.73 | 1.56 | 2.38 | 0.21 | 2.64 | 0.24 | 0.62 | 1.86 | 0.03 | 30.03
| Analytical results for La in OREAS 751b (Indicative Value 29.6 ppm) | [21 empty] | Indicative
La | Round | Replicate | Lab | Lab | Lab | Lab | Lab | Lab | [14 empty] | 1
| No | No | 1.12 | 1.13 | 1.14 | 1.16 | 1.26 | 1.28 | [14 empty] | ppm
|  |  | BF*XRF | OxBF*XRF | OxBF*XRF | OxBF*XRF | BF*XRF | BF*XRF | [14 empty] | 1
1
| 1 | 1 | 12.3 | < 90 | 90 | < 90 | 17.0532 | < 10 | [14 empty] | 1
| 1 | 2 | 11.5 | < 90 | < 90 | < 90 | 25.5798 | 11.25 | [14 empty] | 13
| 1 | 3 | 11.4 | 90 | < 90 | < 90 | 25.5798 | 11.42 | [14 empty] | 16
| 1 | 4 | 12.6 | < 90 | < 90 | < 90 | 34.1064 | 10.62 | [14 empty] | 29.5596
| 1 | 5 | 10.7 | < 90 | < 90 | < 90 | 42.633 | 10.23 | [14 empty] | 19
| 1 | 6 | 11.9 | < 90 | < 90 | < 90 | 8.5266 | 11.52
| Mean |  | 11.7333 | 90 | 90 |  | 25.5798 | 11.008
| Median |  | 11.7 | 90 | 90 |  | 25.5798 | 11.25
| Std Dev. |  | 0.68313 |  |  |  | 12.0584 | 0.55818
| Rel.Std.Dev. |  | 5.822% |  |  |  | 47.14% | 5.071%
| PDM3 |  | -60.31% | 204.5% | 204.5% |  | -13.46% | -62.76%
| Z-Score (Absolute) |  | 0.97 | 0.67 | 0.67 | 0.37 | 0.37 | 1.04
| Analytical results for Lu in OREAS 751b (Indicative Value 0.13 ppm) | [21 empty] | Indicative
Lu | Round | Replicate | Lab | Lab | [18 empty] | 1
| No | No | 1.12 | 1.28 | [18 empty] | ppm
|  |  | BF*XRF | BF*XRF | [18 empty] | 2
2
| 1 | 1 | 0.12 | < 10 | [18 empty] | 1
| 1 | 2 | 0.11 | < 10 | [18 empty] | 14
| 1 | 3 | 0.16 | < 10 | [18 empty] | 16
| 1 | 4 | 0.15 | < 10 | [18 empty] | 0.13
| 1 | 5 | 0.12 | < 10 | [18 empty] | 20
| 1 | 6 | 0.12 | < 10
| Mean |  | 0.13
| Median |  | 0.12
| Std Dev. |  | 0.02
| Rel.Std.Dev. |  | 15.38%
| PDM3 |  | 0%
| Z-Score (Absolute) |  | 0.67 | 0.67
| Analytical results for MgO in OREAS 751b (Certified Value 0.379 wt.%) | [21 empty] | Certified
MgO | Round | Replicate | Lab | Lab | Lab | Lab | Lab | Lab | Lab | Lab | Lab | Lab | Lab | Lab | Lab | Lab | Lab | Lab | Lab | Lab | Lab | Lab | 1
| No | No | 1.01 | 1.02 | 1.03 | 1.04 | 1.06 | 1.07 | 1.09 | 1.10 | 1.11 | 1.12 | 1.13 | 1.14 | 1.16 | 1.19 | 1.20 | 1.22 | 1.23 | 1.25 | 1.26 | 1.28 | wt.%
|  |  | BF*XRF | BF*XRF | BF*XRF | BF*XRF | BF*XRF | BF*XRF | BF*XRF | BF*XRF | BF*XRF | BF*XRF | OxBF*XRF | OxBF*XRF | OxBF*XRF | BF*XRF | BF*XRF | BF*XRF | BF*XRF | BF*XRF | BF*XRF | BF*XRF | 3
3
| 1 | 1 | 0.37 | 0.32651 | 0.41 | 0.4 | 0.36 | 0.41 | 0.364 | 0.41 | 0.37398 | 0.35 | 0.38 | 0.41 | 0.41 | 0.33 | 0.36299 | 0.3797 | 0.38 | 0.39 | 0.38092 | 0.54 | 1
| 1 | 2 | 0.36 | 0.32548 | 0.4 | 0.4 | 0.37 | 0.41 | 0.378 | 0.4 | 0.37468 | 0.36 | 0.39 | 0.4 | 0.38 | 0.32 | 0.36643 | 0.3781 | 0.37 | 0.39 | 0.3852 | 0.54 | 0
| 1 | 3 | 0.37 | 0.33578 | 0.4 | 0.41 | 0.36 | 0.4 | 0.366 | 0.4 | 0.3749 | 0.36 | 0.36 | 0.39 | 0.41 | 0.33 | 0.37104 | 0.3814 | 0.37 | 0.37 | 0.38413 | 0.53 | 16
| 1 | 4 | 0.38 | 0.33166 | 0.4 | 0.4 | 0.37 | 0.41 | 0.368 | 0.4 | 0.37282 | 0.38 | 0.38 | 0.4 | 0.38 | 0.33 | 0.36002 | 0.3748 | 0.37 | 0.39 | 0.37664 | 0.54 | 0.3794
| 1 | 5 | 0.37 | 0.33011 | 0.41 | 0.4 | 0.36 | 0.42 | 0.362 | 0.4 | 0.37233 | 0.36 | 0.37 | 0.39 | 0.37 | 0.33 | 0.36169 | 0.383 | 0.37 | 0.4 | 0.37343 | 0.52 | 121
| 1 | 6 | 0.36 | 0.3296 | 0.4 | 0.4 | 0.36 | 0.42 | 0.377 | 0.41 | 0.37576 | 0.34 | 0.37 | 0.39 | 0.39 | 0.32 | 0.3695 | 0.3797 | 0.38 | 0.39 | 0.36808 | 0.55
| Mean |  | 0.36833 | 0.32986 | 0.40333 | 0.40167 | 0.36333 | 0.41167 | 0.36917 | 0.40333 | 0.37408 | 0.35833 | 0.375 | 0.39667 | 0.39 | 0.32667 | 0.36528 | 0.37945 | 0.37333 | 0.38833 | 0.37807 | 0.53667
| Median |  | 0.37 | 0.32986 | 0.4 | 0.4 | 0.36 | 0.41 | 0.367 | 0.4 | 0.37433 | 0.36 | 0.375 | 0.395 | 0.385 | 0.33 | 0.36471 | 0.3797 | 0.37 | 0.39 | 0.37878 | 0.54
| Std Dev. |  | 0.0075277 | 0.0037101 | 0.005164 | 0.0040825 | 0.005164 | 0.0075277 | 0.0067651 | 0.005164 | 0.0013049 | 0.013292 | 0.010488 | 0.008165 | 0.016733 | 0.005164 | 0.0044325 | 0.0028275 | 0.005164 | 0.0098319 | 0.006619 | 0.010328
| Rel.Std.Dev. |  | 2.044% | 1.125% | 1.28% | 1.016% | 1.421% | 1.829% | 1.833% | 1.28% | 0.3488% | 3.709% | 2.797% | 2.058% | 4.291% | 1.581% | 1.213% | 0.7452% | 1.383% | 2.532% | 1.751% | 1.924%
| PDM3 |  | -2.917% | -13.06% | 6.308% | 5.868% | -4.235% | 8.504% | -2.698% | 6.308% | -1.403% | -5.553% | -1.16% | 4.551% | 2.793% | -13.9% | -3.722% | 0.01267% | -1.6% | 2.354% | -0.3519% | 41.45%
| Z-Score (Absolute) |  | 0.41 | 2.36 | 1.36 | 1.27 | 0.67 | 1.78 | 0.37 | 1.36 | 0.12 | 0.92 | 0.08 | 1.02 | 0.68 | 2.52 | 0.57 | 0.15 | 0.16 | 0.6 | 0.08 | 8.1
| Analytical results for MnO in OREAS 751b (Certified Value 0.106 wt.%) | [21 empty] | Certified
MnO | Round | Replicate | Lab | Lab | Lab | Lab | Lab | Lab | Lab | Lab | Lab | Lab | Lab | Lab | Lab | Lab | Lab | Lab | Lab | Lab | Lab | Lab | 1
| No | No | 1.01 | 1.02 | 1.03 | 1.04 | 1.06 | 1.07 | 1.09 | 1.10 | 1.11 | 1.12 | 1.13 | 1.14 | 1.16 | 1.19 | 1.20 | 1.22 | 1.23 | 1.25 | 1.26 | 1.28 | wt.%
|  |  | BF*XRF | BF*XRF | BF*XRF | BF*XRF | BF*XRF | BF*XRF | BF*XRF | BF*XRF | BF*XRF | BF*XRF | OxBF*XRF | OxBF*XRF | OxBF*XRF | BF*XRF | BF*XRF | BF*XRF | BF*XRF | BF*XRF | BF*XRF | BF*XRF | 3
3
| 1 | 1 | 0.11 | 0.1092 | 0.11 | 0.102 | 0.11 | 0.11 | 0.109 | 0.1 | 0.097465 | 0.105 | 0.103 | 0.116 | 0.103 | 0.12 | 0.1001 | 0.10588 | 0.11 | 0.103 | 0.10603 | 0.13 | 1
| 1 | 2 | 0.11 | 0.10816 | 0.11 | 0.102 | 0.11 | 0.11 | 0.109 | 0.11 | 0.10144 | 0.107 | 0.103 | 0.103 | 0.103 | 0.13 | 0.10106 | 0.10588 | 0.11 | 0.103 | 0.10882 | 0.15 | 0
| 1 | 3 | 0.11 | 0.11024 | 0.11 | 0.112 | 0.11 | 0.11 | 0.108 | 0.1 | 0.098764 | 0.103 | 0.103 | 0.103 | 0.103 | 0.12 | 0.10288 | 0.1033 | 0.11 | 0.103 | 0.10045 | 0.14 | 16
| 1 | 4 | 0.11 | 0.11024 | 0.12 | 0.102 | 0.11 | 0.11 | 0.106 | 0.12 | 0.098764 | 0.109 | 0.103 | 0.103 | 0.103 | 0.12 | 0.10037 | 0.1033 | 0.11 | 0.103 | 0.10882 | 0.12 | 0.10609
| 1 | 5 | 0.11 | 0.1092 | 0.11 | 0.112 | 0.11 | 0.11 | 0.108 | 0.1 | 0.10254 | 0.104 | 0.103 | 0.103 | 0.103 | 0.12 | 0.10038 | 0.10846 | 0.11 | 0.103 | 0.1051 | 0.12 | 122
| 1 | 6 | 0.11 | 0.10816 | 0.11 | 0.102 | 0.11 | 0.11 | 0.108 | 0.11 | 0.10126 | 0.106 | 0.103 | 0.103 | 0.103 | 0.12 | 0.10346 | 0.10459 | 0.11 | 0.103 | 0.10324 | 0.14
| Mean |  | 0.11 | 0.1092 | 0.11167 | 0.10533 | 0.11 | 0.11 | 0.108 | 0.10667 | 0.10004 | 0.10567 | 0.103 | 0.10517 | 0.103 | 0.12167 | 0.10137 | 0.10523 | 0.11 | 0.103 | 0.10541 | 0.13333
| Median |  | 0.11 | 0.1092 | 0.11 | 0.102 | 0.11 | 0.11 | 0.108 | 0.105 | 0.10001 | 0.1055 | 0.103 | 0.103 | 0.103 | 0.12 | 0.10072 | 0.10523 | 0.11 | 0.103 | 0.10556 | 0.135
| Std Dev. |  | 0 | 0.0009302 | 0.0040825 | 0.005164 | 0 | 0 | 0.0010954 | 0.008165 | 0.0019783 | 0.0021602 | 0 | 0.0053072 | 0 | 0.0040825 | 0.0014388 | 0.0019564 | 0 | 0 | 0.0032575 | 0.012111
| Rel.Std.Dev. |  | 0% | 0.8518% | 3.656% | 4.903% | 0% | 0% | 1.014% | 7.655% | 1.978% | 2.044% | 0% | 5.046% | 0% | 3.355% | 1.419% | 1.859% | 0% | 0% | 3.09% | 9.083%
| PDM3 |  | 3.682% | 2.928% | 5.253% | -0.7162% | 3.682% | 3.682% | 1.797% | 0.5406% | -5.707% | -0.402% | -2.915% | -0.8732% | -2.915% | 14.68% | -4.448% | -0.8088% | 3.682% | -2.915% | -0.6452% | 25.68%
| Z-Score (Absolute) |  | 0.88 | 0.69 | 1.26 | 0.17 | 0.88 | 0.88 | 0.42 | 0.11 | 1.4 | 0.11 | 0.66 | 0.16 | 0.66 | 3.54 | 1.1 | 0.21 | 0.88 | 0.66 | 0.17 | 6.21
| Analytical results for Mo in OREAS 751b (Indicative Value < 50 ppm) | [21 empty] | Indicative
Mo | Round | Replicate | Lab | Lab | Lab | Lab | [16 empty] | 1
| No | No | 1.12 | 1.13 | 1.14 | 1.16 | [16 empty] | ppm
|  |  | BF*XRF | OxBF*XRF | OxBF*XRF | OxBF*XRF | [16 empty] | 0
0
| 1 | 1 | 1.4 | < 50 | < 50 | < 50 | [16 empty] | 1
| 1 | 2 | 1.2 | < 50 | < 50 | < 50 | [16 empty] | 5
| 1 | 3 | 0.6 | < 50 | < 50 | < 50 | [16 empty] | 16
| 1 | 4 | 2.8 | < 50 | < 50 | < 50 | [16 empty] | < 50
| 1 | 5 | 2 | < 50 | < 50 | < 50 | [16 empty] | 21
| 1 | 6 | 1.8 | < 50 | < 50 | < 50
| Mean |  | 1.6333
| Median |  | 1.6
| Std Dev. |  | 0.75277
| Rel.Std.Dev. |  | 46.09%
PDM3
| Z-Score (Absolute) |  | NA | NA | NA | NA
| Analytical results for Na2O in OREAS 751b (Certified Value 0.883 wt.%) | [21 empty] | Certified
Na2O | Round | Replicate | Lab | Lab | Lab | Lab | Lab | Lab | Lab | Lab | Lab | Lab | Lab | Lab | Lab | Lab | Lab | Lab | Lab |  |  |  | 1
| No | No | 1.01 | 1.02 | 1.03 | 1.04 | 1.06 | 1.07 | 1.09 | 1.10 | 1.11 | 1.12 | 1.19 | 1.20 | 1.22 | 1.23 | 1.25 | 1.26 | 1.28 |  |  |  | wt.%
|  |  | BF*XRF | BF*XRF | BF*XRF | BF*XRF | BF*XRF | BF*XRF | BF*XRF | BF*XRF | BF*XRF | BF*XRF | BF*XRF | BF*XRF | BF*XRF | BF*XRF | BF*XRF | BF*XRF | BF*XRF |  |  |  | 3
3
| 1 | 1 | 0.86 | 0.85224 | 0.92 | 0.89 | 0.94 | 0.89 | 0.923 | 0.8 | 0.89733 | 0.82 | 0.88 | 0.86363 | 0.87216 | 0.91 | 0.87 | 0.86 | 1.11 |  |  |  | 1
| 1 | 2 | 0.86 | 0.85754 | 0.92 | 0.87 | 0.91 | 0.9 | 0.92 | 0.79 | 0.89805 | 0.86 | 0.86 | 0.86359 | 0.86946 | 0.9 | 0.86 | 0.853 | 1.21 |  |  |  | 0
| 1 | 3 | 0.86 | 0.84906 | 0.9 | 0.88 | 0.91 | 0.9 | 0.903 | 0.79 | 0.89512 | 0.9 | 0.87 | 0.88715 | 0.8735 | 0.89 | 0.83 | 0.86 | 0.98 |  |  |  | 16
| 1 | 4 | 0.88 | 0.8533 | 0.93 | 0.88 | 0.92 | 0.9 | 0.895 | 0.79 | 0.88977 | 0.92 | 0.87 | 0.85337 | 0.87216 | 0.89 | 0.88 | 0.858 | 0.97 |  |  |  | 0.88332
| 1 | 5 | 0.86 | 0.84641 | 0.91 | 0.88 | 0.91 | 0.88 | 0.913 | 0.79 | 0.90358 | 0.95 | 0.87 | 0.86638 | 0.8735 | 0.89 | 0.9 | 0.852 | 1.11 |  |  |  | 123
| 1 | 6 | 0.87 | 0.85542 | 0.92 | 0.9 | 0.92 | 0.9 | 0.899 | 0.82 | 0.89656 | 0.85 | 0.86 | 0.88302 | 0.8735 | 0.9 | 0.86 | 0.876 | 1
| Mean |  | 0.865 | 0.85233 | 0.91667 | 0.88333 | 0.91833 | 0.895 | 0.90883 | 0.79667 | 0.89674 | 0.88333 | 0.86833 | 0.86952 | 0.87238 | 0.89667 | 0.86667 | 0.85983 | 1.0633
| Median |  | 0.86 | 0.85277 | 0.92 | 0.88 | 0.915 | 0.9 | 0.908 | 0.79 | 0.89694 | 0.88 | 0.87 | 0.865 | 0.87283 | 0.895 | 0.865 | 0.859 | 1.055
| Std Dev. |  | 0.0083666 | 0.0040836 | 0.010328 | 0.010328 | 0.01169 | 0.0083666 | 0.011531 | 0.012111 | 0.0044723 | 0.048442 | 0.0075277 | 0.012914 | 0.0015739 | 0.008165 | 0.023381 | 0.0086352 | 0.095429
| Rel.Std.Dev. |  | 0.9672% | 0.4791% | 1.127% | 1.169% | 1.273% | 0.9348% | 1.269% | 1.52% | 0.4987% | 5.484% | 0.8669% | 1.485% | 0.1804% | 0.9106% | 2.698% | 1.004% | 8.975%
| PDM3 |  | -2.074% | -3.508% | 3.776% | 0.002012% | 3.964% | 1.323% | 2.889% | -9.81% | 1.519% | 0.002012% | -1.696% | -1.562% | -1.238% | 1.511% | -1.885% | -2.658% | 20.38%
| Z-Score (Absolute) |  | 0.74 | 1.25 | 1.35 | 0 | 1.42 | 0.47 | 1.03 | 3.51 | 0.54 | 0 | 0.61 | 0.56 | 0.44 | 0.54 | 0.67 | 0.95 | 7.28
| Analytical results for Nb in OREAS 751b (Certified Value 43.4 ppm) | [21 empty] | Certified
Nb | Round | Replicate | Lab | Lab | Lab | Lab | Lab | Lab | Lab | [13 empty] | 1
| No | No | 1.12 | 1.13 | 1.14 | 1.16 | 1.22 | 1.26 | 1.28 | [13 empty] | ppm
|  |  | BF*XRF | OxBF*XRF | OxBF*XRF | OxBF*XRF | BF*XRF | BF*XRF | BF*XRF | [13 empty] | 1
1
| 1 | 1 | 50.1 | < 50 | < 50 | 90 | 90 | 41.9434 | 51.34 | [13 empty] | 1
| 1 | 2 | 50.1 | < 50 | < 50 | 80 | < 70 | 34.9528 | 50.23 | [13 empty] | 0
| 1 | 3 | 51.6 | < 50 | < 50 | 80 | < 70 | 55.9245 | 48.63 | [13 empty] | 16
| 1 | 4 | 49.4 | < 50 | < 50 | 80 | < 70 | 55.9245 | 53.64 | [13 empty] | 43.3978
| 1 | 5 | 49 | 50 | < 50 | 80 | < 70 | 48.9339 | 51.22 | [13 empty] | 124
| 1 | 6 | 49.3 | 50 | < 50 | 100 | < 70 | 48.9339 | 50.76
| Mean |  | 49.9167 | 50 |  | 85 | 90 | 47.7688 | 50.97
| Median |  | 49.75 | 50 |  | 80 | 90 | 48.9339 | 50.99
| Std Dev. |  | 0.93684 | 0 |  | 8.3666 |  | 8.1723 | 1.6368
| Rel.Std.Dev. |  | 1.877% | 0% |  | 9.843% |  | 17.11% | 3.211%
| PDM3 |  | 15.02% | 15.21% |  | 95.86% | 107.4% | 10.07% | 17.45%
| Z-Score (Absolute) |  | 0.4 | 2.7 | 4.26 | 6.97 | 0.67 | 0 | 0.6
| Analytical results for Nd in OREAS 751b (Indicative Value 10.6 ppm) | [21 empty] | Indicative
Nd | Round | Replicate | Lab | Lab | [18 empty] | 1
| No | No | 1.12 | 1.28 | [18 empty] | ppm
|  |  | BF*XRF | BF*XRF | [18 empty] | 1
1
| 1 | 1 | 11.1 | 10.39 | [18 empty] | 1
| 1 | 2 | 10.4 | 10.42 | [18 empty] | 16
| 1 | 3 | 10.4 | 10.32 | [18 empty] | 16
| 1 | 4 | 11.8 | 16.05 | [18 empty] | 10.6337
| 1 | 5 | 10.2 | 10.55 | [18 empty] | 22
| 1 | 6 | 10.8 | 10.74
| Mean |  | 10.7833 | 11.4117
| Median |  | 10.6 | 10.485
| Std Dev. |  | 0.5947 | 2.2771
| Rel.Std.Dev. |  | 5.515% | 19.95%
| PDM3 |  | 1.407% | 7.316%
| Z-Score (Absolute) |  | 0.67 | 0.67
| Analytical results for NiO in OREAS 751b (Indicative Value 40.7 ppm) | [21 empty] | Indicative
NiO | Round | Replicate | Lab | Lab | Lab | Lab | Lab | Lab | [14 empty] | 1
| No | No | 1.09 | 1.12 | 1.13 | 1.14 | 1.16 | 1.26 | [14 empty] | ppm
|  |  | BF*XRF | BF*XRF | OxBF*XRF | OxBF*XRF | OxBF*XRF | BF*XRF | [14 empty] | 1
1
| 1 | 1 | < 30 | 8.9 | 64 | < 64 | < 64 | 40 | [14 empty] | 1
| 1 | 2 | < 30 | 8.9 | < 64 | < 64 | < 64 | 20 | [14 empty] | 17
| 1 | 3 | < 30 | 12.7 | < 64 | < 64 | < 64 | 30 | [14 empty] | 16
| 1 | 4 | < 30 | 10.2 | < 64 | < 64 | 216 | 40 | [14 empty] | 40.7185
| 1 | 5 | < 30 | 8.9 | < 64 | < 64 | 242 | 30 | [14 empty] | 23
| 1 | 6 | < 30 | 19.1 | < 64 | < 64 | 127 | 40
| Mean |  |  | 11.45 | 64 |  | 195 | 33.3333
| Median |  |  | 9.55 | 64 |  | 216 | 35
| Std Dev. |  |  | 4.0288 |  |  | 60.3075 | 8.165
| Rel.Std.Dev. |  |  | 35.19% |  |  | 30.93% | 24.49%
| PDM3 |  |  | -71.88% | 57.18% |  | 378.9% | -18.14%
| Z-Score (Absolute) |  | 1.07 | 1.29 | 0.28 | 0.05 | 4.93 | 0.05
| Analytical results for P2O5 in OREAS 751b (Certified Value 0.093 wt.%) | [21 empty] | Certified
P2O5 | Round | Replicate | Lab | Lab | Lab | Lab | Lab | Lab | Lab | Lab | Lab | Lab | Lab | Lab | Lab | Lab | Lab | Lab | Lab | Lab | Lab | Lab | 1
| No | No | 1.01 | 1.02 | 1.03 | 1.04 | 1.06 | 1.07 | 1.09 | 1.10 | 1.11 | 1.12 | 1.13 | 1.14 | 1.16 | 1.19 | 1.20 | 1.22 | 1.23 | 1.25 | 1.26 | 1.28 | wt.%
|  |  | BF*XRF | BF*XRF | BF*XRF | BF*XRF | BF*XRF | BF*XRF | BF*XRF | BF*XRF | BF*XRF | BF*XRF | OxBF*XRF | OxBF*XRF | OxBF*XRF | BF*XRF | BF*XRF | BF*XRF | BF*XRF | BF*XRF | BF*XRF | BF*XRF | 3
3
| 1 | 1 | 0.095 | 0.09309 | 0.09 | 0.1 | 0.097 | 0.105 | 0.096 | 0.09 | 0.091113 | 0.09 | 0.09 | 0.09 | 0.09 | 0.09 | 0.089033 | 0.09166 | 0.1 | 0.1031 | 0.09384 | 0.18 | 1
| 1 | 2 | 0.093 | 0.08881 | 0.09 | 0.09 | 0.096 | 0.106 | 0.097 | 0.09 | 0.089428 | 0.1 | 0.09 | 0.09 | 0.08 | 0.09 | 0.08888 | 0.09625 | 0.1 | 0.1031 | 0.09792 | 0.19 | 0
| 1 | 3 | 0.094 | 0.08881 | 0.08 | 0.1 | 0.097 | 0.104 | 0.098 | 0.09 | 0.089334 | 0.1 | 0.09 | 0.09 | 0.09 | 0.1 | 0.090236 | 0.09396 | 0.1 | 0.1008 | 0.09588 | 0.21 | 16
| 1 | 4 | 0.095 | 0.09202 | 0.08 | 0.1 | 0.096 | 0.105 | 0.094 | 0.09 | 0.089732 | 0.08 | 0.09 | 0.09 | 0.08 | 0.1 | 0.087338 | 0.09396 | 0.1 | 0.1031 | 0.09588 | 0.23 | 0.093075
| 1 | 5 | 0.096 | 0.08881 | 0.08 | 0.1 | 0.096 | 0.105 | 0.099 | 0.09 | 0.091122 | 0.09 | 0.08 | 0.09 | 0.08 | 0.1 | 0.088926 | 0.09625 | 0.1 | 0.1054 | 0.09282 | 0.18 | 125
| 1 | 6 | 0.093 | 0.08988 | 0.08 | 0.09 | 0.096 | 0.104 | 0.097 | 0.09 | 0.089348 | 0.15 | 0.09 | 0.09 | 0.08 | 0.1 | 0.090686 | 0.09854 | 0.1 | 0.1031 | 0.09384 | 0.2
| Mean |  | 0.094333 | 0.090237 | 0.083333 | 0.096667 | 0.096333 | 0.10483 | 0.096833 | 0.09 | 0.090013 | 0.10167 | 0.088333 | 0.09 | 0.083333 | 0.096667 | 0.089183 | 0.095103 | 0.1 | 0.1031 | 0.09503 | 0.19833
| Median |  | 0.0945 | 0.089345 | 0.08 | 0.1 | 0.096 | 0.105 | 0.097 | 0.09 | 0.08958 | 0.095 | 0.09 | 0.09 | 0.08 | 0.1 | 0.08898 | 0.095105 | 0.1 | 0.1031 | 0.09486 | 0.195
| Std Dev. |  | 0.0012111 | 0.0018738 | 0.005164 | 0.005164 | 0.0005164 | 0.00075277 | 0.0017224 | 1.5202e-17 | 0.00086765 | 0.024833 | 0.0040825 | 1.5202e-17 | 0.005164 | 0.005164 | 0.0011792 | 0.0024046 | 1.5202e-17 | 0.0014546 | 0.0018715 | 0.019408
| Rel.Std.Dev. |  | 1.284% | 2.077% | 6.197% | 5.342% | 0.5361% | 0.7181% | 1.779% | 1.689e-14% | 0.9639% | 24.43% | 4.622% | 1.689e-14% | 6.197% | 5.342% | 1.322% | 2.528% | 1.52e-14% | 1.411% | 1.969% | 9.785%
| PDM3 |  | 1.352% | -3.05% | -10.47% | 3.859% | 3.501% | 12.63% | 4.038% | -3.304% | -3.29% | 9.231% | -5.095% | -3.304% | -10.47% | 3.859% | -4.182% | 2.179% | 7.44% | 10.77% | 2.1% | 113.1%
| Z-Score (Absolute) |  | 0.09 | 0.64 | 1.57 | 0.22 | 0.17 | 1.31 | 0.24 | 0.67 | 0.67 | 0.89 | 0.9 | 0.67 | 1.57 | 0.22 | 0.78 | 0.01 | NA | 1.08 | 0 | 13.85
| Analytical results for Pb in OREAS 751b (Indicative Value < 50 ppm) | [21 empty] | Indicative
Pb | Round | Replicate | Lab | Lab | Lab | Lab | [16 empty] | 1
| No | No | 1.12 | 1.13 | 1.14 | 1.16 | [16 empty] | ppm
|  |  | BF*XRF | OxBF*XRF | OxBF*XRF | OxBF*XRF | [16 empty] | 0
0
| 1 | 1 | 9.6 | < 50 | < 50 | < 50 | [16 empty] | 1
| 1 | 2 | 10 | < 50 | < 50 | < 50 | [16 empty] | 8
| 1 | 3 | 9.7 | < 50 | < 50 | < 50 | [16 empty] | 16
| 1 | 4 | 9.8 | < 50 | < 50 | < 50 | [16 empty] | < 50
| 1 | 5 | 9.7 | < 50 | < 50 | < 50 | [16 empty] | 24
| 1 | 6 | 9.5 | < 50 | < 50 | < 50
| Mean |  | 9.7167
| Median |  | 9.7
| Std Dev. |  | 0.17224
| Rel.Std.Dev. |  | 1.773%
PDM3
| Z-Score (Absolute) |  | NA | NA | NA | NA
| Analytical results for Pr in OREAS 751b (Indicative Value 2.82 ppm) | [21 empty] | Indicative
Pr | Round | Replicate | Lab | Lab | [18 empty] | 1
| No | No | 1.12 | 1.28 | [18 empty] | ppm
|  |  | BF*XRF | BF*XRF | [18 empty] | 2
2
| 1 | 1 | 3.06 | < 10 | [18 empty] | 1
| 1 | 2 | 2.78 | < 10 | [18 empty] | 19
| 1 | 3 | 2.68 | < 10 | [18 empty] | 16
| 1 | 4 | 3.02 | < 10 | [18 empty] | 2.8167
| 1 | 5 | 2.62 | < 10 | [18 empty] | 25
| 1 | 6 | 2.74 | < 10
| Mean |  | 2.8167
| Median |  | 2.76
| Std Dev. |  | 0.18173
| Rel.Std.Dev. |  | 6.452%
| PDM3 |  | -1.221e-13%
| Z-Score (Absolute) |  | 0.67 | 0.67
| Analytical results for Rb in OREAS 751b (Certified Value 732 ppm) | [21 empty] | Certified
Rb | Round | Replicate | Lab | Lab | Lab | Lab | Lab | [15 empty] | 1
| No | No | 1.12 | 1.13 | 1.14 | 1.16 | 1.22 | [15 empty] | ppm
|  |  | BF*XRF | OxBF*XRF | OxBF*XRF | OxBF*XRF | BF*XRF | [15 empty] | 0
0
| 1 | 1 | 754 | 700 | 700 | 720 | 800 | [15 empty] | 1
| 1 | 2 | 758 | 690 | 760 | 700 | 800 | [15 empty] | 0
| 1 | 3 | 730 | 680 | 640 | 700 | 800 | [15 empty] | 16
| 1 | 4 | 777 | 690 | 750 | 700 | 800 | [15 empty] | 732.2333
| 1 | 5 | 742 | 710 | 700 | 700 | 800 | [15 empty] | 126
| 1 | 6 | 732 | 720 | 710 | 740 | 800
| Mean |  | 748.8333 | 698.3333 | 710 | 710 | 800
| Median |  | 748 | 695 | 705 | 700 | 800
| Std Dev. |  | 17.826 | 14.7196 | 42.8952 | 16.7332 | 0
| Rel.Std.Dev. |  | 2.381% | 2.108% | 6.042% | 2.357% | 0%
| PDM3 |  | 2.267% | -4.63% | -3.036% | -3.036% | 9.255%
| Z-Score (Absolute) |  | 2.24 | 0.67 | 0 | 0 | 5.2
| Analytical results for Re in OREAS 751b (Indicative Value < 0.1 ppm) | [21 empty] | Indicative
Re | Round | Replicate | Lab | [19 empty] | 1
| No | No | 1.12 | [19 empty] | ppm
|  |  | BF*XRF | [19 empty] | 2
2
| 1 | 1 | < 0.1 | [19 empty] | 1
| 1 | 2 | < 0.1 | [19 empty] | 20
| 1 | 3 | < 0.1 | [19 empty] | 16
| 1 | 4 | < 0.1 | [19 empty] | < 0.1
| 1 | 5 | < 0.1 | [19 empty] | 26
| 1 | 6 | < 0.1
Mean
Median
Std Dev.
Rel.Std.Dev.
PDM3
| Z-Score (Absolute) |  | NA
| Analytical results for Sb in OREAS 751b (Indicative Value < 50 ppm) | [21 empty] | Indicative
Sb | Round | Replicate | Lab | Lab | Lab | Lab | [16 empty] | 1
| No | No | 1.12 | 1.13 | 1.14 | 1.16 | [16 empty] | ppm
|  |  | BF*XRF | OxBF*XRF | OxBF*XRF | OxBF*XRF | [16 empty] | 0
0
| 1 | 1 | < 1 | 100 | < 50 | < 50 | [16 empty] | 1
| 1 | 2 | < 1 | 60 | < 50 | < 50 | [16 empty] | 21
| 1 | 3 | < 1 | 50 | < 50 | < 50 | [16 empty] | 16
| 1 | 4 | < 1 | 80 | < 50 | < 50 | [16 empty] | < 50
| 1 | 5 | < 1 | < 50 | < 50 | < 50 | [16 empty] | 27
| 1 | 6 | < 1 | < 50 | < 50 | < 50
| Mean |  |  | 72.5
| Median |  |  | 70
| Std Dev. |  |  | 22.1736
| Rel.Std.Dev. |  |  | 30.58%
PDM3
| Z-Score (Absolute) |  | 1.35 | 1.74 | 0 | 0
| Analytical results for Sc in OREAS 751b (Indicative Value 3.83 ppm) | [21 empty] | Indicative
Sc | Round | Replicate | Lab | [19 empty] | 1
| No | No | 1.12 | [19 empty] | ppm
|  |  | BF*XRF | [19 empty] | 2
2
| 1 | 1 | 4 | [19 empty] | 1
| 1 | 2 | 4 | [19 empty] | 22
| 1 | 3 | 3 | [19 empty] | 16
| 1 | 4 | 4 | [19 empty] | 3.8333
| 1 | 5 | 4 | [19 empty] | 28
| 1 | 6 | 4
| Mean |  | 3.8333
| Median |  | 4
| Std Dev. |  | 0.40825
| Rel.Std.Dev. |  | 10.65%
| PDM3 |  | 8.882e-14%
| Z-Score (Absolute) |  | NA
| Analytical results for Se in OREAS 751b (Indicative Value 1.17 ppm) | [21 empty] | Indicative
Se | Round | Replicate | Lab | [19 empty] | 1
| No | No | 1.12 | [19 empty] | ppm
|  |  | BF*XRF | [19 empty] | 2
2
| 1 | 1 | 1 | [19 empty] | 1
| 1 | 2 | 2 | [19 empty] | 23
| 1 | 3 | 1 | [19 empty] | 16
| 1 | 4 | 2 | [19 empty] | 1.1667
| 1 | 5 | < 1 | [19 empty] | 29
| 1 | 6 | < 1
| Mean |  | 1.5
| Median |  | 1.5
| Std Dev. |  | 0.57735
| Rel.Std.Dev. |  | 38.49%
| PDM3 |  | 28.57%
| Z-Score (Absolute) |  | NA
| Analytical results for SiO2 in OREAS 751b (Certified Value 83.76 wt.%) | [21 empty] | Certified
SiO2 | Round | Replicate | Lab | Lab | Lab | Lab | Lab | Lab | Lab | Lab | Lab | Lab | Lab | Lab | Lab | Lab | Lab | Lab | Lab | Lab | Lab | Lab | 1
| No | No | 1.01 | 1.02 | 1.03 | 1.04 | 1.06 | 1.07 | 1.09 | 1.10 | 1.11 | 1.12 | 1.13 | 1.14 | 1.16 | 1.19 | 1.20 | 1.22 | 1.23 | 1.25 | 1.26 | 1.28 | wt.%
|  |  | BF*XRF | BF*XRF | BF*XRF | BF*XRF | BF*XRF | BF*XRF | BF*XRF | BF*XRF | BF*XRF | BF*XRF | OxBF*XRF | OxBF*XRF | OxBF*XRF | BF*XRF | BF*XRF | BF*XRF | BF*XRF | BF*XRF | BF*XRF | BF*XRF | 2
3
| 1 | 1 | 83.65 | 83.57 | 84.67 | 84.9 | 84.64 | 83.68 | 83.663 | 83.28 | 83.9846 | 82.36 | 84.3 | 83.3 | 81.7 | 84.94 | 83.9025 | 83.63 | 84.47 | 83.71 | 83.599 | 82.39 | 1
| 1 | 2 | 83.74 | 83.291 | 84.51 | 84.21 | 84.59 | 83.89 | 84.167 | 82.87 | 83.8285 | 90.43 | 84.5 | 82.6 | 81.3 | 85.37 | 83.9668 | 83.51 | 84.62 | 82.39 | 83.843 | 81.87 | 0
| 1 | 3 | 83.76 | 83.558 | 84.6 | 84.71 | 84.35 | 83.72 | 83.423 | 83.29 | 84.0524 | 94.88 | 84.5 | 81.4 | 83.2 | 84.73 | 83.966 | 83.59 | 84.59 | 83.03 | 83.8645 | 83.12 | 16
| 1 | 4 | 83.69 | 83.795 | 84.61 | 84.34 | 84.23 | 83.85 | 82.976 | 82.52 | 83.6244 | 94.11 | 84.8 | 82.6 | 81 | 85.42 | 83.9285 | 83.59 | 84.29 | 83.16 | 83.8614 | 83.4 | 83.7637
| 1 | 5 | 83.69 | 83.0285 | 84.44 | 84.75 | 84.41 | 83.75 | 84.169 | 82.81 | 84.3188 | 84.5 | 83.7 | 82.7 | 80 | 84.75 | 83.9393 | 83.47 | 84.36 | 84.66 | 83.6697 | 82.42 | 127
| 1 | 6 | 83.79 | 83.517 | 84.5 | 84.31 | 84.32 | 83.74 | 83.878 | 82.65 | 84.0753 | 89.28 | 84.5 | 82.7 | 82.3 | 85.16 | 83.987 | 83.73 | 84.62 | 84.53 | 83.7343 | 83.17
| Mean |  | 83.72 | 83.4599 | 84.555 | 84.5367 | 84.4233 | 83.7717 | 83.7127 | 82.9033 | 83.9807 | 89.26 | 84.3833 | 82.55 | 81.5833 | 85.0617 | 83.9483 | 83.5867 | 84.4917 | 83.58 | 83.762 | 82.7283
| Median |  | 83.715 | 83.5375 | 84.555 | 84.525 | 84.38 | 83.745 | 83.7705 | 82.84 | 84.0185 | 89.855 | 84.5 | 82.65 | 81.5 | 85.05 | 83.9527 | 83.59 | 84.53 | 83.435 | 83.7886 | 82.77
| Std Dev. |  | 0.052154 | 0.2653 | 0.085499 | 0.28437 | 0.16021 | 0.08085 | 0.46283 | 0.3201 | 0.23603 | 5.0348 | 0.37103 | 0.62209 | 1.1017 | 0.30169 | 0.030731 | 0.091579 | 0.14219 | 0.89228 | 0.11206 | 0.59091
| Rel.Std.Dev. |  | 0.0623% | 0.3179% | 0.1011% | 0.3364% | 0.1898% | 0.09651% | 0.5529% | 0.3861% | 0.2811% | 5.641% | 0.4397% | 0.7536% | 1.35% | 0.3547% | 0.03661% | 0.1096% | 0.1683% | 1.068% | 0.1338% | 0.7143%
| PDM3 |  | -0.05217% | -0.3627% | 0.9447% | 0.9228% | 0.7875% | 0.009516% | -0.06092% | -1.027% | 0.259% | 6.562% | 0.7397% | -1.449% | -2.603% | 1.55% | 0.2204% | -0.2113% | 0.8691% | -0.2193% | -0.002054% | -1.236%
| Z-Score (Absolute) |  | 0.05 | 0.33 | 0.83 | 0.82 | 0.7 | 0.01 | 0.06 | 0.91 | 0.23 | 5.82 | 0.65 | 1.29 | 2.31 | 1.37 | 0.19 | 0.19 | 0.77 | 0.2 | 0.01 | 1.1
| Analytical results for Sm in OREAS 751b (Indicative Value 2.32 ppm) | [21 empty] | Indicative
Sm | Round | Replicate | Lab | Lab | [18 empty] | 1
| No | No | 1.12 | 1.28 | [18 empty] | ppm
|  |  | BF*XRF | BF*XRF | [18 empty] | 2
2
| 1 | 1 | 2.3 | < 10 | [18 empty] | 1
| 1 | 2 | 2.6 | < 10 | [18 empty] | 10
| 1 | 3 | 2.3 | < 10 | [18 empty] | 16
| 1 | 4 | 2.5 | < 10 | [18 empty] | 2.3167
| 1 | 5 | 1.9 | < 10 | [18 empty] | 16
| 1 | 6 | 2.3 | < 10
| Mean |  | 2.3167
| Median |  | 2.3
| Std Dev. |  | 0.24014
| Rel.Std.Dev. |  | 10.37%
| PDM3 |  | -1.554e-13%
| Z-Score (Absolute) |  | 0.67 | 0.67
| Analytical results for Sn in OREAS 751b (Indicative Value 69 ppm) | [21 empty] | Indicative
Sn | Round | Replicate | Lab | Lab | Lab | Lab | Lab | Lab | Lab | [13 empty] | 1
| No | No | 1.01 | 1.12 | 1.13 | 1.14 | 1.16 | 1.22 | 1.26 | [13 empty] | ppm
|  |  | BF*XRF | BF*XRF | OxBF*XRF | OxBF*XRF | OxBF*XRF | BF*XRF | BF*XRF | [13 empty] | 0
0
| 1 | 1 | 60 | 76.8 | 80 | 100 | 50 | 170 | 86.6415 | [13 empty] | 1
| 1 | 2 | 70 | 75.6 | < 50 | 80 | < 50 | 120 | 78.765 | [13 empty] | 11
| 1 | 3 | 60 | 78.8 | 70 | < 50 | 50 | 120 | 86.6415 | [13 empty] | 16
| 1 | 4 | 70 | 79.6 | 80 | 60 | < 50 | 130 | 94.518 | [13 empty] | 68.8159
| 1 | 5 | 60 | 76.6 | 80 | 60 | < 50 | 120 | 86.6415 | [13 empty] | 17
| 1 | 6 | 80 | 77 | 120 | < 50 | 60 | 220 | 78.765
| Mean |  | 66.6667 | 77.4 | 86 | 75 | 53.3333 | 146.6667 | 85.3287
| Median |  | 65 | 76.9 | 80 | 70 | 50 | 125 | 86.6415
| Std Dev. |  | 8.165 | 1.4967 | 19.4936 | 19.1485 | 5.7735 | 40.8248 | 5.9292
| Rel.Std.Dev. |  | 12.25% | 1.934% | 22.67% | 25.53% | 10.83% | 27.84% | 6.949%
| PDM3 |  | -3.123% | 12.47% | 24.97% | 8.986% | -22.5% | 113.1% | 24%
| Z-Score (Absolute) |  | 0.65 | 0.11 | 0 | 1.24 | 2.6 | 5.03 | 0.67
| Analytical results for SO3 in OREAS 751b (Certified Value 0.091 wt.%) | [21 empty] | Certified
SO3 | Round | Replicate | Lab | Lab | Lab | Lab | Lab | Lab | Lab | Lab | Lab | Lab | Lab | Lab | Lab | [7 empty] | 1
| No | No | 1.01 | 1.02 | 1.06 | 1.07 | 1.13 | 1.14 | 1.16 | 1.19 | 1.20 | 1.22 | 1.23 | 1.26 | 1.28 | [7 empty] | wt.%
|  |  | BF*XRF | BF*XRF | BF*XRF | BF*XRF | OxBF*XRF | OxBF*XRF | OxBF*XRF | BF*XRF | BF*XRF | BF*XRF | BF*XRF | BF*XRF | BF*XRF | [7 empty] | 3
3
| 1 | 1 | 0.1 | 0.076 | 0.0974 | 0.082 | 0.075 | 0.1 | 0.1 | < 0.01 | 0.09125 | 0.1124 | 0.073 | 0.099 | 0.49 | [7 empty] | 1
| 1 | 2 | 0.1 | 0.077 | 0.0949 | 0.088 | 0.075 | 0.1 | 0.075 | < 0.01 | 0.086083 | 0.1074 | 0.059 | 0.096 | 0.51 | [7 empty] | 0
| 1 | 3 | 0.1 | 0.076 | 0.0899 | 0.083 | 0.075 | 0.1 | 0.1 | < 0.01 | 0.092643 | 0.1149 | 0.047 | 0.095 | 0.53 | [7 empty] | 16
| 1 | 4 | 0.1 | 0.08 | 0.0974 | 0.095 | 0.075 | 0.1 | 0.075 | < 0.01 | 0.085611 | 0.1099 | 0.057 | 0.09 | 0.47 | [7 empty] | 0.091325
| 1 | 5 | 0.1 | 0.0755 | 0.0924 | 0.099 | 0.075 | 0.1 | 0.075 | < 0.01 | 0.088374 | 0.1074 | 0.062 | 0.096 | 0.49 | [7 empty] | 128
| 1 | 6 | 0.1 | 0.075 | 0.0924 | 0.092 | 0.075 | 0.1 | 0.075 | < 0.01 | 0.090335 | 0.1074 | 0.057 | 0.097 | 0.48
| Mean |  | 0.1 | 0.076583 | 0.094067 | 0.089833 | 0.075 | 0.1 | 0.083333 |  | 0.089049 | 0.1099 | 0.059167 | 0.0955 | 0.495
| Median |  | 0.1 | 0.076 | 0.09365 | 0.09 | 0.075 | 0.1 | 0.075 |  | 0.089355 | 0.10865 | 0.058 | 0.096 | 0.49
| Std Dev. |  | 1.5202e-17 | 0.0018005 | 0.0030277 | 0.0067355 | 0 | 1.5202e-17 | 0.01291 |  | 0.0028456 | 0.0031623 | 0.0084479 | 0.0030166 | 0.021679
| Rel.Std.Dev. |  | 1.52e-14% | 2.351% | 3.219% | 7.498% | 0% | 1.52e-14% | 15.49% |  | 3.196% | 2.877% | 14.28% | 3.159% | 4.38%
| PDM3 |  | 9.499% | -16.14% | 3.002% | -1.633% | -17.88% | 9.499% | -8.751% |  | -2.492% | 20.34% | -35.21% | 4.572% | 442%
| Z-Score (Absolute) |  | 0.67 | 0.89 | 0.28 | 0 | 1 | 0.67 | 0.44 | 5.69 | 0.05 | 1.34 | 2.06 | 0.38 | 27.17
| Analytical results for SrO in OREAS 751b (Indicative Value 73 ppm) | [21 empty] | Indicative
SrO | Round | Replicate | Lab | Lab | Lab | Lab | Lab | Lab | Lab | Lab | Lab | Lab | Lab | Lab | [8 empty] | 1
| No | No | 1.02 | 1.03 | 1.10 | 1.11 | 1.12 | 1.13 | 1.14 | 1.16 | 1.19 | 1.23 | 1.26 | 1.28 | [8 empty] | ppm
|  |  | BF*XRF | BF*XRF | BF*XRF | BF*XRF | BF*XRF | OxBF*XRF | OxBF*XRF | OxBF*XRF | BF*XRF | BF*XRF | BF*XRF | BF*XRF | [8 empty] | 0
0
| 1 | 1 | < 50 | 100 | < 100 | 68.4059 | 67.4 | < 120 | 120 | < 120 | 100 | 83 | 110 | < 100 | [8 empty] | 1
| 1 | 2 | < 50 | < 100 | 200 | 69.2414 | 67.4 | < 120 | 120 | < 120 | 100 | 118 | 130 | < 100 | [8 empty] | 12
| 1 | 3 | < 50 | < 100 | < 100 | 68.0714 | 69.8 | < 120 | < 120 | < 120 | 100 | 71 | 120 | < 100 | [8 empty] | 16
| 1 | 4 | < 50 | < 100 | < 100 | 68.2715 | 67.4 | < 120 | 120 | < 120 | 100 | 59 | 150 | < 100 | [8 empty] | 72.8733
| 1 | 5 | < 50 | < 100 | 200 | 69.2698 | 66.2 | < 120 | < 120 | 120 | 100 | 71 | 120 | < 100 | [8 empty] | 18
| 1 | 6 | < 50 | < 100 | < 100 | 68.0821 | 67.4 | < 120 | 120 | < 120 | 100 | 71 | 120 | < 100
| Mean |  |  | 100 | 200 | 68.557 | 67.6 |  | 120 | 120 | 100 | 78.8333 | 125
| Median |  |  | 100 | 200 | 68.3387 | 67.4 |  | 120 | 120 | 100 | 71 | 120
| Std Dev. |  |  |  | 0 | 0.55538 | 1.1798 |  | 0 |  | 0 | 20.6341 | 13.784
| Rel.Std.Dev. |  |  |  | 0% | 0.8101% | 1.745% |  | 0% |  | 0% | 26.17% | 11.03%
| PDM3 |  |  | 37.22% | 174.4% | -5.923% | -7.236% |  | 64.67% | 64.67% | 37.22% | 8.179% | 71.53%
| Z-Score (Absolute) |  | 2.02 | 0.48 | 1.44 | 0.01 | 0.05 | 0.45 | 1.37 | 0.01 | 1.44 | 0.46 | 2.6 | 0.87
| Analytical results for Ta in OREAS 751b (Indicative Value 111 ppm) | [21 empty] | Indicative
Ta | Round | Replicate | Lab | Lab | Lab | Lab | [16 empty] | 1
| No | No | 1.01 | 1.12 | 1.22 | 1.26 | [16 empty] | ppm
|  |  | BF*XRF | BF*XRF | BF*XRF | BF*XRF | [16 empty] | 0
0
| 1 | 1 | 80 | 125 | 100 | 115 | [16 empty] | 1
| 1 | 2 | 80 | 129 | 110 | 139 | [16 empty] | 13
| 1 | 3 | 80 | 131 | 120 | 123 | [16 empty] | 16
| 1 | 4 | 80 | 129 | 100 | 123 | [16 empty] | 110.6755
| 1 | 5 | 80 | 127 | 130 | 106 | [16 empty] | 19
| 1 | 6 | 80 | 125 | 110 | 123
| Mean |  | 80 | 127.6667 | 111.6667 | 121.5
| Median |  | 80 | 128 | 110 | 123
| Std Dev. |  | 0 | 2.4221 | 11.6905 | 10.9133
| Rel.Std.Dev. |  | 0% | 1.897% | 10.47% | 8.982%
| PDM3 |  | -27.72% | 15.35% | 0.8956% | 9.78%
| Z-Score (Absolute) |  | 2.92 | 0.94 | 0.41 | 0.41
| Analytical results for Tb in OREAS 751b (Indicative Value 0.32 ppm) | [21 empty] | Indicative
Tb | Round | Replicate | Lab | Lab | [18 empty] | 1
| No | No | 1.12 | 1.28 | [18 empty] | ppm
|  |  | BF*XRF | BF*XRF | [18 empty] | 2
2
| 1 | 1 | 0.33 | < 10 | [18 empty] | 1
| 1 | 2 | 0.32 | < 10 | [18 empty] | 14
| 1 | 3 | 0.3 | < 10 | [18 empty] | 16
| 1 | 4 | 0.34 | < 10 | [18 empty] | 0.31667
| 1 | 5 | 0.29 | < 10 | [18 empty] | 20
| 1 | 6 | 0.32 | < 10
| Mean |  | 0.31667
| Median |  | 0.32
| Std Dev. |  | 0.018619
| Rel.Std.Dev. |  | 5.88%
| PDM3 |  | -8.882e-14%
| Z-Score (Absolute) |  | 0.67 | 0.67
| Analytical results for Te in OREAS 751b (Indicative Value < 0.1 ppm) | [21 empty] | Indicative
Te | Round | Replicate | Lab | [19 empty] | 1
| No | No | 1.12 | [19 empty] | ppm
|  |  | BF*XRF | [19 empty] | 2
2
| 1 | 1 | < 0.1 | [19 empty] | 1
| 1 | 2 | < 0.1 | [19 empty] | 2
| 1 | 3 | < 0.1 | [19 empty] | 16
| 1 | 4 | < 0.1 | [19 empty] | < 0.1
| 1 | 5 | < 0.1 | [19 empty] | 21
| 1 | 6 | < 0.1
Mean
Median
Std Dev.
Rel.Std.Dev.
PDM3
| Z-Score (Absolute) |  | NA
| Analytical results for Th in OREAS 751b (Indicative Value 24.3 ppm) | [21 empty] | Indicative
Th | Round | Replicate | Lab | Lab | Lab | Lab | [16 empty] | 1
| No | No | 1.12 | 1.22 | 1.26 | 1.28 | [16 empty] | ppm
|  |  | BF*XRF | BF*XRF | BF*XRF | BF*XRF | [16 empty] | 1
1
| 1 | 1 | 5.7 | < 44 | 17.5762 | < 10 | [16 empty] | 1
| 1 | 2 | 5.4 | < 44 | 17.5762 | < 10 | [16 empty] | 16
| 1 | 3 | 5.6 | 53 | 26.3644 | < 10 | [16 empty] | 16
| 1 | 4 | 5.8 | 70 | 26.3644 | < 10 | [16 empty] | 24.303
| 1 | 5 | 5.1 | 44 | 26.3644 | < 10 | [16 empty] | 22
| 1 | 6 | 5.6 | 62 | 17.5762 | < 10
| Mean |  | 5.5333 | 57.25 | 21.9703
| Median |  | 5.6 | 57.5 | 21.9703
| Std Dev. |  | 0.25033 | 11.2361 | 4.8135
| Rel.Std.Dev. |  | 4.524% | 19.63% | 21.91%
| PDM3 |  | -77.23% | 135.6% | -9.598%
| Z-Score (Absolute) |  | 0.65 | 2.52 | 0.65 | 0.7
| Analytical results for TiO2 in OREAS 751b (Certified Value 0.21 wt.%) | [21 empty] | Certified
TiO2 | Round | Replicate | Lab | Lab | Lab | Lab | Lab | Lab | Lab | Lab | Lab | Lab | Lab | Lab | Lab | Lab | Lab | Lab | Lab | Lab | Lab | Lab | 1
| No | No | 1.01 | 1.02 | 1.03 | 1.04 | 1.06 | 1.07 | 1.09 | 1.10 | 1.11 | 1.12 | 1.13 | 1.14 | 1.16 | 1.19 | 1.20 | 1.22 | 1.23 | 1.25 | 1.26 | 1.28 | wt.%
|  |  | BF*XRF | BF*XRF | BF*XRF | BF*XRF | BF*XRF | BF*XRF | BF*XRF | BF*XRF | BF*XRF | BF*XRF | OxBF*XRF | OxBF*XRF | OxBF*XRF | BF*XRF | BF*XRF | BF*XRF | BF*XRF | BF*XRF | BF*XRF | BF*XRF | 3
3
| 1 | 1 | 0.21 | 0.22523 | 0.21 | 0.21 | 0.21 | 0.2 | 0.215 | 0.22 | 0.22729 | 0.214 | 0.2 | 0.22 | 0.2 | 0.22 | 0.20061 | 0.2102 | 0.22 | 0.2 | 0.201 | 0.3 | 1
| 1 | 2 | 0.21 | 0.22422 | 0.22 | 0.2 | 0.2 | 0.2 | 0.21 | 0.21 | 0.22779 | 0.21 | 0.21 | 0.2 | 0.21 | 0.21 | 0.2009 | 0.2068 | 0.22 | 0.21 | 0.20094 | 0.32 | 0
| 1 | 3 | 0.21 | 0.21917 | 0.2 | 0.21 | 0.2 | 0.2 | 0.215 | 0.22 | 0.22562 | 0.202 | 0.2 | 0.2 | 0.22 | 0.21 | 0.20378 | 0.2102 | 0.21 | 0.2 | 0.20298 | 0.35 | 16
| 1 | 4 | 0.21 | 0.22018 | 0.21 | 0.21 | 0.21 | 0.2 | 0.213 | 0.21 | 0.22612 | 0.213 | 0.2 | 0.21 | 0.22 | 0.22 | 0.19969 | 0.2118 | 0.21 | 0.2 | 0.20298 | 0.32 | 0.20963
| 1 | 5 | 0.22 | 0.20655 | 0.22 | 0.21 | 0.21 | 0.2 | 0.216 | 0.21 | 0.22582 | 0.204 | 0.21 | 0.2 | 0.21 | 0.21 | 0.20108 | 0.2052 | 0.21 | 0.21 | 0.19992 | 0.39 | 129
| 1 | 6 | 0.21 | 0.23129 | 0.22 | 0.21 | 0.2 | 0.2 | 0.22 | 0.22 | 0.22764 | 0.211 | 0.2 | 0.2 | 0.22 | 0.21 | 0.20432 | 0.2102 | 0.22 | 0.2 | 0.2 | 0.27
| Mean |  | 0.21167 | 0.22111 | 0.21333 | 0.20833 | 0.205 | 0.2 | 0.21483 | 0.215 | 0.22671 | 0.209 | 0.20333 | 0.205 | 0.21333 | 0.21333 | 0.20173 | 0.20907 | 0.215 | 0.20333 | 0.2013 | 0.325
| Median |  | 0.21 | 0.2222 | 0.215 | 0.21 | 0.205 | 0.2 | 0.215 | 0.215 | 0.2267 | 0.2105 | 0.2 | 0.2 | 0.215 | 0.21 | 0.20099 | 0.2102 | 0.215 | 0.2 | 0.20097 | 0.32
| Std Dev. |  | 0.0040825 | 0.0083312 | 0.008165 | 0.0040825 | 0.0054772 | 3.0405e-17 | 0.0033116 | 0.0054772 | 0.00096913 | 0.004899 | 0.005164 | 0.0083666 | 0.008165 | 0.005164 | 0.0018687 | 0.0025065 | 0.0054772 | 0.005164 | 0.0013754 | 0.041352
| Rel.Std.Dev. |  | 1.929% | 3.768% | 3.827% | 1.96% | 2.672% | 1.52e-14% | 1.541% | 2.548% | 0.4275% | 2.344% | 2.54% | 4.081% | 3.827% | 2.421% | 0.9264% | 1.199% | 2.548% | 2.54% | 0.6833% | 12.72%
| PDM3 |  | 0.9717% | 5.474% | 1.767% | -0.6184% | -2.209% | -4.594% | 2.482% | 2.562% | 8.148% | -0.3004% | -3.004% | -2.209% | 1.767% | 1.767% | -3.769% | -0.2686% | 2.562% | -3.004% | -3.972% | 55.04%
| Z-Score (Absolute) |  | 0 | 1.91 | 0.34 | 0.67 | 1.35 | NA | 0.64 | 0.67 | 3.04 | 0.54 | 1.69 | 1.35 | 0.34 | 0.34 | 2.01 | 0.53 | 0.67 | 1.69 | 2.1 | 22.93
Results from laboratory 7 were removed due to their 0.01 wt.% reading resolution.
| Analytical results for Tl in OREAS 751b (Indicative Value 5.35 ppm) | [21 empty] | Indicative
Tl | Round | Replicate | Lab | [19 empty] | 1
| No | No | 1.12 | [19 empty] | ppm
|  |  | BF*XRF | [19 empty] | 2
2
| 1 | 1 | 5.15 | [19 empty] | 1
| 1 | 2 | 5.32 | [19 empty] | 17
| 1 | 3 | 5.49 | [19 empty] | 16
| 1 | 4 | 5.34 | [19 empty] | 5.3533
| 1 | 5 | 5.4 | [19 empty] | 23
| 1 | 6 | 5.42
| Mean |  | 5.3533
| Median |  | 5.37
| Std Dev. |  | 0.11656
| Rel.Std.Dev. |  | 2.177%
| PDM3 |  | 8.882e-14%
| Z-Score (Absolute) |  | NA
| Analytical results for Tm in OREAS 751b (Indicative Value 0.14 ppm) | [21 empty] | Indicative
Tm | Round | Replicate | Lab | Lab | [18 empty] | 1
| No | No | 1.12 | 1.28 | [18 empty] | ppm
|  |  | BF*XRF | BF*XRF | [18 empty] | 2
2
| 1 | 1 | 0.13 | < 10 | [18 empty] | 1
| 1 | 2 | 0.12 | < 10 | [18 empty] | 18
| 1 | 3 | 0.15 | < 10 | [18 empty] | 16
| 1 | 4 | 0.14 | < 10 | [18 empty] | 0.13833
| 1 | 5 | 0.14 | < 10 | [18 empty] | 24
| 1 | 6 | 0.15 | < 10
| Mean |  | 0.13833
| Median |  | 0.14
| Std Dev. |  | 0.01169
| Rel.Std.Dev. |  | 8.451%
| PDM3 |  | 2.442e-13%
| Z-Score (Absolute) |  | 0.67 | 0.67
| Analytical results for U in OREAS 751b (Indicative Value 5.36 ppm) | [21 empty] | Indicative
U | Round | Replicate | Lab | Lab | Lab | [17 empty] | 1
| No | No | 1.12 | 1.22 | 1.26 | [17 empty] | ppm
|  |  | BF*XRF | BF*XRF | BF*XRF | [17 empty] | 2
2
| 1 | 1 | 1.98 | < 42 | [18 empty] | 1
| 1 | 2 | 2.23 | < 42 | [18 empty] | 19
| 1 | 3 | 2.03 | < 42 | 8 | [17 empty] | 16
| 1 | 4 | 2.11 | < 42 | [18 empty] | 5.3577
| 1 | 5 | 2.74 | < 42 | [18 empty] | 25
| 1 | 6 | 2.32 | < 42
| Mean |  | 2.235 |  | 8
| Median |  | 2.17 |  | 8
| Std Dev. |  | 0.27747
| Rel.Std.Dev. |  | 12.41%
| PDM3 |  | -58.28% |  | 49.32%
| Z-Score (Absolute) |  | 0.67 | 1.35 | 0
| Analytical results for V2O5 in OREAS 751b (Indicative Value 33.8 ppm) | [21 empty] | Indicative
V2O5 | Round | Replicate | Lab | Lab | Lab | Lab | Lab | Lab | Lab | Lab | Lab | Lab | Lab | [9 empty] | 1
| No | No | 1.04 | 1.07 | 1.09 | 1.10 | 1.12 | 1.13 | 1.14 | 1.16 | 1.22 | 1.25 | 1.26 | [9 empty] | ppm
|  |  | BF*XRF | BF*XRF | BF*XRF | BF*XRF | BF*XRF | OxBF*XRF | OxBF*XRF | OxBF*XRF | BF*XRF | BF*XRF | BF*XRF | [9 empty] | 1
1
| 1 | 1 | < 100 | 70 | 30 | < 100 | 33.9 | < 180 | < 180 | < 180 | < 100 | < 100 | 40 | [9 empty] | 1
| 1 | 2 | < 100 | 70 | 40 | < 100 | 33.9 | < 180 | < 180 | < 180 | < 100 | < 100 | 40 | [9 empty] | 20
| 1 | 3 | < 100 | 70 | 50 | < 100 | 33.9 | < 180 | < 180 | < 180 | < 100 | < 100 | 20 | [9 empty] | 16
| 1 | 4 | < 100 | 70 | 40 | < 100 | 35.7 | < 180 | < 180 | < 180 | < 100 | < 100 | 40 | [9 empty] | 33.8063
| 1 | 5 | < 100 | 80 | 30 | < 100 | 32.1 | < 180 | < 180 | < 180 | < 100 | < 100 | 30 | [9 empty] | 26
| 1 | 6 | < 100 | 60 | < 30 | < 100 | 33.9 | < 180 | < 180 | < 180 | < 100 | < 100 | 30
| Mean |  |  | 70 | 38 |  | 33.9 | [5 empty] | 33.3333
| Median |  |  | 70 | 40 |  | 33.9 | [5 empty] | 35
| Std Dev. |  |  | 6.3246 | 8.3666 |  | 1.1384 | [5 empty] | 8.165
| Rel.Std.Dev. |  |  | 9.035% | 22.02% |  | 3.358% | [5 empty] | 24.49%
| PDM3 |  |  | 107.1% | 12.41% |  | 0.2773% | [5 empty] | -1.399%
| Z-Score (Absolute) |  | 0 | 0.84 | 0.66 | 0 | 0.67 | 1.65 | 1.65 | 1.65 | 0 | 0 | 0.7
| Analytical results for W in OREAS 751b (Indicative Value < 10 ppm) | [21 empty] | Indicative
W | Round | Replicate | Lab | Lab | Lab | Lab | Lab | [15 empty] | 1
| No | No | 1.12 | 1.13 | 1.14 | 1.16 | 1.26 | [15 empty] | ppm
|  |  | BF*XRF | OxBF*XRF | OxBF*XRF | OxBF*XRF | BF*XRF | [15 empty] | 1
1
| 1 | 1 | 4.4 | < 10 | < 10 | < 10 | [16 empty] | 1
| 1 | 2 | 4.3 | < 10 | < 10 | < 10 | 8 | [15 empty] | 21
| 1 | 3 | 4.3 | < 10 | < 10 | < 10 | [16 empty] | 16
| 1 | 4 | 4.5 | < 10 | < 10 | < 10 | [16 empty] | < 10
| 1 | 5 | 4.6 | < 10 | < 10 | < 10 | [16 empty] | 27
| 1 | 6 | 4 | < 10 | < 10 | < 10
| Mean |  | 4.35 |  |  |  | 8
| Median |  | 4.35 |  |  |  | 8
| Std Dev. |  | 0.20736
| Rel.Std.Dev. |  | 4.767%
PDM3
| Z-Score (Absolute) |  | NA | NA | NA | NA | NA
| Analytical results for Y in OREAS 751b (Indicative Value 19.2 ppm) | [21 empty] | Indicative
Y | Round | Replicate | Lab | Lab | Lab | Lab | Lab | Lab | [14 empty] | 1
| No | No | 1.12 | 1.13 | 1.14 | 1.16 | 1.26 | 1.28 | [14 empty] | ppm
|  |  | BF*XRF | OxBF*XRF | OxBF*XRF | OxBF*XRF | BF*XRF | BF*XRF | [14 empty] | 1
1
| 1 | 1 | 9.4 | < 39 | < 39 | < 39 | 7.8746 | < 10 | [14 empty] | 1
| 1 | 2 | 9.3 | < 39 | < 39 | < 39 |  | < 10 | [14 empty] | 22
| 1 | 3 | 9.7 | < 39 | < 39 | < 39 | 23.6239 | < 10 | [14 empty] | 16
| 1 | 4 | 10.6 | < 39 | < 39 | < 39 | 23.6239 | < 10 | [14 empty] | 19.2069
| 1 | 5 | 9.4 | 39 | < 39 | < 39 | 15.7493 | < 10 | [14 empty] | 28
| 1 | 6 | 9.9 | 39 | < 39 | < 39 | 23.6239 | < 10
| Mean |  | 9.7167 | 39 |  |  | 18.8991
| Median |  | 9.55 | 39 |  |  | 23.6239
| Std Dev. |  | 0.48751 | 0 |  |  | 7.0433
| Rel.Std.Dev. |  | 5.017% | 0% |  |  | 37.27%
| PDM3 |  | -49.41% | 103.1% |  |  | -1.602%
| Z-Score (Absolute) |  | 1.76 | 1.28 | 0.07 | 0.07 | 0.07 | 2.62
| Analytical results for Yb in OREAS 751b (Indicative Value 0.85 ppm) | [21 empty] | Indicative
Yb | Round | Replicate | Lab | Lab | [18 empty] | 1
| No | No | 1.12 | 1.28 | [18 empty] | ppm
|  |  | BF*XRF | BF*XRF | [18 empty] | 2
2
| 1 | 1 | 0.9 | < 10 | [18 empty] | 1
| 1 | 2 | 0.9 | < 10 | [18 empty] | 23
| 1 | 3 | 0.8 | < 10 | [18 empty] | 16
| 1 | 4 | 0.8 | < 10 | [18 empty] | 0.85
| 1 | 5 | 0.9 | < 10 | [18 empty] | 29
| 1 | 6 | 0.8 | < 10
| Mean |  | 0.85
| Median |  | 0.85
| Std Dev. |  | 0.054772
| Rel.Std.Dev. |  | 6.444%
| PDM3 |  | 2.22e-14%
| Z-Score (Absolute) |  | 0.67 | 0.67
| Analytical results for Zn in OREAS 751b (Certified Value 114 ppm) | [21 empty] | Certified
Zn | Round | Replicate | Lab | Lab | Lab | Lab | Lab | [15 empty] | 1
| No | No | 1.12 | 1.13 | 1.14 | 1.16 | 1.26 | [15 empty] | ppm
|  |  | BF*XRF | OxBF*XRF | OxBF*XRF | OxBF*XRF | BF*XRF | [15 empty] | 0
0
| 1 | 1 | 103 | 140 | 110 | 100 | 121 | [15 empty] | 1
| 1 | 2 | 98 | 150 | 120 | 100 | 121 | [15 empty] | 0
| 1 | 3 | 105 | 140 | 100 | 90 | 121 | [15 empty] | 16
| 1 | 4 | 102 | 140 | 110 | 90 | 121 | [15 empty] | 113.6991
| 1 | 5 | 102 | 130 | 110 | 100 | 112 | [15 empty] | 130
| 1 | 6 | 96 | 150 | 110 | 100 | 121
| Mean |  | 101 | 141.6667 | 110 | 96.6667 | 119.5
| Median |  | 102 | 140 | 110 | 100 | 121
| Std Dev. |  | 3.3466 | 7.5277 | 6.3246 | 5.164 | 3.6742
| Rel.Std.Dev. |  | 3.314% | 5.314% | 5.75% | 5.342% | 3.075%
| PDM3 |  | -11.17% | 24.6% | -3.253% | -14.98% | 5.102%
| Z-Score (Absolute) |  | 0.66 | 2.33 | 0 | 0.98 | 0.67
| Analytical results for Zr in OREAS 751b (Certified Value 109 ppm) | [21 empty] | Certified
Zr | Round | Replicate | Lab | Lab | Lab | Lab | Lab | Lab | Lab | [13 empty] | 1
| No | No | 1.07 | 1.11 | 1.12 | 1.13 | 1.14 | 1.16 | 1.26 | [13 empty] | ppm
|  |  | BF*XRF | BF*XRF | BF*XRF | OxBF*XRF | OxBF*XRF | OxBF*XRF | BF*XRF | [13 empty] | 0
0
| 1 | 1 | 150 | 94.9934 | 98 | < 100 | < 100 | 100 | 89 | [13 empty] | 1
| 1 | 2 | 150 | 94.7581 | 102 | < 100 | < 100 | 100 | 118 | [13 empty] | 8
| 1 | 3 | 150 | 96.1133 | 101 | < 100 | 100 | 100 | 104 | [13 empty] | 16
| 1 | 4 | 150 | 93.295 | 94 | < 100 | < 100 | 100 | 126 | [13 empty] | 109.4746
| 1 | 5 | 150 | 98.8445 | 94 | < 100 | < 100 | 100 | 111 | [13 empty] | 131
| 1 | 6 | 150 | 93.984 | 95 | < 100 | 100 | 100 | 96
| Mean |  | 150 | 95.3314 | 97.3333 |  | 100 | 100 | 107.3333
| Median |  | 150 | 94.8757 | 96.5 |  | 100 | 100 | 107.5
| Std Dev. |  | 0 | 1.9677 | 3.559 |  | 0 | 0 | 13.7937
| Rel.Std.Dev. |  | 0% | 2.064% | 3.657% |  | 0% | 0% | 12.85%
| PDM3 |  | 37.02% | -12.92% | -11.09% |  | -8.655% | -8.655% | -1.956%
| Z-Score (Absolute) |  | 3.42 | 0.13 | 0 | 3.19 | 2.07 | 0.18 | 0.67
Note on C17: Z-Scores have been calculated inclusive of individual outliers. In general, laboratory batches are rejected if Z-Score > 2.5.
Note on C35: Z-Scores have been calculated inclusive of individual outliers. In general, laboratory batches are rejected if Z-Score > 2.5.
Note on C53: Z-Scores have been calculated inclusive of individual outliers. In general, laboratory batches are rejected if Z-Score > 2.5.
Note on C71: Z-Scores have been calculated inclusive of individual outliers. In general, laboratory batches are rejected if Z-Score > 2.5.
Note on C89: Z-Scores have been calculated inclusive of individual outliers. In general, laboratory batches are rejected if Z-Score > 2.5.
Note on C107: Z-Scores have been calculated inclusive of individual outliers. In general, laboratory batches are rejected if Z-Score > 2.5.
Note on C125: Z-Scores have been calculated inclusive of individual outliers. In general, laboratory batches are rejected if Z-Score > 2.5.
Note on C144: Z-Scores have been calculated inclusive of individual outliers. In general, laboratory batches are rejected if Z-Score > 2.5.
Note on C162: Z-Scores have been calculated inclusive of individual outliers. In general, laboratory batches are rejected if Z-Score > 2.5.
Note on C180: Z-Scores have been calculated inclusive of individual outliers. In general, laboratory batches are rejected if Z-Score > 2.5.
Note on C198: Z-Scores have been calculated inclusive of individual outliers. In general, laboratory batches are rejected if Z-Score > 2.5.
Note on C216: Z-Scores have been calculated inclusive of individual outliers. In general, laboratory batches are rejected if Z-Score > 2.5.
Note on C234: Z-Scores have been calculated inclusive of individual outliers. In general, laboratory batches are rejected if Z-Score > 2.5.
Note on C252: Z-Scores have been calculated inclusive of individual outliers. In general, laboratory batches are rejected if Z-Score > 2.5.
Note on C270: Z-Scores have been calculated inclusive of individual outliers. In general, laboratory batches are rejected if Z-Score > 2.5.
Note on C288: Z-Scores have been calculated inclusive of individual outliers. In general, laboratory batches are rejected if Z-Score > 2.5.
Note on C306: Z-Scores have been calculated inclusive of individual outliers. In general, laboratory batches are rejected if Z-Score > 2.5.
Note on C324: Z-Scores have been calculated inclusive of individual outliers. In general, laboratory batches are rejected if Z-Score > 2.5.
Note on C342: Z-Scores have been calculated inclusive of individual outliers. In general, laboratory batches are rejected if Z-Score > 2.5.
Note on C360: Z-Scores have been calculated inclusive of individual outliers. In general, laboratory batches are rejected if Z-Score > 2.5.
Note on C378: Z-Scores have been calculated inclusive of individual outliers. In general, laboratory batches are rejected if Z-Score > 2.5.
Note on C396: Z-Scores have been calculated inclusive of individual outliers. In general, laboratory batches are rejected if Z-Score > 2.5.
Note on C414: Z-Scores have been calculated inclusive of individual outliers. In general, laboratory batches are rejected if Z-Score > 2.5.
Note on C432: Z-Scores have been calculated inclusive of individual outliers. In general, laboratory batches are rejected if Z-Score > 2.5.
Note on C450: Z-Scores have been calculated inclusive of individual outliers. In general, laboratory batches are rejected if Z-Score > 2.5.
Note on C468: Z-Scores have been calculated inclusive of individual outliers. In general, laboratory batches are rejected if Z-Score > 2.5.
Note on C486: Z-Scores have been calculated inclusive of individual outliers. In general, laboratory batches are rejected if Z-Score > 2.5.
Note on C504: Z-Scores have been calculated inclusive of individual outliers. In general, laboratory batches are rejected if Z-Score > 2.5.
Note on C522: Z-Scores have been calculated inclusive of individual outliers. In general, laboratory batches are rejected if Z-Score > 2.5.
Note on C540: Z-Scores have been calculated inclusive of individual outliers. In general, laboratory batches are rejected if Z-Score > 2.5.
Note on C558: Z-Scores have been calculated inclusive of individual outliers. In general, laboratory batches are rejected if Z-Score > 2.5.
Note on C576: Z-Scores have been calculated inclusive of individual outliers. In general, laboratory batches are rejected if Z-Score > 2.5.
Note on C594: Z-Scores have been calculated inclusive of individual outliers. In general, laboratory batches are rejected if Z-Score > 2.5.
Note on C612: Z-Scores have been calculated inclusive of individual outliers. In general, laboratory batches are rejected if Z-Score > 2.5.
Note on C630: Z-Scores have been calculated inclusive of individual outliers. In general, laboratory batches are rejected if Z-Score > 2.5.
Note on C648: Z-Scores have been calculated inclusive of individual outliers. In general, laboratory batches are rejected if Z-Score > 2.5.
Note on C666: Z-Scores have been calculated inclusive of individual outliers. In general, laboratory batches are rejected if Z-Score > 2.5.
Note on C684: Z-Scores have been calculated inclusive of individual outliers. In general, laboratory batches are rejected if Z-Score > 2.5.
Note on C702: Z-Scores have been calculated inclusive of individual outliers. In general, laboratory batches are rejected if Z-Score > 2.5.
Note on C720: Z-Scores have been calculated inclusive of individual outliers. In general, laboratory batches are rejected if Z-Score > 2.5.
Note on C738: Z-Scores have been calculated inclusive of individual outliers. In general, laboratory batches are rejected if Z-Score > 2.5.
Note on C756: Z-Scores have been calculated inclusive of individual outliers. In general, laboratory batches are rejected if Z-Score > 2.5.
Note on C774: Z-Scores have been calculated inclusive of individual outliers. In general, laboratory batches are rejected if Z-Score > 2.5.
Note on C792: Z-Scores have been calculated inclusive of individual outliers. In general, laboratory batches are rejected if Z-Score > 2.5.
Note on C810: Z-Scores have been calculated inclusive of individual outliers. In general, laboratory batches are rejected if Z-Score > 2.5.
Note on C828: Z-Scores have been calculated inclusive of individual outliers. In general, laboratory batches are rejected if Z-Score > 2.5.
Note on C846: Z-Scores have been calculated inclusive of individual outliers. In general, laboratory batches are rejected if Z-Score > 2.5.
Note on C864: Z-Scores have been calculated inclusive of individual outliers. In general, laboratory batches are rejected if Z-Score > 2.5.
Note on C882: Z-Scores have been calculated inclusive of individual outliers. In general, laboratory batches are rejected if Z-Score > 2.5.
Note on C900: Z-Scores have been calculated inclusive of individual outliers. In general, laboratory batches are rejected if Z-Score > 2.5.
Note on C919: Z-Scores have been calculated inclusive of individual outliers. In general, laboratory batches are rejected if Z-Score > 2.5.
Note on C937: Z-Scores have been calculated inclusive of individual outliers. In general, laboratory batches are rejected if Z-Score > 2.5.
Note on C955: Z-Scores have been calculated inclusive of individual outliers. In general, laboratory batches are rejected if Z-Score > 2.5.
Note on C973: Z-Scores have been calculated inclusive of individual outliers. In general, laboratory batches are rejected if Z-Score > 2.5.
Note on C991: Z-Scores have been calculated inclusive of individual outliers. In general, laboratory batches are rejected if Z-Score > 2.5.
Note on C1009: Z-Scores have been calculated inclusive of individual outliers. In general, laboratory batches are rejected if Z-Score > 2.5.
Note on C1027: Z-Scores have been calculated inclusive of individual outliers. In general, laboratory batches are rejected if Z-Score > 2.5.
Note on C1045: Z-Scores have been calculated inclusive of individual outliers. In general, laboratory batches are rejected if Z-Score > 2.5.
Note on C1063: Z-Scores have been calculated inclusive of individual outliers. In general, laboratory batches are rejected if Z-Score > 2.5.

## Thermograv
| Analytical results for LOI1000 in OREAS 751b (Certified Value 0.697 wt.%) | [22 empty] | Certified
LOI1000 | Round | Replicate | Lab | Lab | Lab | Lab | Lab | Lab | Lab | Lab | Lab | Lab | Lab | Lab | Lab | Lab | Lab | Lab | Lab | Lab | Lab | Lab | Lab | 1
| No | No | 1.01 | 1.02 | 1.03 | 1.04 | 1.06 | 1.07 | 1.09 | 1.10 | 1.11 | 1.12 | 1.13 | 1.14 | 1.16 | 1.19 | 1.20 | 1.21 | 1.22 | 1.23 | 1.25 | 1.26 | 1.28 | wt.%
|  |  | LOI*TGA | LOI*TGA | BF*XRF | BF*XRF | LOI*TGA | LOI*Furnace | BF*XRF | BF*XRF | BF*XRF | LOI*TGA | LOI*Furnace | LOI*Furnace | LOI*Furnace | BF*XRF | LOI*TGA | LOI*Furnace | BF*XRF | BF*XRF | BF*XRF | LOI*TGA | LOI*TGA | 3
3
| 1 | 1 | 0.62 | 0.65117 | 0.6 | 0.92 | 0.61453 | 0.65 | 0.82 | 0.81 | 0.7487 | 0.998 | 0.71 | 0.63 | 0.6 | 0.68 | 0.82794 | 0.64 | 0.65 | 0.6 | 1.01 | 0.80549 | 0.61 | 1
| 1 | 2 | 0.7 | 0.69472 | 0.76 | 1.0702 | 0.43944 | 0.54 | 0.81 | 0.86 | 0.7457 | 0.906 | 0.61 | 0.64 | 0.71 | 0.69 | 0.7581 | 0.59 | 0.65 | 0.6 | 0.95 | 0.69245 | 0.62 | 0
| 1 | 3 | 0.61 | 0.67015 | 0.77 | 1.22 | 0.68176 | 0.67 | 0.81 | 0.82 | 0.7402 | 0.845 | 0.58 | 0.7 | 0.63 | 0.68 | 0.79404 | 0.61 | 0.66 | 0.7 | 0.92 | 0.67446 | 0.59 | 16
| 1 | 4 | 0.68 | 0.64215 | 0.73 | 1.0297 | 0.61748 | 0.58 | 0.79 | 0.82 | 0.7394 | 0.843 | 0.73 | 0.71 | 0.66 | 0.7 | 0.72421 | 0.65 | 0.67 | 0.7 | 0.98 | 0.65432 | 0.57 | 0.69691
| 1 | 5 | 0.65 | 0.6715 | 0.77 | 1.0499 | 0.70336 | 0.57 | 0.81 | 0.81 | 0.7386 | 0.836 | 0.79 | 0.83 | 0.66 | 0.67 | 0.74716 | 0.57 | 0.66 | 0.7 | 0.96 | 0.66269 | 0.59 | 133
| 1 | 6 | 0.69 | 0.6594 | 0.75 | 1.0098 | 0.58111 | 0.58 | 0.79 | 0.81 | 0.7246 | 1.05 | 0.71 | 0.68 | 0.7 | 0.68 | 0.71628 | 0.62 | 0.67 | 0.6 | 1 | 0.72379 | 0.61
| Mean |  | 0.65833 | 0.66485 | 0.73 | 1.0499 | 0.60628 | 0.59833 | 0.805 | 0.82167 | 0.73953 | 0.913 | 0.68833 | 0.69833 | 0.66 | 0.68333 | 0.76129 | 0.61333 | 0.66 | 0.65 | 0.97 | 0.7022 | 0.59833
| Median |  | 0.665 | 0.66478 | 0.755 | 1.0398 | 0.61601 | 0.58 | 0.81 | 0.815 | 0.7398 | 0.8755 | 0.71 | 0.69 | 0.66 | 0.68 | 0.75263 | 0.615 | 0.66 | 0.65 | 0.97 | 0.68345 | 0.6
| Std Dev. |  | 0.037639 | 0.018421 | 0.065422 | 0.098221 | 0.093576 | 0.050365 | 0.012247 | 0.019408 | 0.0083234 | 0.0911 | 0.078592 | 0.071949 | 0.041473 | 0.010328 | 0.042722 | 0.030111 | 0.0089443 | 0.054772 | 0.033466 | 0.056309 | 0.018348
| Rel.Std.Dev. |  | 5.717% | 2.771% | 8.962% | 9.355% | 15.43% | 8.418% | 1.521% | 2.362% | 1.125% | 9.978% | 11.42% | 10.3% | 6.284% | 1.511% | 5.612% | 4.909% | 1.355% | 8.427% | 3.45% | 8.019% | 3.067%
| PDM3 |  | -5.535% | -4.6% | 4.749% | 50.66% | -13% | -14.14% | 15.51% | 17.9% | 6.117% | 31.01% | -1.23% | 0.2047% | -5.296% | -1.948% | 9.238% | -11.99% | -5.296% | -6.731% | 39.19% | 0.7593% | -14.14%
| Z-Score (Absolute) |  | 0.41 | 0.34 | 0.43 | 4.21 | 1.03 | 1.12 | 1.32 | 1.52 | 0.55 | 2.6 | 0.06 | 0.06 | 0.39 | 0.12 | 0.8 | 0.95 | 0.39 | NA | 3.27 | 0.1 | 1.12
Results from laboratory 23 were removed due to their 0.1 wt.% reading resolution.
Note on C17: Z-Scores have been calculated inclusive of individual outliers. In general, laboratory batches are rejected if Z-Score > 2.5.

## Aqua Regia
| Analytical results for Cs in OREAS 751b (Indicative Value 90 ppm) |  |  | Indicative
Cs | Round | Replicate | Lab | 1
| No | No | 1.28 | ppm
|  |  | AR*MS | 0
|  |  | 01g | 0
| 1 | 1 | 90.45 | 1
| 1 | 2 | 90.41 | 16
| 1 | 3 | 90.38 | 16
| 1 | 4 | 90.33 | 90.3983
| 1 | 5 | 90.42 | 31
| 1 | 6 | 90.4
| Mean |  | 90.3983
| Median |  | 90.405
| Std Dev. |  | 0.040702
| Rel.Std.Dev. |  | 0.04503%
| PDM3 |  | 2.22e-14%
| Z-Score (Absolute) |  | NA
Note on C17: Z-Scores have been calculated inclusive of individual outliers. In general, laboratory batches are rejected if Z-Score > 2.5.