## Uncertainty & Tolerance Limits
Table 1. Certified Values, Expanded Uncertainty and Tolerance Limits for OREAS 752b
Constituent | Certified | Expanded Uncertainty |  | 95% Tolerance Limits
| Value | Low | High | Low | High
4-Acid Digestion
Ag, Silver (ppm) | 0.19524 | 0.16545 | 0.22504 | 0.18171 | 0.20878
Al, Aluminium (wt.%) | 5.1523 | 4.9511 | 5.3534 | 5.0364 | 5.2681
As, Arsenic (ppm) | 4.1906 | 3.731 | 4.6501 | 3.8975 | 4.4836
Ba, Barium (ppm) | 214.6138 | 207.3394 | 221.8882 | 209.9832 | 219.2444
Be, Beryllium (ppm) | 8.4122 | 8.0192 | 8.8052 | 8.2199 | 8.6045
Bi, Bismuth (ppm) | 0.60919 | 0.5424 | 0.67598 | 0.57215 | 0.64623
Ca, Calcium (wt.%) | 0.36088 | 0.34759 | 0.37416 | 0.3527 | 0.36905
Cd, Cadmium (ppm) | 0.11367 | 0.095183 | 0.13215 | IND | IND
Ce, Cerium (ppm) | 15.791 | 14.6155 | 16.9666 | 15.1857 | 16.3964
Co, Cobalt (ppm) | 1.951 | 1.8494 | 2.0526 | 1.8724 | 2.0296
Cr, Chromium (ppm) | 16.599 | 14.9687 | 18.2294 | 15.9758 | 17.2223
Cs, Caesium (ppm) | 123.6922 | 119.5945 | 127.7899 | 121.2511 | 126.1333
Cu, Copper (ppm) | 15.8364 | 15.0926 | 16.5802 | 15.1317 | 16.541
Dy, Dysprosium (ppm) | 0.85784 | 0.74284 | 0.97284 | 0.80364 | 0.91204
Er, Erbium (ppm) | 0.34014 | 0.28874 | 0.39153 | 0.31422 | 0.36605
Eu, Europium (ppm) | 0.29649 | 0.25518 | 0.33779 | 0.27788 | 0.31509
Fe, Iron (wt.%) | 0.77305 | 0.75331 | 0.79278 | 0.75906 | 0.78703
Ga, Gallium (ppm) | 35.5644 | 34.2331 | 36.8958 | 34.9306 | 36.1982
Gd, Gadolinium (ppm) | 1.2042 | 1.1264 | 1.282 | 1.0979 | 1.3105
Hf, Hafnium (ppm) | 1.5772 | 1.4787 | 1.6756 | 1.5083 | 1.646
Ho, Holmium (ppm) | 0.13596 | 0.11919 | 0.15273 | IND | IND
K, Potassium (wt.%) | 1.021 | 0.9908 | 1.0512 | 1.0059 | 1.036
La, Lanthanum (ppm) | 7.5138 | 6.8427 | 8.1849 | 7.1666 | 7.8611
Li, Lithium (wt.%) | 0.72417 | 0.70347 | 0.74486 | 0.71599 | 0.73234
Li2O, Lithium oxide (wt.%) | 1.5589 | 1.5144 | 1.6035 | 1.5413 | 1.5765
Lu, Lutetium (ppm) | 0.038095 | 0.027122 | 0.049068 | IND | IND
Mg, Magnesium (wt.%) | 0.17066 | 0.1629 | 0.17842 | 0.16719 | 0.17413
Mn, Manganese (wt.%) | 0.099998 | 0.097794 | 0.1022 | 0.098084 | 0.10191
Mo, Molybdenum (ppm) | 2.6317 | 2.463 | 2.8003 | 2.5247 | 2.7386
Na, Sodium (wt.%) | 0.52072 | 0.50281 | 0.53863 | 0.51103 | 0.53041
Nb, Niobium (ppm) | 72.6726 | 70.4115 | 74.9338 | 70.5779 | 74.7674
Nd, Neodymium (ppm) | 7.1068 | 6.3992 | 7.8145 | 6.8934 | 7.3202
Ni, Nickel (ppm) | 7.969 | 7.6165 | 8.3215 | 7.6448 | 8.2932
P, Phosphorus (wt.%) | 0.044175 | 0.042146 | 0.046205 | 0.043098 | 0.045253
Pb, Lead (ppm) | 6.2282 | 5.8304 | 6.6259 | 5.9827 | 6.4737
Pr, Praseodymium (ppm) | 1.9229 | 1.7357 | 2.1101 | 1.8011 | 2.0447
Rb, Rubidium (ppm) | 949.8755 | 914.7316 | 985.0195 | 933.325 | 966.4261
Re, Rhenium (ppm) | < 0.002 | IND | IND | IND | IND
S, Sulphur (wt.%) | 0.030466 | 0.028821 | 0.03211 | 0.0289 | 0.032032
Sb, Antimony (ppm) | 0.55631 | 0.51479 | 0.59784 | 0.51196 | 0.60067
Sc, Scandium (ppm) | 1.7912 | 1.6595 | 1.9229 | 1.6461 | 1.9363
Sm, Samarium (ppm) | 1.4541 | 1.2758 | 1.6324 | 1.3907 | 1.5175
Sn, Tin (ppm) | 77.5215 | 74.4582 | 80.5849 | 75.4036 | 79.6395
Sr, Strontium (ppm) | 45.2614 | 42.9578 | 47.5649 | 44.0011 | 46.5217
Ta, Tantalum (ppm) | 190.0477 | 181.1473 | 198.9481 | 184.336 | 195.7594
Tb, Terbium (ppm) | 0.17601 | 0.16109 | 0.19093 | IND | IND
Th, Thorium (ppm) | 3.3772 | 3.153 | 3.6014 | 3.1841 | 3.5703
Ti, Titanium (wt.%) | 0.08471 | 0.081936 | 0.087484 | 0.082858 | 0.086561
Tl, Thallium (ppm) | 6.4969 | 6.2676 | 6.7263 | 6.3232 | 6.6706
Tm, Thulium (ppm) | 0.042733 | 0.028894 | 0.056572 | IND | IND
U, Uranium (ppm) | 1.8625 | 1.646 | 2.079 | 1.737 | 1.9879
V, Vanadium (ppm) | 13.1148 | 12.4218 | 13.8078 | 12.6458 | 13.5838
W, Tungsten (ppm) | 3.9811 | 3.5152 | 4.447 | 3.6241 | 4.3381
Y, Yttrium (ppm) | 3.4856 | 3.315 | 3.6563 | 3.3252 | 3.6461
Yb, Ytterbium (ppm) | 0.28033 | 0.25768 | 0.30299 | 0.25957 | 0.3011
Zn, Zinc (ppm) | 133.9148 | 129.7042 | 138.1255 | 130.8231 | 137.0066
Zr, Zirconium (ppm) | 19.5276 | 18.361 | 20.6942 | 18.6084 | 20.4468
Borate / Peroxide Fusion ICP
Al, Aluminium (wt.%) | 5.3285 | 5.2133 | 5.4436 | 5.2195 | 5.4375
B, Boron (ppm) | 57.475 | 45.9688 | 68.9812 | 50.0003 | 64.9497
Ba, Barium (ppm) | 213.3173 | 204.6107 | 222.0239 | 207.6802 | 218.9544
Be, Beryllium (ppm) | 8.5155 | 7.2509 | 9.7801 | IND | IND
Bi, Bismuth (ppm) | 0.65 | 0.49798 | 0.80202 | IND | IND
Ca, Calcium (wt.%) | 0.35858 | 0.31465 | 0.40251 | 0.3392 | 0.37795
Ce, Cerium (ppm) | 16.0864 | 14.7092 | 17.4637 | 15.2157 | 16.9571
Co, Cobalt (ppm) | 2.0302 | 1.7757 | 2.2846 | IND | IND
Cs, Caesium (ppm) | 120.606 | 115.8557 | 125.3563 | 118.7746 | 122.4374
Cu, Copper (ppm) | 20.3942 | 16.411 | 24.3773 | IND | IND
Dy, Dysprosium (ppm) | 1.2116 | 1.0821 | 1.341 | 1.0818 | 1.3414
Er, Erbium (ppm) | 0.6323 | 0.50072 | 0.76387 | 0.55819 | 0.7064
Eu, Europium (ppm) | 0.28075 | 0.23018 | 0.33131 | 0.25077 | 0.31073
Fe, Iron (wt.%) | 0.78281 | 0.75898 | 0.80664 | 0.76626 | 0.79935
Ga, Gallium (ppm) | 36.1653 | 34.3374 | 37.9931 | 35.3697 | 36.9608
Gd, Gadolinium (ppm) | 1.4241 | 1.1938 | 1.6544 | 1.283 | 1.5651
Ge, Germanium (ppm) | 2.2599 | 1.405 | 3.1148 | IND | IND
Ho, Holmium (ppm) | 0.22635 | 0.19597 | 0.25673 | 0.20346 | 0.24925
In, Indium (ppm) | < 0.2 | IND | IND | IND | IND
K, Potassium (wt.%) | 1.0586 | 1.0044 | 1.1128 | 1.0218 | 1.0954
La, Lanthanum (ppm) | 8.0028 | 7.383 | 8.6227 | 7.509 | 8.4967
Li, Lithium (wt.%) | 0.73368 | 0.71889 | 0.74846 | 0.7197 | 0.74766
Li2O, Lithium oxide (wt.%) | 1.5794 | 1.5476 | 1.6112 | 1.5493 | 1.6095
Lu, Lutetium (ppm) | 0.082707 | 0.049305 | 0.11611 | IND | IND
Mg, Magnesium (wt.%) | 0.17254 | 0.1612 | 0.18388 | 0.15985 | 0.18523
Mn, Manganese (wt.%) | 0.10186 | 0.097713 | 0.10602 | 0.099851 | 0.10388
Mo, Molybdenum (ppm) | 2.9833 | 2.305 | 3.6617 | IND | IND
Nb, Niobium (ppm) | 71.5916 | 68.3498 | 74.8334 | 69.3646 | 73.8186
Nd, Neodymium (ppm) | 7.4018 | 6.567 | 8.2366 | 6.9385 | 7.8651
P, Phosphorus (wt.%) | 0.040728 | 0.037506 | 0.04395 | 0.039218 | 0.042237
Pr, Praseodymium (ppm) | 1.8831 | 1.6448 | 2.1214 | 1.773 | 1.9933
Rb, Rubidium (ppm) | 940.5409 | 907.721 | 973.3609 | 927.4558 | 953.6261
Re, Rhenium (ppm) | < 0.1 | IND | IND | IND | IND
Sb, Antimony (ppm) | 0.59733 | 0.40065 | 0.79402 | IND | IND
Si, Silicon (wt.%) | 38.5819 | 37.4638 | 39.6999 | 37.7383 | 39.4254
Sm, Samarium (ppm) | 1.5433 | 1.3168 | 1.7697 | 1.3348 | 1.7518
Sn, Tin (ppm) | 111.9419 | 105.9401 | 117.9437 | 108.5854 | 115.2985
Sr, Strontium (ppm) | 51.9322 | 46.3843 | 57.48 | 49.2133 | 54.6511
Ta, Tantalum (ppm) | 199.7573 | 192.1335 | 207.3811 | 193.8422 | 205.6724
Tb, Terbium (ppm) | 0.21503 | 0.18777 | 0.24229 | 0.19057 | 0.23948
Th, Thorium (ppm) | 3.376 | 3.1332 | 3.6188 | 3.1523 | 3.5997
Ti, Titanium (wt.%) | 0.086251 | 0.078727 | 0.093774 | IND | IND
Tl, Thallium (ppm) | 6.6513 | 6.289 | 7.0137 | 6.4186 | 6.884
Tm, Thulium (ppm) | 0.089618 | 0.069786 | 0.10945 | IND | IND
U, Uranium (ppm) | 2.097 | 1.8847 | 2.3094 | 1.8569 | 2.3372
V, Vanadium (ppm) | 14.2315 | 11.6708 | 16.7922 | IND | IND
W, Tungsten (ppm) | 4.1342 | 3.2118 | 5.0566 | IND | IND
Y, Yttrium (ppm) | 6.3511 | 5.6297 | 7.0724 | 5.6557 | 7.0465
Yb, Ytterbium (ppm) | 0.58801 | 0.45359 | 0.72243 | IND | IND
Zn, Zinc (ppm) | 125.2866 | 115.207 | 135.3663 | 120.2528 | 130.3204
Borate Fusion XRF
Al2O3, Aluminium(III) oxide (wt.%) | 10.1851 | 10.0465 | 10.3237 | 10.1085 | 10.2617
BaO, Barium oxide (ppm) | 224.4153 | 132.4067 | 316.4238 | 192.7657 | 256.0648
CaO, Calcium oxide (wt.%) | 0.50551 | 0.49472 | 0.5163 | 0.49559 | 0.51543
Cr2O3, Chromium(III) oxide (ppm) | < 100 | IND | IND | IND | IND
Fe2O3, Iron(III) oxide (wt.%) | 1.1261 | 1.1121 | 1.1402 | 1.1134 | 1.1389
K2O, Potassium oxide (wt.%) | 1.2311 | 1.2141 | 1.2482 | 1.2167 | 1.2456
MgO, Magnesium oxide (wt.%) | 0.29421 | 0.28126 | 0.30715 | 0.28589 | 0.30252
MnO, Manganese oxide (wt.%) | 0.13311 | 0.12513 | 0.1411 | 0.12943 | 0.1368
Na2O, Sodium oxide (wt.%) | 0.70941 | 0.68597 | 0.73284 | 0.69068 | 0.72813
Nb, Niobium (ppm) | 74.8512 | 60.646 | 89.0563 | IND | IND
P2O5, Phosphorus(V) oxide (wt.%) | 0.097267 | 0.089885 | 0.10465 | 0.09477 | 0.099765
Rb, Rubidium (ppm) | 893.593 | 789.6457 | 997.5403 | 833.4322 | 953.7538
SiO2, Silicon dioxide (wt.%) | 83.2127 | 82.7181 | 83.7073 | 82.6565 | 83.769
Sn, Tin (ppm) | 93.6733 | 57.1309 | 130.2157 | IND | IND
SO3, Sulphur trioxide (wt.%) | 0.075123 | 0.067651 | 0.082594 | 0.068079 | 0.082166
TiO2, Titanium dioxide (wt.%) | 0.14269 | 0.13187 | 0.15352 | 0.13948 | 0.1459
Zn, Zinc (ppm) | 133.8458 | 111.3312 | 156.3605 | IND | IND
Zr, Zirconium (ppm) | 65.4939 | 53.2258 | 77.7619 | IND | IND
Thermogravimetry
LOI1000, Loss On Ignition @1000°C (wt.%) | 0.76058 | 0.72208 | 0.79908 | 0.73226 | 0.7889
SI unit equivalents: ppm (parts per million; 1 x 10-⁶) ≡ mg/kg; wt.% (weight per cent) ≡ % (mass fraction)

## Indicative Values
Table 2. Indicative Values for OREAS 752b
Constituent | Unit | Value | Constituent | Unit | Value | Constituent | Unit | Value
4-Acid Digestion
B | ppm | < 10 | Hg | ppm | < 1 | Se | ppm | 0.74738
Ge | ppm | 0.15315 | In | ppm | 0.028064 | Te | ppm | 0.074172
Borate / Peroxide Fusion ICP
Ag | ppm | < 10 | Hg | ppm | < 5 | Sc | ppm | < 5
As | ppm | < 100 | Na | wt.% | 0.58 | Se | ppm | < 10
Cd | ppm | < 10 | Ni | ppm | 22.8254 | Te | ppm | < 1
Cr | ppm | 28.297 | Pb | ppm | 6.1583 | Zr | ppm | 65.7686
Hf | ppm | 2.5476 | S | wt.% | 0.032369
Borate Fusion XRF
Ag | ppm | 0.15417 | Hf | ppm | < 80 | Sm | ppm | 1.6
As | ppm | 6.287 | Ho | ppm | 0.24167 | SrO | ppm | 75.2402
Be | ppm | 7.8333 | In | ppm | < 0.1 | Ta | ppm | 181.8807
Bi | ppm | < 100 | La | ppm | 34.277 | Tb | ppm | 0.21833
Ce | ppm | 14.7433 | Lu | ppm | 0.098333 | Te | ppm | < 0.1
Co | ppm | < 100 | Mo | ppm | < 50 | Th | ppm | 18.3936
Cs | ppm | 118.3333 | Nd | ppm | 6.9 | Tl | ppm | 6.2267
CuO | ppm | 33.0346 | NiO | ppm | 25.6612 | Tm | ppm | 0.096667
Dy | ppm | 1.1667 | Pb | ppm | < 50 | U | ppm | 7.5019
Er | ppm | 0.63167 | Pr | ppm | 1.93 | V2O5 | ppm | 23.6881
Eu | ppm | 0.28333 | Re | ppm | < 0.1 | W | ppm | < 10
Ga | ppm | 34.75 | Sb | ppm | < 50 | Y | ppm | 24.1762
Gd | ppm | 1.4083 | Sc | ppm | 3.1667 | Yb | ppm | 0.63333
H2O- | wt.% | 0.14432 | Se | ppm | 1.5
Aqua Regia Digestion
Cs | ppm | 120.7233
SI unit equivalents: ppm (parts per million; 1 x 10-⁶) ≡ mg/kg; wt.% (weight per cent) ≡ % (mass fraction)

## Performance Gates
Table 3. Certified Values and Performance Gates for OREAS 752b
Constituent | Certified Value | Absolute Standard Deviations |  |  |  |  | Relative Standard Deviations |  |  | 5% window
|  | 1SD | 2SD Low | 2SD High | 3SD Low | 3SD High | 1RSD | 2RSD | 3RSD | Low | High
4-Acid Digestion
Ag, ppm | 0.19524 | 0.037004 | 0.12124 | 0.26925 | 0.084233 | 0.30626 | 18.95% | 37.91% | 56.86% | 0.18548 | 0.20501
Al, wt.% | 5.1523 | 0.26507 | 4.6221 | 5.6824 | 4.3571 | 5.9474 | 5.145% | 10.29% | 15.43% | 4.8946 | 5.4099
As, ppm | 4.1906 | 0.30705 | 3.5764 | 4.8047 | 3.2694 | 5.1117 | 7.327% | 14.65% | 21.98% | 3.981 | 4.4001
Ba, ppm | 214.6138 | 9.8289 | 194.956 | 234.2716 | 185.1272 | 244.1005 | 4.58% | 9.16% | 13.74% | 203.8831 | 225.3445
Be, ppm | 8.4122 | 0.38815 | 7.6359 | 9.1885 | 7.2477 | 9.5767 | 4.614% | 9.228% | 13.84% | 7.9916 | 8.8328
Bi, ppm | 0.60919 | 0.04772 | 0.51375 | 0.70463 | 0.46603 | 0.75235 | 7.833% | 15.67% | 23.5% | 0.57873 | 0.63965
Ca, wt.% | 0.36088 | 0.014046 | 0.33278 | 0.38897 | 0.31874 | 0.40301 | 3.892% | 7.784% | 11.68% | 0.34283 | 0.37892
Cd, ppm | 0.11367 | 0.027908 | 0.057851 | 0.16948 | 0.029943 | 0.19739 | 24.55% | 49.11% | 73.66% | 0.10798 | 0.11935
Ce, ppm | 15.791 | 1.4307 | 12.9296 | 18.6525 | 11.4988 | 20.0833 | 9.06% | 18.12% | 27.18% | 15.0015 | 16.5806
Co, ppm | 1.951 | 0.095159 | 1.7607 | 2.1413 | 1.6655 | 2.2365 | 4.877% | 9.755% | 14.63% | 1.8534 | 2.0485
Cr, ppm | 16.599 | 2.9376 | 10.7239 | 22.4742 | 7.7864 | 25.4117 | 17.7% | 35.39% | 53.09% | 15.7691 | 17.429
Cs, ppm | 123.6922 | 5.9773 | 111.7375 | 135.6469 | 105.7602 | 141.6242 | 4.832% | 9.665% | 14.5% | 117.5076 | 129.8768
Cu, ppm | 15.8364 | 0.89373 | 14.0489 | 17.6239 | 13.1552 | 18.5176 | 5.644% | 11.29% | 16.93% | 15.0446 | 16.6282
Dy, ppm | 0.85784 | 0.11853 | 0.62078 | 1.0949 | 0.50225 | 1.2134 | 13.82% | 27.63% | 41.45% | 0.81495 | 0.90073
Er, ppm | 0.34014 | 0.045457 | 0.24923 | 0.43105 | 0.20377 | 0.47651 | 13.36% | 26.73% | 40.09% | 0.32313 | 0.35715
Eu, ppm | 0.29649 | 0.046664 | 0.20316 | 0.38982 | 0.1565 | 0.43648 | 15.74% | 31.48% | 47.22% | 0.28166 | 0.31131
Fe, wt.% | 0.77305 | 0.02555 | 0.72195 | 0.82415 | 0.6964 | 0.8497 | 3.305% | 6.61% | 9.915% | 0.73439 | 0.8117
Ga, ppm | 35.5644 | 2.0574 | 31.4496 | 39.6793 | 29.3922 | 41.7367 | 5.785% | 11.57% | 17.36% | 33.7862 | 37.3427
Gd, ppm | 1.2042 | 0.052246 | 1.0997 | 1.3087 | 1.0475 | 1.3609 | 4.339% | 8.677% | 13.02% | 1.144 | 1.2644
Hf, ppm | 1.5772 | 0.082498 | 1.4122 | 1.7421 | 1.3297 | 1.8246 | 5.231% | 10.46% | 15.69% | 1.4983 | 1.656
Ho, ppm | 0.13596 | 0.01128 | 0.1134 | 0.15852 | 0.10212 | 0.1698 | 8.296% | 16.59% | 24.89% | 0.12916 | 0.14276
K, wt.% | 1.021 | 0.033055 | 0.95488 | 1.0871 | 0.92182 | 1.1202 | 3.238% | 6.475% | 9.713% | 0.96994 | 1.072
La, ppm | 7.5138 | 0.92439 | 5.6651 | 9.3626 | 4.7407 | 10.287 | 12.3% | 24.6% | 36.91% | 7.1381 | 7.8895
Li, wt.% | 0.72417 | 0.029885 | 0.6644 | 0.78393 | 0.63451 | 0.81382 | 4.127% | 8.254% | 12.38% | 0.68796 | 0.76037
Li2O, wt.% | 1.5589 | 0.064333 | 1.4302 | 1.6876 | 1.3659 | 1.7519 | 4.127% | 8.254% | 12.38% | 1.481 | 1.6369
Lu, ppm | 0.038095 | 0.0086216 | 0.020852 | 0.055338 | 0.01223 | 0.06396 | 22.63% | 45.26% | 67.9% | 0.03619 | 0.04
Mg, wt.% | 0.17066 | 0.0091612 | 0.15234 | 0.18898 | 0.14318 | 0.19814 | 5.368% | 10.74% | 16.1% | 0.16213 | 0.17919
Mn, wt.% | 0.099998 | 0.0031285 | 0.093741 | 0.10626 | 0.090613 | 0.10938 | 3.129% | 6.257% | 9.386% | 0.094998 | 0.105
Mo, ppm | 2.6317 | 0.12378 | 2.3841 | 2.8792 | 2.2603 | 3.003 | 4.703% | 9.407% | 14.11% | 2.5001 | 2.7632
Na, wt.% | 0.52072 | 0.022372 | 0.47597 | 0.56546 | 0.4536 | 0.58783 | 4.296% | 8.593% | 12.89% | 0.49468 | 0.54675
Nb, ppm | 72.6726 | 2.3453 | 67.9821 | 77.3632 | 65.6368 | 79.7084 | 3.227% | 6.454% | 9.681% | 69.039 | 76.3063
Nd, ppm | 7.1068 | 0.71888 | 5.6691 | 8.5446 | 4.9502 | 9.2635 | 10.12% | 20.23% | 30.35% | 6.7515 | 7.4622
Ni, ppm | 7.969 | 0.47124 | 7.0265 | 8.9115 | 6.5553 | 9.3827 | 5.913% | 11.83% | 17.74% | 7.5706 | 8.3675
P, wt.% | 0.044175 | 0.0024561 | 0.039263 | 0.049088 | 0.036807 | 0.051544 | 5.56% | 11.12% | 16.68% | 0.041967 | 0.046384
Pb, ppm | 6.2282 | 0.53835 | 5.1515 | 7.3049 | 4.6131 | 7.8432 | 8.644% | 17.29% | 25.93% | 5.9168 | 6.5396
Pr, ppm | 1.9229 | 0.16603 | 1.5908 | 2.255 | 1.4248 | 2.421 | 8.634% | 17.27% | 25.9% | 1.8268 | 2.019
Rb, ppm | 949.8755 | 44.0329 | 861.8097 | 1037.9413 | 817.7768 | 1081.9742 | 4.636% | 9.271% | 13.91% | 902.3818 | 997.3693
Re, ppm | < 0.002 | IND | IND | IND | IND | IND | IND | IND | IND | IND | IND
S, wt.% | 0.030466 | 0.001327 | 0.027812 | 0.03312 | 0.026485 | 0.034447 | 4.356% | 8.712% | 13.07% | 0.028942 | 0.031989
Sb, ppm | 0.55631 | 0.037837 | 0.48064 | 0.63199 | 0.4428 | 0.66983 | 6.801% | 13.6% | 20.4% | 0.5285 | 0.58413
Sc, ppm | 1.7912 | 0.1489 | 1.4934 | 2.089 | 1.3445 | 2.2379 | 8.313% | 16.63% | 24.94% | 1.7016 | 1.8808
Sm, ppm | 1.4541 | 0.15867 | 1.1367 | 1.7714 | 0.97808 | 1.9301 | 10.91% | 21.82% | 32.74% | 1.3814 | 1.5268
Sn, ppm | 77.5215 | 3.9765 | 69.5685 | 85.4746 | 65.592 | 89.4511 | 5.13% | 10.26% | 15.39% | 73.6455 | 81.3976
Sr, ppm | 45.2614 | 1.8354 | 41.5906 | 48.9321 | 39.7553 | 50.7675 | 4.055% | 8.11% | 12.17% | 42.9983 | 47.5244
Ta, ppm | 190.0477 | 14.7291 | 160.5895 | 219.5058 | 145.8605 | 234.2348 | 7.75% | 15.5% | 23.25% | 180.5453 | 199.55
Tb, ppm | 0.17601 | 0.012387 | 0.15124 | 0.20078 | 0.13885 | 0.21317 | 7.037% | 14.07% | 21.11% | 0.16721 | 0.18481
Th, ppm | 3.3772 | 0.22285 | 2.9315 | 3.8229 | 2.7087 | 4.0457 | 6.599% | 13.2% | 19.8% | 3.2083 | 3.5461
Ti, wt.% | 0.08471 | 0.0039395 | 0.076831 | 0.092589 | 0.072892 | 0.096528 | 4.651% | 9.301% | 13.95% | 0.080474 | 0.088945
Tl, ppm | 6.4969 | 0.36101 | 5.7749 | 7.2189 | 5.4139 | 7.5799 | 5.557% | 11.11% | 16.67% | 6.1721 | 6.8218
Tm, ppm | 0.042733 | 0.0071231 | 0.028487 | 0.05698 | 0.021364 | 0.064103 | 16.67% | 33.34% | 50.01% | 0.040597 | 0.04487
U, ppm | 1.8625 | 0.18037 | 1.5017 | 2.2232 | 1.3214 | 2.4036 | 9.684% | 19.37% | 29.05% | 1.7694 | 1.9556
V, ppm | 13.1148 | 0.52274 | 12.0693 | 14.1603 | 11.5466 | 14.683 | 3.986% | 7.972% | 11.96% | 12.4591 | 13.7706
W, ppm | 3.9811 | 0.47641 | 3.0283 | 4.9339 | 2.5519 | 5.4103 | 11.97% | 23.93% | 35.9% | 3.782 | 4.1802
Y, ppm | 3.4856 | 0.1975 | 3.0906 | 3.8806 | 2.8931 | 4.0781 | 5.666% | 11.33% | 17% | 3.3114 | 3.6599
Yb, ppm | 0.28033 | 0.034295 | 0.21174 | 0.34892 | 0.17745 | 0.38322 | 12.23% | 24.47% | 36.7% | 0.26632 | 0.29435
Zn, ppm | 133.9148 | 6.5142 | 120.8864 | 146.9433 | 114.3722 | 153.4575 | 4.864% | 9.729% | 14.59% | 127.2191 | 140.6106
Zr, ppm | 19.5276 | 1.2906 | 16.9464 | 22.1088 | 15.6558 | 23.3995 | 6.609% | 13.22% | 19.83% | 18.5512 | 20.504
Borate / Peroxide Fusion ICP
Al, wt.% | 5.3285 | 0.12291 | 5.0827 | 5.5743 | 4.9597 | 5.6972 | 2.307% | 4.613% | 6.92% | 5.0621 | 5.5949
B, ppm | 57.475 | 9.5438 | 38.3874 | 76.5626 | 28.8436 | 86.1064 | 16.61% | 33.21% | 49.82% | 54.6013 | 60.3488
Ba, ppm | 213.3173 | 9.6423 | 194.0328 | 232.6018 | 184.3905 | 242.2441 | 4.52% | 9.04% | 13.56% | 202.6514 | 223.9832
Be, ppm | 8.5155 | 0.74943 | 7.0166 | 10.0143 | 6.2672 | 10.7638 | 8.801% | 17.6% | 26.4% | 8.0897 | 8.9413
Bi, ppm | 0.65 | 0.096756 | 0.45649 | 0.84351 | 0.35973 | 0.94027 | 14.89% | 29.77% | 44.66% | 0.6175 | 0.6825
Ca, wt.% | 0.35858 | 0.037726 | 0.28312 | 0.43403 | 0.2454 | 0.47176 | 10.52% | 21.04% | 31.56% | 0.34065 | 0.37651
Ce, ppm | 16.0864 | 1.0923 | 13.9018 | 18.271 | 12.8095 | 19.3633 | 6.79% | 13.58% | 20.37% | 15.2821 | 16.8908
Co, ppm | 2.0302 | 0.16011 | 1.71 | 2.3504 | 1.5498 | 2.5105 | 7.887% | 15.77% | 23.66% | 1.9287 | 2.1317
Cs, ppm | 120.606 | 4.1521 | 112.3018 | 128.9102 | 108.1497 | 133.0623 | 3.443% | 6.885% | 10.33% | 114.5757 | 126.6363
Cu, ppm | 20.3942 | 5.1126 | 10.1689 | 30.6194 | 5.0563 | 35.7321 | 25.07% | 50.14% | 75.21% | 19.3745 | 21.4139
Dy, ppm | 1.2116 | 0.12117 | 0.96924 | 1.4539 | 0.84808 | 1.5751 | 10% | 20% | 30% | 1.151 | 1.2722
Er, ppm | 0.6323 | 0.081282 | 0.46973 | 0.79486 | 0.38845 | 0.87614 | 12.85% | 25.71% | 38.56% | 0.60068 | 0.66391
Eu, ppm | 0.28075 | 0.039944 | 0.20086 | 0.36063 | 0.16091 | 0.40058 | 14.23% | 28.46% | 42.68% | 0.26671 | 0.29478
Fe, wt.% | 0.78281 | 0.025564 | 0.73168 | 0.83394 | 0.70612 | 0.8595 | 3.266% | 6.531% | 9.797% | 0.74367 | 0.82195
Ga, ppm | 36.1653 | 1.953 | 32.2592 | 40.0713 | 30.3062 | 42.0243 | 5.4% | 10.8% | 16.2% | 34.357 | 37.9735
Gd, ppm | 1.4241 | 0.16612 | 1.0918 | 1.7563 | 0.92572 | 1.9224 | 11.67% | 23.33% | 35% | 1.3529 | 1.4953
Ge, ppm | 2.2599 | 0.45294 | 1.354 | 3.1658 | 0.90106 | 3.6187 | 20.04% | 40.09% | 60.13% | 2.1469 | 2.3729
Ho, ppm | 0.22635 | 0.019049 | 0.18826 | 0.26445 | 0.16921 | 0.2835 | 8.415% | 16.83% | 25.25% | 0.21504 | 0.23767
In, ppm | < 0.2 | IND | IND | IND | IND | IND | IND | IND | IND | IND | IND
K, wt.% | 1.0586 | 0.061019 | 0.93658 | 1.1807 | 0.87556 | 1.2417 | 5.764% | 11.53% | 17.29% | 1.0057 | 1.1115
La, ppm | 8.0028 | 0.51255 | 6.9777 | 9.0279 | 6.4652 | 9.5405 | 6.405% | 12.81% | 19.21% | 7.6027 | 8.403
Li, wt.% | 0.73368 | 0.01692 | 0.69984 | 0.76752 | 0.68292 | 0.78444 | 2.306% | 4.612% | 6.919% | 0.69699 | 0.77036
Li2O, wt.% | 1.5794 | 0.036424 | 1.5065 | 1.6522 | 1.4701 | 1.6887 | 2.306% | 4.612% | 6.919% | 1.5004 | 1.6584
Lu, ppm | 0.082707 | 0.02461 | 0.033487 | 0.13193 | 0.0088777 | 0.15654 | 29.76% | 59.51% | 89.27% | 0.078572 | 0.086842
Mg, wt.% | 0.17254 | 0.0099012 | 0.15274 | 0.19234 | 0.14284 | 0.20224 | 5.739% | 11.48% | 17.22% | 0.16391 | 0.18117
Mn, wt.% | 0.10186 | 0.0040494 | 0.093765 | 0.10996 | 0.089716 | 0.11401 | 3.975% | 7.951% | 11.93% | 0.096771 | 0.10696
Mo, ppm | 2.9833 | 0.51802 | 1.9473 | 4.0194 | 1.4293 | 4.5374 | 17.36% | 34.73% | 52.09% | 2.8342 | 3.1325
Nb, ppm | 71.5916 | 2.7724 | 66.0468 | 77.1364 | 63.2743 | 79.9089 | 3.873% | 7.745% | 11.62% | 68.012 | 75.1712
Nd, ppm | 7.4018 | 0.60731 | 6.1872 | 8.6164 | 5.5799 | 9.2237 | 8.205% | 16.41% | 24.61% | 7.0317 | 7.7719
P, wt.% | 0.040728 | 0.0054057 | 0.029916 | 0.051539 | 0.024511 | 0.056945 | 13.27% | 26.55% | 39.82% | 0.038691 | 0.042764
Pr, ppm | 1.8831 | 0.18815 | 1.5068 | 2.2594 | 1.3187 | 2.4476 | 9.991% | 19.98% | 29.97% | 1.789 | 1.9773
Rb, ppm | 940.5409 | 38.8914 | 862.7581 | 1018.3237 | 823.8668 | 1057.2151 | 4.135% | 8.27% | 12.41% | 893.5139 | 987.568
Re, ppm | < 0.1 | IND | IND | IND | IND | IND | IND | IND | IND | IND | IND
Sb, ppm | 0.59733 | 0.084063 | 0.42921 | 0.76546 | 0.34514 | 0.84952 | 14.07% | 28.15% | 42.22% | 0.56747 | 0.6272
Si, wt.% | 38.5819 | 1.8342 | 34.9136 | 42.2502 | 33.0794 | 44.0843 | 4.754% | 9.508% | 14.26% | 36.6528 | 40.511
Sm, ppm | 1.5433 | 0.12913 | 1.285 | 1.8016 | 1.1559 | 1.9307 | 8.367% | 16.73% | 25.1% | 1.4661 | 1.6205
Sn, ppm | 111.9419 | 6.7747 | 98.3926 | 125.4913 | 91.6179 | 132.266 | 6.052% | 12.1% | 18.16% | 106.3448 | 117.539
Sr, ppm | 51.9322 | 5.4495 | 41.0331 | 62.8313 | 35.5836 | 68.2808 | 10.49% | 20.99% | 31.48% | 49.3356 | 54.5288
Ta, ppm | 199.7573 | 6.0784 | 187.6005 | 211.9141 | 181.5221 | 217.9925 | 3.043% | 6.086% | 9.129% | 189.7694 | 209.7452
Tb, ppm | 0.21503 | 0.023246 | 0.16853 | 0.26152 | 0.14529 | 0.28477 | 10.81% | 21.62% | 32.43% | 0.20428 | 0.22578
Th, ppm | 3.376 | 0.28016 | 2.8157 | 3.9363 | 2.5355 | 4.2165 | 8.299% | 16.6% | 24.9% | 3.2072 | 3.5448
Ti, wt.% | 0.086251 | 0.0050561 | 0.076139 | 0.096363 | 0.071083 | 0.10142 | 5.862% | 11.72% | 17.59% | 0.081938 | 0.090563
Tl, ppm | 6.6513 | 0.17689 | 6.2976 | 7.0051 | 6.1207 | 7.182 | 2.659% | 5.319% | 7.978% | 6.3188 | 6.9839
Tm, ppm | 0.089618 | 0.013421 | 0.062775 | 0.11646 | 0.049353 | 0.12988 | 14.98% | 29.95% | 44.93% | 0.085137 | 0.094098
U, ppm | 2.097 | 0.21256 | 1.6719 | 2.5221 | 1.4593 | 2.7347 | 10.14% | 20.27% | 30.41% | 1.9922 | 2.2019
V, ppm | 14.2315 | 2.3702 | 9.491 | 18.9719 | 7.1208 | 21.3422 | 16.65% | 33.31% | 49.96% | 13.5199 | 14.9431
W, ppm | 4.1342 | 0.63853 | 2.8571 | 5.4113 | 2.2186 | 6.0498 | 15.45% | 30.89% | 46.34% | 3.9275 | 4.3409
Y, ppm | 6.3511 | 0.67505 | 5.001 | 7.7012 | 4.3259 | 8.3762 | 10.63% | 21.26% | 31.89% | 6.0335 | 6.6686
Yb, ppm | 0.58801 | 0.083126 | 0.42176 | 0.75426 | 0.33863 | 0.83739 | 14.14% | 28.27% | 42.41% | 0.55861 | 0.61741
Zn, ppm | 125.2866 | 11.9669 | 101.3529 | 149.2204 | 89.386 | 161.1873 | 9.552% | 19.1% | 28.65% | 119.0223 | 131.551
Borate Fusion XRF
Al2O3, wt.% | 10.1851 | 0.1981 | 9.7889 | 10.5813 | 9.5908 | 10.7794 | 1.945% | 3.89% | 5.835% | 9.6759 | 10.6944
BaO, ppm | 224.4153 | 43.4165 | 137.5823 | 311.2482 | 94.1658 | 354.6647 | 19.35% | 38.69% | 58.04% | 213.1945 | 235.636
CaO, wt.% | 0.50551 | 0.012457 | 0.4806 | 0.53043 | 0.46814 | 0.54288 | 2.464% | 4.929% | 7.393% | 0.48024 | 0.53079
Cr2O3, ppm | < 100 | IND | IND | IND | IND | IND | IND | IND | IND | IND | IND
Fe2O3, wt.% | 1.1261 | 0.017419 | 1.0913 | 1.161 | 1.0739 | 1.1784 | 1.547% | 3.094% | 4.64% | 1.0698 | 1.1824
K2O, wt.% | 1.2311 | 0.022104 | 1.1869 | 1.2753 | 1.1648 | 1.2975 | 1.795% | 3.591% | 5.386% | 1.1696 | 1.2927
MgO, wt.% | 0.29421 | 0.020069 | 0.25407 | 0.33434 | 0.234 | 0.35441 | 6.822% | 13.64% | 20.46% | 0.27949 | 0.30892
MnO, wt.% | 0.13311 | 0.0052792 | 0.12255 | 0.14367 | 0.11728 | 0.14895 | 3.966% | 7.932% | 11.9% | 0.12646 | 0.13977
Na2O, wt.% | 0.70941 | 0.024561 | 0.66029 | 0.75853 | 0.63572 | 0.78309 | 3.462% | 6.924% | 10.39% | 0.67394 | 0.74488
Nb, ppm | 74.8512 | 8.593 | 57.6652 | 92.0371 | 49.0722 | 100.6301 | 11.48% | 22.96% | 34.44% | 71.1086 | 78.5937
P2O5, wt.% | 0.097267 | 0.0071339 | 0.082999 | 0.11154 | 0.075866 | 0.11867 | 7.334% | 14.67% | 22% | 0.092404 | 0.10213
Rb, ppm | 893.593 | 52.2549 | 789.0832 | 998.1028 | 736.8283 | 1050.3577 | 5.848% | 11.7% | 17.54% | 848.9134 | 938.2727
SiO2, wt.% | 83.2127 | 0.89999 | 81.4127 | 85.0127 | 80.5127 | 85.9127 | 1.082% | 2.163% | 3.245% | 79.0521 | 87.3734
Sn, ppm | 93.6733 | 23.9276 | 45.818 | 141.5286 | 21.8904 | 165.4562 | 25.54% | 51.09% | 76.63% | 88.9896 | 98.3569
SO3, wt.% | 0.075123 | 0.0083413 | 0.05844 | 0.091805 | 0.050099 | 0.10015 | 11.1% | 22.21% | 33.31% | 0.071366 | 0.078879
TiO2, wt.% | 0.14269 | 0.0086196 | 0.12545 | 0.15993 | 0.11683 | 0.16855 | 6.041% | 12.08% | 18.12% | 0.13556 | 0.14983
Zn, ppm | 133.8458 | 15.7625 | 102.3209 | 165.3708 | 86.5584 | 181.1332 | 11.78% | 23.55% | 35.33% | 127.1536 | 140.5381
Zr, ppm | 65.4939 | 8.6976 | 48.0986 | 82.8891 | 39.401 | 91.5867 | 13.28% | 26.56% | 39.84% | 62.2192 | 68.7685
Thermogravimetry
LOI1000, wt.% | 0.76058 | 0.070823 | 0.61893 | 0.90223 | 0.54811 | 0.97305 | 9.312% | 18.62% | 27.94% | 0.72255 | 0.79861
SI unit equivalents: ppm (parts per million; 1 x 10-⁶) ≡ mg/kg; wt.% (weight per cent) ≡ % (mass fraction)

## Abbreviations
Table 4. Abbreviations used for OREAS 752b
Abbreviation | Explanation
< | ‘less than’
IND | indeterminate
NR | not reported
PDM3 | percent deviation of lab mean from corrected mean of means
Rel.Std.Dev. | one relative standard deviation
Std.Dev. | one standard deviation
Method Codes:
4A*MS | 4-acid (HF-HNO3-HClO4-HCl) digestion with inductively coupled plasma mass spectroscopy
4A*OES | 4-acid (HF-HNO3-HClO4-HCl) digestion with inductively coupled plasma optical emission spectroscopy
4A*OES/MS | 4-acid (HF-HNO3-HClO4-HCl) digestion with ICP-OES or ICP-MS finish
AR*MS | aqua regia digestion with inductively coupled plasma mass spectroscopy
BF*MS | lithium borate fusion with inductively coupled plasma mass spectroscopy
BF*XRF | lithium borate fusion with X-ray fluorescence spectroscopy
LOI*Furnace | loss on ignition using a muffle furnace
LOI*TGA | loss on ignition by thermogravimetric analysis
OxBF*XRF | oxidising lithium borate fusion with X-ray fluorescence spectroscopy
PF*MS | sodium peroxide fusion with inductively coupled plasma mass spectroscopy
PF*OES | sodium peroxide fusion with inductively coupled plasma optical emission spectroscopy
PF*OES/MS | sodium peroxide fusion with ICP-OES or ICP-MS finish
Legend:- | (for Method Group Tabulated Results omitted in the determination of Certified Values)
Individual | - Outlying individual values
Batch & Limits | - Outlying laboratory batch data sets and superfluous limit values

## Laboratory List
Table 5. Participating Laboratory List used for OREAS 752b
Lab Slot | Laboratory Name and Location
Actlabs, Ancaster, Ontario, Canada
African Natural Resources & Mines Ltd, Suleja, Niger State, Nigeria
AGAT Laboratories, Calgary, Alberta, Canada
ALS, Johannesburg, South Africa
ALS, Lima, Peru
ALS, Loughrea, Galway, Ireland
ALS, Malaga, WA, Australia
ALS, Vancouver, BC, Canada
ARGETEST Mineral Processing, Ankara, Central Anatolia, Turkey
Bureau Veritas Commodities Canada Ltd, Vancouver, BC, Canada
CERTIMIN, Lima, Peru
CRS Laboratories Oy, Kempele, Northern Ostrobothnia, Finland
Inspectorate (BV), Lima, Peru
Intertek, Cupang, Muntinlupa, Philippines
Intertek, Perth, WA, Australia
Intertek, Townsville, QLD, Australia
Labwest Minerals Analysis, Perth, WA, Australia
MSALABS, Vancouver, BC, Canada
Ontario Geological Survey, Sudbury, Ontario, Canada
PT Geoservices Ltd, Cikarang, Jakarta Raya, Indonesia
PT Intertek Utama Services, Jakarta Timur, DKI Jakarta, Indonesia
Saskatchewan Research Council, Saskatoon, Saskatchewan, Canada
SGS, Randfontein, Gauteng, South Africa
SGS Australia Mineral Services, Perth, WA, Australia
SGS Canada Inc., Vancouver, BC, Canada
SGS del Peru, Lima, Peru
Shiva Analyticals Ltd, Bangalore North, Karnataka, India
Stewart Assay & Environmental Laboratories LLC, Kara-Balta, Chüy, Kyrgyzstan

## 4-Acid
| Analytical results for Ag in OREAS 752b (Certified Value 0.195 ppm) | [27 empty] | Certified
Ag | Round | Replicate | Lab | Lab | Lab | Lab | Lab | Lab | Lab | Lab | Lab | Lab | Lab | Lab | Lab | Lab | Lab | Lab | Lab | Lab | Lab | Lab | Lab | Lab | Lab |  |  |  | 1
| No | No | 1.01 | 1.02 | 1.03 | 1.04 | 1.05 | 1.06 | 1.07 | 1.08 | 1.09 | 1.10 | 1.12 | 1.13 | 1.14 | 1.15 | 1.16 | 1.17 | 1.18 | 1.19 | 1.21 | 1.22 | 1.23 | 1.24 | 1.28 |  |  |  | ppm
|  |  | 4A*MS | 4A*MS | 4A*OES/MS | 4A*MS | 4A*MS | 4A*MS | 4A*OES | 4A*MS | 4A*OES/MS | 4A*OES/MS | 4A*OES/MS | 4A*OES/MS | 4A*OES/MS | 4A*OES/MS | 4A*OES/MS | 4A*OES/MS | 4A*OES/MS | 4A*OES | 4A*OES/MS | 4A*MS | 4A*OES/MS | 4A*MS | 4A*MS |  |  |  | 3
3
| 1 | 1 | 0.22 | 0.15769 | 0.22 | 0.21 | 0.22 | 0.2 | 0.2 | 0.218 | < 0.3 | 0.2 | 0.24 | 0.13 | 0.13 | 0.14 | 0.18 | 0.14 | 0.19 | < 0.5 | 0.2 | 0.34 | < 0.5 | 0.97 | 0.29 |  |  |  | 1
| 1 | 2 | 0.21 | 0.18082 | 0.21 | 0.24 | 0.25 | 0.2 | 0.2 | 0.198 | < 0.3 | 0.19 | 0.26 | 0.14 | 0.11 | 0.09 | 0.06 | 0.2 | 0.17 | < 0.5 | 0.2 | 0.33 | < 0.5 | 0.94 | 0.32 |  |  |  | 4
| 1 | 3 | 0.2 | 0.14597 | 0.22 | 0.22 | 0.24 | 0.2 | 0.2 | 0.226 | < 0.3 | 0.19 | 0.24 | 0.12 | 0.11 | 0.11 | 0.18 | 0.24 | 0.18 | < 0.5 | 0.2 | 0.35 | < 0.5 | 0.97 | 0.29 |  |  |  | 16
| 1 | 4 | 0.21 | 0.17515 | 0.22 | 0.21 | 0.23 | 0.2 | 0.2 | 0.201 | < 0.3 | 0.2 | 0.23 | 0.12 | 0.12 | 0.14 | 0.21 | 0.23 | 0.2 | < 0.5 | 0.2 | 0.33 | < 0.5 | 0.98 | 0.27 |  |  |  | 0.19524
| 1 | 5 | 0.2 | 0.17649 | 0.21 | 0.22 | 0.23 | 0.2 | 0.2 | 0.23 | 0.3 | 0.19 | 0.24 | 0.13 | 0.11 | 0.16 | 0.21 | 0.22 | 0.17 | < 0.5 | 0.2 | 0.28 | < 0.5 | 0.97 | 0.31 |  |  |  | 7
| 1 | 6 | 0.2 | 0.16691 | 0.22 | 0.23 | 0.22 | 0.2 | 0.2 | 0.205 | < 0.3 | 0.19 | 0.26 | 0.19 | 0.09 | 0.16 | 0.22 | 0.16 | 0.19 | < 0.5 | 0.2 | 0.34 | < 0.5 | 1 | 0.33
| Mean |  | 0.20667 | 0.16717 | 0.21667 | 0.22167 | 0.23167 | 0.2 | 0.2 | 0.213 | 0.3 | 0.19333 | 0.245 | 0.13833 | 0.11167 | 0.13333 | 0.17667 | 0.19833 | 0.18333 |  | 0.2 | 0.32833 |  | 0.97167 | 0.30167
| Median |  | 0.205 | 0.17103 | 0.22 | 0.22 | 0.23 | 0.2 | 0.2 | 0.2115 | 0.3 | 0.19 | 0.24 | 0.13 | 0.11 | 0.14 | 0.195 | 0.21 | 0.185 |  | 0.2 | 0.335 |  | 0.97 | 0.3
| Std Dev. |  | 0.008165 | 0.013237 | 0.005164 | 0.01169 | 0.01169 | 3.0405e-17 | 3.0405e-17 | 0.013535 |  | 0.005164 | 0.012247 | 0.026394 | 0.013292 | 0.028048 | 0.059554 | 0.040208 | 0.012111 |  | 3.0405e-17 | 0.024833 |  | 0.019408 | 0.022286
| Rel.Std.Dev. |  | 3.951% | 7.918% | 2.383% | 5.274% | 5.046% | 1.52e-14% | 1.52e-14% | 6.355% |  | 2.671% | 4.999% | 19.08% | 11.9% | 21.04% | 33.71% | 20.27% | 6.606% |  | 1.52e-14% | 7.563% |  | 1.997% | 7.388%
| PDM3 |  | 5.85% | -14.38% | 10.97% | 13.53% | 18.65% | 2.436% | 2.436% | 9.094% | 53.65% | -0.9787% | 25.48% | -29.15% | -42.81% | -31.71% | -9.515% | 1.582% | -6.1% |  | 2.436% | 68.17% |  | 397.7% | 54.51%
| Z-Score (Absolute) |  | 0.06 | 0.84 | 0.13 | 0.23 | 0.43 | NA | NA | 0.06 | NA | 0.33 | 0.69 | 1.41 | 1.94 | 1.51 | 0.65 | 0.23 | 0.52 | NA | NA | 2.34 | 0.79 | 15.04 | 1.81
Results from laboratories 6, 7, 9, 19 and 21 were removed due to their 0.1 ppm reading resolution.
| Analytical results for Al in OREAS 752b (Certified Value 5.15 wt.%) | [27 empty] | Certified
Al | Round | Replicate | Lab | Lab | Lab | Lab | Lab | Lab | Lab | Lab | Lab | Lab | Lab | Lab | Lab | Lab | Lab | Lab | Lab | Lab | Lab | Lab | Lab | Lab | Lab | Lab | Lab |  | 1
| No | No | 1.01 | 1.02 | 1.03 | 1.04 | 1.05 | 1.06 | 1.07 | 1.08 | 1.09 | 1.10 | 1.12 | 1.13 | 1.14 | 1.15 | 1.16 | 1.17 | 1.18 | 1.19 | 1.20 | 1.21 | 1.22 | 1.23 | 1.24 | 1.25 | 1.28 |  | wt.%
|  |  | 4A*OES | 4A*MS | 4A*OES/MS | 4A*OES/MS | 4A*MS | 4A*OES | 4A*OES | 4A*MS | 4A*OES/MS | 4A*OES/MS | 4A*OES/MS | 4A*OES/MS | 4A*OES/MS | 4A*OES/MS | 4A*OES/MS | 4A*OES/MS | 4A*OES/MS | 4A*MS | 4A*OES | 4A*OES/MS | 4A*OES | 4A*OES/MS | 4A*OES/MS | 4A*OES | 4A*MS |  | 2
3
| 1 | 1 | 5.4934 | 5.0818 | 5.4 | 5.04 | 5.6047 | 5.2 | 5.196 | 4.57 | 5.16 | 5.51 | 5.16 | 5 | 4.91 | 5 | 4.9 | 5.16 | 4.23 | 5.3 | 5.2374 | 5.18 | 5.18 | 4.77 | 5.292 | 5.63 | 4.76 |  | 1
| 1 | 2 | 5.5108 | 5.1695 | 5.38 | 5.08 | 5.4263 | 4.99 | 5.284 | 4.25 | 5.24 | 5.58 | 5.57 | 4.97 | 4.91 | 4.97 | 4.78 | 5.02 | 4.3 | 5.26 | 5.2358 | 5.3 | 5.3 | 4.56 | 5.345 | 5.49 | 4.66 |  | 0
| 1 | 3 | 5.4975 | 4.9476 | 5.38 | 5.14 | 5.4465 | 5.04 | 5.166 | 4.29 | 5.25 | 5.37 | 5.59 | 4.96 | 4.84 | 4.87 | 5.03 | 5.2 | 4.17 | 5.16 | 5.2406 | 5.34 | 3.61 | 5 | 5.292 | 5.84 | 4.86 |  | 16
| 1 | 4 | 5.5489 | 4.971 | 5.23 | 5.16 | 5.4237 | 5.08 | 5.234 | 4.1 | 5.27 | 5.52 | 5.32 | 5.05 | 4.8 | 5.02 | 5 | 5 | 4.2 | 5.19 | 5.2615 | 5.26 | 4.86 | 4.79 | 5.345 | 5.86 | 4.73 |  | 5.1523
| 1 | 5 | 5.4145 | 5.1193 | 5.28 | 5.07 | 5.3618 | 5.12 | 5.307 | 4.93 | 5.28 | 5.57 | 5.38 | 5.06 | 4.91 | 4.95 | 4.91 | 4.99 | 4.31 | 5.13 | 5.2423 | 5.35 | 4.79 | 5.06 | 5.218 | 5.46 | 4.79 |  | 8
| 1 | 6 | 5.5822 | 5.1237 | 5.07 | 5.13 | 5.3644 | 5.05 | 5.317 | 4.63 | 5.2 | 5.59 | 5.61 | 5.08 | 4.84 | 4.82 | 4.96 | 5.23 | 4.18 | 5.05 | 5.239 | 5.24 | 5 | 5.03 | 5.292 | 5.51 | 4.61
| Mean |  | 5.5079 | 5.0688 | 5.29 | 5.1033 | 5.4379 | 5.08 | 5.2507 | 4.4617 | 5.2333 | 5.5233 | 5.4383 | 5.02 | 4.8683 | 4.9383 | 4.93 | 5.1 | 4.2317 | 5.1817 | 5.2428 | 5.2783 | 4.79 | 4.8683 | 5.2973 | 5.6317 | 4.735
| Median |  | 5.5042 | 5.1005 | 5.33 | 5.105 | 5.425 | 5.065 | 5.259 | 4.43 | 5.245 | 5.545 | 5.475 | 5.025 | 4.875 | 4.96 | 4.935 | 5.09 | 4.215 | 5.175 | 5.2398 | 5.28 | 4.93 | 4.895 | 5.292 | 5.57 | 4.745
| Std Dev. |  | 0.057012 | 0.089571 | 0.12681 | 0.046762 | 0.088798 | 0.072938 | 0.061837 | 0.30479 | 0.045461 | 0.081894 | 0.18148 | 0.0502 | 0.047924 | 0.077825 | 0.088994 | 0.10863 | 0.06047 | 0.090203 | 0.0094541 | 0.064627 | 0.60887 | 0.19549 | 0.04674 | 0.17882 | 0.090056
| Rel.Std.Dev. |  | 1.035% | 1.767% | 2.397% | 0.9163% | 1.633% | 1.436% | 1.178% | 6.831% | 0.8687% | 1.483% | 3.337% | 1% | 0.9844% | 1.576% | 1.805% | 2.13% | 1.429% | 1.741% | 0.1803% | 1.224% | 12.71% | 4.016% | 0.8823% | 3.175% | 1.902%
| PDM3 |  | 6.902% | -1.619% | 2.674% | -0.9495% | 5.544% | -1.402% | 1.91% | -13.4% | 1.574% | 7.202% | 5.553% | -2.567% | -5.511% | -4.152% | -4.314% | -1.014% | -17.87% | 0.5709% | 1.757% | 2.447% | -7.031% | -5.511% | 2.816% | 9.305% | -8.098%
| Z-Score (Absolute) |  | 1.46 | 0.12 | 0.67 | 0 | 1.21 | 0.08 | 0.53 | 2.32 | 0.47 | 1.52 | 1.21 | 0.3 | 0.85 | 0.6 | 0.63 | 0.01 | 3.15 | 0.28 | 0.5 | 0.63 | 1.13 | 0.85 | 0.7 | 1.91 | 1.33
| Analytical results for As in OREAS 752b (Certified Value 4.19 ppm) | [27 empty] | Certified
As | Round | Replicate | Lab | Lab | Lab | Lab | Lab | Lab | Lab | Lab | Lab | Lab | Lab | Lab | Lab | Lab | Lab | Lab | Lab | Lab | Lab | Lab | Lab | Lab |  |  |  |  | 1
| No | No | 1.01 | 1.02 | 1.03 | 1.04 | 1.05 | 1.06 | 1.07 | 1.08 | 1.09 | 1.10 | 1.12 | 1.13 | 1.14 | 1.15 | 1.16 | 1.17 | 1.18 | 1.19 | 1.21 | 1.22 | 1.23 | 1.28 |  |  |  |  | ppm
|  |  | 4A*MS | 4A*MS | 4A*OES/MS | 4A*MS | 4A*MS | 4A*MS | 4A*OES | 4A*MS | 4A*OES/MS | 4A*OES/MS | 4A*OES/MS | 4A*OES/MS | 4A*OES/MS | 4A*OES/MS | 4A*OES/MS | 4A*OES/MS | 4A*OES/MS | 4A*MS | 4A*OES/MS | 4A*MS | 4A*OES/MS | 4A*MS |  |  |  |  | 2
3
| 1 | 1 | 4.3 | 5.571 | 4.3 | 4 | 4.1 | 4 | 4 | 4.7 | 4.5 | 3.9 | 4.3 | 3.7 | 4.5 | 4.2 | 4.1 | 7 | 4 | 3.6 | 4.2 | 4 | < 5 | 3.71 |  |  |  |  | 1
| 1 | 2 | 4.1 | 5.3306 | 4.2 | 4 | 4 | 4 | 4 | 4.2 | 4.4 | 4 | 3.6 | 3.9 | 4.4 | 4 | 4 | 5.1 | 5 | 3.4 | 4.2 | 5 | < 5 | 3.5 |  |  |  |  | 5
| 1 | 3 | 4.4 | 5.6579 | 4.2 | 4 | 4 | 4 | 4 | 3.7 | 5 | 4.5 | 4 | 3.5 | 4.9 | 3.9 | 4.6 | 4.8 | 4 | 3.1 | 4.1 | 5 | < 5 | 3.37 |  |  |  |  | 16
| 1 | 4 | 4 | 5.3131 | 4 | 4 | 3.9 | 4 | 4 | 4 | 5.2 | 4.1 | 3.8 | 3.9 | 4 | 4.7 | 4.3 | 4.7 | 5 | 3.2 | 4.2 | 4 | < 5 | 3.49 |  |  |  |  | 4.1906
| 1 | 5 | 4.3 | 5.5894 | 4 | 6 | 4.1 | 4 | 4 | 4.8 | 4.8 | 4 | 3.9 | 3.9 | 4 | 3.9 | 3.9 | 4.6 | 4 | 3.3 | 4.3 | 3 | < 5 | 3.87 |  |  |  |  | 9
| 1 | 6 | 4.3 | 5.4591 | 4.2 | 4 | 4.2 | 4 | 4 | 4.5 | 4.6 | 4.3 | 4 | 4.3 | 4.1 | 4.2 | 4.5 | 4.4 | 5 | 3.3 | 4.1 | 5 | < 5 | 3.6
| Mean |  | 4.2333 | 5.4868 | 4.15 | 4.3333 | 4.05 | 4 | 4 | 4.3167 | 4.75 | 4.1333 | 3.9333 | 3.8667 | 4.3167 | 4.15 | 4.2333 | 5.1 | 4.5 | 3.3167 | 4.1833 | 4.3333 |  | 3.59
| Median |  | 4.3 | 5.515 | 4.2 | 4 | 4.05 | 4 | 4 | 4.35 | 4.7 | 4.05 | 3.95 | 3.9 | 4.25 | 4.1 | 4.2 | 4.75 | 4.5 | 3.3 | 4.2 | 4.5 |  | 3.55
| Std Dev. |  | 0.15055 | 0.143 | 0.12247 | 0.8165 | 0.10488 | 0 | 0 | 0.42622 | 0.30822 | 0.22509 | 0.23381 | 0.26583 | 0.35449 | 0.30166 | 0.28048 | 0.95917 | 0.54772 | 0.17224 | 0.075277 | 0.8165 |  | 0.17855
| Rel.Std.Dev. |  | 3.556% | 2.606% | 2.951% | 18.84% | 2.59% | 0% | 0% | 9.874% | 6.489% | 5.446% | 5.944% | 6.875% | 8.212% | 7.269% | 6.625% | 18.81% | 12.17% | 5.193% | 1.799% | 18.84% |  | 4.974%
| PDM3 |  | 1.021% | 30.93% | -0.9678% | 3.407% | -3.354% | -4.547% | -4.547% | 3.009% | 13.35% | -1.366% | -6.138% | -7.729% | 3.009% | -0.9678% | 1.021% | 21.7% | 7.384% | -20.85% | -0.1723% | 3.407% |  | -14.33%
| Z-Score (Absolute) |  | 0.34 | 5.41 | 0 | NA | 0.4 | NA | NA | 0.67 | 2.43 | 0.07 | 0.88 | 1.15 | 0.67 | 0 | 0.34 | 3.84 | NA | 3.37 | 0.13 | NA | 6.68 | 2.27
| Analytical results for B in OREAS 752b (Indicative Value < 10 ppm) | [27 empty] | Indicative
B | Round | Replicate | 1.01: Lab |  |  |  |  | 1
| No | No | 1.01: 1.19 |  |  |  |  | ppm
|  |  | 1.01: 4A*MS |  |  |  |  | 1
1
| 1 | 1 | 1.01: < 10 |  |  |  |  | 1
| 1 | 2 | 1.01: < 10 |  |  |  |  | 1
| 1 | 3 | 1.01: < 10 |  |  |  |  | 16
| 1 | 4 | 1.01: < 10 |  |  |  |  | < 10
| 1 | 5 | 1.01: < 10 |  |  |  |  | 7
| 1 | 6 | 1.01: < 10
Mean
Median
Std Dev.
Rel.Std.Dev.
PDM3
Z-Score (Absolute) | bar: 1.01
| Analytical results for Ba in OREAS 752b (Certified Value 215 ppm) | [27 empty] | Certified
Ba | Round | Replicate | Lab | Lab | Lab | Lab | Lab | Lab | Lab | Lab | Lab | Lab | Lab | Lab | Lab | Lab | Lab | Lab | Lab | Lab | Lab | Lab | Lab | Lab | Lab | Lab | Lab |  | 1
| No | No | 1.01 | 1.02 | 1.03 | 1.04 | 1.05 | 1.06 | 1.07 | 1.08 | 1.09 | 1.10 | 1.11 | 1.12 | 1.13 | 1.14 | 1.15 | 1.16 | 1.17 | 1.18 | 1.19 | 1.20 | 1.21 | 1.22 | 1.23 | 1.24 | 1.28 |  | ppm
|  |  | 4A*MS | 4A*MS | 4A*OES/MS | 4A*OES/MS | 4A*MS | 4A*MS | 4A*OES | 4A*MS | 4A*OES/MS | 4A*OES/MS | 4A*MS | 4A*OES/MS | 4A*OES/MS | 4A*OES/MS | 4A*OES/MS | 4A*OES/MS | 4A*OES/MS | 4A*OES/MS | 4A*MS | 4A*OES | 4A*OES/MS | 4A*OES | 4A*OES/MS | 4A*OES/MS | 4A*MS |  | 0
0
| 1 | 1 | 212 | 212.9595 | 226 | 214 | 225.2 | 209 | 217 | 224 | 218 | 235 | 208.2479 | 239 | 220 | 210 | 210 | 210 | 220 | 199 | 227 | 198.935 | 210 | 219 | 218 | 215 | 198.69 |  | 1
| 1 | 2 | 209 | 214.0467 | 222 | 216 | 219.8 | 207 | 216 | 224 | 211 | 237 | 204.6513 | 232 | 210 | 210 | 210 | 210 | 220 | 192 | 218 | 200.112 | 214 | 222 | 213 | 213 | 204.01 |  | 0
| 1 | 3 | 218.5 | 209.0645 | 224 | 217 | 222.8 | 205 | 214 | 218 | 212 | 234 | 209.8333 | 239 | 210 | 210 | 200 | 210 | 220 | 197 | 225 | 202.29 | 211 | 213 | 226 | 215 | 197.76 |  | 16
| 1 | 4 | 208.5 | 207.0371 | 221 | 217 | 216.5 | 206 | 214 | 218 | 211 | 240 | 204.008 | 228 | 220 | 210 | 210 | 210 | 210 | 190 | 217 | 204.27 | 215 | 216 | 222 | 214 | 207.73 |  | 214.6138
| 1 | 5 | 207.8 | 216.9872 | 219 | 217 | 219.2 | 207 | 213 | 232 | 217 | 234 | 204.008 | 233 | 220 | 210 | 210 | 210 | 210 | 191 | 217 | 202.835 | 219 | 221 | 229 | 213 | 205.91 |  | 10
| 1 | 6 | 215.2 | 214.3064 | 218 | 218 | 219 | 210 | 213 | 220 | 215 | 241 | 206.0112 | 234 | 220 | 210 | 200 | 210 | 230 | 198 | 221 | 202.609 | 213 | 215 | 216 | 214 | 198.26
| Mean |  | 211.8333 | 212.4002 | 221.6667 | 216.5 | 220.4167 | 207.3333 | 214.5 | 222.6667 | 214 | 236.8333 | 206.1266 | 234.1667 | 216.6667 | 210 | 206.6667 | 210 | 218.3333 | 194.5 | 220.8333 | 201.8418 | 213.6667 | 217.6667 | 220.6667 | 214 | 202.06
| Median |  | 210.5 | 213.5031 | 221.5 | 217 | 219.5 | 207 | 214 | 222 | 213.5 | 236 | 205.3313 | 233.5 | 220 | 210 | 210 | 210 | 220 | 194.5 | 219.5 | 202.4495 | 213.5 | 217.5 | 220 | 214 | 201.35
| Std Dev. |  | 4.2711 | 3.6766 | 3.0111 | 1.3784 | 3.0909 | 1.8619 | 1.6432 | 5.3166 | 3.0984 | 3.0605 | 2.4251 | 4.2622 | 5.164 | 0 | 5.164 | 0 | 7.5277 | 3.937 | 4.3089 | 1.9552 | 3.2042 | 3.559 | 6.121 | 0.89443 | 4.3603
| Rel.Std.Dev. |  | 2.016% | 1.731% | 1.358% | 0.6367% | 1.402% | 0.898% | 0.766% | 2.388% | 1.448% | 1.292% | 1.177% | 1.82% | 2.383% | 0% | 2.499% | 0% | 3.448% | 2.024% | 1.951% | 0.9687% | 1.5% | 1.635% | 2.774% | 0.418% | 2.158%
| PDM3 |  | -1.296% | -1.031% | 3.286% | 0.8789% | 2.704% | -3.392% | -0.05303% | 3.752% | -0.286% | 10.35% | -3.955% | 9.111% | 0.9565% | -2.15% | -3.703% | -2.15% | 1.733% | -9.372% | 2.898% | -5.951% | -0.4413% | 1.422% | 2.82% | -0.286% | -5.849%
| Z-Score (Absolute) |  | 0.23 | 0.17 | 0.81 | 0.26 | 0.67 | 0.7 | 0.05 | 0.91 | 0 | 2.4 | 0.83 | 2.12 | 0.28 | 0.42 | 0.77 | 0.42 | 0.46 | 2.05 | 0.72 | 1.28 | 0.04 | 0.39 | 0.7 | 0 | 1.25
| Analytical results for Be in OREAS 752b (Certified Value 8.41 ppm) | [27 empty] | Certified
Be | Round | Replicate | Lab | Lab | Lab | Lab | Lab | Lab | Lab | Lab | Lab | Lab | Lab | Lab | Lab | Lab | Lab | Lab | Lab | Lab | Lab | Lab | Lab | Lab | Lab | Lab | Lab | Lab | 1
| No | No | 1.01 | 1.02 | 1.03 | 1.04 | 1.05 | 1.06 | 1.07 | 1.08 | 1.09 | 1.10 | 1.11 | 1.12 | 1.13 | 1.14 | 1.15 | 1.16 | 1.17 | 1.18 | 1.19 | 1.20 | 1.21 | 1.22 | 1.23 | 1.24 | 1.25 | 1.28 | ppm
|  |  | 4A*MS | 4A*MS | 4A*OES/MS | 4A*MS | 4A*MS | 4A*MS | 4A*OES | 4A*MS | 4A*OES/MS | 4A*OES/MS | 4A*MS | 4A*OES/MS | 4A*OES/MS | 4A*OES/MS | 4A*OES/MS | 4A*OES/MS | 4A*OES/MS | 4A*OES/MS | 4A*MS | 4A*MS | 4A*OES/MS | 4A*MS | 4A*OES/MS | 4A*MS | 4A*MS | 4A*MS | 2
3
| 1 | 1 | 8.55 | 8.2646 | 8.81 | 8.44 | 8.45 | 8.2 | 8.8 | 7 | 8.7 | 8.04 | 8.1888 | 6.34 | 8.6 | 8.43 | 8.55 | 8.41 | 8.59 | 7.8 | 6.2 | 8.4828 | 8.2 | 7.72 | 9 | 9.8 | 7.12 | 7 | 1
| 1 | 2 | 8.56 | 8.6807 | 8.74 | 7.92 | 7.91 | 8.2 | 9.2 | 7 | 8.4 | 8.48 | 8.2571 | 7.06 | 8.42 | 8.43 | 8.42 | 8.05 | 8.39 | 7.6 | 5.9 | 8.4748 | 8.3 | 7.55 | 9 | 9.7 | 6.67 | 7.44 | 12
| 1 | 3 | 9.01 | 8.2763 | 8.65 | 8.53 | 7.9 | 8.1 | 8.7 | 7 | 9 | 8.84 | 8.6122 | 7.4 | 8.34 | 8.33 | 8.21 | 8.39 | 8.64 | 7.7 | 5.7 | 8.4628 | 7.9 | 7.66 | 9 | 10 | 7.59 | 7.34 | 16
| 1 | 4 | 8.69 | 8.5694 | 8.63 | 8.43 | 8.17 | 8.2 | 8.9 | 7 | 8.6 | 8.38 | 8.3131 | 6.82 | 8.44 | 8.38 | 8.37 | 8.3 | 8.04 | 7.8 | 5.5 | 8.4468 | 8.3 | 7.36 | 9 | 9.6 | 7.97 | 7.52 | 8.4122
| 1 | 5 | 8.53 | 8.9724 | 8.36 | 8.71 | 8.03 | 8.2 | 9.1 | 8 | 8.8 | 9.18 | 8.3131 | 6.82 | 8.49 | 8.48 | 8.32 | 8.3 | 8.08 | 7.6 | 5.6 | 8.4732 | 8.4 | 8.19 | 9 | 9.8 | 7.26 | 7.18 | 11
| 1 | 6 | 8.91 | 8.7299 | 8.61 | 8.76 | 8.04 | 8.4 | 9.3 | 7 | 8.7 | 8.06 | 8.2978 | 6.89 | 8.37 | 8.33 | 7.79 | 8.35 | 8.65 | 7.8 | 5.7 | 8.4924 | 8.3 | 7.32 | 9 | 9.9 | 7.71 | 7.15
| Mean |  | 8.7083 | 8.5822 | 8.6333 | 8.465 | 8.0833 | 8.2167 | 9 | 7.1667 | 8.7 | 8.4967 | 8.3303 | 6.8883 | 8.4433 | 8.3967 | 8.2767 | 8.3 | 8.3983 | 7.7167 | 5.7667 | 8.4721 | 8.2333 | 7.6333 | 9 | 9.8 | 7.3867 | 7.2717
| Median |  | 8.625 | 8.6251 | 8.64 | 8.485 | 8.035 | 8.2 | 9 | 7 | 8.7 | 8.43 | 8.3054 | 6.855 | 8.43 | 8.405 | 8.345 | 8.325 | 8.49 | 7.75 | 5.7 | 8.474 | 8.3 | 7.605 | 9 | 9.8 | 7.425 | 7.26
| Std Dev. |  | 0.20537 | 0.2751 | 0.15371 | 0.30005 | 0.2051 | 0.098319 | 0.23664 | 0.40825 | 0.2 | 0.44675 | 0.14595 | 0.34678 | 0.093095 | 0.060553 | 0.26349 | 0.13054 | 0.27867 | 0.098319 | 0.25033 | 0.015885 | 0.17512 | 0.31557 | 0 | 0.14142 | 0.46625 | 0.1958
| Rel.Std.Dev. |  | 2.358% | 3.205% | 1.78% | 3.545% | 2.537% | 1.197% | 2.629% | 5.696% | 2.299% | 5.258% | 1.752% | 5.034% | 1.103% | 0.7212% | 3.184% | 1.573% | 3.318% | 1.274% | 4.341% | 0.1875% | 2.127% | 4.134% | 0% | 1.443% | 6.312% | 2.693%
| PDM3 |  | 3.52% | 2.021% | 2.629% | 0.6277% | -3.909% | -2.324% | 6.987% | -14.81% | 3.421% | 1.004% | -0.9731% | -18.11% | 0.3701% | -0.1847% | -1.611% | -1.334% | -0.1648% | -8.268% | -31.45% | 0.7124% | -2.126% | -9.259% | 6.987% | 16.5% | -12.19% | -13.56%
| Z-Score (Absolute) |  | 0.89 | 0.53 | 0.67 | 0.19 | 0.89 | 0.51 | 1.72 | NA | 0.86 | 0.28 | 0.19 | 4.3 | 0.13 | 0 | 0.34 | 0.28 | 0 | 1.94 | 7.49 | 0.22 | 0.47 | 2.17 | 1.72 | 4 | 2.88 | 3.21
| Analytical results for Bi in OREAS 752b (Certified Value 0.61 ppm) | [27 empty] | Certified
Bi | Round | Replicate | Lab | Lab | Lab | Lab | Lab | Lab | Lab | Lab | Lab | Lab | Lab | Lab | Lab | Lab | Lab | Lab | Lab | Lab | Lab | Lab | Lab | Lab | Lab | Lab |  |  | 1
| No | No | 1.01 | 1.02 | 1.03 | 1.04 | 1.05 | 1.06 | 1.07 | 1.08 | 1.09 | 1.10 | 1.11 | 1.12 | 1.13 | 1.14 | 1.15 | 1.16 | 1.17 | 1.18 | 1.19 | 1.21 | 1.22 | 1.23 | 1.24 | 1.28 |  |  | ppm
|  |  | 4A*MS | 4A*MS | 4A*OES/MS | 4A*MS | 4A*MS | 4A*MS | 4A*OES | 4A*MS | 4A*OES/MS | 4A*OES/MS | 4A*MS | 4A*OES/MS | 4A*OES/MS | 4A*OES/MS | 4A*OES/MS | 4A*OES/MS | 4A*OES/MS | 4A*OES/MS | 4A*MS | 4A*OES/MS | 4A*MS | 4A*OES/MS | 4A*MS | 4A*MS |  |  | 2
3
| 1 | 1 | 0.68 | 0.64608 | 0.6 | 0.58 | 0.62 | 0.63 | 0.58 | 0.64 | 0.67 | 0.69 | 0.71729 | 0.52 | 0.72 | 0.63 | 0.51 | 0.61 | 0.6 | 0.57 | 0.43 | 0.61 | 0.58 | 0.7 | 0.8 | 0.61 |  |  | 1
| 1 | 2 | 0.62 | 0.61967 | 0.63 | 0.6 | 0.61 | 0.63 | 0.57 | 0.56 | 0.6 | 0.67 | 0.59685 | 0.53 | 0.63 | 0.53 | 0.54 | 0.65 | 0.57 | 0.55 | 0.41 | 0.58 | 0.54 | 0.7 | 0.6 | 0.69 |  |  | 13
| 1 | 3 | 0.61 | 0.63283 | 0.63 | 0.59 | 0.67 | 0.63 | 0.58 | 0.58 | 0.72 | 0.6 | 0.56566 | 0.58 | 0.59 | 0.51 | 0.52 | 1.28 | 0.65 | 0.54 | 0.41 | 0.61 | 0.54 | 0.7 | 0.8 | 0.73 |  |  | 16
| 1 | 4 | 0.59 | 0.6067 | 0.61 | 0.65 | 0.61 | 0.6 | 0.55 | 0.58 | 0.56 | 0.67 | 0.57333 | 0.52 | 0.74 | 0.6 | 0.56 | 0.6 | 0.66 | 0.58 | 0.46 | 0.61 | 0.66 | 0.8 | 0.7 | 0.72 |  |  | 0.60919
| 1 | 5 | 0.64 | 0.65815 | 0.66 | 0.64 | 0.63 | 0.61 | 0.59 | 0.68 | 0.92 | 0.6 | 0.57333 | 0.53 | 0.6 | 0.55 | 0.53 | 0.59 | 0.59 | 0.54 | 0.4 | 0.6 | 0.6 | 1.5 | 0.7 | 0.66 |  |  | 12
| 1 | 6 | 0.57 | 0.61648 | 0.6 | 0.63 | 0.62 | 0.61 | 0.56 | 0.65 | 0.65 | 0.7 | 0.5882 | 0.51 | 0.57 | 0.55 | 0.57 | 0.64 | 0.6 | 0.56 | 0.49 | 0.59 | 0.64 | 0.9 | 0.8 | 0.67
| Mean |  | 0.61833 | 0.62999 | 0.62167 | 0.615 | 0.62667 | 0.61833 | 0.57167 | 0.615 | 0.68667 | 0.655 | 0.60244 | 0.53167 | 0.64167 | 0.56167 | 0.53833 | 0.72833 | 0.61167 | 0.55667 | 0.43333 | 0.6 | 0.59333 | 0.88333 | 0.73333 | 0.68
| Median |  | 0.615 | 0.62625 | 0.62 | 0.615 | 0.62 | 0.62 | 0.575 | 0.61 | 0.66 | 0.67 | 0.58076 | 0.525 | 0.615 | 0.55 | 0.535 | 0.625 | 0.6 | 0.555 | 0.42 | 0.605 | 0.59 | 0.75 | 0.75 | 0.68
| Std Dev. |  | 0.038687 | 0.019449 | 0.023166 | 0.02881 | 0.022509 | 0.013292 | 0.01472 | 0.048062 | 0.12707 | 0.044159 | 0.057397 | 0.024833 | 0.071391 | 0.044907 | 0.023166 | 0.27125 | 0.035449 | 0.01633 | 0.035024 | 0.012649 | 0.050067 | 0.31252 | 0.08165 | 0.043818
| Rel.Std.Dev. |  | 6.257% | 3.087% | 3.726% | 4.685% | 3.592% | 2.15% | 2.575% | 7.815% | 18.51% | 6.742% | 9.527% | 4.671% | 11.13% | 7.995% | 4.303% | 37.24% | 5.796% | 2.934% | 8.082% | 2.108% | 8.438% | 35.38% | 11.13% | 6.444%
| PDM3 |  | 1.501% | 3.414% | 2.048% | 0.9538% | 2.869% | 1.501% | -6.16% | 0.9538% | 12.72% | 7.52% | -1.107% | -12.73% | 5.331% | -7.801% | -11.63% | 19.56% | 0.4066% | -8.622% | -28.87% | -1.509% | -2.603% | 45% | 20.38% | 11.62%
| Z-Score (Absolute) |  | 0.09 | 0.42 | 0.19 | 0 | 0.33 | 0.09 | 1.21 | 0 | 2 | 1.12 | 0.35 | 2.33 | 0.74 | 1.49 | 2.14 | 3.16 | 0.09 | 1.63 | 5.07 | 0.42 | 0.6 | NA | NA | 1.81
Results from laboratories 23 and 24 were removed due to their 0.1 ppm reading resolution.
| Analytical results for Ca in OREAS 752b (Certified Value 0.361 wt.%) | [27 empty] | Certified
Ca | Round | Replicate | Lab | Lab | Lab | Lab | Lab | Lab | Lab | Lab | Lab | Lab | Lab | Lab | Lab | Lab | Lab | Lab | Lab | Lab | Lab | Lab | Lab | Lab | Lab | Lab | Lab |  | 1
| No | No | 1.01 | 1.02 | 1.03 | 1.04 | 1.05 | 1.06 | 1.07 | 1.08 | 1.09 | 1.10 | 1.12 | 1.13 | 1.14 | 1.15 | 1.16 | 1.17 | 1.18 | 1.19 | 1.20 | 1.21 | 1.22 | 1.23 | 1.24 | 1.25 | 1.28 |  | wt.%
|  |  | 4A*OES | 4A*MS | 4A*OES/MS | 4A*OES/MS | 4A*MS | 4A*OES | 4A*OES | 4A*MS | 4A*OES/MS | 4A*OES/MS | 4A*OES/MS | 4A*OES/MS | 4A*OES/MS | 4A*OES/MS | 4A*OES/MS | 4A*OES/MS | 4A*OES/MS | 4A*MS | 4A*OES | 4A*OES/MS | 4A*OES | 4A*OES/MS | 4A*OES/MS | 4A*OES | 4A*MS |  | 3
3
| 1 | 1 | 0.3733 | 0.366 | 0.38 | 0.357 | 0.3788 | 0.358 | 0.361 | 0.35 | 0.38 | 0.34 | 0.282 | 0.37 | 0.36 | 0.37 | 0.37 | 0.38 | 0.33 | 0.36 | 0.35324 | 0.35 | 0.387 | 0.33 | 0.343 | 0.404 | 0.36 |  | 1
| 1 | 2 | 0.376 | 0.36609 | 0.38 | 0.36 | 0.3608 | 0.349 | 0.368 | 0.33 | 0.36 | 0.35 | 0.314 | 0.37 | 0.36 | 0.38 | 0.35 | 0.37 | 0.31 | 0.35 | 0.35497 | 0.35 | 0.395 | 0.33 | 0.336 | 0.401 | 0.37 |  | 0
| 1 | 3 | 0.3724 | 0.35697 | 0.38 | 0.362 | 0.3641 | 0.354 | 0.361 | 0.34 | 0.38 | 0.34 | 0.31 | 0.37 | 0.35 | 0.36 | 0.38 | 0.39 | 0.32 | 0.34 | 0.35209 | 0.35 | 0.339 | 0.34 | 0.336 | 0.388 | 0.37 |  | 16
| 1 | 4 | 0.3756 | 0.35851 | 0.37 | 0.361 | 0.366 | 0.357 | 0.364 | 0.32 | 0.36 | 0.35 | 0.289 | 0.37 | 0.35 | 0.37 | 0.37 | 0.37 | 0.33 | 0.34 | 0.3544 | 0.36 | 0.373 | 0.34 | 0.336 | 0.403 | 0.37 |  | 0.36088
| 1 | 5 | 0.3686 | 0.37348 | 0.37 | 0.36 | 0.3616 | 0.358 | 0.367 | 0.37 | 0.36 | 0.35 | 0.294 | 0.38 | 0.36 | 0.37 | 0.37 | 0.37 | 0.31 | 0.36 | 0.35609 | 0.36 | 0.383 | 0.35 | 0.336 | 0.386 | 0.36 |  | 13
| 1 | 6 | 0.3771 | 0.36845 | 0.36 | 0.362 | 0.3645 | 0.369 | 0.368 | 0.35 | 0.36 | 0.35 | 0.311 | 0.38 | 0.35 | 0.35 | 0.37 | 0.39 | 0.33 | 0.34 | 0.35293 | 0.36 | 0.379 | 0.35 | 0.336 | 0.425 | 0.36
| Mean |  | 0.37383 | 0.36492 | 0.37333 | 0.36033 | 0.36597 | 0.3575 | 0.36483 | 0.34333 | 0.36667 | 0.34667 | 0.3 | 0.37333 | 0.355 | 0.36667 | 0.36833 | 0.37833 | 0.32167 | 0.34833 | 0.35395 | 0.355 | 0.376 | 0.34 | 0.33717 | 0.40117 | 0.365
| Median |  | 0.37445 | 0.36604 | 0.375 | 0.3605 | 0.3643 | 0.3575 | 0.3655 | 0.345 | 0.36 | 0.35 | 0.302 | 0.37 | 0.355 | 0.37 | 0.37 | 0.375 | 0.325 | 0.345 | 0.35382 | 0.355 | 0.381 | 0.34 | 0.336 | 0.402 | 0.365
| Std Dev. |  | 0.0031053 | 0.006205 | 0.008165 | 0.0018619 | 0.0065741 | 0.0065955 | 0.0033116 | 0.017512 | 0.010328 | 0.005164 | 0.013401 | 0.005164 | 0.0054772 | 0.010328 | 0.0098319 | 0.0098319 | 0.0098319 | 0.0098319 | 0.0014731 | 0.0054772 | 0.019586 | 0.0089443 | 0.0028577 | 0.01402 | 0.0054772
| Rel.Std.Dev. |  | 0.8307% | 1.7% | 2.187% | 0.5167% | 1.796% | 1.845% | 0.9077% | 5.101% | 2.817% | 1.49% | 4.467% | 1.383% | 1.543% | 2.817% | 2.669% | 2.599% | 3.057% | 2.823% | 0.4162% | 1.543% | 5.209% | 2.631% | 0.8476% | 3.495% | 1.501%
| PDM3 |  | 3.591% | 1.12% | 3.452% | -0.1503% | 1.411% | -0.9354% | 1.097% | -4.861% | 1.605% | -3.937% | -16.87% | 3.452% | -1.628% | 1.605% | 2.067% | 4.838% | -10.86% | -3.476% | -1.918% | -1.628% | 4.191% | -5.785% | -6.57% | 11.16% | 1.143%
| Z-Score (Absolute) |  | 0.62 | 0.01 | 0.58 | 0.31 | 0.08 | 0.5 | 0 | 1.47 | 0.13 | 1.25 | 4.45 | 0.58 | 0.67 | 0.13 | 0.24 | 0.93 | 2.96 | 1.13 | 0.75 | 0.67 | 0.77 | 1.7 | 1.9 | 2.49 | 0.01
| Analytical results for Cd in OREAS 752b (Certified Value 0.11 ppm) | [27 empty] | Certified
Cd | Round | Replicate | Lab | Lab | Lab | Lab | Lab | Lab | Lab | Lab | Lab | Lab | Lab | Lab | Lab | Lab | Lab | Lab | Lab | Lab | Lab | Lab | Lab | Lab | Lab | Lab |  |  | 1
| No | No | 1.01 | 1.02 | 1.03 | 1.04 | 1.05 | 1.06 | 1.07 | 1.08 | 1.09 | 1.10 | 1.11 | 1.12 | 1.13 | 1.14 | 1.15 | 1.16 | 1.17 | 1.18 | 1.19 | 1.22 | 1.23 | 1.24 | 1.25 | 1.28 |  |  | ppm
|  |  | 4A*MS | 4A*MS | 4A*OES/MS | 4A*MS | 4A*MS | 4A*MS | 4A*OES | 4A*MS | 4A*OES/MS | 4A*OES/MS | 4A*MS | 4A*OES/MS | 4A*OES/MS | 4A*OES/MS | 4A*OES/MS | 4A*OES/MS | 4A*OES/MS | 4A*OES/MS | 4A*MS | 4A*MS | 4A*OES/MS | 4A*MS | 4A*MS | 4A*MS |  |  | 2
2
| 1 | 1 | 0.11 | < 0.2 | 0.11 | 0.07 | 0.11 | 0.15 | 0.12 | 0.18 | < 0.3 | 0.15 | 0.1058 | 0.08 | < 0.02 | 0.1 | < 0.02 | 0.25 | < 0.02 | 0.24 | 0.13 | 0.5 | < 0.5 | 0.3 | < 0.02 | < 0.2 |  |  | 1
| 1 | 2 | 0.12 | < 0.2 | 0.13 | 0.12 | 0.1 | 0.15 | 0.12 | 0.1 | < 0.3 | 0.13 | 0.10883 | 0.11 | < 0.02 | < 0.02 | < 0.02 | < 0.02 | 0.31 | 0.21 | 0.13 | 0.48 | < 0.5 | 0.3 | < 0.02 | < 0.2 |  |  | 6
| 1 | 3 | 0.13 | < 0.2 | 0.14 | 0.03 | 0.08 | 0.15 | 0.12 | 0.12 | < 0.3 | 0.14 | 0.11532 | 0.11 | < 0.02 | 0.12 | < 0.02 | 0.15 | 0.11 | 0.24 | 0.12 | 0.58 | < 0.5 | 0.3 | < 0.02 | < 0.2 |  |  | 16
| 1 | 4 | 0.1 | < 0.2 | 0.15 | 0.06 | 0.08 | 0.17 | 0.1 | 0.16 | < 0.3 | 0.12 | 0.12775 | 0.1 | < 0.02 | < 0.02 | < 0.02 | < 0.02 | < 0.02 | 0.22 | 0.12 | 0.48 | < 0.5 | 0.3 | < 0.02 | < 0.2 |  |  | 0.11367
| 1 | 5 | 0.1 | < 0.2 | 0.12 | 0.04 | 0.08 | 0.14 | 0.1 | 0.11 | < 0.3 | 0.12 | 0.12775 | 0.08 | < 0.02 | 0.08 | < 0.02 | 0.12 | < 0.02 | 0.23 | 0.13 | 0.38 | < 0.5 | 0.3 | < 0.02 | < 0.2 |  |  | 14
| 1 | 6 | 0.1 | < 0.2 | 0.13 | 0.12 | 0.11 | 0.15 | 0.1 | 0.12 | < 0.3 | 0.13 | 0.11054 | 0.1 | < 0.02 | 0.04 | < 0.02 | 0.1 | < 0.02 | 0.22 | 0.12 | 0.52 | < 0.5 | 0.3 | < 0.02 | < 0.2
| Mean |  | 0.11 |  | 0.13 | 0.073333 | 0.093333 | 0.15167 | 0.11 | 0.13167 |  | 0.13167 | 0.116 | 0.096667 |  | 0.085 |  | 0.155 | 0.21 | 0.22667 | 0.125 | 0.49 |  | 0.3
| Median |  | 0.105 |  | 0.13 | 0.065 | 0.09 | 0.15 | 0.11 | 0.12 |  | 0.13 | 0.11293 | 0.1 |  | 0.09 |  | 0.135 | 0.21 | 0.225 | 0.125 | 0.49 |  | 0.3
| Std Dev. |  | 0.012649 |  | 0.014142 | 0.038816 | 0.015055 | 0.0098319 | 0.010954 | 0.031252 |  | 0.01169 | 0.0096109 | 0.013663 |  | 0.034157 |  | 0.066583 | 0.14142 | 0.012111 | 0.0054772 | 0.065422 |  | 0
| Rel.Std.Dev. |  | 11.5% |  | 10.88% | 52.93% | 16.13% | 6.483% | 9.959% | 23.74% |  | 8.879% | 8.285% | 14.13% |  | 40.18% |  | 42.96% | 67.34% | 5.343% | 4.382% | 13.35% |  | 0%
| PDM3 |  | -3.226% |  | 14.37% | -35.48% | -17.89% | 33.43% | -3.226% | 15.84% |  | 15.84% | 2.051% | -14.96% |  | -25.22% |  | 36.36% | 84.75% | 99.41% | 9.971% | 331.1% |  | 163.9%
| Z-Score (Absolute) |  | 0 | 0.31 | 0.62 | 1.14 | 0.52 | 1.3 | 0 | 0.67 | 1.24 | 0.67 | 0.19 | 0.41 | 3.11 | 1.56 | 3.11 | 0.1 | 1.04 | 3.63 | 0.47 | 11.83 | 4.36 | NA | 3.11 | 0.31
Results from laboratory 24 were removed due to their 0.1 ppm reading resolution.
| Analytical results for Ce in OREAS 752b (Certified Value 15.8 ppm) | [27 empty] | Certified
Ce | Round | Replicate | Lab | Lab | Lab | Lab | Lab | Lab | Lab | Lab | Lab | Lab | Lab | Lab | Lab | Lab | Lab | Lab | Lab | Lab | Lab | Lab | Lab | Lab | Lab |  |  |  | 1
| No | No | 1.01 | 1.02 | 1.03 | 1.04 | 1.05 | 1.08 | 1.09 | 1.10 | 1.11 | 1.12 | 1.13 | 1.14 | 1.15 | 1.16 | 1.17 | 1.18 | 1.20 | 1.21 | 1.22 | 1.23 | 1.24 | 1.25 | 1.28 |  |  |  | ppm
|  |  | 4A*MS | 4A*MS | 4A*OES/MS | 4A*MS | 4A*MS | 4A*MS | 4A*OES/MS | 4A*OES/MS | 4A*MS | 4A*OES/MS | 4A*OES/MS | 4A*OES/MS | 4A*OES/MS | 4A*OES/MS | 4A*OES/MS | 4A*OES/MS | 4A*MS | 4A*OES/MS | 4A*MS | 4A*OES/MS | 4A*OES/MS | 4A*MS | 4A*MS |  |  |  | 1
2
| 1 | 1 | 17.6 | 15.5653 | 16.42 | 14.65 | 16.11 | 13.17 | 15.9 | 17.6 | 14.4919 | 13.6 | 16.35 | 16.55 | 15.5 | 16.5 | 16.45 | 10.03 | 16.6853 | 15.1 | 11.48 | 16 | 14 | 16.94 | 12.42 |  |  |  | 1
| 1 | 2 | 16.42 | 15.8254 | 17.09 | 14.6 | 15.34 | 12.8 | 15.6 | 17.2 | 14.0948 | 14.5 | 15.85 | 16.8 | 15.9 | 14.85 | 16.75 | 10.31 | 16.62 | 15.5 | 11.98 | 15 | 15 | 17.82 | 12.67 |  |  |  | 14
| 1 | 3 | 17.43 | 15.232 | 15.85 | 16.12 | 15.8 | 13 | 16.2 | 17.7 | 13.797 | 14.3 | 15.9 | 16.15 | 16 | 16.25 | 17.15 | 9.88 | 16.6451 | 15.4 | 10.75 | 16 | 16 | 17.56 | 12.37 |  |  |  | 16
| 1 | 4 | 18.18 | 15.1835 | 15.88 | 15.98 | 15.45 | 12.01 | 15.8 | 19.4 | 14.3732 | 15.3 | 17.05 | 16.55 | 15.15 | 15.05 | 17.85 | 10.28 | 16.6482 | 15.8 | 11.05 | 16 | 15 | 17.45 | 12.33 |  |  |  | 15.791
| 1 | 5 | 17.29 | 15.9198 | 16.26 | 15.99 | 15.09 | 14.52 | 15.8 | 16.9 | 14.3732 | 15.6 | 17.4 | 17.55 | 15.8 | 14.6 | 17.2 | 9.81 | 16.6338 | 15.6 | 12.38 | 17 | 14 | 17.31 | 12.58 |  |  |  | 15
| 1 | 6 | 18.59 | 16.1251 | 16.48 | 17.09 | 14.38 | 14.75 | 15 | 18 | 14.0086 | 15.5 | 17.1 | 17.7 | 15.75 | 16.1 | 15.9 | 10.08 | 16.6264 | 15.5 | 11.17 | 17 | 14 | 17.22 | 12.88
| Mean |  | 17.585 | 15.6419 | 16.33 | 15.7383 | 15.3617 | 13.375 | 15.7167 | 17.8 | 14.1898 | 14.8 | 16.6083 | 16.8833 | 15.6833 | 15.5583 | 16.8833 | 10.065 | 16.6431 | 15.4833 | 11.4683 | 16.1667 | 14.6667 | 17.3833 | 12.5417
| Median |  | 17.515 | 15.6954 | 16.34 | 15.985 | 15.395 | 13.085 | 15.8 | 17.65 | 14.234 | 14.9 | 16.7 | 16.675 | 15.775 | 15.575 | 16.95 | 10.055 | 16.6395 | 15.5 | 11.325 | 16 | 14.5 | 17.38 | 12.5
| Std Dev. |  | 0.75267 | 0.38168 | 0.45738 | 0.95652 | 0.59965 | 1.0562 | 0.40208 | 0.87407 | 0.26634 | 0.79498 | 0.66439 | 0.61292 | 0.31091 | 0.81696 | 0.67503 | 0.20345 | 0.02328 | 0.23166 | 0.61206 | 0.75277 | 0.8165 | 0.30164 | 0.21047
| Rel.Std.Dev. |  | 4.28% | 2.44% | 2.801% | 6.078% | 3.904% | 7.897% | 2.558% | 4.911% | 1.877% | 5.372% | 4% | 3.63% | 1.982% | 5.251% | 3.998% | 2.021% | 0.1399% | 1.496% | 5.337% | 4.656% | 5.567% | 1.735% | 1.678%
| PDM3 |  | 11.36% | -0.9447% | 3.413% | -0.3338% | -2.719% | -15.3% | -0.471% | 12.72% | -10.14% | -6.276% | 5.176% | 6.917% | -0.6821% | -1.474% | 6.917% | -36.26% | 5.396% | -1.949% | -27.37% | 2.379% | -7.12% | 10.08% | -20.58%
| Z-Score (Absolute) |  | 1.34 | 0.03 | 0.45 | 0.04 | 0.23 | 1.62 | 0.02 | 1.49 | 1.05 | 0.62 | 0.65 | 0.84 | 0 | 0.09 | 0.84 | 3.95 | 0.67 | 0.14 | 2.96 | NA | NA | 1.19 | 2.21
Results from laboratories 23 and 24 were removed due to their 1 ppm reading resolution.
| Analytical results for Co in OREAS 752b (Certified Value 1.95 ppm) | [27 empty] | Certified
Co | Round | Replicate | Lab | Lab | Lab | Lab | Lab | Lab | Lab | Lab | Lab | Lab | Lab | Lab | Lab | Lab | Lab | Lab | Lab | Lab | Lab | Lab | Lab | Lab | Lab | Lab | Lab |  | 1
| No | No | 1.01 | 1.02 | 1.03 | 1.04 | 1.05 | 1.06 | 1.07 | 1.08 | 1.09 | 1.10 | 1.11 | 1.12 | 1.13 | 1.14 | 1.15 | 1.16 | 1.17 | 1.18 | 1.19 | 1.20 | 1.22 | 1.23 | 1.24 | 1.25 | 1.28 |  | ppm
|  |  | 4A*MS | 4A*MS | 4A*OES/MS | 4A*MS | 4A*MS | 4A*MS | 4A*OES | 4A*MS | 4A*OES/MS | 4A*OES/MS | 4A*MS | 4A*OES/MS | 4A*OES/MS | 4A*OES/MS | 4A*OES/MS | 4A*OES/MS | 4A*OES/MS | 4A*OES/MS | 4A*MS | 4A*MS | 4A*MS | 4A*OES/MS | 4A*MS | 4A*MS | 4A*MS |  | 2
3
| 1 | 1 | 1.9 | 1.8225 | 2.1 | 1.9 | 2 | 2 | 1.9 | 2 | 2 | 2.03 | 1.9945 | 2.1 | 1.8 | 2 | 2 | 2 | 2.1 | 1.9 | 2 | 2.5632 | 1.9 | 2 | 2.06 | 2.7 | 1.82 |  | 1
| 1 | 2 | 2 | 1.8413 | 2 | 1.9 | 2 | 2 | 1.9 | 1.9 | 2 | 2.04 | 1.8498 | 2 | 1.9 | 2.1 | 2 | 1.9 | 2.1 | 1.7 | 2.1 | 2.5381 | 1.8 | 2 | 2.06 | 2.5 | 1.76 |  | 15
| 1 | 3 | 2 | 1.8777 | 2 | 1.9 | 2 | 2 | 1.9 | 1.9 | 2 | 2.08 | 1.9829 | 2 | 1.8 | 2 | 2 | 2 | 2 | 1.8 | 1.9 | 2.5782 | 1.9 | 2 | 2.08 | 2.7 | 1.96 |  | 16
| 1 | 4 | 1.9 | 1.8347 | 2 | 1.9 | 1.9 | 2 | 1.9 | 1.9 | 2 | 2.08 | 1.8489 | 1.9 | 1.9 | 1.8 | 2 | 2 | 2 | 1.9 | 2.1 | 2.5308 | 1.8 | 2 | 2.11 | 3.5 | 2.05 |  | 1.951
| 1 | 5 | 1.9 | 1.8253 | 2 | 2 | 2 | 2 | 1.9 | 2 | 2 | 2.05 | 1.8489 | 1.9 | 1.9 | 1.9 | 1.9 | 2 | 2 | 1.7 | 2.2 | 2.5076 | 1.8 | 2 | 2.12 | 2.7 | 1.91 |  | 16
| 1 | 6 | 1.9 | 1.9067 | 2 | 2 | 1.9 | 2 | 1.9 | 1.9 | 2 | 2.08 | 1.8825 | 2 | 2.1 | 2 | 1.9 | 2 | 2 | 1.8 | 1.9 | 2.5909 | 1.9 | 2 | 2.07 | 2.8 | 1.75
| Mean |  | 1.9333 | 1.8513 | 2.0167 | 1.9333 | 1.9667 | 2 | 1.9 | 1.9333 | 2 | 2.06 | 1.9013 | 1.9833 | 1.9 | 1.9667 | 1.9667 | 1.9833 | 2.0333 | 1.8 | 2.0333 | 2.5515 | 1.85 | 2 | 2.0833 | 2.8167 | 1.875
| Median |  | 1.9 | 1.838 | 2 | 1.9 | 2 | 2 | 1.9 | 1.9 | 2 | 2.065 | 1.8662 | 2 | 1.9 | 2 | 2 | 2 | 2 | 1.8 | 2.05 | 2.5506 | 1.85 | 2 | 2.075 | 2.7 | 1.865
| Std Dev. |  | 0.05164 | 0.033626 | 0.040825 | 0.05164 | 0.05164 | 0 | 2.4324e-16 | 0.05164 | 0 | 0.022804 | 0.069057 | 0.075277 | 0.10954 | 0.10328 | 0.05164 | 0.040825 | 0.05164 | 0.089443 | 0.12111 | 0.03141 | 0.054772 | 0 | 0.02582 | 0.34881 | 0.11912
| Rel.Std.Dev. |  | 2.671% | 1.816% | 2.024% | 2.671% | 2.626% | 0% | 1.28e-14% | 2.671% | 0% | 1.107% | 3.632% | 3.795% | 5.766% | 5.252% | 2.626% | 2.058% | 2.54% | 4.969% | 5.956% | 1.231% | 2.961% | 0% | 1.239% | 12.38% | 6.353%
| PDM3 |  | -0.9054% | -5.108% | 3.366% | -0.9054% | 0.8031% | 2.512% | -2.614% | -0.9054% | 2.512% | 5.587% | -2.549% | 1.657% | -2.614% | 0.8031% | 0.8031% | 1.657% | 4.22% | -7.74% | 4.22% | 30.78% | -5.177% | 2.512% | 6.783% | 44.37% | -3.895%
| Z-Score (Absolute) |  | 0.34 | 1.17 | 0.51 | 0.34 | 0 | 0.34 | 0.67 | 0.34 | NA | 0.94 | 0.66 | 0.17 | 0.67 | 0 | 0 | 0.17 | 0.67 | 1.69 | 0.67 | 5.91 | 1.18 | NA | 1.18 | 8.6 | 0.93
Results from laboratories 9 and 23 were removed due to their 1 ppm reading resolution.
| Analytical results for Cr in OREAS 752b (Certified Value 16.6 ppm) | [27 empty] | Certified
Cr | Round | Replicate | Lab | Lab | Lab | Lab | Lab | Lab | Lab | Lab | Lab | Lab | Lab | Lab | Lab | Lab | Lab | Lab | Lab | Lab | Lab | Lab | Lab | Lab | Lab | Lab |  |  | 1
| No | No | 1.01 | 1.02 | 1.03 | 1.04 | 1.05 | 1.06 | 1.07 | 1.08 | 1.09 | 1.10 | 1.11 | 1.12 | 1.13 | 1.14 | 1.15 | 1.16 | 1.17 | 1.18 | 1.19 | 1.22 | 1.23 | 1.24 | 1.25 | 1.28 |  |  | ppm
|  |  | 4A*OES | 4A*MS | 4A*OES/MS | 4A*OES/MS | 4A*MS | 4A*OES | 4A*OES | 4A*MS | 4A*OES/MS | 4A*OES/MS | 4A*MS | 4A*OES/MS | 4A*OES/MS | 4A*OES/MS | 4A*OES/MS | 4A*OES/MS | 4A*OES/MS | 4A*OES/MS | 4A*MS | 4A*OES | 4A*OES/MS | 4A*OES/MS | 4A*OES | 4A*MS |  |  | 1
1
| 1 | 1 | 21 | 16.6595 | 14 | 8 | 17 | 18 | 14 | 13 | 16 | 17.5 | 22.3972 | 16 | 20 | 18 | 18 | 18 | 17 | 20 | 12 | 11 | 12 | 17 | 13 | 29.72 |  |  | 1
| 1 | 2 | 20 | 16.8697 | 15 | 7 | 16 | 18 | 14 | 15 | 19 | 17 | 23.2816 | 16 | 20 | 18 | 17 | 20 | 17 | 19 | 13 | 11 | 12 | 16 | 15 | 30.42 |  |  | 7
| 1 | 3 | 22 | 16.7587 | 15 | 8 | 16 | 19 | 14 | 24 | 15 | 18.9 | 22.3369 | 18 | 19 | 18 | 17 | 19 | 19 | 19 | 11 | < 10 | 12 | 13 | 14 | 29.41 |  |  | 16
| 1 | 4 | 20 | 16.7183 | 15 | 8 | 16 | 19 | 14 | 17 | 16 | 18.6 | 21.8624 | 18 | 19 | 18 | 17 | 19 | 19 | 20 | 13 | 11 | 11 | 20 | 15 | 30.5 |  |  | 16.599
| 1 | 5 | 20 | 16.8089 | 16 | 6 | 16 | 18 | 13 | 12 | 18 | 18.6 | 21.8624 | 16 | 19 | 18 | 18 | 19 | 18 | 19 | 12 | < 10 | 11 | 14 | 15 | 29.57 |  |  | 17
| 1 | 6 | 18 | 16.7386 | 16 | 7 | 20 | 18 | 13 | 13 | 18 | 16.6 | 22.4802 | 18 | 16 | 18 | 18 | 19 | 18 | 20 | 12 | 12 | 11 | 13 | 17 | 29.6
| Mean |  | 20.1667 | 16.7589 | 15.1667 | 7.3333 | 16.8333 | 18.3333 | 13.6667 | 15.6667 | 17 | 17.8667 | 22.3701 | 17 | 18.8333 | 18 | 17.5 | 19 | 18 | 19.5 | 12.1667 | 11.25 | 11.5 | 15.5 | 14.8333 | 29.87
| Median |  | 20 | 16.7486 | 15 | 7.5 | 16 | 18 | 14 | 14 | 17 | 18.05 | 22.3671 | 17 | 19 | 18 | 17.5 | 19 | 18 | 19.5 | 12 | 11 | 11.5 | 15 | 15 | 29.66
| Std Dev. |  | 1.3292 | 0.073069 | 0.75277 | 0.8165 | 1.6021 | 0.5164 | 0.5164 | 4.4572 | 1.5492 | 0.96264 | 0.52158 | 1.0954 | 1.472 | 0 | 0.54772 | 0.63246 | 0.89443 | 0.54772 | 0.75277 | 0.5 | 0.54772 | 2.7386 | 1.3292 | 0.46827
| Rel.Std.Dev. |  | 6.591% | 0.436% | 4.963% | 11.13% | 9.517% | 2.817% | 3.779% | 28.45% | 9.113% | 5.388% | 2.332% | 6.444% | 7.816% | 0% | 3.13% | 3.329% | 4.969% | 2.809% | 6.187% | 4.444% | 4.763% | 17.67% | 8.961% | 1.568%
| PDM3 |  | 21.49% | 0.9632% | -8.629% | -55.82% | 1.411% | 10.45% | -17.67% | -5.617% | 2.416% | 7.637% | 34.77% | 2.416% | 13.46% | 8.44% | 5.428% | 14.46% | 8.44% | 17.48% | -26.7% | -32.23% | -30.72% | -6.621% | -10.64% | 79.95%
| Z-Score (Absolute) |  | 1.16 | 0.09 | 0.67 | 3.56 | 0.06 | 0.49 | 1.23 | 0.49 | 0 | 0.32 | 1.98 | 0 | 0.67 | 0.37 | 0.18 | 0.74 | 0.37 | 0.92 | 1.78 | 2.88 | 2.02 | 0.55 | 0.8 | 4.73
| Analytical results for Cs in OREAS 752b (Certified Value 124 ppm) | [27 empty] | Certified
Cs | Round | Replicate | Lab | Lab | Lab | Lab | Lab | Lab | Lab | Lab | Lab | Lab | Lab | Lab | Lab | Lab | Lab | Lab | Lab | Lab | Lab | Lab | Lab | Lab | Lab |  |  |  | 1
| No | No | 1.01 | 1.03 | 1.04 | 1.05 | 1.06 | 1.07 | 1.08 | 1.09 | 1.10 | 1.11 | 1.12 | 1.13 | 1.14 | 1.15 | 1.16 | 1.17 | 1.18 | 1.20 | 1.21 | 1.22 | 1.23 | 1.24 | 1.25 |  |  |  | ppm
|  |  | 4A*MS | 4A*OES/MS | 4A*MS | 4A*MS | 4A*MS | 4A*OES | 4A*MS | 4A*OES/MS | 4A*OES/MS | 4A*MS | 4A*OES/MS | 4A*OES/MS | 4A*OES/MS | 4A*OES/MS | 4A*OES/MS | 4A*OES/MS | 4A*OES/MS | 4A*MS | 4A*OES/MS | 4A*MS | 4A*OES/MS | 4A*MS | 4A*MS |  |  |  | 0
0
| 1 | 1 | 122.07 | 119.07 | 119 | 119.07 | 123 | 125.6 | 116.1 | > 100 | 128 | 123.0309 | 132 | 127 | 129 | 122.5 | 123.5 | 117.5 | 80.5 | 120.194 | 119.9 | 146 | 126 | 134 | 117 |  |  |  | 1
| 1 | 2 | 123.37 | 124.12 | 116 | 117.08 | 122 | 126.5 | 110.3 | > 100 | 128 | 122.715 | 133 | 128.5 | 126.5 | 123 | 116 | 117 | 82.6 | 120.117 | 121.3 | 144 | 128 | 138 | 119 |  |  |  | 16
| 1 | 3 | 126.45 | 122.56 | 126 | 118.05 | 121 | 123.9 | 108.4 | > 100 | 128 | 122.4881 | 134 | 125.5 | 127.5 | 118 | 124.5 | 116.5 | 79.5 | 120.173 | 120.2 | 144 | 134 | 140 | 117 |  |  |  | 16
| 1 | 4 | 121.97 | 122.29 | 122 | 115.08 | 122 | 122.2 | 111.2 | > 100 | 130 | 123.5598 | 129 | 128 | 125 | 119 | 125 | 121 | 81.9 | 120.449 | 122.8 | 143 | 130 | 137 | 119 |  |  |  | 123.6922
| 1 | 5 | 122.95 | 117.55 | 126 | 116.05 | 121 | 124.3 | 121.5 | > 100 | 126 | 123.5598 | 134 | 130.5 | 131 | 122 | 124.5 | 123 | 79.6 | 120.999 | 123.6 | 118 | 137 | 137 | 117 |  |  |  | 18
| 1 | 6 | 124.84 | 120.06 | 126 | 116.44 | 121 | 123.1 | 115.4 | > 100 | 130 | 123.7522 | 136 | 128.5 | 128 | 117 | 123.5 | 117.5 | 80.2 | 120.156 | 123.4 | 136 | 128 | 135 | 118
| Mean |  | 123.6083 | 120.9417 | 122.5 | 116.9617 | 121.6667 | 124.2667 | 113.8167 |  | 128.3333 | 123.1843 | 133 | 128 | 127.8333 | 120.25 | 122.8333 | 118.75 | 80.7167 | 120.348 | 121.8667 | 138.5 | 130.5 | 136.8333 | 117.8333
| Median |  | 123.16 | 121.175 | 124 | 116.76 | 121.5 | 124.1 | 113.3 |  | 128 | 123.2953 | 133.5 | 128.25 | 127.75 | 120.5 | 124 | 117.5 | 80.35 | 120.1835 | 122.05 | 143.5 | 129 | 137 | 117.5
| Std Dev. |  | 1.7397 | 2.4626 | 4.2778 | 1.4344 | 0.8165 | 1.5832 | 4.8023 |  | 1.5055 | 0.51633 | 2.3664 | 1.6733 | 2.0656 | 2.5642 | 3.401 | 2.622 | 1.264 | 0.34017 | 1.6244 | 10.616 | 4.1833 | 2.137 | 0.98319
| Rel.Std.Dev. |  | 1.407% | 2.036% | 3.492% | 1.226% | 0.6711% | 1.274% | 4.219% |  | 1.173% | 0.4192% | 1.779% | 1.307% | 1.616% | 2.132% | 2.769% | 2.208% | 1.566% | 0.2827% | 1.333% | 7.665% | 3.206% | 1.562% | 0.8344%
| PDM3 |  | -0.0678% | -2.224% | -0.9638% | -5.441% | -1.638% | 0.4644% | -7.984% |  | 3.752% | -0.4106% | 7.525% | 3.483% | 3.348% | -2.783% | -0.6944% | -3.996% | -34.74% | -2.704% | -1.476% | 11.97% | 5.504% | 10.62% | -4.737%
| Z-Score (Absolute) |  | 0.15 | 0.27 | 0.03 | 0.88 | 0.15 | 0.25 | 1.36 | NA | 0.87 | 0.08 | 1.59 | 0.82 | 0.8 | 0.37 | 0.03 | 0.6 | 6.47 | 0.36 | 0.12 | 2.44 | 1.21 | 2.18 | 0.74
| Analytical results for Cu in OREAS 752b (Certified Value 15.8 ppm) | [27 empty] | Certified
Cu | Round | Replicate | Lab | Lab | Lab | Lab | Lab | Lab | Lab | Lab | Lab | Lab | Lab | Lab | Lab | Lab | Lab | Lab | Lab | Lab | Lab | Lab | Lab | Lab | Lab | Lab | Lab |  | 1
| No | No | 1.01 | 1.02 | 1.03 | 1.04 | 1.05 | 1.06 | 1.07 | 1.08 | 1.09 | 1.10 | 1.11 | 1.12 | 1.13 | 1.14 | 1.15 | 1.16 | 1.17 | 1.18 | 1.19 | 1.21 | 1.22 | 1.23 | 1.24 | 1.25 | 1.28 |  | ppm
|  |  | 4A*MS | 4A*MS | 4A*OES/MS | 4A*OES/MS | 4A*MS | 4A*OES | 4A*OES | 4A*MS | 4A*OES/MS | 4A*OES/MS | 4A*MS | 4A*OES/MS | 4A*OES/MS | 4A*OES/MS | 4A*OES/MS | 4A*OES/MS | 4A*OES/MS | 4A*OES/MS | 4A*MS | 4A*OES/MS | 4A*MS | 4A*OES/MS | 4A*MS | 4A*OES | 4A*MS |  | 1
2
| 1 | 1 | 15.1 | 15.209 | 15.7 | 14.9 | 15.8 | 15 | 15 | 15.5 | 16 | 15.2 | 15.3173 | 22.6 | 14.7 | 14.9 | 15.5 | 15.8 | 15.8 | 13.4 | 16.2 | 15 | 17.2 | 16.4 | 17.3 | 18.5 | 16.52 |  | 1
| 1 | 2 | 15.3 | 15.4234 | 15.7 | 15.4 | 15.4 | 15 | 15 | 15.4 | 16 | 16.1 | 15.0497 | 17 | 14.6 | 15.7 | 16 | 14.8 | 15.9 | 12.5 | 15.7 | 15 | 16.8 | 16.7 | 17 | 19.8 | 18.92 |  | 0
| 1 | 3 | 15.8 | 15.1089 | 15.6 | 14.7 | 15.6 | 15 | 14 | 15.5 | 16 | 16.1 | 15.4583 | 16.5 | 14.4 | 14.9 | 15.6 | 15.9 | 16.6 | 13.3 | 14.8 | 14.7 | 17.6 | 17.2 | 16.9 | 18.9 | 16.85 |  | 16
| 1 | 4 | 15 | 14.8731 | 15.5 | 15 | 15.4 | 15 | 14 | 15.5 | 18 | 15.5 | 14.7437 | 15.9 | 14.6 | 14.7 | 15.6 | 15.6 | 19.7 | 12.7 | 17.7 | 15 | 17.1 | 16.5 | 16.9 | 20.8 | 16.72 |  | 15.8364
| 1 | 5 | 15.1 | 15.0097 | 15.4 | 15.3 | 15.6 | 15 | 14 | 16.2 | 16 | 15.8 | 14.7437 | 15.8 | 14.6 | 15.3 | 15.8 | 15.1 | 18.6 | 13.1 | 18.1 | 15.7 | 16 | 18.6 | 17.2 | 19.9 | 16.56 |  | 19
| 1 | 6 | 15.6 | 15.4398 | 15 | 15.7 | 16.1 | 15 | 14 | 15.9 | 16 | 16 | 15.3582 | 16.6 | 18.2 | 15.9 | 15.1 | 15.5 | 16.4 | 12.8 | 17.6 | 14.8 | 17.2 | 17.5 | 16.4 | 20.4 | 15.81
| Mean |  | 15.3167 | 15.1773 | 15.4833 | 15.1667 | 15.65 | 15 | 14.3333 | 15.6667 | 16.3333 | 15.7833 | 15.1118 | 17.4 | 15.1833 | 15.2333 | 15.6 | 15.45 | 17.1667 | 12.9667 | 16.6833 | 15.0333 | 16.9833 | 17.15 | 16.95 | 19.7167 | 16.8967
| Median |  | 15.2 | 15.1589 | 15.55 | 15.15 | 15.6 | 15 | 14 | 15.5 | 16 | 15.9 | 15.1835 | 16.55 | 14.6 | 15.1 | 15.6 | 15.55 | 16.5 | 12.95 | 16.9 | 15 | 17.15 | 16.95 | 16.95 | 19.85 | 16.64
| Std Dev. |  | 0.31885 | 0.22619 | 0.26394 | 0.36697 | 0.26646 | 0 | 0.5164 | 0.31411 | 0.8165 | 0.3656 | 0.31552 | 2.5869 | 1.4811 | 0.48442 | 0.30332 | 0.42308 | 1.6033 | 0.3559 | 1.3136 | 0.35024 | 0.54559 | 0.82644 | 0.31464 | 0.87502 | 1.0548
| Rel.Std.Dev. |  | 2.082% | 1.49% | 1.705% | 2.42% | 1.703% | 0% | 3.603% | 2.005% | 4.999% | 2.316% | 2.088% | 14.87% | 9.755% | 3.18% | 1.944% | 2.738% | 9.34% | 2.745% | 7.874% | 2.33% | 3.212% | 4.819% | 1.856% | 4.438% | 6.243%
| PDM3 |  | -3.282% | -4.162% | -2.229% | -4.229% | -1.177% | -5.281% | -9.491% | -1.072% | 3.138% | -0.335% | -4.575% | 9.874% | -4.124% | -3.808% | -1.493% | -2.44% | 8.4% | -18.12% | 5.348% | -5.071% | 7.242% | 8.295% | 7.032% | 24.5% | 6.695%
| Z-Score (Absolute) |  | 0.43 | 0.62 | 0.2 | 0.64 | 0.03 | NA | NA | 0.06 | NA | 0.22 | 0.71 | 2.46 | 0.61 | 0.54 | 0.03 | 0.24 | 2.14 | 3.69 | 1.47 | 0.82 | 1.89 | 2.12 | 1.84 | 5.68 | 1.77
Results from laboratories 6, 7 and 9 were removed due to their 1 ppm reading resolution.
| Analytical results for Dy in OREAS 752b (Certified Value 0.86 ppm) | [27 empty] | Certified
Dy | Round | Replicate | 1.01: Lab; 1.02: Lab; 1.03: Lab; 1.04: Lab; 1.05: Lab; 1.06: Lab; 1.07: Lab; 1.08: Lab; 1.09: Lab; 1.10: Lab |  | 1
| No | No | 1.01: 1.01; 1.02: 1.05; 1.03: 1.08; 1.04: 1.09; 1.05: 1.11; 1.06: 1.12; 1.07: 1.20; 1.08: 1.22; 1.09: 1.24; 1.10: 1.25 |  | ppm
|  |  | 1.01: 4A*MS; 1.02: 4A*MS; 1.03: 4A*MS; 1.04: 4A*OES/MS; 1.05: 4A*MS; 1.06: 4A*OES/MS; 1.07: 4A*MS; 1.08: 4A*MS; 1.09: 4A*MS; 1.10: 4A*MS |  | 2
2
| 1 | 1 | 1.01: 0.96; 1.02: 0.85; 1.03: 0.8; 1.04: 0.9; 1.05: 0.98581; 1.06: 0.75; 1.07: 0.80838; 1.08: 0.71; 1.09: 0.99; 1.10: 0.77 |  | 1
| 1 | 2 | 1.01: 0.84; 1.02: 0.86; 1.03: 0.8; 1.04: 0.9; 1.05: 1.0643; 1.06: 0.76; 1.07: 0.84069; 1.08: 0.69; 1.09: 1.02; 1.10: 0.8 |  | 18
| 1 | 3 | 1.01: 0.9; 1.02: 0.86; 1.03: 0.8; 1.04: 0.9; 1.05: 1.1078; 1.06: 0.9; 1.07: 0.82602; 1.08: 0.63; 1.09: 1.07; 1.10: 0.81 |  | 16
| 1 | 4 | 1.01: 0.88; 1.02: 0.85; 1.03: 0.7; 1.04: 0.9; 1.05: 1.0324; 1.06: 0.76; 1.07: 0.86121; 1.08: 0.65; 1.09: 0.98; 1.10: 0.88 |  | 0.85784
| 1 | 5 | 1.01: 0.88; 1.02: 0.84; 1.03: 0.8; 1.04: 0.9; 1.05: 1.0324; 1.06: 0.79; 1.07: 0.81135; 1.08: 0.71; 1.09: 1.02; 1.10: 0.79 |  | 20
| 1 | 6 | 1.01: 0.87; 1.02: 0.88; 1.03: 0.9; 1.04: 0.8; 1.05: 0.96462; 1.06: 0.79; 1.07: 0.82746; 1.08: 0.63; 1.09: 1; 1.10: 0.86
| Mean |  | 1.01: 0.88833; 1.02: 0.85667; 1.03: 0.8; 1.04: 0.88333; 1.05: 1.0312; 1.06: 0.79167; 1.07: 0.82918; 1.08: 0.67; 1.09: 1.0133; 1.10: 0.81833
| Median |  | 1.01: 0.88; 1.02: 0.855; 1.03: 0.8; 1.04: 0.9; 1.05: 1.0324; 1.06: 0.775; 1.07: 0.82674; 1.08: 0.67; 1.09: 1.01; 1.10: 0.805
| Std Dev. |  | 1.01: 0.040208; 1.02: 0.013663; 1.03: 0.063246; 1.04: 0.040825; 1.05: 0.051865; 1.06: 0.055648; 1.07: 0.019606; 1.08: 0.037947; 1.09: 0.032042; 1.10: 0.042622
| Rel.Std.Dev. |  | 1.01: 4.526%; 1.02: 1.595%; 1.03: 7.906%; 1.04: 4.622%; 1.05: 5.029%; 1.06: 7.029%; 1.07: 2.364%; 1.08: 5.664%; 1.09: 3.162%; 1.10: 5.208%
| PDM3 |  | 1.01: 3.554%; 1.02: -0.137%; 1.03: -6.743%; 1.04: 2.972%; 1.05: 20.21%; 1.06: -7.714%; 1.07: -3.341%; 1.08: -21.9%; 1.09: 18.13%; 1.10: -4.606%
| Z-Score (Absolute) |  | 1.01: 0.63; 1.02: 0.19; 1.03: NA; 1.04: NA; 1.05: 2.63; 1.06: 0.72; 1.07: 0.19; 1.08: 2.41; 1.09: 2.38; 1.10: 0.34
Results from laboratories 8 and 9 were removed due to their 0.1 ppm reading resolution.
| Analytical results for Er in OREAS 752b (Certified Value 0.34 ppm) | [27 empty] | Certified
Er | Round | Replicate | 1.01: Lab; 1.02: Lab; 1.03: Lab; 1.04: Lab; 1.05: Lab; 1.06: Lab; 1.07: Lab; 1.08: Lab; 1.09: Lab; 1.10: Lab |  | 1
| No | No | 1.01: 1.01; 1.02: 1.05; 1.03: 1.08; 1.04: 1.09; 1.05: 1.11; 1.06: 1.12; 1.07: 1.20; 1.08: 1.22; 1.09: 1.24; 1.10: 1.25 |  | ppm
|  |  | 1.01: 4A*MS; 1.02: 4A*MS; 1.03: 4A*MS; 1.04: 4A*OES/MS; 1.05: 4A*MS; 1.06: 4A*OES/MS; 1.07: 4A*MS; 1.08: 4A*MS; 1.09: 4A*MS; 1.10: 4A*MS |  | 2
2
| 1 | 1 | 1.01: 0.37; 1.02: 0.33; 1.03: 0.3; 1.04: 0.4; 1.05: 0.57328; 1.06: 0.35; 1.07: 0.37053; 1.08: 0.29; 1.09: 0.42; 1.10: 0.32 |  | 1
| 1 | 2 | 1.01: 0.36; 1.02: 0.32; 1.03: 0.3; 1.04: 0.4; 1.05: 0.55102; 1.06: 0.27; 1.07: 0.34974; 1.08: 0.3; 1.09: 0.43; 1.10: 0.32 |  | 19
| 1 | 3 | 1.01: 0.36; 1.02: 0.34; 1.03: 0.3; 1.04: 0.4; 1.05: 0.60581; 1.06: 0.3; 1.07: 0.36945; 1.08: 0.28; 1.09: 0.44; 1.10: 0.33 |  | 16
| 1 | 4 | 1.01: 0.35; 1.02: 0.35; 1.03: 0.3; 1.04: 0.4; 1.05: 0.53502; 1.06: 0.29; 1.07: 0.342; 1.08: 0.31; 1.09: 0.42; 1.10: 0.34 |  | 0.34014
| 1 | 5 | 1.01: 0.34; 1.02: 0.34; 1.03: 0.4; 1.04: 0.4; 1.05: 0.53502; 1.06: 0.29; 1.07: 0.33876; 1.08: 0.28; 1.09: 0.42; 1.10: 0.31 |  | 21
| 1 | 6 | 1.01: 0.37; 1.02: 0.34; 1.03: 0.3; 1.04: 0.4; 1.05: 0.50241; 1.06: 0.3; 1.07: 0.34533; 1.08: 0.27; 1.09: 0.43; 1.10: 0.35
| Mean |  | 1.01: 0.35833; 1.02: 0.33667; 1.03: 0.31667; 1.04: 0.4; 1.05: 0.55043; 1.06: 0.3; 1.07: 0.35263; 1.08: 0.28833; 1.09: 0.42667; 1.10: 0.32833
| Median |  | 1.01: 0.36; 1.02: 0.34; 1.03: 0.3; 1.04: 0.4; 1.05: 0.54302; 1.06: 0.295; 1.07: 0.34753; 1.08: 0.285; 1.09: 0.425; 1.10: 0.325
| Std Dev. |  | 1.01: 0.01169; 1.02: 0.010328; 1.03: 0.040825; 1.04: 6.0809e-17; 1.05: 0.035694; 1.06: 0.026833; 1.07: 0.013931; 1.08: 0.01472; 1.09: 0.008165; 1.10: 0.01472
| Rel.Std.Dev. |  | 1.01: 3.262%; 1.02: 3.068%; 1.03: 12.89%; 1.04: 1.52e-14%; 1.05: 6.485%; 1.06: 8.944%; 1.07: 3.95%; 1.08: 5.105%; 1.09: 1.914%; 1.10: 4.483%
| PDM3 |  | 1.01: 5.349%; 1.02: -1.021%; 1.03: -6.901%; 1.04: 17.6%; 1.05: 61.82%; 1.06: -11.8%; 1.07: 3.674%; 1.08: -15.23%; 1.09: 25.44%; 1.10: -3.471%
| Z-Score (Absolute) |  | 1.01: 0.3; 1.02: 0.18; 1.03: NA; 1.04: NA; 1.05: 4.55; 1.06: 0.99; 1.07: 0.18; 1.08: 1.25; 1.09: 1.81; 1.10: 0.36
| Analytical results for Eu in OREAS 752b (Certified Value 0.3 ppm) | [27 empty] | Certified
Eu | Round | Replicate | 1.01: Lab; 1.02: Lab; 1.03: Lab; 1.04: Lab; 1.05: Lab; 1.06: Lab; 1.07: Lab; 1.08: Lab; 1.09: Lab; 1.10: Lab |  | 1
| No | No | 1.01: 1.01; 1.02: 1.05; 1.03: 1.08; 1.04: 1.09; 1.05: 1.11; 1.06: 1.12; 1.07: 1.20; 1.08: 1.22; 1.09: 1.24; 1.10: 1.25 |  | ppm
|  |  | 1.01: 4A*MS; 1.02: 4A*MS; 1.03: 4A*MS; 1.04: 4A*OES/MS; 1.05: 4A*MS; 1.06: 4A*OES/MS; 1.07: 4A*MS; 1.08: 4A*MS; 1.09: 4A*MS; 1.10: 4A*MS |  | 2
2
| 1 | 1 | 1.01: 0.28; 1.02: 0.27; 1.03: 0.3; 1.04: 0.27; 1.05: 0.24613; 1.06: 0.28; 1.07: 0.37817; 1.08: 0.26; 1.09: 0.34; 1.10: 0.31 |  | 1
| 1 | 2 | 1.01: 0.29; 1.02: 0.28; 1.03: 0.2; 1.04: 0.31; 1.05: 0.23259; 1.06: 0.26; 1.07: 0.36395; 1.08: 0.25; 1.09: 0.35; 1.10: 0.3 |  | 20
| 1 | 3 | 1.01: 0.31; 1.02: 0.27; 1.03: 0.2; 1.04: 0.28; 1.05: 0.23784; 1.06: 0.28; 1.07: 0.39563; 1.08: 0.25; 1.09: 0.37; 1.10: 0.3 |  | 16
| 1 | 4 | 1.01: 0.29; 1.02: 0.28; 1.03: 0.2; 1.04: 0.28; 1.05: 0.24578; 1.06: 0.28; 1.07: 0.38096; 1.08: 0.25; 1.09: 0.36; 1.10: 0.33 |  | 0.29649
| 1 | 5 | 1.01: 0.29; 1.02: 0.28; 1.03: 0.2; 1.04: 0.28; 1.05: 0.24578; 1.06: 0.29; 1.07: 0.40461; 1.08: 0.24; 1.09: 0.35; 1.10: 0.3 |  | 22
| 1 | 6 | 1.01: 0.3; 1.02: 0.28; 1.03: 0.3; 1.04: 0.27; 1.05: 0.23512; 1.06: 0.29; 1.07: 0.3878; 1.08: 0.24; 1.09: 0.36; 1.10: 0.34
| Mean |  | 1.01: 0.29333; 1.02: 0.27667; 1.03: 0.23333; 1.04: 0.28167; 1.05: 0.24054; 1.06: 0.28; 1.07: 0.38519; 1.08: 0.24833; 1.09: 0.355; 1.10: 0.31333
| Median |  | 1.01: 0.29; 1.02: 0.28; 1.03: 0.2; 1.04: 0.28; 1.05: 0.24181; 1.06: 0.28; 1.07: 0.38438; 1.08: 0.25; 1.09: 0.355; 1.10: 0.305
| Std Dev. |  | 1.01: 0.010328; 1.02: 0.005164; 1.03: 0.05164; 1.04: 0.01472; 1.05: 0.0060997; 1.06: 0.010954; 1.07: 0.014221; 1.08: 0.0075277; 1.09: 0.010488; 1.10: 0.017512
| Rel.Std.Dev. |  | 1.01: 3.521%; 1.02: 1.866%; 1.03: 22.13%; 1.04: 5.226%; 1.05: 2.536%; 1.06: 3.912%; 1.07: 3.692%; 1.08: 3.031%; 1.09: 2.954%; 1.10: 5.589%
| PDM3 |  | 1.01: -1.064%; 1.02: -6.685%; 1.03: -21.3%; 1.04: -4.999%; 1.05: -18.87%; 1.06: -5.561%; 1.07: 29.92%; 1.08: -16.24%; 1.09: 19.73%; 1.10: 5.682%
| Z-Score (Absolute) |  | 1.01: 0.25; 1.02: 0.11; 1.03: NA; 1.04: 0; 1.05: 0.88; 1.06: 0.04; 1.07: 2.2; 1.08: 0.71; 1.09: 1.56; 1.10: 0.67
Results from laboratory 8 were removed due to their 0.1 ppm reading resolution.
| Analytical results for Fe in OREAS 752b (Certified Value 0.773 wt.%) | [27 empty] | Certified
Fe | Round | Replicate | Lab | Lab | Lab | Lab | Lab | Lab | Lab | Lab | Lab | Lab | Lab | Lab | Lab | Lab | Lab | Lab | Lab | Lab | Lab | Lab | Lab | Lab | Lab | Lab | Lab |  | 1
| No | No | 1.01 | 1.02 | 1.03 | 1.04 | 1.05 | 1.06 | 1.07 | 1.08 | 1.09 | 1.10 | 1.12 | 1.13 | 1.14 | 1.15 | 1.16 | 1.17 | 1.18 | 1.19 | 1.20 | 1.21 | 1.22 | 1.23 | 1.24 | 1.25 | 1.28 |  | wt.%
|  |  | 4A*OES | 4A*MS | 4A*OES/MS | 4A*OES/MS | 4A*MS | 4A*OES | 4A*OES | 4A*MS | 4A*OES/MS | 4A*OES/MS | 4A*OES/MS | 4A*OES/MS | 4A*OES/MS | 4A*OES/MS | 4A*OES/MS | 4A*OES/MS | 4A*OES/MS | 4A*OES | 4A*OES | 4A*OES/MS | 4A*OES | 4A*OES/MS | 4A*OES/MS | 4A*OES | 4A*MS |  | 3
3
| 1 | 1 | 0.79 | 0.74763 | 0.8 | 0.79 | 0.7874 | 0.79 | 0.75 | 0.81 | 0.76 | 0.72 | 0.83041 | 0.76 | 0.76 | 0.78 | 0.75 | 0.78 | 0.69 | 0.77 | 0.93156 | 0.77 | 0.81 | 0.78 | 0.776 | 0.77 | 0.79 |  | 1
| 1 | 2 | 0.8 | 0.75968 | 0.78 | 0.8 | 0.7548 | 0.75 | 0.76 | 0.83 | 0.75 | 0.74 | 0.83077 | 0.75 | 0.76 | 0.78 | 0.71 | 0.77 | 0.73 | 0.78 | 0.93602 | 0.77 | 0.82 | 0.79 | 0.776 | 0.8 | 0.81 |  | 0
| 1 | 3 | 0.79 | 0.74022 | 0.79 | 0.8 | 0.7704 | 0.77 | 0.75 | 0.8 | 0.76 | 0.72 | 0.82954 | 0.75 | 0.75 | 0.76 | 0.76 | 0.79 | 0.72 | 0.79 | 0.93786 | 0.76 | 0.76 | 0.78 | 0.776 | 0.79 | 0.79 |  | 16
| 1 | 4 | 0.81 | 0.7394 | 0.78 | 0.8 | 0.751 | 0.77 | 0.76 | 0.8 | 0.77 | 0.75 | 0.83507 | 0.77 | 0.75 | 0.78 | 0.75 | 0.73 | 0.69 | 0.77 | 0.93655 | 0.77 | 0.81 | 0.79 | 0.769 | 0.81 | 0.81 |  | 0.77305
| 1 | 5 | 0.79 | 0.75182 | 0.77 | 0.8 | 0.7465 | 0.77 | 0.77 | 0.85 | 0.78 | 0.75 | 0.8312 | 0.76 | 0.76 | 0.77 | 0.75 | 0.74 | 0.73 | 0.78 | 0.92502 | 0.78 | 0.8 | 0.79 | 0.755 | 0.79 | 0.81 |  | 23
| 1 | 6 | 0.8 | 0.76781 | 0.76 | 0.81 | 0.7568 | 0.79 | 0.77 | 0.8 | 0.77 | 0.74 | 0.82936 | 0.76 | 0.75 | 0.74 | 0.75 | 0.81 | 0.71 | 0.78 | 0.93816 | 0.77 | 0.8 | 0.79 | 0.769 | 0.84 | 0.83
| Mean |  | 0.79667 | 0.75109 | 0.78 | 0.8 | 0.76115 | 0.77333 | 0.76 | 0.815 | 0.765 | 0.73667 | 0.83106 | 0.75833 | 0.755 | 0.76833 | 0.745 | 0.77 | 0.71167 | 0.77833 | 0.9342 | 0.77 | 0.8 | 0.78667 | 0.77017 | 0.8 | 0.80667
| Median |  | 0.795 | 0.74973 | 0.78 | 0.8 | 0.7558 | 0.77 | 0.76 | 0.805 | 0.765 | 0.74 | 0.83059 | 0.76 | 0.755 | 0.775 | 0.75 | 0.775 | 0.715 | 0.78 | 0.93628 | 0.77 | 0.805 | 0.79 | 0.7725 | 0.795 | 0.81
| Std Dev. |  | 0.008165 | 0.011141 | 0.014142 | 0.0063246 | 0.015176 | 0.015055 | 0.0089443 | 0.020736 | 0.010488 | 0.013663 | 0.0020872 | 0.0075277 | 0.0054772 | 0.016021 | 0.017607 | 0.030332 | 0.018348 | 0.0075277 | 0.0050815 | 0.0063246 | 0.020976 | 0.005164 | 0.0081833 | 0.023664 | 0.015055
| Rel.Std.Dev. |  | 1.025% | 1.483% | 1.813% | 0.7906% | 1.994% | 1.947% | 1.177% | 2.544% | 1.371% | 1.855% | 0.2512% | 0.9927% | 0.7255% | 2.085% | 2.363% | 3.939% | 2.578% | 0.9672% | 0.5439% | 0.8214% | 2.622% | 0.6564% | 1.063% | 2.958% | 1.866%
| PDM3 |  | 3.056% | -2.84% | 0.8996% | 3.487% | -1.539% | 0.0372% | -1.688% | 5.427% | -1.041% | -4.706% | 7.504% | -1.903% | -2.334% | -0.6096% | -3.628% | -0.394% | -7.94% | 0.684% | 20.85% | -0.394% | 3.487% | 1.762% | -0.3724% | 3.487% | 4.349%
| Z-Score (Absolute) |  | 1.09 | 0.81 | 0.4 | 1.23 | 0.39 | 0.12 | 0.44 | 1.86 | 0.23 | 1.42 | 2.53 | 0.51 | 0.65 | 0.09 | 1.07 | 0.02 | 2.47 | 0.33 | 6.85 | 0.02 | 1.23 | 0.67 | 0 | 1.23 | 1.51
| Analytical results for Ga in OREAS 752b (Certified Value 35.6 ppm) | [27 empty] | Certified
Ga | Round | Replicate | Lab | Lab | Lab | Lab | Lab | Lab | Lab | Lab | Lab | Lab | Lab | Lab | Lab | Lab | Lab | Lab | Lab | Lab | Lab | Lab | Lab | Lab | Lab | Lab | Lab |  | 1
| No | No | 1.01 | 1.02 | 1.03 | 1.04 | 1.05 | 1.06 | 1.07 | 1.08 | 1.09 | 1.10 | 1.11 | 1.12 | 1.13 | 1.14 | 1.15 | 1.16 | 1.17 | 1.18 | 1.19 | 1.20 | 1.21 | 1.22 | 1.24 | 1.25 | 1.28 |  | ppm
|  |  | 4A*MS | 4A*MS | 4A*OES/MS | 4A*MS | 4A*MS | 4A*MS | 4A*OES | 4A*MS | 4A*OES/MS | 4A*OES/MS | 4A*MS | 4A*OES/MS | 4A*OES/MS | 4A*OES/MS | 4A*OES/MS | 4A*OES/MS | 4A*OES/MS | 4A*OES/MS | 4A*MS | 4A*MS | 4A*OES/MS | 4A*MS | 4A*MS | 4A*MS | 4A*MS |  | 1
2
| 1 | 1 | 37.14 | 34.8956 | 35.84 | 34.28 | 38.71 | 36.6 | 37 | 37.24 | 38.9 | 36.7 | 35.7004 | 33.2 | 35.7 | 36 | 36.4 | 34.8 | 38.1 | 31.9 | 35.7 | 39.1985 | 33.63 | 32.33 | 32.8 | 13.49 | 30.73 |  | 1
| 1 | 2 | 37.02 | 35.1217 | 37.22 | 32.86 | 36.75 | 36.4 | 37.6 | 38.16 | 38.6 | 37.6 | 35.5087 | 33.8 | 35.8 | 37.1 | 36.7 | 37.8 | 37.1 | 31 | 31.9 | 39.1604 | 33.95 | 31.61 | 32.8 | 12.71 | 31.26 |  | 21
| 1 | 3 | 37.16 | 34.413 | 36.94 | 34.63 | 37.19 | 36.6 | 37.5 | 36.68 | 37.4 | 36.5 | 36.5045 | 33.2 | 35.2 | 35.1 | 35.4 | 34.9 | 37.9 | 31.4 | 31.7 | 39.1345 | 33.05 | 32.38 | 33.3 | 11.9 | 32.97 |  | 16
| 1 | 4 | 37.49 | 34.8198 | 37.03 | 34.27 | 36.9 | 36.6 | 36.5 | 37.4 | 35.9 | 37.8 | 35.3877 | 31.7 | 36.7 | 36 | 36.1 | 34.6 | 35.6 | 31.9 | 32.1 | 39.1057 | 34.25 | 31.65 | 33.2 | 13.05 | 33.59 |  | 35.5644
| 1 | 5 | 37.15 | 35.4606 | 34.87 | 34.33 | 36.86 | 36.4 | 37.4 | 38.72 | 37 | 37.6 | 35.3877 | 32.8 | 37.4 | 37.4 | 36.5 | 33.9 | 36.9 | 31 | 32.8 | 39.1854 | 35.06 | 33.49 | 33.4 | 11.6 | 32.53 |  | 24
| 1 | 6 | 37.6 | 35.6075 | 36.27 | 36.03 | 36.97 | 36.6 | 36.5 | 36.76 | 36.8 | 37.5 | 35.3657 | 33.1 | 37.3 | 36.5 | 36 | 34.3 | 38 | 31.5 | 33.1 | 39.1419 | 33.61 | 31.18 | 33.2 | 14 | 30.99
| Mean |  | 37.26 | 35.053 | 36.3617 | 34.4 | 37.23 | 36.5333 | 37.0833 | 37.4933 | 37.4333 | 37.2833 | 35.6425 | 32.9667 | 36.35 | 36.35 | 36.1833 | 35.05 | 37.2667 | 31.45 | 32.8833 | 39.1544 | 33.925 | 32.1067 | 33.1167 | 12.7917 | 32.0117
| Median |  | 37.155 | 35.0087 | 36.605 | 34.305 | 36.935 | 36.6 | 37.2 | 37.32 | 37.2 | 37.55 | 35.4482 | 33.15 | 36.25 | 36.25 | 36.25 | 34.7 | 37.5 | 31.45 | 32.45 | 39.1512 | 33.79 | 31.99 | 33.2 | 12.88 | 31.895
| Std Dev. |  | 0.22917 | 0.43977 | 0.89705 | 1.0117 | 0.7397 | 0.10328 | 0.49565 | 0.80266 | 1.1361 | 0.54191 | 0.44063 | 0.70048 | 0.91378 | 0.83606 | 0.46224 | 1.3953 | 0.95638 | 0.40373 | 1.4811 | 0.034251 | 0.68503 | 0.8188 | 0.25626 | 0.92047 | 1.1773
| Rel.Std.Dev. |  | 0.6151% | 1.255% | 2.467% | 2.941% | 1.987% | 0.2827% | 1.337% | 2.141% | 3.035% | 1.453% | 1.236% | 2.125% | 2.514% | 2.3% | 1.277% | 3.981% | 2.566% | 1.284% | 4.504% | 0.08748% | 2.019% | 2.55% | 0.7738% | 7.196% | 3.678%
| PDM3 |  | 4.768% | -1.438% | 2.242% | -3.274% | 4.683% | 2.724% | 4.271% | 5.424% | 5.255% | 4.833% | 0.2194% | -7.304% | 2.209% | 2.209% | 1.74% | -1.447% | 4.786% | -11.57% | -7.539% | 10.09% | -4.61% | -9.723% | -6.883% | -64.03% | -9.99%
| Z-Score (Absolute) |  | 0.64 | 0.67 | 0.11 | 1.06 | 0.62 | 0.21 | 0.54 | 0.78 | 0.74 | 0.65 | 0.32 | 1.91 | 0.1 | 0.1 | 0 | 0.67 | 0.64 | 2.82 | 1.96 | 1.77 | 1.34 | 2.43 | 1.82 | 13.92 | 2.48
| Analytical results for Gd in OREAS 752b (Certified Value 1.2 ppm) | [27 empty] | Certified
Gd | Round | Replicate | 1.01: Lab; 1.02: Lab; 1.03: Lab; 1.04: Lab; 1.05: Lab; 1.06: Lab; 1.07: Lab; 1.08: Lab; 1.09: Lab |  | 1
| No | No | 1.01: 1.01; 1.02: 1.05; 1.03: 1.08; 1.04: 1.09; 1.05: 1.11; 1.06: 1.12; 1.07: 1.22; 1.08: 1.24; 1.09: 1.25 |  | ppm
|  |  | 1.01: 4A*MS; 1.02: 4A*MS; 1.03: 4A*MS; 1.04: 4A*OES/MS; 1.05: 4A*MS; 1.06: 4A*OES/MS; 1.07: 4A*MS; 1.08: 4A*MS; 1.09: 4A*MS |  | 2
3
| 1 | 1 | 1.01: 1.24; 1.02: 1.22; 1.03: 1.1; 1.04: 1.2; 1.05: 1.299; 1.06: 1.21; 1.07: 1.1; 1.08: 1.2; 1.09: 1.21 |  | 1
| 1 | 2 | 1.01: 1.23; 1.02: 1.21; 1.03: 1.1; 1.04: 1.2; 1.05: 1.2031; 1.06: 1.18; 1.07: 1.1; 1.08: 1.2; 1.09: 1.3 |  | 22
| 1 | 3 | 1.01: 1.23; 1.02: 1.18; 1.03: 1.1; 1.04: 1.2; 1.05: 1.1891; 1.06: 1.19; 1.07: 1; 1.08: 1.3; 1.09: 1.27 |  | 16
| 1 | 4 | 1.01: 1.26; 1.02: 1.21; 1.03: 1.1; 1.04: 1.2; 1.05: 1.2124; 1.06: 1.19; 1.07: 1; 1.08: 1.2; 1.09: 1.37 |  | 1.2042
| 1 | 5 | 1.01: 1.24; 1.02: 1.23; 1.03: 1.2; 1.04: 1.2; 1.05: 1.2124; 1.06: 1.27; 1.07: 1.1; 1.08: 1.2; 1.09: 1.3 |  | 25
| 1 | 6 | 1.01: 1.33; 1.02: 1.14; 1.03: 1.2; 1.04: 1.2; 1.05: 1.2304; 1.06: 1.27; 1.07: 1; 1.08: 1.1; 1.09: 1.4
| Mean |  | 1.01: 1.255; 1.02: 1.1983; 1.03: 1.1333; 1.04: 1.2; 1.05: 1.2244; 1.06: 1.2183; 1.07: 1.05; 1.08: 1.2; 1.09: 1.3083
| Median |  | 1.01: 1.24; 1.02: 1.21; 1.03: 1.1; 1.04: 1.2; 1.05: 1.2124; 1.06: 1.2; 1.07: 1.05; 1.08: 1.2; 1.09: 1.3
| Std Dev. |  | 1.01: 0.038341; 1.02: 0.033116; 1.03: 0.05164; 1.04: 0; 1.05: 0.038953; 1.06: 0.041191; 1.07: 0.054772; 1.08: 0.063246; 1.09: 0.068532
| Rel.Std.Dev. |  | 1.01: 3.055%; 1.02: 2.764%; 1.03: 4.556%; 1.04: 0%; 1.05: 3.181%; 1.06: 3.381%; 1.07: 5.216%; 1.08: 5.27%; 1.09: 5.238%
| PDM3 |  | 1.01: 4.219%; 1.02: -0.487%; 1.03: -5.885%; 1.04: -0.3486%; 1.05: 1.677%; 1.06: 1.174%; 1.07: -12.81%; 1.08: -0.3486%; 1.09: 8.648%
| Z-Score (Absolute) |  | 1.01: 1.52; 1.02: 0.05; 1.03: 1.84; 1.04: 0; 1.05: 0.67; 1.06: 0.51; 1.07: 4.15; 1.08: 0; 1.09: 3
| Analytical results for Ge in OREAS 752b (Indicative Value 0.15 ppm) | [27 empty] | Indicative
Ge | Round | Replicate | Lab | Lab | Lab | Lab | Lab | Lab | Lab | Lab | Lab | Lab | Lab | Lab | Lab | Lab | Lab | Lab | Lab | [9 empty] | 1
| No | No | 1.01 | 1.02 | 1.03 | 1.05 | 1.06 | 1.07 | 1.08 | 1.09 | 1.10 | 1.12 | 1.13 | 1.14 | 1.15 | 1.16 | 1.17 | 1.18 | 1.22 | [9 empty] | ppm
|  |  | 4A*MS | 4A*MS | 4A*OES/MS | 4A*MS | 4A*MS | 4A*OES | 4A*MS | 4A*OES/MS | 4A*OES/MS | 4A*OES/MS | 4A*OES/MS | 4A*OES/MS | 4A*OES/MS | 4A*OES/MS | 4A*OES/MS | 4A*OES/MS | 4A*MS | [9 empty] | 2
2
| 1 | 1 | 2.3 | < 0.2 | < 0.05 | 2.4 | 2.2 | 1.1 | 0.18 | 0.2 | 0.14 | 1.81 | < 0.05 | 0.09 | 0.05 | 0.06 | 0.13 | 0.5 | < 0.2 | [9 empty] | 1
| 1 | 2 | 2.3 | < 0.2 | < 0.05 | 2.3 | 2.2 | 1.2 | 0.16 | 0.2 | 0.1 | 1.85 | < 0.05 | 0.1 | 0.05 | 0.05 | 0.12 | 0.4 | < 0.2 | [9 empty] | 2
| 1 | 3 | 2.5 | < 0.2 | < 0.05 | 2.3 | 2.2 | 1.1 | 0.18 | < 0.1 | 0.09 | 1.8 | < 0.05 | 0.1 | 0.07 | 0.06 | 0.11 | 0.4 | < 0.2 | [9 empty] | 16
| 1 | 4 | 2.5 | < 0.2 | < 0.05 | 2.3 | 2.2 | 1.1 | 0.31 | 0.1 | < 0.05 | 1.73 | < 0.05 | 0.1 | 0.07 | 0.05 | < 0.05 | 0.5 | < 0.2 | [9 empty] | 0.15315
| 1 | 5 | 2.4 | < 0.2 | < 0.05 | 2.3 | 2.2 | 1.1 | 0.19 | 0.2 | < 0.05 | 1.73 | < 0.05 | 0.09 | 0.07 | 0.06 | < 0.05 | 0.4 | < 0.2 | [9 empty] | 8
| 1 | 6 | 2.4 | < 0.2 | < 0.05 | 2.2 | 2.2 | 1.1 | 0.29 | 0.2 | < 0.05 | 1.8 | 0.09 | 0.11 | 0.05 | 0.06 | 0.1 | 0.5 | < 0.2
| Mean |  | 2.4 |  |  | 2.3 | 2.2 | 1.1167 | 0.21833 | 0.18 | 0.11 | 1.7867 | 0.09 | 0.098333 | 0.06 | 0.056667 | 0.115 | 0.45
| Median |  | 2.4 |  |  | 2.3 | 2.2 | 1.1 | 0.185 | 0.2 | 0.1 | 1.8 | 0.09 | 0.1 | 0.06 | 0.06 | 0.115 | 0.45
| Std Dev. |  | 0.089443 |  |  | 0.063246 | 4.8648e-16 | 0.040825 | 0.064317 | 0.044721 | 0.026458 | 0.04761 |  | 0.0075277 | 0.010954 | 0.005164 | 0.01291 | 0.054772
| Rel.Std.Dev. |  | 3.727% |  |  | 2.75% | 2.211e-14% | 3.656% | 29.46% | 24.85% | 24.05% | 2.665% |  | 7.655% | 18.26% | 9.113% | 11.23% | 12.17%
| PDM3 |  | 1467% |  |  | 1402% | 1337% | 629.1% | 42.56% | 17.53% | -28.17% | 1067% | -41.23% | -35.79% | -60.82% | -63% | -24.91% | 193.8%
| Z-Score (Absolute) |  | 24.17 | 0 | 0.79 | 23.12 | 22.07 | 10.68 | 1.24 | 0.61 | 0.34 | 17.72 | 0.67 | 0.02 | 0.42 | 0.46 | 0.16 | 3.68 | 0
| Analytical results for Hf in OREAS 752b (Certified Value 1.58 ppm) | [27 empty] | Certified
Hf | Round | Replicate | Lab | Lab | Lab | Lab | Lab | Lab | Lab | Lab | Lab | Lab | Lab | Lab | Lab | Lab | Lab | Lab | Lab | Lab | Lab | Lab | Lab | Lab | Lab |  |  |  | 1
| No | No | 1.01 | 1.03 | 1.04 | 1.05 | 1.06 | 1.07 | 1.08 | 1.09 | 1.10 | 1.11 | 1.12 | 1.13 | 1.14 | 1.15 | 1.16 | 1.17 | 1.18 | 1.21 | 1.22 | 1.23 | 1.24 | 1.25 | 1.28 |  |  |  | ppm
|  |  | 4A*MS | 4A*OES/MS | 4A*MS | 4A*MS | 4A*MS | 4A*OES | 4A*MS | 4A*OES/MS | 4A*OES/MS | 4A*MS | 4A*OES/MS | 4A*OES/MS | 4A*OES/MS | 4A*OES/MS | 4A*OES/MS | 4A*OES/MS | 4A*OES/MS | 4A*OES/MS | 4A*MS | 4A*OES/MS | 4A*MS | 4A*MS | 4A*MS |  |  |  | 2
3
| 1 | 1 | 1.61 | 1.6 | 1.43 | 1.56 | 1.7 | 1.3 | 1.61 | 1.6 | 1.6 | 2.5829 | 1.54 | 1.6 | 1.6 | 1.5 | 1.6 | 1.6 | 1.58 | 1.5 | 1.46 | 1.5 | 1.9 | 1.65 | 1.67 |  |  |  | 1
| 1 | 2 | 1.59 | 1.6 | 1.53 | 1.72 | 1.7 | 1.3 | 1.51 | 1.5 | 1.6 | 2.6463 | 1.47 | 1.5 | 1.4 | 1.5 | 1.6 | 1.6 | 1.67 | 1.5 | 1.5 | 1.5 | 1.8 | 1.57 | 1.76 |  |  |  | 8
| 1 | 3 | 1.69 | 1.6 | 1.43 | 1.56 | 1.7 | 1.2 | 1.45 | 1.5 | 1.6 | 2.62 | 1.46 | 1.5 | 1.5 | 1.4 | 1.7 | 1.7 | 1.59 | 1.51 | 1.58 | 1.6 | 1.9 | 1.55 | 1.79 |  |  |  | 16
| 1 | 4 | 1.54 | 1.7 | 1.54 | 1.53 | 1.7 | 1.3 | 1.6 | 1.6 | 1.6 | 2.6075 | 1.52 | 1.5 | 1.6 | 1.4 | 1.7 | 1.6 | 1.68 | 1.54 | 1.42 | 1.5 | 1.9 | 1.68 | 1.7 |  |  |  | 1.5772
| 1 | 5 | 1.78 | 1.6 | 1.59 | 1.57 | 1.7 | 1.4 | 1.61 | 1.5 | 1.6 | 2.6075 | 1.5 | 1.5 | 1.5 | 1.5 | 1.7 | 1.6 | 1.66 | 1.54 | 1.59 | 1.6 | 1.9 | 1.55 | 1.69 |  |  |  | 26
| 1 | 6 | 1.51 | 1.6 | 1.52 | 1.52 | 1.6 | 1.4 | 1.58 | 1.6 | 1.6 | 2.5812 | 1.55 | 1.6 | 1.6 | 1.5 | 1.7 | 1.6 | 1.61 | 1.57 | 1.53 | 1.5 | 1.9 | 1.68 | 1.69
| Mean |  | 1.62 | 1.6167 | 1.5067 | 1.5767 | 1.6833 | 1.3167 | 1.56 | 1.55 | 1.6 | 2.6076 | 1.5067 | 1.5333 | 1.5333 | 1.4667 | 1.6667 | 1.6167 | 1.6317 | 1.5267 | 1.5133 | 1.5333 | 1.8833 | 1.6133 | 1.7167
| Median |  | 1.6 | 1.6 | 1.525 | 1.56 | 1.7 | 1.3 | 1.59 | 1.55 | 1.6 | 2.6075 | 1.51 | 1.5 | 1.55 | 1.5 | 1.7 | 1.6 | 1.635 | 1.525 | 1.515 | 1.5 | 1.9 | 1.61 | 1.695
| Std Dev. |  | 0.1 | 0.040825 | 0.064083 | 0.072847 | 0.040825 | 0.075277 | 0.065727 | 0.054772 | 2.4324e-16 | 0.024336 | 0.036697 | 0.05164 | 0.08165 | 0.05164 | 0.05164 | 0.040825 | 0.043551 | 0.028048 | 0.066833 | 0.05164 | 0.040825 | 0.063456 | 0.047188
| Rel.Std.Dev. |  | 6.173% | 2.525% | 4.253% | 4.62% | 2.425% | 5.717% | 4.213% | 3.534% | 1.52e-14% | 0.9333% | 2.436% | 3.368% | 5.325% | 3.521% | 3.098% | 2.525% | 2.669% | 1.837% | 4.416% | 3.368% | 2.168% | 3.933% | 2.749%
| PDM3 |  | 2.717% | 2.506% | -4.469% | -0.03065% | 6.733% | -16.52% | -1.087% | -1.721% | 1.449% | 65.33% | -4.469% | -2.778% | -2.778% | -7.005% | 5.676% | 2.506% | 3.457% | -3.201% | -4.046% | -2.778% | 19.41% | 2.294% | 8.846%
| Z-Score (Absolute) |  | 0.58 | 0.54 | 0.94 | 0 | 1.44 | 3.51 | 0.22 | 0.36 | 0.31 | 13.9 | 0.94 | 0.58 | 0.58 | 1.48 | 1.21 | 0.54 | 0.74 | 0.67 | 0.85 | 0.58 | 4.14 | 0.49 | 1.89
| Analytical results for Hg in OREAS 752b (Indicative Value < 1 ppm) | [27 empty] | Indicative
Hg | Round | Replicate | 1.01: Lab |  |  |  | 1
| No | No | 1.01: 1.02 |  |  |  | ppm
|  |  | 1.01: 4A*MS |  |  |  | 2
2
| 1 | 1 | 1.01: < 1 |  |  |  | 1
| 1 | 2 | 1.01: < 1 |  |  |  | 1
| 1 | 3 | 1.01: < 1 |  |  |  | 16
| 1 | 4 | 1.01: < 1 |  |  |  | < 1
| 1 | 5 | 1.01: < 1 |  |  |  | 7
| 1 | 6 | 1.01: < 1
Mean
Median
Std Dev.
Rel.Std.Dev.
PDM3
Z-Score (Absolute) | bar: 1.01
| Analytical results for Ho in OREAS 752b (Certified Value 0.14 ppm) | [27 empty] | Certified
Ho | Round | Replicate | 1.01: Lab; 1.03: Lab; 1.04: Lab; 1.05: Lab; 1.06: Lab; 1.07: Lab; 1.08: Lab; 1.09: Lab; 1.10: Lab; 1.11: Lab |  |  |  | 1
| No | No | 1.01: 1.01; 1.03: 1.05; 1.04: 1.08; 1.05: 1.09; 1.06: 1.11; 1.07: 1.12; 1.08: 1.20; 1.09: 1.22; 1.10: 1.24; 1.11: 1.25 |  |  |  | ppm
|  |  | 1.01: 4A*MS; 1.03: 4A*MS; 1.04: 4A*MS; 1.05: 4A*OES/MS; 1.06: 4A*MS; 1.07: 4A*OES/MS; 1.08: 4A*MS; 1.09: 4A*MS; 1.10: 4A*MS; 1.11: 4A*MS |  |  |  | 2
3
| 1 | 1 | 1.01: 0.14; 1.03: 0.13; 1.04: 0.1; 1.05: 0.1; 1.06: 0.19436; 1.07: 0.13; 1.08: 0.12159; 1.09: 0.09; 1.10: 0.15; 1.11: 0.13 |  |  |  | 1
| 1 | 2 | 1.01: 0.14; 1.03: 0.14; 1.04: 0.1; 1.05: 0.1; 1.06: 0.19542; 1.07: 0.12; 1.08: 0.12645; 1.09: 0.09; 1.10: 0.15; 1.11: 0.13 |  |  |  | 11
| 1 | 3 | 1.01: 0.15; 1.03: 0.13; 1.04: 0.1; 1.05: 0.2; 1.06: 0.20762; 1.07: 0.13; 1.08: 0.11817; 1.09: 0.09; 1.10: 0.16; 1.11: 0.14 |  |  |  | 16
| 1 | 4 | 1.01: 0.15; 1.03: 0.13; 1.04: 0.1; 1.05: 0.1; 1.06: 0.20765; 1.07: 0.12; 1.08: 0.12978; 1.09: 0.09; 1.10: 0.15; 1.11: 0.14 |  |  |  | 0.13596
| 1 | 5 | 1.01: 0.14; 1.03: 0.14; 1.04: 0.1; 1.05: 0.2; 1.06: 0.20765; 1.07: 0.12; 1.08: 0.13662; 1.09: 0.11; 1.10: 0.15; 1.11: 0.13 |  |  |  | 27
| 1 | 6 | 1.01: 0.14; 1.03: 0.14; 1.04: 0.1; 1.05: 0.1; 1.06: 0.18755; 1.07: 0.12; 1.08: 0.12195; 1.09: 0.08; 1.10: 0.15; 1.11: 0.15
| Mean |  | 1.01: 0.14333; 1.03: 0.135; 1.04: 0.1; 1.05: 0.13333; 1.06: 0.20004; 1.07: 0.12333; 1.08: 0.12576; 1.09: 0.091667; 1.10: 0.15167; 1.11: 0.13667
| Median |  | 1.01: 0.14; 1.03: 0.135; 1.04: 0.1; 1.05: 0.1; 1.06: 0.20152; 1.07: 0.12; 1.08: 0.1242; 1.09: 0.09; 1.10: 0.15; 1.11: 0.135
| Std Dev. |  | 1.01: 0.005164; 1.03: 0.0054772; 1.04: 1.5202e-17; 1.05: 0.05164; 1.06: 0.0087509; 1.07: 0.005164; 1.08: 0.0066946; 1.09: 0.0098319; 1.10: 0.0040825; 1.11: 0.008165
| Rel.Std.Dev. |  | 1.01: 3.603%; 1.03: 4.057%; 1.04: 1.52e-14%; 1.05: 38.73%; 1.06: 4.375%; 1.07: 4.187%; 1.08: 5.323%; 1.09: 10.73%; 1.10: 2.692%; 1.11: 5.974%
| PDM3 |  | 1.01: 5.423%; 1.03: -0.7061%; 1.04: -26.45%; 1.05: -1.932%; 1.06: 47.13%; 1.07: -9.287%; 1.08: -7.502%; 1.09: -32.58%; 1.10: 11.55%; 1.11: 0.5198%
| Z-Score (Absolute) |  | 1.01: 0.45; 1.03: 0.05; 1.04: NA; 1.05: NA; 1.06: 3.84; 1.07: 0.75; 1.08: 0.6; 1.09: 2.64; 1.10: 0.95; 1.11: 0.05
Results from laboratories 8 and 9 were removed due to their 0.1 ppm reading resolution.
| Analytical results for In in OREAS 752b (Indicative Value 0.028 ppm) | [27 empty] | Indicative
In | Round | Replicate | Lab | Lab | Lab | Lab | Lab | Lab | Lab | Lab | Lab | Lab | Lab | Lab | Lab | Lab | Lab | Lab | Lab | Lab | Lab | Lab | Lab | [5 empty] | 1
| No | No | 1.01 | 1.03 | 1.04 | 1.05 | 1.06 | 1.07 | 1.08 | 1.09 | 1.10 | 1.12 | 1.13 | 1.14 | 1.15 | 1.16 | 1.17 | 1.18 | 1.19 | 1.21 | 1.22 | 1.25 | 1.28 | [5 empty] | ppm
|  |  | 4A*MS | 4A*OES/MS | 4A*MS | 4A*MS | 4A*MS | 4A*OES | 4A*MS | 4A*OES/MS | 4A*OES/MS | 4A*OES/MS | 4A*OES/MS | 4A*OES/MS | 4A*OES/MS | 4A*OES/MS | 4A*OES/MS | 4A*OES/MS | 4A*MS | 4A*OES/MS | 4A*MS | 4A*MS | 4A*MS | [5 empty] | 3
3
| 1 | 1 |  | < 0.005 | 0.017 | 0.02 | < 0.05 | < 0.05 | 0.22 | < 0.1 | < 0.005 |  | < 0.005 | 0.015 | < 0.005 | 0.019 | 0.051 | 0.03 | 0.2 | < 0.1 | 0.056 | < 0.005 | < 1 | [5 empty] | 1
| 1 | 2 | 0.02 | < 0.005 | 0.023 | 0.02 | < 0.05 | < 0.05 | 0.23 | < 0.1 | < 0.005 | 0.014 | < 0.005 | 0.011 | < 0.005 | < 0.005 | < 0.005 | 0.02 | 0.2 | < 0.1 | 0.06 | < 0.005 | < 1 | [5 empty] | 2
| 1 | 3 |  | < 0.005 | 0.016 | 0.01 | 0.05 | < 0.05 | 0.23 | < 0.1 | < 0.005 | 0.023 | < 0.005 | 0.019 | 0.009 | 0.011 | < 0.005 | 0.03 | 0.18 | < 0.1 | 0.058 | < 0.005 | < 1 | [5 empty] | 16
| 1 | 4 |  | < 0.005 | 0.021 |  | < 0.05 | < 0.05 | 0.19 | < 0.1 | < 0.005 | 0.013 | < 0.005 | 0.011 | < 0.005 | 0.007 | < 0.005 | 0.02 | 0.17 | < 0.1 | 0.055 | < 0.005 | < 1 | [5 empty] | 0.028064
| 1 | 5 | 0.07 | < 0.005 | 0.012 |  | < 0.05 | < 0.05 | 0.23 | < 0.1 | < 0.005 | 0.038 | < 0.005 | 0.009 | < 0.005 | 0.008 | < 0.005 | 0.03 | 0.17 | < 0.1 | 0.054 | < 0.005 | < 1 | [5 empty] | 8
| 1 | 6 |  | < 0.005 | 0.017 | 0.02 | < 0.05 | < 0.05 | 0.21 | < 0.1 | < 0.005 | 0.008 | < 0.005 | 0.014 | 0.01 | 0.01 | 0.038 | 0.02 | 0.18 | < 0.1 | 0.054 | < 0.005 | < 1
| Mean |  | 0.045 |  | 0.017667 | 0.0175 | 0.05 |  | 0.21833 |  |  | 0.0192 |  | 0.013167 | 0.0095 | 0.011 | 0.0445 | 0.025 | 0.18333 |  | 0.056167
| Median |  | 0.045 |  | 0.017 | 0.02 | 0.05 |  | 0.225 |  |  | 0.014 |  | 0.0125 | 0.0095 | 0.01 | 0.0445 | 0.025 | 0.18 |  | 0.0555
| Std Dev. |  | 1.01: 0.035355; 1.04: 0.0038816; 1.05: 0.005; 1.08: 0.016021; 1.12: 0.011819; 1.14: 0.0036009; 1.15: 0.00070711; 1.16: 0.0047434; 1.17: 0.0091924; 1.18: 0.0054772; 1.19: 0.013663; 1.22: 0.0024014
| Rel.Std.Dev. |  | 1.01: 78.57%; 1.04: 21.97%; 1.05: 28.57%; 1.08: 7.338%; 1.12: 61.56%; 1.14: 27.35%; 1.15: 7.443%; 1.16: 43.12%; 1.17: 20.66%; 1.18: 21.91%; 1.19: 7.452%; 1.22: 4.275%
| PDM3 |  | 60.35% |  | -37.05% | -37.64% | 78.17% |  | 678% |  |  | -31.58% |  | -53.08% | -66.15% | -60.8% | 58.57% | -10.92% | 553.3% |  | 100.1%
| Z-Score (Absolute) |  | 1.04 | 0.67 | 0.06 | 0.07 | 0.4 | 0.23 | 8.04 | 1.24 | 0.67 | 0 | 0.67 | 0.24 | 0.58 | 0.39 | 0.11 | 0.23 | 6.63 | 1.24 | 1.49 | 0.67 | 19.41
| Analytical results for K in OREAS 752b (Certified Value 1.02 wt.%) | [27 empty] | Certified
K | Round | Replicate | Lab | Lab | Lab | Lab | Lab | Lab | Lab | Lab | Lab | Lab | Lab | Lab | Lab | Lab | Lab | Lab | Lab | Lab | Lab | Lab | Lab | Lab | Lab | Lab | Lab |  | 1
| No | No | 1.01 | 1.02 | 1.03 | 1.04 | 1.05 | 1.06 | 1.07 | 1.08 | 1.09 | 1.10 | 1.12 | 1.13 | 1.14 | 1.15 | 1.16 | 1.17 | 1.18 | 1.19 | 1.20 | 1.21 | 1.22 | 1.23 | 1.24 | 1.25 | 1.28 |  | wt.%
|  |  | 4A*OES | 4A*MS | 4A*OES/MS | 4A*OES/MS | 4A*MS | 4A*OES | 4A*OES | 4A*MS | 4A*OES/MS | 4A*OES/MS | 4A*OES/MS | 4A*OES/MS | 4A*OES/MS | 4A*OES/MS | 4A*OES/MS | 4A*OES/MS | 4A*OES/MS | 4A*MS | 4A*OES | 4A*OES/MS | 4A*OES | 4A*OES/MS | 4A*OES/MS | 4A*OES | 4A*MS |  | 2
3
| 1 | 1 | 1.0647 | 0.983 | 1.06 | 1.01 | 1.0904 | 1.01 | 0.996 | 1.05 | 1.07 | 1.01 | 1.01 | 1.03 | 1.01 | 1 | 0.99 | 1.01 | 0.98 | 1.09 | 0.99894 | 1.03 | 1.08 | 0.98 | 1.021 | 1.13 | 0.96 |  | 1
| 1 | 2 | 1.0743 | 1.0091 | 1.04 | 1.02 | 1.0533 | 1.03 | 1.009 | 1.07 | 1.03 | 1.02 | 1.03 | 1.03 | 1.01 | 1 | 0.97 | 0.99 | 0.95 | 1.07 | 0.99704 | 1.03 | 1.1 | 0.98 | 1.021 | 1.14 | 1 |  | 0
| 1 | 3 | 1.063 | 0.98843 | 1.05 | 1.02 | 1.0548 | 1.02 | 0.995 | 1.02 | 1.08 | 0.99 | 1.04 | 1.02 | 1 | 0.97 | 1 | 1.03 | 0.97 | 1.06 | 0.97855 | 1.02 | 1.07 | 0.98 | 1.029 | 1.15 | 0.99 |  | 16
| 1 | 4 | 1.0712 | 0.97457 | 1.05 | 1.03 | 1.0522 | 1.02 | 1.002 | 1.04 | 1.07 | 1.01 | 1 | 1.03 | 1 | 1 | 0.99 | 1.01 | 0.94 | 1.06 | 0.99714 | 1.04 | 1.09 | 0.99 | 1.013 | 1.19 | 1.01 |  | 1.021
| 1 | 5 | 1.051 | 1.0107 | 1.03 | 1.02 | 1.0474 | 1.03 | 1.009 | 1.07 | 1.08 | 1.03 | 1.01 | 1.03 | 1.01 | 0.99 | 0.99 | 1 | 0.98 | 1.08 | 0.99535 | 1.04 | 1.09 | 0.98 | 1.004 | 1.15 | 1 |  | 28
| 1 | 6 | 1.0768 | 1.0204 | 1.03 | 1.03 | 1.0515 | 1.01 | 1.012 | 1.02 | 1 | 1.03 | 1.05 | 1.03 | 1 | 0.95 | 0.99 | 1.03 | 0.96 | 1.05 | 0.99619 | 1.04 | 1.07 | 0.98 | 1.013 | 1.25 | 0.98
| Mean |  | 1.0668 | 0.99769 | 1.0433 | 1.0217 | 1.0583 | 1.02 | 1.0038 | 1.045 | 1.055 | 1.015 | 1.0233 | 1.0283 | 1.005 | 0.985 | 0.98833 | 1.0117 | 0.96333 | 1.0683 | 0.99387 | 1.0333 | 1.0833 | 0.98167 | 1.0168 | 1.1683 | 0.99
| Median |  | 1.0679 | 0.99876 | 1.045 | 1.02 | 1.0528 | 1.02 | 1.0055 | 1.045 | 1.07 | 1.015 | 1.02 | 1.03 | 1.005 | 0.995 | 0.99 | 1.01 | 0.965 | 1.065 | 0.99661 | 1.035 | 1.085 | 0.98 | 1.017 | 1.15 | 0.995
| Std Dev. |  | 0.0094244 | 0.018167 | 0.012111 | 0.0075277 | 0.015937 | 0.0089443 | 0.0072503 | 0.022583 | 0.032711 | 0.015166 | 0.019664 | 0.0040825 | 0.0054772 | 0.020736 | 0.0098319 | 0.016021 | 0.01633 | 0.01472 | 0.0075988 | 0.008165 | 0.012111 | 0.0040825 | 0.0086814 | 0.044907 | 0.017889
| Rel.Std.Dev. |  | 0.8834% | 1.821% | 1.161% | 0.7368% | 1.506% | 0.8769% | 0.7223% | 2.161% | 3.101% | 1.494% | 1.922% | 0.397% | 0.545% | 2.105% | 0.9948% | 1.584% | 1.695% | 1.378% | 0.7646% | 0.7902% | 1.118% | 0.4159% | 0.8538% | 3.844% | 1.807%
| PDM3 |  | 4.49% | -2.281% | 2.189% | 0.06663% | 3.651% | -0.09661% | -1.68% | 2.352% | 3.331% | -0.5863% | 0.2299% | 0.7196% | -1.566% | -3.525% | -3.198% | -0.9128% | -5.647% | 4.637% | -2.656% | 1.209% | 6.107% | -3.851% | -0.4068% | 14.43% | -3.035%
| Z-Score (Absolute) |  | 1.26 | 0.6 | 0.63 | 0.04 | 1.03 | 0 | 0.44 | 0.67 | 0.94 | 0.13 | 0.09 | 0.22 | 0.4 | 0.94 | 0.85 | 0.22 | 1.53 | 1.3 | 0.7 | 0.36 | 1.71 | 1.03 | 0.08 | 4 | 0.81
| Analytical results for La in OREAS 752b (Certified Value 7.51 ppm) | [27 empty] | Certified
La | Round | Replicate | Lab | Lab | Lab | Lab | Lab | Lab | Lab | Lab | Lab | Lab | Lab | Lab | Lab | Lab | Lab | Lab | Lab | Lab | Lab | Lab | Lab | Lab | Lab | Lab |  |  | 1
| No | No | 1.01 | 1.02 | 1.03 | 1.04 | 1.05 | 1.08 | 1.09 | 1.10 | 1.11 | 1.12 | 1.13 | 1.14 | 1.15 | 1.16 | 1.17 | 1.18 | 1.19 | 1.20 | 1.21 | 1.22 | 1.23 | 1.24 | 1.25 | 1.28 |  |  | ppm
|  |  | 4A*MS | 4A*MS | 4A*OES/MS | 4A*MS | 4A*MS | 4A*MS | 4A*OES/MS | 4A*OES/MS | 4A*MS | 4A*OES/MS | 4A*OES/MS | 4A*OES/MS | 4A*OES/MS | 4A*OES/MS | 4A*OES/MS | 4A*OES/MS | 4A*MS | 4A*MS | 4A*OES/MS | 4A*OES | 4A*OES/MS | 4A*OES/MS | 4A*MS | 4A*MS |  |  | 2
2
| 1 | 1 | 8.63 | 7.0871 | 7.5 | 7.38 | 7.68 | 6.4 | 8.2 | 8.8 | 6.7251 | 6.33 | 7 | 7.9 | 7.2 | 7.7 | 8.3 | 4.8 | 7.9 | 8.1576 | 7.3 | 6 | 7.7 | 8 | 8.6 | 5.12 |  |  | 1
| 1 | 2 | 8.6 | 7.3405 | 7.9 | 7.3 | 7.34 | 6 | 7.8 | 8.5 | 6.6472 | 6.67 | 6.9 | 8 | 7.2 | 6.8 | 8 | 5.1 | 7.7 | 8.1604 | 7.6 | 5.9 | 7.1 | 7 | 9.05 | 5.62 |  |  | 13
| 1 | 3 | 8.56 | 6.8933 | 7.2 | 7.85 | 7.63 | 6 | 8.2 | 8.9 | 6.76 | 6.66 | 6.8 | 7.7 | 7.2 | 7.8 | 8.5 | 5.5 | 7.7 | 8.1577 | 7.6 | 5.9 | 7.9 | 8 | 8.92 | 7.15 |  |  | 16
| 1 | 4 | 8.92 | 6.9983 | 7.3 | 8.18 | 7.37 | 5.5 | 8.2 | 9.7 | 6.8674 | 6.79 | 7.4 | 7.8 | 6.7 | 6.8 | 7.6 | 4.8 | 7.7 | 8.1558 | 7.8 | 5.4 | 7.7 | 8 | 9.85 | 7.57 |  |  | 7.5138
| 1 | 5 | 8.49 | 7.2745 | 7.4 | 7.65 | 7.28 | 6.9 | 8.3 | 8.4 | 6.8674 | 7.22 | 7.3 | 8.3 | 7.1 | 6.7 | 7.4 | 5.4 | 7.7 | 8.1766 | 7.6 | 6.5 | 8.3 | 7 | 8.79 | 5.78 |  |  | 29
| 1 | 6 | 9.02 | 7.4096 | 7.6 | 8.63 | 6.87 | 7.2 | 7.7 | 9 | 6.8007 | 7.21 | 7.6 | 8.2 | 7.6 | 7.5 | 7.9 | 4.9 | 7.3 | 8.1773 | 7.6 | 5.4 | 8.2 | 7 | 9.73 | 4.95
| Mean |  | 8.7033 | 7.1672 | 7.4833 | 7.8317 | 7.3617 | 6.3333 | 8.0667 | 8.8833 | 6.7779 | 6.8133 | 7.1667 | 7.9833 | 7.1667 | 7.2167 | 7.95 | 5.0833 | 7.6667 | 8.1642 | 7.5833 | 5.85 | 7.8167 | 7.5 | 9.1567 | 6.0317
| Median |  | 8.615 | 7.1808 | 7.45 | 7.75 | 7.355 | 6.2 | 8.2 | 8.85 | 6.7804 | 6.73 | 7.15 | 7.95 | 7.2 | 7.15 | 7.95 | 5 | 7.7 | 8.1591 | 7.6 | 5.9 | 7.8 | 7.5 | 8.985 | 5.7
| Std Dev. |  | 0.21417 | 0.20506 | 0.24833 | 0.5057 | 0.29061 | 0.6314 | 0.25033 | 0.46224 | 0.085708 | 0.34668 | 0.31411 | 0.23166 | 0.28752 | 0.50365 | 0.41352 | 0.30605 | 0.19664 | 0.0099503 | 0.16021 | 0.41352 | 0.43089 | 0.54772 | 0.51403 | 1.0818
| Rel.Std.Dev. |  | 2.461% | 2.861% | 3.318% | 6.457% | 3.948% | 9.969% | 3.103% | 5.203% | 1.265% | 5.088% | 4.383% | 2.902% | 4.012% | 6.979% | 5.202% | 6.021% | 2.565% | 0.1219% | 2.113% | 7.069% | 5.512% | 7.303% | 5.614% | 17.93%
| PDM3 |  | 15.83% | -4.613% | -0.406% | 4.23% | -2.025% | -15.71% | 7.358% | 18.23% | -9.794% | -9.323% | -4.62% | 6.248% | -4.62% | -3.955% | 5.805% | -32.35% | 2.034% | 8.656% | 0.9249% | -22.14% | 4.03% | -0.1841% | 21.86% | -19.73%
| Z-Score (Absolute) |  | 1.65 | 0.43 | 0 | 0.47 | 0.16 | 1.55 | 0.79 | 1.89 | 0.95 | 0.9 | 0.43 | 0.67 | 0.43 | 0.36 | 0.63 | 3.24 | 0.25 | 0.92 | 0.13 | 2.2 | 0.45 | NA | 2.26 | 1.96
Results from laboratory 24 were removed due to their 1 ppm reading resolution.
| Analytical results for Li in OREAS 752b (Certified Value 0.724 wt.%) | [27 empty] | Certified
Li | Round | Replicate | Lab | Lab | Lab | Lab | Lab | Lab | Lab | Lab | Lab | Lab | Lab | Lab | Lab | Lab | Lab | Lab | Lab | Lab | Lab | Lab | Lab | Lab | Lab | Lab | Lab | Lab | 1
| No | No | 1.01 | 1.02 | 1.03 | 1.04 | 1.05 | 1.06 | 1.07 | 1.08 | 1.09 | 1.10 | 1.11 | 1.12 | 1.13 | 1.14 | 1.15 | 1.16 | 1.17 | 1.18 | 1.19 | 1.20 | 1.21 | 1.22 | 1.23 | 1.24 | 1.25 | 1.28 | wt.%
|  |  | 4A*OES | 4A*MS | 4A*OES/MS | 4A*MS | 4A*OES | 4A*MS | 4A*OES | 4A*OES | 4A*OES/MS | 4A*OES/MS | 4A*MS | 4A*OES/MS | 4A*OES/MS | 4A*OES/MS | 4A*OES/MS | 4A*OES/MS | 4A*OES/MS | 4A*OES/MS | 4A*OES | 4A*MS | 4A*OES/MS | 4A*OES | 4A*OES/MS | 4A*OES/MS | 4A*OES | 4A*MS | 3
3
| 1 | 1 | 0.7357 | 0.71041 | 0.72886 | 0.6954 | 0.7331 | 0.736 | 0.6976 | 0.77 | 0.721 | 0.809 | 0.7121 | 0.696 | 0.699 | 0.679 | 0.7 | 0.715 | 0.694 | 0.6944 | 0.7003 | 0.75238 | 0.70833 | 0.7634 | 0.79653 | 0.744 | 0.7484 | 0.7441 | 1
| 1 | 2 | 0.7341 | 0.72924 | 0.71469 | 0.6966 | 0.7344 | 0.743 | 0.711 | 0.767 | 0.732 | 0.827 | 0.7182 | 0.738 | 0.688 | 0.681 | 0.702 | 0.68 | 0.685 | 0.6877 | 0.7045 | 0.74566 | 0.7089 | 0.7706 | 0.79034 | 0.731 | 0.7603 | 0.7436 | 0
| 1 | 3 | 0.7364 | 0.70869 | 0.71983 | 0.6993 | 0.7324 | 0.752 | 0.6931 | 0.778 | 0.725 | 0.844 | 0.73432 | 0.718 | 0.688 | 0.681 | 0.68 | 0.717 | 0.702 | 0.697 | 0.704 | 0.74843 | 0.70287 | 0.7652 | 0.79285 | 0.736 | 0.7677 | 0.7448 | 16
| 1 | 4 | 0.7302 | 0.72026 | 0.71285 | 0.7066 | 0.7287 | 0.763 | 0.6982 | 0.772 | 0.733 | 0.859 | 0.69628 | 0.692 | 0.693 | 0.684 | 0.706 | 0.713 | 0.67 | 0.6957 | 0.7054 | 0.75181 | 0.71535 | 0.7681 | 0.80534 | 0.736 | 0.7904 | 0.7445 | 0.72417
| 1 | 5 | 0.7373 | 0.73756 | 0.71561 | 0.6984 | 0.7233 | 0.745 | 0.709 | 0.769 | 0.719 | 0.827 | 0.69628 | 0.705 | 0.693 | 0.682 | 0.694 | 0.714 | 0.667 | 0.6883 | 0.7032 | 0.74341 | 0.72365 | 0.7626 | 0.80284 | 0.726 | 0.7649 | 0.7431 | 30
| 1 | 6 | 0.7335 | 0.73668 | 0.7115 | 0.7016 | 0.7246 | 0.739 | 0.7075 | 0.776 | 0.7 | 0.833 | 0.719 | 0.721 | 0.716 | 0.681 | 0.691 | 0.715 | 0.707 | 0.6981 | 0.7044 | 0.75012 | 0.71198 | 0.746 | 0.79367 | 0.739 | 0.8209 | 0.7439
| Mean |  | 0.73453 | 0.72381 | 0.71722 | 0.69965 | 0.72942 | 0.74633 | 0.70273 | 0.772 | 0.72167 | 0.83317 | 0.7127 | 0.71167 | 0.69617 | 0.68133 | 0.6955 | 0.709 | 0.6875 | 0.69353 | 0.70363 | 0.74864 | 0.71185 | 0.76265 | 0.79693 | 0.73533 | 0.77543 | 0.744
| Median |  | 0.7349 | 0.72475 | 0.71515 | 0.69885 | 0.73055 | 0.744 | 0.70285 | 0.771 | 0.723 | 0.83 | 0.71515 | 0.7115 | 0.693 | 0.681 | 0.697 | 0.7145 | 0.6895 | 0.69505 | 0.7042 | 0.74928 | 0.71044 | 0.7643 | 0.7951 | 0.736 | 0.7663 | 0.744
| Std Dev. |  | 0.0025508 | 0.01269 | 0.0063735 | 0.0040288 | 0.0046568 | 0.0098319 | 0.0073489 | 0.0042426 | 0.012028 | 0.016999 | 0.014676 | 0.017305 | 0.010534 | 0.001633 | 0.0093327 | 0.014269 | 0.016526 | 0.0044662 | 0.0017829 | 0.0035349 | 0.0071167 | 0.0086856 | 0.0059417 | 0.0062503 | 0.02616 | 0.00061319
| Rel.Std.Dev. |  | 0.3473% | 1.753% | 0.8886% | 0.5758% | 0.6384% | 1.317% | 1.046% | 0.5496% | 1.667% | 2.04% | 2.059% | 2.432% | 1.513% | 0.2397% | 1.342% | 2.013% | 2.404% | 0.644% | 0.2534% | 0.4722% | 0.9998% | 1.139% | 0.7456% | 0.85% | 3.374% | 0.08242%
| PDM3 |  | 1.432% | -0.04923% | -0.9586% | -3.385% | 0.7252% | 3.061% | -2.96% | 6.605% | -0.345% | 15.05% | -1.583% | -1.726% | -3.866% | -5.915% | -3.958% | -2.094% | -5.063% | -4.23% | -2.835% | 3.379% | -1.701% | 5.314% | 10.05% | 1.542% | 7.08% | 2.739%
| Z-Score (Absolute) |  | 0.47 | 0.14 | 0.07 | 0.62 | 0.31 | 0.84 | 0.52 | 1.65 | 0.07 | 3.56 | 0.21 | 0.24 | 0.73 | 1.19 | 0.75 | 0.33 | 1 | 0.81 | 0.5 | 0.91 | 0.24 | 1.35 | 2.43 | 0.5 | 1.75 | 0.77
| Analytical results for Li2O in OREAS 752b (Certified Value 1.56 wt.%) | [27 empty] | Certified
Li2O | Round | Replicate | Lab | Lab | Lab | Lab | Lab | Lab | Lab | Lab | Lab | Lab | Lab | Lab | Lab | Lab | Lab | Lab | Lab | Lab | Lab | Lab | Lab | Lab | Lab | Lab | Lab | Lab | 1
| No | No | 1.01 | 1.02 | 1.03 | 1.04 | 1.05 | 1.06 | 1.07 | 1.08 | 1.09 | 1.10 | 1.11 | 1.12 | 1.13 | 1.14 | 1.15 | 1.16 | 1.17 | 1.18 | 1.19 | 1.20 | 1.21 | 1.22 | 1.23 | 1.24 | 1.25 | 1.28 | wt.%
|  |  | 4A*OES | 4A*MS | 4A*OES/MS | 4A*MS | 4A*OES | 4A*MS | 4A*OES | 4A*OES | 4A*OES/MS | 4A*OES/MS | 4A*MS | 4A*OES/MS | 4A*OES/MS | 4A*OES/MS | 4A*OES/MS | 4A*OES/MS | 4A*OES/MS | 4A*OES/MS | 4A*OES | 4A*MS | 4A*OES/MS | 4A*OES | 4A*OES/MS | 4A*OES/MS | 4A*OES | 4A*MS | 2
3
| 1 | 1 | 1.5837 | 1.5293 | 1.569 | 1.497 | 1.5781 | 1.5844 | 1.5017 | 1.6576 | 1.5521 | 1.7415 | 1.5329 | 1.4983 | 1.5047 | 1.4617 | 1.5069 | 1.5392 | 1.494 | 1.4948 | 1.5075 | 1.6196 | 1.5248 | 1.6434 | 1.7147 | 1.6016 | 1.6111 | 1.6018 | 1
| 1 | 2 | 1.5803 | 1.5698 | 1.5385 | 1.4996 | 1.5809 | 1.5995 | 1.5306 | 1.6511 | 1.5758 | 1.7803 | 1.5461 | 1.5887 | 1.4811 | 1.466 | 1.5112 | 1.4638 | 1.4746 | 1.4804 | 1.5166 | 1.6052 | 1.526 | 1.6589 | 1.7014 | 1.5736 | 1.6367 | 1.6007 | 0
| 1 | 3 | 1.5853 | 1.5256 | 1.5496 | 1.5054 | 1.5766 | 1.6188 | 1.492 | 1.6748 | 1.5607 | 1.8169 | 1.5808 | 1.5456 | 1.4811 | 1.466 | 1.4638 | 1.5435 | 1.5112 | 1.5004 | 1.5155 | 1.6111 | 1.5131 | 1.6473 | 1.7068 | 1.5844 | 1.6526 | 1.6033 | 16
| 1 | 4 | 1.5719 | 1.5505 | 1.5346 | 1.5211 | 1.5687 | 1.6425 | 1.503 | 1.6619 | 1.5779 | 1.8492 | 1.4989 | 1.4897 | 1.4918 | 1.4725 | 1.5198 | 1.5349 | 1.4423 | 1.4976 | 1.5185 | 1.6184 | 1.5399 | 1.6535 | 1.7337 | 1.5844 | 1.7015 | 1.6027 | 1.5589
| 1 | 5 | 1.5872 | 1.5878 | 1.5405 | 1.5034 | 1.5571 | 1.6038 | 1.5263 | 1.6554 | 1.5478 | 1.7803 | 1.4989 | 1.5177 | 1.4918 | 1.4681 | 1.494 | 1.537 | 1.4359 | 1.4817 | 1.5138 | 1.6003 | 1.5578 | 1.6417 | 1.7283 | 1.5629 | 1.6466 | 1.5997 | 31
| 1 | 6 | 1.579 | 1.5859 | 1.5316 | 1.5103 | 1.5598 | 1.5908 | 1.523 | 1.6705 | 1.5069 | 1.7932 | 1.5478 | 1.5521 | 1.5413 | 1.466 | 1.4875 | 1.5392 | 1.522 | 1.5028 | 1.5164 | 1.6148 | 1.5327 | 1.6059 | 1.7085 | 1.5909 | 1.7671 | 1.6014
| Mean |  | 1.5812 | 1.5581 | 1.544 | 1.5061 | 1.5702 | 1.6066 | 1.5128 | 1.6619 | 1.5535 | 1.7936 | 1.5342 | 1.532 | 1.4986 | 1.4667 | 1.4972 | 1.5263 | 1.48 | 1.493 | 1.5147 | 1.6116 | 1.5324 | 1.6418 | 1.7155 | 1.583 | 1.6693 | 1.6016
| Median |  | 1.582 | 1.5602 | 1.5395 | 1.5044 | 1.5727 | 1.6016 | 1.513 | 1.6598 | 1.5564 | 1.7867 | 1.5395 | 1.5316 | 1.4918 | 1.466 | 1.5004 | 1.5381 | 1.4843 | 1.4962 | 1.5159 | 1.613 | 1.5294 | 1.6453 | 1.7116 | 1.5844 | 1.6496 | 1.6016
| Std Dev. |  | 0.0054923 | 0.027317 | 0.01372 | 0.0086726 | 0.010022 | 0.021165 | 0.015819 | 0.0091406 | 0.025893 | 0.036594 | 0.031592 | 0.037253 | 0.022675 | 0.0035171 | 0.02009 | 0.030716 | 0.035577 | 0.0096148 | 0.0038356 | 0.0076097 | 0.01532 | 0.018699 | 0.012791 | 0.013457 | 0.056314 | 0.00132
| Rel.Std.Dev. |  | 0.3473% | 1.753% | 0.8886% | 0.5758% | 0.6383% | 1.317% | 1.046% | 0.55% | 1.667% | 2.04% | 2.059% | 2.432% | 1.513% | 0.2398% | 1.342% | 2.012% | 2.404% | 0.644% | 0.2532% | 0.4722% | 0.9998% | 1.139% | 0.7456% | 0.8501% | 3.374% | 0.08242%
| PDM3 |  | 1.432% | -0.04923% | -0.9586% | -3.385% | 0.7251% | 3.061% | -2.959% | 6.605% | -0.3449% | 15.05% | -1.583% | -1.726% | -3.866% | -5.915% | -3.958% | -2.094% | -5.062% | -4.23% | -2.835% | 3.379% | -1.701% | 5.314% | 10.05% | 1.542% | 7.08% | 2.739%
| Z-Score (Absolute) |  | 0.47 | 0.14 | 0.07 | 0.62 | 0.31 | 0.84 | 0.52 | 1.65 | 0.07 | 3.56 | 0.21 | 0.24 | 0.73 | 1.19 | 0.75 | 0.33 | 1 | 0.81 | 0.5 | 0.91 | 0.24 | 1.35 | 2.43 | 0.5 | 1.75 | 0.77
| Analytical results for Lu in OREAS 752b (Certified Value 0.038 ppm) | [27 empty] | Certified
Lu | Round | Replicate | 1.01: Lab; 1.02: Lab; 1.03: Lab; 1.04: Lab; 1.05: Lab; 1.06: Lab; 1.07: Lab; 1.08: Lab; 1.09: Lab; 1.10: Lab; 1.11: Lab | 1
| No | No | 1.01: 1.01; 1.02: 1.04; 1.03: 1.05; 1.04: 1.08; 1.05: 1.09; 1.06: 1.11; 1.07: 1.12; 1.08: 1.18; 1.09: 1.22; 1.10: 1.25; 1.11: 1.28 | ppm
|  |  | 1.01: 4A*MS; 1.02: 4A*MS; 1.03: 4A*MS; 1.04: 4A*MS; 1.05: 4A*OES/MS; 1.06: 4A*MS; 1.07: 4A*OES/MS; 1.08: 4A*OES/MS; 1.09: 4A*MS; 1.10: 4A*MS; 1.11: 4A*MS | 3
3
| 1 | 1 | 1.01: 0.04; 1.02: 0.04; 1.03: 0.04; 1.04: < 0.1; 1.05: < 0.1; 1.06: 0.07157; 1.07: 0.04; 1.08: 0.03; 1.09: 0.03; 1.10: 0.05; 1.11: < 1 | 1
| 1 | 2 | 1.01: 0.04; 1.02: 0.04; 1.03: 0.04; 1.04: < 0.1; 1.05: < 0.1; 1.06: 0.07705; 1.07: 0.04; 1.08: 0.02; 1.09: 0.03; 1.10: 0.05; 1.11: < 1 | 14
| 1 | 3 | 1.01: 0.05; 1.02: 0.04; 1.03: 0.05; 1.04: < 0.1; 1.05: < 0.1; 1.06: 0.08248; 1.07: 0.03; 1.08: 0.02; 1.09: 0.03; 1.10: 0.05; 1.11: < 1 | 16
| 1 | 4 | 1.01: 0.05; 1.02: 0.04; 1.03: 0.04; 1.04: < 0.1; 1.05: < 0.1; 1.06: 0.07223; 1.07: 0.04; 1.08: 0.03; 1.09: 0.03; 1.10: 0.05; 1.11: < 1 | 0.038095
| 1 | 5 | 1.01: 0.04; 1.02: 0.04; 1.03: 0.04; 1.04: < 0.1; 1.05: < 0.1; 1.06: 0.07223; 1.07: 0.03; 1.08: 0.02; 1.09: 0.03; 1.10: 0.05; 1.11: < 1 | 32
| 1 | 6 | 1.01: 0.04; 1.02: 0.04; 1.03: 0.04; 1.04: < 0.1; 1.05: < 0.1; 1.06: 0.07002; 1.07: 0.04; 1.08: 0.03; 1.09: 0.03; 1.10: 0.05; 1.11: < 1
| Mean |  | 1.01: 0.043333; 1.02: 0.04; 1.03: 0.041667; 1.06: 0.074263; 1.07: 0.036667; 1.08: 0.025; 1.09: 0.03; 1.10: 0.05
| Median |  | 1.01: 0.04; 1.02: 0.04; 1.03: 0.04; 1.06: 0.07223; 1.07: 0.04; 1.08: 0.025; 1.09: 0.03; 1.10: 0.05
| Std Dev. |  | 1.01: 0.005164; 1.02: 0; 1.03: 0.0040825; 1.06: 0.0046649; 1.07: 0.005164; 1.08: 0.0054772; 1.09: 0; 1.10: 7.6012e-18
| Rel.Std.Dev. |  | 1.01: 11.92%; 1.02: 0%; 1.03: 9.798%; 1.06: 6.282%; 1.07: 14.08%; 1.08: 21.91%; 1.09: 0%; 1.10: 1.52e-14%
| PDM3 |  | 1.01: 13.75%; 1.02: 5%; 1.03: 9.375%; 1.06: 94.94%; 1.07: -3.75%; 1.08: -34.38%; 1.09: -21.25%; 1.10: 31.25%
| Z-Score (Absolute) |  | 1.01: 0; 1.02: 0.34; 1.03: 0.17; 1.04: 0.67; 1.05: 0.67; 1.06: 3.13; 1.07: 0.67; 1.08: 1.85; 1.09: 1.35; 1.10: 0.67; 1.11: 46.19
| Analytical results for Mg in OREAS 752b (Certified Value 0.171 wt.%) | [27 empty] | Certified
Mg | Round | Replicate | Lab | Lab | Lab | Lab | Lab | Lab | Lab | Lab | Lab | Lab | Lab | Lab | Lab | Lab | Lab | Lab | Lab | Lab | Lab | Lab | Lab | Lab | Lab | Lab | Lab |  | 1
| No | No | 1.01 | 1.02 | 1.03 | 1.04 | 1.05 | 1.06 | 1.07 | 1.08 | 1.09 | 1.10 | 1.12 | 1.13 | 1.14 | 1.15 | 1.16 | 1.17 | 1.18 | 1.19 | 1.20 | 1.21 | 1.22 | 1.23 | 1.24 | 1.25 | 1.28 |  | wt.%
|  |  | 4A*OES | 4A*MS | 4A*OES/MS | 4A*OES/MS | 4A*MS | 4A*OES | 4A*OES | 4A*MS | 4A*OES/MS | 4A*OES/MS | 4A*OES/MS | 4A*OES/MS | 4A*OES/MS | 4A*OES/MS | 4A*OES/MS | 4A*OES/MS | 4A*OES/MS | 4A*OES | 4A*OES | 4A*OES/MS | 4A*OES | 4A*OES/MS | 4A*OES/MS | 4A*OES | 4A*MS |  | 3
3
| 1 | 1 | 0.179 | 0.16963 | 0.18 | 0.172 | 0.1745 | 0.173 | 0.171 | 0.17 | 0.18 | 0.18 | 0.122 | 0.17 | 0.15 | 0.16 | 0.16 | 0.16 | 0.16 | 0.17 | 0.16691 | 0.17 | 0.185 | 0.17 | 0.1888 | 0.164 | 0.17 |  | 1
| 1 | 2 | 0.1785 | 0.17318 | 0.18 | 0.173 | 0.1684 | 0.168 | 0.173 | 0.16 | 0.18 | 0.18 | 0.137 | 0.17 | 0.15 | 0.16 | 0.16 | 0.16 | 0.15 | 0.17 | 0.16882 | 0.17 | 0.187 | 0.17 | 0.1857 | 0.169 | 0.18 |  | 0
| 1 | 3 | 0.1792 | 0.16702 | 0.18 | 0.174 | 0.1702 | 0.17 | 0.17 | 0.16 | 0.18 | 0.18 | 0.137 | 0.16 | 0.15 | 0.16 | 0.17 | 0.17 | 0.15 | 0.17 | 0.16849 | 0.17 | 0.173 | 0.18 | 0.1857 | 0.171 | 0.18 |  | 16
| 1 | 4 | 0.18 | 0.16762 | 0.18 | 0.174 | 0.1685 | 0.171 | 0.172 | 0.15 | 0.17 | 0.18 | 0.129 | 0.17 | 0.15 | 0.16 | 0.16 | 0.16 | 0.16 | 0.17 | 0.16493 | 0.17 | 0.181 | 0.18 | 0.1857 | 0.173 | 0.18 |  | 0.17066
| 1 | 5 | 0.1797 | 0.17461 | 0.18 | 0.172 | 0.168 | 0.171 | 0.174 | 0.17 | 0.18 | 0.18 | 0.132 | 0.17 | 0.16 | 0.16 | 0.16 | 0.16 | 0.15 | 0.17 | 0.16729 | 0.17 | 0.184 | 0.18 | 0.1839 | 0.169 | 0.18 |  | 33
| 1 | 6 | 0.1815 | 0.17584 | 0.17 | 0.175 | 0.1695 | 0.171 | 0.174 | 0.17 | 0.18 | 0.18 | 0.139 | 0.16 | 0.15 | 0.16 | 0.16 | 0.17 | 0.16 | 0.17 | 0.16621 | 0.17 | 0.182 | 0.18 | 0.1882 | 0.179 | 0.18
| Mean |  | 0.17965 | 0.17132 | 0.17833 | 0.17333 | 0.16985 | 0.17067 | 0.17233 | 0.16333 | 0.17833 | 0.18 | 0.13267 | 0.16667 | 0.15167 | 0.16 | 0.16167 | 0.16333 | 0.155 | 0.17 | 0.16711 | 0.17 | 0.182 | 0.17667 | 0.18633 | 0.17083 | 0.17833
| Median |  | 0.17945 | 0.1714 | 0.18 | 0.1735 | 0.169 | 0.171 | 0.1725 | 0.165 | 0.18 | 0.18 | 0.1345 | 0.17 | 0.15 | 0.16 | 0.16 | 0.16 | 0.155 | 0.17 | 0.1671 | 0.17 | 0.183 | 0.18 | 0.1857 | 0.17 | 0.18
| Std Dev. |  | 0.0010483 | 0.0037367 | 0.0040825 | 0.0012111 | 0.0024172 | 0.001633 | 0.001633 | 0.008165 | 0.0040825 | 3.0405e-17 | 0.0064083 | 0.005164 | 0.0040825 | 0 | 0.0040825 | 0.005164 | 0.0054772 | 0 | 0.0014466 | 0 | 0.004899 | 0.005164 | 0.0018272 | 0.0049967 | 0.0040825
| Rel.Std.Dev. |  | 0.5835% | 2.181% | 2.289% | 0.6987% | 1.423% | 0.9568% | 0.9476% | 4.999% | 2.289% | 1.689e-14% | 4.83% | 3.098% | 2.692% | 0% | 2.525% | 3.162% | 3.534% | 0% | 0.8657% | 0% | 2.692% | 2.923% | 0.9806% | 2.925% | 2.289%
| PDM3 |  | 5.268% | 0.384% | 4.496% | 1.566% | -0.4746% | 0.003899% | 0.9805% | -4.293% | 4.496% | 5.473% | -22.26% | -2.34% | -11.13% | -6.246% | -5.27% | -4.293% | -9.176% | -0.3867% | -2.081% | -0.3867% | 6.645% | 3.52% | 9.184% | 0.1016% | 4.496%
| Z-Score (Absolute) |  | 0.83 | 0.06 | 0.7 | 0.25 | 0.08 | 0 | 0.15 | 0.67 | 0.7 | 0.86 | 3.49 | 0.37 | 1.75 | 0.98 | 0.83 | 0.67 | 1.44 | 0.06 | 0.33 | 0.06 | 1.04 | 0.55 | 1.44 | 0.02 | 0.7
| Analytical results for Mn in OREAS 752b (Certified Value 0.1 wt.%) | [27 empty] | Certified
Mn | Round | Replicate | Lab | Lab | Lab | Lab | Lab | Lab | Lab | Lab | Lab | Lab | Lab | Lab | Lab | Lab | Lab | Lab | Lab | Lab | Lab | Lab | Lab | Lab | Lab | Lab | Lab |  | 1
| No | No | 1.01 | 1.02 | 1.03 | 1.04 | 1.05 | 1.06 | 1.07 | 1.08 | 1.09 | 1.10 | 1.12 | 1.13 | 1.14 | 1.15 | 1.16 | 1.17 | 1.18 | 1.19 | 1.20 | 1.21 | 1.22 | 1.23 | 1.24 | 1.25 | 1.28 |  | wt.%
|  |  | 4A*OES | 4A*MS | 4A*OES/MS | 4A*OES/MS | 4A*MS | 4A*OES | 4A*OES | 4A*MS | 4A*OES/MS | 4A*OES/MS | 4A*OES/MS | 4A*OES/MS | 4A*OES/MS | 4A*OES/MS | 4A*OES/MS | 4A*OES/MS | 4A*OES/MS | 4A*MS | 4A*OES | 4A*OES/MS | 4A*MS | 4A*OES/MS | 4A*OES/MS | 4A*OES | 4A*MS |  | 3
3
| 1 | 1 | 0.1046 | 0.10166 | 0.1047 | 0.1023 | 0.1027 | 0.102 | 0.1008 | 0.1094 | 0.0979 | 0.0962 | 0.0983 | 0.0996 | 0.0982 | 0.1035 | 0.1 | 0.1065 | 0.0993 | 0.1008 | 0.098992 | 0.1013 | 0.0925 | 0.0941 | 0.0991 | 0.1045 | 0.10099 |  | 1
| 1 | 2 | 0.1057 | 0.10328 | 0.1033 | 0.103 | 0.0989 | 0.101 | 0.1001 | 0.1111 | 0.103 | 0.0986 | 0.1 | 0.0995 | 0.099 | 0.104 | 0.0955 | 0.1035 | 0.0979 | 0.0951 | 0.099389 | 0.1019 | 0.0903 | 0.0989 | 0.0999 | 0.1072 | 0.10139 |  | 0
| 1 | 3 | 0.1045 | 0.10065 | 0.1043 | 0.1042 | 0.0992 | 0.099 | 0.0988 | 0.1075 | 0.0965 | 0.0961 | 0.0996 | 0.0981 | 0.0969 | 0.0998 | 0.1005 | 0.107 | 0.099 | 0.0968 | 0.099583 | 0.1015 | 0.0907 | 0.0946 | 0.0991 | 0.1074 | 0.10703 |  | 16
| 1 | 4 | 0.1056 | 0.10133 | 0.1033 | 0.104 | 0.0995 | 0.0998 | 0.0989 | 0.1079 | 0.0971 | 0.0998 | 0.0954 | 0.1 | 0.0974 | 0.1015 | 0.0991 | 0.0977 | 0.0977 | 0.0949 | 0.099547 | 0.1023 | 0.09 | 0.095 | 0.0991 | 0.11 | 0.10856 |  | 0.099998
| 1 | 5 | 0.1034 | 0.10285 | 0.102 | 0.1029 | 0.098 | 0.101 | 0.1012 | 0.1129 | 0.0979 | 0.099 | 0.0967 | 0.0999 | 0.0993 | 0.102 | 0.0977 | 0.0964 | 0.0984 | 0.0932 | 0.09947 | 0.1043 | 0.0905 | 0.0931 | 0.0976 | 0.1077 | 0.10309 |  | 34
| 1 | 6 | 0.1061 | 0.10324 | 0.1013 | 0.1038 | 0.1003 | 0.102 | 0.1005 | 0.1076 | 0.0977 | 0.0984 | 0.1 | 0.1 | 0.0977 | 0.0973 | 0.0984 | 0.1075 | 0.0992 | 0.0937 | 0.099439 | 0.1031 | 0.09 | 0.0949 | 0.0991 | 0.1137 | 0.099612
| Mean |  | 0.10498 | 0.10217 | 0.10315 | 0.10337 | 0.099767 | 0.1008 | 0.10005 | 0.1094 | 0.09835 | 0.098017 | 0.098333 | 0.099517 | 0.098083 | 0.10135 | 0.098533 | 0.1031 | 0.098583 | 0.09575 | 0.099403 | 0.1024 | 0.090667 | 0.0951 | 0.098983 | 0.10842 | 0.10344
| Median |  | 0.1051 | 0.10226 | 0.1033 | 0.1034 | 0.09935 | 0.101 | 0.1003 | 0.10865 | 0.0978 | 0.0985 | 0.09895 | 0.09975 | 0.09795 | 0.10175 | 0.09875 | 0.105 | 0.0987 | 0.095 | 0.099454 | 0.1021 | 0.0904 | 0.09475 | 0.0991 | 0.10755 | 0.10224
| Std Dev. |  | 0.0010028 | 0.0011034 | 0.001305 | 0.00074476 | 0.0016219 | 0.0012 | 0.0009975 | 0.0022018 | 0.0023424 | 0.0015237 | 0.0019201 | 0.00072503 | 0.00093256 | 0.0024858 | 0.001803 | 0.0049059 | 0.00068532 | 0.0027733 | 0.00021332 | 0.0011296 | 0.0009395 | 0.001987 | 0.00074944 | 0.0031237 | 0.0035819
| Rel.Std.Dev. |  | 0.9552% | 1.08% | 1.265% | 0.7205% | 1.626% | 1.19% | 0.997% | 2.013% | 2.382% | 1.555% | 1.953% | 0.7286% | 0.9508% | 2.453% | 1.83% | 4.758% | 0.6952% | 2.896% | 0.2146% | 1.103% | 1.036% | 2.089% | 0.7571% | 2.881% | 3.463%
| PDM3 |  | 4.985% | 2.171% | 3.152% | 3.368% | -0.2317% | 0.8016% | 0.05159% | 9.402% | -1.648% | -1.982% | -1.665% | -0.4817% | -1.915% | 1.352% | -1.465% | 3.102% | -1.415% | -4.248% | -0.5951% | 2.402% | -9.332% | -4.898% | -1.015% | 8.418% | 3.446%
| Z-Score (Absolute) |  | 2.01 | 0.93 | 1.3 | 1.39 | 0 | 0.4 | 0.11 | 3.71 | 0.55 | 0.67 | 0.55 | 0.1 | 0.65 | 0.61 | 0.48 | 1.28 | 0.46 | 1.55 | 0.14 | 1.01 | 3.51 | 1.8 | 0.29 | 3.33 | 1.42
| Analytical results for Mo in OREAS 752b (Certified Value 2.63 ppm) | [27 empty] | Certified
Mo | Round | Replicate | Lab | Lab | Lab | Lab | Lab | Lab | Lab | Lab | Lab | Lab | Lab | Lab | Lab | Lab | Lab | Lab | Lab | Lab | Lab | Lab | Lab | Lab | Lab |  |  |  | 1
| No | No | 1.01 | 1.02 | 1.03 | 1.04 | 1.05 | 1.06 | 1.07 | 1.08 | 1.09 | 1.10 | 1.11 | 1.12 | 1.13 | 1.14 | 1.15 | 1.16 | 1.17 | 1.18 | 1.19 | 1.22 | 1.23 | 1.24 | 1.28 |  |  |  | ppm
|  |  | 4A*MS | 4A*MS | 4A*OES/MS | 4A*MS | 4A*MS | 4A*MS | 4A*OES | 4A*MS | 4A*OES/MS | 4A*OES/MS | 4A*MS | 4A*OES/MS | 4A*OES/MS | 4A*OES/MS | 4A*OES/MS | 4A*OES/MS | 4A*OES/MS | 4A*OES/MS | 4A*MS | 4A*OES | 4A*OES/MS | 4A*MS | 4A*MS |  |  |  | 2
3
| 1 | 1 | 2.6 | 2.5873 | 2.52 | 2.54 | 2.8 | 2.7 | 2.1 | 2.57 | 4 | 2.71 | 2.5468 | 2.9 | 2.5 | 2.66 | 2.65 | 2.7 | 2.91 | 2.97 | 2.6 | < 5 | 2.5 | 2.64 | 2.93 |  |  |  | 1
| 1 | 2 | 2.6 | 2.6052 | 2.67 | 2.97 | 2.7 | 2.7 | 2.1 | 2.67 | 4 | 2.74 | 2.5389 | 2.7 | 2.47 | 2.7 | 2.57 | 2.68 | 2.61 | 2.9 | 2.6 | < 5 | 2.5 | 2.74 | 3.43 |  |  |  | 15
| 1 | 3 | 2.7 | 2.5467 | 2.7 | 2.65 | 2.8 | 2.6 | 2.1 | 2.43 | 4 | 2.65 | 2.5549 | 2.5 | 2.42 | 2.6 | 2.59 | 2.82 | 2.65 | 2.83 | 2.4 | < 5 | 2.7 | 2.9 | 2.61 |  |  |  | 16
| 1 | 4 | 2.6 | 2.6261 | 2.67 | 2.68 | 2.6 | 2.7 | 2.2 | 2.44 | 5 | 2.65 | 2.5537 | 2.4 | 2.55 | 2.63 | 2.65 | 2.69 | 2.86 | 2.95 | 2.4 | < 5 | 2.7 | 2.63 | 2.5 |  |  |  | 2.6317
| 1 | 5 | 2.7 | 2.6096 | 2.54 | 2.51 | 2.8 | 2.6 | 2.3 | 2.64 | 3 | 2.71 | 2.5537 | 2.4 | 2.55 | 2.88 | 2.64 | 2.78 | 2.56 | 2.83 | 2.3 | < 5 | 2.6 | 2.78 | 2.65 |  |  |  | 35
| 1 | 6 | 2.6 | 2.5491 | 2.73 | 2.73 | 2.7 | 2.7 | 2.3 | 2.38 | 5 | 2.59 | 2.5285 | 2.7 | 3.06 | 2.75 | 2.66 | 2.59 | 2.66 | 2.96 | 2.4 | < 5 | 2.7 | 2.73 | 2.66
| Mean |  | 2.6333 | 2.5873 | 2.6383 | 2.68 | 2.7333 | 2.6667 | 2.1833 | 2.5217 | 4.1667 | 2.675 | 2.5461 | 2.6 | 2.5917 | 2.7033 | 2.6267 | 2.71 | 2.7083 | 2.9067 | 2.45 |  | 2.6167 | 2.7367 | 2.7967
| Median |  | 2.6 | 2.5963 | 2.67 | 2.665 | 2.75 | 2.7 | 2.15 | 2.505 | 4 | 2.68 | 2.5503 | 2.6 | 2.525 | 2.68 | 2.645 | 2.695 | 2.655 | 2.925 | 2.4 |  | 2.65 | 2.735 | 2.655
| Std Dev. |  | 0.05164 | 0.032955 | 0.087044 | 0.16492 | 0.08165 | 0.05164 | 0.098319 | 0.12123 | 0.75277 | 0.055045 | 0.010529 | 0.2 | 0.23473 | 0.10132 | 0.037238 | 0.080994 | 0.14219 | 0.064083 | 0.12247 |  | 0.098319 | 0.099331 | 0.34115
| Rel.Std.Dev. |  | 1.961% | 1.274% | 3.299% | 6.154% | 2.987% | 1.936% | 4.503% | 4.808% | 18.07% | 2.058% | 0.4136% | 7.692% | 9.057% | 3.748% | 1.418% | 2.989% | 5.25% | 2.205% | 4.999% |  | 3.757% | 3.63% | 12.2%
| PDM3 |  | 0.06383% | -1.684% | 0.2538% | 1.837% | 3.864% | 1.33% | -17.04% | -4.179% | 58.33% | 1.647% | -3.252% | -1.203% | -1.519% | 2.724% | -0.1895% | 2.977% | 2.914% | 10.45% | -6.903% |  | -0.5695% | 3.99% | 6.27%
| Z-Score (Absolute) |  | 0.02 | 0.47 | 0.02 | 0.43 | 0.94 | 0.3 | 4.36 | 1.1 | NA | 0.38 | 0.86 | 0.35 | 0.43 | 0.65 | 0.09 | 0.71 | 0.7 | 2.61 | 1.79 | 1.31 | 0.18 | 0.97 | 1.55
Results from laboratory 9 were removed due to their 1 ppm reading resolution.
| Analytical results for Na in OREAS 752b (Certified Value 0.521 wt.%) | [27 empty] | Certified
Na | Round | Replicate | Lab | Lab | Lab | Lab | Lab | Lab | Lab | Lab | Lab | Lab | Lab | Lab | Lab | Lab | Lab | Lab | Lab | Lab | Lab | Lab | Lab | Lab | Lab | Lab | Lab |  | 1
| No | No | 1.01 | 1.02 | 1.03 | 1.04 | 1.05 | 1.06 | 1.07 | 1.08 | 1.09 | 1.10 | 1.12 | 1.13 | 1.14 | 1.15 | 1.16 | 1.17 | 1.18 | 1.19 | 1.20 | 1.21 | 1.22 | 1.23 | 1.24 | 1.25 | 1.28 |  | wt.%
|  |  | 4A*OES | 4A*MS | 4A*OES/MS | 4A*OES/MS | 4A*MS | 4A*OES | 4A*OES | 4A*MS | 4A*OES/MS | 4A*OES/MS | 4A*OES/MS | 4A*OES/MS | 4A*OES/MS | 4A*OES/MS | 4A*OES/MS | 4A*OES/MS | 4A*OES/MS | 4A*OES | 4A*OES | 4A*OES/MS | 4A*OES | 4A*OES/MS | 4A*OES/MS | 4A*OES | 4A*MS |  | 3
3
| 1 | 1 | 0.5267 | 0.52623 | 0.56 | 0.512 | 0.5512 | 0.501 | 0.524 | 0.564 | 0.56 | 0.5 | 0.505 | 0.53 | 0.52 | 0.51 | 0.52 | 0.52 | 0.59 | 0.52 | 0.51544 | 0.52 | 0.478 | 0.56 | 0.504 | 0.684 | 0.48 |  | 1
| 1 | 2 | 0.5331 | 0.53462 | 0.55 | 0.515 | 0.5332 | 0.504 | 0.523 | 0.579 | 0.56 | 0.52 | 0.514 | 0.53 | 0.52 | 0.51 | 0.5 | 0.52 | 0.62 | 0.52 | 0.51569 | 0.52 | 0.481 | 0.56 | 0.497 | 0.648 | 0.49 |  | 5
| 1 | 3 | 0.5276 | 0.53404 | 0.55 | 0.518 | 0.5312 | 0.501 | 0.517 | 0.554 | 0.54 | 0.5 | 0.519 | 0.52 | 0.51 | 0.49 | 0.52 | 0.53 | 0.58 | 0.53 | 0.5133 | 0.51 | 0.477 | 0.56 | 0.497 | 0.623 | 0.5 |  | 16
| 1 | 4 | 0.5317 | 0.52683 | 0.55 | 0.521 | 0.5327 | 0.493 | 0.518 | 0.564 | 0.54 | 0.51 | 0.498 | 0.53 | 0.52 | 0.51 | 0.52 | 0.52 | 0.61 | 0.51 | 0.5151 | 0.52 | 0.483 | 0.57 | 0.497 | 0.658 | 0.51 |  | 0.52072
| 1 | 5 | 0.5217 | 0.53345 | 0.54 | 0.514 | 0.5262 | 0.5 | 0.524 | 0.582 | 0.56 | 0.52 | 0.511 | 0.53 | 0.52 | 0.5 | 0.51 | 0.51 | 0.62 | 0.52 | 0.51256 | 0.52 | 0.477 | 0.56 | 0.49 | 0.623 | 0.48 |  | 36
| 1 | 6 | 0.5337 | 0.53764 | 0.54 | 0.521 | 0.532 | 0.507 | 0.523 | 0.55 | 0.55 | 0.52 | 0.519 | 0.53 | 0.51 | 0.48 | 0.52 | 0.53 | 0.59 | 0.5 | 0.51413 | 0.52 | 0.466 | 0.56 | 0.497 | 0.706 | 0.48
| Mean |  | 0.52908 | 0.53214 | 0.54833 | 0.51683 | 0.53442 | 0.501 | 0.5215 | 0.5655 | 0.55167 | 0.51167 | 0.511 | 0.52833 | 0.51667 | 0.5 | 0.515 | 0.52167 | 0.60167 | 0.51667 | 0.51437 | 0.51833 | 0.477 | 0.56167 | 0.497 | 0.657 | 0.49
| Median |  | 0.52965 | 0.53375 | 0.55 | 0.5165 | 0.53235 | 0.501 | 0.523 | 0.564 | 0.555 | 0.515 | 0.5125 | 0.53 | 0.52 | 0.505 | 0.52 | 0.52 | 0.6 | 0.52 | 0.51462 | 0.52 | 0.4775 | 0.56 | 0.497 | 0.653 | 0.485
| Std Dev. |  | 0.0046193 | 0.0045803 | 0.0075277 | 0.0037639 | 0.0086001 | 0.0046904 | 0.0031464 | 0.012896 | 0.0098319 | 0.0098319 | 0.0082704 | 0.0040825 | 0.005164 | 0.012649 | 0.0083666 | 0.0075277 | 0.017224 | 0.010328 | 0.0012564 | 0.0040825 | 0.0058992 | 0.0040825 | 0.0044272 | 0.033239 | 0.012649
| Rel.Std.Dev. |  | 0.8731% | 0.8607% | 1.373% | 0.7283% | 1.609% | 0.9362% | 0.6033% | 2.28% | 1.782% | 1.922% | 1.618% | 0.7727% | 0.9995% | 2.53% | 1.625% | 1.443% | 2.863% | 1.999% | 0.2443% | 0.7876% | 1.237% | 0.7269% | 0.8908% | 5.059% | 2.581%
| PDM3 |  | 1.606% | 2.193% | 5.303% | -0.746% | 2.631% | -3.787% | 0.1502% | 8.6% | 5.943% | -1.738% | -1.866% | 1.462% | -0.7781% | -3.979% | -1.098% | 0.1822% | 15.55% | -0.7781% | -1.219% | -0.458% | -8.396% | 7.864% | -4.555% | 26.17% | -5.899%
| Z-Score (Absolute) |  | 0.53 | 0.67 | 1.47 | 0.07 | 0.79 | 0.85 | 0.15 | 2.3 | 1.63 | 0.33 | 0.36 | 0.49 | 0.08 | 0.9 | 0.16 | 0.16 | 4.07 | 0.08 | 0.19 | 0 | 2.02 | 2.12 | 1.04 | 6.77 | 1.38
| Analytical results for Nb in OREAS 752b (Certified Value 73 ppm) | [27 empty] | Certified
Nb | Round | Replicate | Lab | Lab | Lab | Lab | Lab | Lab | Lab | Lab | Lab | Lab | Lab | Lab | Lab | Lab | Lab | Lab | Lab | Lab | Lab | Lab | Lab | Lab | Lab | Lab | Lab |  | 1
| No | No | 1.01 | 1.02 | 1.03 | 1.04 | 1.05 | 1.06 | 1.07 | 1.08 | 1.09 | 1.10 | 1.11 | 1.12 | 1.13 | 1.14 | 1.15 | 1.16 | 1.17 | 1.18 | 1.19 | 1.20 | 1.22 | 1.23 | 1.24 | 1.25 | 1.28 |  | ppm
|  |  | 4A*MS | 4A*MS | 4A*OES/MS | 4A*MS | 4A*MS | 4A*MS | 4A*OES | 4A*MS | 4A*OES/MS | 4A*OES/MS | 4A*MS | 4A*OES/MS | 4A*OES/MS | 4A*OES/MS | 4A*OES/MS | 4A*OES/MS | 4A*OES/MS | 4A*OES/MS | 4A*OES | 4A*MS | 4A*MS | 4A*OES/MS | 4A*MS | 4A*MS | 4A*MS |  | 0
1
| 1 | 1 | 72.3 | 70.1503 | 72.5 | 57.9 | 73.15 | 71 | 52.7 | 73.01 | 32.3 | 62.4 | 71.5085 | 87.1 | 75.2 | 70.8 | 70.2 | 75.4 | 77.5 | 73.5 | 58 | 71.6677 | 58.2 | 66.3 | 75.6 | 68 | 71.11 |  | 1
| 1 | 2 | 72.42 | 70.9864 | 74.9 | 56.7 | 71.51 | 71.6 | 55.9 | 70.71 | 26.9 | 60.4 | 71.7545 | 89.2 | 75.9 | 72.8 | 70.3 | 78.7 | 73.5 | 72.3 | 65 | 75.9177 | 56.1 | 52.1 | 74.9 | 68 | 73.72 |  | 0
| 1 | 3 | 72.45 | 69.393 | 75.2 | 56 | 70.92 | 70.3 | 54.8 | 69.71 | 27.2 | 57.7 | 73.1551 | 88.3 | 74.8 | 74.5 | 67.5 | 76.3 | 72.1 | 73.6 | 60 | 74.3462 | 54.1 | 60 | 74.8 | 68.4 | 72.83 |  | 16
| 1 | 4 | 72.59 | 69.6136 | 75.4 | 57.6 | 71.12 | 70.5 | 52.7 | 70.88 | 28.7 | 45.2 | 71.2234 | 84.6 | 74.5 | 71.8 | 68.8 | 76.2 | 69.6 | 72.6 | 55 | 75.6395 | 56 | 53.8 | 74.8 | 73.8 | 72.29 |  | 72.6726
| 1 | 5 | 72.65 | 70.4148 | 72.5 | 56.4 | 70.97 | 70.5 | 56.6 | 74.93 | 25.2 | 49.9 | 71.2234 | 86.9 | 78 | 75.4 | 70.1 | 73.4 | 70.9 | 73.2 | 60 | 73.1552 | 70.2 | 52.3 | 74.2 | 67.9 | 72.33 |  | 37
| 1 | 6 | 72.7 | 70.9355 | 74.2 | 63.1 | 72.03 | 70.3 | 55.2 | 72 | 24.4 | 52.2 | 71.4224 | 88 | 78.2 | 75 | 73.3 | 73.5 | 75.1 | 72.5 | 58 | 75.4822 | 57.9 | 59.6 | 75 | 73 | 71.99
| Mean |  | 72.5183 | 70.2489 | 74.1167 | 57.95 | 71.6167 | 70.7 | 54.65 | 71.8733 | 27.45 | 54.6333 | 71.7145 | 87.35 | 76.1 | 73.3833 | 70.0333 | 75.5833 | 73.1167 | 72.95 | 59.3333 | 74.3681 | 58.75 | 57.35 | 74.8833 | 69.85 | 72.3783
| Median |  | 72.52 | 70.2825 | 74.55 | 57.15 | 71.315 | 70.5 | 55 | 71.44 | 27.05 | 54.95 | 71.4654 | 87.55 | 75.55 | 73.65 | 70.15 | 75.8 | 72.8 | 72.9 | 59 | 74.9142 | 57 | 56.7 | 74.85 | 68.2 | 72.31
| Std Dev. |  | 0.15329 | 0.6616 | 1.3167 | 2.6235 | 0.85832 | 0.5099 | 1.6306 | 1.88 | 2.8219 | 6.6377 | 0.73307 | 1.5859 | 1.6199 | 1.8681 | 1.9346 | 1.9874 | 2.8847 | 0.55408 | 3.3267 | 1.6747 | 5.8023 | 5.6188 | 0.44907 | 2.7668 | 0.86876
| Rel.Std.Dev. |  | 0.2114% | 0.9418% | 1.777% | 4.527% | 1.198% | 0.7212% | 2.984% | 2.616% | 10.28% | 12.15% | 1.022% | 1.816% | 2.129% | 2.546% | 2.762% | 2.629% | 3.945% | 0.7595% | 5.607% | 2.252% | 9.876% | 9.797% | 0.5997% | 3.961% | 1.2%
| PDM3 |  | -0.2123% | -3.335% | 1.987% | -20.26% | -1.453% | -2.714% | -24.8% | -1.1% | -62.23% | -24.82% | -1.318% | 20.2% | 4.716% | 0.9779% | -3.632% | 4.005% | 0.611% | 0.3817% | -18.36% | 2.333% | -19.16% | -21.08% | 3.042% | -3.884% | -0.405%
| Z-Score (Absolute) |  | 0.23 | 0.41 | 0.67 | 3.86 | 0.03 | 0.28 | 4.79 | 0.04 | 12.43 | 4.79 | 0 | 4.39 | 1.23 | 0.47 | 0.47 | 1.09 | 0.39 | 0.35 | 3.48 | 0.74 | 3.64 | 4.03 | 0.89 | 0.52 | 0.19
| Analytical results for Nd in OREAS 752b (Certified Value 7.11 ppm) | [27 empty] | Certified
Nd | Round | Replicate | 1.01: Lab; 1.02: Lab; 1.03: Lab; 1.04: Lab; 1.05: Lab; 1.06: Lab; 1.07: Lab; 1.08: Lab; 1.09: Lab; 1.10: Lab |  | 1
| No | No | 1.01: 1.01; 1.02: 1.05; 1.03: 1.08; 1.04: 1.09; 1.05: 1.11; 1.06: 1.12; 1.07: 1.20; 1.08: 1.22; 1.09: 1.24; 1.10: 1.25 |  | ppm
|  |  | 1.01: 4A*MS; 1.02: 4A*MS; 1.03: 4A*MS; 1.04: 4A*OES/MS; 1.05: 4A*MS; 1.06: 4A*OES/MS; 1.07: 4A*MS; 1.08: 4A*MS; 1.09: 4A*MS; 1.10: 4A*MS |  | 2
2
| 1 | 1 | 1.01: 7.84; 1.02: 7.39; 1.03: 6.8; 1.04: 7; 1.05: 6.7246; 1.06: 6.56; 1.07: 7.9865; 1.08: 5.7; 1.09: 7.4; 1.10: 7.1 |  | 1
| 1 | 2 | 1.01: 7.69; 1.02: 7.4; 1.03: 6.7; 1.04: 7.3; 1.05: 6.323; 1.06: 6.86; 1.07: 7.9964; 1.08: 5.8; 1.09: 7.4; 1.10: 7.2 |  | 16
| 1 | 3 | 1.01: 8.09; 1.02: 7.94; 1.03: 6.5; 1.04: 7.1; 1.05: 6.3224; 1.06: 6.62; 1.07: 7.923; 1.08: 5.3; 1.09: 8.3; 1.10: 7.2 |  | 16
| 1 | 4 | 1.01: 8.26; 1.02: 7.8; 1.03: 6.1; 1.04: 7.1; 1.05: 6.5017; 1.06: 6.95; 1.07: 7.9162; 1.08: 5.6; 1.09: 7.6; 1.10: 7.1 |  | 7.1068
| 1 | 5 | 1.01: 7.73; 1.02: 7.54; 1.03: 7.2; 1.04: 7.2; 1.05: 6.5017; 1.06: 7.24; 1.07: 7.9228; 1.08: 6.1; 1.09: 7.5; 1.10: 7.2 |  | 38
| 1 | 6 | 1.01: 8.33; 1.02: 7.88; 1.03: 7.2; 1.04: 6.9; 1.05: 6.5492; 1.06: 7.19; 1.07: 7.9919; 1.08: 5.6; 1.09: 7; 1.10: 7.9
| Mean |  | 1.01: 7.99; 1.02: 7.6583; 1.03: 6.75; 1.04: 7.1; 1.05: 6.4871; 1.06: 6.9033; 1.07: 7.9561; 1.08: 5.6833; 1.09: 7.5333; 1.10: 7.2833
| Median |  | 1.01: 7.965; 1.02: 7.67; 1.03: 6.75; 1.04: 7.1; 1.05: 6.5017; 1.06: 6.905; 1.07: 7.9548; 1.08: 5.65; 1.09: 7.45; 1.10: 7.2
| Std Dev. |  | 1.01: 0.27517; 1.02: 0.24547; 1.03: 0.42308; 1.04: 0.14142; 1.05: 0.15147; 1.06: 0.28204; 1.07: 0.039071; 1.08: 0.26394; 1.09: 0.4274; 1.10: 0.30605
| Rel.Std.Dev. |  | 1.01: 3.444%; 1.02: 3.205%; 1.03: 6.268%; 1.04: 1.992%; 1.05: 2.335%; 1.06: 4.086%; 1.07: 0.4911%; 1.08: 4.644%; 1.09: 5.673%; 1.10: 4.202%
| PDM3 |  | 1.01: 12.43%; 1.02: 7.76%; 1.03: -5.021%; 1.04: -0.09606%; 1.05: -8.72%; 1.06: -2.863%; 1.07: 11.95%; 1.08: -20.03%; 1.09: 6.001%; 1.10: 2.484%
| Z-Score (Absolute) |  | 1.01: 1.19; 1.02: 0.69; 1.03: 0.66; 1.04: 0.14; 1.05: 1.05; 1.06: 0.43; 1.07: 1.14; 1.08: 2.24; 1.09: 0.51; 1.10: 0.14
| Analytical results for Ni in OREAS 752b (Certified Value 7.97 ppm) | [27 empty] | Certified
Ni | Round | Replicate | Lab | Lab | Lab | Lab | Lab | Lab | Lab | Lab | Lab | Lab | Lab | Lab | Lab | Lab | Lab | Lab | Lab | Lab | Lab | Lab | Lab | Lab | Lab | Lab |  |  | 1
| No | No | 1.01 | 1.02 | 1.03 | 1.04 | 1.05 | 1.06 | 1.07 | 1.08 | 1.09 | 1.10 | 1.11 | 1.12 | 1.13 | 1.14 | 1.15 | 1.16 | 1.17 | 1.18 | 1.19 | 1.21 | 1.22 | 1.23 | 1.24 | 1.28 |  |  | ppm
|  |  | 4A*MS | 4A*MS | 4A*OES/MS | 4A*OES/MS | 4A*MS | 4A*OES | 4A*OES | 4A*MS | 4A*OES/MS | 4A*OES/MS | 4A*MS | 4A*OES/MS | 4A*OES/MS | 4A*OES/MS | 4A*OES/MS | 4A*OES/MS | 4A*OES/MS | 4A*OES/MS | 4A*MS | 4A*OES/MS | 4A*MS | 4A*OES/MS | 4A*MS | 4A*MS |  |  | 2
3
| 1 | 1 | 7.6 | 7.3121 | 8.4 | 9 | 8.1 | 8 | 8 | 8.2 | 9 | 8.3 | 8.0288 | 7.2 | 7.4 | 7.7 | 8.1 | 8 | 7.9 | 7.7 | 8 | 7.4 | 8 | 8.3 | 8.6 | 8.49 |  |  | 1
| 1 | 2 | 7.7 | 7.4825 | 8.5 | 9 | 7.9 | 8 | 8 | 8 | 10 | 8.5 | 7.2852 | 7.5 | 7.6 | 7.7 | 8.2 | 8.2 | 7.8 | 7.2 | 8 | 7.5 | 7 | 8.3 | 8.6 | 9.23 |  |  | 6
| 1 | 3 | 8.1 | 7.3728 | 8.5 | 9 | 8.1 | 8 | 7 | 9.3 | 10 | 9.1 | 8.0774 | 7.5 | 7.6 | 7.6 | 7.8 | 8.7 | 8.3 | 7.5 | 7.9 | 7.5 | 8 | 8.6 | 8.5 | 7.78 |  |  | 16
| 1 | 4 | 8 | 7.1343 | 8.6 | 9 | 7.7 | 8 | 8 | 9.1 | 10 | 8.7 | 7.2727 | 7.5 | 7.4 | 7.5 | 8 | 8.1 | 8.5 | 7.7 | 7.9 | 7.8 | 8 | 8.4 | 8.5 | 8.67 |  |  | 7.969
| 1 | 5 | 7.9 | 7.5004 | 8.2 | 9 | 8 | 8 | 8 | 8.4 | 10 | 8.3 | 7.2727 | 7.3 | 7.8 | 7.7 | 7.9 | 7.8 | 7.4 | 7.3 | 8 | 7.8 | 7 | 8.4 | 8.7 | 8.43 |  |  | 39
| 1 | 6 | 8.1 | 7.4799 | 8.2 | 9 | 7.8 | 8 | 8 | 8.4 | 9 | 8.3 | 7.4895 | 7.7 | 9.9 | 7.9 | 7.8 | 7.8 | 8 | 7.5 | 7.3 | 7.7 | 8 | 8.2 | 8.5 | 7.74
| Mean |  | 7.9 | 7.3803 | 8.4 | 9 | 7.9333 | 8 | 7.8333 | 8.5667 | 9.6667 | 8.5333 | 7.5711 | 7.45 | 7.95 | 7.6833 | 7.9667 | 8.1 | 7.9833 | 7.4833 | 7.85 | 7.6167 | 7.6667 | 8.3667 | 8.5667 | 8.39
| Median |  | 7.95 | 7.4263 | 8.45 | 9 | 7.95 | 8 | 8 | 8.4 | 10 | 8.4 | 7.3874 | 7.5 | 7.6 | 7.7 | 7.95 | 8.05 | 7.95 | 7.5 | 7.95 | 7.6 | 8 | 8.35 | 8.55 | 8.46
| Std Dev. |  | 0.20976 | 0.14143 | 0.16733 | 0 | 0.1633 | 0 | 0.40825 | 0.5164 | 0.5164 | 0.32042 | 0.38269 | 0.17607 | 0.96695 | 0.13292 | 0.1633 | 0.33466 | 0.38687 | 0.20412 | 0.27386 | 0.17224 | 0.5164 | 0.13663 | 0.08165 | 0.56395
| Rel.Std.Dev. |  | 2.655% | 1.916% | 1.992% | 0% | 2.058% | 0% | 5.212% | 6.028% | 5.342% | 3.755% | 5.055% | 2.363% | 12.16% | 1.73% | 2.05% | 4.132% | 4.846% | 2.728% | 3.489% | 2.261% | 6.736% | 1.633% | 0.9531% | 6.722%
| PDM3 |  | -0.8661% | -7.387% | 5.408% | 12.94% | -0.4478% | 0.3887% | -1.703% | 7.5% | 21.3% | 7.081% | -4.994% | -6.513% | -0.2387% | -3.585% | -0.02954% | 1.644% | 0.1796% | -6.095% | -1.494% | -4.422% | -3.794% | 4.99% | 7.5% | 5.283%
| Z-Score (Absolute) |  | 0.09 | 1.01 | 0.8 | NA | 0.03 | NA | NA | 1.1 | NA | 1.04 | 0.67 | 0.89 | 0 | 0.47 | 0.03 | 0.27 | 0.06 | 0.83 | 0.18 | 0.59 | NA | 0.74 | 1.1 | 0.78
Results from laboratories 4, 6, 7, 9 and 22 were removed due to their 1 ppm reading resolution.
| Analytical results for P in OREAS 752b (Certified Value 0.044 wt.%) | [27 empty] | Certified
P | Round | Replicate | Lab | Lab | Lab | Lab | Lab | Lab | Lab | Lab | Lab | Lab | Lab | Lab | Lab | Lab | Lab | Lab | Lab | Lab | Lab | Lab | Lab | Lab | Lab | Lab | Lab |  | 1
| No | No | 1.01 | 1.02 | 1.03 | 1.04 | 1.05 | 1.06 | 1.07 | 1.08 | 1.09 | 1.10 | 1.12 | 1.13 | 1.14 | 1.15 | 1.16 | 1.17 | 1.18 | 1.19 | 1.20 | 1.21 | 1.22 | 1.23 | 1.24 | 1.25 | 1.28 |  | wt.%
|  |  | 4A*OES | 4A*MS | 4A*OES/MS | 4A*OES/MS | 4A*MS | 4A*OES | 4A*OES | 4A*MS | 4A*OES/MS | 4A*OES/MS | 4A*OES/MS | 4A*OES/MS | 4A*OES/MS | 4A*OES/MS | 4A*OES/MS | 4A*OES/MS | 4A*OES/MS | 4A*OES | 4A*OES | 4A*OES/MS | 4A*OES | 4A*OES/MS | 4A*OES/MS | 4A*OES | 4A*MS |  | 3
3
| 1 | 1 | 0.0465 | 0.044396 | 0.0477 | 0.044 | 0.0433 | 0.044 | 0.041 | 0.048 | 0.044 | 0.0414 | 0.0497 | 0.044 | 0.044 | 0.043 | 0.043 | 0.046 | 0.0441 | 0.0464 | 0.040584 | 0.0441 | 0.048 | 0.04 | 0.0454 | 0.039 | 0.09 |  | 1
| 1 | 2 | 0.0467 | 0.045803 | 0.047 | 0.044 | 0.0409 | 0.044 | 0.042 | 0.048 | 0.045 | 0.0425 | 0.0492 | 0.044 | 0.044 | 0.042 | 0.042 | 0.044 | 0.0432 | 0.0474 | 0.040428 | 0.0438 | 0.049 | 0.04 | 0.0449 | 0.04 | 0.1 |  | 0
| 1 | 3 | 0.0468 | 0.044266 | 0.0471 | 0.044 | 0.0411 | 0.044 | 0.042 | 0.046 | 0.044 | 0.0411 | 0.0514 | 0.044 | 0.042 | 0.04 | 0.044 | 0.046 | 0.0438 | 0.0475 | 0.039959 | 0.0438 | 0.048 | 0.04 | 0.0454 | 0.043 | 0.11 |  | 16
| 1 | 4 | 0.0472 | 0.043766 | 0.0473 | 0.044 | 0.0448 | 0.045 | 0.043 | 0.047 | 0.044 | 0.0422 | 0.0457 | 0.044 | 0.043 | 0.042 | 0.043 | 0.043 | 0.043 | 0.0465 | 0.040458 | 0.0443 | 0.049 | 0.04 | 0.0445 | 0.042 | 0.11 |  | 0.044175
| 1 | 5 | 0.0467 | 0.044873 | 0.0468 | 0.044 | 0.0415 | 0.044 | 0.043 | 0.048 | 0.045 | 0.0424 | 0.0451 | 0.045 | 0.044 | 0.041 | 0.044 | 0.042 | 0.0441 | 0.0464 | 0.040832 | 0.0447 | 0.05 | 0.04 | 0.0449 | 0.042 | 0.11 |  | 40
| 1 | 6 | 0.0471 | 0.045634 | 0.0458 | 0.044 | 0.042 | 0.044 | 0.043 | 0.046 | 0.045 | 0.042 | 0.0486 | 0.045 | 0.043 | 0.042 | 0.044 | 0.046 | 0.0432 | 0.0447 | 0.040154 | 0.0444 | 0.047 | 0.04 | 0.0449 | 0.044 | 0.11
| Mean |  | 0.046833 | 0.04479 | 0.04695 | 0.044 | 0.042267 | 0.044167 | 0.042333 | 0.047167 | 0.0445 | 0.041933 | 0.048283 | 0.044333 | 0.043333 | 0.041667 | 0.043333 | 0.0445 | 0.043567 | 0.046483 | 0.040403 | 0.044183 | 0.0485 | 0.04 | 0.045 | 0.041667 | 0.105
| Median |  | 0.04675 | 0.044635 | 0.04705 | 0.044 | 0.04175 | 0.044 | 0.0425 | 0.0475 | 0.0445 | 0.0421 | 0.0489 | 0.044 | 0.0435 | 0.042 | 0.0435 | 0.045 | 0.0435 | 0.04645 | 0.040443 | 0.0442 | 0.0485 | 0.04 | 0.0449 | 0.042 | 0.11
| Std Dev. |  | 0.00026583 | 0.00080299 | 0.00064109 | 7.6012e-18 | 0.0015082 | 0.00040825 | 0.0008165 | 0.00098319 | 0.00054772 | 0.00056451 | 0.0024277 | 0.0005164 | 0.0008165 | 0.0010328 | 0.0008165 | 0.0017607 | 0.00049261 | 0.0010068 | 0.00030971 | 0.00035449 | 0.0010488 | 0 | 0.00034641 | 0.0018619 | 0.0083666
| Rel.Std.Dev. |  | 0.5676% | 1.793% | 1.365% | 1.728e-14% | 3.568% | 0.9243% | 1.929% | 2.085% | 1.231% | 1.346% | 5.028% | 1.165% | 1.884% | 2.479% | 1.884% | 3.957% | 1.131% | 2.166% | 0.7666% | 0.8023% | 2.162% | 0% | 0.7698% | 4.469% | 7.968%
| PDM3 |  | 6.017% | 1.39% | 6.281% | -0.3972% | -4.321% | -0.01996% | -4.17% | 6.771% | 0.7346% | -5.076% | 9.299% | 0.3573% | -1.906% | -5.679% | -1.906% | 0.7346% | -1.378% | 5.224% | -8.541% | 0.01777% | 9.789% | -9.452% | 1.866% | -5.679% | 137.7%
| Z-Score (Absolute) |  | 0.93 | 0.21 | 0.97 | 0.06 | 0.67 | 0.01 | 0.65 | 1.05 | 0.11 | 0.79 | 1.44 | 0.05 | 0.3 | 0.89 | 0.3 | 0.11 | 0.22 | 0.81 | 1.33 | 0 | 1.52 | 1.47 | 0.29 | 0.89 | 21.4
| Analytical results for Pb in OREAS 752b (Certified Value 6.23 ppm) | [27 empty] | Certified
Pb | Round | Replicate | Lab | Lab | Lab | Lab | Lab | Lab | Lab | Lab | Lab | Lab | Lab | Lab | Lab | Lab | Lab | Lab | Lab | Lab | Lab | Lab | Lab | Lab | Lab | Lab |  |  | 1
| No | No | 1.01 | 1.02 | 1.03 | 1.04 | 1.05 | 1.06 | 1.07 | 1.08 | 1.09 | 1.10 | 1.11 | 1.12 | 1.13 | 1.14 | 1.15 | 1.16 | 1.17 | 1.18 | 1.19 | 1.21 | 1.22 | 1.23 | 1.24 | 1.28 |  |  | ppm
|  |  | 4A*MS | 4A*MS | 4A*OES/MS | 4A*MS | 4A*MS | 4A*MS | 4A*OES | 4A*MS | 4A*OES/MS | 4A*OES/MS | 4A*MS | 4A*OES/MS | 4A*OES/MS | 4A*OES/MS | 4A*OES/MS | 4A*OES/MS | 4A*OES/MS | 4A*OES/MS | 4A*MS | 4A*OES/MS | 4A*MS | 4A*OES/MS | 4A*MS | 4A*MS |  |  | 2
3
| 1 | 1 | 6.9 | 6.846 | 6.8 | 6.6 | 6.5 | 6 | 6 | 5.62 | < 3 | 6.2 | 6.2651 | 5.9 | 6.1 | 6.2 | 6.4 | 6.2 | 6.3 | 5.6 | 6.5 | 5.9 | 4.9 | 7 | 7.11 | 13.4 |  |  | 1
| 1 | 2 | 6.7 | 6.624 | 6.9 | 6 | 6.1 | 6 | 6 | 5.66 | 5 | 6.3 | 6.2077 | 6 | 5.8 | 5.8 | 6.5 | 6.4 | 6.3 | 5.1 | 6.1 | 6 | 5 | 6.9 | 6.89 | 14.7 |  |  | 7
| 1 | 3 | 6.9 | 6.8482 | 6.8 | 6.1 | 6.3 | 6 | 6 | 5.2 | 3 | 6.1 | 6.2785 | 6.2 | 5.8 | 5.6 | 6.4 | 6.1 | 6.4 | 5.4 | 6.4 | 5.9 | 4.9 | 7.2 | 6.91 | 15.2 |  |  | 16
| 1 | 4 | 6.7 | 6.4185 | 6.7 | 6.2 | 6.3 | 7 | 6 | 5.52 | 3 | 6.2 | 6.2847 | 5.8 | 5.9 | 5.9 | 6.5 | 6.1 | 8.1 | 5.6 | 6.3 | 6.1 | 4.9 | 7.2 | 6.72 | 13.2 |  |  | 6.2282
| 1 | 5 | 6.7 | 7.0988 | 7 | 7.1 | 6.1 | 6 | 6 | 5.62 | < 3 | 6.2 | 6.2847 | 5.9 | 5.9 | 6 | 6.5 | 6.1 | 6.2 | 5.1 | 6.4 | 6.2 | 6 | 7.2 | 6.74 | 12.9 |  |  | 41
| 1 | 6 | 6.8 | 6.8843 | 6.7 | 6.3 | 6.7 | 6 | 6 | 5.56 | < 3 | 6.3 | 6.4059 | 6.4 | 8.4 | 5.8 | 6 | 6.2 | 6.6 | 5.3 | 6.7 | 6 | 4.8 | 6.8 | 6.57 | 12.9
| Mean |  | 6.7833 | 6.7866 | 6.8167 | 6.3833 | 6.3333 | 6.1667 | 6 | 5.53 | 3.6667 | 6.2167 | 6.2878 | 6.0333 | 6.3167 | 5.8833 | 6.3833 | 6.1833 | 6.65 | 5.35 | 6.4 | 6.0167 | 5.0833 | 7.05 | 6.8233 | 13.7167
| Median |  | 6.75 | 6.8471 | 6.8 | 6.25 | 6.3 | 6 | 6 | 5.59 | 3 | 6.2 | 6.2816 | 5.95 | 5.9 | 5.85 | 6.45 | 6.15 | 6.35 | 5.35 | 6.4 | 6 | 4.9 | 7.1 | 6.815 | 13.3
| Std Dev. |  | 0.098319 | 0.23507 | 0.1169 | 0.40702 | 0.23381 | 0.40825 | 0 | 0.16912 | 1.1547 | 0.075277 | 0.064784 | 0.22509 | 1.0265 | 0.20412 | 0.19408 | 0.1169 | 0.72319 | 0.22583 | 0.2 | 0.1169 | 0.4535 | 0.17607 | 0.18758 | 0.98675
| Rel.Std.Dev. |  | 1.449% | 3.464% | 1.715% | 6.376% | 3.692% | 6.62% | 0% | 3.058% | 31.49% | 1.211% | 1.03% | 3.731% | 16.25% | 3.47% | 3.04% | 1.891% | 10.87% | 4.221% | 3.125% | 1.943% | 8.921% | 2.497% | 2.749% | 7.194%
| PDM3 |  | 8.913% | 8.966% | 9.449% | 2.491% | 1.688% | -0.9878% | -3.664% | -11.21% | -41.13% | -0.185% | 0.9566% | -3.129% | 1.421% | -5.537% | 2.491% | -0.7202% | 6.773% | -14.1% | 2.759% | -3.396% | -18.38% | 13.2% | 9.556% | 120.2%
| Z-Score (Absolute) |  | 0.96 | 0.97 | 1.03 | 0.11 | 0 | NA | NA | 1.71 | NA | 0.25 | 0.1 | 0.64 | 0.04 | 0.96 | 0.11 | 0.32 | 0.67 | 2.09 | 0.14 | 0.67 | 2.66 | 1.53 | 1.04 | 15.72
Results from laboratories 6, 7 and 9 were removed due to their 1 ppm reading resolution.
| Analytical results for Pr in OREAS 752b (Certified Value 1.92 ppm) | [27 empty] | Certified
Pr | Round | Replicate | 1.01: Lab; 1.02: Lab; 1.03: Lab; 1.04: Lab; 1.05: Lab; 1.06: Lab; 1.07: Lab; 1.08: Lab; 1.09: Lab; 1.10: Lab |  |  | 1
| No | No | 1.01: 1.01; 1.02: 1.05; 1.03: 1.08; 1.04: 1.09; 1.05: 1.11; 1.06: 1.12; 1.07: 1.20; 1.08: 1.22; 1.09: 1.24; 1.10: 1.25 |  |  | ppm
|  |  | 1.01: 4A*MS; 1.02: 4A*MS; 1.03: 4A*MS; 1.04: 4A*OES/MS; 1.05: 4A*MS; 1.06: 4A*OES/MS; 1.07: 4A*MS; 1.08: 4A*MS; 1.09: 4A*MS; 1.10: 4A*MS |  |  | 2
3
| 1 | 1 | 1.01: 2.05; 1.02: 2.05; 1.03: 1.7; 1.04: 1.9; 1.05: 1.7769; 1.06: 1.61; 1.07: 1.9495; 1.08: 1.38; 1.09: 2.1; 1.10: 1.85 |  |  | 1
| 1 | 2 | 1.01: 1.98; 1.02: 1.91; 1.03: 1.7; 1.04: 1.9; 1.05: 1.7087; 1.06: 1.7; 1.07: 1.9634; 1.08: 1.44; 1.09: 2; 1.10: 1.97 |  |  | 19
| 1 | 3 | 1.01: 2.1; 1.02: 2.06; 1.03: 1.6; 1.04: 2; 1.05: 1.6831; 1.06: 1.72; 1.07: 1.9434; 1.08: 1.3; 1.09: 2.3; 1.10: 1.98 |  |  | 16
| 1 | 4 | 1.01: 2.19; 1.02: 2.01; 1.03: 1.5; 1.04: 2; 1.05: 1.7919; 1.06: 1.8; 1.07: 1.9593; 1.08: 1.34; 1.09: 2.1; 1.10: 2.16 |  |  | 1.9229
| 1 | 5 | 1.01: 2.01; 1.02: 1.96; 1.03: 1.8; 1.04: 2; 1.05: 1.7919; 1.06: 1.88; 1.07: 1.8967; 1.08: 1.54; 1.09: 2.1; 1.10: 1.95 |  |  | 42
| 1 | 6 | 1.01: 2.18; 1.02: 2.1; 1.03: 1.8; 1.04: 1.9; 1.05: 1.7658; 1.06: 1.88; 1.07: 1.9757; 1.08: 1.37; 1.09: 2; 1.10: 2.13
| Mean |  | 1.01: 2.085; 1.02: 2.015; 1.03: 1.6833; 1.04: 1.95; 1.05: 1.7531; 1.06: 1.765; 1.07: 1.948; 1.08: 1.395; 1.09: 2.1; 1.10: 2.0067
| Median |  | 1.01: 2.075; 1.02: 2.03; 1.03: 1.7; 1.04: 1.95; 1.05: 1.7714; 1.06: 1.76; 1.07: 1.9544; 1.08: 1.375; 1.09: 2.1; 1.10: 1.975
| Std Dev. |  | 1.01: 0.08735; 1.02: 0.070071; 1.03: 0.1169; 1.04: 0.054772; 1.05: 0.046064; 1.06: 0.10766; 1.07: 0.027518; 1.08: 0.084794; 1.09: 0.10954; 1.10: 0.11708
| Rel.Std.Dev. |  | 1.01: 4.189%; 1.02: 3.477%; 1.03: 6.945%; 1.04: 2.809%; 1.05: 2.628%; 1.06: 6.1%; 1.07: 1.413%; 1.08: 6.078%; 1.09: 5.216%; 1.10: 5.834%
| PDM3 |  | 1.01: 8.43%; 1.02: 4.79%; 1.03: -12.46%; 1.04: 1.409%; 1.05: -8.832%; 1.06: -8.211%; 1.07: 1.306%; 1.08: -27.45%; 1.09: 9.21%; 1.10: 4.356%
| Z-Score (Absolute) |  | 1.01: 0.64; 1.02: 0.31; 1.03: 1.25; 1.04: 0; 1.05: 0.92; 1.06: 0.86; 1.07: 0; 1.08: 2.6; 1.09: 0.71; 1.10: 0.27
| Analytical results for Rb in OREAS 752b (Certified Value 950 ppm) | [27 empty] | Certified
Rb | Round | Replicate | Lab | Lab | Lab | Lab | Lab | Lab | Lab | Lab | Lab | Lab | Lab | Lab | Lab | Lab | Lab | Lab | Lab | Lab | Lab | Lab | Lab | Lab | Lab | Lab | Lab |  | 1
| No | No | 1.01 | 1.02 | 1.03 | 1.04 | 1.05 | 1.06 | 1.07 | 1.08 | 1.09 | 1.10 | 1.11 | 1.12 | 1.13 | 1.14 | 1.15 | 1.16 | 1.17 | 1.18 | 1.20 | 1.21 | 1.22 | 1.23 | 1.24 | 1.25 | 1.28 |  | ppm
|  |  | 4A*MS | 4A*MS | 4A*OES/MS | 4A*MS | 4A*MS | 4A*MS | 4A*OES | 4A*MS | 4A*OES/MS | 4A*OES/MS | 4A*MS | 4A*OES/MS | 4A*OES/MS | 4A*OES/MS | 4A*OES/MS | 4A*OES/MS | 4A*OES/MS | 4A*OES/MS | 4A*MS | 4A*OES/MS | 4A*MS | 4A*OES/MS | 4A*MS | 4A*MS | 4A*MS |  | 0
0
| 1 | 1 | 988.55 | 899.4477 | 943.4 | 885 | 931.46 | 1010 | 942.8 | 922.8 | 963 | 1000 | 926.2271 | 922 | 953 | 968 | 970 | 935 | 972 | 923.7 | 1008.98 | 919.9 | 895 | 935.3 | 974 | 985 | 999.35 |  | 1
| 1 | 2 | 993.43 | 895.1908 | 952.1 | 868 | 902.97 | 1020 | 945.4 | 882.3 | 933 | 1020 | 917.898 | 923 | 939 | 980 | 975 | 898 | 924 | 947.4 | 1006.57 | 923.9 | 892 | 922.9 | 954 | 989 | 991.44 |  | 0
| 1 | 3 | 1023.51 | 874.099 | 961.8 | 873 | 910.06 | 1020 | 929 | 884.3 | 967 | 1010 | 942.8969 | 959 | 951 | 965 | 923 | 933 | 961 | 930.1 | 1007.92 | 924.5 | 896 | 988.2 | 1010 | 995 | 996.82 |  | 16
| 1 | 4 | 986.17 | 883.904 | 963.7 | 853 | 899.99 | 1030 | 935.5 | 884 | 965 | 1040 | 893.4718 | 895 | 949 | 1000 | 946 | 898 | 932 | 945.2 | 1003.14 | 939.4 | 890 | 957.8 | 970 | 989 | 998.14 |  | 949.8755
| 1 | 5 | 1000.58 | 892.7261 | 912 | 907 | 892.62 | 1030 | 947.3 | 957.9 | 938 | 1050 | 893.4718 | 914 | 959 | 1015 | 966 | 899 | 942 | 949.2 | 1007.38 | 948.8 | 931 | 978.3 | 994 | 984 | 995.83 |  | 43
| 1 | 6 | 1022.07 | 906.6204 | 954 | 895 | 905.98 | 1010 | 929.5 | 930.1 | 915 | 1020 | 908.0555 | 945 | 932 | 1005 | 888 | 908 | 971 | 919.4 | 1001.88 | 939 | 859 | 953.1 | 974 | 991 | 996.48
| Mean |  | 1002.385 | 891.998 | 947.8333 | 880.1667 | 907.18 | 1020 | 938.25 | 910.2333 | 946.8333 | 1023.3333 | 913.6702 | 926.3333 | 947.1667 | 988.8333 | 944.6667 | 911.8333 | 950.3333 | 935.8333 | 1005.9783 | 932.5833 | 893.8333 | 955.9333 | 979.3333 | 988.8333 | 996.3433
| Median |  | 997.005 | 893.9584 | 953.05 | 879 | 904.475 | 1020 | 939.15 | 903.55 | 950.5 | 1020 | 912.9768 | 922.5 | 950 | 990 | 956 | 903.5 | 951.5 | 937.65 | 1006.975 | 931.75 | 893.5 | 955.45 | 974 | 989 | 996.65
| Std Dev. |  | 16.5623 | 11.5406 | 19.0091 | 19.4979 | 13.2715 | 8.9443 | 8.0426 | 31.5142 | 21.3581 | 18.619 | 19.3764 | 22.7127 | 9.8877 | 20.7405 | 33.7619 | 17.5888 | 20.5394 | 13.041 | 2.8266 | 11.4213 | 22.8859 | 24.7784 | 19.7045 | 4.0208 | 2.7137
| Rel.Std.Dev. |  | 1.652% | 1.294% | 2.006% | 2.215% | 1.463% | 0.8769% | 0.8572% | 3.462% | 2.256% | 1.819% | 2.121% | 2.452% | 1.044% | 2.097% | 3.574% | 1.929% | 2.161% | 1.394% | 0.281% | 1.225% | 2.56% | 2.592% | 2.012% | 0.4066% | 0.2724%
| PDM3 |  | 5.528% | -6.093% | -0.215% | -7.339% | -4.495% | 7.382% | -1.224% | -4.173% | -0.3203% | 7.733% | -3.812% | -2.478% | -0.2852% | 4.101% | -0.5484% | -4.005% | 0.0482% | -1.478% | 5.906% | -1.82% | -5.9% | 0.6377% | 3.101% | 4.101% | 4.892%
| Z-Score (Absolute) |  | 1.07 | 1.06 | 0.02 | 1.28 | 0.76 | 1.41 | 0.17 | 0.71 | 0 | 1.47 | 0.64 | 0.39 | 0.01 | 0.81 | 0.04 | 0.67 | 0.07 | 0.21 | 1.14 | 0.27 | 1.02 | 0.18 | 0.63 | 0.81 | 0.95
| Analytical results for Re in OREAS 752b (Certified Value < 0.002 ppm) | [27 empty] | Certified
Re | Round | Replicate | Lab | Lab | Lab | Lab | Lab | Lab | Lab | Lab | Lab | Lab | Lab | Lab | Lab | Lab | Lab | [11 empty] | 1
| No | No | 1.02 | 1.03 | 1.06 | 1.07 | 1.08 | 1.09 | 1.10 | 1.12 | 1.13 | 1.14 | 1.15 | 1.16 | 1.17 | 1.22 | 1.25 | [11 empty] | ppm
|  |  | 4A*MS | 4A*OES/MS | 4A*MS | 4A*OES | 4A*MS | 4A*OES/MS | 4A*OES/MS | 4A*OES/MS | 4A*OES/MS | 4A*OES/MS | 4A*OES/MS | 4A*OES/MS | 4A*OES/MS | 4A*MS | 4A*MS | [11 empty] | 3
3
| 1 | 1 | < 0.01 | < 0.002 | < 0.05 | < 0.05 | < 0.002 | < 0.001 | < 0.002 | 0.0008 | < 0.002 | < 0.002 | 0.002 | < 0.002 | < 0.002 | < 0.1 | 0.069 | [11 empty] | 1
| 1 | 2 | < 0.01 | < 0.002 | < 0.05 | < 0.05 | 0.003 | < 0.001 | < 0.002 | 0.0007 | < 0.002 | 0.002 | 0.002 | 0.002 | < 0.002 | < 0.1 | 0.054 | [11 empty] | 20
| 1 | 3 | < 0.01 | < 0.002 | < 0.05 | < 0.05 | < 0.002 | 0.001 | < 0.002 | 0.0005 | < 0.002 | < 0.002 | < 0.002 | < 0.002 | < 0.002 | < 0.1 | 0.043 | [11 empty] | 16
| 1 | 4 | < 0.01 | < 0.002 | < 0.05 | < 0.05 | 0.002 | 0.001 | < 0.002 |  | < 0.002 | < 0.002 | 0.002 | < 0.002 | < 0.002 | < 0.1 | 0.071 | [11 empty] | < 0.002
| 1 | 5 | < 0.01 | < 0.002 | < 0.05 | < 0.05 | 0.003 | < 0.001 | < 0.002 |  | < 0.002 | < 0.002 | 0.002 | < 0.002 | < 0.002 | < 0.1 | 0.041 | [11 empty] | 44
| 1 | 6 | < 0.01 | < 0.002 | < 0.05 | < 0.05 | < 0.002 | 0.001 | < 0.002 | 0.0006 | < 0.002 | < 0.002 | < 0.002 | < 0.002 | < 0.002 | < 0.1 | 0.072
| Mean |  | 1.08: 0.0026667; 1.09: 0.001; 1.12: 0.00065; 1.14: 0.002; 1.15: 0.002; 1.16: 0.002; 1.25: 0.058333
| Median |  | 1.08: 0.003; 1.09: 0.001; 1.12: 0.00065; 1.14: 0.002; 1.15: 0.002; 1.16: 0.002; 1.25: 0.0615
| Std Dev. |  | 1.08: 0.00057735; 1.09: 0; 1.12: 0.0001291; 1.15: 0; 1.25: 0.01425
| Rel.Std.Dev. |  | 1.08: 21.65%; 1.09: 0%; 1.12: 19.86%; 1.15: 0%; 1.25: 24.43%
PDM3
| Z-Score (Absolute) |  | 5.17 | 0.22 | 32.14 | 32.14 | 0.9 | 0.56 | 0.22 | 0.7 | 0.22 | 0 | 0.67 | 0 | 0.22 | 65.86 | 77.1
| Analytical results for S in OREAS 752b (Certified Value 0.03 wt.%) | [27 empty] | Certified
S | Round | Replicate | Lab | Lab | Lab | Lab | Lab | Lab | Lab | Lab | Lab | Lab | Lab | Lab | Lab | Lab | Lab | Lab | Lab | Lab | Lab | Lab | Lab | Lab | Lab | Lab |  |  | 1
| No | No | 1.01 | 1.02 | 1.03 | 1.04 | 1.06 | 1.07 | 1.08 | 1.09 | 1.10 | 1.12 | 1.13 | 1.14 | 1.15 | 1.16 | 1.17 | 1.18 | 1.19 | 1.20 | 1.21 | 1.22 | 1.23 | 1.24 | 1.25 | 1.28 |  |  | wt.%
|  |  | 4A*OES | 4A*MS | 4A*OES/MS | 4A*OES/MS | 4A*OES | 4A*OES | 4A*MS | 4A*OES/MS | 4A*OES/MS | 4A*OES/MS | 4A*OES/MS | 4A*OES/MS | 4A*OES/MS | 4A*OES/MS | 4A*OES/MS | 4A*OES/MS | 4A*OES | 4A*OES | 4A*OES/MS | 4A*OES | 4A*OES/MS | 4A*OES/MS | 4A*OES | 4A*MS |  |  | 3
3
| 1 | 1 | 0.0308 | 0.031976 | 0.03 | 0.034 | 0.029 | 0.03 | < 0.04 | 0.03 | 0.03 | 0.0203 | 0.03 | 0.03 | 0.03 | 0.03 | 0.05 | 0.03 | 0.03 | 0.030966 | 0.033 | 0.033 | < 0.05 | 0.0345 | 0.033 | 0.02 |  |  | 1
| 1 | 2 | 0.03 | 0.034299 | 0.03 | 0.034 | 0.03 | 0.03 | < 0.04 | 0.03 | 0.03 | 0.0225 | 0.03 | 0.03 | 0.03 | 0.03 | 0.04 | 0.04 | 0.03 | 0.031414 | 0.032 | 0.034 | < 0.05 | 0.0346 | 0.034 | 0.02 |  |  | 8
| 1 | 3 | 0.03 | 0.033066 | 0.03 | 0.033 | 0.03 | 0.03 | < 0.04 | 0.03 | 0.03 | 0.0276 | 0.03 | 0.03 | 0.03 | 0.03 | 0.05 | 0.03 | 0.03 | 0.031704 | 0.032 | 0.019 | < 0.05 | 0.0342 | 0.036 | 0.02 |  |  | 16
| 1 | 4 | 0.0303 | 0.031577 | 0.03 | 0.034 | 0.03 | 0.03 | < 0.04 | 0.03 | 0.03 | 0.0315 | 0.03 | 0.03 | 0.03 | 0.03 | 0.03 | 0.04 | 0.03 | 0.031388 | 0.033 | 0.031 | < 0.05 | 0.0352 | 0.036 | 0.02 |  |  | 0.030466
| 1 | 5 | 0.0309 | 0.03397 | 0.03 | 0.036 | 0.03 | 0.03 | < 0.04 | 0.03 | 0.03 | 0.0266 | 0.03 | 0.03 | 0.03 | 0.03 | 0.03 | 0.03 | 0.03 | 0.031037 | 0.033 | 0.026 | < 0.05 | 0.0339 | 0.035 | 0.02 |  |  | 45
| 1 | 6 | 0.0321 | 0.03257 | 0.03 | 0.034 | 0.031 | 0.03 | < 0.04 | 0.03 | 0.03 | 0.0292 | 0.03 | 0.03 | 0.03 | 0.03 | 0.05 | 0.04 | 0.03 | 0.031084 | 0.033 | 0.032 | < 0.05 | 0.0348 | 0.037 | 0.02
| Mean |  | 0.030683 | 0.03291 | 0.03 | 0.034167 | 0.03 | 0.03 |  | 0.03 | 0.03 | 0.026283 | 0.03 | 0.03 | 0.03 | 0.03 | 0.041667 | 0.035 | 0.03 | 0.031266 | 0.032667 | 0.029167 |  | 0.034533 | 0.035167 | 0.02
| Median |  | 0.03055 | 0.032818 | 0.03 | 0.034 | 0.03 | 0.03 |  | 0.03 | 0.03 | 0.0271 | 0.03 | 0.03 | 0.03 | 0.03 | 0.045 | 0.035 | 0.03 | 0.031236 | 0.033 | 0.0315 |  | 0.03455 | 0.0355 | 0.02
| Std Dev. |  | 0.00079352 | 0.0010809 | 0 | 0.00098319 | 0.00063246 | 0 |  | 0 | 0 | 0.0041873 | 0 | 0 | 0 | 0 | 0.0098319 | 0.0054772 | 0 | 0.00028414 | 0.0005164 | 0.0057067 |  | 0.00045461 | 0.001472 | 0
| Rel.Std.Dev. |  | 2.586% | 3.284% | 0% | 2.878% | 2.108% | 0% |  | 0% | 0% | 15.93% | 0% | 0% | 0% | 0% | 23.6% | 15.65% | 0% | 0.9088% | 1.581% | 19.57% |  | 1.316% | 4.186% | 0%
| PDM3 |  | 0.7145% | 8.023% | -1.528% | 12.15% | -1.528% | -1.528% |  | -1.528% | -1.528% | -13.73% | -1.528% | -1.528% | -1.528% | -1.528% | 36.77% | 14.88% | -1.528% | 2.626% | 7.225% | -4.264% |  | 13.35% | 15.43% | -34.35%
| Z-Score (Absolute) |  | 0.44 | 1.87 | 0 | 2.68 | 0 | 0 | 6.43 | 0 | 0 | 2.39 | 0 | 0 | 0 | 0 | 7.5 | 3.21 | 0 | 0.81 | 1.71 | 0.54 | 3.21 | 2.91 | 3.32 | 6.43
| Analytical results for Sb in OREAS 752b (Certified Value 0.56 ppm) | [27 empty] | Certified
Sb | Round | Replicate | Lab | Lab | Lab | Lab | Lab | Lab | Lab | Lab | Lab | Lab | Lab | Lab | Lab | Lab | Lab | Lab | Lab | Lab | Lab | Lab | Lab | Lab | Lab |  |  |  | 1
| No | No | 1.01 | 1.02 | 1.03 | 1.04 | 1.05 | 1.06 | 1.07 | 1.08 | 1.09 | 1.10 | 1.11 | 1.12 | 1.13 | 1.14 | 1.15 | 1.16 | 1.17 | 1.18 | 1.19 | 1.22 | 1.23 | 1.25 | 1.28 |  |  |  | ppm
|  |  | 4A*MS | 4A*MS | 4A*OES/MS | 4A*MS | 4A*MS | 4A*MS | 4A*OES | 4A*MS | 4A*OES/MS | 4A*OES/MS | 4A*MS | 4A*OES/MS | 4A*OES/MS | 4A*OES/MS | 4A*OES/MS | 4A*OES/MS | 4A*OES/MS | 4A*OES/MS | 4A*MS | 4A*MS | 4A*OES/MS | 4A*MS | 4A*MS |  |  |  | 2
3
| 1 | 1 | 0.54 | 0.54325 | 0.5 | 0.52 | 0.54 | 0.6 | 0.6 | 0.62 | 0.4 | 0.55 | 0.55963 | 0.5 | 0.51 | 0.58 | 0.5 | 0.58 | 0.57 | 0.58 | 4.67 | 0.46 | 0.5 | 0.85 | < 1 |  |  |  | 1
| 1 | 2 | 0.57 | 0.53656 | 0.6 | 0.52 | 0.55 | 0.6 | 0.5 | 0.57 | 0.3 | 0.58 | 0.541 | 0.6 | 0.54 | 0.57 | 0.51 | 0.56 | 0.6 | 0.53 | 4.61 | 0.45 | 0.5 | 0.73 | < 1 |  |  |  | 21
| 1 | 3 | 0.62 | 0.58269 | 0.6 | 0.56 | 0.55 | 0.7 | 0.6 | 0.54 | 0.4 | 0.54 | 0.53768 | 0.6 | 0.5 | 0.59 | 0.49 | 0.59 | 0.59 | 0.57 | 4.83 | 0.44 | 0.5 | 0.62 | < 1 |  |  |  | 16
| 1 | 4 | 0.63 | 0.5248 | 0.6 | 0.54 | 0.5 | 0.6 | 0.6 | 0.57 | 0.4 | 0.53 | 0.53393 | 0.6 | 0.54 | 0.59 | 0.52 | 0.56 | 0.61 | 0.53 | 4.96 | 0.45 | < 0.5 | 0.73 | < 1 |  |  |  | 0.55631
| 1 | 5 | 0.6 | 0.56304 | 0.5 | 0.6 | 0.51 | 0.6 | 0.6 | 0.55 | 0.4 | 0.52 | 0.53393 | 0.5 | 0.53 | 0.58 | 0.51 | 0.56 | 0.53 | 0.58 | 5.25 | 0.56 | 0.5 | 0.62 | < 1 |  |  |  | 46
| 1 | 6 | 0.59 | 0.59747 | 0.5 | 0.57 | 0.55 | 0.6 | 0.6 | 0.56 | 0.3 | 0.58 | 0.52855 | 0.7 | 0.88 | 0.58 | 0.52 | 0.6 | 0.62 | 0.55 | 5.3 | 0.46 | 0.5 | 0.67 | < 1
| Mean |  | 0.59167 | 0.55797 | 0.55 | 0.55167 | 0.53333 | 0.61667 | 0.58333 | 0.56833 | 0.36667 | 0.55 | 0.53912 | 0.58333 | 0.58333 | 0.58167 | 0.50833 | 0.575 | 0.58667 | 0.55667 | 4.9367 | 0.47 | 0.5 | 0.70333
| Median |  | 0.595 | 0.55315 | 0.55 | 0.55 | 0.545 | 0.6 | 0.6 | 0.565 | 0.4 | 0.545 | 0.5358 | 0.6 | 0.535 | 0.58 | 0.51 | 0.57 | 0.595 | 0.56 | 4.895 | 0.455 | 0.5 | 0.7
| Std Dev. |  | 0.033116 | 0.028186 | 0.054772 | 0.031252 | 0.022509 | 0.040825 | 0.040825 | 0.027869 | 0.05164 | 0.025298 | 0.01088 | 0.075277 | 0.14624 | 0.0075277 | 0.01169 | 0.017607 | 0.03266 | 0.023381 | 0.2898 | 0.044721 | 0 | 0.087101
| Rel.Std.Dev. |  | 5.597% | 5.052% | 9.959% | 5.665% | 4.22% | 6.62% | 6.999% | 4.904% | 14.08% | 4.6% | 2.018% | 12.9% | 25.07% | 1.294% | 2.3% | 3.062% | 5.567% | 4.2% | 5.87% | 9.515% | 0% | 12.38%
| PDM3 |  | 6.355% | 0.2974% | -1.135% | -0.8354% | -4.131% | 10.85% | 4.857% | 2.161% | -34.09% | -1.135% | -3.091% | 4.857% | 4.857% | 4.557% | -8.625% | 3.359% | 5.456% | 0.06338% | 787.4% | -15.52% | -10.12% | 26.43%
| Z-Score (Absolute) |  | 0.9 | 0 | 0.21 | 0.17 | 0.65 | 1.56 | 0.67 | 0.28 | 5.09 | 0.21 | 0.5 | 0.67 | 0.67 | 0.63 | 1.32 | 0.45 | 0.76 | 0.03 | 116.41 | 2.34 | 2.65 | 3.86 | 1.54
| Analytical results for Sc in OREAS 752b (Certified Value 1.79 ppm) | [27 empty] | Certified
Sc | Round | Replicate | Lab | Lab | Lab | Lab | Lab | Lab | Lab | Lab | Lab | Lab | Lab | Lab | Lab | Lab | Lab | Lab | Lab | Lab | Lab | Lab | Lab | Lab | Lab | Lab | Lab | Lab | 1
| No | No | 1.01 | 1.02 | 1.03 | 1.04 | 1.05 | 1.06 | 1.07 | 1.08 | 1.09 | 1.10 | 1.11 | 1.12 | 1.13 | 1.14 | 1.15 | 1.16 | 1.17 | 1.18 | 1.19 | 1.20 | 1.21 | 1.22 | 1.23 | 1.24 | 1.25 | 1.28 | ppm
|  |  | 4A*MS | 4A*MS | 4A*OES/MS | 4A*MS | 4A*MS | 4A*OES | 4A*OES | 4A*MS | 4A*OES/MS | 4A*OES/MS | 4A*MS | 4A*OES/MS | 4A*OES/MS | 4A*OES/MS | 4A*OES/MS | 4A*OES/MS | 4A*OES/MS | 4A*OES/MS | 4A*MS | 4A*MS | 4A*OES/MS | 4A*OES | 4A*OES/MS | 4A*MS | 4A*MS | 4A*MS | 2
3
| 1 | 1 | 1.9 | 1.7283 | 1.9 | 1.7 | 1.8 | 2 | 2 | 1.5 | 2 | 2 | 1.6638 | 3 | 1.7 | 1.8 | 1.8 | 1.8 | 2 | 1.2 | 1.7 | 1.611 | 1.6 | 2.1 | 2 | 1.9 | 2.3 | 1.14 | 1
| 1 | 2 | 1.9 | 1.7558 | 2 | 1.8 | 1.7 | 2 | 2 | 1.4 | 2 | 2 | 1.6011 | 3 | 1.7 | 1.8 | 1.8 | 1.8 | 1.9 | 1.3 | 1.8 | 1.6413 | 1.8 | 2.1 | 2 | 2 | 2 | 1.62 | 22
| 1 | 3 | 1.9 | 1.6833 | 1.9 | 1.9 | 1.7 | 2 | 2 | 1.5 | 2 | 2 | 1.7118 | 3 | 1.7 | 1.9 | 1.7 | 1.8 | 2 | 1.2 | 1.7 | 1.657 | 1.7 | 1.5 | 2 | 2 | 1.8 | 1.7 | 16
| 1 | 4 | 1.8 | 1.6431 | 1.9 | 1.8 | 1.9 | 2 | 2 | 1.4 | 2 | 2 | 1.6214 | 3 | 1.7 | 1.8 | 1.8 | 1.7 | 1.9 | 1.3 | 1.9 | 1.6371 | 1.8 | 1.9 | 2 | 1.9 | 2 | 1.84 | 1.7912
| 1 | 5 | 1.8 | 1.7122 | 1.8 | 1.8 | 1.9 | 2 | 2 | 1.7 | 2 | 2 | 1.6214 | 3 | 1.8 | 1.8 | 1.7 | 1.7 | 2 | 1.2 | 1.7 | 1.6184 | 1.8 | 2.2 | 2 | 1.9 | 1.7 | 1.72 | 47
| 1 | 6 | 1.9 | 1.8074 | 1.8 | 1.9 | 1.7 | 2 | 2 | 1.6 | 2 | 2 | 1.6402 | 3 | 1.8 | 1.8 | 1.7 | 1.8 | 2 | 1.3 | 1.8 | 1.6712 | 1.8 | 2 | 2 | 2 | 2.2 | 1.43
| Mean |  | 1.8667 | 1.7217 | 1.8833 | 1.8167 | 1.7833 | 2 | 2 | 1.5167 | 2 | 2 | 1.6433 | 3 | 1.7333 | 1.8167 | 1.75 | 1.7667 | 1.9667 | 1.25 | 1.7667 | 1.6393 | 1.75 | 1.9667 | 2 | 1.95 | 2 | 1.575
| Median |  | 1.9 | 1.7203 | 1.9 | 1.8 | 1.75 | 2 | 2 | 1.5 | 2 | 2 | 1.6308 | 3 | 1.7 | 1.8 | 1.75 | 1.8 | 2 | 1.25 | 1.75 | 1.6392 | 1.8 | 2.05 | 2 | 1.95 | 2 | 1.66
| Std Dev. |  | 0.05164 | 0.057092 | 0.075277 | 0.075277 | 0.098319 | 0 | 0 | 0.1169 | 0 | 0 | 0.039632 | 0 | 0.05164 | 0.040825 | 0.054772 | 0.05164 | 0.05164 | 0.054772 | 0.08165 | 0.022692 | 0.083666 | 0.25033 | 0 | 0.054772 | 0.22804 | 0.25265
| Rel.Std.Dev. |  | 2.766% | 3.316% | 3.997% | 4.144% | 5.513% | 0% | 0% | 7.708% | 0% | 0% | 2.412% | 0% | 2.979% | 2.247% | 3.13% | 2.923% | 2.626% | 4.382% | 4.622% | 1.384% | 4.781% | 12.73% | 0% | 2.809% | 11.4% | 16.04%
| PDM3 |  | 4.213% | -3.881% | 5.143% | 1.421% | -0.4397% | 11.66% | 11.66% | -15.33% | 11.66% | 11.66% | -8.258% | 67.48% | -3.231% | 1.421% | -2.301% | -1.37% | 9.796% | -30.21% | -1.37% | -8.48% | -2.301% | 9.796% | 11.66% | 8.865% | 11.66% | -12.07%
| Z-Score (Absolute) |  | 0.62 | 0.28 | 0.73 | 0.31 | 0.1 | NA | NA | 1.56 | NA | NA | 0.77 | NA | 0.21 | 0.31 | 0.1 | 0 | 1.24 | 3.22 | 0 | 0.79 | 0.1 | 1.24 | NA | 1.14 | 1.45 | 1.19
Results from laboratories 6, 7, 9, 10, 12 and 23 were removed due to their 1 ppm reading resolution.
| Analytical results for Se in OREAS 752b (Indicative Value 0.75 ppm) | [27 empty] | Indicative
Se | Round | Replicate | Lab | Lab | Lab | Lab | Lab | Lab | Lab | Lab | Lab | Lab | Lab | Lab | Lab | Lab | Lab | Lab | Lab | Lab | Lab | Lab | [6 empty] | 1
| No | No | 1.02 | 1.03 | 1.04 | 1.06 | 1.07 | 1.08 | 1.09 | 1.10 | 1.12 | 1.13 | 1.14 | 1.15 | 1.16 | 1.17 | 1.18 | 1.19 | 1.22 | 1.23 | 1.25 | 1.28 | [6 empty] | ppm
|  |  | 4A*MS | 4A*OES/MS | 4A*MS | 4A*MS | 4A*OES | 4A*MS | 4A*OES/MS | 4A*OES/MS | 4A*OES/MS | 4A*OES/MS | 4A*OES/MS | 4A*OES/MS | 4A*OES/MS | 4A*OES/MS | 4A*OES/MS | 4A*OES | 4A*MS | 4A*OES/MS | 4A*MS | 4A*MS | [6 empty] | 2
2
| 1 | 1 | < 1.5 | < 1 | 1 | < 1 | < 2 | 0.9 | 0.9 | < 0.5 | 0.32 | < 1 | 2 | < 1 | 1 | 1 | < 2 | < 5 | < 1 | < 5 | 2 | 1.78 | [6 empty] | 1
| 1 | 2 | < 1.5 | < 1 | < 1 | < 1 | < 2 | 0.9 | 1 | < 0.5 | 0.44 | < 1 | 2 | < 1 | < 1 | 1 | < 2 | < 5 | < 1 | < 5 | < 1 | 1.87 | [6 empty] | 23
| 1 | 3 | < 1.5 | < 1 | < 1 | < 1 | < 2 | < 0.3 | 0.5 | < 0.5 | 0.43 | < 1 | 2 | < 1 | < 1 | 2 | < 2 | < 5 | < 1 | < 5 | < 1 | 1.83 | [6 empty] | 16
| 1 | 4 | < 1.5 | < 1 | < 1 | < 1 | < 2 | 0.7 | 0.8 | < 0.5 | 0.34 | < 1 | 1 | < 1 | < 1 | 2 | < 2 | < 5 | < 1 | < 5 | < 1 | 1.79 | [6 empty] | 0.74738
| 1 | 5 | < 1.5 | < 1 | < 1 | < 1 | < 2 | 0.5 | 1 | < 0.5 | 0.24 | < 1 | 3 | < 1 | < 1 | 1 | < 2 | < 5 | < 1 | < 5 | < 1 | 1.85 | [6 empty] | 7
| 1 | 6 | < 1.5 | < 1 | < 1 | < 1 | < 2 | 0.8 | 0.9 | < 0.5 | 0.65 | < 1 | 1 | < 1 | < 1 | 1 | < 2 | < 5 | < 1 | < 5 | < 1 | 1.77
| Mean |  | 1.04: 1; 1.08: 0.76; 1.09: 0.85; 1.12: 0.40333; 1.14: 1.8333; 1.16: 1; 1.17: 1.3333; 1.25: 2; 1.28: 1.815
| Median |  | 1.04: 1; 1.08: 0.8; 1.09: 0.9; 1.12: 0.385; 1.14: 2; 1.16: 1; 1.17: 1; 1.25: 2; 1.28: 1.81
| Std Dev. |  | 1.08: 0.16733; 1.09: 0.18708; 1.12: 0.1418; 1.14: 0.75277; 1.17: 0.5164; 1.28: 0.040866
| Rel.Std.Dev. |  | 1.08: 22.02%; 1.09: 22.01%; 1.12: 35.16%; 1.14: 41.06%; 1.17: 38.73%; 1.28: 2.252%
| PDM3 |  | 1.04: 33.8%; 1.08: 1.688%; 1.09: 13.73%; 1.12: -46.03%; 1.14: 145.3%; 1.16: 33.8%; 1.17: 78.4%; 1.25: 167.6%; 1.28: 142.8%
| Z-Score (Absolute) |  | 0.15 | 0.67 | 0.4 | 0.67 | 0.98 | 0.15 | 0.48 | 1.5 | 0.99 | 0.67 | 3.73 | 0.67 | 0.4 | 2.08 | 0.98 | 5.93 | 0.67 | 5.93 | 0.15 | 3.67
| Analytical results for Sm in OREAS 752b (Certified Value 1.45 ppm) | [27 empty] | Certified
Sm | Round | Replicate | 1.02: Lab; 1.03: Lab; 1.04: Lab; 1.06: Lab; 1.07: Lab; 1.08: Lab; 1.09: Lab; 1.10: Lab; 1.12: Lab; 1.13: Lab | [6 empty] | 1
| No | No | 1.02: 1.01; 1.03: 1.05; 1.04: 1.08; 1.06: 1.09; 1.07: 1.11; 1.08: 1.12; 1.09: 1.20; 1.10: 1.22; 1.12: 1.24; 1.13: 1.25 | [6 empty] | ppm
|  |  | 1.02: 4A*MS; 1.03: 4A*MS; 1.04: 4A*MS; 1.06: 4A*OES/MS; 1.07: 4A*MS; 1.08: 4A*OES/MS; 1.09: 4A*MS; 1.10: 4A*MS; 1.12: 4A*MS; 1.13: 4A*MS | [6 empty] | 2
2
| 1 | 1 | 1.02: 1.6; 1.03: 1.57; 1.04: 1.4; 1.06: 1.4; 1.07: 1.3955; 1.08: 1.32; 1.09: 1.608; 1.10: 1.2; 1.12: 1.5; 1.13: 1.5 | [6 empty] | 1
| 1 | 2 | 1.02: 1.61; 1.03: 1.57; 1.04: 1.4; 1.06: 1.1; 1.07: 1.32; 1.08: 1.44; 1.09: 1.5407; 1.10: 1.2; 1.12: 1.5; 1.13: 1.52 | [6 empty] | 10
| 1 | 3 | 1.02: 1.61; 1.03: 1.71; 1.04: 1.3; 1.06: 1.3; 1.07: 1.3409; 1.08: 1.3; 1.09: 1.4412; 1.10: 1.1; 1.12: 1.6; 1.13: 1.52 | [6 empty] | 16
| 1 | 4 | 1.02: 1.61; 1.03: 1.63; 1.04: 1.3; 1.06: 1.7; 1.07: 1.4164; 1.08: 1.47; 1.09: 1.6256; 1.10: 1.1; 1.12: 1.5; 1.13: 1.68 | [6 empty] | 1.4541
| 1 | 5 | 1.02: 1.6; 1.03: 1.6; 1.04: 1.6; 1.06: 1.4; 1.07: 1.4164; 1.08: 1.41; 1.09: 1.4939; 1.10: 1.3; 1.12: 1.5; 1.13: 1.44 | [6 empty] | 48
| 1 | 6 | 1.02: 1.58; 1.03: 1.7; 1.04: 1.5; 1.06: 1.3; 1.07: 1.3115; 1.08: 1.5; 1.09: 1.4851; 1.10: 1.1; 1.12: 1.4; 1.13: 1.66
| Mean |  | 1.02: 1.6017; 1.03: 1.63; 1.04: 1.4167; 1.06: 1.3667; 1.07: 1.3668; 1.08: 1.4067; 1.09: 1.5324; 1.10: 1.1667; 1.12: 1.5; 1.13: 1.5533
| Median |  | 1.02: 1.605; 1.03: 1.615; 1.04: 1.4; 1.06: 1.35; 1.07: 1.3682; 1.08: 1.425; 1.09: 1.5173; 1.10: 1.15; 1.12: 1.5; 1.13: 1.52
| Std Dev. |  | 1.02: 0.01169; 1.03: 0.06229; 1.04: 0.1169; 1.06: 0.19664; 1.07: 0.048305; 1.08: 0.080911; 1.09: 0.07282; 1.10: 0.08165; 1.12: 0.063246; 1.13: 0.095219
| Rel.Std.Dev. |  | 1.02: 0.7299%; 1.03: 3.821%; 1.04: 8.252%; 1.06: 14.39%; 1.07: 3.534%; 1.08: 5.752%; 1.09: 4.752%; 1.10: 6.999%; 1.12: 4.216%; 1.13: 6.13%
| PDM3 |  | 1.02: 10.15%; 1.03: 12.1%; 1.04: -2.573%; 1.06: -6.012%; 1.07: -6.005%; 1.08: -3.261%; 1.09: 5.386%; 1.10: -19.77%; 1.12: 3.158%; 1.13: 6.826%
| Z-Score (Absolute) |  | 1.02: 1.05; 1.03: 1.26; 1.04: 0.31; 1.06: 0.67; 1.07: 0.67; 1.08: 0.38; 1.09: 0.55; 1.10: 2.15; 1.12: 0.31; 1.13: 0.7
| Analytical results for Sn in OREAS 752b (Certified Value 78 ppm) | [27 empty] | Certified
Sn | Round | Replicate | Lab | Lab | Lab | Lab | Lab | Lab | Lab | Lab | Lab | Lab | Lab | Lab | Lab | Lab | Lab | Lab | Lab | Lab | Lab | Lab | Lab | Lab | Lab | Lab | Lab |  | 1
| No | No | 1.01 | 1.02 | 1.03 | 1.04 | 1.05 | 1.06 | 1.07 | 1.08 | 1.09 | 1.10 | 1.11 | 1.12 | 1.13 | 1.14 | 1.15 | 1.16 | 1.17 | 1.18 | 1.19 | 1.21 | 1.22 | 1.23 | 1.24 | 1.25 | 1.28 |  | ppm
|  |  | 4A*MS | 4A*MS | 4A*OES/MS | 4A*MS | 4A*MS | 4A*MS | 4A*OES | 4A*MS | 4A*OES/MS | 4A*OES/MS | 4A*MS | 4A*OES/MS | 4A*OES/MS | 4A*OES/MS | 4A*OES/MS | 4A*OES/MS | 4A*OES/MS | 4A*OES/MS | 4A*OES | 4A*OES/MS | 4A*OES | 4A*OES/MS | 4A*MS | 4A*MS | 4A*MS |  | 0
1
| 1 | 1 | 82.4 | 78.786 | 77.5 | 69.8 | 80.8 | 85.7 | 72.9 | 77 | 65 | 77.3 | 80.6292 | 77 | 75.7 | 74.6 | 70.1 | 79.3 | 82.1 | 74.4 | 77 | 73.7 | 77 | 73.4 | 84.6 | 75.5 | 83.15 |  | 1
| 1 | 2 | 79.8 | 80.834 | 79 | 66.8 | 76.4 | 85.1 | 73.4 | 76.9 | 65 | 78.3 | 79.439 | 77.2 | 78.8 | 77.7 | 69.8 | 79.4 | 82.3 | 75.8 | 79 | 75.7 | 86 | 72.8 | 83.5 | 75.2 | 82.21 |  | 0
| 1 | 3 | 84.1 | 77.0291 | 79.6 | 72.3 | 77.2 | 85.4 | 73.3 | 75.3 | 65 | 77.3 | 81.1905 | 81 | 76.9 | 75.5 | 67.2 | 79.7 | 79.5 | 73.7 | 78 | 74.7 | 86 | 75.2 | 84.3 | 79.8 | 81.96 |  | 16
| 1 | 4 | 81.6 | 77.9758 | 78.4 | 72.3 | 75.8 | 84.4 | 73.5 | 77.3 | 67 | 77.2 | 77.7627 | 74.1 | 76.2 | 77.2 | 69.1 | 82.7 | 76.2 | 75.9 | 76 | 74.8 | 95 | 70.8 | 82.6 | 78.4 | 82.58 |  | 77.5215
| 1 | 5 | 82.2 | 79.7823 | 74 | 72.3 | 75.3 | 86.2 | 73.3 | 81.5 | 66 | 77.4 | 77.7627 | 74.7 | 79.5 | 78.2 | 70 | 79.2 | 77.5 | 73.7 | 76 | 76.6 | 86 | 72.8 | 85.2 | 77.7 | 80.99 |  | 49
| 1 | 6 | 80 | 78.6664 | 75.9 | 74.7 | 74.9 | 83.6 | 72.9 | 75.6 | 64 | 77.3 | 78.6462 | 79.1 | 85 | 77.3 | 75.4 | 80.7 | 86.7 | 75.3 | 74 | 74.3 | 91 | 72.7 | 82 | 82.1 | 81.26
| Mean |  | 81.6833 | 78.8456 | 77.4 | 71.3667 | 76.7333 | 85.0667 | 73.2167 | 77.2667 | 65.3333 | 77.4667 | 79.2384 | 77.1833 | 78.6833 | 76.75 | 70.2667 | 80.1667 | 80.7167 | 74.8 | 76.6667 | 74.9667 | 86.8333 | 72.95 | 83.7 | 78.1167 | 82.025
| Median |  | 81.9 | 78.7262 | 77.95 | 72.3 | 76.1 | 85.25 | 73.3 | 76.95 | 65 | 77.3 | 79.0426 | 77.1 | 77.85 | 77.25 | 69.9 | 79.55 | 80.8 | 74.85 | 76.5 | 74.75 | 86 | 72.8 | 83.9 | 78.05 | 82.085
| Std Dev. |  | 1.613 | 1.3359 | 2.1081 | 2.7215 | 2.1519 | 0.93737 | 0.25626 | 2.2259 | 1.0328 | 0.41312 | 1.4485 | 2.6057 | 3.4301 | 1.3925 | 2.7362 | 1.356 | 3.8065 | 1.004 | 1.7512 | 1.0347 | 6.047 | 1.4139 | 1.2296 | 2.6195 | 0.80852
| Rel.Std.Dev. |  | 1.975% | 1.694% | 2.724% | 3.813% | 2.804% | 1.102% | 0.35% | 2.881% | 1.581% | 0.5333% | 1.828% | 3.376% | 4.359% | 1.814% | 3.894% | 1.691% | 4.716% | 1.342% | 2.284% | 1.38% | 6.964% | 1.938% | 1.469% | 3.353% | 0.9857%
| PDM3 |  | 5.369% | 1.708% | -0.1568% | -7.94% | -1.017% | 9.733% | -5.553% | -0.3288% | -15.72% | -0.0708% | 2.215% | -0.4363% | 1.499% | -0.9953% | -9.359% | 3.412% | 4.122% | -3.511% | -1.103% | -3.296% | 12.01% | -5.897% | 7.97% | 0.7677% | 5.809%
| Z-Score (Absolute) |  | 1.11 | 0.37 | 0 | 1.56 | 0.17 | 1.99 | 1.08 | 0.03 | 3.13 | 0.02 | 0.48 | 0.06 | 0.33 | 0.17 | 1.85 | 0.72 | 0.86 | 0.67 | 0.19 | 0.63 | 2.45 | 1.15 | 1.63 | 0.19 | 1.2
| Analytical results for Sr in OREAS 752b (Certified Value 45.3 ppm) | [27 empty] | Certified
Sr | Round | Replicate | Lab | Lab | Lab | Lab | Lab | Lab | Lab | Lab | Lab | Lab | Lab | Lab | Lab | Lab | Lab | Lab | Lab | Lab | Lab | Lab | Lab | Lab | Lab | Lab | Lab | Lab | 1
| No | No | 1.01 | 1.02 | 1.03 | 1.04 | 1.05 | 1.06 | 1.07 | 1.08 | 1.09 | 1.10 | 1.11 | 1.12 | 1.13 | 1.14 | 1.15 | 1.16 | 1.17 | 1.18 | 1.19 | 1.20 | 1.21 | 1.22 | 1.23 | 1.24 | 1.25 | 1.28 | ppm
|  |  | 4A*MS | 4A*MS | 4A*OES/MS | 4A*OES/MS | 4A*MS | 4A*MS | 4A*OES | 4A*MS | 4A*OES/MS | 4A*OES/MS | 4A*MS | 4A*OES/MS | 4A*OES/MS | 4A*OES/MS | 4A*OES/MS | 4A*OES/MS | 4A*OES/MS | 4A*OES/MS | 4A*MS | 4A*OES | 4A*OES/MS | 4A*MS | 4A*OES/MS | 4A*OES/MS | 4A*OES | 4A*MS | 1
2
| 1 | 1 | 47.13 | 46.3437 | 44.8 | 53.3 | 45.42 | 45.1 | 47 | 54 | 45.6 | 48.4 | 43.4478 | 43.5 | 44.9 | 44.6 | 45.3 | 48.1 | 47.4 | 38.9 | 47.6 | 53.91 | 44.2 | 35.3 | 42 | 56 | 69.1 | 42.06 | 1
| 1 | 2 | 47.03 | 45.6182 | 45.4 | 53.7 | 43.78 | 44.9 | 46.7 | 51 | 44.5 | 48.3 | 41.2323 | 46.1 | 44.4 | 45.4 | 45.5 | 43.1 | 45.7 | 40.2 | 43.8 | 53.9205 | 44.6 | 35.3 | 41 | 57 | 66.1 | 47.46 | 0
| 1 | 3 | 48.62 | 44.7544 | 44.9 | 53.9 | 43.97 | 44.3 | 45.8 | 51 | 43.1 | 48 | 44.2107 | 47.2 | 44.7 | 43.6 | 44 | 48.8 | 47.4 | 39 | 45.2 | 53.679 | 44.1 | 33.8 | 44 | 57 | 63.5 | 45.61 | 16
| 1 | 4 | 47.28 | 45.1017 | 45.7 | 54.2 | 43.38 | 45.1 | 45.8 | 50 | 42 | 49.7 | 41.3433 | 44.8 | 46 | 45.8 | 45.7 | 46.5 | 45.6 | 40.3 | 45.2 | 54.2775 | 44.8 | 35 | 42 | 56 | 66.6 | 46.86 | 45.2614
| 1 | 5 | 46.68 | 45.4524 | 43.1 | 53.7 | 43.26 | 45.9 | 46.5 | 57 | 45.3 | 49.6 | 41.3433 | 45 | 45.6 | 47.1 | 45.3 | 46.6 | 45.8 | 38.9 | 42.5 | 55.548 | 45.1 | 36.5 | 44 | 56 | 63.2 | 45.34 | 50
| 1 | 6 | 47.97 | 45.6018 | 44 | 54.1 | 43.92 | 44.7 | 45.8 | 54 | 43.9 | 49.1 | 42.8144 | 46.7 | 46.7 | 45.1 | 44.7 | 47.3 | 47.6 | 39.5 | 46.6 | 54.1305 | 44.7 | 32.3 | 43 | 56 | 71.2 | 43.52
| Mean |  | 47.4517 | 45.4787 | 44.65 | 53.8167 | 43.955 | 45 | 46.2667 | 52.8333 | 44.0667 | 48.85 | 42.3986 | 45.55 | 45.3833 | 45.2667 | 45.0833 | 46.7333 | 46.5833 | 39.4667 | 45.15 | 54.2443 | 44.5833 | 34.7 | 42.6667 | 56.3333 | 66.6167 | 45.1417
| Median |  | 47.205 | 45.5271 | 44.85 | 53.8 | 43.85 | 45 | 46.15 | 52.5 | 44.2 | 48.75 | 42.0788 | 45.55 | 45.25 | 45.25 | 45.3 | 46.95 | 46.6 | 39.25 | 45.2 | 54.0255 | 44.65 | 35.15 | 42.5 | 56 | 66.35 | 45.475
| Std Dev. |  | 0.71272 | 0.53857 | 0.95656 | 0.32506 | 0.77356 | 0.53292 | 0.53541 | 2.6394 | 1.3633 | 0.71764 | 1.2763 | 1.3722 | 0.87502 | 1.1759 | 0.62743 | 1.9866 | 0.97245 | 0.64704 | 1.8415 | 0.6708 | 0.37639 | 1.4574 | 1.2111 | 0.5164 | 3.125 | 2.0353
| Rel.Std.Dev. |  | 1.502% | 1.184% | 2.142% | 0.604% | 1.76% | 1.184% | 1.157% | 4.996% | 3.094% | 1.469% | 3.01% | 3.013% | 1.928% | 2.598% | 1.392% | 4.251% | 2.088% | 1.639% | 4.079% | 1.237% | 0.8442% | 4.2% | 2.838% | 0.9167% | 4.691% | 4.509%
| PDM3 |  | 4.839% | 0.4802% | -1.351% | 18.9% | -2.886% | -0.5775% | 2.221% | 16.73% | -2.64% | 7.929% | -6.325% | 0.6377% | 0.2695% | 0.01171% | -0.3933% | 3.252% | 2.921% | -12.8% | -0.2461% | 19.85% | -1.498% | -23.33% | -5.733% | 24.46% | 47.18% | -0.2645%
| Z-Score (Absolute) |  | 1.09 | 0.08 | 0.35 | 4.36 | 0.7 | 0.17 | 0.48 | 3.85 | 0.65 | 1.81 | 1.5 | 0.12 | 0.03 | 0.03 | 0.12 | 0.72 | 0.65 | 3.01 | 0.09 | 4.58 | 0.38 | 5.45 | 1.36 | 5.65 | 10.92 | 0.09
| Analytical results for Ta in OREAS 752b (Certified Value 190 ppm) | [27 empty] | Certified
Ta | Round | Replicate | Lab | Lab | Lab | Lab | Lab | Lab | Lab | Lab | Lab | Lab | Lab | Lab | Lab | Lab | Lab | Lab | Lab | Lab | Lab | Lab | Lab | Lab | Lab | Lab | Lab |  | 1
| No | No | 1.01 | 1.02 | 1.03 | 1.04 | 1.05 | 1.06 | 1.07 | 1.08 | 1.09 | 1.10 | 1.11 | 1.12 | 1.13 | 1.14 | 1.15 | 1.16 | 1.17 | 1.18 | 1.19 | 1.21 | 1.22 | 1.23 | 1.24 | 1.25 | 1.28 |  | ppm
|  |  | 4A*MS | 4A*MS | 4A*OES/MS | 4A*MS | 4A*MS | 4A*MS | 4A*OES | 4A*MS | 4A*OES/MS | 4A*OES/MS | 4A*MS | 4A*OES/MS | 4A*OES/MS | 4A*OES/MS | 4A*OES/MS | 4A*OES/MS | 4A*OES/MS | 4A*OES/MS | 4A*OES | 4A*OES/MS | 4A*OES | 4A*OES/MS | 4A*MS | 4A*MS | 4A*MS |  | 0
0
| 1 | 1 | 204.34 | 200.1757 | > 100 | 149 | 193.42 | 200 | 159.67 | 179.4 | 54.2 | 143 | 204.7893 | 250.03 | 173.5 | 199.5 | 186.5 | 207 | 211 | 314.3 | 136 | 183.1 | 179 | 130.8 | 187 | 192 | 198.04 |  | 1
| 1 | 2 | 205.74 | 202.428 | > 100 | 143 | 192.08 | 200 | 165.21 | 169.6 | 34.7 | 127 | 204.1413 | 254.82 | 176 | 198 | 187 | 208 | 198 | 305.4 | 137 | 176.9 | 193 | 105 | 190 | 194 | 197.93 |  | 12
| 1 | 3 | 204.36 | 199.4367 | > 100 | 135 | 191.49 | 206 | 159.9 | 168.5 | 46.6 | 119 | 203.9448 | 246.43 | 173 | 193.5 | 178 | 204 | 200 | 313.6 | 132 | 183.6 | 190 | 106.9 | 193 | 201 | 199.09 |  | 16
| 1 | 4 | 205.48 | 198.9661 | > 100 | 139 | 192.2 | 206 | 164.97 | 180.3 | 58.3 | 76.7 | 204.3549 | 248.27 | 180.5 | 199.5 | 181 | 207 | 196.5 | 303.5 | 130 | 181.7 | 188 | 90.3 | 190 | 200 | 200.91 |  | 190.0477
| 1 | 5 | 204.24 | 204.6843 | > 100 | 162 | 192.62 | 204 | 157.56 | 187.5 | 46.7 | 116 | 204.3549 | 254.8 | 179 | 204 | 181.5 | 207 | 197 | 312.5 | 137 | 178.2 | 180 | 66.9 | 189 | 195 | 200.66 |  | 51
| 1 | 6 | 205.31 | 203.7016 | > 100 | 166 | 192.15 | 200 | 163.67 | 176.7 | 49.8 | 108 | 201.7093 | 252.8 | 218 | 206 | 197.5 | 213 | 213 | 305.5 | 134 | 179.9 | 179 | 113.7 | 188 | 191 | 199.12
| Mean |  | 204.9117 | 201.5654 |  | 149 | 192.3267 | 202.6667 | 161.83 | 177 | 48.3833 | 114.95 | 203.8824 | 251.1917 | 183.3333 | 200.0833 | 185.25 | 207.6667 | 202.5833 | 309.1333 | 134.3333 | 180.5667 | 184.8333 | 102.2667 | 189.5 | 195.5 | 199.2917
| Median |  | 204.835 | 201.3019 |  | 146 | 192.175 | 202 | 161.785 | 178.05 | 48.25 | 117.5 | 204.2481 | 251.415 | 177.5 | 199.5 | 184 | 207 | 199 | 309 | 135 | 180.8 | 184 | 105.95 | 189.5 | 194.5 | 199.105
| Std Dev. |  | 0.67083 | 2.3772 |  | 12.5698 | 0.64646 | 3.0111 | 3.2029 | 7.1274 | 8.0923 | 22.185 | 1.1011 | 3.5023 | 17.2385 | 4.4432 | 6.9192 | 2.9439 | 7.419 | 4.8343 | 2.8752 | 2.6979 | 6.2423 | 21.7615 | 2.0736 | 4.1352 | 1.2635
| Rel.Std.Dev. |  | 0.3274% | 1.179% |  | 8.436% | 0.3361% | 1.486% | 1.979% | 4.027% | 16.73% | 19.3% | 0.5401% | 1.394% | 9.403% | 2.221% | 3.735% | 1.418% | 3.662% | 1.564% | 2.14% | 1.494% | 3.377% | 21.28% | 1.094% | 2.115% | 0.634%
| PDM3 |  | 7.821% | 6.06% |  | -21.6% | 1.199% | 6.64% | -14.85% | -6.865% | -74.54% | -39.52% | 7.28% | 32.17% | -3.533% | 5.281% | -2.524% | 9.271% | 6.596% | 62.66% | -29.32% | -4.989% | -2.744% | -46.19% | -0.2882% | 2.869% | 4.864%
| Z-Score (Absolute) |  | 0.76 | 0.58 | NA | 2.29 | 0.08 | 0.64 | 1.59 | 0.76 | 7.78 | 4.14 | 0.71 | 3.29 | 0.41 | 0.5 | 0.31 | 0.91 | 0.64 | 6.45 | 3.09 | 0.56 | 0.33 | 4.84 | 0.08 | 0.25 | 0.46
| Analytical results for Tb in OREAS 752b (Certified Value 0.18 ppm) | [27 empty] | Certified
Tb | Round | Replicate | 1.01: Lab; 1.02: Lab; 1.03: Lab; 1.04: Lab; 1.05: Lab; 1.06: Lab; 1.07: Lab; 1.08: Lab; 1.09: Lab; 1.10: Lab; 1.11: Lab; 1.12: Lab; 1.13: Lab; 1.14: Lab |  | 1
| No | No | 1.01: 1.01; 1.02: 1.04; 1.03: 1.05; 1.04: 1.08; 1.05: 1.09; 1.06: 1.11; 1.07: 1.12; 1.08: 1.18; 1.09: 1.20; 1.10: 1.21; 1.11: 1.22; 1.12: 1.24; 1.13: 1.25; 1.14: 1.28 |  | ppm
|  |  | 1.01: 4A*MS; 1.02: 4A*MS; 1.03: 4A*MS; 1.04: 4A*MS; 1.05: 4A*OES/MS; 1.06: 4A*MS; 1.07: 4A*OES/MS; 1.08: 4A*OES/MS; 1.09: 4A*MS; 1.10: 4A*OES/MS; 1.11: 4A*MS; 1.12: 4A*MS; 1.13: 4A*MS; 1.14: 4A*MS |  | 2
3
| 1 | 1 | 1.01: 0.16; 1.02: 0.16; 1.03: 0.17; 1.04: 0.2; 1.05: 0.2; 1.06: 0.18984; 1.07: 0.15; 1.08: 0.11; 1.09: 0.18954; 1.10: 0.17; 1.11: 0.12; 1.12: 0.19; 1.13: 0.16; 1.14: < 0.5 |  | 1
| 1 | 2 | 1.01: 0.17; 1.02: 0.18; 1.03: 0.17; 1.04: 0.1; 1.05: 0.2; 1.06: 0.19089; 1.07: 0.16; 1.08: 0.12; 1.09: 0.20529; 1.10: 0.17; 1.11: 0.12; 1.12: 0.18; 1.13: 0.16; 1.14: < 0.5 |  | 13
| 1 | 3 | 1.01: 0.17; 1.02: 0.17; 1.03: 0.17; 1.04: 0.2; 1.05: 0.2; 1.06: 0.20278; 1.07: 0.17; 1.08: 0.11; 1.09: 0.18774; 1.10: 0.18; 1.11: 0.11; 1.12: 0.2; 1.13: 0.17; 1.14: < 0.5 |  | 16
| 1 | 4 | 1.01: 0.17; 1.02: 0.18; 1.03: 0.17; 1.04: 0.1; 1.05: 0.2; 1.06: 0.18253; 1.07: 0.17; 1.08: 0.12; 1.09: 0.20277; 1.10: 0.18; 1.11: 0.11; 1.12: 0.19; 1.13: 0.18; 1.14: < 0.5 |  | 0.17601
| 1 | 5 | 1.01: 0.16; 1.02: 0.18; 1.03: 0.17; 1.04: 0.2; 1.05: 0.2; 1.06: 0.18253; 1.07: 0.16; 1.08: 0.11; 1.09: 0.18954; 1.10: 0.17; 1.11: 0.15; 1.12: 0.18; 1.13: 0.17; 1.14: < 0.5 |  | 52
| 1 | 6 | 1.01: 0.16; 1.02: 0.18; 1.03: 0.16; 1.04: 0.2; 1.05: 0.2; 1.06: 0.17596; 1.07: 0.17; 1.08: 0.12; 1.09: 0.18522; 1.10: 0.18; 1.11: 0.11; 1.12: 0.18; 1.13: 0.18; 1.14: < 0.5
| Mean |  | 1.01: 0.165; 1.02: 0.175; 1.03: 0.16833; 1.04: 0.16667; 1.05: 0.2; 1.06: 0.18742; 1.07: 0.16333; 1.08: 0.115; 1.09: 0.19335; 1.10: 0.175; 1.11: 0.12; 1.12: 0.18667; 1.13: 0.17
| Median |  | 1.01: 0.165; 1.02: 0.18; 1.03: 0.17; 1.04: 0.2; 1.05: 0.2; 1.06: 0.18618; 1.07: 0.165; 1.08: 0.115; 1.09: 0.18954; 1.10: 0.175; 1.11: 0.115; 1.12: 0.185; 1.13: 0.17
| Std Dev. |  | 1.01: 0.0054772; 1.02: 0.0083666; 1.03: 0.0040825; 1.04: 0.05164; 1.05: 3.0405e-17; 1.06: 0.0093057; 1.07: 0.008165; 1.08: 0.0054772; 1.09: 0.0084605; 1.10: 0.0054772; 1.11: 0.015492; 1.12: 0.008165; 1.13: 0.0089443
| Rel.Std.Dev. |  | 1.01: 3.32%; 1.02: 4.781%; 1.03: 2.425%; 1.04: 30.98%; 1.05: 1.52e-14%; 1.06: 4.965%; 1.07: 4.999%; 1.08: 4.763%; 1.09: 4.376%; 1.10: 3.13%; 1.11: 12.91%; 1.12: 4.374%; 1.13: 5.261%
| PDM3 |  | 1.01: -6.256%; 1.02: -0.5748%; 1.03: -4.362%; 1.04: -5.309%; 1.05: 13.63%; 1.06: 6.483%; 1.07: -7.203%; 1.08: -34.66%; 1.09: 9.851%; 1.10: -0.5748%; 1.11: -31.82%; 1.12: 6.054%; 1.13: -3.415%
| Z-Score (Absolute) |  | 1.01: 0.43; 1.02: 0.14; 1.03: 0.24; 1.04: NA; 1.05: NA; 1.06: 0.86; 1.07: 0.53; 1.08: 3.32; 1.09: 1.21; 1.10: 0.14; 1.11: 3.03; 1.12: 0.82; 1.13: 0.14; 1.14: 4.48
Results from laboratories 8 and 9 were removed due to their 0.1 ppm reading resolution.
| Analytical results for Te in OREAS 752b (Indicative Value 0.074 ppm) | [27 empty] | Indicative
Te | Round | Replicate | Lab | Lab | Lab | Lab | Lab | Lab | Lab | Lab | Lab | Lab | Lab | Lab | Lab | Lab | Lab | Lab | Lab | Lab | Lab | [7 empty] | 1
| No | No | 1.02 | 1.03 | 1.04 | 1.06 | 1.07 | 1.08 | 1.09 | 1.10 | 1.11 | 1.13 | 1.14 | 1.15 | 1.16 | 1.17 | 1.18 | 1.19 | 1.22 | 1.25 | 1.28 | [7 empty] | ppm
|  |  | 4A*MS | 4A*OES/MS | 4A*MS | 4A*MS | 4A*OES | 4A*MS | 4A*OES/MS | 4A*OES/MS | 4A*MS | 4A*OES/MS | 4A*OES/MS | 4A*OES/MS | 4A*OES/MS | 4A*OES/MS | 4A*OES/MS | 4A*MS | 4A*MS | 4A*MS | 4A*MS | [7 empty] | 3
3
| 1 | 1 | < 0.2 | 0.14 | 0.06 | < 0.1 | < 0.1 | < 0.05 | < 0.1 | 0.06 | 0.04972 | 0.06 | 0.08 | 0.05 | 0.07 | 0.06 | 0.05 | 0.55 | < 0.05 | 0.22 | < 0.5 | [7 empty] | 1
| 1 | 2 | < 0.2 | 0.14 | 0.08 | < 0.1 | < 0.1 | < 0.05 | < 0.1 | 0.04 | 0.05392 | < 0.05 | 0.08 | 0.06 | 0.08 | 0.07 | < 0.05 | 0.55 | < 0.05 | 0.26 | < 0.5 | [7 empty] | 2
| 1 | 3 | < 0.2 | 0.15 | 0.06 | < 0.1 | < 0.1 | < 0.05 | 0.1 | 0.07 | 0.04344 | < 0.05 | 0.07 | < 0.05 | 0.11 | 0.08 | 0.05 | 0.53 | < 0.05 | 0.18 | < 0.5 | [7 empty] | 16
| 1 | 4 | < 0.2 | 0.15 | 0.05 | < 0.1 | < 0.1 | 0.08 | < 0.1 | 0.03 | 0.04999 | < 0.05 | 0.05 | 0.08 | 0.11 | 0.05 | < 0.05 | 0.61 | < 0.05 | 0.19 | < 0.5 | [7 empty] | 0.074172
| 1 | 5 | < 0.2 | 0.15 | 0.08 | < 0.1 | < 0.1 | < 0.05 | < 0.1 | 0.02 | 0.04999 | 0.05 | 0.06 | < 0.05 | 0.08 | 0.09 | 0.05 | 0.58 | < 0.05 | 0.14 | < 0.5 | [7 empty] | 8
| 1 | 6 | < 0.2 | 0.12 | 0.06 | < 0.1 | < 0.1 | < 0.05 | < 0.1 | 0.07 | 0.05535 | 0.08 | < 0.05 | 0.05 | 0.1 | 0.08 | < 0.05 | 0.61 | < 0.05 | 0.21 | < 0.5
| Mean |  |  | 0.14167 | 0.065 |  |  | 0.08 | 0.1 | 0.048333 | 0.050402 | 0.063333 | 0.068 | 0.06 | 0.091667 | 0.071667 | 0.05 | 0.57167 |  | 0.2
| Median |  |  | 0.145 | 0.06 |  |  | 0.08 | 0.1 | 0.05 | 0.04999 | 0.06 | 0.07 | 0.055 | 0.09 | 0.075 | 0.05 | 0.565 |  | 0.2
| Std Dev. |  |  | 0.01169 | 0.012247 |  |  |  |  | 0.02137 | 0.0041505 | 0.015275 | 0.013038 | 0.014142 | 0.017224 | 0.01472 | 8.4984e-18 | 0.033714 |  | 0.040497
| Rel.Std.Dev. |  |  | 8.252% | 18.84% |  |  |  |  | 44.21% | 8.235% | 24.12% | 19.17% | 23.57% | 18.79% | 20.54% | 1.7e-14% | 5.898% |  | 20.25%
| PDM3 |  |  | 91% | -12.37% |  |  | 7.857% | 34.82% | -34.84% | -32.05% | -14.61% | -8.322% | -19.11% | 23.59% | -3.378% | -32.59% | 670.7% |  | 169.6%
| Z-Score (Absolute) |  | 1.98 | 3.97 | 0.32 | 0.4 | 0.4 | 1.15 | 0 | 0.48 | 0.38 | 0.67 | 0.12 | 0.48 | 1.59 | 0.63 | 0.99 | 24.43 | 1.59 | 6.74 | 9.12
| Analytical results for Th in OREAS 752b (Certified Value 3.38 ppm) | [27 empty] | Certified
Th | Round | Replicate | Lab | Lab | Lab | Lab | Lab | Lab | Lab | Lab | Lab | Lab | Lab | Lab | Lab | Lab | Lab | Lab | Lab | Lab | Lab | Lab | Lab | Lab | Lab |  |  |  | 1
| No | No | 1.01 | 1.02 | 1.03 | 1.04 | 1.05 | 1.06 | 1.07 | 1.08 | 1.09 | 1.10 | 1.11 | 1.12 | 1.13 | 1.14 | 1.15 | 1.16 | 1.17 | 1.18 | 1.22 | 1.23 | 1.24 | 1.25 | 1.28 |  |  |  | ppm
|  |  | 4A*MS | 4A*MS | 4A*OES/MS | 4A*MS | 4A*MS | 4A*MS | 4A*OES | 4A*MS | 4A*OES/MS | 4A*OES/MS | 4A*MS | 4A*OES/MS | 4A*OES/MS | 4A*OES/MS | 4A*OES/MS | 4A*OES/MS | 4A*OES/MS | 4A*OES/MS | 4A*MS | 4A*OES/MS | 4A*MS | 4A*MS | 4A*MS |  |  |  | 2
3
| 1 | 1 | 3.69 | 3.3366 | 3.4 | 3.04 | 3.26 | 3.15 | 3.36 | 3.1 | 3.4 | 3.6 | 3.2338 | 3 | 3.32 | 3.53 | 3.43 | 3.44 | 3.59 | 2.6 | 2.65 | 3.4 | 3.76 | 3.32 | 2.02 |  |  |  | 1
| 1 | 2 | 3.58 | 3.3654 | 3.6 | 3.2 | 3.04 | 3.27 | 3.58 | 3 | 3.4 | 3.4 | 3.1881 | 3.33 | 3.13 | 3.41 | 3.38 | 3.1 | 3.54 | 2.3 | 2.83 | 3.2 | 3.73 | 3.53 | 2.82 |  |  |  | 15
| 1 | 3 | 3.67 | 3.1871 | 3.4 | 3.21 | 3.19 | 3.1 | 3.51 | 2.9 | 3.5 | 3.5 | 3.1834 | 3.22 | 3.14 | 3.37 | 3.37 | 3.35 | 3.76 | 2.6 | 2.5 | 3.5 | 4.22 | 3.52 | 3.28 |  |  |  | 16
| 1 | 4 | 3.81 | 3.2344 | 3.3 | 3.53 | 3.16 | 3.31 | 3.23 | 2.9 | 3.5 | 3.8 | 3.2865 | 3.33 | 3.33 | 3.47 | 3.2 | 3.22 | 3.51 | 2.5 | 2.59 | 3.4 | 3.88 | 3.88 | 3.21 |  |  |  | 3.3772
| 1 | 5 | 3.65 | 3.4375 | 3.4 | 3.44 | 3.07 | 3.22 | 3.37 | 3.3 | 3.5 | 3.4 | 3.2865 | 3.36 | 3.33 | 3.71 | 3.37 | 3.19 | 3.37 | 2.3 | 2.7 | 3.6 | 3.68 | 3.54 | 2.89 |  |  |  | 53
| 1 | 6 | 3.72 | 3.5943 | 3.4 | 3.59 | 2.89 | 3.25 | 3.28 | 3.4 | 3.2 | 3.6 | 3.1573 | 3.49 | 3.32 | 3.6 | 3.39 | 3.47 | 3.55 | 2.5 | 2.73 | 3.6 | 3.54 | 3.79 | 2.82
| Mean |  | 3.6867 | 3.3592 | 3.4167 | 3.335 | 3.1017 | 3.2167 | 3.3883 | 3.1 | 3.4167 | 3.55 | 3.2226 | 3.2883 | 3.2617 | 3.515 | 3.3567 | 3.295 | 3.5533 | 2.4667 | 2.6667 | 3.45 | 3.8017 | 3.5967 | 2.84
| Median |  | 3.68 | 3.351 | 3.4 | 3.325 | 3.115 | 3.235 | 3.365 | 3.05 | 3.45 | 3.55 | 3.211 | 3.33 | 3.32 | 3.5 | 3.375 | 3.285 | 3.545 | 2.5 | 2.675 | 3.45 | 3.745 | 3.535 | 2.855
| Std Dev. |  | 0.076594 | 0.14638 | 0.098319 | 0.21677 | 0.13106 | 0.078401 | 0.13378 | 0.20976 | 0.1169 | 0.15166 | 0.055276 | 0.16558 | 0.098268 | 0.12613 | 0.079917 | 0.14789 | 0.12628 | 0.13663 | 0.11466 | 0.15166 | 0.23293 | 0.20383 | 0.4486
| Rel.Std.Dev. |  | 2.078% | 4.358% | 2.878% | 6.5% | 4.225% | 2.437% | 3.948% | 6.767% | 3.422% | 4.272% | 1.715% | 5.035% | 3.013% | 3.588% | 2.381% | 4.488% | 3.554% | 5.539% | 4.3% | 4.396% | 6.127% | 5.667% | 15.8%
| PDM3 |  | 9.164% | -0.5326% | 1.169% | -1.249% | -8.159% | -4.753% | 0.3297% | -8.208% | 1.169% | 5.117% | -4.578% | -2.631% | -3.421% | 4.08% | -0.6079% | -2.434% | 5.215% | -26.96% | -21.04% | 2.156% | 12.57% | 6.499% | -15.91%
| Z-Score (Absolute) |  | 1.59 | 0.01 | 0.29 | 0.1 | 1.23 | 0.67 | 0.15 | 1.24 | 0.29 | 0.93 | 0.65 | 0.33 | 0.46 | 0.76 | 0 | 0.3 | 0.95 | 4.29 | 3.32 | 0.45 | 2.14 | 1.16 | 2.49
| Analytical results for Ti in OREAS 752b (Certified Value 0.085 wt.%) | [27 empty] | Certified
Ti | Round | Replicate | Lab | Lab | Lab | Lab | Lab | Lab | Lab | Lab | Lab | Lab | Lab | Lab | Lab | Lab | Lab | Lab | Lab | Lab | Lab | Lab | Lab | Lab | Lab | Lab | Lab | Lab | 1
| No | No | 1.01 | 1.02 | 1.03 | 1.04 | 1.05 | 1.06 | 1.07 | 1.08 | 1.09 | 1.10 | 1.11 | 1.12 | 1.13 | 1.14 | 1.15 | 1.16 | 1.17 | 1.18 | 1.19 | 1.20 | 1.21 | 1.22 | 1.23 | 1.24 | 1.25 | 1.28 | wt.%
|  |  | 4A*OES | 4A*MS | 4A*OES/MS | 4A*OES/MS | 4A*MS | 4A*OES | 4A*OES | 4A*MS | 4A*OES/MS | 4A*OES/MS | 4A*MS | 4A*OES/MS | 4A*OES/MS | 4A*OES/MS | 4A*OES/MS | 4A*OES/MS | 4A*OES/MS | 4A*OES/MS | 4A*MS | 4A*OES | 4A*OES/MS | 4A*OES | 4A*OES/MS | 4A*OES/MS | 4A*OES | 4A*MS | 3
3
| 1 | 1 | 0.0875 | 0.081847 | 0.09 | 0.081 | 0.09 | 0.0822 | 0.0743 | 0.094 | 0.0868 | 0.08 | 0.0845 | 0.0782 | 0.084 | 0.084 | 0.086 | 0.085 | 0.089 | 0.08 | 0.09 | 0.081761 | 0.084 | 0.09 | 0.08 | 0.0899 | 0.079 | 0.08 | 1
| 1 | 2 | 0.0886 | 0.083466 | 0.09 | 0.083 | 0.0868 | 0.0802 | 0.0747 | 0.097 | 0.088 | 0.08 | 0.082681 | 0.0834 | 0.083 | 0.083 | 0.086 | 0.083 | 0.088 | 0.07 | 0.08 | 0.081297 | 0.084 | 0.091 | 0.082 | 0.0899 | 0.081 | 0.09 | 0
| 1 | 3 | 0.0878 | 0.084215 | 0.09 | 0.082 | 0.0868 | 0.0818 | 0.0768 | 0.092 | 0.0879 | 0.08 | 0.087169 | 0.0835 | 0.083 | 0.083 | 0.083 | 0.085 | 0.091 | 0.07 | 0.09 | 0.081103 | 0.084 | 0.091 | 0.08 | 0.0893 | 0.082 | 0.09 | 16
| 1 | 4 | 0.0878 | 0.081491 | 0.09 | 0.081 | 0.0863 | 0.0808 | 0.0894 | 0.094 | 0.0891 | 0.08 | 0.081963 | 0.0799 | 0.085 | 0.083 | 0.084 | 0.085 | 0.083 | 0.08 | 0.08 | 0.081308 | 0.085 | 0.092 | 0.082 | 0.0893 | 0.084 | 0.09 | 0.08471
| 1 | 5 | 0.0875 | 0.083025 | 0.09 | 0.081 | 0.0875 | 0.0813 | 0.0902 | 0.096 | 0.0898 | 0.08 | 0.081963 | 0.0811 | 0.084 | 0.084 | 0.085 | 0.085 | 0.084 | 0.07 | 0.09 | 0.081615 | 0.086 | 0.091 | 0.081 | 0.0869 | 0.081 | 0.09 | 54
| 1 | 6 | 0.0885 | 0.084548 | 0.09 | 0.083 | 0.0892 | 0.0821 | 0.0896 | 0.092 | 0.0876 | 0.08 | 0.083066 | 0.0839 | 0.083 | 0.082 | 0.079 | 0.084 | 0.091 | 0.08 | 0.08 | 0.081547 | 0.085 | 0.09 | 0.08 | 0.0899 | 0.086 | 0.09
| Mean |  | 0.08795 | 0.083099 | 0.09 | 0.081833 | 0.087767 | 0.0814 | 0.0825 | 0.094167 | 0.0882 | 0.08 | 0.083557 | 0.081667 | 0.083667 | 0.083167 | 0.083833 | 0.0845 | 0.087667 | 0.075 | 0.085 | 0.081439 | 0.084667 | 0.090833 | 0.080833 | 0.0892 | 0.082167 | 0.088333
| Median |  | 0.0878 | 0.083245 | 0.09 | 0.0815 | 0.08715 | 0.08155 | 0.0831 | 0.094 | 0.08795 | 0.08 | 0.082874 | 0.08225 | 0.0835 | 0.083 | 0.0845 | 0.085 | 0.0885 | 0.075 | 0.085 | 0.081428 | 0.0845 | 0.091 | 0.0805 | 0.0896 | 0.0815 | 0.09
| Std Dev. |  | 0.00048477 | 0.0012358 | 1.5202e-17 | 0.00098319 | 0.0014922 | 0.0007874 | 0.0079735 | 0.0020412 | 0.0010789 | 0 | 0.0020011 | 0.0023157 | 0.0008165 | 0.00075277 | 0.0026394 | 0.00083666 | 0.0034448 | 0.0054772 | 0.0054772 | 0.00024346 | 0.0008165 | 0.00075277 | 0.00098319 | 0.0011645 | 0.0024833 | 0.0040825
| Rel.Std.Dev. |  | 0.5512% | 1.487% | 1.689e-14% | 1.201% | 1.7% | 0.9673% | 9.665% | 2.168% | 1.223% | 0% | 2.395% | 2.836% | 0.9759% | 0.9051% | 3.148% | 0.9901% | 3.929% | 7.303% | 6.444% | 0.299% | 0.9644% | 0.8287% | 1.216% | 1.305% | 3.022% | 4.622%
| PDM3 |  | 3.825% | -1.902% | 6.245% | -3.396% | 3.608% | -3.907% | -2.609% | 11.16% | 4.12% | -5.56% | -1.361% | -3.593% | -1.232% | -1.822% | -1.035% | -0.2478% | 3.49% | -11.46% | 0.3424% | -3.862% | -0.05107% | 7.229% | -4.576% | 5.301% | -3.002% | 4.277%
| Z-Score (Absolute) |  | 1.22 | 0.19 | 1.81 | 0.55 | 1.16 | 0.68 | 0.36 | 3.01 | 1.29 | 1.08 | 0.06 | 0.6 | 0.02 | 0.17 | 0.02 | 0.22 | 1.13 | 2.53 | 0.36 | 0.67 | 0.27 | 2.05 | 0.84 | 1.58 | 0.46 | 1.33
| Analytical results for Tl in OREAS 752b (Certified Value 6.5 ppm) | [27 empty] | Certified
Tl | Round | Replicate | Lab | Lab | Lab | Lab | Lab | Lab | Lab | Lab | Lab | Lab | Lab | Lab | Lab | Lab | Lab | Lab | Lab | Lab | Lab | Lab | Lab | Lab | Lab |  |  |  | 1
| No | No | 1.01 | 1.02 | 1.03 | 1.04 | 1.05 | 1.06 | 1.07 | 1.08 | 1.09 | 1.10 | 1.11 | 1.12 | 1.13 | 1.14 | 1.15 | 1.16 | 1.17 | 1.18 | 1.20 | 1.21 | 1.22 | 1.25 | 1.28 |  |  |  | ppm
|  |  | 4A*MS | 4A*MS | 4A*OES/MS | 4A*MS | 4A*MS | 4A*MS | 4A*OES | 4A*MS | 4A*OES/MS | 4A*OES/MS | 4A*MS | 4A*OES/MS | 4A*OES/MS | 4A*OES/MS | 4A*OES/MS | 4A*OES/MS | 4A*OES/MS | 4A*OES/MS | 4A*MS | 4A*OES/MS | 4A*MS | 4A*MS | 4A*MS |  |  |  | 2
3
| 1 | 1 | 6.77 | 6.4454 | 6.32 | 6.1 | 6.82 | 6.32 | 6.51 | 6.58 | 6.48 | 6.87 | 6.6813 | 6.47 | 6.39 | 6.26 | 6 | 6.22 | 6.9 | 5.9 | 7.1079 | 6.56 | 5.23 | 5.63 | 6.19 |  |  |  | 1
| 1 | 2 | 6.75 | 6.4122 | 6.51 | 6.09 | 6.6 | 6.39 | 6.58 | 6.75 | 6.41 | 6.9 | 6.6304 | 6.44 | 6.36 | 6.05 | 5.9 | 6.53 | 7.04 | 5.78 | 7.1386 | 6.57 | 5.26 | 5.91 | 6.82 |  |  |  | 16
| 1 | 3 | 6.92 | 6.3884 | 6.41 | 6.06 | 6.65 | 6.24 | 6.47 | 6.49 | 6.6 | 6.92 | 6.7714 | 6.54 | 6.28 | 5.81 | 5.88 | 6.47 | 7.19 | 5.72 | 7.1783 | 6.6 | 5.28 | 6.02 | 7.04 |  |  |  | 16
| 1 | 4 | 6.74 | 6.269 | 6.46 | 6.26 | 6.76 | 6.31 | 6.36 | 6.75 | 6.45 | 7.01 | 6.6093 | 6.38 | 6.42 | 6.12 | 5.99 | 6.32 | 6.47 | 5.86 | 7.1834 | 6.72 | 5.16 | 6.29 | 7.23 |  |  |  | 6.4969
| 1 | 5 | 6.69 | 6.7642 | 6.33 | 6.52 | 6.59 | 6.33 | 6.55 | 6.95 | 6.57 | 6.93 | 6.6093 | 6.4 | 6.42 | 6.17 | 6.1 | 6.41 | 6.44 | 5.91 | 7.1388 | 6.81 | 5.67 | 5.84 | 7.01 |  |  |  | 55
| 1 | 6 | 6.84 | 6.5539 | 6.42 | 6.36 | 6.69 | 6.33 | 6.35 | 6.69 | 6.49 | 7.11 | 6.6721 | 6.53 | 6.6 | 6.23 | 6.16 | 6.35 | 7.34 | 5.74 | 7.1678 | 6.75 | 5.12 | 6.25 | 6.79
| Mean |  | 6.785 | 6.4722 | 6.4083 | 6.2317 | 6.685 | 6.32 | 6.47 | 6.7017 | 6.5 | 6.9567 | 6.6623 | 6.46 | 6.4117 | 6.1067 | 6.005 | 6.3833 | 6.8967 | 5.8183 | 7.1525 | 6.6683 | 5.2867 | 5.99 | 6.8467
| Median |  | 6.76 | 6.4288 | 6.415 | 6.18 | 6.67 | 6.325 | 6.49 | 6.72 | 6.485 | 6.925 | 6.6513 | 6.455 | 6.405 | 6.145 | 5.995 | 6.38 | 6.97 | 5.82 | 7.1533 | 6.66 | 5.245 | 5.965 | 6.915
| Std Dev. |  | 0.082158 | 0.17003 | 0.073598 | 0.18291 | 0.09094 | 0.048166 | 0.09654 | 0.1588 | 0.072111 | 0.088468 | 0.061664 | 0.06603 | 0.10591 | 0.16379 | 0.1095 | 0.11094 | 0.37249 | 0.082563 | 0.029071 | 0.10534 | 0.19735 | 0.25179 | 0.35948
| Rel.Std.Dev. |  | 1.211% | 2.627% | 1.148% | 2.935% | 1.36% | 0.7621% | 1.492% | 2.37% | 1.109% | 1.272% | 0.9256% | 1.022% | 1.652% | 2.682% | 1.823% | 1.738% | 5.401% | 1.419% | 0.4065% | 1.58% | 3.733% | 4.204% | 5.25%
| PDM3 |  | 4.434% | -0.3805% | -1.363% | -4.083% | 2.895% | -2.723% | -0.4142% | 3.152% | 0.04761% | 7.077% | 2.546% | -0.5681% | -1.312% | -6.007% | -7.571% | -1.748% | 6.153% | -10.44% | 10.09% | 2.639% | -18.63% | -7.802% | 5.383%
| Z-Score (Absolute) |  | 0.92 | 0.01 | 0.18 | 0.69 | 0.63 | 0.44 | 0 | 0.67 | 0.09 | 1.42 | 0.56 | 0.03 | 0.17 | 1.06 | 1.35 | 0.25 | 1.24 | 1.9 | 1.99 | 0.58 | 3.44 | 1.4 | 1.1
| Analytical results for Tm in OREAS 752b (Certified Value 0.043 ppm) | [27 empty] | Certified
Tm | Round | Replicate | 1.01: Lab; 1.02: Lab; 1.03: Lab; 1.04: Lab; 1.05: Lab; 1.06: Lab; 1.07: Lab; 1.08: Lab |  |  |  | 1
| No | No | 1.01: 1.01; 1.02: 1.05; 1.03: 1.08; 1.04: 1.09; 1.05: 1.11; 1.06: 1.12; 1.07: 1.22; 1.08: 1.25 |  |  |  | ppm
|  |  | 1.01: 4A*MS; 1.02: 4A*MS; 1.03: 4A*MS; 1.04: 4A*OES/MS; 1.05: 4A*MS; 1.06: 4A*OES/MS; 1.07: 4A*MS; 1.08: 4A*MS |  |  |  | 3
3
| 1 | 1 | 1.01: 0.04; 1.02: 0.05; 1.03: < 0.1; 1.04: < 0.1; 1.05: 0.07773; 1.06: 0.04; 1.07: < 0.03; 1.08: 0.04 |  |  |  | 1
| 1 | 2 | 1.01: 0.04; 1.02: 0.05; 1.03: < 0.1; 1.04: < 0.1; 1.05: 0.08117; 1.06: 0.04; 1.07: 0.03; 1.08: 0.05 |  |  |  | 17
| 1 | 3 | 1.01: 0.05; 1.02: 0.05; 1.03: < 0.1; 1.04: < 0.1; 1.05: 0.08322; 1.06: 0.04; 1.07: 0.03; 1.08: 0.04 |  |  |  | 16
| 1 | 4 | 1.01: 0.04; 1.02: 0.05; 1.03: < 0.1; 1.04: < 0.1; 1.05: 0.07828; 1.06: 0.04; 1.07: 0.03; 1.08: 0.05 |  |  |  | 0.042733
| 1 | 5 | 1.01: 0.05; 1.02: 0.05; 1.03: < 0.1; 1.04: < 0.1; 1.05: 0.07828; 1.06: 0.04; 1.07: 0.03; 1.08: 0.05 |  |  |  | 56
| 1 | 6 | 1.01: 0.05; 1.02: 0.04; 1.03: < 0.1; 1.04: < 0.1; 1.05: 0.07175; 1.06: 0.05; 1.07: 0.04; 1.08: 0.05
| Mean |  | 1.01: 0.045; 1.02: 0.048333; 1.05: 0.078405; 1.06: 0.041667; 1.07: 0.032; 1.08: 0.046667
| Median |  | 1.01: 0.045; 1.02: 0.05; 1.05: 0.07828; 1.06: 0.04; 1.07: 0.03; 1.08: 0.05
| Std Dev. |  | 1.01: 0.0054772; 1.02: 0.0040825; 1.05: 0.0038886; 1.06: 0.0040825; 1.07: 0.0044721; 1.08: 0.005164
| Rel.Std.Dev. |  | 1.01: 12.17%; 1.02: 8.447%; 1.05: 4.96%; 1.06: 9.798%; 1.07: 13.98%; 1.08: 11.07%
| PDM3 |  | 1.01: 5.304%; 1.02: 13.1%; 1.05: 83.48%; 1.06: -2.496%; 1.07: -25.12%; 1.08: 9.204%
| Z-Score (Absolute) |  | 1.01: 0.67; 1.02: 0.22; 1.03: 0.67; 1.04: 0.67; 1.05: 8.34; 1.06: 1.57; 1.07: 4.94; 1.08: 0.22
| Analytical results for U in OREAS 752b (Certified Value 1.86 ppm) | [27 empty] | Certified
U | Round | Replicate | Lab | Lab | Lab | Lab | Lab | Lab | Lab | Lab | Lab | Lab | Lab | Lab | Lab | Lab | Lab | Lab | Lab | Lab | Lab | Lab | Lab | Lab | Lab | Lab | Lab |  | 1
| No | No | 1.01 | 1.02 | 1.03 | 1.04 | 1.05 | 1.06 | 1.07 | 1.08 | 1.09 | 1.10 | 1.11 | 1.12 | 1.13 | 1.14 | 1.15 | 1.16 | 1.17 | 1.18 | 1.20 | 1.21 | 1.22 | 1.23 | 1.24 | 1.25 | 1.28 |  | ppm
|  |  | 4A*MS | 4A*MS | 4A*OES/MS | 4A*MS | 4A*MS | 4A*MS | 4A*OES | 4A*MS | 4A*OES/MS | 4A*OES/MS | 4A*MS | 4A*OES/MS | 4A*OES/MS | 4A*OES/MS | 4A*OES/MS | 4A*OES/MS | 4A*OES/MS | 4A*OES/MS | 4A*MS | 4A*OES/MS | 4A*MS | 4A*OES/MS | 4A*MS | 4A*MS | 4A*MS |  | 2
3
| 1 | 1 | 2.03 | 1.7722 | 1.6 | 1.81 | 1.91 | 1.75 | 2.02 | 1.7 | 1.7 | 2.24 | 2.1238 | 1.98 | 2.1 | 1.7 | 2.3 | 1.6 | 1.9 | 1.8 | 1.8602 | 1.93 | 1.57 | 1.8 | 2 | 1.84 | 1.49 |  | 1
| 1 | 2 | 2.25 | 1.8416 | 1.5 | 2.06 | 1.9 | 1.74 | 1.98 | 1.8 | 1.9 | 1.93 | 2.2026 | 2.73 | 1.7 | 1.8 | 1.9 | 1.6 | 2 | 1.7 | 1.8478 | 1.9 | 1.64 | 1.6 | 2.02 | 2.23 | 1.72 |  | 18
| 1 | 3 | 2.01 | 1.8913 | 1.6 | 1.78 | 1.89 | 1.69 | 1.81 | 1.6 | 1.8 | 1.93 | 2.0323 | 2.31 | 1.7 | 2 | 2 | 1.6 | 2.2 | 1.8 | 1.792 | 2.02 | 1.78 | 2 | 1.99 | 1.94 | 1.66 |  | 16
| 1 | 4 | 1.91 | 1.8688 | 1.8 | 1.97 | 1.87 | 1.77 | 1.8 | 1.6 | 1.8 | 1.87 | 1.8307 | 2.02 | 1.7 | 1.8 | 1.9 | 1.7 | 2 | 1.7 | 1.832 | 1.87 | 1.53 | 2.2 | 2.22 | 2.5 | 1.45 |  | 1.8625
| 1 | 5 | 2.1 | 1.7868 | 1.7 | 1.77 | 1.84 | 1.8 | 1.88 | 1.9 | 2 | 1.95 | 1.8307 | 2.24 | 1.9 | 2.2 | 1.8 | 1.7 | 1.7 | 1.8 | 1.8861 | 1.86 | 1.84 | 2.2 | 2.07 | 1.88 | 1.7 |  | 57
| 1 | 6 | 2.2 | 1.8171 | 1.6 | 1.89 | 1.78 | 1.72 | 1.94 | 2.3 | 1.7 | 1.8 | 1.9078 | 1.99 | 1.6 | 1.9 | 1.9 | 1.7 | 2.2 | 1.7 | 1.8072 | 1.88 | 2.03 | 1.8 | 2.09 | 2.16 | 1.64
| Mean |  | 2.0833 | 1.8296 | 1.6333 | 1.88 | 1.865 | 1.745 | 1.905 | 1.8167 | 1.8167 | 1.9533 | 1.988 | 2.2117 | 1.7833 | 1.9 | 1.9667 | 1.65 | 2 | 1.75 | 1.8375 | 1.91 | 1.7317 | 1.9333 | 2.065 | 2.0917 | 1.61
| Median |  | 2.065 | 1.8293 | 1.6 | 1.85 | 1.88 | 1.745 | 1.91 | 1.75 | 1.8 | 1.93 | 1.97 | 2.13 | 1.7 | 1.85 | 1.9 | 1.65 | 2 | 1.75 | 1.8399 | 1.89 | 1.71 | 1.9 | 2.045 | 2.05 | 1.65
| Std Dev. |  | 0.12644 | 0.046419 | 0.10328 | 0.11628 | 0.048477 | 0.038341 | 0.090277 | 0.26394 | 0.1169 | 0.15082 | 0.15646 | 0.28937 | 0.18348 | 0.17889 | 0.17512 | 0.054772 | 0.18974 | 0.054772 | 0.034656 | 0.05933 | 0.18883 | 0.24221 | 0.085499 | 0.25365 | 0.11278
| Rel.Std.Dev. |  | 6.069% | 2.537% | 6.323% | 6.185% | 2.599% | 2.197% | 4.739% | 14.53% | 6.435% | 7.721% | 7.871% | 13.08% | 10.29% | 9.415% | 8.904% | 3.32% | 9.487% | 3.13% | 1.886% | 3.106% | 10.9% | 12.53% | 4.14% | 12.13% | 7.005%
| PDM3 |  | 11.86% | -1.763% | -12.3% | 0.9404% | 0.135% | -6.308% | 2.283% | -2.46% | -2.46% | 4.878% | 6.737% | 18.75% | -4.25% | 2.014% | 5.594% | -11.41% | 7.383% | -6.04% | -1.339% | 2.551% | -7.024% | 3.804% | 10.87% | 12.31% | -13.56%
| Z-Score (Absolute) |  | 1.42 | 0.35 | 1.72 | 0 | 0.1 | 0.94 | 0.17 | 0.44 | 0.44 | 0.51 | 0.75 | 2.31 | 0.67 | 0.14 | 0.6 | 1.6 | 0.84 | 0.91 | 0.3 | 0.21 | 1.03 | 0.37 | 1.29 | 1.48 | 1.88
| Analytical results for V in OREAS 752b (Certified Value 13.1 ppm) | [27 empty] | Certified
V | Round | Replicate | Lab | Lab | Lab | Lab | Lab | Lab | Lab | Lab | Lab | Lab | Lab | Lab | Lab | Lab | Lab | Lab | Lab | Lab | Lab | Lab | Lab | Lab | Lab | Lab | Lab | Lab | 1
| No | No | 1.01 | 1.02 | 1.03 | 1.04 | 1.05 | 1.06 | 1.07 | 1.08 | 1.09 | 1.10 | 1.11 | 1.12 | 1.13 | 1.14 | 1.15 | 1.16 | 1.17 | 1.18 | 1.19 | 1.20 | 1.21 | 1.22 | 1.23 | 1.24 | 1.25 | 1.28 | ppm
|  |  | 4A*OES | 4A*MS | 4A*OES/MS | 4A*OES/MS | 4A*MS | 4A*OES | 4A*OES | 4A*MS | 4A*OES/MS | 4A*OES/MS | 4A*MS | 4A*OES/MS | 4A*OES/MS | 4A*OES/MS | 4A*OES/MS | 4A*OES/MS | 4A*OES/MS | 4A*OES/MS | 4A*OES | 4A*OES | 4A*OES/MS | 4A*OES | 4A*OES/MS | 4A*OES/MS | 4A*OES | 4A*MS | 1
2
| 1 | 1 | 13 | 13.1507 | 14 | 13 | 15 | 13 | 12 | 14 | 13 | 14.4 | 13.6582 | 12 | 13 | 13 | 13 | 13 | 14 | 12 | 13 | 12.201 | 12.98 | 14 | 13 | 13.4 | 12 | 12.57 | 1
| 1 | 2 | 12 | 13.3229 | 13 | 13 | 15 | 13 | 12 | 15 | 14 | 14.2 | 13.296 | 12 | 13 | 13 | 13 | 12 | 14 | 12 | 14 | 12.3795 | 13.03 | 14 | 13 | 13 | 13 | 13.62 | 0
| 1 | 3 | 13 | 12.9074 | 14 | 13 | 14 | 13 | 12 | 14 | 14 | 14.2 | 14.1192 | 12 | 13 | 13 | 13 | 13 | 14 | 11 | 14 | 12.201 | 12.93 | 14 | 13 | 13.1 | 13 | 12.68 | 16
| 1 | 4 | 13 | 13.1386 | 13 | 13 | 14 | 13 | 13 | 14 | 13 | 14.1 | 13.1652 | 11 | 13 | 13 | 14 | 13 | 13 | 12 | 14 | 12.222 | 13.3 | 14 | 13 | 13.2 | 13 | 12.31 | 13.1148
| 1 | 5 | 13 | 13.2155 | 13 | 13 | 15 | 13 | 13 | 15 | 14 | 14.1 | 13.1652 | 11 | 13 | 13 | 13 | 13 | 13 | 11 | 14 | 12.432 | 13.58 | 13 | 13 | 12.7 | 13 | 13.02 | 58
| 1 | 6 | 13 | 13.5667 | 13 | 13 | 15 | 13 | 14 | 14 | 13 | 14.3 | 13.4377 | 12 | 13 | 13 | 13 | 13 | 14 | 12 | 13 | 11.9385 | 13.12 | 14 | 13 | 13.2 | 14 | 12.21
| Mean |  | 12.8333 | 13.217 | 13.3333 | 13 | 14.6667 | 13 | 12.6667 | 14.3333 | 13.5 | 14.2167 | 13.4736 | 11.6667 | 13 | 13 | 13.1667 | 12.8333 | 13.6667 | 11.6667 | 13.6667 | 12.229 | 13.1567 | 13.8333 | 13 | 13.1 | 13 | 12.735
| Median |  | 13 | 13.1831 | 13 | 13 | 15 | 13 | 12.5 | 14 | 13.5 | 14.2 | 13.3668 | 12 | 13 | 13 | 13 | 13 | 14 | 12 | 14 | 12.2115 | 13.075 | 14 | 13 | 13.15 | 13 | 12.625
| Std Dev. |  | 0.40825 | 0.21904 | 0.5164 | 0 | 0.5164 | 0 | 0.8165 | 0.5164 | 0.54772 | 0.1169 | 0.36712 | 0.5164 | 0 | 0 | 0.40825 | 0.40825 | 0.5164 | 0.5164 | 0.5164 | 0.17313 | 0.24484 | 0.40825 | 0 | 0.23664 | 0.63246 | 0.5198
| Rel.Std.Dev. |  | 3.181% | 1.657% | 3.873% | 0% | 3.521% | 0% | 6.446% | 3.603% | 4.057% | 0.8223% | 2.725% | 4.426% | 0% | 0% | 3.101% | 3.181% | 3.779% | 4.426% | 3.779% | 1.416% | 1.861% | 2.951% | 0% | 1.806% | 4.865% | 4.082%
| PDM3 |  | -2.146% | 0.779% | 1.666% | -0.8755% | 11.83% | -0.8755% | -3.417% | 9.291% | 2.937% | 8.402% | 2.736% | -11.04% | -0.8755% | -0.8755% | 0.3953% | -2.146% | 4.208% | -11.04% | 4.208% | -6.754% | 0.3191% | 5.479% | -0.8755% | -0.113% | -0.8755% | -2.896%
| Z-Score (Absolute) |  | 0.49 | 0.38 | 0.64 | 0.11 | 3.64 | 0.11 | 0.86 | 2.89 | 1.01 | 2.63 | 0.95 | 3.12 | 0.11 | 0.11 | 0.26 | 0.49 | 1.39 | 3.12 | 1.39 | 1.85 | 0.24 | 1.77 | 0.11 | 0.11 | 0.11 | 0.71
| Analytical results for W in OREAS 752b (Certified Value 3.98 ppm) | [27 empty] | Certified
W | Round | Replicate | Lab | Lab | Lab | Lab | Lab | Lab | Lab | Lab | Lab | Lab | Lab | Lab | Lab | Lab | Lab | Lab | Lab | Lab | Lab | Lab | Lab | Lab | Lab | Lab | Lab |  | 1
| No | No | 1.01 | 1.02 | 1.03 | 1.04 | 1.05 | 1.06 | 1.07 | 1.08 | 1.09 | 1.10 | 1.11 | 1.12 | 1.13 | 1.14 | 1.15 | 1.16 | 1.17 | 1.18 | 1.19 | 1.21 | 1.22 | 1.23 | 1.24 | 1.25 | 1.28 |  | ppm
|  |  | 4A*MS | 4A*MS | 4A*OES/MS | 4A*MS | 4A*MS | 4A*MS | 4A*OES | 4A*MS | 4A*OES/MS | 4A*OES/MS | 4A*MS | 4A*OES/MS | 4A*OES/MS | 4A*OES/MS | 4A*OES/MS | 4A*OES/MS | 4A*OES/MS | 4A*OES/MS | 4A*OES | 4A*OES/MS | 4A*MS | 4A*OES/MS | 4A*MS | 4A*MS | 4A*MS |  | 2
2
| 1 | 1 | 4.2 | 3.87 | 4.3 | 3.6 | 4.1 | 3.8 | 2.6 | 3.8 | 2 | 3.5 | 4.3935 | 3.9 | 3.9 | 4 | 4.9 | 5.9 | 4.5 | 3.5 | < 10 | 3.8 | 3.4 | 3.7 | 5 | 3.3 | 5.93 |  | 1
| 1 | 2 | 5.4 | 3.798 | 4.7 | 3.3 | 3.8 | 3.8 | 2.1 | 4.1 | 1.5 | 4.2 | 4.3883 | 4.1 | 3.8 | 4 | 4.3 | 3.9 | 4.6 | 3.7 | < 10 | 3.62 | 3.8 | 3.4 | 7 | 3.6 | 4.56 |  | 20
| 1 | 3 | 5.3 | 3.7378 | 4.2 | 3.6 | 3.9 | 3.8 | 2.2 | 3.5 | 1.7 | 3.7 | 4.0079 | 5.1 | 3.8 | 3.8 | 3.8 | 4.1 | 4.7 | 3.5 | < 10 | 3.52 | 3.1 | 3.7 | 5.3 | 3.4 | 4.92 |  | 16
| 1 | 4 | 4 | 3.8964 | 4.2 | 3.2 | 4.1 | 3.8 | 2.2 | 4 | 2 | 3 | 4.3366 | 4.6 | 3.9 | 4 | 3.5 | 4.2 | 5.9 | 3.6 | < 10 | 3.72 | 3.4 | 3.8 | 6.3 | 3.9 | 4.98 |  | 3.9811
| 1 | 5 | 4.3 | 3.9702 | 4.2 | 3.4 | 4.1 | 4 | 2.9 | 4 | 1.8 | 3.3 | 4.3366 | 3.8 | 3.5 | 3.9 | 4.8 | 4.1 | 3.8 | 3.7 | < 10 | 3.98 | 4.3 | 3.5 | 5.2 | 3.4 | 5.11 |  | 59
| 1 | 6 | 4.6 | 3.6607 | 4.5 | 3.6 | 4.1 | 4 | 2.7 | 4.1 | 1.9 | 3.2 | 3.8485 | 3.9 | 3.9 | 4.4 | 4.3 | 4.5 | 4.2 | 3.6 | < 10 | 3.77 | 3.2 | 4 | 5.4 | 3.2 | 4.98
| Mean |  | 4.6333 | 3.8222 | 4.35 | 3.45 | 4.0167 | 3.8667 | 2.45 | 3.9167 | 1.8167 | 3.4833 | 4.2185 | 4.2333 | 3.8 | 4.0167 | 4.2667 | 4.45 | 4.6167 | 3.6 |  | 3.735 | 3.5333 | 3.6833 | 5.7 | 3.4667 | 5.08
| Median |  | 4.45 | 3.834 | 4.25 | 3.5 | 4.1 | 3.8 | 2.4 | 4 | 1.85 | 3.4 | 4.3366 | 4 | 3.85 | 4 | 4.3 | 4.15 | 4.55 | 3.6 |  | 3.745 | 3.4 | 3.7 | 5.35 | 3.4 | 4.98
| Std Dev. |  | 0.58878 | 0.11269 | 0.20736 | 0.17607 | 0.13292 | 0.10328 | 0.32711 | 0.23166 | 0.19408 | 0.42622 | 0.23178 | 0.51251 | 0.15492 | 0.20412 | 0.5465 | 0.73689 | 0.70828 | 0.089443 |  | 0.15821 | 0.44572 | 0.2137 | 0.77974 | 0.25033 | 0.45594
| Rel.Std.Dev. |  | 12.71% | 2.948% | 4.767% | 5.103% | 3.309% | 2.671% | 13.35% | 5.915% | 10.68% | 12.24% | 5.494% | 12.11% | 4.077% | 5.082% | 12.81% | 16.56% | 15.34% | 2.485% |  | 4.236% | 12.61% | 5.802% | 13.68% | 7.221% | 8.975%
| PDM3 |  | 16.38% | -3.992% | 9.266% | -13.34% | 0.8935% | -2.874% | -38.46% | -1.618% | -54.37% | -12.5% | 5.964% | 6.336% | -4.549% | 0.8935% | 7.173% | 11.78% | 15.96% | -9.573% |  | -6.182% | -11.25% | -7.479% | 43.18% | -12.92% | 27.6%
| Z-Score (Absolute) |  | 1.26 | 0.17 | 0.76 | 0.82 | 0.18 | 0.09 | 2.58 | 0 | 3.69 | 0.76 | 0.53 | 0.56 | 0.21 | 0.18 | 0.62 | 0.94 | 1.23 | 0.56 | 1.91 | 0.32 | 0.67 | 0.41 | 3.14 | 0.79 | 2.05
| Analytical results for Y in OREAS 752b (Certified Value 3.49 ppm) | [27 empty] | Certified
Y | Round | Replicate | Lab | Lab | Lab | Lab | Lab | Lab | Lab | Lab | Lab | Lab | Lab | Lab | Lab | Lab | Lab | Lab | Lab | Lab | Lab | Lab | Lab | Lab | Lab | Lab | Lab | Lab | 1
| No | No | 1.01 | 1.02 | 1.03 | 1.04 | 1.05 | 1.06 | 1.07 | 1.08 | 1.09 | 1.10 | 1.11 | 1.12 | 1.13 | 1.14 | 1.15 | 1.16 | 1.17 | 1.18 | 1.19 | 1.20 | 1.21 | 1.22 | 1.23 | 1.24 | 1.25 | 1.28 | ppm
|  |  | 4A*MS | 4A*MS | 4A*OES/MS | 4A*MS | 4A*MS | 4A*MS | 4A*OES | 4A*MS | 4A*OES/MS | 4A*OES/MS | 4A*MS | 4A*OES/MS | 4A*OES/MS | 4A*OES/MS | 4A*OES/MS | 4A*OES/MS | 4A*OES/MS | 4A*OES/MS | 4A*MS | 4A*MS | 4A*OES/MS | 4A*MS | 4A*OES/MS | 4A*MS | 4A*MS | 4A*MS | 2
3
| 1 | 1 | 3.88 | 3.5881 | 3.6 | 3.1 | 3.51 | 3.6 | 3.7 | 3.1 | 4.3 | 3.6 | 5.6329 | 3.35 | 3.3 | 3.5 | 3.5 | 3.5 | 3.9 | 2.7 | 2.9 | 3.5123 | 3.55 | 3.18 | 3.3 | 4.3 | 3.3 | 2.12 | 1
| 1 | 2 | 3.71 | 3.636 | 3.8 | 3.2 | 3.37 | 3.5 | 3.7 | 3 | 4.5 | 3.6 | 5.7319 | 3.53 | 3.3 | 3.5 | 3.6 | 3.3 | 3.8 | 2.5 | 3.1 | 3.5203 | 3.55 | 3.22 | 3.3 | 4.3 | 3.3 | 2.91 | 21
| 1 | 3 | 3.89 | 3.5328 | 3.6 | 3.2 | 3.51 | 3.5 | 3.8 | 3 | 4.3 | 3.6 | 6.25 | 3.35 | 3.2 | 3.5 | 3.4 | 3.5 | 3.9 | 2.6 | 3 | 3.5783 | 3.52 | 3.05 | 3.5 | 4.6 | 3.4 | 3.23 | 16
| 1 | 4 | 3.6 | 3.6068 | 3.6 | 3.3 | 3.37 | 3.5 | 3.7 | 2.8 | 4.3 | 3.7 | 5.6044 | 3.26 | 3.4 | 3.6 | 3.4 | 3.3 | 3.5 | 2.8 | 2.9 | 3.5008 | 3.63 | 3.16 | 3.5 | 4.3 | 3.6 | 4.09 | 3.4856
| 1 | 5 | 3.58 | 3.632 | 3.4 | 3.3 | 3.55 | 3.6 | 3.8 | 3.3 | 4.4 | 3.6 | 5.6044 | 3.34 | 3.5 | 3.8 | 3.5 | 3.3 | 3.6 | 2.7 | 2.9 | 3.5918 | 3.58 | 2.83 | 3.6 | 4.3 | 3.3 | 3.11 | 60
| 1 | 6 | 3.78 | 3.711 | 3.6 | 3.4 | 3.34 | 3.5 | 3.7 | 3.2 | 4.1 | 3.7 | 5.397 | 3.57 | 3.6 | 3.5 | 3.5 | 3.5 | 3.8 | 2.5 | 2.8 | 3.53 | 3.58 | 2.97 | 3.5 | 4.3 | 3.7 | 2.46
| Mean |  | 3.74 | 3.6178 | 3.6 | 3.25 | 3.4417 | 3.5333 | 3.7333 | 3.0667 | 4.3167 | 3.6333 | 5.7034 | 3.4 | 3.3833 | 3.5667 | 3.4833 | 3.4 | 3.75 | 2.6333 | 2.9333 | 3.5389 | 3.5683 | 3.0683 | 3.45 | 4.35 | 3.4333 | 2.9867
| Median |  | 3.745 | 3.6194 | 3.6 | 3.25 | 3.44 | 3.5 | 3.7 | 3.05 | 4.3 | 3.6 | 5.6187 | 3.35 | 3.35 | 3.5 | 3.5 | 3.4 | 3.8 | 2.65 | 2.9 | 3.5251 | 3.565 | 3.105 | 3.5 | 4.3 | 3.35 | 3.01
| Std Dev. |  | 0.13401 | 0.059087 | 0.12649 | 0.10488 | 0.091305 | 0.05164 | 0.05164 | 0.17512 | 0.13292 | 0.05164 | 0.28915 | 0.12166 | 0.1472 | 0.12111 | 0.075277 | 0.10954 | 0.16432 | 0.12111 | 0.10328 | 0.03726 | 0.037639 | 0.14878 | 0.12247 | 0.12247 | 0.17512 | 0.68208
| Rel.Std.Dev. |  | 3.583% | 1.633% | 3.514% | 3.227% | 2.653% | 1.462% | 1.383% | 5.71% | 3.079% | 1.421% | 5.07% | 3.578% | 4.351% | 3.395% | 2.161% | 3.222% | 4.382% | 4.599% | 3.521% | 1.053% | 1.055% | 4.849% | 3.55% | 2.816% | 5.101% | 22.84%
| PDM3 |  | 7.298% | 3.791% | 3.281% | -6.76% | -1.261% | 1.368% | 7.106% | -12.02% | 23.84% | 4.237% | 63.63% | -2.457% | -2.935% | 2.325% | -0.06603% | -2.457% | 7.584% | -24.45% | -15.85% | 1.529% | 2.373% | -11.97% | -1.022% | 24.8% | -1.5% | -14.31%
| Z-Score (Absolute) |  | 1.25 | 0.59 | 0.49 | 1.39 | 0.36 | 0.13 | 1.21 | 2.38 | 4.36 | 0.67 | 11.84 | 0.58 | 0.67 | 0.31 | 0.13 | 0.58 | 1.3 | 4.72 | 3.1 | 0.16 | 0.32 | 2.37 | 0.31 | 4.54 | 0.4 | 2.81
| Analytical results for Yb in OREAS 752b (Certified Value 0.28 ppm) | [27 empty] | Certified
Yb | Round | Replicate | 1.01: Lab; 1.02: Lab; 1.03: Lab; 1.04: Lab; 1.05: Lab; 1.06: Lab; 1.07: Lab; 1.08: Lab; 1.09: Lab; 1.10: Lab; 1.11: Lab; 1.12: Lab; 1.13: Lab | 1
| No | No | 1.01: 1.01; 1.02: 1.04; 1.03: 1.05; 1.04: 1.08; 1.05: 1.09; 1.06: 1.11; 1.07: 1.12; 1.08: 1.18; 1.09: 1.21; 1.10: 1.22; 1.11: 1.24; 1.12: 1.25; 1.13: 1.28 | ppm
|  |  | 1.01: 4A*MS; 1.02: 4A*MS; 1.03: 4A*MS; 1.04: 4A*MS; 1.05: 4A*OES/MS; 1.06: 4A*MS; 1.07: 4A*OES/MS; 1.08: 4A*OES/MS; 1.09: 4A*OES/MS; 1.10: 4A*MS; 1.11: 4A*MS; 1.12: 4A*MS; 1.13: 4A*MS | 2
2
| 1 | 1 | 1.01: 0.29; 1.02: 0.3; 1.03: 0.28; 1.04: 0.3; 1.05: 0.3; 1.06: 0.49462; 1.07: 0.28; 1.08: 0.3; 1.09: 0.28; 1.10: 0.2; 1.11: 0.32; 1.12: 0.3; 1.13: < 0.5 | 1
| 1 | 2 | 1.01: 0.27; 1.02: 0.3; 1.03: 0.26; 1.04: 0.2; 1.05: 0.3; 1.06: 0.50236; 1.07: 0.25; 1.08: 0.2; 1.09: 0.28; 1.10: 0.2; 1.11: 0.32; 1.12: 0.3; 1.13: < 0.5 | 22
| 1 | 3 | 1.01: 0.29; 1.02: 0.3; 1.03: 0.28; 1.04: 0.2; 1.05: 0.3; 1.06: 0.56031; 1.07: 0.24; 1.08: 0.2; 1.09: 0.28; 1.10: 0.2; 1.11: 0.33; 1.12: 0.3; 1.13: < 0.5 | 16
| 1 | 4 | 1.01: 0.28; 1.02: 0.3; 1.03: 0.27; 1.04: 0.2; 1.05: 0.3; 1.06: 0.51152; 1.07: 0.26; 1.08: 0.3; 1.09: 0.29; 1.10: 0.2; 1.11: 0.32; 1.12: 0.3; 1.13: < 0.5 | 0.28033
| 1 | 5 | 1.01: 0.27; 1.02: 0.3; 1.03: 0.27; 1.04: 0.3; 1.05: 0.3; 1.06: 0.51152; 1.07: 0.28; 1.08: 0.2; 1.09: 0.29; 1.10: 0.2; 1.11: 0.33; 1.12: 0.3; 1.13: < 0.5 | 61
| 1 | 6 | 1.01: 0.28; 1.02: 0.3; 1.03: 0.26; 1.04: 0.2; 1.05: 0.3; 1.06: 0.47804; 1.07: 0.27; 1.08: 0.3; 1.09: 0.29; 1.10: 0.2; 1.11: 0.31; 1.12: 0.3; 1.13: < 0.5
| Mean |  | 1.01: 0.28; 1.02: 0.3; 1.03: 0.27; 1.04: 0.23333; 1.05: 0.3; 1.06: 0.50973; 1.07: 0.26333; 1.08: 0.25; 1.09: 0.285; 1.10: 0.2; 1.11: 0.32167; 1.12: 0.3
| Median |  | 1.01: 0.28; 1.02: 0.3; 1.03: 0.27; 1.04: 0.2; 1.05: 0.3; 1.06: 0.50694; 1.07: 0.265; 1.08: 0.25; 1.09: 0.285; 1.10: 0.2; 1.11: 0.32; 1.12: 0.3
| Std Dev. |  | 1.01: 0.0089443; 1.02: 0; 1.03: 0.0089443; 1.04: 0.05164; 1.05: 0; 1.06: 0.027755; 1.07: 0.01633; 1.08: 0.054772; 1.09: 0.0054772; 1.10: 3.0405e-17; 1.11: 0.0075277; 1.12: 0
| Rel.Std.Dev. |  | 1.01: 3.194%; 1.02: 0%; 1.03: 3.313%; 1.04: 22.13%; 1.05: 0%; 1.06: 5.445%; 1.07: 6.201%; 1.08: 21.91%; 1.09: 1.922%; 1.10: 1.52e-14%; 1.11: 2.34%; 1.12: 0%
| PDM3 |  | 1.01: -0.1189%; 1.02: 7.015%; 1.03: -3.686%; 1.04: -16.77%; 1.05: 7.015%; 1.06: 81.83%; 1.07: -6.064%; 1.08: -10.82%; 1.09: 1.665%; 1.10: -28.66%; 1.11: 14.74%; 1.12: 7.015%
| Z-Score (Absolute) |  | 1.01: 0; 1.02: 0.67; 1.03: 0.34; 1.04: 1.57; 1.05: 0.67; 1.06: 7.75; 1.07: 0.56; 1.08: 1.01; 1.09: 0.17; 1.10: 2.7; 1.11: 1.4; 1.12: 0.67; 1.13: 1.01
| Analytical results for Zn in OREAS 752b (Certified Value 134 ppm) | [27 empty] | Certified
Zn | Round | Replicate | Lab | Lab | Lab | Lab | Lab | Lab | Lab | Lab | Lab | Lab | Lab | Lab | Lab | Lab | Lab | Lab | Lab | Lab | Lab | Lab | Lab | Lab | Lab | Lab | Lab | Lab | 1
| No | No | 1.01 | 1.02 | 1.03 | 1.04 | 1.05 | 1.06 | 1.07 | 1.08 | 1.09 | 1.10 | 1.11 | 1.12 | 1.13 | 1.14 | 1.15 | 1.16 | 1.17 | 1.18 | 1.19 | 1.20 | 1.21 | 1.22 | 1.23 | 1.24 | 1.25 | 1.28 | ppm
|  |  | 4A*MS | 4A*MS | 4A*OES/MS | 4A*OES/MS | 4A*MS | 4A*OES | 4A*OES | 4A*MS | 4A*OES/MS | 4A*OES/MS | 4A*MS | 4A*OES/MS | 4A*OES/MS | 4A*OES/MS | 4A*OES/MS | 4A*OES/MS | 4A*OES/MS | 4A*OES/MS | 4A*OES | 4A*OES | 4A*OES/MS | 4A*OES | 4A*OES/MS | 4A*MS | 4A*OES | 4A*MS | 0
0
| 1 | 1 | 133 | 131.1983 | 141 | 133 | 134 | 134 | 129 | 141.3 | 144 | 135 | 144.0867 | 101 | 130 | 126 | 136 | 135 | 141 | 118 | 139 | 119.693 | 127.52 | 142 | 125 | 132 | 137 | 136.32 | 1
| 1 | 2 | 133 | 133.3904 | 138 | 134 | 130 | 134 | 131 | 145.7 | 144 | 136 | 125.8459 | 100 | 129 | 126 | 136 | 135 | 137 | 115 | 136 | 120.694 | 128.66 | 145 | 129 | 132 | 139 | 133.46 | 0
| 1 | 3 | 137 | 135.5796 | 141 | 134 | 132 | 130 | 130 | 138.9 | 143 | 136 | 132.0894 | 102 | 128 | 124 | 132 | 135 | 141 | 112 | 137 | 120.078 | 125.16 | 138 | 124 | 135 | 140 | 149.56 | 16
| 1 | 4 | 133 | 130.4423 | 138 | 134 | 129 | 135 | 128 | 140.5 | 149 | 138 | 125.6349 | 97.9 | 130 | 125 | 136 | 133 | 131 | 119 | 136 | 123.95 | 130.18 | 143 | 125 | 135 | 145 | 148.02 | 133.9148
| 1 | 5 | 133 | 132.931 | 138 | 134 | 129 | 132 | 132 | 144.2 | 147 | 137 | 125.6349 | 99.4 | 130 | 127 | 134 | 133 | 129 | 111 | 138 | 126.084 | 129.27 | 143 | 122 | 137 | 141 | 142.05 | 62
| 1 | 6 | 135 | 135.2877 | 136 | 134 | 128 | 133 | 129 | 138.5 | 146 | 138 | 125.3299 | 106 | 137 | 124 | 125 | 133 | 142 | 114 | 139 | 121.838 | 129.78 | 141 | 123 | 135 | 149 | 130.45
| Mean |  | 134 | 133.1382 | 138.6667 | 133.8333 | 130.3333 | 133 | 129.8333 | 141.5167 | 145.5 | 136.6667 | 129.7703 | 101.05 | 130.6667 | 125.3333 | 133.1667 | 134 | 136.8333 | 114.8333 | 137.5 | 122.0562 | 128.4283 | 142 | 124.6667 | 134.3333 | 141.8333 | 139.9767
| Median |  | 133 | 133.1607 | 138 | 134 | 129.5 | 133.5 | 129.5 | 140.9 | 145 | 136.5 | 125.7404 | 100.5 | 130 | 125.5 | 135 | 134 | 139 | 114.5 | 137.5 | 121.266 | 128.965 | 142.5 | 124.5 | 135 | 140.5 | 139.185
| Std Dev. |  | 1.6733 | 2.0842 | 1.9664 | 0.40825 | 2.2509 | 1.7889 | 1.472 | 2.8889 | 2.2583 | 1.2111 | 7.4788 | 2.7984 | 3.2042 | 1.2111 | 4.3089 | 1.0954 | 5.6006 | 3.1885 | 1.3784 | 2.4984 | 1.8528 | 2.3664 | 2.4221 | 1.9664 | 4.4008 | 7.8413
| Rel.Std.Dev. |  | 1.249% | 1.565% | 1.418% | 0.305% | 1.727% | 1.345% | 1.134% | 2.041% | 1.552% | 0.8861% | 5.763% | 2.769% | 2.452% | 0.9663% | 3.236% | 0.8175% | 4.093% | 2.777% | 1.002% | 2.047% | 1.443% | 1.667% | 1.943% | 1.464% | 3.103% | 5.602%
| PDM3 |  | 0.06359% | -0.58% | 3.548% | -0.06087% | -2.674% | -0.6832% | -3.048% | 5.677% | 8.651% | 2.055% | -3.095% | -24.54% | -2.426% | -6.408% | -0.5587% | 0.06359% | 2.179% | -14.25% | 2.677% | -8.855% | -4.097% | 6.038% | -6.906% | 0.3125% | 5.913% | 4.527%
| Z-Score (Absolute) |  | 0.09 | 0.06 | 0.9 | 0.06 | 0.55 | 0.09 | 0.64 | 1.4 | 2.09 | 0.55 | 0.65 | 5.66 | 0.49 | 1.42 | 0.06 | 0.09 | 0.58 | 3.26 | 0.7 | 2 | 0.88 | 1.48 | 1.54 | 0.15 | 1.45 | 1.13
| Analytical results for Zr in OREAS 752b (Certified Value 19.5 ppm) | [27 empty] | Certified
Zr | Round | Replicate | Lab | Lab | Lab | Lab | Lab | Lab | Lab | Lab | Lab | Lab | Lab | Lab | Lab | Lab | Lab | Lab | Lab | Lab | Lab | Lab | Lab | Lab | Lab | Lab | Lab | Lab | 1
| No | No | 1.01 | 1.02 | 1.03 | 1.04 | 1.05 | 1.06 | 1.07 | 1.08 | 1.09 | 1.10 | 1.11 | 1.12 | 1.13 | 1.14 | 1.15 | 1.16 | 1.17 | 1.18 | 1.19 | 1.20 | 1.21 | 1.22 | 1.23 | 1.24 | 1.25 | 1.28 | ppm
|  |  | 4A*MS | 4A*MS | 4A*OES/MS | 4A*OES/MS | 4A*MS | 4A*MS | 4A*OES | 4A*MS | 4A*OES/MS | 4A*OES/MS | 4A*MS | 4A*OES/MS | 4A*OES/MS | 4A*OES/MS | 4A*OES/MS | 4A*OES/MS | 4A*OES/MS | 4A*OES/MS | 4A*MS | 4A*OES | 4A*OES/MS | 4A*MS | 4A*OES/MS | 4A*OES/MS | 4A*OES | 4A*MS | 1
2
| 1 | 1 | 20.6 | 20.0122 | 21.7 | 18.2 | 20.6 | 19.1 | 18.4 | 18.4 | 25 | 19.2 | 57.806 | 18 | 19 | 19.6 | 21 | 20.4 | 20.2 | 28.1 | 16.1 | 17.367 | 20.12 | 17.4 | 18.9 | 25 | 27.6 | 24.79 | 1
| 1 | 2 | 22.6 | 19.999 | 20.9 | 19.1 | 19.8 | 19.6 | 17.1 | 18 | 23 | 18.8 | 61.6927 | 18 | 18.4 | 18.3 | 23.2 | 20.8 | 19.6 | 26.8 | 16.3 | 18.438 | 19.62 | 18.2 | 18.8 | 24 | 25.7 | 26.94 | 7
| 1 | 3 | 22.1 | 19.9558 | 20.6 | 19.3 | 21.8 | 19.9 | 17.1 | 16.9 | 26 | 19.3 | 60.5154 | 17 | 18.2 | 20.5 | 20.1 | 19.7 | 20.3 | 28.3 | 15.5 | 16.968 | 20.47 | 19.6 | 20 | 25 | 24 | 26.29 | 16
| 1 | 4 | 19.8 | 19.8994 | 22.2 | 19.1 | 20.6 | 19.5 | 18.1 | 18.2 | 27 | 18.9 | 61.0486 | 17 | 17.8 | 20.7 | 21 | 20.3 | 20.2 | 27.6 | 14.9 | 16.779 | 20.07 | 18.5 | 20.4 | 24 | 24.7 | 26.3 | 19.5276
| 1 | 5 | 21.6 | 19.64 | 21.4 | 18.7 | 19.1 | 18.7 | 18.1 | 18.7 | 26 | 19.7 | 61.0486 | 17 | 18.6 | 20.7 | 20.8 | 19.8 | 20 | 26.7 | 14.5 | 17.2725 | 20.53 | 19 | 19.3 | 25 | 24.9 | 25.2 | 63
| 1 | 6 | 21.4 | 20.5284 | 22 | 19.8 | 21.4 | 19 | 18.3 | 18 | 25 | 20.8 | 59.0264 | 19 | 20.4 | 19.5 | 21 | 19.4 | 19.6 | 28.6 | 14.6 | 17.136 | 20.85 | 20.2 | 19.1 | 24 | 27.4 | 32.46
| Mean |  | 21.35 | 20.0058 | 21.4667 | 19.0333 | 20.55 | 19.3 | 17.85 | 18.0333 | 25.3333 | 19.45 | 60.1896 | 17.6667 | 18.7333 | 19.8833 | 21.1833 | 20.0667 | 19.9833 | 27.6833 | 15.3167 | 17.3268 | 20.2767 | 18.8167 | 19.4167 | 24.5 | 25.7167 | 26.9967
| Median |  | 21.5 | 19.9774 | 21.55 | 19.1 | 20.6 | 19.3 | 18.1 | 18.1 | 25.5 | 19.25 | 60.782 | 17.5 | 18.5 | 20.05 | 21 | 20.05 | 20.1 | 27.85 | 15.2 | 17.2042 | 20.295 | 18.75 | 19.2 | 24.5 | 25.3 | 26.295
| Std Dev. |  | 1.0154 | 0.29011 | 0.62503 | 0.54283 | 0.99549 | 0.44272 | 0.59245 | 0.61536 | 1.3663 | 0.73417 | 1.4749 | 0.8165 | 0.90921 | 0.94322 | 1.0477 | 0.52026 | 0.31252 | 0.79352 | 0.7705 | 0.58388 | 0.43098 | 1.0048 | 0.64317 | 0.54772 | 1.4851 | 2.7905
| Rel.Std.Dev. |  | 4.756% | 1.45% | 2.912% | 2.852% | 4.844% | 2.294% | 3.319% | 3.412% | 5.393% | 3.775% | 2.45% | 4.622% | 4.853% | 4.744% | 4.946% | 2.593% | 1.564% | 2.866% | 5.03% | 3.37% | 2.126% | 5.34% | 3.312% | 2.236% | 5.775% | 10.34%
| PDM3 |  | 9.332% | 2.449% | 9.93% | -2.531% | 5.236% | -1.166% | -8.591% | -7.652% | 29.73% | -0.3974% | 208.2% | -9.53% | -4.067% | 1.822% | 8.479% | 2.76% | 2.334% | 41.77% | -21.56% | -11.27% | 3.836% | -3.641% | -0.5681% | 25.46% | 31.69% | 38.25%
| Z-Score (Absolute) |  | 0.77 | 0.01 | 0.83 | 0.53 | 0.32 | 0.38 | 1.2 | 1.1 | NA | 0.3 | 22.59 | NA | 0.7 | 0.06 | 0.67 | 0.05 | 0 | 4.33 | 2.62 | 1.49 | 0.16 | 0.66 | 0.32 | NA | 3.22 | 3.94
Results from laboratories 9, 12 and 24 were removed due to their 1 ppm reading resolution.
Note on C17: Z-Scores have been calculated inclusive of individual outliers. In general, laboratory batches are rejected if Z-Score > 2.5.
Note on C36: Z-Scores have been calculated inclusive of individual outliers. In general, laboratory batches are rejected if Z-Score > 2.5.
Note on C54: Z-Scores have been calculated inclusive of individual outliers. In general, laboratory batches are rejected if Z-Score > 2.5.
Note on C72: Z-Scores have been calculated inclusive of individual outliers. In general, laboratory batches are rejected if Z-Score > 2.5.
Note on C90: Z-Scores have been calculated inclusive of individual outliers. In general, laboratory batches are rejected if Z-Score > 2.5.
Note on C108: Z-Scores have been calculated inclusive of individual outliers. In general, laboratory batches are rejected if Z-Score > 2.5.
Note on C126: Z-Scores have been calculated inclusive of individual outliers. In general, laboratory batches are rejected if Z-Score > 2.5.
Note on C145: Z-Scores have been calculated inclusive of individual outliers. In general, laboratory batches are rejected if Z-Score > 2.5.
Note on C163: Z-Scores have been calculated inclusive of individual outliers. In general, laboratory batches are rejected if Z-Score > 2.5.
Note on C182: Z-Scores have been calculated inclusive of individual outliers. In general, laboratory batches are rejected if Z-Score > 2.5.
Note on C201: Z-Scores have been calculated inclusive of individual outliers. In general, laboratory batches are rejected if Z-Score > 2.5.
Note on C220: Z-Scores have been calculated inclusive of individual outliers. In general, laboratory batches are rejected if Z-Score > 2.5.
Note on C238: Z-Scores have been calculated inclusive of individual outliers. In general, laboratory batches are rejected if Z-Score > 2.5.
Note on C256: Z-Scores have been calculated inclusive of individual outliers. In general, laboratory batches are rejected if Z-Score > 2.5.
Note on C275: Z-Scores have been calculated inclusive of individual outliers. In general, laboratory batches are rejected if Z-Score > 2.5.
Note on C294: Z-Scores have been calculated inclusive of individual outliers. In general, laboratory batches are rejected if Z-Score > 2.5.
Note on C312: Z-Scores have been calculated inclusive of individual outliers. In general, laboratory batches are rejected if Z-Score > 2.5.
Note on C331: Z-Scores have been calculated inclusive of individual outliers. In general, laboratory batches are rejected if Z-Score > 2.5.
Note on C349: Z-Scores have been calculated inclusive of individual outliers. In general, laboratory batches are rejected if Z-Score > 2.5.
Note on C367: Z-Scores have been calculated inclusive of individual outliers. In general, laboratory batches are rejected if Z-Score > 2.5.
Note on C385: Z-Scores have been calculated inclusive of individual outliers. In general, laboratory batches are rejected if Z-Score > 2.5.
Note on C403: Z-Scores have been calculated inclusive of individual outliers. In general, laboratory batches are rejected if Z-Score > 2.5.
Note on C421: Z-Scores have been calculated inclusive of individual outliers. In general, laboratory batches are rejected if Z-Score > 2.5.
Note on C439: Z-Scores have been calculated inclusive of individual outliers. In general, laboratory batches are rejected if Z-Score > 2.5.
Note on C458: Z-Scores have been calculated inclusive of individual outliers. In general, laboratory batches are rejected if Z-Score > 2.5.
Note on C476: Z-Scores have been calculated inclusive of individual outliers. In general, laboratory batches are rejected if Z-Score > 2.5.
Note on C494: Z-Scores have been calculated inclusive of individual outliers. In general, laboratory batches are rejected if Z-Score > 2.5.
Note on C513: Z-Scores have been calculated inclusive of individual outliers. In general, laboratory batches are rejected if Z-Score > 2.5.
Note on C531: Z-Scores have been calculated inclusive of individual outliers. In general, laboratory batches are rejected if Z-Score > 2.5.
Note on C549: Z-Scores have been calculated inclusive of individual outliers. In general, laboratory batches are rejected if Z-Score > 2.5.
Note on C567: Z-Scores have been calculated inclusive of individual outliers. In general, laboratory batches are rejected if Z-Score > 2.5.
Note on C585: Z-Scores have been calculated inclusive of individual outliers. In general, laboratory batches are rejected if Z-Score > 2.5.
Note on C603: Z-Scores have been calculated inclusive of individual outliers. In general, laboratory batches are rejected if Z-Score > 2.5.
Note on C622: Z-Scores have been calculated inclusive of individual outliers. In general, laboratory batches are rejected if Z-Score > 2.5.
Note on C640: Z-Scores have been calculated inclusive of individual outliers. In general, laboratory batches are rejected if Z-Score > 2.5.
Note on C658: Z-Scores have been calculated inclusive of individual outliers. In general, laboratory batches are rejected if Z-Score > 2.5.
Note on C676: Z-Scores have been calculated inclusive of individual outliers. In general, laboratory batches are rejected if Z-Score > 2.5.
Note on C695: Z-Scores have been calculated inclusive of individual outliers. In general, laboratory batches are rejected if Z-Score > 2.5.
Note on C713: Z-Scores have been calculated inclusive of individual outliers. In general, laboratory batches are rejected if Z-Score > 2.5.
Note on C732: Z-Scores have been calculated inclusive of individual outliers. In general, laboratory batches are rejected if Z-Score > 2.5.
Note on C750: Z-Scores have been calculated inclusive of individual outliers. In general, laboratory batches are rejected if Z-Score > 2.5.
Note on C768: Z-Scores have been calculated inclusive of individual outliers. In general, laboratory batches are rejected if Z-Score > 2.5.
Note on C786: Z-Scores have been calculated inclusive of individual outliers. In general, laboratory batches are rejected if Z-Score > 2.5.
Note on C804: Z-Scores have been calculated inclusive of individual outliers. In general, laboratory batches are rejected if Z-Score > 2.5.
Note on C822: Z-Scores have been calculated inclusive of individual outliers. In general, laboratory batches are rejected if Z-Score > 2.5.
Note on C841: Z-Scores have been calculated inclusive of individual outliers. In general, laboratory batches are rejected if Z-Score > 2.5.
Note on C859: Z-Scores have been calculated inclusive of individual outliers. In general, laboratory batches are rejected if Z-Score > 2.5.
Note on C877: Z-Scores have been calculated inclusive of individual outliers. In general, laboratory batches are rejected if Z-Score > 2.5.
Note on C895: Z-Scores have been calculated inclusive of individual outliers. In general, laboratory batches are rejected if Z-Score > 2.5.
Note on C913: Z-Scores have been calculated inclusive of individual outliers. In general, laboratory batches are rejected if Z-Score > 2.5.
Note on C931: Z-Scores have been calculated inclusive of individual outliers. In general, laboratory batches are rejected if Z-Score > 2.5.
Note on C950: Z-Scores have been calculated inclusive of individual outliers. In general, laboratory batches are rejected if Z-Score > 2.5.
Note on C968: Z-Scores have been calculated inclusive of individual outliers. In general, laboratory batches are rejected if Z-Score > 2.5.
Note on C986: Z-Scores have been calculated inclusive of individual outliers. In general, laboratory batches are rejected if Z-Score > 2.5.
Note on C1004: Z-Scores have been calculated inclusive of individual outliers. In general, laboratory batches are rejected if Z-Score > 2.5.
Note on C1022: Z-Scores have been calculated inclusive of individual outliers. In general, laboratory batches are rejected if Z-Score > 2.5.
Note on C1040: Z-Scores have been calculated inclusive of individual outliers. In general, laboratory batches are rejected if Z-Score > 2.5.
Note on C1058: Z-Scores have been calculated inclusive of individual outliers. In general, laboratory batches are rejected if Z-Score > 2.5.
Note on C1076: Z-Scores have been calculated inclusive of individual outliers. In general, laboratory batches are rejected if Z-Score > 2.5.
Note on C1094: Z-Scores have been calculated inclusive of individual outliers. In general, laboratory batches are rejected if Z-Score > 2.5.
Note on C1112: Z-Scores have been calculated inclusive of individual outliers. In general, laboratory batches are rejected if Z-Score > 2.5.
Note on C1130: Z-Scores have been calculated inclusive of individual outliers. In general, laboratory batches are rejected if Z-Score > 2.5.
Note on C1148: Z-Scores have been calculated inclusive of individual outliers. In general, laboratory batches are rejected if Z-Score > 2.5.

## Fusion ICP
| Analytical results for Ag in OREAS 752b (Indicative Value < 10 ppm) | [25 empty] | Indicative
Ag | Round | Replicate | Lab | Lab | Lab | Lab | Lab | [19 empty] | 1
| No | No | 1.03 | 1.04 | 1.12 | 1.22 | 1.28 | [19 empty] | ppm
|  |  | PF*OES/MS | PF*MS | PF*OES | PF*MS | PF*OES | [19 empty] | 1
1
| 1 | 1 | < 10 | < 1 | 0.7 | < 10 | < 0.5 | [19 empty] | 1
| 1 | 2 | < 10 | < 1 | 1.4 | < 10 | < 0.5 | [19 empty] | 4
| 1 | 3 | < 10 | < 1 | 1.2 | < 10 | < 0.5 | [19 empty] | 16
| 1 | 4 | < 10 | < 1 | 0.6 | < 10 | < 0.5 | [19 empty] | < 10
| 1 | 5 | < 10 | < 1 | 1.2 | < 10 | < 0.5 | [19 empty] | 10
| 1 | 6 | < 10 | < 1 | 0.6 | < 10 | < 0.5
| Mean |  |  |  | 0.95
| Median |  |  |  | 0.95
| Std Dev. |  |  |  | 0.35637
| Rel.Std.Dev. |  |  |  | 37.51%
PDM3
| Z-Score (Absolute) |  | 3.9 | 0.43 | 0 | 3.9 | 0.67
| Analytical results for Al in OREAS 752b (Certified Value 5.33 wt.%) | [25 empty] | Certified
Al | Round | Replicate | Lab | Lab | Lab | Lab | Lab | Lab | Lab | Lab | Lab | Lab | Lab | Lab | Lab | Lab | Lab | Lab | Lab | Lab | Lab | Lab | Lab | Lab | Lab | Lab | 1
| No | No | 1.01 | 1.02 | 1.03 | 1.04 | 1.05 | 1.06 | 1.07 | 1.08 | 1.09 | 1.10 | 1.12 | 1.13 | 1.14 | 1.15 | 1.16 | 1.17 | 1.18 | 1.19 | 1.20 | 1.22 | 1.23 | 1.25 | 1.27 | 1.28 | wt.%
|  |  | PF*OES | PF*OES/MS | PF*OES/MS | PF*OES | PF*OES | PF*OES/MS | PF*OES | PF*OES | PF*OES/MS | PF*OES/MS | PF*OES | PF*OES | PF*OES | PF*OES | PF*OES | PF*OES | PF*OES | PF*OES/MS | PF*OES | PF*OES | PF*OES | PF*OES | PF*OES | PF*OES | 2
3
| 1 | 1 | 5.32 | 5.1994 | 5.35 | 5.42 | 5.44 | 5.29 | 5.41 | 5.43 | 5.3 | 5.47 | 5.2924 | 5.155 | 5.282 | 5.239 | 5.398 | 5.261 | 5.2 | 5.44 | 5.3421 | 5.6 | 5.12 | 5.72 | 5.2957 | 4.79 | 1
| 1 | 2 | 5.43 | 5.2441 | 5.27 | 5.42 | 5.34 | 5.27 | 5.28 | 5.43 | 5.35 | 5.38 | 5.1971 | 5.165 | 5.398 | 5.319 | 5.372 | 5.319 | 5.29 | 5.45 | 5.3405 | 5.57 | 5.29 | 5.17 | 5.131 | 4.76 | 0
| 1 | 3 | 5.33 | 5.3605 | 5.32 | 5.45 | 5.47 | 5.26 | 5.45 | 5.37 | 5.31 | 5.42 | 4.615 | 5.144 | 5.451 | 5.345 | 5.372 | 5.345 | 5.12 | 5.44 | 5.3454 | 5.62 | 5.25 | 5.2 | 4.9985 | 4.83 | 16
| 1 | 4 | 5.45 | 5.309 | 5.38 | 5.45 | 5.51 | 5.28 | 5.39 | 5.67 | 5.36 | 5.4 | 5.0754 | 5.208 | 5.282 | 5.345 | 5.372 | 5.319 | 5.18 | 5.42 | 5.3667 | 5.38 | 5.15 | 5.35 | 5.4195 | 4.77 | 5.3285
| 1 | 5 | 5.5 | 5.1974 | 5.33 | 5.46 | 5.54 | 5.31 | 5.4 | 5.55 | 5.34 | 5.52 | 4.0487 | 5.181 | 5.319 | 5.202 | 5.261 | 5.202 | 5.27 | 5.46 | 5.3472 | 5.27 | 5.2 | 5.09 | 5.0635 | 4.83 | 65
| 1 | 6 | 5.45 | 5.2651 | 5.25 | 5.39 | 5.45 | 5.29 | 5.26 | 5.53 | 5.27 | 5.41 | 4.2392 | 5.107 | 5.319 | 5.372 | 5.319 | 5.192 | 5.13 | 5.48 | 5.3438 | 5.1 | 5.26 | 5.32 | 5.0583 | 4.67
| Mean |  | 5.4133 | 5.2626 | 5.3167 | 5.4317 | 5.4583 | 5.2833 | 5.365 | 5.4967 | 5.3217 | 5.4333 | 4.7446 | 5.16 | 5.3418 | 5.3037 | 5.349 | 5.273 | 5.1983 | 5.4483 | 5.3476 | 5.4233 | 5.2117 | 5.3083 | 5.1611 | 4.775
| Median |  | 5.44 | 5.2546 | 5.325 | 5.435 | 5.46 | 5.285 | 5.395 | 5.48 | 5.325 | 5.415 | 4.8452 | 5.16 | 5.319 | 5.332 | 5.372 | 5.29 | 5.19 | 5.445 | 5.3446 | 5.475 | 5.225 | 5.26 | 5.0972 | 4.78
| Std Dev. |  | 0.072296 | 0.063746 | 0.048854 | 0.026394 | 0.069113 | 0.017512 | 0.076616 | 0.10857 | 0.034303 | 0.052026 | 0.5236 | 0.034234 | 0.068227 | 0.067586 | 0.050263 | 0.065057 | 0.070261 | 0.020412 | 0.0096431 | 0.2104 | 0.066758 | 0.22355 | 0.16269 | 0.059245
| Rel.Std.Dev. |  | 1.336% | 1.211% | 0.9189% | 0.4859% | 1.266% | 0.3315% | 1.428% | 1.975% | 0.6446% | 0.9575% | 11.04% | 0.6635% | 1.277% | 1.274% | 0.9397% | 1.234% | 1.352% | 0.3747% | 0.1803% | 3.879% | 1.281% | 4.211% | 3.152% | 1.241%
| PDM3 |  | 1.592% | -1.237% | -0.2217% | 1.936% | 2.437% | -0.8473% | 0.6854% | 3.156% | -0.1279% | 1.968% | -10.96% | -3.162% | 0.2506% | -0.4657% | 0.3851% | -1.041% | -2.442% | 2.249% | 0.3593% | 1.78% | -2.192% | -0.3781% | -3.141% | -10.39%
| Z-Score (Absolute) |  | 0.64 | 0.38 | 0.02 | 0.76 | 0.95 | 0.24 | 0.31 | 1.21 | 0.02 | 0.78 | 3.91 | 1.08 | 0.15 | 0.1 | 0.2 | 0.31 | 0.82 | 0.88 | 0.19 | 0.71 | 0.73 | 0.07 | 1.07 | 3.7
| Analytical results for As in OREAS 752b (Indicative Value < 100 ppm) | [25 empty] | Indicative
As | Round | Replicate | Lab | Lab | Lab | Lab | Lab | Lab | Lab | Lab | Lab | Lab | Lab | Lab | Lab | Lab | Lab | Lab | Lab | Lab | Lab | [5 empty] | 1
| No | No | 1.03 | 1.04 | 1.06 | 1.07 | 1.08 | 1.09 | 1.10 | 1.12 | 1.13 | 1.14 | 1.15 | 1.16 | 1.17 | 1.18 | 1.19 | 1.22 | 1.23 | 1.27 | 1.28 | [5 empty] | ppm
|  |  | PF*OES/MS | PF*MS | PF*OES/MS | PF*MS | PF*OES | PF*OES/MS | PF*OES/MS | PF*OES | PF*OES | PF*OES | PF*OES | PF*OES | PF*OES | PF*OES | PF*OES/MS | PF*OES | PF*OES | PF*MS | PF*OES | [5 empty] | 0
0
| 1 | 1 | < 10 | < 5 | < 20 | < 20 | < 100 | < 5 | < 5 | 3 | < 100 | < 100 | 100 | < 100 | 100 | < 30 | 11 | < 30 | < 100 | < 5 | 3.7 | [5 empty] | 1
| 1 | 2 | < 10 | < 5 | < 20 | < 20 | < 100 | < 5 | < 5 | 3 | < 100 | < 100 | < 100 | 100 | 200 | 30 | 10 | < 30 | < 100 | < 5 | 3.6 | [5 empty] | 5
| 1 | 3 | < 10 | < 5 | < 20 | < 20 | < 100 | < 5 | < 5 | 3 | < 100 | < 100 | < 100 | 100 | 200 | < 30 | 11 | < 30 | < 100 | 5.1661 | 3.4 | [5 empty] | 16
| 1 | 4 | < 10 | < 5 | < 20 | < 20 | < 100 | < 5 | < 5 | 3 | < 100 | < 100 | < 100 | 100 | 200 | < 30 | 11 | < 30 | < 100 | < 5 | 3.5 | [5 empty] | < 100
| 1 | 5 | < 10 | < 5 | < 20 | < 20 | < 100 | 6 | < 5 | 8 | < 100 | < 100 | < 100 | 100 | 100 | < 30 | 10 | < 30 | < 100 | < 5 | 3.9 | [5 empty] | 11
| 1 | 6 | < 10 | < 5 | < 20 | < 20 | < 100 | < 5 | < 5 | 4 | < 100 | < 100 | < 100 | < 100 | 100 | < 30 | 10 | < 30 | < 100 | < 5 | 3.6
| Mean |  | 1.09: 6; 1.12: 4; 1.15: 100; 1.16: 100; 1.17: 150; 1.18: 30; 1.19: 10.5; 1.27: 5.1661; 1.28: 3.6167
| Median |  | 1.09: 6; 1.12: 3; 1.15: 100; 1.16: 100; 1.17: 150; 1.18: 30; 1.19: 10.5; 1.27: 5.1661; 1.28: 3.6
| Std Dev. |  | 1.12: 2; 1.16: 0; 1.17: 54.7723; 1.19: 0.54772; 1.28: 0.17224
| Rel.Std.Dev. |  | 1.12: 50%; 1.16: 0%; 1.17: 36.51%; 1.19: 5.216%; 1.28: 4.762%
PDM3
| Z-Score (Absolute) |  | 0.49 | 0.71 | 0.04 | 0.04 | 3.53 | 0.66 | 0.71 | 0.58 | 3.53 | 3.53 | 4.27 | 6.5 | 12.45 | 0.62 | 0 | 0.4 | 3.53 | 0.67 | 0.61
| Analytical results for B in OREAS 752b (Certified Value 57 ppm) | [25 empty] | Certified
B | Round | Replicate | 1.03: Lab; 1.04: Lab; 1.06: Lab; 1.07: Lab; 1.08: Lab; 1.09: Lab; 1.10: Lab; 1.12: Lab; 1.13: Lab | [5 empty] | 1
| No | No | 1.03: 1.01; 1.04: 1.05; 1.06: 1.07; 1.07: 1.09; 1.08: 1.10; 1.09: 1.12; 1.10: 1.18; 1.12: 1.19; 1.13: 1.22 | [5 empty] | ppm
|  |  | 1.03: PF*OES; 1.04: PF*OES; 1.06: PF*OES; 1.07: PF*OES/MS; 1.08: PF*OES/MS; 1.09: PF*OES; 1.10: PF*OES; 1.12: PF*OES/MS; 1.13: PF*OES | [5 empty] | 0
0
| 1 | 1 | 1.03: 62; 1.04: 56; 1.06: 73; 1.07: 60; 1.08: 68; 1.09: 1830; 1.10: 40; 1.12: 54; 1.13: 44 | [5 empty] | 1
| 1 | 2 | 1.03: 63; 1.04: 54; 1.06: 71; 1.07: 60; 1.08: 68; 1.09: 2220; 1.10: 50; 1.12: 55; 1.13: 43 | [5 empty] | 1
| 1 | 3 | 1.03: 64; 1.04: 57; 1.06: 60; 1.07: 60; 1.08: 67; 1.09: 2060; 1.10: 40; 1.12: 55; 1.13: 48 | [5 empty] | 16
| 1 | 4 | 1.03: 63; 1.04: 55; 1.06: 69; 1.07: 70; 1.08: 69; 1.09: 1170; 1.10: 50; 1.12: 56; 1.13: 42 | [5 empty] | 57.475
| 1 | 5 | 1.03: 61; 1.04: 52; 1.06: 65; 1.07: 70; 1.08: 72; 1.09: 1800; 1.10: 50; 1.12: 56; 1.13: 42 | [5 empty] | 66
| 1 | 6 | 1.03: 62; 1.04: 57; 1.06: 60; 1.07: 70; 1.08: 62; 1.09: 1760; 1.10: 40; 1.12: 56; 1.13: 43
| Mean |  | 1.03: 62.5; 1.04: 55.1667; 1.06: 66.3333; 1.07: 65; 1.08: 67.6667; 1.09: 1806.6667; 1.10: 45; 1.12: 55.3333; 1.13: 43.6667
| Median |  | 1.03: 62.5; 1.04: 55.5; 1.06: 67; 1.07: 65; 1.08: 68; 1.09: 1815; 1.10: 45; 1.12: 55.5; 1.13: 43
| Std Dev. |  | 1.03: 1.0488; 1.04: 1.9408; 1.06: 5.5737; 1.07: 5.4772; 1.08: 3.266; 1.09: 358.6456; 1.10: 5.4772; 1.12: 0.8165; 1.13: 2.2509
| Rel.Std.Dev. |  | 1.03: 1.678%; 1.04: 3.518%; 1.06: 8.403%; 1.07: 8.427%; 1.08: 4.827%; 1.09: 19.85%; 1.10: 12.17%; 1.12: 1.476%; 1.13: 5.155%
| PDM3 |  | 1.03: 8.743%; 1.04: -4.016%; 1.06: 15.41%; 1.07: 13.09%; 1.08: 17.73%; 1.09: 3043%; 1.10: -21.71%; 1.12: -3.726%; 1.13: -24.02%
| Z-Score (Absolute) |  | 1.03: 0; 1.04: 0.69; 1.06: 0.36; 1.07: 0.24; 1.08: 0.49; 1.09: 164.11; 1.10: 1.65; 1.12: 0.67; 1.13: 1.77
| Analytical results for Ba in OREAS 752b (Certified Value 213 ppm) | [25 empty] | Certified
Ba | Round | Replicate | Lab | Lab | Lab | Lab | Lab | Lab | Lab | Lab | Lab | Lab | Lab | Lab | Lab | Lab | Lab | Lab | Lab | [7 empty] | 1
| No | No | 1.01 | 1.02 | 1.03 | 1.04 | 1.05 | 1.06 | 1.07 | 1.08 | 1.09 | 1.10 | 1.12 | 1.18 | 1.19 | 1.22 | 1.25 | 1.27 | 1.28 | [7 empty] | ppm
|  |  | PF*MS | PF*OES/MS | PF*OES/MS | PF*OES | PF*OES | PF*OES/MS | PF*MS | PF*OES | PF*OES/MS | PF*OES/MS | PF*OES | PF*OES | PF*OES/MS | PF*OES | PF*OES | PF*OES | PF*OES | [7 empty] | 0
0
| 1 | 1 | 208 | 209.5768 | 218 | 216 | 220 | 211 | 228 | 300 | 216 | 227 | 222 | 200 | 194 | 214 | 239 | 221.87 | 199.2 | [7 empty] | 1
| 1 | 2 | 210 | 211.0978 | 215 | 220 | 218 | 210 | 217 | 300 | 206 | 225 | 225 | 210 | 192 | 207 | 214 | 206.78 | 216.2 | [7 empty] | 0
| 1 | 3 | 209 | 208.5229 | 222 | 215 | 220 | 208 | 230 | 200 | 210 | 225 | 213 | 200 | 191 | 215 | 209 | 206.54 | 201.6 | [7 empty] | 16
| 1 | 4 | 214 | 213.2195 | 223 | 214 | 224 | 211 | 218 | 300 | 212 | 227 | 224 | 210 | 191 | 207 | 219 | 220.36 | 209.6 | [7 empty] | 213.3173
| 1 | 5 | 210 | 209.5409 | 219 | 215 | 223 | 211 | 215 | 200 | 212 | 232 | 297 | 200 | 195 | 203 | 203 | 217.89 | 207.6 | [7 empty] | 67
| 1 | 6 | 215 | 210.6931 | 223 | 215 | 221 | 211 | 214 | 300 | 214 | 227 | 174 | 210 | 193 | 196 | 233 | 210.47 | 202.7
| Mean |  | 211 | 210.4418 | 220 | 215.8333 | 221 | 210.3333 | 220.3333 | 266.6667 | 211.6667 | 227.1667 | 225.8333 | 205 | 192.6667 | 207 | 219.5 | 213.985 | 206.15
| Median |  | 210 | 210.1349 | 220.5 | 215 | 220.5 | 211 | 217.5 | 300 | 212 | 227 | 223 | 205 | 192.5 | 207 | 216.5 | 214.18 | 205.15
| Std Dev. |  | 2.8284 | 1.6402 | 3.2249 | 2.137 | 2.1909 | 1.2111 | 6.8896 | 51.6398 | 3.4448 | 2.5626 | 39.8368 | 5.4772 | 1.633 | 7.0711 | 13.9678 | 6.8958 | 6.2596
| Rel.Std.Dev. |  | 1.34% | 0.7794% | 1.466% | 0.9901% | 0.9914% | 0.5758% | 3.127% | 19.36% | 1.627% | 1.128% | 17.64% | 2.672% | 0.8476% | 3.416% | 6.363% | 3.223% | 3.036%
| PDM3 |  | -1.086% | -1.348% | 3.133% | 1.179% | 3.602% | -1.399% | 3.289% | 25.01% | -0.7738% | 6.492% | 5.867% | -3.899% | -9.681% | -2.961% | 2.898% | 0.313% | -3.36%
| Z-Score (Absolute) |  | 0.32 | 0.38 | 0.64 | 0.2 | 0.75 | 0.39 | 0.67 | 5.6 | 0.25 | 1.4 | 1.26 | 0.95 | 2.26 | 0.74 | 0.59 | 0 | 0.83
| Analytical results for Be in OREAS 752b (Certified Value 8.52 ppm) | [25 empty] | Certified
Be | Round | Replicate | Lab | Lab | Lab | Lab | Lab | Lab | Lab | Lab | Lab | Lab | Lab | Lab | Lab | Lab | Lab | Lab | [8 empty] | 1
| No | No | 1.01 | 1.03 | 1.04 | 1.05 | 1.06 | 1.07 | 1.09 | 1.10 | 1.12 | 1.18 | 1.19 | 1.20 | 1.22 | 1.25 | 1.27 | 1.28 | [8 empty] | ppm
|  |  | PF*MS | PF*OES/MS | PF*OES | PF*MS | PF*OES/MS | PF*MS | PF*OES/MS | PF*OES/MS | PF*OES | PF*OES | PF*OES/MS | PF*MS | PF*MS | PF*MS | PF*OES | PF*OES | [8 empty] | 2
3
| 1 | 1 | 9 | 9 | 9 | 10 | 8 | 9 | 9 | 7 | 9 | 8 | 9 | 8.6609 | 8.4 | 8 | < 10 | 7.1 | [8 empty] | 1
| 1 | 2 | 8 | 9 | 9 | 10 | 8 | 9 | 8 | 7 | 7 | 9 | 8 | 8.6528 | 8.4 | 8 | < 10 | 7.6 | [8 empty] | 12
| 1 | 3 | 10 | 7 | 9 | 9 | 8 | 9 | 9 | 7 | 9 | 7 | 9 | 8.6405 | 8.8 | 8 | < 10 | 7.4 | [8 empty] | 16
| 1 | 4 | 10 | 9 | 9 | 9 | 8 | 8 | 9 | 7 | 9 | 8 | 9 | 8.6242 | 8.8 | 8 | < 10 | 7.7 | [8 empty] | 8.5155
| 1 | 5 | 9 | 8 | 9 | 10 | 8 | 9 | 8 | 8 | 9 | 9 | 9 | 8.6511 | 8.3 | 8 | < 10 | 7.3 | [8 empty] | 68
| 1 | 6 | 8 | 7 | 9 | 10 | 8 | 8 | 9 | 7 | 9 | 7 | 9 | 8.6707 | 8.4 | 8 | < 10 | 7.2
| Mean |  | 9 | 8.1667 | 9 | 9.6667 | 8 | 8.6667 | 8.6667 | 7.1667 | 8.6667 | 8 | 8.8333 | 8.65 | 8.5167 | 8 |  | 7.3833
| Median |  | 9 | 8.5 | 9 | 10 | 8 | 9 | 9 | 7 | 9 | 8 | 9 | 8.652 | 8.4 | 8 |  | 7.35
| Std Dev. |  | 0.89443 | 0.98319 | 0 | 0.5164 | 0 | 0.5164 | 0.5164 | 0.40825 | 0.8165 | 0.89443 | 0.40825 | 0.016219 | 0.22286 | 0 |  | 0.23166
| Rel.Std.Dev. |  | 9.938% | 12.04% | 0% | 5.342% | 0% | 5.958% | 5.958% | 5.696% | 9.421% | 11.18% | 4.622% | 0.1875% | 2.617% | 0% |  | 3.138%
| PDM3 |  | 5.69% | -4.096% | 5.69% | 13.52% | -6.053% | 1.775% | 1.775% | -15.84% | 1.775% | -6.053% | 3.733% | 1.58% | 0.01394% | -6.053% |  | -13.3%
| Z-Score (Absolute) |  | 0.67 | 0.67 | 0.67 | 1.75 | 0.94 | 0.13 | 0.13 | 2.29 | 0.13 | 0.94 | 0.4 | 0.11 | 0.11 | 0.94 | 5.8 | 1.94
| Analytical results for Bi in OREAS 752b (Certified Value 0.65 ppm) | [25 empty] | Certified
Bi | Round | Replicate | 1.03: Lab; 1.04: Lab; 1.06: Lab; 1.07: Lab; 1.08: Lab; 1.09: Lab; 1.10: Lab; 1.12: Lab; 1.13: Lab; 1.14: Lab; 1.15: Lab | [5 empty] | 1
| No | No | 1.03: 1.01; 1.04: 1.03; 1.06: 1.04; 1.07: 1.05; 1.08: 1.06; 1.09: 1.07; 1.10: 1.09; 1.12: 1.10; 1.13: 1.12; 1.14: 1.22; 1.15: 1.28 | [5 empty] | ppm
|  |  | 1.03: PF*MS; 1.04: PF*OES/MS; 1.06: PF*MS; 1.07: PF*MS; 1.08: PF*OES/MS; 1.09: PF*MS; 1.10: PF*OES/MS; 1.12: PF*OES/MS; 1.13: PF*OES; 1.14: PF*MS; 1.15: PF*OES | [5 empty] | 2
2
| 1 | 1 | 1.03: 0.5; 1.04: 0.7; 1.06: 0.6; 1.07: 0.6; 1.08: 0.6; 1.09: 0.3; 1.10: < 2; 1.12: 0.6; 1.13: 0.6; 1.14: 0.7; 1.15: < 5 | [5 empty] | 1
| 1 | 2 | 1.03: 0.5; 1.04: 0.8; 1.06: 0.7; 1.07: 0.7; 1.08: 0.7; 1.09: 0.3; 1.10: < 2; 1.12: 0.7; 1.13: 0.4; 1.14: 0.7; 1.15: < 5 | [5 empty] | 13
| 1 | 3 | 1.03: 0.6; 1.04: 0.8; 1.06: 0.6; 1.07: 0.7; 1.08: 0.6; 1.09: 0.3; 1.10: < 2; 1.12: 0.6; 1.13: 0.7; 1.14: 0.8; 1.15: < 5 | [5 empty] | 16
| 1 | 4 | 1.03: 0.5; 1.04: 0.6; 1.06: 0.7; 1.07: 0.7; 1.08: 0.6; 1.09: 0.3; 1.10: < 2; 1.12: 0.6; 1.13: 0.6; 1.14: 0.9; 1.15: < 5 | [5 empty] | 0.65
| 1 | 5 | 1.03: 0.7; 1.04: 0.6; 1.06: 0.6; 1.07: 0.7; 1.08: 0.6; 1.09: 0.3; 1.10: < 2; 1.12: 0.8; 1.13: 0.6; 1.14: 0.8; 1.15: < 5 | [5 empty] | 69
| 1 | 6 | 1.03: 0.6; 1.04: 0.7; 1.06: 0.6; 1.07: 0.7; 1.08: 0.6; 1.09: 0.3; 1.10: < 2; 1.12: 0.6; 1.13: 0.5; 1.14: 0.8; 1.15: < 5
| Mean |  | 1.03: 0.56667; 1.04: 0.7; 1.06: 0.63333; 1.07: 0.68333; 1.08: 0.61667; 1.09: 0.3; 1.12: 0.65; 1.13: 0.56667; 1.14: 0.78333
| Median |  | 1.03: 0.55; 1.04: 0.7; 1.06: 0.6; 1.07: 0.7; 1.08: 0.6; 1.09: 0.3; 1.12: 0.6; 1.13: 0.6; 1.14: 0.8
| Std Dev. |  | 1.03: 0.08165; 1.04: 0.089443; 1.06: 0.05164; 1.07: 0.040825; 1.08: 0.040825; 1.09: 0; 1.12: 0.083666; 1.13: 0.10328; 1.14: 0.075277
| Rel.Std.Dev. |  | 1.03: 14.41%; 1.04: 12.78%; 1.06: 8.154%; 1.07: 5.974%; 1.08: 6.62%; 1.09: 0%; 1.12: 12.87%; 1.13: 18.23%; 1.14: 9.61%
| PDM3 |  | 1.03: -12.82%; 1.04: 7.692%; 1.06: -2.564%; 1.07: 5.128%; 1.08: -5.128%; 1.09: -53.85%; 1.12: 2.22e-14%; 1.13: -12.82%; 1.14: 20.51%
| Z-Score (Absolute) |  | 1.03: 0.67; 1.04: 0.4; 1.06: 0.13; 1.07: 0.27; 1.08: 0.27; 1.09: 2.83; 1.10: 2.83; 1.12: 0; 1.13: 0.67; 1.14: 1.08; 1.15: 14.97
| Analytical results for Ca in OREAS 752b (Certified Value 0.359 wt.%) | [25 empty] | Certified
Ca | Round | Replicate | Lab | Lab | Lab | Lab | Lab | Lab | Lab | Lab | Lab | Lab | Lab | Lab | Lab | Lab | Lab | Lab | Lab | Lab | Lab | Lab | Lab | Lab | Lab |  | 1
| No | No | 1.01 | 1.03 | 1.04 | 1.05 | 1.06 | 1.07 | 1.08 | 1.09 | 1.10 | 1.12 | 1.13 | 1.14 | 1.15 | 1.16 | 1.17 | 1.18 | 1.19 | 1.20 | 1.22 | 1.23 | 1.25 | 1.27 | 1.28 |  | wt.%
|  |  | PF*OES | PF*OES/MS | PF*OES | PF*OES | PF*OES/MS | PF*OES | PF*OES | PF*OES/MS | PF*OES/MS | PF*OES | PF*OES | PF*OES | PF*OES | PF*OES | PF*OES | PF*OES | PF*OES/MS | PF*OES | PF*OES | PF*OES | PF*OES | PF*OES | PF*OES |  | 3
3
| 1 | 1 | 0.4 | 0.4 | 0.3 | 0.4 | 0.4 | 0.4 | 0.58 | 0.34 | 0.4 | 0.34 | 0.322 | 0.35 | 0.372 | 0.343 | 0.372 | 0.35 | 0.32 | 0.36031 | 0.4 | 0.36 | 0.5 | 0.30694 | 0.37 |  | 1
| 1 | 2 | 0.4 | 0.4 | 0.4 | 0.4 | 0.4 | 0.3 | 0.58 | 0.35 | 0.4 | 0.32 | 0.357 | 0.329 | 0.35 | 0.343 | 0.379 | 0.36 | 0.31 | 0.36007 | 0.4 | 0.38 | 0.5 | 0.29139 | 0.38 |  | 0
| 1 | 3 | 0.4 | 0.4 | 0.3 | 0.4 | 0.4 | 0.3 | 0.55 | 0.35 | 0.39 | 0.23 | 0.322 | 0.372 | 0.35 | 0.4 | 0.393 | 0.34 | 0.3 | 0.35913 | 0.4 | 0.36 | 0.6 | 0.2955 | 0.38 |  | 16
| 1 | 4 | 0.4 | 0.4 | 0.3 | 0.4 | 0.4 | 0.3 | 0.63 | 0.32 | 0.36 | 0.32 | 0.293 | 0.322 | 0.364 | 0.407 | 0.357 | 0.35 | 0.33 | 0.36049 | 0.3 | 0.36 | 0.5 | 0.34829 | 0.39 |  | 0.35858
| 1 | 5 | 0.4 | 0.4 | 0.4 | 0.4 | 0.4 | 0.3 | 0.62 | 0.37 | 0.39 | 0.49 | 0.322 | 0.329 | 0.336 | 0.357 | 0.357 | 0.34 | 0.32 | 0.36022 | 0.3 | 0.36 | 0.4 | 0.34858 | 0.37 |  | 70
| 1 | 6 | 0.4 | 0.4 | 0.3 | 0.4 | 0.4 | 0.4 | 0.59 | 0.33 | 0.38 | 0.47 | 0.307 | 0.343 | 0.357 | 0.293 | 0.357 | 0.36 | 0.31 | 0.35998 | 0.3 | 0.37 | 0.5 | 0.27887 | 0.37
| Mean |  | 0.4 | 0.4 | 0.33333 | 0.4 | 0.4 | 0.33333 | 0.59167 | 0.34333 | 0.38667 | 0.36167 | 0.3205 | 0.34083 | 0.35483 | 0.35717 | 0.36917 | 0.35 | 0.315 | 0.36003 | 0.35 | 0.365 | 0.5 | 0.31159 | 0.37667
| Median |  | 0.4 | 0.4 | 0.3 | 0.4 | 0.4 | 0.3 | 0.585 | 0.345 | 0.39 | 0.33 | 0.322 | 0.336 | 0.3535 | 0.35 | 0.3645 | 0.35 | 0.315 | 0.36014 | 0.35 | 0.36 | 0.5 | 0.30122 | 0.375
| Std Dev. |  | 6.0809e-17 | 6.0809e-17 | 0.05164 | 6.0809e-17 | 6.0809e-17 | 0.05164 | 0.029269 | 0.017512 | 0.015055 | 0.099482 | 0.021342 | 0.018411 | 0.012529 | 0.04204 | 0.014945 | 0.0089443 | 0.010488 | 0.00047665 | 0.054772 | 0.0083666 | 0.063246 | 0.029915 | 0.008165
| Rel.Std.Dev. |  | 1.52e-14% | 1.52e-14% | 15.49% | 1.52e-14% | 1.52e-14% | 15.49% | 4.947% | 5.101% | 3.894% | 27.51% | 6.659% | 5.402% | 3.531% | 11.77% | 4.048% | 2.556% | 3.33% | 0.1324% | 15.65% | 2.292% | 12.65% | 9.601% | 2.168%
| PDM3 |  | 11.55% | 11.55% | -7.04% | 11.55% | 11.55% | -7.04% | 65% | -4.251% | 7.834% | 0.8616% | -10.62% | -4.948% | -1.044% | -0.3934% | 2.953% | -2.392% | -12.15% | 0.406% | -2.392% | 1.791% | 39.44% | -13.1% | 5.045%
| Z-Score (Absolute) |  | 1.01 | 1.01 | 0.68 | 1.01 | 1.01 | 0.68 | 5.86 | 0.42 | 0.67 | 0.04 | 1 | 0.49 | 0.13 | 0.07 | 0.23 | 0.25 | 1.14 | 0 | 0.25 | 0.13 | 3.54 | 1.23 | 0.42
| Analytical results for Cd in OREAS 752b (Indicative Value < 10 ppm) | [25 empty] | Indicative
Cd | Round | Replicate | 1.01: Lab; 1.03: Lab; 1.04: Lab; 1.05: Lab; 1.06: Lab; 1.07: Lab; 1.08: Lab; 1.09: Lab; 1.10: Lab; 1.12: Lab; 1.13: Lab; 1.14: Lab |  | 1
| No | No | 1.01: 1.03; 1.03: 1.04; 1.04: 1.07; 1.05: 1.08; 1.06: 1.09; 1.07: 1.10; 1.08: 1.12; 1.09: 1.18; 1.10: 1.22; 1.12: 1.25; 1.13: 1.27; 1.14: 1.28 |  | ppm
|  |  | 1.01: PF*OES/MS; 1.03: PF*MS; 1.04: PF*MS; 1.05: PF*OES; 1.06: PF*OES/MS; 1.07: PF*OES/MS; 1.08: PF*OES; 1.09: PF*OES; 1.10: PF*MS; 1.12: PF*MS; 1.13: PF*OES; 1.14: PF*OES |  | 1
1
| 1 | 1 | 1.01: 1; 1.03: 0.2; 1.04: < 10; 1.05: < 50; 1.06: < 2; 1.07: < 5; 1.08: 1.6; 1.09: < 10; 1.10: < 0.5; 1.12: < 0.2; 1.13: < 10; 1.14: < 1 |  | 1
| 1 | 2 | 1.01: < 1; 1.03: < 0.2; 1.04: < 10; 1.05: < 50; 1.06: < 2; 1.07: < 5; 1.08: 2; 1.09: < 10; 1.10: < 0.5; 1.12: < 0.2; 1.13: < 10; 1.14: < 1 |  | 6
| 1 | 3 | 1.01: < 1; 1.03: 0.3; 1.04: < 10; 1.05: < 50; 1.06: < 2; 1.07: < 5; 1.08: 2.6; 1.09: < 10; 1.10: < 0.5; 1.12: < 0.2; 1.13: < 10; 1.14: < 1 |  | 16
| 1 | 4 | 1.01: < 1; 1.03: < 0.2; 1.04: < 10; 1.05: < 50; 1.06: < 2; 1.07: < 5; 1.08: 1.6; 1.09: < 10; 1.10: < 0.5; 1.12: 0.2; 1.13: < 10; 1.14: < 1 |  | < 10
| 1 | 5 | 1.01: 4; 1.03: 0.2; 1.04: < 10; 1.05: < 50; 1.06: < 2; 1.07: < 5; 1.08: 2.2; 1.09: < 10; 1.10: < 0.5; 1.12: 0.2; 1.13: < 10; 1.14: < 1 |  | 12
| 1 | 6 | 1.01: < 1; 1.03: < 0.2; 1.04: < 10; 1.05: < 50; 1.06: < 2; 1.07: < 5; 1.08: 1; 1.09: < 10; 1.10: < 0.5; 1.12: 0.4; 1.13: < 10; 1.14: < 1
| Mean |  | 1.01: 2.5; 1.03: 0.23333; 1.08: 1.8333; 1.12: 0.26667
| Median |  | 1.01: 2.5; 1.03: 0.2; 1.08: 1.8; 1.12: 0.2
| Std Dev. |  | 1.01: 2.1213; 1.03: 0.057735; 1.08: 0.55737; 1.12: 0.11547
| Rel.Std.Dev. |  | 1.01: 84.85%; 1.03: 24.74%; 1.08: 30.4%; 1.12: 43.3%
PDM3
| Z-Score (Absolute) |  | 1.01: 0.18; 1.03: 0.7; 1.04: 1.84; 1.05: 12.35; 1.06: 0.26; 1.07: 0.53; 1.08: 0.18; 1.09: 1.84; 1.10: 0.66; 1.12: 0.69; 1.13: 1.84; 1.14: 0.53
| Analytical results for Ce in OREAS 752b (Certified Value 16.1 ppm) | [25 empty] | Certified
Ce | Round | Replicate | 1.01: Lab; 1.03: Lab; 1.04: Lab; 1.05: Lab; 1.06: Lab; 1.07: Lab; 1.08: Lab; 1.09: Lab; 1.10: Lab; 1.12: Lab; 1.13: Lab; 1.14: Lab |  | 1
| No | No | 1.01: 1.01; 1.03: 1.02; 1.04: 1.03; 1.05: 1.04; 1.06: 1.09; 1.07: 1.10; 1.08: 1.12; 1.09: 1.20; 1.10: 1.22; 1.12: 1.25; 1.13: 1.27; 1.14: 1.28 |  | ppm
|  |  | 1.01: PF*MS; 1.03: PF*OES/MS; 1.04: PF*OES/MS; 1.05: PF*MS; 1.06: PF*OES/MS; 1.07: PF*OES/MS; 1.08: PF*OES; 1.09: PF*MS; 1.10: PF*MS; 1.12: PF*MS; 1.13: PF*MS; 1.14: PF*MS |  | 1
2
| 1 | 1 | 1.01: 16.5; 1.03: 16.3245; 1.04: 16.7; 1.05: 17.6; 1.06: 18.8; 1.07: 15; 1.08: 10.6; 1.09: 16.9022; 1.10: 16.9; 1.12: 16; 1.13: 15.3571; 1.14: 15.1 |  | 1
| 1 | 2 | 1.01: 16.2; 1.03: 16.6798; 1.04: 16.5; 1.05: 17.7; 1.06: 15.9; 1.07: 15.6; 1.08: 13.2; 1.09: 16.8361; 1.10: 16.3; 1.12: 15.1; 1.13: 13.9977; 1.14: 15.6 |  | 14
| 1 | 3 | 1.01: 17.5; 1.03: 15.408; 1.04: 16.7; 1.05: 16.1; 1.06: 16.1; 1.07: 15.1; 1.08: 11.7; 1.09: 16.8615; 1.10: 17.7; 1.12: 15.7; 1.13: 13.9089; 1.14: 13.3 |  | 16
| 1 | 4 | 1.01: 16.5; 1.03: 16.0026; 1.04: 17.4; 1.05: 16.3; 1.06: 16; 1.07: 16.9; 1.08: 12.3; 1.09: 16.8646; 1.10: 18.4; 1.12: 16.5; 1.13: 14.9573; 1.14: 15.8 |  | 16.0864
| 1 | 5 | 1.01: 16.7; 1.03: 16.1017; 1.04: 17.2; 1.05: 16.9; 1.06: 17; 1.07: 16.3; 1.08: 15.5; 1.09: 16.85; 1.10: 14; 1.12: 17.7; 1.13: 14.7098; 1.14: 14.9 |  | 71
| 1 | 6 | 1.01: 15.7; 1.03: 15.8624; 1.04: 17; 1.05: 16.6; 1.06: 16.2; 1.07: 15.2; 1.08: 13.8; 1.09: 16.8425; 1.10: 15.3; 1.12: 16.4; 1.13: 13.1982; 1.14: 14
| Mean |  | 1.01: 16.5167; 1.03: 16.0632; 1.04: 16.9167; 1.05: 16.8667; 1.06: 16.6667; 1.07: 15.6833; 1.08: 12.85; 1.09: 16.8595; 1.10: 16.4333; 1.12: 16.2333; 1.13: 14.3548; 1.14: 14.7833
| Median |  | 1.01: 16.5; 1.03: 16.0522; 1.04: 16.85; 1.05: 16.75; 1.06: 16.15; 1.07: 15.4; 1.08: 12.75; 1.09: 16.8558; 1.10: 16.6; 1.12: 16.2; 1.13: 14.3538; 1.14: 15
| Std Dev. |  | 1.01: 0.5947; 1.03: 0.4297; 1.04: 0.34303; 1.05: 0.66533; 1.06: 1.1165; 1.07: 0.76267; 1.08: 1.7167; 1.09: 0.023583; 1.10: 1.6071; 1.12: 0.88015; 1.13: 0.79469; 1.14: 0.96212
| Rel.Std.Dev. |  | 1.01: 3.601%; 1.03: 2.675%; 1.04: 2.028%; 1.05: 3.945%; 1.06: 6.699%; 1.07: 4.863%; 1.08: 13.36%; 1.09: 0.1399%; 1.10: 9.779%; 1.12: 5.422%; 1.13: 5.536%; 1.14: 6.508%
| PDM3 |  | 1.01: 2.674%; 1.03: -0.1447%; 1.04: 5.161%; 1.05: 4.85%; 1.06: 3.607%; 1.07: -2.506%; 1.08: -20.12%; 1.09: 4.806%; 1.10: 2.156%; 1.12: 0.9132%; 1.13: -10.76%; 1.14: -8.101%
| Z-Score (Absolute) |  | 1.01: 0.23; 1.03: 0.34; 1.04: 0.74; 1.05: 0.68; 1.06: 0.42; 1.07: 0.83; 1.08: 4.43; 1.09: 0.67; 1.10: 0.13; 1.12: 0.13; 1.13: 2.52; 1.14: 1.97
| Analytical results for Co in OREAS 752b (Certified Value 2.03 ppm) | [25 empty] | Certified
Co | Round | Replicate | Lab | Lab | Lab | Lab | Lab | Lab | Lab | Lab | Lab | Lab | Lab | Lab | Lab | Lab | Lab | Lab | Lab | Lab | Lab | Lab | Lab | Lab |  |  | 1
| No | No | 1.02 | 1.03 | 1.04 | 1.05 | 1.06 | 1.07 | 1.08 | 1.09 | 1.10 | 1.12 | 1.13 | 1.14 | 1.15 | 1.16 | 1.17 | 1.18 | 1.19 | 1.22 | 1.23 | 1.25 | 1.27 | 1.28 |  |  | ppm
|  |  | PF*OES/MS | PF*OES/MS | PF*MS | PF*MS | PF*OES/MS | PF*MS | PF*OES | PF*OES/MS | PF*OES/MS | PF*OES | PF*OES | PF*OES | PF*OES | PF*OES | PF*OES | PF*OES | PF*OES/MS | PF*MS | PF*OES | PF*MS | PF*OES | PF*OES |  |  | 2
3
| 1 | 1 | 1.9144 | 1 | 2 | 2 | 2 | 2 | < 10 | 2.8 | 2 | 2 | < 20 | < 20 | < 20 | < 20 | < 20 | 10 | 1 | 2 | < 20 | 2.6 | < 10 | 1.8 |  |  | 1
| 1 | 2 | 1.8472 | 1 | 2.1 | 3 | 2 | 2 | < 10 | 2 | 2 | 2 | < 20 | < 20 | < 20 | < 20 | < 20 | 10 | 1 | 2 | < 20 | 3 | < 10 | 1.8 |  |  | 15
| 1 | 3 | 1.9417 | 4 | 2 | 2 | 2 | 2 | < 10 | 1.9 | 2 | 2 | < 20 | < 20 | 20 | < 20 | < 20 | 10 | 1 | 2 | < 20 | 3.2 | < 10 | 2 |  |  | 16
| 1 | 4 | 2.0143 | 1 | 2 | 2 | 2 | 2 | < 10 | 2.1 | 2 | 2 | < 20 | < 20 | < 20 | < 20 | < 20 | 10 | 1 | 2 | < 20 | 2.3 | < 10 | 2.1 |  |  | 2.0302
| 1 | 5 | 1.732 | 1 | 2 | 2 | 2 | 2 | < 10 | 2.4 | 2 | 3 | < 20 | < 20 | < 20 | < 20 | < 20 | 10 | 1 | 2 | < 20 | 2.8 | < 10 | 1.9 |  |  | 72
| 1 | 6 | 1.8625 | 1 | 2 | 2 | 2 | 2 | < 10 | 2 | 2 | 2 | < 20 | < 20 | < 20 | < 20 | 20 | 10 | 1 | 2 | < 20 | 2.1 | < 10 | 1.8
| Mean |  | 1.8854 | 1.5 | 2.0167 | 2.1667 | 2 | 2 |  | 2.2 | 2 | 2.1667 |  |  | 20 |  | 20 | 10 | 1 | 2 |  | 2.6667 |  | 1.9
| Median |  | 1.8884 | 1 | 2 | 2 | 2 | 2 |  | 2.05 | 2 | 2 |  |  | 20 |  | 20 | 10 | 1 | 2 |  | 2.7 |  | 1.85
| Std Dev. |  | 0.096054 | 1.2247 | 0.040825 | 0.40825 | 0 | 0 |  | 0.34059 | 0 | 0.40825 | [5 empty] | 0 | 0 | 0 |  | 0.41793 |  | 0.12649
| Rel.Std.Dev. |  | 5.095% | 81.65% | 2.024% | 18.84% | 0% | 0% |  | 15.48% | 0% | 18.84% | [5 empty] | 0% | 0% | 0% |  | 15.67% |  | 6.657%
| PDM3 |  | -7.134% | -26.12% | -0.6658% | 6.723% | -1.487% | -1.487% |  | 8.365% | -1.487% | 6.723% |  |  | 885.1% |  | 885.1% | 392.6% | -50.74% | -1.487% |  | 31.35% |  | -6.412%
| Z-Score (Absolute) |  | 0.34 | 0.79 | 0.19 | 0.02 | 0.21 | 0.21 | 3.26 | 0.02 | 0.21 | 0.02 | 9.04 | 9.04 | 10.96 | 9.04 | 10.96 | 9.04 | 1.37 | 0.21 | 9.04 | 0.56 | 3.26 | 0.33
| Analytical results for Cr in OREAS 752b (Indicative Value 28.3 ppm) | [25 empty] | Indicative
Cr | Round | Replicate | Lab | Lab | Lab | Lab | Lab | Lab | Lab | Lab | Lab | Lab | Lab | Lab | Lab | Lab | Lab | Lab | Lab | Lab | [6 empty] | 1
| No | No | 1.02 | 1.04 | 1.06 | 1.07 | 1.08 | 1.09 | 1.10 | 1.12 | 1.13 | 1.14 | 1.15 | 1.16 | 1.17 | 1.18 | 1.19 | 1.22 | 1.23 | 1.27 | [6 empty] | ppm
|  |  | PF*OES/MS | PF*OES | PF*OES/MS | PF*OES | PF*OES | PF*OES/MS | PF*OES/MS | PF*OES | PF*OES | PF*OES | PF*OES | PF*OES | PF*OES | PF*OES | PF*OES/MS | PF*OES | PF*OES | PF*OES | [6 empty] | 1
1
| 1 | 1 | 24.2981 | 18 | < 50 | < 50 | < 100 | < 30 | 20 | 52 | 70 | 70 | < 70 | < 70 | 70 | 30 | 25 | 27 | < 100 | < 50 | [6 empty] | 1
| 1 | 2 | 25.3423 | 20 | < 50 | < 50 | < 100 | < 30 | 30 | 75 | < 70 | 140 | < 70 | < 70 | 210 | 30 | 26 | 41 | < 100 | < 50 | [6 empty] | 7
| 1 | 3 | 24.9442 | 16 | < 50 | < 50 | < 100 | 30 | 30 | 54 | 70 | 70 | < 70 | 70 | 270 | 30 | 25 | 24 | < 100 | < 50 | [6 empty] | 16
| 1 | 4 | 24.7948 | 17 | < 50 | < 50 | < 100 | < 30 | < 20 | 34 | 70 | 70 | < 70 | < 70 | < 70 | 30 | 26 | 32 | < 100 | < 50 | [6 empty] | 28.297
| 1 | 5 | 24.5135 | 19 | < 50 | < 50 | < 100 | < 30 | 20 | 39 | 70 | 70 | < 70 | < 70 | < 70 | 30 | 27 | 44 | < 100 | < 50 | [6 empty] | 13
| 1 | 6 | 25.9637 | 15 | < 50 | < 50 | < 100 | < 30 | 20 | 33 | 70 | 70 | < 70 | < 70 | < 70 | 30 | 27 | 21 | < 100 | < 50
| Mean |  | 24.9761 | 17.5 |  |  |  | 30 | 24 | 47.8333 | 70 | 81.6667 |  | 70 | 183.3333 | 30 | 26 | 31.5
| Median |  | 24.8695 | 17.5 |  |  |  | 30 | 20 | 45.5 | 70 | 70 |  | 70 | 210 | 30 | 26 | 29.5
| Std Dev. |  | 1.02: 0.60284; 1.04: 1.8708; 1.10: 5.4772; 1.12: 16.0177; 1.13: 0; 1.14: 28.5774; 1.17: 102.632; 1.18: 0; 1.19: 0.89443; 1.22: 9.3113
| Rel.Std.Dev. |  | 1.02: 2.414%; 1.04: 10.69%; 1.10: 22.82%; 1.12: 33.49%; 1.13: 0%; 1.14: 34.99%; 1.17: 55.98%; 1.18: 0%; 1.19: 3.44%; 1.22: 29.56%
| PDM3 |  | -11.74% | -38.16% |  |  |  | 6.018% | -15.19% | 69.04% | 147.4% | 188.6% |  | 147.4% | 547.9% | 6.018% | -8.118% | 11.32%
| Z-Score (Absolute) |  | 0.43 | 0.98 | 0.42 | 0.42 | 1.42 | 0.98 | 0.67 | 1.26 | 2.36 | 3.63 | 0.26 | 0.68 | 5.73 | 0.06 | 0.35 | 0.06 | 1.42 | 0.42
| Analytical results for Cs in OREAS 752b (Certified Value 121 ppm) | [25 empty] | Certified
Cs | Round | Replicate | Lab | Lab | Lab | Lab | Lab | Lab | Lab | Lab | Lab | Lab | Lab | Lab | Lab | [11 empty] | 1
| No | No | 1.01 | 1.02 | 1.03 | 1.04 | 1.05 | 1.06 | 1.07 | 1.09 | 1.10 | 1.12 | 1.20 | 1.22 | 1.25 | [11 empty] | ppm
|  |  | PF*MS | PF*OES/MS | PF*OES/MS | PF*MS | PF*MS | PF*OES/MS | PF*MS | PF*OES/MS | PF*OES/MS | PF*OES | PF*MS | PF*MS | PF*MS | [11 empty] | 0
0
| 1 | 1 | 117.9 | 110.9248 | 115.8 | 119 | 126.9 | 124 | 127.1 | 117 | 116 | 120 | 121.012 | 128 | 124 | [11 empty] | 1
| 1 | 2 | 117.8 | 113.5256 | 118.4 | 128 | 125.3 | 123 | 122.4 | 121 | 116 | 92.6 | 121.035 | 121 | 122 | [11 empty] | 16
| 1 | 3 | 120.4 | 111.7983 | 120.4 | 121 | 125.8 | 120 | 127.8 | 120 | 116 | 118 | 121.091 | 127 | 122 | [11 empty] | 16
| 1 | 4 | 118.3 | 113.1633 | 121.4 | 123 | 125.6 | 121 | 127.4 | 119 | 116 | 116 | 121.067 | 129 | 120 | [11 empty] | 120.606
| 1 | 5 | 119 | 114.745 | 119.8 | 125 | 126 | 122 | 122.6 | 121 | 118 | 112 | 121.047 | 121 | 120 | [11 empty] | 73
| 1 | 6 | 115.7 | 118.7649 | 120.1 | 121 | 126.6 | 122 | 126.9 | 117 | 117 | 116 | 121.074 | 124 | 119
| Mean |  | 118.1833 | 113.8203 | 119.3167 | 122.8333 | 126.0333 | 122 | 125.7 | 119.1667 | 116.5 | 112.4333 | 121.0543 | 125 | 121.1667
| Median |  | 118.1 | 113.3444 | 119.95 | 122 | 125.9 | 122 | 127 | 119.5 | 116 | 116 | 121.057 | 125.5 | 121
| Std Dev. |  | 1.5484 | 2.7675 | 1.9783 | 3.2506 | 0.60882 | 1.4142 | 2.498 | 1.8348 | 0.83666 | 10.0721 | 0.028675 | 3.5214 | 1.8348
| Rel.Std.Dev. |  | 1.31% | 2.431% | 1.658% | 2.646% | 0.4831% | 1.159% | 1.987% | 1.54% | 0.7182% | 8.958% | 0.02369% | 2.817% | 1.514%
| PDM3 |  | -2.009% | -5.626% | -1.069% | 1.847% | 4.5% | 1.156% | 4.224% | -1.193% | -3.404% | -6.776% | 0.3717% | 3.643% | 0.4649%
| Z-Score (Absolute) |  | 0.67 | 1.7 | 0.41 | 0.42 | 1.17 | 0.22 | 1.09 | 0.44 | 1.07 | 2.02 | 0 | 0.93 | 0.03
| Analytical results for Cu in OREAS 752b (Certified Value 20.4 ppm) | [25 empty] | Certified
Cu | Round | Replicate | Lab | Lab | Lab | Lab | Lab | Lab | Lab | Lab | Lab | Lab | Lab | Lab | Lab | Lab | Lab | Lab | Lab | Lab | Lab | Lab |  |  |  |  | 1
| No | No | 1.03 | 1.04 | 1.06 | 1.07 | 1.08 | 1.09 | 1.10 | 1.12 | 1.13 | 1.14 | 1.15 | 1.16 | 1.17 | 1.18 | 1.19 | 1.22 | 1.23 | 1.25 | 1.27 | 1.28 |  |  |  |  | ppm
|  |  | PF*OES/MS | PF*OES | PF*OES/MS | PF*OES | PF*OES | PF*OES/MS | PF*OES/MS | PF*OES | PF*OES | PF*OES | PF*OES | PF*OES | PF*OES | PF*OES | PF*OES/MS | PF*MS | PF*OES | PF*OES | PF*OES | PF*OES |  |  |  |  | 1
1
| 1 | 1 | < 50 | 17 | < 20 | < 20 | < 50 | 17 | 19 | 25 | < 20 | < 20 | < 20 | < 20 | 270 | 20 | 16 | 22 | < 50 | 30 | < 30 | 17.22 |  |  |  |  | 1
| 1 | 2 | < 50 | 17 | < 20 | < 20 | < 50 | 18 | 19 | 20 | < 20 | < 20 | 30 | 20 | 300 | 10 | 16 | 23 | < 50 | 30 | < 30 | 19.42 |  |  |  |  | 0
| 1 | 3 | < 50 | 17 | < 20 | < 20 | < 50 | 18 | 18 | 19 | 20 | < 20 | 20 | < 20 | 430 | 10 | 16 | 24 | < 50 | 30 | < 30 | 18.13 |  |  |  |  | 16
| 1 | 4 | < 50 | 15 | < 20 | < 20 | < 50 | 17 | 18 | 24 | 20 | < 20 | < 20 | < 20 | 270 | 20 | 17 | 33 | < 50 | 30 | < 30 | 17.95 |  |  |  |  | 20.3942
| 1 | 5 | < 50 | 16 | < 20 | < 20 | < 50 | 18 | 18 | 33 | 20 | < 20 | 20 | 30 | < 20 | 20 | 17 | 21 | < 50 | 25 | < 30 | 17.35 |  |  |  |  | 74
| 1 | 6 | < 50 | 13 | < 20 | < 20 | < 50 | 17 | 19 | 17 | < 20 | < 20 | 20 | < 20 | < 20 | 10 | 17 | 26 | 60 | 30 | < 30 | 16.11
| Mean |  |  | 15.8333 |  |  |  | 17.5 | 18.5 | 23 | 20 |  | 22.5 | 25 | 317.5 | 15 | 16.5 | 24.8333 | 60 | 29.1667 |  | 17.6967
| Median |  |  | 16.5 |  |  |  | 17.5 | 18.5 | 22 | 20 |  | 20 | 25 | 285 | 15 | 16.5 | 23.5 | 60 | 30 |  | 17.65
| Std Dev. |  |  | 1.6021 |  |  |  | 0.54772 | 0.54772 | 5.7619 | 0 |  | 5 | 7.0711 | 76.3217 | 5.4772 | 0.54772 | 4.3551 |  | 2.0412 |  | 1.1033
| Rel.Std.Dev. |  |  | 10.12% |  |  |  | 3.13% | 2.961% | 25.05% | 0% |  | 22.22% | 28.28% | 24.04% | 36.51% | 3.32% | 17.54% |  | 6.999% |  | 6.235%
| PDM3 |  |  | -22.36% |  |  |  | -14.19% | -9.288% | 12.78% | -1.933% |  | 10.33% | 22.58% | 1457% | -26.45% | -19.09% | 21.77% | 194.2% | 43.01% |  | -13.23%
| Z-Score (Absolute) |  | 1.25 | 0.3 | 1.28 | 1.28 | 1.25 | 0.02 | 0.15 | 0.91 | 0.44 | 1.28 | 0.12 | 0.44 | 33.28 | 0.44 | 0.19 | 1.22 | 2.23 | 1.95 | 0.44 | 0.02
| Analytical results for Dy in OREAS 752b (Certified Value 1.21 ppm) | [25 empty] | Certified
Dy | Round | Replicate | 1.03: Lab; 1.04: Lab; 1.06: Lab; 1.07: Lab; 1.08: Lab; 1.09: Lab; 1.10: Lab; 1.12: Lab; 1.13: Lab; 1.14: Lab; 1.15: Lab |  |  |  |  | 1
| No | No | 1.03: 1.01; 1.04: 1.02; 1.06: 1.03; 1.07: 1.04; 1.08: 1.09; 1.09: 1.10; 1.10: 1.12; 1.12: 1.22; 1.13: 1.25; 1.14: 1.27; 1.15: 1.28 |  |  |  |  | ppm
|  |  | 1.03: PF*MS; 1.04: PF*OES/MS; 1.06: PF*OES/MS; 1.07: PF*MS; 1.08: PF*OES/MS; 1.09: PF*OES/MS; 1.10: PF*OES; 1.12: PF*MS; 1.13: PF*MS; 1.14: PF*MS; 1.15: PF*MS |  |  |  |  | 2
2
| 1 | 1 | 1.03: 1.3; 1.04: 1.155; 1.06: 1.2; 1.07: 1.29; 1.08: 1.4; 1.09: 1.22; 1.10: 1.04; 1.12: 1.5; 1.13: 1.27; 1.14: 1.1886; 1.15: 0.9 |  |  |  |  | 1
| 1 | 2 | 1.03: 1.3; 1.04: 1.2242; 1.06: 1.18; 1.07: 1.26; 1.08: 1.1; 1.09: 1.23; 1.10: 1.02; 1.12: 1.3; 1.13: 1.28; 1.14: 1.0199; 1.15: 0.9 |  |  |  |  | 18
| 1 | 3 | 1.03: 1.2; 1.04: 1.0992; 1.06: 1.16; 1.07: 1.3; 1.08: 1.3; 1.09: 1.17; 1.10: 0.9; 1.12: 1.36; 1.13: 1.33; 1.14: 1.1064; 1.15: 0.7 |  |  |  |  | 16
| 1 | 4 | 1.03: 1.2; 1.04: 1.0748; 1.06: 1.18; 1.07: 1.38; 1.08: 1.3; 1.09: 1.26; 1.10: 0.99; 1.12: 1.38; 1.13: 1.25; 1.14: 1.0525; 1.15: 0.9 |  |  |  |  | 1.2116
| 1 | 5 | 1.03: 1.2; 1.04: 1.2063; 1.06: 1.26; 1.07: 1.29; 1.08: 1.5; 1.09: 1.26; 1.10: 1.27; 1.12: 1.31; 1.13: 1.37; 1.14: 1.1222; 1.15: 0.9 |  |  |  |  | 75
| 1 | 6 | 1.03: 1.2; 1.04: 1.1517; 1.06: 1.23; 1.07: 1.2; 1.08: 1.2; 1.09: 1.17; 1.10: 0.97; 1.12: 1.21; 1.13: 1.32; 1.14: 1.0696; 1.15: 0.9
| Mean |  | 1.03: 1.2333; 1.04: 1.1519; 1.06: 1.2017; 1.07: 1.2867; 1.08: 1.3; 1.09: 1.2183; 1.10: 1.0317; 1.12: 1.3433; 1.13: 1.3033; 1.14: 1.0932; 1.15: 0.86667
| Median |  | 1.03: 1.2; 1.04: 1.1533; 1.06: 1.19; 1.07: 1.29; 1.08: 1.3; 1.09: 1.225; 1.10: 1.005; 1.12: 1.335; 1.13: 1.3; 1.14: 1.088; 1.15: 0.9
| Std Dev. |  | 1.03: 0.05164; 1.04: 0.058156; 1.06: 0.037103; 1.07: 0.058538; 1.08: 0.14142; 1.09: 0.040702; 1.10: 0.1264; 1.12: 0.096885; 1.13: 0.044572; 1.14: 0.059504; 1.15: 0.08165
| Rel.Std.Dev. |  | 1.03: 4.187%; 1.04: 5.049%; 1.06: 3.088%; 1.07: 4.55%; 1.08: 10.88%; 1.09: 3.341%; 1.10: 12.25%; 1.12: 7.212%; 1.13: 3.42%; 1.14: 5.443%; 1.15: 9.421%
| PDM3 |  | 1.03: 1.796%; 1.04: -4.929%; 1.06: -0.8177%; 1.07: 6.198%; 1.08: 7.299%; 1.09: 0.558%; 1.10: -14.85%; 1.12: 10.88%; 1.13: 7.574%; 1.14: -9.77%; 1.15: -28.47%
| Z-Score (Absolute) |  | 1.03: 0.12; 1.04: 0.55; 1.06: 0.14; 1.07: 0.56; 1.08: 0.67; 1.09: 0; 1.10: 1.54; 1.12: 1.03; 1.13: 0.7; 1.14: 1.03; 1.15: 2.9
| Analytical results for Er in OREAS 752b (Certified Value 0.63 ppm) | [25 empty] | Certified
Er | Round | Replicate | 1.03: Lab; 1.04: Lab; 1.06: Lab; 1.07: Lab; 1.08: Lab; 1.09: Lab; 1.10: Lab; 1.12: Lab; 1.13: Lab; 1.14: Lab; 1.15: Lab |  |  |  |  | 1
| No | No | 1.03: 1.01; 1.04: 1.02; 1.06: 1.03; 1.07: 1.04; 1.08: 1.09; 1.09: 1.10; 1.10: 1.12; 1.12: 1.22; 1.13: 1.25; 1.14: 1.27; 1.15: 1.28 |  |  |  |  | ppm
|  |  | 1.03: PF*MS; 1.04: PF*OES/MS; 1.06: PF*OES/MS; 1.07: PF*MS; 1.08: PF*OES/MS; 1.09: PF*OES/MS; 1.10: PF*OES; 1.12: PF*MS; 1.13: PF*MS; 1.14: PF*MS; 1.15: PF*MS |  |  |  |  | 2
2
| 1 | 1 | 1.03: 0.6; 1.04: 0.56961; 1.06: 0.64; 1.07: 0.7; 1.08: 0.5; 1.09: 0.6; 1.10: 0.55; 1.12: 0.77; 1.13: 0.64; 1.14: 0.53938; 1.15: < 0.5 |  |  |  |  | 1
| 1 | 2 | 1.03: 0.7; 1.04: 0.66775; 1.06: 0.65; 1.07: 0.62; 1.08: 0.5; 1.09: 0.62; 1.10: 0.67; 1.12: 0.65; 1.13: 0.7; 1.14: 0.52135; 1.15: < 0.5 |  |  |  |  | 19
| 1 | 3 | 1.03: 0.7; 1.04: 0.59416; 1.06: 0.66; 1.07: 0.74; 1.08: 0.8; 1.09: 0.57; 1.10: 0.41; 1.12: 0.77; 1.13: 0.75; 1.14: 0.51581; 1.15: < 0.5 |  |  |  |  | 16
| 1 | 4 | 1.03: 0.7; 1.04: 0.58235; 1.06: 0.68; 1.07: 0.74; 1.08: 0.6; 1.09: 0.65; 1.10: 0.44; 1.12: 0.7; 1.13: 0.69; 1.14: 0.49203; 1.15: < 0.5 |  |  |  |  | 0.6323
| 1 | 5 | 1.03: 0.6; 1.04: 0.66177; 1.06: 0.67; 1.07: 0.75; 1.08: 0.7; 1.09: 0.65; 1.10: 0.63; 1.12: 0.68; 1.13: 0.65; 1.14: 0.56947; 1.15: < 0.5 |  |  |  |  | 76
| 1 | 6 | 1.03: 0.6; 1.04: 0.61574; 1.06: 0.68; 1.07: 0.62; 1.08: 0.5; 1.09: 0.61; 1.10: 0.59; 1.12: 0.58; 1.13: 0.75; 1.14: 0.55081; 1.15: < 0.5
| Mean |  | 1.03: 0.65; 1.04: 0.61523; 1.06: 0.66333; 1.07: 0.695; 1.08: 0.6; 1.09: 0.61667; 1.10: 0.54833; 1.12: 0.69167; 1.13: 0.69667; 1.14: 0.53147
| Median |  | 1.03: 0.65; 1.04: 0.60495; 1.06: 0.665; 1.07: 0.72; 1.08: 0.55; 1.09: 0.615; 1.10: 0.57; 1.12: 0.69; 1.13: 0.695; 1.14: 0.53037
| Std Dev. |  | 1.03: 0.054772; 1.04: 0.041305; 1.06: 0.01633; 1.07: 0.060581; 1.08: 0.12649; 1.09: 0.030768; 1.10: 0.104; 1.12: 0.073052; 1.13: 0.047188; 1.14: 0.027508
| Rel.Std.Dev. |  | 1.03: 8.427%; 1.04: 6.714%; 1.06: 2.462%; 1.07: 8.717%; 1.08: 21.08%; 1.09: 4.989%; 1.10: 18.97%; 1.12: 10.56%; 1.13: 6.773%; 1.14: 5.176%
| PDM3 |  | 1.03: 2.8%; 1.04: -2.699%; 1.06: 4.909%; 1.07: 9.917%; 1.08: -5.108%; 1.09: -2.472%; 1.10: -13.28%; 1.12: 9.39%; 1.13: 10.18%; 1.14: -15.95%
| Z-Score (Absolute) |  | 1.03: NA; 1.04: 0.01; 1.06: 0.42; 1.07: 0.7; 1.08: NA; 1.09: 0; 1.10: 0.61; 1.12: 0.67; 1.13: 0.72; 1.14: 0.77; 1.15: 3.3
Results from laboratories 1 and 9 were removed due to their 0.1 ppm reading resolution.
| Analytical results for Eu in OREAS 752b (Certified Value 0.28 ppm) | [25 empty] | Certified
Eu | Round | Replicate | 1.03: Lab; 1.04: Lab; 1.06: Lab; 1.07: Lab; 1.08: Lab; 1.09: Lab; 1.10: Lab; 1.12: Lab; 1.13: Lab; 1.14: Lab; 1.15: Lab |  |  |  |  | 1
| No | No | 1.03: 1.01; 1.04: 1.02; 1.06: 1.03; 1.07: 1.04; 1.08: 1.09; 1.09: 1.10; 1.10: 1.12; 1.12: 1.22; 1.13: 1.25; 1.14: 1.27; 1.15: 1.28 |  |  |  |  | ppm
|  |  | 1.03: PF*MS; 1.04: PF*OES/MS; 1.06: PF*OES/MS; 1.07: PF*MS; 1.08: PF*OES/MS; 1.09: PF*OES/MS; 1.10: PF*OES; 1.12: PF*MS; 1.13: PF*MS; 1.14: PF*MS; 1.15: PF*MS |  |  |  |  | 2
2
| 1 | 1 | 1.03: 0.3; 1.04: 0.33816; 1.06: 0.3; 1.07: 0.29; 1.08: 0.3; 1.09: 0.25; 1.10: 0.19; 1.12: 0.35; 1.13: 0.29; 1.14: 0.25692; 1.15: < 0.5 |  |  |  |  | 1
| 1 | 2 | 1.03: 0.3; 1.04: 0.36096; 1.06: 0.3; 1.07: 0.28; 1.08: 0.2; 1.09: 0.29; 1.10: 0.23; 1.12: 0.3; 1.13: 0.3; 1.14: 0.27387; 1.15: < 0.5 |  |  |  |  | 20
| 1 | 3 | 1.03: 0.3; 1.04: 0.34661; 1.06: 0.29; 1.07: 0.27; 1.08: 0.3; 1.09: 0.3; 1.10: 0.18; 1.12: 0.33; 1.13: 0.26; 1.14: 0.2378; 1.15: < 0.5 |  |  |  |  | 16
| 1 | 4 | 1.03: 0.3; 1.04: 0.31001; 1.06: 0.29; 1.07: 0.28; 1.08: 0.3; 1.09: 0.27; 1.10: 0.2; 1.12: 0.3; 1.13: 0.27; 1.14: 0.25977; 1.15: < 0.5 |  |  |  |  | 0.28075
| 1 | 5 | 1.03: 0.3; 1.04: 0.35484; 1.06: 0.28; 1.07: 0.28; 1.08: 0.3; 1.09: 0.3; 1.10: 0.24; 1.12: 0.29; 1.13: 0.27; 1.14: 0.23444; 1.15: < 0.5 |  |  |  |  | 77
| 1 | 6 | 1.03: 0.3; 1.04: 0.34065; 1.06: 0.31; 1.07: 0.27; 1.08: 0.3; 1.09: 0.27; 1.10: 0.25; 1.12: 0.29; 1.13: 0.27; 1.14: 0.23177; 1.15: < 0.5
| Mean |  | 1.03: 0.3; 1.04: 0.34187; 1.06: 0.295; 1.07: 0.27833; 1.08: 0.28333; 1.09: 0.28; 1.10: 0.215; 1.12: 0.31; 1.13: 0.27667; 1.14: 0.24909
| Median |  | 1.03: 0.3; 1.04: 0.34363; 1.06: 0.295; 1.07: 0.28; 1.08: 0.3; 1.09: 0.28; 1.10: 0.215; 1.12: 0.3; 1.13: 0.27; 1.14: 0.24736
| Std Dev. |  | 1.03: 0; 1.04: 0.017807; 1.06: 0.010488; 1.07: 0.0075277; 1.08: 0.040825; 1.09: 0.02; 1.10: 0.02881; 1.12: 0.024495; 1.13: 0.015055; 1.14: 0.01692
| Rel.Std.Dev. |  | 1.03: 0%; 1.04: 5.209%; 1.06: 3.555%; 1.07: 2.705%; 1.08: 14.41%; 1.09: 7.143%; 1.10: 13.4%; 1.12: 7.902%; 1.13: 5.442%; 1.14: 6.793%
| PDM3 |  | 1.03: 6.858%; 1.04: 21.77%; 1.06: 5.077%; 1.07: -0.8594%; 1.08: 0.9216%; 1.09: -0.2657%; 1.10: -23.42%; 1.12: 10.42%; 1.13: -1.453%; 1.14: -11.27%
| Z-Score (Absolute) |  | 1.03: NA; 1.04: 1.51; 1.06: 0.4; 1.07: 0; 1.08: NA; 1.09: 0.04; 1.10: 1.51; 1.12: 0.75; 1.13: 0.04; 1.14: 0.7; 1.15: 0.67
Results from laboratories 1 and 9 were removed due to their 0.1 ppm reading resolution.
| Analytical results for Fe in OREAS 752b (Certified Value 0.783 wt.%) | [25 empty] | Certified
Fe | Round | Replicate | Lab | Lab | Lab | Lab | Lab | Lab | Lab | Lab | Lab | Lab | Lab | Lab | Lab | Lab | Lab | Lab | Lab | Lab | Lab | Lab | Lab | Lab | Lab |  | 1
| No | No | 1.02 | 1.03 | 1.04 | 1.05 | 1.06 | 1.07 | 1.08 | 1.09 | 1.10 | 1.12 | 1.13 | 1.14 | 1.15 | 1.16 | 1.17 | 1.18 | 1.19 | 1.20 | 1.22 | 1.23 | 1.25 | 1.27 | 1.28 |  | wt.%
|  |  | PF*OES/MS | PF*OES/MS | PF*OES | PF*OES | PF*OES/MS | PF*OES | PF*OES | PF*OES/MS | PF*OES/MS | PF*OES | PF*OES | PF*OES | PF*OES | PF*OES | PF*OES | PF*OES | PF*OES/MS | PF*OES | PF*OES | PF*OES | PF*OES | PF*OES | PF*OES |  | 3
3
| 1 | 1 | 0.77793 | 0.81 | 0.78 | 0.79 | 0.78 | 0.73 | 0.76 | 0.78 | 0.81 | 0.83 | 0.755 | 0.811 | 0.741 | 0.769 | 0.783 | 0.77 | 0.76 | 0.94088 | 0.78 | 0.77 | 0.84 | 0.80644 | 0.92 |  | 1
| 1 | 2 | 0.79761 | 0.78 | 0.79 | 0.8 | 0.79 | 0.78 | 0.77 | 0.78 | 0.8 | 0.8 | 0.741 | 0.853 | 0.755 | 0.769 | 0.811 | 0.75 | 0.76 | 0.94538 | 0.78 | 0.81 | 0.86 | 0.76914 | 0.93 |  | 0
| 1 | 3 | 0.7921 | 0.8 | 0.79 | 0.8 | 0.8 | 0.79 | 0.77 | 0.78 | 0.8 | 0.83 | 0.769 | 0.811 | 0.762 | 0.748 | 0.825 | 0.78 | 0.77 | 0.94724 | 0.79 | 0.79 | 0.88 | 0.7581 | 0.89 |  | 16
| 1 | 4 | 0.78554 | 0.76 | 0.79 | 0.81 | 0.8 | 0.75 | 0.82 | 0.79 | 0.81 | 0.79 | 0.783 | 0.811 | 0.762 | 0.783 | 0.692 | 0.75 | 0.77 | 0.94591 | 0.75 | 0.79 | 0.8 | 0.80101 | 0.85 |  | 0.78281
| 1 | 5 | 0.79121 | 0.8 | 0.78 | 0.81 | 0.8 | 0.78 | 0.77 | 0.78 | 0.82 | 0.79 | 0.762 | 0.825 | 0.734 | 0.727 | 0.748 | 0.77 | 0.77 | 0.93427 | 0.75 | 0.78 | 0.81 | 0.81289 | 0.84 |  | 78
| 1 | 6 | 0.78954 | 0.77 | 0.78 | 0.79 | 0.78 | 0.74 | 0.77 | 0.78 | 0.82 | 0.79 | 0.727 | 0.811 | 0.755 | 0.748 | 0.748 | 0.76 | 0.77 | 0.94754 | 0.72 | 0.79 | 0.84 | 0.77207 | 0.86
| Mean |  | 0.78899 | 0.78667 | 0.785 | 0.8 | 0.79167 | 0.76167 | 0.77667 | 0.78167 | 0.81 | 0.805 | 0.75617 | 0.82033 | 0.7515 | 0.75733 | 0.76783 | 0.76333 | 0.76667 | 0.94354 | 0.76167 | 0.78833 | 0.83833 | 0.78661 | 0.88167
| Median |  | 0.79037 | 0.79 | 0.785 | 0.8 | 0.795 | 0.765 | 0.77 | 0.78 | 0.81 | 0.795 | 0.7585 | 0.811 | 0.755 | 0.7585 | 0.7655 | 0.765 | 0.77 | 0.94565 | 0.765 | 0.79 | 0.84 | 0.78654 | 0.875
| Std Dev. |  | 0.0066866 | 0.019664 | 0.0054772 | 0.0089443 | 0.0098319 | 0.024833 | 0.021602 | 0.0040825 | 0.0089443 | 0.019748 | 0.020004 | 0.016955 | 0.011502 | 0.020126 | 0.048783 | 0.012111 | 0.005164 | 0.0051323 | 0.026394 | 0.013292 | 0.029944 | 0.022894 | 0.037639
| Rel.Std.Dev. |  | 0.8475% | 2.5% | 0.6977% | 1.118% | 1.242% | 3.26% | 2.781% | 0.5223% | 1.104% | 2.453% | 2.645% | 2.067% | 1.531% | 2.658% | 6.353% | 1.587% | 0.6736% | 0.5439% | 3.465% | 1.686% | 3.572% | 2.911% | 4.269%
| PDM3 |  | 0.789% | 0.4927% | 0.2798% | 2.196% | 1.131% | -2.701% | -0.7848% | -0.146% | 3.473% | 2.835% | -3.404% | 4.793% | -4% | -3.254% | -1.913% | -2.488% | -2.062% | 20.53% | -2.701% | 0.7056% | 7.093% | 0.4851% | 12.63%
| Z-Score (Absolute) |  | 0.08 | 0 | 0.05 | 0.45 | 0.17 | 0.84 | 0.34 | 0.17 | 0.79 | 0.62 | 1.02 | 1.15 | 1.17 | 0.98 | 0.62 | 0.79 | 0.67 | 5.31 | 0.84 | 0.06 | 1.75 | 0 | 3.21
| Analytical results for Ga in OREAS 752b (Certified Value 36.2 ppm) | [25 empty] | Certified
Ga | Round | Replicate | Lab | Lab | Lab | Lab | Lab | Lab | Lab | Lab | Lab | Lab | Lab | Lab | Lab | Lab | Lab | Lab | [8 empty] | 1
| No | No | 1.01 | 1.02 | 1.03 | 1.04 | 1.05 | 1.06 | 1.07 | 1.09 | 1.10 | 1.12 | 1.19 | 1.20 | 1.22 | 1.25 | 1.27 | 1.28 | [8 empty] | ppm
|  |  | PF*MS | PF*OES/MS | PF*OES/MS | PF*MS | PF*MS | PF*OES/MS | PF*MS | PF*OES/MS | PF*OES/MS | PF*OES | PF*OES/MS | PF*MS | PF*MS | PF*MS | PF*OES | PF*MS | [8 empty] | 1
2
| 1 | 1 | 33 | 35.8582 | 35 | 36 | 38 | 36 | 37 | 40 | 33 | 36 | 27 | 39.3945 | 38 | 34 | < 100 | 42.7 | [8 empty] | 1
| 1 | 2 | 34 | 34.1582 | 36 | 38 | 37 | 36 | 36 | 39.2 | 33.3 | 27 | 27 | 39.3562 | 36 | 33 | < 100 | 43.5 | [8 empty] | 21
| 1 | 3 | 36 | 33.6845 | 37 | 37 | 36 | 36 | 38 | 40 | 33.3 | 34 | 27 | 39.3302 | 38 | 34 | < 100 | 40.8 | [8 empty] | 16
| 1 | 4 | 36 | 35.3621 | 37 | 37 | 38 | 36 | 36 | 37.7 | 33.5 | 36 | 27 | 39.3012 | 37 | 32 | < 100 | 43.6 | [8 empty] | 36.1653
| 1 | 5 | 36 | 35.3081 | 37 | 37 | 38 | 37 | 37 | 35.7 | 33.9 | 34 | 27 | 39.3813 | 36 | 33 | < 100 | 41.9 | [8 empty] | 79
| 1 | 6 | 36 | 34.5175 | 37 | 37 | 38 | 36 | 38 | 35.7 | 33 | 35 | 27 | 39.3376 | 36 | 32 | < 100 | 40.6
| Mean |  | 35.1667 | 34.8148 | 36.5 | 37 | 37.5 | 36.1667 | 37 | 38.05 | 33.3333 | 33.6667 | 27 | 39.3502 | 36.8333 | 33 |  | 42.1833
| Median |  | 36 | 34.9128 | 37 | 37 | 38 | 36 | 37 | 38.45 | 33.3 | 34.5 | 27 | 39.3469 | 36.5 | 33 |  | 42.3
| Std Dev. |  | 1.3292 | 0.82808 | 0.83666 | 0.63246 | 0.83666 | 0.40825 | 0.89443 | 2.0047 | 0.33862 | 3.3862 | 0 | 0.034423 | 0.98319 | 0.89443 |  | 1.3045
| Rel.Std.Dev. |  | 3.78% | 2.379% | 2.292% | 1.709% | 2.231% | 1.129% | 2.417% | 5.269% | 1.016% | 10.06% | 0% | 0.08748% | 2.669% | 2.71% |  | 3.092%
| PDM3 |  | -2.761% | -3.734% | 0.9256% | 2.308% | 3.691% | 0.003914% | 2.308% | 5.211% | -7.83% | -6.909% | -25.34% | 8.807% | 1.847% | -8.752% |  | 16.64%
| Z-Score (Absolute) |  | 0.6 | 0.75 | 0.07 | 0.13 | 0.34 | 0.2 | 0.13 | 0.56 | 1.34 | 1.21 | 3.89 | 1.08 | 0.07 | 1.48 | 5.36 | 2.22
| Analytical results for Gd in OREAS 752b (Certified Value 1.42 ppm) | [25 empty] | Certified
Gd | Round | Replicate | 1.02: Lab; 1.03: Lab; 1.04: Lab; 1.05: Lab; 1.06: Lab; 1.07: Lab; 1.08: Lab; 1.09: Lab; 1.10: Lab; 1.12: Lab; 1.13: Lab |  | 1
| No | No | 1.02: 1.01; 1.03: 1.02; 1.04: 1.03; 1.05: 1.04; 1.06: 1.09; 1.07: 1.10; 1.08: 1.12; 1.09: 1.22; 1.10: 1.25; 1.12: 1.27; 1.13: 1.28 |  | ppm
|  |  | 1.02: PF*MS; 1.03: PF*OES/MS; 1.04: PF*OES/MS; 1.05: PF*MS; 1.06: PF*OES/MS; 1.07: PF*OES/MS; 1.08: PF*OES; 1.09: PF*MS; 1.10: PF*MS; 1.12: PF*MS; 1.13: PF*MS |  | 2
2
| 1 | 1 | 1.02: 1.4; 1.03: 1.4303; 1.04: < 3; 1.05: 1.58; 1.06: 1.8; 1.07: 1.49; 1.08: 1.09; 1.09: 1.66; 1.10: 1.38; 1.12: 1.5945; 1.13: 1.2 |  | 1
| 1 | 2 | 1.02: 1.3; 1.03: 1.5002; 1.04: < 3; 1.05: 1.6; 1.06: 1.5; 1.07: 1.43; 1.08: 1.37; 1.09: 1.63; 1.10: 1.43; 1.12: 1.2217; 1.13: 1.2 |  | 22
| 1 | 3 | 1.02: 1.3; 1.03: 1.4397; 1.04: < 3; 1.05: 1.51; 1.06: 1.5; 1.07: 1.5; 1.08: 1.09; 1.09: 1.75; 1.10: 1.41; 1.12: 1.2862; 1.13: 1.1 |  | 16
| 1 | 4 | 1.02: 1.5; 1.03: 1.4783; 1.04: < 3; 1.05: 1.53; 1.06: 1.5; 1.07: 1.57; 1.08: 1.11; 1.09: 1.7; 1.10: 1.44; 1.12: 1.3937; 1.13: 1.3 |  | 1.4241
| 1 | 5 | 1.02: 1.4; 1.03: 1.5326; 1.04: < 3; 1.05: 1.48; 1.06: 1.4; 1.07: 1.53; 1.08: 1.28; 1.09: 1.5; 1.10: 1.53; 1.12: 1.4195; 1.13: 1.2 |  | 80
| 1 | 6 | 1.02: 1.3; 1.03: 1.4903; 1.04: < 3; 1.05: 1.58; 1.06: 1.7; 1.07: 1.41; 1.08: 1.36; 1.09: 1.48; 1.10: 1.31; 1.12: 1.2273; 1.13: 1.1
| Mean |  | 1.02: 1.3667; 1.03: 1.4786; 1.05: 1.5467; 1.06: 1.5667; 1.07: 1.4883; 1.08: 1.2167; 1.09: 1.62; 1.10: 1.4167; 1.12: 1.3572; 1.13: 1.1833
| Median |  | 1.02: 1.35; 1.03: 1.4843; 1.05: 1.555; 1.06: 1.5; 1.07: 1.495; 1.08: 1.195; 1.09: 1.645; 1.10: 1.42; 1.12: 1.34; 1.13: 1.2
| Std Dev. |  | 1.02: 0.08165; 1.03: 0.038367; 1.05: 0.047188; 1.06: 0.15055; 1.07: 0.060139; 1.08: 0.1353; 1.09: 0.10863; 1.10: 0.072572; 1.12: 0.14268; 1.13: 0.075277
| Rel.Std.Dev. |  | 1.02: 5.974%; 1.03: 2.595%; 1.05: 3.051%; 1.06: 9.61%; 1.07: 4.041%; 1.08: 11.12%; 1.09: 6.705%; 1.10: 5.123%; 1.12: 10.51%; 1.13: 6.361%
| PDM3 |  | 1.02: -4.031%; 1.03: 3.826%; 1.05: 8.609%; 1.06: 10.01%; 1.07: 4.513%; 1.08: -14.56%; 1.09: 13.76%; 1.10: -0.52%; 1.12: -4.699%; 1.13: -16.9%
| Z-Score (Absolute) |  | 1.02: 0.86; 1.03: 0; 1.04: 0.16; 1.05: 0.52; 1.06: 0.67; 1.07: 0.07; 1.08: 2; 1.09: 1.08; 1.10: 0.47; 1.12: 0.93; 1.13: 2.26
| Analytical results for Ge in OREAS 752b (Certified Value 2.26 ppm) | [25 empty] | Certified
Ge | Round | Replicate | 1.02: Lab; 1.03: Lab; 1.04: Lab; 1.05: Lab; 1.06: Lab; 1.07: Lab; 1.08: Lab; 1.09: Lab; 1.10: Lab; 1.12: Lab; 1.13: Lab |  | 1
| No | No | 1.02: 1.02; 1.03: 1.03; 1.04: 1.04; 1.05: 1.05; 1.06: 1.06; 1.07: 1.07; 1.08: 1.09; 1.09: 1.10; 1.10: 1.12; 1.12: 1.22; 1.13: 1.25 |  | ppm
|  |  | 1.02: PF*OES/MS; 1.03: PF*OES/MS; 1.04: PF*MS; 1.05: PF*MS; 1.06: PF*OES/MS; 1.07: PF*MS; 1.08: PF*OES/MS; 1.09: PF*OES/MS; 1.10: PF*OES; 1.12: PF*MS; 1.13: PF*MS |  | 2
2
| 1 | 1 | 1.02: 1.8479; 1.03: < 2; 1.04: 2; 1.05: 2; 1.06: 3; 1.07: 1; 1.08: 1.8; 1.09: 3; 1.10: < 5; 1.12: 2; 1.13: 2 |  | 1
| 1 | 2 | 1.02: 2.0689; 1.03: < 2; 1.04: 2; 1.05: 2; 1.06: 3; 1.07: 1; 1.08: 2; 1.09: 2; 1.10: < 5; 1.12: 2; 1.13: 2 |  | 2
| 1 | 3 | 1.02: 2.0593; 1.03: < 2; 1.04: 2; 1.05: 3; 1.06: 3; 1.07: 1; 1.08: 2.5; 1.09: 2; 1.10: < 5; 1.12: 3; 1.13: 2 |  | 16
| 1 | 4 | 1.02: 1.922; 1.03: < 2; 1.04: 2; 1.05: 2; 1.06: 2; 1.07: 2; 1.08: 2.6; 1.09: 3; 1.10: < 5; 1.12: 3; 1.13: 2 |  | 2.2599
| 1 | 5 | 1.02: 1.8196; 1.03: < 2; 1.04: 2; 1.05: 3; 1.06: 3; 1.07: 1; 1.08: 2.3; 1.09: 2; 1.10: < 5; 1.12: 3; 1.13: 2 |  | 81
| 1 | 6 | 1.02: 2.2157; 1.03: 2; 1.04: 2; 1.05: 3; 1.06: 2; 1.07: 1; 1.08: 1.9; 1.09: 2; 1.10: < 5; 1.12: 3; 1.13: 2
| Mean |  | 1.02: 1.9889; 1.03: 2; 1.04: 2; 1.05: 2.5; 1.06: 2.6667; 1.07: 1.1667; 1.08: 2.1833; 1.09: 2.3333; 1.12: 2.6667; 1.13: 2
| Median |  | 1.02: 1.9907; 1.03: 2; 1.04: 2; 1.05: 2.5; 1.06: 3; 1.07: 1; 1.08: 2.15; 1.09: 2; 1.12: 3; 1.13: 2
| Std Dev. |  | 1.02: 0.1522; 1.04: 0; 1.05: 0.54772; 1.06: 0.5164; 1.07: 0.40825; 1.08: 0.33116; 1.09: 0.5164; 1.12: 0.5164; 1.13: 0
| Rel.Std.Dev. |  | 1.02: 7.652%; 1.04: 0%; 1.05: 21.91%; 1.06: 19.36%; 1.07: 34.99%; 1.08: 15.17%; 1.09: 22.13%; 1.12: 19.36%; 1.13: 0%
| PDM3 |  | 1.02: -11.99%; 1.03: -11.5%; 1.04: -11.5%; 1.05: 10.63%; 1.06: 18%; 1.07: -48.37%; 1.08: -3.387%; 1.09: 3.25%; 1.12: 18%; 1.13: -11.5%
| Z-Score (Absolute) |  | 1.02: 0.41; 1.03: 2.16; 1.04: 0.39; 1.05: 0.67; 1.06: 1.03; 1.07: 2.16; 1.08: 0; 1.09: 0.32; 1.10: 0.67; 1.12: 1.03; 1.13: 0.39
| Analytical results for Hf in OREAS 752b (Indicative Value 2.55 ppm) | [25 empty] | Indicative
Hf | Round | Replicate | 1.02: Lab; 1.03: Lab; 1.04: Lab; 1.05: Lab; 1.06: Lab; 1.07: Lab |  | 1
| No | No | 1.02: 1.01; 1.03: 1.02; 1.04: 1.04; 1.05: 1.09; 1.06: 1.12; 1.07: 1.28 |  | ppm
|  |  | 1.02: PF*MS; 1.03: PF*OES/MS; 1.04: PF*MS; 1.05: PF*OES/MS; 1.06: PF*OES; 1.07: PF*MS |  | 2
2
| 1 | 1 | 1.02: 2.5; 1.03: 3.0475; 1.04: 3; 1.05: < 10; 1.06: 1; 1.07: 1.6 |  | 1
| 1 | 2 | 1.02: 2.4; 1.03: 3.2289; 1.04: 3; 1.05: < 10; 1.06: 4; 1.07: 1.6 |  | 8
| 1 | 3 | 1.02: 2.9; 1.03: 2.8662; 1.04: 3; 1.05: < 10; 1.06: 3; 1.07: 1.7 |  | 16
| 1 | 4 | 1.02: 2.4; 1.03: 3.0036; 1.04: 3; 1.05: < 10; 1.06: 2; 1.07: 1.7 |  | 2.5476
| 1 | 5 | 1.02: 2.7; 1.03: 2.9036; 1.04: 3; 1.05: < 10; 1.06: 4; 1.07: 1.7 |  | 14
| 1 | 6 | 1.02: 2.6; 1.03: 2.8773; 1.04: 3; 1.05: < 10; 1.06: 1; 1.07: 1.7
| Mean |  | 1.02: 2.5833; 1.03: 2.9879; 1.04: 3; 1.06: 2.5; 1.07: 1.6667
| Median |  | 1.02: 2.55; 1.03: 2.9536; 1.04: 3; 1.06: 2.5; 1.07: 1.7
| Std Dev. |  | 1.02: 0.19408; 1.03: 0.13861; 1.04: 0; 1.06: 1.3784; 1.07: 0.05164
| Rel.Std.Dev. |  | 1.02: 7.513%; 1.03: 4.639%; 1.04: 0%; 1.06: 55.14%; 1.07: 3.098%
| PDM3 |  | 1.02: 1.404%; 1.03: 17.28%; 1.04: 17.76%; 1.06: -1.867%; 1.07: -34.58%
| Z-Score (Absolute) |  | 1.02: 0.55; 1.03: 0.55; 1.04: 0.58; 1.05: 5.97; 1.06: 0.77; 1.07: 3.02
| Analytical results for Hg in OREAS 752b (Indicative Value < 5 ppm) | [25 empty] | Indicative
Hg | Round | Replicate | 1.02: Lab |  | 1
| No | No | 1.02: 1.28 |  | ppm
|  |  | 1.02: PF*OES |  | 2
2
| 1 | 1 | 1.02: < 5 |  | 1
| 1 | 2 | 1.02: < 5 |  | 1
| 1 | 3 | 1.02: < 5 |  | 16
| 1 | 4 | 1.02: < 5 |  | < 5
| 1 | 5 | 1.02: < 5 |  | 10
| 1 | 6 | 1.02: < 5
Mean
Median
Std Dev.
Rel.Std.Dev.
PDM3
Z-Score (Absolute) | bar: 1.02
| Analytical results for Ho in OREAS 752b (Certified Value 0.23 ppm) | [25 empty] | Certified
Ho | Round | Replicate | 1.02: Lab; 1.03: Lab; 1.04: Lab; 1.05: Lab; 1.06: Lab; 1.07: Lab; 1.08: Lab; 1.09: Lab; 1.10: Lab; 1.12: Lab; 1.13: Lab |  | 1
| No | No | 1.02: 1.01; 1.03: 1.02; 1.04: 1.03; 1.05: 1.04; 1.06: 1.09; 1.07: 1.10; 1.08: 1.12; 1.09: 1.22; 1.10: 1.25; 1.12: 1.27; 1.13: 1.28 |  | ppm
|  |  | 1.02: PF*MS; 1.03: PF*OES/MS; 1.04: PF*OES/MS; 1.05: PF*MS; 1.06: PF*OES/MS; 1.07: PF*OES/MS; 1.08: PF*OES; 1.09: PF*MS; 1.10: PF*MS; 1.12: PF*MS; 1.13: PF*MS |  | 2
3
| 1 | 1 | 1.02: 0.2; 1.03: 0.2216; 1.04: 0.24; 1.05: 0.24; 1.06: 0.2; 1.07: 0.21; 1.08: 0.15; 1.09: 0.24; 1.10: 0.21; 1.12: 0.21115; 1.13: < 0.5 |  | 1
| 1 | 2 | 1.02: 0.2; 1.03: 0.26518; 1.04: 0.24; 1.05: 0.24; 1.06: 0.2; 1.07: 0.22; 1.08: 0.22; 1.09: 0.23; 1.10: 0.22; 1.12: < 0.2; 1.13: < 0.5 |  | 11
| 1 | 3 | 1.02: 0.2; 1.03: 0.21777; 1.04: 0.26; 1.05: 0.27; 1.06: 0.2; 1.07: 0.21; 1.08: 0.2; 1.09: 0.26; 1.10: 0.22; 1.12: 0.21969; 1.13: < 0.5 |  | 16
| 1 | 4 | 1.02: 0.3; 1.03: 0.21719; 1.04: 0.25; 1.05: 0.25; 1.06: 0.2; 1.07: 0.24; 1.08: 0.18; 1.09: 0.24; 1.10: 0.22; 1.12: 0.2138; 1.13: < 0.5 |  | 0.22635
| 1 | 5 | 1.02: 0.3; 1.03: 0.24647; 1.04: 0.23; 1.05: 0.26; 1.06: 0.2; 1.07: 0.23; 1.08: 0.21; 1.09: 0.22; 1.10: 0.21; 1.12: 0.20606; 1.13: < 0.5 |  | 82
| 1 | 6 | 1.02: 0.2; 1.03: 0.23867; 1.04: 0.23; 1.05: 0.22; 1.06: 0.2; 1.07: 0.21; 1.08: 0.22; 1.09: 0.22; 1.10: 0.22; 1.12: 0.20105; 1.13: < 0.5
| Mean |  | 1.02: 0.23333; 1.03: 0.23448; 1.04: 0.24167; 1.05: 0.24667; 1.06: 0.2; 1.07: 0.22; 1.08: 0.19667; 1.09: 0.235; 1.10: 0.21667; 1.12: 0.21035
| Median |  | 1.02: 0.2; 1.03: 0.23013; 1.04: 0.24; 1.05: 0.245; 1.06: 0.2; 1.07: 0.215; 1.08: 0.205; 1.09: 0.235; 1.10: 0.22; 1.12: 0.21115
| Std Dev. |  | 1.02: 0.05164; 1.03: 0.019224; 1.04: 0.01169; 1.05: 0.017512; 1.06: 3.0405e-17; 1.07: 0.012649; 1.08: 0.027325; 1.09: 0.015166; 1.10: 0.005164; 1.12: 0.0071536
| Rel.Std.Dev. |  | 1.02: 22.13%; 1.03: 8.199%; 1.04: 4.837%; 1.05: 7.099%; 1.06: 1.52e-14%; 1.07: 5.75%; 1.08: 13.89%; 1.09: 6.454%; 1.10: 2.383%; 1.12: 3.401%
| PDM3 |  | 1.02: 3.084%; 1.03: 3.589%; 1.04: 6.765%; 1.05: 8.974%; 1.06: -11.64%; 1.07: -2.807%; 1.08: -13.12%; 1.09: 3.82%; 1.10: -4.279%; 1.12: -7.071%
| Z-Score (Absolute) |  | 1.02: NA; 1.03: 0; 1.04: 0.33; 1.05: 0.57; 1.06: NA; 1.07: 0.67; 1.08: 1.76; 1.09: 0.02; 1.10: 0.83; 1.12: 1.98; 1.13: 0.72
Results from laboratories 1 and 9 were removed due to their 0.1 ppm reading resolution.
| Analytical results for In in OREAS 752b (Certified Value < 0.2 ppm) | [25 empty] | Certified
In | Round | Replicate | 1.02: Lab; 1.03: Lab; 1.04: Lab; 1.05: Lab; 1.06: Lab; 1.07: Lab; 1.08: Lab; 1.09: Lab; 1.10: Lab |  | 1
| No | No | 1.02: 1.03; 1.03: 1.04; 1.04: 1.06; 1.05: 1.07; 1.06: 1.09; 1.07: 1.10; 1.08: 1.12; 1.09: 1.22; 1.10: 1.25 |  | ppm
|  |  | 1.02: PF*OES/MS; 1.03: PF*MS; 1.04: PF*OES/MS; 1.05: PF*MS; 1.06: PF*OES/MS; 1.07: PF*OES/MS; 1.08: PF*OES; 1.09: PF*MS; 1.10: PF*MS |  | 2
2
| 1 | 1 | 1.02: < 0.3; 1.03: < 0.2; 1.04: < 0.1; 1.05: < 0.1; 1.06: < 0.2; 1.07: < 0.2; 1.08: < 0.05; 1.09: < 0.2; 1.10: < 0.2 |  | 1
| 1 | 2 | 1.02: < 0.3; 1.03: < 0.2; 1.04: < 0.1; 1.05: < 0.1; 1.06: < 0.2; 1.07: < 0.2; 1.08: < 0.05; 1.09: < 0.2; 1.10: < 0.2 |  | 2
| 1 | 3 | 1.02: < 0.3; 1.03: < 0.2; 1.04: < 0.1; 1.05: < 0.1; 1.06: < 0.2; 1.07: < 0.2; 1.08: 0.06; 1.09: < 0.2; 1.10: < 0.2 |  | 16
| 1 | 4 | 1.02: < 0.3; 1.03: < 0.2; 1.04: < 0.1; 1.05: < 0.1; 1.06: < 0.2; 1.07: < 0.2; 1.08: 0.06; 1.09: < 0.2; 1.10: < 0.2 |  | < 0.2
| 1 | 5 | 1.02: < 0.3; 1.03: < 0.2; 1.04: < 0.1; 1.05: < 0.1; 1.06: < 0.2; 1.07: < 0.2; 1.08: 0.05; 1.09: < 0.2; 1.10: < 0.2 |  | 83
| 1 | 6 | 1.02: < 0.3; 1.03: < 0.2; 1.04: < 0.1; 1.05: < 0.1; 1.06: < 0.2; 1.07: < 0.2; 1.08: < 0.05; 1.09: < 0.2; 1.10: < 0.2
| Mean |  | 1.08: 0.056667
| Median |  | 1.08: 0.06
| Std Dev. |  | 1.08: 0.0057735
| Rel.Std.Dev. |  | 1.08: 10.19%
PDM3
Z-Score (Absolute) | bar: 1.02 to 1.10
| Analytical results for K in OREAS 752b (Certified Value 1.06 wt.%) | [25 empty] | Certified
K | Round | Replicate | Lab | Lab | Lab | Lab | Lab | Lab | Lab | Lab | Lab | Lab | Lab | Lab | Lab | Lab | Lab | Lab | Lab | Lab | Lab | Lab | Lab | Lab | Lab |  | 1
| No | No | 1.01 | 1.02 | 1.03 | 1.04 | 1.05 | 1.06 | 1.07 | 1.08 | 1.09 | 1.10 | 1.12 | 1.13 | 1.14 | 1.15 | 1.16 | 1.17 | 1.18 | 1.19 | 1.22 | 1.23 | 1.25 | 1.27 | 1.28 |  | wt.%
|  |  | PF*OES | PF*OES/MS | PF*OES/MS | PF*OES | PF*OES | PF*OES/MS | PF*OES | PF*OES | PF*OES/MS | PF*OES/MS | PF*OES | PF*OES | PF*OES | PF*OES | PF*OES | PF*OES | PF*OES | PF*OES/MS | PF*OES | PF*OES | PF*OES | PF*OES | PF*OES |  | 2
3
| 1 | 1 | 1.07 | 1.1594 | 1.06 | 1.1 | 1.03 | 1.02 | 1.04 | 1.14 | 1.1 | 1.04 | 1.07 | 0.963 | 1.046 | 1.046 | 1.013 | 1.129 | 1.01 | 1.05 | 1.1 | 1.07 | 1.1 | 0.95896 | 1.11 |  | 1
| 1 | 2 | 1.06 | 1.17 | 1.06 | 1.1 | 1.01 | 1.13 | 1.05 | 1.12 | 1.1 | 1.01 | 1.09 | 0.98 | 1.063 | 1.046 | 0.988 | 1.146 | 1.04 | 1.04 | 1 | 1.1 | 1.1 | 0.95981 | 0.95 |  | 0
| 1 | 3 | 1.05 | 1.1468 | 1.03 | 1.1 | 1.03 | 1.15 | 1.06 | 1.09 | 1.1 | 1.04 | 0.96 | 0.988 | 1.096 | 1.046 | 1.087 | 1.146 | 0.99 | 1.05 | 1.1 | 1.06 | 1.1 | 0.94715 | 0.93 |  | 16
| 1 | 4 | 1.07 | 1.1625 | 1.01 | 1.1 | 1.04 | 1.01 | 1.06 | 1.16 | 1.1 | 0.98 | 1.03 | 0.988 | 1.046 | 1.029 | 1.063 | 1.121 | 1.03 | 1.05 | 1 | 1.04 | 1.1 | 1.0299 | 1.31 |  | 1.0586
| 1 | 5 | 1.07 | 1.1639 | 1.04 | 1.1 | 1.04 | 1.08 | 1.05 | 1.18 | 1.1 | 1.02 | 0.8 | 0.971 | 1.063 | 1.063 | 0.98 | 1.079 | 1 | 1.04 | 1 | 1.05 | 1.1 | 1.0246 | 1.29 |  | 84
| 1 | 6 | 1.08 | 1.1717 | 1.02 | 1.1 | 1.03 | 1.1 | 1.04 | 1.17 | 1.1 | 1 | 0.78 | 0.971 | 1.079 | 1.096 | 0.963 | 1.071 | 1.02 | 1.05 | 0.9 | 1.06 | 1.2 | 0.96096 | 1.28
| Mean |  | 1.0667 | 1.1624 | 1.0367 | 1.1 | 1.03 | 1.0817 | 1.05 | 1.1433 | 1.1 | 1.015 | 0.955 | 0.97683 | 1.0655 | 1.0543 | 1.0157 | 1.1153 | 1.015 | 1.0467 | 1.0167 | 1.0633 | 1.1167 | 0.98022 | 1.145
| Median |  | 1.07 | 1.1632 | 1.035 | 1.1 | 1.03 | 1.09 | 1.05 | 1.15 | 1.1 | 1.015 | 0.995 | 0.9755 | 1.063 | 1.046 | 1.0005 | 1.125 | 1.015 | 1.05 | 1 | 1.06 | 1.1 | 0.96039 | 1.195
| Std Dev. |  | 0.010328 | 0.0089214 | 0.020656 | 2.4324e-16 | 0.010954 | 0.057067 | 0.0089443 | 0.033862 | 2.4324e-16 | 0.023452 | 0.13546 | 0.010187 | 0.019419 | 0.023071 | 0.04929 | 0.032819 | 0.018708 | 0.005164 | 0.075277 | 0.020656 | 0.040825 | 0.03679 | 0.17433
| Rel.Std.Dev. |  | 0.9682% | 0.7675% | 1.993% | 2.211e-14% | 1.064% | 5.276% | 0.8518% | 2.962% | 2.211e-14% | 2.311% | 14.18% | 1.043% | 1.823% | 2.188% | 4.853% | 2.943% | 1.843% | 0.4934% | 7.404% | 1.943% | 3.656% | 3.753% | 15.23%
| PDM3 |  | 0.7605% | 9.803% | -2.073% | 3.909% | -2.703% | 2.177% | -0.8139% | 8.003% | 3.909% | -4.12% | -9.788% | -7.725% | 0.6503% | -0.4046% | -4.057% | 5.358% | -4.12% | -1.129% | -3.963% | 0.4456% | 5.484% | -7.405% | 8.16%
| Z-Score (Absolute) |  | 0.21 | 1.86 | 0.3 | 0.78 | 0.42 | 0.47 | 0.07 | 1.53 | 0.78 | 0.67 | 1.7 | 1.33 | 0.19 | 0 | 0.66 | 1.04 | 0.67 | 0.13 | 0.65 | 0.16 | 1.07 | 1.27 | 1.56
| Analytical results for La in OREAS 752b (Certified Value 8 ppm) | [25 empty] | Certified
La | Round | Replicate | Lab | Lab | Lab | Lab | Lab | Lab | Lab | Lab | Lab | Lab | Lab | Lab | Lab | Lab | [10 empty] | 1
| No | No | 1.01 | 1.02 | 1.03 | 1.04 | 1.09 | 1.10 | 1.12 | 1.18 | 1.19 | 1.20 | 1.22 | 1.25 | 1.27 | 1.28 | [10 empty] | ppm
|  |  | PF*MS | PF*OES/MS | PF*OES/MS | PF*MS | PF*OES/MS | PF*OES/MS | PF*OES | PF*OES | PF*OES/MS | PF*MS | PF*MS | PF*MS | PF*MS | PF*OES | [10 empty] | 2
3
| 1 | 1 | 8.1 | 8.3753 | 8.27 | 8.8 | 10.3 | 7.4 | 5 | 10 | 8 | 8.229 | 8.2 | 8 | 7.7245 | 7.6 | [10 empty] | 1
| 1 | 2 | 8 | 8.5663 | 8.13 | 8.9 | 8.4 | 7.8 | 6.1 | 10 | 8 | 8.3318 | 7.3 | 7.7 | 7.0499 | 7.7 | [10 empty] | 13
| 1 | 3 | 8.1 | 8.2864 | 8.34 | 8.2 | 8.8 | 7.4 | 5.6 | 10 | 8 | 8.259 | 8.4 | 7.6 | 6.8256 | 7.5 | [10 empty] | 16
| 1 | 4 | 8.1 | 8.009 | 8.59 | 8.3 | 8.3 | 8.4 | 5.7 | 10 | 8 | 8.287 | 8.5 | 8 | 7.5028 | 8 | [10 empty] | 8.0028
| 1 | 5 | 8.3 | 8.4219 | 8.63 | 8 | 8.8 | 8 | 8.3 | 10 | 8 | 8.3483 | 6.7 | 9.1 | 7.484 | 7.8 | [10 empty] | 85
| 1 | 6 | 7.7 | 8.1112 | 8.47 | 8.3 | 8 | 7.2 | 6.9 | 10 | 8 | 8.229 | 7.1 | 8 | 6.7964 | 7.2
| Mean |  | 8.05 | 8.295 | 8.405 | 8.4167 | 8.7667 | 7.7 | 6.2667 | 10 | 8 | 8.2807 | 7.7 | 8.0667 | 7.2305 | 7.6333
| Median |  | 8.1 | 8.3309 | 8.405 | 8.3 | 8.6 | 7.6 | 5.9 | 10 | 8 | 8.273 | 7.75 | 8 | 7.267 | 7.65
| Std Dev. |  | 0.19748 | 0.20582 | 0.19347 | 0.35449 | 0.81158 | 0.45166 | 1.1776 | 0 | 0 | 0.051071 | 0.76158 | 0.53541 | 0.39179 | 0.27325
| Rel.Std.Dev. |  | 2.453% | 2.481% | 2.302% | 4.212% | 9.258% | 5.866% | 18.79% | 0% | 0% | 0.6167% | 9.891% | 6.637% | 5.419% | 3.58%
| PDM3 |  | 0.5893% | 3.651% | 5.025% | 5.171% | 9.544% | -3.784% | -21.69% | 24.96% | -0.0355% | 3.472% | -3.784% | 0.7975% | -9.65% | -4.617%
| Z-Score (Absolute) |  | 0.02 | 0.45 | 0.65 | 0.67 | 1.33 | 0.67 | 3.37 | NA | NA | 0.42 | 0.67 | 0.02 | 1.56 | 0.8
Results from laboratory 19 were removed due to their 1 ppm reading resolution. Results from laboratory 18 were removed due to their 10 ppm reading resolution.
| Analytical results for Li in OREAS 752b (Certified Value 0.734 wt.%) | [25 empty] | Certified
Li | Round | Replicate | Lab | Lab | Lab | Lab | Lab | Lab | Lab | Lab | Lab | Lab | Lab | Lab | Lab | Lab | Lab | Lab | Lab | Lab | [6 empty] | 1
| No | No | 1.01 | 1.03 | 1.04 | 1.05 | 1.06 | 1.07 | 1.09 | 1.10 | 1.12 | 1.16 | 1.17 | 1.18 | 1.19 | 1.20 | 1.22 | 1.23 | 1.25 | 1.27 | [6 empty] | wt.%
|  |  | PF*MS | PF*OES/MS | PF*OES | PF*OES | PF*OES/MS | PF*MS | PF*OES/MS | PF*OES/MS | PF*OES | PF*OES | PF*OES | PF*OES | PF*OES/MS | PF*OES | PF*OES | PF*OES | PF*OES | PF*OES | [6 empty] | 3
3
| 1 | 1 | 0.7436 | 0.7397 | 0.7297 | 0.72 | 0.734 | 0.722 | 0.737 | 0.756 | 0.707 | 0.746 | 0.7247 | 0.707 | 0.6571 | 0.75333 | 0.7828 | 0.725 | 0.7035 | 0.73494 | [6 empty] | 1
| 1 | 2 | 0.762 | 0.7263 | 0.7317 | 0.71 | 0.74 | 0.7156 | 0.743 | 0.748 | 0.685 | 0.74 | 0.7316 | 0.723 | 0.6571 | 0.75653 | 0.7583 | 0.745 | 0.7065 | 0.71096 | [6 empty] | 0
| 1 | 3 | 0.7473 | 0.7256 | 0.7333 | 0.73 | 0.744 | 0.724 | 0.738 | 0.748 | 0.621 | 0.743 | 0.7363 | 0.726 | 0.6549 | 0.75033 | 0.7942 | 0.744 | 0.714 | 0.6929 | [6 empty] | 16
| 1 | 4 | 0.7503 | 0.7047 | 0.7361 | 0.74 | 0.738 | 0.7129 | 0.736 | 0.761 | 0.68 | 0.741 | 0.727 | 0.712 | 0.6566 | 0.74873 | 0.7496 | 0.731 | 0.7145 | 0.75073 | [6 empty] | 0.73368
| 1 | 5 | 0.7391 | 0.7265 | 0.7363 | 0.73 | 0.733 | 0.717 | 0.741 | 0.775 | 0.527 | 0.735 | 0.727 | 0.724 | 0.6541 | 0.74003 | 0.7504 | 0.74 | 0.7185 | 0.7272 | [6 empty] | 86
| 1 | 6 | 0.753 | 0.7118 | 0.725 | 0.72 | 0.734 | 0.7113 | 0.734 | 0.758 | 0.581 | 0.738 | 0.7247 | 0.72 | 0.6587 | 0.74493 | 0.7441 | 0.751 | 0.692 | 0.696
| Mean |  | 0.74922 | 0.72243 | 0.73202 | 0.725 | 0.73717 | 0.71713 | 0.73817 | 0.75767 | 0.6335 | 0.7405 | 0.72855 | 0.71867 | 0.65642 | 0.74898 | 0.76323 | 0.73933 | 0.70817 | 0.71879
| Median |  | 0.7488 | 0.72595 | 0.7325 | 0.725 | 0.736 | 0.7163 | 0.7375 | 0.757 | 0.6505 | 0.7405 | 0.727 | 0.7215 | 0.65685 | 0.74953 | 0.75435 | 0.742 | 0.71025 | 0.71908
| Std Dev. |  | 0.0079557 | 0.012387 | 0.0042748 | 0.010488 | 0.0043089 | 0.0050031 | 0.0033116 | 0.010013 | 0.069959 | 0.0038341 | 0.0045566 | 0.0075277 | 0.0016642 | 0.0059039 | 0.02041 | 0.0096471 | 0.0096626 | 0.022817
| Rel.Std.Dev. |  | 1.062% | 1.715% | 0.584% | 1.447% | 0.5845% | 0.6976% | 0.4486% | 1.322% | 11.04% | 0.5178% | 0.6254% | 1.047% | 0.2535% | 0.7883% | 2.674% | 1.305% | 1.364% | 3.174%
| PDM3 |  | 2.118% | -1.532% | -0.2262% | -1.183% | 0.4758% | -2.255% | 0.6121% | 3.27% | -13.65% | 0.9301% | -0.6987% | -2.046% | -10.53% | 2.086% | 4.029% | 0.7711% | -3.477% | -2.029%
| Z-Score (Absolute) |  | 1.11 | 0.46 | 0.1 | 0.31 | 0.4 | 0.77 | 0.46 | 1.6 | 5.65 | 0.6 | 0.1 | 0.68 | 4.31 | 1.09 | 1.92 | 0.53 | 1.29 | 0.67
| Analytical results for Li2O in OREAS 752b (Certified Value 1.58 wt.%) | [25 empty] | Certified
Li2O | Round | Replicate | Lab | Lab | Lab | Lab | Lab | Lab | Lab | Lab | Lab | Lab | Lab | Lab | Lab | Lab | Lab | Lab | Lab | Lab | [6 empty] | 1
| No | No | 1.01 | 1.03 | 1.04 | 1.05 | 1.06 | 1.07 | 1.09 | 1.10 | 1.12 | 1.16 | 1.17 | 1.18 | 1.19 | 1.20 | 1.22 | 1.23 | 1.25 | 1.27 | [6 empty] | wt.%
|  |  | PF*MS | PF*OES/MS | PF*OES | PF*OES | PF*OES/MS | PF*MS | PF*OES/MS | PF*OES/MS | PF*OES | PF*OES | PF*OES | PF*OES | PF*OES/MS | PF*OES | PF*OES | PF*OES | PF*OES | PF*OES | [6 empty] | 2
3
| 1 | 1 | 1.6007 | 1.5923 | 1.5708 | 1.55 | 1.5801 | 1.5542 | 1.5865 | 1.6274 | 1.522 | 1.6059 | 1.56 | 1.522 | 1.4145 | 1.6217 | 1.6851 | 1.5607 | 1.5144 | 1.5821 | [6 empty] | 1
| 1 | 2 | 1.6404 | 1.5635 | 1.5751 | 1.528 | 1.593 | 1.5405 | 1.5995 | 1.6102 | 1.4746 | 1.593 | 1.575 | 1.5564 | 1.4145 | 1.6286 | 1.6324 | 1.6038 | 1.5209 | 1.5305 | [6 empty] | 0
| 1 | 3 | 1.6087 | 1.562 | 1.5786 | 1.571 | 1.6016 | 1.5586 | 1.5887 | 1.6102 | 1.3368 | 1.5995 | 1.585 | 1.5629 | 1.4098 | 1.6152 | 1.7097 | 1.6016 | 1.537 | 1.4916 | [6 empty] | 16
| 1 | 4 | 1.6152 | 1.517 | 1.5846 | 1.593 | 1.5887 | 1.5347 | 1.5844 | 1.6382 | 1.4638 | 1.5952 | 1.565 | 1.5327 | 1.4135 | 1.6118 | 1.6137 | 1.5736 | 1.5381 | 1.6161 | [6 empty] | 1.5794
| 1 | 5 | 1.5911 | 1.5639 | 1.585 | 1.571 | 1.5779 | 1.5435 | 1.5952 | 1.6683 | 1.1345 | 1.5822 | 1.565 | 1.5586 | 1.4081 | 1.5931 | 1.6154 | 1.593 | 1.5467 | 1.5654 | [6 empty] | 87
| 1 | 6 | 1.621 | 1.5323 | 1.5607 | 1.55 | 1.5801 | 1.5312 | 1.5801 | 1.6318 | 1.2507 | 1.5887 | 1.56 | 1.5499 | 1.418 | 1.6036 | 1.6018 | 1.6167 | 1.4897 | 1.4983
| Mean |  | 1.6128 | 1.5552 | 1.5758 | 1.5605 | 1.5869 | 1.5438 | 1.5891 | 1.631 | 1.3637 | 1.5941 | 1.5683 | 1.5471 | 1.4131 | 1.6123 | 1.643 | 1.5916 | 1.5245 | 1.5473
| Median |  | 1.6119 | 1.5628 | 1.5769 | 1.5605 | 1.5844 | 1.542 | 1.5876 | 1.6296 | 1.4003 | 1.5941 | 1.565 | 1.5532 | 1.414 | 1.6135 | 1.6239 | 1.5973 | 1.529 | 1.548
| Std Dev. |  | 0.017127 | 0.026665 | 0.0091996 | 0.022599 | 0.0092767 | 0.010768 | 0.00713 | 0.021554 | 0.1506 | 0.0082655 | 0.0098319 | 0.016209 | 0.0035826 | 0.012709 | 0.043935 | 0.020783 | 0.020799 | 0.049119
| Rel.Std.Dev. |  | 1.062% | 1.715% | 0.5838% | 1.448% | 0.5846% | 0.6975% | 0.4487% | 1.322% | 11.04% | 0.5185% | 0.6269% | 1.048% | 0.2535% | 0.7883% | 2.674% | 1.306% | 1.364% | 3.174%
| PDM3 |  | 2.118% | -1.532% | -0.2262% | -1.196% | 0.4757% | -2.255% | 0.6121% | 3.27% | -13.65% | 0.9307% | -0.6997% | -2.045% | -10.53% | 2.086% | 4.028% | 0.7713% | -3.477% | -2.029%
| Z-Score (Absolute) |  | 1.11 | 0.46 | 0.1 | 0.31 | 0.4 | 0.77 | 0.46 | 1.6 | 5.65 | 0.6 | 0.1 | 0.68 | 4.31 | 1.09 | 1.92 | 0.53 | 1.29 | 0.67
| Analytical results for Lu in OREAS 752b (Certified Value 0.083 ppm) | [25 empty] | Certified
Lu | Round | Replicate | 1.01: Lab; 1.02: Lab; 1.03: Lab; 1.04: Lab; 1.05: Lab; 1.06: Lab; 1.07: Lab; 1.08: Lab; 1.09: Lab; 1.10: Lab |  | 1
| No | No | 1.01: 1.01; 1.02: 1.02; 1.03: 1.03; 1.04: 1.04; 1.05: 1.10; 1.06: 1.12; 1.07: 1.22; 1.08: 1.25; 1.09: 1.27; 1.10: 1.28 |  | ppm
|  |  | 1.01: PF*MS; 1.02: PF*OES/MS; 1.03: PF*OES/MS; 1.04: PF*MS; 1.05: PF*OES/MS; 1.06: PF*OES; 1.07: PF*MS; 1.08: PF*MS; 1.09: PF*MS; 1.10: PF*MS |  | 3
3
| 1 | 1 | 1.02: 0.08605; 1.03: 0.09; 1.04: 0.1; 1.05: 0.06; 1.06: 0.06; 1.07: 0.1; 1.08: < 0.05; 1.09: < 0.2; 1.10: < 0.5 |  | 1
| 1 | 2 | 1.02: 0.10397; 1.03: 0.09; 1.04: 0.09; 1.05: 0.07; 1.06: 0.14; 1.07: < 0.1; 1.08: 0.05; 1.09: < 0.2; 1.10: < 0.5 |  | 14
| 1 | 3 | 1.01: 0.1; 1.02: 0.088577; 1.03: 0.1; 1.04: 0.1; 1.05: 0.08; 1.06: 0.08; 1.07: 0.1; 1.08: < 0.05; 1.09: < 0.2; 1.10: < 0.5 |  | 16
| 1 | 4 | 1.02: 0.083023; 1.03: 0.14; 1.04: 0.09; 1.05: 0.08; 1.06: 0.11; 1.07: 0.1; 1.08: 0.07; 1.09: < 0.2; 1.10: < 0.5 |  | 0.082707
| 1 | 5 | 1.02: 0.095762; 1.03: 0.08; 1.04: 0.1; 1.05: 0.09; 1.06: 0.23; 1.07: 0.1; 1.08: 0.06; 1.09: < 0.2; 1.10: < 0.5 |  | 88
| 1 | 6 | 1.02: 0.093831; 1.03: 0.13; 1.04: 0.08; 1.05: 0.07; 1.06: 0.24; 1.07: < 0.1; 1.08: 0.06; 1.09: < 0.2; 1.10: < 0.5
| Mean |  | 1.01: 0.1; 1.02: 0.091868; 1.03: 0.105; 1.04: 0.093333; 1.05: 0.075; 1.06: 0.14333; 1.07: 0.1; 1.08: 0.06
| Median |  | 1.01: 0.1; 1.02: 0.091204; 1.03: 0.095; 1.04: 0.095; 1.05: 0.075; 1.06: 0.125; 1.07: 0.1; 1.08: 0.06
| Std Dev. |  | 1.02: 0.0075933; 1.03: 0.02429; 1.04: 0.008165; 1.05: 0.010488; 1.06: 0.07607; 1.07: 0; 1.08: 0.008165
| Rel.Std.Dev. |  | 1.02: 8.265%; 1.03: 23.13%; 1.04: 8.748%; 1.05: 13.98%; 1.06: 53.07%; 1.07: 0%; 1.08: 13.61%
| PDM3 |  | 1.01: 20.91%; 1.02: 11.08%; 1.03: 26.95%; 1.04: 12.85%; 1.05: -9.318%; 1.06: 73.3%; 1.07: 20.91%; 1.08: -27.45%
| Z-Score (Absolute) |  | 1.01: NA; 1.02: 0.22; 1.03: 0.37; 1.04: 0.15; 1.05: 0.97; 1.06: 2.1; 1.07: NA; 1.08: 2.17; 1.09: 0.15; 1.10: 6.89
Results from laboratories 1 and 22 were removed due to their 0.1 ppm reading resolution.
| Analytical results for Mg in OREAS 752b (Certified Value 0.173 wt.%) | [25 empty] | Certified
Mg | Round | Replicate | Lab | Lab | Lab | Lab | Lab | Lab | Lab | Lab | Lab | Lab | Lab | Lab | Lab | Lab | Lab | Lab | Lab | Lab | Lab | Lab | Lab | Lab | Lab | Lab | 1
| No | No | 1.01 | 1.02 | 1.03 | 1.04 | 1.05 | 1.06 | 1.07 | 1.08 | 1.09 | 1.10 | 1.12 | 1.13 | 1.14 | 1.15 | 1.16 | 1.17 | 1.18 | 1.19 | 1.20 | 1.22 | 1.23 | 1.25 | 1.27 | 1.28 | wt.%
|  |  | PF*OES | PF*OES/MS | PF*OES/MS | PF*OES | PF*OES | PF*OES/MS | PF*OES | PF*OES | PF*OES/MS | PF*OES/MS | PF*OES | PF*OES | PF*OES | PF*OES | PF*OES | PF*OES | PF*OES | PF*OES/MS | PF*OES | PF*OES | PF*OES | PF*OES | PF*OES | PF*OES | 3
3
| 1 | 1 | 0.18 | 0.1839 | 0.18 | 0.18 | 0.18 | 0.18 | 0.18 | 0.18 | 0.17 | 0.17 | 0.0404 | 0.169 | 0.169 | 0.175 | 0.163 | 0.169 | 0.17 | 0.27 | 0.17025 | 0.16 | 0.15 | 0.18 | 0.18056 | 0.17 | 1
| 1 | 2 | 0.19 | 0.17762 | 0.17 | 0.18 | 0.18 | 0.19 | 0.17 | 0.18 | 0.17 | 0.17 | 0.1212 | 0.169 | 0.181 | 0.175 | 0.163 | 0.169 | 0.18 | 0.26 | 0.1702 | 0.16 | 0.16 | 0.18 | 0.17322 | 0.18 | 0
| 1 | 3 | 0.19 | 0.18583 | 0.18 | 0.18 | 0.18 | 0.18 | 0.17 | 0.18 | 0.17 | 0.17 | 0.0338 | 0.163 | 0.169 | 0.175 | 0.163 | 0.181 | 0.17 | 0.28 | 0.17086 | 0.16 | 0.18 | 0.17 | 0.17252 | 0.18 | 16
| 1 | 4 | 0.19 | 0.18092 | 0.18 | 0.18 | 0.18 | 0.18 | 0.17 | 0.19 | 0.17 | 0.17 | 0.0253 | 0.163 | 0.169 | 0.187 | 0.181 | 0.169 | 0.18 | 0.26 | 0.17023 | 0.15 | 0.16 | 0.18 | 0.18357 | 0.18 | 0.17254
| 1 | 5 | 0.19 | 0.17857 | 0.19 | 0.18 | 0.18 | 0.18 | 0.17 | 0.18 | 0.17 | 0.17 | 0.4306 | 0.169 | 0.169 | 0.163 | 0.163 | 0.169 | 0.17 | 0.29 | 0.17064 | 0.15 | 0.14 | 0.16 | 0.18399 | 0.19 | 89
| 1 | 6 | 0.19 | 0.18794 | 0.17 | 0.18 | 0.18 | 0.19 | 0.17 | 0.18 | 0.17 | 0.17 | 0.3039 | 0.169 | 0.169 | 0.181 | 0.163 | 0.169 | 0.18 | 0.29 | 0.17053 | 0.14 | 0.16 | 0.18 | 0.17461 | 0.19
| Mean |  | 0.18833 | 0.18246 | 0.17833 | 0.18 | 0.18 | 0.18333 | 0.17167 | 0.18167 | 0.17 | 0.17 | 0.1592 | 0.167 | 0.171 | 0.176 | 0.166 | 0.171 | 0.175 | 0.275 | 0.17045 | 0.15333 | 0.15833 | 0.175 | 0.17808 | 0.18167
| Median |  | 0.19 | 0.18241 | 0.18 | 0.18 | 0.18 | 0.18 | 0.17 | 0.18 | 0.17 | 0.17 | 0.0808 | 0.169 | 0.169 | 0.175 | 0.163 | 0.169 | 0.175 | 0.275 | 0.17039 | 0.155 | 0.16 | 0.18 | 0.17758 | 0.18
| Std Dev. |  | 0.0040825 | 0.0041074 | 0.0075277 | 3.0405e-17 | 3.0405e-17 | 0.005164 | 0.0040825 | 0.0040825 | 0 | 0 | 0.16959 | 0.0030984 | 0.004899 | 0.007975 | 0.0073485 | 0.004899 | 0.0054772 | 0.013784 | 0.00026967 | 0.008165 | 0.013292 | 0.0083666 | 0.005249 | 0.0075277
| Rel.Std.Dev. |  | 2.168% | 2.251% | 4.221% | 1.689e-14% | 1.689e-14% | 2.817% | 2.378% | 2.247% | 0% | 0% | 106.5% | 1.855% | 2.865% | 4.531% | 4.427% | 2.865% | 3.13% | 5.012% | 0.1582% | 5.325% | 8.395% | 4.781% | 2.948% | 4.144%
| PDM3 |  | 9.154% | 5.751% | 3.358% | 4.324% | 4.324% | 6.256% | -0.5056% | 5.29% | -1.472% | -1.472% | -7.731% | -3.21% | -0.892% | 2.006% | -3.79% | -0.892% | 1.426% | 59.38% | -1.21% | -11.13% | -8.233% | 1.426% | 3.209% | 5.29%
| Z-Score (Absolute) |  | 1.8 | 1.01 | 0.45 | 0.67 | 0.67 | 1.12 | 0.45 | 0.9 | 0.67 | 0.67 | 2.13 | 1.1 | 0.56 | 0.12 | 1.23 | 0.56 | 0 | 13.49 | 0.61 | 2.92 | 2.25 | 0 | 0.41 | 0.9
| Analytical results for Mn in OREAS 752b (Certified Value 0.102 wt.%) | [25 empty] | Certified
Mn | Round | Replicate | Lab | Lab | Lab | Lab | Lab | Lab | Lab | Lab | Lab | Lab | Lab | Lab | Lab | Lab | Lab | Lab | Lab | Lab | Lab | Lab | Lab | Lab |  |  | 1
| No | No | 1.03 | 1.04 | 1.05 | 1.06 | 1.07 | 1.08 | 1.09 | 1.10 | 1.12 | 1.13 | 1.14 | 1.15 | 1.16 | 1.17 | 1.18 | 1.19 | 1.20 | 1.22 | 1.23 | 1.25 | 1.27 | 1.28 |  |  | wt.%
|  |  | PF*OES/MS | PF*OES | PF*OES | PF*OES/MS | PF*OES | PF*OES | PF*OES/MS | PF*OES/MS | PF*OES | PF*OES | PF*OES | PF*OES | PF*OES | PF*OES | PF*OES | PF*OES/MS | PF*OES | PF*MS | PF*OES | PF*OES | PF*OES | PF*OES |  |  | 3
3
| 1 | 1 | 0.101 | 0.1044 | 0.1047 | 0.103 | 0.1068 | 0.11 | 0.101 | 0.105 | 0.1053 | 0.101 | 0.101 | 0.101 | 0.101 | 0.093 | 0.098 | < 0.0005 | 0.10097 | 0.0996 | 0.1 | 0.1125 | 0.10364 | 0.11052 |  |  | 1
| 1 | 2 | 0.1006 | 0.1046 | 0.1039 | 0.103 | 0.1047 | 0.11 | 0.103 | 0.103 | 0.103 | 0.093 | 0.101 | 0.101 | 0.101 | 0.093 | 0.097 | < 0.0005 | 0.10138 | 0.0964 | 0.11 | 0.1012 | 0.098665 | 0.11381 |  |  | 0
| 1 | 3 | 0.1006 | 0.104 | 0.1055 | 0.103 | 0.1063 | 0.11 | 0.104 | 0.103 | 0.0922 | 0.101 | 0.101 | 0.101 | 0.101 | 0.093 | 0.098 | < 0.0005 | 0.10157 | 0.1015 | 0.1 | 0.1095 | 0.097376 | 0.11716 |  |  | 16
| 1 | 4 | 0.1037 | 0.1042 | 0.107 | 0.104 | 0.1046 | 0.11 | 0.103 | 0.103 | 0.0999 | 0.101 | 0.101 | 0.101 | 0.101 | 0.093 | 0.097 | < 0.0005 | 0.10154 | 0.0996 | 0.1 | 0.0995 | 0.10352 | 0.11956 |  |  | 0.10186
| 1 | 5 | 0.1016 | 0.1043 | 0.1075 | 0.102 | 0.1061 | 0.11 | 0.103 | 0.105 | 0.1038 | 0.101 | 0.101 | 0.093 | 0.101 | 0.101 | 0.098 | < 0.0005 | 0.10146 | 0.0963 | 0.1 | 0.1027 | 0.10521 | 0.11355 |  |  | 90
| 1 | 6 | 0.101 | 0.1034 | 0.1055 | 0.102 | 0.105 | 0.11 | 0.103 | 0.103 | 0.0867 | 0.093 | 0.101 | 0.101 | 0.101 | 0.101 | 0.098 | < 0.0005 | 0.10143 | 0.0963 | 0.1 | 0.1081 | 0.099551 | 0.10155
| Mean |  | 0.10142 | 0.10415 | 0.10568 | 0.10283 | 0.10558 | 0.11 | 0.10283 | 0.10367 | 0.098483 | 0.098333 | 0.101 | 0.099667 | 0.101 | 0.095667 | 0.097667 |  | 0.10139 | 0.098283 | 0.10167 | 0.10558 | 0.10133 | 0.11269
| Median |  | 0.101 | 0.10425 | 0.1055 | 0.103 | 0.10555 | 0.11 | 0.103 | 0.103 | 0.10145 | 0.101 | 0.101 | 0.101 | 0.101 | 0.093 | 0.098 |  | 0.10144 | 0.098 | 0.1 | 0.1054 | 0.10153 | 0.11368
| Std Dev. |  | 0.0011771 | 0.00041833 | 0.00136 | 0.00075277 | 0.00093256 | 0 | 0.00098319 | 0.0010328 | 0.0074225 | 0.0041312 | 1.5202e-17 | 0.003266 | 1.5202e-17 | 0.0041312 | 0.0005164 |  | 0.00021759 | 0.0022463 | 0.0040825 | 0.0051778 | 0.0031954 | 0.0062925
| Rel.Std.Dev. |  | 1.161% | 0.4017% | 1.287% | 0.732% | 0.8832% | 0% | 0.9561% | 0.9963% | 7.537% | 4.201% | 1.505e-14% | 3.277% | 1.505e-14% | 4.318% | 0.5287% |  | 0.2146% | 2.285% | 4.016% | 4.904% | 3.154% | 5.584%
| PDM3 |  | -0.4392% | 2.244% | 3.749% | 0.9516% | 3.651% | 7.987% | 0.9516% | 1.77% | -3.319% | -3.466% | -0.8482% | -2.157% | -0.8482% | -6.084% | -4.121% |  | -0.464% | -3.515% | -0.1937% | 3.651% | -0.528% | 10.63%
| Z-Score (Absolute) |  | 0 | 0.65 | 1.02 | 0.34 | 0.99 | 2.05 | 0.34 | 0.54 | 0.69 | 0.79 | 0.17 | 0.48 | 0.17 | 1.4 | 0.89 | 24.08 | 0 | 0.74 | 0.06 | 0.99 | 0.02 | 2.69
| Analytical results for Mo in OREAS 752b (Certified Value 2.98 ppm) | [25 empty] | Certified
Mo | Round | Replicate | 1.03: Lab; 1.04: Lab; 1.05: Lab; 1.06: Lab; 1.07: Lab; 1.08: Lab; 1.09: Lab; 1.10: Lab; 1.12: Lab; 1.13: Lab; 1.14: Lab; 1.15: Lab |  |  | 1
| No | No | 1.03: 1.03; 1.04: 1.04; 1.05: 1.06; 1.06: 1.07; 1.07: 1.09; 1.08: 1.10; 1.09: 1.12; 1.10: 1.18; 1.12: 1.19; 1.13: 1.22; 1.14: 1.27; 1.15: 1.28 |  |  | ppm
|  |  | 1.03: PF*OES/MS; 1.04: PF*MS; 1.05: PF*OES/MS; 1.06: PF*MS; 1.07: PF*OES/MS; 1.08: PF*OES/MS; 1.09: PF*OES; 1.10: PF*OES; 1.12: PF*OES/MS; 1.13: PF*MS; 1.14: PF*OES; 1.15: PF*OES |  |  | 2
2
| 1 | 1 | 1.03: < 10; 1.04: 3; 1.05: 2; 1.06: 3; 1.07: 3; 1.08: < 5; 1.09: 2; 1.10: < 10; 1.12: 3; 1.13: 3; 1.14: < 30; 1.15: 3 |  |  | 1
| 1 | 2 | 1.03: < 10; 1.04: 3; 1.05: 2; 1.06: 3; 1.07: 3; 1.08: < 5; 1.09: 5; 1.10: < 10; 1.12: 3; 1.13: 3; 1.14: < 30; 1.15: 3.5 |  |  | 15
| 1 | 3 | 1.03: < 10; 1.04: 3; 1.05: 3; 1.06: 3; 1.07: 3; 1.08: < 5; 1.09: 2; 1.10: < 10; 1.12: 3; 1.13: 4; 1.14: < 30; 1.15: 2.6 |  |  | 16
| 1 | 4 | 1.03: < 10; 1.04: 3; 1.05: 3; 1.06: 3; 1.07: 4; 1.08: < 5; 1.09: 1; 1.10: < 10; 1.12: 3; 1.13: 4; 1.14: < 30; 1.15: 2.5 |  |  | 2.9833
| 1 | 5 | 1.03: < 10; 1.04: 3; 1.05: 3; 1.06: 3; 1.07: 4; 1.08: < 5; 1.09: 3; 1.10: < 10; 1.12: 3; 1.13: 4; 1.14: < 30; 1.15: 2.7 |  |  | 91
| 1 | 6 | 1.03: < 10; 1.04: 3; 1.05: 3; 1.06: 3; 1.07: 4; 1.08: < 5; 1.09: < 1; 1.10: < 10; 1.12: 3; 1.13: 4; 1.14: < 30; 1.15: 2.7
| Mean |  | 1.04: 3; 1.05: 2.6667; 1.06: 3; 1.07: 3.5; 1.09: 2.6; 1.12: 3; 1.13: 3.6667; 1.15: 2.8333
| Median |  | 1.04: 3; 1.05: 3; 1.06: 3; 1.07: 3.5; 1.09: 2; 1.12: 3; 1.13: 4; 1.15: 2.7
| Std Dev. |  | 1.04: 0; 1.05: 0.5164; 1.06: 0; 1.07: 0.54772; 1.09: 1.5166; 1.12: 0; 1.13: 0.5164; 1.15: 0.36697
| Rel.Std.Dev. |  | 1.04: 0%; 1.05: 19.36%; 1.06: 0%; 1.07: 15.65%; 1.09: 58.33%; 1.12: 0%; 1.13: 14.08%; 1.15: 12.95%
| PDM3 |  | 1.04: 0.5587%; 1.05: -10.61%; 1.06: 0.5587%; 1.07: 17.32%; 1.09: -12.85%; 1.12: 0.5587%; 1.13: 22.91%; 1.15: -5.028%
| Z-Score (Absolute) |  | 1.03: 2.7; 1.04: 0; 1.05: 0.45; 1.06: 0; 1.07: 0.67; 1.08: 0.67; 1.09: 1.01; 1.10: 2.7; 1.12: 0; 1.13: 0.9; 1.14: 16.18; 1.15: 0.22
| Analytical results for Na in OREAS 752b (Indicative Value 0.58 wt.%) | [25 empty] | Indicative
Na | Round | Replicate | 1.03: Lab |  |  | 1
| No | No | 1.03: 1.28 |  |  | wt.%
|  |  | 1.03: PF*OES |  |  | 3
3
| 1 | 1 | 1.03: 0.56 |  |  | 1
| 1 | 2 | 1.03: 0.57 |  |  | 5
| 1 | 3 | 1.03: 0.58 |  |  | 16
| 1 | 4 | 1.03: 0.61 |  |  | 0.58
| 1 | 5 | 1.03: 0.59 |  |  | 11
| 1 | 6 | 1.03: 0.57
| Mean |  | 1.03: 0.58
| Median |  | 1.03: 0.575
| Std Dev. |  | 1.03: 0.017889
| Rel.Std.Dev. |  | 1.03: 3.084%
PDM3 | bar: 1.03
Z-Score (Absolute) | bar: 1.03
| Analytical results for Nb in OREAS 752b (Certified Value 72 ppm) | [25 empty] | Certified
Nb | Round | Replicate | Lab | Lab | Lab | Lab | Lab | Lab | Lab | Lab | Lab | Lab | Lab | Lab | Lab | Lab | [10 empty] | 1
| No | No | 1.01 | 1.02 | 1.03 | 1.04 | 1.07 | 1.09 | 1.10 | 1.12 | 1.14 | 1.19 | 1.22 | 1.25 | 1.27 | 1.28 | [10 empty] | ppm
|  |  | PF*MS | PF*OES/MS | PF*OES/MS | PF*MS | PF*MS | PF*OES/MS | PF*OES/MS | PF*OES | BF*MS | PF*OES/MS | PF*MS | PF*MS | PF*MS | PF*MS | [10 empty] | 0
1
| 1 | 1 | 67 | 73.7267 | 61 | 67 | 55 | 71.5 | 71 | 55 | 70.4 | 72 | 74 | 76 | 69.828 | 73.2 | [10 empty] | 1
| 1 | 2 | 74 | 74.3978 | 63 | 69 | 54 | 70.8 | 72 | 45 | 70.7 | 72 | 72 | 74 | 65.6493 | 70.5 | [10 empty] | 0
| 1 | 3 | 75 | 75.0187 | 80 | 67 | 55 | 71.5 | 71 | 58 | 69.2 | 71 | 76 | 73 | 69.4504 | 72.4 | [10 empty] | 16
| 1 | 4 | 77 | 73.5189 | 62 | 65 | 54 | 73.3 | 73 | 54 | 71.6 | 71 | 73 | 71 | 71.2204 | 70.9 | [10 empty] | 71.5916
| 1 | 5 | 74 | 73.718 | 65 | 64 | 55 | 75.5 | 73 | 52 | 71.7 | 71 | 70 | 70 | 67.5091 | 72.7 | [10 empty] | 92
| 1 | 6 | 75 | 74.4988 | 63 | 66 | 54 | 71.1 | 69 | 47 | 72 | 71 | 71 | 76 | 66.7692 | 73.6
| Mean |  | 73.6667 | 74.1465 | 65.6667 | 66.3333 | 54.5 | 72.2833 | 71.5 | 51.8333 | 70.9333 | 71.3333 | 72.6667 | 73.3333 | 68.4044 | 72.2167
| Median |  | 74.5 | 74.0622 | 63 | 66.5 | 54.5 | 71.5 | 71.5 | 53 | 71.15 | 71 | 72.5 | 73.5 | 68.4798 | 72.55
| Std Dev. |  | 3.4448 | 0.58339 | 7.1461 | 1.7512 | 0.54772 | 1.8005 | 1.5166 | 4.9565 | 1.0501 | 0.5164 | 2.1602 | 2.5033 | 2.1032 | 1.2513
| Rel.Std.Dev. |  | 4.676% | 0.7868% | 10.88% | 2.64% | 1.005% | 2.491% | 2.121% | 9.562% | 1.48% | 0.7239% | 2.973% | 3.414% | 3.075% | 1.733%
| PDM3 |  | 2.898% | 3.569% | -8.276% | -7.345% | -23.87% | 0.9662% | -0.1279% | -27.6% | -0.9195% | -0.3607% | 1.502% | 2.433% | -4.452% | 0.8731%
| Z-Score (Absolute) |  | 0.73 | 0.88 | 1.86 | 1.65 | 5.48 | 0.28 | 0.03 | 6.34 | 0.16 | 0.03 | 0.4 | 0.62 | 0.97 | 0.26
| Analytical results for Nd in OREAS 752b (Certified Value 7.4 ppm) | [25 empty] | Certified
Nd | Round | Replicate | 1.03: Lab; 1.04: Lab; 1.05: Lab; 1.06: Lab; 1.07: Lab; 1.08: Lab; 1.09: Lab; 1.10: Lab; 1.12: Lab; 1.13: Lab; 1.14: Lab; 1.15: Lab |  |  | 1
| No | No | 1.03: 1.01; 1.04: 1.02; 1.05: 1.03; 1.06: 1.04; 1.07: 1.09; 1.08: 1.10; 1.09: 1.12; 1.10: 1.20; 1.12: 1.22; 1.13: 1.25; 1.14: 1.27; 1.15: 1.28 |  |  | ppm
|  |  | 1.03: PF*MS; 1.04: PF*OES/MS; 1.05: PF*OES/MS; 1.06: PF*MS; 1.07: PF*OES/MS; 1.08: PF*OES/MS; 1.09: PF*OES; 1.10: PF*MS; 1.12: PF*MS; 1.13: PF*MS; 1.14: PF*MS; 1.15: PF*MS |  |  | 2
3
| 1 | 1 | 1.03: 7.4; 1.04: 7.4386; 1.05: 7.4; 1.06: 8; 1.07: 9.5; 1.08: 7; 1.09: 4.6; 1.10: 8.2261; 1.12: 7.6; 1.13: 8; 1.14: 7.5881; 1.15: 6.86 |  |  | 1
| 1 | 2 | 1.03: 7.2; 1.04: 7.0892; 1.05: 7.2; 1.06: 8; 1.07: 8.1; 1.08: 7; 1.09: 5.7; 1.10: 8.2363; 1.12: 7.3; 1.13: 8.3; 1.14: 6.6648; 1.15: 7.01 |  |  | 16
| 1 | 3 | 1.03: 7.6; 1.04: 7.2404; 1.05: 6.8; 1.06: 7.3; 1.07: 7.7; 1.08: 7; 1.09: 4.7; 1.10: 8.2607; 1.12: 8.5; 1.13: 7.5; 1.14: 6.7088; 1.15: 5.96 |  |  | 16
| 1 | 4 | 1.03: 7.5; 1.04: 7.1625; 1.05: 6.7; 1.06: 7.5; 1.07: 8.5; 1.08: 8; 1.09: 5.4; 1.10: 8.2536; 1.12: 8.4; 1.13: 7.7; 1.14: 7.1164; 1.15: 7.13 |  |  | 7.4018
| 1 | 5 | 1.03: 7.3; 1.04: 7.2061; 1.05: 7.2; 1.06: 6.7; 1.07: 7.8; 1.08: 7; 1.09: 5.9; 1.10: 8.2605; 1.12: 6.4; 1.13: 7.5; 1.14: 7.3622; 1.15: 6.75 |  |  | 93
| 1 | 6 | 1.03: 6.8; 1.04: 6.9405; 1.05: 6.9; 1.06: 7.7; 1.07: 7.3; 1.08: 7; 1.09: 5.5; 1.10: 8.2317; 1.12: 6.7; 1.13: 7.5; 1.14: 6.2514; 1.15: 6.28
| Mean |  | 1.03: 7.3; 1.04: 7.1795; 1.05: 7.0333; 1.06: 7.5333; 1.07: 8.15; 1.08: 7.1667; 1.09: 5.3; 1.10: 8.2448; 1.12: 7.4833; 1.13: 7.75; 1.14: 6.9486; 1.15: 6.665
| Median |  | 1.03: 7.35; 1.04: 7.1843; 1.05: 7.05; 1.06: 7.6; 1.07: 7.95; 1.08: 7; 1.09: 5.45; 1.10: 8.245; 1.12: 7.45; 1.13: 7.6; 1.14: 6.9126; 1.15: 6.805
| Std Dev. |  | 1.03: 0.28284; 1.04: 0.16559; 1.05: 0.27325; 1.06: 0.49261; 1.07: 0.77395; 1.08: 0.40825; 1.09: 0.53292; 1.10: 0.015297; 1.12: 0.8612; 1.13: 0.33317; 1.14: 0.49643; 1.15: 0.45293
| Rel.Std.Dev. |  | 1.03: 3.875%; 1.04: 2.306%; 1.05: 3.885%; 1.06: 6.539%; 1.07: 9.496%; 1.08: 5.696%; 1.09: 10.06%; 1.10: 0.1855%; 1.12: 11.51%; 1.13: 4.299%; 1.14: 7.144%; 1.15: 6.796%
| PDM3 |  | 1.03: -1.375%; 1.04: -3.003%; 1.05: -4.978%; 1.06: 1.777%; 1.07: 10.11%; 1.08: -3.177%; 1.09: -28.4%; 1.10: 11.39%; 1.12: 1.102%; 1.13: 4.704%; 1.14: -6.122%; 1.15: -9.954%
| Z-Score (Absolute) |  | 1.03: 0; 1.04: 0.23; 1.05: 0.51; 1.06: 0.45; 1.07: 1.63; 1.08: NA; 1.09: 3.84; 1.10: 1.81; 1.12: 0.35; 1.13: 0.86; 1.14: 0.67; 1.15: 1.22
Results from laboratory 10 were removed due to their 1 ppm reading resolution.
| Analytical results for Ni in OREAS 752b (Indicative Value 22.8 ppm) | [25 empty] | Indicative
Ni | Round | Replicate | Lab | Lab | Lab | Lab | Lab | Lab | Lab | Lab | Lab | Lab | Lab | Lab | Lab | Lab | Lab | Lab | Lab | Lab | Lab | [5 empty] | 1
| No | No | 1.03 | 1.04 | 1.05 | 1.06 | 1.07 | 1.08 | 1.09 | 1.10 | 1.12 | 1.13 | 1.14 | 1.15 | 1.16 | 1.17 | 1.18 | 1.22 | 1.23 | 1.27 | 1.28 | [5 empty] | ppm
|  |  | PF*OES/MS | PF*OES | PF*OES | PF*OES/MS | PF*OES | PF*OES | PF*OES/MS | PF*OES/MS | PF*OES | PF*OES | PF*OES | PF*OES | PF*OES | PF*OES | PF*OES | PF*OES | PF*OES | PF*OES | PF*OES | [5 empty] | 1
1
| 1 | 1 | < 50 | 9 |  | < 20 | < 20 | < 50 | 20 | < 10 | < 5 | < 20 | < 20 | 30 | < 20 | 20 | 20 | 13 | < 50 | < 20 | 8.55 | [5 empty] | 1
| 1 | 2 | < 50 | 13 | 48 | < 20 | < 20 | < 50 | 20 | < 10 | 6 | < 20 | 30 | < 20 | 40 | 50 | 10 | 23 | < 50 | 22.69 | 8.59 | [5 empty] | 6
| 1 | 3 | < 50 | 9 | 24 | < 20 | < 20 | < 50 | 20 | < 10 | < 5 | 40 | < 20 | 20 | 70 | 90 | 20 | 12 | < 50 | < 20 | 8.51 | [5 empty] | 16
| 1 | 4 | < 50 | 8 | 25 | < 20 | < 20 | < 50 | 20 | < 10 | < 5 | < 20 | < 20 | 20 | 30 | < 20 | 10 | 23 | < 50 | 23.51 | 8.58 | [5 empty] | 22.8254
| 1 | 5 | < 50 | 11 |  | < 20 | < 20 | < 50 | 20 | < 10 | 10 | < 20 | 30 | < 20 | 20 | < 20 | 10 | 11 | < 50 | < 20 | 8.52 | [5 empty] | 12
| 1 | 6 | < 50 | 9 |  | < 20 | < 20 | < 50 | 10 | < 10 | < 5 | < 20 | 20 | 20 | 40 | < 20 | 20 | 19 | < 50 | 26.78 | 8.47
| Mean |  |  | 9.8333 | 32.3333 |  |  |  | 18.3333 |  | 8 | 40 | 26.6667 | 22.5 | 40 | 53.3333 | 15 | 16.8333 |  | 24.3267 | 8.5367
| Median |  |  | 9 | 25 |  |  |  | 20 |  | 8 | 40 | 30 | 20 | 40 | 50 | 15 | 16 |  | 23.51 | 8.535
| Std Dev. |  |  | 1.8348 | 13.5769 |  |  |  | 4.0825 |  | 2.8284 |  | 5.7735 | 5 | 18.7083 | 35.1188 | 5.4772 | 5.5287 |  | 2.1638 | 0.045461
| Rel.Std.Dev. |  |  | 18.66% | 41.99% |  |  |  | 22.27% |  | 35.36% |  | 21.65% | 22.22% | 46.77% | 65.85% | 36.51% | 32.84% |  | 8.895% | 0.5325%
| PDM3 |  |  | -56.92% | 41.66% |  |  |  | -19.68% |  | -64.95% | 75.24% | 16.83% | -1.426% | 75.24% | 133.7% | -34.28% | -26.25% |  | 6.577% | -62.6%
| Z-Score (Absolute) |  | 0.72 | 0.67 | 1.4 | 0.66 | 0.66 | 0.72 | 0.11 | 1.12 | 1.18 | 0.2 | 0.11 | 0.11 | 1.64 | 1.33 | 0.2 | 0.03 | 0.72 | 0 | 0.79
| Analytical results for P in OREAS 752b (Certified Value 0.041 wt.%) | [25 empty] | Certified
P | Round | Replicate | Lab | Lab | Lab | Lab | Lab | Lab | Lab | Lab | Lab | Lab | Lab | Lab | [12 empty] | 1
| No | No | 1.01 | 1.02 | 1.04 | 1.06 | 1.10 | 1.12 | 1.18 | 1.19 | 1.20 | 1.22 | 1.25 | 1.28 | [12 empty] | wt.%
|  |  | PF*OES | PF*OES/MS | PF*OES | PF*OES/MS | PF*OES/MS | PF*OES | PF*OES | PF*OES/MS | PF*OES | PF*OES | PF*OES | PF*OES | [12 empty] | 3
3
| 1 | 1 | 0.04 | 0.04335 | 0.04 | 0.04 | 0.04 | 0.041 | 0.04 | 0.0417 | 0.04103 | 0.04 | 0.05 | 0.08 | [12 empty] | 1
| 1 | 2 | 0.04 | 0.043846 | 0.04 | 0.04 | 0.04 | 0.0397 | 0.05 | 0.0418 | 0.040873 | 0.03 | 0.04 | 0.09 | [12 empty] | 0
| 1 | 3 | 0.04 | 0.042542 | 0.04 | 0.04 | 0.04 | 0.0305 | 0.05 | 0.0421 | 0.040399 | 0.04 | 0.05 | 0.1 | [12 empty] | 16
| 1 | 4 | 0.04 | 0.045568 | 0.04 | 0.04 | 0.04 | 0.0253 | 0.04 | 0.0421 | 0.040903 | 0.03 | 0.05 | 0.1 | [12 empty] | 0.040728
| 1 | 5 | 0.04 | 0.043443 | 0.04 | 0.04 | 0.04 | 0.0279 | 0.05 | 0.0422 | 0.041281 | 0.03 | 0.05 | 0.1 | [12 empty] | 94
| 1 | 6 | 0.04 | 0.045051 | 0.04 | 0.04 | 0.04 | 0.0327 | 0.05 | 0.042 | 0.040596 | 0.03 | 0.05 | 0.11
| Mean |  | 0.04 | 0.043967 | 0.04 | 0.04 | 0.04 | 0.03285 | 0.046667 | 0.041983 | 0.040847 | 0.033333 | 0.048333 | 0.096667
| Median |  | 0.04 | 0.043645 | 0.04 | 0.04 | 0.04 | 0.0316 | 0.05 | 0.04205 | 0.040888 | 0.03 | 0.05 | 0.1
| Std Dev. |  | 0 | 0.0011348 | 0 | 0 | 0 | 0.0063308 | 0.005164 | 0.00019408 | 0.00031311 | 0.005164 | 0.0040825 | 0.010328
| Rel.Std.Dev. |  | 0% | 2.581% | 0% | 0% | 0% | 19.27% | 11.07% | 0.4623% | 0.7666% | 15.49% | 8.447% | 10.68%
| PDM3 |  | -1.787% | 7.953% | -1.787% | -1.787% | -1.787% | -19.34% | 14.58% | 3.083% | 0.2929% | -18.16% | 18.67% | 137.3%
| Z-Score (Absolute) |  | 0.11 | 0.94 | 0.11 | 0.11 | 0.11 | 2 | 1.65 | 0.41 | 0.11 | 1.87 | 2.09 | 14.86
| Analytical results for Pb in OREAS 752b (Indicative Value 6.16 ppm) | [25 empty] | Indicative
Pb | Round | Replicate | Lab | Lab | Lab | Lab | Lab | Lab | Lab | Lab | Lab | Lab | Lab | Lab | Lab | Lab | Lab | Lab | Lab | Lab | Lab | Lab |  |  |  |  | 1
| No | No | 1.03 | 1.04 | 1.05 | 1.06 | 1.07 | 1.08 | 1.09 | 1.10 | 1.12 | 1.13 | 1.14 | 1.15 | 1.16 | 1.17 | 1.18 | 1.19 | 1.22 | 1.23 | 1.27 | 1.28 |  |  |  |  | ppm
|  |  | PF*OES/MS | PF*MS | PF*MS | PF*OES/MS | PF*MS | PF*OES | PF*OES/MS | PF*OES/MS | PF*OES | PF*OES | PF*OES | PF*OES | PF*OES | PF*OES | PF*OES | PF*OES/MS | PF*OES | PF*OES | PF*OES | PF*OES |  |  |  |  | 2
2
| 1 | 1 | < 100 | 7 |  | < 20 | < 20 | < 100 | 5.3 | 6 | 5 | < 100 | < 100 | < 100 | < 100 | 300 | < 20 | < 5 | < 20 | < 300 | < 100 | 13.6 |  |  |  |  | 1
| 1 | 2 | < 100 | 7 | 20 | < 20 | < 20 | < 100 | 5.3 | 6 | 4 | < 100 | < 100 | < 100 | < 100 | 300 | < 20 | < 5 | < 20 | < 300 | < 100 | 14.8 |  |  |  |  | 7
| 1 | 3 | < 100 | 7 |  | < 20 | < 20 | < 100 | 7.1 | 6 | 6 | < 100 | < 100 | < 100 | < 100 | 400 | < 20 | < 5 | < 20 | < 300 | < 100 | 15.5 |  |  |  |  | 16
| 1 | 4 | < 100 | 7 |  | < 20 | < 20 | < 100 | 6.6 | 6 | 5 | < 100 | < 100 | < 100 | < 100 | 300 | < 20 | < 5 | < 20 | < 300 | < 100 | 13.2 |  |  |  |  | 6.1583
| 1 | 5 | < 100 | 7 | 22 | < 20 | < 20 | < 100 | 8.2 | 6 | 6 | < 100 | < 100 | < 100 | < 100 | 100 | < 20 | < 5 | < 20 | < 300 | < 100 | 13.2 |  |  |  |  | 13
| 1 | 6 | < 100 | 7 | 28 | < 20 | < 20 | < 100 | 6.3 | 6 | 5 | < 100 | < 100 | < 100 | < 100 | 100 | < 20 | < 5 | < 20 | < 300 | < 100 | 13.3
| Mean |  | 1.04: 7; 1.05: 23.3333; 1.09: 6.4667; 1.10: 6; 1.12: 5.1667; 1.17: 250; 1.28: 13.9333
| Median |  | 1.04: 7; 1.05: 22; 1.09: 6.45; 1.10: 6; 1.12: 5; 1.17: 300; 1.28: 13.45
| Std Dev. |  | 1.04: 0; 1.05: 4.1633; 1.09: 1.1112; 1.10: 0; 1.12: 0.75277; 1.17: 122.4745; 1.28: 0.97912
| Rel.Std.Dev. |  | 1.04: 0%; 1.05: 17.84%; 1.09: 17.18%; 1.10: 0%; 1.12: 14.57%; 1.17: 48.99%; 1.28: 7.027%
| PDM3 |  | 1.04: 13.67%; 1.05: 278.9%; 1.09: 5.007%; 1.10: -2.571%; 1.12: -16.1%; 1.17: 3960%; 1.28: 126.3%
| Z-Score (Absolute) |  | 1.43 | 0.53 | 0.21 | 0.39 | 0.39 | 1.43 | 0.55 | 0.58 | 0.61 | 1.43 | 1.43 | 1.43 | 1.43 | 10.54 | 0.39 | 0.74 | 0.39 | 5.99 | 1.43 | 0.21
| Analytical results for Pr in OREAS 752b (Certified Value 1.88 ppm) | [25 empty] | Certified
Pr | Round | Replicate | Lab | Lab | Lab | Lab | Lab | Lab | Lab | Lab | Lab | Lab | Lab | Lab | [12 empty] | 1
| No | No | 1.01 | 1.02 | 1.03 | 1.04 | 1.09 | 1.10 | 1.12 | 1.20 | 1.22 | 1.25 | 1.27 | 1.28 | [12 empty] | ppm
|  |  | PF*MS | PF*OES/MS | PF*OES/MS | PF*MS | PF*OES/MS | PF*OES/MS | PF*OES | PF*MS | PF*MS | PF*MS | PF*MS | PF*MS | [12 empty] | 2
3
| 1 | 1 | 1.9 | 1.9376 | 2.01 | 2.06 | 2.3 | 1.69 | 1.39 | 1.9987 | 1.99 | 1.85 | 1.663 | 1.8 | [12 empty] | 1
| 1 | 2 | 1.9 | 1.9804 | 2.02 | 2.12 | 1.9 | 1.76 | 1.69 | 1.9829 | 1.8 | 1.84 | 1.5862 | 1.8 | [12 empty] | 19
| 1 | 3 | 1.9 | 1.8415 | 2.07 | 1.91 | 1.9 | 1.72 | 1.42 | 1.9725 | 2.12 | 1.83 | 1.6215 | 1.8 | [12 empty] | 16
| 1 | 4 | 2 | 1.9431 | 2.17 | 1.97 | 2 | 1.99 | 1.48 | 1.9687 | 2.14 | 2.08 | 1.7809 | 1.9 | [12 empty] | 1.8831
| 1 | 5 | 1.9 | 1.9404 | 2.13 | 1.74 | 2.3 | 1.84 | 1.92 | 1.9852 | 1.66 | 2.24 | 1.7267 | 1.8 | [12 empty] | 95
| 1 | 6 | 1.8 | 1.9762 | 2.08 | 2 | 2.2 | 1.7 | 1.74 | 2.0054 | 1.77 | 1.86 | 1.5569 | 1.7
| Mean |  | 1.9 | 1.9365 | 2.08 | 1.9667 | 2.1 | 1.7833 | 1.6067 | 1.9856 | 1.9133 | 1.95 | 1.6559 | 1.8
| Median |  | 1.9 | 1.9417 | 2.075 | 1.985 | 2.1 | 1.74 | 1.585 | 1.984 | 1.895 | 1.855 | 1.6422 | 1.8
| Std Dev. |  | 0.063246 | 0.050167 | 0.061968 | 0.13261 | 0.18974 | 0.11501 | 0.21011 | 0.014344 | 0.19876 | 0.17065 | 0.085474 | 0.063246
| Rel.Std.Dev. |  | 3.329% | 2.591% | 2.979% | 6.743% | 9.035% | 6.449% | 13.08% | 0.7224% | 10.39% | 8.751% | 5.162% | 3.514%
| PDM3 |  | 0.8955% | 2.836% | 10.45% | 4.436% | 11.52% | -5.3% | -14.68% | 5.439% | 1.604% | 3.551% | -12.07% | -4.415%
| Z-Score (Absolute) |  | 0.18 | 0.08 | 1.13 | 0.3 | 1.27 | 1.03 | 2.31 | 0.44 | 0.08 | 0.18 | 1.96 | 0.91
| Analytical results for Rb in OREAS 752b (Certified Value 941 ppm) | [25 empty] | Certified
Rb | Round | Replicate | Lab | Lab | Lab | Lab | Lab | Lab | Lab | Lab | Lab | Lab | Lab | Lab | Lab | [11 empty] | 1
| No | No | 1.01 | 1.02 | 1.03 | 1.04 | 1.05 | 1.06 | 1.07 | 1.09 | 1.10 | 1.12 | 1.20 | 1.22 | 1.25 | [11 empty] | ppm
|  |  | PF*MS | PF*OES/MS | PF*OES/MS | PF*MS | PF*MS | PF*OES/MS | PF*MS | PF*OES/MS | PF*OES/MS | PF*OES | PF*MS | PF*MS | PF*MS | [11 empty] | 0
0
| 1 | 1 | 924.2 | 925.7737 | 942 | 903 | 971.2 | 1030 | 954.1 | 937 | 902 | 944 | 1003.19 | 866 | 1014 | [11 empty] | 1
| 1 | 2 | 922.2 | 941.6745 | 917 | 941 | 947.7 | 1050 | 961.1 | 941 | 894 | 741 | 1005.6699 | 843 | 996 | [11 empty] | 0
| 1 | 3 | 917.2 | 924.1024 | 962 | 908 | 956.4 | 1070 | 961.6 | 946 | 908 | 910 | 1004.6761 | 902 | 990 | [11 empty] | 16
| 1 | 4 | 935 | 944.9934 | 951 | 914 | 966.9 | 1070 | 952.7 | 942 | 894 | 915 | 1006.6837 | 897 | 1007 | [11 empty] | 940.5409
| 1 | 5 | 940 | 928.4577 | 956 | 923 | 979.2 | 1070 | 962.2 | 963 | 919 | 899 | 1004.6648 | 845 | 979 | [11 empty] | 96
| 1 | 6 | 947.8 | 915.2805 | 956 | 900 | 970.7 | 1040 | 950.9 | 935 | 911 | 915 | 1004.6799 | 865 | 983
| Mean |  | 931.0667 | 930.047 | 947.3333 | 914.8333 | 965.35 | 1055 | 957.1 | 944 | 904.6667 | 887.3333 | 1004.9274 | 869.6667 | 994.8333
| Median |  | 929.6 | 927.1157 | 953.5 | 911 | 968.8 | 1060 | 957.6 | 941.5 | 905 | 912.5 | 1004.678 | 865.5 | 993
| Std Dev. |  | 11.7757 | 11.2496 | 16.2931 | 15.2239 | 11.3903 | 17.6068 | 5.0806 | 10.0797 | 9.913 | 73.2193 | 1.1703 | 25.0892 | 13.6443
| Rel.Std.Dev. |  | 1.265% | 1.21% | 1.72% | 1.664% | 1.18% | 1.669% | 0.5308% | 1.068% | 1.096% | 8.252% | 0.1165% | 2.885% | 1.372%
| PDM3 |  | -1.007% | -1.116% | 0.7222% | -2.733% | 2.638% | 12.17% | 1.761% | 0.3678% | -3.814% | -5.657% | 6.846% | -7.535% | 5.772%
| Z-Score (Absolute) |  | 0.3 | 0.32 | 0.08 | 0.67 | 0.49 | 2.57 | 0.3 | 0 | 0.91 | 1.31 | 1.41 | 1.72 | 1.18
| Analytical results for Re in OREAS 752b (Certified Value < 0.1 ppm) | [25 empty] | Certified
Re | Round | Replicate | 1.03: Lab; 1.04: Lab; 1.05: Lab; 1.06: Lab; 1.07: Lab; 1.08: Lab |  |  |  |  | 1
| No | No | 1.03: 1.03; 1.04: 1.06; 1.05: 1.07; 1.06: 1.12; 1.07: 1.22; 1.08: 1.25 |  |  |  |  | ppm
|  |  | 1.03: PF*OES/MS; 1.04: PF*OES/MS; 1.05: PF*MS; 1.06: PF*OES; 1.07: PF*MS; 1.08: PF*MS |  |  |  |  | 2
2
| 1 | 1 | 1.03: < 0.01; 1.04: < 0.1; 1.05: < 0.1; 1.06: < 0.1; 1.07: < 0.05; 1.08: < 0.05 |  |  |  |  | 1
| 1 | 2 | 1.03: < 0.01; 1.04: < 0.1; 1.05: < 0.1; 1.06: < 0.1; 1.07: < 0.05; 1.08: < 0.05 |  |  |  |  | 20
| 1 | 3 | 1.03: < 0.01; 1.04: < 0.1; 1.05: < 0.1; 1.06: < 0.1; 1.07: < 0.05; 1.08: < 0.05 |  |  |  |  | 16
| 1 | 4 | 1.03: < 0.01; 1.04: < 0.1; 1.05: < 0.1; 1.06: < 0.1; 1.07: < 0.05; 1.08: < 0.05 |  |  |  |  | < 0.1
| 1 | 5 | 1.03: < 0.01; 1.04: < 0.1; 1.05: < 0.1; 1.06: < 0.1; 1.07: < 0.05; 1.08: < 0.05 |  |  |  |  | 97
| 1 | 6 | 1.03: < 0.01; 1.04: < 0.1; 1.05: < 0.1; 1.06: < 0.1; 1.07: < 0.05; 1.08: < 0.05
Mean
Median
Std Dev.
Rel.Std.Dev.
PDM3
| Z-Score (Absolute) |  | 1.03: 1.75; 1.04: 0.67; 1.05: 0.67; 1.06: 0.67; 1.07: 0.67; 1.08: 0.67
| Analytical results for S in OREAS 752b (Indicative Value 0.032 wt.%) | [25 empty] | Indicative
S | Round | Replicate | Lab | Lab | Lab | Lab | Lab | Lab | Lab | Lab | Lab | Lab | Lab | Lab | Lab | Lab | Lab | Lab | Lab | Lab | Lab | [5 empty] | 1
| No | No | 1.03 | 1.05 | 1.06 | 1.07 | 1.09 | 1.10 | 1.12 | 1.13 | 1.14 | 1.15 | 1.16 | 1.17 | 1.18 | 1.19 | 1.22 | 1.23 | 1.25 | 1.27 | 1.28 | [5 empty] | wt.%
|  |  | PF*OES/MS | PF*OES | PF*OES/MS | PF*OES | PF*OES/MS | PF*OES/MS | PF*OES | PF*OES | PF*OES | PF*OES | PF*OES | PF*OES | PF*OES | PF*OES/MS | PF*OES | PF*OES | PF*OES | PF*OES | PF*OES | [5 empty] | 3
3
| 1 | 1 | < 0.05 |  | < 0.05 | < 0.05 | 0.03 | 0.03 | 0.02 | 0.04 | 0.04 | 0.03 | 0.03 | < 0.01 | 0.04 | 0.03 | 0.02 | < 0.01 | 0.05 | < 0.1 | 0.02 | [5 empty] | 1
| 1 | 2 | < 0.05 |  | < 0.05 | < 0.05 | 0.04 | 0.03 | 0.03 | 0.05 | 0.04 | 0.03 | 0.07 | < 0.01 | 0.03 | 0.03 | 0.02 | 0.02 | 0.04 | < 0.1 | 0.02 | [5 empty] | 8
| 1 | 3 | < 0.05 | 0.05 | < 0.05 | < 0.05 | 0.03 | 0.03 | 0.03 | 0.03 | 0.04 | 0.03 | 0.03 | < 0.01 | 0.04 | 0.03 | 0.02 | 0.03 | 0.06 | < 0.1 | 0.02 | [5 empty] | 16
| 1 | 4 | < 0.05 |  | < 0.05 | < 0.05 | 0.03 | 0.03 | 0.04 | 0.03 | 0.04 | 0.03 | 0.04 | < 0.01 | 0.04 | 0.03 | 0.02 | 0.03 | 0.05 | < 0.1 | 0.02 | [5 empty] | 0.032369
| 1 | 5 | < 0.05 |  | < 0.05 | < 0.05 | 0.01 | 0.03 | 0.01 | 0.03 | 0.04 | 0.03 | 0.05 | < 0.01 | 0.03 | 0.03 | 0.03 | < 0.01 | 0.05 | < 0.1 | 0.02 | [5 empty] | 14
| 1 | 6 | < 0.05 |  | < 0.05 | < 0.05 | 0.01 | 0.03 | 0.02 | 0.05 | 0.04 | 0.03 | 0.02 | < 0.01 | 0.04 | 0.03 | 0.02 | 0.01 | 0.07 | < 0.1 | 0.02
| Mean |  |  | 0.05 |  |  | 0.025 | 0.03 | 0.025 | 0.038333 | 0.04 | 0.03 | 0.04 |  | 0.036667 | 0.03 | 0.021667 | 0.0225 | 0.053333 |  | 0.02
| Median |  |  | 0.05 |  |  | 0.03 | 0.03 | 0.025 | 0.035 | 0.04 | 0.03 | 0.035 |  | 0.04 | 0.03 | 0.02 | 0.025 | 0.05 |  | 0.02
| Std Dev. | [5 empty] | 0.012247 | 0 | 0.010488 | 0.0098319 | 0 | 0 | 0.017889 |  | 0.005164 | 0 | 0.0040825 | 0.0095743 | 0.010328 |  | 0
| Rel.Std.Dev. | [5 empty] | 48.99% | 0% | 41.95% | 25.65% | 0% | 0% | 44.72% |  | 14.08% | 0% | 18.84% | 42.55% | 19.36% |  | 0%
| PDM3 |  |  | 54.47% |  |  | -22.77% | -7.319% | -22.77% | 18.43% | 23.57% | -7.319% | 23.57% |  | 13.28% | -7.319% | -33.06% | -30.49% | 64.77% |  | -38.21%
| Z-Score (Absolute) |  | 0.4 | 1.62 | 0.4 | 0.4 | 0.4 | 0 | 0.4 | 0.67 | 0.81 | 0 | 0.81 | 2.02 | 0.54 | 0 | 0.67 | 1.08 | 1.89 | 1.62 | 0.81
| Analytical results for Sb in OREAS 752b (Certified Value 0.6 ppm) | [25 empty] | Certified
Sb | Round | Replicate | Lab | Lab | Lab | Lab | Lab | Lab | Lab | Lab | Lab | Lab | Lab | Lab | [12 empty] | 1
| No | No | 1.01 | 1.03 | 1.04 | 1.05 | 1.07 | 1.09 | 1.10 | 1.12 | 1.18 | 1.22 | 1.25 | 1.28 | [12 empty] | ppm
|  |  | PF*MS | PF*OES/MS | PF*MS | PF*MS | PF*MS | PF*OES/MS | PF*OES/MS | PF*OES | PF*OES | PF*MS | PF*MS | PF*OES | [12 empty] | 2
2
| 1 | 1 | 0.5 | < 4 | 0.6 | 0.6 | 0.6 | < 2 | < 1 | 0.6 | < 50 | 0.7 | 1 | < 5 | [12 empty] | 1
| 1 | 2 | 0.6 | < 4 | 0.6 | 1.3 | 0.6 | < 2 | < 1 | 0.3 | < 50 | 0.6 | < 1 | < 5 | [12 empty] | 21
| 1 | 3 | 1.03: 0.7; 1.04: < 4; 1.05: 0.6; 1.07: 0.5; 1.08: < 2; 1.09: < 1; 1.10: 0.3; 1.12: < 50; 1.13: 0.6; 1.14: < 1; 1.15: < 5 |  |  |  |  | 16
| 1 | 4 | 0.5 | < 4 | 0.5 | 0.5 | 0.6 | < 2 | < 1 | 0.4 | < 50 | 0.6 | < 1 | < 5 | [12 empty] | 0.59733
| 1 | 5 | 1.03: 0.6; 1.04: < 4; 1.05: 0.5; 1.07: 0.8; 1.08: < 2; 1.09: < 1; 1.10: 0.4; 1.12: < 50; 1.13: 1.4; 1.14: < 1; 1.15: < 5 |  |  |  |  | 98
| 1 | 6 | 1.03: 0.7; 1.04: < 4; 1.05: 0.6; 1.07: 0.8; 1.08: < 2; 1.09: < 1; 1.10: 0.4; 1.12: < 50; 1.13: 0.6; 1.14: 1; 1.15: < 5
| Mean |  | 1.03: 0.6; 1.05: 0.56667; 1.06: 0.8; 1.07: 0.65; 1.10: 0.4; 1.13: 0.75; 1.14: 1
| Median |  | 1.03: 0.6; 1.05: 0.6; 1.06: 0.6; 1.07: 0.6; 1.10: 0.4; 1.13: 0.6; 1.14: 1
| Std Dev. |  | 1.03: 0.089443; 1.05: 0.05164; 1.06: 0.43589; 1.07: 0.12247; 1.10: 0.10954; 1.13: 0.32094; 1.14: 0
| Rel.Std.Dev. |  | 1.03: 14.91%; 1.05: 9.113%; 1.06: 54.49%; 1.07: 18.84%; 1.10: 27.39%; 1.13: 42.79%; 1.14: 0%
| PDM3 |  | 1.03: 0.4464%; 1.05: -5.134%; 1.06: 33.93%; 1.07: 8.817%; 1.10: -33.04%; 1.13: 25.56%; 1.14: 67.41%
| Z-Score (Absolute) |  | 0.42 | 4.98 | 0.55 | 0.35 | 0.22 | 1.12 | 0.8 | 1.19 | 93.6 | 0.16 | 0.16 | 6.9
| Analytical results for Sc in OREAS 752b (Indicative Value < 5 ppm) | [25 empty] | Indicative
Sc | Round | Replicate | 1.03: Lab; 1.04: Lab; 1.05: Lab; 1.06: Lab; 1.07: Lab; 1.08: Lab; 1.09: Lab; 1.10: Lab; 1.12: Lab; 1.13: Lab |  |  |  |  | 1
| No | No | 1.03: 1.04; 1.04: 1.06; 1.05: 1.07; 1.06: 1.10; 1.07: 1.12; 1.08: 1.18; 1.09: 1.19; 1.10: 1.22; 1.12: 1.27; 1.13: 1.28 |  |  |  |  | ppm
|  |  | 1.03: PF*OES; 1.04: PF*OES/MS; 1.05: PF*OES; 1.06: PF*OES/MS; 1.07: PF*OES; 1.08: PF*OES; 1.09: PF*OES/MS; 1.10: PF*OES; 1.12: PF*OES; 1.13: PF*OES |  |  |  |  | 2
2
| 1 | 1 | 1.03: < 5; 1.04: < 20; 1.05: < 20; 1.06: < 10; 1.07: 7; 1.08: < 5; 1.09: 6; 1.10: < 5; 1.12: < 30; 1.13: 2 |  |  |  |  | 1
| 1 | 2 | 1.03: < 5; 1.04: < 20; 1.05: < 20; 1.06: < 10; 1.07: < 5; 1.08: < 5; 1.09: 6; 1.10: < 5; 1.12: < 30; 1.13: 2 |  |  |  |  | 22
| 1 | 3 | 1.03: < 5; 1.04: < 20; 1.05: < 20; 1.06: < 10; 1.07: 6; 1.08: < 5; 1.09: 6; 1.10: < 5; 1.12: < 30; 1.13: 1.9 |  |  |  |  | 16
| 1 | 4 | 1.03: < 5; 1.04: < 20; 1.05: < 20; 1.06: < 10; 1.07: 6; 1.08: < 5; 1.09: 6; 1.10: < 5; 1.12: < 30; 1.13: 2.1 |  |  |  |  | < 5
| 1 | 5 | 1.03: < 5; 1.04: < 20; 1.05: < 20; 1.06: < 10; 1.07: < 5; 1.08: < 5; 1.09: 6; 1.10: < 5; 1.12: < 30; 1.13: 1.9 |  |  |  |  | 10
| 1 | 6 | 1.03: < 5; 1.04: < 20; 1.05: < 20; 1.06: < 10; 1.07: 6; 1.08: < 5; 1.09: 6; 1.10: < 5; 1.12: < 30; 1.13: 1.8
| Mean |  | 1.07: 6.25; 1.09: 6; 1.13: 1.95
| Median |  | 1.07: 6; 1.09: 6; 1.13: 1.95
| Std Dev. |  | 1.07: 0.5; 1.09: 0; 1.13: 0.10488
| Rel.Std.Dev. |  | 1.07: 8%; 1.09: 0%; 1.13: 5.379%
PDM3
| Z-Score (Absolute) |  | 1.03: 0.67; 1.04: 1.35; 1.05: 1.35; 1.06: 0; 1.07: 0; 1.08: 0.67; 1.09: 0.27; 1.10: 0.67; 1.12: 2.7; 1.13: 0.82
| Analytical results for Se in OREAS 752b (Indicative Value < 10 ppm) | [25 empty] | Indicative
Se | Round | Replicate | 1.03: Lab; 1.04: Lab; 1.05: Lab; 1.06: Lab; 1.07: Lab; 1.08: Lab |  |  |  |  | 1
| No | No | 1.03: 1.03; 1.04: 1.07; 1.05: 1.09; 1.06: 1.10; 1.07: 1.12; 1.08: 1.22 |  |  |  |  | ppm
|  |  | 1.03: PF*OES/MS; 1.04: PF*MS; 1.05: PF*OES/MS; 1.06: PF*OES/MS; 1.07: PF*OES; 1.08: PF*MS |  |  |  |  | 1
1
| 1 | 1 | 1.03: < 10; 1.04: < 20; 1.05: < 8; 1.06: < 5; 1.07: 3; 1.08: < 50 |  |  |  |  | 1
| 1 | 2 | 1.03: < 10; 1.04: < 20; 1.05: < 8; 1.06: < 5; 1.07: 2; 1.08: < 50 |  |  |  |  | 23
| 1 | 3 | 1.03: < 10; 1.04: < 20; 1.05: < 8; 1.06: < 5; 1.07: 5; 1.08: < 50 |  |  |  |  | 16
| 1 | 4 | 1.03: < 10; 1.04: < 20; 1.05: < 8; 1.06: < 5; 1.07: 3; 1.08: < 50 |  |  |  |  | < 10
| 1 | 5 | 1.03: < 10; 1.04: < 20; 1.05: < 8; 1.06: < 5; 1.07: 3; 1.08: < 50 |  |  |  |  | 11
| 1 | 6 | 1.03: < 10; 1.04: < 20; 1.05: < 8; 1.06: < 5; 1.07: 3; 1.08: < 50
| Mean |  | 1.07: 3.1667
| Median |  | 1.07: 3
| Std Dev. |  | 1.07: 0.98319
| Rel.Std.Dev. |  | 1.07: 31.05%
PDM3
| Z-Score (Absolute) |  | 1.03: 0.2; 1.04: 2.23; 1.05: 0.2; 1.06: 0.81; 1.07: 0.54; 1.08: 8.29
| Analytical results for Si in OREAS 752b (Certified Value 38.58 wt.%) | [25 empty] | Certified
Si | Round | Replicate | Lab | Lab | Lab | Lab | Lab | Lab | Lab | Lab | Lab | Lab | Lab | Lab | Lab | Lab | Lab | Lab | Lab | Lab | Lab | Lab |  |  |  |  | 1
| No | No | 1.01 | 1.02 | 1.03 | 1.04 | 1.05 | 1.07 | 1.08 | 1.09 | 1.10 | 1.12 | 1.13 | 1.14 | 1.15 | 1.16 | 1.17 | 1.18 | 1.19 | 1.22 | 1.25 | 1.27 |  |  |  |  | wt.%
|  |  | PF*OES | PF*OES/MS | PF*OES/MS | PF*OES | PF*OES | PF*OES | PF*OES | PF*OES | PF*OES/MS | PF*OES | PF*OES | PF*OES | PF*OES | PF*OES | PF*OES | PF*OES | PF*OES/MS | PF*OES | PF*OES | PF*OES |  |  |  |  | 2
3
| 1 | 1 | 38.7 | 38.6688 | 38.6 | > 30 | 41.5 | 33.9 | 37.21 | 38.7 | 39.2 | 38.9865 | 38 | 40.11 | 38.1 | 38.29 | 40.39 | > 30 | 38.75 | > 30 | > 30 | 38.2502 |  |  |  |  | 1
| 1 | 2 | 40.1 | 38.9491 | 38.1 | > 30 | 40.3 | 31.8 | 35.89 | 39.1 | 38.6 | 38.6126 | 38.1 | 40.39 | 38.8 | 35.9 | 40.39 | > 30 | 38.81 | > 30 | > 30 | 36.0245 |  |  |  |  | 0
| 1 | 3 | 39.6 | 38.1152 | 37.9 | > 30 | 42.2 | 33 | 32.11 | 39.1 | 38.7 | 31.0396 | 38 | 41.18 | 38.99 | 39.08 | 40.39 | > 30 | 38.97 | > 30 | > 30 | 36.9614 |  |  |  |  | 16
| 1 | 4 | 40 | 38.5486 | 37.3 | > 30 | 41.3 | 33.7 | 32.99 | 39.1 | 39 | 37.3504 | 38.19 | 40.11 | 39.22 | 38.89 | 40.2 | > 30 | 39.03 | > 30 | > 30 | 39.8666 |  |  |  |  | 38.5819
| 1 | 5 | 40 | 38.1731 | 37.6 | > 30 | 42 | 32.1 | 34.4 | 38.4 | 39.7 | 30.8994 | 37.91 | 39.92 | 37.91 | 35.71 | 39.92 | > 30 | 38.76 | > 30 | > 30 | 37.5679 |  |  |  |  | 99
| 1 | 6 | 40.4 | 37.8348 | 38 | > 30 | 42.2 | 31.8 | 36.85 | 39.3 | 38.9 | 32.7225 | 37.82 | 40.01 | 39.31 | 35.99 | 39.78 | > 30 | 38.99 | > 30 | > 30 | 37.1954
| Mean |  | 39.8 | 38.3816 | 37.9167 |  | 41.5833 | 32.7167 | 34.9083 | 38.95 | 39.0167 | 34.9352 | 38.0033 | 40.2867 | 38.7217 | 37.31 | 40.1783 |  | 38.885 |  |  | 37.6443
| Median |  | 40 | 38.3609 | 37.95 |  | 41.75 | 32.55 | 35.145 | 39.1 | 38.95 | 35.0365 | 38 | 40.11 | 38.895 | 37.14 | 40.295 |  | 38.89 |  |  | 37.3817
| Std Dev. |  | 0.59666 | 0.41131 | 0.4446 |  | 0.73052 | 0.94956 | 2.0881 | 0.33317 | 0.39707 | 3.7981 | 0.13155 | 0.46522 | 0.58615 | 1.605 | 0.26843 |  | 0.1255 |  |  | 1.3117
| Rel.Std.Dev. |  | 1.499% | 1.072% | 1.173% |  | 1.757% | 2.902% | 5.982% | 0.8554% | 1.018% | 10.87% | 0.3462% | 1.155% | 1.514% | 4.302% | 0.6681% |  | 0.3227% |  |  | 3.485%
| PDM3 |  | 3.157% | -0.5191% | -1.724% |  | 7.779% | -15.2% | -9.521% | 0.9541% | 1.127% | -9.452% | -1.5% | 4.419% | 0.3623% | -3.297% | 4.138% |  | 0.7857% |  |  | -2.43%
| Z-Score (Absolute) |  | 0.78 | 0.11 | 0.4 | NA | 1.9 | 3.66 | 2.29 | 0.25 | 0.29 | 2.27 | 0.34 | 1.09 | 0.11 | 0.78 | 1.02 | NA | 0.21 | NA | NA | 0.57
| Analytical results for Sm in OREAS 752b (Certified Value 1.54 ppm) | [25 empty] | Certified
Sm | Round | Replicate | Lab | Lab | Lab | Lab | Lab | Lab | Lab | Lab | Lab | Lab | Lab | Lab | [12 empty] | 1
| No | No | 1.01 | 1.02 | 1.03 | 1.04 | 1.09 | 1.10 | 1.12 | 1.20 | 1.22 | 1.25 | 1.27 | 1.28 | [12 empty] | ppm
|  |  | PF*MS | PF*OES/MS | PF*OES/MS | PF*MS | PF*OES/MS | PF*OES/MS | PF*OES | PF*MS | PF*MS | PF*MS | PF*MS | PF*MS | [12 empty] | 2
3
| 1 | 1 | 1.4 | 1.4574 | 1.59 | 1.6 | 1.8 | 1.4 | 1 | 1.7206 | 1.7 | 1.5 | 1.3447 | 1.4 | [12 empty] | 1
| 1 | 2 | 1.6 | 1.5787 | 1.49 | 1.7 | 1.4 | 1.5 | 1.4 | 1.6485 | 1.5 | 1.4 | 1.3206 | 1.4 | [12 empty] | 10
| 1 | 3 | 1.5 | 1.4962 | 1.55 | 1.6 | 1.5 | 1.5 | 1.1 | 1.542 | 1.9 | 1.6 | 1.5626 | 1.2 | [12 empty] | 16
| 1 | 4 | 1.5 | 1.5121 | 1.69 | 1.5 | 1.6 | 1.6 | 1.1 | 1.7394 | 1.7 | 1.7 | 1.5177 | 1.5 | [12 empty] | 1.5433
| 1 | 5 | 1.6 | 1.5844 | 1.65 | 1.4 | 1.4 | 1.6 | 1.3 | 1.5985 | 1.4 | 1.8 | 1.4634 | 1.5 | [12 empty] | 100
| 1 | 6 | 1.5 | 1.4967 | 1.58 | 1.5 | 1.8 | 1.5 | 1.4 | 1.589 | 1.6 | 1.6 | 1.3348 | 1.4
| Mean |  | 1.5167 | 1.5209 | 1.5917 | 1.55 | 1.5833 | 1.5167 | 1.2167 | 1.6397 | 1.6333 | 1.6 | 1.424 | 1.4
| Median |  | 1.5 | 1.5044 | 1.585 | 1.55 | 1.55 | 1.5 | 1.2 | 1.6235 | 1.65 | 1.6 | 1.4041 | 1.4
| Std Dev. |  | 0.075277 | 0.050338 | 0.07111 | 0.10488 | 0.18348 | 0.075277 | 0.17224 | 0.077918 | 0.17512 | 0.14142 | 0.10438 | 0.10954
| Rel.Std.Dev. |  | 4.963% | 3.31% | 4.468% | 6.767% | 11.59% | 4.963% | 14.16% | 4.752% | 10.72% | 8.839% | 7.33% | 7.825%
| PDM3 |  | -1.725% | -1.451% | 3.134% | 0.4346% | 2.594% | -1.725% | -21.16% | 6.245% | 5.834% | 3.674% | -7.731% | -9.285%
| Z-Score (Absolute) |  | 0.21 | 0.16 | 0.63 | 0.16 | 0.53 | 0.21 | 3.56 | 1.16 | 1.09 | 0.72 | 1.24 | 1.51
| Analytical results for Sn in OREAS 752b (Certified Value 112 ppm) | [25 empty] | Certified
Sn | Round | Replicate | Lab | Lab | Lab | Lab | Lab | Lab | Lab | Lab | Lab | Lab | Lab | Lab | Lab | Lab | Lab | Lab | Lab | [7 empty] | 1
| No | No | 1.01 | 1.02 | 1.03 | 1.04 | 1.05 | 1.07 | 1.08 | 1.09 | 1.10 | 1.12 | 1.18 | 1.19 | 1.22 | 1.23 | 1.25 | 1.27 | 1.28 | [7 empty] | ppm
|  |  | PF*MS | PF*OES/MS | PF*OES/MS | PF*MS | PF*MS | PF*MS | PF*OES | PF*OES/MS | PF*OES/MS | PF*OES | PF*OES | PF*OES/MS | PF*OES | PF*OES | PF*MS | PF*MS | PF*OES | [7 empty] | 0
0
| 1 | 1 | 118 | 112.45 | 115 | 111 | 100 | 104 | 200 | 103 | 117 | 118 | 80 | 88 | 119 | 200 | 113 | 106.6735 | 110.3 | [7 empty] | 1
| 1 | 2 | 118 | 111.5145 | 112 | 118 | 200 | 102 | 170 | 105 | 121 | 95 | 70 | 86 | 111 | 160 | 111 | 104.2169 | 110.2 | [7 empty] | 0
| 1 | 3 | 119 | 110.9942 | 130 | 114 | 100 | 104 | 150 | 108 | 119 | 118 | 70 | 86 | 118 | 180 | 111 | 113.8733 | 109.5 | [7 empty] | 16
| 1 | 4 | 119 | 112.1297 | 111 | 107 | 100 | 104 | 170 | 106 | 119 | 118 | 80 | 87 | 110 | 250 | 109 | 114.6607 | 111.2 | [7 empty] | 111.9419
| 1 | 5 | 122 | 111.405 | 124 | 111 | 100 | 102 | 150 | 109 | 122 | 110 | 70 | 89 | 129 | 180 | 110 | 120.0312 | 110.6 | [7 empty] | 101
| 1 | 6 | 118 | 110.1901 | 114 | 109 | 100 | 103 | 170 | 109 | 117 | 118 | 80 | 89 | 121 | 190 | 109 | 106.3993 | 110.7
| Mean |  | 119 | 111.4472 | 117.6667 | 111.6667 | 116.6667 | 103.1667 | 168.3333 | 106.6667 | 119.1667 | 112.8333 | 75 | 87.5 | 118 | 193.3333 | 110.5 | 110.9758 | 110.4167
| Median |  | 118.5 | 111.4597 | 114.5 | 111 | 100 | 103.5 | 170 | 107 | 119 | 118 | 75 | 87.5 | 118.5 | 185 | 110.5 | 110.2734 | 110.45
| Std Dev. |  | 1.5492 | 0.80786 | 7.607 | 3.8816 | 40.8248 | 0.98319 | 18.3485 | 2.4221 | 2.0412 | 9.3041 | 5.4772 | 1.3784 | 6.9857 | 30.7679 | 1.5166 | 6.15 | 0.57067
| Rel.Std.Dev. |  | 1.302% | 0.7249% | 6.465% | 3.476% | 34.99% | 0.953% | 10.9% | 2.271% | 1.713% | 8.246% | 7.303% | 1.575% | 5.92% | 15.91% | 1.372% | 5.542% | 0.5168%
| PDM3 |  | 6.305% | -0.4419% | 5.114% | -0.2459% | 4.221% | -7.839% | 50.38% | -4.713% | 6.454% | 0.7963% | -33% | -21.83% | 5.412% | 72.71% | -1.288% | -0.863% | -1.363%
| Z-Score (Absolute) |  | 0.82 | 0.02 | 0.67 | 0 | 0.56 | 0.96 | 6.37 | 0.56 | 0.84 | 0.14 | 4.12 | 2.72 | 0.71 | 9.18 | 0.13 | 0.08 | 0.14
| Analytical results for Sr in OREAS 752b (Certified Value 52 ppm) | [25 empty] | Certified
Sr | Round | Replicate | Lab | Lab | Lab | Lab | Lab | Lab | Lab | Lab | Lab | Lab | Lab | Lab | Lab | Lab | Lab | Lab | Lab | Lab | [6 empty] | 1
| No | No | 1.01 | 1.02 | 1.03 | 1.04 | 1.05 | 1.06 | 1.07 | 1.08 | 1.09 | 1.10 | 1.12 | 1.18 | 1.19 | 1.20 | 1.22 | 1.25 | 1.27 | 1.28 | [6 empty] | ppm
|  |  | PF*MS | PF*OES/MS | PF*OES/MS | PF*OES | PF*MS | PF*OES/MS | PF*MS | PF*OES | PF*OES/MS | PF*OES/MS | PF*OES | PF*OES | PF*OES/MS | PF*OES | PF*OES | PF*OES | PF*OES | PF*OES | [6 empty] | 0
0
| 1 | 1 | 53 | 57.2231 | 53 | 55 | 47 | 50 | 45 | 60 | 56 | 56 | 51 | 50 | 44 | 54.7726 | 52 | 65 | 50.7 | 42.3 | [6 empty] | 1
| 1 | 2 | 54 | 53.3118 | 51 | 56 | 47 | 50 | 43 | 60 | 52 | 56 | 50 | 50 | 44 | 54.7832 | 51 | 60 | 47.92 | 47.5 | [6 empty] | 0
| 1 | 3 | 55 | 62.7655 | 54 | 55 | 46 | 50 | 47 | 60 | 53 | 56 | 39 | 60 | 44 | 54.5379 | 51 | 65 | 47.46 | 45.8 | [6 empty] | 16
| 1 | 4 | 56 | 54.7618 | 54 | 55 | 46 | 50 | 44 | 60 | 55 | 54 | 48 | 50 | 47 | 55.1459 | 48 | 55 | 52.59 | 46.9 | [6 empty] | 51.9322
| 1 | 5 | 53 | 52.6743 | 52 | 57 | 47 | 50 | 45 | 60 | 58 | 56 | 45 | 60 | 43 | 56.4368 | 47 | 55 | 54.88 | 45.5 | [6 empty] | 102
| 1 | 6 | 53 | 60.8267 | 57 | 54 | 49 | 50 | 47 | 60 | 53 | 55 | 33 | 50 | 43 | 54.9966 | 44 | 60 | 47.09 | 43.6
| Mean |  | 54 | 56.9272 | 53.5 | 55.3333 | 47 | 50 | 45.1667 | 60 | 54.5 | 55.5 | 44.3333 | 53.3333 | 44.1667 | 55.1122 | 48.8333 | 60 | 50.1067 | 45.2667
| Median |  | 53.5 | 55.9924 | 53.5 | 55 | 47 | 50 | 45 | 60 | 54 | 56 | 46.5 | 50 | 44 | 54.8899 | 49.5 | 60 | 49.31 | 45.65
| Std Dev. |  | 1.2649 | 4.1286 | 2.0736 | 1.0328 | 1.0954 | 0 | 1.6021 | 0 | 2.2583 | 0.83666 | 7.0333 | 5.164 | 1.472 | 0.68153 | 3.0605 | 4.4721 | 3.1683 | 1.9786
| Rel.Std.Dev. |  | 2.342% | 7.252% | 3.876% | 1.866% | 2.331% | 0% | 3.547% | 0% | 4.144% | 1.507% | 15.86% | 9.682% | 3.333% | 1.237% | 6.267% | 7.454% | 6.323% | 4.371%
| PDM3 |  | 3.982% | 9.618% | 3.019% | 6.549% | -9.497% | -3.721% | -13.03% | 15.54% | 4.945% | 6.87% | -14.63% | 2.698% | -14.95% | 6.123% | -5.967% | 15.54% | -3.515% | -12.84%
| Z-Score (Absolute) |  | 0.11 | 0.68 | 0.02 | 0.37 | 1.25 | 0.67 | 1.61 | 1.28 | 0.21 | 0.41 | 1.77 | 0.02 | 1.8 | 0.33 | 0.89 | 1.28 | 0.64 | 1.59
| Analytical results for Ta in OREAS 752b (Certified Value 200 ppm) | [25 empty] | Certified
Ta | Round | Replicate | Lab | Lab | Lab | Lab | Lab | Lab | Lab | Lab | Lab | Lab | Lab | Lab | Lab | Lab | Lab | [9 empty] | 1
| No | No | 1.01 | 1.02 | 1.03 | 1.04 | 1.05 | 1.07 | 1.09 | 1.10 | 1.12 | 1.14 | 1.19 | 1.22 | 1.25 | 1.27 | 1.28 | [9 empty] | ppm
|  |  | PF*MS | PF*OES/MS | PF*OES/MS | PF*MS | PF*MS | PF*MS | PF*OES/MS | PF*OES/MS | PF*OES | BF*MS | PF*OES/MS | PF*MS | PF*MS | PF*MS | PF*MS | [9 empty] | 0
0
| 1 | 1 | 201.3 | 192.3904 | 188 | 202 | 202.7 | 189.8952 | 210 | 216 | 213 | 192 | 99 | 211 | 205 | 185.3832 | 202.3 | [9 empty] | 1
| 1 | 2 | 200.3 | 201.2797 | 197 | 213 | 196.7 | 192.4855 | 215 | 213 | 155 | 198 | 99 | 204 | 197 | 169.9492 | 201.8 | [9 empty] | 12
| 1 | 3 | 205.1 | 194.3308 | 197 | 200 | 203.1 | 185.2374 | 217 | 217 | 190 | 195.5 | 99 | 210 | 205 | 191.784 | 202.2 | [9 empty] | 16
| 1 | 4 | 200.9 | 200.7092 | 200 | 189 | 195.7 | 185.1959 | 219 | 216 | 215 | 201 | 100 | 194 | 203 | 199.5154 | 203.5 | [9 empty] | 199.7573
| 1 | 5 | 199.3 | 193.6387 | 197 | 203 | 200.5 | 194.5995 | 219 | 222 | 204 | 202 | 100 | 194 | 206 | 191.2504 | 203.9 | [9 empty] | 103
| 1 | 6 | 199 | 199.2377 | 201 | 195 | 201.6 | 194.9813 | 214 | 212 | 223 | 202 | 100 | 198 | 196 | 177.5252 | 201.2
| Mean |  | 200.9833 | 196.9311 | 196.6667 | 200.3333 | 200.05 | 190.3991 | 215.6667 | 216 | 200 | 198.4167 | 99.5 | 201.8333 | 202 | 185.9012 | 202.4833
| Median |  | 200.6 | 196.7842 | 197 | 201 | 201.05 | 191.1904 | 216 | 216 | 208.5 | 199.5 | 99.5 | 201 | 204 | 188.3168 | 202.25
| Std Dev. |  | 2.204 | 3.9172 | 4.5898 | 8.0911 | 3.1329 | 4.4037 | 3.4448 | 3.5214 | 24.7548 | 4.0548 | 0.54772 | 7.6529 | 4.3818 | 10.7094 | 1.0265
| Rel.Std.Dev. |  | 1.097% | 1.989% | 2.334% | 4.039% | 1.566% | 2.313% | 1.597% | 1.63% | 12.38% | 2.044% | 0.5505% | 3.792% | 2.169% | 5.761% | 0.5069%
| PDM3 |  | 0.6138% | -1.415% | -1.547% | 0.2884% | 0.1465% | -4.685% | 7.964% | 8.131% | 0.1215% | -0.6711% | -50.19% | 1.039% | 1.123% | -6.936% | 1.365%
| Z-Score (Absolute) |  | 0.26 | 0.86 | 0.94 | 0.08 | 0 | 2.67 | 4.33 | 4.42 | 0.01 | 0.45 | 27.86 | 0.49 | 0.54 | 3.92 | 0.67
| Analytical results for Tb in OREAS 752b (Certified Value 0.22 ppm) | [25 empty] | Certified
Tb | Round | Replicate | Lab | Lab | Lab | Lab | Lab | Lab | Lab | Lab | Lab | Lab | Lab | Lab | [12 empty] | 1
| No | No | 1.01 | 1.02 | 1.03 | 1.04 | 1.09 | 1.10 | 1.12 | 1.20 | 1.22 | 1.25 | 1.27 | 1.28 | [12 empty] | ppm
|  |  | PF*MS | PF*OES/MS | PF*OES/MS | PF*MS | PF*OES/MS | PF*OES/MS | PF*OES | PF*MS | PF*MS | PF*MS | PF*MS | PF*MS | [12 empty] | 2
2
| 1 | 1 | 0.2 | 0.21562 | 0.23 | 0.23 | 0.3 | 0.2 | 0.15 | 0.19902 | 0.24 | 0.22 | < 0.2 | < 0.5 | [12 empty] | 1
| 1 | 2 | 0.2 | 0.2047 | 0.22 | 0.24 | 0.2 | 0.21 | 0.21 | 0.21555 | 0.23 | 0.22 | < 0.2 | < 0.5 | [12 empty] | 13
| 1 | 3 | 0.2 | 0.21436 | 0.24 | 0.25 | 0.2 | 0.19 | 0.17 | 0.19713 | 0.25 | 0.23 | < 0.2 | < 0.5 | [12 empty] | 16
| 1 | 4 | 0.3 | 0.22451 | 0.25 | 0.24 | 0.2 | 0.22 | 0.18 | 0.21291 | 0.24 | 0.24 | 0.20428 | < 0.5 | [12 empty] | 0.21503
| 1 | 5 | 0.2 | 0.21137 | 0.23 | 0.24 | 0.2 | 0.23 | 0.22 | 0.19902 | 0.21 | 0.22 | < 0.2 | < 0.5 | [12 empty] | 104
| 1 | 6 | 0.2 | 0.19713 | 0.22 | 0.23 | 0.2 | 0.2 | 0.15 | 0.19448 | 0.2 | 0.25 | < 0.2 | < 0.5
| Mean |  | 0.21667 | 0.21128 | 0.23167 | 0.23833 | 0.21667 | 0.20833 | 0.18 | 0.20302 | 0.22833 | 0.23 | 0.20428
| Median |  | 0.2 | 0.21286 | 0.23 | 0.24 | 0.2 | 0.205 | 0.175 | 0.19902 | 0.235 | 0.225 | 0.20428
| Std Dev. |  | 1.01: 0.040825; 1.02: 0.0094548; 1.03: 0.01169; 1.04: 0.0075277; 1.05: 0.040825; 1.06: 0.01472; 1.07: 0.029665; 1.08: 0.0088835; 1.09: 0.019408; 1.10: 0.012649
| Rel.Std.Dev. |  | 1.01: 18.84%; 1.02: 4.475%; 1.03: 5.046%; 1.04: 3.158%; 1.05: 18.84%; 1.06: 7.065%; 1.07: 16.48%; 1.08: 4.376%; 1.09: 8.5%; 1.10: 5.5%
| PDM3 |  | 0.7625% | -1.743% | 7.738% | 10.84% | 0.7625% | -3.113% | -16.29% | -5.585% | 6.188% | 6.963% | -4.998%
| Z-Score (Absolute) |  | NA | 0.4 | 0.56 | 0.87 | NA | 0.54 | 1.87 | 0.79 | 0.4 | 0.48 | 4.82 | 1.42
| Analytical results for Te in OREAS 752b (Indicative Value < 1 ppm) | [25 empty] | Indicative
Te | Round | Replicate | 1.01: Lab; 1.02: Lab; 1.03: Lab; 1.04: Lab; 1.05: Lab; 1.06: Lab; 1.07: Lab | [6 empty] | 1
| No | No | 1.01: 1.03; 1.02: 1.07; 1.03: 1.09; 1.04: 1.10; 1.05: 1.12; 1.06: 1.22; 1.07: 1.25 | [6 empty] | ppm
|  |  | 1.01: PF*OES/MS; 1.02: PF*MS; 1.03: PF*OES/MS; 1.04: PF*OES/MS; 1.05: PF*OES; 1.06: PF*MS; 1.07: PF*MS | [6 empty] | 2
2
| 1 | 1 | 1.01: < 5; 1.02: < 1; 1.03: < 6; 1.04: < 5; 1.05: 0.4; 1.06: < 1; 1.07: < 1 | [6 empty] | 1
| 1 | 2 | 1.01: < 5; 1.02: < 1; 1.03: < 6; 1.04: < 5; 1.05: 0.2; 1.06: < 1; 1.07: < 1 | [6 empty] | 2
| 1 | 3 | 1.01: < 5; 1.02: < 1; 1.03: 7; 1.04: < 5; 1.05: 0.5; 1.06: < 1; 1.07: < 1 | [6 empty] | 16
| 1 | 4 | 1.01: < 5; 1.02: < 1; 1.03: < 6; 1.04: < 5; 1.05: 0.1; 1.06: < 1; 1.07: < 1 | [6 empty] | < 1
| 1 | 5 | 1.01: < 5; 1.02: < 1; 1.03: < 6; 1.04: < 5; 1.05: 0.7; 1.06: < 1; 1.07: < 1 | [6 empty] | 12
| 1 | 6 | 1.01: < 5; 1.02: < 1; 1.03: < 6; 1.04: < 5; 1.05: 0.4; 1.06: < 1; 1.07: < 1
| Mean |  | 1.03: 7; 1.05: 0.38333
| Median |  | 1.03: 7; 1.05: 0.4
| Std Dev. |  | 1.05: 0.2137
| Rel.Std.Dev. |  | 1.05: 55.75%
PDM3
| Z-Score (Absolute) |  | 1.01: 11.56; 1.02: 0; 1.03: 18.3; 1.04: 11.56; 1.05: 0.67; 1.06: 0; 1.07: 0
| Analytical results for Th in OREAS 752b (Certified Value 3.38 ppm) | [25 empty] | Certified
Th | Round | Replicate | Lab | Lab | Lab | Lab | Lab | Lab | Lab | Lab | Lab | Lab | Lab | Lab | Lab | Lab | [10 empty] | 1
| No | No | 1.01 | 1.02 | 1.03 | 1.04 | 1.05 | 1.06 | 1.07 | 1.09 | 1.10 | 1.12 | 1.22 | 1.25 | 1.27 | 1.28 | [10 empty] | ppm
|  |  | PF*MS | PF*OES/MS | PF*OES/MS | PF*MS | PF*MS | PF*OES/MS | PF*MS | PF*OES/MS | PF*OES/MS | PF*OES | PF*MS | PF*MS | PF*MS | PF*MS | [10 empty] | 2
3
| 1 | 1 | 3.4 | 3.16 | 4 | 3.8 | 3.4 | 3.1 | 3.5 | 3.9 | 3 | 2.8 | 3.9 | 3.6 | 3.3466 | 3.1 | [10 empty] | 1
| 1 | 2 | 3.4 | 3.2257 | 4 | 3.8 | 3.4 | 3.1 | 3.6 | 3.4 | 3.1 | 2.3 | 3.4 | 3.7 | 3.06 | 3.3 | [10 empty] | 15
| 1 | 3 | 3.7 | 3.1691 | 4 | 3.5 | 3.6 | 3.2 | 3.7 | 3.7 | 3.1 | 2.8 | 4.1 | 3.6 | 3.0522 | 2.9 | [10 empty] | 16
| 1 | 4 | 3.7 | 3.1528 | 3 | 3.5 | 3.5 | 3.3 | 3.4 | 3.5 | 3.4 | 3.2 | 3.7 | 3.6 | 3.1991 | 3.4 | [10 empty] | 3.376
| 1 | 5 | 3.6 | 3.203 | 3 | 3.2 | 3.6 | 3.2 | 3.6 | 3.8 | 3.3 | 3.3 | 3 | 3.8 | 2.9992 | 3.2 | [10 empty] | 105
| 1 | 6 | 3.4 | 3.2621 | 4 | 3.7 | 3.3 | 3.2 | 3.5 | 3.7 | 3.1 | 3.3 | 3.3 | 3.7 | 3.0018 | 3.1
| Mean |  | 3.5333 | 3.1955 | 3.6667 | 3.5833 | 3.4667 | 3.1833 | 3.55 | 3.6667 | 3.1667 | 2.95 | 3.5667 | 3.6667 | 3.1098 | 3.1667
| Median |  | 3.5 | 3.186 | 4 | 3.6 | 3.45 | 3.2 | 3.55 | 3.7 | 3.1 | 3 | 3.55 | 3.65 | 3.0561 | 3.15
| Std Dev. |  | 0.15055 | 0.042849 | 0.5164 | 0.23166 | 0.12111 | 0.075277 | 0.10488 | 0.18619 | 0.15055 | 0.3937 | 0.40825 | 0.08165 | 0.13691 | 0.17512
| Rel.Std.Dev. |  | 4.261% | 1.341% | 14.08% | 6.465% | 3.493% | 2.365% | 2.954% | 5.078% | 4.754% | 13.35% | 11.45% | 2.227% | 4.403% | 5.53%
| PDM3 |  | 4.661% | -5.347% | 8.61% | 6.142% | 2.686% | -5.707% | 5.154% | 8.61% | -6.2% | -12.62% | 5.648% | 8.61% | -7.885% | -6.2%
| Z-Score (Absolute) |  | 0.22 | 0.91 | NA | 0.39 | 0 | 0.96 | 0.28 | 0.67 | 1.01 | 1.74 | 0.34 | 0.67 | 1.2 | 1.01
Results from laboratory 3 were removed due to their 1 ppm reading resolution.
| Analytical results for Ti in OREAS 752b (Certified Value 0.086 wt.%) | [25 empty] | Certified
Ti | Round | Replicate | Lab | Lab | Lab | Lab | Lab | Lab | Lab | Lab | Lab | Lab | Lab | Lab | Lab | Lab | Lab | Lab | Lab | Lab | Lab | Lab | Lab | Lab | Lab |  | 1
| No | No | 1.01 | 1.02 | 1.03 | 1.04 | 1.05 | 1.06 | 1.07 | 1.08 | 1.09 | 1.10 | 1.12 | 1.13 | 1.14 | 1.15 | 1.16 | 1.17 | 1.18 | 1.19 | 1.22 | 1.23 | 1.25 | 1.27 | 1.28 |  | wt.%
|  |  | PF*OES | PF*OES/MS | PF*OES/MS | PF*OES | PF*OES | PF*OES/MS | PF*OES | PF*OES | PF*OES/MS | PF*OES/MS | PF*OES | PF*OES | PF*OES | PF*OES | PF*OES | PF*OES | PF*OES | PF*OES/MS | PF*OES | PF*OES | PF*OES | PF*OES | PF*OES |  | 3
3
| 1 | 1 | 0.09 | 0.086423 | 0.083 | 0.09 | 0.09 | 0.09 | 0.09 | 0.09 | 0.08 | 0.08 | 0.08 | 0.102 | 0.09 | 0.084 | 0.084 | 0.228 | 0.09 | 0.09 | 0.08 | 0.08 | 0.1 | 0.085244 | 0.17 |  | 1
| 1 | 2 | 0.08 | 0.084516 | 0.082 | 0.09 | 0.09 | 0.09 | 0.08 | 0.09 | 0.09 | 0.08 | 0.08 | 0.102 | 0.09 | 0.084 | 0.078 | 0.258 | 0.08 | 0.09 | 0.08 | 0.08 | 0.08 | 0.082631 | 0.18 |  | 0
| 1 | 3 | 0.09 | 0.085153 | 0.131 | 0.09 | 0.09 | 0.09 | 0.09 | 0.08 | 0.08 | 0.08 | 0.07 | 0.114 | 0.102 | 0.084 | 0.09 | 0.318 | 0.08 | 0.09 | 0.09 | 0.08 | 0.09 | 0.079576 | 0.18 |  | 16
| 1 | 4 | 0.1 | 0.088841 | 0.079 | 0.09 | 0.09 | 0.09 | 0.09 | 0.09 | 0.09 | 0.09 | 0.07 | 0.114 | 0.09 | 0.084 | 0.084 | 0.282 | 0.09 | 0.09 | 0.08 | 0.08 | 0.09 | 0.086984 | 0.18 |  | 0.086251
| 1 | 5 | 0.09 | 0.086451 | 0.084 | 0.09 | 0.09 | 0.09 | 0.08 | 0.09 | 0.08 | 0.09 | 0.07 | 0.12 | 0.09 | 0.084 | 0.084 | 0.042 | 0.08 | 0.09 | 0.08 | 0.08 | 0.09 | 0.087308 | 0.18 |  | 106
| 1 | 6 | 0.09 | 0.08527 | 0.081 | 0.09 | 0.09 | 0.09 | 0.09 | 0.09 | 0.08 | 0.08 | 0.06 | 0.09 | 0.09 | 0.084 | 0.078 | 0.042 | 0.09 | 0.09 | 0.08 | 0.08 | 0.11 | 0.08072 | 0.18
| Mean |  | 0.09 | 0.086109 | 0.09 | 0.09 | 0.09 | 0.09 | 0.086667 | 0.088333 | 0.083333 | 0.083333 | 0.071667 | 0.107 | 0.092 | 0.084 | 0.083 | 0.195 | 0.085 | 0.09 | 0.081667 | 0.08 | 0.093333 | 0.083744 | 0.17833
| Median |  | 0.09 | 0.085846 | 0.0825 | 0.09 | 0.09 | 0.09 | 0.09 | 0.09 | 0.08 | 0.08 | 0.07 | 0.108 | 0.09 | 0.084 | 0.084 | 0.243 | 0.085 | 0.09 | 0.08 | 0.08 | 0.09 | 0.083937 | 0.18
| Std Dev. |  | 0.0063246 | 0.0015385 | 0.020159 | 1.5202e-17 | 1.5202e-17 | 1.5202e-17 | 0.005164 | 0.0040825 | 0.005164 | 0.005164 | 0.0075277 | 0.011009 | 0.004899 | 0 | 0.0045166 | 0.12213 | 0.0054772 | 1.5202e-17 | 0.0040825 | 0 | 0.010328 | 0.0032621 | 0.0040825
| Rel.Std.Dev. |  | 7.027% | 1.787% | 22.4% | 1.689e-14% | 1.689e-14% | 1.689e-14% | 5.958% | 4.622% | 6.197% | 6.197% | 10.5% | 10.29% | 5.325% | 0% | 5.442% | 62.63% | 6.444% | 1.689e-14% | 4.999% | 0% | 11.07% | 3.895% | 2.289%
| PDM3 |  | 4.347% | -0.1641% | 4.347% | 4.347% | 4.347% | 4.347% | 0.4822% | 2.415% | -3.382% | -3.382% | -16.91% | 24.06% | 6.666% | -2.61% | -3.769% | 126.1% | -1.45% | 4.347% | -5.315% | -7.247% | 8.212% | -2.907% | 106.8%
| Z-Score (Absolute) |  | 0.26 | 0.34 | 0.26 | 0.26 | 0.26 | 0.26 | 0.26 | 0 | 0.77 | 0.77 | 2.55 | 2.84 | 0.55 | 0.67 | 0.83 | 16.3 | 0.51 | 0.26 | 1.02 | 1.28 | 0.77 | 0.7 | 13.78
| Analytical results for Tl in OREAS 752b (Certified Value 6.65 ppm) | [25 empty] | Certified
Tl | Round | Replicate | 1.01: Lab; 1.02: Lab; 1.03: Lab; 1.04: Lab; 1.05: Lab; 1.06: Lab; 1.07: Lab; 1.08: Lab; 1.09: Lab; 1.10: Lab; 1.12: Lab; 1.13: Lab |  | 1
| No | No | 1.01: 1.01; 1.02: 1.03; 1.03: 1.04; 1.04: 1.05; 1.05: 1.06; 1.06: 1.07; 1.07: 1.09; 1.08: 1.10; 1.09: 1.12; 1.10: 1.22; 1.12: 1.25; 1.13: 1.28 |  | ppm
|  |  | 1.01: PF*MS; 1.02: PF*OES/MS; 1.03: PF*MS; 1.04: PF*MS; 1.05: PF*OES/MS; 1.06: PF*MS; 1.07: PF*OES/MS; 1.08: PF*OES/MS; 1.09: PF*OES; 1.10: PF*MS; 1.12: PF*MS; 1.13: PF*MS |  | 2
3
| 1 | 1 | 1.01: 7; 1.02: 6.63; 1.03: 6.7; 1.04: 7; 1.05: 6.6; 1.06: 6.7; 1.07: 6.7; 1.08: 6.3; 1.09: 6.8; 1.10: 6.9; 1.12: 6.8; 1.13: 6.8 |  | 1
| 1 | 2 | 1.01: 7; 1.02: 6.55; 1.03: 7; 1.04: 6.9; 1.05: 6.9; 1.06: 6.6; 1.07: 6.2; 1.08: 6.6; 1.09: 5.2; 1.10: 6.4; 1.12: 6.6; 1.13: 6.8 |  | 16
| 1 | 3 | 1.01: 6.9; 1.02: 6.47; 1.03: 6.6; 1.04: 6.9; 1.05: 6.7; 1.06: 6.9; 1.07: 6.5; 1.08: 6.4; 1.09: 6.7; 1.10: 7; 1.12: 6.7; 1.13: 6.5 |  | 16
| 1 | 4 | 1.01: 7; 1.02: 6.79; 1.03: 6.9; 1.04: 7; 1.05: 6.8; 1.06: 6.8; 1.07: 6.7; 1.08: 6.6; 1.09: 6.6; 1.10: 6.7; 1.12: 6.5; 1.13: 6.9 |  | 6.6513
| 1 | 5 | 1.01: 7; 1.02: 6.65; 1.03: 6.7; 1.04: 7.1; 1.05: 6.5; 1.06: 6.5; 1.07: 6.5; 1.08: 6.8; 1.09: 6.6; 1.10: 6.4; 1.12: 6.8; 1.13: 6.7 |  | 107
| 1 | 6 | 1.01: 6.7; 1.02: 6.65; 1.03: 6.7; 1.04: 7.2; 1.05: 6.9; 1.06: 6.8; 1.07: 6.3; 1.08: 6.4; 1.09: 6.5; 1.10: 6.5; 1.12: 6.6; 1.13: 6.6
| Mean |  | 1.01: 6.9333; 1.02: 6.6233; 1.03: 6.7667; 1.04: 7.0167; 1.05: 6.7333; 1.06: 6.7167; 1.07: 6.4833; 1.08: 6.5167; 1.09: 6.4; 1.10: 6.65; 1.12: 6.6667; 1.13: 6.7167
| Median |  | 1.01: 7; 1.02: 6.64; 1.03: 6.7; 1.04: 7; 1.05: 6.75; 1.06: 6.75; 1.07: 6.5; 1.08: 6.5; 1.09: 6.6; 1.10: 6.6; 1.12: 6.65; 1.13: 6.75
| Std Dev. |  | 1.01: 0.12111; 1.02: 0.10783; 1.03: 0.15055; 1.04: 0.1169; 1.05: 0.1633; 1.06: 0.1472; 1.07: 0.20412; 1.08: 0.18348; 1.09: 0.59666; 1.10: 0.25884; 1.12: 0.12111; 1.13: 0.1472
| Rel.Std.Dev. |  | 1.01: 1.747%; 1.02: 1.628%; 1.03: 2.225%; 1.04: 1.666%; 1.05: 2.425%; 1.06: 2.192%; 1.07: 3.148%; 1.08: 2.816%; 1.09: 9.323%; 1.10: 3.892%; 1.12: 1.817%; 1.13: 2.192%
| PDM3 |  | 1.01: 4.24%; 1.02: -0.421%; 1.03: 1.734%; 1.04: 5.493%; 1.05: 1.233%; 1.06: 0.9823%; 1.07: -2.526%; 1.08: -2.025%; 1.09: -3.779%; 1.10: -0.02005%; 1.12: 0.2305%; 1.13: 0.9823%
| Z-Score (Absolute) |  | 1.01: 2.27; 1.02: 0.64; 1.03: 0.71; 1.04: 3.06; 1.05: 0.39; 1.06: 0.24; 1.07: 1.96; 1.08: 1.65; 1.09: 2.74; 1.10: 0.39; 1.12: 0.24; 1.13: 0.24
| Analytical results for Tm in OREAS 752b (Certified Value 0.09 ppm) | [25 empty] | Certified
Tm | Round | Replicate | 1.01: Lab; 1.02: Lab; 1.03: Lab; 1.04: Lab; 1.05: Lab; 1.06: Lab; 1.07: Lab; 1.08: Lab; 1.09: Lab; 1.10: Lab; 1.12: Lab |  | 1
| No | No | 1.01: 1.01; 1.02: 1.02; 1.03: 1.03; 1.04: 1.04; 1.05: 1.09; 1.06: 1.10; 1.07: 1.12; 1.08: 1.22; 1.09: 1.25; 1.10: 1.27; 1.12: 1.28 |  | ppm
|  |  | 1.01: PF*MS; 1.02: PF*OES/MS; 1.03: PF*OES/MS; 1.04: PF*MS; 1.05: PF*OES/MS; 1.06: PF*OES/MS; 1.07: PF*OES; 1.08: PF*MS; 1.09: PF*MS; 1.10: PF*MS; 1.12: PF*MS |  | 3
3
| 1 | 1 | 1.02: 0.10432; 1.03: 0.09; 1.04: 0.09; 1.05: < 0.1; 1.06: 0.09; 1.07: 0.07; 1.08: 0.1; 1.09: 0.08; 1.10: < 0.2; 1.12: < 1 |  | 1
| 1 | 2 | 1.02: 0.11061; 1.03: 0.09; 1.04: 0.09; 1.05: < 0.1; 1.06: 0.09; 1.07: 0.08; 1.08: 0.1; 1.09: 0.09; 1.10: < 0.2; 1.12: < 1 |  | 17
| 1 | 3 | 1.01: 0.1; 1.02: 0.097886; 1.03: 0.11; 1.04: 0.1; 1.05: 0.1; 1.06: 0.08; 1.07: 0.05; 1.08: 0.1; 1.09: 0.07; 1.10: < 0.2; 1.12: < 1 |  | 16
| 1 | 4 | 1.02: 0.10955; 1.03: 0.09; 1.04: 0.1; 1.05: < 0.1; 1.06: 0.09; 1.07: 0.07; 1.08: 0.09; 1.09: 0.08; 1.10: < 0.2; 1.12: < 1 |  | 0.089618
| 1 | 5 | 1.02: 0.10731; 1.03: 0.1; 1.04: 0.11; 1.05: 0.1; 1.06: 0.09; 1.07: 0.09; 1.08: 0.07; 1.09: 0.08; 1.10: < 0.2; 1.12: < 1 |  | 108
| 1 | 6 | 1.02: 0.094277; 1.03: 0.1; 1.04: 0.08; 1.05: < 0.1; 1.06: 0.08; 1.07: 0.1; 1.08: 0.07; 1.09: 0.08; 1.10: < 0.2; 1.12: < 1
| Mean |  | 1.01: 0.1; 1.02: 0.10399; 1.03: 0.096667; 1.04: 0.095; 1.05: 0.1; 1.06: 0.086667; 1.07: 0.076667; 1.08: 0.088333; 1.09: 0.08
| Median |  | 1.01: 0.1; 1.02: 0.10581; 1.03: 0.095; 1.04: 0.095; 1.05: 0.1; 1.06: 0.09; 1.07: 0.075; 1.08: 0.095; 1.09: 0.08
| Std Dev. |  | 1.02: 0.0065931; 1.03: 0.008165; 1.04: 0.010488; 1.05: 0; 1.06: 0.005164; 1.07: 0.017512; 1.08: 0.01472; 1.09: 0.0063246
| Rel.Std.Dev. |  | 1.02: 6.34%; 1.03: 8.447%; 1.04: 11.04%; 1.05: 0%; 1.06: 5.958%; 1.07: 22.84%; 1.08: 16.66%; 1.09: 7.906%
| PDM3 |  | 1.01: 11.59%; 1.02: 16.04%; 1.03: 7.866%; 1.04: 6.006%; 1.05: 11.59%; 1.06: -3.293%; 1.07: -14.45%; 1.08: -1.433%; 1.09: -10.73%
| Z-Score (Absolute) |  | 1.01: NA; 1.02: 0.73; 1.03: 0.13; 1.04: 0; 1.05: NA; 1.06: 0.67; 1.07: 1.48; 1.08: 0.54; 1.09: 1.21; 1.10: 0.4; 1.12: 32.77
Results from laboratories 1 and 9 were removed due to their 0.1 ppm reading resolution.
| Analytical results for U in OREAS 752b (Certified Value 2.1 ppm) | [25 empty] | Certified
U | Round | Replicate | Lab | Lab | Lab | Lab | Lab | Lab | Lab | Lab | Lab | Lab | Lab | Lab | Lab | Lab | Lab | [9 empty] | 1
| No | No | 1.01 | 1.02 | 1.03 | 1.04 | 1.05 | 1.06 | 1.07 | 1.09 | 1.10 | 1.12 | 1.20 | 1.22 | 1.25 | 1.27 | 1.28 | [9 empty] | ppm
|  |  | PF*MS | PF*OES/MS | PF*OES/MS | PF*MS | PF*MS | PF*OES/MS | PF*MS | PF*OES/MS | PF*OES/MS | PF*OES | PF*MS | PF*MS | PF*MS | PF*MS | PF*MS | [9 empty] | 2
2
| 1 | 1 | 2.1 | 2.4957 | 3 | 2.15 | 2.2 | 2.2 | 1.9 | 2.2 | 2.1 | 2.24 | 1.979 | 2 | 3 | 2.4675 | 1.9 | [9 empty] | 1
| 1 | 2 | 2.3 | 2.6077 | 3 | 2.38 | 2.3 | 2 | 2.2 | 2 | 2.1 | 1.16 | 1.9856 | 3 | 2 | 3.1083 | 1.9 | [9 empty] | 18
| 1 | 3 | 2 | 2.3201 | 4 | 2.17 | 2 | 2.2 | 2.3 | 2.2 | 2.3 | 1.98 | 1.9353 | 2 | 2 | 8.6077 | 1.7 | [9 empty] | 16
| 1 | 4 | 2 | 2.305 | 3 | 2.5 | 2.2 | 2.1 | 2.3 | 2.3 | 2 | 1.6 | 1.9785 | 2 | 2 | 3.3759 | 1.9 | [9 empty] | 2.097
| 1 | 5 | 1.9 | 2.5596 | 4 | 1.91 | 1.9 | 2.1 | 2.2 | 2.3 | 2.2 | 2.19 | 2.017 | 2 | 3 | 3.2408 | 1.9 | [9 empty] | 109
| 1 | 6 | 2 | 2.4781 | 3 | 2.04 | 2.2 | 2 | 1.9 | 2.1 | 2 | 1.49 | 1.9918 | 2 | 3 | 2.2851 | 1.9
| Mean |  | 2.05 | 2.461 | 3.3333 | 2.1917 | 2.1333 | 2.1 | 2.1333 | 2.1833 | 2.1167 | 1.7767 | 1.9812 | 2.1667 | 2.5 | 3.8476 | 1.8667
| Median |  | 2 | 2.4869 | 3 | 2.16 | 2.2 | 2.1 | 2.2 | 2.2 | 2.1 | 1.79 | 1.9823 | 2 | 2.5 | 3.1746 | 1.9
| Std Dev. |  | 0.13784 | 0.12403 | 0.5164 | 0.21683 | 0.15055 | 0.089443 | 0.18619 | 0.1169 | 0.1169 | 0.42908 | 0.026564 | 0.40825 | 0.54772 | 2.3724 | 0.08165
| Rel.Std.Dev. |  | 6.724% | 5.04% | 15.49% | 9.894% | 7.057% | 4.259% | 8.728% | 5.354% | 5.523% | 24.15% | 1.341% | 18.84% | 21.91% | 61.66% | 4.374%
| PDM3 |  | -2.242% | 17.36% | 58.96% | 4.513% | 1.732% | 0.1421% | 1.732% | 4.116% | 0.9369% | -15.28% | -5.522% | 3.321% | 19.22% | 83.48% | -10.98%
| Z-Score (Absolute) |  | 0.71 | 3.2 | NA | 0.63 | 0.08 | 0.24 | 0.08 | 0.56 | 0.08 | 3.32 | 1.37 | NA | NA | 16.4 | 2.46
Results from laboratories 3, 22 and 25 were removed due to their 1 ppm reading resolution.
| Analytical results for V in OREAS 752b (Certified Value 14.2 ppm) | [25 empty] | Certified
V | Round | Replicate | Lab | Lab | Lab | Lab | Lab | Lab | Lab | Lab | Lab | Lab | Lab | Lab | Lab | Lab | [10 empty] | 1
| No | No | 1.03 | 1.04 | 1.06 | 1.07 | 1.08 | 1.09 | 1.10 | 1.12 | 1.18 | 1.19 | 1.22 | 1.25 | 1.27 | 1.28 | [10 empty] | ppm
|  |  | PF*OES/MS | PF*OES | PF*OES/MS | PF*OES | PF*OES | PF*OES/MS | PF*OES/MS | PF*OES | PF*OES | PF*OES/MS | PF*OES | PF*OES | PF*OES | PF*OES | [10 empty] | 1
1
| 1 | 1 | 14 | 15 | < 20 | < 20 | < 50 | 17 | 14 | 22 | 10 | 13 | 18 | < 10 | < 50 | 12.5 | [10 empty] | 1
| 1 | 2 | 13 | 13 | < 20 | < 20 | < 50 | 19 | 13 | 34 | 10 | 13 | 17 | 15 | < 50 | 13.8 | [10 empty] | 0
| 1 | 3 | 14 | 15 | < 20 | < 20 | < 50 | 19 | 14 | 26 | 10 | 13 | 15 | < 10 | < 50 | 13.3 | [10 empty] | 16
| 1 | 4 | 18 | 14 | < 20 | < 20 | < 50 | 19 | 14 | 25 | 10 | 13 | 16 | < 10 | < 50 | 13.1 | [10 empty] | 14.2315
| 1 | 5 | 13 | 14 | < 20 | < 20 | < 50 | 17 | 14 | 21 | 10 | 13 | 16 | < 10 | < 50 | 13.9 | [10 empty] | 110
| 1 | 6 | 16 | 14 | < 20 | < 20 | < 50 | 17 | 14 | 28 | 10 | 13 | 15 | < 10 | < 50 | 12.9
| Mean |  | 1.01: 14.6667; 1.02: 14.1667; 1.06: 18; 1.07: 13.8333; 1.08: 26; 1.09: 10; 1.10: 13; 1.12: 16.1667; 1.13: 15; 1.15: 13.25
| Median |  | 1.01: 14; 1.02: 14; 1.06: 18; 1.07: 14; 1.08: 25.5; 1.09: 10; 1.10: 13; 1.12: 16; 1.13: 15; 1.15: 13.2
| Std Dev. |  | 1.01: 1.9664; 1.02: 0.75277; 1.06: 1.0954; 1.07: 0.40825; 1.08: 4.6904; 1.09: 0; 1.10: 0; 1.12: 1.169; 1.15: 0.53572
| Rel.Std.Dev. |  | 1.01: 13.41%; 1.02: 5.314%; 1.06: 6.086%; 1.07: 2.951%; 1.08: 18.04%; 1.09: 0%; 1.10: 0%; 1.12: 7.231%; 1.15: 4.043%
| PDM3 |  | 1.01: 3.058%; 1.02: -0.4554%; 1.06: 26.48%; 1.07: -2.798%; 1.08: 82.69%; 1.09: -29.73%; 1.10: -8.653%; 1.12: 13.6%; 1.13: 5.4%; 1.15: -6.897%
| Z-Score (Absolute) |  | 0.11 | 0.03 | 0.67 | 0.67 | 1.85 | 0.67 | 0.03 | 2.02 | 0.67 | 0.17 | 0.37 | 1.24 | 1.85 | 0.13
| Analytical results for W in OREAS 752b (Certified Value 4.13 ppm) | [25 empty] | Certified
W | Round | Replicate | Lab | Lab | Lab | Lab | Lab | Lab | Lab | Lab | Lab | Lab | Lab | Lab | Lab | Lab | [10 empty] | 1
| No | No | 1.01 | 1.02 | 1.03 | 1.04 | 1.05 | 1.07 | 1.08 | 1.09 | 1.10 | 1.12 | 1.18 | 1.22 | 1.27 | 1.28 | [10 empty] | ppm
|  |  | PF*MS | PF*OES/MS | PF*OES/MS | PF*MS | PF*MS | PF*MS | PF*OES | PF*OES/MS | PF*OES/MS | PF*OES | PF*OES | PF*MS | PF*MS | PF*OES | [10 empty] | 2
2
| 1 | 1 | 3 | < 5 | < 5 | 4 | 4 | 3 | < 100 | 5.5 | < 5 | 4 | < 50 | 9 | 4.2311 | < 5 | [10 empty] | 1
| 1 | 2 | 5 | < 5 | < 5 | 5 | 11 | 3 | < 100 | 4.8 | < 5 | 3 | < 50 | 4 | 3.8897 | < 5 | [10 empty] | 20
| 1 | 3 | 4 | < 5 | 6 | 4 | 4 | 3 | < 100 | 4.3 | < 5 | 4 | < 50 | 5 | 4.0305 | < 5 | [10 empty] | 16
| 1 | 4 | 5 | < 5 | < 5 | 4 | 4 | 4 | < 100 | 4.5 | < 5 | 4 | < 50 | 4 | 3.9513 | < 5 | [10 empty] | 4.1342
| 1 | 5 | 5 | < 5 | < 5 | 4 | 4 | 4 | < 100 | 5.5 | < 5 | 4 | < 50 | 3 | 4.5492 | < 5 | [10 empty] | 111
| 1 | 6 | 5 | < 5 | 13 | 4 | 5 | 4 | < 100 | 4.5 | < 5 | 4 | < 50 | 4 | 4.0157 | < 5
| Mean |  | 1.01: 4.5; 1.03: 9.5; 1.04: 4.1667; 1.05: 5.3333; 1.06: 3.5; 1.08: 4.85; 1.10: 3.8333; 1.13: 4.8333; 1.14: 4.1112
| Median |  | 1.01: 5; 1.03: 9.5; 1.04: 4; 1.05: 4; 1.06: 3.5; 1.08: 4.65; 1.10: 4; 1.13: 4; 1.14: 4.0231
| Std Dev. |  | 1.01: 0.83666; 1.03: 4.9497; 1.04: 0.40825; 1.05: 2.8048; 1.06: 0.54772; 1.08: 0.5282; 1.10: 0.40825; 1.13: 2.137; 1.14: 0.24352
| Rel.Std.Dev. |  | 1.01: 18.59%; 1.03: 52.1%; 1.04: 9.798%; 1.05: 52.59%; 1.06: 15.65%; 1.08: 10.89%; 1.10: 10.65%; 1.13: 44.21%; 1.14: 5.923%
| PDM3 |  | 1.01: 8.848%; 1.03: 129.8%; 1.04: 0.7852%; 1.05: 29.01%; 1.06: -15.34%; 1.08: 17.31%; 1.10: -7.278%; 1.13: 16.91%; 1.14: -0.5555%
| Z-Score (Absolute) |  | 0.17 | 1.83 | 0.5 | 0.17 | 1 | 0.83 | 45.62 | 0.52 | 1.83 | 0.5 | 20.65 | 0.5 | 0.22 | 1.83
| Analytical results for Y in OREAS 752b (Certified Value 6.35 ppm) | [25 empty] | Certified
Y | Round | Replicate | Lab | Lab | Lab | Lab | Lab | Lab | Lab | Lab | Lab | Lab | Lab | Lab | Lab | Lab | Lab | Lab | [8 empty] | 1
| No | No | 1.01 | 1.02 | 1.03 | 1.04 | 1.05 | 1.06 | 1.07 | 1.09 | 1.10 | 1.12 | 1.18 | 1.19 | 1.22 | 1.25 | 1.27 | 1.28 | [8 empty] | ppm
|  |  | PF*MS | PF*OES/MS | PF*OES/MS | PF*MS | PF*MS | PF*OES/MS | PF*MS | PF*OES/MS | PF*OES/MS | PF*OES | PF*OES | PF*OES/MS | PF*MS | PF*MS | PF*MS | PF*MS | [8 empty] | 2
2
| 1 | 1 | 6.7 | 5.6972 | 5 | 6.5 | 6.7 | 5.3 | 7.1 | 6 | 6.1 | 4.4 | 8 | 6 | 6.8 | 6.6 | 5.3895 | 3.9 | [8 empty] | 1
| 1 | 2 | 6.9 | 7.2665 | 6 | 6.3 | 6.4 | 5.5 | 6.3 | 6.2 | 6 | 11.1 | 6 | 6 | 6.1 | 6.6 | 5.1936 | 4 | [8 empty] | 21
| 1 | 3 | 7 | 5.91 | 6 | 7.2 | 6.6 | 5.4 | 7.5 | 5.8 | 6.2 | 8.5 | 7 | 6 | 7.2 | 6.3 | 6.1046 | 3.2 | [8 empty] | 16
| 1 | 4 | 7.1 | 6.3237 | 9 | 7 | 6.1 | 5.8 | 6.4 | 6.3 | 6.6 | 5.4 | 7 | 6 | 6.8 | 6.5 | 5.5848 | 4.1 | [8 empty] | 6.3511
| 1 | 5 | 6.6 | 6.9201 | 6 | 7 | 6.3 | 5.6 | 6.4 | 6 | 6.4 | 11.2 | 8 | 6 | 6.7 | 6.5 | 5.2516 | 3.8 | [8 empty] | 112
| 1 | 6 | 6.5 | 6.8525 | 9 | 6.1 | 6.7 | 5.6 | 7.1 | 6.4 | 6 | 4.3 | 6 | 6 | 6 | 7.1 | 5.3081 | 3.1
| Mean |  | 6.8 | 6.495 | 6.8333 | 6.6833 | 6.4667 | 5.5333 | 6.8 | 6.1167 | 6.2167 | 7.4833 | 7 | 6 | 6.6 | 6.6 | 5.472 | 3.6833
| Median |  | 6.8 | 6.5881 | 6 | 6.75 | 6.5 | 5.55 | 6.75 | 6.1 | 6.15 | 6.95 | 7 | 6 | 6.75 | 6.55 | 5.3488 | 3.85
| Std Dev. |  | 0.23664 | 0.61834 | 1.7224 | 0.4446 | 0.24221 | 0.17512 | 0.498 | 0.22286 | 0.24014 | 3.2221 | 0.89443 | 0 | 0.46043 | 0.26833 | 0.33843 | 0.42622
| Rel.Std.Dev. |  | 3.48% | 9.52% | 25.21% | 6.652% | 3.746% | 3.165% | 7.323% | 3.643% | 3.863% | 43.06% | 12.78% | 0% | 6.976% | 4.066% | 6.185% | 11.57%
| PDM3 |  | 7.069% | 2.267% | 7.594% | 5.232% | 1.82% | -12.88% | 7.069% | -3.691% | -2.116% | 17.83% | 10.22% | -5.528% | 3.92% | 3.92% | -13.84% | -42%
| Z-Score (Absolute) |  | 0.67 | 0 | NA | 0.42 | 0.06 | 2.13 | 0.67 | 0.84 | 0.62 | 2.19 | NA | NA | 0.23 | 0.23 | 2.26 | 6.22
Results from laboratories 3, 18 and 19 were removed due to their 1 ppm reading resolution.
| Analytical results for Yb in OREAS 752b (Certified Value 0.59 ppm) | [25 empty] | Certified
Yb | Round | Replicate | 1.01: Lab; 1.02: Lab; 1.03: Lab; 1.04: Lab; 1.05: Lab; 1.06: Lab; 1.07: Lab; 1.08: Lab; 1.09: Lab; 1.10: Lab; 1.12: Lab |  | 1
| No | No | 1.01: 1.01; 1.02: 1.02; 1.03: 1.03; 1.04: 1.04; 1.05: 1.09; 1.06: 1.10; 1.07: 1.12; 1.08: 1.22; 1.09: 1.25; 1.10: 1.27; 1.12: 1.28 |  | ppm
|  |  | 1.01: PF*MS; 1.02: PF*OES/MS; 1.03: PF*OES/MS; 1.04: PF*MS; 1.05: PF*OES/MS; 1.06: PF*OES/MS; 1.07: PF*OES; 1.08: PF*MS; 1.09: PF*MS; 1.10: PF*MS; 1.12: PF*MS |  | 2
2
| 1 | 1 | 1.01: 0.8; 1.02: 0.57891; 1.03: 0.56; 1.04: 0.6; 1.05: 0.6; 1.06: 0.6; 1.07: 0.4; 1.08: 0.7; 1.09: 0.4; 1.10: 0.46413; 1.12: < 0.5 |  | 1
| 1 | 2 | 1.01: 0.7; 1.02: 0.6713; 1.03: 0.53; 1.04: 0.6; 1.05: 0.6; 1.06: 0.6; 1.07: 0.6; 1.08: 0.6; 1.09: 0.4; 1.10: 0.51673; 1.12: < 0.5 |  | 22
| 1 | 3 | 1.01: 0.5; 1.02: 0.54096; 1.03: 0.51; 1.04: 0.7; 1.05: 0.5; 1.06: 0.6; 1.07: 0.5; 1.08: 0.7; 1.09: 0.4; 1.10: 0.53961; 1.12: < 0.5 |  | 16
| 1 | 4 | 1.01: 0.7; 1.02: 0.61329; 1.03: 0.6; 1.04: 0.6; 1.05: 0.7; 1.06: 0.6; 1.07: 0.6; 1.08: 0.6; 1.09: 0.4; 1.10: 0.46226; 1.12: < 0.5 |  | 0.58801
| 1 | 5 | 1.01: 0.6; 1.02: 0.69994; 1.03: 0.54; 1.04: 0.7; 1.05: 0.4; 1.06: 0.6; 1.07: 0.5; 1.08: 0.7; 1.09: 0.4; 1.10: 0.53534; 1.12: < 0.5 |  | 113
| 1 | 6 | 1.01: 0.7; 1.02: 0.64118; 1.03: 0.55; 1.04: 0.5; 1.05: 0.5; 1.06: 0.6; 1.07: 0.6; 1.08: 0.6; 1.09: 0.3; 1.10: 0.4989; 1.12: < 0.5
| Mean |  | 1.01: 0.66667; 1.02: 0.62426; 1.03: 0.54833; 1.04: 0.61667; 1.05: 0.55; 1.06: 0.6; 1.07: 0.53333; 1.08: 0.65; 1.09: 0.38333; 1.10: 0.50283
| Median |  | 1.01: 0.7; 1.02: 0.62723; 1.03: 0.545; 1.04: 0.6; 1.05: 0.55; 1.06: 0.6; 1.07: 0.55; 1.08: 0.65; 1.09: 0.4; 1.10: 0.50782
| Std Dev. |  | 1.01: 0.10328; 1.02: 0.058893; 1.03: 0.030605; 1.04: 0.075277; 1.05: 0.10488; 1.06: 0; 1.07: 0.08165; 1.08: 0.054772; 1.09: 0.040825; 1.10: 0.033947
| Rel.Std.Dev. |  | 1.01: 15.49%; 1.02: 9.434%; 1.03: 5.581%; 1.04: 12.21%; 1.05: 19.07%; 1.06: 0%; 1.07: 15.31%; 1.08: 8.427%; 1.09: 10.65%; 1.10: 6.751%
| PDM3 |  | 1.01: 13.38%; 1.02: 6.165%; 1.03: -6.748%; 1.04: 4.873%; 1.05: -6.464%; 1.06: 2.039%; 1.07: -9.299%; 1.08: 10.54%; 1.09: -34.81%; 1.10: -14.49%
| Z-Score (Absolute) |  | 1.01: 1.18; 1.02: 0.75; 1.03: 0.02; 1.04: 0.67; 1.05: 0; 1.06: 0.51; 1.07: 0.17; 1.08: 1.01; 1.09: 1.69; 1.10: 0.48; 1.12: 3.03
| Analytical results for Zn in OREAS 752b (Certified Value 125 ppm) | [25 empty] | Certified
Zn | Round | Replicate | Lab | Lab | Lab | Lab | Lab | Lab | Lab | Lab | Lab | Lab | Lab | Lab | Lab | Lab | Lab | Lab | Lab | Lab | Lab | Lab | Lab | Lab |  |  | 1
| No | No | 1.03 | 1.04 | 1.05 | 1.06 | 1.07 | 1.08 | 1.09 | 1.10 | 1.12 | 1.13 | 1.14 | 1.15 | 1.16 | 1.17 | 1.18 | 1.19 | 1.20 | 1.22 | 1.23 | 1.25 | 1.27 | 1.28 |  |  | ppm
|  |  | PF*OES/MS | PF*OES | PF*OES | PF*OES/MS | PF*OES | PF*OES | PF*OES/MS | PF*OES/MS | PF*OES | PF*OES | PF*OES | PF*OES | PF*OES | PF*OES | PF*OES | PF*OES/MS | PF*OES | PF*MS | PF*OES | PF*OES | PF*OES | PF*OES |  |  | 0
0
| 1 | 1 | 120 | 137 | 142 | 130 | 114 | 130 | 120 | 135 | 90 | 120 | 360 | 120 | 170 | 330 | 130 | 116 | 123.2838 | 135 | 100 | 189 | 130.4 | 137.6 |  |  | 1
| 1 | 2 | 119 | 136 | 139 | 130 | 107 | 130 | 130 | 133 | 110 | 120 | 350 | 120 | 150 | 300 | 120 | 116 | 124.3148 | 129 | 100 | 140 | 126.56 | 134.1 |  |  | 0
| 1 | 3 | 123 | 137 | 139 | 130 | 115 | 130 | 130 | 132 | 102 | 120 | 370 | 120 | 200 | 370 | 120 | 118 | 123.6803 | 132 | 100 | 144 | 119.78 | 151.2 |  |  | 16
| 1 | 4 | 125 | 135 | 140 | 130 | 109 | 140 | 130 | 134 | 101 | 120 | 360 | 120 | 190 | 300 | 130 | 119 | 127.6685 | 131 | 100 | 129 | 134.25 | 149.6 |  |  | 125.2866
| 1 | 5 | 130 | 136 | 142 | 130 | 104 | 130 | 120 | 138 | 114 | 120 | 350 | 120 | 110 | < 20 | 120 | 119 | 129.8665 | 131 | 100 | 149 | 132.94 | 143.8 |  |  | 114
| 1 | 6 | 125 | 135 | 133 | 130 | 106 | 130 | 130 | 134 | 108 | 120 | 350 | 120 | 160 | < 20 | 120 | 118 | 125.4931 | 126 | 100 | 134 | 122.84 | 131.1
| Mean |  | 123.6667 | 136 | 139.1667 | 130 | 109.1667 | 131.6667 | 126.6667 | 134.3333 | 104.1667 | 120 | 356.6667 | 120 | 163.3333 | 325 | 123.3333 | 117.6667 | 125.7179 | 130.6667 | 100 | 147.5 | 127.795 | 141.2333
| Median |  | 124 | 136 | 139.5 | 130 | 108 | 130 | 130 | 134 | 105 | 120 | 355 | 120 | 165 | 315 | 120 | 118 | 124.904 | 131 | 100 | 142 | 128.48 | 140.7
| Std Dev. |  | 3.9833 | 0.89443 | 3.3116 | 0 | 4.446 | 4.0825 | 5.164 | 2.0656 | 8.4951 | 0 | 8.165 | 0 | 32.0416 | 33.1662 | 5.164 | 1.3663 | 2.5734 | 3.0111 | 0 | 21.5291 | 5.7488 | 8.2788
| Rel.Std.Dev. |  | 3.221% | 0.6577% | 2.38% | 0% | 4.073% | 3.101% | 4.077% | 1.538% | 8.155% | 0% | 2.289% | 0% | 19.62% | 10.2% | 4.187% | 1.161% | 2.047% | 2.304% | 0% | 14.6% | 4.498% | 5.862%
| PDM3 |  | -1.293% | 8.551% | 11.08% | 3.762% | -12.87% | 5.092% | 1.101% | 7.221% | -16.86% | -4.22% | 184.7% | -4.22% | 30.37% | 159.4% | -1.559% | -6.082% | 0.3442% | 4.294% | -20.18% | 17.73% | 2.002% | 12.73%
| Z-Score (Absolute) |  | 0.4 | 0.54 | 0.78 | 0.08 | 1.5 | 0.21 | 0.17 | 0.41 | 1.87 | 0.67 | 17.26 | 0.67 | 2.61 | 6.9 | 0.42 | 0.85 | 0.24 | 0.13 | 2.19 | 1.41 | 0.08 | 0.93
| Analytical results for Zr in OREAS 752b (Indicative Value 66 ppm) | [25 empty] | Indicative
Zr | Round | Replicate | 1.03: Lab; 1.04: Lab; 1.05: Lab; 1.06: Lab |  |  | 1
| No | No | 1.03: 1.01; 1.04: 1.02; 1.05: 1.04; 1.06: 1.28 |  |  | ppm
|  |  | 1.03: PF*MS; 1.04: PF*OES/MS; 1.05: PF*MS; 1.06: PF*OES |  |  | 0
0
| 1 | 1 | 1.03: 63; 1.04: 64.856; 1.05: 71.6; 1.06: 25.9 |  |  | 1
| 1 | 2 | 1.03: 67; 1.04: 70.0379; 1.05: 61; 1.06: 28.2 |  |  | 7
| 1 | 3 | 1.03: 64; 1.04: 66.8779; 1.05: 63.5; 1.06: 28.1 |  |  | 16
| 1 | 4 | 1.03: 67; 1.04: 65.8285; 1.05: 62.2; 1.06: 28.1 |  |  | 65.7686
| 1 | 5 | 1.03: 65; 1.04: 65.2847; 1.05: 71.2; 1.06: 26.3 |  |  | 13
| 1 | 6 | 1.03: 68; 1.04: 64.9502; 1.05: 62.5; 1.06: 32.9
| Mean |  | 1.03: 65.6667; 1.04: 66.3059; 1.05: 65.3333; 1.06: 28.25
| Median |  | 1.03: 66; 1.04: 65.5566; 1.05: 63; 1.06: 28.1
| Std Dev. |  | 1.03: 1.9664; 1.04: 1.9731; 1.05: 4.7681; 1.06: 2.4898
| Rel.Std.Dev. |  | 1.03: 2.994%; 1.04: 2.976%; 1.05: 7.298%; 1.06: 8.813%
| PDM3 |  | 1.03: -0.155%; 1.04: 0.8169%; 1.05: -0.6618%; 1.06: -57.05%
| Z-Score (Absolute) |  | 1.03: 0.23; 1.04: 1.12; 1.05: 0.23; 1.06: 51.66
Note on C17: Z-Scores have been calculated inclusive of individual outliers. In general, laboratory batches are rejected if Z-Score > 2.5.
Note on C35: Z-Scores have been calculated inclusive of individual outliers. In general, laboratory batches are rejected if Z-Score > 2.5.
Note on C53: Z-Scores have been calculated inclusive of individual outliers. In general, laboratory batches are rejected if Z-Score > 2.5.
Note on C71: Z-Scores have been calculated inclusive of individual outliers. In general, laboratory batches are rejected if Z-Score > 2.5.
Note on C89: Z-Scores have been calculated inclusive of individual outliers. In general, laboratory batches are rejected if Z-Score > 2.5.
Note on C107: Z-Scores have been calculated inclusive of individual outliers. In general, laboratory batches are rejected if Z-Score > 2.5.
Note on C125: Z-Scores have been calculated inclusive of individual outliers. In general, laboratory batches are rejected if Z-Score > 2.5.
Note on C143: Z-Scores have been calculated inclusive of individual outliers. In general, laboratory batches are rejected if Z-Score > 2.5.
Note on C161: Z-Scores have been calculated inclusive of individual outliers. In general, laboratory batches are rejected if Z-Score > 2.5.
Note on C179: Z-Scores have been calculated inclusive of individual outliers. In general, laboratory batches are rejected if Z-Score > 2.5.
Note on C197: Z-Scores have been calculated inclusive of individual outliers. In general, laboratory batches are rejected if Z-Score > 2.5.
Note on C215: Z-Scores have been calculated inclusive of individual outliers. In general, laboratory batches are rejected if Z-Score > 2.5.
Note on C233: Z-Scores have been calculated inclusive of individual outliers. In general, laboratory batches are rejected if Z-Score > 2.5.
Note on C251: Z-Scores have been calculated inclusive of individual outliers. In general, laboratory batches are rejected if Z-Score > 2.5.
Note on C269: Z-Scores have been calculated inclusive of individual outliers. In general, laboratory batches are rejected if Z-Score > 2.5.
Note on C287: Z-Scores have been calculated inclusive of individual outliers. In general, laboratory batches are rejected if Z-Score > 2.5.
Note on C306: Z-Scores have been calculated inclusive of individual outliers. In general, laboratory batches are rejected if Z-Score > 2.5.
Note on C325: Z-Scores have been calculated inclusive of individual outliers. In general, laboratory batches are rejected if Z-Score > 2.5.
Note on C343: Z-Scores have been calculated inclusive of individual outliers. In general, laboratory batches are rejected if Z-Score > 2.5.
Note on C361: Z-Scores have been calculated inclusive of individual outliers. In general, laboratory batches are rejected if Z-Score > 2.5.
Note on C379: Z-Scores have been calculated inclusive of individual outliers. In general, laboratory batches are rejected if Z-Score > 2.5.
Note on C397: Z-Scores have been calculated inclusive of individual outliers. In general, laboratory batches are rejected if Z-Score > 2.5.
Note on C415: Z-Scores have been calculated inclusive of individual outliers. In general, laboratory batches are rejected if Z-Score > 2.5.
Note on C433: Z-Scores have been calculated inclusive of individual outliers. In general, laboratory batches are rejected if Z-Score > 2.5.
Note on C452: Z-Scores have been calculated inclusive of individual outliers. In general, laboratory batches are rejected if Z-Score > 2.5.
Note on C470: Z-Scores have been calculated inclusive of individual outliers. In general, laboratory batches are rejected if Z-Score > 2.5.
Note on C488: Z-Scores have been calculated inclusive of individual outliers. In general, laboratory batches are rejected if Z-Score > 2.5.
Note on C507: Z-Scores have been calculated inclusive of individual outliers. In general, laboratory batches are rejected if Z-Score > 2.5.
Note on C525: Z-Scores have been calculated inclusive of individual outliers. In general, laboratory batches are rejected if Z-Score > 2.5.
Note on C543: Z-Scores have been calculated inclusive of individual outliers. In general, laboratory batches are rejected if Z-Score > 2.5.
Note on C562: Z-Scores have been calculated inclusive of individual outliers. In general, laboratory batches are rejected if Z-Score > 2.5.
Note on C580: Z-Scores have been calculated inclusive of individual outliers. In general, laboratory batches are rejected if Z-Score > 2.5.
Note on C598: Z-Scores have been calculated inclusive of individual outliers. In general, laboratory batches are rejected if Z-Score > 2.5.
Note on C616: Z-Scores have been calculated inclusive of individual outliers. In general, laboratory batches are rejected if Z-Score > 2.5.
Note on C634: Z-Scores have been calculated inclusive of individual outliers. In general, laboratory batches are rejected if Z-Score > 2.5.
Note on C652: Z-Scores have been calculated inclusive of individual outliers. In general, laboratory batches are rejected if Z-Score > 2.5.
Note on C671: Z-Scores have been calculated inclusive of individual outliers. In general, laboratory batches are rejected if Z-Score > 2.5.
Note on C689: Z-Scores have been calculated inclusive of individual outliers. In general, laboratory batches are rejected if Z-Score > 2.5.
Note on C707: Z-Scores have been calculated inclusive of individual outliers. In general, laboratory batches are rejected if Z-Score > 2.5.
Note on C725: Z-Scores have been calculated inclusive of individual outliers. In general, laboratory batches are rejected if Z-Score > 2.5.
Note on C743: Z-Scores have been calculated inclusive of individual outliers. In general, laboratory batches are rejected if Z-Score > 2.5.
Note on C761: Z-Scores have been calculated inclusive of individual outliers. In general, laboratory batches are rejected if Z-Score > 2.5.
Note on C779: Z-Scores have been calculated inclusive of individual outliers. In general, laboratory batches are rejected if Z-Score > 2.5.
Note on C797: Z-Scores have been calculated inclusive of individual outliers. In general, laboratory batches are rejected if Z-Score > 2.5.
Note on C815: Z-Scores have been calculated inclusive of individual outliers. In general, laboratory batches are rejected if Z-Score > 2.5.
Note on C833: Z-Scores have been calculated inclusive of individual outliers. In general, laboratory batches are rejected if Z-Score > 2.5.
Note on C851: Z-Scores have been calculated inclusive of individual outliers. In general, laboratory batches are rejected if Z-Score > 2.5.
Note on C869: Z-Scores have been calculated inclusive of individual outliers. In general, laboratory batches are rejected if Z-Score > 2.5.
Note on C887: Z-Scores have been calculated inclusive of individual outliers. In general, laboratory batches are rejected if Z-Score > 2.5.
Note on C905: Z-Scores have been calculated inclusive of individual outliers. In general, laboratory batches are rejected if Z-Score > 2.5.
Note on C923: Z-Scores have been calculated inclusive of individual outliers. In general, laboratory batches are rejected if Z-Score > 2.5.
Note on C941: Z-Scores have been calculated inclusive of individual outliers. In general, laboratory batches are rejected if Z-Score > 2.5.
Note on C959: Z-Scores have been calculated inclusive of individual outliers. In general, laboratory batches are rejected if Z-Score > 2.5.
Note on C977: Z-Scores have been calculated inclusive of individual outliers. In general, laboratory batches are rejected if Z-Score > 2.5.
Note on C996: Z-Scores have been calculated inclusive of individual outliers. In general, laboratory batches are rejected if Z-Score > 2.5.
Note on C1014: Z-Scores have been calculated inclusive of individual outliers. In general, laboratory batches are rejected if Z-Score > 2.5.
Note on C1032: Z-Scores have been calculated inclusive of individual outliers. In general, laboratory batches are rejected if Z-Score > 2.5.
Note on C1051: Z-Scores have been calculated inclusive of individual outliers. In general, laboratory batches are rejected if Z-Score > 2.5.
Note on C1070: Z-Scores have been calculated inclusive of individual outliers. In general, laboratory batches are rejected if Z-Score > 2.5.
Note on C1088: Z-Scores have been calculated inclusive of individual outliers. In general, laboratory batches are rejected if Z-Score > 2.5.
Note on C1106: Z-Scores have been calculated inclusive of individual outliers. In general, laboratory batches are rejected if Z-Score > 2.5.
Note on C1125: Z-Scores have been calculated inclusive of individual outliers. In general, laboratory batches are rejected if Z-Score > 2.5.
Note on C1143: Z-Scores have been calculated inclusive of individual outliers. In general, laboratory batches are rejected if Z-Score > 2.5.
Note on C1161: Z-Scores have been calculated inclusive of individual outliers. In general, laboratory batches are rejected if Z-Score > 2.5.

## Fusion XRF
| Analytical results for Ag in OREAS 752b (Indicative Value 0.154 ppm) | [21 empty] | Indicative
Ag | Round | Replicate | Lab | [19 empty] | 1
| No | No | 1.12 | [19 empty] | ppm
|  |  | BF*XRF | [19 empty] | 3
3
| 1 | 1 | 0.196 | [19 empty] | 1
| 1 | 2 | 0.153 | [19 empty] | 4
| 1 | 3 | 0.165 | [19 empty] | 16
| 1 | 4 | 0.159 | [19 empty] | 0.15417
| 1 | 5 | 0.106 | [19 empty] | 16
| 1 | 6 | 0.146
| Mean |  | 0.15417
| Median |  | 0.156
| Std Dev. |  | 0.029253
| Rel.Std.Dev. |  | 18.98%
| PDM3 |  | -2.109e-13%
| Z-Score (Absolute) |  | NA
| Analytical results for Al2O3 in OREAS 752b (Certified Value 10.19 wt.%) | [21 empty] | Certified
Al2O3 | Round | Replicate | Lab | Lab | Lab | Lab | Lab | Lab | Lab | Lab | Lab | Lab | Lab | Lab | Lab | Lab | Lab | Lab | Lab | Lab | Lab | Lab | 1
| No | No | 1.01 | 1.02 | 1.03 | 1.04 | 1.06 | 1.07 | 1.09 | 1.10 | 1.11 | 1.12 | 1.13 | 1.14 | 1.16 | 1.19 | 1.20 | 1.22 | 1.23 | 1.25 | 1.26 | 1.28 | wt.%
|  |  | BF*XRF | BF*XRF | BF*XRF | BF*XRF | BF*XRF | BF*XRF | BF*XRF | BF*XRF | BF*XRF | BF*XRF | OxBF*XRF | OxBF*XRF | OxBF*XRF | BF*XRF | BF*XRF | BF*XRF | BF*XRF | BF*XRF | BF*XRF | BF*XRF | 2
3
| 1 | 1 | 10.21 | 10.2256 | 10.48 | 10.21 | 10.41 | 10.15 | 10.054 | 10.02 | 10.1981 | 9.62 | 10.1 | 9.83 | 9.89 | 9.92 | 9.9905 | 10.1447 | 10.31 | 10.59 | 10.1173 | 10.62 | 1
| 1 | 2 | 10.22 | 10.2177 | 10.41 | 10 | 10.41 | 10.18 | 10.049 | 10.02 | 10.1519 | 10.26 | 10.15 | 10.3 | 9.78 | 9.88 | 9.893 | 10.1239 | 10.31 | 10.5 | 10.1284 | 10.47 | 0
| 1 | 3 | 10.19 | 10.1609 | 10.46 | 10.14 | 10.4 | 10.16 | 10.073 | 9.85 | 10.2053 | 10.62 | 10.2 | 10 | 9.87 | 9.99 | 9.9021 | 10.1542 | 10.29 | 10.48 | 10.1778 | 10.19 | 16
| 1 | 4 | 10.28 | 10.0873 | 10.43 | 10.33 | 10.47 | 10.1 | 10.121 | 10 | 10.1905 | 10.42 | 10.15 | 9.92 | 9.96 | 9.93 | 9.9416 | 10.1334 | 10.27 | 10.67 | 10.2352 | 10.39 | 10.1851
| 1 | 5 | 10.23 | 10.155 | 10.36 | 10.14 | 10.45 | 10.11 | 9.922 | 11.87 | 10.1905 | 10.6 | 10.25 | 10.05 | 9.91 | 9.94 | 9.8833 | 10.1145 | 10.3 | 10.55 | 10.208 | 10.42 | 116
| 1 | 6 | 10.23 | 10.1888 | 10.36 | 10.19 | 10.42 | 10.14 | 10.016 | 10.02 | 10.2555 | 10.38 | 10.15 | 10.05 | 9.88 | 9.96 | 9.8992 | 10.1353 | 10.28 | 10.42 | 10.1808 | 10.37
| Mean |  | 10.2267 | 10.1725 | 10.4167 | 10.1683 | 10.4267 | 10.14 | 10.0392 | 10.2967 | 10.1987 | 10.3167 | 10.1667 | 10.025 | 9.8817 | 9.9367 | 9.9183 | 10.1343 | 10.2933 | 10.535 | 10.1746 | 10.41
| Median |  | 10.225 | 10.1749 | 10.42 | 10.165 | 10.415 | 10.145 | 10.0515 | 10.02 | 10.1943 | 10.4 | 10.15 | 10.025 | 9.885 | 9.935 | 9.9006 | 10.1343 | 10.295 | 10.525 | 10.1793 | 10.405
| Std Dev. |  | 0.030111 | 0.050644 | 0.050067 | 0.10797 | 0.027325 | 0.030332 | 0.066967 | 0.77363 | 0.033455 | 0.36757 | 0.05164 | 0.15909 | 0.059133 | 0.037238 | 0.04063 | 0.014179 | 0.01633 | 0.088261 | 0.045301 | 0.14014
| Rel.Std.Dev. |  | 0.2944% | 0.4979% | 0.4806% | 1.062% | 0.2621% | 0.2991% | 0.6671% | 7.513% | 0.328% | 3.563% | 0.5079% | 1.587% | 0.5984% | 0.3748% | 0.4096% | 0.1399% | 0.1586% | 0.8378% | 0.4452% | 1.346%
| PDM3 |  | 0.408% | -0.1233% | 2.273% | -0.1647% | 2.372% | -0.4429% | -1.433% | 1.095% | 0.1329% | 1.292% | -0.1811% | -1.572% | -2.979% | -2.439% | -2.62% | -0.4986% | 1.063% | 3.435% | -0.1034% | 2.208%
| Z-Score (Absolute) |  | 0.28 | 0.01 | 1.27 | 0.03 | 1.33 | 0.18 | 0.7 | 0.64 | 0.13 | 0.75 | 0.04 | 0.78 | 1.53 | 1.24 | 1.34 | 0.21 | 0.63 | 1.89 | 0.01 | 1.24
| Analytical results for As in OREAS 752b (Indicative Value 6.29 ppm) | [21 empty] | Indicative
As | Round | Replicate | Lab | Lab | Lab | Lab | Lab | [15 empty] | 1
| No | No | 1.12 | 1.13 | 1.14 | 1.16 | 1.26 | [15 empty] | ppm
|  |  | BF*XRF | OxBF*XRF | OxBF*XRF | OxBF*XRF | BF*XRF | [15 empty] | 2
2
| 1 | 1 | 18 | < 100 | < 100 | < 100 | 8 | [15 empty] | 1
| 1 | 2 | 15 | < 100 | < 100 | < 100 | 8 | [15 empty] | 5
| 1 | 3 | < 5 | < 100 | < 100 | < 100 | 8 | [15 empty] | 16
| 1 | 4 | < 5 | 100 | < 100 | < 100 | 8 | [15 empty] | 6.287
| 1 | 5 | < 5 | 100 | < 100 | < 100 | 8 | [15 empty] | 17
| 1 | 6 | < 5 | 100 | < 100 | < 100
| Mean |  | 16.5 | 100 |  |  | 8
| Median |  | 16.5 | 100 |  |  | 8
| Std Dev. |  | 2.1213 | 0 |  |  | 0
| Rel.Std.Dev. |  | 12.86% | 0% |  |  | 0%
| PDM3 |  | 162.4% | 1491% |  |  | 27.25%
| Z-Score (Absolute) |  | 1.16 | 0.67 | 0 | 0 | 1.14
| Analytical results for BaO in OREAS 752b (Certified Value 224 ppm) | [21 empty] | Certified
BaO | Round | Replicate | Lab | Lab | Lab | Lab | Lab | Lab | Lab | Lab | Lab | Lab | Lab | Lab | Lab | Lab | Lab | [5 empty] | 1
| No | No | 1.02 | 1.03 | 1.07 | 1.10 | 1.11 | 1.12 | 1.13 | 1.14 | 1.16 | 1.19 | 1.22 | 1.23 | 1.25 | 1.26 | 1.28 | [5 empty] | ppm
|  |  | BF*XRF | BF*XRF | BF*XRF | BF*XRF | BF*XRF | BF*XRF | OxBF*XRF | OxBF*XRF | OxBF*XRF | BF*XRF | BF*XRF | BF*XRF | BF*XRF | BF*XRF | BF*XRF | [5 empty] | 0
0
| 1 | 1 | 190 | 200 | 300 | 300 | 236.0486 | 241.2 | 300 | 200 | 100 | 200 | 200 | 220 | < 100 | 210 | 200 | [5 empty] | 1
| 1 | 2 | 260 | 200 | 300 | 200 | 239.1238 | 249 | 300 | 100 | 100 | 200 | 200 | 330 | < 100 | 230 | 200 | [5 empty] | 0
| 1 | 3 | 230 | 300 | 300 | 200 | 227.2108 | 237.8 | 200 | 200 | 200 | 300 | 200 | 220 | < 100 | 180 | 200 | [5 empty] | 16
| 1 | 4 | 240 | 300 | 300 | 300 | 263.9047 | 243.4 | 300 | 200 | 100 | 200 | 300 | 220 | < 100 | 220 | 200 | [5 empty] | 224.4153
| 1 | 5 | 240 | 200 | 300 | 100 | 263.9047 | 225.5 | 300 | 300 | 200 | 200 | 200 | 330 | < 100 | 230 | 200 | [5 empty] | 117
| 1 | 6 | 220 | 200 | 300 | 200 | 231.1796 | 240 | 300 | 200 | 200 | 200 | 200 | 220 | < 100 | 200 | 200
| Mean |  | 230 | 233.3333 | 300 | 216.6667 | 243.562 | 239.4833 | 283.3333 | 200 | 150 | 216.6667 | 216.6667 | 256.6667 |  | 211.6667 | 200
| Median |  | 235 | 200 | 300 | 200 | 237.5862 | 240.6 | 300 | 200 | 150 | 200 | 200 | 220 |  | 215 | 200
| Std Dev. |  | 23.6643 | 51.6398 | 0 | 75.2773 | 16.2757 | 7.842 | 40.8248 | 63.2456 | 54.7723 | 40.8248 | 40.8248 | 56.8038 |  | 19.4079 | 0
| Rel.Std.Dev. |  | 10.29% | 22.13% | 0% | 34.74% | 6.682% | 3.275% | 14.41% | 31.62% | 36.51% | 18.84% | 18.84% | 22.13% |  | 9.169% | 0%
| PDM3 |  | 2.489% | 3.974% | 33.68% | -3.453% | 8.532% | 6.714% | 26.25% | -10.88% | -33.16% | -3.453% | -3.453% | 14.37% |  | -5.681% | -10.88%
| Z-Score (Absolute) |  | 0.54 | 0.67 | 3.37 | 0 | 1.09 | 0.92 | 2.7 | 0.67 | 2.7 | 0 | 0 | 1.77 | 6.74 | 0.2 | 0.67
| Analytical results for Be in OREAS 752b (Indicative Value 7.83 ppm) | [21 empty] | Indicative
Be | Round | Replicate | Lab | [19 empty] | 1
| No | No | 1.12 | [19 empty] | ppm
|  |  | BF*XRF | [19 empty] | 2
2
| 1 | 1 | 9 | [19 empty] | 1
| 1 | 2 | 9 | [19 empty] | 12
| 1 | 3 | 8 | [19 empty] | 16
| 1 | 4 | 7 | [19 empty] | 7.8333
| 1 | 5 | 7 | [19 empty] | 18
| 1 | 6 | 7
| Mean |  | 7.8333
| Median |  | 7.5
| Std Dev. |  | 0.98319
| Rel.Std.Dev. |  | 12.55%
| PDM3 |  | 4.441e-14%
| Z-Score (Absolute) |  | NA
| Analytical results for Bi in OREAS 752b (Indicative Value < 100 ppm) | [21 empty] | Indicative
Bi | Round | Replicate | Lab | Lab | Lab | Lab | [16 empty] | 1
| No | No | 1.12 | 1.13 | 1.14 | 1.16 | [16 empty] | ppm
|  |  | BF*XRF | OxBF*XRF | OxBF*XRF | OxBF*XRF | [16 empty] | 0
0
| 1 | 1 | 0.6 | < 100 | < 100 | < 100 | [16 empty] | 1
| 1 | 2 | 0.7 | < 100 | < 100 | < 100 | [16 empty] | 13
| 1 | 3 | 0.5 | < 100 | < 100 | < 100 | [16 empty] | 16
| 1 | 4 | 0.6 | < 100 | < 100 | < 100 | [16 empty] | < 100
| 1 | 5 | 0.4 | < 100 | < 100 | < 100 | [16 empty] | 19
| 1 | 6 | 0.5 | < 100 | < 100 | < 100
| Mean |  | 0.55
| Median |  | 0.55
| Std Dev. |  | 0.10488
| Rel.Std.Dev. |  | 19.07%
PDM3
| Z-Score (Absolute) |  | NA | NA | NA | NA
| Analytical results for CaO in OREAS 752b (Certified Value 0.506 wt.%) | [21 empty] | Certified
CaO | Round | Replicate | Lab | Lab | Lab | Lab | Lab | Lab | Lab | Lab | Lab | Lab | Lab | Lab | Lab | Lab | Lab | Lab | Lab | Lab | Lab | Lab | 1
| No | No | 1.01 | 1.02 | 1.03 | 1.04 | 1.06 | 1.07 | 1.09 | 1.10 | 1.11 | 1.12 | 1.13 | 1.14 | 1.16 | 1.19 | 1.20 | 1.22 | 1.23 | 1.25 | 1.26 | 1.28 | wt.%
|  |  | BF*XRF | BF*XRF | BF*XRF | BF*XRF | BF*XRF | BF*XRF | BF*XRF | BF*XRF | BF*XRF | BF*XRF | OxBF*XRF | OxBF*XRF | OxBF*XRF | BF*XRF | BF*XRF | BF*XRF | BF*XRF | BF*XRF | BF*XRF | BF*XRF | 3
3
| 1 | 1 | 0.5 | 0.485 | 0.53 | 0.5 | 0.52 | 0.52 | 0.52 | 0.5 | 0.50413 | 0.45 | 0.51 | 0.49 | 0.51 | 0.49 | 0.49006 | 0.50231 | 0.51 | 0.52 | 0.50333 | 0.81 | 1
| 1 | 2 | 0.51 | 0.484 | 0.52 | 0.49 | 0.52 | 0.51 | 0.515 | 0.52 | 0.50494 | 0.46 | 0.5 | 0.5 | 0.49 | 0.49 | 0.48688 | 0.49392 | 0.51 | 0.52 | 0.50421 | 0.77 | 0
| 1 | 3 | 0.51 | 0.479 | 0.52 | 0.5 | 0.52 | 0.51 | 0.52 | 0.5 | 0.50562 | 0.47 | 0.5 | 0.49 | 0.51 | 0.49 | 0.49264 | 0.49812 | 0.52 | 0.52 | 0.50009 | 0.77 | 16
| 1 | 4 | 0.51 | 0.479 | 0.52 | 0.51 | 0.52 | 0.51 | 0.523 | 0.51 | 0.50955 | 0.46 | 0.51 | 0.5 | 0.5 | 0.49 | 0.50148 | 0.50371 | 0.52 | 0.53 | 0.50318 | 0.78 | 0.50551
| 1 | 5 | 0.5 | 0.476 | 0.52 | 0.51 | 0.52 | 0.52 | 0.512 | 0.32 | 0.50955 | 0.47 | 0.51 | 0.49 | 0.51 | 0.49 | 0.51224 | 0.49252 | 0.51 | 0.54 | 0.50627 | 0.81 | 118
| 1 | 6 | 0.51 | 0.482 | 0.52 | 0.5 | 0.52 | 0.51 | 0.509 | 0.5 | 0.5085 | 0.45 | 0.5 | 0.49 | 0.5 | 0.5 | 0.49381 | 0.49112 | 0.51 | 0.52 | 0.50627 | 0.83
| Mean |  | 0.50667 | 0.48083 | 0.52167 | 0.50167 | 0.52 | 0.51333 | 0.5165 | 0.475 | 0.50705 | 0.46 | 0.505 | 0.49333 | 0.50333 | 0.49167 | 0.49619 | 0.49695 | 0.51333 | 0.525 | 0.50389 | 0.795
| Median |  | 0.51 | 0.4805 | 0.52 | 0.5 | 0.52 | 0.51 | 0.5175 | 0.5 | 0.50706 | 0.46 | 0.505 | 0.49 | 0.505 | 0.49 | 0.49323 | 0.49602 | 0.51 | 0.52 | 0.50377 | 0.795
| Std Dev. |  | 0.005164 | 0.0034303 | 0.0040825 | 0.0075277 | 0 | 0.005164 | 0.0053944 | 0.076354 | 0.0024354 | 0.0089443 | 0.0054772 | 0.005164 | 0.008165 | 0.0040825 | 0.0092524 | 0.0052648 | 0.005164 | 0.0083666 | 0.0023083 | 0.0251
| Rel.Std.Dev. |  | 1.019% | 0.7134% | 0.7826% | 1.501% | 0% | 1.006% | 1.044% | 16.07% | 0.4803% | 1.944% | 1.085% | 1.047% | 1.622% | 0.8303% | 1.865% | 1.059% | 1.006% | 1.594% | 0.4581% | 3.157%
| PDM3 |  | 0.2286% | -4.882% | 3.196% | -0.7605% | 2.866% | 1.547% | 2.174% | -6.036% | 0.3042% | -9.003% | -0.1011% | -2.409% | -0.4308% | -2.739% | -1.845% | -1.694% | 1.547% | 3.855% | -0.3204% | 57.27%
| Z-Score (Absolute) |  | 0.15 | 1.59 | 1.16 | 0.19 | 1.05 | 0.6 | 0.81 | 1.99 | 0.18 | 3 | 0.04 | 0.75 | 0.08 | 0.86 | 0.56 | 0.51 | 0.6 | 1.39 | 0.04 | 19.59
| Analytical results for Ce in OREAS 752b (Indicative Value 14.7 ppm) | [21 empty] | Indicative
Ce | Round | Replicate | Lab | Lab | Lab | Lab | Lab | Lab | [14 empty] | 1
| No | No | 1.12 | 1.13 | 1.14 | 1.16 | 1.22 | 1.28 | [14 empty] | ppm
|  |  | BF*XRF | OxBF*XRF | OxBF*XRF | OxBF*XRF | BF*XRF | BF*XRF | [14 empty] | 1
1
| 1 | 1 | 16.6 | < 80 | < 80 | < 80 | 160 | 13.11 | [14 empty] | 1
| 1 | 2 | 15.7 | < 80 | < 80 | < 80 | 240 | 13.14 | [14 empty] | 14
| 1 | 3 | 16.8 | < 80 | < 80 | < 80 | 160 | 12.99 | [14 empty] | 16
| 1 | 4 | 15.7 | < 80 | < 80 | < 80 | 160 | 13.18 | [14 empty] | 14.7433
| 1 | 5 | 16.9 | < 80 | < 80 | < 80 | 240 | 13.32 | [14 empty] | 20
| 1 | 6 | 16 | < 80 | < 80 | < 80 | < 80 | 13.48
| Mean |  | 16.2833 |  |  |  | 192 | 13.2033
| Median |  | 16.3 |  |  |  | 160 | 13.16
| Std Dev. |  | 0.54924 |  |  |  | 43.8178 | 0.17259
| Rel.Std.Dev. |  | 3.373% |  |  |  | 22.82% | 1.307%
| PDM3 |  | 10.45% |  |  |  | 1202% | -10.45%
| Z-Score (Absolute) |  | 1.35 | 0 | 0 | 0 | 7.12 | 1.52
| Analytical results for Co in OREAS 752b (Indicative Value < 100 ppm) | [21 empty] | Indicative
Co | Round | Replicate | Lab | Lab | Lab | Lab | Lab | Lab | [14 empty] | 1
| No | No | 1.09 | 1.12 | 1.13 | 1.14 | 1.16 | 1.22 | [14 empty] | ppm
|  |  | BF*XRF | BF*XRF | OxBF*XRF | OxBF*XRF | OxBF*XRF | BF*XRF | [14 empty] | 0
0
| 1 | 1 | < 37 | 2.1 | < 100 | < 100 | < 100 | < 70 | [14 empty] | 1
| 1 | 2 | < 37 | 2.1 | < 100 | < 100 | < 100 | < 70 | [14 empty] | 15
| 1 | 3 | < 37 | 1.9 | < 100 | < 100 | < 100 | < 70 | [14 empty] | 16
| 1 | 4 | < 37 | 1.9 | < 100 | < 100 | < 100 | < 70 | [14 empty] | < 100
| 1 | 5 | < 37 | 1.8 | < 100 | < 100 | < 100 | < 70 | [14 empty] | 21
| 1 | 6 | < 37 | 1.9 | < 100 | < 100 | < 100 | < 70
| Mean |  |  | 1.95
| Median |  |  | 1.9
| Std Dev. |  |  | 0.12247
| Rel.Std.Dev. |  |  | 6.281%
PDM3
| Z-Score (Absolute) |  | 2.54 | 4.2 | 0.67 | 0.67 | 0.67 | 0.67
| Analytical results for Cr2O3 in OREAS 752b (Certified Value < 100 ppm) | [21 empty] | Certified
Cr2O3 | Round | Replicate | Lab | Lab | Lab | Lab | Lab | Lab | Lab | Lab | Lab | Lab | Lab | Lab | Lab | Lab | Lab | Lab | Lab |  |  |  | 1
| No | No | 1.02 | 1.03 | 1.04 | 1.06 | 1.07 | 1.09 | 1.10 | 1.12 | 1.13 | 1.14 | 1.16 | 1.19 | 1.22 | 1.23 | 1.25 | 1.26 | 1.28 |  |  |  | ppm
|  |  | BF*XRF | BF*XRF | BF*XRF | BF*XRF | BF*XRF | BF*XRF | BF*XRF | BF*XRF | OxBF*XRF | OxBF*XRF | OxBF*XRF | BF*XRF | BF*XRF | BF*XRF | BF*XRF | BF*XRF | BF*XRF |  |  |  | 0
0
| 1 | 1 | 50 | < 100 | < 100 | < 100 | < 50 | < 100 | < 100 | 23.4 | < 150 | < 150 | < 150 | < 100 | < 100 | < 100 | < 100 | 20 | < 100 |  |  |  | 1
| 1 | 2 | 80 | < 100 | 100 | < 100 | < 50 | < 100 | < 100 | 83.3 | < 150 | < 150 | < 150 | < 100 | < 100 | < 100 | < 100 | 30 | < 100 |  |  |  | 0
| 1 | 3 | < 50 | < 100 | < 100 | < 100 | < 50 | < 100 | < 100 | 21.9 | < 150 | < 150 | < 150 | < 100 | < 100 | < 100 | < 100 | 30 | < 100 |  |  |  | 16
| 1 | 4 | 50 | < 100 | < 100 | 100 | < 50 | < 100 | 200 | 36.5 | 150 | < 150 | < 150 | < 100 | < 100 | < 100 | < 100 | 50 | < 100 |  |  |  | < 100
| 1 | 5 | < 50 | < 100 | < 100 | < 100 | < 50 | < 100 | < 100 | 10.2 | < 150 | < 150 | < 150 | < 100 | < 100 | < 100 | < 100 | 30 | < 100 |  |  |  | 119
| 1 | 6 | < 50 | < 100 | < 100 | < 100 | < 50 | < 100 | < 100 | 17.5 | < 150 | < 150 | < 150 | < 100 | < 100 | < 100 | < 100 | 20 | < 100
| Mean |  | 60 |  | 100 | 100 |  |  | 200 | 32.1333 | 150 | [6 empty] | 30
| Median |  | 50 |  | 100 | 100 |  |  | 200 | 22.65 | 150 | [6 empty] | 30
| Std Dev. |  | 17.3205 | [6 empty] | 26.5077 | [7 empty] | 10.9545
| Rel.Std.Dev. |  | 28.87% | [6 empty] | 82.49% | [7 empty] | 36.51%
PDM3
| Z-Score (Absolute) |  | 0.61 | 0 | 0.67 | 0.67 | 2.02 | 0 | 2.02 | 1.44 | 2.85 | 1.87 | 1.87 | 0 | 0 | 0 | 0 | 1.62 | 0
| Analytical results for Cs in OREAS 752b (Indicative Value 118 ppm) | [21 empty] | Indicative
Cs | Round | Replicate | Lab | Lab | [18 empty] | 1
| No | No | 1.12 | 1.22 | [18 empty] | ppm
|  |  | BF*XRF | BF*XRF | [18 empty] | 0
0
| 1 | 1 | 127 | 200 | [18 empty] | 1
| 1 | 2 | 130 | 200 | [18 empty] | 16
| 1 | 3 | 128 | < 100 | [18 empty] | 16
| 1 | 4 | 130 | 100 | [18 empty] | 118.3333
| 1 | 5 | 125 | < 100 | [18 empty] | 22
| 1 | 6 | 130 | < 100
| Mean |  | 128.3333 | 166.6667
| Median |  | 129 | 200
| Std Dev. |  | 2.0656 | 57.735
| Rel.Std.Dev. |  | 1.61% | 34.64%
| PDM3 |  | 8.451% | 40.85%
| Z-Score (Absolute) |  | 0.67 | 0.67
| Analytical results for CuO in OREAS 752b (Indicative Value 33 ppm) | [21 empty] | Indicative
CuO | Round | Replicate | Lab | Lab | Lab | Lab | Lab | Lab | [14 empty] | 1
| No | No | 1.09 | 1.12 | 1.13 | 1.14 | 1.16 | 1.26 | [14 empty] | ppm
|  |  | BF*XRF | BF*XRF | OxBF*XRF | OxBF*XRF | OxBF*XRF | BF*XRF | [14 empty] | 1
1
| 1 | 1 | < 50 | 36.3 | < 63 | < 63 | < 63 | 40 | [14 empty] | 1
| 1 | 2 | < 50 | 25 | 75 | < 63 | < 63 | 40 | [14 empty] | 17
| 1 | 3 | < 50 | 25 | < 63 | < 63 | < 63 | 40 | [14 empty] | 16
| 1 | 4 | < 50 | 22.5 | < 63 | < 63 | < 63 | 50 | [14 empty] | 33.0346
| 1 | 5 | < 50 | 26.3 | < 63 | < 63 | 63 | 50 | [14 empty] | 23
| 1 | 6 | < 50 | 22.5 | < 63 | 75 | < 63 | 50
| Mean |  |  | 26.2667 | 75 | 75 | 63 | 45
| Median |  |  | 25 | 75 | 75 | 63 | 45
| Std Dev. |  |  | 5.143 |  |  |  | 5.4772
| Rel.Std.Dev. |  |  | 19.58% |  |  |  | 12.17%
| PDM3 |  |  | -20.49% | 127% | 127% | 90.71% | 36.22%
| Z-Score (Absolute) |  | 1.99 | 1.79 | 0.17 | 0.17 | 0.17 | 1.18
| Analytical results for Dy in OREAS 752b (Indicative Value 1.17 ppm) | [21 empty] | Indicative
Dy | Round | Replicate | Lab | Lab | [18 empty] | 1
| No | No | 1.12 | 1.28 | [18 empty] | ppm
|  |  | BF*XRF | BF*XRF | [18 empty] | 2
2
| 1 | 1 | 1.14 | < 10 | [18 empty] | 1
| 1 | 2 | 1.3 | < 10 | [18 empty] | 18
| 1 | 3 | 1.17 | < 10 | [18 empty] | 16
| 1 | 4 | 1.09 | < 10 | [18 empty] | 1.1667
| 1 | 5 | 1.2 | < 10 | [18 empty] | 24
| 1 | 6 | 1.1 | < 10
| Mean |  | 1.1667
| Median |  | 1.155
| Std Dev. |  | 0.077374
| Rel.Std.Dev. |  | 6.632%
| PDM3 |  | -2.887e-13%
| Z-Score (Absolute) |  | 0.67 | 0.67
| Analytical results for Er in OREAS 752b (Indicative Value 0.63 ppm) | [21 empty] | Indicative
Er | Round | Replicate | Lab | Lab | [18 empty] | 1
| No | No | 1.12 | 1.28 | [18 empty] | ppm
|  |  | BF*XRF | BF*XRF | [18 empty] | 2
2
| 1 | 1 | 0.68 | < 10 | [18 empty] | 1
| 1 | 2 | 0.69 | < 10 | [18 empty] | 19
| 1 | 3 | 0.66 | < 10 | [18 empty] | 16
| 1 | 4 | 0.6 | < 10 | [18 empty] | 0.63167
| 1 | 5 | 0.6 | < 10 | [18 empty] | 25
| 1 | 6 | 0.56 | < 10
| Mean |  | 0.63167
| Median |  | 0.63
| Std Dev. |  | 0.052313
| Rel.Std.Dev. |  | 8.282%
| PDM3 |  | -5.551e-14%
| Z-Score (Absolute) |  | 0.67 | 0.67
| Analytical results for Eu in OREAS 752b (Indicative Value 0.28 ppm) | [21 empty] | Indicative
Eu | Round | Replicate | Lab | Lab | [18 empty] | 1
| No | No | 1.12 | 1.28 | [18 empty] | ppm
|  |  | BF*XRF | BF*XRF | [18 empty] | 2
2
| 1 | 1 | 0.27 | < 10 | [18 empty] | 1
| 1 | 2 | 0.26 | < 10 | [18 empty] | 20
| 1 | 3 | 0.33 | < 10 | [18 empty] | 16
| 1 | 4 | 0.28 | < 10 | [18 empty] | 0.28333
| 1 | 5 | 0.24 | < 10 | [18 empty] | 26
| 1 | 6 | 0.32 | < 10
| Mean |  | 0.28333
| Median |  | 0.275
| Std Dev. |  | 0.035024
| Rel.Std.Dev. |  | 12.36%
| PDM3 |  | 1.332e-13%
| Z-Score (Absolute) |  | 0.67 | 0.67
| Analytical results for Fe2O3 in OREAS 752b (Certified Value 1.13 wt.%) | [21 empty] | Certified
Fe2O3 | Round | Replicate | Lab | Lab | Lab | Lab | Lab | Lab | Lab | Lab | Lab | Lab | Lab | Lab | Lab | Lab | Lab | Lab | Lab | Lab | Lab | Lab | 1
| No | No | 1.01 | 1.02 | 1.03 | 1.04 | 1.06 | 1.07 | 1.09 | 1.10 | 1.11 | 1.12 | 1.13 | 1.14 | 1.16 | 1.19 | 1.20 | 1.22 | 1.23 | 1.25 | 1.26 | 1.28 | wt.%
|  |  | BF*XRF | BF*XRF | BF*XRF | BF*XRF | BF*XRF | BF*XRF | BF*XRF | BF*XRF | BF*XRF | BF*XRF | OxBF*XRF | OxBF*XRF | OxBF*XRF | BF*XRF | BF*XRF | BF*XRF | BF*XRF | BF*XRF | BF*XRF | BF*XRF | 2
3
| 1 | 1 | 1.115 | 1.104 | 1.12 | 1.13 | 1.13 | 1.19 | 1.146 | 1.26 | 1.1376 | 1.16 | 1.101 | 1.101 | 1.158 | 1.15 | 1.3097 | 1.1352 | 1.12 | 1.144 | 1.1225 | 0.89 | 1
| 1 | 2 | 1.129 | 1.104 | 1.13 | 1.13 | 1.13 | 1.2 | 1.14 | 1.27 | 1.1336 | 1.13 | 1.115 | 1.144 | 1.115 | 1.16 | 1.3159 | 1.1252 | 1.13 | 1.144 | 1.1342 | 0.89 | 0
| 1 | 3 | 1.129 | 1.098 | 1.1 | 1.15 | 1.13 | 1.19 | 1.155 | 1.27 | 1.1365 | 1.13 | 1.115 | 1.087 | 1.115 | 1.16 | 1.3185 | 1.1309 | 1.12 | 1.144 | 1.1141 | 0.9 | 16
| 1 | 4 | 1.129 | 1.096 | 1.12 | 1.17 | 1.13 | 1.18 | 1.151 | 1.26 | 1.142 | 1.14 | 1.129 | 1.115 | 1.115 | 1.15 | 1.3363 | 1.1309 | 1.12 | 1.144 | 1.13 | 0.86 | 1.1261
| 1 | 5 | 1.115 | 1.1 | 1.12 | 1.13 | 1.12 | 1.19 | 1.139 | 1.07 | 1.142 | 1.08 | 1.115 | 1.101 | 1.115 | 1.14 | 1.3693 | 1.1237 | 1.13 | 1.129 | 1.1225 | 0.88 | 120
| 1 | 6 | 1.115 | 1.102 | 1.08 | 1.14 | 1.13 | 1.18 | 1.143 | 1.27 | 1.1375 | 1.1 | 1.115 | 1.101 | 1.101 | 1.15 | 1.3189 | 1.138 | 1.08 | 1.129 | 1.1342 | 0.88
| Mean |  | 1.122 | 1.1007 | 1.1117 | 1.1417 | 1.1283 | 1.1883 | 1.1457 | 1.2333 | 1.1382 | 1.1233 | 1.115 | 1.1082 | 1.1198 | 1.1517 | 1.3281 | 1.1306 | 1.1167 | 1.139 | 1.1262 | 0.88333
| Median |  | 1.122 | 1.101 | 1.12 | 1.135 | 1.13 | 1.19 | 1.1445 | 1.265 | 1.1376 | 1.13 | 1.115 | 1.101 | 1.115 | 1.15 | 1.3187 | 1.1309 | 1.12 | 1.144 | 1.1262 | 0.885
| Std Dev. |  | 0.0076681 | 0.003266 | 0.018348 | 0.016021 | 0.0040825 | 0.0075277 | 0.006314 | 0.080166 | 0.0032968 | 0.028752 | 0.0088544 | 0.019661 | 0.019518 | 0.0075277 | 0.022043 | 0.0055291 | 0.018619 | 0.007746 | 0.0079535 | 0.013663
| Rel.Std.Dev. |  | 0.6834% | 0.2967% | 1.651% | 1.403% | 0.3618% | 0.6335% | 0.5511% | 6.5% | 0.2896% | 2.56% | 0.7941% | 1.774% | 1.743% | 0.6536% | 1.66% | 0.489% | 1.667% | 0.6801% | 0.7062% | 1.547%
| PDM3 |  | -0.3668% | -2.261% | -1.284% | 1.38% | 0.1956% | 5.524% | 1.735% | 9.52% | 1.073% | -0.2484% | -0.9884% | -1.595% | -0.5592% | 2.268% | 17.94% | 0.4013% | -0.8404% | 1.143% | 0.01055% | -21.56%
| Z-Score (Absolute) |  | 0.25 | 1.35 | 0.8 | 0.73 | 0.05 | 3.11 | 0.94 | 5.4 | 0.56 | 0.2 | 0.62 | 0.98 | 0.37 | 1.24 | 10.22 | 0.17 | 0.54 | 0.6 | 0.05 | 12.42
| Analytical results for Ga in OREAS 752b (Indicative Value 34.8 ppm) | [21 empty] | Indicative
Ga | Round | Replicate | Lab | [19 empty] | 1
| No | No | 1.12 | [19 empty] | ppm
|  |  | BF*XRF | [19 empty] | 1
1
| 1 | 1 | 34.8 | [19 empty] | 1
| 1 | 2 | 35.6 | [19 empty] | 21
| 1 | 3 | 35 | [19 empty] | 16
| 1 | 4 | 35 | [19 empty] | 34.75
| 1 | 5 | 33.2 | [19 empty] | 27
| 1 | 6 | 34.9
| Mean |  | 34.75
| Median |  | 34.95
| Std Dev. |  | 0.80932
| Rel.Std.Dev. |  | 2.329%
| PDM3 |  | 2.22e-14%
| Z-Score (Absolute) |  | NA
| Analytical results for Gd in OREAS 752b (Indicative Value 1.41 ppm) | [21 empty] | Indicative
Gd | Round | Replicate | Lab | Lab | [18 empty] | 1
| No | No | 1.12 | 1.28 | [18 empty] | ppm
|  |  | BF*XRF | BF*XRF | [18 empty] | 2
2
| 1 | 1 | 1.49 | < 10 | [18 empty] | 1
| 1 | 2 | 1.39 | < 10 | [18 empty] | 22
| 1 | 3 | 1.41 | < 10 | [18 empty] | 16
| 1 | 4 | 1.42 | < 10 | [18 empty] | 1.4083
| 1 | 5 | 1.42 | < 10 | [18 empty] | 28
| 1 | 6 | 1.32 | < 10
| Mean |  | 1.4083
| Median |  | 1.415
| Std Dev. |  | 0.054924
| Rel.Std.Dev. |  | 3.9%
| PDM3 |  | 2.22e-13%
| Z-Score (Absolute) |  | 0.67 | 0.67
| Analytical results for H2O- in OREAS 752b (Indicative Value 0.144 wt.%) | [21 empty] | Indicative
H2O- | Round | Replicate | Lab | [19 empty] | 1
| No | No | 1.11 | [19 empty] | wt.%
|  |  | BF*XRF | [19 empty] | 3
3
| 1 | 1 | 0.1065 | [19 empty] | 1
| 1 | 2 | 0.1421 | [19 empty] | 23
| 1 | 3 | 0.1338 | [19 empty] | 16
| 1 | 4 | 0.1653 | [19 empty] | 0.14432
| 1 | 5 | 0.1653 | [19 empty] | 29
| 1 | 6 | 0.1529
| Mean |  | 0.14432
| Median |  | 0.1475
| Std Dev. |  | 0.02236
| Rel.Std.Dev. |  | 15.49%
| PDM3 |  | -2.331e-13%
| Z-Score (Absolute) |  | NA
| Analytical results for Hf in OREAS 752b (Indicative Value < 80 ppm) | [21 empty] | Indicative
Hf | Round | Replicate | Lab | Lab | Lab | Lab | Lab | [15 empty] | 1
| No | No | 1.12 | 1.13 | 1.14 | 1.16 | 1.28 | [15 empty] | ppm
|  |  | BF*XRF | OxBF*XRF | OxBF*XRF | OxBF*XRF | BF*XRF | [15 empty] | 0
0
| 1 | 1 | 3.4 | < 80 | < 80 | < 80 | < 10 | [15 empty] | 1
| 1 | 2 | 3.1 | < 80 | < 80 | < 80 | < 10 | [15 empty] | 8
| 1 | 3 | 3 | < 80 | < 80 | < 80 | < 10 | [15 empty] | 16
| 1 | 4 | 2.9 | < 80 | < 80 | < 80 | < 10 | [15 empty] | < 80
| 1 | 5 | 3 | < 80 | < 80 | < 80 | < 10 | [15 empty] | 16
| 1 | 6 | 3.1 | < 80 | < 80 | < 80 | < 10
| Mean |  | 3.0833
| Median |  | 3.05
| Std Dev. |  | 0.17224
| Rel.Std.Dev. |  | 5.586%
PDM3
| Z-Score (Absolute) |  | NA | NA | NA | NA | NA
| Analytical results for Ho in OREAS 752b (Indicative Value 0.24 ppm) | [21 empty] | Indicative
Ho | Round | Replicate | Lab | Lab | [18 empty] | 1
| No | No | 1.12 | 1.28 | [18 empty] | ppm
|  |  | BF*XRF | BF*XRF | [18 empty] | 2
2
| 1 | 1 | 0.25 | < 10 | [18 empty] | 1
| 1 | 2 | 0.25 | < 10 | [18 empty] | 11
| 1 | 3 | 0.24 | < 10 | [18 empty] | 16
| 1 | 4 | 0.25 | < 10 | [18 empty] | 0.24167
| 1 | 5 | 0.23 | < 10 | [18 empty] | 17
| 1 | 6 | 0.23 | < 10
| Mean |  | 0.24167
| Median |  | 0.245
| Std Dev. |  | 0.0098319
| Rel.Std.Dev. |  | 4.068%
| PDM3 |  | -1.332e-13%
| Z-Score (Absolute) |  | 0.67 | 0.67
| Analytical results for In in OREAS 752b (Indicative Value < 0.1 ppm) | [21 empty] | Indicative
In | Round | Replicate | Lab | [19 empty] | 1
| No | No | 1.12 | [19 empty] | ppm
|  |  | BF*XRF | [19 empty] | 2
2
| 1 | 1 | < 0.1 | [19 empty] | 1
| 1 | 2 | < 0.1 | [19 empty] | 2
| 1 | 3 | < 0.1 | [19 empty] | 16
| 1 | 4 | < 0.1 | [19 empty] | < 0.1
| 1 | 5 | < 0.1 | [19 empty] | 18
| 1 | 6 | < 0.1
Mean
Median
Std Dev.
Rel.Std.Dev.
PDM3
| Z-Score (Absolute) |  | NA
| Analytical results for K2O in OREAS 752b (Certified Value 1.23 wt.%) | [21 empty] | Certified
K2O | Round | Replicate | Lab | Lab | Lab | Lab | Lab | Lab | Lab | Lab | Lab | Lab | Lab | Lab | Lab | Lab | Lab | Lab | Lab | Lab | Lab | Lab | 1
| No | No | 1.01 | 1.02 | 1.03 | 1.04 | 1.06 | 1.07 | 1.09 | 1.10 | 1.11 | 1.12 | 1.13 | 1.14 | 1.16 | 1.19 | 1.20 | 1.22 | 1.23 | 1.25 | 1.26 | 1.28 | wt.%
|  |  | BF*XRF | BF*XRF | BF*XRF | BF*XRF | BF*XRF | BF*XRF | BF*XRF | BF*XRF | BF*XRF | BF*XRF | OxBF*XRF | OxBF*XRF | OxBF*XRF | BF*XRF | BF*XRF | BF*XRF | BF*XRF | BF*XRF | BF*XRF | BF*XRF | 2
3
| 1 | 1 | 1.24 | 1.237 | 1.33 | 1.23 | 1.24 | 1.23 | 1.251 | 1.26 | 1.2029 | 1.19 | 1.24 | 1.22 | 1.2 | 1.25 | 1.1913 | 1.2456 | 1.23 | 1.26 | 1.2338 | 1.62 | 1
| 1 | 2 | 1.24 | 1.238 | 1.28 | 1.23 | 1.24 | 1.23 | 1.25 | 1.26 | 1.2018 | 1.33 | 1.22 | 1.26 | 1.18 | 1.26 | 1.1926 | 1.2323 | 1.23 | 1.27 | 1.2338 | 1.63 | 0
| 1 | 3 | 1.24 | 1.235 | 1.29 | 1.24 | 1.25 | 1.22 | 1.252 | 1.25 | 1.2128 | 1.32 | 1.2 | 1.22 | 1.2 | 1.26 | 1.1788 | 1.2203 | 1.23 | 1.28 | 1.2298 | 1.62 | 16
| 1 | 4 | 1.24 | 1.229 | 1.31 | 1.27 | 1.24 | 1.24 | 1.257 | 1.27 | 1.2011 | 1.29 | 1.19 | 1.22 | 1.2 | 1.25 | 1.2012 | 1.2347 | 1.23 | 1.28 | 1.2358 | 1.7 | 1.2311
| 1 | 5 | 1.25 | 1.236 | 1.3 | 1.24 | 1.24 | 1.22 | 1.233 | 1.17 | 1.2011 | 1.35 | 1.19 | 1.22 | 1.2 | 1.23 | 1.2351 | 1.2275 | 1.23 | 1.26 | 1.2308 | 1.67 | 121
| 1 | 6 | 1.24 | 1.235 | 1.31 | 1.23 | 1.24 | 1.23 | 1.231 | 1.26 | 1.2082 | 1.34 | 1.22 | 1.22 | 1.2 | 1.26 | 1.1976 | 1.2299 | 1.21 | 1.26 | 1.2467 | 1.68
| Mean |  | 1.2417 | 1.235 | 1.3033 | 1.24 | 1.2417 | 1.2283 | 1.2457 | 1.245 | 1.2046 | 1.3033 | 1.21 | 1.2267 | 1.1967 | 1.2517 | 1.1994 | 1.2317 | 1.2267 | 1.2683 | 1.2351 | 1.6533
| Median |  | 1.24 | 1.2355 | 1.305 | 1.235 | 1.24 | 1.23 | 1.2505 | 1.26 | 1.2023 | 1.325 | 1.21 | 1.22 | 1.2 | 1.255 | 1.1951 | 1.2311 | 1.23 | 1.265 | 1.2338 | 1.65
| Std Dev. |  | 0.0040825 | 0.0031623 | 0.017512 | 0.015492 | 0.0040825 | 0.0075277 | 0.010875 | 0.037283 | 0.0048028 | 0.059217 | 0.02 | 0.01633 | 0.008165 | 0.01169 | 0.019089 | 0.0084068 | 0.008165 | 0.0098319 | 0.0060659 | 0.034448
| Rel.Std.Dev. |  | 0.3288% | 0.2561% | 1.344% | 1.249% | 0.3288% | 0.6128% | 0.873% | 2.995% | 0.3987% | 4.544% | 1.653% | 1.331% | 0.6823% | 0.934% | 1.591% | 0.6825% | 0.6656% | 0.7752% | 0.4911% | 2.084%
| PDM3 |  | 0.855% | 0.3135% | 5.864% | 0.7197% | 0.855% | -0.228% | 1.18% | 1.126% | -2.154% | 5.864% | -1.717% | -0.3634% | -2.8% | 1.667% | -2.576% | 0.04589% | -0.3634% | 3.021% | 0.323% | 34.29%
| Z-Score (Absolute) |  | 0.25 | 0.16 | 4.07 | 0.15 | 0.25 | 0.57 | 0.5 | 0.46 | 2.04 | 4.07 | 1.71 | 0.67 | 2.53 | 0.87 | 2.36 | 0.36 | 0.67 | 1.91 | 0.15 | 25.74
| Analytical results for La in OREAS 752b (Indicative Value 34.3 ppm) | [21 empty] | Indicative
La | Round | Replicate | Lab | Lab | Lab | Lab | Lab | Lab | [14 empty] | 1
| No | No | 1.12 | 1.13 | 1.14 | 1.16 | 1.26 | 1.28 | [14 empty] | ppm
|  |  | BF*XRF | OxBF*XRF | OxBF*XRF | OxBF*XRF | BF*XRF | BF*XRF | [14 empty] | 1
1
| 1 | 1 | 8 | < 90 | < 90 | < 90 | 42.633 | < 10 | [14 empty] | 1
| 1 | 2 | 7.4 | < 90 | < 90 | < 90 | 45.7652 | < 10 | [14 empty] | 13
| 1 | 3 | 8 | < 90 | < 90 | < 90 | 51.1596 | < 10 | [14 empty] | 16
| 1 | 4 | 7.4 | < 90 | < 90 | < 90 | 42.5584 | < 10 | [14 empty] | 34.277
| 1 | 5 | 7.9 | 90 | < 90 | < 90 | 51.1596 | < 10 | [14 empty] | 19
| 1 | 6 | 7.6 | < 90 | < 90 | < 90 | 38.9788 | < 10
| Mean |  | 7.7167 | 90 |  |  | 45.3758
| Median |  | 7.75 | 90 |  |  | 44.1991
| Std Dev. |  | 0.28577 |  |  |  | 4.9687
| Rel.Std.Dev. |  | 3.703% |  |  |  | 10.95%
| PDM3 |  | -77.49% | 162.6% |  |  | 32.38%
| Z-Score (Absolute) |  | 4.78 | 0.97 | 0 | 0 | 0.38 | 5.15
| Analytical results for Lu in OREAS 752b (Indicative Value 0.098 ppm) | [21 empty] | Indicative
Lu | Round | Replicate | Lab | Lab | [18 empty] | 1
| No | No | 1.12 | 1.28 | [18 empty] | ppm
|  |  | BF*XRF | BF*XRF | [18 empty] | 3
3
| 1 | 1 | 0.11 | < 10 | [18 empty] | 1
| 1 | 2 | 0.1 | < 10 | [18 empty] | 14
| 1 | 3 | 0.1 | < 10 | [18 empty] | 16
| 1 | 4 | 0.09 | < 10 | [18 empty] | 0.098333
| 1 | 5 | 0.09 | < 10 | [18 empty] | 20
| 1 | 6 | 0.1 | < 10
| Mean |  | 0.098333
| Median |  | 0.1
| Std Dev. |  | 0.0075277
| Rel.Std.Dev. |  | 7.655%
| PDM3 |  | 2.22e-14%
| Z-Score (Absolute) |  | 0.67 | 0.67
| Analytical results for MgO in OREAS 752b (Certified Value 0.294 wt.%) | [21 empty] | Certified
MgO | Round | Replicate | Lab | Lab | Lab | Lab | Lab | Lab | Lab | Lab | Lab | Lab | Lab | Lab | Lab | Lab | Lab | Lab | Lab | Lab | Lab | Lab | 1
| No | No | 1.01 | 1.02 | 1.03 | 1.04 | 1.06 | 1.07 | 1.09 | 1.10 | 1.11 | 1.12 | 1.13 | 1.14 | 1.16 | 1.19 | 1.20 | 1.22 | 1.23 | 1.25 | 1.26 | 1.28 | wt.%
|  |  | BF*XRF | BF*XRF | BF*XRF | BF*XRF | BF*XRF | BF*XRF | BF*XRF | BF*XRF | BF*XRF | BF*XRF | OxBF*XRF | OxBF*XRF | OxBF*XRF | BF*XRF | BF*XRF | BF*XRF | BF*XRF | BF*XRF | BF*XRF | BF*XRF | 3
3
| 1 | 1 | 0.29 | 0.2369 | 0.32 | 0.32 | 0.29 | 0.33 | 0.294 | 0.31 | 0.28802 | 0.25 | 0.28 | 0.31 | 0.29 | 0.24 | 0.27679 | 0.2952 | 0.29 | 0.31 | 0.29211 | 0.38 | 1
| 1 | 2 | 0.29 | 0.23587 | 0.32 | 0.31 | 0.3 | 0.32 | 0.3 | 0.32 | 0.29022 | 0.26 | 0.28 | 0.33 | 0.3 | 0.24 | 0.27995 | 0.2935 | 0.28 | 0.31 | 0.29318 | 0.4 | 0
| 1 | 3 | 0.29 | 0.2369 | 0.31 | 0.32 | 0.3 | 0.33 | 0.296 | 0.32 | 0.2925 | 0.27 | 0.29 | 0.32 | 0.29 | 0.24 | 0.27941 | 0.2902 | 0.28 | 0.32 | 0.28783 | 0.42 | 16
| 1 | 4 | 0.29 | 0.23484 | 0.31 | 0.32 | 0.3 | 0.32 | 0.299 | 0.32 | 0.29 | 0.27 | 0.29 | 0.3 | 0.29 | 0.25 | 0.28511 | 0.2968 | 0.28 | 0.3 | 0.2889 | 0.45 | 0.29421
| 1 | 5 | 0.29 | 0.23381 | 0.3 | 0.32 | 0.29 | 0.32 | 0.293 | 0.24 | 0.29 | 0.27 | 0.29 | 0.3 | 0.29 | 0.24 | 0.294 | 0.2935 | 0.28 | 0.31 | 0.29746 | 0.39 | 122
| 1 | 6 | 0.28 | 0.23896 | 0.31 | 0.32 | 0.29 | 0.33 | 0.294 | 0.31 | 0.29319 | 0.26 | 0.28 | 0.3 | 0.31 | 0.23 | 0.28226 | 0.2902 | 0.28 | 0.32 | 0.29318 | 0.42
| Mean |  | 0.28833 | 0.23621 | 0.31167 | 0.31833 | 0.295 | 0.325 | 0.296 | 0.30333 | 0.29065 | 0.26333 | 0.285 | 0.31 | 0.295 | 0.24 | 0.28292 | 0.29323 | 0.28167 | 0.31167 | 0.29211 | 0.41
| Median |  | 0.29 | 0.23639 | 0.31 | 0.32 | 0.295 | 0.325 | 0.295 | 0.315 | 0.29011 | 0.265 | 0.285 | 0.305 | 0.29 | 0.24 | 0.28111 | 0.2935 | 0.28 | 0.31 | 0.29264 | 0.41
| Std Dev. |  | 0.0040825 | 0.0018037 | 0.0075277 | 0.0040825 | 0.0054772 | 0.0054772 | 0.0028983 | 0.031411 | 0.0018881 | 0.008165 | 0.0054772 | 0.012649 | 0.0083666 | 0.0063246 | 0.0061116 | 0.0026508 | 0.0040825 | 0.0075277 | 0.0034506 | 0.025298
| Rel.Std.Dev. |  | 1.416% | 0.7636% | 2.415% | 1.282% | 1.857% | 1.685% | 0.9791% | 10.36% | 0.6496% | 3.101% | 1.922% | 4.08% | 2.836% | 2.635% | 2.16% | 0.904% | 1.449% | 2.415% | 1.181% | 6.17%
| PDM3 |  | -1.996% | -19.71% | 5.935% | 8.201% | 0.2702% | 10.47% | 0.6101% | 3.103% | -1.207% | -10.49% | -3.129% | 5.369% | 0.2702% | -18.42% | -3.836% | -0.3303% | -4.262% | 5.935% | -0.7121% | 39.36%
| Z-Score (Absolute) |  | 0.33 | 3.3 | 1 | 1.38 | 0.05 | 1.76 | 0.11 | 0.53 | 0.2 | 1.76 | 0.52 | 0.91 | 0.05 | 3.09 | 0.64 | 0.05 | 0.71 | 1 | 0.11 | 6.61
| Analytical results for MnO in OREAS 752b (Certified Value 0.133 wt.%) | [21 empty] | Certified
MnO | Round | Replicate | Lab | Lab | Lab | Lab | Lab | Lab | Lab | Lab | Lab | Lab | Lab | Lab | Lab | Lab | Lab | Lab | Lab | Lab | Lab | Lab | 1
| No | No | 1.01 | 1.02 | 1.03 | 1.04 | 1.06 | 1.07 | 1.09 | 1.10 | 1.11 | 1.12 | 1.13 | 1.14 | 1.16 | 1.19 | 1.20 | 1.22 | 1.23 | 1.25 | 1.26 | 1.28 | wt.%
|  |  | BF*XRF | BF*XRF | BF*XRF | BF*XRF | BF*XRF | BF*XRF | BF*XRF | BF*XRF | BF*XRF | BF*XRF | OxBF*XRF | OxBF*XRF | OxBF*XRF | BF*XRF | BF*XRF | BF*XRF | BF*XRF | BF*XRF | BF*XRF | BF*XRF | 3
3
| 1 | 1 | 0.13 | 0.14144 | 0.14 | 0.13 | 0.14 | 0.14 | 0.136 | 0.13 | 0.12685 | 0.138 | 0.129 | 0.142 | 0.129 | 0.16 | 0.12653 | 0.13 | 0.13 | 0.142 | 0.12928 | 0.19 | 1
| 1 | 2 | 0.14 | 0.13832 | 0.14 | 0.14 | 0.14 | 0.13 | 0.131 | 0.12 | 0.12809 | 0.134 | 0.129 | 0.142 | 0.129 | 0.15 | 0.12833 | 0.14 | 0.13 | 0.129 | 0.12835 | 0.17 | 0
| 1 | 3 | 0.13 | 0.13936 | 0.14 | 0.13 | 0.14 | 0.13 | 0.137 | 0.14 | 0.12591 | 0.138 | 0.129 | 0.129 | 0.129 | 0.15 | 0.12923 | 0.13 | 0.13 | 0.129 | 0.12277 | 0.15 | 16
| 1 | 4 | 0.13 | 0.13832 | 0.14 | 0.13 | 0.14 | 0.14 | 0.136 | 0.13 | 0.12749 | 0.138 | 0.129 | 0.142 | 0.129 | 0.15 | 0.12763 | 0.13 | 0.13 | 0.129 | 0.13579 | 0.17 | 0.13311
| 1 | 5 | 0.13 | 0.13832 | 0.14 | 0.13 | 0.14 | 0.13 | 0.133 | 0.16 | 0.12749 | 0.133 | 0.129 | 0.129 | 0.129 | 0.15 | 0.13102 | 0.14 | 0.13 | 0.142 | 0.13021 | 0.15 | 123
| 1 | 6 | 0.14 | 0.1404 | 0.14 | 0.13 | 0.14 | 0.14 | 0.133 | 0.13 | 0.12819 | 0.133 | 0.129 | 0.129 | 0.129 | 0.15 | 0.1271 | 0.13 | 0.13 | 0.129 | 0.13579 | 0.16
| Mean |  | 0.13333 | 0.13936 | 0.14 | 0.13167 | 0.14 | 0.135 | 0.13433 | 0.135 | 0.12734 | 0.13567 | 0.129 | 0.1355 | 0.129 | 0.15167 | 0.12831 | 0.13333 | 0.13 | 0.13333 | 0.13037 | 0.165
| Median |  | 0.13 | 0.13884 | 0.14 | 0.13 | 0.14 | 0.135 | 0.1345 | 0.13 | 0.12749 | 0.136 | 0.129 | 0.1355 | 0.129 | 0.15 | 0.12798 | 0.13 | 0.13 | 0.129 | 0.12975 | 0.165
| Std Dev. |  | 0.005164 | 0.0013155 | 0 | 0.0040825 | 0 | 0.0054772 | 0.0023381 | 0.013784 | 0.00085146 | 0.002582 | 0 | 0.0071204 | 0 | 0.0040825 | 0.0016285 | 0.005164 | 0 | 0.0067132 | 0.0049361 | 0.015166
| Rel.Std.Dev. |  | 3.873% | 0.944% | 0% | 3.101% | 0% | 4.057% | 1.741% | 10.21% | 0.6687% | 1.903% | 0% | 5.255% | 0% | 2.692% | 1.269% | 3.873% | 0% | 5.035% | 3.786% | 9.191%
| PDM3 |  | 0.1659% | 4.693% | 5.174% | -1.086% | 5.174% | 1.418% | 0.9171% | 1.418% | -4.339% | 1.919% | -3.089% | 1.794% | -3.089% | 13.94% | -3.61% | 0.1659% | -2.338% | 0.1659% | -2.064% | 23.96%
| Z-Score (Absolute) |  | 0.1 | 1 | 1.12 | 0.39 | 1.12 | 0.2 | 0.08 | 0.2 | 1.19 | 0.33 | 0.87 | 0.31 | 0.87 | 3.24 | 1.02 | 0.1 | 0.71 | 0.08 | 0.64 | 5.68
| Analytical results for Mo in OREAS 752b (Indicative Value < 50 ppm) | [21 empty] | Indicative
Mo | Round | Replicate | Lab | Lab | Lab | Lab | [16 empty] | 1
| No | No | 1.12 | 1.13 | 1.14 | 1.16 | [16 empty] | ppm
|  |  | BF*XRF | OxBF*XRF | OxBF*XRF | OxBF*XRF | [16 empty] | 0
0
| 1 | 1 | 1.5 | < 50 | < 50 | < 50 | [16 empty] | 1
| 1 | 2 | 1.6 | < 50 | < 50 | < 50 | [16 empty] | 15
| 1 | 3 | 2.3 | < 50 | < 50 | < 50 | [16 empty] | 16
| 1 | 4 | 1.8 | < 50 | < 50 | < 50 | [16 empty] | < 50
| 1 | 5 | 1.2 | < 50 | < 50 | < 50 | [16 empty] | 21
| 1 | 6 | 1.6 | < 50 | < 50 | < 50
| Mean |  | 1.6667
| Median |  | 1.6
| Std Dev. |  | 0.36697
| Rel.Std.Dev. |  | 22.02%
PDM3
| Z-Score (Absolute) |  | NA | NA | NA | NA
| Analytical results for Na2O in OREAS 752b (Certified Value 0.709 wt.%) | [21 empty] | Certified
Na2O | Round | Replicate | Lab | Lab | Lab | Lab | Lab | Lab | Lab | Lab | Lab | Lab | Lab | Lab | Lab | Lab | Lab | Lab | Lab |  |  |  | 1
| No | No | 1.01 | 1.02 | 1.03 | 1.04 | 1.06 | 1.07 | 1.09 | 1.10 | 1.11 | 1.12 | 1.19 | 1.20 | 1.22 | 1.23 | 1.25 | 1.26 | 1.28 |  |  |  | wt.%
|  |  | BF*XRF | BF*XRF | BF*XRF | BF*XRF | BF*XRF | BF*XRF | BF*XRF | BF*XRF | BF*XRF | BF*XRF | BF*XRF | BF*XRF | BF*XRF | BF*XRF | BF*XRF | BF*XRF | BF*XRF |  |  |  | 3
3
| 1 | 1 | 0.68 | 0.67946 | 0.76 | 0.73 | 0.73 | 0.72 | 0.731 | 0.62 | 0.72342 | 0.68 | 0.72 | 0.70828 | 0.70635 | 0.73 | 0.7 | 0.695 | 0.8 |  |  |  | 1
| 1 | 2 | 0.68 | 0.67734 | 0.76 | 0.71 | 0.73 | 0.74 | 0.745 | 0.64 | 0.7259 | 0.68 | 0.71 | 0.68166 | 0.70635 | 0.72 | 0.69 | 0.688 | 0.88 |  |  |  | 0
| 1 | 3 | 0.69 | 0.6731 | 0.75 | 0.72 | 0.73 | 0.71 | 0.741 | 0.63 | 0.73144 | 0.67 | 0.7 | 0.69192 | 0.70366 | 0.72 | 0.7 | 0.679 | 0.76 |  |  |  | 16
| 1 | 4 | 0.69 | 0.6731 | 0.74 | 0.72 | 0.74 | 0.73 | 0.74 | 0.62 | 0.72147 | 0.67 | 0.71 | 0.69973 | 0.70231 | 0.72 | 0.72 | 0.698 | 1.08 |  |  |  | 0.70941
| 1 | 5 | 0.69 | 0.6784 | 0.77 | 0.71 | 0.72 | 0.71 | 0.731 | 0.47 | 0.72147 | 0.69 | 0.69 | 0.71787 | 0.70231 | 0.72 | 0.69 | 0.685 | 0.91 |  |  |  | 124
| 1 | 6 | 0.69 | 0.69536 | 0.76 | 0.72 | 0.74 | 0.7 | 0.715 | 0.62 | 0.73253 | 0.64 | 0.74 | 0.69304 | 0.70231 | 0.72 | 0.68 | 0.689 | 0.89
| Mean |  | 0.68667 | 0.67946 | 0.75667 | 0.71833 | 0.73167 | 0.71833 | 0.73383 | 0.6 | 0.72604 | 0.67167 | 0.71167 | 0.69875 | 0.70388 | 0.72167 | 0.69667 | 0.689 | 0.88667
| Median |  | 0.69 | 0.67787 | 0.76 | 0.72 | 0.73 | 0.715 | 0.7355 | 0.62 | 0.72466 | 0.675 | 0.71 | 0.69638 | 0.70298 | 0.72 | 0.695 | 0.6885 | 0.885
| Std Dev. |  | 0.005164 | 0.008238 | 0.010328 | 0.0075277 | 0.0075277 | 0.01472 | 0.010815 | 0.064187 | 0.0048975 | 0.017224 | 0.017224 | 0.012877 | 0.0019822 | 0.0040825 | 0.013663 | 0.0068411 | 0.11094
| Rel.Std.Dev. |  | 0.752% | 1.212% | 1.365% | 1.048% | 1.029% | 2.049% | 1.474% | 10.7% | 0.6745% | 2.564% | 2.42% | 1.843% | 0.2816% | 0.5657% | 1.961% | 0.9929% | 12.51%
| PDM3 |  | -3.206% | -4.222% | 6.662% | 1.258% | 3.138% | 1.258% | 3.443% | -15.42% | 2.345% | -5.32% | 0.3184% | -1.503% | -0.779% | 1.728% | -1.796% | -2.877% | 24.99%
| Z-Score (Absolute) |  | 0.84 | 1.09 | 1.52 | 0.22 | 0.67 | 0.22 | 0.75 | 3.76 | 0.48 | 1.35 | 0 | 0.44 | 0.26 | 0.34 | 0.51 | 0.76 | 5.9
| Analytical results for Nb in OREAS 752b (Certified Value 75 ppm) | [21 empty] | Certified
Nb | Round | Replicate | Lab | Lab | Lab | Lab | Lab | Lab | Lab | Lab | [12 empty] | 1
| No | No | 1.01 | 1.12 | 1.13 | 1.14 | 1.16 | 1.22 | 1.26 | 1.28 | [12 empty] | ppm
|  |  | BF*XRF | BF*XRF | OxBF*XRF | OxBF*XRF | OxBF*XRF | BF*XRF | BF*XRF | BF*XRF | [12 empty] | 0
0
| 1 | 1 | 70 | 73 | 50 | < 50 | 80 | 130 | 69.9056 | 73.35 | [12 empty] | 1
| 1 | 2 | 70 | 72.9 | 50 | < 50 | 80 | 110 | 76.8962 | 71.18 | [12 empty] | 0
| 1 | 3 |  | 72.7 | < 50 | < 50 | 90 | 110 | 62.9151 | 75.35 | [12 empty] | 16
| 1 | 4 |  | 73.5 | 50 | < 50 | 90 | 100 | 69.9056 | 73.61 | [12 empty] | 74.8512
| 1 | 5 |  | 69.7 | < 50 | < 50 | 90 | 120 | 65.911 | 76.24 | [12 empty] | 125
| 1 | 6 |  | 73.2 | 60 | < 50 | 100 | 140 | 67.3377 | 75.14
| Mean |  | 70 | 72.5 | 52.5 |  | 88.3333 | 118.3333 | 68.8119 | 74.145
| Median |  | 70 | 72.95 | 50 |  | 90 | 115 | 68.6216 | 74.375
| Std Dev. |  | 0 | 1.3986 | 5 |  | 7.5277 | 14.7196 | 4.7562 | 1.8188
| Rel.Std.Dev. |  | 0% | 1.929% | 9.524% |  | 8.522% | 12.44% | 6.912% | 2.453%
| PDM3 |  | -6.481% | -3.141% | -29.86% |  | 18.01% | 58.09% | -8.068% | -0.9434%
| Z-Score (Absolute) |  | 0.09 | 0.09 | 1.87 | 3.1 | 1.15 | 3.17 | 0.16 | 0.2
| Analytical results for Nd in OREAS 752b (Indicative Value 6.9 ppm) | [21 empty] | Indicative
Nd | Round | Replicate | Lab | Lab | [18 empty] | 1
| No | No | 1.12 | 1.28 | [18 empty] | ppm
|  |  | BF*XRF | BF*XRF | [18 empty] | 2
2
| 1 | 1 | 7.2 | < 10 | [18 empty] | 1
| 1 | 2 | 6.5 | < 10 | [18 empty] | 16
| 1 | 3 | 7 | < 10 | [18 empty] | 16
| 1 | 4 | 6.3 | < 10 | [18 empty] | 6.9
| 1 | 5 | 7.3 | < 10 | [18 empty] | 22
| 1 | 6 | 7.1 | < 10
| Mean |  | 6.9
| Median |  | 7.05
| Std Dev. |  | 0.40497
| Rel.Std.Dev. |  | 5.869%
| PDM3 |  | -1.11e-14%
| Z-Score (Absolute) |  | 0.67 | 0.67
| Analytical results for NiO in OREAS 752b (Indicative Value 25.7 ppm) | [21 empty] | Indicative
NiO | Round | Replicate | Lab | Lab | Lab | Lab | Lab | Lab | [14 empty] | 1
| No | No | 1.09 | 1.12 | 1.13 | 1.14 | 1.16 | 1.26 | [14 empty] | ppm
|  |  | BF*XRF | BF*XRF | OxBF*XRF | OxBF*XRF | OxBF*XRF | BF*XRF | [14 empty] | 1
1
| 1 | 1 | < 30 | 8.9 | < 64 | < 64 | < 64 | 28.5714 | [14 empty] | 1
| 1 | 2 | < 30 | 28 | < 64 | < 64 | < 64 | 20 | [14 empty] | 17
| 1 | 3 | 40 | 10.2 | 89 | < 64 | < 64 | 20 | [14 empty] | 16
| 1 | 4 | < 30 | 14 | < 64 | < 64 | < 64 | 30 | [14 empty] | 25.6612
| 1 | 5 | < 30 | < 6.4 | < 64 | < 64 | < 64 | 20 | [14 empty] | 23
| 1 | 6 | < 30 | 7.6 | 89 | < 64 | < 64 | 30
| Mean |  | 40 | 13.74 | 89 |  |  | 24.7619
| Median |  | 40 | 10.2 | 89 |  |  | 24.2857
| Std Dev. |  |  | 8.3227 | 0 |  |  | 5.2424
| Rel.Std.Dev. |  |  | 60.57% | 0% |  |  | 21.17%
| PDM3 |  | 55.88% | -46.46% | 246.8% |  |  | -3.504%
| Z-Score (Absolute) |  | 0.97 | 1.74 | 2.41 | 0.38 | 0.38 | 0.38
| Analytical results for P2O5 in OREAS 752b (Certified Value 0.097 wt.%) | [21 empty] | Certified
P2O5 | Round | Replicate | Lab | Lab | Lab | Lab | Lab | Lab | Lab | Lab | Lab | Lab | Lab | Lab | Lab | Lab | Lab | Lab | Lab | Lab | Lab | Lab | 1
| No | No | 1.01 | 1.02 | 1.03 | 1.04 | 1.06 | 1.07 | 1.09 | 1.10 | 1.11 | 1.12 | 1.13 | 1.14 | 1.16 | 1.19 | 1.20 | 1.22 | 1.23 | 1.25 | 1.26 | 1.28 | wt.%
|  |  | BF*XRF | BF*XRF | BF*XRF | BF*XRF | BF*XRF | BF*XRF | BF*XRF | BF*XRF | BF*XRF | BF*XRF | OxBF*XRF | OxBF*XRF | OxBF*XRF | BF*XRF | BF*XRF | BF*XRF | BF*XRF | BF*XRF | BF*XRF | BF*XRF | 3
3
| 1 | 1 | 0.1 | 0.09416 | 0.09 | 0.1 | 0.102 | 0.106 | 0.101 | 0.09 | 0.095312 | 0.08 | 0.09 | 0.1 | 0.08 | 0.1 | 0.097576 | 0.10312 | 0.1 | 0.11 | 0.10098 | 0.17 | 1
| 1 | 2 | 0.101 | 0.09416 | 0.08 | 0.09 | 0.099 | 0.108 | 0.104 | 0.1 | 0.093367 | 0.15 | 0.09 | 0.1 | 0.09 | 0.1 | 0.092636 | 0.09396 | 0.1 | 0.1077 | 0.09996 | 0.18 | 0
| 1 | 3 | 0.103 | 0.09309 | 0.09 | 0.09 | 0.101 | 0.113 | 0.101 | 0.09 | 0.09396 | 0.05 | 0.09 | 0.09 | 0.09 | 0.1 | 0.091561 | 0.10312 | 0.1 | 0.1123 | 0.09996 | 0.22 | 16
| 1 | 4 | 0.097 | 0.09309 | 0.09 | 0.11 | 0.102 | 0.114 | 0.098 | 0.09 | 0.094946 | 0.1 | 0.09 | 0.09 | 0.09 | 0.1 | 0.092704 | 0.09854 | 0.1 | 0.1054 | 0.09894 | 0.2 | 0.097267
| 1 | 5 | 0.099 | 0.09309 | 0.09 | 0.1 | 0.099 | 0.106 | 0.1 | 0.1 | 0.094946 | 0.14 | 0.09 | 0.1 | 0.08 | 0.1 | 0.095853 | 0.10312 | 0.1 | 0.1054 | 0.09792 | 0.21 | 126
| 1 | 6 | 0.101 | 0.09416 | 0.1 | 0.1 | 0.1 | 0.107 | 0.103 | 0.1 | 0.09525 | 0.11 | 0.09 | 0.1 | 0.09 | 0.1 | 0.092008 | 0.09625 | 0.1 | 0.1077 | 0.1 | 0.2
| Mean |  | 0.10017 | 0.093625 | 0.09 | 0.098333 | 0.1005 | 0.109 | 0.10117 | 0.095 | 0.09463 | 0.105 | 0.09 | 0.096667 | 0.086667 | 0.1 | 0.093723 | 0.099685 | 0.1 | 0.10808 | 0.099627 | 0.19667
| Median |  | 0.1005 | 0.093625 | 0.09 | 0.1 | 0.1005 | 0.1075 | 0.101 | 0.095 | 0.094946 | 0.105 | 0.09 | 0.1 | 0.09 | 0.1 | 0.09267 | 0.10083 | 0.1 | 0.1077 | 0.09996 | 0.2
| Std Dev. |  | 0.0020412 | 0.00058606 | 0.0063246 | 0.0075277 | 0.0013784 | 0.0035777 | 0.002137 | 0.0054772 | 0.00078643 | 0.037283 | 1.5202e-17 | 0.005164 | 0.005164 | 1.5202e-17 | 0.0024173 | 0.004032 | 1.5202e-17 | 0.0026888 | 0.0010562 | 0.018619
| Rel.Std.Dev. |  | 2.038% | 0.626% | 7.027% | 7.655% | 1.372% | 3.282% | 2.112% | 5.766% | 0.8311% | 35.51% | 1.689e-14% | 5.342% | 5.958% | 1.52e-14% | 2.579% | 4.045% | 1.52e-14% | 2.488% | 1.06% | 9.467%
| PDM3 |  | 2.981% | -3.745% | -7.471% | 1.096% | 3.324% | 12.06% | 4.009% | -2.331% | -2.711% | 7.95% | -7.471% | -0.6175% | -10.9% | 2.81% | -3.644% | 2.486% | 2.81% | 11.12% | 2.426% | 102.2%
| Z-Score (Absolute) |  | 0.17 | 0.75 | 1.26 | 0.09 | 0.21 | 1.41 | 0.31 | 0.56 | 0.61 | 0.85 | 1.26 | 0.32 | 1.73 | NA | 0.74 | 0.1 | NA | 1.28 | 0.09 | 13.71
Results from laboratories 19 and 23 were removed due to their 0.01 wt.% reading resolution.
| Analytical results for Pb in OREAS 752b (Indicative Value < 50 ppm) | [21 empty] | Indicative
Pb | Round | Replicate | Lab | Lab | Lab | Lab | Lab | [15 empty] | 1
| No | No | 1.12 | 1.13 | 1.14 | 1.16 | 1.26 | [15 empty] | ppm
|  |  | BF*XRF | OxBF*XRF | OxBF*XRF | OxBF*XRF | BF*XRF | [15 empty] | 0
0
| 1 | 1 | 6.7 | < 50 | < 50 | < 50 | 9 | [15 empty] | 1
| 1 | 2 | 6.9 | < 50 | < 50 | < 50 | [16 empty] | 7
| 1 | 3 | 6.2 | < 50 | < 50 | < 50 | [16 empty] | 16
| 1 | 4 | 6.5 | < 50 | < 50 | < 50 | [16 empty] | < 50
| 1 | 5 | 6.2 | < 50 | < 50 | < 50 | [16 empty] | 24
| 1 | 6 | 6.6 | < 50 | < 50 | < 50
| Mean |  | 6.5167 |  |  |  | 9
| Median |  | 6.55 |  |  |  | 9
| Std Dev. |  | 0.27869
| Rel.Std.Dev. |  | 4.277%
PDM3
| Z-Score (Absolute) |  | NA | NA | NA | NA | NA
| Analytical results for Pr in OREAS 752b (Indicative Value 1.93 ppm) | [21 empty] | Indicative
Pr | Round | Replicate | Lab | Lab | [18 empty] | 1
| No | No | 1.12 | 1.28 | [18 empty] | ppm
|  |  | BF*XRF | BF*XRF | [18 empty] | 2
2
| 1 | 1 | 1.97 | < 10 | [18 empty] | 1
| 1 | 2 | 1.82 | < 10 | [18 empty] | 19
| 1 | 3 | 2.09 | < 10 | [18 empty] | 16
| 1 | 4 | 1.88 | < 10 | [18 empty] | 1.93
| 1 | 5 | 1.92 | < 10 | [18 empty] | 25
| 1 | 6 | 1.9 | < 10
| Mean |  | 1.93
| Median |  | 1.91
| Std Dev. |  | 0.09252
| Rel.Std.Dev. |  | 4.794%
| PDM3 |  | 0%
| Z-Score (Absolute) |  | 0.67 | 0.67
| Analytical results for Rb in OREAS 752b (Certified Value 894 ppm) | [21 empty] | Certified
Rb | Round | Replicate | Lab | Lab | Lab | Lab | Lab | [15 empty] | 1
| No | No | 1.12 | 1.13 | 1.14 | 1.16 | 1.22 | [15 empty] | ppm
|  |  | BF*XRF | OxBF*XRF | OxBF*XRF | OxBF*XRF | BF*XRF | [15 empty] | 0
0
| 1 | 1 | 960 | 890 | 860 | 860 | 910 | [15 empty] | 1
| 1 | 2 | 898 | 850 | 850 | 860 | 1010 | [15 empty] | 0
| 1 | 3 | 921 | 820 | 900 | 890 | 1010 | [15 empty] | 16
| 1 | 4 | 948 | 810 | 880 | 890 | 910 | [15 empty] | 893.593
| 1 | 5 | 896 | 800 | 890 | 870 | 910 | [15 empty] | 127
| 1 | 6 | 904 | 850 | 880 | 870 | 1010
| Mean |  | 921.1667 | 836.6667 | 876.6667 | 873.3333 | 960
| Median |  | 912.5 | 835 | 880 | 870 | 960
| Std Dev. |  | 27.1766 | 33.2666 | 18.619 | 13.6626 | 54.7723
| Rel.Std.Dev. |  | 2.95% | 3.976% | 2.124% | 1.564% | 5.705%
| PDM3 |  | 3.086% | -6.37% | -1.894% | -2.267% | 7.431%
| Z-Score (Absolute) |  | 0.75 | 0.67 | 0 | 0.06 | 1.41
| Analytical results for Re in OREAS 752b (Indicative Value < 0.1 ppm) | [21 empty] | Indicative
Re | Round | Replicate | Lab | [19 empty] | 1
| No | No | 1.12 | [19 empty] | ppm
|  |  | BF*XRF | [19 empty] | 2
2
| 1 | 1 | < 0.1 | [19 empty] | 1
| 1 | 2 | < 0.1 | [19 empty] | 20
| 1 | 3 | < 0.1 | [19 empty] | 16
| 1 | 4 | < 0.1 | [19 empty] | < 0.1
| 1 | 5 | < 0.1 | [19 empty] | 26
| 1 | 6 | < 0.1
Mean
Median
Std Dev.
Rel.Std.Dev.
PDM3
| Z-Score (Absolute) |  | NA
| Analytical results for Sb in OREAS 752b (Indicative Value < 50 ppm) | [21 empty] | Indicative
Sb | Round | Replicate | Lab | Lab | Lab | Lab | [16 empty] | 1
| No | No | 1.12 | 1.13 | 1.14 | 1.16 | [16 empty] | ppm
|  |  | BF*XRF | OxBF*XRF | OxBF*XRF | OxBF*XRF | [16 empty] | 0
0
| 1 | 1 | < 1 | 70 | < 50 | < 50 | [16 empty] | 1
| 1 | 2 | < 1 | < 50 | < 50 | < 50 | [16 empty] | 21
| 1 | 3 | < 1 | < 50 | < 50 | < 50 | [16 empty] | 16
| 1 | 4 | < 1 | < 50 | < 50 | < 50 | [16 empty] | < 50
| 1 | 5 | < 1 | < 50 | < 50 | < 50 | [16 empty] | 27
| 1 | 6 | < 1 | < 50 | < 50 | < 50
| Mean |  |  | 70
| Median |  |  | 70
Std Dev.
Rel.Std.Dev.
PDM3
| Z-Score (Absolute) |  | 4.41 | 1.35 | 0 | 0
| Analytical results for Sc in OREAS 752b (Indicative Value 3.17 ppm) | [21 empty] | Indicative
Sc | Round | Replicate | Lab | [19 empty] | 1
| No | No | 1.12 | [19 empty] | ppm
|  |  | BF*XRF | [19 empty] | 2
2
| 1 | 1 | 3 | [19 empty] | 1
| 1 | 2 | 3 | [19 empty] | 22
| 1 | 3 | 3 | [19 empty] | 16
| 1 | 4 | 4 | [19 empty] | 3.1667
| 1 | 5 | 3 | [19 empty] | 28
| 1 | 6 | 3
| Mean |  | 3.1667
| Median |  | 3
| Std Dev. |  | 0.40825
| Rel.Std.Dev. |  | 12.89%
| PDM3 |  | -1.11e-13%
| Z-Score (Absolute) |  | NA
| Analytical results for Se in OREAS 752b (Indicative Value 1.5 ppm) | [21 empty] | Indicative
Se | Round | Replicate | Lab | [19 empty] | 1
| No | No | 1.12 | [19 empty] | ppm
|  |  | BF*XRF | [19 empty] | 2
2
| 1 | 1 | < 1 | [19 empty] | 1
| 1 | 2 | 1 | [19 empty] | 23
| 1 | 3 | 3 | [19 empty] | 16
| 1 | 4 | 2 | [19 empty] | 1.5
| 1 | 5 | 2 | [19 empty] | 29
| 1 | 6 | < 1
| Mean |  | 2
| Median |  | 2
| Std Dev. |  | 0.8165
| Rel.Std.Dev. |  | 40.82%
| PDM3 |  | 33.33%
| Z-Score (Absolute) |  | NA
| Analytical results for SiO2 in OREAS 752b (Certified Value 83.21 wt.%) | [21 empty] | Certified
SiO2 | Round | Replicate | Lab | Lab | Lab | Lab | Lab | Lab | Lab | Lab | Lab | Lab | Lab | Lab | Lab | Lab | Lab | Lab | Lab | Lab | Lab | Lab | 1
| No | No | 1.01 | 1.02 | 1.03 | 1.04 | 1.06 | 1.07 | 1.09 | 1.10 | 1.11 | 1.12 | 1.13 | 1.14 | 1.16 | 1.19 | 1.20 | 1.22 | 1.23 | 1.25 | 1.26 | 1.28 | wt.%
|  |  | BF*XRF | BF*XRF | BF*XRF | BF*XRF | BF*XRF | BF*XRF | BF*XRF | BF*XRF | BF*XRF | BF*XRF | OxBF*XRF | OxBF*XRF | OxBF*XRF | BF*XRF | BF*XRF | BF*XRF | BF*XRF | BF*XRF | BF*XRF | BF*XRF | 2
3
| 1 | 1 | 82.87 | 82.972 | 84.2 | 83.89 | 83.87 | 82.88 | 83.34 | 82.43 | 83.4111 | 80.86 | 82.9 | 81.5 | 79.6 | 84.65 | 83.0629 | 82.85 | 83.73 | 83.73 | 82.9891 | 82.26 | 1
| 1 | 2 | 82.86 | 82.847 | 84.28 | 82.39 | 83.85 | 82.84 | 83.432 | 82.66 | 83.0698 | 93.28 | 83.1 | 83.7 | 78.6 | 84.6 | 83.0925 | 82.93 | 83.68 | 84.02 | 82.9737 | 82.35 | 0
| 1 | 3 | 83.12 | 82.529 | 84.24 | 83.75 | 83.84 | 82.93 | 83.682 | 81.35 | 83.5016 | 66.89 | 83.8 | 81.9 | 79.7 | 84.84 | 83.0301 | 82.73 | 83.68 | 83.65 | 82.9932 | 82.79 | 16
| 1 | 4 | 82.94 | 82.1 | 84.03 | 85.11 | 84.4 | 83.02 | 83.475 | 82.19 | 83.4414 | 81.82 | 83.7 | 82.1 | 80.3 | 85.29 | 83.0431 | 82.78 | 83.68 | 85.03 | 83.1304 | 82.75 | 83.2127
| 1 | 5 | 83.06 | 82.697 | 84.07 | 83.66 | 83.84 | 82.97 | 82.613 | 80.58 | 83.4414 | 87.44 | 83.8 | 81.5 | 79.9 | 84.81 | 83.0657 | 82.94 | 83.72 | 83.73 | 83.2198 | 83.12 | 128
| 1 | 6 | 83.04 | 82.64 | 84.03 | 83.83 | 84.04 | 82.92 | 82.728 | 82.37 | 83.7211 | 86.89 | 83.3 | 81.7 | 80 | 84.11 | 83.1193 | 82.79 | 83.64 | 83.48 | 83.1459 | 83.19
| Mean |  | 82.9817 | 82.6308 | 84.1417 | 83.7717 | 83.9733 | 82.9267 | 83.2117 | 81.93 | 83.4311 | 82.8633 | 83.4333 | 82.0667 | 79.6833 | 84.7167 | 83.0689 | 82.8367 | 83.6883 | 83.94 | 83.0754 | 82.7433
| Median |  | 82.99 | 82.6685 | 84.135 | 83.79 | 83.86 | 82.925 | 83.386 | 82.28 | 83.4414 | 84.355 | 83.5 | 81.8 | 79.8 | 84.73 | 83.0643 | 82.82 | 83.68 | 83.73 | 83.0618 | 82.77
| Std Dev. |  | 0.10741 | 0.30323 | 0.11161 | 0.86377 | 0.22268 | 0.06377 | 0.43541 | 0.80037 | 0.20987 | 9.0102 | 0.38816 | 0.83347 | 0.58452 | 0.38438 | 0.032625 | 0.085245 | 0.032506 | 0.56185 | 0.10332 | 0.38261
| Rel.Std.Dev. |  | 0.1294% | 0.367% | 0.1326% | 1.031% | 0.2652% | 0.0769% | 0.5233% | 0.9769% | 0.2515% | 10.87% | 0.4652% | 1.016% | 0.7336% | 0.4537% | 0.03927% | 0.1029% | 0.03884% | 0.6694% | 0.1244% | 0.4624%
| PDM3 |  | -0.2777% | -0.6993% | 1.116% | 0.6717% | 0.9141% | -0.3438% | -0.00127% | -1.541% | 0.2624% | -0.4199% | 0.2651% | -1.377% | -4.241% | 1.807% | -0.1728% | -0.4519% | 0.5716% | 0.874% | -0.1651% | -0.5641%
| Z-Score (Absolute) |  | 0.15 | 0.74 | 1.8 | 1.18 | 1.51 | 0.24 | 0.23 | 1.92 | 0.6 | 0.35 | 0.61 | 1.69 | 5.69 | 2.76 | 0.01 | 0.4 | 1.04 | 1.46 | 0.01 | 0.55
| Analytical results for Sm in OREAS 752b (Indicative Value 1.6 ppm) | [21 empty] | Indicative
Sm | Round | Replicate | Lab | Lab | [18 empty] | 1
| No | No | 1.12 | 1.28 | [18 empty] | ppm
|  |  | BF*XRF | BF*XRF | [18 empty] | 2
2
| 1 | 1 | 1.6 | < 10 | [18 empty] | 1
| 1 | 2 | 1.6 | < 10 | [18 empty] | 10
| 1 | 3 | 1.8 | < 10 | [18 empty] | 16
| 1 | 4 | 1.4 | < 10 | [18 empty] | 1.6
| 1 | 5 | 1.6 | < 10 | [18 empty] | 16
| 1 | 6 | 1.6 | < 10
| Mean |  | 1.6
| Median |  | 1.6
| Std Dev. |  | 0.12649
| Rel.Std.Dev. |  | 7.906%
| PDM3 |  | -1.11e-14%
| Z-Score (Absolute) |  | 0.67 | 0.67
| Analytical results for Sn in OREAS 752b (Certified Value 94 ppm) | [21 empty] | Certified
Sn | Round | Replicate | Lab | Lab | Lab | Lab | Lab | Lab | Lab | [13 empty] | 1
| No | No | 1.01 | 1.12 | 1.13 | 1.14 | 1.16 | 1.22 | 1.26 | [13 empty] | ppm
|  |  | BF*XRF | BF*XRF | OxBF*XRF | OxBF*XRF | OxBF*XRF | BF*XRF | BF*XRF | [13 empty] | 0
0
| 1 | 1 | 130 | 115 | 80 | 80 | < 50 | 160 | 118.1474 | [13 empty] | 1
| 1 | 2 | 140 | 118 | 70 | 110 | < 50 | 160 | 102.3945 | [13 empty] | 0
| 1 | 3 | 120 | 116 | 70 | 70 | 50 | 160 | 78.765 | [13 empty] | 16
| 1 | 4 | 140 | 118 | 80 | 100 | 80 | 160 | 102.3945 | [13 empty] | 93.6733
| 1 | 5 | 110 | 112 | 80 | 70 | 50 | 240 | 91.1423 | [13 empty] | 129
| 1 | 6 | 100 | 118 | 70 | 100 | < 50 | 240 | 102.3945
| Mean |  | 123.3333 | 116.1667 | 75 | 88.3333 | 60 | 186.6667 | 99.2063
| Median |  | 125 | 117 | 75 | 90 | 50 | 160 | 102.3945
| Std Dev. |  | 16.3299 | 2.4014 | 5.4772 | 17.224 | 17.3205 | 41.3118 | 13.2071
| Rel.Std.Dev. |  | 13.24% | 2.067% | 7.303% | 19.5% | 28.87% | 22.13% | 13.31%
| PDM3 |  | 31.66% | 24.01% | -19.93% | -5.701% | -35.95% | 99.27% | 5.907%
| Z-Score (Absolute) |  | 0.67 | 0.47 | 0.68 | 0.3 | 1.58 | 2.36 | 0
| Analytical results for SO3 in OREAS 752b (Certified Value 0.075 wt.%) | [21 empty] | Certified
SO3 | Round | Replicate | Lab | Lab | Lab | Lab | Lab | Lab | Lab | Lab | Lab | Lab | Lab | Lab | Lab | [7 empty] | 1
| No | No | 1.01 | 1.02 | 1.06 | 1.07 | 1.13 | 1.14 | 1.16 | 1.19 | 1.20 | 1.22 | 1.23 | 1.26 | 1.28 | [7 empty] | wt.%
|  |  | BF*XRF | BF*XRF | BF*XRF | BF*XRF | OxBF*XRF | OxBF*XRF | OxBF*XRF | BF*XRF | BF*XRF | BF*XRF | BF*XRF | BF*XRF | BF*XRF | [7 empty] | 3
3
| 1 | 1 | 0.075 | 0.057 | 0.0724 | 0.078 | 0.075 | 0.075 | 0.075 | < 0.01 | 0.077326 | 0.09 | 0.044 | 0.073 | 0.48 | [7 empty] | 1
| 1 | 2 | 0.075 | 0.056 | 0.0724 | 0.083 | 0.05 | 0.075 | 0.075 | < 0.01 | 0.073451 | 0.09 | 0.057 | 0.074 | 0.36 | [7 empty] | 0
| 1 | 3 | 0.075 | 0.055 | 0.0749 | 0.079 | 0.05 | 0.075 | 0.075 | < 0.01 | 0.069179 | 0.09 | 0.06 | 0.075 | 0.4 | [7 empty] | 16
| 1 | 4 | 0.075 | 0.057 | 0.0799 | 0.074 | 0.05 | 0.075 | 0.075 | < 0.01 | 0.078381 | 0.09 | 0.056 | 0.076 | 0.38 | [7 empty] | 0.075123
| 1 | 5 | 0.075 | 0.056 | 0.0749 | 0.08 | 0.05 | 0.075 | 0.075 | < 0.01 | 0.080002 | 0.09 | 0.049 | 0.074 | 0.41 | [7 empty] | 130
| 1 | 6 | 0.075 | 0.059 | 0.0724 | 0.072 | 0.05 | 0.075 | 0.075 | < 0.01 | 0.07762 | 0.09 | 0.038 | 0.079 | 0.4
| Mean |  | 0.075 | 0.056667 | 0.074483 | 0.077667 | 0.054167 | 0.075 | 0.075 |  | 0.075993 | 0.09 | 0.050667 | 0.075167 | 0.405
| Median |  | 0.075 | 0.0565 | 0.07365 | 0.0785 | 0.05 | 0.075 | 0.075 |  | 0.077473 | 0.09 | 0.0525 | 0.0745 | 0.4
| Std Dev. |  | 0 | 0.0013663 | 0.0029226 | 0.0040332 | 0.010206 | 0 | 0 |  | 0.0039772 | 1.5202e-17 | 0.0085245 | 0.002137 | 0.040866
| Rel.Std.Dev. |  | 0% | 2.411% | 3.924% | 5.193% | 18.84% | 0% | 0% |  | 5.234% | 1.689e-14% | 16.82% | 2.843% | 10.09%
| PDM3 |  | -0.1631% | -24.57% | -0.8509% | 3.387% | -27.9% | -0.1631% | -0.1631% |  | 1.159% | 19.8% | -32.55% | 0.05876% | 439.1%
| Z-Score (Absolute) |  | 0 | 4.47 | 0.1 | 0.67 | 5.1 | 0 | 0 | 17.14 | 0.26 | 3.7 | 5.94 | 0.06 | 80.91
| Analytical results for SrO in OREAS 752b (Indicative Value 75 ppm) | [21 empty] | Indicative
SrO | Round | Replicate | Lab | Lab | Lab | Lab | Lab | Lab | Lab | Lab | Lab | Lab | Lab | Lab | [8 empty] | 1
| No | No | 1.02 | 1.03 | 1.10 | 1.11 | 1.12 | 1.13 | 1.14 | 1.16 | 1.19 | 1.23 | 1.26 | 1.28 | [8 empty] | ppm
|  |  | BF*XRF | BF*XRF | BF*XRF | BF*XRF | BF*XRF | OxBF*XRF | OxBF*XRF | OxBF*XRF | BF*XRF | BF*XRF | BF*XRF | BF*XRF | [8 empty] | 0
0
| 1 | 1 | < 50 | < 100 | < 100 | 61.1083 | 56.8 | < 120 | < 120 | < 120 | 100 | 71 | 150 | < 100 | [8 empty] | 1
| 1 | 2 | < 50 | < 100 | < 100 | 61.1573 | 56.8 | < 120 | < 120 | < 120 | 100 | 59 | 120 | < 100 | [8 empty] | 11
| 1 | 3 | < 50 | < 100 | < 100 | 60.4633 | 55.6 | < 120 | 120 | 120 | 100 | 106 | 130 | < 100 | [8 empty] | 16
| 1 | 4 | < 50 | < 100 | < 100 | 61.3745 | 56.8 | < 120 | 120 | < 120 | 100 | 71 | 120 | < 100 | [8 empty] | 75.2402
| 1 | 5 | < 50 | < 100 | < 100 | 61.3745 | 54.4 | < 120 | 120 | < 120 | 100 | 71 | 100 | < 100 | [8 empty] | 17
| 1 | 6 | < 50 | < 100 | < 100 | 61.4371 | 56.8 | < 120 | 120 | < 120 | 100 | 59 | 110 | < 100
| Mean |  |  |  |  | 61.1525 | 56.2 |  | 120 | 120 | 100 | 72.8333 | 121.6667
| Median |  |  |  |  | 61.2659 | 56.8 |  | 120 | 120 | 100 | 71 | 120
| Std Dev. |  |  |  |  | 0.36239 | 1.004 |  | 0 |  | 0 | 17.2791 | 17.224
| Rel.Std.Dev. |  |  |  |  | 0.5926% | 1.786% |  | 0% |  | 0% | 23.72% | 14.16%
| PDM3 |  |  |  |  | -18.72% | -25.31% |  | 59.49% | 59.49% | 32.91% | -3.199% | 61.7%
| Z-Score (Absolute) |  | 2.34 | 0.67 | 0.67 | 0.07 | 0.26 | 0.07 | 2.55 | 0.59 | 2.65 | 0.85 | 4.09 | 0.67
| Analytical results for Ta in OREAS 752b (Indicative Value 182 ppm) | [21 empty] | Indicative
Ta | Round | Replicate | Lab | Lab | Lab | Lab | [16 empty] | 1
| No | No | 1.01 | 1.12 | 1.22 | 1.26 | [16 empty] | ppm
|  |  | BF*XRF | BF*XRF | BF*XRF | BF*XRF | [16 empty] | 0
0
| 1 | 1 | 160 | 210 | 160 | 180 | [16 empty] | 1
| 1 | 2 | 160 | 211 | 160 | 172 | [16 empty] | 12
| 1 | 3 | 160 | 198 | 160 | 188 | [16 empty] | 16
| 1 | 4 | 160 | 212 | 160 | 172 | [16 empty] | 181.8807
| 1 | 5 | 160 | 199 | 160 | 188 | [16 empty] | 18
| 1 | 6 | 160 | 215 | 250 | 172
| Mean |  | 160 | 207.5 | 175 | 178.6667
| Median |  | 160 | 210.5 | 160 | 176
| Std Dev. |  | 0 | 7.1764 | 36.7423 | 7.8655
| Rel.Std.Dev. |  | 0% | 3.458% | 21% | 4.402%
| PDM3 |  | -12.03% | 14.09% | -3.783% | -1.767%
| Z-Score (Absolute) |  | 1.29 | 2.64 | 0.06 | 0.06
| Analytical results for Tb in OREAS 752b (Indicative Value 0.22 ppm) | [21 empty] | Indicative
Tb | Round | Replicate | Lab | Lab | [18 empty] | 1
| No | No | 1.12 | 1.28 | [18 empty] | ppm
|  |  | BF*XRF | BF*XRF | [18 empty] | 2
2
| 1 | 1 | 0.22 | < 10 | [18 empty] | 1
| 1 | 2 | 0.21 | < 10 | [18 empty] | 13
| 1 | 3 | 0.22 | < 10 | [18 empty] | 16
| 1 | 4 | 0.22 | < 10 | [18 empty] | 0.21833
| 1 | 5 | 0.23 | < 10 | [18 empty] | 19
| 1 | 6 | 0.21 | < 10
| Mean |  | 0.21833
| Median |  | 0.22
| Std Dev. |  | 0.0075277
| Rel.Std.Dev. |  | 3.448%
| PDM3 |  | 1.554e-13%
| Z-Score (Absolute) |  | 0.67 | 0.67
| Analytical results for Te in OREAS 752b (Indicative Value < 0.1 ppm) | [21 empty] | Indicative
Te | Round | Replicate | Lab | [19 empty] | 1
| No | No | 1.12 | [19 empty] | ppm
|  |  | BF*XRF | [19 empty] | 2
2
| 1 | 1 | < 0.1 | [19 empty] | 1
| 1 | 2 | < 0.1 | [19 empty] | 2
| 1 | 3 | < 0.1 | [19 empty] | 16
| 1 | 4 | < 0.1 | [19 empty] | < 0.1
| 1 | 5 | < 0.1 | [19 empty] | 20
| 1 | 6 | < 0.1
Mean
Median
Std Dev.
Rel.Std.Dev.
PDM3
| Z-Score (Absolute) |  | NA
| Analytical results for Th in OREAS 752b (Indicative Value 18.4 ppm) | [21 empty] | Indicative
Th | Round | Replicate | Lab | Lab | Lab | Lab | [16 empty] | 1
| No | No | 1.12 | 1.22 | 1.26 | 1.28 | [16 empty] | ppm
|  |  | BF*XRF | BF*XRF | BF*XRF | BF*XRF | [16 empty] | 1
1
| 1 | 1 | 4.1 | < 44 | 17.5762 | < 10 | [16 empty] | 1
| 1 | 2 | 3.8 | < 44 | 26.3644 | < 10 | [16 empty] | 15
| 1 | 3 | 4 | 44 | 43.9406 | < 10 | [16 empty] | 16
| 1 | 4 | 3.8 | < 44 | 26.3644 | < 10 | [16 empty] | 18.3936
| 1 | 5 | 3.9 | < 44 | 17.5762 | < 10 | [16 empty] | 21
| 1 | 6 | 3.9 | 62 | 17.5762 | < 10
| Mean |  | 3.9167 | 53 | 24.8997
| Median |  | 3.9 | 53 | 21.9703
| Std Dev. |  | 0.1169 | 12.7279 | 10.2737
| Rel.Std.Dev. |  | 2.985% | 24.01% | 41.26%
| PDM3 |  | -78.71% | 188.1% | 35.37%
| Z-Score (Absolute) |  | 0.71 | 1.11 | 0.64 | 0.64
| Analytical results for TiO2 in OREAS 752b (Certified Value 0.143 wt.%) | [21 empty] | Certified
TiO2 | Round | Replicate | Lab | Lab | Lab | Lab | Lab | Lab | Lab | Lab | Lab | Lab | Lab | Lab | Lab | Lab | Lab | Lab | Lab | Lab | Lab | Lab | 1
| No | No | 1.01 | 1.02 | 1.03 | 1.04 | 1.06 | 1.07 | 1.09 | 1.10 | 1.11 | 1.12 | 1.13 | 1.14 | 1.16 | 1.19 | 1.20 | 1.22 | 1.23 | 1.25 | 1.26 | 1.28 | wt.%
|  |  | BF*XRF | BF*XRF | BF*XRF | BF*XRF | BF*XRF | BF*XRF | BF*XRF | BF*XRF | BF*XRF | BF*XRF | OxBF*XRF | OxBF*XRF | OxBF*XRF | BF*XRF | BF*XRF | BF*XRF | BF*XRF | BF*XRF | BF*XRF | BF*XRF | 3
3
| 1 | 1 | 0.15 | 0.1414 | 0.15 | 0.14 | 0.13 | 0.14 | 0.152 | 0.14 | 0.16137 | 0.145 | 0.14 | 0.14 | 0.16 | 0.14 | 0.13304 | 0.1435 | 0.15 | 0.13 | 0.13362 | 0.33 | 1
| 1 | 2 | 0.14 | 0.15756 | 0.16 | 0.14 | 0.14 | 0.13 | 0.148 | 0.15 | 0.16173 | 0.141 | 0.13 | 0.14 | 0.15 | 0.14 | 0.13561 | 0.1418 | 0.15 | 0.13 | 0.1326 | 0.34 | 0
| 1 | 3 | 0.15 | 0.14847 | 0.15 | 0.14 | 0.15 | 0.14 | 0.15 | 0.15 | 0.16331 | 0.142 | 0.13 | 0.14 | 0.15 | 0.14 | 0.13528 | 0.1418 | 0.15 | 0.14 | 0.1734 | 0.35 | 16
| 1 | 4 | 0.14 | 0.14847 | 0.14 | 0.14 | 0.14 | 0.13 | 0.145 | 0.14 | 0.16211 | 0.143 | 0.14 | 0.14 | 0.15 | 0.14 | 0.13562 | 0.1435 | 0.15 | 0.14 | 0.13056 | 0.36 | 0.14269
| 1 | 5 | 0.14 | 0.14746 | 0.16 | 0.14 | 0.14 | 0.12 | 0.147 | 0.09 | 0.16211 | 0.134 | 0.13 | 0.14 | 0.14 | 0.14 | 0.14114 | 0.1418 | 0.15 | 0.14 | 0.14484 | 0.35 | 131
| 1 | 6 | 0.14 | 0.1313 | 0.15 | 0.14 | 0.15 | 0.13 | 0.148 | 0.15 | 0.16133 | 0.136 | 0.13 | 0.14 | 0.15 | 0.14 | 0.13602 | 0.1485 | 0.14 | 0.14 | 0.13158 | 0.34
| Mean |  | 0.14333 | 0.14578 | 0.15167 | 0.14 | 0.14167 | 0.13167 | 0.14833 | 0.13667 | 0.16199 | 0.14017 | 0.13333 | 0.14 | 0.15 | 0.14 | 0.13612 | 0.14348 | 0.14833 | 0.13667 | 0.1411 | 0.345
| Median |  | 0.14 | 0.14797 | 0.15 | 0.14 | 0.14 | 0.13 | 0.148 | 0.145 | 0.16192 | 0.1415 | 0.13 | 0.14 | 0.15 | 0.14 | 0.13562 | 0.14265 | 0.15 | 0.14 | 0.13311 | 0.345
| Std Dev. |  | 0.005164 | 0.008774 | 0.0075277 | 0 | 0.0075277 | 0.0075277 | 0.0024221 | 0.023381 | 0.00073151 | 0.0042622 | 0.005164 | 0 | 0.0063246 | 0 | 0.0026795 | 0.0025949 | 0.0040825 | 0.005164 | 0.016657 | 0.010488
| Rel.Std.Dev. |  | 3.603% | 6.019% | 4.963% | 0% | 5.314% | 5.717% | 1.633% | 17.11% | 0.4516% | 3.041% | 3.873% | 0% | 4.216% | 0% | 1.968% | 1.809% | 2.752% | 3.779% | 11.8% | 3.04%
| PDM3 |  | 0.4494% | 2.162% | 6.289% | -1.887% | -0.7186% | -7.727% | 3.953% | -4.223% | 13.53% | -1.77% | -6.559% | -1.887% | 5.121% | -1.887% | -4.606% | 0.5545% | 3.953% | -4.223% | -1.116% | 141.8%
| Z-Score (Absolute) |  | 0.28 | 0.63 | 1.47 | 0.2 | 0.04 | 1.39 | 0.99 | 0.67 | 2.95 | 0.17 | 1.15 | 0.2 | 1.23 | 0.2 | 0.75 | 0.3 | 0.99 | 0.67 | 0.04 | 29.11
| Analytical results for Tl in OREAS 752b (Indicative Value 6.23 ppm) | [21 empty] | Indicative
Tl | Round | Replicate | Lab | [19 empty] | 1
| No | No | 1.12 | [19 empty] | ppm
|  |  | BF*XRF | [19 empty] | 2
2
| 1 | 1 | 6.13 | [19 empty] | 1
| 1 | 2 | 6.37 | [19 empty] | 16
| 1 | 3 | 6.28 | [19 empty] | 16
| 1 | 4 | 6.23 | [19 empty] | 6.2267
| 1 | 5 | 5.92 | [19 empty] | 22
| 1 | 6 | 6.43
| Mean |  | 6.2267
| Median |  | 6.255
| Std Dev. |  | 0.18338
| Rel.Std.Dev. |  | 2.945%
| PDM3 |  | -5.551e-14%
| Z-Score (Absolute) |  | NA
| Analytical results for Tm in OREAS 752b (Indicative Value 0.097 ppm) | [21 empty] | Indicative
Tm | Round | Replicate | Lab | Lab | [18 empty] | 1
| No | No | 1.12 | 1.28 | [18 empty] | ppm
|  |  | BF*XRF | BF*XRF | [18 empty] | 3
3
| 1 | 1 | 0.09 | < 10 | [18 empty] | 1
| 1 | 2 | 0.11 | < 10 | [18 empty] | 17
| 1 | 3 | 0.1 | < 10 | [18 empty] | 16
| 1 | 4 | 0.1 | < 10 | [18 empty] | 0.096667
| 1 | 5 | 0.09 | < 10 | [18 empty] | 23
| 1 | 6 | 0.09 | < 10
| Mean |  | 0.096667
| Median |  | 0.095
| Std Dev. |  | 0.008165
| Rel.Std.Dev. |  | 8.447%
| PDM3 |  | -4.441e-14%
| Z-Score (Absolute) |  | 0.67 | 0.67
| Analytical results for U in OREAS 752b (Indicative Value 7.5 ppm) | [21 empty] | Indicative
U | Round | Replicate | Lab | Lab | Lab | [17 empty] | 1
| No | No | 1.12 | 1.22 | 1.26 | [17 empty] | ppm
|  |  | BF*XRF | BF*XRF | BF*XRF | [17 empty] | 2
2
| 1 | 1 | 2.35 | < 42 | [18 empty] | 1
| 1 | 2 | 2.1 | < 42 | 8 | [17 empty] | 18
| 1 | 3 | 2.25 | < 42 | 17 | [17 empty] | 16
| 1 | 4 | 2.26 | < 42 | [18 empty] | 7.5019
| 1 | 5 | 2.21 | < 42 | [18 empty] | 24
| 1 | 6 | 2.53 | < 42
| Mean |  | 2.2833 |  | 12.5
| Median |  | 2.255 |  | 12.5
| Std Dev. |  | 0.14556 |  | 6.364
| Rel.Std.Dev. |  | 6.375% |  | 50.91%
| PDM3 |  | -69.56% |  | 66.62%
| Z-Score (Absolute) |  | 0.85 | 0.67 | 0
| Analytical results for V2O5 in OREAS 752b (Indicative Value 23.7 ppm) | [21 empty] | Indicative
V2O5 | Round | Replicate | Lab | Lab | Lab | Lab | Lab | Lab | Lab | Lab | Lab | Lab | Lab | [9 empty] | 1
| No | No | 1.04 | 1.07 | 1.09 | 1.10 | 1.12 | 1.13 | 1.14 | 1.16 | 1.22 | 1.25 | 1.26 | [9 empty] | ppm
|  |  | BF*XRF | BF*XRF | BF*XRF | BF*XRF | BF*XRF | OxBF*XRF | OxBF*XRF | OxBF*XRF | BF*XRF | BF*XRF | BF*XRF | [9 empty] | 1
1
| 1 | 1 | < 100 | 60 | < 30 | < 100 | 26.8 | < 180 | < 180 | < 180 | < 100 | < 100 | 20 | [9 empty] | 1
| 1 | 2 | < 100 | 60 | < 30 | < 100 | 23.2 | < 180 | < 180 | < 180 | < 100 | < 100 | 20 | [9 empty] | 19
| 1 | 3 | < 100 | 70 | < 30 | < 100 | 25 | < 180 | < 180 | < 180 | < 100 | < 100 | 30 | [9 empty] | 16
| 1 | 4 | < 100 | 70 | 40 | < 100 | 25 | < 180 | < 180 | < 180 | < 100 | < 100 | 30 | [9 empty] | 23.6881
| 1 | 5 | < 100 | 60 | < 30 | < 100 | 23.2 | < 180 | < 180 | < 180 | < 100 | < 100 | 30 | [9 empty] | 25
| 1 | 6 | < 100 | 60 | 60 | < 100 | 23.2 | < 180 | < 180 | < 180 | < 100 | < 100 | 30
| Mean |  |  | 63.3333 | 50 |  | 24.4 | [5 empty] | 26.6667
| Median |  |  | 60 | 50 |  | 24.1 | [5 empty] | 30
| Std Dev. |  |  | 5.164 | 14.1421 |  | 1.4697 | [5 empty] | 5.164
| Rel.Std.Dev. |  |  | 8.154% | 28.28% |  | 6.023% | [5 empty] | 19.36%
| PDM3 |  |  | 167.4% | 111.1% |  | 3.005% | [5 empty] | 12.57%
| Z-Score (Absolute) |  | 0 | 0.39 | 0.67 | 0 | 0.74 | 1.13 | 1.13 | 1.13 | 0 | 0 | 0.67
| Analytical results for W in OREAS 752b (Indicative Value < 10 ppm) | [21 empty] | Indicative
W | Round | Replicate | Lab | Lab | Lab | Lab | [16 empty] | 1
| No | No | 1.12 | 1.13 | 1.14 | 1.16 | [16 empty] | ppm
|  |  | BF*XRF | OxBF*XRF | OxBF*XRF | OxBF*XRF | [16 empty] | 1
1
| 1 | 1 | 3.7 | < 10 | < 10 | < 10 | [16 empty] | 1
| 1 | 2 | 4.5 | < 10 | < 10 | < 10 | [16 empty] | 20
| 1 | 3 | 3.5 | < 10 | < 10 | < 10 | [16 empty] | 16
| 1 | 4 | 3.5 | < 10 | 10 | < 10 | [16 empty] | < 10
| 1 | 5 | 4.4 | < 10 | < 10 | < 10 | [16 empty] | 26
| 1 | 6 | 3.6 | < 10 | < 10 | < 10
| Mean |  | 3.8667 |  | 10
| Median |  | 3.65 |  | 10
| Std Dev. |  | 0.45898
| Rel.Std.Dev. |  | 11.87%
PDM3
| Z-Score (Absolute) |  | 1.83 | 0 | 1.35 | 0
| Analytical results for Y in OREAS 752b (Indicative Value 24.2 ppm) | [21 empty] | Indicative
Y | Round | Replicate | Lab | Lab | Lab | Lab | Lab | Lab | [14 empty] | 1
| No | No | 1.12 | 1.13 | 1.14 | 1.16 | 1.26 | 1.28 | [14 empty] | ppm
|  |  | BF*XRF | OxBF*XRF | OxBF*XRF | OxBF*XRF | BF*XRF | BF*XRF | [14 empty] | 1
1
| 1 | 1 | 7.1 | 39 | < 39 | < 39 | 41.4624 | < 10 | [14 empty] | 1
| 1 | 2 | 7.2 | 39 | < 39 | < 39 | 41.4624 | < 10 | [14 empty] | 21
| 1 | 3 | 6.9 | < 39 | < 39 | < 39 | 38.2482 | < 10 | [14 empty] | 16
| 1 | 4 | 7.3 | < 39 | 39 | < 39 | 39.3732 | < 10 | [14 empty] | 24.1762
| 1 | 5 | 6.8 | < 39 | < 39 | < 39 | 31.4985 | < 10 | [14 empty] | 27
| 1 | 6 | 6.4 | 39 | < 39 | < 39 | 31.4985 | < 10
| Mean |  | 6.95 | 39 | 39 |  | 37.2572
| Median |  | 7 | 39 | 39 |  | 38.8107
| Std Dev. |  | 0.32711 | 0 |  |  | 4.6293
| Rel.Std.Dev. |  | 4.707% | 0% |  |  | 12.43%
| PDM3 |  | -71.25% | 61.32% | 61.32% |  | 54.11%
| Z-Score (Absolute) |  | 0.86 | 0.49 | 0.1 | 0.1 | 0.95 | 0.98
| Analytical results for Yb in OREAS 752b (Indicative Value 0.63 ppm) | [21 empty] | Indicative
Yb | Round | Replicate | Lab | Lab | [18 empty] | 1
| No | No | 1.12 | 1.28 | [18 empty] | ppm
|  |  | BF*XRF | BF*XRF | [18 empty] | 2
2
| 1 | 1 | 0.6 | < 10 | [18 empty] | 1
| 1 | 2 | 0.7 | < 10 | [18 empty] | 22
| 1 | 3 | 0.6 | < 10 | [18 empty] | 16
| 1 | 4 | 0.6 | < 10 | [18 empty] | 0.63333
| 1 | 5 | 0.7 | < 10 | [18 empty] | 28
| 1 | 6 | 0.6 | < 10
| Mean |  | 0.63333
| Median |  | 0.6
| Std Dev. |  | 0.05164
| Rel.Std.Dev. |  | 8.154%
| PDM3 |  | 6.661e-14%
| Z-Score (Absolute) |  | 0.67 | 0.67
| Analytical results for Zn in OREAS 752b (Certified Value 134 ppm) | [21 empty] | Certified
Zn | Round | Replicate | Lab | Lab | Lab | Lab | Lab | [15 empty] | 1
| No | No | 1.12 | 1.13 | 1.14 | 1.16 | 1.26 | [15 empty] | ppm
|  |  | BF*XRF | OxBF*XRF | OxBF*XRF | OxBF*XRF | BF*XRF | [15 empty] | 0
0
| 1 | 1 | 137 | 160 | 120 | 110 | 129 | [15 empty] | 1
| 1 | 2 | 132 | 160 | 130 | 110 | 129 | [15 empty] | 0
| 1 | 3 | 128 | 160 | 130 | 120 | 145 | [15 empty] | 16
| 1 | 4 | 124 | 160 | 140 | 120 | 137 | [15 empty] | 133.8458
| 1 | 5 | 133 | 160 | 130 | 120 | 137 | [15 empty] | 132
| 1 | 6 | 120 | 160 | 130 | 110 | 137
| Mean |  | 129 | 160 | 130 | 115 | 135.6667
| Median |  | 130 | 160 | 130 | 115 | 137
| Std Dev. |  | 6.261 | 0 | 6.3246 | 5.4772 | 6.0222
| Rel.Std.Dev. |  | 4.853% | 0% | 4.865% | 4.763% | 4.439%
| PDM3 |  | -3.62% | 19.54% | -2.873% | -14.08% | 1.36%
| Z-Score (Absolute) |  | 0.13 | 3.87 | 0 | 1.93 | 0.67
| Analytical results for Zr in OREAS 752b (Certified Value 65 ppm) | [21 empty] | Certified
Zr | Round | Replicate | Lab | Lab | Lab | Lab | Lab | Lab | Lab | [13 empty] | 1
| No | No | 1.07 | 1.11 | 1.12 | 1.13 | 1.14 | 1.16 | 1.26 | [13 empty] | ppm
|  |  | BF*XRF | BF*XRF | BF*XRF | OxBF*XRF | OxBF*XRF | OxBF*XRF | BF*XRF | [13 empty] | 0
0
| 1 | 1 | 70 | 65.082 | 72 | < 100 | < 100 | 100 | 74 | [13 empty] | 1
| 1 | 2 | 70 | 65.2381 | 66 | < 100 | < 100 | 100 | 74 | [13 empty] | 7
| 1 | 3 | 70 | 64.3136 | 69 | < 100 | < 100 | 100 | 59 | [13 empty] | 16
| 1 | 4 | 70 | 63.9225 | 68 | < 100 | < 100 | 100 | 74 | [13 empty] | 65.4939
| 1 | 5 | 70 | 63.9225 | 65 | < 100 | < 100 | 100 | 111 | [13 empty] | 133
| 1 | 6 | 70 | 63.7182 | 68 | < 100 | 100 | 100 | 74
| Mean |  | 70 | 64.3661 | 68 |  | 100 | 100 | 77.6667
| Median |  | 70 | 64.118 | 68 |  | 100 | 100 | 74
| Std Dev. |  | 0 | 0.64637 | 2.4495 |  |  | 0 | 17.3973
| Rel.Std.Dev. |  | 0% | 1.004% | 3.602% |  |  | 0% | 22.4%
| PDM3 |  | 6.88% | -1.722% | 3.827% |  | 52.69% | 52.69% | 18.59%
| Z-Score (Absolute) |  | 0.42 | 0.25 | 0 | 1.26 | 0.67 | 2.23 | 0.68
Note on C17: Z-Scores have been calculated inclusive of individual outliers. In general, laboratory batches are rejected if Z-Score > 2.5.
Note on C35: Z-Scores have been calculated inclusive of individual outliers. In general, laboratory batches are rejected if Z-Score > 2.5.
Note on C53: Z-Scores have been calculated inclusive of individual outliers. In general, laboratory batches are rejected if Z-Score > 2.5.
Note on C71: Z-Scores have been calculated inclusive of individual outliers. In general, laboratory batches are rejected if Z-Score > 2.5.
Note on C89: Z-Scores have been calculated inclusive of individual outliers. In general, laboratory batches are rejected if Z-Score > 2.5.
Note on C107: Z-Scores have been calculated inclusive of individual outliers. In general, laboratory batches are rejected if Z-Score > 2.5.
Note on C125: Z-Scores have been calculated inclusive of individual outliers. In general, laboratory batches are rejected if Z-Score > 2.5.
Note on C143: Z-Scores have been calculated inclusive of individual outliers. In general, laboratory batches are rejected if Z-Score > 2.5.
Note on C161: Z-Scores have been calculated inclusive of individual outliers. In general, laboratory batches are rejected if Z-Score > 2.5.
Note on C179: Z-Scores have been calculated inclusive of individual outliers. In general, laboratory batches are rejected if Z-Score > 2.5.
Note on C197: Z-Scores have been calculated inclusive of individual outliers. In general, laboratory batches are rejected if Z-Score > 2.5.
Note on C215: Z-Scores have been calculated inclusive of individual outliers. In general, laboratory batches are rejected if Z-Score > 2.5.
Note on C233: Z-Scores have been calculated inclusive of individual outliers. In general, laboratory batches are rejected if Z-Score > 2.5.
Note on C251: Z-Scores have been calculated inclusive of individual outliers. In general, laboratory batches are rejected if Z-Score > 2.5.
Note on C269: Z-Scores have been calculated inclusive of individual outliers. In general, laboratory batches are rejected if Z-Score > 2.5.
Note on C287: Z-Scores have been calculated inclusive of individual outliers. In general, laboratory batches are rejected if Z-Score > 2.5.
Note on C305: Z-Scores have been calculated inclusive of individual outliers. In general, laboratory batches are rejected if Z-Score > 2.5.
Note on C323: Z-Scores have been calculated inclusive of individual outliers. In general, laboratory batches are rejected if Z-Score > 2.5.
Note on C341: Z-Scores have been calculated inclusive of individual outliers. In general, laboratory batches are rejected if Z-Score > 2.5.
Note on C359: Z-Scores have been calculated inclusive of individual outliers. In general, laboratory batches are rejected if Z-Score > 2.5.
Note on C377: Z-Scores have been calculated inclusive of individual outliers. In general, laboratory batches are rejected if Z-Score > 2.5.
Note on C395: Z-Scores have been calculated inclusive of individual outliers. In general, laboratory batches are rejected if Z-Score > 2.5.
Note on C413: Z-Scores have been calculated inclusive of individual outliers. In general, laboratory batches are rejected if Z-Score > 2.5.
Note on C431: Z-Scores have been calculated inclusive of individual outliers. In general, laboratory batches are rejected if Z-Score > 2.5.
Note on C449: Z-Scores have been calculated inclusive of individual outliers. In general, laboratory batches are rejected if Z-Score > 2.5.
Note on C467: Z-Scores have been calculated inclusive of individual outliers. In general, laboratory batches are rejected if Z-Score > 2.5.
Note on C485: Z-Scores have been calculated inclusive of individual outliers. In general, laboratory batches are rejected if Z-Score > 2.5.
Note on C503: Z-Scores have been calculated inclusive of individual outliers. In general, laboratory batches are rejected if Z-Score > 2.5.
Note on C521: Z-Scores have been calculated inclusive of individual outliers. In general, laboratory batches are rejected if Z-Score > 2.5.
Note on C539: Z-Scores have been calculated inclusive of individual outliers. In general, laboratory batches are rejected if Z-Score > 2.5.
Note on C557: Z-Scores have been calculated inclusive of individual outliers. In general, laboratory batches are rejected if Z-Score > 2.5.
Note on C575: Z-Scores have been calculated inclusive of individual outliers. In general, laboratory batches are rejected if Z-Score > 2.5.
Note on C593: Z-Scores have been calculated inclusive of individual outliers. In general, laboratory batches are rejected if Z-Score > 2.5.
Note on C612: Z-Scores have been calculated inclusive of individual outliers. In general, laboratory batches are rejected if Z-Score > 2.5.
Note on C630: Z-Scores have been calculated inclusive of individual outliers. In general, laboratory batches are rejected if Z-Score > 2.5.
Note on C648: Z-Scores have been calculated inclusive of individual outliers. In general, laboratory batches are rejected if Z-Score > 2.5.
Note on C666: Z-Scores have been calculated inclusive of individual outliers. In general, laboratory batches are rejected if Z-Score > 2.5.
Note on C684: Z-Scores have been calculated inclusive of individual outliers. In general, laboratory batches are rejected if Z-Score > 2.5.
Note on C702: Z-Scores have been calculated inclusive of individual outliers. In general, laboratory batches are rejected if Z-Score > 2.5.
Note on C720: Z-Scores have been calculated inclusive of individual outliers. In general, laboratory batches are rejected if Z-Score > 2.5.
Note on C738: Z-Scores have been calculated inclusive of individual outliers. In general, laboratory batches are rejected if Z-Score > 2.5.
Note on C756: Z-Scores have been calculated inclusive of individual outliers. In general, laboratory batches are rejected if Z-Score > 2.5.
Note on C774: Z-Scores have been calculated inclusive of individual outliers. In general, laboratory batches are rejected if Z-Score > 2.5.
Note on C792: Z-Scores have been calculated inclusive of individual outliers. In general, laboratory batches are rejected if Z-Score > 2.5.
Note on C810: Z-Scores have been calculated inclusive of individual outliers. In general, laboratory batches are rejected if Z-Score > 2.5.
Note on C828: Z-Scores have been calculated inclusive of individual outliers. In general, laboratory batches are rejected if Z-Score > 2.5.
Note on C846: Z-Scores have been calculated inclusive of individual outliers. In general, laboratory batches are rejected if Z-Score > 2.5.
Note on C864: Z-Scores have been calculated inclusive of individual outliers. In general, laboratory batches are rejected if Z-Score > 2.5.
Note on C882: Z-Scores have been calculated inclusive of individual outliers. In general, laboratory batches are rejected if Z-Score > 2.5.
Note on C900: Z-Scores have been calculated inclusive of individual outliers. In general, laboratory batches are rejected if Z-Score > 2.5.
Note on C918: Z-Scores have been calculated inclusive of individual outliers. In general, laboratory batches are rejected if Z-Score > 2.5.
Note on C936: Z-Scores have been calculated inclusive of individual outliers. In general, laboratory batches are rejected if Z-Score > 2.5.
Note on C954: Z-Scores have been calculated inclusive of individual outliers. In general, laboratory batches are rejected if Z-Score > 2.5.
Note on C972: Z-Scores have been calculated inclusive of individual outliers. In general, laboratory batches are rejected if Z-Score > 2.5.
Note on C990: Z-Scores have been calculated inclusive of individual outliers. In general, laboratory batches are rejected if Z-Score > 2.5.
Note on C1008: Z-Scores have been calculated inclusive of individual outliers. In general, laboratory batches are rejected if Z-Score > 2.5.
Note on C1026: Z-Scores have been calculated inclusive of individual outliers. In general, laboratory batches are rejected if Z-Score > 2.5.
Note on C1044: Z-Scores have been calculated inclusive of individual outliers. In general, laboratory batches are rejected if Z-Score > 2.5.
Note on C1062: Z-Scores have been calculated inclusive of individual outliers. In general, laboratory batches are rejected if Z-Score > 2.5.

## Thermograv
| Analytical results for LOI1000 in OREAS 752b (Certified Value 0.761 wt.%) | [22 empty] | Certified
LOI1000 | Round | Replicate | Lab | Lab | Lab | Lab | Lab | Lab | Lab | Lab | Lab | Lab | Lab | Lab | Lab | Lab | Lab | Lab | Lab | Lab | Lab | Lab | Lab | 1
| No | No | 1.01 | 1.02 | 1.03 | 1.04 | 1.06 | 1.07 | 1.09 | 1.10 | 1.11 | 1.12 | 1.13 | 1.14 | 1.16 | 1.19 | 1.20 | 1.21 | 1.22 | 1.23 | 1.25 | 1.26 | 1.28 | wt.%
|  |  | LOI*TGA | LOI*TGA | BF*XRF | BF*XRF | LOI*TGA | LOI*Furnace | BF*XRF | BF*XRF | BF*XRF | LOI*TGA | LOI*Furnace | LOI*Furnace | LOI*Furnace | BF*XRF | LOI*TGA | LOI*Furnace | LOI*TGA | BF*XRF | BF*XRF | LOI*TGA | LOI*TGA | 3
3
| 1 | 1 | 0.7 | 0.7038 | 0.83 | 1.25 | 0.73777 | 0.77 | 0.84 | 0.83 | 0.8199 | 0.905 | 0.66 | 0.72 | 0.74 | 0.72 | 0.80879 | 0.69 | 0.82 | 0.7 | 1.07 | 0.74843 | 0.71 | 1
| 1 | 2 | 0.7 | 0.7144 | 0.88 | 1.1301 | 0.67175 | 0.79 | 0.87 | 0.85 | 0.7785 | 0.8 | 0.73 | 0.74 | 0.72 | 0.72 | 0.80389 | 0.72 | 0.8 | 0.7 | 1.03 | 0.75909 | 0.68 | 0
| 1 | 3 | 0.68 | 0.7134 | 0.87 | 1.0799 | 0.67795 | 0.79 | 0.87 | 0.84 | 0.7813 | 0.921 | 0.72 | 0.71 | 0.66 | 0.72 | 0.78679 | 0.78 | 0.85 | 0.7 | 0.95 | 0.73697 | 0.67 | 16
| 1 | 4 | 0.66 | 0.72533 | 0.88 | 1.1399 | 0.65335 | 0.8 | 0.88 | 0.82 | 0.7877 | 0.696 | 0.64 | 0.72 | 0.7 | 0.72 | 0.81503 | 0.74 | 0.8 | 0.7 | 0.98 | 0.73697 | 0.67 | 0.76058
| 1 | 5 | 0.7 | 0.71623 | 0.87 | 1.15 | 0.64038 | 0.81 | 0.84 | 0.83 | 0.7877 | 0.817 | 0.7 | 0.76 | 0.8 | 0.73 | 0.81812 | 0.7 | 0.82 | 0.7 | 0.95 | 0.72487 | 0.68 | 135
| 1 | 6 | 0.72 | 0.71513 | 0.86 | 1.0497 | 0.64707 | 0.78 | 0.87 | 0.82 | 0.7813 | 0.962 | 0.65 | 0.74 | 0.74 | 0.73 | 0.82604 | 0.7 | 0.8 | 0.7 | 1 | 0.71799 | 0.71
| Mean |  | 0.69333 | 0.71471 | 0.865 | 1.1333 | 0.67138 | 0.79 | 0.86167 | 0.83167 | 0.7894 | 0.85017 | 0.68333 | 0.73167 | 0.72667 | 0.72333 | 0.80977 | 0.72167 | 0.815 | 0.7 | 0.99667 | 0.73739 | 0.68667
| Median |  | 0.7 | 0.71476 | 0.87 | 1.135 | 0.66255 | 0.79 | 0.87 | 0.83 | 0.7845 | 0.861 | 0.68 | 0.73 | 0.73 | 0.72 | 0.81191 | 0.71 | 0.81 | 0.7 | 0.99 | 0.73697 | 0.68
| Std Dev. |  | 0.020656 | 0.0068725 | 0.018708 | 0.068985 | 0.035573 | 0.014142 | 0.017224 | 0.01169 | 0.015402 | 0.097893 | 0.038297 | 0.018348 | 0.046762 | 0.005164 | 0.013606 | 0.033714 | 0.019748 | 1.2162e-16 | 0.047188 | 0.015008 | 0.018619
| Rel.Std.Dev. |  | 2.979% | 0.9616% | 2.163% | 6.087% | 5.299% | 1.79% | 1.999% | 1.406% | 1.951% | 11.51% | 5.604% | 2.508% | 6.435% | 0.7139% | 1.68% | 4.672% | 2.423% | 1.737e-14% | 4.735% | 2.035% | 2.712%
| PDM3 |  | -8.842% | -6.03% | 13.73% | 49% | -11.73% | 3.868% | 13.29% | 9.346% | 3.789% | 11.78% | -10.16% | -3.802% | -4.459% | -4.897% | 6.468% | -5.116% | 7.155% | -7.965% | 31.04% | -3.05% | -9.718%
| Z-Score (Absolute) |  | 0.79 | 0.55 | 1.14 | 4.16 | 1.04 | 0.3 | 1.11 | 0.77 | 0.29 | 0.98 | 0.9 | 0.36 | 0.41 | 0.45 | 0.52 | 0.47 | 0.58 | NA | 2.62 | 0.29 | 0.86
Results from laboratory 23 were removed due to their 0.1 wt.% reading resolution.
Note on C17: Z-Scores have been calculated inclusive of individual outliers. In general, laboratory batches are rejected if Z-Score > 2.5.

## Aqua Regia
| Analytical results for Cs in OREAS 752b (Indicative Value 121 ppm) |  |  | Indicative
Cs | Round | Replicate | Lab | 1
| No | No | 1.28 | ppm
|  |  | AR*MS | 0
|  |  | 01g | 0
| 1 | 1 | 120.96 | 1
| 1 | 2 | 120.84 | 16
| 1 | 3 | 120.73 | 16
| 1 | 4 | 120.54 | 120.7233
| 1 | 5 | 120.66 | 31
| 1 | 6 | 120.61
| Mean |  | 120.7233
| Median |  | 120.695
| Std Dev. |  | 0.15501
| Rel.Std.Dev. |  | 0.1284%
| PDM3 |  | 2.887e-13%
| Z-Score (Absolute) |  | NA
Note on C17: Z-Scores have been calculated inclusive of individual outliers. In general, laboratory batches are rejected if Z-Score > 2.5.