## Uncertainty & Tolerance Limits
Table 1. Certified Values, Expanded Uncertainty and Tolerance Limits for OREAS 754
Constituent | Certified | Expanded Uncertainty |  | 95% Tolerance Limits
| Value | Low | High | Low | High
4-Acid Digestion
Ag, Silver (ppm) | 0.046576 | 0.032837 | 0.060314 | IND | IND
Al, Aluminium (wt.%) | 2.5164 | 2.4376 | 2.5952 | 2.4729 | 2.5599
As, Arsenic (ppm) | 2.1291 | 1.5043 | 2.7539 | 1.8758 | 2.3824
Ba, Barium (ppm) | 299.2871 | 289.9934 | 308.5808 | 293.4918 | 305.0823
Be, Beryllium (ppm) | 1.3306 | 1.2547 | 1.4064 | 1.2902 | 1.371
Bi, Bismuth (ppm) | 0.28616 | 0.21513 | 0.3572 | 0.228 | 0.34433
Ca, Calcium (wt.%) | 0.49805 | 0.48288 | 0.51322 | 0.48844 | 0.50766
Cd, Cadmium (ppm) | 0.065284 | 0.047001 | 0.083567 | IND | IND
Ce, Cerium (ppm) | 25.3301 | 23.821 | 26.8392 | 24.6697 | 25.9905
Co, Cobalt (ppm) | 2.3924 | 2.2462 | 2.5386 | 2.3073 | 2.4775
Cr, Chromium (ppm) | 13.9103 | 12.3341 | 15.4865 | 12.4029 | 15.4177
Cs, Caesium (ppm) | 12.1045 | 11.6635 | 12.5454 | 11.8498 | 12.3591
Cu, Copper (ppm) | 7.6177 | 6.9052 | 8.3301 | 7.1776 | 8.0577
Dy, Dysprosium (ppm) | 1.2699 | 1.1809 | 1.3589 | 1.2077 | 1.3321
Er, Erbium (ppm) | 0.49744 | 0.45524 | 0.53964 | 0.46728 | 0.52761
Eu, Europium (ppm) | 0.42613 | 0.39304 | 0.45922 | 0.40482 | 0.44744
Fe, Iron (wt.%) | 0.85315 | 0.8312 | 0.87511 | 0.83715 | 0.86915
Ga, Gallium (ppm) | 8.3104 | 8.0046 | 8.6163 | 8.0996 | 8.5212
Gd, Gadolinium (ppm) | 1.9445 | 1.7985 | 2.0906 | 1.7721 | 2.1169
Hf, Hafnium (ppm) | 0.87277 | 0.78646 | 0.95909 | 0.81782 | 0.92772
Ho, Holmium (ppm) | 0.19932 | 0.18319 | 0.21545 | 0.18828 | 0.21036
In, Indium (ppm) | 0.019858 | 0.017214 | 0.022502 | 0.016635 | 0.023081
K, Potassium (wt.%) | 0.86985 | 0.84352 | 0.89617 | 0.85528 | 0.88442
La, Lanthanum (ppm) | 12.5212 | 11.7297 | 13.3126 | 12.1157 | 12.9266
Li, Lithium (wt.%) | 0.054816 | 0.052921 | 0.056711 | 0.053613 | 0.05602
Li2O, Lithium oxide (wt.%) | 0.118 | 0.11392 | 0.12208 | 0.11541 | 0.12059
Lu, Lutetium (ppm) | 0.05619 | 0.044207 | 0.068174 | IND | IND
Mg, Magnesium (wt.%) | 0.21356 | 0.20571 | 0.22141 | 0.20904 | 0.21808
Mn, Manganese (wt.%) | 0.017815 | 0.017366 | 0.018263 | 0.017467 | 0.018162
Mo, Molybdenum (ppm) | 0.95228 | 0.84927 | 1.0553 | 0.86171 | 1.0428
Na, Sodium (wt.%) | 0.58944 | 0.57101 | 0.60788 | 0.57968 | 0.59921
Nb, Niobium (ppm) | 9.3299 | 8.8517 | 9.8081 | 9.0478 | 9.612
Nd, Neodymium (ppm) | 11.6316 | 10.9199 | 12.3433 | 11.1921 | 12.0711
Ni, Nickel (ppm) | 5.9275 | 5.5607 | 6.2943 | 5.6879 | 6.1671
P, Phosphorus (wt.%) | 0.027083 | 0.026081 | 0.028086 | 0.02633 | 0.027837
Pb, Lead (ppm) | 7.7991 | 7.4123 | 8.186 | 7.4569 | 8.1413
Pr, Praseodymium (ppm) | 3.0191 | 2.8386 | 3.1996 | 2.928 | 3.1101
Rb, Rubidium (ppm) | 115.7356 | 111.2654 | 120.2059 | 113.2289 | 118.2423
Re, Rhenium (ppm) | < 0.002 | IND | IND | IND | IND
S, Sulphur (wt.%) | 0.037325 | 0.035026 | 0.039625 | 0.036061 | 0.03859
Sb, Antimony (ppm) | 0.30666 | 0.27794 | 0.33538 | 0.2824 | 0.33092
Sc, Scandium (ppm) | 2.5971 | 2.464 | 2.7303 | 2.4928 | 2.7015
Sm, Samarium (ppm) | 2.3299 | 2.1309 | 2.529 | 2.1843 | 2.4756
Sn, Tin (ppm) | 7.0422 | 6.6545 | 7.4299 | 6.786 | 7.2984
Sr, Strontium (ppm) | 46.0706 | 44.7643 | 47.377 | 45.1415 | 46.9998
Ta, Tantalum (ppm) | 14.2852 | 13.2959 | 15.2744 | 13.9372 | 14.6331
Tb, Terbium (ppm) | 0.25333 | 0.23072 | 0.27594 | 0.24016 | 0.26651
Te, Tellurium (ppm) | < 0.05 | IND | IND | IND | IND
Th, Thorium (ppm) | 5.1231 | 4.8247 | 5.4216 | 4.8634 | 5.3829
Ti, Titanium (wt.%) | 0.13377 | 0.12841 | 0.13912 | 0.13148 | 0.13605
Tl, Thallium (ppm) | 0.76524 | 0.73459 | 0.7959 | 0.74052 | 0.78997
Tm, Thulium (ppm) | 0.061 | 0.04647 | 0.07553 | IND | IND
U, Uranium (ppm) | 1.42 | 1.1885 | 1.6515 | 1.2748 | 1.5652
V, Vanadium (ppm) | 19.0579 | 18.2097 | 19.906 | 18.4911 | 19.6247
W, Tungsten (ppm) | 4.1197 | 3.4828 | 4.7566 | 3.7795 | 4.4599
Y, Yttrium (ppm) | 5.2309 | 4.9558 | 5.506 | 5.0997 | 5.3621
Yb, Ytterbium (ppm) | 0.41633 | 0.39446 | 0.4382 | 0.3941 | 0.43856
Zn, Zinc (ppm) | 31.9718 | 30.5937 | 33.3499 | 30.7603 | 33.1833
Zr, Zirconium (ppm) | 25.1901 | 23.4226 | 26.9577 | 23.6908 | 26.6894
Borate / Peroxide Fusion ICP
Al, Aluminium (wt.%) | 2.56 | 2.4804 | 2.6396 | 2.505 | 2.615
Ba, Barium (ppm) | 300.7105 | 290.7529 | 310.6681 | 292.7751 | 308.6459
Bi, Bismuth (ppm) | 0.31542 | 0.14416 | 0.48667 | IND | IND
Ca, Calcium (wt.%) | 0.49636 | 0.47365 | 0.51907 | 0.47382 | 0.5189
Ce, Cerium (ppm) | 24.9357 | 23.0766 | 26.7949 | 24.2384 | 25.633
Co, Cobalt (ppm) | 2.6561 | 1.9293 | 3.3829 | 2.4825 | 2.8297
Cs, Caesium (ppm) | 12.293 | 11.7048 | 12.8812 | 11.9515 | 12.6345
Cu, Copper (ppm) | 10.9626 | 5.9919 | 15.9333 | IND | IND
Dy, Dysprosium (ppm) | 1.898 | 1.6797 | 2.1164 | 1.7032 | 2.0929
Er, Erbium (ppm) | 0.99057 | 0.85063 | 1.1305 | 0.92327 | 1.0579
Eu, Europium (ppm) | 0.41871 | 0.3646 | 0.47281 | 0.38391 | 0.45351
Fe, Iron (wt.%) | 0.86437 | 0.83684 | 0.89191 | 0.84548 | 0.88327
Ga, Gallium (ppm) | 8.525 | 7.9349 | 9.115 | 8.2998 | 8.7502
Gd, Gadolinium (ppm) | 2.1689 | 1.9463 | 2.3916 | 1.9962 | 2.3416
Ge, Germanium (ppm) | 1.1331 | 0.78009 | 1.4862 | IND | IND
Ho, Holmium (ppm) | 0.34311 | 0.30062 | 0.38561 | 0.31494 | 0.37129
In, Indium (ppm) | < 0.2 | IND | IND | IND | IND
K, Potassium (wt.%) | 0.88971 | 0.85466 | 0.92476 | 0.85716 | 0.92226
La, Lanthanum (ppm) | 12.3822 | 11.451 | 13.3134 | 11.9628 | 12.8015
Li, Lithium (wt.%) | 0.055659 | 0.05384 | 0.057478 | 0.054111 | 0.057208
Li2O, Lithium oxide (wt.%) | 0.11982 | 0.1159 | 0.12373 | 0.11648 | 0.12315
Lu, Lutetium (ppm) | 0.1424 | 0.11769 | 0.16712 | IND | IND
Mg, Magnesium (wt.%) | 0.21569 | 0.20628 | 0.2251 | 0.2073 | 0.22409
Mn, Manganese (wt.%) | 0.017781 | 0.016988 | 0.018574 | 0.017381 | 0.018181
Nb, Niobium (ppm) | 10.0864 | 8.9193 | 11.2535 | 9.4395 | 10.7333
Nd, Neodymium (ppm) | 11.5391 | 10.6171 | 12.4611 | 11.1344 | 11.9438
P, Phosphorus (wt.%) | 0.027586 | 0.024355 | 0.030816 | IND | IND
Pr, Praseodymium (ppm) | 2.9665 | 2.7069 | 3.2262 | 2.845 | 3.0881
Rb, Rubidium (ppm) | 116.1033 | 109.1287 | 123.0779 | 111.9935 | 120.2131
Re, Rhenium (ppm) | < 0.1 | IND | IND | IND | IND
Si, Silicon (wt.%) | 42.0617 | 41.1455 | 42.9778 | 41.1809 | 42.9424
Sm, Samarium (ppm) | 2.3598 | 2.1521 | 2.5674 | 2.1718 | 2.5477
Sn, Tin (ppm) | 11.113 | 9.565 | 12.6611 | 10.0737 | 12.1523
Sr, Strontium (ppm) | 48.5099 | 45.4669 | 51.553 | 46.6086 | 50.4113
Ta, Tantalum (ppm) | 15.069 | 14.1905 | 15.9475 | 14.2125 | 15.9255
Tb, Terbium (ppm) | 0.32542 | 0.29018 | 0.36066 | 0.29724 | 0.3536
Th, Thorium (ppm) | 5.1234 | 4.7596 | 5.4871 | 4.8318 | 5.415
Ti, Titanium (wt.%) | 0.13729 | 0.12857 | 0.14601 | 0.1309 | 0.14368
Tl, Thallium (ppm) | 0.77833 | 0.69897 | 0.8577 | IND | IND
Tm, Thulium (ppm) | 0.14478 | 0.11946 | 0.17009 | IND | IND
U, Uranium (ppm) | 1.6525 | 1.3449 | 1.9602 | 1.3502 | 1.9548
V, Vanadium (ppm) | 19.763 | 18.2168 | 21.3092 | 17.6152 | 21.9107
W, Tungsten (ppm) | 4.4645 | 2.519 | 6.41 | IND | IND
Y, Yttrium (ppm) | 9.5467 | 8.6394 | 10.4539 | 9.2025 | 9.8908
Yb, Ytterbium (ppm) | 0.92863 | 0.77434 | 1.0829 | IND | IND
Zn, Zinc (ppm) | 32.1754 | 23.7154 | 40.6354 | 29.0651 | 35.2857
Borate Fusion XRF
Al2O3, Aluminium(III) oxide (wt.%) | 4.9041 | 4.8335 | 4.9747 | 4.8542 | 4.9539
BaO, Barium oxide (ppm) | 315.1992 | 252.6013 | 377.797 | 298.6116 | 331.7867
CaO, Calcium oxide (wt.%) | 0.68451 | 0.67125 | 0.69778 | 0.67304 | 0.69598
Cr2O3, Chromium(III) oxide (ppm) | < 100 | IND | IND | IND | IND
Fe2O3, Iron(III) oxide (wt.%) | 1.235 | 1.2189 | 1.2512 | 1.2185 | 1.2516
K2O, Potassium oxide (wt.%) | 1.0572 | 1.0426 | 1.0719 | 1.0422 | 1.0723
MgO, Magnesium oxide (wt.%) | 0.35909 | 0.34202 | 0.37616 | 0.34972 | 0.36847
MnO, Manganese oxide (wt.%) | 0.02306 | 0.021129 | 0.024991 | 0.021748 | 0.024372
Na2O, Sodium oxide (wt.%) | 0.79472 | 0.77659 | 0.81285 | 0.77969 | 0.80974
Nb, Niobium (ppm) | < 50 | IND | IND | IND | IND
P2O5, Phosphorus(V) oxide (wt.%) | 0.059382 | 0.053405 | 0.06536 | 0.055868 | 0.062896
Rb, Rubidium (ppm) | 94.4667 | 50.4317 | 138.5017 | IND | IND
SiO2, Silicon dioxide (wt.%) | 89.8785 | 89.38 | 90.377 | 89.5128 | 90.2442
SO3, Sulphur trioxide (wt.%) | 0.084675 | 0.07344 | 0.095909 | 0.077037 | 0.092312
TiO2, Titanium dioxide (wt.%) | 0.22808 | 0.21897 | 0.23719 | 0.21902 | 0.23715
Zr, Zirconium (ppm) | 112.4218 | 78.6324 | 146.2112 | IND | IND
Thermogravimetry
LOI1000, Loss On Ignition @1000°C (wt.%) | 0.40846 | 0.32621 | 0.49071 | 0.36597 | 0.45095
SI unit equivalents: ppm (parts per million; 1 x 10-⁶) ≡ mg/kg; wt.% (weight per cent) ≡ % (mass fraction)

## Indicative Values
Table 2. Indicative Values for OREAS 754
Constituent | Unit | Value | Constituent | Unit | Value | Constituent | Unit | Value
4-Acid Digestion
B | ppm | 4 | Hg | ppm | < 1
Ge | ppm | 0.17804 | Se | ppm | 0.96611
Borate / Peroxide Fusion ICP
Ag | ppm | < 10 | Hf | ppm | 2.966 | S | wt.% | 0.034578
As | ppm | < 100 | Hg | ppm | < 5 | Sb | ppm | 0.57083
B | ppm | 9.6667 | Mo | ppm | 1.8479 | Sc | ppm | < 5
Be | ppm | 1 | Na | wt.% | 0.58 | Se | ppm | < 10
Cd | ppm | < 10 | Ni | ppm | 10.8666 | Te | ppm | < 1
Cr | ppm | 39.0115 | Pb | ppm | 13.3979 | Zr | ppm | 107.8555
Borate Fusion XRF
Ag | ppm | 0.061333 | Ho | ppm | 0.35 | SrO | ppm | 93.6375
As | ppm | 56.0602 | In | ppm | < 0.1 | Ta | ppm | 11.8613
Be | ppm | 1.25 | La | ppm | 30.0487 | Tb | ppm | 0.33167
Bi | ppm | 75.175 | Lu | ppm | 0.13833 | Te | ppm | < 0.1
Ce | ppm | 26.6883 | Mo | ppm | 22.8042 | Th | ppm | 19.7315
Co | ppm | < 100 | Nd | ppm | 11.6842 | Tl | ppm | 0.765
Cs | ppm | 12.6667 | NiO | ppm | 34.1167 | Tm | ppm | 0.15833
CuO | ppm | 25.2278 | Pb | ppm | 20.8 | U | ppm | 5.0677
Dy | ppm | 1.9717 | Pr | ppm | 3.125 | V2O5 | ppm | 40.0569
Er | ppm | 1.07 | Re | ppm | < 0.1 | W | ppm | 6.0833
Eu | ppm | 0.41333 | Sb | ppm | < 50 | Y | ppm | 21.8419
Ga | ppm | 8.6833 | Sc | ppm | 4.3333 | Yb | ppm | 0.88333
Gd | ppm | 2.3983 | Se | ppm | 0.91667 | Zn | ppm | 49.4464
H2O- | wt.% | 0.080667 | Sm | ppm | 2.6167
Hf | ppm | < 80 | Sn | ppm | 28.6765
Aqua Regia Digestion
Cs | ppm | 12.1617
SI unit equivalents: ppm (parts per million; 1 x 10-⁶) ≡ mg/kg; wt.% (weight per cent) ≡ % (mass fraction)

## Performance Gates
Table 3. Certified Values and Performance Gates for OREAS 754
Constituent | Certified Value | Absolute Standard Deviations |  |  |  |  | Relative Standard Deviations |  |  | 5% window
|  | 1SD | 2SD Low | 2SD High | 3SD Low | 3SD High | 1RSD | 2RSD | 3RSD | Low | High
4-Acid Digestion
Ag, ppm | 0.046576 | 0.010118 | 0.02634 | 0.066812 | 0.016222 | 0.07693 | 21.72% | 43.45% | 65.17% | 0.044247 | 0.048905
Al, wt.% | 2.5164 | 0.10047 | 2.3155 | 2.7173 | 2.215 | 2.8178 | 3.992% | 7.985% | 11.98% | 2.3906 | 2.6422
As, ppm | 2.1291 | 0.40638 | 1.3164 | 2.9419 | 0.90998 | 3.3482 | 19.09% | 38.17% | 57.26% | 2.0227 | 2.2356
Ba, ppm | 299.2871 | 9.7366 | 279.8139 | 318.7602 | 270.0774 | 328.4968 | 3.253% | 6.507% | 9.76% | 284.3227 | 314.2514
Be, ppm | 1.3306 | 0.076653 | 1.1773 | 1.4839 | 1.1006 | 1.5605 | 5.761% | 11.52% | 17.28% | 1.2641 | 1.3971
Bi, ppm | 0.28616 | 0.049213 | 0.18774 | 0.38459 | 0.13853 | 0.4338 | 17.2% | 34.39% | 51.59% | 0.27186 | 0.30047
Ca, wt.% | 0.49805 | 0.013757 | 0.47054 | 0.52556 | 0.45678 | 0.53932 | 2.762% | 5.524% | 8.286% | 0.47315 | 0.52295
Cd, ppm | 0.065284 | 0.011697 | 0.041891 | 0.088677 | 0.030194 | 0.10037 | 17.92% | 35.83% | 53.75% | 0.06202 | 0.068548
Ce, ppm | 25.3301 | 1.6894 | 21.9512 | 28.709 | 20.2618 | 30.3985 | 6.67% | 13.34% | 20.01% | 24.0636 | 26.5966
Co, ppm | 2.3924 | 0.11381 | 2.1648 | 2.6201 | 2.051 | 2.7339 | 4.757% | 9.514% | 14.27% | 2.2728 | 2.5121
Cr, ppm | 13.9103 | 2.3198 | 9.2707 | 18.5498 | 6.9509 | 20.8696 | 16.68% | 33.35% | 50.03% | 13.2148 | 14.6058
Cs, ppm | 12.1045 | 0.40564 | 11.2932 | 12.9157 | 10.8875 | 13.3214 | 3.351% | 6.702% | 10.05% | 11.4992 | 12.7097
Cu, ppm | 7.6177 | 0.95094 | 5.7158 | 9.5196 | 4.7649 | 10.4705 | 12.48% | 24.97% | 37.45% | 7.2368 | 7.9986
Dy, ppm | 1.2699 | 0.072085 | 1.1257 | 1.4141 | 1.0536 | 1.4861 | 5.676% | 11.35% | 17.03% | 1.2064 | 1.3334
Er, ppm | 0.49744 | 0.03463 | 0.42818 | 0.5667 | 0.39355 | 0.60133 | 6.962% | 13.92% | 20.88% | 0.47257 | 0.52231
Eu, ppm | 0.42613 | 0.022393 | 0.38134 | 0.47092 | 0.35895 | 0.49331 | 5.255% | 10.51% | 15.76% | 0.40482 | 0.44744
Fe, wt.% | 0.85315 | 0.029645 | 0.79386 | 0.91244 | 0.76422 | 0.94209 | 3.475% | 6.95% | 10.42% | 0.81049 | 0.89581
Ga, ppm | 8.3104 | 0.33195 | 7.6465 | 8.9743 | 7.3146 | 9.3063 | 3.994% | 7.989% | 11.98% | 7.8949 | 8.7259
Gd, ppm | 1.9445 | 0.098308 | 1.7479 | 2.1411 | 1.6496 | 2.2394 | 5.056% | 10.11% | 15.17% | 1.8473 | 2.0417
Hf, ppm | 0.87277 | 0.07204 | 0.72869 | 1.0169 | 0.65665 | 1.0889 | 8.254% | 16.51% | 24.76% | 0.82913 | 0.91641
Ho, ppm | 0.19932 | 0.011077 | 0.17717 | 0.22147 | 0.16609 | 0.23255 | 5.557% | 11.11% | 16.67% | 0.18936 | 0.20929
In, ppm | 0.019858 | 0.0019316 | 0.015995 | 0.023721 | 0.014063 | 0.025653 | 9.727% | 19.45% | 29.18% | 0.018865 | 0.020851
K, wt.% | 0.86985 | 0.026881 | 0.81609 | 0.92361 | 0.78921 | 0.95049 | 3.09% | 6.181% | 9.271% | 0.82635 | 0.91334
La, ppm | 12.5212 | 0.77417 | 10.9728 | 14.0695 | 10.1987 | 14.8437 | 6.183% | 12.37% | 18.55% | 11.8951 | 13.1472
Li, wt.% | 0.054816 | 0.0018607 | 0.051095 | 0.058538 | 0.049234 | 0.060398 | 3.394% | 6.789% | 10.18% | 0.052075 | 0.057557
Li2O, wt.% | 0.118 | 0.0040055 | 0.10999 | 0.12601 | 0.10599 | 0.13002 | 3.394% | 6.789% | 10.18% | 0.1121 | 0.1239
Lu, ppm | 0.05619 | 0.0073093 | 0.041572 | 0.070809 | 0.034262 | 0.078118 | 13.01% | 26.02% | 39.02% | 0.053381 | 0.059
Mg, wt.% | 0.21356 | 0.0092086 | 0.19514 | 0.23198 | 0.18593 | 0.24119 | 4.312% | 8.624% | 12.94% | 0.20288 | 0.22424
Mn, wt.% | 0.017815 | 0.00053527 | 0.016744 | 0.018885 | 0.016209 | 0.019421 | 3.005% | 6.009% | 9.014% | 0.016924 | 0.018705
Mo, ppm | 0.95228 | 0.080834 | 0.79061 | 1.1139 | 0.70977 | 1.1948 | 8.489% | 16.98% | 25.47% | 0.90466 | 0.99989
Na, wt.% | 0.58944 | 0.026609 | 0.53623 | 0.64266 | 0.50962 | 0.66927 | 4.514% | 9.029% | 13.54% | 0.55997 | 0.61892
Nb, ppm | 9.3299 | 0.63895 | 8.052 | 10.6078 | 7.4131 | 11.2467 | 6.848% | 13.7% | 20.55% | 8.8634 | 9.7964
Nd, ppm | 11.6316 | 0.72363 | 10.1843 | 13.0789 | 9.4607 | 13.8025 | 6.221% | 12.44% | 18.66% | 11.05 | 12.2132
Ni, ppm | 5.9275 | 0.33686 | 5.2538 | 6.6012 | 4.9169 | 6.9381 | 5.683% | 11.37% | 17.05% | 5.6311 | 6.2239
P, wt.% | 0.027083 | 0.0014993 | 0.024085 | 0.030082 | 0.022586 | 0.031581 | 5.536% | 11.07% | 16.61% | 0.025729 | 0.028438
Pb, ppm | 7.7991 | 0.39181 | 7.0155 | 8.5828 | 6.6237 | 8.9746 | 5.024% | 10.05% | 15.07% | 7.4092 | 8.1891
Pr, ppm | 3.0191 | 0.16362 | 2.6918 | 3.3463 | 2.5282 | 3.5099 | 5.419% | 10.84% | 16.26% | 2.8681 | 3.17
Rb, ppm | 115.7356 | 6.9514 | 101.8328 | 129.6384 | 94.8814 | 136.5899 | 6.006% | 12.01% | 18.02% | 109.9488 | 121.5224
Re, ppm | < 0.002 | IND | IND | IND | IND | IND | IND | IND | IND | IND | IND
S, wt.% | 0.037325 | 0.0050864 | 0.027153 | 0.047498 | 0.022066 | 0.052585 | 13.63% | 27.25% | 40.88% | 0.035459 | 0.039192
Sb, ppm | 0.30666 | 0.022417 | 0.26183 | 0.35149 | 0.23941 | 0.37391 | 7.31% | 14.62% | 21.93% | 0.29133 | 0.32199
Sc, ppm | 2.5971 | 0.14049 | 2.3161 | 2.8781 | 2.1757 | 3.0186 | 5.41% | 10.82% | 16.23% | 2.4673 | 2.727
Sm, ppm | 2.3299 | 0.17513 | 1.9797 | 2.6802 | 1.8045 | 2.8553 | 7.516% | 15.03% | 22.55% | 2.2134 | 2.4464
Sn, ppm | 7.0422 | 0.42093 | 6.2003 | 7.884 | 5.7794 | 8.305 | 5.977% | 11.95% | 17.93% | 6.6901 | 7.3943
Sr, ppm | 46.0706 | 1.2638 | 43.5431 | 48.5982 | 42.2793 | 49.862 | 2.743% | 5.486% | 8.229% | 43.7671 | 48.3742
Ta, ppm | 14.2852 | 1.2258 | 11.8336 | 16.7367 | 10.6078 | 17.9625 | 8.581% | 17.16% | 25.74% | 13.5709 | 14.9994
Tb, ppm | 0.25333 | 0.025712 | 0.20191 | 0.30476 | 0.1762 | 0.33047 | 10.15% | 20.3% | 30.45% | 0.24067 | 0.266
Te, ppm | < 0.05 | IND | IND | IND | IND | IND | IND | IND | IND | IND | IND
Th, ppm | 5.1231 | 0.38218 | 4.3588 | 5.8875 | 3.9766 | 6.2697 | 7.46% | 14.92% | 22.38% | 4.867 | 5.3793
Ti, wt.% | 0.13377 | 0.0040557 | 0.12565 | 0.14188 | 0.1216 | 0.14593 | 3.032% | 6.064% | 9.096% | 0.12708 | 0.14045
Tl, ppm | 0.76524 | 0.04354 | 0.67816 | 0.85233 | 0.63462 | 0.89587 | 5.69% | 11.38% | 17.07% | 0.72698 | 0.80351
Tm, ppm | 0.061 | 0.0080301 | 0.04494 | 0.07706 | 0.03691 | 0.08509 | 13.16% | 26.33% | 39.49% | 0.05795 | 0.06405
U, ppm | 1.42 | 0.13656 | 1.1469 | 1.6931 | 1.0104 | 1.8297 | 9.617% | 19.23% | 28.85% | 1.349 | 1.491
V, ppm | 19.0579 | 0.71076 | 17.6364 | 20.4794 | 16.9256 | 21.1902 | 3.729% | 7.459% | 11.19% | 18.105 | 20.0108
W, ppm | 4.1197 | 0.41264 | 3.2944 | 4.945 | 2.8818 | 5.3576 | 10.02% | 20.03% | 30.05% | 3.9137 | 4.3257
Y, ppm | 5.2309 | 0.37044 | 4.49 | 5.9717 | 4.1196 | 6.3422 | 7.082% | 14.16% | 21.25% | 4.9693 | 5.4924
Yb, ppm | 0.41633 | 0.012452 | 0.39143 | 0.44124 | 0.37898 | 0.45369 | 2.991% | 5.982% | 8.973% | 0.39552 | 0.43715
Zn, ppm | 31.9718 | 1.3231 | 29.3256 | 34.6179 | 28.0025 | 35.941 | 4.138% | 8.277% | 12.41% | 30.3732 | 33.5704
Zr, ppm | 25.1901 | 1.8894 | 21.4114 | 28.9689 | 19.522 | 30.8582 | 7.5% | 15% | 22.5% | 23.9306 | 26.4496
Borate / Peroxide Fusion ICP
Al, wt.% | 2.56 | 0.052958 | 2.4541 | 2.6659 | 2.4011 | 2.7189 | 2.069% | 4.137% | 6.206% | 2.432 | 2.688
Ba, ppm | 300.7105 | 11.9506 | 276.8094 | 324.6116 | 264.8588 | 336.5622 | 3.974% | 7.948% | 11.92% | 285.675 | 315.746
Bi, ppm | 0.31542 | 0.085162 | 0.14509 | 0.48574 | 0.059931 | 0.5709 | 27% | 54% | 81% | 0.29965 | 0.33119
Ca, wt.% | 0.49636 | 0.033374 | 0.42961 | 0.56311 | 0.39624 | 0.59648 | 6.724% | 13.45% | 20.17% | 0.47154 | 0.52118
Ce, ppm | 24.9357 | 1.8119 | 21.3119 | 28.5595 | 19.5001 | 30.3714 | 7.266% | 14.53% | 21.8% | 23.6889 | 26.1825
Co, ppm | 2.6561 | 0.55745 | 1.5412 | 3.771 | 0.98377 | 4.3285 | 20.99% | 41.97% | 62.96% | 2.5233 | 2.7889
Cs, ppm | 12.293 | 0.50944 | 11.2741 | 13.3119 | 10.7647 | 13.8213 | 4.144% | 8.288% | 12.43% | 11.6783 | 12.9076
Cu, ppm | 10.9626 | 3.1078 | 4.747 | 17.1782 | 1.6392 | 20.286 | 28.35% | 56.7% | 85.05% | 10.4145 | 11.5107
Dy, ppm | 1.898 | 0.16323 | 1.5715 | 2.2245 | 1.4083 | 2.3877 | 8.6% | 17.2% | 25.8% | 1.8031 | 1.9929
Er, ppm | 0.99057 | 0.081864 | 0.82684 | 1.1543 | 0.74498 | 1.2362 | 8.264% | 16.53% | 24.79% | 0.94104 | 1.0401
Eu, ppm | 0.41871 | 0.048419 | 0.32187 | 0.51554 | 0.27345 | 0.56396 | 11.56% | 23.13% | 34.69% | 0.39777 | 0.43964
Fe, wt.% | 0.86437 | 0.018522 | 0.82733 | 0.90142 | 0.80881 | 0.91994 | 2.143% | 4.286% | 6.429% | 0.82115 | 0.90759
Ga, ppm | 8.525 | 0.6342 | 7.2566 | 9.7934 | 6.6224 | 10.4276 | 7.439% | 14.88% | 22.32% | 8.0987 | 8.9512
Gd, ppm | 2.1689 | 0.17206 | 1.8248 | 2.513 | 1.6527 | 2.6851 | 7.933% | 15.87% | 23.8% | 2.0605 | 2.2774
Ge, ppm | 1.1331 | 0.31717 | 0.49881 | 1.7675 | 0.18164 | 2.0847 | 27.99% | 55.98% | 83.97% | 1.0765 | 1.1898
Ho, ppm | 0.34311 | 0.034461 | 0.27419 | 0.41204 | 0.23973 | 0.4465 | 10.04% | 20.09% | 30.13% | 0.32596 | 0.36027
In, ppm | < 0.2 | IND | IND | IND | IND | IND | IND | IND | IND | IND | IND
K, wt.% | 0.88971 | 0.038385 | 0.81294 | 0.96648 | 0.77456 | 1.0049 | 4.314% | 8.629% | 12.94% | 0.84523 | 0.9342
La, ppm | 12.3822 | 0.84468 | 10.6928 | 14.0715 | 9.8481 | 14.9162 | 6.822% | 13.64% | 20.47% | 11.7631 | 13.0013
Li, wt.% | 0.055659 | 0.0022742 | 0.051111 | 0.060208 | 0.048837 | 0.062482 | 4.086% | 8.172% | 12.26% | 0.052876 | 0.058442
Li2O, wt.% | 0.11982 | 0.0048956 | 0.11003 | 0.12961 | 0.10513 | 0.1345 | 4.086% | 8.172% | 12.26% | 0.11383 | 0.12581
Lu, ppm | 0.1424 | 0.022437 | 0.097527 | 0.18728 | 0.075089 | 0.20971 | 15.76% | 31.51% | 47.27% | 0.13528 | 0.14952
Mg, wt.% | 0.21569 | 0.01152 | 0.19265 | 0.23874 | 0.18113 | 0.25026 | 5.341% | 10.68% | 16.02% | 0.20491 | 0.22648
Mn, wt.% | 0.017781 | 0.0016548 | 0.014471 | 0.021091 | 0.012816 | 0.022745 | 9.307% | 18.61% | 27.92% | 0.016892 | 0.01867
Nb, ppm | 10.0864 | 1.163 | 7.7604 | 12.4125 | 6.5973 | 13.5755 | 11.53% | 23.06% | 34.59% | 9.5821 | 10.5907
Nd, ppm | 11.5391 | 0.97036 | 9.5984 | 13.4798 | 8.628 | 14.4502 | 8.409% | 16.82% | 25.23% | 10.9621 | 12.1161
P, wt.% | 0.027586 | 0.0051534 | 0.017279 | 0.037892 | 0.012125 | 0.043046 | 18.68% | 37.36% | 56.04% | 0.026206 | 0.028965
Pr, ppm | 2.9665 | 0.24205 | 2.4824 | 3.4506 | 2.2404 | 3.6927 | 8.159% | 16.32% | 24.48% | 2.8182 | 3.1149
Rb, ppm | 116.1033 | 9.2223 | 97.6587 | 134.5479 | 88.4364 | 143.7702 | 7.943% | 15.89% | 23.83% | 110.2981 | 121.9085
Re, ppm | < 0.1 | IND | IND | IND | IND | IND | IND | IND | IND | IND | IND
Si, wt.% | 42.0617 | 1.0041 | 40.0535 | 44.0698 | 39.0494 | 45.0739 | 2.387% | 4.774% | 7.161% | 39.9586 | 44.1647
Sm, ppm | 2.3598 | 0.21188 | 1.936 | 2.7835 | 1.7241 | 2.9954 | 8.979% | 17.96% | 26.94% | 2.2418 | 2.4777
Sn, ppm | 11.113 | 2.0436 | 7.0258 | 15.2002 | 4.9822 | 17.2439 | 18.39% | 36.78% | 55.17% | 10.5574 | 11.6687
Sr, ppm | 48.5099 | 4.0436 | 40.4227 | 56.5972 | 36.379 | 60.6408 | 8.336% | 16.67% | 25.01% | 46.0844 | 50.9354
Ta, ppm | 15.069 | 0.67798 | 13.713 | 16.425 | 13.0351 | 17.1029 | 4.499% | 8.998% | 13.5% | 14.3155 | 15.8224
Tb, ppm | 0.32542 | 0.032144 | 0.26113 | 0.38971 | 0.22899 | 0.42185 | 9.878% | 19.76% | 29.63% | 0.30915 | 0.34169
Th, ppm | 5.1234 | 0.25118 | 4.621 | 5.6257 | 4.3698 | 5.8769 | 4.903% | 9.805% | 14.71% | 4.8672 | 5.3795
Ti, wt.% | 0.13729 | 0.0067479 | 0.1238 | 0.15079 | 0.11705 | 0.15754 | 4.915% | 9.83% | 14.74% | 0.13043 | 0.14416
Tl, ppm | 0.77833 | 0.059578 | 0.65918 | 0.89749 | 0.5996 | 0.95707 | 7.655% | 15.31% | 22.96% | 0.73942 | 0.81725
Tm, ppm | 0.14478 | 0.015631 | 0.11351 | 0.17604 | 0.097882 | 0.19167 | 10.8% | 21.59% | 32.39% | 0.13754 | 0.15201
U, ppm | 1.6525 | 0.26244 | 1.1277 | 2.1774 | 0.86522 | 2.4398 | 15.88% | 31.76% | 47.64% | 1.5699 | 1.7352
V, ppm | 19.763 | 1.3102 | 17.1425 | 22.3834 | 15.8323 | 23.6936 | 6.63% | 13.26% | 19.89% | 18.7748 | 20.7511
W, ppm | 4.4645 | 0.92824 | 2.608 | 6.321 | 1.6797 | 7.2492 | 20.79% | 41.58% | 62.38% | 4.2412 | 4.6877
Y, ppm | 9.5467 | 1.0732 | 7.4002 | 11.6931 | 6.327 | 12.7663 | 11.24% | 22.48% | 33.73% | 9.0693 | 10.024
Yb, ppm | 0.92863 | 0.11153 | 0.70558 | 1.1517 | 0.59405 | 1.2632 | 12.01% | 24.02% | 36.03% | 0.8822 | 0.97506
Zn, ppm | 32.1754 | 6.0603 | 20.0549 | 44.2959 | 13.9946 | 50.3562 | 18.84% | 37.67% | 56.51% | 30.5666 | 33.7842
Borate Fusion XRF
Al2O3, wt.% | 4.9041 | 0.085956 | 4.7322 | 5.076 | 4.6462 | 5.1619 | 1.753% | 3.505% | 5.258% | 4.6589 | 5.1493
BaO, ppm | 315.1992 | 38.7276 | 237.744 | 392.6544 | 199.0164 | 431.382 | 12.29% | 24.57% | 36.86% | 299.4392 | 330.9592
CaO, wt.% | 0.68451 | 0.01935 | 0.64581 | 0.72321 | 0.62646 | 0.74256 | 2.827% | 5.654% | 8.48% | 0.65029 | 0.71874
Cr2O3, ppm | < 100 | IND | IND | IND | IND | IND | IND | IND | IND | IND | IND
Fe2O3, wt.% | 1.235 | 0.019291 | 1.1964 | 1.2736 | 1.1772 | 1.2929 | 1.562% | 3.124% | 4.686% | 1.1733 | 1.2968
K2O, wt.% | 1.0572 | 0.019071 | 1.0191 | 1.0954 | 1 | 1.1145 | 1.804% | 3.608% | 5.412% | 1.0044 | 1.1101
MgO, wt.% | 0.35909 | 0.019349 | 0.32039 | 0.39779 | 0.30104 | 0.41714 | 5.388% | 10.78% | 16.17% | 0.34114 | 0.37705
MnO, wt.% | 0.02306 | 0.0037423 | 0.015575 | 0.030545 | 0.011833 | 0.034287 | 16.23% | 32.46% | 48.69% | 0.021907 | 0.024213
Na2O, wt.% | 0.79472 | 0.0237 | 0.74732 | 0.84212 | 0.72362 | 0.86581 | 2.982% | 5.964% | 8.946% | 0.75498 | 0.83445
Nb, ppm | < 50 | IND | IND | IND | IND | IND | IND | IND | IND | IND | IND
P2O5, wt.% | 0.059382 | 0.0056888 | 0.048005 | 0.07076 | 0.042316 | 0.076449 | 9.58% | 19.16% | 28.74% | 0.056413 | 0.062351
Rb, ppm | 94.4667 | 24.0499 | 46.367 | 142.5664 | 22.3171 | 166.6162 | 25.46% | 50.92% | 76.38% | 89.7433 | 99.19
SiO2, wt.% | 89.8785 | 0.52326 | 88.832 | 90.925 | 88.3087 | 91.4483 | 0.5822% | 1.164% | 1.747% | 85.3846 | 94.3724
SO3, wt.% | 0.084675 | 0.014617 | 0.05544 | 0.11391 | 0.040823 | 0.12853 | 17.26% | 34.53% | 51.79% | 0.080441 | 0.088908
TiO2, wt.% | 0.22808 | 0.0077676 | 0.21255 | 0.24362 | 0.20478 | 0.25139 | 3.406% | 6.811% | 10.22% | 0.21668 | 0.23949
Zr, ppm | 112.4218 | 31.9574 | 48.5071 | 176.3366 | 16.5497 | 208.2939 | 28.43% | 56.85% | 85.28% | 106.8007 | 118.0429
Thermogravimetry
LOI1000, wt.% | 0.40846 | 0.093178 | 0.2221 | 0.59482 | 0.12893 | 0.68799 | 22.81% | 45.62% | 68.44% | 0.38804 | 0.42888
SI unit equivalents: ppm (parts per million; 1 x 10-⁶) ≡ mg/kg; wt.% (weight per cent) ≡ % (mass fraction)

## Abbreviations
Table 4. Abbreviations used for OREAS 754
Abbreviation | Explanation
< | ‘less than’
IND | indeterminate
NR | not reported
PDM3 | percent deviation of lab mean from corrected mean of means
Rel.Std.Dev. | one relative standard deviation
Std.Dev. | one standard deviation
Method Codes:
4A*MS | 4-acid (HF-HNO3-HClO4-HCl) digestion with inductively coupled plasma mass spectroscopy
4A*OES | 4-acid (HF-HNO3-HClO4-HCl) digestion with inductively coupled plasma optical emission spectroscopy
4A*OES/MS | 4-acid (HF-HNO3-HClO4-HCl) digestion with ICP-OES or ICP-MS finish
AR*MS | aqua regia digestion with inductively coupled plasma mass spectroscopy
BF*MS | lithium borate fusion with inductively coupled plasma mass spectroscopy
BF*XRF | lithium borate fusion with X-ray fluorescence spectroscopy
LOI*Furnace | loss on ignition using a muffle furnace
LOI*TGA | loss on ignition by thermogravimetric analysis
OxBF*XRF | oxidising lithium borate fusion with X-ray fluorescence spectroscopy
PF*MS | sodium peroxide fusion with inductively coupled plasma mass spectroscopy
PF*OES | sodium peroxide fusion with inductively coupled plasma optical emission spectroscopy
PF*OES/MS | sodium peroxide fusion with ICP-OES or ICP-MS finish
Legend:- | (for Method Group Tabulated Results omitted in the determination of Certified Values)
Individual | - Outlying individual values
Batch & Limits | - Outlying laboratory batch data sets and superfluous limit values

## Laboratory List
Table 5. Participating Laboratory List used for OREAS 754
Lab Slot | Laboratory Name and Location
Actlabs, Ancaster, Ontario, Canada
African Natural Resources & Mines Ltd, Suleja, Niger State, Nigeria
AGAT Laboratories, Calgary, Alberta, Canada
ALS, Johannesburg, South Africa
ALS, Lima, Peru
ALS, Loughrea, Galway, Ireland
ALS, Malaga, WA, Australia
ALS, Vancouver, BC, Canada
ARGETEST Mineral Processing, Ankara, Central Anatolia, Turkey
Bureau Veritas Commodities Canada Ltd, Vancouver, BC, Canada
CERTIMIN, Lima, Peru
CRS Laboratories Oy, Kempele, Northern Ostrobothnia, Finland
Inspectorate (BV), Lima, Peru
Intertek, Cupang, Muntinlupa, Philippines
Intertek, Perth, WA, Australia
Intertek, Townsville, QLD, Australia
Labwest Minerals Analysis, Perth, WA, Australia
MSALABS, Vancouver, BC, Canada
Ontario Geological Survey, Sudbury, Ontario, Canada
PT Geoservices Ltd, Cikarang, Jakarta Raya, Indonesia
PT Intertek Utama Services, Jakarta Timur, DKI Jakarta, Indonesia
Saskatchewan Research Council, Saskatoon, Saskatchewan, Canada
SGS, Randfontein, Gauteng, South Africa
SGS Australia Mineral Services, Perth, WA, Australia
SGS Canada Inc., Vancouver, BC, Canada
SGS del Peru, Lima, Peru
Shiva Analyticals Ltd, Bangalore North, Karnataka, India
Stewart Assay & Environmental Laboratories LLC, Kara-Balta, Chüy, Kyrgyzstan

## 4-Acid
| Analytical results for Ag in OREAS 754 (Certified Value 0.047 ppm) | [27 empty] | Certified
Ag | Round | Replicate | Lab | Lab | Lab | Lab | Lab | Lab | Lab | Lab | Lab | Lab | Lab | Lab | Lab | Lab | Lab | Lab | Lab | Lab | Lab | Lab | Lab | Lab | Lab |  |  |  | 1
| No | No | 1.01 | 1.02 | 1.03 | 1.04 | 1.05 | 1.06 | 1.07 | 1.08 | 1.09 | 1.10 | 1.12 | 1.13 | 1.14 | 1.15 | 1.16 | 1.17 | 1.18 | 1.19 | 1.21 | 1.22 | 1.23 | 1.24 | 1.28 |  |  |  | ppm
|  |  | 4A*MS | 4A*MS | 4A*OES/MS | 4A*MS | 4A*MS | 4A*MS | 4A*OES | 4A*MS | 4A*OES/MS | 4A*OES/MS | 4A*OES/MS | 4A*OES/MS | 4A*OES/MS | 4A*OES/MS | 4A*OES/MS | 4A*OES/MS | 4A*OES/MS | 4A*MS | 4A*OES/MS | 4A*MS | 4A*OES/MS | 4A*MS | 4A*MS |  |  |  | 3
3
| 1 | 1 |  | < 0.1 | 0.05 | 0.05 | 0.07 | < 0.1 | < 0.1 | 0.101 | < 0.3 | 0.05 | 0.04 | 0.03 | 0.04 | 0.03 | 0.04 | 0.05 | 0.05 | 0.1 | < 0.1 | 0.12 | < 0.5 | 0.15 | 0.25 |  |  |  | 1
| 1 | 2 |  | < 0.1 | 0.05 | 0.05 | 0.08 | < 0.1 | < 0.1 | 0.05 | < 0.3 | 0.04 | 0.05 | 0.03 | 0.02 | 0.03 | 0.04 | 0.05 | 0.04 | 0.1 | < 0.1 | < 0.05 | < 0.5 | 0.15 | 0.2 |  |  |  | 4
| 1 | 3 | 0.05 | < 0.1 | 0.05 | 0.06 | 0.06 | < 0.1 | < 0.1 | 0.067 | < 0.3 | 0.04 | 0.06 | 0.02 | 0.04 | 0.05 | 0.04 | 0.05 | 0.04 | 0.2 | < 0.1 | < 0.05 | < 0.5 | 0.14 | 0.22 |  |  |  | 16
| 1 | 4 |  | < 0.1 | 0.05 | 0.06 | 0.06 | < 0.1 | < 0.1 | 0.08 | < 0.3 | 0.04 | 0.05 | 0.02 | 0.03 | 0.03 | 0.04 | 0.05 | 0.05 | 0.1 | < 0.1 | < 0.05 | < 0.5 | 0.13 | 0.26 |  |  |  | 0.046576
| 1 | 5 |  | < 0.1 | 0.05 | 0.04 | 0.07 | < 0.1 | < 0.1 | 0.086 | < 0.3 | 0.05 | 0.04 | 0.03 | 0.04 | 0.04 | 0.03 | 0.05 | 0.04 | 0.1 | < 0.1 | < 0.05 | < 0.5 | 0.15 | 0.24 |  |  |  | 7
| 1 | 6 |  | < 0.1 | 0.04 | 0.06 | 0.06 | < 0.1 | < 0.1 | 0.061 | < 0.3 | 0.04 | 0.05 | 0.03 | 0.03 | 0.04 | 0.04 | 0.06 | 0.05 | 0.1 | < 0.1 | < 0.05 | < 0.5 | 0.15 | 0.26
| Mean |  | 0.05 |  | 0.048333 | 0.053333 | 0.066667 |  |  | 0.074167 |  | 0.043333 | 0.048333 | 0.026667 | 0.033333 | 0.036667 | 0.038333 | 0.051667 | 0.045 | 0.11667 |  | 0.12 |  | 0.145 | 0.23833
| Median |  | 0.05 |  | 0.05 | 0.055 | 0.065 |  |  | 0.0735 |  | 0.04 | 0.05 | 0.03 | 0.035 | 0.035 | 0.04 | 0.05 | 0.045 | 0.1 |  | 0.12 |  | 0.15 | 0.245
| Std Dev. |  |  |  | 0.0040825 | 0.008165 | 0.008165 |  |  | 0.018454 |  | 0.005164 | 0.0075277 | 0.005164 | 0.008165 | 0.008165 | 0.0040825 | 0.0040825 | 0.0054772 | 0.040825 |  |  |  | 0.0083666 | 0.024014
| Rel.Std.Dev. |  |  |  | 8.447% | 15.31% | 12.25% |  |  | 24.88% |  | 11.92% | 15.57% | 19.36% | 24.49% | 22.27% | 10.65% | 7.902% | 12.17% | 34.99% |  |  |  | 5.77% | 10.08%
| PDM3 |  | 7.352% |  | 3.774% | 14.51% | 43.14% |  |  | 59.24% |  | -6.962% | 3.774% | -42.75% | -28.43% | -21.28% | -17.7% | 10.93% | -3.383% | 150.5% |  | 157.6% |  | 211.3% | 411.7%
| Z-Score (Absolute) |  | 0 | 0 | 0.12 | 0.25 | 1.23 | 0 | 0 | 1.78 | 7.36 | 0.49 | 0.12 | 1.72 | 1.23 | 0.98 | 0.86 | 0.12 | 0.37 | 4.9 | 0 | 0.67 | 14.71 | 6.99 | 13.85
| Analytical results for Al in OREAS 754 (Certified Value 2.52 wt.%) | [27 empty] | Certified
Al | Round | Replicate | Lab | Lab | Lab | Lab | Lab | Lab | Lab | Lab | Lab | Lab | Lab | Lab | Lab | Lab | Lab | Lab | Lab | Lab | Lab | Lab | Lab | Lab | Lab | Lab | Lab |  | 1
| No | No | 1.01 | 1.02 | 1.03 | 1.04 | 1.05 | 1.06 | 1.07 | 1.08 | 1.09 | 1.10 | 1.12 | 1.13 | 1.14 | 1.15 | 1.16 | 1.17 | 1.18 | 1.19 | 1.20 | 1.21 | 1.22 | 1.23 | 1.24 | 1.25 | 1.28 |  | wt.%
|  |  | 4A*OES | 4A*MS | 4A*OES/MS | 4A*OES/MS | 4A*MS | 4A*OES | 4A*OES | 4A*MS | 4A*OES/MS | 4A*OES/MS | 4A*OES/MS | 4A*OES/MS | 4A*OES/MS | 4A*OES/MS | 4A*OES/MS | 4A*OES/MS | 4A*OES/MS | 4A*OES | 4A*OES | 4A*OES/MS | 4A*OES | 4A*OES/MS | 4A*OES/MS | 4A*OES | 4A*MS |  | 2
3
| 1 | 1 | 2.5508 | 2.4062 | 2.56 | 2.46 | 2.498 | 2.49 | 2.505 | 2.46 | 2.7 | 2.5 | 2.39 | 2.62 | 2.45 | 2.5 | 2.39 | 2.4 | 2.26 | 2.71 | 2.5141 | 2.61 | 2.31 | 2.65 | 2.461 | 2.73 | 2.56 |  | 1
| 1 | 2 | 2.5948 | 2.5165 | 2.6 | 2.45 | 2.4885 | 2.47 | 2.537 | 2.47 | 2.68 | 2.5 | 2.58 | 2.56 | 2.45 | 2.38 | 2.5 | 2.44 | 2.38 | 2.7 | 2.5172 | 2.56 | 2.32 | 2.65 | 2.461 | 2.58 | 2.48 |  | 0
| 1 | 3 | 2.6019 | 2.4118 | 2.66 | 2.44 | 2.5753 | 2.46 | 2.498 | 2.37 | 2.71 | 2.53 | 2.52 | 2.6 | 2.45 | 2.38 | 2.44 | 2.4 | 2.26 | 2.72 | 2.515 | 2.58 | 2.57 | 2.65 | 2.493 | 2.6 | 2.5 |  | 16
| 1 | 4 | 2.5856 | 2.3671 | 2.62 | 2.46 | 2.5554 | 2.43 | 2.516 | 2.47 | 2.67 | 2.46 | 2.66 | 2.51 | 2.43 | 2.37 | 2.42 | 2.43 | 2.35 | 2.65 | 2.5115 | 2.59 | 2.51 | 2.64 | 2.472 | 2.48 | 2.52 |  | 2.5164
| 1 | 5 | 2.6185 | 2.4894 | 2.62 | 2.45 | 2.583 | 2.57 | 2.546 | 2.41 | 2.68 | 2.39 | 2.47 | 2.54 | 2.41 | 2.41 | 2.47 | 2.55 | 2.28 | 2.68 | 2.5107 | 2.56 | 2.57 | 2.65 | 2.487 | 2.64 | 2.42 |  | 8
| 1 | 6 | 2.6048 | 2.5208 | 2.63 | 2.45 | 2.6403 | 2.49 | 2.485 | 2.44 | 2.67 | 2.52 | 2.41 | 2.58 | 2.38 | 2.46 | 2.43 | 2.6 | 2.39 | 2.66 | 2.5168 | 2.59 | 2.58 | 2.65 | 2.535 | 2.55 | 2.4
| Mean |  | 2.5927 | 2.452 | 2.615 | 2.4517 | 2.5568 | 2.485 | 2.5145 | 2.4367 | 2.685 | 2.4833 | 2.505 | 2.5683 | 2.4283 | 2.4167 | 2.4417 | 2.47 | 2.32 | 2.6867 | 2.5142 | 2.5817 | 2.4767 | 2.6483 | 2.4848 | 2.5967 | 2.48
| Median |  | 2.5983 | 2.4506 | 2.62 | 2.45 | 2.5654 | 2.48 | 2.5105 | 2.45 | 2.68 | 2.5 | 2.495 | 2.57 | 2.44 | 2.395 | 2.435 | 2.435 | 2.315 | 2.69 | 2.5146 | 2.585 | 2.54 | 2.65 | 2.4795 | 2.59 | 2.49
| Std Dev. |  | 0.023268 | 0.065126 | 0.033317 | 0.0075277 | 0.056789 | 0.047223 | 0.023382 | 0.039833 | 0.016432 | 0.05164 | 0.1033 | 0.040208 | 0.028577 | 0.052409 | 0.038687 | 0.08438 | 0.060332 | 0.028048 | 0.0026733 | 0.019408 | 0.1277 | 0.0040825 | 0.027888 | 0.084538 | 0.060663
| Rel.Std.Dev. |  | 0.8975% | 2.656% | 1.274% | 0.307% | 2.221% | 1.9% | 0.9299% | 1.635% | 0.612% | 2.079% | 4.124% | 1.566% | 1.177% | 2.169% | 1.584% | 3.416% | 2.601% | 1.044% | 0.1063% | 0.7518% | 5.156% | 0.1542% | 1.122% | 3.256% | 2.446%
| PDM3 |  | 3.033% | -2.561% | 3.918% | -2.573% | 1.603% | -1.248% | -0.07594% | -3.169% | 6.7% | -1.314% | -0.4535% | 2.063% | -3.5% | -3.964% | -2.97% | -1.844% | -7.805% | 6.766% | -0.08733% | 2.593% | -1.579% | 5.242% | -1.255% | 3.189% | -1.447%
| Z-Score (Absolute) |  | 1.5 | 0.46 | 1.81 | 0.47 | 1 | 0 | 0.41 | 0.67 | 2.79 | 0.02 | 0.28 | 1.16 | 0.79 | 0.95 | 0.6 | 0.21 | 2.3 | 2.81 | 0.41 | 1.35 | 0.12 | 2.28 | 0 | 1.56 | 0.07
| Analytical results for As in OREAS 754 (Certified Value 2.13 ppm) | [27 empty] | Certified
As | Round | Replicate | Lab | Lab | Lab | Lab | Lab | Lab | Lab | Lab | Lab | Lab | Lab | Lab | Lab | Lab | Lab | Lab | Lab | Lab | Lab | Lab | Lab | Lab |  |  |  |  | 1
| No | No | 1.01 | 1.02 | 1.03 | 1.04 | 1.05 | 1.06 | 1.07 | 1.08 | 1.09 | 1.10 | 1.12 | 1.13 | 1.14 | 1.15 | 1.16 | 1.17 | 1.18 | 1.19 | 1.21 | 1.22 | 1.23 | 1.28 |  |  |  |  | ppm
|  |  | 4A*MS | 4A*MS | 4A*OES/MS | 4A*MS | 4A*MS | 4A*MS | 4A*OES | 4A*MS | 4A*OES/MS | 4A*OES/MS | 4A*OES/MS | 4A*OES/MS | 4A*OES/MS | 4A*OES/MS | 4A*OES/MS | 4A*OES/MS | 4A*OES/MS | 4A*MS | 4A*OES/MS | 4A*MS | 4A*OES/MS | 4A*MS |  |  |  |  | 2
2
| 1 | 1 | 1.9 | 4.321 | 2 | 2 | 1.7 | 2 | 2 | 2 | 3.3 | 2.4 | 1.8 | 1.8 | 2 | 2 | 2 | 2.3 | 2 | 2.2 | 2.3 | 3 | < 5 | 3.59 |  |  |  |  | 1
| 1 | 2 | 1.8 | 4.1576 | 2.1 | 2 | 2.1 | 2 | 2 | 2.6 | 3.9 | 2.3 | 1.9 | 1.7 | 2.5 | 2.8 | 1.5 | 2.7 | 1 | 2 | 2.2 | 2 | < 5 | 3.6 |  |  |  |  | 5
| 1 | 3 | 2 | 4.0264 | 2 | 2 | 1.9 | 2 | 2 | 2.3 | 2.5 | 2.1 | 1.9 | 1.7 | 2.1 | 2.2 | 2 | 3.2 | 2 | 2.1 | 2.3 | 2 | < 5 | 4.01 |  |  |  |  | 16
| 1 | 4 | 2.1 | 4.0827 | 2.2 | 2 | 2.1 | 2 | 2 | 1.7 | 2.6 | 3 | 1.5 | 1.7 | 2.3 | 1.4 | 2 | 2.1 | 1 | 2.2 | 2.2 | 3 | < 5 | 3.54 |  |  |  |  | 2.1291
| 1 | 5 | 2 | 4.2237 | 2.1 | 2 | 2 | 2 | 2 | 4.5 | 3 | 1.9 | 2.2 | 1.6 | 1.4 | 1.3 | 1.6 | 2.8 | 2 | 1.9 | 2.2 | 2 | < 5 | 3.6 |  |  |  |  | 9
| 1 | 6 | 2 | 4.3915 | 2.3 | 2 | 2.1 | 2 | 2 | 2.3 | 2.6 | 2 | 1.8 | 1.7 | 2.6 | 1.6 | 1.7 | 2.1 | 1 | 1.9 | 2.6 | < 1 | < 5 | 3.93
| Mean |  | 1.9667 | 4.2005 | 2.1167 | 2 | 1.9833 | 2 | 2 | 2.5667 | 2.9833 | 2.2833 | 1.85 | 1.7 | 2.15 | 1.8833 | 1.8 | 2.5333 | 1.5 | 2.05 | 2.3 | 2.4 |  | 3.7117
| Median |  | 2 | 4.1906 | 2.1 | 2 | 2.05 | 2 | 2 | 2.3 | 2.8 | 2.2 | 1.85 | 1.7 | 2.2 | 1.8 | 1.85 | 2.5 | 1.5 | 2.05 | 2.25 | 2 |  | 3.6
| Std Dev. |  | 0.10328 | 0.1397 | 0.1169 | 0 | 0.16021 | 0 | 0 | 0.99532 | 0.54191 | 0.39707 | 0.22583 | 0.063246 | 0.43243 | 0.56716 | 0.22804 | 0.44121 | 0.54772 | 0.13784 | 0.15492 | 0.54772 |  | 0.20292
| Rel.Std.Dev. |  | 5.252% | 3.326% | 5.523% | 0% | 8.078% | 0% | 0% | 38.78% | 18.16% | 17.39% | 12.21% | 3.72% | 20.11% | 30.11% | 12.67% | 17.42% | 36.51% | 6.724% | 6.736% | 22.82% |  | 5.467%
| PDM3 |  | -7.63% | 97.29% | -0.5845% | -6.064% | -6.847% | -6.064% | -6.064% | 20.55% | 40.12% | 7.244% | -13.11% | -20.15% | 0.9811% | -11.54% | -15.46% | 18.99% | -29.55% | -3.716% | 8.026% | 12.72% |  | 74.33%
| Z-Score (Absolute) |  | 0.42 | 5.23 | 0.04 | NA | 0.38 | NA | NA | 1.1 | 2.15 | 0.38 | 0.72 | 1.1 | 0.04 | 0.63 | 0.84 | 1.01 | NA | 0.21 | 0.42 | 0.13 | 0.93 | 3.99
Results from laboratories 4, 6, 7 and 18 were removed due to their 1 ppm reading resolution.
| Analytical results for B in OREAS 754 (Indicative Value 4 ppm) | [27 empty] | Indicative
B | Round | Replicate | 1.01: Lab |  |  |  |  | 1
| No | No | 1.01: 1.19 |  |  |  |  | ppm
|  |  | 1.01: 4A*OES |  |  |  |  | 2
2
| 1 | 1 | 1.01: 4 |  |  |  |  | 1
| 1 | 2 | 1.01: 4 |  |  |  |  | 1
| 1 | 3 | 1.01: 4 |  |  |  |  | 16
| 1 | 4 | 1.01: 4 |  |  |  |  | 4
| 1 | 5 | 1.01: 4 |  |  |  |  | 7
| 1 | 6 | 1.01: 4
| Mean |  | 1.01: 4
| Median |  | 1.01: 4
| Std Dev. |  | 1.01: 0
Rel.Std.Dev. | bar: 1.01
PDM3 | bar: 1.01
Z-Score (Absolute) | bar: 1.01
| Analytical results for Ba in OREAS 754 (Certified Value 299 ppm) | [27 empty] | Certified
Ba | Round | Replicate | Lab | Lab | Lab | Lab | Lab | Lab | Lab | Lab | Lab | Lab | Lab | Lab | Lab | Lab | Lab | Lab | Lab | Lab | Lab | Lab | Lab | Lab | Lab | Lab | Lab |  | 1
| No | No | 1.01 | 1.02 | 1.03 | 1.04 | 1.05 | 1.06 | 1.07 | 1.08 | 1.09 | 1.10 | 1.11 | 1.12 | 1.13 | 1.14 | 1.15 | 1.16 | 1.17 | 1.18 | 1.19 | 1.20 | 1.21 | 1.22 | 1.23 | 1.24 | 1.28 |  | ppm
|  |  | 4A*MS | 4A*MS | 4A*OES/MS | 4A*OES/MS | 4A*MS | 4A*MS | 4A*OES | 4A*MS | 4A*OES/MS | 4A*OES/MS | 4A*MS | 4A*OES/MS | 4A*OES/MS | 4A*OES/MS | 4A*OES/MS | 4A*OES/MS | 4A*OES/MS | 4A*OES/MS | 4A*MS | 4A*OES | 4A*OES/MS | 4A*MS | 4A*OES/MS | 4A*OES/MS | 4A*MS |  | 0
0
| 1 | 1 | 294 | 291.9907 | 304 | 302 | 308.1 | 291 | 306 | 315 | 308 | 310 | 296.8052 | 325 | 310 | 300 | 290 | 290 | 290 | 300 | 301 | 283.162 | 299 | 337 | 305 | 295 | 303.39 |  | 1
| 1 | 2 | 294.9 | 312.6305 | 307 | 302 | 301.3 | 289 | 305 | 314 | 304 | 302 | 292.7804 | 295 | 300 | 300 | 280 | 310 | 290 | 286 | 324 | 284.702 | 294 | 305 | 302 | 296 | 300.35 |  | 0
| 1 | 3 | 302.6 | 295.4689 | 314 | 300 | 313.3 | 287 | 303 | 314 | 304 | 312 | 294.5985 | 293 | 300 | 300 | 280 | 300 | 290 | 298 | 310 | 281.688 | 296 | 295 | 316 | 296 | 298.48 |  | 16
| 1 | 4 | 294.2 | 293.2351 | 309 | 302 | 309.8 | 284 | 297 | 321 | 301 | 305 | 285.464 | 284 | 300 | 300 | 280 | 300 | 290 | 287 | 323 | 281.369 | 299 | 282 | 310 | 292 | 302.79 |  | 299.2871
| 1 | 5 | 292.4 | 296.0293 | 309 | 302 | 309.6 | 291 | 297 | 317 | 304 | 292 | 293.3255 | 299 | 300 | 300 | 280 | 300 | 300 | 299 | 311 | 283.447 | 298 | 302 | 315 | 294 | 301.76 |  | 10
| 1 | 6 | 295.9 | 296.8714 | 313 | 301 | 324.2 | 292 | 306 | 313 | 297 | 311 | 283.2711 | 306 | 310 | 290 | 290 | 300 | 310 | 290 | 293 | 282.396 | 298 | 294 | 315 | 298 | 297.85
| Mean |  | 295.6667 | 297.7043 | 309.3333 | 301.5 | 311.05 | 289 | 302.3333 | 315.6667 | 303 | 305.3333 | 291.0408 | 300.3333 | 303.3333 | 298.3333 | 283.3333 | 300 | 295 | 293.3333 | 310.3333 | 282.794 | 297.3333 | 302.5 | 310.5 | 295.1667 | 300.77
| Median |  | 294.55 | 295.7491 | 309 | 302 | 309.7 | 290 | 304 | 314.5 | 304 | 307.5 | 293.053 | 297 | 300 | 300 | 280 | 300 | 290 | 294 | 310.5 | 282.779 | 298 | 298.5 | 312.5 | 295.5 | 301.055
| Std Dev. |  | 3.5865 | 7.5353 | 3.7238 | 0.83666 | 7.5553 | 3.0332 | 4.274 | 2.9439 | 3.6878 | 7.5807 | 5.3963 | 14.0807 | 5.164 | 4.0825 | 5.164 | 6.3246 | 8.3666 | 6.377 | 12.1271 | 1.2341 | 1.9664 | 18.6842 | 5.8907 | 2.0412 | 2.2747
| Rel.Std.Dev. |  | 1.213% | 2.531% | 1.204% | 0.2775% | 2.429% | 1.05% | 1.414% | 0.9326% | 1.217% | 2.483% | 1.854% | 4.688% | 1.702% | 1.368% | 1.823% | 2.108% | 2.836% | 2.174% | 3.908% | 0.4364% | 0.6613% | 6.177% | 1.897% | 0.6916% | 0.7563%
| PDM3 |  | -1.21% | -0.5289% | 3.357% | 0.7394% | 3.93% | -3.437% | 1.018% | 5.473% | 1.241% | 2.02% | -2.755% | 0.3496% | 1.352% | -0.3187% | -5.331% | 0.2382% | -1.432% | -1.989% | 3.691% | -5.511% | -0.6528% | 1.074% | 3.747% | -1.377% | 0.4955%
| Z-Score (Absolute) |  | 0.63 | 0.35 | 1.21 | 0.16 | 1.45 | 1.53 | 0.27 | 2.07 | 0.36 | 0.67 | 1.25 | 0 | 0.4 | 0.27 | 2.29 | 0.04 | 0.72 | 0.94 | 1.35 | 2.37 | 0.4 | 0.29 | 1.37 | 0.7 | 0.06
| Analytical results for Be in OREAS 754 (Certified Value 1.33 ppm) | [27 empty] | Certified
Be | Round | Replicate | Lab | Lab | Lab | Lab | Lab | Lab | Lab | Lab | Lab | Lab | Lab | Lab | Lab | Lab | Lab | Lab | Lab | Lab | Lab | Lab | Lab | Lab | Lab | Lab | Lab | Lab | 1
| No | No | 1.01 | 1.02 | 1.03 | 1.04 | 1.05 | 1.06 | 1.07 | 1.08 | 1.09 | 1.10 | 1.11 | 1.12 | 1.13 | 1.14 | 1.15 | 1.16 | 1.17 | 1.18 | 1.19 | 1.20 | 1.21 | 1.22 | 1.23 | 1.24 | 1.25 | 1.28 | ppm
|  |  | 4A*MS | 4A*MS | 4A*OES/MS | 4A*MS | 4A*MS | 4A*MS | 4A*OES | 4A*MS | 4A*OES/MS | 4A*OES/MS | 4A*MS | 4A*OES/MS | 4A*OES/MS | 4A*OES/MS | 4A*OES/MS | 4A*OES/MS | 4A*OES/MS | 4A*OES/MS | 4A*MS | 4A*MS | 4A*OES/MS | 4A*MS | 4A*OES/MS | 4A*MS | 4A*MS | 4A*MS | 2
3
| 1 | 1 | 1.31 | 1.4095 | 1.45 | 1.31 | 1.22 | 1.2 | 1.5 | 1 | 1.4 | 1.33 | 1.3432 | 1.31 | 1.38 | 1.36 | 1.31 | 1.3 | 1.26 | 1.5 | 1.3 | 1.4544 | 1.3 | 1.16 | < 5 | 1.5 | 1.35 | 1.13 | 1
| 1 | 2 | 1.31 | 1.4019 | 1.46 | 1.29 | 1.23 | 1.2 | 1.5 | 1 | 1.4 | 1.28 | 1.309 | 1.31 | 1.37 | 1.36 | 1.34 | 1.34 | 1.3 | 1.3 | 1.3 | 1.4893 | 1.3 | 1.13 | < 5 | 1.5 | 1.35 | 1.16 | 7
| 1 | 3 | 1.39 | 1.2761 | 1.39 | 1.28 | 1.33 | 1.3 | 1.5 | 1 | 1.5 | 1.27 | 1.2915 | 1.3 | 1.37 | 1.36 | 1.34 | 1.32 | 1.27 | 1.4 | 1.2 | 1.493 | 1.3 | 1.22 | < 5 | 1.5 | 1.33 | 1.14 | 16
| 1 | 4 | 1.38 | 1.2991 | 1.46 | 1.32 | 1.23 | 1.3 | 1.5 | 1 | 1.4 | 1.22 | 1.3123 | 1.15 | 1.35 | 1.38 | 1.31 | 1.32 | 1.29 | 1.3 | 1.3 | 1.4891 | 1.3 | 1.24 | < 5 | 1.5 | 1.3 | 1.15 | 1.3306
| 1 | 5 | 1.36 | 1.3712 | 1.46 | 1.31 | 1.28 | 1.3 | 1.6 | 1 | 1.4 | 1.39 | 1.3341 | 1.21 | 1.38 | 1.37 | 1.32 | 1.33 | 1.35 | 1.5 | 1.3 | 1.4429 | 1.4 | 1.17 | < 5 | 1.6 | 1.27 | 1.13 | 11
| 1 | 6 | 1.36 | 1.327 | 1.43 | 1.36 | 1.27 | 1.4 | 1.5 | 1 | 1.4 | 1.42 | 1.2945 | 1.22 | 1.38 | 1.35 | 1.28 | 1.31 | 1.38 | 1.4 | 1.2 | 1.4041 | 1.3 | 1.23 | < 5 | 1.6 | 1.32 | 1.12
| Mean |  | 1.3517 | 1.3475 | 1.4417 | 1.3117 | 1.26 | 1.2833 | 1.5167 | 1 | 1.4167 | 1.3183 | 1.3141 | 1.25 | 1.3717 | 1.3633 | 1.3167 | 1.32 | 1.3083 | 1.4 | 1.2667 | 1.4621 | 1.3167 | 1.1917 |  | 1.5333 | 1.32 | 1.1383
| Median |  | 1.36 | 1.3491 | 1.455 | 1.31 | 1.25 | 1.3 | 1.5 | 1 | 1.4 | 1.305 | 1.3107 | 1.26 | 1.375 | 1.36 | 1.315 | 1.32 | 1.295 | 1.4 | 1.3 | 1.4718 | 1.3 | 1.195 |  | 1.5 | 1.325 | 1.135
| Std Dev. |  | 0.034303 | 0.055187 | 0.027869 | 0.027869 | 0.041952 | 0.075277 | 0.040825 | 0 | 0.040825 | 0.076267 | 0.020822 | 0.066633 | 0.01169 | 0.010328 | 0.022509 | 0.014142 | 0.047081 | 0.089443 | 0.05164 | 0.03526 | 0.040825 | 0.04446 |  | 0.05164 | 0.030984 | 0.01472
| Rel.Std.Dev. |  | 2.538% | 4.096% | 1.933% | 2.125% | 3.33% | 5.866% | 2.692% | 0% | 2.882% | 5.785% | 1.584% | 5.331% | 0.8523% | 0.7576% | 1.71% | 1.071% | 3.599% | 6.389% | 4.077% | 2.412% | 3.101% | 3.731% |  | 3.368% | 2.347% | 1.293%
| PDM3 |  | 1.584% | 1.269% | 8.348% | -1.422% | -5.305% | -3.551% | 13.98% | -24.85% | 6.469% | -0.921% | -1.239% | -6.057% | 3.087% | 2.461% | -1.046% | -0.7958% | -1.673% | 5.217% | -4.804% | 9.885% | -1.046% | -10.44% |  | 15.24% | -0.7958% | -14.45%
| Z-Score (Absolute) |  | 0.41 | 0.36 | 1.59 | 0.11 | 0.78 | 0.48 | 2.57 | NA | 1.26 | 0.02 | 0.08 | 0.91 | 0.67 | 0.57 | 0.04 | 0 | 0.15 | 1.04 | 0.7 | 1.85 | 0.04 | 1.67 | 15.4 | 2.78 | 0 | 2.37
| Analytical results for Bi in OREAS 754 (Certified Value 0.29 ppm) | [27 empty] | Certified
Bi | Round | Replicate | Lab | Lab | Lab | Lab | Lab | Lab | Lab | Lab | Lab | Lab | Lab | Lab | Lab | Lab | Lab | Lab | Lab | Lab | Lab | Lab | Lab | Lab | Lab | Lab |  |  | 1
| No | No | 1.01 | 1.02 | 1.03 | 1.04 | 1.05 | 1.06 | 1.07 | 1.08 | 1.09 | 1.10 | 1.11 | 1.12 | 1.13 | 1.14 | 1.15 | 1.16 | 1.17 | 1.18 | 1.19 | 1.21 | 1.22 | 1.23 | 1.24 | 1.28 |  |  | ppm
|  |  | 4A*MS | 4A*MS | 4A*OES/MS | 4A*MS | 4A*MS | 4A*MS | 4A*OES | 4A*MS | 4A*OES/MS | 4A*OES/MS | 4A*MS | 4A*OES/MS | 4A*OES/MS | 4A*OES/MS | 4A*OES/MS | 4A*OES/MS | 4A*OES/MS | 4A*OES/MS | 4A*MS | 4A*OES/MS | 4A*MS | 4A*OES/MS | 4A*MS | 4A*MS |  |  | 2
2
| 1 | 1 | 0.44 | 0.31391 | 0.25 | 0.29 | 0.23 | 0.27 | 0.35 | 0.31 | 0.24 | 0.53 | 0.26875 | 0.34 | 0.37 | 0.39 | 0.24 | 0.29 | 0.5 | 0.29 | 0.26 | 0.34 | 0.3 | < 0.5 | 0.4 | < 0.5 |  |  | 1
| 1 | 2 | 0.33 | 0.28453 | 0.29 | 0.27 | 0.28 | 0.32 | 0.33 | 0.35 | 0.54 | 0.23 | 0.32722 | 0.27 | 0.23 | 0.56 | 0.23 | 0.61 | 0.32 | 0.25 | 0.28 | 0.31 | 0.28 | < 0.5 | 0.3 | < 0.5 |  |  | 14
| 1 | 3 | 0.31 | 0.3512 | 0.25 | 0.29 | 0.27 | 0.3 | 0.31 | 0.3 | 0.29 | 0.27 | 0.30951 | 0.21 | 0.26 | 0.36 | 0.27 | 0.34 | 0.26 | 0.29 | 0.27 | 0.36 | 1.43 | < 0.5 | 0.3 | < 0.5 |  |  | 16
| 1 | 4 | 0.36 | 0.33241 | 0.4 | 0.27 | 0.21 | 0.28 | 0.23 | 0.28 | 0.28 | 0.22 | 0.3654 | 0.25 | 0.26 | 0.68 | 0.26 | 0.25 | 0.23 | 0.26 | 0.25 | 0.25 | 0.23 | < 0.5 | 0.4 | < 0.5 |  |  | 0.28616
| 1 | 5 | 0.3 | 0.31076 | 0.24 | 0.24 | 0.29 | 0.26 | 0.24 | 0.3 | 0.24 | 0.37 | 0.29637 | 0.37 | 0.24 | 0.19 | 0.26 | 0.26 | 0.27 | 0.28 | 0.26 | 0.4 | 0.33 | < 0.5 | 0.3 | < 0.5 |  |  | 12
| 1 | 6 | 0.43 | 0.34817 | 0.27 | 0.31 | 0.33 | 0.25 | 0.25 | 0.23 | 0.23 | 0.43 | 0.48486 | 0.25 | 0.21 | 0.28 | 0.23 | 0.35 | 0.41 | 0.25 | 0.25 | 0.25 | 0.27 | < 0.5 | 0.6 | < 0.5
| Mean |  | 0.36167 | 0.3235 | 0.28333 | 0.27833 | 0.26833 | 0.28 | 0.285 | 0.295 | 0.30333 | 0.34167 | 0.34202 | 0.28167 | 0.26167 | 0.41 | 0.24833 | 0.35 | 0.33167 | 0.27 | 0.26167 | 0.31833 | 0.47333 |  | 0.38333
| Median |  | 0.345 | 0.32316 | 0.26 | 0.28 | 0.275 | 0.275 | 0.28 | 0.3 | 0.26 | 0.32 | 0.31837 | 0.26 | 0.25 | 0.375 | 0.25 | 0.315 | 0.295 | 0.27 | 0.26 | 0.325 | 0.29 |  | 0.35
| Std Dev. |  | 0.06047 | 0.025409 | 0.059889 | 0.024014 | 0.043089 | 0.026077 | 0.051284 | 0.03937 | 0.11843 | 0.12368 | 0.077043 | 0.0608 | 0.056362 | 0.18089 | 0.017224 | 0.13372 | 0.10381 | 0.018974 | 0.01169 | 0.06047 | 0.46984 |  | 0.1169
| Rel.Std.Dev. |  | 16.72% | 7.854% | 21.14% | 8.628% | 16.06% | 9.313% | 17.99% | 13.35% | 39.04% | 36.2% | 22.53% | 21.59% | 21.54% | 44.12% | 6.936% | 38.2% | 31.3% | 7.027% | 4.468% | 19% | 99.26% |  | 30.5%
| PDM3 |  | 26.38% | 13.05% | -0.9892% | -2.736% | -6.231% | -2.154% | -0.4068% | 3.088% | 6% | 19.4% | 19.52% | -1.572% | -8.561% | 43.27% | -13.22% | 22.31% | 15.9% | -5.649% | -8.561% | 11.24% | 65.41% |  | 33.96%
| Z-Score (Absolute) |  | 1.55 | 0.78 | 0.03 | 0.13 | 0.34 | 0.1 | 0 | 0.2 | 0.37 | 1.15 | 1.15 | 0.07 | 0.47 | 2.53 | 0.74 | 1.31 | 0.94 | 0.3 | 0.47 | 0.67 | 3.81 | 0.71 | NA | 0.71
Results from laboratory 24 were removed due to their 0.1 ppm reading resolution.
| Analytical results for Ca in OREAS 754 (Certified Value 0.498 wt.%) | [27 empty] | Certified
Ca | Round | Replicate | Lab | Lab | Lab | Lab | Lab | Lab | Lab | Lab | Lab | Lab | Lab | Lab | Lab | Lab | Lab | Lab | Lab | Lab | Lab | Lab | Lab | Lab | Lab | Lab | Lab |  | 1
| No | No | 1.01 | 1.02 | 1.03 | 1.04 | 1.05 | 1.06 | 1.07 | 1.08 | 1.09 | 1.10 | 1.12 | 1.13 | 1.14 | 1.15 | 1.16 | 1.17 | 1.18 | 1.19 | 1.20 | 1.21 | 1.22 | 1.23 | 1.24 | 1.25 | 1.28 |  | wt.%
|  |  | 4A*OES | 4A*MS | 4A*OES/MS | 4A*OES/MS | 4A*MS | 4A*OES | 4A*OES | 4A*MS | 4A*OES/MS | 4A*OES/MS | 4A*OES/MS | 4A*OES/MS | 4A*OES/MS | 4A*OES/MS | 4A*OES/MS | 4A*OES/MS | 4A*OES/MS | 4A*MS | 4A*OES | 4A*OES/MS | 4A*OES | 4A*OES/MS | 4A*OES/MS | 4A*OES | 4A*MS |  | 3
3
| 1 | 1 | 0.4875 | 0.49168 | 0.5 | 0.491 | 0.4717 | 0.491 | 0.495 | 0.53 | 0.49 | 0.47 | 0.404 | 0.54 | 0.5 | 0.51 | 0.51 | 0.48 | 0.49 | 0.5 | 0.47429 | 0.5 | 0.488 | 0.5 | 0.443 | 0.516 | 0.51 |  | 1
| 1 | 2 | 0.4958 | 0.50777 | 0.51 | 0.49 | 0.4787 | 0.487 | 0.49 | 0.53 | 0.5 | 0.47 | 0.438 | 0.53 | 0.5 | 0.5 | 0.53 | 0.49 | 0.47 | 0.51 | 0.4769 | 0.49 | 0.508 | 0.5 | 0.443 | 0.497 | 0.5 |  | 0
| 1 | 3 | 0.4977 | 0.4963 | 0.52 | 0.488 | 0.4946 | 0.5 | 0.489 | 0.51 | 0.52 | 0.47 | 0.428 | 0.53 | 0.49 | 0.5 | 0.52 | 0.48 | 0.49 | 0.51 | 0.47446 | 0.49 | 0.519 | 0.5 | 0.45 | 0.489 | 0.51 |  | 16
| 1 | 4 | 0.4939 | 0.48195 | 0.51 | 0.491 | 0.4859 | 0.502 | 0.494 | 0.52 | 0.48 | 0.46 | 0.466 | 0.52 | 0.49 | 0.49 | 0.52 | 0.49 | 0.48 | 0.49 | 0.4738 | 0.49 | 0.519 | 0.5 | 0.45 | 0.486 | 0.51 |  | 0.49805
| 1 | 5 | 0.4978 | 0.49864 | 0.51 | 0.488 | 0.4961 | 0.503 | 0.493 | 0.51 | 0.5 | 0.45 | 0.418 | 0.52 | 0.49 | 0.5 | 0.53 | 0.51 | 0.47 | 0.5 | 0.47325 | 0.49 | 0.512 | 0.5 | 0.45 | 0.504 | 0.5 |  | 13
| 1 | 6 | 0.4972 | 0.5033 | 0.52 | 0.491 | 0.5036 | 0.49 | 0.488 | 0.51 | 0.49 | 0.47 | 0.418 | 0.53 | 0.48 | 0.5 | 0.52 | 0.53 | 0.48 | 0.49 | 0.4752 | 0.49 | 0.518 | 0.5 | 0.457 | 0.502 | 0.5
| Mean |  | 0.49498 | 0.49661 | 0.51167 | 0.48983 | 0.48843 | 0.4955 | 0.4915 | 0.51833 | 0.49667 | 0.465 | 0.42867 | 0.52833 | 0.49167 | 0.5 | 0.52167 | 0.49667 | 0.48 | 0.5 | 0.47465 | 0.49167 | 0.51067 | 0.5 | 0.44883 | 0.499 | 0.505
| Median |  | 0.4965 | 0.49747 | 0.51 | 0.4905 | 0.49025 | 0.4955 | 0.4915 | 0.515 | 0.495 | 0.47 | 0.423 | 0.53 | 0.49 | 0.5 | 0.52 | 0.49 | 0.48 | 0.5 | 0.47437 | 0.49 | 0.515 | 0.5 | 0.45 | 0.4995 | 0.505
| Std Dev. |  | 0.0039514 | 0.0090856 | 0.0075277 | 0.001472 | 0.0119 | 0.0069498 | 0.002881 | 0.0098319 | 0.013663 | 0.0083666 | 0.021528 | 0.0075277 | 0.0075277 | 0.0063246 | 0.0075277 | 0.019664 | 0.0089443 | 0.0089443 | 0.0012819 | 0.0040825 | 0.011961 | 0 | 0.0052694 | 0.010918 | 0.0054772
| Rel.Std.Dev. |  | 0.7983% | 1.83% | 1.471% | 0.3005% | 2.436% | 1.403% | 0.5862% | 1.897% | 2.751% | 1.799% | 5.022% | 1.425% | 1.531% | 1.265% | 1.443% | 3.959% | 1.863% | 1.789% | 0.2701% | 0.8303% | 2.342% | 0% | 1.174% | 2.188% | 1.085%
| PDM3 |  | -0.6156% | -0.2893% | 2.734% | -1.65% | -1.931% | -0.5119% | -1.315% | 4.073% | -0.2777% | -6.636% | -13.93% | 6.08% | -1.282% | 0.3916% | 4.742% | -0.2777% | -3.624% | 0.3916% | -4.699% | -1.282% | 2.533% | 0.3916% | -9.882% | 0.1908% | 1.396%
| Z-Score (Absolute) |  | 0.16 | 0 | 1.5 | 0.67 | 0.81 | 0.11 | 0.51 | 2.16 | 0.01 | 3.15 | 6.76 | 3.16 | 0.49 | 0.34 | 2.49 | 0.01 | 1.65 | 0.34 | 2.19 | 0.49 | 1.4 | 0.34 | 4.73 | 0.24 | 0.84
| Analytical results for Cd in OREAS 754 (Certified Value 0.065 ppm) | [27 empty] | Certified
Cd | Round | Replicate | Lab | Lab | Lab | Lab | Lab | Lab | Lab | Lab | Lab | Lab | Lab | Lab | Lab | Lab | Lab | Lab | Lab | Lab | Lab | Lab | Lab | Lab | Lab | Lab |  |  | 1
| No | No | 1.01 | 1.02 | 1.03 | 1.04 | 1.05 | 1.06 | 1.07 | 1.08 | 1.09 | 1.10 | 1.11 | 1.12 | 1.13 | 1.14 | 1.15 | 1.16 | 1.17 | 1.18 | 1.19 | 1.22 | 1.23 | 1.24 | 1.25 | 1.28 |  |  | ppm
|  |  | 4A*MS | 4A*MS | 4A*OES/MS | 4A*MS | 4A*MS | 4A*MS | 4A*OES | 4A*MS | 4A*OES/MS | 4A*OES/MS | 4A*MS | 4A*OES/MS | 4A*OES/MS | 4A*OES/MS | 4A*OES/MS | 4A*OES/MS | 4A*OES/MS | 4A*OES/MS | 4A*MS | 4A*MS | 4A*OES/MS | 4A*MS | 4A*MS | 4A*MS |  |  | 3
3
| 1 | 1 | 0.08 | < 0.2 | 0.08 | 0.09 | 0.08 | 0.06 | 0.07 | 0.08 | < 0.3 | 0.09 | 0.06608 | 0.06 | 0.05 | 0.09 | 0.07 | 0.04 | 0.06 | 0.08 | 0.08 | 0.04 | < 0.5 | 0.2 | 0.11 | < 0.2 |  |  | 1
| 1 | 2 | 0.07 | < 0.2 | 0.07 | 0.06 | 0.07 | 0.06 | 0.08 | 0.09 | < 0.3 | 0.07 | 0.05995 | 0.06 | 0.08 | 0.05 | 0.07 | 0.06 | 0.11 | 0.06 | 0.08 | 0.1 | < 0.5 | 0.2 | 0.1 | < 0.2 |  |  | 8
| 1 | 3 | 0.07 | < 0.2 | 0.06 | 0.07 | 0.07 | 0.07 | 0.09 | 0.09 | < 0.3 | 0.07 | 0.07303 | 0.06 | 0.06 | 0.06 | 0.06 | 0.06 | 0.07 | 0.07 | 0.07 | 0.09 | < 0.5 | 0.2 | 0.13 | < 0.2 |  |  | 16
| 1 | 4 | 0.05 | < 0.2 | 0.07 | 0.05 | 0.05 | 0.07 | 0.07 | 0.11 | < 0.3 | 0.07 | 0.06326 |  | 0.05 | 0.06 | 0.05 | 0.06 | 0.06 | 0.06 | 0.07 | 0.08 | < 0.5 | 0.2 | 0.1 | 0.6 |  |  | 0.065284
| 1 | 5 | 0.06 | < 0.2 | 0.07 | 0.07 | 0.07 | 0.07 | 0.07 | 0.03 | < 0.3 | 0.08 | 0.06989 |  | 0.08 | 0.06 | 0.06 | 0.03 | 0.03 | 0.08 | 0.07 | 0.1 | < 0.5 | 0.2 | 0.11 | < 0.2 |  |  | 14
| 1 | 6 | 0.07 | < 0.2 | 0.06 | 0.06 | 0.05 | 0.06 | 0.07 | 0.08 | < 0.3 | 0.08 | 0.06804 | 0.07 | 0.05 | 0.06 | 0.04 | 0.08 | 0.05 | 0.07 | 0.08 | 0.11 | < 0.5 | 0.2 | 0.14 | < 0.2
| Mean |  | 0.066667 |  | 0.068333 | 0.066667 | 0.065 | 0.065 | 0.075 | 0.08 |  | 0.076667 | 0.066708 | 0.0625 | 0.061667 | 0.063333 | 0.058333 | 0.055 | 0.063333 | 0.07 | 0.075 | 0.086667 |  | 0.2 | 0.115 | 0.6
| Median |  | 0.07 |  | 0.07 | 0.065 | 0.07 | 0.065 | 0.07 | 0.085 |  | 0.075 | 0.06706 | 0.06 | 0.055 | 0.06 | 0.06 | 0.06 | 0.06 | 0.07 | 0.075 | 0.095 |  | 0.2 | 0.11 | 0.6
| Std Dev. |  | 0.010328 |  | 0.0075277 | 0.013663 | 0.012247 | 0.0054772 | 0.0083666 | 0.026833 |  | 0.008165 | 0.0046866 | 0.005 | 0.01472 | 0.013663 | 0.01169 | 0.017607 | 0.026583 | 0.0089443 | 0.0054772 | 0.025033 |  | 3.0405e-17 | 0.016432
| Rel.Std.Dev. |  | 15.49% |  | 11.02% | 20.49% | 18.84% | 8.427% | 11.16% | 33.54% |  | 10.65% | 7.025% | 8% | 23.87% | 21.57% | 20.04% | 32.01% | 41.97% | 12.78% | 7.303% | 28.88% |  | 1.52e-14% | 14.29%
| PDM3 |  | 2.118% |  | 4.671% | 2.118% | -0.4348% | -0.4348% | 14.88% | 22.54% |  | 17.44% | 2.182% | -4.264% | -5.541% | -2.988% | -10.65% | -15.75% | -2.988% | 7.224% | 14.88% | 32.75% |  | 206.4% | 76.15% | 819.1%
| Z-Score (Absolute) |  | 0.09 | 3.29 | 0.08 | 0.09 | 0.25 | 0.25 | 0.76 | 1.26 | 8.34 | 0.93 | 0.08 | 0.51 | 0.59 | 0.42 | 0.93 | 1.27 | 0.42 | 0.25 | 0.76 | 1.94 | 18.46 | NA | 4.8 | NA
Results from laboratories 24 and 28 were removed due to their 0.1 ppm reading resolution.
| Analytical results for Ce in OREAS 754 (Certified Value 25.3 ppm) | [27 empty] | Certified
Ce | Round | Replicate | Lab | Lab | Lab | Lab | Lab | Lab | Lab | Lab | Lab | Lab | Lab | Lab | Lab | Lab | Lab | Lab | Lab | Lab | Lab | Lab | Lab | Lab | Lab |  |  |  | 1
| No | No | 1.01 | 1.02 | 1.03 | 1.04 | 1.05 | 1.08 | 1.09 | 1.10 | 1.11 | 1.12 | 1.13 | 1.14 | 1.15 | 1.16 | 1.17 | 1.18 | 1.20 | 1.21 | 1.22 | 1.23 | 1.24 | 1.25 | 1.28 |  |  |  | ppm
|  |  | 4A*MS | 4A*MS | 4A*OES/MS | 4A*MS | 4A*MS | 4A*MS | 4A*OES/MS | 4A*OES/MS | 4A*MS | 4A*OES/MS | 4A*OES/MS | 4A*OES/MS | 4A*OES/MS | 4A*OES/MS | 4A*OES/MS | 4A*OES/MS | 4A*MS | 4A*OES/MS | 4A*MS | 4A*OES/MS | 4A*OES/MS | 4A*MS | 4A*MS |  |  |  | 1
2
| 1 | 1 | 27.82 | 24.8074 | 25.38 | 24.84 | 24.24 | 23.96 | 26.1 | 25.5 | 24.8313 | 21.8 | 28.4 | 28.8 | 25 | 23 | 25.6 | 20.11 | 27.47 | 25.5 | 22.8 | 27 | 23 | 22.69 | 25.91 |  |  |  | 1
| 1 | 2 | 27 | 25.7466 | 25.38 | 24.91 | 24.1 | 23.37 | 25.4 | 26.1 | 25.7904 | 22.1 | 24.7 | 27.9 | 24 | 24.7 | 25.5 | 19.67 | 27.623 | 25.3 | 25.18 | 27 | 23 | 23.23 | 24.73 |  |  |  | 15
| 1 | 3 | 27.53 | 25.7269 | 25.8 | 24.66 | 24.02 | 23.3 | 25.9 | 26.5 | 25.2697 | 22.1 | 27.2 | 26.6 | 25 | 24.1 | 24.9 | 19.99 | 27.524 | 25.7 | 27.75 | 29 | 27 | 22.94 | 26.11 |  |  |  | 16
| 1 | 4 | 25.39 | 25.9663 | 25.78 | 25.13 | 24.32 | 24.67 | 25.5 | 27 | 24.4463 | 21.9 | 24.7 | 26.7 | 26 | 24.4 | 28.8 | 20.12 | 27.5582 | 25.6 | 25.01 | 28 | 24 | 24.73 | 25.92 |  |  |  | 25.3301
| 1 | 5 | 28.07 | 25.5245 | 26.78 | 25.04 | 24.91 | 24.08 | 25.4 | 24.3 | 25.4412 | 23.3 | 26.1 | 28.3 | 24.8 | 25.5 | 26 | 19.73 | 27.5978 | 25.7 | 23.98 | 28 | 23 | 22.94 | 25.3 |  |  |  | 15
| 1 | 6 | 26.28 | 25.8446 | 25.53 | 24.85 | 25.9 | 24 | 24.5 | 27.5 | 23.3965 | 24.8 | 27.9 | 28 | 25.9 | 23 | 27.7 | 20.09 | 27.5932 | 25.8 | 23.16 | 28 | 23 | 21.31 | 24.38
| Mean |  | 27.015 | 25.6027 | 25.775 | 24.905 | 24.5817 | 23.8967 | 25.4667 | 26.15 | 24.8626 | 22.6667 | 26.5 | 27.7167 | 25.1167 | 24.1167 | 26.4167 | 19.9517 | 27.561 | 25.6 | 24.6467 | 27.8333 | 23.8333 | 22.9733 | 25.3917
| Median |  | 27.265 | 25.7368 | 25.655 | 24.88 | 24.28 | 23.98 | 25.45 | 26.3 | 25.0505 | 22.1 | 26.65 | 27.95 | 25 | 24.25 | 25.8 | 20.04 | 27.5757 | 25.65 | 24.495 | 28 | 23 | 22.94 | 25.605
| Std Dev. |  | 1.0205 | 0.41607 | 0.52588 | 0.16502 | 0.71812 | 0.50591 | 0.55377 | 1.1415 | 0.85848 | 1.1776 | 1.5937 | 0.88412 | 0.74409 | 0.98268 | 1.5039 | 0.20124 | 0.056379 | 0.17889 | 1.7951 | 0.75277 | 1.6021 | 1.0955 | 0.71183
| Rel.Std.Dev. |  | 3.778% | 1.625% | 2.04% | 0.6626% | 2.921% | 2.117% | 2.175% | 4.365% | 3.453% | 5.195% | 6.014% | 3.19% | 2.963% | 4.075% | 5.693% | 1.009% | 0.2046% | 0.6988% | 7.283% | 2.705% | 6.722% | 4.769% | 2.803%
| PDM3 |  | 6.652% | 1.076% | 1.756% | -1.678% | -2.955% | -5.659% | 0.5391% | 3.237% | -1.846% | -10.51% | 4.619% | 9.422% | -0.8426% | -4.791% | 4.29% | -21.23% | 8.807% | 1.065% | -2.698% | 9.882% | -5.909% | -9.304% | 0.243%
| Z-Score (Absolute) |  | 1.07 | 0.14 | 0.25 | 0.32 | 0.53 | 0.98 | 0.05 | 0.5 | 0.35 | 1.79 | 0.73 | 1.53 | 0.18 | 0.84 | 0.67 | 3.58 | 1.43 | 0.14 | 0.49 | 1.61 | 1.03 | 1.59 | 0
| Analytical results for Co in OREAS 754 (Certified Value 2.39 ppm) | [27 empty] | Certified
Co | Round | Replicate | Lab | Lab | Lab | Lab | Lab | Lab | Lab | Lab | Lab | Lab | Lab | Lab | Lab | Lab | Lab | Lab | Lab | Lab | Lab | Lab | Lab | Lab | Lab | Lab | Lab |  | 1
| No | No | 1.01 | 1.02 | 1.03 | 1.04 | 1.05 | 1.06 | 1.07 | 1.08 | 1.09 | 1.10 | 1.11 | 1.12 | 1.13 | 1.14 | 1.15 | 1.16 | 1.17 | 1.18 | 1.19 | 1.20 | 1.22 | 1.23 | 1.24 | 1.25 | 1.28 |  | ppm
|  |  | 4A*MS | 4A*MS | 4A*OES/MS | 4A*MS | 4A*MS | 4A*MS | 4A*OES | 4A*MS | 4A*OES/MS | 4A*OES/MS | 4A*MS | 4A*OES/MS | 4A*OES/MS | 4A*OES/MS | 4A*OES/MS | 4A*OES/MS | 4A*OES/MS | 4A*OES/MS | 4A*OES | 4A*MS | 4A*MS | 4A*OES/MS | 4A*MS | 4A*MS | 4A*MS |  | 2
3
| 1 | 1 | 2.4 | 2.2877 | 2.2 | 2.3 | 2.4 | 2 | 2.3 | 2.4 | 3 | 2.4 | 2.329 | 2.4 | 2.3 | 2.5 | 2.4 | 2.3 | 2.7 | 2.3 | 3 | 2.4275 | 2.4 | 3 | 2.47 | 3.4 | 2.52 |  | 1
| 1 | 2 | 2.3 | 2.3495 | 2.3 | 2.4 | 2.5 | 2 | 2.5 | 2.3 | 3 | 2.43 | 2.3285 | 2.3 | 2.3 | 2.4 | 2.4 | 2.4 | 2.5 | 2.4 | 3 | 2.4794 | 2.4 | 3 | 2.51 | 3.5 | 2.49 |  | 16
| 1 | 3 | 2.5 | 2.281 | 2.4 | 2.3 | 2.4 | 2 | 2.5 | 2.5 | 3 | 2.45 | 2.2936 | 2.1 | 2.3 | 2.4 | 2.3 | 2.4 | 2.5 | 2.2 | 3 | 2.4638 | 2.5 | 3 | 2.65 | 3.1 | 2.61 |  | 16
| 1 | 4 | 2.4 | 2.244 | 2.3 | 2.2 | 2.4 | 2 | 2.5 | 2.6 | 3 | 2.42 | 2.349 | 2 | 2.2 | 2.3 | 2.4 | 2.3 | 2.5 | 2.4 | 3 | 2.4649 | 2.6 | 3 | 2.52 | 3.3 | 2.59 |  | 2.3924
| 1 | 5 | 2.4 | 2.2627 | 2.3 | 2.3 | 2.5 | 2 | 2.3 | 2.6 | 3 | 2.32 | 2.3912 | 2.3 | 2.2 | 2.2 | 2.4 | 2.4 | 2.3 | 2.3 | 3 | 2.447 | 2.5 | 3 | 2.49 | 3.1 | 2.57 |  | 16
| 1 | 6 | 2.4 | 2.2774 | 2.4 | 2.3 | 2.5 | 2 | 2.5 | 2.3 | 3 | 2.45 | 2.3575 | 2.2 | 2.3 | 2.4 | 2.4 | 2.3 | 2.6 | 2.2 | 3 | 2.4479 | 2.4 | 3 | 2.64 | 3.4 | 2.49
| Mean |  | 2.4 | 2.2837 | 2.3167 | 2.3 | 2.45 | 2 | 2.4333 | 2.45 | 3 | 2.4117 | 2.3414 | 2.2167 | 2.2667 | 2.3667 | 2.3833 | 2.35 | 2.5167 | 2.3 | 3 | 2.4551 | 2.4667 | 3 | 2.5467 | 3.3 | 2.545
| Median |  | 2.4 | 2.2792 | 2.3 | 2.3 | 2.45 | 2 | 2.5 | 2.45 | 3 | 2.425 | 2.339 | 2.25 | 2.3 | 2.4 | 2.4 | 2.35 | 2.5 | 2.3 | 3 | 2.4559 | 2.45 | 3 | 2.515 | 3.35 | 2.545
| Std Dev. |  | 0.063246 | 0.035823 | 0.075277 | 0.063246 | 0.054772 | 0 | 0.10328 | 0.13784 | 0 | 0.048751 | 0.032858 | 0.1472 | 0.05164 | 0.10328 | 0.040825 | 0.054772 | 0.13292 | 0.089443 | 0 | 0.018101 | 0.08165 | 0 | 0.078145 | 0.16733 | 0.052058
| Rel.Std.Dev. |  | 2.635% | 1.569% | 3.249% | 2.75% | 2.236% | 0% | 4.244% | 5.626% | 0% | 2.021% | 1.403% | 6.64% | 2.278% | 4.364% | 1.713% | 2.331% | 5.281% | 3.889% | 0% | 0.7373% | 3.31% | 0% | 3.069% | 5.071% | 2.045%
| PDM3 |  | 0.3161% | -4.544% | -3.167% | -3.864% | 2.406% | -16.4% | 1.709% | 2.406% | 25.4% | 0.8038% | -2.131% | -7.347% | -5.257% | -1.077% | -0.3805% | -1.774% | 5.193% | -3.864% | 25.4% | 2.618% | 3.103% | 25.4% | 6.447% | 37.93% | 6.377%
| Z-Score (Absolute) |  | 0.05 | 1.07 | 0.78 | 0.93 | 0.39 | NA | 0.24 | 0.39 | NA | 0.05 | 0.57 | 1.66 | 1.22 | 0.34 | 0.2 | 0.49 | 0.97 | 0.93 | 5.22 | 0.43 | 0.53 | NA | 1.24 | 7.85 | 1.22
| Analytical results for Cr in OREAS 754 (Certified Value 13.9 ppm) | [27 empty] | Certified
Cr | Round | Replicate | Lab | Lab | Lab | Lab | Lab | Lab | Lab | Lab | Lab | Lab | Lab | Lab | Lab | Lab | Lab | Lab | Lab | Lab | Lab | Lab | Lab | Lab | Lab |  |  |  | 1
| No | No | 1.01 | 1.02 | 1.03 | 1.04 | 1.05 | 1.06 | 1.07 | 1.08 | 1.09 | 1.10 | 1.11 | 1.12 | 1.13 | 1.14 | 1.15 | 1.16 | 1.17 | 1.18 | 1.19 | 1.22 | 1.23 | 1.24 | 1.28 |  |  |  | ppm
|  |  | 4A*OES | 4A*MS | 4A*OES/MS | 4A*OES/MS | 4A*MS | 4A*OES | 4A*OES | 4A*MS | 4A*OES/MS | 4A*OES/MS | 4A*MS | 4A*OES/MS | 4A*OES/MS | 4A*OES/MS | 4A*OES/MS | 4A*OES/MS | 4A*OES/MS | 4A*OES/MS | 4A*OES | 4A*OES | 4A*OES/MS | 4A*OES/MS | 4A*MS |  |  |  | 1
1
| 1 | 1 | 16 | 13.6311 | 14 | 7 | 17 | 17 | 15 | 11 | 23 | 14.6 | 18.9583 | 10 | 16 | 15 | 15 | 13 | 13 | 17 | 10 | < 10 | 10 | 14 | 29.63 |  |  |  | 1
| 1 | 2 | 17 | 13.9075 | 14 | 4 | 13 | 16 | 15 | 10 | 18 | 13.7 | 18.751 | 10 | 15 | 15 | 14 | 14 | 14 | 16 | 10 | < 10 | 11 | 17 | 27.99 |  |  |  | 9
| 1 | 3 | 17 | 13.1842 | 14 | 4 | 13 | 16 | 17 | 12 | 22 | 14 | 17.3388 | 12 | 16 | 15 | 14 | 12 | 13 | 16 | 10 | 10 | 12 | 16 | 31.57 |  |  |  | 16
| 1 | 4 | 16 | 12.9815 | 13 | 4 | 18 | 17 | 16 | 11 | 28 | 14.3 | 17.962 | 12 | 15 | 14 | 14 | 12 | 13 | 17 | 11 | < 10 | 12 | 12 | 27.91 |  |  |  | 13.9103
| 1 | 5 | 17 | 13.7568 | 13 | 4 | 14 | 16 | 16 | 11 | 23 | 13.7 | 17.8728 | 10 | 16 | 14 | 14 | 12 | 14 | 17 | 10 | < 10 | 12 | 15 | 27.02 |  |  |  | 17
| 1 | 6 | 16 | 14.105 | 13 | 6 | 15 | 16 | 17 | 11 | 20 | 14.4 | 17.0841 | 10 | 16 | 14 | 15 | 12 | 15 | 16 | 10 | < 10 | 11 | 15 | 28.46
| Mean |  | 16.5 | 13.5944 | 13.5 | 4.8333 | 15 | 16.3333 | 16 | 11 | 22.3333 | 14.1167 | 17.9945 | 10.6667 | 15.6667 | 14.5 | 14.3333 | 12.5 | 13.6667 | 16.5 | 10.1667 | 10 | 11.3333 | 14.8333 | 28.7633
| Median |  | 16.5 | 13.694 | 13.5 | 4 | 14.5 | 16 | 16 | 11 | 22.5 | 14.15 | 17.9174 | 10 | 16 | 14.5 | 14 | 12 | 13.5 | 16.5 | 10 | 10 | 11.5 | 15 | 28.225
| Std Dev. |  | 0.54772 | 0.43137 | 0.54772 | 1.3292 | 2.0976 | 0.5164 | 0.89443 | 0.63246 | 3.3862 | 0.37639 | 0.74511 | 1.0328 | 0.5164 | 0.54772 | 0.5164 | 0.83666 | 0.8165 | 0.54772 | 0.40825 |  | 0.8165 | 1.7224 | 1.6178
| Rel.Std.Dev. |  | 3.32% | 3.173% | 4.057% | 27.5% | 13.98% | 3.162% | 5.59% | 5.75% | 15.16% | 2.666% | 4.141% | 9.682% | 3.296% | 3.777% | 3.603% | 6.693% | 5.974% | 3.32% | 4.016% |  | 7.204% | 11.61% | 5.624%
| PDM3 |  | 18.62% | -2.271% | -2.949% | -65.25% | 7.834% | 17.42% | 15.02% | -20.92% | 60.55% | 1.484% | 29.36% | -23.32% | 12.63% | 4.239% | 3.041% | -10.14% | -1.751% | 18.62% | -26.91% | -28.11% | -18.53% | 6.636% | 106.8%
| Z-Score (Absolute) |  | 0.73 | 0.25 | 0.28 | 3.2 | 0.22 | 0.67 | 0.56 | 1.12 | 2.7 | 0.07 | 1.23 | 1.24 | 0.45 | 0.06 | 0 | 0.62 | 0.22 | 0.73 | 1.4 | 2.87 | 1.01 | 0.17 | 4.87
| Analytical results for Cs in OREAS 754 (Certified Value 12.1 ppm) | [27 empty] | Certified
Cs | Round | Replicate | Lab | Lab | Lab | Lab | Lab | Lab | Lab | Lab | Lab | Lab | Lab | Lab | Lab | Lab | Lab | Lab | Lab | Lab | Lab | Lab | Lab | Lab | Lab |  |  |  | 1
| No | No | 1.01 | 1.03 | 1.04 | 1.05 | 1.06 | 1.07 | 1.08 | 1.09 | 1.10 | 1.11 | 1.12 | 1.13 | 1.14 | 1.15 | 1.16 | 1.17 | 1.18 | 1.20 | 1.21 | 1.22 | 1.23 | 1.24 | 1.25 |  |  |  | ppm
|  |  | 4A*MS | 4A*OES/MS | 4A*MS | 4A*MS | 4A*MS | 4A*OES | 4A*MS | 4A*OES/MS | 4A*OES/MS | 4A*MS | 4A*OES/MS | 4A*OES/MS | 4A*OES/MS | 4A*OES/MS | 4A*OES/MS | 4A*OES/MS | 4A*OES/MS | 4A*MS | 4A*OES/MS | 4A*MS | 4A*OES/MS | 4A*MS | 4A*MS |  |  |  | 1
2
| 1 | 1 | 12.42 | 12.05 | 11.75 | 11.64 | 11.9 | 12.5 | 11.5 | 12 | 12.3 | 12.3 | 11.53 | 13.25 | 12.65 | 11.9 | 11.6 | 12.4 | 10.4 | 12.5744 | 11.63 | 11.22 | 13 | 13.2 | 11.89 |  |  |  | 1
| 1 | 2 | 12.18 | 11.56 | 11.87 | 11.65 | 11.9 | 12.4 | 11.4 | 12.4 | 12.1 | 12.3324 | 11.95 | 12.8 | 12.7 | 11.85 | 12.4 | 11.65 | 10.5 | 12.5125 | 11.52 | 13.13 | 13 | 13.2 | 11.59 |  |  |  | 17
| 1 | 3 | 12.5 | 12.1 | 11.77 | 11.82 | 11.8 | 12.5 | 11.4 | 12.5 | 12.3 | 12.0066 | 12.18 | 13.1 | 12.25 | 11.8 | 12.35 | 11.4 | 10.4 | 12.5675 | 11.6 | 12.4 | 14 | 13.2 | 12.35 |  |  |  | 16
| 1 | 4 | 12.13 | 11.76 | 12.13 | 11.8 | 11.9 | 12.6 | 12.9 | 12.1 | 12.1 | 12.0947 | 12.03 | 12.4 | 12.15 | 11.7 | 12.3 | 12.15 | 10.2 | 12.5072 | 11.83 | 11.68 | 13 | 13.1 | 12 |  |  |  | 12.1045
| 1 | 5 | 11.92 | 11.75 | 11.98 | 11.84 | 12 | 12.4 | 12.4 | 12 | 11.5 | 12.3012 | 12.08 | 12.9 | 12 | 11.7 | 12.85 | 11.85 | 10.5 | 12.4973 | 11.63 | 12.28 | 13 | 13.3 | 12.08 |  |  |  | 18
| 1 | 6 | 12.33 | 11.52 | 12.03 | 12.27 | 11.8 | 12.6 | 11.6 | 12.2 | 12.2 | 11.8957 | 12.64 | 12.7 | 12.4 | 11.9 | 12.25 | 12.9 | 10.2 | 12.5351 | 11.83 | 11.81 | 14 | 13.4 | 12.37
| Mean |  | 12.2467 | 11.79 | 11.9217 | 11.8367 | 11.8833 | 12.5 | 11.8667 | 12.2 | 12.0833 | 12.1551 | 12.0683 | 12.8583 | 12.3583 | 11.8083 | 12.2917 | 12.0583 | 10.3667 | 12.5323 | 11.6733 | 12.0867 | 13.3333 | 13.2333 | 12.0467
| Median |  | 12.255 | 11.755 | 11.925 | 11.81 | 11.9 | 12.5 | 11.55 | 12.15 | 12.15 | 12.1974 | 12.055 | 12.85 | 12.325 | 11.825 | 12.325 | 12 | 10.4 | 12.5238 | 11.63 | 12.045 | 13 | 13.2 | 12.04
| Std Dev. |  | 0.21257 | 0.24166 | 0.15079 | 0.22932 | 0.075277 | 0.089443 | 0.6314 | 0.20976 | 0.29944 | 0.18263 | 0.35908 | 0.30069 | 0.27824 | 0.091742 | 0.40177 | 0.54352 | 0.13663 | 0.032454 | 0.12785 | 0.6659 | 0.5164 | 0.10328 | 0.29426
| Rel.Std.Dev. |  | 1.736% | 2.05% | 1.265% | 1.937% | 0.6335% | 0.7155% | 5.321% | 1.719% | 2.478% | 1.502% | 2.975% | 2.339% | 2.251% | 0.7769% | 3.269% | 4.507% | 1.318% | 0.259% | 1.095% | 5.509% | 3.873% | 0.7805% | 2.443%
| PDM3 |  | 1.175% | -2.598% | -1.51% | -2.212% | -1.827% | 3.268% | -1.964% | 0.7893% | -0.1745% | 0.4186% | -0.2984% | 6.228% | 2.097% | -2.446% | 1.547% | -0.381% | -14.36% | 3.535% | -3.562% | -0.147% | 10.15% | 9.326% | -0.4774%
| Z-Score (Absolute) |  | 0.54 | 0.91 | 0.49 | 0.76 | 0.61 | 1.35 | 0.66 | 0.39 | 0.02 | 0.25 | 0.02 | 2.48 | 0.9 | 0.85 | 0.68 | 0.06 | 5.42 | 1.45 | 1.28 | 0.03 | NA | 3.67 | 0.09
Results from laboratory 23 were removed due to their 1 ppm reading resolution.
| Analytical results for Cu in OREAS 754 (Certified Value 7.62 ppm) | [27 empty] | Certified
Cu | Round | Replicate | Lab | Lab | Lab | Lab | Lab | Lab | Lab | Lab | Lab | Lab | Lab | Lab | Lab | Lab | Lab | Lab | Lab | Lab | Lab | Lab | Lab | Lab | Lab | Lab | Lab |  | 1
| No | No | 1.01 | 1.02 | 1.03 | 1.04 | 1.05 | 1.06 | 1.07 | 1.08 | 1.09 | 1.10 | 1.11 | 1.12 | 1.13 | 1.14 | 1.15 | 1.16 | 1.17 | 1.18 | 1.19 | 1.21 | 1.22 | 1.23 | 1.24 | 1.25 | 1.28 |  | ppm
|  |  | 4A*MS | 4A*MS | 4A*OES/MS | 4A*OES/MS | 4A*MS | 4A*OES | 4A*OES | 4A*MS | 4A*OES/MS | 4A*OES/MS | 4A*MS | 4A*OES/MS | 4A*OES/MS | 4A*OES/MS | 4A*OES/MS | 4A*OES/MS | 4A*OES/MS | 4A*OES/MS | 4A*MS | 4A*OES/MS | 4A*MS | 4A*OES/MS | 4A*MS | 4A*OES | 4A*MS |  | 2
2
| 1 | 1 | 7.4 | 7.0079 | 7.6 | 7.2 | 7.4 | 7 | 6 | 7.7 | 7 | 6.4 | 7.5534 | 10.7 | 6.6 | 7.2 | 7.1 | 7.1 | 10.1 | 6.8 | 4.2 | 7.7 | 7.4 | 8.2 | 8.4 | 10.1 | 9.71 |  | 1
| 1 | 2 | 7.2 | 7.4609 | 7.5 | 7.1 | 7.4 | 7 | 6 | 7.9 | 7 | 6.3 | 7.157 | 8.9 | 6.5 | 7 | 7.2 | 7.5 | 7.8 | 6.4 | 4.4 | 6.6 | 8.4 | 8.9 | 7.8 | 8.6 | 9.65 |  | 0
| 1 | 3 | 7.6 | 6.8247 | 7.7 | 6.4 | 7.1 | 7 | 6 | 7.9 | 8 | 6.5 | 6.9749 | 7.9 | 7 | 6.7 | 7.3 | 8.1 | 7.9 | 6.8 | 4.5 | 7 | 8.9 | 9.2 | 8.5 | 8.7 | 9.38 |  | 16
| 1 | 4 | 7.1 | 6.9643 | 7.6 | 6.3 | 7.1 | 7 | 7 | 8.5 | 7 | 6.4 | 6.7123 | 7.5 | 6.1 | 6.9 | 7.2 | 7.3 | 8.6 | 6.5 | 4.1 | 7.1 | 8.4 | 9.9 | 8.1 | 8.9 | 9.19 |  | 7.6177
| 1 | 5 | 6.9 | 6.7212 | 7.5 | 7.1 | 7.1 | 7 | 6 | 8.7 | 7 | 6.2 | 7.099 | 7.9 | 6.5 | 7.1 | 7 | 7.9 | 8.1 | 6.7 | 4 | 6.8 | 8.8 | 9.8 | 9.1 | 9.7 | 9.22 |  | 19
| 1 | 6 | 7.3 | 6.7761 | 7.8 | 6.6 | 7.5 | 7 | 6 | 7.2 | 7 | 6.8 | 7.0375 | 7.5 | 6.7 | 6.9 | 7 | 7.9 | 7.8 | 6.3 | 4 | 6.9 | 8.7 | 8.4 | 8.6 | 20.4 | 9.77
| Mean |  | 7.25 | 6.9592 | 7.6167 | 6.7833 | 7.2667 | 7 | 6.1667 | 7.9833 | 7.1667 | 6.4333 | 7.089 | 8.4 | 6.5667 | 6.9667 | 7.1333 | 7.6333 | 8.3833 | 6.5833 | 4.2 | 7.0167 | 8.4333 | 9.0667 | 8.4167 | 11.0667 | 9.4867
| Median |  | 7.25 | 6.8945 | 7.6 | 6.85 | 7.25 | 7 | 6 | 7.9 | 7 | 6.4 | 7.0683 | 7.9 | 6.55 | 6.95 | 7.15 | 7.7 | 8 | 6.6 | 4.15 | 6.95 | 8.55 | 9.05 | 8.45 | 9.3 | 9.515
| Std Dev. |  | 0.2429 | 0.26921 | 0.1169 | 0.39707 | 0.18619 | 0 | 0.40825 | 0.54559 | 0.40825 | 0.20656 | 0.27494 | 1.2377 | 0.29439 | 0.17512 | 0.12111 | 0.39328 | 0.89312 | 0.2137 | 0.20976 | 0.37639 | 0.5465 | 0.70333 | 0.4446 | 4.6107 | 0.25586
| Rel.Std.Dev. |  | 3.35% | 3.868% | 1.535% | 5.854% | 2.562% | 0% | 6.62% | 6.834% | 5.696% | 3.211% | 3.878% | 14.73% | 4.483% | 2.514% | 1.698% | 5.152% | 10.65% | 3.246% | 4.994% | 5.364% | 6.48% | 7.757% | 5.282% | 41.66% | 2.697%
| PDM3 |  | -4.827% | -8.644% | -0.01324% | -10.95% | -4.608% | -8.108% | -19.05% | 4.8% | -5.921% | -15.55% | -6.94% | 10.27% | -13.8% | -8.546% | -6.358% | 0.2055% | 10.05% | -13.58% | -44.87% | -7.89% | 10.71% | 19.02% | 10.49% | 45.28% | 24.53%
| Z-Score (Absolute) |  | 0.01 | 0.3 | 0.35 | 0.47 | 0.01 | NA | NA | 0.72 | NA | 0.81 | 0.17 | 1.13 | 0.68 | 0.29 | 0.12 | 0.37 | 1.11 | 0.67 | 3.02 | 0.24 | 1.16 | 1.78 | 1.14 | 3.76 | 2.2
Results from laboratories 6, 7 and 9 were removed due to their 1 ppm reading resolution.
| Analytical results for Dy in OREAS 754 (Certified Value 1.27 ppm) | [27 empty] | Certified
Dy | Round | Replicate | 1.01: Lab; 1.02: Lab; 1.03: Lab; 1.04: Lab; 1.05: Lab; 1.06: Lab; 1.07: Lab; 1.08: Lab; 1.09: Lab; 1.10: Lab |  | 1
| No | No | 1.01: 1.01; 1.02: 1.05; 1.03: 1.08; 1.04: 1.09; 1.05: 1.11; 1.06: 1.12; 1.07: 1.20; 1.08: 1.22; 1.09: 1.24; 1.10: 1.25 |  | ppm
|  |  | 1.01: 4A*MS; 1.02: 4A*MS; 1.03: 4A*MS; 1.04: 4A*OES/MS; 1.05: 4A*MS; 1.06: 4A*OES/MS; 1.07: 4A*MS; 1.08: 4A*MS; 1.09: 4A*MS; 1.10: 4A*MS |  | 2
3
| 1 | 1 | 1.01: 1.37; 1.02: 1.2; 1.03: 1.2; 1.04: 1.4; 1.05: 1.8663; 1.06: 1.12; 1.07: 1.2589; 1.08: 1.14; 1.09: 1.33; 1.10: 1.3 |  | 1
| 1 | 2 | 1.01: 1.34; 1.02: 1.23; 1.03: 1.2; 1.04: 1.4; 1.05: 1.8784; 1.06: 1.24; 1.07: 1.2768; 1.08: 1.28; 1.09: 1.37; 1.10: 1.27 |  | 19
| 1 | 3 | 1.01: 1.3; 1.02: 1.23; 1.03: 1.2; 1.04: 1.4; 1.05: 1.9497; 1.06: 1.15; 1.07: 1.2501; 1.08: 1.27; 1.09: 1.47; 1.10: 1.26 |  | 16
| 1 | 4 | 1.01: 1.34; 1.02: 1.25; 1.03: 1.3; 1.04: 1.4; 1.05: 1.9162; 1.06: 1.15; 1.07: 1.2193; 1.08: 1.2; 1.09: 1.34; 1.10: 1.32 |  | 1.2699
| 1 | 5 | 1.01: 1.36; 1.02: 1.34; 1.03: 1.3; 1.04: 1.3; 1.05: 1.9342; 1.06: 1.2; 1.07: 1.2176; 1.08: 1.2; 1.09: 1.32; 1.10: 1.24 |  | 20
| 1 | 6 | 1.01: 1.32; 1.02: 1.25; 1.03: 1.2; 1.04: 1.3; 1.05: 1.8339; 1.06: 1.26; 1.07: 1.2574; 1.08: 1.16; 1.09: 1.35; 1.10: 1.26
| Mean |  | 1.01: 1.3383; 1.02: 1.25; 1.03: 1.2333; 1.04: 1.3667; 1.05: 1.8965; 1.06: 1.1867; 1.07: 1.2467; 1.08: 1.2083; 1.09: 1.3633; 1.10: 1.275
| Median |  | 1.01: 1.34; 1.02: 1.24; 1.03: 1.2; 1.04: 1.4; 1.05: 1.8973; 1.06: 1.175; 1.07: 1.2537; 1.08: 1.2; 1.09: 1.345; 1.10: 1.265
| Std Dev. |  | 1.01: 0.025626; 1.02: 0.047749; 1.03: 0.05164; 1.04: 0.05164; 1.05: 0.044246; 1.06: 0.055737; 1.07: 0.023557; 1.08: 0.056716; 1.09: 0.055015; 1.10: 0.029496
| Rel.Std.Dev. |  | 1.01: 1.915%; 1.02: 3.82%; 1.03: 4.187%; 1.04: 3.779%; 1.05: 2.333%; 1.06: 4.697%; 1.07: 1.89%; 1.08: 4.694%; 1.09: 4.035%; 1.10: 2.313%
| PDM3 |  | 1.01: 5.39%; 1.02: -1.566%; 1.03: -2.879%; 1.04: 7.621%; 1.05: 49.34%; 1.06: -6.554%; 1.07: -1.828%; 1.08: -4.847%; 1.09: 7.358%; 1.10: 0.4024%
| Z-Score (Absolute) |  | 1.01: 0.79; 1.02: 0.13; 1.03: 0.3; 1.04: 1.08; 1.05: 6.58; 1.06: 0.79; 1.07: 0.16; 1.08: 0.56; 1.09: 1.05; 1.10: 0.13
| Analytical results for Er in OREAS 754 (Certified Value 0.5 ppm) | [27 empty] | Certified
Er | Round | Replicate | 1.01: Lab; 1.02: Lab; 1.03: Lab; 1.04: Lab; 1.05: Lab; 1.06: Lab; 1.07: Lab; 1.08: Lab; 1.09: Lab; 1.10: Lab |  | 1
| No | No | 1.01: 1.01; 1.02: 1.05; 1.03: 1.08; 1.04: 1.09; 1.05: 1.11; 1.06: 1.12; 1.07: 1.20; 1.08: 1.22; 1.09: 1.24; 1.10: 1.25 |  | ppm
|  |  | 1.01: 4A*MS; 1.02: 4A*MS; 1.03: 4A*MS; 1.04: 4A*OES/MS; 1.05: 4A*MS; 1.06: 4A*OES/MS; 1.07: 4A*MS; 1.08: 4A*MS; 1.09: 4A*MS; 1.10: 4A*MS |  | 2
3
| 1 | 1 | 1.01: 0.49; 1.02: 0.51; 1.03: 0.4; 1.04: 0.6; 1.05: 0.99246; 1.06: 0.46; 1.07: 0.47142; 1.08: 0.37; 1.09: 0.56; 1.10: 0.46 |  | 1
| 1 | 2 | 1.01: 0.53; 1.02: 0.51; 1.03: 0.4; 1.04: 0.6; 1.05: 1.0159; 1.06: 0.47; 1.07: 0.48348; 1.08: 0.55; 1.09: 0.54; 1.10: 0.43 |  | 20
| 1 | 3 | 1.01: 0.55; 1.02: 0.49; 1.03: 0.4; 1.04: 0.6; 1.05: 0.99665; 1.06: 0.47; 1.07: 0.50319; 1.08: 0.54; 1.09: 0.61; 1.10: 0.43 |  | 16
| 1 | 4 | 1.01: 0.5; 1.02: 0.51; 1.03: 0.5; 1.04: 0.5; 1.05: 1.0096; 1.06: 0.48; 1.07: 0.4977; 1.08: 0.5; 1.09: 0.54; 1.10: 0.47 |  | 0.49744
| 1 | 5 | 1.01: 0.49; 1.02: 0.49; 1.03: 0.5; 1.04: 0.5; 1.05: 1.0045; 1.06: 0.45; 1.07: 0.50544; 1.08: 0.5; 1.09: 0.54; 1.10: 0.43 |  | 21
| 1 | 6 | 1.01: 0.49; 1.02: 0.53; 1.03: 0.4; 1.04: 0.6; 1.05: 0.95879; 1.06: 0.47; 1.07: 0.45936; 1.08: 0.49; 1.09: 0.55; 1.10: 0.49
| Mean |  | 1.01: 0.50833; 1.02: 0.50667; 1.03: 0.43333; 1.04: 0.56667; 1.05: 0.99633; 1.06: 0.46667; 1.07: 0.48677; 1.08: 0.49167; 1.09: 0.55667; 1.10: 0.45167
| Median |  | 1.01: 0.495; 1.02: 0.51; 1.03: 0.4; 1.04: 0.6; 1.05: 1.0006; 1.06: 0.47; 1.07: 0.49059; 1.08: 0.5; 1.09: 0.545; 1.10: 0.445
| Std Dev. |  | 1.01: 0.025626; 1.02: 0.015055; 1.03: 0.05164; 1.04: 0.05164; 1.05: 0.020262; 1.06: 0.010328; 1.07: 0.01863; 1.08: 0.064317; 1.09: 0.027325; 1.10: 0.025626
| Rel.Std.Dev. |  | 1.01: 5.041%; 1.02: 2.971%; 1.03: 11.92%; 1.04: 9.113%; 1.05: 2.034%; 1.06: 2.213%; 1.07: 3.827%; 1.08: 13.08%; 1.09: 4.909%; 1.10: 5.674%
| PDM3 |  | 1.01: 2.189%; 1.02: 1.854%; 1.03: -12.89%; 1.04: 13.92%; 1.05: 100.3%; 1.06: -6.187%; 1.07: -2.147%; 1.08: -1.161%; 1.09: 11.91%; 1.10: -9.202%
| Z-Score (Absolute) |  | 1.01: 0.28; 1.02: 0.23; 1.03: NA; 1.04: NA; 1.05: 14.93; 1.06: 0.98; 1.07: 0.37; 1.08: 0.23; 1.09: 1.73; 1.10: 1.43
Results from laboratories 8 and 9 were removed due to their 0.1 ppm reading resolution.
| Analytical results for Eu in OREAS 754 (Certified Value 0.43 ppm) | [27 empty] | Certified
Eu | Round | Replicate | 1.01: Lab; 1.02: Lab; 1.03: Lab; 1.04: Lab; 1.05: Lab; 1.06: Lab; 1.07: Lab; 1.08: Lab; 1.09: Lab; 1.10: Lab |  | 1
| No | No | 1.01: 1.01; 1.02: 1.05; 1.03: 1.08; 1.04: 1.09; 1.05: 1.11; 1.06: 1.12; 1.07: 1.20; 1.08: 1.22; 1.09: 1.24; 1.10: 1.25 |  | ppm
|  |  | 1.01: 4A*MS; 1.02: 4A*MS; 1.03: 4A*MS; 1.04: 4A*OES/MS; 1.05: 4A*MS; 1.06: 4A*OES/MS; 1.07: 4A*MS; 1.08: 4A*MS; 1.09: 4A*MS; 1.10: 4A*MS |  | 2
3
| 1 | 1 | 1.01: 0.43; 1.02: 0.39; 1.03: 0.4; 1.04: 0.44; 1.05: 0.41759; 1.06: 0.38; 1.07: 0.59345; 1.08: 0.35; 1.09: 0.49; 1.10: 0.46 |  | 1
| 1 | 2 | 1.01: 0.43; 1.02: 0.39; 1.03: 0.4; 1.04: 0.42; 1.05: 0.45687; 1.06: 0.41; 1.07: 0.56726; 1.08: 0.44; 1.09: 0.48; 1.10: 0.45 |  | 21
| 1 | 3 | 1.01: 0.41; 1.02: 0.4; 1.03: 0.4; 1.04: 0.41; 1.05: 0.42616; 1.06: 0.42; 1.07: 0.62243; 1.08: 0.47; 1.09: 0.49; 1.10: 0.46 |  | 16
| 1 | 4 | 1.01: 0.42; 1.02: 0.41; 1.03: 0.4; 1.04: 0.39; 1.05: 0.41312; 1.06: 0.4; 1.07: 0.60263; 1.08: 0.46; 1.09: 0.48; 1.10: 0.46 |  | 0.42613
| 1 | 5 | 1.01: 0.42; 1.02: 0.41; 1.03: 0.4; 1.04: 0.42; 1.05: 0.43429; 1.06: 0.42; 1.07: 0.59759; 1.08: 0.45; 1.09: 0.51; 1.10: 0.45 |  | 22
| 1 | 6 | 1.01: 0.41; 1.02: 0.43; 1.03: 0.4; 1.04: 0.42; 1.05: 0.4217; 1.06: 0.43; 1.07: 0.58427; 1.08: 0.44; 1.09: 0.49; 1.10: 0.46
| Mean |  | 1.01: 0.42; 1.02: 0.405; 1.03: 0.4; 1.04: 0.41667; 1.05: 0.42829; 1.06: 0.41; 1.07: 0.59461; 1.08: 0.435; 1.09: 0.49; 1.10: 0.45667
| Median |  | 1.01: 0.42; 1.02: 0.405; 1.03: 0.4; 1.04: 0.42; 1.05: 0.42393; 1.06: 0.415; 1.07: 0.59552; 1.08: 0.445; 1.09: 0.49; 1.10: 0.46
| Std Dev. |  | 1.01: 0.0089443; 1.02: 0.015166; 1.03: 6.0809e-17; 1.04: 0.01633; 1.05: 0.015782; 1.06: 0.017889; 1.07: 0.018458; 1.08: 0.043243; 1.09: 0.010954; 1.10: 0.005164
| Rel.Std.Dev. |  | 1.01: 2.13%; 1.02: 3.745%; 1.03: 1.52e-14%; 1.04: 3.919%; 1.05: 3.685%; 1.06: 4.363%; 1.07: 3.104%; 1.08: 9.941%; 1.09: 2.236%; 1.10: 1.131%
| PDM3 |  | 1.01: -1.438%; 1.02: -4.958%; 1.03: -6.132%; 1.04: -2.221%; 1.05: 0.5067%; 1.06: -3.785%; 1.07: 39.54%; 1.08: 2.082%; 1.09: 14.99%; 1.10: 7.166%
| Z-Score (Absolute) |  | 1.01: 0.31; 1.02: 0.86; 1.03: NA; 1.04: 0.43; 1.05: 0; 1.06: 0.67; 1.07: 6.13; 1.08: 0.25; 1.09: 2.28; 1.10: 1.05
Results from laboratory 8 were removed due to their 0.1 ppm reading resolution.
| Analytical results for Fe in OREAS 754 (Certified Value 0.853 wt.%) | [27 empty] | Certified
Fe | Round | Replicate | Lab | Lab | Lab | Lab | Lab | Lab | Lab | Lab | Lab | Lab | Lab | Lab | Lab | Lab | Lab | Lab | Lab | Lab | Lab | Lab | Lab | Lab | Lab | Lab | Lab |  | 1
| No | No | 1.01 | 1.02 | 1.03 | 1.04 | 1.05 | 1.06 | 1.07 | 1.08 | 1.09 | 1.10 | 1.12 | 1.13 | 1.14 | 1.15 | 1.16 | 1.17 | 1.18 | 1.19 | 1.20 | 1.21 | 1.22 | 1.23 | 1.24 | 1.25 | 1.28 |  | wt.%
|  |  | 4A*OES | 4A*MS | 4A*OES/MS | 4A*OES/MS | 4A*MS | 4A*OES | 4A*OES | 4A*MS | 4A*OES/MS | 4A*OES/MS | 4A*OES/MS | 4A*OES/MS | 4A*OES/MS | 4A*OES/MS | 4A*OES/MS | 4A*OES/MS | 4A*OES/MS | 4A*MS | 4A*OES | 4A*OES/MS | 4A*OES | 4A*OES/MS | 4A*OES/MS | 4A*OES | 4A*MS |  | 3
3
| 1 | 1 | 0.85 | 0.82203 | 0.87 | 0.88 | 0.8059 | 0.86 | 0.84 | 0.92 | 0.84 | 0.8 | 0.88864 | 0.88 | 0.86 | 0.86 | 0.83 | 0.82 | 0.86 | 0.81 | 0.68921 | 0.88 | 0.82 | 0.88 | 0.825 | 0.91 | 0.89 |  | 1
| 1 | 2 | 0.86 | 0.85034 | 0.87 | 0.88 | 0.8146 | 0.85 | 0.85 | 0.93 | 0.83 | 0.8 | 0.89116 | 0.86 | 0.86 | 0.84 | 0.86 | 0.83 | 0.83 | 0.84 | 0.69233 | 0.87 | 0.85 | 0.88 | 0.825 | 0.88 | 0.79 |  | 0
| 1 | 3 | 0.86 | 0.8331 | 0.89 | 0.87 | 0.8367 | 0.87 | 0.83 | 0.91 | 0.84 | 0.8 | 0.88619 | 0.87 | 0.86 | 0.85 | 0.85 | 0.82 | 0.85 | 0.83 | 0.6762 | 0.87 | 0.85 | 0.88 | 0.832 | 0.86 | 0.92 |  | 16
| 1 | 4 | 0.86 | 0.82145 | 0.87 | 0.88 | 0.8376 | 0.85 | 0.84 | 0.92 | 0.82 | 0.78 | 0.88452 | 0.85 | 0.85 | 0.84 | 0.84 | 0.82 | 0.84 | 0.79 | 0.68904 | 0.87 | 0.85 | 0.88 | 0.832 | 0.84 | 0.79 |  | 0.85315
| 1 | 5 | 0.87 | 0.83329 | 0.87 | 0.88 | 0.8408 | 0.89 | 0.85 | 0.9 | 0.83 | 0.76 | 0.88718 | 0.86 | 0.85 | 0.84 | 0.85 | 0.86 | 0.86 | 0.8 | 0.68277 | 0.87 | 0.85 | 0.87 | 0.839 | 0.89 | 0.87 |  | 23
| 1 | 6 | 0.86 | 0.84153 | 0.89 | 0.88 | 0.8586 | 0.86 | 0.83 | 0.89 | 0.82 | 0.8 | 0.8841 | 0.87 | 0.84 | 0.83 | 0.84 | 0.87 | 0.83 | 0.77 | 0.68697 | 0.87 | 0.86 | 0.88 | 0.853 | 0.9 | 0.87
| Mean |  | 0.86 | 0.83362 | 0.87667 | 0.87833 | 0.83237 | 0.86333 | 0.84 | 0.91167 | 0.83 | 0.79 | 0.88696 | 0.865 | 0.85333 | 0.84333 | 0.845 | 0.83667 | 0.845 | 0.80667 | 0.68609 | 0.87167 | 0.84667 | 0.87833 | 0.83433 | 0.88 | 0.855
| Median |  | 0.86 | 0.8332 | 0.87 | 0.88 | 0.83715 | 0.86 | 0.84 | 0.915 | 0.83 | 0.8 | 0.88668 | 0.865 | 0.855 | 0.84 | 0.845 | 0.825 | 0.845 | 0.805 | 0.68801 | 0.87 | 0.85 | 0.88 | 0.832 | 0.885 | 0.87
| Std Dev. |  | 0.0063246 | 0.01118 | 0.010328 | 0.0040825 | 0.019087 | 0.015055 | 0.0089443 | 0.01472 | 0.0089443 | 0.016733 | 0.0026538 | 0.010488 | 0.008165 | 0.010328 | 0.010488 | 0.022509 | 0.013784 | 0.02582 | 0.0057781 | 0.0040825 | 0.013663 | 0.0040825 | 0.010539 | 0.026077 | 0.053572
| Rel.Std.Dev. |  | 0.7354% | 1.341% | 1.178% | 0.4648% | 2.293% | 1.744% | 1.065% | 1.615% | 1.078% | 2.118% | 0.2992% | 1.212% | 0.9568% | 1.225% | 1.241% | 2.69% | 1.631% | 3.201% | 0.8422% | 0.4684% | 1.614% | 0.4648% | 1.263% | 2.963% | 6.266%
| PDM3 |  | 0.8028% | -2.289% | 2.756% | 2.952% | -2.436% | 1.193% | -1.541% | 6.859% | -2.714% | -7.402% | 3.963% | 1.389% | 0.02135% | -1.151% | -0.9554% | -1.932% | -0.9554% | -5.449% | -19.58% | 2.17% | -0.7601% | 2.952% | -2.206% | 3.147% | 0.2167%
| Z-Score (Absolute) |  | 0.54 | 0.53 | 1.21 | 1.28 | 0.58 | 0.67 | 0.27 | 2.63 | 0.67 | 2.29 | 1.63 | 0.74 | 0.27 | 0.13 | 0.07 | 0.4 | 0.07 | 1.62 | 6.5 | 1.01 | 0 | 1.28 | 0.49 | 1.35 | 0.34
| Analytical results for Ga in OREAS 754 (Certified Value 8.31 ppm) | [27 empty] | Certified
Ga | Round | Replicate | Lab | Lab | Lab | Lab | Lab | Lab | Lab | Lab | Lab | Lab | Lab | Lab | Lab | Lab | Lab | Lab | Lab | Lab | Lab | Lab | Lab | Lab | Lab | Lab | Lab |  | 1
| No | No | 1.01 | 1.02 | 1.03 | 1.04 | 1.05 | 1.06 | 1.07 | 1.08 | 1.09 | 1.10 | 1.11 | 1.12 | 1.13 | 1.14 | 1.15 | 1.16 | 1.17 | 1.18 | 1.19 | 1.20 | 1.21 | 1.22 | 1.24 | 1.25 | 1.28 |  | ppm
|  |  | 4A*MS | 4A*MS | 4A*OES/MS | 4A*MS | 4A*MS | 4A*MS | 4A*OES | 4A*MS | 4A*OES/MS | 4A*OES/MS | 4A*MS | 4A*OES/MS | 4A*OES/MS | 4A*OES/MS | 4A*OES/MS | 4A*OES/MS | 4A*OES/MS | 4A*OES/MS | 4A*MS | 4A*MS | 4A*OES/MS | 4A*MS | 4A*MS | 4A*MS | 4A*MS |  | 2
3
| 1 | 1 | 8.31 | 8.6708 | 8.94 | 8.13 | 8.4 | 8.2 | 8.4 | 7.95 | 9.2 | 8.43 | 8.3208 | 8.44 | 7.54 | 8.37 | 8.18 | 7.67 | 9.08 | 8.2 | 7.7 | 9.6622 | 8.5 | 8.5 | 7.9 | 9.07 | 8.49 |  | 1
| 1 | 2 | 8.15 | 9.0422 | 8.44 | 8.23 | 8.24 | 8 | 8.8 | 8.05 | 9.1 | 8.45 | 8.318 | 8.19 | 7.51 | 8.58 | 8.32 | 8.05 | 8.93 | 8.4 | 8 | 9.538 | 8.47 | 7.92 | 8 | 8.84 | 8.3 |  | 22
| 1 | 3 | 8.1 | 8.7578 | 8.81 | 8.35 | 8.85 | 8.1 | 8.5 | 8.31 | 9.6 | 8.5 | 8.277 | 8.21 | 7.74 | 8.26 | 8.18 | 7.93 | 8.75 | 8.1 | 8.5 | 9.5914 | 8.65 | 8.18 | 8.1 | 9.33 | 8.22 |  | 16
| 1 | 4 | 8.42 | 8.3867 | 8.47 | 8.04 | 8.67 | 8.3 | 8.8 | 8.87 | 9 | 8.53 | 8.3164 | 7.83 | 7.44 | 8.54 | 8.21 | 7.86 | 9.42 | 8.3 | 8.3 | 9.6208 | 8.4 | 8.13 | 8 | 9.19 | 8.43 |  | 8.3104
| 1 | 5 | 8.13 | 8.4808 | 8.66 | 8.21 | 8.85 | 8.1 | 8.4 | 8.81 | 8.9 | 8.17 | 8.4084 | 8.08 | 7.64 | 8.26 | 8.24 | 8.1 | 8.54 | 8.1 | 8.2 | 9.614 | 8.47 | 7.97 | 7.9 | 9.18 | 8.26 |  | 24
| 1 | 6 | 8.3 | 8.872 | 8.59 | 8.19 | 8.92 | 8.2 | 8.6 | 7.95 | 8.9 | 8.62 | 8.2096 | 8.2 | 7.65 | 8.52 | 8.26 | 7.86 | 9.05 | 8.4 | 8 | 9.5924 | 8.71 | 8.09 | 8.2 | 9.32 | 8.07
| Mean |  | 8.235 | 8.7017 | 8.6517 | 8.1917 | 8.655 | 8.15 | 8.5833 | 8.3233 | 9.1167 | 8.45 | 8.3084 | 8.1583 | 7.5867 | 8.4217 | 8.2317 | 7.9117 | 8.9617 | 8.25 | 8.1167 | 9.6031 | 8.5333 | 8.1317 | 8.0167 | 9.155 | 8.295
| Median |  | 8.225 | 8.7143 | 8.625 | 8.2 | 8.76 | 8.15 | 8.55 | 8.18 | 9.05 | 8.475 | 8.3172 | 8.195 | 7.59 | 8.445 | 8.225 | 7.895 | 8.99 | 8.25 | 8.1 | 9.6032 | 8.485 | 8.11 | 8 | 9.185 | 8.28
| Std Dev. |  | 0.12693 | 0.24375 | 0.19488 | 0.10362 | 0.27704 | 0.10488 | 0.18348 | 0.42174 | 0.26394 | 0.15271 | 0.064889 | 0.19934 | 0.10948 | 0.144 | 0.053821 | 0.15407 | 0.30182 | 0.13784 | 0.27869 | 0.041023 | 0.11978 | 0.20527 | 0.1169 | 0.18229 | 0.15083
| Rel.Std.Dev. |  | 1.541% | 2.801% | 2.252% | 1.265% | 3.201% | 1.287% | 2.138% | 5.067% | 2.895% | 1.807% | 0.781% | 2.443% | 1.443% | 1.71% | 0.6538% | 1.947% | 3.368% | 1.671% | 3.434% | 0.4272% | 1.404% | 2.524% | 1.458% | 1.991% | 1.818%
| PDM3 |  | -0.9076% | 4.708% | 4.106% | -1.429% | 4.146% | -1.93% | 3.284% | 0.1553% | 9.702% | 1.679% | -0.0249% | -1.83% | -8.709% | 1.339% | -0.9477% | -4.798% | 7.836% | -0.7271% | -2.332% | 15.56% | 2.682% | -2.151% | -3.535% | 10.16% | -0.1856%
| Z-Score (Absolute) |  | 0.26 | 1.38 | 1.21 | 0.41 | 1.22 | 0.56 | 0.97 | 0.05 | 2.84 | 0.5 | 0 | 0.53 | 2.54 | 0.4 | 0.27 | 1.4 | 2.3 | 0.21 | 0.67 | 4.55 | 0.79 | 0.62 | 1.03 | 2.98 | 0.05
| Analytical results for Gd in OREAS 754 (Certified Value 1.94 ppm) | [27 empty] | Certified
Gd | Round | Replicate | 1.01: Lab; 1.02: Lab; 1.03: Lab; 1.04: Lab; 1.05: Lab; 1.06: Lab; 1.07: Lab; 1.08: Lab; 1.09: Lab |  | 1
| No | No | 1.01: 1.01; 1.02: 1.05; 1.03: 1.08; 1.04: 1.09; 1.05: 1.11; 1.06: 1.12; 1.07: 1.22; 1.08: 1.24; 1.09: 1.25 |  | ppm
|  |  | 1.01: 4A*MS; 1.02: 4A*MS; 1.03: 4A*MS; 1.04: 4A*OES/MS; 1.05: 4A*MS; 1.06: 4A*OES/MS; 1.07: 4A*MS; 1.08: 4A*MS; 1.09: 4A*MS |  | 2
3
| 1 | 1 | 1.01: 2.1; 1.02: 1.83; 1.03: 1.9; 1.04: 2; 1.05: 2.2391; 1.06: 1.91; 1.07: 1.8; 1.08: 1.6; 1.09: 2.1 |  | 1
| 1 | 2 | 1.01: 1.96; 1.02: 1.86; 1.03: 1.8; 1.04: 1.9; 1.05: 2.275; 1.06: 1.94; 1.07: 2.1; 1.08: 1.7; 1.09: 1.98 |  | 23
| 1 | 3 | 1.01: 1.94; 1.02: 1.85; 1.03: 1.8; 1.04: 2; 1.05: 2.2038; 1.06: 1.95; 1.07: 2.2; 1.08: 2; 1.09: 1.94 |  | 16
| 1 | 4 | 1.01: 1.85; 1.02: 1.86; 1.03: 2; 1.04: 1.9; 1.05: 2.152; 1.06: 1.83; 1.07: 2; 1.08: 1.7; 1.09: 2.04 |  | 1.9445
| 1 | 5 | 1.01: 2.02; 1.02: 1.91; 1.03: 1.9; 1.04: 1.9; 1.05: 2.2181; 1.06: 1.89; 1.07: 2; 1.08: 1.7; 1.09: 2.09 |  | 25
| 1 | 6 | 1.01: 1.9; 1.02: 1.94; 1.03: 1.9; 1.04: 1.8; 1.05: 2.0698; 1.06: 2.09; 1.07: 1.9; 1.08: 1.7; 1.09: 2.09
| Mean |  | 1.01: 1.9617; 1.02: 1.875; 1.03: 1.8833; 1.04: 1.9167; 1.05: 2.193; 1.06: 1.935; 1.07: 2; 1.08: 1.7333; 1.09: 2.04
| Median |  | 1.01: 1.95; 1.02: 1.86; 1.03: 1.9; 1.04: 1.9; 1.05: 2.211; 1.06: 1.925; 1.07: 2; 1.08: 1.7; 1.09: 2.065
| Std Dev. |  | 1.01: 0.088638; 1.02: 0.041352; 1.03: 0.075277; 1.04: 0.075277; 1.05: 0.072738; 1.06: 0.087121; 1.07: 0.14142; 1.08: 0.13663; 1.09: 0.066633
| Rel.Std.Dev. |  | 1.01: 4.518%; 1.02: 2.205%; 1.03: 3.997%; 1.04: 3.928%; 1.05: 3.317%; 1.06: 4.502%; 1.07: 7.071%; 1.08: 7.882%; 1.09: 3.266%
| PDM3 |  | 1.01: 0.8816%; 1.02: -3.575%; 1.03: -3.147%; 1.04: -1.433%; 1.05: 12.78%; 1.06: -0.4898%; 1.07: 2.853%; 1.08: -10.86%; 1.09: 4.91%
| Z-Score (Absolute) |  | 1.01: 0.3; 1.02: 0.67; 1.03: 0.58; 1.04: 0.21; 1.05: 2.9; 1.06: 0; 1.07: 0.73; 1.08: 2.27; 1.09: 1.18
| Analytical results for Ge in OREAS 754 (Indicative Value 0.18 ppm) | [27 empty] | Indicative
Ge | Round | Replicate | Lab | Lab | Lab | Lab | Lab | Lab | Lab | Lab | Lab | Lab | Lab | Lab | Lab | Lab | Lab | Lab | Lab | [9 empty] | 1
| No | No | 1.01 | 1.02 | 1.03 | 1.05 | 1.06 | 1.07 | 1.08 | 1.09 | 1.10 | 1.12 | 1.13 | 1.14 | 1.15 | 1.16 | 1.17 | 1.18 | 1.22 | [9 empty] | ppm
|  |  | 4A*MS | 4A*MS | 4A*OES/MS | 4A*MS | 4A*MS | 4A*OES | 4A*MS | 4A*OES/MS | 4A*OES/MS | 4A*OES/MS | 4A*OES/MS | 4A*OES/MS | 4A*OES/MS | 4A*OES/MS | 4A*OES/MS | 4A*OES/MS | 4A*MS | [9 empty] | 2
2
| 1 | 1 | 1.4 | < 0.2 | < 0.05 | 1.2 | 1 | 0.6 | 0.14 | < 0.1 | < 0.05 | 0.99 | < 0.05 | 0.12 | 0.06 | 0.08 | 0.11 | 0.3 | < 0.2 | [9 empty] | 1
| 1 | 2 | 1.2 | < 0.2 | < 0.05 | 1.1 | 1.1 | 0.6 | 0.1 | < 0.1 | < 0.05 | 0.99 | < 0.05 | 0.11 | 0.06 | 0.09 | 0.13 | 0.2 | < 0.2 | [9 empty] | 2
| 1 | 3 | 1.2 | < 0.2 | < 0.05 | 1.1 | 1.1 | 0.6 | 0.09 | < 0.1 | < 0.05 | 1.02 | < 0.05 | 0.12 | 0.06 | 0.09 | 0.11 | 0.3 | < 0.2 | [9 empty] | 16
| 1 | 4 | 1.2 | < 0.2 | < 0.05 | 1.1 | 1.1 | 0.6 | 0.09 | < 0.1 | 0.06 | 0.97 | < 0.05 | 0.14 | 0.11 | 0.1 | 0.22 | 0.2 | < 0.2 | [9 empty] | 0.17804
| 1 | 5 | 1.2 | < 0.2 | < 0.05 | 1.1 | 1.1 | 0.6 | 0.1 | < 0.1 | < 0.05 | 1.01 | < 0.05 | 0.13 | 0.08 | 0.09 | 0.12 | 0.3 | < 0.2 | [9 empty] | 8
| 1 | 6 | 1.3 | < 0.2 | < 0.05 | 1.2 | 1.1 | 0.6 | 0.08 | < 0.1 | < 0.05 | 1.03 | < 0.05 | 0.13 | 0.06 | 0.08 | 0.18 | 0.2 | < 0.2
| Mean |  | 1.25 |  |  | 1.1333 | 1.0833 | 0.6 | 0.1 |  | 0.06 | 1.0017 |  | 0.125 | 0.071667 | 0.088333 | 0.145 | 0.25
| Median |  | 1.2 |  |  | 1.1 | 1.1 | 0.6 | 0.095 |  | 0.06 | 1 |  | 0.125 | 0.06 | 0.09 | 0.125 | 0.25
| Std Dev. |  | 0.083666 |  |  | 0.05164 | 0.040825 | 0 | 0.020976 |  |  | 0.022286 |  | 0.010488 | 0.020412 | 0.0075277 | 0.045056 | 0.054772
| Rel.Std.Dev. |  | 6.693% |  |  | 4.556% | 3.768% | 0% | 20.98% |  |  | 2.225% |  | 8.39% | 28.48% | 8.522% | 31.07% | 21.91%
| PDM3 |  | 602.1% |  |  | 536.6% | 508.5% | 237% | -43.83% |  | -66.3% | 462.6% |  | -29.79% | -59.75% | -50.39% | -18.56% | 40.42%
| Z-Score (Absolute) |  | 11.21 | 0 | 0.73 | 10.07 | 9.59 | 4.87 | 0 | 0.49 | 0.67 | 8.79 | 0.73 | 0.24 | 0.28 | 0.11 | 0.44 | 1.46 | 0
| Analytical results for Hf in OREAS 754 (Certified Value 0.87 ppm) | [27 empty] | Certified
Hf | Round | Replicate | Lab | Lab | Lab | Lab | Lab | Lab | Lab | Lab | Lab | Lab | Lab | Lab | Lab | Lab | Lab | Lab | Lab | Lab | Lab | Lab | Lab | Lab | Lab |  |  |  | 1
| No | No | 1.01 | 1.03 | 1.04 | 1.05 | 1.06 | 1.07 | 1.08 | 1.09 | 1.10 | 1.11 | 1.12 | 1.13 | 1.14 | 1.15 | 1.16 | 1.17 | 1.18 | 1.21 | 1.22 | 1.23 | 1.24 | 1.25 | 1.28 |  |  |  | ppm
|  |  | 4A*MS | 4A*OES/MS | 4A*MS | 4A*MS | 4A*MS | 4A*OES | 4A*MS | 4A*OES/MS | 4A*OES/MS | 4A*MS | 4A*OES/MS | 4A*OES/MS | 4A*OES/MS | 4A*OES/MS | 4A*OES/MS | 4A*OES/MS | 4A*OES/MS | 4A*OES/MS | 4A*MS | 4A*OES/MS | 4A*MS | 4A*MS | 4A*MS |  |  |  | 2
3
| 1 | 1 | 0.98 | 0.9 | 0.82 | 0.98 | 0.9 | 0.6 | 0.8 | 0.3 | 0.8 | 2.705 | 0.85 | 0.9 | 0.9 | 0.8 | 0.9 | 1 | 0.86 | 0.83 | 0.79 | 0.8 | 1.2 | 0.96 | 1.13 |  |  |  | 1
| 1 | 2 | 1.04 | 0.9 | 0.84 | 0.91 | 0.9 | 0.6 | 0.77 | 0.3 | 0.8 | 2.755 | 0.84 | 1.1 | 0.9 | 1 | 0.9 | 0.9 | 0.92 | 0.86 | 0.95 | 0.8 | 1.1 | 0.9 | 1.13 |  |  |  | 25
| 1 | 3 | 1.05 | 0.9 | 0.83 | 0.83 | 0.8 | 0.7 | 0.86 | 0.3 | 0.8 | 2.7367 | 0.84 | 0.9 | 0.9 | 0.8 | 0.8 | 0.9 | 0.89 | 0.89 | 0.84 | 0.9 | 1.1 | 0.88 | 1.07 |  |  |  | 16
| 1 | 4 | 1.1 | 0.9 | 0.83 | 0.84 | 0.9 | 0.8 | 0.85 | 0.4 | 0.8 | 2.7857 | 0.9 | 1 | 0.9 | 0.8 | 0.9 | 0.9 | 0.85 | 0.9 | 0.82 | 0.8 | 1.2 | 0.9 | 1.16 |  |  |  | 0.87277
| 1 | 5 | 0.89 | 0.9 | 0.79 | 0.89 | 0.9 | 0.7 | 0.84 | 0.2 | 0.8 | 2.7979 | 0.88 | 0.9 | 0.9 | 0.8 | 0.9 | 1.1 | 0.93 | 0.87 | 0.85 | 0.9 | 1.1 | 0.84 | 1.12 |  |  |  | 26
| 1 | 6 | 0.91 | 0.9 | 0.8 | 0.97 | 0.9 | 0.8 | 0.8 | 0.2 | 0.8 | 2.6982 | 0.9 | 0.9 | 0.9 | 1.1 | 0.8 | 0.9 | 0.85 | 0.92 | 0.85 | 0.9 | 1.1 | 1.12 | 1.17
| Mean |  | 0.995 | 0.9 | 0.81833 | 0.90333 | 0.88333 | 0.7 | 0.82 | 0.28333 | 0.8 | 2.7464 | 0.86833 | 0.95 | 0.9 | 0.88333 | 0.86667 | 0.95 | 0.88333 | 0.87833 | 0.85 | 0.85 | 1.1333 | 0.93333 | 1.13
| Median |  | 1.01 | 0.9 | 0.825 | 0.9 | 0.9 | 0.7 | 0.82 | 0.3 | 0.8 | 2.7458 | 0.865 | 0.9 | 0.9 | 0.8 | 0.9 | 0.9 | 0.875 | 0.88 | 0.845 | 0.85 | 1.1 | 0.9 | 1.13
| Std Dev. |  | 0.083126 | 0 | 0.019408 | 0.06314 | 0.040825 | 0.089443 | 0.035214 | 0.075277 | 1.2162e-16 | 0.041012 | 0.028577 | 0.083666 | 0 | 0.13292 | 0.05164 | 0.083666 | 0.03559 | 0.031885 | 0.054037 | 0.054772 | 0.05164 | 0.099331 | 0.035214
| Rel.Std.Dev. |  | 8.354% | 0% | 2.372% | 6.99% | 4.622% | 12.78% | 4.294% | 26.57% | 1.52e-14% | 1.493% | 3.291% | 8.807% | 0% | 15.05% | 5.958% | 8.807% | 4.029% | 3.63% | 6.357% | 6.444% | 4.556% | 10.64% | 3.116%
| PDM3 |  | 14% | 3.12% | -6.237% | 3.502% | 1.21% | -19.8% | -6.046% | -67.54% | -8.338% | 214.7% | -0.5086% | 8.849% | 3.12% | 1.21% | -0.6995% | 8.849% | 1.21% | 0.6372% | -2.609% | -2.609% | 29.85% | 6.939% | 29.47%
| Z-Score (Absolute) |  | 1.51 | 0.22 | 0.88 | 0.27 | 0 | 2.47 | 0.85 | 8.09 | 1.12 | 25.13 | 0.2 | 0.9 | 0.22 | 0 | 0.22 | 0.9 | 0 | 0.07 | 0.45 | 0.45 | 3.37 | 0.67 | 3.33
| Analytical results for Hg in OREAS 754 (Indicative Value < 1 ppm) | [27 empty] | Indicative
Hg | Round | Replicate | 1.01: Lab |  |  |  | 1
| No | No | 1.01: 1.02 |  |  |  | ppm
|  |  | 1.01: 4A*MS |  |  |  | 2
2
| 1 | 1 | 1.01: < 1 |  |  |  | 1
| 1 | 2 | 1.01: < 1 |  |  |  | 1
| 1 | 3 | 1.01: < 1 |  |  |  | 16
| 1 | 4 | 1.01: < 1 |  |  |  | < 1
| 1 | 5 | 1.01: < 1 |  |  |  | 7
| 1 | 6 | 1.01: < 1
Mean
Median
Std Dev.
Rel.Std.Dev.
PDM3
Z-Score (Absolute) | bar: 1.01
| Analytical results for Ho in OREAS 754 (Certified Value 0.2 ppm) | [27 empty] | Certified
Ho | Round | Replicate | 1.01: Lab; 1.03: Lab; 1.04: Lab; 1.05: Lab; 1.06: Lab; 1.07: Lab; 1.08: Lab; 1.09: Lab; 1.10: Lab; 1.11: Lab |  |  |  | 1
| No | No | 1.01: 1.01; 1.03: 1.05; 1.04: 1.08; 1.05: 1.09; 1.06: 1.11; 1.07: 1.12; 1.08: 1.20; 1.09: 1.22; 1.10: 1.24; 1.11: 1.25 |  |  |  | ppm
|  |  | 1.01: 4A*MS; 1.03: 4A*MS; 1.04: 4A*MS; 1.05: 4A*OES/MS; 1.06: 4A*MS; 1.07: 4A*OES/MS; 1.08: 4A*MS; 1.09: 4A*MS; 1.10: 4A*MS; 1.11: 4A*MS |  |  |  | 2
3
| 1 | 1 | 1.01: 0.21; 1.03: 0.2; 1.04: 0.2; 1.05: 0.2; 1.06: 0.34904; 1.07: 0.19; 1.08: 0.19548; 1.09: 0.18; 1.10: 0.2; 1.11: 0.2 |  |  |  | 1
| 1 | 2 | 1.01: 0.2; 1.03: 0.21; 1.04: 0.2; 1.05: 0.2; 1.06: 0.3564; 1.07: 0.21; 1.08: 0.18729; 1.09: 0.17; 1.10: 0.2; 1.11: 0.19 |  |  |  | 11
| 1 | 3 | 1.01: 0.21; 1.03: 0.21; 1.04: 0.2; 1.05: 0.2; 1.06: 0.35575; 1.07: 0.19; 1.08: 0.21087; 1.09: 0.16; 1.10: 0.21; 1.11: 0.18 |  |  |  | 16
| 1 | 4 | 1.01: 0.2; 1.03: 0.21; 1.04: 0.2; 1.05: 0.2; 1.06: 0.35856; 1.07: 0.19; 1.08: 0.21051; 1.09: 0.15; 1.10: 0.2; 1.11: 0.18 |  |  |  | 0.19932
| 1 | 5 | 1.01: 0.2; 1.03: 0.21; 1.04: 0.2; 1.05: 0.2; 1.06: 0.36871; 1.07: 0.19; 1.08: 0.20718; 1.09: 0.16; 1.10: 0.2; 1.11: 0.18 |  |  |  | 27
| 1 | 6 | 1.01: 0.19; 1.03: 0.23; 1.04: 0.2; 1.05: 0.2; 1.06: 0.35506; 1.07: 0.2; 1.08: 0.18423; 1.09: 0.15; 1.10: 0.2; 1.11: 0.19
| Mean |  | 1.01: 0.20167; 1.03: 0.21167; 1.04: 0.2; 1.05: 0.2; 1.06: 0.35725; 1.07: 0.195; 1.08: 0.19926; 1.09: 0.16167; 1.10: 0.20167; 1.11: 0.18667
| Median |  | 1.01: 0.2; 1.03: 0.21; 1.04: 0.2; 1.05: 0.2; 1.06: 0.35607; 1.07: 0.19; 1.08: 0.20133; 1.09: 0.16; 1.10: 0.2; 1.11: 0.185
| Std Dev. |  | 1.01: 0.0075277; 1.03: 0.0098319; 1.04: 3.0405e-17; 1.05: 3.0405e-17; 1.06: 0.0064532; 1.07: 0.0083666; 1.08: 0.011896; 1.09: 0.01169; 1.10: 0.0040825; 1.11: 0.008165
| Rel.Std.Dev. |  | 1.01: 3.733%; 1.03: 4.645%; 1.04: 1.52e-14%; 1.05: 1.52e-14%; 1.06: 1.806%; 1.07: 4.291%; 1.08: 5.97%; 1.09: 7.231%; 1.10: 2.024%; 1.11: 4.374%
| PDM3 |  | 1.01: 1.177%; 1.03: 6.194%; 1.04: 0.3406%; 1.05: 0.3406%; 1.06: 79.24%; 1.07: -2.168%; 1.08: -0.03066%; 1.09: -18.89%; 1.10: 1.177%; 1.11: -6.349%
| Z-Score (Absolute) |  | 1.01: 0.1; 1.03: 0.91; 1.04: NA; 1.05: NA; 1.06: 12.69; 1.07: 0.44; 1.08: 0.1; 1.09: 3.14; 1.10: 0.1; 1.11: 1.12
Results from laboratories 8 and 9 were removed due to their 0.1 ppm reading resolution.
| Analytical results for In in OREAS 754 (Certified Value 0.02 ppm) | [27 empty] | Certified
In | Round | Replicate | Lab | Lab | Lab | Lab | Lab | Lab | Lab | Lab | Lab | Lab | Lab | Lab | Lab | Lab | Lab | Lab | Lab | Lab | Lab | Lab | Lab | Lab |  |  |  |  | 1
| No | No | 1.01 | 1.03 | 1.04 | 1.05 | 1.06 | 1.07 | 1.08 | 1.09 | 1.10 | 1.11 | 1.12 | 1.13 | 1.14 | 1.15 | 1.16 | 1.17 | 1.18 | 1.19 | 1.21 | 1.22 | 1.25 | 1.28 |  |  |  |  | ppm
|  |  | 4A*MS | 4A*OES/MS | 4A*MS | 4A*MS | 4A*MS | 4A*OES | 4A*MS | 4A*OES/MS | 4A*OES/MS | 4A*MS | 4A*OES/MS | 4A*OES/MS | 4A*OES/MS | 4A*OES/MS | 4A*OES/MS | 4A*OES/MS | 4A*OES/MS | 4A*MS | 4A*OES/MS | 4A*MS | 4A*MS | 4A*MS |  |  |  |  | 3
3
| 1 | 1 | 0.03 | 0.019 | 0.022 | 0.01 | < 0.05 | < 0.05 | 0.06 | < 0.1 | 0.02 | 0.01935 | 0.018 | 0.02 | 0.021 | 0.017 | 0.019 | 0.025 | 0.02 | 0.06 | < 0.1 | 0.021 | 0.022 | < 1 |  |  |  |  | 1
| 1 | 2 | 0.02 | 0.019 | 0.02 | 0.02 | < 0.05 | < 0.05 | 0.04 | < 0.1 | 0.018 | 0.01881 | 0.019 | 0.023 | 0.022 | 0.02 | 0.021 | 0.018 | 0.02 | 0.07 | < 0.1 | 0.017 | 0.022 | < 1 |  |  |  |  | 12
| 1 | 3 | 0.03 | 0.02 | 0.021 | 0.02 | < 0.05 | < 0.05 | 0.04 | < 0.1 | 0.022 | 0.01931 | 0.02 | 0.024 | 0.017 | 0.022 | 0.019 | 0.089 | 0.02 | 0.07 | < 0.1 | 0.019 | 0.025 | < 1 |  |  |  |  | 16
| 1 | 4 | 0.02 | 0.019 | 0.02 | 0.02 | < 0.05 | < 0.05 | 0.05 | < 0.1 | 0.015 | 0.02039 | 0.018 | 0.018 | 0.022 | 0.019 | 0.018 | 0.03 | 0.02 | 0.06 | < 0.1 | 0.018 | 0.023 | < 1 |  |  |  |  | 0.019858
| 1 | 5 | 0.03 | 0.018 | 0.023 | 0.02 | < 0.05 | < 0.05 | 0.04 | < 0.1 | 0.019 | 0.0197 | 0.019 | 0.022 | 0.018 | 0.018 | 0.019 | 0.017 | 0.02 | 0.06 | < 0.1 | 0.018 | 0.02 | < 1 |  |  |  |  | 28
| 1 | 6 | 0.02 | 0.02 | 0.021 | 0.03 | < 0.05 | < 0.05 | 0.04 | < 0.1 | 0.019 | 0.01849 | 0.021 | 0.018 | 0.025 | 0.02 | 0.017 | 0.029 | 0.02 | 0.06 | < 0.1 | 0.019 | 0.019 | < 1
| Mean |  | 0.025 | 0.019167 | 0.021167 | 0.02 |  |  | 0.045 |  | 0.018833 | 0.019342 | 0.019167 | 0.020833 | 0.020833 | 0.019333 | 0.018833 | 0.034667 | 0.02 | 0.063333 |  | 0.018667 | 0.021833
| Median |  | 0.025 | 0.019 | 0.021 | 0.02 |  |  | 0.04 |  | 0.019 | 0.01933 | 0.019 | 0.021 | 0.0215 | 0.0195 | 0.019 | 0.027 | 0.02 | 0.06 |  | 0.0185 | 0.022
| Std Dev. |  | 0.0054772 | 0.00075277 | 0.001169 | 0.0063246 |  |  | 0.0083666 |  | 0.0023166 | 0.0006688 | 0.001169 | 0.0025626 | 0.0029269 | 0.0017512 | 0.0013292 | 0.027164 | 0 | 0.005164 |  | 0.0013663 | 0.002137
| Rel.Std.Dev. |  | 21.91% | 3.928% | 5.523% | 31.62% |  |  | 18.59% |  | 12.3% | 3.458% | 6.099% | 12.3% | 14.05% | 9.058% | 7.057% | 78.36% | 0% | 8.154% |  | 7.319% | 9.788%
| PDM3 |  | 25.9% | -3.48% | 6.592% | 0.7164% |  |  | 126.6% |  | -5.159% | -2.599% | -3.48% | 4.913% | 4.913% | -2.641% | -5.159% | 74.58% | 0.7164% | 218.9% |  | -5.998% | 9.949%
| Z-Score (Absolute) |  | 1.24 | 0.57 | 0.05 | 0.31 | 1.24 | 1.24 | 7.47 | 9.03 | 0.67 | 0.52 | 0.57 | 0.05 | 0.05 | 0.52 | 0.67 | 4.25 | 0.31 | 13.17 | 9.03 | 0.73 | 0.26 | 149.07
| Analytical results for K in OREAS 754 (Certified Value 0.87 wt.%) | [27 empty] | Certified
K | Round | Replicate | Lab | Lab | Lab | Lab | Lab | Lab | Lab | Lab | Lab | Lab | Lab | Lab | Lab | Lab | Lab | Lab | Lab | Lab | Lab | Lab | Lab | Lab | Lab | Lab | Lab |  | 1
| No | No | 1.01 | 1.02 | 1.03 | 1.04 | 1.05 | 1.06 | 1.07 | 1.08 | 1.09 | 1.10 | 1.12 | 1.13 | 1.14 | 1.15 | 1.16 | 1.17 | 1.18 | 1.19 | 1.20 | 1.21 | 1.22 | 1.23 | 1.24 | 1.25 | 1.28 |  | wt.%
|  |  | 4A*OES | 4A*MS | 4A*OES/MS | 4A*OES/MS | 4A*MS | 4A*OES | 4A*OES | 4A*MS | 4A*OES/MS | 4A*OES/MS | 4A*OES/MS | 4A*OES/MS | 4A*OES/MS | 4A*OES/MS | 4A*OES/MS | 4A*OES/MS | 4A*OES/MS | 4A*MS | 4A*OES | 4A*OES/MS | 4A*OES | 4A*OES/MS | 4A*OES/MS | 4A*OES | 4A*MS |  | 3
3
| 1 | 1 | 0.8762 | 0.83432 | 0.88 | 0.87 | 0.867 | 0.848 | 0.857 | 0.87 | 0.91 | 0.85 | 0.872 | 0.9 | 0.87 | 0.84 | 0.86 | 0.82 | 0.84 | 0.94 | 0.85779 | 0.9 | 0.85 | 0.84 | 0.847 | 0.96 | 0.89 |  | 1
| 1 | 2 | 0.8887 | 0.86773 | 0.89 | 0.87 | 0.8561 | 0.838 | 0.864 | 0.86 | 0.91 | 0.85 | 0.886 | 0.88 | 0.87 | 0.83 | 0.9 | 0.83 | 0.86 | 0.96 | 0.85657 | 0.89 | 0.89 | 0.85 | 0.847 | 0.93 | 0.87 |  | 0
| 1 | 3 | 0.8927 | 0.84094 | 0.91 | 0.87 | 0.9004 | 0.861 | 0.844 | 0.87 | 0.93 | 0.86 | 0.872 | 0.89 | 0.87 | 0.83 | 0.88 | 0.82 | 0.83 | 0.98 | 0.85668 | 0.89 | 0.88 | 0.85 | 0.863 | 0.93 | 0.87 |  | 16
| 1 | 4 | 0.8879 | 0.82688 | 0.9 | 0.87 | 0.8811 | 0.836 | 0.856 | 0.9 | 0.89 | 0.83 | 0.896 | 0.87 | 0.87 | 0.83 | 0.87 | 0.82 | 0.87 | 0.91 | 0.85493 | 0.89 | 0.89 | 0.84 | 0.847 | 0.92 | 0.89 |  | 0.86985
| 1 | 5 | 0.8962 | 0.85544 | 0.9 | 0.87 | 0.8979 | 0.874 | 0.859 | 0.88 | 0.89 | 0.81 | 0.896 | 0.88 | 0.88 | 0.83 | 0.89 | 0.86 | 0.83 | 0.93 | 0.85241 | 0.89 | 0.88 | 0.84 | 0.863 | 0.94 | 0.87 |  | 29
| 1 | 6 | 0.8914 | 0.85696 | 0.9 | 0.87 | 0.9238 | 0.836 | 0.848 | 0.87 | 0.89 | 0.86 | 0.84 | 0.9 | 0.86 | 0.82 | 0.88 | 0.89 | 0.85 | 0.93 | 0.85829 | 0.9 | 0.88 | 0.84 | 0.872 | 0.95 | 0.88
| Mean |  | 0.88885 | 0.84704 | 0.89667 | 0.87 | 0.88772 | 0.84883 | 0.85467 | 0.875 | 0.90333 | 0.84333 | 0.877 | 0.88667 | 0.87 | 0.83 | 0.88 | 0.84 | 0.84667 | 0.94167 | 0.85611 | 0.89333 | 0.87833 | 0.84333 | 0.8565 | 0.93833 | 0.87833
| Median |  | 0.89005 | 0.84819 | 0.9 | 0.87 | 0.8895 | 0.843 | 0.8565 | 0.87 | 0.9 | 0.85 | 0.879 | 0.885 | 0.87 | 0.83 | 0.88 | 0.825 | 0.845 | 0.935 | 0.85662 | 0.89 | 0.88 | 0.84 | 0.855 | 0.935 | 0.875
| Std Dev. |  | 0.0068745 | 0.015508 | 0.010328 | 1.2162e-16 | 0.024654 | 0.015677 | 0.0073666 | 0.013784 | 0.01633 | 0.019664 | 0.021081 | 0.012111 | 0.0063246 | 0.0063246 | 0.014142 | 0.028983 | 0.01633 | 0.024833 | 0.0021521 | 0.005164 | 0.01472 | 0.005164 | 0.010913 | 0.01472 | 0.0098319
| Rel.Std.Dev. |  | 0.7734% | 1.831% | 1.152% | 1.398e-14% | 2.777% | 1.847% | 0.8619% | 1.575% | 1.808% | 2.332% | 2.404% | 1.366% | 0.727% | 0.762% | 1.607% | 3.45% | 1.929% | 2.637% | 0.2514% | 0.5781% | 1.676% | 0.6123% | 1.274% | 1.569% | 1.119%
| PDM3 |  | 2.185% | -2.621% | 3.083% | 0.01759% | 2.054% | -2.416% | -1.745% | 0.5924% | 3.85% | -3.048% | 0.8223% | 1.934% | 0.01759% | -4.581% | 1.167% | -3.431% | -2.665% | 8.257% | -1.579% | 2.7% | 0.9756% | -3.048% | -1.534% | 7.873% | 0.9756%
| Z-Score (Absolute) |  | 0.49 | 1 | 0.77 | 0.18 | 0.45 | 0.93 | 0.73 | 0 | 1.01 | 1.13 | 0.07 | 0.42 | 0.18 | 1.61 | 0.18 | 1.25 | 1.01 | 2.38 | 0.67 | 0.65 | 0.12 | 1.13 | 0.66 | 2.26 | 0.12
| Analytical results for La in OREAS 754 (Certified Value 12.5 ppm) | [27 empty] | Certified
La | Round | Replicate | Lab | Lab | Lab | Lab | Lab | Lab | Lab | Lab | Lab | Lab | Lab | Lab | Lab | Lab | Lab | Lab | Lab | Lab | Lab | Lab | Lab | Lab | Lab | Lab |  |  | 1
| No | No | 1.01 | 1.02 | 1.03 | 1.04 | 1.05 | 1.08 | 1.09 | 1.10 | 1.11 | 1.12 | 1.13 | 1.14 | 1.15 | 1.16 | 1.17 | 1.18 | 1.19 | 1.20 | 1.21 | 1.22 | 1.23 | 1.24 | 1.25 | 1.28 |  |  | ppm
|  |  | 4A*MS | 4A*MS | 4A*OES/MS | 4A*MS | 4A*MS | 4A*MS | 4A*OES/MS | 4A*OES/MS | 4A*MS | 4A*OES/MS | 4A*OES/MS | 4A*OES/MS | 4A*OES/MS | 4A*OES/MS | 4A*OES/MS | 4A*OES/MS | 4A*MS | 4A*MS | 4A*OES/MS | 4A*MS | 4A*OES/MS | 4A*OES/MS | 4A*MS | 4A*MS |  |  | 1
2
| 1 | 1 | 13.44 | 12.3815 | 13.4 | 12.11 | 11.7 | 11.9 | 13.2 | 12.7 | 12.1258 | 10.3 | 13.6 | 13.8 | 12.7 | 11.4 | 12.7 | 10.8 | 12.8 | 13.2376 | 12.6 | 11.28 | 13.5 | 11 | 13.17 | 12.68 |  |  | 1
| 1 | 2 | 13.18 | 12.3134 | 12.3 | 11.55 | 11.66 | 11.6 | 12.9 | 13 | 12.633 | 10.2 | 12.1 | 13.2 | 10.8 | 12.2 | 12.9 | 11.3 | 13.6 | 13.2028 | 12.4 | 12.21 | 13.3 | 11 | 12.89 | 12.06 |  |  | 13
| 1 | 3 | 13.54 | 12.1179 | 12.5 | 11.81 | 11.59 | 11.4 | 13.1 | 13.2 | 12.3675 | 10.4 | 13.6 | 12.6 | 11.3 | 11.7 | 12.8 | 10.9 | 13 | 13.2904 | 12.6 | 13.62 | 14 | 13 | 12.86 | 12.82 |  |  | 16
| 1 | 4 | 12.47 | 12.6137 | 12.5 | 12.42 | 11.79 | 12.2 | 12.9 | 13.3 | 12.1161 | 10.4 | 12.1 | 12.4 | 11.6 | 11.8 | 14 | 10.7 | 12.2 | 13.2637 | 12.7 | 12.26 | 13.6 | 11 | 13.05 | 12.77 |  |  | 12.5212
| 1 | 5 | 13.74 | 12.6132 | 12.9 | 12.17 | 11.77 | 11.8 | 13 | 12.2 | 12.3764 | 11 | 12.5 | 13.4 | 11.4 | 12.6 | 13.1 | 11.4 | 12.5 | 13.2332 | 12.7 | 11.86 | 13.7 | 11 | 13.26 | 12.38 |  |  | 30
| 1 | 6 | 12.88 | 12.5304 | 12.4 | 12.51 | 12.5 | 11.9 | 12.5 | 13.7 | 11.5 | 11.7 | 13.7 | 13.2 | 12.8 | 11.5 | 14.2 | 10.6 | 12.1 | 13.2881 | 12.7 | 11.27 | 13.6 | 11 | 12.79 | 11.71
| Mean |  | 13.2083 | 12.4284 | 12.6667 | 12.095 | 11.835 | 11.8 | 12.9333 | 13.0167 | 12.1865 | 10.6667 | 12.9333 | 13.1 | 11.7667 | 11.8667 | 13.2833 | 10.95 | 12.7 | 13.2526 | 12.6167 | 12.0833 | 13.6167 | 11.3333 | 13.0033 | 12.4033
| Median |  | 13.31 | 12.456 | 12.5 | 12.14 | 11.735 | 11.85 | 12.95 | 13.1 | 12.2467 | 10.4 | 13.05 | 13.2 | 11.5 | 11.75 | 13 | 10.85 | 12.65 | 13.2507 | 12.65 | 12.035 | 13.6 | 11 | 12.97 | 12.53
| Std Dev. |  | 0.46906 | 0.19531 | 0.41312 | 0.36385 | 0.33387 | 0.27568 | 0.24221 | 0.51929 | 0.38681 | 0.5785 | 0.78145 | 0.51769 | 0.80664 | 0.45461 | 0.64936 | 0.32711 | 0.55857 | 0.034333 | 0.1169 | 0.86779 | 0.23166 | 0.8165 | 0.18694 | 0.44356
| Rel.Std.Dev. |  | 3.551% | 1.571% | 3.261% | 3.008% | 2.821% | 2.336% | 1.873% | 3.989% | 3.174% | 5.423% | 6.042% | 3.952% | 6.855% | 3.831% | 4.889% | 2.987% | 4.398% | 0.2591% | 0.9266% | 7.182% | 1.701% | 7.204% | 1.438% | 3.576%
| PDM3 |  | 5.488% | -0.7413% | 1.162% | -3.404% | -5.48% | -5.76% | 3.292% | 3.957% | -2.673% | -14.81% | 3.292% | 4.623% | -6.026% | -5.227% | 6.087% | -12.55% | 1.428% | 5.842% | 0.7625% | -3.497% | 8.749% | -9.487% | 3.851% | -0.9412%
| Z-Score (Absolute) |  | 0.76 | 0.24 | 0.06 | 0.67 | 1.01 | 1.06 | 0.41 | 0.52 | 0.56 | 2.52 | 0.41 | 0.62 | 1.1 | 0.97 | 0.86 | 2.15 | 0.11 | 0.82 | 0 | 0.69 | 1.29 | NA | 0.5 | 0.28
Results from laboratory 24 were removed due to their 1 ppm reading resolution.
| Analytical results for Li in OREAS 754 (Certified Value 0.055 wt.%) | [27 empty] | Certified
Li | Round | Replicate | Lab | Lab | Lab | Lab | Lab | Lab | Lab | Lab | Lab | Lab | Lab | Lab | Lab | Lab | Lab | Lab | Lab | Lab | Lab | Lab | Lab | Lab | Lab | Lab | Lab |  | 1
| No | No | 1.01 | 1.02 | 1.03 | 1.04 | 1.05 | 1.06 | 1.07 | 1.08 | 1.09 | 1.10 | 1.11 | 1.12 | 1.13 | 1.14 | 1.15 | 1.16 | 1.17 | 1.18 | 1.19 | 1.20 | 1.21 | 1.22 | 1.23 | 1.24 | 1.28 |  | wt.%
|  |  | 4A*MS | 4A*MS | 4A*OES/MS | 4A*MS | 4A*MS | 4A*MS | 4A*OES | 4A*MS | 4A*OES/MS | 4A*OES/MS | 4A*MS | 4A*OES/MS | 4A*OES/MS | 4A*OES/MS | 4A*OES/MS | 4A*OES/MS | 4A*OES/MS | 4A*OES/MS | 4A*OES | 4A*OES | 4A*OES/MS | 4A*OES | 4A*OES/MS | 4A*OES/MS | 4A*MS |  | 3
3
| 1 | 1 | 0.05676 | 0.053946 | 0.05561 | 0.0537 | 0.05317 | 0.054 | 0.0563 | 0.05815 | 0.0554 | 0.0548 | 0.054078 | 0.0631 | 0.0541 | 0.0529 | 0.0552 | 0.0546 | 0.0496 | 0.0583 | 0.0574 | 0.04825 | 0.0544 | 0.0536 | 0.05954 | 0.0547 | 0.045121 |  | 1
| 1 | 2 | 0.05709 | 0.055509 | 0.05547 | 0.054 | 0.0537 | 0.0524 | 0.0568 | 0.05762 | 0.0552 | 0.0543 | 0.054318 | 0.0611 | 0.0533 | 0.053 | 0.0529 | 0.0571 | 0.0505 | 0.0595 | 0.0575 | 0.048076 | 0.05302 | 0.0561 | 0.05983 | 0.0546 | 0.045039 |  | 0
| 1 | 3 | 0.05687 | 0.052821 | 0.05703 | 0.0536 | 0.05508 | 0.052 | 0.0556 | 0.05457 | 0.0555 | 0.0542 | 0.054198 | 0.0602 | 0.0541 | 0.0531 | 0.0531 | 0.056 | 0.05 | 0.0569 | 0.0577 | 0.047865 | 0.05361 | 0.0557 | 0.05961 | 0.0557 | 0.044859 |  | 16
| 1 | 4 | 0.05587 | 0.052219 | 0.05561 | 0.0541 | 0.05456 | 0.0513 | 0.0565 | 0.05738 | 0.0552 | 0.0542 | 0.053807 | 0.0554 | 0.0526 | 0.0525 | 0.0527 | 0.0556 | 0.0506 | 0.0597 | 0.0564 | 0.047666 | 0.05403 | 0.0561 | 0.05838 | 0.0547 | 0.045558 |  | 0.054816
| 1 | 5 | 0.05581 | 0.053598 | 0.05549 | 0.0538 | 0.05486 | 0.0542 | 0.0557 | 0.05763 | 0.0549 | 0.0515 | 0.055713 | 0.0586 | 0.0538 | 0.0535 | 0.0531 | 0.0563 | 0.0528 | 0.0571 | 0.0568 | 0.049594 | 0.05385 | 0.0549 | 0.06083 | 0.0557 | 0.045925 |  | 31
| 1 | 6 | 0.05604 | 0.054104 | 0.05592 | 0.054 | 0.05631 | 0.0554 | 0.0563 | 0.05422 | 0.0543 | 0.055 | 0.053697 | 0.057 | 0.0539 | 0.0523 | 0.0546 | 0.0554 | 0.054 | 0.0589 | 0.0577 | 0.048239 | 0.0535 | 0.0557 | 0.06006 | 0.0568 | 0.045329
| Mean |  | 0.056407 | 0.0537 | 0.055855 | 0.053867 | 0.054613 | 0.053217 | 0.0562 | 0.056595 | 0.055083 | 0.054 | 0.054302 | 0.059233 | 0.053633 | 0.052883 | 0.0536 | 0.055833 | 0.05125 | 0.0584 | 0.05725 | 0.048281 | 0.053735 | 0.05535 | 0.059708 | 0.055367 | 0.045305
| Median |  | 0.0564 | 0.053772 | 0.05561 | 0.0539 | 0.05471 | 0.0532 | 0.0563 | 0.0575 | 0.0552 | 0.05425 | 0.054138 | 0.0594 | 0.05385 | 0.05295 | 0.0531 | 0.0558 | 0.05055 | 0.0586 | 0.05745 | 0.048157 | 0.05373 | 0.0557 | 0.05972 | 0.0552 | 0.045225
| Std Dev. |  | 0.00056302 | 0.0011376 | 0.00059772 | 0.00019664 | 0.0011025 | 0.00156 | 0.00046476 | 0.0017261 | 0.00043551 | 0.0012696 | 0.00072979 | 0.002809 | 0.00058538 | 0.00043089 | 0.0010354 | 0.0008501 | 0.0017456 | 0.0011916 | 0.00053198 | 0.00068119 | 0.00047425 | 0.00096281 | 0.00079989 | 0.00086641 | 0.00038795
| Rel.Std.Dev. |  | 0.9981% | 2.118% | 1.07% | 0.365% | 2.019% | 2.931% | 0.827% | 3.05% | 0.7906% | 2.351% | 1.344% | 4.742% | 1.091% | 0.8148% | 1.932% | 1.523% | 3.406% | 2.04% | 0.9292% | 1.411% | 0.8826% | 1.739% | 1.34% | 1.565% | 0.8563%
| PDM3 |  | 2.902% | -2.037% | 1.895% | -1.732% | -0.37% | -2.918% | 2.524% | 3.245% | 0.4874% | -1.489% | -0.9385% | 8.058% | -2.158% | -3.526% | -2.219% | 1.856% | -6.506% | 6.538% | 4.44% | -11.92% | -1.972% | 0.9739% | 8.925% | 1.004% | -17.35%
| Z-Score (Absolute) |  | 0.97 | 0.5 | 0.67 | 0.41 | 0 | 0.76 | 0.86 | 1.08 | 0.26 | 0.33 | 0.17 | 2.51 | 0.53 | 0.94 | 0.55 | 0.66 | 1.83 | 2.06 | 1.43 | 3.44 | 0.48 | 0.4 | 2.77 | 0.41 | 5.05
| Analytical results for Li2O in OREAS 754 (Certified Value 0.118 wt.%) | [27 empty] | Certified
Li2O | Round | Replicate | Lab | Lab | Lab | Lab | Lab | Lab | Lab | Lab | Lab | Lab | Lab | Lab | Lab | Lab | Lab | Lab | Lab | Lab | Lab | Lab | Lab | Lab | Lab | Lab | Lab |  | 1
| No | No | 1.01 | 1.02 | 1.03 | 1.04 | 1.05 | 1.06 | 1.07 | 1.08 | 1.09 | 1.10 | 1.11 | 1.12 | 1.13 | 1.14 | 1.15 | 1.16 | 1.17 | 1.18 | 1.19 | 1.20 | 1.21 | 1.22 | 1.23 | 1.24 | 1.28 |  | wt.%
|  |  | 4A*MS | 4A*MS | 4A*OES/MS | 4A*MS | 4A*MS | 4A*MS | 4A*OES | 4A*MS | 4A*OES/MS | 4A*OES/MS | 4A*MS | 4A*OES/MS | 4A*OES/MS | 4A*OES/MS | 4A*OES/MS | 4A*OES/MS | 4A*OES/MS | 4A*OES/MS | 4A*OES | 4A*OES | 4A*OES/MS | 4A*OES | 4A*OES/MS | 4A*OES/MS | 4A*MS |  | 3
3
| 1 | 1 | 0.12219 | 0.11613 | 0.11971 | 0.1156 | 0.11446 | 0.11625 | 0.1212 | 0.12518 | 0.11926 | 0.11797 | 0.11641 | 0.13584 | 0.11646 | 0.11388 | 0.11883 | 0.11754 | 0.10677 | 0.1255 | 0.12356 | 0.10387 | 0.11711 | 0.11538 | 0.12817 | 0.11775 | 0.097132 |  | 1
| 1 | 2 | 0.1229 | 0.11949 | 0.11941 | 0.11625 | 0.1156 | 0.1128 | 0.12227 | 0.12404 | 0.11883 | 0.11689 | 0.11693 | 0.13153 | 0.11474 | 0.11409 | 0.11388 | 0.12292 | 0.10871 | 0.12809 | 0.12378 | 0.10349 | 0.11414 | 0.12077 | 0.1288 | 0.11754 | 0.096956 |  | 0
| 1 | 3 | 0.12242 | 0.11371 | 0.12277 | 0.11539 | 0.11857 | 0.11194 | 0.11969 | 0.11747 | 0.11947 | 0.11668 | 0.11667 | 0.12959 | 0.11646 | 0.11431 | 0.11431 | 0.12055 | 0.10764 | 0.12249 | 0.12421 | 0.10304 | 0.11541 | 0.11991 | 0.12832 | 0.11991 | 0.096568 |  | 16
| 1 | 4 | 0.12027 | 0.11241 | 0.11971 | 0.11646 | 0.11745 | 0.11043 | 0.12163 | 0.12352 | 0.11883 | 0.11668 | 0.11583 | 0.11926 | 0.11323 | 0.11302 | 0.11345 | 0.11969 | 0.10893 | 0.12852 | 0.12141 | 0.10261 | 0.11631 | 0.12077 | 0.12568 | 0.11775 | 0.098073 |  | 0.118
| 1 | 5 | 0.12014 | 0.11538 | 0.11945 | 0.11582 | 0.1181 | 0.11668 | 0.1199 | 0.12406 | 0.11818 | 0.11086 | 0.11993 | 0.12615 | 0.11582 | 0.11517 | 0.11431 | 0.1212 | 0.11366 | 0.12292 | 0.12227 | 0.10676 | 0.11592 | 0.11818 | 0.13095 | 0.11991 | 0.098863 |  | 32
| 1 | 6 | 0.12064 | 0.11647 | 0.12038 | 0.11625 | 0.12122 | 0.11926 | 0.1212 | 0.11672 | 0.11689 | 0.1184 | 0.11559 | 0.1227 | 0.11603 | 0.11259 | 0.11754 | 0.11926 | 0.11625 | 0.12679 | 0.12421 | 0.10384 | 0.11517 | 0.11991 | 0.12929 | 0.12227 | 0.09758
| Mean |  | 0.12143 | 0.1156 | 0.12024 | 0.11596 | 0.11757 | 0.11456 | 0.12098 | 0.12183 | 0.11858 | 0.11625 | 0.1169 | 0.12751 | 0.11546 | 0.11384 | 0.11539 | 0.12019 | 0.11033 | 0.12572 | 0.12324 | 0.10394 | 0.11568 | 0.11915 | 0.12853 | 0.11919 | 0.097528
| Median |  | 0.12141 | 0.11576 | 0.11971 | 0.11603 | 0.11777 | 0.11452 | 0.1212 | 0.12378 | 0.11883 | 0.11678 | 0.11654 | 0.12787 | 0.11593 | 0.11399 | 0.11431 | 0.12012 | 0.10882 | 0.12615 | 0.12367 | 0.10367 | 0.11566 | 0.11991 | 0.12856 | 0.11883 | 0.097356
| Std Dev. |  | 0.0012122 | 0.0024489 | 0.0012865 | 0.00042328 | 0.0023735 | 0.0033583 | 0.0010006 | 0.003716 | 0.00093761 | 0.0027331 | 0.001571 | 0.0060468 | 0.0012606 | 0.00092615 | 0.0022286 | 0.0018298 | 0.0037584 | 0.0025661 | 0.0011459 | 0.0014664 | 0.001021 | 0.0020764 | 0.0017218 | 0.0018651 | 0.0008351
| Rel.Std.Dev. |  | 0.9983% | 2.118% | 1.07% | 0.365% | 2.019% | 2.932% | 0.827% | 3.05% | 0.7907% | 2.351% | 1.344% | 4.742% | 1.092% | 0.8135% | 1.931% | 1.522% | 3.407% | 2.041% | 0.9298% | 1.411% | 0.8826% | 1.743% | 1.34% | 1.565% | 0.8563%
| PDM3 |  | 2.901% | -2.037% | 1.895% | -1.732% | -0.37% | -2.918% | 2.524% | 3.245% | 0.4863% | -1.489% | -0.9385% | 8.058% | -2.158% | -3.525% | -2.217% | 1.856% | -6.505% | 6.538% | 4.438% | -11.92% | -1.973% | 0.975% | 8.925% | 1.005% | -17.35%
| Z-Score (Absolute) |  | 0.97 | 0.5 | 0.67 | 0.41 | 0 | 0.76 | 0.86 | 1.08 | 0.26 | 0.33 | 0.17 | 2.51 | 0.53 | 0.94 | 0.55 | 0.66 | 1.83 | 2.06 | 1.43 | 3.44 | 0.48 | 0.4 | 2.77 | 0.41 | 5.05
| Analytical results for Lu in OREAS 754 (Certified Value 0.056 ppm) | [27 empty] | Certified
Lu | Round | Replicate | 1.01: Lab; 1.02: Lab; 1.03: Lab; 1.04: Lab; 1.05: Lab; 1.06: Lab; 1.07: Lab; 1.08: Lab; 1.09: Lab; 1.10: Lab; 1.11: Lab |  | 1
| No | No | 1.01: 1.01; 1.02: 1.04; 1.03: 1.05; 1.04: 1.08; 1.05: 1.09; 1.06: 1.11; 1.07: 1.12; 1.08: 1.18; 1.09: 1.22; 1.10: 1.25; 1.11: 1.28 |  | ppm
|  |  | 1.01: 4A*MS; 1.02: 4A*MS; 1.03: 4A*MS; 1.04: 4A*MS; 1.05: 4A*OES/MS; 1.06: 4A*MS; 1.07: 4A*OES/MS; 1.08: 4A*OES/MS; 1.09: 4A*MS; 1.10: 4A*MS; 1.11: 4A*MS |  | 3
3
| 1 | 1 | 1.01: 0.06; 1.02: 0.05; 1.03: 0.06; 1.04: < 0.1; 1.05: < 0.1; 1.06: 0.13759; 1.07: 0.05; 1.08: 0.05; 1.09: 0.06; 1.10: 0.06; 1.11: < 1 |  | 1
| 1 | 2 | 1.01: 0.07; 1.02: 0.06; 1.03: 0.06; 1.04: < 0.1; 1.05: < 0.1; 1.06: 0.13918; 1.07: 0.06; 1.08: 0.04; 1.09: 0.05; 1.10: 0.06; 1.11: < 1 |  | 14
| 1 | 3 | 1.01: 0.06; 1.02: 0.05; 1.03: 0.06; 1.04: < 0.1; 1.05: < 0.1; 1.06: 0.13268; 1.07: 0.06; 1.08: 0.05; 1.09: 0.05; 1.10: 0.06; 1.11: < 1 |  | 16
| 1 | 4 | 1.01: 0.06; 1.02: 0.06; 1.03: 0.06; 1.04: < 0.1; 1.05: < 0.1; 1.06: 0.13613; 1.07: 0.06; 1.08: 0.04; 1.09: 0.05; 1.10: 0.06; 1.11: < 1 |  | 0.05619
| 1 | 5 | 1.01: 0.07; 1.02: 0.06; 1.03: 0.06; 1.04: < 0.1; 1.05: < 0.1; 1.06: 0.13952; 1.07: 0.06; 1.08: 0.05; 1.09: 0.05; 1.10: 0.06; 1.11: < 1 |  | 33
| 1 | 6 | 1.01: 0.06; 1.02: 0.05; 1.03: 0.07; 1.04: < 0.1; 1.05: < 0.1; 1.06: 0.13115; 1.07: 0.06; 1.08: 0.04; 1.09: 0.05; 1.10: 0.05; 1.11: < 1
| Mean |  | 1.01: 0.063333; 1.02: 0.055; 1.03: 0.061667; 1.06: 0.13604; 1.07: 0.058333; 1.08: 0.045; 1.09: 0.051667; 1.10: 0.058333
| Median |  | 1.01: 0.06; 1.02: 0.055; 1.03: 0.06; 1.06: 0.13686; 1.07: 0.06; 1.08: 0.045; 1.09: 0.05; 1.10: 0.06
| Std Dev. |  | 1.01: 0.005164; 1.02: 0.0054772; 1.03: 0.0040825; 1.06: 0.003452; 1.07: 0.0040825; 1.08: 0.0054772; 1.09: 0.0040825; 1.10: 0.0040825
| Rel.Std.Dev. |  | 1.01: 8.154%; 1.02: 9.959%; 1.03: 6.62%; 1.06: 2.537%; 1.07: 6.999%; 1.08: 12.17%; 1.09: 7.902%; 1.10: 6.999%
| PDM3 |  | 1.01: 12.71%; 1.02: -2.119%; 1.03: 9.746%; 1.06: 142.1%; 1.07: 3.814%; 1.08: -19.92%; 1.09: -8.051%; 1.10: 3.814%
| Z-Score (Absolute) |  | 1.01: 0.51; 1.02: 0.34; 1.03: 0.34; 1.04: 0.84; 1.05: 0.84; 1.06: 7.86; 1.07: 0; 1.08: 1.35; 1.09: 0.67; 1.10: 0; 1.11: 44.67
| Analytical results for Mg in OREAS 754 (Certified Value 0.214 wt.%) | [27 empty] | Certified
Mg | Round | Replicate | Lab | Lab | Lab | Lab | Lab | Lab | Lab | Lab | Lab | Lab | Lab | Lab | Lab | Lab | Lab | Lab | Lab | Lab | Lab | Lab | Lab | Lab | Lab | Lab | Lab |  | 1
| No | No | 1.01 | 1.02 | 1.03 | 1.04 | 1.05 | 1.06 | 1.07 | 1.08 | 1.09 | 1.10 | 1.12 | 1.13 | 1.14 | 1.15 | 1.16 | 1.17 | 1.18 | 1.19 | 1.20 | 1.21 | 1.22 | 1.23 | 1.24 | 1.25 | 1.28 |  | wt.%
|  |  | 4A*OES | 4A*MS | 4A*OES/MS | 4A*OES/MS | 4A*MS | 4A*OES | 4A*OES | 4A*MS | 4A*OES/MS | 4A*OES/MS | 4A*OES/MS | 4A*OES/MS | 4A*OES/MS | 4A*OES/MS | 4A*OES/MS | 4A*OES/MS | 4A*OES/MS | 4A*OES | 4A*OES | 4A*OES/MS | 4A*OES | 4A*OES/MS | 4A*OES/MS | 4A*OES | 4A*MS |  | 3
3
| 1 | 1 | 0.2121 | 0.20865 | 0.22 | 0.213 | 0.1977 | 0.212 | 0.212 | 0.21 | 0.22 | 0.22 | 0.163 | 0.22 | 0.19 | 0.21 | 0.2 | 0.19 | 0.21 | 0.22 | 0.20828 | 0.22 | 0.212 | 0.23 | 0.2268 | 0.218 | 0.23 |  | 1
| 1 | 2 | 0.2147 | 0.21492 | 0.22 | 0.214 | 0.1954 | 0.21 | 0.208 | 0.21 | 0.22 | 0.22 | 0.178 | 0.21 | 0.19 | 0.2 | 0.21 | 0.19 | 0.2 | 0.22 | 0.20943 | 0.21 | 0.22 | 0.23 | 0.2268 | 0.209 | 0.22 |  | 0
| 1 | 3 | 0.2145 | 0.20868 | 0.22 | 0.212 | 0.2038 | 0.216 | 0.208 | 0.21 | 0.22 | 0.22 | 0.172 | 0.22 | 0.19 | 0.2 | 0.21 | 0.19 | 0.21 | 0.23 | 0.20761 | 0.21 | 0.222 | 0.23 | 0.2268 | 0.207 | 0.22 |  | 16
| 1 | 4 | 0.2137 | 0.20703 | 0.22 | 0.214 | 0.201 | 0.207 | 0.211 | 0.21 | 0.22 | 0.22 | 0.185 | 0.21 | 0.19 | 0.2 | 0.21 | 0.19 | 0.21 | 0.22 | 0.20772 | 0.21 | 0.223 | 0.23 | 0.2249 | 0.205 | 0.23 |  | 0.21356
| 1 | 5 | 0.2158 | 0.21085 | 0.22 | 0.212 | 0.2048 | 0.218 | 0.212 | 0.21 | 0.22 | 0.21 | 0.171 | 0.21 | 0.19 | 0.2 | 0.21 | 0.2 | 0.2 | 0.22 | 0.205 | 0.21 | 0.219 | 0.23 | 0.2274 | 0.213 | 0.22 |  | 34
| 1 | 6 | 0.2159 | 0.21128 | 0.22 | 0.212 | 0.2095 | 0.212 | 0.21 | 0.21 | 0.22 | 0.22 | 0.167 | 0.22 | 0.19 | 0.2 | 0.21 | 0.21 | 0.21 | 0.21 | 0.20484 | 0.22 | 0.219 | 0.24 | 0.2316 | 0.214 | 0.23
| Mean |  | 0.21445 | 0.21024 | 0.22 | 0.21283 | 0.20203 | 0.2125 | 0.21017 | 0.21 | 0.22 | 0.21833 | 0.17267 | 0.215 | 0.19 | 0.20167 | 0.20833 | 0.195 | 0.20667 | 0.22 | 0.20715 | 0.21333 | 0.21917 | 0.23167 | 0.22738 | 0.211 | 0.225
| Median |  | 0.2146 | 0.20977 | 0.22 | 0.2125 | 0.2024 | 0.212 | 0.2105 | 0.21 | 0.22 | 0.22 | 0.1715 | 0.215 | 0.19 | 0.2 | 0.21 | 0.19 | 0.21 | 0.22 | 0.20766 | 0.21 | 0.2195 | 0.23 | 0.2268 | 0.211 | 0.225
| Std Dev. |  | 0.0014195 | 0.0027791 | 0 | 0.00098319 | 0.0051063 | 0.0039875 | 0.0018348 | 0 | 0 | 0.0040825 | 0.0078655 | 0.0054772 | 3.0405e-17 | 0.0040825 | 0.0040825 | 0.0083666 | 0.005164 | 0.0063246 | 0.0018423 | 0.005164 | 0.0038687 | 0.0040825 | 0.0022347 | 0.004858 | 0.0054772
| Rel.Std.Dev. |  | 0.6619% | 1.322% | 0% | 0.462% | 2.527% | 1.876% | 0.873% | 0% | 0% | 1.87% | 4.555% | 2.548% | 1.6e-14% | 2.024% | 1.96% | 4.291% | 2.499% | 2.875% | 0.8894% | 2.421% | 1.765% | 1.762% | 0.9828% | 2.302% | 2.434%
| PDM3 |  | 0.4166% | -1.557% | 3.015% | -0.3404% | -5.398% | -0.4965% | -1.589% | -1.667% | 3.015% | 2.235% | -19.15% | 0.6741% | -11.03% | -5.569% | -2.448% | -8.691% | -3.228% | 3.015% | -3.003% | -0.1063% | 2.625% | 8.478% | 6.473% | -1.199% | 5.357%
| Z-Score (Absolute) |  | 0.23 | 0.26 | 0.87 | 0.04 | 1.21 | 0 | 0.27 | 0.29 | 0.87 | 0.67 | 4.6 | 0.29 | 2.6 | 1.25 | 0.48 | 2.02 | 0.67 | 0.87 | 0.62 | 0.1 | 0.77 | 2.22 | 1.72 | 0.17 | 1.44
| Analytical results for Mn in OREAS 754 (Certified Value 0.018 wt.%) | [27 empty] | Certified
Mn | Round | Replicate | Lab | Lab | Lab | Lab | Lab | Lab | Lab | Lab | Lab | Lab | Lab | Lab | Lab | Lab | Lab | Lab | Lab | Lab | Lab | Lab | Lab | Lab | Lab | Lab | Lab |  | 1
| No | No | 1.01 | 1.02 | 1.03 | 1.04 | 1.05 | 1.06 | 1.07 | 1.08 | 1.09 | 1.10 | 1.12 | 1.13 | 1.14 | 1.15 | 1.16 | 1.17 | 1.18 | 1.19 | 1.20 | 1.21 | 1.22 | 1.23 | 1.24 | 1.25 | 1.28 |  | wt.%
|  |  | 4A*OES | 4A*MS | 4A*OES/MS | 4A*OES/MS | 4A*MS | 4A*OES | 4A*OES | 4A*MS | 4A*OES/MS | 4A*OES/MS | 4A*OES/MS | 4A*OES/MS | 4A*OES/MS | 4A*OES/MS | 4A*OES/MS | 4A*OES/MS | 4A*OES/MS | 4A*MS | 4A*OES | 4A*OES/MS | 4A*OES | 4A*OES/MS | 4A*OES/MS | 4A*OES | 4A*MS |  | 3
3
| 1 | 1 | 0.0177 | 0.017948 | 0.0182 | 0.0182 | 0.0169 | 0.0179 | 0.0178 | 0.0203 | 0.0182 | 0.0174 | 0.0188 | 0.0185 | 0.0177 | 0.0183 | 0.0171 | 0.0175 | 0.0183 | 0.0171 | 0.016897 | 0.0175 | 0.0175 | 0.0191 | 0.0178 | 0.0204 | 0.018953 |  | 1
| 1 | 2 | 0.0179 | 0.018679 | 0.0183 | 0.0182 | 0.0169 | 0.0176 | 0.0178 | 0.0037 | 0.018 | 0.0173 | 0.019 | 0.018 | 0.0177 | 0.0178 | 0.0176 | 0.0179 | 0.0178 | 0.0171 | 0.016965 | 0.0175 | 0.0181 | 0.019 | 0.017 | 0.0198 | 0.018824 |  | 0
| 1 | 3 | 0.018 | 0.018125 | 0.0188 | 0.0179 | 0.0175 | 0.0181 | 0.0183 | 0.0199 | 0.0184 | 0.0174 | 0.0192 | 0.0183 | 0.0177 | 0.0179 | 0.0175 | 0.0176 | 0.0181 | 0.0169 | 0.017058 | 0.0177 | 0.0179 | 0.0194 | 0.0178 | 0.0193 | 0.019242 |  | 16
| 1 | 4 | 0.0179 | 0.017939 | 0.0185 | 0.0181 | 0.0174 | 0.0176 | 0.0178 | 0.02 | 0.0174 | 0.017 | 0.0182 | 0.0178 | 0.0176 | 0.0176 | 0.0176 | 0.0179 | 0.0176 | 0.0166 | 0.016966 | 0.0177 | 0.018 | 0.0193 | 0.017 | 0.02 | 0.0191 |  | 0.017815
| 1 | 5 | 0.0181 | 0.018172 | 0.0186 | 0.0181 | 0.0175 | 0.0184 | 0.0183 | 0.0201 | 0.0179 | 0.0166 | 0.0195 | 0.018 | 0.0176 | 0.0176 | 0.0179 | 0.0186 | 0.0182 | 0.0171 | 0.017144 | 0.0176 | 0.0177 | 0.0198 | 0.0178 | 0.0202 | 0.018449 |  | 35
| 1 | 6 | 0.018 | 0.018404 | 0.0186 | 0.0182 | 0.018 | 0.018 | 0.0183 | 0.0196 | 0.0176 | 0.0174 | 0.0196 | 0.0182 | 0.0175 | 0.0177 | 0.0173 | 0.0193 | 0.0175 | 0.0165 | 0.016979 | 0.0179 | 0.0179 | 0.0195 | 0.017 | 0.02 | 0.018454
| Mean |  | 0.017933 | 0.018211 | 0.0185 | 0.018117 | 0.017367 | 0.017933 | 0.01805 | 0.017267 | 0.017917 | 0.017183 | 0.01905 | 0.018133 | 0.017633 | 0.017817 | 0.0175 | 0.018133 | 0.017917 | 0.016883 | 0.017002 | 0.01765 | 0.01785 | 0.01935 | 0.0174 | 0.01995 | 0.018837
| Median |  | 0.01795 | 0.018149 | 0.01855 | 0.01815 | 0.01745 | 0.01795 | 0.01805 | 0.01995 | 0.01795 | 0.01735 | 0.0191 | 0.0181 | 0.01765 | 0.01775 | 0.01755 | 0.0179 | 0.01795 | 0.017 | 0.016973 | 0.01765 | 0.0179 | 0.01935 | 0.0174 | 0.02 | 0.018888
| Std Dev. |  | 0.00013663 | 0.00028579 | 0.00021909 | 0.0001169 | 0.00041793 | 0.00030768 | 0.00027386 | 0.0066503 | 0.00037103 | 0.00032506 | 0.00051284 | 0.00025033 | 8.165e-05 | 0.00026394 | 0.00027568 | 0.00068896 | 0.00033116 | 0.00027142 | 8.6559e-05 | 0.00015166 | 0.00021679 | 0.0002881 | 0.00043818 | 0.00037815 | 0.00032986
| Rel.Std.Dev. |  | 0.7619% | 1.569% | 1.184% | 0.6453% | 2.407% | 1.716% | 1.517% | 38.52% | 2.071% | 1.892% | 2.692% | 1.381% | 0.463% | 1.481% | 1.575% | 3.799% | 1.848% | 1.608% | 0.5091% | 0.8592% | 1.215% | 1.489% | 2.518% | 1.896% | 1.751%
| PDM3 |  | 0.666% | 2.226% | 3.847% | 1.695% | -2.515% | 0.666% | 1.321% | -3.076% | 0.5724% | -3.544% | 6.934% | 1.789% | -1.018% | 0.01108% | -1.766% | 1.789% | 0.5724% | -5.228% | -4.564% | -0.9245% | 0.1982% | 8.618% | -2.328% | 11.99% | 5.739%
| Z-Score (Absolute) |  | 0.04 | 0.67 | 1.34 | 0.46 | 1.26 | 0.04 | 0.31 | 1.49 | 0 | 1.68 | 2.59 | 0.5 | 0.65 | 0.23 | 0.95 | 0.5 | 0 | 2.37 | 2.09 | 0.61 | 0.15 | 3.28 | 1.12 | 4.65 | 2.11
| Analytical results for Mo in OREAS 754 (Certified Value 0.95 ppm) | [27 empty] | Certified
Mo | Round | Replicate | Lab | Lab | Lab | Lab | Lab | Lab | Lab | Lab | Lab | Lab | Lab | Lab | Lab | Lab | Lab | Lab | Lab | Lab | Lab | Lab | Lab | Lab | Lab |  |  |  | 1
| No | No | 1.01 | 1.02 | 1.03 | 1.04 | 1.05 | 1.06 | 1.07 | 1.08 | 1.09 | 1.10 | 1.11 | 1.12 | 1.13 | 1.14 | 1.15 | 1.16 | 1.17 | 1.18 | 1.19 | 1.22 | 1.23 | 1.24 | 1.28 |  |  |  | ppm
|  |  | 4A*MS | 4A*MS | 4A*OES/MS | 4A*MS | 4A*MS | 4A*MS | 4A*OES | 4A*MS | 4A*OES/MS | 4A*OES/MS | 4A*MS | 4A*OES/MS | 4A*OES/MS | 4A*OES/MS | 4A*OES/MS | 4A*OES/MS | 4A*OES/MS | 4A*OES/MS | 4A*OES | 4A*MS | 4A*OES/MS | 4A*MS | 4A*MS |  |  |  | 2
3
| 1 | 1 | 1.1 | < 1 | 1.11 | 0.99 | 1 | 0.9 | 0.8 | 0.94 | 3 | 1.02 | 0.99185 | 0.7 | 0.81 | 0.99 | 1 | 0.86 | 1 | 1.06 | < 2 | 1 | 1 | 0.97 | 1.03 |  |  |  | 1
| 1 | 2 | 0.9 | 1.0575 | 1.21 | 0.98 | 0.9 | 1 | 0.9 | 0.89 | 2 | 0.99 | 0.83924 | 0.5 | 0.88 | 1.16 | 1.02 | 0.87 | 0.88 | 0.97 | < 2 | 0.9 | 1.3 | 0.93 | 0.95 |  |  |  | 6
| 1 | 3 | 1 | 1.005 | 1.04 | 0.98 | 0.9 | 0.9 | 0.8 | 0.89 | 2 | 1.01 | 0.83575 | 0.6 | 0.81 | 1.12 | 0.89 | 0.93 | 1 | 0.98 | < 2 | 0.9 | 0.9 | 0.92 | 0.97 |  |  |  | 16
| 1 | 4 | 0.9 | < 1 | 1.14 | 0.92 | 1.1 | 0.9 | 0.7 | 0.91 | 2 | 1.12 | 1.108 | 0.4 | 0.84 | 0.93 | 0.91 | 0.83 | 0.88 | 1.08 | < 2 | 0.9 | 1 | 0.95 | 1.02 |  |  |  | 0.95228
| 1 | 5 | 0.9 | 1.0309 | 1.19 | 0.91 | 1 | 1 | 0.9 | 0.92 | 2 | 0.89 | 0.85436 | 0.6 | 0.79 | 0.84 | 0.94 | 0.85 | 0.89 | 1.03 | 2 | 0.8 | 0.9 | 1.08 | 0.98 |  |  |  | 36
| 1 | 6 | 0.9 | 0.95189 | 1.06 | 0.92 | 1.2 | 1 | 0.7 | 1.06 | 2 | 0.87 | 0.99055 | 0.5 | 0.85 | 1 | 0.94 | 0.9 | 0.97 | 0.99 | < 2 | 0.9 | 1 | 1.02 | 1.02
| Mean |  | 0.95 | 1.0113 | 1.125 | 0.95 | 1.0167 | 0.95 | 0.8 | 0.935 | 2.1667 | 0.98333 | 0.93662 | 0.55 | 0.83 | 1.0067 | 0.95 | 0.87333 | 0.93667 | 1.0183 | 2 | 0.9 | 1.0167 | 0.97833 | 0.995
| Median |  | 0.9 | 1.0179 | 1.125 | 0.95 | 1 | 0.95 | 0.8 | 0.915 | 2 | 1 | 0.92246 | 0.55 | 0.825 | 0.995 | 0.94 | 0.865 | 0.93 | 1.01 | 2 | 0.9 | 1 | 0.96 | 1
| Std Dev. |  | 0.083666 | 0.045038 | 0.068337 | 0.036878 | 0.1169 | 0.054772 | 0.089443 | 0.064109 | 0.40825 | 0.092014 | 0.11113 | 0.10488 | 0.032863 | 0.1186 | 0.050596 | 0.036148 | 0.059554 | 0.04535 |  | 0.063246 | 0.1472 | 0.061128 | 0.032711
| Rel.Std.Dev. |  | 8.807% | 4.453% | 6.074% | 3.882% | 11.5% | 5.766% | 11.18% | 6.857% | 18.84% | 9.357% | 11.87% | 19.07% | 3.959% | 11.78% | 5.326% | 4.139% | 6.358% | 4.453% |  | 7.027% | 14.48% | 6.248% | 3.288%
| PDM3 |  | -0.2392% | 6.2% | 18.14% | -0.2392% | 6.762% | -0.2392% | -15.99% | -1.814% | 127.5% | 3.261% | -1.644% | -42.24% | -12.84% | 5.711% | -0.2392% | -8.29% | -1.639% | 6.937% | 110% | -5.49% | 6.762% | 2.736% | 4.486%
| Z-Score (Absolute) |  | NA | 1.88 | 3.01 | 0 | NA | NA | NA | 0.26 | NA | 0.57 | 0.23 | NA | 2.07 | 0.98 | 0 | 1.32 | 0.23 | 1.18 | NA | NA | NA | 0.49 | 0.77
Results from laboratories 1, 5, 6, 7, 12 and 23 were removed due to their 0.1 ppm reading resolution. Results from laboratories 9, 19 and 22 were removed due to their 1 ppm reading resolution.
| Analytical results for Na in OREAS 754 (Certified Value 0.589 wt.%) | [27 empty] | Certified
Na | Round | Replicate | Lab | Lab | Lab | Lab | Lab | Lab | Lab | Lab | Lab | Lab | Lab | Lab | Lab | Lab | Lab | Lab | Lab | Lab | Lab | Lab | Lab | Lab | Lab | Lab | Lab |  | 1
| No | No | 1.01 | 1.02 | 1.03 | 1.04 | 1.05 | 1.06 | 1.07 | 1.08 | 1.09 | 1.10 | 1.12 | 1.13 | 1.14 | 1.15 | 1.16 | 1.17 | 1.18 | 1.19 | 1.20 | 1.21 | 1.22 | 1.23 | 1.24 | 1.25 | 1.28 |  | wt.%
|  |  | 4A*OES | 4A*MS | 4A*OES/MS | 4A*OES/MS | 4A*MS | 4A*OES | 4A*OES | 4A*MS | 4A*OES/MS | 4A*OES/MS | 4A*OES/MS | 4A*OES/MS | 4A*OES/MS | 4A*OES/MS | 4A*OES/MS | 4A*OES/MS | 4A*OES/MS | 4A*OES | 4A*OES | 4A*OES/MS | 4A*OES | 4A*OES/MS | 4A*OES/MS | 4A*OES | 4A*MS |  | 3
3
| 1 | 1 | 0.5708 | 0.59435 | 0.6 | 0.577 | 0.5638 | 0.59 | 0.582 | 0.613 | 0.62 | 0.55 | 0.59 | 0.6 | 0.59 | 0.56 | 0.57 | 0.54 | 0.63 | 0.6 | 0.59287 | 0.6 | 0.491 | 0.64 | 0.564 | 0.608 | 0.55 |  | 1
| 1 | 2 | 0.5806 | 0.60554 | 0.61 | 0.577 | 0.5633 | 0.591 | 0.584 | 0.611 | 0.64 | 0.55 | 0.61 | 0.59 | 0.58 | 0.55 | 0.6 | 0.55 | 0.62 | 0.6 | 0.59567 | 0.59 | 0.515 | 0.64 | 0.556 | 0.627 | 0.54 |  | 7
| 1 | 3 | 0.5819 | 0.60008 | 0.63 | 0.574 | 0.5868 | 0.599 | 0.569 | 0.616 | 0.63 | 0.56 | 0.594 | 0.6 | 0.58 | 0.55 | 0.58 | 0.54 | 0.64 | 0.61 | 0.59342 | 0.59 | 0.507 | 0.64 | 0.564 | 0.62 | 0.53 |  | 16
| 1 | 4 | 0.5793 | 0.59802 | 0.61 | 0.58 | 0.5753 | 0.587 | 0.578 | 0.633 | 0.61 | 0.54 | 0.605 | 0.59 | 0.58 | 0.55 | 0.57 | 0.55 | 0.62 | 0.6 | 0.59439 | 0.59 | 0.514 | 0.63 | 0.564 | 0.615 | 0.54 |  | 0.58944
| 1 | 5 | 0.5837 | 0.60411 | 0.61 | 0.575 | 0.5818 | 0.601 | 0.579 | 0.622 | 0.63 | 0.53 | 0.601 | 0.59 | 0.58 | 0.55 | 0.59 | 0.58 | 0.64 | 0.6 | 0.59683 | 0.59 | 0.506 | 0.64 | 0.564 | 0.626 | 0.54 |  | 37
| 1 | 6 | 0.5832 | 0.59529 | 0.61 | 0.578 | 0.6022 | 0.581 | 0.572 | 0.611 | 0.62 | 0.56 | 0.575 | 0.6 | 0.58 | 0.55 | 0.58 | 0.59 | 0.63 | 0.59 | 0.59593 | 0.59 | 0.505 | 0.63 | 0.579 | 0.628 | 0.54
| Mean |  | 0.57992 | 0.59957 | 0.61167 | 0.57683 | 0.57887 | 0.5915 | 0.57733 | 0.61767 | 0.625 | 0.54833 | 0.59583 | 0.595 | 0.58167 | 0.55167 | 0.58167 | 0.55833 | 0.63 | 0.6 | 0.59485 | 0.59167 | 0.50633 | 0.63667 | 0.56517 | 0.62067 | 0.54
| Median |  | 0.58125 | 0.59905 | 0.61 | 0.577 | 0.57855 | 0.5905 | 0.5785 | 0.6145 | 0.625 | 0.55 | 0.5975 | 0.595 | 0.58 | 0.55 | 0.58 | 0.55 | 0.63 | 0.6 | 0.59503 | 0.59 | 0.5065 | 0.64 | 0.564 | 0.623 | 0.54
| Std Dev. |  | 0.0047537 | 0.0045708 | 0.0098319 | 0.002137 | 0.014819 | 0.0074766 | 0.005785 | 0.0085713 | 0.010488 | 0.01169 | 0.012513 | 0.0054772 | 0.0040825 | 0.0040825 | 0.01169 | 0.02137 | 0.0089443 | 0.0063246 | 0.0015435 | 0.0040825 | 0.0086178 | 0.005164 | 0.0074944 | 0.0079415 | 0.0063246
| Rel.Std.Dev. |  | 0.8197% | 0.7624% | 1.607% | 0.3705% | 2.56% | 1.264% | 1.002% | 1.388% | 1.678% | 2.132% | 2.1% | 0.9205% | 0.7019% | 0.74% | 2.01% | 3.827% | 1.42% | 1.054% | 0.2595% | 0.69% | 1.702% | 0.8111% | 1.326% | 1.28% | 1.171%
| PDM3 |  | -1.616% | 1.717% | 3.77% | -2.14% | -1.795% | 0.3487% | -2.055% | 4.788% | 6.032% | -6.975% | 1.084% | 0.9425% | -1.32% | -6.409% | -1.32% | -5.278% | 6.88% | 1.791% | 0.9173% | 0.377% | -14.1% | 8.011% | -4.119% | 5.297% | -8.388%
| Z-Score (Absolute) |  | 0.53 | 0.37 | 0.93 | 0.67 | 0.58 | 0 | 0.65 | 1.2 | 1.54 | 1.98 | 0.2 | 0.16 | 0.45 | 1.83 | 0.45 | 1.52 | 1.77 | 0.39 | 0.15 | 0.01 | 3.92 | 2.08 | 1.22 | 1.34 | 2.37
| Analytical results for Nb in OREAS 754 (Certified Value 9.33 ppm) | [27 empty] | Certified
Nb | Round | Replicate | Lab | Lab | Lab | Lab | Lab | Lab | Lab | Lab | Lab | Lab | Lab | Lab | Lab | Lab | Lab | Lab | Lab | Lab | Lab | Lab | Lab | Lab | Lab | Lab | Lab |  | 1
| No | No | 1.01 | 1.02 | 1.03 | 1.04 | 1.05 | 1.06 | 1.07 | 1.08 | 1.09 | 1.10 | 1.11 | 1.12 | 1.13 | 1.14 | 1.15 | 1.16 | 1.17 | 1.18 | 1.19 | 1.20 | 1.22 | 1.23 | 1.24 | 1.25 | 1.28 |  | ppm
|  |  | 4A*MS | 4A*MS | 4A*OES/MS | 4A*MS | 4A*MS | 4A*MS | 4A*OES | 4A*MS | 4A*OES/MS | 4A*OES/MS | 4A*MS | 4A*OES/MS | 4A*OES/MS | 4A*OES/MS | 4A*OES/MS | 4A*OES/MS | 4A*OES/MS | 4A*OES/MS | 4A*OES | 4A*MS | 4A*MS | 4A*OES/MS | 4A*MS | 4A*MS | 4A*MS |  | 2
3
| 1 | 1 | 9.64 | 9.4471 | 9.1 | 8.3 | 9.36 | 9.8 | 8.2 | 8.65 | 5.5 | 8.9 | 9.3718 | 10.2 | 9.7 | 9.5 | 9.5 | 9.4 | 9.3 | 8.9 | 7 | 10.2553 | 9.5 | 8.5 | 9.7 | 9.9 | 9.91 |  | 1
| 1 | 2 | 9.56 | 9.5128 | 8.7 | 8.6 | 9.29 | 9.8 | 8.4 | 8.26 | 5.4 | 8.8 | 9.5006 | 10.2 | 9.5 | 9.4 | 8.9 | 9.7 | 9.6 | 9.1 | 6 | 10.0062 | 8 | 8.5 | 9.8 | 10 | 9.67 |  | 0
| 1 | 3 | 9.56 | 9.5191 | 9 | 8.6 | 9.55 | 9.9 | 8 | 8.88 | 5.7 | 9.1 | 9.3021 | 10.2 | 10.4 | 9.1 | 8.8 | 9.3 | 9.7 | 9.2 | 7 | 10.9611 | 8.5 | 8.5 | 9.8 | 10.6 | 9.73 |  | 16
| 1 | 4 | 9.54 | 9.3485 | 9 | 8.3 | 9.36 | 9.7 | 8.2 | 9.58 | 5.5 | 9.3 | 9.3567 | 10.1 | 9.4 | 9 | 8.6 | 9.2 | 9.6 | 8.9 | 7 | 10.5162 | 8.1 | 8.6 | 9.7 | 10.6 | 9.73 |  | 9.3299
| 1 | 5 | 9.47 | 9.4961 | 8.9 | 8.7 | 9.46 | 10.2 | 8.1 | 9.21 | 5.1 | 8.8 | 9.4973 | 10.3 | 9.4 | 9 | 8.8 | 9.5 | 9.2 | 9.3 | 7 | 10.0444 | 7.4 | 8.7 | 9.8 | 10.2 | 9.93 |  | 38
| 1 | 6 | 9.44 | 9.408 | 8.8 | 8.3 | 9.85 | 9.9 | 8.4 | 9.24 | 5.1 | 9.2 | 9.2812 | 10.4 | 9.9 | 9.4 | 9.4 | 9.6 | 9.8 | 9 | 6 | 10.8166 | 7.3 | 8.7 | 10 | 9.9 | 9.76
| Mean |  | 9.535 | 9.4553 | 8.9167 | 8.4667 | 9.4783 | 9.8833 | 8.2167 | 8.97 | 5.3833 | 9.0167 | 9.385 | 10.2333 | 9.7167 | 9.2333 | 9 | 9.45 | 9.5333 | 9.0667 | 6.6667 | 10.4333 | 8.1333 | 8.5833 | 9.8 | 10.2 | 9.7883
| Median |  | 9.55 | 9.4716 | 8.95 | 8.45 | 9.41 | 9.85 | 8.2 | 9.045 | 5.45 | 9 | 9.3643 | 10.2 | 9.6 | 9.25 | 8.85 | 9.45 | 9.6 | 9.05 | 7 | 10.3857 | 8.05 | 8.55 | 9.8 | 10.1 | 9.745
| Std Dev. |  | 0.071484 | 0.067469 | 0.1472 | 0.18619 | 0.20351 | 0.17224 | 0.16021 | 0.47269 | 0.24014 | 0.2137 | 0.094442 | 0.10328 | 0.38687 | 0.22509 | 0.36332 | 0.18708 | 0.23381 | 0.1633 | 0.5164 | 0.39944 | 0.80664 | 0.098319 | 0.10954 | 0.32863 | 0.10629
| Rel.Std.Dev. |  | 0.7497% | 0.7136% | 1.651% | 2.199% | 2.147% | 1.743% | 1.95% | 5.27% | 4.461% | 2.37% | 1.006% | 1.009% | 3.981% | 2.438% | 4.037% | 1.98% | 2.453% | 1.801% | 7.746% | 3.829% | 9.918% | 1.145% | 1.118% | 3.222% | 1.086%
| PDM3 |  | 2.198% | 1.344% | -4.429% | -9.252% | 1.591% | 5.932% | -11.93% | -3.857% | -42.3% | -3.357% | 0.5903% | 9.683% | 4.146% | -1.035% | -3.536% | 1.287% | 2.181% | -2.821% | -28.55% | 11.83% | -12.83% | -8.002% | 5.039% | 9.326% | 4.914%
| Z-Score (Absolute) |  | 0.19 | 0.06 | 0.83 | 1.57 | 0.1 | 0.77 | 1.98 | 0.74 | 6.65 | 0.66 | 0.05 | 1.34 | 0.49 | 0.3 | 0.69 | 0.05 | 0.19 | 0.58 | NA | 1.67 | 2.12 | 1.37 | 0.63 | 1.29 | 0.61
Results from laboratory 19 were removed due to their 1 ppm reading resolution.
| Analytical results for Nd in OREAS 754 (Certified Value 11.6 ppm) | [27 empty] | Certified
Nd | Round | Replicate | 1.01: Lab; 1.02: Lab; 1.03: Lab; 1.04: Lab; 1.05: Lab; 1.06: Lab; 1.07: Lab; 1.08: Lab; 1.09: Lab; 1.10: Lab |  | 1
| No | No | 1.01: 1.01; 1.02: 1.05; 1.03: 1.08; 1.04: 1.09; 1.05: 1.11; 1.06: 1.12; 1.07: 1.20; 1.08: 1.22; 1.09: 1.24; 1.10: 1.25 |  | ppm
|  |  | 1.01: 4A*MS; 1.02: 4A*MS; 1.03: 4A*MS; 1.04: 4A*OES/MS; 1.05: 4A*MS; 1.06: 4A*OES/MS; 1.07: 4A*MS; 1.08: 4A*MS; 1.09: 4A*MS; 1.10: 4A*MS |  | 1
2
| 1 | 1 | 1.01: 11.98; 1.02: 11.21; 1.03: 11.7; 1.04: 11.6; 1.05: 11.5789; 1.06: 10.4; 1.07: 12.9081; 1.08: 10.3; 1.09: 11; 1.10: 12.4 |  | 1
| 1 | 2 | 1.01: 12.1; 1.02: 10.97; 1.03: 11.2; 1.04: 11.6; 1.05: 11.9233; 1.06: 10.5; 1.07: 12.8525; 1.08: 11.8; 1.09: 10.7; 1.10: 12 |  | 16
| 1 | 3 | 1.01: 12.66; 1.02: 11.13; 1.03: 11.3; 1.04: 11.4; 1.05: 11.6878; 1.06: 10.6; 1.07: 12.8816; 1.08: 13.4; 1.09: 12.6; 1.10: 12 |  | 16
| 1 | 4 | 1.01: 11.37; 1.02: 11.43; 1.03: 12; 1.04: 11.2; 1.05: 11.4974; 1.06: 10.4; 1.07: 12.906; 1.08: 12.1; 1.09: 11.4; 1.10: 12.4 |  | 11.6316
| 1 | 5 | 1.01: 12.51; 1.02: 11.55; 1.03: 11.2; 1.04: 11.5; 1.05: 11.6865; 1.06: 10.8; 1.07: 12.8892; 1.08: 11.4; 1.09: 10.9; 1.10: 12.2 |  | 39
| 1 | 6 | 1.01: 11.92; 1.02: 11.82; 1.03: 11.5; 1.04: 11.3; 1.05: 10.8541; 1.06: 12.1; 1.07: 12.72; 1.08: 11.1; 1.09: 11; 1.10: 12.2
| Mean |  | 1.01: 12.09; 1.02: 11.3517; 1.03: 11.4833; 1.04: 11.4333; 1.05: 11.538; 1.06: 10.8; 1.07: 12.8596; 1.08: 11.6833; 1.09: 11.2667; 1.10: 12.2
| Median |  | 1.01: 12.04; 1.02: 11.32; 1.03: 11.4; 1.04: 11.45; 1.05: 11.6327; 1.06: 10.55; 1.07: 12.8854; 1.08: 11.6; 1.09: 11; 1.10: 12.2
| Std Dev. |  | 1.01: 0.46061; 1.02: 0.30974; 1.03: 0.31885; 1.04: 0.1633; 1.05: 0.36442; 1.06: 0.65422; 1.07: 0.07128; 1.08: 1.0458; 1.09: 0.69186; 1.10: 0.17889
| Rel.Std.Dev. |  | 1.01: 3.81%; 1.02: 2.729%; 1.03: 2.777%; 1.04: 1.428%; 1.05: 3.158%; 1.06: 6.058%; 1.07: 0.5543%; 1.08: 8.951%; 1.09: 6.141%; 1.10: 1.466%
| PDM3 |  | 1.01: 3.941%; 1.02: -2.407%; 1.03: -1.275%; 1.04: -1.705%; 1.05: -0.8047%; 1.06: -7.15%; 1.07: 10.56%; 1.08: 0.4447%; 1.09: -3.137%; 1.10: 4.887%
| Z-Score (Absolute) |  | 1.01: 1.88; 1.02: 0.51; 1.03: 0.09; 1.04: 0.25; 1.05: 0.09; 1.06: 2.3; 1.07: 4.37; 1.08: 0.56; 1.09: 0.79; 1.10: 2.23
| Analytical results for Ni in OREAS 754 (Certified Value 5.93 ppm) | [27 empty] | Certified
Ni | Round | Replicate | Lab | Lab | Lab | Lab | Lab | Lab | Lab | Lab | Lab | Lab | Lab | Lab | Lab | Lab | Lab | Lab | Lab | Lab | Lab | Lab | Lab | Lab | Lab | Lab |  |  | 1
| No | No | 1.01 | 1.02 | 1.03 | 1.04 | 1.05 | 1.06 | 1.07 | 1.08 | 1.09 | 1.10 | 1.11 | 1.12 | 1.13 | 1.14 | 1.15 | 1.16 | 1.17 | 1.18 | 1.19 | 1.21 | 1.22 | 1.23 | 1.24 | 1.28 |  |  | ppm
|  |  | 4A*MS | 4A*MS | 4A*OES/MS | 4A*OES/MS | 4A*MS | 4A*OES | 4A*OES | 4A*MS | 4A*OES/MS | 4A*OES/MS | 4A*MS | 4A*OES/MS | 4A*OES/MS | 4A*OES/MS | 4A*OES/MS | 4A*OES/MS | 4A*OES/MS | 4A*OES/MS | 4A*MS | 4A*OES/MS | 4A*MS | 4A*OES/MS | 4A*MS | 4A*MS |  |  | 2
3
| 1 | 1 | 5.9 | 5.4761 | 5.9 | 6 | 6 | 6 | 6 | 5.8 | 7 | 5.8 | 6.4477 | 5.8 | 5.5 | 5.9 | 5.9 | 6.1 | 6 | 6 | 7.2 | 6.3 | 6 | 6.4 | 6.3 | 7.15 |  |  | 1
| 1 | 2 | 6.9 | 5.6911 | 6 | 6 | 5.8 | 6 | 6 | 5.6 | 7 | 5.6 | 5.3975 | 5.7 | 5.5 | 5.8 | 5.9 | 6.6 | 5.9 | 6.3 | 7.1 | 5.8 | 6 | 6.5 | 6.3 | 7.17 |  |  | 8
| 1 | 3 | 6.1 | 5.521 | 6.4 | 6 | 5.8 | 6 | 6 | 6.2 | 7 | 5.8 | 5.6423 | 6.3 | 5.7 | 5.9 | 5.8 | 6.1 | 5.9 | 6.1 | 6.9 | 5.8 | 7 | 6.7 | 6.7 | 7.19 |  |  | 16
| 1 | 4 | 5.7 | 5.698 | 6.1 | 6 | 6 | 6 | 6 | 6.1 | 7 | 5.6 | 5.8562 | 5.3 | 5.4 | 5.5 | 5.8 | 5.7 | 6.1 | 6 | 6.9 | 5.8 | 7 | 6.4 | 6.4 | 7 |  |  | 5.9275
| 1 | 5 | 5.7 | 5.8655 | 6 | 6 | 6.2 | 6 | 6 | 5.8 | 7 | 5.3 | 5.4135 | 5.6 | 5.3 | 5.7 | 5.9 | 6.2 | 5.8 | 6.3 | 7.3 | 5.7 | 6 | 6.5 | 6.7 | 7.23 |  |  | 40
| 1 | 6 | 5.8 | 5.532 | 6.3 | 6 | 6.1 | 6 | 6 | 6.2 | 7 | 5.6 | 5.7263 | 5.8 | 5.6 | 5.7 | 5.9 | 5.8 | 6.1 | 6.1 | 6.8 | 5.9 | 6 | 6.6 | 6.7 | 6.85
| Mean |  | 6.0167 | 5.6306 | 6.1167 | 6 | 5.9833 | 6 | 6 | 5.95 | 7 | 5.6167 | 5.7473 | 5.75 | 5.5 | 5.75 | 5.8667 | 6.0833 | 5.9667 | 6.1333 | 7.0333 | 5.8833 | 6.3333 | 6.5167 | 6.5167 | 7.0983
| Median |  | 5.85 | 5.6115 | 6.05 | 6 | 6 | 6 | 6 | 5.95 | 7 | 5.6 | 5.6843 | 5.75 | 5.5 | 5.75 | 5.9 | 6.1 | 5.95 | 6.1 | 7 | 5.8 | 6 | 6.5 | 6.55 | 7.16
| Std Dev. |  | 0.45789 | 0.14765 | 0.19408 | 0 | 0.16021 | 0 | 0 | 0.251 | 0 | 0.18348 | 0.38667 | 0.32711 | 0.14142 | 0.15166 | 0.05164 | 0.31885 | 0.12111 | 0.13663 | 0.19664 | 0.2137 | 0.5164 | 0.1169 | 0.20412 | 0.14483
| Rel.Std.Dev. |  | 7.61% | 2.622% | 3.173% | 0% | 2.678% | 0% | 0% | 4.218% | 0% | 3.267% | 6.728% | 5.689% | 2.571% | 2.638% | 0.8802% | 5.241% | 2.03% | 2.228% | 2.796% | 3.632% | 8.154% | 1.794% | 3.132% | 2.04%
| PDM3 |  | 1.504% | -5.009% | 3.191% | 1.223% | 0.9416% | 1.223% | 1.223% | 0.3792% | 18.09% | -5.244% | -3.041% | -2.995% | -7.212% | -2.995% | -1.027% | 2.629% | 0.6604% | 3.472% | 18.66% | -0.7455% | 6.846% | 9.939% | 9.939% | 19.75%
| Z-Score (Absolute) |  | 0.16 | 1.05 | 0.47 | NA | 0.05 | NA | NA | 0.05 | NA | 1.09 | 0.68 | 0.67 | 1.45 | 0.67 | 0.31 | 0.36 | 0 | 0.52 | 3.32 | 0.26 | NA | 1.71 | 1.71 | 3.52
Results from laboratories 4, 6, 7, 9 and 22 were removed due to their 1 ppm reading resolution.
| Analytical results for P in OREAS 754 (Certified Value 0.027 wt.%) | [27 empty] | Certified
P | Round | Replicate | Lab | Lab | Lab | Lab | Lab | Lab | Lab | Lab | Lab | Lab | Lab | Lab | Lab | Lab | Lab | Lab | Lab | Lab | Lab | Lab | Lab | Lab | Lab | Lab | Lab |  | 1
| No | No | 1.01 | 1.02 | 1.03 | 1.04 | 1.05 | 1.06 | 1.07 | 1.08 | 1.09 | 1.10 | 1.12 | 1.13 | 1.14 | 1.15 | 1.16 | 1.17 | 1.18 | 1.19 | 1.20 | 1.21 | 1.22 | 1.23 | 1.24 | 1.25 | 1.28 |  | wt.%
|  |  | 4A*OES | 4A*MS | 4A*OES/MS | 4A*OES/MS | 4A*MS | 4A*OES | 4A*OES | 4A*MS | 4A*OES/MS | 4A*OES/MS | 4A*OES/MS | 4A*OES/MS | 4A*OES/MS | 4A*OES/MS | 4A*OES/MS | 4A*OES/MS | 4A*OES/MS | 4A*MS | 4A*OES | 4A*OES/MS | 4A*OES | 4A*OES/MS | 4A*OES/MS | 4A*OES | 4A*MS |  | 3
3
| 1 | 1 | 0.0279 | 0.027068 | 0.0293 | 0.027 | 0.0261 | 0.027 | 0.026 | 0.028 | 0.028 | 0.025 | 0.032 | 0.028 | 0.027 | 0.026 | 0.026 | 0.025 | 0.027 | 0.0268 | 0.024847 | 0.0274 | 0.027 | 0.03 | 0.0275 | 0.027 | 0.05 |  | 1
| 1 | 2 | 0.028 | 0.027936 | 0.0291 | 0.027 | 0.024 | 0.027 | 0.027 | 0.028 | 0.028 | 0.0253 | 0.0326 | 0.027 | 0.028 | 0.025 | 0.027 | 0.026 | 0.0291 | 0.0256 | 0.024707 | 0.0271 | 0.029 | 0.03 | 0.0271 | 0.026 | 0.04 |  | 0
| 1 | 3 | 0.0282 | 0.02715 | 0.029 | 0.026 | 0.0247 | 0.027 | 0.026 | 0.028 | 0.028 | 0.0257 | 0.0305 | 0.028 | 0.027 | 0.026 | 0.027 | 0.025 | 0.0274 | 0.0276 | 0.024546 | 0.0273 | 0.029 | 0.03 | 0.0271 | 0.027 | 0.04 |  | 16
| 1 | 4 | 0.0279 | 0.027292 | 0.0289 | 0.027 | 0.0252 | 0.027 | 0.026 | 0.028 | 0.028 | 0.0248 | 0.0328 | 0.027 | 0.027 | 0.023 | 0.025 | 0.026 | 0.0288 | 0.0254 | 0.024687 | 0.0273 | 0.029 | 0.03 | 0.0271 | 0.024 | 0.04 |  | 0.027083
| 1 | 5 | 0.0274 | 0.027013 | 0.0291 | 0.027 | 0.0254 | 0.028 | 0.026 | 0.028 | 0.027 | 0.0237 | 0.0298 | 0.027 | 0.027 | 0.026 | 0.026 | 0.027 | 0.0275 | 0.0255 | 0.024602 | 0.0272 | 0.028 | 0.03 | 0.0271 | 0.027 | 0.04 |  | 41
| 1 | 6 | 0.0275 | 0.027299 | 0.0296 | 0.026 | 0.0267 | 0.027 | 0.026 | 0.028 | 0.027 | 0.0251 | 0.0279 | 0.028 | 0.026 | 0.026 | 0.026 | 0.027 | 0.0284 | 0.0248 | 0.024988 | 0.0273 | 0.027 | 0.03 | 0.0275 | 0.023 | 0.04
| Mean |  | 0.027817 | 0.027293 | 0.029167 | 0.026667 | 0.02535 | 0.027167 | 0.026167 | 0.028 | 0.027667 | 0.024933 | 0.030933 | 0.0275 | 0.027 | 0.025333 | 0.026167 | 0.026 | 0.028033 | 0.02595 | 0.02473 | 0.027267 | 0.028167 | 0.03 | 0.027233 | 0.025667 | 0.041667
| Median |  | 0.0279 | 0.027221 | 0.0291 | 0.027 | 0.0253 | 0.027 | 0.026 | 0.028 | 0.028 | 0.02505 | 0.03125 | 0.0275 | 0.027 | 0.026 | 0.026 | 0.026 | 0.02795 | 0.02555 | 0.024697 | 0.0273 | 0.0285 | 0.03 | 0.0271 | 0.0265 | 0.04
| Std Dev. |  | 0.00030605 | 0.00033561 | 0.00025033 | 0.0005164 | 0.00096488 | 0.00040825 | 0.00040825 | 3.8006e-18 | 0.0005164 | 0.00067725 | 0.0019012 | 0.00054772 | 0.00063246 | 0.0012111 | 0.00075277 | 0.00089443 | 0.0008501 | 0.0010387 | 0.00016302 | 0.00010328 | 0.00098319 | 0 | 0.00020656 | 0.0017512 | 0.0040825
| Rel.Std.Dev. |  | 1.1% | 1.23% | 0.8583% | 1.936% | 3.806% | 1.503% | 1.56% | 1.357e-14% | 1.866% | 2.716% | 6.146% | 1.992% | 2.342% | 4.781% | 2.877% | 3.44% | 3.032% | 4.003% | 0.6592% | 0.3788% | 3.491% | 0% | 0.7585% | 6.823% | 9.798%
| PDM3 |  | 2.707% | 0.7731% | 7.692% | -1.539% | -6.4% | 0.3072% | -3.385% | 3.384% | 2.153% | -7.939% | 14.21% | 1.538% | -0.3082% | -6.462% | -3.385% | -4% | 3.507% | -4.185% | -8.692% | 0.6764% | 3.999% | 10.77% | 0.5534% | -5.231% | 53.85%
| Z-Score (Absolute) |  | 0.4 | 0.06 | 1.28 | 0.35 | 1.21 | 0.02 | 0.67 | 0.52 | 0.3 | 1.48 | 2.43 | 0.2 | 0.13 | 1.22 | 0.67 | 0.78 | 0.54 | 0.82 | 1.61 | 0.04 | 0.63 | 1.83 | 0 | 1 | 9.43
| Analytical results for Pb in OREAS 754 (Certified Value 7.8 ppm) | [27 empty] | Certified
Pb | Round | Replicate | Lab | Lab | Lab | Lab | Lab | Lab | Lab | Lab | Lab | Lab | Lab | Lab | Lab | Lab | Lab | Lab | Lab | Lab | Lab | Lab | Lab | Lab | Lab | Lab |  |  | 1
| No | No | 1.01 | 1.02 | 1.03 | 1.04 | 1.05 | 1.06 | 1.07 | 1.08 | 1.09 | 1.10 | 1.11 | 1.12 | 1.13 | 1.14 | 1.15 | 1.16 | 1.17 | 1.18 | 1.19 | 1.21 | 1.22 | 1.23 | 1.24 | 1.28 |  |  | ppm
|  |  | 4A*MS | 4A*MS | 4A*OES/MS | 4A*MS | 4A*MS | 4A*MS | 4A*OES | 4A*MS | 4A*OES/MS | 4A*OES/MS | 4A*MS | 4A*OES/MS | 4A*OES/MS | 4A*OES/MS | 4A*OES/MS | 4A*OES/MS | 4A*OES/MS | 4A*OES/MS | 4A*MS | 4A*OES/MS | 4A*MS | 4A*OES/MS | 4A*MS | 4A*MS |  |  | 2
3
| 1 | 1 | 8.4 | 8.2445 | 8.4 | 7.8 | 7.8 | 8 | 8 | 7.74 | 7 | 7.5 | 7.8625 | 7.7 | 7.5 | 7.3 | 7.6 | 7.6 | 8 | 7.5 | 7.5 | 8 | 7.3 | 8.9 | 9.96 | 19.6 |  |  | 1
| 1 | 2 | 8.4 | 8.8119 | 8 | 7.4 | 7.9 | 8 | 7 | 7.27 | 7 | 7.4 | 7.8799 | 7.2 | 7.2 | 7.2 | 8.1 | 7.8 | 8.5 | 8 | 7.4 | 7.7 | 6.6 | 8.7 | 8.82 | 16.7 |  |  | 9
| 1 | 3 | 8.3 | 8.465 | 8 | 7.6 | 7.5 | 8 | 7 | 7.54 | 7 | 7.6 | 7.8025 | 7.6 | 7.4 | 7.5 | 7.8 | 7.7 | 8.4 | 7.8 | 8 | 7.7 | 6.5 | 8.9 | 9.22 | 15.9 |  |  | 16
| 1 | 4 | 8.3 | 8.7754 | 7.9 | 8.4 | 7.6 | 8 | 8 | 8.11 | 6 | 7.4 | 7.8169 | 7.6 | 7.1 | 7.3 | 7.7 | 7.8 | 8.1 | 7.3 | 8 | 7.9 | 6.3 | 8.8 | 8.38 | 18.3 |  |  | 7.7991
| 1 | 5 | 8.7 | 8.4209 | 8.1 | 7.6 | 7.6 | 8 | 8 | 7.86 | 7 | 7.1 | 7.888 | 7.8 | 7.4 | 7.5 | 7.8 | 7.9 | 8.4 | 8 | 7.4 | 7.7 | 6.5 | 8.8 | 9.07 | 16.6 |  |  | 42
| 1 | 6 | 8.5 | 8.5755 | 7.9 | 7.6 | 7.9 | 8 | 8 | 8.51 | 7 | 7.6 | 7.7581 | 8 | 7.4 | 7.3 | 7.6 | 7.8 | 8.2 | 7.4 | 7.2 | 7.9 | 6.3 | 9.1 | 8.46 | 15
| Mean |  | 8.4333 | 8.5489 | 8.05 | 7.7333 | 7.7167 | 8 | 7.6667 | 7.8383 | 6.8333 | 7.4333 | 7.8347 | 7.65 | 7.3333 | 7.35 | 7.7667 | 7.7667 | 8.2667 | 7.6667 | 7.5833 | 7.8167 | 6.5833 | 8.8667 | 8.985 | 17.0167
| Median |  | 8.4 | 8.5203 | 8 | 7.6 | 7.7 | 8 | 8 | 7.8 | 7 | 7.45 | 7.8397 | 7.65 | 7.4 | 7.3 | 7.75 | 7.8 | 8.3 | 7.65 | 7.45 | 7.8 | 6.5 | 8.85 | 8.945 | 16.65
| Std Dev. |  | 0.15055 | 0.21785 | 0.18708 | 0.35024 | 0.17224 | 0 | 0.5164 | 0.43522 | 0.40825 | 0.18619 | 0.050737 | 0.26646 | 0.15055 | 0.12247 | 0.18619 | 0.10328 | 0.19664 | 0.30768 | 0.33714 | 0.13292 | 0.37103 | 0.13663 | 0.57999 | 1.6678
| Rel.Std.Dev. |  | 1.785% | 2.548% | 2.324% | 4.529% | 2.232% | 0% | 6.736% | 5.552% | 5.974% | 2.505% | 0.6476% | 3.483% | 2.053% | 1.666% | 2.397% | 1.33% | 2.379% | 4.013% | 4.446% | 1.7% | 5.636% | 1.541% | 6.455% | 9.801%
| PDM3 |  | 8.132% | 9.613% | 3.217% | -0.8436% | -1.057% | 2.576% | -1.698% | 0.5027% | -12.38% | -4.69% | 0.4555% | -1.912% | -5.972% | -5.759% | -0.4162% | -0.4162% | 5.995% | -1.698% | -2.767% | 0.2248% | -15.59% | 13.69% | 15.21% | 118.2%
| Z-Score (Absolute) |  | 1.59 | 1.86 | 0.67 | 0.08 | 0.12 | NA | NA | 0.17 | NA | 0.79 | 0.16 | 0.28 | 1.03 | 0.99 | 0 | 0 | 1.19 | 0.24 | 0.44 | 0.12 | 2.82 | 2.62 | 2.9 | 22.01
Results from laboratories 6, 7 and 9 were removed due to their 1 ppm reading resolution.
| Analytical results for Pr in OREAS 754 (Certified Value 3.02 ppm) | [27 empty] | Certified
Pr | Round | Replicate | 1.01: Lab; 1.02: Lab; 1.03: Lab; 1.04: Lab; 1.05: Lab; 1.06: Lab; 1.07: Lab; 1.08: Lab; 1.09: Lab; 1.10: Lab |  |  | 1
| No | No | 1.01: 1.01; 1.02: 1.05; 1.03: 1.08; 1.04: 1.09; 1.05: 1.11; 1.06: 1.12; 1.07: 1.20; 1.08: 1.22; 1.09: 1.24; 1.10: 1.25 |  |  | ppm
|  |  | 1.01: 4A*MS; 1.02: 4A*MS; 1.03: 4A*MS; 1.04: 4A*OES/MS; 1.05: 4A*MS; 1.06: 4A*OES/MS; 1.07: 4A*MS; 1.08: 4A*MS; 1.09: 4A*MS; 1.10: 4A*MS |  |  | 2
3
| 1 | 1 | 1.01: 3.29; 1.02: 2.93; 1.03: 2.9; 1.04: 3.1; 1.05: 2.9672; 1.06: 2.63; 1.07: 3.1532; 1.08: 2.7; 1.09: 3; 1.10: 3.21 |  |  | 1
| 1 | 2 | 1.01: 3.16; 1.02: 2.89; 1.03: 2.8; 1.04: 3.1; 1.05: 3.1729; 1.06: 2.75; 1.07: 3.101; 1.08: 2.95; 1.09: 3; 1.10: 3.16 |  |  | 19
| 1 | 3 | 1.01: 3.22; 1.02: 2.96; 1.03: 2.8; 1.04: 3.1; 1.05: 3.1217; 1.06: 2.74; 1.07: 3.1574; 1.08: 3.29; 1.09: 3.6; 1.10: 3.18 |  |  | 16
| 1 | 4 | 1.01: 3.03; 1.02: 2.95; 1.03: 3; 1.04: 3.1; 1.05: 2.9986; 1.06: 2.75; 1.07: 3.1416; 1.08: 2.93; 1.09: 3.2; 1.10: 3.18 |  |  | 3.0191
| 1 | 5 | 1.01: 3.25; 1.02: 2.97; 1.03: 2.9; 1.04: 3.1; 1.05: 3.1077; 1.06: 2.88; 1.07: 3.1566; 1.08: 2.86; 1.09: 3; 1.10: 3.26 |  |  | 43
| 1 | 6 | 1.01: 3.13; 1.02: 3.14; 1.03: 2.9; 1.04: 3; 1.05: 2.8458; 1.06: 3.09; 1.07: 3.1705; 1.08: 2.75; 1.09: 3.1; 1.10: 3.2
| Mean |  | 1.01: 3.18; 1.02: 2.9733; 1.03: 2.8833; 1.04: 3.0833; 1.05: 3.0357; 1.06: 2.8067; 1.07: 3.1467; 1.08: 2.9133; 1.09: 3.15; 1.10: 3.1983
| Median |  | 1.01: 3.19; 1.02: 2.955; 1.03: 2.9; 1.04: 3.1; 1.05: 3.0532; 1.06: 2.75; 1.07: 3.1549; 1.08: 2.895; 1.09: 3.05; 1.10: 3.19
| Std Dev. |  | 1.01: 0.093808; 1.02: 0.08641; 1.03: 0.075277; 1.04: 0.040825; 1.05: 0.12125; 1.06: 0.15983; 1.07: 0.024247; 1.08: 0.20906; 1.09: 0.23452; 1.10: 0.034881
| Rel.Std.Dev. |  | 1.01: 2.95%; 1.02: 2.906%; 1.03: 2.611%; 1.04: 1.324%; 1.05: 3.994%; 1.06: 5.695%; 1.07: 0.7705%; 1.08: 7.176%; 1.09: 7.445%; 1.10: 1.091%
| PDM3 |  | 1.01: 5.33%; 1.02: -1.515%; 1.03: -4.496%; 1.04: 2.129%; 1.05: 0.5499%; 1.06: -7.035%; 1.07: 4.228%; 1.08: -3.502%; 1.09: 4.337%; 1.10: 5.938%
| Z-Score (Absolute) |  | 1.01: 0.77; 1.02: 0.55; 1.03: 1.13; 1.04: 0.15; 1.05: 0.15; 1.06: 1.62; 1.07: 0.56; 1.08: 0.93; 1.09: 0.58; 1.10: 0.89
| Analytical results for Rb in OREAS 754 (Certified Value 116 ppm) | [27 empty] | Certified
Rb | Round | Replicate | Lab | Lab | Lab | Lab | Lab | Lab | Lab | Lab | Lab | Lab | Lab | Lab | Lab | Lab | Lab | Lab | Lab | Lab | Lab | Lab | Lab | Lab | Lab | Lab | Lab |  | 1
| No | No | 1.01 | 1.02 | 1.03 | 1.04 | 1.05 | 1.06 | 1.07 | 1.08 | 1.09 | 1.10 | 1.11 | 1.12 | 1.13 | 1.14 | 1.15 | 1.16 | 1.17 | 1.18 | 1.20 | 1.21 | 1.22 | 1.23 | 1.24 | 1.25 | 1.28 |  | ppm
|  |  | 4A*MS | 4A*MS | 4A*OES/MS | 4A*MS | 4A*MS | 4A*MS | 4A*OES | 4A*MS | 4A*OES/MS | 4A*OES/MS | 4A*MS | 4A*OES/MS | 4A*OES/MS | 4A*OES/MS | 4A*OES/MS | 4A*OES/MS | 4A*OES/MS | 4A*OES/MS | 4A*MS | 4A*OES/MS | 4A*MS | 4A*OES/MS | 4A*MS | 4A*MS | 4A*MS |  | 0
0
| 1 | 1 | 123.4 | 118.7453 | 114.3 | 112 | 110.83 | 102 | 119.4 | 115.1 | 124 | 118 | 117.6103 | 116 | 118.5 | 124.5 | 113 | 109.5 | 117.5 | 110.8 | 106.944 | 114.2 | 109 | 126.1 | 122 | 107 | 101.26 |  | 1
| 1 | 2 | 124.33 | 117.9832 | 115.4 | 112 | 111 | 106 | 118.9 | 116.2 | 127 | 117 | 112.8208 | 121 | 116.5 | 123 | 120 | 112 | 119.5 | 104.1 | 107.223 | 112.9 | 117 | 126.3 | 125 | 105 | 100.95 |  | 0
| 1 | 3 | 125.78 | 116.7938 | 119.8 | 107 | 114.51 | 107 | 119.5 | 117.7 | 126 | 117 | 116.9341 | 124 | 124 | 125.5 | 118 | 113.5 | 118 | 108.5 | 103.56 | 114.1 | 118 | 125.8 | 121 | 108 | 100.92 |  | 16
| 1 | 4 | 120.21 | 114.7216 | 117.7 | 111 | 112.47 | 104 | 119.8 | 129.5 | 123 | 118 | 113.9803 | 119 | 117 | 122.5 | 116.5 | 112 | 119.5 | 105.3 | 103.686 | 115.5 | 115 | 123.5 | 122 | 107 | 101.21 |  | 115.7356
| 1 | 5 | 121.56 | 114.8862 | 114.2 | 109 | 114.38 | 109 | 118.7 | 126.6 | 124 | 113 | 114.267 | 126 | 120 | 120 | 118.5 | 114.5 | 118 | 109.3 | 104.64 | 113.6 | 114 | 125.2 | 123 | 106 | 100.98 |  | 44
| 1 | 6 | 120.89 | 119.7153 | 116.9 | 110 | 116.64 | 107 | 120.2 | 117.4 | 122 | 119 | 114.1627 | 129 | 121.5 | 124 | 113.5 | 112 | 117.5 | 107.8 | 105.441 | 117.1 | 115 | 127.9 | 125 | 106 | 100.81
| Mean |  | 122.695 | 117.1409 | 116.3833 | 110.1667 | 113.305 | 105.8333 | 119.4167 | 120.4167 | 124.3333 | 117 | 114.9625 | 122.5 | 119.5833 | 123.25 | 116.5833 | 112.25 | 118.3333 | 107.6333 | 105.249 | 114.5667 | 114.6667 | 125.8 | 123 | 106.5 | 101.0217
| Median |  | 122.48 | 117.3885 | 116.15 | 110.5 | 113.425 | 106.5 | 119.45 | 117.55 | 124 | 117.5 | 114.2148 | 122.5 | 119.25 | 123.5 | 117.25 | 112 | 118 | 108.15 | 105.0405 | 114.15 | 115 | 125.95 | 122.5 | 106.5 | 100.965
| Std Dev. |  | 2.1637 | 2.0478 | 2.1794 | 1.9408 | 2.2745 | 2.4833 | 0.55648 | 6.0542 | 1.8619 | 2.0976 | 1.8747 | 4.7645 | 2.8534 | 1.917 | 2.8181 | 1.6956 | 0.93095 | 2.5105 | 1.5794 | 1.5069 | 3.1411 | 1.4422 | 1.6733 | 1.0488 | 0.17566
| Rel.Std.Dev. |  | 1.764% | 1.748% | 1.873% | 1.762% | 2.007% | 2.346% | 0.466% | 5.028% | 1.498% | 1.793% | 1.631% | 3.889% | 2.386% | 1.555% | 2.417% | 1.511% | 0.7867% | 2.332% | 1.501% | 1.315% | 2.739% | 1.146% | 1.36% | 0.9848% | 0.1739%
| PDM3 |  | 6.013% | 1.214% | 0.5596% | -4.812% | -2.1% | -8.556% | 3.181% | 4.045% | 7.429% | 1.092% | -0.668% | 5.845% | 3.325% | 6.493% | 0.7324% | -3.012% | 2.245% | -7.001% | -9.061% | -1.01% | -0.9236% | 8.696% | 6.277% | -7.98% | -12.71%
| Z-Score (Absolute) |  | 0.95 | 0.09 | 0.03 | 1 | 0.51 | 1.67 | 0.44 | 0.6 | 1.21 | 0.06 | 0.25 | 0.92 | 0.47 | 1.04 | 0 | 0.67 | 0.27 | 1.39 | 1.76 | 0.31 | 0.3 | 1.43 | 1 | 1.57 | 2.42
| Analytical results for Re in OREAS 754 (Certified Value < 0.002 ppm) | [27 empty] | Certified
Re | Round | Replicate | Lab | Lab | Lab | Lab | Lab | Lab | Lab | Lab | Lab | Lab | Lab | Lab | Lab | Lab | Lab | [11 empty] | 1
| No | No | 1.02 | 1.03 | 1.06 | 1.07 | 1.08 | 1.09 | 1.10 | 1.12 | 1.13 | 1.14 | 1.15 | 1.16 | 1.17 | 1.22 | 1.25 | [11 empty] | ppm
|  |  | 4A*MS | 4A*OES/MS | 4A*MS | 4A*OES | 4A*MS | 4A*OES/MS | 4A*OES/MS | 4A*OES/MS | 4A*OES/MS | 4A*OES/MS | 4A*OES/MS | 4A*OES/MS | 4A*OES/MS | 4A*MS | 4A*MS | [11 empty] | 3
3
| 1 | 1 | < 0.01 | < 0.002 | < 0.05 | < 0.05 | 0.002 | < 0.001 | < 0.002 | 0.0006 | < 0.002 | < 0.002 | < 0.002 | < 0.002 | < 0.002 | < 0.1 | < 0.002 | [11 empty] | 1
| 1 | 2 | < 0.01 | < 0.002 | < 0.05 | < 0.05 | < 0.002 | < 0.001 | < 0.002 | 0.0007 | < 0.002 | < 0.002 | 0.003 | < 0.002 | < 0.002 | < 0.1 | 0.002 | [11 empty] | 20
| 1 | 3 | < 0.01 | < 0.002 | < 0.05 | < 0.05 | < 0.002 | < 0.001 | < 0.002 |  | < 0.002 | < 0.002 | 0.003 | < 0.002 | < 0.002 | < 0.1 | < 0.002 | [11 empty] | 16
| 1 | 4 | < 0.01 | < 0.002 | < 0.05 | < 0.05 | 0.004 | < 0.001 | < 0.002 | 0.0009 | < 0.002 | < 0.002 | 0.002 | < 0.002 | < 0.002 | < 0.1 | < 0.002 | [11 empty] | < 0.002
| 1 | 5 | < 0.01 | < 0.002 | < 0.05 | < 0.05 | < 0.002 | < 0.001 | 0.004 | 0.0005 | < 0.002 | < 0.002 | 0.002 | < 0.002 | < 0.002 | < 0.1 | < 0.002 | [11 empty] | 45
| 1 | 6 | < 0.01 | < 0.002 | < 0.05 | < 0.05 | 0.002 | < 0.001 | 0.004 | 0.0005 | < 0.002 | < 0.002 | < 0.002 | < 0.002 | < 0.002 | < 0.1 | < 0.002
| Mean |  | 1.08: 0.0026667; 1.10: 0.004; 1.12: 0.00064; 1.15: 0.0025; 1.25: 0.002
| Median |  | 1.08: 0.002; 1.10: 0.004; 1.12: 0.0006; 1.15: 0.0025; 1.25: 0.002
| Std Dev. |  | 1.08: 0.0011547; 1.10: 0; 1.12: 0.00016733; 1.15: 0.00057735
| Rel.Std.Dev. |  | 1.08: 43.3%; 1.10: 0%; 1.12: 26.15%; 1.15: 23.09%
PDM3
| Z-Score (Absolute) |  | 3.88 | 0.17 | 24.11 | 24.11 | 0.67 | 0.67 | 0.84 | 0.53 | 0.17 | 0.17 | 0.84 | 0.17 | 0.17 | 49.39 | 0
| Analytical results for S in OREAS 754 (Certified Value 0.037 wt.%) | [27 empty] | Certified
S | Round | Replicate | Lab | Lab | Lab | Lab | Lab | Lab | Lab | Lab | Lab | Lab | Lab | Lab | Lab | Lab | Lab | Lab | Lab | Lab | Lab | Lab | Lab | Lab | Lab | Lab |  |  | 1
| No | No | 1.01 | 1.02 | 1.03 | 1.04 | 1.06 | 1.07 | 1.08 | 1.09 | 1.10 | 1.12 | 1.13 | 1.14 | 1.15 | 1.16 | 1.17 | 1.18 | 1.19 | 1.20 | 1.21 | 1.22 | 1.23 | 1.24 | 1.25 | 1.28 |  |  | wt.%
|  |  | 4A*OES | 4A*MS | 4A*OES/MS | 4A*OES/MS | 4A*OES | 4A*OES | 4A*MS | 4A*OES/MS | 4A*OES/MS | 4A*OES/MS | 4A*OES/MS | 4A*OES/MS | 4A*OES/MS | 4A*OES/MS | 4A*OES/MS | 4A*OES/MS | 4A*OES | 4A*OES | 4A*OES/MS | 4A*OES | 4A*OES/MS | 4A*OES/MS | 4A*OES | 4A*MS |  |  | 3
3
| 1 | 1 | 0.0327 | 0.044603 | 0.04 | 0.036 | 0.033 | 0.034 | < 0.04 | 0.04 | 0.03 | 0.0229 | 0.04 | 0.04 | 0.04 | 0.03 | 0.04 | 0.04 | 0.04 | 0.028051 | 0.037 | 0.034 | 0.08 | 0.0382 | 0.041 | 0.01 |  |  | 1
| 1 | 2 | 0.0333 | 0.050497 | 0.04 | 0.037 | 0.033 | 0.035 | < 0.04 | 0.04 | 0.03 | 0.0196 | 0.04 | 0.04 | 0.03 | 0.04 | 0.05 | 0.03 | 0.04 | 0.028285 | 0.036 | 0.036 | < 0.05 | 0.0371 | 0.041 | 0.02 |  |  | 4
| 1 | 3 | 0.0342 | 0.049758 | 0.04 | 0.036 | 0.034 | 0.034 | < 0.04 | 0.04 | 0.03 | 0.0154 | 0.04 | 0.04 | 0.04 | 0.04 | 0.04 | 0.04 | 0.04 | 0.028063 | 0.037 | 0.036 | < 0.05 | 0.0392 | 0.041 | 0.02 |  |  | 16
| 1 | 4 | 0.0338 | 0.049215 | 0.04 | 0.037 | 0.034 | 0.035 | < 0.04 | 0.04 | 0.03 | 0.0168 | 0.04 | 0.04 | 0.03 | 0.04 | 0.04 | 0.03 | 0.04 | 0.028259 | 0.036 | 0.036 | < 0.05 | 0.0389 | 0.037 | 0.02 |  |  | 0.037325
| 1 | 5 | 0.0333 | 0.047158 | 0.04 | 0.036 | 0.034 | 0.034 | < 0.04 | 0.04 | 0.03 | 0.0189 | 0.03 | 0.04 | 0.04 | 0.04 | 0.05 | 0.03 | 0.04 | 0.028095 | 0.036 | 0.035 | < 0.05 | 0.0406 | 0.04 | 0.02 |  |  | 46
| 1 | 6 | 0.0334 | 0.041555 | 0.04 | 0.036 | 0.034 | 0.034 | < 0.04 | 0.04 | 0.03 | 0.0223 | 0.04 | 0.04 | 0.03 | 0.04 | 0.05 | 0.04 | 0.04 | 0.028108 | 0.036 | 0.035 | < 0.05 | 0.0419 | 0.041 | 0.02
| Mean |  | 0.03345 | 0.047131 | 0.04 | 0.036333 | 0.033667 | 0.034333 |  | 0.04 | 0.03 | 0.019317 | 0.038333 | 0.04 | 0.035 | 0.038333 | 0.045 | 0.035 | 0.04 | 0.028144 | 0.036333 | 0.035333 | 0.08 | 0.039317 | 0.040167 | 0.018333
| Median |  | 0.03335 | 0.048186 | 0.04 | 0.036 | 0.034 | 0.034 |  | 0.04 | 0.03 | 0.01925 | 0.04 | 0.04 | 0.035 | 0.04 | 0.045 | 0.035 | 0.04 | 0.028102 | 0.036 | 0.0355 | 0.08 | 0.03905 | 0.041 | 0.02
| Std Dev. |  | 0.00050892 | 0.0034659 | 0 | 0.0005164 | 0.0005164 | 0.0005164 |  | 0 | 0 | 0.0029553 | 0.0040825 | 0 | 0.0054772 | 0.0040825 | 0.0054772 | 0.0054772 | 0 | 0.00010202 | 0.0005164 | 0.0008165 |  | 0.0017128 | 0.0016021 | 0.0040825
| Rel.Std.Dev. |  | 1.521% | 7.354% | 0% | 1.421% | 1.534% | 1.504% |  | 0% | 0% | 15.3% | 10.65% | 0% | 15.65% | 10.65% | 12.17% | 15.65% | 0% | 0.3625% | 1.421% | 2.311% |  | 4.356% | 3.989% | 22.27%
| PDM3 |  | -10.38% | 26.27% | 7.166% | -2.658% | -9.802% | -8.016% |  | 7.166% | -19.63% | -48.25% | 2.7% | 7.166% | -6.23% | 2.7% | 20.56% | -6.23% | 7.166% | -24.6% | -2.658% | -5.337% | 114.3% | 5.335% | 7.612% | -50.88%
| Z-Score (Absolute) |  | 0.42 | 1.99 | 0.73 | 0.09 | 0.38 | 0.26 | 2.79 | 0.73 | 1.03 | 2.91 | 0.44 | 0.73 | 0.15 | 0.44 | 1.62 | 0.15 | 0.73 | 1.36 | 0.09 | 0.09 | 0.29 | 0.61 | 0.76 | 3.09
| Analytical results for Sb in OREAS 754 (Certified Value 0.31 ppm) | [27 empty] | Certified
Sb | Round | Replicate | Lab | Lab | Lab | Lab | Lab | Lab | Lab | Lab | Lab | Lab | Lab | Lab | Lab | Lab | Lab | Lab | Lab | Lab | Lab | Lab | Lab | Lab | Lab |  |  |  | 1
| No | No | 1.01 | 1.02 | 1.03 | 1.04 | 1.05 | 1.06 | 1.07 | 1.08 | 1.09 | 1.10 | 1.11 | 1.12 | 1.13 | 1.14 | 1.15 | 1.16 | 1.17 | 1.18 | 1.19 | 1.22 | 1.23 | 1.25 | 1.28 |  |  |  | ppm
|  |  | 4A*MS | 4A*MS | 4A*OES/MS | 4A*MS | 4A*MS | 4A*MS | 4A*OES | 4A*MS | 4A*OES/MS | 4A*OES/MS | 4A*MS | 4A*OES/MS | 4A*OES/MS | 4A*OES/MS | 4A*OES/MS | 4A*OES/MS | 4A*OES/MS | 4A*OES/MS | 4A*MS | 4A*MS | 4A*OES/MS | 4A*MS | 4A*MS |  |  |  | 2
3
| 1 | 1 | 0.31 | 0.30663 | < 0.5 | 0.31 | 0.28 | 0.3 | 0.3 | 0.35 | 0.3 | 0.33 | 0.31143 | 0.3 | 0.29 | 0.33 | 0.3 | 0.33 | 0.35 | 0.31 | 1 | 0.34 | < 0.5 | 0.52 | < 1 |  |  |  | 1
| 1 | 2 | 0.3 | 0.32798 | < 0.5 | 0.31 | 0.29 | 0.4 | 0.3 | 0.29 | 0.3 | 0.32 | 0.29419 | 0.3 | 0.28 | 0.34 | 0.27 | 0.36 | 0.32 | 0.33 | 0.94 | 0.25 | < 0.5 | 0.54 | < 1 |  |  |  | 21
| 1 | 3 | 0.31 | 0.28902 | < 0.5 | 0.28 | 0.31 | 0.3 | 0.3 | 0.33 | 0.3 | 0.29 | 0.30186 | 0.3 | 0.29 | 0.31 | 0.28 | 0.98 | 0.32 | 0.28 | 0.97 | 0.25 | < 0.5 | 0.51 | < 1 |  |  |  | 16
| 1 | 4 | 0.33 | 0.28805 | < 0.5 | 0.28 | 0.3 | 0.4 | 0.3 | 0.4 | 0.2 | 0.3 | 0.2815 | 0.3 | 0.28 | 0.31 | 0.29 | 0.35 | 0.33 | 0.33 | 0.99 | 0.26 | < 0.5 | 0.48 | < 1 |  |  |  | 0.30666
| 1 | 5 | 0.31 | 0.28183 | < 0.5 | 0.28 | 0.33 | 0.3 | 0.3 | 0.38 | 0.3 | 0.28 | 0.29654 | 0.3 | 0.29 | 0.3 | 0.28 | 0.36 | 0.43 | 0.3 | 1.02 | 0.26 | < 0.5 | 0.47 | < 1 |  |  |  | 47
| 1 | 6 | 0.29 | 0.30218 | < 0.5 | 0.31 | 0.31 | 0.3 | 0.3 | 0.38 | 0.2 | 0.31 | 0.31237 | 0.3 | 0.28 | 0.3 | 0.31 | 0.29 | 0.37 | 0.28 | 0.98 | 0.23 | < 0.5 | 0.49 | < 1
| Mean |  | 0.30833 | 0.29928 |  | 0.295 | 0.30333 | 0.33333 | 0.3 | 0.355 | 0.26667 | 0.305 | 0.29965 | 0.3 | 0.285 | 0.315 | 0.28833 | 0.445 | 0.35333 | 0.305 | 0.98333 | 0.265 |  | 0.50167
| Median |  | 0.31 | 0.2956 |  | 0.295 | 0.305 | 0.3 | 0.3 | 0.365 | 0.3 | 0.305 | 0.2992 | 0.3 | 0.285 | 0.31 | 0.285 | 0.355 | 0.34 | 0.305 | 0.985 | 0.255 |  | 0.5
| Std Dev. |  | 0.013292 | 0.016867 |  | 0.016432 | 0.017512 | 0.05164 | 0 | 0.040373 | 0.05164 | 0.018708 | 0.011613 | 0 | 0.0054772 | 0.016432 | 0.01472 | 0.26342 | 0.042269 | 0.022583 | 0.027325 | 0.038341 |  | 0.026394
| Rel.Std.Dev. |  | 4.311% | 5.636% |  | 5.57% | 5.773% | 15.49% | 0% | 11.37% | 19.36% | 6.134% | 3.876% | 0% | 1.922% | 5.216% | 5.105% | 59.2% | 11.96% | 7.404% | 2.779% | 14.47% |  | 5.261%
| PDM3 |  | 0.5454% | -2.407% |  | -3.802% | -1.085% | 8.698% | -2.172% | 15.76% | -13.04% | -0.5416% | -2.287% | -2.172% | -7.063% | 2.719% | -5.976% | 45.11% | 15.22% | -0.5416% | 220.7% | -13.59% |  | 63.59%
| Z-Score (Absolute) |  | 0.11 | 0.19 | 1.85 | 0.34 | 0.06 | NA | NA | 1.69 | NA | 0 | 0.18 | NA | 0.67 | 0.34 | 0.56 | 4.72 | 1.63 | 0 | 22.87 | 1.35 | 1.85 | 6.63 | 6.57
| Analytical results for Sc in OREAS 754 (Certified Value 2.6 ppm) | [27 empty] | Certified
Sc | Round | Replicate | Lab | Lab | Lab | Lab | Lab | Lab | Lab | Lab | Lab | Lab | Lab | Lab | Lab | Lab | Lab | Lab | Lab | Lab | Lab | Lab | Lab | Lab | Lab | Lab | Lab | Lab | 1
| No | No | 1.01 | 1.02 | 1.03 | 1.04 | 1.05 | 1.06 | 1.07 | 1.08 | 1.09 | 1.10 | 1.11 | 1.12 | 1.13 | 1.14 | 1.15 | 1.16 | 1.17 | 1.18 | 1.19 | 1.20 | 1.21 | 1.22 | 1.23 | 1.24 | 1.25 | 1.28 | ppm
|  |  | 4A*MS | 4A*MS | 4A*OES/MS | 4A*MS | 4A*MS | 4A*OES | 4A*OES | 4A*MS | 4A*OES/MS | 4A*OES/MS | 4A*MS | 4A*OES/MS | 4A*OES/MS | 4A*OES/MS | 4A*OES/MS | 4A*OES/MS | 4A*OES/MS | 4A*OES/MS | 4A*OES | 4A*MS | 4A*OES/MS | 4A*MS | 4A*OES/MS | 4A*MS | 4A*MS | 4A*MS | 2
3
| 1 | 1 | 2.5 | 2.5739 | 2.7 | 2.6 | 2.6 | 3 | 3 | 2.4 | 3 | 2.8 | 2.6617 | 4 | 2.5 | 2.7 | 2.6 | 2.4 | 2.8 | 2.2 | < 5 | 2.5409 | 2.1 | 3.8 | 3 | 2.7 | 1.6 | 2.62 | 1
| 1 | 2 | 3 | 2.6488 | 2.5 | 2.8 | 2.3 | 3 | 3 | 2.5 | 3 | 2.7 | 2.6191 | 4 | 2.4 | 2.6 | 2.6 | 2.5 | 2.8 | 2.1 | < 5 | 2.5799 | 2.3 | 2.5 | 3 | 2.8 | 1.7 | 2.64 | 22
| 1 | 3 | 2.7 | 2.5883 | 2.7 | 2.7 | 2.5 | 3 | 3 | 2.5 | 3 | 2.7 | 2.6775 | 4 | 2.6 | 2.6 | 2.5 | 2.5 | 2.7 | 2.2 | < 5 | 2.5762 | 2.3 | 2.6 | 3 | 2.8 | 1.7 | 2.6 | 16
| 1 | 4 | 2.7 | 2.573 | 2.5 | 2.8 | 2.4 | 3 | 3 | 2.8 | 3 | 2.6 | 2.644 | 4 | 2.4 | 2.6 | 2.5 | 2.5 | 2.9 | 2.1 | < 5 | 2.5921 | 2.3 | 2.7 | 3 | 2.8 | 1.7 | 2.64 | 2.5971
| 1 | 5 | 2.6 | 2.5923 | 2.7 | 2.7 | 2.5 | 3 | 3 | 2.6 | 3 | 2.5 | 2.7582 | 4 | 2.4 | 2.5 | 2.5 | 2.6 | 2.7 | 2.2 | < 5 | 2.5554 | 2.3 | 2.5 | 3 | 2.8 | 1.7 | 2.61 | 48
| 1 | 6 | 2.8 | 2.6375 | 2.6 | 2.8 | 2.6 | 3 | 3 | 2.5 | 3 | 2.7 | 2.6178 | 4 | 2.5 | 2.6 | 2.6 | 2.5 | 3 | 2.2 | < 5 | 2.514 | 2.4 | 2.5 | 3 | 2.8 | 1.6 | 2.55
| Mean |  | 2.7167 | 2.6023 | 2.6167 | 2.7333 | 2.4833 | 3 | 3 | 2.55 | 3 | 2.6667 | 2.6631 | 4 | 2.4667 | 2.6 | 2.55 | 2.5 | 2.8167 | 2.1667 |  | 2.5598 | 2.2833 | 2.7667 | 3 | 2.7833 | 1.6667 | 2.61
| Median |  | 2.7 | 2.5903 | 2.65 | 2.75 | 2.5 | 3 | 3 | 2.5 | 3 | 2.7 | 2.6529 | 4 | 2.45 | 2.6 | 2.55 | 2.5 | 2.8 | 2.2 |  | 2.5658 | 2.3 | 2.55 | 3 | 2.8 | 1.7 | 2.615
| Std Dev. |  | 0.17224 | 0.032747 | 0.098319 | 0.08165 | 0.1169 | 0 | 0 | 0.13784 | 0 | 0.10328 | 0.052152 | 0 | 0.08165 | 0.063246 | 0.054772 | 0.063246 | 0.1169 | 0.05164 |  | 0.028935 | 0.098319 | 0.51251 | 0 | 0.040825 | 0.05164 | 0.033466
| Rel.Std.Dev. |  | 6.34% | 1.258% | 3.757% | 2.987% | 4.708% | 0% | 0% | 5.406% | 0% | 3.873% | 1.958% | 0% | 3.31% | 2.433% | 2.148% | 2.53% | 4.15% | 2.383% |  | 1.13% | 4.306% | 18.52% | 0% | 1.467% | 3.098% | 1.282%
| PDM3 |  | 4.602% | 0.1988% | 0.752% | 5.244% | -4.382% | 15.51% | 15.51% | -1.815% | 15.51% | 2.677% | 2.538% | 54.02% | -5.024% | 0.1103% | -1.815% | -3.74% | 8.453% | -16.57% |  | -1.439% | -12.08% | 6.528% | 15.51% | 7.169% | -35.83% | 0.4953%
| Z-Score (Absolute) |  | 0.79 | 0.02 | 0.11 | 0.9 | 0.79 | NA | NA | 0.34 | NA | 0.45 | 0.43 | NA | 0.9 | 0 | 0.34 | 0.67 | 1.46 | 2.92 | 0.67 | 0.27 | 2.14 | 1.12 | NA | 1.24 | 6.29 | 0.07
Results from laboratories 6, 7, 9, 12 and 23 were removed due to their 1 ppm reading resolution.
| Analytical results for Se in OREAS 754 (Indicative Value 0.97 ppm) | [27 empty] | Indicative
Se | Round | Replicate | Lab | Lab | Lab | Lab | Lab | Lab | Lab | Lab | Lab | Lab | Lab | Lab | Lab | Lab | Lab | Lab | Lab | Lab | Lab | Lab | Lab | [5 empty] | 1
| No | No | 1.02 | 1.03 | 1.04 | 1.05 | 1.06 | 1.07 | 1.08 | 1.09 | 1.10 | 1.12 | 1.13 | 1.14 | 1.15 | 1.16 | 1.17 | 1.18 | 1.19 | 1.22 | 1.23 | 1.25 | 1.28 | [5 empty] | ppm
|  |  | 4A*MS | 4A*OES/MS | 4A*MS | 4A*MS | 4A*MS | 4A*OES | 4A*MS | 4A*OES/MS | 4A*OES/MS | 4A*OES/MS | 4A*OES/MS | 4A*OES/MS | 4A*OES/MS | 4A*OES/MS | 4A*OES/MS | 4A*OES/MS | 4A*MS | 4A*MS | 4A*OES/MS | 4A*MS | 4A*MS | [5 empty] | 2
2
| 1 | 1 | < 1.5 | < 1 | < 1 |  | < 1 | < 2 | 0.6 | 0.9 | < 0.5 | 0.3 | < 1 | 2 | < 1 | < 1 | 3 | < 2 | < 1 | < 1 | < 5 | < 1 | 1.48 | [5 empty] | 1
| 1 | 2 | < 1.5 | < 1 | < 1 |  | < 1 | < 2 | 0.6 | 0.9 | < 0.5 | 0.28 | < 1 | 1 | < 1 | < 1 | 2 | < 2 | < 1 | < 1 | < 5 | < 1 | 1.31 | [5 empty] | 2
| 1 | 3 | < 1.5 | < 1 | < 1 |  | < 1 | < 2 | 0.5 | 0.7 | < 0.5 | 0.42 | < 1 | 2 | < 1 | < 1 | 3 | < 2 | < 1 | < 1 | < 5 | < 1 | 1.21 | [5 empty] | 16
| 1 | 4 | < 1.5 | < 1 | < 1 |  | < 1 | < 2 | 0.9 | 0.8 | < 0.5 | 0.43 | < 1 | 3 | < 1 | < 1 | 2 | < 2 | < 1 | < 1 | < 5 | < 1 | 1.39 | [5 empty] | 0.96611
| 1 | 5 | < 1.5 | < 1 | < 1 |  | < 1 | < 2 | 0.6 | 0.9 | < 0.5 | 0.33 | < 1 | 3 | < 1 | < 1 | 2 | < 2 | < 1 | < 1 | < 5 | < 1 | 1.51 | [5 empty] | 8
| 1 | 6 | < 1.5 | < 1 | < 1 | 0.5 | < 1 | < 2 | 0.5 | 0.7 | < 0.5 | 0.44 | < 1 | 2 | < 1 | < 1 | 3 | < 2 | < 1 | < 1 | < 5 | < 1 | 1.42
| Mean |  | 1.05: 0.5; 1.08: 0.61667; 1.09: 0.81667; 1.12: 0.36667; 1.14: 2.1667; 1.17: 2.5; 1.28: 1.3867
| Median |  | 1.05: 0.5; 1.08: 0.6; 1.09: 0.85; 1.12: 0.375; 1.14: 2; 1.17: 2.5; 1.28: 1.405
| Std Dev. |  | 1.08: 0.1472; 1.09: 0.098319; 1.12: 0.071461; 1.14: 0.75277; 1.17: 0.54772; 1.28: 0.11147
| Rel.Std.Dev. |  | 1.08: 23.87%; 1.09: 12.04%; 1.12: 19.49%; 1.14: 34.74%; 1.17: 21.91%; 1.28: 8.039%
| PDM3 |  | 1.05: -48.25%; 1.08: -36.17%; 1.09: -15.47%; 1.12: -62.05%; 1.14: 124.3%; 1.17: 158.8%; 1.28: 43.53%
| Z-Score (Absolute) |  | 1.44 | 0 | 0 | 0 | 0 | 2.89 | 0.67 | 1.83 | 1.44 | 0.77 | 0 | 9.63 | 0 | 0 | 11.56 | 2.89 | 0 | 0 | 11.56 | 0 | 5.12
| Analytical results for Sm in OREAS 754 (Certified Value 2.33 ppm) | [27 empty] | Certified
Sm | Round | Replicate | 1.02: Lab; 1.03: Lab; 1.04: Lab; 1.05: Lab; 1.06: Lab; 1.07: Lab; 1.08: Lab; 1.09: Lab; 1.10: Lab; 1.12: Lab | [5 empty] | 1
| No | No | 1.02: 1.01; 1.03: 1.05; 1.04: 1.08; 1.05: 1.09; 1.06: 1.11; 1.07: 1.12; 1.08: 1.20; 1.09: 1.22; 1.10: 1.24; 1.12: 1.25 | [5 empty] | ppm
|  |  | 1.02: 4A*MS; 1.03: 4A*MS; 1.04: 4A*MS; 1.05: 4A*OES/MS; 1.06: 4A*MS; 1.07: 4A*OES/MS; 1.08: 4A*MS; 1.09: 4A*MS; 1.10: 4A*MS; 1.12: 4A*MS | [5 empty] | 2
3
| 1 | 1 | 1.02: 2.5; 1.03: 2.35; 1.04: 2.3; 1.05: 2.2; 1.06: 2.418; 1.07: 2.11; 1.08: 2.4654; 1.09: 2.1; 1.10: 2.2; 1.12: 2.53 | [5 empty] | 1
| 1 | 2 | 1.02: 2.47; 1.03: 2.25; 1.04: 2.3; 1.05: 1.9; 1.06: 2.4218; 1.07: 2.18; 1.08: 2.3835; 1.09: 2.4; 1.10: 2.2; 1.12: 2.41 | [5 empty] | 24
| 1 | 3 | 1.02: 2.51; 1.03: 2.32; 1.04: 2.2; 1.05: 2.3; 1.06: 2.3861; 1.07: 2.16; 1.08: 2.5941; 1.09: 2.7; 1.10: 2.5; 1.12: 2.4 | [5 empty] | 16
| 1 | 4 | 1.02: 2.36; 1.03: 2.36; 1.04: 2.4; 1.05: 2; 1.06: 2.498; 1.07: 2.09; 1.08: 2.4244; 1.09: 2.4; 1.10: 2.2; 1.12: 2.57 | [5 empty] | 2.3299
| 1 | 5 | 1.02: 2.65; 1.03: 2.39; 1.04: 2.4; 1.05: 2; 1.06: 2.4477; 1.07: 2.2; 1.08: 2.48; 1.09: 2.3; 1.10: 2.1; 1.12: 2.49 | [5 empty] | 49
| 1 | 6 | 1.02: 2.4; 1.03: 2.36; 1.04: 2.3; 1.05: 1.9; 1.06: 2.2053; 1.07: 2.36; 1.08: 2.5825; 1.09: 2.2; 1.10: 2.2; 1.12: 2.46
| Mean |  | 1.02: 2.4817; 1.03: 2.3383; 1.04: 2.3167; 1.05: 2.05; 1.06: 2.3962; 1.07: 2.1833; 1.08: 2.4883; 1.09: 2.35; 1.10: 2.2333; 1.12: 2.4767
| Median |  | 1.02: 2.485; 1.03: 2.355; 1.04: 2.3; 1.05: 2; 1.06: 2.4199; 1.07: 2.17; 1.08: 2.4727; 1.09: 2.35; 1.10: 2.2; 1.12: 2.475
| Std Dev. |  | 1.02: 0.10108; 1.03: 0.048751; 1.04: 0.075277; 1.05: 0.16432; 1.06: 0.10067; 1.07: 0.096056; 1.08: 0.084542; 1.09: 0.20736; 1.10: 0.13663; 1.12: 0.066833
| Rel.Std.Dev. |  | 1.02: 4.073%; 1.03: 2.085%; 1.04: 3.249%; 1.05: 8.015%; 1.06: 4.201%; 1.07: 4.399%; 1.08: 3.398%; 1.09: 8.824%; 1.10: 6.118%; 1.12: 2.699%
| PDM3 |  | 1.02: 6.512%; 1.03: 0.3606%; 1.04: -0.5693%; 1.05: -12.01%; 1.06: 2.843%; 1.07: -6.292%; 1.08: 6.798%; 1.09: 0.8614%; 1.10: -4.146%; 1.12: 6.298%
| Z-Score (Absolute) |  | 1.02: 0.76; 1.03: 0.03; 1.04: 0.15; 1.05: 1.63; 1.06: 0.29; 1.07: 0.89; 1.08: 0.8; 1.09: 0.03; 1.10: 0.61; 1.12: 0.73
| Analytical results for Sn in OREAS 754 (Certified Value 7.04 ppm) | [27 empty] | Certified
Sn | Round | Replicate | Lab | Lab | Lab | Lab | Lab | Lab | Lab | Lab | Lab | Lab | Lab | Lab | Lab | Lab | Lab | Lab | Lab | Lab | Lab | Lab | Lab | Lab | Lab | Lab | Lab |  | 1
| No | No | 1.01 | 1.02 | 1.03 | 1.04 | 1.05 | 1.06 | 1.07 | 1.08 | 1.09 | 1.10 | 1.11 | 1.12 | 1.13 | 1.14 | 1.15 | 1.16 | 1.17 | 1.18 | 1.19 | 1.21 | 1.22 | 1.23 | 1.24 | 1.25 | 1.28 |  | ppm
|  |  | 4A*MS | 4A*MS | 4A*OES/MS | 4A*MS | 4A*MS | 4A*MS | 4A*OES | 4A*MS | 4A*OES/MS | 4A*OES/MS | 4A*MS | 4A*OES/MS | 4A*OES/MS | 4A*OES/MS | 4A*OES/MS | 4A*OES/MS | 4A*OES/MS | 4A*OES/MS | 4A*MS | 4A*OES/MS | 4A*MS | 4A*OES/MS | 4A*MS | 4A*MS | 4A*MS |  | 2
3
| 1 | 1 | 7.5 | 7.4159 | 7 | 6.8 | 6.8 | 8 | 7.2 | 7.2 | 6 | 7.1 | 7.2182 | 6.6 | 6.4 | 6.8 | 6.7 | 6.7 | 7.5 | 6.8 | 7.6 | 7 | 8.1 | 6.6 | 7.58 | 7.6 | 9.84 |  | 1
| 1 | 2 | 7.3 | 7.3353 | 7.1 | 6.9 | 6.8 | 8.1 | 6.7 | 6.7 | 6 | 7.1 | 7.0217 | 6.9 | 6.4 | 7 | 6.1 | 6.8 | 7.4 | 7.2 | 6.9 | 6.8 | 6.2 | 6.7 | 7.72 | 7.4 | 9.85 |  | 25
| 1 | 3 | 7.4 | 7.6032 | 7 | 6.7 | 7 | 7.9 | 7 | 7 | 6 | 6.8 | 7.1088 | 7.2 | 6.6 | 6.7 | 6.1 | 6.9 | 7.3 | 6.6 | 7 | 6.8 | 6.1 | 6.7 | 7.77 | 7.8 | 10.01 |  | 16
| 1 | 4 | 7.3 | 7.2 | 7.1 | 6.9 | 6.9 | 7.8 | 7.1 | 7.7 | 6 | 7 | 7.0614 | 7.1 | 6.3 | 6.8 | 6 | 6.6 | 7.5 | 7.1 | 7.3 | 6.8 | 5.8 | 6.7 | 7.58 | 7.8 | 9.96 |  | 7.0422
| 1 | 5 | 7 | 7.4859 | 7.2 | 6.8 | 7 | 7.7 | 7.1 | 7.6 | 6 | 6.7 | 7.263 | 7.4 | 6.5 | 6.6 | 6.1 | 7 | 8 | 6.7 | 6.8 | 6.8 | 6.1 | 6.8 | 7.73 | 7.9 | 9.88 |  | 50
| 1 | 6 | 7.4 | 7.5431 | 6.9 | 7 | 7.3 | 8 | 6.8 | 6.7 | 6 | 7.1 | 6.9786 | 7.7 | 6.5 | 6.9 | 6.7 | 6.8 | 8 | 7.2 | 6.8 | 7.1 | 6 | 6.5 | 7.86 | 8 | 9.86
| Mean |  | 7.3167 | 7.4306 | 7.05 | 6.85 | 6.9667 | 7.9167 | 6.9833 | 7.15 | 6 | 6.9667 | 7.1086 | 7.15 | 6.45 | 6.8 | 6.2833 | 6.8 | 7.6167 | 6.9333 | 7.0667 | 6.8833 | 6.3833 | 6.6667 | 7.7067 | 7.75 | 9.9
| Median |  | 7.35 | 7.4509 | 7.05 | 6.85 | 6.95 | 7.95 | 7.05 | 7.1 | 6 | 7.05 | 7.0851 | 7.15 | 6.45 | 6.8 | 6.1 | 6.8 | 7.5 | 6.95 | 6.95 | 6.8 | 6.1 | 6.7 | 7.725 | 7.8 | 9.87
| Std Dev. |  | 0.17224 | 0.14695 | 0.10488 | 0.10488 | 0.18619 | 0.1472 | 0.19408 | 0.43243 | 0 | 0.17512 | 0.11182 | 0.38341 | 0.10488 | 0.14142 | 0.32506 | 0.14142 | 0.30605 | 0.26583 | 0.32042 | 0.13292 | 0.85186 | 0.10328 | 0.10985 | 0.21679 | 0.068993
| Rel.Std.Dev. |  | 2.354% | 1.978% | 1.488% | 1.531% | 2.673% | 1.859% | 2.779% | 6.048% | 0% | 2.514% | 1.573% | 5.362% | 1.626% | 2.08% | 5.173% | 2.08% | 4.018% | 3.834% | 4.534% | 1.931% | 13.35% | 1.549% | 1.425% | 2.797% | 0.6969%
| PDM3 |  | 3.898% | 5.515% | 0.111% | -2.729% | -1.072% | 12.42% | -0.8357% | 1.531% | -14.8% | -1.072% | 0.9433% | 1.531% | -8.409% | -3.439% | -10.78% | -3.439% | 8.158% | -1.546% | 0.3477% | -2.256% | -9.356% | -5.332% | 9.436% | 10.05% | 40.58%
| Z-Score (Absolute) |  | 0.93 | 1.29 | 0.1 | 0.52 | 0.16 | 2.8 | 0.1 | 0.41 | NA | 0.16 | 0.29 | 0.41 | 1.76 | 0.67 | 2.28 | 0.67 | 1.87 | 0.26 | 0.16 | 0.41 | 1.97 | 1.09 | 2.15 | 2.28 | 8.97
Results from laboratory 9 were removed due to their 1 ppm reading resolution.
| Analytical results for Sr in OREAS 754 (Certified Value 46.1 ppm) | [27 empty] | Certified
Sr | Round | Replicate | Lab | Lab | Lab | Lab | Lab | Lab | Lab | Lab | Lab | Lab | Lab | Lab | Lab | Lab | Lab | Lab | Lab | Lab | Lab | Lab | Lab | Lab | Lab | Lab | Lab | Lab | 1
| No | No | 1.01 | 1.02 | 1.03 | 1.04 | 1.05 | 1.06 | 1.07 | 1.08 | 1.09 | 1.10 | 1.11 | 1.12 | 1.13 | 1.14 | 1.15 | 1.16 | 1.17 | 1.18 | 1.19 | 1.20 | 1.21 | 1.22 | 1.23 | 1.24 | 1.25 | 1.28 | ppm
|  |  | 4A*MS | 4A*MS | 4A*OES/MS | 4A*OES/MS | 4A*MS | 4A*MS | 4A*OES | 4A*MS | 4A*OES/MS | 4A*OES/MS | 4A*MS | 4A*OES/MS | 4A*OES/MS | 4A*OES/MS | 4A*OES/MS | 4A*OES/MS | 4A*OES/MS | 4A*OES/MS | 4A*MS | 4A*OES | 4A*OES/MS | 4A*OES | 4A*OES/MS | 4A*OES/MS | 4A*OES | 4A*MS | 1
2
| 1 | 1 | 47.52 | 46.017 | 44.9 | 46.2 | 43.97 | 45.2 | 47.5 | 51 | 47.3 | 46.7 | 44.1825 | 36.6 | 48.1 | 46.7 | 47.3 | 43.5 | 46.8 | 44.9 | 51 | 46.287 | 45.3 | 42 | 46 | 46 | 52.7 | 47.22 | 1
| 1 | 2 | 47.64 | 47.0078 | 45.2 | 46.2 | 43.56 | 45.3 | 46.8 | 52 | 46 | 45.9 | 44.4972 | 39.3 | 45.9 | 45.7 | 45.8 | 45.4 | 46.7 | 42.4 | 49.1 | 46.833 | 44.7 | 43 | 46 | 47 | 51.3 | 47.74 | 0
| 1 | 3 | 47.96 | 45.9276 | 47.3 | 46 | 45.33 | 45.3 | 47.4 | 50 | 47.9 | 46.8 | 43.4595 | 38.1 | 47.2 | 45.4 | 45 | 45.9 | 45.8 | 44.7 | 48 | 45.9195 | 45.4 | 46 | 47 | 47 | 50 | 48.16 | 16
| 1 | 4 | 47.17 | 46.0899 | 46.1 | 46.4 | 44.39 | 45.5 | 46.9 | 52 | 45.6 | 46.8 | 43.9907 | 40.6 | 46.6 | 46.3 | 43.9 | 45 | 47 | 42.3 | 48.4 | 46.35 | 45.7 | 46 | 46 | 47 | 50.2 | 47.89 | 46.0706
| 1 | 5 | 47.07 | 46.6643 | 46.2 | 46.2 | 45.34 | 46.1 | 47.5 | 50 | 46.5 | 44.7 | 43.7136 | 37.1 | 46.1 | 43.6 | 44.4 | 46.1 | 46.4 | 43.2 | 46.5 | 48.492 | 45.4 | 46 | 46 | 47 | 51.4 | 47.06 | 51
| 1 | 6 | 46.75 | 47.6377 | 46.4 | 46.3 | 46.16 | 45.2 | 47.6 | 50 | 46 | 47.2 | 43.2794 | 36.8 | 46.4 | 44.8 | 45.6 | 45.5 | 46.1 | 44.4 | 47.6 | 46.4025 | 46.1 | 46 | 46 | 48 | 51 | 46.62
| Mean |  | 47.3517 | 46.5574 | 46.0167 | 46.2167 | 44.7917 | 45.4333 | 47.2833 | 50.8333 | 46.55 | 46.35 | 43.8538 | 38.0833 | 46.7167 | 45.4167 | 45.3333 | 45.2333 | 46.4667 | 43.65 | 48.4333 | 46.714 | 45.4333 | 44.8333 | 46.1667 | 47 | 51.1 | 47.4483
| Median |  | 47.345 | 46.3771 | 46.15 | 46.2 | 44.86 | 45.3 | 47.45 | 50.5 | 46.25 | 46.75 | 43.8522 | 37.6 | 46.5 | 45.55 | 45.3 | 45.45 | 46.55 | 43.8 | 48.2 | 46.3762 | 45.4 | 46 | 46 | 47 | 51.15 | 47.48
| Std Dev. |  | 0.43724 | 0.67655 | 0.86583 | 0.13292 | 0.98146 | 0.34448 | 0.34303 | 0.98319 | 0.88261 | 0.91378 | 0.45734 | 1.5892 | 0.81343 | 1.1125 | 1.1994 | 0.9331 | 0.45461 | 1.1675 | 1.5267 | 0.91853 | 0.46332 | 1.8348 | 0.40825 | 0.63246 | 0.9716 | 0.57891
| Rel.Std.Dev. |  | 0.9234% | 1.453% | 1.882% | 0.2876% | 2.191% | 0.7582% | 0.7255% | 1.934% | 1.896% | 1.971% | 1.043% | 4.173% | 1.741% | 2.45% | 2.646% | 2.063% | 0.9783% | 2.675% | 3.152% | 1.966% | 1.02% | 4.093% | 0.8843% | 1.346% | 1.901% | 1.22%
| PDM3 |  | 2.781% | 1.057% | -0.1171% | 0.317% | -2.776% | -1.383% | 2.632% | 10.34% | 1.041% | 0.6064% | -4.812% | -17.34% | 1.402% | -1.419% | -1.6% | -1.817% | 0.8596% | -5.254% | 5.128% | 1.396% | -1.383% | -2.686% | 0.2084% | 2.017% | 10.92% | 2.99%
| Z-Score (Absolute) |  | 0.79 | 0.2 | 0.2 | 0.05 | 1.11 | 0.63 | 0.74 | 3.38 | 0.2 | 0.05 | 1.8 | 6.09 | 0.32 | 0.64 | 0.71 | 0.78 | 0.14 | 1.95 | 1.6 | 0.32 | 0.63 | 1.08 | 0.09 | 0.53 | 3.58 | 0.86
| Analytical results for Ta in OREAS 754 (Certified Value 14.3 ppm) | [27 empty] | Certified
Ta | Round | Replicate | Lab | Lab | Lab | Lab | Lab | Lab | Lab | Lab | Lab | Lab | Lab | Lab | Lab | Lab | Lab | Lab | Lab | Lab | Lab | Lab | Lab | Lab | Lab | Lab | Lab |  | 1
| No | No | 1.01 | 1.02 | 1.03 | 1.04 | 1.05 | 1.06 | 1.07 | 1.08 | 1.09 | 1.10 | 1.11 | 1.12 | 1.13 | 1.14 | 1.15 | 1.16 | 1.17 | 1.18 | 1.19 | 1.21 | 1.22 | 1.23 | 1.24 | 1.25 | 1.28 |  | ppm
|  |  | 4A*MS | 4A*MS | 4A*OES/MS | 4A*MS | 4A*MS | 4A*MS | 4A*OES | 4A*MS | 4A*OES/MS | 4A*OES/MS | 4A*MS | 4A*OES/MS | 4A*OES/MS | 4A*OES/MS | 4A*OES/MS | 4A*OES/MS | 4A*OES/MS | 4A*OES/MS | 4A*MS | 4A*OES/MS | 4A*OES | 4A*OES/MS | 4A*MS | 4A*MS | 4A*MS |  | 1
2
| 1 | 1 | 15.35 | 14.0448 | 10.89 | 12.81 | 14.12 | 14.8 | 15.0227 | 8.9 | 6.7 | 12.5 | 15.0456 | 16.88 | 12.45 | 13.75 | 14.15 | 14.2 | 13.9 | 19.1 | 3.95 | 10 | < 20 | 8.9 | 12.6 | 14.42 | 14.85 |  | 1
| 1 | 2 | 15.27 | 14.0181 | 9.93 | 12.2 | 14.4 | 14.7 | 14.9523 | 7.2 | 6.2 | 10.4 | 15.1594 | 16.83 | 11.7 | 14.4 | 12.7 | 14.9 | 13.15 | 18.8 | 3.65 | 9.9 | < 20 | 8.6 | 13.1 | 13.59 | 14.41 |  | 12
| 1 | 3 | 15.44 | 14.0627 | 10.48 | 11.42 | 14.33 | 14.8 | 15.008 | 10.1 | 6.6 | 13 | 15.2071 | 17.12 | 13.05 | 14.85 | 13 | 13.45 | 13.35 | 19.2 | 3.95 | 9.6 | < 20 | 9.3 | 12.9 | 14.78 | 14.61 |  | 16
| 1 | 4 | 15.29 | 14.0258 | 10.57 | 12.02 | 14.07 | 14.7 | 14.9656 | 11.6 | 6.6 | 14.2 | 14.9831 | 16.86 | 12.1 | 13.7 | 12.25 | 14.1 | 14.05 | 18.8 | 3.99 | 9.9 | < 20 | 8.3 | 12.6 | 15.19 | 15.07 |  | 14.2852
| 1 | 5 | 15.05 | 13.9202 | 10.05 | 11.79 | 14.59 | 14.4 | 14.885 | 10.4 | 5.8 | 13.8 | 15.3054 | 16.86 | 12.25 | 15.05 | 12.1 | 13.3 | 13.7 | 19.2 | 3.59 | 9.9 | < 20 | 10.4 | 12.5 | 14.41 | 14.87 |  | 52
| 1 | 6 | 15.1 | 14.3698 | 10.27 | 12.03 | 14.91 | 14.9 | 14.8934 | 11.9 | 5.7 | 13.3 | 15.0248 | 16.86 | 12.8 | 14.65 | 14.45 | 14.15 | 13.45 | 19.3 | 3.83 | 9.9 | < 20 | 9 | 13.1 | 14.67 | 14.9
| Mean |  | 15.25 | 14.0736 | 10.365 | 12.045 | 14.4033 | 14.7167 | 14.9545 | 10.0167 | 6.2667 | 12.8667 | 15.1209 | 16.9017 | 12.3917 | 14.4 | 13.1083 | 14.0167 | 13.6 | 19.0667 | 3.8267 | 9.8667 |  | 9.0833 | 12.8 | 14.51 | 14.785
| Median |  | 15.28 | 14.0353 | 10.375 | 12.025 | 14.365 | 14.75 | 14.959 | 10.25 | 6.4 | 13.15 | 15.1025 | 16.86 | 12.35 | 14.525 | 12.85 | 14.125 | 13.575 | 19.15 | 3.89 | 9.9 |  | 8.95 | 12.75 | 14.545 | 14.86
| Std Dev. |  | 0.14873 | 0.15337 | 0.3545 | 0.46168 | 0.31252 | 0.17224 | 0.056952 | 1.7543 | 0.43665 | 1.3471 | 0.12397 | 0.10815 | 0.48725 | 0.56569 | 0.98154 | 0.5785 | 0.34351 | 0.21602 | 0.1699 | 0.13663 |  | 0.73052 | 0.26833 | 0.53393 | 0.23544
| Rel.Std.Dev. |  | 0.9753% | 1.09% | 3.42% | 3.833% | 2.17% | 1.17% | 0.3808% | 17.51% | 6.968% | 10.47% | 0.8199% | 0.6399% | 3.932% | 3.928% | 7.488% | 4.127% | 2.526% | 1.133% | 4.44% | 1.385% |  | 8.042% | 2.096% | 3.68% | 1.592%
| PDM3 |  | 6.754% | -1.481% | -27.44% | -15.68% | 0.8273% | 3.021% | 4.686% | -29.88% | -56.13% | -9.93% | 5.85% | 18.32% | -13.25% | 0.804% | -8.238% | -1.879% | -4.796% | 33.47% | -73.21% | -30.93% |  | -36.41% | -10.4% | 1.574% | 3.499%
| Z-Score (Absolute) |  | 0.72 | 0.28 | 3.4 | 1.98 | 0 | 0.27 | 0.47 | NA | NA | NA | 0.61 | 2.11 | 1.69 | 0 | 1.09 | 0.32 | 0.67 | 3.93 | 8.91 | NA | 3.71 | NA | NA | 0.09 | 0.32
Results from laboratories 8, 9, 10, 21, 23 and 24 were removed due to their 0.1 ppm reading resolution.
| Analytical results for Tb in OREAS 754 (Certified Value 0.25 ppm) | [27 empty] | Certified
Tb | Round | Replicate | 1.01: Lab; 1.02: Lab; 1.03: Lab; 1.04: Lab; 1.05: Lab; 1.06: Lab; 1.07: Lab; 1.08: Lab; 1.09: Lab; 1.10: Lab; 1.11: Lab; 1.12: Lab; 1.13: Lab; 1.14: Lab |  | 1
| No | No | 1.01: 1.01; 1.02: 1.04; 1.03: 1.05; 1.04: 1.08; 1.05: 1.09; 1.06: 1.11; 1.07: 1.12; 1.08: 1.18; 1.09: 1.20; 1.10: 1.21; 1.11: 1.22; 1.12: 1.24; 1.13: 1.25; 1.14: 1.28 |  | ppm
|  |  | 1.01: 4A*MS; 1.02: 4A*MS; 1.03: 4A*MS; 1.04: 4A*MS; 1.05: 4A*OES/MS; 1.06: 4A*MS; 1.07: 4A*OES/MS; 1.08: 4A*OES/MS; 1.09: 4A*MS; 1.10: 4A*OES/MS; 1.11: 4A*MS; 1.12: 4A*MS; 1.13: 4A*MS; 1.14: 4A*MS |  | 2
2
| 1 | 1 | 1.01: 0.25; 1.02: 0.25; 1.03: 0.26; 1.04: 0.2; 1.05: 0.3; 1.06: 0.32843; 1.07: 0.25; 1.08: 0.21; 1.09: 0.30051; 1.10: 0.28; 1.11: 0.26; 1.12: 0.24; 1.13: 0.27; 1.14: < 0.5 |  | 1
| 1 | 2 | 1.01: 0.25; 1.02: 0.25; 1.03: 0.25; 1.04: 0.3; 1.05: 0.3; 1.06: 0.32711; 1.07: 0.25; 1.08: 0.23; 1.09: 0.2934; 1.10: 0.28; 1.11: 0.21; 1.12: 0.24; 1.13: 0.27; 1.14: < 0.5 |  | 13
| 1 | 3 | 1.01: 0.25; 1.02: 0.24; 1.03: 0.25; 1.04: 0.2; 1.05: 0.3; 1.06: 0.31509; 1.07: 0.25; 1.08: 0.22; 1.09: 0.31095; 1.10: 0.28; 1.11: 0.23; 1.12: 0.27; 1.13: 0.27; 1.14: < 0.5 |  | 16
| 1 | 4 | 1.01: 0.24; 1.02: 0.25; 1.03: 0.25; 1.04: 0.2; 1.05: 0.3; 1.06: 0.33484; 1.07: 0.25; 1.08: 0.23; 1.09: 0.29412; 1.10: 0.28; 1.11: 0.21; 1.12: 0.25; 1.13: 0.27; 1.14: < 0.5 |  | 0.25333
| 1 | 5 | 1.01: 0.24; 1.02: 0.25; 1.03: 0.25; 1.04: 0.2; 1.05: 0.3; 1.06: 0.33463; 1.07: 0.26; 1.08: 0.22; 1.09: 0.29367; 1.10: 0.28; 1.11: 0.21; 1.12: 0.24; 1.13: 0.27; 1.14: < 0.5 |  | 53
| 1 | 6 | 1.01: 0.24; 1.02: 0.26; 1.03: 0.27; 1.04: 0.2; 1.05: 0.3; 1.06: 0.32552; 1.07: 0.28; 1.08: 0.21; 1.09: 0.3033; 1.10: 0.29; 1.11: 0.2; 1.12: 0.25; 1.13: 0.27; 1.14: < 0.5
| Mean |  | 1.01: 0.245; 1.02: 0.25; 1.03: 0.255; 1.04: 0.21667; 1.05: 0.3; 1.06: 0.3276; 1.07: 0.25667; 1.08: 0.22; 1.09: 0.29933; 1.10: 0.28167; 1.11: 0.22; 1.12: 0.24833; 1.13: 0.27
| Median |  | 1.01: 0.245; 1.02: 0.25; 1.03: 0.25; 1.04: 0.2; 1.05: 0.3; 1.06: 0.32777; 1.07: 0.25; 1.08: 0.22; 1.09: 0.29731; 1.10: 0.28; 1.11: 0.21; 1.12: 0.245; 1.13: 0.27
| Std Dev. |  | 1.01: 0.0054772; 1.02: 0.0063246; 1.03: 0.0083666; 1.04: 0.040825; 1.05: 0; 1.06: 0.0072608; 1.07: 0.012111; 1.08: 0.0089443; 1.09: 0.0070217; 1.10: 0.0040825; 1.11: 0.021909; 1.12: 0.01169; 1.13: 0
| Rel.Std.Dev. |  | 1.01: 2.236%; 1.02: 2.53%; 1.03: 3.281%; 1.04: 18.84%; 1.05: 0%; 1.06: 2.216%; 1.07: 4.718%; 1.08: 4.066%; 1.09: 2.346%; 1.10: 1.449%; 1.11: 9.959%; 1.12: 4.708%; 1.13: 0%
| PDM3 |  | 1.01: -3.289%; 1.02: -1.315%; 1.03: 0.6582%; 1.04: -14.47%; 1.05: 18.42%; 1.06: 29.32%; 1.07: 1.316%; 1.08: -13.16%; 1.09: 18.15%; 1.10: 11.18%; 1.11: -13.16%; 1.12: -1.973%; 1.13: 6.579%
| Z-Score (Absolute) |  | 1.01: 0.4; 1.02: 0.13; 1.03: 0.13; 1.04: NA; 1.05: NA; 1.06: 4.05; 1.07: 0.22; 1.08: 1.75; 1.09: 2.53; 1.10: 1.57; 1.11: 1.75; 1.12: 0.22; 1.13: 0.94; 1.14: 0.13
Results from laboratories 8 and 9 were removed due to their 0.1 ppm reading resolution.
| Analytical results for Te in OREAS 754 (Certified Value < 0.05 ppm) | [27 empty] | Certified
Te | Round | Replicate | Lab | Lab | Lab | Lab | Lab | Lab | Lab | Lab | Lab | Lab | Lab | Lab | Lab | Lab | Lab | Lab | Lab | Lab | [8 empty] | 1
| No | No | 1.02 | 1.03 | 1.04 | 1.06 | 1.07 | 1.08 | 1.09 | 1.10 | 1.13 | 1.14 | 1.15 | 1.16 | 1.17 | 1.18 | 1.19 | 1.22 | 1.25 | 1.28 | [8 empty] | ppm
|  |  | 4A*MS | 4A*OES/MS | 4A*MS | 4A*MS | 4A*OES | 4A*MS | 4A*OES/MS | 4A*OES/MS | 4A*OES/MS | 4A*OES/MS | 4A*OES/MS | 4A*OES/MS | 4A*OES/MS | 4A*OES/MS | 4A*MS | 4A*MS | 4A*MS | 4A*MS | [8 empty] | 3
3
| 1 | 1 | < 0.2 | < 0.05 | < 0.05 | < 0.1 | < 0.1 | < 0.05 | < 0.1 | 0.07 | < 0.05 | < 0.05 | < 0.05 | < 0.05 | < 0.05 | < 0.05 | 0.91 | < 0.05 | < 0.05 | < 0.5 | [8 empty] | 1
| 1 | 2 | < 0.2 | < 0.05 | < 0.05 | < 0.1 | < 0.1 | < 0.05 | < 0.1 | 0.01 | < 0.05 | < 0.05 | < 0.05 | < 0.05 | < 0.05 | < 0.05 | 0.78 | < 0.05 | < 0.05 | < 0.5 | [8 empty] | 8
| 1 | 3 | < 0.2 | < 0.05 | < 0.05 | < 0.1 | < 0.1 | < 0.05 | < 0.1 | 0.01 | < 0.05 | < 0.05 | < 0.05 | < 0.05 | < 0.05 | < 0.05 | 0.84 | < 0.05 | 0.05 | < 0.5 | [8 empty] | 16
| 1 | 4 | < 0.2 | 0.08 | < 0.05 | < 0.1 | < 0.1 | < 0.05 | < 0.1 | 0.01 | < 0.05 | < 0.05 | < 0.05 | < 0.05 | < 0.05 | < 0.05 | 0.8 | < 0.05 | < 0.05 | < 0.5 | [8 empty] | < 0.05
| 1 | 5 | < 0.2 | < 0.05 | < 0.05 | < 0.1 | < 0.1 | < 0.05 | < 0.1 | 0.07 | < 0.05 | < 0.05 | < 0.05 | < 0.05 | < 0.05 | < 0.05 | 0.81 | < 0.05 | < 0.05 | < 0.5 | [8 empty] | 54
| 1 | 6 | < 0.2 | < 0.05 | < 0.05 | < 0.1 | < 0.1 | < 0.05 | < 0.1 | 0.02 | < 0.05 | < 0.05 | < 0.05 | < 0.05 | 0.05 | < 0.05 | 0.91 | < 0.05 | < 0.05 | < 0.5
| Mean |  | 1.03: 0.08; 1.10: 0.031667; 1.17: 0.05; 1.19: 0.84167; 1.25: 0.05
| Median |  | 1.03: 0.08; 1.10: 0.015; 1.17: 0.05; 1.19: 0.825; 1.25: 0.05
| Std Dev. |  | 1.10: 0.029944; 1.19: 0.056362
| Rel.Std.Dev. |  | 1.10: 94.56%; 1.19: 6.696%
PDM3
| Z-Score (Absolute) |  | 11.46 | 0.81 | 0.67 | 3.37 | 3.37 | 0.67 | 3.37 | 0.4 | 0.67 | 0.67 | 0.67 | 0.67 | 0 | 0.67 | 131.49 | 0.67 | 0 | 35.74
| Analytical results for Th in OREAS 754 (Certified Value 5.12 ppm) | [27 empty] | Certified
Th | Round | Replicate | Lab | Lab | Lab | Lab | Lab | Lab | Lab | Lab | Lab | Lab | Lab | Lab | Lab | Lab | Lab | Lab | Lab | Lab | Lab | Lab | Lab | Lab | Lab |  |  |  | 1
| No | No | 1.01 | 1.02 | 1.03 | 1.04 | 1.05 | 1.06 | 1.07 | 1.08 | 1.09 | 1.10 | 1.11 | 1.12 | 1.13 | 1.14 | 1.15 | 1.16 | 1.17 | 1.18 | 1.22 | 1.23 | 1.24 | 1.25 | 1.28 |  |  |  | ppm
|  |  | 4A*MS | 4A*MS | 4A*OES/MS | 4A*MS | 4A*MS | 4A*MS | 4A*OES | 4A*MS | 4A*OES/MS | 4A*OES/MS | 4A*MS | 4A*OES/MS | 4A*OES/MS | 4A*OES/MS | 4A*OES/MS | 4A*OES/MS | 4A*OES/MS | 4A*OES/MS | 4A*OES | 4A*OES/MS | 4A*MS | 4A*MS | 4A*MS |  |  |  | 2
3
| 1 | 1 | 5.65 | 5.0339 | 5.4 | 5.08 | 4.8 | 4.5 | 5.35 | 5.1 | 5.3 | 5 | 5.1276 | 4.79 | 5.3 | 5.53 | 4.79 | 4.74 | 4.95 | 4.4 | < 10 | 5.5 | 5.61 | 5.67 | 5.18 |  |  |  | 1
| 1 | 2 | 5.56 | 5.1379 | 5.2 | 5.28 | 4.74 | 4.79 | 5.31 | 5.2 | 5.2 | 5.1 | 5.1244 | 4.18 | 4.63 | 5.32 | 4.88 | 5.05 | 5.7 | 4.1 | < 10 | 5.5 | 5.18 | 5.49 | 4.93 |  |  |  | 15
| 1 | 3 | 5.79 | 5.0251 | 5.4 | 4.97 | 4.87 | 4.69 | 5.25 | 5 | 5.4 | 5.2 | 5.0388 | 4.27 | 5.03 | 5.4 | 4.97 | 4.73 | 5.4 | 4.3 | < 10 | 5.9 | 6.36 | 5.34 | 5.17 |  |  |  | 16
| 1 | 4 | 5.28 | 4.9265 | 5.4 | 5.12 | 4.75 | 4.86 | 5.36 | 5.4 | 5.2 | 5.2 | 5.1243 | 4.3 | 4.54 | 5.3 | 5.37 | 4.95 | 5.74 | 4.1 | < 10 | 5.6 | 5.66 | 5.57 | 5.01 |  |  |  | 5.1231
| 1 | 5 | 5.93 | 5.1294 | 5.5 | 5.04 | 4.86 | 4.87 | 5.21 | 5.1 | 5.2 | 4.8 | 5.1401 | 4.46 | 4.79 | 5.68 | 5.04 | 4.95 | 5.66 | 4.4 | < 10 | 5.4 | 5.32 | 5.58 | 5.02 |  |  |  | 55
| 1 | 6 | 5.37 | 5.1691 | 5.3 | 5.08 | 5.13 | 4.84 | 5.26 | 5.1 | 5 | 5.3 | 4.8086 | 4.92 | 5.31 | 5.69 | 4.95 | 4.69 | 5.53 | 4.2 | < 10 | 5.5 | 5.34 | 5.53 | 4.77
| Mean |  | 5.5967 | 5.0703 | 5.3667 | 5.095 | 4.8583 | 4.7583 | 5.29 | 5.15 | 5.2167 | 5.1 | 5.0607 | 4.4867 | 4.9333 | 5.4867 | 5 | 4.8517 | 5.4967 | 4.25 |  | 5.5667 | 5.5783 | 5.53 | 5.0133
| Median |  | 5.605 | 5.0816 | 5.4 | 5.08 | 4.83 | 4.815 | 5.285 | 5.1 | 5.2 | 5.15 | 5.1244 | 4.38 | 4.91 | 5.465 | 4.96 | 4.845 | 5.595 | 4.25 |  | 5.5 | 5.475 | 5.55 | 5.015
| Std Dev. |  | 0.24671 | 0.09151 | 0.10328 | 0.10387 | 0.14359 | 0.14275 | 0.059666 | 0.13784 | 0.13292 | 0.17889 | 0.12878 | 0.3021 | 0.33255 | 0.17363 | 0.2002 | 0.14972 | 0.29548 | 0.13784 |  | 0.17512 | 0.42447 | 0.11082 | 0.15397
| Rel.Std.Dev. |  | 4.408% | 1.805% | 1.924% | 2.039% | 2.955% | 3% | 1.128% | 2.677% | 2.548% | 3.508% | 2.545% | 6.733% | 6.741% | 3.165% | 4.004% | 3.086% | 5.376% | 3.243% |  | 3.146% | 7.609% | 2.004% | 3.071%
| PDM3 |  | 9.243% | -1.031% | 4.754% | -0.5492% | -5.169% | -7.121% | 3.257% | 0.5244% | 1.826% | -0.4516% | -1.22% | -12.42% | -3.705% | 7.096% | -2.404% | -5.299% | 7.291% | -17.04% |  | 8.657% | 8.885% | 7.942% | -2.143%
| Z-Score (Absolute) |  | 1.43 | 0.07 | 0.77 | 0 | 0.67 | 0.96 | 0.56 | 0.16 | 0.35 | 0.01 | 0.1 | 1.73 | 0.46 | 1.12 | 0.27 | 0.69 | 1.14 | 2.41 | 0.27 | 1.34 | 1.38 | 1.24 | 0.23
| Analytical results for Ti in OREAS 754 (Certified Value 0.134 wt.%) | [27 empty] | Certified
Ti | Round | Replicate | Lab | Lab | Lab | Lab | Lab | Lab | Lab | Lab | Lab | Lab | Lab | Lab | Lab | Lab | Lab | Lab | Lab | Lab | Lab | Lab | Lab | Lab | Lab | Lab | Lab | Lab | 1
| No | No | 1.01 | 1.02 | 1.03 | 1.04 | 1.05 | 1.06 | 1.07 | 1.08 | 1.09 | 1.10 | 1.11 | 1.12 | 1.13 | 1.14 | 1.15 | 1.16 | 1.17 | 1.18 | 1.19 | 1.20 | 1.21 | 1.22 | 1.23 | 1.24 | 1.25 | 1.28 | wt.%
|  |  | 4A*OES | 4A*MS | 4A*OES/MS | 4A*OES/MS | 4A*MS | 4A*OES | 4A*OES | 4A*MS | 4A*OES/MS | 4A*OES/MS | 4A*MS | 4A*OES/MS | 4A*OES/MS | 4A*OES/MS | 4A*OES/MS | 4A*OES/MS | 4A*OES/MS | 4A*OES/MS | 4A*MS | 4A*OES | 4A*OES/MS | 4A*OES | 4A*OES/MS | 4A*OES/MS | 4A*OES | 4A*MS | 3
3
| 1 | 1 | 0.1328 | 0.12777 | 0.14 | 0.132 | 0.1345 | 0.131 | 0.1427 | 0.144 | 0.148 | 0.13 | 0.13164 | 0.134 | 0.138 | 0.135 | 0.131 | 0.13 | 0.132 | 0.13 | 0.13 | 0.13075 | 0.137 | 0.131 | 0.126 | 0.1367 | 0.123 | 0.13 | 1
| 1 | 2 | 0.1343 | 0.13229 | 0.14 | 0.132 | 0.1344 | 0.131 | 0.1435 | 0.145 | 0.145 | 0.12 | 0.13184 | 0.139 | 0.135 | 0.134 | 0.133 | 0.135 | 0.134 | 0.12 | 0.14 | 0.13075 | 0.134 | 0.139 | 0.127 | 0.1367 | 0.121 | 0.14 | 0
| 1 | 3 | 0.1348 | 0.12844 | 0.14 | 0.131 | 0.1391 | 0.132 | 0.1396 | 0.144 | 0.147 | 0.13 | 0.13088 | 0.135 | 0.137 | 0.133 | 0.133 | 0.135 | 0.132 | 0.13 | 0.13 | 0.13081 | 0.135 | 0.135 | 0.128 | 0.1391 | 0.126 | 0.13 | 16
| 1 | 4 | 0.1343 | 0.12686 | 0.14 | 0.132 | 0.1361 | 0.13 | 0.136 | 0.146 | 0.147 | 0.12 | 0.13331 | 0.142 | 0.132 | 0.133 | 0.132 | 0.135 | 0.134 | 0.12 | 0.13 | 0.13027 | 0.134 | 0.137 | 0.127 | 0.1373 | 0.129 | 0.13 | 0.13377
| 1 | 5 | 0.1356 | 0.12926 | 0.14 | 0.132 | 0.1392 | 0.134 | 0.1371 | 0.144 | 0.147 | 0.12 | 0.13501 | 0.134 | 0.134 | 0.133 | 0.131 | 0.137 | 0.138 | 0.13 | 0.13 | 0.13072 | 0.135 | 0.135 | 0.128 | 0.1379 | 0.136 | 0.14 | 56
| 1 | 6 | 0.134 | 0.13063 | 0.14 | 0.131 | 0.1425 | 0.134 | 0.1364 | 0.141 | 0.145 | 0.13 | 0.12575 | 0.13 | 0.137 | 0.132 | 0.127 | 0.131 | 0.144 | 0.12 | 0.14 | 0.13071 | 0.136 | 0.134 | 0.128 | 0.1415 | 0.134 | 0.13
| Mean |  | 0.1343 | 0.12921 | 0.14 | 0.13167 | 0.13763 | 0.132 | 0.13922 | 0.144 | 0.1465 | 0.125 | 0.13141 | 0.13567 | 0.1355 | 0.13333 | 0.13117 | 0.13383 | 0.13567 | 0.125 | 0.13333 | 0.13067 | 0.13517 | 0.13517 | 0.12733 | 0.1382 | 0.12817 | 0.13333
| Median |  | 0.1343 | 0.12885 | 0.14 | 0.132 | 0.1376 | 0.1315 | 0.13835 | 0.144 | 0.147 | 0.125 | 0.13174 | 0.1345 | 0.136 | 0.133 | 0.1315 | 0.135 | 0.134 | 0.125 | 0.13 | 0.13074 | 0.135 | 0.135 | 0.1275 | 0.1376 | 0.1275 | 0.13
| Std Dev. |  | 0.0009252 | 0.0019827 | 0 | 0.0005164 | 0.003191 | 0.0016733 | 0.0032677 | 0.0016733 | 0.0012247 | 0.0054772 | 0.0031361 | 0.0042269 | 0.0022583 | 0.0010328 | 0.0022286 | 0.0027142 | 0.0046332 | 0.0054772 | 0.005164 | 0.00019934 | 0.001169 | 0.0027142 | 0.0008165 | 0.0018493 | 0.0059805 | 0.005164
| Rel.Std.Dev. |  | 0.6889% | 1.534% | 0% | 0.3922% | 2.319% | 1.268% | 2.347% | 1.162% | 0.836% | 4.382% | 2.387% | 3.116% | 1.667% | 0.7746% | 1.699% | 2.028% | 3.415% | 4.382% | 3.873% | 0.1526% | 0.8649% | 2.008% | 0.6412% | 1.338% | 4.666% | 3.873%
| PDM3 |  | 0.3995% | -3.408% | 4.661% | -1.569% | 2.891% | -1.32% | 4.075% | 7.651% | 9.52% | -6.553% | -1.764% | 1.421% | 1.297% | -0.3232% | -1.943% | 0.05058% | 1.421% | -6.553% | -0.3232% | -2.315% | 1.047% | 1.047% | -4.809% | 3.315% | -4.186% | -0.3232%
| Z-Score (Absolute) |  | 0.21 | 1.28 | 1.88 | 0.56 | 1.19 | 0.46 | 1.65 | 3.06 | 3.79 | 2.52 | 0.64 | 0.61 | 0.56 | 0.07 | 0.71 | 0.07 | 0.61 | 2.52 | 0.07 | 0.86 | 0.46 | 0.46 | 1.83 | 1.35 | 1.59 | 0.07
| Analytical results for Tl in OREAS 754 (Certified Value 0.77 ppm) | [27 empty] | Certified
Tl | Round | Replicate | Lab | Lab | Lab | Lab | Lab | Lab | Lab | Lab | Lab | Lab | Lab | Lab | Lab | Lab | Lab | Lab | Lab | Lab | Lab | Lab | Lab | Lab | Lab |  |  |  | 1
| No | No | 1.01 | 1.02 | 1.03 | 1.04 | 1.05 | 1.06 | 1.07 | 1.08 | 1.09 | 1.10 | 1.11 | 1.12 | 1.13 | 1.14 | 1.15 | 1.16 | 1.17 | 1.18 | 1.20 | 1.21 | 1.22 | 1.25 | 1.28 |  |  |  | ppm
|  |  | 4A*MS | 4A*MS | 4A*OES/MS | 4A*MS | 4A*MS | 4A*MS | 4A*OES | 4A*MS | 4A*OES/MS | 4A*OES/MS | 4A*MS | 4A*OES/MS | 4A*OES/MS | 4A*OES/MS | 4A*OES/MS | 4A*OES/MS | 4A*OES/MS | 4A*OES/MS | 4A*MS | 4A*OES/MS | 4A*MS | 4A*MS | 4A*MS |  |  |  | 2
3
| 1 | 1 | 0.8 | 0.70784 | 0.79 | 0.78 | 0.75 | 0.76 | 0.75 | 0.76 | 0.79 | 0.79 | 0.77263 | 0.78 | 0.75 | 0.71 | 0.69 | 0.79 | 0.78 | 0.7 | 0.71973 | 0.85 | 0.9 | 0.81 | 0.82 |  |  |  | 1
| 1 | 2 | 0.79 | 0.73703 | 0.76 | 0.75 | 0.78 | 0.72 | 0.77 | 0.71 | 0.78 | 0.79 | 0.78013 | 0.78 | 0.72 | 0.69 | 0.71 | 0.8 | 0.84 | 0.68 | 0.71739 | 0.85 | 0.65 | 0.79 | 0.81 |  |  |  | 16
| 1 | 3 | 0.81 | 0.71247 | 0.76 | 0.79 | 0.75 | 0.77 | 0.74 | 0.79 | 0.79 | 0.78 | 0.77257 | 0.78 | 0.74 | 0.72 | 0.67 | 0.8 | 0.83 | 0.69 | 0.73287 | 0.84 | 0.65 | 0.82 | 0.81 |  |  |  | 16
| 1 | 4 | 0.77 | 0.6908 | 0.76 | 0.77 | 0.76 | 0.72 | 0.76 | 0.8 | 0.76 | 0.78 | 0.77062 | 0.78 | 0.69 | 0.69 | 0.7 | 0.82 | 0.82 | 0.68 | 0.75339 | 0.84 | 0.62 | 0.83 | 0.87 |  |  |  | 0.76524
| 1 | 5 | 0.79 | 0.70432 | 0.76 | 0.75 | 0.74 | 0.75 | 0.74 | 0.76 | 0.78 | 0.75 | 0.79263 | 0.81 | 0.76 | 0.72 | 0.68 | 0.79 | 0.84 | 0.7 | 0.7443 | 0.83 | 0.63 | 0.77 | 0.8 |  |  |  | 57
| 1 | 6 | 0.81 | 0.74751 | 0.75 | 0.75 | 0.79 | 0.73 | 0.78 | 0.75 | 0.77 | 0.78 | 0.76354 | 0.82 | 0.75 | 0.72 | 0.71 | 0.8 | 0.83 | 0.68 | 0.76653 | 0.86 | 0.64 | 0.82 | 0.8
| Mean |  | 0.795 | 0.71666 | 0.76333 | 0.765 | 0.76167 | 0.74167 | 0.75667 | 0.76167 | 0.77833 | 0.77833 | 0.77535 | 0.79167 | 0.735 | 0.70833 | 0.69333 | 0.8 | 0.82333 | 0.68833 | 0.73903 | 0.845 | 0.68167 | 0.80667 | 0.81833
| Median |  | 0.795 | 0.71016 | 0.76 | 0.76 | 0.755 | 0.74 | 0.755 | 0.76 | 0.78 | 0.78 | 0.7726 | 0.78 | 0.745 | 0.715 | 0.695 | 0.8 | 0.83 | 0.685 | 0.73859 | 0.845 | 0.645 | 0.815 | 0.81
| Std Dev. |  | 0.015166 | 0.021368 | 0.013663 | 0.017607 | 0.019408 | 0.02137 | 0.01633 | 0.031885 | 0.01169 | 0.01472 | 0.0099842 | 0.018348 | 0.025884 | 0.01472 | 0.01633 | 0.010954 | 0.022509 | 0.0098319 | 0.019334 | 0.010488 | 0.10759 | 0.022509 | 0.026394
| Rel.Std.Dev. |  | 1.908% | 2.982% | 1.79% | 2.302% | 2.548% | 2.881% | 2.158% | 4.186% | 1.502% | 1.891% | 1.288% | 2.318% | 3.522% | 2.078% | 2.355% | 1.369% | 2.734% | 1.428% | 2.616% | 1.241% | 15.78% | 2.79% | 3.225%
| PDM3 |  | 3.888% | -6.349% | -0.2498% | -0.03198% | -0.4676% | -3.081% | -1.121% | -0.4676% | 1.71% | 1.71% | 1.321% | 3.453% | -3.952% | -7.437% | -9.397% | 4.542% | 7.591% | -10.05% | -3.425% | 10.42% | -10.92% | 5.413% | 6.937%
| Z-Score (Absolute) |  | 0.75 | 1.11 | 0 | 0.04 | 0.04 | 0.52 | 0.16 | 0.04 | 0.36 | 0.36 | 0.29 | 0.67 | 0.67 | 1.31 | 1.67 | 0.87 | 1.43 | 1.78 | 0.58 | 1.94 | 1.94 | 1.03 | 1.31
| Analytical results for Tm in OREAS 754 (Certified Value 0.061 ppm) | [27 empty] | Certified
Tm | Round | Replicate | 1.01: Lab; 1.02: Lab; 1.03: Lab; 1.04: Lab; 1.05: Lab; 1.06: Lab; 1.07: Lab; 1.08: Lab |  |  |  | 1
| No | No | 1.01: 1.01; 1.02: 1.05; 1.03: 1.08; 1.04: 1.09; 1.05: 1.11; 1.06: 1.12; 1.07: 1.22; 1.08: 1.25 |  |  |  | ppm
|  |  | 1.01: 4A*MS; 1.02: 4A*MS; 1.03: 4A*MS; 1.04: 4A*OES/MS; 1.05: 4A*MS; 1.06: 4A*OES/MS; 1.07: 4A*MS; 1.08: 4A*MS |  |  |  | 3
3
| 1 | 1 | 1.01: 0.06; 1.02: 0.07; 1.03: < 0.1; 1.04: < 0.1; 1.05: 0.13502; 1.06: 0.05; 1.07: 0.06; 1.08: 0.06 |  |  |  | 1
| 1 | 2 | 1.01: 0.07; 1.02: 0.07; 1.03: < 0.1; 1.04: < 0.1; 1.05: 0.13892; 1.06: 0.06; 1.07: 0.05; 1.08: 0.06 |  |  |  | 17
| 1 | 3 | 1.01: 0.07; 1.02: 0.07; 1.03: < 0.1; 1.04: < 0.1; 1.05: 0.14302; 1.06: 0.06; 1.07: 0.05; 1.08: 0.05 |  |  |  | 16
| 1 | 4 | 1.01: 0.06; 1.02: 0.07; 1.03: < 0.1; 1.04: < 0.1; 1.05: 0.14131; 1.06: 0.06; 1.07: 0.05; 1.08: 0.06 |  |  |  | 0.061
| 1 | 5 | 1.01: 0.06; 1.02: 0.07; 1.03: < 0.1; 1.04: < 0.1; 1.05: 0.14716; 1.06: 0.06; 1.07: 0.05; 1.08: 0.06 |  |  |  | 58
| 1 | 6 | 1.01: 0.06; 1.02: 0.08; 1.03: < 0.1; 1.04: < 0.1; 1.05: 0.13746; 1.06: 0.07; 1.07: 0.05; 1.08: 0.06
| Mean |  | 1.01: 0.063333; 1.02: 0.071667; 1.05: 0.14048; 1.06: 0.06; 1.07: 0.051667; 1.08: 0.058333
| Median |  | 1.01: 0.06; 1.02: 0.07; 1.05: 0.14011; 1.06: 0.06; 1.07: 0.05; 1.08: 0.06
| Std Dev. |  | 1.01: 0.005164; 1.02: 0.0040825; 1.05: 0.0043157; 1.06: 0.0063246; 1.07: 0.0040825; 1.08: 0.0040825
| Rel.Std.Dev. |  | 1.01: 8.154%; 1.02: 5.696%; 1.05: 3.072%; 1.06: 10.54%; 1.07: 7.902%; 1.08: 6.999%
| PDM3 |  | 1.01: 3.825%; 1.02: 17.49%; 1.05: 130.3%; 1.06: -1.639%; 1.07: -15.3%; 1.08: -4.372%
| Z-Score (Absolute) |  | 1.01: 0.34; 1.02: 1.01; 1.03: 0.74; 1.04: 0.74; 1.05: 6.58; 1.06: 0.07; 1.07: 0.61; 1.08: 0.07
| Analytical results for U in OREAS 754 (Certified Value 1.42 ppm) | [27 empty] | Certified
U | Round | Replicate | Lab | Lab | Lab | Lab | Lab | Lab | Lab | Lab | Lab | Lab | Lab | Lab | Lab | Lab | Lab | Lab | Lab | Lab | Lab | Lab | Lab | Lab | Lab | Lab | Lab |  | 1
| No | No | 1.01 | 1.02 | 1.03 | 1.04 | 1.05 | 1.06 | 1.07 | 1.08 | 1.09 | 1.10 | 1.11 | 1.12 | 1.13 | 1.14 | 1.15 | 1.16 | 1.17 | 1.18 | 1.20 | 1.21 | 1.22 | 1.23 | 1.24 | 1.25 | 1.28 |  | ppm
|  |  | 4A*MS | 4A*MS | 4A*OES/MS | 4A*MS | 4A*MS | 4A*MS | 4A*OES | 4A*MS | 4A*OES/MS | 4A*OES/MS | 4A*MS | 4A*OES/MS | 4A*OES/MS | 4A*OES/MS | 4A*OES/MS | 4A*OES/MS | 4A*OES/MS | 4A*OES/MS | 4A*MS | 4A*OES/MS | 4A*MS | 4A*OES/MS | 4A*MS | 4A*MS | 4A*MS |  | 2
3
| 1 | 1 | 1.63 | 1.3387 | 1.5 | 1.35 | 1.49 | 1.48 | 1.5 | 1.3 | 1.8 | 1.13 | 1.8211 | 1.59 | 1.7 | 1.5 | 1.4 | 1.7 | 1.5 | 1.4 | 1.3549 | 1.41 | 1.11 | 1.5 | 1.4 | 1.46 | 1.42 |  | 1
| 1 | 2 | 1.57 | 1.3146 | 1.5 | 1.21 | 1.48 | 1.45 | 1.3 | 1.6 | 1.3 | 1.25 | 1.6253 | 1.34 | 1.1 | 2 | 1.8 | 1.3 | 1.8 | 1.5 | 1.2519 | 1.48 | 1.32 | 1.4 | 1.95 | 1.4 | 1.4 |  | 18
| 1 | 3 | 1.43 | 1.2827 | 1.4 | 1.33 | 1.45 | 1.4 | 1.5 | 1.2 | 1.5 | 1.23 | 1.8012 | 1.21 | 1.6 | 1.4 | 1.2 | 1.4 | 1.5 | 1.3 | 1.3678 | 1.4 | 1.32 | 1.4 | 1.44 | 1.43 | 1.36 |  | 16
| 1 | 4 | 1.35 | 1.2777 | 1.4 | 1.33 | 1.51 | 1.53 | 1.45 | 1.5 | 1.2 | 1.29 | 1.7716 | 1.68 | 1.3 | 1.2 | 1.4 | 1.6 | 1.5 | 1.5 | 1.3385 | 1.46 | 1.36 | 1.8 | 1.55 | 1.61 | 1.39 |  | 1.42
| 1 | 5 | 1.59 | 1.3124 | 1.4 | 1.33 | 1.25 | 1.4 | 1.25 | 1.5 | 1.5 | 1.37 | 1.7201 | 1.99 | 1.2 | 2.3 | 1.3 | 1.6 | 1.5 | 1.3 | 1.2809 | 1.48 | 1.11 | 2 | 2.65 | 1.49 | 1.53 |  | 59
| 1 | 6 | 1.43 | 1.3434 | 1.5 | 1.53 | 1.38 | 1.42 | 1.55 | 1.3 | 1.2 | 1.42 | 1.5169 | 1.3 | 1.4 | 1.4 | 1.5 | 1.4 | 1.5 | 1.4 | 1.3227 | 1.58 | 1.23 | 1.5 | 2.01 | 1.74 | 1.39
| Mean |  | 1.5 | 1.3116 | 1.45 | 1.3467 | 1.4267 | 1.4467 | 1.425 | 1.4 | 1.4167 | 1.2817 | 1.7094 | 1.5183 | 1.3833 | 1.6333 | 1.4333 | 1.5 | 1.55 | 1.4 | 1.3195 | 1.4683 | 1.2417 | 1.6 | 1.8333 | 1.5217 | 1.415
| Median |  | 1.5 | 1.3135 | 1.45 | 1.33 | 1.465 | 1.435 | 1.475 | 1.4 | 1.4 | 1.27 | 1.7459 | 1.465 | 1.35 | 1.45 | 1.4 | 1.5 | 1.5 | 1.4 | 1.3306 | 1.47 | 1.275 | 1.5 | 1.75 | 1.475 | 1.395
| Std Dev. |  | 0.11153 | 0.027337 | 0.054772 | 0.10309 | 0.097707 | 0.051251 | 0.12145 | 0.15492 | 0.23166 | 0.10362 | 0.11748 | 0.29267 | 0.23166 | 0.42269 | 0.20656 | 0.15492 | 0.12247 | 0.089443 | 0.044768 | 0.064627 | 0.11053 | 0.24495 | 0.47635 | 0.12922 | 0.059582
| Rel.Std.Dev. |  | 7.436% | 2.084% | 3.777% | 7.655% | 6.849% | 3.543% | 8.523% | 11.07% | 16.35% | 8.085% | 6.872% | 19.28% | 16.75% | 25.88% | 14.41% | 10.33% | 7.902% | 6.389% | 3.393% | 4.401% | 8.902% | 15.31% | 25.98% | 8.492% | 4.211%
| PDM3 |  | 5.631% | -7.637% | 2.11% | -5.166% | 0.4672% | 1.876% | 0.3498% | -1.411% | -0.237% | -9.744% | 20.38% | 6.922% | -2.584% | 15.02% | 0.9367% | 5.631% | 9.152% | -1.411% | -7.082% | 3.401% | -12.56% | 12.67% | 29.11% | 7.157% | -0.3544%
| Z-Score (Absolute) |  | 0.67 | 1.23 | 0.17 | 0.88 | 0.07 | 0.13 | 0.08 | 0.34 | 0.17 | 1.53 | 2.79 | 0.86 | 0.51 | 2.02 | 0 | 0.67 | 1.18 | 0.34 | 1.15 | 0.35 | 1.94 | 1.69 | 4.05 | 0.89 | 0.19
| Analytical results for V in OREAS 754 (Certified Value 19.1 ppm) | [27 empty] | Certified
V | Round | Replicate | Lab | Lab | Lab | Lab | Lab | Lab | Lab | Lab | Lab | Lab | Lab | Lab | Lab | Lab | Lab | Lab | Lab | Lab | Lab | Lab | Lab | Lab | Lab | Lab | Lab | Lab | 1
| No | No | 1.01 | 1.02 | 1.03 | 1.04 | 1.05 | 1.06 | 1.07 | 1.08 | 1.09 | 1.10 | 1.11 | 1.12 | 1.13 | 1.14 | 1.15 | 1.16 | 1.17 | 1.18 | 1.19 | 1.20 | 1.21 | 1.22 | 1.23 | 1.24 | 1.25 | 1.28 | ppm
|  |  | 4A*OES | 4A*MS | 4A*OES/MS | 4A*OES/MS | 4A*MS | 4A*OES | 4A*OES | 4A*MS | 4A*OES/MS | 4A*OES/MS | 4A*MS | 4A*OES/MS | 4A*OES/MS | 4A*OES/MS | 4A*OES/MS | 4A*OES/MS | 4A*OES/MS | 4A*OES/MS | 4A*MS | 4A*OES | 4A*OES/MS | 4A*OES | 4A*OES/MS | 4A*OES/MS | 4A*OES | 4A*MS | 1
2
| 1 | 1 | 18 | 18.8952 | 19 | 19 | 20 | 19 | 19 | 21 | 20 | 19.6 | 19.5189 | 18 | 19 | 19 | 20 | 18 | 18 | 18 | 17 | 17.3145 | 18.83 | 19 | 19 | 18.8 | 21 | 17.83 | 1
| 1 | 2 | 19 | 19.4308 | 20 | 19 | 19 | 19 | 20 | 21 | 20 | 18.9 | 19.6359 | 19 | 19 | 19 | 19 | 19 | 19 | 20 | 17 | 18.2595 | 18.48 | 20 | 19 | 18.8 | 20 | 18.6 | 0
| 1 | 3 | 19 | 18.9164 | 20 | 19 | 20 | 19 | 19 | 20 | 20 | 19.5 | 19.613 | 18 | 19 | 19 | 19 | 18 | 18 | 18 | 17 | 18.0285 | 18.65 | 20 | 19 | 18.7 | 21 | 17.52 | 16
| 1 | 4 | 19 | 18.7046 | 20 | 19 | 20 | 19 | 18 | 21 | 20 | 19.3 | 19.4824 | 18 | 19 | 19 | 19 | 18 | 19 | 19 | 16 | 17.955 | 18.5 | 20 | 19 | 18.5 | 18 | 18.63 | 19.0579
| 1 | 5 | 18 | 19.2062 | 20 | 19 | 20 | 19 | 19 | 20 | 20 | 18.8 | 20.2051 | 19 | 19 | 19 | 19 | 19 | 19 | 20 | 17 | 18.648 | 18.73 | 20 | 19 | 18.6 | 21 | 18.62 | 60
| 1 | 6 | 18 | 19.2243 | 20 | 19 | 21 | 19 | 19 | 20 | 19 | 19.3 | 19.3041 | 19 | 19 | 19 | 19 | 19 | 20 | 19 | 17 | 17.829 | 19.2 | 20 | 19 | 19 | 18 | 18.47
| Mean |  | 18.5 | 19.0629 | 19.8333 | 19 | 20 | 19 | 19 | 20.5 | 19.8333 | 19.2333 | 19.6266 | 18.5 | 19 | 19 | 19.1667 | 18.5 | 18.8333 | 19 | 16.8333 | 18.0057 | 18.7317 | 19.8333 | 19 | 18.7333 | 19.8333 | 18.2783
| Median |  | 18.5 | 19.0613 | 20 | 19 | 20 | 19 | 19 | 20.5 | 20 | 19.3 | 19.5659 | 18.5 | 19 | 19 | 19 | 18.5 | 19 | 19 | 17 | 17.9917 | 18.69 | 20 | 19 | 18.75 | 20.5 | 18.535
| Std Dev. |  | 0.54772 | 0.26828 | 0.40825 | 0 | 0.63246 | 0 | 0.63246 | 0.54772 | 0.40825 | 0.32042 | 0.30704 | 0.54772 | 0 | 0 | 0.40825 | 0.54772 | 0.75277 | 0.89443 | 0.40825 | 0.44475 | 0.26559 | 0.40825 | 0 | 0.17512 | 1.472 | 0.48097
| Rel.Std.Dev. |  | 2.961% | 1.407% | 2.058% | 0% | 3.162% | 0% | 3.329% | 2.672% | 2.058% | 1.666% | 1.564% | 2.961% | 0% | 0% | 2.13% | 2.961% | 3.997% | 4.708% | 2.425% | 2.47% | 1.418% | 2.058% | 0% | 0.9348% | 7.422% | 2.631%
| PDM3 |  | -2.927% | 0.02627% | 4.069% | -0.3038% | 4.943% | -0.3038% | -0.3038% | 7.567% | 4.069% | 0.9205% | 2.984% | -2.927% | -0.3038% | -0.3038% | 0.5707% | -2.927% | -1.178% | -0.3038% | -11.67% | -5.521% | -1.712% | 4.069% | -0.3038% | -1.703% | 4.069% | -4.09%
| Z-Score (Absolute) |  | 0.88 | 0.11 | 1.46 | 0 | 1.76 | 0 | 0 | 2.63 | 1.46 | 0.41 | 1.1 | 0.88 | 0 | 0 | 0.29 | 0.88 | 0.29 | 0 | 3.8 | 1.75 | 0.47 | 1.46 | 0 | 0.47 | 1.46 | 1.27
| Analytical results for W in OREAS 754 (Certified Value 4.12 ppm) | [27 empty] | Certified
W | Round | Replicate | Lab | Lab | Lab | Lab | Lab | Lab | Lab | Lab | Lab | Lab | Lab | Lab | Lab | Lab | Lab | Lab | Lab | Lab | Lab | Lab | Lab | Lab | Lab | Lab | Lab |  | 1
| No | No | 1.01 | 1.02 | 1.03 | 1.04 | 1.05 | 1.06 | 1.07 | 1.08 | 1.09 | 1.10 | 1.11 | 1.12 | 1.13 | 1.14 | 1.15 | 1.16 | 1.17 | 1.18 | 1.19 | 1.21 | 1.22 | 1.23 | 1.24 | 1.25 | 1.28 |  | ppm
|  |  | 4A*MS | 4A*MS | 4A*OES/MS | 4A*MS | 4A*MS | 4A*MS | 4A*OES | 4A*MS | 4A*OES/MS | 4A*OES/MS | 4A*MS | 4A*OES/MS | 4A*OES/MS | 4A*OES/MS | 4A*OES/MS | 4A*OES/MS | 4A*OES/MS | 4A*OES/MS | 4A*MS | 4A*OES/MS | 4A*MS | 4A*OES/MS | 4A*MS | 4A*MS | 4A*MS |  | 2
2
| 1 | 1 | 4.2 | 4.2503 | 3.5 | 3.7 | 4.1 | 4.1 | 5.7 | 4.1 | 3 | 4.7 | 3.8815 | 3.8 | 4.3 | 4 | 4.4 | 3.6 | 4.1 | 4 | 4.6 | 3.42 | 5.3 | 3.8 | 5.5 | 4.8 | 5.72 |  | 1
| 1 | 2 | 4.3 | 4.1733 | 3.8 | 3.9 | 4.6 | 3.9 | 4.4 | 3.1 | 2.3 | 4.5 | 4.0931 | 3.8 | 4.8 | 4.9 | 4.9 | 4.2 | 5.2 | 3.8 | 4 | 3.72 | 3.6 | 4 | 4.7 | 4.8 | 5.11 |  | 20
| 1 | 3 | 4.4 | 4.0691 | 3.6 | 4.3 | 4 | 4 | 5.5 | 4 | 2.8 | 4.6 | 3.8266 | 5 | 5 | 4.1 | 3.9 | 3.7 | 4.4 | 4.1 | 4.5 | 3.48 | 3.9 | 4.8 | 6 | 5 | 5.02 |  | 16
| 1 | 4 | 3.8 | 4.05 | 3.8 | 4 | 4.1 | 4 | 5.2 | 4.2 | 3 | 4.2 | 4.2842 | 3.2 | 3.9 | 3.9 | 3.6 | 3.9 | 4.7 | 4 | 4.2 | 3.88 | 3.4 | 5 | 4.6 | 5.1 | 4 |  | 4.1197
| 1 | 5 | 4.3 | 4.1384 | 3.4 | 3.9 | 4.5 | 4 | 4.7 | 4.2 | 3.4 | 4.2 | 4.4737 | 3.7 | 4.1 | 4.7 | 3.8 | 4.2 | 3.6 | 3.8 | 4.1 | 3.4 | 4.3 | 4 | 4.2 | 4.1 | 4.04 |  | 61
| 1 | 6 | 4.5 | 3.9614 | 4 | 3.9 | 4.5 | 4.1 | 4.3 | 4 | 2.8 | 4.2 | 4.126 | 4.4 | 4.3 | 3.6 | 4.2 | 4.4 | 4.2 | 3.9 | 4 | 3.45 | 3.8 | 4.5 | 4.7 | 5.1 | 5.22
| Mean |  | 4.25 | 4.1071 | 3.6833 | 3.95 | 4.3 | 4.0167 | 4.9667 | 3.9333 | 2.8833 | 4.4 | 4.1142 | 3.9833 | 4.4 | 4.2 | 4.1333 | 4 | 4.3667 | 3.9333 | 4.2333 | 3.5583 | 4.05 | 4.35 | 4.95 | 4.8167 | 4.8517
| Median |  | 4.3 | 4.1037 | 3.7 | 3.9 | 4.3 | 4 | 4.95 | 4.05 | 2.9 | 4.35 | 4.1096 | 3.8 | 4.3 | 4.05 | 4.05 | 4.05 | 4.3 | 3.95 | 4.15 | 3.465 | 3.85 | 4.25 | 4.7 | 4.9 | 5.065
| Std Dev. |  | 0.2429 | 0.1018 | 0.22286 | 0.19748 | 0.26077 | 0.075277 | 0.58538 | 0.41793 | 0.36009 | 0.22804 | 0.24314 | 0.62743 | 0.41952 | 0.498 | 0.47188 | 0.31623 | 0.5465 | 0.12111 | 0.2582 | 0.1958 | 0.68337 | 0.48888 | 0.66558 | 0.37639 | 0.68831
| Rel.Std.Dev. |  | 5.715% | 2.479% | 6.051% | 5% | 6.064% | 1.874% | 11.79% | 10.63% | 12.49% | 5.183% | 5.91% | 15.75% | 9.535% | 11.86% | 11.42% | 7.906% | 12.52% | 3.079% | 6.099% | 5.503% | 16.87% | 11.24% | 13.45% | 7.814% | 14.19%
| PDM3 |  | 3.163% | -0.3055% | -10.59% | -4.119% | 4.377% | -2.5% | 20.56% | -4.523% | -30.01% | 6.804% | -0.1338% | -3.31% | 6.804% | 1.95% | 0.3314% | -2.905% | 5.995% | -4.523% | 2.759% | -13.63% | -1.691% | 5.591% | 20.15% | 16.92% | 17.77%
| Z-Score (Absolute) |  | 0.39 | 0.09 | 1.52 | 0.62 | 0.56 | 0.39 | 2.81 | 0.67 | 4.21 | 0.9 | 0.06 | 0.51 | 0.9 | 0.22 | 0 | 0.45 | 0.79 | 0.67 | 0.34 | 1.94 | 0.28 | 0.73 | 2.75 | 2.3 | 2.42
| Analytical results for Y in OREAS 754 (Certified Value 5.23 ppm) | [27 empty] | Certified
Y | Round | Replicate | Lab | Lab | Lab | Lab | Lab | Lab | Lab | Lab | Lab | Lab | Lab | Lab | Lab | Lab | Lab | Lab | Lab | Lab | Lab | Lab | Lab | Lab | Lab | Lab | Lab | Lab | 1
| No | No | 1.01 | 1.02 | 1.03 | 1.04 | 1.05 | 1.06 | 1.07 | 1.08 | 1.09 | 1.10 | 1.11 | 1.12 | 1.13 | 1.14 | 1.15 | 1.16 | 1.17 | 1.18 | 1.19 | 1.20 | 1.21 | 1.22 | 1.23 | 1.24 | 1.25 | 1.28 | ppm
|  |  | 4A*MS | 4A*MS | 4A*OES/MS | 4A*MS | 4A*MS | 4A*MS | 4A*OES | 4A*MS | 4A*OES/MS | 4A*OES/MS | 4A*MS | 4A*OES/MS | 4A*OES/MS | 4A*OES/MS | 4A*OES/MS | 4A*OES/MS | 4A*OES/MS | 4A*OES/MS | 4A*MS | 4A*MS | 4A*OES/MS | 4A*MS | 4A*OES/MS | 4A*MS | 4A*MS | 4A*MS | 2
3
| 1 | 1 | 5.46 | 5.101 | 5.4 | 4.8 | 4.94 | 4.9 | 6 | 4.9 | 6.5 | 5 | 10.036 | 4.96 | 5.1 | 5.3 | 5 | 4.8 | 5.5 | 4.2 | 4.6 | 5.4617 | 5.17 | 4.81 | 5.5 | 5.8 | 4.9 | 5.98 | 1
| 1 | 2 | 5.46 | 5.2495 | 5.2 | 4.8 | 5.11 | 5 | 5.9 | 4.8 | 6.3 | 5.1 | 9.9268 | 5.19 | 4.9 | 5.4 | 5 | 5 | 5.6 | 3.9 | 4.7 | 5.4443 | 5.18 | 5.49 | 5.6 | 5.9 | 4.9 | 5.61 | 21
| 1 | 3 | 5.42 | 5.211 | 5.4 | 4.7 | 5.13 | 5 | 6 | 4.8 | 6.5 | 5.1 | 9.9581 | 5.12 | 5.1 | 5.3 | 5 | 5 | 5.5 | 4.4 | 4.6 | 5.4269 | 5.25 | 5.55 | 5.5 | 6.2 | 4.9 | 5.67 | 16
| 1 | 4 | 5.18 | 5.2423 | 5.3 | 4.8 | 5.1 | 5.1 | 5.9 | 5.2 | 6.5 | 5.1 | 10.1316 | 4.96 | 4.7 | 5.2 | 5 | 4.9 | 5.7 | 3.9 | 4.3 | 5.4973 | 5.27 | 5.28 | 5.6 | 6 | 5 | 5.96 | 5.2309
| 1 | 5 | 5.26 | 5.4334 | 5.4 | 4.7 | 5.09 | 5.1 | 5.7 | 5.1 | 6.5 | 4.7 | 10.2566 | 5.32 | 4.9 | 5.1 | 5 | 5.1 | 5.5 | 4.4 | 4.3 | 5.4558 | 5.17 | 5.27 | 5.6 | 6 | 4.9 | 5.72 | 62
| 1 | 6 | 5.85 | 5.2384 | 5.6 | 4.7 | 5.03 | 5.1 | 5.7 | 4.9 | 6.3 | 5 | 9.702 | 5.35 | 5 | 5.2 | 5.1 | 5 | 5.4 | 4.1 | 4.6 | 5.4822 | 5.18 | 5.13 | 5.6 | 6 | 5 | 5.51
| Mean |  | 5.4383 | 5.2459 | 5.3833 | 4.75 | 5.0667 | 5.0333 | 5.8667 | 4.95 | 6.4333 | 5 | 10.0018 | 5.15 | 4.95 | 5.25 | 5.0167 | 4.9667 | 5.5333 | 4.15 | 4.5167 | 5.4614 | 5.2033 | 5.255 | 5.5667 | 5.9833 | 4.9333 | 5.7417
| Median |  | 5.44 | 5.2404 | 5.4 | 4.75 | 5.095 | 5.05 | 5.9 | 4.9 | 6.5 | 5.05 | 9.9971 | 5.155 | 4.95 | 5.25 | 5 | 5 | 5.5 | 4.15 | 4.6 | 5.4587 | 5.18 | 5.275 | 5.6 | 6 | 4.9 | 5.695
| Std Dev. |  | 0.23207 | 0.10717 | 0.13292 | 0.054772 | 0.070616 | 0.08165 | 0.13663 | 0.16432 | 0.10328 | 0.15492 | 0.18994 | 0.16947 | 0.15166 | 0.10488 | 0.040825 | 0.10328 | 0.10328 | 0.22583 | 0.17224 | 0.025451 | 0.044572 | 0.26711 | 0.05164 | 0.13292 | 0.05164 | 0.19031
| Rel.Std.Dev. |  | 4.267% | 2.043% | 2.469% | 1.153% | 1.394% | 1.622% | 2.329% | 3.32% | 1.605% | 3.098% | 1.899% | 3.291% | 3.064% | 1.998% | 0.8138% | 2.079% | 1.866% | 5.442% | 3.813% | 0.466% | 0.8566% | 5.083% | 0.9277% | 2.221% | 1.047% | 3.314%
| PDM3 |  | 3.966% | 0.288% | 2.915% | -9.193% | -3.139% | -3.776% | 12.15% | -5.37% | 22.99% | -4.414% | 91.21% | -1.546% | -5.37% | 0.3656% | -4.095% | -5.051% | 5.782% | -20.66% | -13.65% | 4.406% | -0.5265% | 0.4612% | 6.419% | 14.38% | -5.688% | 9.765%
| Z-Score (Absolute) |  | 0.54 | 0.05 | 0.4 | 1.2 | 0.4 | 0.48 | 1.63 | 0.7 | 3.06 | 0.57 | 12.1 | 0.19 | 0.7 | 0.06 | 0.53 | 0.65 | 0.78 | 2.72 | 1.79 | 0.6 | 0.05 | 0.08 | 0.87 | 1.92 | 0.74 | 1.31
| Analytical results for Yb in OREAS 754 (Certified Value 0.42 ppm) | [27 empty] | Certified
Yb | Round | Replicate | 1.01: Lab; 1.02: Lab; 1.03: Lab; 1.04: Lab; 1.05: Lab; 1.06: Lab; 1.07: Lab; 1.08: Lab; 1.09: Lab; 1.10: Lab; 1.11: Lab; 1.12: Lab; 1.13: Lab | 1
| No | No | 1.01: 1.01; 1.02: 1.04; 1.03: 1.05; 1.04: 1.08; 1.05: 1.09; 1.06: 1.11; 1.07: 1.12; 1.08: 1.18; 1.09: 1.21; 1.10: 1.22; 1.11: 1.24; 1.12: 1.25; 1.13: 1.28 | ppm
|  |  | 1.01: 4A*MS; 1.02: 4A*MS; 1.03: 4A*MS; 1.04: 4A*MS; 1.05: 4A*OES/MS; 1.06: 4A*MS; 1.07: 4A*OES/MS; 1.08: 4A*OES/MS; 1.09: 4A*OES/MS; 1.10: 4A*MS; 1.11: 4A*MS; 1.12: 4A*MS; 1.13: 4A*MS | 2
3
| 1 | 1 | 1.01: 0.43; 1.02: 0.4; 1.03: 0.43; 1.04: 0.4; 1.05: 0.5; 1.06: 0.90372; 1.07: 0.39; 1.08: 0.4; 1.09: 0.43; 1.10: 0.4; 1.11: 0.43; 1.12: 0.4; 1.13: < 0.5 | 1
| 1 | 2 | 1.01: 0.43; 1.02: 0.4; 1.03: 0.41; 1.04: 0.4; 1.05: 0.5; 1.06: 0.9066; 1.07: 0.4; 1.08: 0.3; 1.09: 0.43; 1.10: 0.4; 1.11: 0.41; 1.12: 0.4; 1.13: < 0.5 | 22
| 1 | 3 | 1.01: 0.41; 1.02: 0.4; 1.03: 0.41; 1.04: 0.3; 1.05: 0.5; 1.06: 0.92803; 1.07: 0.42; 1.08: 0.4; 1.09: 0.42; 1.10: 0.3; 1.11: 0.42; 1.12: 0.4; 1.13: < 0.5 | 16
| 1 | 4 | 1.01: 0.39; 1.02: 0.4; 1.03: 0.42; 1.04: 0.4; 1.05: 0.5; 1.06: 0.91986; 1.07: 0.42; 1.08: 0.3; 1.09: 0.42; 1.10: 0.3; 1.11: 0.41; 1.12: 0.4; 1.13: 0.51 | 0.41633
| 1 | 5 | 1.01: 0.42; 1.02: 0.4; 1.03: 0.43; 1.04: 0.4; 1.05: 0.5; 1.06: 0.9435; 1.07: 0.41; 1.08: 0.4; 1.09: 0.43; 1.10: 0.3; 1.11: 0.41; 1.12: 0.4; 1.13: 0.5 | 63
| 1 | 6 | 1.01: 0.41; 1.02: 0.4; 1.03: 0.41; 1.04: 0.4; 1.05: 0.5; 1.06: 0.85854; 1.07: 0.39; 1.08: 0.3; 1.09: 0.43; 1.10: 0.3; 1.11: 0.42; 1.12: 0.4; 1.13: < 0.5
| Mean |  | 1.01: 0.415; 1.02: 0.4; 1.03: 0.41833; 1.04: 0.38333; 1.05: 0.5; 1.06: 0.91004; 1.07: 0.405; 1.08: 0.35; 1.09: 0.42667; 1.10: 0.33333; 1.11: 0.41667; 1.12: 0.4; 1.13: 0.505
| Median |  | 1.01: 0.415; 1.02: 0.4; 1.03: 0.415; 1.04: 0.4; 1.05: 0.5; 1.06: 0.91323; 1.07: 0.405; 1.08: 0.35; 1.09: 0.43; 1.10: 0.3; 1.11: 0.415; 1.12: 0.4; 1.13: 0.505
| Std Dev. |  | 1.01: 0.015166; 1.02: 6.0809e-17; 1.03: 0.0098319; 1.04: 0.040825; 1.05: 0; 1.06: 0.029133; 1.07: 0.013784; 1.08: 0.054772; 1.09: 0.005164; 1.10: 0.05164; 1.11: 0.008165; 1.12: 6.0809e-17; 1.13: 0.0070711
| Rel.Std.Dev. |  | 1.01: 3.654%; 1.02: 1.52e-14%; 1.03: 2.35%; 1.04: 10.65%; 1.05: 0%; 1.06: 3.201%; 1.07: 3.403%; 1.08: 15.65%; 1.09: 1.21%; 1.10: 15.49%; 1.11: 1.96%; 1.12: 1.52e-14%; 1.13: 1.4%
| PDM3 |  | 1.01: -0.3203%; 1.02: -3.923%; 1.03: 0.4804%; 1.04: -7.926%; 1.05: 20.1%; 1.06: 118.6%; 1.07: -2.722%; 1.08: -15.93%; 1.09: 2.482%; 1.10: -19.94%; 1.11: 0.08006%; 1.12: -3.923%; 1.13: 21.3%
| Z-Score (Absolute) |  | 1.01: 0.29; 1.02: NA; 1.03: 0.1; 1.04: NA; 1.05: NA; 1.06: 56.94; 1.07: 1.44; 1.08: NA; 1.09: 1.06; 1.10: NA; 1.11: 0.1; 1.12: NA; 1.13: NA
| Analytical results for Zn in OREAS 754 (Certified Value 32 ppm) | [27 empty] | Certified
Zn | Round | Replicate | Lab | Lab | Lab | Lab | Lab | Lab | Lab | Lab | Lab | Lab | Lab | Lab | Lab | Lab | Lab | Lab | Lab | Lab | Lab | Lab | Lab | Lab | Lab | Lab | Lab | Lab | 1
| No | No | 1.01 | 1.02 | 1.03 | 1.04 | 1.05 | 1.06 | 1.07 | 1.08 | 1.09 | 1.10 | 1.11 | 1.12 | 1.13 | 1.14 | 1.15 | 1.16 | 1.17 | 1.18 | 1.19 | 1.20 | 1.21 | 1.22 | 1.23 | 1.24 | 1.25 | 1.28 | ppm
|  |  | 4A*MS | 4A*MS | 4A*OES/MS | 4A*OES/MS | 4A*MS | 4A*OES | 4A*OES | 4A*MS | 4A*OES/MS | 4A*OES/MS | 4A*MS | 4A*OES/MS | 4A*OES/MS | 4A*OES/MS | 4A*OES/MS | 4A*OES/MS | 4A*OES/MS | 4A*OES/MS | 4A*OES | 4A*OES | 4A*OES/MS | 4A*OES | 4A*OES/MS | 4A*MS | 4A*OES | 4A*MS | 1
2
| 1 | 1 | 31 | 31.3097 | 34 | 32 | 31 | 32 | 30 | 33 | 36 | 32 | 33.9849 | 27 | 31 | 29 | 32 | 31 | 32 | 33 | 31 | 32.661 | 32.73 | 30 | 37 | 39 | 37 | 58.67 | 1
| 1 | 2 | 32 | 32.7043 | 34 | 31 | 31 | 32 | 31 | 32.7 | 36 | 31.5 | 31.9169 | 27.5 | 31 | 29 | 32 | 32 | 33 | 34 | 30 | 31.229 | 31.87 | 32 | 36 | 38 | 36 | 59.44 | 23
| 1 | 3 | 32 | 31.5688 | 35 | 32 | 33 | 33 | 30 | 31.9 | 36 | 32.3 | 30.84 | 26.5 | 31 | 30 | 32 | 32 | 32 | 33 | 31 | 31.704 | 31.92 | 33 | 35 | 45 | 35 | 54.11 | 16
| 1 | 4 | 31 | 32.5084 | 34 | 32 | 32 | 32 | 30 | 35.7 | 36 | 31.9 | 31.6288 | 26.2 | 32 | 29 | 32 | 32 | 33 | 31 | 30 | 30.901 | 32.08 | 34 | 35 | 38 | 33 | 57.71 | 31.9718
| 1 | 5 | 32 | 32.2203 | 34 | 32 | 32 | 33 | 31 | 35.3 | 36 | 30.5 | 32.5932 | 27.5 | 31 | 29 | 32 | 32 | 35 | 32 | 33 | 30.945 | 31.8 | 34 | 35 | 39 | 35 | 56.87 | 64
| 1 | 6 | 32 | 32.6344 | 33 | 31 | 34 | 32 | 31 | 32.5 | 36 | 32.7 | 31.9411 | 27.8 | 31 | 29 | 31 | 32 | 35 | 34 | 31 | 31.803 | 33.12 | 32 | 36 | 40 | 37 | 58.62
| Mean |  | 31.6667 | 32.1577 | 34 | 31.6667 | 32.1667 | 32.3333 | 30.5 | 33.5167 | 36 | 31.8167 | 32.1508 | 27.0833 | 31.1667 | 29.1667 | 31.8333 | 31.8333 | 33.3333 | 32.8333 | 31 | 31.5405 | 32.2533 | 32.5 | 35.6667 | 39.8333 | 35.5 | 57.57
| Median |  | 32 | 32.3644 | 34 | 32 | 32 | 32 | 30.5 | 32.85 | 36 | 31.95 | 31.929 | 27.25 | 31 | 29 | 32 | 32 | 33 | 33 | 31 | 31.4665 | 32 | 32.5 | 35.5 | 39 | 35.5 | 58.165
| Std Dev. |  | 0.5164 | 0.5863 | 0.63246 | 0.5164 | 1.169 | 0.5164 | 0.54772 | 1.5829 | 0 | 0.76004 | 1.0629 | 0.63061 | 0.40825 | 0.40825 | 0.40825 | 0.40825 | 1.3663 | 1.169 | 1.0954 | 0.6651 | 0.54257 | 1.5166 | 0.8165 | 2.6394 | 1.5166 | 1.9126
| Rel.Std.Dev. |  | 1.631% | 1.823% | 1.86% | 1.631% | 3.634% | 1.597% | 1.796% | 4.723% | 0% | 2.389% | 3.306% | 2.328% | 1.31% | 1.4% | 1.282% | 1.282% | 4.099% | 3.561% | 3.534% | 2.109% | 1.682% | 4.666% | 2.289% | 6.626% | 4.272% | 3.322%
| PDM3 |  | -0.9543% | 0.5814% | 6.344% | -0.9543% | 0.6096% | 1.131% | -4.603% | 4.832% | 12.6% | -0.4852% | 0.56% | -15.29% | -2.518% | -8.774% | -0.433% | -0.433% | 4.259% | 2.695% | -3.039% | -1.349% | 0.8806% | 1.652% | 11.56% | 24.59% | 11.04% | 80.07%
| Z-Score (Absolute) |  | 0.4 | 0 | 1.49 | 0.4 | 0 | 0.14 | 1.34 | 1.1 | 3.11 | 0.28 | 0.01 | 4.11 | 0.81 | 2.42 | 0.27 | 0.27 | 0.95 | 0.54 | 0.94 | 0.5 | 0.07 | 0.27 | 2.84 | 6.21 | 2.7 | 20.56
| Analytical results for Zr in OREAS 754 (Certified Value 25.2 ppm) | [27 empty] | Certified
Zr | Round | Replicate | Lab | Lab | Lab | Lab | Lab | Lab | Lab | Lab | Lab | Lab | Lab | Lab | Lab | Lab | Lab | Lab | Lab | Lab | Lab | Lab | Lab | Lab | Lab | Lab | Lab | Lab | 1
| No | No | 1.01 | 1.02 | 1.03 | 1.04 | 1.05 | 1.06 | 1.07 | 1.08 | 1.09 | 1.10 | 1.11 | 1.12 | 1.13 | 1.14 | 1.15 | 1.16 | 1.17 | 1.18 | 1.19 | 1.20 | 1.21 | 1.22 | 1.23 | 1.24 | 1.25 | 1.28 | ppm
|  |  | 4A*MS | 4A*MS | 4A*OES/MS | 4A*OES/MS | 4A*MS | 4A*MS | 4A*OES | 4A*MS | 4A*OES/MS | 4A*OES/MS | 4A*MS | 4A*OES/MS | 4A*OES/MS | 4A*OES/MS | 4A*OES/MS | 4A*OES/MS | 4A*OES/MS | 4A*OES/MS | 4A*MS | 4A*OES | 4A*OES/MS | 4A*MS | 4A*OES/MS | 4A*OES/MS | 4A*OES | 4A*MS | 1
2
| 1 | 1 | 32.8 | 26.8553 | 25.8 | 23.2 | 27.3 | 25.9 | 23.4 | 23.1 | 12 | 23.3 | 97.7413 | 23 | 23 | 25.8 | 26.5 | 28 | 27.9 | 27 | 17.5 | 21.483 | 22.87 | 25.8 | 26.3 | 36 | 28 | 37.71 | 1
| 1 | 2 | 28.1 | 26.7897 | 25.8 | 24.1 | 26.3 | 25.1 | 17.7 | 22.5 | 11 | 22.7 | 98.1972 | 23 | 22.9 | 27.1 | 26.9 | 25.4 | 27.7 | 28.3 | 17 | 23.4465 | 24.87 | 28.3 | 25.3 | 34 | 25.4 | 33.49 | 9
| 1 | 3 | 26.7 | 26.2705 | 25.8 | 22.6 | 25.4 | 23 | 18.9 | 22.5 | 11 | 21.8 | 95.6925 | 24 | 23.5 | 27.2 | 27.6 | 24.2 | 27.9 | 26.7 | 17.8 | 23.9925 | 25.35 | 25 | 25.7 | 35 | 25.8 | 32.83 | 16
| 1 | 4 | 28.2 | 26.3744 | 25.3 | 24.3 | 27.3 | 23.6 | 22.4 | 25.2 | 12 | 24 | 102.6213 | 23 | 25.3 | 25 | 25.7 | 25.2 | 26.2 | 28.6 | 18.1 | 24.465 | 26.54 | 24.7 | 24.9 | 35 | 22.7 | 36.48 | 25.1901
| 1 | 5 | 32.8 | 26.9447 | 25 | 22.7 | 27.8 | 24.9 | 21.1 | 25.1 | 13 | 21.8 | 101.608 | 25 | 23.6 | 26.3 | 26.3 | 25.2 | 25.8 | 26.5 | 17.5 | 22.092 | 25.7 | 26.2 | 25.7 | 33 | 26.4 | 33.48 | 65
| 1 | 6 | 26.6 | 28.0293 | 23.8 | 23.7 | 27 | 25.2 | 24.5 | 22.2 | 10 | 23.7 | 96.7049 | 24 | 24.1 | 25.4 | 28.7 | 26.8 | 26 | 28.7 | 16.8 | 24.444 | 26.62 | 23.8 | 25.5 | 34 | 24.4 | 33.38
| Mean |  | 29.2 | 26.8773 | 25.25 | 23.4333 | 26.85 | 24.6167 | 21.3333 | 23.4333 | 11.5 | 22.8833 | 98.7609 | 23.6667 | 23.7333 | 26.1333 | 26.95 | 25.8 | 26.9167 | 27.6333 | 17.45 | 23.3205 | 25.325 | 25.6333 | 25.5667 | 34.5 | 25.45 | 34.5617
| Median |  | 28.15 | 26.8225 | 25.55 | 23.45 | 27.15 | 25 | 21.75 | 22.8 | 11.5 | 23 | 97.9693 | 23.5 | 23.55 | 26.05 | 26.7 | 25.3 | 26.95 | 27.65 | 17.5 | 23.7195 | 25.525 | 25.4 | 25.6 | 34.5 | 25.6 | 33.485
| Std Dev. |  | 2.8684 | 0.62625 | 0.78422 | 0.71461 | 0.86429 | 1.0907 | 2.6311 | 1.3619 | 1.0488 | 0.94534 | 2.7571 | 0.8165 | 0.88242 | 0.89815 | 1.0654 | 1.3624 | 1.0147 | 1.0073 | 0.48477 | 1.259 | 1.3805 | 1.5552 | 0.46762 | 1.0488 | 1.7997 | 2.0152
| Rel.Std.Dev. |  | 9.823% | 2.33% | 3.106% | 3.05% | 3.219% | 4.431% | 12.33% | 5.812% | 9.12% | 4.131% | 2.792% | 3.45% | 3.718% | 3.437% | 3.953% | 5.28% | 3.77% | 3.645% | 2.778% | 5.399% | 5.451% | 6.067% | 1.829% | 3.04% | 7.072% | 5.831%
| PDM3 |  | 15.92% | 6.698% | 0.2377% | -6.974% | 6.589% | -2.276% | -15.31% | -6.974% | -54.35% | -9.157% | 292.1% | -6.048% | -5.783% | 3.744% | 6.986% | 2.421% | 6.854% | 9.699% | -30.73% | -7.422% | 0.5355% | 1.759% | 1.495% | 36.96% | 1.032% | 37.2%
| Z-Score (Absolute) |  | 1.34 | 0.48 | 0.12 | 0.78 | 0.47 | 0.35 | 1.56 | 0.78 | NA | 0.99 | 26.92 | 0.7 | 0.67 | 0.21 | 0.51 | 0.09 | 0.5 | 0.76 | 2.99 | 0.83 | 0.09 | 0.02 | 0 | 3.29 | 0.04 | 3.31
Note on C17: Z-Scores have been calculated inclusive of individual outliers. In general, laboratory batches are rejected if Z-Score > 2.5.
Note on C35: Z-Scores have been calculated inclusive of individual outliers. In general, laboratory batches are rejected if Z-Score > 2.5.
Note on C53: Z-Scores have been calculated inclusive of individual outliers. In general, laboratory batches are rejected if Z-Score > 2.5.
Note on C72: Z-Scores have been calculated inclusive of individual outliers. In general, laboratory batches are rejected if Z-Score > 2.5.
Note on C90: Z-Scores have been calculated inclusive of individual outliers. In general, laboratory batches are rejected if Z-Score > 2.5.
Note on C108: Z-Scores have been calculated inclusive of individual outliers. In general, laboratory batches are rejected if Z-Score > 2.5.
Note on C126: Z-Scores have been calculated inclusive of individual outliers. In general, laboratory batches are rejected if Z-Score > 2.5.
Note on C145: Z-Scores have been calculated inclusive of individual outliers. In general, laboratory batches are rejected if Z-Score > 2.5.
Note on C163: Z-Scores have been calculated inclusive of individual outliers. In general, laboratory batches are rejected if Z-Score > 2.5.
Note on C182: Z-Scores have been calculated inclusive of individual outliers. In general, laboratory batches are rejected if Z-Score > 2.5.
Note on C200: Z-Scores have been calculated inclusive of individual outliers. In general, laboratory batches are rejected if Z-Score > 2.5.
Note on C218: Z-Scores have been calculated inclusive of individual outliers. In general, laboratory batches are rejected if Z-Score > 2.5.
Note on C236: Z-Scores have been calculated inclusive of individual outliers. In general, laboratory batches are rejected if Z-Score > 2.5.
Note on C255: Z-Scores have been calculated inclusive of individual outliers. In general, laboratory batches are rejected if Z-Score > 2.5.
Note on C274: Z-Scores have been calculated inclusive of individual outliers. In general, laboratory batches are rejected if Z-Score > 2.5.
Note on C292: Z-Scores have been calculated inclusive of individual outliers. In general, laboratory batches are rejected if Z-Score > 2.5.
Note on C311: Z-Scores have been calculated inclusive of individual outliers. In general, laboratory batches are rejected if Z-Score > 2.5.
Note on C330: Z-Scores have been calculated inclusive of individual outliers. In general, laboratory batches are rejected if Z-Score > 2.5.
Note on C348: Z-Scores have been calculated inclusive of individual outliers. In general, laboratory batches are rejected if Z-Score > 2.5.
Note on C366: Z-Scores have been calculated inclusive of individual outliers. In general, laboratory batches are rejected if Z-Score > 2.5.
Note on C384: Z-Scores have been calculated inclusive of individual outliers. In general, laboratory batches are rejected if Z-Score > 2.5.
Note on C402: Z-Scores have been calculated inclusive of individual outliers. In general, laboratory batches are rejected if Z-Score > 2.5.
Note on C420: Z-Scores have been calculated inclusive of individual outliers. In general, laboratory batches are rejected if Z-Score > 2.5.
Note on C438: Z-Scores have been calculated inclusive of individual outliers. In general, laboratory batches are rejected if Z-Score > 2.5.
Note on C457: Z-Scores have been calculated inclusive of individual outliers. In general, laboratory batches are rejected if Z-Score > 2.5.
Note on C475: Z-Scores have been calculated inclusive of individual outliers. In general, laboratory batches are rejected if Z-Score > 2.5.
Note on C493: Z-Scores have been calculated inclusive of individual outliers. In general, laboratory batches are rejected if Z-Score > 2.5.
Note on C512: Z-Scores have been calculated inclusive of individual outliers. In general, laboratory batches are rejected if Z-Score > 2.5.
Note on C530: Z-Scores have been calculated inclusive of individual outliers. In general, laboratory batches are rejected if Z-Score > 2.5.
Note on C548: Z-Scores have been calculated inclusive of individual outliers. In general, laboratory batches are rejected if Z-Score > 2.5.
Note on C566: Z-Scores have been calculated inclusive of individual outliers. In general, laboratory batches are rejected if Z-Score > 2.5.
Note on C584: Z-Scores have been calculated inclusive of individual outliers. In general, laboratory batches are rejected if Z-Score > 2.5.
Note on C602: Z-Scores have been calculated inclusive of individual outliers. In general, laboratory batches are rejected if Z-Score > 2.5.
Note on C621: Z-Scores have been calculated inclusive of individual outliers. In general, laboratory batches are rejected if Z-Score > 2.5.
Note on C639: Z-Scores have been calculated inclusive of individual outliers. In general, laboratory batches are rejected if Z-Score > 2.5.
Note on C658: Z-Scores have been calculated inclusive of individual outliers. In general, laboratory batches are rejected if Z-Score > 2.5.
Note on C676: Z-Scores have been calculated inclusive of individual outliers. In general, laboratory batches are rejected if Z-Score > 2.5.
Note on C695: Z-Scores have been calculated inclusive of individual outliers. In general, laboratory batches are rejected if Z-Score > 2.5.
Note on C713: Z-Scores have been calculated inclusive of individual outliers. In general, laboratory batches are rejected if Z-Score > 2.5.
Note on C732: Z-Scores have been calculated inclusive of individual outliers. In general, laboratory batches are rejected if Z-Score > 2.5.
Note on C750: Z-Scores have been calculated inclusive of individual outliers. In general, laboratory batches are rejected if Z-Score > 2.5.
Note on C768: Z-Scores have been calculated inclusive of individual outliers. In general, laboratory batches are rejected if Z-Score > 2.5.
Note on C786: Z-Scores have been calculated inclusive of individual outliers. In general, laboratory batches are rejected if Z-Score > 2.5.
Note on C804: Z-Scores have been calculated inclusive of individual outliers. In general, laboratory batches are rejected if Z-Score > 2.5.
Note on C822: Z-Scores have been calculated inclusive of individual outliers. In general, laboratory batches are rejected if Z-Score > 2.5.
Note on C841: Z-Scores have been calculated inclusive of individual outliers. In general, laboratory batches are rejected if Z-Score > 2.5.
Note on C859: Z-Scores have been calculated inclusive of individual outliers. In general, laboratory batches are rejected if Z-Score > 2.5.
Note on C877: Z-Scores have been calculated inclusive of individual outliers. In general, laboratory batches are rejected if Z-Score > 2.5.
Note on C896: Z-Scores have been calculated inclusive of individual outliers. In general, laboratory batches are rejected if Z-Score > 2.5.
Note on C914: Z-Scores have been calculated inclusive of individual outliers. In general, laboratory batches are rejected if Z-Score > 2.5.
Note on C933: Z-Scores have been calculated inclusive of individual outliers. In general, laboratory batches are rejected if Z-Score > 2.5.
Note on C952: Z-Scores have been calculated inclusive of individual outliers. In general, laboratory batches are rejected if Z-Score > 2.5.
Note on C970: Z-Scores have been calculated inclusive of individual outliers. In general, laboratory batches are rejected if Z-Score > 2.5.
Note on C988: Z-Scores have been calculated inclusive of individual outliers. In general, laboratory batches are rejected if Z-Score > 2.5.
Note on C1006: Z-Scores have been calculated inclusive of individual outliers. In general, laboratory batches are rejected if Z-Score > 2.5.
Note on C1024: Z-Scores have been calculated inclusive of individual outliers. In general, laboratory batches are rejected if Z-Score > 2.5.
Note on C1042: Z-Scores have been calculated inclusive of individual outliers. In general, laboratory batches are rejected if Z-Score > 2.5.
Note on C1060: Z-Scores have been calculated inclusive of individual outliers. In general, laboratory batches are rejected if Z-Score > 2.5.
Note on C1078: Z-Scores have been calculated inclusive of individual outliers. In general, laboratory batches are rejected if Z-Score > 2.5.
Note on C1096: Z-Scores have been calculated inclusive of individual outliers. In general, laboratory batches are rejected if Z-Score > 2.5.
Note on C1114: Z-Scores have been calculated inclusive of individual outliers. In general, laboratory batches are rejected if Z-Score > 2.5.
Note on C1132: Z-Scores have been calculated inclusive of individual outliers. In general, laboratory batches are rejected if Z-Score > 2.5.
Note on C1150: Z-Scores have been calculated inclusive of individual outliers. In general, laboratory batches are rejected if Z-Score > 2.5.

## Fusion ICP
| Analytical results for Ag in OREAS 754 (Indicative Value < 10 ppm) | [25 empty] | Indicative
Ag | Round | Replicate | Lab | Lab | Lab | Lab | Lab | [19 empty] | 1
| No | No | 1.03 | 1.04 | 1.12 | 1.22 | 1.28 | [19 empty] | ppm
|  |  | PF*OES/MS | PF*MS | PF*OES | PF*MS | PF*OES | [19 empty] | 1
1
| 1 | 1 | < 10 | < 1 | 0.7 | < 10 | < 0.5 | [19 empty] | 1
| 1 | 2 | < 10 | < 1 | 0.6 | < 10 | < 0.5 | [19 empty] | 4
| 1 | 3 | < 10 | < 1 | 0.5 | < 10 | < 0.5 | [19 empty] | 16
| 1 | 4 | < 10 | < 1 | 0.9 | < 10 | < 0.5 | [19 empty] | < 10
| 1 | 5 | < 10 | < 1 | 1.1 | < 10 | < 0.5 | [19 empty] | 10
| 1 | 6 | < 10 | < 1 | 0.7 | < 10 | < 0.5
| Mean |  |  |  | 0.75
| Median |  |  |  | 0.7
| Std Dev. |  |  |  | 0.21679
| Rel.Std.Dev. |  |  |  | 28.91%
PDM3
| Z-Score (Absolute) |  | 5.73 | 0.34 | 0 | 5.73 | 0.67
| Analytical results for Al in OREAS 754 (Certified Value 2.56 wt.%) | [25 empty] | Certified
Al | Round | Replicate | Lab | Lab | Lab | Lab | Lab | Lab | Lab | Lab | Lab | Lab | Lab | Lab | Lab | Lab | Lab | Lab | Lab | Lab | Lab | Lab | Lab | Lab | Lab | Lab | 1
| No | No | 1.01 | 1.02 | 1.03 | 1.04 | 1.05 | 1.06 | 1.07 | 1.08 | 1.09 | 1.10 | 1.12 | 1.13 | 1.14 | 1.15 | 1.16 | 1.17 | 1.18 | 1.19 | 1.20 | 1.22 | 1.23 | 1.25 | 1.27 | 1.28 | wt.%
|  |  | PF*OES | PF*OES/MS | PF*OES/MS | PF*OES | PF*OES | PF*OES/MS | PF*OES | PF*OES | PF*OES/MS | PF*OES/MS | PF*OES | PF*OES | PF*OES | PF*OES | PF*OES | PF*OES | PF*OES | PF*OES/MS | PF*OES | PF*OES | PF*OES | PF*OES | PF*OES | PF*OES | 2
3
| 1 | 1 | 2.53 | 2.5093 | 2.56 | 2.64 | 2.65 | 2.69 | 2.6 | 2.59 | 2.59 | 2.71 | 2.8261 | 2.572 | 2.53 | 2.63 | 2.577 | 2.53 | 2.55 | 2.65 | 2.7478 | 2.57 | 2.51 | 2.26 | 2.4792 | 2.62 | 1
| 1 | 2 | 2.54 | 2.5447 | 2.63 | 2.64 | 2.59 | 2.67 | 2.45 | 2.73 | 2.55 | 2.71 | 2.4874 | 2.572 | 2.519 | 2.63 | 2.63 | 2.53 | 2.45 | 2.69 | 2.7238 | 2.63 | 2.54 | 2.15 | 2.5605 | 2.53 | 0
| 1 | 3 | 2.58 | 2.5547 | 2.55 | 2.61 | 2.66 | 2.69 | 2.63 | 2.6 | 2.59 | 2.69 | 2.4239 | 2.583 | 2.54 | 2.599 | 2.519 | 2.562 | 2.64 | 2.71 | 2.7923 | 2.54 | 2.53 | 2.3 | 2.5234 | 2.56 | 16
| 1 | 4 | 2.52 | 2.5297 | 2.58 | 2.69 | 2.58 | 2.68 | 2.48 | 2.72 | 2.59 | 2.71 | 2.1646 | 2.562 | 2.577 | 2.572 | 2.572 | 2.54 | 2.43 | 2.7 | 2.7882 | 2.51 | 2.51 | 2.25 | 2.4762 | 2.54 | 2.56
| 1 | 5 | 2.57 | 2.5046 | 2.55 | 2.67 | 2.66 | 2.59 | 2.49 | 2.7 | 2.58 | 2.67 | 2.625 | 2.53 | 2.572 | 2.62 | 2.45 | 2.487 | 2.63 | 2.71 | 2.7873 | 2.28 | 2.43 | 2.07 | 2.587 | 2.49 | 67
| 1 | 6 | 2.55 | 2.5386 | 2.53 | 2.61 | 2.65 | 2.68 | 2.6 | 2.74 | 2.58 | 2.72 | 2.117 | 2.556 | 2.577 | 2.599 | 2.509 | 2.562 | 2.53 | 2.69 | 2.7943 | 2.51 | 2.51 | 2.29 | 2.5221 | 2.51
| Mean |  | 2.5483 | 2.5303 | 2.5667 | 2.6433 | 2.6317 | 2.6667 | 2.5417 | 2.68 | 2.58 | 2.7017 | 2.4407 | 2.5625 | 2.5525 | 2.6083 | 2.5428 | 2.5352 | 2.5383 | 2.6917 | 2.7723 | 2.5067 | 2.505 | 2.22 | 2.5247 | 2.5417
| Median |  | 2.545 | 2.5341 | 2.555 | 2.64 | 2.65 | 2.68 | 2.545 | 2.71 | 2.585 | 2.71 | 2.4556 | 2.567 | 2.556 | 2.6095 | 2.5455 | 2.535 | 2.54 | 2.695 | 2.7878 | 2.525 | 2.51 | 2.255 | 2.5228 | 2.535
| Std Dev. |  | 0.023166 | 0.01986 | 0.035024 | 0.032042 | 0.03656 | 0.038297 | 0.07679 | 0.067231 | 0.015492 | 0.018348 | 0.27055 | 0.018436 | 0.025944 | 0.022669 | 0.063161 | 0.027701 | 0.087731 | 0.022286 | 0.029351 | 0.11978 | 0.038859 | 0.090774 | 0.043798 | 0.04535
| Rel.Std.Dev. |  | 0.9091% | 0.7849% | 1.365% | 1.212% | 1.389% | 1.436% | 3.021% | 2.509% | 0.6005% | 0.6792% | 11.08% | 0.7195% | 1.016% | 0.8691% | 2.484% | 1.093% | 3.456% | 0.828% | 1.059% | 4.778% | 1.551% | 4.089% | 1.735% | 1.784%
| PDM3 |  | -0.456% | -1.162% | 0.2602% | 3.255% | 2.799% | 4.166% | -0.7164% | 4.687% | 0.781% | 5.534% | -4.662% | 0.09741% | -0.2932% | 1.888% | -0.6708% | -0.9703% | -0.8466% | 5.143% | 8.292% | -2.084% | -2.149% | -13.28% | -1.378% | -0.7164%
| Z-Score (Absolute) |  | 0.04 | 0.37 | 0.3 | 1.71 | 1.49 | 2.14 | 0.16 | 2.38 | 0.54 | 2.78 | 2.02 | 0.22 | 0.04 | 1.06 | 0.14 | 0.28 | 0.22 | 2.6 | 4.08 | 0.81 | 0.84 | 6.08 | 0.47 | 0.16
| Analytical results for As in OREAS 754 (Indicative Value < 100 ppm) | [25 empty] | Indicative
As | Round | Replicate | Lab | Lab | Lab | Lab | Lab | Lab | Lab | Lab | Lab | Lab | Lab | Lab | Lab | Lab | Lab | Lab | Lab | Lab | Lab | [5 empty] | 1
| No | No | 1.03 | 1.04 | 1.06 | 1.07 | 1.08 | 1.09 | 1.10 | 1.12 | 1.13 | 1.14 | 1.15 | 1.16 | 1.17 | 1.18 | 1.19 | 1.22 | 1.23 | 1.27 | 1.28 | [5 empty] | ppm
|  |  | PF*OES/MS | PF*MS | PF*OES/MS | PF*MS | PF*OES | PF*OES/MS | PF*OES/MS | PF*OES | PF*OES | PF*OES | PF*OES | PF*OES | PF*OES | PF*OES | PF*OES/MS | PF*MS | PF*OES | PF*MS | PF*OES | [5 empty] | 0
0
| 1 | 1 | < 10 | < 5 | < 20 | < 20 | < 100 | < 5 | < 5 | 3 | 100 | < 100 | < 100 | 100 | 100 | < 30 | 7 | < 10 | < 100 | < 5 | 3.7 | [5 empty] | 1
| 1 | 2 | < 10 | < 5 | < 20 | < 20 | < 100 | < 5 | < 5 | 1 | 100 | < 100 | < 100 | < 100 | 100 | < 30 | 8 | < 10 | < 100 | < 5 | 3.7 | [5 empty] | 5
| 1 | 3 | < 10 | < 5 | < 20 | < 20 | < 100 | 6 | < 5 | 2 | 100 | < 100 | < 100 | < 100 | 100 | < 30 | 7 | < 10 | < 100 | < 5 | 4.1 | [5 empty] | 16
| 1 | 4 | < 10 | < 5 | < 20 | < 20 | < 100 | < 5 | < 5 | 2 | 100 | < 100 | < 100 | 100 | 100 | < 30 | 8 | < 10 | < 100 | 5.2006 | 3.6 | [5 empty] | < 100
| 1 | 5 | < 10 | < 5 | < 20 | < 20 | < 100 | < 5 | < 5 | 3 | < 100 | < 100 | < 100 | < 100 | 100 | < 30 | 8 | < 10 | < 100 | < 5 | 3.7 | [5 empty] | 11
| 1 | 6 | < 10 | < 5 | < 20 | < 20 | < 100 | 6 | < 5 | 2 | < 100 | < 100 | < 100 | < 100 | 100 | < 30 | 8 | < 10 | < 100 | < 5 | 4
| Mean |  | 1.09: 6; 1.12: 2.1667; 1.13: 100; 1.16: 100; 1.17: 100; 1.19: 7.6667; 1.27: 5.2006; 1.28: 3.8
| Median |  | 1.09: 6; 1.12: 2; 1.13: 100; 1.16: 100; 1.17: 100; 1.19: 8; 1.27: 5.2006; 1.28: 3.7
| Std Dev. |  | 1.09: 0; 1.12: 0.75277; 1.13: 0; 1.16: 0; 1.17: 0; 1.19: 0.5164; 1.28: 0.2
| Rel.Std.Dev. |  | 1.09: 0%; 1.12: 34.74%; 1.13: 0%; 1.16: 0%; 1.17: 0%; 1.19: 6.736%; 1.28: 5.263%
PDM3
| Z-Score (Absolute) |  | 0.45 | 0.67 | 0 | 0 | 3.6 | 0.57 | 0.67 | 0.7 | 6.59 | 3.6 | 3.6 | 5.09 | 8.09 | 0.45 | 0.21 | 0.45 | 3.6 | 0.63 | 0.56
| Analytical results for B in OREAS 754 (Indicative Value 9.67 ppm) | [25 empty] | Indicative
B | Round | Replicate | 1.03: Lab; 1.04: Lab; 1.06: Lab; 1.07: Lab; 1.08: Lab; 1.09: Lab; 1.10: Lab | [5 empty] | 1
| No | No | 1.03: 1.07; 1.04: 1.09; 1.06: 1.10; 1.07: 1.12; 1.08: 1.18; 1.09: 1.19; 1.10: 1.22 | [5 empty] | ppm
|  |  | 1.03: PF*OES; 1.04: PF*OES/MS; 1.06: PF*OES/MS; 1.07: PF*OES; 1.08: PF*OES; 1.09: PF*OES/MS; 1.10: PF*OES | [5 empty] | 2
2
| 1 | 1 | 1.03: < 50; 1.04: < 10; 1.06: < 20; 1.07: 742; 1.08: 10; 1.09: 11; 1.10: < 10 | [5 empty] | 1
| 1 | 2 | 1.03: < 50; 1.04: < 10; 1.06: < 20; 1.07: 704; 1.08: 10; 1.09: 11; 1.10: < 10 | [5 empty] | 1
| 1 | 3 | 1.03: < 50; 1.04: 10; 1.06: < 20; 1.07: 760; 1.08: 10; 1.09: 10; 1.10: < 10 | [5 empty] | 16
| 1 | 4 | 1.03: < 50; 1.04: 10; 1.06: < 20; 1.07: 732; 1.08: < 10; 1.09: 10; 1.10: < 10 | [5 empty] | 9.6667
| 1 | 5 | 1.03: < 50; 1.04: 20; 1.06: < 20; 1.07: 714; 1.08: 10; 1.09: 11; 1.10: < 10 | [5 empty] | 12
| 1 | 6 | 1.03: < 50; 1.04: < 10; 1.06: < 20; 1.07: 459; 1.08: 10; 1.09: 11; 1.10: < 10
| Mean |  | 1.04: 13.3333; 1.07: 685.1667; 1.08: 10; 1.09: 10.6667
| Median |  | 1.04: 10; 1.07: 723; 1.08: 10; 1.09: 11
| Std Dev. |  | 1.04: 5.7735; 1.07: 112.5707; 1.08: 0; 1.09: 0.5164
| Rel.Std.Dev. |  | 1.04: 43.3%; 1.07: 16.43%; 1.08: 0%; 1.09: 4.841%
| PDM3 |  | 1.04: 37.93%; 1.07: 6988%; 1.08: 3.448%; 1.09: 10.34%
| Z-Score (Absolute) |  | 1.03: 12.14; 1.04: 0.67; 1.06: 0; 1.07: 546.33; 1.08: 0.67; 1.09: 0.54; 1.10: 4.05
| Analytical results for Ba in OREAS 754 (Certified Value 301 ppm) | [25 empty] | Certified
Ba | Round | Replicate | Lab | Lab | Lab | Lab | Lab | Lab | Lab | Lab | Lab | Lab | Lab | Lab | Lab | Lab | Lab | Lab | Lab | [7 empty] | 1
| No | No | 1.01 | 1.02 | 1.03 | 1.04 | 1.05 | 1.06 | 1.07 | 1.08 | 1.09 | 1.10 | 1.12 | 1.18 | 1.19 | 1.22 | 1.25 | 1.27 | 1.28 | [7 empty] | ppm
|  |  | PF*MS | PF*OES/MS | PF*OES/MS | PF*OES | PF*OES | PF*OES/MS | PF*MS | PF*OES | PF*OES/MS | PF*OES/MS | PF*OES | PF*OES | PF*OES/MS | PF*MS | PF*OES | PF*OES | PF*OES | [7 empty] | 0
0
| 1 | 1 | 304 | 329.3303 | 295 | 304 | 327 | 284 | 289 | 300 | 296 | 316 | 300 | 290 | 273 | 307 | 255 | 317.39 | 302.9 | [7 empty] | 1
| 1 | 2 | 300 | 309.6044 | 299 | 302 | 307 | 292 | 286 | 300 | 304 | 315 | 228 | 280 | 278 | 303 | 250 | 314.89 | 302 | [7 empty] | 0
| 1 | 3 | 299 | 311.8188 | 303 | 300 | 315 | 299 | 309 | 300 | 349 | 312 | 220 | 300 | 275 | 311 | 264 | 317.22 | 300.7 | [7 empty] | 16
| 1 | 4 | 295 | 306.2894 | 306 | 310 | 300 | 297 | 285 | 300 | 303 | 315 | 210 | 280 | 272 | 305 | 279 | 310.42 | 303.1 | [7 empty] | 300.7105
| 1 | 5 | 297 | 307.6549 | 288 | 302 | 313 | 282 | 283 | 300 | 306 | 308 | 259 | 300 | 273 | 301 | 249 | 323.91 | 300 | [7 empty] | 68
| 1 | 6 | 293 | 308.1365 | 302 | 300 | 309 | 296 | 307 | 300 | 304 | 316 | 213 | 280 | 279 | 315 | 258 | 320.61 | 300
| Mean |  | 298 | 312.139 | 298.8333 | 303 | 311.8333 | 291.6667 | 293.1667 | 300 | 310.3333 | 313.6667 | 238.3333 | 288.3333 | 275 | 307 | 259.1667 | 317.4067 | 301.45
| Median |  | 298 | 308.8704 | 300.5 | 302 | 311 | 294 | 287.5 | 300 | 304 | 315 | 224 | 285 | 274 | 306 | 256.5 | 317.305 | 301.35
| Std Dev. |  | 3.8987 | 8.6303 | 6.4936 | 3.7417 | 9.0866 | 7.1181 | 11.669 | 0 | 19.2527 | 3.1411 | 34.9781 | 9.8319 | 2.8983 | 5.2154 | 11.1609 | 4.6419 | 1.4068
| Rel.Std.Dev. |  | 1.308% | 2.765% | 2.173% | 1.235% | 2.914% | 2.44% | 3.98% | 0% | 6.204% | 1.001% | 14.68% | 3.41% | 1.054% | 1.699% | 4.306% | 1.462% | 0.4667%
| PDM3 |  | -0.9014% | 3.801% | -0.6242% | 0.7614% | 3.699% | -3.007% | -2.509% | -0.2363% | 3.2% | 4.309% | -20.74% | -4.116% | -8.55% | 2.092% | -13.82% | 5.552% | 0.2459%
| Z-Score (Absolute) |  | 0.13 | 0.79 | 0.08 | 0.2 | 0.77 | 0.54 | 0.45 | 0 | 0.67 | 0.89 | 4.02 | 0.76 | 1.63 | 0.46 | 2.66 | 1.14 | 0.09
| Analytical results for Be in OREAS 754 (Indicative Value 1 ppm) | [25 empty] | Indicative
Be | Round | Replicate | Lab | Lab | Lab | Lab | Lab | Lab | Lab | Lab | Lab | Lab | Lab | Lab | Lab | Lab | Lab | Lab | [8 empty] | 1
| No | No | 1.01 | 1.03 | 1.04 | 1.05 | 1.06 | 1.07 | 1.09 | 1.10 | 1.12 | 1.18 | 1.19 | 1.20 | 1.22 | 1.25 | 1.27 | 1.28 | [8 empty] | ppm
|  |  | PF*MS | PF*OES/MS | PF*OES | PF*MS | PF*OES/MS | PF*MS | PF*OES/MS | PF*OES/MS | PF*OES | PF*OES | PF*OES/MS | PF*MS | PF*MS | PF*MS | PF*OES | PF*OES | [8 empty] | 2
2
| 1 | 1 | 2 | < 2 | < 5 | 2 | 1 | 1 | < 3 | < 5 | < 1 | < 5 | < 5 | 1.4628 | 1.5 | 1 | < 10 | < 2 | [8 empty] | 1
| 1 | 2 | 1 | < 2 | < 5 | 2 | 1 | 1 | < 3 | < 5 | 1 | < 5 | < 5 | 1.455 | 1.5 | 1 | < 10 | < 2 | [8 empty] | 7
| 1 | 3 | 1 | < 2 | < 5 | 1 | 1 | 1 | < 3 | < 5 | 1 | < 5 | < 5 | 1.5228 | 1.5 | 1 | < 10 | < 2 | [8 empty] | 16
| 1 | 4 | 1 | < 2 | < 5 | 2 | 1 | 1 | < 3 | < 5 | 1 | < 5 | < 5 | 1.5189 | 1.4 | 1 | < 10 | < 2 | [8 empty] | 1
| 1 | 5 | 1 | < 2 | < 5 | 1 | 1 | 1 | < 3 | < 5 | 1 | < 5 | < 5 | 1.4717 | 1.4 | 1 | < 10 | < 2 | [8 empty] | 13
| 1 | 6 | 1 | < 2 | < 5 | 1 | 1 | 1 | < 3 | < 5 | 1 | < 5 | < 5 | 1.4322 | 1.3 | 1 | < 10 | < 2
| Mean |  | 1.03: 1.1667; 1.07: 1.5; 1.08: 1; 1.09: 1; 1.13: 1; 1.16: 1.4772; 1.17: 1.4333; 1.18: 1
| Median |  | 1.03: 1; 1.07: 1.5; 1.08: 1; 1.09: 1; 1.13: 1; 1.16: 1.4673; 1.17: 1.45; 1.18: 1
| Std Dev. |  | 1.03: 0.40825; 1.07: 0.54772; 1.08: 0; 1.09: 0; 1.13: 0; 1.16: 0.036275; 1.17: 0.08165; 1.18: 0
| Rel.Std.Dev. |  | 1.03: 34.99%; 1.07: 36.51%; 1.08: 0%; 1.09: 0%; 1.13: 0%; 1.16: 2.456%; 1.17: 5.696%; 1.18: 0%
| PDM3 |  | 1.03: 16.67%; 1.07: 50%; 1.08: 0%; 1.09: 0%; 1.13: 0%; 1.16: 47.72%; 1.17: 43.33%; 1.18: 0%
| Z-Score (Absolute) |  | 0.43 | 0.67 | 1.55 | 0.07 | 0.67 | 0.67 | 0.07 | 1.55 | 0.8 | 1.55 | 1.55 | 0.03 | 0.03 | 0.67 | 5.25 | 0.67
| Analytical results for Bi in OREAS 754 (Certified Value 0.32 ppm) | [25 empty] | Certified
Bi | Round | Replicate | 1.03: Lab; 1.04: Lab; 1.06: Lab; 1.07: Lab; 1.08: Lab; 1.09: Lab; 1.10: Lab; 1.12: Lab; 1.13: Lab; 1.14: Lab; 1.15: Lab | [5 empty] | 1
| No | No | 1.03: 1.01; 1.04: 1.03; 1.06: 1.04; 1.07: 1.05; 1.08: 1.06; 1.09: 1.07; 1.10: 1.09; 1.12: 1.10; 1.13: 1.12; 1.14: 1.22; 1.15: 1.28 | [5 empty] | ppm
|  |  | 1.03: PF*MS; 1.04: PF*OES/MS; 1.06: PF*MS; 1.07: PF*MS; 1.08: PF*OES/MS; 1.09: PF*MS; 1.10: PF*OES/MS; 1.12: PF*OES/MS; 1.13: PF*OES; 1.14: PF*MS; 1.15: PF*OES | [5 empty] | 2
2
| 1 | 1 | 1.03: 0.3; 1.04: 0.5; 1.06: 0.3; 1.07: 0.3; 1.08: 0.4; 1.09: 0.3; 1.10: < 2; 1.12: 0.7; 1.13: 0.2; 1.14: 0.2; 1.15: < 5 | [5 empty] | 1
| 1 | 2 | 1.03: 0.3; 1.04: 0.4; 1.06: 0.4; 1.07: 0.3; 1.08: 0.4; 1.09: 0.2; 1.10: < 2; 1.12: 0.3; 1.13: 0.2; 1.14: 0.7; 1.15: < 5 | [5 empty] | 14
| 1 | 3 | 1.04: 0.3; 1.06: 0.3; 1.07: 0.3; 1.08: 0.3; 1.09: 0.3; 1.10: < 2; 1.12: 0.2; 1.13: 0.4; 1.14: 0.3; 1.15: < 5 | [5 empty] | 16
| 1 | 4 | 1.03: 0.4; 1.04: 0.3; 1.06: 0.4; 1.07: 0.4; 1.08: 0.3; 1.09: 0.3; 1.10: < 2; 1.12: 0.4; 1.13: 0.3; 1.14: 0.4; 1.15: < 5 | [5 empty] | 0.31542
| 1 | 5 | 1.04: 0.3; 1.06: 0.3; 1.07: 0.2; 1.08: 0.3; 1.09: 0.2; 1.10: < 2; 1.12: 0.4; 1.13: 0.4; 1.14: 0.3; 1.15: < 5 | [5 empty] | 69
| 1 | 6 | 1.03: 0.2; 1.04: 0.3; 1.06: 0.2; 1.07: 0.2; 1.08: 0.4; 1.09: 0.2; 1.10: < 2; 1.12: 0.9; 1.13: 0.5; 1.14: 0.5; 1.15: < 5
| Mean |  | 1.03: 0.3; 1.04: 0.35; 1.06: 0.31667; 1.07: 0.28333; 1.08: 0.35; 1.09: 0.25; 1.12: 0.48333; 1.13: 0.33333; 1.14: 0.4
| Median |  | 1.03: 0.3; 1.04: 0.3; 1.06: 0.3; 1.07: 0.3; 1.08: 0.35; 1.09: 0.25; 1.12: 0.4; 1.13: 0.35; 1.14: 0.35
| Std Dev. |  | 1.03: 0.08165; 1.04: 0.083666; 1.06: 0.075277; 1.07: 0.075277; 1.08: 0.054772; 1.09: 0.054772; 1.12: 0.26394; 1.13: 0.12111; 1.14: 0.17889
| Rel.Std.Dev. |  | 1.03: 27.22%; 1.04: 23.9%; 1.06: 23.77%; 1.07: 26.57%; 1.08: 15.65%; 1.09: 21.91%; 1.12: 54.61%; 1.13: 36.33%; 1.14: 44.72%
| PDM3 |  | 1.03: -4.888%; 1.04: 10.96%; 1.06: 0.3963%; 1.07: -10.17%; 1.08: 10.96%; 1.09: -20.74%; 1.12: 53.24%; 1.13: 5.68%; 1.14: 26.82%
| Z-Score (Absolute) |  | 1.03: 0.67; 1.04: 0; 1.06: 0.45; 1.07: 0.9; 1.08: 0; 1.09: 1.35; 1.10: 8.77; 1.12: 1.8; 1.13: 0.22; 1.14: 0.67; 1.15: 29
| Analytical results for Ca in OREAS 754 (Certified Value 0.496 wt.%) | [25 empty] | Certified
Ca | Round | Replicate | Lab | Lab | Lab | Lab | Lab | Lab | Lab | Lab | Lab | Lab | Lab | Lab | Lab | Lab | Lab | Lab | Lab | Lab | Lab | Lab | Lab | Lab | Lab |  | 1
| No | No | 1.01 | 1.03 | 1.04 | 1.05 | 1.06 | 1.07 | 1.08 | 1.09 | 1.10 | 1.12 | 1.13 | 1.14 | 1.15 | 1.16 | 1.17 | 1.18 | 1.19 | 1.20 | 1.22 | 1.23 | 1.25 | 1.27 | 1.28 |  | wt.%
|  |  | PF*OES | PF*OES/MS | PF*OES | PF*OES | PF*OES/MS | PF*OES | PF*OES | PF*OES/MS | PF*OES/MS | PF*OES | PF*OES | PF*OES | PF*OES | PF*OES | PF*OES | PF*OES | PF*OES/MS | PF*OES | PF*OES | PF*OES | PF*OES | PF*OES | PF*OES |  | 3
3
| 1 | 1 | 0.5 | 0.6 | 0.5 | 0.5 | 0.5 | 0.5 | 0.65 | 0.49 | 0.53 | 0.3373 | 0.607 | 0.45 | 0.515 | 0.55 | 0.507 | 0.52 | 0.47 | 0.48377 | 0.5 | 0.52 | 0.5 | 0.46748 | 0.52 |  | 1
| 1 | 2 | 0.5 | 0.5 | 0.5 | 0.5 | 0.5 | 0.4 | 0.74 | 0.47 | 0.53 | 0.4646 | 0.557 | 0.429 | 0.5 | 0.507 | 0.5 | 0.5 | 0.48 | 0.48643 | 0.5 | 0.51 | 0.5 | 0.46232 | 0.51 |  | 0
| 1 | 3 | 0.5 | 0.5 | 0.5 | 0.5 | 0.5 | 0.5 | 0.66 | 0.47 | 0.54 | 0.456 | 0.557 | 0.45 | 0.515 | 0.479 | 0.493 | 0.53 | 0.48 | 0.48395 | 0.5 | 0.51 | 0.5 | 0.47614 | 0.52 |  | 16
| 1 | 4 | 0.5 | 0.5 | 0.5 | 0.5 | 0.5 | 0.5 | 0.76 | 0.46 | 0.54 | 0.3416 | 0.593 | 0.443 | 0.536 | 0.5 | 0.522 | 0.51 | 0.47 | 0.48327 | 0.4 | 0.5 | 0.5 | 0.48285 | 0.51 |  | 0.49636
| 1 | 5 | 0.5 | 0.5 | 0.5 | 0.7 | 0.5 | 0.5 | 0.74 | 0.48 | 0.52 | 0.501 | 0.457 | 0.457 | 0.515 | 0.493 | 0.493 | 0.53 | 0.48 | 0.48271 | 0.4 | 0.49 | 0.5 | 0.45701 | 0.52 |  | 70
| 1 | 6 | 0.5 | 0.5 | 0.5 | 0.6 | 0.5 | 0.5 | 0.7 | 0.49 | 0.56 | 0.3538 | 0.443 | 0.572 | 0.529 | 0.457 | 0.507 | 0.5 | 0.47 | 0.48471 | 0.4 | 0.49 | 0.5 | 0.4592 | 0.51
| Mean |  | 0.5 | 0.51667 | 0.5 | 0.55 | 0.5 | 0.48333 | 0.70833 | 0.47667 | 0.53667 | 0.40905 | 0.53567 | 0.46683 | 0.51833 | 0.49767 | 0.50367 | 0.515 | 0.475 | 0.48414 | 0.45 | 0.50333 | 0.5 | 0.4675 | 0.515
| Median |  | 0.5 | 0.5 | 0.5 | 0.5 | 0.5 | 0.5 | 0.72 | 0.475 | 0.535 | 0.4049 | 0.557 | 0.45 | 0.515 | 0.4965 | 0.5035 | 0.515 | 0.475 | 0.48386 | 0.45 | 0.505 | 0.5 | 0.4649 | 0.515
| Std Dev. |  | 0 | 0.040825 | 0 | 0.083666 | 0 | 0.040825 | 0.045789 | 0.012111 | 0.013663 | 0.072794 | 0.069371 | 0.052389 | 0.012612 | 0.031162 | 0.010948 | 0.013784 | 0.0054772 | 0.0013076 | 0.054772 | 0.012111 | 0 | 0.01016 | 0.0054772
| Rel.Std.Dev. |  | 0% | 7.902% | 0% | 15.21% | 0% | 8.447% | 6.464% | 2.541% | 2.546% | 17.8% | 12.95% | 11.22% | 2.433% | 6.262% | 2.174% | 2.677% | 1.153% | 0.2701% | 12.17% | 2.406% | 0% | 2.173% | 1.064%
| PDM3 |  | 0.7331% | 4.091% | 0.7331% | 10.81% | 0.7331% | -2.625% | 42.71% | -3.968% | 8.12% | -17.59% | 7.919% | -5.949% | 4.427% | 0.263% | 1.472% | 3.755% | -4.304% | -2.462% | -9.34% | 1.405% | 0.7331% | -5.814% | 3.755%
| Z-Score (Absolute) |  | NA | NA | NA | NA | NA | NA | 5.18 | 0.67 | 0.84 | 2.38 | 0.83 | 0.92 | 0.37 | 0.14 | 0.01 | 0.3 | 0.72 | 0.49 | NA | 0 | NA | 0.91 | 0.3
Results from laboratories 1, 3, 4, 5, 6, 7, 22 and 25 were removed due to their 0.1 wt.% reading resolution.
| Analytical results for Cd in OREAS 754 (Indicative Value < 10 ppm) | [25 empty] | Indicative
Cd | Round | Replicate | 1.01: Lab; 1.03: Lab; 1.04: Lab; 1.05: Lab; 1.06: Lab; 1.07: Lab; 1.08: Lab; 1.09: Lab; 1.10: Lab; 1.12: Lab; 1.13: Lab; 1.14: Lab |  | 1
| No | No | 1.01: 1.03; 1.03: 1.04; 1.04: 1.07; 1.05: 1.08; 1.06: 1.09; 1.07: 1.10; 1.08: 1.12; 1.09: 1.18; 1.10: 1.22; 1.12: 1.25; 1.13: 1.27; 1.14: 1.28 |  | ppm
|  |  | 1.01: PF*OES/MS; 1.03: PF*MS; 1.04: PF*MS; 1.05: PF*OES; 1.06: PF*OES/MS; 1.07: PF*OES/MS; 1.08: PF*OES; 1.09: PF*OES; 1.10: PF*MS; 1.12: PF*MS; 1.13: PF*OES; 1.14: PF*OES |  | 1
1
| 1 | 1 | 1.01: < 1; 1.03: < 0.2; 1.04: < 10; 1.05: < 50; 1.06: < 2; 1.07: < 5; 1.08: 0.6; 1.09: < 10; 1.10: < 0.5; 1.12: 0.2; 1.13: < 10; 1.14: < 1 |  | 1
| 1 | 2 | 1.01: < 1; 1.03: < 0.2; 1.04: < 10; 1.05: < 50; 1.06: < 2; 1.07: < 5; 1.08: 0.7; 1.09: < 10; 1.10: 0.7; 1.12: < 0.2; 1.13: < 10; 1.14: < 1 |  | 8
| 1 | 3 | 1.01: < 1; 1.03: < 0.2; 1.04: < 10; 1.05: < 50; 1.06: < 2; 1.07: < 5; 1.08: 0.7; 1.09: < 10; 1.10: < 0.5; 1.12: < 0.2; 1.13: < 10; 1.14: < 1 |  | 16
| 1 | 4 | 1.01: < 1; 1.03: < 0.2; 1.04: < 10; 1.05: < 50; 1.06: < 2; 1.07: < 5; 1.08: 1.1; 1.09: < 10; 1.10: < 0.5; 1.12: < 0.2; 1.13: < 10; 1.14: < 1 |  | < 10
| 1 | 5 | 1.01: < 1; 1.03: < 0.2; 1.04: < 10; 1.05: < 50; 1.06: < 2; 1.07: < 5; 1.08: 1.1; 1.09: < 10; 1.10: < 0.5; 1.12: 0.2; 1.13: < 10; 1.14: < 1 |  | 14
| 1 | 6 | 1.01: < 1; 1.03: < 0.2; 1.04: < 10; 1.05: < 50; 1.06: < 2; 1.07: < 5; 1.08: 0.9; 1.09: < 10; 1.10: 0.5; 1.12: 0.2; 1.13: < 10; 1.14: < 1
| Mean |  | 1.08: 0.85; 1.10: 0.6; 1.12: 0.2
| Median |  | 1.08: 0.8; 1.10: 0.6; 1.12: 0.2
| Std Dev. |  | 1.08: 0.21679; 1.10: 0.14142; 1.12: 3.3993e-17
| Rel.Std.Dev. |  | 1.08: 25.51%; 1.10: 23.57%; 1.12: 1.7e-14%
PDM3
| Z-Score (Absolute) |  | 1.01: 0.36; 1.03: 0.7; 1.04: 3.43; 1.05: 20.29; 1.06: 0.06; 1.07: 1.33; 1.08: 0.06; 1.09: 3.43; 1.10: 0.47; 1.12: 0.65; 1.13: 3.43; 1.14: 0.36
| Analytical results for Ce in OREAS 754 (Certified Value 24.9 ppm) | [25 empty] | Certified
Ce | Round | Replicate | 1.01: Lab; 1.03: Lab; 1.04: Lab; 1.05: Lab; 1.06: Lab; 1.07: Lab; 1.08: Lab; 1.09: Lab; 1.10: Lab; 1.12: Lab; 1.13: Lab; 1.14: Lab |  | 1
| No | No | 1.01: 1.01; 1.03: 1.02; 1.04: 1.03; 1.05: 1.04; 1.06: 1.09; 1.07: 1.10; 1.08: 1.12; 1.09: 1.20; 1.10: 1.22; 1.12: 1.25; 1.13: 1.27; 1.14: 1.28 |  | ppm
|  |  | 1.01: PF*MS; 1.03: PF*OES/MS; 1.04: PF*OES/MS; 1.05: PF*MS; 1.06: PF*OES/MS; 1.07: PF*OES/MS; 1.08: PF*OES; 1.09: PF*MS; 1.10: PF*MS; 1.12: PF*MS; 1.13: PF*MS; 1.14: PF*MS |  | 1
2
| 1 | 1 | 1.01: 24.5; 1.03: 25.2026; 1.04: 25.7; 1.05: 25.9; 1.06: 25.6; 1.07: 24.5; 1.08: 21.9; 1.09: 27.8546; 1.10: 24.6; 1.12: 25.1; 1.13: 22.692; 1.14: 24.5 |  | 1
| 1 | 2 | 1.01: 24.2; 1.03: 26.2706; 1.04: 25.6; 1.05: 27.9; 1.06: 26.8; 1.07: 22.2; 1.08: 21.9; 1.09: 28.0097; 1.10: 22.5; 1.12: 26.2; 1.13: 23.6716; 1.14: 23.6 |  | 15
| 1 | 3 | 1.01: 25.9; 1.03: 26.6231; 1.04: 25.6; 1.05: 28.8; 1.06: 30.7; 1.07: 23.8; 1.08: 22.7; 1.09: 27.9093; 1.10: 24; 1.12: 25.4; 1.13: 22.162; 1.14: 24.4 |  | 16
| 1 | 4 | 1.01: 25; 1.03: 25.4928; 1.04: 25.4; 1.05: 26.7; 1.06: 24.9; 1.07: 23.1; 1.08: 23.2; 1.09: 27.944; 1.10: 24; 1.12: 24.9; 1.13: 22.0103; 1.14: 25 |  | 24.9357
| 1 | 5 | 1.01: 25.7; 1.03: 26.8345; 1.04: 24.5; 1.05: 26.7; 1.06: 26.5; 1.07: 22.7; 1.08: 28.4; 1.09: 27.9842; 1.10: 23.2; 1.12: 26.6; 1.13: 21.8247; 1.14: 23.4 |  | 71
| 1 | 6 | 1.01: 25.2; 1.03: 24.7613; 1.04: 25.6; 1.05: 27; 1.06: 26.4; 1.07: 22.9; 1.08: 23.7; 1.09: 27.9795; 1.10: 26; 1.12: 25; 1.13: 21.7994; 1.14: 24.1
| Mean |  | 1.01: 25.0833; 1.03: 25.8642; 1.04: 25.4; 1.05: 27.1667; 1.06: 26.8167; 1.07: 23.2; 1.08: 23.6333; 1.09: 27.9469; 1.10: 24.05; 1.12: 25.5333; 1.13: 22.36; 1.14: 24.1667
| Median |  | 1.01: 25.1; 1.03: 25.8817; 1.04: 25.6; 1.05: 26.85; 1.06: 26.45; 1.07: 23; 1.08: 22.95; 1.09: 27.9618; 1.10: 24; 1.12: 25.25; 1.13: 22.0862; 1.14: 24.25
| Std Dev. |  | 1.01: 0.66156; 1.03: 0.83363; 1.04: 0.45166; 1.05: 1.027; 1.06: 2.0253; 1.07: 0.82462; 1.08: 2.441; 1.09: 0.057168; 1.10: 1.2029; 1.12: 0.70333; 1.13: 0.72013; 1.14: 0.59554
| Rel.Std.Dev. |  | 1.01: 2.637%; 1.03: 3.223%; 1.04: 1.778%; 1.05: 3.78%; 1.06: 7.552%; 1.07: 3.554%; 1.08: 10.33%; 1.09: 0.2046%; 1.10: 5.002%; 1.12: 2.755%; 1.13: 3.221%; 1.14: 2.464%
| PDM3 |  | 1.01: 0.592%; 1.03: 3.723%; 1.04: 1.862%; 1.05: 8.947%; 1.06: 7.543%; 1.07: -6.961%; 1.08: -5.223%; 1.09: 12.08%; 1.10: -3.552%; 1.12: 2.397%; 1.13: -10.33%; 1.14: -3.084%
| Z-Score (Absolute) |  | 1.01: 0.08; 1.03: 0.3; 1.04: 0.08; 1.05: 0.94; 1.06: 0.77; 1.07: 1; 1.08: 0.78; 1.09: 1.32; 1.10: 0.58; 1.12: 0.14; 1.13: 1.4; 1.14: 0.52
| Analytical results for Co in OREAS 754 (Certified Value 2.66 ppm) | [25 empty] | Certified
Co | Round | Replicate | Lab | Lab | Lab | Lab | Lab | Lab | Lab | Lab | Lab | Lab | Lab | Lab | Lab | Lab | Lab | Lab | Lab | Lab | Lab | Lab | Lab | Lab |  |  | 1
| No | No | 1.02 | 1.03 | 1.04 | 1.05 | 1.06 | 1.07 | 1.08 | 1.09 | 1.10 | 1.12 | 1.13 | 1.14 | 1.15 | 1.16 | 1.17 | 1.18 | 1.19 | 1.22 | 1.23 | 1.25 | 1.27 | 1.28 |  |  | ppm
|  |  | PF*OES/MS | PF*OES/MS | PF*MS | PF*MS | PF*OES/MS | PF*MS | PF*OES | PF*OES/MS | PF*OES/MS | PF*OES | PF*OES | PF*OES | PF*OES | PF*OES | PF*OES | PF*OES | PF*OES/MS | PF*MS | PF*OES | PF*MS | PF*OES | PF*OES |  |  | 2
2
| 1 | 1 | 2.2634 | 2 | 2.8 | 3 | 2 | 3 | < 10 | 2.8 | 2 | 2 | < 20 | < 20 | < 20 | < 20 | 20 | 10 | 1 | 3 | < 20 | 3.3 | < 10 | 2.6 |  |  | 1
| 1 | 2 | 2.279 | 3 | 2.7 | 4 | 2 | 2 | < 10 | 2.7 | 2 | 2 | < 20 | < 20 | < 20 | < 20 | < 20 | 10 | 1 | 3 | < 20 | 3.7 | < 10 | 2.5 |  |  | 16
| 1 | 3 | 2.2349 | 2 | 3 | 2 | 2 | 3 | < 10 | 3.1 | 2 | 2 | < 20 | < 20 | < 20 | < 20 | < 20 | 10 | 1 | 3 | < 20 | 3.5 | < 10 | 2.6 |  |  | 16
| 1 | 4 | 2.2185 | 3 | 2.7 | 3 | 2 | 2 | < 10 | 2.6 | 2 | 2 | < 20 | < 20 | 20 | < 20 | 20 | 10 | 1 | 3 | < 20 | 3.6 | < 10 | 2.6 |  |  | 2.6561
| 1 | 5 | 2.3291 | 4 | 2.7 | 3 | 2 | 3 | < 10 | 2.9 | 2 | 3 | < 20 | < 20 | < 20 | < 20 | < 20 | 10 | 1 | 3 | < 20 | 3.8 | < 10 | 2.6 |  |  | 72
| 1 | 6 | 2.3152 | 3 | 2.9 | 3 | 2 | 3 | < 10 | 2.6 | 2 | 3 | < 20 | < 20 | < 20 | < 20 | 20 | 10 | 1 | 3 | < 20 | 3.8 | < 10 | 2.5
| Mean |  | 2.2734 | 2.8333 | 2.8 | 3 | 2 | 2.6667 |  | 2.7833 | 2 | 2.3333 |  |  | 20 |  | 20 | 10 | 1 | 3 |  | 3.6167 |  | 2.5667
| Median |  | 2.2712 | 3 | 2.75 | 3 | 2 | 3 |  | 2.75 | 2 | 2 |  |  | 20 |  | 20 | 10 | 1 | 3 |  | 3.65 |  | 2.6
| Std Dev. |  | 0.043548 | 0.75277 | 0.12649 | 0.63246 | 0 | 0.5164 |  | 0.19408 | 0 | 0.5164 |  |  |  |  | 0 | 0 | 0 | 0 |  | 0.19408 |  | 0.05164
| Rel.Std.Dev. |  | 1.916% | 26.57% | 4.518% | 21.08% | 0% | 19.36% |  | 6.973% | 0% | 22.13% |  |  |  |  | 0% | 0% | 0% | 0% |  | 5.366% |  | 2.012%
| PDM3 |  | -14.41% | 6.672% | 5.417% | 12.95% | -24.7% | 0.3973% |  | 4.79% | -24.7% | -12.15% |  |  | 653% |  | 653% | 276.5% | -62.35% | 12.95% |  | 36.16% |  | -3.368%
| Z-Score (Absolute) |  | 0.49 | 0.11 | 0.13 | 0 | 0.67 | 0.22 | 1.35 | 0.15 | 0.67 | 0.45 | 4.72 | 4.72 | 5.84 | 4.72 | 8.09 | 4.72 | 1.35 | 0 | 4.72 | 0.42 | 1.35 | 0.29
| Analytical results for Cr in OREAS 754 (Indicative Value 39 ppm) | [25 empty] | Indicative
Cr | Round | Replicate | Lab | Lab | Lab | Lab | Lab | Lab | Lab | Lab | Lab | Lab | Lab | Lab | Lab | Lab | Lab | Lab | Lab | Lab | [6 empty] | 1
| No | No | 1.02 | 1.04 | 1.06 | 1.07 | 1.08 | 1.09 | 1.10 | 1.12 | 1.13 | 1.14 | 1.15 | 1.16 | 1.17 | 1.18 | 1.19 | 1.22 | 1.23 | 1.27 | [6 empty] | ppm
|  |  | PF*OES/MS | PF*OES | PF*OES/MS | PF*OES | PF*OES | PF*OES/MS | PF*OES/MS | PF*OES | PF*OES | PF*OES | PF*OES | PF*OES | PF*OES | PF*OES | PF*OES/MS | PF*OES | PF*OES | PF*OES | [6 empty] | 1
1
| 1 | 1 | 20.2575 | 14 | < 50 | < 50 | < 100 | < 30 | 20 | 27 | 70 | < 70 | 70 | < 70 | < 70 | 30 | 22 | 24 | < 100 | 55.58 | [6 empty] | 1
| 1 | 2 | 20.0066 | 15 | < 50 | < 50 | < 100 | 30 | < 20 | 24 | 70 | < 70 | 70 | < 70 | < 70 | 30 | 22 | 24 | < 100 | < 50 | [6 empty] | 9
| 1 | 3 | 19.9171 | 16 | < 50 | < 50 | < 100 | < 30 | < 20 | 19 | 70 | < 70 | < 70 | < 70 | < 70 | 30 | 24 | 21 | < 100 | < 50 | [6 empty] | 16
| 1 | 4 | 20.0793 | 25 | < 50 | < 50 | < 100 | < 30 | < 20 | 42 | 70 | 70 | < 70 | < 70 | < 70 | 30 | 22 | 22 | < 100 | 54.7 | [6 empty] | 39.0115
| 1 | 5 | 20.3069 | 12 | < 50 | < 50 | < 100 | < 30 | 20 | 27 | 70 | 70 | < 70 | < 70 | < 70 | 30 | 23 | 26 | < 100 | < 50 | [6 empty] | 15
| 1 | 6 | 19.9329 | 13 | < 50 | < 50 | < 100 | 70 | 20 | 33 | < 70 | 70 | 70 | < 70 | < 70 | 30 | 22 | 20 | < 100 | 54.08
| Mean |  | 20.0834 | 15.8333 |  |  |  | 50 | 20 | 28.6667 | 70 | 70 | 70 |  |  | 30 | 22.5 | 22.8333 |  | 54.7867
| Median |  | 20.0429 | 14.5 |  |  |  | 50 | 20 | 27 | 70 | 70 | 70 |  |  | 30 | 22 | 23 |  | 54.7
| Std Dev. |  | 0.1652 | 4.7081 |  |  |  | 28.2843 | 0 | 7.9666 | 0 | 0 | 0 |  |  | 0 | 0.83666 | 2.2286 |  | 0.75375
| Rel.Std.Dev. |  | 0.8226% | 29.74% |  |  |  | 56.57% | 0% | 27.79% | 0% | 0% | 0% |  |  | 0% | 3.718% | 9.76% |  | 1.376%
| PDM3 |  | -48.52% | -59.41% |  |  |  | 28.17% | -48.73% | -26.52% | 79.43% | 79.43% | 79.43% |  |  | -23.1% | -42.32% | -41.47% |  | 40.44%
| Z-Score (Absolute) |  | 0.78 | 1.13 | 0.36 | 0.36 | 1.73 | 0.22 | 1.2 | 0.06 | 2.8 | 1.84 | 1.84 | 0.41 | 0.41 | 0.06 | 0.57 | 0.55 | 1.73 | 0.89
| Analytical results for Cs in OREAS 754 (Certified Value 12.3 ppm) | [25 empty] | Certified
Cs | Round | Replicate | Lab | Lab | Lab | Lab | Lab | Lab | Lab | Lab | Lab | Lab | Lab | Lab | Lab | [11 empty] | 1
| No | No | 1.01 | 1.02 | 1.03 | 1.04 | 1.05 | 1.06 | 1.07 | 1.09 | 1.10 | 1.12 | 1.20 | 1.22 | 1.25 | [11 empty] | ppm
|  |  | PF*MS | PF*OES/MS | PF*OES/MS | PF*MS | PF*MS | PF*OES/MS | PF*MS | PF*OES/MS | PF*OES/MS | PF*OES | PF*MS | PF*MS | PF*MS | [11 empty] | 1
2
| 1 | 1 | 11.3 | 11.7823 | 11.8 | 13.2 | 12.5 | 12 | 12.5 | 12.2 | 12.1 | 9.4 | 12.7744 | 12 | 11.5 | [11 empty] | 1
| 1 | 2 | 12 | 11.7766 | 11.8 | 12.9 | 12.3 | 11.9 | 12 | 12.9 | 11.7 | 11.8 | 12.7125 | 13 | 12.2 | [11 empty] | 17
| 1 | 3 | 12.2 | 11.8376 | 12.2 | 14.3 | 12.5 | 12.2 | 13 | 14.1 | 12 | 11.8 | 12.7675 | 12.5 | 12.2 | [11 empty] | 16
| 1 | 4 | 12 | 11.3993 | 12.4 | 12.6 | 12.5 | 12.1 | 12.3 | 12.4 | 11.8 | 12 | 12.7072 | 12.4 | 12.5 | [11 empty] | 12.293
| 1 | 5 | 12.2 | 11.4491 | 11.5 | 13.4 | 13 | 12 | 13.1 | 12.4 | 11.8 | 13.1 | 12.6973 | 12.2 | 12.4 | [11 empty] | 73
| 1 | 6 | 11.2 | 11.2546 | 12.3 | 13.4 | 12 | 12.1 | 12.5 | 13.2 | 11.7 | 12.2 | 12.7351 | 12.8 | 12.5
| Mean |  | 11.8167 | 11.5832 | 12 | 13.3 | 12.4667 | 12.05 | 12.5667 | 12.8667 | 11.85 | 11.7167 | 12.7323 | 12.4833 | 12.2167
| Median |  | 12 | 11.6128 | 12 | 13.3 | 12.5 | 12.05 | 12.5 | 12.65 | 11.8 | 11.9 | 12.7238 | 12.45 | 12.3
| Std Dev. |  | 0.44907 | 0.24559 | 0.35214 | 0.57966 | 0.3266 | 0.10488 | 0.41793 | 0.70899 | 0.16432 | 1.2336 | 0.032454 | 0.37103 | 0.37639
| Rel.Std.Dev. |  | 3.8% | 2.12% | 2.934% | 4.358% | 2.62% | 0.8704% | 3.326% | 5.51% | 1.387% | 10.53% | 0.2549% | 2.972% | 3.081%
| PDM3 |  | -3.875% | -5.774% | -2.383% | 8.192% | 1.413% | -1.977% | 2.226% | 4.667% | -3.604% | -4.688% | 3.574% | 1.548% | -0.6209%
| Z-Score (Absolute) |  | 0.74 | 1.16 | 0.4 | 1.99 | 0.46 | 0.31 | 0.64 | 1.2 | 0.67 | 0.92 | 0.95 | 0.49 | 0
| Analytical results for Cu in OREAS 754 (Certified Value 11 ppm) | [25 empty] | Certified
Cu | Round | Replicate | Lab | Lab | Lab | Lab | Lab | Lab | Lab | Lab | Lab | Lab | Lab | Lab | Lab | Lab | Lab | Lab | Lab | Lab | Lab | [5 empty] | 1
| No | No | 1.03 | 1.04 | 1.06 | 1.07 | 1.08 | 1.09 | 1.10 | 1.12 | 1.13 | 1.14 | 1.15 | 1.16 | 1.17 | 1.18 | 1.19 | 1.22 | 1.23 | 1.27 | 1.28 | [5 empty] | ppm
|  |  | PF*OES/MS | PF*OES | PF*OES/MS | PF*OES | PF*OES | PF*OES/MS | PF*OES/MS | PF*OES | PF*OES | PF*OES | PF*OES | PF*OES | PF*OES | PF*OES | PF*OES/MS | PF*MS | PF*OES | PF*OES | PF*OES | [5 empty] | 1
1
| 1 | 1 | < 50 | < 10 | < 20 | < 20 | < 50 | 12 | < 10 | 19 | < 20 | < 20 | 20 | < 20 | 60 | 10 | 11 | 12 | < 50 | < 30 | 10.05 | [5 empty] | 1
| 1 | 2 | < 50 | < 10 | < 20 | < 20 | < 50 | 9 | < 10 | 11 | < 20 | < 20 | < 20 | < 20 | 40 | < 10 | 11 | 13 | 60 | < 30 | 9.95 | [5 empty] | 0
| 1 | 3 | < 50 | < 10 | < 20 | < 20 | < 50 | 12 | < 10 | 10 | < 20 | < 20 | < 20 | < 20 | 50 | < 10 | 11 | 13 | < 50 | < 30 | 9.75 | [5 empty] | 16
| 1 | 4 | < 50 | < 10 | < 20 | < 20 | < 50 | 9 | < 10 | 15 | < 20 | < 20 | < 20 | < 20 | < 20 | < 10 | 10 | 14 | < 50 | < 30 | 9.35 | [5 empty] | 10.9626
| 1 | 5 | < 50 | < 10 | < 20 | < 20 | < 50 | 9 | < 10 | 19 | < 20 | < 20 | < 20 | < 20 | 40 | 10 | 11 | 12 | < 50 | < 30 | 9.35 | [5 empty] | 74
| 1 | 6 | < 50 | < 10 | < 20 | < 20 | < 50 | 9 | < 10 | 13 | < 20 | < 20 | < 20 | < 20 | 190 | 10 | 10 | 12 | 50 | < 30 | 9.98
| Mean |  | 1.09: 10; 1.12: 14.5; 1.15: 20; 1.17: 76; 1.18: 10; 1.19: 10.6667; 1.22: 12.6667; 1.23: 55; 1.28: 9.7383
| Median |  | 1.09: 9; 1.12: 14; 1.15: 20; 1.17: 50; 1.18: 10; 1.19: 11; 1.22: 12.5; 1.23: 55; 1.28: 9.85
| Std Dev. |  | 1.09: 1.5492; 1.12: 3.8859; 1.17: 64.2651; 1.18: 0; 1.19: 0.5164; 1.22: 0.8165; 1.23: 7.0711; 1.28: 0.31689
| Rel.Std.Dev. |  | 1.09: 15.49%; 1.12: 26.8%; 1.17: 84.56%; 1.18: 0%; 1.19: 4.841%; 1.22: 6.446%; 1.23: 12.86%; 1.28: 3.254%
| PDM3 |  | 1.09: -8.781%; 1.12: 32.27%; 1.15: 82.44%; 1.17: 593.3%; 1.18: -8.781%; 1.19: -2.7%; 1.22: 15.54%; 1.23: 401.7%; 1.28: -11.17%
| Z-Score (Absolute) |  | 4.05 | 1.35 | 0 | 0 | 4.05 | 0 | 1.35 | 1.21 | 0 | 0 | 0.45 | 0 | 14.83 | 0.67 | 0.18 | 0.72 | 6.74 | 1.35 | 0.07
| Analytical results for Dy in OREAS 754 (Certified Value 1.9 ppm) | [25 empty] | Certified
Dy | Round | Replicate | 1.03: Lab; 1.04: Lab; 1.06: Lab; 1.07: Lab; 1.08: Lab; 1.09: Lab; 1.10: Lab; 1.12: Lab; 1.13: Lab; 1.14: Lab; 1.15: Lab | [5 empty] | 1
| No | No | 1.03: 1.01; 1.04: 1.02; 1.06: 1.03; 1.07: 1.04; 1.08: 1.09; 1.09: 1.10; 1.10: 1.12; 1.12: 1.22; 1.13: 1.25; 1.14: 1.27; 1.15: 1.28 | [5 empty] | ppm
|  |  | 1.03: PF*MS; 1.04: PF*OES/MS; 1.06: PF*OES/MS; 1.07: PF*MS; 1.08: PF*OES/MS; 1.09: PF*OES/MS; 1.10: PF*OES; 1.12: PF*MS; 1.13: PF*MS; 1.14: PF*MS; 1.15: PF*MS | [5 empty] | 2
3
| 1 | 1 | 1.03: 2.2; 1.04: 1.9532; 1.06: 1.87; 1.07: 2.33; 1.08: 1.9; 1.09: 1.82; 1.10: 1.72; 1.12: 1.83; 1.13: 1.86; 1.14: 1.7341; 1.15: 1.3 | [5 empty] | 1
| 1 | 2 | 1.03: 2; 1.04: 1.961; 1.06: 1.8; 1.07: 1.99; 1.08: 2; 1.09: 1.76; 1.10: 1.76; 1.12: 1.54; 1.13: 2.05; 1.14: 1.7594; 1.15: 1.3 | [5 empty] | 19
| 1 | 3 | 1.03: 1.9; 1.04: 1.797; 1.06: 1.94; 1.07: 2.29; 1.08: 2.5; 1.09: 1.93; 1.10: 1.75; 1.12: 1.88; 1.13: 1.83; 1.14: 1.8006; 1.15: 1.3 | [5 empty] | 16
| 1 | 4 | 1.03: 1.8; 1.04: 1.9662; 1.06: 1.83; 1.07: 2.03; 1.08: 1.9; 1.09: 1.76; 1.10: 1.86; 1.12: 1.78; 1.13: 1.86; 1.14: 1.5243; 1.15: 1.3 | [5 empty] | 1.898
| 1 | 5 | 1.03: 2; 1.04: 2.0439; 1.06: 1.84; 1.07: 2.27; 1.08: 2.2; 1.09: 1.86; 1.10: 2.24; 1.12: 1.74; 1.13: 1.79; 1.14: 1.7021; 1.15: 1.3 | [5 empty] | 75
| 1 | 6 | 1.03: 2; 1.04: 1.9366; 1.06: 1.86; 1.07: 2.05; 1.08: 1.9; 1.09: 1.87; 1.10: 1.93; 1.12: 1.82; 1.13: 1.82; 1.14: 1.7622; 1.15: 1.3
| Mean |  | 1.03: 1.9833; 1.04: 1.943; 1.06: 1.8567; 1.07: 2.16; 1.08: 2.0667; 1.09: 1.8333; 1.10: 1.8767; 1.12: 1.765; 1.13: 1.8683; 1.14: 1.7138; 1.15: 1.3
| Median |  | 1.03: 2; 1.04: 1.9571; 1.06: 1.85; 1.07: 2.16; 1.08: 1.95; 1.09: 1.84; 1.10: 1.81; 1.12: 1.8; 1.13: 1.845; 1.14: 1.7468; 1.15: 1.3
| Std Dev. |  | 1.03: 0.13292; 1.04: 0.08063; 1.06: 0.04761; 1.07: 0.15218; 1.08: 0.24221; 1.09: 0.066833; 1.10: 0.19459; 1.12: 0.11996; 1.13: 0.092826; 1.14: 0.098412; 1.15: 0
| Rel.Std.Dev. |  | 1.03: 6.702%; 1.04: 4.15%; 1.06: 2.564%; 1.07: 7.046%; 1.08: 11.72%; 1.09: 3.645%; 1.10: 10.37%; 1.12: 6.797%; 1.13: 4.968%; 1.14: 5.742%; 1.15: 0%
| PDM3 |  | 1.03: 4.496%; 1.04: 2.369%; 1.06: -2.178%; 1.07: 13.8%; 1.08: 8.886%; 1.09: -3.408%; 1.10: -1.124%; 1.12: -7.008%; 1.13: -1.563%; 1.14: -9.707%; 1.15: -31.51%
| Z-Score (Absolute) |  | 1.03: 0.75; 1.04: 0.49; 1.06: 0.08; 1.07: 1.9; 1.08: 1.29; 1.09: 0.23; 1.10: 0.05; 1.12: 0.67; 1.13: 0; 1.14: 1.01; 1.15: 3.71
| Analytical results for Er in OREAS 754 (Certified Value 0.99 ppm) | [25 empty] | Certified
Er | Round | Replicate | 1.03: Lab; 1.04: Lab; 1.06: Lab; 1.07: Lab; 1.08: Lab; 1.09: Lab; 1.10: Lab; 1.12: Lab; 1.13: Lab; 1.14: Lab; 1.15: Lab | [5 empty] | 1
| No | No | 1.03: 1.01; 1.04: 1.02; 1.06: 1.03; 1.07: 1.04; 1.08: 1.09; 1.09: 1.10; 1.10: 1.12; 1.12: 1.22; 1.13: 1.25; 1.14: 1.27; 1.15: 1.28 | [5 empty] | ppm
|  |  | 1.03: PF*MS; 1.04: PF*OES/MS; 1.06: PF*OES/MS; 1.07: PF*MS; 1.08: PF*OES/MS; 1.09: PF*OES/MS; 1.10: PF*OES; 1.12: PF*MS; 1.13: PF*MS; 1.14: PF*MS; 1.15: PF*MS | [5 empty] | 2
3
| 1 | 1 | 1.03: 1.2; 1.04: 1.0085; 1.06: 1.03; 1.07: 1.21; 1.08: 1; 1.09: 0.95; 1.10: 0.89; 1.12: 0.99; 1.13: 0.99; 1.14: 0.86258; 1.15: 0.6 | [5 empty] | 1
| 1 | 2 | 1.03: 1; 1.04: 0.98283; 1.06: 1.05; 1.07: 0.97; 1.08: 1.1; 1.09: 0.99; 1.10: 0.9; 1.12: 0.95; 1.13: 0.88; 1.14: 0.89777; 1.15: 0.5 | [5 empty] | 20
| 1 | 3 | 1.03: 1; 1.04: 0.99927; 1.06: 1.05; 1.07: 1.16; 1.08: 1.6; 1.09: 0.96; 1.10: 0.81; 1.12: 1; 1.13: 0.98; 1.14: 0.93424; 1.15: 0.6 | [5 empty] | 16
| 1 | 4 | 1.03: 1; 1.04: 0.96674; 1.06: 1.02; 1.07: 1.11; 1.08: 1; 1.09: 0.94; 1.10: 0.94; 1.12: 0.98; 1.13: 0.94; 1.14: 0.81714; 1.15: 0.6 | [5 empty] | 0.99057
| 1 | 5 | 1.03: 1.1; 1.04: 0.98349; 1.06: 0.98; 1.07: 1.01; 1.08: 1.2; 1.09: 0.99; 1.10: 1.08; 1.12: 0.93; 1.13: 0.92; 1.14: 0.96757; 1.15: 0.6 | [5 empty] | 76
| 1 | 6 | 1.03: 1; 1.04: 0.98016; 1.06: 0.98; 1.07: 1.08; 1.08: 1; 1.09: 0.97; 1.10: 0.96; 1.12: 0.95; 1.13: 0.94; 1.14: 0.89392; 1.15: 0.6
| Mean |  | 1.03: 1.05; 1.04: 0.98683; 1.06: 1.0183; 1.07: 1.09; 1.08: 1.15; 1.09: 0.96667; 1.10: 0.93; 1.12: 0.96667; 1.13: 0.94167; 1.14: 0.89554; 1.15: 0.58333
| Median |  | 1.03: 1; 1.04: 0.98316; 1.06: 1.025; 1.07: 1.095; 1.08: 1.05; 1.09: 0.965; 1.10: 0.92; 1.12: 0.965; 1.13: 0.94; 1.14: 0.89584; 1.15: 0.6
| Std Dev. |  | 1.03: 0.083666; 1.04: 0.014822; 1.06: 0.031885; 1.07: 0.090111; 1.08: 0.23452; 1.09: 0.020656; 1.10: 0.089889; 1.12: 0.027325; 1.13: 0.040208; 1.14: 0.052776; 1.15: 0.040825
| Rel.Std.Dev. |  | 1.03: 7.968%; 1.04: 1.502%; 1.06: 3.131%; 1.07: 8.267%; 1.08: 20.39%; 1.09: 2.137%; 1.10: 9.665%; 1.12: 2.827%; 1.13: 4.27%; 1.14: 5.893%; 1.15: 6.999%
| PDM3 |  | 1.03: 6%; 1.04: -0.3777%; 1.06: 2.803%; 1.07: 10.04%; 1.08: 16.09%; 1.09: -2.413%; 1.10: -6.115%; 1.12: -2.413%; 1.13: -4.937%; 1.14: -9.594%; 1.15: -41.11%
| Z-Score (Absolute) |  | 1.03: 1.09; 1.04: 0.26; 1.06: 0.67; 1.07: 1.61; 1.08: 2.39; 1.09: 0; 1.10: 0.48; 1.12: 0; 1.13: 0.33; 1.14: 0.93; 1.15: 5
| Analytical results for Eu in OREAS 754 (Certified Value 0.42 ppm) | [25 empty] | Certified
Eu | Round | Replicate | 1.03: Lab; 1.04: Lab; 1.06: Lab; 1.07: Lab; 1.08: Lab; 1.09: Lab; 1.10: Lab; 1.12: Lab; 1.13: Lab; 1.14: Lab; 1.15: Lab | [5 empty] | 1
| No | No | 1.03: 1.01; 1.04: 1.02; 1.06: 1.03; 1.07: 1.04; 1.08: 1.09; 1.09: 1.10; 1.10: 1.12; 1.12: 1.22; 1.13: 1.25; 1.14: 1.27; 1.15: 1.28 | [5 empty] | ppm
|  |  | 1.03: PF*MS; 1.04: PF*OES/MS; 1.06: PF*OES/MS; 1.07: PF*MS; 1.08: PF*OES/MS; 1.09: PF*OES/MS; 1.10: PF*OES; 1.12: PF*MS; 1.13: PF*MS; 1.14: PF*MS; 1.15: PF*MS | [5 empty] | 2
2
| 1 | 1 | 1.03: 0.5; 1.04: 0.49927; 1.06: 0.4; 1.07: 0.47; 1.08: 0.5; 1.09: 0.42; 1.10: 0.34; 1.12: 0.43; 1.13: 0.48; 1.14: 0.39763; 1.15: < 0.5 | [5 empty] | 1
| 1 | 2 | 1.03: 0.4; 1.04: 0.48893; 1.06: 0.39; 1.07: 0.44; 1.08: 0.4; 1.09: 0.43; 1.10: 0.3; 1.12: 0.42; 1.13: 0.43; 1.14: 0.38314; 1.15: < 0.5 | [5 empty] | 21
| 1 | 3 | 1.03: 0.5; 1.04: 0.5056; 1.06: 0.43; 1.07: 0.47; 1.08: 0.7; 1.09: 0.4; 1.10: 0.3; 1.12: 0.44; 1.13: 0.44; 1.14: 0.32833; 1.15: < 0.5 | [5 empty] | 16
| 1 | 4 | 1.03: 0.4; 1.04: 0.47393; 1.06: 0.43; 1.07: 0.4; 1.08: 0.4; 1.09: 0.41; 1.10: 0.36; 1.12: 0.43; 1.13: 0.45; 1.14: 0.38828; 1.15: < 0.5 | [5 empty] | 0.41871
| 1 | 5 | 1.03: 0.5; 1.04: 0.49301; 1.06: 0.42; 1.07: 0.44; 1.08: 0.5; 1.09: 0.42; 1.10: 0.49; 1.12: 0.43; 1.13: 0.44; 1.14: 0.35103; 1.15: < 0.5 | [5 empty] | 77
| 1 | 6 | 1.03: 0.4; 1.04: 0.45637; 1.06: 0.43; 1.07: 0.44; 1.08: 0.5; 1.09: 0.42; 1.10: 0.35; 1.12: 0.41; 1.13: 0.49; 1.14: 0.40241; 1.15: < 0.5
| Mean |  | 1.03: 0.45; 1.04: 0.48618; 1.06: 0.41667; 1.07: 0.44333; 1.08: 0.5; 1.09: 0.41667; 1.10: 0.35667; 1.12: 0.42667; 1.13: 0.455; 1.14: 0.37514
| Median |  | 1.03: 0.45; 1.04: 0.49097; 1.06: 0.425; 1.07: 0.44; 1.08: 0.5; 1.09: 0.42; 1.10: 0.345; 1.12: 0.43; 1.13: 0.445; 1.14: 0.38571
| Std Dev. |  | 1.03: 0.054772; 1.04: 0.018117; 1.06: 0.017512; 1.07: 0.02582; 1.08: 0.10954; 1.09: 0.010328; 1.10: 0.070048; 1.12: 0.010328; 1.13: 0.02429; 1.14: 0.029187
| Rel.Std.Dev. |  | 1.03: 12.17%; 1.04: 3.726%; 1.06: 4.203%; 1.07: 5.824%; 1.08: 21.91%; 1.09: 2.479%; 1.10: 19.64%; 1.12: 2.421%; 1.13: 5.338%; 1.14: 7.78%
| PDM3 |  | 1.03: 7.474%; 1.04: 16.12%; 1.06: -0.4873%; 1.07: 5.882%; 1.08: 19.42%; 1.09: -0.4873%; 1.10: -14.82%; 1.12: 1.901%; 1.13: 8.668%; 1.14: -10.41%
| Z-Score (Absolute) |  | 1.03: NA; 1.04: 1.22; 1.06: 0; 1.07: 0.47; 1.08: NA; 1.09: 0; 1.10: 1.06; 1.12: 0.18; 1.13: 0.67; 1.14: 0.73; 1.15: 2.93
Results from laboratories 1 and 9 were removed due to their 0.1 ppm reading resolution.
| Analytical results for Fe in OREAS 754 (Certified Value 0.864 wt.%) | [25 empty] | Certified
Fe | Round | Replicate | Lab | Lab | Lab | Lab | Lab | Lab | Lab | Lab | Lab | Lab | Lab | Lab | Lab | Lab | Lab | Lab | Lab | Lab | Lab | Lab | Lab | Lab | Lab |  | 1
| No | No | 1.02 | 1.03 | 1.04 | 1.05 | 1.06 | 1.07 | 1.08 | 1.09 | 1.10 | 1.12 | 1.13 | 1.14 | 1.15 | 1.16 | 1.17 | 1.18 | 1.19 | 1.20 | 1.22 | 1.23 | 1.25 | 1.27 | 1.28 |  | wt.%
|  |  | PF*OES/MS | PF*OES/MS | PF*OES | PF*OES | PF*OES/MS | PF*OES | PF*OES | PF*OES/MS | PF*OES/MS | PF*OES | PF*OES | PF*OES | PF*OES | PF*OES | PF*OES | PF*OES | PF*OES/MS | PF*OES | PF*OES | PF*OES | PF*OES | PF*OES | PF*OES |  | 3
3
| 1 | 1 | 0.84695 | 0.88 | 0.87 | 0.9 | 0.86 | 0.84 | 0.86 | 0.86 | 0.89 | 0.79 | 0.888 | 0.888 | 0.867 | 0.86 | 0.853 | 0.86 | 0.86 | 0.6961 | 0.83 | 0.87 | 0.86 | 0.89576 | 0.7 |  | 1
| 1 | 2 | 0.86557 | 0.9 | 0.86 | 0.87 | 0.87 | 0.8 | 0.85 | 0.86 | 0.9 | 0.78 | 0.86 | 0.881 | 0.839 | 0.888 | 0.888 | 0.84 | 0.86 | 0.69925 | 0.83 | 0.87 | 0.85 | 0.89792 | 0.69 |  | 0
| 1 | 3 | 0.85513 | 0.89 | 0.88 | 0.9 | 0.85 | 0.83 | 0.85 | 0.86 | 0.88 | 0.8 | 0.888 | 0.867 | 0.874 | 0.853 | 0.951 | 0.86 | 0.86 | 0.68296 | 0.81 | 0.86 | 0.89 | 0.9314 | 0.71 |  | 16
| 1 | 4 | 0.86033 | 0.92 | 0.88 | 0.86 | 0.86 | 0.84 | 0.86 | 0.86 | 0.88 | 0.77 | 0.874 | 0.881 | 0.86 | 0.895 | 0.853 | 0.84 | 0.85 | 0.69593 | 0.8 | 0.87 | 0.87 | 0.87935 | 0.69 |  | 0.86437
| 1 | 5 | 0.86295 | 0.9 | 0.88 | 0.89 | 0.87 | 0.82 | 0.86 | 0.87 | 0.86 | 0.82 | 0.811 | 0.888 | 0.86 | 0.853 | 0.825 | 0.87 | 0.86 | 0.6896 | 0.74 | 0.83 | 0.82 | 0.89681 | 0.71 |  | 78
| 1 | 6 | 0.8664 | 0.89 | 0.86 | 0.9 | 0.87 | 0.8 | 0.91 | 0.86 | 0.89 | 0.8 | 0.832 | 0.888 | 0.853 | 0.853 | 0.811 | 0.85 | 0.86 | 0.69384 | 0.8 | 0.85 | 0.89 | 0.89559 | 0.69
| Mean |  | 0.85955 | 0.89667 | 0.87167 | 0.88667 | 0.86333 | 0.82167 | 0.865 | 0.86167 | 0.88333 | 0.79333 | 0.85883 | 0.88217 | 0.85883 | 0.867 | 0.8635 | 0.85333 | 0.85833 | 0.69295 | 0.80167 | 0.85833 | 0.86333 | 0.89947 | 0.69833
| Median |  | 0.86164 | 0.895 | 0.875 | 0.895 | 0.865 | 0.825 | 0.86 | 0.86 | 0.885 | 0.795 | 0.867 | 0.8845 | 0.86 | 0.8565 | 0.853 | 0.855 | 0.86 | 0.69489 | 0.805 | 0.865 | 0.865 | 0.89629 | 0.695
| Std Dev. |  | 0.0073991 | 0.013663 | 0.0098319 | 0.017512 | 0.008165 | 0.018348 | 0.022583 | 0.0040825 | 0.013663 | 0.017512 | 0.031435 | 0.0081833 | 0.012057 | 0.019298 | 0.050429 | 0.012111 | 0.0040825 | 0.0058359 | 0.033116 | 0.016021 | 0.026583 | 0.017105 | 0.0098319
| Rel.Std.Dev. |  | 0.8608% | 1.524% | 1.128% | 1.975% | 0.9457% | 2.233% | 2.611% | 0.4738% | 1.547% | 2.207% | 3.66% | 0.9276% | 1.404% | 2.226% | 5.84% | 1.419% | 0.4756% | 0.8422% | 4.131% | 1.867% | 3.079% | 1.902% | 1.408%
| PDM3 |  | -0.5577% | 3.736% | 0.8437% | 2.579% | -0.1204% | -4.941% | 0.07246% | -0.3132% | 2.193% | -8.219% | -0.641% | 2.058% | -0.641% | 0.3038% | -0.1011% | -1.277% | -0.6988% | -19.83% | -7.255% | -0.6988% | -0.1204% | 4.061% | -19.21%
| Z-Score (Absolute) |  | 0.17 | 2.83 | 0.81 | 2.02 | 0.13 | 3.24 | 0.27 | 0 | 1.75 | 5.53 | 0.2 | 1.68 | 0.2 | 0.46 | 0.17 | 0.67 | 0.27 | 13.65 | 4.86 | 0.27 | 0.13 | 3.06 | 13.22
| Analytical results for Ga in OREAS 754 (Certified Value 8.52 ppm) | [25 empty] | Certified
Ga | Round | Replicate | Lab | Lab | Lab | Lab | Lab | Lab | Lab | Lab | Lab | Lab | Lab | Lab | Lab | Lab | Lab | Lab | [8 empty] | 1
| No | No | 1.01 | 1.02 | 1.03 | 1.04 | 1.05 | 1.06 | 1.07 | 1.09 | 1.10 | 1.12 | 1.19 | 1.20 | 1.22 | 1.25 | 1.27 | 1.28 | [8 empty] | ppm
|  |  | PF*MS | PF*OES/MS | PF*OES/MS | PF*MS | PF*MS | PF*OES/MS | PF*MS | PF*OES/MS | PF*OES/MS | PF*OES | PF*OES/MS | PF*MS | PF*MS | PF*MS | PF*OES | PF*MS | [8 empty] | 2
3
| 1 | 1 | 9 | 8.8367 | 8 | 9 | 8 | 8 | 9 | 8.1 | 8.4 | 6 | 9 | 9.8071 | 9 | 9 | < 100 | 23 | [8 empty] | 1
| 1 | 2 | 8 | 9.1733 | 8 | 9 | 9 | 8 | 8 | 8.6 | 7.9 | 8 | 9 | 9.6811 | 9 | 9 | < 100 | 22.6 | [8 empty] | 22
| 1 | 3 | 8 | 9.0517 | 8 | 10 | 8 | 8 | 9 | 7.9 | 8.2 | 8 | 8 | 9.7353 | 8 | 8 | < 100 | 22.7 | [8 empty] | 16
| 1 | 4 | 8 | 8.8747 | 8 | 9 | 9 | 8 | 7 | 8.1 | 8 | 8 | 9 | 9.7651 | 9 | 9 | < 100 | 22.3 | [8 empty] | 8.525
| 1 | 5 | 9 | 9.1833 | 8 | 9 | 8 | 8 | 8 | 7.6 | 7.9 | 9 | 8 | 9.7582 | 8 | 8 | < 100 | 22.6 | [8 empty] | 79
| 1 | 6 | 9 | 8.7142 | 8 | 9 | 9 | 8 | 8 | 7.8 | 7 | 8 | 9 | 9.7363 | 9 | 9 | < 100 | 22.2
| Mean |  | 8.5 | 8.9723 | 8 | 9.1667 | 8.5 | 8 | 8.1667 | 8.0167 | 7.9 | 7.8333 | 8.6667 | 9.7472 | 8.6667 | 8.6667 |  | 22.5667
| Median |  | 8.5 | 8.9632 | 8 | 9 | 8.5 | 8 | 8 | 8 | 7.95 | 8 | 9 | 9.7472 | 9 | 9 |  | 22.6
| Std Dev. |  | 0.54772 | 0.19275 | 0 | 0.40825 | 0.54772 | 0 | 0.75277 | 0.34303 | 0.48166 | 0.98319 | 0.5164 | 0.041638 | 0.5164 | 0.5164 |  | 0.28752
| Rel.Std.Dev. |  | 6.444% | 2.148% | 0% | 4.454% | 6.444% | 0% | 9.218% | 4.279% | 6.097% | 12.55% | 5.958% | 0.4272% | 5.958% | 5.958% |  | 1.274%
| PDM3 |  | -0.2928% | 5.248% | -6.158% | 7.527% | -0.2928% | -6.158% | -4.203% | -5.962% | -7.331% | -8.113% | 1.662% | 14.34% | 1.662% | 1.662% |  | 164.7%
| Z-Score (Absolute) |  | 0.1 | 0.46 | 0.68 | 0.68 | 0.1 | 0.68 | 0.49 | 0.66 | 0.8 | 0.88 | 0.1 | 1.36 | 0.1 | 0.1 | 48.57 | 16.4
| Analytical results for Gd in OREAS 754 (Certified Value 2.17 ppm) | [25 empty] | Certified
Gd | Round | Replicate | 1.02: Lab; 1.03: Lab; 1.04: Lab; 1.05: Lab; 1.06: Lab; 1.07: Lab; 1.08: Lab; 1.09: Lab; 1.10: Lab; 1.12: Lab; 1.13: Lab |  | 1
| No | No | 1.02: 1.01; 1.03: 1.02; 1.04: 1.03; 1.05: 1.04; 1.06: 1.09; 1.07: 1.10; 1.08: 1.12; 1.09: 1.22; 1.10: 1.25; 1.12: 1.27; 1.13: 1.28 |  | ppm
|  |  | 1.02: PF*MS; 1.03: PF*OES/MS; 1.04: PF*OES/MS; 1.05: PF*MS; 1.06: PF*OES/MS; 1.07: PF*OES/MS; 1.08: PF*OES; 1.09: PF*MS; 1.10: PF*MS; 1.12: PF*MS; 1.13: PF*MS |  | 2
3
| 1 | 1 | 1.02: 2.3; 1.03: 2.2688; 1.04: < 3; 1.05: 2.72; 1.06: 2.5; 1.07: 2.25; 1.08: 2.04; 1.09: 2.2; 1.10: 2.23; 1.12: 2.244; 1.13: 2 |  | 1
| 1 | 2 | 1.02: 1.9; 1.03: 2.274; 1.04: < 3; 1.05: 2.41; 1.06: 2.2; 1.07: 2.07; 1.08: 1.99; 1.09: 2.02; 1.10: 2.36; 1.12: 2.0071; 1.13: 1.9 |  | 23
| 1 | 3 | 1.02: 2.1; 1.03: 2.3526; 1.04: < 3; 1.05: 2.53; 1.06: 2.9; 1.07: 2.11; 1.08: 2.16; 1.09: 2.29; 1.10: 2.21; 1.12: 2.025; 1.13: 1.9 |  | 16
| 1 | 4 | 1.02: 2.2; 1.03: 2.2216; 1.04: < 3; 1.05: 2.4; 1.06: 2; 1.07: 2.18; 1.08: 2; 1.09: 2.19; 1.10: 2.18; 1.12: 1.9165; 1.13: 2 |  | 2.1689
| 1 | 5 | 1.02: 2.1; 1.03: 2.3709; 1.04: < 3; 1.05: 2.4; 1.06: 2.2; 1.07: 2.11; 1.08: 2.68; 1.09: 2.18; 1.10: 2.28; 1.12: 1.9719; 1.13: 1.9 |  | 80
| 1 | 6 | 1.02: 2.1; 1.03: 2.3105; 1.04: < 3; 1.05: 2.42; 1.06: 3; 1.07: 2.13; 1.08: 2.29; 1.09: 2.27; 1.10: 2.44; 1.12: 2.0122; 1.13: 1.8
| Mean |  | 1.02: 2.1167; 1.03: 2.2997; 1.05: 2.48; 1.06: 2.4667; 1.07: 2.1417; 1.08: 2.1933; 1.09: 2.1917; 1.10: 2.2833; 1.12: 2.0294; 1.13: 1.9167
| Median |  | 1.02: 2.1; 1.03: 2.2922; 1.05: 2.415; 1.06: 2.35; 1.07: 2.12; 1.08: 2.1; 1.09: 2.195; 1.10: 2.255; 1.12: 2.0096; 1.13: 1.9
| Std Dev. |  | 1.02: 0.13292; 1.03: 0.056028; 1.05: 0.12759; 1.06: 0.40825; 1.07: 0.064005; 1.08: 0.2644; 1.09: 0.095376; 1.10: 0.099331; 1.12: 0.11215; 1.13: 0.075277
| Rel.Std.Dev. |  | 1.02: 6.279%; 1.03: 2.436%; 1.05: 5.145%; 1.06: 16.55%; 1.07: 2.989%; 1.08: 12.05%; 1.09: 4.352%; 1.10: 4.35%; 1.12: 5.526%; 1.13: 3.928%
| PDM3 |  | 1.02: -2.41%; 1.03: 6.031%; 1.05: 14.34%; 1.06: 13.73%; 1.07: -1.257%; 1.08: 1.125%; 1.09: 1.048%; 1.10: 5.275%; 1.12: -6.431%; 1.13: -11.63%
| Z-Score (Absolute) |  | 1.02: 0.47; 1.03: 0.67; 1.04: 4.32; 1.05: 1.8; 1.06: 1.72; 1.07: 0.31; 1.08: 0.01; 1.09: 0; 1.10: 0.57; 1.12: 1.01; 1.13: 1.72
| Analytical results for Ge in OREAS 754 (Certified Value 1.13 ppm) | [25 empty] | Certified
Ge | Round | Replicate | 1.02: Lab; 1.03: Lab; 1.04: Lab; 1.05: Lab; 1.06: Lab; 1.07: Lab; 1.08: Lab; 1.09: Lab; 1.10: Lab; 1.12: Lab; 1.13: Lab |  | 1
| No | No | 1.02: 1.02; 1.03: 1.03; 1.04: 1.04; 1.05: 1.05; 1.06: 1.06; 1.07: 1.07; 1.08: 1.09; 1.09: 1.10; 1.10: 1.12; 1.12: 1.22; 1.13: 1.25 |  | ppm
|  |  | 1.02: PF*OES/MS; 1.03: PF*OES/MS; 1.04: PF*MS; 1.05: PF*MS; 1.06: PF*OES/MS; 1.07: PF*MS; 1.08: PF*OES/MS; 1.09: PF*OES/MS; 1.10: PF*OES; 1.12: PF*MS; 1.13: PF*MS |  | 2
2
| 1 | 1 | 1.02: 1.1835; 1.03: < 2; 1.04: 1; 1.05: 1; 1.06: 1; 1.07: 1; 1.08: 1.1; 1.09: 1; 1.10: < 5; 1.12: 1; 1.13: < 1 |  | 1
| 1 | 2 | 1.02: 1.1776; 1.03: < 2; 1.04: 1; 1.05: 1; 1.06: 1; 1.07: 1; 1.08: 1; 1.09: 1; 1.10: < 5; 1.12: 2; 1.13: < 1 |  | 2
| 1 | 3 | 1.02: 1.1396; 1.03: < 2; 1.04: 1; 1.05: 1; 1.06: 1; 1.07: 1; 1.08: 1.5; 1.09: 1; 1.10: < 5; 1.12: 2; 1.13: < 1 |  | 16
| 1 | 4 | 1.02: 1.1728; 1.03: < 2; 1.04: 1; 1.06: 1; 1.07: 1; 1.08: 1.5; 1.09: 1; 1.10: < 5; 1.12: 2; 1.13: 1 |  | 1.1331
| 1 | 5 | 1.02: 1.195; 1.03: < 2; 1.04: 1; 1.06: 1; 1.07: 1; 1.08: 1.2; 1.09: < 1; 1.10: < 5; 1.12: 2; 1.13: < 1 |  | 81
| 1 | 6 | 1.02: 1.1215; 1.03: < 2; 1.04: 1; 1.05: 1; 1.06: 1; 1.07: 1; 1.08: 0.9; 1.09: 1; 1.10: < 5; 1.12: 2; 1.13: 1
| Mean |  | 1.02: 1.165; 1.04: 1; 1.05: 1; 1.06: 1; 1.07: 1; 1.08: 1.2; 1.09: 1; 1.12: 1.8333; 1.13: 1
| Median |  | 1.02: 1.1752; 1.04: 1; 1.05: 1; 1.06: 1; 1.07: 1; 1.08: 1.15; 1.09: 1; 1.12: 2; 1.13: 1
| Std Dev. |  | 1.02: 0.028306; 1.04: 0; 1.05: 0; 1.06: 0; 1.07: 0; 1.08: 0.25298; 1.09: 0; 1.12: 0.40825; 1.13: 0
| Rel.Std.Dev. |  | 1.02: 2.43%; 1.04: 0%; 1.05: 0%; 1.06: 0%; 1.07: 0%; 1.08: 21.08%; 1.09: 0%; 1.12: 22.27%; 1.13: 0%
| PDM3 |  | 1.02: 2.811%; 1.04: -11.75%; 1.05: -11.75%; 1.06: -11.75%; 1.07: -11.75%; 1.08: 5.9%; 1.09: -11.75%; 1.12: 61.79%; 1.13: -11.75%
| Z-Score (Absolute) |  | 1.02: 1.34; 1.03: 0; 1.04: 0; 1.05: 0; 1.06: 0; 1.07: 0; 1.08: 1.62; 1.09: 0.67; 1.10: 12.14; 1.12: 6.74; 1.13: 2.7
| Analytical results for Hf in OREAS 754 (Indicative Value 2.97 ppm) | [25 empty] | Indicative
Hf | Round | Replicate | 1.02: Lab; 1.03: Lab; 1.04: Lab; 1.05: Lab; 1.06: Lab; 1.07: Lab |  | 1
| No | No | 1.02: 1.01; 1.03: 1.02; 1.04: 1.04; 1.05: 1.09; 1.06: 1.12; 1.07: 1.28 |  | ppm
|  |  | 1.02: PF*MS; 1.03: PF*OES/MS; 1.04: PF*MS; 1.05: PF*OES/MS; 1.06: PF*OES; 1.07: PF*MS |  | 2
2
| 1 | 1 | 1.02: 3; 1.03: 3.0801; 1.04: 4; 1.05: < 10; 1.06: 2; 1.07: 1.1 |  | 1
| 1 | 2 | 1.02: 2.8; 1.03: 3.2054; 1.04: 3; 1.05: < 10; 1.06: 2; 1.07: 1.1 |  | 25
| 1 | 3 | 1.02: 2.7; 1.03: 3.1549; 1.04: 4; 1.05: < 10; 1.06: 2; 1.07: 1.1 |  | 16
| 1 | 4 | 1.02: 3; 1.03: 3.1403; 1.04: 3; 1.05: < 10; 1.06: 3; 1.07: 1.1 |  | 2.966
| 1 | 5 | 1.02: 2.8; 1.03: 3.0433; 1.04: 3; 1.05: < 10; 1.06: 4; 1.07: 1.1 |  | 10
| 1 | 6 | 1.02: 2.9; 1.03: 3.3595; 1.04: 3; 1.05: < 10; 1.06: 2; 1.07: 1.1
| Mean |  | 1.02: 2.8667; 1.03: 3.1639; 1.04: 3.3333; 1.06: 2.5; 1.07: 1.1
| Median |  | 1.02: 2.85; 1.03: 3.1476; 1.04: 3; 1.06: 2; 1.07: 1.1
| Std Dev. |  | 1.02: 0.12111; 1.03: 0.11153; 1.04: 0.5164; 1.06: 0.83666; 1.07: 2.4324e-16
| Rel.Std.Dev. |  | 1.02: 4.225%; 1.03: 3.525%; 1.04: 15.49%; 1.06: 33.47%; 1.07: 2.211e-14%
| PDM3 |  | 1.02: -3.348%; 1.03: 6.673%; 1.04: 12.39%; 1.06: -15.71%; 1.07: -62.91%
| Z-Score (Absolute) |  | 1.02: 0.24; 1.03: 0.24; 1.04: 0.51; 1.05: 3.21; 1.06: 0.83; 1.07: 3.1
| Analytical results for Hg in OREAS 754 (Indicative Value < 5 ppm) | [25 empty] | Indicative
Hg | Round | Replicate | 1.02: Lab |  | 1
| No | No | 1.02: 1.28 |  | ppm
|  |  | 1.02: PF*OES |  | 2
2
| 1 | 1 | 1.02: < 5 |  | 1
| 1 | 2 | 1.02: < 5 |  | 1
| 1 | 3 | 1.02: < 5 |  | 16
| 1 | 4 | 1.02: < 5 |  | < 5
| 1 | 5 | 1.02: < 5 |  | 11
| 1 | 6 | 1.02: < 5
Mean
Median
Std Dev.
Rel.Std.Dev.
PDM3
Z-Score (Absolute) | bar: 1.02
| Analytical results for Ho in OREAS 754 (Certified Value 0.34 ppm) | [25 empty] | Certified
Ho | Round | Replicate | 1.02: Lab; 1.03: Lab; 1.04: Lab; 1.05: Lab; 1.06: Lab; 1.07: Lab; 1.08: Lab; 1.09: Lab; 1.10: Lab; 1.12: Lab; 1.13: Lab |  | 1
| No | No | 1.02: 1.01; 1.03: 1.02; 1.04: 1.03; 1.05: 1.04; 1.06: 1.09; 1.07: 1.10; 1.08: 1.12; 1.09: 1.22; 1.10: 1.25; 1.12: 1.27; 1.13: 1.28 |  | ppm
|  |  | 1.02: PF*MS; 1.03: PF*OES/MS; 1.04: PF*OES/MS; 1.05: PF*MS; 1.06: PF*OES/MS; 1.07: PF*OES/MS; 1.08: PF*OES; 1.09: PF*MS; 1.10: PF*MS; 1.12: PF*MS; 1.13: PF*MS |  | 2
2
| 1 | 1 | 1.02: 0.4; 1.03: 0.36399; 1.04: 0.35; 1.05: 0.44; 1.06: 0.3; 1.07: 0.33; 1.08: 0.3; 1.09: 0.36; 1.10: 0.34; 1.12: 0.34765; 1.13: < 0.5 |  | 1
| 1 | 2 | 1.02: 0.4; 1.03: 0.37518; 1.04: 0.37; 1.05: 0.37; 1.06: 0.4; 1.07: 0.31; 1.08: 0.32; 1.09: 0.31; 1.10: 0.32; 1.12: 0.30826; 1.13: < 0.5 |  | 11
| 1 | 3 | 1.02: 0.4; 1.03: 0.38008; 1.04: 0.37; 1.05: 0.38; 1.06: 0.4; 1.07: 0.33; 1.08: 0.31; 1.09: 0.32; 1.10: 0.3; 1.12: 0.33291; 1.13: < 0.5 |  | 16
| 1 | 4 | 1.02: 0.4; 1.03: 0.35986; 1.04: 0.37; 1.05: 0.38; 1.06: 0.3; 1.07: 0.32; 1.08: 0.34; 1.09: 0.3; 1.10: 0.34; 1.12: 0.30738; 1.13: < 0.5 |  | 0.34311
| 1 | 5 | 1.02: 0.4; 1.03: 0.35417; 1.04: 0.38; 1.05: 0.41; 1.06: 0.3; 1.07: 0.33; 1.08: 0.37; 1.09: 0.31; 1.10: 0.39; 1.12: 0.32882; 1.13: < 0.5 |  | 82
| 1 | 6 | 1.02: 0.3; 1.03: 0.37024; 1.04: 0.38; 1.05: 0.39; 1.06: 0.4; 1.07: 0.32; 1.08: 0.34; 1.09: 0.3; 1.10: 0.32; 1.12: 0.27296; 1.13: < 0.5
| Mean |  | 1.02: 0.38333; 1.03: 0.36725; 1.04: 0.37; 1.05: 0.395; 1.06: 0.35; 1.07: 0.32333; 1.08: 0.33; 1.09: 0.31667; 1.10: 0.335; 1.12: 0.31633
| Median |  | 1.02: 0.4; 1.03: 0.36711; 1.04: 0.37; 1.05: 0.385; 1.06: 0.35; 1.07: 0.325; 1.08: 0.33; 1.09: 0.31; 1.10: 0.33; 1.12: 0.31854
| Std Dev. |  | 1.02: 0.040825; 1.03: 0.0097245; 1.04: 0.010954; 1.05: 0.025884; 1.06: 0.054772; 1.07: 0.008165; 1.08: 0.025298; 1.09: 0.022509; 1.10: 0.030822; 1.12: 0.026223
| Rel.Std.Dev. |  | 1.02: 10.65%; 1.03: 2.648%; 1.04: 2.961%; 1.05: 6.553%; 1.06: 15.65%; 1.07: 2.525%; 1.08: 7.666%; 1.09: 7.108%; 1.10: 9.201%; 1.12: 8.29%
| PDM3 |  | 1.02: 11.72%; 1.03: 7.034%; 1.04: 7.836%; 1.05: 15.12%; 1.06: 2.007%; 1.07: -5.765%; 1.08: -3.822%; 1.09: -7.708%; 1.10: -2.365%; 1.12: -7.806%
| Z-Score (Absolute) |  | 1.02: NA; 1.03: 1.84; 1.04: 1.97; 1.05: 3.21; 1.06: NA; 1.07: 0.33; 1.08: 0; 1.09: 0.66; 1.10: 0.25; 1.12: 0.67; 1.13: 3.95
Results from laboratories 1 and 9 were removed due to their 0.1 ppm reading resolution.
| Analytical results for In in OREAS 754 (Certified Value < 0.2 ppm) | [25 empty] | Certified
In | Round | Replicate | 1.02: Lab; 1.03: Lab; 1.04: Lab; 1.05: Lab; 1.06: Lab; 1.07: Lab; 1.08: Lab; 1.09: Lab; 1.10: Lab |  | 1
| No | No | 1.02: 1.03; 1.03: 1.04; 1.04: 1.06; 1.05: 1.07; 1.06: 1.09; 1.07: 1.10; 1.08: 1.12; 1.09: 1.22; 1.10: 1.25 |  | ppm
|  |  | 1.02: PF*OES/MS; 1.03: PF*MS; 1.04: PF*OES/MS; 1.05: PF*MS; 1.06: PF*OES/MS; 1.07: PF*OES/MS; 1.08: PF*OES; 1.09: PF*MS; 1.10: PF*MS |  | 2
2
| 1 | 1 | 1.02: < 0.3; 1.03: < 0.2; 1.04: < 0.1; 1.05: < 0.1; 1.06: < 0.2; 1.07: < 0.2; 1.08: < 0.05; 1.09: < 0.2; 1.10: < 0.2 |  | 1
| 1 | 2 | 1.02: < 0.3; 1.03: < 0.2; 1.04: < 0.1; 1.05: < 0.1; 1.06: < 0.2; 1.07: < 0.2; 1.08: < 0.05; 1.09: < 0.2; 1.10: < 0.2 |  | 12
| 1 | 3 | 1.02: < 0.3; 1.03: < 0.2; 1.04: < 0.1; 1.05: < 0.1; 1.06: < 0.2; 1.07: < 0.2; 1.08: < 0.05; 1.09: < 0.2; 1.10: < 0.2 |  | 16
| 1 | 4 | 1.02: < 0.3; 1.03: < 0.2; 1.04: < 0.1; 1.05: < 0.1; 1.06: < 0.2; 1.07: < 0.2; 1.08: < 0.05; 1.09: < 0.2; 1.10: < 0.2 |  | < 0.2
| 1 | 5 | 1.02: < 0.3; 1.03: < 0.2; 1.04: < 0.1; 1.05: < 0.1; 1.06: < 0.2; 1.07: < 0.2; 1.08: < 0.05; 1.09: < 0.2; 1.10: < 0.2 |  | 83
| 1 | 6 | 1.02: < 0.3; 1.03: < 0.2; 1.04: < 0.1; 1.05: < 0.1; 1.06: < 0.2; 1.07: < 0.2; 1.08: < 0.05; 1.09: < 0.2; 1.10: < 0.2
Mean
Median
Std Dev.
Rel.Std.Dev.
PDM3
Z-Score (Absolute) | bar: 1.02 to 1.10
| Analytical results for K in OREAS 754 (Certified Value 0.89 wt.%) | [25 empty] | Certified
K | Round | Replicate | Lab | Lab | Lab | Lab | Lab | Lab | Lab | Lab | Lab | Lab | Lab | Lab | Lab | Lab | Lab | Lab | Lab | Lab | Lab | Lab | Lab | Lab | Lab |  | 1
| No | No | 1.01 | 1.02 | 1.03 | 1.04 | 1.05 | 1.06 | 1.07 | 1.08 | 1.09 | 1.10 | 1.12 | 1.13 | 1.14 | 1.15 | 1.16 | 1.17 | 1.18 | 1.19 | 1.22 | 1.23 | 1.25 | 1.27 | 1.28 |  | wt.%
|  |  | PF*OES | PF*OES/MS | PF*OES/MS | PF*OES | PF*OES | PF*OES/MS | PF*OES | PF*OES | PF*OES/MS | PF*OES/MS | PF*OES | PF*OES | PF*OES | PF*OES | PF*OES | PF*OES | PF*OES | PF*OES/MS | PF*OES | PF*OES | PF*OES | PF*OES | PF*OES |  | 3
3
| 1 | 1 | 0.87 | 0.80848 | 0.93 | 0.9 | 0.88 | 0.85 | 0.92 | 1.07 | 0.9 | 0.9 | 1.04 | 0.888 | 0.863 | 0.88 | 0.913 | 0.93 | 0.87 | 0.9 | 0.8 | 0.9 | 1 | 0.81662 | 1.11 |  | 1
| 1 | 2 | 0.89 | 0.82831 | 0.91 | 0.9 | 0.86 | 0.85 | 0.84 | 1.02 | 0.9 | 0.91 | 1.08 | 0.897 | 0.863 | 0.921 | 0.98 | 0.93 | 0.83 | 0.9 | 0.9 | 0.91 | 0.9 | 0.8472 | 1.12 |  | 0
| 1 | 3 | 0.9 | 0.8297 | 0.91 | 0.9 | 0.89 | 0.89 | 0.91 | 1.15 | 0.9 | 0.91 | 1.02 | 0.872 | 0.888 | 0.888 | 0.888 | 0.946 | 0.88 | 0.9 | 0.8 | 0.91 | 0.9 | 0.84014 | 1.29 |  | 16
| 1 | 4 | 0.87 | 0.82917 | 0.94 | 1 | 0.86 | 0.88 | 0.86 | 1.04 | 0.9 | 0.89 | 0.8 | 0.88 | 0.888 | 0.88 | 0.888 | 0.938 | 0.83 | 0.91 | 0.8 | 0.91 | 0.8 | 0.7621 | 1.32 |  | 0.88971
| 1 | 5 | 0.89 | 0.85472 | 0.93 | 1 | 1 | 0.88 | 0.88 | 1.03 | 0.9 | 0.94 | 1 | 0.838 | 0.888 | 0.897 | 0.905 | 0.93 | 0.86 | 0.91 | 0.7 | 0.88 | 0.8 | 0.85419 | 1.19 |  | 84
| 1 | 6 | 0.9 | 0.84972 | 0.93 | 0.9 | 0.89 | 0.89 | 0.91 | 1.13 | 0.9 | 0.9 | 0.87 | 0.847 | 0.888 | 0.913 | 0.93 | 0.963 | 0.88 | 0.91 | 0.8 | 0.91 | 0.9 | 0.83356 | 1.21
| Mean |  | 0.88667 | 0.83335 | 0.925 | 0.93333 | 0.89667 | 0.87333 | 0.88667 | 1.0733 | 0.9 | 0.90833 | 0.96833 | 0.87033 | 0.87967 | 0.8965 | 0.91733 | 0.9395 | 0.85833 | 0.905 | 0.8 | 0.90333 | 0.88333 | 0.82564 | 1.2067
| Median |  | 0.89 | 0.82944 | 0.93 | 0.9 | 0.885 | 0.88 | 0.895 | 1.055 | 0.9 | 0.905 | 1.01 | 0.876 | 0.888 | 0.8925 | 0.909 | 0.934 | 0.865 | 0.905 | 0.8 | 0.91 | 0.9 | 0.83685 | 1.2
| Std Dev. |  | 0.013663 | 0.016728 | 0.012247 | 0.05164 | 0.052409 | 0.018619 | 0.032042 | 0.05465 | 1.2162e-16 | 0.017224 | 0.10889 | 0.023278 | 0.01291 | 0.01726 | 0.034581 | 0.013172 | 0.023166 | 0.0054772 | 0.063246 | 0.012111 | 0.075277 | 0.033679 | 0.085946
| Rel.Std.Dev. |  | 1.541% | 2.007% | 1.324% | 5.533% | 5.845% | 2.132% | 3.614% | 5.092% | 1.351e-14% | 1.896% | 11.24% | 2.675% | 1.468% | 1.925% | 3.77% | 1.402% | 2.699% | 0.6052% | 7.906% | 1.341% | 8.522% | 4.079% | 7.123%
| PDM3 |  | -0.3422% | -6.335% | 3.966% | 4.903% | 0.7817% | -1.841% | -0.3422% | 20.64% | 1.156% | 2.093% | 8.837% | -2.178% | -1.129% | 0.763% | 3.105% | 5.596% | -3.527% | 1.718% | -10.08% | 1.531% | -0.7169% | -7.202% | 35.62%
| Z-Score (Absolute) |  | 0.29 | 1.83 | 0.82 | NA | 0 | 0.67 | 0.29 | 5.11 | NA | 0.34 | 2.07 | 0.76 | 0.48 | 0 | 0.6 | 1.24 | 1.11 | 0.24 | NA | 0.19 | NA | 2.05 | 8.96
Results from laboratories 4, 9, 22 and 25 were removed due to their 0.1 wt.% reading resolution.
| Analytical results for La in OREAS 754 (Certified Value 12.4 ppm) | [25 empty] | Certified
La | Round | Replicate | Lab | Lab | Lab | Lab | Lab | Lab | Lab | Lab | Lab | Lab | Lab | Lab | Lab | Lab | [10 empty] | 1
| No | No | 1.01 | 1.02 | 1.03 | 1.04 | 1.09 | 1.10 | 1.12 | 1.18 | 1.19 | 1.20 | 1.22 | 1.25 | 1.27 | 1.28 | [10 empty] | ppm
|  |  | PF*MS | PF*OES/MS | PF*OES/MS | PF*MS | PF*OES/MS | PF*OES/MS | PF*OES | PF*OES | PF*OES/MS | PF*MS | PF*MS | PF*MS | PF*MS | PF*OES | [10 empty] | 1
2
| 1 | 1 | 12 | 13.6671 | 12.75 | 12.7 | 13.1 | 12.2 | 11 | 20 | 13 | 13.364 | 11.9 | 12.7 | 11.9238 | 12.3 | [10 empty] | 1
| 1 | 2 | 12.3 | 13.3282 | 12.8 | 13.6 | 13.8 | 11.1 | 11 | 10 | 13 | 13.361 | 10.9 | 12.9 | 12.2631 | 11.7 | [10 empty] | 13
| 1 | 3 | 12.5 | 13.0111 | 12.63 | 14.3 | 15.9 | 12 | 11.2 | 10 | 13 | 13.5614 | 11.6 | 12.7 | 11.2529 | 12.2 | [10 empty] | 16
| 1 | 4 | 12.4 | 12.8628 | 12.55 | 13.1 | 12.9 | 11.5 | 11.5 | 10 | 13 | 13.4836 | 11.3 | 12.4 | 11.3011 | 12.4 | [10 empty] | 12.3822
| 1 | 5 | 12.4 | 12.7358 | 12.24 | 13.1 | 13.5 | 11.4 | 13.7 | 20 | 13 | 13.3713 | 11 | 13.3 | 11.3761 | 11.5 | [10 empty] | 85
| 1 | 6 | 12.4 | 12.4424 | 12.65 | 13.5 | 13.4 | 11.6 | 11.4 | 10 | 13 | 13.4809 | 12.1 | 12.5 | 11.202 | 11.9
| Mean |  | 12.3333 | 13.0079 | 12.6033 | 13.3833 | 13.7667 | 11.6333 | 11.6333 | 13.3333 | 13 | 13.437 | 11.4667 | 12.75 | 11.5532 | 12
| Median |  | 12.4 | 12.937 | 12.64 | 13.3 | 13.45 | 11.55 | 11.3 | 10 | 13 | 13.4261 | 11.45 | 12.7 | 11.3386 | 12.05
| Std Dev. |  | 0.17512 | 0.43637 | 0.19896 | 0.55287 | 1.0912 | 0.40332 | 1.0328 | 5.164 | 0 | 0.083664 | 0.48442 | 0.32094 | 0.43581 | 0.35777
| Rel.Std.Dev. |  | 1.42% | 3.355% | 1.579% | 4.131% | 7.926% | 3.467% | 8.878% | 38.73% | 0% | 0.6226% | 4.225% | 2.517% | 3.772% | 2.981%
| PDM3 |  | -0.3945% | 5.054% | 1.786% | 8.085% | 11.18% | -6.048% | -6.048% | 7.682% | 4.99% | 8.519% | -7.394% | 2.971% | -6.695% | -3.087%
| Z-Score (Absolute) |  | 0.11 | 0.44 | 0.11 | 0.74 | 1.05 | 0.67 | 0.67 | NA | NA | 0.78 | 0.81 | 0.23 | 0.74 | 0.38
Results from laboratory 19 were removed due to their 1 ppm reading resolution. Results from laboratory 18 were removed due to their 10 ppm reading resolution.
| Analytical results for Li in OREAS 754 (Certified Value 0.056 wt.%) | [25 empty] | Certified
Li | Round | Replicate | Lab | Lab | Lab | Lab | Lab | Lab | Lab | Lab | Lab | Lab | Lab | Lab | Lab | Lab | Lab | Lab | Lab | Lab | [6 empty] | 1
| No | No | 1.01 | 1.03 | 1.04 | 1.05 | 1.06 | 1.07 | 1.09 | 1.10 | 1.12 | 1.16 | 1.17 | 1.18 | 1.19 | 1.20 | 1.22 | 1.23 | 1.25 | 1.27 | [6 empty] | wt.%
|  |  | PF*MS | PF*OES/MS | PF*OES | PF*MS | PF*OES/MS | PF*MS | PF*OES/MS | PF*OES/MS | PF*OES | PF*OES | PF*OES | PF*OES | PF*OES/MS | PF*MS | PF*OES | PF*OES | PF*OES | PF*OES | [6 empty] | 3
3
| 1 | 1 | 0.0543 | 0.0544 | 0.0565 | 0.0572 | 0.0473 | 0.0556 | 0.0583 | 0.0587 | 0.055 | 0.059 | 0.0548 | 0.057 | 0.0533 | 0.075969 | 0.0556 | 0.056 | 0.0509 | 0.056487 | [6 empty] | 1
| 1 | 2 | 0.0541 | 0.0507 | 0.0563 | 0.0566 | 0.0471 | 0.0519 | 0.0573 | 0.0582 | 0.055 | 0.057 | 0.0562 | 0.058 | 0.0537 | 0.079211 | 0.0572 | 0.056 | 0.0514 | 0.056392 | [6 empty] | 0
| 1 | 3 | 0.0532 | 0.0567 | 0.0557 | 0.0556 | 0.0482 | 0.0569 | 0.0574 | 0.0577 | 0.0538 | 0.058 | 0.0562 | 0.059 | 0.0542 | 0.066378 | 0.0604 | 0.056 | 0.0517 | 0.056908 | [6 empty] | 16
| 1 | 4 | 0.0547 | 0.0552 | 0.0568 | 0.0557 | 0.0476 | 0.0533 | 0.0574 | 0.0582 | 0.0485 | 0.057 | 0.0562 | 0.057 | 0.0536 | 0.066573 | 0.057 | 0.056 | 0.0528 | 0.054564 | [6 empty] | 0.055659
| 1 | 5 | 0.0546 | 0.0544 | 0.0567 | 0.0567 | 0.0481 | 0.0512 | 0.0583 | 0.0567 | 0.0613 | 0.057 | 0.0539 | 0.059 | 0.0535 | 0.06678 | 0.0516 | 0.055 | 0.0479 | 0.058233 | [6 empty] | 86
| 1 | 6 | 0.0545 | 0.0536 | 0.0559 | 0.0571 | 0.0482 | 0.0567 | 0.0583 | 0.0583 | 0.0476 | 0.056 | 0.0562 | 0.058 | 0.0535 | 0.069701 | 0.0548 | 0.056 | 0.0511 | 0.056365
| Mean |  | 0.054233 | 0.054167 | 0.056317 | 0.056483 | 0.04775 | 0.054267 | 0.057833 | 0.057967 | 0.053533 | 0.057333 | 0.055583 | 0.058 | 0.053633 | 0.070769 | 0.0561 | 0.055833 | 0.050967 | 0.056492
| Median |  | 0.0544 | 0.0544 | 0.0564 | 0.05665 | 0.04785 | 0.05445 | 0.05785 | 0.0582 | 0.0544 | 0.057 | 0.0562 | 0.058 | 0.05355 | 0.068241 | 0.0563 | 0.056 | 0.05125 | 0.056439
| Std Dev. |  | 0.00055015 | 0.0019967 | 0.00044008 | 0.00068532 | 0.00048477 | 0.0024728 | 0.00051251 | 0.00069761 | 0.0050047 | 0.0010328 | 0.00099683 | 0.00089443 | 0.00030768 | 0.0055178 | 0.0029223 | 0.00040825 | 0.001644 | 0.0011788
| Rel.Std.Dev. |  | 1.014% | 3.686% | 0.7814% | 1.213% | 1.015% | 4.557% | 0.8862% | 1.203% | 9.349% | 1.801% | 1.793% | 1.542% | 0.5737% | 7.797% | 5.209% | 0.7312% | 3.226% | 2.087%
| PDM3 |  | -2.562% | -2.682% | 1.181% | 1.481% | -14.21% | -2.502% | 3.906% | 4.146% | -3.819% | 3.008% | -0.1363% | 4.206% | -3.64% | 27.15% | 0.792% | 0.3128% | -8.431% | 1.495%
| Z-Score (Absolute) |  | 0.66 | 0.69 | 0.13 | 0.2 | 3.14 | 0.65 | 0.71 | 0.76 | 0.93 | 0.52 | 0.14 | 0.78 | 0.89 | 5.65 | 0.05 | 0.05 | 1.91 | 0.2
| Analytical results for Li2O in OREAS 754 (Certified Value 0.12 wt.%) | [25 empty] | Certified
Li2O | Round | Replicate | Lab | Lab | Lab | Lab | Lab | Lab | Lab | Lab | Lab | Lab | Lab | Lab | Lab | Lab | Lab | Lab | Lab | Lab | [6 empty] | 1
| No | No | 1.01 | 1.03 | 1.04 | 1.05 | 1.06 | 1.07 | 1.09 | 1.10 | 1.12 | 1.16 | 1.17 | 1.18 | 1.19 | 1.20 | 1.22 | 1.23 | 1.25 | 1.27 | [6 empty] | wt.%
|  |  | PF*MS | PF*OES/MS | PF*OES | PF*MS | PF*OES/MS | PF*MS | PF*OES/MS | PF*OES/MS | PF*OES | PF*OES | PF*OES | PF*OES | PF*OES/MS | PF*MS | PF*OES | PF*OES | PF*OES | PF*OES | [6 empty] | 3
3
| 1 | 1 | 0.11689 | 0.11711 | 0.12163 | 0.12313 | 0.10182 | 0.11969 | 0.1255 | 0.12636 | 0.1184 | 0.127 | 0.118 | 0.1227 | 0.11474 | 0.16354 | 0.11969 | 0.1206 | 0.10957 | 0.1216 | [6 empty] | 1
| 1 | 2 | 0.11646 | 0.10914 | 0.1212 | 0.12184 | 0.10139 | 0.11173 | 0.12335 | 0.12529 | 0.1184 | 0.1227 | 0.121 | 0.1249 | 0.1156 | 0.17052 | 0.12313 | 0.1206 | 0.11065 | 0.1214 | [6 empty] | 0
| 1 | 3 | 0.11452 | 0.12206 | 0.11991 | 0.11969 | 0.10376 | 0.12249 | 0.12356 | 0.12421 | 0.11582 | 0.1249 | 0.121 | 0.127 | 0.11668 | 0.14289 | 0.13002 | 0.1206 | 0.11129 | 0.12251 | [6 empty] | 16
| 1 | 4 | 0.11775 | 0.11883 | 0.12227 | 0.11991 | 0.10247 | 0.11474 | 0.12356 | 0.12529 | 0.10441 | 0.1227 | 0.121 | 0.1227 | 0.11538 | 0.14331 | 0.1227 | 0.1206 | 0.11366 | 0.11746 | [6 empty] | 0.11982
| 1 | 5 | 0.11754 | 0.11711 | 0.12206 | 0.12206 | 0.10354 | 0.11022 | 0.1255 | 0.12206 | 0.13196 | 0.1227 | 0.116 | 0.127 | 0.11517 | 0.14376 | 0.11108 | 0.1184 | 0.10311 | 0.12536 | [6 empty] | 87
| 1 | 6 | 0.11732 | 0.11538 | 0.12034 | 0.12292 | 0.10376 | 0.12206 | 0.1255 | 0.1255 | 0.10247 | 0.1206 | 0.121 | 0.1249 | 0.11517 | 0.15005 | 0.11797 | 0.1206 | 0.11 | 0.12134
| Mean |  | 0.11675 | 0.11661 | 0.12123 | 0.12159 | 0.10279 | 0.11682 | 0.12449 | 0.12478 | 0.11524 | 0.12343 | 0.11967 | 0.12487 | 0.11546 | 0.15234 | 0.12076 | 0.12023 | 0.10971 | 0.12161
| Median |  | 0.11711 | 0.11711 | 0.12141 | 0.12195 | 0.103 | 0.11721 | 0.12453 | 0.12529 | 0.11711 | 0.1227 | 0.121 | 0.1249 | 0.11528 | 0.1469 | 0.12119 | 0.1206 | 0.11033 | 0.1215
| Std Dev. |  | 0.0011854 | 0.0042999 | 0.00094507 | 0.0014735 | 0.0010438 | 0.0053224 | 0.0011036 | 0.0015005 | 0.010774 | 0.0022142 | 0.0021602 | 0.0019232 | 0.00066347 | 0.011878 | 0.006289 | 0.00089815 | 0.0035397 | 0.0025376
| Rel.Std.Dev. |  | 1.015% | 3.688% | 0.7795% | 1.212% | 1.015% | 4.556% | 0.8865% | 1.203% | 9.349% | 1.794% | 1.805% | 1.54% | 0.5746% | 7.797% | 5.208% | 0.747% | 3.226% | 2.087%
| PDM3 |  | -2.563% | -2.681% | 1.183% | 1.481% | -14.21% | -2.5% | 3.904% | 4.146% | -3.819% | 3.018% | -0.1259% | 4.214% | -3.64% | 27.15% | 0.7907% | 0.347% | -8.433% | 1.495%
| Z-Score (Absolute) |  | 0.66 | 0.69 | 0.13 | 0.2 | 3.14 | 0.65 | 0.71 | 0.76 | 0.93 | 0.52 | 0.14 | 0.78 | 0.89 | 5.65 | 0.05 | 0.05 | 1.91 | 0.2
| Analytical results for Lu in OREAS 754 (Certified Value 0.14 ppm) | [25 empty] | Certified
Lu | Round | Replicate | 1.01: Lab; 1.02: Lab; 1.03: Lab; 1.04: Lab; 1.05: Lab; 1.06: Lab; 1.07: Lab; 1.08: Lab; 1.09: Lab; 1.10: Lab |  | 1
| No | No | 1.01: 1.01; 1.02: 1.02; 1.03: 1.03; 1.04: 1.04; 1.05: 1.10; 1.06: 1.12; 1.07: 1.22; 1.08: 1.25; 1.09: 1.27; 1.10: 1.28 |  | ppm
|  |  | 1.01: PF*MS; 1.02: PF*OES/MS; 1.03: PF*OES/MS; 1.04: PF*MS; 1.05: PF*OES/MS; 1.06: PF*OES; 1.07: PF*MS; 1.08: PF*MS; 1.09: PF*MS; 1.10: PF*MS |  | 2
2
| 1 | 1 | 1.01: 0.2; 1.02: 0.15114; 1.03: 0.14; 1.04: 0.17; 1.05: 0.13; 1.06: 0.07; 1.07: 0.2; 1.08: 0.14; 1.09: < 0.2; 1.10: < 0.5 |  | 1
| 1 | 2 | 1.01: 0.1; 1.02: 0.14171; 1.03: 0.14; 1.04: 0.14; 1.05: 0.12; 1.06: 0.14; 1.07: 0.1; 1.08: 0.14; 1.09: < 0.2; 1.10: < 0.5 |  | 14
| 1 | 3 | 1.01: 0.1; 1.02: 0.14836; 1.03: 0.15; 1.04: 0.15; 1.05: 0.12; 1.06: 0.17; 1.07: 0.2; 1.08: 0.13; 1.09: < 0.2; 1.10: < 0.5 |  | 16
| 1 | 4 | 1.01: 0.1; 1.02: 0.1617; 1.03: 0.14; 1.04: 0.15; 1.05: 0.13; 1.06: 0.22; 1.07: 0.2; 1.08: 0.14; 1.09: < 0.2; 1.10: < 0.5 |  | 0.1424
| 1 | 5 | 1.01: 0.1; 1.02: 0.13437; 1.03: 0.14; 1.04: 0.16; 1.05: 0.11; 1.06: < 0.05; 1.07: 0.1; 1.08: 0.16; 1.09: < 0.2; 1.10: < 0.5 |  | 88
| 1 | 6 | 1.01: 0.2; 1.02: 0.14919; 1.03: 0.13; 1.04: 0.14; 1.05: 0.13; 1.06: 0.15; 1.07: 0.1; 1.08: 0.14; 1.09: < 0.2; 1.10: < 0.5
| Mean |  | 1.01: 0.13333; 1.02: 0.14774; 1.03: 0.14; 1.04: 0.15167; 1.05: 0.12333; 1.06: 0.15; 1.07: 0.15; 1.08: 0.14167
| Median |  | 1.01: 0.1; 1.02: 0.14877; 1.03: 0.14; 1.04: 0.15; 1.05: 0.125; 1.06: 0.15; 1.07: 0.15; 1.08: 0.14
| Std Dev. |  | 1.01: 0.05164; 1.02: 0.0092106; 1.03: 0.0063246; 1.04: 0.01169; 1.05: 0.008165; 1.06: 0.054314; 1.07: 0.054772; 1.08: 0.0098319
| Rel.Std.Dev. |  | 1.01: 38.73%; 1.02: 6.234%; 1.03: 4.518%; 1.04: 7.708%; 1.05: 6.62%; 1.06: 36.21%; 1.07: 36.51%; 1.08: 6.94%
| PDM3 |  | 1.01: -6.368%; 1.02: 3.751%; 1.03: -1.687%; 1.04: 6.506%; 1.05: -13.39%; 1.06: 5.336%; 1.07: 5.336%; 1.08: -0.5161%
| Z-Score (Absolute) |  | 1.01: NA; 1.02: 0.41; 1.03: 0.05; 1.04: 0.65; 1.05: 1.05; 1.06: 0.7; 1.07: NA; 1.08: 0.05; 1.09: 2.45; 1.10: 6.54
Results from laboratories 1 and 22 were removed due to their 0.1 ppm reading resolution.
| Analytical results for Mg in OREAS 754 (Certified Value 0.216 wt.%) | [25 empty] | Certified
Mg | Round | Replicate | Lab | Lab | Lab | Lab | Lab | Lab | Lab | Lab | Lab | Lab | Lab | Lab | Lab | Lab | Lab | Lab | Lab | Lab | Lab | Lab | Lab | Lab | Lab | Lab | 1
| No | No | 1.01 | 1.02 | 1.03 | 1.04 | 1.05 | 1.06 | 1.07 | 1.08 | 1.09 | 1.10 | 1.12 | 1.13 | 1.14 | 1.15 | 1.16 | 1.17 | 1.18 | 1.19 | 1.20 | 1.22 | 1.23 | 1.25 | 1.27 | 1.28 | wt.%
|  |  | PF*OES | PF*OES/MS | PF*OES/MS | PF*OES | PF*OES | PF*OES/MS | PF*OES | PF*OES | PF*OES/MS | PF*OES/MS | PF*OES | PF*OES | PF*OES | PF*OES | PF*OES | PF*OES | PF*OES | PF*OES/MS | PF*OES | PF*OES | PF*OES | PF*OES | PF*OES | PF*OES | 3
3
| 1 | 1 | 0.22 | 0.21094 | 0.22 | 0.22 | 0.22 | 0.23 | 0.21 | 0.22 | 0.21 | 0.22 | 0.2183 | 0.205 | 0.211 | 0.223 | 0.247 | 0.211 | 0.21 | 0.3 | 0.21245 | 0.19 | 0.2 | 0.17 | 0.23276 | 0.24 | 1
| 1 | 2 | 0.23 | 0.21654 | 0.22 | 0.22 | 0.22 | 0.23 | 0.19 | 0.22 | 0.21 | 0.21 | 0.205 | 0.199 | 0.211 | 0.211 | 0.235 | 0.211 | 0.2 | 0.31 | 0.21362 | 0.18 | 0.21 | 0.17 | 0.2319 | 0.23 | 0
| 1 | 3 | 0.22 | 0.21636 | 0.21 | 0.22 | 0.22 | 0.23 | 0.21 | 0.22 | 0.21 | 0.21 | 0.152 | 0.205 | 0.211 | 0.217 | 0.229 | 0.211 | 0.21 | 0.31 | 0.21176 | 0.19 | 0.21 | 0.18 | 0.23139 | 0.22 | 16
| 1 | 4 | 0.22 | 0.2169 | 0.21 | 0.22 | 0.22 | 0.22 | 0.18 | 0.23 | 0.21 | 0.21 | 0.1857 | 0.205 | 0.211 | 0.217 | 0.235 | 0.211 | 0.21 | 0.31 | 0.21187 | 0.18 | 0.19 | 0.19 | 0.2302 | 0.23 | 0.21569
| 1 | 5 | 0.23 | 0.21926 | 0.21 | 0.22 | 0.22 | 0.22 | 0.21 | 0.23 | 0.21 | 0.21 | 0.2635 | 0.205 | 0.211 | 0.217 | 0.247 | 0.211 | 0.2 | 0.31 | 0.2111 | 0.16 | 0.19 | 0.17 | 0.23214 | 0.22 | 89
| 1 | 6 | 0.22 | 0.21266 | 0.21 | 0.22 | 0.22 | 0.23 | 0.2 | 0.22 | 0.21 | 0.21 | 0.2093 | 0.199 | 0.217 | 0.211 | 0.235 | 0.211 | 0.21 | 0.31 | 0.21486 | 0.17 | 0.2 | 0.17 | 0.23038 | 0.24
| Mean |  | 0.22333 | 0.21544 | 0.21333 | 0.22 | 0.22 | 0.22667 | 0.2 | 0.22333 | 0.21 | 0.21167 | 0.20563 | 0.203 | 0.212 | 0.216 | 0.238 | 0.211 | 0.20667 | 0.30833 | 0.21261 | 0.17833 | 0.2 | 0.175 | 0.23146 | 0.23
| Median |  | 0.22 | 0.21645 | 0.21 | 0.22 | 0.22 | 0.23 | 0.205 | 0.22 | 0.21 | 0.21 | 0.20715 | 0.205 | 0.211 | 0.217 | 0.235 | 0.211 | 0.21 | 0.31 | 0.21216 | 0.18 | 0.2 | 0.17 | 0.23164 | 0.23
| Std Dev. |  | 0.005164 | 0.0030593 | 0.005164 | 0 | 0 | 0.005164 | 0.012649 | 0.005164 | 0 | 0.0040825 | 0.036869 | 0.0030984 | 0.0024495 | 0.0045166 | 0.0073485 | 0 | 0.005164 | 0.0040825 | 0.001388 | 0.01169 | 0.0089443 | 0.0083666 | 0.0010112 | 0.0089443
| Rel.Std.Dev. |  | 2.312% | 1.42% | 2.421% | 0% | 0% | 2.278% | 6.325% | 2.312% | 0% | 1.929% | 17.93% | 1.526% | 1.155% | 2.091% | 3.088% | 0% | 2.499% | 1.324% | 0.6528% | 6.555% | 4.472% | 4.781% | 0.4369% | 3.889%
| PDM3 |  | 3.541% | -0.1165% | -1.095% | 1.996% | 1.996% | 5.087% | -7.276% | 3.541% | -2.64% | -1.868% | -4.665% | -5.886% | -1.713% | 0.1415% | 10.34% | -2.177% | -4.186% | 42.95% | -1.43% | -17.32% | -7.276% | -18.87% | 7.31% | 6.632%
| Z-Score (Absolute) |  | 0.81 | 0.19 | 0.03 | 0.55 | 0.55 | 1.07 | 1.01 | 0.81 | 0.23 | 0.1 | 0.57 | 0.78 | 0.07 | 0.24 | 1.97 | 0.15 | 0.49 | 7.45 | 0.03 | 2.71 | 1.01 | 2.97 | 1.44 | 1.33
| Analytical results for Mn in OREAS 754 (Certified Value 0.018 wt.%) | [25 empty] | Certified
Mn | Round | Replicate | Lab | Lab | Lab | Lab | Lab | Lab | Lab | Lab | Lab | Lab | Lab | Lab | Lab | Lab | Lab | Lab | Lab | Lab | Lab | Lab | Lab | Lab |  |  | 1
| No | No | 1.03 | 1.04 | 1.05 | 1.06 | 1.07 | 1.08 | 1.09 | 1.10 | 1.12 | 1.13 | 1.14 | 1.15 | 1.16 | 1.17 | 1.18 | 1.19 | 1.20 | 1.22 | 1.23 | 1.25 | 1.27 | 1.28 |  |  | wt.%
|  |  | PF*OES/MS | PF*OES | PF*OES | PF*OES/MS | PF*OES | PF*OES | PF*OES/MS | PF*OES/MS | PF*OES | PF*OES | PF*OES | PF*OES | PF*OES | PF*OES | PF*OES | PF*OES/MS | PF*OES | PF*OES | PF*OES | PF*OES | PF*OES | PF*OES |  |  | 3
3
| 1 | 1 | 0.0188 | 0.0185 | 0.0228 | 0.018 | 0.0179 | 0.02 | 0.0194 | 0.018 | 0.0256 | 0.015 | 0.015 | 0.023 | 0.015 | 0.015 | 0.017 | 0.0188 | 0.017235 | 0.0169 | 0.02 | 0.016 | 0.018936 | 0.01952 |  |  | 1
| 1 | 2 | 0.0182 | 0.0184 | 0.0185 | 0.018 | 0.0169 | 0.02 | 0.0185 | 0.0181 | 0.0201 | 0.015 | 0.015 | 0.015 | 0.015 | 0.015 | 0.017 | 0.0187 | 0.017304 | 0.017 | 0.02 | 0.0155 | 0.01938 | 0.01935 |  |  | 0
| 1 | 3 | 0.0187 | 0.0185 | 0.019 | 0.018 | 0.0177 | 0.02 | 0.0219 | 0.018 | 0.0194 | 0.015 | 0.015 | 0.015 | 0.015 | 0.015 | 0.018 | 0.0188 | 0.017399 | 0.0168 | 0.02 | 0.0169 | 0.0207 | 0.01954 |  |  | 16
| 1 | 4 | 0.0194 | 0.0187 | 0.0182 | 0.018 | 0.0171 | 0.02 | 0.0188 | 0.0179 | 0.0186 | 0.015 | 0.015 | 0.015 | 0.015 | 0.015 | 0.017 | 0.0187 | 0.017305 | 0.0165 | 0.02 | 0.0164 | 0.018444 | 0.01944 |  |  | 0.017781
| 1 | 5 | 0.0182 | 0.0185 | 0.0187 | 0.018 | 0.0171 | 0.02 | 0.0204 | 0.0178 | 0.0217 | 0.015 | 0.015 | 0.015 | 0.015 | 0.015 | 0.018 | 0.0188 | 0.017487 | 0.0152 | 0.02 | 0.0155 | 0.019187 | 0.01955 |  |  | 90
| 1 | 6 | 0.0189 | 0.0182 | 0.0189 | 0.018 | 0.0177 | 0.02 | 0.0193 | 0.0181 | 0.0186 | 0.015 | 0.015 | 0.023 | 0.015 | 0.015 | 0.017 | 0.0189 | 0.017319 | 0.0165 | 0.02 | 0.0164 | 0.019555 | 0.01932
| Mean |  | 0.0187 | 0.018467 | 0.01935 | 0.018 | 0.0174 | 0.02 | 0.019717 | 0.017983 | 0.020667 | 0.015 | 0.015 | 0.017667 | 0.015 | 0.015 | 0.017333 | 0.018783 | 0.017342 | 0.016483 | 0.02 | 0.016117 | 0.019367 | 0.019453
| Median |  | 0.01875 | 0.0185 | 0.0188 | 0.018 | 0.0174 | 0.02 | 0.01935 | 0.018 | 0.01975 | 0.015 | 0.015 | 0.015 | 0.015 | 0.015 | 0.017 | 0.0188 | 0.017312 | 0.01665 | 0.02 | 0.0162 | 0.019283 | 0.01948
| Std Dev. |  | 0.00045607 | 0.0001633 | 0.0017144 | 0 | 0.00041473 | 0 | 0.0012513 | 0.0001169 | 0.0026786 | 0 | 0 | 0.0041312 | 0 | 0 | 0.0005164 | 7.5277e-05 | 8.829e-05 | 0.00066156 | 0 | 0.00055648 | 0.00075927 | 9.9933e-05
| Rel.Std.Dev. |  | 2.439% | 0.8843% | 8.86% | 0% | 2.383% | 0% | 6.346% | 0.6501% | 12.96% | 0% | 0% | 23.38% | 0% | 0% | 2.979% | 0.4008% | 0.5091% | 4.014% | 0% | 3.453% | 3.92% | 0.5137%
| PDM3 |  | 5.169% | 3.857% | 8.825% | 1.232% | -2.142% | 12.48% | 10.89% | 1.139% | 16.23% | -15.64% | -15.64% | -0.6422% | -15.64% | -15.64% | -2.517% | 5.638% | -2.47% | -7.297% | 12.48% | -9.359% | 8.92% | 9.406%
| Z-Score (Absolute) |  | 0.33 | 0.21 | 0.64 | 0.02 | 0.31 | 0.96 | 0.82 | 0.03 | 1.28 | 1.25 | 1.25 | 0.02 | 1.25 | 1.25 | 0.34 | 0.37 | 0.34 | 0.76 | 0.96 | 0.94 | 0.65 | 0.7
| Analytical results for Mo in OREAS 754 (Indicative Value 1.85 ppm) | [25 empty] | Indicative
Mo | Round | Replicate | 1.03: Lab; 1.04: Lab; 1.05: Lab; 1.06: Lab; 1.07: Lab; 1.08: Lab; 1.09: Lab; 1.10: Lab; 1.12: Lab; 1.13: Lab; 1.14: Lab; 1.15: Lab; 1.16: Lab |  |  | 1
| No | No | 1.03: 1.03; 1.04: 1.04; 1.05: 1.06; 1.06: 1.07; 1.07: 1.09; 1.08: 1.10; 1.09: 1.12; 1.10: 1.18; 1.12: 1.19; 1.13: 1.22; 1.14: 1.25; 1.15: 1.27; 1.16: 1.28 |  |  | ppm
|  |  | 1.03: PF*OES/MS; 1.04: PF*MS; 1.05: PF*OES/MS; 1.06: PF*MS; 1.07: PF*OES/MS; 1.08: PF*OES/MS; 1.09: PF*OES; 1.10: PF*OES; 1.12: PF*OES/MS; 1.13: PF*MS; 1.14: PF*MS; 1.15: PF*OES; 1.16: PF*OES |  |  | 2
2
| 1 | 1 | 1.03: < 10; 1.04: < 2; 1.05: < 1; 1.06: 1; 1.07: 2; 1.08: < 5; 1.09: 3; 1.10: < 10; 1.12: < 2; 1.13: 2; 1.14: 3; 1.15: < 30; 1.16: 1.1 |  |  | 1
| 1 | 2 | 1.03: < 10; 1.04: < 2; 1.05: 1; 1.06: 1; 1.07: 2; 1.08: < 5; 1.09: 2; 1.10: < 10; 1.12: < 2; 1.13: 3; 1.14: 3; 1.15: < 30; 1.16: < 1 |  |  | 6
| 1 | 3 | 1.03: < 10; 1.04: < 2; 1.05: 1; 1.06: 1; 1.07: 3; 1.08: < 5; 1.09: 8; 1.10: < 10; 1.12: 2; 1.13: 3; 1.14: 3; 1.15: < 30; 1.16: < 1 |  |  | 16
| 1 | 4 | 1.03: < 10; 1.04: < 2; 1.05: 1; 1.06: 1; 1.07: 2; 1.08: < 5; 1.09: 7; 1.10: < 10; 1.12: 2; 1.13: 3; 1.14: 3; 1.15: < 30; 1.16: 1 |  |  | 1.8479
| 1 | 5 | 1.03: < 10; 1.04: < 2; 1.05: < 1; 1.06: 1; 1.07: 1; 1.08: < 5; 1.09: 4; 1.10: 10; 1.12: 2; 1.13: 3; 1.14: 2; 1.15: < 30; 1.16: 1 |  |  | 12
| 1 | 6 | 1.03: < 10; 1.04: < 2; 1.05: 1; 1.06: 1; 1.07: 2; 1.08: < 5; 1.09: 2; 1.10: < 10; 1.12: 2; 1.13: 3; 1.14: 3; 1.15: < 30; 1.16: 1.1
| Mean |  | 1.05: 1; 1.06: 1; 1.07: 2; 1.09: 4.3333; 1.10: 10; 1.12: 2; 1.13: 2.8333; 1.14: 2.8333; 1.16: 1.05
| Median |  | 1.05: 1; 1.06: 1; 1.07: 2; 1.09: 3.5; 1.10: 10; 1.12: 2; 1.13: 3; 1.14: 3; 1.16: 1.05
| Std Dev. |  | 1.05: 0; 1.06: 0; 1.07: 0.63246; 1.09: 2.582; 1.12: 0; 1.13: 0.40825; 1.14: 0.40825; 1.16: 0.057735
| Rel.Std.Dev. |  | 1.05: 0%; 1.06: 0%; 1.07: 31.62%; 1.09: 59.58%; 1.12: 0%; 1.13: 14.41%; 1.14: 14.41%; 1.16: 5.499%
| PDM3 |  | 1.05: -45.89%; 1.06: -45.89%; 1.07: 8.23%; 1.09: 134.5%; 1.10: 441.1%; 1.12: 8.23%; 1.13: 53.33%; 1.14: 53.33%; 1.16: -43.18%
| Z-Score (Absolute) |  | 1.03: 1.12; 1.04: 0.67; 1.05: 0.75; 1.06: 0.67; 1.07: 0.22; 1.08: 0; 1.09: 0.82; 1.10: 1.5; 1.12: 0.37; 1.13: 0.15; 1.14: 0.15; 1.15: 5.62; 1.16: 0.73
| Analytical results for Na in OREAS 754 (Indicative Value 0.58 wt.%) | [25 empty] | Indicative
Na | Round | Replicate | 1.03: Lab |  |  | 1
| No | No | 1.03: 1.28 |  |  | wt.%
|  |  | 1.03: PF*OES |  |  | 3
3
| 1 | 1 | 1.03: 0.58 |  |  | 1
| 1 | 2 | 1.03: 0.57 |  |  | 7
| 1 | 3 | 1.03: 0.54 |  |  | 16
| 1 | 4 | 1.03: 0.59 |  |  | 0.58
| 1 | 5 | 1.03: 0.59 |  |  | 13
| 1 | 6 | 1.03: 0.61
| Mean |  | 1.03: 0.58
| Median |  | 1.03: 0.585
| Std Dev. |  | 1.03: 0.023664
| Rel.Std.Dev. |  | 1.03: 4.08%
PDM3 | bar: 1.03
Z-Score (Absolute) | bar: 1.03
| Analytical results for Nb in OREAS 754 (Certified Value 10.1 ppm) | [25 empty] | Certified
Nb | Round | Replicate | Lab | Lab | Lab | Lab | Lab | Lab | Lab | Lab | Lab | Lab | Lab | Lab | Lab | Lab | [10 empty] | 1
| No | No | 1.01 | 1.02 | 1.03 | 1.04 | 1.07 | 1.09 | 1.10 | 1.12 | 1.14 | 1.19 | 1.22 | 1.25 | 1.27 | 1.28 | [10 empty] | ppm
|  |  | PF*MS | PF*OES/MS | PF*OES/MS | PF*MS | PF*MS | PF*OES/MS | PF*OES/MS | PF*OES | BF*MS | PF*OES/MS | PF*MS | PF*MS | PF*MS | PF*MS | [10 empty] | 1
1
| 1 | 1 | 10 | 9.6585 | 10 | 10 | 9 | 10.7 | 11 | 8.63 | 10.2 | 12 | < 10 | 11 | 10.5763 | 9.5 | [10 empty] | 1
| 1 | 2 | 1.04: 9.5594; 1.05: 6; 1.06: 9; 1.07: 9; 1.08: 11.2; 1.09: 12; 1.10: 8.79; 1.12: 10.1; 1.13: 12; 1.14: 10; 1.15: 10; 1.16: 12.4287; 1.17: 9.4 |  |  | 0
| 1 | 3 | 1.04: 9.2245; 1.05: 6; 1.06: 10; 1.07: 9; 1.08: 13.6; 1.09: 12; 1.10: 8.01; 1.12: 9.27; 1.13: 12; 1.14: < 10; 1.15: 10; 1.16: 12.3407; 1.17: 9.5 |  |  | 16
| 1 | 4 | 1.04: 9.8171; 1.05: 33; 1.06: 10; 1.07: 9; 1.08: 10.4; 1.09: 10; 1.10: 8.19; 1.12: 9.67; 1.13: 11; 1.14: < 10; 1.15: 11; 1.16: 11.3291; 1.17: 9.4 |  |  | 10.0864
| 1 | 5 | 1.04: 9.3063; 1.05: 41; 1.06: 10; 1.07: 8; 1.08: 12; 1.09: 11; 1.10: 8.54; 1.12: 9.41; 1.13: 11; 1.14: < 10; 1.15: 11; 1.16: 11.6893; 1.17: 9.3 |  |  | 91
| 1 | 6 | 1.04: 9.1873; 1.05: 6; 1.06: 10; 1.07: 8; 1.08: 10.8; 1.09: 11; 1.10: 8.13; 1.12: 8.91; 1.13: 11; 1.14: < 10; 1.15: 10; 1.16: 11.3536; 1.17: 9.2
| Mean |  | 10 | 9.4589 | 17 | 9.8333 | 8.6667 | 11.45 | 11.1667 | 8.3817 | 9.5933 | 11.5 | 10 | 10.5 | 11.6196 | 9.3833
| Median |  | 10 | 9.4329 | 8 | 10 | 9 | 11 | 11 | 8.365 | 9.54 | 11.5 | 10 | 10.5 | 11.5214 | 9.4
| Std Dev. |  | 1.04: 0.25698; 1.05: 15.7734; 1.06: 0.40825; 1.07: 0.5164; 1.08: 1.1895; 1.09: 0.75277; 1.10: 0.31359; 1.12: 0.49714; 1.13: 0.54772; 1.15: 0.54772; 1.16: 0.69616; 1.17: 0.1169
| Rel.Std.Dev. |  | 1.04: 2.717%; 1.05: 92.78%; 1.06: 4.152%; 1.07: 5.958%; 1.08: 10.39%; 1.09: 6.741%; 1.10: 3.741%; 1.12: 5.182%; 1.13: 4.763%; 1.15: 5.216%; 1.16: 5.991%; 1.17: 1.246%
| PDM3 |  | -0.8568% | -6.222% | 68.54% | -2.509% | -14.08% | 13.52% | 10.71% | -16.9% | -4.889% | 14.01% | -0.8568% | 4.1% | 15.2% | -6.971%
| Z-Score (Absolute) |  | 0.04 | 0.25 | 3.82 | 0.04 | 0.67 | 0.83 | 0.67 | 0.83 | 0.17 | 0.85 | 2.2 | 0.31 | 0.92 | 0.29
| Analytical results for Nd in OREAS 754 (Certified Value 11.5 ppm) | [25 empty] | Certified
Nd | Round | Replicate | 1.03: Lab; 1.04: Lab; 1.05: Lab; 1.06: Lab; 1.07: Lab; 1.08: Lab; 1.09: Lab; 1.10: Lab; 1.12: Lab; 1.13: Lab; 1.14: Lab; 1.15: Lab |  |  | 1
| No | No | 1.03: 1.01; 1.04: 1.02; 1.05: 1.03; 1.06: 1.04; 1.07: 1.09; 1.08: 1.10; 1.09: 1.12; 1.10: 1.20; 1.12: 1.22; 1.13: 1.25; 1.14: 1.27; 1.15: 1.28 |  |  | ppm
|  |  | 1.03: PF*MS; 1.04: PF*OES/MS; 1.05: PF*OES/MS; 1.06: PF*MS; 1.07: PF*OES/MS; 1.08: PF*OES/MS; 1.09: PF*OES; 1.10: PF*MS; 1.12: PF*MS; 1.13: PF*MS; 1.14: PF*MS; 1.15: PF*MS |  |  | 1
2
| 1 | 1 | 1.03: 11.1; 1.04: 11.7456; 1.05: 11.8; 1.06: 13.2; 1.07: 11.9; 1.08: 12; 1.09: 9.9; 1.10: 13.1663; 1.12: 11.5; 1.13: 12.4; 1.14: 11.1554; 1.15: 11.02 |  |  | 1
| 1 | 2 | 1.03: 11.1; 1.04: 11.9696; 1.05: 11.7; 1.06: 12.1; 1.07: 12.7; 1.08: 11; 1.09: 9.4; 1.10: 13.1096; 1.12: 10.4; 1.13: 12.4; 1.14: 11.047; 1.15: 10.78 |  |  | 16
| 1 | 3 | 1.03: 11.5; 1.04: 10.9479; 1.05: 11.4; 1.06: 12.8; 1.07: 14.4; 1.08: 11; 1.09: 10.4; 1.10: 13.1392; 1.12: 11.1; 1.13: 12.8; 1.14: 10.4491; 1.15: 11.07 |  |  | 16
| 1 | 4 | 1.03: 11.5; 1.04: 11.0858; 1.05: 11.6; 1.06: 11.8; 1.07: 12; 1.08: 11; 1.09: 10.5; 1.10: 13.1641; 1.12: 10.6; 1.13: 12.7; 1.14: 10.1143; 1.15: 11.3 |  |  | 11.5391
| 1 | 5 | 1.03: 11.2; 1.04: 11.141; 1.05: 11.2; 1.06: 12; 1.07: 11.8; 1.08: 11; 1.09: 12.7; 1.10: 13.147; 1.12: 10.9; 1.13: 13; 1.14: 10.2049; 1.15: 10.78 |  |  | 92
| 1 | 6 | 1.03: 11.5; 1.04: 10.5944; 1.05: 11.8; 1.06: 11.9; 1.07: 12; 1.08: 11; 1.09: 10; 1.10: 13.1744; 1.12: 11.7; 1.13: 13.1; 1.14: 9.8853; 1.15: 10.87
| Mean |  | 1.03: 11.3167; 1.04: 11.2474; 1.05: 11.5833; 1.06: 12.3; 1.07: 12.4667; 1.08: 11.1667; 1.09: 10.4833; 1.10: 13.1501; 1.12: 11.0333; 1.13: 12.7333; 1.14: 10.476; 1.15: 10.97
| Median |  | 1.03: 11.35; 1.04: 11.1134; 1.05: 11.65; 1.06: 12.05; 1.07: 12; 1.08: 11; 1.09: 10.2; 1.10: 13.1556; 1.12: 11; 1.13: 12.75; 1.14: 10.327; 1.15: 10.945
| Std Dev. |  | 1.03: 0.20412; 1.04: 0.51443; 1.05: 0.24014; 1.06: 0.56569; 1.07: 0.99933; 1.08: 0.40825; 1.09: 1.1548; 1.10: 0.02375; 1.12: 0.50465; 1.13: 0.29439; 1.14: 0.51798; 1.15: 0.20179
| Rel.Std.Dev. |  | 1.03: 1.804%; 1.04: 4.574%; 1.05: 2.073%; 1.06: 4.599%; 1.07: 8.016%; 1.08: 3.656%; 1.09: 11.02%; 1.10: 0.1806%; 1.12: 4.574%; 1.13: 2.312%; 1.14: 4.944%; 1.15: 1.839%
| PDM3 |  | 1.03: -1.928%; 1.04: -2.528%; 1.05: 0.3833%; 1.06: 6.594%; 1.07: 8.038%; 1.08: -3.228%; 1.09: -9.149%; 1.10: 13.96%; 1.12: -4.383%; 1.13: 10.35%; 1.14: -9.213%; 1.15: -4.932%
| Z-Score (Absolute) |  | 1.03: 0; 1.04: 0.06; 1.05: 0.22; 1.06: 0.8; 1.07: 0.93; 1.08: NA; 1.09: 0.67; 1.10: 1.48; 1.12: 0.23; 1.13: 1.15; 1.14: 0.68; 1.15: 0.28
Results from laboratory 10 were removed due to their 1 ppm reading resolution.
| Analytical results for Ni in OREAS 754 (Indicative Value 10.9 ppm) | [25 empty] | Indicative
Ni | Round | Replicate | Lab | Lab | Lab | Lab | Lab | Lab | Lab | Lab | Lab | Lab | Lab | Lab | Lab | Lab | Lab | Lab | Lab | Lab | Lab | [5 empty] | 1
| No | No | 1.03 | 1.04 | 1.05 | 1.06 | 1.07 | 1.08 | 1.09 | 1.10 | 1.12 | 1.13 | 1.14 | 1.15 | 1.16 | 1.17 | 1.18 | 1.22 | 1.23 | 1.27 | 1.28 | [5 empty] | ppm
|  |  | PF*OES/MS | PF*OES | PF*OES | PF*OES/MS | PF*OES | PF*OES | PF*OES/MS | PF*OES/MS | PF*OES | PF*OES | PF*OES | PF*OES | PF*OES | PF*OES | PF*OES | PF*OES | PF*OES | PF*OES | PF*OES | [5 empty] | 1
1
| 1 | 1 | < 50 | 6 | 51 | < 20 | < 20 | < 50 | 20 | < 10 | < 5 | < 20 | < 20 | 20 | 30 | < 20 | 10 | 11 | < 50 | 27.55 | 7.21 | [5 empty] | 1
| 1 | 2 | < 50 | 6 | 27 | < 20 | < 20 | < 50 | 10 | 26 | 7 | < 20 | < 20 | 20 | 40 | < 20 | 10 | 12 | < 50 | 26.45 | 7.22 | [5 empty] | 8
| 1 | 3 | < 50 | 7 | 25 | 30 | < 20 | < 50 | 20 | < 10 | < 5 | < 20 | < 20 | < 20 | 20 | < 20 | 10 | 10 | < 50 | < 20 | 7.24 | [5 empty] | 16
| 1 | 4 | < 50 | 6 |  | 50 | < 20 | < 50 | < 10 | < 10 | < 5 | < 20 | < 20 | < 20 | 90 | < 20 | 10 | 15 | < 50 | 34.1 | 7.18 | [5 empty] | 10.8666
| 1 | 5 | < 50 | < 5 | 36 | 30 | < 20 | < 50 | 20 | 11 | 14 | < 20 | < 20 | < 20 | 30 | < 20 | 10 | 11 | < 50 | 23.3 | 7.35 | [5 empty] | 14
| 1 | 6 | < 50 | 7 | 31 | 70 | < 20 | < 50 | 20 | < 10 | 24 | < 20 | < 20 | < 20 | < 20 | < 20 | 10 | < 10 | < 50 | 24.88 | 7.18
| Mean |  |  | 6.4 | 34 | 45 |  |  | 18 | 18.5 | 15 |  |  | 20 | 42 |  | 10 | 11.8 |  | 27.256 | 7.23
| Median |  |  | 6 | 31 | 40 |  |  | 20 | 18.5 | 14 |  |  | 20 | 30 |  | 10 | 11 |  | 26.45 | 7.215
| Std Dev. |  |  | 0.54772 | 10.3923 | 19.1485 |  |  | 4.4721 | 10.6066 | 8.544 |  |  | 0 | 27.7489 |  | 0 | 1.9235 |  | 4.1494 | 0.063246
| Rel.Std.Dev. |  |  | 8.558% | 30.57% | 42.55% |  |  | 24.85% | 57.33% | 56.96% |  |  | 0% | 66.07% |  | 0% | 16.3% |  | 15.22% | 0.8748%
| PDM3 |  |  | -41.1% | 212.9% | 314.1% |  |  | 65.65% | 70.25% | 38.04% |  |  | 84.05% | 286.5% |  | -7.975% | 8.59% |  | 150.8% | -33.47%
| Z-Score (Absolute) |  | 2.81 | 0.96 | 4.58 | 4.45 | 0.13 | 2.81 | 1.01 | 0.23 | 0.38 | 0.13 | 0.13 | 0.52 | 5.1 | 0.13 | 0.13 | 0 | 2.81 | 2.69 | 0.67
| Analytical results for P in OREAS 754 (Certified Value 0.028 wt.%) | [25 empty] | Certified
P | Round | Replicate | Lab | Lab | Lab | Lab | Lab | Lab | Lab | Lab | Lab | Lab | Lab | Lab | [12 empty] | 1
| No | No | 1.01 | 1.02 | 1.04 | 1.06 | 1.10 | 1.12 | 1.18 | 1.19 | 1.20 | 1.22 | 1.25 | 1.28 | [12 empty] | wt.%
|  |  | PF*OES | PF*OES/MS | PF*OES | PF*OES/MS | PF*OES/MS | PF*OES | PF*OES | PF*OES/MS | PF*OES | PF*OES | PF*OES | PF*OES | [12 empty] | 3
3
| 1 | 1 | 0.03 | 0.027768 | 0.03 | 0.03 | 0.02 | 0.0406 | 0.03 | 0.0288 | 0.025568 | 0.02 | 0.02 | 0.06 | [12 empty] | 1
| 1 | 2 | 0.03 | 0.029155 | 0.03 | 0.03 | 0.02 | 0.0506 | 0.04 | 0.029 | 0.025424 | 0.03 | 0.02 | 0.06 | [12 empty] | 0
| 1 | 3 | 0.03 | 0.028539 | 0.03 | 0.03 | 0.02 | 0.0362 | 0.03 | 0.0289 | 0.025258 | 0.03 | 0.02 | 0.05 | [12 empty] | 16
| 1 | 4 | 0.03 | 0.029349 | 0.03 | 0.03 | 0.02 | 0.0319 | 0.03 | 0.0289 | 0.025403 | 0.02 | 0.02 | 0.05 | [12 empty] | 0.027586
| 1 | 5 | 0.03 | 0.027944 | 0.03 | 0.03 | 0.02 | 0.048 | 0.04 | 0.0289 | 0.025315 | 0.02 | 0.02 | 0.05 | [12 empty] | 93
| 1 | 6 | 0.03 | 0.028445 | 0.03 | 0.03 | 0.02 | 0.0271 | 0.03 | 0.0287 | 0.025713 | 0.02 | 0.02 | 0.05
| Mean |  | 0.03 | 0.028533 | 0.03 | 0.03 | 0.02 | 0.039067 | 0.033333 | 0.028867 | 0.025447 | 0.023333 | 0.02 | 0.053333
| Median |  | 0.03 | 0.028492 | 0.03 | 0.03 | 0.02 | 0.0384 | 0.03 | 0.0289 | 0.025413 | 0.02 | 0.02 | 0.05
| Std Dev. |  | 0 | 0.00063107 | 0 | 0 | 0 | 0.0091428 | 0.005164 | 0.00010328 | 0.00016774 | 0.005164 | 0 | 0.005164
| Rel.Std.Dev. |  | 0% | 2.212% | 0% | 0% | 0% | 23.4% | 15.49% | 0.3578% | 0.6592% | 22.13% | 0% | 9.682%
| PDM3 |  | 8.752% | 3.435% | 8.752% | 8.752% | -27.5% | 41.62% | 20.84% | 4.644% | -7.754% | -15.41% | -27.5% | 93.34%
| Z-Score (Absolute) |  | 0.1 | 0.15 | 0.1 | 0.1 | 1.61 | 1.65 | 0.67 | 0.1 | 0.68 | 1.04 | 1.61 | 4.09
| Analytical results for Pb in OREAS 754 (Indicative Value 13.4 ppm) | [25 empty] | Indicative
Pb | Round | Replicate | Lab | Lab | Lab | Lab | Lab | Lab | Lab | Lab | Lab | Lab | Lab | Lab | Lab | Lab | Lab | Lab | Lab | Lab | Lab | Lab |  |  |  |  | 1
| No | No | 1.03 | 1.04 | 1.05 | 1.06 | 1.07 | 1.08 | 1.09 | 1.10 | 1.12 | 1.13 | 1.14 | 1.15 | 1.16 | 1.17 | 1.18 | 1.19 | 1.22 | 1.23 | 1.27 | 1.28 |  |  |  |  | ppm
|  |  | PF*OES/MS | PF*MS | PF*MS | PF*OES/MS | PF*MS | PF*OES | PF*OES/MS | PF*OES/MS | PF*OES | PF*OES | PF*OES | PF*OES | PF*OES | PF*OES | PF*OES | PF*OES/MS | PF*OES | PF*OES | PF*OES | PF*OES |  |  |  |  | 1
1
| 1 | 1 | < 100 | 10 |  | < 20 | < 20 | < 100 | 8.9 | 8 | 5 | < 100 | < 100 | < 100 | < 100 | 200 | 20 | 13 | < 20 | < 300 | < 100 | 19.8 |  |  |  |  | 1
| 1 | 2 | < 100 | 9 |  | < 20 | < 20 | < 100 | 7.4 | 8 | 7 | < 100 | < 100 | < 100 | < 100 | 100 | < 20 | 14 | < 20 | < 300 | < 100 | 17.1 |  |  |  |  | 9
| 1 | 3 | < 100 | 10 | 21 | < 20 | < 20 | < 100 | 9.5 | 8 | 7 | < 100 | < 100 | < 100 | < 100 | 100 | < 20 | 14 | < 20 | < 300 | < 100 | 16.1 |  |  |  |  | 16
| 1 | 4 | < 100 | 9 | 25 | < 20 | < 20 | < 100 | 9 | 8 | 7 | < 100 | < 100 | < 100 | < 100 | 100 | 20 | 14 | < 20 | < 300 | < 100 | 18.4 |  |  |  |  | 13.3979
| 1 | 5 | < 100 | 9 | 40 | < 20 | < 20 | < 100 | 8 | 8 | 8 | < 100 | < 100 | < 100 | < 100 | 200 | < 20 | 13 | < 20 | < 300 | < 100 | 16.7 |  |  |  |  | 15
| 1 | 6 | < 100 | 9 |  | < 20 | < 20 | < 100 | 11.9 | 8 | 7 | < 100 | < 100 | < 100 | < 100 | 200 | 20 | 14 | < 20 | < 300 | < 100 | 15.3
| Mean |  | 1.04: 9.3333; 1.05: 28.6667; 1.09: 9.1167; 1.10: 8; 1.12: 6.8333; 1.17: 150; 1.18: 20; 1.19: 13.6667; 1.28: 17.2333
| Median |  | 1.04: 9; 1.05: 25; 1.09: 8.95; 1.10: 8; 1.12: 7; 1.17: 150; 1.18: 20; 1.19: 14; 1.28: 16.9
| Std Dev. |  | 1.04: 0.5164; 1.05: 10.0167; 1.09: 1.5587; 1.10: 0; 1.12: 0.98319; 1.17: 54.7723; 1.18: 0; 1.19: 0.5164; 1.28: 1.6293
| Rel.Std.Dev. |  | 1.04: 5.533%; 1.05: 34.94%; 1.09: 17.1%; 1.10: 0%; 1.12: 14.39%; 1.17: 36.51%; 1.18: 0%; 1.19: 3.779%; 1.28: 9.454%
| PDM3 |  | 1.04: -30.34%; 1.05: 114%; 1.09: -31.95%; 1.10: -40.29%; 1.12: -49%; 1.17: 1020%; 1.18: 49.28%; 1.19: 2.006%; 1.28: 28.63%
| Z-Score (Absolute) |  | 1.17 | 0.59 | 0.25 | 0.56 | 0.56 | 1.17 | 0.6 | 0.65 | 0.7 | 1.17 | 1.17 | 1.17 | 1.17 | 5.52 | 0.35 | 0.4 | 0.56 | 5.52 | 1.17 | 0.25
| Analytical results for Pr in OREAS 754 (Certified Value 2.97 ppm) | [25 empty] | Certified
Pr | Round | Replicate | Lab | Lab | Lab | Lab | Lab | Lab | Lab | Lab | Lab | Lab | Lab | Lab | [12 empty] | 1
| No | No | 1.01 | 1.02 | 1.03 | 1.04 | 1.09 | 1.10 | 1.12 | 1.20 | 1.22 | 1.25 | 1.27 | 1.28 | [12 empty] | ppm
|  |  | PF*MS | PF*OES/MS | PF*OES/MS | PF*MS | PF*OES/MS | PF*OES/MS | PF*OES | PF*MS | PF*MS | PF*MS | PF*MS | PF*MS | [12 empty] | 2
3
| 1 | 1 | 2.9 | 3.0769 | 3.28 | 3.44 | 3.2 | 2.86 | 2.43 | 3.2195 | 2.91 | 3.12 | 2.7067 | 2.9 | [12 empty] | 1
| 1 | 2 | 2.8 | 3.0201 | 3.24 | 3.17 | 3.3 | 2.57 | 2.75 | 3.1661 | 2.66 | 3.22 | 2.8024 | 2.8 | [12 empty] | 19
| 1 | 3 | 3 | 3.1249 | 3.21 | 3.2 | 3.8 | 2.74 | 2.73 | 3.2237 | 2.86 | 3.12 | 2.5319 | 2.9 | [12 empty] | 16
| 1 | 4 | 2.9 | 3.1077 | 3.17 | 3.1 | 3.2 | 2.68 | 2.77 | 3.2076 | 2.86 | 3.01 | 2.5983 | 3 | [12 empty] | 2.9665
| 1 | 5 | 2.9 | 2.9925 | 3 | 2.96 | 3.4 | 2.57 | 3.43 | 3.2229 | 2.7 | 3.27 | 2.5293 | 2.8 | [12 empty] | 94
| 1 | 6 | 2.8 | 3.0163 | 3.24 | 3.12 | 3.1 | 2.59 | 2.74 | 3.2371 | 3.02 | 3.01 | 2.5347 | 2.9
| Mean |  | 2.8833 | 3.0564 | 3.19 | 3.165 | 3.3333 | 2.6683 | 2.8083 | 3.2128 | 2.835 | 3.125 | 2.6172 | 2.8833
| Median |  | 2.9 | 3.0485 | 3.225 | 3.145 | 3.25 | 2.635 | 2.745 | 3.2212 | 2.86 | 3.12 | 2.5665 | 2.9
| Std Dev. |  | 0.075277 | 0.054326 | 0.1 | 0.15821 | 0.25033 | 0.11618 | 0.33024 | 0.024756 | 0.13413 | 0.10635 | 0.11356 | 0.075277
| Rel.Std.Dev. |  | 2.611% | 1.777% | 3.135% | 4.999% | 7.51% | 4.354% | 11.76% | 0.7705% | 4.731% | 3.403% | 4.339% | 2.611%
| PDM3 |  | -2.805% | 3.029% | 7.533% | 6.69% | 12.36% | -10.05% | -5.333% | 8.301% | -4.434% | 5.342% | -11.77% | -2.805%
| Z-Score (Absolute) |  | 0.33 | 0.33 | 0.83 | 0.74 | 1.37 | 1.14 | 0.61 | 0.92 | 0.51 | 0.59 | 1.33 | 0.33
| Analytical results for Rb in OREAS 754 (Certified Value 116 ppm) | [25 empty] | Certified
Rb | Round | Replicate | Lab | Lab | Lab | Lab | Lab | Lab | Lab | Lab | Lab | Lab | Lab | Lab | Lab | [11 empty] | 1
| No | No | 1.01 | 1.02 | 1.03 | 1.04 | 1.05 | 1.06 | 1.07 | 1.09 | 1.10 | 1.12 | 1.20 | 1.22 | 1.25 | [11 empty] | ppm
|  |  | PF*MS | PF*OES/MS | PF*OES/MS | PF*MS | PF*MS | PF*OES/MS | PF*MS | PF*OES/MS | PF*OES/MS | PF*OES | PF*MS | PF*MS | PF*MS | [11 empty] | 0
0
| 1 | 1 | 116.6 | 116.273 | 117 | 115 | 116.6 | 97.8 | 117.1 | 117 | 113 | 93 | 103.515 | 133 | 110 | [11 empty] | 1
| 1 | 2 | 117 | 120.0963 | 114 | 111 | 117.8 | 97.8 | 121.6 | 121 | 111 | 122 | 103.042 | 138 | 111 | [11 empty] | 0
| 1 | 3 | 118.5 | 114.7364 | 120 | 120 | 118.5 | 99.3 | 119.7 | 136 | 111 | 121 | 102.6751 | 133 | 111 | [11 empty] | 16
| 1 | 4 | 118 | 118.7436 | 118 | 110 | 115.7 | 98.6 | 117.1 | 116 | 111 | 125 | 104.6708 | 133 | 111 | [11 empty] | 116.1033
| 1 | 5 | 116 | 116.7593 | 113 | 113 | 121.6 | 101 | 120.6 | 128 | 111 | 136 | 105.6189 | 131 | 108 | [11 empty] | 95
| 1 | 6 | 115.4 | 114.7515 | 118 | 114 | 119 | 100 | 122.9 | 122 | 108 | 123 | 105.5754 | 136 | 110
| Mean |  | 116.9167 | 116.8934 | 116.6667 | 113.8333 | 118.2 | 99.0833 | 119.8333 | 123.3333 | 110.8333 | 120 | 104.1829 | 134 | 110.1667
| Median |  | 116.8 | 116.5162 | 117.5 | 113.5 | 118.15 | 98.95 | 120.15 | 121.5 | 111 | 122.5 | 104.0929 | 133 | 110.5
| Std Dev. |  | 1.1771 | 2.1599 | 2.6583 | 3.5449 | 2.062 | 1.2719 | 2.3695 | 7.5277 | 1.6021 | 14.3108 | 1.2853 | 2.5298 | 1.169
| Rel.Std.Dev. |  | 1.007% | 1.848% | 2.279% | 3.114% | 1.745% | 1.284% | 1.977% | 6.104% | 1.445% | 11.93% | 1.234% | 1.888% | 1.061%
| PDM3 |  | 0.7006% | 0.6805% | 0.4852% | -1.955% | 1.806% | -14.66% | 3.213% | 6.227% | -4.539% | 3.356% | -10.27% | 15.41% | -5.113%
| Z-Score (Absolute) |  | 0.01 | 0 | 0.05 | 0.66 | 0.28 | 3.87 | 0.64 | 1.4 | 1.32 | 0.67 | 2.76 | 3.71 | 1.46
| Analytical results for Re in OREAS 754 (Certified Value < 0.1 ppm) | [25 empty] | Certified
Re | Round | Replicate | 1.03: Lab; 1.04: Lab; 1.05: Lab; 1.06: Lab; 1.07: Lab; 1.08: Lab |  |  |  |  | 1
| No | No | 1.03: 1.03; 1.04: 1.06; 1.05: 1.07; 1.06: 1.12; 1.07: 1.22; 1.08: 1.25 |  |  |  |  | ppm
|  |  | 1.03: PF*OES/MS; 1.04: PF*OES/MS; 1.05: PF*MS; 1.06: PF*OES; 1.07: PF*MS; 1.08: PF*MS |  |  |  |  | 2
2
| 1 | 1 | 1.03: < 0.01; 1.04: < 0.1; 1.05: < 0.1; 1.06: < 0.1; 1.07: < 0.05; 1.08: < 0.05 |  |  |  |  | 1
| 1 | 2 | 1.03: < 0.01; 1.04: < 0.1; 1.05: < 0.1; 1.06: < 0.1; 1.07: < 0.05; 1.08: < 0.05 |  |  |  |  | 20
| 1 | 3 | 1.03: < 0.01; 1.04: < 0.1; 1.05: < 0.1; 1.06: < 0.1; 1.07: < 0.05; 1.08: < 0.05 |  |  |  |  | 16
| 1 | 4 | 1.03: < 0.01; 1.04: < 0.1; 1.05: < 0.1; 1.06: < 0.1; 1.07: < 0.05; 1.08: < 0.05 |  |  |  |  | < 0.1
| 1 | 5 | 1.03: < 0.01; 1.04: < 0.1; 1.05: < 0.1; 1.06: < 0.1; 1.07: < 0.05; 1.08: < 0.05 |  |  |  |  | 96
| 1 | 6 | 1.03: < 0.01; 1.04: < 0.1; 1.05: < 0.1; 1.06: < 0.1; 1.07: < 0.05; 1.08: < 0.05
Mean
Median
Std Dev.
Rel.Std.Dev.
PDM3
| Z-Score (Absolute) |  | 1.03: 1.75; 1.04: 0.67; 1.05: 0.67; 1.06: 0.67; 1.07: 0.67; 1.08: 0.67
| Analytical results for S in OREAS 754 (Indicative Value 0.035 wt.%) | [25 empty] | Indicative
S | Round | Replicate | Lab | Lab | Lab | Lab | Lab | Lab | Lab | Lab | Lab | Lab | Lab | Lab | Lab | Lab | Lab | Lab | Lab | Lab | Lab | [5 empty] | 1
| No | No | 1.03 | 1.05 | 1.06 | 1.07 | 1.09 | 1.10 | 1.12 | 1.13 | 1.14 | 1.15 | 1.16 | 1.17 | 1.18 | 1.19 | 1.22 | 1.23 | 1.25 | 1.27 | 1.28 | [5 empty] | wt.%
|  |  | PF*OES/MS | PF*OES | PF*OES/MS | PF*OES | PF*OES/MS | PF*OES/MS | PF*OES | PF*OES | PF*OES | PF*OES | PF*OES | PF*OES | PF*OES | PF*OES/MS | PF*OES | PF*OES | PF*OES | PF*OES | PF*OES | [5 empty] | 3
3
| 1 | 1 | < 0.05 |  | < 0.05 | < 0.05 | 0.03 | 0.02 | 0.07 | 0.05 | 0.04 | 0.04 | 0.02 | < 0.01 | 0.04 | 0.04 | 0.03 | 0.05 | 0.04 | < 0.1 | 0.01 | [5 empty] | 1
| 1 | 2 | < 0.05 |  | < 0.05 | < 0.05 | 0.05 | 0.02 | 0.04 | 0.04 | 0.04 | 0.04 | 0.06 | < 0.01 | 0.03 | 0.04 | 0.02 | 0.04 | 0.04 | < 0.1 | 0.02 | [5 empty] | 4
| 1 | 3 | < 0.05 |  | 0.05 | < 0.05 | 0.03 | 0.02 | 0.04 | 0.04 | 0.04 | 0.04 | < 0.01 | < 0.01 | 0.03 | 0.04 | 0.03 | 0.02 | 0.04 | < 0.1 | 0.02 | [5 empty] | 16
| 1 | 4 | < 0.05 |  | 0.05 | < 0.05 | 0.02 | 0.02 | 0.02 | 0.05 | 0.05 | 0.04 | < 0.01 | < 0.01 | 0.04 | 0.04 | 0.03 | 0.04 | 0.04 | < 0.1 | 0.03 | [5 empty] | 0.034578
| 1 | 5 | < 0.05 | 0.05 | < 0.05 | < 0.05 | 0.03 | 0.02 | 0.03 | 0.05 | 0.04 | 0.04 | 0.02 | < 0.01 | 0.03 | 0.04 | 0.02 | 0.02 | 0.04 | < 0.1 | 0.02 | [5 empty] | 10
| 1 | 6 | < 0.05 |  | < 0.05 | < 0.05 | 0.04 | 0.02 | 0.03 | 0.04 | 0.04 | 0.04 | 0.01 | < 0.01 | 0.03 | 0.04 | 0.02 | 0.02 | 0.03 | < 0.1 | 0.03
| Mean |  |  | 0.05 | 0.05 |  | 0.033333 | 0.02 | 0.038333 | 0.045 | 0.041667 | 0.04 | 0.0275 |  | 0.033333 | 0.04 | 0.025 | 0.031667 | 0.038333 |  | 0.021667
| Median |  |  | 0.05 | 0.05 |  | 0.03 | 0.02 | 0.035 | 0.045 | 0.04 | 0.04 | 0.02 |  | 0.03 | 0.04 | 0.025 | 0.03 | 0.04 |  | 0.02
| Std Dev. |  |  |  | 0 |  | 0.010328 | 0 | 0.017224 | 0.0054772 | 0.0040825 | 0 | 0.022174 |  | 0.005164 | 0 | 0.0054772 | 0.013292 | 0.0040825 |  | 0.0075277
| Rel.Std.Dev. |  |  |  | 0% |  | 30.98% | 0% | 44.93% | 12.17% | 9.798% | 0% | 80.63% |  | 15.49% | 0% | 21.91% | 41.97% | 10.65% |  | 34.74%
| PDM3 |  |  | 44.6% | 44.6% |  | -3.599% | -42.16% | 10.86% | 30.14% | 20.5% | 15.68% | -20.47% |  | -3.599% | 15.68% | -27.7% | -8.419% | 10.86% |  | -37.34%
| Z-Score (Absolute) |  | 0.67 | 1.35 | 0 | 0.67 | 0 | 1.08 | 0.4 | 0.94 | 0.67 | 0.54 | 1.08 | 2.29 | 0 | 0.54 | 0.67 | 0.13 | 0.4 | 1.35 | 0.94
| Analytical results for Sb in OREAS 754 (Indicative Value 0.57 ppm) | [25 empty] | Indicative
Sb | Round | Replicate | Lab | Lab | Lab | Lab | Lab | Lab | Lab | Lab | Lab | Lab | Lab | Lab | [12 empty] | 1
| No | No | 1.01 | 1.03 | 1.04 | 1.05 | 1.07 | 1.09 | 1.10 | 1.12 | 1.18 | 1.22 | 1.25 | 1.28 | [12 empty] | ppm
|  |  | PF*MS | PF*OES/MS | PF*MS | PF*MS | PF*MS | PF*OES/MS | PF*OES/MS | PF*OES | PF*OES | PF*MS | PF*MS | PF*OES | [12 empty] | 2
2
| 1 | 1 | 1.04: < 4; 1.05: 0.4; 1.06: 0.9; 1.07: 0.7; 1.08: < 2; 1.09: < 1; 1.10: 0.2; 1.12: < 50; 1.13: < 0.5; 1.14: 1; 1.15: < 5 |  |  |  |  | 1
| 1 | 2 | 1.04: < 4; 1.05: 0.3; 1.06: 0.6; 1.07: 0.7; 1.08: < 2; 1.09: < 1; 1.10: < 0.1; 1.12: < 50; 1.13: < 0.5; 1.14: 1; 1.15: < 5 |  |  |  |  | 21
| 1 | 3 | 1.04: < 4; 1.05: 0.4; 1.07: 0.8; 1.08: < 2; 1.09: < 1; 1.10: 0.2; 1.12: < 50; 1.13: < 0.5; 1.14: 1; 1.15: < 5 |  |  |  |  | 16
| 1 | 4 | 1.04: < 4; 1.05: 0.3; 1.07: 0.8; 1.08: < 2; 1.09: < 1; 1.10: < 0.1; 1.12: < 50; 1.13: < 0.5; 1.14: 1; 1.15: < 5 |  |  |  |  | 0.57083
| 1 | 5 | 1.04: < 4; 1.05: 0.3; 1.06: 0.6; 1.07: 0.8; 1.08: < 2; 1.09: < 1; 1.10: 0.1; 1.12: < 50; 1.13: < 0.5; 1.14: 1; 1.15: < 5 |  |  |  |  | 11
| 1 | 6 | 1.03: 0.5; 1.04: < 4; 1.05: 0.4; 1.07: 0.8; 1.08: < 2; 1.09: < 1; 1.10: < 0.1; 1.12: < 50; 1.13: < 0.5; 1.14: 1; 1.15: < 5
| Mean |  | 1.03: 0.5; 1.05: 0.35; 1.06: 0.7; 1.07: 0.76667; 1.10: 0.16667; 1.14: 1
| Median |  | 1.03: 0.5; 1.05: 0.35; 1.06: 0.6; 1.07: 0.8; 1.10: 0.2; 1.14: 1
| Std Dev. |  | 1.05: 0.054772; 1.06: 0.17321; 1.07: 0.05164; 1.10: 0.057735; 1.14: 0
| Rel.Std.Dev. |  | 1.05: 15.65%; 1.06: 24.74%; 1.07: 6.736%; 1.10: 34.64%; 1.14: 0%
| PDM3 |  | 1.03: -12.41%; 1.05: -38.69%; 1.06: 22.63%; 1.07: 34.31%; 1.10: -70.8%; 1.14: 75.18%
| Z-Score (Absolute) |  | 0.48 | 2.63 | 0.8 | 0.07 | 0.07 | 0.55 | 0.48 | 1.3 | 50.35 | 1 | 0.55 | 3.67
| Analytical results for Sc in OREAS 754 (Indicative Value < 5 ppm) | [25 empty] | Indicative
Sc | Round | Replicate | 1.03: Lab; 1.04: Lab; 1.05: Lab; 1.06: Lab; 1.07: Lab; 1.08: Lab; 1.09: Lab; 1.10: Lab; 1.12: Lab; 1.13: Lab; 1.14: Lab |  |  |  |  | 1
| No | No | 1.03: 1.04; 1.04: 1.06; 1.05: 1.07; 1.06: 1.10; 1.07: 1.12; 1.08: 1.18; 1.09: 1.19; 1.10: 1.22; 1.12: 1.25; 1.13: 1.27; 1.14: 1.28 |  |  |  |  | ppm
|  |  | 1.03: PF*OES; 1.04: PF*OES/MS; 1.05: PF*OES; 1.06: PF*OES/MS; 1.07: PF*OES; 1.08: PF*OES; 1.09: PF*OES/MS; 1.10: PF*OES; 1.12: PF*OES; 1.13: PF*OES; 1.14: PF*OES |  |  |  |  | 2
2
| 1 | 1 | 1.03: < 5; 1.04: < 20; 1.05: < 20; 1.06: < 10; 1.07: 8; 1.08: < 5; 1.09: 7; 1.10: < 5; 1.12: < 5; 1.13: < 30; 1.14: 2.7 |  |  |  |  | 1
| 1 | 2 | 1.03: < 5; 1.04: < 20; 1.05: < 20; 1.06: < 10; 1.07: 7; 1.08: < 5; 1.09: 7; 1.10: < 5; 1.12: < 5; 1.13: < 30; 1.14: 2.7 |  |  |  |  | 22
| 1 | 3 | 1.03: < 5; 1.04: < 20; 1.05: < 20; 1.06: < 10; 1.07: 11; 1.08: < 5; 1.09: 7; 1.10: < 5; 1.12: < 5; 1.13: < 30; 1.14: 2.9 |  |  |  |  | 16
| 1 | 4 | 1.03: < 5; 1.04: < 20; 1.05: < 20; 1.06: < 10; 1.07: 6; 1.08: < 5; 1.09: 7; 1.10: < 5; 1.12: < 5; 1.13: < 30; 1.14: 2.7 |  |  |  |  | < 5
| 1 | 5 | 1.03: < 5; 1.04: < 20; 1.05: < 20; 1.06: < 10; 1.07: 8; 1.08: < 5; 1.09: 7; 1.10: < 5; 1.12: < 5; 1.13: < 30; 1.14: 2.7 |  |  |  |  | 12
| 1 | 6 | 1.03: < 5; 1.04: < 20; 1.05: < 20; 1.06: < 10; 1.07: 9; 1.08: < 5; 1.09: 7; 1.10: < 5; 1.12: < 5; 1.13: < 30; 1.14: 2.8
| Mean |  | 1.07: 8.1667; 1.09: 7; 1.14: 2.75
| Median |  | 1.07: 8; 1.09: 7; 1.14: 2.7
| Std Dev. |  | 1.07: 1.7224; 1.09: 0; 1.14: 0.083666
| Rel.Std.Dev. |  | 1.07: 21.09%; 1.09: 0%; 1.14: 3.042%
PDM3
| Z-Score (Absolute) |  | 1.03: 0.67; 1.04: 1.35; 1.05: 1.35; 1.06: 0; 1.07: 0.85; 1.08: 0.67; 1.09: 0.54; 1.10: 0.67; 1.12: 0.67; 1.13: 2.7; 1.14: 0.61
| Analytical results for Se in OREAS 754 (Indicative Value < 10 ppm) | [25 empty] | Indicative
Se | Round | Replicate | 1.03: Lab; 1.04: Lab; 1.05: Lab; 1.06: Lab; 1.07: Lab; 1.08: Lab |  |  |  |  | 1
| No | No | 1.03: 1.03; 1.04: 1.07; 1.05: 1.09; 1.06: 1.10; 1.07: 1.12; 1.08: 1.22 |  |  |  |  | ppm
|  |  | 1.03: PF*OES/MS; 1.04: PF*MS; 1.05: PF*OES/MS; 1.06: PF*OES/MS; 1.07: PF*OES; 1.08: PF*MS |  |  |  |  | 1
1
| 1 | 1 | 1.03: < 10; 1.04: < 20; 1.05: < 8; 1.06: < 5; 1.07: < 1; 1.08: < 50 |  |  |  |  | 1
| 1 | 2 | 1.03: < 10; 1.04: < 20; 1.05: < 8; 1.06: < 5; 1.07: < 1; 1.08: < 50 |  |  |  |  | 2
| 1 | 3 | 1.03: < 10; 1.04: < 20; 1.05: < 8; 1.06: < 5; 1.07: < 1; 1.08: < 50 |  |  |  |  | 16
| 1 | 4 | 1.03: < 10; 1.04: < 20; 1.05: < 8; 1.06: < 5; 1.07: < 1; 1.08: < 50 |  |  |  |  | < 10
| 1 | 5 | 1.03: < 10; 1.04: < 20; 1.05: < 8; 1.06: < 5; 1.07: < 1; 1.08: < 50 |  |  |  |  | 13
| 1 | 6 | 1.03: < 10; 1.04: < 20; 1.05: < 8; 1.06: < 5; 1.07: 2; 1.08: < 50
| Mean |  | 1.07: 2
| Median |  | 1.07: 2
Std Dev.
Rel.Std.Dev.
PDM3
| Z-Score (Absolute) |  | 1.03: 0.12; 1.04: 1.29; 1.05: 0.12; 1.06: 0.47; 1.07: 0.88; 1.08: 4.81
| Analytical results for Si in OREAS 754 (Certified Value 42.06 wt.%) | [25 empty] | Certified
Si | Round | Replicate | Lab | Lab | Lab | Lab | Lab | Lab | Lab | Lab | Lab | Lab | Lab | Lab | Lab | Lab | Lab | Lab | Lab | Lab | Lab | Lab |  |  |  |  | 1
| No | No | 1.01 | 1.02 | 1.03 | 1.04 | 1.05 | 1.07 | 1.08 | 1.09 | 1.10 | 1.12 | 1.13 | 1.14 | 1.15 | 1.16 | 1.17 | 1.18 | 1.19 | 1.22 | 1.25 | 1.27 |  |  |  |  | wt.%
|  |  | PF*OES | PF*OES/MS | PF*OES/MS | PF*OES | PF*OES | PF*OES | PF*OES | PF*OES | PF*OES/MS | PF*OES | PF*OES | PF*OES | PF*OES | PF*OES | PF*OES | PF*OES | PF*OES/MS | PF*OES | PF*OES | PF*OES |  |  |  |  | 2
3
| 1 | 1 | 42.1 | 41.4757 | 40.2 | > 30 | 45.2 | 34.4 | 37.95 | 42.8 | 42 | 42.29 | 41.42 | 43.71 | 43.01 | 46 | 43.1 | > 30 | 41.73 | > 30 | > 30 | 41.4318 |  |  |  |  | 1
| 1 | 2 | 42.2 | 42.4014 | 41.6 | > 30 | 44.6 | 33.3 | 40.7 | 42.1 | 41.8 | 30.15 | 41.28 | 43.61 | 42.59 | 44.78 | 43.52 | > 30 | 41.98 | > 30 | > 30 | 41.5261 |  |  |  |  | 0
| 1 | 3 | 41.7 | 42.5486 | 41 | > 30 | 46.3 | 36.4 | 40.69 | 42.2 | 41.7 | 29.19 | 41.7 | 43.8 | 42.59 | 45.91 | 43.61 | > 30 | 42.04 | > 30 | > 30 | 40.9987 |  |  |  |  | 16
| 1 | 4 | 42 | 42.6362 | 41.4 | > 30 | 44.6 | 34.5 | 41.2 | 42.5 | 42.1 | 26.61 | 41.42 | 43.71 | 42.12 | 45.11 | 43.89 | > 30 | 42 | > 30 | > 30 | 38.685 |  |  |  |  | 42.0617
| 1 | 5 | 42.6 | 41.7501 | 41 | > 30 | 45.1 | 34.4 | 36.38 | 41.7 | 40.9 | 36.67 | 41.6 | 43.71 | 43.01 | 44.6 | 42.82 | > 30 | 42.06 | > 30 | > 30 | 42.4603 |  |  |  |  | 97
| 1 | 6 | 42.1 | 42.1124 | 41.6 | > 30 | 46 | 36.9 | 39.72 | 42.2 | 42.1 | 28.71 | 41.98 | 44.22 | 42.4 | 44.69 | 43.8 | > 30 | 42.13 | > 30 | > 30 | 42.7989
| Mean |  | 42.1167 | 42.1541 | 41.1333 |  | 45.3 | 34.9833 | 39.44 | 42.25 | 41.7667 | 32.27 | 41.5667 | 43.7933 | 42.62 | 45.1817 | 43.4567 |  | 41.99 |  |  | 41.3168
| Median |  | 42.1 | 42.2569 | 41.2 |  | 45.15 | 34.45 | 40.205 | 42.2 | 41.9 | 29.67 | 41.51 | 43.71 | 42.59 | 44.945 | 43.565 |  | 42.02 |  |  | 41.479
| Std Dev. |  | 0.29269 | 0.46357 | 0.53166 |  | 0.70993 | 1.3732 | 1.8926 | 0.37283 | 0.45461 | 5.9741 | 0.25097 | 0.2175 | 0.34768 | 0.62397 | 0.41611 |  | 0.1377 |  |  | 1.4552
| Rel.Std.Dev. |  | 0.6949% | 1.1% | 1.293% |  | 1.567% | 3.925% | 4.799% | 0.8824% | 1.088% | 18.51% | 0.6038% | 0.4967% | 0.8158% | 1.381% | 0.9575% |  | 0.3279% |  |  | 3.522%
| PDM3 |  | 0.1308% | 0.2198% | -2.207% |  | 7.699% | -16.83% | -6.233% | 0.4478% | -0.7013% | -23.28% | -1.177% | 4.117% | 1.327% | 7.418% | 3.317% |  | -0.1704% |  |  | -1.771%
| Z-Score (Absolute) |  | 0.05 | 0.08 | 0.75 | NA | 2.64 | 5.76 | 2.13 | 0.16 | 0.23 | 7.96 | 0.4 | 1.42 | 0.46 | 2.55 | 1.14 | NA | 0.05 | NA | NA | 0.6
| Analytical results for Sm in OREAS 754 (Certified Value 2.36 ppm) | [25 empty] | Certified
Sm | Round | Replicate | Lab | Lab | Lab | Lab | Lab | Lab | Lab | Lab | Lab | Lab | Lab | Lab | [12 empty] | 1
| No | No | 1.01 | 1.02 | 1.03 | 1.04 | 1.09 | 1.10 | 1.12 | 1.20 | 1.22 | 1.25 | 1.27 | 1.28 | [12 empty] | ppm
|  |  | PF*MS | PF*OES/MS | PF*OES/MS | PF*MS | PF*OES/MS | PF*OES/MS | PF*OES | PF*MS | PF*MS | PF*MS | PF*MS | PF*MS | [12 empty] | 2
3
| 1 | 1 | 2.4 | 2.6114 | 2.47 | 2.7 | 2.3 | 2.2 | 2 | 2.7119 | 2.4 | 2.3 | 2.0952 | 2.3 | [12 empty] | 1
| 1 | 2 | 2.3 | 2.5697 | 2.38 | 2.6 | 2.5 | 2.1 | 2.1 | 2.6218 | 2.2 | 2.5 | 2.482 | 2.2 | [12 empty] | 24
| 1 | 3 | 2.4 | 2.4291 | 2.34 | 2.5 | 3.2 | 2.3 | 2.2 | 2.8536 | 2.3 | 2.4 | 2.0963 | 2.2 | [12 empty] | 16
| 1 | 4 | 2.3 | 2.4693 | 2.45 | 2.5 | 2.2 | 2.1 | 2.1 | 2.6669 | 2.3 | 2.3 | 2.2122 | 2.3 | [12 empty] | 2.3598
| 1 | 5 | 2.5 | 2.4956 | 2.32 | 2.5 | 3 | 2.2 | 2.6 | 2.728 | 2.3 | 2.4 | 2.015 | 2.2 | [12 empty] | 98
| 1 | 6 | 2.2 | 2.4818 | 2.54 | 2.5 | 2.4 | 2.2 | 2.2 | 2.8407 | 2.3 | 2.3 | 1.9333 | 2.2
| Mean |  | 2.35 | 2.5095 | 2.4167 | 2.55 | 2.6 | 2.1833 | 2.2 | 2.7371 | 2.3 | 2.3667 | 2.139 | 2.2333
| Median |  | 2.35 | 2.4887 | 2.415 | 2.5 | 2.45 | 2.2 | 2.15 | 2.72 | 2.3 | 2.35 | 2.0957 | 2.2
| Std Dev. |  | 0.10488 | 0.067919 | 0.084538 | 0.083666 | 0.40497 | 0.075277 | 0.20976 | 0.092996 | 0.063246 | 0.08165 | 0.19206 | 0.05164
| Rel.Std.Dev. |  | 4.463% | 2.706% | 3.498% | 3.281% | 15.58% | 3.448% | 9.535% | 3.398% | 2.75% | 3.45% | 8.979% | 2.312%
| PDM3 |  | -0.4133% | 6.346% | 2.412% | 8.062% | 10.18% | -7.476% | -6.77% | 15.99% | -2.532% | 0.293% | -9.355% | -5.357%
| Z-Score (Absolute) |  | 0.04 | 0.66 | 0.25 | 0.84 | 1.05 | 0.76 | 0.69 | 1.65 | 0.25 | 0.04 | 0.96 | 0.54
| Analytical results for Sn in OREAS 754 (Certified Value 11.1 ppm) | [25 empty] | Certified
Sn | Round | Replicate | Lab | Lab | Lab | Lab | Lab | Lab | Lab | Lab | Lab | Lab | Lab | Lab | Lab | Lab | Lab | Lab | Lab | [7 empty] | 1
| No | No | 1.01 | 1.02 | 1.03 | 1.04 | 1.07 | 1.08 | 1.09 | 1.10 | 1.12 | 1.14 | 1.18 | 1.19 | 1.22 | 1.23 | 1.25 | 1.27 | 1.28 | [7 empty] | ppm
|  |  | PF*MS | PF*OES/MS | PF*OES/MS | PF*MS | PF*MS | PF*OES | PF*OES/MS | PF*OES/MS | PF*OES | BF*MS | PF*OES | PF*OES/MS | PF*MS | PF*OES | PF*MS | PF*MS | PF*OES | [7 empty] | 1
1
| 1 | 1 | 9 | 10.8411 | < 5 | 11 | < 100 | 90 | 9.1 | 14 | < 8 | 10.2 | < 50 | 15 | < 10 | 60 | 11 | < 10 | 10.6 | [7 empty] | 1
| 1 | 2 | 10 | 10.9665 | < 5 | 10 | < 100 | < 50 | 9.6 | 14 | 8 | 10.3 | < 50 | 14 | < 10 | 120 | 12 | 13.6334 | 10.5 | [7 empty] | 25
| 1 | 3 | 10 | 10.3658 | < 5 | 11 | < 100 | 60 | 12 | 14 | 8 | 9.7 | < 50 | 16 | < 10 | 70 | 12 | 12.6092 | 10.4 | [7 empty] | 16
| 1 | 4 | 10 | 10.0598 | 22 | 10 | < 100 | < 50 | 9.8 | 14 | 8 | 9.7 | < 50 | 15 | < 10 | 70 | 12 | 12.0149 | 10.5 | [7 empty] | 11.113
| 1 | 5 | 10 | 10.0362 | 38 | 10 | < 100 | 80 | 11.8 | 14 | 8 | 9.1 | < 50 | 16 | < 10 | 80 | 12 | 12.1157 | 10.8 | [7 empty] | 99
| 1 | 6 | 9 | 10.5672 | < 5 | 10 | < 100 | < 50 | 10.3 | 13 | 8 | 9.4 | < 50 | 15 | < 10 | 80 | 13 | 10.6804 | 10.3
| Mean |  | 9.6667 | 10.4727 | 30 | 10.3333 |  | 76.6667 | 10.4333 | 13.8333 | 8 | 9.7333 |  | 15.1667 |  | 80 | 12 | 12.2107 | 10.5167
| Median |  | 10 | 10.4665 | 30 | 10 |  | 80 | 10.05 | 14 | 8 | 9.7 |  | 15 |  | 75 | 12 | 12.1157 | 10.5
| Std Dev. |  | 0.5164 | 0.39011 | 11.3137 | 0.5164 |  | 15.2753 | 1.2011 | 0.40825 | 0 | 0.45898 |  | 0.75277 |  | 20.9762 | 0.63246 | 1.0691 | 0.17224
| Rel.Std.Dev. |  | 5.342% | 3.725% | 37.71% | 4.997% |  | 19.92% | 11.51% | 2.951% | 0% | 4.716% |  | 4.963% |  | 26.22% | 5.27% | 8.756% | 1.638%
| PDM3 |  | -13.01% | -5.762% | 170% | -7.016% |  | 589.9% | -6.116% | 24.48% | -28.01% | -12.42% |  | 36.48% |  | 619.9% | 7.981% | 9.878% | -5.366%
| Z-Score (Absolute) |  | 0.67 | 0.27 | 0.33 | 0.34 | 19.59 | 20.01 | 0.29 | 1.42 | 1.9 | 0.64 | 7.03 | 2.09 | 3.02 | 34.66 | 0.5 | 0 | 0.25
| Analytical results for Sr in OREAS 754 (Certified Value 48.5 ppm) | [25 empty] | Certified
Sr | Round | Replicate | Lab | Lab | Lab | Lab | Lab | Lab | Lab | Lab | Lab | Lab | Lab | Lab | Lab | Lab | Lab | Lab | Lab | Lab | [6 empty] | 1
| No | No | 1.01 | 1.02 | 1.03 | 1.04 | 1.05 | 1.06 | 1.07 | 1.08 | 1.09 | 1.10 | 1.12 | 1.18 | 1.19 | 1.20 | 1.22 | 1.25 | 1.27 | 1.28 | [6 empty] | ppm
|  |  | PF*MS | PF*OES/MS | PF*OES/MS | PF*OES | PF*MS | PF*OES/MS | PF*MS | PF*OES | PF*OES/MS | PF*OES/MS | PF*OES | PF*OES | PF*OES/MS | PF*OES | PF*MS | PF*OES | PF*OES | PF*OES | [6 empty] | 1
2
| 1 | 1 | 53 | 47.6307 | 56 | 48 | 47 | 50 | 46 | < 50 | 59 | 48 | 58 | 40 | 33 | 47.1202 | 51.1 | 45 | 46.01 | 47.5 | [6 empty] | 1
| 1 | 2 | 53 | 48.5136 | 54 | 48 | 48 | 50 | 43 | 50 | 58 | 49 | 48 | 50 | 34 | 47.676 | 53.5 | 40 | 45.81 | 47.9 | [6 empty] | 0
| 1 | 3 | 55 | 48.3085 | 57 | 48 | 47 | 50 | 46 | < 50 | 68 | 49 | 49 | 40 | 34 | 46.7461 | 50.8 | 45 | 46.1 | 48.2 | [6 empty] | 16
| 1 | 4 | 54 | 48.2333 | 55 | 50 | 46 | 50 | 43 | 50 | 55 | 49 | 45 | 50 | 33 | 47.1843 | 50.2 | 45 | 46.55 | 50 | [6 empty] | 48.5099
| 1 | 5 | 56 | 47.5174 | 53 | 48 | 56 | 50 | 43 | 50 | 59 | 49 | 51 | 50 | 33 | 49.3649 | 48.1 | 40 | 46.16 | 47.1 | [6 empty] | 100
| 1 | 6 | 55 | 46.7343 | 53 | 47 | 47 | 50 | 43 | 60 | 57 | 50 | 39 | 40 | 34 | 47.2377 | 51.6 | 45 | 45.33 | 46.9
| Mean |  | 54.3333 | 47.823 | 54.6667 | 48.1667 | 48.5 | 50 | 44 | 52.5 | 59.3333 | 49 | 48.3333 | 45 | 33.5 | 47.5549 | 50.8833 | 43.3333 | 45.9933 | 47.9333
| Median |  | 54.5 | 47.932 | 54.5 | 48 | 47 | 50 | 43 | 50 | 58.5 | 49 | 48.5 | 45 | 33.5 | 47.211 | 50.95 | 45 | 46.055 | 47.7
| Std Dev. |  | 1.2111 | 0.6628 | 1.633 | 0.98319 | 3.7283 | 0 | 1.5492 | 5 | 4.5019 | 0.63246 | 6.314 | 5.4772 | 0.54772 | 0.93507 | 1.768 | 2.582 | 0.40569 | 1.1219
| Rel.Std.Dev. |  | 2.229% | 1.386% | 2.987% | 2.041% | 7.687% | 0% | 3.521% | 9.524% | 7.587% | 1.291% | 13.06% | 12.17% | 1.635% | 1.966% | 3.475% | 5.958% | 0.8821% | 2.341%
| PDM3 |  | 12% | -1.416% | 12.69% | -0.7076% | -0.02051% | 3.072% | -9.297% | 8.225% | 22.31% | 1.01% | -0.3641% | -7.236% | -30.94% | -1.969% | 4.893% | -10.67% | -5.188% | -1.189%
| Z-Score (Absolute) |  | 1.73 | 0.06 | 1.82 | 0.03 | 0.12 | 0.54 | 1.12 | 1.3 | 3.11 | 0.26 | 0.08 | 0.84 | 4.01 | 0.14 | 0.78 | 1.3 | 0.57 | 0.03
| Analytical results for Ta in OREAS 754 (Certified Value 15.1 ppm) | [25 empty] | Certified
Ta | Round | Replicate | Lab | Lab | Lab | Lab | Lab | Lab | Lab | Lab | Lab | Lab | Lab | Lab | Lab | Lab | Lab | [9 empty] | 1
| No | No | 1.01 | 1.02 | 1.03 | 1.04 | 1.05 | 1.07 | 1.09 | 1.10 | 1.12 | 1.14 | 1.19 | 1.22 | 1.25 | 1.27 | 1.28 | [9 empty] | ppm
|  |  | PF*MS | PF*OES/MS | PF*OES/MS | PF*MS | PF*MS | PF*MS | PF*OES/MS | PF*OES/MS | PF*OES | BF*MS | PF*OES/MS | PF*MS | PF*MS | PF*MS | PF*MS | [9 empty] | 1
2
| 1 | 1 | 14.2 | 16.369 | 18 | 17.1 | 15.7 | 14.7539 | 16.7 | 14.9 | 16 | 15.2 | 6 | 12.9 | 15.9 | 14.2969 | 14.9 | [9 empty] | 1
| 1 | 2 | 15.2 | 15.2989 | 15 | 16 | 15.2 | 15.0008 | 17.2 | 14.6 | 8 | 15 | 6 | 14.7 | 16.1 | 15.133 | 14.6 | [9 empty] | 12
| 1 | 3 | 14.9 | 15.3316 | 16 | 17.8 | 15.6 | 15.5528 | 18.9 | 14.6 | 16 | 15 | 5 | 12.9 | 16.4 | 15.6469 | 14.1 | [9 empty] | 16
| 1 | 4 | 14.7 | 14.9782 | 14 | 16.5 | 15.2 | 15.2542 | 16.9 | 15.1 | 16 | 14.6 | 6 | 13.5 | 16.7 | 14.5814 | 13.8 | [9 empty] | 15.069
| 1 | 5 | 14.9 | 15.3701 | 15 | 16.2 | 15.5 | 15.4848 | 18.6 | 14.6 | 16 | 14.8 | 5 | 13.2 | 17.2 | 15.0213 | 13.2 | [9 empty] | 101
| 1 | 6 | 15.3 | 14.2977 | 14 | 16.5 | 14.8 | 14.8122 | 19.1 | 14.8 | 16 | 14.2 | 5 | 13.6 | 16.7 | 14.9701 | 14.1
| Mean |  | 14.8667 | 15.2742 | 15.3333 | 16.6833 | 15.3333 | 15.1431 | 17.9 | 14.7667 | 14.6667 | 14.8 | 5.5 | 13.4667 | 16.5 | 14.9416 | 14.1167
| Median |  | 14.9 | 15.3152 | 15 | 16.5 | 15.35 | 15.1275 | 17.9 | 14.7 | 16 | 14.9 | 5.5 | 13.35 | 16.55 | 14.9957 | 14.1
| Std Dev. |  | 0.39328 | 0.67125 | 1.5055 | 0.66156 | 0.33267 | 0.34007 | 1.0826 | 0.20656 | 3.266 | 0.35777 | 0.54772 | 0.67132 | 0.46904 | 0.4662 | 0.59805
| Rel.Std.Dev. |  | 2.645% | 4.395% | 9.819% | 3.965% | 2.17% | 2.246% | 6.048% | 1.399% | 22.27% | 2.417% | 9.959% | 4.985% | 2.843% | 3.12% | 4.236%
| PDM3 |  | -1.343% | 1.362% | 1.754% | 10.71% | 1.754% | 0.4919% | 18.79% | -2.006% | -2.67% | -1.785% | -63.5% | -10.63% | 9.496% | -0.8456% | -6.32%
| Z-Score (Absolute) |  | 0.38 | 0.67 | NA | 4.32 | 0.83 | 0.33 | 7.47 | 0.64 | 0 | 0.55 | NA | 4.01 | 3.85 | 0.19 | 2.32
Results from laboratories 3 and 19 were removed due to their 1 ppm reading resolution.
| Analytical results for Tb in OREAS 754 (Certified Value 0.33 ppm) | [25 empty] | Certified
Tb | Round | Replicate | Lab | Lab | Lab | Lab | Lab | Lab | Lab | Lab | Lab | Lab | Lab | Lab | [12 empty] | 1
| No | No | 1.01 | 1.02 | 1.03 | 1.04 | 1.09 | 1.10 | 1.12 | 1.20 | 1.22 | 1.25 | 1.27 | 1.28 | [12 empty] | ppm
|  |  | PF*MS | PF*OES/MS | PF*OES/MS | PF*MS | PF*OES/MS | PF*OES/MS | PF*OES | PF*MS | PF*MS | PF*MS | PF*MS | PF*MS | [12 empty] | 2
3
| 1 | 1 | 0.4 | 0.35867 | 0.33 | 0.4 | 0.3 | 0.32 | 0.29 | 0.32274 | 0.3 | 0.31 | 0.29272 | < 0.5 | [12 empty] | 1
| 1 | 2 | 0.3 | 0.33873 | 0.34 | 0.35 | 0.4 | 0.3 | 0.28 | 0.31609 | 0.28 | 0.33 | 0.29306 | < 0.5 | [12 empty] | 13
| 1 | 3 | 0.3 | 0.35484 | 0.36 | 0.38 | 0.4 | 0.29 | 0.28 | 0.3265 | 0.33 | 0.35 | 0.30729 | < 0.5 | [12 empty] | 16
| 1 | 4 | 0.3 | 0.33957 | 0.33 | 0.34 | 0.4 | 0.3 | 0.34 | 0.31883 | 0.29 | 0.33 | 0.27875 | < 0.5 | [12 empty] | 0.32542
| 1 | 5 | 0.3 | 0.3739 | 0.32 | 0.38 | 0.4 | 0.32 | 0.4 | 0.32835 | 0.29 | 0.38 | 0.27919 | < 0.5 | [12 empty] | 102
| 1 | 6 | 0.3 | 0.341 | 0.34 | 0.37 | 0.4 | 0.3 | 0.34 | 0.31846 | 0.31 | 0.31 | 0.27396 | < 0.5
| Mean |  | 0.31667 | 0.35112 | 0.33667 | 0.37 | 0.38333 | 0.305 | 0.32167 | 0.32183 | 0.3 | 0.335 | 0.2875
| Median |  | 0.3 | 0.34792 | 0.335 | 0.375 | 0.4 | 0.3 | 0.315 | 0.32078 | 0.295 | 0.33 | 0.28596
| Std Dev. |  | 0.040825 | 0.013997 | 0.013663 | 0.021909 | 0.040825 | 0.012247 | 0.047504 | 0.0048675 | 0.017889 | 0.026646 | 0.012482
| Rel.Std.Dev. |  | 12.89% | 3.986% | 4.058% | 5.921% | 10.65% | 4.016% | 14.77% | 1.512% | 5.963% | 7.954% | 4.342%
| PDM3 |  | -2.69% | 7.897% | 3.456% | 13.7% | 17.8% | -6.275% | -1.153% | -1.104% | -7.811% | 2.944% | -11.65%
| Z-Score (Absolute) |  | NA | 1.03 | 0.52 | 1.69 | NA | 0.59 | 0 | 0 | 0.76 | 0.46 | 1.2 | 2.51
Results from laboratories 1 and 9 were removed due to their 0.1 ppm reading resolution.
| Analytical results for Te in OREAS 754 (Indicative Value < 1 ppm) | [25 empty] | Indicative
Te | Round | Replicate | 1.01: Lab; 1.02: Lab; 1.03: Lab; 1.04: Lab; 1.05: Lab; 1.06: Lab; 1.07: Lab | [6 empty] | 1
| No | No | 1.01: 1.03; 1.02: 1.07; 1.03: 1.09; 1.04: 1.10; 1.05: 1.12; 1.06: 1.22; 1.07: 1.25 | [6 empty] | ppm
|  |  | 1.01: PF*OES/MS; 1.02: PF*MS; 1.03: PF*OES/MS; 1.04: PF*OES/MS; 1.05: PF*OES; 1.06: PF*MS; 1.07: PF*MS | [6 empty] | 2
2
| 1 | 1 | 1.01: 5; 1.02: < 1; 1.03: < 6; 1.04: < 5; 1.05: 0.4; 1.06: < 1; 1.07: < 1 | [6 empty] | 1
| 1 | 2 | 1.01: < 5; 1.02: < 1; 1.03: < 6; 1.04: < 5; 1.05: 0.6; 1.06: < 1; 1.07: < 1 | [6 empty] | 8
| 1 | 3 | 1.01: < 5; 1.02: < 1; 1.03: < 6; 1.04: < 5; 1.05: 0.4; 1.06: < 1; 1.07: < 1 | [6 empty] | 16
| 1 | 4 | 1.01: < 5; 1.02: < 1; 1.03: < 6; 1.04: < 5; 1.05: 0.5; 1.06: < 1; 1.07: < 1 | [6 empty] | < 1
| 1 | 5 | 1.01: < 5; 1.02: < 1; 1.03: < 6; 1.04: < 5; 1.05: 0.6; 1.06: < 1; 1.07: < 1 | [6 empty] | 14
| 1 | 6 | 1.01: < 5; 1.02: < 1; 1.03: < 6; 1.04: < 5; 1.05: 0.4; 1.06: < 1; 1.07: < 1
| Mean |  | 1.01: 5; 1.05: 0.48333
| Median |  | 1.01: 5; 1.05: 0.45
| Std Dev. |  | 1.05: 0.098319
| Rel.Std.Dev. |  | 1.05: 20.34%
PDM3
| Z-Score (Absolute) |  | 1.01: 97.77; 1.02: 0; 1.03: 101.15; 1.04: 80.92; 1.05: 0.67; 1.06: 0; 1.07: 0
| Analytical results for Th in OREAS 754 (Certified Value 5.12 ppm) | [25 empty] | Certified
Th | Round | Replicate | Lab | Lab | Lab | Lab | Lab | Lab | Lab | Lab | Lab | Lab | Lab | Lab | Lab | Lab | [10 empty] | 1
| No | No | 1.01 | 1.02 | 1.03 | 1.04 | 1.05 | 1.06 | 1.07 | 1.09 | 1.10 | 1.12 | 1.22 | 1.25 | 1.27 | 1.28 | [10 empty] | ppm
|  |  | PF*MS | PF*OES/MS | PF*OES/MS | PF*MS | PF*MS | PF*OES/MS | PF*MS | PF*OES/MS | PF*OES/MS | PF*OES | PF*MS | PF*MS | PF*MS | PF*OES | [10 empty] | 2
3
| 1 | 1 | 5.1 | 4.9399 | 6 | 6.2 | 5 | 4.8 | 5.4 | 5.5 | 5 | 4.3 | 5.2 | 5.2 | 4.8691 | 5.1 | [10 empty] | 1
| 1 | 2 | 5.2 | 5.0704 | 6 | 5.4 | 5.3 | 4.8 | 4.9 | 5.8 | 4.8 | 5.3 | 4.8 | 5.5 | 5.0206 | 5.1 | [10 empty] | 15
| 1 | 3 | 5.3 | 5.102 | 6 | 5.8 | 5.2 | 5 | 5.1 | 6.8 | 5.1 | 5.1 | 5.2 | 5.4 | 4.8079 | 5.1 | [10 empty] | 16
| 1 | 4 | 5.2 | 5.3406 | 6 | 5.4 | 5 | 4.8 | 4.8 | 5.4 | 5 | 5 | 4.9 | 5.4 | 4.6035 | 5.1 | [10 empty] | 5.1234
| 1 | 5 | 5.3 | 5.1883 | 6 | 5.3 | 5.1 | 4.8 | 4.9 | 5.8 | 4.8 | 5.8 | 5.1 | 5.5 | 4.7587 | 5.1 | [10 empty] | 103
| 1 | 6 | 5.2 | 5.019 | 6 | 5.4 | 5 | 4.8 | 5.6 | 5.5 | 5 | 5.4 | 5.4 | 5.3 | 4.6828 | 5.1
| Mean |  | 5.2167 | 5.11 | 6 | 5.5833 | 5.1 | 4.8333 | 5.1167 | 5.8 | 4.95 | 5.15 | 5.1 | 5.3833 | 4.7904 | 5.1
| Median |  | 5.2 | 5.0862 | 6 | 5.4 | 5.05 | 4.8 | 5 | 5.65 | 5 | 5.2 | 5.15 | 5.4 | 4.7833 | 5.1
| Std Dev. |  | 0.075277 | 0.14012 | 0 | 0.34881 | 0.12649 | 0.08165 | 0.31885 | 0.51769 | 0.12247 | 0.501 | 0.21909 | 0.1169 | 0.1463 | 9.7295e-16
| Rel.Std.Dev. |  | 1.443% | 2.742% | 0% | 6.247% | 2.48% | 1.689% | 6.232% | 8.926% | 2.474% | 9.728% | 4.296% | 2.172% | 3.054% | 1.908e-14%
| PDM3 |  | 1.821% | -0.2604% | 17.11% | 8.978% | -0.4562% | -5.661% | -0.1309% | 13.21% | -3.384% | 0.5197% | -0.4562% | 5.074% | -6.498% | -0.4562%
| Z-Score (Absolute) |  | 0.67 | 0 | NA | 2.99 | 0.06 | 1.75 | 0.04 | 4.36 | 1.01 | 0.25 | 0.06 | 1.73 | 2.02 | 0.06
Results from laboratory 3 were removed due to their 1 ppm reading resolution.
| Analytical results for Ti in OREAS 754 (Certified Value 0.137 wt.%) | [25 empty] | Certified
Ti | Round | Replicate | Lab | Lab | Lab | Lab | Lab | Lab | Lab | Lab | Lab | Lab | Lab | Lab | Lab | Lab | Lab | Lab | Lab | Lab | Lab | Lab | Lab | Lab | Lab |  | 1
| No | No | 1.01 | 1.02 | 1.03 | 1.04 | 1.05 | 1.06 | 1.07 | 1.08 | 1.09 | 1.10 | 1.12 | 1.13 | 1.14 | 1.15 | 1.16 | 1.17 | 1.18 | 1.19 | 1.22 | 1.23 | 1.25 | 1.27 | 1.28 |  | wt.%
|  |  | PF*OES | PF*OES/MS | PF*OES/MS | PF*OES | PF*OES | PF*OES/MS | PF*OES | PF*OES | PF*OES/MS | PF*OES/MS | PF*OES | PF*OES | PF*OES | PF*OES | PF*OES | PF*OES | PF*OES | PF*OES/MS | PF*OES | PF*OES | PF*OES | PF*OES | PF*OES |  | 3
3
| 1 | 1 | 0.13 | 0.13593 | 0.13 | 0.14 | 0.14 | 0.14 | 0.14 | 0.14 | 0.14 | 0.13 | 0.15 | 0.138 | 0.138 | 0.138 | 0.144 | 0.102 | 0.13 | 0.15 | 0.13 | 0.13 | 0.11 | 0.13686 | 0.19 |  | 1
| 1 | 2 | 0.13 | 0.13712 | 0.127 | 0.14 | 0.14 | 0.14 | 0.13 | 0.14 | 0.14 | 0.13 | 0.13 | 0.138 | 0.138 | 0.132 | 0.144 | 0.102 | 0.12 | 0.15 | 0.13 | 0.13 | 0.1 | 0.13564 | 0.2 |  | 0
| 1 | 3 | 0.13 | 0.13993 | 0.154 | 0.14 | 0.14 | 0.14 | 0.14 | 0.14 | 0.14 | 0.13 | 0.13 | 0.138 | 0.138 | 0.138 | 0.132 | 0.102 | 0.14 | 0.15 | 0.13 | 0.13 | 0.11 | 0.13849 | 0.19 |  | 16
| 1 | 4 | 0.13 | 0.13678 | 0.155 | 0.14 | 0.14 | 0.14 | 0.13 | 0.14 | 0.14 | 0.13 | 0.11 | 0.138 | 0.15 | 0.138 | 0.144 | 0.09 | 0.12 | 0.15 | 0.13 | 0.13 | 0.11 | 0.13677 | 0.19 |  | 0.13729
| 1 | 5 | 0.13 | 0.13984 | 0.175 | 0.14 | 0.14 | 0.14 | 0.14 | 0.14 | 0.15 | 0.13 | 0.13 | 0.132 | 0.15 | 0.138 | 0.132 | 0.09 | 0.13 | 0.15 | 0.11 | 0.13 | 0.1 | 0.13956 | 0.2 |  | 104
| 1 | 6 | 0.14 | 0.13829 | 0.131 | 0.14 | 0.14 | 0.14 | 0.14 | 0.15 | 0.14 | 0.13 | 0.11 | 0.138 | 0.138 | 0.138 | 0.138 | 0.282 | 0.14 | 0.15 | 0.13 | 0.13 | 0.1 | 0.13648 | 0.19
| Mean |  | 0.13167 | 0.13798 | 0.14533 | 0.14 | 0.14 | 0.14 | 0.13667 | 0.14167 | 0.14167 | 0.13 | 0.12667 | 0.137 | 0.142 | 0.137 | 0.139 | 0.128 | 0.13 | 0.15 | 0.12667 | 0.13 | 0.105 | 0.1373 | 0.19333
| Median |  | 0.13 | 0.1377 | 0.1425 | 0.14 | 0.14 | 0.14 | 0.14 | 0.14 | 0.14 | 0.13 | 0.13 | 0.138 | 0.138 | 0.138 | 0.141 | 0.102 | 0.13 | 0.15 | 0.13 | 0.13 | 0.105 | 0.13681 | 0.19
| Std Dev. |  | 0.0040825 | 0.001659 | 0.019107 | 0 | 0 | 0 | 0.005164 | 0.0040825 | 0.0040825 | 0 | 0.015055 | 0.0024495 | 0.0061968 | 0.0024495 | 0.0058992 | 0.075673 | 0.0089443 | 0 | 0.008165 | 0 | 0.0054772 | 0.0014451 | 0.005164
| Rel.Std.Dev. |  | 3.101% | 1.202% | 13.15% | 0% | 0% | 0% | 3.779% | 2.882% | 2.882% | 0% | 11.89% | 1.788% | 4.364% | 1.788% | 4.244% | 59.12% | 6.88% | 0% | 6.446% | 0% | 5.216% | 1.052% | 2.671%
| PDM3 |  | -4.098% | 0.4999% | 5.856% | 1.971% | 1.971% | 1.971% | -0.4565% | 3.185% | 3.185% | -5.312% | -7.74% | -0.2138% | 3.428% | -0.2138% | 1.243% | -6.769% | -5.312% | 9.255% | -7.74% | -5.312% | -23.52% | 0.004517% | 40.82%
| Z-Score (Absolute) |  | 0.83 | 0.1 | 1.18 | 0.4 | 0.4 | 0.4 | 0.09 | 0.64 | 0.64 | 1.08 | 1.57 | 0.06 | 0.67 | 0.06 | 0.23 | 1.39 | 1.08 | 1.87 | 1.57 | 1.08 | 4.76 | 0 | 8.25
| Analytical results for Tl in OREAS 754 (Certified Value 0.78 ppm) | [25 empty] | Certified
Tl | Round | Replicate | 1.01: Lab; 1.02: Lab; 1.03: Lab; 1.04: Lab; 1.05: Lab; 1.06: Lab; 1.07: Lab; 1.08: Lab; 1.09: Lab; 1.10: Lab; 1.12: Lab; 1.13: Lab |  | 1
| No | No | 1.01: 1.01; 1.02: 1.03; 1.03: 1.04; 1.04: 1.05; 1.05: 1.06; 1.06: 1.07; 1.07: 1.09; 1.08: 1.10; 1.09: 1.12; 1.10: 1.22; 1.12: 1.25; 1.13: 1.28 |  | ppm
|  |  | 1.01: PF*MS; 1.02: PF*OES/MS; 1.03: PF*MS; 1.04: PF*MS; 1.05: PF*OES/MS; 1.06: PF*MS; 1.07: PF*OES/MS; 1.08: PF*OES/MS; 1.09: PF*OES; 1.10: PF*MS; 1.12: PF*MS; 1.13: PF*MS |  | 2
3
| 1 | 1 | 1.01: 0.8; 1.02: 0.81; 1.03: 0.9; 1.04: 0.7; 1.05: 0.8; 1.06: 0.8; 1.07: 0.7; 1.08: 0.8; 1.09: 0.6; 1.10: 0.8; 1.12: 0.7; 1.13: < 1 |  | 1
| 1 | 2 | 1.01: 0.8; 1.02: 0.81; 1.03: 0.8; 1.04: 0.7; 1.05: 0.8; 1.06: 0.7; 1.07: 0.7; 1.08: 0.8; 1.09: 0.8; 1.10: 0.8; 1.12: 0.8; 1.13: < 1 |  | 16
| 1 | 3 | 1.01: 0.8; 1.02: 0.77; 1.03: 0.9; 1.04: 0.8; 1.05: 0.8; 1.06: 0.7; 1.07: 0.9; 1.08: 0.8; 1.09: 0.7; 1.10: 0.8; 1.12: 0.7; 1.13: < 1 |  | 16
| 1 | 4 | 1.01: 0.9; 1.02: 0.78; 1.03: 0.8; 1.04: 0.8; 1.05: 0.8; 1.06: 0.8; 1.07: 0.8; 1.08: 0.8; 1.09: 0.8; 1.10: 0.7; 1.12: 0.8; 1.13: < 1 |  | 0.77833
| 1 | 5 | 1.01: 0.8; 1.02: 0.81; 1.03: 0.8; 1.04: 0.9; 1.05: 0.8; 1.06: 0.7; 1.07: 0.8; 1.08: 0.8; 1.09: 0.8; 1.10: 0.7; 1.12: 0.7; 1.13: < 1 |  | 105
| 1 | 6 | 1.01: 0.8; 1.02: 0.79; 1.03: 0.8; 1.04: 0.7; 1.05: 0.8; 1.06: 0.7; 1.07: 0.7; 1.08: 0.8; 1.09: 0.8; 1.10: 0.7; 1.12: 0.8; 1.13: < 1
| Mean |  | 1.01: 0.81667; 1.02: 0.795; 1.03: 0.83333; 1.04: 0.76667; 1.05: 0.8; 1.06: 0.73333; 1.07: 0.76667; 1.08: 0.8; 1.09: 0.75; 1.10: 0.75; 1.12: 0.75
| Median |  | 1.01: 0.8; 1.02: 0.8; 1.03: 0.8; 1.04: 0.75; 1.05: 0.8; 1.06: 0.7; 1.07: 0.75; 1.08: 0.8; 1.09: 0.8; 1.10: 0.75; 1.12: 0.75
| Std Dev. |  | 1.01: 0.040825; 1.02: 0.017607; 1.03: 0.05164; 1.04: 0.08165; 1.05: 1.2162e-16; 1.06: 0.05164; 1.07: 0.08165; 1.08: 1.2162e-16; 1.09: 0.083666; 1.10: 0.054772; 1.12: 0.054772
| Rel.Std.Dev. |  | 1.01: 4.999%; 1.02: 2.215%; 1.03: 6.197%; 1.04: 10.65%; 1.05: 1.52e-14%; 1.06: 7.042%; 1.07: 10.65%; 1.08: 1.52e-14%; 1.09: 11.16%; 1.10: 7.303%; 1.12: 7.303%
| PDM3 |  | 1.01: 4.925%; 1.02: 2.141%; 1.03: 7.066%; 1.04: -1.499%; 1.05: 2.784%; 1.06: -5.782%; 1.07: -1.499%; 1.08: 2.784%; 1.09: -3.64%; 1.10: -3.64%; 1.12: -3.64%
| Z-Score (Absolute) |  | 1.01: 1.09; 1.02: 0.62; 1.03: 1.46; 1.04: 0; 1.05: 0.73; 1.06: 0.73; 1.07: 0; 1.08: 0.73; 1.09: 0.36; 1.10: 0.36; 1.12: 0.36; 1.13: 5.83
| Analytical results for Tm in OREAS 754 (Certified Value 0.14 ppm) | [25 empty] | Certified
Tm | Round | Replicate | 1.01: Lab; 1.02: Lab; 1.03: Lab; 1.04: Lab; 1.05: Lab; 1.06: Lab; 1.07: Lab; 1.08: Lab; 1.09: Lab; 1.10: Lab; 1.12: Lab |  | 1
| No | No | 1.01: 1.01; 1.02: 1.02; 1.03: 1.03; 1.04: 1.04; 1.05: 1.09; 1.06: 1.10; 1.07: 1.12; 1.08: 1.22; 1.09: 1.25; 1.10: 1.27; 1.12: 1.28 |  | ppm
|  |  | 1.01: PF*MS; 1.02: PF*OES/MS; 1.03: PF*OES/MS; 1.04: PF*MS; 1.05: PF*OES/MS; 1.06: PF*OES/MS; 1.07: PF*OES; 1.08: PF*MS; 1.09: PF*MS; 1.10: PF*MS; 1.12: PF*MS |  | 2
2
| 1 | 1 | 1.01: 0.2; 1.02: 0.16231; 1.03: 0.14; 1.04: 0.18; 1.05: 0.1; 1.06: 0.13; 1.07: 0.15; 1.08: 0.13; 1.09: 0.12; 1.10: < 0.2; 1.12: < 1 |  | 1
| 1 | 2 | 1.01: 0.2; 1.02: 0.17422; 1.03: 0.15; 1.04: 0.14; 1.05: 0.1; 1.06: 0.14; 1.07: 0.17; 1.08: 0.13; 1.09: 0.15; 1.10: < 0.2; 1.12: < 1 |  | 17
| 1 | 3 | 1.01: 0.2; 1.02: 0.17135; 1.03: 0.14; 1.04: 0.16; 1.05: 0.2; 1.06: 0.14; 1.07: 0.12; 1.08: 0.15; 1.09: 0.14; 1.10: < 0.2; 1.12: < 1 |  | 16
| 1 | 4 | 1.01: 0.2; 1.02: 0.15654; 1.03: 0.14; 1.04: 0.15; 1.05: 0.1; 1.06: 0.14; 1.07: 0.13; 1.08: 0.13; 1.09: 0.14; 1.10: < 0.2; 1.12: < 1 |  | 0.14478
| 1 | 5 | 1.01: 0.2; 1.02: 0.15656; 1.03: 0.14; 1.04: 0.16; 1.05: 0.2; 1.06: 0.14; 1.07: 0.15; 1.08: 0.11; 1.09: 0.14; 1.10: < 0.2; 1.12: < 1 |  | 106
| 1 | 6 | 1.01: 0.1; 1.02: 0.1696; 1.03: 0.15; 1.04: 0.14; 1.05: 0.2; 1.06: 0.13; 1.07: 0.15; 1.08: 0.12; 1.09: 0.15; 1.10: < 0.2; 1.12: < 1
| Mean |  | 1.01: 0.18333; 1.02: 0.1651; 1.03: 0.14333; 1.04: 0.155; 1.05: 0.15; 1.06: 0.13667; 1.07: 0.145; 1.08: 0.12833; 1.09: 0.14
| Median |  | 1.01: 0.2; 1.02: 0.16595; 1.03: 0.14; 1.04: 0.155; 1.05: 0.15; 1.06: 0.14; 1.07: 0.15; 1.08: 0.13; 1.09: 0.14
| Std Dev. |  | 1.01: 0.040825; 1.02: 0.0076991; 1.03: 0.005164; 1.04: 0.015166; 1.05: 0.054772; 1.06: 0.005164; 1.07: 0.017607; 1.08: 0.013292; 1.09: 0.010954
| Rel.Std.Dev. |  | 1.01: 22.27%; 1.02: 4.663%; 1.03: 3.603%; 1.04: 9.784%; 1.05: 36.51%; 1.06: 3.779%; 1.07: 12.14%; 1.08: 10.36%; 1.09: 7.825%
| PDM3 |  | 1.01: 26.63%; 1.02: 14.04%; 1.03: -0.9964%; 1.04: 7.062%; 1.05: 3.608%; 1.06: -5.601%; 1.07: 0.1548%; 1.08: -11.36%; 1.09: -3.299%
| Z-Score (Absolute) |  | 1.01: NA; 1.02: 1.26; 1.03: 0; 1.04: 0.67; 1.05: NA; 1.06: 0.39; 1.07: 0.1; 1.08: 0.87; 1.09: 0.19; 1.10: 2.5; 1.12: 20.61
Results from laboratories 1 and 9 were removed due to their 0.1 ppm reading resolution.
| Analytical results for U in OREAS 754 (Certified Value 1.65 ppm) | [25 empty] | Certified
U | Round | Replicate | Lab | Lab | Lab | Lab | Lab | Lab | Lab | Lab | Lab | Lab | Lab | Lab | Lab | Lab | Lab | [9 empty] | 1
| No | No | 1.01 | 1.02 | 1.03 | 1.04 | 1.05 | 1.06 | 1.07 | 1.09 | 1.10 | 1.12 | 1.20 | 1.22 | 1.25 | 1.27 | 1.28 | [9 empty] | ppm
|  |  | PF*MS | PF*OES/MS | PF*OES/MS | PF*MS | PF*MS | PF*OES/MS | PF*MS | PF*OES/MS | PF*OES/MS | PF*OES | PF*MS | PF*MS | PF*MS | PF*MS | PF*MS | [9 empty] | 2
2
| 1 | 1 | 1.5 | 2.1209 | < 1 | 1.45 | 2.1 | 1.4 | 1.9 | 2.6 | 1.9 | 1.08 | 1.4818 | 2 | < 2 | 2.1609 | 1.4 | [9 empty] | 1
| 1 | 2 | 1.6 | 2.1672 | < 1 | 1.57 | 1.5 | 1.5 | 1.5 | 1.7 | 1.8 | 1.5 | 1.4143 | < 2 | < 2 | 3.7763 | 1.3 | [9 empty] | 18
| 1 | 3 | 1.6 | 2.0774 | < 1 | 1.64 | 1.7 | 1.5 | 1.5 | 2.2 | 2 | 1.48 | 1.3145 | < 2 | < 2 | 3.7371 | 1.6 | [9 empty] | 16
| 1 | 4 | 1.5 | 2.0589 | < 1 | 1.75 | 1.5 | 1.5 | 1.4 | 1.8 | 1.7 | 2.04 | 1.4362 | 2 | < 2 | 2.867 | 1.5 | [9 empty] | 1.6525
| 1 | 5 | 1.6 | 2.0478 | < 1 | 1.68 | 1.8 | 1.5 | 2 | 1.5 | 1.7 | 1.42 | 1.4055 | < 2 | < 2 | 1.8166 | 1.6 | [9 empty] | 107
| 1 | 6 | 1.7 | 2.2479 | < 1 | 1.82 | 1.7 | 1.5 | 2.1 | 1.8 | 2 | 1.47 | 1.3449 | < 2 | < 2 | 3.1711 | 1.3
| Mean |  | 1.01: 1.5833; 1.02: 2.12; 1.04: 1.6517; 1.05: 1.7167; 1.06: 1.4833; 1.07: 1.7333; 1.08: 1.9333; 1.09: 1.85; 1.10: 1.4983; 1.12: 1.3995; 1.13: 2; 1.15: 2.9215; 1.16: 1.45
| Median |  | 1.01: 1.6; 1.02: 2.0992; 1.04: 1.66; 1.05: 1.7; 1.06: 1.5; 1.07: 1.7; 1.08: 1.8; 1.09: 1.85; 1.10: 1.475; 1.12: 1.4099; 1.13: 2; 1.15: 3.019; 1.16: 1.45
| Std Dev. |  | 1.01: 0.075277; 1.02: 0.076591; 1.04: 0.13136; 1.05: 0.22286; 1.06: 0.040825; 1.07: 0.30111; 1.08: 0.39833; 1.09: 0.13784; 1.10: 0.30844; 1.12: 0.060952; 1.13: 0; 1.15: 0.80753; 1.16: 0.13784
| Rel.Std.Dev. |  | 1.01: 4.754%; 1.02: 3.613%; 1.04: 7.953%; 1.05: 12.98%; 1.06: 2.752%; 1.07: 17.37%; 1.08: 20.6%; 1.09: 7.451%; 1.10: 20.59%; 1.12: 4.355%; 1.13: 0%; 1.15: 27.64%; 1.16: 9.506%
| PDM3 |  | 1.01: -4.188%; 1.02: 28.29%; 1.04: -0.05254%; 1.05: 3.881%; 1.06: -10.24%; 1.07: 4.889%; 1.08: 16.99%; 1.09: 11.95%; 1.10: -9.331%; 1.12: -15.31%; 1.13: 21.03%; 1.15: 76.79%; 1.16: -12.26%
| Z-Score (Absolute) |  | 0.12 | 1.76 | 3.91 | 0.12 | 0.35 | 0.47 | 0.41 | 1.1 | 0.81 | 0.42 | 0.76 | NA | 2.16 | 4.56 | 0.59
Results from laboratory 22 were removed due to their 1 ppm reading resolution.
| Analytical results for V in OREAS 754 (Certified Value 19.8 ppm) | [25 empty] | Certified
V | Round | Replicate | Lab | Lab | Lab | Lab | Lab | Lab | Lab | Lab | Lab | Lab | Lab | Lab | Lab | Lab | [10 empty] | 1
| No | No | 1.03 | 1.04 | 1.06 | 1.07 | 1.08 | 1.09 | 1.10 | 1.12 | 1.18 | 1.19 | 1.22 | 1.25 | 1.27 | 1.28 | [10 empty] | ppm
|  |  | PF*OES/MS | PF*OES | PF*OES/MS | PF*OES | PF*OES | PF*OES/MS | PF*OES/MS | PF*OES | PF*OES | PF*OES/MS | PF*OES | PF*OES | PF*OES | PF*OES | [10 empty] | 1
2
| 1 | 1 | 19 | 22 | < 20 | 21 | < 50 | 47 | 21 | 63 | 20 | 18 | 24 | 15 | < 50 | 19.2 | [10 empty] | 1
| 1 | 2 | 17 | 20 | 20 | 20 | < 50 | 44 | 21 | 48 | 20 | 19 | 15 | 15 | < 50 | 21.3 | [10 empty] | 0
| 1 | 3 | 18 | 20 | < 20 | 20 | < 50 | 48 | 21 | 29 | 20 | 19 | 20 | 15 | < 50 | 20.4 | [10 empty] | 16
| 1 | 4 | 18 | 21 | < 20 | 20 | < 50 | 41 | 21 | 36 | 20 | 19 | 19 | 15 | < 50 | 19.4 | [10 empty] | 19.763
| 1 | 5 | 17 | 19 | < 20 | 21 | < 50 | 33 | 21 | 33 | 20 | 18 | 19 | 15 | < 50 | 19.2 | [10 empty] | 108
| 1 | 6 | 18 | 21 | < 20 | 20 | < 50 | 36 | 21 | 42 | 20 | 18 | 19 | 15 | < 50 | 19.3
| Mean |  | 1.01: 17.8333; 1.02: 20.5; 1.03: 20; 1.04: 20.3333; 1.06: 41.5; 1.07: 21; 1.08: 41.8333; 1.09: 20; 1.10: 18.5; 1.12: 19.3333; 1.13: 15; 1.15: 19.8
| Median |  | 1.01: 18; 1.02: 20.5; 1.03: 20; 1.04: 20; 1.06: 42.5; 1.07: 21; 1.08: 39; 1.09: 20; 1.10: 18.5; 1.12: 19; 1.13: 15; 1.15: 19.35
| Std Dev. |  | 1.01: 0.75277; 1.02: 1.0488; 1.04: 0.5164; 1.06: 6.0249; 1.07: 0; 1.08: 12.3518; 1.09: 0; 1.10: 0.54772; 1.12: 2.8752; 1.13: 0; 1.15: 0.86487
| Rel.Std.Dev. |  | 1.01: 4.221%; 1.02: 5.116%; 1.04: 2.54%; 1.06: 14.52%; 1.07: 0%; 1.08: 29.53%; 1.09: 0%; 1.10: 2.961%; 1.12: 14.87%; 1.13: 0%; 1.15: 4.368%
| PDM3 |  | 1.01: -9.764%; 1.02: 3.729%; 1.03: 1.199%; 1.04: 2.886%; 1.06: 110%; 1.07: 6.259%; 1.08: 111.7%; 1.09: 1.199%; 1.10: -6.391%; 1.12: -2.174%; 1.13: -24.1%; 1.15: 0.1874%
| Z-Score (Absolute) |  | 0.79 | 0.11 | 2.87 | 0.06 | 1.63 | 7.19 | 0.28 | 7.31 | 0.06 | 0.56 | 0.28 | 1.74 | 1.63 | 0.12
| Analytical results for W in OREAS 754 (Certified Value 4.46 ppm) | [25 empty] | Certified
W | Round | Replicate | Lab | Lab | Lab | Lab | Lab | Lab | Lab | Lab | Lab | Lab | Lab | Lab | Lab | Lab | [10 empty] | 1
| No | No | 1.01 | 1.02 | 1.03 | 1.04 | 1.05 | 1.07 | 1.08 | 1.09 | 1.10 | 1.12 | 1.18 | 1.22 | 1.27 | 1.28 | [10 empty] | ppm
|  |  | PF*MS | PF*OES/MS | PF*OES/MS | PF*MS | PF*MS | PF*MS | PF*OES | PF*OES/MS | PF*OES/MS | PF*OES | PF*OES | PF*MS | PF*MS | PF*OES | [10 empty] | 2
2
| 1 | 1 | 6 | < 5 | < 5 | 4 | 4 | 5 | < 100 | 5.1 | < 5 | 3 | < 50 | 4 | 5.9446 | < 5 | [10 empty] | 1
| 1 | 2 | 4 | < 5 | < 5 | 6 | 4 | 4 | < 100 | 4.4 | < 5 | 3 | < 50 | 5 | 7.0263 | < 5 | [10 empty] | 20
| 1 | 3 | 4 | < 5 | < 5 | 4 | 4 | 4 | < 100 | 6.5 | < 5 | 4 | < 50 | 4 | 5.0799 | < 5 | [10 empty] | 16
| 1 | 4 | 5 | < 5 | < 5 | 4 | 4 | 5 | < 100 | 3.9 | < 5 | 3 | < 50 | 5 | 4.6683 | < 5 | [10 empty] | 4.4645
| 1 | 5 | 4 | < 5 | 6 | 4 | 4 | 4 | < 100 | 4.6 | < 5 | 4 | < 50 | 4 | 4.2647 | < 5 | [10 empty] | 109
| 1 | 6 | 5 | < 5 | < 5 | 3 | 5 | 4 | < 100 | 6.9 | < 5 | 4 | < 50 | 4 | 4.9107 | < 5
| Mean |  | 1.01: 4.6667; 1.03: 6; 1.04: 4.1667; 1.05: 4.1667; 1.06: 4.3333; 1.08: 5.2333; 1.10: 3.5; 1.13: 4.3333; 1.14: 5.3157
| Median |  | 1.01: 4.5; 1.03: 6; 1.04: 4; 1.05: 4; 1.06: 4; 1.08: 4.85; 1.10: 3.5; 1.13: 4; 1.14: 4.9953
| Std Dev. |  | 1.01: 0.8165; 1.04: 0.98319; 1.05: 0.40825; 1.06: 0.5164; 1.08: 1.2061; 1.10: 0.54772; 1.13: 0.5164; 1.14: 1.0065
| Rel.Std.Dev. |  | 1.01: 17.5%; 1.04: 23.6%; 1.05: 9.798%; 1.06: 11.92%; 1.08: 23.05%; 1.10: 15.65%; 1.13: 11.92%; 1.14: 18.93%
| PDM3 |  | 1.01: 4.529%; 1.03: 34.39%; 1.04: -6.67%; 1.05: -6.67%; 1.06: -2.937%; 1.08: 17.22%; 1.10: -21.6%; 1.13: -2.937%; 1.14: 19.07%
| Z-Score (Absolute) |  | 0.27 | 1.15 | 0.77 | 0.05 | 0.05 | 0.05 | 30.11 | 0.65 | 1.15 | 0.49 | 13.66 | 0.05 | 0.7 | 1.15
| Analytical results for Y in OREAS 754 (Certified Value 9.55 ppm) | [25 empty] | Certified
Y | Round | Replicate | Lab | Lab | Lab | Lab | Lab | Lab | Lab | Lab | Lab | Lab | Lab | Lab | Lab | Lab | Lab | Lab | [8 empty] | 1
| No | No | 1.01 | 1.02 | 1.03 | 1.04 | 1.05 | 1.06 | 1.07 | 1.09 | 1.10 | 1.12 | 1.18 | 1.19 | 1.22 | 1.25 | 1.27 | 1.28 | [8 empty] | ppm
|  |  | PF*MS | PF*OES/MS | PF*OES/MS | PF*MS | PF*MS | PF*OES/MS | PF*MS | PF*OES/MS | PF*OES/MS | PF*OES | PF*OES | PF*OES/MS | PF*MS | PF*MS | PF*MS | PF*MS | [8 empty] | 2
2
| 1 | 1 | 10.7 | 9.6138 | 11 | 12 | 10.4 | 8.6 | 10 | 9.8 | 9.7 | 4.7 | 10 | 10 | 9.7 | 8.4 | 8.6379 | 5.7 | [8 empty] | 1
| 1 | 2 | 10.7 | 10.1661 | 10 | 10.2 | 10.3 | 8.5 | 9.9 | 9.7 | 9.2 | 5.7 | 9 | 10 | 10 | 8.4 | 7.919 | 5.6 | [8 empty] | 21
| 1 | 3 | 10.3 | 10.1194 | 10 | 11.2 | 10.3 | 8.7 | 10.1 | 10.8 | 9.3 | 4 | 11 | 10 | 10.1 | 8.5 | 8.7108 | 5.9 | [8 empty] | 16
| 1 | 4 | 10.4 | 10.1252 | 10 | 10.9 | 9.7 | 8.2 | 9.8 | 9.5 | 9.2 | 11 | 10 | 10 | 9.5 | 8.6 | 8.5735 | 5.8 | [8 empty] | 9.5467
| 1 | 5 | 10.4 | 10.0261 | 9 | 11.7 | 10.8 | 8.4 | 9.9 | 10.9 | 9.1 | 14 | 11 | 10 | 10 | 8.3 | 7.9584 | 5.9 | [8 empty] | 110
| 1 | 6 | 10.2 | 10.0088 | 10 | 10.7 | 9.2 | 8.4 | 10.1 | 10.3 | 9.2 | 8 | 9 | 10 | 10.1 | 8.6 | 8.5257 | 5.7
| Mean |  | 10.45 | 10.0099 | 10 | 11.1167 | 10.1167 | 8.4667 | 9.9667 | 10.1667 | 9.2833 | 7.9 | 10 | 10 | 9.9 | 8.4667 | 8.3875 | 5.7667
| Median |  | 10.4 | 10.0728 | 10 | 11.05 | 10.3 | 8.45 | 9.95 | 10.05 | 9.2 | 6.85 | 10 | 10 | 10 | 8.45 | 8.5496 | 5.75
| Std Dev. |  | 0.20736 | 0.20338 | 0.63246 | 0.66156 | 0.57067 | 0.17512 | 0.12111 | 0.59217 | 0.2137 | 3.9273 | 0.89443 | 0 | 0.24495 | 0.12111 | 0.3534 | 0.12111
| Rel.Std.Dev. |  | 1.984% | 2.032% | 6.325% | 5.951% | 5.641% | 2.068% | 1.215% | 5.825% | 2.302% | 49.71% | 8.944% | 0% | 2.474% | 1.43% | 4.213% | 2.1%
| PDM3 |  | 9.462% | 4.852% | 4.749% | 16.45% | 5.971% | -11.31% | 4.399% | 6.494% | -2.758% | -17.25% | 4.749% | 4.749% | 3.701% | -11.31% | -12.14% | -39.59%
| Z-Score (Absolute) |  | 0.6 | 0.12 | NA | 1.33 | 0.24 | 1.57 | 0.07 | 0.29 | 0.67 | 2.19 | NA | NA | 0 | 1.57 | 1.65 | 4.52
Results from laboratories 3, 18 and 19 were removed due to their 1 ppm reading resolution.
| Analytical results for Yb in OREAS 754 (Certified Value 0.93 ppm) | [25 empty] | Certified
Yb | Round | Replicate | 1.01: Lab; 1.02: Lab; 1.03: Lab; 1.04: Lab; 1.05: Lab; 1.06: Lab; 1.07: Lab; 1.08: Lab; 1.09: Lab; 1.10: Lab; 1.12: Lab |  | 1
| No | No | 1.01: 1.01; 1.02: 1.02; 1.03: 1.03; 1.04: 1.04; 1.05: 1.09; 1.06: 1.10; 1.07: 1.12; 1.08: 1.22; 1.09: 1.25; 1.10: 1.27; 1.12: 1.28 |  | ppm
|  |  | 1.01: PF*MS; 1.02: PF*OES/MS; 1.03: PF*OES/MS; 1.04: PF*MS; 1.05: PF*OES/MS; 1.06: PF*OES/MS; 1.07: PF*OES; 1.08: PF*MS; 1.09: PF*MS; 1.10: PF*MS; 1.12: PF*MS |  | 2
2
| 1 | 1 | 1.01: 1.1; 1.02: 0.93183; 1.03: 0.91; 1.04: 1.2; 1.05: 1; 1.06: 0.9; 1.07: 0.7; 1.08: 1; 1.09: 0.9; 1.10: 0.78781; 1.12: < 0.5 |  | 1
| 1 | 2 | 1.01: 1; 1.02: 1.0423; 1.03: 0.96; 1.04: 1; 1.05: 1.1; 1.06: 0.9; 1.07: 0.8; 1.08: 0.8; 1.09: 0.9; 1.10: 0.84123; 1.12: < 0.5 |  | 22
| 1 | 3 | 1.01: 1; 1.02: 0.97495; 1.03: 0.92; 1.04: 1.1; 1.05: 1.1; 1.06: 1; 1.07: 0.7; 1.08: 1; 1.09: 0.8; 1.10: 0.89504; 1.12: 0.5 |  | 16
| 1 | 4 | 1.01: 0.8; 1.02: 0.94197; 1.03: 0.92; 1.04: 1.1; 1.05: 0.9; 1.06: 0.9; 1.07: 1; 1.08: 0.8; 1.09: 0.8; 1.10: 0.79425; 1.12: < 0.5 |  | 0.92863
| 1 | 5 | 1.01: 1.1; 1.02: 0.94229; 1.03: 0.97; 1.04: 1.1; 1.05: 1.1; 1.06: 0.9; 1.07: 0.9; 1.08: 0.8; 1.09: 0.9; 1.10: 0.89442; 1.12: < 0.5 |  | 111
| 1 | 6 | 1.01: 0.9; 1.02: 0.9988; 1.03: 0.97; 1.04: 1; 1.05: 0.9; 1.06: 0.9; 1.07: 0.8; 1.08: 0.9; 1.09: 0.8; 1.10: 0.72309; 1.12: 0.5
| Mean |  | 1.01: 0.98333; 1.02: 0.97202; 1.03: 0.94167; 1.04: 1.0833; 1.05: 1.0167; 1.06: 0.91667; 1.07: 0.81667; 1.08: 0.88333; 1.09: 0.85; 1.10: 0.82264; 1.12: 0.5
| Median |  | 1.01: 1; 1.02: 0.95862; 1.03: 0.94; 1.04: 1.1; 1.05: 1.05; 1.06: 0.9; 1.07: 0.8; 1.08: 0.85; 1.09: 0.85; 1.10: 0.81774; 1.12: 0.5
| Std Dev. |  | 1.01: 0.1169; 1.02: 0.042586; 1.03: 0.027869; 1.04: 0.075277; 1.05: 0.098319; 1.06: 0.040825; 1.07: 0.1169; 1.08: 0.098319; 1.09: 0.054772; 1.10: 0.067334; 1.12: 0
| Rel.Std.Dev. |  | 1.01: 11.89%; 1.02: 4.381%; 1.03: 2.96%; 1.04: 6.949%; 1.05: 9.671%; 1.06: 4.454%; 1.07: 14.31%; 1.08: 11.13%; 1.09: 6.444%; 1.10: 8.185%; 1.12: 0%
| PDM3 |  | 1.01: 5.89%; 1.02: 4.672%; 1.03: 1.404%; 1.04: 16.66%; 1.05: 9.48%; 1.06: -1.289%; 1.07: -12.06%; 1.08: -4.878%; 1.09: -8.468%; 1.10: -11.41%; 1.12: -46.16%
| Z-Score (Absolute) |  | 1.01: 0.67; 1.02: 0.56; 1.03: 0.25; 1.04: 1.69; 1.05: 1.01; 1.06: 0; 1.07: 1.01; 1.08: 0.34; 1.09: 0.67; 1.10: 0.95; 1.12: 5.9
| Analytical results for Zn in OREAS 754 (Certified Value 32.2 ppm) | [25 empty] | Certified
Zn | Round | Replicate | Lab | Lab | Lab | Lab | Lab | Lab | Lab | Lab | Lab | Lab | Lab | Lab | Lab | Lab | Lab | Lab | Lab | Lab | Lab | Lab | Lab |  |  |  | 1
| No | No | 1.03 | 1.04 | 1.05 | 1.06 | 1.07 | 1.08 | 1.09 | 1.10 | 1.12 | 1.13 | 1.14 | 1.15 | 1.16 | 1.17 | 1.18 | 1.19 | 1.20 | 1.22 | 1.23 | 1.27 | 1.28 |  |  |  | ppm
|  |  | PF*OES/MS | PF*OES | PF*OES | PF*OES/MS | PF*OES | PF*OES | PF*OES/MS | PF*OES/MS | PF*OES | PF*OES | PF*OES | PF*OES | PF*OES | PF*OES | PF*OES | PF*OES/MS | PF*OES | PF*OES | PF*OES | PF*OES | PF*OES |  |  |  | 1
1
| 1 | 1 | 36 | 32 | 35 | 30 | < 20 | < 50 | 30 | 31 | 32 | 40 | < 20 | 30 | 60 | < 20 | 40 | 21 | 33.3142 | 32 | < 100 | < 50 | 59.2 |  |  |  | 1
| 1 | 2 | 41 | 30 | 37 | 30 | < 20 | < 50 | < 30 | 31 | 22 | 40 | < 20 | 20 | 30 | 260 | 30 | 20 | 31.8536 | 33 | < 100 | < 50 | 60.3 |  |  |  | 23
| 1 | 3 | 40 | 32 | 41 | 30 | < 20 | < 50 | 40 | 30 | 19 | 40 | < 20 | 30 | 40 | 900 | 40 | 21 | 32.3381 | 33 | < 100 | < 50 | 58 |  |  |  | 16
| 1 | 4 | 35 | 34 | 34 | 30 | < 20 | < 50 | < 30 | 30 | 23 | 40 | < 20 | 20 | 30 | < 20 | 40 | 19 | 31.519 | 29 | < 100 | < 50 | 59.1 |  |  |  | 32.1754
| 1 | 5 | 34 | 32 | 36 | 30 | < 20 | < 50 | 30 | 30 | 54 | 20 | < 20 | 20 | 80 | < 20 | 30 | 20 | 31.5639 | 28 | < 100 | < 50 | 58.9 |  |  |  | 112
| 1 | 6 | 37 | 33 | 38 | 30 | < 20 | < 50 | < 30 | 31 | 52 | 20 | < 20 | 30 | 50 | 110 | 30 | 20 | 32.4391 | 31 | < 100 | < 50 | 59.3
| Mean |  | 37.1667 | 32.1667 | 36.8333 | 30 |  |  | 33.3333 | 30.5 | 33.6667 | 33.3333 |  | 25 | 48.3333 | 423.3333 | 35 | 20.1667 | 32.1713 | 31 |  |  | 59.1333
| Median |  | 36.5 | 32 | 36.5 | 30 |  |  | 30 | 30.5 | 27.5 | 40 |  | 25 | 45 | 260 | 35 | 20 | 32.0958 | 31.5 |  |  | 59.15
| Std Dev. |  | 2.7869 | 1.3292 | 2.4833 | 0 |  |  | 5.7735 | 0.54772 | 15.6034 | 10.328 |  | 5.4772 | 19.4079 | 419.5633 | 5.4772 | 0.75277 | 0.6784 | 2.0976 |  |  | 0.73937
| Rel.Std.Dev. |  | 7.498% | 4.132% | 6.742% | 0% |  |  | 17.32% | 1.796% | 46.35% | 30.98% |  | 21.91% | 40.15% | 99.11% | 15.65% | 3.733% | 2.109% | 6.767% |  |  | 1.25%
| PDM3 |  | 15.51% | -0.0271% | 14.48% | -6.761% |  |  | 3.599% | -5.207% | 4.635% | 3.599% |  | -22.3% | 50.22% | 1216% | 8.779% | -37.32% | -0.01267% | -3.653% |  |  | 83.78%
| Z-Score (Absolute) |  | 0.47 | 0 | 0.44 | 0.2 | 2.09 | 0.67 | 0.75 | 0.16 | 0.14 | 0.11 | 2.09 | 0.67 | 1.52 | 17.36 | 0.27 | 1.13 | 0 | 0.11 | 1.68 | 0.67 | 2.54
| Analytical results for Zr in OREAS 754 (Indicative Value 108 ppm) | [25 empty] | Indicative
Zr | Round | Replicate | 1.03: Lab; 1.04: Lab; 1.05: Lab; 1.06: Lab |  |  |  | 1
| No | No | 1.03: 1.01; 1.04: 1.02; 1.05: 1.04; 1.06: 1.28 |  |  |  | ppm
|  |  | 1.03: PF*MS; 1.04: PF*OES/MS; 1.05: PF*MS; 1.06: PF*OES |  |  |  | 0
0
| 1 | 1 | 1.03: 102; 1.04: 105.961; 1.05: 112; 1.06: 38.2 |  |  |  | 1
| 1 | 2 | 1.03: 102; 1.04: 108.6221; 1.05: 106; 1.06: 34.3 |  |  |  | 9
| 1 | 3 | 1.03: 106; 1.04: 109.0733; 1.05: 122; 1.06: 34.1 |  |  |  | 16
| 1 | 4 | 1.03: 111; 1.04: 111.844; 1.05: 106; 1.06: 37.1 |  |  |  | 107.8555
| 1 | 5 | 1.03: 111; 1.04: 103.9325; 1.05: 103; 1.06: 34.3 |  |  |  | 15
| 1 | 6 | 1.03: 101; 1.04: 110.9653; 1.05: 109; 1.06: 34.5
| Mean |  | 1.03: 105.5; 1.04: 108.3997; 1.05: 109.6667; 1.06: 35.4167
| Median |  | 1.03: 104; 1.04: 108.8477; 1.05: 107.5; 1.06: 34.4
| Std Dev. |  | 1.03: 4.5935; 1.04: 2.9951; 1.05: 6.7725; 1.06: 1.7691
| Rel.Std.Dev. |  | 1.03: 4.354%; 1.04: 2.763%; 1.05: 6.176%; 1.06: 4.995%
| PDM3 |  | 1.03: -2.184%; 1.04: 0.5046%; 1.05: 1.679%; 1.06: -67.16%
| Z-Score (Absolute) |  | 1.03: 0.47; 1.04: 0.47; 1.05: 0.88; 1.06: 23.15
Note on C17: Z-Scores have been calculated inclusive of individual outliers. In general, laboratory batches are rejected if Z-Score > 2.5.
Note on C35: Z-Scores have been calculated inclusive of individual outliers. In general, laboratory batches are rejected if Z-Score > 2.5.
Note on C53: Z-Scores have been calculated inclusive of individual outliers. In general, laboratory batches are rejected if Z-Score > 2.5.
Note on C71: Z-Scores have been calculated inclusive of individual outliers. In general, laboratory batches are rejected if Z-Score > 2.5.
Note on C89: Z-Scores have been calculated inclusive of individual outliers. In general, laboratory batches are rejected if Z-Score > 2.5.
Note on C107: Z-Scores have been calculated inclusive of individual outliers. In general, laboratory batches are rejected if Z-Score > 2.5.
Note on C125: Z-Scores have been calculated inclusive of individual outliers. In general, laboratory batches are rejected if Z-Score > 2.5.
Note on C143: Z-Scores have been calculated inclusive of individual outliers. In general, laboratory batches are rejected if Z-Score > 2.5.
Note on C162: Z-Scores have been calculated inclusive of individual outliers. In general, laboratory batches are rejected if Z-Score > 2.5.
Note on C180: Z-Scores have been calculated inclusive of individual outliers. In general, laboratory batches are rejected if Z-Score > 2.5.
Note on C198: Z-Scores have been calculated inclusive of individual outliers. In general, laboratory batches are rejected if Z-Score > 2.5.
Note on C216: Z-Scores have been calculated inclusive of individual outliers. In general, laboratory batches are rejected if Z-Score > 2.5.
Note on C234: Z-Scores have been calculated inclusive of individual outliers. In general, laboratory batches are rejected if Z-Score > 2.5.
Note on C252: Z-Scores have been calculated inclusive of individual outliers. In general, laboratory batches are rejected if Z-Score > 2.5.
Note on C270: Z-Scores have been calculated inclusive of individual outliers. In general, laboratory batches are rejected if Z-Score > 2.5.
Note on C288: Z-Scores have been calculated inclusive of individual outliers. In general, laboratory batches are rejected if Z-Score > 2.5.
Note on C306: Z-Scores have been calculated inclusive of individual outliers. In general, laboratory batches are rejected if Z-Score > 2.5.
Note on C325: Z-Scores have been calculated inclusive of individual outliers. In general, laboratory batches are rejected if Z-Score > 2.5.
Note on C343: Z-Scores have been calculated inclusive of individual outliers. In general, laboratory batches are rejected if Z-Score > 2.5.
Note on C361: Z-Scores have been calculated inclusive of individual outliers. In general, laboratory batches are rejected if Z-Score > 2.5.
Note on C379: Z-Scores have been calculated inclusive of individual outliers. In general, laboratory batches are rejected if Z-Score > 2.5.
Note on C397: Z-Scores have been calculated inclusive of individual outliers. In general, laboratory batches are rejected if Z-Score > 2.5.
Note on C415: Z-Scores have been calculated inclusive of individual outliers. In general, laboratory batches are rejected if Z-Score > 2.5.
Note on C433: Z-Scores have been calculated inclusive of individual outliers. In general, laboratory batches are rejected if Z-Score > 2.5.
Note on C452: Z-Scores have been calculated inclusive of individual outliers. In general, laboratory batches are rejected if Z-Score > 2.5.
Note on C470: Z-Scores have been calculated inclusive of individual outliers. In general, laboratory batches are rejected if Z-Score > 2.5.
Note on C489: Z-Scores have been calculated inclusive of individual outliers. In general, laboratory batches are rejected if Z-Score > 2.5.
Note on C508: Z-Scores have been calculated inclusive of individual outliers. In general, laboratory batches are rejected if Z-Score > 2.5.
Note on C526: Z-Scores have been calculated inclusive of individual outliers. In general, laboratory batches are rejected if Z-Score > 2.5.
Note on C544: Z-Scores have been calculated inclusive of individual outliers. In general, laboratory batches are rejected if Z-Score > 2.5.
Note on C563: Z-Scores have been calculated inclusive of individual outliers. In general, laboratory batches are rejected if Z-Score > 2.5.
Note on C581: Z-Scores have been calculated inclusive of individual outliers. In general, laboratory batches are rejected if Z-Score > 2.5.
Note on C599: Z-Scores have been calculated inclusive of individual outliers. In general, laboratory batches are rejected if Z-Score > 2.5.
Note on C617: Z-Scores have been calculated inclusive of individual outliers. In general, laboratory batches are rejected if Z-Score > 2.5.
Note on C635: Z-Scores have been calculated inclusive of individual outliers. In general, laboratory batches are rejected if Z-Score > 2.5.
Note on C653: Z-Scores have been calculated inclusive of individual outliers. In general, laboratory batches are rejected if Z-Score > 2.5.
Note on C672: Z-Scores have been calculated inclusive of individual outliers. In general, laboratory batches are rejected if Z-Score > 2.5.
Note on C690: Z-Scores have been calculated inclusive of individual outliers. In general, laboratory batches are rejected if Z-Score > 2.5.
Note on C708: Z-Scores have been calculated inclusive of individual outliers. In general, laboratory batches are rejected if Z-Score > 2.5.
Note on C726: Z-Scores have been calculated inclusive of individual outliers. In general, laboratory batches are rejected if Z-Score > 2.5.
Note on C744: Z-Scores have been calculated inclusive of individual outliers. In general, laboratory batches are rejected if Z-Score > 2.5.
Note on C762: Z-Scores have been calculated inclusive of individual outliers. In general, laboratory batches are rejected if Z-Score > 2.5.
Note on C780: Z-Scores have been calculated inclusive of individual outliers. In general, laboratory batches are rejected if Z-Score > 2.5.
Note on C798: Z-Scores have been calculated inclusive of individual outliers. In general, laboratory batches are rejected if Z-Score > 2.5.
Note on C816: Z-Scores have been calculated inclusive of individual outliers. In general, laboratory batches are rejected if Z-Score > 2.5.
Note on C834: Z-Scores have been calculated inclusive of individual outliers. In general, laboratory batches are rejected if Z-Score > 2.5.
Note on C852: Z-Scores have been calculated inclusive of individual outliers. In general, laboratory batches are rejected if Z-Score > 2.5.
Note on C870: Z-Scores have been calculated inclusive of individual outliers. In general, laboratory batches are rejected if Z-Score > 2.5.
Note on C888: Z-Scores have been calculated inclusive of individual outliers. In general, laboratory batches are rejected if Z-Score > 2.5.
Note on C906: Z-Scores have been calculated inclusive of individual outliers. In general, laboratory batches are rejected if Z-Score > 2.5.
Note on C924: Z-Scores have been calculated inclusive of individual outliers. In general, laboratory batches are rejected if Z-Score > 2.5.
Note on C943: Z-Scores have been calculated inclusive of individual outliers. In general, laboratory batches are rejected if Z-Score > 2.5.
Note on C962: Z-Scores have been calculated inclusive of individual outliers. In general, laboratory batches are rejected if Z-Score > 2.5.
Note on C980: Z-Scores have been calculated inclusive of individual outliers. In general, laboratory batches are rejected if Z-Score > 2.5.
Note on C999: Z-Scores have been calculated inclusive of individual outliers. In general, laboratory batches are rejected if Z-Score > 2.5.
Note on C1017: Z-Scores have been calculated inclusive of individual outliers. In general, laboratory batches are rejected if Z-Score > 2.5.
Note on C1035: Z-Scores have been calculated inclusive of individual outliers. In general, laboratory batches are rejected if Z-Score > 2.5.
Note on C1054: Z-Scores have been calculated inclusive of individual outliers. In general, laboratory batches are rejected if Z-Score > 2.5.
Note on C1073: Z-Scores have been calculated inclusive of individual outliers. In general, laboratory batches are rejected if Z-Score > 2.5.
Note on C1091: Z-Scores have been calculated inclusive of individual outliers. In general, laboratory batches are rejected if Z-Score > 2.5.
Note on C1109: Z-Scores have been calculated inclusive of individual outliers. In general, laboratory batches are rejected if Z-Score > 2.5.
Note on C1128: Z-Scores have been calculated inclusive of individual outliers. In general, laboratory batches are rejected if Z-Score > 2.5.
Note on C1146: Z-Scores have been calculated inclusive of individual outliers. In general, laboratory batches are rejected if Z-Score > 2.5.
Note on C1164: Z-Scores have been calculated inclusive of individual outliers. In general, laboratory batches are rejected if Z-Score > 2.5.

## Fusion XRF
| Analytical results for Ag in OREAS 754 (Indicative Value 0.061 ppm) | [21 empty] | Indicative
Ag | Round | Replicate | Lab | [19 empty] | 1
| No | No | 1.12 | [19 empty] | ppm
|  |  | BF*XRF | [19 empty] | 3
3
| 1 | 1 | 0.101 | [19 empty] | 1
| 1 | 2 | 0.065 | [19 empty] | 4
| 1 | 3 | 0.03 | [19 empty] | 16
| 1 | 4 | 0.043 | [19 empty] | 0.061333
| 1 | 5 | 0.078 | [19 empty] | 17
| 1 | 6 | 0.051
| Mean |  | 0.061333
| Median |  | 0.058
| Std Dev. |  | 0.025649
| Rel.Std.Dev. |  | 41.82%
| PDM3 |  | 4.441e-14%
| Z-Score (Absolute) |  | NA
| Analytical results for Al2O3 in OREAS 754 (Certified Value 4.9 wt.%) | [21 empty] | Certified
Al2O3 | Round | Replicate | Lab | Lab | Lab | Lab | Lab | Lab | Lab | Lab | Lab | Lab | Lab | Lab | Lab | Lab | Lab | Lab | Lab | Lab | Lab | Lab | 1
| No | No | 1.01 | 1.02 | 1.03 | 1.04 | 1.06 | 1.07 | 1.09 | 1.10 | 1.11 | 1.12 | 1.13 | 1.14 | 1.16 | 1.19 | 1.20 | 1.22 | 1.23 | 1.25 | 1.26 | 1.28 | wt.%
|  |  | BF*XRF | BF*XRF | BF*XRF | BF*XRF | BF*XRF | BF*XRF | BF*XRF | BF*XRF | BF*XRF | BF*XRF | OxBF*XRF | OxBF*XRF | OxBF*XRF | BF*XRF | BF*XRF | BF*XRF | BF*XRF | BF*XRF | BF*XRF | BF*XRF | 2
3
| 1 | 1 | 4.95 | 4.9253 | 5.01 | 4.94 | 5.02 | 4.86 | 4.819 | 4.88 | 4.9519 | 4.43 | 4.96 | 5.06 | 4.67 | 4.72 | 4.7749 | 4.8976 | 4.98 | 4.79 | 4.9009 | 5.12 | 1
| 1 | 2 | 4.95 | 4.9491 | 4.92 | 4.89 | 4.97 | 4.93 | 4.858 | 4.88 | 4.9545 | 4.99 | 4.98 | 4.93 | 4.7 | 4.69 | 4.794 | 4.8995 | 4.96 | 4.74 | 4.9523 | 4.98 | 0
| 1 | 3 | 5.02 | 4.976 | 4.91 | 4.96 | 5.01 | 4.92 | 4.861 | 4.87 | 4.9477 | 4.68 | 4.99 | 4.85 | 4.78 | 4.68 | 4.7333 | 4.9014 | 4.97 | 4.7 | 4.911 | 5.1 | 16
| 1 | 4 | 4.95 | 4.9233 | 5.01 | 4.91 | 4.98 | 4.86 | 4.822 | 4.9 | 4.9585 | 4.4 | 4.95 | 4.89 | 4.85 | 4.67 | 4.7265 | 4.9032 | 4.97 | 4.8 | 4.9211 | 4.95 | 4.9041
| 1 | 5 | 4.95 | 4.9113 | 4.91 | 4.94 | 4.99 | 4.94 | 4.738 | 4.87 | 4.9221 | 4.63 | 4.99 | 4.92 | 4.7 | 4.7 | 4.7329 | 4.9184 | 4.96 | 4.84 | 4.9392 | 4.51 | 114
| 1 | 6 | 4.99 | 4.9551 | 4.9 | 4.88 | 5 | 4.91 | 4.751 | 4.89 | 4.9057 | 4.76 | 5.02 | 4.88 | 4.8 | 4.72 | 4.7743 | 4.8957 | 4.96 | 4.86 | 4.9211 | 4.9
| Mean |  | 4.9683 | 4.94 | 4.9433 | 4.92 | 4.995 | 4.9033 | 4.8082 | 4.8817 | 4.9401 | 4.6483 | 4.9817 | 4.9217 | 4.75 | 4.6967 | 4.756 | 4.9026 | 4.9667 | 4.7883 | 4.9242 | 4.9267
| Median |  | 4.95 | 4.9372 | 4.915 | 4.925 | 4.995 | 4.915 | 4.8205 | 4.88 | 4.9498 | 4.655 | 4.985 | 4.905 | 4.74 | 4.695 | 4.7538 | 4.9004 | 4.965 | 4.795 | 4.9211 | 4.965
| Std Dev. |  | 0.029944 | 0.024196 | 0.052026 | 0.031623 | 0.018708 | 0.035024 | 0.052488 | 0.01169 | 0.021246 | 0.21904 | 0.024833 | 0.073598 | 0.070427 | 0.020656 | 0.028466 | 0.0081657 | 0.008165 | 0.060139 | 0.018722 | 0.22142
| Rel.Std.Dev. |  | 0.6027% | 0.4898% | 1.052% | 0.6427% | 0.3745% | 0.7143% | 1.092% | 0.2395% | 0.4301% | 4.712% | 0.4985% | 1.495% | 1.483% | 0.4398% | 0.5985% | 0.1666% | 0.1644% | 1.256% | 0.3802% | 4.494%
| PDM3 |  | 1.31% | 0.7326% | 0.8004% | 0.3246% | 1.854% | -0.01522% | -1.956% | -0.457% | 0.7339% | -5.215% | 1.582% | 0.3586% | -3.142% | -4.229% | -3.02% | -0.02977% | 1.276% | -2.36% | 0.4113% | 0.4606%
| Z-Score (Absolute) |  | 0.75 | 0.3 | 0.36 | 0.01 | 1.18 | 0.28 | 1.79 | 0.62 | 0.31 | 4.32 | 0.97 | 0.01 | 2.71 | 3.56 | 2.62 | 0.29 | 0.73 | 2.1 | 0.05 | 0.09
| Analytical results for As in OREAS 754 (Indicative Value 56 ppm) | [21 empty] | Indicative
As | Round | Replicate | Lab | Lab | Lab | Lab | Lab | [15 empty] | 1
| No | No | 1.12 | 1.13 | 1.14 | 1.16 | 1.26 | [15 empty] | ppm
|  |  | BF*XRF | OxBF*XRF | OxBF*XRF | OxBF*XRF | BF*XRF | [15 empty] | 0
0
| 1 | 1 | < 5 | < 100 | 100 | < 100 | [16 empty] | 1
| 1 | 2 | < 5 | < 100 | 100 | < 100 | 8 | [15 empty] | 5
| 1 | 3 | < 5 | 100 | < 100 | < 100 | [16 empty] | 16
| 1 | 4 | < 5 | < 100 | 100 | 100 | [16 empty] | 56.0602
| 1 | 5 | < 5 | < 100 | < 100 | 100 | 8 | [15 empty] | 18
| 1 | 6 | < 5 | < 100 | 100 | 100
| Mean |  |  | 100 | 100 | 100 | 8
| Median |  |  | 100 | 100 | 100 | 8
| Std Dev. |  |  |  | 0 | 0 | 0
| Rel.Std.Dev. |  |  |  | 0% | 0% | 0%
| PDM3 |  |  | 78.38% | 78.38% | 78.38% | -85.73%
| Z-Score (Absolute) |  | 1.51 | 0 | 0.67 | 0.45 | 1.37
| Analytical results for BaO in OREAS 754 (Certified Value 315 ppm) | [21 empty] | Certified
BaO | Round | Replicate | Lab | Lab | Lab | Lab | Lab | Lab | Lab | Lab | Lab | Lab | Lab | Lab | Lab | Lab | Lab | [5 empty] | 1
| No | No | 1.02 | 1.03 | 1.07 | 1.10 | 1.11 | 1.12 | 1.13 | 1.14 | 1.16 | 1.19 | 1.22 | 1.23 | 1.25 | 1.26 | 1.28 | [5 empty] | ppm
|  |  | BF*XRF | BF*XRF | BF*XRF | BF*XRF | BF*XRF | BF*XRF | OxBF*XRF | OxBF*XRF | OxBF*XRF | BF*XRF | BF*XRF | BF*XRF | BF*XRF | BF*XRF | BF*XRF | [5 empty] | 0
0
| 1 | 1 | 300 | 300 | 300 | 300 | 313.729 | 342.8 | 400 | 400 | 200 | 300 | 300 | 330 | < 100 | 310 | 400 | [5 empty] | 1
| 1 | 2 | 330 | 300 | 400 | 300 | 311.7258 | 333.8 | 300 | 400 | 100 | 200 | 300 | 330 | < 100 | 320 | 300 | [5 empty] | 0
| 1 | 3 | 310 | 300 | 300 | 300 | 320.7123 | 326 | 400 | 200 | 100 | 300 | 300 | 330 | < 100 | 330 | 300 | [5 empty] | 16
| 1 | 4 | 310 | 300 | 300 | 300 | 317.7052 | 335 | 400 | 300 | 200 | 300 | 300 | 330 | < 100 | 300 | 300 | [5 empty] | 315.1992
| 1 | 5 | 290 | 300 | 300 | 300 | 314.7316 | 331.6 | 400 | 300 | 100 | 200 | 300 | 330 | < 100 | 310 | 300 | [5 empty] | 115
| 1 | 6 | 320 | 100 | 400 | 300 | 319.6874 | 337.2 | 400 | 400 | 200 | 300 | 400 | 330 | < 100 | 350 | 300
| Mean |  | 310 | 266.6667 | 333.3333 | 300 | 316.3819 | 334.4 | 383.3333 | 333.3333 | 150 | 266.6667 | 316.6667 | 330 |  | 320 | 316.6667
| Median |  | 310 | 300 | 300 | 300 | 316.2184 | 334.4 | 400 | 350 | 150 | 300 | 300 | 330 |  | 315 | 300
| Std Dev. |  | 14.1421 | 81.6497 | 51.6398 | 0 | 3.546 | 5.6128 | 40.8248 | 81.6497 | 54.7723 | 51.6398 | 40.8248 | 0 |  | 17.8885 | 40.8248
| Rel.Std.Dev. |  | 4.562% | 30.62% | 15.49% | 0% | 1.121% | 1.678% | 10.65% | 24.49% | 36.51% | 19.36% | 12.89% | 0% |  | 5.59% | 12.89%
| PDM3 |  | -1.649% | -15.4% | 5.753% | -4.822% | 0.3752% | 6.092% | 21.62% | 5.753% | -52.41% | -15.4% | 0.4656% | 4.696% |  | 1.523% | 0.4656%
| Z-Score (Absolute) |  | 0.27 | 2.02 | 0.67 | 0.67 | 0.01 | 0.72 | 2.7 | 0.67 | 6.74 | 2.02 | 0 | 0.74 | 10.79 | 0.13 | 0
| Analytical results for Be in OREAS 754 (Indicative Value 1.25 ppm) | [21 empty] | Indicative
Be | Round | Replicate | Lab | [19 empty] | 1
| No | No | 1.12 | [19 empty] | ppm
|  |  | BF*XRF | [19 empty] | 2
2
| 1 | 1 | 1 | [19 empty] | 1
| 1 | 2 | 2 | [19 empty] | 7
| 1 | 3 | 1 | [19 empty] | 16
| 1 | 4 | 2 | [19 empty] | 1.25
| 1 | 5 | 1 | [19 empty] | 19
| 1 | 6 | < 1
| Mean |  | 1.4
| Median |  | 1
| Std Dev. |  | 0.54772
| Rel.Std.Dev. |  | 39.12%
| PDM3 |  | 12%
| Z-Score (Absolute) |  | NA
| Analytical results for Bi in OREAS 754 (Indicative Value 75 ppm) | [21 empty] | Indicative
Bi | Round | Replicate | Lab | Lab | Lab | Lab | [16 empty] | 1
| No | No | 1.12 | 1.13 | 1.14 | 1.16 | [16 empty] | ppm
|  |  | BF*XRF | OxBF*XRF | OxBF*XRF | OxBF*XRF | [16 empty] | 0
0
| 1 | 1 | 0.5 | < 100 | < 100 | 100 | [16 empty] | 1
| 1 | 2 | 0.4 | < 100 | < 100 | 100 | [16 empty] | 14
| 1 | 3 | 0.3 | < 100 | < 100 | 200 | [16 empty] | 16
| 1 | 4 | 0.2 | < 100 | < 100 | 200 | [16 empty] | 75.175
| 1 | 5 | 0.4 | < 100 | < 100 | 200 | [16 empty] | 20
| 1 | 6 | 0.3 | < 100 | < 100 | 100
| Mean |  | 0.35 |  |  | 150
| Median |  | 0.35 |  |  | 150
| Std Dev. |  | 0.10488 |  |  | 54.7723
| Rel.Std.Dev. |  | 29.97% |  |  | 36.51%
| PDM3 |  | -99.53% |  |  | 99.53%
| Z-Score (Absolute) |  | 1.35 | 0 | 0 | 2.72
| Analytical results for CaO in OREAS 754 (Certified Value 0.685 wt.%) | [21 empty] | Certified
CaO | Round | Replicate | Lab | Lab | Lab | Lab | Lab | Lab | Lab | Lab | Lab | Lab | Lab | Lab | Lab | Lab | Lab | Lab | Lab | Lab | Lab | Lab | 1
| No | No | 1.01 | 1.02 | 1.03 | 1.04 | 1.06 | 1.07 | 1.09 | 1.10 | 1.11 | 1.12 | 1.13 | 1.14 | 1.16 | 1.19 | 1.20 | 1.22 | 1.23 | 1.25 | 1.26 | 1.28 | wt.%
|  |  | BF*XRF | BF*XRF | BF*XRF | BF*XRF | BF*XRF | BF*XRF | BF*XRF | BF*XRF | BF*XRF | BF*XRF | OxBF*XRF | OxBF*XRF | OxBF*XRF | BF*XRF | BF*XRF | BF*XRF | BF*XRF | BF*XRF | BF*XRF | BF*XRF | 3
3
| 1 | 1 | 0.7 | 0.659 | 0.69 | 0.69 | 0.7 | 0.71 | 0.706 | 0.68 | 0.69708 | 0.65 | 0.69 | 0.69 | 0.63 | 0.67 | 0.65942 | 0.68 | 0.7 | 0.72 | 0.69149 | 0.97 | 1
| 1 | 2 | 0.7 | 0.666 | 0.7 | 0.67 | 0.7 | 0.71 | 0.709 | 0.68 | 0.69108 | 0.69 | 0.69 | 0.69 | 0.63 | 0.67 | 0.66727 | 0.67 | 0.7 | 0.71 | 0.69252 | 1.06 | 0
| 1 | 3 | 0.7 | 0.666 | 0.71 | 0.69 | 0.71 | 0.7 | 0.698 | 0.69 | 0.68983 | 0.65 | 0.69 | 0.69 | 0.65 | 0.67 | 0.66386 | 0.68 | 0.69 | 0.71 | 0.68737 | 1.11 | 16
| 1 | 4 | 0.7 | 0.665 | 0.69 | 0.68 | 0.71 | 0.7 | 0.708 | 0.68 | 0.69069 | 0.63 | 0.68 | 0.66 | 0.66 | 0.68 | 0.65874 | 0.68 | 0.7 | 0.71 | 0.69252 | 1.05 | 0.68451
| 1 | 5 | 0.7 | 0.665 | 0.71 | 0.68 | 0.7 | 0.7 | 0.695 | 0.68 | 0.68922 | 0.65 | 0.68 | 0.69 | 0.64 | 0.67 | 0.69015 | 0.67 | 0.69 | 0.71 | 0.68223 | 1.09 | 116
| 1 | 6 | 0.7 | 0.661 | 0.7 | 0.69 | 0.7 | 0.7 | 0.696 | 0.69 | 0.69146 | 0.7 | 0.69 | 0.68 | 0.65 | 0.68 | 0.6677 | 0.68 | 0.7 | 0.71 | 0.68943 | 1.12
| Mean |  | 0.7 | 0.66367 | 0.7 | 0.68333 | 0.70333 | 0.70333 | 0.702 | 0.68333 | 0.69156 | 0.66167 | 0.68667 | 0.68333 | 0.64333 | 0.67333 | 0.66786 | 0.67667 | 0.69667 | 0.71167 | 0.68926 | 1.0667
| Median |  | 0.7 | 0.665 | 0.7 | 0.685 | 0.7 | 0.7 | 0.702 | 0.68 | 0.69088 | 0.65 | 0.69 | 0.69 | 0.645 | 0.67 | 0.66557 | 0.68 | 0.7 | 0.71 | 0.69046 | 1.075
| Std Dev. |  | 1.2162e-16 | 0.0029439 | 0.0089443 | 0.008165 | 0.005164 | 0.005164 | 0.0063561 | 0.005164 | 0.0028246 | 0.027142 | 0.005164 | 0.012111 | 0.012111 | 0.005164 | 0.011555 | 0.005164 | 0.005164 | 0.0040825 | 0.0039809 | 0.05465
| Rel.Std.Dev. |  | 1.737e-14% | 0.4436% | 1.278% | 1.195% | 0.7342% | 0.7342% | 0.9054% | 0.7557% | 0.4084% | 4.102% | 0.752% | 1.772% | 1.882% | 0.7669% | 1.73% | 0.7631% | 0.7412% | 0.5737% | 0.5776% | 5.123%
| PDM3 |  | 2.263% | -3.045% | 2.263% | -0.1722% | 2.75% | 2.75% | 2.555% | -0.1722% | 1.029% | -3.337% | 0.3148% | -0.1722% | -6.016% | -1.633% | -2.433% | -1.146% | 1.776% | 3.967% | 0.6934% | 55.83%
| Z-Score (Absolute) |  | NA | 1.16 | 0.67 | 0.17 | 0.84 | 0.84 | 0.78 | 0.17 | 0.25 | 1.26 | 0 | 0.17 | 2.19 | 0.67 | 0.95 | 0.51 | 0.51 | 1.26 | 0.13 | 19.22
Results from laboratory 1 were removed due to their 0.01 wt.% reading resolution.
| Analytical results for Ce in OREAS 754 (Indicative Value 26.7 ppm) | [21 empty] | Indicative
Ce | Round | Replicate | Lab | Lab | Lab | Lab | Lab | Lab | [14 empty] | 1
| No | No | 1.12 | 1.13 | 1.14 | 1.16 | 1.22 | 1.28 | [14 empty] | ppm
|  |  | BF*XRF | OxBF*XRF | OxBF*XRF | OxBF*XRF | BF*XRF | BF*XRF | [14 empty] | 1
1
| 1 | 1 | 27.5 | < 80 | < 80 | < 80 | < 80 | 25.32 | [14 empty] | 1
| 1 | 2 | 27.1 | < 80 | < 80 | < 80 | 240 | 25.21 | [14 empty] | 15
| 1 | 3 | 27.3 | < 80 | < 80 | < 80 | 240 | 27.95 | [14 empty] | 16
| 1 | 4 | 26 | < 80 | < 80 | < 80 | 240 | 26.11 | [14 empty] | 26.6883
| 1 | 5 | 26.9 | < 80 | < 80 | < 80 | < 80 | 27.66 | [14 empty] | 21
| 1 | 6 | 26.6 | < 80 | < 80 | < 80 | 160 | 26.61
| Mean |  | 26.9 |  |  |  | 220 | 26.4767
| Median |  | 27 |  |  |  | 240 | 26.36
| Std Dev. |  | 0.54037 |  |  |  | 40 | 1.1546
| Rel.Std.Dev. |  | 2.009% |  |  |  | 18.18% | 4.361%
| PDM3 |  | 0.7931% |  |  |  | 724.3% | -0.7931%
| Z-Score (Absolute) |  | 1.35 | 0 | 0 | 0 | 11.93 | 1.39
| Analytical results for Co in OREAS 754 (Indicative Value < 100 ppm) | [21 empty] | Indicative
Co | Round | Replicate | Lab | Lab | Lab | Lab | Lab | Lab | [14 empty] | 1
| No | No | 1.09 | 1.12 | 1.13 | 1.14 | 1.16 | 1.22 | [14 empty] | ppm
|  |  | BF*XRF | BF*XRF | OxBF*XRF | OxBF*XRF | OxBF*XRF | BF*XRF | [14 empty] | 0
0
| 1 | 1 | < 37 | 2.6 | < 100 | < 100 | < 100 | < 70 | [14 empty] | 1
| 1 | 2 | < 37 | 2.5 | < 100 | < 100 | < 100 | < 70 | [14 empty] | 16
| 1 | 3 | < 37 | 2.5 | < 100 | < 100 | < 100 | < 70 | [14 empty] | 16
| 1 | 4 | < 37 | 2.6 | < 100 | < 100 | < 100 | < 70 | [14 empty] | < 100
| 1 | 5 | < 37 | 2.6 | < 100 | < 100 | < 100 | < 70 | [14 empty] | 22
| 1 | 6 | < 37 | 2.6 | < 100 | < 100 | < 100 | < 70
| Mean |  |  | 2.5667
| Median |  |  | 2.6
| Std Dev. |  |  | 0.05164
| Rel.Std.Dev. |  |  | 2.012%
PDM3
| Z-Score (Absolute) |  | 2.54 | 4.14 | 0.67 | 0.67 | 0.67 | 0.67
| Analytical results for Cr2O3 in OREAS 754 (Certified Value < 100 ppm) | [21 empty] | Certified
Cr2O3 | Round | Replicate | Lab | Lab | Lab | Lab | Lab | Lab | Lab | Lab | Lab | Lab | Lab | Lab | Lab | Lab | Lab | Lab | Lab |  |  |  | 1
| No | No | 1.02 | 1.03 | 1.04 | 1.06 | 1.07 | 1.09 | 1.10 | 1.12 | 1.13 | 1.14 | 1.16 | 1.19 | 1.22 | 1.23 | 1.25 | 1.26 | 1.28 |  |  |  | ppm
|  |  | BF*XRF | BF*XRF | BF*XRF | BF*XRF | BF*XRF | BF*XRF | BF*XRF | BF*XRF | OxBF*XRF | OxBF*XRF | OxBF*XRF | BF*XRF | BF*XRF | BF*XRF | BF*XRF | BF*XRF | BF*XRF |  |  |  | 0
0
| 1 | 1 | < 50 | < 100 | < 100 | < 100 | < 50 | < 100 | < 100 | 20.5 | < 150 | < 150 | < 150 | < 100 | < 100 | < 100 | < 100 | 40 | < 100 |  |  |  | 1
| 1 | 2 | < 50 | < 100 | < 100 | < 100 | < 50 | < 100 | < 100 | 29.2 | < 150 | < 150 | < 150 | < 100 | < 100 | < 100 | < 100 | 40 | < 100 |  |  |  | 0
| 1 | 3 | < 50 | < 100 | < 100 | < 100 | < 50 | < 100 | < 100 | 23.4 | < 150 | < 150 | < 150 | < 100 | < 100 | < 100 | < 100 |  | < 100 |  |  |  | 16
| 1 | 4 | < 50 | < 100 | < 100 | < 100 | < 50 | < 100 | < 100 | 26.3 | < 150 | < 150 | < 150 | < 100 | < 100 | < 100 | < 100 | 50 | < 100 |  |  |  | < 100
| 1 | 5 | 50 | < 100 | < 100 | < 100 | < 50 | < 100 | < 100 | 54.1 | < 150 | < 150 | < 150 | < 100 | < 100 | < 100 | < 100 | 40 | < 100 |  |  |  | 117
| 1 | 6 | < 50 | < 100 | < 100 | < 100 | < 50 | < 100 | 100 | 20.5 | < 150 | < 150 | < 150 | < 100 | < 100 | < 100 | < 100 | 20 | < 100
| Mean |  | 50 | [5 empty] | 100 | 29 | [7 empty] | 38
| Median |  | 50 | [5 empty] | 100 | 24.85 | [7 empty] | 40
| Std Dev. | [8 empty] | 12.753 | [7 empty] | 10.9545
| Rel.Std.Dev. | [8 empty] | 43.98% | [7 empty] | 28.83%
PDM3
| Z-Score (Absolute) |  | NA | NA | NA | NA | NA | NA | NA | NA | NA | NA | NA | NA | NA | NA | NA | NA | NA
| Analytical results for Cs in OREAS 754 (Indicative Value 12.7 ppm) | [21 empty] | Indicative
Cs | Round | Replicate | Lab | Lab | [18 empty] | 1
| No | No | 1.12 | 1.22 | [18 empty] | ppm
|  |  | BF*XRF | BF*XRF | [18 empty] | 1
1
| 1 | 1 | 12.7 | < 90 | [18 empty] | 1
| 1 | 2 | 12.7 | < 90 | [18 empty] | 17
| 1 | 3 | 12.5 | < 90 | [18 empty] | 16
| 1 | 4 | 12.8 | < 90 | [18 empty] | 12.6667
| 1 | 5 | 12.6 | < 90 | [18 empty] | 23
| 1 | 6 | 12.7 | < 90
| Mean |  | 12.6667
| Median |  | 12.7
| Std Dev. |  | 0.10328
| Rel.Std.Dev. |  | 0.8154%
| PDM3 |  | -2.665e-13%
| Z-Score (Absolute) |  | 0.67 | 0.67
| Analytical results for CuO in OREAS 754 (Indicative Value 25.2 ppm) | [21 empty] | Indicative
CuO | Round | Replicate | Lab | Lab | Lab | Lab | Lab | Lab | [14 empty] | 1
| No | No | 1.09 | 1.12 | 1.13 | 1.14 | 1.16 | 1.26 | [14 empty] | ppm
|  |  | BF*XRF | BF*XRF | OxBF*XRF | OxBF*XRF | OxBF*XRF | BF*XRF | [14 empty] | 1
1
| 1 | 1 | < 50 | 12.5 | < 63 | < 63 | < 63 | 50 | [14 empty] | 1
| 1 | 2 | < 50 | 7.5 | < 63 | 175 | < 63 | 30 | [14 empty] | 18
| 1 | 3 | < 50 | 6.3 | < 63 | < 63 | < 63 | 30 | [14 empty] | 16
| 1 | 4 | < 50 | 10 | < 63 | < 63 | < 63 | 30 | [14 empty] | 25.2278
| 1 | 5 | < 50 | 12.5 | < 63 | < 63 | < 63 | 50 | [14 empty] | 24
| 1 | 6 | < 50 | 7.5 | < 63 | < 63 | < 63 | 20
| Mean |  |  | 9.3833 |  | 175 |  | 35
| Median |  |  | 8.75 |  | 175 |  | 30
| Std Dev. |  |  | 2.6985 |  |  |  | 12.2474
| Rel.Std.Dev. |  |  | 28.76% |  |  |  | 34.99%
| PDM3 |  |  | -62.81% |  | 593.7% |  | 38.74%
| Z-Score (Absolute) |  | 0.85 | 2.95 | 0 | 3.24 | 0 | 0.5
| Analytical results for Dy in OREAS 754 (Indicative Value 1.97 ppm) | [21 empty] | Indicative
Dy | Round | Replicate | Lab | Lab | [18 empty] | 1
| No | No | 1.12 | 1.28 | [18 empty] | ppm
|  |  | BF*XRF | BF*XRF | [18 empty] | 2
2
| 1 | 1 | 2.27 | < 10 | [18 empty] | 1
| 1 | 2 | 1.84 | < 10 | [18 empty] | 19
| 1 | 3 | 1.71 | < 10 | [18 empty] | 16
| 1 | 4 | 1.96 | < 10 | [18 empty] | 1.9717
| 1 | 5 | 2.14 | < 10 | [18 empty] | 25
| 1 | 6 | 1.91 | < 10
| Mean |  | 1.9717
| Median |  | 1.935
| Std Dev. |  | 0.20351
| Rel.Std.Dev. |  | 10.32%
| PDM3 |  | -1.665e-13%
| Z-Score (Absolute) |  | 0.67 | 0.67
| Analytical results for Er in OREAS 754 (Indicative Value 1.07 ppm) | [21 empty] | Indicative
Er | Round | Replicate | Lab | Lab | [18 empty] | 1
| No | No | 1.12 | 1.28 | [18 empty] | ppm
|  |  | BF*XRF | BF*XRF | [18 empty] | 2
2
| 1 | 1 | 1.17 | < 10 | [18 empty] | 1
| 1 | 2 | 0.92 | < 10 | [18 empty] | 20
| 1 | 3 | 1 | < 10 | [18 empty] | 16
| 1 | 4 | 1.14 | < 10 | [18 empty] | 1.07
| 1 | 5 | 1.17 | < 10 | [18 empty] | 26
| 1 | 6 | 1.02 | < 10
| Mean |  | 1.07
| Median |  | 1.08
| Std Dev. |  | 0.10469
| Rel.Std.Dev. |  | 9.784%
| PDM3 |  | 0%
| Z-Score (Absolute) |  | 0.67 | 0.67
| Analytical results for Eu in OREAS 754 (Indicative Value 0.41 ppm) | [21 empty] | Indicative
Eu | Round | Replicate | Lab | Lab | [18 empty] | 1
| No | No | 1.12 | 1.28 | [18 empty] | ppm
|  |  | BF*XRF | BF*XRF | [18 empty] | 2
2
| 1 | 1 | 0.44 | < 10 | [18 empty] | 1
| 1 | 2 | 0.41 | < 10 | [18 empty] | 21
| 1 | 3 | 0.42 | < 10 | [18 empty] | 16
| 1 | 4 | 0.41 | < 10 | [18 empty] | 0.41333
| 1 | 5 | 0.4 | < 10 | [18 empty] | 27
| 1 | 6 | 0.4 | < 10
| Mean |  | 0.41333
| Median |  | 0.41
| Std Dev. |  | 0.015055
| Rel.Std.Dev. |  | 3.642%
| PDM3 |  | 8.882e-14%
| Z-Score (Absolute) |  | 0.67 | 0.67
| Analytical results for Fe2O3 in OREAS 754 (Certified Value 1.24 wt.%) | [21 empty] | Certified
Fe2O3 | Round | Replicate | Lab | Lab | Lab | Lab | Lab | Lab | Lab | Lab | Lab | Lab | Lab | Lab | Lab | Lab | Lab | Lab | Lab | Lab | Lab | Lab | 1
| No | No | 1.01 | 1.02 | 1.03 | 1.04 | 1.06 | 1.07 | 1.09 | 1.10 | 1.11 | 1.12 | 1.13 | 1.14 | 1.16 | 1.19 | 1.20 | 1.22 | 1.23 | 1.25 | 1.26 | 1.28 | wt.%
|  |  | BF*XRF | BF*XRF | BF*XRF | BF*XRF | BF*XRF | BF*XRF | BF*XRF | BF*XRF | BF*XRF | BF*XRF | OxBF*XRF | OxBF*XRF | OxBF*XRF | BF*XRF | BF*XRF | BF*XRF | BF*XRF | BF*XRF | BF*XRF | BF*XRF | 2
3
| 1 | 1 | 1.244 | 1.205 | 1.23 | 1.26 | 1.25 | 1.21 | 1.25 | 1.38 | 1.241 | 1.33 | 1.258 | 1.23 | 1.215 | 1.25 | 0.98978 | 1.221 | 1.24 | 1.23 | 1.2837 | 0.71 | 1
| 1 | 2 | 1.244 | 1.208 | 1.24 | 1.24 | 1.23 | 1.22 | 1.267 | 1.41 | 1.2433 | 1.26 | 1.258 | 1.244 | 1.201 | 1.25 | 0.99354 | 1.2395 | 1.2 | 1.215 | 1.2413 | 0.72 | 0
| 1 | 3 | 1.244 | 1.214 | 1.23 | 1.25 | 1.25 | 1.19 | 1.263 | 1.39 | 1.2363 | 1.28 | 1.258 | 1.244 | 1.23 | 1.25 | 0.97412 | 1.2381 | 1.21 | 1.23 | 1.2349 | 0.72 | 16
| 1 | 4 | 1.244 | 1.202 | 1.2 | 1.25 | 1.27 | 1.19 | 1.264 | 1.38 | 1.2513 | 1.32 | 1.244 | 1.23 | 1.258 | 1.26 | 0.98957 | 1.2338 | 1.21 | 1.23 | 1.2497 | 0.7 | 1.235
| 1 | 5 | 1.244 | 1.202 | 1.24 | 1.25 | 1.26 | 1.19 | 1.246 | 1.38 | 1.2289 | 1.3 | 1.258 | 1.215 | 1.215 | 1.24 | 1.0203 | 1.2324 | 1.23 | 1.215 | 1.2519 | 0.74 | 118
| 1 | 6 | 1.244 | 1.205 | 1.24 | 1.24 | 1.25 | 1.19 | 1.247 | 1.4 | 1.2445 | 1.3 | 1.258 | 1.23 | 1.23 | 1.25 | 0.98709 | 1.2481 | 1.23 | 1.215 | 1.2381 | 0.73
| Mean |  | 1.244 | 1.206 | 1.23 | 1.2483 | 1.2517 | 1.1983 | 1.2562 | 1.39 | 1.2409 | 1.2983 | 1.2557 | 1.2322 | 1.2248 | 1.25 | 0.9924 | 1.2355 | 1.22 | 1.2225 | 1.2499 | 0.72
| Median |  | 1.244 | 1.205 | 1.235 | 1.25 | 1.25 | 1.19 | 1.2565 | 1.385 | 1.2421 | 1.3 | 1.258 | 1.23 | 1.2225 | 1.25 | 0.98968 | 1.236 | 1.22 | 1.2225 | 1.2455 | 0.72
| Std Dev. |  | 0 | 0.0045166 | 0.015492 | 0.0075277 | 0.013292 | 0.013292 | 0.0094956 | 0.012649 | 0.0076238 | 0.025626 | 0.0057155 | 0.010852 | 0.01957 | 0.0063246 | 0.015214 | 0.0089919 | 0.015492 | 0.0082158 | 0.017793 | 0.014142
| Rel.Std.Dev. |  | 0% | 0.3745% | 1.26% | 0.603% | 1.062% | 1.109% | 0.7559% | 0.91% | 0.6144% | 1.974% | 0.4552% | 0.8807% | 1.598% | 0.506% | 1.533% | 0.7278% | 1.27% | 0.6721% | 1.424% | 1.964%
| PDM3 |  | 0.7266% | -2.35% | -0.4069% | 1.078% | 1.347% | -2.971% | 1.712% | 12.55% | 0.4751% | 5.126% | 1.671% | -0.2315% | -0.8253% | 1.212% | -19.65% | 0.03704% | -1.217% | -1.014% | 1.206% | -41.7%
| Z-Score (Absolute) |  | 0.26 | 1.48 | 0.38 | 0.47 | 0.62 | 1.84 | 0.83 | 6.99 | 0.12 | 2.77 | 0.81 | 0.29 | 0.62 | 0.54 | 11.32 | 0.12 | 0.84 | 0.73 | 0.54 | 23.87
| Analytical results for Ga in OREAS 754 (Indicative Value 8.68 ppm) | [21 empty] | Indicative
Ga | Round | Replicate | Lab | [19 empty] | 1
| No | No | 1.12 | [19 empty] | ppm
|  |  | BF*XRF | [19 empty] | 2
2
| 1 | 1 | 8.8 | [19 empty] | 1
| 1 | 2 | 8.7 | [19 empty] | 22
| 1 | 3 | 8.5 | [19 empty] | 16
| 1 | 4 | 8.8 | [19 empty] | 8.6833
| 1 | 5 | 8.7 | [19 empty] | 28
| 1 | 6 | 8.6
| Mean |  | 8.6833
| Median |  | 8.7
| Std Dev. |  | 0.1169
| Rel.Std.Dev. |  | 1.346%
| PDM3 |  | 4.441e-14%
| Z-Score (Absolute) |  | NA
| Analytical results for Gd in OREAS 754 (Indicative Value 2.4 ppm) | [21 empty] | Indicative
Gd | Round | Replicate | Lab | Lab | [18 empty] | 1
| No | No | 1.12 | 1.28 | [18 empty] | ppm
|  |  | BF*XRF | BF*XRF | [18 empty] | 2
2
| 1 | 1 | 2.44 | < 10 | [18 empty] | 1
| 1 | 2 | 2.3 | < 10 | [18 empty] | 23
| 1 | 3 | 2.44 | < 10 | [18 empty] | 16
| 1 | 4 | 2.55 | < 10 | [18 empty] | 2.3983
| 1 | 5 | 2.48 | < 10 | [18 empty] | 29
| 1 | 6 | 2.18 | < 10
| Mean |  | 2.3983
| Median |  | 2.44
| Std Dev. |  | 0.13452
| Rel.Std.Dev. |  | 5.609%
| PDM3 |  | 1.554e-13%
| Z-Score (Absolute) |  | 0.67 | 0.67
| Analytical results for H2O- in OREAS 754 (Indicative Value 0.081 wt.%) | [21 empty] | Indicative
H2O- | Round | Replicate | Lab | [19 empty] | 1
| No | No | 1.11 | [19 empty] | wt.%
|  |  | BF*XRF | [19 empty] | 3
3
| 1 | 1 | 0.0844 | [19 empty] | 1
| 1 | 2 | 0.0819 | [19 empty] | 24
| 1 | 3 | 0.0842 | [19 empty] | 16
| 1 | 4 | 0.0796 | [19 empty] | 0.080667
| 1 | 5 | 0.0801 | [19 empty] | 30
| 1 | 6 | 0.0738
| Mean |  | 0.080667
| Median |  | 0.081
| Std Dev. |  | 0.0039129
| Rel.Std.Dev. |  | 4.851%
| PDM3 |  | -5.551e-14%
| Z-Score (Absolute) |  | NA
| Analytical results for Hf in OREAS 754 (Indicative Value < 80 ppm) | [21 empty] | Indicative
Hf | Round | Replicate | Lab | Lab | Lab | Lab | Lab | Lab | [14 empty] | 1
| No | No | 1.12 | 1.13 | 1.14 | 1.16 | 1.26 | 1.28 | [14 empty] | ppm
|  |  | BF*XRF | OxBF*XRF | OxBF*XRF | OxBF*XRF | BF*XRF | BF*XRF | [14 empty] | 0
0
| 1 | 1 | 3.4 | < 80 | < 80 | < 80 |  | < 10 | [14 empty] | 1
| 1 | 2 | 3.3 | < 80 | < 80 | < 80 |  | < 10 | [14 empty] | 25
| 1 | 3 | 3.2 | < 80 | < 80 | < 80 | 8 | < 10 | [14 empty] | 16
| 1 | 4 | 3.1 | < 80 | < 80 | < 80 | 8 | < 10 | [14 empty] | < 80
| 1 | 5 | 3 | < 80 | < 80 | < 80 |  | < 10 | [14 empty] | 31
| 1 | 6 | 2.9 | < 80 | < 80 | < 80 |  | < 10
| Mean |  | 3.15 |  |  |  | 8
| Median |  | 3.15 |  |  |  | 8
| Std Dev. |  | 0.18708 |  |  |  | 0
| Rel.Std.Dev. |  | 5.939% |  |  |  | 0%
PDM3
| Z-Score (Absolute) |  | 0.89 | 0.67 | 0.67 | 0.67 | 0.67 | 0.81
| Analytical results for Ho in OREAS 754 (Indicative Value 0.35 ppm) | [21 empty] | Indicative
Ho | Round | Replicate | Lab | Lab | [18 empty] | 1
| No | No | 1.12 | 1.28 | [18 empty] | ppm
|  |  | BF*XRF | BF*XRF | [18 empty] | 2
2
| 1 | 1 | 0.4 | < 10 | [18 empty] | 1
| 1 | 2 | 0.32 | < 10 | [18 empty] | 11
| 1 | 3 | 0.35 | < 10 | [18 empty] | 16
| 1 | 4 | 0.34 | < 10 | [18 empty] | 0.35
| 1 | 5 | 0.36 | < 10 | [18 empty] | 17
| 1 | 6 | 0.33 | < 10
| Mean |  | 0.35
| Median |  | 0.345
| Std Dev. |  | 0.028284
| Rel.Std.Dev. |  | 8.081%
| PDM3 |  | 2.22e-14%
| Z-Score (Absolute) |  | 0.67 | 0.67
| Analytical results for In in OREAS 754 (Indicative Value < 0.1 ppm) | [21 empty] | Indicative
In | Round | Replicate | Lab | [19 empty] | 1
| No | No | 1.12 | [19 empty] | ppm
|  |  | BF*XRF | [19 empty] | 2
2
| 1 | 1 | < 0.1 | [19 empty] | 1
| 1 | 2 | < 0.1 | [19 empty] | 12
| 1 | 3 | < 0.1 | [19 empty] | 16
| 1 | 4 | < 0.1 | [19 empty] | < 0.1
| 1 | 5 | < 0.1 | [19 empty] | 18
| 1 | 6 | < 0.1
Mean
Median
Std Dev.
Rel.Std.Dev.
PDM3
| Z-Score (Absolute) |  | NA
| Analytical results for K2O in OREAS 754 (Certified Value 1.06 wt.%) | [21 empty] | Certified
K2O | Round | Replicate | Lab | Lab | Lab | Lab | Lab | Lab | Lab | Lab | Lab | Lab | Lab | Lab | Lab | Lab | Lab | Lab | Lab | Lab | Lab | Lab | 1
| No | No | 1.01 | 1.02 | 1.03 | 1.04 | 1.06 | 1.07 | 1.09 | 1.10 | 1.11 | 1.12 | 1.13 | 1.14 | 1.16 | 1.19 | 1.20 | 1.22 | 1.23 | 1.25 | 1.26 | 1.28 | wt.%
|  |  | BF*XRF | BF*XRF | BF*XRF | BF*XRF | BF*XRF | BF*XRF | BF*XRF | BF*XRF | BF*XRF | BF*XRF | OxBF*XRF | OxBF*XRF | OxBF*XRF | BF*XRF | BF*XRF | BF*XRF | BF*XRF | BF*XRF | BF*XRF | BF*XRF | 2
3
| 1 | 1 | 1.06 | 1.052 | 1.11 | 1.06 | 1.06 | 1.06 | 1.058 | 1.08 | 1.0314 | 1.16 | 1.04 | 1.06 | 1 | 1.03 | 1.0453 | 1.06 | 1.05 | 1.08 | 1.0663 | 1.49 | 1
| 1 | 2 | 1.07 | 1.055 | 1.1 | 1.05 | 1.04 | 1.06 | 1.072 | 1.08 | 1.0349 | 1.21 | 1.02 | 1.05 | 0.99 | 1.03 | 1.0318 | 1.06 | 1.04 | 1.07 | 1.0643 | 1.38 | 0
| 1 | 3 | 1.07 | 1.067 | 1.06 | 1.04 | 1.06 | 1.06 | 1.064 | 1.07 | 1.0286 | 1 | 1.02 | 1.06 | 1.01 | 1.03 | 1.0199 | 1.05 | 1.05 | 1.08 | 1.0643 | 1.47 | 16
| 1 | 4 | 1.07 | 1.061 | 1.11 | 1.05 | 1.07 | 1.06 | 1.069 | 1.08 | 1.034 | 1.08 | 1.08 | 1.06 | 1.02 | 1.04 | 1.0178 | 1.06 | 1.05 | 1.07 | 1.0693 | 1.41 | 1.0572
| 1 | 5 | 1.08 | 1.049 | 1.08 | 1.06 | 1.07 | 1.06 | 1.055 | 1.09 | 1.024 | 1.11 | 1.06 | 1.06 | 1 | 1.03 | 1.063 | 1.06 | 1.05 | 1.06 | 1.0703 | 1.33 | 119
| 1 | 6 | 1.07 | 1.065 | 1.11 | 1.04 | 1.06 | 1.05 | 1.057 | 1.07 | 1.0339 | 1.11 | 1.04 | 1.05 | 1.02 | 1.04 | 1.0218 | 1.06 | 1.04 | 1.07 | 1.0643 | 1.35
| Mean |  | 1.07 | 1.0582 | 1.095 | 1.05 | 1.06 | 1.0583 | 1.0625 | 1.0783 | 1.0311 | 1.1117 | 1.0433 | 1.0567 | 1.0067 | 1.0333 | 1.0333 | 1.0583 | 1.0467 | 1.0717 | 1.0665 | 1.405
| Median |  | 1.07 | 1.058 | 1.105 | 1.05 | 1.06 | 1.06 | 1.061 | 1.08 | 1.0326 | 1.11 | 1.04 | 1.06 | 1.005 | 1.03 | 1.0268 | 1.06 | 1.05 | 1.07 | 1.0653 | 1.395
| Std Dev. |  | 0.0063246 | 0.0072778 | 0.020736 | 0.0089443 | 0.010954 | 0.0040825 | 0.0069498 | 0.0075277 | 0.0041815 | 0.071391 | 0.023381 | 0.005164 | 0.012111 | 0.005164 | 0.017759 | 0.0040825 | 0.005164 | 0.0075277 | 0.0026897 | 0.06442
| Rel.Std.Dev. |  | 0.5911% | 0.6878% | 1.894% | 0.8518% | 1.033% | 0.3857% | 0.6541% | 0.6981% | 0.4055% | 6.422% | 2.241% | 0.4887% | 1.203% | 0.4997% | 1.719% | 0.3857% | 0.4934% | 0.7024% | 0.2522% | 4.585%
| PDM3 |  | 1.206% | 0.08695% | 3.571% | -0.6855% | 0.2604% | 0.1027% | 0.4968% | 1.994% | -2.472% | 5.147% | -1.316% | -0.05493% | -4.784% | -2.262% | -2.267% | 0.1027% | -1.001% | 1.364% | 0.8734% | 32.89%
| Z-Score (Absolute) |  | 0.63 | 0.01 | 1.98 | 0.45 | 0.09 | 0 | 0.22 | 1.08 | 1.47 | 2.88 | 0.81 | 0.09 | 2.79 | 1.35 | 1.35 | 0 | 0.63 | 0.72 | 0.44 | 18.7
| Analytical results for La in OREAS 754 (Indicative Value 30 ppm) | [21 empty] | Indicative
La | Round | Replicate | Lab | Lab | Lab | Lab | Lab | Lab | [14 empty] | 1
| No | No | 1.12 | 1.13 | 1.14 | 1.16 | 1.26 | 1.28 | [14 empty] | ppm
|  |  | BF*XRF | OxBF*XRF | OxBF*XRF | OxBF*XRF | BF*XRF | BF*XRF | [14 empty] | 1
1
| 1 | 1 | 12.7 | 90 | < 90 | < 90 | 25.5798 | 12.96 | [14 empty] | 1
| 1 | 2 | 12.5 | < 90 | < 90 | < 90 | 25.5798 | 12.42 | [14 empty] | 13
| 1 | 3 | 12.6 | < 90 | 90 | < 90 | 34.1064 | 13.26 | [14 empty] | 16
| 1 | 4 | 12.1 | < 90 | < 90 | < 90 |  | 12.95 | [14 empty] | 30.0487
| 1 | 5 | 12.6 | < 90 | < 90 | < 90 | 8.5266 | 12.57 | [14 empty] | 19
| 1 | 6 | 12.3 | < 90 | < 90 | < 90 | 34.1064 | 12.16
| Mean |  | 12.4667 | 90 | 90 |  | 25.5798 | 12.72
| Median |  | 12.55 | 90 | 90 |  | 25.5798 | 12.76
| Std Dev. |  | 0.22509 |  |  |  | 10.4429 | 0.40699
| Rel.Std.Dev. |  | 1.806% |  |  |  | 40.82% | 3.2%
| PDM3 |  | -58.51% | 199.5% | 199.5% |  | -14.87% | -57.67%
| Z-Score (Absolute) |  | 0.93 | 0.67 | 0.67 | 0.37 | 0.37 | 0.92
| Analytical results for Lu in OREAS 754 (Indicative Value 0.14 ppm) | [21 empty] | Indicative
Lu | Round | Replicate | Lab | Lab | [18 empty] | 1
| No | No | 1.12 | 1.28 | [18 empty] | ppm
|  |  | BF*XRF | BF*XRF | [18 empty] | 2
2
| 1 | 1 | 0.15 | < 10 | [18 empty] | 1
| 1 | 2 | 0.12 | < 10 | [18 empty] | 14
| 1 | 3 | 0.13 | < 10 | [18 empty] | 16
| 1 | 4 | 0.14 | < 10 | [18 empty] | 0.13833
| 1 | 5 | 0.15 | < 10 | [18 empty] | 20
| 1 | 6 | 0.14 | < 10
| Mean |  | 0.13833
| Median |  | 0.14
| Std Dev. |  | 0.01169
| Rel.Std.Dev. |  | 8.451%
| PDM3 |  | 2.442e-13%
| Z-Score (Absolute) |  | 0.67 | 0.67
| Analytical results for MgO in OREAS 754 (Certified Value 0.359 wt.%) | [21 empty] | Certified
MgO | Round | Replicate | Lab | Lab | Lab | Lab | Lab | Lab | Lab | Lab | Lab | Lab | Lab | Lab | Lab | Lab | Lab | Lab | Lab | Lab | Lab | Lab | 1
| No | No | 1.01 | 1.02 | 1.03 | 1.04 | 1.06 | 1.07 | 1.09 | 1.10 | 1.11 | 1.12 | 1.13 | 1.14 | 1.16 | 1.19 | 1.20 | 1.22 | 1.23 | 1.25 | 1.26 | 1.28 | wt.%
|  |  | BF*XRF | BF*XRF | BF*XRF | BF*XRF | BF*XRF | BF*XRF | BF*XRF | BF*XRF | BF*XRF | BF*XRF | OxBF*XRF | OxBF*XRF | OxBF*XRF | BF*XRF | BF*XRF | BF*XRF | BF*XRF | BF*XRF | BF*XRF | BF*XRF | 3
3
| 1 | 1 | 0.36 | 0.31621 | 0.39 | 0.38 | 0.39 | 0.39 | 0.354 | 0.39 | 0.35058 | 0.33 | 0.36 | 0.37 | 0.34 | 0.29 | 0.34539 | 0.3615 | 0.35 | 0.36 | 0.35738 | 0.39 | 1
| 1 | 2 | 0.34 | 0.32033 | 0.37 | 0.38 | 0.38 | 0.39 | 0.346 | 0.38 | 0.35226 | 0.35 | 0.36 | 0.36 | 0.35 | 0.29 | 0.3473 | 0.3598 | 0.35 | 0.36 | 0.35417 | 0.36 | 0
| 1 | 3 | 0.36 | 0.31621 | 0.37 | 0.38 | 0.4 | 0.38 | 0.343 | 0.38 | 0.35288 | 0.34 | 0.36 | 0.37 | 0.38 | 0.29 | 0.34428 | 0.3598 | 0.35 | 0.37 | 0.3638 | 0.37 | 16
| 1 | 4 | 0.35 | 0.31724 | 0.4 | 0.38 | 0.4 | 0.39 | 0.35 | 0.38 | 0.35704 | 0.32 | 0.35 | 0.36 | 0.36 | 0.3 | 0.34446 | 0.3631 | 0.35 | 0.35 | 0.36166 | 0.43 | 0.35909
| 1 | 5 | 0.35 | 0.31827 | 0.36 | 0.39 | 0.36 | 0.38 | 0.342 | 0.38 | 0.34979 | 0.33 | 0.35 | 0.37 | 0.34 | 0.3 | 0.35653 | 0.3631 | 0.35 | 0.36 | 0.35845 | 0.45 | 120
| 1 | 6 | 0.34 | 0.31827 | 0.37 | 0.38 | 0.37 | 0.39 | 0.337 | 0.39 | 0.35225 | 0.35 | 0.35 | 0.37 | 0.35 | 0.31 | 0.34964 | 0.3631 | 0.35 | 0.35 | 0.35524 | 0.44
| Mean |  | 0.35 | 0.31776 | 0.37667 | 0.38167 | 0.38333 | 0.38667 | 0.34533 | 0.38333 | 0.35247 | 0.33667 | 0.355 | 0.36667 | 0.35333 | 0.29667 | 0.34793 | 0.36173 | 0.35 | 0.35833 | 0.35845 | 0.40667
| Median |  | 0.35 | 0.31776 | 0.37 | 0.38 | 0.385 | 0.39 | 0.3445 | 0.38 | 0.35226 | 0.335 | 0.355 | 0.37 | 0.35 | 0.295 | 0.34634 | 0.3623 | 0.35 | 0.36 | 0.35791 | 0.41
| Std Dev. |  | 0.0089443 | 0.0015621 | 0.015055 | 0.0040825 | 0.01633 | 0.005164 | 0.0060553 | 0.005164 | 0.0025276 | 0.012111 | 0.0054772 | 0.005164 | 0.015055 | 0.008165 | 0.0046722 | 0.0016207 | 6.0809e-17 | 0.0075277 | 0.0037066 | 0.038297
| Rel.Std.Dev. |  | 2.556% | 0.4916% | 3.997% | 1.07% | 4.26% | 1.336% | 1.753% | 1.347% | 0.7171% | 3.597% | 1.543% | 1.408% | 4.261% | 2.752% | 1.343% | 0.448% | 1.737e-14% | 2.101% | 1.034% | 9.417%
| PDM3 |  | -2.532% | -11.51% | 4.894% | 6.287% | 6.751% | 7.679% | -3.831% | 6.751% | -1.844% | -6.245% | -1.139% | 2.109% | -1.604% | -17.38% | -3.107% | 0.7356% | -2.532% | -0.2112% | -0.1787% | 13.25%
| Z-Score (Absolute) |  | 0.42 | 2.46 | 1.26 | 1.58 | 1.69 | 1.9 | 0.72 | 1.69 | 0.27 | 1.26 | 0.11 | 0.63 | 0.21 | 3.79 | 0.55 | 0.32 | 0.42 | 0.11 | 0.11 | 3.16
| Analytical results for MnO in OREAS 754 (Certified Value 0.023 wt.%) | [21 empty] | Certified
MnO | Round | Replicate | Lab | Lab | Lab | Lab | Lab | Lab | Lab | Lab | Lab | Lab | Lab | Lab | Lab | Lab | Lab | Lab | Lab | Lab | Lab | Lab | 1
| No | No | 1.01 | 1.02 | 1.03 | 1.04 | 1.06 | 1.07 | 1.09 | 1.10 | 1.11 | 1.12 | 1.13 | 1.14 | 1.16 | 1.19 | 1.20 | 1.22 | 1.23 | 1.25 | 1.26 | 1.28 | wt.%
|  |  | BF*XRF | BF*XRF | BF*XRF | BF*XRF | BF*XRF | BF*XRF | BF*XRF | BF*XRF | BF*XRF | BF*XRF | OxBF*XRF | OxBF*XRF | OxBF*XRF | BF*XRF | BF*XRF | BF*XRF | BF*XRF | BF*XRF | BF*XRF | BF*XRF | 3
3
| 1 | 1 | 0.02 | 0.0208 | 0.03 | 0.009 | 0.02 | 0.03 | 0.024 | 0.02 | 0.020118 | 0.025 | 0.026 | 0.026 | 0.013 | 0.04 | 0.021431 | 0.02066 | 0.02 | 0.026 | 0.030693 | < 0.01 | 1
| 1 | 2 | 0.02 | 0.0208 | 0.03 | 0.019 | 0.02 | 0.03 | 0.024 | 0.02 | 0.019421 | 0.024 | 0.026 | 0.026 | 0.013 | 0.04 | 0.021905 | 0.02195 | 0.02 | 0.026 | 0.026972 | < 0.01 | 0
| 1 | 3 | 0.02 | 0.02184 | 0.03 | 0.019 | 0.02 | 0.03 | 0.026 | 0.02 | 0.020816 | 0.024 | 0.026 | 0.026 | 0.013 | 0.03 | 0.022026 | 0.02324 | 0.02 | 0.026 | 0.024182 | < 0.01 | 16
| 1 | 4 | 0.02 | 0.02184 | 0.02 | 0.019 | 0.02 | 0.03 | 0.023 | 0.02 | 0.018624 | 0.025 | 0.026 | 0.026 | 0.013 | 0.04 | 0.021907 | 0.01808 | 0.02 | 0.026 | 0.028832 | < 0.01 | 0.02306
| 1 | 5 | 0.02 | 0.0208 | 0.03 | 0.019 | 0.02 | 0.03 | 0.024 | 0.02 | 0.019223 | 0.025 | 0.013 | 0.026 | 0.013 | 0.04 | 0.022395 | 0.02066 | 0.02 | 0.026 | 0.021392 | < 0.01 | 121
| 1 | 6 | 0.02 | 0.02184 | 0.03 | 0.019 | 0.02 | 0.03 | 0.025 | 0.02 | 0.018922 | 0.025 | 0.026 | 0.026 | 0.013 | 0.04 | 0.021924 | 0.02712 | 0.02 | 0.026 | 0.024182 | < 0.01
| Mean |  | 0.02 | 0.02132 | 0.028333 | 0.017333 | 0.02 | 0.03 | 0.024333 | 0.02 | 0.019521 | 0.024667 | 0.023833 | 0.026 | 0.013 | 0.038333 | 0.021931 | 0.021952 | 0.02 | 0.026 | 0.026042
| Median |  | 0.02 | 0.02132 | 0.03 | 0.019 | 0.02 | 0.03 | 0.024 | 0.02 | 0.019322 | 0.025 | 0.026 | 0.026 | 0.013 | 0.04 | 0.021915 | 0.021305 | 0.02 | 0.026 | 0.025577
| Std Dev. |  | 0 | 0.00056963 | 0.0040825 | 0.0040825 | 0 | 0 | 0.0010328 | 0 | 0.00081205 | 0.0005164 | 0.0053072 | 0 | 0 | 0.0040825 | 0.00030845 | 0.0030561 | 0 | 0 | 0.00343
| Rel.Std.Dev. |  | 0% | 2.672% | 14.41% | 23.55% | 0% | 0% | 4.244% | 0% | 4.16% | 2.094% | 22.27% | 0% | 0% | 10.65% | 1.406% | 13.92% | 0% | 0% | 13.17%
| PDM3 |  | -13.27% | -7.546% | 22.87% | -24.83% | -13.27% | 30.09% | 5.521% | -13.27% | -15.35% | 6.967% | 3.353% | 12.75% | -43.63% | 66.23% | -4.896% | -4.807% | -13.27% | 12.75% | 12.93%
| Z-Score (Absolute) |  | 0.51 | 0.16 | 1.68 | 1.28 | 0.51 | 2.11 | 0.63 | 0.51 | 0.63 | 0.71 | 0.45 | 1.02 | 2.37 | 4.3 | 0 | 0 | 0.51 | 1.02 | 1.07 | 4.44
| Analytical results for Mo in OREAS 754 (Indicative Value 22.8 ppm) | [21 empty] | Indicative
Mo | Round | Replicate | Lab | Lab | Lab | Lab | [16 empty] | 1
| No | No | 1.12 | 1.13 | 1.14 | 1.16 | [16 empty] | ppm
|  |  | BF*XRF | OxBF*XRF | OxBF*XRF | OxBF*XRF | [16 empty] | 1
1
| 1 | 1 | 0.9 | < 50 | < 50 | < 50 | [16 empty] | 1
| 1 | 2 | 2.5 | < 50 | 50 | < 50 | [16 empty] | 6
| 1 | 3 | 1.9 | < 50 | < 50 | < 50 | [16 empty] | 16
| 1 | 4 | 1 | < 50 | 70 | < 50 | [16 empty] | 22.8042
| 1 | 5 | < 0.5 | < 50 | < 50 | < 50 | [16 empty] | 21
| 1 | 6 | 2.1 | < 50 | 70 | < 50
| Mean |  | 1.68 |  | 63.3333
| Median |  | 1.9 |  | 70
| Std Dev. |  | 0.70143 |  | 11.547
| Rel.Std.Dev. |  | 41.75% |  | 18.23%
| PDM3 |  | -92.63% |  | 177.7%
| Z-Score (Absolute) |  | 1.66 | 0 | 1.35 | 0
| Analytical results for Na2O in OREAS 754 (Certified Value 0.795 wt.%) | [21 empty] | Certified
Na2O | Round | Replicate | Lab | Lab | Lab | Lab | Lab | Lab | Lab | Lab | Lab | Lab | Lab | Lab | Lab | Lab | Lab | Lab | Lab |  |  |  | 1
| No | No | 1.01 | 1.02 | 1.03 | 1.04 | 1.06 | 1.07 | 1.09 | 1.10 | 1.11 | 1.12 | 1.19 | 1.20 | 1.22 | 1.23 | 1.25 | 1.26 | 1.28 |  |  |  | wt.%
|  |  | BF*XRF | BF*XRF | BF*XRF | BF*XRF | BF*XRF | BF*XRF | BF*XRF | BF*XRF | BF*XRF | BF*XRF | BF*XRF | BF*XRF | BF*XRF | BF*XRF | BF*XRF | BF*XRF | BF*XRF |  |  |  | 3
3
| 1 | 1 | 0.79 | 0.7791 | 0.89 | 0.8 | 0.82 | 0.8 | 0.829 | 0.7 | 0.81838 | 0.74 | 0.76 | 0.79917 | 0.78858 | 0.82 | 0.79 | 0.79 | 0.78 |  |  |  | 1
| 1 | 2 | 0.79 | 0.77274 | 0.83 | 0.79 | 0.81 | 0.81 | 0.831 | 0.7 | 0.81716 | 0.83 | 0.77 | 0.79351 | 0.79667 | 0.8 | 0.78 | 0.777 | 0.79 |  |  |  | 0
| 1 | 3 | 0.78 | 0.76956 | 0.8 | 0.79 | 0.82 | 0.8 | 0.829 | 0.69 | 0.81314 | 0.75 | 0.77 | 0.78644 | 0.79128 | 0.81 | 0.78 | 0.776 | 0.74 |  |  |  | 16
| 1 | 4 | 0.78 | 0.77062 | 0.9 | 0.78 | 0.84 | 0.8 | 0.828 | 0.7 | 0.82075 | 0.76 | 0.79 | 0.78774 | 0.79128 | 0.81 | 0.78 | 0.799 | 0.79 |  |  |  | 0.79472
| 1 | 5 | 0.77 | 0.75684 | 0.82 | 0.79 | 0.85 | 0.82 | 0.833 | 0.69 | 0.80725 | 0.81 | 0.79 | 0.81798 | 0.79128 | 0.8 | 0.78 | 0.776 | 0.75 |  |  |  | 122
| 1 | 6 | 0.77 | 0.76956 | 0.82 | 0.8 | 0.83 | 0.79 | 0.827 | 0.69 | 0.80709 | 0.82 | 0.77 | 0.79656 | 0.79128 | 0.81 | 0.78 | 0.77 | 0.74
| Mean |  | 0.78 | 0.76974 | 0.84333 | 0.79167 | 0.82833 | 0.80333 | 0.8295 | 0.695 | 0.81396 | 0.785 | 0.775 | 0.7969 | 0.79173 | 0.80833 | 0.78167 | 0.78133 | 0.765
| Median |  | 0.78 | 0.77009 | 0.825 | 0.79 | 0.825 | 0.8 | 0.829 | 0.695 | 0.81515 | 0.785 | 0.77 | 0.79503 | 0.79128 | 0.81 | 0.78 | 0.7765 | 0.765
| Std Dev. |  | 0.0089443 | 0.0072644 | 0.041312 | 0.0075277 | 0.01472 | 0.010328 | 0.0021679 | 0.0054772 | 0.0058135 | 0.03937 | 0.012247 | 0.011443 | 0.0026509 | 0.0075277 | 0.0040825 | 0.010875 | 0.02429
| Rel.Std.Dev. |  | 1.147% | 0.9438% | 4.899% | 0.9509% | 1.777% | 1.286% | 0.2614% | 0.7881% | 0.7142% | 5.015% | 1.58% | 1.436% | 0.3348% | 0.9313% | 0.5223% | 1.392% | 3.175%
| PDM3 |  | -1.852% | -3.143% | 6.118% | -0.3837% | 4.23% | 1.084% | 4.377% | -12.55% | 2.422% | -1.223% | -2.481% | 0.2748% | -0.3759% | 1.713% | -1.642% | -1.684% | -3.739%
| Z-Score (Absolute) |  | 0.47 | 0.89 | 2.09 | 0 | 1.48 | 0.47 | 1.53 | 3.91 | 0.9 | 0.27 | 0.67 | 0.21 | 0 | 0.67 | 0.4 | 0.42 | 1.08
| Analytical results for Nb in OREAS 754 (Certified Value < 50 ppm) | [21 empty] | Certified
Nb | Round | Replicate | Lab | Lab | Lab | Lab | Lab | Lab | Lab | [13 empty] | 1
| No | No | 1.12 | 1.13 | 1.14 | 1.16 | 1.22 | 1.26 | 1.28 | [13 empty] | ppm
|  |  | BF*XRF | OxBF*XRF | OxBF*XRF | OxBF*XRF | BF*XRF | BF*XRF | BF*XRF | [13 empty] | 0
0
| 1 | 1 | 9.8 | < 50 | < 50 | < 50 | < 70 |  | < 10 | [13 empty] | 1
| 1 | 2 | 9.9 | < 50 | < 50 | < 50 | < 70 | 20.9717 | < 10 | [13 empty] | 0
| 1 | 3 | 9.7 | < 50 | < 50 | < 50 | < 70 | 13.9811 | < 10 | [13 empty] | 16
| 1 | 4 | 10 | < 50 | < 50 | < 50 | < 70 |  | < 10 | [13 empty] | < 50
| 1 | 5 | 10.1 | < 50 | < 50 | < 50 | < 70 |  | < 10 | [13 empty] | 123
| 1 | 6 | 9.8 | < 50 | < 50 | < 50 | < 70 |  | < 10
| Mean |  | 9.8833 |  |  |  |  | 17.4764
| Median |  | 9.85 |  |  |  |  | 17.4764
| Std Dev. |  | 0.1472 |  |  |  |  | 4.9431
| Rel.Std.Dev. |  | 1.489% |  |  |  |  | 28.28%
PDM3
| Z-Score (Absolute) |  | 1.35 | 0 | 0 | 0 | 0.89 | 0.67 | 1.79
| Analytical results for Nd in OREAS 754 (Indicative Value 11.7 ppm) | [21 empty] | Indicative
Nd | Round | Replicate | Lab | Lab | Lab | [17 empty] | 1
| No | No | 1.12 | 1.26 | 1.28 | [17 empty] | ppm
|  |  | BF*XRF | BF*XRF | BF*XRF | [17 empty] | 1
1
| 1 | 1 | 11.8 |  | 12.11 | [17 empty] | 1
| 1 | 2 | 11.5 |  | 11.74 | [17 empty] | 16
| 1 | 3 | 11.8 |  | 11.84 | [17 empty] | 16
| 1 | 4 | 11.5 | 17 | 11.89 | [17 empty] | 11.6842
| 1 | 5 | 11.8 |  | 11.35 | [17 empty] | 22
| 1 | 6 | 11.4 |  | 11.48
| Mean |  | 11.6333 | 17 | 11.735
| Median |  | 11.65 | 17 | 11.79
| Std Dev. |  | 0.18619 |  | 0.27891
| Rel.Std.Dev. |  | 1.6% |  | 2.377%
| PDM3 |  | -0.4351% | 45.5% | 0.4351%
| Z-Score (Absolute) |  | 0.67 | 35.89 | 0
| Analytical results for NiO in OREAS 754 (Indicative Value 34.1 ppm) | [21 empty] | Indicative
NiO | Round | Replicate | Lab | Lab | Lab | Lab | Lab | Lab | [14 empty] | 1
| No | No | 1.09 | 1.12 | 1.13 | 1.14 | 1.16 | 1.26 | [14 empty] | ppm
|  |  | BF*XRF | BF*XRF | OxBF*XRF | OxBF*XRF | OxBF*XRF | BF*XRF | [14 empty] | 1
1
| 1 | 1 | < 30 | < 6.4 | < 64 | < 64 | < 64 | 30 | [14 empty] | 1
| 1 | 2 | 40 | 10.2 | 64 | < 64 | < 64 | 30 | [14 empty] | 17
| 1 | 3 | < 30 | 8.9 | < 64 | < 64 | 115 | 20 | [14 empty] | 16
| 1 | 4 | < 30 | 16.5 | 64 | < 64 | 76 | 20 | [14 empty] | 34.1167
| 1 | 5 | < 30 | 15.3 | 76 | < 64 | 64 | 30 | [14 empty] | 23
| 1 | 6 | < 30 | < 6.4 | 89 | < 64 | < 64 | 40
| Mean |  | 40 | 12.725 | 73.25 |  | 85 | 28.3333
| Median |  | 40 | 12.75 | 70 |  | 76 | 30
| Std Dev. |  |  | 3.7366 | 11.9269 |  | 26.6646 | 7.5277
| Rel.Std.Dev. |  |  | 29.36% | 16.28% |  | 31.37% | 26.57%
| PDM3 |  | 17.24% | -62.7% | 114.7% |  | 149.1% | -16.95%
| Z-Score (Absolute) |  | 0.47 | 0.88 | 1.26 | 0.07 | 1.21 | 0.07
| Analytical results for P2O5 in OREAS 754 (Certified Value 0.059 wt.%) | [21 empty] | Certified
P2O5 | Round | Replicate | Lab | Lab | Lab | Lab | Lab | Lab | Lab | Lab | Lab | Lab | Lab | Lab | Lab | Lab | Lab | Lab | Lab | Lab | Lab | Lab | 1
| No | No | 1.01 | 1.02 | 1.03 | 1.04 | 1.06 | 1.07 | 1.09 | 1.10 | 1.11 | 1.12 | 1.13 | 1.14 | 1.16 | 1.19 | 1.20 | 1.22 | 1.23 | 1.25 | 1.26 | 1.28 | wt.%
|  |  | BF*XRF | BF*XRF | BF*XRF | BF*XRF | BF*XRF | BF*XRF | BF*XRF | BF*XRF | BF*XRF | BF*XRF | OxBF*XRF | OxBF*XRF | OxBF*XRF | BF*XRF | BF*XRF | BF*XRF | BF*XRF | BF*XRF | BF*XRF | BF*XRF | 3
3
| 1 | 1 | 0.06 | 0.0535 | 0.06 | 0.06 | 0.062 | 0.067 | 0.068 | 0.06 | 0.057965 | 0.08 | 0.05 | 0.06 | 0.05 | 0.07 | 0.054642 | 0.06187 | 0.06 | 0.07 | 0.06324 | 0.16 | 1
| 1 | 2 | 0.061 | 0.05564 | 0.05 | 0.06 | 0.062 | 0.072 | 0.061 | 0.06 | 0.058959 | 0.09 | 0.05 | 0.06 | 0.05 | 0.06 | 0.056613 | 0.055 | 0.06 | 0.06 | 0.06222 | 0.22 | 0
| 1 | 3 | 0.059 | 0.05671 | 0.05 | 0.06 | 0.062 | 0.071 | 0.062 | 0.06 | 0.05717 | 0.07 | 0.05 | 0.06 | 0.05 | 0.07 | 0.056244 | 0.05729 | 0.06 | 0.07 | 0.0612 | 0.21 | 16
| 1 | 4 | 0.061 | 0.0535 | 0.06 | 0.06 | 0.062 | 0.068 | 0.064 | 0.06 | 0.059258 | 0.06 | 0.05 | 0.05 | 0.05 | 0.06 | 0.056567 | 0.05958 | 0.06 | 0.07 | 0.06528 | 0.15 | 0.059382
| 1 | 5 | 0.063 | 0.05564 | 0.05 | 0.06 | 0.062 | 0.069 | 0.06 | 0.06 | 0.05717 | 0.07 | 0.05 | 0.06 | 0.05 | 0.06 | 0.058664 | 0.055 | 0.06 | 0.07 | 0.06222 | < 0.01 | 124
| 1 | 6 | 0.061 | 0.0535 | 0.05 | 0.06 | 0.062 | 0.073 | 0.067 | 0.06 | 0.057265 | 0.07 | 0.05 | 0.06 | 0.05 | 0.06 | 0.057257 | 0.06187 | 0.06 | 0.06 | 0.06324 | 0.15
| Mean |  | 0.060833 | 0.054748 | 0.053333 | 0.06 | 0.062 | 0.07 | 0.063667 | 0.06 | 0.057965 | 0.073333 | 0.05 | 0.058333 | 0.05 | 0.063333 | 0.056664 | 0.058435 | 0.06 | 0.066667 | 0.0629 | 0.178
| Median |  | 0.061 | 0.05457 | 0.05 | 0.06 | 0.062 | 0.07 | 0.063 | 0.06 | 0.057615 | 0.07 | 0.05 | 0.06 | 0.05 | 0.06 | 0.05659 | 0.058435 | 0.06 | 0.07 | 0.06273 | 0.16
| Std Dev. |  | 0.0013292 | 0.0014222 | 0.005164 | 0 | 0 | 0.0023664 | 0.003266 | 0 | 0.00093971 | 0.010328 | 7.6012e-18 | 0.0040825 | 7.6012e-18 | 0.005164 | 0.0013134 | 0.0031565 | 0 | 0.005164 | 0.0013936 | 0.034205
| Rel.Std.Dev. |  | 2.185% | 2.598% | 9.682% | 0% | 0% | 3.381% | 5.13% | 0% | 1.621% | 14.08% | 1.52e-14% | 6.999% | 1.52e-14% | 8.154% | 2.318% | 5.402% | 0% | 7.746% | 2.216% | 19.22%
| PDM3 |  | 2.444% | -7.803% | -10.19% | 1.04% | 4.408% | 17.88% | 7.215% | 1.04% | -2.387% | 23.49% | -15.8% | -1.766% | -15.8% | 6.654% | -4.577% | -1.595% | 1.04% | 12.27% | 5.924% | 199.8%
| Z-Score (Absolute) |  | 0.17 | 1.06 | 1.35 | 0 | 0.4 | 2.02 | 0.74 | 0 | 0.41 | 2.7 | 2.02 | 0.34 | 2.02 | 0.67 | 0.67 | 0.32 | 0 | 1.35 | 0.59 | 18.03
| Analytical results for Pb in OREAS 754 (Indicative Value 20.8 ppm) | [21 empty] | Indicative
Pb | Round | Replicate | Lab | Lab | Lab | Lab | [16 empty] | 1
| No | No | 1.12 | 1.13 | 1.14 | 1.16 | [16 empty] | ppm
|  |  | BF*XRF | OxBF*XRF | OxBF*XRF | OxBF*XRF | [16 empty] | 1
1
| 1 | 1 | 9.9 | < 50 | < 50 | < 50 | [16 empty] | 1
| 1 | 2 | 9.6 | < 50 | < 50 | < 50 | [16 empty] | 9
| 1 | 3 | 9 | < 50 | < 50 | < 50 | [16 empty] | 16
| 1 | 4 | 9.9 | < 50 | 60 | < 50 | [16 empty] | 20.8
| 1 | 5 | 9.2 | < 50 | < 50 | < 50 | [16 empty] | 24
| 1 | 6 | 10 | < 50 | 70 | < 50
| Mean |  | 9.6 |  | 65
| Median |  | 9.75 |  | 65
| Std Dev. |  | 0.41473 |  | 7.0711
| Rel.Std.Dev. |  | 4.32% |  | 10.88%
| PDM3 |  | -53.85% |  | 212.5%
| Z-Score (Absolute) |  | 1.56 | 0 | 1.35 | 0
| Analytical results for Pr in OREAS 754 (Indicative Value 3.13 ppm) | [21 empty] | Indicative
Pr | Round | Replicate | Lab | Lab | [18 empty] | 1
| No | No | 1.12 | 1.28 | [18 empty] | ppm
|  |  | BF*XRF | BF*XRF | [18 empty] | 2
2
| 1 | 1 | 3.22 | < 10 | [18 empty] | 1
| 1 | 2 | 3.15 | < 10 | [18 empty] | 19
| 1 | 3 | 3.24 | < 10 | [18 empty] | 16
| 1 | 4 | 3.02 | < 10 | [18 empty] | 3.125
| 1 | 5 | 3.01 | < 10 | [18 empty] | 25
| 1 | 6 | 3.11 | < 10
| Mean |  | 3.125
| Median |  | 3.13
| Std Dev. |  | 0.097314
| Rel.Std.Dev. |  | 3.114%
| PDM3 |  | 0%
| Z-Score (Absolute) |  | 0.67 | 0.67
| Analytical results for Rb in OREAS 754 (Certified Value 94 ppm) | [21 empty] | Certified
Rb | Round | Replicate | Lab | Lab | Lab | Lab | Lab | [15 empty] | 1
| No | No | 1.12 | 1.13 | 1.14 | 1.16 | 1.22 | [15 empty] | ppm
|  |  | BF*XRF | OxBF*XRF | OxBF*XRF | OxBF*XRF | BF*XRF | [15 empty] | 0
0
| 1 | 1 | 122 | 60 | 120 | 90 | 100 | [15 empty] | 1
| 1 | 2 | 118 | 60 | 110 | 70 | 100 | [15 empty] | 0
| 1 | 3 | 118 | 50 | 90 | 70 | 100 | [15 empty] | 16
| 1 | 4 | 124 | 70 | 140 | 90 | 100 | [15 empty] | 94.4667
| 1 | 5 | 120 | 70 | 70 | 80 | 100 | [15 empty] | 125
| 1 | 6 | 122 | 60 | 120 | 90 | 100
| Mean |  | 120.6667 | 61.6667 | 108.3333 | 81.6667 | 100
| Median |  | 121 | 60 | 115 | 85 | 100
| Std Dev. |  | 2.4221 | 7.5277 | 24.8328 | 9.8319 | 0
| Rel.Std.Dev. |  | 2.007% | 12.21% | 22.92% | 12.04% | 0%
| PDM3 |  | 27.73% | -34.72% | 14.68% | -13.55% | 5.857%
| Z-Score (Absolute) |  | 0.76 | 1.41 | 0.31 | 0.67 | 0
| Analytical results for Re in OREAS 754 (Indicative Value < 0.1 ppm) | [21 empty] | Indicative
Re | Round | Replicate | Lab | [19 empty] | 1
| No | No | 1.12 | [19 empty] | ppm
|  |  | BF*XRF | [19 empty] | 2
2
| 1 | 1 | < 0.1 | [19 empty] | 1
| 1 | 2 | < 0.1 | [19 empty] | 20
| 1 | 3 | < 0.1 | [19 empty] | 16
| 1 | 4 | < 0.1 | [19 empty] | < 0.1
| 1 | 5 | < 0.1 | [19 empty] | 26
| 1 | 6 | < 0.1
Mean
Median
Std Dev.
Rel.Std.Dev.
PDM3
| Z-Score (Absolute) |  | NA
| Analytical results for Sb in OREAS 754 (Indicative Value < 50 ppm) | [21 empty] | Indicative
Sb | Round | Replicate | Lab | Lab | Lab | Lab | [16 empty] | 1
| No | No | 1.12 | 1.13 | 1.14 | 1.16 | [16 empty] | ppm
|  |  | BF*XRF | OxBF*XRF | OxBF*XRF | OxBF*XRF | [16 empty] | 0
0
| 1 | 1 | < 1 | < 50 | < 50 | < 50 | [16 empty] | 1
| 1 | 2 | < 1 | < 50 | < 50 | < 50 | [16 empty] | 21
| 1 | 3 | < 1 | 90 | < 50 | < 50 | [16 empty] | 16
| 1 | 4 | < 1 | < 50 | < 50 | < 50 | [16 empty] | < 50
| 1 | 5 | < 1 | < 50 | < 50 | < 50 | [16 empty] | 27
| 1 | 6 | < 1 | < 50 | < 50 | < 50
| Mean |  |  | 90
| Median |  |  | 90
Std Dev.
Rel.Std.Dev.
PDM3
| Z-Score (Absolute) |  | 3.05 | 1.35 | 0 | 0
| Analytical results for Sc in OREAS 754 (Indicative Value 4.33 ppm) | [21 empty] | Indicative
Sc | Round | Replicate | Lab | [19 empty] | 1
| No | No | 1.12 | [19 empty] | ppm
|  |  | BF*XRF | [19 empty] | 2
2
| 1 | 1 | 5 | [19 empty] | 1
| 1 | 2 | 5 | [19 empty] | 22
| 1 | 3 | 4 | [19 empty] | 16
| 1 | 4 | 4 | [19 empty] | 4.3333
| 1 | 5 | 4 | [19 empty] | 28
| 1 | 6 | 4
| Mean |  | 4.3333
| Median |  | 4
| Std Dev. |  | 0.5164
| Rel.Std.Dev. |  | 11.92%
| PDM3 |  | 6.661e-14%
| Z-Score (Absolute) |  | NA
| Analytical results for Se in OREAS 754 (Indicative Value 0.92 ppm) | [21 empty] | Indicative
Se | Round | Replicate | Lab | [19 empty] | 1
| No | No | 1.12 | [19 empty] | ppm
|  |  | BF*XRF | [19 empty] | 2
2
| 1 | 1 | < 1 | [19 empty] | 1
| 1 | 2 | 1 | [19 empty] | 2
| 1 | 3 | 2 | [19 empty] | 16
| 1 | 4 | < 1 | [19 empty] | 0.91667
| 1 | 5 | < 1 | [19 empty] | 29
| 1 | 6 | 1
| Mean |  | 1.3333
| Median |  | 1
| Std Dev. |  | 0.57735
| Rel.Std.Dev. |  | 43.3%
| PDM3 |  | 45.45%
| Z-Score (Absolute) |  | NA
| Analytical results for SiO2 in OREAS 754 (Certified Value 89.88 wt.%) | [21 empty] | Certified
SiO2 | Round | Replicate | Lab | Lab | Lab | Lab | Lab | Lab | Lab | Lab | Lab | Lab | Lab | Lab | Lab | Lab | Lab | Lab | Lab | Lab | Lab | Lab | 1
| No | No | 1.01 | 1.02 | 1.03 | 1.04 | 1.06 | 1.07 | 1.09 | 1.10 | 1.11 | 1.12 | 1.13 | 1.14 | 1.16 | 1.19 | 1.20 | 1.22 | 1.23 | 1.25 | 1.26 | 1.28 | wt.%
|  |  | BF*XRF | BF*XRF | BF*XRF | BF*XRF | BF*XRF | BF*XRF | BF*XRF | BF*XRF | BF*XRF | BF*XRF | OxBF*XRF | OxBF*XRF | OxBF*XRF | BF*XRF | BF*XRF | BF*XRF | BF*XRF | BF*XRF | BF*XRF | BF*XRF | 2
3
| 1 | 1 | 90.02 | 89.273 | 89.69 | 90.7 | 90.33 | 89.95 | 90.175 | 89.43 | 90.3354 | 75.02 | 91 | 89.5 | 84.2 | 90.43 | 90.115 | 89.71 | 90.41 | 90.08 | 90.0514 | 89.51 | 1
| 1 | 2 | 89.98 | 89.705 | 89.85 | 89.76 | 90.06 | 89.84 | 90.418 | 89.2 | 90.5908 | 90.28 | 91.5 | 88.7 | 84.9 | 90.48 | 90.0992 | 89.45 | 90.14 | 89.95 | 90.4388 | 89.2 | 0
| 1 | 3 | 90.05 | 90.003 | 90 | 90.84 | 90.17 | 89.91 | 90.22 | 89.24 | 90.3345 | 87.82 | 91.4 | 88.8 | 85.9 | 90.68 | 90.2022 | 89.83 | 90.11 | 89.45 | 90.1754 | 88.96 | 16
| 1 | 4 | 89.97 | 89.346 | 89.78 | 90.47 | 90.03 | 89.89 | 90.833 | 89.45 | 90.406 | 89.65 | 90.6 | 88.5 | 87.2 | 90.52 | 90.1732 | 89.69 | 90.07 | 89.69 | 90.4153 | 88.91 | 89.8785
| 1 | 5 | 89.97 | 88.977 | 90 | 90.74 | 90.05 | 89.83 | 89.686 | 88.97 | 90.0043 | 86.13 | 91.2 | 88.7 | 84.9 | 90.62 | 90.0801 | 89.68 | 90.14 | 89.55 | 90.1272 | 89.31 | 126
| 1 | 6 | 90.19 | 89.77 | 89.94 | 89.76 | 90.2 | 89.88 | 89.614 | 89.28 | 89.977 | 86.17 | 91.8 | 88.9 | 86.8 | 90.84 | 90.1012 | 89.89 | 90.02 | 89.41 | 90.2297 | 88.48
| Mean |  | 90.03 | 89.5123 | 89.8767 | 90.3783 | 90.14 | 89.8833 | 90.1577 | 89.2617 | 90.2747 | 85.845 | 91.25 | 88.85 | 85.65 | 90.595 | 90.1285 | 89.7083 | 90.1483 | 89.6883 | 90.2396 | 89.0617
| Median |  | 90 | 89.5255 | 89.895 | 90.585 | 90.115 | 89.885 | 90.1975 | 89.26 | 90.335 | 86.995 | 91.3 | 88.75 | 85.4 | 90.57 | 90.1081 | 89.7 | 90.125 | 89.62 | 90.2026 | 89.08
| Std Dev. |  | 0.084617 | 0.37836 | 0.12596 | 0.49406 | 0.11593 | 0.044572 | 0.4574 | 0.1752 | 0.23925 | 5.5752 | 0.41833 | 0.34496 | 1.1845 | 0.15096 | 0.04806 | 0.15211 | 0.13615 | 0.27396 | 0.15673 | 0.36152
| Rel.Std.Dev. |  | 0.09399% | 0.4227% | 0.1402% | 0.5467% | 0.1286% | 0.04959% | 0.5073% | 0.1963% | 0.265% | 6.495% | 0.4584% | 0.3883% | 1.383% | 0.1666% | 0.05332% | 0.1696% | 0.151% | 0.3055% | 0.1737% | 0.4059%
| PDM3 |  | 0.1686% | -0.4074% | -0.002037% | 0.5561% | 0.291% | 0.00538% | 0.3106% | -0.6863% | 0.4408% | -4.488% | 1.526% | -1.144% | -4.705% | 0.7972% | 0.2781% | -0.1893% | 0.3002% | -0.2116% | 0.4018% | -0.9088%
| Z-Score (Absolute) |  | 0.16 | 1 | 0.18 | 0.95 | 0.41 | 0.16 | 0.45 | 1.56 | 0.71 | 9.23 | 2.9 | 2.48 | 9.66 | 1.43 | 0.39 | 0.56 | 0.43 | 0.6 | 0.63 | 2.01
| Analytical results for Sm in OREAS 754 (Indicative Value 2.62 ppm) | [21 empty] | Indicative
Sm | Round | Replicate | Lab | Lab | [18 empty] | 1
| No | No | 1.12 | 1.28 | [18 empty] | ppm
|  |  | BF*XRF | BF*XRF | [18 empty] | 2
2
| 1 | 1 | 2.8 | < 10 | [18 empty] | 1
| 1 | 2 | 2.5 | < 10 | [18 empty] | 24
| 1 | 3 | 2.8 | < 10 | [18 empty] | 16
| 1 | 4 | 2.5 | < 10 | [18 empty] | 2.6167
| 1 | 5 | 2.7 | < 10 | [18 empty] | 30
| 1 | 6 | 2.4 | < 10
| Mean |  | 2.6167
| Median |  | 2.6
| Std Dev. |  | 0.17224
| Rel.Std.Dev. |  | 6.582%
| PDM3 |  | -1.221e-13%
| Z-Score (Absolute) |  | 0.67 | 0.67
| Analytical results for Sn in OREAS 754 (Indicative Value 28.7 ppm) | [21 empty] | Indicative
Sn | Round | Replicate | Lab | Lab | Lab | Lab | Lab | Lab | Lab | [13 empty] | 1
| No | No | 1.01 | 1.12 | 1.13 | 1.14 | 1.16 | 1.22 | 1.26 | [13 empty] | ppm
|  |  | BF*XRF | BF*XRF | OxBF*XRF | OxBF*XRF | OxBF*XRF | BF*XRF | BF*XRF | [13 empty] | 1
1
| 1 | 1 | 30 | 10.9 | 80 | < 50 | < 50 | 80 | [14 empty] | 1
| 1 | 2 |  | 11 | 70 | < 50 | < 50 | < 80 | [14 empty] | 25
| 1 | 3 |  | 10.5 | < 50 | < 50 | < 50 | < 80 | 15.753 | [13 empty] | 16
| 1 | 4 |  | 10.9 | 50 | < 50 | < 50 | < 80 | 15.753 | [13 empty] | 28.6765
| 1 | 5 | 20 | 11.1 | < 50 | < 50 | < 50 | < 80 | [14 empty] | 31
| 1 | 6 |  | 10.7 | < 50 | < 50 | < 50 | < 80
| Mean |  | 25 | 10.85 | 66.6667 |  |  | 80 | 15.753
| Median |  | 25 | 10.9 | 70 |  |  | 80 | 15.753
| Std Dev. |  | 7.0711 | 0.21679 | 15.2753 |  |  |  | 0
| Rel.Std.Dev. |  | 28.28% | 1.998% | 22.91% |  |  |  | 0%
| PDM3 |  | -12.82% | -62.16% | 132.5% |  |  | 179% | -45.07%
| Z-Score (Absolute) |  | 0 | 1.03 | 1.52 | 0 | 0 | 1.53 | 0.67
| Analytical results for SO3 in OREAS 754 (Certified Value 0.085 wt.%) | [21 empty] | Certified
SO3 | Round | Replicate | Lab | Lab | Lab | Lab | Lab | Lab | Lab | Lab | Lab | Lab | Lab | Lab | Lab | [7 empty] | 1
| No | No | 1.01 | 1.02 | 1.06 | 1.07 | 1.13 | 1.14 | 1.16 | 1.19 | 1.20 | 1.22 | 1.23 | 1.26 | 1.28 | [7 empty] | wt.%
|  |  | BF*XRF | BF*XRF | BF*XRF | BF*XRF | OxBF*XRF | OxBF*XRF | OxBF*XRF | BF*XRF | BF*XRF | BF*XRF | BF*XRF | BF*XRF | BF*XRF | [7 empty] | 3
3
| 1 | 1 | 0.1 | 0.065 | 0.0899 | 0.091 | 0.05 | 0.1 | 0.1 | < 0.01 | 0.075041 | 0.0949 | 0.051 | 0.086 | 0.51 | [7 empty] | 1
| 1 | 2 | 0.1 | 0.069 | 0.0874 | 0.086 | 0.05 | 0.1 | 0.1 | < 0.01 | 0.073129 | 0.0949 | 0.022 | 0.086 | 0.49 | [7 empty] | 0
| 1 | 3 | 0.1 | 0.069 | 0.0824 | 0.081 | 0.05 | 0.1 | 0.1 | < 0.01 | 0.070077 | 0.0999 | 0.065 | 0.086 | 0.5 | [7 empty] | 16
| 1 | 4 | 0.075 | 0.069 | 0.0949 | 0.086 | 0.075 | 0.1 | 0.1 | < 0.01 | 0.070566 | 0.0949 | 0.07 | 0.085 | 0.42 | [7 empty] | 0.084675
| 1 | 5 | 0.1 | 0.071 | 0.0874 | 0.093 | 0.075 | 0.1 | 0.1 | < 0.01 | 0.070157 | 0.0949 | 0.065 | 0.084 | 0.42 | [7 empty] | 127
| 1 | 6 | 0.075 | 0.069 | 0.0824 | 0.097 | 0.05 | 0.1 | 0.1 | < 0.01 | 0.067693 | 0.0949 | 0.029 | 0.085 | 0.19
| Mean |  | 0.091667 | 0.068667 | 0.0874 | 0.089 | 0.058333 | 0.1 | 0.1 |  | 0.071111 | 0.095733 | 0.050333 | 0.085333 | 0.42167
| Median |  | 0.1 | 0.069 | 0.0874 | 0.0885 | 0.05 | 0.1 | 0.1 |  | 0.070362 | 0.0949 | 0.058 | 0.0855 | 0.455
| Std Dev. |  | 0.01291 | 0.0019664 | 0.0047434 | 0.0057619 | 0.01291 | 1.5202e-17 | 1.5202e-17 |  | 0.0025874 | 0.0020412 | 0.020373 | 0.0008165 | 0.12024
| Rel.Std.Dev. |  | 14.08% | 2.864% | 5.427% | 6.474% | 22.13% | 1.52e-14% | 1.52e-14% |  | 3.639% | 2.132% | 40.48% | 0.9568% | 28.51%
| PDM3 |  | 8.258% | -18.91% | 3.219% | 5.108% | -31.11% | 18.1% | 18.1% |  | -16.02% | 13.06% | -40.56% | 0.778% | 398%
| Z-Score (Absolute) |  | 0.22 | 1.01 | 0 | 0.09 | 1.57 | 0.67 | 0.67 | 4.45 | 0.88 | 0.45 | 2 | 0.11 | 18.05
| Analytical results for SrO in OREAS 754 (Indicative Value 94 ppm) | [21 empty] | Indicative
SrO | Round | Replicate | Lab | Lab | Lab | Lab | Lab | Lab | Lab | Lab | Lab | Lab | Lab | Lab | [8 empty] | 1
| No | No | 1.02 | 1.03 | 1.10 | 1.11 | 1.12 | 1.13 | 1.14 | 1.16 | 1.19 | 1.23 | 1.26 | 1.28 | [8 empty] | ppm
|  |  | BF*XRF | BF*XRF | BF*XRF | BF*XRF | BF*XRF | OxBF*XRF | OxBF*XRF | OxBF*XRF | BF*XRF | BF*XRF | BF*XRF | BF*XRF | [8 empty] | 0
0
| 1 | 1 | < 50 | < 100 | 100 | 53.7325 | 56.8 | < 120 | 120 | < 120 | 100 | 59 | 140 | < 100 | [8 empty] | 1
| 1 | 2 | < 50 | < 100 | < 100 | 53.2241 | 56.8 | < 120 | 120 | < 120 | 100 | 47 | 100 | < 100 | [8 empty] | 11
| 1 | 3 | < 50 | < 100 | 100 | 52.5448 | 56.8 | < 120 | < 120 | < 120 | 100 | 35 | 90 | < 100 | [8 empty] | 16
| 1 | 4 | < 50 | < 100 | < 100 | 53.0481 | 57.9 | < 120 | 120 | < 120 | 100 | 59 | 100 | < 100 | [8 empty] | 93.6375
| 1 | 5 | < 50 | < 100 | 100 | 53.6983 | 57.9 | < 120 | < 120 | < 120 | 100 | 71 | 90 | < 100 | [8 empty] | 17
| 1 | 6 | < 50 | < 100 | 200 | 53.8945 | 57.9 | < 120 | 120 | < 120 | 100 | 47 | 100 | < 100
| Mean |  |  |  | 125 | 53.3571 | 57.35 |  | 120 |  | 100 | 53 | 103.3333
| Median |  |  |  | 100 | 53.4612 | 57.35 |  | 120 |  | 100 | 53 | 100
| Std Dev. |  |  |  | 50 | 0.51364 | 0.60249 |  | 0 |  | 0 | 12.5857 | 18.619
| Rel.Std.Dev. |  |  |  | 40% | 0.9626% | 1.051% |  | 0% |  | 0% | 23.75% | 18.02%
| PDM3 |  |  |  | 33.49% | -43.02% | -38.75% |  | 28.15% |  | 6.795% | -43.4% | 10.35%
| Z-Score (Absolute) |  | 2.72 | 0.67 | 3.42 | 0.4 | 0.07 | 0.07 | 3.3 | 0.07 | 3.42 | 0.41 | 3.69 | 0.67
| Analytical results for Ta in OREAS 754 (Indicative Value 11.9 ppm) | [21 empty] | Indicative
Ta | Round | Replicate | Lab | Lab | Lab | [17 empty] | 1
| No | No | 1.12 | 1.22 | 1.26 | [17 empty] | ppm
|  |  | BF*XRF | BF*XRF | BF*XRF | [17 empty] | 1
1
| 1 | 1 | 16.6 | < 80 | [18 empty] | 1
| 1 | 2 | 15.7 | < 80 | [18 empty] | 12
| 1 | 3 | 14.8 | < 80 | 8 | [17 empty] | 16
| 1 | 4 | 15.6 | < 80 | 8 | [17 empty] | 11.8613
| 1 | 5 | 15.1 | < 80 | [18 empty] | 18
| 1 | 6 | 15.4 | < 80
| Mean |  | 15.5333 |  | 8
| Median |  | 15.5 |  | 8
| Std Dev. |  | 0.6186 |  | 0
| Rel.Std.Dev. |  | 3.982% |  | 0%
| PDM3 |  | 30.96% |  | -32.55%
| Z-Score (Absolute) |  | 0 | 2.33 | 0.67
| Analytical results for Tb in OREAS 754 (Indicative Value 0.33 ppm) | [21 empty] | Indicative
Tb | Round | Replicate | Lab | Lab | [18 empty] | 1
| No | No | 1.12 | 1.28 | [18 empty] | ppm
|  |  | BF*XRF | BF*XRF | [18 empty] | 2
2
| 1 | 1 | 0.35 | < 10 | [18 empty] | 1
| 1 | 2 | 0.34 | < 10 | [18 empty] | 13
| 1 | 3 | 0.32 | < 10 | [18 empty] | 16
| 1 | 4 | 0.32 | < 10 | [18 empty] | 0.33167
| 1 | 5 | 0.35 | < 10 | [18 empty] | 19
| 1 | 6 | 0.31 | < 10
| Mean |  | 0.33167
| Median |  | 0.33
| Std Dev. |  | 0.017224
| Rel.Std.Dev. |  | 5.193%
| PDM3 |  | -8.882e-14%
| Z-Score (Absolute) |  | 0.67 | 0.67
| Analytical results for Te in OREAS 754 (Indicative Value < 0.1 ppm) | [21 empty] | Indicative
Te | Round | Replicate | Lab | [19 empty] | 1
| No | No | 1.12 | [19 empty] | ppm
|  |  | BF*XRF | [19 empty] | 2
2
| 1 | 1 | < 0.1 | [19 empty] | 1
| 1 | 2 | < 0.1 | [19 empty] | 8
| 1 | 3 | < 0.1 | [19 empty] | 16
| 1 | 4 | < 0.1 | [19 empty] | < 0.1
| 1 | 5 | < 0.1 | [19 empty] | 20
| 1 | 6 | < 0.1
Mean
Median
Std Dev.
Rel.Std.Dev.
PDM3
| Z-Score (Absolute) |  | NA
| Analytical results for Th in OREAS 754 (Indicative Value 19.7 ppm) | [21 empty] | Indicative
Th | Round | Replicate | Lab | Lab | Lab | Lab | [16 empty] | 1
| No | No | 1.12 | 1.22 | 1.26 | 1.28 | [16 empty] | ppm
|  |  | BF*XRF | BF*XRF | BF*XRF | BF*XRF | [16 empty] | 1
1
| 1 | 1 | 5.9 | < 44 | 17.5762 | < 10 | [16 empty] | 1
| 1 | 2 | 5.6 | 62 | 17.5762 | < 10 | [16 empty] | 15
| 1 | 3 | 5.7 | 44 | 17.5762 | < 10 | [16 empty] | 16
| 1 | 4 | 5.6 | < 44 | 17.5762 | < 10 | [16 empty] | 19.7315
| 1 | 5 | 5.8 | < 44 | 17.5762 | < 10 | [16 empty] | 21
| 1 | 6 | 5.8 | 44 | 17.5762 | < 10
| Mean |  | 5.7333 | 50 | 17.5762
| Median |  | 5.75 | 44 | 17.5762
| Std Dev. |  | 0.12111 | 10.3923 | 0
| Rel.Std.Dev. |  | 2.112% | 20.78% | 0%
| PDM3 |  | -70.94% | 153.4% | -10.92%
| Z-Score (Absolute) |  | 0.63 | 2.6 | 0.63 | 0.71
| Analytical results for TiO2 in OREAS 754 (Certified Value 0.228 wt.%) | [21 empty] | Certified
TiO2 | Round | Replicate | Lab | Lab | Lab | Lab | Lab | Lab | Lab | Lab | Lab | Lab | Lab | Lab | Lab | Lab | Lab | Lab | Lab | Lab | Lab | Lab | 1
| No | No | 1.01 | 1.02 | 1.03 | 1.04 | 1.06 | 1.07 | 1.09 | 1.10 | 1.11 | 1.12 | 1.13 | 1.14 | 1.16 | 1.19 | 1.20 | 1.22 | 1.23 | 1.25 | 1.26 | 1.28 | wt.%
|  |  | BF*XRF | BF*XRF | BF*XRF | BF*XRF | BF*XRF | BF*XRF | BF*XRF | BF*XRF | BF*XRF | BF*XRF | OxBF*XRF | OxBF*XRF | OxBF*XRF | BF*XRF | BF*XRF | BF*XRF | BF*XRF | BF*XRF | BF*XRF | BF*XRF | 3
3
| 1 | 1 | 0.23 | 0.22523 | 0.23 | 0.23 | 0.23 | 0.22 | 0.238 | 0.23 | 0.23515 | 0.242 | 0.22 | 0.23 | 0.23 | 0.24 | 0.21643 | 0.23 | 0.23 | 0.23 | 0.21828 | 0.29 | 1
| 1 | 2 | 0.24 | 0.23129 | 0.24 | 0.23 | 0.23 | 0.22 | 0.237 | 0.23 | 0.22996 | 0.228 | 0.22 | 0.23 | 0.22 | 0.25 | 0.21809 | 0.23 | 0.23 | 0.22 | 0.21726 | 0.32 | 0
| 1 | 3 | 0.24 | 0.22927 | 0.24 | 0.23 | 0.22 | 0.22 | 0.235 | 0.23 | 0.223 | 0.231 | 0.22 | 0.23 | 0.22 | 0.23 | 0.21487 | 0.23 | 0.23 | 0.22 | 0.21726 | 0.29 | 16
| 1 | 4 | 0.23 | 0.23533 | 0.23 | 0.23 | 0.23 | 0.22 | 0.237 | 0.24 | 0.23474 | 0.237 | 0.22 | 0.22 | 0.22 | 0.24 | 0.21896 | 0.23 | 0.23 | 0.22 | 0.22032 | 0.31 | 0.22808
| 1 | 5 | 0.23 | 0.23028 | 0.24 | 0.23 | 0.22 | 0.22 | 0.231 | 0.23 | 0.20677 | 0.238 | 0.22 | 0.22 | 0.23 | 0.25 | 0.22305 | 0.22 | 0.23 | 0.22 | 0.22134 | 0.32 | 128
| 1 | 6 | 0.23 | 0.22826 | 0.23 | 0.22 | 0.22 | 0.23 | 0.233 | 0.23 | 0.24539 | 0.237 | 0.22 | 0.22 | 0.23 | 0.23 | 0.21802 | 0.23 | 0.23 | 0.23 | 0.2295 | 0.35
| Mean |  | 0.23333 | 0.22994 | 0.235 | 0.22833 | 0.225 | 0.22167 | 0.23517 | 0.23167 | 0.22917 | 0.2355 | 0.22 | 0.225 | 0.225 | 0.24 | 0.21824 | 0.22833 | 0.23 | 0.22333 | 0.22066 | 0.31333
| Median |  | 0.23 | 0.22978 | 0.235 | 0.23 | 0.225 | 0.22 | 0.236 | 0.23 | 0.23235 | 0.237 | 0.22 | 0.225 | 0.225 | 0.24 | 0.21806 | 0.23 | 0.23 | 0.22 | 0.2193 | 0.315
| Std Dev. |  | 0.005164 | 0.0033599 | 0.0054772 | 0.0040825 | 0.0054772 | 0.0040825 | 0.0027142 | 0.0040825 | 0.013195 | 0.0050892 | 0 | 0.0054772 | 0.0054772 | 0.0089443 | 0.0027724 | 0.0040825 | 0 | 0.005164 | 0.004637 | 0.022509
| Rel.Std.Dev. |  | 2.213% | 1.461% | 2.331% | 1.788% | 2.434% | 1.842% | 1.154% | 1.762% | 5.758% | 2.161% | 0% | 2.434% | 2.434% | 3.727% | 1.27% | 1.788% | 0% | 2.312% | 2.101% | 7.184%
| PDM3 |  | 2.302% | 0.8157% | 3.033% | 0.1098% | -1.352% | -2.813% | 3.106% | 1.571% | 0.4762% | 3.252% | -3.544% | -1.352% | -1.352% | 5.225% | -4.317% | 0.1098% | 0.8405% | -2.082% | -3.254% | 37.38%
| Z-Score (Absolute) |  | 0.62 | 0.16 | 0.84 | 0.06 | 0.51 | 0.96 | 0.87 | 0.39 | 0.06 | 0.91 | 1.18 | 0.51 | 0.51 | 1.52 | 1.42 | 0.06 | 0.17 | 0.73 | 1.09 | 11.41
| Analytical results for Tl in OREAS 754 (Indicative Value 0.77 ppm) | [21 empty] | Indicative
Tl | Round | Replicate | Lab | [19 empty] | 1
| No | No | 1.12 | [19 empty] | ppm
|  |  | BF*XRF | [19 empty] | 2
2
| 1 | 1 | 0.75 | [19 empty] | 1
| 1 | 2 | 0.74 | [19 empty] | 16
| 1 | 3 | 0.78 | [19 empty] | 16
| 1 | 4 | 0.78 | [19 empty] | 0.765
| 1 | 5 | 0.78 | [19 empty] | 22
| 1 | 6 | 0.76
| Mean |  | 0.765
| Median |  | 0.77
| Std Dev. |  | 0.017607
| Rel.Std.Dev. |  | 2.302%
| PDM3 |  | 0%
| Z-Score (Absolute) |  | NA
| Analytical results for Tm in OREAS 754 (Indicative Value 0.16 ppm) | [21 empty] | Indicative
Tm | Round | Replicate | Lab | Lab | [18 empty] | 1
| No | No | 1.12 | 1.28 | [18 empty] | ppm
|  |  | BF*XRF | BF*XRF | [18 empty] | 2
2
| 1 | 1 | 0.18 | < 10 | [18 empty] | 1
| 1 | 2 | 0.15 | < 10 | [18 empty] | 17
| 1 | 3 | 0.14 | < 10 | [18 empty] | 16
| 1 | 4 | 0.16 | < 10 | [18 empty] | 0.15833
| 1 | 5 | 0.18 | < 10 | [18 empty] | 23
| 1 | 6 | 0.14 | < 10
| Mean |  | 0.15833
| Median |  | 0.155
| Std Dev. |  | 0.018348
| Rel.Std.Dev. |  | 11.59%
| PDM3 |  | 2.22e-13%
| Z-Score (Absolute) |  | 0.67 | 0.67
| Analytical results for U in OREAS 754 (Indicative Value 5.07 ppm) | [21 empty] | Indicative
U | Round | Replicate | Lab | Lab | Lab | [17 empty] | 1
| No | No | 1.12 | 1.22 | 1.26 | [17 empty] | ppm
|  |  | BF*XRF | BF*XRF | BF*XRF | [17 empty] | 2
2
| 1 | 1 | 1.59 | < 42 | 8 | [17 empty] | 1
| 1 | 2 | 1.58 | < 42 | [18 empty] | 18
| 1 | 3 | 1.73 | < 42 | [18 empty] | 16
| 1 | 4 | 1.45 | < 42 | [18 empty] | 5.0677
| 1 | 5 | 1.68 | < 42 | [18 empty] | 24
| 1 | 6 | 1.9 | < 42
| Mean |  | 1.655 |  | 8
| Median |  | 1.635 |  | 8
| Std Dev. |  | 0.15372
| Rel.Std.Dev. |  | 9.288%
| PDM3 |  | -67.34% |  | 57.86%
| Z-Score (Absolute) |  | 0.67 | 1.24 | 0
| Analytical results for V2O5 in OREAS 754 (Indicative Value 40.1 ppm) | [21 empty] | Indicative
V2O5 | Round | Replicate | Lab | Lab | Lab | Lab | Lab | Lab | Lab | Lab | Lab | Lab | Lab | [9 empty] | 1
| No | No | 1.04 | 1.07 | 1.09 | 1.10 | 1.12 | 1.13 | 1.14 | 1.16 | 1.22 | 1.25 | 1.26 | [9 empty] | ppm
|  |  | BF*XRF | BF*XRF | BF*XRF | BF*XRF | BF*XRF | OxBF*XRF | OxBF*XRF | OxBF*XRF | BF*XRF | BF*XRF | BF*XRF | [9 empty] | 1
1
| 1 | 1 | < 100 | 60 | < 30 | < 100 | 37.5 | < 180 | < 180 | < 180 | < 100 | < 100 | 40 | [9 empty] | 1
| 1 | 2 | < 100 | 80 | 40 | < 100 | 33.9 | < 180 | < 180 | < 180 | < 100 | < 100 | 30 | [9 empty] | 19
| 1 | 3 | < 100 | 80 | < 30 | < 100 | 37.5 | < 180 | < 180 | < 180 | < 100 | < 100 | 20 | [9 empty] | 16
| 1 | 4 | < 100 | 80 | < 30 | < 100 | 37.5 | < 180 | < 180 | < 180 | < 100 | < 100 | 40 | [9 empty] | 40.0569
| 1 | 5 | < 100 | 70 | < 30 | < 100 | 37.5 | < 180 | < 180 | < 180 | < 100 | < 100 | 20 | [9 empty] | 25
| 1 | 6 | < 100 | 60 | 60 | < 100 | 37.5 | < 180 | < 180 | < 180 | < 100 | < 100 | 40
| Mean |  |  | 71.6667 | 50 |  | 36.9 | [5 empty] | 31.6667
| Median |  |  | 75 | 50 |  | 37.5 | [5 empty] | 35
| Std Dev. |  |  | 9.8319 | 14.1421 |  | 1.4697 | [5 empty] | 9.8319
| Rel.Std.Dev. |  |  | 13.72% | 28.28% |  | 3.983% | [5 empty] | 31.05%
| PDM3 |  |  | 78.91% | 24.82% |  | -7.881% | [5 empty] | -20.95%
| Z-Score (Absolute) |  | 0 | 0.8 | 0.86 | 0 | 0.48 | 1.44 | 1.44 | 1.44 | 0 | 0 | 0.67
| Analytical results for W in OREAS 754 (Indicative Value 6.08 ppm) | [21 empty] | Indicative
W | Round | Replicate | Lab | Lab | Lab | Lab | [16 empty] | 1
| No | No | 1.12 | 1.13 | 1.14 | 1.16 | [16 empty] | ppm
|  |  | BF*XRF | OxBF*XRF | OxBF*XRF | OxBF*XRF | [16 empty] | 2
2
| 1 | 1 | 3.9 | < 10 | 10 | < 10 | [16 empty] | 1
| 1 | 2 | 3.3 | < 10 | 10 | < 10 | [16 empty] | 20
| 1 | 3 | 3.7 | < 10 | 10 | < 10 | [16 empty] | 16
| 1 | 4 | 3.5 | < 10 | < 10 | < 10 | [16 empty] | 6.0833
| 1 | 5 | 4.3 | < 10 | < 10 | < 10 | [16 empty] | 26
| 1 | 6 | 4.3 | < 10 | 10 | < 10
| Mean |  | 3.8333 |  | 10
| Median |  | 3.8 |  | 10
| Std Dev. |  | 0.41312 |  | 0
| Rel.Std.Dev. |  | 10.78% |  | 0%
| PDM3 |  | -36.99% |  | 64.38%
| Z-Score (Absolute) |  | 1.35 | 0 | 3.85 | 0
| Analytical results for Y in OREAS 754 (Indicative Value 21.8 ppm) | [21 empty] | Indicative
Y | Round | Replicate | Lab | Lab | Lab | Lab | Lab | [15 empty] | 1
| No | No | 1.12 | 1.13 | 1.14 | 1.16 | 1.28 | [15 empty] | ppm
|  |  | BF*XRF | OxBF*XRF | OxBF*XRF | OxBF*XRF | BF*XRF | [15 empty] | 1
1
| 1 | 1 | 11.2 | < 39 | 55 | < 39 | < 10 | [15 empty] | 1
| 1 | 2 | 9.4 | < 39 | 47 | < 39 | < 10 | [15 empty] | 21
| 1 | 3 | 9.6 | < 39 | < 39 | < 39 | < 10 | [15 empty] | 16
| 1 | 4 | 10.4 | < 39 | < 39 | < 39 | < 10 | [15 empty] | 21.8419
| 1 | 5 | 10.8 | < 39 | < 39 | < 39 | < 10 | [15 empty] | 27
| 1 | 6 | 9.9 | < 39 | 39 | < 39 | < 10
| Mean |  | 10.2167 |  | 47
| Median |  | 10.15 |  | 47
| Std Dev. |  | 0.70545 |  | 8
| Rel.Std.Dev. |  | 6.905% |  | 17.02%
| PDM3 |  | -53.22% |  | 115.2%
| Z-Score (Absolute) |  | 0.67 | 0 | 0.98 | 0 | 1.05
| Analytical results for Yb in OREAS 754 (Indicative Value 0.88 ppm) | [21 empty] | Indicative
Yb | Round | Replicate | Lab | Lab | [18 empty] | 1
| No | No | 1.12 | 1.28 | [18 empty] | ppm
|  |  | BF*XRF | BF*XRF | [18 empty] | 2
2
| 1 | 1 | 1 | < 10 | [18 empty] | 1
| 1 | 2 | 0.8 | < 10 | [18 empty] | 22
| 1 | 3 | 0.8 | < 10 | [18 empty] | 16
| 1 | 4 | 0.9 | < 10 | [18 empty] | 0.88333
| 1 | 5 | 0.9 | < 10 | [18 empty] | 28
| 1 | 6 | 0.9 | < 10
| Mean |  | 0.88333
| Median |  | 0.9
| Std Dev. |  | 0.075277
| Rel.Std.Dev. |  | 8.522%
| PDM3 |  | 4.441e-14%
| Z-Score (Absolute) |  | 0.67 | 0.67
| Analytical results for Zn in OREAS 754 (Indicative Value 49.4 ppm) | [21 empty] | Indicative
Zn | Round | Replicate | Lab | Lab | Lab | Lab | Lab | [15 empty] | 1
| No | No | 1.12 | 1.13 | 1.14 | 1.16 | 1.26 | [15 empty] | ppm
|  |  | BF*XRF | OxBF*XRF | OxBF*XRF | OxBF*XRF | BF*XRF | [15 empty] | 1
1
| 1 | 1 | 30 | 70 | < 50 | < 50 | 40 | [15 empty] | 1
| 1 | 2 | 31 | 80 | < 50 | < 50 | 40 | [15 empty] | 23
| 1 | 3 | 29 | 80 | < 50 | < 50 | 40 | [15 empty] | 16
| 1 | 4 | 34 | 80 | < 50 | < 50 | 48 | [15 empty] | 49.4464
| 1 | 5 | 28 | 80 | < 50 | < 50 | 40 | [15 empty] | 29
| 1 | 6 | 29 | 70 | < 50 | < 50 | 40
| Mean |  | 30.1667 | 76.6667 |  |  | 41.3333
| Median |  | 29.5 | 80 |  |  | 40
| Std Dev. |  | 2.137 | 5.164 |  |  | 3.266
| Rel.Std.Dev. |  | 7.084% | 6.736% |  |  | 7.902%
| PDM3 |  | -38.99% | 55.05% |  |  | -16.41%
| Z-Score (Absolute) |  | 0 | 6.07 | 0.67 | 0.67 | 1.48
| Analytical results for Zr in OREAS 754 (Certified Value 112 ppm) | [21 empty] | Certified
Zr | Round | Replicate | Lab | Lab | Lab | Lab | Lab | Lab | Lab | [13 empty] | 1
| No | No | 1.07 | 1.11 | 1.12 | 1.13 | 1.14 | 1.16 | 1.26 | [13 empty] | ppm
|  |  | BF*XRF | BF*XRF | BF*XRF | OxBF*XRF | OxBF*XRF | OxBF*XRF | BF*XRF | [13 empty] | 0
0
| 1 | 1 | 150 | 104.3074 | 115 | < 100 | 100 | 100 | 96 | [13 empty] | 1
| 1 | 2 | 150 | 109.0343 | 117 | < 100 | 100 | 100 | 89 | [13 empty] | 9
| 1 | 3 | 150 | 106.6418 | 114 | < 100 | < 100 | 100 | 89 | [13 empty] | 16
| 1 | 4 | 150 | 107.1234 | 114 | < 100 | 100 | 200 | 74 | [13 empty] | 112.4218
| 1 | 5 | 150 | 105.206 | 111 | < 100 | < 100 | 100 | 89 | [13 empty] | 129
| 1 | 6 | 150 | 107.0505 | 108 | < 100 | 100 | 200 | 104
| Mean |  | 150 | 106.5606 | 113.1667 |  | 100 | 133.3333 | 90.1667
| Median |  | 150 | 106.8462 | 114 |  | 100 | 100 | 89
| Std Dev. |  | 0 | 1.6489 | 3.1885 |  | 0 | 51.6398 | 9.9079
| Rel.Std.Dev. |  | 0% | 1.547% | 2.818% |  | 0% | 38.73% | 10.99%
| PDM3 |  | 33.43% | -5.214% | 0.6626% |  | -11.05% | 18.6% | -19.8%
| Z-Score (Absolute) |  | 1.2 | 0 | 0.19 | 1.64 | 0.67 | 0.78 | 0.48
Note on C17: Z-Scores have been calculated inclusive of individual outliers. In general, laboratory batches are rejected if Z-Score > 2.5.
Note on C35: Z-Scores have been calculated inclusive of individual outliers. In general, laboratory batches are rejected if Z-Score > 2.5.
Note on C53: Z-Scores have been calculated inclusive of individual outliers. In general, laboratory batches are rejected if Z-Score > 2.5.
Note on C71: Z-Scores have been calculated inclusive of individual outliers. In general, laboratory batches are rejected if Z-Score > 2.5.
Note on C89: Z-Scores have been calculated inclusive of individual outliers. In general, laboratory batches are rejected if Z-Score > 2.5.
Note on C107: Z-Scores have been calculated inclusive of individual outliers. In general, laboratory batches are rejected if Z-Score > 2.5.
Note on C125: Z-Scores have been calculated inclusive of individual outliers. In general, laboratory batches are rejected if Z-Score > 2.5.
Note on C144: Z-Scores have been calculated inclusive of individual outliers. In general, laboratory batches are rejected if Z-Score > 2.5.
Note on C162: Z-Scores have been calculated inclusive of individual outliers. In general, laboratory batches are rejected if Z-Score > 2.5.
Note on C180: Z-Scores have been calculated inclusive of individual outliers. In general, laboratory batches are rejected if Z-Score > 2.5.
Note on C198: Z-Scores have been calculated inclusive of individual outliers. In general, laboratory batches are rejected if Z-Score > 2.5.
Note on C216: Z-Scores have been calculated inclusive of individual outliers. In general, laboratory batches are rejected if Z-Score > 2.5.
Note on C234: Z-Scores have been calculated inclusive of individual outliers. In general, laboratory batches are rejected if Z-Score > 2.5.
Note on C252: Z-Scores have been calculated inclusive of individual outliers. In general, laboratory batches are rejected if Z-Score > 2.5.
Note on C270: Z-Scores have been calculated inclusive of individual outliers. In general, laboratory batches are rejected if Z-Score > 2.5.
Note on C288: Z-Scores have been calculated inclusive of individual outliers. In general, laboratory batches are rejected if Z-Score > 2.5.
Note on C306: Z-Scores have been calculated inclusive of individual outliers. In general, laboratory batches are rejected if Z-Score > 2.5.
Note on C324: Z-Scores have been calculated inclusive of individual outliers. In general, laboratory batches are rejected if Z-Score > 2.5.
Note on C342: Z-Scores have been calculated inclusive of individual outliers. In general, laboratory batches are rejected if Z-Score > 2.5.
Note on C360: Z-Scores have been calculated inclusive of individual outliers. In general, laboratory batches are rejected if Z-Score > 2.5.
Note on C378: Z-Scores have been calculated inclusive of individual outliers. In general, laboratory batches are rejected if Z-Score > 2.5.
Note on C396: Z-Scores have been calculated inclusive of individual outliers. In general, laboratory batches are rejected if Z-Score > 2.5.
Note on C414: Z-Scores have been calculated inclusive of individual outliers. In general, laboratory batches are rejected if Z-Score > 2.5.
Note on C432: Z-Scores have been calculated inclusive of individual outliers. In general, laboratory batches are rejected if Z-Score > 2.5.
Note on C450: Z-Scores have been calculated inclusive of individual outliers. In general, laboratory batches are rejected if Z-Score > 2.5.
Note on C468: Z-Scores have been calculated inclusive of individual outliers. In general, laboratory batches are rejected if Z-Score > 2.5.
Note on C486: Z-Scores have been calculated inclusive of individual outliers. In general, laboratory batches are rejected if Z-Score > 2.5.
Note on C504: Z-Scores have been calculated inclusive of individual outliers. In general, laboratory batches are rejected if Z-Score > 2.5.
Note on C522: Z-Scores have been calculated inclusive of individual outliers. In general, laboratory batches are rejected if Z-Score > 2.5.
Note on C540: Z-Scores have been calculated inclusive of individual outliers. In general, laboratory batches are rejected if Z-Score > 2.5.
Note on C558: Z-Scores have been calculated inclusive of individual outliers. In general, laboratory batches are rejected if Z-Score > 2.5.
Note on C576: Z-Scores have been calculated inclusive of individual outliers. In general, laboratory batches are rejected if Z-Score > 2.5.
Note on C594: Z-Scores have been calculated inclusive of individual outliers. In general, laboratory batches are rejected if Z-Score > 2.5.
Note on C612: Z-Scores have been calculated inclusive of individual outliers. In general, laboratory batches are rejected if Z-Score > 2.5.
Note on C630: Z-Scores have been calculated inclusive of individual outliers. In general, laboratory batches are rejected if Z-Score > 2.5.
Note on C648: Z-Scores have been calculated inclusive of individual outliers. In general, laboratory batches are rejected if Z-Score > 2.5.
Note on C666: Z-Scores have been calculated inclusive of individual outliers. In general, laboratory batches are rejected if Z-Score > 2.5.
Note on C684: Z-Scores have been calculated inclusive of individual outliers. In general, laboratory batches are rejected if Z-Score > 2.5.
Note on C702: Z-Scores have been calculated inclusive of individual outliers. In general, laboratory batches are rejected if Z-Score > 2.5.
Note on C720: Z-Scores have been calculated inclusive of individual outliers. In general, laboratory batches are rejected if Z-Score > 2.5.
Note on C738: Z-Scores have been calculated inclusive of individual outliers. In general, laboratory batches are rejected if Z-Score > 2.5.
Note on C756: Z-Scores have been calculated inclusive of individual outliers. In general, laboratory batches are rejected if Z-Score > 2.5.
Note on C774: Z-Scores have been calculated inclusive of individual outliers. In general, laboratory batches are rejected if Z-Score > 2.5.
Note on C792: Z-Scores have been calculated inclusive of individual outliers. In general, laboratory batches are rejected if Z-Score > 2.5.
Note on C810: Z-Scores have been calculated inclusive of individual outliers. In general, laboratory batches are rejected if Z-Score > 2.5.
Note on C828: Z-Scores have been calculated inclusive of individual outliers. In general, laboratory batches are rejected if Z-Score > 2.5.
Note on C846: Z-Scores have been calculated inclusive of individual outliers. In general, laboratory batches are rejected if Z-Score > 2.5.
Note on C864: Z-Scores have been calculated inclusive of individual outliers. In general, laboratory batches are rejected if Z-Score > 2.5.
Note on C882: Z-Scores have been calculated inclusive of individual outliers. In general, laboratory batches are rejected if Z-Score > 2.5.
Note on C900: Z-Scores have been calculated inclusive of individual outliers. In general, laboratory batches are rejected if Z-Score > 2.5.
Note on C918: Z-Scores have been calculated inclusive of individual outliers. In general, laboratory batches are rejected if Z-Score > 2.5.
Note on C936: Z-Scores have been calculated inclusive of individual outliers. In general, laboratory batches are rejected if Z-Score > 2.5.
Note on C954: Z-Scores have been calculated inclusive of individual outliers. In general, laboratory batches are rejected if Z-Score > 2.5.
Note on C972: Z-Scores have been calculated inclusive of individual outliers. In general, laboratory batches are rejected if Z-Score > 2.5.
Note on C990: Z-Scores have been calculated inclusive of individual outliers. In general, laboratory batches are rejected if Z-Score > 2.5.
Note on C1008: Z-Scores have been calculated inclusive of individual outliers. In general, laboratory batches are rejected if Z-Score > 2.5.
Note on C1026: Z-Scores have been calculated inclusive of individual outliers. In general, laboratory batches are rejected if Z-Score > 2.5.
Note on C1044: Z-Scores have been calculated inclusive of individual outliers. In general, laboratory batches are rejected if Z-Score > 2.5.
Note on C1062: Z-Scores have been calculated inclusive of individual outliers. In general, laboratory batches are rejected if Z-Score > 2.5.

## Thermograv
| Analytical results for LOI1000 in OREAS 754 (Certified Value 0.408 wt.%) | [22 empty] | Certified
LOI1000 | Round | Replicate | Lab | Lab | Lab | Lab | Lab | Lab | Lab | Lab | Lab | Lab | Lab | Lab | Lab | Lab | Lab | Lab | Lab | Lab | Lab | Lab | Lab | 1
| No | No | 1.01 | 1.02 | 1.03 | 1.04 | 1.06 | 1.07 | 1.09 | 1.10 | 1.11 | 1.12 | 1.13 | 1.14 | 1.16 | 1.19 | 1.20 | 1.21 | 1.22 | 1.23 | 1.25 | 1.26 | 1.28 | wt.%
|  |  | LOI*TGA | LOI*TGA | BF*XRF | BF*XRF | LOI*TGA | LOI*Furnace | BF*XRF | BF*XRF | BF*XRF | LOI*TGA | LOI*Furnace | LOI*Furnace | LOI*Furnace | BF*XRF | LOI*TGA | LOI*Furnace | LOI*TGA | BF*XRF | LOI*TGA | LOI*TGA | LOI*TGA | 3
3
| 1 | 1 | 0.35 | 0.36312 | 0.52 | 0.76962 | 0.3231 | 0.34 | 0.44 | 0.47 | 0.4035 | 0.478 | 0.35 | 0.44 | 0.44 | 0.36 | 0.6558 | 0.33 | 0.41 | 0.2 | 0.84127 | 0.51096 | 0.21 | 1
| 1 | 2 | 0.34 | 0.37919 | 0.58 | 0.63 | 0.30844 | 0.31 | 0.44 | 0.6 | 0.4071 | 0.32 | 0.29 | 0.33 | 0.4 | 0.36 | 0.65476 | 0.33 | 0.38 | 0.2 | 0.57824 | 0.41945 | 0.25 | 0
| 1 | 3 | 0.34 | 0.37275 | 0.53 | 0.71993 | 0.33295 | 0.31 | 0.47 | 0.52 | 0.3999 | 0.498 | 0.24 | 0.39 | 0.38 | 0.37 | 0.56926 | 0.31 | 0.37 | 0.3 | 0.46111 | 0.4685 | 0.24 | 16
| 1 | 4 | 0.35 | 0.3975 | 0.54 | 0.78016 | 0.30347 | 0.39 | 0.46 | 0.5 | 0.4059 | 0.238 | 0.24 | 0.46 | 0.36 | 0.38 | 0.58619 | 0.25 | 0.38 | 0.3 | 0.63962 | 0.41716 | 0.23 | 0.40846
| 1 | 5 | 0.37 | 0.36801 | 0.5 | 0.64013 | 0.31839 | 0.38 | 0.47 | 0.66 | 0.4014 | 0.347 | 0.3 | 0.43 | 0.44 | 0.37 | 0.58595 | 0.29 | 0.36 | 0.3 | 0.52087 | 0.46878 | 0.21 | 131
| 1 | 6 | 0.32 | 0.39833 | 0.56 | 0.64974 | 0.31144 | 0.38 | 0.47 | 0.54 | 0.4089 | 0.655 | 0.25 | 0.55 | 0.43 | 0.36 | 0.58941 | 0.27 | 0.43 | 0.3 | 0.54315 | 0.46711 | 0.23
| Mean |  | 0.345 | 0.37982 | 0.53833 | 0.69826 | 0.3163 | 0.35167 | 0.45833 | 0.54833 | 0.40445 | 0.42267 | 0.27833 | 0.43333 | 0.40833 | 0.36667 | 0.6069 | 0.29667 | 0.38833 | 0.26667 | 0.59738 | 0.45866 | 0.22833
| Median |  | 0.345 | 0.37597 | 0.535 | 0.68483 | 0.31491 | 0.36 | 0.465 | 0.53 | 0.4047 | 0.4125 | 0.27 | 0.435 | 0.415 | 0.365 | 0.5878 | 0.3 | 0.38 | 0.3 | 0.5607 | 0.46781 | 0.23
| Std Dev. |  | 0.016432 | 0.014992 | 0.028577 | 0.067323 | 0.010752 | 0.03656 | 0.01472 | 0.069976 | 0.0034593 | 0.15039 | 0.043551 | 0.073394 | 0.033714 | 0.008165 | 0.038138 | 0.03266 | 0.026394 | 0.05164 | 0.13341 | 0.035397 | 0.016021
| Rel.Std.Dev. |  | 4.763% | 3.947% | 5.308% | 9.642% | 3.399% | 10.4% | 3.212% | 12.76% | 0.8553% | 35.58% | 15.65% | 16.94% | 8.257% | 2.227% | 6.284% | 11.01% | 6.797% | 19.36% | 22.33% | 7.717% | 7.016%
| PDM3 |  | -15.54% | -7.012% | 31.8% | 70.95% | -22.56% | -13.9% | 12.21% | 34.24% | -0.9818% | 3.478% | -31.86% | 6.089% | -0.03107% | -10.23% | 48.58% | -27.37% | -4.928% | -34.71% | 46.25% | 12.29% | -44.1%
| Z-Score (Absolute) |  | 0.71 | 0.31 | 1.53 | 3.39 | 1.05 | 0.64 | 0.6 | 1.65 | 0.02 | 0.19 | 1.49 | 0.31 | 0.02 | 0.46 | 2.33 | 1.27 | 0.21 | NA | 2.22 | 0.61 | 2.07
Results from laboratory 23 were removed due to their 0.1 wt.% reading resolution.
Note on C17: Z-Scores have been calculated inclusive of individual outliers. In general, laboratory batches are rejected if Z-Score > 2.5.

## Aqua Regia
| Analytical results for Cs in OREAS 754 (Indicative Value 12.2 ppm) |  |  | Indicative
Cs | Round | Replicate | Lab | 1
| No | No | 1.28 | ppm
|  |  | AR*MS | 1
|  |  | 01g | 1
| 1 | 1 | 12.26 | 1
| 1 | 2 | 12.21 | 17
| 1 | 3 | 11.99 | 16
| 1 | 4 | 12.13 | 12.1617
| 1 | 5 | 12.21 | 33
| 1 | 6 | 12.17
| Mean |  | 12.1617
| Median |  | 12.19
| Std Dev. |  | 0.094745
| Rel.Std.Dev. |  | 0.779%
| PDM3 |  | -2.776e-13%
| Z-Score (Absolute) |  | NA
Note on C17: Z-Scores have been calculated inclusive of individual outliers. In general, laboratory batches are rejected if Z-Score > 2.5.