## Uncertainty & Tolerance Limits
Table 1. Certified Values, Expanded Uncertainty and Tolerance Limits for OREAS 755
Constituent | Certified | Expanded Uncertainty |  | 95% Tolerance Limits
| Value | Low | High | Low | High
4-Acid Digestion
Ag, Silver (ppm) | 0.055909 | 0.042576 | 0.069242 | IND | IND
Al, Aluminium (wt.%) | 2.7078 | 2.6485 | 2.7671 | 2.6548 | 2.7609
As, Arsenic (ppm) | 2.167 | 1.6682 | 2.6658 | 1.773 | 2.561
Ba, Barium (ppm) | 289.485 | 281.2622 | 297.7077 | 284.6569 | 294.313
Be, Beryllium (ppm) | 1.8934 | 1.7865 | 2.0002 | 1.8185 | 1.9683
Bi, Bismuth (ppm) | 0.29812 | 0.20999 | 0.38626 | 0.24605 | 0.3502
Ca, Calcium (wt.%) | 0.48088 | 0.46843 | 0.49333 | 0.47074 | 0.49102
Cd, Cadmium (ppm) | 0.064109 | 0.039485 | 0.088733 | IND | IND
Ce, Cerium (ppm) | 23.5977 | 22.3292 | 24.8661 | 22.8998 | 24.2955
Co, Cobalt (ppm) | 2.2926 | 2.1574 | 2.4278 | 2.2088 | 2.3765
Cr, Chromium (ppm) | 13.4483 | 11.9492 | 14.9473 | 12.1741 | 14.7224
Cs, Caesium (ppm) | 20.395 | 19.5886 | 21.2015 | 20.0017 | 20.7883
Cu, Copper (ppm) | 7.7558 | 7.1811 | 8.3305 | 7.2532 | 8.2584
Dy, Dysprosium (ppm) | 1.1778 | 1.0791 | 1.2766 | 1.1288 | 1.2269
Er, Erbium (ppm) | 0.48022 | 0.43903 | 0.5214 | 0.45047 | 0.50997
Eu, Europium (ppm) | 0.41558 | 0.37864 | 0.45252 | 0.39636 | 0.4348
Fe, Iron (wt.%) | 0.83266 | 0.81198 | 0.85335 | 0.8164 | 0.84893
Ga, Gallium (ppm) | 10.3819 | 10.0221 | 10.7418 | 10.1814 | 10.5825
Gd, Gadolinium (ppm) | 1.8057 | 1.6808 | 1.9307 | 1.6817 | 1.9298
Hf, Hafnium (ppm) | 0.85842 | 0.76314 | 0.95371 | 0.81582 | 0.90102
Ho, Holmium (ppm) | 0.1909 | 0.17157 | 0.21023 | IND | IND
In, Indium (ppm) | 0.019447 | 0.014184 | 0.024711 | IND | IND
K, Potassium (wt.%) | 0.87453 | 0.85218 | 0.89688 | 0.86167 | 0.88738
La, Lanthanum (ppm) | 11.5815 | 10.9413 | 12.2216 | 11.2438 | 11.9191
Li, Lithium (wt.%) | 0.10952 | 0.10695 | 0.11209 | 0.10785 | 0.11119
Li2O, Lithium oxide (wt.%) | 0.2357 | 0.22979 | 0.24161 | 0.23231 | 0.23908
Lu, Lutetium (ppm) | 0.050714 | 0.04025 | 0.061178 | IND | IND
Mg, Magnesium (wt.%) | 0.20878 | 0.19985 | 0.2177 | 0.20336 | 0.2142
Mn, Manganese (wt.%) | 0.023904 | 0.023252 | 0.024556 | 0.023372 | 0.024436
Mo, Molybdenum (ppm) | 1.0645 | 0.91777 | 1.2112 | 0.95949 | 1.1695
Na, Sodium (wt.%) | 0.58124 | 0.5612 | 0.60128 | 0.57078 | 0.59169
Nb, Niobium (ppm) | 13.9639 | 13.1725 | 14.7553 | 13.5643 | 14.3634
Nd, Neodymium (ppm) | 10.7707 | 9.9322 | 11.6092 | 10.3907 | 11.1506
Ni, Nickel (ppm) | 5.789 | 5.4649 | 6.1131 | 5.4637 | 6.1143
P, Phosphorus (wt.%) | 0.028459 | 0.027305 | 0.029613 | 0.027606 | 0.029312
Pb, Lead (ppm) | 7.5804 | 7.2273 | 7.9335 | 7.3593 | 7.8015
Pr, Praseodymium (ppm) | 2.8464 | 2.6341 | 3.0588 | 2.712 | 2.9808
Rb, Rubidium (ppm) | 178.0067 | 171.13 | 184.8835 | 174.158 | 181.8554
Re, Rhenium (ppm) | < 0.002 | IND | IND | IND | IND
S, Sulphur (wt.%) | 0.035423 | 0.029309 | 0.041537 | 0.034109 | 0.036737
Sb, Antimony (ppm) | 0.29299 | 0.25821 | 0.32777 | 0.26991 | 0.31608
Sc, Scandium (ppm) | 2.4759 | 2.3742 | 2.5777 | 2.3841 | 2.5678
Sm, Samarium (ppm) | 2.1972 | 2.0433 | 2.351 | 2.0562 | 2.3381
Sn, Tin (ppm) | 12.4797 | 11.8582 | 13.1012 | 12.0718 | 12.8876
Sr, Strontium (ppm) | 45.6805 | 44.2789 | 47.0821 | 44.6748 | 46.6862
Ta, Tantalum (ppm) | 23.503 | 19.9691 | 27.0369 | 22.4048 | 24.6012
Tb, Terbium (ppm) | 0.2525 | 0.23366 | 0.27134 | 0.23874 | 0.26626
Th, Thorium (ppm) | 4.7929 | 4.465 | 5.1209 | 4.5635 | 5.0224
Ti, Titanium (wt.%) | 0.1203 | 0.11712 | 0.12347 | 0.11809 | 0.1225
Tl, Thallium (ppm) | 1.17 | 1.1323 | 1.2076 | 1.1412 | 1.1987
Tm, Thulium (ppm) | 0.057933 | 0.044733 | 0.071134 | IND | IND
U, Uranium (ppm) | 1.4813 | 1.2908 | 1.6718 | 1.3416 | 1.6209
V, Vanadium (ppm) | 18.1618 | 17.3041 | 19.0195 | 17.7298 | 18.5939
W, Tungsten (ppm) | 3.9006 | 3.4859 | 4.3154 | 3.6014 | 4.1999
Y, Yttrium (ppm) | 4.928 | 4.6953 | 5.1607 | 4.7948 | 5.0613
Yb, Ytterbium (ppm) | 0.38967 | 0.35336 | 0.42597 | 0.36639 | 0.41295
Zn, Zinc (ppm) | 39.3405 | 37.4709 | 41.2101 | 38.1681 | 40.5129
Zr, Zirconium (ppm) | 21.912 | 20.5297 | 23.2944 | 20.8263 | 22.9977
Borate / Peroxide Fusion ICP
Al, Aluminium (wt.%) | 2.7552 | 2.7056 | 2.8048 | 2.7076 | 2.8028
Ba, Barium (ppm) | 291.5896 | 281.8508 | 301.3285 | 283.2572 | 299.9221
Be, Beryllium (ppm) | 2.0127 | 1.9112 | 2.1142 | IND | IND
Bi, Bismuth (ppm) | 0.39762 | 0.15347 | 0.64176 | IND | IND
Ca, Calcium (wt.%) | 0.47016 | 0.44241 | 0.49791 | 0.4476 | 0.49272
Ce, Cerium (ppm) | 23.3009 | 21.8509 | 24.7509 | 22.7512 | 23.8505
Co, Cobalt (ppm) | 2.5293 | 1.9644 | 3.0942 | 2.334 | 2.7245
Cs, Caesium (ppm) | 20.2743 | 19.6738 | 20.8748 | 19.8446 | 20.7039
Dy, Dysprosium (ppm) | 1.7497 | 1.5809 | 1.9184 | 1.6272 | 1.8721
Er, Erbium (ppm) | 0.92809 | 0.81197 | 1.0442 | 0.84025 | 1.0159
Eu, Europium (ppm) | 0.3994 | 0.35815 | 0.44066 | 0.36703 | 0.43178
Fe, Iron (wt.%) | 0.83509 | 0.81039 | 0.85979 | 0.81682 | 0.85336
Ga, Gallium (ppm) | 10.6107 | 9.7144 | 11.5069 | 10.3451 | 10.8762
Gd, Gadolinium (ppm) | 2.0994 | 1.8422 | 2.3566 | 1.9528 | 2.246
Ge, Germanium (ppm) | 1.152 | 0.72584 | 1.5782 | IND | IND
Ho, Holmium (ppm) | 0.33082 | 0.29033 | 0.37131 | 0.30091 | 0.36073
In, Indium (ppm) | < 0.2 | IND | IND | IND | IND
K, Potassium (wt.%) | 0.90428 | 0.88151 | 0.92705 | 0.87914 | 0.92942
La, Lanthanum (ppm) | 11.4605 | 10.9188 | 12.0022 | 11.0938 | 11.8272
Li, Lithium (wt.%) | 0.10927 | 0.10553 | 0.11301 | 0.10669 | 0.11185
Li2O, Lithium oxide (wt.%) | 0.23523 | 0.22717 | 0.24328 | 0.22968 | 0.24077
Lu, Lutetium (ppm) | 0.13215 | 0.10417 | 0.16013 | IND | IND
Mg, Magnesium (wt.%) | 0.20471 | 0.1953 | 0.21413 | 0.19914 | 0.21029
Mn, Manganese (wt.%) | 0.023532 | 0.022776 | 0.024289 | 0.023086 | 0.023979
Nb, Niobium (ppm) | 14.6528 | 13.9094 | 15.3962 | 14.1718 | 15.1338
Nd, Neodymium (ppm) | 10.2729 | 9.4314 | 11.1145 | 9.8685 | 10.6774
P, Phosphorus (wt.%) | 0.028696 | 0.027501 | 0.029891 | IND | IND
Pr, Praseodymium (ppm) | 2.7624 | 2.5043 | 3.0206 | 2.6556 | 2.8693
Rb, Rubidium (ppm) | 173.4353 | 164.4445 | 182.4261 | 168.3471 | 178.5235
Re, Rhenium (ppm) | < 0.1 | IND | IND | IND | IND
Si, Silicon (wt.%) | 42.24 | 41.231 | 43.2491 | 41.5846 | 42.8954
Sm, Samarium (ppm) | 2.2575 | 2.0391 | 2.4759 | 2.0952 | 2.4197
Sn, Tin (ppm) | 18.5943 | 16.7361 | 20.4524 | 17.9479 | 19.2407
Sr, Strontium (ppm) | 48.5832 | 44.8341 | 52.3323 | 46.0681 | 51.0983
Ta, Tantalum (ppm) | 30.1845 | 28.721 | 31.6481 | 28.7993 | 31.5697
Tb, Terbium (ppm) | 0.30651 | 0.27094 | 0.34207 | 0.28074 | 0.33227
Th, Thorium (ppm) | 4.8285 | 4.5155 | 5.1415 | 4.5965 | 5.0605
Ti, Titanium (wt.%) | 0.12223 | 0.11597 | 0.12849 | 0.11647 | 0.12799
Tl, Thallium (ppm) | 1.1774 | 1.0714 | 1.2833 | IND | IND
Tm, Thulium (ppm) | 0.13333 | 0.1053 | 0.16137 | IND | IND
U, Uranium (ppm) | 1.636 | 1.3151 | 1.9569 | 1.4364 | 1.8356
V, Vanadium (ppm) | 18.6111 | 16.652 | 20.5702 | 16.3129 | 20.9093
W, Tungsten (ppm) | 4.0842 | 3.3146 | 4.8539 | IND | IND
Y, Yttrium (ppm) | 9.3772 | 8.5036 | 10.2509 | 8.76 | 9.9945
Yb, Ytterbium (ppm) | 0.8479 | 0.70799 | 0.98781 | IND | IND
Zn, Zinc (ppm) | 37.0045 | 29.8402 | 44.1688 | 33.173 | 40.836
Borate Fusion XRF
Al2O3, Aluminium(III) oxide (wt.%) | 5.2739 | 5.2281 | 5.3196 | 5.2205 | 5.3272
BaO, Barium oxide (ppm) | 305.7544 | 242.4838 | 369.025 | 282.3881 | 329.1206
CaO, Calcium oxide (wt.%) | 0.66228 | 0.65071 | 0.67386 | 0.65166 | 0.6729
Cr2O3, Chromium(III) oxide (ppm) | < 100 | IND | IND | IND | IND
Fe2O3, Iron(III) oxide (wt.%) | 1.1996 | 1.1818 | 1.2174 | 1.1809 | 1.2184
K2O, Potassium oxide (wt.%) | 1.058 | 1.0461 | 1.07 | 1.045 | 1.0711
MgO, Magnesium oxide (wt.%) | 0.34562 | 0.33402 | 0.35723 | 0.3362 | 0.35504
MnO, Manganese oxide (wt.%) | 0.030151 | 0.028732 | 0.031569 | 0.027476 | 0.032825
Na2O, Sodium oxide (wt.%) | 0.78224 | 0.75748 | 0.807 | 0.7658 | 0.79868
Nb, Niobium (ppm) | < 50 | IND | IND | IND | IND
P2O5, Phosphorus(V) oxide (wt.%) | 0.06198 | 0.05594 | 0.068021 | 0.059214 | 0.064747
Rb, Rubidium (ppm) | 148.7764 | 100.1148 | 197.4381 | IND | IND
SiO2, Silicon dioxide (wt.%) | 89.5694 | 89.0088 | 90.1301 | 89.1582 | 89.9807
SO3, Sulphur trioxide (wt.%) | 0.080406 | 0.067927 | 0.092884 | 0.071225 | 0.089586
TiO2, Titanium dioxide (wt.%) | 0.20235 | 0.19521 | 0.2095 | 0.19337 | 0.21134
Zr, Zirconium (ppm) | 95.4231 | 86.4873 | 104.3589 | IND | IND
Thermogravimetry
LOI1000, Loss On Ignition @1000°C (wt.%) | 0.44044 | 0.36235 | 0.51853 | 0.40113 | 0.47976
SI unit equivalents: ppm (parts per million; 1 x 10-⁶) ≡ mg/kg; wt.% (weight per cent) ≡ % (mass fraction)

## Indicative Values
Table 2. Indicative Values for OREAS 755
Constituent | Unit | Value | Constituent | Unit | Value | Constituent | Unit | Value
4-Acid Digestion
B | ppm | 4 | Hg | ppm | < 1 | Te | ppm | < 0.05
Ge | ppm | 0.074619 | Se | ppm | 1.4123
Borate / Peroxide Fusion ICP
Ag | ppm | < 10 | Hf | ppm | 2.6166 | S | wt.% | 0.032583
As | ppm | < 100 | Hg | ppm | < 5 | Sb | ppm | 0.58611
B | ppm | 15.4444 | Mo | ppm | 2.1405 | Sc | ppm | < 5
Cd | ppm | < 10 | Na | wt.% | 0.60833 | Se | ppm | < 10
Cr | ppm | 37.1626 | Ni | ppm | 13.831 | Te | ppm | < 1
Cu | ppm | 11.2167 | Pb | ppm | 11.629 | Zr | ppm | 86.0111
Borate Fusion XRF
Ag | ppm | 0.052833 | Ho | ppm | 0.345 | SrO | ppm | 69.0075
As | ppm | < 100 | In | ppm | < 0.1 | Ta | ppm | 24.7876
Be | ppm | 2.1667 | La | ppm | 30.583 | Tb | ppm | 0.31167
Bi | ppm | 50.1833 | Lu | ppm | 0.13333 | Te | ppm | < 0.1
Ce | ppm | 24.4723 | Mo | ppm | < 50 | Th | ppm | 11.5548
Co | ppm | < 100 | Nd | ppm | 10.8867 | Tl | ppm | 1.2017
Cs | ppm | 20.6167 | NiO | ppm | 34.0835 | Tm | ppm | 0.145
CuO | ppm | 24.6955 | Pb | ppm | 9.2333 | U | ppm | 5.2193
Dy | ppm | 1.8617 | Pr | ppm | 2.865 | V2O5 | ppm | 43.2565
Er | ppm | 0.97833 | Re | ppm | < 0.1 | W | ppm | < 10
Eu | ppm | 0.40167 | Sb | ppm | < 50 | Y | ppm | < 39
Ga | ppm | 10.65 | Sc | ppm | 3.5 | Yb | ppm | 0.9
Gd | ppm | 2.2967 | Se | ppm | 1.0833 | Zn | ppm | 47.1737
H2O- | wt.% | 0.07665 | Sm | ppm | 2.4167
Hf | ppm | < 80 | Sn | ppm | 20.4821
Aqua Regia Digestion
Cs | ppm | 20.2183
SI unit equivalents: ppm (parts per million; 1 x 10-⁶) ≡ mg/kg; wt.% (weight per cent) ≡ % (mass fraction)

## Performance Gates
Table 3. Certified Values and Performance Gates for OREAS 755
Constituent | Certified Value | Absolute Standard Deviations |  |  |  |  | Relative Standard Deviations |  |  | 5% window
|  | 1SD | 2SD Low | 2SD High | 3SD Low | 3SD High | 1RSD | 2RSD | 3RSD | Low | High
4-Acid Digestion
Ag, ppm | 0.055909 | 0.010487 | 0.034936 | 0.076882 | 0.024449 | 0.087369 | 18.76% | 37.51% | 56.27% | 0.053114 | 0.058705
Al, wt.% | 2.7078 | 0.098212 | 2.5114 | 2.9042 | 2.4132 | 3.0025 | 3.627% | 7.254% | 10.88% | 2.5724 | 2.8432
As, ppm | 2.167 | 0.42871 | 1.3096 | 3.0244 | 0.88087 | 3.4531 | 19.78% | 39.57% | 59.35% | 2.0587 | 2.2753
Ba, ppm | 289.485 | 9.2543 | 270.9764 | 307.9935 | 261.7221 | 317.2478 | 3.197% | 6.394% | 9.59% | 275.0107 | 303.9592
Be, ppm | 1.8934 | 0.13303 | 1.6273 | 2.1594 | 1.4943 | 2.2925 | 7.026% | 14.05% | 21.08% | 1.7987 | 1.988
Bi, ppm | 0.29812 | 0.049784 | 0.19856 | 0.39769 | 0.14877 | 0.44748 | 16.7% | 33.4% | 50.1% | 0.28322 | 0.31303
Ca, wt.% | 0.48088 | 0.015831 | 0.44922 | 0.51254 | 0.43339 | 0.52837 | 3.292% | 6.584% | 9.876% | 0.45683 | 0.50492
Cd, ppm | 0.064109 | 0.018155 | 0.027799 | 0.10042 | 0.0096441 | 0.11857 | 28.32% | 56.64% | 84.96% | 0.060904 | 0.067315
Ce, ppm | 23.5977 | 1.3022 | 20.9933 | 26.202 | 19.6911 | 27.5042 | 5.518% | 11.04% | 16.55% | 22.4178 | 24.7775
Co, ppm | 2.2926 | 0.12769 | 2.0373 | 2.548 | 1.9096 | 2.6757 | 5.57% | 11.14% | 16.71% | 2.178 | 2.4073
Cr, ppm | 13.4483 | 2.3852 | 8.6778 | 18.2187 | 6.2926 | 20.6039 | 17.74% | 35.47% | 53.21% | 12.7759 | 14.1207
Cs, ppm | 20.395 | 0.74777 | 18.8995 | 21.8905 | 18.1517 | 22.6383 | 3.666% | 7.333% | 11% | 19.3753 | 21.4148
Cu, ppm | 7.7558 | 0.75369 | 6.2484 | 9.2632 | 5.4947 | 10.0169 | 9.718% | 19.44% | 29.15% | 7.368 | 8.1436
Dy, ppm | 1.1778 | 0.059573 | 1.0587 | 1.297 | 0.99913 | 1.3566 | 5.058% | 10.12% | 15.17% | 1.119 | 1.2367
Er, ppm | 0.48022 | 0.038202 | 0.40381 | 0.55662 | 0.36561 | 0.59482 | 7.955% | 15.91% | 23.87% | 0.45621 | 0.50423
Eu, ppm | 0.41558 | 0.024499 | 0.36658 | 0.46458 | 0.34208 | 0.48908 | 5.895% | 11.79% | 17.69% | 0.3948 | 0.43636
Fe, wt.% | 0.83266 | 0.022855 | 0.78695 | 0.87837 | 0.7641 | 0.90123 | 2.745% | 5.49% | 8.234% | 0.79103 | 0.8743
Ga, ppm | 10.3819 | 0.56184 | 9.2583 | 11.5056 | 8.6964 | 12.0675 | 5.412% | 10.82% | 16.23% | 9.8629 | 10.901
Gd, ppm | 1.8057 | 0.085716 | 1.6343 | 1.9772 | 1.5486 | 2.0629 | 4.747% | 9.494% | 14.24% | 1.7155 | 1.896
Hf, ppm | 0.85842 | 0.076282 | 0.70586 | 1.011 | 0.62957 | 1.0873 | 8.886% | 17.77% | 26.66% | 0.8155 | 0.90134
Ho, ppm | 0.1909 | 0.011469 | 0.16797 | 0.21384 | 0.1565 | 0.22531 | 6.008% | 12.02% | 18.02% | 0.18136 | 0.20045
In, ppm | 0.019447 | 0.003665 | 0.012117 | 0.026777 | 0.0084523 | 0.030442 | 18.85% | 37.69% | 56.54% | 0.018475 | 0.02042
K, wt.% | 0.87453 | 0.029305 | 0.81592 | 0.93314 | 0.78661 | 0.96244 | 3.351% | 6.702% | 10.05% | 0.8308 | 0.91825
La, ppm | 11.5815 | 0.70543 | 10.1706 | 12.9923 | 9.4652 | 13.6978 | 6.091% | 12.18% | 18.27% | 11.0024 | 12.1605
Li, wt.% | 0.10952 | 0.0039345 | 0.10165 | 0.11739 | 0.097715 | 0.12132 | 3.593% | 7.185% | 10.78% | 0.10404 | 0.11499
Li2O, wt.% | 0.2357 | 0.0085992 | 0.2185 | 0.25289 | 0.2099 | 0.26149 | 3.648% | 7.297% | 10.95% | 0.22391 | 0.24748
Lu, ppm | 0.050714 | 0.0060052 | 0.038704 | 0.062725 | 0.032699 | 0.06873 | 11.84% | 23.68% | 35.52% | 0.048179 | 0.05325
Mg, wt.% | 0.20878 | 0.0083823 | 0.19201 | 0.22554 | 0.18363 | 0.23393 | 4.015% | 8.03% | 12.04% | 0.19834 | 0.21922
Mn, wt.% | 0.023904 | 0.0010953 | 0.021713 | 0.026094 | 0.020618 | 0.02719 | 4.582% | 9.164% | 13.75% | 0.022708 | 0.025099
Mo, ppm | 1.0645 | 0.11153 | 0.84141 | 1.2875 | 0.72987 | 1.3991 | 10.48% | 20.96% | 31.43% | 1.0113 | 1.1177
Na, wt.% | 0.58124 | 0.022953 | 0.53533 | 0.62714 | 0.51238 | 0.65009 | 3.949% | 7.898% | 11.85% | 0.55217 | 0.6103
Nb, ppm | 13.9639 | 1.0402 | 11.8834 | 16.0443 | 10.8432 | 17.0845 | 7.449% | 14.9% | 22.35% | 13.2657 | 14.6621
Nd, ppm | 10.7707 | 0.38349 | 10.0037 | 11.5376 | 9.6202 | 11.9211 | 3.56% | 7.121% | 10.68% | 10.2321 | 11.3092
Ni, ppm | 5.789 | 0.24263 | 5.3038 | 6.2743 | 5.0611 | 6.5169 | 4.191% | 8.382% | 12.57% | 5.4996 | 6.0785
P, wt.% | 0.028459 | 0.0014571 | 0.025545 | 0.031373 | 0.024087 | 0.03283 | 5.12% | 10.24% | 15.36% | 0.027036 | 0.029882
Pb, ppm | 7.5804 | 0.40581 | 6.7688 | 8.392 | 6.363 | 8.7978 | 5.353% | 10.71% | 16.06% | 7.2014 | 7.9594
Pr, ppm | 2.8464 | 0.10002 | 2.6464 | 3.0465 | 2.5464 | 3.1465 | 3.514% | 7.028% | 10.54% | 2.7041 | 2.9888
Rb, ppm | 178.0067 | 12.6885 | 152.6297 | 203.3838 | 139.9411 | 216.0723 | 7.128% | 14.26% | 21.38% | 169.1064 | 186.9071
Re, ppm | < 0.002 | IND | IND | IND | IND | IND | IND | IND | IND | IND | IND
S, wt.% | 0.035423 | 0.0041189 | 0.027185 | 0.043661 | 0.023066 | 0.04778 | 11.63% | 23.26% | 34.88% | 0.033652 | 0.037194
Sb, ppm | 0.29299 | 0.027908 | 0.23718 | 0.34881 | 0.20927 | 0.37672 | 9.525% | 19.05% | 28.58% | 0.27834 | 0.30764
Sc, ppm | 2.4759 | 0.14532 | 2.1853 | 2.7666 | 2.04 | 2.9119 | 5.869% | 11.74% | 17.61% | 2.3521 | 2.5997
Sm, ppm | 2.1972 | 0.08021 | 2.0367 | 2.3576 | 1.9565 | 2.4378 | 3.651% | 7.301% | 10.95% | 2.0873 | 2.307
Sn, ppm | 12.4797 | 0.61044 | 11.2588 | 13.7006 | 10.6484 | 14.311 | 4.891% | 9.783% | 14.67% | 11.8557 | 13.1037
Sr, ppm | 45.6805 | 1.3515 | 42.9775 | 48.3835 | 41.626 | 49.735 | 2.959% | 5.917% | 8.876% | 43.3965 | 47.9645
Ta, ppm | 23.503 | 6.965 | 9.573 | 37.433 | 2.608 | 44.398 | 29.63% | 59.27% | 88.9% | 22.3278 | 24.6781
Tb, ppm | 0.2525 | 0.016563 | 0.21938 | 0.28563 | 0.20281 | 0.30219 | 6.559% | 13.12% | 19.68% | 0.23988 | 0.26513
Th, ppm | 4.7929 | 0.31961 | 4.1537 | 5.4321 | 3.8341 | 5.7517 | 6.668% | 13.34% | 20.01% | 4.5533 | 5.0326
Ti, wt.% | 0.1203 | 0.0055501 | 0.1092 | 0.1314 | 0.10365 | 0.13695 | 4.614% | 9.227% | 13.84% | 0.11428 | 0.12631
Tl, ppm | 1.17 | 0.052614 | 1.0647 | 1.2752 | 1.0121 | 1.3278 | 4.497% | 8.994% | 13.49% | 1.1115 | 1.2284
Tm, ppm | 0.057933 | 0.0081851 | 0.041563 | 0.074303 | 0.033378 | 0.082488 | 14.13% | 28.26% | 42.39% | 0.055037 | 0.06083
U, ppm | 1.4813 | 0.15228 | 1.1767 | 1.7858 | 1.0245 | 1.9381 | 10.28% | 20.56% | 30.84% | 1.4072 | 1.5554
V, ppm | 18.1618 | 0.89187 | 16.3781 | 19.9456 | 15.4862 | 20.8375 | 4.911% | 9.821% | 14.73% | 17.2537 | 19.0699
W, ppm | 3.9006 | 0.31471 | 3.2712 | 4.5301 | 2.9565 | 4.8448 | 8.068% | 16.14% | 24.2% | 3.7056 | 4.0957
Y, ppm | 4.928 | 0.28268 | 4.3627 | 5.4934 | 4.08 | 5.7761 | 5.736% | 11.47% | 17.21% | 4.6816 | 5.1744
Yb, ppm | 0.38967 | 0.023706 | 0.34226 | 0.43708 | 0.31855 | 0.46078 | 6.084% | 12.17% | 18.25% | 0.37018 | 0.40915
Zn, ppm | 39.3405 | 2.1656 | 35.0093 | 43.6716 | 32.8438 | 45.8372 | 5.505% | 11.01% | 16.51% | 37.3735 | 41.3075
Zr, ppm | 21.912 | 1.3648 | 19.1824 | 24.6416 | 17.8176 | 26.0064 | 6.229% | 12.46% | 18.69% | 20.8164 | 23.0076
Borate / Peroxide Fusion ICP
Al, wt.% | 2.7552 | 0.06742 | 2.6204 | 2.89 | 2.5529 | 2.9575 | 2.447% | 4.894% | 7.341% | 2.6174 | 2.893
Ba, ppm | 291.5896 | 8.2817 | 275.0262 | 308.1531 | 266.7445 | 316.4348 | 2.84% | 5.68% | 8.521% | 277.0102 | 306.1691
Be, ppm | 2.0127 | 0.099093 | 1.8145 | 2.2109 | 1.7154 | 2.31 | 4.923% | 9.847% | 14.77% | 1.9121 | 2.1134
Bi, ppm | 0.39762 | 0.1115 | 0.17461 | 0.62063 | 0.063106 | 0.73213 | 28.04% | 56.09% | 84.13% | 0.37774 | 0.4175
Ca, wt.% | 0.47016 | 0.03351 | 0.40314 | 0.53718 | 0.36963 | 0.57069 | 7.127% | 14.25% | 21.38% | 0.44665 | 0.49366
Ce, ppm | 23.3009 | 1.1786 | 20.9437 | 25.658 | 19.7652 | 26.8366 | 5.058% | 10.12% | 15.17% | 22.1358 | 24.4659
Co, ppm | 2.5293 | 0.44594 | 1.6374 | 3.4212 | 1.1914 | 3.8671 | 17.63% | 35.26% | 52.89% | 2.4028 | 2.6557
Cs, ppm | 20.2743 | 0.70192 | 18.8704 | 21.6781 | 18.1685 | 22.3801 | 3.462% | 6.924% | 10.39% | 19.2606 | 21.288
Dy, ppm | 1.7497 | 0.12594 | 1.4978 | 2.0015 | 1.3718 | 2.1275 | 7.198% | 14.4% | 21.59% | 1.6622 | 1.8371
Er, ppm | 0.92809 | 0.075996 | 0.7761 | 1.0801 | 0.7001 | 1.1561 | 8.188% | 16.38% | 24.57% | 0.88169 | 0.9745
Eu, ppm | 0.3994 | 0.030613 | 0.33818 | 0.46063 | 0.30756 | 0.49124 | 7.665% | 15.33% | 22.99% | 0.37943 | 0.41937
Fe, wt.% | 0.83509 | 0.032153 | 0.77079 | 0.8994 | 0.73863 | 0.93155 | 3.85% | 7.7% | 11.55% | 0.79334 | 0.87685
Ga, ppm | 10.6107 | 0.73563 | 9.1394 | 12.0819 | 8.4038 | 12.8175 | 6.933% | 13.87% | 20.8% | 10.0801 | 11.1412
Gd, ppm | 2.0994 | 0.14192 | 1.8156 | 2.3833 | 1.6736 | 2.5252 | 6.76% | 13.52% | 20.28% | 1.9944 | 2.2044
Ge, ppm | 1.152 | 0.32014 | 0.51174 | 1.7923 | 0.19161 | 2.1124 | 27.79% | 55.58% | 83.37% | 1.0944 | 1.2096
Ho, ppm | 0.33082 | 0.02475 | 0.28132 | 0.38032 | 0.25657 | 0.40507 | 7.482% | 14.96% | 22.44% | 0.31428 | 0.34736
In, ppm | < 0.2 | IND | IND | IND | IND | IND | IND | IND | IND | IND | IND
K, wt.% | 0.90428 | 0.028014 | 0.84825 | 0.9603 | 0.82024 | 0.98832 | 3.098% | 6.196% | 9.294% | 0.85906 | 0.94949
La, ppm | 11.4605 | 0.63164 | 10.1972 | 12.7238 | 9.5656 | 13.3554 | 5.511% | 11.02% | 16.53% | 10.8875 | 12.0335
Li, wt.% | 0.10927 | 0.0066745 | 0.095921 | 0.12262 | 0.089247 | 0.12929 | 6.108% | 12.22% | 18.32% | 0.10381 | 0.11473
Li2O, wt.% | 0.23523 | 0.014368 | 0.20649 | 0.26396 | 0.19212 | 0.27833 | 6.108% | 12.22% | 18.32% | 0.22346 | 0.24699
Lu, ppm | 0.13215 | 0.011951 | 0.10825 | 0.15605 | 0.096294 | 0.168 | 9.044% | 18.09% | 27.13% | 0.12554 | 0.13876
Mg, wt.% | 0.20471 | 0.013718 | 0.17728 | 0.23215 | 0.16356 | 0.24587 | 6.701% | 13.4% | 20.1% | 0.19448 | 0.21495
Mn, wt.% | 0.023532 | 0.0011343 | 0.021264 | 0.025801 | 0.020129 | 0.026935 | 4.82% | 9.641% | 14.46% | 0.022356 | 0.024709
Nb, ppm | 14.6528 | 0.64337 | 13.3661 | 15.9395 | 12.7227 | 16.5829 | 4.391% | 8.781% | 13.17% | 13.9201 | 15.3854
Nd, ppm | 10.2729 | 0.45617 | 9.3606 | 11.1853 | 8.9044 | 11.6415 | 4.441% | 8.881% | 13.32% | 9.7593 | 10.7866
P, wt.% | 0.028696 | 0.0032477 | 0.022201 | 0.035191 | 0.018953 | 0.038439 | 11.32% | 22.63% | 33.95% | 0.027261 | 0.030131
Pr, ppm | 2.7624 | 0.18167 | 2.3991 | 3.1258 | 2.2174 | 3.3074 | 6.576% | 13.15% | 19.73% | 2.6243 | 2.9006
Rb, ppm | 173.4353 | 9.8538 | 153.7277 | 193.1429 | 143.8739 | 202.9967 | 5.682% | 11.36% | 17.04% | 164.7635 | 182.107
Re, ppm | < 0.1 | IND | IND | IND | IND | IND | IND | IND | IND | IND | IND
Si, wt.% | 42.24 | 1.5185 | 39.2029 | 45.2771 | 37.6844 | 46.7956 | 3.595% | 7.19% | 10.79% | 40.128 | 44.352
Sm, ppm | 2.2575 | 0.16217 | 1.9331 | 2.5818 | 1.771 | 2.744 | 7.184% | 14.37% | 21.55% | 2.1446 | 2.3703
Sn, ppm | 18.5943 | 2.4709 | 13.6524 | 23.5361 | 11.1815 | 26.0071 | 13.29% | 26.58% | 39.87% | 17.6646 | 19.524
Sr, ppm | 48.5832 | 4.4219 | 39.7393 | 57.427 | 35.3174 | 61.8489 | 9.102% | 18.2% | 27.31% | 46.154 | 51.0123
Ta, ppm | 30.1845 | 1.2469 | 27.6908 | 32.6783 | 26.444 | 33.9251 | 4.131% | 8.262% | 12.39% | 28.6753 | 31.6938
Tb, ppm | 0.30651 | 0.023082 | 0.26034 | 0.35267 | 0.23726 | 0.37575 | 7.531% | 15.06% | 22.59% | 0.29118 | 0.32183
Th, ppm | 4.8285 | 0.22645 | 4.3756 | 5.2814 | 4.1491 | 5.5079 | 4.69% | 9.38% | 14.07% | 4.5871 | 5.0699
Ti, wt.% | 0.12223 | 0.0067536 | 0.10872 | 0.13574 | 0.10197 | 0.14249 | 5.525% | 11.05% | 16.58% | 0.11612 | 0.12834
Tl, ppm | 1.1774 | 0.078471 | 1.0204 | 1.3343 | 0.94195 | 1.4128 | 6.665% | 13.33% | 20% | 1.1185 | 1.2362
Tm, ppm | 0.13333 | 0.012411 | 0.10851 | 0.15815 | 0.096102 | 0.17057 | 9.308% | 18.62% | 27.92% | 0.12667 | 0.14
U, ppm | 1.636 | 0.17514 | 1.2857 | 1.9863 | 1.1106 | 2.1614 | 10.71% | 21.41% | 32.12% | 1.5542 | 1.7178
V, ppm | 18.6111 | 2.1669 | 14.2773 | 22.9449 | 12.1105 | 25.1118 | 11.64% | 23.29% | 34.93% | 17.6806 | 19.5417
W, ppm | 4.0842 | 0.47761 | 3.129 | 5.0395 | 2.6514 | 5.5171 | 11.69% | 23.39% | 35.08% | 3.88 | 4.2885
Y, ppm | 9.3772 | 0.60274 | 8.1718 | 10.5827 | 7.569 | 11.1855 | 6.428% | 12.86% | 19.28% | 8.9084 | 9.8461
Yb, ppm | 0.8479 | 0.10032 | 0.64725 | 1.0485 | 0.54693 | 1.1489 | 11.83% | 23.66% | 35.5% | 0.8055 | 0.89029
Zn, ppm | 37.0045 | 5.7868 | 25.4309 | 48.5781 | 19.6441 | 54.365 | 15.64% | 31.28% | 46.91% | 35.1543 | 38.8547
Borate Fusion XRF
Al2O3, wt.% | 5.2739 | 0.071885 | 5.1301 | 5.4176 | 5.0582 | 5.4895 | 1.363% | 2.726% | 4.089% | 5.0102 | 5.5375
BaO, ppm | 305.7544 | 39.541 | 226.6723 | 384.8365 | 187.1313 | 424.3775 | 12.93% | 25.86% | 38.8% | 290.4667 | 321.0421
CaO, wt.% | 0.66228 | 0.019653 | 0.62298 | 0.70159 | 0.60332 | 0.72124 | 2.968% | 5.935% | 8.903% | 0.62917 | 0.6954
Cr2O3, ppm | < 100 | IND | IND | IND | IND | IND | IND | IND | IND | IND | IND
Fe2O3, wt.% | 1.1996 | 0.023536 | 1.1526 | 1.2467 | 1.129 | 1.2702 | 1.962% | 3.924% | 5.886% | 1.1396 | 1.2596
K2O, wt.% | 1.058 | 0.015227 | 1.0276 | 1.0885 | 1.0124 | 1.1037 | 1.439% | 2.878% | 4.318% | 1.0051 | 1.1109
MgO, wt.% | 0.34562 | 0.013565 | 0.31849 | 0.37275 | 0.30493 | 0.38632 | 3.925% | 7.849% | 11.77% | 0.32834 | 0.3629
MnO, wt.% | 0.030151 | 0.0041649 | 0.021821 | 0.038481 | 0.017656 | 0.042645 | 13.81% | 27.63% | 41.44% | 0.028643 | 0.031658
Na2O, wt.% | 0.78224 | 0.022799 | 0.73664 | 0.82784 | 0.71384 | 0.85064 | 2.915% | 5.829% | 8.744% | 0.74313 | 0.82135
Nb, ppm | < 50 | IND | IND | IND | IND | IND | IND | IND | IND | IND | IND
P2O5, wt.% | 0.06198 | 0.0065005 | 0.04898 | 0.074981 | 0.042479 | 0.081482 | 10.49% | 20.98% | 31.46% | 0.058881 | 0.065079
Rb, ppm | 148.7764 | 26.7172 | 95.3419 | 202.2109 | 68.6247 | 228.9282 | 17.96% | 35.92% | 53.87% | 141.3376 | 156.2153
SiO2, wt.% | 89.5694 | 0.65325 | 88.263 | 90.8759 | 87.6097 | 91.5292 | 0.7293% | 1.459% | 2.188% | 85.091 | 94.0479
SO3, wt.% | 0.080406 | 0.01517 | 0.050066 | 0.11075 | 0.034896 | 0.12592 | 18.87% | 37.73% | 56.6% | 0.076385 | 0.084426
TiO2, wt.% | 0.20235 | 0.008742 | 0.18487 | 0.21984 | 0.17613 | 0.22858 | 4.32% | 8.64% | 12.96% | 0.19223 | 0.21247
Zr, ppm | 95.4231 | 5.2562 | 84.9106 | 105.9356 | 79.6544 | 111.1918 | 5.508% | 11.02% | 16.53% | 90.652 | 100.1943
Thermogravimetry
LOI1000, wt.% | 0.44044 | 0.11444 | 0.21156 | 0.66932 | 0.097122 | 0.78376 | 25.98% | 51.97% | 77.95% | 0.41842 | 0.46247
SI unit equivalents: ppm (parts per million; 1 x 10-⁶) ≡ mg/kg; wt.% (weight per cent) ≡ % (mass fraction)

## Abbreviations
Table 4. Abbreviations used for OREAS 755
Abbreviation | Explanation
< | ‘less than’
IND | indeterminate
NR | not reported
PDM3 | percent deviation of lab mean from corrected mean of means
Rel.Std.Dev. | one relative standard deviation
Std.Dev. | one standard deviation
Method Codes:
4A*MS | 4-acid (HF-HNO3-HClO4-HCl) digestion with inductively coupled plasma mass spectroscopy
4A*OES | 4-acid (HF-HNO3-HClO4-HCl) digestion with inductively coupled plasma optical emission spectroscopy
4A*OES/MS | 4-acid (HF-HNO3-HClO4-HCl) digestion with ICP-OES or ICP-MS finish
AR*MS | aqua regia digestion with inductively coupled plasma mass spectroscopy
BF*MS | lithium borate fusion with inductively coupled plasma mass spectroscopy
BF*XRF | lithium borate fusion with X-ray fluorescence spectroscopy
LOI*Furnace | loss on ignition using a muffle furnace
LOI*TGA | loss on ignition by thermogravimetric analysis
OxBF*XRF | oxidising lithium borate fusion with X-ray fluorescence spectroscopy
PF*MS | sodium peroxide fusion with inductively coupled plasma mass spectroscopy
PF*OES | sodium peroxide fusion with inductively coupled plasma optical emission spectroscopy
PF*OES/MS | sodium peroxide fusion with ICP-OES or ICP-MS finish
Legend:- | (for Method Group Tabulated Results omitted in the determination of Certified Values)
Individual | - Outlying individual values
Batch & Limits | - Outlying laboratory batch data sets and superfluous limit values

## Laboratory List
Table 5. Participating Laboratory List used for OREAS 755
Lab Slot | Laboratory Name and Location
Actlabs, Ancaster, Ontario, Canada
African Natural Resources & Mines Ltd, Suleja, Niger State, Nigeria
AGAT Laboratories, Calgary, Alberta, Canada
ALS, Johannesburg, South Africa
ALS, Lima, Peru
ALS, Loughrea, Galway, Ireland
ALS, Malaga, WA, Australia
ALS, Vancouver, BC, Canada
ARGETEST Mineral Processing, Ankara, Central Anatolia, Turkey
Bureau Veritas Commodities Canada Ltd, Vancouver, BC, Canada
CERTIMIN, Lima, Peru
CRS Laboratories Oy, Kempele, Northern Ostrobothnia, Finland
Inspectorate (BV), Lima, Peru
Intertek, Cupang, Muntinlupa, Philippines
Intertek, Perth, WA, Australia
Intertek, Townsville, QLD, Australia
Labwest Minerals Analysis, Perth, WA, Australia
MSALABS, Vancouver, BC, Canada
Ontario Geological Survey, Sudbury, Ontario, Canada
PT Geoservices Ltd, Cikarang, Jakarta Raya, Indonesia
PT Intertek Utama Services, Jakarta Timur, DKI Jakarta, Indonesia
Saskatchewan Research Council, Saskatoon, Saskatchewan, Canada
SGS, Randfontein, Gauteng, South Africa
SGS Australia Mineral Services, Perth, WA, Australia
SGS Canada Inc., Vancouver, BC, Canada
SGS del Peru, Lima, Peru
Shiva Analyticals Ltd, Bangalore North, Karnataka, India
Stewart Assay & Environmental Laboratories LLC, Kara-Balta, Chüy, Kyrgyzstan

## 4-Acid
| Analytical results for Ag in OREAS 755 (Certified Value 0.056 ppm) | [27 empty] | Certified
Ag | Round | Replicate | Lab | Lab | Lab | Lab | Lab | Lab | Lab | Lab | Lab | Lab | Lab | Lab | Lab | Lab | Lab | Lab | Lab | Lab | Lab | Lab | Lab | Lab | Lab |  |  |  | 1
| No | No | 1.01 | 1.02 | 1.03 | 1.04 | 1.05 | 1.06 | 1.07 | 1.08 | 1.09 | 1.10 | 1.12 | 1.13 | 1.14 | 1.15 | 1.16 | 1.17 | 1.18 | 1.19 | 1.21 | 1.22 | 1.23 | 1.24 | 1.28 |  |  |  | ppm
|  |  | 4A*MS | 4A*MS | 4A*OES/MS | 4A*MS | 4A*MS | 4A*MS | 4A*OES | 4A*MS | 4A*OES/MS | 4A*OES/MS | 4A*OES/MS | 4A*OES/MS | 4A*OES/MS | 4A*OES/MS | 4A*OES/MS | 4A*OES/MS | 4A*OES/MS | 4A*OES | 4A*OES/MS | 4A*MS | 4A*OES/MS | 4A*MS | 4A*MS |  |  |  | 3
3
| 1 | 1 | 0.06 | < 0.1 | 0.07 | 0.06 | 0.09 | < 0.1 | < 0.1 | 0.072 | < 0.3 | 0.05 | 0.06 | 0.04 | 0.04 | 0.04 | 0.02 | 0.07 | 0.06 | < 0.5 | < 0.1 | < 0.05 | < 0.5 | 0.2 | 0.19 |  |  |  | 1
| 1 | 2 | 0.06 | < 0.1 | 0.07 | 0.06 | 0.08 | < 0.1 | < 0.1 | 0.073 | < 0.3 | 0.05 | 0.07 | 0.04 | 0.04 | 0.05 | 0.04 | 0.06 | 0.07 | < 0.5 | < 0.1 | < 0.05 | < 0.5 | 0.21 | 0.15 |  |  |  | 4
| 1 | 3 | 0.07 | < 0.1 | 0.06 | 0.06 | 0.08 | < 0.1 | < 0.1 | 0.07 | < 0.3 | 0.05 | 0.07 | 0.06 | 0.04 | 0.05 | 0.05 | 0.05 | 0.05 | < 0.5 | < 0.1 | < 0.05 | < 0.5 | 0.2 | 0.17 |  |  |  | 16
| 1 | 4 | 0.06 | < 0.1 | 0.06 | 0.05 | 0.08 | < 0.1 | < 0.1 | 0.057 | < 0.3 | 0.06 | 0.07 | 0.04 | 0.04 | 0.04 | 0.05 | 0.05 | 0.06 | < 0.5 | < 0.1 | < 0.05 | < 0.5 | 0.21 | 0.17 |  |  |  | 0.055909
| 1 | 5 |  | < 0.1 | 0.06 | 0.06 | 0.09 | < 0.1 | < 0.1 | 0.049 | < 0.3 | 0.05 | 0.07 | 0.04 | 0.04 | 0.04 | 0.05 | 0.06 | 0.07 | < 0.5 | < 0.1 | 0.16 | < 0.5 | 0.2 | 0.21 |  |  |  | 7
| 1 | 6 | 0.06 | < 0.1 | 0.06 | 0.06 | 0.08 | < 0.1 | < 0.1 | 0.063 | < 0.3 | 0.05 | 0.06 | 0.04 | 0.04 | 0.04 | 0.03 | 0.06 | 0.05 | < 0.5 | < 0.1 | < 0.05 | < 0.5 | 0.22 | 0.18
| Mean |  | 0.062 |  | 0.063333 | 0.058333 | 0.083333 |  |  | 0.064 |  | 0.051667 | 0.066667 | 0.043333 | 0.04 | 0.043333 | 0.04 | 0.058333 | 0.06 |  |  | 0.16 |  | 0.20667 | 0.17833
| Median |  | 0.06 |  | 0.06 | 0.06 | 0.08 |  |  | 0.0665 |  | 0.05 | 0.07 | 0.04 | 0.04 | 0.04 | 0.045 | 0.06 | 0.06 |  |  | 0.16 |  | 0.205 | 0.175
| Std Dev. |  | 0.0044721 |  | 0.005164 | 0.0040825 | 0.005164 |  |  | 0.0095499 |  | 0.0040825 | 0.005164 | 0.008165 | 0 | 0.005164 | 0.012649 | 0.0075277 | 0.0089443 |  |  |  |  | 0.008165 | 0.020412
| Rel.Std.Dev. |  | 7.213% |  | 8.154% | 6.999% | 6.197% |  |  | 14.92% |  | 7.902% | 7.746% | 18.84% | 0% | 11.92% | 31.62% | 12.9% | 14.91% |  |  |  |  | 3.951% | 11.45%
| PDM3 |  | 10.89% |  | 13.28% | 4.336% | 49.05% |  |  | 14.47% |  | -7.588% | 19.24% | -22.49% | -28.46% | -22.49% | -28.46% | 4.336% | 7.317% |  |  | 186.2% |  | 269.6% | 219%
| Z-Score (Absolute) |  | 0.3 | 0.67 | 0.4 | 0 | 2.02 | 0.67 | 0.67 | 0.46 | 7.42 | 0.54 | 0.67 | 1.21 | 1.48 | 1.21 | 1.48 | 0 | 0.13 | NA | 0.67 | 0.88 | 15.51 | 12 | 9.71
Results from laboratory 19 were removed due to their 0.1 ppm reading resolution.
| Analytical results for Al in OREAS 755 (Certified Value 2.71 wt.%) | [27 empty] | Certified
Al | Round | Replicate | Lab | Lab | Lab | Lab | Lab | Lab | Lab | Lab | Lab | Lab | Lab | Lab | Lab | Lab | Lab | Lab | Lab | Lab | Lab | Lab | Lab | Lab | Lab | Lab | Lab |  | 1
| No | No | 1.01 | 1.02 | 1.03 | 1.04 | 1.05 | 1.06 | 1.07 | 1.08 | 1.09 | 1.10 | 1.12 | 1.13 | 1.14 | 1.15 | 1.16 | 1.17 | 1.18 | 1.19 | 1.20 | 1.21 | 1.22 | 1.23 | 1.24 | 1.25 | 1.28 |  | wt.%
|  |  | 4A*OES | 4A*MS | 4A*OES/MS | 4A*OES/MS | 4A*MS | 4A*OES | 4A*OES | 4A*MS | 4A*OES/MS | 4A*OES/MS | 4A*OES/MS | 4A*OES/MS | 4A*OES/MS | 4A*OES/MS | 4A*OES/MS | 4A*OES/MS | 4A*OES/MS | 4A*OES | 4A*OES | 4A*OES/MS | 4A*OES | 4A*OES/MS | 4A*OES/MS | 4A*OES | 4A*MS |  | 2
3
| 1 | 1 | 2.818 | 2.6288 | 2.79 | 2.65 | 2.6811 | 2.73 | 2.687 | 2.67 | 2.85 | 2.67 | 2.49 | 2.73 | 2.62 | 2.62 | 2.59 | 2.71 | 2.7 | 2.86 | 2.6422 | 2.76 | 2.75 | 2.8 | 2.736 | 2.85 | 2.6 |  | 1
| 1 | 2 | 2.8299 | 2.6455 | 2.77 | 2.64 | 2.6712 | 2.75 | 2.687 | 2.7 | 2.87 | 2.7 | 2.63 | 2.73 | 2.63 | 2.57 | 2.57 | 2.78 | 2.58 | 2.87 | 2.661 | 2.75 | 2.71 | 2.81 | 2.752 | 3.12 | 2.68 |  | 0
| 1 | 3 | 2.8605 | 2.6674 | 2.85 | 2.64 | 2.7048 | 2.78 | 2.711 | 2.64 | 2.83 | 2.69 | 2.71 | 2.73 | 2.59 | 2.53 | 2.6 | 2.79 | 2.54 | 2.83 | 2.6353 | 2.75 | 2.46 | 2.86 | 2.715 | 3.12 | 2.7 |  | 16
| 1 | 4 | 2.7994 | 2.6337 | 2.81 | 2.67 | 2.7246 | 2.79 | 2.707 | 2.52 | 2.83 | 2.73 | 2.74 | 2.75 | 2.73 | 2.62 | 2.5 | 2.94 | 2.65 | 2.85 | 2.6274 | 2.76 | 2.02 | 3.17 | 2.726 | 3.26 | 2.7 |  | 2.7078
| 1 | 5 | 2.7834 | 2.5864 | 2.72 | 2.63 | 2.697 | 2.79 | 2.688 | 2.66 | 2.89 | 2.69 | 2.58 | 2.77 | 2.69 | 2.64 | 2.56 | 2.88 | 2.55 | 2.83 | 2.6414 | 2.75 | 2.38 | 2.84 | 2.726 | 3.12 | 2.69 |  | 8
| 1 | 6 | 2.7303 | 2.7149 | 2.82 | 2.63 | 2.6769 | 2.78 | 2.703 | 2.64 | 2.91 | 2.7 | 2.58 | 2.73 | 2.65 | 2.65 | 2.57 | 2.91 | 2.68 | 2.87 | 2.631 | 2.79 | 2.66 | 2.83 | 2.72 | 2.85 | 2.65
| Mean |  | 2.8036 | 2.6461 | 2.7933 | 2.6433 | 2.6926 | 2.77 | 2.6972 | 2.6383 | 2.8633 | 2.6967 | 2.6217 | 2.74 | 2.6517 | 2.605 | 2.565 | 2.835 | 2.6167 | 2.8517 | 2.6397 | 2.76 | 2.4967 | 2.885 | 2.7292 | 3.0533 | 2.67
| Median |  | 2.8087 | 2.6396 | 2.8 | 2.64 | 2.689 | 2.78 | 2.6955 | 2.65 | 2.86 | 2.695 | 2.605 | 2.73 | 2.64 | 2.62 | 2.57 | 2.835 | 2.615 | 2.855 | 2.6383 | 2.755 | 2.56 | 2.835 | 2.726 | 3.12 | 2.685
| Std Dev. |  | 0.044576 | 0.042881 | 0.045019 | 0.015055 | 0.020144 | 0.024495 | 0.011071 | 0.062102 | 0.03266 | 0.019664 | 0.092394 | 0.016733 | 0.050761 | 0.045935 | 0.035071 | 0.088713 | 0.068896 | 0.018348 | 0.011916 | 0.015492 | 0.27515 | 0.14124 | 0.013212 | 0.16657 | 0.038987
| Rel.Std.Dev. |  | 1.59% | 1.621% | 1.612% | 0.5696% | 0.7481% | 0.8843% | 0.4105% | 2.354% | 1.141% | 0.7292% | 3.524% | 0.6107% | 1.914% | 1.763% | 1.367% | 3.129% | 2.633% | 0.6434% | 0.4514% | 0.5613% | 11.02% | 4.896% | 0.4841% | 5.455% | 1.46%
| PDM3 |  | 3.537% | -2.279% | 3.158% | -2.381% | -0.562% | 2.296% | -0.3933% | -2.566% | 5.743% | -0.4118% | -3.182% | 1.189% | -2.074% | -3.797% | -5.274% | 4.697% | -3.366% | 5.312% | -2.515% | 1.927% | -7.798% | 6.543% | 0.7884% | 12.76% | -1.397%
| Z-Score (Absolute) |  | 0.98 | 0.46 | 0.89 | 0.49 | 0.04 | 0.67 | 0 | 0.54 | 1.53 | 0 | 0.69 | 0.4 | 0.41 | 0.84 | 1.21 | 1.27 | 0.74 | 1.43 | 0.52 | 0.58 | 1.84 | 1.73 | 0.3 | 3.28 | 0.25
| Analytical results for As in OREAS 755 (Certified Value 2.17 ppm) | [27 empty] | Certified
As | Round | Replicate | Lab | Lab | Lab | Lab | Lab | Lab | Lab | Lab | Lab | Lab | Lab | Lab | Lab | Lab | Lab | Lab | Lab | Lab | Lab | Lab | Lab | Lab |  |  |  |  | 1
| No | No | 1.01 | 1.02 | 1.03 | 1.04 | 1.05 | 1.06 | 1.07 | 1.08 | 1.09 | 1.10 | 1.12 | 1.13 | 1.14 | 1.15 | 1.16 | 1.17 | 1.18 | 1.19 | 1.21 | 1.22 | 1.23 | 1.28 |  |  |  |  | ppm
|  |  | 4A*MS | 4A*MS | 4A*OES/MS | 4A*MS | 4A*MS | 4A*MS | 4A*OES | 4A*MS | 4A*OES/MS | 4A*OES/MS | 4A*OES/MS | 4A*OES/MS | 4A*OES/MS | 4A*OES/MS | 4A*OES/MS | 4A*OES/MS | 4A*OES/MS | 4A*MS | 4A*OES/MS | 4A*MS | 4A*OES/MS | 4A*MS |  |  |  |  | 2
2
| 1 | 1 | 2 | 3.5787 | 2.3 | 2 | 2.3 | 2 | 2 | 2.8 | 1.7 | 2.1 | 2 | 1.8 | 1.7 | 2.2 | 1.9 | 2 | 3 | 1.8 | 2.3 | 2 | < 5 | 3.12 |  |  |  |  | 1
| 1 | 2 | 2.1 | 3.5285 | 2.4 | 2 | 2.3 | 2 | 2 | 2 | 4.6 | 2.2 | 1.5 | 1.6 | 1.9 | 1.3 | 2.5 | 3.8 | 2 | 1.6 | 2.3 | < 1 | < 5 | 3.22 |  |  |  |  | 5
| 1 | 3 | 2 | 3.233 | 2.4 | 2 | 2.1 | 2 | 3 | 1.9 | 2.4 | 2.5 | 2.1 | 1.7 | 2.5 | 2.1 | 1.9 | 3.1 | 3 | 1.8 | 2.2 | 2 | < 5 | 3.33 |  |  |  |  | 16
| 1 | 4 | 1.9 | 3.9943 | 2.4 | 2 | 2.3 | 2 | 2 | 4.7 | 2.8 | 2.3 | 1.9 | 1.8 | 2 | 1.6 | 2.2 | 2.7 | 2 | 1.6 | 2.6 | < 1 | < 5 | 2.64 |  |  |  |  | 2.167
| 1 | 5 | 2.1 | 4.027 | 2.7 | 2 | 1.8 | 2 | 2 | 4.9 | 3 | 2 | 1.6 | 1.9 | 2.2 | 1.8 | 1.1 | 2.5 | 3 | 1.6 | 2.6 | 2 | < 5 | 2.53 |  |  |  |  | 9
| 1 | 6 | 2 | 3.7602 | 2.6 | 2 | 2.2 | 2 | 3 | 2.7 | 2.3 | 2 | 1.6 | 1.8 | 2.4 | 2.2 | 2.1 | 2.8 | 2 | 1.9 | 2.4 | 2 | < 5 | 2.79
| Mean |  | 2.0167 | 3.687 | 2.4667 | 2 | 2.1667 | 2 | 2.3333 | 3.1667 | 2.8 | 2.1833 | 1.7833 | 1.7667 | 2.1167 | 1.8667 | 1.95 | 2.8167 | 2.5 | 1.7167 | 2.4 | 2 |  | 2.9383
| Median |  | 2 | 3.6695 | 2.4 | 2 | 2.25 | 2 | 2 | 2.75 | 2.6 | 2.15 | 1.75 | 1.8 | 2.1 | 1.95 | 2 | 2.75 | 2.5 | 1.7 | 2.35 | 2 |  | 2.955
| Std Dev. |  | 0.075277 | 0.30278 | 0.15055 | 0 | 0.19664 | 0 | 0.5164 | 1.3171 | 0.98995 | 0.19408 | 0.24833 | 0.10328 | 0.30605 | 0.36697 | 0.47223 | 0.6047 | 0.54772 | 0.13292 | 0.16733 | 0 |  | 0.32969
| Rel.Std.Dev. |  | 3.733% | 8.212% | 6.104% | 0% | 9.076% | 0% | 22.13% | 41.59% | 35.36% | 8.889% | 13.92% | 5.846% | 14.46% | 19.66% | 24.22% | 21.47% | 21.91% | 7.743% | 6.972% | 0% |  | 11.22%
| PDM3 |  | -6.937% | 70.14% | 13.83% | -7.707% | -0.01538% | -7.707% | 7.676% | 46.13% | 29.21% | 0.7537% | -17.7% | -18.47% | -2.323% | -13.86% | -10.01% | 29.98% | 15.37% | -20.78% | 10.75% | -7.707% |  | 35.59%
| Z-Score (Absolute) |  | 0.3 | 2.85 | 0.55 | NA | 0.02 | NA | NA | 1.87 | 1.18 | 0.02 | 0.74 | 0.77 | 0.11 | 0.58 | 0.42 | 1.21 | NA | 0.86 | 0.42 | 1.27 | 0.61 | 1.44
Results from laboratories 4, 6, 7 and 18 were removed due to their 1 ppm reading resolution.
| Analytical results for B in OREAS 755 (Indicative Value 4 ppm) | [27 empty] | Indicative
B | Round | Replicate | 1.01: Lab |  |  |  |  | 1
| No | No | 1.01: 1.19 |  |  |  |  | ppm
|  |  | 1.01: 4A*OES |  |  |  |  | 2
2
| 1 | 1 | 1.01: 4 |  |  |  |  | 1
| 1 | 2 | 1.01: 4 |  |  |  |  | 1
| 1 | 3 | 1.01: 4 |  |  |  |  | 16
| 1 | 4 | 1.01: 4 |  |  |  |  | 4
| 1 | 5 | 1.01: 4 |  |  |  |  | 7
| 1 | 6 | 1.01: 4
| Mean |  | 1.01: 4
| Median |  | 1.01: 4
| Std Dev. |  | 1.01: 0
Rel.Std.Dev. | bar: 1.01
PDM3 | bar: 1.01
Z-Score (Absolute) | bar: 1.01
| Analytical results for Ba in OREAS 755 (Certified Value 289 ppm) | [27 empty] | Certified
Ba | Round | Replicate | Lab | Lab | Lab | Lab | Lab | Lab | Lab | Lab | Lab | Lab | Lab | Lab | Lab | Lab | Lab | Lab | Lab | Lab | Lab | Lab | Lab | Lab | Lab | Lab | Lab | Lab | 1
| No | No | 1.01 | 1.02 | 1.03 | 1.04 | 1.05 | 1.06 | 1.07 | 1.08 | 1.09 | 1.10 | 1.11 | 1.12 | 1.13 | 1.14 | 1.15 | 1.16 | 1.17 | 1.18 | 1.19 | 1.20 | 1.21 | 1.22 | 1.23 | 1.24 | 1.25 | 1.28 | ppm
|  |  | 4A*MS | 4A*MS | 4A*OES/MS | 4A*OES/MS | 4A*MS | 4A*MS | 4A*OES | 4A*MS | 4A*OES/MS | 4A*OES/MS | 4A*MS | 4A*OES/MS | 4A*OES/MS | 4A*OES/MS | 4A*OES/MS | 4A*OES/MS | 4A*OES/MS | 4A*OES/MS | 4A*MS | 4A*OES | 4A*OES/MS | 4A*OES | 4A*OES/MS | 4A*OES/MS | 4A*OES | 4A*MS | 0
0
| 1 | 1 | 281.8 | 296.0415 | 296 | 292 | 293.9 | 278 | 294 | 302 | 292 | 301 | 281.5551 | 275 | 290 | 290 | 280 | 290 | 290 | 282 | 298 | 272.503 | 288 | 286 | 306 | 287 | 407 | 294.63 | 1
| 1 | 2 | 284.5 | 279.4048 | 294 | 289 | 294.3 | 274 | 296 | 313 | 292 | 298 | 285.2746 | 280 | 290 | 290 | 270 | 290 | 300 | 294 | 293 | 268.653 | 287 | 284 | 296 | 286 | 401 | 295.88 | 0
| 1 | 3 | 280.5 | 290.6113 | 301 | 292 | 293 | 278 | 294 | 302 | 289 | 300 | 281.2914 | 288 | 290 | 290 | 270 | 300 | 290 | 291 | 305 | 274.021 | 285 | 277 | 306 | 283 | 421 | 293.95 | 16
| 1 | 4 | 279 | 287.276 | 297 | 292 | 292.8 | 282 | 285 | 303 | 289 | 313 | 281.264 | 277 | 290 | 300 | 280 | 280 | 310 | 283 | 309 | 273.155 | 285 | 280 | 334 | 281 | 419 | 289.76 | 289.485
| 1 | 5 | 281.5 | 282.0745 | 288 | 290 | 292.9 | 282 | 295 | 305 | 291 | 296 | 277.6485 | 280 | 290 | 290 | 280 | 290 | 300 | 294 | 317 | 271.888 | 288 | 284 | 309 | 284 | 398 | 288.04 | 10
| 1 | 6 | 282.3 | 293.1751 | 299 | 294 | 292.2 | 277 | 284 | 304 | 291 | 303 | 277.3236 | 291 | 290 | 290 | 280 | 290 | 310 | 282 | 291 | 270.864 | 282 | 295 | 302 | 284 | 386 | 295.16
| Mean |  | 281.6 | 288.0972 | 295.8333 | 291.5 | 293.1833 | 278.5 | 291.3333 | 304.8333 | 290.6667 | 301.8333 | 280.7262 | 281.8333 | 290 | 291.6667 | 276.6667 | 290 | 300 | 287.6667 | 302.1667 | 271.8473 | 285.8333 | 284.3333 | 308.8333 | 284.1667 | 405.3333 | 292.9033
| Median |  | 281.65 | 288.9437 | 296.5 | 292 | 292.95 | 278 | 294 | 303.5 | 291 | 300.5 | 281.2777 | 280 | 290 | 290 | 280 | 290 | 300 | 287 | 301.5 | 272.1955 | 286 | 284 | 306 | 284 | 404 | 294.29
| Std Dev. |  | 1.8396 | 6.4455 | 4.535 | 1.7607 | 0.77309 | 3.0822 | 5.3541 | 4.1673 | 1.3663 | 5.9805 | 2.9337 | 6.3061 | 0 | 4.0825 | 5.164 | 6.3246 | 8.9443 | 5.9554 | 10.0083 | 1.8993 | 2.3166 | 6.1536 | 13.1212 | 2.137 | 13.2765 | 3.2113
| Rel.Std.Dev. |  | 0.6533% | 2.237% | 1.533% | 0.604% | 0.2637% | 1.107% | 1.838% | 1.367% | 0.47% | 1.981% | 1.045% | 2.238% | 0% | 1.4% | 1.866% | 2.181% | 2.981% | 2.07% | 3.312% | 0.6987% | 0.8105% | 2.164% | 4.249% | 0.752% | 3.275% | 1.096%
| PDM3 |  | -2.724% | -0.4794% | 2.193% | 0.6961% | 1.278% | -3.795% | 0.6385% | 5.302% | 0.4082% | 4.266% | -3.026% | -2.643% | 0.1779% | 0.7537% | -4.428% | 0.1779% | 3.632% | -0.6281% | 4.381% | -6.093% | -1.261% | -1.78% | 6.684% | -1.837% | 40.02% | 1.181%
| Z-Score (Absolute) |  | 0.97 | 0.25 | 0.61 | 0.13 | 0.32 | 1.31 | 0.11 | 1.61 | 0.04 | 1.27 | 1.06 | 0.94 | 0.04 | 0.15 | 1.51 | 0.04 | 1.07 | 0.3 | 1.31 | 2.05 | 0.5 | 0.67 | 2.05 | 0.68 | 12.75 | 0.28
| Analytical results for Be in OREAS 755 (Certified Value 1.89 ppm) | [27 empty] | Certified
Be | Round | Replicate | Lab | Lab | Lab | Lab | Lab | Lab | Lab | Lab | Lab | Lab | Lab | Lab | Lab | Lab | Lab | Lab | Lab | Lab | Lab | Lab | Lab | Lab | Lab | Lab | Lab | Lab | 1
| No | No | 1.01 | 1.02 | 1.03 | 1.04 | 1.05 | 1.06 | 1.07 | 1.08 | 1.09 | 1.10 | 1.11 | 1.12 | 1.13 | 1.14 | 1.15 | 1.16 | 1.17 | 1.18 | 1.19 | 1.20 | 1.21 | 1.22 | 1.23 | 1.24 | 1.25 | 1.28 | ppm
|  |  | 4A*MS | 4A*MS | 4A*OES/MS | 4A*MS | 4A*MS | 4A*MS | 4A*OES | 4A*MS | 4A*OES/MS | 4A*OES/MS | 4A*MS | 4A*OES/MS | 4A*OES/MS | 4A*OES/MS | 4A*OES/MS | 4A*OES/MS | 4A*OES/MS | 4A*OES/MS | 4A*MS | 4A*MS | 4A*OES/MS | 4A*MS | 4A*OES/MS | 4A*MS | 4A*MS | 4A*MS | 2
3
| 1 | 1 | 1.9 | 1.9374 | 2.02 | 2.05 | 1.89 | 1.8 | 2.1 | 2 | 2 | 1.74 | 1.8294 | 1.65 | 1.95 | 1.94 | 1.83 | 1.86 | 1.92 | 1.7 | 1.3 | 2.1327 | 1.9 | 1.74 | < 5 | 2.2 | 1.94 | 1.64 | 1
| 1 | 2 | 1.91 | 1.8836 | 1.99 | 2.03 | 1.86 | 1.8 | 2.1 | 2 | 1.9 | 1.87 | 1.8937 | 1.56 | 1.98 | 1.96 | 1.78 | 1.91 | 1.98 | 1.9 | 1.5 | 2.1481 | 1.8 | 1.74 | < 5 | 2.3 | 1.74 | 1.67 | 13
| 1 | 3 | 1.9 | 1.8868 | 2.06 | 2.03 | 1.76 | 1.9 | 2.1 | 2 | 1.8 | 1.7 | 1.88 | 1.78 | 1.91 | 1.92 | 1.85 | 1.93 | 1.95 | 1.8 | 1.6 | 2.1321 | 1.9 | 1.69 | < 5 | 2.2 | 1.81 | 1.69 | 16
| 1 | 4 | 2.12 | 1.9439 | 1.96 | 1.92 | 1.82 | 1.9 | 2.1 | 2 | 2 | 2.26 | 1.8529 | 1.66 | 1.95 | 2.03 | 1.92 | 1.85 | 2.07 | 1.7 | 1.5 | 2.1025 | 1.9 | 1.71 | < 5 | 2.3 | 1.89 | 1.68 | 1.8934
| 1 | 5 | 2.01 | 1.9324 | 1.92 | 1.94 | 1.73 | 1.9 | 2.1 | 2 | 2 | 2.03 | 1.798 | 1.67 | 1.97 | 1.99 | 1.94 | 1.87 | 2.03 | 1.9 | 1.6 | 2.1173 | 2 | 1.6 | < 5 | 2.2 | 1.83 | 1.63 | 11
| 1 | 6 | 1.94 | 1.8821 | 1.91 | 2.03 | 1.77 | 1.9 | 2.1 | 2 | 2 | 1.8 | 1.8629 | 1.7 | 1.94 | 1.98 | 1.82 | 1.89 | 2.07 | 1.8 | 1.5 | 2.1171 | 1.8 | 1.76 | < 5 | 2.3 | 1.77 | 1.64
| Mean |  | 1.9633 | 1.911 | 1.9767 | 2 | 1.805 | 1.8667 | 2.1 | 2 | 1.95 | 1.9 | 1.8528 | 1.67 | 1.95 | 1.97 | 1.8567 | 1.885 | 2.0033 | 1.8 | 1.5 | 2.125 | 1.8833 | 1.7067 |  | 2.25 | 1.83 | 1.6583
| Median |  | 1.925 | 1.9096 | 1.975 | 2.03 | 1.795 | 1.9 | 2.1 | 2 | 2 | 1.835 | 1.8579 | 1.665 | 1.95 | 1.97 | 1.84 | 1.88 | 2.005 | 1.8 | 1.5 | 2.1247 | 1.9 | 1.725 |  | 2.25 | 1.82 | 1.655
| Std Dev. |  | 0.087331 | 0.029706 | 0.058195 | 0.055136 | 0.062209 | 0.05164 | 0 | 0 | 0.083666 | 0.21119 | 0.034839 | 0.071554 | 0.024495 | 0.038987 | 0.061536 | 0.030822 | 0.06314 | 0.089443 | 0.10954 | 0.015945 | 0.075277 | 0.05785 |  | 0.054772 | 0.074565 | 0.024833
| Rel.Std.Dev. |  | 4.448% | 1.554% | 2.944% | 2.757% | 3.446% | 2.766% | 0% | 0% | 4.291% | 11.12% | 1.88% | 4.285% | 1.256% | 1.979% | 3.314% | 1.635% | 3.152% | 4.969% | 7.303% | 0.7504% | 3.997% | 3.39% |  | 2.434% | 4.075% | 1.497%
| PDM3 |  | 3.696% | 0.9335% | 4.4% | 5.633% | -4.667% | -1.41% | 10.91% | 5.633% | 2.992% | 0.351% | -2.141% | -11.8% | 2.992% | 4.048% | -1.938% | -0.4413% | 5.809% | -4.931% | -20.78% | 12.23% | -0.5293% | -9.86% |  | 18.84% | -3.346% | -12.41%
| Z-Score (Absolute) |  | 0.56 | 0.1 | 0.67 | 0.88 | 0.84 | 0.29 | 1.76 | NA | 0.44 | 0 | 0.42 | 2.02 | 0.44 | 0.62 | 0.38 | 0.13 | 0.91 | 0.88 | 3.52 | 1.98 | 0.15 | 1.7 | 5.28 | 3.08 | 0.62 | 2.13
Results from laboratory 8 were removed due to their 1 ppm reading resolution.
| Analytical results for Bi in OREAS 755 (Certified Value 0.3 ppm) | [27 empty] | Certified
Bi | Round | Replicate | Lab | Lab | Lab | Lab | Lab | Lab | Lab | Lab | Lab | Lab | Lab | Lab | Lab | Lab | Lab | Lab | Lab | Lab | Lab | Lab | Lab | Lab | Lab | Lab |  |  | 1
| No | No | 1.01 | 1.02 | 1.03 | 1.04 | 1.05 | 1.06 | 1.07 | 1.08 | 1.09 | 1.10 | 1.11 | 1.12 | 1.13 | 1.14 | 1.15 | 1.16 | 1.17 | 1.18 | 1.19 | 1.21 | 1.22 | 1.23 | 1.24 | 1.28 |  |  | ppm
|  |  | 4A*MS | 4A*MS | 4A*OES/MS | 4A*MS | 4A*MS | 4A*MS | 4A*OES | 4A*MS | 4A*OES/MS | 4A*OES/MS | 4A*MS | 4A*OES/MS | 4A*OES/MS | 4A*OES/MS | 4A*OES/MS | 4A*OES/MS | 4A*OES/MS | 4A*OES/MS | 4A*MS | 4A*OES/MS | 4A*MS | 4A*OES/MS | 4A*MS | 4A*MS |  |  | 2
2
| 1 | 1 | 0.28 | 0.26479 | 0.39 | 0.34 | 0.26 | 0.31 | 0.25 | 0.24 | 0.29 | 0.3 | 0.28201 | 0.34 | 0.61 | 0.24 | 0.27 | 0.25 | 0.46 | 0.27 | 0.24 | 0.28 | 0.26 | < 0.5 | 0.3 | < 0.5 |  |  | 1
| 1 | 2 | 0.27 | 0.25863 | 0.31 | 0.34 | 0.35 | 0.26 | 0.32 | 0.24 | 0.28 | 0.29 | 0.25536 | 0.47 | 0.25 | 0.27 | 0.4 | 0.35 | 0.38 | 0.31 | 0.24 | 0.31 | 0.28 | < 0.5 | 0.4 | < 0.5 |  |  | 14
| 1 | 3 | 0.26 | 0.28167 | 0.41 | 0.31 | 0.31 | 0.3 | 0.33 | 0.26 | 0.38 | 0.32 | 0.44351 | 0.31 | 0.4 | 0.26 | 0.26 | 0.36 | 0.28 | 0.28 | 0.26 | 0.36 | 0.27 | < 0.5 | 0.4 | < 0.5 |  |  | 16
| 1 | 4 | 0.22 | 0.26788 | 0.34 | 0.42 | 0.3 | 0.3 | 0.27 | 0.29 | 0.24 | 0.32 | 0.26307 | 0.2 | 0.27 | 0.43 | 0.25 | 0.39 | 0.51 | 0.31 | 0.23 | 0.31 | 0.25 | < 0.5 | 0.3 | < 0.5 |  |  | 0.29812
| 1 | 5 | 0.27 | 0.26864 | 0.35 | 0.31 | 0.33 | 0.26 | 0.25 | 0.33 | 0.37 | 0.64 | 0.73956 | 0.25 | 0.6 | 0.23 | 0.29 | 0.33 | 0.38 | 0.3 | 0.25 | 0.28 | 0.3 | < 0.5 | 0.4 | < 0.5 |  |  | 12
| 1 | 6 | 0.31 | 0.26359 | 0.34 | 0.26 | 0.26 | 0.31 | 0.33 | 0.25 | 0.37 | 0.33 | 0.39587 | 0.27 | 0.34 | 0.26 | 0.56 | 0.33 | 0.3 | 0.27 | 0.25 | 0.27 | 0.29 | < 0.5 | 0.4 | < 0.5
| Mean |  | 0.26833 | 0.26753 | 0.35667 | 0.33 | 0.30167 | 0.29 | 0.29167 | 0.26833 | 0.32167 | 0.36667 | 0.39656 | 0.30667 | 0.41167 | 0.28167 | 0.33833 | 0.335 | 0.385 | 0.29 | 0.245 | 0.30167 | 0.275 |  | 0.36667
| Median |  | 0.27 | 0.26633 | 0.345 | 0.325 | 0.305 | 0.3 | 0.295 | 0.255 | 0.33 | 0.32 | 0.33894 | 0.29 | 0.37 | 0.26 | 0.28 | 0.34 | 0.38 | 0.29 | 0.245 | 0.295 | 0.275 |  | 0.4
| Std Dev. |  | 0.029269 | 0.0077908 | 0.036697 | 0.052915 | 0.03656 | 0.023664 | 0.0392 | 0.035449 | 0.059133 | 0.13471 | 0.18479 | 0.093524 | 0.15892 | 0.07414 | 0.12156 | 0.047223 | 0.088938 | 0.018974 | 0.010488 | 0.033116 | 0.018708 |  | 0.05164
| Rel.Std.Dev. |  | 10.91% | 2.912% | 10.29% | 16.03% | 12.12% | 8.16% | 13.44% | 13.21% | 18.38% | 36.74% | 46.6% | 30.5% | 38.6% | 26.32% | 35.93% | 14.1% | 23.1% | 6.543% | 4.281% | 10.98% | 6.803% |  | 14.08%
| PDM3 |  | -9.993% | -10.26% | 19.64% | 10.69% | 1.188% | -2.725% | -2.166% | -9.993% | 7.897% | 22.99% | 33.02% | 2.865% | 38.09% | -5.521% | 13.49% | 12.37% | 29.14% | -2.725% | -17.82% | 1.188% | -7.757% |  | 22.99%
| Z-Score (Absolute) |  | 0.67 | 0.69 | 1.11 | 0.57 | 0 | 0.24 | 0.2 | 0.67 | 0.4 | 1.31 | 1.92 | 0.1 | 2.23 | 0.4 | 0.74 | 0.67 | 1.69 | 0.24 | 1.15 | 0 | 0.54 | 1.05 | NA | 1.05
Results from laboratory 24 were removed due to their 0.1 ppm reading resolution.
| Analytical results for Ca in OREAS 755 (Certified Value 0.481 wt.%) | [27 empty] | Certified
Ca | Round | Replicate | Lab | Lab | Lab | Lab | Lab | Lab | Lab | Lab | Lab | Lab | Lab | Lab | Lab | Lab | Lab | Lab | Lab | Lab | Lab | Lab | Lab | Lab | Lab | Lab | Lab |  | 1
| No | No | 1.01 | 1.02 | 1.03 | 1.04 | 1.05 | 1.06 | 1.07 | 1.08 | 1.09 | 1.10 | 1.12 | 1.13 | 1.14 | 1.15 | 1.16 | 1.17 | 1.18 | 1.19 | 1.20 | 1.21 | 1.22 | 1.23 | 1.24 | 1.25 | 1.28 |  | wt.%
|  |  | 4A*OES | 4A*MS | 4A*OES/MS | 4A*OES/MS | 4A*MS | 4A*OES | 4A*OES | 4A*MS | 4A*OES/MS | 4A*OES/MS | 4A*OES/MS | 4A*OES/MS | 4A*OES/MS | 4A*OES/MS | 4A*OES/MS | 4A*OES/MS | 4A*OES/MS | 4A*OES | 4A*OES | 4A*OES/MS | 4A*OES | 4A*OES/MS | 4A*OES/MS | 4A*OES | 4A*MS |  | 3
3
| 1 | 1 | 0.4846 | 0.48209 | 0.49 | 0.479 | 0.4781 | 0.486 | 0.477 | 0.51 | 0.48 | 0.46 | 0.372 | 0.51 | 0.48 | 0.48 | 0.5 | 0.5 | 0.46 | 0.47 | 0.45388 | 0.47 | 0.5 | 0.48 | 0.443 | 0.501 | 0.49 |  | 1
| 1 | 2 | 0.4872 | 0.47362 | 0.49 | 0.476 | 0.4854 | 0.489 | 0.479 | 0.52 | 0.47 | 0.46 | 0.392 | 0.51 | 0.48 | 0.47 | 0.51 | 0.51 | 0.48 | 0.48 | 0.45221 | 0.47 | 0.496 | 0.48 | 0.443 | 0.451 | 0.49 |  | 0
| 1 | 3 | 0.4931 | 0.47758 | 0.5 | 0.477 | 0.4744 | 0.496 | 0.478 | 0.51 | 0.48 | 0.45 | 0.409 | 0.5 | 0.47 | 0.48 | 0.52 | 0.51 | 0.46 | 0.47 | 0.45351 | 0.47 | 0.47 | 0.48 | 0.436 | 0.491 | 0.49 |  | 16
| 1 | 4 | 0.4818 | 0.46845 | 0.5 | 0.484 | 0.4595 | 0.496 | 0.477 | 0.49 | 0.49 | 0.47 | 0.415 | 0.52 | 0.5 | 0.49 | 0.5 | 0.54 | 0.47 | 0.47 | 0.45426 | 0.47 | 0.429 | 0.54 | 0.443 | 0.474 | 0.49 |  | 0.48088
| 1 | 5 | 0.4789 | 0.47409 | 0.48 | 0.473 | 0.4719 | 0.5 | 0.478 | 0.51 | 0.51 | 0.45 | 0.386 | 0.52 | 0.49 | 0.5 | 0.51 | 0.53 | 0.46 | 0.47 | 0.45374 | 0.47 | 0.469 | 0.48 | 0.443 | 0.457 | 0.49 |  | 13
| 1 | 6 | 0.4697 | 0.4881 | 0.5 | 0.479 | 0.4644 | 0.493 | 0.479 | 0.51 | 0.49 | 0.46 | 0.384 | 0.51 | 0.49 | 0.48 | 0.51 | 0.54 | 0.48 | 0.47 | 0.45399 | 0.47 | 0.501 | 0.48 | 0.436 | 0.463 | 0.49
| Mean |  | 0.48255 | 0.47732 | 0.49333 | 0.478 | 0.47228 | 0.49333 | 0.478 | 0.50833 | 0.48667 | 0.45833 | 0.393 | 0.51167 | 0.485 | 0.48333 | 0.50833 | 0.52167 | 0.46833 | 0.47167 | 0.4536 | 0.47 | 0.4775 | 0.49 | 0.44067 | 0.47283 | 0.49
| Median |  | 0.4832 | 0.47584 | 0.495 | 0.478 | 0.47315 | 0.4945 | 0.478 | 0.51 | 0.485 | 0.46 | 0.389 | 0.51 | 0.485 | 0.48 | 0.51 | 0.52 | 0.465 | 0.47 | 0.45381 | 0.47 | 0.483 | 0.48 | 0.443 | 0.4685 | 0.49
| Std Dev. |  | 0.0079515 | 0.0069531 | 0.008165 | 0.0036878 | 0.0093388 | 0.0051251 | 0.00089443 | 0.0098319 | 0.013663 | 0.0075277 | 0.016199 | 0.0075277 | 0.010488 | 0.010328 | 0.0075277 | 0.017224 | 0.0098319 | 0.0040825 | 0.00072302 | 0 | 0.027862 | 0.024495 | 0.0036148 | 0.019743 | 6.0809e-17
| Rel.Std.Dev. |  | 1.648% | 1.457% | 1.655% | 0.7715% | 1.977% | 1.039% | 0.1871% | 1.934% | 2.807% | 1.642% | 4.122% | 1.471% | 2.162% | 2.137% | 1.481% | 3.302% | 2.099% | 0.8655% | 0.1594% | 0% | 5.835% | 4.999% | 0.8203% | 4.175% | 1.241e-14%
| PDM3 |  | 0.3475% | -0.7391% | 2.59% | -0.5987% | -1.787% | 2.59% | -0.5987% | 5.709% | 1.204% | -4.688% | -18.27% | 6.402% | 0.857% | 0.5104% | 5.709% | 8.482% | -2.609% | -1.916% | -5.673% | -2.262% | -0.7026% | 1.897% | -8.362% | -1.673% | 1.897%
| Z-Score (Absolute) |  | 0.32 | 0.05 | 1.07 | 0 | 0.4 | 1.07 | 0 | 2.12 | 0.6 | 1.37 | 5.93 | 2.35 | 0.49 | 0.37 | 2.12 | 3.05 | 0.67 | 0.44 | 1.7 | 0.56 | 0.03 | 0.84 | 2.6 | 0.36 | 0.84
| Analytical results for Cd in OREAS 755 (Certified Value 0.064 ppm) | [27 empty] | Certified
Cd | Round | Replicate | Lab | Lab | Lab | Lab | Lab | Lab | Lab | Lab | Lab | Lab | Lab | Lab | Lab | Lab | Lab | Lab | Lab | Lab | Lab | Lab | Lab | Lab | Lab | Lab |  |  | 1
| No | No | 1.01 | 1.02 | 1.03 | 1.04 | 1.05 | 1.06 | 1.07 | 1.08 | 1.09 | 1.10 | 1.11 | 1.12 | 1.13 | 1.14 | 1.15 | 1.16 | 1.17 | 1.18 | 1.19 | 1.22 | 1.23 | 1.24 | 1.25 | 1.28 |  |  | ppm
|  |  | 4A*MS | 4A*MS | 4A*OES/MS | 4A*MS | 4A*MS | 4A*MS | 4A*OES | 4A*MS | 4A*OES/MS | 4A*OES/MS | 4A*MS | 4A*OES/MS | 4A*OES/MS | 4A*OES/MS | 4A*OES/MS | 4A*OES/MS | 4A*OES/MS | 4A*OES/MS | 4A*MS | 4A*MS | 4A*OES/MS | 4A*MS | 4A*MS | 4A*MS |  |  | 3
3
| 1 | 1 | 0.06 | < 0.2 | 0.07 | 0.05 | 0.07 | 0.07 | 0.07 | 0.12 | < 0.3 | 0.07 | 0.06776 | 0.06 | 0.08 | 0.04 | 0.02 | 0.04 | 0.09 | 0.08 | 0.11 | 0.12 | < 0.5 | 0.2 | 0.15 | < 0.2 |  |  | 1
| 1 | 2 | 0.05 | < 0.2 | 0.08 | 0.05 | 0.07 | 0.07 | 0.06 | 0.09 | < 0.3 | 0.08 | 0.07492 | 0.05 | 0.02 | 0.07 | 0.05 | 0.05 | 0.05 | 0.09 | 0.1 | 0.13 | < 0.5 | 0.2 | 0.17 | < 0.2 |  |  | 7
| 1 | 3 | 0.07 | < 0.2 | 0.07 | 0.04 | 0.07 | 0.07 | 0.07 | 0.09 | < 0.3 | 0.08 | 0.06976 | 0.06 | 0.05 | 0.05 | 0.02 | 0.04 | 0.08 | 0.07 | 0.11 | 0.12 | < 0.5 | 0.2 | 0.13 | < 0.2 |  |  | 16
| 1 | 4 | 0.08 | < 0.2 | 0.07 | 0.06 | 0.06 | 0.08 | 0.06 | < 0.02 | < 0.3 | 0.08 | 0.0767 | 0.07 | 0.03 | 0.11 | 0.13 | 0.02 | 0.04 | 0.09 | 0.1 | 0.12 | < 0.5 | 0.2 | 0.11 | < 0.2 |  |  | 0.064109
| 1 | 5 | 0.05 | < 0.2 | 0.07 | 0.07 | 0.06 | 0.08 | 0.07 | 0.05 | < 0.3 | 0.06 | 0.05943 | 0.06 | 0.05 | 0.08 | 0.06 | 0.04 | 0.03 | 0.08 | 0.11 | 0.12 | < 0.5 | 0.2 | 0.14 | < 0.2 |  |  | 14
| 1 | 6 | 0.07 | < 0.2 | 0.07 | 0.07 | 0.08 | 0.07 | 0.07 | 0.07 | < 0.3 | 0.07 | 0.04992 | 0.06 | 0.07 | 0.09 | 0.06 | 0.05 | 0.05 | 0.07 | 0.11 | 0.12 | < 0.5 | 0.2 | 0.12 | < 0.2
| Mean |  | 0.063333 |  | 0.071667 | 0.056667 | 0.068333 | 0.073333 | 0.066667 | 0.084 |  | 0.073333 | 0.066415 | 0.06 | 0.05 | 0.073333 | 0.056667 | 0.04 | 0.056667 | 0.08 | 0.10667 | 0.12167 |  | 0.2 | 0.13667
| Median |  | 0.065 |  | 0.07 | 0.055 | 0.07 | 0.07 | 0.07 | 0.09 |  | 0.075 | 0.06876 | 0.06 | 0.05 | 0.075 | 0.055 | 0.04 | 0.05 | 0.08 | 0.11 | 0.12 |  | 0.2 | 0.135
| Std Dev. |  | 0.012111 |  | 0.0040825 | 0.012111 | 0.0075277 | 0.005164 | 0.005164 | 0.026077 |  | 0.008165 | 0.010119 | 0.0063246 | 0.022804 | 0.02582 | 0.040332 | 0.010954 | 0.023381 | 0.0089443 | 0.005164 | 0.0040825 |  | 3.0405e-17 | 0.021602
| Rel.Std.Dev. |  | 19.12% |  | 5.696% | 21.37% | 11.02% | 7.042% | 7.746% | 31.04% |  | 11.13% | 15.24% | 10.54% | 45.61% | 35.21% | 71.17% | 27.39% | 41.26% | 11.18% | 4.841% | 3.355% |  | 1.52e-14% | 15.81%
| PDM3 |  | -1.21% |  | 11.79% | -11.61% | 6.589% | 14.39% | 3.989% | 31.03% |  | 14.39% | 3.597% | -6.41% | -22.01% | 14.39% | -11.61% | -37.61% | -11.61% | 24.79% | 66.38% | 89.78% |  | 212% | 113.2%
| Z-Score (Absolute) |  | 0.37 | 1.27 | 0 | 0.67 | 0.15 | 0.07 | 0.22 | 0 | 3.52 | 0.07 | 0.24 | 0.52 | 0.97 | 0.07 | 0.67 | 1.42 | 0.67 | 0.37 | 1.57 | 2.25 | 8.02 | NA | 2.92 | 1.27
Results from laboratory 24 were removed due to their 0.1 ppm reading resolution.
| Analytical results for Ce in OREAS 755 (Certified Value 23.6 ppm) | [27 empty] | Certified
Ce | Round | Replicate | Lab | Lab | Lab | Lab | Lab | Lab | Lab | Lab | Lab | Lab | Lab | Lab | Lab | Lab | Lab | Lab | Lab | Lab | Lab | Lab | Lab | Lab | Lab |  |  |  | 1
| No | No | 1.01 | 1.02 | 1.03 | 1.04 | 1.05 | 1.08 | 1.09 | 1.10 | 1.11 | 1.12 | 1.13 | 1.14 | 1.15 | 1.16 | 1.17 | 1.18 | 1.20 | 1.21 | 1.22 | 1.23 | 1.24 | 1.25 | 1.28 |  |  |  | ppm
|  |  | 4A*MS | 4A*MS | 4A*OES/MS | 4A*MS | 4A*MS | 4A*MS | 4A*OES/MS | 4A*OES/MS | 4A*MS | 4A*OES/MS | 4A*OES/MS | 4A*OES/MS | 4A*OES/MS | 4A*OES/MS | 4A*OES/MS | 4A*OES/MS | 4A*MS | 4A*OES/MS | 4A*MS | 4A*OES/MS | 4A*OES/MS | 4A*MS | 4A*MS |  |  |  | 1
2
| 1 | 1 | 23.86 | 23.3804 | 22.9 | 24.16 | 24.6 | 21.47 | 23 | 25.4 | 24.1214 | 21.3 | 25.7 | 25.5 | 22.2 | 22.2 | 23.5 | 19.12 | 25.374 | 23.5 | 21.84 | 26 | 23 | 25.36 | 22.02 |  |  |  | 1
| 1 | 2 | 23.21 | 22.3852 | 23.96 | 23.09 | 23.86 | 23.53 | 23.4 | 24 | 23.2273 | 22.3 | 24.1 | 25.6 | 22.6 | 22.2 | 23.9 | 18.52 | 25.3602 | 23.3 | 21.96 | 24 | 23 | 20.26 | 22.98 |  |  |  | 15
| 1 | 3 | 23.31 | 22.9497 | 24.77 | 24.01 | 23.92 | 23.29 | 23.5 | 24.4 | 23.3694 | 22.6 | 24.3 | 25.4 | 21.5 | 22.9 | 24.1 | 19.21 | 25.3851 | 22.9 | 23.62 | 26 | 21 | 23.79 | 24.35 |  |  |  | 16
| 1 | 4 | 24.43 | 24.3545 | 23.77 | 26.23 | 23.33 | 20.33 | 23.8 | 25.9 | 23.7823 | 21.7 | 25.4 | 27.4 | 23.8 | 22.2 | 25.2 | 18.41 | 25.3258 | 23.2 | 21.57 | 29 | 23 | 25.86 | 22.14 |  |  |  | 23.5977
| 1 | 5 | 24.06 | 24.1612 | 22.57 | 23.85 | 22.46 | 22.28 | 23.1 | 25.6 | 23.0144 | 23 | 25.8 | 25.6 | 23.4 | 23 | 25.2 | 19.15 | 25.3856 | 23.3 | 21.19 | 27 | 22 | 23.31 | 23.21 |  |  |  | 15
| 1 | 6 | 23.73 | 24.8179 | 23.55 | 23.43 | 23.4 | 21.96 | 23.3 | 25.9 | 21.4599 | 23 | 25.6 | 25.1 | 23.3 | 21.5 | 25.9 | 18.97 | 25.3487 | 23 | 21.51 | 25 | 22 | 22.31 | 23.86
| Mean |  | 23.7667 | 23.6748 | 23.5867 | 24.1283 | 23.595 | 22.1433 | 23.35 | 25.2 | 23.1624 | 22.3167 | 25.15 | 25.7667 | 22.8 | 22.3333 | 24.6333 | 18.8967 | 25.3632 | 23.2 | 21.9483 | 26.1667 | 22.3333 | 23.4817 | 23.0933
| Median |  | 23.795 | 23.7708 | 23.66 | 23.93 | 23.63 | 22.12 | 23.35 | 25.5 | 23.2983 | 22.45 | 25.5 | 25.55 | 22.95 | 22.2 | 24.65 | 19.045 | 25.3671 | 23.25 | 21.705 | 26 | 22.5 | 23.55 | 23.095
| Std Dev. |  | 0.45925 | 0.92529 | 0.78482 | 1.1023 | 0.71866 | 1.1859 | 0.2881 | 0.80747 | 0.92426 | 0.6969 | 0.75033 | 0.82138 | 0.86023 | 0.55015 | 0.9331 | 0.34535 | 0.023307 | 0.21909 | 0.86217 | 1.7224 | 0.8165 | 2.0524 | 0.92242
| Rel.Std.Dev. |  | 1.932% | 3.908% | 3.327% | 4.568% | 3.046% | 5.355% | 1.234% | 3.204% | 3.99% | 3.123% | 2.983% | 3.188% | 3.773% | 2.463% | 3.788% | 1.828% | 0.09189% | 0.9443% | 3.928% | 6.582% | 3.656% | 8.74% | 3.994%
| PDM3 |  | 0.7162% | 0.3271% | -0.04655% | 2.249% | -0.01123% | -6.163% | -1.049% | 6.79% | -1.844% | -5.428% | 6.578% | 9.192% | -3.38% | -5.358% | 4.389% | -19.92% | 7.482% | -1.685% | -6.989% | 10.89% | -5.358% | -0.4915% | -2.137%
| Z-Score (Absolute) |  | 0.28 | 0.19 | 0.1 | 0.64 | 0.11 | 1.32 | 0.13 | 1.7 | 0.32 | 1.15 | 1.65 | 2.26 | 0.67 | 1.14 | 1.14 | 4.54 | 1.86 | 0.28 | 1.52 | NA | NA | 0 | 0.38
Results from laboratories 23 and 24 were removed due to their 1 ppm reading resolution.
| Analytical results for Co in OREAS 755 (Certified Value 2.29 ppm) | [27 empty] | Certified
Co | Round | Replicate | Lab | Lab | Lab | Lab | Lab | Lab | Lab | Lab | Lab | Lab | Lab | Lab | Lab | Lab | Lab | Lab | Lab | Lab | Lab | Lab | Lab | Lab | Lab | Lab | Lab |  | 1
| No | No | 1.01 | 1.02 | 1.03 | 1.04 | 1.05 | 1.06 | 1.07 | 1.08 | 1.09 | 1.10 | 1.11 | 1.12 | 1.13 | 1.14 | 1.15 | 1.16 | 1.17 | 1.18 | 1.19 | 1.20 | 1.22 | 1.23 | 1.24 | 1.25 | 1.28 |  | ppm
|  |  | 4A*MS | 4A*MS | 4A*OES/MS | 4A*MS | 4A*MS | 4A*MS | 4A*OES | 4A*MS | 4A*OES/MS | 4A*OES/MS | 4A*MS | 4A*OES/MS | 4A*OES/MS | 4A*OES/MS | 4A*OES/MS | 4A*OES/MS | 4A*OES/MS | 4A*OES/MS | 4A*MS | 4A*MS | 4A*MS | 4A*OES/MS | 4A*MS | 4A*MS | 4A*MS |  | 2
3
| 1 | 1 | 2.3 | 2.1679 | 2.3 | 2.3 | 2.4 | 2 | 2.3 | 2.4 | 2 | 2.37 | 2.2541 | 2.1 | 2.2 | 2.4 | 2.3 | 2.3 | 2.3 | 2.3 | 2.1 | 2.1867 | 2.3 | 2 | 2.59 | 3.6 | 2.5 |  | 1
| 1 | 2 | 2.2 | 2.1965 | 2.3 | 2.2 | 2.4 | 2 | 2.3 | 2.5 | 2 | 2.43 | 2.3197 | 2.1 | 2.3 | 2.3 | 2.2 | 2.3 | 2.3 | 2.1 | 2.1 | 2.191 | 2.3 | 3 | 2.54 | 3 | 2.51 |  | 16
| 1 | 3 | 2.3 | 2.1914 | 2.4 | 2.3 | 2.3 | 2 | 2.1 | 2.4 | 3 | 2.57 | 2.2391 | 2.2 | 2.2 | 2.3 | 2.3 | 2.4 | 2.3 | 2.2 | 2 | 2.1762 | 2.3 | 3 | 2.53 | 3 | 2.36 |  | 16
| 1 | 4 | 2.3 | 2.2101 | 2.2 | 2.3 | 2.3 | 2 | 2.2 | 2.3 | 3 | 2.44 | 2.2567 | 2 | 2.3 | 2.4 | 2.4 | 2.3 | 2.4 | 2.3 | 2.2 | 2.1882 | 2.3 | 3 | 2.66 | 3.2 | 2.41 |  | 2.2926
| 1 | 5 | 2.3 | 2.2216 | 2.2 | 2.2 | 2.3 | 2 | 2.3 | 2.4 | 3 | 2.34 | 2.3216 | 2 | 2.3 | 2.4 | 2.4 | 2.3 | 2.5 | 2.1 | 2.2 | 2.1223 | 2.3 | 3 | 2.53 | 3.4 | 2.56 |  | 16
| 1 | 6 | 2.3 | 2.1825 | 2.2 | 2.4 | 2.3 | 2 | 2.1 | 2.2 | 3 | 2.36 | 2.2787 | 2 | 2.3 | 2.3 | 2.3 | 2.3 | 2.5 | 2.2 | 2 | 2.1686 | 2.3 | 3 | 2.56 | 2.8 | 2.55
| Mean |  | 2.2833 | 2.195 | 2.2667 | 2.2833 | 2.3333 | 2 | 2.2167 | 2.3667 | 2.6667 | 2.4183 | 2.2783 | 2.0667 | 2.2667 | 2.35 | 2.3167 | 2.3167 | 2.3833 | 2.2 | 2.1 | 2.1721 | 2.3 | 2.8333 | 2.5683 | 3.1667 | 2.4817
| Median |  | 2.3 | 2.1939 | 2.25 | 2.3 | 2.3 | 2 | 2.25 | 2.4 | 3 | 2.4 | 2.2677 | 2.05 | 2.3 | 2.35 | 2.3 | 2.3 | 2.35 | 2.2 | 2.1 | 2.1814 | 2.3 | 3 | 2.55 | 3.1 | 2.505
| Std Dev. |  | 0.040825 | 0.019183 | 0.08165 | 0.075277 | 0.05164 | 0 | 0.098319 | 0.10328 | 0.5164 | 0.084242 | 0.035152 | 0.08165 | 0.05164 | 0.054772 | 0.075277 | 0.040825 | 0.098319 | 0.089443 | 0.089443 | 0.025829 | 4.8648e-16 | 0.40825 | 0.050365 | 0.29439 | 0.079854
| Rel.Std.Dev. |  | 1.788% | 0.874% | 3.602% | 3.297% | 2.213% | 0% | 4.435% | 4.364% | 19.36% | 3.483% | 1.543% | 3.951% | 2.278% | 2.331% | 3.249% | 1.762% | 4.125% | 4.066% | 4.259% | 1.189% | 2.115e-14% | 14.41% | 1.961% | 9.297% | 3.218%
| PDM3 |  | -0.406% | -4.259% | -1.133% | -0.406% | 1.775% | -12.76% | -3.314% | 3.229% | 16.31% | 5.482% | -0.6251% | -9.857% | -1.133% | 2.502% | 1.048% | 1.048% | 3.956% | -4.041% | -8.403% | -5.256% | 0.321% | 23.58% | 12.03% | 38.12% | 8.245%
| Z-Score (Absolute) |  | 0.07 | 0.87 | 0.22 | 0.07 | 0.37 | NA | 0.67 | 0.67 | NA | 1.14 | 0.12 | 2.02 | 0.22 | 0.52 | 0.22 | 0.22 | 0.82 | 0.82 | 1.72 | 1.07 | 0.07 | NA | 2.49 | 7.87 | 1.71
Results from laboratories 6, 9 and 23 were removed due to their 1 ppm reading resolution.
| Analytical results for Cr in OREAS 755 (Certified Value 13.4 ppm) | [27 empty] | Certified
Cr | Round | Replicate | Lab | Lab | Lab | Lab | Lab | Lab | Lab | Lab | Lab | Lab | Lab | Lab | Lab | Lab | Lab | Lab | Lab | Lab | Lab | Lab | Lab | Lab | Lab | Lab |  |  | 1
| No | No | 1.01 | 1.02 | 1.03 | 1.04 | 1.05 | 1.06 | 1.07 | 1.08 | 1.09 | 1.10 | 1.11 | 1.12 | 1.13 | 1.14 | 1.15 | 1.16 | 1.17 | 1.18 | 1.19 | 1.22 | 1.23 | 1.24 | 1.25 | 1.28 |  |  | ppm
|  |  | 4A*OES | 4A*MS | 4A*OES/MS | 4A*OES/MS | 4A*MS | 4A*OES | 4A*OES | 4A*MS | 4A*OES/MS | 4A*OES/MS | 4A*MS | 4A*OES/MS | 4A*OES/MS | 4A*OES/MS | 4A*OES/MS | 4A*OES/MS | 4A*OES/MS | 4A*OES/MS | 4A*OES | 4A*OES | 4A*OES/MS | 4A*OES/MS | 4A*OES | 4A*MS |  |  | 1
1
| 1 | 1 | 16 | 13.0817 | 13 | 8 | 17 | 16 | 15 | 11 | 28 | 13.7 | 17.0499 | 10 | 15 | 14 | 15 | 12 | 13 | 15 | 9 | 11 | 11 | 11 | 12 | 25.2 |  |  | 1
| 1 | 2 | 16 | 13.5833 | 13 | 5 | 17 | 16 | 16 | 10 | 23 | 15 | 17.4367 | 12 | 15 | 14 | 15 | 10 | 13 | 16 | 10 | < 10 | 11 | 13 | 10 | 23.56 |  |  | 8
| 1 | 3 | 15 | 12.7363 | 13 | 4 | 17 | 18 | 15 | 10 | 28 | 14.4 | 16.2319 | 13 | 15 | 14 | 14 | 11 | 13 | 16 | 11 | < 10 | 10 | 12 | 11 | 22.49 |  |  | 16
| 1 | 4 | 16 | 13.5662 | 13 | 5 | 17 | 18 | 14 | 11 | 18 | 14.4 | 16.9492 | 12 | 15 | 16 | 14 | 12 | 15 | 15 | 10 | < 10 | 11 | 11 | 10 | 23.22 |  |  | 13.4483
| 1 | 5 | 16 | 13.1758 | 12 | 5 | 16 | 18 | 14 | 11 | 23 | 13.2 | 16.6774 | 12 | 15 | 15 | 14 | 12 | 15 | 16 | 9 | < 10 | 8 | 11 | 10 | 25.22 |  |  | 17
| 1 | 6 | 15 | 12.9975 | 12 | 6 | 13 | 16 | 15 | 10 | 21 | 13.7 | 16.7954 | 12 | 15 | 15 | 15 | 12 | 15 | 16 | 10 | < 10 | 9 | 15 | 11 | 24.84
| Mean |  | 15.6667 | 13.1901 | 12.6667 | 5.5 | 16.1667 | 17 | 14.8333 | 10.5 | 23.5 | 14.0667 | 16.8568 | 11.8333 | 15 | 14.6667 | 14.5 | 11.5 | 14 | 15.6667 | 9.8333 | 11 | 10 | 12.1667 | 10.6667 | 24.0883
| Median |  | 16 | 13.1288 | 13 | 5 | 17 | 17 | 15 | 10.5 | 23 | 14.05 | 16.8723 | 12 | 15 | 14.5 | 14.5 | 12 | 14 | 16 | 10 | 11 | 10.5 | 11.5 | 10.5 | 24.2
| Std Dev. |  | 0.5164 | 0.33197 | 0.5164 | 1.3784 | 1.6021 | 1.0954 | 0.75277 | 0.54772 | 3.937 | 0.65013 | 0.40211 | 0.98319 | 0 | 0.8165 | 0.54772 | 0.83666 | 1.0954 | 0.5164 | 0.75277 |  | 1.2649 | 1.6021 | 0.8165 | 1.1549
| Rel.Std.Dev. |  | 3.296% | 2.517% | 4.077% | 25.06% | 9.91% | 6.444% | 5.075% | 5.216% | 16.75% | 4.622% | 2.385% | 8.309% | 0% | 5.567% | 3.777% | 7.275% | 7.825% | 3.296% | 7.655% |  | 12.65% | 13.17% | 7.655% | 4.795%
| PDM3 |  | 16.5% | -1.919% | -5.812% | -59.1% | 20.21% | 26.41% | 10.3% | -21.92% | 74.74% | 4.598% | 25.35% | -12.01% | 11.54% | 9.06% | 7.821% | -14.49% | 4.103% | 16.5% | -26.88% | -18.21% | -25.64% | -9.53% | -20.68% | 79.12%
| Z-Score (Absolute) |  | 0.51 | 0.26 | 0.43 | 2.66 | 0.66 | 0.92 | 0.25 | 1.1 | 2.95 | 0.01 | 0.88 | 0.68 | 0.3 | 0.2 | 0.15 | 0.79 | 0.01 | 0.51 | 1.31 | 2.5 | 1.26 | 0.58 | 1.05 | 3.13
| Analytical results for Cs in OREAS 755 (Certified Value 20.4 ppm) | [27 empty] | Certified
Cs | Round | Replicate | Lab | Lab | Lab | Lab | Lab | Lab | Lab | Lab | Lab | Lab | Lab | Lab | Lab | Lab | Lab | Lab | Lab | Lab | Lab | Lab | Lab | Lab | Lab |  |  |  | 1
| No | No | 1.01 | 1.03 | 1.04 | 1.05 | 1.06 | 1.07 | 1.08 | 1.09 | 1.10 | 1.11 | 1.12 | 1.13 | 1.14 | 1.15 | 1.16 | 1.17 | 1.18 | 1.20 | 1.21 | 1.22 | 1.23 | 1.24 | 1.25 |  |  |  | ppm
|  |  | 4A*MS | 4A*OES/MS | 4A*MS | 4A*MS | 4A*MS | 4A*OES | 4A*MS | 4A*OES/MS | 4A*OES/MS | 4A*MS | 4A*OES/MS | 4A*OES/MS | 4A*OES/MS | 4A*OES/MS | 4A*OES/MS | 4A*OES/MS | 4A*OES/MS | 4A*MS | 4A*OES/MS | 4A*MS | 4A*OES/MS | 4A*MS | 4A*MS |  |  |  | 1
2
| 1 | 1 | 20.07 | 19.53 | 20.78 | 20.7 | 20.2 | 21.1 | 19.3 | 20.4 | 20.6 | 20.5128 | 20.66 | 21.6 | 22.1 | 19.7 | 20.4 | 19.55 | 17.8 | 20.3255 | 19.65 | 19.1 | 23 | 22.7 | 21.27 |  |  |  | 1
| 1 | 2 | 19.92 | 20.23 | 19.87 | 20.76 | 20.1 | 21.1 | 20.7 | 20.1 | 20.8 | 20.3919 | 20.26 | 21.4 | 21.5 | 19.65 | 20.2 | 19.85 | 17.5 | 20.3341 | 19.57 | 19.8 | 22 | 22.3 | 20.41 |  |  |  | 17
| 1 | 3 | 19.6 | 20.38 | 20.43 | 19.3 | 20.3 | 20.9 | 19.9 | 20.2 | 20.8 | 20.2503 | 21.17 | 21.6 | 21.7 | 20.3 | 21 | 19.95 | 17.6 | 20.3304 | 19.52 | 19.75 | 23 | 22.4 | 21.5 |  |  |  | 16
| 1 | 4 | 20.07 | 19.78 | 20.57 | 19.25 | 20.3 | 20.8 | 18.5 | 20.6 | 21.3 | 20.0452 | 21.25 | 21.7 | 22 | 20.2 | 20 | 20.6 | 17.7 | 20.3484 | 19.52 | 20.17 | 25 | 23 | 22.15 |  |  |  | 20.395
| 1 | 5 | 20.26 | 19.23 | 20.15 | 19.28 | 20.5 | 21.2 | 19.7 | 20.4 | 20.3 | 20.0814 | 19.99 | 21.9 | 22.4 | 21.4 | 20.3 | 21.1 | 17.5 | 20.3237 | 19.56 | 18.83 | 23 | 22.9 | 21.5 |  |  |  | 18
| 1 | 6 | 20.22 | 20.03 | 20.57 | 19.31 | 20 | 20.9 | 19.6 | 20 | 20.7 | 20.4742 | 21.15 | 21.8 | 21.4 | 20.5 | 20 | 19.95 | 17.8 | 20.3435 | 19.33 | 20.28 | 22 | 23.4 | 19.91
| Mean |  | 20.0233 | 19.8633 | 20.395 | 19.7667 | 20.2333 | 21 | 19.6167 | 20.2833 | 20.75 | 20.2926 | 20.7467 | 21.6667 | 21.85 | 20.2917 | 20.3167 | 20.1667 | 17.65 | 20.3343 | 19.525 | 19.655 | 23 | 22.7833 | 21.1233
| Median |  | 20.07 | 19.905 | 20.5 | 19.305 | 20.25 | 21 | 19.65 | 20.3 | 20.75 | 20.3211 | 20.905 | 21.65 | 21.85 | 20.25 | 20.25 | 19.95 | 17.65 | 20.3322 | 19.54 | 19.775 | 23 | 22.8 | 21.385
| Std Dev. |  | 0.24039 | 0.43551 | 0.33056 | 0.74672 | 0.17512 | 0.15492 | 0.72226 | 0.22286 | 0.32711 | 0.19945 | 0.53144 | 0.17512 | 0.38341 | 0.63907 | 0.37103 | 0.57155 | 0.13784 | 0.0098843 | 0.10672 | 0.57871 | 1.0954 | 0.40702 | 0.81735
| Rel.Std.Dev. |  | 1.201% | 2.193% | 1.621% | 3.778% | 0.8655% | 0.7377% | 3.682% | 1.099% | 1.576% | 0.9829% | 2.562% | 0.8082% | 1.755% | 3.149% | 1.826% | 2.834% | 0.781% | 0.04861% | 0.5466% | 2.944% | 4.763% | 1.786% | 3.869%
| PDM3 |  | -1.822% | -2.607% | -5.271e-05% | -3.081% | -0.7927% | 2.966% | -3.816% | -0.5476% | 1.741% | -0.5021% | 1.724% | 6.235% | 7.134% | -0.5067% | -0.3841% | -1.12% | -13.46% | -0.2978% | -4.266% | -3.628% | 12.77% | 11.71% | 3.571%
| Z-Score (Absolute) |  | 0.4 | 0.63 | 0.15 | 0.78 | 0.09 | 1.05 | 1 | 0.01 | 0.68 | 0 | 0.67 | 2.03 | 2.3 | 0 | 0.04 | 0.19 | 3.91 | 0.06 | 1.13 | 0.94 | NA | 3.68 | 1.23
Results from laboratory 23 were removed due to their 1 ppm reading resolution.
| Analytical results for Cu in OREAS 755 (Certified Value 7.76 ppm) | [27 empty] | Certified
Cu | Round | Replicate | Lab | Lab | Lab | Lab | Lab | Lab | Lab | Lab | Lab | Lab | Lab | Lab | Lab | Lab | Lab | Lab | Lab | Lab | Lab | Lab | Lab | Lab | Lab | Lab | Lab |  | 1
| No | No | 1.01 | 1.02 | 1.03 | 1.04 | 1.05 | 1.06 | 1.07 | 1.08 | 1.09 | 1.10 | 1.11 | 1.12 | 1.13 | 1.14 | 1.15 | 1.16 | 1.17 | 1.18 | 1.19 | 1.21 | 1.22 | 1.23 | 1.24 | 1.25 | 1.28 |  | ppm
|  |  | 4A*MS | 4A*MS | 4A*OES/MS | 4A*OES/MS | 4A*MS | 4A*OES | 4A*OES | 4A*MS | 4A*OES/MS | 4A*OES/MS | 4A*MS | 4A*OES/MS | 4A*OES/MS | 4A*OES/MS | 4A*OES/MS | 4A*OES/MS | 4A*OES/MS | 4A*OES/MS | 4A*MS | 4A*OES/MS | 4A*MS | 4A*OES/MS | 4A*MS | 4A*OES | 4A*MS |  | 2
3
| 1 | 1 | 7.4 | 7.2618 | 8.4 | 7.4 | 8 | 6 | 7 | 7.7 | 10 | 7.1 | 7.1669 | 7.4 | 6.9 | 7.5 | 7.4 | 7.8 | 9.1 | 6.8 | 4 | 7.3 | 8.8 | 8.1 | 9 | 8.9 | 9.92 |  | 1
| 1 | 2 | 7.3 | 7.4511 | 8.4 | 7.2 | 7.5 | 6 | 7 | 8.4 | 8 | 6.7 | 8.4139 | 8.2 | 7.1 | 7 | 7.8 | 7.6 | 8.7 | 6.6 | 4.3 | 7.2 | 8.7 | 11.1 | 8.7 | 8.5 | 9.74 |  | 9
| 1 | 3 | 7.7 | 7.4953 | 8.3 | 7.4 | 8.2 | 7 | 7 | 8.6 | 8 | 7.2 | 7.4711 | 7.7 | 7.1 | 7.9 | 7.4 | 7.7 | 8.8 | 6.5 | 4.5 | 7.2 | 7.9 | 8.8 | 9.1 | 9.1 | 9.41 |  | 16
| 1 | 4 | 7.1 | 7.6146 | 8.8 | 7.8 | 7.2 | 7 | 7 | 8.4 | 8 | 7.1 | 7.6359 | 7.6 | 7.2 | 7.7 | 7.4 | 7.6 | 8.6 | 6.8 | 4.7 | 7.1 | 8.7 | 10.7 | 8.8 | 9 | 9.13 |  | 7.7558
| 1 | 5 | 7.3 | 7.5227 | 7.9 | 7.5 | 8 | 7 | 7 | 8.1 | 8 | 6.9 | 7.2148 | 8 | 7.8 | 8.1 | 8.2 | 8.1 | 8.6 | 6.4 | 4.4 | 7.3 | 8.7 | 8.1 | 10.2 | 9.5 | 9.81 |  | 19
| 1 | 6 | 7.5 | 7.2932 | 8 | 7.8 | 7.6 | 6 | 7 | 7.8 | 8 | 7.1 | 7.3557 | 7.6 | 6.7 | 7.2 | 7.5 | 7.7 | 9.1 | 6.6 | 4.6 | 7.8 | 8.5 | 8.8 | 9.3 | 9 | 9.91
| Mean |  | 7.3833 | 7.4398 | 8.3 | 7.5167 | 7.75 | 6.5 | 7 | 8.1667 | 8.3333 | 7.0167 | 7.5431 | 7.75 | 7.1333 | 7.5667 | 7.6167 | 7.75 | 8.8167 | 6.6167 | 4.4167 | 7.3167 | 8.55 | 9.2667 | 9.1833 | 9 | 9.6533
| Median |  | 7.35 | 7.4732 | 8.35 | 7.45 | 7.8 | 6.5 | 7 | 8.25 | 8 | 7.1 | 7.4134 | 7.65 | 7.1 | 7.6 | 7.45 | 7.7 | 8.75 | 6.6 | 4.45 | 7.25 | 8.7 | 8.8 | 9.05 | 9 | 9.775
| Std Dev. |  | 0.20412 | 0.13698 | 0.32249 | 0.24014 | 0.37815 | 0.54772 | 0 | 0.36148 | 0.8165 | 0.18348 | 0.45968 | 0.29496 | 0.37238 | 0.41793 | 0.32506 | 0.18708 | 0.23166 | 0.16021 | 0.24833 | 0.24833 | 0.33317 | 1.3095 | 0.54191 | 0.32249 | 0.3169
| Rel.Std.Dev. |  | 2.765% | 1.841% | 3.885% | 3.195% | 4.879% | 8.427% | 0% | 4.426% | 9.798% | 2.615% | 6.094% | 3.806% | 5.22% | 5.523% | 4.268% | 2.414% | 2.628% | 2.421% | 5.623% | 3.394% | 3.897% | 14.13% | 5.901% | 3.583% | 3.283%
| PDM3 |  | -4.803% | -4.075% | 7.017% | -3.083% | -0.07491% | -16.19% | -9.745% | 5.297% | 7.446% | -9.53% | -2.743% | -0.07491% | -8.026% | -2.439% | -1.794% | -0.07491% | 13.68% | -14.69% | -43.05% | -5.662% | 10.24% | 19.48% | 18.41% | 16.04% | 24.47%
| Z-Score (Absolute) |  | 0.29 | 0.22 | 0.84 | 0.12 | 0.16 | 1.37 | NA | 0.67 | NA | 0.74 | 0.09 | 0.16 | 0.59 | 0.06 | 0 | 0.16 | 1.47 | 1.23 | 3.92 | 0.37 | 1.14 | 2.02 | 1.92 | 1.7 | 2.5
Results from laboratories 7 and 9 were removed due to their 1 ppm reading resolution.
| Analytical results for Dy in OREAS 755 (Certified Value 1.18 ppm) | [27 empty] | Certified
Dy | Round | Replicate | 1.01: Lab; 1.02: Lab; 1.03: Lab; 1.04: Lab; 1.05: Lab; 1.06: Lab; 1.07: Lab; 1.08: Lab; 1.09: Lab; 1.10: Lab |  | 1
| No | No | 1.01: 1.01; 1.02: 1.05; 1.03: 1.08; 1.04: 1.09; 1.05: 1.11; 1.06: 1.12; 1.07: 1.20; 1.08: 1.22; 1.09: 1.24; 1.10: 1.25 |  | ppm
|  |  | 1.01: 4A*MS; 1.02: 4A*MS; 1.03: 4A*MS; 1.04: 4A*OES/MS; 1.05: 4A*MS; 1.06: 4A*OES/MS; 1.07: 4A*MS; 1.08: 4A*MS; 1.09: 4A*MS; 1.10: 4A*MS |  | 2
3
| 1 | 1 | 1.01: 1.17; 1.02: 1.23; 1.03: 1.1; 1.04: 1.1; 1.05: 1.7632; 1.06: 1.13; 1.07: 1.1723; 1.08: 1.13; 1.09: 1.33; 1.10: 1.21 |  | 1
| 1 | 2 | 1.01: 1.19; 1.02: 1.22; 1.03: 1.2; 1.04: 1.2; 1.05: 1.6662; 1.06: 1.12; 1.07: 1.1767; 1.08: 1.08; 1.09: 1.32; 1.10: 1.07 |  | 19
| 1 | 3 | 1.01: 1.22; 1.02: 1.2; 1.03: 1.3; 1.04: 1.2; 1.05: 1.7446; 1.06: 1.23; 1.07: 1.134; 1.08: 1.15; 1.09: 1.28; 1.10: 1.17 |  | 16
| 1 | 4 | 1.01: 1.26; 1.02: 1.21; 1.03: 1.1; 1.04: 1.3; 1.05: 1.7923; 1.06: 1.12; 1.07: 1.1467; 1.08: 1.14; 1.09: 1.39; 1.10: 1.23 |  | 1.1778
| 1 | 5 | 1.01: 1.21; 1.02: 1.19; 1.03: 1.2; 1.04: 1.3; 1.05: 1.7007; 1.06: 1.18; 1.07: 1.1738; 1.08: 1.1; 1.09: 1.32; 1.10: 1.19 |  | 20
| 1 | 6 | 1.01: 1.15; 1.02: 1.23; 1.03: 1.1; 1.04: 1.3; 1.05: 1.7643; 1.06: 1.18; 1.07: 1.1694; 1.08: 1.1; 1.09: 1.37; 1.10: 1.12
| Mean |  | 1.01: 1.2; 1.02: 1.2133; 1.03: 1.1667; 1.04: 1.2333; 1.05: 1.7385; 1.06: 1.16; 1.07: 1.1622; 1.08: 1.1167; 1.09: 1.335; 1.10: 1.165
| Median |  | 1.01: 1.2; 1.02: 1.215; 1.03: 1.15; 1.04: 1.25; 1.05: 1.7539; 1.06: 1.155; 1.07: 1.1709; 1.08: 1.115; 1.09: 1.325; 1.10: 1.18
| Std Dev. |  | 1.01: 0.038987; 1.02: 0.01633; 1.03: 0.08165; 1.04: 0.08165; 1.05: 0.046591; 1.06: 0.044272; 1.07: 0.017519; 1.08: 0.027325; 1.09: 0.03937; 1.10: 0.059917
| Rel.Std.Dev. |  | 1.01: 3.249%; 1.02: 1.346%; 1.03: 6.999%; 1.04: 6.62%; 1.05: 2.68%; 1.06: 3.817%; 1.07: 1.507%; 1.08: 2.447%; 1.09: 2.949%; 1.10: 5.143%
| PDM3 |  | 1.01: 1.881%; 1.02: 3.013%; 1.03: -0.9494%; 1.04: 4.711%; 1.05: 47.6%; 1.06: -1.515%; 1.07: -1.332%; 1.08: -5.194%; 1.09: 13.34%; 1.10: -1.091%
| Z-Score (Absolute) |  | 1.01: 0.42; 1.02: 0.76; 1.03: 0.42; 1.04: 1.26; 1.05: 14.04; 1.06: 0.59; 1.07: 0.54; 1.08: 1.69; 1.09: 3.84; 1.10: 0.46
| Analytical results for Er in OREAS 755 (Certified Value 0.48 ppm) | [27 empty] | Certified
Er | Round | Replicate | 1.01: Lab; 1.02: Lab; 1.03: Lab; 1.04: Lab; 1.05: Lab; 1.06: Lab; 1.07: Lab; 1.08: Lab; 1.09: Lab; 1.10: Lab |  | 1
| No | No | 1.01: 1.01; 1.02: 1.05; 1.03: 1.08; 1.04: 1.09; 1.05: 1.11; 1.06: 1.12; 1.07: 1.20; 1.08: 1.22; 1.09: 1.24; 1.10: 1.25 |  | ppm
|  |  | 1.01: 4A*MS; 1.02: 4A*MS; 1.03: 4A*MS; 1.04: 4A*OES/MS; 1.05: 4A*MS; 1.06: 4A*OES/MS; 1.07: 4A*MS; 1.08: 4A*MS; 1.09: 4A*MS; 1.10: 4A*MS |  | 2
3
| 1 | 1 | 1.01: 0.46; 1.02: 0.48; 1.03: 0.4; 1.04: 0.5; 1.05: 0.87044; 1.06: 0.44; 1.07: 0.55917; 1.08: 0.48; 1.09: 0.54; 1.10: 0.44 |  | 1
| 1 | 2 | 1.01: 0.47; 1.02: 0.47; 1.03: 0.4; 1.04: 0.5; 1.05: 0.88287; 1.06: 0.47; 1.07: 0.48348; 1.08: 0.48; 1.09: 0.55; 1.10: 0.44 |  | 20
| 1 | 3 | 1.01: 0.44; 1.02: 0.47; 1.03: 0.4; 1.04: 0.5; 1.05: 0.87617; 1.06: 0.45; 1.07: 0.51309; 1.08: 0.48; 1.09: 0.53; 1.10: 0.44 |  | 16
| 1 | 4 | 1.01: 0.5; 1.02: 0.47; 1.03: 0.4; 1.04: 0.6; 1.05: 0.95776; 1.06: 0.47; 1.07: 0.71811; 1.08: 0.49; 1.09: 0.54; 1.10: 0.45 |  | 0.48022
| 1 | 5 | 1.01: 0.5; 1.02: 0.48; 1.03: 0.4; 1.04: 0.5; 1.05: 0.88667; 1.06: 0.45; 1.07: 0.49995; 1.08: 0.45; 1.09: 0.56; 1.10: 0.42 |  | 21
| 1 | 6 | 1.01: 0.49; 1.02: 0.46; 1.03: 0.4; 1.04: 0.6; 1.05: 0.893; 1.06: 0.47; 1.07: 0.43524; 1.08: 0.49; 1.09: 0.55; 1.10: 0.41
| Mean |  | 1.01: 0.47667; 1.02: 0.47167; 1.03: 0.4; 1.04: 0.53333; 1.05: 0.89448; 1.06: 0.45833; 1.07: 0.53484; 1.08: 0.47833; 1.09: 0.545; 1.10: 0.43333
| Median |  | 1.01: 0.48; 1.02: 0.47; 1.03: 0.4; 1.04: 0.5; 1.05: 0.88477; 1.06: 0.46; 1.07: 0.50652; 1.08: 0.48; 1.09: 0.545; 1.10: 0.44
| Std Dev. |  | 1.01: 0.024221; 1.02: 0.0075277; 1.03: 6.0809e-17; 1.04: 0.05164; 1.05: 0.031986; 1.06: 0.013292; 1.07: 0.098416; 1.08: 0.01472; 1.09: 0.010488; 1.10: 0.015055
| Rel.Std.Dev. |  | 1.01: 5.081%; 1.02: 1.596%; 1.03: 1.52e-14%; 1.04: 9.682%; 1.05: 3.576%; 1.06: 2.9%; 1.07: 18.4%; 1.08: 3.077%; 1.09: 1.924%; 1.10: 3.474%
| PDM3 |  | 1.01: -0.7393%; 1.02: -1.781%; 1.03: -16.7%; 1.04: 11.06%; 1.05: 86.27%; 1.06: -4.557%; 1.07: 11.37%; 1.08: -0.3923%; 1.09: 13.49%; 1.10: -9.763%
| Z-Score (Absolute) |  | 1.01: 0.02; 1.02: 0.12; 1.03: NA; 1.04: NA; 1.05: 8.88; 1.06: 0.41; 1.07: 1.22; 1.08: 0.02; 1.09: 1.44; 1.10: 0.94
Results from laboratories 8 and 9 were removed due to their 0.1 ppm reading resolution.
| Analytical results for Eu in OREAS 755 (Certified Value 0.42 ppm) | [27 empty] | Certified
Eu | Round | Replicate | 1.01: Lab; 1.02: Lab; 1.03: Lab; 1.04: Lab; 1.05: Lab; 1.06: Lab; 1.07: Lab; 1.08: Lab; 1.09: Lab; 1.10: Lab |  | 1
| No | No | 1.01: 1.01; 1.02: 1.05; 1.03: 1.08; 1.04: 1.09; 1.05: 1.11; 1.06: 1.12; 1.07: 1.20; 1.08: 1.22; 1.09: 1.24; 1.10: 1.25 |  | ppm
|  |  | 1.01: 4A*MS; 1.02: 4A*MS; 1.03: 4A*MS; 1.04: 4A*OES/MS; 1.05: 4A*MS; 1.06: 4A*OES/MS; 1.07: 4A*MS; 1.08: 4A*MS; 1.09: 4A*MS; 1.10: 4A*MS |  | 2
3
| 1 | 1 | 1.01: 0.4; 1.02: 0.43; 1.03: 0.4; 1.04: 0.4; 1.05: 0.4028; 1.06: 0.39; 1.07: 0.55898; 1.08: 0.41; 1.09: 0.48; 1.10: 0.47 |  | 1
| 1 | 2 | 1.01: 0.39; 1.02: 0.4; 1.03: 0.4; 1.04: 0.41; 1.05: 0.4078; 1.06: 0.4; 1.07: 0.57554; 1.08: 0.4; 1.09: 0.47; 1.10: 0.44 |  | 21
| 1 | 3 | 1.01: 0.39; 1.02: 0.38; 1.03: 0.4; 1.04: 0.39; 1.05: 0.40871; 1.06: 0.41; 1.07: 0.51938; 1.08: 0.42; 1.09: 0.48; 1.10: 0.5 |  | 16
| 1 | 4 | 1.01: 0.4; 1.02: 0.39; 1.03: 0.3; 1.04: 0.39; 1.05: 0.43691; 1.06: 0.42; 1.07: 0.52105; 1.08: 0.41; 1.09: 0.48; 1.10: 0.49 |  | 0.41558
| 1 | 5 | 1.01: 0.43; 1.02: 0.4; 1.03: 0.4; 1.04: 0.42; 1.05: 0.42972; 1.06: 0.44; 1.07: 0.55394; 1.08: 0.4; 1.09: 0.48; 1.10: 0.47 |  | 22
| 1 | 6 | 1.01: 0.4; 1.02: 0.4; 1.03: 0.4; 1.04: 0.44; 1.05: 0.41041; 1.06: 0.44; 1.07: 0.56402; 1.08: 0.42; 1.09: 0.47; 1.10: 0.44
| Mean |  | 1.01: 0.40167; 1.02: 0.4; 1.03: 0.38333; 1.04: 0.40833; 1.05: 0.41606; 1.06: 0.41667; 1.07: 0.54882; 1.08: 0.41; 1.09: 0.47667; 1.10: 0.46833
| Median |  | 1.01: 0.4; 1.02: 0.4; 1.03: 0.4; 1.04: 0.405; 1.05: 0.40956; 1.06: 0.415; 1.07: 0.55646; 1.08: 0.41; 1.09: 0.48; 1.10: 0.47
| Std Dev. |  | 1.01: 0.01472; 1.02: 0.016733; 1.03: 0.040825; 1.04: 0.019408; 1.05: 0.013794; 1.06: 0.020656; 1.07: 0.023291; 1.08: 0.0089443; 1.09: 0.005164; 1.10: 0.024833
| Rel.Std.Dev. |  | 1.01: 3.665%; 1.02: 4.183%; 1.03: 10.65%; 1.04: 4.753%; 1.05: 3.315%; 1.06: 4.957%; 1.07: 4.244%; 1.08: 2.182%; 1.09: 1.083%; 1.10: 5.302%
| PDM3 |  | 1.01: -3.348%; 1.02: -3.749%; 1.03: -7.759%; 1.04: -1.744%; 1.05: 0.1152%; 1.06: 0.2615%; 1.07: 32.06%; 1.08: -1.343%; 1.09: 14.7%; 1.10: 12.69%
| Z-Score (Absolute) |  | 1.01: 0.67; 1.02: 0.75; 1.03: NA; 1.04: 0.36; 1.05: 0; 1.06: 0.03; 1.07: 6.22; 1.08: 0.28; 1.09: 2.84; 1.10: 2.45
Results from laboratory 8 were removed due to their 0.1 ppm reading resolution.
| Analytical results for Fe in OREAS 755 (Certified Value 0.833 wt.%) | [27 empty] | Certified
Fe | Round | Replicate | Lab | Lab | Lab | Lab | Lab | Lab | Lab | Lab | Lab | Lab | Lab | Lab | Lab | Lab | Lab | Lab | Lab | Lab | Lab | Lab | Lab | Lab | Lab | Lab | Lab |  | 1
| No | No | 1.01 | 1.02 | 1.03 | 1.04 | 1.05 | 1.06 | 1.07 | 1.08 | 1.09 | 1.10 | 1.12 | 1.13 | 1.14 | 1.15 | 1.16 | 1.17 | 1.18 | 1.19 | 1.20 | 1.21 | 1.22 | 1.23 | 1.24 | 1.25 | 1.28 |  | wt.%
|  |  | 4A*OES | 4A*MS | 4A*OES/MS | 4A*OES/MS | 4A*MS | 4A*OES | 4A*OES | 4A*MS | 4A*OES/MS | 4A*OES/MS | 4A*OES/MS | 4A*OES/MS | 4A*OES/MS | 4A*OES/MS | 4A*OES/MS | 4A*OES/MS | 4A*OES/MS | 4A*MS | 4A*OES | 4A*OES/MS | 4A*OES | 4A*OES/MS | 4A*OES/MS | 4A*OES | 4A*MS |  | 3
3
| 1 | 1 | 0.85 | 0.82006 | 0.85 | 0.86 | 0.8393 | 0.81 | 0.81 | 0.88 | 0.83 | 0.78 | 0.85024 | 0.83 | 0.83 | 0.81 | 0.81 | 0.83 | 0.82 | 0.81 | 0.72125 | 0.84 | 0.84 | 0.85 | 0.825 | 0.88 | 0.88 |  | 1
| 1 | 2 | 0.86 | 0.80803 | 0.85 | 0.85 | 0.824 | 0.82 | 0.82 | 0.92 | 0.82 | 0.79 | 0.84498 | 0.85 | 0.84 | 0.79 | 0.83 | 0.85 | 0.79 | 0.79 | 0.71723 | 0.84 | 0.85 | 0.85 | 0.825 | 0.8 | 0.84 |  | 0
| 1 | 3 | 0.85 | 0.80853 | 0.86 | 0.86 | 0.7974 | 0.87 | 0.82 | 0.9 | 0.81 | 0.76 | 0.84766 | 0.83 | 0.83 | 0.81 | 0.85 | 0.84 | 0.8 | 0.81 | 0.73787 | 0.85 | 0.82 | 0.85 | 0.811 | 0.87 | 0.85 |  | 16
| 1 | 4 | 0.84 | 0.80591 | 0.85 | 0.87 | 0.7976 | 0.85 | 0.82 | 0.89 | 0.83 | 0.79 | 0.84978 | 0.84 | 0.86 | 0.84 | 0.8 | 0.88 | 0.82 | 0.81 | 0.75036 | 0.84 | 0.81 | 0.95 | 0.825 | 0.83 | 0.79 |  | 0.83266
| 1 | 5 | 0.84 | 0.80979 | 0.82 | 0.85 | 0.7961 | 0.86 | 0.81 | 0.9 | 0.82 | 0.77 | 0.8499 | 0.84 | 0.85 | 0.85 | 0.82 | 0.87 | 0.79 | 0.79 | 0.70303 | 0.85 | 0.84 | 0.85 | 0.825 | 0.82 | 0.83 |  | 23
| 1 | 6 | 0.86 | 0.81131 | 0.86 | 0.86 | 0.7961 | 0.87 | 0.83 | 0.91 | 0.82 | 0.77 | 0.84382 | 0.83 | 0.85 | 0.81 | 0.82 | 0.88 | 0.81 | 0.8 | 0.72082 | 0.84 | 0.87 | 0.85 | 0.811 | 0.82 | 0.82
| Mean |  | 0.85 | 0.81061 | 0.84833 | 0.85833 | 0.80842 | 0.84667 | 0.81833 | 0.9 | 0.82167 | 0.77667 | 0.84773 | 0.83667 | 0.84333 | 0.81833 | 0.82167 | 0.85833 | 0.805 | 0.80167 | 0.72509 | 0.84333 | 0.83833 | 0.86667 | 0.82033 | 0.83667 | 0.835
| Median |  | 0.85 | 0.80916 | 0.85 | 0.86 | 0.7975 | 0.855 | 0.82 | 0.9 | 0.82 | 0.775 | 0.84872 | 0.835 | 0.845 | 0.81 | 0.82 | 0.86 | 0.805 | 0.805 | 0.72103 | 0.84 | 0.84 | 0.85 | 0.825 | 0.825 | 0.835
| Std Dev. |  | 0.0089443 | 0.0049684 | 0.01472 | 0.0075277 | 0.018646 | 0.02582 | 0.0075277 | 0.014142 | 0.0075277 | 0.012111 | 0.0027589 | 0.008165 | 0.012111 | 0.022286 | 0.017224 | 0.02137 | 0.013784 | 0.0098319 | 0.016634 | 0.005164 | 0.02137 | 0.040825 | 0.0072296 | 0.031411 | 0.030166
| Rel.Std.Dev. |  | 1.052% | 0.6129% | 1.735% | 0.877% | 2.306% | 3.05% | 0.9199% | 1.571% | 0.9162% | 1.559% | 0.3254% | 0.9759% | 1.436% | 2.723% | 2.096% | 2.49% | 1.712% | 1.226% | 2.294% | 0.6123% | 2.549% | 4.711% | 0.8813% | 3.754% | 3.613%
| PDM3 |  | 2.082% | -2.649% | 1.882% | 3.083% | -2.912% | 1.682% | -1.721% | 8.087% | -1.321% | -6.725% | 1.809% | 0.4808% | 1.281% | -1.721% | -1.321% | 3.083% | -3.322% | -3.723% | -12.92% | 1.281% | 0.6809% | 4.084% | -1.481% | 0.4808% | 0.2806%
| Z-Score (Absolute) |  | 0.56 | 1.1 | 0.49 | 0.91 | 1.19 | 0.42 | 0.77 | 2.67 | 0.63 | 2.53 | 0.47 | 0 | 0.28 | 0.77 | 0.63 | 0.91 | 1.34 | 1.48 | 4.71 | 0.28 | 0.07 | 1.27 | 0.67 | 0 | 0.07
| Analytical results for Ga in OREAS 755 (Certified Value 10.4 ppm) | [27 empty] | Certified
Ga | Round | Replicate | Lab | Lab | Lab | Lab | Lab | Lab | Lab | Lab | Lab | Lab | Lab | Lab | Lab | Lab | Lab | Lab | Lab | Lab | Lab | Lab | Lab | Lab | Lab | Lab | Lab |  | 1
| No | No | 1.01 | 1.02 | 1.03 | 1.04 | 1.05 | 1.06 | 1.07 | 1.08 | 1.09 | 1.10 | 1.11 | 1.12 | 1.13 | 1.14 | 1.15 | 1.16 | 1.17 | 1.18 | 1.19 | 1.20 | 1.21 | 1.22 | 1.24 | 1.25 | 1.28 |  | ppm
|  |  | 4A*MS | 4A*MS | 4A*OES/MS | 4A*MS | 4A*MS | 4A*MS | 4A*OES | 4A*MS | 4A*OES/MS | 4A*OES/MS | 4A*MS | 4A*OES/MS | 4A*OES/MS | 4A*OES/MS | 4A*OES/MS | 4A*OES/MS | 4A*OES/MS | 4A*OES/MS | 4A*MS | 4A*MS | 4A*OES/MS | 4A*MS | 4A*MS | 4A*MS | 4A*MS |  | 1
2
| 1 | 1 | 10.53 | 10.2959 | 10.36 | 10.23 | 10.8 | 10.6 | 11 | 10.1 | 11.4 | 10.4 | 10.1186 | 9.54 | 9.55 | 10.8 | 9.91 | 9.91 | 10.65 | 9.9 | 9.8 | 11.2616 | 10.45 | 9.6 | 9.9 | 11.62 | 10.27 |  | 1
| 1 | 2 | 10.02 | 10.2649 | 10.79 | 10.1 | 11.13 | 10.5 | 10.9 | 10.92 | 11.1 | 10.5 | 10.2166 | 9.49 | 9.58 | 10.6 | 9.68 | 9.71 | 10.8 | 10.2 | 9.9 | 11.2516 | 10.22 | 9.97 | 9.9 | 10.94 | 10.15 |  | 22
| 1 | 3 | 10.41 | 10.4246 | 10.82 | 10.25 | 10.29 | 10.6 | 10.7 | 10.01 | 11.1 | 10.8 | 10.1095 | 9.28 | 9.54 | 11 | 10.1 | 10.2 | 11.1 | 9.8 | 10.1 | 11.2467 | 10.25 | 9.79 | 10.2 | 11.75 | 10.24 |  | 16
| 1 | 4 | 10.59 | 10.4773 | 10.54 | 10.48 | 10.47 | 10.6 | 10.8 | 9.8 | 11.6 | 10.9 | 9.9933 | 9.1 | 9.67 | 11.1 | 10.35 | 9.81 | 10.9 | 10.2 | 9.8 | 11.2386 | 10.3 | 9.82 | 10.1 | 11.82 | 10.13 |  | 10.3819
| 1 | 5 | 10.31 | 10.3962 | 10.25 | 10.07 | 10.64 | 10.7 | 11 | 10.27 | 11.5 | 10.4 | 10.1545 | 9.11 | 9.64 | 11 | 10.7 | 9.83 | 11.4 | 9.8 | 10 | 11.2291 | 10.34 | 9.63 | 10.1 | 11.48 | 9.99 |  | 24
| 1 | 6 | 10.3 | 10.4951 | 10.56 | 10.5 | 10.59 | 10.6 | 10.8 | 10.18 | 11.6 | 10.7 | 10.2705 | 9.51 | 9.55 | 10.7 | 9.97 | 9.91 | 11.3 | 10 | 9.8 | 11.2856 | 10.14 | 9.88 | 10.2 | 10.66 | 10.17
| Mean |  | 10.36 | 10.3923 | 10.5533 | 10.2717 | 10.6533 | 10.6 | 10.8667 | 10.2133 | 11.3833 | 10.6167 | 10.1438 | 9.3383 | 9.5883 | 10.8667 | 10.1183 | 9.895 | 11.025 | 9.9833 | 9.9 | 11.2522 | 10.2833 | 9.7817 | 10.0667 | 11.3783 | 10.1583
| Median |  | 10.36 | 10.4104 | 10.55 | 10.24 | 10.615 | 10.6 | 10.85 | 10.14 | 11.45 | 10.6 | 10.1365 | 9.385 | 9.565 | 10.9 | 10.035 | 9.87 | 11 | 9.95 | 9.85 | 11.2492 | 10.275 | 9.805 | 10.1 | 11.55 | 10.16
| Std Dev. |  | 0.20298 | 0.094208 | 0.2266 | 0.18324 | 0.28932 | 0.063246 | 0.12111 | 0.38177 | 0.23166 | 0.2137 | 0.095867 | 0.20272 | 0.054191 | 0.19664 | 0.36052 | 0.16682 | 0.29283 | 0.18348 | 0.12649 | 0.019764 | 0.10671 | 0.14331 | 0.13663 | 0.47119 | 0.098472
| Rel.Std.Dev. |  | 1.959% | 0.9065% | 2.147% | 1.784% | 2.716% | 0.5967% | 1.114% | 3.738% | 2.035% | 2.013% | 0.9451% | 2.171% | 0.5652% | 1.81% | 3.563% | 1.686% | 2.656% | 1.838% | 1.278% | 0.1756% | 1.038% | 1.465% | 1.357% | 4.141% | 0.9694%
| PDM3 |  | -0.2114% | 0.1002% | 1.651% | -1.062% | 2.614% | 2.1% | 4.669% | -1.624% | 9.645% | 2.261% | -2.294% | -10.05% | -7.644% | 4.669% | -2.539% | -4.69% | 6.194% | -3.84% | -4.642% | 8.382% | -0.9499% | -5.782% | -3.037% | 9.597% | -2.154%
| Z-Score (Absolute) |  | 0.16 | 0.22 | 0.55 | 0.02 | 0.75 | 0.64 | 1.18 | 0.14 | 2.23 | 0.67 | 0.28 | 1.91 | 1.41 | 1.18 | 0.33 | 0.79 | 1.5 | 0.61 | 0.78 | 1.96 | 0 | 1.01 | 0.44 | 2.22 | 0.25
| Analytical results for Gd in OREAS 755 (Certified Value 1.81 ppm) | [27 empty] | Certified
Gd | Round | Replicate | 1.01: Lab; 1.02: Lab; 1.03: Lab; 1.04: Lab; 1.05: Lab; 1.06: Lab; 1.07: Lab; 1.08: Lab; 1.09: Lab |  | 1
| No | No | 1.01: 1.01; 1.02: 1.05; 1.03: 1.08; 1.04: 1.09; 1.05: 1.11; 1.06: 1.12; 1.07: 1.22; 1.08: 1.24; 1.09: 1.25 |  | ppm
|  |  | 1.01: 4A*MS; 1.02: 4A*MS; 1.03: 4A*MS; 1.04: 4A*OES/MS; 1.05: 4A*MS; 1.06: 4A*OES/MS; 1.07: 4A*MS; 1.08: 4A*MS; 1.09: 4A*MS |  | 2
3
| 1 | 1 | 1.01: 1.8; 1.02: 1.87; 1.03: 1.7; 1.04: 1.9; 1.05: 2.0838; 1.06: 1.83; 1.07: 1.9; 1.08: 1.7; 1.09: 1.92 |  | 1
| 1 | 2 | 1.01: 1.77; 1.02: 1.84; 1.03: 1.8; 1.04: 1.8; 1.05: 2.077; 1.06: 1.85; 1.07: 1.8; 1.08: 1.7; 1.09: 1.79 |  | 23
| 1 | 3 | 1.01: 1.75; 1.02: 1.84; 1.03: 1.7; 1.04: 1.8; 1.05: 2.074; 1.06: 1.92; 1.07: 1.9; 1.08: 1.6; 1.09: 1.87 |  | 16
| 1 | 4 | 1.01: 1.81; 1.02: 1.79; 1.03: 1.7; 1.04: 1.8; 1.05: 2.2125; 1.06: 1.92; 1.07: 1.9; 1.08: 1.7; 1.09: 1.93 |  | 1.8057
| 1 | 5 | 1.01: 1.73; 1.02: 1.72; 1.03: 1.8; 1.04: 1.8; 1.05: 2.0379; 1.06: 1.92; 1.07: 1.8; 1.08: 1.6; 1.09: 1.88 |  | 25
| 1 | 6 | 1.01: 1.72; 1.02: 1.84; 1.03: 1.7; 1.04: 1.9; 1.05: 2.0031; 1.06: 1.92; 1.07: 1.8; 1.08: 1.7; 1.09: 1.83
| Mean |  | 1.01: 1.7633; 1.02: 1.8167; 1.03: 1.7333; 1.04: 1.8333; 1.05: 2.0814; 1.06: 1.8933; 1.07: 1.85; 1.08: 1.6667; 1.09: 1.87
| Median |  | 1.01: 1.76; 1.02: 1.84; 1.03: 1.7; 1.04: 1.8; 1.05: 2.0755; 1.06: 1.92; 1.07: 1.85; 1.08: 1.7; 1.09: 1.875
| Std Dev. |  | 1.01: 0.036697; 1.02: 0.053914; 1.03: 0.05164; 1.04: 0.05164; 1.05: 0.071137; 1.06: 0.041793; 1.07: 0.054772; 1.08: 0.05164; 1.09: 0.053292
| Rel.Std.Dev. |  | 1.01: 2.081%; 1.02: 2.968%; 1.03: 2.979%; 1.04: 2.817%; 1.05: 3.418%; 1.06: 2.207%; 1.07: 2.961%; 1.08: 3.098%; 1.09: 2.85%
| PDM3 |  | 1.01: -2.349%; 1.02: 0.6046%; 1.03: -4.01%; 1.04: 1.528%; 1.05: 15.26%; 1.06: 4.85%; 1.07: 2.451%; 1.08: -7.702%; 1.09: 3.558%
| Z-Score (Absolute) |  | 1.01: 0.79; 1.02: 0.19; 1.03: 1.12; 1.04: 0; 1.05: 2.79; 1.06: 0.67; 1.07: 0.19; 1.08: 1.87; 1.09: 0.41
| Analytical results for Ge in OREAS 755 (Indicative Value 0.075 ppm) | [27 empty] | Indicative
Ge | Round | Replicate | Lab | Lab | Lab | Lab | Lab | Lab | Lab | Lab | Lab | Lab | Lab | Lab | Lab | Lab | Lab | Lab | Lab | [9 empty] | 1
| No | No | 1.01 | 1.02 | 1.03 | 1.05 | 1.06 | 1.07 | 1.08 | 1.09 | 1.10 | 1.12 | 1.13 | 1.14 | 1.15 | 1.16 | 1.17 | 1.18 | 1.22 | [9 empty] | ppm
|  |  | 4A*MS | 4A*MS | 4A*OES/MS | 4A*MS | 4A*MS | 4A*OES | 4A*MS | 4A*OES/MS | 4A*OES/MS | 4A*OES/MS | 4A*OES/MS | 4A*OES/MS | 4A*OES/MS | 4A*OES/MS | 4A*OES/MS | 4A*OES/MS | 4A*MS | [9 empty] | 3
3
| 1 | 1 | 1.2 | < 0.2 | < 0.05 | 1.3 | 1.2 | 0.6 | 0.06 | < 0.1 | < 0.05 | 0.99 | < 0.05 | 0.11 | < 0.05 | 0.1 | 0.15 | 0.3 | < 0.2 | [9 empty] | 1
| 1 | 2 | 1.2 | < 0.2 | < 0.05 | 1.3 | 1.2 | 0.7 | 0.12 | < 0.1 | < 0.05 | 1.01 | < 0.05 | 0.13 | 0.06 | 0.08 | 0.1 | 0.2 | < 0.2 | [9 empty] | 2
| 1 | 3 | 1.2 | < 0.2 | < 0.05 | 1.2 | 1.2 | 0.7 | 0.11 | < 0.1 | < 0.05 | 1 | < 0.05 | 0.12 | 0.07 | 0.07 | 0.12 | 0.2 | < 0.2 | [9 empty] | 16
| 1 | 4 | 1.2 | < 0.2 | < 0.05 | 1.3 | 1.2 | 0.6 | 0.07 | < 0.1 | < 0.05 | 0.99 | 0.05 | 0.12 | 0.06 | 0.08 | 0.12 | 0.3 | < 0.2 | [9 empty] | 0.074619
| 1 | 5 | 1.2 | < 0.2 | < 0.05 | 1.2 | 1.2 | 0.7 | 0.1 | < 0.1 | 0.05 | 1.01 | < 0.05 | 0.1 | 0.06 | 0.08 | 0.12 | 0.3 | < 0.2 | [9 empty] | 8
| 1 | 6 | 1.2 | < 0.2 | < 0.05 | 1.2 | 1.2 | 0.6 | 0.09 | < 0.1 | < 0.05 | 1.04 | < 0.05 | 0.11 | 0.07 | 0.07 | 0.12 | 0.2 | < 0.2
| Mean |  | 1.2 |  |  | 1.25 | 1.2 | 0.65 | 0.091667 |  | 0.05 | 1.0067 | 0.05 | 0.115 | 0.064 | 0.08 | 0.12167 | 0.25
| Median |  | 1.2 |  |  | 1.25 | 1.2 | 0.65 | 0.095 |  | 0.05 | 1.005 | 0.05 | 0.115 | 0.06 | 0.08 | 0.12 | 0.25
| Std Dev. |  | 0 |  |  | 0.054772 | 0 | 0.054772 | 0.023166 |  |  | 0.018619 |  | 0.010488 | 0.0054772 | 0.010954 | 0.016021 | 0.054772
| Rel.Std.Dev. |  | 0% |  |  | 4.382% | 0% | 8.427% | 25.27% |  |  | 1.85% |  | 9.12% | 8.558% | 13.69% | 13.17% | 21.91%
| PDM3 |  | 1508% |  |  | 1575% | 1508% | 771.1% | 22.85% |  | -32.99% | 1249% | -32.99% | 54.12% | -14.23% | 7.211% | 63.05% | 235%
| Z-Score (Absolute) |  | NA | 0.29 | 1.26 | NA | NA | NA | 0.12 | 0.74 | 1.18 | 19.11 | 1.18 | 0.61 | 0.59 | 0.12 | 0.74 | NA | 0.29
Results from laboratories 1, 5, 6, 7 and 18 were removed due to their 0.1 ppm reading resolution.
| Analytical results for Hf in OREAS 755 (Certified Value 0.86 ppm) | [27 empty] | Certified
Hf | Round | Replicate | Lab | Lab | Lab | Lab | Lab | Lab | Lab | Lab | Lab | Lab | Lab | Lab | Lab | Lab | Lab | Lab | Lab | Lab | Lab | Lab | Lab | Lab | Lab |  |  |  | 1
| No | No | 1.01 | 1.03 | 1.04 | 1.05 | 1.06 | 1.07 | 1.08 | 1.09 | 1.10 | 1.11 | 1.12 | 1.13 | 1.14 | 1.15 | 1.16 | 1.17 | 1.18 | 1.21 | 1.22 | 1.23 | 1.24 | 1.25 | 1.28 |  |  |  | ppm
|  |  | 4A*MS | 4A*OES/MS | 4A*MS | 4A*MS | 4A*MS | 4A*OES | 4A*MS | 4A*OES/MS | 4A*OES/MS | 4A*MS | 4A*OES/MS | 4A*OES/MS | 4A*OES/MS | 4A*OES/MS | 4A*OES/MS | 4A*OES/MS | 4A*OES/MS | 4A*OES/MS | 4A*MS | 4A*OES/MS | 4A*MS | 4A*MS | 4A*MS |  |  |  | 2
3
| 1 | 1 | 0.97 | 0.9 | 0.81 | 0.93 | 0.8 | 1.1 | 0.82 | 0.5 | 0.8 | 2.3277 | 0.85 | 0.9 | 0.8 | 0.8 | 0.8 | 1 | 0.94 | 0.83 | 0.81 | 0.8 | 1.2 | 0.8 | 1.11 |  |  |  | 1
| 1 | 2 | 1.02 | 0.8 | 0.84 | 0.97 | 0.8 | 0.7 | 0.78 | 0.6 | 0.8 | 2.4903 | 0.86 | 0.9 | 0.8 | 0.8 | 0.8 | 0.8 | 1.01 | 0.86 | 0.81 | 0.9 | 1.1 | 0.86 | 1.14 |  |  |  | 25
| 1 | 3 | 0.81 | 0.9 | 0.8 | 0.86 | 0.8 | 0.8 | 0.82 | 0.5 | 0.8 | 2.4474 | 0.92 | 0.9 | 0.8 | 0.8 | 0.9 | 0.9 | 0.91 | 0.81 | 0.83 | 0.8 | 1.1 | 0.87 | 1.13 |  |  |  | 16
| 1 | 4 | 1.05 | 0.8 | 0.83 | 0.84 | 0.8 | 0.7 | 0.7 | 0.5 | 0.9 | 2.461 | 0.86 | 0.9 | 0.9 | 0.8 | 0.9 | 1 | 0.96 | 0.84 | 0.84 | 1.2 | 1.2 | 0.93 | 1.18 |  |  |  | 0.85842
| 1 | 5 | 0.91 | 0.8 | 0.81 | 0.99 | 0.8 | 1.1 | 0.78 | 0.5 | 0.8 | 2.4627 | 0.83 | 0.9 | 0.9 | 0.8 | 0.9 | 1 | 1 | 0.85 | 0.83 | 0.8 | 1 | 0.87 | 1.16 |  |  |  | 26
| 1 | 6 | 0.83 | 0.8 | 0.78 | 0.87 | 0.8 | 0.5 | 0.77 | 0.3 | 0.9 | 2.4443 | 0.92 | 0.9 | 0.9 | 0.8 | 0.9 | 0.9 | 0.91 | 0.81 | 0.84 | 0.9 | 1.3 | 0.79 | 1.16
| Mean |  | 0.93167 | 0.83333 | 0.81167 | 0.91 | 0.8 | 0.81667 | 0.77833 | 0.48333 | 0.83333 | 2.4389 | 0.87333 | 0.9 | 0.85 | 0.8 | 0.86667 | 0.93333 | 0.955 | 0.83333 | 0.82667 | 0.9 | 1.15 | 0.85333 | 1.1467
| Median |  | 0.94 | 0.8 | 0.81 | 0.9 | 0.8 | 0.75 | 0.78 | 0.5 | 0.8 | 2.4542 | 0.86 | 0.9 | 0.85 | 0.8 | 0.9 | 0.95 | 0.95 | 0.835 | 0.83 | 0.85 | 1.15 | 0.865 | 1.15
| Std Dev. |  | 0.098877 | 0.05164 | 0.02137 | 0.06229 | 1.2162e-16 | 0.24014 | 0.044008 | 0.098319 | 0.05164 | 0.056846 | 0.037771 | 0 | 0.054772 | 1.2162e-16 | 0.05164 | 0.08165 | 0.043243 | 0.020656 | 0.013663 | 0.15492 | 0.10488 | 0.05164 | 0.025033
| Rel.Std.Dev. |  | 10.61% | 6.197% | 2.633% | 6.845% | 1.52e-14% | 29.4% | 5.654% | 20.34% | 6.197% | 2.331% | 4.325% | 0% | 6.444% | 1.52e-14% | 5.958% | 8.748% | 4.528% | 2.479% | 1.653% | 17.21% | 9.12% | 6.052% | 2.183%
| PDM3 |  | 8.533% | -2.923% | -5.447% | 6.009% | -6.806% | -4.864% | -9.33% | -43.7% | -2.923% | 184.1% | 1.737% | 4.844% | -0.981% | -6.806% | 0.9606% | 8.727% | 11.25% | -2.923% | -3.699% | 4.844% | 33.97% | -0.5927% | 33.58%
| Z-Score (Absolute) |  | 1.13 | 0.29 | 0.6 | 0.82 | 0.77 | 0.53 | 1.08 | 5.35 | 0.29 | 22.91 | 0.29 | 0.67 | 0.05 | 0.77 | 0.19 | 1.16 | 1.47 | 0.29 | 0.39 | 0.67 | 4.29 | 0 | 4.24
| Analytical results for Hg in OREAS 755 (Indicative Value < 1 ppm) | [27 empty] | Indicative
Hg | Round | Replicate | 1.01: Lab |  |  |  | 1
| No | No | 1.01: 1.02 |  |  |  | ppm
|  |  | 1.01: 4A*MS |  |  |  | 2
2
| 1 | 1 | 1.01: < 1 |  |  |  | 1
| 1 | 2 | 1.01: < 1 |  |  |  | 1
| 1 | 3 | 1.01: < 1 |  |  |  | 16
| 1 | 4 | 1.01: < 1 |  |  |  | < 1
| 1 | 5 | 1.01: < 1 |  |  |  | 7
| 1 | 6 | 1.01: < 1
Mean
Median
Std Dev.
Rel.Std.Dev.
PDM3
Z-Score (Absolute) | bar: 1.01
| Analytical results for Ho in OREAS 755 (Certified Value 0.19 ppm) | [27 empty] | Certified
Ho | Round | Replicate | 1.01: Lab; 1.03: Lab; 1.04: Lab; 1.05: Lab; 1.06: Lab; 1.07: Lab; 1.08: Lab; 1.09: Lab; 1.10: Lab; 1.11: Lab |  |  |  | 1
| No | No | 1.01: 1.01; 1.03: 1.05; 1.04: 1.08; 1.05: 1.09; 1.06: 1.11; 1.07: 1.12; 1.08: 1.20; 1.09: 1.22; 1.10: 1.24; 1.11: 1.25 |  |  |  | ppm
|  |  | 1.01: 4A*MS; 1.03: 4A*MS; 1.04: 4A*MS; 1.05: 4A*OES/MS; 1.06: 4A*MS; 1.07: 4A*OES/MS; 1.08: 4A*MS; 1.09: 4A*MS; 1.10: 4A*MS; 1.11: 4A*MS |  |  |  | 2
3
| 1 | 1 | 1.01: 0.19; 1.03: 0.19; 1.04: 0.2; 1.05: 0.2; 1.06: 0.33361; 1.07: 0.2; 1.08: 0.20637; 1.09: 0.14; 1.10: 0.2; 1.11: 0.18 |  |  |  | 1
| 1 | 2 | 1.01: 0.19; 1.03: 0.19; 1.04: 0.2; 1.05: 0.2; 1.06: 0.32268; 1.07: 0.19; 1.08: 0.19098; 1.09: 0.15; 1.10: 0.2; 1.11: 0.16 |  |  |  | 11
| 1 | 3 | 1.01: 0.19; 1.03: 0.19; 1.04: 0.2; 1.05: 0.2; 1.06: 0.33495; 1.07: 0.2; 1.08: 0.19323; 1.09: 0.15; 1.10: 0.19; 1.11: 0.17 |  |  |  | 16
| 1 | 4 | 1.01: 0.19; 1.03: 0.2; 1.04: 0.2; 1.05: 0.2; 1.06: 0.33944; 1.07: 0.19; 1.08: 0.241; 1.09: 0.14; 1.10: 0.2; 1.11: 0.18 |  |  |  | 0.1909
| 1 | 5 | 1.01: 0.2; 1.03: 0.19; 1.04: 0.2; 1.05: 0.2; 1.06: 0.32088; 1.07: 0.2; 1.08: 0.19818; 1.09: 0.14; 1.10: 0.19; 1.11: 0.16 |  |  |  | 27
| 1 | 6 | 1.01: 0.19; 1.03: 0.19; 1.04: 0.2; 1.05: 0.2; 1.06: 0.32738; 1.07: 0.2; 1.08: 0.19665; 1.09: 0.14; 1.10: 0.21; 1.11: 0.17
| Mean |  | 1.01: 0.19167; 1.03: 0.19167; 1.04: 0.2; 1.05: 0.2; 1.06: 0.32982; 1.07: 0.19667; 1.08: 0.2044; 1.09: 0.14333; 1.10: 0.19833; 1.11: 0.17
| Median |  | 1.01: 0.19; 1.03: 0.19; 1.04: 0.2; 1.05: 0.2; 1.06: 0.33049; 1.07: 0.2; 1.08: 0.19742; 1.09: 0.14; 1.10: 0.2; 1.11: 0.17
| Std Dev. |  | 1.01: 0.0040825; 1.03: 0.0040825; 1.04: 3.0405e-17; 1.05: 3.0405e-17; 1.06: 0.0073496; 1.07: 0.005164; 1.08: 0.018693; 1.09: 0.005164; 1.10: 0.0075277; 1.11: 0.0089443
| Rel.Std.Dev. |  | 1.01: 2.13%; 1.03: 2.13%; 1.04: 1.52e-14%; 1.05: 1.52e-14%; 1.06: 2.228%; 1.07: 2.626%; 1.08: 9.145%; 1.09: 3.603%; 1.10: 3.795%; 1.11: 5.261%
| PDM3 |  | 1.01: 0.4003%; 1.03: 0.4003%; 1.04: 4.765%; 1.05: 4.765%; 1.06: 72.77%; 1.07: 3.019%; 1.08: 7.071%; 1.09: -24.92%; 1.10: 3.892%; 1.11: -10.95%
| Z-Score (Absolute) |  | 1.01: 0.23; 1.03: 0.23; 1.04: NA; 1.05: NA; 1.06: 12.7; 1.07: 0.23; 1.08: 0.96; 1.09: 4.76; 1.10: 0.39; 1.11: 2.26
Results from laboratories 8 and 9 were removed due to their 0.1 ppm reading resolution.
| Analytical results for In in OREAS 755 (Certified Value 0.019 ppm) | [27 empty] | Certified
In | Round | Replicate | Lab | Lab | Lab | Lab | Lab | Lab | Lab | Lab | Lab | Lab | Lab | Lab | Lab | Lab | Lab | Lab | Lab | Lab | Lab | Lab | Lab | Lab |  |  |  |  | 1
| No | No | 1.01 | 1.03 | 1.04 | 1.05 | 1.06 | 1.07 | 1.08 | 1.09 | 1.10 | 1.11 | 1.12 | 1.13 | 1.14 | 1.15 | 1.16 | 1.17 | 1.18 | 1.19 | 1.21 | 1.22 | 1.25 | 1.28 |  |  |  |  | ppm
|  |  | 4A*MS | 4A*OES/MS | 4A*MS | 4A*MS | 4A*MS | 4A*OES | 4A*MS | 4A*OES/MS | 4A*OES/MS | 4A*MS | 4A*OES/MS | 4A*OES/MS | 4A*OES/MS | 4A*OES/MS | 4A*OES/MS | 4A*OES/MS | 4A*OES/MS | 4A*MS | 4A*OES/MS | 4A*MS | 4A*MS | 4A*MS |  |  |  |  | 3
3
| 1 | 1 | 0.02 | 0.019 | 0.019 | 0.03 | < 0.05 | < 0.05 | 0.05 | < 0.1 | 0.016 | 0.01575 | 0.018 | 0.017 | 0.022 | 0.019 | 0.02 | < 0.005 | 0.02 | 0.04 | < 0.1 | 0.02 | 0.018 | < 1 |  |  |  |  | 1
| 1 | 2 | 0.03 | 0.017 | 0.021 | 0.03 | < 0.05 | < 0.05 | 0.05 | < 0.1 | 0.011 | 0.01601 | 0.014 | 0.02 | 0.019 | 0.017 | 0.019 | 0.018 | < 0.02 | 0.04 | < 0.1 | 0.021 | 0.017 | < 1 |  |  |  |  | 12
| 1 | 3 | 0.01 | 0.02 | 0.02 | 0.02 | < 0.05 | < 0.05 | 0.05 | < 0.1 | 0.008 | 0.01642 | 0.02 | 0.019 | 0.02 | 0.011 | 0.018 | 0.019 | 0.02 | 0.05 | < 0.1 | 0.019 | 0.025 | < 1 |  |  |  |  | 16
| 1 | 4 | 0.02 | 0.019 | 0.02 | 0.02 | < 0.05 | < 0.05 | 0.05 | < 0.1 | 0.016 | 0.01705 | 0.02 | 0.019 | 0.023 | 0.012 | 0.012 | 0.023 | 0.02 | 0.05 | < 0.1 | 0.022 | 0.024 | < 1 |  |  |  |  | 0.019447
| 1 | 5 | 0.04 | 0.017 | 0.02 | 0.03 | < 0.05 | < 0.05 | 0.04 | < 0.1 | 0.007 | 0.01623 | 0.023 | 0.021 | 0.022 | 0.019 | 0.015 | 0.022 | < 0.02 | 0.04 | < 0.1 | 0.02 | 0.019 | < 1 |  |  |  |  | 28
| 1 | 6 |  | 0.018 | 0.019 | 0.02 | < 0.05 | < 0.05 | 0.05 | < 0.1 | 0.008 | 0.01712 | 0.022 | 0.019 | 0.014 | 0.017 | 0.018 | 0.018 | 0.02 | 0.05 | < 0.1 | 0.022 | 0.02 | < 1
| Mean |  | 0.024 | 0.018333 | 0.019833 | 0.025 |  |  | 0.048333 |  | 0.011 | 0.01643 | 0.0195 | 0.019167 | 0.02 | 0.015833 | 0.017 | 0.02 | 0.02 | 0.045 |  | 0.020667 | 0.0205
| Median |  | 0.02 | 0.0185 | 0.02 | 0.025 |  |  | 0.05 |  | 0.0095 | 0.016325 | 0.02 | 0.019 | 0.021 | 0.017 | 0.018 | 0.019 | 0.02 | 0.045 |  | 0.0205 | 0.0195
| Std Dev. |  | 0.011402 | 0.0012111 | 0.00075277 | 0.0054772 |  |  | 0.0040825 |  | 0.0040988 | 0.00055487 | 0.0032094 | 0.0013292 | 0.0032863 | 0.0034881 | 0.0029665 | 0.0023452 | 0 | 0.0054772 |  | 0.0012111 | 0.0032711
| Rel.Std.Dev. |  | 47.51% | 6.606% | 3.795% | 21.91% |  |  | 8.447% |  | 37.26% | 3.377% | 16.46% | 6.935% | 16.43% | 22.03% | 17.45% | 11.73% | 0% | 12.17% |  | 5.86% | 15.96%
| PDM3 |  | 23.41% | -5.729% | 1.985% | 28.55% |  |  | 148.5% |  | -43.44% | -15.52% | 0.2706% | -1.443% | 2.842% | -18.58% | -12.58% | 2.842% | 2.842% | 131.4% |  | 6.27% | 5.413%
| Z-Score (Absolute) |  | 0.67 | 0.34 | 0.07 | 0.85 | 0.85 | 0.85 | 5 | 5.3 | 1.65 | 0.68 | 0.13 | 0.19 | 0.04 | 0.79 | 0.58 | 0.56 | 0.64 | 4.41 | 5.3 | 0.07 | 0.04 | 85.47
| Analytical results for K in OREAS 755 (Certified Value 0.875 wt.%) | [27 empty] | Certified
K | Round | Replicate | Lab | Lab | Lab | Lab | Lab | Lab | Lab | Lab | Lab | Lab | Lab | Lab | Lab | Lab | Lab | Lab | Lab | Lab | Lab | Lab | Lab | Lab | Lab | Lab | Lab |  | 1
| No | No | 1.01 | 1.02 | 1.03 | 1.04 | 1.05 | 1.06 | 1.07 | 1.08 | 1.09 | 1.10 | 1.12 | 1.13 | 1.14 | 1.15 | 1.16 | 1.17 | 1.18 | 1.19 | 1.20 | 1.21 | 1.22 | 1.23 | 1.24 | 1.25 | 1.28 |  | wt.%
|  |  | 4A*OES | 4A*MS | 4A*OES/MS | 4A*OES/MS | 4A*MS | 4A*OES | 4A*OES | 4A*MS | 4A*OES/MS | 4A*OES/MS | 4A*OES/MS | 4A*OES/MS | 4A*OES/MS | 4A*OES/MS | 4A*OES/MS | 4A*OES/MS | 4A*OES/MS | 4A*MS | 4A*OES | 4A*OES/MS | 4A*OES | 4A*OES/MS | 4A*OES/MS | 4A*OES | 4A*MS |  | 3
3
| 1 | 1 | 0.8953 | 0.85235 | 0.89 | 0.87 | 0.9015 | 0.878 | 0.849 | 0.87 | 0.95 | 0.85 | 0.809 | 0.89 | 0.87 | 0.82 | 0.87 | 0.86 | 0.84 | 0.94 | 0.84623 | 0.88 | 0.88 | 0.83 | 0.872 | 0.95 | 0.87 |  | 1
| 1 | 2 | 0.8985 | 0.84209 | 0.88 | 0.86 | 0.9053 | 0.888 | 0.853 | 0.9 | 0.95 | 0.85 | 0.86 | 0.9 | 0.88 | 0.8 | 0.89 | 0.88 | 0.86 | 0.95 | 0.8467 | 0.89 | 0.88 | 0.83 | 0.872 | 0.88 | 0.87 |  | 0
| 1 | 3 | 0.9086 | 0.8511 | 0.9 | 0.87 | 0.8794 | 0.885 | 0.85 | 0.87 | 0.93 | 0.85 | 0.859 | 0.87 | 0.87 | 0.82 | 0.91 | 0.88 | 0.83 | 0.91 | 0.84149 | 0.89 | 0.87 | 0.84 | 0.863 | 0.95 | 0.88 |  | 16
| 1 | 4 | 0.889 | 0.8439 | 0.9 | 0.87 | 0.8748 | 0.895 | 0.857 | 0.87 | 0.91 | 0.87 | 0.882 | 0.89 | 0.91 | 0.85 | 0.86 | 0.92 | 0.85 | 0.92 | 0.84761 | 0.88 | 0.88 | 0.93 | 0.872 | 0.92 | 0.88 |  | 0.87453
| 1 | 5 | 0.8873 | 0.83673 | 0.86 | 0.86 | 0.8719 | 0.91 | 0.848 | 0.87 | 0.91 | 0.84 | 0.845 | 0.89 | 0.89 | 0.86 | 0.87 | 0.9 | 0.83 | 0.92 | 0.84716 | 0.89 | 0.88 | 0.84 | 0.863 | 0.91 | 0.87 |  | 29
| 1 | 6 | 0.8659 | 0.85405 | 0.9 | 0.87 | 0.8662 | 0.904 | 0.856 | 0.88 | 0.9 | 0.85 | 0.831 | 0.88 | 0.88 | 0.82 | 0.88 | 0.91 | 0.86 | 0.93 | 0.84599 | 0.89 | 0.91 | 0.84 | 0.863 | 0.89 | 0.86
| Mean |  | 0.89077 | 0.8467 | 0.88833 | 0.86667 | 0.88318 | 0.89333 | 0.85217 | 0.87667 | 0.925 | 0.85167 | 0.84767 | 0.88667 | 0.88333 | 0.82833 | 0.88 | 0.89167 | 0.845 | 0.92833 | 0.84586 | 0.88667 | 0.88333 | 0.85167 | 0.8675 | 0.91667 | 0.87167
| Median |  | 0.89215 | 0.8475 | 0.895 | 0.87 | 0.8771 | 0.8915 | 0.8515 | 0.87 | 0.92 | 0.85 | 0.852 | 0.89 | 0.88 | 0.82 | 0.875 | 0.89 | 0.845 | 0.925 | 0.84646 | 0.89 | 0.88 | 0.84 | 0.8675 | 0.915 | 0.87
| Std Dev. |  | 0.014366 | 0.0068384 | 0.016021 | 0.005164 | 0.016279 | 0.012061 | 0.0037639 | 0.012111 | 0.021679 | 0.0098319 | 0.025453 | 0.010328 | 0.015055 | 0.022286 | 0.017889 | 0.022286 | 0.013784 | 0.01472 | 0.0022228 | 0.005164 | 0.013663 | 0.038687 | 0.0049295 | 0.029439 | 0.0075277
| Rel.Std.Dev. |  | 1.613% | 0.8077% | 1.803% | 0.5958% | 1.843% | 1.35% | 0.4417% | 1.381% | 2.344% | 1.154% | 3.003% | 1.165% | 1.704% | 2.69% | 2.033% | 2.499% | 1.631% | 1.586% | 0.2628% | 0.5824% | 1.547% | 4.542% | 0.5682% | 3.212% | 0.8636%
| PDM3 |  | 1.857% | -3.182% | 1.579% | -0.8989% | 0.9898% | 2.15% | -2.557% | 0.2446% | 5.771% | -2.614% | -3.071% | 1.388% | 1.007% | -5.282% | 0.6258% | 1.96% | -3.376% | 6.153% | -3.278% | 1.388% | 1.007% | -2.614% | -0.8036% | 4.818% | -0.3271%
| Z-Score (Absolute) |  | 0.54 | 1.68 | 0.42 | 0.67 | 0.16 | 0.67 | 1.41 | 0.17 | 2.28 | 1.43 | 1.64 | 0.34 | 0.17 | 2.61 | 0 | 0.59 | 1.77 | 2.44 | 1.73 | 0.34 | 0.17 | 1.43 | 0.63 | 1.85 | 0.42
| Analytical results for La in OREAS 755 (Certified Value 11.6 ppm) | [27 empty] | Certified
La | Round | Replicate | Lab | Lab | Lab | Lab | Lab | Lab | Lab | Lab | Lab | Lab | Lab | Lab | Lab | Lab | Lab | Lab | Lab | Lab | Lab | Lab | Lab | Lab | Lab | Lab |  |  | 1
| No | No | 1.01 | 1.02 | 1.03 | 1.04 | 1.05 | 1.08 | 1.09 | 1.10 | 1.11 | 1.12 | 1.13 | 1.14 | 1.15 | 1.16 | 1.17 | 1.18 | 1.19 | 1.20 | 1.21 | 1.22 | 1.23 | 1.24 | 1.25 | 1.28 |  |  | ppm
|  |  | 4A*MS | 4A*MS | 4A*OES/MS | 4A*MS | 4A*MS | 4A*MS | 4A*OES/MS | 4A*OES/MS | 4A*MS | 4A*OES/MS | 4A*OES/MS | 4A*OES/MS | 4A*OES/MS | 4A*OES/MS | 4A*OES/MS | 4A*OES/MS | 4A*MS | 4A*MS | 4A*OES/MS | 4A*MS | 4A*OES/MS | 4A*OES/MS | 4A*MS | 4A*MS |  |  | 1
2
| 1 | 1 | 11.83 | 11.0424 | 10.4 | 11.67 | 11.81 | 10.7 | 11.5 | 12.6 | 11.6242 | 9.92 | 12.5 | 12.1 | 11.1 | 10.8 | 12.2 | 9.1 | 11.6 | 12.5697 | 11.6 | 10.67 | 12.8 | 11 | 12.37 | 10.74 |  |  | 1
| 1 | 2 | 11.3 | 10.6723 | 11 | 11.18 | 11.37 | 11.3 | 11.9 | 11.8 | 11.3425 | 10.5 | 12 | 12 | 10.9 | 11 | 12.2 | 8.7 | 11.6 | 12.5161 | 11.5 | 10.85 | 12 | 11 | 11.3 | 11.29 |  |  | 13
| 1 | 3 | 11.35 | 11.029 | 11.7 | 11.7 | 11.43 | 11.4 | 11.7 | 12.2 | 11.4019 | 10.8 | 12 | 12 | 9.8 | 11.3 | 12.3 | 9.3 | 12.5 | 12.497 | 11.2 | 11.62 | 12.7 | 10 | 11.63 | 11.94 |  |  | 16
| 1 | 4 | 11.88 | 11.3786 | 11.4 | 12.33 | 11.32 | 10.1 | 12.3 | 12.9 | 11.6209 | 10.2 | 12.5 | 13 | 10.6 | 11.2 | 12.6 | 8.7 | 12 | 12.5509 | 11.4 | 10.58 | 14.4 | 11 | 12.29 | 10.99 |  |  | 11.5815
| 1 | 5 | 12.52 | 11.3632 | 10.7 | 11.69 | 11.83 | 10.9 | 11.8 | 12.8 | 11.2716 | 10.6 | 12.7 | 12.1 | 10.7 | 11.1 | 12.4 | 9.2 | 11.4 | 12.5573 | 11.6 | 10.36 | 13.1 | 11 | 11.49 | 11.39 |  |  | 30
| 1 | 6 | 11.46 | 11.5902 | 11.3 | 11.61 | 11.23 | 10.8 | 11.9 | 13 | 10.5732 | 11 | 12.3 | 12.1 | 11.8 | 10.4 | 13.2 | 8.9 | 11.3 | 12.5522 | 11.4 | 10.5 | 12.4 | 10 | 11.56 | 11.51
| Mean |  | 11.7233 | 11.1793 | 11.0833 | 11.6967 | 11.4983 | 10.8667 | 11.85 | 12.55 | 11.3057 | 10.5033 | 12.3333 | 12.2167 | 10.8167 | 10.9667 | 12.4833 | 8.9833 | 11.7333 | 12.5405 | 11.45 | 10.7633 | 12.9 | 10.6667 | 11.7733 | 11.31
| Median |  | 11.645 | 11.2028 | 11.15 | 11.68 | 11.4 | 10.85 | 11.85 | 12.7 | 11.3722 | 10.55 | 12.4 | 12.1 | 10.8 | 11.05 | 12.35 | 9 | 11.6 | 12.5516 | 11.45 | 10.625 | 12.75 | 11 | 11.595 | 11.34
| Std Dev. |  | 0.46012 | 0.32885 | 0.47924 | 0.36779 | 0.25771 | 0.46762 | 0.26646 | 0.46368 | 0.38708 | 0.39404 | 0.28752 | 0.38687 | 0.65549 | 0.3266 | 0.38166 | 0.25626 | 0.44572 | 0.027812 | 0.15166 | 0.45072 | 0.82462 | 0.5164 | 0.44572 | 0.41737
| Rel.Std.Dev. |  | 3.925% | 2.942% | 4.324% | 3.144% | 2.241% | 4.303% | 2.249% | 3.695% | 3.424% | 3.752% | 2.331% | 3.167% | 6.06% | 2.978% | 3.057% | 2.853% | 3.799% | 0.2218% | 1.325% | 4.188% | 6.392% | 4.841% | 3.786% | 3.69%
| PDM3 |  | 1.225% | -3.473% | -4.301% | 0.9946% | -0.7179% | -6.172% | 2.319% | 8.363% | -2.381% | -9.309% | 6.492% | 5.485% | -6.604% | -5.309% | 7.787% | -22.43% | 1.311% | 8.281% | -1.135% | -7.064% | 11.38% | -7.899% | 1.657% | -2.344%
| Z-Score (Absolute) |  | 0.29 | 0.4 | 0.53 | 0.25 | 0 | 0.8 | 0.45 | 1.33 | 0.24 | 1.26 | 1.06 | 0.91 | 0.86 | 0.67 | 1.25 | 3.19 | 0.3 | 1.32 | 0.06 | 0.93 | 1.78 | NA | 0.35 | 0.24
Results from laboratory 24 were removed due to their 1 ppm reading resolution.
| Analytical results for Li in OREAS 755 (Certified Value 0.11 wt.%) | [27 empty] | Certified
Li | Round | Replicate | Lab | Lab | Lab | Lab | Lab | Lab | Lab | Lab | Lab | Lab | Lab | Lab | Lab | Lab | Lab | Lab | Lab | Lab | Lab | Lab | Lab | Lab | Lab | Lab | Lab | Lab | 1
| No | No | 1.01 | 1.02 | 1.03 | 1.04 | 1.05 | 1.06 | 1.07 | 1.08 | 1.09 | 1.10 | 1.11 | 1.12 | 1.13 | 1.14 | 1.15 | 1.16 | 1.17 | 1.18 | 1.19 | 1.20 | 1.21 | 1.22 | 1.23 | 1.24 | 1.25 | 1.28 | wt.%
|  |  | 4A*MS | 4A*MS | 4A*OES/MS | 4A*MS | 4A*MS | 4A*MS | 4A*OES | 4A*MS | 4A*OES/MS | 4A*OES/MS | 4A*MS | 4A*OES/MS | 4A*OES/MS | 4A*OES/MS | 4A*OES/MS | 4A*OES/MS | 4A*OES/MS | 4A*OES/MS | 4A*MS | 4A*OES | 4A*OES/MS | 4A*OES | 4A*OES/MS | 4A*OES/MS | 4A*OES | 4A*MS | 3
3
| 1 | 1 | 0.11061 | 0.10875 | 0.11102 | 0.108 | 0.1081 | 0.104 | 0.1128 | 0.11528 | 0.108 | 0.11 | 0.10469 | 0.108 | 0.1075 | 0.1055 | 0.1075 | 0.11 | 0.1045 | 0.1161 | 0.1122 | 0.10507 | 0.10496 | 0.1107 | 0.11425 | 0.11 | 0.1208 | 0.092952 | 1
| 1 | 2 | 0.11052 | 0.10822 | 0.11171 | 0.1069 | 0.10997 | 0.103 | 0.1126 | 0.11587 | 0.109 | 0.111 | 0.10534 | 0.109 | 0.1075 | 0.106 | 0.105 | 0.1125 | 0.107 | 0.1193 | 0.1137 | 0.10282 | 0.10695 | 0.1103 | 0.11446 | 0.11 | 0.1115 | 0.092528 | 0
| 1 | 3 | 0.10964 | 0.10932 | 0.10913 | 0.1076 | 0.10687 | 0.103 | 0.1124 | 0.11269 | 0.108 | 0.11 | 0.10532 | 0.106 | 0.1045 | 0.1045 | 0.1035 | 0.114 | 0.107 | 0.1189 | 0.1099 | 0.10481 | 0.1058 | 0.1092 | 0.11449 | 0.109 | 0.1203 | 0.093111 | 16
| 1 | 4 | 0.11525 | 0.10822 | 0.11106 | 0.108 | 0.10805 | 0.106 | 0.1117 | 0.12316 | 0.108 | 0.112 | 0.10569 | 0.104 | 0.107 | 0.1085 | 0.1065 | 0.109 | 0.113 | 0.1183 | 0.1079 | 0.10605 | 0.10637 | 0.1109 | 0.12791 | 0.109 | 0.1153 | 0.093036 | 0.10952
| 1 | 5 | 0.11497 | 0.10816 | 0.10897 | 0.1067 | 0.10729 | 0.104 | 0.1117 | 0.1169 | 0.111 | 0.107 | 0.10699 | 0.106 | 0.1075 | 0.1075 | 0.1085 | 0.1095 | 0.11 | 0.1152 | 0.1057 | 0.1002 | 0.10582 | 0.1111 | 0.11451 | 0.11 | 0.1146 | 0.092885 | 31
| 1 | 6 | 0.11347 | 0.10952 | 0.1112 | 0.1072 | 0.1084 | 0.102 | 0.1119 | 0.11707 | 0.111 | 0.108 | 0.108 | 0.104 | 0.1055 | 0.1075 | 0.1075 | 0.111 | 0.112 | 0.1191 | 0.1042 | 0.10463 | 0.10634 | 0.1144 | 0.11473 | 0.111 | 0.1136 | 0.092639
| Mean |  | 0.11241 | 0.1087 | 0.11052 | 0.1074 | 0.10811 | 0.10367 | 0.11218 | 0.11683 | 0.10917 | 0.10967 | 0.106 | 0.10617 | 0.10658 | 0.10658 | 0.10642 | 0.111 | 0.10892 | 0.11782 | 0.10893 | 0.10393 | 0.10604 | 0.1111 | 0.11672 | 0.10983 | 0.11602 | 0.092858
| Median |  | 0.11204 | 0.10849 | 0.11104 | 0.1074 | 0.10808 | 0.1035 | 0.11215 | 0.11639 | 0.1085 | 0.11 | 0.10551 | 0.106 | 0.10725 | 0.10675 | 0.107 | 0.1105 | 0.1085 | 0.1186 | 0.1089 | 0.10472 | 0.10608 | 0.1108 | 0.1145 | 0.11 | 0.11495 | 0.092919
| Std Dev. |  | 0.0024588 | 0.00060297 | 0.0011623 | 0.00055498 | 0.0010731 | 0.0013663 | 0.00047924 | 0.0034812 | 0.001472 | 0.0018619 | 0.0012405 | 0.0020412 | 0.0012813 | 0.0014972 | 0.0018552 | 0.0019235 | 0.0032927 | 0.0017348 | 0.0036947 | 0.0021096 | 0.00067814 | 0.0017516 | 0.0054816 | 0.00075277 | 0.0037413 | 0.00022896
| Rel.Std.Dev. |  | 2.187% | 0.5547% | 1.052% | 0.5167% | 0.9925% | 1.318% | 0.4272% | 2.98% | 1.348% | 1.698% | 1.17% | 1.923% | 1.202% | 1.405% | 1.743% | 1.733% | 3.023% | 1.472% | 3.392% | 2.03% | 0.6395% | 1.577% | 4.696% | 0.6854% | 3.225% | 0.2466%
| PDM3 |  | 2.64% | -0.7475% | 0.91% | -1.934% | -1.283% | -5.343% | 2.433% | 6.675% | -0.3211% | 0.1354% | -3.21% | -3.06% | -2.68% | -2.68% | -2.832% | 1.353% | -0.5494% | 7.577% | -0.5342% | -5.101% | -3.176% | 1.444% | 6.58% | 0.2876% | 5.934% | -15.21%
| Z-Score (Absolute) |  | 0.97 | 0.06 | 0.44 | 0.42 | 0.23 | 1.46 | 0.91 | 2.2 | 0.07 | 0.21 | 0.81 | 0.77 | 0.65 | 0.65 | 0.7 | 0.58 | 0 | 2.47 | 0 | 1.39 | 0.8 | 0.6 | 2.17 | 0.25 | 1.97 | 4.47
| Analytical results for Li2O in OREAS 755 (Certified Value 0.236 wt.%) | [27 empty] | Certified
Li2O | Round | Replicate | Lab | Lab | Lab | Lab | Lab | Lab | Lab | Lab | Lab | Lab | Lab | Lab | Lab | Lab | Lab | Lab | Lab | Lab | Lab | Lab | Lab | Lab | Lab | Lab | Lab | Lab | 1
| No | No | 1.01 | 1.02 | 1.03 | 1.04 | 1.05 | 1.06 | 1.07 | 1.08 | 1.09 | 1.10 | 1.11 | 1.12 | 1.13 | 1.14 | 1.15 | 1.16 | 1.17 | 1.18 | 1.19 | 1.20 | 1.21 | 1.22 | 1.23 | 1.24 | 1.25 | 1.28 | wt.%
|  |  | 4A*MS | 4A*MS | 4A*OES/MS | 4A*MS | 4A*MS | 4A*MS | 4A*OES | 4A*MS | 4A*OES/MS | 4A*OES/MS | 4A*MS | 4A*OES/MS | 4A*OES/MS | 4A*OES/MS | 4A*OES/MS | 4A*OES/MS | 4A*OES/MS | 4A*OES/MS | 4A*MS | 4A*OES | 4A*OES/MS | 4A*OES | 4A*OES/MS | 4A*OES/MS | 4A*OES | 4A*MS | 3
3
| 1 | 1 | 0.23811 | 0.23411 | 0.23899 | 0.23249 | 0.23271 | 0.22388 | 0.24283 | 0.24816 | 0.23249 | 0.2368 | 0.22536 | 0.23249 | 0.23142 | 0.22711 | 0.23142 | 0.2368 | 0.22496 | 0.24993 | 0.24153 | 0.22619 | 0.22595 | 0.2383 | 0.24595 | 0.2368 | 0.26005 | 0.2001 | 1
| 1 | 2 | 0.23792 | 0.23297 | 0.24048 | 0.23012 | 0.23673 | 0.22173 | 0.24239 | 0.24943 | 0.23464 | 0.23895 | 0.22677 | 0.23464 | 0.23142 | 0.22819 | 0.22603 | 0.24218 | 0.23034 | 0.25682 | 0.24476 | 0.22133 | 0.23023 | 0.23744 | 0.2464 | 0.2368 | 0.24003 | 0.19919 | 0
| 1 | 3 | 0.23602 | 0.23533 | 0.23492 | 0.23163 | 0.23006 | 0.22173 | 0.24196 | 0.24259 | 0.23249 | 0.2368 | 0.22671 | 0.22819 | 0.22496 | 0.22496 | 0.2228 | 0.24541 | 0.23034 | 0.25596 | 0.23658 | 0.22562 | 0.22776 | 0.23507 | 0.24646 | 0.23464 | 0.25897 | 0.20044 | 16
| 1 | 4 | 0.2481 | 0.23297 | 0.23908 | 0.23249 | 0.2326 | 0.22819 | 0.24046 | 0.26513 | 0.23249 | 0.2411 | 0.22751 | 0.22388 | 0.23034 | 0.23357 | 0.22926 | 0.23464 | 0.24326 | 0.25466 | 0.23228 | 0.2283 | 0.22898 | 0.23873 | 0.27535 | 0.23464 | 0.24821 | 0.20028 | 0.2357
| 1 | 5 | 0.2475 | 0.23283 | 0.23458 | 0.22969 | 0.23096 | 0.22388 | 0.24046 | 0.25165 | 0.23895 | 0.23034 | 0.23032 | 0.22819 | 0.23142 | 0.23142 | 0.23357 | 0.23572 | 0.2368 | 0.24799 | 0.22754 | 0.2157 | 0.2278 | 0.23916 | 0.24651 | 0.2368 | 0.2467 | 0.19995 | 32
| 1 | 6 | 0.24427 | 0.23577 | 0.23938 | 0.23077 | 0.23335 | 0.21957 | 0.24089 | 0.25202 | 0.23895 | 0.23249 | 0.23249 | 0.22388 | 0.22711 | 0.23142 | 0.23142 | 0.23895 | 0.2411 | 0.25639 | 0.22431 | 0.22525 | 0.22892 | 0.24627 | 0.24698 | 0.23895 | 0.24455 | 0.19942
| Mean |  | 0.24199 | 0.234 | 0.23791 | 0.2312 | 0.23274 | 0.22316 | 0.2415 | 0.2515 | 0.235 | 0.23608 | 0.22819 | 0.22854 | 0.22945 | 0.22945 | 0.22908 | 0.23895 | 0.23447 | 0.25362 | 0.2345 | 0.22373 | 0.22827 | 0.23916 | 0.25127 | 0.23644 | 0.24975 | 0.1999
| Median |  | 0.24119 | 0.23354 | 0.23904 | 0.2312 | 0.23265 | 0.2228 | 0.24143 | 0.25054 | 0.23356 | 0.2368 | 0.22714 | 0.22819 | 0.23088 | 0.22981 | 0.23034 | 0.23788 | 0.23357 | 0.25531 | 0.23443 | 0.22544 | 0.22836 | 0.23852 | 0.24648 | 0.2368 | 0.24746 | 0.20003
| Std Dev. |  | 0.0052932 | 0.001298 | 0.002502 | 0.0011949 | 0.0023099 | 0.0029412 | 0.0010316 | 0.0074942 | 0.0031697 | 0.004008 | 0.0026705 | 0.0043941 | 0.0027594 | 0.0032236 | 0.0039971 | 0.0041424 | 0.0070881 | 0.0037359 | 0.0079537 | 0.0045413 | 0.0014599 | 0.0037726 | 0.0118 | 0.0016229 | 0.0080535 | 0.00049288
| Rel.Std.Dev. |  | 2.187% | 0.5547% | 1.052% | 0.5168% | 0.9925% | 1.318% | 0.4272% | 2.98% | 1.349% | 1.698% | 1.17% | 1.923% | 1.203% | 1.405% | 1.745% | 1.734% | 3.023% | 1.473% | 3.392% | 2.03% | 0.6395% | 1.577% | 4.696% | 0.6864% | 3.225% | 0.2466%
| PDM3 |  | 2.668% | -0.7205% | 0.9376% | -1.907% | -1.256% | -5.317% | 2.461% | 6.704% | -0.2945% | 0.1628% | -3.184% | -3.034% | -2.652% | -2.652% | -2.806% | 1.381% | -0.5215% | 7.607% | -0.5071% | -5.075% | -3.15% | 1.47% | 6.609% | 0.315% | 5.964% | -15.19%
| Z-Score (Absolute) |  | 0.97 | 0.06 | 0.44 | 0.42 | 0.23 | 1.46 | 0.91 | 2.2 | 0.07 | 0.21 | 0.81 | 0.77 | 0.65 | 0.65 | 0.7 | 0.58 | 0 | 2.47 | 0 | 1.39 | 0.8 | 0.6 | 2.17 | 0.25 | 1.97 | 4.47
| Analytical results for Lu in OREAS 755 (Certified Value 0.051 ppm) | [27 empty] | Certified
Lu | Round | Replicate | 1.01: Lab; 1.02: Lab; 1.03: Lab; 1.04: Lab; 1.05: Lab; 1.06: Lab; 1.07: Lab; 1.08: Lab; 1.09: Lab; 1.10: Lab; 1.11: Lab | 1
| No | No | 1.01: 1.01; 1.02: 1.04; 1.03: 1.05; 1.04: 1.08; 1.05: 1.09; 1.06: 1.11; 1.07: 1.12; 1.08: 1.18; 1.09: 1.22; 1.10: 1.25; 1.11: 1.28 | ppm
|  |  | 1.01: 4A*MS; 1.02: 4A*MS; 1.03: 4A*MS; 1.04: 4A*MS; 1.05: 4A*OES/MS; 1.06: 4A*MS; 1.07: 4A*OES/MS; 1.08: 4A*OES/MS; 1.09: 4A*MS; 1.10: 4A*MS; 1.11: 4A*MS | 3
3
| 1 | 1 | 1.01: 0.05; 1.02: 0.05; 1.03: 0.06; 1.04: < 0.1; 1.05: < 0.1; 1.06: 0.12281; 1.07: 0.06; 1.08: 0.04; 1.09: 0.04; 1.10: 0.05; 1.11: < 1 | 1
| 1 | 2 | 1.01: 0.05; 1.02: 0.05; 1.03: 0.06; 1.04: < 0.1; 1.05: < 0.1; 1.06: 0.11858; 1.07: 0.06; 1.08: 0.05; 1.09: 0.04; 1.10: 0.05; 1.11: < 1 | 14
| 1 | 3 | 1.01: 0.05; 1.02: 0.05; 1.03: 0.05; 1.04: < 0.1; 1.05: < 0.1; 1.06: 0.11688; 1.07: 0.06; 1.08: 0.04; 1.09: 0.05; 1.10: 0.05; 1.11: < 1 | 16
| 1 | 4 | 1.01: 0.05; 1.02: 0.05; 1.03: 0.06; 1.04: < 0.1; 1.05: < 0.1; 1.06: 0.12762; 1.07: 0.05; 1.08: 0.05; 1.09: 0.05; 1.10: 0.06; 1.11: < 1 | 0.050714
| 1 | 5 | 1.01: 0.05; 1.02: 0.05; 1.03: 0.06; 1.04: < 0.1; 1.05: < 0.1; 1.06: 0.12306; 1.07: 0.05; 1.08: 0.04; 1.09: 0.04; 1.10: 0.05; 1.11: < 1 | 33
| 1 | 6 | 1.01: 0.05; 1.02: 0.05; 1.03: 0.05; 1.04: < 0.1; 1.05: < 0.1; 1.06: 0.12442; 1.07: 0.06; 1.08: 0.05; 1.09: 0.05; 1.10: 0.05; 1.11: < 1
| Mean |  | 1.01: 0.05; 1.02: 0.05; 1.03: 0.056667; 1.06: 0.12223; 1.07: 0.056667; 1.08: 0.045; 1.09: 0.045; 1.10: 0.051667
| Median |  | 1.01: 0.05; 1.02: 0.05; 1.03: 0.06; 1.06: 0.12294; 1.07: 0.06; 1.08: 0.045; 1.09: 0.045; 1.10: 0.05
| Std Dev. |  | 1.01: 7.6012e-18; 1.02: 7.6012e-18; 1.03: 0.005164; 1.06: 0.0039197; 1.07: 0.005164; 1.08: 0.0054772; 1.09: 0.0054772; 1.10: 0.0040825
| Rel.Std.Dev. |  | 1.01: 1.52e-14%; 1.02: 1.52e-14%; 1.03: 9.113%; 1.06: 3.207%; 1.07: 9.113%; 1.08: 12.17%; 1.09: 12.17%; 1.10: 7.902%
| PDM3 |  | 1.01: -1.408%; 1.02: -1.408%; 1.03: 11.74%; 1.06: 141%; 1.07: 11.74%; 1.08: -11.27%; 1.09: -11.27%; 1.10: 1.878%
| Z-Score (Absolute) |  | 1.01: 0; 1.02: 0; 1.03: 0.9; 1.04: 0; 1.05: 0; 1.06: 9.74; 1.07: 0.9; 1.08: 0.67; 1.09: 0.67; 1.10: 0.22; 1.11: 60.69
| Analytical results for Mg in OREAS 755 (Certified Value 0.209 wt.%) | [27 empty] | Certified
Mg | Round | Replicate | Lab | Lab | Lab | Lab | Lab | Lab | Lab | Lab | Lab | Lab | Lab | Lab | Lab | Lab | Lab | Lab | Lab | Lab | Lab | Lab | Lab | Lab | Lab | Lab | Lab |  | 1
| No | No | 1.01 | 1.02 | 1.03 | 1.04 | 1.05 | 1.06 | 1.07 | 1.08 | 1.09 | 1.10 | 1.12 | 1.13 | 1.14 | 1.15 | 1.16 | 1.17 | 1.18 | 1.19 | 1.20 | 1.21 | 1.22 | 1.23 | 1.24 | 1.25 | 1.28 |  | wt.%
|  |  | 4A*OES | 4A*MS | 4A*OES/MS | 4A*OES/MS | 4A*MS | 4A*OES | 4A*OES | 4A*MS | 4A*OES/MS | 4A*OES/MS | 4A*OES/MS | 4A*OES/MS | 4A*OES/MS | 4A*OES/MS | 4A*OES/MS | 4A*OES/MS | 4A*OES/MS | 4A*OES | 4A*OES | 4A*OES/MS | 4A*OES | 4A*OES/MS | 4A*OES/MS | 4A*OES | 4A*MS |  | 3
3
| 1 | 1 | 0.2115 | 0.20592 | 0.21 | 0.209 | 0.2024 | 0.211 | 0.204 | 0.21 | 0.21 | 0.22 | 0.152 | 0.21 | 0.19 | 0.2 | 0.2 | 0.2 | 0.21 | 0.21 | 0.20225 | 0.21 | 0.215 | 0.22 | 0.2219 | 0.212 | 0.22 |  | 1
| 1 | 2 | 0.2121 | 0.20495 | 0.21 | 0.207 | 0.1994 | 0.212 | 0.206 | 0.21 | 0.22 | 0.22 | 0.157 | 0.21 | 0.19 | 0.19 | 0.2 | 0.2 | 0.2 | 0.21 | 0.20901 | 0.2 | 0.213 | 0.22 | 0.2225 | 0.193 | 0.22 |  | 0
| 1 | 3 | 0.2141 | 0.20816 | 0.22 | 0.209 | 0.193 | 0.214 | 0.205 | 0.21 | 0.21 | 0.21 | 0.164 | 0.21 | 0.19 | 0.19 | 0.21 | 0.2 | 0.19 | 0.21 | 0.20374 | 0.2 | 0.209 | 0.23 | 0.2189 | 0.21 | 0.22 |  | 16
| 1 | 4 | 0.2086 | 0.2063 | 0.21 | 0.215 | 0.1962 | 0.215 | 0.206 | 0.21 | 0.21 | 0.22 | 0.166 | 0.21 | 0.19 | 0.19 | 0.2 | 0.21 | 0.21 | 0.21 | 0.20628 | 0.2 | 0.205 | 0.25 | 0.2207 | 0.2 | 0.22 |  | 0.20878
| 1 | 5 | 0.2091 | 0.20148 | 0.21 | 0.207 | 0.1931 | 0.215 | 0.204 | 0.21 | 0.22 | 0.21 | 0.155 | 0.21 | 0.19 | 0.2 | 0.2 | 0.21 | 0.19 | 0.21 | 0.20394 | 0.21 | 0.212 | 0.22 | 0.2207 | 0.197 | 0.22 |  | 34
| 1 | 6 | 0.2055 | 0.20616 | 0.22 | 0.213 | 0.1932 | 0.214 | 0.206 | 0.21 | 0.22 | 0.21 | 0.156 | 0.21 | 0.19 | 0.2 | 0.2 | 0.21 | 0.2 | 0.21 | 0.20068 | 0.2 | 0.222 | 0.23 | 0.2195 | 0.196 | 0.22
| Mean |  | 0.21015 | 0.2055 | 0.21333 | 0.21 | 0.19622 | 0.2135 | 0.20517 | 0.21 | 0.215 | 0.215 | 0.15833 | 0.21 | 0.19 | 0.195 | 0.20167 | 0.205 | 0.2 | 0.21 | 0.20432 | 0.20333 | 0.21267 | 0.22833 | 0.2207 | 0.20133 | 0.22
| Median |  | 0.2103 | 0.20604 | 0.21 | 0.209 | 0.1947 | 0.214 | 0.2055 | 0.21 | 0.215 | 0.215 | 0.1565 | 0.21 | 0.19 | 0.195 | 0.2 | 0.205 | 0.2 | 0.21 | 0.20384 | 0.2 | 0.2125 | 0.225 | 0.2207 | 0.1985 | 0.22
| Std Dev. |  | 0.0030448 | 0.0022255 | 0.005164 | 0.0032863 | 0.0039377 | 0.0016432 | 0.00098319 | 0 | 0.0054772 | 0.0054772 | 0.005465 | 0 | 3.0405e-17 | 0.0054772 | 0.0040825 | 0.0054772 | 0.0089443 | 0 | 0.0029615 | 0.005164 | 0.0057504 | 0.01169 | 0.0013682 | 0.0078401 | 0
| Rel.Std.Dev. |  | 1.449% | 1.083% | 2.421% | 1.565% | 2.007% | 0.7696% | 0.4792% | 0% | 2.548% | 2.548% | 3.452% | 0% | 1.6e-14% | 2.809% | 2.024% | 2.672% | 4.472% | 0% | 1.449% | 2.54% | 2.704% | 5.12% | 0.6199% | 3.894% | 0%
| PDM3 |  | 0.657% | -1.572% | 2.182% | 0.5852% | -6.017% | 2.262% | -1.73% | 0.5852% | 2.98% | 2.98% | -24.16% | 0.5852% | -8.994% | -6.6% | -3.406% | -1.81% | -4.205% | 0.5852% | -2.137% | -2.608% | 1.862% | 9.366% | 5.71% | -3.566% | 5.375%
| Z-Score (Absolute) |  | 0.02 | 0.61 | 0.45 | 0 | 1.86 | 0.47 | 0.65 | 0 | 0.67 | 0.67 | 6.97 | 0 | 2.7 | 2.02 | 1.12 | 0.67 | 1.35 | 0 | 0.77 | 0.9 | 0.36 | 2.47 | 1.45 | 1.17 | 1.35
| Analytical results for Mn in OREAS 755 (Certified Value 0.024 wt.%) | [27 empty] | Certified
Mn | Round | Replicate | Lab | Lab | Lab | Lab | Lab | Lab | Lab | Lab | Lab | Lab | Lab | Lab | Lab | Lab | Lab | Lab | Lab | Lab | Lab | Lab | Lab | Lab | Lab | Lab | Lab |  | 1
| No | No | 1.01 | 1.02 | 1.03 | 1.04 | 1.05 | 1.06 | 1.07 | 1.08 | 1.09 | 1.10 | 1.12 | 1.13 | 1.14 | 1.15 | 1.16 | 1.17 | 1.18 | 1.19 | 1.20 | 1.21 | 1.22 | 1.23 | 1.24 | 1.25 | 1.28 |  | wt.%
|  |  | 4A*OES | 4A*MS | 4A*OES/MS | 4A*OES/MS | 4A*MS | 4A*OES | 4A*OES | 4A*MS | 4A*OES/MS | 4A*OES/MS | 4A*OES/MS | 4A*OES/MS | 4A*OES/MS | 4A*OES/MS | 4A*OES/MS | 4A*OES/MS | 4A*OES/MS | 4A*OES | 4A*OES | 4A*OES/MS | 4A*OES | 4A*OES/MS | 4A*OES/MS | 4A*OES | 4A*MS |  | 3
3
| 1 | 1 | 0.0239 | 0.02387 | 0.0241 | 0.0241 | 0.0243 | 0.024 | 0.0242 | 0.0257 | 0.024 | 0.0227 | 0.0248 | 0.0239 | 0.0232 | 0.0234 | 0.0229 | 0.0245 | 0.022 | 0.0243 | 0.022219 | 0.023 | 0.0235 | 0.0249 | 0.0232 | 0.0264 | 0.024902 |  | 1
| 1 | 2 | 0.024 | 0.023572 | 0.0239 | 0.0238 | 0.0243 | 0.0243 | 0.0237 | 0.0268 | 0.0258 | 0.023 | 0.0254 | 0.0241 | 0.0235 | 0.0227 | 0.0231 | 0.0251 | 0.0232 | 0.0244 | 0.022301 | 0.0232 | 0.0235 | 0.0252 | 0.0232 | 0.024 | 0.025495 |  | 0
| 1 | 3 | 0.0242 | 0.023766 | 0.0245 | 0.0238 | 0.0223 | 0.0246 | 0.0242 | 0.0262 | 0.0232 | 0.0223 | 0.0251 | 0.0234 | 0.0233 | 0.023 | 0.0235 | 0.0251 | 0.0218 | 0.0245 | 0.02254 | 0.0231 | 0.0232 | 0.0247 | 0.0225 | 0.0258 | 0.025502 |  | 16
| 1 | 4 | 0.0237 | 0.023385 | 0.0241 | 0.0241 | 0.0225 | 0.0247 | 0.0241 | 0.0262 | 0.0227 | 0.0232 | 0.0247 | 0.024 | 0.0242 | 0.0238 | 0.0225 | 0.0265 | 0.023 | 0.0247 | 0.022731 | 0.0231 | 0.0233 | 0.0274 | 0.0225 | 0.0248 | 0.025438 |  | 0.023904
| 1 | 5 | 0.0237 | 0.023517 | 0.0234 | 0.0237 | 0.0225 | 0.0246 | 0.0236 | 0.0264 | 0.0239 | 0.0224 | 0.0248 | 0.0242 | 0.0238 | 0.0241 | 0.0234 | 0.0261 | 0.0222 | 0.0245 | 0.022274 | 0.023 | 0.0234 | 0.0248 | 0.0225 | 0.0244 | 0.025286 |  | 35
| 1 | 6 | 0.0232 | 0.023741 | 0.0243 | 0.024 | 0.0224 | 0.0243 | 0.0236 | 0.0265 | 0.0225 | 0.0225 | 0.0246 | 0.0238 | 0.0235 | 0.0234 | 0.0232 | 0.0266 | 0.0227 | 0.0245 | 0.021975 | 0.0233 | 0.0246 | 0.0246 | 0.0225 | 0.0245 | 0.025112
| Mean |  | 0.023783 | 0.023642 | 0.02405 | 0.023917 | 0.02305 | 0.024417 | 0.0239 | 0.0263 | 0.023683 | 0.022683 | 0.0249 | 0.0239 | 0.023583 | 0.0234 | 0.0231 | 0.02565 | 0.022483 | 0.024483 | 0.02234 | 0.023117 | 0.023583 | 0.025267 | 0.022733 | 0.024983 | 0.025289
| Median |  | 0.0238 | 0.023657 | 0.0241 | 0.0239 | 0.0225 | 0.02445 | 0.0239 | 0.0263 | 0.02355 | 0.0226 | 0.0248 | 0.02395 | 0.0235 | 0.0234 | 0.02315 | 0.0256 | 0.02245 | 0.0245 | 0.022288 | 0.0231 | 0.02345 | 0.02485 | 0.0225 | 0.02465 | 0.025362
| Std Dev. |  | 0.00034303 | 0.000181 | 0.00037815 | 0.00017224 | 0.00097108 | 0.00026394 | 0.00029665 | 0.00036878 | 0.0012024 | 0.00035449 | 0.00029665 | 0.00028284 | 0.0003656 | 0.0005099 | 0.00036332 | 0.0008666 | 0.00056716 | 0.00013292 | 0.00026305 | 0.0001169 | 0.00051153 | 0.0010652 | 0.00036148 | 0.00092177 | 0.00024129
| Rel.Std.Dev. |  | 1.442% | 0.7656% | 1.572% | 0.7202% | 4.213% | 1.081% | 1.241% | 1.402% | 5.077% | 1.563% | 1.191% | 1.183% | 1.55% | 2.179% | 1.573% | 3.379% | 2.523% | 0.5429% | 1.177% | 0.5057% | 2.169% | 4.216% | 1.59% | 3.69% | 0.9541%
| PDM3 |  | -0.5034% | -1.096% | 0.6122% | 0.05439% | -3.571% | 2.146% | -0.01534% | 10.02% | -0.9218% | -5.105% | 4.168% | -0.01534% | -1.34% | -2.107% | -3.362% | 7.306% | -5.942% | 2.425% | -6.542% | -3.292% | -1.34% | 5.702% | -4.896% | 4.517% | 5.796%
| Z-Score (Absolute) |  | 0 | 0.14 | 0.26 | 0.13 | 0.72 | 0.62 | 0.12 | 2.48 | 0.1 | 1.09 | 1.1 | 0.12 | 0.2 | 0.38 | 0.67 | 1.84 | 1.28 | 0.69 | 1.42 | 0.66 | 0.2 | 1.46 | 1.05 | 1.18 | 1.49
| Analytical results for Mo in OREAS 755 (Certified Value 1.06 ppm) | [27 empty] | Certified
Mo | Round | Replicate | Lab | Lab | Lab | Lab | Lab | Lab | Lab | Lab | Lab | Lab | Lab | Lab | Lab | Lab | Lab | Lab | Lab | Lab | Lab | Lab | Lab | Lab | Lab | Lab |  |  | 1
| No | No | 1.01 | 1.02 | 1.03 | 1.04 | 1.05 | 1.06 | 1.07 | 1.08 | 1.09 | 1.10 | 1.11 | 1.12 | 1.13 | 1.14 | 1.15 | 1.16 | 1.17 | 1.18 | 1.19 | 1.22 | 1.23 | 1.24 | 1.25 | 1.28 |  |  | ppm
|  |  | 4A*MS | 4A*MS | 4A*OES/MS | 4A*MS | 4A*MS | 4A*MS | 4A*OES | 4A*MS | 4A*OES/MS | 4A*OES/MS | 4A*MS | 4A*OES/MS | 4A*OES/MS | 4A*OES/MS | 4A*OES/MS | 4A*OES/MS | 4A*OES/MS | 4A*OES/MS | 4A*OES | 4A*MS | 4A*OES/MS | 4A*MS | 4A*MS | 4A*MS |  |  | 2
2
| 1 | 1 | 1 | 1.164 | 1.22 | 1.16 | 1.2 | 1 | 0.9 | 0.96 | 2 | 1.07 | 0.99463 | 0.5 | 1.03 | 1.15 | 1.06 | 0.94 | 0.98 | 1.23 | < 2 | 0.9 | 1.1 | 1.01 | 2.81 | 1.18 |  |  | 1
| 1 | 2 | 1 | 1.1043 | 1.2 | 1.07 | 1.2 | 1 | 0.9 | 1.12 | 3 | 1.02 | 0.97281 | 0.7 | 0.92 | 1.01 | 0.94 | 0.96 | 1.22 | 1.15 | < 2 | 1 | 1 | 1.05 | 2.65 | 1.02 |  |  | 6
| 1 | 3 | 1.2 | 1.1592 | 1.31 | 0.99 | 1.1 | 1 | 1 | 0.97 | 2 | 1.01 | 1.0783 | 0.9 | 0.99 | 1.08 | 1.06 | 1.04 | 1.03 | 1.23 | < 2 | 1.3 | 1.1 | 0.93 | 2.92 | 1.11 |  |  | 16
| 1 | 4 | 1 | 1.2452 | 1.23 | 0.92 | 1.1 | 1.1 | 0.9 | 0.91 | 2 | 0.95 | 1.0512 | 0.5 | 1.07 | 1.12 | 1.03 | 0.96 | 1.39 | 1.14 | < 2 | 0.9 | 1.3 | 0.94 | 2.98 | 1.08 |  |  | 1.0645
| 1 | 5 | 1.1 | 1.1092 | 1.26 | 1.12 | 1 | 1.1 | 0.9 | 1.17 | 3 | 0.97 | 0.84362 | 0.5 | 1.04 | 1.14 | 1.24 | 0.92 | 1.56 | 1.2 | < 2 | 1.2 | 1 | 0.94 | 2.91 | 1.24 |  |  | 36
| 1 | 6 | 1.2 | 1.0824 | 1.29 | 0.95 | 1 | 1 | 1 | 0.93 | 2 | 1.33 | 0.97409 | 0.5 | 1.08 | 1.11 | 1.06 | 0.95 | 1.02 | 1.16 | < 2 | 1.2 | 1.1 | 1.13 | 2.71 | 1.05
| Mean |  | 1.0833 | 1.144 | 1.2517 | 1.035 | 1.1 | 1.0333 | 0.93333 | 1.01 | 2.3333 | 1.0583 | 0.98578 | 0.6 | 1.0217 | 1.1017 | 1.065 | 0.96167 | 1.2 | 1.185 |  | 1.0833 | 1.1 | 1 | 2.83 | 1.1133
| Median |  | 1.05 | 1.1342 | 1.245 | 1.03 | 1.1 | 1 | 0.9 | 0.965 | 2 | 1.015 | 0.98436 | 0.5 | 1.035 | 1.115 | 1.06 | 0.955 | 1.125 | 1.18 |  | 1.1 | 1.1 | 0.975 | 2.86 | 1.095
| Std Dev. |  | 0.098319 | 0.05909 | 0.042622 | 0.096488 | 0.089443 | 0.05164 | 0.05164 | 0.10789 | 0.5164 | 0.13949 | 0.081778 | 0.16733 | 0.059133 | 0.051153 | 0.097519 | 0.041191 | 0.23486 | 0.040373 |  | 0.17224 | 0.10954 | 0.079498 | 0.12977 | 0.082865
| Rel.Std.Dev. |  | 9.076% | 5.165% | 3.405% | 9.323% | 8.131% | 4.997% | 5.533% | 10.68% | 22.13% | 13.18% | 8.296% | 27.89% | 5.788% | 4.643% | 9.157% | 4.283% | 19.57% | 3.407% |  | 15.9% | 9.959% | 7.95% | 4.585% | 7.443%
| PDM3 |  | 1.772% | 7.474% | 17.59% | -2.769% | 3.337% | -2.925% | -12.32% | -5.117% | 119.2% | -0.5769% | -7.393% | -43.63% | -4.021% | 3.494% | 0.04939% | -9.658% | 12.73% | 11.32% |  | 1.772% | 3.337% | -6.057% | 165.9% | 4.59%
| Z-Score (Absolute) |  | 0.22 | 0.97 | 2.29 | 0.37 | 0.43 | 0.39 | 1.61 | 0.67 | NA | 0.08 | 0.97 | 5.7 | 0.53 | 0.45 | 0 | 1.27 | 1.66 | 1.47 | 0.8 | 0.22 | 0.43 | 0.8 | 21.64 | 0.59
Results from laboratory 9 were removed due to their 1 ppm reading resolution.
| Analytical results for Na in OREAS 755 (Certified Value 0.581 wt.%) | [27 empty] | Certified
Na | Round | Replicate | Lab | Lab | Lab | Lab | Lab | Lab | Lab | Lab | Lab | Lab | Lab | Lab | Lab | Lab | Lab | Lab | Lab | Lab | Lab | Lab | Lab | Lab | Lab | Lab | Lab |  | 1
| No | No | 1.01 | 1.02 | 1.03 | 1.04 | 1.05 | 1.06 | 1.07 | 1.08 | 1.09 | 1.10 | 1.12 | 1.13 | 1.14 | 1.15 | 1.16 | 1.17 | 1.18 | 1.19 | 1.20 | 1.21 | 1.22 | 1.23 | 1.24 | 1.25 | 1.28 |  | wt.%
|  |  | 4A*OES | 4A*MS | 4A*OES/MS | 4A*OES/MS | 4A*MS | 4A*OES | 4A*OES | 4A*MS | 4A*OES/MS | 4A*OES/MS | 4A*OES/MS | 4A*OES/MS | 4A*OES/MS | 4A*OES/MS | 4A*OES/MS | 4A*OES/MS | 4A*OES/MS | 4A*OES | 4A*OES | 4A*OES/MS | 4A*OES | 4A*OES/MS | 4A*OES/MS | 4A*OES | 4A*MS |  | 3
3
| 1 | 1 | 0.5756 | 0.58726 | 0.6 | 0.572 | 0.591 | 0.574 | 0.572 | 0.601 | 0.62 | 0.54 | 0.543 | 0.59 | 0.57 | 0.54 | 0.57 | 0.57 | 0.62 | 0.58 | 0.57645 | 0.58 | 0.495 | 0.62 | 0.549 | 0.603 | 0.53 |  | 1
| 1 | 2 | 0.576 | 0.58723 | 0.59 | 0.564 | 0.5814 | 0.573 | 0.563 | 0.624 | 0.63 | 0.55 | 0.562 | 0.59 | 0.58 | 0.53 | 0.58 | 0.58 | 0.6 | 0.58 | 0.57367 | 0.58 | 0.501 | 0.62 | 0.549 | 0.58 | 0.52 |  | 7
| 1 | 3 | 0.5833 | 0.58802 | 0.61 | 0.57 | 0.5583 | 0.576 | 0.571 | 0.6 | 0.6 | 0.54 | 0.584 | 0.57 | 0.57 | 0.54 | 0.59 | 0.57 | 0.61 | 0.57 | 0.57824 | 0.58 | 0.491 | 0.62 | 0.549 | 0.631 | 0.52 |  | 16
| 1 | 4 | 0.5706 | 0.58388 | 0.6 | 0.572 | 0.5645 | 0.588 | 0.563 | 0.601 | 0.63 | 0.56 | 0.585 | 0.59 | 0.6 | 0.55 | 0.56 | 0.61 | 0.62 | 0.58 | 0.57622 | 0.58 | 0.502 | 0.69 | 0.549 | 0.624 | 0.53 |  | 0.58124
| 1 | 5 | 0.5705 | 0.57962 | 0.58 | 0.563 | 0.5623 | 0.586 | 0.559 | 0.604 | 0.64 | 0.54 | 0.554 | 0.59 | 0.59 | 0.56 | 0.57 | 0.6 | 0.6 | 0.58 | 0.57451 | 0.58 | 0.506 | 0.62 | 0.549 | 0.585 | 0.53 |  | 37
| 1 | 6 | 0.5819 | 0.58481 | 0.6 | 0.568 | 0.5579 | 0.583 | 0.566 | 0.608 | 0.61 | 0.54 | 0.556 | 0.58 | 0.58 | 0.54 | 0.58 | 0.61 | 0.63 | 0.58 | 0.57283 | 0.58 | 0.515 | 0.62 | 0.549 | 0.594 | 0.52
| Mean |  | 0.57632 | 0.58514 | 0.59667 | 0.56817 | 0.56923 | 0.58 | 0.56567 | 0.60633 | 0.62167 | 0.545 | 0.564 | 0.585 | 0.58167 | 0.54333 | 0.575 | 0.59 | 0.61333 | 0.57833 | 0.57532 | 0.58 | 0.50167 | 0.63167 | 0.549 | 0.60283 | 0.525
| Median |  | 0.5758 | 0.58602 | 0.6 | 0.569 | 0.5634 | 0.5795 | 0.5645 | 0.6025 | 0.625 | 0.54 | 0.559 | 0.59 | 0.58 | 0.54 | 0.575 | 0.59 | 0.615 | 0.58 | 0.57536 | 0.58 | 0.5015 | 0.62 | 0.549 | 0.5985 | 0.525
| Std Dev. |  | 0.0054234 | 0.0031427 | 0.010328 | 0.00392 | 0.013713 | 0.0064807 | 0.0050465 | 0.009136 | 0.01472 | 0.0083666 | 0.017029 | 0.0083666 | 0.01169 | 0.010328 | 0.010488 | 0.018974 | 0.012111 | 0.0040825 | 0.0020085 | 0 | 0.0084301 | 0.028577 | 0 | 0.020779 | 0.0054772
| Rel.Std.Dev. |  | 0.9411% | 0.5371% | 1.731% | 0.6899% | 2.409% | 1.117% | 0.8921% | 1.507% | 2.368% | 1.535% | 3.019% | 1.43% | 2.01% | 1.901% | 1.824% | 3.216% | 1.975% | 0.7059% | 0.3491% | 0% | 1.68% | 4.524% | 0% | 3.447% | 1.043%
| PDM3 |  | -0.8464% | 0.6713% | 2.655% | -2.249% | -2.065% | -0.2127% | -2.679% | 4.318% | 6.956% | -6.234% | -2.965% | 0.6475% | 0.07406% | -6.521% | -1.073% | 1.508% | 5.522% | -0.4994% | -1.018% | -0.2127% | -13.69% | 8.676% | -5.546% | 3.716% | -9.675%
| Z-Score (Absolute) |  | 0.11 | 0.36 | 0.98 | 0.54 | 0.48 | 0.09 | 0.67 | 1.49 | 2.31 | 1.77 | 0.76 | 0.35 | 0.18 | 1.86 | 0.18 | 0.62 | 1.86 | 0 | 0.16 | 0.09 | 4.08 | 2.84 | 1.56 | 1.3 | 2.84
| Analytical results for Nb in OREAS 755 (Certified Value 14 ppm) | [27 empty] | Certified
Nb | Round | Replicate | Lab | Lab | Lab | Lab | Lab | Lab | Lab | Lab | Lab | Lab | Lab | Lab | Lab | Lab | Lab | Lab | Lab | Lab | Lab | Lab | Lab | Lab | Lab | Lab | Lab |  | 1
| No | No | 1.01 | 1.02 | 1.03 | 1.04 | 1.05 | 1.06 | 1.07 | 1.08 | 1.09 | 1.10 | 1.11 | 1.12 | 1.13 | 1.14 | 1.15 | 1.16 | 1.17 | 1.18 | 1.19 | 1.20 | 1.22 | 1.23 | 1.24 | 1.25 | 1.28 |  | ppm
|  |  | 4A*MS | 4A*MS | 4A*OES/MS | 4A*MS | 4A*MS | 4A*MS | 4A*OES | 4A*MS | 4A*OES/MS | 4A*OES/MS | 4A*MS | 4A*OES/MS | 4A*OES/MS | 4A*OES/MS | 4A*OES/MS | 4A*OES/MS | 4A*OES/MS | 4A*OES/MS | 4A*OES | 4A*MS | 4A*MS | 4A*OES/MS | 4A*MS | 4A*MS | 4A*MS |  | 1
2
| 1 | 1 | 14.14 | 13.9039 | 12.3 | 13.1 | 14.63 | 15 | 10.4 | 12.55 | 9 | 13.2 | 14.1022 | 15.2 | 14.6 | 14.6 | 13.8 | 14.8 | 13.4 | 13.7 | 9 | 15.2133 | 10.3 | 12.2 | 14.9 | 14.4 | 14.83 |  | 1
| 1 | 2 | 14.2 | 13.9366 | 13 | 12.7 | 14.56 | 15 | 12.1 | 13.38 | 9.3 | 13.2 | 14.0673 | 15.5 | 14.4 | 14.1 | 13.6 | 14 | 13.7 | 14.3 | 9 | 15.5358 | 11.2 | 11.8 | 14.6 | 15 | 14.79 |  | 0
| 1 | 3 | 14.11 | 13.9542 | 12.2 | 11.9 | 13.8 | 14.7 | 12.8 | 13.21 | 9.6 | 13.6 | 13.995 | 15.1 | 14.6 | 14.5 | 13.2 | 15.2 | 14.2 | 13.9 | 9 | 15.8384 | 10.7 | 12.2 | 14.8 | 14 | 14.93 |  | 16
| 1 | 4 | 14.26 | 14.1093 | 12.7 | 12.8 | 13.96 | 15.4 | 11.7 | 12.64 | 8.4 | 13.8 | 13.8983 | 15 | 14.9 | 14.3 | 13.2 | 13.4 | 14.7 | 14.3 | 9 | 15.9419 | 11.9 | 13.3 | 14.7 | 15.7 | 14.78 |  | 13.9639
| 1 | 5 | 14.23 | 13.8812 | 12.1 | 12.4 | 13.8 | 15.6 | 13.5 | 11.8 | 8.3 | 12.1 | 13.9517 | 15.3 | 14.8 | 14.3 | 13.6 | 13.5 | 15 | 13.8 | 9 | 15.7008 | 10.6 | 12.4 | 14.4 | 14 | 14.81 |  | 38
| 1 | 6 | 14.12 | 13.9466 | 12.6 | 13.5 | 13.67 | 14.9 | 11.3 | 12.34 | 8.1 | 13.1 | 13.9317 | 15.8 | 14.3 | 14.5 | 14.5 | 15 | 14.6 | 14.3 | 9 | 15.7713 | 10.9 | 12.3 | 15.3 | 14.3 | 14.75
| Mean |  | 14.1767 | 13.9553 | 12.4833 | 12.7333 | 14.07 | 15.1 | 11.9667 | 12.6533 | 8.7833 | 13.1667 | 13.991 | 15.3167 | 14.6 | 14.3833 | 13.65 | 14.3167 | 14.2667 | 14.05 | 9 | 15.6669 | 10.9333 | 12.3667 | 14.7833 | 14.5667 | 14.815
| Median |  | 14.17 | 13.9416 | 12.45 | 12.75 | 13.88 | 15 | 11.9 | 12.595 | 8.7 | 13.2 | 13.9734 | 15.25 | 14.6 | 14.4 | 13.6 | 14.4 | 14.4 | 14.1 | 9 | 15.7361 | 10.8 | 12.25 | 14.75 | 14.35 | 14.8
| Std Dev. |  | 0.062183 | 0.080356 | 0.34303 | 0.55377 | 0.41752 | 0.33466 | 1.0985 | 0.57881 | 0.6047 | 0.58878 | 0.079826 | 0.29269 | 0.22804 | 0.18348 | 0.48062 | 0.78592 | 0.6186 | 0.28107 | 0 | 0.26078 | 0.56095 | 0.50067 | 0.30605 | 0.66533 | 0.06253
| Rel.Std.Dev. |  | 0.4386% | 0.5758% | 2.748% | 4.349% | 2.967% | 2.216% | 9.18% | 4.574% | 6.885% | 4.472% | 0.5705% | 1.911% | 1.562% | 1.276% | 3.521% | 5.49% | 4.336% | 2% | 0% | 1.665% | 5.131% | 4.049% | 2.07% | 4.567% | 0.4221%
| PDM3 |  | 1.524% | -0.06127% | -10.6% | -8.812% | 0.7601% | 8.136% | -14.3% | -9.385% | -37.1% | -5.709% | 0.1946% | 9.688% | 4.556% | 3.004% | -2.248% | 2.527% | 2.168% | 0.6169% | -35.55% | 12.2% | -21.7% | -11.44% | 5.869% | 4.317% | 6.095%
| Z-Score (Absolute) |  | 0.11 | 0.1 | 1.44 | 1.21 | 0.01 | 0.95 | 1.91 | 1.28 | 4.81 | 0.81 | 0.06 | 1.15 | 0.49 | 0.29 | 0.37 | 0.23 | 0.19 | 0.01 | NA | 1.47 | 2.85 | 1.54 | 0.66 | 0.46 | 0.69
Results from laboratory 19 were removed due to their 1 ppm reading resolution.
| Analytical results for Nd in OREAS 755 (Certified Value 10.8 ppm) | [27 empty] | Certified
Nd | Round | Replicate | 1.01: Lab; 1.02: Lab; 1.03: Lab; 1.04: Lab; 1.05: Lab; 1.06: Lab; 1.07: Lab; 1.08: Lab; 1.09: Lab; 1.10: Lab |  | 1
| No | No | 1.01: 1.01; 1.02: 1.05; 1.03: 1.08; 1.04: 1.09; 1.05: 1.11; 1.06: 1.12; 1.07: 1.20; 1.08: 1.22; 1.09: 1.24; 1.10: 1.25 |  | ppm
|  |  | 1.01: 4A*MS; 1.02: 4A*MS; 1.03: 4A*MS; 1.04: 4A*OES/MS; 1.05: 4A*MS; 1.06: 4A*OES/MS; 1.07: 4A*MS; 1.08: 4A*MS; 1.09: 4A*MS; 1.10: 4A*MS |  | 1
2
| 1 | 1 | 1.01: 10.96; 1.02: 11.35; 1.03: 10.4; 1.04: 10.2; 1.05: 11.1431; 1.06: 10.5; 1.07: 12.4032; 1.08: 10.5; 1.09: 10.8; 1.10: 11.7 |  | 1
| 1 | 2 | 1.01: 10.95; 1.02: 11.29; 1.03: 11.5; 1.04: 10.9; 1.05: 10.5954; 1.06: 10.6; 1.07: 12.3908; 1.08: 10.6; 1.09: 11.1; 1.10: 10.6 |  | 16
| 1 | 3 | 1.01: 10.73; 1.02: 10.86; 1.03: 11.4; 1.04: 10.4; 1.05: 10.8793; 1.06: 10.7; 1.07: 12.3799; 1.08: 11.5; 1.09: 10.1; 1.10: 10.9 |  | 16
| 1 | 4 | 1.01: 11.05; 1.02: 10.74; 1.03: 9.8; 1.04: 11; 1.05: 11.0122; 1.06: 10.7; 1.07: 12.4335; 1.08: 10.3; 1.09: 11.4; 1.10: 11.3 |  | 10.7707
| 1 | 5 | 1.01: 11.07; 1.02: 10.63; 1.03: 11; 1.04: 10.3; 1.05: 10.8003; 1.06: 10.9; 1.07: 12.4843; 1.08: 10.4; 1.09: 10.6; 1.10: 10.8 |  | 39
| 1 | 6 | 1.01: 10.52; 1.02: 10.98; 1.03: 10.7; 1.04: 10.5; 1.05: 10.1559; 1.06: 11; 1.07: 12.3357; 1.08: 10.2; 1.09: 10.8; 1.10: 10.9
| Mean |  | 1.01: 10.88; 1.02: 10.975; 1.03: 10.8; 1.04: 10.55; 1.05: 10.7644; 1.06: 10.7333; 1.07: 12.4046; 1.08: 10.5833; 1.09: 10.8; 1.10: 11.0333
| Median |  | 1.01: 10.955; 1.02: 10.92; 1.03: 10.85; 1.04: 10.45; 1.05: 10.8398; 1.06: 10.7; 1.07: 12.397; 1.08: 10.45; 1.09: 10.8; 1.10: 10.9
| Std Dev. |  | 1.01: 0.21373; 1.02: 0.29235; 1.03: 0.64187; 1.04: 0.32711; 1.05: 0.35161; 1.06: 0.18619; 1.07: 0.050472; 1.08: 0.47081; 1.09: 0.44272; 1.10: 0.39833
| Rel.Std.Dev. |  | 1.01: 1.964%; 1.02: 2.664%; 1.03: 5.943%; 1.04: 3.101%; 1.05: 3.266%; 1.06: 1.735%; 1.07: 0.4069%; 1.08: 4.449%; 1.09: 4.099%; 1.10: 3.61%
| PDM3 |  | 1.01: 1.015%; 1.02: 1.897%; 1.03: 0.2723%; 1.04: -2.049%; 1.05: -0.05854%; 1.06: -0.3467%; 1.07: 15.17%; 1.08: -1.739%; 1.09: 0.2723%; 1.10: 2.439%
| Z-Score (Absolute) |  | 1.01: 0.42; 1.02: 0.93; 1.03: 0; 1.04: 1.32; 1.05: 0.19; 1.06: 0.35; 1.07: 8.49; 1.08: 1.15; 1.09: 0; 1.10: 1.23
| Analytical results for Ni in OREAS 755 (Certified Value 5.79 ppm) | [27 empty] | Certified
Ni | Round | Replicate | Lab | Lab | Lab | Lab | Lab | Lab | Lab | Lab | Lab | Lab | Lab | Lab | Lab | Lab | Lab | Lab | Lab | Lab | Lab | Lab | Lab | Lab | Lab | Lab |  |  | 1
| No | No | 1.01 | 1.02 | 1.03 | 1.04 | 1.05 | 1.06 | 1.07 | 1.08 | 1.09 | 1.10 | 1.11 | 1.12 | 1.13 | 1.14 | 1.15 | 1.16 | 1.17 | 1.18 | 1.19 | 1.21 | 1.22 | 1.23 | 1.24 | 1.28 |  |  | ppm
|  |  | 4A*MS | 4A*MS | 4A*OES/MS | 4A*OES/MS | 4A*MS | 4A*OES | 4A*OES | 4A*MS | 4A*OES/MS | 4A*OES/MS | 4A*MS | 4A*OES/MS | 4A*OES/MS | 4A*OES/MS | 4A*OES/MS | 4A*OES/MS | 4A*OES/MS | 4A*OES/MS | 4A*MS | 4A*OES/MS | 4A*MS | 4A*OES/MS | 4A*MS | 4A*MS |  |  | 2
3
| 1 | 1 | 5.8 | 5.6053 | 6.1 | 6 | 5.9 | 6 | 6 | 6 | 7 | 5.5 | 5.7234 | 5.5 | 5.6 | 5.9 | 5.7 | 6 | 5.7 | 5.7 | 6 | 5.8 | 6 | 6.4 | 6.6 | 8.32 |  |  | 1
| 1 | 2 | 5.7 | 5.9109 | 6 | 6 | 5.8 | 6 | 6 | 6.4 | 7 | 5.7 | 5.7421 | 5.5 | 5.6 | 5.7 | 5.7 | 6.1 | 5.7 | 5.5 | 5.9 | 5.6 | 7 | 6.5 | 6.6 | 8.98 |  |  | 8
| 1 | 3 | 6.1 | 5.6831 | 5.8 | 6 | 5.7 | 6 | 6 | 6.2 | 7 | 5.8 | 5.5938 | 5.7 | 5.4 | 5.8 | 5.9 | 6.3 | 5.8 | 5.6 | 5.9 | 5.8 | 6 | 6.4 | 6.5 | 6.67 |  |  | 16
| 1 | 4 | 6.1 | 5.6246 | 6 | 7 | 5.6 | 6 | 6 | 6.2 | 7 | 5.7 | 5.5123 | 5.4 | 5.9 | 5.9 | 5.9 | 5.8 | 5.8 | 5.8 | 5.5 | 5.7 | 7 | 7 | 6.8 | 6.34 |  |  | 5.789
| 1 | 5 | 6.9 | 5.9036 | 5.8 | 6 | 6.2 | 6 | 6 | 7.1 | 7 | 5.5 | 5.1908 | 5.5 | 5.9 | 6 | 6.2 | 5.9 | 6.4 | 5.5 | 5.4 | 5.8 | 6 | 6.6 | 6.6 | 7.15 |  |  | 40
| 1 | 6 | 6.3 | 5.8361 | 5.9 | 6 | 5.7 | 6 | 6 | 5.8 | 8 | 5.5 | 5.0996 | 5.4 | 5.8 | 5.9 | 5.7 | 6.3 | 6 | 5.8 | 5.8 | 5.6 | 6 | 6.6 | 6.7 | 7.58
| Mean |  | 6.15 | 5.7606 | 5.9333 | 6.1667 | 5.8167 | 6 | 6 | 6.2833 | 7.1667 | 5.6167 | 5.477 | 5.5 | 5.7 | 5.8667 | 5.85 | 6.0667 | 5.9 | 5.65 | 5.75 | 5.7167 | 6.3333 | 6.5833 | 6.6333 | 7.5067
| Median |  | 6.1 | 5.7596 | 5.95 | 6 | 5.75 | 6 | 6 | 6.2 | 7 | 5.6 | 5.5531 | 5.5 | 5.7 | 5.9 | 5.8 | 6.05 | 5.8 | 5.65 | 5.85 | 5.75 | 6 | 6.55 | 6.6 | 7.365
| Std Dev. |  | 0.42778 | 0.13953 | 0.12111 | 0.40825 | 0.2137 | 0 | 0 | 0.44907 | 0.40825 | 0.13292 | 0.27209 | 0.10954 | 0.2 | 0.10328 | 0.19748 | 0.20656 | 0.26833 | 0.13784 | 0.2429 | 0.098319 | 0.5164 | 0.22286 | 0.10328 | 1.0026
| Rel.Std.Dev. |  | 6.956% | 2.422% | 2.041% | 6.62% | 3.674% | 0% | 0% | 7.147% | 5.696% | 2.366% | 4.968% | 1.992% | 3.509% | 1.76% | 3.376% | 3.405% | 4.548% | 2.44% | 4.224% | 1.72% | 8.154% | 3.385% | 1.557% | 13.36%
| PDM3 |  | 6.236% | -0.4907% | 2.493% | 6.524% | 0.4776% | 3.645% | 3.645% | 8.539% | 23.8% | -2.977% | -5.389% | -4.993% | -1.538% | 1.341% | 1.053% | 4.796% | 1.917% | -2.401% | -0.674% | -1.25% | 9.403% | 13.72% | 14.58% | 29.67%
| Z-Score (Absolute) |  | 1.01 | 0.3 | 0.28 | NA | 0.11 | NA | NA | 1.46 | NA | 0.79 | 1.26 | 1.18 | 0.51 | 0.06 | 0 | 0.73 | 0.17 | 0.67 | 0.34 | 0.45 | NA | 2.47 | 2.64 | 5.59
Results from laboratories 4, 6, 7, 9 and 22 were removed due to their 1 ppm reading resolution.
| Analytical results for P in OREAS 755 (Certified Value 0.028 wt.%) | [27 empty] | Certified
P | Round | Replicate | Lab | Lab | Lab | Lab | Lab | Lab | Lab | Lab | Lab | Lab | Lab | Lab | Lab | Lab | Lab | Lab | Lab | Lab | Lab | Lab | Lab | Lab | Lab | Lab | Lab |  | 1
| No | No | 1.01 | 1.02 | 1.03 | 1.04 | 1.05 | 1.06 | 1.07 | 1.08 | 1.09 | 1.10 | 1.12 | 1.13 | 1.14 | 1.15 | 1.16 | 1.17 | 1.18 | 1.19 | 1.20 | 1.21 | 1.22 | 1.23 | 1.24 | 1.25 | 1.28 |  | wt.%
|  |  | 4A*OES | 4A*MS | 4A*OES/MS | 4A*OES/MS | 4A*MS | 4A*OES | 4A*OES | 4A*MS | 4A*OES/MS | 4A*OES/MS | 4A*OES/MS | 4A*OES/MS | 4A*OES/MS | 4A*OES/MS | 4A*OES/MS | 4A*OES/MS | 4A*OES/MS | 4A*OES | 4A*OES | 4A*OES/MS | 4A*OES | 4A*OES/MS | 4A*OES/MS | 4A*OES | 4A*MS |  | 3
3
| 1 | 1 | 0.0289 | 0.027818 | 0.0295 | 0.027 | 0.0282 | 0.028 | 0.028 | 0.029 | 0.029 | 0.0264 | 0.0289 | 0.029 | 0.028 | 0.027 | 0.027 | 0.028 | 0.0295 | 0.0303 | 0.025919 | 0.0279 | 0.029 | 0.03 | 0.0284 | 0.028 | 0.05 |  | 1
| 1 | 2 | 0.0289 | 0.027809 | 0.0293 | 0.028 | 0.028 | 0.028 | 0.028 | 0.031 | 0.029 | 0.0267 | 0.0292 | 0.029 | 0.028 | 0.026 | 0.027 | 0.029 | 0.0284 | 0.0303 | 0.025585 | 0.0282 | 0.03 | 0.03 | 0.0292 | 0.027 | 0.05 |  | 0
| 1 | 3 | 0.0293 | 0.028118 | 0.0312 | 0.028 | 0.0255 | 0.028 | 0.027 | 0.029 | 0.029 | 0.0258 | 0.0328 | 0.028 | 0.029 | 0.026 | 0.028 | 0.029 | 0.0294 | 0.0308 | 0.025251 | 0.0284 | 0.029 | 0.03 | 0.0284 | 0.029 | 0.05 |  | 16
| 1 | 4 | 0.0289 | 0.027373 | 0.0301 | 0.028 | 0.027 | 0.029 | 0.027 | 0.029 | 0.029 | 0.0267 | 0.0318 | 0.029 | 0.029 | 0.029 | 0.027 | 0.031 | 0.0282 | 0.0302 | 0.025984 | 0.0282 | 0.028 | 0.03 | 0.0288 | 0.027 | 0.04 |  | 0.028459
| 1 | 5 | 0.0286 | 0.027348 | 0.029 | 0.027 | 0.025 | 0.029 | 0.028 | 0.029 | 0.029 | 0.0261 | 0.0329 | 0.029 | 0.029 | 0.028 | 0.027 | 0.03 | 0.0296 | 0.0304 | 0.025949 | 0.0281 | 0.029 | 0.03 | 0.0288 | 0.027 | 0.04 |  | 41
| 1 | 6 | 0.029 | 0.027892 | 0.0301 | 0.028 | 0.0267 | 0.029 | 0.028 | 0.03 | 0.029 | 0.0264 | 0.033 | 0.028 | 0.029 | 0.027 | 0.028 | 0.03 | 0.0286 | 0.0309 | 0.025569 | 0.0281 | 0.031 | 0.03 | 0.0284 | 0.026 | 0.04
| Mean |  | 0.028933 | 0.027726 | 0.029867 | 0.027667 | 0.026733 | 0.0285 | 0.027667 | 0.0295 | 0.029 | 0.02635 | 0.031433 | 0.028667 | 0.028667 | 0.027167 | 0.027333 | 0.0295 | 0.02895 | 0.030483 | 0.025709 | 0.02815 | 0.029333 | 0.03 | 0.028667 | 0.027333 | 0.045
| Median |  | 0.0289 | 0.027814 | 0.0298 | 0.028 | 0.02685 | 0.0285 | 0.028 | 0.029 | 0.029 | 0.0264 | 0.0323 | 0.029 | 0.029 | 0.027 | 0.027 | 0.0295 | 0.029 | 0.03035 | 0.025752 | 0.02815 | 0.029 | 0.03 | 0.0286 | 0.027 | 0.045
| Std Dev. |  | 0.00022509 | 0.00030455 | 0.00078655 | 0.0005164 | 0.0012925 | 0.00054772 | 0.0005164 | 0.00083666 | 0 | 0.00035071 | 0.0018981 | 0.0005164 | 0.0005164 | 0.001169 | 0.0005164 | 0.0010488 | 0.00061887 | 0.00029269 | 0.00029054 | 0.00016432 | 0.0010328 | 0 | 0.0003266 | 0.0010328 | 0.0054772
| Rel.Std.Dev. |  | 0.778% | 1.098% | 2.634% | 1.866% | 4.835% | 1.922% | 1.866% | 2.836% | 0% | 1.331% | 6.038% | 1.801% | 1.801% | 4.303% | 1.889% | 3.555% | 2.138% | 0.9602% | 1.13% | 0.5837% | 3.521% | 0% | 1.139% | 3.779% | 12.17%
| PDM3 |  | 1.667% | -2.574% | 4.947% | -2.783% | -6.063% | 0.1448% | -2.783% | 3.659% | 1.902% | -7.41% | 10.45% | 0.7304% | 0.7304% | -4.54% | -3.955% | 3.659% | 1.726% | 7.114% | -9.661% | -1.085% | 3.073% | 5.416% | 0.7304% | -3.955% | 58.12%
| Z-Score (Absolute) |  | 0.18 | 0.63 | 0.81 | 0.67 | 1.3 | 0.11 | 0.67 | 0.56 | 0.22 | 1.56 | 1.87 | 0 | 0 | 1.01 | 0.9 | 0.56 | 0.19 | 1.22 | 1.99 | 0.35 | 0.45 | 0.9 | 0.01 | 0.9 | 11.01
| Analytical results for Pb in OREAS 755 (Certified Value 7.58 ppm) | [27 empty] | Certified
Pb | Round | Replicate | Lab | Lab | Lab | Lab | Lab | Lab | Lab | Lab | Lab | Lab | Lab | Lab | Lab | Lab | Lab | Lab | Lab | Lab | Lab | Lab | Lab | Lab | Lab | Lab |  |  | 1
| No | No | 1.01 | 1.02 | 1.03 | 1.04 | 1.05 | 1.06 | 1.07 | 1.08 | 1.09 | 1.10 | 1.11 | 1.12 | 1.13 | 1.14 | 1.15 | 1.16 | 1.17 | 1.18 | 1.19 | 1.21 | 1.22 | 1.23 | 1.24 | 1.28 |  |  | ppm
|  |  | 4A*MS | 4A*MS | 4A*OES/MS | 4A*MS | 4A*MS | 4A*MS | 4A*OES | 4A*MS | 4A*OES/MS | 4A*OES/MS | 4A*MS | 4A*OES/MS | 4A*OES/MS | 4A*OES/MS | 4A*OES/MS | 4A*OES/MS | 4A*OES/MS | 4A*OES/MS | 4A*MS | 4A*OES/MS | 4A*MS | 4A*OES/MS | 4A*MS | 4A*MS |  |  | 2
3
| 1 | 1 | 8 | 7.8064 | 8.2 | 8 | 7.6 | 8 | 7 | 7.12 | 7 | 7.2 | 7.4168 | 7.4 | 7.1 | 7 | 7.3 | 7.5 | 7.9 | 7.9 | 6.8 | 7.7 | 6 | 9 | 7.94 | 17.1 |  |  | 1
| 1 | 2 | 7.9 | 7.8142 | 8.2 | 8.5 | 7.6 | 8 | 8 | 7.41 | 8 | 7.2 | 7.5963 | 7.5 | 7.1 | 7.2 | 7 | 7.4 | 8 | 7.5 | 7 | 7.5 | 6 | 8.5 | 8.32 | 15.9 |  |  | 9
| 1 | 3 | 8.1 | 7.9254 | 8.1 | 8.1 | 7.7 | 7 | 8 | 7.6 | 7 | 7.3 | 7.559 | 7.5 | 7.1 | 7.2 | 7.6 | 7.6 | 7.7 | 7.3 | 6.6 | 7.5 | 6.1 | 8.8 | 7.87 | 21.3 |  |  | 16
| 1 | 4 | 8.1 | 7.5011 | 8.1 | 7.9 | 7.5 | 8 | 8 | 7.07 | 7 | 7.6 | 7.549 | 7.2 | 7.1 | 7.3 | 7.6 | 7.4 | 8.1 | 7.9 | 6.8 | 7.5 | 6.1 | 9.5 | 8.16 | 17.9 |  |  | 7.5804
| 1 | 5 | 8.1 | 7.3303 | 7.5 | 7.6 | 8.3 | 8 | 7 | 7.17 | 5 | 7.2 | 7.5985 | 7.5 | 7.1 | 7.5 | 8.1 | 7.5 | 7.8 | 7.3 | 6.6 | 7.4 | 6 | 8.7 | 7.98 | 17.8 |  |  | 42
| 1 | 6 | 8.1 | 7.8931 | 8.1 | 7.9 | 8.4 | 8 | 7 | 7.26 | 7 | 7.3 | 7.4752 | 7.6 | 7.1 | 7.4 | 7.1 | 7.5 | 8.1 | 7.7 | 6.3 | 7.4 | 6.2 | 8.5 | 8.08 | 16.6
| Mean |  | 8.05 | 7.7117 | 8.0333 | 8 | 7.85 | 7.8333 | 7.5 | 7.2717 | 6.8333 | 7.3 | 7.5325 | 7.45 | 7.1 | 7.2667 | 7.45 | 7.4833 | 7.9333 | 7.6 | 6.6833 | 7.5 | 6.0667 | 8.8333 | 8.0583 | 17.7667
| Median |  | 8.1 | 7.8103 | 8.1 | 7.95 | 7.65 | 8 | 7.5 | 7.215 | 7 | 7.25 | 7.554 | 7.5 | 7.1 | 7.25 | 7.45 | 7.5 | 7.95 | 7.6 | 6.7 | 7.5 | 6.05 | 8.75 | 8.03 | 17.45
| Std Dev. |  | 0.083666 | 0.23997 | 0.26583 | 0.29665 | 0.3937 | 0.40825 | 0.54772 | 0.20054 | 0.98319 | 0.15492 | 0.072207 | 0.13784 | 9.7295e-16 | 0.17512 | 0.40373 | 0.075277 | 0.1633 | 0.27568 | 0.24014 | 0.10954 | 0.08165 | 0.37771 | 0.16425 | 1.8864
| Rel.Std.Dev. |  | 1.039% | 3.112% | 3.309% | 3.708% | 5.015% | 5.212% | 7.303% | 2.758% | 14.39% | 2.122% | 0.9586% | 1.85% | 1.37e-14% | 2.41% | 5.419% | 1.006% | 2.058% | 3.627% | 3.593% | 1.461% | 1.346% | 4.276% | 2.038% | 10.62%
| PDM3 |  | 6.195% | 1.732% | 5.975% | 5.535% | 3.556% | 3.336% | -1.061% | -4.073% | -9.855% | -3.699% | -0.6326% | -1.72% | -6.338% | -4.139% | -1.72% | -1.281% | 4.656% | 0.2583% | -11.83% | -1.061% | -19.97% | 16.53% | 6.305% | 134.4%
| Z-Score (Absolute) |  | 1.1 | 0.38 | 1.06 | 0.99 | 0.67 | NA | NA | 0.55 | NA | 0.49 | 0 | 0.18 | 0.92 | 0.56 | 0.18 | 0.1 | 0.85 | 0.14 | 1.8 | 0.07 | 3.11 | 2.76 | 1.12 | 21.73
Results from laboratories 6, 7 and 9 were removed due to their 1 ppm reading resolution.
| Analytical results for Pr in OREAS 755 (Certified Value 2.85 ppm) | [27 empty] | Certified
Pr | Round | Replicate | 1.01: Lab; 1.02: Lab; 1.03: Lab; 1.04: Lab; 1.05: Lab; 1.06: Lab; 1.07: Lab; 1.08: Lab; 1.09: Lab; 1.10: Lab |  |  | 1
| No | No | 1.01: 1.01; 1.02: 1.05; 1.03: 1.08; 1.04: 1.09; 1.05: 1.11; 1.06: 1.12; 1.07: 1.20; 1.08: 1.22; 1.09: 1.24; 1.10: 1.25 |  |  | ppm
|  |  | 1.01: 4A*MS; 1.02: 4A*MS; 1.03: 4A*MS; 1.04: 4A*OES/MS; 1.05: 4A*MS; 1.06: 4A*OES/MS; 1.07: 4A*MS; 1.08: 4A*MS; 1.09: 4A*MS; 1.10: 4A*MS |  |  | 2
3
| 1 | 1 | 1.01: 2.86; 1.02: 2.94; 1.03: 2.7; 1.04: 2.8; 1.05: 2.9416; 1.06: 2.69; 1.07: 2.9023; 1.08: 2.59; 1.09: 3.1; 1.10: 3.02 |  |  | 1
| 1 | 2 | 1.01: 2.82; 1.02: 2.83; 1.03: 2.9; 1.04: 2.9; 1.05: 2.8277; 1.06: 2.81; 1.07: 2.9711; 1.08: 2.58; 1.09: 3.1; 1.10: 2.8 |  |  | 19
| 1 | 3 | 1.01: 2.74; 1.02: 2.85; 1.03: 2.9; 1.04: 2.8; 1.05: 2.8043; 1.06: 2.86; 1.07: 2.8264; 1.08: 2.87; 1.09: 2.8; 1.10: 2.88 |  |  | 16
| 1 | 4 | 1.01: 2.9; 1.02: 2.83; 1.03: 2.4; 1.04: 2.8; 1.05: 2.9103; 1.06: 2.74; 1.07: 2.9111; 1.08: 2.55; 1.09: 3.1; 1.10: 3.06 |  |  | 2.8464
| 1 | 5 | 1.01: 3.12; 1.02: 2.92; 1.03: 2.7; 1.04: 2.8; 1.05: 2.8024; 1.06: 2.91; 1.07: 2.8226; 1.08: 2.54; 1.09: 3; 1.10: 2.91 |  |  | 43
| 1 | 6 | 1.01: 2.76; 1.02: 2.82; 1.03: 2.6; 1.04: 2.9; 1.05: 2.6208; 1.06: 2.86; 1.07: 2.9286; 1.08: 2.52; 1.09: 3; 1.10: 2.87
| Mean |  | 1.01: 2.8667; 1.02: 2.865; 1.03: 2.7; 1.04: 2.8333; 1.05: 2.8179; 1.06: 2.8117; 1.07: 2.8937; 1.08: 2.6083; 1.09: 3.0167; 1.10: 2.9233
| Median |  | 1.01: 2.84; 1.02: 2.84; 1.03: 2.7; 1.04: 2.8; 1.05: 2.816; 1.06: 2.835; 1.07: 2.9067; 1.08: 2.565; 1.09: 3.05; 1.10: 2.895
| Std Dev. |  | 1.01: 0.13779; 1.02: 0.051672; 1.03: 0.18974; 1.04: 0.05164; 1.05: 0.11245; 1.06: 0.082805; 1.07: 0.058609; 1.08: 0.13075; 1.09: 0.1169; 1.10: 0.098116
| Rel.Std.Dev. |  | 1.01: 4.807%; 1.02: 1.804%; 1.03: 7.027%; 1.04: 1.823%; 1.05: 3.991%; 1.06: 2.945%; 1.07: 2.025%; 1.08: 5.013%; 1.09: 3.875%; 1.10: 3.356%
| PDM3 |  | 1.01: 0.7105%; 1.02: 0.652%; 1.03: -5.145%; 1.04: -0.4605%; 1.05: -1.004%; 1.06: -1.222%; 1.07: 1.659%; 1.08: -8.365%; 1.09: 5.98%; 1.10: 2.701%
| Z-Score (Absolute) |  | 1.01: 0.29; 1.02: 0.26; 1.03: 2.45; 1.04: 0.26; 1.05: 0.51; 1.06: 0.62; 1.07: 0.73; 1.08: 3.96; 1.09: 2.75; 1.10: 1.22
| Analytical results for Rb in OREAS 755 (Certified Value 178 ppm) | [27 empty] | Certified
Rb | Round | Replicate | Lab | Lab | Lab | Lab | Lab | Lab | Lab | Lab | Lab | Lab | Lab | Lab | Lab | Lab | Lab | Lab | Lab | Lab | Lab | Lab | Lab | Lab | Lab | Lab | Lab |  | 1
| No | No | 1.01 | 1.02 | 1.03 | 1.04 | 1.05 | 1.06 | 1.07 | 1.08 | 1.09 | 1.10 | 1.11 | 1.12 | 1.13 | 1.14 | 1.15 | 1.16 | 1.17 | 1.18 | 1.20 | 1.21 | 1.22 | 1.23 | 1.24 | 1.25 | 1.28 |  | ppm
|  |  | 4A*MS | 4A*MS | 4A*OES/MS | 4A*MS | 4A*MS | 4A*MS | 4A*OES | 4A*MS | 4A*OES/MS | 4A*OES/MS | 4A*MS | 4A*OES/MS | 4A*OES/MS | 4A*OES/MS | 4A*OES/MS | 4A*OES/MS | 4A*OES/MS | 4A*OES/MS | 4A*MS | 4A*OES/MS | 4A*OES | 4A*OES/MS | 4A*MS | 4A*MS | 4A*MS |  | 0
0
| 1 | 1 | 176.07 | 167.3401 | 172.2 | 166 | 171.71 | 198 | 174.7 | 176.1 | 186 | 175 | 164.604 | 180 | 175.5 | 180.5 | 161 | 166.5 | 161 | 160.7 | 201.52 | 167.4 | 181 | 185.5 | 185 | 194 | 200.75 |  | 1
| 1 | 2 | 177.32 | 166.4115 | 171.8 | 158 | 175.12 | 199 | 176.9 | 184.8 | 184 | 175 | 164.3934 | 188 | 181 | 185.5 | 159.5 | 163 | 171.5 | 163.8 | 209.981 | 168.7 | 181 | 182.8 | 181 | 193 | 200.83 |  | 0
| 1 | 3 | 178.24 | 166.3354 | 170.8 | 163 | 162.7 | 200 | 174.9 | 180.6 | 181 | 177 | 167.1547 | 186 | 176 | 186.5 | 170 | 168 | 171 | 162.6 | 200.611 | 166.8 | 177 | 187.9 | 182 | 193 | 201.05 |  | 16
| 1 | 4 | 177.67 | 167.5945 | 167.7 | 158 | 162.2 | 205 | 172 | 167.4 | 183 | 181 | 168.9012 | 181 | 178.5 | 189 | 176.5 | 162.5 | 175 | 160.8 | 204.643 | 167.7 | 171 | 202.9 | 186 | 196 | 200.95 |  | 178.0067
| 1 | 5 | 177.95 | 170.7667 | 161.1 | 157 | 162.82 | 205 | 175.4 | 174.8 | 182 | 172 | 172.2125 | 184 | 180.5 | 185 | 184 | 163 | 185.5 | 163.3 | 205.913 | 167.3 | 180 | 183.1 | 184 | 196 | 200.64 |  | 44
| 1 | 6 | 178.65 | 166.4187 | 170 | 163 | 162.29 | 198 | 171.3 | 170.5 | 185 | 174 | 163.7675 | 188 | 176.5 | 187 | 165.5 | 163.5 | 176.5 | 162.6 | 201.925 | 164.9 | 186 | 183.9 | 184 | 200 | 200.49
| Mean |  | 177.65 | 167.4778 | 168.9333 | 160.8333 | 166.14 | 200.8333 | 174.2 | 175.7 | 183.5 | 175.6667 | 166.8389 | 184.5 | 178 | 185.5833 | 169.4167 | 164.4167 | 173.4167 | 162.3 | 204.0988 | 167.1333 | 179.3333 | 187.6833 | 183.6667 | 195.3333 | 200.785
| Median |  | 177.81 | 166.8794 | 170.4 | 160.5 | 162.76 | 199.5 | 174.8 | 175.45 | 183.5 | 175 | 165.8793 | 185 | 177.5 | 186 | 167.75 | 163.25 | 173.25 | 162.6 | 203.284 | 167.35 | 180.5 | 184.7 | 184 | 195 | 200.79
| Std Dev. |  | 0.89931 | 1.6978 | 4.1568 | 3.656 | 5.7423 | 3.3116 | 2.1317 | 6.3831 | 1.8708 | 3.0768 | 3.2753 | 3.4496 | 2.3664 | 2.8534 | 9.4626 | 2.2675 | 8.0213 | 1.2837 | 3.5136 | 1.2628 | 5.0067 | 7.688 | 1.8619 | 2.6583 | 0.20433
| Rel.Std.Dev. |  | 0.5062% | 1.014% | 2.461% | 2.273% | 3.456% | 1.649% | 1.224% | 3.633% | 1.02% | 1.751% | 1.963% | 1.87% | 1.329% | 1.538% | 5.585% | 1.379% | 4.625% | 0.791% | 1.722% | 0.7556% | 2.792% | 4.096% | 1.014% | 1.361% | 0.1018%
| PDM3 |  | -0.2004% | -5.915% | -5.097% | -9.648% | -6.666% | 12.82% | -2.139% | -1.296% | 3.086% | -1.315% | -6.274% | 3.648% | -0.003773% | 4.256% | -4.826% | -7.635% | -2.579% | -8.824% | 14.66% | -6.108% | 0.7453% | 5.436% | 3.18% | 9.734% | 12.8%
| Z-Score (Absolute) |  | 0.15 | 0.65 | 0.53 | 1.17 | 0.75 | 1.98 | 0.12 | 0 | 0.61 | 0 | 0.7 | 0.69 | 0.18 | 0.78 | 0.49 | 0.89 | 0.18 | 1.05 | 2.24 | 0.67 | 0.29 | 0.94 | 0.63 | 1.55 | 1.97
| Analytical results for Re in OREAS 755 (Certified Value < 0.002 ppm) | [27 empty] | Certified
Re | Round | Replicate | Lab | Lab | Lab | Lab | Lab | Lab | Lab | Lab | Lab | Lab | Lab | Lab | Lab | Lab | Lab | [11 empty] | 1
| No | No | 1.02 | 1.03 | 1.06 | 1.07 | 1.08 | 1.09 | 1.10 | 1.12 | 1.13 | 1.14 | 1.15 | 1.16 | 1.17 | 1.22 | 1.25 | [11 empty] | ppm
|  |  | 4A*MS | 4A*OES/MS | 4A*MS | 4A*OES | 4A*MS | 4A*OES/MS | 4A*OES/MS | 4A*OES/MS | 4A*OES/MS | 4A*OES/MS | 4A*OES/MS | 4A*OES/MS | 4A*OES/MS | 4A*MS | 4A*MS | [11 empty] | 3
3
| 1 | 1 | < 0.01 | < 0.002 | < 0.05 | < 0.05 | 0.002 | < 0.001 | < 0.002 |  | < 0.002 | < 0.002 | < 0.002 | < 0.002 | < 0.002 | < 0.1 | < 0.002 | [11 empty] | 1
| 1 | 2 | < 0.01 | < 0.002 | < 0.05 | < 0.05 | 0.004 | < 0.001 | < 0.002 | 0.0008 | < 0.002 | < 0.002 | < 0.002 | < 0.002 | < 0.002 | < 0.1 | < 0.002 | [11 empty] | 20
| 1 | 3 | < 0.01 | < 0.002 | < 0.05 | < 0.05 | < 0.002 | < 0.001 | 0.002 | 0.0008 | < 0.002 | < 0.002 | 0.002 | < 0.002 | < 0.002 | < 0.1 | < 0.002 | [11 empty] | 16
| 1 | 4 | < 0.01 | < 0.002 | < 0.05 | < 0.05 | < 0.002 | 0.001 | < 0.002 | 0.0007 | < 0.002 | < 0.002 | 0.003 | < 0.002 | < 0.002 | < 0.1 | < 0.002 | [11 empty] | < 0.002
| 1 | 5 | < 0.01 | < 0.002 | < 0.05 | < 0.05 | < 0.002 | < 0.001 | < 0.002 |  | < 0.002 | < 0.002 | < 0.002 | < 0.002 | < 0.002 | < 0.1 | < 0.002 | [11 empty] | 45
| 1 | 6 | < 0.01 | < 0.002 | < 0.05 | < 0.05 | 0.003 | < 0.001 | < 0.002 | 0.0006 | < 0.002 | < 0.002 | < 0.002 | < 0.002 | < 0.002 | < 0.1 | < 0.002
| Mean |  | 1.08: 0.003; 1.09: 0.001; 1.10: 0.002; 1.12: 0.000725; 1.15: 0.0025
| Median |  | 1.08: 0.003; 1.09: 0.001; 1.10: 0.002; 1.12: 0.00075; 1.15: 0.0025
| Std Dev. |  | 1.08: 0.001; 1.12: 9.5743e-05; 1.15: 0.00070711
| Rel.Std.Dev. |  | 1.08: 33.33%; 1.12: 13.21%; 1.15: 28.28%
PDM3
| Z-Score (Absolute) |  | 9.81 | 0 | 58.85 | 58.85 | 2.45 | 1.02 | 0.41 | 0.67 | 0 | 0 | 1.23 | 0 | 0 | 120.15 | 0
| Analytical results for S in OREAS 755 (Certified Value 0.035 wt.%) | [27 empty] | Certified
S | Round | Replicate | Lab | Lab | Lab | Lab | Lab | Lab | Lab | Lab | Lab | Lab | Lab | Lab | Lab | Lab | Lab | Lab | Lab | Lab | Lab | Lab | Lab | Lab | Lab | Lab | Lab |  | 1
| No | No | 1.01 | 1.02 | 1.03 | 1.04 | 1.05 | 1.06 | 1.07 | 1.08 | 1.09 | 1.10 | 1.12 | 1.13 | 1.14 | 1.15 | 1.16 | 1.17 | 1.18 | 1.19 | 1.20 | 1.21 | 1.22 | 1.23 | 1.24 | 1.25 | 1.28 |  | wt.%
|  |  | 4A*OES | 4A*MS | 4A*OES/MS | 4A*OES/MS | 4A*MS | 4A*OES | 4A*OES | 4A*MS | 4A*OES/MS | 4A*OES/MS | 4A*OES/MS | 4A*OES/MS | 4A*OES/MS | 4A*OES/MS | 4A*OES/MS | 4A*OES/MS | 4A*OES/MS | 4A*OES | 4A*OES | 4A*OES/MS | 4A*OES | 4A*OES/MS | 4A*OES/MS | 4A*OES | 4A*MS |  | 3
3
| 1 | 1 | 0.0334 | 0.035484 | 0.04 | 0.035 |  | 0.033 | 0.033 | < 0.04 | 0.04 | 0.03 | 0.0221 | 0.04 | 0.04 | 0.03 | 0.04 | 0.05 | 0.03 | 0.04 | 0.028794 | 0.036 | 0.035 | < 0.05 | 0.0402 | 0.037 | 0.02 |  | 1
| 1 | 2 | 0.0328 | 0.036693 | 0.04 | 0.037 |  | 0.033 | 0.033 | < 0.04 | 0.04 | 0.03 | 0.017 | 0.03 | 0.04 | 0.03 | 0.04 | 0.05 | 0.04 | 0.04 | 0.028339 | 0.036 | 0.035 | < 0.05 | 0.0403 | 0.037 | 0.02 |  | 4
| 1 | 3 | 0.0331 | 0.040385 | 0.04 | 0.037 | 0.05 | 0.034 | 0.033 | < 0.04 | 0.03 | 0.03 | 0.0206 | 0.03 | 0.04 | 0.03 | 0.04 | 0.05 | 0.04 | 0.03 | 0.028584 | 0.036 | 0.034 | < 0.05 | 0.0409 | 0.039 | 0.02 |  | 16
| 1 | 4 | 0.0337 | 0.036617 | 0.04 | 0.037 |  | 0.034 | 0.034 | < 0.04 | 0.04 | 0.03 | 0.0195 | 0.04 | 0.04 | 0.04 | 0.04 | 0.05 | 0.03 | 0.03 | 0.028166 | 0.036 | 0.033 | < 0.05 | 0.0403 | 0.038 | 0.02 |  | 0.035423
| 1 | 5 | 0.0333 | 0.037635 | 0.03 | 0.036 |  | 0.035 | 0.033 | < 0.04 | 0.04 | 0.03 | 0.0172 | 0.04 | 0.04 | 0.04 | 0.03 | 0.05 | 0.04 | 0.04 | 0.02882 | 0.036 | 0.033 | < 0.05 | 0.0395 | 0.038 | 0.02 |  | 46
| 1 | 6 | 0.033 | 0.035452 | 0.04 | 0.037 |  | 0.036 | 0.034 | < 0.04 | 0.04 | 0.03 | 0.0187 | 0.03 | 0.04 | 0.03 | 0.03 | 0.05 | 0.03 | 0.03 | 0.028531 | 0.036 | 0.038 | < 0.05 | 0.0365 | 0.037 | 0.02
| Mean |  | 0.033217 | 0.037044 | 0.038333 | 0.0365 | 0.05 | 0.034167 | 0.033333 |  | 0.038333 | 0.03 | 0.019183 | 0.035 | 0.04 | 0.033333 | 0.036667 | 0.05 | 0.035 | 0.035 | 0.028539 | 0.036 | 0.034667 |  | 0.039617 | 0.037667 | 0.02
| Median |  | 0.0332 | 0.036655 | 0.04 | 0.037 | 0.05 | 0.034 | 0.033 |  | 0.04 | 0.03 | 0.0191 | 0.035 | 0.04 | 0.03 | 0.04 | 0.05 | 0.035 | 0.035 | 0.028558 | 0.036 | 0.0345 |  | 0.04025 | 0.0375 | 0.02
| Std Dev. |  | 0.00031885 | 0.0018324 | 0.0040825 | 0.00083666 |  | 0.001169 | 0.0005164 |  | 0.0040825 | 0 | 0.0019773 | 0.0054772 | 0 | 0.005164 | 0.005164 | 7.6012e-18 | 0.0054772 | 0.0054772 | 0.00025491 | 0 | 0.0018619 |  | 0.0015905 | 0.0008165 | 0
| Rel.Std.Dev. |  | 0.9599% | 4.946% | 10.65% | 2.292% |  | 3.422% | 1.549% |  | 10.65% | 0% | 10.31% | 15.65% | 0% | 15.49% | 14.08% | 1.52e-14% | 15.65% | 15.65% | 0.8932% | 0% | 5.371% |  | 4.015% | 2.168% | 0%
| PDM3 |  | -6.229% | 4.576% | 8.215% | 3.04% | 41.15% | -3.547% | -5.9% |  | 8.215% | -15.31% | -45.85% | -1.195% | 12.92% | -5.9% | 3.51% | 41.15% | -1.195% | -1.195% | -19.43% | 1.628% | -2.136% |  | 11.84% | 6.333% | -43.54%
| Z-Score (Absolute) |  | 0.45 | 0.52 | 0.84 | 0.38 | 3.79 | 0.21 | 0.42 | 3.79 | 0.84 | 1.26 | 4 | 0 | 1.26 | 0.42 | 0.42 | 3.79 | 0 | 0 | 1.63 | 0.25 | 0.08 | 2.53 | 1.17 | 0.67 | 3.79
| Analytical results for Sb in OREAS 755 (Certified Value 0.29 ppm) | [27 empty] | Certified
Sb | Round | Replicate | Lab | Lab | Lab | Lab | Lab | Lab | Lab | Lab | Lab | Lab | Lab | Lab | Lab | Lab | Lab | Lab | Lab | Lab | Lab | Lab | Lab | Lab | Lab |  |  |  | 1
| No | No | 1.01 | 1.02 | 1.03 | 1.04 | 1.05 | 1.06 | 1.07 | 1.08 | 1.09 | 1.10 | 1.11 | 1.12 | 1.13 | 1.14 | 1.15 | 1.16 | 1.17 | 1.18 | 1.19 | 1.22 | 1.23 | 1.25 | 1.28 |  |  |  | ppm
|  |  | 4A*MS | 4A*MS | 4A*OES/MS | 4A*MS | 4A*MS | 4A*MS | 4A*OES | 4A*MS | 4A*OES/MS | 4A*OES/MS | 4A*MS | 4A*OES/MS | 4A*OES/MS | 4A*OES/MS | 4A*OES/MS | 4A*OES/MS | 4A*OES/MS | 4A*OES/MS | 4A*MS | 4A*MS | 4A*OES/MS | 4A*MS | 4A*MS |  |  |  | 2
3
| 1 | 1 | 0.3 | 0.29692 | < 0.5 | 0.3 | 0.28 | 0.3 | 0.3 | 0.28 | 0.3 | 0.29 | 0.31542 | 0.3 | 0.55 | 0.31 | 0.28 | 0.36 | 0.34 | 0.32 | 1.6 | 0.22 | < 0.5 | 0.52 | < 1 |  |  |  | 1
| 1 | 2 | 0.29 | 0.27979 | < 0.5 | 0.28 | 0.27 | 0.3 | 0.3 | 0.37 | 0.3 | 0.3 | 0.2808 | 0.4 | 0.26 | 0.32 | 0.28 | 0.34 | 0.32 | 0.28 | 1.63 | 0.25 | < 0.5 | 0.51 | < 1 |  |  |  | 21
| 1 | 3 | 0.28 | 0.26923 | < 0.5 | 0.29 | 0.3 | 0.3 | 0.3 | 0.32 | 0.3 | 0.29 | 0.29393 | 0.3 | 0.26 | 0.31 | 0.25 | 0.45 | 0.32 | 0.3 | 1.72 | 0.25 | < 0.5 | 0.52 | < 1 |  |  |  | 16
| 1 | 4 | 0.29 | 0.28825 | < 0.5 | 0.29 | 0.29 | 0.3 | 0.3 | 0.31 | 0.2 | 0.29 | 0.29129 | 0.3 | 0.31 | 0.35 | 0.29 | 0.65 | 0.36 | 0.32 | 1.62 | 0.23 | < 0.5 | 0.49 | < 1 |  |  |  | 0.29299
| 1 | 5 | 0.28 | 0.25992 | < 0.5 | 0.29 | 0.27 | 0.3 | 0.3 | 0.34 | 0.2 | 0.29 | 0.27855 | 0.3 | 0.26 | 0.33 | 0.28 | 0.46 | 0.39 | 0.28 | 1.61 | 0.26 | < 0.5 | 0.5 | < 1 |  |  |  | 47
| 1 | 6 | 0.31 | 0.30612 | < 0.5 | 0.31 | 0.27 | 0.3 | 0.3 | 0.31 | 0.2 | 0.28 | 0.29114 | 0.3 | 0.27 | 0.32 | 0.29 | 0.37 | 0.34 | 0.31 | 1.63 | 0.23 | < 0.5 | 0.49 | < 1
| Mean |  | 0.29167 | 0.28337 |  | 0.29333 | 0.28 | 0.3 | 0.3 | 0.32167 | 0.25 | 0.29 | 0.29185 | 0.31667 | 0.31833 | 0.32333 | 0.27833 | 0.43833 | 0.345 | 0.30167 | 1.635 | 0.24 |  | 0.505
| Median |  | 0.29 | 0.28402 |  | 0.29 | 0.275 | 0.3 | 0.3 | 0.315 | 0.25 | 0.29 | 0.29122 | 0.3 | 0.265 | 0.32 | 0.28 | 0.41 | 0.34 | 0.305 | 1.625 | 0.24 |  | 0.505
| Std Dev. |  | 0.01169 | 0.017249 |  | 0.010328 | 0.012649 | 0 | 0 | 0.030605 | 0.054772 | 0.0063246 | 0.013112 | 0.040825 | 0.11514 | 0.015055 | 0.01472 | 0.11479 | 0.026646 | 0.018348 | 0.043243 | 0.015492 |  | 0.013784
| Rel.Std.Dev. |  | 4.008% | 6.087% |  | 3.521% | 4.518% | 0% | 0% | 9.515% | 21.91% | 2.181% | 4.493% | 12.89% | 36.17% | 4.656% | 5.288% | 26.19% | 7.723% | 6.082% | 2.645% | 6.455% |  | 2.73%
| PDM3 |  | -0.4523% | -3.283% |  | 0.1166% | -4.434% | 2.392% | 2.392% | 9.787% | -14.67% | -1.021% | -0.388% | 8.08% | 8.649% | 10.36% | -5.003% | 49.61% | 17.75% | 2.961% | 458% | -18.09% |  | 72.36%
| Z-Score (Absolute) |  | 0.04 | 0.24 | 1.03 | 0 | 0.32 | NA | NA | 0.67 | NA | 0.08 | 0.04 | NA | 0.59 | 0.71 | 0.36 | 3.45 | 1.23 | 0.2 | 31.93 | 1.27 | 1.03 | 5.04 | 4.92
Results from laboratories 6, 7, 9 and 12 were removed due to their 0.1 ppm reading resolution.
| Analytical results for Sc in OREAS 755 (Certified Value 2.48 ppm) | [27 empty] | Certified
Sc | Round | Replicate | Lab | Lab | Lab | Lab | Lab | Lab | Lab | Lab | Lab | Lab | Lab | Lab | Lab | Lab | Lab | Lab | Lab | Lab | Lab | Lab | Lab | Lab | Lab | Lab | Lab | Lab | 1
| No | No | 1.01 | 1.02 | 1.03 | 1.04 | 1.05 | 1.06 | 1.07 | 1.08 | 1.09 | 1.10 | 1.11 | 1.12 | 1.13 | 1.14 | 1.15 | 1.16 | 1.17 | 1.18 | 1.19 | 1.20 | 1.21 | 1.22 | 1.23 | 1.24 | 1.25 | 1.28 | ppm
|  |  | 4A*MS | 4A*MS | 4A*OES/MS | 4A*MS | 4A*MS | 4A*OES | 4A*OES | 4A*MS | 4A*OES/MS | 4A*OES/MS | 4A*MS | 4A*OES/MS | 4A*OES/MS | 4A*OES/MS | 4A*OES/MS | 4A*OES/MS | 4A*OES/MS | 4A*OES/MS | 4A*OES | 4A*MS | 4A*OES/MS | 4A*MS | 4A*OES/MS | 4A*MS | 4A*MS | 4A*MS | 2
3
| 1 | 1 | 2.6 | 2.4865 | 2.4 | 2.7 | 2.4 | 3 | 3 | 2.4 | 3 | 2.5 | 2.4617 | 4 | 2.4 | 2.5 | 2.4 | 2.4 | 2.7 | 2 | < 5 | 2.4453 | 2.2 | 2.3 | 2 | 2.6 | 4.1 | 2.44 | 1
| 1 | 2 | 2.6 | 2.4763 | 2.5 | 2.6 | 2.5 | 3 | 2 | 2.5 | 3 | 2.5 | 2.449 | 4 | 2.4 | 2.5 | 2.4 | 2.4 | 2.6 | 2.2 | < 5 | 2.4355 | 2.2 | 2.4 | 2 | 2.6 | 4 | 2.64 | 22
| 1 | 3 | 2.5 | 2.4685 | 2.5 | 2.7 | 2.4 | 3 | 3 | 2.4 | 3 | 2.5 | 2.454 | 4 | 2.4 | 2.6 | 2.4 | 2.5 | 2.6 | 2.1 | < 5 | 2.4091 | 2.2 | 2.3 | 2 | 2.6 | 4.1 | 2.69 | 16
| 1 | 4 | 2.6 | 2.409 | 2.5 | 2.7 | 2.5 | 3 | 2 | 2.2 | 3 | 2.7 | 2.5226 | 3 | 2.5 | 2.6 | 2.5 | 2.3 | 2.7 | 2.2 | < 5 | 2.4764 | 2.3 | 2.4 | 3 | 2.8 | 4.6 | 2.64 | 2.4759
| 1 | 5 | 2.6 | 2.4313 | 2.5 | 2.6 | 2.4 | 3 | 3 | 2.3 | 3 | 2.6 | 2.5077 | 4 | 2.5 | 2.6 | 2.5 | 2.4 | 2.9 | 2 | < 5 | 2.4334 | 2.3 | 2.2 | 2 | 2.7 | 3.9 | 2.66 | 48
| 1 | 6 | 2.6 | 2.4616 | 2.5 | 2.7 | 2.4 | 3 | 3 | 2.3 | 3 | 2.5 | 2.5137 | 3 | 2.4 | 2.5 | 2.5 | 2.4 | 2.7 | 2.2 | < 5 | 2.4607 | 2.3 | 2.4 | 2 | 2.7 | 4 | 2.54
| Mean |  | 2.5833 | 2.4555 | 2.4833 | 2.6667 | 2.4333 | 3 | 2.6667 | 2.35 | 3 | 2.55 | 2.4848 | 3.6667 | 2.4333 | 2.55 | 2.45 | 2.4 | 2.7 | 2.1167 |  | 2.4434 | 2.25 | 2.3333 | 2.1667 | 2.6667 | 4.1167 | 2.6017
| Median |  | 2.6 | 2.4651 | 2.5 | 2.7 | 2.4 | 3 | 3 | 2.35 | 3 | 2.5 | 2.4847 | 4 | 2.4 | 2.55 | 2.45 | 2.4 | 2.7 | 2.15 |  | 2.4404 | 2.25 | 2.35 | 2 | 2.65 | 4.05 | 2.64
| Std Dev. |  | 0.040825 | 0.029487 | 0.040825 | 0.05164 | 0.05164 | 0 | 0.5164 | 0.10488 | 0 | 0.083666 | 0.033326 | 0.5164 | 0.05164 | 0.054772 | 0.054772 | 0.063246 | 0.10954 | 0.098319 |  | 0.02336 | 0.054772 | 0.08165 | 0.40825 | 0.08165 | 0.24833 | 0.093897
| Rel.Std.Dev. |  | 1.58% | 1.201% | 1.644% | 1.936% | 2.122% | 0% | 19.36% | 4.463% | 0% | 3.281% | 1.341% | 14.08% | 2.122% | 2.148% | 2.236% | 2.635% | 4.057% | 4.645% |  | 0.9561% | 2.434% | 3.499% | 18.84% | 3.062% | 6.032% | 3.609%
| PDM3 |  | 4.338% | -0.8235% | 0.2989% | 7.704% | -1.721% | 21.17% | 7.704% | -5.086% | 21.17% | 2.992% | 0.3575% | 48.09% | -1.721% | 2.992% | -1.047% | -3.067% | 9.05% | -14.51% |  | -1.315% | -9.125% | -5.759% | -12.49% | 7.704% | 66.27% | 5.078%
| Z-Score (Absolute) |  | 0.81 | 0.22 | 0 | 1.48 | 0.4 | NA | NA | 1.08 | NA | 0.54 | 0.01 | NA | 0.4 | 0.54 | 0.27 | 0.67 | 1.75 | 2.97 | 0.13 | 0.32 | 1.89 | 1.21 | NA | 1.48 | 13.22 | 0.96
Results from laboratories 6, 7, 9, 12 and 23 were removed due to their 1 ppm reading resolution.
| Analytical results for Se in OREAS 755 (Indicative Value 1.41 ppm) | [27 empty] | Indicative
Se | Round | Replicate | Lab | Lab | Lab | Lab | Lab | Lab | Lab | Lab | Lab | Lab | Lab | Lab | Lab | Lab | Lab | Lab | Lab | Lab | Lab | Lab | Lab | [5 empty] | 1
| No | No | 1.02 | 1.03 | 1.04 | 1.05 | 1.06 | 1.07 | 1.08 | 1.09 | 1.10 | 1.12 | 1.13 | 1.14 | 1.15 | 1.16 | 1.17 | 1.18 | 1.19 | 1.22 | 1.23 | 1.25 | 1.28 | [5 empty] | ppm
|  |  | 4A*MS | 4A*OES/MS | 4A*MS | 4A*MS | 4A*MS | 4A*OES | 4A*MS | 4A*OES/MS | 4A*OES/MS | 4A*OES/MS | 4A*OES/MS | 4A*OES/MS | 4A*OES/MS | 4A*OES/MS | 4A*OES/MS | 4A*OES/MS | 4A*MS | 4A*MS | 4A*OES/MS | 4A*MS | 4A*MS | [5 empty] | 2
2
| 1 | 1 | < 1.5 | < 1 | < 1 | 0.5 | < 1 | < 2 | 0.5 | 0.8 | < 0.5 | 0.45 | < 1 | 1 | < 1 | < 1 | 2 | < 2 | 2 | < 1 | < 5 | < 1 | 2.54 | [5 empty] | 1
| 1 | 2 | < 1.5 | < 1 | < 1 |  | < 1 | < 2 | 0.6 | 0.7 | < 0.5 | 0.4 | < 1 | 3 | < 1 | < 1 | 3 | < 2 | 2 | < 1 | < 5 | < 1 | 2.04 | [5 empty] | 2
| 1 | 3 | < 1.5 | < 1 | < 1 |  | < 1 | < 2 | 0.6 | 0.7 | < 0.5 | 0.58 | < 1 | 2 | < 1 | < 1 | 2 | < 2 | 2 | < 1 | < 5 | < 1 | 2.47 | [5 empty] | 16
| 1 | 4 | < 1.5 | < 1 | < 1 |  | < 1 | < 2 | 0.5 | 0.7 | < 0.5 | 0.51 | < 1 | 3 | < 1 | < 1 | 2 | < 2 | 2 | < 1 | < 5 | < 1 | 2.38 | [5 empty] | 1.4123
| 1 | 5 | < 1.5 | < 1 | < 1 |  | < 1 | < 2 | 0.7 | 0.7 | < 0.5 | 0.29 | < 1 | 2 | < 1 | < 1 | 2 | < 2 | 2 | < 1 | < 5 | < 1 | 2.47 | [5 empty] | 8
| 1 | 6 | < 1.5 | < 1 | < 1 |  | < 1 | < 2 | 1.1 | 0.6 | < 0.5 | 0.29 | < 1 | 3 | < 1 | < 1 | 3 | < 2 | 2 | < 1 | < 5 | < 1 | 2.3
| Mean |  | 1.05: 0.5; 1.08: 0.66667; 1.09: 0.7; 1.12: 0.42; 1.14: 2.3333; 1.17: 2.3333; 1.19: 2; 1.28: 2.3667
| Median |  | 1.05: 0.5; 1.08: 0.6; 1.09: 0.7; 1.12: 0.425; 1.14: 2.5; 1.17: 2; 1.19: 2; 1.28: 2.425
| Std Dev. |  | 1.08: 0.22509; 1.09: 0.063246; 1.12: 0.1173; 1.14: 0.8165; 1.17: 0.5164; 1.19: 0; 1.28: 0.18041
| Rel.Std.Dev. |  | 1.08: 33.76%; 1.09: 9.035%; 1.12: 27.93%; 1.14: 34.99%; 1.17: 22.13%; 1.19: 0%; 1.28: 7.623%
| PDM3 |  | 1.05: -64.6%; 1.08: -52.8%; 1.09: -50.44%; 1.12: -70.26%; 1.14: 65.21%; 1.17: 65.21%; 1.19: 41.61%; 1.28: 67.57%
| Z-Score (Absolute) |  | 1.01 | 0 | 0 | 0 | 0 | 2.02 | 0.67 | 0.81 | 1.01 | 0.32 | 0 | 7.42 | 0 | 0 | 7.42 | 2.02 | 6.07 | 0 | 8.09 | 0 | 7.55
| Analytical results for Sm in OREAS 755 (Certified Value 2.2 ppm) | [27 empty] | Certified
Sm | Round | Replicate | 1.02: Lab; 1.03: Lab; 1.04: Lab; 1.05: Lab; 1.06: Lab; 1.07: Lab; 1.08: Lab; 1.09: Lab; 1.10: Lab; 1.12: Lab | [5 empty] | 1
| No | No | 1.02: 1.01; 1.03: 1.05; 1.04: 1.08; 1.05: 1.09; 1.06: 1.11; 1.07: 1.12; 1.08: 1.20; 1.09: 1.22; 1.10: 1.24; 1.12: 1.25 | [5 empty] | ppm
|  |  | 1.02: 4A*MS; 1.03: 4A*MS; 1.04: 4A*MS; 1.05: 4A*OES/MS; 1.06: 4A*MS; 1.07: 4A*OES/MS; 1.08: 4A*MS; 1.09: 4A*MS; 1.10: 4A*MS; 1.12: 4A*MS | [5 empty] | 2
3
| 1 | 1 | 1.02: 2.25; 1.03: 2.36; 1.04: 2.1; 1.05: 1.6; 1.06: 2.2184; 1.07: 2.05; 1.08: 2.2736; 1.09: 2.1; 1.10: 2.1; 1.12: 2.4 | [5 empty] | 1
| 1 | 2 | 1.02: 2.21; 1.03: 2.22; 1.04: 2.3; 1.05: 2.1; 1.06: 2.3205; 1.07: 2.14; 1.08: 2.2313; 1.09: 2.2; 1.10: 2.2; 1.12: 2.22 | [5 empty] | 24
| 1 | 3 | 1.02: 2.07; 1.03: 2.22; 1.04: 2.2; 1.05: 1.9; 1.06: 2.3435; 1.07: 2.16; 1.08: 2.2757; 1.09: 2.3; 1.10: 2; 1.12: 2.22 | [5 empty] | 16
| 1 | 4 | 1.02: 2.19; 1.03: 2.16; 1.04: 2.1; 1.05: 2.1; 1.06: 2.3484; 1.07: 2.14; 1.08: 2.3337; 1.09: 2.1; 1.10: 2.2; 1.12: 2.24 | [5 empty] | 2.1972
| 1 | 5 | 1.02: 2.29; 1.03: 2.14; 1.04: 2.2; 1.05: 2.2; 1.06: 2.2181; 1.07: 2.22; 1.08: 2.2459; 1.09: 2.2; 1.10: 2.2; 1.12: 2.19 | [5 empty] | 49
| 1 | 6 | 1.02: 2.13; 1.03: 2.19; 1.04: 2.1; 1.05: 2.3; 1.06: 2.1999; 1.07: 2.21; 1.08: 2.2635; 1.09: 2.1; 1.10: 2.1; 1.12: 2.15
| Mean |  | 1.02: 2.19; 1.03: 2.215; 1.04: 2.1667; 1.05: 2.0333; 1.06: 2.2748; 1.07: 2.1533; 1.08: 2.2706; 1.09: 2.1667; 1.10: 2.1333; 1.12: 2.2367
| Median |  | 1.02: 2.2; 1.03: 2.205; 1.04: 2.15; 1.05: 2.1; 1.06: 2.2694; 1.07: 2.15; 1.08: 2.2686; 1.09: 2.15; 1.10: 2.15; 1.12: 2.22
| Std Dev. |  | 1.02: 0.08; 1.03: 0.07791; 1.04: 0.08165; 1.05: 0.25033; 1.06: 0.069604; 1.07: 0.06121; 1.08: 0.035272; 1.09: 0.08165; 1.10: 0.08165; 1.12: 0.085946
| Rel.Std.Dev. |  | 1.02: 3.653%; 1.03: 3.517%; 1.04: 3.768%; 1.05: 12.31%; 1.06: 3.06%; 1.07: 2.843%; 1.08: 1.553%; 1.09: 3.768%; 1.10: 3.827%; 1.12: 3.843%
| PDM3 |  | 1.02: -0.3256%; 1.03: 0.8122%; 1.04: -1.388%; 1.05: -7.456%; 1.06: 3.533%; 1.07: -1.994%; 1.08: 3.343%; 1.09: -1.388%; 1.10: -2.905%; 1.12: 1.798%
| Z-Score (Absolute) |  | 1.02: 0.19; 1.03: 0.61; 1.04: 0.19; 1.05: 2.39; 1.06: 1.59; 1.07: 0.41; 1.08: 1.52; 1.09: 0.19; 1.10: 0.74; 1.12: 0.96
| Analytical results for Sn in OREAS 755 (Certified Value 12.5 ppm) | [27 empty] | Certified
Sn | Round | Replicate | Lab | Lab | Lab | Lab | Lab | Lab | Lab | Lab | Lab | Lab | Lab | Lab | Lab | Lab | Lab | Lab | Lab | Lab | Lab | Lab | Lab | Lab | Lab | Lab | Lab |  | 1
| No | No | 1.01 | 1.02 | 1.03 | 1.04 | 1.05 | 1.06 | 1.07 | 1.08 | 1.09 | 1.10 | 1.11 | 1.12 | 1.13 | 1.14 | 1.15 | 1.16 | 1.17 | 1.18 | 1.19 | 1.21 | 1.22 | 1.23 | 1.24 | 1.25 | 1.28 |  | ppm
|  |  | 4A*MS | 4A*MS | 4A*OES/MS | 4A*MS | 4A*MS | 4A*MS | 4A*OES | 4A*MS | 4A*OES/MS | 4A*OES/MS | 4A*MS | 4A*OES/MS | 4A*OES/MS | 4A*OES/MS | 4A*OES/MS | 4A*OES/MS | 4A*OES/MS | 4A*OES/MS | 4A*MS | 4A*OES/MS | 4A*MS | 4A*OES/MS | 4A*MS | 4A*MS | 4A*MS |  | 1
2
| 1 | 1 | 13.5 | 12.7347 | 12.3 | 12.6 | 12.4 | 14.1 | 11.8 | 12.2 | 12 | 12.1 | 12.4921 | 13.1 | 12.5 | 12.5 | 12.3 | 12.1 | 15.8 | 12.3 | 12.7 | 12.3 | 10.2 | 13.6 | 13.5 | 14.8 | 16.98 |  | 1
| 1 | 2 | 12.8 | 12.6728 | 11.9 | 11.9 | 12.4 | 13.6 | 13.3 | 12.7 | 12 | 12.4 | 12.6784 | 14 | 11.7 | 12.4 | 11.5 | 11.9 | 12.8 | 11.8 | 12.6 | 12.3 | 10.8 | 12.2 | 13.4 | 11.8 | 17.02 |  | 25
| 1 | 3 | 12.5 | 12.8402 | 12 | 12.3 | 11.7 | 14.7 | 12.8 | 12.7 | 11 | 12.6 | 12.4811 | 13.6 | 11.5 | 12.8 | 11.2 | 12.3 | 13 | 12.2 | 12.8 | 11.9 | 10.4 | 11.9 | 13.6 | 13.5 | 16.85 |  | 16
| 1 | 4 | 13.3 | 12.9981 | 11.8 | 12.5 | 12.1 | 14.7 | 12.1 | 12.3 | 12 | 12.9 | 12.4693 | 13.1 | 12.3 | 12.9 | 11 | 11.7 | 13.4 | 11.9 | 12.2 | 13 | 10.6 | 13.2 | 13.5 | 13.2 | 16.99 |  | 12.4797
| 1 | 5 | 13.2 | 12.7875 | 12 | 11.9 | 11.9 | 14 | 12.8 | 13 | 11 | 12.2 | 12.6485 | 13.3 | 11.9 | 12.8 | 11 | 12 | 13.6 | 12.3 | 11.9 | 12.1 | 10.2 | 11.9 | 13.4 | 13.6 | 17.02 |  | 50
| 1 | 6 | 13 | 12.7332 | 11.7 | 12.3 | 12.4 | 14.5 | 12.2 | 12 | 11 | 12.4 | 12.6851 | 13.5 | 11.7 | 12.6 | 11.7 | 11.8 | 12.8 | 11.8 | 12.2 | 12.1 | 10.5 | 12 | 14.3 | 11.8 | 17.24
| Mean |  | 13.05 | 12.7944 | 11.95 | 12.25 | 12.15 | 14.2667 | 12.5 | 12.4833 | 11.5 | 12.4333 | 12.5758 | 13.4333 | 11.9333 | 12.6667 | 11.45 | 11.9667 | 13.5667 | 12.05 | 12.4 | 12.2833 | 10.45 | 12.4667 | 13.6167 | 13.1167 | 17.0167
| Median |  | 13.1 | 12.7611 | 11.95 | 12.3 | 12.25 | 14.3 | 12.5 | 12.5 | 11.5 | 12.4 | 12.5703 | 13.4 | 11.8 | 12.7 | 11.35 | 11.95 | 13.2 | 12.05 | 12.4 | 12.2 | 10.45 | 12.1 | 13.5 | 13.35 | 17.005
| Std Dev. |  | 0.36194 | 0.11465 | 0.20736 | 0.29496 | 0.30166 | 0.44121 | 0.55857 | 0.37639 | 0.54772 | 0.28752 | 0.10497 | 0.34448 | 0.38816 | 0.19664 | 0.501 | 0.21602 | 1.1413 | 0.2429 | 0.35214 | 0.38166 | 0.23452 | 0.74207 | 0.34303 | 1.1566 | 0.12628
| Rel.Std.Dev. |  | 2.773% | 0.8961% | 1.735% | 2.408% | 2.483% | 3.093% | 4.469% | 3.015% | 4.763% | 2.312% | 0.8347% | 2.564% | 3.253% | 1.552% | 4.376% | 1.805% | 8.413% | 2.016% | 2.84% | 3.107% | 2.244% | 5.952% | 2.519% | 8.818% | 0.7421%
| PDM3 |  | 4.57% | 2.522% | -4.244% | -1.841% | -2.642% | 14.32% | 0.1627% | 0.02919% | -7.85% | -0.3715% | 0.7698% | 7.642% | -4.378% | 1.498% | -8.251% | -4.111% | 8.71% | -3.443% | -0.6386% | -1.573% | -16.26% | -0.1044% | 9.111% | 5.104% | 36.35%
| Z-Score (Absolute) |  | 0.83 | 0.46 | 0.76 | 0.33 | 0.47 | 2.59 | 0.04 | 0.01 | NA | 0.06 | 0.15 | 1.38 | 0.78 | 0.28 | 1.48 | 0.73 | 1.58 | 0.61 | 0.11 | 0.28 | 2.93 | 0.01 | 1.65 | 0.93 | 6.56
| Analytical results for Sr in OREAS 755 (Certified Value 45.7 ppm) | [27 empty] | Certified
Sr | Round | Replicate | Lab | Lab | Lab | Lab | Lab | Lab | Lab | Lab | Lab | Lab | Lab | Lab | Lab | Lab | Lab | Lab | Lab | Lab | Lab | Lab | Lab | Lab | Lab | Lab | Lab | Lab | 1
| No | No | 1.01 | 1.02 | 1.03 | 1.04 | 1.05 | 1.06 | 1.07 | 1.08 | 1.09 | 1.10 | 1.11 | 1.12 | 1.13 | 1.14 | 1.15 | 1.16 | 1.17 | 1.18 | 1.19 | 1.20 | 1.21 | 1.22 | 1.23 | 1.24 | 1.25 | 1.28 | ppm
|  |  | 4A*MS | 4A*MS | 4A*OES/MS | 4A*OES/MS | 4A*MS | 4A*MS | 4A*OES | 4A*MS | 4A*OES/MS | 4A*OES/MS | 4A*MS | 4A*OES/MS | 4A*OES/MS | 4A*OES/MS | 4A*OES/MS | 4A*OES/MS | 4A*OES/MS | 4A*OES/MS | 4A*MS | 4A*OES | 4A*OES/MS | 4A*MS | 4A*OES/MS | 4A*OES/MS | 4A*OES | 4A*MS | 1
2
| 1 | 1 | 46.45 | 45.2246 | 46.2 | 46.4 | 45.73 | 45.4 | 47.1 | 51 | 43.6 | 46.3 | 43.132 | 34.8 | 46.2 | 45.5 | 43.9 | 44.9 | 43.7 | 43.4 | 49.3 | 45.7725 | 45 | 37.2 | 45 | 46 | 53.3 | 46.25 | 1
| 1 | 2 | 46.74 | 44.1186 | 45.4 | 45.9 | 46.13 | 45.1 | 47.4 | 52 | 46.8 | 46.8 | 43.4671 | 36.6 | 46.3 | 46.3 | 43.4 | 44.5 | 46.1 | 46.4 | 46.5 | 44.985 | 45.1 | 37.9 | 46 | 47 | 47.3 | 47.65 | 0
| 1 | 3 | 46.89 | 45.3146 | 45.8 | 46.2 | 43.09 | 44.7 | 47 | 51 | 46 | 47.2 | 43.7974 | 37.6 | 46.1 | 46.2 | 44.1 | 45.9 | 44.5 | 43.7 | 46 | 47.4945 | 44.6 | 37.9 | 46 | 46 | 51.5 | 47.56 | 16
| 1 | 4 | 46.07 | 45.6759 | 44 | 46.8 | 43.9 | 45.3 | 46.9 | 50 | 46.2 | 48.3 | 42.9435 | 37.5 | 45.8 | 48.1 | 44.4 | 44.1 | 45.3 | 46.1 | 45.3 | 47.3055 | 44.9 | 38.5 | 50 | 46 | 50.5 | 47.94 | 45.6805
| 1 | 5 | 46.85 | 45.0394 | 45.9 | 45.8 | 43.32 | 44.8 | 47.4 | 52 | 45.1 | 46.2 | 43.8257 | 36.3 | 47 | 46.3 | 46.9 | 44.7 | 48.3 | 43.3 | 44.7 | 44.481 | 44.5 | 34.3 | 46 | 47 | 47 | 48.95 | 51
| 1 | 6 | 47.15 | 45.7477 | 47.1 | 46.3 | 43.06 | 44.7 | 46.9 | 51 | 45 | 46.4 | 42.7285 | 36 | 46.6 | 46.1 | 44.4 | 44.8 | 46.8 | 45.9 | 48.9 | 46.2345 | 44.2 | 38.1 | 46 | 47 | 49 | 46.49
| Mean |  | 46.6917 | 45.1868 | 45.7333 | 46.2333 | 44.205 | 45 | 47.1167 | 51.1667 | 45.45 | 46.8667 | 43.3157 | 36.4667 | 46.3333 | 46.4167 | 44.5167 | 44.8167 | 45.7833 | 44.8 | 46.7833 | 46.0455 | 44.7167 | 37.3167 | 46.5 | 46.5 | 49.7667 | 47.4733
| Median |  | 46.795 | 45.2696 | 45.85 | 46.25 | 43.61 | 44.95 | 47.05 | 51 | 45.55 | 46.6 | 43.2996 | 36.45 | 46.25 | 46.25 | 44.25 | 44.75 | 45.7 | 44.8 | 46.25 | 46.0035 | 44.75 | 37.9 | 46 | 46.5 | 49.75 | 47.605
| Std Dev. |  | 0.37992 | 0.58896 | 1.0231 | 0.36148 | 1.3756 | 0.30984 | 0.23166 | 0.75277 | 1.1345 | 0.79415 | 0.45435 | 1.0386 | 0.41793 | 0.87731 | 1.2254 | 0.60139 | 1.6546 | 1.4751 | 1.8999 | 1.2141 | 0.34303 | 1.5368 | 1.7607 | 0.54772 | 2.4639 | 0.99
| Rel.Std.Dev. |  | 0.8137% | 1.303% | 2.237% | 0.7819% | 3.112% | 0.6885% | 0.4917% | 1.471% | 2.496% | 1.694% | 1.049% | 2.848% | 0.902% | 1.89% | 2.753% | 1.342% | 3.614% | 3.293% | 4.061% | 2.637% | 0.7671% | 4.118% | 3.786% | 1.178% | 4.951% | 2.085%
| PDM3 |  | 2.214% | -1.081% | 0.1156% | 1.21% | -3.23% | -1.49% | 3.144% | 12.01% | -0.5046% | 2.597% | -5.177% | -20.17% | 1.429% | 1.612% | -2.548% | -1.891% | 0.2251% | -1.928% | 2.414% | 0.799% | -2.11% | -18.31% | 1.794% | 1.794% | 8.945% | 3.925%
| Z-Score (Absolute) |  | 0.56 | 0.53 | 0.13 | 0.23 | 1.24 | 0.66 | 0.87 | 3.79 | 0.34 | 0.69 | 1.88 | 6.83 | 0.3 | 0.36 | 1.01 | 0.79 | 0.09 | 0.81 | 0.63 | 0.09 | 0.87 | 6.21 | 0.42 | 0.42 | 2.78 | 1.13
| Analytical results for Ta in OREAS 755 (Certified Value 23.5 ppm) | [27 empty] | Certified
Ta | Round | Replicate | Lab | Lab | Lab | Lab | Lab | Lab | Lab | Lab | Lab | Lab | Lab | Lab | Lab | Lab | Lab | Lab | Lab | Lab | Lab | Lab | Lab | Lab | Lab | Lab | Lab |  | 1
| No | No | 1.01 | 1.02 | 1.03 | 1.04 | 1.05 | 1.06 | 1.07 | 1.08 | 1.09 | 1.10 | 1.11 | 1.12 | 1.13 | 1.14 | 1.15 | 1.16 | 1.17 | 1.18 | 1.19 | 1.21 | 1.22 | 1.23 | 1.24 | 1.25 | 1.28 |  | ppm
|  |  | 4A*MS | 4A*MS | 4A*OES/MS | 4A*MS | 4A*MS | 4A*MS | 4A*OES | 4A*MS | 4A*OES/MS | 4A*OES/MS | 4A*MS | 4A*OES/MS | 4A*OES/MS | 4A*OES/MS | 4A*OES/MS | 4A*OES/MS | 4A*OES/MS | 4A*OES/MS | 4A*MS | 4A*OES/MS | 4A*MS | 4A*OES/MS | 4A*MS | 4A*MS | 4A*MS |  | 1
1
| 1 | 1 | 29.82 | 29.1515 | 18.05 | 24.69 | 30.58 | 27.6 | 15.68 | 14.6 | 12.1 | 22.3 | 30.4799 | 35.4 | 22.5 | 29 | 24.4 | 24.7 | 23.5 | 39.3 | 6.38 | 17.1 | 7.87 | 13.9 | 25.7 | 29.34 | 27.91 |  | 1
| 1 | 2 | 29.79 | 28.8484 | 16.44 | 23.28 | 29.19 | 28.4 | 15.83 | 14.5 | 15.2 | 19.4 | 30.3798 | 36.9 | 26.2 | 26.2 | 22.6 | 19.3 | 27.3 | 38 | 6.73 | 17.5 | 14.03 | 10.9 | 25.9 | 27.29 | 29.37 |  | 12
| 1 | 3 | 30.31 | 29.5419 | 17.61 | 22.65 | 28.2 | 28 | 16.21 | 16.1 | 13 | 23.3 | 30.5199 | 36.9 | 23.3 | 29.1 | 25 | 29.3 | 29.3 | 38.4 | 6.66 | 17.4 | 10.27 | 11.9 | 26 | 29.72 | 30.55 |  | 16
| 1 | 4 | 31.37 | 29.3916 | 17.91 | 22.72 | 28.19 | 27.8 | 15.89 | 16.7 | 12.6 | 22.8 | 30.7934 | 35.8 | 22.6 | 28.1 | 22.6 | 18.05 | 28.4 | 39.2 | 6.91 | 17.1 | 20.55 | 16.8 | 26.1 | 28.53 | 28.8 |  | 23.503
| 1 | 5 | 30.8 | 29.1595 | 14.74 | 22.4 | 28.48 | 30.8 | 15.73 | 11 | 12.7 | 14.9 | 30.4517 | 36.9 | 22.1 | 30.5 | 22.9 | 19.45 | 25.8 | 37.7 | 6.53 | 16.2 | 11.32 | 17.5 | 25.8 | 28.31 | 28.24 |  | 52
| 1 | 6 | 30.38 | 29.0933 | 16.2 | 21.78 | 28.71 | 29.4 | 16.13 | 12.9 | 10.1 | 21.2 | 30.3696 | 37.5 | 21.5 | 28.9 | 26.9 | 29.4 | 21.6 | 38.6 | 6.53 | 15.8 | 12.48 | 16.4 | 27.5 | 28.46 | 29.36
| Mean |  | 30.4117 | 29.1977 | 16.825 | 22.92 | 28.8917 | 28.6667 | 15.9117 | 14.3 | 12.6167 | 20.65 | 30.499 | 36.5667 | 23.0333 | 28.6333 | 24.0667 | 23.3667 | 25.9833 | 38.5333 | 6.6233 | 16.85 | 12.7533 | 14.5667 | 26.1667 | 28.6083 | 29.0383
| Median |  | 30.345 | 29.1555 | 17.025 | 22.685 | 28.595 | 28.2 | 15.86 | 14.55 | 12.65 | 21.75 | 30.4658 | 36.9 | 22.55 | 28.95 | 23.65 | 22.075 | 26.55 | 38.5 | 6.595 | 17.1 | 11.9 | 15.15 | 25.95 | 28.495 | 29.08
| Std Dev. |  | 0.60284 | 0.24189 | 1.2791 | 0.99453 | 0.90694 | 1.2242 | 0.2147 | 2.0967 | 1.6388 | 3.1399 | 0.15536 | 0.79415 | 1.6609 | 1.4222 | 1.7131 | 5.1678 | 2.9661 | 0.6377 | 0.18522 | 0.6892 | 4.3488 | 2.7551 | 0.66833 | 0.85162 | 0.94508
| Rel.Std.Dev. |  | 1.982% | 0.8285% | 7.602% | 4.339% | 3.139% | 4.27% | 1.349% | 14.66% | 12.99% | 15.21% | 0.5094% | 2.172% | 7.211% | 4.967% | 7.118% | 22.12% | 11.42% | 1.655% | 2.796% | 4.09% | 34.1% | 18.91% | 2.554% | 2.977% | 3.255%
| PDM3 |  | 29.39% | 24.23% | -28.41% | -2.48% | 22.93% | 21.97% | -32.3% | -39.16% | -46.32% | -12.14% | 29.77% | 55.58% | -1.998% | 21.83% | 2.398% | -0.58% | 10.55% | 63.95% | -71.82% | -28.31% | -45.74% | -38.02% | 11.33% | 21.72% | 23.55%
| Z-Score (Absolute) |  | 0.83 | 0.67 | 0.95 | 0.15 | 0.63 | 0.6 | 1.07 | 1.28 | 1.5 | 0.45 | 0.85 | 1.64 | 0.14 | 0.6 | 0 | 0.09 | 0.25 | 1.9 | 2.29 | 0.95 | 1.49 | 1.25 | 0.28 | 0.6 | 0.65
| Analytical results for Tb in OREAS 755 (Certified Value 0.25 ppm) | [27 empty] | Certified
Tb | Round | Replicate | 1.01: Lab; 1.02: Lab; 1.03: Lab; 1.04: Lab; 1.05: Lab; 1.06: Lab; 1.07: Lab; 1.08: Lab; 1.09: Lab; 1.10: Lab; 1.11: Lab; 1.12: Lab; 1.13: Lab; 1.14: Lab |  | 1
| No | No | 1.01: 1.01; 1.02: 1.04; 1.03: 1.05; 1.04: 1.08; 1.05: 1.09; 1.06: 1.11; 1.07: 1.12; 1.08: 1.18; 1.09: 1.20; 1.10: 1.21; 1.11: 1.22; 1.12: 1.24; 1.13: 1.25; 1.14: 1.28 |  | ppm
|  |  | 1.01: 4A*MS; 1.02: 4A*MS; 1.03: 4A*MS; 1.04: 4A*MS; 1.05: 4A*OES/MS; 1.06: 4A*MS; 1.07: 4A*OES/MS; 1.08: 4A*OES/MS; 1.09: 4A*MS; 1.10: 4A*OES/MS; 1.11: 4A*MS; 1.12: 4A*MS; 1.13: 4A*MS; 1.14: 4A*MS |  | 2
3
| 1 | 1 | 1.01: 0.24; 1.02: 0.24; 1.03: 0.25; 1.04: 0.2; 1.05: 0.3; 1.06: 0.31313; 1.07: 0.26; 1.08: 0.21; 1.09: 0.30519; 1.10: 0.27; 1.11: 0.19; 1.12: 0.24; 1.13: 0.26; 1.14: < 0.5 |  | 1
| 1 | 2 | 1.01: 0.23; 1.02: 0.25; 1.03: 0.25; 1.04: 0.2; 1.05: 0.3; 1.06: 0.30852; 1.07: 0.26; 1.08: 0.2; 1.09: 0.28395; 1.10: 0.26; 1.11: 0.19; 1.12: 0.25; 1.13: 0.24; 1.14: < 0.5 |  | 13
| 1 | 3 | 1.01: 0.22; 1.02: 0.24; 1.03: 0.24; 1.04: 0.2; 1.05: 0.3; 1.06: 0.30514; 1.07: 0.26; 1.08: 0.21; 1.09: 0.27936; 1.10: 0.26; 1.11: 0.2; 1.12: 0.22; 1.13: 0.25; 1.14: < 0.5 |  | 16
| 1 | 4 | 1.01: 0.23; 1.02: 0.26; 1.03: 0.24; 1.04: 0.2; 1.05: 0.3; 1.06: 0.31238; 1.07: 0.26; 1.08: 0.2; 1.09: 0.28815; 1.10: 0.26; 1.11: 0.19; 1.12: 0.26; 1.13: 0.27; 1.14: < 0.5 |  | 0.2525
| 1 | 5 | 1.01: 0.24; 1.02: 0.24; 1.03: 0.23; 1.04: 0.2; 1.05: 0.3; 1.06: 0.30298; 1.07: 0.26; 1.08: 0.2; 1.09: 0.29034; 1.10: 0.25; 1.11: 0.19; 1.12: 0.25; 1.13: 0.24; 1.14: < 0.5 |  | 53
| 1 | 6 | 1.01: 0.22; 1.02: 0.24; 1.03: 0.24; 1.04: 0.2; 1.05: 0.3; 1.06: 0.29516; 1.07: 0.26; 1.08: 0.21; 1.09: 0.28323; 1.10: 0.25; 1.11: 0.19; 1.12: 0.25; 1.13: 0.24; 1.14: < 0.5
| Mean |  | 1.01: 0.23; 1.02: 0.245; 1.03: 0.24167; 1.04: 0.2; 1.05: 0.3; 1.06: 0.30622; 1.07: 0.26; 1.08: 0.205; 1.09: 0.28837; 1.10: 0.25833; 1.11: 0.19167; 1.12: 0.245; 1.13: 0.25
| Median |  | 1.01: 0.23; 1.02: 0.24; 1.03: 0.24; 1.04: 0.2; 1.05: 0.3; 1.06: 0.30683; 1.07: 0.26; 1.08: 0.205; 1.09: 0.28605; 1.10: 0.26; 1.11: 0.19; 1.12: 0.25; 1.13: 0.245
| Std Dev. |  | 1.01: 0.0089443; 1.02: 0.0083666; 1.03: 0.0075277; 1.04: 3.0405e-17; 1.05: 0; 1.06: 0.0067078; 1.07: 0; 1.08: 0.0054772; 1.09: 0.0090992; 1.10: 0.0075277; 1.11: 0.0040825; 1.12: 0.013784; 1.13: 0.012649
| Rel.Std.Dev. |  | 1.01: 3.889%; 1.02: 3.415%; 1.03: 3.115%; 1.04: 1.52e-14%; 1.05: 0%; 1.06: 2.191%; 1.07: 0%; 1.08: 2.672%; 1.09: 3.155%; 1.10: 2.914%; 1.11: 2.13%; 1.12: 5.626%; 1.13: 5.06%
| PDM3 |  | 1.01: -8.911%; 1.02: -2.971%; 1.03: -4.291%; 1.04: -20.79%; 1.05: 18.81%; 1.06: 21.27%; 1.07: 2.97%; 1.08: -18.81%; 1.09: 14.21%; 1.10: 2.31%; 1.11: -24.09%; 1.12: -2.971%; 1.13: -0.9904%
| Z-Score (Absolute) |  | 1.01: 1.01; 1.02: 0.14; 1.03: 0.34; 1.04: NA; 1.05: NA; 1.06: 3.39; 1.07: 0.72; 1.08: 2.46; 1.09: 2.36; 1.10: 0.63; 1.11: 3.23; 1.12: 0.14; 1.13: 0.14; 1.14: 0.14
Results from laboratories 8 and 9 were removed due to their 0.1 ppm reading resolution.
| Analytical results for Te in OREAS 755 (Indicative Value < 0.05 ppm) | [27 empty] | Indicative
Te | Round | Replicate | Lab | Lab | Lab | Lab | Lab | Lab | Lab | Lab | Lab | Lab | Lab | Lab | Lab | Lab | Lab | Lab | Lab | Lab | [8 empty] | 1
| No | No | 1.02 | 1.03 | 1.04 | 1.06 | 1.07 | 1.08 | 1.09 | 1.10 | 1.13 | 1.14 | 1.15 | 1.16 | 1.17 | 1.18 | 1.19 | 1.22 | 1.25 | 1.28 | [8 empty] | ppm
|  |  | 4A*MS | 4A*OES/MS | 4A*MS | 4A*MS | 4A*OES | 4A*MS | 4A*OES/MS | 4A*OES/MS | 4A*OES/MS | 4A*OES/MS | 4A*OES/MS | 4A*OES/MS | 4A*OES/MS | 4A*OES/MS | 4A*MS | 4A*MS | 4A*MS | 4A*MS | [8 empty] | 3
3
| 1 | 1 | < 0.2 | < 0.05 | < 0.05 | < 0.1 | < 0.1 | < 0.05 | < 0.1 | 0.01 | < 0.05 | < 0.05 | < 0.05 | < 0.05 | < 0.05 | < 0.05 | 0.79 | < 0.05 | < 0.05 | < 0.5 | [8 empty] | 1
| 1 | 2 | < 0.2 | < 0.05 | < 0.05 | < 0.1 | < 0.1 | < 0.05 | < 0.1 | 0.05 | < 0.05 | < 0.05 | < 0.05 | < 0.05 | < 0.05 | < 0.05 | 0.77 | < 0.05 | < 0.05 | < 0.5 | [8 empty] | 1
| 1 | 3 | < 0.2 | < 0.05 | < 0.05 | < 0.1 | < 0.1 | < 0.05 | < 0.1 | 0.05 | < 0.05 | < 0.05 | < 0.05 | < 0.05 | < 0.05 | < 0.05 | 0.77 | < 0.05 | < 0.05 | < 0.5 | [8 empty] | 16
| 1 | 4 | < 0.2 | < 0.05 | < 0.05 | < 0.1 | < 0.1 | < 0.05 | < 0.1 | 0.03 | < 0.05 | < 0.05 | < 0.05 | < 0.05 | < 0.05 | < 0.05 | 0.78 | < 0.05 | < 0.05 | < 0.5 | [8 empty] | < 0.05
| 1 | 5 | < 0.2 | < 0.05 | < 0.05 | < 0.1 | < 0.1 | < 0.05 | 0.1 | 0.03 | < 0.05 | < 0.05 | < 0.05 | < 0.05 | < 0.05 | < 0.05 | 0.77 | < 0.05 | < 0.05 | < 0.5 | [8 empty] | 7
| 1 | 6 | < 0.2 | < 0.05 | < 0.05 | < 0.1 | < 0.1 | < 0.05 | < 0.1 | 0.01 | < 0.05 | < 0.05 | < 0.05 | < 0.05 | < 0.05 | < 0.05 | 0.86 | < 0.05 | < 0.05 | < 0.5
| Mean |  | 1.09: 0.1; 1.10: 0.03; 1.19: 0.79
| Median |  | 1.09: 0.1; 1.10: 0.03; 1.19: 0.775
| Std Dev. |  | 1.10: 0.017889; 1.19: 0.035214
| Rel.Std.Dev. |  | 1.10: 59.63%; 1.19: 4.457%
PDM3
Z-Score (Absolute) | bar: 1.02 to 1.28
| Analytical results for Th in OREAS 755 (Certified Value 4.79 ppm) | [27 empty] | Certified
Th | Round | Replicate | Lab | Lab | Lab | Lab | Lab | Lab | Lab | Lab | Lab | Lab | Lab | Lab | Lab | Lab | Lab | Lab | Lab | Lab | Lab | Lab | Lab | Lab | Lab |  |  |  | 1
| No | No | 1.01 | 1.02 | 1.03 | 1.04 | 1.05 | 1.06 | 1.07 | 1.08 | 1.09 | 1.10 | 1.11 | 1.12 | 1.13 | 1.14 | 1.15 | 1.16 | 1.17 | 1.18 | 1.22 | 1.23 | 1.24 | 1.25 | 1.28 |  |  |  | ppm
|  |  | 4A*MS | 4A*MS | 4A*OES/MS | 4A*MS | 4A*MS | 4A*MS | 4A*OES | 4A*MS | 4A*OES/MS | 4A*OES/MS | 4A*MS | 4A*OES/MS | 4A*OES/MS | 4A*OES/MS | 4A*OES/MS | 4A*OES/MS | 4A*OES/MS | 4A*OES/MS | 4A*OES | 4A*OES/MS | 4A*MS | 4A*MS | 4A*MS |  |  |  | 2
3
| 1 | 1 | 5.08 | 4.5088 | 4.9 | 4.61 | 4.89 | 4.68 | 5.06 | 4.7 | 4.7 | 5 | 4.8732 | 4.17 | 4.88 | 4.96 | 4.57 | 4.5 | 5.17 | 4.1 | < 10 | 5.4 | 5.41 | 5.32 | 4.39 |  |  |  | 1
| 1 | 2 | 4.93 | 4.3552 | 5.2 | 4.71 | 4.7 | 4.61 | 4.92 | 5 | 4.9 | 4.6 | 4.6836 | 4.34 | 4.61 | 4.96 | 4.43 | 4.61 | 5.43 | 4.4 | < 10 | 4.9 | 5.54 | 4.86 | 4.58 |  |  |  | 15
| 1 | 3 | 4.88 | 4.4867 | 5.1 | 4.86 | 4.74 | 4.69 | 4.73 | 4.9 | 4.9 | 4.8 | 4.7006 | 4.32 | 4.52 | 4.95 | 4.44 | 4.76 | 5.08 | 4.2 | < 10 | 5.2 | 4.87 | 5.03 | 4.87 |  |  |  | 16
| 1 | 4 | 5.1 | 4.682 | 4.9 | 5.18 | 4.72 | 4.41 | 4.83 | 4.4 | 5 | 5.1 | 4.8154 | 3.98 | 4.65 | 5.43 | 4.71 | 4.57 | 5.44 | 4 | < 10 | 5.7 | 5.56 | 5.33 | 4.45 |  |  |  | 4.7929
| 1 | 5 | 5 | 4.7645 | 5.1 | 4.72 | 5 | 4.66 | 5.13 | 4.9 | 4.8 | 5 | 4.6936 | 4.33 | 4.77 | 5.12 | 4.86 | 4.61 | 4.95 | 4.3 | < 10 | 5.4 | 5.41 | 4.92 | 4.61 |  |  |  | 54
| 1 | 6 | 4.96 | 4.8491 | 5.1 | 4.56 | 4.73 | 4.85 | 4.75 | 4.6 | 4.8 | 5.1 | 4.3477 | 4.46 | 4.76 | 5.15 | 4.53 | 4.5 | 5.68 | 4 | < 10 | 5.2 | 5.43 | 4.94 | 4.64
| Mean |  | 4.9917 | 4.6077 | 5.05 | 4.7733 | 4.7967 | 4.65 | 4.9033 | 4.75 | 4.85 | 4.9333 | 4.6857 | 4.2667 | 4.6983 | 5.095 | 4.59 | 4.5917 | 5.2917 | 4.1667 |  | 5.3 | 5.37 | 5.0667 | 4.59
| Median |  | 4.98 | 4.5954 | 5.1 | 4.715 | 4.735 | 4.67 | 4.875 | 4.8 | 4.85 | 5 | 4.6971 | 4.325 | 4.705 | 5.04 | 4.55 | 4.59 | 5.3 | 4.15 |  | 5.3 | 5.42 | 4.985 | 4.595
| Std Dev. |  | 0.085888 | 0.18792 | 0.12247 | 0.22447 | 0.12078 | 0.14269 | 0.1644 | 0.22583 | 0.10488 | 0.19664 | 0.18249 | 0.16801 | 0.12952 | 0.1862 | 0.16697 | 0.096212 | 0.2714 | 0.1633 |  | 0.26833 | 0.25369 | 0.20743 | 0.16793
| Rel.Std.Dev. |  | 1.721% | 4.078% | 2.425% | 4.703% | 2.518% | 3.069% | 3.353% | 4.754% | 2.162% | 3.986% | 3.895% | 3.938% | 2.757% | 3.655% | 3.638% | 2.095% | 5.129% | 3.919% |  | 5.063% | 4.724% | 4.094% | 3.659%
| PDM3 |  | 4.147% | -3.864% | 5.364% | -0.4087% | 0.07816% | -2.982% | 2.304% | -0.8955% | 1.191% | 2.93% | -2.237% | -10.98% | -1.973% | 6.303% | -4.234% | -4.199% | 10.41% | -13.07% |  | 10.58% | 12.04% | 5.711% | -4.234%
| Z-Score (Absolute) |  | 0.65 | 0.63 | 0.84 | 0.08 | 0 | 0.49 | 0.35 | 0.15 | 0.18 | 0.45 | 0.37 | 1.76 | 0.33 | 0.99 | 0.69 | 0.68 | 1.64 | 2.09 | 0.67 | 1.67 | 1.9 | 0.9 | 0.69
| Analytical results for Ti in OREAS 755 (Certified Value 0.12 wt.%) | [27 empty] | Certified
Ti | Round | Replicate | Lab | Lab | Lab | Lab | Lab | Lab | Lab | Lab | Lab | Lab | Lab | Lab | Lab | Lab | Lab | Lab | Lab | Lab | Lab | Lab | Lab | Lab | Lab | Lab | Lab | Lab | 1
| No | No | 1.01 | 1.02 | 1.03 | 1.04 | 1.05 | 1.06 | 1.07 | 1.08 | 1.09 | 1.10 | 1.11 | 1.12 | 1.13 | 1.14 | 1.15 | 1.16 | 1.17 | 1.18 | 1.19 | 1.20 | 1.21 | 1.22 | 1.23 | 1.24 | 1.25 | 1.28 | wt.%
|  |  | 4A*OES | 4A*MS | 4A*OES/MS | 4A*OES/MS | 4A*MS | 4A*OES | 4A*OES | 4A*MS | 4A*OES/MS | 4A*OES/MS | 4A*MS | 4A*OES/MS | 4A*OES/MS | 4A*OES/MS | 4A*OES/MS | 4A*OES/MS | 4A*OES/MS | 4A*OES/MS | 4A*OES | 4A*OES | 4A*OES/MS | 4A*OES | 4A*OES/MS | 4A*OES/MS | 4A*OES | 4A*MS | 3
3
| 1 | 1 | 0.1219 | 0.11581 | 0.12 | 0.12 | 0.1238 | 0.122 | 0.1196 | 0.127 | 0.129 | 0.11 | 0.11341 | 0.113 | 0.122 | 0.12 | 0.115 | 0.12 | 0.125 | 0.12 | 0.12 | 0.1161 | 0.119 | 0.12 | 0.114 | 0.1271 | 0.119 | 0.12 | 1
| 1 | 2 | 0.1223 | 0.11567 | 0.12 | 0.117 | 0.1217 | 0.124 | 0.1204 | 0.133 | 0.129 | 0.11 | 0.11448 | 0.115 | 0.124 | 0.121 | 0.113 | 0.12 | 0.129 | 0.11 | 0.12 | 0.11513 | 0.119 | 0.122 | 0.114 | 0.1289 | 0.119 | 0.12 | 0
| 1 | 3 | 0.123 | 0.11605 | 0.12 | 0.118 | 0.12 | 0.125 | 0.1233 | 0.13 | 0.128 | 0.11 | 0.11306 | 0.118 | 0.119 | 0.121 | 0.117 | 0.124 | 0.127 | 0.12 | 0.12 | 0.1171 | 0.12 | 0.12 | 0.113 | 0.1271 | 0.12 | 0.12 | 16
| 1 | 4 | 0.1205 | 0.11592 | 0.12 | 0.12 | 0.1219 | 0.124 | 0.1243 | 0.13 | 0.128 | 0.11 | 0.11504 | 0.12 | 0.122 | 0.124 | 0.122 | 0.119 | 0.134 | 0.11 | 0.12 | 0.11853 | 0.12 | 0.122 | 0.128 | 0.1283 | 0.114 | 0.12 | 0.1203
| 1 | 5 | 0.1204 | 0.11562 | 0.12 | 0.118 | 0.1195 | 0.127 | 0.1276 | 0.13 | 0.131 | 0.11 | 0.11382 | 0.113 | 0.123 | 0.124 | 0.123 | 0.122 | 0.134 | 0.12 | 0.12 | 0.11682 | 0.12 | 0.122 | 0.114 | 0.1277 | 0.112 | 0.12 | 55
| 1 | 6 | 0.1175 | 0.11624 | 0.12 | 0.119 | 0.121 | 0.123 | 0.128 | 0.132 | 0.131 | 0.11 | 0.11633 | 0.114 | 0.121 | 0.123 | 0.115 | 0.121 | 0.134 | 0.11 | 0.12 | 0.11675 | 0.119 | 0.126 | 0.113 | 0.1283 | 0.11 | 0.12
| Mean |  | 0.12093 | 0.11589 | 0.12 | 0.11867 | 0.12132 | 0.12417 | 0.12387 | 0.13033 | 0.12933 | 0.11 | 0.11435 | 0.1155 | 0.12183 | 0.12217 | 0.1175 | 0.121 | 0.1305 | 0.115 | 0.12 | 0.11674 | 0.1195 | 0.122 | 0.116 | 0.1279 | 0.11567 | 0.12
| Median |  | 0.1212 | 0.11587 | 0.12 | 0.1185 | 0.12135 | 0.124 | 0.1238 | 0.13 | 0.129 | 0.11 | 0.11415 | 0.1145 | 0.122 | 0.122 | 0.116 | 0.1205 | 0.1315 | 0.115 | 0.12 | 0.11679 | 0.1195 | 0.122 | 0.114 | 0.128 | 0.1165 | 0.12
| Std Dev. |  | 0.0019664 | 0.00023594 | 0 | 0.0012111 | 0.0015355 | 0.0017224 | 0.0035144 | 0.0020656 | 0.0013663 | 0 | 0.0012024 | 0.002881 | 0.0017224 | 0.0017224 | 0.0040866 | 0.0017889 | 0.0040373 | 0.0054772 | 0 | 0.0011272 | 0.00054772 | 0.0021909 | 0.0058992 | 0.00072664 | 0.0042269 | 0
| Rel.Std.Dev. |  | 1.626% | 0.2036% | 0% | 1.021% | 1.266% | 1.387% | 2.837% | 1.585% | 1.056% | 0% | 1.051% | 2.494% | 1.414% | 1.41% | 3.478% | 1.478% | 3.094% | 4.763% | 0% | 0.9656% | 0.4583% | 1.796% | 5.085% | 0.5681% | 3.654% | 0%
| PDM3 |  | 0.528% | -3.667% | -0.2478% | -1.356% | 0.8467% | 3.216% | 2.966% | 8.342% | 7.511% | -8.561% | -4.941% | -3.989% | 1.276% | 1.553% | -2.326% | 0.5834% | 8.48% | -4.404% | -0.2478% | -2.959% | -0.6635% | 1.415% | -3.573% | 6.319% | -3.85% | -0.2478%
| Z-Score (Absolute) |  | 0.18 | 0.78 | 0 | 0.25 | 0.25 | 0.79 | 0.73 | 1.95 | 1.77 | 1.89 | 1.07 | 0.85 | 0.35 | 0.41 | 0.47 | 0.19 | 1.99 | 0.95 | 0 | 0.62 | 0.09 | 0.38 | 0.76 | 1.49 | 0.82 | 0
| Analytical results for Tl in OREAS 755 (Certified Value 1.17 ppm) | [27 empty] | Certified
Tl | Round | Replicate | Lab | Lab | Lab | Lab | Lab | Lab | Lab | Lab | Lab | Lab | Lab | Lab | Lab | Lab | Lab | Lab | Lab | Lab | Lab | Lab | Lab | Lab | Lab |  |  |  | 1
| No | No | 1.01 | 1.02 | 1.03 | 1.04 | 1.05 | 1.06 | 1.07 | 1.08 | 1.09 | 1.10 | 1.11 | 1.12 | 1.13 | 1.14 | 1.15 | 1.16 | 1.17 | 1.18 | 1.20 | 1.21 | 1.22 | 1.25 | 1.28 |  |  |  | ppm
|  |  | 4A*MS | 4A*MS | 4A*OES/MS | 4A*MS | 4A*MS | 4A*MS | 4A*OES | 4A*MS | 4A*OES/MS | 4A*OES/MS | 4A*MS | 4A*OES/MS | 4A*OES/MS | 4A*OES/MS | 4A*OES/MS | 4A*OES/MS | 4A*OES/MS | 4A*OES/MS | 4A*MS | 4A*OES/MS | 4A*MS | 4A*MS | 4A*MS |  |  |  | 2
3
| 1 | 1 | 1.15 | 1.1072 | 1.15 | 1.15 | 1.14 | 1.12 | 1.16 | 1.19 | 1.19 | 1.2 | 1.1621 | 1.21 | 1.12 | 1.07 | 1.06 | 1.21 | 1.23 | 1.04 | 1.169 | 1.21 | 0.94 | 1.21 | 1.23 |  |  |  | 1
| 1 | 2 | 1.18 | 1.0956 | 1.17 | 1.19 | 1.16 | 1.09 | 1.16 | 1.28 | 1.2 | 1.19 | 1.1703 | 1.21 | 1.11 | 1.13 | 1.06 | 1.22 | 1.29 | 1.1 | 1.1422 | 1.23 | 0.95 | 1.17 | 1.28 |  |  |  | 16
| 1 | 3 | 1.18 | 1.1526 | 1.16 | 1.14 | 1.18 | 1.11 | 1.14 | 1.14 | 1.14 | 1.2 | 1.1926 | 1.21 | 1.1 | 1.13 | 1.04 | 1.24 | 1.21 | 1.02 | 1.1621 | 1.21 | 0.94 | 1.25 | 1.28 |  |  |  | 16
| 1 | 4 | 1.22 | 1.143 | 1.16 | 1.14 | 1.17 | 1.15 | 1.14 | 1.1 | 1.18 | 1.25 | 1.1886 | 1.16 | 1.13 | 1.15 | 1.03 | 1.21 | 1.28 | 1.08 | 1.1491 | 1.21 | 0.95 | 1.24 | 1.23 |  |  |  | 1.17
| 1 | 5 | 1.22 | 1.1302 | 1.16 | 1.1 | 1.16 | 1.15 | 1.16 | 1.14 | 1.17 | 1.18 | 1.1452 | 1.19 | 1.11 | 1.13 | 1.12 | 1.21 | 1.26 | 1.03 | 1.1291 | 1.15 | 0.93 | 1.29 | 1.25 |  |  |  | 56
| 1 | 6 | 1.18 | 1.1408 | 1.13 | 1.12 | 1.17 | 1.12 | 1.17 | 1.18 | 1.15 | 1.19 | 1.1792 | 1.21 | 1.11 | 1.13 | 1.06 | 1.21 | 1.29 | 1.1 | 1.173 | 1.15 | 0.94 | 1.14 | 1.24
| Mean |  | 1.1883 | 1.1282 | 1.155 | 1.14 | 1.1633 | 1.1233 | 1.155 | 1.1717 | 1.1717 | 1.2017 | 1.173 | 1.1983 | 1.1133 | 1.1233 | 1.0617 | 1.2167 | 1.26 | 1.0617 | 1.1541 | 1.1933 | 0.94167 | 1.2167 | 1.2517
| Median |  | 1.18 | 1.1355 | 1.16 | 1.14 | 1.165 | 1.12 | 1.16 | 1.16 | 1.175 | 1.195 | 1.1747 | 1.21 | 1.11 | 1.13 | 1.06 | 1.21 | 1.27 | 1.06 | 1.1556 | 1.21 | 0.94 | 1.225 | 1.245
| Std Dev. |  | 0.027142 | 0.02229 | 0.013784 | 0.030332 | 0.013663 | 0.023381 | 0.012247 | 0.062102 | 0.023166 | 0.024833 | 0.017706 | 0.020412 | 0.010328 | 0.027325 | 0.031252 | 0.012111 | 0.033466 | 0.036009 | 0.016947 | 0.034448 | 0.0075277 | 0.055015 | 0.023166
| Rel.Std.Dev. |  | 2.284% | 1.976% | 1.193% | 2.661% | 1.174% | 2.081% | 1.06% | 5.3% | 1.977% | 2.067% | 1.51% | 1.703% | 0.9277% | 2.433% | 2.944% | 0.9954% | 2.656% | 3.392% | 1.468% | 2.887% | 0.7994% | 4.522% | 1.851%
| PDM3 |  | 1.571% | -3.566% | -1.278% | -2.56% | -0.5656% | -3.985% | -1.278% | 0.1467% | 0.1467% | 2.711% | 0.2593% | 2.426% | -4.839% | -3.985% | -9.255% | 3.993% | 7.697% | -9.255% | -1.357% | 1.999% | -19.51% | 3.993% | 6.985%
| Z-Score (Absolute) |  | 0.48 | 0.67 | 0.16 | 0.45 | 0 | 0.77 | 0.16 | 0.16 | 0.16 | 0.74 | 0.19 | 0.67 | 0.96 | 0.77 | 1.95 | 1.02 | 1.86 | 1.95 | 0.18 | 0.58 | 4.26 | 1.02 | 1.7
| Analytical results for Tm in OREAS 755 (Certified Value 0.058 ppm) | [27 empty] | Certified
Tm | Round | Replicate | 1.01: Lab; 1.02: Lab; 1.03: Lab; 1.04: Lab; 1.05: Lab; 1.06: Lab; 1.07: Lab; 1.08: Lab |  |  |  | 1
| No | No | 1.01: 1.01; 1.02: 1.05; 1.03: 1.08; 1.04: 1.09; 1.05: 1.11; 1.06: 1.12; 1.07: 1.22; 1.08: 1.25 |  |  |  | ppm
|  |  | 1.01: 4A*MS; 1.02: 4A*MS; 1.03: 4A*MS; 1.04: 4A*OES/MS; 1.05: 4A*MS; 1.06: 4A*OES/MS; 1.07: 4A*MS; 1.08: 4A*MS |  |  |  | 3
3
| 1 | 1 | 1.01: 0.05; 1.02: 0.07; 1.03: < 0.1; 1.04: < 0.1; 1.05: 0.12624; 1.06: 0.06; 1.07: 0.05; 1.08: 0.06 |  |  |  | 1
| 1 | 2 | 1.01: 0.09; 1.02: 0.07; 1.03: < 0.1; 1.04: < 0.1; 1.05: 0.12301; 1.06: 0.06; 1.07: 0.05; 1.08: 0.06 |  |  |  | 17
| 1 | 3 | 1.01: 0.06; 1.02: 0.06; 1.03: < 0.1; 1.04: < 0.1; 1.05: 0.1217; 1.06: 0.07; 1.07: 0.05; 1.08: 0.06 |  |  |  | 16
| 1 | 4 | 1.01: 0.06; 1.02: 0.07; 1.03: < 0.1; 1.04: < 0.1; 1.05: 0.13188; 1.06: 0.06; 1.07: 0.05; 1.08: 0.05 |  |  |  | 0.057933
| 1 | 5 | 1.01: 0.06; 1.02: 0.06; 1.03: < 0.1; 1.04: < 0.1; 1.05: 0.1292; 1.06: 0.06; 1.07: 0.04; 1.08: 0.06 |  |  |  | 57
| 1 | 6 | 1.01: 0.06; 1.02: 0.07; 1.03: < 0.1; 1.04: < 0.1; 1.05: 0.12786; 1.06: 0.06; 1.07: 0.04; 1.08: 0.05
| Mean |  | 1.01: 0.063333; 1.02: 0.066667; 1.05: 0.12665; 1.06: 0.061667; 1.07: 0.046667; 1.08: 0.056667
| Median |  | 1.01: 0.06; 1.02: 0.07; 1.05: 0.12705; 1.06: 0.06; 1.07: 0.05; 1.08: 0.06
| Std Dev. |  | 1.01: 0.013663; 1.02: 0.005164; 1.05: 0.0038273; 1.06: 0.0040825; 1.07: 0.005164; 1.08: 0.005164
| Rel.Std.Dev. |  | 1.01: 21.57%; 1.02: 7.746%; 1.05: 3.022%; 1.06: 6.62%; 1.07: 11.07%; 1.08: 9.113%
| PDM3 |  | 1.01: 9.321%; 1.02: 15.07%; 1.05: 118.6%; 1.06: 6.444%; 1.07: -19.45%; 1.08: -2.186%
| Z-Score (Absolute) |  | 1.01: 0.34; 1.02: 0.61; 1.03: 0.74; 1.04: 0.74; 1.05: 5.46; 1.06: 0.2; 1.07: 1.01; 1.08: 0.2
| Analytical results for U in OREAS 755 (Certified Value 1.48 ppm) | [27 empty] | Certified
U | Round | Replicate | Lab | Lab | Lab | Lab | Lab | Lab | Lab | Lab | Lab | Lab | Lab | Lab | Lab | Lab | Lab | Lab | Lab | Lab | Lab | Lab | Lab | Lab | Lab | Lab | Lab |  | 1
| No | No | 1.01 | 1.02 | 1.03 | 1.04 | 1.05 | 1.06 | 1.07 | 1.08 | 1.09 | 1.10 | 1.11 | 1.12 | 1.13 | 1.14 | 1.15 | 1.16 | 1.17 | 1.18 | 1.20 | 1.21 | 1.22 | 1.23 | 1.24 | 1.25 | 1.28 |  | ppm
|  |  | 4A*MS | 4A*MS | 4A*OES/MS | 4A*MS | 4A*MS | 4A*MS | 4A*OES | 4A*MS | 4A*OES/MS | 4A*OES/MS | 4A*MS | 4A*OES/MS | 4A*OES/MS | 4A*OES/MS | 4A*OES/MS | 4A*OES/MS | 4A*OES/MS | 4A*OES/MS | 4A*MS | 4A*OES/MS | 4A*MS | 4A*OES/MS | 4A*MS | 4A*MS | 4A*MS |  | 2
2
| 1 | 1 | 1.85 | 1.2711 | 1.7 | 1.31 | 1.44 | 1.38 | 1.45 | 1.6 | 1.4 | 1.58 | 1.5175 | 1.3 | 1.4 | 2 | 1.3 | 1.4 | 1.5 | 1.3 | 1.7503 | 1.55 | 1.21 | 1.6 | 1.23 | 1.66 | 1.56 |  | 1
| 1 | 2 | 1.75 | 1.2766 | 1.5 | 1.49 | 1.42 | 1.38 | 1.39 | 1.2 | 1.5 | 1.44 | 1.3183 | 1.56 | 1.7 | 1.3 | 1.4 | 1.4 | 1.6 | 1.4 | 1.5318 | 1.54 | 1.53 | 1.7 | 1.9 | 1.41 | 1.7 |  | 18
| 1 | 3 | 1.51 | 1.2572 | 1.6 | 1.42 | 1.41 | 1.38 | 1.52 | 1.6 | 1.4 | 1.43 | 1.4628 | 1.45 | 1.4 | 2.2 | 1.3 | 1.7 | 1.7 | 1.5 | 1.531 | 1.41 | 1.49 | 1.7 | 1.38 | 1.57 | 1.57 |  | 16
| 1 | 4 | 1.44 | 1.3849 | 1.7 | 1.56 | 1.58 | 1.42 | 1.52 | 1.3 | 1.4 | 1.81 | 1.5885 | 1.3 | 1.4 | 1.9 | 1.5 | 1.4 | 1.5 | 1.3 | 1.597 | 1.49 | 1.73 | 1.9 | 1.74 | 1.49 | 1.51 |  | 1.4813
| 1 | 5 | 1.38 | 1.2565 | 1.4 | 1.36 | 1.53 | 1.42 | 1.48 | 1.2 | 1.6 | 1.81 | 1.2904 | 1.56 | 1.3 | 1.9 | 1.8 | 1.6 | 1.4 | 1.5 | 1.5891 | 1.53 | 1.45 | 1.6 | 1.61 | 1.65 | 1.64 |  | 58
| 1 | 6 | 1.49 | 1.2994 | 1.4 | 1.33 | 1.48 | 1.47 | 1.37 | 1.1 | 1.5 | 1.82 | 1.4119 | 1.41 | 1.3 | 1.7 | 1.3 | 1.6 | 1.4 | 1.4 | 1.4447 | 1.4 | 1.42 | 1.5 | 1.71 | 1.43 | 1.71
| Mean |  | 1.57 | 1.2909 | 1.55 | 1.4117 | 1.4767 | 1.4083 | 1.455 | 1.3333 | 1.4667 | 1.6483 | 1.4316 | 1.43 | 1.4167 | 1.8333 | 1.4333 | 1.5167 | 1.5167 | 1.4 | 1.574 | 1.4867 | 1.4717 | 1.6667 | 1.595 | 1.535 | 1.615
| Median |  | 1.5 | 1.2738 | 1.55 | 1.39 | 1.46 | 1.4 | 1.465 | 1.25 | 1.45 | 1.695 | 1.4374 | 1.43 | 1.4 | 1.9 | 1.35 | 1.5 | 1.5 | 1.4 | 1.5604 | 1.51 | 1.47 | 1.65 | 1.66 | 1.53 | 1.605
| Std Dev. |  | 0.18644 | 0.048638 | 0.13784 | 0.09786 | 0.067132 | 0.036009 | 0.064109 | 0.21602 | 0.08165 | 0.18841 | 0.115 | 0.11696 | 0.1472 | 0.30768 | 0.19664 | 0.13292 | 0.1169 | 0.089443 | 0.10217 | 0.066533 | 0.16857 | 0.13663 | 0.24777 | 0.1084 | 0.081179
| Rel.Std.Dev. |  | 11.88% | 3.768% | 8.893% | 6.932% | 4.546% | 2.557% | 4.406% | 16.2% | 5.567% | 11.43% | 8.033% | 8.179% | 10.39% | 16.78% | 13.72% | 8.764% | 7.708% | 6.389% | 6.491% | 4.475% | 11.45% | 8.198% | 15.53% | 7.062% | 5.027%
| PDM3 |  | 5.988% | -12.85% | 4.638% | -4.7% | -0.3123% | -4.925% | -1.775% | -9.989% | -0.9874% | 11.28% | -3.357% | -3.463% | -4.363% | 23.77% | -3.238% | 2.388% | 2.388% | -5.488% | 6.257% | 0.3628% | -0.6498% | 12.51% | 7.676% | 3.626% | 9.026%
| Z-Score (Absolute) |  | 0.97 | 1.93 | 0.76 | 0.67 | 0 | 0.71 | 0.22 | 1.49 | 0.1 | 1.78 | 0.47 | 0.48 | 0.62 | 3.7 | 0.45 | 0.41 | 0.41 | 0.8 | 1.01 | 0.1 | 0.05 | 1.97 | 1.23 | 0.61 | 1.44
| Analytical results for V in OREAS 755 (Certified Value 18.2 ppm) | [27 empty] | Certified
V | Round | Replicate | Lab | Lab | Lab | Lab | Lab | Lab | Lab | Lab | Lab | Lab | Lab | Lab | Lab | Lab | Lab | Lab | Lab | Lab | Lab | Lab | Lab | Lab | Lab | Lab | Lab | Lab | 1
| No | No | 1.01 | 1.02 | 1.03 | 1.04 | 1.05 | 1.06 | 1.07 | 1.08 | 1.09 | 1.10 | 1.11 | 1.12 | 1.13 | 1.14 | 1.15 | 1.16 | 1.17 | 1.18 | 1.19 | 1.20 | 1.21 | 1.22 | 1.23 | 1.24 | 1.25 | 1.28 | ppm
|  |  | 4A*OES | 4A*MS | 4A*OES/MS | 4A*OES/MS | 4A*MS | 4A*OES | 4A*OES | 4A*MS | 4A*OES/MS | 4A*OES/MS | 4A*MS | 4A*OES/MS | 4A*OES/MS | 4A*OES/MS | 4A*OES/MS | 4A*OES/MS | 4A*OES/MS | 4A*OES/MS | 4A*OES | 4A*OES | 4A*OES/MS | 4A*OES | 4A*OES/MS | 4A*OES/MS | 4A*OES | 4A*MS | 1
2
| 1 | 1 | 18 | 17.9869 | 19 | 18 | 20 | 18 | 18 | 19 | 19 | 18.3 | 17.8496 | 17 | 18 | 18 | 18 | 17 | 18 | 18 | 19 | 16.59 | 17.73 | 19 | 18 | 17.5 | 18 | 17.33 | 1
| 1 | 2 | 17 | 17.8589 | 18 | 18 | 20 | 18 | 18 | 20 | 19 | 18.5 | 18.4008 | 17 | 18 | 18 | 17 | 18 | 19 | 18 | 20 | 16.7685 | 17.57 | 18 | 18 | 18.1 | 19 | 16.98 | 0
| 1 | 3 | 17 | 17.811 | 19 | 18 | 19 | 18 | 18 | 19 | 18 | 18.8 | 17.9354 | 17 | 18 | 18 | 17 | 19 | 18 | 17 | 19 | 17.1885 | 17.55 | 19 | 18 | 17.3 | 20 | 16.37 | 16
| 1 | 4 | 17 | 17.9833 | 19 | 18 | 18 | 18 | 19 | 19 | 19 | 19 | 18.1299 | 16 | 18 | 19 | 19 | 17 | 20 | 18 | 20 | 17.4615 | 17.55 | 19 | 20 | 17.1 | 18 | 17 | 18.1618
| 1 | 5 | 17 | 18.0294 | 18 | 18 | 19 | 18 | 19 | 19 | 18 | 17.3 | 18.1463 | 17 | 18 | 19 | 18 | 18 | 19 | 17 | 20 | 16.044 | 17.42 | 19 | 18 | 17.6 | 19 | 18.23 | 59
| 1 | 6 | 17 | 17.8536 | 19 | 18 | 19 | 18 | 19 | 20 | 19 | 18.5 | 17.9294 | 17 | 18 | 18 | 18 | 17 | 20 | 18 | 20 | 16.569 | 17.42 | 20 | 18 | 17.6 | 18 | 17.64
| Mean |  | 17.1667 | 17.9205 | 18.6667 | 18 | 19.1667 | 18 | 18.5 | 19.3333 | 18.6667 | 18.4 | 18.0652 | 16.8333 | 18 | 18.3333 | 17.8333 | 17.6667 | 19 | 17.6667 | 19.6667 | 16.7703 | 17.54 | 19 | 18.3333 | 17.5333 | 18.6667 | 17.2583
| Median |  | 17 | 17.9211 | 19 | 18 | 19 | 18 | 18.5 | 19 | 19 | 18.5 | 18.0326 | 17 | 18 | 18 | 18 | 17.5 | 19 | 18 | 20 | 16.6792 | 17.55 | 19 | 18 | 17.55 | 18.5 | 17.165
| Std Dev. |  | 0.40825 | 0.089992 | 0.5164 | 0 | 0.75277 | 0 | 0.54772 | 0.5164 | 0.5164 | 0.5933 | 0.20258 | 0.40825 | 0 | 0.5164 | 0.75277 | 0.8165 | 0.89443 | 0.5164 | 0.5164 | 0.50064 | 0.11489 | 0.63246 | 0.8165 | 0.33862 | 0.8165 | 0.63691
| Rel.Std.Dev. |  | 2.378% | 0.5022% | 2.766% | 0% | 3.928% | 0% | 2.961% | 2.671% | 2.766% | 3.224% | 1.121% | 2.425% | 0% | 2.817% | 4.221% | 4.622% | 4.708% | 2.923% | 2.626% | 2.985% | 0.655% | 3.329% | 4.454% | 1.931% | 4.374% | 3.69%
| PDM3 |  | -5.479% | -1.329% | 2.78% | -0.8911% | 5.533% | -0.8911% | 1.862% | 6.45% | 2.78% | 1.311% | -0.5318% | -7.315% | -0.8911% | 0.9443% | -1.809% | -2.726% | 4.615% | -2.726% | 8.286% | -7.662% | -3.424% | 4.615% | 0.9443% | -3.461% | 2.78% | -4.975%
| Z-Score (Absolute) |  | 1.18 | 0.15 | 0.86 | 0.04 | 1.54 | 0.04 | 0.64 | 1.77 | 0.86 | 0.5 | 0.04 | 1.63 | 0.04 | 0.41 | 0.27 | 0.5 | 1.32 | 0.5 | 2.22 | 1.72 | 0.67 | 1.32 | 0.41 | 0.68 | 0.86 | 1.05
| Analytical results for W in OREAS 755 (Certified Value 3.9 ppm) | [27 empty] | Certified
W | Round | Replicate | Lab | Lab | Lab | Lab | Lab | Lab | Lab | Lab | Lab | Lab | Lab | Lab | Lab | Lab | Lab | Lab | Lab | Lab | Lab | Lab | Lab | Lab | Lab | Lab | Lab |  | 1
| No | No | 1.01 | 1.02 | 1.03 | 1.04 | 1.05 | 1.06 | 1.07 | 1.08 | 1.09 | 1.10 | 1.11 | 1.12 | 1.13 | 1.14 | 1.15 | 1.16 | 1.17 | 1.18 | 1.19 | 1.21 | 1.22 | 1.23 | 1.24 | 1.25 | 1.28 |  | ppm
|  |  | 4A*MS | 4A*MS | 4A*OES/MS | 4A*MS | 4A*MS | 4A*MS | 4A*OES | 4A*MS | 4A*OES/MS | 4A*OES/MS | 4A*MS | 4A*OES/MS | 4A*OES/MS | 4A*OES/MS | 4A*OES/MS | 4A*OES/MS | 4A*OES/MS | 4A*OES/MS | 4A*MS | 4A*OES/MS | 4A*MS | 4A*OES/MS | 4A*MS | 4A*MS | 4A*MS |  | 2
3
| 1 | 1 | 3.7 | 4.5343 | 3.9 | 3.8 | 4.2 | 3.9 | 3.8 | 4.2 | 2.9 | 4.1 | 3.8347 | 4.1 | 4.1 | 4.1 | 4.1 | 3.8 | 4.2 | 3.7 | 3 | 3.28 | 3.2 | 4.2 | 5 | 4.1 | 4.52 |  | 1
| 1 | 2 | 4.3 | 5.1341 | 3.7 | 3.9 | 4.1 | 3.8 | 3.6 | 3.8 | 3.1 | 4.3 | 3.401 | 3.3 | 3.3 | 3.9 | 3.4 | 4.8 | 3.9 | 3.5 | 3.1 | 3.65 | 3.1 | 3.7 | 5.2 | 3.8 | 4.64 |  | 20
| 1 | 3 | 3.8 | 5.1001 | 4.1 | 4 | 4.1 | 4.1 | 3.9 | 4.9 | 2.6 | 4.1 | 3.8621 | 4.2 | 3.5 | 4 | 4 | 3.7 | 4.2 | 3.8 | 3.1 | 3.38 | 3.5 | 4 | 5.4 | 3.8 | 4.18 |  | 16
| 1 | 4 | 4.3 | 4.4099 | 3.2 | 4.1 | 3.9 | 4 | 3.7 | 3 | 3.2 | 3.8 | 3.7989 | 3.5 | 4 | 4.1 | 4.4 | 3.7 | 4.1 | 3.5 | 3.1 | 3.52 | 3.9 | 4.3 | 5.7 | 4 | 4.4 |  | 3.9006
| 1 | 5 | 4.1 | 4.2978 | 3.7 | 4 | 4.3 | 4.1 | 3.9 | 3.6 | 2.9 | 4.4 | 3.7266 | 3.6 | 4.3 | 3.9 | 4 | 3.1 | 7.5 | 3.8 | 3 | 3.4 | 3.3 | 3.9 | 5 | 4.3 | 3.67 |  | 60
| 1 | 6 | 4.2 | 4.7259 | 3.7 | 3.8 | 3.9 | 4 | 4 | 4 | 2.4 | 3.9 | 3.891 | 3.8 | 3.9 | 3.8 | 3.8 | 3.7 | 5.6 | 3.5 | 3.1 | 3.42 | 3.2 | 4.1 | 4.7 | 3.8 | 5.99
| Mean |  | 4.0667 | 4.7004 | 3.7167 | 3.9333 | 4.0833 | 3.9833 | 3.8167 | 3.9167 | 2.85 | 4.1 | 3.7524 | 3.75 | 3.85 | 3.9667 | 3.95 | 3.8 | 4.9167 | 3.6333 | 3.0667 | 3.4417 | 3.3667 | 4.0333 | 5.1667 | 3.9667 | 4.5667
| Median |  | 4.15 | 4.6301 | 3.7 | 3.95 | 4.1 | 4 | 3.85 | 3.9 | 2.9 | 4.1 | 3.8168 | 3.7 | 3.95 | 3.95 | 4 | 3.7 | 4.2 | 3.6 | 3.1 | 3.41 | 3.25 | 4.05 | 5.1 | 3.9 | 4.46
| Std Dev. |  | 0.2582 | 0.35285 | 0.29944 | 0.12111 | 0.16021 | 0.1169 | 0.1472 | 0.63377 | 0.30166 | 0.22804 | 0.18129 | 0.35071 | 0.37815 | 0.12111 | 0.33317 | 0.55136 | 1.4049 | 0.15055 | 0.05164 | 0.12781 | 0.29439 | 0.21602 | 0.35024 | 0.20656 | 0.7765
| Rel.Std.Dev. |  | 6.349% | 7.507% | 8.057% | 3.079% | 3.923% | 2.935% | 3.857% | 16.18% | 10.58% | 5.562% | 4.831% | 9.352% | 9.822% | 3.053% | 8.435% | 14.51% | 28.57% | 4.144% | 1.684% | 3.714% | 8.744% | 5.356% | 6.779% | 5.207% | 17%
| PDM3 |  | 4.256% | 20.5% | -4.717% | 0.8379% | 4.683% | 2.12% | -2.153% | 0.4106% | -26.94% | 5.111% | -3.801% | -3.862% | -1.298% | 1.692% | 1.265% | -2.58% | 26.05% | -6.853% | -21.38% | -11.77% | -13.69% | 3.402% | 32.46% | 1.692% | 17.07%
| Z-Score (Absolute) |  | 0.54 | 3.1 | 0.88 | 0 | 0.61 | 0.2 | 0.47 | 0.07 | 4.38 | 0.67 | 0.73 | 0.74 | 0.34 | 0.13 | 0.07 | 0.54 | 3.98 | 1.21 | 3.51 | 1.99 | 2.29 | 0.4 | 4.99 | 0.13 | 2.56
| Analytical results for Y in OREAS 755 (Certified Value 4.93 ppm) | [27 empty] | Certified
Y | Round | Replicate | Lab | Lab | Lab | Lab | Lab | Lab | Lab | Lab | Lab | Lab | Lab | Lab | Lab | Lab | Lab | Lab | Lab | Lab | Lab | Lab | Lab | Lab | Lab | Lab | Lab | Lab | 1
| No | No | 1.01 | 1.02 | 1.03 | 1.04 | 1.05 | 1.06 | 1.07 | 1.08 | 1.09 | 1.10 | 1.11 | 1.12 | 1.13 | 1.14 | 1.15 | 1.16 | 1.17 | 1.18 | 1.19 | 1.20 | 1.21 | 1.22 | 1.23 | 1.24 | 1.25 | 1.28 | ppm
|  |  | 4A*MS | 4A*MS | 4A*OES/MS | 4A*MS | 4A*MS | 4A*MS | 4A*OES | 4A*MS | 4A*OES/MS | 4A*OES/MS | 4A*MS | 4A*OES/MS | 4A*OES/MS | 4A*OES/MS | 4A*OES/MS | 4A*OES/MS | 4A*OES/MS | 4A*OES/MS | 4A*MS | 4A*MS | 4A*OES/MS | 4A*MS | 4A*OES/MS | 4A*MS | 4A*MS | 4A*MS | 2
3
| 1 | 1 | 4.97 | 4.9829 | 4.8 | 4.7 | 4.87 | 4.9 | 5.3 | 4.6 | 6 | 4.9 | 9.0704 | 4.96 | 4.8 | 5 | 4.7 | 4.9 | 5 | 4.2 | 4.6 | 5.1782 | 4.95 | 4.98 | 5.3 | 5.9 | 4.8 | 5.43 | 1
| 1 | 2 | 5.03 | 4.7778 | 5.1 | 4.5 | 5.03 | 4.8 | 5.3 | 5 | 6.1 | 4.9 | 8.6852 | 5.19 | 4.7 | 4.9 | 4.7 | 4.8 | 5.3 | 4.5 | 4.5 | 5.1241 | 4.92 | 4.94 | 5.2 | 5.8 | 4.6 | 5.86 | 21
| 1 | 3 | 5.04 | 4.8828 | 5.2 | 4.5 | 4.69 | 4.9 | 5.4 | 4.8 | 5.8 | 5 | 8.9919 | 5.07 | 4.7 | 5.2 | 4.8 | 4.9 | 5.2 | 4.1 | 4.2 | 5.1879 | 4.93 | 5.08 | 5.2 | 5.6 | 4.8 | 5.87 | 16
| 1 | 4 | 5.04 | 4.9429 | 4.9 | 4.7 | 4.81 | 4.8 | 5.2 | 4.5 | 6.3 | 5.1 | 9.5017 | 4.9 | 4.9 | 5.4 | 4.8 | 4.9 | 5.3 | 4.5 | 4.6 | 5.1312 | 4.95 | 5.05 | 5.7 | 5.8 | 4.9 | 5.6 | 4.928
| 1 | 5 | 5.05 | 5.009 | 4.9 | 4.4 | 4.73 | 4.9 | 5.5 | 4.7 | 6.2 | 4.9 | 8.9909 | 5.09 | 4.9 | 5.2 | 4.9 | 4.9 | 5.6 | 4.1 | 4.5 | 5.1251 | 4.95 | 4.5 | 5.1 | 5.6 | 4.8 | 5.46 | 61
| 1 | 6 | 5.04 | 4.9538 | 4.9 | 4.5 | 4.63 | 4.7 | 5.5 | 4.6 | 6.3 | 4.9 | 8.859 | 5.13 | 4.8 | 5.1 | 4.8 | 4.7 | 5.4 | 4.4 | 4.6 | 5.1489 | 4.95 | 4.88 | 5.2 | 6 | 4.5 | 5.26
| Mean |  | 5.0283 | 4.9249 | 4.9667 | 4.55 | 4.7933 | 4.8333 | 5.3667 | 4.7 | 6.1167 | 4.95 | 9.0165 | 5.0567 | 4.8 | 5.1333 | 4.7833 | 4.85 | 5.3 | 4.3 | 4.5 | 5.1492 | 4.9417 | 4.905 | 5.2833 | 5.7833 | 4.7333 | 5.58
| Median |  | 5.04 | 4.9483 | 4.9 | 4.5 | 4.77 | 4.85 | 5.35 | 4.65 | 6.15 | 4.9 | 8.9914 | 5.08 | 4.8 | 5.15 | 4.8 | 4.9 | 5.3 | 4.3 | 4.55 | 5.14 | 4.95 | 4.96 | 5.2 | 5.8 | 4.8 | 5.53
| Std Dev. |  | 0.029269 | 0.083666 | 0.15055 | 0.12247 | 0.1439 | 0.08165 | 0.12111 | 0.17889 | 0.19408 | 0.083666 | 0.27353 | 0.10801 | 0.089443 | 0.17512 | 0.075277 | 0.083666 | 0.2 | 0.18974 | 0.15492 | 0.027832 | 0.013292 | 0.21126 | 0.2137 | 0.16021 | 0.15055 | 0.24585
| Rel.Std.Dev. |  | 0.5821% | 1.699% | 3.031% | 2.692% | 3.002% | 1.689% | 2.257% | 3.806% | 3.173% | 1.69% | 3.034% | 2.136% | 1.863% | 3.411% | 1.574% | 1.725% | 3.774% | 4.412% | 3.443% | 0.5405% | 0.269% | 4.307% | 4.045% | 2.77% | 3.181% | 4.406%
| PDM3 |  | 2.036% | -0.06354% | 0.7844% | -7.671% | -2.733% | -1.921% | 8.901% | -4.627% | 24.12% | 0.4462% | 82.96% | 2.611% | -2.598% | 4.166% | -2.936% | -1.583% | 7.548% | -12.74% | -8.685% | 4.489% | 0.2771% | -0.467% | 7.21% | 17.36% | -3.95% | 13.23%
| Z-Score (Absolute) |  | 0.28 | 0.07 | 0.07 | 1.37 | 0.53 | 0.39 | 1.45 | 0.85 | 4.04 | 0.01 | 14.04 | 0.38 | 0.5 | 0.65 | 0.56 | 0.33 | 1.22 | 2.23 | 1.54 | 0.7 | 0.01 | 0.14 | 1.16 | 2.89 | 0.73 | 2.19
| Analytical results for Yb in OREAS 755 (Certified Value 0.39 ppm) | [27 empty] | Certified
Yb | Round | Replicate | 1.01: Lab; 1.02: Lab; 1.03: Lab; 1.04: Lab; 1.05: Lab; 1.06: Lab; 1.07: Lab; 1.08: Lab; 1.09: Lab; 1.10: Lab; 1.11: Lab; 1.12: Lab; 1.13: Lab | 1
| No | No | 1.01: 1.01; 1.02: 1.04; 1.03: 1.05; 1.04: 1.08; 1.05: 1.09; 1.06: 1.11; 1.07: 1.12; 1.08: 1.18; 1.09: 1.21; 1.10: 1.22; 1.11: 1.24; 1.12: 1.25; 1.13: 1.28 | ppm
|  |  | 1.01: 4A*MS; 1.02: 4A*MS; 1.03: 4A*MS; 1.04: 4A*MS; 1.05: 4A*OES/MS; 1.06: 4A*MS; 1.07: 4A*OES/MS; 1.08: 4A*OES/MS; 1.09: 4A*OES/MS; 1.10: 4A*MS; 1.11: 4A*MS; 1.12: 4A*MS; 1.13: 4A*MS | 2
3
| 1 | 1 | 1.01: 0.34; 1.02: 0.4; 1.03: 0.36; 1.04: 0.3; 1.05: 0.4; 1.06: 0.7842; 1.07: 0.39; 1.08: 0.3; 1.09: 0.41; 1.10: 0.3; 1.11: 0.42; 1.12: 0.4; 1.13: < 0.5 | 1
| 1 | 2 | 1.01: 0.34; 1.02: 0.3; 1.03: 0.4; 1.04: 0.3; 1.05: 0.5; 1.06: 0.7991; 1.07: 0.39; 1.08: 0.4; 1.09: 0.39; 1.10: 0.3; 1.11: 0.42; 1.12: 0.4; 1.13: < 0.5 | 22
| 1 | 3 | 1.01: 0.35; 1.02: 0.3; 1.03: 0.37; 1.04: 0.3; 1.05: 0.5; 1.06: 0.80134; 1.07: 0.39; 1.08: 0.4; 1.09: 0.37; 1.10: 0.3; 1.11: 0.4; 1.12: 0.4; 1.13: 0.5 | 16
| 1 | 4 | 1.01: 0.42; 1.02: 0.3; 1.03: 0.39; 1.04: 0.3; 1.05: 0.5; 1.06: 0.89088; 1.07: 0.38; 1.08: 0.3; 1.09: 0.39; 1.10: 0.3; 1.11: 0.42; 1.12: 0.3; 1.13: < 0.5 | 0.38967
| 1 | 5 | 1.01: 0.43; 1.02: 0.4; 1.03: 0.39; 1.04: 0.4; 1.05: 0.5; 1.06: 0.81869; 1.07: 0.37; 1.08: 0.4; 1.09: 0.41; 1.10: 0.3; 1.11: 0.4; 1.12: 0.4; 1.13: < 0.5 | 62
| 1 | 6 | 1.01: 0.38; 1.02: 0.3; 1.03: 0.39; 1.04: 0.4; 1.05: 0.5; 1.06: 0.80113; 1.07: 0.38; 1.08: 0.3; 1.09: 0.38; 1.10: 0.3; 1.11: 0.42; 1.12: 0.3; 1.13: < 0.5
| Mean |  | 1.01: 0.37667; 1.02: 0.33333; 1.03: 0.38333; 1.04: 0.33333; 1.05: 0.48333; 1.06: 0.81589; 1.07: 0.38333; 1.08: 0.35; 1.09: 0.39167; 1.10: 0.3; 1.11: 0.41333; 1.12: 0.36667; 1.13: 0.5
| Median |  | 1.01: 0.365; 1.02: 0.3; 1.03: 0.39; 1.04: 0.3; 1.05: 0.5; 1.06: 0.80124; 1.07: 0.385; 1.08: 0.35; 1.09: 0.39; 1.10: 0.3; 1.11: 0.42; 1.12: 0.4; 1.13: 0.5
| Std Dev. |  | 1.01: 0.040332; 1.02: 0.05164; 1.03: 0.015055; 1.04: 0.05164; 1.05: 0.040825; 1.06: 0.038333; 1.07: 0.008165; 1.08: 0.054772; 1.09: 0.016021; 1.10: 0; 1.11: 0.010328; 1.12: 0.05164
| Rel.Std.Dev. |  | 1.01: 10.71%; 1.02: 15.49%; 1.03: 3.928%; 1.04: 15.49%; 1.05: 8.447%; 1.06: 4.698%; 1.07: 2.13%; 1.08: 15.65%; 1.09: 4.09%; 1.10: 0%; 1.11: 2.499%; 1.12: 14.08%
| PDM3 |  | 1.01: -3.336%; 1.02: -14.46%; 1.03: -1.625%; 1.04: -14.46%; 1.05: 24.04%; 1.06: 109.4%; 1.07: -1.625%; 1.08: -10.18%; 1.09: 0.5133%; 1.10: -23.01%; 1.11: 6.074%; 1.12: -5.902%; 1.13: 28.31%
| Z-Score (Absolute) |  | 1.01: 0.97; 1.02: NA; 1.03: 0.37; 1.04: NA; 1.05: NA; 1.06: 38.52; 1.07: 0.37; 1.08: NA; 1.09: 0.37; 1.10: NA; 1.11: 2.32; 1.12: NA; 1.13: NA
Results from laboratories 4, 8, 9, 18, 22, 25 and 28 were removed due to their 0.1 ppm reading resolution.
| Analytical results for Zn in OREAS 755 (Certified Value 39.3 ppm) | [27 empty] | Certified
Zn | Round | Replicate | Lab | Lab | Lab | Lab | Lab | Lab | Lab | Lab | Lab | Lab | Lab | Lab | Lab | Lab | Lab | Lab | Lab | Lab | Lab | Lab | Lab | Lab | Lab | Lab | Lab | Lab | 1
| No | No | 1.01 | 1.02 | 1.03 | 1.04 | 1.05 | 1.06 | 1.07 | 1.08 | 1.09 | 1.10 | 1.11 | 1.12 | 1.13 | 1.14 | 1.15 | 1.16 | 1.17 | 1.18 | 1.19 | 1.20 | 1.21 | 1.22 | 1.23 | 1.24 | 1.25 | 1.28 | ppm
|  |  | 4A*MS | 4A*MS | 4A*OES/MS | 4A*OES/MS | 4A*MS | 4A*OES | 4A*OES | 4A*MS | 4A*OES/MS | 4A*OES/MS | 4A*MS | 4A*OES/MS | 4A*OES/MS | 4A*OES/MS | 4A*OES/MS | 4A*OES/MS | 4A*OES/MS | 4A*OES/MS | 4A*OES | 4A*OES | 4A*OES/MS | 4A*OES | 4A*OES/MS | 4A*MS | 4A*OES | 4A*MS | 1
2
| 1 | 1 | 38 | 39.9169 | 41 | 39 | 41 | 40 | 38 | 39.9 | 43 | 39.5 | 38.6536 | 31.8 | 38 | 36 | 38 | 38 | 42 | 36 | 37 | 38.139 | 38.57 | 42 | 43 | 45 | 43 | 53.85 | 1
| 1 | 2 | 40 | 38.4335 | 41 | 38 | 41 | 40 | 37 | 41.5 | 45 | 39.7 | 40.2287 | 32.7 | 39 | 36 | 37 | 39 | 42 | 39 | 37 | 37.974 | 38.22 | 41 | 42 | 45 | 44 | 57.85 | 23
| 1 | 3 | 38 | 40.5319 | 41 | 39 | 40 | 40 | 37 | 40.9 | 42 | 41.3 | 37.5645 | 32.1 | 37 | 36 | 39 | 39 | 42 | 36 | 36 | 35.312 | 38.8 | 37 | 42 | 46 | 45 | 55.99 | 16
| 1 | 4 | 38 | 38.7832 | 41 | 39 | 41 | 41 | 38 | 37 | 43 | 40.3 | 38.27 | 30.6 | 38 | 37 | 40 | 38 | 45 | 37 | 36 | 40.405 | 38.42 | 37 | 46 | 46 | 40 | 56.29 | 39.3405
| 1 | 5 | 39 | 38.7928 | 40 | 38 | 39 | 41 | 38 | 39.7 | 42 | 38.5 | 37.0429 | 30.2 | 39 | 37 | 41 | 39 | 44 | 38 | 36 | 39.586 | 38.45 | 39 | 42 | 45 | 41 | 59.38 | 63
| 1 | 6 | 39 | 38.6715 | 41 | 39 | 39 | 40 | 37 | 39.2 | 43 | 39.2 | 37.8464 | 31.2 | 37 | 37 | 38 | 38 | 45 | 36 | 36 | 37.666 | 38.42 | 40 | 42 | 46 | 41 | 55.4
| Mean |  | 38.6667 | 39.1883 | 40.8333 | 38.6667 | 40.1667 | 40.3333 | 37.5 | 39.7 | 43 | 39.75 | 38.2677 | 31.4333 | 38 | 36.5 | 38.8333 | 38.5 | 43.3333 | 37 | 36.3333 | 38.1803 | 38.48 | 39.3333 | 42.8333 | 45.5 | 42.3333 | 56.46
| Median |  | 38.5 | 38.788 | 41 | 39 | 40.5 | 40 | 37.5 | 39.8 | 43 | 39.6 | 38.0582 | 31.5 | 38 | 36.5 | 38.5 | 38.5 | 43 | 36.5 | 36 | 38.0565 | 38.435 | 39.5 | 42 | 45.5 | 42 | 56.14
| Std Dev. |  | 0.8165 | 0.83588 | 0.40825 | 0.5164 | 0.98319 | 0.5164 | 0.54772 | 1.5659 | 1.0954 | 0.96281 | 1.1106 | 0.94375 | 0.89443 | 0.54772 | 1.472 | 0.54772 | 1.5055 | 1.2649 | 0.5164 | 1.7585 | 0.19298 | 2.0656 | 1.6021 | 0.54772 | 1.9664 | 1.931
| Rel.Std.Dev. |  | 2.112% | 2.133% | 0.9998% | 1.336% | 2.448% | 1.28% | 1.461% | 3.944% | 2.548% | 2.422% | 2.902% | 3.002% | 2.354% | 1.501% | 3.79% | 1.423% | 3.474% | 3.419% | 1.421% | 4.606% | 0.5015% | 5.252% | 3.74% | 1.204% | 4.645% | 3.42%
| PDM3 |  | -1.713% | -0.3868% | 3.795% | -1.713% | 2.1% | 2.524% | -4.678% | 0.9139% | 9.302% | 1.041% | -2.727% | -20.1% | -3.407% | -7.22% | -1.289% | -2.136% | 10.15% | -5.949% | -7.644% | -2.949% | -2.187% | -0.01816% | 8.879% | 15.66% | 7.608% | 43.52%
| Z-Score (Absolute) |  | 0.19 | 0.1 | 0.99 | 0.19 | 0.63 | 0.72 | 0.82 | 0.38 | 2.17 | 0.4 | 0.4 | 4.12 | 0.55 | 1.37 | 0.1 | 0.28 | 2.35 | 1.09 | 1.46 | 0.45 | 0.29 | 0.18 | 2.08 | 3.53 | 1.81 | 9.5
| Analytical results for Zr in OREAS 755 (Certified Value 21.9 ppm) | [27 empty] | Certified
Zr | Round | Replicate | Lab | Lab | Lab | Lab | Lab | Lab | Lab | Lab | Lab | Lab | Lab | Lab | Lab | Lab | Lab | Lab | Lab | Lab | Lab | Lab | Lab | Lab | Lab | Lab | Lab | Lab | 1
| No | No | 1.01 | 1.02 | 1.03 | 1.04 | 1.05 | 1.06 | 1.07 | 1.08 | 1.09 | 1.10 | 1.11 | 1.12 | 1.13 | 1.14 | 1.15 | 1.16 | 1.17 | 1.18 | 1.19 | 1.20 | 1.21 | 1.22 | 1.23 | 1.24 | 1.25 | 1.28 | ppm
|  |  | 4A*MS | 4A*MS | 4A*OES/MS | 4A*OES/MS | 4A*MS | 4A*MS | 4A*OES | 4A*MS | 4A*OES/MS | 4A*OES/MS | 4A*MS | 4A*OES/MS | 4A*OES/MS | 4A*OES/MS | 4A*OES/MS | 4A*OES/MS | 4A*OES/MS | 4A*OES/MS | 4A*MS | 4A*OES | 4A*OES/MS | 4A*MS | 4A*OES/MS | 4A*OES/MS | 4A*OES | 4A*MS | 1
2
| 1 | 1 | 22.9 | 22.4923 | 21.9 | 20.5 | 21.5 | 21.4 | 22 | 20.4 | 19 | 20.1 | 79.5906 | 21 | 20.4 | 23.3 | 30 | 21.3 | 21.6 | 26.1 | 18.7 | 21.567 | 24.13 | 21.3 | 22.2 | 31 | 23.2 | 29.1 | 1
| 1 | 2 | 22.8 | 23.1534 | 21.7 | 20.2 | 20.6 | 21.2 | 19.1 | 21.3 | 26 | 20.9 | 85.4261 | 21 | 21 | 22.2 | 24.8 | 21.2 | 36.6 | 27.1 | 17 | 20.202 | 23.28 | 21.1 | 22.5 | 31 | 19.1 | 31.79 | 9
| 1 | 3 | 21.1 | 22.5352 | 22.5 | 20.6 | 21.7 | 22.7 | 19.9 | 19.7 | 14 | 21 | 83.2443 | 21 | 20.5 | 22.8 | 24.2 | 22.3 | 24.1 | 25.3 | 16.2 | 20.6325 | 23.1 | 21.2 | 22.4 | 29 | 22.5 | 30.04 | 16
| 1 | 4 | 24 | 23.0102 | 22.1 | 20.7 | 21.5 | 22.8 | 19.2 | 19.6 | 18 | 21.4 | 84.1587 | 21 | 21.6 | 23.8 | 23.6 | 22 | 23.6 | 26.6 | 17.2 | 22.029 | 22.18 | 22.6 | 24.2 | 30 | 22.6 | 29.05 | 21.912
| 1 | 5 | 23.3 | 22.9628 | 21.3 | 20.7 | 22.9 | 22.4 | 23.6 | 20.8 | 15 | 19.3 | 84.8099 | 20 | 21.9 | 23 | 25.9 | 20.9 | 24.7 | 27.2 | 16.6 | 19.1835 | 23.13 | 21.7 | 21.3 | 28 | 20.7 | 29.27 | 64
| 1 | 6 | 24.3 | 22.894 | 21.5 | 19.9 | 20.2 | 22.5 | 23.3 | 20.9 | 11 | 21.1 | 84.3415 | 22 | 20.7 | 23.6 | 24.6 | 22.1 | 22.6 | 25.3 | 16.4 | 20.769 | 22.55 | 21.9 | 21.8 | 34 | 20.5 | 33.05
| Mean |  | 23.0667 | 22.8413 | 21.8333 | 20.4333 | 21.4 | 22.1667 | 21.1833 | 20.45 | 17.1667 | 20.6333 | 83.5952 | 21 | 21.0167 | 23.1167 | 25.5167 | 21.6333 | 25.5333 | 26.2667 | 17.0167 | 20.7305 | 23.0617 | 21.6333 | 22.4 | 30.5 | 21.4333 | 30.3833
| Median |  | 23.1 | 22.9284 | 21.8 | 20.55 | 21.5 | 22.45 | 20.95 | 20.6 | 16.5 | 20.95 | 84.2501 | 21 | 20.85 | 23.15 | 24.7 | 21.65 | 23.85 | 26.35 | 16.8 | 20.7007 | 23.115 | 21.5 | 22.3 | 30.5 | 21.6 | 29.655
| Std Dev. |  | 1.1325 | 0.26795 | 0.43205 | 0.32042 | 0.94234 | 0.68896 | 2.0449 | 0.68337 | 5.1929 | 0.78401 | 2.091 | 0.63246 | 0.61128 | 0.58109 | 2.3241 | 0.57155 | 5.5323 | 0.84538 | 0.90425 | 1.0069 | 0.66847 | 0.56451 | 0.9859 | 2.0736 | 1.5795 | 1.6656
| Rel.Std.Dev. |  | 4.91% | 1.173% | 1.979% | 1.568% | 4.403% | 3.108% | 9.653% | 3.342% | 30.25% | 3.8% | 2.501% | 3.012% | 2.909% | 2.514% | 9.108% | 2.642% | 21.67% | 3.218% | 5.314% | 4.857% | 2.899% | 2.609% | 4.401% | 6.799% | 7.369% | 5.482%
| PDM3 |  | 5.27% | 4.241% | -0.359% | -6.748% | -2.337% | 1.162% | -3.325% | -6.672% | -21.66% | -5.835% | 281.5% | -4.162% | -4.086% | 5.498% | 16.45% | -1.272% | 16.53% | 19.87% | -22.34% | -5.392% | 5.247% | -1.272% | 2.227% | 39.19% | -2.185% | 38.66%
| Z-Score (Absolute) |  | 0.75 | 0.62 | 0.06 | 0.73 | 0.19 | 0.24 | 0.31 | 0.72 | 2.58 | 0.62 | 34.89 | 0.41 | 0.4 | 0.78 | 2.13 | 0.06 | 2.14 | 2.56 | 2.66 | 0.57 | 0.75 | 0.06 | 0.38 | 4.94 | 0.17 | 4.88
Note on C17: Z-Scores have been calculated inclusive of individual outliers. In general, laboratory batches are rejected if Z-Score > 2.5.
Note on C36: Z-Scores have been calculated inclusive of individual outliers. In general, laboratory batches are rejected if Z-Score > 2.5.
Note on C54: Z-Scores have been calculated inclusive of individual outliers. In general, laboratory batches are rejected if Z-Score > 2.5.
Note on C73: Z-Scores have been calculated inclusive of individual outliers. In general, laboratory batches are rejected if Z-Score > 2.5.
Note on C91: Z-Scores have been calculated inclusive of individual outliers. In general, laboratory batches are rejected if Z-Score > 2.5.
Note on C109: Z-Scores have been calculated inclusive of individual outliers. In general, laboratory batches are rejected if Z-Score > 2.5.
Note on C128: Z-Scores have been calculated inclusive of individual outliers. In general, laboratory batches are rejected if Z-Score > 2.5.
Note on C147: Z-Scores have been calculated inclusive of individual outliers. In general, laboratory batches are rejected if Z-Score > 2.5.
Note on C165: Z-Scores have been calculated inclusive of individual outliers. In general, laboratory batches are rejected if Z-Score > 2.5.
Note on C184: Z-Scores have been calculated inclusive of individual outliers. In general, laboratory batches are rejected if Z-Score > 2.5.
Note on C203: Z-Scores have been calculated inclusive of individual outliers. In general, laboratory batches are rejected if Z-Score > 2.5.
Note on C222: Z-Scores have been calculated inclusive of individual outliers. In general, laboratory batches are rejected if Z-Score > 2.5.
Note on C240: Z-Scores have been calculated inclusive of individual outliers. In general, laboratory batches are rejected if Z-Score > 2.5.
Note on C259: Z-Scores have been calculated inclusive of individual outliers. In general, laboratory batches are rejected if Z-Score > 2.5.
Note on C278: Z-Scores have been calculated inclusive of individual outliers. In general, laboratory batches are rejected if Z-Score > 2.5.
Note on C296: Z-Scores have been calculated inclusive of individual outliers. In general, laboratory batches are rejected if Z-Score > 2.5.
Note on C315: Z-Scores have been calculated inclusive of individual outliers. In general, laboratory batches are rejected if Z-Score > 2.5.
Note on C334: Z-Scores have been calculated inclusive of individual outliers. In general, laboratory batches are rejected if Z-Score > 2.5.
Note on C352: Z-Scores have been calculated inclusive of individual outliers. In general, laboratory batches are rejected if Z-Score > 2.5.
Note on C370: Z-Scores have been calculated inclusive of individual outliers. In general, laboratory batches are rejected if Z-Score > 2.5.
Note on C388: Z-Scores have been calculated inclusive of individual outliers. In general, laboratory batches are rejected if Z-Score > 2.5.
Note on C407: Z-Scores have been calculated inclusive of individual outliers. In general, laboratory batches are rejected if Z-Score > 2.5.
Note on C425: Z-Scores have been calculated inclusive of individual outliers. In general, laboratory batches are rejected if Z-Score > 2.5.
Note on C443: Z-Scores have been calculated inclusive of individual outliers. In general, laboratory batches are rejected if Z-Score > 2.5.
Note on C462: Z-Scores have been calculated inclusive of individual outliers. In general, laboratory batches are rejected if Z-Score > 2.5.
Note on C480: Z-Scores have been calculated inclusive of individual outliers. In general, laboratory batches are rejected if Z-Score > 2.5.
Note on C498: Z-Scores have been calculated inclusive of individual outliers. In general, laboratory batches are rejected if Z-Score > 2.5.
Note on C517: Z-Scores have been calculated inclusive of individual outliers. In general, laboratory batches are rejected if Z-Score > 2.5.
Note on C535: Z-Scores have been calculated inclusive of individual outliers. In general, laboratory batches are rejected if Z-Score > 2.5.
Note on C553: Z-Scores have been calculated inclusive of individual outliers. In general, laboratory batches are rejected if Z-Score > 2.5.
Note on C571: Z-Scores have been calculated inclusive of individual outliers. In general, laboratory batches are rejected if Z-Score > 2.5.
Note on C589: Z-Scores have been calculated inclusive of individual outliers. In general, laboratory batches are rejected if Z-Score > 2.5.
Note on C607: Z-Scores have been calculated inclusive of individual outliers. In general, laboratory batches are rejected if Z-Score > 2.5.
Note on C626: Z-Scores have been calculated inclusive of individual outliers. In general, laboratory batches are rejected if Z-Score > 2.5.
Note on C644: Z-Scores have been calculated inclusive of individual outliers. In general, laboratory batches are rejected if Z-Score > 2.5.
Note on C663: Z-Scores have been calculated inclusive of individual outliers. In general, laboratory batches are rejected if Z-Score > 2.5.
Note on C681: Z-Scores have been calculated inclusive of individual outliers. In general, laboratory batches are rejected if Z-Score > 2.5.
Note on C700: Z-Scores have been calculated inclusive of individual outliers. In general, laboratory batches are rejected if Z-Score > 2.5.
Note on C718: Z-Scores have been calculated inclusive of individual outliers. In general, laboratory batches are rejected if Z-Score > 2.5.
Note on C737: Z-Scores have been calculated inclusive of individual outliers. In general, laboratory batches are rejected if Z-Score > 2.5.
Note on C755: Z-Scores have been calculated inclusive of individual outliers. In general, laboratory batches are rejected if Z-Score > 2.5.
Note on C773: Z-Scores have been calculated inclusive of individual outliers. In general, laboratory batches are rejected if Z-Score > 2.5.
Note on C791: Z-Scores have been calculated inclusive of individual outliers. In general, laboratory batches are rejected if Z-Score > 2.5.
Note on C809: Z-Scores have been calculated inclusive of individual outliers. In general, laboratory batches are rejected if Z-Score > 2.5.
Note on C828: Z-Scores have been calculated inclusive of individual outliers. In general, laboratory batches are rejected if Z-Score > 2.5.
Note on C847: Z-Scores have been calculated inclusive of individual outliers. In general, laboratory batches are rejected if Z-Score > 2.5.
Note on C865: Z-Scores have been calculated inclusive of individual outliers. In general, laboratory batches are rejected if Z-Score > 2.5.
Note on C883: Z-Scores have been calculated inclusive of individual outliers. In general, laboratory batches are rejected if Z-Score > 2.5.
Note on C901: Z-Scores have been calculated inclusive of individual outliers. In general, laboratory batches are rejected if Z-Score > 2.5.
Note on C919: Z-Scores have been calculated inclusive of individual outliers. In general, laboratory batches are rejected if Z-Score > 2.5.
Note on C937: Z-Scores have been calculated inclusive of individual outliers. In general, laboratory batches are rejected if Z-Score > 2.5.
Note on C956: Z-Scores have been calculated inclusive of individual outliers. In general, laboratory batches are rejected if Z-Score > 2.5.
Note on C974: Z-Scores have been calculated inclusive of individual outliers. In general, laboratory batches are rejected if Z-Score > 2.5.
Note on C992: Z-Scores have been calculated inclusive of individual outliers. In general, laboratory batches are rejected if Z-Score > 2.5.
Note on C1010: Z-Scores have been calculated inclusive of individual outliers. In general, laboratory batches are rejected if Z-Score > 2.5.
Note on C1028: Z-Scores have been calculated inclusive of individual outliers. In general, laboratory batches are rejected if Z-Score > 2.5.
Note on C1046: Z-Scores have been calculated inclusive of individual outliers. In general, laboratory batches are rejected if Z-Score > 2.5.
Note on C1064: Z-Scores have been calculated inclusive of individual outliers. In general, laboratory batches are rejected if Z-Score > 2.5.
Note on C1082: Z-Scores have been calculated inclusive of individual outliers. In general, laboratory batches are rejected if Z-Score > 2.5.
Note on C1100: Z-Scores have been calculated inclusive of individual outliers. In general, laboratory batches are rejected if Z-Score > 2.5.
Note on C1118: Z-Scores have been calculated inclusive of individual outliers. In general, laboratory batches are rejected if Z-Score > 2.5.
Note on C1137: Z-Scores have been calculated inclusive of individual outliers. In general, laboratory batches are rejected if Z-Score > 2.5.
Note on C1155: Z-Scores have been calculated inclusive of individual outliers. In general, laboratory batches are rejected if Z-Score > 2.5.

## Fusion ICP
| Analytical results for Ag in OREAS 755 (Indicative Value < 10 ppm) | [25 empty] | Indicative
Ag | Round | Replicate | Lab | Lab | Lab | Lab | Lab | [19 empty] | 1
| No | No | 1.03 | 1.04 | 1.12 | 1.22 | 1.28 | [19 empty] | ppm
|  |  | PF*OES/MS | PF*MS | PF*OES | PF*MS | PF*OES | [19 empty] | 1
1
| 1 | 1 | < 10 | < 1 | 0.9 | < 10 | < 0.5 | [19 empty] | 1
| 1 | 2 | < 10 | < 1 | 0.9 | < 10 | < 0.5 | [19 empty] | 4
| 1 | 3 | < 10 | < 1 | 0.9 | < 10 | < 0.5 | [19 empty] | 16
| 1 | 4 | < 10 | < 1 | 0.6 | < 10 | < 0.5 | [19 empty] | < 10
| 1 | 5 | < 10 | < 1 | 0.7 | < 10 | < 0.5 | [19 empty] | 10
| 1 | 6 | < 10 | < 1 | 0.7 | < 10 | < 0.5
| Mean |  |  |  | 0.78333
| Median |  |  |  | 0.8
| Std Dev. |  |  |  | 0.13292
| Rel.Std.Dev. |  |  |  | 16.97%
PDM3
| Z-Score (Absolute) |  | 5.33 | 0.36 | 0 | 5.33 | 0.67
| Analytical results for Al in OREAS 755 (Certified Value 2.76 wt.%) | [25 empty] | Certified
Al | Round | Replicate | Lab | Lab | Lab | Lab | Lab | Lab | Lab | Lab | Lab | Lab | Lab | Lab | Lab | Lab | Lab | Lab | Lab | Lab | Lab | Lab | Lab | Lab | Lab | Lab | 1
| No | No | 1.01 | 1.02 | 1.03 | 1.04 | 1.05 | 1.06 | 1.07 | 1.08 | 1.09 | 1.10 | 1.12 | 1.13 | 1.14 | 1.15 | 1.16 | 1.17 | 1.18 | 1.19 | 1.20 | 1.22 | 1.23 | 1.25 | 1.27 | 1.28 | wt.%
|  |  | PF*OES | PF*OES/MS | PF*OES/MS | PF*OES | PF*OES | PF*OES/MS | PF*OES | PF*OES | PF*OES/MS | PF*OES/MS | PF*OES | PF*OES | PF*OES | PF*OES | PF*OES | PF*OES | PF*OES | PF*OES/MS | PF*OES | PF*OES | PF*OES | PF*OES | PF*OES | PF*OES | 2
3
| 1 | 1 | 2.82 | 2.7069 | 2.74 | 2.81 | 2.79 | 2.88 | 2.79 | 2.95 | 2.75 | 2.93 | 2.72 | 2.736 | 2.741 | 2.662 | 2.752 | 2.699 | 2.73 | 2.86 | 2.695 | 2.76 | 2.69 | 2.53 | 2.7814 | 2.68 | 1
| 1 | 2 | 2.77 | 2.6772 | 2.73 | 2.83 | 2.84 | 2.76 | 2.59 | 2.94 | 2.75 | 2.95 | 2.42 | 2.757 | 2.741 | 2.763 | 2.858 | 2.667 | 2.67 | 2.87 | 2.6742 | 2.72 | 2.66 | 2.4 | 2.7007 | 2.72 | 0
| 1 | 3 | 2.82 | 2.6903 | 2.7 | 2.81 | 2.83 | 2.92 | 2.67 | 2.84 | 2.77 | 2.94 | 2.4 | 2.741 | 2.752 | 2.71 | 2.81 | 2.678 | 2.71 | 2.86 | 2.688 | 2.89 | 2.73 | 2.4 | 2.6902 | 2.75 | 16
| 1 | 4 | 2.79 | 2.703 | 2.69 | 2.8 | 2.8 | 2.89 | 2.59 | 2.88 | 2.78 | 2.92 | 2.46 | 2.741 | 2.768 | 2.768 | 2.768 | 2.699 | 2.63 | 2.87 | 2.6799 | 2.9 | 2.71 | 2.78 | 2.7337 | 2.73 | 2.7552
| 1 | 5 | 2.75 | 2.7512 | 2.72 | 2.84 | 2.77 | 2.85 | 2.78 | 2.95 | 2.75 | 2.94 | 2.64 | 2.752 | 2.752 | 2.741 | 2.763 | 2.72 | 2.65 | 2.86 | 2.6943 | 2.89 | 2.73 | 2.56 | 2.7282 | 2.78 | 66
| 1 | 6 | 2.76 | 2.6681 | 2.75 | 2.84 | 2.75 | 2.9 | 2.78 | 2.94 | 2.76 | 2.92 | 2.68 | 2.715 | 2.763 | 2.763 | 2.741 | 2.8 | 2.72 | 2.89 | 2.6836 | 2.84 | 2.72 | 2.33 | 2.7347 | 2.76
| Mean |  | 2.785 | 2.6994 | 2.7217 | 2.8217 | 2.7967 | 2.8667 | 2.7 | 2.9167 | 2.76 | 2.9333 | 2.5533 | 2.7403 | 2.7528 | 2.7345 | 2.782 | 2.7105 | 2.685 | 2.8683 | 2.6858 | 2.8333 | 2.7067 | 2.5 | 2.7282 | 2.7367
| Median |  | 2.78 | 2.6967 | 2.725 | 2.82 | 2.795 | 2.885 | 2.725 | 2.94 | 2.755 | 2.935 | 2.55 | 2.741 | 2.752 | 2.752 | 2.7655 | 2.699 | 2.69 | 2.865 | 2.6858 | 2.865 | 2.715 | 2.465 | 2.731 | 2.74
| Std Dev. |  | 0.030166 | 0.029339 | 0.023166 | 0.017224 | 0.034448 | 0.057155 | 0.095917 | 0.045898 | 0.012649 | 0.012111 | 0.14236 | 0.014665 | 0.011089 | 0.041582 | 0.044041 | 0.047568 | 0.040866 | 0.01169 | 0.0081854 | 0.076333 | 0.027325 | 0.16236 | 0.031962 | 0.035024
| Rel.Std.Dev. |  | 1.083% | 1.087% | 0.8512% | 0.6104% | 1.232% | 1.994% | 3.552% | 1.574% | 0.4583% | 0.4129% | 5.575% | 0.5352% | 0.4028% | 1.521% | 1.583% | 1.755% | 1.522% | 0.4076% | 0.3048% | 2.694% | 1.01% | 6.494% | 1.172% | 1.28%
| PDM3 |  | 1.082% | -2.024% | -1.217% | 2.412% | 1.505% | 4.046% | -2.004% | 5.86% | 0.1742% | 6.465% | -7.327% | -0.5396% | -0.08592% | -0.7513% | 0.9727% | -1.622% | -2.548% | 4.106% | -2.518% | 2.836% | -1.762% | -9.263% | -0.9813% | -0.6727%
| Z-Score (Absolute) |  | 0.7 | 0.59 | 0.25 | 1.25 | 0.87 | 1.92 | 0.58 | 2.67 | 0.32 | 2.92 | 2.78 | 0.03 | 0.21 | 0.06 | 0.65 | 0.42 | 0.81 | 1.95 | 0.79 | 1.42 | 0.48 | 3.58 | 0.16 | 0.03
| Analytical results for As in OREAS 755 (Indicative Value < 100 ppm) | [25 empty] | Indicative
As | Round | Replicate | Lab | Lab | Lab | Lab | Lab | Lab | Lab | Lab | Lab | Lab | Lab | Lab | Lab | Lab | Lab | Lab | Lab | Lab | Lab | [5 empty] | 1
| No | No | 1.03 | 1.04 | 1.06 | 1.07 | 1.08 | 1.09 | 1.10 | 1.12 | 1.13 | 1.14 | 1.15 | 1.16 | 1.17 | 1.18 | 1.19 | 1.22 | 1.23 | 1.27 | 1.28 | [5 empty] | ppm
|  |  | PF*OES/MS | PF*MS | PF*OES/MS | PF*MS | PF*OES | PF*OES/MS | PF*OES/MS | PF*OES | PF*OES | PF*OES | PF*OES | PF*OES | PF*OES | PF*OES | PF*OES/MS | PF*MS | PF*OES | PF*MS | PF*OES | [5 empty] | 0
0
| 1 | 1 | < 10 | < 5 | < 20 | < 20 | < 100 | < 5 | < 5 | 6 | < 100 | < 100 | < 100 | < 100 | 100 | < 30 | 3 | < 10 | < 100 | < 5 | 3.2 | [5 empty] | 1
| 1 | 2 | < 10 | < 5 | < 20 | < 20 | < 100 | < 5 | < 5 | 2 | 100 | < 100 | 100 | < 100 | 100 | < 30 | 3 | < 10 | < 100 | < 5 | 3.3 | [5 empty] | 5
| 1 | 3 | < 10 | < 5 | < 20 | < 20 | < 100 | < 5 | < 5 | 2 | < 100 | < 100 | < 100 | < 100 | 100 | < 30 | 4 | < 10 | < 100 | < 5 | 3.3 | [5 empty] | 16
| 1 | 4 | < 10 | < 5 | < 20 | < 20 | < 100 | < 5 | < 5 | 2 | < 100 | < 100 | < 100 | 100 | 100 | < 30 | 3 | < 10 | < 100 | < 5 | 2.8 | [5 empty] | < 100
| 1 | 5 | < 10 | < 5 | < 20 | < 20 | < 100 | < 5 | < 5 | 2 | < 100 | < 100 | < 100 | 100 | 100 | < 30 | 2 | < 10 | < 100 | < 5 | 2.6 | [5 empty] | 11
| 1 | 6 | < 10 | < 5 | < 20 | < 20 | < 100 | < 5 | < 5 | 2 | < 100 | < 100 | < 100 | 100 | 100 | < 30 | 2 | < 10 | < 100 | < 5 | 2.9
| Mean |  | 1.12: 2.6667; 1.13: 100; 1.15: 100; 1.16: 100; 1.17: 100; 1.19: 2.8333; 1.28: 3.0167
| Median |  | 1.12: 2; 1.13: 100; 1.15: 100; 1.16: 100; 1.17: 100; 1.19: 3; 1.28: 3.05
| Std Dev. |  | 1.12: 1.633; 1.16: 0; 1.17: 0; 1.19: 0.75277; 1.28: 0.29269
| Rel.Std.Dev. |  | 1.12: 61.24%; 1.16: 0%; 1.17: 0%; 1.19: 26.57%; 1.28: 9.702%
PDM3
| Z-Score (Absolute) |  | 0.45 | 0.67 | 0 | 0 | 3.6 | 0.67 | 0.67 | 0.66 | 4.35 | 3.6 | 4.35 | 5.84 | 8.09 | 0.45 | 0.64 | 0.45 | 3.6 | 0.67 | 0.63
| Analytical results for B in OREAS 755 (Indicative Value 15.4 ppm) | [25 empty] | Indicative
B | Round | Replicate | 1.03: Lab; 1.04: Lab; 1.06: Lab; 1.07: Lab; 1.08: Lab; 1.09: Lab; 1.10: Lab | [5 empty] | 1
| No | No | 1.03: 1.07; 1.04: 1.09; 1.06: 1.10; 1.07: 1.12; 1.08: 1.18; 1.09: 1.19; 1.10: 1.22 | [5 empty] | ppm
|  |  | 1.03: PF*OES; 1.04: PF*OES/MS; 1.06: PF*OES/MS; 1.07: PF*OES; 1.08: PF*OES; 1.09: PF*OES/MS; 1.10: PF*OES | [5 empty] | 1
1
| 1 | 1 | 1.03: < 50; 1.04: 20; 1.06: < 20; 1.07: 103; 1.08: 20; 1.09: 14; 1.10: < 10 | [5 empty] | 1
| 1 | 2 | 1.03: < 50; 1.04: 10; 1.06: < 20; 1.07: 635; 1.08: 10; 1.09: 16; 1.10: < 10 | [5 empty] | 1
| 1 | 3 | 1.03: < 50; 1.04: 20; 1.06: < 20; 1.07: 377; 1.08: 20; 1.09: 15; 1.10: < 10 | [5 empty] | 16
| 1 | 4 | 1.03: < 50; 1.04: 10; 1.06: < 20; 1.07: 428; 1.08: 20; 1.09: 15; 1.10: < 10 | [5 empty] | 15.4444
| 1 | 5 | 1.03: < 50; 1.04: 10; 1.06: < 20; 1.07: 337; 1.08: 10; 1.09: 14; 1.10: < 10 | [5 empty] | 12
| 1 | 6 | 1.03: < 50; 1.04: 20; 1.06: < 20; 1.07: 425; 1.08: 20; 1.09: 14; 1.10: < 10
| Mean |  | 1.04: 15; 1.07: 384.1667; 1.08: 16.6667; 1.09: 14.6667
| Median |  | 1.04: 15; 1.07: 401; 1.08: 20; 1.09: 14.5
| Std Dev. |  | 1.04: 5.4772; 1.07: 171.9516; 1.08: 5.164; 1.09: 0.8165
| Rel.Std.Dev. |  | 1.04: 36.51%; 1.07: 44.76%; 1.08: 30.98%; 1.09: 5.567%
| PDM3 |  | 1.04: -2.878%; 1.07: 2387%; 1.08: 7.914%; 1.09: -5.036%
| Z-Score (Absolute) |  | 1.03: 1.35; 1.04: 0; 1.06: 0.67; 1.07: 49.79; 1.08: 0.22; 1.09: 0.04; 1.10: 1.35
| Analytical results for Ba in OREAS 755 (Certified Value 292 ppm) | [25 empty] | Certified
Ba | Round | Replicate | Lab | Lab | Lab | Lab | Lab | Lab | Lab | Lab | Lab | Lab | Lab | Lab | Lab | Lab | Lab | Lab | [8 empty] | 1
| No | No | 1.01 | 1.02 | 1.03 | 1.04 | 1.05 | 1.06 | 1.07 | 1.08 | 1.09 | 1.10 | 1.12 | 1.18 | 1.19 | 1.22 | 1.27 | 1.28 | [8 empty] | ppm
|  |  | PF*MS | PF*OES/MS | PF*OES/MS | PF*OES | PF*OES | PF*OES/MS | PF*MS | PF*OES | PF*OES/MS | PF*OES/MS | PF*OES | PF*OES | PF*OES/MS | PF*MS | PF*OES | PF*OES | [8 empty] | 0
0
| 1 | 1 | 289 | 281.2168 | 288 | 288 | 303 | 286 | 287 | 300 | 290 | 303 | 221 | 290 | 263 | 305 | 307.68 | 297.5 | [8 empty] | 1
| 1 | 2 | 285 | 281.8334 | 292 | 288 | 299 | 289 | 287 | 300 | 291 | 307 | 217 | 280 | 276 | 287 | 303.41 | 296.3 | [8 empty] | 0
| 1 | 3 | 282 | 287.8575 | 286 | 289 | 297 | 286 | 263 | 300 | 283 | 305 | 190 | 290 | 270 | 291 | 301.99 | 296.1 | [8 empty] | 16
| 1 | 4 | 291 | 283.9448 | 280 | 289 | 292 | 282 | 262 | 300 | 284 | 308 | 198 | 280 | 267 | 299 | 294.44 | 291.4 | [8 empty] | 291.5896
| 1 | 5 | 281 | 286.2185 | 297 | 292 | 289 | 288 | 275 | 300 | 293 | 307 | 222 | 280 | 264 | 290 | 301.83 | 290.1 | [8 empty] | 67
| 1 | 6 | 285 | 278.729 | 292 | 291 | 288 | 288 | 275 | 300 | 307 | 307 | 258 | 290 | 269 | 293 | 298.48 | 296.5
| Mean |  | 285.5 | 283.3 | 289.1667 | 289.5 | 294.6667 | 286.5 | 274.8333 | 300 | 291.3333 | 306.1667 | 217.6667 | 285 | 268.1667 | 294.1667 | 301.305 | 294.65
| Median |  | 285 | 282.8891 | 290 | 289 | 294.5 | 287 | 275 | 300 | 290.5 | 307 | 219 | 285 | 268 | 292 | 301.91 | 296.2
| Std Dev. |  | 3.8859 | 3.379 | 5.8793 | 1.6432 | 5.9554 | 2.51 | 10.9621 | 0 | 8.641 | 1.8348 | 23.7037 | 5.4772 | 4.7081 | 6.6458 | 4.4928 | 3.0866
| Rel.Std.Dev. |  | 1.361% | 1.193% | 2.033% | 0.5676% | 2.021% | 0.8761% | 3.989% | 0% | 2.966% | 0.5993% | 10.89% | 1.922% | 1.756% | 2.259% | 1.491% | 1.048%
| PDM3 |  | -2.088% | -2.843% | -0.831% | -0.7166% | 1.055% | -1.745% | -5.747% | 2.884% | -0.0879% | 4.999% | -25.35% | -2.26% | -8.033% | 0.8838% | 3.332% | 1.05%
| Z-Score (Absolute) |  | 0.49 | 0.76 | 0.02 | 0.02 | 0.68 | 0.36 | 1.84 | 1.35 | 0.25 | 2.13 | 9.08 | 0.55 | 2.68 | 0.61 | 1.52 | 0.67
| Analytical results for Be in OREAS 755 (Certified Value 2.01 ppm) | [25 empty] | Certified
Be | Round | Replicate | Lab | Lab | Lab | Lab | Lab | Lab | Lab | Lab | Lab | Lab | Lab | Lab | Lab | Lab | Lab | Lab | [8 empty] | 1
| No | No | 1.01 | 1.03 | 1.04 | 1.05 | 1.06 | 1.07 | 1.09 | 1.10 | 1.12 | 1.18 | 1.19 | 1.20 | 1.22 | 1.25 | 1.27 | 1.28 | [8 empty] | ppm
|  |  | PF*MS | PF*OES/MS | PF*OES | PF*MS | PF*OES/MS | PF*MS | PF*OES/MS | PF*OES/MS | PF*OES | PF*OES | PF*OES/MS | PF*MS | PF*MS | PF*MS | PF*OES | PF*OES | [8 empty] | 2
3
| 1 | 1 | 2 | < 2 | < 5 | 2 | 2 | 2 | < 3 | < 5 | 2 | < 5 | < 5 | 2.2394 | 1.8 | 2 | < 10 | < 2 | [8 empty] | 1
| 1 | 2 | 2 | 3 | < 5 | 2 | 2 | 2 | < 3 | < 5 | 2 | < 5 | < 5 | 2.2555 | 1.9 | 1 | < 10 | < 2 | [8 empty] | 13
| 1 | 3 | 2 | < 2 | < 5 | 2 | 2 | 2 | < 3 | < 5 | 2 | < 5 | < 5 | 2.2387 | 1.8 | 1 | < 10 | < 2 | [8 empty] | 16
| 1 | 4 | 2 | < 2 | < 5 | 2 | 2 | 2 | < 3 | < 5 | 2 | < 5 | < 5 | 2.2076 | 1.8 | 2 | < 10 | < 2 | [8 empty] | 2.0127
| 1 | 5 | 2 | < 2 | < 5 | 2 | 2 | 2 | < 3 | < 5 | 2 | < 5 | < 5 | 2.2231 | 2 | 1 | < 10 | < 2 | [8 empty] | 68
| 1 | 6 | 2 | 2 | < 5 | 2 | 2 | 2 | < 3 | < 5 | 2 | < 5 | < 5 | 2.223 | 2 | 2 | < 10 | < 2
| Mean |  | 1.01: 2; 1.02: 2.5; 1.04: 2; 1.05: 2; 1.06: 2; 1.09: 2; 1.18: 2.2312; 1.19: 1.8833; 1.22: 1.5
| Median |  | 1.01: 2; 1.02: 2.5; 1.04: 2; 1.05: 2; 1.06: 2; 1.09: 2; 1.18: 2.2309; 1.19: 1.85; 1.22: 1.5
| Std Dev. |  | 1.01: 0; 1.02: 0.70711; 1.04: 0; 1.05: 0; 1.06: 0; 1.09: 0; 1.18: 0.016742; 1.19: 0.098319; 1.22: 0.54772
| Rel.Std.Dev. |  | 1.01: 0%; 1.02: 28.28%; 1.04: 0%; 1.05: 0%; 1.06: 0%; 1.09: 0%; 1.18: 0.7504%; 1.19: 5.22%; 1.22: 36.51%
| PDM3 |  | 1.01: -0.6323%; 1.02: 24.21%; 1.04: -0.6323%; 1.05: -0.6323%; 1.06: -0.6323%; 1.09: -0.6323%; 1.18: 10.85%; 1.19: -6.429%; 1.22: -25.47%
| Z-Score (Absolute) |  | 0 | 0.67 | 0.67 | 0 | 0 | 0 | 0.67 | 0.67 | 0 | 0.67 | 0.67 | 0.31 | 0.16 | 0.67 | 4.05 | 1.35
| Analytical results for Bi in OREAS 755 (Certified Value 0.4 ppm) | [25 empty] | Certified
Bi | Round | Replicate | Lab | Lab | Lab | Lab | Lab | Lab | Lab | Lab | Lab | Lab | Lab | [13 empty] | 1
| No | No | 1.01 | 1.03 | 1.04 | 1.05 | 1.06 | 1.07 | 1.09 | 1.10 | 1.12 | 1.22 | 1.28 | [13 empty] | ppm
|  |  | PF*MS | PF*OES/MS | PF*MS | PF*MS | PF*OES/MS | PF*MS | PF*OES/MS | PF*OES/MS | PF*OES | PF*MS | PF*OES | [13 empty] | 2
2
| 1 | 1 | 0.3 | 0.4 | 0.3 | 0.4 | 0.3 | 0.1 | < 2 | 0.5 | 0.3 | 0.4 | < 5 | [13 empty] | 1
| 1 | 2 | 0.1 | 0.4 | 0.3 | 0.2 | 0.3 | 0.1 | < 2 | 0.4 | 0.4 | 0.5 | < 5 | [13 empty] | 14
| 1 | 3 | 0.2 | 0.5 | 0.5 | 0.5 | 0.3 | 0.1 | < 2 | 0.4 | 0.4 | 0.5 | < 5 | [13 empty] | 16
| 1 | 4 | 0.1 | 0.4 | 0.5 | 0.3 | 0.3 | 0.1 | < 2 | 0.3 | 0.7 | 0.5 | < 5 | [13 empty] | 0.39762
| 1 | 5 | 0.2 | 0.4 | 0.3 | 0.3 | 0.3 | 0.1 | < 2 | 0.3 | 0.5 | 0.3 | < 5 | [13 empty] | 69
| 1 | 6 | 0.3 | 0.4 | 0.4 | 0.6 | 0.3 | 0.1 | < 2 | 0.4 | 0.3 | 0.7 | < 5
| Mean |  | 1.01: 0.2; 1.02: 0.41667; 1.03: 0.38333; 1.04: 0.38333; 1.05: 0.3; 1.06: 0.1; 1.08: 0.38333; 1.09: 0.43333; 1.10: 0.48333
| Median |  | 1.01: 0.2; 1.02: 0.4; 1.03: 0.35; 1.04: 0.35; 1.05: 0.3; 1.06: 0.1; 1.08: 0.4; 1.09: 0.4; 1.10: 0.5
| Std Dev. |  | 1.01: 0.089443; 1.02: 0.040825; 1.03: 0.098319; 1.04: 0.1472; 1.05: 0; 1.06: 1.5202e-17; 1.08: 0.075277; 1.09: 0.15055; 1.10: 0.13292
| Rel.Std.Dev. |  | 1.01: 44.72%; 1.02: 9.798%; 1.03: 25.65%; 1.04: 38.4%; 1.05: 0%; 1.06: 1.52e-14%; 1.08: 19.64%; 1.09: 34.74%; 1.10: 27.5%
| PDM3 |  | 1.01: -49.7%; 1.02: 4.79%; 1.03: -3.593%; 1.04: -3.593%; 1.05: -24.55%; 1.06: -74.85%; 1.08: -3.593%; 1.09: 8.982%; 1.10: 21.56%
| Z-Score (Absolute) |  | 1.48 | 0.27 | 0 | 0 | 0.67 | 2.29 | 4.99 | 0 | 0.4 | 0.81 | 17.13
| Analytical results for Ca in OREAS 755 (Certified Value 0.47 wt.%) | [25 empty] | Certified
Ca | Round | Replicate | Lab | Lab | Lab | Lab | Lab | Lab | Lab | Lab | Lab | Lab | Lab | Lab | Lab | Lab | Lab | Lab | Lab | Lab | Lab | Lab | Lab | Lab | Lab |  | 1
| No | No | 1.01 | 1.03 | 1.04 | 1.05 | 1.06 | 1.07 | 1.08 | 1.09 | 1.10 | 1.12 | 1.13 | 1.14 | 1.15 | 1.16 | 1.17 | 1.18 | 1.19 | 1.20 | 1.22 | 1.23 | 1.25 | 1.27 | 1.28 |  | wt.%
|  |  | PF*OES | PF*OES/MS | PF*OES | PF*OES | PF*OES/MS | PF*OES | PF*OES | PF*OES/MS | PF*OES/MS | PF*OES | PF*OES | PF*OES | PF*OES | PF*OES | PF*OES | PF*OES | PF*OES/MS | PF*OES | PF*OES | PF*OES | PF*OES | PF*OES | PF*OES |  | 3
3
| 1 | 1 | 0.5 | 0.5 | 0.5 | 0.5 | 0.5 | 0.4 | 0.72 | 0.43 | 0.54 | 0.51 | 0.4 | 0.443 | 0.493 | 0.479 | 0.493 | 0.48 | 0.46 | 0.46296 | 0.4 | 0.49 | 0.5 | 0.46772 | 0.51 |  | 1
| 1 | 2 | 0.5 | 0.5 | 0.5 | 0.5 | 0.5 | 0.4 | 0.75 | 0.48 | 0.52 | 0.37 | 0.4 | 0.443 | 0.465 | 0.479 | 0.472 | 0.5 | 0.45 | 0.46126 | 0.4 | 0.47 | 0.6 | 0.45385 | 0.5 |  | 0
| 1 | 3 | 0.5 | 0.5 | 0.5 | 0.5 | 0.5 | 0.4 | 0.61 | 0.47 | 0.53 | 0.35 | 0.45 | 0.429 | 0.472 | 0.457 | 0.493 | 0.48 | 0.44 | 0.46258 | 0.5 | 0.49 | 0.5 | 0.44427 | 0.5 |  | 16
| 1 | 4 | 0.5 | 0.5 | 0.5 | 0.5 | 0.5 | 0.4 | 0.66 | 0.46 | 0.5 | 0.39 | 0.422 | 0.45 | 0.493 | 0.522 | 0.479 | 0.49 | 0.44 | 0.46334 | 0.5 | 0.49 | 0.6 | 0.44967 | 0.51 |  | 0.47016
| 1 | 5 | 0.5 | 0.5 | 0.5 | 0.5 | 0.5 | 0.5 | 0.71 | 0.44 | 0.53 | 0.45 | 0.45 | 0.45 | 0.5 | 0.507 | 0.5 | 0.5 | 0.43 | 0.46281 | 0.5 | 0.48 | 0.5 | 0.45769 | 0.49 |  | 70
| 1 | 6 | 0.5 | 0.5 | 0.5 | 0.5 | 0.5 | 0.5 | 0.71 | 0.45 | 0.51 | 0.46 | 0.429 | 0.422 | 0.493 | 0.529 | 0.5 | 0.48 | 0.44 | 0.46307 | 0.5 | 0.49 | 0.5 | 0.43282 | 0.51
| Mean |  | 0.5 | 0.5 | 0.5 | 0.5 | 0.5 | 0.43333 | 0.69333 | 0.455 | 0.52167 | 0.42167 | 0.42517 | 0.4395 | 0.486 | 0.4955 | 0.4895 | 0.48833 | 0.44333 | 0.46267 | 0.46667 | 0.485 | 0.53333 | 0.451 | 0.50333
| Median |  | 0.5 | 0.5 | 0.5 | 0.5 | 0.5 | 0.4 | 0.71 | 0.455 | 0.525 | 0.42 | 0.4255 | 0.443 | 0.493 | 0.493 | 0.493 | 0.485 | 0.44 | 0.46289 | 0.5 | 0.49 | 0.5 | 0.45176 | 0.505
| Std Dev. |  | 0 | 0 | 0 | 0 | 0 | 0.05164 | 0.050067 | 0.018708 | 0.01472 | 0.061455 | 0.022471 | 0.011502 | 0.014 | 0.028226 | 0.011502 | 0.0098319 | 0.010328 | 0.00073749 | 0.05164 | 0.0083666 | 0.05164 | 0.011914 | 0.008165
| Rel.Std.Dev. |  | 0% | 0% | 0% | 0% | 0% | 11.92% | 7.221% | 4.112% | 2.822% | 14.57% | 5.285% | 2.617% | 2.881% | 5.696% | 2.35% | 2.013% | 2.33% | 0.1594% | 11.07% | 1.725% | 9.682% | 2.642% | 1.622%
| PDM3 |  | 6.347% | 6.347% | 6.347% | 6.347% | 6.347% | -7.832% | 47.47% | -3.224% | 10.96% | -10.31% | -9.569% | -6.521% | 3.37% | 5.39% | 4.114% | 3.866% | -5.705% | -1.592% | -0.7424% | 3.157% | 13.44% | -4.074% | 7.056%
| Z-Score (Absolute) |  | NA | NA | NA | NA | NA | NA | 4.68 | 0.67 | 0.82 | 1.42 | 1.34 | 1.02 | 0.02 | 0.24 | 0.1 | 0.07 | 0.94 | 0.5 | NA | 0 | NA | 0.76 | 0.41
Results from laboratories 1, 3, 4, 5, 6, 7, 22 and 25 were removed due to their 0.1 wt.% reading resolution.
| Analytical results for Cd in OREAS 755 (Indicative Value < 10 ppm) | [25 empty] | Indicative
Cd | Round | Replicate | 1.01: Lab; 1.03: Lab; 1.04: Lab; 1.05: Lab; 1.06: Lab; 1.07: Lab; 1.08: Lab; 1.09: Lab; 1.10: Lab; 1.12: Lab; 1.13: Lab; 1.14: Lab |  | 1
| No | No | 1.01: 1.03; 1.03: 1.04; 1.04: 1.07; 1.05: 1.08; 1.06: 1.09; 1.07: 1.10; 1.08: 1.12; 1.09: 1.18; 1.10: 1.22; 1.12: 1.25; 1.13: 1.27; 1.14: 1.28 |  | ppm
|  |  | 1.01: PF*OES/MS; 1.03: PF*MS; 1.04: PF*MS; 1.05: PF*OES; 1.06: PF*OES/MS; 1.07: PF*OES/MS; 1.08: PF*OES; 1.09: PF*OES; 1.10: PF*MS; 1.12: PF*MS; 1.13: PF*OES; 1.14: PF*OES |  | 1
1
| 1 | 1 | 1.01: < 1; 1.03: < 0.2; 1.04: < 10; 1.05: < 50; 1.06: < 2; 1.07: < 5; 1.08: 1.1; 1.09: < 10; 1.10: 0.6; 1.12: < 0.2; 1.13: < 10; 1.14: < 1 |  | 1
| 1 | 2 | 1.01: < 1; 1.03: < 0.2; 1.04: < 10; 1.05: < 50; 1.06: < 2; 1.07: < 5; 1.08: 1; 1.09: < 10; 1.10: < 0.5; 1.12: < 0.2; 1.13: < 10; 1.14: < 1 |  | 7
| 1 | 3 | 1.01: < 1; 1.03: < 0.2; 1.04: < 10; 1.05: < 50; 1.06: < 2; 1.07: < 5; 1.08: 1.1; 1.09: < 10; 1.10: < 0.5; 1.12: < 0.2; 1.13: < 10; 1.14: < 1 |  | 16
| 1 | 4 | 1.01: < 1; 1.03: < 0.2; 1.04: < 10; 1.05: < 50; 1.06: < 2; 1.07: < 5; 1.08: 0.9; 1.09: < 10; 1.10: < 0.5; 1.12: 0.3; 1.13: < 10; 1.14: < 1 |  | < 10
| 1 | 5 | 1.01: < 1; 1.03: < 0.2; 1.04: < 10; 1.05: < 50; 1.06: < 2; 1.07: < 5; 1.08: 0.8; 1.09: < 10; 1.10: 0.6; 1.12: < 0.2; 1.13: < 10; 1.14: < 1 |  | 13
| 1 | 6 | 1.01: < 1; 1.03: < 0.2; 1.04: < 10; 1.05: < 50; 1.06: < 2; 1.07: < 5; 1.08: 1; 1.09: < 10; 1.10: 0.7; 1.12: < 0.2; 1.13: < 10; 1.14: < 1
| Mean |  | 1.08: 0.98333; 1.10: 0.63333; 1.12: 0.3
| Median |  | 1.08: 1; 1.10: 0.6; 1.12: 0.3
| Std Dev. |  | 1.08: 0.1169; 1.10: 0.057735
| Rel.Std.Dev. |  | 1.08: 11.89%; 1.10: 9.116%
PDM3
| Z-Score (Absolute) |  | 1.01: 0.38; 1.03: 0.69; 1.04: 3.09; 1.05: 18.5; 1.06: 0.01; 1.07: 1.16; 1.08: 0.01; 1.09: 3.09; 1.10: 0.42; 1.12: 0.66; 1.13: 3.09; 1.14: 0.38
| Analytical results for Ce in OREAS 755 (Certified Value 23.3 ppm) | [25 empty] | Certified
Ce | Round | Replicate | 1.01: Lab; 1.03: Lab; 1.04: Lab; 1.05: Lab; 1.06: Lab; 1.07: Lab; 1.08: Lab; 1.09: Lab; 1.10: Lab; 1.12: Lab; 1.13: Lab; 1.14: Lab |  | 1
| No | No | 1.01: 1.01; 1.03: 1.02; 1.04: 1.03; 1.05: 1.04; 1.06: 1.09; 1.07: 1.10; 1.08: 1.12; 1.09: 1.20; 1.10: 1.22; 1.12: 1.25; 1.13: 1.27; 1.14: 1.28 |  | ppm
|  |  | 1.01: PF*MS; 1.03: PF*OES/MS; 1.04: PF*OES/MS; 1.05: PF*MS; 1.06: PF*OES/MS; 1.07: PF*OES/MS; 1.08: PF*OES; 1.09: PF*MS; 1.10: PF*MS; 1.12: PF*MS; 1.13: PF*MS; 1.14: PF*MS |  | 1
2
| 1 | 1 | 1.01: 22.4; 1.03: 24.7977; 1.04: 22.1; 1.05: 23.7; 1.06: 23.8; 1.07: 21.9; 1.08: 24.3; 1.09: 25.6531; 1.10: 23.9; 1.12: 25.6; 1.13: 20.3819; 1.14: 22.4 |  | 1
| 1 | 2 | 1.01: 23.4; 1.03: 23.8742; 1.04: 21.9; 1.05: 24.3; 1.06: 23.7; 1.07: 21.8; 1.08: 21.3; 1.09: 25.6392; 1.10: 23.5; 1.12: 24.6; 1.13: 21.04; 1.14: 22.6 |  | 15
| 1 | 3 | 1.01: 22.4; 1.03: 24.7992; 1.04: 22.7; 1.05: 23.5; 1.06: 22.3; 1.07: 22.3; 1.08: 21.2; 1.09: 25.6643; 1.10: 23; 1.12: 24.6; 1.13: 20.5248; 1.14: 22.6 |  | 16
| 1 | 4 | 1.01: 22.8; 1.03: 25.4285; 1.04: 24.1; 1.05: 24.6; 1.06: 24; 1.07: 22.9; 1.08: 21.5; 1.09: 25.6044; 1.10: 25.3; 1.12: 23.4; 1.13: 20.3923; 1.14: 22.4 |  | 23.3009
| 1 | 5 | 1.01: 22.8; 1.03: 25.4479; 1.04: 23.6; 1.05: 26.1; 1.06: 22.7; 1.07: 22.9; 1.08: 24.2; 1.09: 25.6648; 1.10: 21.9; 1.12: 24.7; 1.13: 21.4088; 1.14: 22.5 |  | 71
| 1 | 6 | 1.01: 22.6; 1.03: 23.306; 1.04: 23.7; 1.05: 23.4; 1.06: 26.9; 1.07: 23.9; 1.08: 22.3; 1.09: 25.6275; 1.10: 21; 1.12: 23.3; 1.13: 20.3812; 1.14: 22.7
| Mean |  | 1.01: 22.7333; 1.03: 24.6089; 1.04: 23.0167; 1.05: 24.2667; 1.06: 23.9; 1.07: 22.6167; 1.08: 22.4667; 1.09: 25.6422; 1.10: 23.1; 1.12: 24.3667; 1.13: 20.6882; 1.14: 22.5333
| Median |  | 1.01: 22.7; 1.03: 24.7984; 1.04: 23.15; 1.05: 24; 1.06: 23.75; 1.07: 22.6; 1.08: 21.9; 1.09: 25.6461; 1.10: 23.25; 1.12: 24.6; 1.13: 20.4586; 1.14: 22.55
| Std Dev. |  | 1.01: 0.37238; 1.03: 0.8585; 1.04: 0.91305; 1.05: 1.0132; 1.06: 1.6162; 1.07: 0.78592; 1.08: 1.4348; 1.09: 0.023563; 1.10: 1.5166; 1.12: 0.87331; 1.13: 0.43483; 1.14: 0.12111
| Rel.Std.Dev. |  | 1.01: 1.638%; 1.03: 3.489%; 1.04: 3.967%; 1.05: 4.175%; 1.06: 6.762%; 1.07: 3.475%; 1.08: 6.386%; 1.09: 0.09189%; 1.10: 6.565%; 1.12: 3.584%; 1.13: 2.102%; 1.14: 0.5375%
| PDM3 |  | 1.01: -2.436%; 1.03: 5.614%; 1.04: -1.22%; 1.05: 4.145%; 1.06: 2.571%; 1.07: -2.936%; 1.08: -3.58%; 1.09: 10.05%; 1.10: -0.8622%; 1.12: 4.574%; 1.13: -11.21%; 1.14: -3.294%
| Z-Score (Absolute) |  | 1.01: 0.31; 1.03: 1.46; 1.04: 0.04; 1.05: 1.14; 1.06: 0.79; 1.07: 0.42; 1.08: 0.56; 1.09: 2.43; 1.10: 0.04; 1.12: 1.23; 1.13: 2.23; 1.14: 0.49
| Analytical results for Co in OREAS 755 (Certified Value 2.53 ppm) | [25 empty] | Certified
Co | Round | Replicate | Lab | Lab | Lab | Lab | Lab | Lab | Lab | Lab | Lab | Lab | Lab | Lab | Lab | Lab | Lab | Lab | Lab | Lab | Lab | Lab | Lab | Lab |  |  | 1
| No | No | 1.02 | 1.03 | 1.04 | 1.05 | 1.06 | 1.07 | 1.08 | 1.09 | 1.10 | 1.12 | 1.13 | 1.14 | 1.15 | 1.16 | 1.17 | 1.18 | 1.19 | 1.22 | 1.23 | 1.25 | 1.27 | 1.28 |  |  | ppm
|  |  | PF*OES/MS | PF*OES/MS | PF*MS | PF*MS | PF*OES/MS | PF*MS | PF*OES | PF*OES/MS | PF*OES/MS | PF*OES | PF*OES | PF*OES | PF*OES | PF*OES | PF*OES | PF*OES | PF*OES/MS | PF*MS | PF*OES | PF*MS | PF*OES | PF*OES |  |  | 2
2
| 1 | 1 | 2.3251 | 2 | 2.4 | 3 | 3 | 2 | < 10 | 2.8 | 2 | 3 | < 20 | < 20 | 30 | < 20 | 20 | 10 | 1 | 3 | < 20 | 3.4 | < 10 | 2.5 |  |  | 1
| 1 | 2 | 2.3174 | 1 | 2.5 | 3 | 2 | 2 | < 10 | 2 | 2 | 2 | < 20 | < 20 | < 20 | < 20 | 30 | 10 | 1 | 3 | < 20 | 3.4 | < 10 | 2.5 |  |  | 16
| 1 | 3 | 2.4003 | 2 | 2.5 | 3 | 2 | 3 | < 10 | 2.9 | 2 | 2 | < 20 | < 20 | < 20 | < 20 | < 20 | 10 | 1 | 2 | < 20 | 3.2 | < 10 | 2.4 |  |  | 16
| 1 | 4 | 2.3339 | 3 | 2.5 | 3 | 2 | 3 | < 10 | 2.4 | 3 | 2 | < 20 | < 20 | < 20 | < 20 | < 20 | 10 | 1 | 3 | < 20 | 2.9 | < 10 | 2.4 |  |  | 2.5293
| 1 | 5 | 2.2703 | 2 | 2.8 | 2 | 2 | 3 | < 10 | 2.5 | 2 | 2 | < 20 | < 20 | < 20 | < 20 | 20 | 10 | 1 | 3 | < 20 | 3 | < 10 | 2.6 |  |  | 72
| 1 | 6 | 2.2802 | 3 | 2.5 | 3 | 3 | 2 | < 10 | 2.4 | 3 | 2 | < 20 | < 20 | < 20 | < 20 | < 20 | 10 | 1 | 3 | < 20 | 3 | < 10 | 2.6
| Mean |  | 2.3212 | 2.1667 | 2.5333 | 2.8333 | 2.3333 | 2.5 |  | 2.5 | 2.3333 | 2.1667 |  |  | 30 |  | 23.3333 | 10 | 1 | 2.8333 |  | 3.15 |  | 2.5
| Median |  | 2.3213 | 2 | 2.5 | 3 | 2 | 2.5 |  | 2.45 | 2 | 2 |  |  | 30 |  | 20 | 10 | 1 | 3 |  | 3.1 |  | 2.5
| Std Dev. |  | 0.046284 | 0.75277 | 0.13663 | 0.40825 | 0.5164 | 0.54772 |  | 0.32249 | 0.5164 | 0.40825 |  |  |  |  | 5.7735 | 0 | 0 | 0.40825 |  | 0.21679 |  | 0.089443
| Rel.Std.Dev. |  | 1.994% | 34.74% | 5.393% | 14.41% | 22.13% | 21.91% |  | 12.9% | 22.13% | 18.84% |  |  |  |  | 24.74% | 0% | 0% | 14.41% |  | 6.882% |  | 3.578%
| PDM3 |  | -8.226% | -14.34% | 0.1608% | 12.02% | -7.747% | -1.157% |  | -1.157% | -7.747% | -14.34% |  |  | 1086% |  | 822.5% | 295.4% | -60.46% | 12.02% |  | 24.54% |  | -1.157%
| Z-Score (Absolute) |  | 0.52 | 0.67 | 0.3 | 0 | 0.51 | 0.34 | 2.19 | 0.34 | 0.51 | 0.67 | 7.25 | 7.25 | 10.62 | 7.25 | 13.99 | 7.25 | 1.85 | 0 | 7.25 | 0.32 | 2.19 | 0.34
| Analytical results for Cr in OREAS 755 (Indicative Value 37.2 ppm) | [25 empty] | Indicative
Cr | Round | Replicate | Lab | Lab | Lab | Lab | Lab | Lab | Lab | Lab | Lab | Lab | Lab | Lab | Lab | Lab | Lab | Lab | Lab | Lab | Lab | [5 empty] | 1
| No | No | 1.02 | 1.04 | 1.06 | 1.07 | 1.08 | 1.09 | 1.10 | 1.12 | 1.13 | 1.14 | 1.15 | 1.16 | 1.17 | 1.18 | 1.19 | 1.22 | 1.23 | 1.25 | 1.27 | [5 empty] | ppm
|  |  | PF*OES/MS | PF*OES | PF*OES/MS | PF*OES | PF*OES | PF*OES/MS | PF*OES/MS | PF*OES | PF*OES | PF*OES | PF*OES | PF*OES | PF*OES | PF*OES | PF*OES/MS | PF*OES | PF*OES | PF*OES | PF*OES | [5 empty] | 1
1
| 1 | 1 | 18.956 | < 10 | < 50 | < 50 | < 100 | < 30 | < 20 | 42 | 70 | < 70 | 70 | < 70 | < 70 | 30 | 21 | 27 | < 100 | 35 | < 50 | [5 empty] | 1
| 1 | 2 | 19.9711 | 11 | < 50 | < 50 | 100 | < 30 | < 20 | 27 | 70 | 70 | < 70 | < 70 | < 70 | 30 | 20 | 20 | < 100 | 45 | < 50 | [5 empty] | 8
| 1 | 3 | 20.0321 | 14 | < 50 | < 50 | < 100 | < 30 | 20 | 28 | < 70 | 70 | < 70 | < 70 | < 70 | 30 | 21 | 21 | < 100 | 35 | < 50 | [5 empty] | 16
| 1 | 4 | 20.7898 | 12 | < 50 | < 50 | < 100 | < 30 | < 20 | 39 | 70 | 70 | < 70 | < 70 | < 70 | 30 | 21 | 24 | < 100 | 30 | < 50 | [5 empty] | 37.1626
| 1 | 5 | 20.3959 | 13 | < 50 | < 50 | < 100 | < 30 | 20 | 15 | 70 | 70 | 70 | < 70 | < 70 | 30 | 20 | 26 | < 100 | 30 | < 50 | [5 empty] | 14
| 1 | 6 | 19.1764 | 14 | < 50 | < 50 | < 100 | < 30 | 60 | 30 | < 70 | 70 | < 70 | < 70 | < 70 | 30 | 21 | 17 | < 100 | 30 | < 50
| Mean |  | 1.02: 19.8869; 1.03: 12.8; 1.06: 100; 1.08: 33.3333; 1.09: 30.1667; 1.10: 70; 1.12: 70; 1.13: 70; 1.16: 30; 1.17: 20.6667; 1.18: 22.5; 1.22: 34.1667
| Median |  | 1.02: 20.0016; 1.03: 13; 1.06: 100; 1.08: 20; 1.09: 29; 1.10: 70; 1.12: 70; 1.13: 70; 1.16: 30; 1.17: 21; 1.18: 22.5; 1.22: 32.5
| Std Dev. |  | 1.02: 0.70342; 1.03: 1.3038; 1.08: 23.094; 1.09: 9.6212; 1.10: 0; 1.12: 0; 1.13: 0; 1.16: 0; 1.17: 0.5164; 1.18: 3.8341; 1.22: 5.8452
| Rel.Std.Dev. |  | 1.02: 3.537%; 1.03: 10.19%; 1.08: 69.28%; 1.09: 31.89%; 1.10: 0%; 1.12: 0%; 1.13: 0%; 1.16: 0%; 1.17: 2.499%; 1.18: 17.04%; 1.22: 17.11%
| PDM3 |  | 1.02: -46.49%; 1.03: -65.56%; 1.06: 169.1%; 1.08: -10.3%; 1.09: -18.83%; 1.10: 88.36%; 1.12: 88.36%; 1.13: 88.36%; 1.16: -19.27%; 1.17: -44.39%; 1.18: -39.46%; 1.22: -8.062%
| Z-Score (Absolute) |  | 0.82 | 1.5 | 0.4 | 0.4 | 2.29 | 1.21 | 0.67 | 0.01 | 2.19 | 2.65 | 1.26 | 0.34 | 0.34 | 0 | 0.76 | 0.61 | 1.62 | 0.34 | 0.4
| Analytical results for Cs in OREAS 755 (Certified Value 20.3 ppm) | [25 empty] | Certified
Cs | Round | Replicate | 1.02: Lab; 1.03: Lab; 1.04: Lab; 1.05: Lab; 1.06: Lab; 1.07: Lab; 1.08: Lab; 1.09: Lab; 1.10: Lab; 1.12: Lab; 1.13: Lab; 1.14: Lab; 1.15: Lab |  |  | 1
| No | No | 1.02: 1.01; 1.03: 1.02; 1.04: 1.03; 1.05: 1.04; 1.06: 1.05; 1.07: 1.06; 1.08: 1.07; 1.09: 1.09; 1.10: 1.10; 1.12: 1.12; 1.13: 1.20; 1.14: 1.22; 1.15: 1.25 |  |  | ppm
|  |  | 1.02: PF*MS; 1.03: PF*OES/MS; 1.04: PF*OES/MS; 1.05: PF*MS; 1.06: PF*MS; 1.07: PF*OES/MS; 1.08: PF*MS; 1.09: PF*OES/MS; 1.10: PF*OES/MS; 1.12: PF*OES; 1.13: PF*MS; 1.14: PF*MS; 1.15: PF*MS |  |  | 1
2
| 1 | 1 | 1.02: 19.6; 1.03: 19.5507; 1.04: 19.9; 1.05: 20.6; 1.06: 21.2; 1.07: 20.7; 1.08: 21.1; 1.09: 19.5; 1.10: 19.8; 1.12: 19.9; 1.13: 20.3755; 1.14: 20.8; 1.15: 22 |  |  | 1
| 1 | 2 | 1.02: 19.9; 1.03: 19.4796; 1.04: 20; 1.05: 21.3; 1.06: 21.2; 1.07: 20.5; 1.08: 21.5; 1.09: 19; 1.10: 19.9; 1.12: 19.9; 1.13: 20.3841; 1.14: 20.6; 1.15: 20.5 |  |  | 17
| 1 | 3 | 1.02: 19.4; 1.03: 19.3086; 1.04: 20.3; 1.05: 20.8; 1.06: 20.5; 1.07: 20.7; 1.08: 21.5; 1.09: 19.6; 1.10: 19.1; 1.12: 19.3; 1.13: 20.3804; 1.14: 20.5; 1.15: 21.6 |  |  | 16
| 1 | 4 | 1.02: 19.6; 1.03: 19.0334; 1.04: 20; 1.05: 20.7; 1.06: 20.8; 1.07: 20.2; 1.08: 20.2; 1.09: 20.2; 1.10: 20.5; 1.12: 19.3; 1.13: 20.3984; 1.14: 21.2; 1.15: 21.1 |  |  | 20.2743
| 1 | 5 | 1.02: 19.4; 1.03: 19.384; 1.04: 20.3; 1.05: 23.1; 1.06: 21.4; 1.07: 20.8; 1.08: 20.1; 1.09: 19.2; 1.10: 20.1; 1.12: 19.4; 1.13: 20.3737; 1.14: 20.6; 1.15: 19.7 |  |  | 73
| 1 | 6 | 1.02: 20.2; 1.03: 19.2128; 1.04: 20; 1.05: 21.2; 1.06: 21.6; 1.07: 20.6; 1.08: 20.4; 1.09: 22.4; 1.10: 20.5; 1.12: 19.7; 1.13: 20.3935; 1.14: 20.6; 1.15: 20.4
| Mean |  | 1.02: 19.6833; 1.03: 19.3282; 1.04: 20.0833; 1.05: 21.2833; 1.06: 21.1167; 1.07: 20.5833; 1.08: 20.8; 1.09: 19.9833; 1.10: 19.9833; 1.12: 19.5833; 1.13: 20.3843; 1.14: 20.7167; 1.15: 20.8833
| Median |  | 1.02: 19.6; 1.03: 19.3463; 1.04: 20; 1.05: 21; 1.06: 21.2; 1.07: 20.65; 1.08: 20.75; 1.09: 19.55; 1.10: 20; 1.12: 19.55; 1.13: 20.3822; 1.14: 20.6; 1.15: 20.8
| Std Dev. |  | 1.02: 0.31252; 1.03: 0.1877; 1.04: 0.17224; 1.05: 0.93256; 1.06: 0.40208; 1.07: 0.2137; 1.08: 0.64498; 1.09: 1.2529; 1.10: 0.52313; 1.12: 0.28577; 1.13: 0.0098843; 1.14: 0.25626; 1.15: 0.84715
| Rel.Std.Dev. |  | 1.02: 1.588%; 1.03: 0.9711%; 1.04: 0.8576%; 1.05: 4.382%; 1.06: 1.904%; 1.07: 1.038%; 1.08: 3.101%; 1.09: 6.27%; 1.10: 2.618%; 1.12: 1.459%; 1.13: 0.04849%; 1.14: 1.237%; 1.15: 4.057%
| PDM3 |  | 1.02: -2.915%; 1.03: -4.667%; 1.04: -0.9419%; 1.05: 4.977%; 1.06: 4.155%; 1.07: 1.524%; 1.08: 2.593%; 1.09: -1.435%; 1.10: -1.435%; 1.12: -3.408%; 1.13: 0.5424%; 1.14: 2.182%; 1.15: 3.004%
| Z-Score (Absolute) |  | 1.02: 1.14; 1.03: 1.71; 1.04: 0.49; 1.05: 1.46; 1.06: 1.19; 1.07: 0.32; 1.08: 0.67; 1.09: 0.65; 1.10: 0.65; 1.12: 1.3; 1.13: 0; 1.14: 0.54; 1.15: 0.81
| Analytical results for Cu in OREAS 755 (Indicative Value 11.2 ppm) | [25 empty] | Indicative
Cu | Round | Replicate | Lab | Lab | Lab | Lab | Lab | Lab | Lab | Lab | Lab | Lab | Lab | Lab | Lab | Lab | Lab | Lab | Lab | Lab | Lab | Lab |  |  |  |  | 1
| No | No | 1.03 | 1.04 | 1.06 | 1.07 | 1.08 | 1.09 | 1.10 | 1.12 | 1.13 | 1.14 | 1.15 | 1.16 | 1.17 | 1.18 | 1.19 | 1.22 | 1.23 | 1.25 | 1.27 | 1.28 |  |  |  |  | ppm
|  |  | PF*OES/MS | PF*OES | PF*OES/MS | PF*OES | PF*OES | PF*OES/MS | PF*OES/MS | PF*OES | PF*OES | PF*OES | PF*OES | PF*OES | PF*OES | PF*OES | PF*OES/MS | PF*MS | PF*OES | PF*OES | PF*OES | PF*OES |  |  |  |  | 1
1
| 1 | 1 | < 50 | < 10 | < 20 | < 20 | < 50 | 10 | < 10 | < 5 | < 20 | < 20 | < 20 | < 20 | 20 | < 10 | 8 | 13 | 60 | 15 | < 30 | 10.13 |  |  |  |  | 1
| 1 | 2 | < 50 | < 10 | < 20 | < 20 | < 50 | 9 | < 10 | 19 | < 20 | < 20 | < 20 | < 20 | < 20 | 10 | 8 | 15 | < 50 | 20 | < 30 | 10.11 |  |  |  |  | 9
| 1 | 3 | < 50 | < 10 | < 20 | < 20 | < 50 | 11 | 19 | 15 | < 20 | < 20 | < 20 | < 20 | < 20 | 10 | 8 | 42 | < 50 | 20 | < 30 | 9.84 |  |  |  |  | 16
| 1 | 4 | < 50 | < 10 | < 20 | < 20 | < 50 | 11 | < 10 | 16 | < 20 | < 20 | < 20 | < 20 | 50 | 10 | 8 | 13 | 70 | 20 | < 30 | 9.54 |  |  |  |  | 11.2167
| 1 | 5 | < 50 | < 10 | < 20 | < 20 | < 50 | 9 | < 10 | 17 | < 20 | < 20 | < 20 | < 20 | 80 | 10 | 8 | 15 | < 50 | 15 | < 30 | 10.25 |  |  |  |  | 15
| 1 | 6 | < 50 | < 10 | < 20 | < 20 | < 50 | 9 | < 10 | 14 | < 20 | < 20 | < 20 | < 20 | 150 | 10 | 8 | 14 | < 50 | 15 | < 30 | 10.33
| Mean |  | 1.09: 9.8333; 1.10: 19; 1.12: 16.2; 1.17: 75; 1.18: 10; 1.19: 8; 1.22: 18.6667; 1.23: 65; 1.25: 17.5; 1.28: 10.0333
| Median |  | 1.09: 9.5; 1.10: 19; 1.12: 16; 1.17: 65; 1.18: 10; 1.19: 8; 1.22: 14.5; 1.23: 65; 1.25: 17.5; 1.28: 10.12
| Std Dev. |  | 1.09: 0.98319; 1.12: 1.9235; 1.17: 55.6776; 1.18: 0; 1.19: 0; 1.22: 11.4659; 1.23: 7.0711; 1.25: 2.7386; 1.28: 0.29358
| Rel.Std.Dev. |  | 1.09: 9.999%; 1.12: 11.87%; 1.17: 74.24%; 1.18: 0%; 1.19: 0%; 1.22: 61.42%; 1.23: 10.88%; 1.25: 15.65%; 1.28: 2.926%
| PDM3 |  | 1.09: -12.33%; 1.10: 69.39%; 1.12: 44.43%; 1.17: 568.6%; 1.18: -10.85%; 1.19: -28.68%; 1.22: 66.42%; 1.23: 479.5%; 1.25: 56.02%; 1.28: -10.55%
| Z-Score (Absolute) |  | 4.33 | 1.44 | 0 | 0 | 4.33 | 0.05 | 0.77 | 1.13 | 0 | 0 | 0 | 0 | 12.52 | 0.24 | 0.58 | 2.5 | 8.19 | 2.17 | 1.44 | 0.01
| Analytical results for Dy in OREAS 755 (Certified Value 1.75 ppm) | [25 empty] | Certified
Dy | Round | Replicate | 1.03: Lab; 1.04: Lab; 1.06: Lab; 1.07: Lab; 1.08: Lab; 1.09: Lab; 1.10: Lab; 1.12: Lab; 1.13: Lab; 1.14: Lab; 1.15: Lab |  |  |  |  | 1
| No | No | 1.03: 1.01; 1.04: 1.02; 1.06: 1.03; 1.07: 1.04; 1.08: 1.09; 1.09: 1.10; 1.10: 1.12; 1.12: 1.22; 1.13: 1.25; 1.14: 1.27; 1.15: 1.28 |  |  |  |  | ppm
|  |  | 1.03: PF*MS; 1.04: PF*OES/MS; 1.06: PF*OES/MS; 1.07: PF*MS; 1.08: PF*OES/MS; 1.09: PF*OES/MS; 1.10: PF*OES; 1.12: PF*MS; 1.13: PF*MS; 1.14: PF*MS; 1.15: PF*MS |  |  |  |  | 2
3
| 1 | 1 | 1.03: 1.7; 1.04: 1.7192; 1.06: 1.64; 1.07: 1.88; 1.08: 1.7; 1.09: 1.71; 1.10: 1.79; 1.12: 1.87; 1.13: 1.57; 1.14: 1.5753; 1.15: 1.3 |  |  |  |  | 1
| 1 | 2 | 1.03: 1.9; 1.04: 1.7406; 1.06: 1.74; 1.07: 1.83; 1.08: 1.5; 1.09: 1.78; 1.10: 1.91; 1.12: 1.73; 1.13: 1.78; 1.14: 1.7749; 1.15: 1.3 |  |  |  |  | 19
| 1 | 3 | 1.03: 2; 1.04: 1.7034; 1.06: 1.68; 1.07: 1.78; 1.08: 2; 1.09: 1.93; 1.10: 1.64; 1.12: 1.65; 1.13: 1.82; 1.14: 1.805; 1.15: 1.3 |  |  |  |  | 16
| 1 | 4 | 1.03: 1.8; 1.04: 1.7526; 1.06: 1.63; 1.07: 2.01; 1.08: 1.9; 1.09: 1.72; 1.10: 1.57; 1.12: 1.73; 1.13: 1.77; 1.14: 1.6332; 1.15: 1.2 |  |  |  |  | 1.7497
| 1 | 5 | 1.03: 1.6; 1.04: 1.8445; 1.06: 1.84; 1.07: 1.96; 1.08: 1.9; 1.09: 1.84; 1.10: 1.5; 1.12: 1.62; 1.13: 1.65; 1.14: 1.706; 1.15: 1.3 |  |  |  |  | 74
| 1 | 6 | 1.03: 1.7; 1.04: 1.703; 1.06: 1.78; 1.07: 1.9; 1.08: 2.2; 1.09: 1.82; 1.10: 1.56; 1.12: 1.81; 1.13: 1.65; 1.14: 1.5522; 1.15: 1.3
| Mean |  | 1.03: 1.7833; 1.04: 1.7439; 1.06: 1.7183; 1.07: 1.8933; 1.08: 1.8667; 1.09: 1.8; 1.10: 1.6617; 1.12: 1.735; 1.13: 1.7067; 1.14: 1.6744; 1.15: 1.2833
| Median |  | 1.03: 1.75; 1.04: 1.7299; 1.06: 1.71; 1.07: 1.89; 1.08: 1.9; 1.09: 1.8; 1.10: 1.605; 1.12: 1.73; 1.13: 1.71; 1.14: 1.6696; 1.15: 1.3
| Std Dev. |  | 1.03: 0.1472; 1.04: 0.053166; 1.06: 0.083046; 1.07: 0.083825; 1.08: 0.24221; 1.09: 0.082219; 1.10: 0.15715; 1.12: 0.094181; 1.13: 0.097297; 1.14: 0.10451; 1.15: 0.040825
| Rel.Std.Dev. |  | 1.03: 8.254%; 1.04: 3.049%; 1.06: 4.833%; 1.07: 4.427%; 1.08: 12.98%; 1.09: 4.568%; 1.10: 9.457%; 1.12: 5.428%; 1.13: 5.701%; 1.14: 6.241%; 1.15: 3.181%
| PDM3 |  | 1.03: 1.925%; 1.04: -0.3302%; 1.06: -1.79%; 1.07: 8.212%; 1.08: 6.688%; 1.09: 2.878%; 1.10: -5.029%; 1.12: -0.8374%; 1.13: -2.457%; 1.14: -4.299%; 1.15: -26.65%
| Z-Score (Absolute) |  | 1.03: 0.54; 1.04: 0.1; 1.06: 0.19; 1.07: 1.76; 1.08: 1.47; 1.09: 0.72; 1.10: 0.82; 1.12: 0; 1.13: 0.32; 1.14: 0.67; 1.15: 5.03
| Analytical results for Er in OREAS 755 (Certified Value 0.93 ppm) | [25 empty] | Certified
Er | Round | Replicate | 1.03: Lab; 1.04: Lab; 1.06: Lab; 1.07: Lab; 1.08: Lab; 1.09: Lab; 1.10: Lab; 1.12: Lab; 1.13: Lab; 1.14: Lab; 1.15: Lab |  |  |  |  | 1
| No | No | 1.03: 1.01; 1.04: 1.02; 1.06: 1.03; 1.07: 1.04; 1.08: 1.09; 1.09: 1.10; 1.10: 1.12; 1.12: 1.22; 1.13: 1.25; 1.14: 1.27; 1.15: 1.28 |  |  |  |  | ppm
|  |  | 1.03: PF*MS; 1.04: PF*OES/MS; 1.06: PF*OES/MS; 1.07: PF*MS; 1.08: PF*OES/MS; 1.09: PF*OES/MS; 1.10: PF*OES; 1.12: PF*MS; 1.13: PF*MS; 1.14: PF*MS; 1.15: PF*MS |  |  |  |  | 2
3
| 1 | 1 | 1.03: 0.9; 1.04: 0.96048; 1.06: 1.01; 1.07: 1.05; 1.08: 1.2; 1.09: 0.94; 1.10: 0.93; 1.12: 1.08; 1.13: 0.86; 1.14: 0.8921; 1.15: 0.5 |  |  |  |  | 1
| 1 | 2 | 1.03: 1; 1.04: 0.91223; 1.06: 0.95; 1.07: 0.92; 1.08: 1.2; 1.09: 0.98; 1.10: 0.83; 1.12: 0.92; 1.13: 0.84; 1.14: 0.87662; 1.15: 0.6 |  |  |  |  | 20
| 1 | 3 | 1.03: 1; 1.04: 0.9484; 1.06: 1.01; 1.07: 1.01; 1.08: 1.3; 1.09: 0.94; 1.10: 0.81; 1.12: 0.8; 1.13: 0.95; 1.14: 0.9188; 1.15: 0.5 |  |  |  |  | 16
| 1 | 4 | 1.03: 1; 1.04: 0.9413; 1.06: 1.04; 1.07: 1.08; 1.08: 1.1; 1.09: 1.03; 1.10: 0.84; 1.12: 0.99; 1.13: 0.84; 1.14: 0.80313; 1.15: < 0.5 |  |  |  |  | 0.92809
| 1 | 5 | 1.03: 0.9; 1.04: 0.99368; 1.06: 0.97; 1.07: 0.95; 1.08: 0.9; 1.09: 0.92; 1.10: 0.91; 1.12: 0.94; 1.13: 0.89; 1.14: 0.7807; 1.15: 0.6 |  |  |  |  | 75
| 1 | 6 | 1.03: 0.9; 1.04: 0.98231; 1.06: 0.98; 1.07: 0.96; 1.08: 1.1; 1.09: 0.94; 1.10: 0.86; 1.12: 1.02; 1.13: 0.82; 1.14: 0.81464; 1.15: 0.6
| Mean |  | 1.03: 0.95; 1.04: 0.9564; 1.06: 0.99333; 1.07: 0.995; 1.08: 1.1333; 1.09: 0.95833; 1.10: 0.86333; 1.12: 0.95833; 1.13: 0.86667; 1.14: 0.84767; 1.15: 0.56
| Median |  | 1.03: 0.95; 1.04: 0.95444; 1.06: 0.995; 1.07: 0.985; 1.08: 1.15; 1.09: 0.94; 1.10: 0.85; 1.12: 0.965; 1.13: 0.85; 1.14: 0.84563; 1.15: 0.6
| Std Dev. |  | 1.03: 0.054772; 1.04: 0.029395; 1.06: 0.03266; 1.07: 0.062209; 1.08: 0.13663; 1.09: 0.040208; 1.10: 0.047188; 1.12: 0.096419; 1.13: 0.047188; 1.14: 0.055555; 1.15: 0.054772
| Rel.Std.Dev. |  | 1.03: 5.766%; 1.04: 3.073%; 1.06: 3.288%; 1.07: 6.252%; 1.08: 12.06%; 1.09: 4.196%; 1.10: 5.466%; 1.12: 10.06%; 1.13: 5.445%; 1.14: 6.554%; 1.15: 9.781%
| PDM3 |  | 1.03: 2.361%; 1.04: 3.05%; 1.06: 7.03%; 1.07: 7.209%; 1.08: 22.11%; 1.09: 3.258%; 1.10: -6.978%; 1.12: 3.258%; 1.13: -6.618%; 1.14: -8.666%; 1.15: -39.66%
| Z-Score (Absolute) |  | 1.03: NA; 1.04: 0.02; 1.06: 0.66; 1.07: 0.69; 1.08: NA; 1.09: 0.02; 1.10: 1.72; 1.12: 0.02; 1.13: 1.66; 1.14: 2.01; 1.15: NA
Results from laboratories 1, 9 and 28 were removed due to their 0.1 ppm reading resolution.
| Analytical results for Eu in OREAS 755 (Certified Value 0.4 ppm) | [25 empty] | Certified
Eu | Round | Replicate | 1.03: Lab; 1.04: Lab; 1.06: Lab; 1.07: Lab; 1.08: Lab; 1.09: Lab; 1.10: Lab; 1.12: Lab; 1.13: Lab; 1.14: Lab; 1.15: Lab |  |  |  |  | 1
| No | No | 1.03: 1.01; 1.04: 1.02; 1.06: 1.03; 1.07: 1.04; 1.08: 1.09; 1.09: 1.10; 1.10: 1.12; 1.12: 1.22; 1.13: 1.25; 1.14: 1.27; 1.15: 1.28 |  |  |  |  | ppm
|  |  | 1.03: PF*MS; 1.04: PF*OES/MS; 1.06: PF*OES/MS; 1.07: PF*MS; 1.08: PF*OES/MS; 1.09: PF*OES/MS; 1.10: PF*OES; 1.12: PF*MS; 1.13: PF*MS; 1.14: PF*MS; 1.15: PF*MS |  |  |  |  | 2
3
| 1 | 1 | 1.03: 0.4; 1.04: 0.52243; 1.06: 0.39; 1.07: 0.4; 1.08: 0.3; 1.09: 0.4; 1.10: 0.39; 1.12: 0.42; 1.13: 0.44; 1.14: 0.3145; 1.15: < 0.5 |  |  |  |  | 1
| 1 | 2 | 1.03: 0.4; 1.04: 0.4975; 1.06: 0.41; 1.07: 0.4; 1.08: 0.4; 1.09: 0.4; 1.10: 0.31; 1.12: 0.4; 1.13: 0.4; 1.14: 0.34061; 1.15: < 0.5 |  |  |  |  | 21
| 1 | 3 | 1.03: 0.4; 1.04: 0.48351; 1.06: 0.39; 1.07: 0.41; 1.08: 0.4; 1.09: 0.41; 1.10: 0.34; 1.12: 0.41; 1.13: 0.43; 1.14: 0.40217; 1.15: < 0.5 |  |  |  |  | 16
| 1 | 4 | 1.03: 0.4; 1.04: 0.48458; 1.06: 0.36; 1.07: 0.42; 1.08: 0.4; 1.09: 0.4; 1.10: 0.31; 1.12: 0.42; 1.13: 0.41; 1.14: 0.34262; 1.15: < 0.5 |  |  |  |  | 0.3994
| 1 | 5 | 1.03: 0.4; 1.04: 0.49475; 1.06: 0.39; 1.07: 0.44; 1.08: 0.5; 1.09: 0.43; 1.10: 0.36; 1.12: 0.41; 1.13: 0.42; 1.14: 0.37585; 1.15: < 0.5 |  |  |  |  | 76
| 1 | 6 | 1.03: 0.4; 1.04: 0.47825; 1.06: 0.4; 1.07: 0.41; 1.08: 0.6; 1.09: 0.41; 1.10: 0.37; 1.12: 0.35; 1.13: 0.44; 1.14: 0.32076; 1.15: < 0.5
| Mean |  | 1.03: 0.4; 1.04: 0.4935; 1.06: 0.39; 1.07: 0.41333; 1.08: 0.43333; 1.09: 0.40833; 1.10: 0.34667; 1.12: 0.40167; 1.13: 0.42333; 1.14: 0.34942
| Median |  | 1.03: 0.4; 1.04: 0.48966; 1.06: 0.39; 1.07: 0.41; 1.08: 0.4; 1.09: 0.405; 1.10: 0.35; 1.12: 0.41; 1.13: 0.425; 1.14: 0.34162
| Std Dev. |  | 1.03: 6.0809e-17; 1.04: 0.015917; 1.06: 0.016733; 1.07: 0.015055; 1.08: 0.10328; 1.09: 0.01169; 1.10: 0.03266; 1.12: 0.026394; 1.13: 0.01633; 1.14: 0.033603
| Rel.Std.Dev. |  | 1.03: 1.52e-14%; 1.04: 3.225%; 1.06: 4.291%; 1.07: 3.642%; 1.08: 23.83%; 1.09: 2.863%; 1.10: 9.421%; 1.12: 6.571%; 1.13: 3.857%; 1.14: 9.617%
| PDM3 |  | 1.03: 0.1494%; 1.04: 23.56%; 1.06: -2.354%; 1.07: 3.488%; 1.08: 8.495%; 1.09: 2.236%; 1.10: -13.2%; 1.12: 0.5667%; 1.13: 5.991%; 1.14: -12.51%
| Z-Score (Absolute) |  | 1.03: NA; 1.04: 2.86; 1.06: 0.36; 1.07: 0.36; 1.08: NA; 1.09: 0.21; 1.10: 1.71; 1.12: 0; 1.13: 0.67; 1.14: 1.63; 1.15: 4.72
Results from laboratories 1 and 9 were removed due to their 0.1 ppm reading resolution.
| Analytical results for Fe in OREAS 755 (Certified Value 0.835 wt.%) | [25 empty] | Certified
Fe | Round | Replicate | Lab | Lab | Lab | Lab | Lab | Lab | Lab | Lab | Lab | Lab | Lab | Lab | Lab | Lab | Lab | Lab | Lab | Lab | Lab | Lab | Lab | Lab | Lab |  | 1
| No | No | 1.02 | 1.03 | 1.04 | 1.05 | 1.06 | 1.07 | 1.08 | 1.09 | 1.10 | 1.12 | 1.13 | 1.14 | 1.15 | 1.16 | 1.17 | 1.18 | 1.19 | 1.20 | 1.22 | 1.23 | 1.25 | 1.27 | 1.28 |  | wt.%
|  |  | PF*OES/MS | PF*OES/MS | PF*OES | PF*OES | PF*OES/MS | PF*OES | PF*OES | PF*OES/MS | PF*OES/MS | PF*OES | PF*OES | PF*OES | PF*OES | PF*OES | PF*OES | PF*OES | PF*OES/MS | PF*OES | PF*OES | PF*OES | PF*OES | PF*OES | PF*OES |  | 3
3
| 1 | 1 | 0.86707 | 0.87 | 0.84 | 0.85 | 0.83 | 0.81 | 0.87 | 0.84 | 0.86 | 0.77 | 0.804 | 0.86 | 0.776 | 0.797 | 0.853 | 0.83 | 0.84 | 0.7299 | 0.81 | 0.84 | 0.83 | 0.87653 | 0.72 |  | 1
| 1 | 2 | 0.84795 | 0.87 | 0.83 | 0.87 | 0.81 | 0.78 | 0.89 | 0.84 | 0.87 | 0.77 | 0.825 | 0.881 | 0.818 | 0.965 | 0.811 | 0.81 | 0.84 | 0.72583 | 0.77 | 0.82 | 0.92 | 0.85899 | 0.71 |  | 0
| 1 | 3 | 0.85457 | 0.86 | 0.84 | 0.86 | 0.82 | 0.83 | 0.87 | 0.84 | 0.87 | 0.78 | 0.832 | 0.881 | 0.818 | 0.86 | 0.811 | 0.8 | 0.84 | 0.74673 | 0.83 | 0.83 | 0.84 | 0.85738 | 0.69 |  | 16
| 1 | 4 | 0.84989 | 0.88 | 0.84 | 0.85 | 0.81 | 0.75 | 0.88 | 0.84 | 0.86 | 0.77 | 0.839 | 0.895 | 0.818 | 0.811 | 0.825 | 0.83 | 0.83 | 0.75937 | 0.83 | 0.84 | 0.86 | 0.86952 | 0.69 |  | 0.83509
| 1 | 5 | 0.84344 | 0.88 | 0.85 | 0.84 | 0.82 | 0.8 | 0.87 | 0.85 | 0.87 | 0.76 | 0.818 | 0.881 | 0.79 | 0.811 | 0.818 | 0.8 | 0.83 | 0.71147 | 0.82 | 0.84 | 0.83 | 0.85051 | 0.71 |  | 77
| 1 | 6 | 0.84893 | 0.9 | 0.85 | 0.84 | 0.82 | 0.77 | 0.88 | 0.84 | 0.89 | 0.76 | 0.832 | 0.909 | 0.825 | 0.797 | 0.797 | 0.82 | 0.83 | 0.72947 | 0.79 | 0.85 | 0.81 | 0.85634 | 0.68
| Mean |  | 0.85198 | 0.87667 | 0.84167 | 0.85167 | 0.81833 | 0.79 | 0.87667 | 0.84167 | 0.87 | 0.76833 | 0.825 | 0.8845 | 0.8075 | 0.84017 | 0.81917 | 0.815 | 0.835 | 0.73379 | 0.80833 | 0.83667 | 0.84833 | 0.86155 | 0.7
| Median |  | 0.84941 | 0.875 | 0.84 | 0.85 | 0.82 | 0.79 | 0.875 | 0.84 | 0.87 | 0.77 | 0.8285 | 0.881 | 0.818 | 0.811 | 0.8145 | 0.815 | 0.835 | 0.72968 | 0.815 | 0.84 | 0.835 | 0.85818 | 0.7
| Std Dev. |  | 0.0082144 | 0.013663 | 0.0075277 | 0.01169 | 0.0075277 | 0.028983 | 0.008165 | 0.0040825 | 0.010954 | 0.0075277 | 0.012522 | 0.016416 | 0.019675 | 0.065429 | 0.018999 | 0.013784 | 0.0054772 | 0.016834 | 0.024014 | 0.010328 | 0.038687 | 0.0096008 | 0.015492
| Rel.Std.Dev. |  | 0.9642% | 1.558% | 0.8944% | 1.373% | 0.9199% | 3.669% | 0.9314% | 0.485% | 1.259% | 0.9797% | 1.518% | 1.856% | 2.437% | 7.788% | 2.319% | 1.691% | 0.656% | 2.294% | 2.971% | 1.234% | 4.56% | 1.114% | 2.213%
| PDM3 |  | 2.022% | 4.979% | 0.7875% | 1.985% | -2.007% | -5.399% | 4.979% | 0.7875% | 4.18% | -7.994% | -1.208% | 5.917% | -3.304% | 0.6079% | -1.907% | -2.406% | -0.01084% | -12.13% | -3.204% | 0.1887% | 1.586% | 3.168% | -16.18%
| Z-Score (Absolute) |  | 0.48 | 1.24 | 0.16 | 0.47 | 0.57 | 1.45 | 1.24 | 0.16 | 1.04 | 2.13 | 0.35 | 1.5 | 0.9 | 0.12 | 0.53 | 0.67 | 0.05 | 3.2 | 0.88 | 0 | 0.36 | 0.77 | 4.25
| Analytical results for Ga in OREAS 755 (Certified Value 10.6 ppm) | [25 empty] | Certified
Ga | Round | Replicate | Lab | Lab | Lab | Lab | Lab | Lab | Lab | Lab | Lab | Lab | Lab | Lab | Lab | Lab | Lab | Lab | [8 empty] | 1
| No | No | 1.01 | 1.02 | 1.03 | 1.04 | 1.05 | 1.06 | 1.07 | 1.09 | 1.10 | 1.12 | 1.19 | 1.20 | 1.22 | 1.25 | 1.27 | 1.28 | [8 empty] | ppm
|  |  | PF*MS | PF*OES/MS | PF*OES/MS | PF*MS | PF*MS | PF*OES/MS | PF*MS | PF*OES/MS | PF*OES/MS | PF*OES | PF*OES/MS | PF*MS | PF*MS | PF*MS | PF*OES | PF*MS | [8 empty] | 1
2
| 1 | 1 | 11 | 11.5311 | 10 | 11 | 11 | 11 | 10 | 13.6 | 9.9 | 10 | 9 | 11.3967 | 11 | 12 | < 100 | 23.8 | [8 empty] | 1
| 1 | 2 | 10 | 10.9858 | 10 | 11 | 11 | 11 | 11 | 11.7 | 9.9 | 10 | 10 | 11.3866 | 11 | 11 | < 100 | 23.5 | [8 empty] | 22
| 1 | 3 | 11 | 10.8364 | 10 | 11 | 11 | 11 | 10 | 8.2 | 9.3 | 10 | 10 | 11.3817 | 10 | 12 | < 100 | 23.1 | [8 empty] | 16
| 1 | 4 | 10 | 11.4126 | 10 | 11 | 11 | 11 | 10 | 12.2 | 10.3 | 9 | 9 | 11.3735 | 10 | 11 | < 100 | 23.4 | [8 empty] | 10.6107
| 1 | 5 | 10 | 10.4877 | 10 | 12 | 11 | 11 | 11 | 13 | 9.9 | 10 | 9 | 11.3638 | 11 | 11 | < 100 | 23.4 | [8 empty] | 78
| 1 | 6 | 11 | 10.5547 | 11 | 11 | 12 | 11 | 11 | 13.2 | 10.2 | 10 | 9 | 11.421 | 11 | 11 | < 100 | 24.2
| Mean |  | 10.5 | 10.968 | 10.1667 | 11.1667 | 11.1667 | 11 | 10.5 | 11.9833 | 9.9167 | 9.8333 | 9.3333 | 11.3872 | 10.6667 | 11.3333 |  | 23.5667
| Median |  | 10.5 | 10.9111 | 10 | 11 | 11 | 11 | 10.5 | 12.6 | 9.9 | 10 | 9 | 11.3841 | 11 | 11 |  | 23.45
| Std Dev. |  | 0.54772 | 0.43219 | 0.40825 | 0.40825 | 0.40825 | 0 | 0.54772 | 1.9783 | 0.34881 | 0.40825 | 0.5164 | 0.020001 | 0.5164 | 0.5164 |  | 0.38297
| Rel.Std.Dev. |  | 5.216% | 3.94% | 4.016% | 3.656% | 3.656% | 0% | 5.216% | 16.51% | 3.517% | 4.152% | 5.533% | 0.1756% | 4.841% | 4.556% |  | 1.625%
| PDM3 |  | -1.043% | 3.368% | -4.184% | 5.24% | 5.24% | 3.669% | -1.043% | 12.94% | -6.541% | -7.326% | -12.04% | 7.319% | 0.5278% | 6.811% |  | 122.1%
| Z-Score (Absolute) |  | 0.67 | 0.02 | 1.14 | 0.25 | 0.25 | 0.02 | 0.67 | 1.39 | 1.49 | 1.6 | 2.3 | 0.56 | 0.44 | 0.49 | 54.35 | 17.53
| Analytical results for Gd in OREAS 755 (Certified Value 2.1 ppm) | [25 empty] | Certified
Gd | Round | Replicate | 1.02: Lab; 1.03: Lab; 1.04: Lab; 1.05: Lab; 1.06: Lab; 1.07: Lab; 1.08: Lab; 1.09: Lab; 1.10: Lab; 1.12: Lab; 1.13: Lab |  | 1
| No | No | 1.02: 1.01; 1.03: 1.02; 1.04: 1.03; 1.05: 1.04; 1.06: 1.09; 1.07: 1.10; 1.08: 1.12; 1.09: 1.22; 1.10: 1.25; 1.12: 1.27; 1.13: 1.28 |  | ppm
|  |  | 1.02: PF*MS; 1.03: PF*OES/MS; 1.04: PF*OES/MS; 1.05: PF*MS; 1.06: PF*OES/MS; 1.07: PF*OES/MS; 1.08: PF*OES; 1.09: PF*MS; 1.10: PF*MS; 1.12: PF*MS; 1.13: PF*MS |  | 2
3
| 1 | 1 | 1.02: 1.9; 1.03: 2.1629; 1.04: < 3; 1.05: 2.2; 1.06: 2.7; 1.07: 1.94; 1.08: 2.04; 1.09: 2.3; 1.10: 2.07; 1.12: 1.945; 1.13: 1.7 |  | 1
| 1 | 2 | 1.02: 2.1; 1.03: 2.2004; 1.04: < 3; 1.05: 2.08; 1.06: 2.3; 1.07: 2.11; 1.08: 2.01; 1.09: 2.1; 1.10: 2.19; 1.12: 1.9263; 1.13: 1.9 |  | 23
| 1 | 3 | 1.02: 2.1; 1.03: 2.2267; 1.04: < 3; 1.05: 2.08; 1.06: 2; 1.07: 2.02; 1.08: 2.06; 1.09: 2.23; 1.10: 2.23; 1.12: 1.7963; 1.13: 1.9 |  | 16
| 1 | 4 | 1.02: 2; 1.03: 2.2596; 1.04: < 3; 1.05: 2.33; 1.06: 2.4; 1.07: 2.12; 1.08: 1.79; 1.09: 2.42; 1.10: 1.92; 1.12: 1.9065; 1.13: 1.8 |  | 2.0994
| 1 | 5 | 1.02: 2; 1.03: 2.2969; 1.04: < 3; 1.05: 2.35; 1.06: 2.7; 1.07: 1.98; 1.08: 2.23; 1.09: 2.15; 1.10: 2.13; 1.12: 1.8802; 1.13: 1.9 |  | 79
| 1 | 6 | 1.02: 1.9; 1.03: 2.0851; 1.04: < 3; 1.05: 2.11; 1.06: 2.9; 1.07: 2.17; 1.08: 2.01; 1.09: 2.05; 1.10: 2.02; 1.12: 1.9286; 1.13: 1.8
| Mean |  | 1.02: 2; 1.03: 2.2053; 1.05: 2.1917; 1.06: 2.5; 1.07: 2.0567; 1.08: 2.0233; 1.09: 2.2083; 1.10: 2.0933; 1.12: 1.8971; 1.13: 1.8333
| Median |  | 1.02: 2; 1.03: 2.2136; 1.05: 2.155; 1.06: 2.55; 1.07: 2.065; 1.08: 2.025; 1.09: 2.19; 1.10: 2.1; 1.12: 1.9164; 1.13: 1.85
| Std Dev. |  | 1.02: 0.089443; 1.03: 0.074903; 1.05: 0.12319; 1.06: 0.32863; 1.07: 0.090037; 1.08: 0.14081; 1.09: 0.13703; 1.10: 0.11431; 1.12: 0.054146; 1.13: 0.08165
| Rel.Std.Dev. |  | 1.02: 4.472%; 1.03: 3.397%; 1.05: 5.621%; 1.06: 13.15%; 1.07: 4.378%; 1.08: 6.959%; 1.09: 6.205%; 1.10: 5.461%; 1.12: 2.854%; 1.13: 4.454%
| PDM3 |  | 1.02: -4.735%; 1.03: 5.042%; 1.05: 4.394%; 1.06: 19.08%; 1.07: -2.036%; 1.08: -3.624%; 1.09: 5.188%; 1.10: -0.2897%; 1.12: -9.635%; 1.13: -12.67%
| Z-Score (Absolute) |  | 1.02: NA; 1.03: 0.71; 1.04: 3.14; 1.05: 0.64; 1.06: NA; 1.07: 0.1; 1.08: 0.28; 1.09: 0.73; 1.10: 0.1; 1.12: 0.97; 1.13: NA
Results from laboratories 1, 9 and 28 were removed due to their 0.1 ppm reading resolution.
| Analytical results for Ge in OREAS 755 (Certified Value 1.15 ppm) | [25 empty] | Certified
Ge | Round | Replicate | 1.02: Lab; 1.03: Lab; 1.04: Lab; 1.05: Lab; 1.06: Lab; 1.07: Lab; 1.08: Lab; 1.09: Lab; 1.10: Lab; 1.12: Lab; 1.13: Lab |  | 1
| No | No | 1.02: 1.02; 1.03: 1.03; 1.04: 1.04; 1.05: 1.05; 1.06: 1.06; 1.07: 1.07; 1.08: 1.09; 1.09: 1.10; 1.10: 1.12; 1.12: 1.22; 1.13: 1.25 |  | ppm
|  |  | 1.02: PF*OES/MS; 1.03: PF*OES/MS; 1.04: PF*MS; 1.05: PF*MS; 1.06: PF*OES/MS; 1.07: PF*MS; 1.08: PF*OES/MS; 1.09: PF*OES/MS; 1.10: PF*OES; 1.12: PF*MS; 1.13: PF*MS |  | 2
2
| 1 | 1 | 1.02: 1.0537; 1.03: < 2; 1.04: 1; 1.05: 1; 1.06: 1; 1.07: 1; 1.08: 1.1; 1.09: 1; 1.10: < 5; 1.12: 2; 1.13: 1 |  | 1
| 1 | 2 | 1.02: 1.0729; 1.03: < 2; 1.04: 1; 1.05: 1; 1.06: 1; 1.07: 1; 1.08: 1.2; 1.09: 1; 1.10: < 5; 1.12: 2; 1.13: 1 |  | 2
| 1 | 3 | 1.02: 1.0439; 1.03: < 2; 1.04: 1; 1.05: 1; 1.06: 1; 1.07: 1; 1.08: 1.4; 1.09: 1; 1.10: < 5; 1.12: 2; 1.13: 1 |  | 16
| 1 | 4 | 1.02: 1.2464; 1.03: < 2; 1.04: 1; 1.05: 1; 1.06: 1; 1.07: 1; 1.08: 1.1; 1.09: 1; 1.10: < 5; 1.12: 2; 1.13: 1 |  | 1.152
| 1 | 5 | 1.02: 1.1183; 1.03: < 2; 1.04: 1; 1.05: 1; 1.06: 1; 1.07: 1; 1.08: 1.7; 1.09: 1; 1.10: < 5; 1.12: 1; 1.13: 1 |  | 80
| 1 | 6 | 1.02: 1.2735; 1.03: < 2; 1.04: 1; 1.05: 1; 1.06: 1; 1.07: 1; 1.08: 1.9; 1.09: 1; 1.10: < 5; 1.12: 2; 1.13: 1
| Mean |  | 1.02: 1.1348; 1.04: 1; 1.05: 1; 1.06: 1; 1.07: 1; 1.08: 1.4; 1.09: 1; 1.12: 1.8333; 1.13: 1
| Median |  | 1.02: 1.0956; 1.04: 1; 1.05: 1; 1.06: 1; 1.07: 1; 1.08: 1.3; 1.09: 1; 1.12: 2; 1.13: 1
| Std Dev. |  | 1.02: 0.10062; 1.04: 0; 1.05: 0; 1.06: 0; 1.07: 0; 1.08: 0.33466; 1.09: 0; 1.12: 0.40825; 1.13: 0
| Rel.Std.Dev. |  | 1.02: 8.867%; 1.04: 0%; 1.05: 0%; 1.06: 0%; 1.07: 0%; 1.08: 23.9%; 1.09: 0%; 1.12: 22.27%; 1.13: 0%
| PDM3 |  | 1.02: -1.496%; 1.04: -13.2%; 1.05: -13.2%; 1.06: -13.2%; 1.07: -13.2%; 1.08: 21.53%; 1.09: -13.2%; 1.12: 59.14%; 1.13: -13.2%
Z-Score (Absolute) | bar: 1.02 to 1.13
| Analytical results for Hf in OREAS 755 (Indicative Value 2.62 ppm) | [25 empty] | Indicative
Hf | Round | Replicate | 1.02: Lab; 1.03: Lab; 1.04: Lab; 1.05: Lab; 1.06: Lab; 1.07: Lab |  | 1
| No | No | 1.02: 1.01; 1.03: 1.02; 1.04: 1.04; 1.05: 1.09; 1.06: 1.12; 1.07: 1.28 |  | ppm
|  |  | 1.02: PF*MS; 1.03: PF*OES/MS; 1.04: PF*MS; 1.05: PF*OES/MS; 1.06: PF*OES; 1.07: PF*MS |  | 2
2
| 1 | 1 | 1.02: 2.3; 1.03: 2.7581; 1.04: 3; 1.05: < 10; 1.06: 3; 1.07: 1.1 |  | 1
| 1 | 2 | 1.02: 2.4; 1.03: 2.6663; 1.04: 3; 1.05: < 10; 1.06: 2; 1.07: 1.1 |  | 25
| 1 | 3 | 1.02: 2.6; 1.03: 2.5574; 1.04: 3; 1.05: < 10; 1.06: 3; 1.07: 0.9 |  | 16
| 1 | 4 | 1.02: 2.5; 1.03: 2.7313; 1.04: 3; 1.05: < 10; 1.06: 2; 1.07: 1 |  | 2.6166
| 1 | 5 | 1.02: 2.5; 1.03: 2.8288; 1.04: 3; 1.05: < 10; 1.06: 2; 1.07: 1 |  | 10
| 1 | 6 | 1.02: 2.4; 1.03: 2.556; 1.04: 3; 1.05: < 10; 1.06: 2; 1.07: 1
| Mean |  | 1.02: 2.45; 1.03: 2.683; 1.04: 3; 1.06: 2.3333; 1.07: 1.0167
| Median |  | 1.02: 2.45; 1.03: 2.6988; 1.04: 3; 1.06: 2; 1.07: 1
| Std Dev. |  | 1.02: 0.10488; 1.03: 0.11082; 1.04: 0; 1.06: 0.5164; 1.07: 0.075277
| Rel.Std.Dev. |  | 1.02: 4.281%; 1.03: 4.13%; 1.04: 0%; 1.06: 22.13%; 1.07: 7.404%
| PDM3 |  | 1.02: -6.366%; 1.03: 2.538%; 1.04: 14.65%; 1.06: -10.83%; 1.07: -61.15%
| Z-Score (Absolute) |  | 1.02: 0.24; 1.03: 0.24; 1.04: 0.88; 1.05: 4.92; 1.06: 0.47; 1.07: 3.14
| Analytical results for Hg in OREAS 755 (Indicative Value < 5 ppm) | [25 empty] | Indicative
Hg | Round | Replicate | 1.02: Lab |  | 1
| No | No | 1.02: 1.28 |  | ppm
|  |  | 1.02: PF*OES |  | 2
2
| 1 | 1 | 1.02: < 5 |  | 1
| 1 | 2 | 1.02: < 5 |  | 1
| 1 | 3 | 1.02: < 5 |  | 16
| 1 | 4 | 1.02: < 5 |  | < 5
| 1 | 5 | 1.02: < 5 |  | 11
| 1 | 6 | 1.02: < 5
Mean
Median
Std Dev.
Rel.Std.Dev.
PDM3
Z-Score (Absolute) | bar: 1.02
| Analytical results for Ho in OREAS 755 (Certified Value 0.33 ppm) | [25 empty] | Certified
Ho | Round | Replicate | 1.02: Lab; 1.03: Lab; 1.04: Lab; 1.05: Lab; 1.06: Lab; 1.07: Lab; 1.08: Lab; 1.09: Lab; 1.10: Lab; 1.12: Lab; 1.13: Lab |  | 1
| No | No | 1.02: 1.01; 1.03: 1.02; 1.04: 1.03; 1.05: 1.04; 1.06: 1.09; 1.07: 1.10; 1.08: 1.12; 1.09: 1.22; 1.10: 1.25; 1.12: 1.27; 1.13: 1.28 |  | ppm
|  |  | 1.02: PF*MS; 1.03: PF*OES/MS; 1.04: PF*OES/MS; 1.05: PF*MS; 1.06: PF*OES/MS; 1.07: PF*OES/MS; 1.08: PF*OES; 1.09: PF*MS; 1.10: PF*MS; 1.12: PF*MS; 1.13: PF*MS |  | 2
3
| 1 | 1 | 1.02: 0.3; 1.03: 0.3383; 1.04: 0.37; 1.05: 0.37; 1.06: 0.4; 1.07: 0.31; 1.08: 0.34; 1.09: 0.35; 1.10: 0.29; 1.12: 0.31666; 1.13: < 0.5 |  | 1
| 1 | 2 | 1.02: 0.3; 1.03: 0.36313; 1.04: 0.34; 1.05: 0.35; 1.06: 0.4; 1.07: 0.32; 1.08: 0.33; 1.09: 0.32; 1.10: 0.31; 1.12: 0.33634; 1.13: < 0.5 |  | 11
| 1 | 3 | 1.02: 0.4; 1.03: 0.33466; 1.04: 0.37; 1.05: 0.36; 1.06: 0.4; 1.07: 0.32; 1.08: 0.3; 1.09: 0.31; 1.10: 0.31; 1.12: 0.3382; 1.13: < 0.5 |  | 16
| 1 | 4 | 1.02: 0.3; 1.03: 0.34513; 1.04: 0.37; 1.05: 0.36; 1.06: 0.3; 1.07: 0.34; 1.08: 0.32; 1.09: 0.34; 1.10: 0.31; 1.12: 0.28708; 1.13: < 0.5 |  | 0.33082
| 1 | 5 | 1.02: 0.3; 1.03: 0.37616; 1.04: 0.34; 1.05: 0.34; 1.06: 0.3; 1.07: 0.34; 1.08: 0.32; 1.09: 0.29; 1.10: 0.31; 1.12: 0.29794; 1.13: < 0.5 |  | 81
| 1 | 6 | 1.02: 0.3; 1.03: 0.33279; 1.04: 0.35; 1.05: 0.36; 1.06: 0.4; 1.07: 0.34; 1.08: 0.33; 1.09: 0.3; 1.10: 0.3; 1.12: 0.28296; 1.13: < 0.5
| Mean |  | 1.02: 0.31667; 1.03: 0.34836; 1.04: 0.35667; 1.05: 0.35667; 1.06: 0.36667; 1.07: 0.32833; 1.08: 0.32333; 1.09: 0.31833; 1.10: 0.305; 1.12: 0.30986
| Median |  | 1.02: 0.3; 1.03: 0.34172; 1.04: 0.36; 1.05: 0.36; 1.06: 0.4; 1.07: 0.33; 1.08: 0.325; 1.09: 0.315; 1.10: 0.31; 1.12: 0.3073
| Std Dev. |  | 1.02: 0.040825; 1.03: 0.017508; 1.04: 0.015055; 1.05: 0.010328; 1.06: 0.05164; 1.07: 0.013292; 1.08: 0.013663; 1.09: 0.023166; 1.10: 0.0083666; 1.12: 0.024229
| Rel.Std.Dev. |  | 1.02: 12.89%; 1.03: 5.026%; 1.04: 4.221%; 1.05: 2.896%; 1.06: 14.08%; 1.07: 4.048%; 1.08: 4.226%; 1.09: 7.277%; 1.10: 2.743%; 1.12: 7.819%
| PDM3 |  | 1.02: -4.278%; 1.03: 5.303%; 1.04: 7.813%; 1.05: 7.813%; 1.06: 10.84%; 1.07: -0.7517%; 1.08: -2.263%; 1.09: -3.774%; 1.10: -7.805%; 1.12: -6.334%
| Z-Score (Absolute) |  | 1.02: NA; 1.03: 0.92; 1.04: 1.23; 1.05: 1.23; 1.06: NA; 1.07: 0.18; 1.08: 0; 1.09: 0.18; 1.10: 0.67; 1.12: 0.5; 1.13: 2.7
Results from laboratories 1 and 9 were removed due to their 0.1 ppm reading resolution.
| Analytical results for In in OREAS 755 (Certified Value < 0.2 ppm) | [25 empty] | Certified
In | Round | Replicate | 1.02: Lab; 1.03: Lab; 1.04: Lab; 1.05: Lab; 1.06: Lab; 1.07: Lab; 1.08: Lab; 1.09: Lab; 1.10: Lab |  | 1
| No | No | 1.02: 1.03; 1.03: 1.04; 1.04: 1.06; 1.05: 1.07; 1.06: 1.09; 1.07: 1.10; 1.08: 1.12; 1.09: 1.22; 1.10: 1.25 |  | ppm
|  |  | 1.02: PF*OES/MS; 1.03: PF*MS; 1.04: PF*OES/MS; 1.05: PF*MS; 1.06: PF*OES/MS; 1.07: PF*OES/MS; 1.08: PF*OES; 1.09: PF*MS; 1.10: PF*MS |  | 2
2
| 1 | 1 | 1.02: < 0.3; 1.03: < 0.2; 1.04: < 0.1; 1.05: < 0.1; 1.06: < 0.2; 1.07: < 0.2; 1.08: < 0.05; 1.09: < 0.2; 1.10: < 0.2 |  | 1
| 1 | 2 | 1.02: < 0.3; 1.03: < 0.2; 1.04: < 0.1; 1.05: < 0.1; 1.06: < 0.2; 1.07: < 0.2; 1.08: < 0.05; 1.09: < 0.2; 1.10: < 0.2 |  | 12
| 1 | 3 | 1.02: < 0.3; 1.03: < 0.2; 1.04: < 0.1; 1.05: < 0.1; 1.06: < 0.2; 1.07: < 0.2; 1.08: < 0.05; 1.09: < 0.2; 1.10: < 0.2 |  | 16
| 1 | 4 | 1.02: < 0.3; 1.03: < 0.2; 1.04: < 0.1; 1.05: < 0.1; 1.06: < 0.2; 1.07: < 0.2; 1.08: 0.06; 1.09: < 0.2; 1.10: < 0.2 |  | < 0.2
| 1 | 5 | 1.02: < 0.3; 1.03: < 0.2; 1.04: < 0.1; 1.05: < 0.1; 1.06: < 0.2; 1.07: < 0.2; 1.08: 0.06; 1.09: < 0.2; 1.10: < 0.2 |  | 82
| 1 | 6 | 1.02: < 0.3; 1.03: < 0.2; 1.04: < 0.1; 1.05: < 0.1; 1.06: < 0.2; 1.07: < 0.2; 1.08: 0.05; 1.09: < 0.2; 1.10: < 0.2
| Mean |  | 1.08: 0.056667
| Median |  | 1.08: 0.06
| Std Dev. |  | 1.08: 0.0057735
| Rel.Std.Dev. |  | 1.08: 10.19%
PDM3
Z-Score (Absolute) | bar: 1.02 to 1.10
| Analytical results for K in OREAS 755 (Certified Value 0.904 wt.%) | [25 empty] | Certified
K | Round | Replicate | Lab | Lab | Lab | Lab | Lab | Lab | Lab | Lab | Lab | Lab | Lab | Lab | Lab | Lab | Lab | Lab | Lab | Lab | Lab | Lab | Lab | Lab | Lab |  | 1
| No | No | 1.01 | 1.02 | 1.03 | 1.04 | 1.05 | 1.06 | 1.07 | 1.08 | 1.09 | 1.10 | 1.12 | 1.13 | 1.14 | 1.15 | 1.16 | 1.17 | 1.18 | 1.19 | 1.22 | 1.23 | 1.25 | 1.27 | 1.28 |  | wt.%
|  |  | PF*OES | PF*OES/MS | PF*OES/MS | PF*OES | PF*OES | PF*OES/MS | PF*OES | PF*OES | PF*OES/MS | PF*OES/MS | PF*OES | PF*OES | PF*OES | PF*OES | PF*OES | PF*OES | PF*OES | PF*OES/MS | PF*OES | PF*OES | PF*OES | PF*OES | PF*OES |  | 3
3
| 1 | 1 | 0.91 | 0.86329 | 0.93 | 0.9 | 0.88 | 0.89 | 0.93 | 1.19 | 0.8 | 0.92 | 0.91 | 0.855 | 0.897 | 0.863 | 0.913 | 0.921 | 0.89 | 0.9 | 0.8 | 0.9 | 1 | 0.84368 | 0.92 |  | 1
| 1 | 2 | 0.91 | 0.88616 | 0.9 | 1 | 0.89 | 0.91 | 0.88 | 1.26 | 0.9 | 0.91 | 0.87 | 0.847 | 0.921 | 0.88 | 0.847 | 0.921 | 0.87 | 0.9 | 0.8 | 0.89 | 1 | 0.84667 | 0.93 |  | 0
| 1 | 3 | 0.93 | 0.92652 | 0.89 | 0.9 | 0.88 | 0.91 | 0.87 | 1.01 | 0.9 | 0.96 | 0.88 | 0.847 | 0.88 | 0.838 | 0.913 | 0.938 | 0.86 | 0.89 | 0.9 | 0.91 | 1 | 0.83459 | 0.9 |  | 16
| 1 | 4 | 0.91 | 0.93416 | 0.91 | 0.9 | 0.87 | 0.9 | 0.86 | 1.09 | 0.9 | 0.89 | 0.97 | 0.847 | 0.888 | 0.897 | 0.913 | 0.938 | 0.88 | 0.89 | 0.9 | 0.91 | 1 | 0.8411 | 0.91 |  | 0.90428
| 1 | 5 | 0.91 | 0.97056 | 0.93 | 0.9 | 0.86 | 0.9 | 0.91 | 1.18 | 0.9 | 0.92 | 1.05 | 0.847 | 0.888 | 0.888 | 0.93 | 0.963 | 0.86 | 0.9 | 0.9 | 0.92 | 1 | 0.83335 | 0.9 |  | 83
| 1 | 6 | 0.9 | 0.95721 | 0.92 | 0.9 | 0.85 | 0.9 | 0.91 | 1.14 | 0.9 | 0.91 | 1 | 0.83 | 0.888 | 0.897 | 0.905 | 0.963 | 0.89 | 0.9 | 0.9 | 0.92 | 0.9 | 0.89943 | 0.89
| Mean |  | 0.91167 | 0.92298 | 0.91333 | 0.91667 | 0.87167 | 0.90167 | 0.89333 | 1.145 | 0.88333 | 0.91833 | 0.94667 | 0.8455 | 0.89367 | 0.87717 | 0.9035 | 0.94067 | 0.875 | 0.89667 | 0.86667 | 0.90833 | 0.98333 | 0.8498 | 0.90833
| Median |  | 0.91 | 0.93034 | 0.915 | 0.9 | 0.875 | 0.9 | 0.895 | 1.16 | 0.9 | 0.915 | 0.94 | 0.847 | 0.888 | 0.884 | 0.913 | 0.938 | 0.875 | 0.9 | 0.9 | 0.91 | 1 | 0.84239 | 0.905
| Std Dev. |  | 0.0098319 | 0.041213 | 0.01633 | 0.040825 | 0.01472 | 0.0075277 | 0.027325 | 0.086891 | 0.040825 | 0.023166 | 0.07174 | 0.0082401 | 0.014431 | 0.023008 | 0.02887 | 0.018896 | 0.013784 | 0.005164 | 0.05164 | 0.01169 | 0.040825 | 0.02485 | 0.01472
| Rel.Std.Dev. |  | 1.078% | 4.465% | 1.788% | 4.454% | 1.689% | 0.8349% | 3.059% | 7.589% | 4.622% | 2.523% | 7.578% | 0.9746% | 1.615% | 2.623% | 3.195% | 2.009% | 1.575% | 0.5759% | 5.958% | 1.287% | 4.152% | 2.924% | 1.621%
| PDM3 |  | 0.8172% | 2.068% | 1.001% | 1.37% | -3.606% | -0.2887% | -1.21% | 26.62% | -2.316% | 1.554% | 4.688% | -6.5% | -1.173% | -2.998% | -0.08594% | 4.024% | -3.238% | -0.8416% | -4.159% | 0.4486% | 8.742% | -6.024% | 0.4486%
| Z-Score (Absolute) |  | 0.37 | 0.89 | 0.45 | NA | 1.44 | 0.08 | 0.46 | 10.97 | NA | 0.67 | 1.96 | 2.64 | 0.44 | 1.19 | 0 | 1.7 | 1.29 | 0.31 | NA | 0.22 | NA | 2.44 | 0.22
Results from laboratories 4, 9, 22 and 25 were removed due to their 0.1 wt.% reading resolution.
| Analytical results for La in OREAS 755 (Certified Value 11.5 ppm) | [25 empty] | Certified
La | Round | Replicate | Lab | Lab | Lab | Lab | Lab | Lab | Lab | Lab | Lab | Lab | Lab | Lab | Lab | Lab | [10 empty] | 1
| No | No | 1.01 | 1.02 | 1.03 | 1.04 | 1.09 | 1.10 | 1.12 | 1.18 | 1.19 | 1.20 | 1.22 | 1.25 | 1.27 | 1.28 | [10 empty] | ppm
|  |  | PF*MS | PF*OES/MS | PF*OES/MS | PF*MS | PF*OES/MS | PF*OES/MS | PF*OES | PF*OES | PF*OES/MS | PF*MS | PF*OES | PF*MS | PF*MS | PF*OES | [10 empty] | 1
2
| 1 | 1 | 10.8 | 12.0606 | 11.08 | 11.8 | 11.8 | 11 | 12.2 | 10 | 11 | 12.3513 | 12 | 12.7 | 10.8014 | 11.2 | [10 empty] | 1
| 1 | 2 | 11.3 | 11.7052 | 10.44 | 11.8 | 12 | 11 | 10.3 | 10 | 11 | 12.3683 | 11 | 12.1 | 10.8688 | 11.3 | [10 empty] | 13
| 1 | 3 | 11.1 | 11.9371 | 11.29 | 11.5 | 12.2 | 11 | 10 | 20 | 11 | 12.3506 | 12 | 12.2 | 10.4883 | 11.6 | [10 empty] | 16
| 1 | 4 | 11.2 | 12.8934 | 10.98 | 12 | 12.3 | 11.4 | 10.6 | 10 | 11 | 12.318 | 12 | 11.8 | 10.3614 | 11.2 | [10 empty] | 11.4605
| 1 | 5 | 11.1 | 11.6536 | 11.68 | 12.8 | 12 | 11.5 | 11.6 | 20 | 11 | 12.3343 | 10 | 12.3 | 10.8337 | 11.3 | [10 empty] | 84
| 1 | 6 | 11.1 | 11.8581 | 11.73 | 11.6 | 13.5 | 11.8 | 10.7 | 10 | 11 | 12.3341 | 12 | 11.2 | 10.3515 | 11.5
| Mean |  | 11.1 | 12.018 | 11.2 | 11.9167 | 12.3 | 11.2833 | 10.9 | 13.3333 | 11 | 12.3428 | 11.5 | 12.05 | 10.6175 | 11.35
| Median |  | 11.1 | 11.8976 | 11.185 | 11.8 | 12.1 | 11.2 | 10.65 | 10 | 11 | 12.3425 | 12 | 12.15 | 10.6449 | 11.3
| Std Dev. |  | 0.16733 | 0.45408 | 0.48162 | 0.46655 | 0.61319 | 0.33714 | 0.83427 | 5.164 | 0 | 0.01758 | 0.83666 | 0.50892 | 0.24362 | 0.16432
| Rel.Std.Dev. |  | 1.507% | 3.778% | 4.3% | 3.915% | 4.985% | 2.988% | 7.654% | 38.73% | 0% | 0.1424% | 7.275% | 4.223% | 2.295% | 1.448%
| PDM3 |  | -3.146% | 4.865% | -2.273% | 3.98% | 7.325% | -1.546% | -4.891% | 16.34% | -4.018% | 7.698% | 0.3446% | 5.144% | -7.356% | -0.9642%
| Z-Score (Absolute) |  | 0.43 | 0.79 | 0.3 | 0.65 | 1.16 | 0.19 | 0.7 | 2.53 | 0.56 | 1.22 | 0.1 | 0.83 | 1.07 | 0.1
| Analytical results for Li in OREAS 755 (Certified Value 0.109 wt.%) | [25 empty] | Certified
Li | Round | Replicate | Lab | Lab | Lab | Lab | Lab | Lab | Lab | Lab | Lab | Lab | Lab | Lab | Lab | Lab | Lab | Lab | Lab | Lab | [6 empty] | 1
| No | No | 1.01 | 1.03 | 1.04 | 1.05 | 1.06 | 1.07 | 1.09 | 1.10 | 1.12 | 1.16 | 1.17 | 1.18 | 1.19 | 1.20 | 1.22 | 1.23 | 1.25 | 1.27 | [6 empty] | wt.%
|  |  | PF*MS | PF*OES/MS | PF*OES | PF*OES | PF*OES/MS | PF*MS | PF*OES/MS | PF*OES/MS | PF*OES | PF*OES | PF*OES | PF*OES | PF*OES/MS | PF*OES | PF*OES | PF*OES | PF*OES | PF*OES | [6 empty] | 3
3
| 1 | 1 | 0.1092 | 0.1079 | 0.1113 | 0.11 | 0.0977 | 0.11 | 0.111 | 0.114 | 0.103 | 0.112 | 0.1101 | 0.12 | 0.1075 | 0.10099 | 0.1125 | 0.111 | 0.0978 | 0.12251 | [6 empty] | 1
| 1 | 2 | 0.1115 | 0.1066 | 0.1108 | 0.11 | 0.0976 | 0.1084 | 0.114 | 0.117 | 0.102 | 0.114 | 0.1068 | 0.116 | 0.1055 | 0.099991 | 0.1214 | 0.109 | 0.1005 | 0.11738 | [6 empty] | 0
| 1 | 3 | 0.1089 | 0.105 | 0.111 | 0.11 | 0.0976 | 0.1085 | 0.113 | 0.116 | 0.0932 | 0.113 | 0.1101 | 0.119 | 0.1038 | 0.10499 | 0.109 | 0.112 | 0.0999 | 0.11929 | [6 empty] | 16
| 1 | 4 | 0.1109 | 0.1056 | 0.1108 | 0.11 | 0.0985 | 0.1047 | 0.113 | 0.117 | 0.0978 | 0.112 | 0.1078 | 0.116 | 0.1053 | 0.099991 | 0.1136 | 0.111 | 0.1012 | 0.11799 | [6 empty] | 0.10927
| 1 | 5 | 0.1121 | 0.1033 | 0.1118 | 0.11 | 0.0968 | 0.109 | 0.112 | 0.116 | 0.106 | 0.111 | 0.1129 | 0.12 | 0.1066 | 0.098491 | 0.1153 | 0.112 | 0.0974 | 0.12326 | [6 empty] | 85
| 1 | 6 | 0.1116 | 0.1071 | 0.111 | 0.11 | 0.0984 | 0.1051 | 0.114 | 0.117 | 0.113 | 0.113 | 0.1101 | 0.118 | 0.105 | 0.099791 | 0.1167 | 0.112 | 0.0969 | 0.12413
| Mean |  | 0.1107 | 0.10592 | 0.11112 | 0.11 | 0.097767 | 0.10762 | 0.11283 | 0.11617 | 0.1025 | 0.1125 | 0.10963 | 0.11817 | 0.10562 | 0.10071 | 0.11475 | 0.11117 | 0.09895 | 0.12076
| Median |  | 0.1112 | 0.1061 | 0.111 | 0.11 | 0.09765 | 0.10845 | 0.113 | 0.1165 | 0.1025 | 0.1125 | 0.1101 | 0.1185 | 0.1054 | 0.099991 | 0.11445 | 0.1115 | 0.09885 | 0.1209
| Std Dev. |  | 0.0013372 | 0.0016485 | 0.00038166 | 0 | 0.00062183 | 0.002183 | 0.001169 | 0.001169 | 0.0068056 | 0.0010488 | 0.0021314 | 0.0018348 | 0.0012891 | 0.0022452 | 0.0041899 | 0.001169 | 0.0018053 | 0.0028963
| Rel.Std.Dev. |  | 1.208% | 1.556% | 0.3435% | 0% | 0.636% | 2.029% | 1.036% | 1.006% | 6.64% | 0.9323% | 1.944% | 1.553% | 1.221% | 2.229% | 3.651% | 1.052% | 1.824% | 2.398%
| PDM3 |  | 1.309% | -3.069% | 1.69% | 0.668% | -10.53% | -1.513% | 3.261% | 6.311% | -6.196% | 2.956% | 0.3324% | 8.142% | -3.344% | -7.836% | 5.015% | 1.736% | -9.445% | 10.51%
| Z-Score (Absolute) |  | 0.05 | 0.68 | 0.12 | 0.05 | 1.92 | 0.42 | 0.38 | 0.89 | 1.2 | 0.33 | 0.11 | 1.19 | 0.72 | 1.47 | 0.67 | 0.12 | 1.74 | 1.59
| Analytical results for Li2O in OREAS 755 (Certified Value 0.235 wt.%) | [25 empty] | Certified
Li2O | Round | Replicate | Lab | Lab | Lab | Lab | Lab | Lab | Lab | Lab | Lab | Lab | Lab | Lab | Lab | Lab | Lab | Lab | Lab | Lab | [6 empty] | 1
| No | No | 1.01 | 1.03 | 1.04 | 1.05 | 1.06 | 1.07 | 1.09 | 1.10 | 1.12 | 1.16 | 1.17 | 1.18 | 1.19 | 1.20 | 1.22 | 1.23 | 1.25 | 1.27 | [6 empty] | wt.%
|  |  | PF*MS | PF*OES/MS | PF*OES | PF*OES | PF*OES/MS | PF*MS | PF*OES/MS | PF*OES/MS | PF*OES | PF*OES | PF*OES | PF*OES | PF*OES/MS | PF*OES | PF*OES | PF*OES | PF*OES | PF*OES | [6 empty] | 3
3
| 1 | 1 | 0.23507 | 0.23228 | 0.2396 | 0.237 | 0.21032 | 0.2368 | 0.23895 | 0.24541 | 0.22173 | 0.2411 | 0.237 | 0.2583 | 0.23142 | 0.2174 | 0.24218 | 0.2389 | 0.21053 | 0.26374 | [6 empty] | 1
| 1 | 2 | 0.24003 | 0.22948 | 0.23852 | 0.237 | 0.2101 | 0.23335 | 0.24541 | 0.25187 | 0.21957 | 0.2454 | 0.23 | 0.2497 | 0.22711 | 0.21525 | 0.26134 | 0.2346 | 0.21635 | 0.25268 | [6 empty] | 0
| 1 | 3 | 0.23443 | 0.22603 | 0.23895 | 0.237 | 0.2101 | 0.23357 | 0.24326 | 0.24971 | 0.20063 | 0.2433 | 0.237 | 0.2562 | 0.22345 | 0.22601 | 0.23464 | 0.2411 | 0.21505 | 0.2568 | [6 empty] | 16
| 1 | 4 | 0.23873 | 0.22733 | 0.23852 | 0.237 | 0.21204 | 0.22539 | 0.24326 | 0.25187 | 0.21053 | 0.2411 | 0.232 | 0.2497 | 0.22668 | 0.21525 | 0.24455 | 0.2389 | 0.21785 | 0.25399 | [6 empty] | 0.23523
| 1 | 5 | 0.24132 | 0.22237 | 0.24067 | 0.237 | 0.20838 | 0.23464 | 0.2411 | 0.24971 | 0.22819 | 0.2389 | 0.243 | 0.2583 | 0.22948 | 0.21202 | 0.24821 | 0.2411 | 0.20967 | 0.26533 | [6 empty] | 86
| 1 | 6 | 0.24024 | 0.23055 | 0.23895 | 0.237 | 0.21183 | 0.22625 | 0.24541 | 0.25187 | 0.24325 | 0.2433 | 0.237 | 0.254 | 0.22603 | 0.21482 | 0.25122 | 0.2411 | 0.2086 | 0.26721
| Mean |  | 0.2383 | 0.22801 | 0.2392 | 0.237 | 0.21046 | 0.23167 | 0.2429 | 0.25007 | 0.22065 | 0.24218 | 0.236 | 0.25437 | 0.22736 | 0.21679 | 0.24702 | 0.23928 | 0.21301 | 0.25996
| Median |  | 0.23938 | 0.2284 | 0.23895 | 0.237 | 0.21021 | 0.23346 | 0.24326 | 0.25079 | 0.22065 | 0.2422 | 0.237 | 0.2551 | 0.2269 | 0.21525 | 0.24638 | 0.24 | 0.21279 | 0.26027
| Std Dev. |  | 0.00288 | 0.0035507 | 0.00082106 | 3.0405e-17 | 0.00134 | 0.0046986 | 0.002518 | 0.0025177 | 0.01465 | 0.002279 | 0.0045607 | 0.0039495 | 0.002777 | 0.0048331 | 0.0090212 | 0.0025349 | 0.0038858 | 0.0062348
| Rel.Std.Dev. |  | 1.209% | 1.557% | 0.3432% | 1.283e-14% | 0.6367% | 2.028% | 1.037% | 1.007% | 6.64% | 0.941% | 1.933% | 1.553% | 1.221% | 2.229% | 3.652% | 1.059% | 1.824% | 2.398%
| PDM3 |  | 1.308% | -3.069% | 1.69% | 0.7543% | -10.53% | -1.513% | 3.262% | 6.312% | -6.196% | 2.958% | 0.3291% | 8.137% | -3.343% | -7.836% | 5.015% | 1.725% | -9.445% | 10.51%
| Z-Score (Absolute) |  | 0.05 | 0.68 | 0.12 | 0.05 | 1.92 | 0.42 | 0.38 | 0.89 | 1.2 | 0.33 | 0.11 | 1.19 | 0.72 | 1.47 | 0.67 | 0.12 | 1.74 | 1.59
| Analytical results for Lu in OREAS 755 (Certified Value 0.13 ppm) | [25 empty] | Certified
Lu | Round | Replicate | 1.01: Lab; 1.02: Lab; 1.03: Lab; 1.04: Lab; 1.05: Lab; 1.06: Lab; 1.07: Lab; 1.08: Lab; 1.09: Lab; 1.10: Lab |  | 1
| No | No | 1.01: 1.01; 1.02: 1.02; 1.03: 1.03; 1.04: 1.04; 1.05: 1.10; 1.06: 1.12; 1.07: 1.22; 1.08: 1.25; 1.09: 1.27; 1.10: 1.28 |  | ppm
|  |  | 1.01: PF*MS; 1.02: PF*OES/MS; 1.03: PF*OES/MS; 1.04: PF*MS; 1.05: PF*OES/MS; 1.06: PF*OES; 1.07: PF*MS; 1.08: PF*MS; 1.09: PF*MS; 1.10: PF*MS |  | 2
3
| 1 | 1 | 1.01: 0.1; 1.02: 0.12999; 1.03: 0.12; 1.04: 0.14; 1.05: 0.12; 1.06: 0.22; 1.07: 0.1; 1.08: 0.14; 1.09: < 0.2; 1.10: < 0.5 |  | 1
| 1 | 2 | 1.01: 0.1; 1.02: 0.1403; 1.03: 0.12; 1.04: 0.12; 1.05: 0.13; 1.06: 0.19; 1.07: 0.2; 1.08: 0.15; 1.09: < 0.2; 1.10: < 0.5 |  | 14
| 1 | 3 | 1.01: 0.1; 1.02: 0.12159; 1.03: 0.13; 1.04: 0.14; 1.05: 0.12; 1.06: 0.2; 1.07: 0.1; 1.08: 0.15; 1.09: < 0.2; 1.10: < 0.5 |  | 16
| 1 | 4 | 1.01: 0.1; 1.02: 0.11957; 1.03: 0.12; 1.04: 0.13; 1.05: 0.12; 1.06: 0.14; 1.07: 0.2; 1.08: 0.14; 1.09: < 0.2; 1.10: < 0.5 |  | 0.13215
| 1 | 5 | 1.01: 0.1; 1.02: 0.1577; 1.03: 0.14; 1.04: 0.13; 1.05: 0.12; 1.06: 0.21; 1.07: 0.2; 1.08: 0.15; 1.09: < 0.2; 1.10: < 0.5 |  | 87
| 1 | 6 | 1.01: 0.1; 1.02: 0.1353; 1.03: 0.14; 1.04: 0.12; 1.05: 0.12; 1.06: 0.05; 1.07: 0.2; 1.08: 0.15; 1.09: < 0.2; 1.10: < 0.5
| Mean |  | 1.01: 0.1; 1.02: 0.13408; 1.03: 0.12833; 1.04: 0.13; 1.05: 0.12167; 1.06: 0.16833; 1.07: 0.16667; 1.08: 0.14667
| Median |  | 1.01: 0.1; 1.02: 0.13265; 1.03: 0.125; 1.04: 0.13; 1.05: 0.12; 1.06: 0.195; 1.07: 0.2; 1.08: 0.15
| Std Dev. |  | 1.01: 1.5202e-17; 1.02: 0.014008; 1.03: 0.0098319; 1.04: 0.0089443; 1.05: 0.0040825; 1.06: 0.064317; 1.07: 0.05164; 1.08: 0.005164
| Rel.Std.Dev. |  | 1.01: 1.52e-14%; 1.02: 10.45%; 1.03: 7.661%; 1.04: 6.88%; 1.05: 3.355%; 1.06: 38.21%; 1.07: 30.98%; 1.08: 3.521%
| PDM3 |  | 1.01: -24.33%; 1.02: 1.459%; 1.03: -2.887%; 1.04: -1.626%; 1.05: -7.932%; 1.06: 27.38%; 1.07: 26.12%; 1.08: 10.99%
| Z-Score (Absolute) |  | 1.01: NA; 1.02: 0.11; 1.03: 0.2; 1.04: 0.11; 1.05: 0.56; 1.06: 1.96; 1.07: NA; 1.08: 0.79; 1.09: 1.73; 1.10: 6.36
Results from laboratories 1 and 22 were removed due to their 0.1 ppm reading resolution.
| Analytical results for Mg in OREAS 755 (Certified Value 0.205 wt.%) | [25 empty] | Certified
Mg | Round | Replicate | Lab | Lab | Lab | Lab | Lab | Lab | Lab | Lab | Lab | Lab | Lab | Lab | Lab | Lab | Lab | Lab | Lab | Lab | Lab | Lab | Lab | Lab | Lab | Lab | 1
| No | No | 1.01 | 1.02 | 1.03 | 1.04 | 1.05 | 1.06 | 1.07 | 1.08 | 1.09 | 1.10 | 1.12 | 1.13 | 1.14 | 1.15 | 1.16 | 1.17 | 1.18 | 1.19 | 1.20 | 1.22 | 1.23 | 1.25 | 1.27 | 1.28 | wt.%
|  |  | PF*OES | PF*OES/MS | PF*OES/MS | PF*OES | PF*OES | PF*OES/MS | PF*OES | PF*OES | PF*OES/MS | PF*OES/MS | PF*OES | PF*OES | PF*OES | PF*OES | PF*OES | PF*OES | PF*OES | PF*OES/MS | PF*OES | PF*OES | PF*OES | PF*OES | PF*OES | PF*OES | 3
3
| 1 | 1 | 0.22 | 0.21612 | 0.21 | 0.21 | 0.21 | 0.22 | 0.21 | 0.21 | 0.2 | 0.21 | 0.19 | 0.193 | 0.199 | 0.199 | 0.193 | 0.199 | 0.21 | 0.31 | 0.2063 | 0.18 | 0.17 | 0.18 | 0.22597 | 0.23 | 1
| 1 | 2 | 0.22 | 0.21383 | 0.2 | 0.21 | 0.21 | 0.22 | 0.2 | 0.2 | 0.2 | 0.21 | 0.12 | 0.193 | 0.199 | 0.205 | 0.193 | 0.199 | 0.2 | 0.31 | 0.20319 | 0.17 | 0.18 | 0.17 | 0.22494 | 0.23 | 0
| 1 | 3 | 0.22 | 0.21533 | 0.2 | 0.21 | 0.21 | 0.22 | 0.19 | 0.21 | 0.2 | 0.21 | 0.13 | 0.199 | 0.199 | 0.205 | 0.199 | 0.199 | 0.21 | 0.3 | 0.20781 | 0.19 | 0.19 | 0.17 | 0.22273 | 0.23 | 16
| 1 | 4 | 0.22 | 0.21886 | 0.2 | 0.21 | 0.21 | 0.22 | 0.19 | 0.21 | 0.2 | 0.21 | 0.12 | 0.193 | 0.199 | 0.205 | 0.193 | 0.199 | 0.2 | 0.3 | 0.20541 | 0.19 | 0.19 | 0.19 | 0.22537 | 0.23 | 0.20471
| 1 | 5 | 0.22 | 0.21245 | 0.21 | 0.21 | 0.21 | 0.22 | 0.2 | 0.21 | 0.21 | 0.21 | 0.16 | 0.193 | 0.211 | 0.205 | 0.193 | 0.211 | 0.21 | 0.3 | 0.20802 | 0.18 | 0.19 | 0.18 | 0.22419 | 0.23 | 88
| 1 | 6 | 0.22 | 0.21588 | 0.21 | 0.21 | 0.21 | 0.23 | 0.2 | 0.21 | 0.2 | 0.21 | 0.19 | 0.199 | 0.199 | 0.205 | 0.193 | 0.199 | 0.2 | 0.3 | 0.20469 | 0.18 | 0.19 | 0.17 | 0.22091 | 0.23
| Mean |  | 0.22 | 0.21541 | 0.205 | 0.21 | 0.21 | 0.22167 | 0.19833 | 0.20833 | 0.20167 | 0.21 | 0.15167 | 0.195 | 0.201 | 0.204 | 0.194 | 0.201 | 0.205 | 0.30333 | 0.2059 | 0.18167 | 0.185 | 0.17667 | 0.22402 | 0.23
| Median |  | 0.22 | 0.21561 | 0.205 | 0.21 | 0.21 | 0.22 | 0.2 | 0.21 | 0.2 | 0.21 | 0.145 | 0.193 | 0.199 | 0.205 | 0.193 | 0.199 | 0.205 | 0.3 | 0.20585 | 0.18 | 0.19 | 0.175 | 0.22457 | 0.23
| Std Dev. |  | 0 | 0.0021874 | 0.0054772 | 0 | 0 | 0.0040825 | 0.0075277 | 0.0040825 | 0.0040825 | 0 | 0.033116 | 0.0030984 | 0.004899 | 0.0024495 | 0.0024495 | 0.004899 | 0.0054772 | 0.005164 | 0.001863 | 0.0075277 | 0.0083666 | 0.008165 | 0.0018894 | 0
| Rel.Std.Dev. |  | 0% | 1.015% | 2.672% | 0% | 0% | 1.842% | 3.795% | 1.96% | 2.024% | 0% | 21.83% | 1.589% | 2.437% | 1.201% | 1.263% | 2.437% | 2.672% | 1.702% | 0.9048% | 4.144% | 4.522% | 4.622% | 0.8434% | 0%
| PDM3 |  | 7.467% | 5.226% | 0.1394% | 2.582% | 2.582% | 8.281% | -3.117% | 1.768% | -1.489% | 2.582% | -25.91% | -4.745% | -1.815% | -0.3491% | -5.234% | -1.815% | 0.1394% | 48.17% | 0.5805% | -11.26% | -9.63% | -13.7% | 9.43% | 12.35%
| Z-Score (Absolute) |  | 1.21 | 0.84 | 0 | 0.4 | 0.4 | 1.35 | 0.54 | 0.27 | 0.27 | 0.4 | 4.31 | 0.81 | 0.32 | 0.08 | 0.89 | 0.32 | 0 | 7.95 | 0.07 | 1.89 | 1.62 | 2.29 | 1.54 | 2.02
| Analytical results for Mn in OREAS 755 (Certified Value 0.024 wt.%) | [25 empty] | Certified
Mn | Round | Replicate | Lab | Lab | Lab | Lab | Lab | Lab | Lab | Lab | Lab | Lab | Lab | Lab | Lab | Lab | Lab | Lab | Lab | Lab | Lab | Lab | Lab | Lab |  |  | 1
| No | No | 1.03 | 1.04 | 1.05 | 1.06 | 1.07 | 1.08 | 1.09 | 1.10 | 1.12 | 1.13 | 1.14 | 1.15 | 1.16 | 1.17 | 1.18 | 1.19 | 1.20 | 1.22 | 1.23 | 1.25 | 1.27 | 1.28 |  |  | wt.%
|  |  | PF*OES/MS | PF*OES | PF*OES | PF*OES/MS | PF*OES | PF*OES | PF*OES/MS | PF*OES/MS | PF*OES | PF*OES | PF*OES | PF*OES | PF*OES | PF*OES | PF*OES | PF*OES/MS | PF*OES | PF*OES | PF*OES | PF*OES | PF*OES | PF*OES |  |  | 3
3
| 1 | 1 | 0.0233 | 0.0239 | 0.0279 | 0.024 | 0.0242 | 0.02 | 0.0248 | 0.0238 | 0.026 | 0.023 | 0.023 | 0.023 | 0.023 | 0.023 | 0.022 | 0.0243 | 0.022663 | 0.0223 | 0.02 | 0.0214 | 0.025055 | 0.02514 |  |  | 1
| 1 | 2 | 0.0247 | 0.0238 | 0.0247 | 0.024 | 0.0238 | 0.03 | 0.0247 | 0.0239 | 0.025 | 0.023 | 0.023 | 0.023 | 0.023 | 0.023 | 0.023 | 0.0242 | 0.022747 | 0.0215 | 0.02 | 0.0219 | 0.024874 | 0.02564 |  |  | 0
| 1 | 3 | 0.0248 | 0.0239 | 0.0243 | 0.024 | 0.0241 | 0.02 | 0.0244 | 0.0241 | 0.025 | 0.023 | 0.023 | 0.023 | 0.023 | 0.023 | 0.023 | 0.0242 | 0.02299 | 0.023 | 0.02 | 0.0219 | 0.024634 | 0.02574 |  |  | 16
| 1 | 4 | 0.0241 | 0.0238 | 0.0241 | 0.024 | 0.0239 | 0.03 | 0.0242 | 0.0237 | 0.025 | 0.023 | 0.023 | 0.023 | 0.023 | 0.023 | 0.022 | 0.0242 | 0.023185 | 0.0231 | 0.02 | 0.0224 | 0.024794 | 0.02565 |  |  | 0.023532
| 1 | 5 | 0.0245 | 0.0243 | 0.024 | 0.025 | 0.0236 | 0.02 | 0.0242 | 0.0238 | 0.025 | 0.023 | 0.023 | 0.023 | 0.023 | 0.023 | 0.023 | 0.0242 | 0.02272 | 0.023 | 0.02 | 0.0214 | 0.024339 | 0.02521 |  |  | 89
| 1 | 6 | 0.0247 | 0.0239 | 0.024 | 0.023 | 0.0235 | 0.03 | 0.0269 | 0.024 | 0.029 | 0.023 | 0.023 | 0.023 | 0.023 | 0.023 | 0.022 | 0.0242 | 0.022415 | 0.022 | 0.02 | 0.021 | 0.024754 | 0.02568
| Mean |  | 0.02435 | 0.023933 | 0.024833 | 0.024 | 0.02385 | 0.025 | 0.024867 | 0.023883 | 0.025833 | 0.023 | 0.023 | 0.023 | 0.023 | 0.023 | 0.0225 | 0.024217 | 0.022787 | 0.022483 | 0.02 | 0.021667 | 0.024742 | 0.02551
| Median |  | 0.0246 | 0.0239 | 0.0242 | 0.024 | 0.02385 | 0.025 | 0.02455 | 0.02385 | 0.025 | 0.023 | 0.023 | 0.023 | 0.023 | 0.023 | 0.0225 | 0.0242 | 0.022734 | 0.02265 | 0.02 | 0.02165 | 0.024774 | 0.025645
| Std Dev. |  | 0.00057184 | 0.00018619 | 0.0015253 | 0.00063246 | 0.00027386 | 0.0054772 | 0.001027 | 0.0001472 | 0.0016021 | 3.8006e-18 | 3.8006e-18 | 3.8006e-18 | 3.8006e-18 | 3.8006e-18 | 0.00054772 | 4.0825e-05 | 0.00026831 | 0.00065549 | 0 | 0.00049666 | 0.00024179 | 0.00026275
| Rel.Std.Dev. |  | 2.348% | 0.778% | 6.142% | 2.635% | 1.148% | 21.91% | 4.13% | 0.6163% | 6.202% | 1.652e-14% | 1.652e-14% | 1.652e-14% | 1.652e-14% | 1.652e-14% | 2.434% | 0.1686% | 1.177% | 2.915% | 0% | 2.292% | 0.9773% | 1.03%
| PDM3 |  | 3.474% | 1.704% | 5.528% | 1.987% | 1.35% | 6.237% | 5.67% | 1.491% | 9.778% | -2.262% | -2.262% | -2.262% | -2.262% | -2.262% | -4.387% | 2.908% | -3.168% | -4.458% | -15.01% | -7.928% | 5.139% | 8.404%
| Z-Score (Absolute) |  | 0.43 | 0.06 | 0.86 | 0.12 | 0.01 | 1.01 | 0.89 | 0.01 | 1.76 | 0.57 | 0.57 | 0.57 | 0.57 | 0.57 | 1.22 | 0.31 | 0.97 | 1.24 | 3.46 | 1.97 | 0.78 | 1.47
| Analytical results for Mo in OREAS 755 (Indicative Value 2.14 ppm) | [25 empty] | Indicative
Mo | Round | Replicate | 1.03: Lab; 1.04: Lab; 1.05: Lab; 1.06: Lab; 1.07: Lab; 1.08: Lab; 1.09: Lab; 1.10: Lab; 1.12: Lab; 1.13: Lab; 1.14: Lab; 1.15: Lab; 1.16: Lab |  |  | 1
| No | No | 1.03: 1.03; 1.04: 1.04; 1.05: 1.06; 1.06: 1.07; 1.07: 1.09; 1.08: 1.10; 1.09: 1.12; 1.10: 1.18; 1.12: 1.19; 1.13: 1.22; 1.14: 1.25; 1.15: 1.27; 1.16: 1.28 |  |  | ppm
|  |  | 1.03: PF*OES/MS; 1.04: PF*MS; 1.05: PF*OES/MS; 1.06: PF*MS; 1.07: PF*OES/MS; 1.08: PF*OES/MS; 1.09: PF*OES; 1.10: PF*OES; 1.12: PF*OES/MS; 1.13: PF*MS; 1.14: PF*MS; 1.15: PF*OES; 1.16: PF*OES |  |  | 2
2
| 1 | 1 | 1.03: < 10; 1.04: < 2; 1.05: 2; 1.06: 1; 1.07: 1; 1.08: < 5; 1.09: 2; 1.10: < 10; 1.12: < 2; 1.13: 4; 1.14: 3; 1.15: < 30; 1.16: 1.2 |  |  | 1
| 1 | 2 | 1.03: < 10; 1.04: < 2; 1.05: 2; 1.06: 1; 1.07: 2; 1.08: < 5; 1.09: 1; 1.10: < 10; 1.12: < 2; 1.13: 3; 1.14: 3; 1.15: < 30; 1.16: 1.1 |  |  | 6
| 1 | 3 | 1.03: < 10; 1.04: < 2; 1.05: 2; 1.06: 1; 1.07: 2; 1.08: < 5; 1.09: 2; 1.10: < 10; 1.12: < 2; 1.13: 3; 1.14: 3; 1.15: < 30; 1.16: 1.1 |  |  | 16
| 1 | 4 | 1.03: < 10; 1.04: < 2; 1.05: 2; 1.06: 1; 1.07: 2; 1.08: < 5; 1.09: 4; 1.10: < 10; 1.12: < 2; 1.13: 3; 1.14: 3; 1.15: < 30; 1.16: 1.1 |  |  | 2.1405
| 1 | 5 | 1.03: < 10; 1.04: < 2; 1.05: 2; 1.06: 1; 1.07: 2; 1.08: < 5; 1.09: 4; 1.10: < 10; 1.12: < 2; 1.13: 4; 1.14: 3; 1.15: < 30; 1.16: 1.3 |  |  | 12
| 1 | 6 | 1.03: < 10; 1.04: < 2; 1.05: 2; 1.06: 1; 1.07: 2; 1.08: < 5; 1.09: 1; 1.10: < 10; 1.12: < 2; 1.13: 5; 1.14: 3; 1.15: < 30; 1.16: 1.1
| Mean |  | 1.05: 2; 1.06: 1; 1.07: 1.8333; 1.09: 2.3333; 1.13: 3.6667; 1.14: 3; 1.16: 1.15
| Median |  | 1.05: 2; 1.06: 1; 1.07: 2; 1.09: 2; 1.13: 3.5; 1.14: 3; 1.16: 1.1
| Std Dev. |  | 1.05: 0; 1.06: 0; 1.07: 0.40825; 1.09: 1.3663; 1.13: 0.8165; 1.14: 0; 1.16: 0.083666
| Rel.Std.Dev. |  | 1.05: 0%; 1.06: 0%; 1.07: 22.27%; 1.09: 58.55%; 1.13: 22.27%; 1.14: 0%; 1.16: 7.275%
| PDM3 |  | 1.05: -6.563%; 1.06: -53.28%; 1.07: -14.35%; 1.09: 9.01%; 1.13: 71.3%; 1.14: 40.16%; 1.16: -46.27%
| Z-Score (Absolute) |  | 1.03: 1.35; 1.04: 0.67; 1.05: 0.17; 1.06: 0.67; 1.07: 0.25; 1.08: 0.08; 1.09: 0; 1.10: 1.35; 1.12: 0.67; 1.13: 0.67; 1.14: 0.34; 1.15: 6.41; 1.16: 0.6
| Analytical results for Na in OREAS 755 (Indicative Value 0.608 wt.%) | [25 empty] | Indicative
Na | Round | Replicate | 1.03: Lab |  |  | 1
| No | No | 1.03: 1.28 |  |  | wt.%
|  |  | 1.03: PF*OES |  |  | 3
3
| 1 | 1 | 1.03: 0.58 |  |  | 1
| 1 | 2 | 1.03: 0.61 |  |  | 7
| 1 | 3 | 1.03: 0.61 |  |  | 16
| 1 | 4 | 1.03: 0.58 |  |  | 0.60833
| 1 | 5 | 1.03: 0.65 |  |  | 13
| 1 | 6 | 1.03: 0.62
| Mean |  | 1.03: 0.60833
| Median |  | 1.03: 0.61
| Std Dev. |  | 1.03: 0.026394
| Rel.Std.Dev. |  | 1.03: 4.339%
| PDM3 |  | 1.03: 4.441e-14%
Z-Score (Absolute) | bar: 1.03
| Analytical results for Nb in OREAS 755 (Certified Value 14.7 ppm) | [25 empty] | Certified
Nb | Round | Replicate | Lab | Lab | Lab | Lab | Lab | Lab | Lab | Lab | Lab | Lab | Lab | Lab | Lab | Lab | [10 empty] | 1
| No | No | 1.01 | 1.02 | 1.03 | 1.04 | 1.07 | 1.09 | 1.10 | 1.12 | 1.14 | 1.19 | 1.22 | 1.25 | 1.27 | 1.28 | [10 empty] | ppm
|  |  | PF*MS | PF*OES/MS | PF*OES/MS | PF*MS | PF*MS | PF*OES/MS | PF*OES/MS | PF*OES | BF*MS | PF*OES/MS | PF*MS | PF*MS | PF*MS | PF*MS | [10 empty] | 1
2
| 1 | 1 | 15 | 15.2074 | 30 | 14 | 12.0165 | 15 | 18 | 14.82 | 14.45 | 14 | 15 | 16 | 16.0097 | 14.1 | [10 empty] | 1
| 1 | 2 | 14 | 14.0973 | 10 | 14 | 12.0117 | 14.3 | 16 | 14.67 | 14.25 | 14 | 15 | 16 | 14.57 | 14.2 | [10 empty] | 0
| 1 | 3 | 15 | 14.0978 | 8 | 13 | 11.8655 | 14.4 | 17 | 14.3 | 14.55 | 14 | 15 | 16 | 16.2349 | 13.8 | [10 empty] | 16
| 1 | 4 | 14 | 14.2889 | 41 | 14 | 11.9277 | 15.1 | 16 | 14.71 | 13.95 | 14 | 15 | 16 | 14.3259 | 13.9 | [10 empty] | 14.6528
| 1 | 5 | 13 | 15.4164 | 10 | 15 | 11.9084 | 15 | 15 | 14.62 | 14.25 | 14 | 15 | 14 | 16.2272 | 14 | [10 empty] | 90
| 1 | 6 | 14 | 15.4941 | 30 | 14 | 11.9973 | 16.6 | 15 | 15.47 | 14.6 | 13 | 14 | 15 | 15.0767 | 14.1
| Mean |  | 14.1667 | 14.767 | 21.5 | 14 | 11.9545 | 15.0667 | 16.1667 | 14.765 | 14.3417 | 13.8333 | 14.8333 | 15.5 | 15.4074 | 14.0167
| Median |  | 14 | 14.7482 | 20 | 14 | 11.9625 | 15 | 16 | 14.69 | 14.35 | 14 | 15 | 16 | 15.5432 | 14.05
| Std Dev. |  | 0.75277 | 0.67368 | 13.9392 | 0.63246 | 0.062795 | 0.82381 | 1.169 | 0.38713 | 0.2417 | 0.40825 | 0.40825 | 0.83666 | 0.86021 | 0.1472
| Rel.Std.Dev. |  | 5.314% | 4.562% | 64.83% | 4.518% | 0.5253% | 5.468% | 7.231% | 2.622% | 1.685% | 2.951% | 2.752% | 5.398% | 5.583% | 1.05%
| PDM3 |  | -3.318% | 0.7794% | 46.73% | -4.455% | -18.41% | 2.825% | 10.33% | 0.7658% | -2.123% | -5.592% | 1.232% | 5.782% | 5.15% | -4.341%
| Z-Score (Absolute) |  | NA | 0 | NA | NA | 4.48 | 0.48 | NA | 0 | 0.67 | NA | NA | NA | 1.02 | 1.19
Results from laboratories 1, 3, 4, 10, 19, 22 and 25 were removed due to their 1 ppm reading resolution.
| Analytical results for Nd in OREAS 755 (Certified Value 10.3 ppm) | [25 empty] | Certified
Nd | Round | Replicate | 1.03: Lab; 1.04: Lab; 1.05: Lab; 1.06: Lab; 1.07: Lab; 1.08: Lab; 1.09: Lab; 1.10: Lab; 1.12: Lab; 1.13: Lab; 1.14: Lab; 1.15: Lab |  |  | 1
| No | No | 1.03: 1.01; 1.04: 1.02; 1.05: 1.03; 1.06: 1.04; 1.07: 1.09; 1.08: 1.10; 1.09: 1.12; 1.10: 1.20; 1.12: 1.22; 1.13: 1.25; 1.14: 1.27; 1.15: 1.28 |  |  | ppm
|  |  | 1.03: PF*MS; 1.04: PF*OES/MS; 1.05: PF*OES/MS; 1.06: PF*MS; 1.07: PF*OES/MS; 1.08: PF*OES/MS; 1.09: PF*OES; 1.10: PF*MS; 1.12: PF*MS; 1.13: PF*MS; 1.14: PF*MS; 1.15: PF*MS |  |  | 1
2
| 1 | 1 | 1.03: 10.1; 1.04: 10.439; 1.05: 10; 1.06: 10.4; 1.07: 11.5; 1.08: 10; 1.09: 11.1; 1.10: 12.6513; 1.12: 11.3; 1.13: 10.8; 1.14: 9.7569; 1.15: 9.94 |  |  | 1
| 1 | 2 | 1.03: 10.9; 1.04: 10.1564; 1.05: 10.3; 1.06: 10.7; 1.07: 11.8; 1.08: 10; 1.09: 9.4; 1.10: 12.6386; 1.12: 10.7; 1.13: 11.4; 1.14: 10.0617; 1.15: 10.16 |  |  | 16
| 1 | 3 | 1.03: 9.7; 1.04: 10.3485; 1.05: 10.2; 1.06: 10.5; 1.07: 11.1; 1.08: 11; 1.09: 9.9; 1.10: 12.6275; 1.12: 10.4; 1.13: 10.6; 1.14: 9.8014; 1.15: 10.3 |  |  | 16
| 1 | 4 | 1.03: 10.4; 1.04: 11.2166; 1.05: 9.9; 1.06: 10.9; 1.07: 11.8; 1.08: 11; 1.09: 9.8; 1.10: 12.6822; 1.12: 11.9; 1.13: 10.9; 1.14: 9.5803; 1.15: 10.05 |  |  | 10.2729
| 1 | 5 | 1.03: 10; 1.04: 10.4476; 1.05: 10.8; 1.06: 11.4; 1.07: 12; 1.08: 11; 1.09: 10.3; 1.10: 12.734; 1.12: 10; 1.13: 10.6; 1.14: 10.174; 1.15: 10.33 |  |  | 91
| 1 | 6 | 1.03: 10.3; 1.04: 9.9882; 1.05: 9.8; 1.06: 10.4; 1.07: 11.8; 1.08: 11; 1.09: 9.8; 1.10: 12.5824; 1.12: 9.5; 1.13: 10; 1.14: 10.1484; 1.15: 10.46
| Mean |  | 1.03: 10.2333; 1.04: 10.4327; 1.05: 10.1667; 1.06: 10.7167; 1.07: 11.6667; 1.08: 10.6667; 1.09: 10.05; 1.10: 12.6527; 1.12: 10.6333; 1.13: 10.7167; 1.14: 9.9205; 1.15: 10.2067
| Median |  | 1.03: 10.2; 1.04: 10.3938; 1.05: 10.1; 1.06: 10.6; 1.07: 11.8; 1.08: 11; 1.09: 9.85; 1.10: 12.6449; 1.12: 10.55; 1.13: 10.7; 1.14: 9.9315; 1.15: 10.23
| Std Dev. |  | 1.03: 0.40825; 1.04: 0.42326; 1.05: 0.36148; 1.06: 0.38687; 1.07: 0.32042; 1.08: 0.5164; 1.09: 0.58907; 1.10: 0.051481; 1.12: 0.87101; 1.13: 0.45789; 1.14: 0.24199; 1.15: 0.19284
| Rel.Std.Dev. |  | 1.03: 3.989%; 1.04: 4.057%; 1.05: 3.556%; 1.06: 3.61%; 1.07: 2.746%; 1.08: 4.841%; 1.09: 5.861%; 1.10: 0.4069%; 1.12: 8.191%; 1.13: 4.273%; 1.14: 2.439%; 1.15: 1.889%
| PDM3 |  | 1.03: -0.3855%; 1.04: 1.555%; 1.05: -1.034%; 1.06: 4.319%; 1.07: 13.57%; 1.08: 3.833%; 1.09: -2.17%; 1.10: 23.16%; 1.12: 3.508%; 1.13: 4.319%; 1.14: -3.431%; 1.15: -0.6451%
| Z-Score (Absolute) |  | 1.03: 0.47; 1.04: 0; 1.05: 0.63; 1.06: 0.67; 1.07: 2.93; 1.08: NA; 1.09: 0.91; 1.10: 5.27; 1.12: 0.48; 1.13: 0.67; 1.14: 1.22; 1.15: 0.54
Results from laboratory 10 were removed due to their 1 ppm reading resolution.
| Analytical results for Ni in OREAS 755 (Indicative Value 13.8 ppm) | [25 empty] | Indicative
Ni | Round | Replicate | Lab | Lab | Lab | Lab | Lab | Lab | Lab | Lab | Lab | Lab | Lab | Lab | Lab | Lab | Lab | Lab | Lab | Lab | Lab | [5 empty] | 1
| No | No | 1.03 | 1.04 | 1.05 | 1.06 | 1.07 | 1.08 | 1.09 | 1.10 | 1.12 | 1.13 | 1.14 | 1.15 | 1.16 | 1.17 | 1.18 | 1.22 | 1.23 | 1.27 | 1.28 | [5 empty] | ppm
|  |  | PF*OES/MS | PF*OES | PF*OES | PF*OES/MS | PF*OES | PF*OES | PF*OES/MS | PF*OES/MS | PF*OES | PF*OES | PF*OES | PF*OES | PF*OES | PF*OES | PF*OES | PF*OES | PF*OES | PF*OES | PF*OES | [5 empty] | 1
1
| 1 | 1 | < 50 | < 5 | 28 | < 20 | < 20 | < 50 | 10 | < 10 | 9 | < 20 | < 20 | < 20 | 120 | < 20 | 10 | 12 | < 50 | 35.9 | 8.38 | [5 empty] | 1
| 1 | 2 | < 50 | 7 | 20 | < 20 | < 20 | 130 | 10 | < 10 | < 5 | < 20 | 20 | < 20 | < 20 | < 20 | 10 | < 10 | < 50 | < 20 | 8.42 | [5 empty] | 8
| 1 | 3 | < 50 | 6 | 36 | < 20 | < 20 | < 50 | 20 | < 10 | < 5 | < 20 | 20 | < 20 | 20 | < 20 | 10 | < 10 | < 50 | 25.61 | 8.31 | [5 empty] | 16
| 1 | 4 | < 50 | 5 | 25 | < 20 | < 20 | < 50 | 20 | 12 | 10 | < 20 | 20 | < 20 | 20 | < 20 | 10 | < 10 | < 50 | < 20 | 8.29 | [5 empty] | 13.831
| 1 | 5 | < 50 | 7 |  | < 20 | < 20 | < 50 | 20 | < 10 | 6 | < 20 | 30 | < 20 | 20 | < 20 | 10 | < 10 | < 50 | 26.99 | 8.29 | [5 empty] | 14
| 1 | 6 | < 50 | 7 | 26 | < 20 | < 20 | < 50 | 10 | 115 | < 5 | < 20 | 30 | < 20 | < 20 | < 20 | 10 | < 10 | < 50 | < 20 | 8.34
| Mean |  |  | 6.4 | 27 |  |  | 130 | 15 | 63.5 | 8.3333 |  | 24 |  | 45 |  | 10 | 12 |  | 29.5 | 8.3383
| Median |  |  | 7 | 26 |  |  | 130 | 15 | 63.5 | 9 |  | 20 |  | 20 |  | 10 | 12 |  | 26.99 | 8.325
| Std Dev. |  | 1.04: 0.89443; 1.05: 5.831; 1.09: 5.4772; 1.10: 72.832; 1.12: 2.0817; 1.14: 5.4772; 1.16: 50; 1.18: 0; 1.27: 5.5853; 1.28: 0.052694
| Rel.Std.Dev. |  | 1.04: 13.98%; 1.05: 21.6%; 1.09: 36.51%; 1.10: 114.7%; 1.12: 24.98%; 1.14: 22.82%; 1.16: 111.1%; 1.18: 0%; 1.27: 18.93%; 1.28: 0.6319%
| PDM3 |  |  | -53.73% | 95.21% |  |  | 839.9% | 8.452% | 359.1% | -39.75% |  | 73.52% |  | 225.4% |  | -27.7% | -13.24% |  | 113.3% | -39.71%
| Z-Score (Absolute) |  | 2.21 | 0.63 | 2.5 | 0 | 0 | 4.78 | 0.74 | 2.13 | 0.67 | 0 | 1.72 | 0 | 3.43 | 0 | 0 | 0.56 | 2.21 | 1.43 | 0.24
| Analytical results for P in OREAS 755 (Certified Value 0.029 wt.%) | [25 empty] | Certified
P | Round | Replicate | Lab | Lab | Lab | Lab | Lab | Lab | Lab | Lab | Lab | Lab | Lab | Lab | [12 empty] | 1
| No | No | 1.01 | 1.02 | 1.04 | 1.06 | 1.10 | 1.12 | 1.18 | 1.19 | 1.20 | 1.22 | 1.25 | 1.28 | [12 empty] | wt.%
|  |  | PF*OES | PF*OES/MS | PF*OES | PF*OES/MS | PF*OES/MS | PF*OES | PF*OES | PF*OES/MS | PF*OES | PF*OES | PF*OES | PF*OES | [12 empty] | 3
3
| 1 | 1 | 0.03 | 0.028885 | 0.03 | 0.03 | 0.02 | 0.0236 | 0.03 | 0.0287 | 0.029548 | 0.03 | 0.02 | 0.06 | [12 empty] | 1
| 1 | 2 | 0.03 | 0.029841 | 0.03 | 0.03 | 0.03 | 0.034 | 0.03 | 0.0285 | 0.029167 | 0.03 | 0.02 | 0.06 | [12 empty] | 0
| 1 | 3 | 0.03 | 0.029259 | 0.03 | 0.03 | 0.02 | 0.0209 | 0.04 | 0.0286 | 0.028786 | 0.02 | 0.03 | 0.06 | [12 empty] | 16
| 1 | 4 | 0.03 | 0.027996 | 0.03 | 0.03 | 0.03 | 0.0236 | 0.03 | 0.0284 | 0.029622 | 0.02 | 0.02 | 0.05 | [12 empty] | 0.028696
| 1 | 5 | 0.03 | 0.028459 | 0.03 | 0.03 | 0.03 | 0.0301 | 0.04 | 0.0286 | 0.029582 | 0.03 | 0.02 | 0.05 | [12 empty] | 92
| 1 | 6 | 0.03 | 0.029316 | 0.03 | 0.03 | 0.03 | 0.0367 | 0.03 | 0.0283 | 0.029149 | 0.03 | 0.03 | 0.05
| Mean |  | 0.03 | 0.028959 | 0.03 | 0.03 | 0.026667 | 0.02815 | 0.033333 | 0.028517 | 0.029309 | 0.026667 | 0.023333 | 0.055
| Median |  | 0.03 | 0.029072 | 0.03 | 0.03 | 0.03 | 0.02685 | 0.03 | 0.02855 | 0.029357 | 0.03 | 0.02 | 0.055
| Std Dev. |  | 0 | 0.0006601 | 0 | 0 | 0.005164 | 0.0064046 | 0.005164 | 0.0001472 | 0.00033121 | 0.005164 | 0.005164 | 0.0054772
| Rel.Std.Dev. |  | 0% | 2.279% | 0% | 0% | 19.36% | 22.75% | 15.49% | 0.5162% | 1.13% | 19.36% | 22.13% | 9.959%
| PDM3 |  | 4.544% | 0.9176% | 4.544% | 4.544% | -7.072% | -1.903% | 16.16% | -0.6251% | 2.135% | -7.072% | -18.69% | 91.66%
| Z-Score (Absolute) |  | 0.63 | 0.13 | 0.63 | 0.63 | 1.8 | 0.72 | 3.06 | 0.45 | 0.13 | 1.8 | 4.22 | 18.82
| Analytical results for Pb in OREAS 755 (Indicative Value 11.6 ppm) | [25 empty] | Indicative
Pb | Round | Replicate | Lab | Lab | Lab | Lab | Lab | Lab | Lab | Lab | Lab | Lab | Lab | Lab | Lab | Lab | Lab | Lab | Lab | Lab | Lab | Lab |  |  |  |  | 1
| No | No | 1.03 | 1.04 | 1.05 | 1.06 | 1.07 | 1.08 | 1.09 | 1.10 | 1.12 | 1.13 | 1.14 | 1.15 | 1.16 | 1.17 | 1.18 | 1.19 | 1.22 | 1.23 | 1.27 | 1.28 |  |  |  |  | ppm
|  |  | PF*OES/MS | PF*MS | PF*MS | PF*OES/MS | PF*MS | PF*OES | PF*OES/MS | PF*OES/MS | PF*OES | PF*OES | PF*OES | PF*OES | PF*OES | PF*OES | PF*OES | PF*OES/MS | PF*OES | PF*OES | PF*OES | PF*OES |  |  |  |  | 1
1
| 1 | 1 | < 100 | 8 | 81 | < 20 | < 20 | < 100 | 8 | 8 | 7 | < 100 | < 100 | < 100 | < 100 | 100 | 20 | 13 | < 20 | < 300 | < 100 | 17.3 |  |  |  |  | 1
| 1 | 2 | < 100 | 8 | 21 | < 20 | < 20 | < 100 | 8.3 | 7 | 6 | < 100 | < 100 | < 100 | < 100 | 100 | < 20 | 14 | < 20 | < 300 | < 100 | 16.1 |  |  |  |  | 9
| 1 | 3 | < 100 | 8 | 32 | < 20 | < 20 | < 100 | 7.4 | 7 | 6 | < 100 | < 100 | < 100 | < 100 | 100 | < 20 | 14 | < 20 | < 300 | < 100 | 21.5 |  |  |  |  | 16
| 1 | 4 | < 100 | 8 |  | < 20 | < 20 | < 100 | 9.1 | 8 | 6 | < 100 | < 100 | < 100 | < 100 | 200 | < 20 | 13 | < 20 | < 300 | < 100 | 17.1 |  |  |  |  | 11.629
| 1 | 5 | < 100 | 9 |  | < 20 | < 20 | < 100 | 9.4 | 8 | 6 | < 100 | < 100 | < 100 | < 100 | 200 | 20 | 13 | < 20 | < 300 | < 100 | 17.9 |  |  |  |  | 15
| 1 | 6 | < 100 | 8 |  | < 20 | < 20 | < 100 | 11.1 | 8 | 6 | < 100 | < 100 | < 100 | < 100 | 200 | < 20 | 14 | < 20 | < 300 | < 100 | 16.7
| Mean |  | 1.04: 8.1667; 1.05: 44.6667; 1.09: 8.8833; 1.10: 7.6667; 1.12: 6.1667; 1.17: 150; 1.18: 20; 1.19: 13.5; 1.28: 17.7667
| Median |  | 1.04: 8; 1.05: 32; 1.09: 8.7; 1.10: 8; 1.12: 6; 1.17: 150; 1.18: 20; 1.19: 13.5; 1.28: 17.2
| Std Dev. |  | 1.04: 0.40825; 1.05: 31.9427; 1.09: 1.3075; 1.10: 0.5164; 1.12: 0.40825; 1.17: 54.7723; 1.18: 0; 1.19: 0.54772; 1.28: 1.9253
| Rel.Std.Dev. |  | 1.04: 4.999%; 1.05: 71.51%; 1.09: 14.72%; 1.10: 6.736%; 1.12: 6.62%; 1.17: 36.51%; 1.18: 0%; 1.19: 4.057%; 1.28: 10.84%
| PDM3 |  | 1.04: -29.77%; 1.05: 284.1%; 1.09: -23.61%; 1.10: -34.07%; 1.12: -46.97%; 1.17: 1190%; 1.18: 71.98%; 1.19: 16.09%; 1.28: 52.78%
| Z-Score (Absolute) |  | 0.67 | 0.83 | 0.48 | 0.76 | 0.76 | 0.67 | 0.8 | 0.85 | 0.9 | 0.67 | 0.67 | 0.67 | 0.67 | 4.26 | 0.64 | 0.64 | 0.76 | 4.26 | 0.67 | 0.48
| Analytical results for Pr in OREAS 755 (Certified Value 2.76 ppm) | [25 empty] | Certified
Pr | Round | Replicate | Lab | Lab | Lab | Lab | Lab | Lab | Lab | Lab | Lab | Lab | Lab | Lab | [12 empty] | 1
| No | No | 1.01 | 1.02 | 1.03 | 1.04 | 1.09 | 1.10 | 1.12 | 1.20 | 1.22 | 1.25 | 1.27 | 1.28 | [12 empty] | ppm
|  |  | PF*MS | PF*OES/MS | PF*OES/MS | PF*MS | PF*OES/MS | PF*OES/MS | PF*OES | PF*MS | PF*MS | PF*MS | PF*MS | PF*MS | [12 empty] | 2
3
| 1 | 1 | 2.6 | 2.855 | 2.74 | 2.75 | 2.9 | 2.56 | 2.86 | 2.9458 | 2.83 | 3.04 | 2.5138 | 2.6 | [12 empty] | 1
| 1 | 2 | 2.9 | 2.6842 | 2.74 | 2.76 | 2.7 | 2.46 | 2.73 | 2.9156 | 2.74 | 3.21 | 2.4574 | 2.7 | [12 empty] | 19
| 1 | 3 | 2.7 | 2.782 | 2.87 | 2.73 | 2.9 | 2.51 | 2.56 | 2.9688 | 2.65 | 3 | 2.5039 | 2.7 | [12 empty] | 16
| 1 | 4 | 2.7 | 2.9463 | 2.61 | 2.8 | 3.1 | 2.6 | 2.62 | 2.9548 | 2.93 | 2.85 | 2.5251 | 2.7 | [12 empty] | 2.7624
| 1 | 5 | 2.6 | 2.8487 | 3.01 | 3.02 | 2.9 | 2.61 | 2.82 | 2.9649 | 2.54 | 3.02 | 2.6677 | 2.7 | [12 empty] | 93
| 1 | 6 | 2.6 | 2.7825 | 3.05 | 2.71 | 3.2 | 2.75 | 2.59 | 2.9725 | 2.53 | 2.78 | 2.3971 | 2.7
| Mean |  | 2.6833 | 2.8165 | 2.8367 | 2.795 | 2.95 | 2.5817 | 2.6967 | 2.9537 | 2.7033 | 2.9833 | 2.5108 | 2.6833
| Median |  | 2.65 | 2.8156 | 2.805 | 2.755 | 2.9 | 2.58 | 2.675 | 2.9598 | 2.695 | 3.01 | 2.5089 | 2.7
| Std Dev. |  | 0.1169 | 0.088552 | 0.17131 | 0.11432 | 0.17607 | 0.099883 | 0.12565 | 0.021062 | 0.16021 | 0.15188 | 0.090161 | 0.040825
| Rel.Std.Dev. |  | 4.357% | 3.144% | 6.039% | 4.09% | 5.968% | 3.869% | 4.659% | 0.7131% | 5.926% | 5.091% | 3.591% | 1.521%
| PDM3 |  | -2.864% | 1.955% | 2.687% | 1.178% | 6.789% | -6.544% | -2.381% | 6.925% | -2.14% | 7.996% | -9.108% | -2.864%
| Z-Score (Absolute) |  | 0.57 | 0.59 | 0.76 | 0.4 | 1.75 | 1.46 | 0.46 | 1.78 | 0.4 | 2.04 | 2.08 | 0.57
| Analytical results for Rb in OREAS 755 (Certified Value 173 ppm) | [25 empty] | Certified
Rb | Round | Replicate | Lab | Lab | Lab | Lab | Lab | Lab | Lab | Lab | Lab | Lab | Lab | Lab | Lab | [11 empty] | 1
| No | No | 1.01 | 1.02 | 1.03 | 1.04 | 1.05 | 1.06 | 1.07 | 1.09 | 1.10 | 1.12 | 1.20 | 1.22 | 1.25 | [11 empty] | ppm
|  |  | PF*MS | PF*OES/MS | PF*OES/MS | PF*MS | PF*MS | PF*OES/MS | PF*MS | PF*OES/MS | PF*OES/MS | PF*OES | PF*MS | PF*MS | PF*MS | [11 empty] | 0
0
| 1 | 1 | 171.2 | 168.7737 | 167 | 156 | 179.5 | 211 | 178.7 | 179 | 162 | 179 | 203.31 | 196 | 204 | [11 empty] | 1
| 1 | 2 | 170.2 | 170.1613 | 175 | 160 | 173.1 | 204 | 178.6 | 177 | 160 | 175 | 202.787 | 192 | 205 | [11 empty] | 0
| 1 | 3 | 168.8 | 175.7962 | 172 | 156 | 176.3 | 197 | 179 | 176 | 160 | 170 | 206.2956 | 188 | 205 | [11 empty] | 16
| 1 | 4 | 172.7 | 169.1064 | 170 | 157 | 178.7 | 198 | 177.2 | 174 | 169 | 168 | 205.3115 | 197 | 205 | [11 empty] | 173.4353
| 1 | 5 | 172.5 | 175.2249 | 175 | 169 | 177.1 | 200 | 173.7 | 184 | 168 | 168 | 204.2988 | 199 | 191 | [11 empty] | 94
| 1 | 6 | 172.1 | 168.0541 | 168 | 154 | 178.2 | 196 | 173.8 | 187 | 168 | 170 | 202.304 | 195 | 197
| Mean |  | 171.25 | 171.1861 | 171.1667 | 158.6667 | 177.15 | 201 | 176.8333 | 179.5 | 164.5 | 171.6667 | 204.0511 | 194.5 | 201.1667
| Median |  | 171.65 | 169.6339 | 171 | 156.5 | 177.65 | 199 | 177.9 | 178 | 165 | 170 | 203.8044 | 195.5 | 204.5
| Std Dev. |  | 1.5162 | 3.4225 | 3.4303 | 5.4283 | 2.2871 | 5.6569 | 2.4679 | 5.01 | 4.2778 | 4.4121 | 1.5419 | 3.937 | 5.8793
| Rel.Std.Dev. |  | 0.8854% | 1.999% | 2.004% | 3.421% | 1.291% | 2.814% | 1.396% | 2.791% | 2.601% | 2.57% | 0.7556% | 2.024% | 2.923%
| PDM3 |  | -1.26% | -1.297% | -1.308% | -8.515% | 2.142% | 15.89% | 1.959% | 3.497% | -5.152% | -1.02% | 17.65% | 12.15% | 15.99%
| Z-Score (Absolute) |  | 0.66 | 0.67 | 0.67 | 2.16 | 0.04 | 2.88 | 0 | 0.32 | 1.47 | 0.61 | 3.24 | 2.1 | 2.9
| Analytical results for Re in OREAS 755 (Certified Value < 0.1 ppm) | [25 empty] | Certified
Re | Round | Replicate | 1.03: Lab; 1.04: Lab; 1.05: Lab; 1.06: Lab; 1.07: Lab; 1.08: Lab |  |  |  |  | 1
| No | No | 1.03: 1.03; 1.04: 1.06; 1.05: 1.07; 1.06: 1.12; 1.07: 1.22; 1.08: 1.25 |  |  |  |  | ppm
|  |  | 1.03: PF*OES/MS; 1.04: PF*OES/MS; 1.05: PF*MS; 1.06: PF*OES; 1.07: PF*MS; 1.08: PF*MS |  |  |  |  | 2
2
| 1 | 1 | 1.03: < 0.01; 1.04: < 0.1; 1.05: < 0.1; 1.06: < 0.1; 1.07: < 0.05; 1.08: < 0.05 |  |  |  |  | 1
| 1 | 2 | 1.03: < 0.01; 1.04: < 0.1; 1.05: < 0.1; 1.06: < 0.1; 1.07: < 0.05; 1.08: < 0.05 |  |  |  |  | 20
| 1 | 3 | 1.03: < 0.01; 1.04: < 0.1; 1.05: < 0.1; 1.06: < 0.1; 1.07: < 0.05; 1.08: < 0.05 |  |  |  |  | 16
| 1 | 4 | 1.03: < 0.01; 1.04: < 0.1; 1.05: < 0.1; 1.06: < 0.1; 1.07: < 0.05; 1.08: < 0.05 |  |  |  |  | < 0.1
| 1 | 5 | 1.03: < 0.01; 1.04: < 0.1; 1.05: < 0.1; 1.06: < 0.1; 1.07: < 0.05; 1.08: < 0.05 |  |  |  |  | 95
| 1 | 6 | 1.03: < 0.01; 1.04: < 0.1; 1.05: < 0.1; 1.06: < 0.1; 1.07: < 0.05; 1.08: < 0.05
Mean
Median
Std Dev.
Rel.Std.Dev.
PDM3
| Z-Score (Absolute) |  | 1.03: 1.75; 1.04: 0.67; 1.05: 0.67; 1.06: 0.67; 1.07: 0.67; 1.08: 0.67
| Analytical results for S in OREAS 755 (Indicative Value 0.033 wt.%) | [25 empty] | Indicative
S | Round | Replicate | Lab | Lab | Lab | Lab | Lab | Lab | Lab | Lab | Lab | Lab | Lab | Lab | Lab | Lab | Lab | Lab | Lab | Lab | [6 empty] | 1
| No | No | 1.03 | 1.06 | 1.07 | 1.09 | 1.10 | 1.12 | 1.13 | 1.14 | 1.15 | 1.16 | 1.17 | 1.18 | 1.19 | 1.22 | 1.23 | 1.25 | 1.27 | 1.28 | [6 empty] | wt.%
|  |  | PF*OES/MS | PF*OES/MS | PF*OES | PF*OES/MS | PF*OES/MS | PF*OES | PF*OES | PF*OES | PF*OES | PF*OES | PF*OES | PF*OES | PF*OES/MS | PF*OES | PF*OES | PF*OES | PF*OES | PF*OES | [6 empty] | 3
3
| 1 | 1 | < 0.05 | < 0.05 | < 0.05 | 0.05 | 0.02 | 0.07 | 0.05 | 0.04 | 0.03 | < 0.01 | < 0.01 | 0.03 | 0.03 | 0.03 | 0.03 | 0.06 | < 0.1 | 0.02 | [6 empty] | 1
| 1 | 2 | < 0.05 | < 0.05 | < 0.05 | 0.03 | 0.02 | 0.03 | 0.05 | 0.04 | 0.04 | 0.06 | < 0.01 | 0.04 | 0.03 | 0.03 | 0.05 | 0.05 | < 0.1 | 0.03 | [6 empty] | 4
| 1 | 3 | < 0.05 | < 0.05 | < 0.05 | 0.04 | 0.02 | 0.03 | 0.04 | 0.04 | 0.04 | 0.01 | < 0.01 | 0.04 | 0.03 | 0.04 | 0.02 | 0.05 | < 0.1 | 0.02 | [6 empty] | 16
| 1 | 4 | < 0.05 | < 0.05 | < 0.05 | 0.03 | 0.02 | 0.02 | 0.04 | 0.04 | 0.04 | 0.02 | < 0.01 | 0.03 | 0.03 | 0.02 | 0.02 | 0.06 | < 0.1 | 0.03 | [6 empty] | 0.032583
| 1 | 5 | < 0.05 | < 0.05 | < 0.05 | 0.03 | 0.02 | 0.04 | 0.04 | 0.04 | 0.04 | 0.03 | < 0.01 | 0.04 | 0.03 | 0.03 | 0.03 | 0.06 | < 0.1 | 0.03 | [6 empty] | 10
| 1 | 6 | < 0.05 | < 0.05 | < 0.05 | 0.04 | 0.02 | 0.04 | 0.04 | 0.04 | 0.04 | 0.05 | < 0.01 | 0.03 | 0.03 | 0.03 | 0.01 | 0.05 | < 0.1 | 0.02
| Mean |  |  |  |  | 0.036667 | 0.02 | 0.038333 | 0.043333 | 0.04 | 0.038333 | 0.034 |  | 0.035 | 0.03 | 0.03 | 0.026667 | 0.055 |  | 0.025
| Median |  |  |  |  | 0.035 | 0.02 | 0.035 | 0.04 | 0.04 | 0.04 | 0.03 |  | 0.035 | 0.03 | 0.03 | 0.025 | 0.055 |  | 0.025
| Std Dev. |  |  |  |  | 0.008165 | 0 | 0.017224 | 0.005164 | 0 | 0.0040825 | 0.020736 |  | 0.0054772 | 0 | 0.0063246 | 0.013663 | 0.0054772 |  | 0.0054772
| Rel.Std.Dev. |  |  |  |  | 22.27% | 0% | 44.93% | 11.92% | 0% | 10.65% | 60.99% |  | 15.65% | 0% | 21.08% | 51.23% | 9.959% |  | 21.91%
| PDM3 |  |  |  |  | 12.53% | -38.62% | 17.65% | 32.99% | 22.76% | 17.65% | 4.348% |  | 7.417% | -7.928% | -7.928% | -18.16% | 68.8% |  | -23.27%
| Z-Score (Absolute) |  | 0.58 | 0.58 | 0.58 | 0.77 | 1.16 | 0.96 | 1.54 | 1.16 | 0.96 | 0.1 | 2.89 | 0.58 | 0 | 0 | 0.39 | 2.89 | 2.31 | 0.58
| Analytical results for Sb in OREAS 755 (Indicative Value 0.59 ppm) | [25 empty] | Indicative
Sb | Round | Replicate | Lab | Lab | Lab | Lab | Lab | Lab | Lab | Lab | Lab | Lab | Lab | Lab | [12 empty] | 1
| No | No | 1.01 | 1.03 | 1.04 | 1.05 | 1.07 | 1.09 | 1.10 | 1.12 | 1.18 | 1.22 | 1.25 | 1.28 | [12 empty] | ppm
|  |  | PF*MS | PF*OES/MS | PF*MS | PF*MS | PF*MS | PF*OES/MS | PF*OES/MS | PF*OES | PF*OES | PF*MS | PF*MS | PF*OES | [12 empty] | 2
2
| 1 | 1 | 0.5 | < 4 | 0.3 | 1 | 0.7 | < 2 | < 1 | 0.2 | < 50 | < 0.5 | 2 | < 5 | [12 empty] | 1
| 1 | 2 | 1.04: < 4; 1.05: 0.3; 1.07: 0.6; 1.08: < 2; 1.09: < 1; 1.10: 0.1; 1.12: < 50; 1.13: < 0.5; 1.14: 1; 1.15: < 5 |  |  |  |  | 21
| 1 | 3 | 1.04: < 4; 1.05: 0.3; 1.06: 1.4; 1.07: 0.7; 1.08: < 2; 1.09: < 1; 1.10: 0.1; 1.12: < 50; 1.13: < 0.5; 1.14: 1; 1.15: < 5 |  |  |  |  | 16
| 1 | 4 | 1.04: < 4; 1.05: 0.3; 1.07: 0.6; 1.08: < 2; 1.09: < 1; 1.10: 0.3; 1.12: < 50; 1.13: < 0.5; 1.14: < 1; 1.15: < 5 |  |  |  |  | 0.58611
| 1 | 5 | 1.04: < 4; 1.05: 0.4; 1.07: 0.7; 1.08: < 2; 1.09: < 1; 1.10: 0.1; 1.12: < 50; 1.13: < 0.5; 1.14: < 1; 1.15: < 5 |  |  |  |  | 11
| 1 | 6 | 1.03: 0.5; 1.04: < 4; 1.05: 0.3; 1.07: 0.6; 1.08: < 2; 1.09: < 1; 1.10: 0.1; 1.12: < 50; 1.13: < 0.5; 1.14: < 1; 1.15: < 5
| Mean |  | 1.03: 0.5; 1.05: 0.31667; 1.06: 1.2; 1.07: 0.65; 1.10: 0.15; 1.14: 1.3333
| Median |  | 1.03: 0.5; 1.05: 0.3; 1.06: 1.2; 1.07: 0.65; 1.10: 0.1; 1.14: 1
| Std Dev. |  | 1.03: 0; 1.05: 0.040825; 1.06: 0.28284; 1.07: 0.054772; 1.10: 0.083666; 1.14: 0.57735
| Rel.Std.Dev. |  | 1.03: 0%; 1.05: 12.89%; 1.06: 23.57%; 1.07: 8.427%; 1.10: 55.78%; 1.14: 43.3%
| PDM3 |  | 1.03: -14.69%; 1.05: -45.97%; 1.06: 104.7%; 1.07: 10.9%; 1.10: -74.41%; 1.14: 127.5%
| Z-Score (Absolute) |  | 0.43 | 1.86 | 0.71 | 0.64 | 0.2 | 0.33 | 0.43 | 0.97 | 36.97 | 0.81 | 0.2 | 2.62
| Analytical results for Sc in OREAS 755 (Indicative Value < 5 ppm) | [25 empty] | Indicative
Sc | Round | Replicate | 1.03: Lab; 1.04: Lab; 1.05: Lab; 1.06: Lab; 1.07: Lab; 1.08: Lab; 1.09: Lab; 1.10: Lab; 1.12: Lab; 1.13: Lab |  |  |  |  | 1
| No | No | 1.03: 1.04; 1.04: 1.06; 1.05: 1.07; 1.06: 1.10; 1.07: 1.12; 1.08: 1.18; 1.09: 1.19; 1.10: 1.22; 1.12: 1.27; 1.13: 1.28 |  |  |  |  | ppm
|  |  | 1.03: PF*OES; 1.04: PF*OES/MS; 1.05: PF*OES; 1.06: PF*OES/MS; 1.07: PF*OES; 1.08: PF*OES; 1.09: PF*OES/MS; 1.10: PF*OES; 1.12: PF*OES; 1.13: PF*OES |  |  |  |  | 2
2
| 1 | 1 | 1.03: < 5; 1.04: < 20; 1.05: < 20; 1.06: < 10; 1.07: 7; 1.08: < 5; 1.09: 7; 1.10: < 5; 1.12: < 30; 1.13: 2.6 |  |  |  |  | 1
| 1 | 2 | 1.03: < 5; 1.04: < 20; 1.05: < 20; 1.06: < 10; 1.07: 7; 1.08: < 5; 1.09: 7; 1.10: < 5; 1.12: < 30; 1.13: 2.7 |  |  |  |  | 22
| 1 | 3 | 1.03: < 5; 1.04: < 20; 1.05: < 20; 1.06: < 10; 1.07: 12; 1.08: < 5; 1.09: 7; 1.10: < 5; 1.12: < 30; 1.13: 2.6 |  |  |  |  | 16
| 1 | 4 | 1.03: < 5; 1.04: < 20; 1.05: < 20; 1.06: < 10; 1.07: 8; 1.08: < 5; 1.09: 7; 1.10: < 5; 1.12: < 30; 1.13: 2.7 |  |  |  |  | < 5
| 1 | 5 | 1.03: < 5; 1.04: < 20; 1.05: < 20; 1.06: < 10; 1.07: < 5; 1.08: < 5; 1.09: 7; 1.10: < 5; 1.12: < 30; 1.13: 2.6 |  |  |  |  | 12
| 1 | 6 | 1.03: < 5; 1.04: < 20; 1.05: < 20; 1.06: < 10; 1.07: < 5; 1.08: < 5; 1.09: 7; 1.10: < 5; 1.12: < 30; 1.13: 2.8
| Mean |  | 1.07: 8.5; 1.09: 7; 1.13: 2.6667
| Median |  | 1.07: 7.5; 1.09: 7; 1.13: 2.65
| Std Dev. |  | 1.07: 2.3805; 1.09: 0; 1.13: 0.08165
| Rel.Std.Dev. |  | 1.07: 28.01%; 1.09: 0%; 1.13: 3.062%
PDM3
| Z-Score (Absolute) |  | 1.03: 0.67; 1.04: 0.88; 1.05: 0.88; 1.06: 0.16; 1.07: 0.16; 1.08: 0.67; 1.09: 0.26; 1.10: 0.67; 1.12: 1.92; 1.13: 0.64
| Analytical results for Se in OREAS 755 (Indicative Value < 10 ppm) | [25 empty] | Indicative
Se | Round | Replicate | 1.03: Lab; 1.04: Lab; 1.05: Lab; 1.06: Lab; 1.07: Lab; 1.08: Lab |  |  |  |  | 1
| No | No | 1.03: 1.03; 1.04: 1.07; 1.05: 1.09; 1.06: 1.10; 1.07: 1.12; 1.08: 1.22 |  |  |  |  | ppm
|  |  | 1.03: PF*OES/MS; 1.04: PF*MS; 1.05: PF*OES/MS; 1.06: PF*OES/MS; 1.07: PF*OES; 1.08: PF*MS |  |  |  |  | 1
1
| 1 | 1 | 1.03: < 10; 1.04: < 20; 1.05: < 8; 1.06: < 5; 1.07: 2; 1.08: < 50 |  |  |  |  | 1
| 1 | 2 | 1.03: < 10; 1.04: < 20; 1.05: < 8; 1.06: < 5; 1.07: 1; 1.08: < 50 |  |  |  |  | 2
| 1 | 3 | 1.03: < 10; 1.04: < 20; 1.05: < 8; 1.06: < 5; 1.07: < 1; 1.08: < 50 |  |  |  |  | 16
| 1 | 4 | 1.03: < 10; 1.04: < 20; 1.05: < 8; 1.06: < 5; 1.07: 2; 1.08: < 50 |  |  |  |  | < 10
| 1 | 5 | 1.03: < 10; 1.04: < 20; 1.05: < 8; 1.06: < 5; 1.07: 2; 1.08: < 50 |  |  |  |  | 13
| 1 | 6 | 1.03: < 10; 1.04: < 20; 1.05: < 8; 1.06: < 5; 1.07: < 1; 1.08: < 50
| Mean |  | 1.07: 1.75
| Median |  | 1.07: 2
| Std Dev. |  | 1.07: 0.5
| Rel.Std.Dev. |  | 1.07: 28.57%
PDM3
| Z-Score (Absolute) |  | 1.03: 0.13; 1.04: 1.44; 1.05: 0.13; 1.06: 0.52; 1.07: 0.83; 1.08: 5.35
| Analytical results for Si in OREAS 755 (Certified Value 42.24 wt.%) | [25 empty] | Certified
Si | Round | Replicate | Lab | Lab | Lab | Lab | Lab | Lab | Lab | Lab | Lab | Lab | Lab | Lab | Lab | Lab | Lab | Lab | Lab | Lab | Lab | Lab |  |  |  |  | 1
| No | No | 1.01 | 1.02 | 1.03 | 1.04 | 1.05 | 1.07 | 1.08 | 1.09 | 1.10 | 1.12 | 1.13 | 1.14 | 1.15 | 1.16 | 1.17 | 1.18 | 1.19 | 1.22 | 1.25 | 1.27 |  |  |  |  | wt.%
|  |  | PF*OES | PF*OES/MS | PF*OES/MS | PF*OES | PF*OES | PF*OES | PF*OES | PF*OES | PF*OES/MS | PF*OES | PF*OES | PF*OES | PF*OES | PF*OES | PF*OES | PF*OES | PF*OES/MS | PF*OES | PF*OES | PF*OES |  |  |  |  | 2
3
| 1 | 1 | 41.4 | 42.8143 | 40.3 | > 30 | 44.8 | 35.6 | 40.59 | 41.5 | 42.2 | 41.0901 | 41.7 | 43.29 | 40.2 | 44.5 | 43.19 | > 30 | 41.9 | > 30 | > 30 | 41.6781 |  |  |  |  | 1
| 1 | 2 | 41.9 | 42.2502 | 41.6 | > 30 | 45.6 | 35.7 | 39.5 | 42 | 42.5 | 37.6309 | 41.79 | 43.38 | 42.12 | 44.6 | 42.49 | > 30 | 41.73 | > 30 | > 30 | 41.9944 |  |  |  |  | 0
| 1 | 3 | 39.9 | 42.4286 | 41 | > 30 | 45.3 | 33 | 39.04 | 42.2 | 42.1 | 36.2285 | 41.88 | 43.38 | 41.28 | 44.41 | 43.01 | > 30 | 41.96 | > 30 | > 30 | 41.2586 |  |  |  |  | 16
| 1 | 4 | 43.5 | 42.7207 | 40.7 | > 30 | 45.3 | 32.9 | 36.99 | 42.8 | 42.3 | 37.6309 | 41.7 | 43.52 | 42.21 | 44.32 | 42.91 | > 30 | 41.76 | > 30 | > 30 | 41.0149 |  |  |  |  | 42.24
| 1 | 5 | 41 | 42.9199 | 40.5 | > 30 | 44.6 | 35.5 | 36.82 | 41.5 | 42.4 | 39.641 | 41.79 | 43.89 | 41.6 | 44.41 | 43.38 | > 30 | 41.99 | > 30 | > 30 | 40.3705 |  |  |  |  | 96
| 1 | 6 | 42.3 | 42.3177 | 40.3 | > 30 | 44.7 | 34.8 | 37 | 42.4 | 42.2 | 40.5759 | 41.51 | 43.01 | 42.12 | 45.11 | 43.52 | > 30 | 41.81 | > 30 | > 30 | 42.3321
| Mean |  | 41.6667 | 42.5752 | 40.7333 |  | 45.05 | 34.5833 | 38.3233 | 42.0667 | 42.2833 | 38.7996 | 41.7283 | 43.4117 | 41.5883 | 44.5583 | 43.0833 |  | 41.8583 |  |  | 41.4415
| Median |  | 41.65 | 42.5747 | 40.6 |  | 45.05 | 35.15 | 38.02 | 42.1 | 42.25 | 38.636 | 41.745 | 43.38 | 41.86 | 44.455 | 43.1 |  | 41.855 |  |  | 41.4684
| Std Dev. |  | 1.2209 | 0.27951 | 0.50067 |  | 0.40373 | 1.3045 | 1.6016 | 0.51251 | 0.1472 | 1.921 | 0.1264 | 0.28937 | 0.7713 | 0.28646 | 0.36811 |  | 0.10759 |  |  | 0.70956
| Rel.Std.Dev. |  | 2.93% | 0.6565% | 1.229% |  | 0.8962% | 3.772% | 4.179% | 1.218% | 0.3481% | 4.951% | 0.3029% | 0.6666% | 1.855% | 0.6429% | 0.8544% |  | 0.257% |  |  | 1.712%
| PDM3 |  | -1.357% | 0.7936% | -3.567% |  | 6.652% | -18.13% | -9.272% | -0.4104% | 0.1026% | -8.145% | -1.211% | 2.774% | -1.543% | 5.488% | 1.996% |  | -0.9036% |  |  | -1.891%
| Z-Score (Absolute) |  | 0.09 | 0.57 | 0.78 | NA | 2.38 | 5.28 | 2.54 | 0.2 | 0.36 | 2.19 | 0.05 | 1.18 | 0.15 | 2.02 | 0.95 | NA | 0.05 | NA | NA | 0.26
| Analytical results for Sm in OREAS 755 (Certified Value 2.26 ppm) | [25 empty] | Certified
Sm | Round | Replicate | Lab | Lab | Lab | Lab | Lab | Lab | Lab | Lab | Lab | Lab | Lab | Lab | [12 empty] | 1
| No | No | 1.01 | 1.02 | 1.03 | 1.04 | 1.09 | 1.10 | 1.12 | 1.20 | 1.22 | 1.25 | 1.27 | 1.28 | [12 empty] | ppm
|  |  | PF*MS | PF*OES/MS | PF*OES/MS | PF*MS | PF*OES/MS | PF*OES/MS | PF*OES | PF*MS | PF*MS | PF*MS | PF*MS | PF*MS | [12 empty] | 2
3
| 1 | 1 | 1.9 | 2.3862 | 2.35 | 2.2 | 2.6 | 2.3 | 2.3 | 2.4328 | 2.2 | 2.4 | 2.0724 | 2.1 | [12 empty] | 1
| 1 | 2 | 2.3 | 2.308 | 2.24 | 2.2 | 2.1 | 2.1 | 2.2 | 2.3875 | 2.4 | 2.2 | 2.3809 | 2.2 | [12 empty] | 24
| 1 | 3 | 2.1 | 2.4075 | 2.2 | 2.3 | 2.6 | 2.2 | 2.3 | 2.4349 | 2.1 | 2.1 | 2.4047 | 2.1 | [12 empty] | 16
| 1 | 4 | 2.2 | 2.3504 | 2.36 | 2.3 | 2.1 | 2.3 | 2.3 | 2.497 | 2.5 | 2.2 | 2.0686 | 2.1 | [12 empty] | 2.2575
| 1 | 5 | 2.1 | 2.3155 | 2.17 | 2.3 | 2.7 | 2.2 | 2.3 | 2.4032 | 2.1 | 2.1 | 2.1903 | 2.1 | [12 empty] | 97
| 1 | 6 | 2 | 2.2251 | 2.21 | 2.2 | 2.8 | 2.5 | 2.5 | 2.4219 | 2.1 | 2.2 | 1.8012 | 2.2
| Mean |  | 2.1 | 2.3321 | 2.255 | 2.25 | 2.4833 | 2.2667 | 2.3167 | 2.4296 | 2.2333 | 2.2 | 2.153 | 2.1333
| Median |  | 2.1 | 2.333 | 2.225 | 2.25 | 2.6 | 2.25 | 2.3 | 2.4274 | 2.15 | 2.2 | 2.1314 | 2.1
| Std Dev. |  | 0.14142 | 0.06519 | 0.080685 | 0.054772 | 0.30605 | 0.13663 | 0.098319 | 0.037741 | 0.17512 | 0.10954 | 0.22538 | 0.05164
| Rel.Std.Dev. |  | 6.734% | 2.795% | 3.578% | 2.434% | 12.32% | 6.028% | 4.244% | 1.553% | 7.841% | 4.979% | 10.47% | 2.421%
| PDM3 |  | -6.976% | 3.307% | -0.1096% | -0.3311% | 10% | 0.4072% | 2.622% | 7.623% | -1.069% | -2.546% | -4.627% | -5.499%
| Z-Score (Absolute) |  | 1.43 | 0.75 | 0.02 | 0.02 | 2.17 | 0.13 | 0.6 | 1.66 | 0.18 | 0.49 | 0.93 | 1.12
| Analytical results for Sn in OREAS 755 (Certified Value 18.6 ppm) | [25 empty] | Certified
Sn | Round | Replicate | Lab | Lab | Lab | Lab | Lab | Lab | Lab | Lab | Lab | Lab | Lab | Lab | Lab | Lab | Lab | Lab | Lab | [7 empty] | 1
| No | No | 1.01 | 1.02 | 1.03 | 1.04 | 1.07 | 1.08 | 1.09 | 1.10 | 1.12 | 1.14 | 1.18 | 1.19 | 1.22 | 1.23 | 1.25 | 1.27 | 1.28 | [7 empty] | ppm
|  |  | PF*MS | PF*OES/MS | PF*OES/MS | PF*MS | PF*MS | PF*OES | PF*OES/MS | PF*OES/MS | PF*OES | BF*MS | PF*OES | PF*OES/MS | PF*MS | PF*OES | PF*MS | PF*MS | PF*OES | [7 empty] | 1
1
| 1 | 1 | 18 | 18.5049 | 20 | 18 | < 100 | < 50 | 17.6 | 21 | 18.6 | 18.2 | < 50 | 22 | 18 | 130 | 19 | 18.8448 | 21.4 | [7 empty] | 1
| 1 | 2 | 18 | 18.5258 | 9 | 18 | < 100 | < 50 | 17.3 | 22 | 17.6 | 17.8 | < 50 | 22 | 18 | 70 | 19 | 19.4617 | 21.1 | [7 empty] | 25
| 1 | 3 | 17 | 18.6601 | 11 | 17 | < 100 | < 50 | 18.2 | 22 | 17.4 | 18.4 | < 50 | 22 | 18 | 150 | 20 | 19.2636 | 21.2 | [7 empty] | 16
| 1 | 4 | 19 | 18.8871 | 33 | 18 | < 100 | < 50 | 16.6 | 23 | 17.1 | 18.1 | < 50 | 22 | 18 | < 50 | 19 | 18.0019 | 21.5 | [7 empty] | 18.5943
| 1 | 5 | 19 | 18.346 | 11 | 19 | < 100 | < 50 | 17.5 | 23 | 17.3 | 18.6 | < 50 | 22 | 18 | < 50 | 18 | 19.8136 | 21 | [7 empty] | 98
| 1 | 6 | 17 | 18.6781 | 37 | 17 | < 100 | < 50 | 19.6 | 23 | 17.1 | 18.2 | < 50 | 22 | 18 | 100 | 19 | 18.4258 | 21.5
| Mean |  | 18 | 18.6003 | 20.1667 | 17.8333 |  |  | 17.8 | 22.3333 | 17.5167 | 18.2167 |  | 22 | 18 | 112.5 | 19 | 18.9686 | 21.2833
| Median |  | 18 | 18.5929 | 15.5 | 18 |  |  | 17.55 | 22.5 | 17.35 | 18.2 |  | 22 | 18 | 115 | 19 | 19.0542 | 21.3
| Std Dev. |  | 0.89443 | 0.18506 | 12.1724 | 0.75277 |  |  | 1.0218 | 0.8165 | 0.56362 | 0.27142 |  | 0 | 0 | 35 | 0.63246 | 0.67658 | 0.2137
| Rel.Std.Dev. |  | 4.969% | 0.9949% | 60.36% | 4.221% |  |  | 5.74% | 3.656% | 3.218% | 1.49% |  | 0% | 0% | 31.11% | 3.329% | 3.567% | 1.004%
| PDM3 |  | -3.196% | 0.03258% | 8.456% | -4.092% |  |  | -4.272% | 20.11% | -5.795% | -2.031% |  | 18.32% | -3.196% | 505% | 2.182% | 2.013% | 14.46%
| Z-Score (Absolute) |  | 0.56 | 0.22 | 0.66 | 0.66 | 17.42 | 3.37 | 0.67 | 1.87 | 0.83 | 0.44 | 3.37 | 1.69 | 0.56 | 36.15 | 0 | 0.02 | 1.28
| Analytical results for Sr in OREAS 755 (Certified Value 48.6 ppm) | [25 empty] | Certified
Sr | Round | Replicate | Lab | Lab | Lab | Lab | Lab | Lab | Lab | Lab | Lab | Lab | Lab | Lab | Lab | Lab | Lab | Lab | Lab | Lab | [6 empty] | 1
| No | No | 1.01 | 1.02 | 1.03 | 1.04 | 1.05 | 1.06 | 1.07 | 1.08 | 1.09 | 1.10 | 1.12 | 1.18 | 1.19 | 1.20 | 1.22 | 1.25 | 1.27 | 1.28 | [6 empty] | ppm
|  |  | PF*MS | PF*OES/MS | PF*OES/MS | PF*OES | PF*MS | PF*OES/MS | PF*MS | PF*OES | PF*OES/MS | PF*OES/MS | PF*OES | PF*OES | PF*OES/MS | PF*OES | PF*MS | PF*OES | PF*OES | PF*OES | [6 empty] | 1
2
| 1 | 1 | 52 | 50.4006 | 54 | 48 | 48 | 50 | 41 | 60 | 54 | 50 | 51 | 50 | 35 | 46.4133 | 49.5 | 45 | 46.7 | 46.5 | [6 empty] | 1
| 1 | 2 | 54 | 45.5271 | 56 | 48 | 47 | 50 | 46 | 70 | 58 | 49 | 39 | 40 | 35 | 45.6148 | 48.5 | 45 | 46.27 | 47.9 | [6 empty] | 0
| 1 | 3 | 55 | 46.1177 | 55 | 48 | 48 | 50 | 45 | 60 | 53 | 50 | 37 | 50 | 35 | 48.1594 | 47.5 | 45 | 44.01 | 47.6 | [6 empty] | 16
| 1 | 4 | 53 | 51.3706 | 54 | 48 | 47 | 50 | 41 | 60 | 54 | 48 | 39 | 50 | 35 | 47.9678 | 50.6 | 45 | 45.34 | 48.3 | [6 empty] | 48.5832
| 1 | 5 | 53 | 54.347 | 57 | 48 | 46 | 50 | 47 | 60 | 57 | 49 | 44 | 40 | 35 | 45.1037 | 51.7 | 45 | 47.44 | 49.2 | [6 empty] | 99
| 1 | 6 | 56 | 53.0007 | 58 | 47 | 47 | 50 | 44 | 60 | 60 | 48 | 45 | 50 | 35 | 46.8818 | 50.7 | 45 | 42.72 | 46.6
| Mean |  | 53.8333 | 50.1273 | 55.6667 | 47.8333 | 47.1667 | 50 | 44 | 61.6667 | 56 | 49 | 42.5 | 46.6667 | 35 | 46.6901 | 49.75 | 45 | 45.4133 | 47.6833
| Median |  | 53.5 | 50.8856 | 55.5 | 48 | 47 | 50 | 44.5 | 60 | 55.5 | 49 | 41.5 | 50 | 35 | 46.6475 | 50.05 | 45 | 45.805 | 47.75
| Std Dev. |  | 1.472 | 3.6034 | 1.633 | 0.40825 | 0.75277 | 0 | 2.5298 | 4.0825 | 2.7568 | 0.89443 | 5.2058 | 5.164 | 0 | 1.2311 | 1.5566 | 0 | 1.7734 | 1.0304
| Rel.Std.Dev. |  | 2.734% | 7.188% | 2.934% | 0.8535% | 1.596% | 0% | 5.75% | 6.62% | 4.923% | 1.825% | 12.25% | 11.07% | 0% | 2.637% | 3.129% | 0% | 3.905% | 2.161%
| PDM3 |  | 10.81% | 3.178% | 14.58% | -1.543% | -2.916% | 2.916% | -9.434% | 26.93% | 15.27% | 0.858% | -12.52% | -3.945% | -27.96% | -3.896% | 2.402% | -7.375% | -6.525% | -1.852%
| Z-Score (Absolute) |  | 1.74 | 0.68 | 2.26 | 0.02 | 0.17 | 0.64 | 1.08 | 3.98 | 2.36 | 0.36 | 1.5 | 0.31 | 3.65 | 0.31 | 0.57 | 0.79 | 0.67 | 0.02
| Analytical results for Ta in OREAS 755 (Certified Value 30.2 ppm) | [25 empty] | Certified
Ta | Round | Replicate | Lab | Lab | Lab | Lab | Lab | Lab | Lab | Lab | Lab | Lab | Lab | Lab | Lab | Lab | Lab | [9 empty] | 1
| No | No | 1.01 | 1.02 | 1.03 | 1.04 | 1.05 | 1.07 | 1.09 | 1.10 | 1.12 | 1.14 | 1.19 | 1.22 | 1.25 | 1.27 | 1.28 | [9 empty] | ppm
|  |  | PF*MS | PF*OES/MS | PF*OES/MS | PF*MS | PF*MS | PF*MS | PF*OES/MS | PF*OES/MS | PF*OES | BF*MS | PF*OES/MS | PF*MS | PF*MS | PF*MS | PF*MS | [9 empty] | 1
2
| 1 | 1 | 28.4 | 30.1151 | 29 | 31.5 | 31 | 31.1264 | 33.7 | 31.3 | 30.1 | 29.8 | 13 | 28.5 | 31.6 | 29.2881 | 28.9 | [9 empty] | 1
| 1 | 2 | 29.8 | 30.221 | 27 | 31.3 | 30.1 | 29.8529 | 32.6 | 30.7 | 30.6 | 29.3 | 13 | 31.6 | 29.6 | 28.3779 | 29.1 | [9 empty] | 12
| 1 | 3 | 26.9 | 31.3144 | 22 | 30.1 | 30.4 | 30.2648 | 32.6 | 30.1 | 29.9 | 30 | 13 | 24.6 | 32.6 | 29.3092 | 28 | [9 empty] | 16
| 1 | 4 | 30.6 | 30.7231 | 29 | 31.5 | 30.1 | 31.1883 | 33.5 | 32.6 | 29.9 | 30.1 | 13 | 32.6 | 31.9 | 28.4258 | 28.1 | [9 empty] | 30.1845
| 1 | 5 | 29.6 | 29.8064 | 27 | 33 | 30.3 | 29.2608 | 33.6 | 32.1 | 29.4 | 29.3 | 13 | 31.3 | 30 | 29.4211 | 28.6 | [9 empty] | 100
| 1 | 6 | 31.3 | 29.321 | 21 | 31.2 | 30.5 | 30.0668 | 37.4 | 32.8 | 29.4 | 29.5 | 13 | 28.4 | 30.9 | 29.2239 | 29.3
| Mean |  | 29.4333 | 30.2502 | 25.8333 | 31.4333 | 30.4 | 30.2933 | 33.9 | 31.6 | 29.8833 | 29.6667 | 13 | 29.5 | 31.1 | 29.0076 | 28.6667
| Median |  | 29.7 | 30.168 | 27 | 31.4 | 30.35 | 30.1658 | 33.55 | 31.7 | 29.9 | 29.65 | 13 | 29.9 | 31.25 | 29.256 | 28.75
| Std Dev. |  | 1.5807 | 0.69796 | 3.4881 | 0.9288 | 0.33466 | 0.7493 | 1.7844 | 1.0807 | 0.4535 | 0.35024 | 0 | 2.9489 | 1.1524 | 0.47381 | 0.53166
| Rel.Std.Dev. |  | 5.37% | 2.307% | 13.5% | 2.955% | 1.101% | 2.473% | 5.264% | 3.42% | 1.518% | 1.181% | 0% | 9.996% | 3.705% | 1.633% | 1.855%
| PDM3 |  | -2.489% | 0.2174% | -14.42% | 4.137% | 0.7138% | 0.3604% | 12.31% | 4.689% | -0.9979% | -1.716% | -56.93% | -2.268% | 3.033% | -3.899% | -5.029%
| Z-Score (Absolute) |  | 0.35 | 0.28 | 3.12 | 1.19 | 0.4 | 0.32 | 3.09 | 1.32 | 0 | 0.17 | 13 | 0.3 | 0.94 | 0.67 | 0.94
| Analytical results for Tb in OREAS 755 (Certified Value 0.31 ppm) | [25 empty] | Certified
Tb | Round | Replicate | Lab | Lab | Lab | Lab | Lab | Lab | Lab | Lab | Lab | Lab | Lab | Lab | [12 empty] | 1
| No | No | 1.01 | 1.02 | 1.03 | 1.04 | 1.09 | 1.10 | 1.12 | 1.20 | 1.22 | 1.25 | 1.27 | 1.28 | [12 empty] | ppm
|  |  | PF*MS | PF*OES/MS | PF*OES/MS | PF*MS | PF*OES/MS | PF*OES/MS | PF*OES | PF*MS | PF*MS | PF*MS | PF*MS | PF*MS | [12 empty] | 2
3
| 1 | 1 | 0.2 | 0.32888 | 0.28 | 0.32 | 0.3 | 0.3 | 0.35 | 0.32655 | 0.32 | 0.3 | 0.25817 | < 0.5 | [12 empty] | 1
| 1 | 2 | 0.3 | 0.31881 | 0.31 | 0.31 | 0.3 | 0.33 | 0.36 | 0.28899 | 0.31 | 0.32 | 0.27535 | < 0.5 | [12 empty] | 13
| 1 | 3 | 0.3 | 0.32368 | 0.3 | 0.31 | 0.3 | 0.3 | 0.32 | 0.29892 | 0.28 | 0.3 | 0.28861 | < 0.5 | [12 empty] | 16
| 1 | 4 | 0.3 | 0.31494 | 0.28 | 0.33 | 0.3 | 0.34 | 0.29 | 0.30832 | 0.32 | 0.3 | 0.27579 | < 0.5 | [12 empty] | 0.30651
| 1 | 5 | 0.3 | 0.35357 | 0.3 | 0.33 | 0.3 | 0.31 | 0.33 | 0.31066 | 0.28 | 0.27 | 0.28534 | < 0.5 | [12 empty] | 101
| 1 | 6 | 0.2 | 0.3264 | 0.33 | 0.32 | 0.3 | 0.34 | 0.29 | 0.30306 | 0.28 | 0.29 | 0.24644 | < 0.5
| Mean |  | 0.26667 | 0.32771 | 0.3 | 0.32 | 0.3 | 0.32 | 0.32333 | 0.30608 | 0.29833 | 0.29667 | 0.27162
| Median |  | 0.3 | 0.32504 | 0.3 | 0.32 | 0.3 | 0.32 | 0.325 | 0.30569 | 0.295 | 0.3 | 0.27557
| Std Dev. |  | 0.05164 | 0.01364 | 0.018974 | 0.0089443 | 0 | 0.018974 | 0.029439 | 0.012631 | 0.020412 | 0.01633 | 0.016267
| Rel.Std.Dev. |  | 19.36% | 4.162% | 6.325% | 2.795% | 0% | 5.929% | 9.105% | 4.127% | 6.842% | 5.504% | 5.989%
| PDM3 |  | -13% | 6.918% | -2.123% | 4.402% | -2.123% | 4.402% | 5.489% | -0.1387% | -2.667% | -3.211% | -11.38%
| Z-Score (Absolute) |  | NA | 0.98 | 0.12 | 0.67 | NA | 0.67 | 0.81 | 0.12 | 0.19 | 0.25 | 1.25 | 2.11
Results from laboratories 1 and 9 were removed due to their 0.1 ppm reading resolution.
| Analytical results for Te in OREAS 755 (Indicative Value < 1 ppm) | [25 empty] | Indicative
Te | Round | Replicate | 1.01: Lab; 1.02: Lab; 1.03: Lab; 1.04: Lab; 1.05: Lab; 1.06: Lab; 1.07: Lab | [6 empty] | 1
| No | No | 1.01: 1.03; 1.02: 1.07; 1.03: 1.09; 1.04: 1.10; 1.05: 1.12; 1.06: 1.22; 1.07: 1.25 | [6 empty] | ppm
|  |  | 1.01: PF*OES/MS; 1.02: PF*MS; 1.03: PF*OES/MS; 1.04: PF*OES/MS; 1.05: PF*OES; 1.06: PF*MS; 1.07: PF*MS | [6 empty] | 2
2
| 1 | 1 | 1.01: < 5; 1.02: < 1; 1.03: < 6; 1.04: < 5; 1.05: 0.5; 1.06: < 1; 1.07: < 1 | [6 empty] | 1
| 1 | 2 | 1.01: < 5; 1.02: < 1; 1.03: < 6; 1.04: < 5; 1.05: 0.4; 1.06: < 1; 1.07: < 1 | [6 empty] | 1
| 1 | 3 | 1.01: < 5; 1.02: < 1; 1.03: < 6; 1.04: < 5; 1.05: 0.5; 1.06: < 1; 1.07: < 1 | [6 empty] | 16
| 1 | 4 | 1.01: < 5; 1.02: < 1; 1.03: < 6; 1.04: < 5; 1.05: 0.3; 1.06: < 1; 1.07: < 1 | [6 empty] | < 1
| 1 | 5 | 1.01: < 5; 1.02: < 1; 1.03: < 6; 1.04: < 5; 1.05: 0.4; 1.06: < 1; 1.07: < 1 | [6 empty] | 14
| 1 | 6 | 1.01: < 5; 1.02: < 1; 1.03: < 6; 1.04: < 5; 1.05: 0.2; 1.06: < 1; 1.07: < 1
| Mean |  | 1.05: 0.38333
| Median |  | 1.05: 0.4
| Std Dev. |  | 1.05: 0.1169
| Rel.Std.Dev. |  | 1.05: 30.5%
PDM3
| Z-Score (Absolute) |  | 1.01: 11.56; 1.02: 0; 1.03: 14.45; 1.04: 11.56; 1.05: 0.67; 1.06: 0; 1.07: 0
| Analytical results for Th in OREAS 755 (Certified Value 4.83 ppm) | [25 empty] | Certified
Th | Round | Replicate | Lab | Lab | Lab | Lab | Lab | Lab | Lab | Lab | Lab | Lab | Lab | Lab | Lab | Lab | [10 empty] | 1
| No | No | 1.01 | 1.02 | 1.03 | 1.04 | 1.05 | 1.06 | 1.07 | 1.09 | 1.10 | 1.12 | 1.22 | 1.25 | 1.27 | 1.28 | [10 empty] | ppm
|  |  | PF*MS | PF*OES/MS | PF*OES/MS | PF*MS | PF*MS | PF*OES/MS | PF*MS | PF*OES/MS | PF*OES/MS | PF*OES | PF*MS | PF*MS | PF*MS | PF*MS | [10 empty] | 2
3
| 1 | 1 | 4.4 | 4.8972 | 5 | 4.7 | 4.7 | 4.6 | 5 | 5.1 | 4.8 | 4.7 | 5.3 | 5.5 | 4.3825 | 4.6 | [10 empty] | 1
| 1 | 2 | 5 | 4.5641 | 6 | 4.8 | 4.9 | 4.6 | 5.1 | 4.8 | 4.7 | 4.7 | 5 | 6 | 4.161 | 4.7 | [10 empty] | 15
| 1 | 3 | 4.6 | 4.5811 | 5 | 4.7 | 4.9 | 4.5 | 4.9 | 4.7 | 4.8 | 4.7 | 4.6 | 5.4 | 4.3288 | 4.7 | [10 empty] | 16
| 1 | 4 | 4.9 | 5.0726 | 5 | 4.9 | 4.9 | 4.5 | 4.9 | 5 | 4.9 | 4.9 | 5.5 | 5.2 | 4.2672 | 4.6 | [10 empty] | 4.8285
| 1 | 5 | 5 | 5.0174 | 5 | 5.3 | 4.6 | 4.6 | 5.1 | 5 | 4.9 | 5 | 4.7 | 5.5 | 4.3601 | 4.6 | [10 empty] | 102
| 1 | 6 | 4.8 | 4.7287 | 5 | 4.9 | 4.7 | 4.6 | 5.2 | 5.6 | 5.2 | 5.2 | 4.5 | 5.4 | 4.3049 | 4.7
| Mean |  | 4.7833 | 4.8102 | 5.1667 | 4.8833 | 4.7833 | 4.5667 | 5.0333 | 5.0333 | 4.8833 | 4.8667 | 4.9333 | 5.5 | 4.3008 | 4.65
| Median |  | 4.85 | 4.8129 | 5 | 4.85 | 4.8 | 4.6 | 5.05 | 5 | 4.85 | 4.8 | 4.85 | 5.45 | 4.3168 | 4.65
| Std Dev. |  | 0.24014 | 0.21868 | 0.40825 | 0.22286 | 0.13292 | 0.05164 | 0.12111 | 0.31411 | 0.17224 | 0.20656 | 0.40332 | 0.26833 | 0.079598 | 0.054772
| Rel.Std.Dev. |  | 5.02% | 4.546% | 7.902% | 4.564% | 2.779% | 1.131% | 2.406% | 6.241% | 3.527% | 4.244% | 8.175% | 4.879% | 1.851% | 1.178%
| PDM3 |  | -0.9354% | -0.3794% | 7.004% | 1.136% | -0.9354% | -5.423% | 4.242% | 4.242% | 1.136% | 0.7904% | 2.171% | 13.91% | -10.93% | -3.697%
| Z-Score (Absolute) |  | 0.67 | 0.46 | NA | 0.13 | 0.67 | 2.43 | 1.35 | 1.35 | 0.13 | 0 | 0.54 | 5.12 | 4.58 | 1.75
Results from laboratory 3 were removed due to their 1 ppm reading resolution.
| Analytical results for Ti in OREAS 755 (Certified Value 0.122 wt.%) | [25 empty] | Certified
Ti | Round | Replicate | Lab | Lab | Lab | Lab | Lab | Lab | Lab | Lab | Lab | Lab | Lab | Lab | Lab | Lab | Lab | Lab | Lab | Lab | Lab | Lab | Lab | Lab | Lab |  | 1
| No | No | 1.01 | 1.02 | 1.03 | 1.04 | 1.05 | 1.06 | 1.07 | 1.08 | 1.09 | 1.10 | 1.12 | 1.13 | 1.14 | 1.15 | 1.16 | 1.17 | 1.18 | 1.19 | 1.22 | 1.23 | 1.25 | 1.27 | 1.28 |  | wt.%
|  |  | PF*OES | PF*OES/MS | PF*OES/MS | PF*OES | PF*OES | PF*OES/MS | PF*OES | PF*OES | PF*OES/MS | PF*OES/MS | PF*OES | PF*OES | PF*OES | PF*OES | PF*OES | PF*OES | PF*OES | PF*OES/MS | PF*OES | PF*OES | PF*OES | PF*OES | PF*OES |  | 3
3
| 1 | 1 | 0.13 | 0.12334 | 0.145 | 0.13 | 0.12 | 0.12 | 0.13 | 0.13 | 0.12 | 0.12 | 0.12 | 0.126 | 0.132 | 0.114 | 0.12 | 0.102 | 0.12 | 0.13 | 0.12 | 0.12 | 0.1 | 0.12367 | 0.42 |  | 1
| 1 | 2 | 0.12 | 0.12109 | 0.114 | 0.13 | 0.13 | 0.13 | 0.12 | 0.12 | 0.12 | 0.12 | 0.1 | 0.126 | 0.12 | 0.12 | 0.12 | 0.15 | 0.12 | 0.13 | 0.11 | 0.12 | 0.1 | 0.11935 | 0.42 |  | 0
| 1 | 3 | 0.13 | 0.12678 | 0.115 | 0.13 | 0.12 | 0.13 | 0.12 | 0.13 | 0.12 | 0.12 | 0.1 | 0.12 | 0.12 | 0.12 | 0.12 | 0.078 | 0.11 | 0.13 | 0.12 | 0.12 | 0.11 | 0.12058 | 0.42 |  | 16
| 1 | 4 | 0.12 | 0.12453 | 0.141 | 0.13 | 0.12 | 0.12 | 0.12 | 0.13 | 0.12 | 0.12 | 0.11 | 0.162 | 0.12 | 0.12 | 0.12 | 0.072 | 0.12 | 0.13 | 0.12 | 0.12 | 0.11 | 0.1224 | 0.42 |  | 0.12223
| 1 | 5 | 0.12 | 0.12171 | 0.116 | 0.13 | 0.12 | 0.12 | 0.13 | 0.13 | 0.12 | 0.12 | 0.11 | 0.15 | 0.12 | 0.12 | 0.12 | 0.078 | 0.11 | 0.13 | 0.12 | 0.12 | 0.1 | 0.12152 | 0.43 |  | 103
| 1 | 6 | 0.12 | 0.12256 | 0.144 | 0.13 | 0.12 | 0.12 | 0.13 | 0.13 | 0.12 | 0.12 | 0.12 | 0.12 | 0.12 | 0.12 | 0.126 | 0.09 | 0.12 | 0.13 | 0.12 | 0.12 | 0.1 | 0.11767 | 0.42
| Mean |  | 0.12333 | 0.12333 | 0.12917 | 0.13 | 0.12167 | 0.12333 | 0.125 | 0.12833 | 0.12 | 0.12 | 0.11 | 0.134 | 0.122 | 0.119 | 0.121 | 0.095 | 0.11667 | 0.13 | 0.11833 | 0.12 | 0.10333 | 0.12086 | 0.42167
| Median |  | 0.12 | 0.12295 | 0.1285 | 0.13 | 0.12 | 0.12 | 0.125 | 0.13 | 0.12 | 0.12 | 0.11 | 0.126 | 0.12 | 0.12 | 0.12 | 0.084 | 0.12 | 0.13 | 0.12 | 0.12 | 0.1 | 0.12105 | 0.42
| Std Dev. |  | 0.005164 | 0.0020782 | 0.015587 | 0 | 0.0040825 | 0.005164 | 0.0054772 | 0.0040825 | 0 | 0 | 0.0089443 | 0.017664 | 0.004899 | 0.0024495 | 0.0024495 | 0.029003 | 0.005164 | 0 | 0.0040825 | 0 | 0.005164 | 0.0021531 | 0.0040825
| Rel.Std.Dev. |  | 4.187% | 1.685% | 12.07% | 0% | 3.355% | 4.187% | 4.382% | 3.181% | 0% | 0% | 8.131% | 13.18% | 4.016% | 2.058% | 2.024% | 30.53% | 4.426% | 0% | 3.45% | 0% | 4.997% | 1.781% | 0.9682%
| PDM3 |  | 0.9021% | 0.9033% | 5.675% | 6.356% | -0.4614% | 0.9021% | 2.266% | 4.993% | -1.825% | -1.825% | -10.01% | 9.629% | -0.1887% | -2.643% | -1.007% | -22.28% | -4.552% | 6.356% | -3.189% | -1.825% | -15.46% | -1.119% | 245%
| Z-Score (Absolute) |  | 0.34 | 0.34 | 1.52 | 1.69 | 0 | 0.34 | 0.67 | 1.35 | 0.34 | 0.34 | 2.36 | 2.47 | 0.05 | 0.56 | 0.16 | 5.41 | 1.01 | 1.69 | 0.67 | 0.34 | 3.71 | 0.16 | 60.69
| Analytical results for Tl in OREAS 755 (Certified Value 1.18 ppm) | [25 empty] | Certified
Tl | Round | Replicate | 1.01: Lab; 1.02: Lab; 1.03: Lab; 1.04: Lab; 1.05: Lab; 1.06: Lab; 1.07: Lab; 1.08: Lab; 1.09: Lab; 1.10: Lab; 1.12: Lab; 1.13: Lab |  | 1
| No | No | 1.01: 1.01; 1.02: 1.03; 1.03: 1.04; 1.04: 1.05; 1.05: 1.06; 1.06: 1.07; 1.07: 1.09; 1.08: 1.10; 1.09: 1.12; 1.10: 1.22; 1.12: 1.25; 1.13: 1.28 |  | ppm
|  |  | 1.01: PF*MS; 1.02: PF*OES/MS; 1.03: PF*MS; 1.04: PF*MS; 1.05: PF*OES/MS; 1.06: PF*MS; 1.07: PF*OES/MS; 1.08: PF*OES/MS; 1.09: PF*OES; 1.10: PF*MS; 1.12: PF*MS; 1.13: PF*MS |  | 2
3
| 1 | 1 | 1.01: 1.3; 1.02: 1.19; 1.03: 1.2; 1.04: 1.2; 1.05: 1.2; 1.06: 1.3; 1.07: 1; 1.08: 1.2; 1.09: 1.2; 1.10: 1.1; 1.12: 1.1; 1.13: 1.2 |  | 1
| 1 | 2 | 1.01: 1.3; 1.02: 1.18; 1.03: 1.1; 1.04: 1.2; 1.05: 1.1; 1.06: 1.2; 1.07: 1.2; 1.08: 1.1; 1.09: 1.1; 1.10: 1.1; 1.12: 1.1; 1.13: 1.2 |  | 16
| 1 | 3 | 1.01: 1.2; 1.02: 1.21; 1.03: 1.2; 1.04: 1.2; 1.05: 1.3; 1.06: 1.4; 1.07: 1; 1.08: 1.1; 1.09: 1.2; 1.10: 1.1; 1.12: 1.1; 1.13: 1.1 |  | 16
| 1 | 4 | 1.01: 1.2; 1.02: 1.21; 1.03: 1.2; 1.04: 1.2; 1.05: 1.2; 1.06: 1.3; 1.07: 1.2; 1.08: 1.3; 1.09: 1.2; 1.10: 1.2; 1.12: 1.1; 1.13: 1.1 |  | 1.1774
| 1 | 5 | 1.01: 1.2; 1.02: 1.23; 1.03: 1.3; 1.04: 1.2; 1.05: 1.2; 1.06: 1.3; 1.07: 1.1; 1.08: 1.2; 1.09: 1.1; 1.10: 1.2; 1.12: 1; 1.13: 1.2 |  | 104
| 1 | 6 | 1.01: 1.1; 1.02: 1.25; 1.03: 1.2; 1.04: 1.2; 1.05: 1.2; 1.06: 1.1; 1.07: 1.3; 1.08: 1.2; 1.09: 1.1; 1.10: 1.1; 1.12: 1.1; 1.13: 1.1
| Mean |  | 1.01: 1.2167; 1.02: 1.2117; 1.03: 1.2; 1.04: 1.2; 1.05: 1.2; 1.06: 1.2667; 1.07: 1.1333; 1.08: 1.1833; 1.09: 1.15; 1.10: 1.1333; 1.12: 1.0833; 1.13: 1.15
| Median |  | 1.01: 1.2; 1.02: 1.21; 1.03: 1.2; 1.04: 1.2; 1.05: 1.2; 1.06: 1.3; 1.07: 1.15; 1.08: 1.2; 1.09: 1.15; 1.10: 1.1; 1.12: 1.1; 1.13: 1.15
| Std Dev. |  | 1.01: 0.075277; 1.02: 0.025626; 1.03: 0.063246; 1.04: 0; 1.05: 0.063246; 1.06: 0.10328; 1.07: 0.12111; 1.08: 0.075277; 1.09: 0.054772; 1.10: 0.05164; 1.12: 0.040825; 1.13: 0.054772
| Rel.Std.Dev. |  | 1.01: 6.187%; 1.02: 2.115%; 1.03: 5.27%; 1.04: 0%; 1.05: 5.27%; 1.06: 8.154%; 1.07: 10.69%; 1.08: 6.361%; 1.09: 4.763%; 1.10: 4.556%; 1.12: 3.768%; 1.13: 4.763%
| PDM3 |  | 1.01: 3.338%; 1.02: 2.914%; 1.03: 1.923%; 1.04: 1.923%; 1.05: 1.923%; 1.06: 7.585%; 1.07: -3.74%; 1.08: 0.5073%; 1.09: -2.324%; 1.10: -3.74%; 1.12: -7.986%; 1.13: -2.324%
| Z-Score (Absolute) |  | 1.01: 0.51; 1.02: 0.4; 1.03: 0.17; 1.04: 0.17; 1.05: 0.17; 1.06: 1.52; 1.07: 1.18; 1.08: 0.17; 1.09: 0.84; 1.10: 1.18; 1.12: 2.19; 1.13: 0.84
| Analytical results for Tm in OREAS 755 (Certified Value 0.13 ppm) | [25 empty] | Certified
Tm | Round | Replicate | 1.01: Lab; 1.02: Lab; 1.03: Lab; 1.04: Lab; 1.05: Lab; 1.06: Lab; 1.07: Lab; 1.08: Lab; 1.09: Lab; 1.10: Lab; 1.12: Lab |  | 1
| No | No | 1.01: 1.01; 1.02: 1.02; 1.03: 1.03; 1.04: 1.04; 1.05: 1.09; 1.06: 1.10; 1.07: 1.12; 1.08: 1.22; 1.09: 1.25; 1.10: 1.27; 1.12: 1.28 |  | ppm
|  |  | 1.01: PF*MS; 1.02: PF*OES/MS; 1.03: PF*OES/MS; 1.04: PF*MS; 1.05: PF*OES/MS; 1.06: PF*OES/MS; 1.07: PF*OES; 1.08: PF*MS; 1.09: PF*MS; 1.10: PF*MS; 1.12: PF*MS |  | 2
3
| 1 | 1 | 1.01: 0.1; 1.02: 0.15038; 1.03: 0.12; 1.04: 0.15; 1.05: 0.1; 1.06: 0.13; 1.07: 0.17; 1.08: 0.14; 1.09: 0.1; 1.10: < 0.2; 1.12: < 1 |  | 1
| 1 | 2 | 1.01: 0.1; 1.02: 0.14141; 1.03: 0.13; 1.04: 0.14; 1.05: 0.1; 1.06: 0.13; 1.07: 0.12; 1.08: 0.12; 1.09: 0.12; 1.10: < 0.2; 1.12: < 1 |  | 17
| 1 | 3 | 1.01: 0.2; 1.02: 0.13742; 1.03: 0.13; 1.04: 0.13; 1.05: 0.1; 1.06: 0.12; 1.07: 0.14; 1.08: 0.12; 1.09: 0.11; 1.10: < 0.2; 1.12: < 1 |  | 16
| 1 | 4 | 1.01: 0.1; 1.02: 0.13534; 1.03: 0.12; 1.04: 0.14; 1.05: 0.1; 1.06: 0.13; 1.07: 0.11; 1.08: 0.15; 1.09: 0.11; 1.10: < 0.2; 1.12: < 1 |  | 0.13333
| 1 | 5 | 1.01: 0.1; 1.02: 0.15941; 1.03: 0.14; 1.04: 0.13; 1.05: 0.1; 1.06: 0.15; 1.07: 0.14; 1.08: 0.13; 1.09: 0.12; 1.10: < 0.2; 1.12: < 1 |  | 105
| 1 | 6 | 1.01: 0.1; 1.02: 0.15532; 1.03: 0.14; 1.04: 0.14; 1.05: 0.1; 1.06: 0.13; 1.07: 0.12; 1.08: 0.14; 1.09: 0.12; 1.10: < 0.2; 1.12: < 1
| Mean |  | 1.01: 0.11667; 1.02: 0.14655; 1.03: 0.13; 1.04: 0.13833; 1.05: 0.1; 1.06: 0.13167; 1.07: 0.13333; 1.08: 0.13333; 1.09: 0.11333
| Median |  | 1.01: 0.1; 1.02: 0.1459; 1.03: 0.13; 1.04: 0.14; 1.05: 0.1; 1.06: 0.13; 1.07: 0.13; 1.08: 0.135; 1.09: 0.115
| Std Dev. |  | 1.01: 0.040825; 1.02: 0.0099226; 1.03: 0.0089443; 1.04: 0.0075277; 1.05: 1.5202e-17; 1.06: 0.0098319; 1.07: 0.021602; 1.08: 0.012111; 1.09: 0.008165
| Rel.Std.Dev. |  | 1.01: 34.99%; 1.02: 6.771%; 1.03: 6.88%; 1.04: 5.442%; 1.05: 1.52e-14%; 1.06: 7.467%; 1.07: 16.2%; 1.08: 9.083%; 1.09: 7.204%
| PDM3 |  | 1.01: -12.5%; 1.02: 9.91%; 1.03: -2.5%; 1.04: 3.75%; 1.05: -25%; 1.06: -1.25%; 1.07: 0%; 1.08: 0%; 1.09: -15%
| Z-Score (Absolute) |  | 1.01: NA; 1.02: 1.78; 1.03: 0.45; 1.04: 0.67; 1.05: NA; 1.06: 0.22; 1.07: 0; 1.08: 0; 1.09: 2.7; 1.10: 4.5; 1.12: 49.45
Results from laboratories 1 and 9 were removed due to their 0.1 ppm reading resolution.
| Analytical results for U in OREAS 755 (Certified Value 1.64 ppm) | [25 empty] | Certified
U | Round | Replicate | Lab | Lab | Lab | Lab | Lab | Lab | Lab | Lab | Lab | Lab | Lab | Lab | Lab | Lab | Lab | [9 empty] | 1
| No | No | 1.01 | 1.02 | 1.03 | 1.04 | 1.05 | 1.06 | 1.07 | 1.09 | 1.10 | 1.12 | 1.20 | 1.22 | 1.25 | 1.27 | 1.28 | [9 empty] | ppm
|  |  | PF*MS | PF*OES/MS | PF*OES/MS | PF*MS | PF*MS | PF*OES/MS | PF*MS | PF*OES/MS | PF*OES/MS | PF*OES | PF*MS | PF*MS | PF*MS | PF*MS | PF*MS | [9 empty] | 2
2
| 1 | 1 | 1.7 | 2.4922 | < 1 | 1.45 | 1.9 | 1.4 | 1.7 | 1.7 | 1.7 | 1.44 | 1.6728 | < 2 | 2 | 2.0198 | 1.5 | [9 empty] | 1
| 1 | 2 | 1.6 | 2.6155 | < 1 | 1.66 | 1.5 | 1.4 | 1.7 | 1.7 | 2 | 1.86 | 1.5736 | < 2 | 2 | 8.0484 | 1.4 | [9 empty] | 18
| 1 | 3 | 1.9 | 2.4389 | 1 | 1.68 | 2.1 | 1.6 | 1.7 | 2 | 1.8 | 1.48 | 1.6237 | < 2 | 2 | 2.2046 | 1.3 | [9 empty] | 16
| 1 | 4 | 1.6 | 2.6838 | < 1 | 1.41 | 1.7 | 1.6 | 1.7 | 1.8 | 1.9 | 1.82 | 1.6228 | 2 | 2 | 2.029 | 1.8 | [9 empty] | 1.636
| 1 | 5 | 1.7 | 2.6015 | 1 | 1.69 | 1.5 | 1.5 | 1.6 | 1.6 | 1.7 | 1.66 | 1.6928 | < 2 | 2 | 2.8827 | 1.2 | [9 empty] | 106
| 1 | 6 | 1.4 | 2.4934 | < 1 | 1.48 | 1.8 | 1.5 | 1.6 | 1.7 | 1.9 | 1.36 | 1.6844 | < 2 | 3 | 1.9252 | 1.5
| Mean |  | 1.65 | 2.5542 | 1 | 1.5617 | 1.75 | 1.5 | 1.6667 | 1.75 | 1.8333 | 1.6033 | 1.645 | 2 | 2.1667 | 3.185 | 1.45
| Median |  | 1.65 | 2.5475 | 1 | 1.57 | 1.75 | 1.5 | 1.7 | 1.7 | 1.85 | 1.57 | 1.6483 | 2 | 2 | 2.1168 | 1.45
| Std Dev. |  | 0.16432 | 0.093396 | 0 | 0.12828 | 0.23452 | 0.089443 | 0.05164 | 0.13784 | 0.12111 | 0.20839 | 0.046176 |  | 0.40825 | 2.4078 | 0.20736
| Rel.Std.Dev. |  | 9.959% | 3.657% | 0% | 8.215% | 13.4% | 5.963% | 3.098% | 7.877% | 6.606% | 13% | 2.807% |  | 18.84% | 75.6% | 14.3%
| PDM3 |  | 0.8556% | 56.13% | -38.88% | -4.544% | 6.968% | -8.313% | 1.874% | 6.968% | 12.06% | -1.997% | 0.5516% | 22.25% | 32.44% | 94.68% | -11.37%
| Z-Score (Absolute) |  | 0.06 | 6.42 | NA | 0.69 | 0.66 | 1.13 | 0.06 | 0.66 | 1.25 | 0.39 | 0.1 | NA | NA | 10.93 | 1.49
Results from laboratories 3, 22 and 25 were removed due to their 1 ppm reading resolution.
| Analytical results for V in OREAS 755 (Certified Value 18.6 ppm) | [25 empty] | Certified
V | Round | Replicate | Lab | Lab | Lab | Lab | Lab | Lab | Lab | Lab | Lab | Lab | Lab | Lab | Lab | Lab | [10 empty] | 1
| No | No | 1.03 | 1.04 | 1.06 | 1.07 | 1.08 | 1.09 | 1.10 | 1.12 | 1.18 | 1.19 | 1.22 | 1.25 | 1.27 | 1.28 | [10 empty] | ppm
|  |  | PF*OES/MS | PF*OES | PF*OES/MS | PF*OES | PF*OES | PF*OES/MS | PF*OES/MS | PF*OES | PF*OES | PF*OES/MS | PF*OES | PF*OES | PF*OES | PF*OES | [10 empty] | 1
1
| 1 | 1 | 17 | 19 | < 20 | 21 | < 50 | 42 | 20 | 38 | 20 | 18 | 17 | 15 | < 50 | 18.4 | [10 empty] | 1
| 1 | 2 | 17 | 18 | < 20 | 24 | < 50 | 36 | 20 | 28 | 20 | 18 | 18 | 15 | < 50 | 17.6 | [10 empty] | 0
| 1 | 3 | 17 | 18 | < 20 | 25 | < 50 | 34 | 21 | 23 | 20 | 17 | 19 | 15 | < 50 | 16.9 | [10 empty] | 16
| 1 | 4 | 17 | 18 | < 20 | 21 | < 50 | 32 | 20 | 45 | 20 | 18 | 18 | 15 | < 50 | 18 | [10 empty] | 18.6111
| 1 | 5 | 18 | 20 | < 20 | 26 | < 50 | 33 | 20 | 29 | 20 | 18 | 18 | 15 | < 50 | 18.8 | [10 empty] | 107
| 1 | 6 | 20 | 19 | < 20 | 23 | < 50 | 34 | 20 | 30 | 20 | 17 | 12 | 15 | < 50 | 18.3
| Mean |  | 1.01: 17.6667; 1.02: 18.6667; 1.04: 23.3333; 1.06: 35.1667; 1.07: 20.1667; 1.08: 32.1667; 1.09: 20; 1.10: 17.6667; 1.12: 17; 1.13: 15; 1.15: 18
| Median |  | 1.01: 17; 1.02: 18.5; 1.04: 23.5; 1.06: 34; 1.07: 20; 1.08: 29.5; 1.09: 20; 1.10: 18; 1.12: 18; 1.13: 15; 1.15: 18.15
| Std Dev. |  | 1.01: 1.2111; 1.02: 0.8165; 1.04: 2.0656; 1.06: 3.6009; 1.07: 0.40825; 1.08: 7.9352; 1.09: 0; 1.10: 0.5164; 1.12: 2.5298; 1.13: 0; 1.15: 0.67231
| Rel.Std.Dev. |  | 1.01: 6.855%; 1.02: 4.374%; 1.04: 8.853%; 1.06: 10.24%; 1.07: 2.024%; 1.08: 24.67%; 1.09: 0%; 1.10: 2.923%; 1.12: 14.88%; 1.13: 0%; 1.15: 3.735%
| PDM3 |  | 1.01: -5.075%; 1.02: 0.2985%; 1.04: 25.37%; 1.06: 88.96%; 1.07: 8.358%; 1.08: 72.84%; 1.09: 7.463%; 1.10: -5.075%; 1.12: -8.657%; 1.13: -19.4%; 1.15: -3.284%
| Z-Score (Absolute) |  | 0.35 | 0.14 | 1.99 | 0.85 | 1.21 | 3.37 | 0.18 | 2.73 | 0.14 | 0.35 | 0.5 | 0.92 | 1.21 | 0.28
| Analytical results for W in OREAS 755 (Certified Value 4.08 ppm) | [25 empty] | Certified
W | Round | Replicate | Lab | Lab | Lab | Lab | Lab | Lab | Lab | Lab | Lab | Lab | Lab | Lab | Lab | Lab | [10 empty] | 1
| No | No | 1.01 | 1.02 | 1.03 | 1.04 | 1.05 | 1.07 | 1.08 | 1.09 | 1.10 | 1.12 | 1.18 | 1.22 | 1.27 | 1.28 | [10 empty] | ppm
|  |  | PF*MS | PF*OES/MS | PF*OES/MS | PF*MS | PF*MS | PF*MS | PF*OES | PF*OES/MS | PF*OES/MS | PF*OES | PF*OES | PF*MS | PF*MS | PF*OES | [10 empty] | 2
2
| 1 | 1 | 4 | < 5 | < 5 | 4 | 4 | 4 | < 100 | 4.5 | < 5 | 4 | < 50 | 4 | 3.6549 | < 5 | [10 empty] | 1
| 1 | 2 | 5 | < 5 | < 5 | 4 | 4 | 4 | < 100 | 4.4 | < 5 | 4 | < 50 | 4 | 4.8031 | < 5 | [10 empty] | 20
| 1 | 3 | 6 | < 5 | < 5 | 3 | 4 | 4 | < 100 | 5.1 | < 5 | 4 | < 50 | 4 | 4.0396 | < 5 | [10 empty] | 16
| 1 | 4 | 5 | < 5 | < 5 | 3 | 4 | 4 | < 100 | 4.9 | < 5 | 4 | < 50 | 9 | 4.1633 | < 5 | [10 empty] | 4.0842
| 1 | 5 | 6 | < 5 | < 5 | 4 | 4 | 4 | < 100 | 4.3 | < 5 | 3 | < 50 | 4 | 5.6353 | < 5 | [10 empty] | 108
| 1 | 6 | 4 | < 5 | 7 | 4 | 4 | 4 | < 100 | 4.8 | < 5 | 3 | < 50 | 4 | 4.209 | < 5
| Mean |  | 1.01: 5; 1.03: 7; 1.04: 3.6667; 1.05: 4; 1.06: 4; 1.08: 4.6667; 1.10: 3.6667; 1.13: 4.8333; 1.14: 4.4175
| Median |  | 1.01: 5; 1.03: 7; 1.04: 4; 1.05: 4; 1.06: 4; 1.08: 4.65; 1.10: 4; 1.13: 4; 1.14: 4.1861
| Std Dev. |  | 1.01: 0.89443; 1.04: 0.5164; 1.05: 0; 1.06: 0; 1.08: 0.31411; 1.10: 0.5164; 1.13: 2.0412; 1.14: 0.70203
| Rel.Std.Dev. |  | 1.01: 17.89%; 1.04: 14.08%; 1.05: 0%; 1.06: 0%; 1.08: 6.731%; 1.10: 14.08%; 1.13: 42.23%; 1.14: 15.89%
| PDM3 |  | 1.01: 22.42%; 1.03: 71.39%; 1.04: -10.22%; 1.05: -2.063%; 1.06: -2.063%; 1.08: 14.26%; 1.10: -10.22%; 1.13: 18.34%; 1.14: 8.16%
| Z-Score (Absolute) |  | 0.85 | 1.28 | 0.64 | 0.28 | 0 | 0 | 39.18 | 0.57 | 1.28 | 0.28 | 17.89 | 0.71 | 0.36 | 1.28
| Analytical results for Y in OREAS 755 (Certified Value 9.38 ppm) | [25 empty] | Certified
Y | Round | Replicate | Lab | Lab | Lab | Lab | Lab | Lab | Lab | Lab | Lab | Lab | Lab | Lab | Lab | Lab | Lab | Lab | [8 empty] | 1
| No | No | 1.01 | 1.02 | 1.03 | 1.04 | 1.05 | 1.06 | 1.07 | 1.09 | 1.10 | 1.12 | 1.18 | 1.19 | 1.22 | 1.25 | 1.27 | 1.28 | [8 empty] | ppm
|  |  | PF*MS | PF*OES/MS | PF*OES/MS | PF*MS | PF*MS | PF*OES/MS | PF*MS | PF*OES/MS | PF*OES/MS | PF*OES | PF*OES | PF*OES/MS | PF*MS | PF*MS | PF*MS | PF*MS | [8 empty] | 2
3
| 1 | 1 | 9.4 | 9.6138 | 8 | 10 | 9.2 | 8.5 | 9.1 | 9.3 | 9.1 | 10.4 | 8 | 9 | 11 | 9 | 8.4787 | 5.2 | [8 empty] | 1
| 1 | 2 | 9.4 | 10.1661 | 9 | 9.2 | 9.2 | 8.2 | 9.4 | 9.2 | 9 | 7.5 | 10 | 9 | 9.6 | 9.5 | 8.4656 | 5.8 | [8 empty] | 21
| 1 | 3 | 9.5 | 10.1194 | 9 | 9.5 | 8.4 | 8.3 | 9.5 | 10.2 | 9 | 7.6 | 9 | 9 | 9 | 9.1 | 7.7326 | 5.5 | [8 empty] | 16
| 1 | 4 | 9.8 | 10.1252 | 9 | 9.8 | 9.5 | 8.4 | 9.2 | 9.4 | 9.7 | 5.5 | 8 | 9 | 10.2 | 9.4 | 7.7009 | 5 | [8 empty] | 9.3772
| 1 | 5 | 9.6 | 10.0261 | 10 | 9.5 | 9.5 | 8 | 9.5 | 8.5 | 9.8 | 6.8 | 10 | 9 | 9.7 | 8.6 | 8.0434 | 5.5 | [8 empty] | 109
| 1 | 6 | 9.5 | 10.0088 | 10 | 9.4 | 9.9 | 8 | 9.6 | 9.8 | 9.2 | 5.3 | 9 | 9 | 10.2 | 8.6 | 7.8485 | 5.7
| Mean |  | 9.5333 | 10.0099 | 9.1667 | 9.5667 | 9.2833 | 8.2333 | 9.3833 | 9.4 | 9.3 | 7.1833 | 9 | 9 | 9.95 | 9.0333 | 8.045 | 5.45
| Median |  | 9.5 | 10.0728 | 9 | 9.5 | 9.35 | 8.25 | 9.45 | 9.35 | 9.15 | 7.15 | 9 | 9 | 9.95 | 9.05 | 7.9459 | 5.5
| Std Dev. |  | 0.15055 | 0.20338 | 0.75277 | 0.28752 | 0.50365 | 0.20656 | 0.19408 | 0.57619 | 0.35777 | 1.8519 | 0.89443 | 0 | 0.68044 | 0.38297 | 0.35202 | 0.30166
| Rel.Std.Dev. |  | 1.579% | 2.032% | 8.212% | 3.005% | 5.425% | 2.509% | 2.068% | 6.13% | 3.847% | 25.78% | 9.938% | 0% | 6.839% | 4.24% | 4.376% | 5.535%
| PDM3 |  | 1.665% | 6.747% | -2.246% | 2.02% | -1.001% | -12.2% | 0.06494% | 0.2427% | -0.8237% | -23.4% | -4.023% | -4.023% | 6.108% | -3.668% | -14.21% | -41.88%
| Z-Score (Absolute) |  | 0.59 | 1.8 | NA | 0.67 | 0.04 | 2.7 | 0.21 | 0.25 | 0 | 5.35 | NA | NA | 1.64 | 0.67 | 3.17 | 9.74
Results from laboratories 3, 18 and 19 were removed due to their 1 ppm reading resolution.
| Analytical results for Yb in OREAS 755 (Certified Value 0.85 ppm) | [25 empty] | Certified
Yb | Round | Replicate | 1.01: Lab; 1.02: Lab; 1.03: Lab; 1.04: Lab; 1.05: Lab; 1.06: Lab; 1.07: Lab; 1.08: Lab; 1.09: Lab; 1.10: Lab; 1.12: Lab |  | 1
| No | No | 1.01: 1.01; 1.02: 1.02; 1.03: 1.03; 1.04: 1.04; 1.05: 1.09; 1.06: 1.10; 1.07: 1.12; 1.08: 1.22; 1.09: 1.25; 1.10: 1.27; 1.12: 1.28 |  | ppm
|  |  | 1.01: PF*MS; 1.02: PF*OES/MS; 1.03: PF*OES/MS; 1.04: PF*MS; 1.05: PF*OES/MS; 1.06: PF*OES/MS; 1.07: PF*OES; 1.08: PF*MS; 1.09: PF*MS; 1.10: PF*MS; 1.12: PF*MS |  | 2
2
| 1 | 1 | 1.01: 0.9; 1.02: 0.91641; 1.03: 0.8; 1.04: 0.9; 1.05: 0.7; 1.06: 0.8; 1.07: 0.8; 1.08: 0.8; 1.09: 0.5; 1.10: 0.71952; 1.12: < 0.5 |  | 1
| 1 | 2 | 1.01: 0.7; 1.02: 0.89314; 1.03: 0.77; 1.04: 0.8; 1.05: 0.8; 1.06: 0.9; 1.07: 0.8; 1.08: 1; 1.09: 0.5; 1.10: 0.76716; 1.12: 0.5 |  | 22
| 1 | 3 | 1.01: 1; 1.02: 0.84873; 1.03: 0.82; 1.04: 0.9; 1.05: 1; 1.06: 0.8; 1.07: 0.8; 1.08: 0.8; 1.09: 0.6; 1.10: 0.837; 1.12: < 0.5 |  | 16
| 1 | 4 | 1.01: 1.1; 1.02: 0.90486; 1.03: 0.76; 1.04: 0.9; 1.05: 0.9; 1.06: 0.9; 1.07: 0.7; 1.08: 0.9; 1.09: 0.7; 1.10: 0.68834; 1.12: < 0.5 |  | 0.8479
| 1 | 5 | 1.01: 0.8; 1.02: 0.90591; 1.03: 0.8; 1.04: 0.9; 1.05: 0.8; 1.06: 0.9; 1.07: 0.7; 1.08: 0.7; 1.09: 0.6; 1.10: 0.78652; 1.12: < 0.5 |  | 110
| 1 | 6 | 1.01: 1.1; 1.02: 0.90739; 1.03: 0.8; 1.04: 0.9; 1.05: 1; 1.06: 0.9; 1.07: 0.8; 1.08: 1; 1.09: 0.6; 1.10: 0.7048; 1.12: < 0.5
| Mean |  | 1.01: 0.93333; 1.02: 0.89607; 1.03: 0.79167; 1.04: 0.88333; 1.05: 0.86667; 1.06: 0.86667; 1.07: 0.76667; 1.08: 0.86667; 1.09: 0.58333; 1.10: 0.75056; 1.12: 0.5
| Median |  | 1.01: 0.95; 1.02: 0.90539; 1.03: 0.8; 1.04: 0.9; 1.05: 0.85; 1.06: 0.9; 1.07: 0.8; 1.08: 0.85; 1.09: 0.6; 1.10: 0.74334; 1.12: 0.5
| Std Dev. |  | 1.01: 0.1633; 1.02: 0.024352; 1.03: 0.022286; 1.04: 0.040825; 1.05: 0.12111; 1.06: 0.05164; 1.07: 0.05164; 1.08: 0.12111; 1.09: 0.075277; 1.10: 0.056517
| Rel.Std.Dev. |  | 1.01: 17.5%; 1.02: 2.718%; 1.03: 2.815%; 1.04: 4.622%; 1.05: 13.97%; 1.06: 5.958%; 1.07: 6.736%; 1.08: 13.97%; 1.09: 12.9%; 1.10: 7.53%
| PDM3 |  | 1.01: 10.08%; 1.02: 5.682%; 1.03: -6.632%; 1.04: 4.179%; 1.05: 2.213%; 1.06: 2.213%; 1.07: -9.581%; 1.08: 2.213%; 1.09: -31.2%; 1.10: -11.48%; 1.12: -41.03%
| Z-Score (Absolute) |  | 1.01: 0.67; 1.02: 0.3; 1.03: 0.76; 1.04: 0.17; 1.05: 0; 1.06: 0; 1.07: 1.01; 1.08: 0; 1.09: 2.87; 1.10: 1.17; 1.12: 5.82
| Analytical results for Zn in OREAS 755 (Certified Value 37 ppm) | [25 empty] | Certified
Zn | Round | Replicate | Lab | Lab | Lab | Lab | Lab | Lab | Lab | Lab | Lab | Lab | Lab | Lab | Lab | Lab | Lab | Lab | Lab | Lab | Lab | Lab | Lab |  |  |  | 1
| No | No | 1.03 | 1.04 | 1.05 | 1.06 | 1.07 | 1.08 | 1.09 | 1.10 | 1.12 | 1.13 | 1.14 | 1.15 | 1.16 | 1.17 | 1.18 | 1.19 | 1.20 | 1.22 | 1.23 | 1.27 | 1.28 |  |  |  | ppm
|  |  | PF*OES/MS | PF*OES | PF*OES | PF*OES/MS | PF*OES | PF*OES | PF*OES/MS | PF*OES/MS | PF*OES | PF*OES | PF*OES | PF*OES | PF*OES | PF*OES | PF*OES | PF*OES/MS | PF*OES | PF*OES | PF*OES | PF*OES | PF*OES |  |  |  | 1
1
| 1 | 1 | 39 | 40 | 51 | 40 | < 20 | < 50 | 30 | 38 | 63 | 30 | < 20 | 30 | < 100 | < 20 | 40 | 26 | 39.0543 | 39 | < 100 | < 50 | 54.3 |  |  |  | 1
| 1 | 2 | 39 | 38 | 44 | 40 | < 20 | 60 | 30 | 38 | 61 | 20 | < 20 | 30 | < 100 | < 20 | 30 | 25 | 38.8854 | 41 | < 100 | < 50 | 58.2 |  |  |  | 23
| 1 | 3 | 42 | 40 | 41 | 40 | < 20 | 60 | 30 | 37 | 31 | 30 | 20 | 30 | < 100 | < 20 | 40 | 27 | 36.1595 | 39 | < 100 | < 50 | 57.2 |  |  |  | 16
| 1 | 4 | 35 | 40 | 41 | 40 | < 20 | 50 | 40 | 37 | 34 | 40 | < 20 | 30 | < 100 | < 20 | 40 | 25 | 41.3747 | 42 | < 100 | < 50 | 57.1 |  |  |  | 37.0045
| 1 | 5 | 37 | 40 | 44 | 40 | < 20 | < 50 | 30 | 38 | 36 | 30 | < 20 | 30 | < 100 | < 20 | 30 | 25 | 40.5361 | 37 | < 100 | < 50 | 59.7 |  |  |  | 111
| 1 | 6 | 43 | 38 | 44 | 40 | < 20 | 50 | 40 | 38 | 39 | 30 | < 20 | 30 | < 100 | 50 | 40 | 26 | 38.57 | 38 | < 100 | < 50 | 54.3
| Mean |  | 39.1667 | 39.3333 | 44.1667 | 40 |  | 55 | 33.3333 | 37.6667 | 44 | 30 | 20 | 30 |  | 50 | 36.6667 | 25.6667 | 39.0967 | 39.3333 |  |  | 56.8
| Median |  | 39 | 40 | 44 | 40 |  | 55 | 30 | 38 | 37.5 | 30 | 20 | 30 |  | 50 | 40 | 25.5 | 38.9699 | 39 |  |  | 57.15
| Std Dev. |  | 2.9944 | 1.0328 | 3.656 | 0 |  | 5.7735 | 5.164 | 0.5164 | 14.1986 | 6.3246 |  | 0 |  |  | 5.164 | 0.8165 | 1.8007 | 1.8619 |  |  | 2.1503
| Rel.Std.Dev. |  | 7.645% | 2.626% | 8.278% | 0% |  | 10.5% | 15.49% | 1.371% | 32.27% | 21.08% |  | 0% |  |  | 14.08% | 3.181% | 4.606% | 4.734% |  |  | 3.786%
| PDM3 |  | 5.843% | 6.293% | 19.35% | 8.095% |  | 48.63% | -9.921% | 1.789% | 18.9% | -18.93% | -45.95% | -18.93% |  | 35.12% | -0.913% | -30.64% | 5.654% | 6.293% |  |  | 53.49%
| Z-Score (Absolute) |  | 0.01 | 0.03 | 0.58 | 0.1 | 3.32 | 0.67 | 0.66 | 0.16 | 0.56 | 1.04 | 3.13 | 1.04 | 1.25 | 2.56 | 0.28 | 1.53 | 0 | 0.03 | 1.25 | 1.61 | 2.02
| Analytical results for Zr in OREAS 755 (Indicative Value 86 ppm) | [25 empty] | Indicative
Zr | Round | Replicate | 1.03: Lab; 1.04: Lab; 1.05: Lab; 1.06: Lab |  |  |  | 1
| No | No | 1.03: 1.01; 1.04: 1.02; 1.05: 1.04; 1.06: 1.28 |  |  |  | ppm
|  |  | 1.03: PF*MS; 1.04: PF*OES/MS; 1.05: PF*MS; 1.06: PF*OES |  |  |  | 0
0
| 1 | 1 | 1.03: 83; 1.04: 88.9542; 1.05: 84.9; 1.06: 30.4 |  |  |  | 1
| 1 | 2 | 1.03: 84; 1.04: 89.0439; 1.05: 82; 1.06: 32.8 |  |  |  | 9
| 1 | 3 | 1.03: 86; 1.04: 90.7988; 1.05: 82.4; 1.06: 30.8 |  |  |  | 16
| 1 | 4 | 1.03: 93; 1.04: 91.026; 1.05: 84; 1.06: 30 |  |  |  | 86.0111
| 1 | 5 | 1.03: 84; 1.04: 85.7499; 1.05: 88.7; 1.06: 30 |  |  |  | 15
| 1 | 6 | 1.03: 88; 1.04: 85.0677; 1.05: 83; 1.06: 33.9
| Mean |  | 1.03: 86.3333; 1.04: 88.4401; 1.05: 84.1667; 1.06: 31.3167
| Median |  | 1.03: 85; 1.04: 88.999; 1.05: 83.5; 1.06: 30.6
| Std Dev. |  | 1.03: 3.7238; 1.04: 2.5096; 1.05: 2.4614; 1.06: 1.64
| Rel.Std.Dev. |  | 1.03: 4.313%; 1.04: 2.838%; 1.05: 2.924%; 1.06: 5.237%
| PDM3 |  | 1.03: 0.3746%; 1.04: 2.824%; 1.05: -2.144%; 1.06: -63.59%
| Z-Score (Absolute) |  | 1.03: 0.34; 1.04: 1.01; 1.05: 0.34; 1.06: 17.02
Note on C17: Z-Scores have been calculated inclusive of individual outliers. In general, laboratory batches are rejected if Z-Score > 2.5.
Note on C35: Z-Scores have been calculated inclusive of individual outliers. In general, laboratory batches are rejected if Z-Score > 2.5.
Note on C53: Z-Scores have been calculated inclusive of individual outliers. In general, laboratory batches are rejected if Z-Score > 2.5.
Note on C71: Z-Scores have been calculated inclusive of individual outliers. In general, laboratory batches are rejected if Z-Score > 2.5.
Note on C89: Z-Scores have been calculated inclusive of individual outliers. In general, laboratory batches are rejected if Z-Score > 2.5.
Note on C107: Z-Scores have been calculated inclusive of individual outliers. In general, laboratory batches are rejected if Z-Score > 2.5.
Note on C125: Z-Scores have been calculated inclusive of individual outliers. In general, laboratory batches are rejected if Z-Score > 2.5.
Note on C143: Z-Scores have been calculated inclusive of individual outliers. In general, laboratory batches are rejected if Z-Score > 2.5.
Note on C162: Z-Scores have been calculated inclusive of individual outliers. In general, laboratory batches are rejected if Z-Score > 2.5.
Note on C180: Z-Scores have been calculated inclusive of individual outliers. In general, laboratory batches are rejected if Z-Score > 2.5.
Note on C198: Z-Scores have been calculated inclusive of individual outliers. In general, laboratory batches are rejected if Z-Score > 2.5.
Note on C216: Z-Scores have been calculated inclusive of individual outliers. In general, laboratory batches are rejected if Z-Score > 2.5.
Note on C234: Z-Scores have been calculated inclusive of individual outliers. In general, laboratory batches are rejected if Z-Score > 2.5.
Note on C252: Z-Scores have been calculated inclusive of individual outliers. In general, laboratory batches are rejected if Z-Score > 2.5.
Note on C270: Z-Scores have been calculated inclusive of individual outliers. In general, laboratory batches are rejected if Z-Score > 2.5.
Note on C288: Z-Scores have been calculated inclusive of individual outliers. In general, laboratory batches are rejected if Z-Score > 2.5.
Note on C307: Z-Scores have been calculated inclusive of individual outliers. In general, laboratory batches are rejected if Z-Score > 2.5.
Note on C326: Z-Scores have been calculated inclusive of individual outliers. In general, laboratory batches are rejected if Z-Score > 2.5.
Note on C344: Z-Scores have been calculated inclusive of individual outliers. In general, laboratory batches are rejected if Z-Score > 2.5.
Note on C362: Z-Scores have been calculated inclusive of individual outliers. In general, laboratory batches are rejected if Z-Score > 2.5.
Note on C381: Z-Scores have been calculated inclusive of individual outliers. In general, laboratory batches are rejected if Z-Score > 2.5.
Note on C399: Z-Scores have been calculated inclusive of individual outliers. In general, laboratory batches are rejected if Z-Score > 2.5.
Note on C417: Z-Scores have been calculated inclusive of individual outliers. In general, laboratory batches are rejected if Z-Score > 2.5.
Note on C435: Z-Scores have been calculated inclusive of individual outliers. In general, laboratory batches are rejected if Z-Score > 2.5.
Note on C454: Z-Scores have been calculated inclusive of individual outliers. In general, laboratory batches are rejected if Z-Score > 2.5.
Note on C472: Z-Scores have been calculated inclusive of individual outliers. In general, laboratory batches are rejected if Z-Score > 2.5.
Note on C491: Z-Scores have been calculated inclusive of individual outliers. In general, laboratory batches are rejected if Z-Score > 2.5.
Note on C509: Z-Scores have been calculated inclusive of individual outliers. In general, laboratory batches are rejected if Z-Score > 2.5.
Note on C527: Z-Scores have been calculated inclusive of individual outliers. In general, laboratory batches are rejected if Z-Score > 2.5.
Note on C545: Z-Scores have been calculated inclusive of individual outliers. In general, laboratory batches are rejected if Z-Score > 2.5.
Note on C564: Z-Scores have been calculated inclusive of individual outliers. In general, laboratory batches are rejected if Z-Score > 2.5.
Note on C582: Z-Scores have been calculated inclusive of individual outliers. In general, laboratory batches are rejected if Z-Score > 2.5.
Note on C600: Z-Scores have been calculated inclusive of individual outliers. In general, laboratory batches are rejected if Z-Score > 2.5.
Note on C618: Z-Scores have been calculated inclusive of individual outliers. In general, laboratory batches are rejected if Z-Score > 2.5.
Note on C636: Z-Scores have been calculated inclusive of individual outliers. In general, laboratory batches are rejected if Z-Score > 2.5.
Note on C655: Z-Scores have been calculated inclusive of individual outliers. In general, laboratory batches are rejected if Z-Score > 2.5.
Note on C674: Z-Scores have been calculated inclusive of individual outliers. In general, laboratory batches are rejected if Z-Score > 2.5.
Note on C692: Z-Scores have been calculated inclusive of individual outliers. In general, laboratory batches are rejected if Z-Score > 2.5.
Note on C710: Z-Scores have been calculated inclusive of individual outliers. In general, laboratory batches are rejected if Z-Score > 2.5.
Note on C728: Z-Scores have been calculated inclusive of individual outliers. In general, laboratory batches are rejected if Z-Score > 2.5.
Note on C746: Z-Scores have been calculated inclusive of individual outliers. In general, laboratory batches are rejected if Z-Score > 2.5.
Note on C764: Z-Scores have been calculated inclusive of individual outliers. In general, laboratory batches are rejected if Z-Score > 2.5.
Note on C782: Z-Scores have been calculated inclusive of individual outliers. In general, laboratory batches are rejected if Z-Score > 2.5.
Note on C800: Z-Scores have been calculated inclusive of individual outliers. In general, laboratory batches are rejected if Z-Score > 2.5.
Note on C818: Z-Scores have been calculated inclusive of individual outliers. In general, laboratory batches are rejected if Z-Score > 2.5.
Note on C836: Z-Scores have been calculated inclusive of individual outliers. In general, laboratory batches are rejected if Z-Score > 2.5.
Note on C854: Z-Scores have been calculated inclusive of individual outliers. In general, laboratory batches are rejected if Z-Score > 2.5.
Note on C872: Z-Scores have been calculated inclusive of individual outliers. In general, laboratory batches are rejected if Z-Score > 2.5.
Note on C890: Z-Scores have been calculated inclusive of individual outliers. In general, laboratory batches are rejected if Z-Score > 2.5.
Note on C908: Z-Scores have been calculated inclusive of individual outliers. In general, laboratory batches are rejected if Z-Score > 2.5.
Note on C926: Z-Scores have been calculated inclusive of individual outliers. In general, laboratory batches are rejected if Z-Score > 2.5.
Note on C944: Z-Scores have been calculated inclusive of individual outliers. In general, laboratory batches are rejected if Z-Score > 2.5.
Note on C963: Z-Scores have been calculated inclusive of individual outliers. In general, laboratory batches are rejected if Z-Score > 2.5.
Note on C981: Z-Scores have been calculated inclusive of individual outliers. In general, laboratory batches are rejected if Z-Score > 2.5.
Note on C1000: Z-Scores have been calculated inclusive of individual outliers. In general, laboratory batches are rejected if Z-Score > 2.5.
Note on C1018: Z-Scores have been calculated inclusive of individual outliers. In general, laboratory batches are rejected if Z-Score > 2.5.
Note on C1036: Z-Scores have been calculated inclusive of individual outliers. In general, laboratory batches are rejected if Z-Score > 2.5.
Note on C1055: Z-Scores have been calculated inclusive of individual outliers. In general, laboratory batches are rejected if Z-Score > 2.5.
Note on C1074: Z-Scores have been calculated inclusive of individual outliers. In general, laboratory batches are rejected if Z-Score > 2.5.
Note on C1092: Z-Scores have been calculated inclusive of individual outliers. In general, laboratory batches are rejected if Z-Score > 2.5.
Note on C1110: Z-Scores have been calculated inclusive of individual outliers. In general, laboratory batches are rejected if Z-Score > 2.5.
Note on C1129: Z-Scores have been calculated inclusive of individual outliers. In general, laboratory batches are rejected if Z-Score > 2.5.
Note on C1147: Z-Scores have been calculated inclusive of individual outliers. In general, laboratory batches are rejected if Z-Score > 2.5.
Note on C1165: Z-Scores have been calculated inclusive of individual outliers. In general, laboratory batches are rejected if Z-Score > 2.5.

## Fusion XRF
| Analytical results for Ag in OREAS 755 (Indicative Value 0.053 ppm) | [21 empty] | Indicative
Ag | Round | Replicate | Lab | [19 empty] | 1
| No | No | 1.12 | [19 empty] | ppm
|  |  | BF*XRF | [19 empty] | 3
3
| 1 | 1 | 0.045 | [19 empty] | 1
| 1 | 2 | 0.027 | [19 empty] | 4
| 1 | 3 | 0.038 | [19 empty] | 16
| 1 | 4 | 0.084 | [19 empty] | 0.052833
| 1 | 5 | 0.075 | [19 empty] | 17
| 1 | 6 | 0.048
| Mean |  | 0.052833
| Median |  | 0.0465
| Std Dev. |  | 0.022067
| Rel.Std.Dev. |  | 41.77%
| PDM3 |  | 6.661e-14%
| Z-Score (Absolute) |  | NA
| Analytical results for Al2O3 in OREAS 755 (Certified Value 5.27 wt.%) | [21 empty] | Certified
Al2O3 | Round | Replicate | Lab | Lab | Lab | Lab | Lab | Lab | Lab | Lab | Lab | Lab | Lab | Lab | Lab | Lab | Lab | Lab | Lab | Lab | Lab | Lab | 1
| No | No | 1.01 | 1.02 | 1.03 | 1.04 | 1.06 | 1.07 | 1.09 | 1.10 | 1.11 | 1.12 | 1.13 | 1.14 | 1.16 | 1.19 | 1.20 | 1.22 | 1.23 | 1.25 | 1.26 | 1.28 | wt.%
|  |  | BF*XRF | BF*XRF | BF*XRF | BF*XRF | BF*XRF | BF*XRF | BF*XRF | BF*XRF | BF*XRF | BF*XRF | OxBF*XRF | OxBF*XRF | OxBF*XRF | BF*XRF | BF*XRF | BF*XRF | BF*XRF | BF*XRF | BF*XRF | BF*XRF | 2
3
| 1 | 1 | 5.3 | 5.3232 | 5.25 | 5.23 | 5.35 | 5.29 | 5.432 | 5.25 | 5.265 | 4.86 | 5.31 | 5.21 | 5.11 | 5.03 | 5.1058 | 5.2453 | 5.34 | 5.16 | 5.2426 | 5.33 | 1
| 1 | 2 | 5.31 | 5.2785 | 5.26 | 5.31 | 5.35 | 5.25 | 5.324 | 5.23 | 5.2447 | 4.75 | 5.27 | 5.16 | 5.15 | 5.03 | 5.128 | 5.2358 | 5.35 | 5.18 | 5.2577 | 5.53 | 0
| 1 | 3 | 5.31 | 5.2665 | 5.3 | 5.26 | 5.33 | 5.26 | 5.23 | 5.24 | 5.2881 | 4.9 | 5.3 | 5.24 | 4.99 | 5.1 | 5.1683 | 5.2528 | 5.34 | 5.18 | 5.2688 | 5.38 | 16
| 1 | 4 | 5.36 | 5.3153 | 5.32 | 5.32 | 5.36 | 5.24 | 5.196 | 5.22 | 5.309 | 4.75 | 5.35 | 5.24 | 5.05 | 5.04 | 5.1534 | 5.2547 | 5.34 | 5.15 | 5.287 | 5.4 | 5.2739
| 1 | 5 | 5.34 | 5.2944 | 5.35 | 5.27 | 5.37 | 5.3 | 5.151 | 5.23 | 5.2917 | 5.02 | 5.34 | 5.23 | 5.07 | 5.03 | 5.1154 | 5.2793 | 5.32 | 5.07 | 5.2537 | 5.35 | 113
| 1 | 6 | 5.33 | 5.3053 | 5.29 | 5.33 | 5.35 | 5.24 | 5.411 | 5.27 | 5.3129 | 5.14 | 5.31 | 5.23 | 5.05 | 5.05 | 5.1224 | 5.2774 | 5.34 | 5.1 | 5.2265 | 5.63
| Mean |  | 5.325 | 5.2972 | 5.295 | 5.2867 | 5.3517 | 5.2633 | 5.2907 | 5.24 | 5.2852 | 4.9033 | 5.3133 | 5.2183 | 5.07 | 5.0467 | 5.1322 | 5.2575 | 5.3383 | 5.14 | 5.256 | 5.4367
| Median |  | 5.32 | 5.2999 | 5.295 | 5.29 | 5.35 | 5.255 | 5.277 | 5.235 | 5.2899 | 4.88 | 5.31 | 5.23 | 5.06 | 5.035 | 5.1252 | 5.2538 | 5.34 | 5.155 | 5.2557 | 5.39
| Std Dev. |  | 0.022583 | 0.021776 | 0.037283 | 0.039328 | 0.013292 | 0.02582 | 0.11637 | 0.017889 | 0.02622 | 0.15397 | 0.028752 | 0.030605 | 0.055136 | 0.027325 | 0.023846 | 0.01743 | 0.0098319 | 0.045166 | 0.020889 | 0.11793
| Rel.Std.Dev. |  | 0.4241% | 0.4111% | 0.7041% | 0.7439% | 0.2484% | 0.4906% | 2.2% | 0.3414% | 0.4961% | 3.14% | 0.5411% | 0.5865% | 1.087% | 0.5415% | 0.4646% | 0.3315% | 0.1842% | 0.8787% | 0.3974% | 2.169%
| PDM3 |  | 0.9697% | 0.4429% | 0.4009% | 0.2429% | 1.475% | -0.1995% | 0.3187% | -0.642% | 0.2157% | -7.026% | 0.7485% | -1.053% | -3.865% | -4.308% | -2.686% | -0.3096% | 1.223% | -2.538% | -0.3377% | 3.087%
| Z-Score (Absolute) |  | 0.76 | 0.34 | 0.31 | 0.19 | 1.16 | 0.16 | 0.25 | 0.52 | 0.16 | 5.57 | 0.59 | 0.84 | 3.07 | 3.42 | 2.13 | 0.25 | 0.96 | 2.02 | 0.27 | 2.44
| Analytical results for As in OREAS 755 (Indicative Value < 100 ppm) | [21 empty] | Indicative
As | Round | Replicate | Lab | Lab | Lab | Lab | Lab | [15 empty] | 1
| No | No | 1.12 | 1.13 | 1.14 | 1.16 | 1.26 | [15 empty] | ppm
|  |  | BF*XRF | OxBF*XRF | OxBF*XRF | OxBF*XRF | BF*XRF | [15 empty] | 0
0
| 1 | 1 | < 5 | < 100 | < 100 | < 100 | 8 | [15 empty] | 1
| 1 | 2 | < 5 | < 100 | < 100 | 100 | 8 | [15 empty] | 5
| 1 | 3 | < 5 | < 100 | < 100 | < 100 | [16 empty] | 16
| 1 | 4 | < 5 | < 100 | < 100 | < 100 | 8 | [15 empty] | < 100
| 1 | 5 | < 5 | < 100 | < 100 | < 100 | [16 empty] | 18
| 1 | 6 | < 5 | < 100 | < 100 | < 100
| Mean |  |  |  |  | 100 | 8
| Median |  |  |  |  | 100 | 8
| Std Dev. | [5 empty] | 0
| Rel.Std.Dev. | [5 empty] | 0%
PDM3
| Z-Score (Absolute) |  | 3.84 | 0 | 0 | 0.67 | 3.43
| Analytical results for BaO in OREAS 755 (Certified Value 306 ppm) | [21 empty] | Certified
BaO | Round | Replicate | Lab | Lab | Lab | Lab | Lab | Lab | Lab | Lab | Lab | Lab | Lab | Lab | Lab | Lab | Lab | [5 empty] | 1
| No | No | 1.02 | 1.03 | 1.07 | 1.10 | 1.11 | 1.12 | 1.13 | 1.14 | 1.16 | 1.19 | 1.22 | 1.23 | 1.25 | 1.26 | 1.28 | [5 empty] | ppm
|  |  | BF*XRF | BF*XRF | BF*XRF | BF*XRF | BF*XRF | BF*XRF | OxBF*XRF | OxBF*XRF | OxBF*XRF | BF*XRF | BF*XRF | BF*XRF | BF*XRF | BF*XRF | BF*XRF | [5 empty] | 0
0
| 1 | 1 | 290 | 300 | 300 | 300 | 293.7557 | 313.7 | 300 | 300 | 200 | 300 | 300 | 330 | < 100 | 290 | 300 | [5 empty] | 1
| 1 | 2 | 290 | 200 | 300 | 400 | 315.6911 | 321.6 | 300 | 300 | 200 | 300 | 300 | 330 | < 100 | 300 | 300 | [5 empty] | 0
| 1 | 3 | 310 | 300 | 400 | 300 | 310.7298 | 311.5 | 400 | 300 | 100 | 300 | 300 | 330 | < 100 | 290 | 300 | [5 empty] | 16
| 1 | 4 | 290 | 300 | 400 | 200 | 329.6184 | 319.3 | 300 | 300 | 100 | 300 | 300 | 330 | < 100 | 320 | 300 | [5 empty] | 305.7544
| 1 | 5 | 300 | 300 | 400 | 300 | 309.7209 | 316 | 300 | 200 | 200 | 200 | 300 | 330 | 100 | 300 | 300 | [5 empty] | 114
| 1 | 6 | 310 | 200 | 300 | 300 | 293.8094 | 313.7 | 300 | 400 | 300 | 300 | 300 | 330 | < 100 | 350 | 300
| Mean |  | 298.3333 | 266.6667 | 350 | 300 | 308.8875 | 315.9667 | 316.6667 | 300 | 183.3333 | 283.3333 | 300 | 330 | 100 | 308.3333 | 300
| Median |  | 295 | 300 | 350 | 300 | 310.2254 | 314.85 | 300 | 300 | 200 | 300 | 300 | 330 | 100 | 300 | 300
| Std Dev. |  | 9.8319 | 51.6398 | 54.7723 | 63.2456 | 13.6855 | 3.8229 | 40.8248 | 63.2456 | 75.2773 | 40.8248 | 0 | 0 |  | 23.1661 | 0
| Rel.Std.Dev. |  | 3.296% | 19.36% | 15.65% | 21.08% | 4.431% | 1.21% | 12.89% | 21.08% | 41.06% | 14.41% | 0% | 0% |  | 7.513% | 0%
| PDM3 |  | -2.427% | -12.78% | 14.47% | -1.882% | 1.025% | 3.34% | 3.569% | -1.882% | -40.04% | -7.333% | -1.882% | 7.93% | -67.29% | 0.8435% | -1.882%
| Z-Score (Absolute) |  | 0.07 | 1.41 | 2.11 | 0 | 0.38 | 0.67 | 0.7 | 0 | 4.93 | 0.7 | 0 | 1.48 | 10.2 | 0.35 | 0
| Analytical results for Be in OREAS 755 (Indicative Value 2.17 ppm) | [21 empty] | Indicative
Be | Round | Replicate | Lab | [19 empty] | 1
| No | No | 1.12 | [19 empty] | ppm
|  |  | BF*XRF | [19 empty] | 2
2
| 1 | 1 | 2 | [19 empty] | 1
| 1 | 2 | 2 | [19 empty] | 13
| 1 | 3 | 2 | [19 empty] | 16
| 1 | 4 | 2 | [19 empty] | 2.1667
| 1 | 5 | 2 | [19 empty] | 19
| 1 | 6 | 3
| Mean |  | 2.1667
| Median |  | 2
| Std Dev. |  | 0.40825
| Rel.Std.Dev. |  | 18.84%
| PDM3 |  | -1.665e-13%
| Z-Score (Absolute) |  | NA
| Analytical results for Bi in OREAS 755 (Indicative Value 50 ppm) | [21 empty] | Indicative
Bi | Round | Replicate | Lab | Lab | Lab | Lab | [16 empty] | 1
| No | No | 1.12 | 1.13 | 1.14 | 1.16 | [16 empty] | ppm
|  |  | BF*XRF | OxBF*XRF | OxBF*XRF | OxBF*XRF | [16 empty] | 0
0
| 1 | 1 | 0.2 | < 100 | < 100 | 100 | [16 empty] | 1
| 1 | 2 | 0.6 | < 100 | < 100 | 200 | [16 empty] | 14
| 1 | 3 | 0.3 | < 100 | < 100 | 100 | [16 empty] | 16
| 1 | 4 | 0.4 | < 100 | < 100 | 100 | [16 empty] | 50.1833
| 1 | 5 | 0.5 | < 100 | < 100 | < 100 | [16 empty] | 20
| 1 | 6 | 0.2 | < 100 | < 100 | < 100
| Mean |  | 0.36667 |  |  | 125
| Median |  | 0.35 |  |  | 100
| Std Dev. |  | 0.1633 |  |  | 50
| Rel.Std.Dev. |  | 44.54% |  |  | 40%
| PDM3 |  | -99.27% |  |  | 149.1%
| Z-Score (Absolute) |  | 1.35 | 0 | 0 | 1.36
| Analytical results for CaO in OREAS 755 (Certified Value 0.662 wt.%) | [21 empty] | Certified
CaO | Round | Replicate | Lab | Lab | Lab | Lab | Lab | Lab | Lab | Lab | Lab | Lab | Lab | Lab | Lab | Lab | Lab | Lab | Lab | Lab | Lab | Lab | 1
| No | No | 1.01 | 1.02 | 1.03 | 1.04 | 1.06 | 1.07 | 1.09 | 1.10 | 1.11 | 1.12 | 1.13 | 1.14 | 1.16 | 1.19 | 1.20 | 1.22 | 1.23 | 1.25 | 1.26 | 1.28 | wt.%
|  |  | BF*XRF | BF*XRF | BF*XRF | BF*XRF | BF*XRF | BF*XRF | BF*XRF | BF*XRF | BF*XRF | BF*XRF | OxBF*XRF | OxBF*XRF | OxBF*XRF | BF*XRF | BF*XRF | BF*XRF | BF*XRF | BF*XRF | BF*XRF | BF*XRF | 3
3
| 1 | 1 | 0.68 | 0.6435 | 0.68 | 0.66 | 0.68 | 0.68 | 0.688 | 0.67 | 0.66439 | 0.62 | 0.67 | 0.67 | 0.62 | 0.64 | 0.64487 | 0.65343 | 0.68 | 0.68 | 0.66576 | 1.09 | 1
| 1 | 2 | 0.67 | 0.646 | 0.67 | 0.65 | 0.69 | 0.69 | 0.688 | 0.67 | 0.66415 | 0.61 | 0.66 | 0.65 | 0.63 | 0.65 | 0.63274 | 0.64503 | 0.68 | 0.68 | 0.67091 | 0.98 | 0
| 1 | 3 | 0.68 | 0.639 | 0.68 | 0.66 | 0.68 | 0.68 | 0.684 | 0.66 | 0.66817 | 0.61 | 0.67 | 0.65 | 0.61 | 0.66 | 0.65414 | 0.65762 | 0.68 | 0.68 | 0.66576 | 1.04 | 16
| 1 | 4 | 0.67 | 0.643 | 0.68 | 0.66 | 0.68 | 0.68 | 0.682 | 0.66 | 0.6675 | 0.61 | 0.66 | 0.65 | 0.61 | 0.65 | 0.64959 | 0.65343 | 0.68 | 0.69 | 0.67708 | 0.96 | 0.66228
| 1 | 5 | 0.68 | 0.646 | 0.67 | 0.67 | 0.68 | 0.68 | 0.683 | 0.66 | 0.66485 | 0.65 | 0.66 | 0.65 | 0.66 | 0.64 | 0.62088 | 0.65343 | 0.67 | 0.68 | 0.67194 | 0.99 | 115
| 1 | 6 | 0.67 | 0.645 | 0.68 | 0.66 | 0.69 | 0.69 | 0.686 | 0.66 | 0.6672 | 0.66 | 0.66 | 0.64 | 0.67 | 0.65 | 0.64081 | 0.65622 | 0.68 | 0.68 | 0.66679 | 1.06
| Mean |  | 0.675 | 0.64375 | 0.67667 | 0.66 | 0.68333 | 0.68333 | 0.68517 | 0.66333 | 0.66604 | 0.62667 | 0.66333 | 0.65167 | 0.63333 | 0.64833 | 0.6405 | 0.65319 | 0.67833 | 0.68167 | 0.66971 | 1.02
| Median |  | 0.675 | 0.64425 | 0.68 | 0.66 | 0.68 | 0.68 | 0.685 | 0.66 | 0.66603 | 0.615 | 0.66 | 0.65 | 0.625 | 0.65 | 0.64284 | 0.65343 | 0.68 | 0.68 | 0.66885 | 1.015
| Std Dev. |  | 0.0054772 | 0.002641 | 0.005164 | 0.0063246 | 0.005164 | 0.005164 | 0.0025626 | 0.005164 | 0.001774 | 0.022509 | 0.005164 | 0.0098319 | 0.02582 | 0.0075277 | 0.012111 | 0.0043718 | 0.0040825 | 0.0040825 | 0.0044814 | 0.05099
| Rel.Std.Dev. |  | 0.8114% | 0.4103% | 0.7631% | 0.9583% | 0.7557% | 0.7557% | 0.374% | 0.7785% | 0.2663% | 3.592% | 0.7785% | 1.509% | 4.077% | 1.161% | 1.891% | 0.6693% | 0.6018% | 0.5989% | 0.6692% | 4.999%
| PDM3 |  | 1.92% | -2.798% | 2.172% | -0.3446% | 3.179% | 3.179% | 3.455% | 0.1587% | 0.5677% | -5.378% | 0.1587% | -1.603% | -4.371% | -2.106% | -3.288% | -1.372% | 2.424% | 2.927% | 1.121% | 54.01%
| Z-Score (Absolute) |  | 0.46 | 0.94 | 0.54 | 0.21 | 0.84 | 0.84 | 0.92 | 0.06 | 0.06 | 1.71 | 0.06 | 0.59 | 1.41 | 0.74 | 1.09 | 0.52 | 0.61 | 0.76 | 0.23 | 15.97
| Analytical results for Ce in OREAS 755 (Indicative Value 24.5 ppm) | [21 empty] | Indicative
Ce | Round | Replicate | Lab | Lab | Lab | Lab | Lab | Lab | Lab | [13 empty] | 1
| No | No | 1.12 | 1.13 | 1.14 | 1.16 | 1.22 | 1.26 | 1.28 | [13 empty] | ppm
|  |  | BF*XRF | OxBF*XRF | OxBF*XRF | OxBF*XRF | BF*XRF | BF*XRF | BF*XRF | [13 empty] | 1
1
| 1 | 1 | 24.9 | < 80 | 80 | < 80 | 80 |  | 23.17 | [13 empty] | 1
| 1 | 2 | 23.1 | < 80 | < 80 | < 80 | 240 |  | 23.61 | [13 empty] | 15
| 1 | 3 | 24.8 | < 80 | < 80 | < 80 | 160 |  | 25.15 | [13 empty] | 16
| 1 | 4 | 26.1 | < 80 | < 80 | < 80 | 80 | 24 | 23.74 | [13 empty] | 24.4723
| 1 | 5 | 22.7 | < 80 | < 80 | < 80 | 240 |  | 25.61 | [13 empty] | 21
| 1 | 6 | 25.5 | < 80 | < 80 | < 80 | 240 |  | 25.59
| Mean |  | 24.5167 |  | 80 |  | 173.3333 | 24 | 24.4783
| Median |  | 24.85 |  | 80 |  | 200 | 24 | 24.445
| Std Dev. |  | 1.3423 |  |  |  | 78.6554 |  | 1.0935
| Rel.Std.Dev. |  | 5.475% |  |  |  | 45.38% |  | 4.467%
| PDM3 |  | 0.1811% |  | 226.9% |  | 608.3% | -1.93% | 0.0245%
| Z-Score (Absolute) |  | 0.67 | 0 | 0.28 | 0 | 5.65 | 0.68 | 0.68
| Analytical results for Co in OREAS 755 (Indicative Value < 100 ppm) | [21 empty] | Indicative
Co | Round | Replicate | Lab | Lab | Lab | Lab | Lab | Lab | [14 empty] | 1
| No | No | 1.09 | 1.12 | 1.13 | 1.14 | 1.16 | 1.22 | [14 empty] | ppm
|  |  | BF*XRF | BF*XRF | OxBF*XRF | OxBF*XRF | OxBF*XRF | BF*XRF | [14 empty] | 0
0
| 1 | 1 | < 37 | 2.5 | < 100 | < 100 | < 100 | < 70 | [14 empty] | 1
| 1 | 2 | < 37 | 2.6 | < 100 | < 100 | < 100 | < 70 | [14 empty] | 16
| 1 | 3 | < 37 | 2.5 | < 100 | < 100 | < 100 | < 70 | [14 empty] | 16
| 1 | 4 | < 37 | 2.4 | < 100 | < 100 | < 100 | < 70 | [14 empty] | < 100
| 1 | 5 | < 37 | 2.6 | < 100 | < 100 | < 100 | < 70 | [14 empty] | 22
| 1 | 6 | < 37 | 2.6 | < 100 | < 100 | < 100 | < 70
| Mean |  |  | 2.5333
| Median |  |  | 2.55
| Std Dev. |  |  | 0.08165
| Rel.Std.Dev. |  |  | 3.223%
PDM3
| Z-Score (Absolute) |  | 2.54 | 4.14 | 0.67 | 0.67 | 0.67 | 0.67
| Analytical results for Cr2O3 in OREAS 755 (Certified Value < 100 ppm) | [21 empty] | Certified
Cr2O3 | Round | Replicate | Lab | Lab | Lab | Lab | Lab | Lab | Lab | Lab | Lab | Lab | Lab | Lab | Lab | Lab | Lab | Lab | Lab |  |  |  | 1
| No | No | 1.02 | 1.03 | 1.04 | 1.06 | 1.07 | 1.09 | 1.10 | 1.12 | 1.13 | 1.14 | 1.16 | 1.19 | 1.22 | 1.23 | 1.25 | 1.26 | 1.28 |  |  |  | ppm
|  |  | BF*XRF | BF*XRF | BF*XRF | BF*XRF | BF*XRF | BF*XRF | BF*XRF | BF*XRF | OxBF*XRF | OxBF*XRF | OxBF*XRF | BF*XRF | BF*XRF | BF*XRF | BF*XRF | BF*XRF | BF*XRF |  |  |  | 0
0
| 1 | 1 | < 50 | < 100 | < 100 | 100 | < 50 | < 100 | < 100 | 21.9 | < 150 | < 150 | < 150 | < 100 | < 100 | < 100 | < 100 | 10 | < 100 |  |  |  | 1
| 1 | 2 | < 50 | < 100 | < 100 | < 100 | < 50 | < 100 | < 100 | 42.4 | < 150 | < 150 | < 150 | < 100 | < 100 | < 100 | < 100 | 50 | < 100 |  |  |  | 0
| 1 | 3 | < 50 | < 100 | < 100 | < 100 | < 50 | < 100 | < 100 | 23.4 | < 150 | < 150 | < 150 | < 100 | < 100 | < 100 | < 100 | 10 | < 100 |  |  |  | 16
| 1 | 4 | < 50 | < 100 | < 100 | < 100 | < 50 | < 100 | < 100 | 14.6 | < 150 | < 150 | < 150 | < 100 | < 100 | < 100 | < 100 | 30 | < 100 |  |  |  | < 100
| 1 | 5 | < 50 | < 100 | < 100 | < 100 | < 50 | < 100 | < 100 | 71.6 | < 150 | < 150 | < 150 | < 100 | < 100 | < 100 | < 100 | 10 | < 100 |  |  |  | 116
| 1 | 6 | < 50 | < 100 | < 100 | < 100 | < 50 | < 100 | < 100 | 48.2 | < 150 | < 150 | < 150 | < 100 | < 100 | < 100 | < 100 | 40 | < 100
| Mean |  |  |  |  | 100 |  |  |  | 37.0167 | [7 empty] | 25
| Median |  |  |  |  | 100 |  |  |  | 32.9 | [7 empty] | 20
| Std Dev. | [8 empty] | 21.2908 | [7 empty] | 17.6068
| Rel.Std.Dev. | [8 empty] | 57.52% | [7 empty] | 70.43%
PDM3
| Z-Score (Absolute) |  | NA | NA | NA | NA | NA | NA | NA | NA | NA | NA | NA | NA | NA | NA | NA | NA | NA
| Analytical results for Cs in OREAS 755 (Indicative Value 20.6 ppm) | [21 empty] | Indicative
Cs | Round | Replicate | Lab | Lab | [18 empty] | 1
| No | No | 1.12 | 1.22 | [18 empty] | ppm
|  |  | BF*XRF | BF*XRF | [18 empty] | 1
1
| 1 | 1 | 20.6 | < 90 | [18 empty] | 1
| 1 | 2 | 20.9 | < 90 | [18 empty] | 17
| 1 | 3 | 20.4 | < 90 | [18 empty] | 16
| 1 | 4 | 20.9 | < 90 | [18 empty] | 20.6167
| 1 | 5 | 20.7 | < 90 | [18 empty] | 23
| 1 | 6 | 20.2 | < 90
| Mean |  | 20.6167
| Median |  | 20.65
| Std Dev. |  | 0.27869
| Rel.Std.Dev. |  | 1.352%
| PDM3 |  | -1.554e-13%
| Z-Score (Absolute) |  | 0.67 | 0.67
| Analytical results for CuO in OREAS 755 (Indicative Value 24.7 ppm) | [21 empty] | Indicative
CuO | Round | Replicate | Lab | Lab | Lab | Lab | Lab | Lab | [14 empty] | 1
| No | No | 1.09 | 1.12 | 1.13 | 1.14 | 1.16 | 1.26 | [14 empty] | ppm
|  |  | BF*XRF | BF*XRF | OxBF*XRF | OxBF*XRF | OxBF*XRF | BF*XRF | [14 empty] | 1
1
| 1 | 1 | < 50 | 7.5 | < 63 | < 63 | < 63 | 30 | [14 empty] | 1
| 1 | 2 | < 50 | 11.3 | < 63 | < 63 | < 63 | 40 | [14 empty] | 18
| 1 | 3 | < 50 | 11.3 | < 63 | < 63 | < 63 | 50 | [14 empty] | 16
| 1 | 4 | < 50 | 12.5 | < 63 | < 63 | < 63 | 40 | [14 empty] | 24.6955
| 1 | 5 | < 50 | 7.5 | < 63 | < 63 | < 63 | 40 | [14 empty] | 24
| 1 | 6 | < 50 | 16.3 | < 63 | < 63 | < 63 | 30
| Mean |  |  | 11.0667 |  |  |  | 38.3333
| Median |  |  | 11.3 |  |  |  | 40
| Std Dev. |  |  | 3.3164 |  |  |  | 7.5277
| Rel.Std.Dev. |  |  | 29.97% |  |  |  | 19.64%
| PDM3 |  |  | -55.19% |  |  |  | 55.22%
| Z-Score (Absolute) |  | 1.35 | 4.34 | 0 | 0 | 0 | 1.51
| Analytical results for Dy in OREAS 755 (Indicative Value 1.86 ppm) | [21 empty] | Indicative
Dy | Round | Replicate | Lab | Lab | [18 empty] | 1
| No | No | 1.12 | 1.28 | [18 empty] | ppm
|  |  | BF*XRF | BF*XRF | [18 empty] | 2
2
| 1 | 1 | 1.73 | < 10 | [18 empty] | 1
| 1 | 2 | 1.93 | < 10 | [18 empty] | 19
| 1 | 3 | 1.81 | < 10 | [18 empty] | 16
| 1 | 4 | 2.06 | < 10 | [18 empty] | 1.8617
| 1 | 5 | 1.54 | < 10 | [18 empty] | 25
| 1 | 6 | 2.1 | < 10
| Mean |  | 1.8617
| Median |  | 1.87
| Std Dev. |  | 0.21179
| Rel.Std.Dev. |  | 11.38%
| PDM3 |  | -1.776e-13%
| Z-Score (Absolute) |  | 0.67 | 0.67
| Analytical results for Er in OREAS 755 (Indicative Value 0.98 ppm) | [21 empty] | Indicative
Er | Round | Replicate | Lab | Lab | [18 empty] | 1
| No | No | 1.12 | 1.28 | [18 empty] | ppm
|  |  | BF*XRF | BF*XRF | [18 empty] | 2
2
| 1 | 1 | 0.91 | < 10 | [18 empty] | 1
| 1 | 2 | 1.12 | < 10 | [18 empty] | 20
| 1 | 3 | 0.99 | < 10 | [18 empty] | 16
| 1 | 4 | 0.97 | < 10 | [18 empty] | 0.97833
| 1 | 5 | 0.82 | < 10 | [18 empty] | 26
| 1 | 6 | 1.06 | < 10
| Mean |  | 0.97833
| Median |  | 0.98
| Std Dev. |  | 0.10647
| Rel.Std.Dev. |  | 10.88%
| PDM3 |  | 4.441e-14%
| Z-Score (Absolute) |  | 0.67 | 0.67
| Analytical results for Eu in OREAS 755 (Indicative Value 0.4 ppm) | [21 empty] | Indicative
Eu | Round | Replicate | Lab | Lab | [18 empty] | 1
| No | No | 1.12 | 1.28 | [18 empty] | ppm
|  |  | BF*XRF | BF*XRF | [18 empty] | 2
2
| 1 | 1 | 0.43 | < 10 | [18 empty] | 1
| 1 | 2 | 0.42 | < 10 | [18 empty] | 21
| 1 | 3 | 0.42 | < 10 | [18 empty] | 16
| 1 | 4 | 0.38 | < 10 | [18 empty] | 0.40167
| 1 | 5 | 0.33 | < 10 | [18 empty] | 27
| 1 | 6 | 0.43 | < 10
| Mean |  | 0.40167
| Median |  | 0.42
| Std Dev. |  | 0.039707
| Rel.Std.Dev. |  | 9.886%
| PDM3 |  | -7.772e-14%
| Z-Score (Absolute) |  | 0.67 | 0.67
| Analytical results for Fe2O3 in OREAS 755 (Certified Value 1.2 wt.%) | [21 empty] | Certified
Fe2O3 | Round | Replicate | Lab | Lab | Lab | Lab | Lab | Lab | Lab | Lab | Lab | Lab | Lab | Lab | Lab | Lab | Lab | Lab | Lab | Lab | Lab | Lab | 1
| No | No | 1.01 | 1.02 | 1.03 | 1.04 | 1.06 | 1.07 | 1.09 | 1.10 | 1.11 | 1.12 | 1.13 | 1.14 | 1.16 | 1.19 | 1.20 | 1.22 | 1.23 | 1.25 | 1.26 | 1.28 | wt.%
|  |  | BF*XRF | BF*XRF | BF*XRF | BF*XRF | BF*XRF | BF*XRF | BF*XRF | BF*XRF | BF*XRF | BF*XRF | OxBF*XRF | OxBF*XRF | OxBF*XRF | BF*XRF | BF*XRF | BF*XRF | BF*XRF | BF*XRF | BF*XRF | BF*XRF | 2
3
| 1 | 1 | 1.215 | 1.1745 | 1.2 | 1.21 | 1.22 | 1.15 | 1.22 | 1.34 | 1.1781 | 1.22 | 1.215 | 1.201 | 1.187 | 1.21 | 1.0359 | 1.2 | 1.2 | 1.19 | 1.2179 | 0.74 | 1
| 1 | 2 | 1.201 | 1.183 | 1.21 | 1.21 | 1.24 | 1.16 | 1.222 | 1.34 | 1.1958 | 1.2 | 1.215 | 1.187 | 1.215 | 1.21 | 1.0306 | 1.19 | 1.2 | 1.19 | 1.2042 | 0.72 | 0
| 1 | 3 | 1.215 | 1.162 | 1.16 | 1.22 | 1.21 | 1.15 | 1.238 | 1.35 | 1.2142 | 1.14 | 1.201 | 1.172 | 1.187 | 1.22 | 1.0577 | 1.2 | 1.21 | 1.2 | 1.2073 | 0.75 | 16
| 1 | 4 | 1.215 | 1.183 | 1.14 | 1.23 | 1.23 | 1.17 | 1.214 | 1.38 | 1.2186 | 1.23 | 1.215 | 1.172 | 1.172 | 1.23 | 1.074 | 1.2 | 1.16 | 1.19 | 1.2116 | 0.74 | 1.1996
| 1 | 5 | 1.201 | 1.17 | 1.18 | 1.21 | 1.22 | 1.17 | 1.229 | 1.35 | 1.2055 | 1.25 | 1.201 | 1.158 | 1.187 | 1.22 | 1.0029 | 1.21 | 1.19 | 1.19 | 1.2116 | 0.73 | 117
| 1 | 6 | 1.201 | 1.176 | 1.16 | 1.23 | 1.24 | 1.16 | 1.246 | 1.39 | 1.2117 | 1.35 | 1.201 | 1.172 | 1.187 | 1.22 | 1.0353 | 1.2 | 1.2 | 1.19 | 1.2169 | 0.72
| Mean |  | 1.208 | 1.1747 | 1.175 | 1.2183 | 1.2267 | 1.16 | 1.2282 | 1.3583 | 1.204 | 1.2317 | 1.208 | 1.177 | 1.1892 | 1.2183 | 1.0394 | 1.2 | 1.1933 | 1.1917 | 1.2116 | 0.73333
| Median |  | 1.208 | 1.1752 | 1.17 | 1.215 | 1.225 | 1.16 | 1.2255 | 1.35 | 1.2086 | 1.225 | 1.208 | 1.172 | 1.187 | 1.22 | 1.0356 | 1.2 | 1.2 | 1.19 | 1.2116 | 0.735
| Std Dev. |  | 0.0076681 | 0.0080359 | 0.026646 | 0.0098319 | 0.012111 | 0.0089443 | 0.012007 | 0.02137 | 0.01494 | 0.069113 | 0.0076681 | 0.014913 | 0.014006 | 0.0075277 | 0.024375 | 0.0063246 | 0.017512 | 0.0040825 | 0.0053212 | 0.012111
| Rel.Std.Dev. |  | 0.6348% | 0.684% | 2.268% | 0.807% | 0.9873% | 0.7711% | 0.9776% | 1.573% | 1.241% | 5.611% | 0.6348% | 1.267% | 1.178% | 0.6179% | 2.345% | 0.527% | 1.467% | 0.3426% | 0.4392% | 1.651%
| PDM3 |  | 0.6983% | -2.073% | -2.053% | 1.56% | 2.254% | -3.303% | 2.379% | 13.23% | 0.3647% | 2.671% | 0.6983% | -1.886% | -0.8717% | 1.56% | -13.35% | 0.03138% | -0.5243% | -0.6633% | 0.9967% | -38.87%
| Z-Score (Absolute) |  | 0.2 | 0.9 | 0.89 | 0.54 | 0.81 | 1.38 | 0.86 | 5.14 | 0.07 | 0.98 | 0.2 | 0.82 | 0.43 | 0.54 | 5.35 | 0.07 | 0.29 | 0.34 | 0.32 | 15.42
| Analytical results for Ga in OREAS 755 (Indicative Value 10.7 ppm) | [21 empty] | Indicative
Ga | Round | Replicate | Lab | [19 empty] | 1
| No | No | 1.12 | [19 empty] | ppm
|  |  | BF*XRF | [19 empty] | 1
1
| 1 | 1 | 10.6 | [19 empty] | 1
| 1 | 2 | 10.8 | [19 empty] | 22
| 1 | 3 | 10.8 | [19 empty] | 16
| 1 | 4 | 10.8 | [19 empty] | 10.65
| 1 | 5 | 10.4 | [19 empty] | 28
| 1 | 6 | 10.5
| Mean |  | 10.65
| Median |  | 10.7
| Std Dev. |  | 0.17607
| Rel.Std.Dev. |  | 1.653%
| PDM3 |  | 0%
| Z-Score (Absolute) |  | NA
| Analytical results for Gd in OREAS 755 (Indicative Value 2.3 ppm) | [21 empty] | Indicative
Gd | Round | Replicate | Lab | Lab | [18 empty] | 1
| No | No | 1.12 | 1.28 | [18 empty] | ppm
|  |  | BF*XRF | BF*XRF | [18 empty] | 2
2
| 1 | 1 | 2.33 | < 10 | [18 empty] | 1
| 1 | 2 | 2.22 | < 10 | [18 empty] | 23
| 1 | 3 | 2.26 | < 10 | [18 empty] | 16
| 1 | 4 | 2.34 | < 10 | [18 empty] | 2.2967
| 1 | 5 | 2.14 | < 10 | [18 empty] | 29
| 1 | 6 | 2.49 | < 10
| Mean |  | 2.2967
| Median |  | 2.295
| Std Dev. |  | 0.12011
| Rel.Std.Dev. |  | 5.23%
| PDM3 |  | -1.332e-13%
| Z-Score (Absolute) |  | 0.67 | 0.67
| Analytical results for H2O- in OREAS 755 (Indicative Value 0.077 wt.%) | [21 empty] | Indicative
H2O- | Round | Replicate | Lab | [19 empty] | 1
| No | No | 1.11 | [19 empty] | wt.%
|  |  | BF*XRF | [19 empty] | 3
3
| 1 | 1 | 0.0853 | [19 empty] | 1
| 1 | 2 | 0.0789 | [19 empty] | 24
| 1 | 3 | 0.0753 | [19 empty] | 16
| 1 | 4 | 0.0769 | [19 empty] | 0.07665
| 1 | 5 | 0.0742 | [19 empty] | 30
| 1 | 6 | 0.0693
| Mean |  | 0.07665
| Median |  | 0.0761
| Std Dev. |  | 0.0053253
| Rel.Std.Dev. |  | 6.948%
| PDM3 |  | 0%
| Z-Score (Absolute) |  | NA
| Analytical results for Hf in OREAS 755 (Indicative Value < 80 ppm) | [21 empty] | Indicative
Hf | Round | Replicate | Lab | Lab | Lab | Lab | Lab | Lab | [14 empty] | 1
| No | No | 1.12 | 1.13 | 1.14 | 1.16 | 1.26 | 1.28 | [14 empty] | ppm
|  |  | BF*XRF | OxBF*XRF | OxBF*XRF | OxBF*XRF | BF*XRF | BF*XRF | [14 empty] | 0
0
| 1 | 1 | 2.6 | < 80 | < 80 | < 80 | 8 | < 10 | [14 empty] | 1
| 1 | 2 | 2.7 | < 80 | < 80 | < 80 |  | < 10 | [14 empty] | 25
| 1 | 3 | 2.7 | < 80 | < 80 | < 80 | 8 | < 10 | [14 empty] | 16
| 1 | 4 | 3.1 | < 80 | < 80 | < 80 |  | < 10 | [14 empty] | < 80
| 1 | 5 | 2.5 | < 80 | < 80 | < 80 |  | < 10 | [14 empty] | 31
| 1 | 6 | 3.2 | < 80 | < 80 | < 80 | 25 | < 10
| Mean |  | 2.8 |  |  |  | 13.6667
| Median |  | 2.7 |  |  |  | 8
| Std Dev. |  | 0.28284 |  |  |  | 9.815
| Rel.Std.Dev. |  | 10.1% |  |  |  | 71.82%
PDM3
| Z-Score (Absolute) |  | 1.22 | 0.67 | 0.67 | 0.67 | 0.67 | 1.11
| Analytical results for Ho in OREAS 755 (Indicative Value 0.35 ppm) | [21 empty] | Indicative
Ho | Round | Replicate | Lab | Lab | [18 empty] | 1
| No | No | 1.12 | 1.28 | [18 empty] | ppm
|  |  | BF*XRF | BF*XRF | [18 empty] | 2
2
| 1 | 1 | 0.33 | < 10 | [18 empty] | 1
| 1 | 2 | 0.37 | < 10 | [18 empty] | 11
| 1 | 3 | 0.35 | < 10 | [18 empty] | 16
| 1 | 4 | 0.36 | < 10 | [18 empty] | 0.345
| 1 | 5 | 0.3 | < 10 | [18 empty] | 17
| 1 | 6 | 0.36 | < 10
| Mean |  | 0.345
| Median |  | 0.355
| Std Dev. |  | 0.025884
| Rel.Std.Dev. |  | 7.503%
| PDM3 |  | 0%
| Z-Score (Absolute) |  | 0.67 | 0.67
| Analytical results for In in OREAS 755 (Indicative Value < 0.1 ppm) | [21 empty] | Indicative
In | Round | Replicate | Lab | [19 empty] | 1
| No | No | 1.12 | [19 empty] | ppm
|  |  | BF*XRF | [19 empty] | 2
2
| 1 | 1 | < 0.1 | [19 empty] | 1
| 1 | 2 | < 0.1 | [19 empty] | 12
| 1 | 3 | < 0.1 | [19 empty] | 16
| 1 | 4 | < 0.1 | [19 empty] | < 0.1
| 1 | 5 | < 0.1 | [19 empty] | 18
| 1 | 6 | < 0.1
Mean
Median
Std Dev.
Rel.Std.Dev.
PDM3
| Z-Score (Absolute) |  | NA
| Analytical results for K2O in OREAS 755 (Certified Value 1.06 wt.%) | [21 empty] | Certified
K2O | Round | Replicate | Lab | Lab | Lab | Lab | Lab | Lab | Lab | Lab | Lab | Lab | Lab | Lab | Lab | Lab | Lab | Lab | Lab | Lab | Lab | Lab | 1
| No | No | 1.01 | 1.02 | 1.03 | 1.04 | 1.06 | 1.07 | 1.09 | 1.10 | 1.11 | 1.12 | 1.13 | 1.14 | 1.16 | 1.19 | 1.20 | 1.22 | 1.23 | 1.25 | 1.26 | 1.28 | wt.%
|  |  | BF*XRF | BF*XRF | BF*XRF | BF*XRF | BF*XRF | BF*XRF | BF*XRF | BF*XRF | BF*XRF | BF*XRF | OxBF*XRF | OxBF*XRF | OxBF*XRF | BF*XRF | BF*XRF | BF*XRF | BF*XRF | BF*XRF | BF*XRF | BF*XRF | 2
3
| 1 | 1 | 1.06 | 1.0585 | 1 | 1.05 | 1.06 | 1.06 | 1.059 | 1.09 | 1.0231 | 1.01 | 1.04 | 1.06 | 1 | 1.03 | 1.0314 | 1.06 | 1.05 | 1.07 | 1.0534 | 1.38 | 1
| 1 | 2 | 1.06 | 1.053 | 1.04 | 1.06 | 1.06 | 1.06 | 1.065 | 1.08 | 1.0235 | 1.09 | 1.06 | 1.04 | 1.02 | 1.04 | 1.0079 | 1.06 | 1.06 | 1.06 | 1.0515 | 1.4 | 0
| 1 | 3 | 1.07 | 1.047 | 1.05 | 1.06 | 1.06 | 1.05 | 1.071 | 1.07 | 1.0289 | 1.08 | 1.06 | 1.04 | 0.99 | 1.03 | 1.0257 | 1.06 | 1.05 | 1.07 | 1.0633 | 1.41 | 16
| 1 | 4 | 1.07 | 1.059 | 1.1 | 1.05 | 1.06 | 1.06 | 1.056 | 1.08 | 1.0306 | 1.07 | 1.06 | 1.04 | 0.99 | 1.04 | 1.0451 | 1.07 | 1.04 | 1.06 | 1.0604 | 1.4 | 1.058
| 1 | 5 | 1.06 | 1.053 | 1.11 | 1.04 | 1.06 | 1.06 | 1.07 | 1.08 | 1.0274 | 1.07 | 1.08 | 1.04 | 1.02 | 1.04 | 0.99435 | 1.06 | 1.05 | 1.06 | 1.0604 | 1.43 | 118
| 1 | 6 | 1.06 | 1.059 | 1.1 | 1.05 | 1.07 | 1.05 | 1.062 | 1.08 | 1.0288 | 1.19 | 1.02 | 1.04 | 1.02 | 1.04 | 1.0191 | 1.06 | 1.04 | 1.04 | 1.0515 | 1.17
| Mean |  | 1.0633 | 1.0549 | 1.0667 | 1.0517 | 1.0617 | 1.0567 | 1.0638 | 1.08 | 1.027 | 1.085 | 1.0533 | 1.0433 | 1.0067 | 1.0367 | 1.0206 | 1.0617 | 1.0483 | 1.06 | 1.0567 | 1.365
| Median |  | 1.06 | 1.0557 | 1.075 | 1.05 | 1.06 | 1.06 | 1.0635 | 1.08 | 1.0281 | 1.075 | 1.06 | 1.04 | 1.01 | 1.04 | 1.0224 | 1.06 | 1.05 | 1.06 | 1.0569 | 1.4
| Std Dev. |  | 0.005164 | 0.004821 | 0.043665 | 0.0075277 | 0.0040825 | 0.005164 | 0.0059805 | 0.0063246 | 0.0030954 | 0.058566 | 0.020656 | 0.008165 | 0.015055 | 0.005164 | 0.017873 | 0.0040825 | 0.0075277 | 0.010954 | 0.0052314 | 0.096902
| Rel.Std.Dev. |  | 0.4856% | 0.457% | 4.094% | 0.7158% | 0.3845% | 0.4887% | 0.5622% | 0.5856% | 0.3014% | 5.398% | 1.961% | 0.7826% | 1.496% | 0.4981% | 1.751% | 0.3845% | 0.7181% | 1.033% | 0.4951% | 7.099%
| PDM3 |  | 0.5002% | -0.2953% | 0.8153% | -0.6024% | 0.3427% | -0.1299% | 0.5475% | 2.075% | -2.931% | 2.548% | -0.4449% | -1.39% | -4.856% | -2.02% | -3.539% | 0.3427% | -0.9175% | 0.1852% | -0.1233% | 29.01%
| Z-Score (Absolute) |  | 0.58 | 0.16 | 0.87 | 0.44 | 0.43 | 0 | 0.62 | 2.03 | 2.58 | 2.46 | 0.29 | 1.16 | 4.35 | 1.74 | 3.14 | 0.43 | 0.73 | 0.29 | 0 | 26.82
| Analytical results for La in OREAS 755 (Indicative Value 30.6 ppm) | [21 empty] | Indicative
La | Round | Replicate | Lab | Lab | Lab | Lab | Lab | Lab | [14 empty] | 1
| No | No | 1.12 | 1.13 | 1.14 | 1.16 | 1.26 | 1.28 | [14 empty] | ppm
|  |  | BF*XRF | OxBF*XRF | OxBF*XRF | OxBF*XRF | BF*XRF | BF*XRF | [14 empty] | 1
1
| 1 | 1 | 11.6 | < 90 | 90 | < 90 | 59.6862 | 10.92 | [14 empty] | 1
| 1 | 2 | 10.6 | < 90 | < 90 | < 90 | 51.1596 | 11.45 | [14 empty] | 13
| 1 | 3 | 11.6 | < 90 | < 90 | < 90 | 42.633 | 12.01 | [14 empty] | 16
| 1 | 4 | 11.9 | < 90 | < 90 | < 90 | 59.6862 | 11.47 | [14 empty] | 30.583
| 1 | 5 | 10.7 | < 90 | < 90 | < 90 | 42.633 | 11.63 | [14 empty] | 19
| 1 | 6 | 11.5 | < 90 | < 90 | < 90 | 42.633 | 11.75
| Mean |  | 11.3167 |  | 90 |  | 49.7385 | 11.5383
| Median |  | 11.55 |  | 90 |  | 46.8963 | 11.55
| Std Dev. |  | 0.53448 |  |  |  | 8.3833 | 0.36619
| Rel.Std.Dev. |  | 4.723% |  |  |  | 16.85% | 3.174%
| PDM3 |  | -63% |  | 194.3% |  | 62.63% | -62.27%
| Z-Score (Absolute) |  | 2.97 | 0 | 0.67 | 0 | 0.67 | 2.95
| Analytical results for Lu in OREAS 755 (Indicative Value 0.13 ppm) | [21 empty] | Indicative
Lu | Round | Replicate | Lab | Lab | [18 empty] | 1
| No | No | 1.12 | 1.28 | [18 empty] | ppm
|  |  | BF*XRF | BF*XRF | [18 empty] | 2
2
| 1 | 1 | 0.15 | < 10 | [18 empty] | 1
| 1 | 2 | 0.12 | < 10 | [18 empty] | 14
| 1 | 3 | 0.12 | < 10 | [18 empty] | 16
| 1 | 4 | 0.14 | < 10 | [18 empty] | 0.13333
| 1 | 5 | 0.11 | < 10 | [18 empty] | 20
| 1 | 6 | 0.16 | < 10
| Mean |  | 0.13333
| Median |  | 0.13
| Std Dev. |  | 0.019664
| Rel.Std.Dev. |  | 14.75%
| PDM3 |  | 2.442e-13%
| Z-Score (Absolute) |  | 0.67 | 0.67
| Analytical results for MgO in OREAS 755 (Certified Value 0.346 wt.%) | [21 empty] | Certified
MgO | Round | Replicate | Lab | Lab | Lab | Lab | Lab | Lab | Lab | Lab | Lab | Lab | Lab | Lab | Lab | Lab | Lab | Lab | Lab | Lab | Lab | Lab | 1
| No | No | 1.01 | 1.02 | 1.03 | 1.04 | 1.06 | 1.07 | 1.09 | 1.10 | 1.11 | 1.12 | 1.13 | 1.14 | 1.16 | 1.19 | 1.20 | 1.22 | 1.23 | 1.25 | 1.26 | 1.28 | wt.%
|  |  | BF*XRF | BF*XRF | BF*XRF | BF*XRF | BF*XRF | BF*XRF | BF*XRF | BF*XRF | BF*XRF | BF*XRF | OxBF*XRF | OxBF*XRF | OxBF*XRF | BF*XRF | BF*XRF | BF*XRF | BF*XRF | BF*XRF | BF*XRF | BF*XRF | 3
3
| 1 | 1 | 0.33 | 0.30694 | 0.36 | 0.37 | 0.34 | 0.39 | 0.35 | 0.38 | 0.34026 | 0.31 | 0.34 | 0.36 | 0.36 | 0.29 | 0.33539 | 0.35 | 0.35 | 0.35 | 0.34454 | 0.39 | 1
| 1 | 2 | 0.34 | 0.30179 | 0.35 | 0.37 | 0.36 | 0.37 | 0.344 | 0.37 | 0.33939 | 0.31 | 0.34 | 0.33 | 0.34 | 0.29 | 0.33002 | 0.35 | 0.34 | 0.35 | 0.34882 | 0.35 | 0
| 1 | 3 | 0.34 | 0.31003 | 0.36 | 0.37 | 0.38 | 0.38 | 0.345 | 0.37 | 0.34818 | 0.32 | 0.34 | 0.34 | 0.35 | 0.29 | 0.33786 | 0.35 | 0.34 | 0.35 | 0.34347 | 0.38 | 16
| 1 | 4 | 0.34 | 0.309 | 0.36 | 0.37 | 0.33 | 0.39 | 0.344 | 0.38 | 0.34924 | 0.31 | 0.35 | 0.35 | 0.34 | 0.29 | 0.34207 | 0.35 | 0.34 | 0.35 | 0.35417 | 0.41 | 0.34562
| 1 | 5 | 0.34 | 0.309 | 0.36 | 0.38 | 0.35 | 0.39 | 0.317 | 0.37 | 0.34418 | 0.32 | 0.35 | 0.35 | 0.34 | 0.27 | 0.32327 | 0.35 | 0.34 | 0.36 | 0.34561 | 0.38 | 119
| 1 | 6 | 0.35 | 0.30797 | 0.35 | 0.37 | 0.34 | 0.38 | 0.341 | 0.39 | 0.35227 | 0.34 | 0.35 | 0.37 | 0.33 | 0.29 | 0.33279 | 0.34 | 0.34 | 0.34 | 0.34454 | 0.39
| Mean |  | 0.34 | 0.30745 | 0.35667 | 0.37167 | 0.35 | 0.38333 | 0.34017 | 0.37667 | 0.34559 | 0.31833 | 0.345 | 0.35 | 0.34333 | 0.28667 | 0.33357 | 0.34833 | 0.34167 | 0.35 | 0.34686 | 0.38333
| Median |  | 0.34 | 0.30849 | 0.36 | 0.37 | 0.345 | 0.385 | 0.344 | 0.375 | 0.34618 | 0.315 | 0.345 | 0.35 | 0.34 | 0.29 | 0.33409 | 0.35 | 0.34 | 0.35 | 0.34508 | 0.385
| Std Dev. |  | 0.0063246 | 0.0029674 | 0.005164 | 0.0040825 | 0.017889 | 0.008165 | 0.01172 | 0.008165 | 0.0051664 | 0.01169 | 0.0054772 | 0.014142 | 0.010328 | 0.008165 | 0.0065329 | 0.0040825 | 0.0040825 | 0.0063246 | 0.0040273 | 0.019664
| Rel.Std.Dev. |  | 1.86% | 0.9651% | 1.448% | 1.098% | 5.111% | 2.13% | 3.445% | 2.168% | 1.495% | 3.672% | 1.588% | 4.041% | 3.008% | 2.848% | 1.959% | 1.172% | 1.195% | 1.807% | 1.161% | 5.13%
| PDM3 |  | -1.627% | -11.04% | 3.195% | 7.535% | 1.266% | 10.91% | -1.579% | 8.982% | -0.01081% | -7.896% | -0.1803% | 1.266% | -0.6626% | -17.06% | -3.488% | 0.7841% | -1.145% | 1.266% | 0.3573% | 10.91%
| Z-Score (Absolute) |  | 0.68 | 4.26 | 1.15 | 2.79 | 0.41 | 4.08 | 0.67 | 3.34 | 0.07 | 3.06 | 0.13 | 0.41 | 0.32 | 6.54 | 1.39 | 0.23 | 0.5 | 0.41 | 0.07 | 4.08
| Analytical results for MnO in OREAS 755 (Certified Value 0.03 wt.%) | [21 empty] | Certified
MnO | Round | Replicate | Lab | Lab | Lab | Lab | Lab | Lab | Lab | Lab | Lab | Lab | Lab | Lab | Lab | Lab | Lab | Lab | Lab | Lab | Lab | Lab | 1
| No | No | 1.01 | 1.02 | 1.03 | 1.04 | 1.06 | 1.07 | 1.09 | 1.10 | 1.11 | 1.12 | 1.13 | 1.14 | 1.16 | 1.19 | 1.20 | 1.22 | 1.23 | 1.25 | 1.26 | 1.28 | wt.%
|  |  | BF*XRF | BF*XRF | BF*XRF | BF*XRF | BF*XRF | BF*XRF | BF*XRF | BF*XRF | BF*XRF | BF*XRF | OxBF*XRF | OxBF*XRF | OxBF*XRF | BF*XRF | BF*XRF | BF*XRF | BF*XRF | BF*XRF | BF*XRF | BF*XRF | 3
3
| 1 | 1 | 0.03 | 0.0286 | 0.04 | 0.028 | 0.03 | 0.03 | 0.034 | 0.04 | 0.027484 | 0.032 | 0.026 | 0.039 | 0.026 | 0.04 | 0.028689 | 0.03 | 0.03 | 0.03 | 0.030693 | < 0.01 | 1
| 1 | 2 | 0.03 | 0.02912 | 0.04 | 0.028 | 0.03 | 0.03 | 0.031 | 0.02 | 0.025992 | 0.031 | 0.026 | 0.026 | 0.026 | 0.05 | 0.028795 | 0.03 | 0.03 | 0.03 | 0.032553 | < 0.01 | 0
| 1 | 3 | 0.03 | 0.02912 | 0.03 | 0.028 | 0.03 | 0.04 | 0.032 | 0.02 | 0.026591 | 0.029 | 0.026 | 0.039 | 0.026 | 0.04 | 0.029103 | 0.02 | 0.03 | 0.03 | 0.033483 | < 0.01 | 16
| 1 | 4 | 0.03 | 0.02912 | 0.03 | 0.028 | 0.03 | 0.04 | 0.03 | 0.03 | 0.02619 | 0.031 | 0.026 | 0.026 | 0.026 | 0.04 | 0.02935 | 0.03 | 0.03 | 0.03 | 0.034413 | < 0.01 | 0.030151
| 1 | 5 | 0.03 | 0.02912 | 0.03 | 0.028 | 0.03 | 0.04 | 0.032 | 0.03 | 0.026192 | 0.031 | 0.026 | 0.039 | 0.039 | 0.04 | 0.027469 | 0.03 | 0.03 | 0.03 | 0.033483 | < 0.01 | 120
| 1 | 6 | 0.03 | 0.02912 | 0.04 | 0.028 | 0.03 | 0.03 | 0.031 | 0.02 | 0.02719 | 0.034 | 0.026 | 0.026 | 0.039 | 0.04 | 0.028375 | 0.03 | 0.03 | 0.03 | 0.030693 | < 0.01
| Mean |  | 0.03 | 0.029033 | 0.035 | 0.028 | 0.03 | 0.035 | 0.031667 | 0.026667 | 0.026606 | 0.031333 | 0.026 | 0.0325 | 0.030333 | 0.041667 | 0.02863 | 0.028333 | 0.03 | 0.03 | 0.032553
| Median |  | 0.03 | 0.02912 | 0.035 | 0.028 | 0.03 | 0.035 | 0.0315 | 0.025 | 0.026392 | 0.031 | 0.026 | 0.0325 | 0.026 | 0.04 | 0.028742 | 0.03 | 0.03 | 0.03 | 0.033018
| Std Dev. |  | 0 | 0.00021229 | 0.0054772 | 0 | 0 | 0.0054772 | 0.0013663 | 0.008165 | 0.00060536 | 0.001633 | 0 | 0.0071204 | 0.0067132 | 0.0040825 | 0.00066108 | 0.0040825 | 0 | 0 | 0.0015563
| Rel.Std.Dev. |  | 0% | 0.7312% | 15.65% | 0% | 0% | 15.65% | 4.315% | 30.62% | 2.275% | 5.212% | 0% | 21.91% | 22.13% | 9.798% | 2.309% | 14.41% | 0% | 0% | 4.781%
| PDM3 |  | -0.4997% | -3.706% | 16.08% | -7.133% | -0.4997% | 16.08% | 5.028% | -11.56% | -11.75% | 3.922% | -13.77% | 7.792% | 0.6058% | 38.19% | -5.043% | -6.028% | -0.4997% | -0.4997% | 7.967%
| Z-Score (Absolute) |  | 0 | 0.35 | 1.79 | 0.75 | 0 | 1.79 | 0.6 | 1.19 | 1.22 | 0.48 | 1.5 | 0.82 | 0.05 | 4.18 | 0.49 | 0.6 | 0 | 0 | 0.91 | 8.96
| Analytical results for Mo in OREAS 755 (Indicative Value < 50 ppm) | [21 empty] | Indicative
Mo | Round | Replicate | Lab | Lab | Lab | Lab | [16 empty] | 1
| No | No | 1.12 | 1.13 | 1.14 | 1.16 | [16 empty] | ppm
|  |  | BF*XRF | OxBF*XRF | OxBF*XRF | OxBF*XRF | [16 empty] | 0
0
| 1 | 1 | 2.1 | < 50 | < 50 | < 50 | [16 empty] | 1
| 1 | 2 | 0.8 | < 50 | < 50 | < 50 | [16 empty] | 6
| 1 | 3 | 0.6 | < 50 | < 50 | < 50 | [16 empty] | 16
| 1 | 4 | 4.6 | < 50 | < 50 | < 50 | [16 empty] | < 50
| 1 | 5 | 3.3 | < 50 | < 50 | < 50 | [16 empty] | 21
| 1 | 6 | 2.9 | < 50 | < 50 | < 50
| Mean |  | 2.3833
| Median |  | 2.5
| Std Dev. |  | 1.5355
| Rel.Std.Dev. |  | 64.43%
PDM3
| Z-Score (Absolute) |  | NA | NA | NA | NA
| Analytical results for Na2O in OREAS 755 (Certified Value 0.782 wt.%) | [21 empty] | Certified
Na2O | Round | Replicate | Lab | Lab | Lab | Lab | Lab | Lab | Lab | Lab | Lab | Lab | Lab | Lab | Lab | Lab | Lab | Lab | Lab |  |  |  | 1
| No | No | 1.01 | 1.02 | 1.03 | 1.04 | 1.06 | 1.07 | 1.09 | 1.10 | 1.11 | 1.12 | 1.19 | 1.20 | 1.22 | 1.23 | 1.25 | 1.26 | 1.28 |  |  |  | wt.%
|  |  | BF*XRF | BF*XRF | BF*XRF | BF*XRF | BF*XRF | BF*XRF | BF*XRF | BF*XRF | BF*XRF | BF*XRF | BF*XRF | BF*XRF | BF*XRF | BF*XRF | BF*XRF | BF*XRF | BF*XRF |  |  |  | 3
3
| 1 | 1 | 0.76 | 0.76161 | 0.77 | 0.78 | 0.81 | 0.78 | 0.835 | 0.68 | 0.79314 | 0.81 | 0.78 | 0.77704 | 0.77 | 0.8 | 0.75 | 0.772 | 1.02 |  |  |  | 1
| 1 | 2 | 0.77 | 0.75896 | 0.78 | 0.79 | 0.81 | 0.79 | 0.815 | 0.68 | 0.78913 | 0.77 | 0.76 | 0.75981 | 0.77 | 0.8 | 0.76 | 0.772 | 0.97 |  |  |  | 0
| 1 | 3 | 0.75 | 0.7473 | 0.82 | 0.77 | 0.8 | 0.77 | 0.833 | 0.66 | 0.79814 | 0.79 | 0.77 | 0.77944 | 0.78 | 0.79 | 0.78 | 0.754 | 0.85 |  |  |  | 16
| 1 | 4 | 0.76 | 0.75048 | 0.8 | 0.78 | 0.79 | 0.76 | 0.814 | 0.67 | 0.79347 | 0.77 | 0.78 | 0.7902 | 0.78 | 0.79 | 0.76 | 0.758 | 1.01 |  |  |  | 0.78224
| 1 | 5 | 0.76 | 0.76002 | 0.81 | 0.79 | 0.81 | 0.78 | 0.83 | 0.68 | 0.79412 | 0.82 | 0.77 | 0.74746 | 0.78 | 0.79 | 0.74 | 0.766 | 1.03 |  |  |  | 121
| 1 | 6 | 0.77 | 0.75472 | 0.81 | 0.78 | 0.81 | 0.78 | 0.827 | 0.67 | 0.79836 | 0.85 | 0.76 | 0.77215 | 0.77 | 0.79 | 0.78 | 0.75 | 1.05
| Mean |  | 0.76167 | 0.75552 | 0.79833 | 0.78167 | 0.805 | 0.77667 | 0.82567 | 0.67333 | 0.79439 | 0.80167 | 0.77 | 0.77102 | 0.775 | 0.79333 | 0.76167 | 0.762 | 0.98833
| Median |  | 0.76 | 0.75684 | 0.805 | 0.78 | 0.81 | 0.78 | 0.8285 | 0.675 | 0.7938 | 0.8 | 0.77 | 0.7746 | 0.775 | 0.79 | 0.76 | 0.762 | 1.015
| Std Dev. |  | 0.0075277 | 0.0057058 | 0.019408 | 0.0075277 | 0.0083666 | 0.010328 | 0.0090701 | 0.008165 | 0.0034642 | 0.031252 | 0.0089443 | 0.015213 | 0.0054772 | 0.005164 | 0.016021 | 0.0093808 | 0.072778
| Rel.Std.Dev. |  | 0.9883% | 0.7552% | 2.431% | 0.963% | 1.039% | 1.33% | 1.099% | 1.213% | 0.4361% | 3.898% | 1.162% | 1.973% | 0.7067% | 0.6509% | 2.103% | 1.231% | 7.364%
| PDM3 |  | -2.63% | -3.416% | 2.057% | -0.07324% | 2.91% | -0.7124% | 5.552% | -13.92% | 1.554% | 2.484% | -1.565% | -1.435% | -0.9255% | 1.418% | -2.63% | -2.587% | 26.35%
| Z-Score (Absolute) |  | 0.61 | 0.86 | 0.88 | 0.2 | 1.15 | 0 | 1.98 | 4.18 | 0.72 | 1.01 | 0.27 | 0.23 | 0.07 | 0.67 | 0.61 | 0.59 | 8.56
| Analytical results for Nb in OREAS 755 (Certified Value < 50 ppm) | [21 empty] | Certified
Nb | Round | Replicate | Lab | Lab | Lab | Lab | Lab | Lab | Lab | [13 empty] | 1
| No | No | 1.12 | 1.13 | 1.14 | 1.16 | 1.22 | 1.26 | 1.28 | [13 empty] | ppm
|  |  | BF*XRF | OxBF*XRF | OxBF*XRF | OxBF*XRF | BF*XRF | BF*XRF | BF*XRF | [13 empty] | 0
0
| 1 | 1 | 14.7 | < 50 | < 50 | < 50 | 70 | 13.9811 | 14.22 | [13 empty] | 1
| 1 | 2 | 14.7 | < 50 | < 50 | < 50 | < 70 |  | 14.28 | [13 empty] | 0
| 1 | 3 | 14.7 | < 50 | < 50 | < 50 | < 70 | 27.9623 | 14.05 | [13 empty] | 16
| 1 | 4 | 14.8 | < 50 | < 50 | < 50 | < 70 | 34.9528 | 14.12 | [13 empty] | < 50
| 1 | 5 | 14.4 | < 50 | < 50 | < 50 | < 70 |  | 14.25 | [13 empty] | 122
| 1 | 6 | 14.2 | < 50 | < 50 | < 50 | < 70 | 6.9906 | 14.14
| Mean |  | 14.5833 |  |  |  | 70 | 20.9717 | 14.1767
| Median |  | 14.7 |  |  |  | 70 | 20.9717 | 14.18
| Std Dev. |  | 0.23166 |  |  |  |  | 12.763 | 0.087788
| Rel.Std.Dev. |  | 1.589% |  |  |  |  | 60.86% | 0.6192%
PDM3
| Z-Score (Absolute) |  | 1.74 | 0 | 0 | 0 | 2.64 | 0.67 | 1.81
| Analytical results for Nd in OREAS 755 (Indicative Value 10.9 ppm) | [21 empty] | Indicative
Nd | Round | Replicate | Lab | Lab | Lab | [17 empty] | 1
| No | No | 1.12 | 1.26 | 1.28 | [17 empty] | ppm
|  |  | BF*XRF | BF*XRF | BF*XRF | [17 empty] | 1
1
| 1 | 1 | 10.7 |  | 10.21 | [17 empty] | 1
| 1 | 2 | 10.6 |  | 11.45 | [17 empty] | 16
| 1 | 3 | 11 |  | 11.67 | [17 empty] | 16
| 1 | 4 | 11.6 | 17 | 11.31 | [17 empty] | 10.8867
| 1 | 5 | 9.7 |  | 10.44 | [17 empty] | 22
| 1 | 6 | 11.2 |  | 10.76
| Mean |  | 10.8 | 17 | 10.9733
| Median |  | 10.85 | 17 | 11.035
| Std Dev. |  | 0.64807 |  | 0.58967
| Rel.Std.Dev. |  | 6.001% |  | 5.374%
| PDM3 |  | -0.7961% | 56.15% | 0.7961%
| Z-Score (Absolute) |  | 0.67 | 24.02 | 0
| Analytical results for NiO in OREAS 755 (Indicative Value 34.1 ppm) | [21 empty] | Indicative
NiO | Round | Replicate | Lab | Lab | Lab | Lab | Lab | Lab | [14 empty] | 1
| No | No | 1.09 | 1.12 | 1.13 | 1.14 | 1.16 | 1.26 | [14 empty] | ppm
|  |  | BF*XRF | BF*XRF | OxBF*XRF | OxBF*XRF | OxBF*XRF | BF*XRF | [14 empty] | 1
1
| 1 | 1 | < 30 | 8.9 | 102 | < 64 | < 64 | 40 | [14 empty] | 1
| 1 | 2 | < 30 | 19.1 | 64 | < 64 | < 64 | 20 | [14 empty] | 17
| 1 | 3 | < 30 | 7.6 | 64 | < 64 | < 64 | 20 | [14 empty] | 16
| 1 | 4 | < 30 | < 6.4 | 64 | < 64 | < 64 | 40 | [14 empty] | 34.0835
| 1 | 5 | < 30 | 20.4 | 89 | < 64 | 64 | 40 | [14 empty] | 23
| 1 | 6 | 40 | 21.6 | 89 | < 64 | < 64 | 30
| Mean |  | 40 | 15.52 | 78.6667 |  | 64 | 31.6667
| Median |  | 40 | 19.1 | 76.5 |  | 64 | 35
| Std Dev. |  |  | 6.711 | 16.7531 |  |  | 9.8319
| Rel.Std.Dev. |  |  | 43.24% | 21.3% |  |  | 31.05%
| PDM3 |  | 17.36% | -54.46% | 130.8% |  | 87.77% | -7.091%
| Z-Score (Absolute) |  | 0.94 | 1.37 | 3.51 | 0.01 | 0.4 | 0.01
| Analytical results for P2O5 in OREAS 755 (Certified Value 0.062 wt.%) | [21 empty] | Certified
P2O5 | Round | Replicate | Lab | Lab | Lab | Lab | Lab | Lab | Lab | Lab | Lab | Lab | Lab | Lab | Lab | Lab | Lab | Lab | Lab | Lab | Lab | Lab | 1
| No | No | 1.01 | 1.02 | 1.03 | 1.04 | 1.06 | 1.07 | 1.09 | 1.10 | 1.11 | 1.12 | 1.13 | 1.14 | 1.16 | 1.19 | 1.20 | 1.22 | 1.23 | 1.25 | 1.26 | 1.28 | wt.%
|  |  | BF*XRF | BF*XRF | BF*XRF | BF*XRF | BF*XRF | BF*XRF | BF*XRF | BF*XRF | BF*XRF | BF*XRF | OxBF*XRF | OxBF*XRF | OxBF*XRF | BF*XRF | BF*XRF | BF*XRF | BF*XRF | BF*XRF | BF*XRF | BF*XRF | 3
3
| 1 | 1 | 0.062 | 0.059385 | 0.05 | 0.06 | 0.063 | 0.07 | 0.071 | 0.06 | 0.05905 | 0.09 | 0.06 | 0.06 | 0.05 | 0.06 | 0.05939 | 0.06187 | 0.06 | 0.0687 | 0.0612 | 0.18 | 1
| 1 | 2 | 0.062 | 0.05564 | 0.06 | 0.06 | 0.066 | 0.076 | 0.067 | 0.06 | 0.060051 | 0.1 | 0.05 | 0.07 | 0.05 | 0.07 | 0.058625 | 0.06187 | 0.06 | 0.071 | 0.06426 | 0.2 | 0
| 1 | 3 | 0.061 | 0.05778 | 0.06 | 0.07 | 0.064 | 0.069 | 0.066 | 0.06 | 0.059855 | 0.07 | 0.06 | 0.06 | 0.05 | 0.07 | 0.060151 | 0.06646 | 0.06 | 0.0665 | 0.06324 | 0.16 | 16
| 1 | 4 | 0.066 | 0.05992 | 0.06 | 0.07 | 0.065 | 0.078 | 0.066 | 0.06 | 0.060945 | 0.05 | 0.05 | 0.07 | 0.05 | 0.06 | 0.059539 | 0.05958 | 0.07 | 0.071 | 0.06834 | 0.16 | 0.06198
| 1 | 5 | 0.062 | 0.05671 | 0.05 | 0.07 | 0.064 | 0.076 | 0.067 | 0.06 | 0.06045 | 0.06 | 0.05 | 0.05 | 0.05 | 0.07 | 0.057167 | 0.06416 | 0.06 | 0.0642 | 0.06528 | 0.16 | 123
| 1 | 6 | 0.065 | 0.05671 | 0.06 | 0.06 | 0.064 | 0.078 | 0.062 | 0.06 | 0.060256 | 0.07 | 0.05 | 0.06 | 0.05 | 0.07 | 0.058588 | 0.06416 | 0.06 | 0.0665 | 0.06222 | 0.15
| Mean |  | 0.063 | 0.057691 | 0.056667 | 0.065 | 0.064333 | 0.0745 | 0.0665 | 0.06 | 0.060101 | 0.073333 | 0.053333 | 0.061667 | 0.05 | 0.066667 | 0.05891 | 0.063017 | 0.061667 | 0.067983 | 0.06409 | 0.16833
| Median |  | 0.062 | 0.057245 | 0.06 | 0.065 | 0.064 | 0.076 | 0.0665 | 0.06 | 0.060153 | 0.07 | 0.05 | 0.06 | 0.05 | 0.07 | 0.059007 | 0.063015 | 0.06 | 0.0676 | 0.06375 | 0.16
| Std Dev. |  | 0.002 | 0.001672 | 0.005164 | 0.0054772 | 0.0010328 | 0.0039875 | 0.002881 | 0 | 0.00063644 | 0.018619 | 0.005164 | 0.0075277 | 7.6012e-18 | 0.005164 | 0.001038 | 0.0024046 | 0.0040825 | 0.002736 | 0.0025329 | 0.018348
| Rel.Std.Dev. |  | 3.175% | 2.898% | 9.113% | 8.427% | 1.605% | 5.352% | 4.332% | 0% | 1.059% | 25.39% | 9.682% | 12.21% | 1.52e-14% | 7.746% | 1.762% | 3.816% | 6.62% | 4.025% | 3.952% | 10.9%
| PDM3 |  | 1.645% | -6.921% | -8.573% | 4.872% | 3.796% | 20.2% | 7.292% | -3.195% | -3.032% | 18.32% | -13.95% | -0.5063% | -19.33% | 7.561% | -4.954% | 1.672% | -0.5063% | 9.685% | 3.404% | 171.6%
| Z-Score (Absolute) |  | 0 | 1 | 1.2 | 0.38 | 0.25 | 2.17 | 0.66 | 0.57 | 0.55 | 1.95 | 1.83 | 0.25 | 2.45 | 0.69 | 0.77 | 0 | 0.25 | 0.94 | 0.2 | 19.87
| Analytical results for Pb in OREAS 755 (Indicative Value 9.23 ppm) | [21 empty] | Indicative
Pb | Round | Replicate | Lab | Lab | Lab | Lab | Lab | [15 empty] | 1
| No | No | 1.12 | 1.13 | 1.14 | 1.16 | 1.26 | [15 empty] | ppm
|  |  | BF*XRF | OxBF*XRF | OxBF*XRF | OxBF*XRF | BF*XRF | [15 empty] | 2
2
| 1 | 1 | 9.1 | < 50 | < 50 | < 50 | [16 empty] | 1
| 1 | 2 | 9.4 | < 50 | < 50 | < 50 | [16 empty] | 9
| 1 | 3 | 9.1 | < 50 | < 50 | < 50 | 9 | [15 empty] | 16
| 1 | 4 | 9.6 | < 50 | < 50 | < 50 | [16 empty] | 9.2333
| 1 | 5 | 8.8 | < 50 | < 50 | < 50 | 9 | [15 empty] | 24
| 1 | 6 | 9.1 | < 50 | < 50 | < 50
| Mean |  | 9.1833 |  |  |  | 9
| Median |  | 9.1 |  |  |  | 9
| Std Dev. |  | 0.27869 |  |  |  | 0
| Rel.Std.Dev. |  | 3.035% |  |  |  | 0%
| PDM3 |  | -0.5415% |  |  |  | -2.527%
| Z-Score (Absolute) |  | NA | NA | NA | NA | NA
| Analytical results for Pr in OREAS 755 (Indicative Value 2.87 ppm) | [21 empty] | Indicative
Pr | Round | Replicate | Lab | Lab | [18 empty] | 1
| No | No | 1.12 | 1.28 | [18 empty] | ppm
|  |  | BF*XRF | BF*XRF | [18 empty] | 2
2
| 1 | 1 | 2.87 | < 10 | [18 empty] | 1
| 1 | 2 | 2.68 | < 10 | [18 empty] | 19
| 1 | 3 | 3.01 | < 10 | [18 empty] | 16
| 1 | 4 | 3.02 | < 10 | [18 empty] | 2.865
| 1 | 5 | 2.61 | < 10 | [18 empty] | 25
| 1 | 6 | 3 | < 10
| Mean |  | 2.865
| Median |  | 2.935
| Std Dev. |  | 0.18031
| Rel.Std.Dev. |  | 6.293%
| PDM3 |  | -1.11e-14%
| Z-Score (Absolute) |  | 0.67 | 0.67
| Analytical results for Rb in OREAS 755 (Certified Value 149 ppm) | [21 empty] | Certified
Rb | Round | Replicate | Lab | Lab | Lab | Lab | Lab | [15 empty] | 1
| No | No | 1.12 | 1.13 | 1.14 | 1.16 | 1.22 | [15 empty] | ppm
|  |  | BF*XRF | OxBF*XRF | OxBF*XRF | OxBF*XRF | BF*XRF | [15 empty] | 0
0
| 1 | 1 | 172 | 120 | 100 | 120 | 180 | [15 empty] | 1
| 1 | 2 | 166 | 130 | 150 | 150 | 180 | [15 empty] | 0
| 1 | 3 | 162 | 120 | 140 | 130 | 180 | [15 empty] | 16
| 1 | 4 | 173 | 120 | 130 | 130 | 180 | [15 empty] | 148.7764
| 1 | 5 | 172 | 130 | 140 | 160 | 180 | [15 empty] | 124
| 1 | 6 | 181 | 100 | 130 | 140 | 180
| Mean |  | 171 | 120 | 131.6667 | 138.3333 | 180
| Median |  | 172 | 120 | 135 | 135 | 180
| Std Dev. |  | 6.5115 | 10.9545 | 17.224 | 14.7196 | 0
| Rel.Std.Dev. |  | 3.808% | 9.129% | 13.08% | 10.64% | 0%
| PDM3 |  | 14.94% | -19.34% | -11.5% | -7.019% | 20.99%
| Z-Score (Absolute) |  | 1.2 | 0.67 | 0.25 | 0 | 1.64
| Analytical results for Re in OREAS 755 (Indicative Value < 0.1 ppm) | [21 empty] | Indicative
Re | Round | Replicate | Lab | [19 empty] | 1
| No | No | 1.12 | [19 empty] | ppm
|  |  | BF*XRF | [19 empty] | 2
2
| 1 | 1 | < 0.1 | [19 empty] | 1
| 1 | 2 | < 0.1 | [19 empty] | 20
| 1 | 3 | < 0.1 | [19 empty] | 16
| 1 | 4 | < 0.1 | [19 empty] | < 0.1
| 1 | 5 | < 0.1 | [19 empty] | 26
| 1 | 6 | < 0.1
Mean
Median
Std Dev.
Rel.Std.Dev.
PDM3
| Z-Score (Absolute) |  | NA
| Analytical results for Sb in OREAS 755 (Indicative Value < 50 ppm) | [21 empty] | Indicative
Sb | Round | Replicate | Lab | Lab | Lab | Lab | [16 empty] | 1
| No | No | 1.12 | 1.13 | 1.14 | 1.16 | [16 empty] | ppm
|  |  | BF*XRF | OxBF*XRF | OxBF*XRF | OxBF*XRF | [16 empty] | 0
0
| 1 | 1 | 1 | 50 | < 50 | < 50 | [16 empty] | 1
| 1 | 2 | < 1 | < 50 | < 50 | < 50 | [16 empty] | 21
| 1 | 3 | < 1 | < 50 | < 50 | < 50 | [16 empty] | 16
| 1 | 4 | < 1 | < 50 | < 50 | < 50 | [16 empty] | < 50
| 1 | 5 | < 1 | < 50 | < 50 | < 50 | [16 empty] | 27
| 1 | 6 | < 1 | 50 | < 50 | < 50
| Mean |  | 1 | 50
| Median |  | 1 | 50
| Std Dev. |  |  | 0
| Rel.Std.Dev. |  |  | 0%
PDM3
| Z-Score (Absolute) |  | 3.95 | 1.35 | 0 | 0
| Analytical results for Sc in OREAS 755 (Indicative Value 3.5 ppm) | [21 empty] | Indicative
Sc | Round | Replicate | Lab | [19 empty] | 1
| No | No | 1.12 | [19 empty] | ppm
|  |  | BF*XRF | [19 empty] | 2
2
| 1 | 1 | 3 | [19 empty] | 1
| 1 | 2 | 4 | [19 empty] | 22
| 1 | 3 | 3 | [19 empty] | 16
| 1 | 4 | 4 | [19 empty] | 3.5
| 1 | 5 | 3 | [19 empty] | 28
| 1 | 6 | 4
| Mean |  | 3.5
| Median |  | 3.5
| Std Dev. |  | 0.54772
| Rel.Std.Dev. |  | 15.65%
| PDM3 |  | 0%
| Z-Score (Absolute) |  | NA
| Analytical results for Se in OREAS 755 (Indicative Value 1.08 ppm) | [21 empty] | Indicative
Se | Round | Replicate | Lab | [19 empty] | 1
| No | No | 1.12 | [19 empty] | ppm
|  |  | BF*XRF | [19 empty] | 2
2
| 1 | 1 | < 1 | [19 empty] | 1
| 1 | 2 | 1 | [19 empty] | 2
| 1 | 3 | < 1 | [19 empty] | 16
| 1 | 4 | 2 | [19 empty] | 1.0833
| 1 | 5 | < 1 | [19 empty] | 29
| 1 | 6 | 2
| Mean |  | 1.6667
| Median |  | 2
| Std Dev. |  | 0.57735
| Rel.Std.Dev. |  | 34.64%
| PDM3 |  | 53.85%
| Z-Score (Absolute) |  | NA
| Analytical results for SiO2 in OREAS 755 (Certified Value 89.57 wt.%) | [21 empty] | Certified
SiO2 | Round | Replicate | Lab | Lab | Lab | Lab | Lab | Lab | Lab | Lab | Lab | Lab | Lab | Lab | Lab | Lab | Lab | Lab | Lab | Lab | Lab | Lab | 1
| No | No | 1.01 | 1.02 | 1.03 | 1.04 | 1.06 | 1.07 | 1.09 | 1.10 | 1.11 | 1.12 | 1.13 | 1.14 | 1.16 | 1.19 | 1.20 | 1.22 | 1.23 | 1.25 | 1.26 | 1.28 | wt.%
|  |  | BF*XRF | BF*XRF | BF*XRF | BF*XRF | BF*XRF | BF*XRF | BF*XRF | BF*XRF | BF*XRF | BF*XRF | OxBF*XRF | OxBF*XRF | OxBF*XRF | BF*XRF | BF*XRF | BF*XRF | BF*XRF | BF*XRF | BF*XRF | BF*XRF | 2
3
| 1 | 1 | 89.58 | 89.4795 | 89.88 | 89.78 | 89.81 | 89.52 | 89.939 | 88.66 | 89.414 | 93.14 | 90.7 | 89 | 85.1 | 90.25 | 89.6544 | 89.16 | 90.02 | 89.55 | 89.5747 | 88.19 | 1
| 1 | 2 | 89.71 | 89.006 | 89.81 | 90.42 | 90.12 | 89.52 | 89.592 | 88.94 | 89.0817 | 85.44 | 89.8 | 88.3 | 86.4 | 90.49 | 89.7175 | 88.83 | 90.06 | 89.66 | 89.5542 | 88.71 | 0
| 1 | 3 | 89.79 | 88.479 | 89.74 | 90.2 | 89.67 | 89.51 | 89.904 | 88.94 | 89.9174 | 88.92 | 90.3 | 88 | 84.1 | 90.51 | 89.687 | 89.42 | 90.11 | 89.45 | 89.8064 | 88.45 | 16
| 1 | 4 | 89.68 | 89.461 | 89.73 | 90.75 | 90.15 | 89.5 | 89.108 | 88.97 | 89.9404 | 85.05 | 91 | 88.5 | 84.4 | 90.12 | 89.5892 | 89.07 | 90.13 | 89.49 | 89.8822 | 88.38 | 89.5694
| 1 | 5 | 89.56 | 89.107 | 89.7 | 90.67 | 90.05 | 89.47 | 90.143 | 88.57 | 90.002 | 82.62 | 90.4 | 88.3 | 84.8 | 90.05 | 89.6969 | 89.35 | 89.9 | 88.67 | 89.7961 | 88.05 | 125
| 1 | 6 | 89.62 | 89.38 | 89.78 | 90.8 | 89.85 | 89.47 | 90.1 | 89.17 | 89.9389 | 85.83 | 90.6 | 88.3 | 84.6 | 90.69 | 89.6697 | 89.54 | 90.04 | 88.79 | 89.2591 | 88.2
| Mean |  | 89.6567 | 89.1521 | 89.7733 | 90.4367 | 89.9417 | 89.4983 | 89.7977 | 88.875 | 89.7157 | 86.8333 | 90.4667 | 88.4 | 84.9 | 90.3517 | 89.6691 | 89.2283 | 90.0433 | 89.2683 | 89.6455 | 88.33
| Median |  | 89.65 | 89.2435 | 89.76 | 90.545 | 89.95 | 89.505 | 89.9215 | 88.94 | 89.9282 | 85.635 | 90.5 | 88.3 | 84.7 | 90.37 | 89.6783 | 89.255 | 90.05 | 89.47 | 89.6855 | 88.29
| Std Dev. |  | 0.086872 | 0.38236 | 0.065013 | 0.39297 | 0.19312 | 0.023166 | 0.38984 | 0.22079 | 0.37843 | 3.6881 | 0.40825 | 0.33466 | 0.80994 | 0.25047 | 0.044796 | 0.25965 | 0.08165 | 0.42466 | 0.23122 | 0.23503
| Rel.Std.Dev. |  | 0.09689% | 0.4289% | 0.07242% | 0.4345% | 0.2147% | 0.02588% | 0.4341% | 0.2484% | 0.4218% | 4.247% | 0.4513% | 0.3786% | 0.954% | 0.2772% | 0.04996% | 0.291% | 0.09068% | 0.4757% | 0.2579% | 0.2661%
| PDM3 |  | 0.09738% | -0.466% | 0.2276% | 0.9682% | 0.4156% | -0.0794% | 0.2548% | -0.7753% | 0.1633% | -3.055% | 1.002% | -1.306% | -5.213% | 0.8733% | 0.1112% | -0.3808% | 0.5291% | -0.3362% | 0.08488% | -1.384%
| Z-Score (Absolute) |  | 0.01 | 0.83 | 0.2 | 1.3 | 0.48 | 0.25 | 0.24 | 1.28 | 0.11 | 4.66 | 1.35 | 2.07 | 7.86 | 1.16 | 0.03 | 0.7 | 0.65 | 0.63 | 0.01 | 2.19
| Analytical results for Sm in OREAS 755 (Indicative Value 2.42 ppm) | [21 empty] | Indicative
Sm | Round | Replicate | Lab | Lab | [18 empty] | 1
| No | No | 1.12 | 1.28 | [18 empty] | ppm
|  |  | BF*XRF | BF*XRF | [18 empty] | 2
2
| 1 | 1 | 2.5 | < 10 | [18 empty] | 1
| 1 | 2 | 2.4 | < 10 | [18 empty] | 24
| 1 | 3 | 2.4 | < 10 | [18 empty] | 16
| 1 | 4 | 2.6 | < 10 | [18 empty] | 2.4167
| 1 | 5 | 2.2 | < 10 | [18 empty] | 30
| 1 | 6 | 2.4 | < 10
| Mean |  | 2.4167
| Median |  | 2.4
| Std Dev. |  | 0.13292
| Rel.Std.Dev. |  | 5.5%
| PDM3 |  | -1.332e-13%
| Z-Score (Absolute) |  | 0.67 | 0.67
| Analytical results for Sn in OREAS 755 (Indicative Value 20.5 ppm) | [21 empty] | Indicative
Sn | Round | Replicate | Lab | Lab | Lab | Lab | Lab | Lab | Lab | [13 empty] | 1
| No | No | 1.01 | 1.12 | 1.13 | 1.14 | 1.16 | 1.22 | 1.26 | [13 empty] | ppm
|  |  | BF*XRF | BF*XRF | OxBF*XRF | OxBF*XRF | OxBF*XRF | BF*XRF | BF*XRF | [13 empty] | 1
1
| 1 | 1 |  | 20 | < 50 | < 50 | < 50 | < 80 | 15.753 | [13 empty] | 1
| 1 | 2 | 20 | 19.7 | 50 | < 50 | < 50 | < 80 | [14 empty] | 25
| 1 | 3 |  | 19.5 | < 50 | < 50 | < 50 | < 80 | 39.3825 | [13 empty] | 16
| 1 | 4 |  | 20 | < 50 | < 50 | < 50 | 80 | 15.753 | [13 empty] | 20.4821
| 1 | 5 | 20 | 19.6 | < 50 | < 50 | < 50 | 80 | 7.8765 | [13 empty] | 31
| 1 | 6 | 20 | 18.8 | < 50 | < 50 | < 50 | < 80 | 7.8765
| Mean |  | 20 | 19.6 | 50 |  |  | 80 | 17.3283
| Median |  | 20 | 19.65 | 50 |  |  | 80 | 15.753
| Std Dev. |  | 0 | 0.44272 |  |  |  | 0 | 12.9424
| Rel.Std.Dev. |  | 0% | 2.259% |  |  |  | 0% | 74.69%
| PDM3 |  | -2.354% | -4.307% | 144.1% |  |  | 290.6% | -15.4%
| Z-Score (Absolute) |  | 0.67 | 0.73 | 0.56 | 0 | 0 | 3.71 | 1.03
| Analytical results for SO3 in OREAS 755 (Certified Value 0.08 wt.%) | [21 empty] | Certified
SO3 | Round | Replicate | Lab | Lab | Lab | Lab | Lab | Lab | Lab | Lab | Lab | Lab | Lab | Lab | Lab | [7 empty] | 1
| No | No | 1.01 | 1.02 | 1.06 | 1.07 | 1.13 | 1.14 | 1.16 | 1.19 | 1.20 | 1.22 | 1.23 | 1.26 | 1.28 | [7 empty] | wt.%
|  |  | BF*XRF | BF*XRF | BF*XRF | BF*XRF | OxBF*XRF | OxBF*XRF | OxBF*XRF | BF*XRF | BF*XRF | BF*XRF | BF*XRF | BF*XRF | BF*XRF | [7 empty] | 3
3
| 1 | 1 | 0.1 | 0.0655 | 0.0799 | 0.084 | 0.05 | 0.1 | 0.075 | < 0.01 | 0.071901 | 0.0899 | 0.064 | 0.088 | 0.22 | [7 empty] | 1
| 1 | 2 | 0.1 | 0.062 | 0.0824 | 0.082 | 0.075 | 0.075 | 0.1 | < 0.01 | 0.073264 | 0.0899 | 0.062 | 0.083 | 0.17 | [7 empty] | 0
| 1 | 3 | 0.1 | 0.067 | 0.0849 | 0.084 | 0.075 | 0.1 | 0.075 | < 0.01 | 0.073876 | 0.0974 | 0.045 | 0.085 | 0.46 | [7 empty] | 16
| 1 | 4 | 0.1 | 0.062 | 0.0774 | 0.084 | 0.075 | 0.1 | 0.1 | < 0.01 | 0.055352 | 0.0924 | 0.023 | 0.083 | 0.45 | [7 empty] | 0.080406
| 1 | 5 | 0.1 | 0.065 | 0.0799 | 0.088 | 0.075 | 0.1 | 0.075 | < 0.01 | 0.071967 | 0.0974 | 0.049 | 0.083 | 0.46 | [7 empty] | 126
| 1 | 6 | 0.1 | 0.067 | 0.0774 | 0.089 | 0.05 | 0.1 | 0.075 | < 0.01 | 0.071245 | 0.0974 | 0.048 | 0.085 | 0.4
| Mean |  | 0.1 | 0.06475 | 0.080317 | 0.085167 | 0.066667 | 0.095833 | 0.083333 |  | 0.069601 | 0.094067 | 0.0485 | 0.0845 | 0.36
| Median |  | 0.1 | 0.06525 | 0.0799 | 0.084 | 0.075 | 0.1 | 0.075 |  | 0.071934 | 0.0949 | 0.0485 | 0.084 | 0.425
| Std Dev. |  | 1.5202e-17 | 0.0022749 | 0.0029226 | 0.0027142 | 0.01291 | 0.010206 | 0.01291 |  | 0.0070474 | 0.0037639 | 0.014734 | 0.0019748 | 0.13069
| Rel.Std.Dev. |  | 1.52e-14% | 3.513% | 3.639% | 3.187% | 19.36% | 10.65% | 15.49% |  | 10.13% | 4.001% | 30.38% | 2.337% | 36.3%
| PDM3 |  | 24.37% | -19.47% | -0.1106% | 5.921% | -17.09% | 19.19% | 3.641% |  | -13.44% | 16.99% | -39.68% | 5.092% | 347.7%
| Z-Score (Absolute) |  | 0.82 | 0.91 | 0.14 | 0.1 | 0.82 | 0.62 | 0 | 3.87 | 0.67 | 0.54 | 1.72 | 0.06 | 13.68
| Analytical results for SrO in OREAS 755 (Indicative Value 69 ppm) | [21 empty] | Indicative
SrO | Round | Replicate | Lab | Lab | Lab | Lab | Lab | Lab | Lab | Lab | Lab | Lab | Lab | Lab | [8 empty] | 1
| No | No | 1.02 | 1.03 | 1.10 | 1.11 | 1.12 | 1.13 | 1.14 | 1.16 | 1.19 | 1.23 | 1.26 | 1.28 | [8 empty] | ppm
|  |  | BF*XRF | BF*XRF | BF*XRF | BF*XRF | BF*XRF | OxBF*XRF | OxBF*XRF | OxBF*XRF | BF*XRF | BF*XRF | BF*XRF | BF*XRF | [8 empty] | 0
0
| 1 | 1 | < 50 | < 100 | < 100 | 51.8031 | 55.6 | < 120 | < 120 | < 120 | 100 | 106 | 130 | < 100 | [8 empty] | 1
| 1 | 2 | < 50 | < 100 | 100 | 53.2093 | 55.6 | < 120 | < 120 | < 120 | 100 | 47 | 130 | < 100 | [8 empty] | 11
| 1 | 3 | < 50 | < 100 | < 100 | 50.209 | 55.6 | < 120 | < 120 | < 120 | 100 | 71 | 140 | < 100 | [8 empty] | 16
| 1 | 4 | < 50 | < 100 | < 100 | 52.2176 | 56.8 | < 120 | < 120 | < 120 | 100 | 59 | 140 | < 100 | [8 empty] | 69.0075
| 1 | 5 | < 50 | < 100 | < 100 | 52.1619 | 55.6 | < 120 | < 120 | < 120 | 100 | 95 | 150 | < 100 | [8 empty] | 17
| 1 | 6 | < 50 | < 100 | < 100 | 52.908 | 55.6 | < 120 | < 120 | < 120 | 100 | 95 | 100 | < 100
| Mean |  |  |  | 100 | 52.0848 | 55.8 |  |  |  | 100 | 78.8333 | 131.6667
| Median |  |  |  | 100 | 52.1898 | 55.6 |  |  |  | 100 | 83 | 135
| Std Dev. |  |  |  |  | 1.0549 | 0.4899 |  |  |  | 0 | 23.3616 | 17.224
| Rel.Std.Dev. |  |  |  |  | 2.025% | 0.878% |  |  |  | 0% | 29.63% | 13.08%
| PDM3 |  |  |  | 44.91% | -24.52% | -19.14% |  |  |  | 44.91% | 14.24% | 90.8%
| Z-Score (Absolute) |  | 2.96 | 0.77 | 0.03 | 0.58 | 0.26 | 0.03 | 0.03 | 0.03 | 3.62 | 1.76 | 6.4 | 0.77
| Analytical results for Ta in OREAS 755 (Indicative Value 24.8 ppm) | [21 empty] | Indicative
Ta | Round | Replicate | Lab | Lab | Lab | [17 empty] | 1
| No | No | 1.12 | 1.22 | 1.26 | [17 empty] | ppm
|  |  | BF*XRF | BF*XRF | BF*XRF | [17 empty] | 1
1
| 1 | 1 | 30.1 | < 80 | 16 | [17 empty] | 1
| 1 | 2 | 30.9 | < 80 | 16 | [17 empty] | 12
| 1 | 3 | 30 | < 80 | 25 | [17 empty] | 16
| 1 | 4 | 31.2 | < 80 | 16 | [17 empty] | 24.7876
| 1 | 5 | 30.7 | < 80 | 16 | [17 empty] | 18
| 1 | 6 | 29.9 | < 80 | 25
| Mean |  | 30.4667 |  | 19
| Median |  | 30.4 |  | 16
| Std Dev. |  | 0.53914 |  | 4.6476
| Rel.Std.Dev. |  | 1.77% |  | 24.46%
| PDM3 |  | 22.91% |  | -23.35%
| Z-Score (Absolute) |  | 0 | 0.67 | 0.73
| Analytical results for Tb in OREAS 755 (Indicative Value 0.31 ppm) | [21 empty] | Indicative
Tb | Round | Replicate | Lab | Lab | [18 empty] | 1
| No | No | 1.12 | 1.28 | [18 empty] | ppm
|  |  | BF*XRF | BF*XRF | [18 empty] | 2
2
| 1 | 1 | 0.3 | < 10 | [18 empty] | 1
| 1 | 2 | 0.31 | < 10 | [18 empty] | 13
| 1 | 3 | 0.3 | < 10 | [18 empty] | 16
| 1 | 4 | 0.31 | < 10 | [18 empty] | 0.31167
| 1 | 5 | 0.3 | < 10 | [18 empty] | 19
| 1 | 6 | 0.35 | < 10
| Mean |  | 0.31167
| Median |  | 0.305
| Std Dev. |  | 0.019408
| Rel.Std.Dev. |  | 6.227%
| PDM3 |  | -8.882e-14%
| Z-Score (Absolute) |  | 0.67 | 0.67
| Analytical results for Te in OREAS 755 (Indicative Value < 0.1 ppm) | [21 empty] | Indicative
Te | Round | Replicate | Lab | [19 empty] | 1
| No | No | 1.12 | [19 empty] | ppm
|  |  | BF*XRF | [19 empty] | 2
2
| 1 | 1 | < 0.1 | [19 empty] | 1
| 1 | 2 | < 0.1 | [19 empty] | 1
| 1 | 3 | < 0.1 | [19 empty] | 16
| 1 | 4 | < 0.1 | [19 empty] | < 0.1
| 1 | 5 | < 0.1 | [19 empty] | 20
| 1 | 6 | < 0.1
Mean
Median
Std Dev.
Rel.Std.Dev.
PDM3
| Z-Score (Absolute) |  | NA
| Analytical results for Th in OREAS 755 (Indicative Value 11.6 ppm) | [21 empty] | Indicative
Th | Round | Replicate | Lab | Lab | Lab | Lab | [16 empty] | 1
| No | No | 1.12 | 1.22 | 1.26 | 1.28 | [16 empty] | ppm
|  |  | BF*XRF | BF*XRF | BF*XRF | BF*XRF | [16 empty] | 1
1
| 1 | 1 | 5.5 | < 44 | 26.3644 | < 10 | [16 empty] | 1
| 1 | 2 | 5.4 | < 44 | 17.5762 | < 10 | [16 empty] | 15
| 1 | 3 | 5.8 | < 44 | 8.7881 | < 10 | [16 empty] | 16
| 1 | 4 | 5.9 | < 44 | 43.9406 | < 10 | [16 empty] | 11.5548
| 1 | 5 | 5.2 | < 44 | 17.5762 | < 10 | [16 empty] | 21
| 1 | 6 | 5.4 | < 44 | 17.5762 | < 10
| Mean |  | 5.5333 |  | 21.9703
| Median |  | 5.45 |  | 17.5762
| Std Dev. |  | 0.26583 |  | 12.1136
| Rel.Std.Dev. |  | 4.804% |  | 55.14%
| PDM3 |  | -52.11% |  | 90.14%
| Z-Score (Absolute) |  | 0.67 | 0.67 | 0.67 | 0.72
| Analytical results for TiO2 in OREAS 755 (Certified Value 0.202 wt.%) | [21 empty] | Certified
TiO2 | Round | Replicate | Lab | Lab | Lab | Lab | Lab | Lab | Lab | Lab | Lab | Lab | Lab | Lab | Lab | Lab | Lab | Lab | Lab | Lab | Lab | Lab | 1
| No | No | 1.01 | 1.02 | 1.03 | 1.04 | 1.06 | 1.07 | 1.09 | 1.10 | 1.11 | 1.12 | 1.13 | 1.14 | 1.16 | 1.19 | 1.20 | 1.22 | 1.23 | 1.25 | 1.26 | 1.28 | wt.%
|  |  | BF*XRF | BF*XRF | BF*XRF | BF*XRF | BF*XRF | BF*XRF | BF*XRF | BF*XRF | BF*XRF | BF*XRF | OxBF*XRF | OxBF*XRF | OxBF*XRF | BF*XRF | BF*XRF | BF*XRF | BF*XRF | BF*XRF | BF*XRF | BF*XRF | 3
3
| 1 | 1 | 0.21 | 0.2116 | 0.19 | 0.2 | 0.2 | 0.19 | 0.211 | 0.2 | 0.14698 | 0.21 | 0.2 | 0.2 | 0.2 | 0.21 | 0.19365 | 0.2052 | 0.21 | 0.19 | 0.1989 | 0.81 | 1
| 1 | 2 | 0.2 | 0.17574 | 0.19 | 0.2 | 0.2 | 0.19 | 0.21 | 0.21 | 0.1697 | 0.199 | 0.2 | 0.2 | 0.2 | 0.21 | 0.19204 | 0.1985 | 0.21 | 0.2 | 0.193 | 0.79 | 0
| 1 | 3 | 0.21 | 0.21917 | 0.19 | 0.2 | 0.21 | 0.2 | 0.212 | 0.21 | 0.2206 | 0.19 | 0.19 | 0.2 | 0.2 | 0.2 | 0.19533 | 0.2018 | 0.21 | 0.19 | 0.19176 | 0.8 | 16
| 1 | 4 | 0.21 | 0.1818 | 0.19 | 0.2 | 0.2 | 0.19 | 0.209 | 0.21 | 0.22038 | 0.204 | 0.2 | 0.2 | 0.21 | 0.2 | 0.19771 | 0.1985 | 0.21 | 0.2 | 0.19482 | 0.81 | 0.20235
| 1 | 5 | 0.21 | 0.20301 | 0.2 | 0.21 | 0.2 | 0.2 | 0.214 | 0.21 | 0.2186 | 0.201 | 0.2 | 0.2 | 0.2 | 0.2 | 0.18652 | 0.2052 | 0.21 | 0.2 | 0.19278 | 0.83 | 127
| 1 | 6 | 0.21 | 0.20705 | 0.2 | 0.2 | 0.19 | 0.2 | 0.213 | 0.21 | 0.21971 | 0.22 | 0.2 | 0.2 | 0.2 | 0.21 | 0.19141 | 0.2018 | 0.21 | 0.2 | 0.19482 | 0.85
| Mean |  | 0.20833 | 0.19973 | 0.19333 | 0.20167 | 0.2 | 0.195 | 0.2115 | 0.20833 | 0.19933 | 0.204 | 0.19833 | 0.2 | 0.20167 | 0.205 | 0.19278 | 0.20183 | 0.21 | 0.19667 | 0.19435 | 0.815
| Median |  | 0.21 | 0.20503 | 0.19 | 0.2 | 0.2 | 0.195 | 0.2115 | 0.21 | 0.21915 | 0.2025 | 0.2 | 0.2 | 0.2 | 0.205 | 0.19284 | 0.2018 | 0.21 | 0.2 | 0.19391 | 0.81
| Std Dev. |  | 0.0040825 | 0.017205 | 0.005164 | 0.0040825 | 0.0063246 | 0.0054772 | 0.0018708 | 0.0040825 | 0.03256 | 0.010218 | 0.0040825 | 3.0405e-17 | 0.0040825 | 0.0054772 | 0.0038257 | 0.0029964 | 0 | 0.005164 | 0.0025353 | 0.021679
| Rel.Std.Dev. |  | 1.96% | 8.614% | 2.671% | 2.024% | 3.162% | 2.809% | 0.8846% | 1.96% | 16.34% | 5.009% | 2.058% | 1.52e-14% | 2.024% | 2.672% | 1.985% | 1.485% | 0% | 2.626% | 1.305% | 2.66%
| PDM3 |  | 2.956% | -1.297% | -4.457% | -0.3389% | -1.163% | -3.634% | 4.521% | 2.956% | -1.496% | 0.8142% | -1.986% | -1.163% | -0.3389% | 1.308% | -4.732% | -0.2566% | 3.779% | -2.81% | -3.956% | 302.8%
| Z-Score (Absolute) |  | 0.9 | 0.26 | 1.12 | 0 | 0.22 | 0.9 | 1.33 | 0.9 | 0.32 | 0.31 | 0.45 | NA | 0 | 0.45 | 1.2 | 0.02 | 1.12 | 0.67 | 0.99 | 82.72
Results from laboratory 14 were removed due to their 0.01 wt.% reading resolution.
| Analytical results for Tl in OREAS 755 (Indicative Value 1.2 ppm) | [21 empty] | Indicative
Tl | Round | Replicate | Lab | [19 empty] | 1
| No | No | 1.12 | [19 empty] | ppm
|  |  | BF*XRF | [19 empty] | 2
2
| 1 | 1 | 1.13 | [19 empty] | 1
| 1 | 2 | 1.23 | [19 empty] | 16
| 1 | 3 | 1.23 | [19 empty] | 16
| 1 | 4 | 1.25 | [19 empty] | 1.2017
| 1 | 5 | 1.22 | [19 empty] | 22
| 1 | 6 | 1.15
| Mean |  | 1.2017
| Median |  | 1.225
| Std Dev. |  | 0.04916
| Rel.Std.Dev. |  | 4.091%
| PDM3 |  | -2.998e-13%
| Z-Score (Absolute) |  | NA
| Analytical results for Tm in OREAS 755 (Indicative Value 0.15 ppm) | [21 empty] | Indicative
Tm | Round | Replicate | Lab | Lab | [18 empty] | 1
| No | No | 1.12 | 1.28 | [18 empty] | ppm
|  |  | BF*XRF | BF*XRF | [18 empty] | 2
2
| 1 | 1 | 0.13 | < 10 | [18 empty] | 1
| 1 | 2 | 0.16 | < 10 | [18 empty] | 17
| 1 | 3 | 0.12 | < 10 | [18 empty] | 16
| 1 | 4 | 0.17 | < 10 | [18 empty] | 0.145
| 1 | 5 | 0.12 | < 10 | [18 empty] | 23
| 1 | 6 | 0.17 | < 10
| Mean |  | 0.145
| Median |  | 0.145
| Std Dev. |  | 0.02429
| Rel.Std.Dev. |  | 16.75%
| PDM3 |  | 2.22e-14%
| Z-Score (Absolute) |  | 0.67 | 0.67
| Analytical results for U in OREAS 755 (Indicative Value 5.22 ppm) | [21 empty] | Indicative
U | Round | Replicate | Lab | Lab | Lab | [17 empty] | 1
| No | No | 1.12 | 1.22 | 1.26 | [17 empty] | ppm
|  |  | BF*XRF | BF*XRF | BF*XRF | [17 empty] | 2
2
| 1 | 1 | 2.2 | < 42 | [18 empty] | 1
| 1 | 2 | 1.69 | < 42 | 8 | [17 empty] | 18
| 1 | 3 | 1.82 | < 42 | [18 empty] | 16
| 1 | 4 | 1.83 | < 42 | 8 | [17 empty] | 5.2193
| 1 | 5 | 2.32 | < 42 | [18 empty] | 24
| 1 | 6 | 1.89 | < 42
| Mean |  | 1.9583 |  | 8
| Median |  | 1.86 |  | 8
| Std Dev. |  | 0.24555 |  | 0
| Rel.Std.Dev. |  | 12.54% |  | 0%
| PDM3 |  | -62.48% |  | 53.28%
| Z-Score (Absolute) |  | 0.67 | 1.29 | 0
| Analytical results for V2O5 in OREAS 755 (Indicative Value 43.3 ppm) | [21 empty] | Indicative
V2O5 | Round | Replicate | Lab | Lab | Lab | Lab | Lab | Lab | Lab | Lab | Lab | Lab | Lab | [9 empty] | 1
| No | No | 1.04 | 1.07 | 1.09 | 1.10 | 1.12 | 1.13 | 1.14 | 1.16 | 1.22 | 1.25 | 1.26 | [9 empty] | ppm
|  |  | BF*XRF | BF*XRF | BF*XRF | BF*XRF | BF*XRF | OxBF*XRF | OxBF*XRF | OxBF*XRF | BF*XRF | BF*XRF | BF*XRF | [9 empty] | 1
1
| 1 | 1 | < 100 | 70 | 50 | < 100 | 33.9 | < 180 | < 180 | < 180 | < 100 | < 100 | 10 | [9 empty] | 1
| 1 | 2 | < 100 | 70 | 50 | < 100 | 32.1 | < 180 | < 180 | < 180 | < 100 | < 100 | 30 | [9 empty] | 19
| 1 | 3 | < 100 | 70 | 40 | < 100 | 30.3 | < 180 | < 180 | < 180 | < 100 | < 100 | 40 | [9 empty] | 16
| 1 | 4 | < 100 | 70 | 50 | < 100 | 32.1 | < 180 | < 180 | < 180 | < 100 | < 100 | 10 | [9 empty] | 43.2565
| 1 | 5 | < 100 | 70 | 30 | < 100 | 33.9 | < 180 | < 180 | < 180 | < 100 | < 100 | 40 | [9 empty] | 25
| 1 | 6 | < 100 | 70 | 30 | < 100 | 35.7 | < 180 | < 180 | < 180 | < 100 | < 100 | 40
| Mean |  |  | 70 | 41.6667 |  | 33 | [5 empty] | 28.3333
| Median |  |  | 70 | 45 |  | 33 | [5 empty] | 35
| Std Dev. |  |  | 0 | 9.8319 |  | 1.8879 | [5 empty] | 14.7196
| Rel.Std.Dev. |  |  | 0% | 23.6% |  | 5.721% | [5 empty] | 51.95%
| PDM3 |  |  | 61.83% | -3.675% |  | -23.71% | [5 empty] | -34.5%
| Z-Score (Absolute) |  | 0 | 0.79 | 0.33 | 0 | 0.67 | 1.56 | 1.56 | 1.56 | 0 | 0 | 0.86
| Analytical results for W in OREAS 755 (Indicative Value < 10 ppm) | [21 empty] | Indicative
W | Round | Replicate | Lab | Lab | Lab | Lab | Lab | [15 empty] | 1
| No | No | 1.12 | 1.13 | 1.14 | 1.16 | 1.26 | [15 empty] | ppm
|  |  | BF*XRF | OxBF*XRF | OxBF*XRF | OxBF*XRF | BF*XRF | [15 empty] | 1
1
| 1 | 1 | 3.2 | < 10 | < 10 | < 10 | [16 empty] | 1
| 1 | 2 | 4.4 | < 10 | < 10 | < 10 | [16 empty] | 20
| 1 | 3 | 4 | < 10 | < 10 | < 10 | [16 empty] | 16
| 1 | 4 | 4.5 | < 10 | < 10 | < 10 | [16 empty] | < 10
| 1 | 5 | 3.8 | < 10 | < 10 | < 10 | [16 empty] | 26
| 1 | 6 | 3.5 | < 10 | < 10 | < 10 | 8
| Mean |  | 3.9 |  |  |  | 8
| Median |  | 3.9 |  |  |  | 8
| Std Dev. |  | 0.50596
| Rel.Std.Dev. |  | 12.97%
PDM3
| Z-Score (Absolute) |  | NA | NA | NA | NA | NA
| Analytical results for Y in OREAS 755 (Indicative Value < 39 ppm) | [21 empty] | Indicative
Y | Round | Replicate | Lab | Lab | Lab | Lab | Lab | [15 empty] | 1
| No | No | 1.12 | 1.13 | 1.14 | 1.16 | 1.28 | [15 empty] | ppm
|  |  | BF*XRF | OxBF*XRF | OxBF*XRF | OxBF*XRF | BF*XRF | [15 empty] | 1
1
| 1 | 1 | 9.6 | < 39 | < 39 | < 39 | < 10 | [15 empty] | 1
| 1 | 2 | 10.1 | < 39 | < 39 | < 39 | < 10 | [15 empty] | 21
| 1 | 3 | 9.3 | < 39 | < 39 | < 39 | < 10 | [15 empty] | 16
| 1 | 4 | 9.9 | < 39 | < 39 | < 39 | < 10 | [15 empty] | < 39
| 1 | 5 | 9.1 | < 39 | < 39 | < 39 | < 10 | [15 empty] | 27
| 1 | 6 | 10.9 | < 39 | < 39 | < 39 | < 10
| Mean |  | 9.8167
| Median |  | 9.75
| Std Dev. |  | 0.64627
| Rel.Std.Dev. |  | 6.583%
PDM3
| Z-Score (Absolute) |  | NA | NA | NA | NA | NA
| Analytical results for Yb in OREAS 755 (Indicative Value 0.9 ppm) | [21 empty] | Indicative
Yb | Round | Replicate | Lab | Lab | [18 empty] | 1
| No | No | 1.12 | 1.28 | [18 empty] | ppm
|  |  | BF*XRF | BF*XRF | [18 empty] | 2
2
| 1 | 1 | 0.8 | < 10 | [18 empty] | 1
| 1 | 2 | 0.9 | < 10 | [18 empty] | 22
| 1 | 3 | 0.9 | < 10 | [18 empty] | 16
| 1 | 4 | 1 | < 10 | [18 empty] | 0.9
| 1 | 5 | 0.8 | < 10 | [18 empty] | 28
| 1 | 6 | 1 | < 10
| Mean |  | 0.9
| Median |  | 0.9
| Std Dev. |  | 0.089443
| Rel.Std.Dev. |  | 9.938%
| PDM3 |  | 0%
| Z-Score (Absolute) |  | 0.67 | 0.67
| Analytical results for Zn in OREAS 755 (Indicative Value 47.2 ppm) | [21 empty] | Indicative
Zn | Round | Replicate | Lab | Lab | Lab | Lab | Lab | [15 empty] | 1
| No | No | 1.12 | 1.13 | 1.14 | 1.16 | 1.26 | [15 empty] | ppm
|  |  | BF*XRF | OxBF*XRF | OxBF*XRF | OxBF*XRF | BF*XRF | [15 empty] | 1
1
| 1 | 1 | 37 | 80 | < 50 | < 50 | 48 | [15 empty] | 1
| 1 | 2 | 36 | 80 | < 50 | 50 | 48 | [15 empty] | 23
| 1 | 3 | 35 | 80 | < 50 | < 50 | 48 | [15 empty] | 16
| 1 | 4 | 37 | 70 | < 50 | < 50 | 48 | [15 empty] | 47.1737
| 1 | 5 | 39 | 80 | < 50 | < 50 | 40 | [15 empty] | 29
| 1 | 6 | 37 | 90 | < 50 | < 50 | 48
| Mean |  | 36.8333 | 80 |  | 50 | 46.6667
| Median |  | 37 | 80 |  | 50 | 48
| Std Dev. |  | 1.3292 | 6.3246 |  |  | 3.266
| Rel.Std.Dev. |  | 3.609% | 7.906% |  |  | 6.999%
| PDM3 |  | -21.92% | 69.59% |  | 5.991% | -1.075%
| Z-Score (Absolute) |  | 0 | 2.9 | 0.8 | 0.52 | 0.67
| Analytical results for Zr in OREAS 755 (Certified Value 95 ppm) | [21 empty] | Certified
Zr | Round | Replicate | Lab | Lab | Lab | Lab | Lab | Lab | Lab | [13 empty] | 1
| No | No | 1.07 | 1.11 | 1.12 | 1.13 | 1.14 | 1.16 | 1.26 | [13 empty] | ppm
|  |  | BF*XRF | BF*XRF | BF*XRF | OxBF*XRF | OxBF*XRF | OxBF*XRF | BF*XRF | [13 empty] | 0
1
| 1 | 1 | 150 | 87.2703 | 89 | < 100 | 100 | 100 | 96 | [13 empty] | 1
| 1 | 2 | 150 | 85.2565 | 93 | < 100 | 100 | 100 | 96 | [13 empty] | 9
| 1 | 3 | 150 | 88.8369 | 95 | < 100 | < 100 | 100 | 104 | [13 empty] | 16
| 1 | 4 | 150 | 91.2475 | 103 | < 100 | 100 | 100 | 126 | [13 empty] | 95.4231
| 1 | 5 | 150 | 88.9925 | 93 | < 100 | 100 | 100 | 89 | [13 empty] | 128
| 1 | 6 | 150 | 89.2384 | 92 | < 100 | 100 | 100 | 96
| Mean |  | 150 | 88.4737 | 94.1667 |  | 100 | 100 | 101.1667
| Median |  | 150 | 88.9147 | 93 |  | 100 | 100 | 96
| Std Dev. |  | 0 | 2.0238 | 4.7504 |  | 0 | 0 | 13.0601
| Rel.Std.Dev. |  | 0% | 2.287% | 5.045% |  | 0% | 0% | 12.91%
| PDM3 |  | 57.19% | -7.283% | -1.317% |  | 4.796% | 4.796% | 6.019%
| Z-Score (Absolute) |  | 6.23 | 0.66 | 0 | 5.11 | 0.29 | 0.67 | 0.81
Note on C17: Z-Scores have been calculated inclusive of individual outliers. In general, laboratory batches are rejected if Z-Score > 2.5.
Note on C35: Z-Scores have been calculated inclusive of individual outliers. In general, laboratory batches are rejected if Z-Score > 2.5.
Note on C53: Z-Scores have been calculated inclusive of individual outliers. In general, laboratory batches are rejected if Z-Score > 2.5.
Note on C71: Z-Scores have been calculated inclusive of individual outliers. In general, laboratory batches are rejected if Z-Score > 2.5.
Note on C89: Z-Scores have been calculated inclusive of individual outliers. In general, laboratory batches are rejected if Z-Score > 2.5.
Note on C107: Z-Scores have been calculated inclusive of individual outliers. In general, laboratory batches are rejected if Z-Score > 2.5.
Note on C125: Z-Scores have been calculated inclusive of individual outliers. In general, laboratory batches are rejected if Z-Score > 2.5.
Note on C143: Z-Scores have been calculated inclusive of individual outliers. In general, laboratory batches are rejected if Z-Score > 2.5.
Note on C161: Z-Scores have been calculated inclusive of individual outliers. In general, laboratory batches are rejected if Z-Score > 2.5.
Note on C179: Z-Scores have been calculated inclusive of individual outliers. In general, laboratory batches are rejected if Z-Score > 2.5.
Note on C197: Z-Scores have been calculated inclusive of individual outliers. In general, laboratory batches are rejected if Z-Score > 2.5.
Note on C215: Z-Scores have been calculated inclusive of individual outliers. In general, laboratory batches are rejected if Z-Score > 2.5.
Note on C233: Z-Scores have been calculated inclusive of individual outliers. In general, laboratory batches are rejected if Z-Score > 2.5.
Note on C251: Z-Scores have been calculated inclusive of individual outliers. In general, laboratory batches are rejected if Z-Score > 2.5.
Note on C269: Z-Scores have been calculated inclusive of individual outliers. In general, laboratory batches are rejected if Z-Score > 2.5.
Note on C287: Z-Scores have been calculated inclusive of individual outliers. In general, laboratory batches are rejected if Z-Score > 2.5.
Note on C305: Z-Scores have been calculated inclusive of individual outliers. In general, laboratory batches are rejected if Z-Score > 2.5.
Note on C323: Z-Scores have been calculated inclusive of individual outliers. In general, laboratory batches are rejected if Z-Score > 2.5.
Note on C341: Z-Scores have been calculated inclusive of individual outliers. In general, laboratory batches are rejected if Z-Score > 2.5.
Note on C359: Z-Scores have been calculated inclusive of individual outliers. In general, laboratory batches are rejected if Z-Score > 2.5.
Note on C377: Z-Scores have been calculated inclusive of individual outliers. In general, laboratory batches are rejected if Z-Score > 2.5.
Note on C395: Z-Scores have been calculated inclusive of individual outliers. In general, laboratory batches are rejected if Z-Score > 2.5.
Note on C413: Z-Scores have been calculated inclusive of individual outliers. In general, laboratory batches are rejected if Z-Score > 2.5.
Note on C431: Z-Scores have been calculated inclusive of individual outliers. In general, laboratory batches are rejected if Z-Score > 2.5.
Note on C449: Z-Scores have been calculated inclusive of individual outliers. In general, laboratory batches are rejected if Z-Score > 2.5.
Note on C467: Z-Scores have been calculated inclusive of individual outliers. In general, laboratory batches are rejected if Z-Score > 2.5.
Note on C485: Z-Scores have been calculated inclusive of individual outliers. In general, laboratory batches are rejected if Z-Score > 2.5.
Note on C503: Z-Scores have been calculated inclusive of individual outliers. In general, laboratory batches are rejected if Z-Score > 2.5.
Note on C521: Z-Scores have been calculated inclusive of individual outliers. In general, laboratory batches are rejected if Z-Score > 2.5.
Note on C539: Z-Scores have been calculated inclusive of individual outliers. In general, laboratory batches are rejected if Z-Score > 2.5.
Note on C557: Z-Scores have been calculated inclusive of individual outliers. In general, laboratory batches are rejected if Z-Score > 2.5.
Note on C575: Z-Scores have been calculated inclusive of individual outliers. In general, laboratory batches are rejected if Z-Score > 2.5.
Note on C593: Z-Scores have been calculated inclusive of individual outliers. In general, laboratory batches are rejected if Z-Score > 2.5.
Note on C611: Z-Scores have been calculated inclusive of individual outliers. In general, laboratory batches are rejected if Z-Score > 2.5.
Note on C629: Z-Scores have been calculated inclusive of individual outliers. In general, laboratory batches are rejected if Z-Score > 2.5.
Note on C647: Z-Scores have been calculated inclusive of individual outliers. In general, laboratory batches are rejected if Z-Score > 2.5.
Note on C665: Z-Scores have been calculated inclusive of individual outliers. In general, laboratory batches are rejected if Z-Score > 2.5.
Note on C683: Z-Scores have been calculated inclusive of individual outliers. In general, laboratory batches are rejected if Z-Score > 2.5.
Note on C701: Z-Scores have been calculated inclusive of individual outliers. In general, laboratory batches are rejected if Z-Score > 2.5.
Note on C719: Z-Scores have been calculated inclusive of individual outliers. In general, laboratory batches are rejected if Z-Score > 2.5.
Note on C737: Z-Scores have been calculated inclusive of individual outliers. In general, laboratory batches are rejected if Z-Score > 2.5.
Note on C755: Z-Scores have been calculated inclusive of individual outliers. In general, laboratory batches are rejected if Z-Score > 2.5.
Note on C773: Z-Scores have been calculated inclusive of individual outliers. In general, laboratory batches are rejected if Z-Score > 2.5.
Note on C791: Z-Scores have been calculated inclusive of individual outliers. In general, laboratory batches are rejected if Z-Score > 2.5.
Note on C809: Z-Scores have been calculated inclusive of individual outliers. In general, laboratory batches are rejected if Z-Score > 2.5.
Note on C827: Z-Scores have been calculated inclusive of individual outliers. In general, laboratory batches are rejected if Z-Score > 2.5.
Note on C845: Z-Scores have been calculated inclusive of individual outliers. In general, laboratory batches are rejected if Z-Score > 2.5.
Note on C863: Z-Scores have been calculated inclusive of individual outliers. In general, laboratory batches are rejected if Z-Score > 2.5.
Note on C881: Z-Scores have been calculated inclusive of individual outliers. In general, laboratory batches are rejected if Z-Score > 2.5.
Note on C899: Z-Scores have been calculated inclusive of individual outliers. In general, laboratory batches are rejected if Z-Score > 2.5.
Note on C918: Z-Scores have been calculated inclusive of individual outliers. In general, laboratory batches are rejected if Z-Score > 2.5.
Note on C936: Z-Scores have been calculated inclusive of individual outliers. In general, laboratory batches are rejected if Z-Score > 2.5.
Note on C954: Z-Scores have been calculated inclusive of individual outliers. In general, laboratory batches are rejected if Z-Score > 2.5.
Note on C972: Z-Scores have been calculated inclusive of individual outliers. In general, laboratory batches are rejected if Z-Score > 2.5.
Note on C990: Z-Scores have been calculated inclusive of individual outliers. In general, laboratory batches are rejected if Z-Score > 2.5.
Note on C1008: Z-Scores have been calculated inclusive of individual outliers. In general, laboratory batches are rejected if Z-Score > 2.5.
Note on C1026: Z-Scores have been calculated inclusive of individual outliers. In general, laboratory batches are rejected if Z-Score > 2.5.
Note on C1044: Z-Scores have been calculated inclusive of individual outliers. In general, laboratory batches are rejected if Z-Score > 2.5.
Note on C1062: Z-Scores have been calculated inclusive of individual outliers. In general, laboratory batches are rejected if Z-Score > 2.5.

## Thermograv
| Analytical results for LOI1000 in OREAS 755 (Certified Value 0.44 wt.%) | [22 empty] | Certified
LOI1000 | Round | Replicate | Lab | Lab | Lab | Lab | Lab | Lab | Lab | Lab | Lab | Lab | Lab | Lab | Lab | Lab | Lab | Lab | Lab | Lab | Lab | Lab | Lab | 1
| No | No | 1.01 | 1.02 | 1.03 | 1.04 | 1.06 | 1.07 | 1.09 | 1.10 | 1.11 | 1.12 | 1.13 | 1.14 | 1.16 | 1.19 | 1.20 | 1.21 | 1.22 | 1.23 | 1.25 | 1.26 | 1.28 | wt.%
|  |  | LOI*TGA | LOI*TGA | BF*XRF | BF*XRF | LOI*TGA | LOI*Furnace | BF*XRF | BF*XRF | BF*XRF | LOI*TGA | LOI*Furnace | LOI*Furnace | LOI*Furnace | BF*XRF | LOI*TGA | LOI*Furnace | LOI*TGA | BF*XRF | LOI*TGA | LOI*TGA | LOI*TGA | 3
3
| 1 | 1 | 0.31 | 0.39552 | 0.54 | 0.66 | 0.33007 | 0.39 | 0.5 | 0.52 | 0.4218 | 0.169 | 0.33 | 0.55 | 0.49 | 0.4 | 0.71925 | 0.28 | 0.44 | 0.3 | 0.4675 | 0.48829 | 0.32 | 1
| 1 | 2 | 0.3 | 0.40289 | 0.55 | 0.6 | 0.32633 | 0.41 | 0.5 | 0.58 | 0.4129 | 0.229 | 0.33 | 0.49 | 0.51 | 0.4 | 0.73413 | 0.33 | 0.38 | 0.3 | 0.46412 | 0.58342 | 0.31 | 0
| 1 | 3 | 0.35 | 0.37767 | 0.54 | 0.57977 | 0.30638 | 0.41 | 0.5 | 0.55 | 0.4071 | 0.535 | 0.37 | 0.47 | 0.46 | 0.4 | 0.61667 | 0.3 | 0.37 | 0.2 | 0.46274 | 0.50989 | 0.31 | 16
| 1 | 4 | 0.35 | 0.39156 | 0.54 | 0.68 | 0.30548 | 0.38 | 0.51 | 0.51 | 0.4174 | 0.159 | 0.33 | 0.39 | 0.45 | 0.41 | 0.69444 | 0.32 | 0.37 | 0.3 | 0.51111 | 0.46641 | 0.33 | 0.44044
| 1 | 5 | 0.38 | 0.40202 | 0.49 | 0.55994 | 0.30907 | 0.4 | 0.49 | 0.46 | 0.4113 | 0.368 | 0.38 | 0.45 | 0.53 | 0.41 | 0.66548 | 0.33 | 0.48 | 0.3 | 0.65229 | 0.59358 | 0.31 | 130
| 1 | 6 | 0.29 | 0.41596 | 0.5 | 0.65974 | 0.30104 | 0.42 | 0.48 | 0.48 | 0.4036 | 0.29 | 0.38 | 0.41 | 0.53 | 0.41 | 0.61889 | 0.32 | 0.48 | 0.3 | 0.61113 | 0.55633 | 0.32
| Mean |  | 0.33 | 0.3976 | 0.52667 | 0.62324 | 0.31306 | 0.40167 | 0.49667 | 0.51667 | 0.41235 | 0.29167 | 0.35333 | 0.46 | 0.495 | 0.405 | 0.67481 | 0.31333 | 0.42 | 0.28333 | 0.52815 | 0.53299 | 0.31667
| Median |  | 0.33 | 0.39877 | 0.54 | 0.62987 | 0.30772 | 0.405 | 0.5 | 0.515 | 0.4121 | 0.2595 | 0.35 | 0.46 | 0.5 | 0.405 | 0.67996 | 0.32 | 0.41 | 0.3 | 0.4893 | 0.53311 | 0.315
| Std Dev. |  | 0.035214 | 0.012825 | 0.025033 | 0.049683 | 0.012065 | 0.01472 | 0.010328 | 0.044121 | 0.0066383 | 0.14256 | 0.02582 | 0.057619 | 0.034496 | 0.0054772 | 0.049948 | 0.019664 | 0.053292 | 0.040825 | 0.083239 | 0.052391 | 0.008165
| Rel.Std.Dev. |  | 10.67% | 3.225% | 4.753% | 7.972% | 3.854% | 3.665% | 2.079% | 8.54% | 1.61% | 48.88% | 7.308% | 12.53% | 6.969% | 1.352% | 7.402% | 6.276% | 12.69% | 14.41% | 15.76% | 9.83% | 2.578%
| PDM3 |  | -25.08% | -9.727% | 19.58% | 41.5% | -28.92% | -8.804% | 12.77% | 17.31% | -6.378% | -33.78% | -19.78% | 4.44% | 12.39% | -8.047% | 53.21% | -28.86% | -4.642% | -35.67% | 19.91% | 21.01% | -28.1%
| Z-Score (Absolute) |  | 0.63 | 0.13 | 0.8 | 1.5 | 0.75 | 0.11 | 0.58 | 0.73 | 0.03 | 0.9 | 0.46 | 0.32 | 0.57 | 0.08 | 1.88 | 0.75 | 0.03 | NA | 0.81 | 0.85 | 0.72
Results from laboratory 23 were removed due to their 0.1 wt.% reading resolution.
Note on C17: Z-Scores have been calculated inclusive of individual outliers. In general, laboratory batches are rejected if Z-Score > 2.5.

## Aqua Regia
| Analytical results for Cs in OREAS 755 (Indicative Value 20.2 ppm) |  |  | Indicative
Cs | Round | Replicate | Lab | 1
| No | No | 1.28 | ppm
|  |  | AR*MS | 1
|  |  | 01g | 1
| 1 | 1 | 20.45 | 1
| 1 | 2 | 20.42 | 17
| 1 | 3 | 19.99 | 16
| 1 | 4 | 19.95 | 20.2183
| 1 | 5 | 20.16 | 33
| 1 | 6 | 20.34
| Mean |  | 20.2183
| Median |  | 20.25
| Std Dev. |  | 0.21757
| Rel.Std.Dev. |  | 1.076%
| PDM3 |  | 1.554e-13%
| Z-Score (Absolute) |  | NA
Note on C17: Z-Scores have been calculated inclusive of individual outliers. In general, laboratory batches are rejected if Z-Score > 2.5.