## Uncertainty & Tolerance Limits
Table 1. Certified Values, Expanded Uncertainty and Tolerance Limits for OREAS 927b
Constituent | Certified | Expanded Uncertainty |  | 95% Tolerance Limits
| Value | Low | High | Low | High
4-Acid Digestion
Ag, Silver (ppm) | 4.6267 | 4.4532 | 4.8003 | 4.5071 | 4.7464
Al, Aluminium (wt.%) | 6.0882 | 5.9192 | 6.2573 | 5.9867 | 6.1897
As, Arsenic (ppm) | 56.117 | 53.5163 | 58.7176 | 54.4679 | 57.766
Be, Beryllium (ppm) | 2.2113 | 2.1095 | 2.3131 | 2.1333 | 2.2894
Bi, Bismuth (ppm) | 63.2395 | 60.7365 | 65.7426 | 61.6111 | 64.868
Ca, Calcium (wt.%) | 0.02866 | 0.027363 | 0.029956 | 0.027934 | 0.029386
Cd, Cadmium (ppm) | 0.19703 | 0.17713 | 0.21694 | 0.17223 | 0.22184
Ce, Cerium (ppm) | 72.91 | 68.9795 | 76.8405 | 71.3899 | 74.4302
Co, Cobalt (ppm) | 9.6957 | 9.2799 | 10.1115 | 9.3169 | 10.0745
Cr, Chromium (ppm) | 77.302 | 72.3202 | 82.2838 | 74.5002 | 80.1038
Cs, Caesium (ppm) | 4.5944 | 4.3451 | 4.8438 | 4.464 | 4.7249
Cu, Copper (wt.%) | 1.1457 | 1.1255 | 1.166 | 1.1283 | 1.1632
Dy, Dysprosium (ppm) | 3.0471 | 2.7539 | 3.3404 | 2.8812 | 3.2131
Er, Erbium (ppm) | 1.5749 | 1.4627 | 1.6872 | 1.5431 | 1.6068
Eu, Europium (ppm) | 1.1397 | 1.0186 | 1.2608 | 1.0823 | 1.1971
Fe, Iron (wt.%) | 4.2692 | 4.166 | 4.3724 | 4.1831 | 4.3553
Ga, Gallium (ppm) | 18.474 | 17.6176 | 19.3304 | 17.6802 | 19.2678
Gd, Gadolinium (ppm) | 4.5786 | 4.4324 | 4.7247 | 4.4468 | 4.7103
Ge, Germanium (ppm) | 0.16457 | 0.13201 | 0.19713 | 0.1564 | 0.17274
Hf, Hafnium (ppm) | 2.2977 | 2.1722 | 2.4232 | 2.1917 | 2.4037
Ho, Holmium (ppm) | 0.54367 | 0.47528 | 0.61205 | 0.52819 | 0.55915
In, Indium (ppm) | 0.98082 | 0.93641 | 1.0252 | 0.94629 | 1.0153
K, Potassium (wt.%) | 2.4817 | 2.4228 | 2.5406 | 2.4306 | 2.5328
La, Lanthanum (ppm) | 39.9041 | 37.8664 | 41.9417 | 38.7428 | 41.0653
Li, Lithium (ppm) | 22.2826 | 21.45 | 23.1152 | 21.7521 | 22.813
Lu, Lutetium (ppm) | 0.25061 | 0.21909 | 0.28212 | 0.22619 | 0.27503
Mg, Magnesium (wt.%) | 0.32552 | 0.3146 | 0.33644 | 0.31572 | 0.33532
Mn, Manganese (wt.%) | 0.0081662 | 0.0079249 | 0.0084075 | 0.0079525 | 0.0083798
Mo, Molybdenum (ppm) | 5.2736 | 5.0585 | 5.4888 | 5.0827 | 5.4645
Na, Sodium (wt.%) | 0.078542 | 0.072366 | 0.084719 | 0.076431 | 0.080654
Nb, Niobium (ppm) | 4.4456 | 3.799 | 5.0921 | 4.1985 | 4.6926
Nd, Neodymium (ppm) | 33.5251 | 31.8017 | 35.2485 | 32.3281 | 34.7221
Ni, Nickel (ppm) | 10.8638 | 10.0748 | 11.6528 | 10.1373 | 11.5903
P, Phosphorus (wt.%) | 0.030836 | 0.029547 | 0.032124 | 0.029833 | 0.031838
Pb, Lead (ppm) | 61.4652 | 58.7838 | 64.1465 | 60.1856 | 62.7447
Pr, Praseodymium (ppm) | 8.8977 | 8.1459 | 9.6495 | 8.6041 | 9.1914
Rb, Rubidium (ppm) | 145.0186 | 139.5559 | 150.4813 | 141.3972 | 148.6399
Re, Rhenium (ppm) | < 0.002 | IND | IND | IND | IND
S, Sulphur (wt.%) | 1.2956 | 1.2598 | 1.3313 | 1.2653 | 1.3258
Sb, Antimony (ppm) | 3.7367 | 3.4943 | 3.979 | 3.5192 | 3.9541
Sc, Scandium (ppm) | 11.1228 | 10.52 | 11.7255 | 10.7574 | 11.4882
Se, Selenium (ppm) | 15.2905 | 14.3087 | 16.2724 | 14.8689 | 15.7121
Sm, Samarium (ppm) | 6.1574 | 5.7459 | 6.5689 | 5.9244 | 6.3903
Sn, Tin (ppm) | 13.0479 | 12.5177 | 13.578 | 12.6194 | 13.4763
Sr, Strontium (ppm) | 42.0728 | 40.3843 | 43.7613 | 40.9474 | 43.1982
Ta, Tantalum (ppm) | 0.32127 | 0.26741 | 0.37514 | 0.29417 | 0.34838
Tb, Terbium (ppm) | 0.57559 | 0.50959 | 0.64159 | 0.53802 | 0.61316
Te, Tellurium (ppm) | 0.10043 | 0.074279 | 0.12659 | IND | IND
Th, Thorium (ppm) | 12.8898 | 12.3849 | 13.3946 | 12.522 | 13.2575
Ti, Titanium (wt.%) | 0.19683 | 0.18448 | 0.20918 | 0.19035 | 0.20332
Tl, Thallium (ppm) | 0.90734 | 0.86987 | 0.94482 | 0.87609 | 0.93859
Tm, Thulium (ppm) | 0.1997 | 0.16413 | 0.23527 | IND | IND
U, Uranium (ppm) | 4.1973 | 4.0233 | 4.3713 | 4.0517 | 4.343
V, Vanadium (ppm) | 182.9356 | 175.694 | 190.1772 | 178.3692 | 187.5019
W, Tungsten (ppm) | 6.4798 | 6.0211 | 6.9385 | 6.2296 | 6.7301
Y, Yttrium (ppm) | 15.2296 | 13.8925 | 16.5667 | 14.7143 | 15.7449
Yb, Ytterbium (ppm) | 1.5485 | 1.4062 | 1.6909 | 1.4723 | 1.6248
Zn, Zinc (ppm) | 112.1598 | 108.3234 | 115.9962 | 108.8835 | 115.436
Zr, Zirconium (ppm) | 77.4047 | 74.6265 | 80.1828 | 75.1487 | 79.6606
Aqua Regia Digestion
Ag, Silver (ppm) | 4.5064 | 4.322 | 4.6908 | 4.3969 | 4.6159
Al, Aluminium (wt.%) | 0.67379 | 0.63395 | 0.71363 | 0.6548 | 0.69278
As, Arsenic (ppm) | 53.5853 | 51.5751 | 55.5954 | 51.9184 | 55.2522
Au, Gold (ppm) | < 0.02 | IND | IND | IND | IND
B, Boron (ppm) | < 10 | IND | IND | IND | IND
Ba, Barium (ppm) | 177.3519 | 154.6582 | 200.0457 | 172.1324 | 182.5715
Be, Beryllium (ppm) | 0.44252 | 0.4177 | 0.46734 | 0.42418 | 0.46086
Bi, Bismuth (ppm) | 63.1806 | 60.6429 | 65.7183 | 62.0556 | 64.3056
Ca, Calcium (wt.%) | 0.02397 | 0.019047 | 0.028893 | 0.023509 | 0.02443
Cd, Cadmium (ppm) | 0.18136 | 0.1636 | 0.19912 | 0.16302 | 0.1997
Ce, Cerium (ppm) | 52.5502 | 49.7958 | 55.3046 | 51.426 | 53.6744
Co, Cobalt (ppm) | 9.5485 | 9.1104 | 9.9867 | 9.2896 | 9.8074
Cr, Chromium (ppm) | 18.7515 | 17.2734 | 20.2296 | 17.9854 | 19.5177
Cs, Caesium (ppm) | 1.2515 | 1.1373 | 1.3658 | 1.1978 | 1.3052
Cu, Copper (wt.%) | 1.1353 | 1.117 | 1.1536 | 1.1221 | 1.1485
Fe, Iron (wt.%) | 4.049 | 3.9388 | 4.1593 | 3.9882 | 4.1098
Ga, Gallium (ppm) | 2.4331 | 2.1754 | 2.6908 | 2.3206 | 2.5456
Ge, Germanium (ppm) | 0.1269 | 0.10215 | 0.15166 | IND | IND
Hf, Hafnium (ppm) | 0.29281 | 0.26313 | 0.3225 | 0.27487 | 0.31076
Hg, Mercury (ppm) | 0.04155 | 0.030418 | 0.052682 | IND | IND
In, Indium (ppm) | 0.93494 | 0.89706 | 0.97282 | 0.90808 | 0.9618
K, Potassium (wt.%) | 0.26662 | 0.25113 | 0.2821 | 0.25831 | 0.27492
La, Lanthanum (ppm) | 25.1664 | 23.7163 | 26.6165 | 24.6094 | 25.7235
Li, Lithium (ppm) | 2.3609 | 2.0725 | 2.6493 | 2.2143 | 2.5075
Lu, Lutetium (ppm) | 0.082516 | 0.064748 | 0.10028 | IND | IND
Mg, Magnesium (wt.%) | 0.059765 | 0.055515 | 0.064014 | 0.058867 | 0.060663
Mn, Manganese (wt.%) | 0.0059647 | 0.0057036 | 0.0062258 | 0.0058038 | 0.0061256
Mo, Molybdenum (ppm) | 4.9725 | 4.747 | 5.1979 | 4.8405 | 5.1044
Na, Sodium (wt.%) | 0.010217 | 0.0089211 | 0.011513 | IND | IND
Nb, Niobium (ppm) | < 0.05 | IND | IND | IND | IND
Ni, Nickel (ppm) | 8.3069 | 7.5204 | 9.0934 | 7.8753 | 8.7386
P, Phosphorus (wt.%) | 0.02588 | 0.024245 | 0.027514 | 0.025091 | 0.026668
Pb, Lead (ppm) | 46.9369 | 44.5305 | 49.3433 | 45.4963 | 48.3775
Rb, Rubidium (ppm) | 16.0265 | 14.9574 | 17.0956 | 15.438 | 16.615
Re, Rhenium (ppm) | < 0.001 | IND | IND | IND | IND
S, Sulphur (wt.%) | 1.2972 | 1.2582 | 1.3363 | 1.2776 | 1.3169
Sb, Antimony (ppm) | 2.3428 | 2.0899 | 2.5956 | 2.2186 | 2.4669
Sc, Scandium (ppm) | 1.8891 | 1.7263 | 2.0519 | 1.76 | 2.0183
Se, Selenium (ppm) | 14.4271 | 13.6045 | 15.2496 | 13.8513 | 15.0028
Sn, Tin (ppm) | 10.1364 | 9.663 | 10.6098 | 9.7362 | 10.5366
Sr, Strontium (ppm) | 8.7452 | 7.6216 | 9.8688 | 8.4413 | 9.0491
Ta, Tantalum (ppm) | < 0.01 | IND | IND | IND | IND
Tb, Terbium (ppm) | 0.3743 | 0.32132 | 0.42729 | 0.30674 | 0.44187
Te, Tellurium (ppm) | 0.080426 | 0.064601 | 0.096251 | IND | IND
Th, Thorium (ppm) | 8.6091 | 8.142 | 9.0762 | 8.3049 | 8.9133
Ti, Titanium (wt.%) | 0.0047531 | 0.0037692 | 0.005737 | 0.0045755 | 0.0049307
Tl, Thallium (ppm) | 0.13462 | 0.11881 | 0.15042 | 0.12162 | 0.14761
U, Uranium (ppm) | 2.2128 | 2.0891 | 2.3364 | 2.1423 | 2.2833
V, Vanadium (ppm) | 21.0777 | 19.7652 | 22.3902 | 20.0434 | 22.1121
W, Tungsten (ppm) | 3.6127 | 3.2659 | 3.9596 | 3.4913 | 3.7342
Y, Yttrium (ppm) | 6.2442 | 5.8989 | 6.5895 | 6.0738 | 6.4146
Yb, Ytterbium (ppm) | 0.61103 | 0.52709 | 0.69497 | IND | IND
Zn, Zinc (ppm) | 102.5374 | 99.3982 | 105.6767 | 100.5564 | 104.5185
Zr, Zirconium (ppm) | 10.1902 | 9.5835 | 10.7969 | 9.7882 | 10.5922
Borate Fusion XRF
Al2O3, Aluminium(III) oxide (wt.%) | 11.7122 | 11.5522 | 11.8721 | 11.569 | 11.8553
BaO, Barium oxide (wt.%) | 0.22454 | 0.21151 | 0.23756 | 0.21569 | 0.23338
Bi, Bismuth (ppm) | < 100 | IND | IND | IND | IND
CaO, Calcium oxide (wt.%) | 0.035 | 0.023814 | 0.046186 | IND | IND
Co, Cobalt (ppm) | < 100 | IND | IND | IND | IND
Cr2O3, Chromium(III) oxide (ppm) | 131.1752 | 114.6476 | 147.7028 | IND | IND
Cu, Copper (wt.%) | 1.1363 | 1.1166 | 1.156 | 1.1201 | 1.1525
Fe2O3, Iron(III) oxide (wt.%) | 6.2014 | 6.123 | 6.2797 | 6.1459 | 6.2568
Hf, Hafnium (ppm) | < 80 | IND | IND | IND | IND
K2O, Potassium oxide (wt.%) | 3.0493 | 3.0081 | 3.0905 | 3.0117 | 3.0868
MgO, Magnesium oxide (wt.%) | 0.56131 | 0.53271 | 0.58991 | 0.54465 | 0.57796
Mo, Molybdenum (ppm) | < 50 | IND | IND | IND | IND
Na2O, Sodium oxide (wt.%) | 0.11272 | 0.081956 | 0.14349 | IND | IND
Ni, Nickel (ppm) | < 50 | IND | IND | IND | IND
P2O5, Phosphorus(V) oxide (wt.%) | 0.067183 | 0.062235 | 0.072131 | IND | IND
Rb, Rubidium (ppm) | 107.6111 | 62.7433 | 152.479 | IND | IND
Sb, Antimony (ppm) | < 50 | IND | IND | IND | IND
SiO2, Silicon dioxide (wt.%) | 71.8717 | 71.0525 | 72.6908 | 71.4188 | 72.3246
Sn, Tin (ppm) | < 50 | IND | IND | IND | IND
SO3, Sulphur trioxide (wt.%) | 3.2059 | 2.9865 | 3.4253 | 3.1483 | 3.2635
SrO, Strontium oxide (ppm) | < 120 | IND | IND | IND | IND
TiO2, Titanium dioxide (wt.%) | 0.49263 | 0.477 | 0.50825 | 0.47732 | 0.50793
V, Vanadium (ppm) | 175.1487 | 129.8041 | 220.4933 | IND | IND
Zn, Zinc (ppm) | 113.9762 | 88.0255 | 139.9269 | IND | IND
Zr, Zirconium (ppm) | 103.3889 | 91.9065 | 114.8713 | IND | IND
Thermogravimetry
LOI1000, Loss On Ignition @1000 °C (wt.%) | 3.8879 | 3.7541 | 4.0217 | 3.7986 | 3.9772
Borate / Peroxide Fusion ICP
Al, Aluminium (wt.%) | 6.1369 | 6.0381 | 6.2357 | 6.0849 | 6.1889
As, Arsenic (ppm) | 58.5791 | 52.934 | 64.2243 | 56.1505 | 61.0078
Ba, Barium (wt.%) | 0.19624 | 0.19032 | 0.20216 | 0.19244 | 0.20004
Be, Beryllium (ppm) | 2.4337 | 1.8378 | 3.0297 | 2.1969 | 2.6705
Bi, Bismuth (ppm) | 63.7114 | 60.4694 | 66.9533 | 61.5057 | 65.917
Ca, Calcium (wt.%) | 0.045858 | 0.032113 | 0.059604 | IND | IND
Cd, Cadmium (ppm) | < 10 | IND | IND | IND | IND
Ce, Cerium (ppm) | 77.1741 | 73.7872 | 80.5609 | 74.654 | 79.6941
Co, Cobalt (ppm) | 9.9454 | 9.4007 | 10.4901 | 9.5012 | 10.3895
Cr2O3, Chromium(III) oxide (ppm) | 127.4287 | 119.9833 | 134.874 | 124.7028 | 130.1545
Cs, Caesium (ppm) | 4.8437 | 4.5847 | 5.1028 | 4.5979 | 5.0895
Cu, Copper (wt.%) | 1.1386 | 1.1 | 1.1771 | 1.1146 | 1.1625
Dy, Dysprosium (ppm) | 4.5549 | 4.2796 | 4.8302 | 4.2763 | 4.8335
Er, Erbium (ppm) | 2.6603 | 2.5637 | 2.7568 | 2.5246 | 2.7959
Eu, Europium (ppm) | 1.2333 | 1.1648 | 1.3019 | 1.1827 | 1.284
Fe, Iron (wt.%) | 4.3059 | 4.2117 | 4.4001 | 4.2506 | 4.3613
Ga, Gallium (ppm) | 18.7836 | 16.8582 | 20.709 | 17.8421 | 19.7251
Gd, Gadolinium (ppm) | 5.4905 | 5.2234 | 5.7577 | 5.2572 | 5.7239
Ge, Germanium (ppm) | 2.0969 | 1.8363 | 2.3575 | IND | IND
Hf, Hafnium (ppm) | 3.4066 | 2.8404 | 3.9729 | 3.0934 | 3.7198
Ho, Holmium (ppm) | 0.92405 | 0.85121 | 0.9969 | 0.88338 | 0.96472
In, Indium (ppm) | 0.97589 | 0.84318 | 1.1086 | IND | IND
K, Potassium (wt.%) | 2.5135 | 2.4475 | 2.5795 | 2.478 | 2.549
La, Lanthanum (ppm) | 41.3884 | 39.2841 | 43.4927 | 39.8537 | 42.9232
Li, Lithium (ppm) | 22.6332 | 20.0767 | 25.1897 | 21.5022 | 23.7641
Lu, Lutetium (ppm) | 0.40003 | 0.34401 | 0.45604 | 0.37817 | 0.42188
Mg, Magnesium (wt.%) | 0.33677 | 0.32637 | 0.34716 | 0.32817 | 0.34537
Mn, Manganese (wt.%) | 0.0078048 | 0.0075847 | 0.0080249 | 0.0076342 | 0.0079753
Mo, Molybdenum (ppm) | 5.4521 | 4.7292 | 6.1751 | IND | IND
Nb, Niobium (ppm) | 9.8077 | 8.3616 | 11.2538 | 9.2692 | 10.3462
Nd, Neodymium (ppm) | 34.9559 | 33.3412 | 36.5705 | 33.2803 | 36.6315
P, Phosphorus (wt.%) | 0.030037 | 0.027169 | 0.032904 | IND | IND
Pb, Lead (ppm) | 65.8582 | 55.3289 | 76.3875 | 63.1692 | 68.5472
Pr, Praseodymium (ppm) | 9.5847 | 9.2236 | 9.9458 | 9.2302 | 9.9392
Rb, Rubidium (ppm) | 147.6402 | 142.1427 | 153.1376 | 141.2998 | 153.9805
S, Sulphur (wt.%) | 1.3014 | 1.2559 | 1.3469 | 1.2655 | 1.3373
Sb, Antimony (ppm) | 3.9172 | 3.4746 | 4.3598 | 3.3362 | 4.4982
Sc, Scandium (ppm) | 10.4646 | 9.8795 | 11.0497 | IND | IND
Si, Silicon (wt.%) | 33.7372 | 32.8433 | 34.6311 | 33.376 | 34.0984
Sm, Samarium (ppm) | 6.6009 | 6.2682 | 6.9337 | 6.3508 | 6.851
Sn, Tin (ppm) | 15.5076 | 13.1451 | 17.87 | IND | IND
Sr, Strontium (ppm) | 44.6868 | 42.0621 | 47.3114 | 42.7414 | 46.6321
Ta, Tantalum (ppm) | 0.91002 | 0.76834 | 1.0517 | IND | IND
Tb, Terbium (ppm) | 0.81359 | 0.6922 | 0.93498 | 0.76234 | 0.86484
Th, Thorium (ppm) | 13.5469 | 13.0348 | 14.0589 | 13.1984 | 13.8954
Ti, Titanium (wt.%) | 0.28915 | 0.28316 | 0.29513 | 0.28267 | 0.29563
Tl, Thallium (ppm) | 0.93818 | 0.79851 | 1.0778 | IND | IND
Tm, Thulium (ppm) | 0.38667 | 0.33416 | 0.43918 | 0.35965 | 0.41369
U, Uranium (ppm) | 4.3868 | 4.1021 | 4.6715 | 4.1686 | 4.6049
V, Vanadium (ppm) | 190.2644 | 183.0449 | 197.4838 | 186.7933 | 193.7354
W, Tungsten (ppm) | 7.3061 | 6.2457 | 8.3665 | 6.838 | 7.7741
Y, Yttrium (ppm) | 25.3246 | 24.1706 | 26.4785 | 24.374 | 26.2751
Yb, Ytterbium (ppm) | 2.5816 | 2.4092 | 2.7539 | 2.423 | 2.7401
Zn, Zinc (ppm) | 117.7314 | 107.4505 | 128.0124 | 114.9153 | 120.5476
Zr, Zirconium (ppm) | 122.0697 | 112.3001 | 131.8394 | 117.7652 | 126.3743
Infrared Combustion
C, Carbon (wt.%) | 0.77953 | 0.76516 | 0.79389 | 0.76652 | 0.79253
S, Sulphur (wt.%) | 1.2903 | 1.2577 | 1.3229 | 1.269 | 1.3116
SI unit equivalents: ppm (parts per million; 1 x 10-⁶) ≡ mg/kg; wt.% (weight per cent) ≡ % (mass fraction)

## Indicative Values
Table 2. Indicative Values for OREAS 927b
Constituent | Unit | Value | Constituent | Unit | Value | Constituent | Unit | Value
4-Acid Digestion
B | ppm | < 10 | Ba | wt.% | 0.12202 | Hg | ppm | 0.076667
Aqua Regia Digestion
Dy | ppm | 1.6391 | Ho | ppm | 0.28933 | Pt | ppb | 1.6667
Er | ppm | 0.69106 | Nd | ppm | 22.8747 | Sm | ppm | 4.2676
Eu | ppm | 0.80153 | Pd | ppb | 3.5 | Tm | ppm | 0.074433
Gd | ppm | 3.593 | Pr | ppm | 6.1649
Borate Fusion XRF
Ag | ppm | < 10 | Ge | ppm | < 10 | Se | ppm | < 10
As | ppm | 71.8667 | Hg | ppm | < 100 | Sm | ppm | 27.8333
Au | ppm | < 10 | Ho | ppm | < 10 | Ta | ppm | 45
Cd | ppm | < 10 | In | ppm | < 100 | Tb | ppm | < 10
Ce | ppm | 74.3096 | La | ppm | 55.2508 | Te | ppm | < 100
Cl | ppm | 11.6667 | Lu | ppm | < 10 | Th | ppm | < 10
Cs | ppm | < 10 | MnO | wt.% | 0.0107 | Tl | ppm | < 10
Dy | ppm | < 10 | Nb | ppm | 48.4167 | Tm | ppm | < 10
Er | ppm | < 10 | Nd | ppm | 53.3333 | U | ppm | < 10
Eu | ppm | < 10 | Pb | ppm | 57.2619 | W | ppm | 18.3889
Ga | ppm | < 10 | Pr | ppm | < 10 | Y | ppm | 34.978
Gd | ppm | 7.5 | Sc | ppm | 15 | Yb | ppm | < 10
Borate / Peroxide Fusion ICP
Ag | ppm | 4.6642 | Na | wt.% | 0.076463 | Se | ppm | 9.4833
B | ppm | 119.1667 | Ni | ppm | 20.7642 | Te | ppm | < 1
Hg | ppm | < 5 | Re | ppm | < 0.1
Laser Ablation ICP-MS
Ag | ppm | 3.9 | Hf | ppm | 3.295 | Sm | ppm | 6.54
As | ppm | 52.1 | Ho | ppm | 0.905 | Sn | ppm | 13.8
Ba | wt.% | 0.196 | In | ppm | 0.85 | Sr | ppm | 42.65
Be | ppm | 1.8 | La | ppm | 39.05 | Ta | ppm | 0.805
Bi | ppm | 60.55 | Lu | ppm | 0.34 | Tb | ppm | 0.73
Cd | ppm | 0.1 | Mn | wt.% | 0.00745 | Te | ppm | < 0.2
Ce | ppm | 68 | Mo | ppm | 4.9 | Th | ppm | 12.65
Co | ppm | 9 | Nb | ppm | 10.35 | Ti | wt.% | 0.291
Cr | ppm | 79.5 | Nd | ppm | 33.65 | Tl | ppm | 0.15
Cs | ppm | 4.54 | Ni | ppm | 11 | Tm | ppm | 0.385
Cu | wt.% | 0.9915 | Pb | ppm | 50 | U | ppm | 4.115
Dy | ppm | 4.47 | Pr | ppm | 8.945 | V | ppm | 187.5
Er | ppm | 2.485 | Rb | ppm | 142 | W | ppm | 7.75
Eu | ppm | 1.145 | Re | ppm | < 0.01 | Y | ppm | 24.5
Ga | ppm | 15.2 | Sb | ppm | 3.85 | Yb | ppm | 2.65
Gd | ppm | 5.1 | Sc | ppm | 10.95 | Zn | ppm | 82.5
Ge | ppm | 1.7 | Se | ppm | < 5 | Zr | ppm | 118.5
SI unit equivalents: ppb (parts per billion; 1 x 10-⁹) ≡ µg/kg; ppm (parts per million; 1 x 10-⁶) ≡ mg/kg; wt.% (weight per cent) ≡ % (mass fraction)

## Performance Gates
Table 3. Certified Values and Performance Gates for OREAS 927b
Constituent | Certified Value | Absolute Standard Deviations |  |  |  |  | Relative Standard Deviations |  |  | 5% window
|  | 1SD | 2SD Low | 2SD High | 3SD Low | 3SD High | 1RSD | 2RSD | 3RSD | Low | High
4-Acid Digestion
Ag, ppm | 4.6267 | 0.20463 | 4.2175 | 5.036 | 4.0128 | 5.2406 | 4.423% | 8.846% | 13.27% | 4.3954 | 4.8581
Al, wt.% | 6.0882 | 0.13758 | 5.813 | 6.3634 | 5.6755 | 6.501 | 2.26% | 4.52% | 6.779% | 5.7838 | 6.3926
As, ppm | 56.117 | 2.4418 | 51.2333 | 61.0006 | 48.7915 | 63.4424 | 4.351% | 8.703% | 13.05% | 53.3111 | 58.9228
Be, ppm | 2.2113 | 0.075955 | 2.0594 | 2.3632 | 1.9835 | 2.4392 | 3.435% | 6.87% | 10.3% | 2.1008 | 2.3219
Bi, ppm | 63.2395 | 2.5838 | 58.072 | 68.407 | 55.4883 | 70.9908 | 4.086% | 8.171% | 12.26% | 60.0776 | 66.4015
Ca, wt.% | 0.02866 | 0.0023259 | 0.024008 | 0.033312 | 0.021682 | 0.035637 | 8.115% | 16.23% | 24.35% | 0.027227 | 0.030093
Cd, ppm | 0.19703 | 0.024001 | 0.14903 | 0.24504 | 0.12503 | 0.26904 | 12.18% | 24.36% | 36.54% | 0.18718 | 0.20689
Ce, ppm | 72.91 | 4.3226 | 64.2648 | 81.5553 | 59.9421 | 85.878 | 5.929% | 11.86% | 17.79% | 69.2645 | 76.5555
Co, ppm | 9.6957 | 0.52856 | 8.6386 | 10.7528 | 8.11 | 11.2814 | 5.451% | 10.9% | 16.35% | 9.2109 | 10.1805
Cr, ppm | 77.302 | 6.8319 | 63.6382 | 90.9658 | 56.8063 | 97.7977 | 8.838% | 17.68% | 26.51% | 73.4369 | 81.1671
Cs, ppm | 4.5944 | 0.23933 | 4.1158 | 5.0731 | 3.8765 | 5.3124 | 5.209% | 10.42% | 15.63% | 4.3647 | 4.8242
Cu, wt.% | 1.1457 | 0.023723 | 1.0983 | 1.1932 | 1.0746 | 1.2169 | 2.071% | 4.141% | 6.212% | 1.0885 | 1.203
Dy, ppm | 3.0471 | 0.15886 | 2.7294 | 3.3648 | 2.5706 | 3.5237 | 5.213% | 10.43% | 15.64% | 2.8948 | 3.1995
Er, ppm | 1.5749 | 0.066709 | 1.4415 | 1.7084 | 1.3748 | 1.7751 | 4.236% | 8.471% | 12.71% | 1.4962 | 1.6537
Eu, ppm | 1.1397 | 0.076807 | 0.98608 | 1.2933 | 0.90927 | 1.3701 | 6.739% | 13.48% | 20.22% | 1.0827 | 1.1967
Fe, wt.% | 4.2692 | 0.12219 | 4.0248 | 4.5136 | 3.9026 | 4.6358 | 2.862% | 5.724% | 8.587% | 4.0558 | 4.4827
Ga, ppm | 18.474 | 1.0874 | 16.2992 | 20.6489 | 15.2117 | 21.7363 | 5.886% | 11.77% | 17.66% | 17.5503 | 19.3977
Gd, ppm | 4.5786 | 0.11629 | 4.346 | 4.8112 | 4.2297 | 4.9274 | 2.54% | 5.08% | 7.62% | 4.3496 | 4.8075
Ge, ppm | 0.16457 | 0.025178 | 0.11422 | 0.21493 | 0.089039 | 0.24011 | 15.3% | 30.6% | 45.9% | 0.15634 | 0.1728
Hf, ppm | 2.2977 | 0.13033 | 2.037 | 2.5583 | 1.9067 | 2.6887 | 5.672% | 11.34% | 17.02% | 2.1828 | 2.4126
Ho, ppm | 0.54367 | 0.047958 | 0.44775 | 0.63958 | 0.39979 | 0.68754 | 8.821% | 17.64% | 26.46% | 0.51648 | 0.57085
In, ppm | 0.98082 | 0.043463 | 0.89389 | 1.0677 | 0.85043 | 1.1112 | 4.431% | 8.863% | 13.29% | 0.93178 | 1.0299
K, wt.% | 2.4817 | 0.054251 | 2.3732 | 2.5902 | 2.3189 | 2.6444 | 2.186% | 4.372% | 6.558% | 2.3576 | 2.6058
La, ppm | 39.9041 | 2.572 | 34.76 | 45.0481 | 32.188 | 47.6201 | 6.446% | 12.89% | 19.34% | 37.9089 | 41.8993
Li, ppm | 22.2826 | 0.64638 | 20.9898 | 23.5753 | 20.3434 | 24.2217 | 2.901% | 5.802% | 8.702% | 21.1684 | 23.3967
Lu, ppm | 0.25061 | 0.027251 | 0.19611 | 0.30511 | 0.16885 | 0.33236 | 10.87% | 21.75% | 32.62% | 0.23808 | 0.26314
Mg, wt.% | 0.32552 | 0.015523 | 0.29447 | 0.35657 | 0.27895 | 0.37209 | 4.769% | 9.538% | 14.31% | 0.30924 | 0.3418
Mn, wt.% | 0.0081662 | 0.00025348 | 0.0076592 | 0.0086732 | 0.0074058 | 0.0089266 | 3.104% | 6.208% | 9.312% | 0.0077579 | 0.0085745
Mo, ppm | 5.2736 | 0.24839 | 4.7769 | 5.7704 | 4.5285 | 6.0188 | 4.71% | 9.42% | 14.13% | 5.0099 | 5.5373
Na, wt.% | 0.078542 | 0.010824 | 0.056894 | 0.10019 | 0.04607 | 0.11101 | 13.78% | 27.56% | 41.34% | 0.074615 | 0.082469
Nb, ppm | 4.4456 | 0.84205 | 2.7615 | 6.1296 | 1.9194 | 6.9717 | 18.94% | 37.88% | 56.82% | 4.2233 | 4.6678
Nd, ppm | 33.5251 | 1.5207 | 30.4836 | 36.5666 | 28.9629 | 38.0873 | 4.536% | 9.072% | 13.61% | 31.8488 | 35.2013
Ni, ppm | 10.8638 | 0.61222 | 9.6394 | 12.0883 | 9.0272 | 12.7005 | 5.635% | 11.27% | 16.91% | 10.3206 | 11.407
P, wt.% | 0.030836 | 0.0011255 | 0.028584 | 0.033087 | 0.027459 | 0.034212 | 3.65% | 7.3% | 10.95% | 0.029294 | 0.032377
Pb, ppm | 61.4652 | 3.4425 | 54.5802 | 68.3501 | 51.1377 | 71.7926 | 5.601% | 11.2% | 16.8% | 58.3919 | 64.5384
Pr, ppm | 8.8977 | 0.63907 | 7.6196 | 10.1759 | 6.9805 | 10.8149 | 7.182% | 14.36% | 21.55% | 8.4528 | 9.3426
Rb, ppm | 145.0186 | 6.3195 | 132.3795 | 157.6576 | 126.06 | 163.9771 | 4.358% | 8.715% | 13.07% | 137.7676 | 152.2695
Re, ppm | < 0.002 | IND | IND | IND | IND | IND | IND | IND | IND | IND | IND
S, wt.% | 1.2956 | 0.040014 | 1.2155 | 1.3756 | 1.1755 | 1.4156 | 3.089% | 6.177% | 9.266% | 1.2308 | 1.3603
Sb, ppm | 3.7367 | 0.28313 | 3.1704 | 4.3029 | 2.8873 | 4.5861 | 7.577% | 15.15% | 22.73% | 3.5498 | 3.9235
Sc, ppm | 11.1228 | 0.58175 | 9.9593 | 12.2863 | 9.3775 | 12.868 | 5.23% | 10.46% | 15.69% | 10.5666 | 11.6789
Se, ppm | 15.2905 | 1.1644 | 12.9617 | 17.6194 | 11.7972 | 18.7838 | 7.615% | 15.23% | 22.85% | 14.526 | 16.055
Sm, ppm | 6.1574 | 0.24031 | 5.6767 | 6.638 | 5.4364 | 6.8783 | 3.903% | 7.806% | 11.71% | 5.8495 | 6.4652
Sn, ppm | 13.0479 | 0.78629 | 11.4753 | 14.6204 | 10.689 | 15.4067 | 6.026% | 12.05% | 18.08% | 12.3955 | 13.7002
Sr, ppm | 42.0728 | 2.1091 | 37.8547 | 46.2909 | 35.7456 | 48.4 | 5.013% | 10.03% | 15.04% | 39.9692 | 44.1764
Ta, ppm | 0.32127 | 0.096155 | 0.12896 | 0.51358 | 0.03281 | 0.60974 | 29.93% | 59.86% | 89.79% | 0.30521 | 0.33734
Tb, ppm | 0.57559 | 0.055142 | 0.4653 | 0.68587 | 0.41016 | 0.74102 | 9.58% | 19.16% | 28.74% | 0.54681 | 0.60437
Te, ppm | 0.10043 | 0.015172 | 0.070089 | 0.13078 | 0.054917 | 0.14595 | 15.11% | 30.21% | 45.32% | 0.095412 | 0.10545
Th, ppm | 12.8898 | 0.68667 | 11.5164 | 14.2631 | 10.8297 | 14.9498 | 5.327% | 10.65% | 15.98% | 12.2453 | 13.5342
Ti, wt.% | 0.19683 | 0.01728 | 0.16227 | 0.23139 | 0.14499 | 0.24867 | 8.779% | 17.56% | 26.34% | 0.18699 | 0.20668
Tl, ppm | 0.90734 | 0.049758 | 0.80783 | 1.0069 | 0.75807 | 1.0566 | 5.484% | 10.97% | 16.45% | 0.86197 | 0.95271
Tm, ppm | 0.1997 | 0.029155 | 0.14139 | 0.25801 | 0.11223 | 0.28716 | 14.6% | 29.2% | 43.8% | 0.18971 | 0.20968
U, ppm | 4.1973 | 0.21452 | 3.7683 | 4.6263 | 3.5537 | 4.8409 | 5.111% | 10.22% | 15.33% | 3.9874 | 4.4072
V, ppm | 182.9356 | 9.7954 | 163.3448 | 202.5263 | 153.5494 | 212.3217 | 5.355% | 10.71% | 16.06% | 173.7888 | 192.0823
W, ppm | 6.4798 | 0.70783 | 5.0642 | 7.8955 | 4.3563 | 8.6033 | 10.92% | 21.85% | 32.77% | 6.1558 | 6.8038
Y, ppm | 15.2296 | 1.113 | 13.0036 | 17.4556 | 11.8906 | 18.5686 | 7.308% | 14.62% | 21.92% | 14.4681 | 15.9911
Yb, ppm | 1.5485 | 0.12332 | 1.3019 | 1.7952 | 1.1786 | 1.9185 | 7.964% | 15.93% | 23.89% | 1.4711 | 1.626
Zn, ppm | 112.1598 | 4.2942 | 103.5713 | 120.7482 | 99.2771 | 125.0424 | 3.829% | 7.657% | 11.49% | 106.5518 | 117.7678
Zr, ppm | 77.4047 | 3.6296 | 70.1455 | 84.6638 | 66.5159 | 88.2934 | 4.689% | 9.378% | 14.07% | 73.5344 | 81.2749
Aqua Regia Digestion
Ag, ppm | 4.5064 | 0.23868 | 4.0291 | 4.9838 | 3.7904 | 5.2225 | 5.296% | 10.59% | 15.89% | 4.2811 | 4.7317
Al, wt.% | 0.67379 | 0.065542 | 0.54271 | 0.80488 | 0.47717 | 0.87042 | 9.727% | 19.45% | 29.18% | 0.6401 | 0.70748
As, ppm | 53.5853 | 2.2307 | 49.124 | 58.0466 | 46.8933 | 60.2772 | 4.163% | 8.326% | 12.49% | 50.906 | 56.2645
Au, ppm | < 0.02 | IND | IND | IND | IND | IND | IND | IND | IND | IND | IND
B, ppm | < 10 | IND | IND | IND | IND | IND | IND | IND | IND | IND | IND
Ba, ppm | 177.3519 | 30.4637 | 116.4246 | 238.2793 | 85.9609 | 268.743 | 17.18% | 34.35% | 51.53% | 168.4844 | 186.2195
Be, ppm | 0.44252 | 0.027831 | 0.38686 | 0.49818 | 0.35903 | 0.52602 | 6.289% | 12.58% | 18.87% | 0.4204 | 0.46465
Bi, ppm | 63.1806 | 3.6258 | 55.929 | 70.4322 | 52.3032 | 74.058 | 5.739% | 11.48% | 17.22% | 60.0216 | 66.3396
Ca, wt.% | 0.02397 | 0.004757 | 0.014456 | 0.033484 | 0.0096989 | 0.038241 | 19.85% | 39.69% | 59.54% | 0.022771 | 0.025168
Cd, ppm | 0.18136 | 0.02446 | 0.13244 | 0.23028 | 0.10798 | 0.25474 | 13.49% | 26.97% | 40.46% | 0.17229 | 0.19043
Ce, ppm | 52.5502 | 3.9615 | 44.6273 | 60.4731 | 40.6659 | 64.4346 | 7.538% | 15.08% | 22.62% | 49.9227 | 55.1777
Co, ppm | 9.5485 | 0.51724 | 8.514 | 10.583 | 7.9968 | 11.1003 | 5.417% | 10.83% | 16.25% | 9.0711 | 10.026
Cr, ppm | 18.7515 | 1.5425 | 15.6664 | 21.8366 | 14.1239 | 23.3791 | 8.226% | 16.45% | 24.68% | 17.8139 | 19.6891
Cs, ppm | 1.2515 | 0.17366 | 0.90421 | 1.5989 | 0.73055 | 1.7725 | 13.88% | 27.75% | 41.63% | 1.189 | 1.3141
Cu, wt.% | 1.1353 | 0.013436 | 1.1085 | 1.1622 | 1.095 | 1.1756 | 1.183% | 2.367% | 3.55% | 1.0786 | 1.1921
Fe, wt.% | 4.049 | 0.13624 | 3.7765 | 4.3215 | 3.6403 | 4.4577 | 3.365% | 6.73% | 10.09% | 3.8466 | 4.2515
Ga, ppm | 2.4331 | 0.4348 | 1.5635 | 3.3027 | 1.1287 | 3.7375 | 17.87% | 35.74% | 53.61% | 2.3114 | 2.5548
Ge, ppm | 0.1269 | 0.021469 | 0.083967 | 0.16984 | 0.062498 | 0.19131 | 16.92% | 33.83% | 50.75% | 0.12056 | 0.13325
Hf, ppm | 0.29281 | 0.035871 | 0.22107 | 0.36455 | 0.1852 | 0.40043 | 12.25% | 24.5% | 36.75% | 0.27817 | 0.30745
Hg, ppm | 0.04155 | 0.0072286 | 0.027093 | 0.056007 | 0.019864 | 0.063236 | 17.4% | 34.79% | 52.19% | 0.039473 | 0.043627
In, ppm | 0.93494 | 0.0427 | 0.84954 | 1.0203 | 0.80684 | 1.063 | 4.567% | 9.134% | 13.7% | 0.88819 | 0.98169
K, wt.% | 0.26662 | 0.026421 | 0.21377 | 0.31946 | 0.18735 | 0.34588 | 9.91% | 19.82% | 29.73% | 0.25329 | 0.27995
La, ppm | 25.1664 | 2.4633 | 20.2398 | 30.093 | 17.7766 | 32.5563 | 9.788% | 19.58% | 29.36% | 23.9081 | 26.4247
Li, ppm | 2.3609 | 0.39989 | 1.5611 | 3.1607 | 1.1612 | 3.5606 | 16.94% | 33.88% | 50.81% | 2.2429 | 2.479
Lu, ppm | 0.082516 | 0.015807 | 0.050903 | 0.11413 | 0.035096 | 0.12994 | 19.16% | 38.31% | 57.47% | 0.078391 | 0.086642
Mg, wt.% | 0.059765 | 0.009606 | 0.040553 | 0.078977 | 0.030947 | 0.088583 | 16.07% | 32.15% | 48.22% | 0.056776 | 0.062753
Mn, wt.% | 0.0059647 | 0.00036419 | 0.0052363 | 0.0066931 | 0.0048721 | 0.0070573 | 6.106% | 12.21% | 18.32% | 0.0056664 | 0.0062629
Mo, ppm | 4.9725 | 0.36125 | 4.25 | 5.695 | 3.8887 | 6.0562 | 7.265% | 14.53% | 21.8% | 4.7238 | 5.2211
Na, wt.% | 0.010217 | 0.0021674 | 0.0058823 | 0.014552 | 0.0037149 | 0.016719 | 21.21% | 42.43% | 63.64% | 0.0097063 | 0.010728
Nb, ppm | < 0.05 | IND | IND | IND | IND | IND | IND | IND | IND | IND | IND
Ni, ppm | 8.3069 | 0.44025 | 7.4264 | 9.1874 | 6.9862 | 9.6277 | 5.3% | 10.6% | 15.9% | 7.8916 | 8.7223
P, wt.% | 0.02588 | 0.0027416 | 0.020396 | 0.031363 | 0.017655 | 0.034104 | 10.59% | 21.19% | 31.78% | 0.024586 | 0.027173
Pb, ppm | 46.9369 | 3.7876 | 39.3617 | 54.5121 | 35.5741 | 58.2997 | 8.07% | 16.14% | 24.21% | 44.5901 | 49.2837
Rb, ppm | 16.0265 | 1.6243 | 12.7779 | 19.2751 | 11.1536 | 20.8994 | 10.14% | 20.27% | 30.41% | 15.2252 | 16.8278
Re, ppm | < 0.001 | IND | IND | IND | IND | IND | IND | IND | IND | IND | IND
S, wt.% | 1.2972 | 0.048975 | 1.1993 | 1.3952 | 1.1503 | 1.4442 | 3.775% | 7.551% | 11.33% | 1.2324 | 1.3621
Sb, ppm | 2.3428 | 0.4726 | 1.3976 | 3.288 | 0.92498 | 3.7606 | 20.17% | 40.35% | 60.52% | 2.2256 | 2.4599
Sc, ppm | 1.8891 | 0.14739 | 1.5943 | 2.1839 | 1.447 | 2.3313 | 7.802% | 15.6% | 23.41% | 1.7947 | 1.9836
Se, ppm | 14.4271 | 1.0091 | 12.4088 | 16.4453 | 11.3997 | 17.4545 | 6.995% | 13.99% | 20.98% | 13.7057 | 15.1484
Sn, ppm | 10.1364 | 0.59701 | 8.9424 | 11.3304 | 8.3454 | 11.9274 | 5.89% | 11.78% | 17.67% | 9.6296 | 10.6432
Sr, ppm | 8.7452 | 2.0643 | 4.6166 | 12.8738 | 2.5523 | 14.9381 | 23.6% | 47.21% | 70.81% | 8.3079 | 9.1825
Ta, ppm | < 0.01 | IND | IND | IND | IND | IND | IND | IND | IND | IND | IND
Tb, ppm | 0.3743 | 0.029926 | 0.31445 | 0.43416 | 0.28453 | 0.46408 | 7.995% | 15.99% | 23.99% | 0.35559 | 0.39302
Te, ppm | 0.080426 | 0.010476 | 0.059473 | 0.10138 | 0.048997 | 0.11185 | 13.03% | 26.05% | 39.08% | 0.076404 | 0.084447
Th, ppm | 8.6091 | 0.36445 | 7.8802 | 9.338 | 7.5158 | 9.7025 | 4.233% | 8.467% | 12.7% | 8.1787 | 9.0396
Ti, wt.% | 0.0047531 | 0.0013478 | 0.0020575 | 0.0074487 | 0.00070965 | 0.0087966 | 28.36% | 56.71% | 85.07% | 0.0045154 | 0.0049908
Tl, ppm | 0.13462 | 0.022052 | 0.090514 | 0.17872 | 0.068462 | 0.20077 | 16.38% | 32.76% | 49.14% | 0.12789 | 0.14135
U, ppm | 2.2128 | 0.16255 | 1.8877 | 2.5379 | 1.7251 | 2.7004 | 7.346% | 14.69% | 22.04% | 2.1021 | 2.3234
V, ppm | 21.0777 | 1.83 | 17.4178 | 24.7377 | 15.5878 | 26.5676 | 8.682% | 17.36% | 26.05% | 20.0238 | 22.1316
W, ppm | 3.6127 | 0.62133 | 2.3701 | 4.8554 | 1.7488 | 5.4767 | 17.2% | 34.4% | 51.59% | 3.4321 | 3.7934
Y, ppm | 6.2442 | 0.54062 | 5.163 | 7.3255 | 4.6223 | 7.8661 | 8.658% | 17.32% | 25.97% | 5.932 | 6.5564
Yb, ppm | 0.61103 | 0.035586 | 0.53986 | 0.6822 | 0.50427 | 0.71779 | 5.824% | 11.65% | 17.47% | 0.58048 | 0.64158
Zn, ppm | 102.5374 | 2.8588 | 96.8199 | 108.255 | 93.9611 | 111.1138 | 2.788% | 5.576% | 8.364% | 97.4106 | 107.6643
Zr, ppm | 10.1902 | 0.96242 | 8.2654 | 12.1151 | 7.303 | 13.0775 | 9.445% | 18.89% | 28.33% | 9.6807 | 10.6997
Borate Fusion XRF
Al2O3, wt.% | 11.7122 | 0.14983 | 11.4125 | 12.0118 | 11.2627 | 12.1616 | 1.279% | 2.558% | 3.838% | 11.1266 | 12.2978
BaO, wt.% | 0.22454 | 0.010498 | 0.20354 | 0.24553 | 0.19304 | 0.25603 | 4.675% | 9.35% | 14.03% | 0.21331 | 0.23576
Bi, ppm | < 100 | IND | IND | IND | IND | IND | IND | IND | IND | IND | IND
CaO, wt.% | 0.035 | 0.0067173 | 0.021565 | 0.048435 | 0.014848 | 0.055152 | 19.19% | 38.38% | 57.58% | 0.03325 | 0.03675
Co, ppm | < 100 | IND | IND | IND | IND | IND | IND | IND | IND | IND | IND
Cr2O3, ppm | 131.1752 | 25.9508 | 79.2737 | 183.0768 | 53.3229 | 209.0275 | 19.78% | 39.57% | 59.35% | 124.6165 | 137.734
Cu, wt.% | 1.1363 | 0.013737 | 1.1088 | 1.1638 | 1.0951 | 1.1775 | 1.209% | 2.418% | 3.627% | 1.0795 | 1.1931
Fe2O3, wt.% | 6.2014 | 0.090492 | 6.0204 | 6.3823 | 5.9299 | 6.4728 | 1.459% | 2.918% | 4.378% | 5.8913 | 6.5114
Hf, ppm | < 80 | IND | IND | IND | IND | IND | IND | IND | IND | IND | IND
K2O, wt.% | 3.0493 | 0.042338 | 2.9646 | 3.1339 | 2.9222 | 3.1763 | 1.388% | 2.777% | 4.165% | 2.8968 | 3.2017
MgO, wt.% | 0.56131 | 0.039625 | 0.48206 | 0.64056 | 0.44243 | 0.68018 | 7.059% | 14.12% | 21.18% | 0.53324 | 0.58937
Mo, ppm | < 50 | IND | IND | IND | IND | IND | IND | IND | IND | IND | IND
Na2O, wt.% | 0.11272 | 0.03227 | 0.048181 | 0.17726 | 0.015912 | 0.20953 | 28.63% | 57.26% | 85.88% | 0.10708 | 0.11836
Ni, ppm | < 50 | IND | IND | IND | IND | IND | IND | IND | IND | IND | IND
P2O5, wt.% | 0.067183 | 0.0074056 | 0.052372 | 0.081994 | 0.044967 | 0.0894 | 11.02% | 22.05% | 33.07% | 0.063824 | 0.070542
Rb, ppm | 107.6111 | 34.4269 | 38.7573 | 176.4649 | 4.3304 | 210.8918 | 31.99% | 63.98% | 95.98% | 102.2306 | 112.9917
Sb, ppm | < 50 | IND | IND | IND | IND | IND | IND | IND | IND | IND | IND
SiO2, wt.% | 71.8717 | 0.753 | 70.3657 | 73.3777 | 69.6127 | 74.1307 | 1.048% | 2.095% | 3.143% | 68.2781 | 75.4653
Sn, ppm | < 50 | IND | IND | IND | IND | IND | IND | IND | IND | IND | IND
SO3, wt.% | 3.2059 | 0.31633 | 2.5733 | 3.8386 | 2.2569 | 4.1549 | 9.867% | 19.73% | 29.6% | 3.0456 | 3.3662
SrO, ppm | < 120 | IND | IND | IND | IND | IND | IND | IND | IND | IND | IND
TiO2, wt.% | 0.49263 | 0.016564 | 0.4595 | 0.52575 | 0.44294 | 0.54232 | 3.362% | 6.725% | 10.09% | 0.468 | 0.51726
V, ppm | 175.1487 | 35.8924 | 103.3639 | 246.9335 | 67.4715 | 282.8259 | 20.49% | 40.99% | 61.48% | 166.3913 | 183.9061
Zn, ppm | 113.9762 | 18.6619 | 76.6523 | 151.3001 | 57.9904 | 169.962 | 16.37% | 32.75% | 49.12% | 108.2774 | 119.675
Zr, ppm | 103.3889 | 15.1172 | 73.1544 | 133.6234 | 58.0371 | 148.7406 | 14.62% | 29.24% | 43.87% | 98.2194 | 108.5583
Thermogravimetry
LOI1000, wt.% | 3.8879 | 0.22957 | 3.4288 | 4.3471 | 3.1992 | 4.5766 | 5.905% | 11.81% | 17.71% | 3.6935 | 4.0823
Borate / Peroxide Fusion ICP
Al, wt.% | 6.1369 | 0.10458 | 5.9277 | 6.346 | 5.8232 | 6.4506 | 1.704% | 3.408% | 5.112% | 5.8301 | 6.4437
As, ppm | 58.5791 | 5.2256 | 48.128 | 69.0303 | 42.9024 | 74.2559 | 8.921% | 17.84% | 26.76% | 55.6502 | 61.5081
Ba, wt.% | 0.19624 | 0.0051352 | 0.18597 | 0.20651 | 0.18084 | 0.21165 | 2.617% | 5.234% | 7.85% | 0.18643 | 0.20605
Be, ppm | 2.4337 | 0.50708 | 1.4196 | 3.4479 | 0.91248 | 3.955 | 20.84% | 41.67% | 62.51% | 2.312 | 2.5554
Bi, ppm | 63.7114 | 2.8275 | 58.0564 | 69.3663 | 55.229 | 72.1937 | 4.438% | 8.876% | 13.31% | 60.5258 | 66.8969
Ca, wt.% | 0.045858 | 0.015236 | 0.015386 | 0.07633 | 0.00015027 | 0.091566 | 33.22% | 66.45% | 99.67% | 0.043565 | 0.048151
Cd, ppm | < 10 | IND | IND | IND | IND | IND | IND | IND | IND | IND | IND
Ce, ppm | 77.1741 | 3.6678 | 69.8384 | 84.5098 | 66.1705 | 88.1776 | 4.753% | 9.505% | 14.26% | 73.3154 | 81.0328
Co, ppm | 9.9454 | 0.43576 | 9.0738 | 10.8169 | 8.6381 | 11.2527 | 4.382% | 8.763% | 13.14% | 9.4481 | 10.4426
Cr2O3, ppm | 127.4287 | 8.7684 | 109.8918 | 144.9655 | 101.1234 | 153.7339 | 6.881% | 13.76% | 20.64% | 121.0572 | 133.8001
Cs, ppm | 4.8437 | 0.29403 | 4.2557 | 5.4318 | 3.9616 | 5.7258 | 6.07% | 12.14% | 18.21% | 4.6015 | 5.0859
Cu, wt.% | 1.1386 | 0.029291 | 1.08 | 1.1972 | 1.0507 | 1.2265 | 2.573% | 5.145% | 7.718% | 1.0816 | 1.1955
Dy, ppm | 4.5549 | 0.21125 | 4.1324 | 4.9774 | 3.9212 | 5.1887 | 4.638% | 9.276% | 13.91% | 4.3272 | 4.7827
Er, ppm | 2.6603 | 0.15435 | 2.3515 | 2.969 | 2.1972 | 3.1233 | 5.802% | 11.6% | 17.41% | 2.5272 | 2.7933
Eu, ppm | 1.2333 | 0.050606 | 1.1321 | 1.3345 | 1.0815 | 1.3851 | 4.103% | 8.206% | 12.31% | 1.1717 | 1.295
Fe, wt.% | 4.3059 | 0.087193 | 4.1315 | 4.4803 | 4.0443 | 4.5675 | 2.025% | 4.05% | 6.075% | 4.0906 | 4.5212
Ga, ppm | 18.7836 | 1.2457 | 16.2921 | 21.275 | 15.0464 | 22.5208 | 6.632% | 13.26% | 19.9% | 17.8444 | 19.7228
Gd, ppm | 5.4905 | 0.11971 | 5.2511 | 5.73 | 5.1314 | 5.8497 | 2.18% | 4.361% | 6.541% | 5.216 | 5.7651
Ge, ppm | 2.0969 | 0.22852 | 1.6399 | 2.5539 | 1.4113 | 2.7825 | 10.9% | 21.8% | 32.69% | 1.9921 | 2.2017
Hf, ppm | 3.4066 | 0.46581 | 2.475 | 4.3383 | 2.0092 | 4.8041 | 13.67% | 27.35% | 41.02% | 3.2363 | 3.577
Ho, ppm | 0.92405 | 0.040023 | 0.84401 | 1.0041 | 0.80398 | 1.0441 | 4.331% | 8.663% | 12.99% | 0.87785 | 0.97026
In, ppm | 0.97589 | 0.099305 | 0.77728 | 1.1745 | 0.67797 | 1.2738 | 10.18% | 20.35% | 30.53% | 0.92709 | 1.0247
K, wt.% | 2.5135 | 0.075767 | 2.362 | 2.6651 | 2.2862 | 2.7408 | 3.014% | 6.029% | 9.043% | 2.3878 | 2.6392
La, ppm | 41.3884 | 2.109 | 37.1703 | 45.6065 | 35.0613 | 47.7156 | 5.096% | 10.19% | 15.29% | 39.319 | 43.4578
Li, ppm | 22.6332 | 1.7589 | 19.1153 | 26.151 | 17.3564 | 27.9099 | 7.771% | 15.54% | 23.31% | 21.5015 | 23.7648
Lu, ppm | 0.40003 | 0.034147 | 0.33173 | 0.46832 | 0.29759 | 0.50247 | 8.536% | 17.07% | 25.61% | 0.38002 | 0.42003
Mg, wt.% | 0.33677 | 0.0098456 | 0.31708 | 0.35646 | 0.30723 | 0.36631 | 2.924% | 5.847% | 8.771% | 0.31993 | 0.35361
Mn, wt.% | 0.0078048 | 0.00016926 | 0.0074662 | 0.0081433 | 0.007297 | 0.0083125 | 2.169% | 4.337% | 6.506% | 0.0074145 | 0.008195
Mo, ppm | 5.4521 | 0.58783 | 4.2765 | 6.6278 | 3.6886 | 7.2156 | 10.78% | 21.56% | 32.35% | 5.1795 | 5.7247
Nb, ppm | 9.8077 | 1.0874 | 7.6328 | 11.9826 | 6.5454 | 13.07 | 11.09% | 22.18% | 33.26% | 9.3173 | 10.2981
Nd, ppm | 34.9559 | 1.1398 | 32.6763 | 37.2354 | 31.5366 | 38.3752 | 3.261% | 6.521% | 9.782% | 33.2081 | 36.7037
P, wt.% | 0.030037 | 0.0012132 | 0.02761 | 0.032463 | 0.026397 | 0.033676 | 4.039% | 8.078% | 12.12% | 0.028535 | 0.031538
Pb, ppm | 65.8582 | 8.4856 | 48.8871 | 82.8293 | 40.4015 | 91.3149 | 12.88% | 25.77% | 38.65% | 62.5653 | 69.1511
Pr, ppm | 9.5847 | 0.33238 | 8.9199 | 10.2494 | 8.5875 | 10.5818 | 3.468% | 6.936% | 10.4% | 9.1054 | 10.0639
Rb, ppm | 147.6402 | 4.603 | 138.4342 | 156.8461 | 133.8312 | 161.4491 | 3.118% | 6.235% | 9.353% | 140.2582 | 155.0222
S, wt.% | 1.3014 | 0.043017 | 1.2153 | 1.3874 | 1.1723 | 1.4304 | 3.306% | 6.611% | 9.917% | 1.2363 | 1.3664
Sb, ppm | 3.9172 | 0.4644 | 2.9884 | 4.846 | 2.524 | 5.3104 | 11.86% | 23.71% | 35.57% | 3.7214 | 4.1131
Sc, ppm | 10.4646 | 0.52642 | 9.4117 | 11.5174 | 8.8853 | 12.0439 | 5.031% | 10.06% | 15.09% | 9.9414 | 10.9878
Si, wt.% | 33.7372 | 1.1022 | 31.5328 | 35.9416 | 30.4306 | 37.0438 | 3.267% | 6.534% | 9.801% | 32.0503 | 35.4241
Sm, ppm | 6.6009 | 0.26009 | 6.0807 | 7.1211 | 5.8207 | 7.3812 | 3.94% | 7.881% | 11.82% | 6.2709 | 6.931
Sn, ppm | 15.5076 | 1.8791 | 11.7494 | 19.2657 | 9.8703 | 21.1448 | 12.12% | 24.23% | 36.35% | 14.7322 | 16.2829
Sr, ppm | 44.6868 | 1.9297 | 40.8273 | 48.5462 | 38.8976 | 50.4759 | 4.318% | 8.637% | 12.96% | 42.4524 | 46.9211
Ta, ppm | 0.91002 | 0.145 | 0.62002 | 1.2 | 0.47502 | 1.345 | 15.93% | 31.87% | 47.8% | 0.86452 | 0.95552
Tb, ppm | 0.81359 | 0.061562 | 0.69046 | 0.93671 | 0.6289 | 0.99828 | 7.567% | 15.13% | 22.7% | 0.77291 | 0.85427
Th, ppm | 13.5469 | 0.43611 | 12.6746 | 14.4191 | 12.2385 | 14.8552 | 3.219% | 6.439% | 9.658% | 12.8695 | 14.2242
Ti, wt.% | 0.28915 | 0.0068913 | 0.27537 | 0.30293 | 0.26848 | 0.30982 | 2.383% | 4.767% | 7.15% | 0.27469 | 0.30361
Tl, ppm | 0.93818 | 0.061447 | 0.81528 | 1.0611 | 0.75384 | 1.1225 | 6.55% | 13.1% | 19.65% | 0.89127 | 0.98508
Tm, ppm | 0.38667 | 0.042372 | 0.30192 | 0.47141 | 0.25955 | 0.51378 | 10.96% | 21.92% | 32.87% | 0.36733 | 0.406
U, ppm | 4.3868 | 0.2068 | 3.9732 | 4.8004 | 3.7664 | 5.0072 | 4.714% | 9.428% | 14.14% | 4.1674 | 4.6061
V, ppm | 190.2644 | 8.624 | 173.0163 | 207.5124 | 164.3922 | 216.1365 | 4.533% | 9.065% | 13.6% | 180.7512 | 199.7776
W, ppm | 7.3061 | 0.81469 | 5.6767 | 8.9355 | 4.862 | 9.7501 | 11.15% | 22.3% | 33.45% | 6.9408 | 7.6714
Y, ppm | 25.3246 | 1.236 | 22.8526 | 27.7965 | 21.6167 | 29.0324 | 4.88% | 9.761% | 14.64% | 24.0583 | 26.5908
Yb, ppm | 2.5816 | 0.081819 | 2.4179 | 2.7452 | 2.3361 | 2.827 | 3.169% | 6.339% | 9.508% | 2.4525 | 2.7107
Zn, ppm | 117.7314 | 13.6707 | 90.3901 | 145.0727 | 76.7195 | 158.7434 | 11.61% | 23.22% | 34.84% | 111.8449 | 123.618
Zr, ppm | 122.0697 | 8.3682 | 105.3334 | 138.8061 | 96.9653 | 147.1742 | 6.855% | 13.71% | 20.57% | 115.9663 | 128.1732
Infrared Combustion
C, wt.% | 0.77953 | 0.023427 | 0.73267 | 0.82638 | 0.70925 | 0.84981 | 3.005% | 6.011% | 9.016% | 0.74055 | 0.8185
S, wt.% | 1.2903 | 0.041595 | 1.2071 | 1.3735 | 1.1655 | 1.4151 | 3.224% | 6.447% | 9.671% | 1.2258 | 1.3548
SI unit equivalents: ppm (parts per million; 1 x 10-⁶) ≡ mg/kg; wt.% (weight per cent) ≡ % (mass fraction)

## Abbreviations
Table 4. Abbreviations used for OREAS 927b
Abbreviation | Explanation
< | ‘less than’
IND | indeterminate
NR | not reported
PDM3 | percent deviation of lab mean from corrected mean of means
Rel.Std.Dev. | one relative standard deviation
Std.Dev. | one standard deviation
Method Codes:
4A*AAS | 4-acid (HF-HNO3-HClO4-HCl) digestion with atomic absorption spectroscopy
4A*MS | 4-acid (HF-HNO3-HClO4-HCl) digestion with inductively coupled plasma mass spectroscopy
4A*OES | 4-acid (HF-HNO3-HClO4-HCl) digestion with inductively coupled plasma optical emission spectroscopy
4A*OES/AAS | 4-acid (HF-HNO3-HClO4-HCl) digestion with AAS or ICP-OES finish
4A*OES/MS | 4-acid (HF-HNO3-HClO4-HCl) digestion with ICP-OES or ICP-MS finish
ABL*MS | laser ablation with inductively coupled plasma mass spectroscopy
AR*AAS | aqua regia digestion with atomic absorption spectroscopy
AR*MS | aqua regia digestion with inductively coupled plasma mass spectroscopy
AR*OES | aqua regia digestion with inductively coupled plasma optical emission spectroscopy
AR*OES/AAS | aqua regia digestion with ICP-OES or AAS finish
AR*OES/MS | aqua regia digestion with ICP-OES or ICP-MS finish
BF*MS | lithium borate fusion with inductively coupled plasma mass spectroscopy
BF*OES | lithium borate fusion with inductively coupled plasma optical emission spectroscopy
BF*OES/MS | lithium borate fusion with ICP-OES or ICP-MS finish
BF*XRF | lithium borate fusion with X-ray fluorescence spectroscopy
IRC | infrared combustion
LOI*Furnace | loss on ignition using a muffle furnace
LOI*TGA | loss on ignition by thermogravimetric analysis
OxBF*XRF | oxidising lithium borate fusion with X-ray fluorescence spectroscopy
PF*MS | sodium peroxide fusion with inductively coupled plasma mass spectroscopy
PF*OES | sodium peroxide fusion with inductively coupled plasma optical emission spectroscopy
PF*OES/MS | sodium peroxide fusion with ICP-OES or ICP-MS finish
PSF*XRF | pyro-sulfate fusion with X-ray fluorescence spectroscopy
Legend:- | (for Method Group Tabulated Results omitted in the determination of Certified Values)
Individual | - Outlying individual values
Batch & Limits | - Outlying laboratory batch data sets and superfluous limit values

## Laboratory List
Table 5. Participating Laboratory List used for OREAS 927b
Lab Slot | Laboratory Name and Location
Actlabs, Ancaster, Ontario, Canada
ALS, Brisbane, QLD, Australia
ALS, Lima, Peru
ALS, Loughrea, Galway, Ireland
ALS, Malaga, WA, Australia
ALS, Vancouver, BC, Canada
American Assay Laboratories, Sparks, Nevada, USA
ARGETEST Mineral Processing, Ankara, Central Anatolia, Turkey
Bureau Veritas Commodities Canada Ltd, Vancouver, BC, Canada
Bureau Veritas Geoanalytical, Perth, WA, Australia
Bureau Veritas Minerals, Ankara, Central Anatolia, Turkey
CERTIMIN, Lima, Peru
Inspectorate (BV), Lima, Peru
Intertek, Cupang, Muntinlupa, Philippines
Intertek, Perth, WA, Australia
Intertek, Townsville, QLD, Australia
Intertek Genalysis, Adelaide, SA, Australia
MSALABS, Vancouver, BC, Canada
Paragon Geochemical Laboratories, Sparks, Nevada, USA
PT Geoservices Ltd, Cikarang, Jakarta Raya, Indonesia
PT Intertek Utama Services, Jakarta Timur, DKI Jakarta, Indonesia
SGS, Ankara, Anatolia, Turkey
SGS Canada Inc., Vancouver, BC, Canada
Shiva Analyticals Ltd, Bangalore North, Karnataka, India
Skyline Assayers & Laboratories, Tucson, Arizona, USA
Stewart Assay & Environmental Laboratories LLC, Kara-Balta, Chüy, Kyrgyzstan

## 4-Acid
| Analytical results for Ag in OREAS 927b (Certified Value 4.63 ppm) | [26 empty] | Certified
Ag | Round | Replicate | Lab | Lab | Lab | Lab | Lab | Lab | Lab | Lab | Lab | Lab | Lab | Lab | Lab | Lab | Lab | Lab | Lab | Lab | Lab | Lab | Lab | Lab | Lab | Lab | Lab | 1
| No | No | 2.01 | 2.02 | 2.03 | 2.04 | 2.05 | 2.06 | 2.07 | 2.08 | 2.09 | 2.10 | 2.11 | 2.12 | 2.13 | 2.14 | 2.15 | 2.16 | 2.17 | 2.18 | 2.19 | 2.20 | 2.21 | 2.22 | 2.23 | 2.24 | 2.25 | ppm
|  |  | 4A*MS | 4A*OES | 4A*OES/MS | 4A*OES | 4A*MS | 4A*MS | 4A*OES/MS | 4A*OES/MS | 4A*OES/MS | 4A*OES/MS | 4A*OES/MS | 4A*OES/MS | 4A*MS | 4A*OES | 4A*MS | 4A*MS | 4A*MS | 4A*MS | 4A*MS | 4A*MS | 4A*OES/MS | 4A*OES/MS | 4A*MS | 4A*OES/MS | 4A*OES/MS | 2
3
| 1 | 1 | 4.6 | 5.23 | 4.3 | 4.63 | 4.59 | 4.6115 | 4.79 | 4.46 | 4.65 | 4.43 | 4.33 | 4.6 | 4.67 | 4.4789 | 4.35 | 4.91 | 4.736 | 4.4 | 4.5 | 4.8 | 4.04 | 4.8 | 5.06 | 5.06 | 4.4 | 1
| 1 | 2 | 4.6 | 4.84 | 4.3 | 4.64 | 4.55 | 4.4953 | 4.71 | 4.66 | 4.6 | 4.29 | 4.48 | 4.5 | 4.76 | 4.2016 | 4.59 | 4.92 | 4.488 | 4.4 | 4.7 | 4.9 | 4.05 | 4.8 | 4.91 | 5.06 | 4.5 | 8
| 1 | 3 | 4.5 | 5.13 | 4.3 | 4.66 | 4.59 | 4.5141 | 4.94 | 4.58 | 4.64 | 4.37 | 4.55 | 4.5 | 4.87 | 4.3344 | 4.97 | 4.86 | 4.469 | 4.4 | 4.6 | 4.6 | 4.06 | 4.8 | 4.84 | 5.01 | 4.5 | 16
| 1 | 4 | 4.5 | 4.81 | 4.5 | 4.47 | 4.55 | 4.5066 | 5.04 | 4.66 | 4.62 | 4.33 | 4.6 | 4.6 | 4.94 | 4.8659 | 4.42 | 4.88 | 4.441 | 4.4 | 4.7 | 4.7 | 4 | 4.8 | 4.93 | 4.8 | 4.5 | 4.6267
| 1 | 5 | 4.7 | 4.98 | 4.4 | 4.57 | 4.66 | 4.6159 | 4.92 | 4.44 | 4.68 | 4.34 | 4.44 | 4.5 | 4.71 | 4.778 | 4.51 | 4.88 | 4.558 | 4.4 | 4.7 | 4.8 | 4.03 | 5.1 | 5.04 | 4.92 | 4.4 | 7
| 1 | 6 | 4.5 | 4.66 | 4.4 | 4.81 | 4.66 | 4.587 | 4.93 | 4.55 | 4.74 | 4.33 | 4.44 | 4.6 | 4.74 | 4.5591 | 4.61 | 4.87 | 4.48 | 4.2 | 4.6 | 4.7 | 4.06 | 4.8 | 4.96 | 5.06 | 4.5
| Mean |  | 4.5667 | 4.9417 | 4.3667 | 4.63 | 4.6 | 4.5551 | 4.8883 | 4.5583 | 4.655 | 4.3483 | 4.4733 | 4.55 | 4.7817 | 4.5363 | 4.575 | 4.8867 | 4.5287 | 4.3667 | 4.6333 | 4.75 | 4.04 | 4.85 | 4.9567 | 4.985 | 4.4667
| Median |  | 4.55 | 4.91 | 4.35 | 4.635 | 4.59 | 4.5506 | 4.925 | 4.565 | 4.645 | 4.335 | 4.46 | 4.55 | 4.75 | 4.519 | 4.55 | 4.88 | 4.484 | 4.4 | 4.65 | 4.75 | 4.045 | 4.8 | 4.945 | 5.035 | 4.5
| Std Dev. |  | 0.08165 | 0.21311 | 0.08165 | 0.11189 | 0.0498 | 0.055668 | 0.11822 | 0.094745 | 0.049699 | 0.047504 | 0.094587 | 0.054772 | 0.10265 | 0.25443 | 0.21742 | 0.023381 | 0.10873 | 0.08165 | 0.08165 | 0.10488 | 0.022804 | 0.12247 | 0.082624 | 0.10578 | 0.05164
| Rel.Std.Dev. |  | 1.788% | 4.313% | 1.87% | 2.417% | 1.083% | 1.222% | 2.418% | 2.079% | 1.068% | 1.092% | 2.114% | 1.204% | 2.147% | 5.609% | 4.752% | 0.4785% | 2.401% | 1.87% | 1.762% | 2.208% | 0.5644% | 2.525% | 1.667% | 2.122% | 1.156%
| PDM3 |  | -1.298% | 6.807% | -5.621% | 0.07041% | -0.578% | -1.549% | 5.654% | -1.479% | 0.6108% | -6.017% | -3.316% | -1.659% | 3.348% | -1.954% | -1.118% | 5.618% | -2.12% | -5.621% | 0.1425% | 2.664% | -12.68% | 4.825% | 7.131% | 7.743% | -3.46%
| Z-Score (Absolute) |  | 0.05 | 2.28 | 1.3 | 0.34 | 0.16 | 0.12 | 1.95 | 0.1 | 0.5 | 1.41 | 0.63 | 0.16 | 1.29 | 0.24 | 0 | 1.94 | 0.29 | 1.3 | 0.36 | 1.09 | 3.33 | 1.71 | 2.38 | 2.55 | 0.67
| Analytical results for Al in OREAS 927b (Certified Value 6.09 wt.%) | [26 empty] | Certified
Al | Round | Replicate | Lab | Lab | Lab | Lab | Lab | Lab | Lab | Lab | Lab | Lab | Lab | Lab | Lab | Lab | Lab | Lab | Lab | Lab | Lab | Lab | Lab | Lab | Lab | Lab | Lab | 1
| No | No | 2.01 | 2.02 | 2.03 | 2.04 | 2.05 | 2.06 | 2.07 | 2.08 | 2.09 | 2.10 | 2.11 | 2.12 | 2.13 | 2.14 | 2.15 | 2.16 | 2.17 | 2.18 | 2.19 | 2.20 | 2.21 | 2.22 | 2.23 | 2.24 | 2.25 | wt.%
|  |  | 4A*OES | 4A*OES | 4A*OES/MS | 4A*OES | 4A*MS | 4A*MS | 4A*OES/MS | 4A*OES/MS | 4A*OES/MS | 4A*OES/MS | 4A*OES/MS | 4A*OES/MS | 4A*OES/MS | 4A*OES | 4A*MS | 4A*OES | 4A*MS | 4A*MS | 4A*MS | 4A*MS | 4A*OES/MS | 4A*OES/MS | 4A*MS | 4A*OES/MS | 4A*OES/MS | 2
3
| 1 | 1 | 6.06 | 5.9407 | 6.12 | 5.52 | 6.2463 | 6.1926 | 6.31 | 6.12 | 6.24 | 6.28 | 6.03 | 5.87 | 6.06 | 5.3374 | 5.75 | 5.9954 | 5.41 | 5.8672 | 6.03 | 6.16 | 5.9 | 6.02 | 6.2563 | 6.25 | 6.54 | 1
| 1 | 2 | 5.94 | 5.8784 | 6.1 | 5.52 | 6.1117 | 6.0587 | 6.02 | 6.31 | 6.29 | 6.2 | 6.08 | 5.85 | 5.85 | 5.7016 | 6.14 | 6.1475 | 5.52 | 5.7667 | 6.25 | 6.11 | 5.92 | 6.05 | 5.9073 | 5.97 | 6.47 | 0
| 1 | 3 | 6.02 | 5.866 | 6.12 | 6.11 | 6.0292 | 6.076 | 6.18 | 6.16 | 6.42 | 6.21 | 6.07 | 5.93 | 6.12 | 5.1946 | 6.71 | 6.0462 | 5.42 | 5.8114 | 6.09 | 6.15 | 5.9 | 6.02 | 6.2593 | 6.2 | 6.39 | 16
| 1 | 4 | 6.04 | 5.9569 | 6.1 | 5.52 | 6.1118 | 6.159 | 6.02 | 6.23 | 6.23 | 5.97 | 6.29 | 6.01 | 6.09 | 6.0078 | 5.99 | 6.0357 | 5.47 | 5.814 | 6.29 | 5.83 | 5.91 | 6.02 | 6.2811 | 5.96 | 6.49 | 6.0882
| 1 | 5 | 6.03 | 5.9043 | 6.1 | 5.51 | 6.1513 | 6.2062 | 6.24 | 6.15 | 6.23 | 6.07 | 5.88 | 5.91 | 6.16 | 5.8493 | 6.16 | 6.036 | 5.49 | 5.8911 | 6.35 | 6.1 | 5.9 | 6.09 | 6.2913 | 6.13 | 6.43 | 8
| 1 | 6 | 5.99 | 5.8917 | 6.16 | 5.95 | 6.0956 | 6.1118 | 6.33 | 6.14 | 6.16 | 6.02 | 5.95 | 5.81 | 5.98 | 5.6273 | 6.17 | 6.0619 | 5.5 | 5.7074 | 6.03 | 6.38 | 5.91 | 6.04 | 6.3058 | 6.14 | 6.52
| Mean |  | 6.0133 | 5.9063 | 6.1167 | 5.6883 | 6.1243 | 6.134 | 6.1833 | 6.185 | 6.2617 | 6.125 | 6.05 | 5.8967 | 6.0433 | 5.6197 | 6.1533 | 6.0538 | 5.4683 | 5.8096 | 6.1733 | 6.1217 | 5.9067 | 6.04 | 6.2168 | 6.1083 | 6.4733
| Median |  | 6.025 | 5.898 | 6.11 | 5.52 | 6.1117 | 6.1354 | 6.21 | 6.155 | 6.235 | 6.135 | 6.05 | 5.89 | 6.075 | 5.6645 | 6.15 | 6.0411 | 5.48 | 5.8127 | 6.17 | 6.13 | 5.905 | 6.03 | 6.2702 | 6.135 | 6.48
| Std Dev. |  | 0.04274 | 0.035675 | 0.023381 | 0.26947 | 0.071827 | 0.061328 | 0.13721 | 0.071764 | 0.087958 | 0.12243 | 0.14014 | 0.070048 | 0.11255 | 0.30674 | 0.31614 | 0.050908 | 0.04446 | 0.066735 | 0.14052 | 0.17589 | 0.008165 | 0.027568 | 0.15282 | 0.11923 | 0.056095
| Rel.Std.Dev. |  | 0.7107% | 0.604% | 0.3822% | 4.737% | 1.173% | 0.9998% | 2.219% | 1.16% | 1.405% | 1.999% | 2.316% | 1.188% | 1.862% | 5.458% | 5.138% | 0.8409% | 0.813% | 1.149% | 2.276% | 2.873% | 0.1382% | 0.4564% | 2.458% | 1.952% | 0.8666%
| PDM3 |  | -1.23% | -2.987% | 0.4674% | -6.568% | 0.593% | 0.7528% | 1.562% | 1.59% | 2.849% | 0.6043% | -0.6276% | -3.146% | -0.7371% | -7.696% | 1.07% | -0.5655% | -10.18% | -4.576% | 1.398% | 0.5495% | -2.982% | -0.7919% | 2.113% | 0.3305% | 6.326%
| Z-Score (Absolute) |  | 0.85 | 1.82 | 0.07 | 3.78 | 0.14 | 0.23 | 0.67 | 0.69 | 1.38 | 0.15 | 0.52 | 1.9 | 0.58 | 4.39 | 0.4 | 0.49 | 5.75 | 2.69 | 0.58 | 0.12 | 1.81 | 0.61 | 0.98 | 0 | 3.28
| Analytical results for As in OREAS 927b (Certified Value 56 ppm) | [26 empty] | Certified
As | Round | Replicate | Lab | Lab | Lab | Lab | Lab | Lab | Lab | Lab | Lab | Lab | Lab | Lab | Lab | Lab | Lab | Lab | Lab | Lab | Lab | Lab | Lab | Lab | Lab |  |  | 1
| No | No | 2.01 | 2.04 | 2.05 | 2.06 | 2.07 | 2.08 | 2.09 | 2.10 | 2.11 | 2.12 | 2.13 | 2.14 | 2.15 | 2.16 | 2.17 | 2.18 | 2.19 | 2.20 | 2.21 | 2.22 | 2.23 | 2.24 | 2.25 |  |  | ppm
|  |  | 4A*MS | 4A*OES | 4A*MS | 4A*MS | 4A*OES/MS | 4A*OES/MS | 4A*OES/MS | 4A*OES/MS | 4A*OES/MS | 4A*OES/MS | 4A*MS | 4A*OES | 4A*MS | 4A*MS | 4A*MS | 4A*MS | 4A*MS | 4A*OES | 4A*OES/MS | 4A*OES/MS | 4A*MS | 4A*OES/MS | 4A*OES/MS |  |  | 0
1
| 1 | 1 | 55 | 25.71 | 57.8 | 55.7362 | 53.4 | 52.7 | 56.4 | 58.3 | 53.6 | 57.3 | 57 | 50.4247 | 37.9 | 58.1 | 55.4 | 56.1 | 55 | 55 | 56 | 55.8 | 60.5 | 53.4 | 58.8 |  |  | 1
| 1 | 2 | 55 | 25.14 | 56.6 | 54.4476 | 51.8 | 57.4 | 55.5 | 57.4 | 59 | 55.2 | 56 | 50.1612 | 31.7 | 58.1 | 53.6 | 55 | 59 | 55 | 56 | 54.7 | 55.9 | 52 | 60.4 |  |  | 9
| 1 | 3 | 56 | 24.52 | 55.8 | 54.9581 | 54.1 | 56.5 | 55.6 | 60.2 | 58.2 | 58.2 | 58 | 53.2946 | 38 | 57.2 | 52.5 | 58.1 | 57 | 55 | 55 | 57.5 | 60.4 | 51.7 | 59 |  |  | 16
| 1 | 4 | 56 | 20.04 | 56.7 | 55.9072 | 57.3 | 56 | 54.8 | 55.6 | 59.5 | 58 | 59 | 52.4836 | 40.9 | 57 | 52.7 | 55.4 | 59 | 55 | 54 | 55.4 | 60.5 | 50.7 | 58.2 |  |  | 56.117
| 1 | 5 | 55 | 25.86 | 56.4 | 58.0484 | 55.6 | 54.1 | 57.3 | 57.4 | 57.4 | 57.1 | 60 | 50.3292 | 40.6 | 56.6 | 52.3 | 59.9 | 57 | 56 | 56 | 59.4 | 59.8 | 50.4 | 59.4 |  |  | 9
| 1 | 6 | 56 | 25.58 | 56.4 | 56.2285 | 53.3 | 54.7 | 57 | 56.2 | 55.6 | 57.3 | 57 | 53.8377 | 43.6 | 59.1 | 50.7 | 54.6 | 56 | 56 | 55 | 58 | 59.8 | 52.8 | 59.6
| Mean |  | 55.5 | 24.475 | 56.6167 | 55.8877 | 54.25 | 55.2333 | 56.1 | 57.5167 | 57.2167 | 57.1833 | 57.8333 | 51.7552 | 38.7833 | 57.6833 | 52.8667 | 56.5167 | 57.1667 | 55.3333 | 55.3333 | 56.8 | 59.4833 | 51.8333 | 59.2333
| Median |  | 55.5 | 25.36 | 56.5 | 55.8217 | 53.75 | 55.35 | 56 | 57.4 | 57.8 | 57.3 | 57.5 | 51.4542 | 39.3 | 57.65 | 52.6 | 55.75 | 57 | 55 | 55.5 | 56.65 | 60.1 | 51.85 | 59.2
| Std Dev. |  | 0.54772 | 2.2261 | 0.65853 | 1.2447 | 1.9378 | 1.7247 | 0.96333 | 1.6278 | 2.24 | 1.0647 | 1.472 | 1.6481 | 4.0632 | 0.9196 | 1.5578 | 2.0663 | 1.6021 | 0.5164 | 0.8165 | 1.7922 | 1.786 | 1.1639 | 0.75277
| Rel.Std.Dev. |  | 0.9869% | 9.095% | 1.163% | 2.227% | 3.572% | 3.123% | 1.717% | 2.83% | 3.915% | 1.862% | 2.545% | 3.184% | 10.48% | 1.594% | 2.947% | 3.656% | 2.802% | 0.9332% | 1.476% | 3.155% | 3.002% | 2.245% | 1.271%
| PDM3 |  | -1.099% | -56.39% | 0.8905% | -0.4086% | -3.327% | -1.575% | -0.03022% | 2.494% | 1.96% | 1.9% | 3.059% | -7.773% | -30.89% | 2.791% | -5.792% | 0.7123% | 1.871% | -1.396% | -1.396% | 1.217% | 5.999% | -7.633% | 5.553%
| Z-Score (Absolute) |  | 0.36 | 19.1 | 0.31 | 0.13 | 1.12 | 0.52 | 0 | 0.86 | 0.67 | 0.65 | 1.05 | 2.62 | 10.46 | 0.96 | 1.95 | 0.25 | 0.64 | 0.46 | 0.46 | 0.42 | 2.04 | 2.58 | 1.89
| Analytical results for B in OREAS 927b (Indicative Value < 10 ppm) | [26 empty] | Indicative
B | Round | Replicate | 2.01: Lab |  |  | 1
| No | No | 2.01: 2.20 |  |  | ppm
|  |  | 2.01: 4A*MS |  |  | 1
1
| 1 | 1 | 2.01: < 10 |  |  | 1
| 1 | 2 | 2.01: < 10 |  |  | 1
| 1 | 3 | 2.01: < 10 |  |  | 16
| 1 | 4 | 2.01: < 10 |  |  | < 10
| 1 | 5 | 2.01: < 10 |  |  | 7
| 1 | 6 | 2.01: < 10
Mean
Median
Std Dev.
Rel.Std.Dev.
PDM3
Z-Score (Absolute) | bar: 2.01
| Analytical results for Ba in OREAS 927b (Indicative Value 0.122 wt.%) | [26 empty] | Indicative
Ba | Round | Replicate | Lab | Lab | Lab | Lab | Lab | Lab | Lab | Lab | Lab | Lab | Lab | Lab | Lab | Lab | Lab | Lab | Lab | Lab | Lab | Lab | Lab |  |  |  |  | 1
| No | No | 2.01 | 2.03 | 2.04 | 2.05 | 2.06 | 2.07 | 2.08 | 2.09 | 2.10 | 2.11 | 2.12 | 2.13 | 2.14 | 2.15 | 2.16 | 2.17 | 2.19 | 2.20 | 2.21 | 2.24 | 2.25 |  |  |  |  | wt.%
|  |  | 4A*MS | 4A*OES/MS | 4A*OES | 4A*MS | 4A*MS | 4A*OES/MS | 4A*OES/MS | 4A*OES/MS | 4A*OES/MS | 4A*OES/MS | 4A*OES/MS | 4A*OES/MS | 4A*OES | 4A*OES | 4A*MS | 4A*MS | 4A*MS | 4A*OES | 4A*OES/MS | 4A*OES/MS | 4A*OES/MS |  |  |  |  | 3
3
| 1 | 1 | 0.202 | 0.195 | 0.182 | 0.19524 | 0.053815 | 0.166 | 0.072 | 0.058 | 0.112 | 0.134 | 0.0089 | 0.1782 | 0.088515 | 0.181 | 0.19651 | 0.017 | 0.0111 | 0.1838 | 0.1832 | 0.06 | > 0.1 |  |  |  |  | 1
| 1 | 2 | 0.204 | 0.195 | 0.1963 | 0.18933 | 0.055398 | 0.171 | 0.079 | 0.061 | 0.119 | 0.113 | 0.0096 | 0.1742 | 0.081043 | 0.178 | 0.19901 | 0.0139 | 0.0055 | 0.184 | 0.1865 | 0.0608 | > 0.1 |  |  |  |  | 27
| 1 | 3 | 0.197 | 0.195 | 0.1998 | 0.19342 | 0.051312 | 0.113 | 0.083 | 0.051 | 0.14 | 0.09 | 0.0084 | 0.1731 | 0.091111 | 0.175 | 0.19752 | 0.0142 | 0.0094 | 0.1906 | 0.1823 | 0.0557 | > 0.1 |  |  |  |  | 16
| 1 | 4 | 0.196 | 0.195 | 0.1845 | 0.19432 | 0.051619 | 0.135 | 0.074 | 0.048 | 0.177 | 0.048 | 0.0085 | 0.1788 | 0.087708 | 0.168 | 0.19682 | 0.0168 | 0.0139 | 0.1867 | 0.1811 | 0.0847 | > 0.1 |  |  |  |  | 0.12202
| 1 | 5 | 0.195 | 0.195 | 0.1788 | 0.19185 | 0.055027 | 0.112 | 0.12 | 0.035 | 0.146 | 0.137 | 0.0082 | 0.1813 | 0.087727 | 0.186 | 0.19683 | 0.015 | 0.01 | 0.1874 | 0.1839 | 0.0502 | > 0.1 |  |  |  |  | 7
| 1 | 6 | 0.198 | 0.195 | 0.196 | 0.19178 | 0.051836 | 0.147 | 0.065 | 0.056 | 0.163 | 0.082 | 0.0162 | 0.179 | 0.080858 | 0.113 | 0.19936 | 0.0142 | 0.0182 | 0.178 | 0.1894 | 0.0604 | > 0.1
| Mean |  | 0.19867 | 0.195 | 0.18957 | 0.19266 | 0.053168 | 0.14067 | 0.082167 | 0.0515 | 0.14283 | 0.10067 | 0.0099667 | 0.17743 | 0.08616 | 0.16683 | 0.19767 | 0.015183 | 0.01135 | 0.18508 | 0.1844 | 0.061967
| Median |  | 0.1975 | 0.195 | 0.19025 | 0.19264 | 0.052826 | 0.141 | 0.0765 | 0.0535 | 0.143 | 0.1015 | 0.0087 | 0.1785 | 0.087718 | 0.1765 | 0.19717 | 0.0146 | 0.01055 | 0.18535 | 0.18355 | 0.0602
| Std Dev. |  | 0.003559 | 0 | 0.0088351 | 0.0021217 | 0.0018146 | 0.025382 | 0.019529 | 0.0093541 | 0.024943 | 0.034115 | 0.0030936 | 0.0031335 | 0.0042239 | 0.027051 | 0.0012205 | 0.0013805 | 0.0043205 | 0.0042757 | 0.0030463 | 0.011851
| Rel.Std.Dev. |  | 1.791% | 0% | 4.661% | 1.101% | 3.413% | 18.04% | 23.77% | 18.16% | 17.46% | 33.89% | 31.04% | 1.766% | 4.902% | 16.21% | 0.6174% | 9.092% | 38.07% | 2.31% | 1.652% | 19.12%
| PDM3 |  | 62.82% | 59.81% | 55.36% | 57.89% | -56.43% | 15.28% | -32.66% | -57.79% | 17.06% | -17.5% | -91.83% | 45.42% | -29.39% | 36.73% | 62.01% | -87.56% | -90.7% | 51.69% | 51.13% | -49.21%
| Z-Score (Absolute) |  | 0.71 | 0.66 | 0.59 | 0.63 | 1.1 | 0.01 | 0.74 | 1.12 | 0.01 | 0.51 | 1.63 | 0.44 | 0.69 | 0.31 | 0.69 | 1.57 | 1.62 | 0.54 | 0.53 | 0.99 | NA
| Analytical results for Be in OREAS 927b (Certified Value 2.21 ppm) | [26 empty] | Certified
Be | Round | Replicate | Lab | Lab | Lab | Lab | Lab | Lab | Lab | Lab | Lab | Lab | Lab | Lab | Lab | Lab | Lab | Lab | Lab | Lab | Lab | Lab | Lab | Lab | Lab | Lab |  | 1
| No | No | 2.01 | 2.02 | 2.03 | 2.04 | 2.05 | 2.06 | 2.07 | 2.08 | 2.09 | 2.10 | 2.11 | 2.12 | 2.13 | 2.14 | 2.15 | 2.16 | 2.17 | 2.19 | 2.20 | 2.21 | 2.22 | 2.23 | 2.24 | 2.25 |  | ppm
|  |  | 4A*MS | 4A*MS | 4A*OES/MS | 4A*OES | 4A*MS | 4A*MS | 4A*OES/MS | 4A*OES/MS | 4A*OES/MS | 4A*OES/MS | 4A*OES/MS | 4A*OES/MS | 4A*MS | 4A*OES | 4A*MS | 4A*MS | 4A*MS | 4A*MS | 4A*MS | 4A*OES/MS | 4A*OES/MS | 4A*MS | 4A*OES/MS | 4A*OES/MS |  | 2
3
| 1 | 1 | 2.2 | 2.1365 | 2 | 3.25 | 2.28 | 2.228 | 2.23 | 2.18 | 2.25 | 2.21 | 2.11 | 2.3 | 2.21 | 2.2431 | 2 | 2.19 | 2 | 2 | 2.2 | 2 | 2.24 | 2.19 | 2.22 | 2 |  | 1
| 1 | 2 | 2.2 | 2.1763 | 2 | 3.25 | 2.19 | 2.0937 | 2.17 | 2.25 | 2.26 | 2.18 | 2.17 | 2.4 | 2.15 | 2.2511 | 1.98 | 2.23 | 2 | 3 | 2.2 | 2 | 2.17 | 2.18 | 2.12 | 2 |  | 28
| 1 | 3 | 2.2 | 2.163 | 2 | 3.74 | 2.35 | 2.1451 | 2.22 | 2.19 | 2.3 | 2.19 | 2.15 | 2.2 | 2.24 | 2.2049 | 2.29 | 2.15 | 2 | 2 | 2.2 | 2 | 2.32 | 2.14 | 2.21 | 2 |  | 16
| 1 | 4 | 2.2 | 2.1858 | 2 | 3.26 | 2.2 | 2.1974 | 2.17 | 2.22 | 2.23 | 2.12 | 2.18 | 2.3 | 2.36 | 2.4107 | 2.03 | 2.23 | 2 | 3 | 2.2 | 2 | 2.09 | 2.12 | 2.12 | 2 |  | 2.2113
| 1 | 5 | 2.2 | 2.1452 | 2 | 3.2 | 2.32 | 2.153 | 2.21 | 2.19 | 2.24 | 2.14 | 2.05 | 2.4 | 2.3 | 2.4182 | 2.15 | 2.19 | 2 | 3 | 2.4 | 2 | 2.27 | 2.12 | 2.17 | 2 |  | 10
| 1 | 6 | 2.2 | 2.1876 | 2 | 3.56 | 2.11 | 2.2312 | 2.24 | 2.19 | 2.21 | 2.14 | 2.06 | 2.4 | 2.29 | 2.2852 | 2 | 2.2 | 2 | 2 | 2.2 | 2 | 2.29 | 2.09 | 2.2 | 2
| Mean |  | 2.2 | 2.1657 | 2 | 3.3767 | 2.2417 | 2.1747 | 2.2067 | 2.2033 | 2.2483 | 2.1633 | 2.12 | 2.3333 | 2.2583 | 2.3022 | 2.075 | 2.1983 | 2 | 2.5 | 2.2333 | 2 | 2.23 | 2.14 | 2.1733 | 2
| Median |  | 2.2 | 2.1697 | 2 | 3.255 | 2.24 | 2.1752 | 2.215 | 2.19 | 2.245 | 2.16 | 2.13 | 2.35 | 2.265 | 2.2682 | 2.015 | 2.195 | 2 | 2.5 | 2.2 | 2 | 2.255 | 2.13 | 2.185 | 2
| Std Dev. |  | 4.8648e-16 | 0.021324 | 0 | 0.22024 | 0.090646 | 0.053796 | 0.030111 | 0.026583 | 0.030605 | 0.035024 | 0.055857 | 0.08165 | 0.07414 | 0.090663 | 0.12178 | 0.029944 | 0 | 0.54772 | 0.08165 | 0 | 0.085557 | 0.038471 | 0.044572 | 0
| Rel.Std.Dev. |  | 2.211e-14% | 0.9846% | 0% | 6.522% | 4.044% | 2.474% | 1.365% | 1.206% | 1.361% | 1.619% | 2.635% | 3.499% | 3.283% | 3.938% | 5.869% | 1.362% | 0% | 21.91% | 3.656% | 0% | 3.837% | 1.798% | 2.051% | 0%
| PDM3 |  | -0.5126% | -2.062% | -9.557% | 52.7% | 1.372% | -1.655% | -0.2111% | -0.3618% | 1.673% | -2.171% | -4.13% | 5.517% | 2.125% | 4.11% | -6.165% | -0.5879% | -9.557% | 13.05% | 0.9948% | -9.557% | 0.8441% | -3.226% | -1.718% | -9.557%
| Z-Score (Absolute) |  | 0.03 | 0.56 | NA | 18.28 | 0.62 | 0.42 | 0.08 | 0.03 | 0.73 | 0.6 | 1.27 | 2.05 | 0.88 | 1.56 | 1.97 | 0.05 | 3.14 | 4.64 | 0.49 | 3.14 | 0.44 | 0.96 | 0.44 | NA
Results from laboratories 2.03 and 2.25 were removed due to their 1 ppm reading resolution.
| Analytical results for Bi in OREAS 927b (Certified Value 63 ppm) | [26 empty] | Certified
Bi | Round | Replicate | Lab | Lab | Lab | Lab | Lab | Lab | Lab | Lab | Lab | Lab | Lab | Lab | Lab | Lab | Lab | Lab | Lab | Lab | Lab | Lab | Lab | Lab | Lab | Lab | Lab | 1
| No | No | 2.01 | 2.02 | 2.03 | 2.04 | 2.05 | 2.06 | 2.07 | 2.08 | 2.09 | 2.10 | 2.11 | 2.12 | 2.13 | 2.14 | 2.15 | 2.16 | 2.17 | 2.18 | 2.19 | 2.20 | 2.21 | 2.22 | 2.23 | 2.24 | 2.25 | ppm
|  |  | 4A*MS | 4A*MS | 4A*OES/MS | 4A*OES | 4A*MS | 4A*MS | 4A*OES/MS | 4A*OES/MS | 4A*OES/MS | 4A*OES/MS | 4A*OES/MS | 4A*OES/MS | 4A*MS | 4A*OES | 4A*MS | 4A*MS | 4A*MS | 4A*MS | 4A*MS | 4A*MS | 4A*OES/MS | 4A*OES/MS | 4A*MS | 4A*OES/MS | 4A*OES/MS | 0
1
| 1 | 1 | 64 | 64.506 | 64.3 | 51.32 | 63.26 | 61.6739 | 66.9 | 63.4 | 65.1 | 58.7 | 58.4 | 63.1 | 64.96 | 60.6069 | 51.2 | 64.38 | 61.05 | 62.24 | 65.4 | 61 | 59.3 | 63.65 | 62.47 | 66.89 | 63 | 1
| 1 | 2 | 62.7 | 64.821 | 63.2 | 58.22 | 63.24 | 62.0887 | 65.1 | 65.2 | 65.5 | 60.1 | 64.7 | 61.2 | 62.44 | 62.1087 | 55.4 | 65.6 | 56.63 | 61.92 | 66.5 | 61 | 58 | 62.22 | 60.34 | 64.57 | 62.5 | 29
| 1 | 3 | 65 | 64.635 | 63.4 | 66.33 | 63.4 | 61.6745 | 67.9 | 66.8 | 66.9 | 59.9 | 62.2 | 64.2 | 63.82 | 59.9665 | 60.4 | 65.11 | 56.34 | 63.22 | 64.2 | 57 | 58.9 | 63.17 | 62.35 | 64.82 | 64.2 | 16
| 1 | 4 | 63.2 | 64.583 | 63.3 | 54.61 | 62.75 | 62.1772 | 71 | 65.3 | 67.8 | 58.8 | 62.4 | 65.6 | 69.4 | 64.3655 | 53.2 | 64.27 | 58.07 | 61.56 | 68 | 60 | 58.7 | 62.77 | 62.62 | 62.99 | 62.8 | 63.2395
| 1 | 5 | 65.5 | 64.531 | 63.4 | 53.57 | 62.31 | 64.3729 | 68.6 | 63.1 | 64.5 | 59 | 62.2 | 63.4 | 66.46 | 65.6949 | 54.8 | 64.07 | 56.57 | 65.14 | 66.6 | 62 | 58.9 | 69.19 | 61.96 | 63.49 | 62.9 | 11
| 1 | 6 | 64.7 | 64.563 | 63.2 | 65.19 | 61.2 | 63.1997 | 65 | 64.2 | 65.6 | 59.1 | 60.3 | 63.5 | 65 | 64.4418 | 55.3 | 64.99 | 55.97 | 61.44 | 65.8 | 60 | 60 | 64.5 | 63.01 | 65.69 | 63.4
| Mean |  | 64.1833 | 64.6065 | 63.4667 | 58.2067 | 62.6933 | 62.5312 | 67.4167 | 64.6667 | 65.9 | 59.2667 | 61.7 | 63.5 | 65.3467 | 62.864 | 55.05 | 64.7367 | 57.4383 | 62.5867 | 66.0833 | 60.1667 | 58.9667 | 64.25 | 62.125 | 64.7417 | 63.1333
| Median |  | 64.35 | 64.573 | 63.35 | 56.415 | 62.995 | 62.133 | 67.4 | 64.7 | 65.55 | 59.05 | 62.2 | 63.45 | 64.98 | 63.2371 | 55.05 | 64.685 | 56.6 | 62.08 | 66.15 | 60.5 | 58.9 | 63.41 | 62.41 | 64.695 | 62.95
| Std Dev. |  | 1.0834 | 0.11408 | 0.41793 | 6.2708 | 0.8366 | 1.061 | 2.2781 | 1.3794 | 1.2215 | 0.58878 | 2.1373 | 1.4394 | 2.3966 | 2.316 | 3.0697 | 0.58963 | 1.9086 | 1.4039 | 1.2813 | 1.7224 | 0.66232 | 2.5418 | 0.93929 | 1.4273 | 0.59889
| Rel.Std.Dev. |  | 1.688% | 0.1766% | 0.6585% | 10.77% | 1.334% | 1.697% | 3.379% | 2.133% | 1.854% | 0.9934% | 3.464% | 2.267% | 3.667% | 3.684% | 5.576% | 0.9108% | 3.323% | 2.243% | 1.939% | 2.863% | 1.123% | 3.956% | 1.512% | 2.205% | 0.9486%
| PDM3 |  | 1.492% | 2.162% | 0.3592% | -7.958% | -0.8637% | -1.12% | 6.605% | 2.257% | 4.207% | -6.282% | -2.434% | 0.4119% | 3.332% | -0.5937% | -12.95% | 2.367% | -9.173% | -1.032% | 4.497% | -4.859% | -6.757% | 1.598% | -1.762% | 2.375% | -0.1679%
| Z-Score (Absolute) |  | 0.46 | 0.65 | 0.15 | 2.17 | 0.19 | 0.26 | 1.88 | 0.67 | 1.22 | 1.7 | 0.63 | 0.16 | 0.97 | 0.12 | 3.55 | 0.71 | 2.5 | 0.24 | 1.3 | 1.3 | 1.83 | 0.49 | 0.44 | 0.71 | 0
| Analytical results for Ca in OREAS 927b (Certified Value 0.029 wt.%) | [26 empty] | Certified
Ca | Round | Replicate | Lab | Lab | Lab | Lab | Lab | Lab | Lab | Lab | Lab | Lab | Lab | Lab | Lab | Lab | Lab | Lab | Lab | Lab | Lab | Lab | Lab | Lab | Lab | Lab | Lab | 1
| No | No | 2.01 | 2.02 | 2.03 | 2.04 | 2.05 | 2.06 | 2.07 | 2.08 | 2.09 | 2.10 | 2.11 | 2.12 | 2.13 | 2.14 | 2.15 | 2.16 | 2.17 | 2.18 | 2.19 | 2.20 | 2.21 | 2.22 | 2.23 | 2.24 | 2.25 | wt.%
|  |  | 4A*OES | 4A*OES | 4A*OES/MS | 4A*OES | 4A*MS | 4A*MS | 4A*OES/MS | 4A*OES/MS | 4A*OES/MS | 4A*OES/MS | 4A*OES/MS | 4A*OES/MS | 4A*OES/MS | 4A*OES | 4A*MS | 4A*OES | 4A*MS | 4A*MS | 4A*MS | 4A*OES | 4A*OES/MS | 4A*OES/MS | 4A*MS | 4A*OES/MS | 4A*OES/MS | 3
3
| 1 | 1 | 0.026 | 0.023953 | 0.0445 | 0.03 | 0.0279 | 0.027552 | 0.03 | 0.03 | 0.03 | 0.03 | 0.03 | 0.03 | 0.026 | 0.034345 | 0.05 | 0.0259 | 0.03 | 0.0473 | 0.02 | 0.03 | 0.03 | 0.026 | 0.0278 | 0.03 | 0.03 | 1
| 1 | 2 | 0.025 | 0.02375 | 0.0443 | 0.03 | 0.0264 | 0.027441 | 0.03 | 0.03 | 0.03 | 0.03 | 0.03 | 0.03 | 0.025 | 0.033043 | 0.05 | 0.0267 | 0.03 | 0.0472 | 0.02 | 0.03 | 0.03 | 0.025 | 0.0246 | 0.03 | 0.03 | 0
| 1 | 3 | 0.025 | 0.023742 | 0.0445 | 0.04 | 0.025 | 0.027736 | 0.03 | 0.03 | 0.03 | 0.03 | 0.03 | 0.03 | 0.026 | 0.031699 | 0.06 | 0.0264 | 0.03 | 0.0466 | 0.02 | 0.03 | 0.03 | 0.026 | 0.0255 | 0.03 | 0.03 | 16
| 1 | 4 | 0.025 | 0.023738 | 0.044 | 0.03 | 0.0259 | 0.027754 | 0.03 | 0.03 | 0.03 | 0.03 | 0.03 | 0.03 | 0.026 | 0.036759 | 0.07 | 0.0262 | 0.03 | 0.0472 | 0.02 | 0.03 | 0.03 | 0.026 | 0.0292 | 0.03 | 0.03 | 0.02866
| 1 | 5 | 0.025 | 0.024578 | 0.0445 | 0.06 | 0.0266 | 0.027653 | 0.03 | 0.03 | 0.03 | 0.03 | 0.03 | 0.03 | 0.027 | 0.037149 | 0.05 | 0.0266 | 0.03 | 0.0474 | 0.02 | 0.03 | 0.03 | 0.026 | 0.0267 | 0.03 | 0.03 | 12
| 1 | 6 | 0.025 | 0.023334 | 0.0444 | 0.03 | 0.0267 | 0.027416 | 0.03 | 0.03 | 0.03 | 0.03 | 0.03 | 0.03 | 0.026 | 0.037088 | 0.08 | 0.0265 | 0.03 | 0.0464 | 0.02 | 0.03 | 0.03 | 0.026 | 0.027 | 0.03 | 0.03
| Mean |  | 0.025167 | 0.023849 | 0.044367 | 0.036667 | 0.026417 | 0.027592 | 0.03 | 0.03 | 0.03 | 0.03 | 0.03 | 0.03 | 0.026 | 0.035014 | 0.06 | 0.026383 | 0.03 | 0.047017 | 0.02 | 0.03 | 0.03 | 0.025833 | 0.0268 | 0.03 | 0.03
| Median |  | 0.025 | 0.023746 | 0.04445 | 0.03 | 0.0265 | 0.027602 | 0.03 | 0.03 | 0.03 | 0.03 | 0.03 | 0.03 | 0.026 | 0.035552 | 0.055 | 0.02645 | 0.03 | 0.0472 | 0.02 | 0.03 | 0.03 | 0.026 | 0.02685 | 0.03 | 0.03
| Std Dev. |  | 0.00040825 | 0.00041 | 0.00019664 | 0.012111 | 0.00095795 | 0.00014591 | 0 | 0 | 0 | 0 | 0 | 0 | 0.00063246 | 0.0023336 | 0.012649 | 0.00029269 | 0 | 0.00041191 | 0 | 0 | 0 | 0.00040825 | 0.0016334 | 0 | 0
| Rel.Std.Dev. |  | 1.622% | 1.719% | 0.4432% | 33.03% | 3.626% | 0.5288% | 0% | 0% | 0% | 0% | 0% | 0% | 2.433% | 6.665% | 21.08% | 1.109% | 0% | 0.8761% | 0% | 0% | 0% | 1.58% | 6.095% | 0% | 0%
| PDM3 |  | -12.19% | -16.79% | 54.8% | 27.94% | -7.827% | -3.726% | 4.676% | 4.676% | 4.676% | 4.676% | 4.676% | 4.676% | -9.281% | 22.17% | 109.4% | -7.943% | 4.676% | 64.05% | -30.22% | 4.676% | 4.676% | -9.862% | -6.489% | 4.676% | 4.676%
| Z-Score (Absolute) |  | 1.02 | 1.3 | 3.03 | 1.4 | 0.76 | 0.51 | 0 | 0 | 0 | 0 | 0 | 0 | 0.84 | 1.06 | 6.32 | 0.76 | 0 | 3.59 | 2.11 | 0 | 0 | 0.88 | 0.67 | 0 | 0
| Analytical results for Cd in OREAS 927b (Certified Value 0.2 ppm) | [26 empty] | Certified
Cd | Round | Replicate | Lab | Lab | Lab | Lab | Lab | Lab | Lab | Lab | Lab | Lab | Lab | Lab | Lab | Lab | Lab | Lab | Lab | Lab | Lab | Lab | Lab | Lab | Lab |  |  | 1
| No | No | 2.01 | 2.03 | 2.04 | 2.05 | 2.06 | 2.07 | 2.08 | 2.09 | 2.10 | 2.11 | 2.12 | 2.13 | 2.14 | 2.15 | 2.16 | 2.17 | 2.18 | 2.19 | 2.20 | 2.21 | 2.23 | 2.24 | 2.25 |  |  | ppm
|  |  | 4A*MS | 4A*OES/MS | 4A*MS | 4A*MS | 4A*MS | 4A*OES/MS | 4A*OES/MS | 4A*OES/MS | 4A*OES/MS | 4A*OES/MS | 4A*OES/MS | 4A*MS | 4A*OES | 4A*MS | 4A*MS | 4A*MS | 4A*MS | 4A*MS | 4A*MS | 4A*OES/MS | 4A*MS | 4A*OES/MS | 4A*OES/MS |  |  | 2
2
| 1 | 1 | 0.21 | 0.2 | < 0.2 | 0.21 | < 0.5 | 0.22 | 0.19 | 0.19 | 0.15 | 0.13 | < 0.3 | 0.2 | 0.22939 | 1.61 | 0.2 | 0.14 | 0.21 | 0.2 | 0.21 | 0.16 | 0.19 | 0.22 | 0.2 |  |  | 1
| 1 | 2 | 0.2 | 0.2 | < 0.2 | 0.19 | < 0.5 | 0.2 | 0.2 | 0.17 | 0.16 | 0.15 | < 0.3 | 0.22 | 0.21244 | 2.06 | 0.18 | 0.05 | 0.22 | 0.2 | 0.22 | 0.16 | 0.2 | 0.2 | 0.1 |  |  | 11
| 1 | 3 | 0.21 | 0.2 | < 0.2 | 0.19 | < 0.5 | 0.22 | 0.21 | 0.19 | 0.15 | 0.22 | < 0.3 | 0.23 | 0.21022 | 1.56 | 0.2 | 0.08 | 0.22 | 0.2 | 0.19 | 0.16 | 0.19 | 0.21 | 0.2 |  |  | 16
| 1 | 4 | 0.2 | 0.2 | < 0.2 | 0.19 | < 0.5 | 0.22 | 0.24 | 0.17 | 0.17 | 0.04 | < 0.3 | 0.21 | 0.23409 | 1.46 | 0.22 | 0.06 | 0.23 | 0.2 | 0.2 | 0.16 | 0.17 | 0.19 | 0.2 |  |  | 0.19703
| 1 | 5 | 0.2 | 0.2 | < 0.2 | 0.2 | < 0.5 | 0.22 | 0.19 | 0.18 | 0.16 | 0.16 | 0.3 | 0.22 | 0.21989 | 1.76 | 0.22 | 0.04 | 0.25 | 0.2 | 0.2 | 0.16 | 0.23 | 0.2 | 0.2 |  |  | 13
| 1 | 6 | 0.2 | 0.2 | < 0.2 | 0.2 | < 0.5 | 0.24 | 0.2 | 0.2 | 0.16 | 0.2 | < 0.3 | 0.22 | 0.229 | 1.61 | 0.17 | 0.06 | 0.21 | 0.2 | 0.22 | 0.18 | 0.19 | 0.21 | 0.2
| Mean |  | 0.20333 | 0.2 |  | 0.19667 |  | 0.22 | 0.205 | 0.18333 | 0.15833 | 0.15 | 0.3 | 0.21667 | 0.2225 | 1.6767 | 0.19833 | 0.071667 | 0.22333 | 0.2 | 0.20667 | 0.16333 | 0.195 | 0.205 | 0.18333
| Median |  | 0.2 | 0.2 |  | 0.195 |  | 0.22 | 0.2 | 0.185 | 0.16 | 0.155 | 0.3 | 0.22 | 0.22444 | 1.61 | 0.2 | 0.06 | 0.22 | 0.2 | 0.205 | 0.16 | 0.19 | 0.205 | 0.2
| Std Dev. |  | 0.005164 | 3.0405e-17 |  | 0.008165 |  | 0.012649 | 0.018708 | 0.012111 | 0.0075277 | 0.063246 |  | 0.010328 | 0.0098286 | 0.21134 | 0.020412 | 0.036009 | 0.015055 | 3.0405e-17 | 0.012111 | 0.008165 | 0.019748 | 0.010488 | 0.040825
| Rel.Std.Dev. |  | 2.54% | 1.52e-14% |  | 4.152% |  | 5.75% | 9.126% | 6.606% | 4.754% | 42.16% |  | 4.767% | 4.417% | 12.61% | 10.29% | 50.25% | 6.741% | 1.52e-14% | 5.86% | 4.999% | 10.13% | 5.116% | 22.27%
| PDM3 |  | 3.197% | 1.506% |  | -0.1862% |  | 11.66% | 4.043% | -6.953% | -19.64% | -23.87% | 52.26% | 9.964% | 12.93% | 751% | 0.6596% | -63.63% | 13.35% | 1.506% | 4.889% | -17.1% | -1.032% | 4.043% | -6.953%
| Z-Score (Absolute) |  | 0 | NA | 3.63 | 0.23 | 1.64 | 0.59 | 0.06 | 0.7 | 1.58 | 1.88 | NA | 0.47 | 0.67 | 51.82 | 0.18 | 4.63 | 0.7 | NA | 0.12 | 1.41 | 0.29 | 0.06 | NA
Results from laboratories 2.03, 2.12, 2.19 and 2.25 were removed due to their 0.1 ppm reading resolution.
| Analytical results for Ce in OREAS 927b (Certified Value 73 ppm) | [26 empty] | Certified
Ce | Round | Replicate | Lab | Lab | Lab | Lab | Lab | Lab | Lab | Lab | Lab | Lab | Lab | Lab | Lab | Lab | Lab | Lab | Lab | Lab | Lab | Lab | Lab | Lab |  |  |  | 1
| No | No | 2.02 | 2.03 | 2.04 | 2.05 | 2.06 | 2.07 | 2.08 | 2.09 | 2.10 | 2.11 | 2.12 | 2.13 | 2.15 | 2.16 | 2.17 | 2.19 | 2.20 | 2.21 | 2.22 | 2.23 | 2.24 | 2.25 |  |  |  | ppm
|  |  | 4A*MS | 4A*OES/MS | 4A*OES | 4A*MS | 4A*MS | 4A*OES/MS | 4A*OES/MS | 4A*OES/MS | 4A*OES/MS | 4A*OES/MS | 4A*OES/MS | 4A*MS | 4A*MS | 4A*MS | 4A*MS | 4A*MS | 4A*MS | 4A*OES/MS | 4A*OES/MS | 4A*MS | 4A*OES/MS | 4A*OES/MS |  |  |  | 0
1
| 1 | 1 | 77.4058 | 77 | 64.3 | 74.51 | 76.4319 | 80.5 | 68.7 | 76.6 | 75.8 | 69.9 | 66 | 72.94 | 65.8 | 74.24 | 65.75 | 70 | 78 | 79.3 | 70.4 | 75.85 | 77.59 | 65 |  |  |  | 1
| 1 | 2 | 77.5401 | 77 | 67.4 | 73.41 | 72.5771 | 75.4 | 73.7 | 74.7 | 73.5 | 73.8 | 63.1 | 71.15 | 70.6 | 75.44 | 63.32 | 70 | 76 | 73 | 69.6 | 68.85 | 75.62 | 63 |  |  |  | 12
| 1 | 3 | 77.3915 | 78 | 73.7 | 75.56 | 72.4898 | 80.3 | 75 | 76.3 | 73.3 | 75.5 | 68.2 | 74.64 | 77.5 | 74.2 | 63.12 | 71 | 75 | 75.9 | 70 | 74.78 | 73.57 | 71 |  |  |  | 16
| 1 | 4 | 77.4393 | 78 | 65 | 73.62 | 75.8736 | 83.5 | 73.1 | 76.5 | 72.1 | 76 | 68.1 | 75.71 | 68.3 | 74.7 | 66.96 | 74 | 72 | 73.5 | 70.4 | 76.71 | 72.57 | 69 |  |  |  | 72.91
| 1 | 5 | 77.4081 | 78 | 65 | 72.35 | 74.8711 | 79.4 | 72.1 | 76.2 | 72.5 | 73.8 | 65.7 | 73.85 | 70.9 | 73.27 | 65.24 | 74 | 72 | 75.7 | 74.1 | 76.87 | 72.77 | 71 |  |  |  | 14
| 1 | 6 | 77.362 | 77 | 67.1 | 72.5 | 75.7526 | 79 | 70.2 | 77 | 72.7 | 72.5 | 66.6 | 69.29 | 71.7 | 74.62 | 66.33 | 72 | 77 | 77.2 | 69.9 | 77.75 | 76.75 | 64
| Mean |  | 77.4245 | 77.5 | 67.0833 | 73.6583 | 74.666 | 79.6833 | 72.1333 | 76.2167 | 73.3167 | 73.5833 | 66.2833 | 72.93 | 70.8 | 74.4117 | 65.12 | 71.8333 | 75 | 75.7667 | 70.7333 | 75.135 | 74.8117 | 67.1667
| Median |  | 77.4069 | 77.5 | 66.05 | 73.515 | 75.3118 | 79.85 | 72.6 | 76.4 | 73 | 73.8 | 66.3 | 73.395 | 70.75 | 74.43 | 65.495 | 71.5 | 75.5 | 75.8 | 70.2 | 76.28 | 74.595 | 67
| Std Dev. |  | 0.061962 | 0.54772 | 3.473 | 1.2213 | 1.7262 | 2.6271 | 2.3295 | 0.79352 | 1.3212 | 2.2067 | 1.8777 | 2.3629 | 3.9243 | 0.71578 | 1.5812 | 1.8348 | 2.5298 | 2.3389 | 1.6777 | 3.2394 | 2.1385 | 3.6009
| Rel.Std.Dev. |  | 0.08003% | 0.7067% | 5.177% | 1.658% | 2.312% | 3.297% | 3.229% | 1.041% | 1.802% | 2.999% | 2.833% | 3.24% | 5.543% | 0.9619% | 2.428% | 2.554% | 3.373% | 3.087% | 2.372% | 4.311% | 2.858% | 5.361%
| PDM3 |  | 6.192% | 6.295% | -7.992% | 1.026% | 2.408% | 9.29% | -1.065% | 4.535% | 0.5577% | 0.9235% | -9.089% | 0.02738% | -2.894% | 2.06% | -10.68% | -1.477% | 2.866% | 3.918% | -2.985% | 3.052% | 2.608% | -7.877%
| Z-Score (Absolute) |  | 1.3 | 1.33 | 2.24 | 0.01 | 0.36 | 2.08 | 0.51 | 0.89 | 0.1 | 0.01 | 2.52 | 0.24 | 0.97 | 0.27 | 2.91 | 0.61 | 0.47 | 0.74 | 0.99 | 0.52 | 0.41 | 2.21
| Analytical results for Co in OREAS 927b (Certified Value 9.7 ppm) | [26 empty] | Certified
Co | Round | Replicate | Lab | Lab | Lab | Lab | Lab | Lab | Lab | Lab | Lab | Lab | Lab | Lab | Lab | Lab | Lab | Lab | Lab | Lab | Lab | Lab | Lab | Lab | Lab | Lab | Lab | 1
| No | No | 2.01 | 2.02 | 2.03 | 2.04 | 2.05 | 2.06 | 2.07 | 2.08 | 2.09 | 2.10 | 2.11 | 2.12 | 2.13 | 2.14 | 2.15 | 2.16 | 2.17 | 2.18 | 2.19 | 2.20 | 2.21 | 2.22 | 2.23 | 2.24 | 2.25 | ppm
|  |  | 4A*MS | 4A*OES | 4A*OES/MS | 4A*OES | 4A*MS | 4A*MS | 4A*OES/MS | 4A*OES/MS | 4A*OES/MS | 4A*OES/MS | 4A*OES/MS | 4A*OES/MS | 4A*MS | 4A*OES | 4A*MS | 4A*MS | 4A*MS | 4A*MS | 4A*MS | 4A*MS | 4A*OES/MS | 4A*OES/MS | 4A*MS | 4A*OES/MS | 4A*OES/MS | 2
3
| 1 | 1 | 10 | 10.0998 | 10.8 | 9.34 | 10.2 | 8.867 | 8.7 | 8.9 | 9.7 | 9.3 | 8.3 | 10 | 9.2 | 8.872 | 8.9 | 9.6 | 10.1 | 10.1 | 9.8 | 10.6 | 9.9 | 10.15 | 10.2 | 10.2 | 9.5 | 1
| 1 | 2 | 10 | 9.9908 | 10.3 | 8.04 | 9.9 | 8.5042 | 9.4 | 9.9 | 9.5 | 9 | 9.9 | 11 | 9.2 | 8.7982 | 9.4 | 9.7 | 9.5 | 10 | 10.3 | 10.3 | 9.5 | 9.81 | 9.4 | 10.2 | 9.5 | 32
| 1 | 3 | 10 | 10.0855 | 10.2 | 10.9 | 10 | 8.8665 | 10.2 | 9.6 | 9.5 | 9.1 | 8.7 | 11 | 9.4 | 9.4016 | 10.3 | 9.6 | 9.6 | 10 | 10 | 10.2 | 10 | 9.96 | 10 | 10 | 9.6 | 16
| 1 | 4 | 10 | 10.3738 | 10.8 | 10.05 | 10.2 | 8.881 | 10.4 | 9.7 | 9.6 | 9 | 9 | 11 | 9.9 | 9.3195 | 9.4 | 9.5 | 10 | 10.1 | 10.2 | 10.2 | 9.8 | 10.04 | 10.1 | 9.6 | 9.4 | 9.6957
| 1 | 5 | 10 | 10.1296 | 10.3 | 9.17 | 9.9 | 9.3719 | 10.2 | 9.4 | 9.8 | 9.1 | 8.6 | 10 | 10 | 9.174 | 9.4 | 9.5 | 9.7 | 9.9 | 10.2 | 10.3 | 9.4 | 10.18 | 10.3 | 9.7 | 9.5 | 15
| 1 | 6 | 10 | 9.7854 | 10.8 | 10.11 | 9.9 | 8.8498 | 8.8 | 9.4 | 9.9 | 9 | 8.6 | 10 | 9.3 | 9.5017 | 9.5 | 10.1 | 9.6 | 9.5 | 10 | 10.1 | 10.3 | 10.23 | 10 | 10.3 | 9.8
| Mean |  | 10 | 10.0775 | 10.5333 | 9.6017 | 10.0167 | 8.8901 | 9.6167 | 9.4833 | 9.6667 | 9.0833 | 8.85 | 10.5 | 9.5 | 9.1778 | 9.4833 | 9.6667 | 9.75 | 9.9333 | 10.0833 | 10.2833 | 9.8167 | 10.0617 | 10 | 10 | 9.55
| Median |  | 10 | 10.0927 | 10.55 | 9.695 | 9.95 | 8.8667 | 9.8 | 9.5 | 9.65 | 9.05 | 8.65 | 10.5 | 9.35 | 9.2468 | 9.4 | 9.6 | 9.65 | 10 | 10.1 | 10.25 | 9.85 | 10.095 | 10.05 | 10.1 | 9.5
| Std Dev. |  | 0 | 0.19179 | 0.29439 | 0.98374 | 0.1472 | 0.27707 | 0.75476 | 0.34303 | 0.1633 | 0.1169 | 0.56125 | 0.54772 | 0.35777 | 0.28729 | 0.4535 | 0.22509 | 0.2429 | 0.22509 | 0.18348 | 0.17224 | 0.33116 | 0.15766 | 0.31623 | 0.28983 | 0.13784
| Rel.Std.Dev. |  | 0% | 1.903% | 2.795% | 10.25% | 1.47% | 3.117% | 7.848% | 3.617% | 1.689% | 1.287% | 6.342% | 5.216% | 3.766% | 3.13% | 4.782% | 2.329% | 2.491% | 2.266% | 1.82% | 1.675% | 3.373% | 1.567% | 3.162% | 2.898% | 1.443%
| PDM3 |  | 3.138% | 3.938% | 8.639% | -0.97% | 3.31% | -8.309% | -0.8153% | -2.19% | -0.2996% | -6.316% | -8.723% | 8.295% | -2.019% | -5.341% | -2.19% | -0.2996% | 0.5599% | 2.451% | 3.998% | 6.061% | 1.248% | 3.774% | 3.138% | 3.138% | -1.503%
| Z-Score (Absolute) |  | NA | 0.83 | 1.75 | 0.13 | 0.71 | 1.57 | 0.1 | 0.37 | 0 | 1.18 | 1.65 | NA | 0.34 | 0.99 | 0.37 | 0 | 0.17 | 0.54 | 0.84 | 1.25 | 0.3 | 0.8 | 0.67 | 0.67 | 0.24
Results from laboratories 2.01 and 2.12 were removed due to their 1 ppm reading resolution.
| Analytical results for Cr in OREAS 927b (Certified Value 77 ppm) | [26 empty] | Certified
Cr | Round | Replicate | Lab | Lab | Lab | Lab | Lab | Lab | Lab | Lab | Lab | Lab | Lab | Lab | Lab | Lab | Lab | Lab | Lab | Lab | Lab | Lab | Lab | Lab | Lab | Lab |  | 1
| No | No | 2.01 | 2.02 | 2.03 | 2.04 | 2.05 | 2.06 | 2.07 | 2.08 | 2.09 | 2.10 | 2.11 | 2.12 | 2.13 | 2.14 | 2.15 | 2.16 | 2.17 | 2.19 | 2.20 | 2.21 | 2.22 | 2.23 | 2.24 | 2.25 |  | ppm
|  |  | 4A*OES | 4A*OES | 4A*OES/MS | 4A*OES | 4A*MS | 4A*MS | 4A*OES/MS | 4A*OES/MS | 4A*OES/MS | 4A*OES/MS | 4A*OES/MS | 4A*OES/MS | 4A*OES/MS | 4A*OES | 4A*MS | 4A*OES | 4A*MS | 4A*MS | 4A*OES | 4A*OES/MS | 4A*OES/MS | 4A*MS | 4A*OES/MS | 4A*OES/MS |  | 0
1
| 1 | 1 | 83 | 94.261 | 85 | 75.14 | 88 | 72.2471 | 81 | 74 | 75 | 76 | 74 | 96 | 80 | 67.2671 | 63 | 82 | 89 | 64 | 75 | 70 | 66.4 | 83 | 79 | 79 |  | 1
| 1 | 2 | 83 | 90.334 | 85 | 74.12 | 85 | 70.0598 | 76 | 78 | 71 | 75 | 77 | 74 | 78 | 65.3997 | 69 | 84 | 87 | 70 | 77 | 71 | 64.2 | 76 | 76 | 82 |  | 33
| 1 | 3 | 80 | 93.865 | 85 | 83.92 | 84 | 72.7736 | 79 | 75 | 74 | 78 | 72 | 70 | 81 | 74.1197 | 75 | 84 | 85 | 69 | 78 | 70 | 68.9 | 82 | 79 | 79 |  | 16
| 1 | 4 | 83 | 92.226 | 85 | 72.91 | 85 | 71.3879 | 78 | 74 | 72 | 74 | 71 | 74 | 78 | 73.3054 | 71 | 84 | 86 | 70 | 78 | 69 | 66.3 | 84 | 81 | 79 |  | 77.302
| 1 | 5 | 82 | 93.856 | 85 | 72.53 | 86 | 74.1178 | 80 | 76 | 72 | 74 | 73 | 73 | 78 | 71.5739 | 68 | 82 | 85 | 71 | 77 | 71 | 68.2 | 87 | 79 | 80 |  | 16
| 1 | 6 | 81 | 92.66 | 85 | 81.9 | 85 | 71.679 | 76 | 74 | 73 | 75 | 73 | 90 | 73 | 69.7371 | 68 | 84 | 82 | 67 | 77 | 71 | 68.9 | 87 | 85 | 79
| Mean |  | 82 | 92.867 | 85 | 76.7533 | 85.5 | 72.0442 | 78.3333 | 75.1667 | 72.8333 | 75.3333 | 73.3333 | 79.5 | 78 | 70.2338 | 69 | 83.3333 | 85.6667 | 68.5 | 77 | 70.3333 | 67.15 | 83.1667 | 79.8333 | 79.6667
| Median |  | 82.5 | 93.258 | 85 | 74.63 | 85 | 71.9631 | 78.5 | 74.5 | 72.5 | 75 | 73 | 74 | 78 | 70.6555 | 68.5 | 84 | 85.5 | 69.5 | 77 | 70.5 | 67.3 | 83.5 | 79 | 79
| Std Dev. |  | 1.2649 | 1.4688 | 0 | 4.8989 | 1.3784 | 1.3693 | 2.0656 | 1.6021 | 1.472 | 1.5055 | 2.0656 | 10.7285 | 2.7568 | 3.4278 | 3.9497 | 1.0328 | 2.3381 | 2.5884 | 1.0954 | 0.8165 | 1.8555 | 4.0702 | 2.9944 | 1.2111
| Rel.Std.Dev. |  | 1.543% | 1.582% | 0% | 6.383% | 1.612% | 1.901% | 2.637% | 2.131% | 2.021% | 1.999% | 2.817% | 13.49% | 3.534% | 4.881% | 5.724% | 1.239% | 2.729% | 3.779% | 1.423% | 1.161% | 2.763% | 4.894% | 3.751% | 1.52%
| PDM3 |  | 6.077% | 20.14% | 9.958% | -0.7098% | 10.61% | -6.802% | 1.334% | -2.762% | -5.781% | -2.547% | -5.134% | 2.843% | 0.9029% | -9.144% | -10.74% | 7.802% | 10.82% | -11.39% | -0.3907% | -9.015% | -13.13% | 7.587% | 3.275% | 3.059%
| Z-Score (Absolute) |  | 0.6 | 2.05 | 1 | 0.1 | 1.07 | 0.73 | 0.11 | 0.31 | 0.62 | 0.29 | 0.56 | 0.27 | 0.07 | 0.97 | 1.13 | 0.78 | 1.09 | 1.2 | 0.07 | 0.95 | 1.38 | 0.75 | 0.31 | 0.29
| Analytical results for Cs in OREAS 927b (Certified Value 4.59 ppm) | [26 empty] | Certified
Cs | Round | Replicate | Lab | Lab | Lab | Lab | Lab | Lab | Lab | Lab | Lab | Lab | Lab | Lab | Lab | Lab | Lab | Lab | Lab | Lab | Lab | Lab | Lab |  |  |  |  | 1
| No | No | 2.01 | 2.02 | 2.03 | 2.05 | 2.06 | 2.07 | 2.08 | 2.09 | 2.10 | 2.11 | 2.12 | 2.13 | 2.14 | 2.15 | 2.16 | 2.17 | 2.21 | 2.22 | 2.23 | 2.24 | 2.25 |  |  |  |  | ppm
|  |  | 4A*MS | 4A*MS | 4A*OES/MS | 4A*MS | 4A*MS | 4A*OES/MS | 4A*OES/MS | 4A*OES/MS | 4A*OES/MS | 4A*OES/MS | 4A*OES/MS | 4A*MS | 4A*OES | 4A*MS | 4A*MS | 4A*MS | 4A*OES/MS | 4A*OES/MS | 4A*MS | 4A*OES/MS | 4A*OES/MS |  |  |  |  | 2
3
| 1 | 1 | 4.6 | 5.8993 | 4.2 | 4.68 | 4.6738 | 4.47 | 4.44 | 4.96 | 4.52 | 4.01 | 4.8 | 4.57 | 4.4763 | 4.16 | 4.74 | 4.9 | 4 | 4.28 | 4.94 | 4.63 | 5.1 |  |  |  |  | 1
| 1 | 2 | 4.6 | 5.8485 | 4.36 | 4.61 | 4.4904 | 4.13 | 4.78 | 4.94 | 4.46 | 4.24 | 4.64 | 4.43 | 4.4598 | 4.4 | 4.85 | 4.4 | 4 | 4.26 | 4.91 | 4.51 | 5.1 |  |  |  |  | 14
| 1 | 3 | 4.6 | 5.5553 | 4.4 | 4.7 | 4.5344 | 4.35 | 4.9 | 4.93 | 4.44 | 4.32 | 4.89 | 4.6 | 4.4574 | 5.11 | 4.76 | 4.3 | 4 | 4.43 | 4.86 | 4.46 | 5 |  |  |  |  | 16
| 1 | 4 | 4.7 | 5.7378 | 4.54 | 4.74 | 4.5881 | 4.5 | 4.71 | 4.87 | 4.35 | 4.32 | 4.89 | 4.72 | 4.8632 | 4.27 | 4.71 | 4.6 | 4 | 4.42 | 4.84 | 4.36 | 5 |  |  |  |  | 4.5944
| 1 | 5 | 4.7 | 5.7971 | 4.38 | 4.69 | 4.7013 | 4.34 | 4.55 | 4.93 | 4.44 | 4.26 | 4.69 | 4.66 | 4.9058 | 4.37 | 4.74 | 4.3 | 4 | 4.68 | 4.84 | 4.38 | 5 |  |  |  |  | 17
| 1 | 6 | 4.7 | 5.6319 | 4.36 | 4.59 | 4.747 | 4.48 | 4.53 | 4.87 | 4.45 | 4.12 | 4.77 | 4.61 | 4.5796 | 4.6 | 4.9 | 4.3 | 4 | 4.61 | 4.84 | 4.57 | 5.1
| Mean |  | 4.65 | 5.745 | 4.3733 | 4.6683 | 4.6225 | 4.3783 | 4.6517 | 4.9167 | 4.4433 | 4.2117 | 4.78 | 4.5983 | 4.6237 | 4.485 | 4.7833 | 4.4667 | 4 | 4.4467 | 4.8717 | 4.485 | 5.05
| Median |  | 4.65 | 5.7675 | 4.37 | 4.685 | 4.631 | 4.41 | 4.63 | 4.93 | 4.445 | 4.25 | 4.785 | 4.605 | 4.5279 | 4.385 | 4.75 | 4.35 | 4 | 4.425 | 4.85 | 4.485 | 5.05
| Std Dev. |  | 0.054772 | 0.13118 | 0.10857 | 0.057067 | 0.10075 | 0.13963 | 0.17406 | 0.037771 | 0.05465 | 0.12303 | 0.10237 | 0.09786 | 0.20742 | 0.33946 | 0.074476 | 0.24221 | 0 | 0.17014 | 0.043089 | 0.10597 | 0.054772
| Rel.Std.Dev. |  | 1.178% | 2.283% | 2.482% | 1.222% | 2.179% | 3.189% | 3.742% | 0.7682% | 1.23% | 2.921% | 2.142% | 2.128% | 4.486% | 7.569% | 1.557% | 5.423% | 0% | 3.826% | 0.8845% | 2.363% | 1.085%
| PDM3 |  | 1.209% | 25.04% | -4.813% | 1.608% | 0.6109% | -4.704% | 1.245% | 7.013% | -3.289% | -8.331% | 4.039% | 0.08454% | 0.6363% | -2.382% | 4.111% | -2.781% | -12.94% | -3.217% | 6.034% | -2.382% | 9.915%
| Z-Score (Absolute) |  | 0.11 | 4.77 | 1.06 | 0.19 | 0 | 1.04 | 0.12 | 1.25 | 0.76 | 1.75 | 0.67 | 0.11 | 0 | 0.59 | 0.68 | 0.67 | NA | 0.75 | 1.06 | 0.59 | 1.82
Results from laboratory 2.21 were removed due to their 1 ppm reading resolution.
| Analytical results for Cu in OREAS 927b (Certified Value 1.15 wt.%) | [26 empty] | Certified
Cu | Round | Replicate | Lab | Lab | Lab | Lab | Lab | Lab | Lab | Lab | Lab | Lab | Lab | Lab | Lab | Lab | Lab | Lab | Lab | Lab | Lab | Lab | Lab | Lab | Lab | Lab | Lab | 1
| No | No | 2.01 | 2.02 | 2.03 | 2.04 | 2.05 | 2.06 | 2.07 | 2.08 | 2.09 | 2.10 | 2.11 | 2.12 | 2.13 | 2.14 | 2.15 | 2.16 | 2.17 | 2.18 | 2.19 | 2.20 | 2.21 | 2.22 | 2.23 | 2.24 | 2.25 | wt.%
|  |  | 4A*OES | 4A*OES | 4A*OES/MS | 4A*OES | 4A*MS | 4A*OES | 4A*OES/AAS | 4A*OES/AAS | 4A*OES/AAS | 4A*OES/AAS | 4A*OES/AAS | 4A*OES | 4A*OES | 4A*OES | 4A*OES | 4A*MS | 4A*AAS | 4A*MS | 4A*OES | 4A*OES | 4A*AAS | 4A*AAS | 4A*MS | 4A*OES | 4A*OES/MS | 2
3
| 1 | 1 | 1.16 | 1.1594 | 1.164 | 1.11 | 1.1348 | 1.1733 | 1.14 | 1.125 | 1.16 | 1.13 | 1.145 | 1.18 | 1.15 | 1.078 | 1.18 | 1.1211 | 1.128 | 1.1252 | 1.129 | 1.17 | 1.18 | 1.158 | 1.1655 | 1.182 | 1.16 | 1
| 1 | 2 | 1.12 | 1.1292 | 1.1 | 1.09 | 1.1044 | 1.1625 | 1.135 | 1.135 | 1.12 | 1.135 | 1.14 | 1.2 | 1.18 | 1.0536 | 1.18 | 1.1533 | 1.137 | 1.1083 | 1.13 | 1.17 | 1.17 | 1.169 | 1.1086 | 1.193 | 1.14 | 35
| 1 | 3 | 1.13 | 1.1625 | 1.145 | 1.23 | 1.1098 | 1.1421 | 1.13 | 1.115 | 1.15 | 1.13 | 1.15 | 1.17 | 1.18 | 1.1338 | 1.18 | 1.114 | 1.146 | 1.1202 | 1.13 | 1.17 | 1.18 | 1.138 | 1.1439 | 1.23 | 1.15 | 16
| 1 | 4 | 1.14 | 1.1516 | 1.146 | 1.11 | 1.1066 | 1.1503 | 1.135 | 1.12 | 1.14 | 1.13 | 1.155 | 1.16 | 1.19 | 1.0849 | 1.23 | 1.1281 | 1.143 | 1.1125 | 1.135 | 1.16 | 1.17 | 1.159 | 1.1598 | 1.203 | 1.16 | 1.1457
| 1 | 5 | 1.12 | 1.1755 | 1.145 | 1.12 | 1.1078 | 1.155 | 1.12 | 1.13 | 1.145 | 1.135 | 1.155 | 1.17 | 1.18 | 1.0723 | 1.21 | 1.1311 | 1.147 | 1.1309 | 1.137 | 1.16 | 1.18 | 1.166 | 1.1573 | 1.211 | 1.16 | 18
| 1 | 6 | 1.14 | 1.1399 | 1.146 | 1.21 | 1.1012 | 1.1442 | 1.135 | 1.105 | 1.15 | 1.135 | 1.145 | 1.15 | 1.16 | 1.1284 | 1.18 | 1.1592 | 1.142 | 1.0943 | 1.131 | 1.17 | 1.17 | 1.145 | 1.1543 | 1.225 | 1.14
| Mean |  | 1.135 | 1.153 | 1.141 | 1.145 | 1.1108 | 1.1545 | 1.1325 | 1.1217 | 1.1442 | 1.1325 | 1.1483 | 1.1717 | 1.1733 | 1.0918 | 1.1933 | 1.1345 | 1.1405 | 1.1152 | 1.132 | 1.1667 | 1.175 | 1.1558 | 1.1482 | 1.2073 | 1.1517
| Median |  | 1.135 | 1.1555 | 1.1455 | 1.115 | 1.1072 | 1.1526 | 1.135 | 1.1225 | 1.1475 | 1.1325 | 1.1475 | 1.17 | 1.18 | 1.0815 | 1.18 | 1.1296 | 1.1425 | 1.1164 | 1.1305 | 1.17 | 1.175 | 1.1585 | 1.1558 | 1.207 | 1.155
| Std Dev. |  | 0.015166 | 0.016601 | 0.02141 | 0.059245 | 0.012139 | 0.011802 | 0.006892 | 0.010801 | 0.013571 | 0.0027386 | 0.0060553 | 0.017224 | 0.015055 | 0.032182 | 0.021602 | 0.017959 | 0.007064 | 0.01314 | 0.0032249 | 0.005164 | 0.0054772 | 0.012057 | 0.020691 | 0.018468 | 0.0098319
| Rel.Std.Dev. |  | 1.336% | 1.44% | 1.876% | 5.174% | 1.093% | 1.022% | 0.6086% | 0.963% | 1.186% | 0.2418% | 0.5273% | 1.47% | 1.283% | 2.947% | 1.81% | 1.583% | 0.6194% | 1.178% | 0.2849% | 0.4426% | 0.4661% | 1.043% | 1.802% | 1.53% | 0.8537%
| PDM3 |  | -0.9377% | 0.6351% | -0.414% | -0.06491% | -3.053% | 0.7685% | -1.156% | -2.101% | -0.1376% | -1.156% | 0.226% | 2.263% | 2.408% | -4.704% | 4.154% | -0.9845% | -0.4577% | -2.663% | -1.2% | 1.826% | 2.553% | 0.8806% | 0.2179% | 5.376% | 0.517%
| Z-Score (Absolute) |  | 0.54 | 0.43 | 0.22 | 0 | 1.85 | 0.52 | 0.67 | 1.26 | 0.04 | 0.67 | 0.18 | 1.44 | 1.53 | 2.87 | 2.61 | 0.57 | 0.24 | 1.61 | 0.7 | 1.17 | 1.62 | 0.58 | 0.17 | 3.36 | 0.36
| Analytical results for Dy in OREAS 927b (Certified Value 3.05 ppm) | [26 empty] | Certified
Dy | Round | Replicate | 2.01: Lab; 2.02: Lab; 2.03: Lab; 2.04: Lab; 2.05: Lab; 2.06: Lab; 2.07: Lab | 1
| No | No | 2.01: 2.02; 2.02: 2.03; 2.03: 2.06; 2.04: 2.12; 2.05: 2.16; 2.06: 2.17; 2.07: 2.20 | ppm
|  |  | 2.01: 4A*MS; 2.02: 4A*OES/MS; 2.03: 4A*MS; 2.04: 4A*OES/MS; 2.05: 4A*MS; 2.06: 4A*MS; 2.07: 4A*MS | 2
3
| 1 | 1 | 2.01: 2.6865; 2.02: 3.16; 2.03: 3.1319; 2.04: 4.2; 2.05: 3.16; 2.06: 3.2; 2.07: 2.95 | 1
| 1 | 2 | 2.01: 2.6553; 2.02: 3.16; 2.03: 3.0905; 2.04: 3.9; 2.05: 3.27; 2.06: 3; 2.07: 2.62 | 3
| 1 | 3 | 2.01: 2.9293; 2.02: 3.16; 2.03: 3.0523; 2.04: 4.1; 2.05: 3.04; 2.06: 3; 2.07: 2.83 | 16
| 1 | 4 | 2.01: 2.7137; 2.02: 3.16; 2.03: 3.1313; 2.04: 4.3; 2.05: 3.03; 2.06: 3; 2.07: 2.63 | 3.0471
| 1 | 5 | 2.01: 2.9675; 2.02: 3.16; 2.03: 3.0605; 2.04: 4; 2.05: 3.08; 2.06: 3.1; 2.07: 2.8 | 19
| 1 | 6 | 2.01: 2.7844; 2.02: 3.16; 2.03: 3.0907; 2.04: 4.1; 2.05: 3.28; 2.06: 3; 2.07: 2.81
| Mean |  | 2.01: 2.7894; 2.02: 3.16; 2.03: 3.0929; 2.04: 4.1; 2.05: 3.1433; 2.06: 3.05; 2.07: 2.7733
| Median |  | 2.01: 2.749; 2.02: 3.16; 2.03: 3.0906; 2.04: 4.1; 2.05: 3.12; 2.06: 3; 2.07: 2.805
| Std Dev. |  | 2.01: 0.13086; 2.02: 0; 2.03: 0.033769; 2.04: 0.14142; 2.05: 0.11183; 2.06: 0.083666; 2.07: 0.12691
| Rel.Std.Dev. |  | 2.01: 4.691%; 2.02: 0%; 2.03: 1.092%; 2.04: 3.449%; 2.05: 3.558%; 2.06: 2.743%; 2.07: 4.576%
| PDM3 |  | 2.01: -8.456%; 2.02: 3.704%; 2.03: 1.501%; 2.04: 34.55%; 2.05: 3.157%; 2.06: 0.09421%; 2.07: -8.985%
| Z-Score (Absolute) |  | 2.01: 3.05; 2.02: 0.67; 2.03: 0; 2.04: 10.12; 2.05: 0.51; 2.06: 0.43; 2.07: 3.21
| Analytical results for Er in OREAS 927b (Certified Value 1.57 ppm) | [26 empty] | Certified
Er | Round | Replicate | 2.01: Lab; 2.02: Lab; 2.03: Lab; 2.04: Lab; 2.05: Lab; 2.06: Lab; 2.07: Lab | 1
| No | No | 2.01: 2.02; 2.02: 2.03; 2.03: 2.06; 2.04: 2.12; 2.05: 2.16; 2.06: 2.17; 2.07: 2.20 | ppm
|  |  | 2.01: 4A*MS; 2.02: 4A*OES/MS; 2.03: 4A*MS; 2.04: 4A*OES/MS; 2.05: 4A*MS; 2.06: 4A*MS; 2.07: 4A*MS | 2
3
| 1 | 1 | 2.01: 1.5166; 2.02: 1.604; 2.03: 1.5748; 2.04: 2.2; 2.05: 1.64; 2.06: 1.6; 2.07: 1.31 | 1
| 1 | 2 | 2.01: 1.4687; 2.02: 1.605; 2.03: 1.6064; 2.04: 2.1; 2.05: 1.7; 2.06: 1.5; 2.07: 1.29 | 4
| 1 | 3 | 2.01: 1.3983; 2.02: 1.602; 2.03: 1.5671; 2.04: 2.2; 2.05: 1.59; 2.06: 1.6; 2.07: 1.35 | 16
| 1 | 4 | 2.01: 1.4784; 2.02: 1.602; 2.03: 1.6052; 2.04: 2.1; 2.05: 1.63; 2.06: 1.6; 2.07: 1.22 | 1.5749
| 1 | 5 | 2.01: 1.5091; 2.02: 1.604; 2.03: 1.6521; 2.04: 2; 2.05: 1.61; 2.06: 1.5; 2.07: 1.28 | 20
| 1 | 6 | 2.01: 1.4556; 2.02: 1.604; 2.03: 1.5852; 2.04: 2.1; 2.05: 1.64; 2.06: 1.6; 2.07: 1.35
| Mean |  | 2.01: 1.4711; 2.02: 1.6035; 2.03: 1.5985; 2.04: 2.1167; 2.05: 1.635; 2.06: 1.5667; 2.07: 1.3
| Median |  | 2.01: 1.4735; 2.02: 1.604; 2.03: 1.5952; 2.04: 2.1; 2.05: 1.635; 2.06: 1.6; 2.07: 1.3
| Std Dev. |  | 2.01: 0.042693; 2.02: 0.0012247; 2.03: 0.030679; 2.04: 0.075277; 2.05: 0.037283; 2.06: 0.05164; 2.07: 0.04899
| Rel.Std.Dev. |  | 2.01: 2.902%; 2.02: 0.07638%; 2.03: 1.919%; 2.04: 3.556%; 2.05: 2.28%; 2.06: 3.296%; 2.07: 3.768%
| PDM3 |  | 2.01: -6.593%; 2.02: 1.813%; 2.03: 1.493%; 2.04: 34.4%; 2.05: 3.813%; 2.06: -0.5259%; 2.07: -17.46%
| Z-Score (Absolute) |  | 2.01: 2.35; 2.02: 0.09; 2.03: 0; 2.04: 9.56; 2.05: 0.67; 2.06: 0.59; 2.07: 5.51
| Analytical results for Eu in OREAS 927b (Certified Value 1.14 ppm) | [26 empty] | Certified
Eu | Round | Replicate | 2.01: Lab; 2.02: Lab; 2.03: Lab; 2.04: Lab; 2.05: Lab; 2.06: Lab; 2.07: Lab | 1
| No | No | 2.01: 2.02; 2.02: 2.03; 2.03: 2.06; 2.04: 2.12; 2.05: 2.16; 2.06: 2.17; 2.07: 2.20 | ppm
|  |  | 2.01: 4A*MS; 2.02: 4A*OES/MS; 2.03: 4A*MS; 2.04: 4A*OES/MS; 2.05: 4A*MS; 2.06: 4A*MS; 2.07: 4A*MS | 2
3
| 1 | 1 | 2.01: 1.2783; 2.02: 0.42; 2.03: 1.1225; 2.04: 1.12; 2.05: 1.12; 2.06: 1.1; 2.07: 1.09 | 1
| 1 | 2 | 2.01: 1.2565; 2.02: 0.42; 2.03: 1.108; 2.04: 1.09; 2.05: 1.13; 2.06: 1.1; 2.07: 1.11 | 5
| 1 | 3 | 2.01: 1.2941; 2.02: 0.42; 2.03: 1.1459; 2.04: 1.22; 2.05: 1.15; 2.06: 1.1; 2.07: 1.07 | 16
| 1 | 4 | 2.01: 1.3085; 2.02: 0.42; 2.03: 1.1329; 2.04: 1.19; 2.05: 1.1; 2.06: 1.1; 2.07: 1 | 1.1397
| 1 | 5 | 2.01: 1.2629; 2.02: 0.42; 2.03: 1.1146; 2.04: 1.1; 2.05: 1.14; 2.06: 1.1; 2.07: 1.04 | 21
| 1 | 6 | 2.01: 1.2895; 2.02: 0.42; 2.03: 1.1452; 2.04: 1.14; 2.05: 1.15; 2.06: 1; 2.07: 1.11
| Mean |  | 2.01: 1.2816; 2.02: 0.42; 2.03: 1.1282; 2.04: 1.1433; 2.05: 1.1317; 2.06: 1.0833; 2.07: 1.07
| Median |  | 2.01: 1.2839; 2.02: 0.42; 2.03: 1.1277; 2.04: 1.13; 2.05: 1.135; 2.06: 1.1; 2.07: 1.08
| Std Dev. |  | 2.01: 0.019661; 2.02: 0; 2.03: 0.015817; 2.04: 0.05164; 2.05: 0.019408; 2.06: 0.040825; 2.07: 0.043359
| Rel.Std.Dev. |  | 2.01: 1.534%; 2.02: 0%; 2.03: 1.402%; 2.04: 4.517%; 2.05: 1.715%; 2.06: 3.768%; 2.07: 4.052%
| PDM3 |  | 2.01: 12.45%; 2.02: -63.15%; 2.03: -1.01%; 2.04: 0.3195%; 2.05: -0.7042%; 2.06: -4.945%; 2.07: -6.115%
| Z-Score (Absolute) |  | 2.01: 2.31; 2.02: 10.65; 2.03: 0; 2.04: 0.23; 2.05: 0.05; 2.06: 0.67; 2.07: 0.87
| Analytical results for Fe in OREAS 927b (Certified Value 4.27 wt.%) | [26 empty] | Certified
Fe | Round | Replicate | Lab | Lab | Lab | Lab | Lab | Lab | Lab | Lab | Lab | Lab | Lab | Lab | Lab | Lab | Lab | Lab | Lab | Lab | Lab | Lab | Lab | Lab | Lab | Lab | Lab | 1
| No | No | 2.01 | 2.02 | 2.03 | 2.04 | 2.05 | 2.06 | 2.07 | 2.08 | 2.09 | 2.10 | 2.11 | 2.12 | 2.13 | 2.14 | 2.15 | 2.16 | 2.17 | 2.18 | 2.19 | 2.20 | 2.21 | 2.22 | 2.23 | 2.24 | 2.25 | wt.%
|  |  | 4A*OES | 4A*OES | 4A*OES/MS | 4A*OES | 4A*MS | 4A*MS | 4A*OES/MS | 4A*OES/MS | 4A*OES/MS | 4A*OES/MS | 4A*OES/MS | 4A*OES/MS | 4A*OES/MS | 4A*OES | 4A*MS | 4A*OES | 4A*MS | 4A*MS | 4A*MS | 4A*OES | 4A*OES/MS | 4A*OES/MS | 4A*MS | 4A*OES/MS | 4A*OES/MS | 2
3
| 1 | 1 | 4.44 | 4.3604 | 4.35 | 4.27 | 4.38 | 4.3478 | 4.33 | 4.15 | 4.28 | 4.26 | 4.15 | 4.54 | 4.28 | 4.2842 | 3.96 | 4.21 | 4.25 | 4.1447 | 4.21 | 4.49 | 4.14 | 4.23 | 4.31 | 4.38 | 4.22 | 1
| 1 | 2 | 4.36 | 4.3201 | 4.37 | 4.19 | 4.29 | 4.2673 | 4.23 | 4.28 | 4.29 | 4.17 | 4.25 | 4.35 | 4.17 | 4.2908 | 4.25 | 4.3 | 4.1 | 4.1222 | 4.45 | 4.39 | 4.15 | 4.24 | 4.1 | 4.18 | 4.3 | 0
| 1 | 3 | 4.38 | 4.3593 | 4.28 | 4.78 | 4.3 | 4.2904 | 4.34 | 4.19 | 4.4 | 4.19 | 4.17 | 4.57 | 4.35 | 4.3677 | 4.65 | 4.23 | 4.07 | 4.1522 | 4.32 | 4.44 | 4.16 | 4.24 | 4.24 | 4.34 | 4.24 | 16
| 1 | 4 | 4.38 | 4.3745 | 4.38 | 4.32 | 4.3 | 4.3283 | 4.24 | 4.21 | 4.25 | 4.07 | 4.31 | 4.61 | 4.32 | 4.0624 | 4.11 | 4.22 | 4.14 | 4.0915 | 4.45 | 4.39 | 4.15 | 4.22 | 4.26 | 4.19 | 4.26 | 4.2692
| 1 | 5 | 4.38 | 4.3859 | 4.32 | 4.23 | 4.31 | 4.4026 | 4.35 | 4.14 | 4.26 | 4.12 | 4.03 | 4.43 | 4.39 | 3.9612 | 4.23 | 4.22 | 4.09 | 4.2148 | 4.44 | 4.5 | 4.15 | 4.29 | 4.29 | 4.3 | 4.25 | 22
| 1 | 6 | 4.36 | 4.3664 | 4.32 | 4.68 | 4.26 | 4.3271 | 4.34 | 4.16 | 4.2 | 4.08 | 4.08 | 4.5 | 4.26 | 4.1453 | 4.29 | 4.26 | 4.04 | 4.035 | 4.29 | 4.48 | 4.13 | 4.17 | 4.24 | 4.3 | 4.27
| Mean |  | 4.3833 | 4.3611 | 4.3367 | 4.4117 | 4.3067 | 4.3272 | 4.305 | 4.1883 | 4.28 | 4.1483 | 4.165 | 4.5 | 4.295 | 4.1853 | 4.2483 | 4.24 | 4.115 | 4.1267 | 4.36 | 4.4483 | 4.1467 | 4.2317 | 4.24 | 4.2817 | 4.2567
| Median |  | 4.38 | 4.3634 | 4.335 | 4.295 | 4.3 | 4.3277 | 4.335 | 4.175 | 4.27 | 4.145 | 4.16 | 4.52 | 4.3 | 4.2147 | 4.24 | 4.225 | 4.095 | 4.1334 | 4.38 | 4.46 | 4.15 | 4.235 | 4.25 | 4.3 | 4.255
| Std Dev. |  | 0.029439 | 0.022394 | 0.037238 | 0.2523 | 0.039833 | 0.047008 | 0.054681 | 0.051929 | 0.066633 | 0.072503 | 0.10387 | 0.095917 | 0.077136 | 0.15564 | 0.23051 | 0.034059 | 0.073959 | 0.06067 | 0.10159 | 0.049565 | 0.010328 | 0.038687 | 0.074027 | 0.080602 | 0.027325
| Rel.Std.Dev. |  | 0.6716% | 0.5135% | 0.8587% | 5.719% | 0.9249% | 1.086% | 1.27% | 1.24% | 1.557% | 1.748% | 2.494% | 2.131% | 1.796% | 3.719% | 5.426% | 0.8033% | 1.797% | 1.47% | 2.33% | 1.114% | 0.2491% | 0.9142% | 1.746% | 1.882% | 0.6419%
| PDM3 |  | 2.673% | 2.152% | 1.58% | 3.337% | 0.8771% | 1.359% | 0.8381% | -1.895% | 0.2525% | -2.832% | -2.441% | 5.406% | 0.6038% | -1.966% | -0.4892% | -0.6844% | -3.612% | -3.338% | 2.126% | 4.195% | -2.871% | -0.8796% | -0.6844% | 0.2915% | -0.2941%
| Z-Score (Absolute) |  | 0.87 | 0.68 | 0.48 | 1.11 | 0.22 | 0.4 | 0.21 | 0.77 | 0 | 1.11 | 0.97 | 1.85 | 0.13 | 0.8 | 0.27 | 0.34 | 1.39 | 1.29 | 0.67 | 1.42 | 1.12 | 0.41 | 0.34 | 0.01 | 0.2
| Analytical results for Ga in OREAS 927b (Certified Value 18.5 ppm) | [26 empty] | Certified
Ga | Round | Replicate | Lab | Lab | Lab | Lab | Lab | Lab | Lab | Lab | Lab | Lab | Lab | Lab | Lab | Lab | Lab | Lab | Lab | Lab | Lab | Lab | Lab | Lab | Lab | Lab |  | 1
| No | No | 2.01 | 2.02 | 2.03 | 2.04 | 2.05 | 2.06 | 2.07 | 2.08 | 2.09 | 2.10 | 2.11 | 2.12 | 2.13 | 2.14 | 2.15 | 2.16 | 2.17 | 2.18 | 2.20 | 2.21 | 2.22 | 2.23 | 2.24 | 2.25 |  | ppm
|  |  | 4A*MS | 4A*MS | 4A*OES/MS | 4A*OES | 4A*MS | 4A*MS | 4A*OES/MS | 4A*OES/MS | 4A*OES/MS | 4A*OES/MS | 4A*OES/MS | 4A*OES/MS | 4A*MS | 4A*OES | 4A*MS | 4A*MS | 4A*MS | 4A*MS | 4A*MS | 4A*OES/MS | 4A*OES/MS | 4A*MS | 4A*OES/MS | 4A*OES/MS |  | 1
2
| 1 | 1 | 19.3 | 20.5475 | 19.62 | 20 | 19.16 | 18.2975 | 17.1 | 17.3 | 18.8 | 17.25 | 16.25 | 20.1 | 17.48 | 18.318 | 41.1 | 17.61 | 18.98 | 17 | 18.7 | 19 | 17.88 | 19.08 | 16.83 | 20 |  | 1
| 1 | 2 | 18.8 | 20.4025 | 19.94 | 16.3 | 18.58 | 17.3394 | 17.75 | 18.9 | 18.1 | 16.75 | 17.45 | 19.3 | 17.33 | 17.4052 | 40.9 | 17.3 | 17.8 | 17 | 18.8 | 18.6 | 18.46 | 17.4 | 16.47 | 20 |  | 18
| 1 | 3 | 19.2 | 20.3562 | 20.6 | 21.6 | 18.4 | 17.5354 | 18.65 | 18.5 | 18.55 | 16.9 | 17.25 | 20 | 17.82 | 19.9239 | 51.5 | 17.15 | 17.1 | 17 | 18.9 | 18.5 | 18.26 | 18.39 | 16.14 | 21 |  | 16
| 1 | 4 | 19.5 | 20.2288 | 20.8 | 17.4 | 18.91 | 17.7136 | 19.65 | 18.3 | 18.55 | 16.4 | 17.65 | 20.4 | 18.32 | 22.4229 | 45.8 | 17.36 | 18.43 | 17 | 18.7 | 18.9 | 17.84 | 18.48 | 16.51 | 20 |  | 18.474
| 1 | 5 | 19.2 | 20.49 | 19.66 | 19.7 | 18.71 | 18.7863 | 18.95 | 17.7 | 18.85 | 16.65 | 17.4 | 19.7 | 18.69 | 20.9095 | 44.5 | 17.02 | 17.58 | 18 | 19.4 | 18.8 | 19.45 | 18.75 | 15.89 | 20 |  | 23
| 1 | 6 | 19.4 | 20.6125 | 20.2 | 13.8 | 18.68 | 18.1048 | 17.2 | 17.8 | 18.7 | 17 | 16.75 | 20 | 18.02 | 20.2885 | 46 | 17.29 | 17.74 | 17 | 19.5 | 19.3 | 18.08 | 18.71 | 16.75 | 20
| Mean |  | 19.2333 | 20.4396 | 20.1367 | 18.1333 | 18.74 | 17.9628 | 18.2167 | 18.0833 | 18.5917 | 16.825 | 17.125 | 19.9167 | 17.9433 | 19.878 | 44.9667 | 17.2883 | 17.9383 | 17.1667 | 19 | 18.85 | 18.3283 | 18.4683 | 16.4317 | 20.1667
| Median |  | 19.25 | 20.4462 | 20.07 | 18.55 | 18.695 | 17.9092 | 18.2 | 18.05 | 18.625 | 16.825 | 17.325 | 20 | 17.92 | 20.1062 | 45.15 | 17.295 | 17.77 | 17 | 18.85 | 18.85 | 18.17 | 18.595 | 16.49 | 20
| Std Dev. |  | 0.24221 | 0.13918 | 0.48817 | 2.8507 | 0.26495 | 0.53735 | 1.0275 | 0.58793 | 0.27096 | 0.29453 | 0.52512 | 0.37639 | 0.51212 | 1.8033 | 3.9026 | 0.19994 | 0.66581 | 0.40825 | 0.35777 | 0.2881 | 0.59687 | 0.5761 | 0.35947 | 0.40825
| Rel.Std.Dev. |  | 1.259% | 0.6809% | 2.424% | 15.72% | 1.414% | 2.991% | 5.64% | 3.251% | 1.457% | 1.751% | 3.066% | 1.89% | 2.854% | 9.072% | 8.679% | 1.157% | 3.712% | 2.378% | 1.883% | 1.528% | 3.257% | 3.119% | 2.188% | 2.024%
| PDM3 |  | 4.11% | 10.64% | 9% | -1.844% | 1.44% | -2.767% | -1.393% | -2.115% | 0.6369% | -8.926% | -7.302% | 7.809% | -2.873% | 7.6% | 143.4% | -6.418% | -2.9% | -7.077% | 2.847% | 2.035% | -0.7886% | -0.03073% | -11.06% | 9.162%
| Z-Score (Absolute) |  | 1.06 | 2.59 | 2.21 | 0.34 | 0.43 | 0.55 | 0.23 | 0.4 | 0.25 | 2 | 1.62 | 1.93 | 0.58 | 1.88 | 33.75 | 1.41 | 0.58 | NA | 0.76 | 0.57 | 0.09 | 0.09 | 2.5 | NA
| Analytical results for Gd in OREAS 927b (Certified Value 4.58 ppm) | [26 empty] | Certified
Gd | Round | Replicate | 2.01: Lab; 2.02: Lab; 2.03: Lab; 2.04: Lab; 2.05: Lab; 2.06: Lab; 2.07: Lab |  | 1
| No | No | 2.01: 2.02; 2.02: 2.03; 2.03: 2.06; 2.04: 2.12; 2.05: 2.16; 2.06: 2.17; 2.07: 2.20 |  | ppm
|  |  | 2.01: 4A*MS; 2.02: 4A*OES/MS; 2.03: 4A*MS; 2.04: 4A*OES/MS; 2.05: 4A*MS; 2.06: 4A*MS; 2.07: 4A*MS |  | 2
3
| 1 | 1 | 2.01: 5.8301; 2.02: 4.5; 2.03: 4.5692; 2.04: 5.1; 2.05: 4.71; 2.06: 4.9; 2.07: 4.65 |  | 1
| 1 | 2 | 2.01: 5.8599; 2.02: 4.5; 2.03: 4.5822; 2.04: 5; 2.05: 4.78; 2.06: 4.4; 2.07: 4.46 |  | 6
| 1 | 3 | 2.01: 5.9129; 2.02: 4.5; 2.03: 4.4284; 2.04: 5; 2.05: 4.72; 2.06: 4.5; 2.07: 4.64 |  | 16
| 1 | 4 | 2.01: 5.8917; 2.02: 4.5; 2.03: 4.5335; 2.04: 5.3; 2.05: 4.59; 2.06: 4.7; 2.07: 4.48 |  | 4.5786
| 1 | 5 | 2.01: 5.8166; 2.02: 4.5; 2.03: 4.5869; 2.04: 4.8; 2.05: 4.66; 2.06: 4.4; 2.07: 4.5 |  | 24
| 1 | 6 | 2.01: 5.8606; 2.02: 4.5; 2.03: 4.634; 2.04: 4.8; 2.05: 4.7; 2.06: 4.6; 2.07: 4.48
| Mean |  | 2.01: 5.862; 2.02: 4.5; 2.03: 4.5557; 2.04: 5; 2.05: 4.6933; 2.06: 4.5833; 2.07: 4.535
| Median |  | 2.01: 5.8602; 2.02: 4.5; 2.03: 4.5757; 2.04: 5; 2.05: 4.705; 2.06: 4.55; 2.07: 4.49
| Std Dev. |  | 2.01: 0.036216; 2.02: 0; 2.03: 0.070273; 2.04: 0.18974; 2.05: 0.06377; 2.06: 0.19408; 2.07: 0.086197
| Rel.Std.Dev. |  | 2.01: 0.6178%; 2.02: 0%; 2.03: 1.543%; 2.04: 3.795%; 2.05: 1.359%; 2.06: 4.234%; 2.07: 1.901%
| PDM3 |  | 2.01: 28.03%; 2.02: -1.716%; 2.03: -0.4994%; 2.04: 9.204%; 2.05: 2.507%; 2.06: 0.1041%; 2.07: -0.9515%
| Z-Score (Absolute) |  | 2.01: 10.35; 2.02: 0.67; 2.03: 0.22; 2.04: 3.37; 2.05: 0.89; 2.06: 0; 2.07: 0.39
| Analytical results for Ge in OREAS 927b (Certified Value 0.16 ppm) | [26 empty] | Certified
Ge | Round | Replicate | Lab | Lab | Lab | Lab | Lab | Lab | Lab | Lab | Lab | Lab | Lab | Lab | Lab | Lab | Lab | Lab | Lab | [8 empty] | 1
| No | No | 2.01 | 2.02 | 2.05 | 2.06 | 2.07 | 2.08 | 2.09 | 2.10 | 2.11 | 2.12 | 2.14 | 2.15 | 2.16 | 2.17 | 2.23 | 2.24 | 2.25 | [8 empty] | ppm
|  |  | 4A*MS | 4A*MS | 4A*MS | 4A*MS | 4A*OES/MS | 4A*OES/MS | 4A*OES/MS | 4A*OES/MS | 4A*OES/MS | 4A*OES/MS | 4A*OES | 4A*MS | 4A*MS | 4A*MS | 4A*MS | 4A*OES/MS | 4A*OES/MS | [8 empty] | 2
2
| 1 | 1 | 2 | 2.0656 | 1.9 | 0.17497 | 0.15 | 0.21 | 0.16 | 0.18 | 0.15 | < 0.1 | 0.13382 | 0.35 | 2.2 | 0.29 | 1.6 | 0.09 | 4.4 | [8 empty] | 1
| 1 | 2 | 1.9 | 2.1093 | 1.9 | 0.17799 | 0.14 | 0.19 | 0.17 | 0.18 | 0.14 | < 0.1 | 0.12524 | 0.37 | 2.4 | 0.11 | 1.5 | 0.09 | 4.4 | [8 empty] | 41
| 1 | 3 | 1.9 | 2.0751 | 1.7 | 0.19421 | 0.15 | 0.18 | 0.18 | 0.19 | 0.14 | < 0.1 | 0.13428 | 0.42 | 2.4 | 0.14 | 1.6 | 0.09 | 4.3 | [8 empty] | 16
| 1 | 4 | 1.9 | 2.077 | 1.9 | 0.20219 | 0.13 | 0.19 | 0.17 | 0.19 | 0.15 | < 0.1 | 0.17625 | 0.34 | 2.1 | 0.12 | 1.9 | 0.08 | 4.4 | [8 empty] | 0.16457
| 1 | 5 | 2 | 2.0891 | 1.8 | 0.21046 | 0.15 | 0.18 | 0.17 | 0.16 | 0.16 | < 0.1 | 0.1764 | 0.36 | 2 | 0.16 | 1.7 | 0.1 | 4.4 | [8 empty] | 25
| 1 | 6 | 2 | 2.0987 | 1.8 | 0.19022 | 0.16 | 0.21 | 0.18 | 0.18 | 0.15 | < 0.1 | 0.12346 | 0.39 | 2.2 | 0.17 | 1.5 | 0.08 | 4.4
| Mean |  | 1.95 | 2.0858 | 1.8333 | 0.19167 | 0.14667 | 0.19333 | 0.17167 | 0.18 | 0.14833 |  | 0.14491 | 0.37167 | 2.2167 | 0.165 | 1.6333 | 0.088333 | 4.3833
| Median |  | 1.95 | 2.0831 | 1.85 | 0.19222 | 0.15 | 0.19 | 0.17 | 0.18 | 0.15 |  | 0.13405 | 0.365 | 2.2 | 0.15 | 1.6 | 0.09 | 4.4
| Std Dev. |  | 0.054772 | 0.016307 | 0.08165 | 0.013699 | 0.010328 | 0.013663 | 0.0075277 | 0.010954 | 0.0075277 |  | 0.024726 | 0.029269 | 0.16021 | 0.065345 | 0.15055 | 0.0075277 | 0.040825
| Rel.Std.Dev. |  | 2.809% | 0.7818% | 4.454% | 7.147% | 7.042% | 7.067% | 4.385% | 6.086% | 5.075% |  | 17.06% | 7.875% | 7.227% | 39.6% | 9.218% | 8.522% | 0.9314%
| PDM3 |  | 1085% | 1167% | 1014% | 16.47% | -10.88% | 17.48% | 4.31% | 9.374% | -9.868% |  | -11.95% | 125.8% | 1247% | 0.2596% | 892.5% | -46.33% | 2563%
| Z-Score (Absolute) |  | NA | 55.3 | NA | 0.67 | 0.62 | 0.72 | 0.1 | 0.34 | 0.58 | 3.41 | 0.68 | 5.86 | NA | 0.1 | NA | 2.31 | NA
Results from laboratories 2.01, 2.05, 2.16, 2.23 and 2.25 were removed due to their 0.1 ppm reading resolution.
| Analytical results for Hf in OREAS 927b (Certified Value 2.3 ppm) | [26 empty] | Certified
Hf | Round | Replicate | Lab | Lab | Lab | Lab | Lab | Lab | Lab | Lab | Lab | Lab | Lab | Lab | Lab | Lab | Lab | Lab | Lab | Lab | Lab | Lab | Lab | Lab |  |  |  | 1
| No | No | 2.01 | 2.03 | 2.04 | 2.05 | 2.06 | 2.07 | 2.08 | 2.09 | 2.10 | 2.11 | 2.12 | 2.13 | 2.14 | 2.15 | 2.16 | 2.17 | 2.19 | 2.21 | 2.22 | 2.23 | 2.24 | 2.25 |  |  |  | ppm
|  |  | 4A*MS | 4A*OES/MS | 4A*OES | 4A*MS | 4A*MS | 4A*OES/MS | 4A*OES/MS | 4A*OES/MS | 4A*OES/MS | 4A*OES/MS | 4A*OES/MS | 4A*MS | 4A*OES | 4A*MS | 4A*MS | 4A*MS | 4A*MS | 4A*OES/MS | 4A*OES/MS | 4A*MS | 4A*OES/MS | 4A*OES/MS |  |  |  | 2
3
| 1 | 1 | 2.2 | 2.5 | < 5 | 2.31 | 2.2896 | 2.5 | 2.3 | 2 | 2.2 | 2.1 | 2.4 | 2.25 | 2.2704 | 2 | 2.37 | 2.57 | 2.1 | 2.41 | 2.12 | 2.32 | 2.4 | 2.3 |  |  |  | 1
| 1 | 2 | 2.3 | 2.5 | < 5 | 2.25 | 2.3085 | 2.4 | 2.5 | 2.1 | 2.2 | 2.4 | 2.3 | 2.24 | 2.1876 | 2.2 | 2.37 | 2.32 | 2.3 | 2.23 | 2.17 | 2.18 | 2.4 | 2.3 |  |  |  | 25
| 1 | 3 | 2.2 | 2.5 | < 5 | 2.17 | 2.2242 | 2.5 | 2.5 | 2.1 | 2.1 | 2.2 | 2.4 | 2.22 | 2.5353 | 2.3 | 2.36 | 2.36 | 2.2 | 2.28 | 2.27 | 2.42 | 2.3 | 2.5 |  |  |  | 16
| 1 | 4 | 2.3 | 2.5 | < 5 | 2.27 | 2.2864 | 2.5 | 2.3 | 2.2 | 2.1 | 2.2 | 2.5 | 2.39 | 2.7499 | 2 | 2.29 | 2.43 | 2.2 | 2.24 | 2.19 | 2.31 | 2.4 | 2.4 |  |  |  | 2.2977
| 1 | 5 | 2.3 | 2.5 | < 5 | 2.15 | 2.227 | 2.4 | 2.3 | 2.1 | 2.2 | 2.2 | 2.3 | 2.24 | 2.6569 | 2.1 | 2.27 | 2.39 | 2.2 | 2.27 | 2.38 | 2.35 | 2.3 | 2.4 |  |  |  | 26
| 1 | 6 | 2.2 | 2.5 | < 5 | 2.16 | 2.3227 | 2.5 | 2.3 | 2 | 2.2 | 2.2 | 2.4 | 2.26 | 2.5478 | 2.2 | 2.37 | 2.34 | 2.2 | 2.37 | 2.32 | 2.38 | 2.4 | 2.3
| Mean |  | 2.25 | 2.5 |  | 2.2183 | 2.2764 | 2.4667 | 2.3667 | 2.0833 | 2.1667 | 2.2167 | 2.3833 | 2.2667 | 2.4913 | 2.1333 | 2.3383 | 2.4017 | 2.2 | 2.3 | 2.2417 | 2.3267 | 2.3667 | 2.3667
| Median |  | 2.25 | 2.5 |  | 2.21 | 2.288 | 2.5 | 2.3 | 2.1 | 2.2 | 2.2 | 2.4 | 2.245 | 2.5415 | 2.15 | 2.365 | 2.375 | 2.2 | 2.275 | 2.23 | 2.335 | 2.4 | 2.35
| Std Dev. |  | 0.054772 | 0 |  | 0.067057 | 0.041498 | 0.05164 | 0.10328 | 0.075277 | 0.05164 | 0.098319 | 0.075277 | 0.06186 | 0.21929 | 0.12111 | 0.045789 | 0.091086 | 0.063246 | 0.073212 | 0.098675 | 0.082381 | 0.05164 | 0.08165
| Rel.Std.Dev. |  | 2.434% | 0% |  | 3.023% | 1.823% | 2.094% | 4.364% | 3.613% | 2.383% | 4.435% | 3.158% | 2.729% | 8.802% | 5.677% | 1.958% | 3.793% | 2.875% | 3.183% | 4.402% | 3.541% | 2.182% | 3.45%
| PDM3 |  | -2.075% | 8.806% |  | -3.453% | -0.9256% | 7.355% | 3.003% | -9.328% | -5.701% | -3.525% | 3.728% | -1.349% | 8.428% | -7.152% | 1.77% | 4.526% | -4.251% | 0.1016% | -2.437% | 1.262% | 3.003% | 3.003%
| Z-Score (Absolute) |  | 0.53 | 1.57 | 1.57 | 0.8 | 0.31 | 1.29 | 0.45 | 1.94 | 1.24 | 0.81 | 0.59 | 0.39 | 1.5 | 1.52 | 0.21 | 0.74 | 0.96 | 0.11 | 0.6 | 0.11 | 0.45 | 0.45
| Analytical results for Hg in OREAS 927b (Indicative Value 0.077 ppm) | [26 empty] | Indicative
Hg | Round | Replicate | 2.01: Lab; 2.03: Lab |  |  |  | 1
| No | No | 2.01: 2.06; 2.03: 2.18 |  |  |  | ppm
|  |  | 2.01: 4A*MS; 2.03: 4A*MS |  |  |  | 3
3
| 1 | 1 | 2.01: < 1; 2.03: 0.07 |  |  |  | 1
| 1 | 2 | 2.01: < 1; 2.03: 0.08 |  |  |  | 23
| 1 | 3 | 2.01: < 1; 2.03: 0.08 |  |  |  | 16
| 1 | 4 | 2.01: < 1; 2.03: 0.08 |  |  |  | 0.076667
| 1 | 5 | 2.01: < 1; 2.03: 0.08 |  |  |  | 7
| 1 | 6 | 2.01: < 1; 2.03: 0.07
| Mean |  | 2.03: 0.076667
| Median |  | 2.03: 0.08
| Std Dev. |  | 2.03: 0.005164
| Rel.Std.Dev. |  | 2.03: 6.736%
| PDM3 |  | 2.03: -3.331e-14%
| Z-Score (Absolute) |  | 2.01: 0.67; 2.03: 0.67
| Analytical results for Ho in OREAS 927b (Certified Value 0.54 ppm) | [26 empty] | Certified
Ho | Round | Replicate | 2.01: Lab; 2.03: Lab; 2.04: Lab; 2.05: Lab; 2.06: Lab; 2.07: Lab; 2.08: Lab |  |  |  | 1
| No | No | 2.01: 2.02; 2.03: 2.03; 2.04: 2.06; 2.05: 2.12; 2.06: 2.16; 2.07: 2.17; 2.08: 2.20 |  |  |  | ppm
|  |  | 2.01: 4A*MS; 2.03: 4A*OES/MS; 2.04: 4A*MS; 2.05: 4A*OES/MS; 2.06: 4A*MS; 2.07: 4A*MS; 2.08: 4A*MS |  |  |  | 2
3
| 1 | 1 | 2.01: 0.57759; 2.03: 0.554; 2.04: 0.55744; 2.05: 0.7; 2.06: 0.55; 2.07: 0.6; 2.08: 0.48 |  |  |  | 1
| 1 | 2 | 2.01: 0.56524; 2.03: 0.554; 2.04: 0.57341; 2.05: 0.7; 2.06: 0.59; 2.07: 0.5; 2.08: 0.45 |  |  |  | 3
| 1 | 3 | 2.01: 0.5668; 2.03: 0.55; 2.04: 0.56512; 2.05: 0.7; 2.06: 0.55; 2.07: 0.5; 2.08: 0.46 |  |  |  | 16
| 1 | 4 | 2.01: 0.55974; 2.03: 0.557; 2.04: 0.57685; 2.05: 0.8; 2.06: 0.57; 2.07: 0.5; 2.08: 0.43 |  |  |  | 0.54367
| 1 | 5 | 2.01: 0.57109; 2.03: 0.556; 2.04: 0.57041; 2.05: 0.7; 2.06: 0.57; 2.07: 0.5; 2.08: 0.46 |  |  |  | 27
| 1 | 6 | 2.01: 0.5902; 2.03: 0.558; 2.04: 0.59712; 2.05: 0.8; 2.06: 0.56; 2.07: 0.5; 2.08: 0.44
| Mean |  | 2.01: 0.57178; 2.03: 0.55483; 2.04: 0.57339; 2.05: 0.73333; 2.06: 0.565; 2.07: 0.51667; 2.08: 0.45333
| Median |  | 2.01: 0.56895; 2.03: 0.555; 2.04: 0.57191; 2.05: 0.7; 2.06: 0.565; 2.07: 0.5; 2.08: 0.455
| Std Dev. |  | 2.01: 0.010826; 2.03: 0.0028577; 2.04: 0.013468; 2.05: 0.05164; 2.06: 0.015166; 2.07: 0.040825; 2.08: 0.017512
| Rel.Std.Dev. |  | 2.01: 1.893%; 2.03: 0.5151%; 2.04: 2.349%; 2.05: 7.042%; 2.06: 2.684%; 2.07: 7.902%; 2.08: 3.863%
| PDM3 |  | 2.01: 5.17%; 2.03: 2.054%; 2.04: 5.467%; 2.05: 34.89%; 2.06: 3.924%; 2.07: -4.966%; 2.08: -16.62%
| Z-Score (Absolute) |  | 2.01: 0.54; 2.03: 0.82; 2.04: 0.67; 2.05: NA; 2.06: 0; 2.07: NA; 2.08: 8.97
Results from laboratories 2.12 and 2.17 were removed due to their 0.1 ppm reading resolution.
| Analytical results for In in OREAS 927b (Certified Value 0.98 ppm) | [26 empty] | Certified
In | Round | Replicate | Lab | Lab | Lab | Lab | Lab | Lab | Lab | Lab | Lab | Lab | Lab | Lab | Lab | Lab | Lab | Lab | Lab | Lab | Lab | Lab | Lab | Lab | Lab | Lab |  | 1
| No | No | 2.01 | 2.02 | 2.03 | 2.04 | 2.05 | 2.06 | 2.07 | 2.08 | 2.09 | 2.10 | 2.11 | 2.12 | 2.13 | 2.14 | 2.15 | 2.16 | 2.17 | 2.19 | 2.20 | 2.21 | 2.22 | 2.23 | 2.24 | 2.25 |  | ppm
|  |  | 4A*MS | 4A*MS | 4A*OES/MS | 4A*MS | 4A*MS | 4A*MS | 4A*OES/MS | 4A*OES/MS | 4A*OES/MS | 4A*OES/MS | 4A*OES/MS | 4A*OES/MS | 4A*MS | 4A*OES | 4A*MS | 4A*MS | 4A*MS | 4A*MS | 4A*OES | 4A*OES/MS | 4A*OES/MS | 4A*MS | 4A*OES/MS | 4A*OES/MS |  | 2
3
| 1 | 1 | 1.07 | 1.2006 | 1.01 | < 1 | 0.99 | 0.93762 | 1.01 | 0.935 | 0.934 | 0.954 | 0.946 | 1 | 0.939 | 0.92364 | 0.879 | 1 | 1.05 | 0.97 | < 2 | 0.96 | 1.01 | 1 | 1.029 | 1 |  | 1
| 1 | 2 | 1.05 | 1.1724 | 1.01 | < 1 | 0.98 | 0.90328 | 0.986 | 0.999 | 0.921 | 0.938 | 0.988 | 0.9 | 0.923 | 0.92592 | 0.935 | 1 | 0.93 | 1.02 | < 2 | 0.91 | 0.95 | 1.01 | 0.994 | 1.02 |  | 11
| 1 | 3 | 1.04 | 1.184 | 1.01 | < 1 | 0.97 | 0.88948 | 1.055 | 1.02 | 0.945 | 0.919 | 0.992 | 1 | 0.962 | 1.0288 | 1.02 | 0.99 | 0.94 | 0.99 | < 2 | 0.94 | 0.96 | 1.03 | 0.991 | 1.03 |  | 16
| 1 | 4 | 1.07 | 1.213 | 1.01 | < 1 | 0.99 | 0.93547 | 1.06 | 0.971 | 0.954 | 0.917 | 0.996 | 1 | 0.982 | 1.0854 | 0.893 | 0.94 | 0.98 | 1.02 | < 2 | 0.94 | 0.95 | 1.01 | 0.965 | 1.03 |  | 0.98082
| 1 | 5 | 1.05 | 1.2047 | 1.01 | < 1 | 1 | 0.94971 | 1.03 | 0.951 | 0.936 | 0.903 | 0.994 | 1 | 0.958 | 1.026 | 0.963 | 0.98 | 0.95 | 1 | < 2 | 0.94 | 1.04 | 1.01 | 0.972 | 1.03 |  | 28
| 1 | 6 | 1.07 | 1.2179 | 1.01 | < 1 | 1 | 0.97177 | 1.045 | 0.971 | 0.935 | 0.931 | 0.963 | 0.9 | 0.945 | 0.99152 | 0.981 | 0.96 | 0.95 | 0.98 | < 2 | 0.96 | 1 | 1.03 | 0.999 | 1.01
| Mean |  | 1.0583 | 1.1988 | 1.01 |  | 0.98833 | 0.93122 | 1.031 | 0.9745 | 0.9375 | 0.927 | 0.97983 | 0.96667 | 0.9515 | 0.99687 | 0.94517 | 0.97833 | 0.96667 | 0.99667 |  | 0.94167 | 0.985 | 1.015 | 0.99167 | 1.02
| Median |  | 1.06 | 1.2027 | 1.01 |  | 0.99 | 0.93654 | 1.0375 | 0.971 | 0.9355 | 0.925 | 0.99 | 1 | 0.9515 | 1.0088 | 0.949 | 0.985 | 0.95 | 0.995 |  | 0.94 | 0.98 | 1.01 | 0.9925 | 1.025
| Std Dev. |  | 0.013292 | 0.01745 | 0 |  | 0.01169 | 0.030225 | 0.028566 | 0.031008 | 0.011149 | 0.017922 | 0.020517 | 0.05164 | 0.020462 | 0.063446 | 0.053675 | 0.024014 | 0.044121 | 0.020656 |  | 0.018348 | 0.037283 | 0.012247 | 0.022589 | 0.012649
| Rel.Std.Dev. |  | 1.256% | 1.456% | 0% |  | 1.183% | 3.246% | 2.771% | 3.182% | 1.189% | 1.933% | 2.094% | 5.342% | 2.151% | 6.365% | 5.679% | 2.455% | 4.564% | 2.072% |  | 1.949% | 3.785% | 1.207% | 2.278% | 1.24%
| PDM3 |  | 7.903% | 22.22% | 2.975% |  | 0.7662% | -5.057% | 5.116% | -0.6442% | -4.417% | -5.487% | -0.1004% | -1.443% | -2.989% | 1.637% | -3.635% | -0.2533% | -1.443% | 1.616% |  | -3.992% | 0.4264% | 3.485% | 1.106% | 3.995%
| Z-Score (Absolute) |  | 1.65 | 4.8 | 0.56 | 10.9 | 0.07 | 1.21 | 1.03 | 0.24 | 1.07 | 1.3 | 0.12 | NA | 0.75 | 0.27 | 0.9 | 0.15 | 0.41 | 0.26 | 0.34 | 0.97 | 0 | 0.67 | 0.15 | 0.79
Results from laboratory 2.12 were removed due to their 0.1 ppm reading resolution.
| Analytical results for K in OREAS 927b (Certified Value 2.48 wt.%) | [26 empty] | Certified
K | Round | Replicate | Lab | Lab | Lab | Lab | Lab | Lab | Lab | Lab | Lab | Lab | Lab | Lab | Lab | Lab | Lab | Lab | Lab | Lab | Lab | Lab | Lab | Lab | Lab | Lab |  | 1
| No | No | 2.01 | 2.02 | 2.03 | 2.04 | 2.05 | 2.06 | 2.07 | 2.08 | 2.09 | 2.10 | 2.11 | 2.12 | 2.13 | 2.14 | 2.15 | 2.16 | 2.17 | 2.19 | 2.20 | 2.21 | 2.22 | 2.23 | 2.24 | 2.25 |  | wt.%
|  |  | 4A*OES | 4A*OES | 4A*OES/MS | 4A*OES | 4A*MS | 4A*MS | 4A*OES/MS | 4A*OES/MS | 4A*OES/MS | 4A*OES/MS | 4A*OES/MS | 4A*OES/MS | 4A*OES/MS | 4A*OES | 4A*MS | 4A*OES | 4A*MS | 4A*MS | 4A*OES | 4A*OES/MS | 4A*OES/MS | 4A*MS | 4A*OES/MS | 4A*OES/MS |  | 2
3
| 1 | 1 | 2.51 | 2.5331 | 2.55 | 2.26 | 2.6084 | 2.4709 | 2.57 | 2.46 | 2.51 | 2.52 | 2.46 | 2.23 | 2.43 | 2.2333 | 2.41 | 2.4176 | 2.27 | 2.58 | 2.48 | 2.37 | 2.49 | 2.4503 | 2.53 | 2.5 |  | 1
| 1 | 2 | 2.44 | 2.5465 | 2.5 | 2.24 | 2.5374 | 2.4126 | 2.47 | 2.56 | 2.56 | 2.48 | 2.5 | 2.11 | 2.37 | 1.9874 | 2.59 | 2.4643 | 2.5 | 2.71 | 2.51 | 2.37 | 2.49 | 2.2678 | 2.42 | 2.46 |  | 0
| 1 | 3 | 2.48 | 2.5232 | 2.5 | 2.48 | 2.5043 | 2.4246 | 2.53 | 2.49 | 2.59 | 2.5 | 2.45 | 2.19 | 2.47 | 2.132 | 2.84 | 2.4247 | 2.46 | 2.62 | 2.5 | 2.38 | 2.49 | 2.4533 | 2.51 | 2.5 |  | 16
| 1 | 4 | 2.49 | 2.5526 | 2.56 | 2.25 | 2.5227 | 2.4521 | 2.51 | 2.49 | 2.51 | 2.41 | 2.56 | 2.23 | 2.46 | 2.0066 | 2.51 | 2.4277 | 2.42 | 2.69 | 2.51 | 2.38 | 2.48 | 2.4498 | 2.41 | 2.46 |  | 2.4817
| 1 | 5 | 2.48 | 2.544 | 2.45 | 2.22 | 2.5097 | 2.5082 | 2.57 | 2.5 | 2.54 | 2.44 | 2.37 | 2.39 | 2.48 | 2.3012 | 2.58 | 2.427 | 2.46 | 2.69 | 2.49 | 2.38 | 2.53 | 2.4514 | 2.48 | 2.46 |  | 29
| 1 | 6 | 2.47 | 2.5575 | 2.55 | 2.46 | 2.5049 | 2.4593 | 2.58 | 2.51 | 2.51 | 2.44 | 2.4 | 2.23 | 2.42 | 1.8606 | 2.61 | 2.4473 | 2.44 | 2.61 | 2.51 | 2.37 | 2.45 | 2.443 | 2.49 | 2.44
| Mean |  | 2.4783 | 2.5428 | 2.5183 | 2.3183 | 2.5312 | 2.4546 | 2.5383 | 2.5017 | 2.5367 | 2.465 | 2.4567 | 2.23 | 2.4383 | 2.0869 | 2.59 | 2.4348 | 2.425 | 2.65 | 2.5 | 2.375 | 2.4883 | 2.4193 | 2.4733 | 2.47
| Median |  | 2.48 | 2.5452 | 2.525 | 2.255 | 2.5162 | 2.4557 | 2.55 | 2.495 | 2.525 | 2.46 | 2.455 | 2.23 | 2.445 | 2.0693 | 2.585 | 2.4274 | 2.45 | 2.655 | 2.505 | 2.375 | 2.49 | 2.4501 | 2.485 | 2.46
| Std Dev. |  | 0.023166 | 0.012693 | 0.042622 | 0.11839 | 0.03987 | 0.034144 | 0.043089 | 0.033116 | 0.033267 | 0.041833 | 0.068313 | 0.091214 | 0.040702 | 0.16552 | 0.14269 | 0.017525 | 0.080436 | 0.053292 | 0.012649 | 0.0054772 | 0.025626 | 0.074285 | 0.048442 | 0.024495
| Rel.Std.Dev. |  | 0.9347% | 0.4992% | 1.692% | 5.107% | 1.575% | 1.391% | 1.698% | 1.324% | 1.311% | 1.697% | 2.781% | 4.09% | 1.669% | 7.931% | 5.509% | 0.7198% | 3.317% | 2.011% | 0.506% | 0.2306% | 1.03% | 3.071% | 1.959% | 0.9917%
| PDM3 |  | -0.1348% | 2.464% | 1.477% | -6.582% | 1.997% | -1.09% | 2.283% | 0.8054% | 2.216% | -0.6721% | -1.008% | -10.14% | -1.747% | -15.91% | 4.365% | -1.89% | -2.284% | 6.783% | 0.7383% | -4.299% | 0.2681% | -2.515% | -0.3363% | -0.4706%
| Z-Score (Absolute) |  | 0.1 | 1.03 | 0.67 | 2.22 | 0.86 | 0.25 | 0.96 | 0.43 | 0.94 | 0.1 | 0.22 | 3.49 | 0.48 | 5.56 | 1.71 | 0.53 | 0.67 | 2.58 | 0.41 | 1.4 | 0.24 | 0.76 | 0.02 | 0.02
| Analytical results for La in OREAS 927b (Certified Value 39.9 ppm) | [26 empty] | Certified
La | Round | Replicate | Lab | Lab | Lab | Lab | Lab | Lab | Lab | Lab | Lab | Lab | Lab | Lab | Lab | Lab | Lab | Lab | Lab | Lab | Lab | Lab | Lab | Lab |  |  |  | 1
| No | No | 2.02 | 2.03 | 2.04 | 2.05 | 2.06 | 2.07 | 2.08 | 2.09 | 2.10 | 2.11 | 2.12 | 2.13 | 2.15 | 2.16 | 2.17 | 2.19 | 2.20 | 2.21 | 2.22 | 2.23 | 2.24 | 2.25 |  |  |  | ppm
|  |  | 4A*OES | 4A*OES/MS | 4A*OES | 4A*MS | 4A*MS | 4A*OES/MS | 4A*OES/MS | 4A*OES/MS | 4A*OES/MS | 4A*OES/MS | 4A*OES/MS | 4A*MS | 4A*MS | 4A*MS | 4A*MS | 4A*MS | 4A*MS | 4A*OES/MS | 4A*OES/MS | 4A*MS | 4A*OES/MS | 4A*OES/MS |  |  |  | 1
2
| 1 | 1 | 38.52 | 38 | 33.96 | 40.87 | 39.7956 | 43.1 | 36.9 | 40.7 | 39.2 | 38.1 | 41.4 | 38.25 | 39.6 | 40.48 | 31.6 | 35.6 | 44.9 | 41.9 | 35.6 | 40.48 | 39.8 | 47 |  |  |  | 1
| 1 | 2 | 37.47 | 38.2 | 36.27 | 39.7 | 38.9937 | 41 | 40.4 | 40.4 | 38.9 | 40.8 | 40.4 | 38.15 | 42.1 | 40.92 | 31.2 | 34.8 | 43.8 | 39 | 35.1 | 36.39 | 41.1 | 44 |  |  |  | 12
| 1 | 3 | 38.34 | 38.2 | 38.79 | 40.74 | 38.504 | 42.6 | 40.5 | 41.4 | 39.5 | 40.1 | 42.2 | 38.61 | 46.1 | 40.11 | 31.1 | 36.1 | 43.6 | 40 | 35.8 | 40.06 | 39.6 | 43 |  |  |  | 16
| 1 | 4 | 37.6 | 38 | 34.84 | 39.32 | 39.6559 | 45 | 39.8 | 41.1 | 38.9 | 40.8 | 42.3 | 40.33 | 41 | 40.21 | 32.5 | 36.8 | 41.7 | 38.6 | 36.3 | 40.66 | 42 | 45 |  |  |  | 39.9041
| 1 | 5 | 38.74 | 38 | 34.4 | 39.17 | 40.496 | 42.5 | 39 | 41.6 | 39.3 | 40.3 | 41.2 | 39.05 | 42.1 | 40.55 | 31.9 | 37.8 | 41.7 | 39.5 | 37.8 | 40.77 | 39.5 | 44 |  |  |  | 30
| 1 | 6 | 36.5 | 38 | 35.68 | 39.26 | 39.9561 | 44.1 | 37.8 | 41.9 | 40.3 | 39.1 | 41 | 37.79 | 42.9 | 40.41 | 32.3 | 36.7 | 44.2 | 40.7 | 35.8 | 41.58 | 41.7 | 47
| Mean |  | 37.8617 | 38.0667 | 35.6567 | 39.8433 | 39.5669 | 43.05 | 39.0667 | 41.1833 | 39.35 | 39.8667 | 41.4167 | 38.6967 | 42.3 | 40.4467 | 31.7667 | 36.3 | 43.3167 | 39.95 | 36.0667 | 39.99 | 40.6167 | 45
| Median |  | 37.97 | 38 | 35.26 | 39.51 | 39.7257 | 42.85 | 39.4 | 41.25 | 39.25 | 40.2 | 41.3 | 38.43 | 42.1 | 40.445 | 31.75 | 36.4 | 43.7 | 39.75 | 35.8 | 40.57 | 40.45 | 44.5
| Std Dev. |  | 0.83782 | 0.10328 | 1.7504 | 0.76761 | 0.71177 | 1.3867 | 1.461 | 0.56362 | 0.52058 | 1.0671 | 0.72778 | 0.9078 | 2.1845 | 0.28514 | 0.57155 | 1.0431 | 1.3288 | 1.2079 | 0.9331 | 1.8325 | 1.1197 | 1.6733
| Rel.Std.Dev. |  | 2.213% | 0.2713% | 4.909% | 1.927% | 1.799% | 3.221% | 3.74% | 1.369% | 1.323% | 2.677% | 1.757% | 2.346% | 5.164% | 0.705% | 1.799% | 2.873% | 3.068% | 3.024% | 2.587% | 4.582% | 2.757% | 3.718%
| PDM3 |  | -5.118% | -4.605% | -10.64% | -0.1522% | -0.845% | 7.884% | -2.099% | 3.206% | -1.388% | -0.0937% | 3.791% | -3.026% | 6.004% | 1.36% | -20.39% | -9.032% | 8.552% | 0.1151% | -9.617% | 0.2154% | 1.786% | 12.77%
| Z-Score (Absolute) |  | 0.93 | 0.83 | 1.96 | 0.01 | 0.13 | 1.49 | 0.37 | 0.62 | 0.24 | 0.01 | 0.73 | 0.54 | 1.14 | 0.28 | 3.77 | 1.66 | 1.62 | 0.04 | 1.77 | 0.06 | 0.36 | 2.4
| Analytical results for Li in OREAS 927b (Certified Value 22.3 ppm) | [26 empty] | Certified
Li | Round | Replicate | Lab | Lab | Lab | Lab | Lab | Lab | Lab | Lab | Lab | Lab | Lab | Lab | Lab | Lab | Lab | Lab | Lab | Lab | Lab | Lab | Lab | Lab | Lab | Lab |  | 1
| No | No | 2.01 | 2.02 | 2.03 | 2.04 | 2.05 | 2.06 | 2.07 | 2.08 | 2.09 | 2.10 | 2.11 | 2.12 | 2.13 | 2.14 | 2.15 | 2.16 | 2.17 | 2.19 | 2.20 | 2.21 | 2.22 | 2.23 | 2.24 | 2.25 |  | ppm
|  |  | 4A*MS | 4A*MS | 4A*OES/MS | 4A*OES | 4A*MS | 4A*MS | 4A*OES/MS | 4A*OES/MS | 4A*OES/MS | 4A*OES/MS | 4A*OES/MS | 4A*OES/MS | 4A*MS | 4A*OES | 4A*MS | 4A*MS | 4A*MS | 4A*MS | 4A*MS | 4A*OES/MS | 4A*OES/MS | 4A*MS | 4A*OES/MS | 4A*OES/MS |  | 1
2
| 1 | 1 | 22.3 | 25.7595 | 21.4 | 23.52 | 22.6 | 21.9318 | 22.7 | 21.8 | 22.4 | 22.8 | 22.2 | 22 | 21.8 | 20.1362 | 20 | 22.5 | 24.6 | 22.3 | 19.6 | 24 | 21.6 | 21.5 | 23.4 | 22.3 |  | 1
| 1 | 2 | 22.4 | 25.5965 | 21.6 | 22.73 | 22.2 | 21.7264 | 22.1 | 22.3 | 22.6 | 22.5 | 22.1 | 22 | 21.2 | 19.9798 | 24.2 | 22.6 | 21.8 | 23.8 | 19.8 | 22 | 21.4 | 23.3 | 23 | 22.1 |  | 0
| 1 | 3 | 22.7 | 25.699 | 21.5 | 25.55 | 21.7 | 21.9246 | 22.6 | 21.8 | 23.2 | 22.5 | 22.2 | 23 | 22.1 | 21.2341 | 23.8 | 22.3 | 22.7 | 22.8 | 19.7 | 23 | 22 | 21.6 | 22.5 | 21.9 |  | 16
| 1 | 4 | 22.6 | 25.4605 | 21.4 | 23.97 | 22.3 | 21.7265 | 22.1 | 22.1 | 22.4 | 21.9 | 22.9 | 23 | 21.9 | 21.5173 | 21.2 | 22.3 | 23.6 | 24 | 19.6 | 22 | 22.2 | 21.8 | 22.1 | 21.3 |  | 22.2826
| 1 | 5 | 22.5 | 25.678 | 21.4 | 22.3 | 22.3 | 22.5364 | 22.9 | 21.8 | 22.6 | 22.1 | 21.6 | 23 | 22.2 | 20.6841 | 22.3 | 22.2 | 22.9 | 23.8 | 20.3 | 22 | 23 | 21.8 | 21.6 | 22.2 |  | 31
| 1 | 6 | 22.3 | 25.617 | 21.5 | 26.05 | 21.9 | 21.7818 | 22.8 | 21.7 | 22.1 | 22 | 21.7 | 22 | 21.7 | 21.1184 | 22.2 | 22.5 | 22.2 | 22.8 | 20.5 | 24 | 22.4 | 21.4 | 22.7 | 21.4
| Mean |  | 22.4667 | 25.6351 | 21.4667 | 24.02 | 22.1667 | 21.9379 | 22.5333 | 21.9167 | 22.55 | 22.3 | 22.1167 | 22.5 | 21.8167 | 20.7783 | 22.2833 | 22.4 | 22.9667 | 23.25 | 19.9167 | 22.8333 | 22.1 | 21.9 | 22.55 | 21.8667
| Median |  | 22.45 | 25.6475 | 21.45 | 23.745 | 22.25 | 21.8532 | 22.65 | 21.8 | 22.5 | 22.3 | 22.15 | 22.5 | 21.85 | 20.9013 | 22.25 | 22.4 | 22.8 | 23.3 | 19.75 | 22.5 | 22.1 | 21.7 | 22.6 | 22
| Std Dev. |  | 0.1633 | 0.10364 | 0.08165 | 1.5058 | 0.32042 | 0.30731 | 0.35024 | 0.23166 | 0.36742 | 0.35214 | 0.46224 | 0.54772 | 0.35449 | 0.62102 | 1.5728 | 0.15492 | 1.0093 | 0.70356 | 0.38687 | 0.98319 | 0.57619 | 0.70427 | 0.64109 | 0.42269
| Rel.Std.Dev. |  | 0.7269% | 0.4043% | 0.3804% | 6.269% | 1.445% | 1.401% | 1.554% | 1.057% | 1.629% | 1.579% | 2.09% | 2.434% | 1.625% | 2.989% | 7.058% | 0.6916% | 4.395% | 3.026% | 1.942% | 4.306% | 2.607% | 3.216% | 2.843% | 1.933%
| PDM3 |  | 0.8262% | 15.05% | -3.662% | 7.797% | -0.5202% | -1.547% | 1.125% | -1.642% | 1.2% | 0.07819% | -0.7446% | 0.9758% | -2.091% | -6.751% | 0.003393% | 0.527% | 3.07% | 4.342% | -10.62% | 2.472% | -0.8194% | -1.717% | 1.2% | -1.867%
| Z-Score (Absolute) |  | 0.32 | 6.19 | 1.53 | 3.2 | 0.23 | 0.65 | 0.45 | 0.69 | 0.48 | 0.02 | 0.32 | 0.39 | 0.88 | 2.8 | 0.02 | 0.2 | 1.25 | 1.77 | 4.4 | 1 | 0.35 | 0.72 | 0.48 | 0.79
| Analytical results for Lu in OREAS 927b (Certified Value 0.25 ppm) | [26 empty] | Certified
Lu | Round | Replicate | 2.01: Lab; 2.02: Lab; 2.03: Lab; 2.04: Lab; 2.05: Lab; 2.06: Lab; 2.07: Lab; 2.08: Lab; 2.09: Lab; 2.10: Lab |  | 1
| No | No | 2.01: 2.02; 2.02: 2.03; 2.03: 2.04; 2.04: 2.06; 2.05: 2.12; 2.06: 2.13; 2.07: 2.16; 2.08: 2.17; 2.09: 2.20; 2.10: 2.21 |  | ppm
|  |  | 2.01: 4A*MS; 2.02: 4A*OES/MS; 2.03: 4A*MS; 2.04: 4A*MS; 2.05: 4A*OES/MS; 2.06: 4A*MS; 2.07: 4A*MS; 2.08: 4A*MS; 2.09: 4A*MS; 2.10: 4A*OES/MS |  | 2
2
| 1 | 1 | 2.01: 0.1521; 2.02: 0.25; 2.03: < 1; 2.04: 0.24786; 2.05: 0.3; 2.06: 0.24; 2.07: 0.3; 2.08: 0.2; 2.09: 0.21; 2.10: 0.28 |  | 1
| 1 | 2 | 2.01: 0.1808; 2.02: 0.25; 2.03: < 1; 2.04: 0.26222; 2.05: 0.3; 2.06: 0.24; 2.07: 0.28; 2.08: 0.2; 2.09: 0.2; 2.10: 0.26 |  | 13
| 1 | 3 | 2.01: 0.167; 2.02: 0.25; 2.03: < 1; 2.04: 0.26178; 2.05: 0.3; 2.06: 0.25; 2.07: 0.25; 2.08: 0.2; 2.09: 0.21; 2.10: 0.27 |  | 16
| 1 | 4 | 2.01: 0.1693; 2.02: 0.25; 2.03: < 1; 2.04: 0.25553; 2.05: 0.3; 2.06: 0.25; 2.07: 0.26; 2.08: 0.2; 2.09: 0.19; 2.10: 0.26 |  | 0.25061
| 1 | 5 | 2.01: 0.1578; 2.02: 0.25; 2.03: < 1; 2.04: 0.25583; 2.05: 0.3; 2.06: 0.26; 2.07: 0.25; 2.08: 0.2; 2.09: 0.21; 2.10: 0.26 |  | 32
| 1 | 6 | 2.01: 0.1687; 2.02: 0.25; 2.03: < 1; 2.04: 0.26866; 2.05: 0.3; 2.06: 0.26; 2.07: 0.32; 2.08: 0.2; 2.09: 0.19; 2.10: 0.27
| Mean |  | 2.01: 0.16595; 2.02: 0.25; 2.04: 0.25865; 2.05: 0.3; 2.06: 0.25; 2.07: 0.27667; 2.08: 0.2; 2.09: 0.20167; 2.10: 0.26667
| Median |  | 2.01: 0.16785; 2.02: 0.25; 2.04: 0.2588; 2.05: 0.3; 2.06: 0.25; 2.07: 0.27; 2.08: 0.2; 2.09: 0.205; 2.10: 0.265
| Std Dev. |  | 2.01: 0.0099865; 2.02: 0; 2.04: 0.0071673; 2.05: 0; 2.06: 0.0089443; 2.07: 0.028752; 2.08: 3.0405e-17; 2.09: 0.0098319; 2.10: 0.008165
| Rel.Std.Dev. |  | 2.01: 6.018%; 2.02: 0%; 2.04: 2.771%; 2.05: 0%; 2.06: 3.578%; 2.07: 10.39%; 2.08: 1.52e-14%; 2.09: 4.875%; 2.10: 3.062%
| PDM3 |  | 2.01: -33.78%; 2.02: -0.2425%; 2.04: 3.208%; 2.05: 19.71%; 2.06: -0.2425%; 2.07: 10.4%; 2.08: -20.19%; 2.09: -19.53%; 2.10: 6.408%
| Z-Score (Absolute) |  | 2.01: 3.44; 2.02: 0.17; 2.03: 9.55; 2.04: 0.17; 2.05: NA; 2.06: 0.17; 2.07: 0.87; 2.08: NA; 2.09: 2.05; 2.10: 0.48
Results from laboratories 2.12 and 2.17 were removed due to their 0.1 ppm reading resolution.
| Analytical results for Mg in OREAS 927b (Certified Value 0.326 wt.%) | [26 empty] | Certified
Mg | Round | Replicate | Lab | Lab | Lab | Lab | Lab | Lab | Lab | Lab | Lab | Lab | Lab | Lab | Lab | Lab | Lab | Lab | Lab | Lab | Lab | Lab | Lab | Lab | Lab | Lab | Lab | 1
| No | No | 2.01 | 2.02 | 2.03 | 2.04 | 2.05 | 2.06 | 2.07 | 2.08 | 2.09 | 2.10 | 2.11 | 2.12 | 2.13 | 2.14 | 2.15 | 2.16 | 2.17 | 2.18 | 2.19 | 2.20 | 2.21 | 2.22 | 2.23 | 2.24 | 2.25 | wt.%
|  |  | 4A*OES | 4A*OES | 4A*OES/MS | 4A*OES | 4A*MS | 4A*MS | 4A*OES/MS | 4A*OES/MS | 4A*OES/MS | 4A*OES/MS | 4A*OES/MS | 4A*OES/MS | 4A*OES/MS | 4A*OES | 4A*MS | 4A*OES | 4A*MS | 4A*MS | 4A*MS | 4A*OES | 4A*OES/MS | 4A*OES/MS | 4A*MS | 4A*OES/MS | 4A*OES/MS | 3
3
| 1 | 1 | 0.343 | 0.33062 | 0.335 | 0.35 | 0.3474 | 0.34146 | 0.33 | 0.31 | 0.32 | 0.31 | 0.32 | 0.28 | 0.321 | 0.2854 | 0.31 | 0.3241 | 0.31 | 0.3278 | 0.34 | 0.32 | 0.32 | 0.32 | 0.3337 | 0.34 | 0.33 | 1
| 1 | 2 | 0.33 | 0.33151 | 0.336 | 0.33 | 0.3443 | 0.3345 | 0.32 | 0.32 | 0.32 | 0.31 | 0.32 | 0.28 | 0.312 | 0.27238 | 0.34 | 0.3275 | 0.31 | 0.3225 | 0.36 | 0.32 | 0.31 | 0.32 | 0.3125 | 0.33 | 0.33 | 0
| 1 | 3 | 0.333 | 0.33269 | 0.332 | 0.37 | 0.3283 | 0.33484 | 0.32 | 0.31 | 0.33 | 0.31 | 0.32 | 0.29 | 0.325 | 0.26798 | 0.37 | 0.3277 | 0.31 | 0.3241 | 0.35 | 0.32 | 0.32 | 0.33 | 0.3356 | 0.34 | 0.33 | 16
| 1 | 4 | 0.336 | 0.33204 | 0.335 | 0.33 | 0.3328 | 0.33907 | 0.32 | 0.32 | 0.32 | 0.3 | 0.33 | 0.3 | 0.324 | 0.31696 | 0.33 | 0.3252 | 0.31 | 0.3244 | 0.36 | 0.31 | 0.32 | 0.32 | 0.3318 | 0.33 | 0.33 | 0.32552
| 1 | 5 | 0.334 | 0.3306 | 0.33 | 0.39 | 0.3367 | 0.34575 | 0.32 | 0.31 | 0.32 | 0.3 | 0.31 | 0.29 | 0.326 | 0.31333 | 0.33 | 0.3277 | 0.31 | 0.3303 | 0.36 | 0.32 | 0.31 | 0.33 | 0.3371 | 0.34 | 0.33 | 33
| 1 | 6 | 0.334 | 0.33351 | 0.338 | 0.36 | 0.3353 | 0.33779 | 0.33 | 0.31 | 0.31 | 0.3 | 0.32 | 0.29 | 0.319 | 0.32049 | 0.34 | 0.3301 | 0.31 | 0.3179 | 0.35 | 0.33 | 0.31 | 0.32 | 0.3404 | 0.34 | 0.33
| Mean |  | 0.335 | 0.33183 | 0.33433 | 0.355 | 0.33747 | 0.3389 | 0.32333 | 0.31333 | 0.32 | 0.305 | 0.32 | 0.28833 | 0.32117 | 0.29609 | 0.33667 | 0.32705 | 0.31 | 0.3245 | 0.35333 | 0.32 | 0.315 | 0.32333 | 0.33185 | 0.33667 | 0.33
| Median |  | 0.334 | 0.33177 | 0.335 | 0.355 | 0.336 | 0.33843 | 0.32 | 0.31 | 0.32 | 0.305 | 0.32 | 0.29 | 0.3225 | 0.29937 | 0.335 | 0.3276 | 0.31 | 0.32425 | 0.355 | 0.32 | 0.315 | 0.32 | 0.33465 | 0.34 | 0.33
| Std Dev. |  | 0.0043818 | 0.0011571 | 0.0028752 | 0.023452 | 0.0071618 | 0.0042564 | 0.005164 | 0.005164 | 0.0063246 | 0.0054772 | 0.0063246 | 0.0075277 | 0.0051929 | 0.023643 | 0.019664 | 0.0021201 | 0 | 0.0042956 | 0.008165 | 0.0063246 | 0.0054772 | 0.005164 | 0.0099255 | 0.005164 | 0
| Rel.Std.Dev. |  | 1.308% | 0.3487% | 0.86% | 6.606% | 2.122% | 1.256% | 1.597% | 1.648% | 1.976% | 1.796% | 1.976% | 2.611% | 1.617% | 7.985% | 5.841% | 0.6483% | 0% | 1.324% | 2.311% | 1.976% | 1.739% | 1.597% | 2.991% | 1.534% | 0%
| PDM3 |  | 2.912% | 1.937% | 2.707% | 9.056% | 3.67% | 4.111% | -0.6719% | -3.744% | -1.696% | -6.304% | -1.696% | -11.42% | -1.338% | -9.04% | 3.424% | 0.4699% | -4.768% | -0.3135% | 8.544% | -1.696% | -3.232% | -0.6719% | 1.944% | 3.424% | 1.376%
| Z-Score (Absolute) |  | 0.72 | 0.5 | 0.67 | 2.09 | 0.89 | 0.99 | 0.08 | 0.77 | 0.31 | 1.34 | 0.31 | 2.48 | 0.23 | 1.95 | 0.83 | 0.17 | 0.99 | 0 | 1.98 | 0.31 | 0.65 | 0.08 | 0.5 | 0.83 | 0.38
| Analytical results for Mn in OREAS 927b (Certified Value 0.008 wt.%) | [26 empty] | Certified
Mn | Round | Replicate | Lab | Lab | Lab | Lab | Lab | Lab | Lab | Lab | Lab | Lab | Lab | Lab | Lab | Lab | Lab | Lab | Lab | Lab | Lab | Lab | Lab | Lab | Lab | Lab | Lab | 1
| No | No | 2.01 | 2.02 | 2.03 | 2.04 | 2.05 | 2.06 | 2.07 | 2.08 | 2.09 | 2.10 | 2.11 | 2.12 | 2.13 | 2.14 | 2.15 | 2.16 | 2.17 | 2.18 | 2.19 | 2.20 | 2.21 | 2.22 | 2.23 | 2.24 | 2.25 | wt.%
|  |  | 4A*OES | 4A*OES | 4A*OES/MS | 4A*OES | 4A*MS | 4A*MS | 4A*OES/MS | 4A*OES/MS | 4A*OES/MS | 4A*OES/MS | 4A*OES/MS | 4A*OES/MS | 4A*OES/MS | 4A*OES | 4A*MS | 4A*OES | 4A*MS | 4A*MS | 4A*MS | 4A*MS | 4A*OES/MS | 4A*OES/MS | 4A*MS | 4A*OES/MS | 4A*OES/MS | 3
3
| 1 | 1 | 0.0082 | 0.0083162 | 0.0086 | 0.007502 | 0.0083 | 0.0081337 | 0.0082 | 0.0081 | 0.008 | 0.0082 | 0.008 | 0.0092 | 0.0082 | 0.0093016 | 0.0084 | 0.008 | 0.008 | 0.0084 | 0.0083 | 0.0083 | 0.008 | 0.0081 | 0.0085 | 0.0082 | 0.008 | 1
| 1 | 2 | 0.008 | 0.0081213 | 0.0085 | 0.0076 | 0.0086 | 0.0078094 | 0.0081 | 0.0083 | 0.0081 | 0.008 | 0.0083 | 0.0087 | 0.008 | 0.0095317 | 0.0096 | 0.0082 | 0.0079 | 0.0083 | 0.0089 | 0.0085 | 0.008 | 0.008 | 0.0078 | 0.0078 | 0.0081 | 30
| 1 | 3 | 0.008 | 0.0080595 | 0.0085 | 0.008426 | 0.0083 | 0.0081546 | 0.0081 | 0.008 | 0.0082 | 0.008 | 0.0081 | 0.0094 | 0.0083 | 0.0095972 | 0.0097 | 0.008 | 0.0078 | 0.0083 | 0.0085 | 0.0081 | 0.0079 | 0.008 | 0.0084 | 0.0081 | 0.008 | 16
| 1 | 4 | 0.008 | 0.008133 | 0.0084 | 0.007667 | 0.0083 | 0.0079757 | 0.0087 | 0.0082 | 0.008 | 0.0078 | 0.0084 | 0.009 | 0.0083 | 0.0092923 | 0.0086 | 0.0081 | 0.0078 | 0.0084 | 0.0088 | 0.008 | 0.0079 | 0.008 | 0.0089 | 0.0078 | 0.0081 | 0.0081662
| 1 | 5 | 0.008 | 0.008229 | 0.0085 | 0.00817 | 0.0081 | 0.0081864 | 0.0083 | 0.008 | 0.0081 | 0.0078 | 0.0079 | 0.0091 | 0.0085 | 0.0097451 | 0.0092 | 0.008 | 0.0081 | 0.0088 | 0.0089 | 0.0083 | 0.008 | 0.0083 | 0.0085 | 0.008 | 0.0081 | 34
| 1 | 6 | 0.008 | 0.0082754 | 0.0086 | 0.008097 | 0.0085 | 0.0080821 | 0.0083 | 0.008 | 0.0079 | 0.0079 | 0.0081 | 0.0091 | 0.0082 | 0.0097177 | 0.009 | 0.0081 | 0.0078 | 0.0082 | 0.0084 | 0.0082 | 0.0079 | 0.0082 | 0.0086 | 0.008 | 0.0081
| Mean |  | 0.0080333 | 0.0081891 | 0.0085167 | 0.0079103 | 0.00835 | 0.008057 | 0.0082833 | 0.0081 | 0.00805 | 0.00795 | 0.0081333 | 0.0090833 | 0.00825 | 0.0095309 | 0.0090833 | 0.0080667 | 0.0079 | 0.0084 | 0.0086333 | 0.0082333 | 0.00795 | 0.0081 | 0.00845 | 0.0079833 | 0.0080667
| Median |  | 0.008 | 0.008181 | 0.0085 | 0.007882 | 0.0083 | 0.0081079 | 0.00825 | 0.00805 | 0.00805 | 0.00795 | 0.0081 | 0.0091 | 0.00825 | 0.0095644 | 0.0091 | 0.00805 | 0.00785 | 0.00835 | 0.00865 | 0.00825 | 0.00795 | 0.00805 | 0.0085 | 0.008 | 0.0081
| Std Dev. |  | 8.165e-05 | 9.9746e-05 | 7.5277e-05 | 0.0003716 | 0.00017607 | 0.00014191 | 0.00022286 | 0.00012649 | 0.00010488 | 0.00015166 | 0.00018619 | 0.00023166 | 0.00016432 | 0.00019731 | 0.00052313 | 8.165e-05 | 0.00012649 | 0.00020976 | 0.00026583 | 0.00017512 | 5.4772e-05 | 0.00012649 | 0.00036194 | 0.00016021 | 5.164e-05
| Rel.Std.Dev. |  | 1.016% | 1.218% | 0.8839% | 4.698% | 2.109% | 1.761% | 2.69% | 1.562% | 1.303% | 1.908% | 2.289% | 2.55% | 1.992% | 2.07% | 5.759% | 1.012% | 1.601% | 2.497% | 3.079% | 2.127% | 0.689% | 1.562% | 4.283% | 2.007% | 0.6402%
| PDM3 |  | -1.627% | 0.28% | 4.292% | -3.133% | 2.251% | -1.338% | 1.434% | -0.8106% | -1.423% | -2.647% | -0.4025% | 11.23% | 1.026% | 16.71% | 11.23% | -1.219% | -3.26% | 2.863% | 5.72% | 0.8221% | -2.647% | -0.8106% | 3.475% | -2.239% | -1.219%
| Z-Score (Absolute) |  | 0.45 | 0.25 | 1.72 | 1 | 0.97 | 0.34 | 0.67 | 0.15 | 0.37 | 0.82 | 0 | 4.27 | 0.52 | 6.28 | 4.27 | 0.3 | 1.05 | 1.2 | 2.25 | 0.45 | 0.82 | 0.15 | 1.42 | 0.67 | 0.3
| Analytical results for Mo in OREAS 927b (Certified Value 5.27 ppm) | [26 empty] | Certified
Mo | Round | Replicate | Lab | Lab | Lab | Lab | Lab | Lab | Lab | Lab | Lab | Lab | Lab | Lab | Lab | Lab | Lab | Lab | Lab | Lab | Lab | Lab | Lab | Lab | Lab | Lab |  | 1
| No | No | 2.01 | 2.03 | 2.04 | 2.05 | 2.06 | 2.07 | 2.08 | 2.09 | 2.10 | 2.11 | 2.12 | 2.13 | 2.14 | 2.15 | 2.16 | 2.17 | 2.18 | 2.19 | 2.20 | 2.21 | 2.22 | 2.23 | 2.24 | 2.25 |  | ppm
|  |  | 4A*MS | 4A*OES/MS | 4A*OES | 4A*MS | 4A*MS | 4A*OES/MS | 4A*OES/MS | 4A*OES/MS | 4A*OES/MS | 4A*OES/MS | 4A*OES/MS | 4A*MS | 4A*OES | 4A*MS | 4A*MS | 4A*MS | 4A*MS | 4A*MS | 4A*MS | 4A*OES/MS | 4A*OES/MS | 4A*MS | 4A*OES/MS | 4A*OES/MS |  | 2
3
| 1 | 1 | 5.3 | 5.5 | 5.09 | 5.6 | 5.3136 | 5.69 | 4.83 | 5.05 | 5.18 | 5.01 | 6 | 5.37 | 4.2734 | 4.83 | 5.3 | 5.53 | 5.1 | 5 | 4.2 | 4.96 | 4.93 | 5.7 | 5.6 | 5.3 |  | 1
| 1 | 2 | 5.3 | 5.5 | 4.54 | 5.4 | 5.1712 | 5.09 | 5.15 | 4.94 | 5.13 | 5.37 | 6 | 5.49 | 4.1983 | 5.16 | 5.3 | 5.33 | 5.2 | 5.4 | 4.4 | 4.67 | 4.85 | 5.6 | 5.52 | 5.3 |  | 31
| 1 | 3 | 5.4 | 5.5 | 5.59 | 5.4 | 5.325 | 5.36 | 5.26 | 5.15 | 5.23 | 5.38 | 6 | 5.51 | 4.172 | 5.72 | 5.3 | 5.38 | 5.4 | 5.2 | 4.6 | 4.7 | 4.92 | 5.4 | 5.53 | 5.4 |  | 16
| 1 | 4 | 5.4 | 5.5 | 4.86 | 5.4 | 5.2632 | 5.67 | 5.28 | 5.13 | 4.99 | 5.47 | 6 | 5.54 | 4.2609 | 4.97 | 5.5 | 5.46 | 5.2 | 5.4 | 4.6 | 4.77 | 4.86 | 5.6 | 5.35 | 5.3 |  | 5.2736
| 1 | 5 | 5.4 | 5.5 | 4.24 | 5.3 | 5.2803 | 5.52 | 5.03 | 5.07 | 5.07 | 5.34 | 5 | 5.64 | 4.2036 | 5.23 | 5.4 | 5.31 | 5.6 | 5.3 | 4.3 | 4.83 | 5.23 | 5.7 | 5.39 | 5.4 |  | 35
| 1 | 6 | 5.2 | 5.5 | 4.94 | 5.3 | 5.2882 | 5.47 | 5.09 | 5.08 | 5.3 | 5.11 | 6 | 5.59 | 4.1696 | 5.17 | 5.4 | 5.25 | 5.1 | 5.2 | 4.3 | 4.91 | 5 | 5.7 | 5.69 | 5.4
| Mean |  | 5.3333 | 5.5 | 4.8767 | 5.4 | 5.2736 | 5.4667 | 5.1067 | 5.07 | 5.15 | 5.28 | 5.8333 | 5.5233 | 4.213 | 5.18 | 5.3667 | 5.3767 | 5.2667 | 5.25 | 4.4 | 4.8067 | 4.965 | 5.6167 | 5.5133 | 5.35
| Median |  | 5.35 | 5.5 | 4.9 | 5.4 | 5.2843 | 5.495 | 5.12 | 5.075 | 5.155 | 5.355 | 6 | 5.525 | 4.2009 | 5.165 | 5.35 | 5.355 | 5.2 | 5.25 | 4.35 | 4.8 | 4.925 | 5.65 | 5.525 | 5.35
| Std Dev. |  | 0.08165 | 0 | 0.46418 | 0.10954 | 0.054921 | 0.22241 | 0.16621 | 0.074027 | 0.11153 | 0.17866 | 0.40825 | 0.09288 | 0.044298 | 0.30371 | 0.08165 | 0.10309 | 0.19664 | 0.15166 | 0.16733 | 0.11501 | 0.14068 | 0.1169 | 0.12723 | 0.054772
| Rel.Std.Dev. |  | 1.531% | 0% | 9.518% | 2.029% | 1.041% | 4.068% | 3.255% | 1.46% | 2.166% | 3.384% | 6.999% | 1.682% | 1.051% | 5.863% | 1.521% | 1.917% | 3.734% | 2.889% | 3.803% | 2.393% | 2.833% | 2.081% | 2.308% | 1.024%
| PDM3 |  | 1.132% | 4.292% | -7.527% | 2.396% | -0.001041% | 3.66% | -3.166% | -3.861% | -2.344% | 0.1208% | 10.61% | 4.735% | -20.11% | -1.775% | 1.764% | 1.954% | -0.1321% | -0.4481% | -16.57% | -8.855% | -5.852% | 6.505% | 4.545% | 1.448%
| Z-Score (Absolute) |  | 0.24 | 0.91 | 1.6 | 0.51 | 0 | 0.78 | 0.67 | 0.82 | 0.5 | 0.03 | NA | 1.01 | 4.28 | 0.38 | 0.38 | 0.42 | 0.03 | 0.1 | 3.53 | 1.89 | 1.25 | 1.39 | 0.97 | 0.31
Results from laboratory 2.12 were removed due to their 1 ppm reading resolution.
| Analytical results for Na in OREAS 927b (Certified Value 0.079 wt.%) | [26 empty] | Certified
Na | Round | Replicate | Lab | Lab | Lab | Lab | Lab | Lab | Lab | Lab | Lab | Lab | Lab | Lab | Lab | Lab | Lab | Lab | Lab | Lab | Lab | Lab | Lab | Lab | Lab | Lab | Lab | 1
| No | No | 2.01 | 2.02 | 2.03 | 2.04 | 2.05 | 2.06 | 2.07 | 2.08 | 2.09 | 2.10 | 2.11 | 2.12 | 2.13 | 2.14 | 2.15 | 2.16 | 2.17 | 2.18 | 2.19 | 2.20 | 2.21 | 2.22 | 2.23 | 2.24 | 2.25 | wt.%
|  |  | 4A*OES | 4A*OES | 4A*OES/MS | 4A*OES | 4A*MS | 4A*MS | 4A*OES/MS | 4A*OES/MS | 4A*OES/MS | 4A*OES/MS | 4A*OES/MS | 4A*OES/MS | 4A*OES/MS | 4A*OES | 4A*MS | 4A*OES | 4A*MS | 4A*MS | 4A*MS | 4A*OES | 4A*OES/MS | 4A*OES/MS | 4A*MS | 4A*OES/MS | 4A*OES/MS | 3
3
| 1 | 1 | 0.06 | 0.23107 | 0.141 | 0.09 | 0.0789 | 0.081305 | 0.09 | 0.08 | 0.08 | 0.15 | 0.13 | 0.08 | 0.076 | 0.09587 | 0.11 | 0.0753 | 0.092 | 0.0549 | 0.077 | 0.08 | 0.13 | 0.08 | 0.0761 | 0.06 | 0.08 | 1
| 1 | 2 | 0.059 | 0.23097 | 0.142 | 0.1 | 0.077 | 0.080082 | 0.08 | 0.08 | 0.08 | 0.15 | 0.07 | 0.08 | 0.074 | 0.093424 | 0.08 | 0.0777 | 0.088 | 0.0538 | 0.083 | 0.08 | 0.13 | 0.083 | 0.074 | 0.06 | 0.09 | 21
| 1 | 3 | 0.061 | 0.23019 | 0.1435 | 0.13 | 0.0751 | 0.079726 | 0.08 | 0.08 | 0.08 | 0.16 | 0.11 | 0.08 | 0.078 | 0.093788 | 0.09 | 0.0763 | 0.087 | 0.054 | 0.079 | 0.08 | 0.13 | 0.083 | 0.0749 | 0.07 | 0.09 | 16
| 1 | 4 | 0.061 | 0.23054 | 0.1402 | 0.1 | 0.0757 | 0.080198 | 0.08 | 0.08 | 0.08 | 0.18 | 0.1 | 0.08 | 0.077 | 0.10711 | 0.08 | 0.0752 | 0.089 | 0.0541 | 0.083 | 0.08 | 0.12 | 0.079 | 0.0748 | 0.06 | 0.09 | 0.078542
| 1 | 5 | 0.061 | 0.23068 | 0.14 | 0.12 | 0.0762 | 0.081252 | 0.08 | 0.08 | 0.08 | 0.16 | 0.13 | 0.08 | 0.077 | 0.1014 | 0.08 | 0.0764 | 0.086 | 0.0553 | 0.082 | 0.08 | 0.13 | 0.08 | 0.0753 | 0.07 | 0.09 | 36
| 1 | 6 | 0.061 | 0.23032 | 0.1464 | 0.11 | 0.0773 | 0.079712 | 0.09 | 0.08 | 0.08 | 0.17 | 0.11 | 0.08 | 0.076 | 0.11036 | 0.09 | 0.0766 | 0.085 | 0.0529 | 0.08 | 0.08 | 0.13 | 0.079 | 0.0758 | 0.06 | 0.09
| Mean |  | 0.0605 | 0.23063 | 0.14218 | 0.10833 | 0.0767 | 0.080379 | 0.083333 | 0.08 | 0.08 | 0.16167 | 0.10833 | 0.08 | 0.076333 | 0.10033 | 0.088333 | 0.07625 | 0.087833 | 0.054167 | 0.080667 | 0.08 | 0.12833 | 0.080667 | 0.07515 | 0.063333 | 0.088333
| Median |  | 0.061 | 0.23061 | 0.1415 | 0.105 | 0.0766 | 0.08014 | 0.08 | 0.08 | 0.08 | 0.16 | 0.11 | 0.08 | 0.0765 | 0.098637 | 0.085 | 0.07635 | 0.0875 | 0.05405 | 0.081 | 0.08 | 0.13 | 0.08 | 0.0751 | 0.06 | 0.09
| Std Dev. |  | 0.00083666 | 0.00034914 | 0.0024351 | 0.01472 | 0.0013491 | 0.00072256 | 0.005164 | 0 | 0 | 0.01169 | 0.022286 | 0 | 0.0013663 | 0.0071849 | 0.01169 | 0.0009225 | 0.0024833 | 0.00084774 | 0.0024221 | 0 | 0.0040825 | 0.0018619 | 0.00075565 | 0.005164 | 0.0040825
| Rel.Std.Dev. |  | 1.383% | 0.1514% | 1.713% | 13.59% | 1.759% | 0.8989% | 6.197% | 0% | 0% | 7.231% | 20.57% | 0% | 1.79% | 7.162% | 13.23% | 1.21% | 2.827% | 1.565% | 3.003% | 0% | 3.181% | 2.308% | 1.006% | 8.154% | 4.622%
| PDM3 |  | -22.97% | 193.6% | 81.03% | 37.93% | -2.346% | 2.339% | 6.1% | 1.856% | 1.856% | 105.8% | 37.93% | 1.856% | -2.813% | 27.73% | 12.47% | -2.919% | 11.83% | -31.04% | 2.705% | 1.856% | 63.39% | 2.705% | -4.319% | -19.36% | 12.47%
| Z-Score (Absolute) |  | 1.9 | 14.11 | 5.79 | 2.6 | 0.37 | 0.03 | 0.25 | 0.06 | 0.06 | 7.62 | 2.6 | 0.06 | 0.41 | 1.85 | 0.72 | 0.42 | 0.67 | 2.49 | 0 | 0.06 | 4.48 | 0 | 0.52 | 1.63 | 0.72
| Analytical results for Nb in OREAS 927b (Certified Value 4.45 ppm) | [26 empty] | Certified
Nb | Round | Replicate | Lab | Lab | Lab | Lab | Lab | Lab | Lab | Lab | Lab | Lab | Lab | Lab | Lab | Lab | Lab | Lab | Lab | Lab | Lab | Lab | Lab | Lab | Lab | Lab |  | 1
| No | No | 2.01 | 2.02 | 2.03 | 2.04 | 2.05 | 2.06 | 2.07 | 2.08 | 2.09 | 2.10 | 2.11 | 2.12 | 2.13 | 2.14 | 2.15 | 2.16 | 2.17 | 2.19 | 2.20 | 2.21 | 2.22 | 2.23 | 2.24 | 2.25 |  | ppm
|  |  | 4A*MS | 4A*MS | 4A*OES/MS | 4A*MS | 4A*MS | 4A*MS | 4A*OES/MS | 4A*OES/MS | 4A*OES/MS | 4A*OES/MS | 4A*OES/MS | 4A*OES/MS | 4A*MS | 4A*OES | 4A*MS | 4A*MS | 4A*MS | 4A*MS | 4A*OES | 4A*OES/MS | 4A*OES/MS | 4A*MS | 4A*OES/MS | 4A*OES/MS |  | 2
2
| 1 | 1 | 3.4 | 5.1255 | 4.4 | < 0.5 | 4.37 | 4.5981 | 5.3 | 5 | 4.3 | 4.1 | 4.7 | 10.6 | 3.4 | 3.8886 | 4.6 | 5.42 | 4.99 | 3.7 | < 5 | 2.9 | 4.3 | 3.85 | 6.2 | 5.3 |  | 1
| 1 | 2 | 3.8 | 5.1323 | 4.5 | < 0.5 | 3.49 | 4.3677 | 4.7 | 6.1 | 4.4 | 3.7 | 5.2 | 10.6 | 3.2 | 3.7962 | 6.2 | 7.17 | 4.41 | 4 | < 5 | 3.2 | 4.6 | 3.04 | 6.6 | 4.2 |  | 15
| 1 | 3 | 3.5 | 5.1831 | 4.5 | < 0.5 | 3.1 | 4.1838 | 4.6 | 5.6 | 4.2 | 4.2 | 4.7 | 10.6 | 3.5 | 4.0667 | 6.1 | 5.46 | 4.17 | 3.8 | < 5 | 2.9 | 4.8 | 3.31 | 6.2 | 4.9 |  | 16
| 1 | 4 | 3.5 | 5.1563 | 4.5 | < 0.5 | 3.14 | 4.4233 | 4.7 | 5.8 | 3.9 | 4.2 | 4.3 | 10.9 | 3.4 | 4.3073 | 4.7 | 4.36 | 4.22 | 3.8 | < 5 | 3.1 | 4.7 | 3.28 | 6.2 | 5 |  | 4.4456
| 1 | 5 | 3.5 | 5.1165 | 4.5 | < 0.5 | 3.43 | 4.3975 | 4.6 | 5.5 | 4.2 | 3.8 | 4.7 | 10.7 | 3.4 | 4.5476 | 4.8 | 6.57 | 4.55 | 3.7 | < 5 | 3.2 | 5.1 | 3.53 | 6 | 4.7 |  | 37
| 1 | 6 | 3.4 | 5.1691 | 4.4 | < 0.5 | 4.06 | 4.387 | 5.4 | 5.2 | 2.5 | 4.5 | 4.8 | 11.2 | 3.4 | 4.3868 | 5.7 | 5.42 | 4.53 | 3.9 | < 5 | 3.2 | 4.6 | 4.12 | 6.3 | 4.4
| Mean |  | 3.5167 | 5.1471 | 4.4667 |  | 3.5983 | 4.3929 | 4.8833 | 5.5333 | 3.9167 | 4.0833 | 4.7333 | 10.7667 | 3.3833 | 4.1655 | 5.35 | 5.7333 | 4.4783 | 3.8167 |  | 3.0833 | 4.6833 | 3.5217 | 6.25 | 4.75
| Median |  | 3.5 | 5.1443 | 4.5 |  | 3.46 | 4.3923 | 4.7 | 5.55 | 4.2 | 4.15 | 4.7 | 10.65 | 3.4 | 4.187 | 5.25 | 5.44 | 4.47 | 3.8 |  | 3.15 | 4.65 | 3.42 | 6.2 | 4.8
| Std Dev. |  | 0.1472 | 0.026407 | 0.05164 |  | 0.51129 | 0.13227 | 0.3656 | 0.39833 | 0.71391 | 0.29269 | 0.28752 | 0.24221 | 0.098319 | 0.29595 | 0.73417 | 0.99208 | 0.29532 | 0.1169 |  | 0.1472 | 0.26394 | 0.40027 | 0.19748 | 0.40373
| Rel.Std.Dev. |  | 4.186% | 0.513% | 1.156% |  | 14.21% | 3.011% | 7.487% | 7.199% | 18.23% | 7.168% | 6.074% | 2.25% | 2.906% | 7.105% | 13.72% | 17.3% | 6.595% | 3.063% |  | 4.774% | 5.636% | 11.37% | 3.16% | 8.5%
| PDM3 |  | -20.89% | 15.78% | 0.475% |  | -19.06% | -1.184% | 9.848% | 24.47% | -11.9% | -8.148% | 6.474% | 142.2% | -23.89% | -6.299% | 20.35% | 28.97% | 0.7374% | -14.15% |  | -30.64% | 5.349% | -20.78% | 40.59% | 6.848%
| Z-Score (Absolute) |  | 0.8 | 0.62 | 0.03 | 3.64 | 0.72 | 0.03 | 0.39 | 0.96 | 0.45 | 0.3 | 0.26 | 5.52 | 0.91 | 0.23 | 0.8 | 1.14 | 0.04 | 0.53 | 1.68 | 1.17 | 0.22 | 0.79 | 1.58 | 0.28
| Analytical results for Nd in OREAS 927b (Certified Value 33.5 ppm) | [26 empty] | Certified
Nd | Round | Replicate | 2.01: Lab; 2.02: Lab; 2.03: Lab; 2.04: Lab; 2.05: Lab; 2.06: Lab; 2.07: Lab; 2.08: Lab |  | 1
| No | No | 2.01: 2.02; 2.02: 2.03; 2.03: 2.06; 2.04: 2.12; 2.05: 2.16; 2.06: 2.17; 2.07: 2.18; 2.08: 2.20 |  | ppm
|  |  | 2.01: 4A*MS; 2.02: 4A*OES/MS; 2.03: 4A*MS; 2.04: 4A*OES/MS; 2.05: 4A*MS; 2.06: 4A*MS; 2.07: 4A*MS; 2.08: 4A*MS |  | 1
2
| 1 | 1 | 2.01: 31.146; 2.02: 34.2; 2.03: 34.1889; 2.04: 34.3; 2.05: 33.54; 2.06: 34.2; 2.07: 36; 2.08: 34.4 |  | 1
| 1 | 2 | 2.01: 31.956; 2.02: 33.2; 2.03: 32.619; 2.04: 33.1; 2.05: 34.39; 2.06: 31.5; 2.07: 36; 2.08: 32.3 |  | 4
| 1 | 3 | 2.01: 31.883; 2.02: 34.2; 2.03: 32.8752; 2.04: 34.1; 2.05: 33.67; 2.06: 31.2; 2.07: 38; 2.08: 33.2 |  | 16
| 1 | 4 | 2.01: 31.373; 2.02: 34.3; 2.03: 33.5462; 2.04: 36; 2.05: 33.39; 2.06: 32.3; 2.07: 36; 2.08: 31.7 |  | 33.5251
| 1 | 5 | 2.01: 31.917; 2.02: 34.4; 2.03: 33.9376; 2.04: 33.9; 2.05: 33.42; 2.06: 32; 2.07: 39; 2.08: 32.3 |  | 38
| 1 | 6 | 2.01: 31.566; 2.02: 34.2; 2.03: 33.8761; 2.04: 34.6; 2.05: 33.61; 2.06: 32; 2.07: 36; 2.08: 32.7
| Mean |  | 2.01: 31.6402; 2.02: 34.0833; 2.03: 33.5072; 2.04: 34.3333; 2.05: 33.67; 2.06: 32.2; 2.07: 36.8333; 2.08: 32.7667
| Median |  | 2.01: 31.7245; 2.02: 34.2; 2.03: 33.7112; 2.04: 34.2; 2.05: 33.575; 2.06: 32; 2.07: 36; 2.08: 32.5
| Std Dev. |  | 2.01: 0.3336; 2.02: 0.44008; 2.03: 0.62861; 2.04: 0.96056; 2.05: 0.36873; 2.06: 1.0564; 2.07: 1.3292; 2.08: 0.94163
| Rel.Std.Dev. |  | 2.01: 1.054%; 2.02: 1.291%; 2.03: 1.876%; 2.04: 2.798%; 2.05: 1.095%; 2.06: 3.281%; 2.07: 3.609%; 2.08: 2.874%
| PDM3 |  | 2.01: -5.622%; 2.02: 1.665%; 2.03: -0.05345%; 2.04: 2.411%; 2.05: 0.4323%; 2.06: -3.953%; 2.07: 9.868%; 2.08: -2.262%
| Z-Score (Absolute) |  | 2.01: 1.68; 2.02: 0.43; 2.03: 0.07; 2.04: 0.64; 2.05: 0.07; 2.06: 1.2; 2.07: 2.79; 2.08: 0.71
| Analytical results for Ni in OREAS 927b (Certified Value 10.9 ppm) | [26 empty] | Certified
Ni | Round | Replicate | Lab | Lab | Lab | Lab | Lab | Lab | Lab | Lab | Lab | Lab | Lab | Lab | Lab | Lab | Lab | Lab | Lab | Lab | Lab | Lab | Lab | Lab | Lab | Lab | Lab | 1
| No | No | 2.01 | 2.02 | 2.03 | 2.04 | 2.05 | 2.06 | 2.07 | 2.08 | 2.09 | 2.10 | 2.11 | 2.12 | 2.13 | 2.14 | 2.15 | 2.16 | 2.17 | 2.18 | 2.19 | 2.20 | 2.21 | 2.22 | 2.23 | 2.24 | 2.25 | ppm
|  |  | 4A*OES | 4A*OES | 4A*OES/MS | 4A*OES | 4A*MS | 4A*MS | 4A*OES/MS | 4A*OES/MS | 4A*OES/MS | 4A*OES/MS | 4A*OES/MS | 4A*OES/MS | 4A*OES/MS | 4A*OES | 4A*MS | 4A*MS | 4A*MS | 4A*MS | 4A*MS | 4A*MS | 4A*OES/MS | 4A*OES/MS | 4A*MS | 4A*OES/MS | 4A*OES/MS | 1
2
| 1 | 1 | 11 | 10.31 | 10.7 | 11.24 | 10.9 | 10.7832 | 13.5 | 9.5 | 10.6 | 10.3 | 10.9 | 11 | 11 | 10.4065 | 14.7 | 11.3 | 10.7 | 10.8 | 10.4 | 11.6 | 11.6 | 11.3 | 11.5 | 11.6 | 11.4 | 1
| 1 | 2 | 11 | 9.92 | 10.6 | 11.87 | 10.8 | 10.0322 | 10 | 10.4 | 9.9 | 10.2 | 11 | 11 | 11 | 10.5028 | 13.3 | 10.8 | 10.9 | 11.1 | 11 | 11.8 | 10.4 | 10.5 | 10.6 | 11.4 | 12.5 | 22
| 1 | 3 | 11 | 10.07 | 10.5 | 11.16 | 10.7 | 10.6477 | 10.3 | 10.6 | 10.2 | 11.3 | 10.2 | 11 | 12 | 12.004 | 14.8 | 10.5 | 10.7 | 11.3 | 11.4 | 11.3 | 11.2 | 11.1 | 10.8 | 11.1 | 11.3 | 16
| 1 | 4 | 11 | 10.91 | 10.5 | 10.2 | 10.8 | 10.2457 | 13 | 9.6 | 10 | 10.2 | 10.9 | 11 | 11 | 13.201 | 15.8 | 10.7 | 11.3 | 12 | 11.5 | 11.8 | 11.2 | 10.3 | 11.9 | 11.8 | 11.1 | 10.8638
| 1 | 5 | 11 | 11.11 | 10.7 | 10.77 | 10.6 | 10.9388 | 11.2 | 10.4 | 10.8 | 10.4 | 10.6 | 11 | 11 | 13.71 | 13.8 | 10 | 10.3 | 11.6 | 10.9 | 10.9 | 10.1 | 12.1 | 11.8 | 11.1 | 11.9 | 39
| 1 | 6 | 11 | 9.62 | 10.6 | 10.57 | 10.3 | 10.4867 | 10.5 | 10.1 | 10.2 | 11.9 | 10.6 | 11 | 10 | 11.0184 | 16.3 | 10.9 | 10.2 | 10.7 | 11 | 12.2 | 11.2 | 11.2 | 11.8 | 11.5 | 11.2
| Mean |  | 11 | 10.3233 | 10.6 | 10.9683 | 10.6833 | 10.5224 | 11.4167 | 10.1 | 10.2833 | 10.7167 | 10.7 | 11 | 11 | 11.8071 | 14.7833 | 10.7 | 10.6833 | 11.25 | 11.0333 | 11.6 | 10.95 | 11.0833 | 11.4 | 11.4167 | 11.5667
| Median |  | 11 | 10.19 | 10.6 | 10.965 | 10.75 | 10.5672 | 10.85 | 10.25 | 10.2 | 10.35 | 10.75 | 11 | 11 | 11.5112 | 14.75 | 10.75 | 10.7 | 11.2 | 11 | 11.7 | 11.2 | 11.15 | 11.65 | 11.45 | 11.35
| Std Dev. |  | 0 | 0.58047 | 0.089443 | 0.58513 | 0.2137 | 0.33918 | 1.4825 | 0.45607 | 0.34881 | 0.71391 | 0.29665 | 0 | 0.63246 | 1.4063 | 1.1409 | 0.43359 | 0.40208 | 0.49295 | 0.39328 | 0.45166 | 0.57184 | 0.64005 | 0.56214 | 0.27869 | 0.53541
| Rel.Std.Dev. |  | 0% | 5.623% | 0.8438% | 5.335% | 2% | 3.223% | 12.98% | 4.516% | 3.392% | 6.662% | 2.772% | 0% | 5.75% | 11.91% | 7.718% | 4.052% | 3.764% | 4.382% | 3.564% | 3.894% | 5.222% | 5.775% | 4.931% | 2.441% | 4.629%
| PDM3 |  | 1.253% | -4.975% | -2.428% | 0.962% | -1.661% | -3.143% | 5.089% | -7.031% | -5.343% | -1.355% | -1.508% | 1.253% | 1.253% | 8.683% | 36.08% | -1.508% | -1.661% | 3.555% | 1.56% | 6.776% | 0.7932% | 2.021% | 4.935% | 5.089% | 6.47%
| Z-Score (Absolute) |  | NA | 1.08 | 0.61 | 0.02 | 0.47 | 0.74 | 0.78 | 1.46 | 1.15 | 0.41 | 0.44 | NA | NA | 1.44 | 6.48 | 0.44 | 0.47 | 0.49 | 0.13 | 1.09 | 0.02 | 0.21 | 0.75 | 0.78 | 1.03
Results from laboratories 2.01, 2.12 and 2.13 were removed due to their 1 ppm reading resolution.
| Analytical results for P in OREAS 927b (Certified Value 0.031 wt.%) | [26 empty] | Certified
P | Round | Replicate | Lab | Lab | Lab | Lab | Lab | Lab | Lab | Lab | Lab | Lab | Lab | Lab | Lab | Lab | Lab | Lab | Lab | Lab | Lab | Lab | Lab | Lab | Lab | Lab |  | 1
| No | No | 2.01 | 2.03 | 2.04 | 2.05 | 2.06 | 2.07 | 2.08 | 2.09 | 2.10 | 2.11 | 2.12 | 2.13 | 2.14 | 2.15 | 2.16 | 2.17 | 2.18 | 2.19 | 2.20 | 2.21 | 2.22 | 2.23 | 2.24 | 2.25 |  | wt.%
|  |  | 4A*OES | 4A*OES/MS | 4A*OES | 4A*MS | 4A*MS | 4A*OES/MS | 4A*OES/MS | 4A*OES/MS | 4A*OES/MS | 4A*OES/MS | 4A*OES/MS | 4A*OES/MS | 4A*OES | 4A*MS | 4A*OES | 4A*MS | 4A*MS | 4A*MS | 4A*MS | 4A*OES/MS | 4A*OES/MS | 4A*MS | 4A*OES/MS | 4A*OES/MS |  | 3
3
| 1 | 1 | 0.031 | 0.023 | 0.03 | 0.0309 | 0.03279 | 0.032 | 0.029 | 0.031 | 0.032 | 0.029 | 0.035 | 0.033 | 0.028589 | 0.027 | 0.0304 | 0.031 | 0.0329 | 0.03 | 0.0301 | 0.03 | 0.0308 | 0.0291 | 0.0322 | 0.03 |  | 1
| 1 | 2 | 0.031 | 0.0228 | 0.03 | 0.0304 | 0.031617 | 0.03 | 0.03 | 0.03 | 0.032 | 0.03 | 0.035 | 0.032 | 0.026893 | 0.026 | 0.031 | 0.03 | 0.032 | 0.033 | 0.0304 | 0.03 | 0.031 | 0.0311 | 0.0307 | 0.03 |  | 0
| 1 | 3 | 0.031 | 0.023 | 0.03 | 0.0288 | 0.032905 | 0.031 | 0.03 | 0.031 | 0.031 | 0.029 | 0.035 | 0.032 | 0.026401 | 0.03 | 0.0308 | 0.03 | 0.0321 | 0.031 | 0.0301 | 0.03 | 0.031 | 0.0307 | 0.0322 | 0.03 |  | 16
| 1 | 4 | 0.031 | 0.023 | 0.03 | 0.0311 | 0.032736 | 0.03 | 0.03 | 0.031 | 0.03 | 0.03 | 0.035 | 0.033 | 0.031189 | 0.027 | 0.0309 | 0.031 | 0.0329 | 0.033 | 0.0296 | 0.03 | 0.0309 | 0.03 | 0.0306 | 0.03 |  | 0.030836
| 1 | 5 | 0.031 | 0.0228 | 0.03 | 0.0316 | 0.033865 | 0.031 | 0.03 | 0.03 | 0.031 | 0.028 | 0.035 | 0.032 | 0.030653 | 0.029 | 0.0304 | 0.03 | 0.0331 | 0.032 | 0.0311 | 0.03 | 0.0316 | 0.0323 | 0.0319 | 0.03 |  | 40
| 1 | 6 | 0.031 | 0.023 | 0.03 | 0.0294 | 0.032878 | 0.032 | 0.03 | 0.03 | 0.031 | 0.028 | 0.035 | 0.032 | 0.031559 | 0.027 | 0.0309 | 0.03 | 0.0319 | 0.032 | 0.0311 | 0.03 | 0.0307 | 0.0315 | 0.0313 | 0.03
| Mean |  | 0.031 | 0.022933 | 0.03 | 0.030367 | 0.032798 | 0.031 | 0.029833 | 0.0305 | 0.031167 | 0.029 | 0.035 | 0.032333 | 0.029214 | 0.027667 | 0.030733 | 0.030333 | 0.032483 | 0.031833 | 0.0304 | 0.03 | 0.031 | 0.030783 | 0.031483 | 0.03
| Median |  | 0.031 | 0.023 | 0.03 | 0.03065 | 0.032834 | 0.031 | 0.03 | 0.0305 | 0.031 | 0.029 | 0.035 | 0.032 | 0.029621 | 0.027 | 0.03085 | 0.03 | 0.0325 | 0.032 | 0.03025 | 0.03 | 0.03095 | 0.0309 | 0.0316 | 0.03
| Std Dev. |  | 0 | 0.00010328 | 0 | 0.0010708 | 0.00071479 | 0.00089443 | 0.00040825 | 0.00054772 | 0.00075277 | 0.00089443 | 0 | 0.0005164 | 0.0022432 | 0.0015055 | 0.00026583 | 0.0005164 | 0.00053821 | 0.001169 | 0.0006 | 0 | 0.00031623 | 0.0011286 | 0.00072503 | 0
| Rel.Std.Dev. |  | 0% | 0.4503% | 0% | 3.526% | 2.179% | 2.885% | 1.368% | 1.796% | 2.415% | 3.084% | 0% | 1.597% | 7.679% | 5.442% | 0.865% | 1.702% | 1.657% | 3.672% | 1.974% | 0% | 1.02% | 3.666% | 2.303% | 0%
| PDM3 |  | 0.5335% | -25.63% | -2.71% | -1.52% | 6.366% | 0.5335% | -3.25% | -1.088% | 1.074% | -5.953% | 13.51% | 4.857% | -5.259% | -10.28% | -0.3313% | -1.629% | 5.344% | 3.236% | -1.412% | -2.71% | 0.5335% | -0.1692% | 2.101% | -2.71%
| Z-Score (Absolute) |  | 0.42 | 8.4 | 0.67 | 0.27 | 2.39 | 0.42 | 0.86 | 0.13 | 0.6 | 1.77 | 4.79 | 1.88 | 1.53 | 3.23 | 0.13 | 0.31 | 2.04 | 1.33 | 0.24 | 0.67 | 0.42 | 0.18 | 0.95 | 0.67
| Analytical results for Pb in OREAS 927b (Certified Value 61 ppm) | [26 empty] | Certified
Pb | Round | Replicate | Lab | Lab | Lab | Lab | Lab | Lab | Lab | Lab | Lab | Lab | Lab | Lab | Lab | Lab | Lab | Lab | Lab | Lab | Lab | Lab | Lab | Lab | Lab | Lab | Lab | 1
| No | No | 2.01 | 2.02 | 2.03 | 2.04 | 2.05 | 2.06 | 2.07 | 2.08 | 2.09 | 2.10 | 2.11 | 2.12 | 2.13 | 2.14 | 2.15 | 2.16 | 2.17 | 2.18 | 2.19 | 2.20 | 2.21 | 2.22 | 2.23 | 2.24 | 2.25 | ppm
|  |  | 4A*MS | 4A*OES | 4A*OES/MS | 4A*OES | 4A*MS | 4A*MS | 4A*OES/MS | 4A*OES/MS | 4A*OES/MS | 4A*OES/MS | 4A*OES/MS | 4A*OES/MS | 4A*MS | 4A*OES | 4A*MS | 4A*MS | 4A*MS | 4A*MS | 4A*MS | 4A*OES | 4A*OES/MS | 4A*OES/MS | 4A*MS | 4A*OES/MS | 4A*OES/MS | 0
1
| 1 | 1 | 65 | 59.91 | 61.72 | 104.59 | 59.7 | 61.6626 | 61.8 | 60 | 57.8 | 60.4 | 60 | 60 | 63 | 53.5381 | 77.4 | 64.1 | 59.3 | 61 | 52.2 | 62 | 62 | 49.5 | 68.7 | 64.8 | 62.5 | 1
| 1 | 2 | 66 | 53.3 | 61.67 | 100.91 | 60.5 | 61.7531 | 65.9 | 61.3 | 57.7 | 59.6 | 63.4 | 61 | 61 | 52.7299 | 81.8 | 65 | 56.26 | 63 | 57.1 | 62 | 62 | 46.1 | 70.5 | 62.8 | 64.3 | 17
| 1 | 3 | 66 | 57.03 | 61.45 | 106.86 | 60 | 61.7578 | 65.8 | 63.2 | 58.7 | 58.9 | 64.2 | 62 | 62.3 | 55.3184 | 95.2 | 64.2 | 56.71 | 63 | 53.8 | 62 | 63 | 45.5 | 66.9 | 62.5 | 63.7 | 16
| 1 | 4 | 66 | 56.6 | 61.45 | 107.43 | 60 | 61.6292 | 78.6 | 63.9 | 60 | 60.1 | 62.5 | 60 | 65.5 | 63.5611 | 86.2 | 64.3 | 58.65 | 60 | 59.1 | 62 | 62 | 45.6 | 69.6 | 60.6 | 63.6 | 61.4652
| 1 | 5 | 66 | 55.92 | 61.53 | 104.21 | 59.8 | 62.5159 | 67.5 | 60.2 | 58.1 | 59 | 63 | 61 | 64.1 | 60.662 | 80.3 | 64.7 | 57.53 | 67 | 59.1 | 63 | 61 | 45.8 | 67.5 | 61.5 | 63.5 | 41
| 1 | 6 | 65 | 51.38 | 61.65 | 102.86 | 59.2 | 62.6433 | 61.9 | 59.5 | 58.4 | 59 | 61 | 60 | 61.8 | 59.3612 | 80.7 | 64.5 | 56.23 | 60 | 58.4 | 63 | 62 | 45.6 | 68.4 | 63.7 | 64.1
| Mean |  | 65.6667 | 55.69 | 61.5783 | 104.4767 | 59.8667 | 61.9937 | 66.9167 | 61.35 | 58.45 | 59.5 | 62.35 | 60.6667 | 62.95 | 57.5284 | 83.6 | 64.4667 | 57.4467 | 62.3333 | 56.6167 | 62.3333 | 62 | 46.35 | 68.6 | 62.65 | 63.6167
| Median |  | 66 | 56.26 | 61.59 | 104.4 | 59.9 | 61.7555 | 65.85 | 60.75 | 58.25 | 59.3 | 62.75 | 60.5 | 62.65 | 57.3398 | 81.25 | 64.4 | 57.12 | 62 | 57.75 | 62 | 62 | 45.7 | 68.55 | 62.65 | 63.65
| Std Dev. |  | 0.5164 | 2.9924 | 0.11737 | 2.4422 | 0.4274 | 0.45841 | 6.172 | 1.8163 | 0.84558 | 0.63875 | 1.5694 | 0.8165 | 1.6355 | 4.3221 | 6.3608 | 0.33862 | 1.29 | 2.6583 | 2.939 | 0.5164 | 0.63246 | 1.5579 | 1.3236 | 1.503 | 0.62743
| Rel.Std.Dev. |  | 0.7864% | 5.373% | 0.1906% | 2.338% | 0.7139% | 0.7394% | 9.223% | 2.961% | 1.447% | 1.074% | 2.517% | 1.346% | 2.598% | 7.513% | 7.609% | 0.5253% | 2.246% | 4.265% | 5.191% | 0.8284% | 1.02% | 3.361% | 1.929% | 2.399% | 0.9863%
| PDM3 |  | 6.836% | -9.396% | 0.1841% | 69.98% | -2.601% | 0.8598% | 8.869% | -0.1874% | -4.905% | -3.197% | 1.44% | -1.299% | 2.416% | -6.405% | 36.01% | 4.883% | -6.538% | 1.412% | -7.888% | 1.412% | 0.8701% | -24.59% | 11.61% | 1.928% | 3.5%
| Z-Score (Absolute) |  | 1 | 1.72 | 0.12 | 11.61 | 0.58 | 0 | 1.34 | 0.18 | 0.97 | 0.68 | 0.1 | 0.36 | 0.26 | 1.22 | 5.9 | 0.67 | 1.24 | 0.09 | 1.47 | 0.09 | 0 | 4.28 | 1.8 | 0.18 | 0.44
| Analytical results for Pr in OREAS 927b (Certified Value 8.9 ppm) | [26 empty] | Certified
Pr | Round | Replicate | 2.01: Lab; 2.02: Lab; 2.03: Lab; 2.04: Lab; 2.05: Lab; 2.06: Lab; 2.07: Lab | 1
| No | No | 2.01: 2.02; 2.02: 2.03; 2.03: 2.06; 2.04: 2.12; 2.05: 2.16; 2.06: 2.17; 2.07: 2.20 | ppm
|  |  | 2.01: 4A*MS; 2.02: 4A*OES/MS; 2.03: 4A*MS; 2.04: 4A*OES/MS; 2.05: 4A*MS; 2.06: 4A*MS; 2.07: 4A*MS | 2
3
| 1 | 1 | 2.01: 7.7154; 2.02: 9.25; 2.03: 9.2711; 2.04: 9.7; 2.05: 9.19; 2.06: 8.5; 2.07: 9.24 | 1
| 1 | 2 | 2.01: 7.8717; 2.02: 9.25; 2.03: 8.8969; 2.04: 9.4; 2.05: 9.25; 2.06: 8.2; 2.07: 8.85 | 6
| 1 | 3 | 2.01: 7.8838; 2.02: 9.25; 2.03: 8.9447; 2.04: 10; 2.05: 9.23; 2.06: 8.2; 2.07: 8.75 | 16
| 1 | 4 | 2.01: 7.5798; 2.02: 9.25; 2.03: 9.2085; 2.04: 10.1; 2.05: 9.17; 2.06: 8.5; 2.07: 8.25 | 8.8977
| 1 | 5 | 2.01: 7.6303; 2.02: 9.25; 2.03: 9.2785; 2.04: 9.6; 2.05: 9.13; 2.06: 8.4; 2.07: 8.56 | 42
| 1 | 6 | 2.01: 7.9747; 2.02: 9.25; 2.03: 9.2586; 2.04: 9.8; 2.05: 9.32; 2.06: 8.6; 2.07: 8.75
| Mean |  | 2.01: 7.7759; 2.02: 9.25; 2.03: 9.143; 2.04: 9.7667; 2.05: 9.215; 2.06: 8.4; 2.07: 8.7333
| Median |  | 2.01: 7.7935; 2.02: 9.25; 2.03: 9.2336; 2.04: 9.75; 2.05: 9.21; 2.06: 8.45; 2.07: 8.75
| Std Dev. |  | 2.01: 0.15726; 2.02: 0; 2.03: 0.17454; 2.04: 0.2582; 2.05: 0.066858; 2.06: 0.16733; 2.07: 0.32697
| Rel.Std.Dev. |  | 2.01: 2.022%; 2.02: 0%; 2.03: 1.909%; 2.04: 2.644%; 2.05: 0.7255%; 2.06: 1.992%; 2.07: 3.744%
| PDM3 |  | 2.01: -12.61%; 2.02: 3.959%; 2.03: 2.757%; 2.04: 9.766%; 2.05: 3.566%; 2.06: -5.594%; 2.07: -1.847%
| Z-Score (Absolute) |  | 2.01: 2.25; 2.02: 0.18; 2.03: 0; 2.04: 1.03; 2.05: 0.12; 2.06: 1.22; 2.07: 0.67
| Analytical results for Rb in OREAS 927b (Certified Value 145 ppm) | [26 empty] | Certified
Rb | Round | Replicate | Lab | Lab | Lab | Lab | Lab | Lab | Lab | Lab | Lab | Lab | Lab | Lab | Lab | Lab | Lab | Lab | Lab | Lab | Lab | Lab | Lab | Lab |  |  |  | 1
| No | No | 2.01 | 2.03 | 2.04 | 2.05 | 2.06 | 2.07 | 2.08 | 2.09 | 2.10 | 2.11 | 2.12 | 2.13 | 2.14 | 2.15 | 2.16 | 2.17 | 2.19 | 2.21 | 2.22 | 2.23 | 2.24 | 2.25 |  |  |  | ppm
|  |  | 4A*MS | 4A*OES/MS | 4A*OES | 4A*MS | 4A*MS | 4A*OES/MS | 4A*OES/MS | 4A*OES/MS | 4A*OES/MS | 4A*OES/MS | 4A*OES/MS | 4A*MS | 4A*OES | 4A*MS | 4A*MS | 4A*MS | 4A*MS | 4A*OES/MS | 4A*OES/MS | 4A*MS | 4A*OES/MS | 4A*OES/MS |  |  |  | 0
0
| 1 | 1 | 144 | 155 | 136.7 | 148.7 | 140.6832 | 151 | 137 | 145.5 | 151.5 | 133 | 135 | 144 | 159.2219 | 134 | 147.46 | 156 | 145.3 | 144 | 140 | 150.94 | 144.7 | 164.6 |  |  |  | 1
| 1 | 2 | 144 | 155 | 137.2 | 146.66 | 136.1677 | 147 | 147 | 143 | 145.5 | 138 | 130 | 144 | 151.2034 | 144 | 148.06 | 139.8 | 151.8 | 136 | 138 | 143.6 | 142.8 | 162.1 |  |  |  | 37
| 1 | 3 | 147 | 155 | 156.5 | 146.39 | 135.9153 | 155 | 145 | 148 | 151 | 140 | 133 | 147 | 165.62 | 157 | 147.23 | 138.4 | 149.4 | 142 | 141 | 149.68 | 142.2 | 163.4 |  |  |  | 16
| 1 | 4 | 143 | 155 | 134 | 146.88 | 139.0981 | 160 | 149 | 145.5 | 146 | 145 | 137 | 146 | 152.8176 | 139 | 146.56 | 146.5 | 154 | 143 | 139 | 152.27 | 135 | 163.8 |  |  |  | 145.0186
| 1 | 5 | 142 | 155 | 130.7 | 147.19 | 142.7691 | 157.5 | 144 | 149 | 147.5 | 140 | 140 | 148 | 165.7741 | 142 | 146.13 | 142.1 | 152.1 | 138 | 142 | 151.05 | 138.8 | 162 |  |  |  | 43
| 1 | 6 | 146 | 155 | 143.8 | 145.18 | 140.8169 | 149 | 142 | 148 | 147.5 | 138 | 137 | 147 | 156.4687 | 145 | 149.53 | 139 | 148.4 | 146 | 140 | 151.32 | 145.2 | 164.6
| Mean |  | 144.3333 | 155 | 139.8167 | 146.8333 | 139.2417 | 153.25 | 144 | 146.5 | 148.1667 | 139 | 135.3333 | 146 | 158.5176 | 143.5 | 147.495 | 143.6333 | 150.1667 | 141.5 | 140 | 149.81 | 141.45 | 163.4167
| Median |  | 144 | 155 | 136.95 | 146.77 | 139.8906 | 153 | 144.5 | 146.75 | 147.5 | 139 | 136 | 146.5 | 157.8453 | 143 | 147.345 | 140.95 | 150.6 | 142.5 | 140 | 150.995 | 142.5 | 163.6
| Std Dev. |  | 1.8619 | 0 | 9.2489 | 1.1466 | 2.7399 | 5.0769 | 4.1952 | 2.2361 | 2.5232 | 3.8987 | 3.5024 | 1.6733 | 6.2255 | 7.7136 | 1.2058 | 6.7387 | 3.1143 | 3.7815 | 1.4142 | 3.1536 | 3.8893 | 1.1566
| Rel.Std.Dev. |  | 1.29% | 0% | 6.615% | 0.7809% | 1.968% | 3.313% | 2.913% | 1.526% | 1.703% | 2.805% | 2.588% | 1.146% | 3.927% | 5.375% | 0.8175% | 4.692% | 2.074% | 2.672% | 1.01% | 2.105% | 2.75% | 0.7077%
| PDM3 |  | -0.4725% | 6.883% | -3.587% | 1.251% | -3.984% | 5.676% | -0.7024% | 1.022% | 2.171% | -4.15% | -6.679% | 0.6768% | 9.308% | -1.047% | 1.708% | -0.9552% | 3.55% | -2.426% | -3.461% | 3.304% | -2.461% | 12.69%
| Z-Score (Absolute) |  | 0.13 | 1.59 | 0.86 | 0.27 | 0.96 | 1.3 | 0.19 | 0.22 | 0.48 | 0.99 | 1.59 | 0.13 | 2.15 | 0.27 | 0.38 | 0.25 | 0.81 | 0.59 | 0.83 | 0.75 | 0.6 | 2.94
| Analytical results for Re in OREAS 927b (Certified Value < 0.002 ppm) | [26 empty] | Certified
Re | Round | Replicate | Lab | Lab | Lab | Lab | Lab | Lab | Lab | Lab | Lab | Lab | Lab | Lab | Lab | Lab | Lab | Lab | Lab | [8 empty] | 1
| No | No | 2.01 | 2.03 | 2.06 | 2.07 | 2.08 | 2.09 | 2.10 | 2.11 | 2.12 | 2.14 | 2.15 | 2.17 | 2.18 | 2.19 | 2.23 | 2.24 | 2.25 | [8 empty] | ppm
|  |  | 4A*MS | 4A*OES/MS | 4A*MS | 4A*OES/MS | 4A*OES/MS | 4A*OES/MS | 4A*OES/MS | 4A*OES/MS | 4A*OES/MS | 4A*OES | 4A*MS | 4A*MS | 4A*MS | 4A*MS | 4A*MS | 4A*OES/MS | 4A*OES/MS | [8 empty] | 3
3
| 1 | 1 | < 0.05 | < 0.002 | < 0.01 | < 0.002 | < 0.002 | < 0.002 | < 0.002 | < 0.002 | < 0.001 | < 0.05 | < 0.002 | < 0.002 | 0.004 | < 0.005 |  | < 0.002 | < 0.005 | [8 empty] | 1
| 1 | 2 | < 0.05 | < 0.002 | < 0.01 | 0.002 | < 0.002 | < 0.002 | < 0.002 | 0.002 | < 0.001 | < 0.05 | < 0.002 | < 0.002 | 0.004 | < 0.005 | 0.003 | < 0.002 | < 0.005 | [8 empty] | 23
| 1 | 3 | < 0.05 | < 0.002 | < 0.01 | < 0.002 | < 0.002 | < 0.002 | < 0.002 | < 0.002 | < 0.001 | < 0.05 | < 0.002 | < 0.002 | 0.004 | < 0.005 |  | < 0.002 | < 0.005 | [8 empty] | 16
| 1 | 4 | < 0.05 | < 0.002 | < 0.01 | 0.002 | < 0.002 | < 0.002 | < 0.002 | 0.002 | < 0.001 | < 0.05 | 0.002 | 0.003 | 0.004 | < 0.005 |  | < 0.002 | < 0.005 | [8 empty] | < 0.002
| 1 | 5 | < 0.05 | < 0.002 | < 0.01 | 0.002 | < 0.002 | < 0.002 | < 0.002 | < 0.002 | < 0.001 | < 0.05 | < 0.002 | < 0.002 | 0.005 | < 0.005 |  | < 0.002 | < 0.005 | [8 empty] | 44
| 1 | 6 | < 0.05 | < 0.002 | < 0.01 | < 0.002 | < 0.002 | < 0.002 | < 0.002 | < 0.002 | < 0.001 | < 0.05 | < 0.002 | < 0.002 | 0.005 | < 0.005 |  | < 0.002 | < 0.005
| Mean |  | 2.05: 0.002; 2.09: 0.002; 2.12: 0.002; 2.13: 0.003; 2.14: 0.0043333; 2.16: 0.003
| Median |  | 2.05: 0.002; 2.09: 0.002; 2.12: 0.002; 2.13: 0.003; 2.14: 0.004; 2.16: 0.003
| Std Dev. |  | 2.05: 0; 2.09: 0; 2.14: 0.0005164
| Rel.Std.Dev. |  | 2.05: 0%; 2.09: 0%; 2.14: 11.92%
PDM3
| Z-Score (Absolute) |  | 47.88 | 0.67 | 7.42 | 0.34 | 0.67 | 0.67 | 0.67 | 0 | 1.69 | 47.88 | 0.34 | 0 | 6.07 | 2.36 | 3.37 | 0.67 | 2.36
| Analytical results for S in OREAS 927b (Certified Value 1.3 wt.%) | [26 empty] | Certified
S | Round | Replicate | Lab | Lab | Lab | Lab | Lab | Lab | Lab | Lab | Lab | Lab | Lab | Lab | Lab | Lab | Lab | Lab | Lab | Lab | Lab | Lab | Lab | Lab | Lab | Lab | Lab | 1
| No | No | 2.01 | 2.02 | 2.03 | 2.04 | 2.05 | 2.06 | 2.07 | 2.08 | 2.09 | 2.10 | 2.11 | 2.12 | 2.13 | 2.14 | 2.15 | 2.16 | 2.17 | 2.18 | 2.19 | 2.20 | 2.21 | 2.22 | 2.23 | 2.24 | 2.25 | wt.%
|  |  | 4A*OES | 4A*OES | 4A*OES/MS | 4A*OES | 4A*MS | 4A*MS | 4A*OES/MS | 4A*OES/MS | 4A*OES/MS | 4A*OES/MS | 4A*OES/MS | 4A*OES/MS | 4A*OES/MS | 4A*OES | 4A*MS | 4A*OES | 4A*MS | 4A*MS | 4A*MS | 4A*OES | 4A*OES/MS | 4A*OES/MS | 4A*MS | 4A*OES/MS | 4A*OES/MS | 2
3
| 1 | 1 | 1.32 | 1.4484 | 1.22 | 0.95 | 1.37 | 1.3598 | 1.34 | 1.28 | 1.29 | 1.3 | 1.31 | 1.27 | 1.329 | 1.331 | 1.24 | 1.2814 | 1.24 | 1.3133 | 1.2 | 1.27 | 1.2 | 1.27 | 1.31 | 1.37 | 1.29 | 1
| 1 | 2 | 1.33 | 1.4374 | 1.222 | 0.96 | 1.33 | 1.3159 | 1.28 | 1.32 | 1.3 | 1.28 | 1.31 | 1.28 | 1.301 | 1.1422 | 1.34 | 1.303 | 1.19 | 1.2851 | 1.3 | 1.27 | 1.19 | 1.27 | 1.16 | 1.31 | 1.29 | 0
| 1 | 3 | 1.31 | 1.4571 | 1.208 | 0.88 | 1.31 | 1.3276 | 1.29 | 1.28 | 1.31 | 1.3 | 1.34 | 1.29 | 1.339 | 1.1743 | 1.55 | 1.2784 | 1.19 | 1.292 | 1.2 | 1.28 | 1.2 | 1.28 | 1.29 | 1.36 | 1.29 | 16
| 1 | 4 | 1.31 | 1.4484 | 1.215 | 0.96 | 1.31 | 1.3477 | 1.27 | 1.3 | 1.3 | 1.25 | 1.34 | 1.3 | 1.345 | 1.3103 | 1.41 | 1.2536 | 1.19 | 1.309 | 1.3 | 1.26 | 1.19 | 1.27 | 1.3 | 1.32 | 1.3 | 1.2956
| 1 | 5 | 1.32 | 1.4425 | 1.202 | 0.87 | 1.33 | 1.3515 | 1.31 | 1.29 | 1.28 | 1.27 | 1.28 | 1.28 | 1.298 | 1.2878 | 1.41 | 1.2785 | 1.18 | 1.3157 | 1.3 | 1.28 | 1.2 | 1.29 | 1.27 | 1.34 | 1.3 | 45
| 1 | 6 | 1.31 | 1.4363 | 1.22 | 1.02 | 1.32 | 1.3205 | 1.34 | 1.28 | 1.27 | 1.27 | 1.29 | 1.26 | 1.299 | 1.3473 | 1.3 | 1.2825 | 1.16 | 1.2611 | 1.2 | 1.29 | 1.2 | 1.25 | 1.3 | 1.36 | 1.29
| Mean |  | 1.3167 | 1.445 | 1.2145 | 0.94 | 1.3283 | 1.3372 | 1.305 | 1.2917 | 1.2917 | 1.2783 | 1.3117 | 1.28 | 1.3185 | 1.2655 | 1.375 | 1.2796 | 1.1917 | 1.296 | 1.25 | 1.275 | 1.1967 | 1.2717 | 1.2717 | 1.3433 | 1.2933
| Median |  | 1.315 | 1.4454 | 1.2175 | 0.955 | 1.325 | 1.3376 | 1.3 | 1.285 | 1.295 | 1.275 | 1.31 | 1.28 | 1.315 | 1.2991 | 1.375 | 1.2799 | 1.19 | 1.3005 | 1.25 | 1.275 | 1.2 | 1.27 | 1.295 | 1.35 | 1.29
| Std Dev. |  | 0.008165 | 0.0078642 | 0.0079436 | 0.056214 | 0.022286 | 0.01817 | 0.030166 | 0.016021 | 0.01472 | 0.019408 | 0.024833 | 0.014142 | 0.021631 | 0.086035 | 0.10784 | 0.015734 | 0.026394 | 0.02102 | 0.054772 | 0.010488 | 0.005164 | 0.013292 | 0.056362 | 0.024221 | 0.005164
| Rel.Std.Dev. |  | 0.6201% | 0.5442% | 0.6541% | 5.98% | 1.678% | 1.359% | 2.312% | 1.24% | 1.14% | 1.518% | 1.893% | 1.105% | 1.641% | 6.799% | 7.843% | 1.23% | 2.215% | 1.622% | 4.382% | 0.8226% | 0.4315% | 1.045% | 4.432% | 1.803% | 0.3993%
| PDM3 |  | 1.63% | 11.54% | -6.256% | -27.44% | 2.53% | 3.212% | 0.7293% | -0.2999% | -0.2999% | -1.329% | 1.244% | -1.2% | 1.771% | -2.32% | 6.132% | -1.234% | -8.019% | 0.0372% | -3.516% | -1.586% | -7.633% | -1.844% | -1.844% | 3.688% | -0.1712%
| Z-Score (Absolute) |  | 0.67 | 4.14 | 2.08 | 9.49 | 0.99 | 1.23 | 0.36 | 0 | 0 | 0.36 | 0.54 | 0.31 | 0.72 | 0.71 | 2.25 | 0.33 | 2.7 | 0.12 | 1.12 | 0.45 | 2.56 | 0.54 | 0.54 | 1.39 | 0.04
| Analytical results for Sb in OREAS 927b (Certified Value 3.74 ppm) | [26 empty] | Certified
Sb | Round | Replicate | Lab | Lab | Lab | Lab | Lab | Lab | Lab | Lab | Lab | Lab | Lab | Lab | Lab | Lab | Lab | Lab | Lab | Lab | Lab | Lab | Lab | Lab | Lab | Lab | Lab | 1
| No | No | 2.01 | 2.02 | 2.03 | 2.04 | 2.05 | 2.06 | 2.07 | 2.08 | 2.09 | 2.10 | 2.11 | 2.12 | 2.13 | 2.14 | 2.15 | 2.16 | 2.17 | 2.18 | 2.19 | 2.20 | 2.21 | 2.22 | 2.23 | 2.24 | 2.25 | ppm
|  |  | 4A*MS | 4A*MS | 4A*OES/MS | 4A*OES | 4A*MS | 4A*MS | 4A*OES/MS | 4A*OES/MS | 4A*OES/MS | 4A*OES/MS | 4A*OES/MS | 4A*OES/MS | 4A*MS | 4A*OES | 4A*MS | 4A*MS | 4A*MS | 4A*MS | 4A*MS | 4A*MS | 4A*OES/MS | 4A*OES/MS | 4A*MS | 4A*OES/MS | 4A*OES/MS | 2
3
| 1 | 1 | 3.7 | 3.8071 | 3.1 | < 5 | 3.83 | 3.8935 | 3.81 | 3.46 | 3.58 | 3.71 | 3.62 | 3.4 | 3.93 | 2.6149 | 8.36 | 3.97 | 4.05 | 3.77 | 3.5 | 4.37 | 3.31 | 3.28 | 3.78 | 3.6 | 5 | 1
| 1 | 2 | 3.7 | 3.9625 | 3.1 | < 5 | 3.68 | 3.7735 | 3.91 | 3.75 | 3.44 | 3.66 | 3.9 | 3.1 | 3.88 | 2.5072 | 8.34 | 3.99 | 3.74 | 3.76 | 3.8 | 4.65 | 4.29 | 3.29 | 3.25 | 3.6 | 3.9 | 39
| 1 | 3 | 3.5 | 3.8987 | 3.1 | < 5 | 3.37 | 3.7817 | 3.92 | 3.87 | 3.52 | 3.58 | 3.83 | 3.5 | 3.97 | 2.7424 | 7.83 | 4.05 | 3.74 | 4.02 | 3.7 | 4.57 | 2.87 | 3.4 | 3.97 | 3.5 | 4.4 | 16
| 1 | 4 | 3.9 | 3.8411 | 3.1 | < 5 | 3.47 | 3.9062 | 4.16 | 3.68 | 3.61 | 3.63 | 3.76 | 3.3 | 4 | 2.7401 | 8.52 | 4 | 4.06 | 3.8 | 3.8 | 4.69 | 2.87 | 3.3 | 3.95 | 3.5 | 4 | 3.7367
| 1 | 5 | 3.7 | 3.929 | 3.1 | < 5 | 3.81 | 3.9272 | 3.98 | 3.67 | 3.57 | 3.66 | 3.91 | 2.5 | 4.08 | 2.5759 | 4.66 | 4.2 | 3.98 | 4.05 | 3.7 | 4.86 | 2.88 | 3.6 | 3.64 | 3.5 | 4.2 | 46
| 1 | 6 | 3.6 | 3.9082 | 3.1 | < 5 | 3.83 | 3.9191 | 4.16 | 3.53 | 3.48 | 3.71 | 3.82 | 4.4 | 4 | 2.7155 | 6.89 | 4.22 | 3.74 | 3.78 | 3.6 | 4.46 | 3.02 | 3.23 | 3.92 | 3.7 | 4.2
| Mean |  | 3.6833 | 3.8911 | 3.1 |  | 3.665 | 3.8669 | 3.99 | 3.66 | 3.5333 | 3.6583 | 3.8067 | 3.3667 | 3.9767 | 2.6493 | 7.4333 | 4.0717 | 3.885 | 3.8633 | 3.6833 | 4.6 | 3.2067 | 3.35 | 3.7517 | 3.5667 | 4.2833
| Median |  | 3.7 | 3.9034 | 3.1 |  | 3.745 | 3.8999 | 3.95 | 3.675 | 3.545 | 3.66 | 3.825 | 3.35 | 3.985 | 2.6652 | 8.085 | 4.025 | 3.86 | 3.79 | 3.7 | 4.61 | 2.95 | 3.295 | 3.85 | 3.55 | 4.2
| Std Dev. |  | 0.13292 | 0.057342 | 0 |  | 0.20037 | 0.070146 | 0.14255 | 0.14805 | 0.065013 | 0.049565 | 0.1069 | 0.6186 | 0.068313 | 0.098042 | 1.4836 | 0.11053 | 0.16121 | 0.13397 | 0.1169 | 0.17413 | 0.55723 | 0.13446 | 0.27578 | 0.08165 | 0.392
| Rel.Std.Dev. |  | 3.609% | 1.474% | 0% |  | 5.467% | 1.814% | 3.573% | 4.045% | 1.84% | 1.355% | 2.808% | 18.37% | 1.718% | 3.701% | 19.96% | 2.715% | 4.15% | 3.468% | 3.174% | 3.785% | 17.38% | 4.014% | 7.351% | 2.289% | 9.152%
| PDM3 |  | -1.427% | 4.133% | -17.04% |  | -1.918% | 3.484% | 6.78% | -2.052% | -5.442% | -2.096% | 1.873% | -9.902% | 6.423% | -29.1% | 98.93% | 8.965% | 3.97% | 3.39% | -1.427% | 23.1% | -14.18% | -10.35% | 0.4015% | -4.549% | 14.63%
| Z-Score (Absolute) |  | 0 | 0.67 | 1.89 | 3.84 | 0.06 | 0.6 | 1 | 0.08 | 0.49 | 0.08 | 0.4 | 1.03 | 0.95 | 3.36 | 12.17 | 1.26 | 0.65 | 0.58 | 0 | 2.98 | 1.55 | 1.08 | 0.22 | 0.38 | 1.95
| Analytical results for Sc in OREAS 927b (Certified Value 11.1 ppm) | [26 empty] | Certified
Sc | Round | Replicate | Lab | Lab | Lab | Lab | Lab | Lab | Lab | Lab | Lab | Lab | Lab | Lab | Lab | Lab | Lab | Lab | Lab | Lab | Lab | Lab | Lab | Lab | Lab | Lab |  | 1
| No | No | 2.01 | 2.02 | 2.03 | 2.04 | 2.05 | 2.06 | 2.07 | 2.08 | 2.09 | 2.10 | 2.11 | 2.12 | 2.13 | 2.14 | 2.15 | 2.16 | 2.17 | 2.19 | 2.20 | 2.21 | 2.22 | 2.23 | 2.24 | 2.25 |  | ppm
|  |  | 4A*OES | 4A*MS | 4A*OES/MS | 4A*OES | 4A*MS | 4A*MS | 4A*OES/MS | 4A*OES/MS | 4A*OES/MS | 4A*OES/MS | 4A*OES/MS | 4A*OES/MS | 4A*MS | 4A*OES | 4A*MS | 4A*MS | 4A*MS | 4A*MS | 4A*MS | 4A*OES/MS | 4A*OES/MS | 4A*MS | 4A*OES/MS | 4A*OES/MS |  | 1
2
| 1 | 1 | 11 | 12.4977 | 12 | 10 | 11.5 | 10.9958 | 10.6 | 10.8 | 11.4 | 12 | 10.4 | 12 | 10.9 | 9.9769 | 9.4 | 11.2 | 9.7 | 11 | 10.8 | 11.6 | 10.4 | 11.2 | 11 | 12 |  | 1
| 1 | 2 | 11 | 12.7058 | 12 | 10.1 | 11.5 | 10.797 | 10.7 | 12 | 11.5 | 11.7 | 10.5 | 12 | 10.6 | 9.5044 | 10.4 | 11.7 | 10 | 11 | 10.4 | 10.9 | 10.1 | 10.3 | 11.5 | 11.9 |  | 19
| 1 | 3 | 11 | 12.5599 | 12 | 10.8 | 11.2 | 10.7783 | 11.4 | 11.5 | 12 | 11.6 | 11.1 | 12 | 11 | 10.4711 | 11 | 10.9 | 9.8 | 11 | 10.5 | 11.3 | 10.6 | 11.2 | 11.3 | 11.9 |  | 16
| 1 | 4 | 11 | 12.8043 | 12 | 9.7 | 11.3 | 10.9399 | 11.4 | 11.6 | 11.6 | 11.6 | 11.3 | 12 | 11.7 | 12.2627 | 9.6 | 11 | 9.7 | 11 | 10.4 | 11.2 | 10.6 | 11.5 | 11.4 | 12 |  | 11.1228
| 1 | 5 | 11 | 12.6734 | 12 | 10 | 11.5 | 11.2612 | 11.3 | 11.3 | 11.6 | 11.8 | 10.9 | 12 | 11.5 | 11.8107 | 10.4 | 11 | 10 | 11 | 10.2 | 10.5 | 11.1 | 11.4 | 11.5 | 11.8 |  | 47
| 1 | 6 | 11 | 12.5277 | 12 | 10 | 11.4 | 10.8977 | 10.7 | 11.2 | 12 | 11.7 | 10.8 | 12 | 11 | 11.0074 | 10.4 | 11.4 | 10 | 11 | 10.3 | 11.3 | 10.6 | 11.3 | 11.3 | 12
| Mean |  | 11 | 12.6281 | 12 | 10.1 | 11.4 | 10.945 | 11.0167 | 11.4 | 11.6833 | 11.7333 | 10.8333 | 12 | 11.1167 | 10.8389 | 10.2 | 11.2 | 9.8667 | 11 | 10.4333 | 11.1333 | 10.5667 | 11.15 | 11.3333 | 11.9333
| Median |  | 11 | 12.6166 | 12 | 10 | 11.45 | 10.9188 | 11 | 11.4 | 11.6 | 11.7 | 10.85 | 12 | 11 | 10.7393 | 10.4 | 11.1 | 9.9 | 11 | 10.4 | 11.25 | 10.6 | 11.25 | 11.35 | 11.95
| Std Dev. |  | 0 | 0.11907 | 0 | 0.36878 | 0.12649 | 0.1758 | 0.38687 | 0.40497 | 0.25626 | 0.15055 | 0.34448 | 0 | 0.40702 | 1.0639 | 0.5933 | 0.30332 | 0.15055 | 0 | 0.20656 | 0.38297 | 0.3266 | 0.43243 | 0.18619 | 0.08165
| Rel.Std.Dev. |  | 0% | 0.9429% | 0% | 3.651% | 1.11% | 1.606% | 3.512% | 3.552% | 2.193% | 1.283% | 3.18% | 0% | 3.661% | 9.815% | 5.817% | 2.708% | 1.526% | 0% | 1.98% | 3.44% | 3.091% | 3.878% | 1.643% | 0.6842%
| PDM3 |  | -1.104% | 13.53% | 7.887% | -9.195% | 2.492% | -1.598% | -0.954% | 2.492% | 5.04% | 5.489% | -2.602% | 7.887% | -0.05494% | -2.552% | -8.296% | 0.6943% | -11.29% | -1.104% | -6.198% | 0.09491% | -5% | 0.2447% | 1.893% | 7.287%
| Z-Score (Absolute) |  | NA | 3.51 | NA | 2.39 | 0.64 | 0.42 | 0.25 | 0.64 | 1.3 | 1.42 | 0.68 | NA | 0.02 | 0.67 | 2.16 | 0.18 | 2.94 | NA | 1.61 | 0.02 | 1.3 | 0.06 | 0.49 | 1.89
Results from laboratories 2.01, 2.03, 2.12 and 2.19 were removed due to their 1 ppm reading resolution.
| Analytical results for Se in OREAS 927b (Certified Value 15.3 ppm) | [26 empty] | Certified
Se | Round | Replicate | Lab | Lab | Lab | Lab | Lab | Lab | Lab | Lab | Lab | Lab | Lab | Lab | Lab | Lab | Lab | Lab | Lab | Lab | Lab | Lab | Lab | Lab | Lab | Lab |  | 1
| No | No | 2.01 | 2.02 | 2.03 | 2.04 | 2.05 | 2.06 | 2.07 | 2.08 | 2.09 | 2.10 | 2.11 | 2.12 | 2.13 | 2.14 | 2.15 | 2.16 | 2.17 | 2.18 | 2.19 | 2.20 | 2.21 | 2.22 | 2.23 | 2.24 |  | ppm
|  |  | 4A*MS | 4A*MS | 4A*OES/MS | 4A*OES | 4A*MS | 4A*MS | 4A*OES/MS | 4A*OES/MS | 4A*OES/MS | 4A*OES/MS | 4A*OES/MS | 4A*OES/MS | 4A*MS | 4A*OES | 4A*MS | 4A*MS | 4A*MS | 4A*MS | 4A*MS | 4A*OES | 4A*OES/MS | 4A*OES/MS | 4A*MS | 4A*OES/MS |  | 1
2
| 1 | 1 | 16 | 11.123 | 17 | < 5 | 14.9 | 15.118 | 16 | 14 | 15 | 16 | 15 | 15.5 | 16 | 14.0467 | 9 | 15.7 | 13.2 | 14.14 | 15 | 13 | 12 | 15.6 | 15 | 17 |  | 1
| 1 | 2 | 16 | 11.146 | 17 | < 5 | 15.5 | 14.2585 | 17 | 14 | 15 | 15 | 16 | 14.9 | 16 | 14.2175 | 10 | 16 | 13.6 | 14.11 | 17 | 13 | 11 | 15.7 | 14.7 | 17 |  | 41
| 1 | 3 | 16 | 11.107 | 17 | < 5 | 15.5 | 14.646 | 18 | 14 | 15 | 15 | 15 | 15.7 | 16 | 14.8443 | 13 | 16 | 13.1 | 14.58 | 16 | 13 | 11 | 15.1 | 16 | 17 |  | 16
| 1 | 4 | 16 | 11.11 | 17 | < 5 | 14.9 | 15.2976 | 19 | 14 | 15 | 15 | 16 | 15.7 | 16 | 15.4101 | 10 | 14.5 | 14.1 | 14.18 | 17 | 13 | 12 | 14.4 | 16.5 | 16 |  | 15.2905
| 1 | 5 | 16 | 11.101 | 17 | < 5 | 14.4 | 14.9967 | 18 | 14 | 15 | 15 | 16 | 16.3 | 17 | 15.3206 | 10 | 14.9 | 13.2 | 15.25 | 16 | 13 | 11 | 15.2 | 15.5 | 16 |  | 48
| 1 | 6 | 16 | 11.086 | 17 | < 5 | 15.2 | 14.5323 | 17 | 13 | 15 | 15 | 15 | 15.8 | 16 | 15.0626 | 10 | 16.3 | 13.1 | 14.05 | 16 | 13 | 11 | 15.3 | 15.5 | 17
| Mean |  | 16 | 11.1122 | 17 |  | 15.0667 | 14.8082 | 17.5 | 13.8333 | 15 | 15.1667 | 15.5 | 15.65 | 16.1667 | 14.8169 | 10.3333 | 15.5667 | 13.3833 | 14.385 | 16.1667 | 13 | 11.3333 | 15.2167 | 15.5333 | 16.6667
| Median |  | 16 | 11.1085 | 17 |  | 15.05 | 14.8213 | 17.5 | 14 | 15 | 15 | 15.5 | 15.7 | 16 | 14.9534 | 10 | 15.85 | 13.2 | 14.16 | 16 | 13 | 11 | 15.25 | 15.5 | 17
| Std Dev. |  | 0 | 0.020508 | 0 |  | 0.42269 | 0.39386 | 1.0488 | 0.40825 | 0 | 0.40825 | 0.54772 | 0.45497 | 0.40825 | 0.56906 | 1.3663 | 0.70899 | 0.39707 | 0.46393 | 0.75277 | 0 | 0.5164 | 0.46224 | 0.6532 | 0.5164
| Rel.Std.Dev. |  | 0% | 0.1846% | 0% |  | 2.805% | 2.66% | 5.993% | 2.951% | 0% | 2.692% | 3.534% | 2.907% | 2.525% | 3.841% | 13.22% | 4.555% | 2.967% | 3.225% | 4.656% | 0% | 4.556% | 3.038% | 4.205% | 3.098%
| PDM3 |  | 4.64% | -27.33% | 11.18% |  | -1.464% | -3.155% | 14.45% | -9.53% | -1.9% | -0.81% | 1.37% | 2.351% | 5.73% | -3.097% | -32.42% | 1.806% | -12.47% | -5.922% | 5.73% | -14.98% | -25.88% | -0.483% | 1.588% | 9%
| Z-Score (Absolute) |  | 0.62 | 2.79 | 1.31 | 8.8 | 0.03 | 0.22 | 1.66 | 0.9 | 0.08 | 0.03 | 0.27 | 0.37 | 0.73 | 0.21 | 3.34 | 0.31 | 1.21 | 0.51 | 0.73 | 1.48 | 2.64 | 0.07 | 0.29 | 1.08
| Analytical results for Sm in OREAS 927b (Certified Value 6.16 ppm) | [26 empty] | Certified
Sm | Round | Replicate | 2.01: Lab; 2.02: Lab; 2.03: Lab; 2.04: Lab; 2.05: Lab; 2.06: Lab; 2.07: Lab |  | 1
| No | No | 2.01: 2.02; 2.02: 2.03; 2.03: 2.06; 2.04: 2.12; 2.05: 2.16; 2.06: 2.17; 2.07: 2.20 |  | ppm
|  |  | 2.01: 4A*MS; 2.02: 4A*OES/MS; 2.03: 4A*MS; 2.04: 4A*OES/MS; 2.05: 4A*MS; 2.06: 4A*MS; 2.07: 4A*MS |  | 2
3
| 1 | 1 | 2.01: 5.9172; 2.02: 6.06; 2.03: 13.7049; 2.04: 5.1; 2.05: 6.57; 2.06: 6.3; 2.07: 6.47 |  | 1
| 1 | 2 | 2.01: 5.8786; 2.02: 6.2; 2.03: 13.3408; 2.04: 4.4; 2.05: 6.41; 2.06: 5.9; 2.07: 6.16 |  | 4
| 1 | 3 | 2.01: 5.8287; 2.02: 6.38; 2.03: 13.5397; 2.04: 5.4; 2.05: 6.27; 2.06: 5.9; 2.07: 6.29 |  | 16
| 1 | 4 | 2.01: 5.8257; 2.02: 6.36; 2.03: 13.678; 2.04: 5.5; 2.05: 6.44; 2.06: 6.2; 2.07: 5.89 |  | 6.1574
| 1 | 5 | 2.01: 5.951; 2.02: 6.34; 2.03: 14.4355; 2.04: 5.1; 2.05: 6.33; 2.06: 6; 2.07: 6.02 |  | 49
| 1 | 6 | 2.01: 5.8496; 2.02: 6.16; 2.03: 13.6455; 2.04: 5.6; 2.05: 6.29; 2.06: 5.9; 2.07: 6.63
| Mean |  | 2.01: 5.8751; 2.02: 6.25; 2.03: 13.7241; 2.04: 5.1833; 2.05: 6.385; 2.06: 6.0333; 2.07: 6.2433
| Median |  | 2.01: 5.8641; 2.02: 6.27; 2.03: 13.6617; 2.04: 5.25; 2.05: 6.37; 2.06: 5.95; 2.07: 6.225
| Std Dev. |  | 2.01: 0.050575; 2.02: 0.12946; 2.03: 0.373; 2.04: 0.43551; 2.05: 0.11238; 2.06: 0.17512; 2.07: 0.27739
| Rel.Std.Dev. |  | 2.01: 0.8608%; 2.02: 2.071%; 2.03: 2.718%; 2.04: 8.402%; 2.05: 1.76%; 2.06: 2.903%; 2.07: 4.443%
| PDM3 |  | 2.01: -4.584%; 2.02: 1.505%; 2.03: 122.9%; 2.04: -15.82%; 2.05: 3.697%; 2.06: -2.014%; 2.07: 1.396%
| Z-Score (Absolute) |  | 2.01: 1.18; 2.02: 0.02; 2.03: 24.02; 2.04: 3.4; 2.05: 0.45; 2.06: 0.67; 2.07: 0
| Analytical results for Sn in OREAS 927b (Certified Value 13 ppm) | [26 empty] | Certified
Sn | Round | Replicate | Lab | Lab | Lab | Lab | Lab | Lab | Lab | Lab | Lab | Lab | Lab | Lab | Lab | Lab | Lab | Lab | Lab | Lab | Lab | Lab | Lab | Lab | Lab | Lab |  | 1
| No | No | 2.01 | 2.02 | 2.03 | 2.04 | 2.05 | 2.06 | 2.07 | 2.08 | 2.09 | 2.10 | 2.11 | 2.12 | 2.13 | 2.14 | 2.15 | 2.16 | 2.17 | 2.19 | 2.20 | 2.21 | 2.22 | 2.23 | 2.24 | 2.25 |  | ppm
|  |  | 4A*MS | 4A*MS | 4A*OES/MS | 4A*OES | 4A*MS | 4A*MS | 4A*OES/MS | 4A*OES/MS | 4A*OES/MS | 4A*OES/MS | 4A*OES/MS | 4A*OES/MS | 4A*MS | 4A*OES | 4A*MS | 4A*MS | 4A*MS | 4A*MS | 4A*MS | 4A*OES/MS | 4A*OES/MS | 4A*MS | 4A*OES/MS | 4A*OES/MS |  | 1
2
| 1 | 1 | 12.7 | 11.179 | 14.5 | < 5 | 13.2 | 13.7049 | 14.6 | 12.8 | 13.1 | 12.8 | 12.2 | 14 | 13 | 11.8989 | 10.3 | 13 | 14 | 12.1 | 11.8 | 12.4 | 12.39 | 14.1 | 13.6 | 13.4 |  | 1
| 1 | 2 | 12.5 | 11.645 | 14.5 | < 5 | 12.7 | 13.3408 | 13.3 | 13.7 | 12.9 | 12.7 | 13.3 | 14 | 13 | 11.6568 | 10.8 | 13.9 | 13.4 | 12.6 | 11.9 | 11.7 | 12.23 | 14 | 13.5 | 13.6 |  | 26
| 1 | 3 | 12.8 | 11.453 | 14.5 | < 5 | 12.9 | 13.5397 | 13.8 | 14 | 13.1 | 12.6 | 12.8 | 14 | 13.2 | 13.0572 | 11.7 | 13.7 | 12.6 | 12.5 | 12.3 | 12.2 | 12.45 | 13.8 | 13.4 | 14.8 |  | 16
| 1 | 4 | 12.8 | 11.726 | 14.5 | < 5 | 13.2 | 13.678 | 14.1 | 13.5 | 13.7 | 12.5 | 17.6 | 14 | 13.6 | 13.21 | 10.5 | 13.3 | 13.5 | 12.8 | 11.9 | 11.5 | 12.27 | 13.6 | 12.7 | 13.5 |  | 13.0479
| 1 | 5 | 12.6 | 11.715 | 14.5 | < 5 | 13.1 | 14.4355 | 13.9 | 13 | 13.3 | 12.4 | 12.9 | 14 | 13.4 | 13.7141 | 10.8 | 13.5 | 13.5 | 12.7 | 12.3 | 11.9 | 13.02 | 14.2 | 13 | 13.9 |  | 50
| 1 | 6 | 12.6 | 11.923 | 14.5 | < 5 | 12.8 | 13.6455 | 14.4 | 13.4 | 13.2 | 12.7 | 12.7 | 14 | 13.1 | 13.6364 | 10.8 | 13.8 | 13 | 12.3 | 11.7 | 12.3 | 12.28 | 14.1 | 13.7 | 13.6
| Mean |  | 12.6667 | 11.6068 | 14.5 |  | 12.9833 | 13.7241 | 14.0167 | 13.4 | 13.2167 | 12.6167 | 13.5833 | 14 | 13.2167 | 12.8622 | 10.8167 | 13.5333 | 13.3333 | 12.5 | 11.9833 | 12 | 12.44 | 13.9667 | 13.3167 | 13.8
| Median |  | 12.65 | 11.68 | 14.5 |  | 13 | 13.6617 | 14 | 13.45 | 13.15 | 12.65 | 12.85 | 14 | 13.15 | 13.1336 | 10.8 | 13.6 | 13.45 | 12.55 | 11.9 | 12.05 | 12.335 | 14.05 | 13.45 | 13.6
| Std Dev. |  | 0.12111 | 0.25847 | 0 |  | 0.2137 | 0.373 | 0.46224 | 0.44272 | 0.27142 | 0.1472 | 1.9994 | 0 | 0.24014 | 0.87923 | 0.47924 | 0.33862 | 0.48028 | 0.26077 | 0.25626 | 0.35777 | 0.29584 | 0.22509 | 0.38687 | 0.51769
| Rel.Std.Dev. |  | 0.9561% | 2.227% | 0% |  | 1.646% | 2.718% | 3.298% | 3.304% | 2.054% | 1.167% | 14.72% | 0% | 1.817% | 6.836% | 4.431% | 2.502% | 3.602% | 2.086% | 2.138% | 2.981% | 2.378% | 1.612% | 2.905% | 3.751%
| PDM3 |  | -2.921% | -11.04% | 11.13% |  | -0.4945% | 5.183% | 7.425% | 2.699% | 1.294% | -3.305% | 4.104% | 7.297% | 1.294% | -1.422% | -17.1% | 3.721% | 2.188% | -4.199% | -8.159% | -8.031% | -4.659% | 7.042% | 2.06% | 5.765%
| Z-Score (Absolute) |  | 0.64 | 1.86 | 1.48 | 12.39 | 0.27 | 0.59 | 0.92 | 0.21 | 0 | 0.69 | 0.42 | NA | 0 | 0.41 | 2.77 | 0.37 | 0.13 | 0.83 | 1.43 | 1.41 | 0.9 | 0.87 | 0.12 | 0.67
| Analytical results for Sr in OREAS 927b (Certified Value 42.1 ppm) | [26 empty] | Certified
Sr | Round | Replicate | Lab | Lab | Lab | Lab | Lab | Lab | Lab | Lab | Lab | Lab | Lab | Lab | Lab | Lab | Lab | Lab | Lab | Lab | Lab | Lab | Lab | Lab | Lab | Lab |  | 1
| No | No | 2.01 | 2.02 | 2.03 | 2.04 | 2.05 | 2.06 | 2.07 | 2.08 | 2.09 | 2.10 | 2.11 | 2.12 | 2.13 | 2.14 | 2.15 | 2.16 | 2.17 | 2.19 | 2.20 | 2.21 | 2.22 | 2.23 | 2.24 | 2.25 |  | ppm
|  |  | 4A*MS | 4A*OES | 4A*OES/MS | 4A*OES | 4A*MS | 4A*MS | 4A*OES/MS | 4A*OES/MS | 4A*OES/MS | 4A*OES/MS | 4A*OES/MS | 4A*OES/MS | 4A*OES/MS | 4A*OES | 4A*MS | 4A*MS | 4A*MS | 4A*MS | 4A*MS | 4A*OES/MS | 4A*OES/MS | 4A*MS | 4A*OES/MS | 4A*OES/MS |  | 1
2
| 1 | 1 | 43.8 | 42.29 | 43 | 41.95 | 44.64 | 42.5759 | 43.7 | 42.9 | 42.6 | 41 | 40.2 | 43.4 | 41.9 | 39.3035 | 30.9 | 42.56 | 38 | 39 | 39 | 39 | 40 | 44.09 | 43.7 | 44 |  | 1
| 1 | 2 | 43.1 | 41.15 | 43 | 44.49 | 41.96 | 41.5774 | 43 | 44.5 | 42 | 40.8 | 42.8 | 43.3 | 40.5 | 38.7829 | 32.9 | 42.79 | 38 | 41 | 40.2 | 38.8 | 38.5 | 42.2 | 44.1 | 45 |  | 27
| 1 | 3 | 43.4 | 41.94 | 43 | 46.82 | 41.33 | 41.6022 | 45.6 | 43.8 | 42.5 | 41.3 | 43.1 | 43.7 | 42.3 | 41.5865 | 36.1 | 43.09 | 37 | 40 | 40.2 | 39.2 | 39.3 | 44.71 | 42.7 | 44 |  | 16
| 1 | 4 | 44.8 | 41.16 | 43 | 42.07 | 41.7 | 42.705 | 47.5 | 43.3 | 42.4 | 40.4 | 43.5 | 45.4 | 42.1 | 40.5244 | 31.6 | 42.63 | 37 | 42 | 38.4 | 38.2 | 39.5 | 44.01 | 44.7 | 44 |  | 42.0728
| 1 | 5 | 43.3 | 42.56 | 43 | 42.64 | 42.03 | 43.1183 | 46 | 43.2 | 42.8 | 40.8 | 43.2 | 43.4 | 42.5 | 40.0339 | 32.4 | 43.22 | 38 | 41 | 39.8 | 38.4 | 40.7 | 44.82 | 42.5 | 44 |  | 51
| 1 | 6 | 43.3 | 39.78 | 43 | 45.57 | 42.77 | 42.1384 | 43.3 | 42.4 | 41.9 | 42.4 | 41.9 | 46.5 | 41.5 | 41.9191 | 33 | 43.58 | 38 | 39 | 39.6 | 38.3 | 40.8 | 45.53 | 45.1 | 45
| Mean |  | 43.6167 | 41.48 | 43 | 43.9233 | 42.405 | 42.2862 | 44.85 | 43.35 | 42.3667 | 41.1167 | 42.45 | 44.2833 | 41.8 | 40.3584 | 32.8167 | 42.9783 | 37.6667 | 40.3333 | 39.5333 | 38.65 | 39.8 | 44.2267 | 43.8 | 44.3333
| Median |  | 43.35 | 41.55 | 43 | 43.565 | 41.995 | 42.3572 | 44.65 | 43.25 | 42.45 | 40.9 | 42.95 | 43.55 | 42 | 40.2791 | 32.65 | 42.94 | 38 | 40.5 | 39.7 | 38.6 | 39.75 | 44.4 | 43.9 | 44
| Std Dev. |  | 0.62423 | 1.0134 | 0 | 2.0199 | 1.1933 | 0.62352 | 1.7919 | 0.7287 | 0.35024 | 0.69402 | 1.2309 | 1.3438 | 0.72388 | 1.2387 | 1.7971 | 0.39107 | 0.5164 | 1.2111 | 0.71181 | 0.40866 | 0.88091 | 1.1364 | 1.0488 | 0.5164
| Rel.Std.Dev. |  | 1.431% | 2.443% | 0% | 4.599% | 2.814% | 1.475% | 3.995% | 1.681% | 0.8267% | 1.688% | 2.9% | 3.034% | 1.732% | 3.069% | 5.476% | 0.9099% | 1.371% | 3.003% | 1.801% | 1.057% | 2.213% | 2.57% | 2.395% | 1.165%
| PDM3 |  | 3.67% | -1.409% | 2.204% | 4.398% | 0.7896% | 0.5073% | 6.601% | 3.036% | 0.6985% | -2.273% | 0.8966% | 5.254% | -0.6484% | -4.075% | -22% | 2.152% | -10.47% | -4.134% | -6.036% | -8.135% | -5.402% | 5.119% | 4.105% | 5.373%
| Z-Score (Absolute) |  | 0.56 | 0.41 | 0.28 | 0.7 | 0.01 | 0.05 | 1.13 | 0.44 | 0.01 | 0.58 | 0.03 | 0.87 | 0.27 | 0.93 | 4.37 | 0.27 | 2.16 | 0.94 | 1.3 | 1.71 | 1.18 | 0.84 | 0.65 | 0.89
| Analytical results for Ta in OREAS 927b (Certified Value 0.32 ppm) | [26 empty] | Certified
Ta | Round | Replicate | Lab | Lab | Lab | Lab | Lab | Lab | Lab | Lab | Lab | Lab | Lab | Lab | Lab | Lab | Lab | Lab | Lab | Lab | Lab | Lab | Lab | Lab | Lab |  |  | 1
| No | No | 2.01 | 2.02 | 2.03 | 2.04 | 2.05 | 2.06 | 2.07 | 2.08 | 2.09 | 2.10 | 2.11 | 2.12 | 2.13 | 2.14 | 2.15 | 2.16 | 2.17 | 2.19 | 2.20 | 2.21 | 2.23 | 2.24 | 2.25 |  |  | ppm
|  |  | 4A*MS | 4A*MS | 4A*OES/MS | 4A*MS | 4A*MS | 4A*MS | 4A*OES/MS | 4A*OES/MS | 4A*OES/MS | 4A*OES/MS | 4A*OES/MS | 4A*OES/MS | 4A*MS | 4A*OES | 4A*MS | 4A*MS | 4A*MS | 4A*MS | 4A*MS | 4A*OES/MS | 4A*MS | 4A*OES/MS | 4A*OES/MS |  |  | 2
2
| 1 | 1 | 0.22 | 0.71033 | 0.2 | < 0.5 | 0.3 | 0.35557 | 0.41 | 0.37 | 0.24 | 0.29 | 0.35 | 0.9 | 0.22 | 0.28438 | 0.41 | 0.44 | 0.5 | 0.3 | 0.34 | 0.23 | 0.25 | 0.47 | 0.4 |  |  | 1
| 1 | 2 | 0.23 | 0.71671 | 0.2 | < 0.5 | 0.23 | 0.37474 | 0.35 | 0.42 | 0.24 | 0.28 | 0.36 | 0.8 | 0.21 | 0.27912 | 0.59 | 0.57 | 0.5 | 0.3 | 0.36 | 0.22 | 0.21 | 0.5 | 0.4 |  |  | 10
| 1 | 3 | 0.21 | 0.72182 | 0.2 | < 0.5 | 0.2 | 0.36675 | 0.35 | 0.4 | 0.26 | 0.25 | 0.34 | 0.8 | 0.22 | 0.28511 | 0.51 | 0.44 | 0.4 | 0.3 | 0.36 | 0.18 | 0.22 | 0.47 | 0.4 |  |  | 16
| 1 | 4 | 0.23 | 0.72056 | 0.2 | < 0.5 | 0.2 | 0.35356 | 0.33 | 0.4 | 0.23 | 0.32 | 0.32 | 0.9 | 0.22 | 0.28802 | 0.39 | 0.34 | 0.4 | 0.3 | 0.34 | 0.2 | 0.23 | 0.48 | 0.4 |  |  | 0.32127
| 1 | 5 | 0.23 | 0.74256 | 0.2 | < 0.5 | 0.25 | 0.33908 | 0.32 | 0.43 | 0.25 | 0.26 | 0.34 | 0.8 | 0.2 | 0.29842 | 0.4 | 0.54 | 0.4 | 0.3 | 0.34 | 0.21 | 0.24 | 0.46 | 0.4 |  |  | 52
| 1 | 6 | 0.21 | 0.73111 | 0.2 | < 0.5 | 0.3 | 0.3624 | 0.41 | 0.38 | 0.15 | 0.29 | 0.35 | 1 | 0.22 | 0.30113 | 0.49 | 0.39 | 0.4 | 0.3 | 0.33 | 0.21 | 0.31 | 0.48 | 0.4
| Mean |  | 0.22167 | 0.72385 | 0.2 |  | 0.24667 | 0.35868 | 0.36167 | 0.4 | 0.22833 | 0.28167 | 0.34333 | 0.86667 | 0.215 | 0.28936 | 0.465 | 0.45333 | 0.43333 | 0.3 | 0.345 | 0.20833 | 0.24333 | 0.47667 | 0.4
| Median |  | 0.225 | 0.72119 | 0.2 |  | 0.24 | 0.35899 | 0.35 | 0.4 | 0.24 | 0.285 | 0.345 | 0.85 | 0.22 | 0.28657 | 0.45 | 0.44 | 0.4 | 0.3 | 0.34 | 0.21 | 0.235 | 0.475 | 0.4
| Std Dev. |  | 0.0098319 | 0.011415 | 3.0405e-17 |  | 0.045461 | 0.012303 | 0.0392 | 0.022804 | 0.039707 | 0.024833 | 0.013663 | 0.08165 | 0.0083666 | 0.0086025 | 0.07893 | 0.08756 | 0.05164 | 0 | 0.012247 | 0.017224 | 0.03559 | 0.013663 | 6.0809e-17
| Rel.Std.Dev. |  | 4.435% | 1.577% | 1.52e-14% |  | 18.43% | 3.43% | 10.84% | 5.701% | 17.39% | 8.816% | 3.979% | 9.421% | 3.891% | 2.973% | 16.97% | 19.31% | 11.92% | 0% | 3.55% | 8.268% | 14.63% | 2.866% | 1.52e-14%
| PDM3 |  | -31% | 125.3% | -37.75% |  | -23.22% | 11.64% | 12.57% | 24.5% | -28.93% | -12.33% | 6.866% | 169.8% | -33.08% | -9.932% | 44.74% | 41.1% | 34.88% | -6.622% | 7.385% | -35.15% | -24.26% | 48.37% | 24.5%
| Z-Score (Absolute) |  | 0.82 | 3.51 | NA | 0.57 | 0.6 | 0.36 | 0.39 | 0.72 | 0.76 | 0.3 | 0.23 | NA | 0.87 | 0.23 | 1.28 | 1.18 | NA | NA | 0.25 | 0.93 | 0.63 | 1.38 | NA
Results from laboratories 2.03, 2.12, 2.17, 2.19 and 2.25 were removed due to their 0.1 ppm reading resolution.
| Analytical results for Tb in OREAS 927b (Certified Value 0.58 ppm) | [26 empty] | Certified
Tb | Round | Replicate | 2.01: Lab; 2.02: Lab; 2.03: Lab; 2.04: Lab; 2.05: Lab; 2.06: Lab; 2.07: Lab; 2.08: Lab; 2.09: Lab; 2.10: Lab; 2.11: Lab |  |  | 1
| No | No | 2.01: 2.02; 2.02: 2.03; 2.03: 2.04; 2.04: 2.06; 2.05: 2.12; 2.06: 2.13; 2.07: 2.16; 2.08: 2.17; 2.09: 2.20; 2.10: 2.21; 2.11: 2.22 |  |  | ppm
|  |  | 2.01: 4A*MS; 2.02: 4A*OES/MS; 2.03: 4A*MS; 2.04: 4A*MS; 2.05: 4A*OES/MS; 2.06: 4A*MS; 2.07: 4A*MS; 2.08: 4A*MS; 2.09: 4A*MS; 2.10: 4A*OES/MS; 2.11: 4A*OES/MS |  |  | 2
3
| 1 | 1 | 2.01: 0.4956; 2.02: 0.61; 2.03: < 0.5; 2.04: 0.59332; 2.05: 0.7; 2.06: 0.55; 2.07: 0.61; 2.08: 0.5; 2.09: 0.53; 2.10: 0.55; 2.11: 0.63 |  |  | 1
| 1 | 2 | 2.01: 0.5007; 2.02: 0.61; 2.03: < 0.5; 2.04: 0.6047; 2.05: 0.7; 2.06: 0.53; 2.07: 0.63; 2.08: 0.5; 2.09: 0.51; 2.10: 0.52; 2.11: 0.66 |  |  | 11
| 1 | 3 | 2.01: 0.5525; 2.02: 0.61; 2.03: < 0.5; 2.04: 0.58838; 2.05: 0.7; 2.06: 0.56; 2.07: 0.61; 2.08: 0.5; 2.09: 0.49; 2.10: 0.53; 2.11: 0.64 |  |  | 16
| 1 | 4 | 2.01: 0.5602; 2.02: 0.61; 2.03: < 0.5; 2.04: 0.61345; 2.05: 0.7; 2.06: 0.56; 2.07: 0.62; 2.08: 0.6; 2.09: 0.48; 2.10: 0.53; 2.11: 0.68 |  |  | 0.57559
| 1 | 5 | 2.01: 0.5647; 2.02: 0.61; 2.03: < 0.5; 2.04: 0.61503; 2.05: 0.7; 2.06: 0.58; 2.07: 0.59; 2.08: 0.5; 2.09: 0.44; 2.10: 0.54; 2.11: 0.67 |  |  | 53
| 1 | 6 | 2.01: 0.5368; 2.02: 0.61; 2.03: < 0.5; 2.04: 0.61289; 2.05: 0.7; 2.06: 0.55; 2.07: 0.63; 2.08: 0.5; 2.09: 0.49; 2.10: 0.55; 2.11: 0.67
| Mean |  | 2.01: 0.53508; 2.02: 0.61; 2.04: 0.60463; 2.05: 0.7; 2.06: 0.555; 2.07: 0.615; 2.08: 0.51667; 2.09: 0.49; 2.10: 0.53667; 2.11: 0.65833
| Median |  | 2.01: 0.54465; 2.02: 0.61; 2.04: 0.6088; 2.05: 0.7; 2.06: 0.555; 2.07: 0.615; 2.08: 0.5; 2.09: 0.49; 2.10: 0.535; 2.11: 0.665
| Std Dev. |  | 2.01: 0.030184; 2.02: 0; 2.04: 0.011369; 2.05: 1.2162e-16; 2.06: 0.016432; 2.07: 0.015166; 2.08: 0.040825; 2.09: 0.030332; 2.10: 0.012111; 2.11: 0.019408
| Rel.Std.Dev. |  | 2.01: 5.641%; 2.02: 0%; 2.04: 1.88%; 2.05: 1.737e-14%; 2.06: 2.961%; 2.07: 2.466%; 2.08: 7.902%; 2.09: 6.19%; 2.10: 2.257%; 2.11: 2.948%
| PDM3 |  | 2.01: -7.037%; 2.02: 5.978%; 2.04: 5.045%; 2.05: 21.61%; 2.06: -3.577%; 2.07: 6.847%; 2.08: -10.24%; 2.09: -14.87%; 2.10: -6.762%; 2.11: 14.38%
| Z-Score (Absolute) |  | 2.01: 0.24; 2.02: 0.67; 2.03: 3.74; 2.04: 0.61; 2.05: NA; 2.06: 0; 2.07: 0.74; 2.08: NA; 2.09: 0.8; 2.10: 0.22; 2.11: 1.27
Results from laboratories 2.12 and 2.17 were removed due to their 0.1 ppm reading resolution.
| Analytical results for Te in OREAS 927b (Certified Value 0.1 ppm) | [26 empty] | Certified
Te | Round | Replicate | Lab | Lab | Lab | Lab | Lab | Lab | Lab | Lab | Lab | Lab | Lab | Lab | Lab | Lab | Lab | Lab | Lab | Lab | Lab | Lab | [5 empty] | 1
| No | No | 2.01 | 2.03 | 2.04 | 2.06 | 2.07 | 2.08 | 2.09 | 2.10 | 2.11 | 2.12 | 2.13 | 2.14 | 2.15 | 2.17 | 2.18 | 2.19 | 2.20 | 2.21 | 2.24 | 2.25 | [5 empty] | ppm
|  |  | 4A*MS | 4A*OES/MS | 4A*MS | 4A*MS | 4A*OES/MS | 4A*OES/MS | 4A*OES/MS | 4A*OES/MS | 4A*OES/MS | 4A*OES/MS | 4A*MS | 4A*OES | 4A*MS | 4A*MS | 4A*MS | 4A*MS | 4A*MS | 4A*OES/MS | 4A*OES/MS | 4A*OES/MS | [5 empty] | 2
2
| 1 | 1 | 0.1 | 0.1 | < 0.5 | < 0.2 | 0.09 | 0.07 | 0.1 | 0.09 | 0.06 | 0.1 | 0.11 | < 0.1 | 0.04 | 0.09 | 0.11 | < 0.5 | 5.37 | 0.06 | 0.11 | 0.1 | [5 empty] | 1
| 1 | 2 | 0.1 | 0.1 | < 0.5 | < 0.2 | 0.09 | 0.05 | 0.09 | 0.1 | 0.11 | < 0.1 | 0.09 | < 0.1 | 0.05 | 0.18 | 0.09 | < 0.5 | 5.53 | 0.07 | 0.12 | < 0.1 | [5 empty] | 12
| 1 | 3 | 0.1 | 0.1 | < 0.5 | < 0.2 | 0.09 | 0.09 | 0.09 | 0.09 | 0.11 | < 0.1 | 0.12 | < 0.1 | 0.04 | 0.12 | 0.1 | < 0.5 | 5.47 | 0.08 | 0.12 | < 0.1 | [5 empty] | 16
| 1 | 4 | 0.1 | 0.1 | < 0.5 | < 0.2 | 0.1 | 0.11 | 0.11 | 0.1 | 0.08 | < 0.1 | 0.11 | < 0.1 | 0.04 | 0.11 | 0.09 | < 0.5 | 5.22 | 0.07 | 0.13 | < 0.1 | [5 empty] | 0.10043
| 1 | 5 | 0.1 | 0.1 | < 0.5 | < 0.2 | 0.09 | 0.06 | 0.1 | 0.1 | 0.12 | < 0.1 | 0.11 | < 0.1 | 0.28 | 0.13 | 0.11 | < 0.5 | 5.89 | 0.07 | 0.11 | 0.1 | [5 empty] | 54
| 1 | 6 | 0.1 | 0.1 | < 0.5 | < 0.2 | 0.12 | 0.08 | 0.11 | 0.1 | 0.1 | 0.1 | 0.09 | < 0.1 | 0.12 | 0.11 | 0.12 | < 0.5 | 5.24 | 0.07 | 0.11 | 0.1
| Mean |  | 0.1 | 0.1 |  |  | 0.096667 | 0.076667 | 0.1 | 0.096667 | 0.096667 | 0.1 | 0.105 |  | 0.095 | 0.12333 | 0.10333 |  | 5.4533 | 0.07 | 0.11667 | 0.1
| Median |  | 0.1 | 0.1 |  |  | 0.09 | 0.075 | 0.1 | 0.1 | 0.105 | 0.1 | 0.11 |  | 0.045 | 0.115 | 0.105 |  | 5.42 | 0.07 | 0.115 | 0.1
| Std Dev. |  | 1.5202e-17 | 1.5202e-17 |  |  | 0.012111 | 0.021602 | 0.0089443 | 0.005164 | 0.022509 | 0 | 0.012247 |  | 0.095864 | 0.030768 | 0.012111 |  | 0.24647 | 0.0063246 | 0.008165 | 1.6997e-17
| Rel.Std.Dev. |  | 1.52e-14% | 1.52e-14% |  |  | 12.53% | 28.18% | 8.944% | 5.342% | 23.29% | 0% | 11.66% |  | 100.9% | 24.95% | 11.72% |  | 4.52% | 9.035% | 6.999% | 1.7e-14%
| PDM3 |  | -0.4315% | -0.4315% |  |  | -3.75% | -23.66% | -0.4315% | -3.75% | -3.75% | -0.4315% | 4.547% |  | -5.41% | 22.8% | 2.887% |  | 5330% | -30.3% | 16.16% | -0.4315%
| Z-Score (Absolute) |  | NA | NA | 6.07 | 0 | 0.13 | 0.94 | 0 | 0.13 | 0.13 | 1.35 | 0.2 | 2.02 | 0.2 | 0.94 | 0.13 | 6.07 | 216.59 | 1.21 | 0.67 | NA
Results from laboratories 2.01, 2.03 and 2.25 were removed due to their 0.1 ppm reading resolution.
| Analytical results for Th in OREAS 927b (Certified Value 12.9 ppm) | [26 empty] | Certified
Th | Round | Replicate | Lab | Lab | Lab | Lab | Lab | Lab | Lab | Lab | Lab | Lab | Lab | Lab | Lab | Lab | Lab | Lab | Lab | Lab | Lab | Lab | Lab | Lab | Lab | Lab |  | 1
| No | No | 2.01 | 2.02 | 2.03 | 2.04 | 2.05 | 2.06 | 2.07 | 2.08 | 2.09 | 2.10 | 2.11 | 2.12 | 2.13 | 2.14 | 2.15 | 2.16 | 2.17 | 2.19 | 2.20 | 2.21 | 2.22 | 2.23 | 2.24 | 2.25 |  | ppm
|  |  | 4A*MS | 4A*MS | 4A*OES/MS | 4A*OES | 4A*MS | 4A*MS | 4A*OES/MS | 4A*OES/MS | 4A*OES/MS | 4A*OES/MS | 4A*OES/MS | 4A*OES/MS | 4A*MS | 4A*OES | 4A*MS | 4A*MS | 4A*MS | 4A*MS | 4A*MS | 4A*OES/MS | 4A*OES/MS | 4A*MS | 4A*OES/MS | 4A*OES/MS |  | 1
2
| 1 | 1 | 13.4 | 13.735 | 13.2 | 12 | 13.27 | 12.7514 | 13.7 | 13.25 | 11.9 | 13 | 11.75 | 12.8 | 12.83 | 11.0545 | 23 | 13.31 | 10.9 | 10.4 | 13.96 | 12.2 | 11.62 | 13.4 | 13.1 | 15 |  | 1
| 1 | 2 | 13.5 | 13.88 | 13.3 | 12.2 | 13.13 | 13.2339 | 12.65 | 13.3 | 11.5 | 12.95 | 13.85 | 12.6 | 12.89 | 11.1069 | 25.1 | 13.69 | 10.5 | 10.2 | 13.6 | 11.7 | 11.85 | 13.3 | 13 | 14.4 |  | 13
| 1 | 3 | 13.5 | 13.49 | 13 | 14.1 | 13.24 | 12.8838 | 13.1 | 13.55 | 11.5 | 12.85 | 12.5 | 12.6 | 13.3 | 12.3782 | 27.4 | 13.4 | 10.6 | 10.3 | 13.98 | 12.3 | 11.65 | 13.24 | 12.9 | 14.8 |  | 16
| 1 | 4 | 13.3 | 13.551 | 13.2 | 11.8 | 13.23 | 12.7704 | 13.75 | 12.95 | 12.25 | 12.8 | 12.35 | 12.8 | 14.27 | 12.6426 | 23.9 | 13.46 | 11.1 | 11 | 12.56 | 12.2 | 11.27 | 13.37 | 12.2 | 14.8 |  | 12.8898
| 1 | 5 | 13.5 | 13.86 | 13.3 | 12.4 | 13.02 | 12.7765 | 13.25 | 13.15 | 11.65 | 13.15 | 12.55 | 12.8 | 13.03 | 12.4597 | 24.5 | 13.54 | 10.8 | 11.2 | 13.5 | 12.1 | 12.47 | 13.39 | 12.5 | 15 |  | 55
| 1 | 6 | 13.5 | 13.665 | 13.3 | 13.3 | 13.02 | 13.1943 | 13.75 | 12.95 | 12.5 | 12.95 | 12 | 14.7 | 13.28 | 13.1911 | 24.9 | 13.5 | 11 | 10.6 | 14.28 | 12.5 | 11.36 | 13.49 | 13.1 | 14.7
| Mean |  | 13.45 | 13.6968 | 13.2167 | 12.6333 | 13.1517 | 12.9351 | 13.3667 | 13.1917 | 11.8833 | 12.95 | 12.5 | 13.05 | 13.2667 | 12.1388 | 24.8 | 13.4833 | 10.8167 | 10.6167 | 13.6467 | 12.1667 | 11.7033 | 13.365 | 12.8 | 14.7833
| Median |  | 13.5 | 13.7 | 13.25 | 12.3 | 13.18 | 12.8302 | 13.475 | 13.2 | 11.775 | 12.95 | 12.425 | 12.8 | 13.155 | 12.4189 | 24.7 | 13.48 | 10.85 | 10.5 | 13.78 | 12.2 | 11.635 | 13.38 | 12.95 | 14.8
| Std Dev. |  | 0.083666 | 0.15918 | 0.1169 | 0.88694 | 0.11232 | 0.2214 | 0.44796 | 0.22895 | 0.41553 | 0.12247 | 0.72938 | 0.81425 | 0.52849 | 0.8674 | 1.4832 | 0.12941 | 0.23166 | 0.40208 | 0.60248 | 0.26583 | 0.43005 | 0.086429 | 0.36878 | 0.22286
| Rel.Std.Dev. |  | 0.6221% | 1.162% | 0.8845% | 7.021% | 0.8541% | 1.712% | 3.351% | 1.736% | 3.497% | 0.9457% | 5.835% | 6.239% | 3.984% | 7.146% | 5.981% | 0.9598% | 2.142% | 3.787% | 4.415% | 2.185% | 3.675% | 0.6467% | 2.881% | 1.508%
| PDM3 |  | 4.346% | 6.261% | 2.536% | -1.989% | 2.032% | 0.3515% | 3.7% | 2.342% | -7.808% | 0.4674% | -3.024% | 1.243% | 2.924% | -5.826% | 92.4% | 4.605% | -16.08% | -17.63% | 5.872% | -5.61% | -9.204% | 3.687% | -0.6963% | 14.69%
| Z-Score (Absolute) |  | 0.55 | 0.95 | 0.18 | 0.74 | 0.08 | 0.26 | 0.42 | 0.14 | 1.93 | 0.24 | 0.95 | 0.08 | 0.26 | 1.53 | 18.56 | 0.61 | 3.62 | 3.94 | 0.87 | 1.48 | 2.22 | 0.42 | 0.48 | 2.67
| Analytical results for Ti in OREAS 927b (Certified Value 0.197 wt.%) | [26 empty] | Certified
Ti | Round | Replicate | Lab | Lab | Lab | Lab | Lab | Lab | Lab | Lab | Lab | Lab | Lab | Lab | Lab | Lab | Lab | Lab | Lab | Lab | Lab | Lab | Lab | Lab | Lab | Lab |  | 1
| No | No | 2.01 | 2.02 | 2.03 | 2.04 | 2.05 | 2.06 | 2.07 | 2.08 | 2.09 | 2.10 | 2.11 | 2.12 | 2.13 | 2.14 | 2.15 | 2.16 | 2.17 | 2.19 | 2.20 | 2.21 | 2.22 | 2.23 | 2.24 | 2.25 |  | wt.%
|  |  | 4A*OES | 4A*OES | 4A*OES/MS | 4A*OES | 4A*MS | 4A*MS | 4A*OES/MS | 4A*OES/MS | 4A*OES/MS | 4A*OES/MS | 4A*OES/MS | 4A*OES/MS | 4A*OES/MS | 4A*OES | 4A*MS | 4A*OES | 4A*MS | 4A*MS | 4A*MS | 4A*OES/MS | 4A*OES/MS | 4A*MS | 4A*OES/MS | 4A*OES/MS |  | 3
3
| 1 | 1 | 0.196 | 0.18534 | 0.185 | 0.25 | 0.2045 | 0.19371 | 0.223 | 0.217 | 0.189 | 0.202 | 0.212 | 0.296 | 0.176 | 0.1744 | 0.189 | 0.2147 | 0.21 | 0.197 | 0.18 | 0.17 | 0.2 | 0.1941 | 0.23 | 0.216 |  | 1
| 1 | 2 | 0.191 | 0.18328 | 0.1885 | 0.26 | 0.1843 | 0.18727 | 0.214 | 0.238 | 0.189 | 0.205 | 0.208 | 0.299 | 0.169 | 0.17705 | 0.212 | 0.2445 | 0.197 | 0.204 | 0.18 | 0.17 | 0.21 | 0.1657 | 0.23 | 0.201 |  | 32
| 1 | 3 | 0.195 | 0.18496 | 0.1855 | 0.29 | 0.1715 | 0.18793 | 0.212 | 0.227 | 0.191 | 0.197 | 0.209 | 0.299 | 0.179 | 0.19012 | 0.23 | 0.2156 | 0.192 | 0.202 | 0.17 | 0.17 | 0.21 | 0.1824 | 0.23 | 0.192 |  | 16
| 1 | 4 | 0.191 | 0.18475 | 0.1898 | 0.26 | 0.1747 | 0.19124 | 0.206 | 0.228 | 0.18 | 0.198 | 0.206 | 0.303 | 0.178 | 0.1823 | 0.199 | 0.1985 | 0.194 | 0.204 | 0.17 | 0.17 | 0.2 | 0.1966 | 0.23 | 0.201 |  | 0.19683
| 1 | 5 | 0.193 | 0.18402 | 0.188 | 0.26 | 0.1815 | 0.19482 | 0.211 | 0.225 | 0.189 | 0.193 | 0.203 | 0.3 | 0.182 | 0.18501 | 0.203 | 0.2335 | 0.198 | 0.2 | 0.17 | 0.17 | 0.21 | 0.1862 | 0.22 | 0.195 |  | 56
| 1 | 6 | 0.193 | 0.18298 | 0.1886 | 0.28 | 0.1939 | 0.18973 | 0.224 | 0.223 | 0.158 | 0.202 | 0.206 | 0.3 | 0.178 | 0.19462 | 0.214 | 0.2148 | 0.198 | 0.198 | 0.17 | 0.17 | 0.2 | 0.2091 | 0.23 | 0.2
| Mean |  | 0.19317 | 0.18422 | 0.18757 | 0.26667 | 0.18507 | 0.19078 | 0.215 | 0.22633 | 0.18267 | 0.1995 | 0.20733 | 0.2995 | 0.177 | 0.18392 | 0.20783 | 0.22027 | 0.19817 | 0.20083 | 0.17333 | 0.17 | 0.205 | 0.18902 | 0.22833 | 0.20083
| Median |  | 0.193 | 0.18439 | 0.18825 | 0.26 | 0.1829 | 0.19048 | 0.213 | 0.226 | 0.189 | 0.2 | 0.207 | 0.2995 | 0.178 | 0.18365 | 0.2075 | 0.2152 | 0.1975 | 0.201 | 0.17 | 0.17 | 0.205 | 0.19015 | 0.23 | 0.2005
| Std Dev. |  | 0.0020412 | 0.00095616 | 0.001896 | 0.015055 | 0.012333 | 0.003055 | 0.0070993 | 0.0069186 | 0.012691 | 0.0043243 | 0.0030768 | 0.0022583 | 0.0043818 | 0.0076753 | 0.014162 | 0.016241 | 0.0062743 | 0.0029944 | 0.005164 | 0 | 0.0054772 | 0.014711 | 0.0040825 | 0.0082805
| Rel.Std.Dev. |  | 1.057% | 0.519% | 1.011% | 5.646% | 6.664% | 1.601% | 3.302% | 3.057% | 6.948% | 2.168% | 1.484% | 0.754% | 2.476% | 4.173% | 6.814% | 7.373% | 3.166% | 1.491% | 2.979% | 0% | 2.672% | 7.783% | 1.788% | 4.123%
| PDM3 |  | -1.863% | -6.407% | -4.708% | 35.48% | -5.978% | -3.075% | 9.229% | 14.99% | -7.197% | 1.355% | 5.334% | 52.16% | -10.08% | -6.562% | 5.588% | 11.91% | 0.6773% | 2.032% | -11.94% | -13.63% | 4.149% | -3.971% | 16% | 2.032%
| Z-Score (Absolute) |  | 0.27 | 0.69 | 0.54 | 3.22 | 0.65 | 0.38 | 0.77 | 1.31 | 0.77 | 0.03 | 0.4 | 4.78 | 1.04 | 0.71 | 0.43 | 1.02 | 0.03 | 0.1 | 1.21 | 1.37 | 0.29 | 0.47 | 1.4 | 0.1
| Analytical results for Tl in OREAS 927b (Certified Value 0.91 ppm) | [26 empty] | Certified
Tl | Round | Replicate | Lab | Lab | Lab | Lab | Lab | Lab | Lab | Lab | Lab | Lab | Lab | Lab | Lab | Lab | Lab | Lab | Lab | Lab | Lab | Lab | Lab | Lab | Lab | Lab |  | 1
| No | No | 2.01 | 2.02 | 2.03 | 2.04 | 2.05 | 2.06 | 2.07 | 2.08 | 2.09 | 2.10 | 2.11 | 2.12 | 2.13 | 2.14 | 2.15 | 2.16 | 2.17 | 2.18 | 2.19 | 2.21 | 2.22 | 2.23 | 2.24 | 2.25 |  | ppm
|  |  | 4A*MS | 4A*MS | 4A*OES/MS | 4A*MS | 4A*MS | 4A*MS | 4A*OES/MS | 4A*OES/MS | 4A*OES/MS | 4A*OES/MS | 4A*OES/MS | 4A*OES/MS | 4A*MS | 4A*OES | 4A*MS | 4A*MS | 4A*MS | 4A*MS | 4A*MS | 4A*OES/MS | 4A*OES/MS | 4A*MS | 4A*OES/MS | 4A*OES/MS |  | 2
3
| 1 | 1 | 0.9 | 0.8611 | 0.9 | < 0.5 | 0.95 | 0.92327 | 0.99 | 0.95 | 0.86 | 0.86 | 0.78 | 0.94 | 0.94 | 0.87797 | 0.85 | 1 | 0.96 | 0.821 | 0.9 | 0.89 | 0.98 | 0.92 | 0.96 | 0.9 |  | 1
| 1 | 2 | 0.89 | 0.8279 | 0.9 | < 0.5 | 0.94 | 0.92432 | 0.89 | 0.95 | 0.86 | 0.88 | 0.91 | 0.92 | 0.93 | 0.88404 | 0.9 | 1.01 | 0.89 | 0.833 | 0.9 | 0.84 | 0.93 | 0.9 | 0.93 | 0.7 |  | 14
| 1 | 3 | 0.92 | 0.8639 | 0.9 | < 0.5 | 0.93 | 0.91779 | 0.89 | 0.96 | 0.89 | 0.89 | 0.86 | 0.98 | 0.92 | 0.91558 | 1 | 0.99 | 0.86 | 0.86 | 0.9 | 0.85 | 0.95 | 0.9 | 0.93 | 0.9 |  | 16
| 1 | 4 | 0.91 | 0.8455 | 0.9 | < 0.5 | 0.94 | 0.91533 | 0.92 | 0.94 | 0.9 | 0.88 | 0.94 | 0.99 | 0.97 | 1.0312 | 0.86 | 1 | 0.95 | 0.832 | 1 | 0.81 | 0.94 | 0.92 | 0.91 | 0.9 |  | 0.90734
| 1 | 5 | 0.95 | 0.8536 | 0.9 | < 0.5 | 0.93 | 0.89397 | 0.91 | 0.94 | 0.87 | 0.86 | 0.85 | 0.92 | 0.94 | 0.99645 | 0.87 | 0.99 | 0.87 | 0.882 | 1 | 0.84 | 0.96 | 0.91 | 0.92 | 0.9 |  | 57
| 1 | 6 | 0.89 | 0.8144 | 0.9 | < 0.5 | 0.93 | 0.94876 | 0.92 | 0.95 | 0.87 | 0.87 | 0.78 | 0.94 | 0.92 | 0.96754 | 0.9 | 0.98 | 0.85 | 0.826 | 0.9 | 0.88 | 0.95 | 0.91 | 0.95 | 0.8
| Mean |  | 0.91 | 0.8444 | 0.9 |  | 0.93667 | 0.92057 | 0.92 | 0.94833 | 0.875 | 0.87333 | 0.85333 | 0.94833 | 0.93667 | 0.94546 | 0.89667 | 0.995 | 0.89667 | 0.84233 | 0.93333 | 0.85167 | 0.95167 | 0.91 | 0.93333 | 0.85
| Median |  | 0.905 | 0.84955 | 0.9 |  | 0.935 | 0.92053 | 0.915 | 0.95 | 0.87 | 0.875 | 0.855 | 0.94 | 0.935 | 0.94156 | 0.885 | 0.995 | 0.88 | 0.8325 | 0.9 | 0.845 | 0.95 | 0.91 | 0.93 | 0.9
| Std Dev. |  | 0.022804 | 0.019582 | 0 |  | 0.008165 | 0.017657 | 0.036878 | 0.0075277 | 0.016432 | 0.012111 | 0.065625 | 0.029944 | 0.018619 | 0.062704 | 0.05465 | 0.010488 | 0.047188 | 0.02367 | 0.05164 | 0.029269 | 0.017224 | 0.0089443 | 0.018619 | 0.083666
| Rel.Std.Dev. |  | 2.506% | 2.319% | 0% |  | 0.8717% | 1.918% | 4.008% | 0.7938% | 1.878% | 1.387% | 7.69% | 3.158% | 1.988% | 6.632% | 6.095% | 1.054% | 5.263% | 2.81% | 5.533% | 3.437% | 1.81% | 0.9829% | 1.995% | 9.843%
| PDM3 |  | 0.293% | -6.937% | -0.8092% |  | 3.232% | 1.458% | 1.395% | 4.518% | -3.564% | -3.748% | -5.952% | 4.518% | 3.232% | 4.201% | -1.177% | 9.661% | -1.177% | -7.165% | 2.865% | -6.136% | 4.885% | 0.293% | 2.865% | -6.32%
| Z-Score (Absolute) |  | 0 | 1.25 | NA | 12.55 | 0.51 | 0.2 | 0.19 | 0.73 | 0.67 | 0.7 | 1.08 | 0.73 | 0.51 | 0.67 | 0.25 | 1.62 | 0.25 | 1.29 | NA | 1.11 | 0.79 | 0 | 0.44 | NA
Results from laboratories 2.03, 2.19 and 2.25 were removed due to their 0.1 ppm reading resolution.
| Analytical results for Tm in OREAS 927b (Certified Value 0.2 ppm) | [26 empty] | Certified
Tm | Round | Replicate | 2.01: Lab; 2.02: Lab; 2.03: Lab; 2.04: Lab; 2.05: Lab; 2.06: Lab; 2.07: Lab |  | 1
| No | No | 2.01: 2.02; 2.02: 2.03; 2.03: 2.06; 2.04: 2.12; 2.05: 2.16; 2.06: 2.17; 2.07: 2.20 |  | ppm
|  |  | 2.01: 4A*MS; 2.02: 4A*OES/MS; 2.03: 4A*MS; 2.04: 4A*OES/MS; 2.05: 4A*MS; 2.06: 4A*MS; 2.07: 4A*MS |  | 2
2
| 1 | 1 | 2.01: 0.149; 2.02: 0.22; 2.03: 0.22187; 2.04: 0.3; 2.05: 0.22; 2.06: 0.2; 2.07: 0.18 |  | 1
| 1 | 2 | 2.01: 0.1669; 2.02: 0.22; 2.03: 0.22106; 2.04: 0.3; 2.05: 0.23; 2.06: 0.2; 2.07: 0.17 |  | 5
| 1 | 3 | 2.01: 0.1537; 2.02: 0.22; 2.03: 0.218; 2.04: 0.3; 2.05: 0.21; 2.06: 0.2; 2.07: 0.16 |  | 16
| 1 | 4 | 2.01: 0.143; 2.02: 0.22; 2.03: 0.22683; 2.04: 0.3; 2.05: 0.26; 2.06: 0.2; 2.07: 0.16 |  | 0.1997
| 1 | 5 | 2.01: 0.1711; 2.02: 0.22; 2.03: 0.21909; 2.04: 0.3; 2.05: 0.22; 2.06: 0.2; 2.07: 0.18 |  | 58
| 1 | 6 | 2.01: 0.156; 2.02: 0.22; 2.03: 0.23259; 2.04: 0.3; 2.05: 0.23; 2.06: 0.2; 2.07: 0.17
| Mean |  | 2.01: 0.15662; 2.02: 0.22; 2.03: 0.22324; 2.04: 0.3; 2.05: 0.22833; 2.06: 0.2; 2.07: 0.17
| Median |  | 2.01: 0.15485; 2.02: 0.22; 2.03: 0.22146; 2.04: 0.3; 2.05: 0.225; 2.06: 0.2; 2.07: 0.17
| Std Dev. |  | 2.01: 0.010657; 2.02: 0; 2.03: 0.0055046; 2.04: 0; 2.05: 0.017224; 2.06: 3.0405e-17; 2.07: 0.0089443
| Rel.Std.Dev. |  | 2.01: 6.804%; 2.02: 0%; 2.03: 2.466%; 2.04: 0%; 2.05: 7.543%; 2.06: 1.52e-14%; 2.07: 5.261%
| PDM3 |  | 2.01: -21.57%; 2.02: 10.17%; 2.03: 11.79%; 2.04: 50.23%; 2.05: 14.34%; 2.06: 0.151%; 2.07: -14.87%
| Z-Score (Absolute) |  | 2.01: 2.14; 2.02: 0; 2.03: 0.11; 2.04: 2.7; 2.05: 0.28; 2.06: 0.67; 2.07: 1.69
| Analytical results for U in OREAS 927b (Certified Value 4.2 ppm) | [26 empty] | Certified
U | Round | Replicate | Lab | Lab | Lab | Lab | Lab | Lab | Lab | Lab | Lab | Lab | Lab | Lab | Lab | Lab | Lab | Lab | Lab | Lab | Lab | Lab | Lab | Lab | Lab | Lab | Lab | 1
| No | No | 2.01 | 2.02 | 2.03 | 2.04 | 2.05 | 2.06 | 2.07 | 2.08 | 2.09 | 2.10 | 2.11 | 2.12 | 2.13 | 2.14 | 2.15 | 2.16 | 2.17 | 2.18 | 2.19 | 2.20 | 2.21 | 2.22 | 2.23 | 2.24 | 2.25 | ppm
|  |  | 4A*MS | 4A*MS | 4A*OES/MS | 4A*OES | 4A*MS | 4A*MS | 4A*OES/MS | 4A*OES/MS | 4A*OES/MS | 4A*OES/MS | 4A*OES/MS | 4A*OES/MS | 4A*MS | 4A*OES | 4A*MS | 4A*MS | 4A*MS | 4A*MS | 4A*MS | 4A*MS | 4A*OES/MS | 4A*OES/MS | 4A*MS | 4A*OES/MS | 4A*OES/MS | 2
3
| 1 | 1 | 4.27 | 3.5841 | 3.8 | < 5 | 4.31 | 4.1474 | 4.5 | 3.9 | 3.8 | 4.4 | 3.8 | 4.5 | 4.19 | 3.8614 | 3.74 | 4.3 | 4.2 | 4.03 | 4.1 | 4.2 | 3.75 | 4.01 | 4.48 | 4.1 | 4.4 | 1
| 1 | 2 | 4.1 | 3.6074 | 4 | < 5 | 4.3 | 4.2833 | 4 | 4.1 | 3.7 | 4.4 | 4.1 | 4.4 | 4.1 | 3.8294 | 4.03 | 4.38 | 4 | 4.02 | 4.4 | 4.3 | 3.57 | 4.05 | 4.49 | 4.2 | 4.3 | 16
| 1 | 3 | 4.22 | 3.5054 | 3.9 | < 5 | 4.31 | 4.1305 | 4.2 | 4 | 3.8 | 4.3 | 4.1 | 4.5 | 4.27 | 4.1983 | 4.43 | 4.34 | 3.9 | 4.12 | 4.2 | 4.3 | 3.73 | 4.02 | 4.52 | 3.9 | 4.4 | 16
| 1 | 4 | 4.3 | 3.4482 | 4.1 | < 5 | 4.35 | 4.1266 | 4.3 | 3.9 | 4 | 4.3 | 4.1 | 4.7 | 4.38 | 4.7618 | 3.92 | 4.29 | 4.1 | 3.97 | 4.4 | 4.3 | 3.7 | 4.03 | 4.48 | 4.3 | 4.2 | 4.1973
| 1 | 5 | 4.28 | 3.5742 | 4 | < 5 | 4.19 | 4.0303 | 4.2 | 3.9 | 3.8 | 4.5 | 4.1 | 4.5 | 4.38 | 4.649 | 4.01 | 4.42 | 4 | 4.28 | 4.4 | 4.4 | 3.68 | 4.32 | 4.4 | 4.2 | 4.3 | 59
| 1 | 6 | 4.26 | 3.5468 | 3.9 | < 5 | 4.22 | 4.2977 | 4.2 | 3.8 | 4 | 4.4 | 4 | 4.5 | 4.23 | 4.4224 | 4.1 | 4.33 | 3.9 | 4.01 | 4.2 | 4.3 | 3.81 | 4.25 | 4.58 | 4.2 | 4.3
| Mean |  | 4.2383 | 3.5444 | 3.95 |  | 4.28 | 4.1693 | 4.2333 | 3.9333 | 3.85 | 4.3833 | 4.0333 | 4.5167 | 4.2583 | 4.287 | 4.0383 | 4.3433 | 4.0167 | 4.0717 | 4.2833 | 4.3 | 3.7067 | 4.1133 | 4.4917 | 4.15 | 4.3167
| Median |  | 4.265 | 3.5605 | 3.95 |  | 4.305 | 4.139 | 4.2 | 3.9 | 3.8 | 4.4 | 4.1 | 4.5 | 4.25 | 4.3104 | 4.02 | 4.335 | 4 | 4.025 | 4.3 | 4.3 | 3.715 | 4.04 | 4.485 | 4.2 | 4.3
| Std Dev. |  | 0.072778 | 0.058676 | 0.10488 |  | 0.061319 | 0.10256 | 0.1633 | 0.10328 | 0.12247 | 0.075277 | 0.12111 | 0.098319 | 0.1098 | 0.39324 | 0.22851 | 0.049261 | 0.1169 | 0.11339 | 0.13292 | 0.063246 | 0.080664 | 0.13545 | 0.058793 | 0.13784 | 0.075277
| Rel.Std.Dev. |  | 1.717% | 1.655% | 2.655% |  | 1.433% | 2.46% | 3.857% | 2.626% | 3.181% | 1.717% | 3.003% | 2.177% | 2.579% | 9.173% | 5.659% | 1.134% | 2.91% | 2.785% | 3.103% | 1.471% | 2.176% | 3.293% | 1.309% | 3.321% | 1.744%
| PDM3 |  | 0.9775% | -15.56% | -5.892% |  | 1.97% | -0.6672% | 0.8584% | -6.289% | -8.274% | 4.432% | -3.907% | 7.609% | 1.454% | 2.138% | -3.787% | 3.479% | -4.304% | -2.993% | 2.05% | 2.447% | -11.69% | -2.001% | 7.013% | -1.127% | 2.844%
| Z-Score (Absolute) |  | 0.34 | 3.1 | 1.09 | 8.28 | 0.55 | 0 | 0.32 | 1.17 | 1.58 | 1.06 | 0.67 | 1.72 | 0.44 | 0.58 | 0.65 | 0.86 | 0.76 | 0.48 | 0.57 | 0.65 | 2.29 | 0.28 | 1.6 | 0.1 | 0.73
| Analytical results for V in OREAS 927b (Certified Value 183 ppm) | [26 empty] | Certified
V | Round | Replicate | Lab | Lab | Lab | Lab | Lab | Lab | Lab | Lab | Lab | Lab | Lab | Lab | Lab | Lab | Lab | Lab | Lab | Lab | Lab | Lab | Lab | Lab | Lab | Lab | Lab | 1
| No | No | 2.01 | 2.02 | 2.03 | 2.04 | 2.05 | 2.06 | 2.07 | 2.08 | 2.09 | 2.10 | 2.11 | 2.12 | 2.13 | 2.14 | 2.15 | 2.16 | 2.17 | 2.18 | 2.19 | 2.20 | 2.21 | 2.22 | 2.23 | 2.24 | 2.25 | ppm
|  |  | 4A*OES | 4A*OES | 4A*OES/MS | 4A*OES | 4A*MS | 4A*MS | 4A*OES/MS | 4A*OES/MS | 4A*OES/MS | 4A*OES/MS | 4A*OES/MS | 4A*OES/MS | 4A*OES/MS | 4A*OES | 4A*MS | 4A*OES | 4A*MS | 4A*MS | 4A*MS | 4A*MS | 4A*OES/MS | 4A*OES/MS | 4A*MS | 4A*OES/MS | 4A*OES/MS | 0
0
| 1 | 1 | 181 | 160.99 | 184 | 195.5 | 190 | 177.2606 | 186 | 191 | 182 | 183 | 168 | 201 | 195 | 182.3837 | 163 | 178 | 181 | 194 | 174 | 195 | 165 | 181 | 181 | 175 | 190 | 1
| 1 | 2 | 179 | 155.12 | 183 | 202.6 | 188 | 170.1191 | 181 | 194 | 184 | 184 | 175 | 199 | 190 | 176.965 | 177 | 181 | 173 | 192 | 181 | 187 | 166 | 174 | 167 | 169 | 188 | 36
| 1 | 3 | 186 | 154.39 | 185 | 218.8 | 186 | 170.5336 | 185 | 189 | 189 | 182 | 170 | 204 | 200 | 191.8521 | 191 | 178 | 171 | 193 | 176 | 187 | 166 | 179 | 177 | 175 | 189 | 16
| 1 | 4 | 185 | 155.57 | 184 | 200.4 | 191 | 177.0197 | 181 | 190 | 179 | 177 | 174 | 205 | 198 | 190.6186 | 171 | 180 | 173 | 191 | 180 | 187 | 166 | 181 | 188 | 169 | 188 | 182.9356
| 1 | 5 | 182 | 159.3 | 183 | 194 | 187 | 181.2988 | 186 | 187 | 181 | 178 | 165 | 201 | 190 | 186.1697 | 175 | 180 | 171 | 197 | 184 | 193 | 166 | 182 | 181 | 174 | 187 | 60
| 1 | 6 | 183 | 157.48 | 184 | 208.1 | 168 | 175.432 | 188 | 192 | 179 | 179 | 165 | 203 | 192 | 182.548 | 177 | 175 | 169 | 189 | 186 | 191 | 165 | 175 | 165 | 176 | 192
| Mean |  | 182.6667 | 157.1417 | 183.8333 | 203.2333 | 185 | 175.2773 | 184.5 | 190.5 | 182.3333 | 180.5 | 169.5 | 202.1667 | 194.1667 | 185.0895 | 175.6667 | 178.6667 | 173 | 192.6667 | 180.1667 | 190 | 165.6667 | 178.6667 | 176.5 | 173 | 189
| Median |  | 182.5 | 156.525 | 184 | 201.5 | 187.5 | 176.2258 | 185.5 | 190.5 | 181.5 | 180.5 | 169 | 202 | 193.5 | 184.3588 | 176 | 179 | 172 | 192.5 | 180.5 | 189 | 166 | 180 | 179 | 174.5 | 188.5
| Std Dev. |  | 2.582 | 2.5966 | 0.75277 | 9.1596 | 8.5323 | 4.2979 | 2.881 | 2.429 | 3.7771 | 2.881 | 4.3243 | 2.2286 | 4.2151 | 5.6082 | 9.1797 | 2.1602 | 4.1952 | 2.7325 | 4.5789 | 3.5214 | 0.5164 | 3.3862 | 8.8938 | 3.1623 | 1.7889
| Rel.Std.Dev. |  | 1.413% | 1.652% | 0.4095% | 4.507% | 4.612% | 2.452% | 1.562% | 1.275% | 2.072% | 1.596% | 2.551% | 1.102% | 2.171% | 3.03% | 5.226% | 1.209% | 2.425% | 1.418% | 2.542% | 1.853% | 0.3117% | 1.895% | 5.039% | 1.828% | 0.9465%
| PDM3 |  | -0.147% | -14.1% | 0.4908% | 11.1% | 1.129% | -4.186% | 0.8552% | 4.135% | -0.3292% | -1.331% | -7.344% | 10.51% | 6.139% | 1.177% | -3.973% | -2.334% | -5.431% | 5.319% | -1.514% | 3.862% | -9.44% | -2.334% | -3.518% | -5.431% | 3.315%
| Z-Score (Absolute) |  | 0.03 | 2.55 | 0.15 | 2.11 | 0.27 | 0.71 | 0.22 | 0.83 | 0 | 0.19 | 1.3 | 2.01 | 1.2 | 0.28 | 0.67 | 0.37 | 0.94 | 1.05 | 0.22 | 0.78 | 1.69 | 0.37 | 0.59 | 0.94 | 0.67
| Analytical results for W in OREAS 927b (Certified Value 6.48 ppm) | [26 empty] | Certified
W | Round | Replicate | Lab | Lab | Lab | Lab | Lab | Lab | Lab | Lab | Lab | Lab | Lab | Lab | Lab | Lab | Lab | Lab | Lab | Lab | Lab | Lab | Lab | Lab | Lab | Lab |  | 1
| No | No | 2.01 | 2.02 | 2.03 | 2.04 | 2.05 | 2.06 | 2.07 | 2.08 | 2.09 | 2.10 | 2.11 | 2.12 | 2.13 | 2.14 | 2.15 | 2.16 | 2.17 | 2.19 | 2.20 | 2.21 | 2.22 | 2.23 | 2.24 | 2.25 |  | ppm
|  |  | 4A*MS | 4A*MS | 4A*OES/MS | 4A*OES | 4A*MS | 4A*MS | 4A*OES/MS | 4A*OES/MS | 4A*OES/MS | 4A*OES/MS | 4A*OES/MS | 4A*OES/MS | 4A*MS | 4A*OES | 4A*MS | 4A*MS | 4A*MS | 4A*MS | 4A*MS | 4A*OES/MS | 4A*OES/MS | 4A*MS | 4A*OES/MS | 4A*OES/MS |  | 2
2
| 1 | 1 | 6.3 | 5.0587 | 7.4 | < 5 | 6.8 | 6.3986 | 7.8 | 6.9 | 6 | 5.9 | 5.8 | 7.4 | 7 | 5.3692 | 5.74 | 7 | 7.3 | 6.6 | 4.9 | 8 | 5.82 | 7.3 | 7 | 6 |  | 1
| 1 | 2 | 6.5 | 5.0745 | 7.2 | < 5 | 6.7 | 7.1211 | 7.3 | 6.9 | 6.2 | 6.1 | 7.3 | 7.1 | 6.8 | 5.256 | 6.4 | 7.4 | 6.8 | 7 | 5.5 | 7 | 5.93 | 6.3 | 7.1 | 5.9 |  | 17
| 1 | 3 | 6.4 | 5.0754 | 7.4 | < 5 | 6.6 | 6.7121 | 7.4 | 7.1 | 6.4 | 6 | 6 | 7.6 | 7 | 5.6751 | 6.92 | 6.9 | 6.4 | 6.6 | 5.3 | 8 | 5.88 | 6.8 | 7 | 6 |  | 16
| 1 | 4 | 6.3 | 5.0468 | 7.3 | < 5 | 6.6 | 6.5916 | 7.5 | 6.8 | 6.5 | 6 | 6.4 | 7.9 | 7.2 | 6.1597 | 5.81 | 6.9 | 6.7 | 7 | 5 | 8 | 5.75 | 6.9 | 6.7 | 5.9 |  | 6.4798
| 1 | 5 | 6.4 | 5.009 | 7.3 | < 5 | 6.9 | 6.3383 | 7.4 | 6.8 | 6.1 | 5.9 | 6.1 | 7.3 | 7 | 6.2455 | 6.09 | 7.1 | 6.6 | 6.9 | 4.8 | 8 | 5.98 | 7 | 6.8 | 5.8 |  | 61
| 1 | 6 | 6.2 | 5.0385 | 7.3 | < 5 | 6.8 | 6.9036 | 7.6 | 6.6 | 6 | 6 | 6.1 | 7.9 | 6.8 | 5.585 | 6.12 | 7.1 | 6.6 | 6.8 | 5.5 | 8 | 5.84 | 7.4 | 7.2 | 6.2
| Mean |  | 6.35 | 5.0505 | 7.3167 |  | 6.7333 | 6.6775 | 7.5 | 6.85 | 6.2 | 5.9833 | 6.2833 | 7.5333 | 6.9667 | 5.7151 | 6.18 | 7.0667 | 6.7333 | 6.8167 | 5.1667 | 7.8333 | 5.8667 | 6.95 | 6.9667 | 5.9667
| Median |  | 6.35 | 5.0528 | 7.3 |  | 6.75 | 6.6518 | 7.45 | 6.85 | 6.15 | 6 | 6.1 | 7.5 | 7 | 5.63 | 6.105 | 7.05 | 6.65 | 6.85 | 5.15 | 8 | 5.86 | 6.95 | 7 | 5.95
| Std Dev. |  | 0.10488 | 0.025053 | 0.075277 |  | 0.12111 | 0.29977 | 0.17889 | 0.16432 | 0.20976 | 0.075277 | 0.53448 | 0.3266 | 0.15055 | 0.40693 | 0.43317 | 0.18619 | 0.30768 | 0.18348 | 0.30768 | 0.40825 | 0.081894 | 0.3937 | 0.18619 | 0.13663
| Rel.Std.Dev. |  | 1.652% | 0.496% | 1.029% |  | 1.799% | 4.489% | 2.385% | 2.399% | 3.383% | 1.258% | 8.506% | 4.335% | 2.161% | 7.12% | 7.009% | 2.635% | 4.569% | 2.692% | 5.955% | 5.212% | 1.396% | 5.665% | 2.673% | 2.29%
| PDM3 |  | -2.004% | -22.06% | 12.91% |  | 3.912% | 3.051% | 15.74% | 5.713% | -4.319% | -7.662% | -3.033% | 16.26% | 7.513% | -11.8% | -4.627% | 9.056% | 3.912% | 5.198% | -20.27% | 20.89% | -9.463% | 7.256% | 7.513% | -7.92%
| Z-Score (Absolute) |  | 0.46 | 2.3 | 0.9 | 5.9 | 0.08 | 0 | 1.16 | 0.24 | 0.67 | 0.98 | 0.56 | 1.21 | 0.41 | 1.36 | 0.7 | 0.55 | 0.08 | 0.2 | 2.13 | NA | 1.14 | 0.38 | 0.41 | 1
Results from laboratory 2.21 were removed due to their 1 ppm reading resolution.
| Analytical results for Y in OREAS 927b (Certified Value 15.2 ppm) | [26 empty] | Certified
Y | Round | Replicate | Lab | Lab | Lab | Lab | Lab | Lab | Lab | Lab | Lab | Lab | Lab | Lab | Lab | Lab | Lab | Lab | Lab | Lab | Lab | Lab | Lab | Lab | Lab | Lab |  | 1
| No | No | 2.01 | 2.02 | 2.03 | 2.04 | 2.05 | 2.06 | 2.07 | 2.08 | 2.09 | 2.10 | 2.11 | 2.12 | 2.13 | 2.14 | 2.15 | 2.16 | 2.17 | 2.19 | 2.20 | 2.21 | 2.22 | 2.23 | 2.24 | 2.25 |  | ppm
|  |  | 4A*MS | 4A*MS | 4A*OES/MS | 4A*OES | 4A*MS | 4A*MS | 4A*OES/MS | 4A*OES/MS | 4A*OES/MS | 4A*OES/MS | 4A*OES/MS | 4A*OES/MS | 4A*MS | 4A*OES | 4A*MS | 4A*MS | 4A*MS | 4A*MS | 4A*MS | 4A*OES/MS | 4A*OES/MS | 4A*MS | 4A*OES/MS | 4A*OES/MS |  | 1
2
| 1 | 1 | 15.9 | 14.3622 | 15 | 18 | 15.01 | 15.3921 | 23.9 | 15.6 | 15.7 | 16.1 | 14.6 | 20.6 | 13.3 | 14.916 | 12.3 | 13.89 | 13.8 | 15.4 | 13.2 | 14.2 | 16.6 | 14.84 | 15.7 | 17.5 |  | 1
| 1 | 2 | 15.9 | 14.2166 | 14.9 | 19.4 | 14.81 | 15.1487 | 14.6 | 17.4 | 15.8 | 15.7 | 15.6 | 20.1 | 13.8 | 14.8183 | 12.6 | 14.76 | 13.3 | 17 | 12.7 | 13.5 | 16.1 | 15.82 | 15.1 | 15.1 |  | 18
| 1 | 3 | 15.7 | 14.416 | 14.9 | 21.3 | 14.35 | 14.6418 | 15.3 | 16.4 | 16.5 | 15.9 | 15.8 | 20.6 | 13.4 | 16.8748 | 14.6 | 14.19 | 13.4 | 16.1 | 12.7 | 14.4 | 16.5 | 15.2 | 15.2 | 15.1 |  | 16
| 1 | 4 | 15.6 | 14.5838 | 15 | 18.5 | 15.65 | 15.0907 | 15.6 | 16.9 | 15.6 | 15.7 | 17.9 | 21.2 | 13.6 | 16.1581 | 13.6 | 15.68 | 13.2 | 16.5 | 12.1 | 14.5 | 16.5 | 16.03 | 15.1 | 16.4 |  | 15.2296
| 1 | 5 | 16.1 | 14.449 | 14.9 | 19 | 15.07 | 15.2746 | 15.5 | 15.6 | 15.4 | 16.1 | 15.7 | 20.7 | 13 | 17.3823 | 13.7 | 16.41 | 13.7 | 16.3 | 12.6 | 14.4 | 17.5 | 17.34 | 15.7 | 14.6 |  | 62
| 1 | 6 | 15.9 | 14.4756 | 15 | 19.2 | 13.87 | 15.3472 | 17.3 | 15.7 | 16.2 | 16.1 | 15 | 20.2 | 13.1 | 17.5236 | 14.4 | 15.43 | 13.2 | 14.9 | 13.2 | 14.8 | 17.8 | 15.44 | 15.7 | 15.3
| Mean |  | 15.85 | 14.4172 | 14.95 | 19.2333 | 14.7933 | 15.1492 | 17.0333 | 16.2667 | 15.8667 | 15.9333 | 15.7667 | 20.5667 | 13.3667 | 16.2789 | 13.5333 | 15.06 | 13.4333 | 16.0333 | 12.75 | 14.3 | 16.8333 | 15.7783 | 15.4167 | 15.6667
| Median |  | 15.9 | 14.4325 | 14.95 | 19.1 | 14.91 | 15.2116 | 15.55 | 16.05 | 15.75 | 16 | 15.65 | 20.6 | 13.35 | 16.5164 | 13.65 | 15.095 | 13.35 | 16.2 | 12.7 | 14.4 | 16.55 | 15.63 | 15.45 | 15.2
| Std Dev. |  | 0.17607 | 0.12283 | 0.054772 | 1.1325 | 0.61753 | 0.2738 | 3.48 | 0.76333 | 0.40825 | 0.19664 | 1.1431 | 0.39328 | 0.30111 | 1.1939 | 0.9288 | 0.95495 | 0.2582 | 0.76333 | 0.41352 | 0.43818 | 0.66232 | 0.87559 | 0.31252 | 1.0783
| Rel.Std.Dev. |  | 1.111% | 0.852% | 0.3664% | 5.888% | 4.174% | 1.807% | 20.43% | 4.693% | 2.573% | 1.234% | 7.25% | 1.912% | 2.253% | 7.334% | 6.863% | 6.341% | 1.922% | 4.761% | 3.243% | 3.064% | 3.935% | 5.549% | 2.027% | 6.883%
| PDM3 |  | 4.074% | -5.334% | -1.836% | 26.29% | -2.865% | -0.5281% | 11.84% | 6.81% | 4.183% | 4.621% | 3.526% | 35.04% | -12.23% | 6.89% | -11.14% | -1.114% | -11.79% | 5.277% | -16.28% | -6.104% | 10.53% | 3.603% | 1.228% | 2.87%
| Z-Score (Absolute) |  | 0.13 | 1.23 | 0.73 | 3.33 | 0.87 | 0.54 | 1.25 | 0.52 | 0.14 | 0.21 | 0.05 | 4.6 | 2.23 | 0.53 | 2.07 | 0.62 | 2.16 | 0.3 | 2.81 | 1.34 | 1.06 | 0.06 | 0.28 | 0.05
| Analytical results for Yb in OREAS 927b (Certified Value 1.55 ppm) | [26 empty] | Certified
Yb | Round | Replicate | 2.01: Lab; 2.02: Lab; 2.03: Lab; 2.04: Lab; 2.05: Lab; 2.06: Lab; 2.07: Lab; 2.08: Lab; 2.09: Lab; 2.10: Lab; 2.11: Lab |  | 1
| No | No | 2.01: 2.02; 2.02: 2.03; 2.03: 2.04; 2.04: 2.06; 2.05: 2.12; 2.06: 2.13; 2.07: 2.16; 2.08: 2.17; 2.09: 2.20; 2.10: 2.21; 2.11: 2.22 |  | ppm
|  |  | 2.01: 4A*MS; 2.02: 4A*OES/MS; 2.03: 4A*OES; 2.04: 4A*MS; 2.05: 4A*OES/MS; 2.06: 4A*MS; 2.07: 4A*MS; 2.08: 4A*MS; 2.09: 4A*MS; 2.10: 4A*OES/MS; 2.11: 4A*OES/MS |  | 2
3
| 1 | 1 | 2.01: 1.46; 2.02: 1.55; 2.03: < 5; 2.04: 1.7283; 2.05: 2.2; 2.06: 1.4; 2.07: 1.53; 2.08: 1.6; 2.09: 1.47; 2.10: 1.7; 2.11: 1.75 |  | 1
| 1 | 2 | 2.01: 1.4936; 2.02: 1.55; 2.03: < 5; 2.04: 1.7639; 2.05: 2.1; 2.06: 1.4; 2.07: 1.59; 2.08: 1.4; 2.09: 1.38; 2.10: 1.6; 2.11: 1.65 |  | 19
| 1 | 3 | 2.01: 1.4795; 2.02: 1.55; 2.03: < 5; 2.04: 1.6116; 2.05: 2.2; 2.06: 1.4; 2.07: 1.64; 2.08: 1.5; 2.09: 1.34; 2.10: 1.6; 2.11: 1.65 |  | 16
| 1 | 4 | 2.01: 1.4761; 2.02: 1.55; 2.03: < 5; 2.04: 1.6309; 2.05: 2.3; 2.06: 1.5; 2.07: 1.6; 2.08: 1.4; 2.09: 1.4; 2.10: 1.7; 2.11: 1.72 |  | 1.5485
| 1 | 5 | 2.01: 1.4716; 2.02: 1.55; 2.03: < 5; 2.04: 1.6072; 2.05: 2.2; 2.06: 1.4; 2.07: 1.62; 2.08: 1.5; 2.09: 1.31; 2.10: 1.6; 2.11: 1.88 |  | 63
| 1 | 6 | 2.01: 1.4916; 2.02: 1.55; 2.03: < 5; 2.04: 1.597; 2.05: 2.1; 2.06: 1.5; 2.07: 1.55; 2.08: 1.4; 2.09: 1.39; 2.10: 1.7; 2.11: 1.74
| Mean |  | 2.01: 1.4787; 2.02: 1.55; 2.04: 1.6565; 2.05: 2.1833; 2.06: 1.4333; 2.07: 1.5883; 2.08: 1.4667; 2.09: 1.3817; 2.10: 1.65; 2.11: 1.7317
| Median |  | 2.01: 1.4778; 2.02: 1.55; 2.04: 1.6213; 2.05: 2.2; 2.06: 1.4; 2.07: 1.595; 2.08: 1.45; 2.09: 1.385; 2.10: 1.65; 2.11: 1.73
| Std Dev. |  | 2.01: 0.012617; 2.02: 0; 2.04: 0.071186; 2.05: 0.075277; 2.06: 0.05164; 2.07: 0.041673; 2.08: 0.08165; 2.09: 0.054924; 2.10: 0.054772; 2.11: 0.084715
| Rel.Std.Dev. |  | 2.01: 0.8532%; 2.02: 0%; 2.04: 4.297%; 2.05: 3.448%; 2.06: 3.603%; 2.07: 2.624%; 2.08: 5.567%; 2.09: 3.975%; 2.10: 3.32%; 2.11: 4.892%
| PDM3 |  | 2.01: -4.508%; 2.02: 0.09409%; 2.04: 6.971%; 2.05: 40.99%; 2.06: -7.44%; 2.07: 2.57%; 2.08: -5.287%; 2.09: -10.78%; 2.10: 6.552%; 2.11: 11.83%
| Z-Score (Absolute) |  | 2.01: 0.61; 2.02: 0.21; 2.03: 5.05; 2.04: 0.38; 2.05: 3.3; 2.06: 0.86; 2.07: 0; 2.08: 0.67; 2.09: 1.15; 2.10: 0.34; 2.11: 0.79
| Analytical results for Zn in OREAS 927b (Certified Value 112 ppm) | [26 empty] | Certified
Zn | Round | Replicate | Lab | Lab | Lab | Lab | Lab | Lab | Lab | Lab | Lab | Lab | Lab | Lab | Lab | Lab | Lab | Lab | Lab | Lab | Lab | Lab | Lab | Lab | Lab | Lab | Lab | 1
| No | No | 2.01 | 2.02 | 2.03 | 2.04 | 2.05 | 2.06 | 2.07 | 2.08 | 2.09 | 2.10 | 2.11 | 2.12 | 2.13 | 2.14 | 2.15 | 2.16 | 2.17 | 2.18 | 2.19 | 2.20 | 2.21 | 2.22 | 2.23 | 2.24 | 2.25 | ppm
|  |  | 4A*OES | 4A*OES | 4A*OES/MS | 4A*OES | 4A*MS | 4A*MS | 4A*OES/MS | 4A*OES/MS | 4A*OES/MS | 4A*OES/MS | 4A*OES/MS | 4A*OES/MS | 4A*OES/MS | 4A*OES | 4A*MS | 4A*MS | 4A*MS | 4A*MS | 4A*MS | 4A*MS | 4A*OES/MS | 4A*OES/MS | 4A*MS | 4A*OES/MS | 4A*OES/MS | 0
0
| 1 | 1 | 114 | 110.6244 | 112 | 118.2 | 112 | 113.7759 | 125 | 111 | 113 | 116 | 109 | 121 | 110 | 103.236 | 117 | 112 | 118.2 | 115 | 115 | 111 | 113 | 103 | 110 | 114 | 109 | 1
| 1 | 2 | 112 | 113.9832 | 114 | 126.7 | 109 | 111.4933 | 113 | 115 | 112 | 113 | 111 | 120 | 108 | 99.8221 | 115 | 113 | 112.6 | 116 | 119 | 112 | 112 | 103 | 100 | 110 | 110 | 40
| 1 | 3 | 114 | 113.4108 | 115 | 130.8 | 110 | 112.1663 | 114 | 112 | 115 | 113 | 110 | 122 | 112 | 106.9998 | 117 | 111 | 112.5 | 114 | 114 | 107 | 112 | 103 | 106 | 114 | 111 | 16
| 1 | 4 | 115 | 115.7868 | 118 | 117.3 | 111 | 113.1584 | 117 | 114 | 111 | 112 | 114 | 121 | 112 | 108.7209 | 100 | 110 | 113.7 | 115 | 116 | 105 | 112 | 106 | 110 | 110 | 110 | 112.1598
| 1 | 5 | 113 | 114.8904 | 114 | 124.8 | 110 | 115.4944 | 115 | 111 | 112 | 111 | 107 | 121 | 113 | 115.0109 | 96 | 111 | 112.4 | 119 | 115 | 111 | 111 | 108 | 108 | 112 | 108 | 64
| 1 | 6 | 114 | 107.7408 | 116 | 130.5 | 111 | 113.7576 | 124 | 112 | 110 | 110 | 108 | 119 | 110 | 112.6954 | 109 | 115 | 111 | 113 | 122 | 109 | 112 | 107 | 107 | 112 | 108
| Mean |  | 113.6667 | 112.7394 | 114.8333 | 124.7167 | 110.5 | 113.3077 | 118 | 112.5 | 112.1667 | 112.5 | 109.8333 | 120.6667 | 110.8333 | 107.7475 | 109 | 112 | 113.4 | 115.3333 | 116.8333 | 109.1667 | 112 | 105 | 106.8333 | 112 | 109.3333
| Median |  | 114 | 113.697 | 114.5 | 125.75 | 110.5 | 113.458 | 116 | 112 | 112 | 112.5 | 109.5 | 121 | 111 | 107.8603 | 112 | 111.5 | 112.55 | 115 | 115.5 | 110 | 112 | 104.5 | 107.5 | 112 | 109.5
| Std Dev. |  | 1.0328 | 3.0123 | 2.0412 | 5.8629 | 1.0488 | 1.4015 | 5.2154 | 1.6432 | 1.7224 | 2.0736 | 2.4833 | 1.0328 | 1.8348 | 5.6905 | 9.0995 | 1.7889 | 2.5036 | 2.0656 | 3.0605 | 2.7142 | 0.63246 | 2.2804 | 3.7103 | 1.7889 | 1.2111
| Rel.Std.Dev. |  | 0.9086% | 2.672% | 1.778% | 4.701% | 0.9491% | 1.237% | 4.42% | 1.461% | 1.536% | 1.843% | 2.261% | 0.8559% | 1.656% | 5.281% | 8.348% | 1.597% | 2.208% | 1.791% | 2.62% | 2.486% | 0.5647% | 2.172% | 3.473% | 1.597% | 1.108%
| PDM3 |  | 1.344% | 0.5168% | 2.384% | 11.2% | -1.48% | 1.023% | 5.207% | 0.3033% | 0.006145% | 0.3033% | -2.074% | 7.585% | -1.183% | -3.934% | -2.817% | -0.1425% | 1.106% | 2.829% | 4.167% | -2.669% | -0.1425% | -6.384% | -4.749% | -0.1425% | -2.52%
| Z-Score (Absolute) |  | 0.43 | 0.17 | 0.77 | 3.63 | 0.48 | 0.33 | 1.69 | 0.1 | 0 | 0.1 | 0.67 | 2.46 | 0.39 | 1.28 | 0.92 | 0.05 | 0.36 | 0.92 | 1.35 | 0.87 | 0.05 | 2.07 | 1.54 | 0.05 | 0.82
| Analytical results for Zr in OREAS 927b (Certified Value 77 ppm) | [26 empty] | Certified
Zr | Round | Replicate | Lab | Lab | Lab | Lab | Lab | Lab | Lab | Lab | Lab | Lab | Lab | Lab | Lab | Lab | Lab | Lab | Lab | Lab | Lab | Lab | Lab | Lab | Lab | Lab |  | 1
| No | No | 2.01 | 2.02 | 2.03 | 2.04 | 2.05 | 2.06 | 2.07 | 2.08 | 2.09 | 2.10 | 2.11 | 2.12 | 2.13 | 2.14 | 2.15 | 2.16 | 2.17 | 2.19 | 2.20 | 2.21 | 2.22 | 2.23 | 2.24 | 2.25 |  | ppm
|  |  | 4A*MS | 4A*OES | 4A*OES/MS | 4A*OES | 4A*MS | 4A*MS | 4A*OES/MS | 4A*OES/MS | 4A*OES/MS | 4A*OES/MS | 4A*OES/MS | 4A*OES/MS | 4A*OES/MS | 4A*OES | 4A*MS | 4A*MS | 4A*MS | 4A*MS | 4A*MS | 4A*OES/MS | 4A*OES/MS | 4A*MS | 4A*OES/MS | 4A*OES/MS |  | 0
1
| 1 | 1 | 81.8 | 72.34 | 77.5 | 84.4 | 80.9 | 77.9278 | 93.6 | 80.3 | 79.9 | 76.7 | 75.3 | 90 | 76.1 | 73.7574 | 70.5 | 75.2 | 89 | 74.5 | 76 | 74 | 74.6 | 82.2 | 68.8 | 79.7 |  | 1
| 1 | 2 | 82.2 | 70.42 | 77.5 | 85.85 | 76.6 | 77.4994 | 80.8 | 86.7 | 76.9 | 75.8 | 84.6 | 85 | 69.5 | 77.4901 | 79 | 78 | 81.3 | 80.2 | 77 | 74.5 | 72.8 | 78.1 | 69.4 | 75.1 |  | 41
| 1 | 3 | 81.5 | 72.58 | 77.5 | 99.29 | 77 | 75.6057 | 85.2 | 85.5 | 77.9 | 75.5 | 80.3 | 86 | 75.1 | 77.2581 | 82.9 | 78.7 | 77.5 | 77.9 | 75 | 75.2 | 74.5 | 80.8 | 66.5 | 74.9 |  | 16
| 1 | 4 | 83 | 70.27 | 77.2 | 87.83 | 75.6 | 77.2148 | 81 | 84.5 | 77.7 | 74.3 | 79.2 | 89 | 76.5 | 73.2797 | 72 | 75.9 | 81.9 | 79 | 73 | 74.8 | 74.2 | 79.6 | 65.2 | 75.9 |  | 77.4047
| 1 | 5 | 80.8 | 71.94 | 77.4 | 86.7 | 76.9 | 78.6671 | 87.4 | 83.7 | 77.8 | 75.4 | 77.3 | 88 | 72 | 76.8855 | 74.1 | 77.3 | 81.2 | 78.8 | 75 | 74 | 77.9 | 79.6 | 67 | 75.4 |  | 65
| 1 | 6 | 82.4 | 69.18 | 77.4 | 95.07 | 77.8 | 77.2322 | 84.2 | 82.2 | 75.1 | 75.9 | 78 | 88 | 73.4 | 77.6987 | 76.3 | 79.1 | 80.8 | 76.6 | 73 | 75.8 | 75.4 | 81.2 | 69.5 | 76.7
| Mean |  | 81.95 | 71.1217 | 77.4167 | 89.8567 | 77.4667 | 77.3578 | 85.3667 | 83.8167 | 77.55 | 75.6 | 79.1167 | 87.6667 | 73.7667 | 76.0616 | 75.8 | 77.3667 | 81.95 | 77.8333 | 74.8333 | 74.7167 | 74.9 | 80.25 | 67.7333 | 76.2833
| Median |  | 82 | 71.18 | 77.45 | 87.265 | 76.95 | 77.3658 | 84.7 | 84.1 | 77.75 | 75.65 | 78.6 | 88 | 74.25 | 77.0718 | 75.2 | 77.65 | 81.25 | 78.35 | 75 | 74.65 | 74.55 | 80.2 | 67.9 | 75.65
| Std Dev. |  | 0.76354 | 1.3615 | 0.1169 | 5.9341 | 1.8261 | 1.0164 | 4.7589 | 2.3069 | 1.5592 | 0.78486 | 3.1808 | 1.8619 | 2.689 | 1.994 | 4.6113 | 1.5513 | 3.7899 | 2.0265 | 1.6021 | 0.70545 | 1.6971 | 1.4474 | 1.7614 | 1.7938
| Rel.Std.Dev. |  | 0.9317% | 1.914% | 0.151% | 6.604% | 2.357% | 1.314% | 5.575% | 2.752% | 2.011% | 1.038% | 4.02% | 2.124% | 3.645% | 2.622% | 6.083% | 2.005% | 4.625% | 2.604% | 2.141% | 0.9442% | 2.266% | 1.804% | 2.601% | 2.351%
| PDM3 |  | 5.872% | -8.117% | 0.01552% | 16.09% | 0.08011% | -0.06049% | 10.29% | 8.284% | 0.1878% | -2.331% | 2.212% | 13.26% | -4.7% | -1.735% | -2.073% | -0.04908% | 5.872% | 0.5538% | -3.322% | -3.473% | -3.236% | 3.676% | -12.49% | -1.449%
| Z-Score (Absolute) |  | 1.22 | 1.67 | 0.01 | 3.33 | 0.02 | 0.01 | 2.13 | 1.72 | 0.04 | 0.48 | 0.46 | 2.74 | 0.97 | 0.36 | 0.43 | 0.01 | 1.22 | 0.12 | 0.68 | 0.71 | 0.67 | 0.76 | 2.58 | 0.3
Note on C17: Z-Scores have been calculated inclusive of individual outliers. In general, laboratory batches are rejected if Z-Score > 2.5.
Note on C35: Z-Scores have been calculated inclusive of individual outliers. In general, laboratory batches are rejected if Z-Score > 2.5.
Note on C53: Z-Scores have been calculated inclusive of individual outliers. In general, laboratory batches are rejected if Z-Score > 2.5.
Note on C71: Z-Scores have been calculated inclusive of individual outliers. In general, laboratory batches are rejected if Z-Score > 2.5.
Note on C89: Z-Scores have been calculated inclusive of individual outliers. In general, laboratory batches are rejected if Z-Score > 2.5.
Note on C107: Z-Scores have been calculated inclusive of individual outliers. In general, laboratory batches are rejected if Z-Score > 2.5.
Note on C126: Z-Scores have been calculated inclusive of individual outliers. In general, laboratory batches are rejected if Z-Score > 2.5.
Note on C144: Z-Scores have been calculated inclusive of individual outliers. In general, laboratory batches are rejected if Z-Score > 2.5.
Note on C162: Z-Scores have been calculated inclusive of individual outliers. In general, laboratory batches are rejected if Z-Score > 2.5.
Note on C181: Z-Scores have been calculated inclusive of individual outliers. In general, laboratory batches are rejected if Z-Score > 2.5.
Note on C199: Z-Scores have been calculated inclusive of individual outliers. In general, laboratory batches are rejected if Z-Score > 2.5.
Note on C218: Z-Scores have been calculated inclusive of individual outliers. In general, laboratory batches are rejected if Z-Score > 2.5.
Note on C236: Z-Scores have been calculated inclusive of individual outliers. In general, laboratory batches are rejected if Z-Score > 2.5.
Note on C255: Z-Scores have been calculated inclusive of individual outliers. In general, laboratory batches are rejected if Z-Score > 2.5.
Note on C273: Z-Scores have been calculated inclusive of individual outliers. In general, laboratory batches are rejected if Z-Score > 2.5.
Note on C291: Z-Scores have been calculated inclusive of individual outliers. In general, laboratory batches are rejected if Z-Score > 2.5.
Note on C309: Z-Scores have been calculated inclusive of individual outliers. In general, laboratory batches are rejected if Z-Score > 2.5.
Note on C327: Z-Scores have been calculated inclusive of individual outliers. In general, laboratory batches are rejected if Z-Score > 2.5.
Note on C345: Z-Scores have been calculated inclusive of individual outliers. In general, laboratory batches are rejected if Z-Score > 2.5.
Note on C363: Z-Scores have been calculated inclusive of individual outliers. In general, laboratory batches are rejected if Z-Score > 2.5.
Note on C381: Z-Scores have been calculated inclusive of individual outliers. In general, laboratory batches are rejected if Z-Score > 2.5.
Note on C400: Z-Scores have been calculated inclusive of individual outliers. In general, laboratory batches are rejected if Z-Score > 2.5.
Note on C418: Z-Scores have been calculated inclusive of individual outliers. In general, laboratory batches are rejected if Z-Score > 2.5.
Note on C436: Z-Scores have been calculated inclusive of individual outliers. In general, laboratory batches are rejected if Z-Score > 2.5.
Note on C455: Z-Scores have been calculated inclusive of individual outliers. In general, laboratory batches are rejected if Z-Score > 2.5.
Note on C474: Z-Scores have been calculated inclusive of individual outliers. In general, laboratory batches are rejected if Z-Score > 2.5.
Note on C492: Z-Scores have been calculated inclusive of individual outliers. In general, laboratory batches are rejected if Z-Score > 2.5.
Note on C510: Z-Scores have been calculated inclusive of individual outliers. In general, laboratory batches are rejected if Z-Score > 2.5.
Note on C528: Z-Scores have been calculated inclusive of individual outliers. In general, laboratory batches are rejected if Z-Score > 2.5.
Note on C547: Z-Scores have been calculated inclusive of individual outliers. In general, laboratory batches are rejected if Z-Score > 2.5.
Note on C565: Z-Scores have been calculated inclusive of individual outliers. In general, laboratory batches are rejected if Z-Score > 2.5.
Note on C583: Z-Scores have been calculated inclusive of individual outliers. In general, laboratory batches are rejected if Z-Score > 2.5.
Note on C602: Z-Scores have been calculated inclusive of individual outliers. In general, laboratory batches are rejected if Z-Score > 2.5.
Note on C620: Z-Scores have been calculated inclusive of individual outliers. In general, laboratory batches are rejected if Z-Score > 2.5.
Note on C638: Z-Scores have been calculated inclusive of individual outliers. In general, laboratory batches are rejected if Z-Score > 2.5.
Note on C656: Z-Scores have been calculated inclusive of individual outliers. In general, laboratory batches are rejected if Z-Score > 2.5.
Note on C675: Z-Scores have been calculated inclusive of individual outliers. In general, laboratory batches are rejected if Z-Score > 2.5.
Note on C693: Z-Scores have been calculated inclusive of individual outliers. In general, laboratory batches are rejected if Z-Score > 2.5.
Note on C711: Z-Scores have been calculated inclusive of individual outliers. In general, laboratory batches are rejected if Z-Score > 2.5.
Note on C729: Z-Scores have been calculated inclusive of individual outliers. In general, laboratory batches are rejected if Z-Score > 2.5.
Note on C747: Z-Scores have been calculated inclusive of individual outliers. In general, laboratory batches are rejected if Z-Score > 2.5.
Note on C765: Z-Scores have been calculated inclusive of individual outliers. In general, laboratory batches are rejected if Z-Score > 2.5.
Note on C783: Z-Scores have been calculated inclusive of individual outliers. In general, laboratory batches are rejected if Z-Score > 2.5.
Note on C801: Z-Scores have been calculated inclusive of individual outliers. In general, laboratory batches are rejected if Z-Score > 2.5.
Note on C820: Z-Scores have been calculated inclusive of individual outliers. In general, laboratory batches are rejected if Z-Score > 2.5.
Note on C838: Z-Scores have been calculated inclusive of individual outliers. In general, laboratory batches are rejected if Z-Score > 2.5.
Note on C856: Z-Scores have been calculated inclusive of individual outliers. In general, laboratory batches are rejected if Z-Score > 2.5.
Note on C874: Z-Scores have been calculated inclusive of individual outliers. In general, laboratory batches are rejected if Z-Score > 2.5.
Note on C892: Z-Scores have been calculated inclusive of individual outliers. In general, laboratory batches are rejected if Z-Score > 2.5.
Note on C911: Z-Scores have been calculated inclusive of individual outliers. In general, laboratory batches are rejected if Z-Score > 2.5.
Note on C930: Z-Scores have been calculated inclusive of individual outliers. In general, laboratory batches are rejected if Z-Score > 2.5.
Note on C949: Z-Scores have been calculated inclusive of individual outliers. In general, laboratory batches are rejected if Z-Score > 2.5.
Note on C967: Z-Scores have been calculated inclusive of individual outliers. In general, laboratory batches are rejected if Z-Score > 2.5.
Note on C985: Z-Scores have been calculated inclusive of individual outliers. In general, laboratory batches are rejected if Z-Score > 2.5.
Note on C1004: Z-Scores have been calculated inclusive of individual outliers. In general, laboratory batches are rejected if Z-Score > 2.5.
Note on C1022: Z-Scores have been calculated inclusive of individual outliers. In general, laboratory batches are rejected if Z-Score > 2.5.
Note on C1040: Z-Scores have been calculated inclusive of individual outliers. In general, laboratory batches are rejected if Z-Score > 2.5.
Note on C1058: Z-Scores have been calculated inclusive of individual outliers. In general, laboratory batches are rejected if Z-Score > 2.5.
Note on C1077: Z-Scores have been calculated inclusive of individual outliers. In general, laboratory batches are rejected if Z-Score > 2.5.
Note on C1095: Z-Scores have been calculated inclusive of individual outliers. In general, laboratory batches are rejected if Z-Score > 2.5.
Note on C1113: Z-Scores have been calculated inclusive of individual outliers. In general, laboratory batches are rejected if Z-Score > 2.5.
Note on C1131: Z-Scores have been calculated inclusive of individual outliers. In general, laboratory batches are rejected if Z-Score > 2.5.

## Aqua Regia
| Analytical results for Ag in OREAS 927b (Certified Value 4.51 ppm) | [25 empty] | Certified
Ag | Round | Replicate | Lab | Lab | Lab | Lab | Lab | Lab | Lab | Lab | Lab | Lab | Lab | Lab | Lab | Lab | Lab | Lab | Lab | Lab | Lab | Lab | Lab | Lab | Lab | Lab | 1
| No | No | 2.01 | 2.02 | 2.03 | 2.04 | 2.05 | 2.06 | 2.07 | 2.08 | 2.09 | 2.10 | 2.11 | 2.12 | 2.13 | 2.14 | 2.15 | 2.17 | 2.18 | 2.19 | 2.20 | 2.21 | 2.22 | 2.23 | 2.24 | 2.25 | ppm
|  |  | AR*OES/MS | AR*OES | AR*OES/MS | AR*OES | AR*MS | AR*MS | AR*MS | AR*MS | AR*MS | AR*MS | AR*MS | AR*OES/MS | AR*MS | AR*OES/MS | AR*MS | AR*MS | AR*OES/MS | AR*MS | AR*OES/MS | AR*OES/MS | AR*OES/MS | AR*MS | AR*OES/MS | AR*OES/MS | 2
|  |  | 01g | 0.5g | 0.5g | 0.25g | 0.5g | 0.2g | 0.5g | 0.5g | 0.5g | 0.5g | 0.5g | 0.5g | 0.25g | 01g | 0.5g | 0.5g | 0.5g | 0.5g | 0.5g | 0.25g | 0.2g | 01g | 0.5g | 0.25g | 3
| 1 | 1 | 4.4 | 5.02 | 4.5 | 4.46 | 4.32 | 4.4066 | 4.49 | 4.32 | 4.65 | 4.17 | 4.43 | 4.33 | 4.71 | 4.9121 | 4.88 | 4.214 | 4.2 | 4.2 | 4.6 | 4.27 | 4.7 | 5 | 4.46 | 4.3 | 1
| 1 | 2 | 4.43 | 4.6 | 4.5 | 4.38 | 4.25 | 4.2547 | 4.62 | 4.36 | 4.64 | 4.41 | 4.37 | 4.44 | 4.69 | 4.6339 | 5.01 | 4.59 | 4.2 | 4.3 | 4.5 | 4.23 | 4.7 | 4.9 | 4.49 | 4.3 | 8
| 1 | 3 | 4.41 | 4.62 | 4.5 | 4.63 | 4.38 | 4.3246 | 4.66 | 4.4 | 4.78 | 4.34 | 4.35 | 4.48 | 4.82 | 4.9746 | 5.15 | 4.039 | 4.3 | 4 | 4.6 | 4.25 | 4.6 | 4.8 | 4.49 | 4.3 | 16
| 1 | 4 | 4.34 | 5 | 4.5 | 4.58 | 4.28 | 4.3551 | 4.51 | 4.4 | 4.71 | 4.31 | 4.4 | 4.41 | 4.88 | 4.8502 | 4.99 | 4.321 | 4.3 | 4.3 | 4.6 | 4.2 | 4.6 | 5.1 | 4.64 | 4.1 | 4.5064
| 1 | 5 | 4.56 | 4.7 | 4.5 | 4.39 | 4.29 | 4.4179 | 4.55 | 4.33 | 4.66 | 4.32 | 4.33 | 4.43 | 4.91 | 4.6803 | 1.12 | 4.311 | 4.2 | 4.4 | 4.6 | 4.22 | 4.6 | 5 | 4.36 | 4.3 | 67
| 1 | 6 | 4.42 | 4.99 | 4.5 | 4.62 | 4.24 | 4.5487 | 4.43 | 4.37 | 4.73 | 4.62 | 4.37 | 4.57 | 4.78 | 4.744 | 4.88 | 4.484 | 4.2 | 4.4 | 4.4 | 4.23 | 4.6 | 4.8 | 4.51 | 4.3
| Mean |  | 4.4267 | 4.8217 | 4.5 | 4.51 | 4.2933 | 4.3846 | 4.5433 | 4.3633 | 4.695 | 4.3617 | 4.375 | 4.4433 | 4.7983 | 4.7992 | 4.3383 | 4.3265 | 4.2333 | 4.2667 | 4.55 | 4.2333 | 4.6333 | 4.9333 | 4.4917 | 4.2667
| Median |  | 4.415 | 4.845 | 4.5 | 4.52 | 4.285 | 4.3809 | 4.53 | 4.365 | 4.685 | 4.33 | 4.37 | 4.435 | 4.8 | 4.7971 | 4.935 | 4.316 | 4.2 | 4.3 | 4.6 | 4.23 | 4.6 | 4.95 | 4.49 | 4.3
| Std Dev. |  | 0.072572 | 0.20203 | 0 | 0.11419 | 0.051251 | 0.09986 | 0.085245 | 0.033862 | 0.054681 | 0.14878 | 0.035637 | 0.079415 | 0.088863 | 0.13463 | 1.5798 | 0.19484 | 0.05164 | 0.15055 | 0.083666 | 0.024221 | 0.05164 | 0.12111 | 0.090203 | 0.08165
| Rel.Std.Dev. |  | 1.639% | 4.19% | 0% | 2.532% | 1.194% | 2.278% | 1.876% | 0.7761% | 1.165% | 3.411% | 0.8146% | 1.787% | 1.852% | 2.805% | 36.42% | 4.504% | 1.22% | 3.529% | 1.839% | 0.5722% | 1.115% | 2.455% | 2.008% | 1.914%
| PDM3 |  | -1.77% | 6.996% | -0.1424% | 0.07955% | -4.728% | -2.703% | 0.8192% | -3.175% | 4.185% | -3.212% | -2.916% | -1.4% | 6.478% | 6.497% | -3.73% | -3.992% | -6.06% | -5.32% | 0.9672% | -6.06% | 2.816% | 9.474% | -0.3273% | -5.32%
| Z-Score (Absolute) |  | 0.05 | 2.33 | 0.39 | 0.45 | 0.85 | 0.3 | 0.65 | 0.43 | 1.57 | 0.44 | 0.36 | 0.05 | 2.19 | 2.2 | 0.58 | 0.65 | 1.22 | 1.02 | 0.69 | 1.22 | 1.2 | 3.01 | 0.34 | 1.02
| Analytical results for Al in OREAS 927b (Certified Value 0.674 wt.%) | [25 empty] | Certified
Al | Round | Replicate | Lab | Lab | Lab | Lab | Lab | Lab | Lab | Lab | Lab | Lab | Lab | Lab | Lab | Lab | Lab | Lab | Lab | Lab | Lab | Lab | Lab | Lab |  |  | 1
| No | No | 2.01 | 2.03 | 2.04 | 2.05 | 2.06 | 2.07 | 2.08 | 2.09 | 2.10 | 2.11 | 2.12 | 2.13 | 2.14 | 2.15 | 2.17 | 2.19 | 2.20 | 2.21 | 2.22 | 2.23 | 2.24 | 2.25 |  |  | wt.%
|  |  | AR*OES/MS | AR*OES/MS | AR*OES | AR*MS | AR*MS | AR*MS | AR*MS | AR*MS | AR*MS | AR*MS | AR*OES/MS | AR*OES | AR*OES/MS | AR*OES | AR*MS | AR*MS | AR*OES/MS | AR*OES/MS | AR*OES/MS | AR*MS | AR*OES/MS | AR*OES/MS |  |  | 3
|  |  | 01g | 0.5g | 0.25g | 0.5g | 0.2g | 0.5g | 0.5g | 0.5g | 0.5g | 0.5g | 0.5g | 0.25g | 01g | 0.5g | 0.5g | 0.5g | 0.5g | 0.25g | 0.2g | 01g | 0.5g | 0.25g |  |  | 3
| 1 | 1 | 1.01 | 0.67458 | 0.55 | 0.605 | 0.75676 | 0.62 | 0.65 | 0.74 | 0.6 | 0.69 | 0.96 | 0.667 | 0.88684 | 0.59 | 0.74 | 0.62 | 0.65 | 0.67 | 0.81 | 1.0931 | 0.62 | 0.69 |  |  | 1
| 1 | 2 | 1.02 | 0.67152 | 0.58 | 0.581 | 0.74937 | 0.64 | 0.68 | 0.73 | 0.6 | 0.68 | 0.87 | 0.672 | 0.8574 | 0.6 | 0.74 | 0.68 | 0.7 | 0.67 | 0.8 | 1.0924 | 0.64 | 0.68 |  |  | 0
| 1 | 3 | 1 | 0.67534 | 0.57 | 0.609 | 0.74619 | 0.65 | 0.65 | 0.76 | 0.62 | 0.67 | 0.76 | 0.704 | 0.8938 | 0.58 | 0.66 | 0.62 | 0.66 | 0.66 | 0.81 | 1.0877 | 0.64 | 0.66 |  |  | 16
| 1 | 4 | 1.02 | 0.67353 | 0.57 | 0.611 | 0.75575 | 0.62 | 0.65 | 0.75 | 0.61 | 0.68 | 0.79 | 0.707 | 0.85729 | 0.61 | 0.65 | 0.65 | 0.65 | 0.66 | 0.81 | 1.1304 | 0.64 | 0.65 |  |  | 0.67379
| 1 | 5 | 1 | 0.67619 | 0.58 | 0.596 | 0.75145 | 0.63 | 0.68 | 0.74 | 0.62 | 0.68 | 0.83 | 0.683 | 0.88026 | 0.62 | 0.7 | 0.66 | 0.71 | 0.66 | 0.81 | 1.0906 | 0.62 | 0.66 |  |  | 68
| 1 | 6 | 1.02 | 0.67274 | 0.56 | 0.596 | 0.75298 | 0.62 | 0.66 | 0.76 | 0.64 | 0.69 | 0.79 | 0.687 | 0.88614 | 0.78 | 0.66 | 0.65 | 0.66 | 0.65 | 0.8 | 1.1154 | 0.62 | 0.68
| Mean |  | 1.0117 | 0.67399 | 0.56833 | 0.59967 | 0.75208 | 0.63 | 0.66167 | 0.74667 | 0.615 | 0.68167 | 0.83333 | 0.68667 | 0.87695 | 0.63 | 0.69167 | 0.64667 | 0.67167 | 0.66167 | 0.80667 | 1.1016 | 0.63 | 0.67
| Median |  | 1.015 | 0.67406 | 0.57 | 0.6005 | 0.75222 | 0.625 | 0.655 | 0.745 | 0.615 | 0.68 | 0.81 | 0.685 | 0.8832 | 0.605 | 0.68 | 0.65 | 0.66 | 0.66 | 0.81 | 1.0928 | 0.63 | 0.67
| Std Dev. |  | 0.0098319 | 0.0017262 | 0.01169 | 0.01113 | 0.0039648 | 0.012649 | 0.01472 | 0.012111 | 0.015166 | 0.0075277 | 0.072847 | 0.016305 | 0.015788 | 0.074833 | 0.041191 | 0.023381 | 0.026394 | 0.0075277 | 0.005164 | 0.017268 | 0.010954 | 0.015492
| Rel.Std.Dev. |  | 0.9719% | 0.2561% | 2.057% | 1.856% | 0.5272% | 2.008% | 2.225% | 1.622% | 2.466% | 1.104% | 8.742% | 2.375% | 1.8% | 11.88% | 5.955% | 3.616% | 3.93% | 1.138% | 0.6402% | 1.568% | 1.739% | 2.312%
| PDM3 |  | 50.14% | 0.0285% | -15.65% | -11% | 11.62% | -6.499% | -1.8% | 10.82% | -8.726% | 1.169% | 23.68% | 1.911% | 30.15% | -6.499% | 2.653% | -4.026% | -0.3156% | -1.8% | 19.72% | 63.49% | -6.499% | -0.563%
| Z-Score (Absolute) |  | 5.34 | 0.02 | 1.65 | 1.15 | 1.25 | 0.67 | 0.18 | 1.16 | 0.91 | 0.14 | 2.53 | 0.22 | 3.21 | 0.67 | 0.3 | 0.41 | 0.02 | 0.18 | 2.11 | 6.75 | 0.67 | 0.04
| Analytical results for As in OREAS 927b (Certified Value 54 ppm) | [25 empty] | Certified
As | Round | Replicate | Lab | Lab | Lab | Lab | Lab | Lab | Lab | Lab | Lab | Lab | Lab | Lab | Lab | Lab | Lab | Lab | Lab | Lab | Lab | Lab | Lab | Lab | Lab |  | 1
| No | No | 2.01 | 2.02 | 2.04 | 2.05 | 2.06 | 2.07 | 2.08 | 2.09 | 2.10 | 2.11 | 2.12 | 2.13 | 2.14 | 2.15 | 2.17 | 2.18 | 2.19 | 2.20 | 2.21 | 2.22 | 2.23 | 2.24 | 2.25 |  | ppm
|  |  | AR*OES/MS | AR*OES | AR*OES | AR*MS | AR*MS | AR*MS | AR*MS | AR*MS | AR*MS | AR*MS | AR*OES/MS | AR*MS | AR*OES/MS | AR*OES | AR*MS | AR*OES/MS | AR*MS | AR*MS | AR*OES/MS | AR*OES/MS | AR*MS | AR*OES/MS | AR*OES/MS |  | 0
|  |  | 01g | 0.5g | 0.25g | 0.5g | 0.2g | 0.5g | 0.5g | 0.5g | 0.5g | 0.5g | 0.5g | 0.25g | 01g | 0.5g | 0.5g | 0.5g | 0.5g | 0.5g | 0.25g | 0.2g | 01g | 0.5g | 0.25g |  | 1
| 1 | 1 | 53 | 56.37 | 38.2 | 51.44 | 54.9217 | 54.1 | 55.8 | 60.7 | 50.1 | 56 | 55.5 | 52 | 53.8038 | 59 | 52.9 | 52.9 | 52 | 53 | 57 | 49.2 | 58 | 50.2 | 53.7 |  | 1
| 1 | 2 | 53 | 55.56 | 38.6 | 50.84 | 54.7552 | 55.2 | 55.9 | 58.5 | 53.9 | 55.4 | 55.8 | 52 | 51.3137 | 61 | 53.1 | 54.3 | 55.6 | 56 | 57 | 51.8 | 57 | 51.4 | 52.7 |  | 9
| 1 | 3 | 52 | 53.48 | 38.6 | 52.73 | 54.0141 | 54.9 | 57.4 | 62.2 | 51.6 | 56.1 | 56.3 | 51 | 52.3101 | 58 | 51.6 | 53.6 | 50.5 | 54 | 56 | 50.5 | 56 | 51 | 54 |  | 16
| 1 | 4 | 52 | 54.36 | 41.8 | 53.24 | 55.3381 | 53.2 | 55.9 | 61.9 | 51 | 56.1 | 53.2 | 51 | 53.5885 | 63 | 49.7 | 53.8 | 52.9 | 54 | 57 | 50.6 | 60 | 51.7 | 51.9 |  | 53.5853
| 1 | 5 | 52 | 53.77 | 42.6 | 51.07 | 56.6922 | 53.6 | 54.7 | 61.1 | 50.6 | 55.7 | 54.9 | 52 | 51.5351 | 64 | 52.2 | 53.1 | 53.9 | 52 | 56 | 50.3 | 56 | 49.4 | 54 |  | 69
| 1 | 6 | 53 | 54.14 | 40.8 | 50.92 | 55.4809 | 50.1 | 56.5 | 62.3 | 54.1 | 54.9 | 57.2 | 51 | 53.0592 | 56 | 51.3 | 52.5 | 56 | 55 | 56 | 49.5 | 56 | 48.7 | 53.2
| Mean |  | 52.5 | 54.6133 | 40.1 | 51.7067 | 55.2004 | 53.5167 | 56.0333 | 61.1167 | 51.8833 | 55.7 | 55.4833 | 51.5 | 52.6017 | 60.1667 | 51.8 | 53.3667 | 53.4833 | 54 | 56.5 | 50.3167 | 57.1667 | 50.4 | 53.25
| Median |  | 52.5 | 54.25 | 39.7 | 51.255 | 55.1299 | 53.85 | 55.9 | 61.5 | 51.3 | 55.85 | 55.65 | 51.5 | 52.6847 | 60 | 51.9 | 53.35 | 53.4 | 54 | 56.5 | 50.4 | 56.5 | 50.6 | 53.45
| Std Dev. |  | 0.54772 | 1.1195 | 1.8836 | 1.0242 | 0.89514 | 1.8368 | 0.88919 | 1.4289 | 1.7128 | 0.47749 | 1.3615 | 0.54772 | 1.0497 | 3.0605 | 1.2458 | 0.65625 | 2.1179 | 1.4142 | 0.54772 | 0.9196 | 1.6021 | 1.1815 | 0.83126
| Rel.Std.Dev. |  | 1.043% | 2.05% | 4.697% | 1.981% | 1.622% | 3.432% | 1.587% | 2.338% | 3.301% | 0.8573% | 2.454% | 1.064% | 1.996% | 5.087% | 2.405% | 1.23% | 3.96% | 2.619% | 0.9694% | 1.828% | 2.802% | 2.344% | 1.561%
| PDM3 |  | -2.025% | 1.919% | -25.17% | -3.506% | 3.014% | -0.128% | 4.569% | 14.05% | -3.176% | 3.946% | 3.542% | -3.892% | -1.835% | 12.28% | -3.332% | -0.408% | -0.1902% | 0.774% | 5.439% | -6.1% | 6.684% | -5.944% | -0.6257%
| Z-Score (Absolute) |  | 0.37 | 0.43 | 5.08 | 0.67 | 0.65 | 0.01 | 0.97 | 2.9 | 0.61 | 0.84 | 0.76 | 0.75 | 0.33 | 2.54 | 0.64 | 0.04 | 0 | 0.2 | 1.14 | 1.2 | 1.4 | 1.17 | 0.09
| Analytical results for Au in OREAS 927b (Certified Value < 0.02 ppm) | [25 empty] | Certified
Au | Round | Replicate | 2.01: Lab; 2.02: Lab; 2.04: Lab; 2.05: Lab; 2.06: Lab; 2.07: Lab; 2.08: Lab; 2.09: Lab; 2.10: Lab; 2.11: Lab; 2.12: Lab |  | 1
| No | No | 2.01: 2.05; 2.02: 2.07; 2.04: 2.08; 2.05: 2.09; 2.06: 2.10; 2.07: 2.11; 2.08: 2.12; 2.09: 2.14; 2.10: 2.17; 2.11: 2.19; 2.12: 2.24 |  | ppm
|  |  | 2.01: AR*MS; 2.02: AR*MS; 2.04: AR*MS; 2.05: AR*MS; 2.06: AR*MS; 2.07: AR*MS; 2.08: AR*OES/MS; 2.09: AR*OES/MS; 2.10: AR*MS; 2.11: AR*MS; 2.12: AR*OES/MS |  | 3
|  |  | 2.01: 0.5g; 2.02: 0.5g; 2.04: 0.5g; 2.05: 0.5g; 2.06: 0.5g; 2.07: 0.5g; 2.08: 0.5g; 2.09: 01g; 2.10: 0.5g; 2.11: 0.5g; 2.12: 0.5g |  | 3
| 1 | 1 | 2.01: 0.0044; 2.02: < 0.02; 2.04: < 0.02; 2.05: < 0.02; 2.06: < 0.02; 2.07: < 0.02; 2.08: < 0.0005; 2.09: < 0.001; 2.10: 0.0145; 2.11: 0.0083; 2.12: 0.0045 |  | 1
| 1 | 2 | 2.01: 0.0038; 2.02: < 0.02; 2.04: < 0.02; 2.05: < 0.02; 2.06: < 0.02; 2.07: < 0.02; 2.08: < 0.0005; 2.09: < 0.001; 2.10: 0.0153; 2.11: 0.0107; 2.12: 0.0056 |  | 10
| 1 | 3 | 2.01: 0.0042; 2.02: < 0.02; 2.04: < 0.02; 2.05: < 0.02; 2.06: < 0.02; 2.07: < 0.02; 2.08: 0.002; 2.09: < 0.001; 2.10: 0.0141; 2.11: 0.0087; 2.12: 0.005 |  | 16
| 1 | 4 | 2.01: 0.0044; 2.02: < 0.02; 2.04: < 0.02; 2.05: < 0.02; 2.06: < 0.02; 2.07: < 0.02; 2.08: < 0.0005; 2.09: < 0.001; 2.10: 0.0129; 2.11: 0.0082; 2.12: 0.0047 |  | < 0.02
| 1 | 5 | 2.01: 0.0042; 2.02: < 0.02; 2.04: < 0.02; 2.05: < 0.02; 2.06: < 0.02; 2.07: < 0.02; 2.08: < 0.0005; 2.09: < 0.001; 2.10: 0.0124; 2.11: 0.0092; 2.12: 0.0043 |  | 70
| 1 | 6 | 2.01: 0.0037; 2.02: < 0.02; 2.04: < 0.02; 2.05: < 0.02; 2.06: < 0.02; 2.07: < 0.02; 2.08: < 0.0005; 2.09: < 0.001; 2.10: 0.0145; 2.11: 0.0097; 2.12: 0.0045
| Mean |  | 2.01: 0.0041167; 2.08: 0.002; 2.10: 0.01395; 2.11: 0.0091333; 2.12: 0.0047667
| Median |  | 2.01: 0.0042; 2.08: 0.002; 2.10: 0.0143; 2.11: 0.00895; 2.12: 0.0046
| Std Dev. |  | 2.01: 0.00029944; 2.10: 0.0010913; 2.11: 0.00095219; 2.12: 0.00047188
| Rel.Std.Dev. |  | 2.01: 7.274%; 2.10: 7.823%; 2.11: 10.43%; 2.12: 9.899%
PDM3
| Z-Score (Absolute) |  | 2.01: 4.58; 2.02: 0; 2.04: 0; 2.05: 0; 2.06: 0; 2.07: 0; 2.08: 7.36; 2.09: 7.39; 2.10: 3.07; 2.11: 0.67; 2.12: 4.07
| Analytical results for B in OREAS 927b (Certified Value < 10 ppm) | [25 empty] | Certified
B | Round | Replicate | 2.01: Lab; 2.02: Lab; 2.04: Lab; 2.05: Lab; 2.06: Lab; 2.07: Lab; 2.08: Lab; 2.09: Lab; 2.10: Lab; 2.11: Lab; 2.12: Lab; 2.13: Lab |  | 1
| No | No | 2.01: 2.06; 2.02: 2.07; 2.04: 2.08; 2.05: 2.09; 2.06: 2.10; 2.07: 2.11; 2.08: 2.12; 2.09: 2.14; 2.10: 2.17; 2.11: 2.19; 2.12: 2.20; 2.13: 2.24 |  | ppm
|  |  | 2.01: AR*MS; 2.02: AR*MS; 2.04: AR*MS; 2.05: AR*MS; 2.06: AR*MS; 2.07: AR*MS; 2.08: AR*OES/MS; 2.09: AR*OES/MS; 2.10: AR*MS; 2.11: AR*MS; 2.12: AR*MS; 2.13: AR*OES/MS |  | 1
|  |  | 2.01: 0.2g; 2.02: 0.5g; 2.04: 0.5g; 2.05: 0.5g; 2.06: 0.5g; 2.07: 0.5g; 2.08: 0.5g; 2.09: 01g; 2.10: 0.5g; 2.11: 0.5g; 2.12: 0.5g; 2.13: 0.5g |  | 1
| 1 | 1 | 2.01: < 2; 2.02: < 10; 2.04: < 10; 2.05: < 10; 2.06: < 10; 2.07: < 10; 2.08: 6; 2.09: < 10; 2.10: < 20; 2.11: < 20; 2.12: < 10; 2.13: < 10 |  | 1
| 1 | 2 | 2.01: < 2; 2.02: < 10; 2.04: < 10; 2.05: < 10; 2.06: < 10; 2.07: < 10; 2.08: 7; 2.09: < 10; 2.10: < 20; 2.11: < 20; 2.12: < 10; 2.13: < 10 |  | 1
| 1 | 3 | 2.01: < 2; 2.02: < 10; 2.04: < 10; 2.05: < 10; 2.06: < 10; 2.07: < 10; 2.08: 6; 2.09: < 10; 2.10: < 20; 2.11: < 20; 2.12: < 10; 2.13: < 10 |  | 16
| 1 | 4 | 2.01: < 2; 2.02: < 10; 2.04: < 10; 2.05: < 10; 2.06: < 10; 2.07: < 10; 2.08: 6; 2.09: < 10; 2.10: < 20; 2.11: < 20; 2.12: < 10; 2.13: < 10 |  | < 10
| 1 | 5 | 2.01: < 2; 2.02: < 10; 2.04: < 10; 2.05: < 10; 2.06: < 10; 2.07: < 10; 2.08: 6; 2.09: < 10; 2.10: < 20; 2.11: < 20; 2.12: < 10; 2.13: < 10 |  | 71
| 1 | 6 | 2.01: < 2; 2.02: < 10; 2.04: < 10; 2.05: < 10; 2.06: < 10; 2.07: < 10; 2.08: 7; 2.09: < 10; 2.10: < 20; 2.11: < 20; 2.12: < 10; 2.13: < 10
| Mean |  | 2.08: 6.3333
| Median |  | 2.08: 6
| Std Dev. |  | 2.08: 0.5164
| Rel.Std.Dev. |  | 2.08: 8.154%
PDM3
Z-Score (Absolute) | bar: 2.01 to 2.13
| Analytical results for Ba in OREAS 927b (Certified Value 177 ppm) | [25 empty] | Certified
Ba | Round | Replicate | Lab | Lab | Lab | Lab | Lab | Lab | Lab | Lab | Lab | Lab | Lab | Lab | Lab | Lab | Lab | Lab | Lab | Lab | Lab | Lab |  |  |  |  | 1
| No | No | 2.01 | 2.04 | 2.05 | 2.06 | 2.07 | 2.08 | 2.09 | 2.10 | 2.11 | 2.12 | 2.13 | 2.14 | 2.15 | 2.17 | 2.19 | 2.20 | 2.21 | 2.23 | 2.24 | 2.25 |  |  |  |  | ppm
|  |  | AR*OES/MS | AR*OES | AR*MS | AR*MS | AR*MS | AR*MS | AR*MS | AR*MS | AR*MS | AR*OES/MS | AR*OES | AR*OES/MS | AR*MS | AR*MS | AR*MS | AR*OES/MS | AR*OES/MS | AR*MS | AR*OES/MS | AR*OES/MS |  |  |  |  | 0
|  |  | 01g | 0.25g | 0.5g | 0.2g | 0.5g | 0.5g | 0.5g | 0.5g | 0.5g | 0.5g | 0.25g | 01g | 0.5g | 0.5g | 0.5g | 0.5g | 0.25g | 01g | 0.5g | 0.25g |  |  |  |  | 0
| 1 | 1 | 273 | 173.3 | 101.81 | 200.4442 | 150 | 160 | 120 | 170 | 180 | 26.6 | 177 | 223.2969 | 50 | 203.5 | 159 | 106 | 168 | 309 | 163 | 181 |  |  |  |  | 1
| 1 | 2 | 275 | 185.8 | 102.9 | 196.3801 | 160 | 150 | 120 | 150 | 180 | 25.1 | 171 | 217.5783 | 50 | 199.9 | 185 | 105 | 167 | 310 | 166 | 186 |  |  |  |  | 27
| 1 | 3 | 265 | 182.9 | 90.03 | 200.2658 | 140 | 160 | 140 | 170 | 180 | 48.6 | 177 | 223.5589 | 50 | 183.5 | 164 | 106 | 167 | 311 | 165 | 182 |  |  |  |  | 16
| 1 | 4 | 275 | 188.8 | 98.34 | 202.9653 | 150 | 160 | 120 | 140 | 180 | 28.9 | 179 | 235.7716 | 60 | 180.1 | 167 | 107 | 168 | 328 | 166 | 180 |  |  |  |  | 177.3519
| 1 | 5 | 271 | 183.3 | 95.16 | 196.7254 | 140 | 160 | 110 | 170 | 180 | 22.5 | 172 | 234.6724 | 130 | 198.4 | 177 | 109 | 168 | 319 | 162 | 184 |  |  |  |  | 72
| 1 | 6 | 268 | 184.6 | 96.67 | 203.1267 | 160 | 160 | 120 | 130 | 180 | 28.2 | 174 | 238.4511 | 50 | 188 | 173 | 109 | 167 | 311 | 164 | 183
| Mean |  | 271.1667 | 183.1167 | 97.485 | 199.9846 | 150 | 158.3333 | 121.6667 | 155 | 180 | 29.9833 | 175 | 228.8882 | 65 | 192.2333 | 170.8333 | 107 | 167.5 | 314.6667 | 164.3333 | 182.6667
| Median |  | 272 | 183.95 | 97.505 | 200.355 | 150 | 160 | 120 | 160 | 180 | 27.4 | 175.5 | 229.1157 | 50 | 193.2 | 170 | 106.5 | 167.5 | 311 | 164.5 | 182.5
| Std Dev. |  | 4.0208 | 5.2564 | 4.6991 | 2.921 | 8.9443 | 4.0825 | 9.8319 | 17.6068 | 0 | 9.4046 | 3.1623 | 8.4837 | 32.0936 | 9.6452 | 9.4322 | 1.6733 | 0.54772 | 7.4476 | 1.633 | 2.1602
| Rel.Std.Dev. |  | 1.483% | 2.871% | 4.82% | 1.461% | 5.963% | 2.578% | 8.081% | 11.36% | 0% | 31.37% | 1.807% | 3.706% | 49.37% | 5.017% | 5.521% | 1.564% | 0.327% | 2.367% | 0.9937% | 1.183%
| PDM3 |  | 52.9% | 3.25% | -45.03% | 12.76% | -15.42% | -10.72% | -31.4% | -12.6% | 1.493% | -83.09% | -1.326% | 29.06% | -63.35% | 8.391% | -3.676% | -39.67% | -5.555% | 77.42% | -7.341% | 2.997%
| Z-Score (Absolute) |  | 3.49 | 0.16 | 3.08 | 0.8 | NA | NA | NA | NA | NA | 5.63 | 0.15 | 1.89 | NA | 0.51 | 0.3 | 2.72 | 0.43 | 5.14 | 0.55 | 0.15
Results from laboratories 2.07, 2.08, 2.09, 2.10, 2.11 and 2.15 were removed due to their 10 ppm reading resolution.
| Analytical results for Be in OREAS 927b (Certified Value 0.44 ppm) | [25 empty] | Certified
Be | Round | Replicate | Lab | Lab | Lab | Lab | Lab | Lab | Lab | Lab | Lab | Lab | Lab | Lab | Lab | Lab | Lab | Lab | Lab | Lab | [6 empty] | 1
| No | No | 2.01 | 2.02 | 2.04 | 2.05 | 2.06 | 2.07 | 2.08 | 2.09 | 2.10 | 2.11 | 2.12 | 2.13 | 2.14 | 2.15 | 2.20 | 2.21 | 2.24 | 2.25 | [6 empty] | ppm
|  |  | AR*OES/MS | AR*MS | AR*OES | AR*MS | AR*MS | AR*MS | AR*MS | AR*MS | AR*MS | AR*MS | AR*OES/MS | AR*MS | AR*OES/MS | AR*MS | AR*MS | AR*OES/MS | AR*OES/MS | AR*OES/MS | [6 empty] | 2
|  |  | 01g | 0.5g | 0.25g | 0.5g | 0.2g | 0.5g | 0.5g | 0.5g | 0.5g | 0.5g | 0.5g | 0.25g | 01g | 0.5g | 0.5g | 0.25g | 0.5g | 0.25g | [6 empty] | 3
| 1 | 1 | 0.6 | 0.39492 | < 2 | 0.46 | 0.44768 | 0.41 | 0.43 | 0.48 | 0.39 | 0.44 | 0.5 | 0.42 | < 0.5 | 0.35 | 0.46 | 0.6 | 0.45 | < 1 | [6 empty] | 1
| 1 | 2 | 0.6 | 0.3522 | < 2 | 0.4 | 0.45656 | 0.42 | 0.44 | 0.48 | 0.4 | 0.43 | 0.6 | 0.4 | < 0.5 | 0.75 | 0.44 | 0.5 | 0.46 | < 1 | [6 empty] | 28
| 1 | 3 | 0.6 | 0.37476 | < 2 | 0.47 | 0.45959 | 0.42 | 0.43 | 0.5 | 0.41 | 0.43 | 0.6 | 0.43 | < 0.5 | 0.35 | 0.44 | 0.5 | 0.46 | < 1 | [6 empty] | 16
| 1 | 4 | 0.6 | 0.3534 | < 2 | 0.45 | 0.48364 | 0.41 | 0.42 | 0.49 | 0.39 | 0.44 | 0.6 | 0.49 | < 0.5 | 0.61 | 0.43 | 0.5 | 0.46 | < 1 | [6 empty] | 0.44252
| 1 | 5 | 0.6 | 0.372 | < 2 | 0.43 | 0.44257 | 0.41 | 0.44 | 0.48 | 0.41 | 0.43 | 0.6 | 0.48 | < 0.5 | 0.42 | 0.48 | 0.6 | 0.45 | < 1 | [6 empty] | 73
| 1 | 6 | 0.6 | 0.35616 | < 2 | 0.44 | 0.4613 | 0.41 | 0.43 | 0.49 | 0.41 | 0.44 | 0.6 | 0.46 | < 0.5 | 0.57 | 0.48 | 0.6 | 0.45 | < 1
| Mean |  | 0.6 | 0.36724 |  | 0.44167 | 0.45855 | 0.41333 | 0.43167 | 0.48667 | 0.40167 | 0.435 | 0.58333 | 0.44667 |  | 0.50833 | 0.455 | 0.55 | 0.455
| Median |  | 0.6 | 0.36408 |  | 0.445 | 0.45807 | 0.41 | 0.43 | 0.485 | 0.405 | 0.435 | 0.6 | 0.445 |  | 0.495 | 0.45 | 0.55 | 0.455
| Std Dev. |  | 0 | 0.016649 |  | 0.024833 | 0.014251 | 0.005164 | 0.0075277 | 0.008165 | 0.0098319 | 0.0054772 | 0.040825 | 0.03559 |  | 0.16154 | 0.021679 | 0.054772 | 0.0054772
| Rel.Std.Dev. |  | 0% | 4.533% |  | 5.623% | 3.108% | 1.249% | 1.744% | 1.678% | 2.448% | 1.259% | 6.999% | 7.968% |  | 31.78% | 4.765% | 9.959% | 1.204%
| PDM3 |  | 35.59% | -17.01% |  | -0.1933% | 3.623% | -6.596% | -2.453% | 9.976% | -9.232% | -1.7% | 31.82% | 0.9366% |  | 14.87% | 2.82% | 24.29% | 2.82%
| Z-Score (Absolute) |  | NA | 1.61 | 11.19 | 0.1 | 0.24 | 0.67 | 0.3 | 0.81 | 0.91 | 0.24 | NA | 0 | 3.98 | 1.25 | 0.17 | NA | 0.17 | 1.08
Results from laboratories 2.01, 2.12 and 2.21 were removed due to their 0.1 ppm reading resolution.
| Analytical results for Bi in OREAS 927b (Certified Value 63 ppm) | [25 empty] | Certified
Bi | Round | Replicate | Lab | Lab | Lab | Lab | Lab | Lab | Lab | Lab | Lab | Lab | Lab | Lab | Lab | Lab | Lab | Lab | Lab | Lab | Lab | Lab | Lab | Lab | Lab | Lab | 1
| No | No | 2.01 | 2.02 | 2.03 | 2.04 | 2.05 | 2.06 | 2.07 | 2.08 | 2.09 | 2.10 | 2.11 | 2.12 | 2.13 | 2.14 | 2.15 | 2.17 | 2.18 | 2.19 | 2.20 | 2.21 | 2.22 | 2.23 | 2.24 | 2.25 | ppm
|  |  | AR*OES/MS | AR*MS | AR*OES/MS | AR*OES | AR*MS | AR*MS | AR*MS | AR*MS | AR*MS | AR*MS | AR*MS | AR*OES/MS | AR*MS | AR*OES/MS | AR*MS | AR*MS | AR*OES/MS | AR*MS | AR*OES/MS | AR*OES/MS | AR*OES/MS | AR*MS | AR*OES/MS | AR*OES/MS | 0
|  |  | 01g | 0.5g | 0.5g | 0.25g | 0.5g | 0.2g | 0.5g | 0.5g | 0.5g | 0.5g | 0.5g | 0.5g | 0.25g | 01g | 0.5g | 0.5g | 0.5g | 0.5g | 0.5g | 0.25g | 0.2g | 01g | 0.5g | 0.25g | 1
| 1 | 1 | 60.8 | 63.17 | 62.36 | 58.8 | 65.97 | 67.5115 | 58.5 | 70 | 64.4 | 55.4 | 67.7 | 61.8 | 63.09 | 63.8403 | 61.3 | 58.89 | 62.98 | 63.5 | 60 | 66.9 | 66.9 | 68 | 61.18 | 58.2 | 1
| 1 | 2 | 61 | 63.1 | 62.45 | 57.1 | 65.07 | 67.5684 | 62 | 71.4 | 65.4 | 58.7 | 67.7 | 62.2 | 62.05 | 63.8028 | 65.1 | 59.44 | 63.98 | 68 | 59 | 63.6 | 67.1 | 67 | 62.08 | 58.2 | 29
| 1 | 3 | 60.8 | 63.194 | 62.56 | 59 | 66.98 | 68.8877 | 60.5 | 69.3 | 66.5 | 58.1 | 67.4 | 61.6 | 62.46 | 64.9796 | 64.4 | 58.24 | 62.98 | 61.3 | 58 | 63.7 | 66.1 | 66 | 61.8 | 57.2 | 16
| 1 | 4 | 60.4 | 63.11 | 62.5 | 61.2 | 66.16 | 73.5889 | 61.5 | 69.5 | 66.6 | 56.9 | 68.8 | 58.4 | 62.69 | 62.7691 | 64.1 | 61.55 | 64.98 | 63.2 | 58 | 64.3 | 66.8 | 68 | 63.01 | 56 | 63.1806
| 1 | 5 | 61.2 | 63.194 | 62.2 | 60.3 | 65.5 | 67.1096 | 60.3 | 69.9 | 63.9 | 58.9 | 68.1 | 60.2 | 62.95 | 61.4612 | 12.8 | 62.14 | 62.98 | 66.1 | 58 | 65 | 66.9 | 66 | 61 | 56.2 | 74
| 1 | 6 | 60.1 | 63.13 | 62.3 | 63 | 65.46 | 72.0263 | 58.5 | 69.6 | 66.3 | 60 | 68.9 | 61.3 | 61.16 | 61.3133 | 60.7 | 59.53 | 62.98 | 67.2 | 59 | 64 | 65.9 | 64 | 61.94 | 58.3
| Mean |  | 60.7167 | 63.1497 | 62.395 | 59.9 | 65.8567 | 69.4487 | 60.2167 | 69.95 | 65.5167 | 58 | 68.1 | 60.9167 | 62.4 | 63.0277 | 54.7333 | 59.965 | 63.48 | 64.8833 | 58.6667 | 64.5833 | 66.6167 | 66.5 | 61.835 | 57.35
| Median |  | 60.8 | 63.15 | 62.405 | 59.65 | 65.735 | 68.2281 | 60.4 | 69.75 | 65.85 | 58.4 | 67.9 | 61.45 | 62.575 | 63.286 | 62.7 | 59.485 | 62.98 | 64.8 | 58.5 | 64.15 | 66.85 | 66.5 | 61.87 | 57.7
| Std Dev. |  | 0.40208 | 0.041884 | 0.13383 | 2.0649 | 0.67382 | 2.7151 | 1.4703 | 0.75565 | 1.1514 | 1.6297 | 0.6229 | 1.4063 | 0.71083 | 1.4513 | 20.6193 | 1.5388 | 0.83666 | 2.6134 | 0.8165 | 1.2416 | 0.4916 | 1.5166 | 0.71821 | 1.0502
| Rel.Std.Dev. |  | 0.6622% | 0.06632% | 0.2145% | 3.447% | 1.023% | 3.91% | 2.442% | 1.08% | 1.757% | 2.81% | 0.9147% | 2.309% | 1.139% | 2.303% | 37.67% | 2.566% | 1.318% | 4.028% | 1.392% | 1.923% | 0.7379% | 2.281% | 1.161% | 1.831%
| PDM3 |  | -3.9% | -0.04896% | -1.243% | -5.192% | 4.236% | 9.921% | -4.691% | 10.71% | 3.697% | -8.2% | 7.786% | -3.583% | -1.236% | -0.242% | -13.37% | -5.09% | 0.4739% | 2.695% | -7.144% | 2.22% | 5.438% | 5.254% | -2.13% | -9.228%
| Z-Score (Absolute) |  | 0.49 | 0.11 | 0.08 | 0.68 | 0.76 | 1.64 | 0.61 | 1.76 | 0.68 | 1.15 | 1.31 | 0.44 | 0.08 | 0.08 | 1.94 | 0.67 | 0.19 | 0.53 | 0.98 | 0.45 | 0.95 | 0.92 | 0.21 | 1.3
| Analytical results for Ca in OREAS 927b (Certified Value 0.024 wt.%) | [25 empty] | Certified
Ca | Round | Replicate | Lab | Lab | Lab | Lab | Lab | Lab | Lab | Lab | Lab | Lab | Lab | Lab | Lab | Lab | Lab | Lab | Lab | Lab | Lab | Lab | Lab | Lab |  |  | 1
| No | No | 2.01 | 2.03 | 2.04 | 2.06 | 2.07 | 2.08 | 2.09 | 2.10 | 2.11 | 2.12 | 2.13 | 2.14 | 2.15 | 2.17 | 2.18 | 2.19 | 2.20 | 2.21 | 2.22 | 2.23 | 2.24 | 2.25 |  |  | wt.%
|  |  | AR*OES/MS | AR*OES/MS | AR*OES | AR*MS | AR*MS | AR*MS | AR*MS | AR*MS | AR*MS | AR*OES/MS | AR*OES | AR*OES/MS | AR*MS | AR*MS | AR*OES/MS | AR*MS | AR*OES/MS | AR*OES/MS | AR*OES/MS | AR*MS | AR*OES/MS | AR*OES/MS |  |  | 3
|  |  | 01g | 0.25g | 0.25g | 0.2g | 0.5g | 0.5g | 0.5g | 0.5g | 0.5g | 0.5g | 0.25g | 01g | 0.5g | 0.5g | 0.5g | 0.5g | 0.5g | 0.25g | 0.2g | 01g | 0.5g | 0.25g |  |  | 3
| 1 | 1 | 0.02 | 0.0324 | 0.03 | 0.023752 | 0.02 | 0.02 | 0.03 | 0.02 | 0.02 | 0.03 | 0.024 | 0.029351 | 0.04 | 0.03 | 0.0438 | 0.02 | 0.02 | 0.03 | 0.024 | 0.02 | 0.02 | 0.02 |  |  | 1
| 1 | 2 | 0.02 | 0.0324 | 0.03 | 0.023786 | 0.02 | 0.02 | 0.03 | 0.02 | 0.02 | 0.03 | 0.024 | 0.032257 | 0.04 | 0.03 | 0.0441 | 0.02 | 0.02 | 0.03 | 0.024 | 0.02 | 0.02 | 0.02 |  |  | 0
| 1 | 3 | 0.02 | 0.0325 | 0.03 | 0.024354 | 0.02 | 0.02 | 0.03 | 0.02 | 0.02 | 0.03 | 0.025 | 0.028899 | 0.04 | 0.03 | 0.0443 | 0.02 | 0.02 | 0.03 | 0.024 | 0.02 | 0.02 | 0.02 |  |  | 16
| 1 | 4 | 0.02 | 0.0324 | 0.03 | 0.023643 | 0.02 | 0.02 | 0.03 | 0.02 | 0.02 | 0.02 | 0.025 | 0.032272 | 0.04 | 0.02 | 0.0447 | 0.03 | 0.02 | 0.03 | 0.025 | 0.03 | 0.02 | 0.02 |  |  | 0.02397
| 1 | 5 | 0.02 | 0.0325 | 0.03 | 0.023702 | 0.02 | 0.02 | 0.03 | 0.02 | 0.02 | 0.02 | 0.025 | 0.031104 | 0.04 | 0.02 | 0.0441 | 0.02 | 0.02 | 0.03 | 0.024 | 0.02 | 0.02 | 0.02 |  |  | 75
| 1 | 6 | 0.02 | 0.0325 | 0.03 | 0.023847 | 0.02 | 0.02 | 0.03 | 0.02 | 0.02 | 0.02 | 0.025 | 0.031701 | 0.04 | 0.02 | 0.0442 | 0.02 | 0.02 | 0.03 | 0.024 | 0.02 | 0.02 | 0.02
| Mean |  | 0.02 | 0.03245 | 0.03 | 0.023847 | 0.02 | 0.02 | 0.03 | 0.02 | 0.02 | 0.025 | 0.024667 | 0.030931 | 0.04 | 0.025 | 0.0442 | 0.021667 | 0.02 | 0.03 | 0.024167 | 0.021667 | 0.02 | 0.02
| Median |  | 0.02 | 0.03245 | 0.03 | 0.023769 | 0.02 | 0.02 | 0.03 | 0.02 | 0.02 | 0.025 | 0.025 | 0.031403 | 0.04 | 0.025 | 0.04415 | 0.02 | 0.02 | 0.03 | 0.024 | 0.02 | 0.02 | 0.02
| Std Dev. |  | 0 | 5.4772e-05 | 0 | 0.00025805 | 0 | 0 | 0 | 0 | 0 | 0.0054772 | 0.0005164 | 0.0014699 | 0 | 0.0054772 | 0.00029665 | 0.0040825 | 0 | 0 | 0.00040825 | 0.0040825 | 0 | 0
| Rel.Std.Dev. |  | 0% | 0.1688% | 0% | 1.082% | 0% | 0% | 0% | 0% | 0% | 21.91% | 2.094% | 4.752% | 0% | 21.91% | 0.6711% | 18.84% | 0% | 0% | 1.689% | 18.84% | 0% | 0%
| PDM3 |  | -16.56% | 35.38% | 25.16% | -0.5107% | -16.56% | -16.56% | 25.16% | -16.56% | -16.56% | 4.298% | 2.908% | 29.04% | 66.88% | 4.298% | 84.4% | -9.608% | -16.56% | 25.16% | 0.8216% | -9.608% | -16.56% | -16.56%
| Z-Score (Absolute) |  | 0.67 | 1.42 | 1.01 | 0.03 | 0.67 | 0.67 | 1.01 | 0.67 | 0.67 | 0.17 | 0.11 | 1.17 | 2.69 | 0.17 | 3.4 | 0.39 | 0.67 | 1.01 | 0.03 | 0.39 | 0.67 | 0.67
| Analytical results for Cd in OREAS 927b (Certified Value 0.18 ppm) | [25 empty] | Certified
Cd | Round | Replicate | Lab | Lab | Lab | Lab | Lab | Lab | Lab | Lab | Lab | Lab | Lab | Lab | Lab | Lab | Lab | Lab | Lab | Lab | Lab | Lab | Lab |  |  |  | 1
| No | No | 2.01 | 2.02 | 2.03 | 2.04 | 2.05 | 2.06 | 2.07 | 2.08 | 2.09 | 2.10 | 2.11 | 2.12 | 2.13 | 2.14 | 2.15 | 2.17 | 2.19 | 2.20 | 2.21 | 2.24 | 2.25 |  |  |  | ppm
|  |  | AR*OES/MS | AR*MS | AR*OES/MS | AR*OES | AR*MS | AR*MS | AR*MS | AR*MS | AR*MS | AR*MS | AR*MS | AR*OES/MS | AR*MS | AR*OES/MS | AR*MS | AR*MS | AR*MS | AR*MS | AR*OES/MS | AR*OES/MS | AR*OES/MS |  |  |  | 2
|  |  | 01g | 0.5g | 0.5g | 0.25g | 0.5g | 0.2g | 0.5g | 0.5g | 0.5g | 0.5g | 0.5g | 0.5g | 0.25g | 01g | 0.5g | 0.5g | 0.5g | 0.5g | 0.25g | 0.5g | 0.25g |  |  |  | 2
| 1 | 1 | 0.21 | 0.1603 | 0.22 | < 1 | 0.187 | < 0.5 | 0.17 | 0.18 | 0.18 | 0.16 | 0.17 | 0.12 | 0.21 | 0.16388 | 1.16 | 0.14 | 0.2 | 0.19 | 0.21 | 0.2 | 0.2 |  |  |  | 1
| 1 | 2 | 0.22 | 0.1441 | 0.2 | < 1 | 0.185 | < 0.5 | 0.19 | 0.19 | 0.17 | 0.15 | 0.18 | 0.13 | 0.23 | 0.16613 | 1.18 | 0.14 | 0.2 | 0.21 | 0.19 | 0.2 | 0.2 |  |  |  | 11
| 1 | 3 | 0.2 | 0.1463 | 0.21 | < 1 | 0.189 | < 0.5 | 0.18 | 0.17 | 0.18 | 0.15 | 0.17 | 0.22 | 0.23 | 0.15312 | 1.27 | 0.11 | 0.2 | 0.19 | 0.18 | 0.2 | 0.2 |  |  |  | 16
| 1 | 4 | 0.21 | 0.1573 | 0.21 | < 1 | 0.186 | < 0.5 | 0.19 | 0.1 | 0.19 | 0.15 | 0.18 | 0.2 | 0.21 | 0.17113 | 1.38 | 0.16 | 0.2 | 0.18 | 0.19 | 0.2 | 0.2 |  |  |  | 0.18136
| 1 | 5 | 0.2 | 0.1599 | 0.2 | < 1 | 0.181 | < 0.5 | 0.18 | 0.19 | 0.18 | 0.16 | 0.17 | 0.17 | 0.23 | 0.15387 | 0.58 | 0.18 | 0.2 | 0.18 | 0.19 | 0.21 | 0.2 |  |  |  | 76
| 1 | 6 | 0.2 | 0.166 | 0.22 | < 1 | 0.189 | < 0.5 | 0.19 | 0.17 | 0.19 | 0.16 | 0.18 | 0.23 | 0.23 | 0.16321 | 1.46 | 0.17 | 0.2 | 0.19 | 0.19 | 0.2 | 0.2
| Mean |  | 0.20667 | 0.15565 | 0.21 |  | 0.18617 |  | 0.18333 | 0.16667 | 0.18167 | 0.155 | 0.175 | 0.17833 | 0.22333 | 0.16189 | 1.1717 | 0.15 | 0.2 | 0.19 | 0.19167 | 0.20167 | 0.2
| Median |  | 0.205 | 0.1586 | 0.21 |  | 0.1865 |  | 0.185 | 0.175 | 0.18 | 0.155 | 0.175 | 0.185 | 0.23 | 0.16354 | 1.225 | 0.15 | 0.2 | 0.19 | 0.19 | 0.2 | 0.2
| Std Dev. |  | 0.008165 | 0.0086065 | 0.0089443 |  | 0.0029944 |  | 0.008165 | 0.033862 | 0.0075277 | 0.0054772 | 0.0054772 | 0.046224 | 0.010328 | 0.0070741 | 0.31192 | 0.025298 | 3.0405e-17 | 0.010954 | 0.0098319 | 0.0040825 | 3.0405e-17
| Rel.Std.Dev. |  | 3.951% | 5.529% | 4.259% |  | 1.608% |  | 4.454% | 20.32% | 4.144% | 3.534% | 3.13% | 25.92% | 4.624% | 4.37% | 26.62% | 16.87% | 1.52e-14% | 5.766% | 5.13% | 2.024% | 1.52e-14%
| PDM3 |  | 13.96% | -14.18% | 15.79% |  | 2.651% |  | 1.089% | -8.101% | 0.1701% | -14.53% | -3.506% | -1.668% | 23.14% | -10.74% | 546.1% | -17.29% | 10.28% | 4.765% | 5.684% | 11.2% | 10.28%
| Z-Score (Absolute) |  | 0.74 | 0.98 | NA | 10.63 | 0.05 | 2.2 | 0.05 | 0.61 | 0.1 | 1 | 0.33 | 0.22 | 1.3 | 0.77 | 33.27 | 1.17 | NA | 0.18 | 0.23 | 0.57 | NA
Results from laboratories 2.03, 2.19 and 2.25 were removed due to their 0.1 ppm reading resolution.
| Analytical results for Ce in OREAS 927b (Certified Value 53 ppm) | [25 empty] | Certified
Ce | Round | Replicate | Lab | Lab | Lab | Lab | Lab | Lab | Lab | Lab | Lab | Lab | Lab | Lab | Lab | Lab | Lab | Lab | Lab | Lab | Lab | Lab |  |  |  |  | 1
| No | No | 2.01 | 2.02 | 2.04 | 2.05 | 2.06 | 2.07 | 2.08 | 2.09 | 2.10 | 2.11 | 2.12 | 2.13 | 2.14 | 2.15 | 2.20 | 2.21 | 2.22 | 2.23 | 2.24 | 2.25 |  |  |  |  | ppm
|  |  | AR*OES/MS | AR*MS | AR*OES | AR*MS | AR*MS | AR*MS | AR*MS | AR*MS | AR*MS | AR*MS | AR*OES/MS | AR*MS | AR*OES/MS | AR*MS | AR*MS | AR*OES/MS | AR*OES/MS | AR*MS | AR*OES/MS | AR*OES/MS |  |  |  |  | 0
|  |  | 01g | 0.5g | 0.25g | 0.5g | 0.2g | 0.5g | 0.5g | 0.5g | 0.5g | 0.5g | 0.5g | 0.25g | 01g | 0.5g | 0.5g | 0.25g | 0.2g | 01g | 0.5g | 0.25g |  |  |  |  | 1
| 1 | 1 | 60.3 | 56.38 | 52.3 | 47.486 | 54.2182 | 46.4 | 49.5 | 51 | 49 | 55.6 | 53.3 | 52.96 | 58.6278 | 49.4 | 43.79 | 57.7 | 55.4 | 71 | 49.25 | 51 |  |  |  |  | 1
| 1 | 2 | 59.5 | 56.31 | 56.6 | 47.497 | 54.5512 | 49.1 | 51.5 | 52.7 | 48.5 | 52.8 | 53.4 | 52.07 | 58.6493 | 48.4 | 47.36 | 53.1 | 54 | 66 | 49.55 | 51 |  |  |  |  | 12
| 1 | 3 | 59.9 | 56.523 | 54.8 | 47.15 | 55.5608 | 48.3 | 48.6 | 55.5 | 50.8 | 53.3 | 56.3 | 50.54 | 59.0312 | 53.7 | 44.81 | 53.3 | 53.8 | 65 | 48.75 | 50 |  |  |  |  | 16
| 1 | 4 | 60 | 56.421 | 56.4 | 48.217 | 57.0538 | 47.9 | 50.3 | 53.1 | 50.4 | 53.9 | 54.2 | 53.94 | 59.0188 | 52.7 | 44.03 | 54.4 | 55.3 | 68 | 49.27 | 50 |  |  |  |  | 52.5502
| 1 | 5 | 61 | 56.507 | 54.3 | 46.012 | 54.8258 | 46.8 | 50.5 | 51.7 | 50.7 | 52.4 | 53.4 | 54.77 | 59.1232 | 63.7 | 47.9 | 54.1 | 54 | 66 | 48.05 | 52 |  |  |  |  | 77
| 1 | 6 | 59.9 | 56.493 | 55 | 46.143 | 56.6889 | 46.8 | 51.6 | 53.7 | 51.4 | 52.9 | 56.6 | 53.83 | 58.7652 | 47.2 | 46.71 | 52.2 | 53.7 | 65 | 50.13 | 52
| Mean |  | 60.1 | 56.439 | 54.9 | 47.0842 | 55.4831 | 47.55 | 50.3333 | 52.95 | 50.1333 | 53.4833 | 54.5333 | 53.0183 | 58.8692 | 52.5167 | 45.7667 | 54.1333 | 54.3667 | 66.8333 | 49.1667 | 51
| Median |  | 59.95 | 56.457 | 54.9 | 47.318 | 55.1933 | 47.35 | 50.4 | 52.9 | 50.55 | 53.1 | 53.8 | 53.395 | 58.892 | 51.05 | 45.76 | 53.7 | 54 | 66 | 49.26 | 51
| Std Dev. |  | 0.5099 | 0.083716 | 1.5672 | 0.85497 | 1.1685 | 1.0521 | 1.157 | 1.5821 | 1.1308 | 1.1548 | 1.5227 | 1.5246 | 0.21475 | 6.0238 | 1.7787 | 1.9128 | 0.77115 | 2.3166 | 0.70896 | 0.89443
| Rel.Std.Dev. |  | 0.8484% | 0.1483% | 2.855% | 1.816% | 2.106% | 2.213% | 2.299% | 2.988% | 2.256% | 2.159% | 2.792% | 2.876% | 0.3648% | 11.47% | 3.886% | 3.533% | 1.418% | 3.466% | 1.442% | 1.754%
| PDM3 |  | 14.37% | 7.4% | 4.472% | -10.4% | 5.581% | -9.515% | -4.219% | 0.7608% | -4.599% | 1.776% | 3.774% | 0.8908% | 12.02% | -0.06382% | -12.91% | 3.013% | 3.457% | 27.18% | -6.439% | -2.95%
| Z-Score (Absolute) |  | 1.79 | 0.83 | 0.43 | 1.61 | 0.58 | 1.49 | 0.76 | 0.08 | 0.81 | 0.06 | 0.33 | 0.06 | 1.47 | 0.19 | 1.95 | 0.23 | 0.29 | 3.54 | 1.07 | 0.59
| Analytical results for Co in OREAS 927b (Certified Value 9.55 ppm) | [25 empty] | Certified
Co | Round | Replicate | Lab | Lab | Lab | Lab | Lab | Lab | Lab | Lab | Lab | Lab | Lab | Lab | Lab | Lab | Lab | Lab | Lab | Lab | Lab | Lab | Lab | Lab | Lab |  | 1
| No | No | 2.01 | 2.02 | 2.03 | 2.04 | 2.05 | 2.06 | 2.07 | 2.08 | 2.09 | 2.10 | 2.11 | 2.12 | 2.13 | 2.14 | 2.15 | 2.17 | 2.19 | 2.20 | 2.21 | 2.22 | 2.23 | 2.24 | 2.25 |  | ppm
|  |  | AR*OES/MS | AR*MS | AR*OES/MS | AR*OES | AR*MS | AR*MS | AR*MS | AR*MS | AR*MS | AR*MS | AR*MS | AR*OES/MS | AR*MS | AR*OES/MS | AR*MS | AR*MS | AR*MS | AR*MS | AR*OES/MS | AR*OES/MS | AR*MS | AR*OES/MS | AR*OES/MS |  | 2
|  |  | 01g | 0.5g | 0.25g | 0.25g | 0.5g | 0.2g | 0.5g | 0.5g | 0.5g | 0.5g | 0.5g | 0.5g | 0.25g | 01g | 0.5g | 0.5g | 0.5g | 0.5g | 0.25g | 0.2g | 01g | 0.5g | 0.25g |  | 3
| 1 | 1 | 9.7 | 7.3473 | 10.6 | 7.8 | 9.01 | 9.589 | 9.1 | 9.2 | 10.3 | 9 | 9.2 | 9.8 | 9.3 | 9.5345 | 10.6 | 9.6 | 9.7 | 9.2 | 10.2 | 8.81 | 10 | 9.3 | 8.7 |  | 1
| 1 | 2 | 9.7 | 7.5612 | 10.6 | 8.2 | 9.04 | 9.2454 | 9.5 | 9.6 | 10.3 | 9.9 | 9.2 | 9.6 | 9 | 9.9151 | 10.8 | 10.2 | 9.7 | 9.7 | 9.8 | 8.74 | 10 | 9.5 | 8.7 |  | 32
| 1 | 3 | 9.7 | 7.3731 | 10.3 | 8 | 9.37 | 9.4205 | 9.2 | 9.5 | 10.6 | 9.2 | 9.2 | 9.5 | 9.3 | 9.9243 | 11.5 | 9.6 | 9 | 9.3 | 10.1 | 8.55 | 10 | 9.6 | 8.8 |  | 16
| 1 | 4 | 9.6 | 7.2894 | 10.6 | 8.1 | 9.59 | 9.8234 | 8.9 | 9.7 | 10.5 | 9.4 | 9.2 | 9.6 | 9.5 | 9.6048 | 11 | 9.7 | 9.5 | 9.5 | 9.9 | 8.72 | 10 | 9.7 | 8.4 |  | 9.5485
| 1 | 5 | 9.7 | 7.6818 | 10.5 | 8.1 | 9.22 | 9.736 | 9.3 | 9.4 | 10.3 | 9.2 | 9.3 | 9.4 | 9.7 | 9.3166 | 4.2 | 10.1 | 9.6 | 10 | 10.6 | 8.52 | 10 | 9.3 | 8.8 |  | 78
| 1 | 6 | 9.6 | 7.4424 | 10.6 | 8.2 | 9.24 | 9.6417 | 8.9 | 9.5 | 10.6 | 10.1 | 9.3 | 10 | 9.1 | 9.6314 | 10.5 | 9.9 | 9.9 | 9.7 | 10.3 | 8.66 | 10 | 9.2 | 8.6
| Mean |  | 9.6667 | 7.4492 | 10.5333 | 8.0667 | 9.245 | 9.576 | 9.15 | 9.4833 | 10.4333 | 9.4667 | 9.2333 | 9.65 | 9.3167 | 9.6545 | 9.7667 | 9.85 | 9.5667 | 9.5667 | 10.15 | 8.6667 | 10 | 9.4333 | 8.6667
| Median |  | 9.7 | 7.4078 | 10.6 | 8.1 | 9.23 | 9.6154 | 9.15 | 9.5 | 10.4 | 9.3 | 9.2 | 9.6 | 9.3 | 9.6181 | 10.7 | 9.8 | 9.65 | 9.6 | 10.15 | 8.69 | 10 | 9.4 | 8.7
| Std Dev. |  | 0.05164 | 0.14726 | 0.12111 | 0.15055 | 0.21566 | 0.21202 | 0.23452 | 0.17224 | 0.15055 | 0.43665 | 0.05164 | 0.21679 | 0.25626 | 0.23337 | 2.75 | 0.25884 | 0.30768 | 0.29439 | 0.2881 | 0.11308 | 0 | 0.19664 | 0.15055
| Rel.Std.Dev. |  | 0.5342% | 1.977% | 1.15% | 1.866% | 2.333% | 2.214% | 2.563% | 1.816% | 1.443% | 4.613% | 0.5593% | 2.247% | 2.751% | 2.417% | 28.16% | 2.628% | 3.216% | 3.077% | 2.838% | 1.305% | 0% | 2.085% | 1.737%
| PDM3 |  | 1.237% | -21.99% | 10.31% | -15.52% | -3.179% | 0.2876% | -4.174% | -0.6828% | 9.266% | -0.8574% | -3.301% | 1.063% | -2.428% | 1.109% | 2.284% | 3.157% | 0.1899% | 0.1899% | 6.299% | -9.236% | 4.728% | -1.206% | -9.236%
| Z-Score (Absolute) |  | 0.37 | 5.37 | 2.61 | 3.77 | 0.72 | 0.13 | 0.97 | 0.11 | 2.35 | 0.15 | 0.75 | 0.32 | 0.54 | 0.33 | 0.62 | 0.84 | 0.11 | 0.11 | 1.62 | 2.22 | NA | 0.24 | 2.22
| Analytical results for Cr in OREAS 927b (Certified Value 18.8 ppm) | [25 empty] | Certified
Cr | Round | Replicate | Lab | Lab | Lab | Lab | Lab | Lab | Lab | Lab | Lab | Lab | Lab | Lab | Lab | Lab | Lab | Lab | Lab | Lab | Lab | Lab | Lab | Lab |  |  | 1
| No | No | 2.01 | 2.02 | 2.03 | 2.05 | 2.06 | 2.07 | 2.08 | 2.09 | 2.10 | 2.11 | 2.12 | 2.13 | 2.14 | 2.15 | 2.17 | 2.19 | 2.20 | 2.21 | 2.22 | 2.23 | 2.24 | 2.25 |  |  | ppm
|  |  | AR*OES/MS | AR*OES | AR*OES/MS | AR*MS | AR*MS | AR*MS | AR*MS | AR*MS | AR*MS | AR*MS | AR*OES/MS | AR*OES | AR*OES/MS | AR*MS | AR*MS | AR*MS | AR*MS | AR*OES/MS | AR*OES/MS | AR*MS | AR*OES/MS | AR*OES/MS |  |  | 1
|  |  | 01g | 0.5g | 0.5g | 0.5g | 0.2g | 0.5g | 0.5g | 0.5g | 0.5g | 0.5g | 0.5g | 0.25g | 01g | 0.5g | 0.5g | 0.5g | 0.5g | 0.25g | 0.2g | 01g | 0.5g | 0.25g |  |  | 2
| 1 | 1 | 23 | 23.698 | 17.4 | 16.9 | 18.2619 | 18 | 19 | 25 | 16 | 18 | 22 | 17 | 21.2337 | 18 | 20.5 | 20 | 18 | 18 | 18 | 26 | 18 | 18 |  |  | 1
| 1 | 2 | 24 | 22.231 | 17.4 | 17.1 | 18.074 | 17 | 21 | 21 | 17 | 19 | 21 | 17 | 21.8201 | 17 | 18.9 | 19 | 19 | 17 | 18.2 | 25 | 18 | 19 |  |  | 33
| 1 | 3 | 24 | 24.068 | 17.5 | 18.1 | 19.1822 | 18 | 18 | 20 | 19 | 18 | 21 | 17 | 22.1359 | 18 | 19 | 18 | 17 | 17 | 18.3 | 25 | 18 | 20 |  |  | 16
| 1 | 4 | 22 | 23.87 | 17.5 | 18.3 | 19.3403 | 17 | 23 | 22 | 17 | 19 | 21 | 19 | 21.856 | 19 | 17.4 | 20 | 19 | 17 | 19.95 | 26 | 18 | 19 |  |  | 18.7515
| 1 | 5 | 25 | 24.618 | 17.4 | 19.2 | 19.7342 | 19 | 19 | 21 | 19 | 18 | 21 | 17 | 21.0538 | 19 | 18.5 | 19 | 21 | 17 | 18.5 | 28 | 17 | 18 |  |  | 79
| 1 | 6 | 23 | 24.565 | 17.5 | 17.3 | 19.5786 | 17 | 17 | 19 | 17 | 20 | 22 | 18 | 22.0206 | 18 | 19.8 | 18 | 19 | 17 | 17.9 | 24 | 19 | 21
| Mean |  | 23.5 | 23.8417 | 17.45 | 17.8167 | 19.0285 | 17.6667 | 19.5 | 21.3333 | 17.5 | 18.6667 | 21.3333 | 17.5 | 21.6867 | 18.1667 | 19.0167 | 19 | 18.8333 | 17.1667 | 18.475 | 25.6667 | 18 | 19.1667
| Median |  | 23.5 | 23.969 | 17.45 | 17.7 | 19.2613 | 17.5 | 19 | 21 | 17 | 18.5 | 21 | 17 | 21.8381 | 18 | 18.95 | 19 | 19 | 17 | 18.25 | 25.5 | 18 | 19
| Std Dev. |  | 1.0488 | 0.87096 | 0.054772 | 0.87731 | 0.69574 | 0.8165 | 2.1679 | 2.0656 | 1.2247 | 0.8165 | 0.5164 | 0.83666 | 0.43942 | 0.75277 | 1.0685 | 0.89443 | 1.3292 | 0.40825 | 0.75349 | 1.3663 | 0.63246 | 1.169
| Rel.Std.Dev. |  | 4.463% | 3.653% | 0.3139% | 4.924% | 3.656% | 4.622% | 11.12% | 9.682% | 6.999% | 4.374% | 2.421% | 4.781% | 2.026% | 4.144% | 5.619% | 4.708% | 7.057% | 2.378% | 4.078% | 5.323% | 3.514% | 6.099%
| PDM3 |  | 25.32% | 27.15% | -6.941% | -4.985% | 1.477% | -5.785% | 3.992% | 13.77% | -6.674% | -0.4524% | 13.77% | -6.674% | 15.65% | -3.119% | 1.414% | 1.325% | 0.4364% | -8.452% | -1.475% | 36.88% | -4.008% | 2.214%
| Z-Score (Absolute) |  | 2.63 | 2.83 | 0.84 | 0.63 | 0.06 | 0.72 | 0.33 | 1.39 | 0.81 | 0.14 | 1.39 | 0.81 | 1.59 | 0.43 | 0.06 | 0.05 | 0.05 | 1 | 0.25 | 3.87 | 0.53 | 0.14
| Analytical results for Cs in OREAS 927b (Certified Value 1.25 ppm) | [25 empty] | Certified
Cs | Round | Replicate | Lab | Lab | Lab | Lab | Lab | Lab | Lab | Lab | Lab | Lab | Lab | Lab | Lab | Lab | Lab | Lab | Lab | Lab | [6 empty] | 1
| No | No | 2.01 | 2.02 | 2.05 | 2.06 | 2.07 | 2.08 | 2.09 | 2.10 | 2.11 | 2.12 | 2.13 | 2.14 | 2.15 | 2.20 | 2.21 | 2.22 | 2.24 | 2.25 | [6 empty] | ppm
|  |  | AR*OES/MS | AR*MS | AR*MS | AR*MS | AR*MS | AR*MS | AR*MS | AR*MS | AR*MS | AR*OES/MS | AR*MS | AR*OES/MS | AR*MS | AR*MS | AR*OES/MS | AR*OES/MS | AR*OES/MS | AR*OES/MS | [6 empty] | 2
|  |  | 01g | 0.5g | 0.5g | 0.2g | 0.5g | 0.5g | 0.5g | 0.5g | 0.5g | 0.5g | 0.25g | 01g | 0.5g | 0.5g | 0.25g | 0.2g | 0.5g | 0.25g | [6 empty] | 2
| 1 | 1 | 1.96 | 1.99 | 1.09 | 1.4461 | 1.04 | 1.16 | 1.08 | 1.07 | 1.21 | 1.37 | 1.16 | 1.5745 | 1.23 | 1.2 | 1.33 | 1.54 | 1.08 | 1 | [6 empty] | 1
| 1 | 2 | 1.9 | 1.8462 | 1.03 | 1.4882 | 1.08 | 1.2 | 1.08 | 1.07 | 1.22 | 1.37 | 1.14 | 1.5791 | 1.28 | 1.22 | 1.27 | 1.51 | 1.1 | 1 | [6 empty] | 14
| 1 | 3 | 1.95 | 1.8542 | 1.12 | 1.5138 | 1.07 | 1.18 | 1.15 | 1.08 | 1.18 | 1.47 | 1.17 | 1.6199 | 1.3 | 1.33 | 1.36 | 1.54 | 1.09 | 1 | [6 empty] | 16
| 1 | 4 | 1.94 | 1.8889 | 1.12 | 1.5181 | 1.06 | 1.22 | 1.11 | 1.04 | 1.22 | 1.36 | 1.21 | 1.6284 | 1.38 | 1.28 | 1.35 | 1.5 | 1.1 | 1 | [6 empty] | 1.2515
| 1 | 5 | 1.94 | 1.9799 | 1.08 | 1.4484 | 1.04 | 1.18 | 1.08 | 1.08 | 1.18 | 1.33 | 1.2 | 1.6378 | 1.12 | 1.23 | 1.33 | 1.51 | 1.09 | 1 | [6 empty] | 80
| 1 | 6 | 1.91 | 1.8648 | 1.09 | 1.5347 | 1.05 | 1.22 | 1.11 | 1.11 | 1.15 | 1.4 | 1.17 | 1.6333 | 1.18 | 1.25 | 1.22 | 1.47 | 1.13 | 1
| Mean |  | 1.9333 | 1.904 | 1.0883 | 1.4915 | 1.0567 | 1.1933 | 1.1017 | 1.075 | 1.1933 | 1.3833 | 1.175 | 1.6122 | 1.2483 | 1.2517 | 1.31 | 1.5117 | 1.0983 | 1
| Median |  | 1.94 | 1.8769 | 1.09 | 1.501 | 1.055 | 1.19 | 1.095 | 1.075 | 1.195 | 1.37 | 1.17 | 1.6242 | 1.255 | 1.24 | 1.33 | 1.51 | 1.095 | 1
| Std Dev. |  | 0.023381 | 0.064402 | 0.033116 | 0.037423 | 0.01633 | 0.024221 | 0.027869 | 0.022583 | 0.028048 | 0.048028 | 0.025884 | 0.028076 | 0.092177 | 0.047081 | 0.054037 | 0.026394 | 0.017224 | 0
| Rel.Std.Dev. |  | 1.209% | 3.382% | 3.043% | 2.509% | 1.545% | 2.03% | 2.53% | 2.101% | 2.35% | 3.472% | 2.203% | 1.741% | 7.384% | 3.762% | 4.125% | 1.746% | 1.568% | 0%
| PDM3 |  | 54.48% | 52.13% | -13.04% | 19.18% | -15.57% | -4.65% | -11.97% | -14.11% | -4.65% | 10.53% | -6.115% | 28.82% | -0.2559% | 0.01045% | 4.671% | 20.78% | -12.24% | -20.1%
| Z-Score (Absolute) |  | 3.08 | 2.95 | 0.72 | 1.09 | 0.86 | 0.25 | 0.66 | 0.78 | 0.25 | 0.61 | 0.33 | 1.64 | 0 | 0.01 | 0.28 | 1.18 | 0.67 | NA
| Analytical results for Cu in OREAS 927b (Certified Value 1.14 wt.%) | [25 empty] | Certified
Cu | Round | Replicate | Lab | Lab | Lab | Lab | Lab | Lab | Lab | Lab | Lab | Lab | Lab | Lab | Lab | Lab | Lab | Lab | Lab | Lab | Lab | Lab | Lab | Lab | Lab | Lab | 1
| No | No | 2.01 | 2.02 | 2.03 | 2.04 | 2.05 | 2.06 | 2.07 | 2.08 | 2.09 | 2.10 | 2.11 | 2.12 | 2.13 | 2.14 | 2.15 | 2.17 | 2.18 | 2.19 | 2.20 | 2.21 | 2.22 | 2.23 | 2.24 | 2.25 | wt.%
|  |  | AR*OES/MS | AR*OES | AR*OES/MS | AR*OES | AR*MS | AR*OES | AR*OES/AAS | AR*OES/AAS | AR*OES/AAS | AR*OES/AAS | AR*OES/AAS | AR*OES | AR*OES | AR*OES | AR*OES | AR*AAS | AR*OES/MS | AR*OES | AR*OES | AR*OES/MS | AR*AAS | AR*MS | AR*OES | AR*OES/MS | 2
|  |  | 01g | 0.25g | 0.25g | 01g | 0.5g | 0.2g | 0.5g | 0.5g | 0.5g | 0.5g | 0.5g | 0.5g | 0.25g | 01g | 0.5g | 0.5g | 0.5g | 01g |  | 0.25g | 0.25g | 01g | 0.4g | 0.25g | 3
| 1 | 1 | 1.11 | 1.0937 | 1.1779 | 1.12 | 1.1686 | 1.1653 | 1.13 | 1.135 | 1.145 | 1.135 | 1.165 | 1.17 | 1.13 | 1.1671 | 1.12 | 1.142 | 1.1196 | 1.132 | 1.13 | > 1 | 1.134 | > 1 | 1.137 | > 1 | 1
| 1 | 2 | 1.11 | 1.1121 | 1.1741 | 1.15 | 1.1568 | 1.1648 | 1.145 | 1.14 | 1.14 | 1.13 | 1.17 | 1.11 | 1.14 | 1.1717 | 1.15 | 1.13 | 1.135 | 1.125 | 1.13 | > 1 | 1.133 | > 1 | 1.151 | > 1 | 35
| 1 | 3 | 1.11 | 1.1003 | 1.1272 | 1.14 | 1.1843 | 1.1593 | 1.14 | 1.12 | 1.11 | 1.14 | 1.165 | 1.2 | 1.14 | 1.1642 | 1.12 | 1.149 | 1.1273 | 1.138 | 1.14 | > 1 | 1.136 | > 1 | 1.115 | > 1 | 16
| 1 | 4 | 1.13 | 1.1064 | 1.143 | 1.15 | 1.1953 | 1.1483 | 1.135 | 1.145 | 1.13 | 1.14 | 1.16 | 1.2 | 1.13 | 1.1728 | 1.12 | 1.138 | 1.1438 | 1.127 | 1.12 | > 1 | 1.138 | > 1 | 1.122 | > 1 | 1.1353
| 1 | 5 | 1.12 | 1.1196 | 1.1179 | 1.16 | 1.174 | 1.1536 | 1.145 | 1.135 | 1.13 | 1.145 | 1.17 | 1.15 | 1.13 | 1.1799 | 1.18 | 1.135 | 1.1281 | 1.124 | 1.11 | > 1 | 1.135 | > 1 | 1.123 | > 1 | 81
| 1 | 6 | 1.09 | 1.1283 | 1.105 | 1.13 | 1.1697 | 1.1514 | 1.125 | 1.135 | 1.135 | 1.135 | 1.165 | 1.17 | 1.13 | 1.1762 | 1.14 | 1.145 | 1.1263 | 1.129 | 1.11 | > 1 | 1.137 | > 1 | 1.122 | > 1
| Mean |  | 1.1117 | 1.1101 | 1.1409 | 1.1417 | 1.1748 | 1.1571 | 1.1367 | 1.135 | 1.1317 | 1.1375 | 1.1658 | 1.1667 | 1.1333 | 1.172 | 1.1383 | 1.1398 | 1.13 | 1.1292 | 1.1233 |  | 1.1355 |  | 1.1283
| Median |  | 1.11 | 1.1092 | 1.1351 | 1.145 | 1.1719 | 1.1564 | 1.1375 | 1.135 | 1.1325 | 1.1375 | 1.165 | 1.17 | 1.13 | 1.1722 | 1.13 | 1.14 | 1.1277 | 1.128 | 1.125 |  | 1.1355 |  | 1.1225
| Std Dev. |  | 0.013292 | 0.012698 | 0.029949 | 0.01472 | 0.013432 | 0.0071248 | 0.008165 | 0.0083666 | 0.012111 | 0.005244 | 0.0037639 | 0.033862 | 0.005164 | 0.0057599 | 0.024014 | 0.0069113 | 0.0083449 | 0.0051929 | 0.012111 |  | 0.0018708 |  | 0.013231
| Rel.Std.Dev. |  | 1.196% | 1.144% | 2.625% | 1.289% | 1.143% | 0.6157% | 0.7183% | 0.7371% | 1.07% | 0.461% | 0.3228% | 2.902% | 0.4556% | 0.4915% | 2.11% | 0.6063% | 0.7385% | 0.4599% | 1.078% |  | 0.1648% |  | 1.173%
| PDM3 |  | -2.084% | -2.226% | 0.4862% | 0.5581% | 3.475% | 1.917% | 0.1177% | -0.02913% | -0.3227% | 0.1911% | 2.687% | 2.76% | -0.1759% | 3.228% | 0.2645% | 0.3966% | -0.4681% | -0.5429% | -1.057% |  | 0.01491% |  | -0.6163%
| Z-Score (Absolute) |  | 2.53 | 2.7 | 0.42 | 0.51 | 3.87 | 2.07 | 0 | 0.17 | 0.51 | 0.08 | 2.96 | 3.04 | 0.34 | 3.58 | 0.17 | 0.32 | 0.67 | 0.76 | 1.35 | NA | 0.12 | NA | 0.84 | NA
| Analytical results for Dy in OREAS 927b (Indicative Value 1.64 ppm) | [25 empty] | Indicative
Dy | Round | Replicate | 2.01: Lab; 2.02: Lab; 2.03: Lab | 1
| No | No | 2.01: 2.02; 2.02: 2.06; 2.03: 2.12 | ppm
|  |  | 2.01: AR*MS; 2.02: AR*MS; 2.03: AR*OES/MS | 2
|  |  | 2.01: 0.5g; 2.02: 0.2g; 2.03: 0.5g | 2
| 1 | 1 | 2.01: 1.7345; 2.02: 1.5937; 2.03: 2 | 1
| 1 | 2 | 2.01: 1.5957; 2.02: 1.5599; 2.03: 2 | 3
| 1 | 3 | 2.01: 1.6124; 2.02: 1.6343; 2.03: 2 | 16
| 1 | 4 | 2.01: 1.5676; 2.02: 1.7937; 2.03: 2 | 1.6391
| 1 | 5 | 2.01: 1.6322; 2.02: 1.5467; 2.03: 2 | 9
| 1 | 6 | 2.01: 1.6342; 2.02: 1.7648; 2.03: 2.1
| Mean |  | 2.01: 1.6294; 2.02: 1.6488; 2.03: 2.0167
| Median |  | 2.01: 1.6223; 2.02: 1.614; 2.03: 2
| Std Dev. |  | 2.01: 0.057133; 2.02: 0.10585; 2.03: 0.040825
| Rel.Std.Dev. |  | 2.01: 3.506%; 2.02: 6.42%; 2.03: 2.024%
| PDM3 |  | 2.01: -0.5919%; 2.02: 0.5919%; 2.03: 23.03%
| Z-Score (Absolute) |  | 2.01: 0.67; 2.02: 0; 2.03: 12.78
| Analytical results for Er in OREAS 927b (Indicative Value 0.69 ppm) | [25 empty] | Indicative
Er | Round | Replicate | 2.01: Lab; 2.02: Lab; 2.03: Lab | 1
| No | No | 2.01: 2.02; 2.02: 2.06; 2.03: 2.12 | ppm
|  |  | 2.01: AR*MS; 2.02: AR*MS; 2.03: AR*OES/MS | 2
|  |  | 2.01: 0.5g; 2.02: 0.2g; 2.03: 0.5g | 2
| 1 | 1 | 2.01: 0.711; 2.02: 0.61782; 2.03: 0.8 | 1
| 1 | 2 | 2.01: 0.6648; 2.02: 0.63231; 2.03: 0.7 | 4
| 1 | 3 | 2.01: 0.6749; 2.02: 0.64566; 2.03: 0.7 | 16
| 1 | 4 | 2.01: 0.6696; 2.02: 0.67336; 2.03: 0.8 | 0.69106
| 1 | 5 | 2.01: 0.7039; 2.02: 0.62561; 2.03: 0.8 | 10
| 1 | 6 | 2.01: 0.6683; 2.02: 0.65175; 2.03: 0.7
| Mean |  | 2.01: 0.68208; 2.02: 0.64109; 2.03: 0.75
| Median |  | 2.01: 0.67225; 2.02: 0.63898; 2.03: 0.75
| Std Dev. |  | 2.01: 0.020041; 2.02: 0.02017; 2.03: 0.054772
| Rel.Std.Dev. |  | 2.01: 2.938%; 2.02: 3.146%; 2.03: 7.303%
| PDM3 |  | 2.01: -1.298%; 2.02: -7.231%; 2.03: 8.529%
| Z-Score (Absolute) |  | 2.01: 0; 2.02: 0.67; 2.03: 1.12
| Analytical results for Eu in OREAS 927b (Indicative Value 0.8 ppm) | [25 empty] | Indicative
Eu | Round | Replicate | 2.01: Lab; 2.02: Lab; 2.03: Lab | 1
| No | No | 2.01: 2.02; 2.02: 2.06; 2.03: 2.12 | ppm
|  |  | 2.01: AR*MS; 2.02: AR*MS; 2.03: AR*OES/MS | 2
|  |  | 2.01: 0.5g; 2.02: 0.2g; 2.03: 0.5g | 2
| 1 | 1 | 2.01: 0.8139; 2.02: 0.81205; 2.03: 0.8 | 1
| 1 | 2 | 2.01: 0.7672; 2.02: 0.73573; 2.03: 0.9 | 5
| 1 | 3 | 2.01: 0.7581; 2.02: 0.74816; 2.03: 0.9 | 16
| 1 | 4 | 2.01: 0.7372; 2.02: 0.80872; 2.03: 0.8 | 0.80153
| 1 | 5 | 2.01: 0.7817; 2.02: 0.78168; 2.03: 0.8 | 11
| 1 | 6 | 2.01: 0.7732; 2.02: 0.80982; 2.03: 0.9
| Mean |  | 2.01: 0.77188; 2.02: 0.78269; 2.03: 0.85
| Median |  | 2.01: 0.7702; 2.02: 0.7952; 2.03: 0.85
| Std Dev. |  | 2.01: 0.025606; 2.02: 0.033688; 2.03: 0.054772
| Rel.Std.Dev. |  | 2.01: 3.317%; 2.02: 4.304%; 2.03: 6.444%
| PDM3 |  | 2.01: -3.698%; 2.02: -2.35%; 2.03: 6.048%
| Z-Score (Absolute) |  | 2.01: 0.67; 2.02: 0; 2.03: 4.2
| Analytical results for Fe in OREAS 927b (Certified Value 4.05 wt.%) | [25 empty] | Certified
Fe | Round | Replicate | Lab | Lab | Lab | Lab | Lab | Lab | Lab | Lab | Lab | Lab | Lab | Lab | Lab | Lab | Lab | Lab | Lab | Lab | Lab | Lab | Lab | Lab | Lab |  | 1
| No | No | 2.01 | 2.03 | 2.04 | 2.05 | 2.06 | 2.07 | 2.08 | 2.09 | 2.10 | 2.11 | 2.12 | 2.13 | 2.14 | 2.15 | 2.17 | 2.18 | 2.19 | 2.20 | 2.21 | 2.22 | 2.23 | 2.24 | 2.25 |  | wt.%
|  |  | AR*OES/MS | AR*OES/MS | AR*OES | AR*MS | AR*MS | AR*MS | AR*MS | AR*MS | AR*MS | AR*MS | AR*OES/MS | AR*OES | AR*OES/MS | AR*OES | AR*MS | AR*OES/MS | AR*MS | AR*OES/MS | AR*OES/MS | AR*OES/MS | AR*MS | AR*OES/MS | AR*OES/MS |  | 2
|  |  | 01g | 0.25g | 0.25g | 0.5g | 0.2g | 0.5g | 0.5g | 0.5g | 0.5g | 0.5g | 0.5g | 0.25g | 01g | 0.5g | 0.5g | 0.5g | 0.5g | 0.5g | 0.25g | 0.2g | 01g | 0.5g | 0.25g |  | 3
| 1 | 1 | 4.19 | 3.9155 | 3.88 | 4.022 | 4.0315 | 3.83 | 4.05 | 4.28 | 3.69 | 4.01 | 4.24 | 4.02 | 4.2035 | 4.39 | 4.1 | 3.7742 | 3.91 | 4.08 | 4.11 | 4.01 | 4.35 | 4 | 4.08 |  | 1
| 1 | 2 | 4.17 | 3.9711 | 3.95 | 4.051 | 4.0181 | 3.84 | 4.18 | 4.23 | 3.77 | 3.98 | 4.23 | 4.14 | 4.2474 | 4.42 | 4.08 | 3.8498 | 3.99 | 4.09 | 4.11 | 4.02 | 4.1 | 4.09 | 4.06 |  | 0
| 1 | 3 | 4.16 | 3.9363 | 3.91 | 4.196 | 4.0308 | 3.88 | 4.05 | 4.3 | 3.81 | 4 | 4.07 | 4.25 | 4.2546 | 4.29 | 4.04 | 3.8444 | 3.77 | 4.08 | 4.1 | 4.02 | 3.99 | 4.1 | 4.02 |  | 16
| 1 | 4 | 4.2 | 4.0241 | 4 | 4.311 | 4.0277 | 3.8 | 4 | 4.32 | 3.78 | 3.98 | 4.03 | 4.23 | 4.1923 | 4.52 | 3.88 | 3.8987 | 3.93 | 4.05 | 4.11 | 4.09 | 4.18 | 4.12 | 4 |  | 4.049
| 1 | 5 | 4.12 | 4.0977 | 4.01 | 4.133 | 4.0473 | 3.83 | 4.14 | 4.24 | 3.83 | 3.93 | 4.17 | 4.26 | 4.1753 | 4.62 | 4.06 | 3.9005 | 3.96 | 4.05 | 4.11 | 3.99 | 4.06 | 3.99 | 4.03 |  | 82
| 1 | 6 | 4.17 | 4.0788 | 3.9 | 4.118 | 4.0664 | 3.81 | 4.05 | 4.34 | 3.88 | 4.08 | 4.31 | 4.26 | 4.1756 | 4.55 | 4 | 3.8031 | 4.02 | 4.04 | 4.11 | 3.98 | 4.07 | 4 | 4.05
| Mean |  | 4.1683 | 4.0039 | 3.9417 | 4.1385 | 4.037 | 3.8317 | 4.0783 | 4.285 | 3.7933 | 3.9967 | 4.175 | 4.1933 | 4.2081 | 4.465 | 4.0267 | 3.8451 | 3.93 | 4.065 | 4.1083 | 4.0183 | 4.125 | 4.05 | 4.04
| Median |  | 4.17 | 3.9976 | 3.93 | 4.1255 | 4.0312 | 3.83 | 4.05 | 4.29 | 3.795 | 3.99 | 4.2 | 4.24 | 4.1979 | 4.47 | 4.05 | 3.8471 | 3.945 | 4.065 | 4.11 | 4.015 | 4.085 | 4.045 | 4.04
| Std Dev. |  | 0.027869 | 0.075216 | 0.054191 | 0.10463 | 0.017212 | 0.027869 | 0.067355 | 0.043704 | 0.064083 | 0.049261 | 0.10728 | 0.096264 | 0.034937 | 0.12046 | 0.079666 | 0.050508 | 0.087864 | 0.020736 | 0.0040825 | 0.038687 | 0.12629 | 0.05933 | 0.028983
| Rel.Std.Dev. |  | 0.6686% | 1.879% | 1.375% | 2.528% | 0.4264% | 0.7273% | 1.652% | 1.02% | 1.689% | 1.233% | 2.57% | 2.296% | 0.8302% | 2.698% | 1.978% | 1.314% | 2.236% | 0.5101% | 0.09937% | 0.9628% | 3.062% | 1.465% | 0.7174%
| PDM3 |  | 2.947% | -1.114% | -2.651% | 2.21% | -0.2975% | -5.368% | 0.7241% | 5.828% | -6.315% | -1.293% | 3.112% | 3.564% | 3.93% | 10.27% | -0.5519% | -5.036% | -2.939% | 0.3948% | 1.465% | -0.7577% | 1.877% | 0.02436% | -0.2226%
| Z-Score (Absolute) |  | 0.9 | 0.35 | 0.83 | 0.67 | 0.1 | 1.66 | 0.22 | 1.79 | 1.96 | 0.41 | 0.95 | 1.09 | 1.2 | 3.16 | 0.18 | 1.56 | 0.91 | 0.11 | 0.44 | 0.24 | 0.57 | 0 | 0.08
| Analytical results for Ga in OREAS 927b (Certified Value 2.43 ppm) | [25 empty] | Certified
Ga | Round | Replicate | Lab | Lab | Lab | Lab | Lab | Lab | Lab | Lab | Lab | Lab | Lab | Lab | Lab | Lab | Lab | Lab | Lab | Lab | Lab | Lab | Lab | Lab |  |  | 1
| No | No | 2.01 | 2.02 | 2.03 | 2.04 | 2.05 | 2.06 | 2.07 | 2.08 | 2.09 | 2.10 | 2.11 | 2.12 | 2.13 | 2.14 | 2.15 | 2.17 | 2.19 | 2.20 | 2.21 | 2.22 | 2.24 | 2.25 |  |  | ppm
|  |  | AR*OES/MS | AR*MS | AR*OES/MS | AR*OES | AR*MS | AR*MS | AR*MS | AR*MS | AR*MS | AR*MS | AR*MS | AR*OES/MS | AR*MS | AR*OES/MS | AR*OES | AR*MS | AR*MS | AR*MS | AR*OES/MS | AR*OES/MS | AR*OES/MS | AR*OES/MS |  |  | 2
|  |  | 01g | 0.5g | 0.5g | 0.25g | 0.5g | 0.2g | 0.5g | 0.5g | 0.5g | 0.5g | 0.5g | 0.5g | 0.25g | 01g | 0.5g | 0.5g | 0.5g | 0.5g | 0.25g | 0.2g | 0.5g | 0.25g |  |  | 2
| 1 | 1 | 3.1 | 2.801 | 3.4 | < 5 | 1.9 | 2.6897 | 1.94 | 2.37 | 2.26 | 1.96 | 2.23 | 2.64 | 2 | 2.4267 | < 10 | 2.5 | 2 | 2.05 | 1.9 | 3.11 | 2.32 | 4 |  |  | 1
| 1 | 2 | 3.1 | 2.7832 | 3.3 | < 5 | 1.8 | 2.5568 | 2 | 2.32 | 2.21 | 2.08 | 2.13 | 2.58 | 2 | 2.5113 | < 10 | 2.8 | 2 | 2.21 | 1.9 | 3.1 | 2.41 | 4 |  |  | 18
| 1 | 3 | 3 | 2.9247 | 3.4 | < 5 | 1.9 | 2.6758 | 2 | 2.33 | 2.34 | 1.98 | 2.18 | 2.44 | 2.1 | 2.4913 | < 10 | 2.4 | 2 | 2.23 | 1.9 | 2.98 | 2.37 | 4 |  |  | 16
| 1 | 4 | 3.2 | 2.8125 | 3.5 | < 5 | 1.9 | 2.7709 | 1.92 | 2.33 | 2.32 | 2.06 | 2.23 | 2.34 | 2 | 2.4508 | < 10 | 2.4 | 2 | 2.13 | 1.9 | 3.1 | 2.43 | 4 |  |  | 2.4331
| 1 | 5 | 3.1 | 2.9816 | 3.4 | < 5 | 1.9 | 2.9142 | 1.96 | 2.33 | 2.29 | 1.98 | 2.24 | 2.53 | 2.1 | 2.4606 | < 10 | 2.6 | 2 | 2.34 | 2 | 2.96 | 2.28 | 4 |  |  | 83
| 1 | 6 | 2.9 | 2.8374 | 3.4 | < 5 | 1.8 | 2.7728 | 1.9 | 2.29 | 2.31 | 2.19 | 2.14 | 2.5 | 2 | 2.5229 | < 10 | 2.6 | 2 | 2.2 | 1.9 | 3 | 2.32 | 4
| Mean |  | 3.0667 | 2.8567 | 3.4 |  | 1.8667 | 2.73 | 1.9533 | 2.3283 | 2.2883 | 2.0417 | 2.1917 | 2.505 | 2.0333 | 2.4773 |  | 2.55 | 2 | 2.1933 | 1.9167 | 3.0417 | 2.355 | 4
| Median |  | 3.1 | 2.8249 | 3.4 |  | 1.9 | 2.7303 | 1.95 | 2.33 | 2.3 | 2.02 | 2.205 | 2.515 | 2 | 2.4759 |  | 2.55 | 2 | 2.205 | 1.9 | 3.05 | 2.345 | 4
| Std Dev. |  | 0.10328 | 0.078818 | 0.063246 |  | 0.05164 | 0.12001 | 0.041312 | 0.025626 | 0.047081 | 0.087274 | 0.048751 | 0.10578 | 0.05164 | 0.037334 |  | 0.15166 | 0 | 0.097707 | 0.040825 | 0.068823 | 0.058224 | 0
| Rel.Std.Dev. |  | 3.368% | 2.759% | 1.86% |  | 2.766% | 4.396% | 2.115% | 1.101% | 2.057% | 4.275% | 2.224% | 4.223% | 2.54% | 1.507% |  | 5.947% | 0% | 4.455% | 2.13% | 2.263% | 2.472% | 0%
| PDM3 |  | 26.04% | 17.41% | 39.74% |  | -23.28% | 12.2% | -19.72% | -4.306% | -5.95% | -16.09% | -9.923% | 2.955% | -16.43% | 1.815% |  | 4.805% | -17.8% | -9.854% | -21.23% | 25.01% | -3.21% | 64.4%
| Z-Score (Absolute) |  | 1.27 | 0.86 | 1.93 | 0.16 | 1.08 | 0.61 | 0.91 | 0.17 | 0.25 | 0.73 | 0.44 | 0.17 | 0.75 | 0.12 | 5.06 | 0.26 | NA | 0.44 | 0.98 | 1.23 | 0.12 | NA
Results from laboratories 2.19 and 2.25 were removed due to their 1 ppm reading resolution.
| Analytical results for Gd in OREAS 927b (Indicative Value 3.59 ppm) | [25 empty] | Indicative
Gd | Round | Replicate | 2.01: Lab; 2.02: Lab; 2.03: Lab |  |  | 1
| No | No | 2.01: 2.02; 2.02: 2.06; 2.03: 2.12 |  |  | ppm
|  |  | 2.01: AR*MS; 2.02: AR*MS; 2.03: AR*OES/MS |  |  | 2
|  |  | 2.01: 0.5g; 2.02: 0.2g; 2.03: 0.5g |  |  | 2
| 1 | 1 | 2.01: 3.8183; 2.02: 3.0725; 2.03: 3.6 |  |  | 1
| 1 | 2 | 2.01: 3.945; 2.02: 3.0975; 2.03: 3.5 |  |  | 6
| 1 | 3 | 2.01: 3.8608; 2.02: 3.3489; 2.03: 3.7 |  |  | 16
| 1 | 4 | 2.01: 3.8203; 2.02: 3.5354; 2.03: 3.7 |  |  | 3.593
| 1 | 5 | 2.01: 3.9296; 2.02: 2.9393; 2.03: 3.7 |  |  | 12
| 1 | 6 | 2.01: 3.9433; 2.02: 3.4634; 2.03: 3.7
| Mean |  | 2.01: 3.8862; 2.02: 3.2428; 2.03: 3.65
| Median |  | 2.01: 3.8952; 2.02: 3.2232; 2.03: 3.7
| Std Dev. |  | 2.01: 0.060332; 2.02: 0.23991; 2.03: 0.083666
| Rel.Std.Dev. |  | 2.01: 1.552%; 2.02: 7.398%; 2.03: 2.292%
| PDM3 |  | 2.01: 8.16%; 2.02: -9.746%; 2.03: 1.586%
| Z-Score (Absolute) |  | 2.01: 0.67; 2.02: 1.16; 2.03: 0
| Analytical results for Ge in OREAS 927b (Certified Value 0.13 ppm) | [25 empty] | Certified
Ge | Round | Replicate | Lab | Lab | Lab | Lab | Lab | Lab | Lab | Lab | Lab | Lab | Lab | Lab | Lab | Lab | Lab | [9 empty] | 1
| No | No | 2.02 | 2.04 | 2.06 | 2.07 | 2.08 | 2.09 | 2.10 | 2.11 | 2.12 | 2.13 | 2.15 | 2.20 | 2.21 | 2.24 | 2.25 | [9 empty] | ppm
|  |  | AR*MS | AR*OES | AR*MS | AR*MS | AR*MS | AR*MS | AR*MS | AR*MS | AR*OES/MS | AR*MS | AR*MS | AR*MS | AR*OES/MS | AR*OES/MS | AR*OES/MS | [9 empty] | 2
|  |  | 0.5g | 0.25g | 0.2g | 0.5g | 0.5g | 0.5g | 0.5g | 0.5g | 0.5g | 0.25g | 0.5g | 0.5g | 0.25g | 0.5g | 0.25g | [9 empty] | 2
| 1 | 1 | 1.6823 | < 5 | < 0.2 | 0.13 | 0.15 | 0.16 | 0.11 | 0.09 | < 0.1 | < 0.1 | 0.12 | 0.13 | < 0.1 | 0.08 | 1.5 | [9 empty] | 1
| 1 | 2 | 1.5111 | < 5 | < 0.2 | 0.13 | 0.14 | 0.15 | 0.12 | 0.1 | < 0.1 | < 0.1 | 0.12 | 0.14 | < 0.1 | 0.08 | 1.4 | [9 empty] | 41
| 1 | 3 | 1.4855 | < 5 | < 0.2 | 0.13 | 0.14 | 0.15 | 0.11 | 0.09 | < 0.1 | < 0.1 | 0.14 | 0.16 | < 0.1 | 0.08 | 1.5 | [9 empty] | 16
| 1 | 4 | 1.3806 | < 5 | < 0.2 | 0.13 | 0.11 | 0.17 | 0.12 | 0.09 | < 0.1 | < 0.1 | 0.11 | 0.15 | < 0.1 | 0.08 | 1.4 | [9 empty] | 0.1269
| 1 | 5 | 1.5309 | < 5 | < 0.2 | 0.13 | 0.11 | 0.15 | 0.11 | 0.09 | < 0.1 | < 0.1 | 0.12 | 0.14 | < 0.1 | 0.08 | 1.5 | [9 empty] | 84
| 1 | 6 | 1.4793 | < 5 | < 0.2 | 0.12 | 0.16 | 0.15 | 0.12 | 0.09 | < 0.1 | < 0.1 | 0.12 | 0.13 | < 0.1 | 0.07 | 1.4
| Mean |  | 2.01: 1.5116; 2.04: 0.12833; 2.05: 0.135; 2.06: 0.155; 2.07: 0.115; 2.08: 0.091667; 2.11: 0.12167; 2.12: 0.14167; 2.14: 0.078333; 2.15: 1.45
| Median |  | 2.01: 1.4983; 2.04: 0.13; 2.05: 0.14; 2.06: 0.15; 2.07: 0.115; 2.08: 0.09; 2.11: 0.12; 2.12: 0.14; 2.14: 0.08; 2.15: 1.45
| Std Dev. |  | 2.01: 0.098384; 2.04: 0.0040825; 2.05: 0.020736; 2.06: 0.0083666; 2.07: 0.0054772; 2.08: 0.0040825; 2.11: 0.0098319; 2.12: 0.01169; 2.14: 0.0040825; 2.15: 0.054772
| Rel.Std.Dev. |  | 2.01: 6.509%; 2.04: 3.181%; 2.05: 15.36%; 2.06: 5.398%; 2.07: 4.763%; 2.08: 4.454%; 2.11: 8.081%; 2.12: 8.252%; 2.14: 5.212%; 2.15: 3.777%
| PDM3 |  | 2.01: 1091%; 2.04: 1.126%; 2.05: 6.379%; 2.06: 22.14%; 2.07: -9.381%; 2.08: -27.77%; 2.11: -4.128%; 2.12: 11.63%; 2.14: -38.27%; 2.15: 1043%
| Z-Score (Absolute) |  | 29.67 | 50.72 | 0.39 | 0.21 | 0.35 | 0.78 | 0.07 | 0.57 | 1.46 | 1.46 | 0.07 | 0.5 | 1.46 | 0.85 | NA
Results from laboratory 2.25 were removed due to their 0.1 ppm reading resolution.
| Analytical results for Hf in OREAS 927b (Certified Value 0.29 ppm) | [25 empty] | Certified
Hf | Round | Replicate | Lab | Lab | Lab | Lab | Lab | Lab | Lab | Lab | Lab | Lab | Lab | Lab | Lab | Lab | Lab | Lab | Lab | [7 empty] | 1
| No | No | 2.01 | 2.05 | 2.06 | 2.07 | 2.08 | 2.09 | 2.10 | 2.11 | 2.12 | 2.13 | 2.14 | 2.15 | 2.20 | 2.21 | 2.22 | 2.24 | 2.25 | [7 empty] | ppm
|  |  | AR*OES/MS | AR*MS | AR*MS | AR*MS | AR*MS | AR*MS | AR*MS | AR*MS | AR*OES/MS | AR*MS | AR*OES/MS | AR*MS | AR*MS | AR*OES/MS | AR*OES/MS | AR*OES/MS | AR*OES/MS | [7 empty] | 2
|  |  | 01g | 0.5g | 0.2g | 0.5g | 0.5g | 0.5g | 0.5g | 0.5g | 0.5g | 0.25g | 01g | 0.5g | 0.5g | 0.25g | 0.2g | 0.5g | 0.25g | [7 empty] | 2
| 1 | 1 | 0.28 | 0.32 | 0.26491 | 0.26 | 0.29 | 0.26 | 0.26 | 0.3 | 0.3 | 0.33 | 0.34652 | 0.54 | 0.21 | 0.33 | 0.28 | 0.29 | 0.3 | [7 empty] | 1
| 1 | 2 | 0.28 | 0.32 | 0.28213 | 0.24 | 0.29 | 0.26 | 0.29 | 0.31 | 0.3 | 0.34 | 0.32943 | 0.55 | 0.22 | 0.32 | 0.29 | 0.3 | 0.3 | [7 empty] | 25
| 1 | 3 | 0.28 | 0.32 | 0.30244 | 0.25 | 0.3 | 0.25 | 0.27 | 0.3 | 0.3 | 0.32 | 0.32812 | 0.55 | 0.22 | 0.33 | 0.31 | 0.31 | 0.3 | [7 empty] | 16
| 1 | 4 | 0.28 | 0.34 | 0.28998 | 0.26 | 0.26 | 0.26 | 0.27 | 0.3 | 0.3 | 0.35 | 0.3441 | 0.54 | 0.22 | 0.34 | 0.32 | 0.32 | 0.3 | [7 empty] | 0.29281
| 1 | 5 | 0.29 | 0.33 | 0.26083 | 0.25 | 0.29 | 0.25 | 0.28 | 0.3 | 0.3 | 0.33 | 0.34362 | 0.59 | 0.22 | 0.36 | 0.33 | 0.31 | 0.3 | [7 empty] | 85
| 1 | 6 | 0.27 | 0.31 | 0.28404 | 0.26 | 0.32 | 0.25 | 0.28 | 0.29 | 0.3 | 0.34 | 0.35021 | 0.52 | 0.22 | 0.32 | 0.31 | 0.31 | 0.3
| Mean |  | 0.28 | 0.32333 | 0.28072 | 0.25333 | 0.29167 | 0.255 | 0.275 | 0.3 | 0.3 | 0.335 | 0.34033 | 0.54833 | 0.21833 | 0.33333 | 0.30667 | 0.30667 | 0.3
| Median |  | 0.28 | 0.32 | 0.28309 | 0.255 | 0.29 | 0.255 | 0.275 | 0.3 | 0.3 | 0.335 | 0.34386 | 0.545 | 0.22 | 0.33 | 0.31 | 0.31 | 0.3
| Std Dev. |  | 0.0063246 | 0.010328 | 0.015596 | 0.008165 | 0.019408 | 0.0054772 | 0.010488 | 0.0063246 | 0 | 0.010488 | 0.0092596 | 0.023166 | 0.0040825 | 0.015055 | 0.018619 | 0.010328 | 0
| Rel.Std.Dev. |  | 2.259% | 3.194% | 5.556% | 3.223% | 6.654% | 2.148% | 3.814% | 2.108% | 0% | 3.131% | 2.721% | 4.225% | 1.87% | 4.517% | 6.071% | 3.368% | 0%
| PDM3 |  | -4.376% | 10.42% | -4.129% | -13.48% | -0.3917% | -12.91% | -6.084% | 2.454% | 2.454% | 14.41% | 16.23% | 87.26% | -25.44% | 13.84% | 4.731% | 4.731% | 2.454%
| Z-Score (Absolute) |  | 0.54 | 0.63 | 0.52 | 1.26 | 0.22 | 1.21 | 0.67 | 0 | NA | 0.94 | 1.09 | 6.7 | 2.2 | 0.9 | 0.18 | 0.18 | NA
Results from laboratories 2.12 and 2.25 were removed due to their 0.1 ppm reading resolution.
| Analytical results for Hg in OREAS 927b (Certified Value 0.042 ppm) | [25 empty] | Certified
Hg | Round | Replicate | Lab | Lab | Lab | Lab | Lab | Lab | Lab | Lab | Lab | Lab | Lab | Lab | Lab | Lab | Lab | Lab | Lab | Lab | Lab | Lab |  |  |  |  | 1
| No | No | 2.03 | 2.04 | 2.05 | 2.06 | 2.07 | 2.08 | 2.09 | 2.10 | 2.11 | 2.12 | 2.13 | 2.14 | 2.15 | 2.17 | 2.18 | 2.19 | 2.20 | 2.21 | 2.24 | 2.25 |  |  |  |  | ppm
|  |  | AR*OES/MS | AR*OES | AR*MS | AR*MS | AR*MS | AR*MS | AR*MS | AR*MS | AR*MS | AR*OES/MS | AR*MS | AR*OES/MS | AR*MS | AR*MS | AR*OES/MS | AR*MS | AR*MS | AR*OES/MS | AR*OES/MS | AR*OES/MS |  |  |  |  | 3
|  |  | 0.5g | 0.25g | 0.5g | 0.2g | 0.5g | 0.5g | 0.5g | 0.5g | 0.5g | 0.5g | 0.25g | 01g | 0.5g | 0.5g | 0.5g | 0.5g | 0.5g | 0.25g | 0.5g | 0.25g |  |  |  |  | 3
| 1 | 1 | 0.1 | < 5 | 0.05 | < 1 | 0.04 | 0.06 | 0.04 | 0.04 | 0.04 | 0.03 | 0.04 | < 0.05 | < 0.01 | < 0.005 | 0.1 | 0.03 | 0.09 | < 0.1 | 0.043 | 0.392 |  |  |  |  | 1
| 1 | 2 | 0.099 | < 5 | 0.04 | < 1 | 0.06 | 0.03 | 0.03 | 0.04 | 0.04 | 0.03 | 0.06 | < 0.05 | < 0.01 | 0.02 | 0.11 | 0.03 | 0.09 | < 0.1 | 0.044 | 0.414 |  |  |  |  | 23
| 1 | 3 | 0.103 | < 5 | 0.04 | < 1 | 0.04 | 0.07 | 0.04 | 0.04 | 0.04 | 0.04 | 0.05 | < 0.05 | < 0.01 | < 0.005 | 0.1 | 0.04 | 0.1 | < 0.1 | 0.045 | 0.368 |  |  |  |  | 16
| 1 | 4 | 0.103 | < 5 | 0.04 | < 1 | 0.05 | 0.04 | 0.04 | 0.04 | 0.03 | 0.05 | 0.05 | < 0.05 | < 0.01 | < 0.005 | 0.13 | 0.04 | 0.09 | < 0.1 | 0.047 | 0.394 |  |  |  |  | 0.04155
| 1 | 5 | 0.1 | < 5 | 0.04 | < 1 | 0.04 | 0.04 | 0.04 | 0.04 | 0.04 | 0.04 | 0.05 | < 0.05 | < 0.01 | < 0.005 | 0.1 | 0.04 | 0.09 | < 0.1 | 0.046 | 0.362 |  |  |  |  | 86
| 1 | 6 | 0.1 | < 5 | 0.04 | < 1 | 0.04 | 0.04 | 0.04 | 0.04 | 0.03 | 0.04 | 0.06 | < 0.05 | < 0.01 | < 0.005 | 0.12 | 0.04 | 0.1 | < 0.1 | 0.046 | 0.366
| Mean |  | 0.10083 |  | 0.041667 |  | 0.045 | 0.046667 | 0.038333 | 0.04 | 0.036667 | 0.038333 | 0.051667 |  |  | 0.02 | 0.11 | 0.036667 | 0.093333 |  | 0.045167 | 0.38267
| Median |  | 0.1 |  | 0.04 |  | 0.04 | 0.04 | 0.04 | 0.04 | 0.04 | 0.04 | 0.05 |  |  | 0.02 | 0.105 | 0.04 | 0.09 |  | 0.0455 | 0.38
| Std Dev. |  | 0.0017224 |  | 0.0040825 |  | 0.0083666 | 0.015055 | 0.0040825 | 0 | 0.005164 | 0.0075277 | 0.0075277 |  |  |  | 0.012649 | 0.005164 | 0.005164 |  | 0.001472 | 0.020578
| Rel.Std.Dev. |  | 1.708% |  | 9.798% |  | 18.59% | 32.26% | 10.65% | 0% | 14.08% | 19.64% | 14.57% |  |  |  | 11.5% | 14.08% | 5.533% |  | 3.259% | 5.378%
| PDM3 |  | 142.7% |  | 0.2808% |  | 8.303% | 12.31% | -7.742% | -3.73% | -11.75% | -7.742% | 24.35% |  |  | -51.87% | 164.7% | -11.75% | 124.6% |  | 8.704% | 821%
| Z-Score (Absolute) |  | NA | 198.65 | 0.27 | 36.82 | 0 | 0.13 | 0.54 | 0.4 | 0.67 | 0.54 | 0.54 | 1.62 | 3.24 | 3.2 | 5.26 | 0.67 | 3.91 | 0.4 | 0.01 | 27.32
Results from laboratory 2.03 were removed due to their 0.01 ppm reading resolution.
| Analytical results for Ho in OREAS 927b (Indicative Value 0.29 ppm) | [25 empty] | Indicative
Ho | Round | Replicate | 2.03: Lab; 2.04: Lab; 2.05: Lab |  |  |  |  | 1
| No | No | 2.03: 2.02; 2.04: 2.06; 2.05: 2.12 |  |  |  |  | ppm
|  |  | 2.03: AR*MS; 2.04: AR*MS; 2.05: AR*OES/MS |  |  |  |  | 2
|  |  | 2.03: 0.5g; 2.04: 0.2g; 2.05: 0.5g |  |  |  |  | 2
| 1 | 1 | 2.03: 0.32942; 2.04: 0.23747; 2.05: 0.3 |  |  |  |  | 1
| 1 | 2 | 2.03: 0.31291; 2.04: 0.25171; 2.05: 0.3 |  |  |  |  | 3
| 1 | 3 | 2.03: 0.31252; 2.04: 0.24424; 2.05: 0.3 |  |  |  |  | 16
| 1 | 4 | 2.03: 0.3003; 2.04: 0.27151; 2.05: 0.3 |  |  |  |  | 0.28933
| 1 | 5 | 2.03: 0.3237; 2.04: 0.23766; 2.05: 0.3 |  |  |  |  | 9
| 1 | 6 | 2.03: 0.31772; 2.04: 0.26874; 2.05: 0.3
| Mean |  | 2.03: 0.3161; 2.04: 0.25189; 2.05: 0.3
| Median |  | 2.03: 0.31532; 2.04: 0.24798; 2.05: 0.3
| Std Dev. |  | 2.03: 0.010104; 2.04: 0.015086; 2.05: 0
| Rel.Std.Dev. |  | 2.03: 3.196%; 2.04: 5.989%; 2.05: 0%
| PDM3 |  | 2.03: 9.251%; 2.04: -12.94%; 2.05: 3.688%
| Z-Score (Absolute) |  | 2.03: 0.67; 2.04: 2.02; 2.05: 0
| Analytical results for In in OREAS 927b (Certified Value 0.93 ppm) | [25 empty] | Certified
In | Round | Replicate | Lab | Lab | Lab | Lab | Lab | Lab | Lab | Lab | Lab | Lab | Lab | Lab | Lab | Lab | Lab | Lab | Lab | Lab | Lab | [5 empty] | 1
| No | No | 2.01 | 2.02 | 2.04 | 2.05 | 2.06 | 2.07 | 2.08 | 2.09 | 2.10 | 2.11 | 2.12 | 2.13 | 2.14 | 2.15 | 2.20 | 2.21 | 2.22 | 2.24 | 2.25 | [5 empty] | ppm
|  |  | AR*OES/MS | AR*MS | AR*OES | AR*MS | AR*MS | AR*MS | AR*MS | AR*MS | AR*MS | AR*MS | AR*OES/MS | AR*MS | AR*OES/MS | AR*MS | AR*MS | AR*OES/MS | AR*OES/MS | AR*OES/MS | AR*OES/MS | [5 empty] | 2
|  |  | 01g | 0.5g | 0.25g | 0.5g | 0.2g | 0.5g | 0.5g | 0.5g | 0.5g | 0.5g | 0.5g | 0.25g | 01g | 0.5g | 0.5g | 0.25g | 0.2g | 0.5g | 0.25g | [5 empty] | 3
| 1 | 1 | 1 | 0.88126 | < 5 | 0.9 | 0.90559 | 0.868 | 0.98 | 0.976 | 0.898 | 0.957 | 0.94 | 0.967 | 0.93664 | 0.068 | 0.91 | 0.96 | 0.85 | 0.907 | 0.96 | [5 empty] | 1
| 1 | 2 | 0.98 | 0.8834 | < 5 | 0.89 | 0.90682 | 0.915 | 1.01 | 0.977 | 0.927 | 0.942 | 0.91 | 0.985 | 0.91442 | 0.068 | 0.92 | 0.93 | 0.87 | 0.924 | 0.96 | [5 empty] | 11
| 1 | 3 | 1 | 0.85428 | < 5 | 0.93 | 0.90051 | 0.917 | 1.005 | 1.02 | 0.929 | 0.956 | 0.99 | 0.961 | 0.89589 | 0.07 | 0.94 | 0.94 | 0.75 | 0.92 | 0.95 | [5 empty] | 16
| 1 | 4 | 1 | 0.86478 | < 5 | 0.94 | 0.92137 | 0.875 | 1.015 | 1 | 0.901 | 0.965 | 0.94 | 0.988 | 0.92754 | 0.072 | 0.91 | 0.92 | 0.86 | 0.94 | 0.93 | [5 empty] | 0.93494
| 1 | 5 | 0.99 | 0.90896 | < 5 | 0.91 | 0.90227 | 0.909 | 0.98 | 0.967 | 0.932 | 0.947 | 0.92 | 0.987 | 0.90232 | 0.015 | 0.94 | 0.92 | 0.85 | 0.893 | 0.94 | [5 empty] | 87
| 1 | 6 | 1 | 0.89614 | < 5 | 0.93 | 0.92751 | 0.86 | 1.005 | 1 | 0.965 | 0.95 | 0.98 | 1 | 0.94512 | 0.063 | 0.95 | 0.95 | 0.83 | 0.927 | 0.95
| Mean |  | 0.995 | 0.88147 |  | 0.91667 | 0.91068 | 0.89067 | 0.99917 | 0.99 | 0.92533 | 0.95283 | 0.94667 | 0.98133 | 0.92032 | 0.059333 | 0.92833 | 0.93667 | 0.835 | 0.9185 | 0.94833
| Median |  | 1 | 0.88233 |  | 0.92 | 0.9062 | 0.892 | 1.005 | 0.9885 | 0.928 | 0.953 | 0.94 | 0.986 | 0.92098 | 0.068 | 0.93 | 0.935 | 0.85 | 0.922 | 0.95
| Std Dev. |  | 0.0083666 | 0.019963 |  | 0.019664 | 0.011067 | 0.025773 | 0.015303 | 0.01997 | 0.024386 | 0.0081833 | 0.032042 | 0.014542 | 0.019438 | 0.021924 | 0.017224 | 0.01633 | 0.043704 | 0.016429 | 0.01169
| Rel.Std.Dev. |  | 0.8409% | 2.265% |  | 2.145% | 1.215% | 2.894% | 1.532% | 2.017% | 2.635% | 0.8588% | 3.385% | 1.482% | 2.112% | 36.95% | 1.855% | 1.743% | 5.234% | 1.789% | 1.233%
| PDM3 |  | 6.424% | -5.719% |  | -1.954% | -2.595% | -4.735% | 6.87% | 5.889% | -1.027% | 1.914% | 1.254% | 4.962% | -1.564% | -93.65% | -0.7066% | 0.1848% | -10.69% | -1.758% | 1.433%
| Z-Score (Absolute) |  | 1.83 | 1.29 | 43.26 | 0.32 | 0.49 | 1.04 | 1.95 | 1.7 | 0.08 | 0.67 | 0.5 | 1.46 | 0.22 | 23.92 | 0 | 0.23 | 2.57 | 0.27 | 0.55
| Analytical results for K in OREAS 927b (Certified Value 0.267 wt.%) | [25 empty] | Certified
K | Round | Replicate | Lab | Lab | Lab | Lab | Lab | Lab | Lab | Lab | Lab | Lab | Lab | Lab | Lab | Lab | Lab | Lab | Lab | Lab | Lab | Lab | Lab | Lab |  |  | 1
| No | No | 2.01 | 2.03 | 2.04 | 2.05 | 2.06 | 2.07 | 2.08 | 2.09 | 2.10 | 2.11 | 2.12 | 2.13 | 2.14 | 2.15 | 2.17 | 2.19 | 2.20 | 2.21 | 2.22 | 2.23 | 2.24 | 2.25 |  |  | wt.%
|  |  | AR*OES/MS | AR*OES/MS | AR*OES | AR*MS | AR*MS | AR*MS | AR*MS | AR*MS | AR*MS | AR*MS | AR*OES/MS | AR*OES | AR*OES/MS | AR*MS | AR*MS | AR*MS | AR*OES/MS | AR*OES/MS | AR*OES/MS | AR*MS | AR*OES/MS | AR*OES/MS |  |  | 3
|  |  | 01g | 0.25g | 0.25g | 0.5g | 0.2g | 0.5g | 0.5g | 0.5g | 0.5g | 0.5g | 0.5g | 0.25g | 01g | 0.5g | 0.5g | 0.5g | 0.5g | 0.25g | 0.2g | 01g | 0.5g | 0.25g |  |  | 3
| 1 | 1 | 0.378 | 0.235 | 0.26 | 0.242 | 0.27999 | 0.24 | 0.25 | 0.29 | 0.24 | 0.26 | 0.34 | 0.239 | 0.32587 | 0.26 | 0.28 | 0.25 | 0.27 | 0.26 | 0.305 | 0.4335 | 0.23 | 0.28 |  |  | 1
| 1 | 2 | 0.379 | 0.2357 | 0.28 | 0.235 | 0.27714 | 0.25 | 0.26 | 0.28 | 0.23 | 0.26 | 0.32 | 0.239 | 0.31394 | 0.27 | 0.27 | 0.27 | 0.27 | 0.25 | 0.31 | 0.4334 | 0.24 | 0.28 |  |  | 0
| 1 | 3 | 0.362 | 0.237 | 0.27 | 0.25 | 0.27525 | 0.25 | 0.25 | 0.3 | 0.24 | 0.26 | 0.31 | 0.248 | 0.32856 | 0.28 | 0.25 | 0.25 | 0.27 | 0.26 | 0.31 | 0.4348 | 0.24 | 0.27 |  |  | 16
| 1 | 4 | 0.375 | 0.2345 | 0.27 | 0.252 | 0.27757 | 0.24 | 0.25 | 0.29 | 0.24 | 0.26 | 0.3 | 0.249 | 0.31451 | 0.27 | 0.24 | 0.26 | 0.27 | 0.26 | 0.31 | 0.4491 | 0.24 | 0.27 |  |  | 0.26662
| 1 | 5 | 0.371 | 0.2373 | 0.28 | 0.239 | 0.2779 | 0.24 | 0.26 | 0.29 | 0.24 | 0.25 | 0.28 | 0.242 | 0.32966 | 0.29 | 0.27 | 0.26 | 0.27 | 0.25 | 0.31 | 0.4368 | 0.23 | 0.27 |  |  | 88
| 1 | 6 | 0.359 | 0.2338 | 0.27 | 0.242 | 0.27842 | 0.24 | 0.26 | 0.3 | 0.24 | 0.26 | 0.33 | 0.244 | 0.32579 | 0.26 | 0.26 | 0.26 | 0.27 | 0.25 | 0.31 | 0.4439 | 0.24 | 0.28
| Mean |  | 0.37067 | 0.23555 | 0.27167 | 0.24333 | 0.27771 | 0.24333 | 0.255 | 0.29167 | 0.23833 | 0.25833 | 0.31333 | 0.2435 | 0.32306 | 0.27167 | 0.26167 | 0.25833 | 0.27 | 0.255 | 0.30917 | 0.43858 | 0.23667 | 0.275
| Median |  | 0.373 | 0.23535 | 0.27 | 0.242 | 0.27774 | 0.24 | 0.255 | 0.29 | 0.24 | 0.26 | 0.315 | 0.243 | 0.32583 | 0.27 | 0.265 | 0.26 | 0.27 | 0.255 | 0.31 | 0.4358 | 0.24 | 0.275
| Std Dev. |  | 0.0084063 | 0.0013896 | 0.0075277 | 0.0065013 | 0.0015577 | 0.005164 | 0.0054772 | 0.0075277 | 0.0040825 | 0.0040825 | 0.021602 | 0.0043243 | 0.0070061 | 0.01169 | 0.01472 | 0.0075277 | 0 | 0.0054772 | 0.0020412 | 0.0064663 | 0.005164 | 0.0054772
| Rel.Std.Dev. |  | 2.268% | 0.5899% | 2.771% | 2.672% | 0.5609% | 2.122% | 2.148% | 2.581% | 1.713% | 1.58% | 6.894% | 1.776% | 2.169% | 4.303% | 5.625% | 2.914% | 0% | 2.148% | 0.6602% | 1.474% | 2.182% | 1.992%
| PDM3 |  | 39.03% | -11.65% | 1.894% | -8.733% | 4.162% | -8.733% | -4.357% | 9.396% | -10.61% | -3.107% | 17.52% | -8.67% | 21.17% | 1.894% | -1.856% | -3.107% | 1.269% | -4.357% | 15.96% | 64.5% | -11.23% | 3.145%
| Z-Score (Absolute) |  | 3.15 | 0.91 | 0.18 | 0.68 | 0.36 | 0.68 | 0.33 | 0.78 | 0.83 | 0.23 | 1.43 | 0.67 | 1.72 | 0.18 | 0.13 | 0.23 | 0.13 | 0.33 | 1.3 | 5.2 | 0.88 | 0.28
| Analytical results for La in OREAS 927b (Certified Value 25.2 ppm) | [25 empty] | Certified
La | Round | Replicate | Lab | Lab | Lab | Lab | Lab | Lab | Lab | Lab | Lab | Lab | Lab | Lab | Lab | Lab | Lab | Lab | Lab | Lab | Lab | Lab | Lab | Lab | Lab |  | 1
| No | No | 2.01 | 2.02 | 2.03 | 2.04 | 2.05 | 2.06 | 2.07 | 2.08 | 2.09 | 2.10 | 2.11 | 2.12 | 2.13 | 2.14 | 2.15 | 2.17 | 2.19 | 2.20 | 2.21 | 2.22 | 2.23 | 2.24 | 2.25 |  | ppm
|  |  | AR*OES/MS | AR*MS | AR*OES/MS | AR*OES | AR*MS | AR*MS | AR*MS | AR*MS | AR*MS | AR*MS | AR*MS | AR*OES/MS | AR*MS | AR*OES/MS | AR*MS | AR*MS | AR*MS | AR*MS | AR*OES/MS | AR*OES/MS | AR*MS | AR*OES/MS | AR*OES/MS |  | 1
|  |  | 01g | 0.5g | 0.25g | 0.25g | 0.5g | 0.2g | 0.5g | 0.5g | 0.5g | 0.5g | 0.5g | 0.5g | 0.25g | 01g | 0.5g | 0.5g | 0.5g | 0.5g | 0.25g | 0.2g | 01g | 0.5g | 0.25g |  | 2
| 1 | 1 | 30.1 | 27.2444 | 39.6 | 25.1 | 21.902 | 24.9132 | 22 | 22 | 25.8 | 23.4 | 26.5 | 28.4 | 24.8 | 28.9896 | 22.1 | 26.9 | 21 | 20.5 | 25.3 | 27.5 | 35 | 23.6 | 26 |  | 1
| 1 | 2 | 29.3 | 27.1812 | 39.4 | 26.4 | 21.735 | 24.5867 | 23.7 | 24.5 | 25.2 | 23.6 | 25.5 | 28.4 | 24.3 | 29.0816 | 21.5 | 26.4 | 24 | 23.1 | 23.9 | 27.4 | 34 | 23.8 | 26 |  | 12
| 1 | 3 | 29.6 | 27.1692 | 39.6 | 26.1 | 21.975 | 25.0949 | 23.1 | 22.1 | 26.8 | 24.1 | 25.5 | 30.5 | 24.8 | 29.2777 | 23.6 | 25 | 22 | 21.7 | 23.8 | 27.4 | 33 | 23.1 | 24 |  | 16
| 1 | 4 | 29.7 | 27.238 | 39.5 | 26.9 | 22.146 | 25.6847 | 22.6 | 23.7 | 25.6 | 23.9 | 26.3 | 29.1 | 25.2 | 29.2409 | 23.6 | 26.7 | 23 | 21.4 | 23.8 | 27.9 | 35 | 23.6 | 25 |  | 25.1664
| 1 | 5 | 30.5 | 27.19 | 39.5 | 25.9 | 21.643 | 24.4837 | 22.7 | 23.9 | 25.2 | 24.5 | 26.3 | 28.1 | 25.8 | 29.5406 | 29.9 | 27.3 | 24 | 23.3 | 23.5 | 27.4 | 34 | 23 | 25 |  | 89
| 1 | 6 | 29.4 | 27.1524 | 39.6 | 26.2 | 21.588 | 25.533 | 22.4 | 22.7 | 25.7 | 24.3 | 25.5 | 30.1 | 23.8 | 29.4585 | 20.8 | 26.5 | 23 | 22.5 | 23.2 | 26.9 | 34 | 23.9 | 26
| Mean |  | 29.7667 | 27.1959 | 39.5333 | 26.1 | 21.8315 | 25.0494 | 22.75 | 23.15 | 25.7167 | 23.9667 | 25.9333 | 29.1 | 24.7833 | 29.2648 | 23.5833 | 26.4667 | 22.8333 | 22.0833 | 23.9167 | 27.4167 | 34.1667 | 23.5 | 25.3333
| Median |  | 29.65 | 27.1856 | 39.55 | 26.15 | 21.8185 | 25.0041 | 22.65 | 23.2 | 25.65 | 24 | 25.9 | 28.75 | 24.8 | 29.2593 | 22.85 | 26.6 | 23 | 22.1 | 23.8 | 27.4 | 34 | 23.6 | 25.5
| Std Dev. |  | 0.45461 | 0.037365 | 0.08165 | 0.59666 | 0.21383 | 0.48832 | 0.58907 | 1.031 | 0.58793 | 0.41793 | 0.48028 | 0.99398 | 0.69402 | 0.21148 | 3.2921 | 0.78655 | 1.169 | 1.0778 | 0.72503 | 0.31885 | 0.75277 | 0.36878 | 0.8165
| Rel.Std.Dev. |  | 1.527% | 0.1374% | 0.2065% | 2.286% | 0.9794% | 1.949% | 2.589% | 4.454% | 2.286% | 1.744% | 1.852% | 3.416% | 2.8% | 0.7226% | 13.96% | 2.972% | 5.12% | 4.881% | 3.031% | 1.163% | 2.203% | 1.569% | 3.223%
| PDM3 |  | 18.28% | 8.064% | 57.09% | 3.71% | -13.25% | -0.4651% | -9.602% | -8.012% | 2.186% | -4.767% | 3.047% | 15.63% | -1.522% | 16.29% | -6.29% | 5.167% | -9.271% | -12.25% | -4.966% | 8.941% | 35.76% | -6.622% | 0.6632%
| Z-Score (Absolute) |  | 1.61 | 0.67 | 5.14 | 0.28 | 1.27 | 0.1 | 0.94 | 0.79 | 0.14 | 0.49 | 0.22 | 1.36 | 0.2 | 1.42 | 0.63 | 0.41 | 0.91 | 1.18 | 0.51 | 0.75 | 3.2 | 0.66 | 0
| Analytical results for Li in OREAS 927b (Certified Value 2.36 ppm) | [25 empty] | Certified
Li | Round | Replicate | Lab | Lab | Lab | Lab | Lab | Lab | Lab | Lab | Lab | Lab | Lab | Lab | Lab | Lab | Lab | Lab | Lab | Lab | [6 empty] | 1
| No | No | 2.01 | 2.04 | 2.05 | 2.06 | 2.07 | 2.08 | 2.09 | 2.10 | 2.11 | 2.12 | 2.13 | 2.14 | 2.15 | 2.20 | 2.21 | 2.22 | 2.24 | 2.25 | [6 empty] | ppm
|  |  | AR*OES/MS | AR*OES | AR*MS | AR*MS | AR*MS | AR*MS | AR*MS | AR*MS | AR*MS | AR*OES/MS | AR*OES | AR*OES/MS | AR*MS | AR*MS | AR*OES/MS | AR*OES/MS | AR*OES/MS | AR*OES/MS | [6 empty] | 2
|  |  | 01g | 0.25g | 0.5g | 0.2g | 0.5g | 0.5g | 0.5g | 0.5g | 0.5g | 0.5g | 0.25g | 01g | 0.5g | 0.5g | 0.25g | 0.2g | 0.5g | 0.25g | [6 empty] | 2
| 1 | 1 | 3.1 | < 5 | 1.76 | < 10 | 2 | 2.2 | 2.6 | 2 | 2.1 | 2.8 | 1.9 | 2.4868 | 3.3 | 2.4 | 2 | 2.7 | 2.3 | 2.2 | [6 empty] | 1
| 1 | 2 | 3.2 | < 5 | 1.74 | < 10 | 2 | 2.4 | 2.5 | 2 | 2.1 | 2.8 | 1.8 | 2.4345 | 3 | 2.6 | 2 | 2.7 | 2.4 | 2.4 | [6 empty] | 0
| 1 | 3 | 3.2 | < 5 | 1.79 | < 10 | 2.1 | 2.2 | 2.7 | 2.1 | 2.1 | 2.8 | 1.9 | 2.6314 | 2.7 | 2.3 | 2 | 2.6 | 2.3 | 2.2 | [6 empty] | 16
| 1 | 4 | 3.2 | < 5 | 1.81 | < 10 | 2 | 2.2 | 2.5 | 2 | 2.2 | 2.5 | 1.9 | 2.5837 | 2.5 | 2.4 | 2 | 2.5 | 2.4 | 2.1 | [6 empty] | 2.3609
| 1 | 5 | 3.2 | < 5 | 1.7 | < 10 | 2 | 2.3 | 2.5 | 2 | 2.1 | 2.5 | 1.8 | 2.3778 | 4 | 2.7 | 2 | 2.8 | 2.2 | 2 | [6 empty] | 90
| 1 | 6 | 3.2 | < 5 | 1.7 | < 10 | 1.9 | 2.3 | 2.6 | 2.1 | 2.2 | 2.6 | 1.7 | 2.5275 | 2.7 | 2.5 | 2 | 2.8 | 2.5 | 1.8
| Mean |  | 3.1833 |  | 1.75 |  | 2 | 2.2667 | 2.5667 | 2.0333 | 2.1333 | 2.6667 | 1.8333 | 2.5069 | 3.0333 | 2.4833 | 2 | 2.6833 | 2.35 | 2.1167
| Median |  | 3.2 |  | 1.75 |  | 2 | 2.25 | 2.55 | 2 | 2.1 | 2.7 | 1.85 | 2.5071 | 2.85 | 2.45 | 2 | 2.7 | 2.35 | 2.15
| Std Dev. |  | 0.040825 |  | 0.045607 |  | 0.063246 | 0.08165 | 0.08165 | 0.05164 | 0.05164 | 0.15055 | 0.08165 | 0.093978 | 0.55015 | 0.1472 | 0 | 0.1169 | 0.10488 | 0.20412
| Rel.Std.Dev. |  | 1.282% |  | 2.606% |  | 3.162% | 3.602% | 3.181% | 2.54% | 2.421% | 5.646% | 4.454% | 3.749% | 18.14% | 5.927% | 0% | 4.357% | 4.463% | 9.644%
| PDM3 |  | 34.84% |  | -25.88% |  | -15.29% | -3.992% | 8.715% | -13.87% | -9.639% | 12.95% | -22.35% | 6.185% | 28.48% | 5.186% | -15.29% | 13.66% | -0.462% | -10.35%
| Z-Score (Absolute) |  | 1.35 | 0.03 | 1.41 | 4.85 | 0.93 | 0.42 | 0.16 | 0.87 | 0.67 | 0.35 | 1.25 | 0.05 | 1.06 | 0 | NA | 0.39 | 0.26 | 0.71
Results from laboratory 2.21 were removed due to their 1 ppm reading resolution.
| Analytical results for Lu in OREAS 927b (Certified Value 0.083 ppm) | [25 empty] | Certified
Lu | Round | Replicate | 2.01: Lab; 2.04: Lab; 2.05: Lab; 2.06: Lab; 2.07: Lab; 2.08: Lab | [6 empty] | 1
| No | No | 2.01: 2.02; 2.04: 2.04; 2.05: 2.06; 2.06: 2.12; 2.07: 2.13; 2.08: 2.21 | [6 empty] | ppm
|  |  | 2.01: AR*MS; 2.04: AR*OES; 2.05: AR*MS; 2.06: AR*OES/MS; 2.07: AR*MS; 2.08: AR*OES/MS | [6 empty] | 3
|  |  | 2.01: 0.5g; 2.04: 0.25g; 2.05: 0.2g; 2.06: 0.5g; 2.07: 0.25g; 2.08: 0.25g | [6 empty] | 3
| 1 | 1 | 2.01: 0.0801; 2.04: < 5; 2.05: 0.086554; 2.06: < 0.1; 2.07: 0.09; 2.08: 0.09 | [6 empty] | 1
| 1 | 2 | 2.01: 0.0725; 2.04: < 5; 2.05: 0.083831; 2.06: < 0.1; 2.07: 0.1; 2.08: 0.08 | [6 empty] | 13
| 1 | 3 | 2.01: 0.076; 2.04: < 5; 2.05: 0.090451; 2.06: < 0.1; 2.07: 0.09; 2.08: 0.08 | [6 empty] | 16
| 1 | 4 | 2.01: 0.0703; 2.04: < 5; 2.05: 0.09903; 2.06: < 0.1; 2.07: 0.1; 2.08: 0.09 | [6 empty] | 0.082516
| 1 | 5 | 2.01: 0.0772; 2.04: < 5; 2.05: 0.080676; 2.06: 0.1; 2.07: 0.1; 2.08: 0.09 | [6 empty] | 91
| 1 | 6 | 2.01: 0.0746; 2.04: < 5; 2.05: 0.09425; 2.06: 0.1; 2.07: 0.1; 2.08: 0.08
| Mean |  | 2.01: 0.075117; 2.05: 0.089132; 2.06: 0.1; 2.07: 0.096667; 2.08: 0.085
| Median |  | 2.01: 0.0753; 2.05: 0.088502; 2.06: 0.1; 2.07: 0.1; 2.08: 0.085
| Std Dev. |  | 2.01: 0.0034718; 2.05: 0.0068141; 2.06: 0; 2.07: 0.005164; 2.08: 0.0054772
| Rel.Std.Dev. |  | 2.01: 4.622%; 2.05: 7.645%; 2.06: 0%; 2.07: 5.342%; 2.08: 6.444%
| PDM3 |  | 2.01: -8.968%; 2.05: 8.017%; 2.06: 21.19%; 2.07: 17.15%; 2.08: 3.01%
| Z-Score (Absolute) |  | 2.01: 0.75; 2.04: 151; 2.05: 0.13; 2.06: 1.28; 2.07: 0.6; 2.08: 0.13
| Analytical results for Mg in OREAS 927b (Certified Value 0.06 wt.%) | [25 empty] | Certified
Mg | Round | Replicate | Lab | Lab | Lab | Lab | Lab | Lab | Lab | Lab | Lab | Lab | Lab | Lab | Lab | Lab | Lab | Lab | Lab | Lab | Lab | Lab | Lab | Lab |  |  | 1
| No | No | 2.01 | 2.03 | 2.04 | 2.05 | 2.06 | 2.07 | 2.08 | 2.09 | 2.10 | 2.11 | 2.12 | 2.13 | 2.14 | 2.15 | 2.17 | 2.19 | 2.20 | 2.21 | 2.22 | 2.23 | 2.24 | 2.25 |  |  | wt.%
|  |  | AR*OES/MS | AR*OES/MS | AR*OES | AR*MS | AR*MS | AR*MS | AR*MS | AR*MS | AR*MS | AR*MS | AR*OES/MS | AR*OES | AR*OES/MS | AR*OES | AR*MS | AR*MS | AR*OES/MS | AR*OES/MS | AR*OES/MS | AR*MS | AR*OES/MS | AR*OES/MS |  |  | 3
|  |  | 01g | 0.25g | 0.25g | 0.5g | 0.2g | 0.5g | 0.5g | 0.5g | 0.5g | 0.5g | 0.5g | 0.25g | 01g | 0.5g | 0.5g | 0.5g | 0.5g | 0.25g | 0.2g | 01g | 0.5g | 0.25g |  |  | 3
| 1 | 1 | 0.07 | 0.05 | 0.06 | 0.05 | 0.061688 | 0.05 | 0.05 | 0.06 | 0.05 | 0.05 | 0.08 | 0.058 | 0.078612 | 0.06 | 0.06 | 0.05 | 0.06 | 0.05 | 0.064 | 0.08 | 0.05 | 0.06 |  |  | 1
| 1 | 2 | 0.08 | 0.05 | 0.06 | 0.05 | 0.060538 | 0.05 | 0.05 | 0.06 | 0.05 | 0.05 | 0.07 | 0.059 | 0.075335 | 0.06 | 0.06 | 0.06 | 0.06 | 0.05 | 0.065 | 0.08 | 0.05 | 0.06 |  |  | 0
| 1 | 3 | 0.08 | 0.05 | 0.06 | 0.051 | 0.061946 | 0.05 | 0.05 | 0.06 | 0.05 | 0.05 | 0.07 | 0.061 | 0.079217 | 0.06 | 0.06 | 0.05 | 0.06 | 0.06 | 0.065 | 0.08 | 0.05 | 0.06 |  |  | 16
| 1 | 4 | 0.08 | 0.0501 | 0.06 | 0.052 | 0.061237 | 0.05 | 0.05 | 0.06 | 0.05 | 0.05 | 0.07 | 0.061 | 0.076485 | 0.06 | 0.06 | 0.06 | 0.06 | 0.05 | 0.065 | 0.08 | 0.05 | 0.06 |  |  | 0.059765
| 1 | 5 | 0.08 | 0.0501 | 0.06 | 0.051 | 0.061235 | 0.05 | 0.05 | 0.06 | 0.05 | 0.05 | 0.07 | 0.06 | 0.080089 | 0.07 | 0.06 | 0.06 | 0.06 | 0.05 | 0.065 | 0.08 | 0.05 | 0.06 |  |  | 92
| 1 | 6 | 0.07 | 0.0501 | 0.06 | 0.05 | 0.061767 | 0.05 | 0.05 | 0.06 | 0.05 | 0.06 | 0.07 | 0.06 | 0.07749 | 0.15 | 0.06 | 0.06 | 0.06 | 0.05 | 0.064 | 0.08 | 0.05 | 0.06
| Mean |  | 0.076667 | 0.05005 | 0.06 | 0.050667 | 0.061402 | 0.05 | 0.05 | 0.06 | 0.05 | 0.051667 | 0.071667 | 0.059833 | 0.077871 | 0.076667 | 0.06 | 0.056667 | 0.06 | 0.051667 | 0.064667 | 0.08 | 0.05 | 0.06
| Median |  | 0.08 | 0.05005 | 0.06 | 0.0505 | 0.061463 | 0.05 | 0.05 | 0.06 | 0.05 | 0.05 | 0.07 | 0.06 | 0.078051 | 0.06 | 0.06 | 0.06 | 0.06 | 0.05 | 0.065 | 0.08 | 0.05 | 0.06
| Std Dev. |  | 0.005164 | 5.4772e-05 | 0 | 0.0008165 | 0.00051215 | 7.6012e-18 | 7.6012e-18 | 0 | 7.6012e-18 | 0.0040825 | 0.0040825 | 0.001169 | 0.0017764 | 0.036148 | 0 | 0.005164 | 0 | 0.0040825 | 0.0005164 | 0 | 7.6012e-18 | 0
| Rel.Std.Dev. |  | 6.736% | 0.1094% | 0% | 1.612% | 0.8341% | 1.52e-14% | 1.52e-14% | 0% | 1.52e-14% | 7.902% | 5.696% | 1.954% | 2.281% | 47.15% | 0% | 9.113% | 0% | 7.902% | 0.7986% | 0% | 1.52e-14% | 0%
| PDM3 |  | 28.28% | -16.25% | 0.3937% | -15.22% | 2.739% | -16.34% | -16.34% | 0.3937% | -16.34% | -13.55% | 19.91% | 0.1148% | 30.3% | 28.28% | 0.3937% | -5.184% | 0.3937% | -13.55% | 8.202% | 33.86% | -16.34% | 0.3937%
| Z-Score (Absolute) |  | 1.27 | 0.76 | 0 | 0.71 | 0.11 | 0.76 | 0.76 | 0 | 0.76 | 0.64 | 0.89 | 0.01 | 1.36 | 1.27 | 0 | 0.25 | 0 | 0.64 | 0.36 | 1.53 | 0.76 | 0
| Analytical results for Mn in OREAS 927b (Certified Value 0.006 wt.%) | [25 empty] | Certified
Mn | Round | Replicate | Lab | Lab | Lab | Lab | Lab | Lab | Lab | Lab | Lab | Lab | Lab | Lab | Lab | Lab | Lab | Lab | Lab | Lab | Lab | Lab | Lab | Lab |  |  | 1
| No | No | 2.01 | 2.03 | 2.04 | 2.05 | 2.06 | 2.07 | 2.08 | 2.09 | 2.10 | 2.11 | 2.12 | 2.13 | 2.14 | 2.15 | 2.17 | 2.19 | 2.20 | 2.21 | 2.22 | 2.23 | 2.24 | 2.25 |  |  | wt.%
|  |  | AR*OES/MS | AR*OES/MS | AR*OES | AR*MS | AR*MS | AR*MS | AR*MS | AR*MS | AR*MS | AR*MS | AR*OES/MS | AR*OES | AR*OES/MS | AR*MS | AR*MS | AR*MS | AR*MS | AR*OES/MS | AR*OES/MS | AR*MS | AR*OES/MS | AR*OES/MS |  |  | 3
|  |  | 01g | 0.25g | 0.25g | 0.5g | 0.2g | 0.5g | 0.5g | 0.5g | 0.5g | 0.5g | 0.5g | 0.25g | 01g | 0.5g | 0.5g | 0.5g | 0.5g | 0.25g | 0.2g | 01g | 0.5g | 0.25g |  |  | 3
| 1 | 1 | 0.006 | 0.00632 | 0.00642 | 0.00547 | 0.0060577 | 0.0056 | 0.006 | 0.0063 | 0.0054 | 0.0059 | 0.0062 | 0.0058 | 0.0066104 | 0.0065 | 0.0063 | 0.0057 | 0.0055 | 0.006 | 0.0058 | 0.0066 | 0.0054 | 0.0053 |  |  | 1
| 1 | 2 | 0.0059 | 0.00624 | 0.00639 | 0.00555 | 0.005797 | 0.0056 | 0.0062 | 0.0061 | 0.0056 | 0.0058 | 0.0061 | 0.0056 | 0.006747 | 0.0066 | 0.0062 | 0.0058 | 0.0059 | 0.0061 | 0.0057 | 0.0064 | 0.0056 | 0.0052 |  |  | 30
| 1 | 3 | 0.0059 | 0.00621 | 0.00626 | 0.00567 | 0.006024 | 0.0057 | 0.006 | 0.0062 | 0.0057 | 0.0058 | 0.0059 | 0.0059 | 0.0065953 | 0.0071 | 0.006 | 0.0055 | 0.0056 | 0.006 | 0.0057 | 0.0063 | 0.0055 | 0.0054 |  |  | 16
| 1 | 4 | 0.006 | 0.00648 | 0.00638 | 0.00583 | 0.006165 | 0.0056 | 0.006 | 0.0063 | 0.0055 | 0.0057 | 0.0059 | 0.0058 | 0.0067591 | 0.0068 | 0.0059 | 0.0056 | 0.0056 | 0.0061 | 0.0059 | 0.0066 | 0.0056 | 0.0052 |  |  | 0.0059647
| 1 | 5 | 0.0059 | 0.00636 | 0.00622 | 0.00564 | 0.0061086 | 0.0056 | 0.0061 | 0.0061 | 0.0057 | 0.0056 | 0.0059 | 0.0058 | 0.006652 | 0.0101 | 0.0061 | 0.0058 | 0.0058 | 0.0062 | 0.0056 | 0.0064 | 0.0054 | 0.0054 |  |  | 93
| 1 | 6 | 0.0059 | 0.00624 | 0.00635 | 0.00555 | 0.0061038 | 0.0057 | 0.0059 | 0.0064 | 0.0058 | 0.0059 | 0.0061 | 0.0058 | 0.0066936 | 0.0064 | 0.0061 | 0.0059 | 0.0058 | 0.0061 | 0.0058 | 0.0063 | 0.0055 | 0.0053
| Mean |  | 0.0059333 | 0.0063083 | 0.0063367 | 0.0056183 | 0.0060427 | 0.0056333 | 0.0060333 | 0.0062333 | 0.0056167 | 0.0057833 | 0.0060167 | 0.0057833 | 0.0066762 | 0.00725 | 0.0061 | 0.0057167 | 0.0057 | 0.0060833 | 0.00575 | 0.0064333 | 0.0055 | 0.0053
| Median |  | 0.0059 | 0.00628 | 0.006365 | 0.005595 | 0.0060807 | 0.0056 | 0.006 | 0.00625 | 0.00565 | 0.0058 | 0.006 | 0.0058 | 0.0066728 | 0.0067 | 0.0061 | 0.00575 | 0.0057 | 0.0061 | 0.00575 | 0.0064 | 0.0055 | 0.0053
| Std Dev. |  | 5.164e-05 | 0.00010128 | 7.9162e-05 | 0.00012592 | 0.00012958 | 5.164e-05 | 0.00010328 | 0.00012111 | 0.0001472 | 0.0001169 | 0.00013292 | 9.8319e-05 | 6.8762e-05 | 0.0014181 | 0.00014142 | 0.0001472 | 0.00015492 | 7.5277e-05 | 0.00010488 | 0.00013663 | 8.9443e-05 | 8.9443e-05
| Rel.Std.Dev. |  | 0.8703% | 1.605% | 1.249% | 2.241% | 2.144% | 0.9167% | 1.712% | 1.943% | 2.621% | 2.021% | 2.209% | 1.7% | 1.03% | 19.56% | 2.318% | 2.575% | 2.718% | 1.237% | 1.824% | 2.124% | 1.626% | 1.688%
| PDM3 |  | -0.5256% | 5.761% | 6.236% | -5.807% | 1.308% | -5.555% | 1.151% | 4.504% | -5.835% | -3.04% | 0.8715% | -3.04% | 11.93% | 21.55% | 2.269% | -4.158% | -4.438% | 1.989% | -3.599% | 7.857% | -7.791% | -11.14%
| Z-Score (Absolute) |  | 0.11 | 0.84 | 0.91 | 0.9 | 0.17 | 0.86 | 0.15 | 0.65 | 0.91 | 0.48 | 0.11 | 0.48 | 1.77 | 3.22 | 0.32 | 0.65 | 0.7 | 0.27 | 0.57 | 1.16 | 1.2 | 1.71
| Analytical results for Mo in OREAS 927b (Certified Value 4.97 ppm) | [25 empty] | Certified
Mo | Round | Replicate | Lab | Lab | Lab | Lab | Lab | Lab | Lab | Lab | Lab | Lab | Lab | Lab | Lab | Lab | Lab | Lab | Lab | Lab | Lab | Lab | Lab | Lab | Lab |  | 1
| No | No | 2.01 | 2.03 | 2.04 | 2.05 | 2.06 | 2.07 | 2.08 | 2.09 | 2.10 | 2.11 | 2.12 | 2.13 | 2.14 | 2.15 | 2.17 | 2.18 | 2.19 | 2.20 | 2.21 | 2.22 | 2.23 | 2.24 | 2.25 |  | ppm
|  |  | AR*OES/MS | AR*OES/MS | AR*OES | AR*MS | AR*MS | AR*MS | AR*MS | AR*MS | AR*MS | AR*MS | AR*OES/MS | AR*MS | AR*OES/MS | AR*MS | AR*MS | AR*OES/MS | AR*MS | AR*MS | AR*OES/MS | AR*OES/MS | AR*MS | AR*OES/MS | AR*OES/MS |  | 2
|  |  | 01g | 0.5g | 0.25g | 0.5g | 0.2g | 0.5g | 0.5g | 0.5g | 0.5g | 0.5g | 0.5g | 0.25g | 01g | 0.5g | 0.5g | 0.5g | 0.5g | 0.5g | 0.25g | 0.2g | 01g | 0.5g | 0.25g |  | 3
| 1 | 1 | 5.1 | 5.5 | 6.2 | 4.85 | 4.8254 | 5.02 | 5.26 | 5.02 | 4.45 | 4.97 | 5.33 | 5.24 | 4.3152 | 5.25 | 4.89 | 4.1 | 4.9 | 3.75 | 5.32 | 4.77 | 5 | 4.97 | 4.7 |  | 1
| 1 | 2 | 5.1 | 5.4 | 6.4 | 4.85 | 4.9229 | 5.12 | 5.4 | 4.91 | 4.86 | 4.92 | 5.5 | 5.1 | 4.5655 | 5.31 | 5.18 | 4.1 | 4.9 | 3.94 | 5.25 | 4.68 | 5 | 4.97 | 4.7 |  | 31
| 1 | 3 | 5.1 | 5.43 | 7.3 | 5.01 | 5.0963 | 5.11 | 5.25 | 5.2 | 4.66 | 4.95 | 5.59 | 5.18 | 4.0827 | 5.84 | 4.83 | 4.2 | 4.6 | 3.71 | 5.24 | 4.69 | 5 | 4.94 | 4.7 |  | 16
| 1 | 4 | 5.1 | 5.55 | 6.4 | 5.01 | 4.8992 | 5 | 5.39 | 5.13 | 4.66 | 4.97 | 5.32 | 5.21 | 3.9759 | 5.46 | 5.03 | 4 | 4.8 | 3.98 | 5.14 | 4.93 | 5 | 5.1 | 4.6 |  | 4.9725
| 1 | 5 | 5.1 | 5.5 | 6.5 | 4.94 | 5.0372 | 5.04 | 5.21 | 4.98 | 4.74 | 4.89 | 5.54 | 5.37 | 4.1886 | 5.29 | 5.06 | 4.1 | 4.9 | 4.06 | 5.39 | 4.79 | 5 | 4.86 | 4.7 |  | 94
| 1 | 6 | 5 | 5.5 | 6.5 | 4.9 | 4.9971 | 4.97 | 5.16 | 5.03 | 4.86 | 4.97 | 5.7 | 5.04 | 4.5087 | 5.24 | 5.43 | 4.1 | 4.9 | 4.04 | 5.2 | 4.69 | 5 | 4.93 | 4.7
| Mean |  | 5.0833 | 5.48 | 6.55 | 4.9267 | 4.963 | 5.0433 | 5.2783 | 5.045 | 4.705 | 4.945 | 5.4967 | 5.19 | 4.2728 | 5.3983 | 5.07 | 4.1 | 4.8333 | 3.9133 | 5.2567 | 4.7583 | 5 | 4.9617 | 4.6833
| Median |  | 5.1 | 5.5 | 6.45 | 4.92 | 4.96 | 5.03 | 5.255 | 5.025 | 4.7 | 4.96 | 5.52 | 5.195 | 4.2519 | 5.3 | 5.045 | 4.1 | 4.9 | 3.96 | 5.245 | 4.73 | 5 | 4.955 | 4.7
| Std Dev. |  | 0.040825 | 0.054772 | 0.38341 | 0.072847 | 0.099043 | 0.060222 | 0.09704 | 0.10445 | 0.15385 | 0.033317 | 0.14895 | 0.11489 | 0.2343 | 0.23043 | 0.21606 | 0.063246 | 0.12111 | 0.14882 | 0.088242 | 0.096003 | 0 | 0.078846 | 0.040825
| Rel.Std.Dev. |  | 0.8031% | 0.9995% | 5.854% | 1.479% | 1.996% | 1.194% | 1.838% | 2.07% | 3.27% | 0.6737% | 2.71% | 2.214% | 5.483% | 4.268% | 4.261% | 1.543% | 2.506% | 3.803% | 1.679% | 2.018% | 0% | 1.589% | 0.8717%
| PDM3 |  | 2.23% | 10.21% | 31.73% | -0.9209% | -0.1897% | 1.425% | 6.151% | 1.459% | -5.379% | -0.5522% | 10.54% | 4.375% | -14.07% | 8.565% | 1.962% | -17.55% | -2.798% | -21.3% | 5.716% | -4.306% | 0.5539% | -0.217% | -5.814%
| Z-Score (Absolute) |  | 0.22 | 1.29 | 4.19 | 0.21 | 0.11 | 0.11 | 0.74 | 0.11 | 0.81 | 0.16 | 1.34 | 0.51 | 1.98 | 1.07 | 0.18 | 2.44 | 0.46 | 2.95 | 0.69 | 0.66 | NA | 0.11 | 0.87
Results from laboratory 2.23 were removed due to their 1 ppm reading resolution.
| Analytical results for Na in OREAS 927b (Certified Value 0.01 wt.%) | [25 empty] | Certified
Na | Round | Replicate | Lab | Lab | Lab | Lab | Lab | Lab | Lab | Lab | Lab | Lab | Lab | Lab | Lab | Lab | Lab | Lab | Lab | Lab | Lab | Lab |  |  |  |  | 1
| No | No | 2.01 | 2.04 | 2.05 | 2.06 | 2.07 | 2.08 | 2.09 | 2.10 | 2.11 | 2.12 | 2.13 | 2.14 | 2.15 | 2.17 | 2.19 | 2.20 | 2.21 | 2.22 | 2.24 | 2.25 |  |  |  |  | wt.%
|  |  | AR*OES/MS | AR*OES | AR*MS | AR*MS | AR*MS | AR*MS | AR*MS | AR*MS | AR*MS | AR*OES/MS | AR*OES | AR*OES/MS | AR*MS | AR*MS | AR*MS | AR*OES/MS | AR*OES/MS | AR*OES/MS | AR*OES/MS | AR*OES/MS |  |  |  |  | 3
|  |  | 01g | 0.25g | 0.5g | 0.2g | 0.5g | 0.5g | 0.5g | 0.5g | 0.5g | 0.5g | 0.25g | 01g | 0.5g | 0.5g | 0.5g | 0.5g | 0.25g | 0.2g | 0.5g | 0.25g |  |  |  |  | 3
| 1 | 1 | 0.01 | 0.01 | 0.006 | < 0.01 | < 0.01 | 0.01 | 0.01 | 0.03 | 0.01 | 0.016 | 0.015 | 0.013083 | < 0.01 | 0.01 | 0.007 | 0.01 | 0.02 | 0.012 | < 0.01 | < 0.01 |  |  |  |  | 1
| 1 | 2 | 0.01 | 0.01 | 0.007 | < 0.01 | < 0.01 | 0.01 | 0.01 | 0.02 | 0.01 | 0.014 | 0.016 | 0.011764 | < 0.01 | 0.01 | 0.008 | 0.01 | 0.02 | 0.012 | < 0.01 | < 0.01 |  |  |  |  | 21
| 1 | 3 | 0.01 | 0.01 | 0.007 | < 0.01 | < 0.01 | 0.01 | 0.01 | 0.03 | 0.01 | 0.014 | 0.015 | 0.012529 | < 0.01 | 0.009 | 0.007 | 0.01 | 0.02 | 0.012 | < 0.01 | < 0.01 |  |  |  |  | 16
| 1 | 4 | 0.01 | 0.01 | 0.007 | < 0.01 | < 0.01 | 0.01 | 0.01 | 0.02 | 0.01 | 0.014 | 0.015 | 0.013148 | < 0.01 | 0.009 | 0.006 | 0.01 | 0.01 | 0.012 | < 0.01 | 0.01 |  |  |  |  | 0.010217
| 1 | 5 | 0.01 | 0.01 | 0.006 | < 0.01 | < 0.01 | 0.01 | 0.01 | 0.03 | 0.01 | 0.015 | 0.015 | 0.011583 | < 0.01 | 0.009 | 0.007 | 0.01 | 0.02 | 0.014 | < 0.01 | 0.01 |  |  |  |  | 95
| 1 | 6 | 0.01 | 0.01 | 0.006 | < 0.01 | < 0.01 | 0.01 | 0.01 | 0.02 | 0.01 | 0.015 | 0.015 | 0.012834 | < 0.01 | 0.009 | 0.008 | 0.01 | 0.02 | 0.014 | < 0.01 | 0.01
| Mean |  | 0.01 | 0.01 | 0.0065 |  |  | 0.01 | 0.01 | 0.025 | 0.01 | 0.014667 | 0.015167 | 0.01249 |  | 0.0093333 | 0.0071667 | 0.01 | 0.018333 | 0.012667 |  | 0.01
| Median |  | 0.01 | 0.01 | 0.0065 |  |  | 0.01 | 0.01 | 0.025 | 0.01 | 0.0145 | 0.015 | 0.012682 |  | 0.009 | 0.007 | 0.01 | 0.02 | 0.012 |  | 0.01
| Std Dev. |  | 0 | 0 | 0.00054772 |  |  | 0 | 0 | 0.0054772 | 0 | 0.0008165 | 0.00040825 | 0.00067122 |  | 0.0005164 | 0.00075277 | 0 | 0.0040825 | 0.0010328 |  | 0
| Rel.Std.Dev. |  | 0% | 0% | 8.427% |  |  | 0% | 0% | 21.91% | 0% | 5.567% | 2.692% | 5.374% |  | 5.533% | 10.5% | 0% | 22.27% | 8.154% |  | 0%
| PDM3 |  | -2.126% | -2.126% | -36.38% |  |  | -2.126% | -2.126% | 144.7% | -2.126% | 43.55% | 48.44% | 22.25% |  | -8.651% | -29.86% | -2.126% | 79.44% | 23.97% |  | -2.126%
| Z-Score (Absolute) |  | 0 | 0 | 0.86 | 1.23 | 1.23 | 0 | 0 | 3.68 | 0 | 1.14 | 1.27 | 0.61 | 1.23 | 0.16 | 0.69 | 0 | 2.04 | 0.65 | 1.23 | 0.61
| Analytical results for Nb in OREAS 927b (Certified Value < 0.05 ppm) | [25 empty] | Certified
Nb | Round | Replicate | Lab | Lab | Lab | Lab | Lab | Lab | Lab | Lab | Lab | Lab | Lab | Lab | Lab | Lab | Lab | [9 empty] | 1
| No | No | 2.01 | 2.04 | 2.07 | 2.08 | 2.09 | 2.10 | 2.11 | 2.12 | 2.13 | 2.14 | 2.15 | 2.20 | 2.21 | 2.24 | 2.25 | [9 empty] | ppm
|  |  | AR*OES/MS | AR*OES | AR*MS | AR*MS | AR*MS | AR*MS | AR*MS | AR*OES/MS | AR*MS | AR*OES/MS | AR*MS | AR*MS | AR*OES/MS | AR*OES/MS | AR*OES/MS | [9 empty] | 3
|  |  | 01g | 0.25g | 0.5g | 0.5g | 0.5g | 0.5g | 0.5g | 0.5g | 0.25g | 01g | 0.5g | 0.5g | 0.25g | 0.5g | 0.25g | [9 empty] | 3
| 1 | 1 | < 0.2 | < 5 | < 0.05 | < 0.05 | < 0.05 | < 0.05 | < 0.05 | < 0.1 | < 0.05 | < 0.2 | < 0.05 | 0.17 | < 0.05 | < 0.05 | < 0.1 | [9 empty] | 1
| 1 | 2 | < 0.2 | < 5 | < 0.05 | < 0.05 | < 0.05 | < 0.05 | < 0.05 | < 0.1 | < 0.05 | < 0.2 | < 0.05 | 0.16 | < 0.05 | < 0.05 | < 0.1 | [9 empty] | 15
| 1 | 3 | < 0.2 | < 5 | < 0.05 | < 0.05 | < 0.05 | < 0.05 | < 0.05 | < 0.1 | < 0.05 | < 0.2 | < 0.05 | 0.17 | < 0.05 | < 0.05 | < 0.1 | [9 empty] | 16
| 1 | 4 | < 0.2 | < 5 | < 0.05 | < 0.05 | < 0.05 | < 0.05 | < 0.05 | < 0.1 | < 0.05 | < 0.2 | < 0.05 | 0.17 | < 0.05 | < 0.05 | < 0.1 | [9 empty] | < 0.05
| 1 | 5 | < 0.2 | < 5 | < 0.05 | < 0.05 | < 0.05 | < 0.05 | < 0.05 | < 0.1 | < 0.05 | < 0.2 | < 0.05 | 0.15 | < 0.05 | < 0.05 | < 0.1 | [9 empty] | 96
| 1 | 6 | < 0.2 | < 5 | < 0.05 | < 0.05 | < 0.05 | < 0.05 | < 0.05 | < 0.1 | < 0.05 | < 0.2 | < 0.05 | 0.14 | < 0.05 | < 0.05 | < 0.1
| Mean |  | 2.20: 0.16
| Median |  | 2.20: 0.165
| Std Dev. |  | 2.20: 0.012649
| Rel.Std.Dev. |  | 2.20: 7.906%
PDM3
Z-Score (Absolute) | bar: 2.01 to 2.25
| Analytical results for Nd in OREAS 927b (Indicative Value 22.9 ppm) | [25 empty] | Indicative
Nd | Round | Replicate | 2.01: Lab; 2.04: Lab; 2.07: Lab | [9 empty] | 1
| No | No | 2.01: 2.02; 2.04: 2.06; 2.07: 2.12 | [9 empty] | ppm
|  |  | 2.01: AR*MS; 2.04: AR*MS; 2.07: AR*OES/MS | [9 empty] | 1
|  |  | 2.01: 0.5g; 2.04: 0.2g; 2.07: 0.5g | [9 empty] | 1
| 1 | 1 | 2.01: 20.263; 2.04: 22.6617; 2.07: 24.8 | [9 empty] | 1
| 1 | 2 | 2.01: 20.208; 2.04: 22.6375; 2.07: 25.4 | [9 empty] | 4
| 1 | 3 | 2.01: 20.227; 2.04: 23.7757; 2.07: 26.6 | [9 empty] | 16
| 1 | 4 | 2.01: 20.248; 2.04: 24.6698; 2.07: 24.8 | [9 empty] | 22.8747
| 1 | 5 | 2.01: 20.353; 2.04: 22.0532; 2.07: 24.3 | [9 empty] | 10
| 1 | 6 | 2.01: 20.199; 2.04: 22.548; 2.07: 26
| Mean |  | 2.01: 20.2497; 2.04: 23.0577; 2.07: 25.3167
| Median |  | 2.01: 20.2375; 2.04: 22.6496; 2.07: 25.1
| Std Dev. |  | 2.01: 0.055992; 2.04: 0.97124; 2.07: 0.85888
| Rel.Std.Dev. |  | 2.01: 0.2765%; 2.04: 4.212%; 2.07: 3.393%
| PDM3 |  | 2.01: -11.48%; 2.04: 0.8%; 2.07: 10.68%
| Z-Score (Absolute) |  | 2.01: 0.84; 2.04: 0; 2.07: 0.67
| Analytical results for Ni in OREAS 927b (Certified Value 8.31 ppm) | [25 empty] | Certified
Ni | Round | Replicate | Lab | Lab | Lab | Lab | Lab | Lab | Lab | Lab | Lab | Lab | Lab | Lab | Lab | Lab | Lab | Lab | Lab | Lab | Lab | Lab | Lab | Lab | Lab |  | 1
| No | No | 2.01 | 2.02 | 2.03 | 2.04 | 2.05 | 2.06 | 2.07 | 2.08 | 2.09 | 2.10 | 2.11 | 2.12 | 2.13 | 2.14 | 2.15 | 2.17 | 2.19 | 2.20 | 2.21 | 2.22 | 2.23 | 2.24 | 2.25 |  | ppm
|  |  | AR*OES/MS | AR*OES | AR*OES/MS | AR*OES | AR*MS | AR*MS | AR*MS | AR*MS | AR*MS | AR*MS | AR*MS | AR*OES/MS | AR*MS | AR*OES/MS | AR*MS | AR*MS | AR*MS | AR*MS | AR*OES/MS | AR*OES/MS | AR*MS | AR*OES/MS | AR*OES/MS |  | 2
|  |  | 01g | 0.5g | 0.25g | 0.25g | 0.5g | 0.2g | 0.5g | 0.5g | 0.5g | 0.5g | 0.5g | 0.5g | 0.25g | 01g | 0.5g | 0.5g | 0.5g | 0.5g | 0.25g | 0.2g | 01g | 0.5g | 0.25g |  | 3
| 1 | 1 | 9 | 5.55 | 8.3 | 7.16 | 7.8 | 8.2688 | 7.4 | 8.5 | 10.1 | 6.9 | 8.3 | 8.4 | 7.6 | 9.7167 | 10.9 | 8.5 | 8.9 | 8.2 | 8.6 | 8.9 | 10 | 8.3 | 7.9 |  | 1
| 1 | 2 | 10 | 5.54 | 8.2 | 7.66 | 8 | 8.4318 | 7.6 | 9.4 | 8.2 | 7.9 | 8.6 | 8.5 | 8.4 | 9.8276 | 9.9 | 9.1 | 8.2 | 8.5 | 8.4 | 8.2 | 9 | 8 | 8.3 |  | 22
| 1 | 3 | 9 | 5.62 | 8.2 | 8.65 | 8.6 | 8.9349 | 7.7 | 8.1 | 8.3 | 8 | 8.3 | 8.3 | 7.5 | 9.4504 | 11.2 | 8.5 | 8 | 8 | 8 | 8.3 | 10 | 8.4 | 8.8 |  | 16
| 1 | 4 | 9 | 5.48 | 8.4 | 7.26 | 8.5 | 8.3125 | 7.3 | 10.4 | 9.1 | 7.6 | 8.3 | 8.3 | 7.9 | 9.7589 | 11.7 | 8.7 | 8.8 | 9 | 8.3 | 9.1 | 10 | 8.3 | 8.2 |  | 8.3069
| 1 | 5 | 9 | 5.5 | 8.4 | 8.11 | 9.2 | 8.7098 | 8.4 | 7.8 | 8.6 | 8 | 8 | 8.2 | 8 | 9.4484 | 12.5 | 8.1 | 8.4 | 9.5 | 8.9 | 8.1 | 11 | 8 | 7.8 |  | 97
| 1 | 6 | 10 | 5.58 | 8.2 | 9.39 | 8.2 | 8.4581 | 7.4 | 7.5 | 7.9 | 7.8 | 8.5 | 9 | 7.9 | 9.7273 | 10.5 | 10 | 7.9 | 8.3 | 8.7 | 8.1 | 9 | 8.3 | 8.3
| Mean |  | 9.3333 | 5.545 | 8.2833 | 8.0383 | 8.3833 | 8.5193 | 7.6333 | 8.6167 | 8.7 | 7.7 | 8.3333 | 8.45 | 7.8833 | 9.6549 | 11.1167 | 8.8167 | 8.3667 | 8.5833 | 8.4833 | 8.45 | 9.8333 | 8.2167 | 8.2167
| Median |  | 9 | 5.545 | 8.25 | 7.885 | 8.35 | 8.4449 | 7.5 | 8.3 | 8.45 | 7.85 | 8.3 | 8.35 | 7.9 | 9.722 | 11.05 | 8.6 | 8.3 | 8.4 | 8.5 | 8.25 | 10 | 8.3 | 8.25
| Std Dev. |  | 0.5164 | 0.051284 | 0.098319 | 0.86333 | 0.49967 | 0.25535 | 0.40332 | 1.0944 | 0.7975 | 0.41952 | 0.20656 | 0.2881 | 0.31885 | 0.16381 | 0.91305 | 0.66458 | 0.41312 | 0.56362 | 0.31885 | 0.43704 | 0.75277 | 0.17224 | 0.35449
| Rel.Std.Dev. |  | 5.533% | 0.9249% | 1.187% | 10.74% | 5.96% | 2.997% | 5.284% | 12.7% | 9.167% | 5.448% | 2.479% | 3.409% | 4.045% | 1.697% | 8.213% | 7.538% | 4.938% | 6.566% | 3.759% | 5.172% | 7.655% | 2.096% | 4.314%
| PDM3 |  | 12.36% | -33.25% | -0.2839% | -3.233% | 0.9199% | 2.557% | -8.109% | 3.729% | 4.732% | -7.306% | 0.318% | 1.722% | -5.099% | 16.23% | 33.82% | 6.136% | 0.7192% | 3.328% | 2.124% | 1.722% | 18.38% | -1.086% | -1.086%
| Z-Score (Absolute) |  | NA | 9.57 | 0.34 | 1.16 | 0 | 0.46 | 2.53 | 0.79 | 1.07 | 2.3 | 0.17 | 0.22 | 1.69 | 4.29 | 9.22 | 1.46 | 0.06 | 0.67 | 0.34 | 0.22 | NA | 0.56 | 0.56
Results from laboratories 2.01 and 2.23 were removed due to their 1 ppm reading resolution.
| Analytical results for P in OREAS 927b (Certified Value 0.026 wt.%) | [25 empty] | Certified
P | Round | Replicate | Lab | Lab | Lab | Lab | Lab | Lab | Lab | Lab | Lab | Lab | Lab | Lab | Lab | Lab | Lab | Lab | Lab | Lab | Lab | Lab | Lab | Lab |  |  | 1
| No | No | 2.01 | 2.03 | 2.04 | 2.05 | 2.06 | 2.07 | 2.08 | 2.09 | 2.10 | 2.11 | 2.12 | 2.13 | 2.14 | 2.15 | 2.17 | 2.19 | 2.20 | 2.21 | 2.22 | 2.23 | 2.24 | 2.25 |  |  | wt.%
|  |  | AR*OES/MS | AR*OES/MS | AR*OES | AR*MS | AR*MS | AR*MS | AR*MS | AR*MS | AR*MS | AR*MS | AR*OES/MS | AR*OES | AR*OES/MS | AR*MS | AR*MS | AR*MS | AR*MS | AR*OES/MS | AR*OES/MS | AR*MS | AR*OES/MS | AR*OES/MS |  |  | 3
|  |  | 01g | 0.5g | 0.25g | 0.5g | 0.2g | 0.5g | 0.5g | 0.5g | 0.5g | 0.5g | 0.5g | 0.25g | 01g | 0.5g | 0.5g | 0.5g | 0.5g | 0.25g | 0.2g | 01g | 0.5g | 0.25g |  |  | 3
| 1 | 1 | 0.0267 | 0.0195 | 0.03 | 0.0218 | 0.025471 | 0.024 | 0.025 | 0.027 | 0.023 | 0.025 | 0.03 | 0.026 | 0.028606 | 0.024 | 0.027 | 0.023 | 0.0233 | 0.03 | 0.027 | 0.0285 | 0.0247 | 0.028 |  |  | 1
| 1 | 2 | 0.0266 | 0.0193 | 0.03 | 0.021 | 0.026056 | 0.024 | 0.026 | 0.027 | 0.023 | 0.025 | 0.03 | 0.026 | 0.028876 | 0.024 | 0.027 | 0.025 | 0.0242 | 0.03 | 0.0272 | 0.0281 | 0.0248 | 0.028 |  |  | 0
| 1 | 3 | 0.0264 | 0.0194 | 0.03 | 0.0222 | 0.02624 | 0.025 | 0.025 | 0.028 | 0.024 | 0.025 | 0.029 | 0.026 | 0.028535 | 0.02 | 0.026 | 0.022 | 0.0233 | 0.03 | 0.0277 | 0.0278 | 0.0252 | 0.028 |  |  | 16
| 1 | 4 | 0.0269 | 0.0193 | 0.03 | 0.023 | 0.027539 | 0.024 | 0.025 | 0.027 | 0.023 | 0.025 | 0.029 | 0.026 | 0.028689 | 0.024 | 0.025 | 0.024 | 0.0232 | 0.03 | 0.0274 | 0.0287 | 0.0252 | 0.026 |  |  | 0.02588
| 1 | 5 | 0.0268 | 0.0194 | 0.03 | 0.0213 | 0.025802 | 0.024 | 0.025 | 0.027 | 0.023 | 0.025 | 0.03 | 0.027 | 0.028697 | 0.029 | 0.026 | 0.024 | 0.0249 | 0.03 | 0.0273 | 0.0278 | 0.0242 | 0.028 |  |  | 98
| 1 | 6 | 0.0263 | 0.0193 | 0.03 | 0.0214 | 0.027383 | 0.024 | 0.025 | 0.027 | 0.024 | 0.026 | 0.03 | 0.027 | 0.028901 | 0.023 | 0.025 | 0.025 | 0.0242 | 0.03 | 0.0274 | 0.0271 | 0.0245 | 0.028
| Mean |  | 0.026617 | 0.019367 | 0.03 | 0.021783 | 0.026415 | 0.024167 | 0.025167 | 0.027167 | 0.023333 | 0.025167 | 0.029667 | 0.026333 | 0.028718 | 0.024 | 0.026 | 0.023833 | 0.02385 | 0.03 | 0.027333 | 0.028 | 0.024767 | 0.027667
| Median |  | 0.02665 | 0.01935 | 0.03 | 0.0216 | 0.026148 | 0.024 | 0.025 | 0.027 | 0.023 | 0.025 | 0.03 | 0.026 | 0.028693 | 0.024 | 0.026 | 0.024 | 0.02375 | 0.03 | 0.02735 | 0.02795 | 0.02475 | 0.028
| Std Dev. |  | 0.00023166 | 8.165e-05 | 0 | 0.00072778 | 0.00085165 | 0.00040825 | 0.00040825 | 0.00040825 | 0.0005164 | 0.00040825 | 0.0005164 | 0.0005164 | 0.00014542 | 0.0028983 | 0.00089443 | 0.001169 | 0.0006892 | 0 | 0.00023381 | 0.00057271 | 0.00039328 | 0.0008165
| Rel.Std.Dev. |  | 0.8704% | 0.4216% | 0% | 3.341% | 3.224% | 1.689% | 1.622% | 1.503% | 2.213% | 1.622% | 1.741% | 1.961% | 0.5064% | 12.08% | 3.44% | 4.905% | 2.89% | 0% | 0.8554% | 2.045% | 1.588% | 2.951%
| PDM3 |  | 2.848% | -25.17% | 15.92% | -15.83% | 2.07% | -6.619% | -2.755% | 4.974% | -9.839% | -2.755% | 14.63% | 1.754% | 10.97% | -7.263% | 0.4655% | -7.907% | -7.842% | 15.92% | 5.618% | 8.194% | -4.3% | 6.906%
| Z-Score (Absolute) |  | 0.16 | 2.39 | 1.35 | 1.54 | 0.09 | 0.7 | 0.35 | 0.35 | 1 | 0.35 | 1.23 | 0.06 | 0.9 | 0.76 | 0.06 | 0.82 | 0.82 | 1.35 | 0.41 | 0.64 | 0.49 | 0.53
| Analytical results for Pb in OREAS 927b (Certified Value 46.9 ppm) | [25 empty] | Certified
Pb | Round | Replicate | Lab | Lab | Lab | Lab | Lab | Lab | Lab | Lab | Lab | Lab | Lab | Lab | Lab | Lab | Lab | Lab | Lab | Lab | Lab | Lab | Lab | Lab | Lab | Lab | 1
| No | No | 2.01 | 2.02 | 2.03 | 2.04 | 2.05 | 2.06 | 2.07 | 2.08 | 2.09 | 2.10 | 2.11 | 2.12 | 2.13 | 2.14 | 2.15 | 2.17 | 2.18 | 2.19 | 2.20 | 2.21 | 2.22 | 2.23 | 2.24 | 2.25 | ppm
|  |  | AR*OES/MS | AR*OES | AR*OES/MS | AR*OES | AR*MS | AR*MS | AR*MS | AR*MS | AR*MS | AR*MS | AR*MS | AR*OES/MS | AR*MS | AR*OES/MS | AR*OES | AR*MS | AR*OES/MS | AR*MS | AR*MS | AR*OES/MS | AR*OES/MS | AR*MS | AR*OES/MS | AR*OES/MS | 1
|  |  | 01g | 0.5g | 0.25g | 0.25g | 0.5g | 0.2g | 0.5g | 0.5g | 0.5g | 0.5g | 0.5g | 0.5g | 0.25g | 01g | 0.5g | 0.5g | 0.5g | 0.5g | 0.5g | 0.25g | 0.2g | 01g | 0.5g | 0.25g | 2
| 1 | 1 | 52.8 | 44.32 | 41.5 | 102 | 41.2 | 50.1292 | 44.8 | 45.2 | 48.8 | 42.9 | 47.2 | 55.6 | 47.2 | 52.6978 | 72 | 47.51 | 47 | 42 | 45.1 | 44.2 | 51.6 | 56 | 43.9 | 47.1 | 1
| 1 | 2 | 52.5 | 38.72 | 41.3 | 106 | 41.6 | 47.7201 | 47 | 47.8 | 49.9 | 44.7 | 46.5 | 56.7 | 45.4 | 53.704 | 55 | 47.97 | 49 | 46.7 | 47.7 | 44.7 | 52.1 | 56 | 44.6 | 47 | 17
| 1 | 3 | 52.2 | 41.85 | 41.4 | 103 | 42.4 | 50.6011 | 46.9 | 45.3 | 50.1 | 44 | 45.7 | 54.9 | 45.9 | 48.931 | 64 | 44.8 | 46 | 42.7 | 44.4 | 44.2 | 50.8 | 58 | 44.4 | 45.8 | 16
| 1 | 4 | 53 | 41.52 | 41.3 | 106.7 | 43 | 51.0313 | 46.4 | 45.1 | 49.3 | 44.1 | 46.7 | 52.1 | 49 | 52.3905 | 60 | 47.6 | 49 | 43.4 | 44.5 | 44.2 | 50.3 | 56 | 45.9 | 47.1 | 46.9369
| 1 | 5 | 53.5 | 38.87 | 41.6 | 104.2 | 41.3 | 50.981 | 45.1 | 46.4 | 47.5 | 44.4 | 47 | 54.4 | 45.7 | 48.0702 | 66 | 48.26 | 50 | 45.6 | 49.6 | 44 | 51 | 56 | 44 | 45.7 | 99
| 1 | 6 | 52.2 | 44.84 | 41.5 | 107 | 40.7 | 49.8092 | 43.9 | 46 | 49.6 | 45.8 | 46.6 | 55.4 | 45.8 | 51.6418 | 66 | 47.02 | 49 | 46.1 | 48.7 | 44.8 | 50.6 | 56 | 44.8 | 47.3
| Mean |  | 52.7 | 41.6867 | 41.4333 | 104.8167 | 41.7 | 50.0453 | 45.6833 | 45.9667 | 49.2 | 44.3167 | 46.6167 | 54.85 | 46.5 | 51.2392 | 63.8333 | 47.1933 | 48.3333 | 44.4167 | 46.6667 | 44.35 | 51.0667 | 56.3333 | 44.6 | 46.6667
| Median |  | 52.65 | 41.685 | 41.45 | 105.1 | 41.45 | 50.3651 | 45.75 | 45.65 | 49.45 | 44.25 | 46.65 | 55.15 | 45.85 | 52.0161 | 65 | 47.555 | 49 | 44.5 | 46.4 | 44.2 | 50.9 | 56 | 44.5 | 47.05
| Std Dev. |  | 0.50596 | 2.5949 | 0.12111 | 2.0653 | 0.84853 | 1.235 | 1.2671 | 1.0328 | 0.95079 | 0.94956 | 0.51929 | 1.5527 | 1.374 | 2.2388 | 5.8109 | 1.2462 | 1.5055 | 1.9631 | 2.2844 | 0.32094 | 0.66833 | 0.8165 | 0.72388 | 0.7174
| Rel.Std.Dev. |  | 0.9601% | 6.225% | 0.2923% | 1.97% | 2.035% | 2.468% | 2.774% | 2.247% | 1.932% | 2.143% | 1.114% | 2.831% | 2.955% | 4.369% | 9.103% | 2.641% | 3.115% | 4.42% | 4.895% | 0.7236% | 1.309% | 1.449% | 1.623% | 1.537%
| PDM3 |  | 12.28% | -11.19% | -11.73% | 123.3% | -11.16% | 6.623% | -2.671% | -2.067% | 4.822% | -5.582% | -0.6823% | 16.86% | -0.9308% | 9.166% | 36% | 0.5463% | 2.975% | -5.369% | -0.5757% | -5.511% | 8.799% | 20.02% | -4.979% | -0.5757%
| Z-Score (Absolute) |  | 1.67 | 1.38 | 1.45 | 16.06 | 1.37 | 0.93 | 0.27 | 0.19 | 0.7 | 0.65 | 0.01 | 2.26 | 0.05 | 1.26 | 4.74 | 0.15 | 0.46 | 0.62 | 0 | 0.64 | 1.22 | 2.67 | 0.57 | 0
| Analytical results for Pd in OREAS 927b (Indicative Value 3.5 ppb) | [25 empty] | Indicative
Pd | Round | Replicate | 2.01: Lab; 2.02: Lab | 1
| No | No | 2.01: 2.05; 2.02: 2.14 | ppb
|  |  | 2.01: AR*MS; 2.02: AR*OES/MS | 2
|  |  | 2.01: 0.5g; 2.02: 01g | 2
| 1 | 1 | 2.01: 2; 2.02: < 10 | 1
| 1 | 2 | 2.01: 4; 2.02: < 10 | 5
| 1 | 3 | 2.01: 4; 2.02: < 10 | 16
| 1 | 4 | 2.01: 4; 2.02: < 10 | 3.5
| 1 | 5 | 2.01: 4; 2.02: < 10 | 11
| 1 | 6 | 2.01: 3; 2.02: < 10
| Mean |  | 2.01: 3.5
| Median |  | 2.01: 4
| Std Dev. |  | 2.01: 0.83666
| Rel.Std.Dev. |  | 2.01: 23.9%
PDM3 | bar: 2.01
| Z-Score (Absolute) |  | 2.01: 0.67; 2.02: 0.67
| Analytical results for Pr in OREAS 927b (Indicative Value 6.16 ppm) | [25 empty] | Indicative
Pr | Round | Replicate | 2.01: Lab; 2.02: Lab; 2.03: Lab | 1
| No | No | 2.01: 2.02; 2.02: 2.06; 2.03: 2.12 | ppm
|  |  | 2.01: AR*MS; 2.02: AR*MS; 2.03: AR*OES/MS | 2
|  |  | 2.01: 0.5g; 2.02: 0.2g; 2.03: 0.5g | 2
| 1 | 1 | 2.01: 5.538; 2.02: 5.8299; 2.03: 6.8 | 1
| 1 | 2 | 2.01: 5.5178; 2.02: 5.8176; 2.03: 6.9 | 6
| 1 | 3 | 2.01: 5.5554; 2.02: 6.0215; 2.03: 7.1 | 16
| 1 | 4 | 2.01: 5.3974; 2.02: 6.1401; 2.03: 6.9 | 6.1649
| 1 | 5 | 2.01: 5.6508; 2.02: 5.7762; 2.03: 6.9 | 12
| 1 | 6 | 2.01: 5.6459; 2.02: 6.178; 2.03: 7.3
| Mean |  | 2.01: 5.5509; 2.02: 5.9606; 2.03: 6.9833
| Median |  | 2.01: 5.5467; 2.02: 5.9257; 2.03: 6.9
| Std Dev. |  | 2.01: 0.093648; 2.02: 0.17593; 2.03: 0.18348
| Rel.Std.Dev. |  | 2.01: 1.687%; 2.02: 2.952%; 2.03: 2.627%
| PDM3 |  | 2.01: -9.96%; 2.02: -3.315%; 2.03: 13.28%
| Z-Score (Absolute) |  | 2.01: 0.67; 2.02: 0; 2.03: 1.68
| Analytical results for Pt in OREAS 927b (Indicative Value 1.67 ppb) | [25 empty] | Indicative
Pt | Round | Replicate | 2.01: Lab; 2.02: Lab | 1
| No | No | 2.01: 2.05; 2.02: 2.14 | ppb
|  |  | 2.01: AR*MS; 2.02: AR*OES/MS | 2
|  |  | 2.01: 0.5g; 2.02: 01g | 2
| 1 | 1 | 2.01: 2; 2.02: < 5 | 1
| 1 | 2 | 2.01: 3; 2.02: < 5 | 3
| 1 | 3 | 2.01: 1; 2.02: < 5 | 16
| 1 | 4 | 2.01: 1; 2.02: < 5 | 1.6667
| 1 | 5 | 2.01: 2; 2.02: < 5 | 9
| 1 | 6 | 2.01: 1; 2.02: < 5
| Mean |  | 2.01: 1.6667
| Median |  | 2.01: 1.5
| Std Dev. |  | 2.01: 0.8165
| Rel.Std.Dev. |  | 2.01: 48.99%
| PDM3 |  | 2.01: -1.998e-13%
| Z-Score (Absolute) |  | 2.01: 0.67; 2.02: 0.67
| Analytical results for Rb in OREAS 927b (Certified Value 16 ppm) | [25 empty] | Certified
Rb | Round | Replicate | Lab | Lab | Lab | Lab | Lab | Lab | Lab | Lab | Lab | Lab | Lab | Lab | Lab | Lab | Lab | Lab | Lab | Lab | [6 empty] | 1
| No | No | 2.01 | 2.04 | 2.05 | 2.06 | 2.07 | 2.08 | 2.09 | 2.10 | 2.11 | 2.12 | 2.13 | 2.14 | 2.15 | 2.20 | 2.21 | 2.22 | 2.24 | 2.25 | [6 empty] | ppm
|  |  | AR*OES/MS | AR*OES | AR*MS | AR*MS | AR*MS | AR*MS | AR*MS | AR*MS | AR*MS | AR*OES/MS | AR*MS | AR*OES/MS | AR*MS | AR*MS | AR*OES/MS | AR*OES/MS | AR*OES/MS | AR*OES/MS | [6 empty] | 1
|  |  | 01g | 0.25g | 0.5g | 0.2g | 0.5g | 0.5g | 0.5g | 0.5g | 0.5g | 0.5g | 0.25g | 01g | 0.5g | 0.5g | 0.25g | 0.2g | 0.5g | 0.25g | [6 empty] | 1
| 1 | 1 | 26.6 | 23.5 | 14.94 | 16.8164 | 13.8 | 15 | 17.3 | 15 | 16.8 | 19.3 | 15.24 | 18.6763 | 13.8 | 14.1 | 16.9 | 17.2 | 14.6 | 17.1 | [6 empty] | 1
| 1 | 2 | 26.1 | 26.5 | 14.03 | 15.7989 | 15.2 | 15.5 | 17.5 | 15.1 | 16.3 | 19.7 | 14.7 | 18.8457 | 14.7 | 14.7 | 16 | 17.3 | 15 | 16.6 | [6 empty] | 37
| 1 | 3 | 26.5 | 25.9 | 14.68 | 15.9074 | 14.6 | 15.3 | 18.5 | 15 | 16.4 | 18.8 | 14.4 | 19.2994 | 15.6 | 14.3 | 16.1 | 17.1 | 15.1 | 16.7 | [6 empty] | 16
| 1 | 4 | 26.5 | 24.1 | 14.95 | 16.3635 | 14.1 | 15.7 | 18 | 14.8 | 16.8 | 19.1 | 14.98 | 18.8011 | 15 | 14.5 | 16.1 | 17.3 | 14.9 | 16.2 | [6 empty] | 16.0265
| 1 | 5 | 26.3 | 26.8 | 14.29 | 16.9842 | 14.2 | 15.5 | 17.2 | 15.2 | 16.5 | 18.8 | 14.83 | 19.2442 | 15 | 14.5 | 16.4 | 16.6 | 14.5 | 16.7 | [6 empty] | 100
| 1 | 6 | 25.8 | 26.1 | 14.33 | 16.5337 | 14.2 | 15.6 | 18.1 | 16.1 | 16 | 20.1 | 14.46 | 19.1431 | 13.2 | 14.8 | 15.9 | 16.5 | 14.3 | 16.8
| Mean |  | 26.3 | 25.4833 | 14.5367 | 16.4007 | 14.35 | 15.4333 | 17.7667 | 15.2 | 16.4667 | 19.3 | 14.7683 | 19.0016 | 14.55 | 14.4833 | 16.2333 | 17 | 14.7333 | 16.6833
| Median |  | 26.4 | 26 | 14.505 | 16.4486 | 14.2 | 15.5 | 17.75 | 15.05 | 16.45 | 19.2 | 14.765 | 18.9944 | 14.85 | 14.5 | 16.1 | 17.15 | 14.75 | 16.7
| Std Dev. |  | 0.30332 | 1.3541 | 0.37798 | 0.47704 | 0.48888 | 0.25033 | 0.51251 | 0.46043 | 0.30768 | 0.51769 | 0.31827 | 0.25997 | 0.88487 | 0.25626 | 0.36697 | 0.35777 | 0.31411 | 0.29269
| Rel.Std.Dev. |  | 1.153% | 5.314% | 2.6% | 2.909% | 3.407% | 1.622% | 2.885% | 3.029% | 1.868% | 2.682% | 2.155% | 1.368% | 6.082% | 1.769% | 2.261% | 2.105% | 2.132% | 1.754%
| PDM3 |  | 64.1% | 59.01% | -9.296% | 2.335% | -10.46% | -3.701% | 10.86% | -5.157% | 2.746% | 20.43% | -7.851% | 18.56% | -9.213% | -9.629% | 1.291% | 6.074% | -8.069% | 4.098%
| Z-Score (Absolute) |  | 4.3 | 3.95 | 0.77 | 0.04 | 0.85 | 0.38 | 0.62 | 0.48 | 0.06 | 1.28 | 0.67 | 1.16 | 0.76 | 0.79 | 0.04 | 0.29 | 0.68 | 0.16
| Analytical results for Re in OREAS 927b (Certified Value < 0.001 ppm) | [25 empty] | Certified
Re | Round | Replicate | Lab | Lab | Lab | Lab | Lab | Lab | Lab | Lab | Lab | Lab | Lab | Lab | Lab | Lab | [10 empty] | 1
| No | No | 2.01 | 2.06 | 2.07 | 2.08 | 2.09 | 2.10 | 2.11 | 2.12 | 2.14 | 2.15 | 2.20 | 2.21 | 2.24 | 2.25 | [10 empty] | ppm
|  |  | AR*OES/MS | AR*MS | AR*MS | AR*MS | AR*MS | AR*MS | AR*MS | AR*OES/MS | AR*OES/MS | AR*MS | AR*MS | AR*OES/MS | AR*OES/MS | AR*OES/MS | [10 empty] | 3
|  |  | 01g | 0.2g | 0.5g | 0.5g | 0.5g | 0.5g | 0.5g | 0.5g | 01g | 0.5g | 0.5g | 0.25g | 0.5g | 0.25g | [10 empty] | 3
| 1 | 1 | < 0.05 | < 0.01 | < 0.001 | < 0.001 | 0.001 | 0.001 | 0.001 | < 0.001 | < 0.05 | < 0.001 | < 0.001 | < 0.02 | < 0.001 | < 0.005 | [10 empty] | 1
| 1 | 2 | < 0.05 | < 0.01 | 0.001 | 0.001 | < 0.001 | < 0.001 | 0.001 | 0.001 | < 0.05 | 0.001 | < 0.001 | < 0.02 | < 0.001 | < 0.005 | [10 empty] | 23
| 1 | 3 | < 0.05 | < 0.01 | < 0.001 | < 0.001 | 0.001 | < 0.001 | < 0.001 | 0.001 | < 0.05 | < 0.001 | < 0.001 | < 0.02 | < 0.001 | < 0.005 | [10 empty] | 16
| 1 | 4 | < 0.05 | < 0.01 | 0.001 | < 0.001 | < 0.001 | 0.001 | < 0.001 | < 0.001 | < 0.05 | 0.001 | < 0.001 | < 0.02 | < 0.001 | < 0.005 | [10 empty] | < 0.001
| 1 | 5 | < 0.05 | < 0.01 | < 0.001 | < 0.001 | < 0.001 | < 0.001 | < 0.001 | 0.001 | < 0.05 | 0.001 | < 0.001 | < 0.02 | < 0.001 | < 0.005 | [10 empty] | 101
| 1 | 6 | < 0.05 | < 0.01 | < 0.001 | 0.001 | < 0.001 | < 0.001 | < 0.001 | 0.001 | < 0.05 | 0.001 | < 0.001 | < 0.02 | < 0.001 | < 0.005
| Mean |  | 2.05: 0.001; 2.06: 0.001; 2.07: 0.001; 2.08: 0.001; 2.09: 0.001; 2.10: 0.001; 2.12: 0.001
| Median |  | 2.05: 0.001; 2.06: 0.001; 2.07: 0.001; 2.08: 0.001; 2.09: 0.001; 2.10: 0.001; 2.12: 0.001
| Std Dev. |  | 2.05: 0; 2.06: 0; 2.07: 0; 2.08: 0; 2.09: 0; 2.10: 0; 2.12: 0
Rel.Std.Dev. | bar: 2.05 to 2.10; 2.12
PDM3
| Z-Score (Absolute) |  | 98.11 | 17.19 | 0.34 | 0.34 | 0.34 | 0.34 | 0.34 | 0.34 | 98.11 | 0.34 | 1.01 | 37.42 | 1.01 | 7.08
| Analytical results for S in OREAS 927b (Certified Value 1.3 wt.%) | [25 empty] | Certified
S | Round | Replicate | Lab | Lab | Lab | Lab | Lab | Lab | Lab | Lab | Lab | Lab | Lab | Lab | Lab | Lab | Lab | Lab | Lab | Lab | Lab | Lab | Lab | Lab | Lab | Lab | 1
| No | No | 2.01 | 2.02 | 2.03 | 2.04 | 2.05 | 2.06 | 2.07 | 2.08 | 2.09 | 2.10 | 2.11 | 2.12 | 2.13 | 2.14 | 2.15 | 2.17 | 2.18 | 2.19 | 2.20 | 2.21 | 2.22 | 2.23 | 2.24 | 2.25 | wt.%
|  |  | AR*OES/MS | AR*OES | AR*OES/MS | AR*OES | AR*MS | AR*MS | AR*MS | AR*MS | AR*MS | AR*MS | AR*MS | AR*OES/MS | AR*OES | AR*OES/MS | AR*OES | AR*MS | AR*OES/MS | AR*MS | AR*MS | AR*OES/MS | AR*OES/MS | AR*MS | AR*OES/MS | AR*OES/MS | 2
|  |  | 01g | 0.5g | 0.5g | 0.25g | 0.5g | 0.2g | 0.5g | 0.5g | 0.5g | 0.5g | 0.5g | 0.5g | 0.25g | 01g | 0.5g | 0.5g | 0.5g | 0.5g | 0.5g | 0.25g | 0.2g | 01g | 0.5g | 0.25g | 3
| 1 | 1 | 1.28 | 1.381 | 1.359 | 0.93 | 1.29 | 1.3185 | 1.26 | 1.34 | 1.34 | 1.2 | 1.31 | 1.361 | 1.34 | 1.3054 | 1.31 | 1.29 | 1.2921 | 1.26 | 1.19 | 1.37 | 1.25 | 1.3396 | 1.29 | 1.31 | 1
| 1 | 2 | 1.28 | 1.3659 | 1.355 | 0.95 | 1.32 | 1.3169 | 1.26 | 1.37 | 1.34 | 1.23 | 1.3 | 1.352 | 1.2 | 1.2822 | 1.32 | 1.29 | 1.3069 | 1.3 | 1.19 | 1.37 | 1.26 | 1.3154 | 1.32 | 1.29 | 0
| 1 | 3 | 1.27 | 1.3575 | 1.3554 | 0.92 | 1.28 | 1.3087 | 1.28 | 1.34 | 1.34 | 1.24 | 1.3 | 1.326 | 1.23 | 1.2674 | 1.29 | 1.27 | 1.3106 | 1.21 | 1.19 | 1.36 | 1.26 | 1.336 | 1.32 | 1.29 | 16
| 1 | 4 | 1.27 | 1.3794 | 1.356 | 0.99 | 1.27 | 1.3229 | 1.25 | 1.32 | 1.36 | 1.23 | 1.3 | 1.28 | 1.23 | 1.2618 | 1.33 | 1.22 | 1.3312 | 1.26 | 1.19 | 1.36 | 1.26 | 1.3318 | 1.34 | 1.28 | 1.2972
| 1 | 5 | 1.29 | 1.359 | 1.345 | 0.97 | 1.27 | 1.3172 | 1.26 | 1.35 | 1.34 | 1.25 | 1.27 | 1.302 | 1.24 | 1.2946 | 1.37 | 1.29 | 1.3292 | 1.27 | 1.19 | 1.36 | 1.25 | 1.3545 | 1.28 | 1.29 | 102
| 1 | 6 | 1.26 | 1.3928 | 1.3536 | 0.99 | 1.29 | 1.327 | 1.25 | 1.34 | 1.38 | 1.26 | 1.33 | 1.34 | 1.23 | 1.2883 | 1.29 | 1.25 | 1.2968 | 1.28 | 1.17 | 1.36 | 1.25 | 1.3474 | 1.29 | 1.3
| Mean |  | 1.275 | 1.3726 | 1.354 | 0.95833 | 1.2867 | 1.3185 | 1.26 | 1.3433 | 1.35 | 1.235 | 1.3017 | 1.3268 | 1.245 | 1.2833 | 1.3183 | 1.2683 | 1.3111 | 1.2633 | 1.1867 | 1.3633 | 1.255 | 1.3375 | 1.3067 | 1.2933
| Median |  | 1.275 | 1.3726 | 1.3552 | 0.96 | 1.285 | 1.3179 | 1.26 | 1.34 | 1.34 | 1.235 | 1.3 | 1.333 | 1.23 | 1.2852 | 1.315 | 1.28 | 1.3088 | 1.265 | 1.19 | 1.36 | 1.255 | 1.3378 | 1.305 | 1.29
| Std Dev. |  | 0.010488 | 0.014019 | 0.0047547 | 0.029944 | 0.018619 | 0.0061958 | 0.010954 | 0.01633 | 0.016733 | 0.020736 | 0.019408 | 0.030935 | 0.048477 | 0.016465 | 0.029944 | 0.028577 | 0.016217 | 0.030111 | 0.008165 | 0.005164 | 0.0054772 | 0.013524 | 0.023381 | 0.010328
| Rel.Std.Dev. |  | 0.8226% | 1.021% | 0.3512% | 3.125% | 1.447% | 0.4699% | 0.8694% | 1.216% | 1.239% | 1.679% | 1.491% | 2.331% | 3.894% | 1.283% | 2.271% | 2.253% | 1.237% | 2.383% | 0.6881% | 0.3788% | 0.4364% | 1.011% | 1.789% | 0.7986%
| PDM3 |  | -1.714% | 5.809% | 4.376% | -26.13% | -0.815% | 1.641% | -2.871% | 3.553% | 4.067% | -4.798% | 0.3413% | 2.281% | -4.027% | -1.076% | 1.626% | -2.228% | 1.071% | -2.614% | -8.524% | 5.095% | -3.256% | 3.1% | 0.7268% | -0.3011%
| Z-Score (Absolute) |  | 0.42 | 1.41 | 1.06 | 6.38 | 0.2 | 0.4 | 0.71 | 0.86 | 0.99 | 1.18 | 0.08 | 0.55 | 0.99 | 0.27 | 0.39 | 0.55 | 0.26 | 0.64 | 2.09 | 1.24 | 0.8 | 0.75 | 0.17 | 0.08
| Analytical results for Sb in OREAS 927b (Certified Value 2.34 ppm) | [25 empty] | Certified
Sb | Round | Replicate | Lab | Lab | Lab | Lab | Lab | Lab | Lab | Lab | Lab | Lab | Lab | Lab | Lab | Lab | Lab | Lab | Lab | Lab | Lab | Lab | Lab | Lab | Lab | Lab | 1
| No | No | 2.01 | 2.02 | 2.03 | 2.04 | 2.05 | 2.06 | 2.07 | 2.08 | 2.09 | 2.10 | 2.11 | 2.12 | 2.13 | 2.14 | 2.15 | 2.17 | 2.18 | 2.19 | 2.20 | 2.21 | 2.22 | 2.23 | 2.24 | 2.25 | ppm
|  |  | AR*OES/MS | AR*MS | AR*OES/MS | AR*OES | AR*MS | AR*MS | AR*MS | AR*MS | AR*MS | AR*MS | AR*MS | AR*OES/MS | AR*MS | AR*OES/MS | AR*MS | AR*MS | AR*OES/MS | AR*MS | AR*OES/MS | AR*OES/MS | AR*OES/MS | AR*MS | AR*OES/MS | AR*OES/MS | 2
|  |  | 01g | 0.5g | 0.5g | 0.25g | 0.5g | 0.2g | 0.5g | 0.5g | 0.5g | 0.5g | 0.5g | 0.5g | 0.25g | 01g | 0.5g | 0.5g | 0.5g | 0.5g | 0.5g | 0.25g | 0.2g | 01g | 0.5g | 0.25g | 2
| 1 | 1 | 3.37 | 2.7361 | 2.82 | < 5 | 1.76 | 2.3259 | 1.96 | 2.52 | 1.45 | 1.79 | 2.23 | 2.84 | 2.8 | 2.6087 | 6.08 | 2.41 | 2.6 | 1.7 | < 5 | 2.8 | 2.29 | 3 | 1.77 | 2.17 | 1
| 1 | 2 | 3.28 | 2.5868 | 2.54 | < 5 | 1.74 | 2.4269 | 2.24 | 2.45 | 1.42 | 1.88 | 2.2 | 2.89 | 2.72 | 2.5021 | 5.35 | 2.54 | 2.68 | 1.6 | < 5 | 2.7 | 2.43 | 3 | 1.88 | 2.18 | 39
| 1 | 3 | 3.33 | 2.4475 | 2.65 | < 5 | 1.84 | 2.3841 | 2 | 2.4 | 1.48 | 1.79 | 2.18 | 3.01 | 2.79 | 2.4765 | 4.68 | 2.42 | 2.61 | 1.7 | < 5 | 2.91 | 2.4 | 3 | 1.87 | 2.14 | 16
| 1 | 4 | 3.4 | 2.551 | 2.79 | < 5 | 1.86 | 2.4568 | 1.98 | 2.39 | 1.48 | 1.8 | 2.19 | 2.84 | 2.8 | 2.5681 | 5.23 | 2.48 | 2.66 | 1.6 | < 5 | 2.89 | 2.34 | 3 | 1.94 | 2.32 | 2.3428
| 1 | 5 | 3.52 | 2.6261 | 2.6 | < 5 | 1.8 | 2.3517 | 1.89 | 2.39 | 1.45 | 1.82 | 2.12 | 2.85 | 2.94 | 2.4989 | 6.44 | 2.57 | 2.64 | 1.7 | < 5 | 2.67 | 2.24 | 3 | 1.92 | 2.18 | 103
| 1 | 6 | 3.32 | 2.64 | 2.51 | < 5 | 1.91 | 2.4618 | 1.94 | 2.47 | 1.45 | 1.75 | 2.12 | 2.92 | 2.8 | 2.6048 | 5.7 | 2.58 | 2.71 | 1.7 | < 5 | 2.68 | 2.33 | 3 | 1.86 | 2.19
| Mean |  | 3.37 | 2.5979 | 2.6517 |  | 1.8183 | 2.4012 | 2.0017 | 2.4367 | 1.455 | 1.805 | 2.1733 | 2.8917 | 2.8083 | 2.5432 | 5.58 | 2.5 | 2.65 | 1.6667 |  | 2.775 | 2.3383 | 3 | 1.8733 | 2.1967
| Median |  | 3.35 | 2.6065 | 2.625 |  | 1.82 | 2.4055 | 1.97 | 2.425 | 1.45 | 1.795 | 2.185 | 2.87 | 2.8 | 2.5351 | 5.525 | 2.51 | 2.65 | 1.7 |  | 2.75 | 2.335 | 3 | 1.875 | 2.18
| Std Dev. |  | 0.08438 | 0.09655 | 0.12859 |  | 0.064005 | 0.056278 | 0.12271 | 0.052789 | 0.022583 | 0.043243 | 0.044572 | 0.066156 | 0.071671 | 0.057972 | 0.63078 | 0.074565 | 0.041952 | 0.05164 |  | 0.10747 | 0.06969 | 0 | 0.059217 | 0.062823
| Rel.Std.Dev. |  | 2.504% | 3.716% | 4.85% |  | 3.52% | 2.344% | 6.13% | 2.166% | 1.552% | 2.396% | 2.051% | 2.288% | 2.552% | 2.28% | 11.3% | 2.983% | 1.583% | 3.098% |  | 3.873% | 2.98% | 0% | 3.161% | 2.86%
| PDM3 |  | 43.85% | 10.89% | 13.19% |  | -22.39% | 2.495% | -14.56% | 4.008% | -37.89% | -22.95% | -7.232% | 23.43% | 19.87% | 8.555% | 138.2% | 6.712% | 13.11% | -28.86% |  | 18.45% | -0.1892% | 28.05% | -20.04% | -6.236%
| Z-Score (Absolute) |  | 1.93 | 0.22 | 0.34 | 0 | 1.52 | 0.22 | 1.11 | 0.14 | 2.32 | 1.54 | 0.73 | 0.87 | 0.69 | 0.1 | 6.85 | 0 | 0.33 | 1.85 | 0 | 0.61 | 0.36 | NA | 1.39 | 0.67
Results from laboratory 2.23 were removed due to their 1 ppm reading resolution.
| Analytical results for Sc in OREAS 927b (Certified Value 1.89 ppm) | [25 empty] | Certified
Sc | Round | Replicate | Lab | Lab | Lab | Lab | Lab | Lab | Lab | Lab | Lab | Lab | Lab | Lab | Lab | Lab | Lab | Lab | Lab | Lab | Lab | Lab | Lab | Lab | Lab |  | 1
| No | No | 2.01 | 2.02 | 2.03 | 2.04 | 2.05 | 2.06 | 2.07 | 2.08 | 2.09 | 2.10 | 2.11 | 2.12 | 2.13 | 2.14 | 2.15 | 2.17 | 2.19 | 2.20 | 2.21 | 2.22 | 2.23 | 2.24 | 2.25 |  | ppm
|  |  | AR*OES/MS | AR*MS | AR*OES/MS | AR*OES | AR*MS | AR*MS | AR*MS | AR*MS | AR*MS | AR*MS | AR*MS | AR*OES/MS | AR*MS | AR*OES/MS | AR*MS | AR*MS | AR*MS | AR*MS | AR*OES/MS | AR*OES/MS | AR*MS | AR*OES/MS | AR*OES/MS |  | 2
|  |  | 01g | 0.5g | 0.25g | 0.25g | 0.5g | 0.2g | 0.5g | 0.5g | 0.5g | 0.5g | 0.5g | 0.5g | 0.25g | 01g | 0.5g | 0.5g | 0.5g | 0.5g | 0.25g | 0.2g | 01g | 0.5g | 0.25g |  | 3
| 1 | 1 | 2 | 2.0262 | 1.4 | 1.6 | 1.75 | 1.8835 | 1.9 | 2 | 1.9 | 1.8 | 1.9 | 2.4 | 1.7 | 1.7717 | 2.1 | 2 | 1.6 | 1.7 | 2.2 | 1.8 | 3 | 1.9 | 2 |  | 1
| 1 | 2 | 2 | 1.9597 | 1.5 | 1.7 | 1.71 | 1.9441 | 2 | 2 | 1.9 | 1.9 | 1.9 | 2.6 | 1.6 | 1.7909 | 2.1 | 2.1 | 1.7 | 1.8 | 2.1 | 1.7 | 3 | 2 | 2 |  | 19
| 1 | 3 | 2 | 1.9863 | 1.4 | 1.7 | 1.77 | 1.9946 | 2 | 2 | 2.1 | 1.8 | 1.9 | 2.1 | 1.7 | 1.931 | 2.2 | 1.8 | 1.6 | 1.7 | 2.1 | 1.8 | 2 | 1.9 | 2 |  | 16
| 1 | 4 | 2 | 1.9526 | 1.5 | 1.7 | 1.78 | 2.0091 | 1.9 | 2.1 | 2 | 1.8 | 1.9 | 2.2 | 1.7 | 1.9962 | 2.5 | 1.9 | 1.7 | 1.8 | 2 | 1.8 | 3 | 2 | 1.9 |  | 1.8891
| 1 | 5 | 2 | 2.0184 | 1.4 | 1.7 | 1.71 | 1.9482 | 2 | 1.9 | 2 | 1.8 | 1.9 | 2.1 | 1.8 | 1.9585 | 2.5 | 2 | 1.7 | 1.9 | 2.2 | 1.6 | 3 | 1.9 | 2 |  | 104
| 1 | 6 | 2 | 2.0177 | 1.5 | 1.7 | 1.7 | 1.969 | 1.9 | 2 | 2 | 2 | 1.9 | 2.4 | 1.7 | 1.9821 | 1.8 | 2.1 | 1.7 | 1.9 | 2.1 | 1.6 | 3 | 1.9 | 1.9
| Mean |  | 2 | 1.9935 | 1.45 | 1.6833 | 1.7367 | 1.9581 | 1.95 | 2 | 1.9833 | 1.85 | 1.9 | 2.3 | 1.7 | 1.9051 | 2.2 | 1.9833 | 1.6667 | 1.8 | 2.1167 | 1.7167 | 2.8333 | 1.9333 | 1.9667
| Median |  | 2 | 2.002 | 1.45 | 1.7 | 1.73 | 1.9586 | 1.95 | 2 | 2 | 1.8 | 1.9 | 2.3 | 1.7 | 1.9447 | 2.15 | 2 | 1.7 | 1.8 | 2.1 | 1.75 | 3 | 1.9 | 2
| Std Dev. |  | 0 | 0.032059 | 0.054772 | 0.040825 | 0.034448 | 0.04451 | 0.054772 | 0.063246 | 0.075277 | 0.083666 | 2.4324e-16 | 0.2 | 0.063246 | 0.098563 | 0.26833 | 0.1169 | 0.05164 | 0.089443 | 0.075277 | 0.098319 | 0.40825 | 0.05164 | 0.05164
| Rel.Std.Dev. |  | 0% | 1.608% | 3.777% | 2.425% | 1.984% | 2.273% | 2.809% | 3.162% | 3.795% | 4.522% | 1.28e-14% | 8.696% | 3.72% | 5.174% | 12.2% | 5.894% | 3.098% | 4.969% | 3.556% | 5.727% | 14.41% | 2.671% | 2.626%
| PDM3 |  | 5.869% | 5.524% | -23.24% | -10.89% | -8.07% | 3.651% | 3.223% | 5.869% | 4.987% | -2.071% | 0.5759% | 21.75% | -10.01% | 0.8432% | 16.46% | 4.987% | -11.78% | -4.718% | 12.05% | -9.129% | 49.98% | 2.34% | 4.105%
| Z-Score (Absolute) |  | NA | 0.49 | 3.91 | 2.02 | 1.59 | 0.2 | 0.13 | 0.54 | 0.4 | 0.67 | 0.27 | 2.97 | 1.89 | 0.23 | 2.16 | 0.4 | 2.16 | 1.08 | 1.48 | 1.75 | NA | 0 | 0.27
Results from laboratories 2.01 and 2.23 were removed due to their 1 ppm reading resolution.
| Analytical results for Se in OREAS 927b (Certified Value 14.4 ppm) | [25 empty] | Certified
Se | Round | Replicate | Lab | Lab | Lab | Lab | Lab | Lab | Lab | Lab | Lab | Lab | Lab | Lab | Lab | Lab | Lab | Lab | Lab | Lab | Lab | Lab | Lab |  |  |  | 1
| No | No | 2.01 | 2.02 | 2.03 | 2.04 | 2.06 | 2.07 | 2.08 | 2.09 | 2.10 | 2.11 | 2.12 | 2.13 | 2.14 | 2.15 | 2.17 | 2.18 | 2.19 | 2.20 | 2.21 | 2.24 | 2.25 |  |  |  | ppm
|  |  | AR*OES/MS | AR*MS | AR*OES/MS | AR*OES | AR*MS | AR*MS | AR*MS | AR*MS | AR*MS | AR*MS | AR*OES/MS | AR*MS | AR*OES/MS | AR*MS | AR*MS | AR*OES/MS | AR*MS | AR*OES/MS | AR*OES/MS | AR*OES/MS | AR*OES/MS |  |  |  | 1
|  |  | 01g | 0.5g | 0.25g | 0.25g | 0.2g | 0.5g | 0.5g | 0.5g | 0.5g | 0.5g | 0.5g | 0.25g | 01g | 0.5g | 0.5g | 0.5g | 0.5g | 0.5g | 0.25g | 0.5g | 0.25g |  |  |  | 2
| 1 | 1 | 15 | 9.466 | 12.7 | < 5 | 14.0695 | 14.5 | 14.1 | 15.5 | 14.6 | 15.2 | 15 | 13 | 13.6878 | 5.2 | 13.9 | 13.39 | 14.4 | 12 | 17 | 14.4 | 14.8 |  |  |  | 1
| 1 | 2 | 15 | 9.3178 | 12.6 | < 5 | 14.5538 | 15.4 | 17.7 | 15 | 15.4 | 14.8 | 15.4 | 13 | 13.9375 | 6 | 13.6 | 14.58 | 14.6 | 13 | 16 | 14.2 | 14.5 |  |  |  | 41
| 1 | 3 | 15 | 9.2948 | 12.5 | < 5 | 13.7324 | 15.4 | 18.3 | 15.5 | 15 | 16 | 15.2 | 13 | 13.185 | 6 | 13.2 | 12.98 | 13.6 | 12 | 17 | 14.3 | 14.7 |  |  |  | 16
| 1 | 4 | 15 | 9.3037 | 12.4 | < 5 | 14.5955 | 14.9 | 15.6 | 15.5 | 15 | 14.9 | 14.5 | 13 | 13.9419 | 5.6 | 12.3 | 14.37 | 14.3 | 12 | 17 | 14.7 | 14 |  |  |  | 14.4271
| 1 | 5 | 15 | 9.2081 | 12.7 | < 5 | 14.1639 | 14.4 | 16.3 | 15.1 | 15 | 14.9 | 14.9 | 13 | 13.1097 | 2.2 | 13.2 | 14.08 | 14.5 | 13 | 17 | 13.9 | 14.6 |  |  |  | 105
| 1 | 6 | 15 | 9.2983 | 12.4 | < 5 | 13.9452 | 14.3 | 16.8 | 15.1 | 16.4 | 15.3 | 15.6 | 12 | 13.7827 | 4.4 | 12.9 | 13.29 | 14.6 | 13 | 17 | 14 | 14.2
| Mean |  | 15 | 9.3148 | 12.55 |  | 14.1767 | 14.8167 | 16.4667 | 15.2833 | 15.2333 | 15.1833 | 15.1 | 12.8333 | 13.6074 | 4.9 | 13.1833 | 13.7817 | 14.3333 | 12.5 | 16.8333 | 14.25 | 14.4667
| Median |  | 15 | 9.301 | 12.55 |  | 14.1167 | 14.7 | 16.55 | 15.3 | 15 | 15.05 | 15.1 | 13 | 13.7352 | 5.4 | 13.2 | 13.735 | 14.45 | 12.5 | 17 | 14.25 | 14.55
| Std Dev. |  | 0 | 0.083727 | 0.13784 |  | 0.34067 | 0.49565 | 1.5082 | 0.24014 | 0.62503 | 0.4446 | 0.38987 | 0.40825 | 0.36992 | 1.4519 | 0.55648 | 0.64966 | 0.37771 | 0.54772 | 0.40825 | 0.2881 | 0.30768
| Rel.Std.Dev. |  | 0% | 0.8989% | 1.098% |  | 2.403% | 3.345% | 9.159% | 1.571% | 4.103% | 2.928% | 2.582% | 3.181% | 2.719% | 29.63% | 4.221% | 4.714% | 2.635% | 4.382% | 2.425% | 2.022% | 2.127%
| PDM3 |  | 3.971% | -35.44% | -13.01% |  | -1.735% | 2.7% | 14.14% | 5.935% | 5.588% | 5.242% | 4.664% | -11.05% | -5.681% | -66.04% | -8.621% | -4.474% | -0.6498% | -13.36% | 16.68% | -1.227% | 0.2744%
| Z-Score (Absolute) |  | NA | 3.57 | 1.23 | 8.49 | 0.05 | 0.41 | 1.6 | 0.75 | 0.71 | 0.67 | 0.61 | NA | 0.46 | 6.76 | 0.77 | 0.34 | 0.06 | NA | NA | 0 | 0.16
Results from laboratories 2.01, 2.13, 2.20 and 2.21 were removed due to their 1 ppm reading resolution.
| Analytical results for Sm in OREAS 927b (Indicative Value 4.27 ppm) | [25 empty] | Indicative
Sm | Round | Replicate | 2.01: Lab; 2.02: Lab; 2.03: Lab |  |  |  | 1
| No | No | 2.01: 2.02; 2.02: 2.06; 2.03: 2.12 |  |  |  | ppm
|  |  | 2.01: AR*MS; 2.02: AR*MS; 2.03: AR*OES/MS |  |  |  | 2
|  |  | 2.01: 0.5g; 2.02: 0.2g; 2.03: 0.5g |  |  |  | 2
| 1 | 1 | 2.01: 3.8782; 2.02: 4.2989; 2.03: 4.8 |  |  |  | 1
| 1 | 2 | 2.01: 3.8543; 2.02: 4.4121; 2.03: 4.6 |  |  |  | 4
| 1 | 3 | 2.01: 3.9114; 2.02: 4.4517; 2.03: 4.3 |  |  |  | 16
| 1 | 4 | 2.01: 3.8298; 2.02: 4.6854; 2.03: 3.9 |  |  |  | 4.2676
| 1 | 5 | 2.01: 3.9042; 2.02: 4.1045; 2.03: 4.5 |  |  |  | 10
| 1 | 6 | 2.01: 3.9453; 2.02: 4.6413; 2.03: 4.8
| Mean |  | 2.01: 3.8872; 2.02: 4.4323; 2.03: 4.4833
| Median |  | 2.01: 3.8912; 2.02: 4.4319; 2.03: 4.55
| Std Dev. |  | 2.01: 0.041733; 2.02: 0.21625; 2.03: 0.34303
| Rel.Std.Dev. |  | 2.01: 1.074%; 2.02: 4.879%; 2.03: 7.651%
| PDM3 |  | 2.01: -8.914%; 2.02: 3.859%; 2.03: 5.055%
| Z-Score (Absolute) |  | 2.01: 7.2; 2.02: 0; 2.03: 0.67
| Analytical results for Sn in OREAS 927b (Certified Value 10.1 ppm) | [25 empty] | Certified
Sn | Round | Replicate | Lab | Lab | Lab | Lab | Lab | Lab | Lab | Lab | Lab | Lab | Lab | Lab | Lab | Lab | Lab | Lab | Lab | Lab | Lab | [5 empty] | 1
| No | No | 2.01 | 2.02 | 2.04 | 2.05 | 2.06 | 2.07 | 2.08 | 2.09 | 2.10 | 2.11 | 2.12 | 2.13 | 2.14 | 2.15 | 2.20 | 2.21 | 2.22 | 2.24 | 2.25 | [5 empty] | ppm
|  |  | AR*OES/MS | AR*MS | AR*OES | AR*MS | AR*MS | AR*MS | AR*MS | AR*MS | AR*MS | AR*MS | AR*OES/MS | AR*MS | AR*OES/MS | AR*MS | AR*MS | AR*OES/MS | AR*OES/MS | AR*OES/MS | AR*OES/MS | [5 empty] | 1
|  |  | 01g | 0.5g | 0.25g | 0.5g | 0.2g | 0.5g | 0.5g | 0.5g | 0.5g | 0.5g | 0.5g | 0.25g | 01g | 0.5g | 0.5g | 0.25g | 0.2g | 0.5g | 0.25g | [5 empty] | 2
| 1 | 1 | 10.4 | 7.764 | 6.3 | 10.53 | 10.7379 | 9.6 | 10.2 | 9.7 | 9.4 | 10 | 9.8 | 10.7 | 13.6041 | < 0.2 | 9.1 | 11.3 | 9.1 | 10.2 | 10.6 | [5 empty] | 1
| 1 | 2 | 10.3 | 7.6496 | 7 | 10.37 | 10.5392 | 10.1 | 10.3 | 9.7 | 9.9 | 9.8 | 10 | 10.7 | 10.0561 | < 0.2 | 8.5 | 10.7 | 9.4 | 10.5 | 10.5 | [5 empty] | 26
| 1 | 3 | 10.4 | 7.4616 | 7 | 10.86 | 10.7249 | 10.1 | 10.2 | 10.3 | 9.8 | 9.9 | 10.2 | 10.9 | 14.3434 | < 0.2 | 9.1 | 10.7 | 9.1 | 10.3 | 10.4 | [5 empty] | 16
| 1 | 4 | 10.5 | 7.4944 | 6.2 | 10.88 | 10.7743 | 9.7 | 10.5 | 9.9 | 9.6 | 9.9 | 9.9 | 11.2 | 10.3168 | 0.3 | 8.9 | 10.7 | 9.6 | 10.8 | 10.2 | [5 empty] | 10.1364
| 1 | 5 | 10.2 | 7.6803 | 6.6 | 10.73 | 10.5329 | 9.9 | 10.2 | 9.7 | 9.8 | 9.8 | 10.1 | 11.5 | 13.0482 | < 0.2 | 8.5 | 10.8 | 9.1 | 10.3 | 10.4 | [5 empty] | 106
| 1 | 6 | 10.4 | 7.7982 | 6.9 | 10.72 | 10.955 | 9.6 | 10.4 | 9.9 | 10.2 | 9.8 | 10.3 | 10.9 | 10.148 | < 0.2 | 8.5 | 11 | 9.4 | 10.3 | 10.4
| Mean |  | 10.3667 | 7.6414 | 6.6667 | 10.6817 | 10.7107 | 9.8333 | 10.3 | 9.8667 | 9.7833 | 9.8667 | 10.05 | 10.9833 | 11.9194 | 0.3 | 8.7667 | 10.8667 | 9.2833 | 10.4 | 10.4167
| Median |  | 10.4 | 7.665 | 6.75 | 10.725 | 10.7314 | 9.8 | 10.25 | 9.8 | 9.8 | 9.85 | 10.05 | 10.9 | 11.6825 | 0.3 | 8.7 | 10.75 | 9.25 | 10.3 | 10.4
| Std Dev. |  | 0.10328 | 0.13794 | 0.3559 | 0.19753 | 0.15858 | 0.23381 | 0.12649 | 0.23381 | 0.27142 | 0.08165 | 0.18708 | 0.31252 | 1.9579 |  | 0.30111 | 0.24221 | 0.2137 | 0.21909 | 0.13292
| Rel.Std.Dev. |  | 0.9963% | 1.805% | 5.339% | 1.849% | 1.481% | 2.378% | 1.228% | 2.37% | 2.774% | 0.8275% | 1.862% | 2.845% | 16.43% |  | 3.435% | 2.229% | 2.302% | 2.107% | 1.276%
| PDM3 |  | 2.272% | -24.61% | -34.23% | 5.379% | 5.666% | -2.99% | 1.614% | -2.661% | -3.483% | -2.661% | -0.8525% | 8.355% | 17.59% | -97.04% | -13.51% | 7.204% | -8.416% | 2.6% | 2.765%
| Z-Score (Absolute) |  | 0.34 | 2.57 | 3.61 | 0.67 | 0.71 | 0.23 | 0.27 | 0.2 | 0.28 | 0.2 | 0 | 1 | 2 | 10.59 | 1.37 | 0.87 | 0.82 | 0.37 | 0.39
| Analytical results for Sr in OREAS 927b (Certified Value 8.75 ppm) | [25 empty] | Certified
Sr | Round | Replicate | Lab | Lab | Lab | Lab | Lab | Lab | Lab | Lab | Lab | Lab | Lab | Lab | Lab | Lab | Lab | Lab | Lab | Lab | Lab | Lab | Lab | Lab | Lab |  | 1
| No | No | 2.01 | 2.02 | 2.03 | 2.04 | 2.05 | 2.06 | 2.07 | 2.08 | 2.09 | 2.10 | 2.11 | 2.12 | 2.13 | 2.14 | 2.15 | 2.17 | 2.19 | 2.20 | 2.21 | 2.22 | 2.23 | 2.24 | 2.25 |  | ppm
|  |  | AR*OES/MS | AR*MS | AR*OES/MS | AR*OES | AR*MS | AR*MS | AR*MS | AR*MS | AR*MS | AR*MS | AR*MS | AR*OES/MS | AR*OES | AR*OES/MS | AR*MS | AR*MS | AR*MS | AR*MS | AR*OES/MS | AR*OES/MS | AR*MS | AR*OES/MS | AR*OES/MS |  | 2
|  |  | 01g | 0.5g | 0.25g | 0.25g | 0.5g | 0.2g | 0.5g | 0.5g | 0.5g | 0.5g | 0.5g | 0.5g | 0.25g | 01g | 0.5g | 0.5g | 0.5g | 0.5g | 0.25g | 0.2g | 01g | 0.5g | 0.25g |  | 2
| 1 | 1 | 12.7 | 7.3862 | 6.5 | 12.3 | 6.66 | 10.1523 | 8 | 8.1 | 10.4 | 8 | 9.7 | 13.2 | 8.4 | 13.2806 | 4.6 | 9.5 | 7 | 8 | 8 | 11.3 | 13 | 7.5 | 10 |  | 1
| 1 | 2 | 12.9 | 6.5361 | 6.5 | 12.2 | 6.6 | 9.8822 | 8.5 | 8.6 | 10.2 | 8 | 9.5 | 13 | 7.9 | 13.0127 | 4.6 | 9.7 | 8 | 8.7 | 8 | 10.9 | 13 | 7.8 | 10 |  | 27
| 1 | 3 | 13.1 | 6.8409 | 6.4 | 12.6 | 6.85 | 9.7208 | 8.6 | 7.9 | 11.3 | 8.2 | 9.2 | 13.4 | 8.5 | 12.8665 | 5.1 | 8.6 | 7 | 8.1 | 7.8 | 11.2 | 13 | 7.8 | 9 |  | 16
| 1 | 4 | 12.8 | 6.6701 | 6.4 | 12.5 | 6.78 | 10.3513 | 8.1 | 8.5 | 10.8 | 8.1 | 9.7 | 13 | 8.6 | 13.3114 | 4.9 | 8.8 | 7 | 8.5 | 7.9 | 11.6 | 14 | 7.9 | 9 |  | 8.7452
| 1 | 5 | 13.2 | 7.0988 | 6.5 | 12.6 | 6.68 | 10.0158 | 8.3 | 8.5 | 10.6 | 8.1 | 9.6 | 12.8 | 8 | 13.0003 | 4.7 | 9.5 | 7 | 8.6 | 7.4 | 10.9 | 14 | 7.6 | 9 |  | 107
| 1 | 6 | 12.7 | 6.7735 | 6.5 | 11.9 | 6.67 | 9.8931 | 8.1 | 8.5 | 10.8 | 8.5 | 9.3 | 13.7 | 8.1 | 13.0154 | 4.7 | 8.9 | 7 | 8.3 | 7.5 | 10.7 | 13 | 7.7 | 10
| Mean |  | 12.9 | 6.8843 | 6.4667 | 12.35 | 6.7067 | 10.0026 | 8.2667 | 8.35 | 10.6833 | 8.15 | 9.5 | 13.1833 | 8.25 | 13.0811 | 4.7667 | 9.1667 | 7.1667 | 8.3667 | 7.7667 | 11.1 | 13.3333 | 7.7167 | 9.5
| Median |  | 12.85 | 6.8072 | 6.5 | 12.4 | 6.675 | 9.9545 | 8.2 | 8.5 | 10.7 | 8.1 | 9.55 | 13.1 | 8.25 | 13.0141 | 4.7 | 9.2 | 7 | 8.4 | 7.85 | 11.05 | 13 | 7.75 | 9.5
| Std Dev. |  | 0.20976 | 0.30957 | 0.05164 | 0.27386 | 0.091141 | 0.22361 | 0.24221 | 0.28107 | 0.38166 | 0.18708 | 0.20976 | 0.32506 | 0.2881 | 0.17572 | 0.19664 | 0.45461 | 0.40825 | 0.28048 | 0.2582 | 0.32863 | 0.5164 | 0.1472 | 0.54772
| Rel.Std.Dev. |  | 1.626% | 4.497% | 0.7986% | 2.218% | 1.359% | 2.236% | 2.93% | 3.366% | 3.573% | 2.295% | 2.208% | 2.466% | 3.492% | 1.343% | 4.125% | 4.959% | 5.696% | 3.352% | 3.324% | 2.961% | 3.873% | 1.908% | 5.766%
| PDM3 |  | 47.51% | -21.28% | -26.05% | 41.22% | -23.31% | 14.38% | -5.472% | -4.519% | 22.16% | -6.806% | 8.631% | 50.75% | -5.662% | 49.58% | -45.49% | 4.819% | -18.05% | -4.328% | -11.19% | 26.93% | 52.46% | -11.76% | 8.631%
| Z-Score (Absolute) |  | 1.96 | 0.64 | 0.82 | 1.73 | 0.71 | 0.71 | 0.04 | 0 | 1.01 | 0.09 | 0.49 | 2.09 | 0.05 | 2.04 | 1.55 | 0.35 | NA | 0 | 0.26 | 1.19 | NA | 0.28 | NA
Results from laboratories 2.19, 2.23 and 2.25 were removed due to their 1 ppm reading resolution.
| Analytical results for Ta in OREAS 927b (Certified Value < 0.01 ppm) | [25 empty] | Certified
Ta | Round | Replicate | Lab | Lab | Lab | Lab | Lab | Lab | Lab | Lab | Lab | Lab | Lab | Lab | Lab | Lab | Lab | Lab | Lab | [7 empty] | 1
| No | No | 2.01 | 2.04 | 2.06 | 2.07 | 2.08 | 2.09 | 2.10 | 2.11 | 2.12 | 2.13 | 2.14 | 2.15 | 2.20 | 2.21 | 2.22 | 2.24 | 2.25 | [7 empty] | ppm
|  |  | AR*OES/MS | AR*OES | AR*MS | AR*MS | AR*MS | AR*MS | AR*MS | AR*MS | AR*OES/MS | AR*MS | AR*OES/MS | AR*MS | AR*MS | AR*OES/MS | AR*OES/MS | AR*OES/MS | AR*OES/MS | [7 empty] | 3
|  |  | 01g | 0.25g | 0.2g | 0.5g | 0.5g | 0.5g | 0.5g | 0.5g | 0.5g | 0.25g | 01g | 0.5g | 0.5g | 0.25g | 0.2g | 0.5g | 0.25g | [7 empty] | 3
| 1 | 1 | < 0.05 | < 5 | < 0.01 | < 0.01 | < 0.01 | < 0.01 | < 0.01 | < 0.01 | < 0.05 | < 0.01 | < 0.05 | < 0.01 | < 0.01 | < 0.05 | < 0.3 | < 0.01 | < 0.1 | [7 empty] | 1
| 1 | 2 | < 0.05 | < 5 | < 0.01 | < 0.01 | < 0.01 | < 0.01 | < 0.01 | < 0.01 | < 0.05 | < 0.01 | < 0.05 | < 0.01 | < 0.01 | < 0.05 | < 0.3 | < 0.01 | < 0.1 | [7 empty] | 10
| 1 | 3 | < 0.05 | < 5 | < 0.01 | < 0.01 | < 0.01 | < 0.01 | < 0.01 | < 0.01 | < 0.05 | < 0.01 | < 0.05 | < 0.01 | < 0.01 | < 0.05 | < 0.3 | < 0.01 | < 0.1 | [7 empty] | 16
| 1 | 4 | < 0.05 | < 5 | < 0.01 | < 0.01 | < 0.01 | < 0.01 | < 0.01 | < 0.01 | < 0.05 | < 0.01 | < 0.05 | < 0.01 | < 0.01 | < 0.05 | < 0.3 | < 0.01 | < 0.1 | [7 empty] | < 0.01
| 1 | 5 | < 0.05 | < 5 | < 0.01 | < 0.01 | < 0.01 | < 0.01 | < 0.01 | 0.01 | < 0.05 | < 0.01 | < 0.05 | < 0.01 | < 0.01 | < 0.05 | < 0.3 | < 0.01 | < 0.1 | [7 empty] | 108
| 1 | 6 | < 0.05 | < 5 | < 0.01 | < 0.01 | < 0.01 | < 0.01 | < 0.01 | < 0.01 | < 0.05 | < 0.01 | < 0.05 | < 0.01 | < 0.01 | < 0.05 | < 0.3 | < 0.01 | < 0.1
| Mean |  | 2.11: 0.01
| Median |  | 2.11: 0.01
Std Dev.
Rel.Std.Dev.
PDM3
Z-Score (Absolute) | bar: 2.01 to 2.25
| Analytical results for Tb in OREAS 927b (Certified Value 0.37 ppm) | [25 empty] | Certified
Tb | Round | Replicate | 2.01: Lab; 2.04: Lab; 2.06: Lab; 2.07: Lab; 2.08: Lab; 2.09: Lab; 2.10: Lab | [7 empty] | 1
| No | No | 2.01: 2.02; 2.04: 2.04; 2.06: 2.06; 2.07: 2.12; 2.08: 2.13; 2.09: 2.21; 2.10: 2.22 | [7 empty] | ppm
|  |  | 2.01: AR*MS; 2.04: AR*OES; 2.06: AR*MS; 2.07: AR*OES/MS; 2.08: AR*MS; 2.09: AR*OES/MS; 2.10: AR*OES/MS | [7 empty] | 2
|  |  | 2.01: 0.5g; 2.04: 0.25g; 2.06: 0.2g; 2.07: 0.5g; 2.08: 0.25g; 2.09: 0.25g; 2.10: 0.2g | [7 empty] | 3
| 1 | 1 | 2.01: 0.3782; 2.04: < 5; 2.06: 0.38539; 2.07: 0.4; 2.08: 0.35; 2.09: 0.36; 2.10: 0.42 | [7 empty] | 1
| 1 | 2 | 2.01: 0.3554; 2.04: < 5; 2.06: 0.3884; 2.07: 0.4; 2.08: 0.36; 2.09: 0.34; 2.10: 0.41 | [7 empty] | 11
| 1 | 3 | 2.01: 0.3536; 2.04: < 5; 2.06: 0.41397; 2.07: 0.4; 2.08: 0.36; 2.09: 0.35; 2.10: 0.4 | [7 empty] | 16
| 1 | 4 | 2.01: 0.3455; 2.04: < 5; 2.06: 0.44385; 2.07: 0.4; 2.08: 0.37; 2.09: 0.34; 2.10: 0.41 | [7 empty] | 0.3743
| 1 | 5 | 2.01: 0.3715; 2.04: < 5; 2.06: 0.37503; 2.07: 0.4; 2.08: 0.38; 2.09: 0.33; 2.10: 0.44 | [7 empty] | 109
| 1 | 6 | 2.01: 0.3593; 2.04: < 5; 2.06: 0.39189; 2.07: 0.4; 2.08: 0.36; 2.09: 0.32; 2.10: 0.42
| Mean |  | 2.01: 0.36058; 2.06: 0.39975; 2.07: 0.4; 2.08: 0.36333; 2.09: 0.34; 2.10: 0.41667
| Median |  | 2.01: 0.35735; 2.06: 0.39014; 2.07: 0.4; 2.08: 0.36; 2.09: 0.34; 2.10: 0.415
| Std Dev. |  | 2.01: 0.012119; 2.06: 0.025121; 2.07: 6.0809e-17; 2.08: 0.010328; 2.09: 0.014142; 2.10: 0.013663
| Rel.Std.Dev. |  | 2.01: 3.361%; 2.06: 6.284%; 2.07: 1.52e-14%; 2.08: 2.843%; 2.09: 4.159%; 2.10: 3.279%
| PDM3 |  | 2.01: -3.666%; 2.06: 6.799%; 2.07: 6.865%; 2.08: -2.931%; 2.09: -9.165%; 2.10: 11.32%
| Z-Score (Absolute) |  | 2.01: 0.5; 2.04: 50.94; 2.06: 0.44; 2.07: NA; 2.08: 0.44; 2.09: 1; 2.10: 0.84
| Analytical results for Te in OREAS 927b (Certified Value 0.08 ppm) | [25 empty] | Certified
Te | Round | Replicate | Lab | Lab | Lab | Lab | Lab | Lab | Lab | Lab | Lab | Lab | Lab | Lab | Lab | Lab | Lab | Lab | Lab | Lab | Lab | Lab | Lab |  |  |  | 1
| No | No | 2.01 | 2.03 | 2.04 | 2.05 | 2.06 | 2.07 | 2.08 | 2.09 | 2.10 | 2.11 | 2.12 | 2.13 | 2.14 | 2.15 | 2.17 | 2.18 | 2.19 | 2.20 | 2.21 | 2.24 | 2.25 |  |  |  | ppm
|  |  | AR*OES/MS | AR*OES/MS | AR*OES | AR*MS | AR*MS | AR*MS | AR*MS | AR*MS | AR*MS | AR*MS | AR*OES/MS | AR*MS | AR*OES/MS | AR*MS | AR*MS | AR*OES/MS | AR*MS | AR*MS | AR*OES/MS | AR*OES/MS | AR*OES/MS |  |  |  | 3
|  |  | 01g | 0.5g | 0.25g | 0.5g | 0.2g | 0.5g | 0.5g | 0.5g | 0.5g | 0.5g | 0.5g | 0.25g | 01g | 0.5g | 0.5g | 0.5g | 0.5g | 0.5g | 0.25g | 0.5g | 0.25g |  |  |  | 3
| 1 | 1 | 0.08 | 0.1 | < 5 | 0.07 | < 0.2 | 0.07 | 0.08 | 0.09 | 0.08 | 0.09 | 0.1 | 0.08 | 0.083816 | 0.02 | 0.09 | 2.97 | < 0.2 | 4.25 | 0.08 | 0.08 | 0.1 |  |  |  | 1
| 1 | 2 | 0.09 | 0.1 | < 5 | 0.07 | < 0.2 | 0.08 | 0.08 | 0.06 | 0.08 | 0.08 | 0.09 | 0.08 | < 0.05 | < 0.01 | 0.14 | 2.9 | < 0.2 | 4.37 | 0.07 | 0.08 | < 0.1 |  |  |  | 12
| 1 | 3 | 0.09 | 0.1 | < 5 | 0.07 | < 0.2 | 0.09 | 0.07 | 0.08 | 0.09 | 0.08 | 0.1 | 0.07 | 0.052565 | < 0.01 | 0.06 | 2.2 | < 0.2 | 3.86 | 0.08 | 0.08 | < 0.1 |  |  |  | 16
| 1 | 4 | 0.09 | 0.1 | < 5 | 0.07 | < 0.2 | 0.09 | 0.13 | 0.09 | 0.07 | 0.09 | 0.1 | 0.09 | 0.090858 | < 0.01 | 0.06 | 3.26 | < 0.2 | 4.29 | 0.08 | 0.07 | < 0.1 |  |  |  | 0.080426
| 1 | 5 | 0.09 | 0.1 | < 5 | 0.07 | < 0.2 | 0.08 | 0.08 | 0.08 | 0.09 | 0.09 | 0.08 | 0.09 | 0.057392 | 0.02 | 0.08 | 2.66 | < 0.2 | 3.86 | 0.1 | 0.09 | < 0.1 |  |  |  | 110
| 1 | 6 | 0.09 | 0.1 | < 5 | 0.07 | < 0.2 | 0.07 | 0.12 | 0.08 | 0.09 | 0.08 | 0.09 | 0.09 | 0.087205 | 0.03 | 0.07 | 2.05 | < 0.2 | 4.43 | 0.07 | 0.07 | < 0.1
| Mean |  | 0.088333 | 0.1 |  | 0.07 |  | 0.08 | 0.093333 | 0.08 | 0.083333 | 0.085 | 0.093333 | 0.083333 | 0.074367 | 0.023333 | 0.083333 | 2.6733 |  | 4.1767 | 0.08 | 0.078333 | 0.1
| Median |  | 0.09 | 0.1 |  | 0.07 |  | 0.08 | 0.08 | 0.08 | 0.085 | 0.085 | 0.095 | 0.085 | 0.083816 | 0.02 | 0.075 | 2.78 |  | 4.27 | 0.08 | 0.08 | 0.1
| Std Dev. |  | 0.0040825 | 1.5202e-17 |  | 0 |  | 0.0089443 | 0.025033 | 0.010954 | 0.008165 | 0.0054772 | 0.008165 | 0.008165 | 0.017955 | 0.0057735 | 0.030111 | 0.46826 |  | 0.25311 | 0.010954 | 0.0075277
| Rel.Std.Dev. |  | 4.622% | 1.52e-14% |  | 0% |  | 11.18% | 26.82% | 13.69% | 9.798% | 6.444% | 8.748% | 9.798% | 24.14% | 24.74% | 36.13% | 17.52% |  | 6.06% | 13.69% | 9.61%
| PDM3 |  | 9.832% | 24.34% |  | -12.96% |  | -0.5293% | 16.05% | -0.5293% | 3.615% | 5.688% | 16.05% | 3.615% | -7.533% | -70.99% | 3.615% | 3224% |  | 5093% | -0.5293% | -2.602% | 24.34%
| Z-Score (Absolute) |  | 0.34 | NA | 162.96 | 0.9 | 1.12 | 0.22 | 0.67 | 0.22 | 0 | 0.11 | 0.67 | 0 | 1.16 | 4.66 | 0 | 174.65 | 1.12 | 276.02 | 0.22 | 0.34 | NA
Results from laboratories 2.03 and 2.25 were removed due to their 0.1 ppm reading resolution.
| Analytical results for Th in OREAS 927b (Certified Value 8.61 ppm) | [25 empty] | Certified
Th | Round | Replicate | Lab | Lab | Lab | Lab | Lab | Lab | Lab | Lab | Lab | Lab | Lab | Lab | Lab | Lab | Lab | Lab | Lab | Lab | Lab | Lab | Lab |  |  |  | 1
| No | No | 2.01 | 2.02 | 2.03 | 2.04 | 2.05 | 2.06 | 2.07 | 2.08 | 2.09 | 2.10 | 2.11 | 2.12 | 2.13 | 2.14 | 2.15 | 2.17 | 2.19 | 2.20 | 2.21 | 2.24 | 2.25 |  |  |  | ppm
|  |  | AR*OES/MS | AR*MS | AR*OES/MS | AR*OES | AR*MS | AR*MS | AR*MS | AR*MS | AR*MS | AR*MS | AR*MS | AR*OES/MS | AR*MS | AR*OES/MS | AR*MS | AR*MS | AR*MS | AR*MS | AR*OES/MS | AR*OES/MS | AR*OES/MS |  |  |  | 2
|  |  | 01g | 0.5g | 0.25g | 0.25g | 0.5g | 0.2g | 0.5g | 0.5g | 0.5g | 0.5g | 0.5g | 0.5g | 0.25g | 01g | 0.5g | 0.5g | 0.5g | 0.5g | 0.25g | 0.5g | 0.25g |  |  |  | 3
| 1 | 1 | 9.71 | 8.8785 | 7.4 | 9.3 | 8.182 | 8.4009 | 8.6 | 8.5 | 8.6 | 8.2 | 8.9 | 9 | 8.56 | 10.4033 | 8.4 | 8.4 | 7.9 | 8 | 9.5 | 8.5 | 8.8 |  |  |  | 1
| 1 | 2 | 9.53 | 8.8408 | 8.7 | 10.1 | 8.266 | 8.0756 | 8.8 | 8.9 | 8.6 | 8.7 | 8.8 | 8.9 | 8.78 | 10.3535 | 8.1 | 7.8 | 8.9 | 8.5 | 9.1 | 8.8 | 8.8 |  |  |  | 13
| 1 | 3 | 9.48 | 8.8554 | 7.8 | 10.4 | 8.32 | 8.7094 | 8.8 | 8.7 | 9 | 8.4 | 8.8 | 9.3 | 8.5 | 10.4299 | 9 | 7.8 | 7.7 | 8 | 9 | 8.9 | 8.4 |  |  |  | 16
| 1 | 4 | 9.58 | 8.7875 | 7.3 | 9.8 | 8.651 | 9.1915 | 8.7 | 8.6 | 8.8 | 8.4 | 8.8 | 8.6 | 8.94 | 10.3606 | 9.2 | 8.4 | 8.1 | 8 | 9.1 | 9 | 8.6 |  |  |  | 8.6091
| 1 | 5 | 9.44 | 8.8494 | 7.1 | 9.5 | 8.18 | 8.1045 | 8.5 | 8.8 | 8.6 | 8.4 | 9.2 | 8.6 | 8.54 | 10.418 | 10.2 | 8.8 | 8.4 | 8.8 | 9 | 8.6 | 8.5 |  |  |  | 111
| 1 | 6 | 9.41 | 8.9877 | 6.8 | 9.6 | 8.131 | 9.0532 | 8.1 | 8.7 | 8.9 | 9 | 9 | 8.9 | 8.64 | 10.4171 | 7.9 | 8.1 | 8.5 | 8.6 | 8.8 | 8.7 | 8.7
| Mean |  | 9.525 | 8.8666 | 7.5167 | 9.7833 | 8.2883 | 8.5892 | 8.5833 | 8.7 | 8.75 | 8.5167 | 8.9167 | 8.8833 | 8.66 | 10.3971 | 8.8 | 8.2167 | 8.25 | 8.3167 | 9.0833 | 8.75 | 8.6333
| Median |  | 9.505 | 8.8524 | 7.35 | 9.7 | 8.224 | 8.5552 | 8.65 | 8.7 | 8.7 | 8.4 | 8.85 | 8.9 | 8.6 | 10.4102 | 8.7 | 8.25 | 8.25 | 8.25 | 9.05 | 8.75 | 8.65
| Std Dev. |  | 0.10932 | 0.066559 | 0.66758 | 0.40702 | 0.19017 | 0.4747 | 0.26394 | 0.14142 | 0.17607 | 0.28577 | 0.16021 | 0.26394 | 0.16923 | 0.032218 | 0.85088 | 0.392 | 0.43704 | 0.36009 | 0.23166 | 0.18708 | 0.1633
| Rel.Std.Dev. |  | 1.148% | 0.7507% | 8.881% | 4.16% | 2.294% | 5.527% | 3.075% | 1.626% | 2.012% | 3.355% | 1.797% | 2.971% | 1.954% | 0.3099% | 9.669% | 4.771% | 5.297% | 4.33% | 2.55% | 2.138% | 1.891%
| PDM3 |  | 10.64% | 2.99% | -12.69% | 13.64% | -3.726% | -0.2316% | -0.2994% | 1.056% | 1.637% | -1.074% | 3.572% | 3.185% | 0.5911% | 20.77% | 2.217% | -4.558% | -4.171% | -3.397% | 5.508% | 1.637% | 0.2814%
| Z-Score (Absolute) |  | 3.03 | 0.61 | 4.35 | 3.98 | 1.51 | 0.41 | 0.43 | 0 | 0.18 | 0.67 | 0.8 | 0.67 | 0.15 | 6.24 | 0.37 | 1.78 | 1.66 | 1.41 | 1.41 | 0.18 | 0.25
| Analytical results for Ti in OREAS 927b (Certified Value 0.005 wt.%) | [25 empty] | Certified
Ti | Round | Replicate | Lab | Lab | Lab | Lab | Lab | Lab | Lab | Lab | Lab | Lab | Lab | Lab | Lab | Lab | Lab | Lab | Lab | Lab | Lab | Lab | Lab | Lab |  |  | 1
| No | No | 2.01 | 2.03 | 2.04 | 2.05 | 2.06 | 2.07 | 2.08 | 2.09 | 2.10 | 2.11 | 2.12 | 2.13 | 2.14 | 2.15 | 2.17 | 2.19 | 2.20 | 2.21 | 2.22 | 2.23 | 2.24 | 2.25 |  |  | wt.%
|  |  | AR*OES/MS | AR*OES/MS | AR*OES | AR*MS | AR*MS | AR*MS | AR*MS | AR*MS | AR*MS | AR*MS | AR*OES/MS | AR*OES | AR*OES/MS | AR*OES | AR*MS | AR*MS | AR*OES/MS | AR*OES/MS | AR*OES/MS | AR*MS | AR*OES/MS | AR*OES/MS |  |  | 3
|  |  | 01g | 0.25g | 0.25g | 0.5g | 0.2g | 0.5g | 0.5g | 0.5g | 0.5g | 0.5g | 0.5g | 0.25g | 01g | 0.5g | 0.5g | 0.5g | 0.5g | 0.25g | 0.2g | 01g | 0.5g | 0.25g |  |  | 3
| 1 | 1 | 0.0068 | 0.00453 | 0.01 | 0.0032 | 0.0046391 | < 0.005 | < 0.005 | 0.005 | < 0.005 | 0.005 | < 0.01 | 0.004 | 0.0088263 | < 0.01 | 0.005 | 0.003 | < 0.01 | < 0.01 | < 0.01 | 0.0071 | < 0.005 | < 0.005 |  |  | 1
| 1 | 2 | 0.0066 | 0.0045 | 0.01 | 0.003 | 0.0044526 | < 0.005 | < 0.005 | 0.005 | < 0.005 | 0.005 | < 0.01 | 0.004 | 0.0085348 | < 0.01 | 0.005 | 0.003 | < 0.01 | < 0.01 | < 0.01 | 0.007 | < 0.005 | < 0.005 |  |  | 32
| 1 | 3 | 0.0066 | 0.00456 | 0.01 | 0.0032 | 0.0046636 | < 0.005 | < 0.005 | 0.005 | < 0.005 | < 0.005 | < 0.01 | 0.004 | 0.0088124 | < 0.01 | 0.004 | 0.003 | < 0.01 | < 0.01 | < 0.01 | 0.0071 | < 0.005 | < 0.005 |  |  | 16
| 1 | 4 | 0.0069 | 0.00448 | 0.01 | 0.0033 | 0.0048612 | < 0.005 | < 0.005 | 0.005 | < 0.005 | < 0.005 | < 0.01 | 0.004 | 0.0090031 | < 0.01 | 0.004 | 0.003 | < 0.01 | < 0.01 | < 0.01 | 0.0073 | < 0.005 | < 0.005 |  |  | 0.0047531
| 1 | 5 | 0.0065 | 0.0045 | 0.01 | 0.003 | 0.0047086 | < 0.005 | < 0.005 | 0.005 | < 0.005 | < 0.005 | < 0.01 | 0.004 | 0.0086053 | < 0.01 | 0.004 | 0.003 | < 0.01 | < 0.01 | < 0.01 | 0.0076 | < 0.005 | < 0.005 |  |  | 112
| 1 | 6 | 0.0069 | 0.00446 | 0.01 | 0.003 | 0.004831 | < 0.005 | < 0.005 | 0.005 | < 0.005 | < 0.005 | < 0.01 | 0.004 | 0.0090343 | < 0.01 | 0.004 | 0.003 | < 0.01 | < 0.01 | < 0.01 | 0.0069 | < 0.005 | < 0.005
| Mean |  | 2.01: 0.0067167; 2.03: 0.004505; 2.04: 0.01; 2.05: 0.0031167; 2.06: 0.0046927; 2.09: 0.005; 2.11: 0.005; 2.13: 0.004; 2.14: 0.0088027; 2.17: 0.0043333; 2.19: 0.003; 2.23: 0.0071667
| Median |  | 2.01: 0.0067; 2.03: 0.0045; 2.04: 0.01; 2.05: 0.0031; 2.06: 0.0046861; 2.09: 0.005; 2.11: 0.005; 2.13: 0.004; 2.14: 0.0088194; 2.17: 0.004; 2.19: 0.003; 2.23: 0.0071
| Std Dev. |  | 2.01: 0.00017224; 2.03: 3.5637e-05; 2.04: 0; 2.05: 0.00013292; 2.06: 0.00014774; 2.09: 0; 2.11: 0; 2.13: 0; 2.14: 0.00020256; 2.17: 0.0005164; 2.19: 4.7507e-19; 2.23: 0.00025033
| Rel.Std.Dev. |  | 2.01: 2.564%; 2.03: 0.7911%; 2.04: 0%; 2.05: 4.265%; 2.06: 3.148%; 2.09: 0%; 2.11: 0%; 2.13: 0%; 2.14: 2.301%; 2.17: 11.92%; 2.19: 1.584e-14%; 2.23: 3.493%
| PDM3 |  | 2.01: 41.31%; 2.03: -5.22%; 2.04: 110.4%; 2.05: -34.43%; 2.06: -1.271%; 2.09: 5.194%; 2.11: 5.194%; 2.13: -15.84%; 2.14: 85.2%; 2.17: -8.831%; 2.19: -36.88%; 2.23: 50.78%
| Z-Score (Absolute) |  | 1.04 | 0.05 | 2.65 | 0.73 | 0.05 | 1.03 | 1.03 | 0.2 | 1.03 | 0.62 | 0.2 | 0.29 | 2.06 | 0.2 | 0.13 | 0.78 | 0.2 | 0.2 | 0.2 | 1.26 | 1.03 | 1.03
| Analytical results for Tl in OREAS 927b (Certified Value 0.13 ppm) | [25 empty] | Certified
Tl | Round | Replicate | Lab | Lab | Lab | Lab | Lab | Lab | Lab | Lab | Lab | Lab | Lab | Lab | Lab | Lab | Lab | Lab | Lab | Lab | Lab | Lab | Lab | Lab | Lab |  | 1
| No | No | 2.01 | 2.02 | 2.03 | 2.04 | 2.05 | 2.06 | 2.07 | 2.08 | 2.09 | 2.10 | 2.11 | 2.12 | 2.13 | 2.14 | 2.15 | 2.17 | 2.18 | 2.19 | 2.20 | 2.21 | 2.22 | 2.24 | 2.25 |  | ppm
|  |  | AR*OES/MS | AR*MS | AR*OES/MS | AR*OES | AR*MS | AR*MS | AR*MS | AR*MS | AR*MS | AR*MS | AR*MS | AR*OES/MS | AR*MS | AR*OES/MS | AR*MS | AR*MS | AR*OES/MS | AR*MS | AR*MS | AR*OES/MS | AR*OES/MS | AR*OES/MS | AR*OES/MS |  | 2
|  |  | 01g | 0.5g | 0.5g | 0.25g | 0.5g | 0.2g | 0.5g | 0.5g | 0.5g | 0.5g | 0.5g | 0.5g | 0.25g | 01g | 0.5g | 0.5g | 0.5g | 0.5g | 0.5g | 0.25g | 0.2g | 0.5g | 0.25g |  | 2
| 1 | 1 | 0.2 | 0.1739 | 0.16 | < 5 | 0.11 | 0.14254 | 0.12 | 0.13 | 0.14 | 0.11 | 0.13 | 0.15 | 0.11 | 0.18141 | 0.12 | 0.14 | 0.105 | 0.1 | 0.12 | 0.13 | 0.18 | 0.12 | 0.09 |  | 1
| 1 | 2 | 0.2 | 0.1616 | 0.15 | < 5 | 0.11 | 0.1443 | 0.13 | 0.13 | 0.14 | 0.11 | 0.14 | 0.15 | 0.11 | 0.15842 | 0.12 | 0.13 | 0.111 | 0.1 | 0.14 | 0.11 | 0.17 | 0.12 | 0.11 |  | 14
| 1 | 3 | 0.2 | 0.1653 | 0.16 | < 5 | 0.11 | 0.14663 | 0.14 | 0.13 | 0.14 | 0.12 | 0.14 | 0.14 | 0.12 | 0.17018 | 0.12 | 0.13 | 0.11 | 0.1 | 0.13 | 0.12 | 0.17 | 0.12 | 0.11 |  | 16
| 1 | 4 | 0.2 | 0.1634 | 0.16 | < 5 | 0.12 | 0.16287 | 0.13 | 0.13 | 0.14 | 0.11 | 0.14 | 0.14 | 0.13 | 0.18074 | 0.11 | 0.14 | 0.108 | 0.1 | 0.13 | 0.12 | 0.19 | 0.12 | 0.11 |  | 0.13462
| 1 | 5 | 0.2 | 0.1728 | 0.15 | < 5 | 0.11 | 0.14457 | 0.13 | 0.14 | 0.14 | 0.12 | 0.14 | 0.15 | 0.11 | 0.16148 | 0.11 | 0.16 | 0.108 | 0.1 | 0.14 | 0.12 | 0.17 | 0.12 | 0.11 |  | 113
| 1 | 6 | 0.2 | 0.1706 | 0.16 | < 5 | 0.11 | 0.16388 | 0.13 | 0.13 | 0.14 | 0.12 | 0.13 | 0.15 | 0.11 | 0.16653 | 0.11 | 0.15 | 0.111 | 0.1 | 0.13 | 0.11 | 0.19 | 0.12 | 0.11
| Mean |  | 0.2 | 0.16793 | 0.15667 |  | 0.11167 | 0.1508 | 0.13 | 0.13167 | 0.14 | 0.115 | 0.13667 | 0.14667 | 0.115 | 0.16979 | 0.115 | 0.14167 | 0.10883 | 0.1 | 0.13167 | 0.11833 | 0.17833 | 0.12 | 0.10667
| Median |  | 0.2 | 0.16795 | 0.16 |  | 0.11 | 0.1456 | 0.13 | 0.13 | 0.14 | 0.115 | 0.14 | 0.15 | 0.11 | 0.16836 | 0.115 | 0.14 | 0.109 | 0.1 | 0.13 | 0.12 | 0.175 | 0.12 | 0.11
| Std Dev. |  | 3.0405e-17 | 0.0051767 | 0.005164 |  | 0.0040825 | 0.0098345 | 0.0063246 | 0.0040825 | 0 | 0.0054772 | 0.005164 | 0.005164 | 0.0083666 | 0.0096356 | 0.0054772 | 0.01169 | 0.0023166 | 1.5202e-17 | 0.0075277 | 0.0075277 | 0.0098319 | 0 | 0.008165
| Rel.Std.Dev. |  | 1.52e-14% | 3.083% | 3.296% |  | 3.656% | 6.522% | 4.865% | 3.101% | 0% | 4.763% | 3.779% | 3.521% | 7.275% | 5.675% | 4.763% | 8.252% | 2.129% | 1.52e-14% | 5.717% | 6.361% | 5.513% | 0% | 7.655%
| PDM3 |  | 48.57% | 24.75% | 16.38% |  | -17.05% | 12.02% | -3.43% | -2.192% | 3.998% | -14.57% | 1.522% | 8.95% | -14.57% | 26.13% | -14.57% | 5.236% | -19.15% | -25.72% | -2.192% | -12.1% | 32.47% | -10.86% | -20.76%
| Z-Score (Absolute) |  | NA | 1.47 | 1.01 | 95.82 | 0.81 | 0.77 | 0.07 | 0 | 0.34 | 0.67 | 0.2 | 0.61 | 0.67 | 1.54 | 0.67 | 0.4 | 0.92 | NA | 0 | 0.54 | 1.89 | 0.47 | 1.01
Results from laboratory 2.01 and 2.19 were removed due to their 0.1 ppm reading resolution.
| Analytical results for Tm in OREAS 927b (Indicative Value 0.074 ppm) | [25 empty] | Indicative
Tm | Round | Replicate | 2.01: Lab; 2.02: Lab; 2.03: Lab |  | 1
| No | No | 2.01: 2.02; 2.02: 2.06; 2.03: 2.12 |  | ppm
|  |  | 2.01: AR*MS; 2.02: AR*MS; 2.03: AR*OES/MS |  | 3
|  |  | 2.01: 0.5g; 2.02: 0.2g; 2.03: 0.5g |  | 3
| 1 | 1 | 2.01: 0.0824; 2.02: 0.085122; 2.03: < 0.1 |  | 1
| 1 | 2 | 2.01: 0.0769; 2.02: 0.083612; 2.03: 0.1 |  | 5
| 1 | 3 | 2.01: 0.0772; 2.02: 0.091151; 2.03: < 0.1 |  | 16
| 1 | 4 | 2.01: 0.0718; 2.02: 0.092726; 2.03: < 0.1 |  | 0.074433
| 1 | 5 | 2.01: 0.0791; 2.02: 0.081428; 2.03: < 0.1 |  | 11
| 1 | 6 | 2.01: 0.0765; 2.02: 0.091852; 2.03: < 0.1
| Mean |  | 2.01: 0.077317; 2.02: 0.087649; 2.03: 0.1
| Median |  | 2.01: 0.07705; 2.02: 0.088137; 2.03: 0.1
| Std Dev. |  | 2.01: 0.003473; 2.02: 0.0048393
| Rel.Std.Dev. |  | 2.01: 4.492%; 2.02: 5.521%
| PDM3 |  | 2.01: 3.874%; 2.02: 17.76%; 2.03: 34.35%
| Z-Score (Absolute) |  | 2.01: 0; 2.02: 0.67; 2.03: 1.24
| Analytical results for U in OREAS 927b (Certified Value 2.21 ppm) | [25 empty] | Certified
U | Round | Replicate | Lab | Lab | Lab | Lab | Lab | Lab | Lab | Lab | Lab | Lab | Lab | Lab | Lab | Lab | Lab | Lab | Lab | Lab | Lab | Lab | Lab | Lab | Lab |  | 1
| No | No | 2.01 | 2.02 | 2.03 | 2.04 | 2.05 | 2.06 | 2.07 | 2.08 | 2.09 | 2.10 | 2.11 | 2.12 | 2.13 | 2.14 | 2.15 | 2.17 | 2.18 | 2.19 | 2.20 | 2.21 | 2.22 | 2.24 | 2.25 |  | ppm
|  |  | AR*OES/MS | AR*MS | AR*OES/MS | AR*OES | AR*MS | AR*MS | AR*MS | AR*MS | AR*MS | AR*MS | AR*MS | AR*OES/MS | AR*MS | AR*OES/MS | AR*MS | AR*MS | AR*OES/MS | AR*MS | AR*MS | AR*OES/MS | AR*OES/MS | AR*OES/MS | AR*OES/MS |  | 2
|  |  | 01g | 0.5g | 0.25g | 0.25g | 0.5g | 0.2g | 0.5g | 0.5g | 0.5g | 0.5g | 0.5g | 0.5g | 0.25g | 01g | 0.5g | 0.5g | 0.5g | 0.5g | 0.5g | 0.25g | 0.2g | 0.5g | 0.25g |  | 3
| 1 | 1 | 2.43 | 1.8095 | 2.1 | < 5 | 2.118 | 2.2123 | 2.15 | 2.24 | 2.29 | 1.97 | 2.19 | 2.4 | 2.26 | 2.6498 | 2.42 | 2.36 | 2.41 | 2 | 2.11 | 2.45 | 2.11 | 2.03 | 2.1 |  | 1
| 1 | 2 | 2.41 | 1.8312 | 2.1 | < 5 | 2.182 | 2.1397 | 2.21 | 2.38 | 2.27 | 2.02 | 2.17 | 2.4 | 2.24 | 2.5998 | 2.43 | 2.3 | 2.44 | 2.2 | 2.28 | 2.34 | 2.15 | 2.04 | 2.2 |  | 16
| 1 | 3 | 2.38 | 1.8093 | 2.1 | < 5 | 2.211 | 2.1905 | 2.25 | 2.32 | 2.32 | 2.01 | 2.18 | 2.3 | 2.2 | 2.6911 | 2.56 | 2.27 | 2.43 | 2 | 2.12 | 2.34 | 2.21 | 2.05 | 2.1 |  | 16
| 1 | 4 | 2.39 | 1.7843 | 2.1 | < 5 | 2.259 | 2.3656 | 2.19 | 2.22 | 2.28 | 2 | 2.18 | 2.2 | 2.3 | 2.7319 | 2.58 | 2.35 | 2.42 | 2.1 | 2.13 | 2.4 | 2.22 | 2.08 | 2.1 |  | 2.2128
| 1 | 5 | 2.46 | 1.8436 | 2 | < 5 | 2.145 | 2.2233 | 2.17 | 2.3 | 2.23 | 2.02 | 2.23 | 2.3 | 2.24 | 2.6347 | 2.61 | 2.44 | 2.42 | 2.2 | 2.3 | 2.34 | 2.18 | 1.99 | 2.1 |  | 114
| 1 | 6 | 2.38 | 1.8424 | 2 | < 5 | 2.101 | 2.303 | 2.13 | 2.27 | 2.3 | 2.11 | 2.21 | 2.4 | 2.2 | 2.7033 | 2.3 | 2.34 | 2.46 | 2.1 | 2.29 | 2.31 | 2.15 | 2.09 | 2.1
| Mean |  | 2.4083 | 1.82 | 2.0667 |  | 2.1693 | 2.2391 | 2.1833 | 2.2883 | 2.2817 | 2.0217 | 2.1933 | 2.3333 | 2.24 | 2.6684 | 2.4833 | 2.3433 | 2.43 | 2.1 | 2.205 | 2.3633 | 2.17 | 2.0467 | 2.1167
| Median |  | 2.4 | 1.8203 | 2.1 |  | 2.1635 | 2.2178 | 2.18 | 2.285 | 2.285 | 2.015 | 2.185 | 2.35 | 2.24 | 2.6705 | 2.495 | 2.345 | 2.425 | 2.1 | 2.205 | 2.34 | 2.165 | 2.045 | 2.1
| Std Dev. |  | 0.031885 | 0.023166 | 0.05164 |  | 0.059722 | 0.081609 | 0.043205 | 0.058109 | 0.030605 | 0.047081 | 0.022509 | 0.08165 | 0.037947 | 0.048884 | 0.11978 | 0.058195 | 0.017889 | 0.089443 | 0.093541 | 0.05164 | 0.041473 | 0.036148 | 0.040825
| Rel.Std.Dev. |  | 1.324% | 1.273% | 2.499% |  | 2.753% | 3.645% | 1.979% | 2.539% | 1.341% | 2.329% | 1.026% | 3.499% | 1.694% | 1.832% | 4.823% | 2.483% | 0.7362% | 4.259% | 4.242% | 2.185% | 1.911% | 1.766% | 1.929%
| PDM3 |  | 8.837% | -17.75% | -6.603% |  | -1.964% | 1.187% | -1.331% | 3.414% | 3.113% | -8.637% | -0.879% | 5.448% | 1.23% | 20.59% | 12.23% | 5.9% | 9.816% | -5.097% | -0.3517% | 6.804% | -1.933% | -7.507% | -4.344%
| Z-Score (Absolute) |  | 0.93 | 2.31 | 0.95 | 1.44 | 0.38 | 0 | 0.31 | 0.27 | 0.23 | 1.2 | 0.25 | 0.52 | 0.01 | 2.37 | 1.35 | 0.57 | 1.05 | 0.77 | 0.19 | 0.68 | 0.38 | 1.06 | 0.67
| Analytical results for V in OREAS 927b (Certified Value 21.1 ppm) | [25 empty] | Certified
V | Round | Replicate | Lab | Lab | Lab | Lab | Lab | Lab | Lab | Lab | Lab | Lab | Lab | Lab | Lab | Lab | Lab | Lab | Lab | Lab | Lab | Lab | Lab | Lab |  |  | 1
| No | No | 2.01 | 2.03 | 2.04 | 2.05 | 2.06 | 2.07 | 2.08 | 2.09 | 2.10 | 2.11 | 2.12 | 2.13 | 2.14 | 2.15 | 2.17 | 2.19 | 2.20 | 2.21 | 2.22 | 2.23 | 2.24 | 2.25 |  |  | ppm
|  |  | AR*OES/MS | AR*OES/MS | AR*OES | AR*MS | AR*MS | AR*MS | AR*MS | AR*MS | AR*MS | AR*MS | AR*OES/MS | AR*OES | AR*OES/MS | AR*MS | AR*MS | AR*MS | AR*MS | AR*OES/MS | AR*OES/MS | AR*MS | AR*OES/MS | AR*OES/MS |  |  | 1
|  |  | 01g | 0.25g | 0.25g | 0.5g | 0.2g | 0.5g | 0.5g | 0.5g | 0.5g | 0.5g | 0.5g | 0.25g | 01g | 0.5g | 0.5g | 0.5g | 0.5g | 0.25g | 0.2g | 01g | 0.5g | 0.25g |  |  | 2
| 1 | 1 | 29 | 21.25 | 18.8 | 18.4 | 20.9801 | 19 | 20 | 23 | 18 | 21 | 25 | 19 | 24.2038 | 22 | 24 | 19 | 20 | 20 | 21.2 | 36 | 19 | 23 |  |  | 1
| 1 | 2 | 29 | 21.25 | 20.1 | 18 | 21.2031 | 19 | 21 | 23 | 18 | 21 | 25 | 19 | 23.8062 | 22 | 24 | 20 | 22 | 20 | 20.6 | 33 | 20 | 23 |  |  | 36
| 1 | 3 | 28 | 22.5 | 20.3 | 18.4 | 21.5303 | 20 | 20 | 24 | 19 | 21 | 23 | 20 | 24.4745 | 24 | 22 | 19 | 20 | 20 | 22 | 34 | 20 | 23 |  |  | 16
| 1 | 4 | 29 | 21.25 | 21.2 | 18.7 | 22.1657 | 19 | 20 | 23 | 19 | 21 | 23 | 20 | 23.9891 | 23 | 22 | 20 | 21 | 20 | 21.3 | 35 | 20 | 22 |  |  | 21.0777
| 1 | 5 | 29 | 22.25 | 20.1 | 18 | 21.7383 | 19 | 21 | 23 | 19 | 21 | 23 | 19 | 23.9019 | 24 | 23 | 20 | 23 | 19 | 20.8 | 35 | 19 | 23 |  |  | 115
| 1 | 6 | 27 | 22.5 | 22.1 | 17.7 | 21.8472 | 19 | 21 | 24 | 19 | 21 | 23 | 19 | 24.4856 | 22 | 22 | 20 | 22 | 19 | 21.3 | 34 | 19 | 22
| Mean |  | 28.5 | 21.8333 | 20.4333 | 18.2 | 21.5775 | 19.1667 | 20.5 | 23.3333 | 18.6667 | 21 | 23.6667 | 19.3333 | 24.1435 | 22.8333 | 22.8333 | 19.6667 | 21.3333 | 19.6667 | 21.2 | 34.5 | 19.5 | 22.6667
| Median |  | 29 | 21.75 | 20.2 | 18.2 | 21.6343 | 19 | 20.5 | 23 | 19 | 21 | 23 | 19 | 24.0965 | 22.5 | 22.5 | 20 | 21.5 | 20 | 21.25 | 34.5 | 19.5 | 23
| Std Dev. |  | 0.83666 | 0.6455 | 1.1201 | 0.36332 | 0.43447 | 0.40825 | 0.54772 | 0.5164 | 0.5164 | 0 | 1.0328 | 0.5164 | 0.29196 | 0.98319 | 0.98319 | 0.5164 | 1.2111 | 0.5164 | 0.4858 | 1.0488 | 0.54772 | 0.5164
| Rel.Std.Dev. |  | 2.936% | 2.956% | 5.482% | 1.996% | 2.014% | 2.13% | 2.672% | 2.213% | 2.766% | 0% | 4.364% | 2.671% | 1.209% | 4.306% | 4.306% | 2.626% | 5.677% | 2.626% | 2.292% | 3.04% | 2.809% | 2.278%
| PDM3 |  | 35.21% | 3.585% | -3.057% | -13.65% | 2.371% | -9.067% | -2.741% | 10.7% | -11.44% | -0.3687% | 12.28% | -8.276% | 14.55% | 8.329% | 8.329% | -6.695% | 1.213% | -6.695% | 0.5802% | 63.68% | -7.485% | 7.539%
| Z-Score (Absolute) |  | 3.05 | 0.24 | 0.35 | 1.29 | 0.13 | 0.89 | 0.32 | 0.87 | 1.1 | 0.11 | 1.01 | 0.81 | 1.21 | 0.66 | 0.66 | 0.67 | 0.03 | 0.67 | 0.03 | 5.58 | 0.74 | 0.59
| Analytical results for W in OREAS 927b (Certified Value 3.61 ppm) | [25 empty] | Certified
W | Round | Replicate | Lab | Lab | Lab | Lab | Lab | Lab | Lab | Lab | Lab | Lab | Lab | Lab | Lab | Lab | Lab | Lab | Lab | Lab | Lab | Lab | Lab | Lab | Lab |  | 1
| No | No | 2.01 | 2.02 | 2.03 | 2.04 | 2.05 | 2.06 | 2.07 | 2.08 | 2.09 | 2.10 | 2.11 | 2.12 | 2.13 | 2.14 | 2.15 | 2.17 | 2.19 | 2.20 | 2.21 | 2.22 | 2.23 | 2.24 | 2.25 |  | ppm
|  |  | AR*OES/MS | AR*MS | AR*OES/MS | AR*OES | AR*MS | AR*MS | AR*MS | AR*MS | AR*MS | AR*MS | AR*MS | AR*OES/MS | AR*MS | AR*OES/MS | AR*MS | AR*MS | AR*MS | AR*OES/MS | AR*OES/MS | AR*OES/MS | AR*MS | AR*OES/MS | AR*OES/MS |  | 2
|  |  | 01g | 0.5g | 0.25g | 0.25g | 0.5g | 0.2g | 0.5g | 0.5g | 0.5g | 0.5g | 0.5g | 0.5g | 0.25g | 01g | 0.5g | 0.5g | 0.5g | 0.5g | 0.25g | 0.2g | 01g | 0.5g | 0.25g |  | 2
| 1 | 1 | 3.1 | 2.574 | 5 | < 5 | 3.73 | < 10 | 3.64 | 4.24 | 3.13 | 3.34 | 3.78 | 4.1 | 3.87 | 3.7497 | 3.17 | 3.81 | 2.8 | < 5 | 4.2 | 3.55 | 3 | 3.81 | 2.5 |  | 1
| 1 | 2 | 3 | 2.5692 | 5 | < 5 | 3.76 | < 10 | 3.67 | 4.36 | 3.16 | 3.58 | 3.77 | 4.1 | 4.02 | 3.6735 | 3.22 | 4.16 | 2.7 | < 5 | 4.2 | 3.5 | 3 | 3.91 | 2.6 |  | 17
| 1 | 3 | 3 | 2.3713 | 4.9 | < 5 | 3.86 | < 10 | 3.57 | 4.23 | 3.22 | 3.36 | 3.69 | 4.4 | 4 | 3.6846 | 3.35 | 3.95 | 2.6 | < 5 | 4.2 | 3.65 | 3 | 3.93 | 2.5 |  | 16
| 1 | 4 | 3 | 2.4094 | 5 | < 5 | 3.91 | < 10 | 3.73 | 4.31 | 3.22 | 3.39 | 3.72 | 3.9 | 4.13 | 3.7321 | 3.33 | 4.07 | 2.6 | < 5 | 4.2 | 3.65 | 3 | 3.97 | 2.7 |  | 3.6127
| 1 | 5 | 3 | 2.5353 | 5 | < 5 | 3.8 | < 10 | 3.61 | 4.37 | 3.15 | 3.53 | 3.74 | 4 | 4 | 3.6014 | 0.65 | 4.15 | 2.9 | < 5 | 4.5 | 3.65 | 3 | 3.91 | 2.6 |  | 116
| 1 | 6 | 3.2 | 2.4796 | 4.9 | < 5 | 3.88 | < 10 | 3.56 | 4.31 | 3.22 | 3.48 | 3.72 | 4.1 | 3.98 | 3.6231 | 3.13 | 4.11 | 2.9 | < 5 | 4 | 3.5 | 3 | 3.83 | 2.5
| Mean |  | 3.05 | 2.4898 | 4.9667 |  | 3.8233 |  | 3.63 | 4.3033 | 3.1833 | 3.4467 | 3.7367 | 4.1 | 4 | 3.6774 | 2.8083 | 4.0417 | 2.75 |  | 4.2167 | 3.5833 | 3 | 3.8933 | 2.5667
| Median |  | 3 | 2.5075 | 5 |  | 3.83 |  | 3.625 | 4.31 | 3.19 | 3.435 | 3.73 | 4.1 | 4 | 3.6791 | 3.195 | 4.09 | 2.75 |  | 4.2 | 3.6 | 3 | 3.91 | 2.55
| Std Dev. |  | 0.083666 | 0.084925 | 0.05164 |  | 0.071181 |  | 0.064187 | 0.058538 | 0.041312 | 0.097912 | 0.033862 | 0.16733 | 0.083187 | 0.058341 | 1.0609 | 0.13659 | 0.13784 |  | 0.16021 | 0.075277 | 0 | 0.06121 | 0.08165
| Rel.Std.Dev. |  | 2.743% | 3.411% | 1.04% |  | 1.862% |  | 1.768% | 1.36% | 1.298% | 2.841% | 0.9062% | 4.081% | 2.08% | 1.586% | 37.78% | 3.38% | 5.012% |  | 3.799% | 2.101% | 0% | 1.572% | 3.181%
| PDM3 |  | -15.58% | -31.08% | 37.48% |  | 5.829% |  | 0.4775% | 19.12% | -11.89% | -4.597% | 3.43% | 13.49% | 10.72% | 1.79% | -22.27% | 11.87% | -23.88% |  | 16.72% | -0.8142% | -16.96% | 7.767% | -28.96%
| Z-Score (Absolute) |  | 0.79 | 1.52 | 1.71 | 1.51 | 0.22 | 1.76 | 0.03 | 0.85 | 0.61 | 0.27 | 0.11 | 0.58 | 0.45 | 0.03 | 1.1 | 0.51 | 1.18 | 1.51 | 0.73 | 0.09 | NA | 0.31 | 1.42
Results from laboratory 2.23 were removed due to their 1 ppm reading resolution.
| Analytical results for Y in OREAS 927b (Certified Value 6.24 ppm) | [25 empty] | Certified
Y | Round | Replicate | Lab | Lab | Lab | Lab | Lab | Lab | Lab | Lab | Lab | Lab | Lab | Lab | Lab | Lab | Lab | Lab | Lab | Lab | Lab | [5 empty] | 1
| No | No | 2.01 | 2.02 | 2.04 | 2.05 | 2.06 | 2.07 | 2.08 | 2.09 | 2.10 | 2.11 | 2.12 | 2.13 | 2.14 | 2.15 | 2.20 | 2.21 | 2.22 | 2.24 | 2.25 | [5 empty] | ppm
|  |  | AR*OES/MS | AR*MS | AR*OES | AR*MS | AR*MS | AR*MS | AR*MS | AR*MS | AR*MS | AR*MS | AR*OES/MS | AR*MS | AR*OES/MS | AR*MS | AR*MS | AR*OES/MS | AR*OES/MS | AR*OES/MS | AR*OES/MS | [5 empty] | 2
|  |  | 01g | 0.5g | 0.25g | 0.5g | 0.2g | 0.5g | 0.5g | 0.5g | 0.5g | 0.5g | 0.5g | 0.25g | 01g | 0.5g | 0.5g | 0.25g | 0.2g | 0.5g | 0.25g | [5 empty] | 3
| 1 | 1 | 7.02 | 6.6222 | 6.2 | 5.28 | 6.3114 | 5.67 | 6.18 | 6.69 | 5.54 | 6.55 | 6.55 | 6.13 | 7.1709 | 6.42 | 5.19 | 6.52 | 5.8 | 5.72 | 5.5 | [5 empty] | 1
| 1 | 2 | 7.07 | 6.512 | 6.7 | 5.42 | 6.2052 | 6.06 | 6.37 | 6.64 | 5.9 | 6.26 | 6.55 | 5.99 | 7.1314 | 6.26 | 5.88 | 6.3 | 5.8 | 5.94 | 5.4 | [5 empty] | 18
| 1 | 3 | 6.99 | 6.449 | 6.4 | 5.38 | 6.2602 | 5.95 | 6.38 | 7.23 | 5.82 | 6.38 | 6.6 | 6.21 | 7.304 | 6.99 | 5.68 | 6.19 | 5.9 | 5.74 | 5.4 | [5 empty] | 16
| 1 | 4 | 7.29 | 6.3391 | 6.8 | 5.44 | 6.3525 | 5.76 | 6.42 | 6.88 | 5.75 | 6.51 | 6.53 | 6.11 | 7.229 | 6.89 | 5.49 | 6.06 | 6.1 | 5.96 | 5.3 | [5 empty] | 6.2442
| 1 | 5 | 7.05 | 6.6937 | 6.4 | 5.31 | 6.4461 | 5.84 | 6.34 | 6.78 | 5.88 | 6.45 | 6.5 | 6.1 | 7.1509 | 7.54 | 5.93 | 6.29 | 5.9 | 5.69 | 5.4 | [5 empty] | 117
| 1 | 6 | 7.01 | 6.6174 | 6.5 | 5.35 | 6.4054 | 5.69 | 6.47 | 6.89 | 6.06 | 6.31 | 6.79 | 5.96 | 7.3093 | 6.28 | 5.69 | 6.13 | 5.8 | 5.76 | 5.5
| Mean |  | 7.0717 | 6.5389 | 6.5 | 5.3633 | 6.3301 | 5.8283 | 6.36 | 6.8517 | 5.825 | 6.41 | 6.5867 | 6.0833 | 7.2159 | 6.73 | 5.6433 | 6.2483 | 5.8833 | 5.8017 | 5.4167
| Median |  | 7.035 | 6.5647 | 6.45 | 5.365 | 6.3319 | 5.8 | 6.375 | 6.83 | 5.85 | 6.415 | 6.55 | 6.105 | 7.2 | 6.655 | 5.685 | 6.24 | 5.85 | 5.75 | 5.4
| Std Dev. |  | 0.11071 | 0.131 | 0.21909 | 0.062183 | 0.089947 | 0.15329 | 0.098995 | 0.21047 | 0.17364 | 0.11367 | 0.10482 | 0.09288 | 0.0775 | 0.50375 | 0.2723 | 0.16192 | 0.1169 | 0.11737 | 0.075277
| Rel.Std.Dev. |  | 1.566% | 2.003% | 3.371% | 1.159% | 1.421% | 2.63% | 1.557% | 3.072% | 2.981% | 1.773% | 1.591% | 1.527% | 1.074% | 7.485% | 4.825% | 2.591% | 1.987% | 2.023% | 1.39%
| PDM3 |  | 13.25% | 4.719% | 4.097% | -14.11% | 1.376% | -6.66% | 1.854% | 9.728% | -6.714% | 2.655% | 5.484% | -2.576% | 15.56% | 7.78% | -9.623% | 0.06611% | -5.779% | -7.087% | -13.25%
| Z-Score (Absolute) |  | 1.12 | 0.32 | 0.26 | 1.46 | 0 | 0.76 | 0.05 | 0.79 | 0.76 | 0.12 | 0.39 | 0.37 | 1.34 | 0.6 | 1.04 | 0.12 | 0.67 | 0.8 | 1.38
| Analytical results for Yb in OREAS 927b (Certified Value 0.61 ppm) | [25 empty] | Certified
Yb | Round | Replicate | 2.01: Lab; 2.02: Lab; 2.04: Lab; 2.05: Lab; 2.06: Lab; 2.07: Lab; 2.08: Lab | [5 empty] | 1
| No | No | 2.01: 2.02; 2.02: 2.04; 2.04: 2.06; 2.05: 2.12; 2.06: 2.13; 2.07: 2.21; 2.08: 2.22 | [5 empty] | ppm
|  |  | 2.01: AR*MS; 2.02: AR*OES; 2.04: AR*MS; 2.05: AR*OES/MS; 2.06: AR*MS; 2.07: AR*OES/MS; 2.08: AR*OES/MS | [5 empty] | 2
|  |  | 2.01: 0.5g; 2.02: 0.25g; 2.04: 0.2g; 2.05: 0.5g; 2.06: 0.25g; 2.07: 0.25g; 2.08: 0.2g | [5 empty] | 3
| 1 | 1 | 2.01: 0.6317; 2.02: < 5; 2.04: 0.6097; 2.05: 0.6; 2.06: 0.7; 2.07: 0.6; 2.08: 0.6 | [5 empty] | 1
| 1 | 2 | 2.01: 0.5993; 2.02: < 5; 2.04: 0.62549; 2.05: 0.7; 2.06: 0.7; 2.07: 0.6; 2.08: 0.6 | [5 empty] | 19
| 1 | 3 | 2.01: 0.7439; 2.02: < 5; 2.04: 0.63694; 2.05: 0.6; 2.06: 0.7; 2.07: 0.6; 2.08: 0.6 | [5 empty] | 16
| 1 | 4 | 2.01: 0.5552; 2.02: < 5; 2.04: 0.70523; 2.05: 0.6; 2.06: 0.7; 2.07: 0.6; 2.08: 0.6 | [5 empty] | 0.61103
| 1 | 5 | 2.01: 0.6014; 2.02: < 5; 2.04: 0.55763; 2.05: 0.6; 2.06: 0.7; 2.07: 0.6; 2.08: 0.6 | [5 empty] | 118
| 1 | 6 | 2.01: 0.5819; 2.02: < 5; 2.04: 0.6325; 2.05: 0.7; 2.06: 0.7; 2.07: 0.6; 2.08: 0.6
| Mean |  | 2.01: 0.6189; 2.04: 0.62791; 2.05: 0.63333; 2.06: 0.7; 2.07: 0.6; 2.08: 0.6
| Median |  | 2.01: 0.60035; 2.04: 0.629; 2.05: 0.6; 2.06: 0.7; 2.07: 0.6; 2.08: 0.6
| Std Dev. |  | 2.01: 0.066191; 2.04: 0.047661; 2.05: 0.05164; 2.06: 1.2162e-16; 2.07: 0; 2.08: 0
| Rel.Std.Dev. |  | 2.01: 10.69%; 2.04: 7.59%; 2.05: 8.154%; 2.06: 1.737e-14%; 2.07: 0%; 2.08: 0%
| PDM3 |  | 2.01: 1.288%; 2.04: 2.763%; 2.05: 3.65%; 2.06: 14.56%; 2.07: -1.805%; 2.08: -1.805%
| Z-Score (Absolute) |  | 2.01: 0.22; 2.02: 45.22; 2.04: 0; 2.05: 0.13; 2.06: 1.74; 2.07: 0.67; 2.08: 0.67
| Analytical results for Zn in OREAS 927b (Certified Value 103 ppm) | [25 empty] | Certified
Zn | Round | Replicate | Lab | Lab | Lab | Lab | Lab | Lab | Lab | Lab | Lab | Lab | Lab | Lab | Lab | Lab | Lab | Lab | Lab | Lab | Lab | Lab | Lab | Lab | Lab | Lab | 1
| No | No | 2.01 | 2.02 | 2.03 | 2.04 | 2.05 | 2.06 | 2.07 | 2.08 | 2.09 | 2.10 | 2.11 | 2.12 | 2.13 | 2.14 | 2.15 | 2.17 | 2.18 | 2.19 | 2.20 | 2.21 | 2.22 | 2.23 | 2.24 | 2.25 | ppm
|  |  | AR*OES/MS | AR*OES | AR*OES/MS | AR*OES | AR*MS | AR*MS | AR*MS | AR*MS | AR*MS | AR*MS | AR*MS | AR*OES/MS | AR*OES | AR*OES/MS | AR*OES | AR*MS | AR*OES/MS | AR*MS | AR*MS | AR*OES/MS | AR*OES/MS | AR*MS | AR*OES/MS | AR*OES/MS | 0
|  |  | 01g | 0.25g | 0.5g | 0.25g | 0.5g | 0.2g | 0.5g | 0.5g | 0.5g | 0.5g | 0.5g | 0.5g | 0.25g | 01g | 0.5g | 0.5g | 0.5g | 0.5g | 0.5g | 0.25g | 0.2g | 01g | 0.5g | 0.25g | 0
| 1 | 1 | 105 | 102.7824 | 95.4 | 115.6 | 103.6 | 102.7237 | 98 | 104 | 102 | 95 | 99 | 108 | 103 | 96.8203 | 110 | 114.5 | 111 | 99 | 100 | 104 | 99.9 | 105 | 101 | 103 | 1
| 1 | 2 | 105 | 98.9184 | 95.6 | 117.4 | 103.7 | 100.4684 | 98 | 105 | 103 | 98 | 99 | 109 | 103 | 105.3466 | 110 | 113.4 | 110 | 103 | 103 | 104 | 101 | 103 | 104 | 102 | 40
| 1 | 3 | 104 | 102.0544 | 95.3 | 114.3 | 104.8 | 101.3967 | 100 | 103 | 104 | 99 | 98 | 107 | 106 | 105.7258 | 116 | 111.8 | 112 | 93 | 102 | 104 | 100 | 106 | 104 | 103 | 16
| 1 | 4 | 104 | 102.4352 | 95.4 | 114 | 106.4 | 102.779 | 97 | 101 | 103 | 98 | 98 | 98.7 | 105 | 107.214 | 107 | 107.9 | 109 | 101 | 102 | 104 | 103 | 104 | 105 | 99 | 102.5374
| 1 | 5 | 105 | 98.5712 | 95.4 | 119.4 | 103.2 | 104.9398 | 97 | 105 | 102 | 99 | 97 | 106 | 105 | 106.5382 | 112 | 110.8 | 110 | 102 | 108 | 104 | 100 | 103 | 101 | 104 | 119
| 1 | 6 | 104 | 104.0144 | 95.2 | 122.7 | 101.7 | 104.5926 | 97 | 102 | 104 | 101 | 100 | 108 | 106 | 98.4459 | 106 | 108.9 | 112 | 103 | 104 | 103 | 102 | 105 | 102 | 102
| Mean |  | 104.5 | 101.4627 | 95.3833 | 117.2333 | 103.9 | 102.8167 | 97.8333 | 103.3333 | 103 | 98.3333 | 98.5 | 106.1167 | 104.6667 | 103.3485 | 110.1667 | 111.2167 | 110.6667 | 100.1667 | 103.1667 | 103.8333 | 100.9833 | 104.3333 | 102.8333 | 102.1667
| Median |  | 104.5 | 102.2448 | 95.4 | 116.5 | 103.65 | 102.7513 | 97.5 | 103.5 | 103 | 98.5 | 98.5 | 107.5 | 105 | 105.5362 | 110 | 111.3 | 110.5 | 101.5 | 102.5 | 104 | 100.5 | 104.5 | 103 | 102.5
| Std Dev. |  | 0.54772 | 2.2083 | 0.13292 | 3.3566 | 1.5824 | 1.7437 | 1.169 | 1.633 | 0.89443 | 1.9664 | 1.0488 | 3.7738 | 1.3663 | 4.5036 | 3.6009 | 2.5467 | 1.2111 | 3.8166 | 2.7142 | 0.40825 | 1.2813 | 1.2111 | 1.7224 | 1.7224
| Rel.Std.Dev. |  | 0.5241% | 2.176% | 0.1393% | 2.863% | 1.523% | 1.696% | 1.195% | 1.58% | 0.8684% | 2% | 1.065% | 3.556% | 1.305% | 4.358% | 3.269% | 2.29% | 1.094% | 3.81% | 2.631% | 0.3932% | 1.269% | 1.161% | 1.675% | 1.686%
| PDM3 |  | 1.914% | -1.048% | -6.977% | 14.33% | 1.329% | 0.2724% | -4.588% | 0.7762% | 0.4511% | -4.1% | -3.938% | 3.491% | 2.077% | 0.791% | 7.44% | 8.464% | 7.928% | -2.312% | 0.6137% | 1.264% | -1.516% | 1.751% | 0.2886% | -0.3616%
| Z-Score (Absolute) |  | 0.53 | 0.75 | 3.31 | 5.89 | 0.27 | 0.18 | 2.28 | 0.04 | 0.11 | 2.07 | 2 | 1.21 | 0.6 | 0.04 | 2.91 | 3.35 | 3.12 | 1.3 | 0.04 | 0.25 | 0.95 | 0.46 | 0.18 | 0.46
| Analytical results for Zr in OREAS 927b (Certified Value 10.2 ppm) | [25 empty] | Certified
Zr | Round | Replicate | Lab | Lab | Lab | Lab | Lab | Lab | Lab | Lab | Lab | Lab | Lab | Lab | Lab | Lab | Lab | Lab | Lab | Lab | [6 empty] | 1
| No | No | 2.01 | 2.04 | 2.05 | 2.06 | 2.07 | 2.08 | 2.09 | 2.10 | 2.11 | 2.12 | 2.13 | 2.14 | 2.15 | 2.20 | 2.21 | 2.22 | 2.24 | 2.25 | [6 empty] | ppm
|  |  | AR*OES/MS | AR*OES | AR*MS | AR*MS | AR*MS | AR*MS | AR*MS | AR*MS | AR*MS | AR*OES/MS | AR*OES | AR*OES/MS | AR*MS | AR*OES/MS | AR*OES/MS | AR*OES/MS | AR*OES/MS | AR*OES/MS | [6 empty] | 1
|  |  | 01g | 0.25g | 0.5g | 0.2g | 0.5g | 0.5g | 0.5g | 0.5g | 0.5g | 0.5g | 0.25g | 01g | 0.5g | 0.5g | 0.25g | 0.2g | 0.5g | 0.25g | [6 empty] | 2
| 1 | 1 | 11.5 | 12.2 | 10.6 | 10.0875 | 8.8 | 10.1 | 9.6 | 9.8 | 9.6 | 10.5 | 10.5 | 10.9589 | 17.8 | 11 | 10.5 | 8.9 | 8.9 | 8.7 | [6 empty] | 1
| 1 | 2 | 11.4 | 14.6 | 10.51 | 9.9209 | 9.3 | 9.9 | 9.5 | 10.2 | 9.5 | 10.9 | 10.4 | 10.9478 | 17.9 | 11 | 10.6 | 8.9 | 9.1 | 8.7 | [6 empty] | 41
| 1 | 3 | 11.7 | 12.5 | 11.05 | 9.9571 | 9 | 10.1 | 9.8 | 9.8 | 9.5 | 10.8 | 10.6 | 10.6485 | 19.3 | 11 | 10.9 | 8.6 | 9.1 | 8.9 | [6 empty] | 16
| 1 | 4 | 11.3 | 11.8 | 10.97 | 10.3267 | 8.9 | 10.1 | 10 | 9.8 | 9.6 | 9.6 | 10.7 | 11.174 | 19.5 | 11 | 10.7 | 9.3 | 9.4 | 9.1 | [6 empty] | 10.1902
| 1 | 5 | 11.6 | 12.3 | 10.54 | 10.2416 | 8.9 | 9.9 | 9.4 | 9.9 | 9.8 | 10.2 | 10.7 | 10.5191 | 20.1 | 11 | 10.7 | 8.9 | 8.9 | 9 | [6 empty] | 120
| 1 | 6 | 11.3 | 13 | 11.05 | 10.2102 | 8.7 | 10.2 | 9.5 | 10.1 | 9.5 | 10.8 | 10.7 | 11.0312 | 17.6 | 11 | 10.5 | 8.8 | 8.7 | 8.7
| Mean |  | 11.4667 | 12.7333 | 10.7867 | 10.124 | 8.9333 | 10.05 | 9.6333 | 9.9333 | 9.5833 | 10.4667 | 10.6 | 10.8799 | 18.7 | 11 | 10.65 | 8.9 | 9.0167 | 8.85
| Median |  | 11.45 | 12.4 | 10.785 | 10.1489 | 8.9 | 10.1 | 9.55 | 9.85 | 9.55 | 10.65 | 10.65 | 10.9533 | 18.6 | 11 | 10.65 | 8.9 | 9 | 8.8
| Std Dev. |  | 0.1633 | 0.99532 | 0.2625 | 0.16297 | 0.20656 | 0.12247 | 0.22509 | 0.17512 | 0.1169 | 0.49666 | 0.12649 | 0.24658 | 1.0602 | 0 | 0.15166 | 0.22804 | 0.24014 | 0.17607
| Rel.Std.Dev. |  | 1.424% | 7.817% | 2.434% | 1.61% | 2.312% | 1.219% | 2.337% | 1.763% | 1.22% | 4.745% | 1.193% | 2.266% | 5.669% | 0% | 1.424% | 2.562% | 2.663% | 1.989%
| PDM3 |  | 12.53% | 24.96% | 5.853% | -0.6499% | -12.33% | -1.376% | -5.465% | -2.521% | -5.956% | 2.713% | 4.021% | 6.768% | 83.51% | 7.947% | 4.512% | -12.66% | -11.52% | -13.15%
| Z-Score (Absolute) |  | 1.16 | 2.41 | 0.48 | 0.17 | 1.34 | 0.24 | 0.65 | 0.36 | 0.7 | 0.17 | 0.3 | 0.58 | 8.29 | 0.7 | 0.35 | 1.38 | 1.26 | 1.43
Note on C17: Z-Scores have been calculated inclusive of individual outliers. In general, laboratory batches are rejected if Z-Score > 2.5.
Note on C35: Z-Scores have been calculated inclusive of individual outliers. In general, laboratory batches are rejected if Z-Score > 2.5.
Note on C53: Z-Scores have been calculated inclusive of individual outliers. In general, laboratory batches are rejected if Z-Score > 2.5.
Note on C71: Z-Scores have been calculated inclusive of individual outliers. In general, laboratory batches are rejected if Z-Score > 2.5.
Note on C89: Z-Scores have been calculated inclusive of individual outliers. In general, laboratory batches are rejected if Z-Score > 2.5.
Note on C107: Z-Scores have been calculated inclusive of individual outliers. In general, laboratory batches are rejected if Z-Score > 2.5.
Note on C126: Z-Scores have been calculated inclusive of individual outliers. In general, laboratory batches are rejected if Z-Score > 2.5.
Note on C145: Z-Scores have been calculated inclusive of individual outliers. In general, laboratory batches are rejected if Z-Score > 2.5.
Note on C163: Z-Scores have been calculated inclusive of individual outliers. In general, laboratory batches are rejected if Z-Score > 2.5.
Note on C181: Z-Scores have been calculated inclusive of individual outliers. In general, laboratory batches are rejected if Z-Score > 2.5.
Note on C200: Z-Scores have been calculated inclusive of individual outliers. In general, laboratory batches are rejected if Z-Score > 2.5.
Note on C218: Z-Scores have been calculated inclusive of individual outliers. In general, laboratory batches are rejected if Z-Score > 2.5.
Note on C236: Z-Scores have been calculated inclusive of individual outliers. In general, laboratory batches are rejected if Z-Score > 2.5.
Note on C254: Z-Scores have been calculated inclusive of individual outliers. In general, laboratory batches are rejected if Z-Score > 2.5.
Note on C272: Z-Scores have been calculated inclusive of individual outliers. In general, laboratory batches are rejected if Z-Score > 2.5.
Note on C290: Z-Scores have been calculated inclusive of individual outliers. In general, laboratory batches are rejected if Z-Score > 2.5.
Note on C308: Z-Scores have been calculated inclusive of individual outliers. In general, laboratory batches are rejected if Z-Score > 2.5.
Note on C326: Z-Scores have been calculated inclusive of individual outliers. In general, laboratory batches are rejected if Z-Score > 2.5.
Note on C344: Z-Scores have been calculated inclusive of individual outliers. In general, laboratory batches are rejected if Z-Score > 2.5.
Note on C362: Z-Scores have been calculated inclusive of individual outliers. In general, laboratory batches are rejected if Z-Score > 2.5.
Note on C381: Z-Scores have been calculated inclusive of individual outliers. In general, laboratory batches are rejected if Z-Score > 2.5.
Note on C399: Z-Scores have been calculated inclusive of individual outliers. In general, laboratory batches are rejected if Z-Score > 2.5.
Note on C418: Z-Scores have been calculated inclusive of individual outliers. In general, laboratory batches are rejected if Z-Score > 2.5.
Note on C437: Z-Scores have been calculated inclusive of individual outliers. In general, laboratory batches are rejected if Z-Score > 2.5.
Note on C456: Z-Scores have been calculated inclusive of individual outliers. In general, laboratory batches are rejected if Z-Score > 2.5.
Note on C474: Z-Scores have been calculated inclusive of individual outliers. In general, laboratory batches are rejected if Z-Score > 2.5.
Note on C492: Z-Scores have been calculated inclusive of individual outliers. In general, laboratory batches are rejected if Z-Score > 2.5.
Note on C510: Z-Scores have been calculated inclusive of individual outliers. In general, laboratory batches are rejected if Z-Score > 2.5.
Note on C528: Z-Scores have been calculated inclusive of individual outliers. In general, laboratory batches are rejected if Z-Score > 2.5.
Note on C547: Z-Scores have been calculated inclusive of individual outliers. In general, laboratory batches are rejected if Z-Score > 2.5.
Note on C565: Z-Scores have been calculated inclusive of individual outliers. In general, laboratory batches are rejected if Z-Score > 2.5.
Note on C583: Z-Scores have been calculated inclusive of individual outliers. In general, laboratory batches are rejected if Z-Score > 2.5.
Note on C601: Z-Scores have been calculated inclusive of individual outliers. In general, laboratory batches are rejected if Z-Score > 2.5.
Note on C620: Z-Scores have been calculated inclusive of individual outliers. In general, laboratory batches are rejected if Z-Score > 2.5.
Note on C638: Z-Scores have been calculated inclusive of individual outliers. In general, laboratory batches are rejected if Z-Score > 2.5.
Note on C656: Z-Scores have been calculated inclusive of individual outliers. In general, laboratory batches are rejected if Z-Score > 2.5.
Note on C674: Z-Scores have been calculated inclusive of individual outliers. In general, laboratory batches are rejected if Z-Score > 2.5.
Note on C693: Z-Scores have been calculated inclusive of individual outliers. In general, laboratory batches are rejected if Z-Score > 2.5.
Note on C711: Z-Scores have been calculated inclusive of individual outliers. In general, laboratory batches are rejected if Z-Score > 2.5.
Note on C729: Z-Scores have been calculated inclusive of individual outliers. In general, laboratory batches are rejected if Z-Score > 2.5.
Note on C747: Z-Scores have been calculated inclusive of individual outliers. In general, laboratory batches are rejected if Z-Score > 2.5.
Note on C765: Z-Scores have been calculated inclusive of individual outliers. In general, laboratory batches are rejected if Z-Score > 2.5.
Note on C783: Z-Scores have been calculated inclusive of individual outliers. In general, laboratory batches are rejected if Z-Score > 2.5.
Note on C801: Z-Scores have been calculated inclusive of individual outliers. In general, laboratory batches are rejected if Z-Score > 2.5.
Note on C819: Z-Scores have been calculated inclusive of individual outliers. In general, laboratory batches are rejected if Z-Score > 2.5.
Note on C837: Z-Scores have been calculated inclusive of individual outliers. In general, laboratory batches are rejected if Z-Score > 2.5.
Note on C856: Z-Scores have been calculated inclusive of individual outliers. In general, laboratory batches are rejected if Z-Score > 2.5.
Note on C875: Z-Scores have been calculated inclusive of individual outliers. In general, laboratory batches are rejected if Z-Score > 2.5.
Note on C894: Z-Scores have been calculated inclusive of individual outliers. In general, laboratory batches are rejected if Z-Score > 2.5.
Note on C912: Z-Scores have been calculated inclusive of individual outliers. In general, laboratory batches are rejected if Z-Score > 2.5.
Note on C930: Z-Scores have been calculated inclusive of individual outliers. In general, laboratory batches are rejected if Z-Score > 2.5.
Note on C949: Z-Scores have been calculated inclusive of individual outliers. In general, laboratory batches are rejected if Z-Score > 2.5.
Note on C967: Z-Scores have been calculated inclusive of individual outliers. In general, laboratory batches are rejected if Z-Score > 2.5.
Note on C985: Z-Scores have been calculated inclusive of individual outliers. In general, laboratory batches are rejected if Z-Score > 2.5.
Note on C1004: Z-Scores have been calculated inclusive of individual outliers. In general, laboratory batches are rejected if Z-Score > 2.5.
Note on C1022: Z-Scores have been calculated inclusive of individual outliers. In general, laboratory batches are rejected if Z-Score > 2.5.
Note on C1040: Z-Scores have been calculated inclusive of individual outliers. In general, laboratory batches are rejected if Z-Score > 2.5.
Note on C1059: Z-Scores have been calculated inclusive of individual outliers. In general, laboratory batches are rejected if Z-Score > 2.5.
Note on C1077: Z-Scores have been calculated inclusive of individual outliers. In general, laboratory batches are rejected if Z-Score > 2.5.
Note on C1095: Z-Scores have been calculated inclusive of individual outliers. In general, laboratory batches are rejected if Z-Score > 2.5.
Note on C1113: Z-Scores have been calculated inclusive of individual outliers. In general, laboratory batches are rejected if Z-Score > 2.5.
Note on C1132: Z-Scores have been calculated inclusive of individual outliers. In general, laboratory batches are rejected if Z-Score > 2.5.
Note on C1150: Z-Scores have been calculated inclusive of individual outliers. In general, laboratory batches are rejected if Z-Score > 2.5.
Note on C1168: Z-Scores have been calculated inclusive of individual outliers. In general, laboratory batches are rejected if Z-Score > 2.5.
Note on C1186: Z-Scores have been calculated inclusive of individual outliers. In general, laboratory batches are rejected if Z-Score > 2.5.

## Fusion XRF
| Analytical results for Ag in OREAS 927b (Indicative Value < 10 ppm) | [17 empty] | Indicative
Ag | Round | Replicate | Lab | [15 empty] | 1
| No | No | 2.25 | [15 empty] | ppm
|  |  | BF*XRF | [15 empty] | 1
1
| 1 | 1 | < 10 | [15 empty] | 1
| 1 | 2 | < 10 | [15 empty] | 8
| 1 | 3 | < 10 | [15 empty] | 16
| 1 | 4 | < 10 | [15 empty] | < 10
| 1 | 5 | < 10 | [15 empty] | 14
| 1 | 6 | < 10
Mean
Median
Std Dev.
Rel.Std.Dev.
PDM3
| Z-Score (Absolute) |  | NA
| Analytical results for Al2O3 in OREAS 927b (Certified Value 11.71 wt.%) | [17 empty] | Certified
Al2O3 | Round | Replicate | Lab | Lab | Lab | Lab | Lab | Lab | Lab | Lab | Lab | Lab | Lab | Lab | Lab | Lab |  |  | 1
| No | No | 2.01 | 2.02 | 2.03 | 2.04 | 2.06 | 2.07 | 2.08 | 2.09 | 2.10 | 2.12 | 2.18 | 2.19 | 2.20 | 2.24 |  |  | wt.%
|  |  | BF*XRF | BF*XRF | BF*XRF | BF*XRF | BF*XRF | OxBF*XRF | OxBF*XRF | OxBF*XRF | OxBF*XRF | BF*XRF | BF*XRF | BF*XRF | BF*XRF | BF*XRF |  |  | 2
3
| 1 | 1 | 11.86 | 11.692 | 11.71 | 11.74 | 11.7448 | 11.75 | 11.6 | 11.85 | 11.7 | 12.46 | 10.92 | 11.79 | 11.337 | 11.77 |  |  | 1
| 1 | 2 | 11.91 | 11.675 | 11.39 | 11.2 | 11.7687 | 11.6 | 11.6 | 11.8 | 11.7 | 12.19 | 11.02 | 11.8 | 11.337 | 11.76 |  |  | 0
| 1 | 3 | 11.8 | 11.532 | 11.48 | 11.06 | 11.8483 | 11.8 | 11.5 | 11.8 | 11.85 | 12.21 | 11.05 | 11.81 | 11.299 | 11.82 |  |  | 16
| 1 | 4 | 11.93 | 11.684 | 11.47 | 11.74 | 11.8231 | 11.75 | 11.75 | 11.65 | 11.75 | 12.08 | 11.17 | 11.77 | 11.356 | 11.8 |  |  | 11.7122
| 1 | 5 | 11.92 | 11.557 | 11.71 | 11.89 | 11.7575 | 11.85 | 11.8 | 11.75 | 11.65 | 12.68 | 11.08 | 11.69 | 11.243 | 11.81 |  |  | 122
| 1 | 6 | 11.88 | 11.536 | 11.41 | 11.22 | 11.6462 | 11.75 | 11.7 | 11.8 | 11.8 | 12.74 | 11.2 | 11.77 | 11.261 | 11.78
| Mean |  | 11.8833 | 11.6127 | 11.5283 | 11.475 | 11.7648 | 11.75 | 11.6583 | 11.775 | 11.7417 | 12.3933 | 11.0733 | 11.7717 | 11.3055 | 11.79
| Median |  | 11.895 | 11.616 | 11.475 | 11.48 | 11.7631 | 11.75 | 11.65 | 11.8 | 11.725 | 12.335 | 11.065 | 11.78 | 11.318 | 11.79
| Std Dev. |  | 0.048442 | 0.078424 | 0.14483 | 0.35371 | 0.07057 | 0.083666 | 0.11143 | 0.06892 | 0.073598 | 0.27566 | 0.10231 | 0.043089 | 0.045746 | 0.023664
| Rel.Std.Dev. |  | 0.4076% | 0.6753% | 1.256% | 3.082% | 0.5998% | 0.7121% | 0.9558% | 0.5853% | 0.6268% | 2.224% | 0.9239% | 0.366% | 0.4046% | 0.2007%
| PDM3 |  | 1.461% | -0.8495% | -1.57% | -2.025% | 0.4492% | 0.3231% | -0.4596% | 0.5365% | 0.2519% | 5.816% | -5.454% | 0.5081% | -3.472% | 0.6646%
| Z-Score (Absolute) |  | 0.84 | 0.81 | 1.33 | 1.66 | 0.12 | 0.03 | 0.53 | 0.18 | 0.03 | 3.96 | 4.11 | 0.16 | 2.69 | 0.27
| Analytical results for As in OREAS 927b (Indicative Value 72 ppm) | [17 empty] | Indicative
As | Round | Replicate | Lab | Lab | Lab | Lab | Lab | Lab | Lab | Lab | [8 empty] | 1
| No | No | 2.04 | 2.07 | 2.08 | 2.09 | 2.10 | 2.19 | 2.20 | 2.25 | [8 empty] | ppm
|  |  | BF*XRF | OxBF*XRF | OxBF*XRF | OxBF*XRF | OxBF*XRF | BF*XRF | BF*XRF | BF*XRF | [8 empty] | 0
0
| 1 | 1 | < 100 | 100 | < 100 | < 100 | 100 | 50 | < 10 | 56 | [8 empty] | 1
| 1 | 2 | < 100 | 100 | < 100 | 100 | 200 | 50 | < 10 | 61 | [8 empty] | 9
| 1 | 3 | < 100 | 100 | < 100 | 100 | 200 | 50 | < 10 | 59 | [8 empty] | 16
| 1 | 4 | < 100 | 100 | < 100 | < 100 | 200 | 50 | < 10 | 61 | [8 empty] | 71.8667
| 1 | 5 | < 100 | 100 | < 100 | < 100 | 100 | 60 | < 10 | 61 | [8 empty] | 15
| 1 | 6 | < 100 | 100 | < 100 | 100 | 200 | 50 | < 10 | 62
| Mean |  |  | 100 |  | 100 | 166.6667 | 51.6667 |  | 60
| Median |  |  | 100 |  | 100 | 200 | 50 |  | 61
| Std Dev. |  |  | 0 |  | 0 | 51.6398 | 4.0825 |  | 2.1909
| Rel.Std.Dev. |  |  | 0% |  | 0% | 30.98% | 7.902% |  | 3.651%
| PDM3 |  |  | 39.15% |  | 39.15% | 131.9% | -28.11% |  | -16.51%
| Z-Score (Absolute) |  | 0.31 | 2.38 | 0.31 | 1.03 | 5.98 | 0.22 | 2.74 | 0.22
| Analytical results for Au in OREAS 927b (Indicative Value < 10 ppm) | [17 empty] | Indicative
Au | Round | Replicate | Lab | [15 empty] | 1
| No | No | 2.25 | [15 empty] | ppm
|  |  | BF*XRF | [15 empty] | 2
2
| 1 | 1 | < 10 | [15 empty] | 1
| 1 | 2 | < 10 | [15 empty] | 10
| 1 | 3 | < 10 | [15 empty] | 16
| 1 | 4 | < 10 | [15 empty] | < 10
| 1 | 5 | < 10 | [15 empty] | 16
| 1 | 6 | < 10
Mean
Median
Std Dev.
Rel.Std.Dev.
PDM3
| Z-Score (Absolute) |  | NA
| Analytical results for BaO in OREAS 927b (Certified Value 0.225 wt.%) | [17 empty] | Certified
BaO | Round | Replicate | Lab | Lab | Lab | Lab | Lab | Lab | Lab | Lab | Lab | Lab | Lab | Lab | Lab |  |  |  | 1
| No | No | 2.03 | 2.04 | 2.06 | 2.07 | 2.08 | 2.09 | 2.10 | 2.16 | 2.18 | 2.19 | 2.20 | 2.24 | 2.25 |  |  |  | wt.%
|  |  | BF*XRF | BF*XRF | BF*XRF | OxBF*XRF | OxBF*XRF | OxBF*XRF | OxBF*XRF | BF*XRF | BF*XRF | BF*XRF | BF*XRF | BF*XRF | BF*XRF |  |  |  | 3
3
| 1 | 1 | 0.23 | 0.24 | 0.21635 | 0.21 | 0.21 | 0.23 | 0.23 | 0.223 | 0.24 | 0.22 | 0.1898 | 0.22 | 0.23714 |  |  |  | 1
| 1 | 2 | 0.2188 | 0.22 | 0.21825 | 0.2 | 0.21 | 0.22 | 0.23 | 0.234 | 0.23 | 0.2244 | 0.201 | 0.22 | 0.23971 |  |  |  | 0
| 1 | 3 | 0.2345 | 0.23 | 0.22204 | 0.21 | 0.21 | 0.23 | 0.23 | 0.223 | 0.22 | 0.2278 | 0.1898 | 0.21 | 0.23971 |  |  |  | 16
| 1 | 4 | 0.2054 | 0.23 | 0.2192 | 0.21 | 0.22 | 0.22 | 0.23 | 0.223 | 0.24 | 0.22 | 0.201 | 0.21 | 0.2358 |  |  |  | 0.22454
| 1 | 5 | 0.2389 | 0.25 | 0.21536 | 0.21 | 0.22 | 0.23 | 0.23 | 0.234 | 0.23 | 0.2166 | 0.201 | 0.23 | 0.24027 |  |  |  | 123
| 1 | 6 | 0.23 | 0.24 | 0.21346 | 0.21 | 0.21 | 0.23 | 0.23 | 0.223 | 0.23 | 0.2222 | 0.1898 | 0.22 | 0.23871
| Mean |  | 0.22627 | 0.235 | 0.21744 | 0.20833 | 0.21333 | 0.22667 | 0.23 | 0.22667 | 0.23167 | 0.22183 | 0.1954 | 0.21833 | 0.23856
| Median |  | 0.23 | 0.235 | 0.2173 | 0.21 | 0.21 | 0.23 | 0.23 | 0.223 | 0.23 | 0.2211 | 0.1954 | 0.22 | 0.23921
| Std Dev. |  | 0.012218 | 0.010488 | 0.00304 | 0.0040825 | 0.005164 | 0.005164 | 0 | 0.0056804 | 0.0075277 | 0.0039098 | 0.0061345 | 0.0075277 | 0.001745
| Rel.Std.Dev. |  | 5.4% | 4.463% | 1.398% | 1.96% | 2.421% | 2.278% | 0% | 2.506% | 3.249% | 1.763% | 3.139% | 3.448% | 0.7315%
| PDM3 |  | 0.7703% | 4.66% | -3.159% | -7.217% | -4.99% | 0.9484% | 2.433% | 0.9484% | 3.175% | -1.204% | -12.98% | -2.763% | 6.244%
| Z-Score (Absolute) |  | 0 | 0.74 | 0.75 | 1.52 | 1.1 | 0.03 | 0.32 | 0.06 | 0.46 | 0.38 | 2.62 | 0.67 | 1.04
| Analytical results for Bi in OREAS 927b (Certified Value < 100 ppm) | [17 empty] | Certified
Bi | Round | Replicate | Lab | Lab | Lab | Lab | Lab | Lab | Lab | [9 empty] | 1
| No | No | 2.04 | 2.07 | 2.08 | 2.09 | 2.10 | 2.20 | 2.25 | [9 empty] | ppm
|  |  | BF*XRF | OxBF*XRF | OxBF*XRF | OxBF*XRF | OxBF*XRF | BF*XRF | BF*XRF | [9 empty] | 0
0
| 1 | 1 | < 100 | 100 | < 100 | < 100 | 100 | < 10 | 60 | [9 empty] | 1
| 1 | 2 | < 100 | 100 | < 100 | < 100 | 100 | < 10 | 61 | [9 empty] | 29
| 1 | 3 | < 100 | 100 | < 100 | < 100 | 100 | < 10 | 62 | [9 empty] | 16
| 1 | 4 | < 100 | 100 | < 100 | < 100 | 100 | < 10 | 60 | [9 empty] | < 100
| 1 | 5 | < 100 | 100 | < 100 | < 100 | 100 | < 10 | 61 | [9 empty] | 124
| 1 | 6 | < 100 | 100 | < 100 | < 100 | 100 | < 10 | 62
| Mean |  |  | 100 |  |  | 100 |  | 61
| Median |  |  | 100 |  |  | 100 |  | 61
| Std Dev. |  |  | 0 |  |  | 0 |  | 0.89443
| Rel.Std.Dev. |  |  | 0% |  |  | 0% |  | 1.466%
PDM3
| Z-Score (Absolute) |  | 0 | 3.07 | 0 | 0 | 3.07 | 2.76 | 0.67
| Analytical results for CaO in OREAS 927b (Certified Value 0.035 wt.%) | [17 empty] | Certified
CaO | Round | Replicate | Lab | Lab | Lab | Lab | Lab | Lab | Lab | Lab | Lab | Lab | Lab | Lab | Lab | Lab |  |  | 1
| No | No | 2.01 | 2.02 | 2.03 | 2.04 | 2.06 | 2.07 | 2.08 | 2.09 | 2.10 | 2.12 | 2.18 | 2.19 | 2.20 | 2.24 |  |  | wt.%
|  |  | BF*XRF | BF*XRF | BF*XRF | BF*XRF | BF*XRF | OxBF*XRF | OxBF*XRF | OxBF*XRF | OxBF*XRF | BF*XRF | BF*XRF | BF*XRF | BF*XRF | BF*XRF |  |  | 3
3
| 1 | 1 | 0.02 | 0.011 | 0.04 | 0.22 | < 0.02 | 0.03 | 0.03 | 0.04 | 0.03 | 0.08 | < 0.01 | 0.04 | < 0.0014 | 0.03 |  |  | 1
| 1 | 2 | 0.02 | 0.006 | 0.04 | 0.18 | < 0.02 | 0.03 | 0.02 | 0.04 | 0.04 | 0.07 | < 0.01 | 0.04 | < 0.0014 | 0.03 |  |  | 0
| 1 | 3 | 0.02 | 0.005 | 0.04 | 0.18 | < 0.02 | 0.03 | 0.02 | 0.04 | 0.04 | 0.07 | < 0.01 | 0.04 | < 0.0014 | 0.03 |  |  | 16
| 1 | 4 | 0.02 | 0.003 | 0.04 | 0.26 | < 0.02 | 0.03 | 0.02 | 0.04 | 0.03 | 0.08 | < 0.01 | 0.04 | < 0.0014 | 0.03 |  |  | 0.035
| 1 | 5 | 0.02 | 0.009 | 0.04 | 0.16 | < 0.02 | 0.05 | 0.03 | 0.04 | 0.04 | 0.08 | < 0.01 | 0.04 | < 0.0014 | 0.04 |  |  | 125
| 1 | 6 | 0.02 | 0.012 | 0.03 | 0.22 | < 0.02 | 0.03 | 0.03 | 0.04 | 0.04 | 0.07 | < 0.01 | 0.04 | < 0.0014 | 0.03
| Mean |  | 0.02 | 0.0076667 | 0.038333 | 0.20333 |  | 0.033333 | 0.025 | 0.04 | 0.036667 | 0.075 |  | 0.04 |  | 0.031667
| Median |  | 0.02 | 0.0075 | 0.04 | 0.2 |  | 0.03 | 0.025 | 0.04 | 0.04 | 0.075 |  | 0.04 |  | 0.03
| Std Dev. |  | 0 | 0.003559 | 0.0040825 | 0.036697 |  | 0.008165 | 0.0054772 | 0 | 0.005164 | 0.0054772 |  | 0 |  | 0.0040825
| Rel.Std.Dev. |  | 0% | 46.42% | 10.65% | 18.05% |  | 24.49% | 21.91% | 0% | 14.08% | 7.303% |  | 0% |  | 12.89%
| PDM3 |  | -42.86% | -78.1% | 9.524% | 481% |  | -4.762% | -28.57% | 14.29% | 4.762% | 114.3% |  | 14.29% |  | -9.524%
| Z-Score (Absolute) |  | 0.84 | 1.67 | 0.39 | 11.52 | 1.52 | 0.06 | 0.51 | 0.51 | 0.28 | 2.87 | 1.85 | 0.51 | 2.14 | 0.06
| Analytical results for Cd in OREAS 927b (Indicative Value < 10 ppm) | [17 empty] | Indicative
Cd | Round | Replicate | Lab | Lab | [14 empty] | 1
| No | No | 2.04 | 2.20 | [14 empty] | ppm
|  |  | BF*XRF | BF*XRF | [14 empty] | 1
1
| 1 | 1 | < 100 | < 10 | [14 empty] | 1
| 1 | 2 | < 100 | < 10 | [14 empty] | 11
| 1 | 3 | < 100 | < 10 | [14 empty] | 16
| 1 | 4 | < 100 | < 10 | [14 empty] | < 10
| 1 | 5 | < 100 | < 10 | [14 empty] | 17
| 1 | 6 | < 100 | < 10
Mean
Median
Std Dev.
Rel.Std.Dev.
PDM3
| Z-Score (Absolute) |  | NA | NA
| Analytical results for Ce in OREAS 927b (Indicative Value 74 ppm) | [17 empty] | Indicative
Ce | Round | Replicate | Lab | Lab | Lab | Lab | Lab | [11 empty] | 1
| No | No | 2.07 | 2.08 | 2.09 | 2.10 | 2.25 | [11 empty] | ppm
|  |  | OxBF*XRF | OxBF*XRF | OxBF*XRF | OxBF*XRF | BF*XRF | [11 empty] | 0
0
| 1 | 1 | < 80 | 80 | 80 | 80 | 36 | [11 empty] | 1
| 1 | 2 | < 80 | 80 | 80 | 80 | 31 | [11 empty] | 12
| 1 | 3 | < 80 | 80 | < 80 | 160 | 33 | [11 empty] | 16
| 1 | 4 | < 80 | 160 | < 80 | 160 | 40 | [11 empty] | 74.3096
| 1 | 5 | < 80 | < 80 | < 80 | 80 | 26 | [11 empty] | 18
| 1 | 6 | < 80 | < 80 | 80 | 160 | 30
| Mean |  |  | 100 | 80 | 120 | 32.6667
| Median |  |  | 80 | 80 | 120 | 32
| Std Dev. |  |  | 40 | 0 | 43.8178 | 4.8854
| Rel.Std.Dev. |  |  | 40% | 0% | 36.51% | 14.96%
| PDM3 |  |  | 34.57% | 7.658% | 61.49% | -56.04%
| Z-Score (Absolute) |  | 0.67 | 0.67 | 0 | 2.02 | 0.94
| Analytical results for Cl in OREAS 927b (Indicative Value 11.7 ppm) | [17 empty] | Indicative
Cl | Round | Replicate | Lab | Lab | [14 empty] | 1
| No | No | 2.20 | 2.25 | [14 empty] | ppm
|  |  | BF*XRF | BF*XRF | [14 empty] | 1
1
| 1 | 1 | < 30 | 12 | [14 empty] | 1
| 1 | 2 | < 30 | < 10 | [14 empty] | 13
| 1 | 3 | < 30 | 12 | [14 empty] | 16
| 1 | 4 | < 30 | 23 | [14 empty] | 11.6667
| 1 | 5 | < 30 | < 10 | [14 empty] | 19
| 1 | 6 | < 30 | 13
| Mean |  |  | 15
| Median |  |  | 12.5
| Std Dev. |  |  | 5.3541
| Rel.Std.Dev. |  |  | 35.69%
| PDM3 |  |  | 28.57%
| Z-Score (Absolute) |  | 0.67 | 0.67
| Analytical results for Co in OREAS 927b (Certified Value < 100 ppm) | [17 empty] | Certified
Co | Round | Replicate | Lab | Lab | Lab | Lab | Lab | Lab | Lab | Lab | Lab | [7 empty] | 1
| No | No | 2.04 | 2.07 | 2.08 | 2.09 | 2.10 | 2.12 | 2.19 | 2.20 | 2.25 | [7 empty] | ppm
|  |  | BF*XRF | OxBF*XRF | OxBF*XRF | OxBF*XRF | OxBF*XRF | BF*XRF | BF*XRF | BF*XRF | BF*XRF | [7 empty] | 0
0
| 1 | 1 | < 100 | < 100 | < 100 | < 100 | < 100 | 59 | < 10 | 100 | 24 | [7 empty] | 1
| 1 | 2 | < 100 | < 100 | < 100 | < 100 | < 100 | < 37 | < 10 | 100 | 22 | [7 empty] | 32
| 1 | 3 | < 100 | < 100 | < 100 | < 100 | < 100 | 37 | < 10 | 100 | 23 | [7 empty] | 16
| 1 | 4 | < 100 | < 100 | < 100 | < 100 | < 100 | 44 | < 10 | 100 | 24 | [7 empty] | < 100
| 1 | 5 | < 100 | < 100 | < 100 | < 100 | < 100 | 44 | < 10 | 100 | 24 | [7 empty] | 126
| 1 | 6 | < 100 | < 100 | < 100 | < 100 | < 100 | < 37 | < 10 | 100 | 24
| Mean | [6 empty] | 46 |  | 100 | 23.5
| Median | [6 empty] | 44 |  | 100 | 24
| Std Dev. | [6 empty] | 9.2736 |  | 0 | 0.83666
| Rel.Std.Dev. | [6 empty] | 20.16% |  | 0% | 3.56%
PDM3
| Z-Score (Absolute) |  | NA | NA | NA | NA | NA | NA | NA | NA | NA
| Analytical results for Cr2O3 in OREAS 927b (Certified Value 131 ppm) | [17 empty] | Certified
Cr2O3 | Round | Replicate | Lab | Lab | Lab | Lab | Lab | Lab | Lab | Lab | Lab | Lab | Lab | Lab | Lab |  |  |  | 1
| No | No | 2.01 | 2.04 | 2.06 | 2.07 | 2.08 | 2.09 | 2.10 | 2.12 | 2.18 | 2.19 | 2.20 | 2.24 | 2.25 |  |  |  | ppm
|  |  | BF*XRF | BF*XRF | BF*XRF | OxBF*XRF | OxBF*XRF | OxBF*XRF | OxBF*XRF | BF*XRF | BF*XRF | BF*XRF | BF*XRF | BF*XRF | BF*XRF |  |  |  | 0
0
| 1 | 1 | < 100 | < 100 | 134.7789 | 150 | 150 | 150 | 150 | 200 | < 50 | 102 | 146 | 100 | 125.7 |  |  |  | 1
| 1 | 2 | 100 | < 100 | 125.1469 | < 150 | 150 | 440 | 150 | 100 | < 50 | 102 | 146 | < 100 | 128.6 |  |  |  | 0
| 1 | 3 | < 100 | < 100 | 125.1357 | < 150 | 150 | 290 | 150 | 200 | < 50 | 117 | 146 | < 100 | 125.7 |  |  |  | 16
| 1 | 4 | < 100 | < 100 | 134.7732 | < 150 | 150 | 150 | 150 | 100 | < 50 | 102 | 146 | < 100 | 127.2 |  |  |  | 131.1752
| 1 | 5 | < 100 | < 100 | 134.7576 | < 150 | 150 | 440 | 150 | 200 | < 50 | 146 | 146 | < 100 | 130.1 |  |  |  | 127
| 1 | 6 | < 100 | < 100 | 115.5111 | 150 | 150 | 150 | 150 | 200 | < 50 | 102 | 146 | < 100 | 124.2
| Mean |  | 100 |  | 128.3506 | 150 | 150 | 270 | 150 | 166.6667 |  | 111.8333 | 146 | 100 | 126.9167
| Median |  | 100 |  | 129.9523 | 150 | 150 | 220 | 150 | 200 |  | 102 | 146 | 100 | 126.45
| Std Dev. |  |  |  | 7.8622 | 0 | 0 | 142.4079 | 0 | 51.6398 |  | 17.7811 | 0 |  | 2.1628
| Rel.Std.Dev. |  |  |  | 6.126% | 0% | 0% | 52.74% | 0% | 30.98% |  | 15.9% | 0% |  | 1.704%
| PDM3 |  | -23.77% |  | -2.153% | 14.35% | 14.35% | 105.8% | 14.35% | 27.06% |  | -14.75% | 11.3% | -23.77% | -3.246%
| Z-Score (Absolute) |  | 1.57 | 1.76 | 0.03 | 0.67 | 0.44 | 3.23 | 0.44 | 0.91 | 2.33 | 0.34 | 0.44 | 1.57 | 0
| Analytical results for Cs in OREAS 927b (Indicative Value < 10 ppm) | [17 empty] | Indicative
Cs | Round | Replicate | Lab | Lab | [14 empty] | 1
| No | No | 2.04 | 2.25 | [14 empty] | ppm
|  |  | BF*XRF | BF*XRF | [14 empty] | 1
1
| 1 | 1 | < 100 | < 10 | [14 empty] | 1
| 1 | 2 | < 100 | < 10 | [14 empty] | 14
| 1 | 3 | < 100 | < 10 | [14 empty] | 16
| 1 | 4 | < 100 | < 10 | [14 empty] | < 10
| 1 | 5 | < 100 | < 10 | [14 empty] | 20
| 1 | 6 | < 100 | < 10
Mean
Median
Std Dev.
Rel.Std.Dev.
PDM3
| Z-Score (Absolute) |  | NA | NA
| Analytical results for Cu in OREAS 927b (Certified Value 1.14 wt.%) | [17 empty] | Certified
Cu | Round | Replicate | Lab | Lab | Lab | Lab | Lab | Lab | Lab | Lab | Lab | Lab | Lab | Lab |  |  |  |  | 1
| No | No | 2.04 | 2.06 | 2.07 | 2.08 | 2.09 | 2.10 | 2.12 | 2.13 | 2.16 | 2.19 | 2.20 | 2.25 |  |  |  |  | wt.%
|  |  | BF*XRF | BF*XRF | OxBF*XRF | OxBF*XRF | OxBF*XRF | OxBF*XRF | BF*XRF | PSF*XRF | BF*XRF | BF*XRF | BF*XRF | BF*XRF |  |  |  |  | 2
3
| 1 | 1 | 1.13 | 1.1867 | 1.145 | 1.135 | 1.145 | 1.135 | 1.2462 | 1.12 | 1.14 | 1.133 | 1.13 | 0.9264 |  |  |  |  | 1
| 1 | 2 | 1.13 | 1.1928 | 1.13 | 1.145 | 1.13 | 1.125 | 1.2222 | 1.13 | 1.14 | 1.123 | 1.13 | 0.9378 |  |  |  |  | 35
| 1 | 3 | 1.12 | 1.1934 | 1.16 | 1.155 | 1.15 | 1.13 | 1.2382 | 1.12 | 1.13 | 1.142 | 1.14 | 0.9356 |  |  |  |  | 16
| 1 | 4 | 1.14 | 1.1966 | 1.16 | 1.16 | 1.135 | 1.14 | 1.2222 | 1.13 | 1.13 | 1.123 | 1.12 | 0.9287 |  |  |  |  | 1.1363
| 1 | 5 | 1.12 | 1.1826 | 1.16 | 1.165 | 1.135 | 1.13 | 1.2302 | 1.12 | 1.13 | 1.113 | 1.12 | 0.9322 |  |  |  |  | 128
| 1 | 6 | 1.11 | 1.175 | 1.16 | 1.15 | 1.155 | 1.155 | 1.2222 | 1.13 | 1.14 | 1.119 | 1.14 | 0.9305
| Mean |  | 1.125 | 1.1878 | 1.1525 | 1.1517 | 1.1417 | 1.1358 | 1.2302 | 1.125 | 1.135 | 1.1255 | 1.13 | 0.93187
| Median |  | 1.125 | 1.1897 | 1.16 | 1.1525 | 1.14 | 1.1325 | 1.2262 | 1.125 | 1.135 | 1.123 | 1.13 | 0.93135
| Std Dev. |  | 0.010488 | 0.0080765 | 0.01255 | 0.010801 | 0.0098319 | 0.010685 | 0.010119 | 0.0054772 | 0.0054772 | 0.010387 | 0.0089443 | 0.0042669
| Rel.Std.Dev. |  | 0.9323% | 0.6799% | 1.089% | 0.9379% | 0.8612% | 0.9407% | 0.8226% | 0.4869% | 0.4826% | 0.9229% | 0.7915% | 0.4579%
| PDM3 |  | -0.9941% | 4.536% | 1.426% | 1.353% | 0.4726% | -0.04074% | 8.264% | -0.9941% | -0.1141% | -0.9501% | -0.5541% | -17.99%
| Z-Score (Absolute) |  | 0.67 | 3.39 | 1.11 | 1.05 | 0.4 | 0.03 | 6.14 | 0.67 | 0.03 | 0.64 | 0.35 | 13.18
| Analytical results for Dy in OREAS 927b (Indicative Value < 10 ppm) | [17 empty] | Indicative
Dy | Round | Replicate | Lab | [15 empty] | 1
| No | No | 2.25 | [15 empty] | ppm
|  |  | BF*XRF | [15 empty] | 1
1
| 1 | 1 | < 10 | [15 empty] | 1
| 1 | 2 | < 10 | [15 empty] | 3
| 1 | 3 | < 10 | [15 empty] | 16
| 1 | 4 | < 10 | [15 empty] | < 10
| 1 | 5 | < 10 | [15 empty] | 21
| 1 | 6 | < 10
Mean
Median
Std Dev.
Rel.Std.Dev.
PDM3
| Z-Score (Absolute) |  | NA
| Analytical results for Er in OREAS 927b (Indicative Value < 10 ppm) | [17 empty] | Indicative
Er | Round | Replicate | Lab | [15 empty] | 1
| No | No | 2.25 | [15 empty] | ppm
|  |  | BF*XRF | [15 empty] | 1
1
| 1 | 1 | < 10 | [15 empty] | 1
| 1 | 2 | < 10 | [15 empty] | 4
| 1 | 3 | < 10 | [15 empty] | 16
| 1 | 4 | < 10 | [15 empty] | < 10
| 1 | 5 | < 10 | [15 empty] | 22
| 1 | 6 | < 10
Mean
Median
Std Dev.
Rel.Std.Dev.
PDM3
| Z-Score (Absolute) |  | NA
| Analytical results for Eu in OREAS 927b (Indicative Value < 10 ppm) | [17 empty] | Indicative
Eu | Round | Replicate | Lab | [15 empty] | 1
| No | No | 2.25 | [15 empty] | ppm
|  |  | BF*XRF | [15 empty] | 1
1
| 1 | 1 | < 10 | [15 empty] | 1
| 1 | 2 | < 10 | [15 empty] | 5
| 1 | 3 | < 10 | [15 empty] | 16
| 1 | 4 | < 10 | [15 empty] | < 10
| 1 | 5 | < 10 | [15 empty] | 23
| 1 | 6 | < 10
Mean
Median
Std Dev.
Rel.Std.Dev.
PDM3
| Z-Score (Absolute) |  | NA
| Analytical results for Fe2O3 in OREAS 927b (Certified Value 6.2 wt.%) | [17 empty] | Certified
Fe2O3 | Round | Replicate | Lab | Lab | Lab | Lab | Lab | Lab | Lab | Lab | Lab | Lab | Lab | Lab | Lab | Lab | Lab | Lab | 1
| No | No | 2.01 | 2.02 | 2.03 | 2.04 | 2.06 | 2.07 | 2.08 | 2.09 | 2.10 | 2.12 | 2.13 | 2.16 | 2.18 | 2.19 | 2.20 | 2.24 | wt.%
|  |  | BF*XRF | BF*XRF | BF*XRF | BF*XRF | BF*XRF | OxBF*XRF | OxBF*XRF | OxBF*XRF | OxBF*XRF | BF*XRF | PSF*XRF | BF*XRF | BF*XRF | BF*XRF | BF*XRF | BF*XRF | 2
3
| 1 | 1 | 6.06 | 6.328 | 6.2087 | 6.91 | 6.091 | 6.233 | 6.091 | 6.262 | 6.162 | 6.3 | 6.105 | 6.205 | 6.3 | 6.176 | 6.219 | 6.28 | 1
| 1 | 2 | 6.1 | 6.372 | 5.9987 | 6.9 | 6.1043 | 6.133 | 6.076 | 6.262 | 6.191 | 6.26 | 6.148 | 6.191 | 6.36 | 6.205 | 6.219 | 6.18 | 0
| 1 | 3 | 6.07 | 6.443 | 6.1287 | 6.62 | 6.1663 | 6.262 | 6.105 | 6.291 | 6.205 | 6.29 | 6.062 | 6.205 | 6.37 | 6.205 | 6.219 | 6.18 | 16
| 1 | 4 | 6.1 | 6.543 | 6.1187 | 6.79 | 6.1351 | 6.219 | 6.191 | 6.176 | 6.191 | 6.23 | 6.133 | 6.205 | 6.35 | 6.191 | 6.233 | 6.15 | 6.2014
| 1 | 5 | 6.09 | 6.359 | 6.1887 | 6.61 | 6.0997 | 6.291 | 6.162 | 6.233 | 6.148 | 6.3 | 6.091 | 6.205 | 6.35 | 6.133 | 6.233 | 6.17 | 129
| 1 | 6 | 6.14 | 6.353 | 6.0687 | 6.71 | 6.0451 | 6.248 | 6.105 | 6.262 | 6.233 | 6.29 | 6.176 | 6.176 | 6.42 | 6.191 | 6.248 | 6.2
| Mean |  | 6.0933 | 6.3997 | 6.1187 | 6.7567 | 6.1069 | 6.231 | 6.1217 | 6.2477 | 6.1883 | 6.2783 | 6.1192 | 6.1978 | 6.3583 | 6.1835 | 6.2285 | 6.1933
| Median |  | 6.095 | 6.3655 | 6.1237 | 6.75 | 6.102 | 6.2405 | 6.105 | 6.262 | 6.191 | 6.29 | 6.119 | 6.205 | 6.355 | 6.191 | 6.226 | 6.18
| Std Dev. |  | 0.028048 | 0.080194 | 0.077443 | 0.13231 | 0.041119 | 0.054041 | 0.044756 | 0.039611 | 0.030356 | 0.027869 | 0.041267 | 0.012073 | 0.038687 | 0.026994 | 0.01176 | 0.045461
| Rel.Std.Dev. |  | 0.4603% | 1.253% | 1.266% | 1.958% | 0.6733% | 0.8673% | 0.7311% | 0.634% | 0.4905% | 0.4439% | 0.6744% | 0.1948% | 0.6084% | 0.4366% | 0.1888% | 0.734%
| PDM3 |  | -1.742% | 3.198% | -1.333% | 8.955% | -1.523% | 0.4781% | -1.285% | 0.7468% | -0.2099% | 1.241% | -1.325% | -0.05675% | 2.531% | -0.2879% | 0.4378% | -0.1293%
| Z-Score (Absolute) |  | 0.92 | 1.83 | 0.69 | 5.03 | 0.79 | 0.32 | 0.66 | 0.47 | 0.07 | 0.74 | 0.68 | 0.02 | 1.46 | 0.11 | 0.3 | 0.02
| Analytical results for Ga in OREAS 927b (Indicative Value < 10 ppm) | [17 empty] | Indicative
Ga | Round | Replicate | Lab | Lab | [14 empty] | 1
| No | No | 2.04 | 2.25 | [14 empty] | ppm
|  |  | BF*XRF | BF*XRF | [14 empty] | 1
1
| 1 | 1 | < 100 | < 10 | [14 empty] | 1
| 1 | 2 | < 100 | < 10 | [14 empty] | 18
| 1 | 3 | < 100 | < 10 | [14 empty] | 16
| 1 | 4 | < 100 | < 10 | [14 empty] | < 10
| 1 | 5 | < 100 | < 10 | [14 empty] | 24
| 1 | 6 | < 100 | < 10
Mean
Median
Std Dev.
Rel.Std.Dev.
PDM3
| Z-Score (Absolute) |  | NA | NA
| Analytical results for Gd in OREAS 927b (Indicative Value 7.5 ppm) | [17 empty] | Indicative
Gd | Round | Replicate | Lab | [15 empty] | 1
| No | No | 2.25 | [15 empty] | ppm
|  |  | BF*XRF | [15 empty] | 2
2
| 1 | 1 | 10 | [15 empty] | 1
| 1 | 2 | 10 | [15 empty] | 6
| 1 | 3 | < 10 | [15 empty] | 16
| 1 | 4 | < 10 | [15 empty] | 7.5
| 1 | 5 | 10 | [15 empty] | 25
| 1 | 6 | < 10
| Mean |  | 10
| Median |  | 10
| Std Dev. |  | 0
| Rel.Std.Dev. |  | 0%
| PDM3 |  | 33.33%
| Z-Score (Absolute) |  | NA
| Analytical results for Ge in OREAS 927b (Indicative Value < 10 ppm) | [17 empty] | Indicative
Ge | Round | Replicate | Lab | Lab | [14 empty] | 1
| No | No | 2.04 | 2.25 | [14 empty] | ppm
|  |  | BF*XRF | BF*XRF | [14 empty] | 1
1
| 1 | 1 | < 100 | < 10 | [14 empty] | 1
| 1 | 2 | < 100 | < 10 | [14 empty] | 41
| 1 | 3 | < 100 | < 10 | [14 empty] | 16
| 1 | 4 | < 100 | < 10 | [14 empty] | < 10
| 1 | 5 | < 100 | < 10 | [14 empty] | 14
| 1 | 6 | < 100 | < 10
Mean
Median
Std Dev.
Rel.Std.Dev.
PDM3
| Z-Score (Absolute) |  | NA | NA
| Analytical results for Hf in OREAS 927b (Certified Value < 80 ppm) | [17 empty] | Certified
Hf | Round | Replicate | Lab | Lab | Lab | Lab | Lab | Lab | [10 empty] | 1
| No | No | 2.06 | 2.07 | 2.08 | 2.09 | 2.10 | 2.25 | [10 empty] | ppm
|  |  | BF*XRF | OxBF*XRF | OxBF*XRF | OxBF*XRF | OxBF*XRF | BF*XRF | [10 empty] | 0
0
| 1 | 1 | < 170 | < 80 | < 80 | < 80 | < 80 | < 10 | [10 empty] | 1
| 1 | 2 | < 170 | < 80 | < 80 | < 80 | < 80 | < 10 | [10 empty] | 25
| 1 | 3 | < 170 | < 80 | < 80 | < 80 | < 80 | < 10 | [10 empty] | 16
| 1 | 4 | < 170 | < 80 | < 80 | < 80 | < 80 | < 10 | [10 empty] | < 80
| 1 | 5 | < 170 | < 80 | < 80 | < 80 | < 80 | < 10 | [10 empty] | 130
| 1 | 6 | < 170 | < 80 | < 80 | < 80 | < 80 | < 10
Mean
Median
Std Dev.
Rel.Std.Dev.
PDM3
Z-Score (Absolute) | bar: 2.06 to 2.25
| Analytical results for Hg in OREAS 927b (Indicative Value < 100 ppm) | [17 empty] | Indicative
Hg | Round | Replicate | 2.06: Lab | [10 empty] | 1
| No | No | 2.06: 2.04 | [10 empty] | ppm
|  |  | 2.06: BF*XRF | [10 empty] | 0
0
| 1 | 1 | 2.06: < 100 | [10 empty] | 1
| 1 | 2 | 2.06: < 100 | [10 empty] | 23
| 1 | 3 | 2.06: < 100 | [10 empty] | 16
| 1 | 4 | 2.06: < 100 | [10 empty] | < 100
| 1 | 5 | 2.06: < 100 | [10 empty] | 15
| 1 | 6 | 2.06: < 100
Mean
Median
Std Dev.
Rel.Std.Dev.
PDM3
Z-Score (Absolute) | bar: 2.06
| Analytical results for Ho in OREAS 927b (Indicative Value < 10 ppm) | [17 empty] | Indicative
Ho | Round | Replicate | 2.06: Lab | [10 empty] | 1
| No | No | 2.06: 2.25 | [10 empty] | ppm
|  |  | 2.06: BF*XRF | [10 empty] | 1
1
| 1 | 1 | 2.06: < 10 | [10 empty] | 1
| 1 | 2 | 2.06: < 10 | [10 empty] | 3
| 1 | 3 | 2.06: < 10 | [10 empty] | 16
| 1 | 4 | 2.06: < 10 | [10 empty] | < 10
| 1 | 5 | 2.06: < 10 | [10 empty] | 16
| 1 | 6 | 2.06: < 10
Mean
Median
Std Dev.
Rel.Std.Dev.
PDM3
Z-Score (Absolute) | bar: 2.06
| Analytical results for In in OREAS 927b (Indicative Value < 100 ppm) | [17 empty] | Indicative
In | Round | Replicate | 2.06: Lab | [10 empty] | 1
| No | No | 2.06: 2.04 | [10 empty] | ppm
|  |  | 2.06: BF*XRF | [10 empty] | 0
0
| 1 | 1 | 2.06: < 100 | [10 empty] | 1
| 1 | 2 | 2.06: < 100 | [10 empty] | 11
| 1 | 3 | 2.06: < 100 | [10 empty] | 16
| 1 | 4 | 2.06: < 100 | [10 empty] | < 100
| 1 | 5 | 2.06: < 100 | [10 empty] | 17
| 1 | 6 | 2.06: < 100
Mean
Median
Std Dev.
Rel.Std.Dev.
PDM3
Z-Score (Absolute) | bar: 2.06
| Analytical results for K2O in OREAS 927b (Certified Value 3.05 wt.%) | [17 empty] | Certified
K2O | Round | Replicate | Lab | Lab | Lab | Lab | Lab | Lab | Lab | Lab | Lab | Lab | Lab | Lab | Lab | Lab |  |  | 1
| No | No | 2.01 | 2.02 | 2.03 | 2.04 | 2.06 | 2.07 | 2.08 | 2.09 | 2.10 | 2.12 | 2.18 | 2.19 | 2.20 | 2.24 |  |  | wt.%
|  |  | BF*XRF | BF*XRF | BF*XRF | BF*XRF | BF*XRF | OxBF*XRF | OxBF*XRF | OxBF*XRF | OxBF*XRF | BF*XRF | BF*XRF | BF*XRF | BF*XRF | BF*XRF |  |  | 2
3
| 1 | 1 | 3.02 | 3.063 | 3.05 | 4.17 | 3.0883 | 3.02 | 3.02 | 3.03 | 3.09 | 2.94 | 3.054 | 3.04 | 2.9513 | 3.01 |  |  | 1
| 1 | 2 | 3.02 | 3.083 | 3 | 4.13 | 3.0773 | 3.01 | 3.05 | 3.01 | 3.08 | 2.98 | 3.067 | 3.03 | 2.9392 | 2.99 |  |  | 0
| 1 | 3 | 3.01 | 3.121 | 3.05 | 3.95 | 3.1036 | 3.02 | 3.03 | 3.05 | 3.08 | 2.98 | 3.072 | 3.05 | 2.9392 | 3.11 |  |  | 16
| 1 | 4 | 3.03 | 3.131 | 3.05 | 3.77 | 3.097 | 3.13 | 3.08 | 2.98 | 3.08 | 2.99 | 3.067 | 3.02 | 2.9633 | 3.11 |  |  | 3.0493
| 1 | 5 | 3.02 | 3.101 | 3.05 | 3.91 | 3.0799 | 3.06 | 3.06 | 3 | 3.07 | 3.01 | 3.06 | 3.01 | 2.9151 | 3.08 |  |  | 131
| 1 | 6 | 3.03 | 3.079 | 3.04 | 4.1 | 3.0526 | 3.14 | 3.05 | 3.01 | 3.09 | 2.96 | 3.112 | 3.01 | 2.9392 | 3.06
| Mean |  | 3.0217 | 3.0963 | 3.04 | 4.005 | 3.0831 | 3.0633 | 3.0483 | 3.0133 | 3.0817 | 2.9767 | 3.072 | 3.0267 | 2.9412 | 3.06
| Median |  | 3.02 | 3.092 | 3.05 | 4.025 | 3.0841 | 3.04 | 3.05 | 3.01 | 3.08 | 2.98 | 3.067 | 3.025 | 2.9392 | 3.07
| Std Dev. |  | 0.0075277 | 0.026158 | 0.02 | 0.15437 | 0.017971 | 0.058195 | 0.02137 | 0.024221 | 0.0075277 | 0.024221 | 0.020582 | 0.01633 | 0.016023 | 0.050596
| Rel.Std.Dev. |  | 0.2491% | 0.8448% | 0.6579% | 3.854% | 0.5829% | 1.9% | 0.701% | 0.8038% | 0.2443% | 0.8137% | 0.67% | 0.5395% | 0.5448% | 1.653%
| PDM3 |  | -0.9049% | 1.544% | -0.3036% | 31.34% | 1.11% | 0.4616% | -0.03035% | -1.178% | 1.063% | -2.381% | 0.7458% | -0.7409% | -3.543% | 0.3523%
| Z-Score (Absolute) |  | 0.78 | 1.01 | 0.34 | 22.72 | 0.69 | 0.22 | 0.14 | 0.98 | 0.66 | 1.85 | 0.43 | 0.66 | 2.7 | 0.14
| Analytical results for La in OREAS 927b (Indicative Value 55 ppm) | [17 empty] | Indicative
La | Round | Replicate | Lab | Lab | Lab | Lab | Lab | [11 empty] | 1
| No | No | 2.07 | 2.08 | 2.09 | 2.10 | 2.25 | [11 empty] | ppm
|  |  | OxBF*XRF | OxBF*XRF | OxBF*XRF | OxBF*XRF | BF*XRF | [11 empty] | 0
0
| 1 | 1 | < 90 | < 90 | 90 | < 90 | 32 | [11 empty] | 1
| 1 | 2 | < 90 | < 90 | 90 | 90 | 38 | [11 empty] | 12
| 1 | 3 | < 90 | < 90 | 90 | < 90 | 36 | [11 empty] | 16
| 1 | 4 | < 90 | 90 | < 90 | 90 | 34 | [11 empty] | 55.2508
| 1 | 5 | 90 | 90 | < 90 | 90 | 32 | [11 empty] | 18
| 1 | 6 | < 90 | < 90 | 90 | < 90 | 36
| Mean |  | 90 | 90 | 90 | 90 | 34.6667
| Median |  | 90 | 90 | 90 | 90 | 35
| Std Dev. |  |  | 0 | 0 | 0 | 2.4221
| Rel.Std.Dev. |  |  | 0% | 0% | 0% | 6.987%
| PDM3 |  | 62.89% | 62.89% | 62.89% | 62.89% | -37.26%
| Z-Score (Absolute) |  | 0.67 | 0 | 1.35 | 0.67 | 2.1
| Analytical results for Lu in OREAS 927b (Indicative Value < 10 ppm) | [17 empty] | Indicative
Lu | Round | Replicate | 2.06: Lab | [10 empty] | 1
| No | No | 2.06: 2.25 | [10 empty] | ppm
|  |  | 2.06: BF*XRF | [10 empty] | 1
1
| 1 | 1 | 2.06: < 10 | [10 empty] | 1
| 1 | 2 | 2.06: < 10 | [10 empty] | 13
| 1 | 3 | 2.06: < 10 | [10 empty] | 16
| 1 | 4 | 2.06: < 10 | [10 empty] | < 10
| 1 | 5 | 2.06: < 10 | [10 empty] | 19
| 1 | 6 | 2.06: < 10
Mean
Median
Std Dev.
Rel.Std.Dev.
PDM3
Z-Score (Absolute) | bar: 2.06
| Analytical results for MgO in OREAS 927b (Certified Value 0.561 wt.%) | [17 empty] | Certified
MgO | Round | Replicate | Lab | Lab | Lab | Lab | Lab | Lab | Lab | Lab | Lab | Lab | Lab | Lab | Lab | Lab |  |  | 1
| No | No | 2.01 | 2.02 | 2.03 | 2.04 | 2.06 | 2.07 | 2.08 | 2.09 | 2.10 | 2.12 | 2.18 | 2.19 | 2.20 | 2.24 |  |  | wt.%
|  |  | BF*XRF | BF*XRF | BF*XRF | BF*XRF | BF*XRF | OxBF*XRF | OxBF*XRF | OxBF*XRF | OxBF*XRF | BF*XRF | BF*XRF | BF*XRF | BF*XRF | BF*XRF |  |  | 3
3
| 1 | 1 | 0.59 | 0.538 | 0.52 | 0.94 | 0.52962 | 0.57 | 0.58 | 0.58 | 0.58 | 0.55 | 0.51 | 0.58 | 0.647 | 0.59 |  |  | 1
| 1 | 2 | 0.62 | 0.533 | 0.51 | 0.95 | 0.53266 | 0.56 | 0.58 | 0.59 | 0.57 | 0.49 | 0.51 | 0.58 | 0.597 | 0.6 |  |  | 0
| 1 | 3 | 0.57 | 0.52 | 0.49 | 0.93 | 0.53568 | 0.57 | 0.58 | 0.58 | 0.59 | 0.45 | 0.51 | 0.58 | 0.614 | 0.59 |  |  | 16
| 1 | 4 | 0.62 | 0.547 | 0.52 | 0.93 | 0.53572 | 0.57 | 0.59 | 0.57 | 0.58 | 0.48 | 0.53 | 0.58 | 0.63 | 0.59 |  |  | 0.56131
| 1 | 5 | 0.57 | 0.516 | 0.51 | 0.94 | 0.53974 | 0.59 | 0.61 | 0.57 | 0.59 | 0.55 | 0.52 | 0.57 | 0.614 | 0.6 |  |  | 132
| 1 | 6 | 0.61 | 0.52 | 0.49 | 0.93 | 0.52956 | 0.57 | 0.59 | 0.58 | 0.57 | 0.42 | 0.52 | 0.57 | 0.63 | 0.59
| Mean |  | 0.59667 | 0.529 | 0.50667 | 0.93667 | 0.53383 | 0.57167 | 0.58833 | 0.57833 | 0.58 | 0.49 | 0.51667 | 0.57667 | 0.622 | 0.59333
| Median |  | 0.6 | 0.5265 | 0.51 | 0.935 | 0.53417 | 0.57 | 0.585 | 0.58 | 0.58 | 0.485 | 0.515 | 0.58 | 0.622 | 0.59
| Std Dev. |  | 0.023381 | 0.012264 | 0.013663 | 0.008165 | 0.0039811 | 0.0098319 | 0.01169 | 0.0075277 | 0.0089443 | 0.052536 | 0.008165 | 0.005164 | 0.017355 | 0.005164
| Rel.Std.Dev. |  | 3.919% | 2.318% | 2.697% | 0.8717% | 0.7458% | 1.72% | 1.987% | 1.302% | 1.542% | 10.72% | 1.58% | 0.8955% | 2.79% | 0.8703%
| PDM3 |  | 6.3% | -5.756% | -9.734% | 66.87% | -4.895% | 1.846% | 4.815% | 3.033% | 3.33% | -12.7% | -7.953% | 2.736% | 10.81% | 5.706%
| Z-Score (Absolute) |  | 0.41 | 1.04 | 1.52 | 7.71 | 0.94 | 0.13 | 0.23 | 0.02 | 0.05 | 1.88 | 1.31 | 0.02 | 0.95 | 0.34
| Analytical results for MnO in OREAS 927b (Indicative Value 0.011 wt.%) | [17 empty] | Indicative
MnO | Round | Replicate | Lab | Lab | Lab | Lab | Lab | Lab | Lab | Lab | Lab | Lab | Lab | Lab | Lab |  |  |  | 1
| No | No | 2.01 | 2.02 | 2.04 | 2.06 | 2.07 | 2.08 | 2.09 | 2.10 | 2.12 | 2.18 | 2.19 | 2.20 | 2.24 |  |  |  | wt.%
|  |  | BF*XRF | BF*XRF | BF*XRF | BF*XRF | OxBF*XRF | OxBF*XRF | OxBF*XRF | OxBF*XRF | BF*XRF | BF*XRF | BF*XRF | BF*XRF | BF*XRF |  |  |  | 3
3
| 1 | 1 | < 0.01 | 0.007 | < 0.01 | 0.0067389 | < 0.013 | 0.013 | 0.013 | < 0.013 | 0.016 | < 0.005 | 0.01 | 0.0258 | 0.01 |  |  |  | 1
| 1 | 2 | 0.01 | 0.007 | < 0.01 | 0.005776 | < 0.013 | 0.013 | 0.013 | < 0.013 | 0.017 | < 0.005 | 0.01 | 0.0258 | 0.01 |  |  |  | 14
| 1 | 3 | < 0.01 | 0.007 | < 0.01 | 0.0057755 | < 0.013 | 0.013 | 0.013 | < 0.013 | 0.018 | < 0.005 | 0.01 | 0.0258 | 0.01 |  |  |  | 16
| 1 | 4 | 0.01 | 0.007 | < 0.01 | 0.005776 | < 0.013 | 0.013 | 0.013 | < 0.013 | 0.016 | < 0.005 | < 0.01 | 0.0258 | 0.01 |  |  |  | 0.0107
| 1 | 5 | < 0.01 | 0.007 | < 0.01 | 0.0057753 | < 0.013 | 0.013 | 0.013 | < 0.013 | 0.016 | < 0.005 | < 0.01 | 0.0258 | 0.01 |  |  |  | 20
| 1 | 6 | < 0.01 | 0.007 | < 0.01 | 0.0057756 | < 0.013 | 0.013 | 0.013 | < 0.013 | 0.019 | < 0.005 | < 0.01 | 0.0129 | 0.01
| Mean |  | 0.01 | 0.007 |  | 0.0059362 |  | 0.013 | 0.013 |  | 0.017 |  | 0.01 | 0.02365 | 0.01
| Median |  | 0.01 | 0.007 |  | 0.0057758 |  | 0.013 | 0.013 |  | 0.0165 |  | 0.01 | 0.0258 | 0.01
| Std Dev. |  | 0 | 9.5015e-19 |  | 0.00039325 |  | 0 | 0 |  | 0.0012649 |  | 0 | 0.0052664 | 0
| Rel.Std.Dev. |  | 0% | 1.357e-14% |  | 6.625% |  | 0% | 0% |  | 7.441% |  | 0% | 22.27% | 0%
| PDM3 |  | -6.542% | -34.58% |  | -44.52% |  | 21.5% | 21.5% |  | 58.88% |  | -6.542% | 121% | -6.542%
| Z-Score (Absolute) |  | 0.11 | 0 | 0.67 | 0.36 | 0.18 | 1.99 | 1.99 | 0.18 | 3.37 | 1.52 | 0.17 | 5.62 | 1.01
| Analytical results for Mo in OREAS 927b (Certified Value < 50 ppm) | [17 empty] | Certified
Mo | Round | Replicate | Lab | Lab | Lab | Lab | Lab | Lab | Lab | [9 empty] | 1
| No | No | 2.04 | 2.07 | 2.08 | 2.09 | 2.10 | 2.20 | 2.25 | [9 empty] | ppm
|  |  | BF*XRF | OxBF*XRF | OxBF*XRF | OxBF*XRF | OxBF*XRF | BF*XRF | BF*XRF | [9 empty] | 0
0
| 1 | 1 | < 100 | < 50 | < 50 | < 50 | < 50 | 24 | 16 | [9 empty] | 1
| 1 | 2 | < 100 | < 50 | < 50 | < 50 | < 50 | 21 | 16 | [9 empty] | 31
| 1 | 3 | < 100 | < 50 | < 50 | < 50 | < 50 | 21 | 17 | [9 empty] | 16
| 1 | 4 | < 100 | < 50 | < 50 | < 50 | < 50 | 23 | 17 | [9 empty] | < 50
| 1 | 5 | < 100 | < 50 | < 50 | < 50 | < 50 | 22 | 16 | [9 empty] | 133
| 1 | 6 | < 100 | < 50 | < 50 | < 50 | < 50 | 26 | 17
| Mean |  | 2.25: 22.8333 | 16.5
| Median |  | 2.25: 22.5 | 16.5
| Std Dev. |  | 2.25: 1.9408 | 0.54772
| Rel.Std.Dev. |  | 2.25: 8.5% | 3.32%
PDM3
| Z-Score (Absolute) | [7 empty] | NA | bar: 2.06 to 2.25
| Analytical results for Na2O in OREAS 927b (Certified Value 0.113 wt.%) | [17 empty] | Certified
Na2O | Round | Replicate | Lab | Lab | Lab | Lab | Lab | Lab | Lab | Lab | [8 empty] | 1
| No | No | 2.01 | 2.02 | 2.03 | 2.04 | 2.06 | 2.18 | 2.19 | 2.24 | [8 empty] | wt.%
|  |  | BF*XRF | BF*XRF | BF*XRF | BF*XRF | BF*XRF | BF*XRF | BF*XRF | BF*XRF | [8 empty] | 3
3
| 1 | 1 | 0.14 | 0.079 | 0.088 | 0.15 | 0.07124 | 0.16 | 0.12 | 0.1 | [8 empty] | 1
| 1 | 2 | 0.15 | 0.08 | 0.079 | 0.15 | 0.065461 | 0.13 | 0.12 | 0.11 | [8 empty] | 0
| 1 | 3 | 0.14 | 0.079 | 0.098 | 0.15 | 0.078932 | 0.14 | 0.13 | 0.09 | [8 empty] | 16
| 1 | 4 | 0.15 | 0.079 | 0.095 | 0.15 | 0.066424 | 0.14 | 0.13 | 0.09 | [8 empty] | 0.11272
| 1 | 5 | 0.16 | 0.079 | 0.096 | 0.15 | 0.075079 | 0.18 | 0.11 | 0.1 | [8 empty] | 134
| 1 | 6 | 0.16 | 0.079 | 0.087 | 0.15 | 0.065456 | 0.1 | 0.12 | 0.1
| Mean |  | 0.15 | 0.079167 | 0.0905 | 0.15 | 0.070432 | 0.14167 | 0.12167 | 0.098333
| Median |  | 0.15 | 0.079 | 0.0915 | 0.15 | 0.068832 | 0.14 | 0.12 | 0.1
| Std Dev. |  | 0.0089443 | 0.00040825 | 0.0071764 | 0 | 0.0056573 | 0.027142 | 0.0075277 | 0.0075277
| Rel.Std.Dev. |  | 5.963% | 0.5157% | 7.93% | 0% | 8.032% | 19.16% | 6.187% | 7.655%
| PDM3 |  | 33.07% | -29.77% | -19.71% | 33.07% | -37.52% | 25.68% | 7.936% | -12.76%
| Z-Score (Absolute) |  | 0.86 | 0.67 | 0.42 | 0.86 | 0.85 | 0.68 | 0.25 | 0.25
| Analytical results for Nb in OREAS 927b (Indicative Value 48.4 ppm) | [17 empty] | Indicative
Nb | Round | Replicate | Lab | Lab | Lab | Lab | Lab | [11 empty] | 1
| No | No | 2.07 | 2.08 | 2.09 | 2.10 | 2.25 | [11 empty] | ppm
|  |  | OxBF*XRF | OxBF*XRF | OxBF*XRF | OxBF*XRF | BF*XRF | [11 empty] | 1
1
| 1 | 1 | < 50 | < 50 | 70 | < 50 | 46 | [11 empty] | 1
| 1 | 2 | < 50 | < 50 | < 50 | < 50 | 46 | [11 empty] | 15
| 1 | 3 | < 50 | < 50 | 50 | < 50 | 46 | [11 empty] | 16
| 1 | 4 | < 50 | < 50 | 50 | < 50 | 46 | [11 empty] | 48.4167
| 1 | 5 | < 50 | < 50 | 50 | < 50 | 46 | [11 empty] | 21
| 1 | 6 | < 50 | < 50 | 60 | < 50 | 46
| Mean |  | 2.08: 56; 2.10: 46
| Median |  | 2.08: 50; 2.10: 46
| Std Dev. |  | 2.08: 8.9443; 2.10: 0
| Rel.Std.Dev. |  | 2.08: 15.97%; 2.10: 0%
| PDM3 |  | 2.08: 15.66%; 2.10: -4.991%
Z-Score (Absolute) | bar: 2.06 to 2.10
| Analytical results for Nd in OREAS 927b (Indicative Value 53 ppm) | [17 empty] | Indicative
Nd | Round | Replicate | 2.06: Lab | [10 empty] | 1
| No | No | 2.06: 2.25 | [10 empty] | ppm
|  |  | 2.06: BF*XRF | [10 empty] | 0
0
| 1 | 1 | 2.06: 56 | [10 empty] | 1
| 1 | 2 | 2.06: 52 | [10 empty] | 4
| 1 | 3 | 2.06: 50 | [10 empty] | 16
| 1 | 4 | 2.06: 55 | [10 empty] | 53.3333
| 1 | 5 | 2.06: 61 | [10 empty] | 22
| 1 | 6 | 2.06: 46
| Mean |  | 2.06: 53.3333
| Median |  | 2.06: 53.5
| Std Dev. |  | 2.06: 5.2026
| Rel.Std.Dev. |  | 2.06: 9.755%
| PDM3 |  | 2.06: 6.661e-14%
Z-Score (Absolute) | bar: 2.06
| Analytical results for Ni in OREAS 927b (Certified Value < 50 ppm) | [17 empty] | Certified
Ni | Round | Replicate | Lab | Lab | Lab | Lab | Lab | Lab | Lab | Lab | Lab | Lab | Lab | [5 empty] | 1
| No | No | 2.04 | 2.06 | 2.07 | 2.08 | 2.09 | 2.10 | 2.12 | 2.13 | 2.19 | 2.20 | 2.25 | [5 empty] | ppm
|  |  | BF*XRF | BF*XRF | OxBF*XRF | OxBF*XRF | OxBF*XRF | OxBF*XRF | BF*XRF | PSF*XRF | BF*XRF | BF*XRF | BF*XRF | [5 empty] | 0
0
| 1 | 1 | < 100 | < 196 | < 50 | < 50 | < 50 | < 50 | < 24 | < 100 | < 10 | < 100 | < 10 | [5 empty] | 1
| 1 | 2 | < 100 | < 196 | < 50 | < 50 | 430 | < 50 | < 24 | < 100 | < 10 | < 100 | < 10 | [5 empty] | 22
| 1 | 3 | < 100 | < 196 | < 50 | < 50 | 280 | < 50 | 31 | < 100 | < 10 | < 100 | < 10 | [5 empty] | 16
| 1 | 4 | < 100 | < 196 | < 50 | < 50 | 50 | < 50 | < 24 | < 100 | < 10 | < 100 | < 10 | [5 empty] | < 50
| 1 | 5 | < 100 | < 196 | < 50 | < 50 | 390 | < 50 | 31 | < 100 | 20 | < 100 | < 10 | [5 empty] | 135
| 1 | 6 | < 100 | < 196 | < 50 | < 50 | 100 | < 50 | 24 | < 100 | 30 | < 100 | < 10
| Mean |  | 2.10: 250 | 28.6667 |  | 25
| Median |  | 2.10: 280 | 31 |  | 25
| Std Dev. |  | 2.10: 169.8529 | 4.0415 |  | 7.0711
| Rel.Std.Dev. |  | 2.10: 67.94% | 14.1% |  | 28.28%
PDM3
| Z-Score (Absolute) |  | 0.84 | 2.47 | 0 | 0 | 6.32 | 0 | 0.16 | 0.84 | 0.45 | 0.84 | 0.67
| Analytical results for P2O5 in OREAS 927b (Certified Value 0.067 wt.%) | [17 empty] | Certified
P2O5 | Round | Replicate | Lab | Lab | Lab | Lab | Lab | Lab | Lab | Lab | Lab | Lab | Lab | Lab | Lab | Lab |  |  | 1
| No | No | 2.01 | 2.02 | 2.03 | 2.04 | 2.06 | 2.07 | 2.08 | 2.09 | 2.10 | 2.12 | 2.18 | 2.19 | 2.20 | 2.24 |  |  | wt.%
|  |  | BF*XRF | BF*XRF | BF*XRF | BF*XRF | BF*XRF | OxBF*XRF | OxBF*XRF | OxBF*XRF | OxBF*XRF | BF*XRF | BF*XRF | BF*XRF | BF*XRF | BF*XRF |  |  | 3
3
| 1 | 1 | 0.069 | 0.076 | 0.07 | 0.17 | 0.063269 | 0.06 | 0.05 | 0.07 | 0.07 | 0.07 | 0.024 | 0.0687 | 0.0229 | 0.07 |  |  | 1
| 1 | 2 | 0.067 | 0.075 | 0.07 | 0.16 | 0.061226 | 0.06 | 0.05 | 0.07 | 0.07 | 0.07 | 0.026 | 0.0687 | 0.0229 | 0.07 |  |  | 0
| 1 | 3 | 0.069 | 0.074 | 0.07 | 0.2 | 0.065302 | 0.06 | 0.05 | 0.07 | 0.07 | 0.08 | 0.026 | 0.0687 | 0.0229 | 0.07 |  |  | 16
| 1 | 4 | 0.068 | 0.072 | 0.07 | 0.15 | 0.063266 | 0.06 | 0.05 | 0.07 | 0.07 | 0.08 | 0.026 | 0.0687 | 0.0229 | 0.07 |  |  | 0.067183
| 1 | 5 | 0.068 | 0.075 | 0.07 | 0.18 | 0.0653 | 0.06 | 0.05 | 0.07 | 0.07 | 0.08 | 0.028 | 0.0687 | 0.0229 | 0.06 |  |  | 136
| 1 | 6 | 0.069 | 0.079 | 0.07 | 0.21 | 0.062241 | 0.06 | 0.05 | 0.07 | 0.07 | 0.08 | 0.031 | 0.0687 | 0.0229 | 0.06
| Mean |  | 0.068333 | 0.075167 | 0.07 | 0.17833 | 0.063434 | 0.06 | 0.05 | 0.07 | 0.07 | 0.076667 | 0.026833 | 0.0687 | 0.0229 | 0.066667
| Median |  | 0.0685 | 0.075 | 0.07 | 0.175 | 0.063268 | 0.06 | 0.05 | 0.07 | 0.07 | 0.08 | 0.026 | 0.0687 | 0.0229 | 0.07
| Std Dev. |  | 0.0008165 | 0.0023166 | 0 | 0.023166 | 0.0016324 | 0 | 7.6012e-18 | 0 | 0 | 0.005164 | 0.0024014 | 0 | 0 | 0.005164
| Rel.Std.Dev. |  | 1.195% | 3.082% | 0% | 12.99% | 2.573% | 0% | 1.52e-14% | 0% | 0% | 6.736% | 8.949% | 0% | 0% | 7.746%
| PDM3 |  | 1.712% | 11.88% | 4.193% | 165.4% | -5.581% | -10.69% | -25.58% | 4.193% | 4.193% | 14.12% | -60.06% | 2.258% | -65.91% | -0.7689%
| Z-Score (Absolute) |  | 0.02 | 0.76 | 0.17 | 12.62 | 0.59 | 0.98 | 2.13 | 0.17 | 0.17 | 0.93 | 4.79 | 0.02 | 5.24 | 0.22
| Analytical results for Pb in OREAS 927b (Indicative Value 57 ppm) | [17 empty] | Indicative
Pb | Round | Replicate | Lab | Lab | Lab | Lab | Lab | Lab | Lab | Lab | Lab | Lab | [6 empty] | 1
| No | No | 2.04 | 2.07 | 2.08 | 2.09 | 2.10 | 2.12 | 2.13 | 2.19 | 2.20 | 2.25 | [6 empty] | ppm
|  |  | BF*XRF | OxBF*XRF | OxBF*XRF | OxBF*XRF | OxBF*XRF | BF*XRF | PSF*XRF | BF*XRF | BF*XRF | BF*XRF | [6 empty] | 0
0
| 1 | 1 | 100 | < 50 | < 50 | 80 | 180 | < 30 | < 100 | 80 | < 10 | 70 | [6 empty] | 1
| 1 | 2 | 100 | < 50 | < 50 | 80 | 210 | < 30 | < 100 | 100 | < 10 | 71 | [6 empty] | 17
| 1 | 3 | 100 | < 50 | 50 | 90 | 190 | < 30 | < 100 | 110 | < 10 | 71 | [6 empty] | 16
| 1 | 4 | 100 | < 50 | < 50 | 60 | 210 | 50 | < 100 | 80 | < 10 | 70 | [6 empty] | 57.2619
| 1 | 5 | 100 | 50 | 50 | 70 | 180 | 30 | < 100 | < 50 | < 10 | 70 | [6 empty] | 23
| 1 | 6 | 100 | < 50 | < 50 | 80 | 220 | < 30 | < 100 | 70 | < 10 | 70
| Mean |  | 100 | 50 | 50 | 76.6667 | 198.3333 | 40 |  | 88 |  | 70.3333
| Median |  | 100 | 50 | 50 | 80 | 200 | 40 |  | 80 |  | 70
| Std Dev. |  | 0 |  | 0 | 10.328 | 17.224 | 14.1421 |  | 16.4317 |  | 0.5164
| Rel.Std.Dev. |  | 0% |  | 0% | 13.47% | 8.684% | 35.36% |  | 18.67% |  | 0.7342%
| PDM3 |  | 74.64% | -12.68% | -12.68% | 33.89% | 246.4% | -30.15% |  | 53.68% |  | 22.83%
| Z-Score (Absolute) |  | 0.93 | 0.72 | 0.63 | 0.38 | 3.22 | 0.86 | 0.24 | 0.4 | 1.29 | 0.24
| Analytical results for Pr in OREAS 927b (Indicative Value < 10 ppm) | [17 empty] | Indicative
Pr | Round | Replicate | 2.06: Lab | [10 empty] | 1
| No | No | 2.06: 2.25 | [10 empty] | ppm
|  |  | 2.06: BF*XRF | [10 empty] | 1
1
| 1 | 1 | 2.06: < 10 | [10 empty] | 1
| 1 | 2 | 2.06: < 10 | [10 empty] | 6
| 1 | 3 | 2.06: < 10 | [10 empty] | 16
| 1 | 4 | 2.06: < 10 | [10 empty] | < 10
| 1 | 5 | 2.06: < 10 | [10 empty] | 24
| 1 | 6 | 2.06: < 10
Mean
Median
Std Dev.
Rel.Std.Dev.
PDM3
Z-Score (Absolute) | bar: 2.06
| Analytical results for Rb in OREAS 927b (Certified Value 108 ppm) | [17 empty] | Certified
Rb | Round | Replicate | Lab | Lab | Lab | Lab | Lab | Lab | [10 empty] | 1
| No | No | 2.04 | 2.07 | 2.08 | 2.09 | 2.10 | 2.25 | [10 empty] | ppm
|  |  | BF*XRF | OxBF*XRF | OxBF*XRF | OxBF*XRF | OxBF*XRF | BF*XRF | [10 empty] | 0
0
| 1 | 1 | 300 | 80 | 100 | 150 | 100 | 156 | [10 empty] | 1
| 1 | 2 | < 100 | 80 | 120 | 120 | 110 | 158 | [10 empty] | 37
| 1 | 3 | < 100 | 90 | 130 | 150 | 100 | 158 | [10 empty] | 16
| 1 | 4 | < 100 | 100 | 110 | 150 | 90 | 157 | [10 empty] | 107.6111
| 1 | 5 | 300 | 90 | 130 | 130 | 90 | 158 | [10 empty] | 137
| 1 | 6 | < 100 | 100 | 90 | 130 | 90 | 157
| Mean |  | 300 | 90 | 113.3333 | 138.3333 | 96.6667 | 157.3333
| Median |  | 300 | 90 | 115 | 140 | 95 | 157.5
| Std Dev. |  | 0 | 8.9443 | 16.3299 | 13.2916 | 8.165 | 0.8165
| Rel.Std.Dev. |  | 0% | 9.938% | 14.41% | 9.608% | 8.447% | 0.519%
| PDM3 |  | 178.8% | -16.37% | 5.318% | 28.55% | -10.17% | 46.21%
| Z-Score (Absolute) |  | 0.32 | 1.08 | 0.32 | 0.49 | 0.86 | 1.1
| Analytical results for Sb in OREAS 927b (Certified Value < 50 ppm) | [17 empty] | Certified
Sb | Round | Replicate | Lab | Lab | Lab | Lab | Lab | Lab | Lab | [9 empty] | 1
| No | No | 2.04 | 2.07 | 2.08 | 2.09 | 2.10 | 2.20 | 2.25 | [9 empty] | ppm
|  |  | BF*XRF | OxBF*XRF | OxBF*XRF | OxBF*XRF | OxBF*XRF | BF*XRF | BF*XRF | [9 empty] | 0
0
| 1 | 1 | < 100 | < 50 | < 50 | < 50 | < 50 | < 10 | 23 | [9 empty] | 1
| 1 | 2 | < 100 | < 50 | < 50 | < 50 | < 50 | < 10 | 23 | [9 empty] | 39
| 1 | 3 | < 100 | < 50 | < 50 | < 50 | < 50 | < 10 | 23 | [9 empty] | 16
| 1 | 4 | < 100 | < 50 | < 50 | < 50 | < 50 | < 10 | 23 | [9 empty] | < 50
| 1 | 5 | < 100 | < 50 | < 50 | < 50 | < 50 | < 10 | 23 | [9 empty] | 138
| 1 | 6 | < 100 | < 50 | < 50 | < 50 | < 50 | < 10 | 23
| Mean | [7 empty] | 23
| Median | [7 empty] | 23
| Std Dev. | [7 empty] | 0
| Rel.Std.Dev. | [7 empty] | 0%
PDM3
| Z-Score (Absolute) | [7 empty] | NA | bar: 2.06 to 2.25
| Analytical results for Sc in OREAS 927b (Indicative Value 15 ppm) | [17 empty] | Indicative
Sc | Round | Replicate | 2.06: Lab; 2.07: Lab | [10 empty] | 1
| No | No | 2.06: 2.04; 2.07: 2.25 | [10 empty] | ppm
|  |  | 2.06: BF*XRF; 2.07: BF*XRF | [10 empty] | 1
1
| 1 | 1 | 2.06: < 100; 2.07: 15 | [10 empty] | 1
| 1 | 2 | 2.06: < 100; 2.07: 16 | [10 empty] | 19
| 1 | 3 | 2.06: < 100; 2.07: 14 | [10 empty] | 16
| 1 | 4 | 2.06: < 100; 2.07: 15 | [10 empty] | 15
| 1 | 5 | 2.06: < 100; 2.07: 15 | [10 empty] | 25
| 1 | 6 | 2.06: < 100; 2.07: 15
| Mean |  | 2.07: 15
| Median |  | 2.07: 15
| Std Dev. |  | 2.07: 0.63246
| Rel.Std.Dev. |  | 2.07: 4.216%
PDM3 | bar: 2.07
| Z-Score (Absolute) |  | 2.06: 0.67; 2.07: 0.67
| Analytical results for Se in OREAS 927b (Indicative Value < 10 ppm) | [17 empty] | Indicative
Se | Round | Replicate | 2.06: Lab; 2.07: Lab | [10 empty] | 1
| No | No | 2.06: 2.04; 2.07: 2.25 | [10 empty] | ppm
|  |  | 2.06: BF*XRF; 2.07: BF*XRF | [10 empty] | 1
1
| 1 | 1 | 2.06: < 100; 2.07: < 10 | [10 empty] | 1
| 1 | 2 | 2.06: < 100; 2.07: < 10 | [10 empty] | 41
| 1 | 3 | 2.06: < 100; 2.07: < 10 | [10 empty] | 16
| 1 | 4 | 2.06: < 100; 2.07: < 10 | [10 empty] | < 10
| 1 | 5 | 2.06: < 100; 2.07: < 10 | [10 empty] | 14
| 1 | 6 | 2.06: < 100; 2.07: < 10
Mean
Median
Std Dev.
Rel.Std.Dev.
PDM3
Z-Score (Absolute) | bar: 2.06 to 2.07
| Analytical results for SiO2 in OREAS 927b (Certified Value 71.87 wt.%) | [17 empty] | Certified
SiO2 | Round | Replicate | Lab | Lab | Lab | Lab | Lab | Lab | Lab | Lab | Lab | Lab | Lab | Lab | Lab | Lab |  |  | 1
| No | No | 2.01 | 2.02 | 2.03 | 2.04 | 2.06 | 2.07 | 2.08 | 2.09 | 2.10 | 2.12 | 2.18 | 2.19 | 2.20 | 2.24 |  |  | wt.%
|  |  | BF*XRF | BF*XRF | BF*XRF | BF*XRF | BF*XRF | OxBF*XRF | OxBF*XRF | OxBF*XRF | OxBF*XRF | BF*XRF | BF*XRF | BF*XRF | BF*XRF | BF*XRF |  |  | 2
3
| 1 | 1 | 72.05 | 71.728 | 73.29 | 69.86 | 72.2084 | 72.4 | 71.4 | 72.9 | 72.4 | 70.98 | 67.25 | 72.33 | 70.765 | 71.9 |  |  | 1
| 1 | 2 | 72.35 | 71.662 | 69.59 | 70.19 | 72.2154 | 71.7 | 71.6 | 72.4 | 72.4 | 71.03 | 68.03 | 72.43 | 70.914 | 71.96 |  |  | 0
| 1 | 3 | 71.87 | 71.753 | 72.1 | 71.16 | 72.7647 | 73 | 71.1 | 72.8 | 72.9 | 71.42 | 67.67 | 72.58 | 71.3 | 71.75 |  |  | 16
| 1 | 4 | 72.23 | 71.452 | 71.96 | 70.15 | 72.6286 | 72.7 | 72.2 | 71.9 | 72.6 | 71.29 | 68.63 | 72.39 | 70.636 | 71.76 |  |  | 71.8717
| 1 | 5 | 72.01 | 71.908 | 72.38 | 70.2 | 72.2923 | 73 | 72.4 | 72.2 | 72.5 | 72.36 | 67.89 | 71.88 | 70.38 | 71.72 |  |  | 139
| 1 | 6 | 72 | 71.756 | 71.76 | 70.54 | 71.6501 | 72.7 | 71.6 | 72.6 | 72.9 | 71.12 | 68.77 | 72.39 | 71.342 | 71.84
| Mean |  | 72.085 | 71.7098 | 71.8467 | 70.35 | 72.2933 | 72.5833 | 71.7167 | 72.4667 | 72.6167 | 71.3667 | 68.04 | 72.3333 | 70.8895 | 71.8217
| Median |  | 72.03 | 71.7405 | 72.03 | 70.195 | 72.2539 | 72.7 | 71.6 | 72.5 | 72.55 | 71.205 | 67.96 | 72.39 | 70.8395 | 71.8
| Std Dev. |  | 0.1741 | 0.14991 | 1.2284 | 0.45175 | 0.3903 | 0.48751 | 0.4916 | 0.37771 | 0.23166 | 0.51364 | 0.57699 | 0.23754 | 0.37768 | 0.094745
| Rel.Std.Dev. |  | 0.2415% | 0.209% | 1.71% | 0.6421% | 0.5399% | 0.6717% | 0.6855% | 0.5212% | 0.319% | 0.7197% | 0.848% | 0.3284% | 0.5328% | 0.1319%
| PDM3 |  | 0.2968% | -0.2252% | -0.03482% | -2.117% | 0.5866% | 0.9902% | -0.2157% | 0.8278% | 1.037% | -0.7027% | -5.331% | 0.6423% | -1.367% | -0.0696%
| Z-Score (Absolute) |  | 0.35 | 0.17 | 0.02 | 2.07 | 0.64 | 1.05 | 0.16 | 0.88 | 1.09 | 0.65 | 5.29 | 0.7 | 1.32 | 0.02
| Analytical results for Sm in OREAS 927b (Indicative Value 27.8 ppm) | [17 empty] | Indicative
Sm | Round | Replicate | 2.06: Lab | [10 empty] | 1
| No | No | 2.06: 2.25 | [10 empty] | ppm
|  |  | 2.06: BF*XRF | [10 empty] | 1
1
| 1 | 1 | 2.06: 29 | [10 empty] | 1
| 1 | 2 | 2.06: 26 | [10 empty] | 4
| 1 | 3 | 2.06: 25 | [10 empty] | 16
| 1 | 4 | 2.06: 27 | [10 empty] | 27.8333
| 1 | 5 | 2.06: 32 | [10 empty] | 15
| 1 | 6 | 2.06: 28
| Mean |  | 2.06: 27.8333
| Median |  | 2.06: 27.5
| Std Dev. |  | 2.06: 2.4833
| Rel.Std.Dev. |  | 2.06: 8.922%
| PDM3 |  | 2.06: 1.11e-13%
Z-Score (Absolute) | bar: 2.06
| Analytical results for Sn in OREAS 927b (Certified Value < 50 ppm) | [17 empty] | Certified
Sn | Round | Replicate | Lab | Lab | Lab | Lab | Lab | Lab | Lab | Lab | [8 empty] | 1
| No | No | 2.04 | 2.06 | 2.07 | 2.08 | 2.09 | 2.10 | 2.20 | 2.25 | [8 empty] | ppm
|  |  | BF*XRF | BF*XRF | OxBF*XRF | OxBF*XRF | OxBF*XRF | OxBF*XRF | BF*XRF | BF*XRF | [8 empty] | 0
0
| 1 | 1 | < 100 | < 160 | < 50 | < 50 | < 50 | 50 | < 100 | < 10 | [8 empty] | 1
| 1 | 2 | < 100 | < 160 | < 50 | < 50 | < 50 | < 50 | < 100 | 13 | [8 empty] | 26
| 1 | 3 | < 100 | < 160 | < 50 | < 50 | 50 | < 50 | < 100 | < 10 | [8 empty] | 16
| 1 | 4 | < 100 | < 160 | < 50 | < 50 | < 50 | < 50 | < 100 | < 10 | [8 empty] | < 50
| 1 | 5 | < 100 | < 160 | < 50 | 50 | < 50 | < 50 | < 100 | < 10 | [8 empty] | 140
| 1 | 6 | < 100 | < 160 | < 50 | < 50 | < 50 | < 50 | < 100 | < 10
| Mean |  | 2.09: 50; 2.10: 50; 2.25: 50 |  | 13
| Median |  | 2.09: 50; 2.10: 50; 2.25: 50 |  | 13
Std Dev.
Rel.Std.Dev.
PDM3
| Z-Score (Absolute) |  | 1.12 | 2.68 | 0.22 | 0 | 0 | 0 | 1.12 | 1.23
| Analytical results for SO3 in OREAS 927b (Certified Value 3.21 wt.%) | [17 empty] | Certified
SO3 | Round | Replicate | Lab | Lab | Lab | Lab | Lab | Lab | Lab | Lab | Lab | Lab | Lab | [5 empty] | 1
| No | No | 2.01 | 2.02 | 2.04 | 2.07 | 2.08 | 2.09 | 2.10 | 2.18 | 2.19 | 2.20 | 2.25 | [5 empty] | wt.%
|  |  | BF*XRF | BF*XRF | BF*XRF | OxBF*XRF | OxBF*XRF | OxBF*XRF | OxBF*XRF | BF*XRF | BF*XRF | BF*XRF | BF*XRF | [5 empty] | 2
3
| 1 | 1 | 3.3462 | 2.9405 | 3.79 | 3.196 | 3.271 | 3.296 | 3.346 | 3.007 | 2.9717 | 3.4961 | 2.7559 | [5 empty] | 1
| 1 | 2 | 3.3712 | 2.9083 | 3.75 | 3.196 | 3.296 | 3.271 | 3.296 | 3.046 | 2.6295 | 3.6209 | 2.7764 | [5 empty] | 0
| 1 | 3 | 3.3837 | 2.8905 | 3.77 | 3.271 | 3.296 | 3.296 | 3.296 | 3.036 | 2.9267 | 3.521 | 2.7636 | [5 empty] | 16
| 1 | 4 | 3.3462 | 2.9371 | 3.78 | 3.396 | 3.346 | 3.246 | 3.346 | 3.038 | 2.5746 | 3.521 | 2.8138 | [5 empty] | 3.2059
| 1 | 5 | 3.3962 | 2.8937 | 3.77 | 3.246 | 3.346 | 3.271 | 3.346 | 3.055 | 2.6645 | 3.4961 | 2.7404 | [5 empty] | 141
| 1 | 6 | 3.3712 | 2.9656 | 3.77 | 3.421 | 3.321 | 3.221 | 3.346 | 3.039 | 2.3973 | 3.4711 | 2.7831
| Mean |  | 3.3691 | 2.9226 | 3.7717 | 3.2877 | 3.3127 | 3.2668 | 3.3293 | 3.0368 | 2.694 | 3.521 | 2.7722
| Median |  | 3.3712 | 2.9227 | 3.77 | 3.2585 | 3.3085 | 3.271 | 3.346 | 3.0385 | 2.647 | 3.5086 | 2.77
| Std Dev. |  | 0.020026 | 0.029832 | 0.013292 | 0.098319 | 0.030277 | 0.029226 | 0.02582 | 0.016192 | 0.21844 | 0.052364 | 0.025372
| Rel.Std.Dev. |  | 0.5944% | 1.021% | 0.3524% | 2.991% | 0.914% | 0.8946% | 0.7755% | 0.5332% | 8.108% | 1.487% | 0.9152%
| PDM3 |  | 5.09% | -8.837% | 17.65% | 2.55% | 3.329% | 1.9% | 3.849% | -5.274% | -15.97% | 9.829% | -13.53%
| Z-Score (Absolute) |  | 0.23 | 1.06 | 1.4 | 0 | 0.07 | 0.06 | 0.12 | 0.73 | 1.72 | 0.67 | 1.49
| Analytical results for SrO in OREAS 927b (Certified Value < 120 ppm) | [17 empty] | Certified
SrO | Round | Replicate | Lab | Lab | Lab | Lab | Lab | Lab | Lab | Lab | Lab | Lab | [6 empty] | 1
| No | No | 2.04 | 2.06 | 2.07 | 2.08 | 2.09 | 2.10 | 2.18 | 2.19 | 2.24 | 2.25 | [6 empty] | ppm
|  |  | BF*XRF | BF*XRF | OxBF*XRF | OxBF*XRF | OxBF*XRF | OxBF*XRF | BF*XRF | BF*XRF | BF*XRF | BF*XRF | [6 empty] | 0
0
| 1 | 1 | < 100 | < 50 | < 120 | < 120 | < 120 | < 120 | 80 | 95 | < 100 | 52 | [6 empty] | 1
| 1 | 2 | < 100 | < 50 | < 120 | < 120 | < 120 | < 120 | 60 | 83 | < 100 | 53.2 | [6 empty] | 0
| 1 | 3 | < 100 | < 50 | < 120 | < 120 | < 120 | < 120 | 70 | 83 | < 100 | 53.2 | [6 empty] | 16
| 1 | 4 | < 100 | < 50 | < 120 | < 120 | < 120 | < 120 | 90 | 24 | < 100 | 52 | [6 empty] | < 120
| 1 | 5 | < 100 | < 50 | < 120 | < 120 | < 120 | < 120 | 80 | < 12 | < 100 | 53.2 | [6 empty] | 142
| 1 | 6 | < 100 | < 50 | < 120 | < 120 | < 120 | < 120 | 90 | 35 | < 100 | 52
| Mean | [7 empty] | 78.3333 | 64 |  | 52.6
| Median | [7 empty] | 80 | 83 |  | 52.6
| Std Dev. | [7 empty] | 11.6905 | 32.1092 |  | 0.65727
| Rel.Std.Dev. | [7 empty] | 14.92% | 50.17% |  | 1.25%
PDM3
| Z-Score (Absolute) |  | 1.38 | 6.57 | 0.51 | 0.51 | 0.51 | 0.51 | 4.49 | 0.51 | 1.38 | 0.84
| Analytical results for Ta in OREAS 927b (Indicative Value 45 ppm) | [17 empty] | Indicative
Ta | Round | Replicate | 2.06: Lab; 2.07: Lab | [10 empty] | 1
| No | No | 2.06: 2.04; 2.07: 2.25 | [10 empty] | ppm
|  |  | 2.06: BF*XRF; 2.07: BF*XRF | [10 empty] | 1
1
| 1 | 1 | 2.06: < 100; 2.07: 46 | [10 empty] | 1
| 1 | 2 | 2.06: < 100; 2.07: 44 | [10 empty] | 10
| 1 | 3 | 2.06: < 100; 2.07: 44 | [10 empty] | 16
| 1 | 4 | 2.06: < 100; 2.07: 47 | [10 empty] | 45
| 1 | 5 | 2.06: < 100; 2.07: 46 | [10 empty] | 16
| 1 | 6 | 2.06: < 100; 2.07: 43
| Mean |  | 2.07: 45
| Median |  | 2.07: 45
| Std Dev. |  | 2.07: 1.5492
| Rel.Std.Dev. |  | 2.07: 3.443%
PDM3 | bar: 2.07
| Z-Score (Absolute) |  | 2.06: 0.67; 2.07: 0.67
| Analytical results for Tb in OREAS 927b (Indicative Value < 10 ppm) | [17 empty] | Indicative
Tb | Round | Replicate | 2.06: Lab | [10 empty] | 1
| No | No | 2.06: 2.25 | [10 empty] | ppm
|  |  | 2.06: BF*XRF | [10 empty] | 1
1
| 1 | 1 | 2.06: < 10 | [10 empty] | 1
| 1 | 2 | 2.06: < 10 | [10 empty] | 11
| 1 | 3 | 2.06: < 10 | [10 empty] | 16
| 1 | 4 | 2.06: < 10 | [10 empty] | < 10
| 1 | 5 | 2.06: < 10 | [10 empty] | 17
| 1 | 6 | 2.06: < 10
Mean
Median
Std Dev.
Rel.Std.Dev.
PDM3
Z-Score (Absolute) | bar: 2.06
| Analytical results for Te in OREAS 927b (Indicative Value < 100 ppm) | [17 empty] | Indicative
Te | Round | Replicate | 2.06: Lab | [10 empty] | 1
| No | No | 2.06: 2.04 | [10 empty] | ppm
|  |  | 2.06: BF*XRF | [10 empty] | 0
0
| 1 | 1 | 2.06: < 100 | [10 empty] | 1
| 1 | 2 | 2.06: < 100 | [10 empty] | 12
| 1 | 3 | 2.06: < 100 | [10 empty] | 16
| 1 | 4 | 2.06: < 100 | [10 empty] | < 100
| 1 | 5 | 2.06: < 100 | [10 empty] | 18
| 1 | 6 | 2.06: < 100
Mean
Median
Std Dev.
Rel.Std.Dev.
PDM3
Z-Score (Absolute) | bar: 2.06
| Analytical results for Th in OREAS 927b (Indicative Value < 10 ppm) | [17 empty] | Indicative
Th | Round | Replicate | 2.06: Lab | [10 empty] | 1
| No | No | 2.06: 2.25 | [10 empty] | ppm
|  |  | 2.06: BF*XRF | [10 empty] | 1
1
| 1 | 1 | 2.06: < 10 | [10 empty] | 1
| 1 | 2 | 2.06: < 10 | [10 empty] | 13
| 1 | 3 | 2.06: < 10 | [10 empty] | 16
| 1 | 4 | 2.06: < 10 | [10 empty] | < 10
| 1 | 5 | 2.06: < 10 | [10 empty] | 19
| 1 | 6 | 2.06: < 10
Mean
Median
Std Dev.
Rel.Std.Dev.
PDM3
Z-Score (Absolute) | bar: 2.06
| Analytical results for TiO2 in OREAS 927b (Certified Value 0.493 wt.%) | [17 empty] | Certified
TiO2 | Round | Replicate | Lab | Lab | Lab | Lab | Lab | Lab | Lab | Lab | Lab | Lab | Lab | Lab | Lab | Lab |  |  | 1
| No | No | 2.01 | 2.02 | 2.03 | 2.04 | 2.06 | 2.07 | 2.08 | 2.09 | 2.10 | 2.12 | 2.18 | 2.19 | 2.20 | 2.24 |  |  | wt.%
|  |  | BF*XRF | BF*XRF | BF*XRF | BF*XRF | BF*XRF | OxBF*XRF | OxBF*XRF | OxBF*XRF | OxBF*XRF | BF*XRF | BF*XRF | BF*XRF | BF*XRF | BF*XRF |  |  | 3
3
| 1 | 1 | 0.5 | 0.52 | 0.49 | 0.89 | 0.50917 | 0.47 | 0.48 | 0.49 | 0.5 | 0.48 | 0.49 | 0.5 | 0.4837 | 0.48 |  |  | 1
| 1 | 2 | 0.54 | 0.524 | 0.47 | 0.99 | 0.50006 | 0.47 | 0.49 | 0.49 | 0.51 | 0.48 | 0.5 | 0.49 | 0.4837 | 0.49 |  |  | 0
| 1 | 3 | 0.51 | 0.523 | 0.48 | 0.84 | 0.50204 | 0.48 | 0.48 | 0.48 | 0.49 | 0.47 | 0.51 | 0.5 | 0.4671 | 0.52 |  |  | 16
| 1 | 4 | 0.53 | 0.523 | 0.48 | 0.87 | 0.5041 | 0.48 | 0.49 | 0.48 | 0.5 | 0.49 | 0.51 | 0.48 | 0.5004 | 0.47 |  |  | 0.49263
| 1 | 5 | 0.51 | 0.519 | 0.5 | 0.9 | 0.50505 | 0.48 | 0.49 | 0.48 | 0.5 | 0.48 | 0.5 | 0.48 | 0.5004 | 0.48 |  |  | 143
| 1 | 6 | 0.51 | 0.523 | 0.48 | 0.79 | 0.50002 | 0.47 | 0.48 | 0.49 | 0.5 | 0.47 | 0.51 | 0.48 | 0.4671 | 0.48
| Mean |  | 0.51667 | 0.522 | 0.48333 | 0.88 | 0.50341 | 0.475 | 0.485 | 0.485 | 0.5 | 0.47833 | 0.50333 | 0.48833 | 0.48373 | 0.48667
| Median |  | 0.51 | 0.523 | 0.48 | 0.88 | 0.50307 | 0.475 | 0.485 | 0.485 | 0.5 | 0.48 | 0.505 | 0.485 | 0.4837 | 0.48
| Std Dev. |  | 0.015055 | 0.002 | 0.010328 | 0.066933 | 0.0034919 | 0.0054772 | 0.0054772 | 0.0054772 | 0.0063246 | 0.0075277 | 0.008165 | 0.0098319 | 0.014892 | 0.017512
| Rel.Std.Dev. |  | 2.914% | 0.3831% | 2.137% | 7.606% | 0.6937% | 1.153% | 1.129% | 1.129% | 1.265% | 1.574% | 1.622% | 2.013% | 3.079% | 3.598%
| PDM3 |  | 4.88% | 5.962% | -1.887% | 78.63% | 2.188% | -3.578% | -1.548% | -1.548% | 1.497% | -2.902% | 2.173% | -0.8717% | -1.805% | -1.21%
| Z-Score (Absolute) |  | 1.82 | 2.15 | 0.26 | 24.43 | 0.99 | 0.78 | 0.16 | 0.16 | 0.78 | 0.57 | 0.99 | 0.05 | 0.23 | 0.05
| Analytical results for Tl in OREAS 927b (Indicative Value < 10 ppm) | [17 empty] | Indicative
Tl | Round | Replicate | 2.06: Lab; 2.07: Lab | [10 empty] | 1
| No | No | 2.06: 2.04; 2.07: 2.25 | [10 empty] | ppm
|  |  | 2.06: BF*XRF; 2.07: BF*XRF | [10 empty] | 1
1
| 1 | 1 | 2.06: < 100; 2.07: < 10 | [10 empty] | 1
| 1 | 2 | 2.06: < 100; 2.07: < 10 | [10 empty] | 14
| 1 | 3 | 2.06: < 100; 2.07: < 10 | [10 empty] | 16
| 1 | 4 | 2.06: < 100; 2.07: < 10 | [10 empty] | < 10
| 1 | 5 | 2.06: < 100; 2.07: < 10 | [10 empty] | 20
| 1 | 6 | 2.06: < 100; 2.07: < 10
Mean
Median
Std Dev.
Rel.Std.Dev.
PDM3
Z-Score (Absolute) | bar: 2.06 to 2.07
| Analytical results for Tm in OREAS 927b (Indicative Value < 10 ppm) | [17 empty] | Indicative
Tm | Round | Replicate | 2.06: Lab | [10 empty] | 1
| No | No | 2.06: 2.25 | [10 empty] | ppm
|  |  | 2.06: BF*XRF | [10 empty] | 1
1
| 1 | 1 | 2.06: < 10 | [10 empty] | 1
| 1 | 2 | 2.06: < 10 | [10 empty] | 5
| 1 | 3 | 2.06: < 10 | [10 empty] | 16
| 1 | 4 | 2.06: < 10 | [10 empty] | < 10
| 1 | 5 | 2.06: < 10 | [10 empty] | 21
| 1 | 6 | 2.06: < 10
Mean
Median
Std Dev.
Rel.Std.Dev.
PDM3
Z-Score (Absolute) | bar: 2.06
| Analytical results for U in OREAS 927b (Indicative Value < 10 ppm) | [17 empty] | Indicative
U | Round | Replicate | 2.06: Lab | [10 empty] | 1
| No | No | 2.06: 2.25 | [10 empty] | ppm
|  |  | 2.06: BF*XRF | [10 empty] | 1
1
| 1 | 1 | 2.06: < 10 | [10 empty] | 1
| 1 | 2 | 2.06: < 10 | [10 empty] | 16
| 1 | 3 | 2.06: < 10 | [10 empty] | 16
| 1 | 4 | 2.06: < 10 | [10 empty] | < 10
| 1 | 5 | 2.06: < 10 | [10 empty] | 22
| 1 | 6 | 2.06: < 10
Mean
Median
Std Dev.
Rel.Std.Dev.
PDM3
Z-Score (Absolute) | bar: 2.06
| Analytical results for V in OREAS 927b (Certified Value 175 ppm) | [17 empty] | Certified
V | Round | Replicate | Lab | Lab | Lab | Lab | Lab | Lab | Lab | Lab | Lab | Lab | [6 empty] | 1
| No | No | 2.04 | 2.06 | 2.07 | 2.08 | 2.09 | 2.10 | 2.12 | 2.18 | 2.19 | 2.25 | [6 empty] | ppm
|  |  | BF*XRF | BF*XRF | OxBF*XRF | OxBF*XRF | OxBF*XRF | OxBF*XRF | BF*XRF | BF*XRF | BF*XRF | BF*XRF | [6 empty] | 0
0
| 1 | 1 | < 100 | 183.352 | 100 | 200 | 100 | 100 | 146 | 134 | 180 | 217 | [6 empty] | 1
| 1 | 2 | < 100 | 177.9524 | 100 | 200 | 100 | 100 | 134 | 101 | 190 | 219 | [6 empty] | 36
| 1 | 3 | < 100 | 194.1126 | 200 | 200 | 100 | 100 | 162 | 101 | 200 | 218 | [6 empty] | 16
| 1 | 4 | < 100 | 194.1293 | 100 | 200 | 100 | 100 | 134 | 174 | 190 | 218 | [6 empty] | 175.1487
| 1 | 5 | < 100 | 194.1069 | 200 | 200 | 100 | 100 | 140 | 112 | 180 | 218 | [6 empty] | 144
| 1 | 6 | < 100 | 188.7225 | 100 | 200 | 100 | 100 | 146 | 202 | 190 | 216
| Mean |  |  | 188.7293 | 133.3333 | 200 | 100 | 100 | 143.6667 | 137.3333 | 188.3333 | 217.6667
| Median |  |  | 191.4147 | 100 | 200 | 100 | 100 | 143 | 123 | 190 | 218
| Std Dev. |  |  | 6.8134 | 51.6398 | 0 | 0 | 0 | 10.4626 | 41.9984 | 7.5277 | 1.0328
| Rel.Std.Dev. |  |  | 3.61% | 38.73% | 0% | 0% | 0% | 7.283% | 30.58% | 3.997% | 0.4745%
| PDM3 |  |  | 7.754% | -23.87% | 14.19% | -42.91% | -42.91% | -17.97% | -21.59% | 7.528% | 24.28%
| Z-Score (Absolute) |  | 3.04 | 0.59 | NA | NA | NA | NA | 0.58 | 0.75 | 0.58 | 1.35
| Analytical results for W in OREAS 927b (Indicative Value 18.4 ppm) | [17 empty] | Indicative
W | Round | Replicate | Lab | Lab | Lab | Lab | Lab | Lab | [10 empty] | 1
| No | No | 2.04 | 2.07 | 2.08 | 2.09 | 2.10 | 2.25 | [10 empty] | ppm
|  |  | BF*XRF | OxBF*XRF | OxBF*XRF | OxBF*XRF | OxBF*XRF | BF*XRF | [10 empty] | 1
1
| 1 | 1 | < 100 | < 10 | < 10 | < 10 | 20 | 35 | [10 empty] | 1
| 1 | 2 | < 100 | < 10 | < 10 | < 10 | 10 | 29 | [10 empty] | 17
| 1 | 3 | < 100 | < 10 | < 10 | 10 | 20 | 29 | [10 empty] | 16
| 1 | 4 | < 100 | < 10 | < 10 | < 10 | 30 | 30 | [10 empty] | 18.3889
| 1 | 5 | < 100 | < 10 | < 10 | < 10 | 10 | 31 | [10 empty] | 23
| 1 | 6 | < 100 | < 10 | < 10 | < 10 | 20 | 32
| Mean |  | 2.09: 10; 2.10: 18.3333; 2.25: 31
| Median |  | 2.09: 10; 2.10: 20; 2.25: 30.5
| Std Dev. |  | 2.10: 7.5277; 2.25: 2.2804
| Rel.Std.Dev. |  | 2.10: 41.06%; 2.25: 7.356%
| PDM3 |  | 2.09: -45.62%; 2.10: -0.3021%; 2.25: 68.58%
| Z-Score (Absolute) |  | 3.61 | 0.67 | 0.67 | 0.59 | 0.59 | 1.8
| Analytical results for Y in OREAS 927b (Indicative Value 35 ppm) | [17 empty] | Indicative
Y | Round | Replicate | Lab | Lab | Lab | Lab | Lab | [11 empty] | 1
| No | No | 2.07 | 2.08 | 2.09 | 2.10 | 2.25 | [11 empty] | ppm
|  |  | OxBF*XRF | OxBF*XRF | OxBF*XRF | OxBF*XRF | BF*XRF | [11 empty] | 1
1
| 1 | 1 | < 39 | 55 | 39 | < 39 | 27 | [11 empty] | 1
| 1 | 2 | < 39 | 63 | 55 | < 39 | 27 | [11 empty] | 18
| 1 | 3 | < 39 | 39 | 47 | < 39 | 28 | [11 empty] | 16
| 1 | 4 | < 39 | < 39 | < 39 | < 39 | 28 | [11 empty] | 34.978
| 1 | 5 | < 39 | 39 | < 39 | < 39 | 27 | [11 empty] | 24
| 1 | 6 | < 39 | < 39 | 47 | < 39 | 28
| Mean |  | 2.07: 49; 2.08: 47; 2.10: 27.5
| Median |  | 2.07: 47; 2.08: 47; 2.10: 27.5
| Std Dev. |  | 2.07: 12; 2.08: 6.532; 2.10: 0.54772
| Rel.Std.Dev. |  | 2.07: 24.49%; 2.08: 13.9%; 2.10: 1.992%
| PDM3 |  | 2.07: 40.09%; 2.08: 34.37%; 2.10: -21.38%
| Z-Score (Absolute) |  | 0.67 | 1.02 | 0.91 | 0.67 | 0
| Analytical results for Yb in OREAS 927b (Indicative Value < 10 ppm) | [17 empty] | Indicative
Yb | Round | Replicate | 2.06: Lab | [10 empty] | 1
| No | No | 2.06: 2.25 | [10 empty] | ppm
|  |  | 2.06: BF*XRF | [10 empty] | 1
1
| 1 | 1 | 2.06: < 10 | [10 empty] | 1
| 1 | 2 | 2.06: < 10 | [10 empty] | 19
| 1 | 3 | 2.06: < 10 | [10 empty] | 16
| 1 | 4 | 2.06: < 10 | [10 empty] | < 10
| 1 | 5 | 2.06: < 10 | [10 empty] | 25
| 1 | 6 | 2.06: < 10
Mean
Median
Std Dev.
Rel.Std.Dev.
PDM3
Z-Score (Absolute) | bar: 2.06
| Analytical results for Zn in OREAS 927b (Certified Value 114 ppm) | [17 empty] | Certified
Zn | Round | Replicate | Lab | Lab | Lab | Lab | Lab | Lab | Lab | Lab | Lab | Lab | Lab | Lab |  |  |  |  | 1
| No | No | 2.04 | 2.06 | 2.07 | 2.08 | 2.09 | 2.10 | 2.12 | 2.13 | 2.16 | 2.19 | 2.20 | 2.25 |  |  |  |  | ppm
|  |  | BF*XRF | BF*XRF | OxBF*XRF | OxBF*XRF | OxBF*XRF | OxBF*XRF | BF*XRF | PSF*XRF | BF*XRF | BF*XRF | BF*XRF | BF*XRF |  |  |  |  | 0
0
| 1 | 1 | 100 | < 160 | 100 | 100 | 100 | 90 | 150 | 100 | 100 | 110 | < 50 | 144 |  |  |  |  | 1
| 1 | 2 | 100 | < 160 | 100 | 100 | 90 | 110 | 140 | < 100 | 100 | 120 | < 50 | 145 |  |  |  |  | 40
| 1 | 3 | 100 | < 160 | 110 | 100 | 100 | 100 | 130 | 200 |  | 120 | < 50 | 145 |  |  |  |  | 16
| 1 | 4 | 100 | < 160 | 110 | 100 | 90 | 110 | 110 | < 100 | 100 | 120 | < 50 | 144 |  |  |  |  | 113.9762
| 1 | 5 | 100 | < 160 | 130 | 100 | 90 | 100 | 130 | 200 |  | 110 | < 50 | 144 |  |  |  |  | 145
| 1 | 6 | 100 | < 160 | 110 | 80 | 110 | 110 | 120 | 100 | 100 | 120 | < 50 | 145
| Mean |  | 100 |  | 110 | 96.6667 | 96.6667 | 103.3333 | 130 | 150 | 100 | 116.6667 |  | 144.5
| Median |  | 100 |  | 110 | 100 | 95 | 105 | 130 | 150 | 100 | 120 |  | 144.5
| Std Dev. |  | 0 |  | 10.9545 | 8.165 | 8.165 | 8.165 | 14.1421 | 57.735 | 0 | 5.164 |  | 0.54772
| Rel.Std.Dev. |  | 0% |  | 9.959% | 8.447% | 8.447% | 7.902% | 10.88% | 38.49% | 0% | 4.426% |  | 0.379%
| PDM3 |  | -12.26% |  | -3.489% | -15.19% | -15.19% | -9.338% | 14.06% | 31.61% | -12.26% | 2.361% |  | 26.78%
| Z-Score (Absolute) |  | NA | 1.16 | 0.34 | 0.34 | 0.34 | 0 | 1.35 | NA | NA | 0.67 | 3.96 | 2.08
| Analytical results for Zr in OREAS 927b (Certified Value 103 ppm) | [17 empty] | Certified
Zr | Round | Replicate | Lab | Lab | Lab | Lab | Lab | Lab | Lab | Lab | [8 empty] | 1
| No | No | 2.04 | 2.06 | 2.07 | 2.08 | 2.09 | 2.10 | 2.19 | 2.25 | [8 empty] | ppm
|  |  | BF*XRF | BF*XRF | OxBF*XRF | OxBF*XRF | OxBF*XRF | OxBF*XRF | BF*XRF | BF*XRF | [8 empty] | 0
0
| 1 | 1 | < 100 | < 370 | 100 | 100 | 100 | 100 | 140 | 125 | [8 empty] | 1
| 1 | 2 | < 100 | < 370 | 100 | 100 | 100 | 100 | 110 | 126 | [8 empty] | 41
| 1 | 3 | < 100 | < 370 | 100 | 100 | 100 | 100 | 180 | 125 | [8 empty] | 16
| 1 | 4 | < 100 | < 370 | 100 | 100 | 100 | 100 | 60 | 126 | [8 empty] | 103.3889
| 1 | 5 | < 100 | < 370 | 100 | 100 | 100 | 100 | 30 | 124 | [8 empty] | 146
| 1 | 6 | < 100 | < 370 | 100 | 100 | 100 | 100 | 70 | 126
| Mean |  |  |  | 100 | 100 | 100 | 100 | 98.3333 | 125.3333
| Median |  |  |  | 100 | 100 | 100 | 100 | 90 | 125.5
| Std Dev. |  |  |  | 0 | 0 | 0 | 0 | 55.6477 | 0.8165
| Rel.Std.Dev. | [7 empty] | 56.59% | 0.6515% | bar: 2.08 to 2.25
| PDM3 |  |  |  | -3.278% | -3.278% | -3.278% | -3.278% | -4.89% | 21.23%
| Z-Score (Absolute) |  | 40.46 | 68.84 | 0 | 0 | 0 | 0 | 1.35 | 20.5
Note on C17: Z-Scores have been calculated inclusive of individual outliers. In general, laboratory batches are rejected if Z-Score > 2.5.
Note on C35: Z-Scores have been calculated inclusive of individual outliers. In general, laboratory batches are rejected if Z-Score > 2.5.
Note on C53: Z-Scores have been calculated inclusive of individual outliers. In general, laboratory batches are rejected if Z-Score > 2.5.
Note on C71: Z-Scores have been calculated inclusive of individual outliers. In general, laboratory batches are rejected if Z-Score > 2.5.
Note on C89: Z-Scores have been calculated inclusive of individual outliers. In general, laboratory batches are rejected if Z-Score > 2.5.
Note on C107: Z-Scores have been calculated inclusive of individual outliers. In general, laboratory batches are rejected if Z-Score > 2.5.
Note on C125: Z-Scores have been calculated inclusive of individual outliers. In general, laboratory batches are rejected if Z-Score > 2.5.
Note on C143: Z-Scores have been calculated inclusive of individual outliers. In general, laboratory batches are rejected if Z-Score > 2.5.
Note on C161: Z-Scores have been calculated inclusive of individual outliers. In general, laboratory batches are rejected if Z-Score > 2.5.
Note on C179: Z-Scores have been calculated inclusive of individual outliers. In general, laboratory batches are rejected if Z-Score > 2.5.
Note on C197: Z-Scores have been calculated inclusive of individual outliers. In general, laboratory batches are rejected if Z-Score > 2.5.
Note on C215: Z-Scores have been calculated inclusive of individual outliers. In general, laboratory batches are rejected if Z-Score > 2.5.
Note on C233: Z-Scores have been calculated inclusive of individual outliers. In general, laboratory batches are rejected if Z-Score > 2.5.
Note on C251: Z-Scores have been calculated inclusive of individual outliers. In general, laboratory batches are rejected if Z-Score > 2.5.
Note on C269: Z-Scores have been calculated inclusive of individual outliers. In general, laboratory batches are rejected if Z-Score > 2.5.
Note on C287: Z-Scores have been calculated inclusive of individual outliers. In general, laboratory batches are rejected if Z-Score > 2.5.
Note on C305: Z-Scores have been calculated inclusive of individual outliers. In general, laboratory batches are rejected if Z-Score > 2.5.
Note on C323: Z-Scores have been calculated inclusive of individual outliers. In general, laboratory batches are rejected if Z-Score > 2.5.
Note on C341: Z-Scores have been calculated inclusive of individual outliers. In general, laboratory batches are rejected if Z-Score > 2.5.
Note on C359: Z-Scores have been calculated inclusive of individual outliers. In general, laboratory batches are rejected if Z-Score > 2.5.
Note on C377: Z-Scores have been calculated inclusive of individual outliers. In general, laboratory batches are rejected if Z-Score > 2.5.
Note on C395: Z-Scores have been calculated inclusive of individual outliers. In general, laboratory batches are rejected if Z-Score > 2.5.
Note on C413: Z-Scores have been calculated inclusive of individual outliers. In general, laboratory batches are rejected if Z-Score > 2.5.
Note on C431: Z-Scores have been calculated inclusive of individual outliers. In general, laboratory batches are rejected if Z-Score > 2.5.
Note on C449: Z-Scores have been calculated inclusive of individual outliers. In general, laboratory batches are rejected if Z-Score > 2.5.
Note on C467: Z-Scores have been calculated inclusive of individual outliers. In general, laboratory batches are rejected if Z-Score > 2.5.
Note on C485: Z-Scores have been calculated inclusive of individual outliers. In general, laboratory batches are rejected if Z-Score > 2.5.
Note on C503: Z-Scores have been calculated inclusive of individual outliers. In general, laboratory batches are rejected if Z-Score > 2.5.
Note on C521: Z-Scores have been calculated inclusive of individual outliers. In general, laboratory batches are rejected if Z-Score > 2.5.
Note on C539: Z-Scores have been calculated inclusive of individual outliers. In general, laboratory batches are rejected if Z-Score > 2.5.
Note on C557: Z-Scores have been calculated inclusive of individual outliers. In general, laboratory batches are rejected if Z-Score > 2.5.
Note on C575: Z-Scores have been calculated inclusive of individual outliers. In general, laboratory batches are rejected if Z-Score > 2.5.
Note on C593: Z-Scores have been calculated inclusive of individual outliers. In general, laboratory batches are rejected if Z-Score > 2.5.
Note on C611: Z-Scores have been calculated inclusive of individual outliers. In general, laboratory batches are rejected if Z-Score > 2.5.
Note on C629: Z-Scores have been calculated inclusive of individual outliers. In general, laboratory batches are rejected if Z-Score > 2.5.
Note on C647: Z-Scores have been calculated inclusive of individual outliers. In general, laboratory batches are rejected if Z-Score > 2.5.
Note on C665: Z-Scores have been calculated inclusive of individual outliers. In general, laboratory batches are rejected if Z-Score > 2.5.
Note on C683: Z-Scores have been calculated inclusive of individual outliers. In general, laboratory batches are rejected if Z-Score > 2.5.
Note on C701: Z-Scores have been calculated inclusive of individual outliers. In general, laboratory batches are rejected if Z-Score > 2.5.
Note on C719: Z-Scores have been calculated inclusive of individual outliers. In general, laboratory batches are rejected if Z-Score > 2.5.
Note on C737: Z-Scores have been calculated inclusive of individual outliers. In general, laboratory batches are rejected if Z-Score > 2.5.
Note on C755: Z-Scores have been calculated inclusive of individual outliers. In general, laboratory batches are rejected if Z-Score > 2.5.
Note on C773: Z-Scores have been calculated inclusive of individual outliers. In general, laboratory batches are rejected if Z-Score > 2.5.
Note on C791: Z-Scores have been calculated inclusive of individual outliers. In general, laboratory batches are rejected if Z-Score > 2.5.
Note on C809: Z-Scores have been calculated inclusive of individual outliers. In general, laboratory batches are rejected if Z-Score > 2.5.
Note on C827: Z-Scores have been calculated inclusive of individual outliers. In general, laboratory batches are rejected if Z-Score > 2.5.
Note on C845: Z-Scores have been calculated inclusive of individual outliers. In general, laboratory batches are rejected if Z-Score > 2.5.
Note on C863: Z-Scores have been calculated inclusive of individual outliers. In general, laboratory batches are rejected if Z-Score > 2.5.
Note on C881: Z-Scores have been calculated inclusive of individual outliers. In general, laboratory batches are rejected if Z-Score > 2.5.
Note on C899: Z-Scores have been calculated inclusive of individual outliers. In general, laboratory batches are rejected if Z-Score > 2.5.
Note on C917: Z-Scores have been calculated inclusive of individual outliers. In general, laboratory batches are rejected if Z-Score > 2.5.
Note on C935: Z-Scores have been calculated inclusive of individual outliers. In general, laboratory batches are rejected if Z-Score > 2.5.
Note on C953: Z-Scores have been calculated inclusive of individual outliers. In general, laboratory batches are rejected if Z-Score > 2.5.
Note on C971: Z-Scores have been calculated inclusive of individual outliers. In general, laboratory batches are rejected if Z-Score > 2.5.
Note on C989: Z-Scores have been calculated inclusive of individual outliers. In general, laboratory batches are rejected if Z-Score > 2.5.
Note on C1007: Z-Scores have been calculated inclusive of individual outliers. In general, laboratory batches are rejected if Z-Score > 2.5.
Note on C1025: Z-Scores have been calculated inclusive of individual outliers. In general, laboratory batches are rejected if Z-Score > 2.5.
Note on C1043: Z-Scores have been calculated inclusive of individual outliers. In general, laboratory batches are rejected if Z-Score > 2.5.
Note on C1061: Z-Scores have been calculated inclusive of individual outliers. In general, laboratory batches are rejected if Z-Score > 2.5.
Note on C1079: Z-Scores have been calculated inclusive of individual outliers. In general, laboratory batches are rejected if Z-Score > 2.5.
Note on C1097: Z-Scores have been calculated inclusive of individual outliers. In general, laboratory batches are rejected if Z-Score > 2.5.

## Thermograv
| Analytical results for LOI1000 in OREAS 927b (Certified Value 3.89 wt.%) | [18 empty] | Certified
LOI1000 | Round | Replicate | Lab | Lab | Lab | Lab | Lab | Lab | Lab | Lab | Lab | Lab | Lab | Lab | Lab | Lab | Lab | Lab | Lab | 1
| No | No | 2.01 | 2.02 | 2.03 | 2.04 | 2.06 | 2.07 | 2.08 | 2.09 | 2.10 | 2.12 | 2.13 | 2.16 | 2.18 | 2.19 | 2.20 | 2.22 | 2.24 | wt.%
|  |  | LOI*TGA | LOI*TGA | LOI*TGA | LOI*TGA | LOI*TGA | LOI*Furnace | LOI*Furnace | LOI*Furnace | LOI*TGA | BF*XRF | LOI*TGA | LOI*TGA | LOI*TGA | BF*XRF | LOI*TGA | LOI*Furnace | BF*XRF | 2
3
| 1 | 1 | 3.8387 | 4.04 | 3.83 | 3.86 | 3.9084 | 3.59 | 3.89 | 4.06 | 3.67 | 3.9 | 3.9589 | 3.7 | 4.38 | 3.6 | 3.9 | 4.29 | 4.04 | 1
| 1 | 2 | 3.9052 | 4.03 | 3.97 | 3.72 | 3.9123 | 3.6 | 3.95 | 4.27 | 3.69 | 3.91 | 4.0016 | 3.68 | 4.43 | 3.6 | 3.82 | 4.13 | 4.03 | 0
| 1 | 3 | 3.8894 | 3.98 | 3.84 | 2.52 | 3.9213 | 3.6 | 3.86 | 4.01 | 3.64 | 3.93 | 4.0205 | 3.7 | 4.36 | 3.7 | 3.82 | 4.15 | 3.99 | 16
| 1 | 4 | 3.8057 | 3.95 | 3.86 | 3.22 | 3.9126 | 3.52 | 3.92 | 4.07 | 3.74 | 4.03 | 3.9541 | 3.64 | 4.47 | 3.6 | 3.8 | 4 | 4.04 | 3.8879
| 1 | 5 | 3.8454 | 3.93 | 3.86 | 3.34 | 3.9243 | 3.51 | 3.86 | 4.18 | 3.69 | 3.93 | 3.9512 | 3.64 | 4.51 | 3.6 | 3.9 | 4.26 | 4.05 | 148
| 1 | 6 | 3.8999 | 4.1 | 3.83 | 3.8 | 3.9203 | 3.64 | 3.81 | 4.01 | 3.71 | 3.93 | 3.9846 | 3.67 | 4.42 | 3.7 | 3.76 | 3.85 | 4.04
| Mean |  | 3.864 | 4.005 | 3.865 | 3.41 | 3.9165 | 3.5767 | 3.8817 | 4.1 | 3.69 | 3.9383 | 3.9785 | 3.6717 | 4.4283 | 3.6333 | 3.8333 | 4.1133 | 4.0317
| Median |  | 3.8674 | 4.005 | 3.85 | 3.53 | 3.9165 | 3.595 | 3.875 | 4.065 | 3.69 | 3.93 | 3.9717 | 3.675 | 4.425 | 3.6 | 3.82 | 4.14 | 4.04
| Std Dev. |  | 0.040031 | 0.063482 | 0.053198 | 0.50671 | 0.0062613 | 0.050859 | 0.049565 | 0.10392 | 0.034059 | 0.046655 | 0.028497 | 0.027142 | 0.055648 | 0.05164 | 0.056095 | 0.16525 | 0.02137
| Rel.Std.Dev. |  | 1.036% | 1.585% | 1.376% | 14.86% | 0.1599% | 1.422% | 1.277% | 2.535% | 0.923% | 1.185% | 0.7163% | 0.7392% | 1.257% | 1.421% | 1.463% | 4.017% | 0.53%
| PDM3 |  | -0.6143% | 3.012% | -0.5891% | -12.29% | 0.7368% | -8.005% | -0.1605% | 5.455% | -5.09% | 1.297% | 2.33% | -5.562% | 13.9% | -6.548% | -1.404% | 5.798% | 3.698%
| Z-Score (Absolute) |  | 0.08 | 0.55 | 0.07 | 2.12 | 0.16 | 1.37 | 0 | 0.98 | 0.86 | 0.25 | 0.44 | 0.94 | 2.46 | 1.12 | 0.22 | 1.04 | 0.67
Note on C17: Z-Scores have been calculated inclusive of individual outliers. In general, laboratory batches are rejected if Z-Score > 2.5.

## Fusion ICP
| Analytical results for Ag in OREAS 927b (Indicative Value 4.66 ppm) | [22 empty] | Indicative
Ag | Round | Replicate | Lab | Lab | Lab | [18 empty] | 1
| No | No | 2.04 | 2.13 | 2.24 | [18 empty] | ppm
|  |  | PF*OES | PF*MS | PF*OES/MS | [18 empty] | 2
2
| 1 | 1 | 4.72 | 4 | 13 | [18 empty] | 1
| 1 | 2 | 4.68 | 5 | 11 | [18 empty] | 8
| 1 | 3 | 4.71 | 5 | 14 | [18 empty] | 16
| 1 | 4 | 4.8 | 5 | 12 | [18 empty] | 4.6642
| 1 | 5 | 4.63 | 5 | 12 | [18 empty] | 27
| 1 | 6 | 4.43 | 4 | 15
| Mean |  | 4.6617 | 4.6667 | 12.8333
| Median |  | 4.695 | 5 | 12.5
| Std Dev. |  | 0.1264 | 0.5164 | 1.472
| Rel.Std.Dev. |  | 2.711% | 11.07% | 11.47%
| PDM3 |  | -0.0536% | 0.0536% | 175.1%
| Z-Score (Absolute) |  | 0.67 | 0 | 1101.37
| Analytical results for Al in OREAS 927b (Certified Value 6.14 wt.%) | [22 empty] | Certified
Al | Round | Replicate | Lab | Lab | Lab | Lab | Lab | Lab | Lab | Lab | Lab | Lab | Lab | Lab | Lab | Lab | Lab | Lab | Lab | Lab | Lab | Lab |  | 1
| No | No | 2.01 | 2.02 | 2.04 | 2.05 | 2.06 | 2.07 | 2.08 | 2.09 | 2.10 | 2.11 | 2.12 | 2.13 | 2.14 | 2.16 | 2.17 | 2.19 | 2.20 | 2.21 | 2.23 | 2.24 |  | wt.%
|  |  | PF*OES/MS | PF*OES | PF*OES | BF*OES | PF*OES/MS | PF*OES | PF*OES | PF*OES | PF*OES | PF*OES | PF*OES/MS | PF*OES | PF*OES | PF*OES | PF*OES | BF*OES/MS | PF*OES | PF*OES | PF*OES | PF*OES/MS |  | 2
3
| 1 | 1 | 6.09 | 5.9265 | 5.62 | 6.29 | 6.1899 | 6.086 | 5.822 | 6.219 | 6.06 | 6.245 | 6.05 | 6.14 | 6.2808 | 6.28 | 6.03 | 6.182 | 6.24 | 6.152 | 6.24 | 6.13 |  | 1
| 1 | 2 | 6.09 | 5.9495 | 5.58 | 6.29 | 6.1428 | 6.033 | 6.113 | 6.086 | 6.086 | 6.192 | 6.12 | 6.04 | 6.2692 | 6.32 | 6.08 | 6.07 | 6.24 | 6.158 | 6.21 | 5.96 |  | 0
| 1 | 3 | 6.02 | 5.9531 | 5.59 | 6.31 | 6.0954 | 6.086 | 6.007 | 6.166 | 6.007 | 6.192 | 6.11 | 6.19 | 6.2746 | 6.27 | 6.21 | 6.213 | 6.23 | 6.146 | 6.21 | 6.02 |  | 16
| 1 | 4 | 6.13 | 5.9276 | 5.52 | 6.21 | 6.1627 | 6.086 | 6.113 | 6.166 | 6.06 | 6.086 | 6.17 | 6.07 | 6.1931 | 6.26 | 6.23 | 6.144 | 6.24 | 6.146 | 6.19 | 5.85 |  | 6.1369
| 1 | 5 | 6.01 | 5.9541 | 5.61 | 6.28 | 6.0756 | 6.086 | 6.113 | 6.192 | 6.06 | 6.219 | 6.12 | 6.04 | 6.1412 | 6.21 | 6.27 | 6.25 | 6.23 | 6.154 | 6.33 | 5.87 |  | 150
| 1 | 6 | 6.04 | 5.8539 | 5.44 | 6.26 | 6.094 | 6.086 | 6.219 | 6.219 | 5.98 | 6.139 | 6.19 | 6.02 | 6.1833 | 6.23 | 6.15 | 6.219 | 6.23 | 6.14 | 6.17 | 6.04
| Mean |  | 6.0633 | 5.9274 | 5.56 | 6.2733 | 6.1267 | 6.0772 | 6.0645 | 6.1747 | 6.0422 | 6.1788 | 6.1267 | 6.0833 | 6.2237 | 6.2617 | 6.1617 | 6.1797 | 6.235 | 6.1493 | 6.225 | 5.9783
| Median |  | 6.065 | 5.9385 | 5.585 | 6.285 | 6.1191 | 6.086 | 6.113 | 6.179 | 6.06 | 6.192 | 6.12 | 6.055 | 6.2311 | 6.265 | 6.18 | 6.1975 | 6.235 | 6.149 | 6.21 | 5.99
| Std Dev. |  | 0.047188 | 0.038121 | 0.068411 | 0.035024 | 0.045204 | 0.021637 | 0.13641 | 0.049484 | 0.039942 | 0.05752 | 0.049261 | 0.067132 | 0.0588 | 0.038687 | 0.09261 | 0.064667 | 0.0054772 | 0.006532 | 0.05648 | 0.10685
| Rel.Std.Dev. |  | 0.7782% | 0.6431% | 1.23% | 0.5583% | 0.7378% | 0.356% | 2.249% | 0.8014% | 0.6611% | 0.9309% | 0.804% | 1.104% | 0.9448% | 0.6178% | 1.503% | 1.046% | 0.08785% | 0.1062% | 0.9073% | 1.787%
| PDM3 |  | -1.199% | -3.413% | -9.4% | 2.223% | -0.1656% | -0.9733% | -1.18% | 0.6155% | -1.544% | 0.6834% | -0.1667% | -0.8728% | 1.415% | 2.033% | 0.4037% | 0.697% | 1.599% | 0.2027% | 1.436% | -2.584%
| Z-Score (Absolute) |  | 0.68 | 1.91 | 5.25 | 1.23 | 0.1 | 0.55 | 0.67 | 0.33 | 0.87 | 0.37 | 0.1 | 0.5 | 0.78 | 1.12 | 0.21 | 0.38 | 0.88 | 0.1 | 0.79 | 1.45
| Analytical results for As in OREAS 927b (Certified Value 59 ppm) | [22 empty] | Certified
As | Round | Replicate | Lab | Lab | Lab | Lab | Lab | Lab | Lab | Lab | Lab | Lab | Lab | Lab | Lab | Lab | Lab | Lab | [5 empty] | 1
| No | No | 2.01 | 2.04 | 2.07 | 2.08 | 2.09 | 2.10 | 2.11 | 2.12 | 2.13 | 2.14 | 2.16 | 2.17 | 2.20 | 2.21 | 2.23 | 2.24 | [5 empty] | ppm
|  |  | PF*OES/MS | PF*OES | PF*OES | PF*OES | PF*OES | PF*OES | PF*OES | PF*OES/MS | PF*MS | PF*MS | PF*MS | PF*OES | BF*OES | PF*OES | PF*MS | PF*OES/MS | [5 empty] | 0
1
| 1 | 1 | 60 | 23.5 | 100 | < 100 | 100 | 100 | 100 | 56 | 51 | 58.5613 | 61 | < 100 | 55 | 67 | 60 | 61 | [5 empty] | 1
| 1 | 2 | 60 | 22.7 | 100 | < 100 | 100 | 100 | 100 | 59 | 52 | 51.5821 | 62 | < 100 | 56 | 67 | 58 | 56 | [5 empty] | 9
| 1 | 3 | 60 | 24.1 | 100 | < 100 | < 100 | 100 | 100 | 59 | 52 | 55.4097 | 71 | < 100 | 56 | 67 | 58 | 57 | [5 empty] | 16
| 1 | 4 | 60 | 19.5 | 100 | < 100 | 100 | 100 | 100 | 57 | 53 | 52.8464 | 63 | < 100 | 55 | 67 | 60 | 57 | [5 empty] | 58.5791
| 1 | 5 | 60 | 21.8 | 100 | < 100 | 100 | 100 | 100 | 58 | 50 | 53.6247 | 70 | < 100 | 56 | 67 | 59 | 59 | [5 empty] | 151
| 1 | 6 | 60 | 26.2 | 100 | < 100 | 100 | 100 | 100 | 63 | 50 | 58.7749 | 60 | < 100 | 56 | 66 | 56 | 58
| Mean |  | 60 | 22.9667 | 100 |  | 100 | 100 | 100 | 58.6667 | 51.3333 | 55.1332 | 64.5 |  | 55.6667 | 66.8333 | 58.5 | 58
| Median |  | 60 | 23.1 | 100 |  | 100 | 100 | 100 | 58.5 | 51.5 | 54.5172 | 62.5 |  | 56 | 67 | 58.5 | 57.5
| Std Dev. |  | 0 | 2.2571 | 0 |  | 0 | 0 | 0 | 2.4221 | 1.2111 | 3.0069 | 4.7645 |  | 0.5164 | 0.40825 | 1.5166 | 1.7889
| Rel.Std.Dev. |  | 0% | 9.828% | 0% |  | 0% | 0% | 0% | 4.129% | 2.359% | 5.454% | 7.387% |  | 0.9277% | 0.6108% | 2.592% | 3.084%
| PDM3 |  | 2.426% | -60.79% | 70.71% |  | 70.71% | 70.71% | 70.71% | 0.1494% | -12.37% | -5.883% | 10.11% |  | -4.972% | 14.09% | -0.1351% | -0.9887%
| Z-Score (Absolute) |  | NA | 5.09 | NA | 0.88 | NA | NA | NA | 0.47 | 0.67 | 0.08 | 1.37 | 0.88 | 0 | 1.74 | 0.44 | 0.36
Results from laboratory 2.01 were removed due to their 10 ppm reading resolution. Results from laboratories 2.07, 2.09, 2.10 and 2.11 were removed due to their 100 ppm reading resolution.
| Analytical results for B in OREAS 927b (Indicative Value 119 ppm) | [22 empty] | Indicative
B | Round | Replicate | 2.01: Lab; 2.02: Lab; 2.04: Lab; 2.05: Lab; 2.06: Lab |  | 1
| No | No | 2.01: 2.12; 2.02: 2.14; 2.04: 2.16; 2.05: 2.18; 2.06: 2.23 |  | ppm
|  |  | 2.01: PF*OES/MS; 2.02: PF*OES; 2.04: PF*OES; 2.05: PF*MS; 2.06: PF*OES |  | 0
0
| 1 | 1 | 2.01: 90; 2.02: < 50; 2.04: 125; 2.05: 625; 2.06: 126 |  | 1
| 1 | 2 | 2.01: 110; 2.02: < 50; 2.04: 127; 2.05: 175; 2.06: 124 |  | 1
| 1 | 3 | 2.01: 110; 2.02: < 50; 2.04: 136; 2.05: 486; 2.06: 121 |  | 16
| 1 | 4 | 2.01: 110; 2.02: < 50; 2.04: 125; 2.05: 101; 2.06: 121 |  | 119.1667
| 1 | 5 | 2.01: 100; 2.02: < 50; 2.04: 133; 2.05: 425; 2.06: 127 |  | 28
| 1 | 6 | 2.01: 110; 2.02: < 50; 2.04: 131; 2.05: 90; 2.06: 119
| Mean |  | 2.01: 105; 2.04: 129.5; 2.05: 317; 2.06: 123
| Median |  | 2.01: 110; 2.04: 129; 2.05: 300; 2.06: 122.5
| Std Dev. |  | 2.01: 8.3666; 2.04: 4.5497; 2.05: 225.1391; 2.06: 3.1623
| Rel.Std.Dev. |  | 2.01: 7.968%; 2.04: 3.513%; 2.05: 71.02%; 2.06: 2.571%
| PDM3 |  | 2.01: -11.89%; 2.04: 8.671%; 2.05: 166%; 2.06: 3.217%
| Z-Score (Absolute) |  | 2.01: 0.67; 2.02: 3.67; 2.04: 0.24; 2.05: 7.27; 2.06: 0
| Analytical results for Ba in OREAS 927b (Certified Value 0.196 wt.%) | [22 empty] | Certified
Ba | Round | Replicate | Lab | Lab | Lab | Lab | Lab | Lab | Lab | Lab | Lab | Lab | Lab | Lab | Lab | Lab | [7 empty] | 1
| No | No | 2.01 | 2.04 | 2.05 | 2.06 | 2.12 | 2.13 | 2.14 | 2.16 | 2.17 | 2.19 | 2.20 | 2.21 | 2.23 | 2.24 | [7 empty] | wt.%
|  |  | PF*OES/MS | PF*OES | BF*MS | PF*OES/MS | PF*OES/MS | PF*OES | PF*MS | PF*MS | PF*OES | BF*OES/MS | BF*OES | PF*OES | PF*MS | PF*OES/MS | [7 empty] | 3
3
| 1 | 1 | 0.211 | 0.1871 | 0.18817 | 0.20515 | 0.197 | 0.1967 | 0.19985 | 0.1941 | 0.2 | 0.1978 | 0.196 | 0.1977 | 0.2004 | 0.1868 | [7 empty] | 1
| 1 | 2 | 0.213 | 0.1969 | 0.19184 | 0.20182 | 0.199 | 0.1944 | 0.19811 | 0.2001 | 0.19 | 0.1952 | 0.1947 | 0.1965 | 0.2031 | 0.1812 | [7 empty] | 27
| 1 | 3 | 0.216 | 0.1852 | 0.19385 | 0.19946 | 0.197 | 0.1998 | 0.18213 | 0.2032 | 0.2 | 0.1997 | 0.1957 | 0.1921 | 0.1984 | 0.1815 | [7 empty] | 16
| 1 | 4 | 0.211 | 0.1848 | 0.19483 | 0.20157 | 0.203 | 0.1958 | 0.19443 | 0.1961 | 0.2 | 0.1967 | 0.196 | 0.1931 | 0.1992 | 0.1768 | [7 empty] | 0.19624
| 1 | 5 | 0.212 | 0.1862 | 0.19346 | 0.19781 | 0.201 | 0.1956 | 0.18295 | 0.2026 | 0.2 | 0.1962 | 0.1955 | 0.1968 | 0.2005 | 0.185 | [7 empty] | 152
| 1 | 6 | 0.21 | 0.1856 | 0.19552 | 0.19945 | 0.205 | 0.1935 | 0.2024 | 0.202 | 0.2 | 0.1981 | 0.1947 | 0.1927 | 0.1992 | 0.1846
| Mean |  | 0.21217 | 0.18763 | 0.19295 | 0.20088 | 0.20033 | 0.19597 | 0.19331 | 0.19968 | 0.19833 | 0.19728 | 0.19543 | 0.19482 | 0.20013 | 0.18265
| Median |  | 0.2115 | 0.1859 | 0.19365 | 0.20052 | 0.2 | 0.1957 | 0.19627 | 0.20105 | 0.2 | 0.19725 | 0.1956 | 0.1948 | 0.1998 | 0.18305
| Std Dev. |  | 0.002137 | 0.0046107 | 0.0026567 | 0.0025709 | 0.003266 | 0.0021878 | 0.0087423 | 0.0037531 | 0.0040825 | 0.0015892 | 0.00059889 | 0.0024449 | 0.0016585 | 0.0035832
| Rel.Std.Dev. |  | 1.007% | 2.457% | 1.377% | 1.28% | 1.63% | 1.116% | 4.522% | 1.88% | 2.058% | 0.8056% | 0.3064% | 1.255% | 0.8287% | 1.962%
| PDM3 |  | 8.115% | -4.386% | -1.68% | 2.363% | 2.085% | -0.14% | -1.493% | 1.754% | 1.066% | 0.5309% | -0.4118% | -0.726% | 1.983% | -6.926%
| Z-Score (Absolute) |  | 3.07 | 1.78 | 0.73 | 0.84 | 0.73 | 0.13 | 0.66 | 0.6 | 0.34 | 0.13 | 0.24 | 0.36 | 0.69 | 2.76
| Analytical results for Be in OREAS 927b (Certified Value 2.43 ppm) | [22 empty] | Certified
Be | Round | Replicate | Lab | Lab | Lab | Lab | Lab | Lab | Lab | Lab | Lab | Lab | Lab | Lab | Lab | [8 empty] | 1
| No | No | 2.01 | 2.04 | 2.05 | 2.12 | 2.13 | 2.14 | 2.16 | 2.18 | 2.19 | 2.20 | 2.21 | 2.23 | 2.24 | [8 empty] | ppm
|  |  | PF*OES/MS | PF*OES | BF*MS | PF*OES/MS | PF*OES | PF*MS | PF*MS | PF*MS | BF*OES/MS | PF*OES | PF*OES | PF*MS | PF*OES/MS | [8 empty] | 2
2
| 1 | 1 | 3 | 3.3 | 1.9 | < 3 | < 5 | 2.5369 | 2 | 2.2 | 2 | < 5 | < 5 | 3 | 2 | [8 empty] | 1
| 1 | 2 | 3 | 3.3 | 2.4 | < 3 | < 5 | 2.2469 | 3 | 1.5 | 2 | < 5 | < 5 | 2 | < 2 | [8 empty] | 28
| 1 | 3 | 3 | 3.2 | 2.2 | < 3 | < 5 | 2.3916 | 3 | 2.5 | 2 | < 5 | < 5 | 2 | 2 | [8 empty] | 16
| 1 | 4 | 3 | 3.2 | 2.3 | < 3 | < 5 | 2.3391 | 3 | 1.9 | 2 | < 5 | < 5 | 3 | < 2 | [8 empty] | 2.4337
| 1 | 5 | 3 | 3.3 | 2.2 | < 3 | < 5 | 2.4704 | 3 | 0.4 | 2 | < 5 | < 5 | 2 | 2 | [8 empty] | 153
| 1 | 6 | 2 | 3.3 | 2.2 | < 3 | < 5 | 2.3964 | 3 | 2.1 | 2 | < 5 | < 5 | 2 | 2
| Mean |  | 2.01: 2.8333; 2.02: 3.2667; 2.04: 2.2; 2.07: 2.3969; 2.08: 2.8333; 2.09: 1.7667; 2.10: 2; 2.13: 2.3333; 2.14: 2
| Median |  | 2.01: 3; 2.02: 3.3; 2.04: 2.2; 2.07: 2.394; 2.08: 3; 2.09: 2; 2.10: 2; 2.13: 2; 2.14: 2
| Std Dev. |  | 2.01: 0.40825; 2.02: 0.05164; 2.04: 0.16733; 2.07: 0.10087; 2.08: 0.40825; 2.09: 0.74744; 2.10: 0; 2.13: 0.5164; 2.14: 0
| Rel.Std.Dev. |  | 2.01: 14.41%; 2.02: 1.581%; 2.04: 7.606%; 2.07: 4.208%; 2.08: 14.41%; 2.09: 42.31%; 2.10: 0%; 2.13: 22.13%; 2.14: 0%
| PDM3 |  | 2.01: 16.42%; 2.02: 34.22%; 2.04: -9.604%; 2.07: -1.514%; 2.08: 16.42%; 2.09: -27.41%; 2.10: -17.82%; 2.13: -4.125%; 2.14: -17.82%
| Z-Score (Absolute) |  | 0.74 | 1.48 | 0.33 | 1.52 | 0.18 | 0 | 0.74 | 1.07 | 0.67 | 0.18 | 0.18 | 0.11 | 1.24
| Analytical results for Bi in OREAS 927b (Certified Value 64 ppm) | [22 empty] | Certified
Bi | Round | Replicate | 2.01: Lab; 2.02: Lab; 2.04: Lab; 2.05: Lab; 2.06: Lab; 2.07: Lab; 2.08: Lab; 2.09: Lab |  | 1
| No | No | 2.01: 2.01; 2.02: 2.04; 2.04: 2.12; 2.05: 2.13; 2.06: 2.14; 2.07: 2.16; 2.08: 2.23; 2.09: 2.24 |  | ppm
|  |  | 2.01: PF*OES/MS; 2.02: PF*OES; 2.04: PF*OES/MS; 2.05: PF*MS; 2.06: PF*MS; 2.07: PF*MS; 2.08: PF*MS; 2.09: PF*OES/MS |  | 0
1
| 1 | 1 | 2.01: 63.1; 2.02: 65.1; 2.04: 57; 2.05: 66.5; 2.06: 64.9049; 2.07: 67; 2.08: 65.1; 2.09: 64.9 |  | 1
| 1 | 2 | 2.01: 62.3; 2.02: 56.7; 2.04: 61; 2.05: 66.2; 2.06: 62.6324; 2.07: 68; 2.08: 65.9; 2.09: 64.9 |  | 29
| 1 | 3 | 2.01: 63; 2.02: 55.8; 2.04: 59; 2.05: 69.3; 2.06: 61.6176; 2.07: 67.7; 2.08: 65.9; 2.09: 62 |  | 16
| 1 | 4 | 2.01: 63.7; 2.02: 62.3; 2.04: 61; 2.05: 67.4; 2.06: 62.8575; 2.07: 66.8; 2.08: 63.9; 2.09: 63.1 |  | 63.7114
| 1 | 5 | 2.01: 62.3; 2.02: 60.7; 2.04: 61; 2.05: 64.6; 2.06: 60.1676; 2.07: 67.9; 2.08: 65.3; 2.09: 63.1 |  | 154
| 1 | 6 | 2.01: 63.7; 2.02: 62.8; 2.04: 61; 2.05: 65.3; 2.06: 65.7649; 2.07: 65.9; 2.08: 65; 2.09: 63.4
| Mean |  | 2.01: 63.0167; 2.02: 60.5667; 2.04: 60; 2.05: 66.55; 2.06: 62.9908; 2.07: 67.2167; 2.08: 65.1833; 2.09: 63.5667
| Median |  | 2.01: 63.05; 2.02: 61.5; 2.04: 61; 2.05: 66.35; 2.06: 62.7449; 2.07: 67.35; 2.08: 65.2; 2.09: 63.25
| Std Dev. |  | 2.01: 0.62743; 2.02: 3.6396; 2.04: 1.6733; 2.05: 1.6598; 2.06: 2.067; 2.07: 0.8085; 2.08: 0.73869; 2.09: 1.1378
| Rel.Std.Dev. |  | 2.01: 0.9957%; 2.02: 6.009%; 2.04: 2.789%; 2.05: 2.494%; 2.06: 3.281%; 2.07: 1.203%; 2.08: 1.133%; 2.09: 1.79%
| PDM3 |  | 2.01: -1.09%; 2.02: -4.936%; 2.04: -5.825%; 2.05: 4.455%; 2.06: -1.131%; 2.07: 5.502%; 2.08: 2.31%; 2.09: -0.2271%
| Z-Score (Absolute) |  | 2.01: 0.08; 2.02: 0.8; 2.04: 0.96; 2.05: 0.95; 2.06: 0.09; 2.07: 1.15; 2.08: 0.55; 2.09: 0.08
| Analytical results for Ca in OREAS 927b (Certified Value 0.046 wt.%) | [22 empty] | Certified
Ca | Round | Replicate | Lab | Lab | Lab | Lab | Lab | Lab | Lab | Lab | Lab | Lab | Lab | Lab | Lab | Lab | Lab | Lab | Lab |  |  |  |  | 1
| No | No | 2.01 | 2.02 | 2.04 | 2.05 | 2.07 | 2.08 | 2.09 | 2.10 | 2.11 | 2.12 | 2.13 | 2.14 | 2.17 | 2.19 | 2.20 | 2.21 | 2.24 |  |  |  |  | wt.%
|  |  | PF*OES/MS | PF*OES | PF*OES | BF*OES | PF*OES | PF*OES | PF*OES | PF*OES | PF*OES | PF*OES/MS | PF*OES | PF*OES | PF*OES | BF*OES/MS | PF*OES | PF*OES | PF*OES/MS |  |  |  |  | 3
3
| 1 | 1 | < 0.1 | 0.055977 | 0.03 | 0.03 | < 0.05 | < 0.05 | 0.071 | < 0.05 | 0.064 | < 0.01 | < 0.1 | < 0.1 | 0.13 | 0.029 | 0.04 | 0.062 | < 0.1 |  |  |  |  | 1
| 1 | 2 | < 0.1 | 0.056703 | 0.03 | 0.03 | < 0.05 | < 0.05 | < 0.05 | < 0.05 | 0.05 | 0.06 | < 0.1 | < 0.1 | 0.13 | 0.029 | 0.04 | 0.064 | < 0.1 |  |  |  |  | 0
| 1 | 3 | < 0.1 | 0.057584 | 0.03 | 0.03 | < 0.05 | < 0.05 | < 0.05 | < 0.05 | 0.057 | 0.04 | < 0.1 | < 0.1 | 0.15 | 0.029 | 0.04 | 0.055 | < 0.1 |  |  |  |  | 16
| 1 | 4 | < 0.1 | 0.056567 | 0.03 | 0.03 | < 0.05 | < 0.05 | < 0.05 | < 0.05 | < 0.05 | 0.04 | < 0.1 | < 0.1 | 0.12 | 0.029 | 0.03 | 0.049 | < 0.1 |  |  |  |  | 0.045858
| 1 | 5 | < 0.1 | 0.05682 | 0.06 | 0.03 | < 0.05 | < 0.05 | 0.1 | < 0.05 | 0.05 | 0.03 | < 0.1 | < 0.1 | 0.16 | 0.029 | 0.03 | 0.061 | < 0.1 |  |  |  |  | 155
| 1 | 6 | < 0.1 | 0.057378 | 0.03 | 0.03 | < 0.05 | < 0.05 | 0.057 | < 0.05 | 0.064 | 0.08 | < 0.1 | < 0.1 | 0.17 | 0.029 | 0.03 | 0.062 | < 0.1
| Mean |  | 2.02: 0.056838; 2.04: 0.035; 2.05: 0.03; 2.08: 0.076; 2.10: 0.057; 2.11: 0.05; 2.14: 0.14333; 2.16: 0.029; 2.17: 0.035; 2.19: 0.058833
| Median |  | 2.02: 0.056761; 2.04: 0.03; 2.05: 0.03; 2.08: 0.071; 2.10: 0.057; 2.11: 0.04; 2.14: 0.14; 2.16: 0.029; 2.17: 0.035; 2.19: 0.0615
| Std Dev. |  | 2.02: 0.0005799; 2.04: 0.012247; 2.05: 0; 2.08: 0.021932; 2.10: 0.007; 2.11: 0.02; 2.14: 0.019664; 2.16: 0; 2.17: 0.0054772; 2.19: 0.0057067
| Rel.Std.Dev. |  | 2.02: 1.02%; 2.04: 34.99%; 2.05: 0%; 2.08: 28.86%; 2.10: 12.28%; 2.11: 40%; 2.14: 13.72%; 2.16: 0%; 2.17: 15.65%; 2.19: 9.7%
| PDM3 |  | 2.02: 23.94%; 2.04: -23.68%; 2.05: -34.58%; 2.08: 65.73%; 2.10: 24.3%; 2.11: 9.032%; 2.14: 212.6%; 2.16: -36.76%; 2.17: -23.68%; 2.19: 28.29%
| Z-Score (Absolute) |  | 0 | 0.52 | 1.15 | 1.53 | 1.91 | 1.91 | 0.05 | 1.91 | 0.14 | 0.57 | 0 | 0 | 7.12 | 1.63 | 1.15 | 0.67 | 0
| Analytical results for Cd in OREAS 927b (Certified Value < 10 ppm) | [22 empty] | Certified
Cd | Round | Replicate | 2.01: Lab; 2.02: Lab; 2.04: Lab; 2.05: Lab; 2.06: Lab; 2.07: Lab; 2.08: Lab |  | 1
| No | No | 2.01: 2.04; 2.02: 2.12; 2.04: 2.13; 2.05: 2.14; 2.06: 2.17; 2.07: 2.21; 2.08: 2.24 |  | ppm
|  |  | 2.01: PF*OES; 2.02: PF*OES/MS; 2.04: PF*MS; 2.05: PF*MS; 2.06: PF*OES; 2.07: PF*OES; 2.08: PF*OES/MS |  | 1
1
| 1 | 1 | 2.01: < 1; 2.02: < 2; 2.04: < 0.2; 2.05: < 10; 2.06: < 50; 2.07: < 10; 2.08: 3 |  | 1
| 1 | 2 | 2.01: < 1; 2.02: < 2; 2.04: 0.3; 2.05: < 10; 2.06: < 50; 2.07: < 10; 2.08: 2 |  | 11
| 1 | 3 | 2.01: < 1; 2.02: < 2; 2.04: 0.3; 2.05: < 10; 2.06: < 50; 2.07: < 10; 2.08: < 1 |  | 16
| 1 | 4 | 2.01: < 1; 2.02: < 2; 2.04: 0.2; 2.05: < 10; 2.06: < 50; 2.07: < 10; 2.08: 2 |  | < 10
| 1 | 5 | 2.01: < 1; 2.02: < 2; 2.04: 0.2; 2.05: < 10; 2.06: < 50; 2.07: < 10; 2.08: 3 |  | 156
| 1 | 6 | 2.01: < 1; 2.02: < 2; 2.04: 0.2; 2.05: < 10; 2.06: < 50; 2.07: < 10; 2.08: < 1
| Mean |  | 2.04: 0.24; 2.08: 2.5
| Median |  | 2.04: 0.2; 2.08: 2.5
| Std Dev. |  | 2.04: 0.054772; 2.08: 0.57735
| Rel.Std.Dev. |  | 2.04: 22.82%; 2.08: 23.09%
PDM3
| Z-Score (Absolute) |  | 2.01: 0.56; 2.02: 0.35; 2.04: 0.67; 2.05: 1.32; 2.06: 9.66; 2.07: 1.32; 2.08: 0
| Analytical results for Ce in OREAS 927b (Certified Value 77 ppm) | [22 empty] | Certified
Ce | Round | Replicate | 2.01: Lab; 2.02: Lab; 2.04: Lab; 2.05: Lab; 2.06: Lab; 2.07: Lab; 2.08: Lab; 2.09: Lab; 2.10: Lab |  | 1
| No | No | 2.01: 2.04; 2.02: 2.05; 2.04: 2.06; 2.05: 2.12; 2.06: 2.13; 2.07: 2.18; 2.08: 2.19; 2.09: 2.22; 2.10: 2.24 |  | ppm
|  |  | 2.01: PF*MS; 2.02: BF*MS; 2.04: PF*OES/MS; 2.05: PF*OES/MS; 2.06: PF*MS; 2.07: PF*MS; 2.08: BF*OES/MS; 2.09: BF*MS; 2.10: PF*OES/MS |  | 0
1
| 1 | 1 | 2.01: 79.4; 2.02: 71.5; 2.04: 74.5961; 2.05: 71.5; 2.06: 80.1; 2.07: 85; 2.08: 75.5; 2.09: 82; 2.10: 77.8 |  | 1
| 1 | 2 | 2.01: 79.9; 2.02: 73.6; 2.04: 76.1472; 2.05: 80.1; 2.06: 77; 2.07: 82; 2.08: 73.9; 2.09: 77.4; 2.10: 76.1 |  | 12
| 1 | 3 | 2.01: 81.2; 2.02: 74; 2.04: 74.3802; 2.05: 74.9; 2.06: 81.2; 2.07: 87; 2.08: 75.6; 2.09: 83.6; 2.10: 76.4 |  | 16
| 1 | 4 | 2.01: 78.1; 2.02: 74.4; 2.04: 73.5857; 2.05: 66.2; 2.06: 79.9; 2.07: 80; 2.08: 73.5; 2.09: 75.4; 2.10: 75 |  | 77.1741
| 1 | 5 | 2.01: 79.7; 2.02: 73.8; 2.04: 73.2396; 2.05: 76.9; 2.06: 76.7; 2.07: 81; 2.08: 74.5; 2.09: 82.1; 2.10: 75 |  | 157
| 1 | 6 | 2.01: 78.5; 2.02: 73.7; 2.04: 75.5504; 2.05: 78.2; 2.06: 78.4; 2.07: 80; 2.08: 74.4; 2.09: 77.7; 2.10: 77.7
| Mean |  | 2.01: 79.4667; 2.02: 73.5; 2.04: 74.5832; 2.05: 74.6333; 2.06: 78.8833; 2.07: 82.5; 2.08: 74.5667; 2.09: 79.7; 2.10: 76.3333
| Median |  | 2.01: 79.55; 2.02: 73.75; 2.04: 74.4882; 2.05: 75.9; 2.06: 79.15; 2.07: 81.5; 2.08: 74.45; 2.09: 79.85; 2.10: 76.25
| Std Dev. |  | 2.01: 1.1003; 2.02: 1.0198; 2.04: 1.1156; 2.05: 5.0745; 2.06: 1.8126; 2.07: 2.881; 2.08: 0.84301; 2.09: 3.2876; 2.10: 1.2356
| Rel.Std.Dev. |  | 2.01: 1.385%; 2.02: 1.387%; 2.04: 1.496%; 2.05: 6.799%; 2.06: 2.298%; 2.07: 3.492%; 2.08: 1.131%; 2.09: 4.125%; 2.10: 1.619%
| PDM3 |  | 2.01: 2.971%; 2.02: -4.761%; 2.04: -3.357%; 2.05: -3.292%; 2.06: 2.215%; 2.07: 6.901%; 2.08: -3.379%; 2.09: 3.273%; 2.10: -1.089%
| Z-Score (Absolute) |  | 2.01: 0.83; 2.02: 0.75; 2.04: 0.46; 2.05: 0.45; 2.06: 0.67; 2.07: 1.63; 2.08: 0.47; 2.09: 0.89; 2.10: 0
| Analytical results for Co in OREAS 927b (Certified Value 9.95 ppm) | [22 empty] | Certified
Co | Round | Replicate | Lab | Lab | Lab | Lab | Lab | Lab | Lab | Lab | Lab | Lab | Lab | Lab | Lab | Lab | Lab | Lab | Lab | Lab | Lab |  |  | 1
| No | No | 2.01 | 2.04 | 2.05 | 2.06 | 2.07 | 2.08 | 2.09 | 2.10 | 2.11 | 2.12 | 2.13 | 2.14 | 2.16 | 2.17 | 2.19 | 2.20 | 2.21 | 2.23 | 2.24 |  |  | ppm
|  |  | PF*OES/MS | PF*OES | BF*MS | PF*OES/MS | PF*OES | PF*OES | PF*OES | PF*OES | PF*OES | PF*OES/MS | PF*MS | PF*MS | PF*MS | PF*OES | BF*OES/MS | BF*OES | PF*OES | PF*MS | PF*OES/MS |  |  | 2
3
| 1 | 1 | 10 | 13.6 | 9.5 | 10.3557 | 20 | < 20 | < 20 | < 20 | < 20 | 9.6 | 9.8 | 9.6599 | 11 | 10 | 9.6 | 11 | < 10 | 10 | 10 |  |  | 1
| 1 | 2 | 10 | 12.1 | 9.7 | 10.1387 | 30 | < 20 | < 20 | 30 | < 20 | 9.6 | 9.4 | 10.1856 | 10 | 10 | 9.6 | 12 | < 10 | 10 | 10 |  |  | 32
| 1 | 3 | 10 | 14.2 | 9.8 | 9.7173 | < 20 | < 20 | < 20 | < 20 | < 20 | 10 | 10 | 10.375 | 11 | 10 | 9.9 | 12 | < 10 | 10 | 11 |  |  | 16
| 1 | 4 | 10 | 13.6 | 9.8 | 10.085 | 20 | < 20 | < 20 | 20 | < 20 | 8.6 | 10 | 10.1106 | 10 | 10 | 9.6 | 12 | < 10 | 10 | 10 |  |  | 9.9454
| 1 | 5 | 10 | 13.4 | 9.2 | 9.7925 | 20 | < 20 | < 20 | 30 | < 20 | 11 | 9.2 | 9.8182 | 10 | 10 | 9.6 | 12 | < 10 | 10 | 10 |  |  | 158
| 1 | 6 | 10 | 13.7 | 10 | 10.0323 | < 20 | < 20 | < 20 | 20 | < 20 | 9.1 | 9.4 | 10.5033 | 11 | 10 | 9.7 | 11 | < 10 | 10 | 12
| Mean |  | 10 | 13.4333 | 9.6667 | 10.0203 | 22.5 |  |  | 25 |  | 9.65 | 9.6333 | 10.1088 | 10.5 | 10 | 9.6667 | 11.6667 |  | 10 | 10.5
| Median |  | 10 | 13.6 | 9.75 | 10.0587 | 20 |  |  | 25 |  | 9.6 | 9.6 | 10.1481 | 10.5 | 10 | 9.6 | 12 |  | 10 | 10
| Std Dev. |  | 0 | 0.70616 | 0.28048 | 0.23433 | 5 |  |  | 5.7735 |  | 0.81915 | 0.34448 | 0.32198 | 0.54772 | 0 | 0.12111 | 0.5164 |  | 0 | 0.83666
| Rel.Std.Dev. |  | 0% | 5.257% | 2.901% | 2.339% | 22.22% |  |  | 23.09% |  | 8.489% | 3.576% | 3.185% | 5.216% | 0% | 1.253% | 4.426% |  | 0% | 7.968%
| PDM3 |  | 0.5493% | 35.07% | -2.802% | 0.7531% | 126.2% |  |  | 151.4% |  | -2.97% | -3.137% | 1.643% | 5.577% | 0.5493% | -2.802% | 17.31% |  | 0.5493% | 5.577%
| Z-Score (Absolute) |  | 0 | 6.95 | 0.67 | 0.04 | 16.86 | 0 | 0 | 20.23 | 0 | 0.71 | 0.74 | 0.22 | 1.01 | 0 | 0.67 | 3.37 | 10.11 | 0 | 1.01
| Analytical results for Cr2O3 in OREAS 927b (Certified Value 127 ppm) | [22 empty] | Certified
Cr2O3 | Round | Replicate | Lab | Lab | Lab | Lab | Lab | Lab | Lab | Lab | Lab | Lab | Lab | Lab | Lab | Lab | Lab | Lab | Lab |  |  |  |  | 1
| No | No | 2.01 | 2.05 | 2.06 | 2.07 | 2.08 | 2.09 | 2.10 | 2.11 | 2.12 | 2.13 | 2.14 | 2.16 | 2.17 | 2.19 | 2.20 | 2.21 | 2.23 |  |  |  |  | ppm
|  |  | PF*OES/MS | BF*OES | PF*OES/MS | PF*OES | PF*OES | PF*OES | PF*OES | PF*OES | PF*OES/MS | PF*OES | PF*OES | PF*OES | PF*OES | BF*OES/MS | BF*OES | PF*OES | PF*OES |  |  |  |  | 0
0
| 1 | 1 | 102 | 128.6 | 131.9628 | 100 | 200 | 200 | 100 | 200 | 175 | 124.2 | 124.8726 | 125.7 | 150 | 120 | 116.9 | 131.5 | 122.8 |  |  |  |  | 1
| 1 | 2 | 102 | 131.5 | 133.9861 | 100 | 200 | 200 | 100 | 200 | 146 | 118.4 | 125.2154 | 128.6 | 150 | 110 | 116.9 | 133 | 122.8 |  |  |  |  | 0
| 1 | 3 | 102 | 128.6 | 127.6273 | 100 | 200 | 200 | 100 | 100 | 132 | 140.3 | 127.3533 | 130.1 | 150 | 120 | 116.9 | 133 | 119.8 |  |  |  |  | 16
| 1 | 4 | 102 | 128.6 | 128.2943 | 100 | 200 | 200 | 100 | 700 | 132 | 122.8 | 119.6777 | 130.1 | 150 | 120 | 115.5 | 133 | 118.4 |  |  |  |  | 127.4287
| 1 | 5 | 102 | 130.1 | 127.2648 | 100 | 100 | 400 | 100 | 200 | 132 | 122.8 | 118.3831 | 125.7 | 150 | 120 | 115.5 | 133 | 116.9 |  |  |  |  | 159
| 1 | 6 | 117 | 128.6 | 129.3424 | 100 | 200 | 200 | 100 | 100 | 132 | 125.7 | 123.8743 | 131.5 | 150 | 120 | 115.5 | 133 | 149.1
| Mean |  | 104.5 | 129.3333 | 129.7463 | 100 | 183.3333 | 233.3333 | 100 | 250 | 141.5 | 125.7 | 123.2294 | 128.6167 | 150 | 118.3333 | 116.2 | 132.75 | 124.9667
| Median |  | 102 | 128.6 | 128.8183 | 100 | 200 | 200 | 100 | 200 | 132 | 123.5 | 124.3735 | 129.35 | 150 | 120 | 116.2 | 133 | 121.3
| Std Dev. |  | 6.1237 | 1.2193 | 2.6761 | 0 | 40.8248 | 81.6497 | 0 | 225.8318 | 17.3407 | 7.5567 | 3.469 | 2.4384 | 0 | 4.0825 | 0.76681 | 0.61237 | 12.0556
| Rel.Std.Dev. |  | 5.86% | 0.9427% | 2.063% | 0% | 22.27% | 34.99% | 0% | 90.33% | 12.25% | 6.012% | 2.815% | 1.896% | 0% | 3.45% | 0.6599% | 0.4613% | 9.647%
| PDM3 |  | -17.99% | 1.495% | 1.819% | -21.52% | 43.87% | 83.11% | -21.52% | 96.19% | 11.04% | -1.357% | -3.295% | 0.9323% | 17.71% | -7.138% | -8.812% | 4.176% | -1.932%
| Z-Score (Absolute) |  | NA | 0.12 | 0.18 | NA | NA | NA | NA | NA | 2.06 | 0.48 | 0.88 | 0 | 2.86 | 1.67 | 2.02 | 0.67 | 0.59
Results from laboratory 2.01 were removed due to their 10 ppm reading resolution. Results from laboratories 2.07, 2.08, 2.09, 2.10 and 2.11 were removed due to their 100 ppm reading resolution.
| Analytical results for Cs in OREAS 927b (Certified Value 4.84 ppm) | [22 empty] | Certified
Cs | Round | Replicate | Lab | Lab | Lab | Lab | Lab | Lab | Lab | Lab | Lab | Lab | Lab | [10 empty] | 1
| No | No | 2.01 | 2.05 | 2.06 | 2.12 | 2.13 | 2.14 | 2.16 | 2.18 | 2.19 | 2.23 | 2.24 | [10 empty] | ppm
|  |  | PF*OES/MS | BF*MS | PF*OES/MS | PF*OES/MS | PF*MS | PF*MS | PF*MS | PF*MS | BF*OES/MS | PF*MS | PF*OES/MS | [10 empty] | 2
3
| 1 | 1 | 4.92 | 4.8 | 5.2008 | 5.1 | 4.8 | 4.8823 | 4.9 | 9 | 4.8 | 4.4 | 4.8 | [10 empty] | 1
| 1 | 2 | 4.74 | 4.9 | 5.279 | 5.5 | 4.8 | 4.7899 | 5.2 | 12 | 4.6 | 4.1 | 4.5 | [10 empty] | 14
| 1 | 3 | 4.74 | 4.8 | 5.1419 | 4.6 | 4.9 | 3.9705 | 4.7 | 24 | 4.9 | 3.9 | 4.5 | [10 empty] | 16
| 1 | 4 | 4.9 | 4.9 | 5.0193 | 5.6 | 5 | 4.3872 | 4.8 | 11 | 4.7 | 4.1 | 4.6 | [10 empty] | 4.8437
| 1 | 5 | 2.8 | 4.8 | 5.2444 | 5.1 | 4.7 | 4.0108 | 5.1 | 6 | 4.8 | 3.9 | 4.7 | [10 empty] | 160
| 1 | 6 | 4.79 | 4.9 | 5.1731 | 6 | 4.8 | 4.5731 | 4.7 | 22 | 4.8 | 3.6 | 4.7
| Mean |  | 4.4817 | 4.85 | 5.1764 | 5.3167 | 4.8333 | 4.4356 | 4.9 | 14 | 4.7667 | 4 | 4.6333
| Median |  | 4.765 | 4.85 | 5.1869 | 5.3 | 4.8 | 4.4802 | 4.85 | 11.5 | 4.8 | 4 | 4.65
| Std Dev. |  | 0.82749 | 0.054772 | 0.091229 | 0.48751 | 0.10328 | 0.38552 | 0.20976 | 7.2938 | 0.10328 | 0.26833 | 0.12111
| Rel.Std.Dev. |  | 18.46% | 1.129% | 1.762% | 9.169% | 2.137% | 8.691% | 4.281% | 52.1% | 2.167% | 6.708% | 2.614%
| PDM3 |  | -7.475% | 0.1298% | 6.869% | 9.764% | -0.2143% | -8.425% | 1.162% | 189% | -1.591% | -17.42% | -4.343%
| Z-Score (Absolute) |  | 0.89 | 0.14 | 1.05 | 1.44 | 0.09 | 1.01 | 0.28 | NA | 0.09 | 2.22 | 0.46
Results from laboratory 2.18 were removed due to their 1 ppm reading resolution.
| Analytical results for Cu in OREAS 927b (Certified Value 1.14 wt.%) | [22 empty] | Certified
Cu | Round | Replicate | Lab | Lab | Lab | Lab | Lab | Lab | Lab | Lab | Lab | Lab | Lab | Lab | Lab | Lab | Lab | Lab | Lab |  |  |  |  | 1
| No | No | 2.01 | 2.02 | 2.04 | 2.07 | 2.08 | 2.09 | 2.10 | 2.11 | 2.12 | 2.13 | 2.14 | 2.16 | 2.17 | 2.20 | 2.21 | 2.23 | 2.24 |  |  |  |  | wt.%
|  |  | PF*OES/MS | PF*OES | PF*OES | PF*OES | PF*OES | PF*OES | PF*OES | PF*OES | PF*OES/MS | PF*OES | PF*OES | PF*OES | PF*OES | PF*OES | PF*OES | PF*OES | PF*OES/MS |  |  |  |  | 2
3
| 1 | 1 | 1.14 | 1.1129 | 1.12 | 1.145 | 1.035 | 1.145 | 1.08 | 1.105 | > 1 | 1.12 | 1.1944 | 1.1672 | 1.14 | 1.17 | 1.1729 | 1.1639 | 1.1977 |  |  |  |  | 1
| 1 | 2 | 1.15 | 1.1379 | 1.103 | 1.15 | 1.12 | 1.12 | 1.135 | 1.105 | > 1 | 1.13 | 1.188 | 1.1817 | 1.145 | 1.17 | 1.1819 | 1.1603 | 1.1662 |  |  |  |  | 35
| 1 | 3 | 1.15 | 1.116 | 1.119 | 1.095 | 1.055 | 1.14 | 1.115 | 1.115 | > 1 | 1.13 | 1.0932 | 1.1716 | 1.164 | 1.17 | 1.1043 | 1.1631 | 1.1717 |  |  |  |  | 16
| 1 | 4 | 1.16 | 1.1055 | 1.108 | 1.135 | 1.125 | 1.14 | 1.11 | 1.065 | > 1 | 1.13 | 1.1785 | 1.1659 | 1.18 | 1.17 | 1.1388 | 1.1494 | 1.1445 |  |  |  |  | 1.1386
| 1 | 5 | 1.14 | 1.1284 | 1.092 | 1.125 | 1.14 | 1.14 | 1.09 | 1.095 | > 1 | 1.11 | 1.1048 | 1.1475 | 1.177 | 1.17 | 1.1308 | 1.1682 | 1.1568 |  |  |  |  | 161
| 1 | 6 | 1.14 | 1.1611 | 1.105 | 1.13 | 1.14 | 1.155 | 1.09 | 1.1 | > 1 | 1.12 | 1.1556 | 1.1627 | 1.163 | 1.17 | 1.1083 | 1.1532 | 1.1826
| Mean |  | 1.1467 | 1.127 | 1.1078 | 1.13 | 1.1025 | 1.14 | 1.1033 | 1.0975 |  | 1.1233 | 1.1524 | 1.1661 | 1.1615 | 1.17 | 1.1395 | 1.1597 | 1.1699
| Median |  | 1.145 | 1.1222 | 1.1065 | 1.1325 | 1.1225 | 1.14 | 1.1 | 1.1025 |  | 1.125 | 1.1671 | 1.1665 | 1.1635 | 1.17 | 1.1348 | 1.1617 | 1.1689
| Std Dev. |  | 0.008165 | 0.020328 | 0.010534 | 0.019494 | 0.045689 | 0.011402 | 0.020412 | 0.017248 |  | 0.008165 | 0.04357 | 0.011246 | 0.016282 | 0 | 0.032255 | 0.0070732 | 0.018803
| Rel.Std.Dev. |  | 0.7121% | 1.804% | 0.9509% | 1.725% | 4.144% | 1% | 1.85% | 1.572% |  | 0.7269% | 3.781% | 0.9644% | 1.402% | 0% | 2.831% | 0.6099% | 1.607%
| PDM3 |  | 0.7104% | -1.02% | -2.7% | -0.7534% | -3.169% | 0.1249% | -3.096% | -3.608% |  | -1.339% | 1.216% | 2.417% | 2.013% | 2.76% | 0.08096% | 1.854% | 2.752%
| Z-Score (Absolute) |  | 0.22 | 0.41 | 1.03 | 0.32 | 1.21 | 0.01 | 1.18 | 1.37 | NA | 0.53 | 0.41 | 0.85 | 0.7 | 0.98 | 0.01 | 0.64 | 0.98
| Analytical results for Dy in OREAS 927b (Certified Value 4.55 ppm) | [22 empty] | Certified
Dy | Round | Replicate | 2.01: Lab; 2.05: Lab; 2.06: Lab; 2.07: Lab; 2.08: Lab; 2.09: Lab; 2.10: Lab; 2.11: Lab; 2.12: Lab |  |  |  |  | 1
| No | No | 2.01: 2.04; 2.05: 2.05; 2.06: 2.06; 2.07: 2.12; 2.08: 2.13; 2.09: 2.18; 2.10: 2.19; 2.11: 2.22; 2.12: 2.24 |  |  |  |  | ppm
|  |  | 2.01: PF*MS; 2.05: BF*MS; 2.06: PF*OES/MS; 2.07: PF*OES/MS; 2.08: PF*MS; 2.09: PF*MS; 2.10: BF*OES/MS; 2.11: BF*MS; 2.12: PF*OES/MS |  |  |  |  | 2
3
| 1 | 1 | 2.01: 4.3; 2.05: 4.6; 2.06: 4.6668; 2.07: 3.1; 2.08: 4.71; 2.09: 4; 2.10: 4.57; 2.11: 4.79; 2.12: 4.55 |  |  |  |  | 1
| 1 | 2 | 2.01: 4.4; 2.05: 4.8; 2.06: 4.7109; 2.07: 4.5; 2.08: 4.46; 2.09: 4; 2.10: 4.45; 2.11: 4.82; 2.12: 4.48 |  |  |  |  | 3
| 1 | 3 | 2.01: 4.5; 2.05: 5.1; 2.06: 4.7933; 2.07: 4.2; 2.08: 4.77; 2.09: 5; 2.10: 4.47; 2.11: 4.91; 2.12: 4.44 |  |  |  |  | 16
| 1 | 4 | 2.01: 4.2; 2.05: 4.9; 2.06: 4.484; 2.07: 4.1; 2.08: 4.44; 2.09: 4; 2.10: 4.43; 2.11: 4.55; 2.12: 4.27 |  |  |  |  | 4.5549
| 1 | 5 | 2.01: 4.4; 2.05: 4.8; 2.06: 4.5791; 2.07: 4.2; 2.08: 4.49; 2.09: 4; 2.10: 4.48; 2.11: 4.66; 2.12: 4.45 |  |  |  |  | 162
| 1 | 6 | 2.01: 4.3; 2.05: 4.8; 2.06: 4.6319; 2.07: 4.8; 2.08: 4.51; 2.09: 4; 2.10: 4.61; 2.11: 4.57; 2.12: 4.63
| Mean |  | 2.01: 4.35; 2.05: 4.8333; 2.06: 4.6443; 2.07: 4.15; 2.08: 4.5633; 2.09: 4.1667; 2.10: 4.5017; 2.11: 4.7167; 2.12: 4.47
| Median |  | 2.01: 4.35; 2.05: 4.8; 2.06: 4.6494; 2.07: 4.2; 2.08: 4.5; 2.09: 4; 2.10: 4.475; 2.11: 4.725; 2.12: 4.465
| Std Dev. |  | 2.01: 0.10488; 2.05: 0.1633; 2.06: 0.10699; 2.07: 0.57533; 2.08: 0.14024; 2.09: 0.40825; 2.10: 0.071671; 2.11: 0.14556; 2.12: 0.12116
| Rel.Std.Dev. |  | 2.01: 2.411%; 2.05: 3.379%; 2.06: 2.304%; 2.07: 13.86%; 2.08: 3.073%; 2.09: 9.798%; 2.10: 1.592%; 2.11: 3.086%; 2.12: 2.711%
| PDM3 |  | 2.01: -4.499%; 2.05: 6.112%; 2.06: 1.963%; 2.07: -8.89%; 2.08: 0.1848%; 2.09: -8.524%; 2.10: -1.169%; 2.11: 3.551%; 2.12: -1.864%
| Z-Score (Absolute) |  | 2.01: 0.84; 2.05: 1.38; 2.06: 0.51; 2.07: 1.75; 2.08: 0.14; 2.09: NA; 2.10: 0.14; 2.11: 0.84; 2.12: 0.29
Results from laboratory 2.18 were removed due to their 1 ppm reading resolution.
| Analytical results for Er in OREAS 927b (Certified Value 2.66 ppm) | [22 empty] | Certified
Er | Round | Replicate | 2.01: Lab; 2.05: Lab; 2.06: Lab; 2.07: Lab; 2.08: Lab; 2.09: Lab; 2.10: Lab; 2.11: Lab; 2.12: Lab |  |  |  |  | 1
| No | No | 2.01: 2.04; 2.05: 2.05; 2.06: 2.06; 2.07: 2.12; 2.08: 2.13; 2.09: 2.18; 2.10: 2.19; 2.11: 2.22; 2.12: 2.24 |  |  |  |  | ppm
|  |  | 2.01: PF*MS; 2.05: BF*MS; 2.06: PF*OES/MS; 2.07: PF*OES/MS; 2.08: PF*MS; 2.09: PF*MS; 2.10: BF*OES/MS; 2.11: BF*MS; 2.12: PF*OES/MS |  |  |  |  | 2
3
| 1 | 1 | 2.01: 2.4; 2.05: 2.6; 2.06: 2.6922; 2.07: 2.2; 2.08: 2.69; 2.09: 3; 2.10: 2.8; 2.11: 2.78; 2.12: 2.75 |  |  |  |  | 1
| 1 | 2 | 2.01: 2.5; 2.05: 2.6; 2.06: 2.5768; 2.07: 3; 2.08: 2.65; 2.09: 3; 2.10: 2.67; 2.11: 2.92; 2.12: 2.7 |  |  |  |  | 4
| 1 | 3 | 2.01: 2.5; 2.05: 2.8; 2.06: 2.5953; 2.07: 3; 2.08: 2.65; 2.09: 3; 2.10: 2.74; 2.11: 2.8; 2.12: 2.66 |  |  |  |  | 16
| 1 | 4 | 2.01: 2.4; 2.05: 2.5; 2.06: 2.6858; 2.07: 2.9; 2.08: 2.6; 2.09: 3; 2.10: 2.73; 2.11: 2.49; 2.12: 2.77 |  |  |  |  | 2.6603
| 1 | 5 | 2.01: 2.5; 2.05: 2.6; 2.06: 2.5768; 2.07: 3.2; 2.08: 2.62; 2.09: 3; 2.10: 2.68; 2.11: 2.74; 2.12: 2.64 |  |  |  |  | 163
| 1 | 6 | 2.01: 2.4; 2.05: 2.8; 2.06: 2.6151; 2.07: 2.6; 2.08: 2.63; 2.09: 3; 2.10: 2.73; 2.11: 2.71; 2.12: 2.76
| Mean |  | 2.01: 2.45; 2.05: 2.65; 2.06: 2.6237; 2.07: 2.8167; 2.08: 2.64; 2.09: 3; 2.10: 2.725; 2.11: 2.74; 2.12: 2.7133
| Median |  | 2.01: 2.45; 2.05: 2.6; 2.06: 2.6052; 2.07: 2.95; 2.08: 2.64; 2.09: 3; 2.10: 2.73; 2.11: 2.76; 2.12: 2.725
| Std Dev. |  | 2.01: 0.054772; 2.05: 0.12247; 2.06: 0.052588; 2.07: 0.36009; 2.08: 0.030984; 2.09: 0; 2.10: 0.046797; 2.11: 0.14213; 2.12: 0.055015
| Rel.Std.Dev. |  | 2.01: 2.236%; 2.05: 4.622%; 2.06: 2.004%; 2.07: 12.78%; 2.08: 1.174%; 2.09: 0%; 2.10: 1.717%; 2.11: 5.187%; 2.12: 2.028%
| PDM3 |  | 2.01: -7.903%; 2.05: -0.3854%; 2.06: -1.375%; 2.07: 5.88%; 2.08: -0.7613%; 2.09: 12.77%; 2.10: 2.434%; 2.11: 2.998%; 2.12: 1.995%
| Z-Score (Absolute) |  | 2.01: 2.42; 2.05: 0.58; 2.06: 0.82; 2.07: 0.95; 2.08: 0.67; 2.09: 2.64; 2.10: 0.11; 2.11: 0.25; 2.12: 0
| Analytical results for Eu in OREAS 927b (Certified Value 1.23 ppm) | [22 empty] | Certified
Eu | Round | Replicate | 2.01: Lab; 2.05: Lab; 2.06: Lab; 2.07: Lab; 2.08: Lab; 2.09: Lab; 2.10: Lab; 2.11: Lab |  |  |  |  | 1
| No | No | 2.01: 2.04; 2.05: 2.05; 2.06: 2.06; 2.07: 2.12; 2.08: 2.13; 2.09: 2.18; 2.10: 2.19; 2.11: 2.24 |  |  |  |  | ppm
|  |  | 2.01: PF*MS; 2.05: BF*MS; 2.06: PF*OES/MS; 2.07: PF*OES/MS; 2.08: PF*MS; 2.09: PF*MS; 2.10: BF*OES/MS; 2.11: PF*OES/MS |  |  |  |  | 2
3
| 1 | 1 | 2.01: 1.3; 2.05: 1.2; 2.06: 1.7254; 2.07: 0.7; 2.08: 1.21; 2.09: < 2; 2.10: 1.21; 2.11: 1.25 |  |  |  |  | 1
| 1 | 2 | 2.01: 1.3; 2.05: 1.2; 2.06: 1.75; 2.07: 1.1; 2.08: 1.16; 2.09: < 2; 2.10: 1.19; 2.11: 1.22 |  |  |  |  | 5
| 1 | 3 | 2.01: 1.3; 2.05: 1.1; 2.06: 1.7188; 2.07: 1; 2.08: 1.25; 2.09: < 2; 2.10: 1.22; 2.11: 1.22 |  |  |  |  | 16
| 1 | 4 | 2.01: 1.3; 2.05: 1.3; 2.06: 1.723; 2.07: 1.3; 2.08: 1.22; 2.09: < 2; 2.10: 1.21; 2.11: 1.26 |  |  |  |  | 1.2333
| 1 | 5 | 2.01: 1.3; 2.05: 1.2; 2.06: 1.7733; 2.07: 1.1; 2.08: 1.2; 2.09: < 2; 2.10: 1.18; 2.11: 1.23 |  |  |  |  | 164
| 1 | 6 | 2.01: 1.3; 2.05: 1.3; 2.06: 1.7383; 2.07: 1.2; 2.08: 1.19; 2.09: < 2; 2.10: 1.22; 2.11: 1.26
| Mean |  | 2.01: 1.3; 2.05: 1.2167; 2.06: 1.7381; 2.07: 1.0667; 2.08: 1.205; 2.10: 1.205; 2.11: 1.24
| Median |  | 2.01: 1.3; 2.05: 1.2; 2.06: 1.7319; 2.07: 1.1; 2.08: 1.205; 2.10: 1.21; 2.11: 1.24
| Std Dev. |  | 2.01: 0; 2.05: 0.075277; 2.06: 0.020707; 2.07: 0.20656; 2.08: 0.030166; 2.10: 0.016432; 2.11: 0.018974
| Rel.Std.Dev. |  | 2.01: 0%; 2.05: 6.187%; 2.06: 1.191%; 2.07: 19.36%; 2.08: 2.503%; 2.10: 1.364%; 2.11: 1.53%
| PDM3 |  | 2.01: 5.405%; 2.05: -1.351%; 2.06: 40.93%; 2.07: -13.51%; 2.08: -2.297%; 2.10: -2.297%; 2.11: 0.5405%
| Z-Score (Absolute) |  | 2.01: 1.02; 2.05: 0.07; 2.06: 6.01; 2.07: 1.64; 2.08: 0.07; 2.09: 2.4; 2.10: 0.07; 2.11: 0.33
| Analytical results for Fe in OREAS 927b (Certified Value 4.31 wt.%) | [22 empty] | Certified
Fe | Round | Replicate | Lab | Lab | Lab | Lab | Lab | Lab | Lab | Lab | Lab | Lab | Lab | Lab | Lab | Lab | Lab | Lab | Lab | Lab | Lab | Lab | Lab | 1
| No | No | 2.01 | 2.02 | 2.04 | 2.05 | 2.06 | 2.07 | 2.08 | 2.09 | 2.10 | 2.11 | 2.12 | 2.13 | 2.14 | 2.16 | 2.17 | 2.18 | 2.19 | 2.20 | 2.21 | 2.23 | 2.24 | wt.%
|  |  | PF*OES/MS | PF*OES | PF*OES | BF*OES | PF*OES/MS | PF*OES | PF*OES | PF*OES | PF*OES | PF*OES | PF*OES/MS | PF*OES | PF*OES | PF*OES | PF*OES | PF*MS | BF*OES/MS | BF*OES | PF*OES | PF*OES | PF*OES/MS | 2
3
| 1 | 1 | 4.3 | 4.3524 | 4.33 | 4.42 | 4.397 | 4.218 | 4.008 | 4.295 | 4.141 | 4.281 | 4.39 | 4.3 | 4.2701 | 4.4 | 4.3 | 4.6108 | 4.281 | 4.29 | 4.688 | 4.34 | 4.39 | 1
| 1 | 2 | 4.27 | 4.3354 | 4.22 | 4.4 | 4.4204 | 4.211 | 4.288 | 4.337 | 4.281 | 4.253 | 4.41 | 4.25 | 4.2355 | 4.42 | 4.4 | 4.4116 | 4.232 | 4.28 | 4.68 | 4.31 | 4.24 | 0
| 1 | 3 | 4.28 | 4.3212 | 4.34 | 4.41 | 4.3744 | 4.099 | 4.078 | 4.288 | 4.141 | 4.239 | 4.43 | 4.36 | 3.9759 | 4.4 | 4.37 | 4.6365 | 4.316 | 4.29 | 4.704 | 4.35 | 4.29 | 16
| 1 | 4 | 4.29 | 4.3205 | 4.3 | 4.36 | 4.3526 | 4.176 | 4.267 | 4.295 | 4.239 | 4.232 | 4.41 | 4.27 | 4.2065 | 4.38 | 4.31 | 4.5641 | 4.274 | 4.29 | 4.689 | 4.31 | 4.15 | 4.3059
| 1 | 5 | 4.31 | 4.3679 | 4.3 | 4.39 | 4.2971 | 4.162 | 4.281 | 4.323 | 4.211 | 4.281 | 4.38 | 4.26 | 4.0272 | 4.33 | 4.36 | 4.3951 | 4.344 | 4.28 | 4.687 | 4.41 | 4.34 | 165
| 1 | 6 | 4.32 | 4.3327 | 4.25 | 4.36 | 4.3385 | 4.12 | 4.393 | 4.302 | 4.218 | 4.232 | 4.42 | 4.23 | 4.3943 | 4.38 | 4.4 | 4.3151 | 4.337 | 4.28 | 4.685 | 4.31 | 4.39
| Mean |  | 4.295 | 4.3383 | 4.29 | 4.39 | 4.3633 | 4.1643 | 4.2192 | 4.3067 | 4.2052 | 4.253 | 4.4067 | 4.2783 | 4.1849 | 4.385 | 4.3567 | 4.4889 | 4.2973 | 4.285 | 4.6888 | 4.3383 | 4.3
| Median |  | 4.295 | 4.3341 | 4.3 | 4.395 | 4.3635 | 4.169 | 4.274 | 4.2985 | 4.2145 | 4.246 | 4.41 | 4.265 | 4.221 | 4.39 | 4.365 | 4.4878 | 4.2985 | 4.285 | 4.6875 | 4.325 | 4.315
| Std Dev. |  | 0.018708 | 0.01856 | 0.046476 | 0.025298 | 0.043905 | 0.047819 | 0.14532 | 0.019128 | 0.055369 | 0.023004 | 0.018619 | 0.046224 | 0.15663 | 0.030822 | 0.043205 | 0.13212 | 0.042847 | 0.0054772 | 0.008085 | 0.0392 | 0.093808
| Rel.Std.Dev. |  | 0.4356% | 0.4278% | 1.083% | 0.5763% | 1.006% | 1.148% | 3.444% | 0.4441% | 1.317% | 0.5409% | 0.4225% | 1.08% | 3.743% | 0.7029% | 0.9917% | 2.943% | 0.9971% | 0.1278% | 0.1724% | 0.9036% | 2.182%
| PDM3 |  | -0.2537% | 0.753% | -0.3698% | 1.953% | 1.334% | -3.288% | -2.015% | 0.01726% | -2.34% | -1.229% | 2.34% | -0.6408% | -2.81% | 1.836% | 1.178% | 4.249% | -0.1995% | -0.4859% | 8.893% | 0.7527% | -0.1376%
| Z-Score (Absolute) |  | 0.06 | 0.46 | 0.12 | 1.07 | 0.75 | 1.62 | 0.97 | 0.07 | 1.13 | 0.56 | 1.27 | 0.26 | 1.37 | 1.01 | 0.67 | 2.25 | 0.04 | 0.18 | 4.63 | 0.46 | 0
| Analytical results for Ga in OREAS 927b (Certified Value 18.8 ppm) | [22 empty] | Certified
Ga | Round | Replicate | 2.01: Lab; 2.02: Lab; 2.04: Lab; 2.05: Lab; 2.06: Lab; 2.07: Lab; 2.08: Lab; 2.09: Lab; 2.10: Lab; 2.11: Lab; 2.12: Lab | 1
| No | No | 2.01: 2.01; 2.02: 2.04; 2.04: 2.05; 2.05: 2.06; 2.06: 2.12; 2.07: 2.13; 2.08: 2.14; 2.09: 2.16; 2.10: 2.19; 2.11: 2.23; 2.12: 2.24 | ppm
|  |  | 2.01: PF*OES/MS; 2.02: PF*OES; 2.04: BF*MS; 2.05: PF*OES/MS; 2.06: PF*OES/MS; 2.07: PF*MS; 2.08: PF*MS; 2.09: PF*MS; 2.10: BF*OES/MS; 2.11: PF*MS; 2.12: PF*OES/MS | 1
2
| 1 | 1 | 2.01: 19; 2.02: 20.7; 2.04: 17.7; 2.05: 19.571; 2.06: 20; 2.07: 19; 2.08: 19.5405; 2.09: 18; 2.10: 17.1; 2.11: 18; 2.12: 21 | 1
| 1 | 2 | 2.01: 20; 2.02: 18.6; 2.04: 17.5; 2.05: 19.4587; 2.06: 18.7; 2.07: 20; 2.08: 19.4752; 2.09: 18; 2.10: 17.2; 2.11: 19; 2.12: 20 | 18
| 1 | 3 | 2.01: 19; 2.02: 19.1; 2.04: 18.3; 2.05: 19.3316; 2.06: 21.3; 2.07: 20; 2.08: 18.5761; 2.09: 18; 2.10: 17.3; 2.11: 19; 2.12: 21 | 16
| 1 | 4 | 2.01: 19; 2.02: 20; 2.04: 16.9; 2.05: 19.5148; 2.06: 18.8; 2.07: 20; 2.08: 18.7004; 2.09: 18; 2.10: 17.2; 2.11: 18; 2.12: 20 | 18.7836
| 1 | 5 | 2.01: 20; 2.02: 21.6; 2.04: 18.1; 2.05: 18.8625; 2.06: 17.3; 2.07: 19; 2.08: 18.1302; 2.09: 18; 2.10: 17.1; 2.11: 17; 2.12: 20 | 166
| 1 | 6 | 2.01: 20; 2.02: 20.4; 2.04: 18.3; 2.05: 19.3558; 2.06: 20.5; 2.07: 19; 2.08: 18.3923; 2.09: 18; 2.10: 17.6; 2.11: 16; 2.12: 21
| Mean |  | 2.01: 19.5; 2.02: 20.0667; 2.04: 17.8; 2.05: 19.3491; 2.06: 19.4333; 2.07: 19.5; 2.08: 18.8025; 2.09: 18; 2.10: 17.25; 2.11: 17.8333; 2.12: 20.5
| Median |  | 2.01: 19.5; 2.02: 20.2; 2.04: 17.9; 2.05: 19.4072; 2.06: 19.4; 2.07: 19.5; 2.08: 18.6383; 2.09: 18; 2.10: 17.2; 2.11: 18; 2.12: 20.5
| Std Dev. |  | 2.01: 0.54772; 2.02: 1.0912; 2.04: 0.54772; 2.05: 0.25528; 2.06: 1.4445; 2.07: 0.54772; 2.08: 0.5795; 2.09: 0; 2.10: 0.18708; 2.11: 1.169; 2.12: 0.54772
| Rel.Std.Dev. |  | 2.01: 2.809%; 2.02: 5.438%; 2.04: 3.077%; 2.05: 1.319%; 2.06: 7.433%; 2.07: 2.809%; 2.08: 3.082%; 2.09: 0%; 2.10: 1.085%; 2.11: 6.555%; 2.12: 2.672%
| PDM3 |  | 2.01: 3.814%; 2.02: 6.831%; 2.04: -5.236%; 2.05: 3.011%; 2.06: 3.459%; 2.07: 3.814%; 2.08: 0.1005%; 2.09: -4.172%; 2.10: -8.165%; 2.11: -5.059%; 2.12: 9.138%
| Z-Score (Absolute) |  | 2.01: NA; 2.02: 0.99; 2.04: 1.28; 2.05: 0.27; 2.06: 0.36; 2.07: NA; 2.08: 0.27; 2.09: NA; 2.10: 1.83; 2.11: NA; 2.12: NA
Results from laboratories 2.01, 2.13, 2.16, 2.23 and 2.24 were removed due to their 1 ppm reading resolution.
| Analytical results for Gd in OREAS 927b (Certified Value 5.49 ppm) | [22 empty] | Certified
Gd | Round | Replicate | 2.01: Lab; 2.02: Lab; 2.04: Lab; 2.05: Lab; 2.06: Lab; 2.07: Lab; 2.08: Lab; 2.09: Lab | 1
| No | No | 2.01: 2.04; 2.02: 2.05; 2.04: 2.06; 2.05: 2.12; 2.06: 2.13; 2.07: 2.18; 2.08: 2.19; 2.09: 2.24 | ppm
|  |  | 2.01: PF*MS; 2.02: BF*MS; 2.04: PF*OES/MS; 2.05: PF*OES/MS; 2.06: PF*MS; 2.07: PF*MS; 2.08: BF*OES/MS; 2.09: PF*OES/MS | 2
3
| 1 | 1 | 2.01: 5.6; 2.02: 5.36; 2.04: 5.5933; 2.05: 5.8; 2.06: 5.54; 2.07: 6; 2.08: 5.43; 2.09: 8 | 1
| 1 | 2 | 2.01: 5.6; 2.02: 5.34; 2.04: 5.5652; 2.05: 6.2; 2.06: 5.46; 2.07: 5; 2.08: 5.49; 2.09: 8 | 6
| 1 | 3 | 2.01: 5.6; 2.02: 5.42; 2.04: 5.5674; 2.05: 6.4; 2.06: 5.56; 2.07: 6; 2.08: 5.51; 2.09: 8 | 16
| 1 | 4 | 2.01: 5.5; 2.02: 5.61; 2.04: 5.4897; 2.05: 6; 2.06: 5.61; 2.07: 5; 2.08: 5.31; 2.09: 8 | 5.4905
| 1 | 5 | 2.01: 5.5; 2.02: 5.23; 2.04: 5.664; 2.05: 4.4; 2.06: 5.41; 2.07: 5; 2.08: 5.21; 2.09: 8 | 167
| 1 | 6 | 2.01: 5.4; 2.02: 5.04; 2.04: 5.5946; 2.05: 6.7; 2.06: 5.64; 2.07: 5; 2.08: 5.52; 2.09: 8
| Mean |  | 2.01: 5.5333; 2.02: 5.3333; 2.04: 5.579; 2.05: 5.9167; 2.06: 5.5367; 2.07: 5.3333; 2.08: 5.4117; 2.09: 8
| Median |  | 2.01: 5.55; 2.02: 5.35; 2.04: 5.5803; 2.05: 6.1; 2.06: 5.55; 2.07: 5; 2.08: 5.46; 2.09: 8
| Std Dev. |  | 2.01: 0.08165; 2.02: 0.19054; 2.04: 0.056505; 2.05: 0.80602; 2.06: 0.087788; 2.07: 0.5164; 2.08: 0.12561; 2.09: 0
| Rel.Std.Dev. |  | 2.01: 1.476%; 2.02: 3.573%; 2.04: 1.013%; 2.05: 13.62%; 2.06: 1.586%; 2.07: 9.682%; 2.08: 2.321%; 2.09: 0%
| PDM3 |  | 2.01: 0.7794%; 2.02: -2.863%; 2.04: 1.612%; 2.05: 7.761%; 2.06: 0.8401%; 2.07: -2.863%; 2.08: -1.437%; 2.09: 45.71%
| Z-Score (Absolute) |  | 2.01: 0.01; 2.02: 1.63; 2.04: 0.35; 2.05: 3.08; 2.06: 0.01; 2.07: NA; 2.08: 0.99; 2.09: NA
Results from laboratories 2.18 and 2.24 were removed due to their 1 ppm reading resolution.
| Analytical results for Ge in OREAS 927b (Certified Value 2.1 ppm) | [22 empty] | Certified
Ge | Round | Replicate | 2.01: Lab; 2.02: Lab; 2.04: Lab; 2.05: Lab; 2.06: Lab; 2.07: Lab; 2.08: Lab; 2.09: Lab | 1
| No | No | 2.01: 2.01; 2.02: 2.06; 2.04: 2.12; 2.05: 2.13; 2.06: 2.14; 2.07: 2.16; 2.08: 2.23; 2.09: 2.24 | ppm
|  |  | 2.01: PF*OES/MS; 2.02: PF*OES/MS; 2.04: PF*OES/MS; 2.05: PF*MS; 2.06: PF*MS; 2.07: PF*MS; 2.08: PF*MS; 2.09: PF*OES/MS | 2
2
| 1 | 1 | 2.01: 2; 2.02: 2.3635; 2.04: 2.4; 2.05: 2; 2.06: 1.774; 2.07: 2; 2.08: 2; 2.09: 3 | 1
| 1 | 2 | 2.01: 2; 2.02: 2.3218; 2.04: 2.5; 2.05: 2; 2.06: 1.8993; 2.07: 2; 2.08: 2; 2.09: 3 | 41
| 1 | 3 | 2.01: 2; 2.02: 2.3528; 2.04: 2.4; 2.05: 2; 2.06: 1.7293; 2.07: 2; 2.08: 2; 2.09: 3 | 16
| 1 | 4 | 2.01: 2; 2.02: 2.4522; 2.04: 2.4; 2.05: 2; 2.06: 1.9436; 2.07: 2; 2.08: 3; 2.09: 3 | 2.0969
| 1 | 5 | 2.01: 2; 2.02: 2.3512; 2.04: 2.6; 2.05: 2; 2.06: 1.7293; 2.07: 2; 2.08: 2; 2.09: 3 | 168
| 1 | 6 | 2.01: 2; 2.02: 2.3249; 2.04: 2.7; 2.05: 2; 2.06: 1.9374; 2.07: 2; 2.08: 2; 2.09: 3
| Mean |  | 2.01: 2; 2.02: 2.3611; 2.04: 2.5; 2.05: 2; 2.06: 1.8355; 2.07: 2; 2.08: 2.1667; 2.09: 3
| Median |  | 2.01: 2; 2.02: 2.352; 2.04: 2.45; 2.05: 2; 2.06: 1.8366; 2.07: 2; 2.08: 2; 2.09: 3
| Std Dev. |  | 2.01: 0; 2.02: 0.047605; 2.04: 0.12649; 2.05: 0; 2.06: 0.10245; 2.07: 0; 2.08: 0.40825; 2.09: 0
| Rel.Std.Dev. |  | 2.01: 0%; 2.02: 2.016%; 2.04: 5.06%; 2.05: 0%; 2.06: 5.582%; 2.07: 0%; 2.08: 18.84%; 2.09: 0%
| PDM3 |  | 2.01: -4.621%; 2.02: 12.6%; 2.04: 19.22%; 2.05: -4.621%; 2.06: -12.47%; 2.07: -4.621%; 2.08: 3.327%; 2.09: 43.07%
| Z-Score (Absolute) |  | 2.01: 0.34; 2.02: 1.13; 2.04: 1.7; 2.05: 0.34; 2.06: 1.01; 2.07: 0.34; 2.08: 0.34; 2.09: 3.73
| Analytical results for Hf in OREAS 927b (Certified Value 3.41 ppm) | [22 empty] | Certified
Hf | Round | Replicate | 2.01: Lab; 2.02: Lab; 2.04: Lab; 2.05: Lab; 2.06: Lab; 2.07: Lab; 2.08: Lab | 1
| No | No | 2.01: 2.04; 2.02: 2.05; 2.04: 2.06; 2.05: 2.12; 2.06: 2.13; 2.07: 2.19; 2.08: 2.22 | ppm
|  |  | 2.01: PF*MS; 2.02: BF*MS; 2.04: PF*OES/MS; 2.05: PF*OES/MS; 2.06: PF*MS; 2.07: BF*OES/MS; 2.08: BF*MS | 2
2
| 1 | 1 | 2.01: 1.5; 2.02: 4; 2.04: 3.5626; 2.05: < 10; 2.06: 4; 2.07: 3.5; 2.08: 2.6 | 1
| 1 | 2 | 2.01: 1.6; 2.02: 3.8; 2.04: 3.3621; 2.05: < 10; 2.06: 3; 2.07: 3.5; 2.08: 2.7 | 25
| 1 | 3 | 2.01: 1.7; 2.02: 3.7; 2.04: 3.3312; 2.05: < 10; 2.06: 4; 2.07: 3.6; 2.08: 2.8 | 16
| 1 | 4 | 2.01: 1.5; 2.02: 3.9; 2.04: 3.5334; 2.05: < 10; 2.06: 4; 2.07: 3.6; 2.08: 2.5 | 3.4066
| 1 | 5 | 2.01: 1.6; 2.02: 3.7; 2.04: 3.5304; 2.05: < 10; 2.06: 3; 2.07: 3.6; 2.08: 2.7 | 169
| 1 | 6 | 2.01: 1.6; 2.02: 3.9; 2.04: 3.4797; 2.05: < 10; 2.06: 3; 2.07: 3.6; 2.08: 2.7
| Mean |  | 2.01: 1.5833; 2.02: 3.8333; 2.04: 3.4666; 2.06: 3.5; 2.07: 3.5667; 2.08: 2.6667
| Median |  | 2.01: 1.6; 2.02: 3.85; 2.04: 3.505; 2.06: 3.5; 2.07: 3.6; 2.08: 2.7
| Std Dev. |  | 2.01: 0.075277; 2.02: 0.12111; 2.04: 0.09711; 2.06: 0.54772; 2.07: 0.05164; 2.08: 0.10328
| Rel.Std.Dev. |  | 2.01: 4.754%; 2.02: 3.159%; 2.04: 2.801%; 2.06: 15.65%; 2.07: 1.448%; 2.08: 3.873%
| PDM3 |  | 2.01: -53.52%; 2.02: 12.53%; 2.04: 1.759%; 2.06: 2.74%; 2.07: 4.697%; 2.08: -21.72%
| Z-Score (Absolute) |  | 2.01: 3.88; 2.02: 0.67; 2.04: 0.07; 2.05: 3.03; 2.06: 0; 2.07: 0.13; 2.08: 1.69
| Analytical results for Hg in OREAS 927b (Indicative Value < 5 ppm) | [22 empty] | Indicative
Hg | Round | Replicate | 2.01: Lab | 1
| No | No | 2.01: 2.04 | ppm
|  |  | 2.01: PF*OES | 2
2
| 1 | 1 | 2.01: < 5 | 1
| 1 | 2 | 2.01: < 5 | 23
| 1 | 3 | 2.01: < 5 | 16
| 1 | 4 | 2.01: < 5 | < 5
| 1 | 5 | 2.01: < 5 | 29
| 1 | 6 | 2.01: < 5
Mean
Median
Std Dev.
Rel.Std.Dev.
PDM3
Z-Score (Absolute) | bar: 2.01
| Analytical results for Ho in OREAS 927b (Certified Value 0.92 ppm) | [22 empty] | Certified
Ho | Round | Replicate | 2.01: Lab; 2.02: Lab; 2.04: Lab; 2.05: Lab; 2.06: Lab; 2.07: Lab; 2.08: Lab; 2.09: Lab; 2.10: Lab | 1
| No | No | 2.01: 2.04; 2.02: 2.05; 2.04: 2.06; 2.05: 2.12; 2.06: 2.13; 2.07: 2.18; 2.08: 2.19; 2.09: 2.22; 2.10: 2.24 | ppm
|  |  | 2.01: PF*MS; 2.02: BF*MS; 2.04: PF*OES/MS; 2.05: PF*OES/MS; 2.06: PF*MS; 2.07: PF*MS; 2.08: BF*OES/MS; 2.09: BF*MS; 2.10: PF*OES/MS | 2
3
| 1 | 1 | 2.01: 0.7; 2.02: 0.9; 2.04: 0.94784; 2.05: 0.6; 2.06: 0.91; 2.07: < 2; 2.08: 0.9; 2.09: 0.99; 2.10: 0.91 | 1
| 1 | 2 | 2.01: 0.7; 2.02: 0.9; 2.04: 0.96221; 2.05: 1; 2.06: 0.9; 2.07: < 2; 2.08: 0.89; 2.09: 0.95; 2.10: 0.89 | 3
| 1 | 3 | 2.01: 0.8; 2.02: 0.9; 2.04: 0.96799; 2.05: 0.9; 2.06: 0.93; 2.07: < 2; 2.08: 0.9; 2.09: 0.95; 2.10: 0.9 | 16
| 1 | 4 | 2.01: 0.7; 2.02: 0.9; 2.04: 0.95556; 2.05: 1; 2.06: 0.93; 2.07: < 2; 2.08: 0.87; 2.09: 0.86; 2.10: 0.93 | 0.92405
| 1 | 5 | 2.01: 0.8; 2.02: 1; 2.04: 0.96824; 2.05: 0.9; 2.06: 0.85; 2.07: < 2; 2.08: 0.89; 2.09: 0.93; 2.10: 0.9 | 170
| 1 | 6 | 2.01: 0.7; 2.02: 0.9; 2.04: 0.93836; 2.05: 1; 2.06: 0.87; 2.07: < 2; 2.08: 0.89; 2.09: 0.92; 2.10: 0.95
| Mean |  | 2.01: 0.73333; 2.02: 0.91667; 2.04: 0.9567; 2.05: 0.9; 2.06: 0.89833; 2.08: 0.89; 2.09: 0.93333; 2.10: 0.91333
| Median |  | 2.01: 0.7; 2.02: 0.9; 2.04: 0.95888; 2.05: 0.95; 2.06: 0.905; 2.08: 0.89; 2.09: 0.94; 2.10: 0.905
| Std Dev. |  | 2.01: 0.05164; 2.02: 0.040825; 2.04: 0.01189; 2.05: 0.15492; 2.06: 0.032506; 2.08: 0.010954; 2.09: 0.043205; 2.10: 0.022509
| Rel.Std.Dev. |  | 2.01: 7.042%; 2.02: 4.454%; 2.04: 1.243%; 2.05: 17.21%; 2.06: 3.619%; 2.08: 1.231%; 2.09: 4.629%; 2.10: 2.465%
| PDM3 |  | 2.01: -20.64%; 2.02: -0.7993%; 2.04: 3.533%; 2.05: -2.603%; 2.06: -2.783%; 2.08: -3.685%; 2.09: 1.004%; 2.10: -1.16%
| Z-Score (Absolute) |  | 2.01: 6.07; 2.02: 0.11; 2.04: 1.46; 2.05: 0.45; 2.06: 0.51; 2.07: 2.92; 2.08: 0.79; 2.09: 0.67; 2.10: 0
| Analytical results for In in OREAS 927b (Certified Value 0.98 ppm) | [22 empty] | Certified
In | Round | Replicate | 2.01: Lab; 2.02: Lab; 2.04: Lab; 2.05: Lab; 2.06: Lab; 2.07: Lab; 2.08: Lab | 1
| No | No | 2.01: 2.01; 2.02: 2.12; 2.04: 2.13; 2.05: 2.14; 2.06: 2.16; 2.07: 2.23; 2.08: 2.24 | ppm
|  |  | 2.01: PF*OES/MS; 2.02: PF*OES/MS; 2.04: PF*MS; 2.05: PF*MS; 2.06: PF*MS; 2.07: PF*MS; 2.08: PF*OES/MS | 2
2
| 1 | 1 | 2.01: 1.1; 2.02: 1.1; 2.04: 1.1; 2.05: 0.93787; 2.06: 1; 2.07: 0.9; 2.08: 1.2 | 1
| 1 | 2 | 2.01: 1.2; 2.02: 0.9; 2.04: 1.1; 2.05: 0.93131; 2.06: 1; 2.07: 1.1; 2.08: 1.2 | 11
| 1 | 3 | 2.01: 1.1; 2.02: 1.1; 2.04: 1.2; 2.05: 0.89803; 2.06: 0.9; 2.07: 1; 2.08: 1.2 | 16
| 1 | 4 | 2.01: 1.1; 2.02: 0.9; 2.04: 1; 2.05: 0.96368; 2.06: 0.9; 2.07: 0.9; 2.08: 1.1 | 0.97589
| 1 | 5 | 2.01: 1.2; 2.02: 1; 2.04: 1; 2.05: 0.89806; 2.06: 0.9; 2.07: 1; 2.08: 1.2 | 171
| 1 | 6 | 2.01: 1; 2.02: 0.7; 2.04: 1.1; 2.05: 0.94765; 2.06: 1; 2.07: 0.9; 2.08: 1.2
| Mean |  | 2.01: 1.1167; 2.02: 0.95; 2.04: 1.0833; 2.05: 0.92943; 2.06: 0.95; 2.07: 0.96667; 2.08: 1.1833
| Median |  | 2.01: 1.1; 2.02: 0.95; 2.04: 1.1; 2.05: 0.93459; 2.06: 0.95; 2.07: 0.95; 2.08: 1.2
| Std Dev. |  | 2.01: 0.075277; 2.02: 0.15166; 2.04: 0.075277; 2.05: 0.026646; 2.06: 0.054772; 2.07: 0.08165; 2.08: 0.040825
| Rel.Std.Dev. |  | 2.01: 6.741%; 2.02: 15.96%; 2.04: 6.949%; 2.05: 2.867%; 2.06: 5.766%; 2.07: 8.447%; 2.08: 3.45%
| PDM3 |  | 2.01: 14.43%; 2.02: -2.653%; 2.04: 11.01%; 2.05: -4.76%; 2.06: -2.653%; 2.07: -0.9448%; 2.08: 21.26%
| Z-Score (Absolute) |  | 2.01: 2.72; 2.02: 0.3; 2.04: 2.11; 2.05: 0.67; 2.06: 0.3; 2.07: 0; 2.08: 3.92
| Analytical results for K in OREAS 927b (Certified Value 2.51 wt.%) | [22 empty] | Certified
K | Round | Replicate | Lab | Lab | Lab | Lab | Lab | Lab | Lab | Lab | Lab | Lab | Lab | Lab | Lab | Lab | Lab | Lab | Lab | Lab | Lab | Lab | Lab | 1
| No | No | 2.01 | 2.02 | 2.04 | 2.05 | 2.06 | 2.07 | 2.08 | 2.09 | 2.10 | 2.11 | 2.12 | 2.13 | 2.14 | 2.16 | 2.17 | 2.18 | 2.19 | 2.20 | 2.21 | 2.23 | 2.24 | wt.%
|  |  | PF*OES/MS | PF*OES | PF*OES | BF*OES | PF*OES/MS | PF*OES | PF*OES | PF*OES | PF*OES | PF*OES | PF*OES/MS | PF*OES | PF*OES | PF*OES | PF*OES | PF*MS | BF*OES/MS | BF*OES | PF*OES | PF*OES | PF*OES/MS | 2
3
| 1 | 1 | 2.49 | 2.4253 | 2.27 | 2.48 | 2.7751 | 2.582 | 2.258 | 2.573 | 2.499 | 2.598 | 2.6 | 2.5 | 2.5226 | 2.62 | 2.1 | 2.7102 | 2.49 | 2.53 | 2.476 | 2.52 | 2.55 | 1
| 1 | 2 | 2.45 | 2.4282 | 2.26 | 2.48 | 2.713 | 2.524 | 2.349 | 2.499 | 2.482 | 2.532 | 2.6 | 2.5 | 2.4985 | 2.65 | 2.1 | 2.6056 | 2.466 | 2.53 | 2.468 | 2.53 | 2.47 | 0
| 1 | 3 | 2.44 | 2.4304 | 2.27 | 2.48 | 2.7105 | 2.565 | 2.366 | 2.549 | 2.457 | 2.507 | 2.6 | 2.5 | 2.3467 | 2.64 | 2.3 | 2.7398 | 2.524 | 2.52 | 2.469 | 2.51 | 2.5 | 16
| 1 | 4 | 2.41 | 2.4363 | 2.25 | 2.45 | 2.7464 | 2.557 | 2.383 | 2.54 | 2.499 | 2.557 | 2.6 | 2.5 | 2.5408 | 2.63 | 2.3 | 2.6542 | 2.482 | 2.52 | 2.465 | 2.51 | 2.41 | 2.5135
| 1 | 5 | 2.41 | 2.4203 | 2.25 | 2.48 | 2.7062 | 2.573 | 2.349 | 2.557 | 2.499 | 2.532 | 2.6 | 2.5 | 2.3603 | 2.59 | 2.3 | 2.5911 | 2.49 | 2.53 | 2.477 | 2.58 | 2.51 | 172
| 1 | 6 | 2.47 | 2.4119 | 2.24 | 2.47 | 2.7153 | 2.573 | 2.457 | 2.598 | 2.449 | 2.532 | 2.7 | 2.5 | 2.5985 | 2.62 | 2.3 | 2.5636 | 2.524 | 2.53 | 2.476 | 2.52 | 2.52
| Mean |  | 2.445 | 2.4254 | 2.2567 | 2.4733 | 2.7277 | 2.5623 | 2.3603 | 2.5527 | 2.4808 | 2.543 | 2.6167 | 2.5 | 2.4779 | 2.625 | 2.2333 | 2.6441 | 2.496 | 2.5267 | 2.4718 | 2.5283 | 2.4933
| Median |  | 2.445 | 2.4268 | 2.255 | 2.48 | 2.7142 | 2.569 | 2.3575 | 2.553 | 2.4905 | 2.532 | 2.6 | 2.5 | 2.5105 | 2.625 | 2.3 | 2.6299 | 2.49 | 2.53 | 2.4725 | 2.52 | 2.505
| Std Dev. |  | 0.032094 | 0.0084697 | 0.012111 | 0.012111 | 0.027301 | 0.020588 | 0.064217 | 0.033291 | 0.022684 | 0.031241 | 0.040825 | 0 | 0.10197 | 0.020736 | 0.10328 | 0.069859 | 0.023392 | 0.005164 | 0.0051153 | 0.026394 | 0.048442
| Rel.Std.Dev. |  | 1.313% | 0.3492% | 0.5367% | 0.4896% | 1.001% | 0.8035% | 2.721% | 1.304% | 0.9144% | 1.229% | 1.56% | 0% | 4.115% | 0.79% | 4.624% | 2.642% | 0.9372% | 0.2044% | 0.2069% | 1.044% | 1.943%
| PDM3 |  | -2.726% | -3.505% | -10.22% | -1.599% | 8.523% | 1.942% | -6.094% | 1.558% | -1.3% | 1.173% | 4.104% | -0.5378% | -1.417% | 4.435% | -11.15% | 5.195% | -0.697% | 0.5231% | -1.658% | 0.5894% | -0.8031%
| Z-Score (Absolute) |  | 0.67 | 0.93 | 3.17 | 0.3 | 3.06 | 0.88 | 1.79 | 0.75 | 0.2 | 0.62 | 1.6 | 0.05 | 0.24 | 1.71 | 3.47 | 1.96 | 0 | 0.41 | 0.32 | 0.43 | 0.04
| Analytical results for La in OREAS 927b (Certified Value 41.4 ppm) | [22 empty] | Certified
La | Round | Replicate | 2.01: Lab; 2.02: Lab; 2.04: Lab; 2.05: Lab; 2.06: Lab; 2.07: Lab; 2.08: Lab; 2.09: Lab; 2.10: Lab; 2.11: Lab; 2.12: Lab; 2.13: Lab | 1
| No | No | 2.01: 2.02; 2.02: 2.04; 2.04: 2.05; 2.05: 2.06; 2.06: 2.12; 2.07: 2.13; 2.08: 2.18; 2.09: 2.19; 2.10: 2.20; 2.11: 2.21; 2.12: 2.22; 2.13: 2.24 | ppm
|  |  | 2.01: PF*OES; 2.02: PF*MS; 2.04: BF*MS; 2.05: PF*OES/MS; 2.06: PF*OES/MS; 2.07: PF*MS; 2.08: PF*MS; 2.09: BF*OES/MS; 2.10: PF*OES; 2.11: PF*OES; 2.12: BF*MS; 2.13: PF*OES/MS | 1
2
| 1 | 1 | 2.01: 37.62; 2.02: 42.4; 2.04: 40.4; 2.05: 41.2129; 2.06: 36.5; 2.07: 41.3; 2.08: 45; 2.09: 42.3; 2.10: 39; 2.11: 29; 2.12: 51; 2.13: 43.23 | 1
| 1 | 2 | 2.01: 37.13; 2.02: 43.3; 2.04: 41.6; 2.05: 42.6138; 2.06: 39.9; 2.07: 40; 2.08: 43; 2.09: 41.6; 2.10: 39; 2.11: 29; 2.12: 42.2; 2.13: 41.75 | 12
| 1 | 3 | 2.01: 38.05; 2.02: 43.9; 2.04: 41.4; 2.05: 40.5239; 2.06: 39.5; 2.07: 42.5; 2.08: 46; 2.09: 43.3; 2.10: 39; 2.11: 27; 2.12: 46.5; 2.13: 41.54 | 16
| 1 | 4 | 2.01: 37.99; 2.02: 42.3; 2.04: 41.7; 2.05: 42.1482; 2.06: 38.9; 2.07: 41.2; 2.08: 44; 2.09: 41.9; 2.10: 39; 2.11: 28; 2.12: 41.2; 2.13: 41.33 | 41.3884
| 1 | 5 | 2.01: 37.48; 2.02: 43.2; 2.04: 41.3; 2.05: 42.7095; 2.06: 40.1; 2.07: 39.2; 2.08: 43; 2.09: 42.2; 2.10: 38; 2.11: 28; 2.12: 45.2; 2.13: 41.08 | 173
| 1 | 6 | 2.01: 37.46; 2.02: 42.1; 2.04: 41.9; 2.05: 43.3475; 2.06: 40.6; 2.07: 40.5; 2.08: 43; 2.09: 43.2; 2.10: 39; 2.11: 28; 2.12: 42.4; 2.13: 42.92
| Mean |  | 2.01: 37.6217; 2.02: 42.8667; 2.04: 41.3833; 2.05: 42.0926; 2.06: 39.25; 2.07: 40.7833; 2.08: 44; 2.09: 42.4167; 2.10: 38.8333; 2.11: 28.1667; 2.12: 44.75; 2.13: 41.975
| Median |  | 2.01: 37.55; 2.02: 42.8; 2.04: 41.5; 2.05: 42.381; 2.06: 39.7; 2.07: 40.85; 2.08: 43.5; 2.09: 42.25; 2.10: 39; 2.11: 28; 2.12: 43.8; 2.13: 41.645
| Std Dev. |  | 2.01: 0.34845; 2.02: 0.70616; 2.04: 0.52694; 2.05: 1.0455; 2.06: 1.4639; 2.07: 1.1479; 2.08: 1.2649; 2.09: 0.69113; 2.10: 0.40825; 2.11: 0.75277; 2.12: 3.6594; 2.13: 0.886
| Rel.Std.Dev. |  | 2.01: 0.9262%; 2.02: 1.647%; 2.04: 1.273%; 2.05: 2.484%; 2.06: 3.73%; 2.07: 2.815%; 2.08: 2.875%; 2.09: 1.629%; 2.10: 1.051%; 2.11: 2.673%; 2.12: 8.177%; 2.13: 2.111%
| PDM3 |  | 2.01: -9.101%; 2.02: 3.572%; 2.04: -0.01229%; 2.05: 1.701%; 2.06: -5.167%; 2.07: -1.462%; 2.08: 6.31%; 2.09: 2.484%; 2.10: -6.173%; 2.11: -31.95%; 2.12: 8.122%; 2.13: 1.417%
| Z-Score (Absolute) |  | 2.01: 1.56; 2.02: 0.46; 2.04: 0.11; 2.05: 0.16; 2.06: 0.93; 2.07: 0.34; 2.08: 0.89; 2.09: 0.28; 2.10: 1.09; 2.11: 5.19; 2.12: 1.18; 2.13: 0.11
| Analytical results for Li in OREAS 927b (Certified Value 22.6 ppm) | [22 empty] | Certified
Li | Round | Replicate | 2.01: Lab; 2.02: Lab; 2.04: Lab; 2.05: Lab; 2.06: Lab; 2.07: Lab; 2.08: Lab; 2.09: Lab; 2.10: Lab; 2.11: Lab; 2.12: Lab | 1
| No | No | 2.01: 2.01; 2.02: 2.02; 2.04: 2.12; 2.05: 2.13; 2.06: 2.14; 2.07: 2.16; 2.08: 2.18; 2.09: 2.20; 2.10: 2.21; 2.11: 2.23; 2.12: 2.24 | ppm
|  |  | 2.01: PF*OES/MS; 2.02: PF*OES; 2.04: PF*OES/MS; 2.05: PF*OES; 2.06: PF*MS; 2.07: PF*MS; 2.08: PF*MS; 2.09: PF*OES; 2.10: PF*OES; 2.11: PF*MS; 2.12: PF*OES/MS | 1
2
| 1 | 1 | 2.01: 24; 2.02: 38.9985; 2.04: 21; 2.05: 24; 2.06: 23.6592; 2.07: 22; 2.08: 23; 2.09: 23; 2.10: 20; 2.11: 26; 2.12: 24 | 1
| 1 | 2 | 2.01: 23; 2.02: 39.0835; 2.04: 23; 2.05: 22; 2.06: 22.7956; 2.07: 26; 2.08: 22; 2.09: 23; 2.10: 21; 2.11: 25; 2.12: 22 | 0
| 1 | 3 | 2.01: 24; 2.02: 39.381; 2.04: 25; 2.05: 24; 2.06: 19.0071; 2.07: 23; 2.08: 29; 2.09: 23; 2.10: 19; 2.11: 25; 2.12: 20 | 16
| 1 | 4 | 2.01: 23; 2.02: 38.429; 2.04: 22; 2.05: 22; 2.06: 20.0092; 2.07: 23; 2.08: 24; 2.09: 23; 2.10: 20; 2.11: 25; 2.12: 23 | 22.6332
| 1 | 5 | 2.01: 24; 2.02: 39.109; 2.04: 22; 2.05: 23; 2.06: 19.5593; 2.07: 28; 2.08: 22; 2.09: 24; 2.10: 20; 2.11: 25; 2.12: 22 | 174
| 1 | 6 | 2.01: 25; 2.02: 38.939; 2.04: 23; 2.05: 22; 2.06: 20.9595; 2.07: 23; 2.08: 21; 2.09: 23; 2.10: 20; 2.11: 22; 2.12: 20
| Mean |  | 2.01: 23.8333; 2.02: 38.99; 2.04: 22.6667; 2.05: 22.8333; 2.06: 20.9983; 2.07: 24.1667; 2.08: 23.5; 2.09: 23.1667; 2.10: 20; 2.11: 24.6667; 2.12: 21.8333
| Median |  | 2.01: 24; 2.02: 39.041; 2.04: 22.5; 2.05: 22.5; 2.06: 20.4843; 2.07: 23; 2.08: 22.5; 2.09: 23; 2.10: 20; 2.11: 25; 2.12: 22
| Std Dev. |  | 2.01: 0.75277; 2.02: 0.31406; 2.04: 1.3663; 2.05: 0.98319; 2.06: 1.8615; 2.07: 2.3166; 2.08: 2.881; 2.09: 0.40825; 2.10: 0.63246; 2.11: 1.3663; 2.12: 1.6021
| Rel.Std.Dev. |  | 2.01: 3.158%; 2.02: 0.8055%; 2.04: 6.028%; 2.05: 4.306%; 2.06: 8.865%; 2.07: 9.586%; 2.08: 12.26%; 2.09: 1.762%; 2.10: 3.162%; 2.11: 5.539%; 2.12: 7.338%
| PDM3 |  | 2.01: 5.303%; 2.02: 72.27%; 2.04: 0.148%; 2.05: 0.8844%; 2.06: -7.223%; 2.07: 6.775%; 2.08: 3.83%; 2.09: 2.357%; 2.10: -11.63%; 2.11: 8.985%; 2.12: -3.534%
| Z-Score (Absolute) |  | 2.01: 0.45; 2.02: 10.67; 2.04: 0.34; 2.05: 0.22; 2.06: 1.46; 2.07: 0.67; 2.08: 0.22; 2.09: 0; 2.10: 2.14; 2.11: 1.01; 2.12: 0.9
| Analytical results for Lu in OREAS 927b (Certified Value 0.4 ppm) | [22 empty] | Certified
Lu | Round | Replicate | 2.01: Lab; 2.02: Lab; 2.04: Lab; 2.05: Lab; 2.06: Lab; 2.07: Lab; 2.08: Lab; 2.09: Lab | 1
| No | No | 2.01: 2.04; 2.02: 2.05; 2.04: 2.06; 2.05: 2.13; 2.06: 2.18; 2.07: 2.19; 2.08: 2.22; 2.09: 2.24 | ppm
|  |  | 2.01: PF*MS; 2.02: BF*MS; 2.04: PF*OES/MS; 2.05: PF*MS; 2.06: PF*MS; 2.07: BF*OES/MS; 2.08: BF*MS; 2.09: PF*OES/MS | 2
3
| 1 | 1 | 2.01: < 0.5; 2.02: 0.4; 2.04: 0.39712; 2.05: 0.39; 2.06: < 2; 2.07: 0.39; 2.08: 0.4; 2.09: 0.46 | 1
| 1 | 2 | 2.01: < 0.5; 2.02: 0.4; 2.04: 0.39252; 2.05: 0.36; 2.06: < 2; 2.07: 0.38; 2.08: 0.36; 2.09: 0.45 | 13
| 1 | 3 | 2.01: < 0.5; 2.02: 0.4; 2.04: 0.38104; 2.05: 0.38; 2.06: < 2; 2.07: 0.38; 2.08: 0.42; 2.09: 0.44 | 16
| 1 | 4 | 2.01: < 0.5; 2.02: 0.4; 2.04: 0.39406; 2.05: 0.39; 2.06: < 2; 2.07: 0.36; 2.08: 0.4; 2.09: 0.45 | 0.40003
| 1 | 5 | 2.01: < 0.5; 2.02: 0.4; 2.04: 0.39308; 2.05: 0.36; 2.06: < 2; 2.07: 0.37; 2.08: 0.4; 2.09: 0.46 | 175
| 1 | 6 | 2.01: < 0.5; 2.02: 0.4; 2.04: 0.39887; 2.05: 0.37; 2.06: < 2; 2.07: 0.39; 2.08: 0.38; 2.09: 0.49
| Mean |  | 2.02: 0.4; 2.04: 0.39278; 2.05: 0.375; 2.07: 0.37833; 2.08: 0.39333; 2.09: 0.45833
| Median |  | 2.02: 0.4; 2.04: 0.39357; 2.05: 0.375; 2.07: 0.38; 2.08: 0.4; 2.09: 0.455
| Std Dev. |  | 2.02: 6.0809e-17; 2.04: 0.0062539; 2.05: 0.013784; 2.07: 0.01169; 2.08: 0.020656; 2.09: 0.017224
| Rel.Std.Dev. |  | 2.02: 1.52e-14%; 2.04: 1.592%; 2.05: 3.676%; 2.07: 3.09%; 2.08: 5.252%; 2.09: 3.758%
| PDM3 |  | 2.02: -0.006544%; 2.04: -1.811%; 2.05: -6.256%; 2.07: -5.423%; 2.08: -1.673%; 2.09: 14.58%
| Z-Score (Absolute) |  | 2.01: 5.41; 2.02: NA; 2.04: 0; 2.05: 0.67; 2.06: 23.02; 2.07: 0.55; 2.08: 0.02; 2.09: 2.49
Results from laboratory 2.05 were removed due to their 0.1 ppm reading resolution.
| Analytical results for Mg in OREAS 927b (Certified Value 0.337 wt.%) | [22 empty] | Certified
Mg | Round | Replicate | Lab | Lab | Lab | Lab | Lab | Lab | Lab | Lab | Lab | Lab | Lab | Lab | Lab | Lab | Lab | Lab | Lab | Lab | Lab | Lab |  | 1
| No | No | 2.01 | 2.02 | 2.04 | 2.05 | 2.06 | 2.07 | 2.08 | 2.09 | 2.10 | 2.11 | 2.12 | 2.13 | 2.14 | 2.16 | 2.17 | 2.19 | 2.20 | 2.21 | 2.23 | 2.24 |  | wt.%
|  |  | PF*OES/MS | PF*OES | PF*OES | BF*OES | PF*OES/MS | PF*OES | PF*OES | PF*OES | PF*OES | PF*OES | PF*OES/MS | PF*OES | PF*OES | PF*OES | PF*OES | BF*OES/MS | BF*OES | PF*OES | PF*OES | PF*OES/MS |  | 3
3
| 1 | 1 | 0.33 | 0.33582 | 0.35 | 0.34 | 0.37591 | 0.326 | 0.308 | 0.338 | 0.338 | 0.338 | 0.31 | 0.34 | 0.35029 | 0.34 | 0.34 | 0.344 | 0.33 | 0.349 | 0.35 | 0.35 |  | 1
| 1 | 2 | 0.33 | 0.33701 | 0.34 | 0.34 | 0.37012 | 0.32 | 0.338 | 0.332 | 0.35 | 0.332 | 0.33 | 0.33 | 0.33489 | 0.34 | 0.35 | 0.338 | 0.32 | 0.361 | 0.34 | 0.34 |  | 0
| 1 | 3 | 0.33 | 0.33292 | 0.34 | 0.34 | 0.3668 | 0.326 | 0.32 | 0.332 | 0.338 | 0.332 | 0.33 | 0.34 | 0.32926 | 0.34 | 0.33 | 0.35 | 0.32 | 0.353 | 0.35 | 0.34 |  | 16
| 1 | 4 | 0.34 | 0.3343 | 0.33 | 0.34 | 0.37332 | 0.326 | 0.332 | 0.332 | 0.35 | 0.326 | 0.33 | 0.34 | 0.33908 | 0.34 | 0.34 | 0.344 | 0.32 | 0.358 | 0.34 | 0.33 |  | 0.33677
| 1 | 5 | 0.34 | 0.33199 | 0.4 | 0.34 | 0.36688 | 0.326 | 0.332 | 0.338 | 0.35 | 0.35 | 0.33 | 0.34 | 0.32887 | 0.33 | 0.34 | 0.35 | 0.32 | 0.354 | 0.35 | 0.34 |  | 176
| 1 | 6 | 0.33 | 0.33415 | 0.33 | 0.34 | 0.36774 | 0.32 | 0.338 | 0.338 | 0.35 | 0.326 | 0.33 | 0.33 | 0.35076 | 0.34 | 0.35 | 0.344 | 0.32 | 0.348 | 0.34 | 0.34
| Mean |  | 0.33333 | 0.33437 | 0.34833 | 0.34 | 0.37013 | 0.324 | 0.328 | 0.335 | 0.346 | 0.334 | 0.32667 | 0.33667 | 0.33886 | 0.33833 | 0.34167 | 0.345 | 0.32167 | 0.35383 | 0.345 | 0.34
| Median |  | 0.33 | 0.33423 | 0.34 | 0.34 | 0.36893 | 0.326 | 0.332 | 0.335 | 0.35 | 0.332 | 0.33 | 0.34 | 0.33698 | 0.34 | 0.34 | 0.344 | 0.32 | 0.3535 | 0.345 | 0.34
| Std Dev. |  | 0.005164 | 0.00184 | 0.026394 | 0 | 0.0037665 | 0.0030984 | 0.011798 | 0.0032863 | 0.0061968 | 0.0090333 | 0.008165 | 0.005164 | 0.0097971 | 0.0040825 | 0.0075277 | 0.0045166 | 0.0040825 | 0.0050365 | 0.0054772 | 0.0063246
| Rel.Std.Dev. |  | 1.549% | 0.5503% | 7.577% | 0% | 1.018% | 0.9563% | 3.597% | 0.981% | 1.791% | 2.705% | 2.499% | 1.534% | 2.891% | 1.207% | 2.203% | 1.309% | 1.269% | 1.423% | 1.588% | 1.86%
| PDM3 |  | -1.02% | -0.7137% | 3.434% | 0.9596% | 9.906% | -3.791% | -2.604% | -0.5251% | 2.741% | -0.8221% | -3% | -0.03022% | 0.6201% | 0.4647% | 1.454% | 2.444% | -4.484% | 5.067% | 2.444% | 0.9596%
| Z-Score (Absolute) |  | 0.62 | 0.5 | 1.15 | 0.17 | 3.72 | 1.77 | 1.29 | 0.46 | 0.85 | 0.58 | 1.41 | 0.23 | 0.03 | 0.03 | 0.36 | 0.73 | 2 | 1.8 | 0.76 | 0.17
| Analytical results for Mn in OREAS 927b (Certified Value 0.008 wt.%) | [22 empty] | Certified
Mn | Round | Replicate | Lab | Lab | Lab | Lab | Lab | Lab | Lab | Lab | Lab | Lab | Lab | Lab | Lab | Lab | Lab | Lab | Lab | Lab | Lab |  |  | 1
| No | No | 2.01 | 2.02 | 2.04 | 2.05 | 2.07 | 2.08 | 2.09 | 2.10 | 2.11 | 2.12 | 2.13 | 2.14 | 2.16 | 2.17 | 2.19 | 2.20 | 2.21 | 2.23 | 2.24 |  |  | wt.%
|  |  | PF*OES/MS | PF*OES | PF*OES | BF*OES | PF*OES | PF*OES | PF*OES | PF*OES | PF*OES | PF*OES/MS | PF*OES | PF*OES | PF*OES | PF*OES | BF*OES/MS | PF*OES | PF*OES | PF*OES | PF*OES/MS |  |  | 3
3
| 1 | 1 | 0.008 | 0.0078119 | 0.00761 | 0.008 | 0.008 | 0.008 | 0.008 | 0.008 | 0.008 | 0.0083 | 0.0081 | 0.0083933 | 0.0078 | < 0.01 | 0.008 | 0.0123 | 0.0079 | 0.0073 | 0.0067 |  |  | 1
| 1 | 2 | 0.008 | 0.0075659 | 0.00762 | 0.008 | 0.008 | 0.008 | 0.008 | 0.008 | 0.008 | 0.0084 | 0.008 | 0.0090846 | 0.0078 | < 0.01 | 0.008 | 0.0124 | 0.0079 | 0.0075 | 0.0065 |  |  | 30
| 1 | 3 | 0.008 | 0.007791 | 0.00763 | 0.008 | 0.008 | 0.008 | 0.008 | 0.008 | 0.008 | 0.0091 | 0.0083 | 0.0085187 | 0.0079 | < 0.01 | 0.008 | 0.0124 | 0.008 | 0.0066 | 0.0069 |  |  | 16
| 1 | 4 | 0.008 | 0.0081312 | 0.00761 | 0.008 | 0.008 | 0.008 | 0.008 | 0.008 | 0.008 | 0.0088 | 0.0081 | 0.0088644 | 0.0077 | < 0.01 | 0.008 | 0.0124 | 0.0079 | 0.0077 | 0.0068 |  |  | 0.0078048
| 1 | 5 | 0.008 | 0.0076799 | 0.00835 | 0.008 | 0.008 | 0.008 | 0.008 | 0.008 | 0.015 | 0.0089 | 0.0081 | 0.0087403 | 0.0077 | < 0.01 | 0.008 | 0.0124 | 0.0079 | 0.0078 | 0.0068 |  |  | 177
| 1 | 6 | 0.008 | 0.0077977 | 0.00741 | 0.008 | 0.008 | 0.008 | 0.008 | 0.008 | 0.008 | 0.009 | 0.008 | 0.0089719 | 0.0076 | < 0.01 | 0.008 | 0.0124 | 0.0079 | 0.0077 | 0.007
| Mean |  | 0.008 | 0.0077963 | 0.007705 | 0.008 | 0.008 | 0.008 | 0.008 | 0.008 | 0.0091667 | 0.00875 | 0.0081 | 0.0087622 | 0.00775 |  | 0.008 | 0.012383 | 0.0079167 | 0.0074333 | 0.0067833
| Median |  | 0.008 | 0.0077944 | 0.007615 | 0.008 | 0.008 | 0.008 | 0.008 | 0.008 | 0.008 | 0.00885 | 0.0081 | 0.0088023 | 0.00775 |  | 0.008 | 0.0124 | 0.0079 | 0.0076 | 0.0068
| Std Dev. |  | 0 | 0.00018923 | 0.00032679 | 0 | 0 | 0 | 0 | 0 | 0.0028577 | 0.00032711 | 0.00010954 | 0.00026618 | 0.00010488 |  | 0 | 4.0825e-05 | 4.0825e-05 | 0.00044572 | 0.00017224
| Rel.Std.Dev. |  | 0% | 2.427% | 4.241% | 0% | 0% | 0% | 0% | 0% | 31.18% | 3.738% | 1.352% | 3.038% | 1.353% |  | 0% | 0.3297% | 0.5157% | 5.996% | 2.539%
| PDM3 |  | 2.502% | -0.1086% | -1.278% | 2.502% | 2.502% | 2.502% | 2.502% | 2.502% | 17.45% | 12.11% | 3.783% | 12.27% | -0.7015% |  | 2.502% | 58.66% | 1.434% | -4.759% | -13.09%
| Z-Score (Absolute) |  | 0.67 | 0.12 | 0.12 | 0.67 | 0.01 | 0.01 | 0.01 | 0.01 | 3.47 | 2.7 | 0.94 | 2.73 | 0 | 7.42 | 0.01 | 12.5 | 0.45 | 0.85 | 2.61
| Analytical results for Mo in OREAS 927b (Certified Value 5.45 ppm) | [22 empty] | Certified
Mo | Round | Replicate | 2.01: Lab; 2.02: Lab; 2.04: Lab; 2.05: Lab; 2.07: Lab; 2.08: Lab; 2.09: Lab; 2.10: Lab; 2.11: Lab; 2.12: Lab |  |  | 1
| No | No | 2.01: 2.01; 2.02: 2.04; 2.04: 2.05; 2.05: 2.12; 2.07: 2.13; 2.08: 2.14; 2.09: 2.16; 2.10: 2.21; 2.11: 2.23; 2.12: 2.24 |  |  | ppm
|  |  | 2.01: PF*OES/MS; 2.02: PF*OES; 2.04: BF*MS; 2.05: PF*OES/MS; 2.07: PF*MS; 2.08: PF*MS; 2.09: PF*MS; 2.10: PF*OES; 2.11: PF*MS; 2.12: PF*OES/MS |  |  | 2
2
| 1 | 1 | 2.01: 5; 2.02: 5.3; 2.04: 6; 2.05: 8; 2.07: 6; 2.08: 4.6621; 2.09: 6; 2.10: < 10; 2.11: 6; 2.12: < 10 |  |  | 1
| 1 | 2 | 2.01: 5; 2.02: 5; 2.04: 6; 2.05: 7; 2.07: 5; 2.08: 4.2977; 2.09: 6; 2.10: < 10; 2.11: 6; 2.12: < 10 |  |  | 31
| 1 | 3 | 2.01: 5; 2.02: 4.6; 2.04: 6; 2.05: 9; 2.07: 6; 2.08: 4.8209; 2.09: 6; 2.10: < 10; 2.11: 6; 2.12: < 10 |  |  | 16
| 1 | 4 | 2.01: 5; 2.02: 5.2; 2.04: 5; 2.05: 9; 2.07: 6; 2.08: 4.2805; 2.09: 6; 2.10: < 10; 2.11: 6; 2.12: < 10 |  |  | 5.4521
| 1 | 5 | 2.01: 5; 2.02: 5.4; 2.04: 6; 2.05: 7; 2.07: 5; 2.08: 4.949; 2.09: 6; 2.10: < 10; 2.11: 6; 2.12: < 10 |  |  | 178
| 1 | 6 | 2.01: 5; 2.02: 4.8; 2.04: 6; 2.05: 6; 2.07: 6; 2.08: 4.679; 2.09: 6; 2.10: < 10; 2.11: 6; 2.12: < 10
| Mean |  | 2.01: 5; 2.02: 5.05; 2.04: 5.8333; 2.05: 7.6667; 2.07: 5.6667; 2.08: 4.6148; 2.09: 6; 2.11: 6
| Median |  | 2.01: 5; 2.02: 5.1; 2.04: 6; 2.05: 7.5; 2.07: 6; 2.08: 4.6705; 2.09: 6; 2.11: 6
| Std Dev. |  | 2.01: 0; 2.02: 0.30822; 2.04: 0.40825; 2.05: 1.2111; 2.07: 0.5164; 2.08: 0.27306; 2.09: 0; 2.11: 0
| Rel.Std.Dev. |  | 2.01: 0%; 2.02: 6.103%; 2.04: 6.999%; 2.05: 15.8%; 2.07: 9.113%; 2.08: 5.917%; 2.09: 0%; 2.11: 0%
| PDM3 |  | 2.01: -8.293%; 2.02: -7.375%; 2.04: 6.992%; 2.05: 40.62%; 2.07: 3.935%; 2.08: -15.36%; 2.09: 10.05%; 2.11: 10.05%
| Z-Score (Absolute) |  | 2.01: 0.58; 2.02: 0.5; 2.04: 0.77; 2.05: 3.74; 2.07: 0.5; 2.08: 1.2; 2.09: 1.04; 2.10: 0.58; 2.11: 1.04; 2.12: 0.58
| Analytical results for Na in OREAS 927b (Indicative Value 0.076 wt.%) | [22 empty] | Indicative
Na | Round | Replicate | 2.01: Lab; 2.02: Lab; 2.04: Lab; 2.05: Lab |  |  | 1
| No | No | 2.01: 2.04; 2.02: 2.05; 2.04: 2.19; 2.05: 2.20 |  |  | wt.%
|  |  | 2.01: PF*OES; 2.02: BF*OES; 2.04: BF*OES/MS; 2.05: BF*OES |  |  | 3
3
| 1 | 1 | 2.01: 0.1; 2.02: 0.08; 2.04: 0.074; 2.05: 0.05 |  |  | 1
| 1 | 2 | 2.01: 0.1; 2.02: 0.08; 2.04: 0.074; 2.05: 0.05 |  |  | 21
| 1 | 3 | 2.01: 0.11; 2.02: 0.08; 2.04: 0.074; 2.05: 0.05 |  |  | 16
| 1 | 4 | 2.01: 0.09; 2.02: 0.08; 2.04: 0.074; 2.05: 0.05 |  |  | 0.076463
| 1 | 5 | 2.01: 0.11; 2.02: 0.08; 2.04: 0.074; 2.05: 0.05 |  |  | 27
| 1 | 6 | 2.01: 0.1; 2.02: 0.08; 2.04: 0.074; 2.05: 0.05
| Mean |  | 2.01: 0.10167; 2.02: 0.08; 2.04: 0.074; 2.05: 0.05
| Median |  | 2.01: 0.1; 2.02: 0.08; 2.04: 0.074; 2.05: 0.05
| Std Dev. |  | 2.01: 0.0075277; 2.02: 0; 2.04: 0; 2.05: 7.6012e-18
| Rel.Std.Dev. |  | 2.01: 7.404%; 2.02: 0%; 2.04: 0%; 2.05: 1.52e-14%
| PDM3 |  | 2.01: 32.96%; 2.02: 4.626%; 2.04: -3.221%; 2.05: -34.61%
| Z-Score (Absolute) |  | 2.01: 1.21; 2.02: 0.14; 2.04: 0.14; 2.05: 1.33
| Analytical results for Nb in OREAS 927b (Certified Value 9.81 ppm) | [22 empty] | Certified
Nb | Round | Replicate | 2.01: Lab; 2.02: Lab; 2.04: Lab; 2.05: Lab; 2.07: Lab; 2.08: Lab; 2.09: Lab; 2.10: Lab; 2.11: Lab |  |  | 1
| No | No | 2.01: 2.04; 2.02: 2.05; 2.04: 2.06; 2.05: 2.12; 2.07: 2.13; 2.08: 2.14; 2.09: 2.19; 2.10: 2.20; 2.11: 2.24 |  |  | ppm
|  |  | 2.01: PF*MS; 2.02: BF*MS; 2.04: PF*OES/MS; 2.05: PF*OES/MS; 2.07: PF*MS; 2.08: PF*MS; 2.09: BF*OES/MS; 2.10: PF*OES; 2.11: PF*OES/MS |  |  | 2
2
| 1 | 1 | 2.01: 9.8; 2.02: 11.1; 2.04: 9.5907; 2.05: 10.4; 2.07: 11; 2.08: 8.4474; 2.09: 9.5; 2.10: 28; 2.11: 13 |  |  | 1
| 1 | 2 | 2.01: 9.9; 2.02: 10.8; 2.04: 9.2612; 2.05: 11.3; 2.07: 10; 2.08: 7.2328; 2.09: 9.7; 2.10: 29; 2.11: 12 |  |  | 15
| 1 | 3 | 2.01: 10.6; 2.02: 10.7; 2.04: 9.287; 2.05: 9.3; 2.07: 11; 2.08: 7.7406; 2.09: 9.8; 2.10: 28; 2.11: 12 |  |  | 16
| 1 | 4 | 2.01: 10.1; 2.02: 11; 2.04: 9.2971; 2.05: 10.7; 2.07: 9; 2.08: 7.115; 2.09: 10; 2.10: 29; 2.11: 12 |  |  | 9.8077
| 1 | 5 | 2.01: 10.7; 2.02: 10.6; 2.04: 9.413; 2.05: 11.2; 2.07: 10; 2.08: 8.5438; 2.09: 9.8; 2.10: 28; 2.11: 12 |  |  | 179
| 1 | 6 | 2.01: 10.3; 2.02: 10.7; 2.04: 9.4525; 2.05: 11.4; 2.07: 10; 2.08: 8.2964; 2.09: 10; 2.10: 29; 2.11: 11
| Mean |  | 2.01: 10.2333; 2.02: 10.8167; 2.04: 9.3836; 2.05: 10.7167; 2.07: 10.1667; 2.08: 7.896; 2.09: 9.8; 2.10: 28.5; 2.11: 12
| Median |  | 2.01: 10.2; 2.02: 10.75; 2.04: 9.3551; 2.05: 10.95; 2.07: 10; 2.08: 8.0185; 2.09: 9.8; 2.10: 28.5; 2.11: 12
| Std Dev. |  | 2.01: 0.36697; 2.02: 0.19408; 2.04: 0.12671; 2.05: 0.79352; 2.07: 0.75277; 2.08: 0.62578; 2.09: 0.18974; 2.10: 0.54772; 2.11: 0.63246
| Rel.Std.Dev. |  | 2.01: 3.586%; 2.02: 1.794%; 2.04: 1.35%; 2.05: 7.404%; 2.07: 7.404%; 2.08: 7.925%; 2.09: 1.936%; 2.10: 1.922%; 2.11: 5.27%
| PDM3 |  | 2.01: 4.34%; 2.02: 10.29%; 2.04: -4.324%; 2.05: 9.268%; 2.07: 3.66%; 2.08: -19.49%; 2.09: -0.0786%; 2.10: 190.6%; 2.11: 22.35%
| Z-Score (Absolute) |  | 2.01: 0.22; 2.02: 0.81; 2.04: 0.64; 2.05: 0.71; 2.07: NA; 2.08: 2.15; 2.09: 0.22; 2.10: NA; 2.11: NA
Results from laboratories 2.13, 2.20 and 2.24 were removed due to their 1 ppm reading resolution.
| Analytical results for Nd in OREAS 927b (Certified Value 35 ppm) | [22 empty] | Certified
Nd | Round | Replicate | 2.01: Lab; 2.02: Lab; 2.04: Lab; 2.05: Lab; 2.07: Lab; 2.08: Lab; 2.09: Lab; 2.10: Lab; 2.11: Lab |  |  | 1
| No | No | 2.01: 2.04; 2.02: 2.05; 2.04: 2.06; 2.05: 2.12; 2.07: 2.13; 2.08: 2.18; 2.09: 2.19; 2.10: 2.22; 2.11: 2.24 |  |  | ppm
|  |  | 2.01: PF*MS; 2.02: BF*MS; 2.04: PF*OES/MS; 2.05: PF*OES/MS; 2.07: PF*MS; 2.08: PF*MS; 2.09: BF*OES/MS; 2.10: BF*MS; 2.11: PF*OES/MS |  |  | 1
2
| 1 | 1 | 2.01: 36.43; 2.02: 36; 2.04: 35.0546; 2.05: 36.6; 2.07: 35.3; 2.08: 36; 2.09: 34.3; 2.10: 37; 2.11: 35.3 |  |  | 1
| 1 | 2 | 2.01: 36.76; 2.02: 34.1; 2.04: 35.8046; 2.05: 41.1; 2.07: 34.3; 2.08: 36; 2.09: 33.3; 2.10: 33.8; 2.11: 34 |  |  | 4
| 1 | 3 | 2.01: 37.07; 2.02: 35.5; 2.04: 33.5195; 2.05: 35.2; 2.07: 35.7; 2.08: 37; 2.09: 34.7; 2.10: 36.1; 2.11: 34.4 |  |  | 16
| 1 | 4 | 2.01: 36.31; 2.02: 34.6; 2.04: 35.4465; 2.05: 33.9; 2.07: 34.2; 2.08: 36; 2.09: 33.8; 2.10: 33; 2.11: 34.1 |  |  | 34.9559
| 1 | 5 | 2.01: 36.26; 2.02: 33.8; 2.04: 34.062; 2.05: 36.4; 2.07: 33.4; 2.08: 35; 2.09: 33.8; 2.10: 34.9; 2.11: 33.3 |  |  | 180
| 1 | 6 | 2.01: 35.8; 2.02: 35; 2.04: 36.4654; 2.05: 39.4; 2.07: 33.6; 2.08: 35; 2.09: 34.5; 2.10: 33.5; 2.11: 34.6
| Mean |  | 2.01: 36.4383; 2.02: 34.8333; 2.04: 35.0588; 2.05: 37.1; 2.07: 34.4167; 2.08: 35.8333; 2.09: 34.0667; 2.10: 34.7167; 2.11: 34.2833
| Median |  | 2.01: 36.37; 2.02: 34.8; 2.04: 35.2505; 2.05: 36.5; 2.07: 34.25; 2.08: 36; 2.09: 34.05; 2.10: 34.35; 2.11: 34.25
| Std Dev. |  | 2.01: 0.43779; 2.02: 0.83586; 2.04: 1.0998; 2.05: 2.6788; 2.07: 0.91524; 2.08: 0.75277; 2.09: 0.52409; 2.10: 1.5766; 2.11: 0.66758
| Rel.Std.Dev. |  | 2.01: 1.201%; 2.02: 2.4%; 2.04: 3.137%; 2.05: 7.221%; 2.07: 2.659%; 2.08: 2.101%; 2.09: 1.538%; 2.10: 4.541%; 2.11: 1.947%
| PDM3 |  | 2.01: 4.241%; 2.02: -0.3506%; 2.04: 0.2943%; 2.05: 6.134%; 2.07: -1.543%; 2.08: 2.51%; 2.09: -2.544%; 2.10: -0.6843%; 2.11: -1.924%
| Z-Score (Absolute) |  | 2.01: 1.97; 2.02: 0; 2.04: 0.28; 2.05: 2.78; 2.07: 0.51; 2.08: 1.23; 2.09: 0.94; 2.10: 0.14; 2.11: 0.67
| Analytical results for Ni in OREAS 927b (Indicative Value 20.8 ppm) | [22 empty] | Indicative
Ni | Round | Replicate | Lab | Lab | Lab | Lab | Lab | Lab | Lab | Lab | Lab | Lab | Lab | Lab | Lab | Lab | Lab | Lab | [5 empty] | 1
| No | No | 2.01 | 2.04 | 2.07 | 2.08 | 2.09 | 2.10 | 2.11 | 2.12 | 2.13 | 2.14 | 2.17 | 2.19 | 2.20 | 2.21 | 2.23 | 2.24 | [5 empty] | ppm
|  |  | PF*OES/MS | PF*OES | PF*OES | PF*OES | PF*OES | PF*OES | PF*OES | PF*OES/MS | PF*OES | PF*OES | PF*OES | BF*OES/MS | PF*OES | PF*OES | PF*OES | PF*OES/MS | [5 empty] | 1
1
| 1 | 1 | < 20 | 11.73 | < 20 | 20 | 90 | < 20 | 40 | 40 | 21 | < 20 | < 50 | < 20 | 16 | < 10 |  | < 50 | [5 empty] | 1
| 1 | 2 | < 20 | 11.66 | < 20 | 40 | 90 | 20 | 20 | 20 | 17 | < 20 | < 50 | < 20 | 16 | < 10 |  | < 50 | [5 empty] | 22
| 1 | 3 | < 20 | 10.5 | < 20 | 20 | 60 | < 20 | 20 | 20 | 21 | < 20 | < 50 | < 20 | 16 | < 10 |  | < 50 | [5 empty] | 16
| 1 | 4 | < 20 | 10.07 | < 20 | 20 | 50 | < 20 | 150 | 20 | 17 | < 20 | < 50 | < 20 | 16 | < 10 |  | < 50 | [5 empty] | 20.7642
| 1 | 5 | < 20 | 10.26 | < 20 | 20 | 120 | < 20 | 40 | 20 | 17 | < 20 | < 50 | < 20 | 16 | < 10 | 22 | 50 | [5 empty] | 28
| 1 | 6 | < 20 | 10.46 | < 20 | 30 | 40 | 20 | 30 | 20 | 21 | < 20 | < 50 | < 20 | 16 | < 10 |  | < 50
| Mean |  | 2.02: 10.78; 2.05: 25; 2.07: 75; 2.08: 20; 2.09: 50; 2.10: 23.3333; 2.11: 19; 2.16: 16; 2.19: 22; 2.20: 50
| Median |  | 2.02: 10.48; 2.05: 20; 2.07: 75; 2.08: 20; 2.09: 35; 2.10: 20; 2.11: 19; 2.16: 16; 2.19: 22; 2.20: 50
| Std Dev. |  | 2.02: 0.72556; 2.05: 8.3666; 2.07: 30.1662; 2.08: 0; 2.09: 49.7996; 2.10: 8.165; 2.11: 2.1909; 2.16: 0
| Rel.Std.Dev. |  | 2.02: 6.731%; 2.05: 33.47%; 2.07: 40.22%; 2.08: 0%; 2.09: 99.6%; 2.10: 34.99%; 2.11: 11.53%; 2.16: 0%
| PDM3 |  | 2.02: -48.08%; 2.05: 20.4%; 2.07: 261.2%; 2.08: -3.68%; 2.09: 140.8%; 2.10: 12.37%; 2.11: -8.496%; 2.16: -22.94%; 2.19: 5.952%; 2.20: 140.8%
| Z-Score (Absolute) |  | 0.67 | 0.6 | 0.67 | 0.67 | 5.17 | 0.37 | 2.92 | 0.52 | 0.13 | 0.67 | 0.67 | 0.67 | 0.13 | 1.12 | 0.4 | 1.05
| Analytical results for P in OREAS 927b (Certified Value 0.03 wt.%) | [22 empty] | Certified
P | Round | Replicate | 2.01: Lab; 2.02: Lab; 2.04: Lab; 2.05: Lab; 2.07: Lab; 2.08: Lab; 2.09: Lab; 2.10: Lab |  |  | 1
| No | No | 2.01: 2.01; 2.02: 2.04; 2.04: 2.05; 2.05: 2.06; 2.07: 2.13; 2.08: 2.19; 2.09: 2.20; 2.10: 2.21 |  |  | wt.%
|  |  | 2.01: PF*OES/MS; 2.02: PF*OES; 2.04: BF*OES; 2.05: PF*OES/MS; 2.07: PF*OES; 2.08: BF*OES/MS; 2.09: PF*OES; 2.10: PF*OES |  |  | 3
3
| 1 | 1 | 2.01: 0.03; 2.02: 0.03; 2.04: 0.03; 2.05: 0.034993; 2.07: 0.03; 2.08: 0.031; 2.09: 0.0403; 2.10: 0.027 |  |  | 1
| 1 | 2 | 2.01: 0.03; 2.02: 0.03; 2.04: 0.03; 2.05: 0.034181; 2.07: 0.03; 2.08: 0.031; 2.09: 0.0404; 2.10: 0.023 |  |  | 0
| 1 | 3 | 2.01: 0.03; 2.02: 0.03; 2.04: 0.03; 2.05: 0.033047; 2.07: 0.03; 2.08: 0.031; 2.09: 0.0402; 2.10: 0.034 |  |  | 16
| 1 | 4 | 2.01: 0.03; 2.02: 0.03; 2.04: 0.03; 2.05: 0.034167; 2.07: 0.03; 2.08: 0.026; 2.09: 0.0404; 2.10: 0.028 |  |  | 0.030037
| 1 | 5 | 2.01: 0.03; 2.02: 0.03; 2.04: 0.03; 2.05: 0.033771; 2.07: 0.03; 2.08: 0.031; 2.09: 0.0403; 2.10: 0.032 |  |  | 181
| 1 | 6 | 2.01: 0.03; 2.02: 0.03; 2.04: 0.03; 2.05: 0.032866; 2.07: 0.03; 2.08: 0.031; 2.09: 0.0403; 2.10: 0.031
| Mean |  | 2.01: 0.03; 2.02: 0.03; 2.04: 0.03; 2.05: 0.033837; 2.07: 0.03; 2.08: 0.030167; 2.09: 0.040317; 2.10: 0.029167
| Median |  | 2.01: 0.03; 2.02: 0.03; 2.04: 0.03; 2.05: 0.033969; 2.07: 0.03; 2.08: 0.031; 2.09: 0.0403; 2.10: 0.0295
| Std Dev. |  | 2.01: 0; 2.02: 0; 2.04: 0; 2.05: 0.00079167; 2.07: 0; 2.08: 0.0020412; 2.09: 7.5277e-05; 2.10: 0.0039707
| Rel.Std.Dev. |  | 2.01: 0%; 2.02: 0%; 2.04: 0%; 2.05: 2.34%; 2.07: 0%; 2.08: 6.767%; 2.09: 0.1867%; 2.10: 13.61%
| PDM3 |  | 2.01: -0.1215%; 2.02: -0.1215%; 2.04: -0.1215%; 2.05: 12.65%; 2.07: -0.1215%; 2.08: 0.4333%; 2.09: 34.23%; 2.10: -2.896%
| Z-Score (Absolute) |  | 2.01: 0; 2.02: 0; 2.04: 0; 2.05: 28.6; 2.07: 0; 2.08: 1.35; 2.09: 76.89; 2.10: 6.21
| Analytical results for Pb in OREAS 927b (Certified Value 66 ppm) | [22 empty] | Certified
Pb | Round | Replicate | Lab | Lab | Lab | Lab | Lab | Lab | Lab | Lab | Lab | Lab | Lab | Lab | Lab | Lab | Lab | [6 empty] | 1
| No | No | 2.01 | 2.04 | 2.07 | 2.08 | 2.09 | 2.10 | 2.11 | 2.12 | 2.13 | 2.14 | 2.16 | 2.17 | 2.21 | 2.23 | 2.24 | [6 empty] | ppm
|  |  | PF*OES/MS | PF*OES | PF*OES | PF*OES | PF*OES | PF*OES | PF*OES | PF*OES/MS | PF*MS | PF*MS | PF*MS | PF*OES | PF*OES | PF*MS | PF*OES/MS | [6 empty] | 0
0
| 1 | 1 | 70 | 102.9 | < 100 | < 100 | 100 | < 100 | 100 | 68.5 | 64 | 75.3487 | 63 | < 100 | 77 | 54 | < 100 | [6 empty] | 1
| 1 | 2 | 60 | 104.8 | 100 | 100 | 100 | 100 | < 100 | 62.3 | 63 | 76.7964 | 63 | < 100 | 77 | 54 | < 100 | [6 empty] | 17
| 1 | 3 | 60 | 100.9 | < 100 | 100 | 100 | < 100 | 100 | 64.1 | 65 | 74.5064 | 62 | < 100 | 77 | 54 | < 100 | [6 empty] | 16
| 1 | 4 | 60 | 109.3 | 100 | 100 | 100 | < 100 | 100 | 67.6 | 63 | 68.422 | 62 | < 100 | 78 | 52 | < 100 | [6 empty] | 65.8582
| 1 | 5 | 60 | 107.1 | < 100 | 100 | < 100 | < 100 | 100 | 67.7 | 61 | 66.5207 | 61 | < 100 | 77 | 50 | < 100 | [6 empty] | 182
| 1 | 6 | 60 | 105.3 | 100 | 100 | < 100 | < 100 | 100 | 70.6 | 62 | 78.5009 | 64 | < 100 | 77 | 50 | < 100
| Mean |  | 61.6667 | 105.05 | 100 | 100 | 100 | 100 | 100 | 66.8 | 63 | 73.3492 | 62.5 |  | 77.1667 | 52.3333
| Median |  | 60 | 105.05 | 100 | 100 | 100 | 100 | 100 | 67.65 | 63 | 74.9275 | 62.5 |  | 77 | 53
| Std Dev. |  | 4.0825 | 2.9744 | 0 | 0 | 0 |  | 0 | 3.0437 | 1.4142 | 4.7889 | 1.0488 |  | 0.40825 | 1.9664
| Rel.Std.Dev. |  | 6.62% | 2.831% | 0% | 0% | 0% |  | 0% | 4.556% | 2.245% | 6.529% | 1.678% |  | 0.529% | 3.757%
| PDM3 |  | -6.364% | 59.51% | 51.84% | 51.84% | 51.84% | 51.84% | 51.84% | 1.43% | -4.34% | 11.37% | -5.099% |  | 17.17% | -20.54%
| Z-Score (Absolute) |  | NA | 2.66 | NA | NA | NA | NA | NA | 0.24 | 0 | 0.65 | 0.03 | 0.82 | 0.9 | 0.67 | 0.82
Results from laboratory 2.01 were removed due to their 10 ppm reading resolution. Results from laboratories 2.07, 2.08, 2.09, 2.10 and 2.11 were removed due to their 100 ppm reading resolution.
| Analytical results for Pr in OREAS 927b (Certified Value 9.58 ppm) | [22 empty] | Certified
Pr | Round | Replicate | 2.01: Lab; 2.02: Lab; 2.04: Lab; 2.05: Lab; 2.07: Lab; 2.08: Lab; 2.09: Lab; 2.10: Lab; 2.11: Lab |  |  | 1
| No | No | 2.01: 2.04; 2.02: 2.05; 2.04: 2.06; 2.05: 2.12; 2.07: 2.13; 2.08: 2.18; 2.09: 2.19; 2.10: 2.22; 2.11: 2.24 |  |  | ppm
|  |  | 2.01: PF*MS; 2.02: BF*MS; 2.04: PF*OES/MS; 2.05: PF*OES/MS; 2.07: PF*MS; 2.08: PF*MS; 2.09: BF*OES/MS; 2.10: BF*MS; 2.11: PF*OES/MS |  |  | 2
3
| 1 | 1 | 2.01: 9.7; 2.02: 9.4; 2.04: 9.4202; 2.05: 7.6; 2.07: 10.43; 2.08: 10; 2.09: 9.32; 2.10: 9.97; 2.11: 9.54 |  |  | 1
| 1 | 2 | 2.01: 9.8; 2.02: 9.6; 2.04: 9.6075; 2.05: 10.5; 2.07: 10.07; 2.08: 10; 2.09: 9.32; 2.10: 10; 2.11: 9.43 |  |  | 6
| 1 | 3 | 2.01: 10.1; 2.02: 9.7; 2.04: 9.3617; 2.05: 8.9; 2.07: 10.47; 2.08: 10; 2.09: 9.33; 2.10: 10.1; 2.11: 9.34 |  |  | 16
| 1 | 4 | 2.01: 9.6; 2.02: 9.7; 2.04: 9.4397; 2.05: 9.1; 2.07: 10.2; 2.08: 10; 2.09: 9.19; 2.10: 9.24; 2.11: 9.26 |  |  | 9.5847
| 1 | 5 | 2.01: 9.8; 2.02: 9.2; 2.04: 9.375; 2.05: 9.7; 2.07: 9.75; 2.08: 9; 2.09: 9.3; 2.10: 9.92; 2.11: 9.36 |  |  | 183
| 1 | 6 | 2.01: 9.7; 2.02: 9.6; 2.04: 9.3461; 2.05: 10.3; 2.07: 10.12; 2.08: 9; 2.09: 9.34; 2.10: 9.69; 2.11: 9.56
| Mean |  | 2.01: 9.7833; 2.02: 9.5333; 2.04: 9.425; 2.05: 9.35; 2.07: 10.1733; 2.08: 9.6667; 2.09: 9.3; 2.10: 9.82; 2.11: 9.415
| Median |  | 2.01: 9.75; 2.02: 9.6; 2.04: 9.3976; 2.05: 9.4; 2.07: 10.16; 2.08: 10; 2.09: 9.32; 2.10: 9.945; 2.11: 9.395
| Std Dev. |  | 2.01: 0.17224; 2.02: 0.19664; 2.04: 0.096224; 2.05: 1.0654; 2.07: 0.26357; 2.08: 0.5164; 2.09: 0.055498; 2.10: 0.31515; 2.11: 0.11794
| Rel.Std.Dev. |  | 2.01: 1.761%; 2.02: 2.063%; 2.04: 1.021%; 2.05: 11.39%; 2.07: 2.591%; 2.08: 5.342%; 2.09: 0.5967%; 2.10: 3.209%; 2.11: 1.253%
| PDM3 |  | 2.01: 2.073%; 2.02: -0.5356%; 2.04: -1.666%; 2.05: -2.448%; 2.07: 6.142%; 2.08: 0.8555%; 2.09: -2.97%; 2.10: 2.455%; 2.11: -1.77%
| Z-Score (Absolute) |  | 2.01: 1.33; 2.02: 0.24; 2.04: 0.24; 2.05: 0.56; 2.07: 3.04; 2.08: NA; 2.09: 0.78; 2.10: 1.49; 2.11: 0.28
Results from laboratory 2.18 were removed due to their 1 ppm reading resolution.
| Analytical results for Rb in OREAS 927b (Certified Value 148 ppm) | [22 empty] | Certified
Rb | Round | Replicate | Lab | Lab | Lab | Lab | Lab | Lab | Lab | Lab | Lab | Lab | Lab | Lab | [9 empty] | 1
| No | No | 2.01 | 2.05 | 2.06 | 2.12 | 2.13 | 2.14 | 2.16 | 2.18 | 2.19 | 2.22 | 2.23 | 2.24 | [9 empty] | ppm
|  |  | PF*OES/MS | BF*MS | PF*OES/MS | PF*OES/MS | PF*MS | PF*MS | PF*MS | PF*MS | BF*OES/MS | BF*MS | PF*MS | PF*OES/MS | [9 empty] | 0
0
| 1 | 1 | 147 | 146.9 | 149.6816 | 143 | 149 | 154.6489 | 150.9 | 154 | 145.2 | 144 | 149.1 | 154 | [9 empty] | 1
| 1 | 2 | 143 | 150 | 148.0868 | 147 | 148 | 156.0176 | 150.6 | 117 | 145 | 146 | 148.4 | 148 | [9 empty] | 37
| 1 | 3 | 142 | 150.6 | 143.1034 | 143 | 153 | 145.1945 | 148.8 | 201 | 150.4 | 149 | 148.4 | 148 | [9 empty] | 16
| 1 | 4 | 148 | 150.6 | 146.1627 | 141 | 149 | 156.8046 | 147.7 | 160 | 145.6 | 140 | 146.1 | 146 | [9 empty] | 147.6402
| 1 | 5 | 144 | 149.5 | 143.8364 | 141 | 140 | 144.3012 | 152.1 | 142 | 147.7 | 146 | 147.2 | 147 | [9 empty] | 184
| 1 | 6 | 148 | 153.7 | 145.2582 | 146 | 145 | 161.6557 | 149.5 | 137 | 147 | 140 | 138.3 | 152
| Mean |  | 145.3333 | 150.2167 | 146.0215 | 143.5 | 147.3333 | 153.1037 | 149.9333 | 151.8333 | 146.8167 | 144.1667 | 146.25 | 149.1667
| Median |  | 145.5 | 150.3 | 145.7104 | 143 | 148.5 | 155.3332 | 150.05 | 148 | 146.3 | 145 | 147.8 | 148
| Std Dev. |  | 2.6583 | 2.1904 | 2.5121 | 2.51 | 4.4121 | 6.8956 | 1.5832 | 28.3508 | 2.0517 | 3.6009 | 4.0372 | 3.1252
| Rel.Std.Dev. |  | 1.829% | 1.458% | 1.72% | 1.749% | 2.995% | 4.504% | 1.056% | 18.67% | 1.397% | 2.498% | 2.76% | 2.095%
| PDM3 |  | -1.562% | 1.745% | -1.096% | -2.804% | -0.2078% | 3.701% | 1.553% | 2.84% | -0.5578% | -2.353% | -0.9416% | 1.034%
| Z-Score (Absolute) |  | 0.47 | 0.86 | 0.29 | 0.97 | 0.07 | 1.64 | 0.78 | 1.3 | 0.07 | 0.79 | 0.22 | 0.57
| Analytical results for Re in OREAS 927b (Indicative Value < 0.1 ppm) | [22 empty] | Indicative
Re | Round | Replicate | 2.01: Lab; 2.02: Lab; 2.04: Lab |  |  | 1
| No | No | 2.01: 2.01; 2.02: 2.14; 2.04: 2.24 |  |  | ppm
|  |  | 2.01: PF*OES/MS; 2.02: PF*MS; 2.04: PF*OES/MS |  |  | 2
2
| 1 | 1 | 2.01: < 0.1; 2.02: < 0.1; 2.04: < 0.01 |  |  | 1
| 1 | 2 | 2.01: < 0.1; 2.02: < 0.1; 2.04: < 0.01 |  |  | 23
| 1 | 3 | 2.01: < 0.1; 2.02: < 0.1; 2.04: < 0.01 |  |  | 16
| 1 | 4 | 2.01: < 0.1; 2.02: < 0.1; 2.04: < 0.01 |  |  | < 0.1
| 1 | 5 | 2.01: < 0.1; 2.02: < 0.1; 2.04: < 0.01 |  |  | 29
| 1 | 6 | 2.01: < 0.1; 2.02: < 0.1; 2.04: < 0.01
Mean
Median
Std Dev.
Rel.Std.Dev.
PDM3
Z-Score (Absolute) | bar: 2.01 to 2.04
| Analytical results for S in OREAS 927b (Certified Value 1.3 wt.%) | [22 empty] | Certified
S | Round | Replicate | Lab | Lab | Lab | Lab | Lab | Lab | Lab | Lab | Lab | Lab | Lab | Lab | Lab | [8 empty] | 1
| No | No | 2.01 | 2.04 | 2.07 | 2.08 | 2.09 | 2.10 | 2.11 | 2.12 | 2.14 | 2.16 | 2.20 | 2.23 | 2.24 | [8 empty] | wt.%
|  |  | PF*OES/MS | PF*OES | PF*OES | PF*OES | PF*OES | PF*OES | PF*OES | PF*OES/MS | PF*OES | PF*OES | PF*OES | PF*OES | PF*OES/MS | [8 empty] | 2
3
| 1 | 1 | 1.36 | 0.97 | 1.32 | 1.22 | 1.32 | 1.3 | 1.35 | 1.23 | 1.1909 | 1.3 | 1.3 | 1.3 | 1.31 | [8 empty] | 1
| 1 | 2 | 1.37 | 0.91 | 1.32 | 1.28 | 1.3 | 1.31 | 1.34 | 1.24 | 1.3873 | 1.31 | 1.3 | 1.32 | 1.27 | [8 empty] | 0
| 1 | 3 | 1.36 | 0.78 | 1.32 | 1.27 | 1.32 | 1.27 | 1.35 | 1.22 | 1.2626 | 1.32 | 1.3 | 1.33 | 1.26 | [8 empty] | 16
| 1 | 4 | 1.37 | 0.95 | 1.35 | 1.27 | 1.32 | 1.27 | 1.29 | 1.23 | 1.3701 | 1.29 | 1.31 | 1.3 | 1.23 | [8 empty] | 1.3014
| 1 | 5 | 1.39 | 0.89 | 1.33 | 1.29 | 1.32 | 1.29 | 1.35 | 1.21 | 1.1328 | 1.28 | 1.3 | 1.31 | 1.3 | [8 empty] | 185
| 1 | 6 | 1.39 | 0.96 | 1.32 | 1.3 | 1.34 | 1.27 | 1.28 | 1.26 | 1.271 | 1.3 | 1.3 | 1.27 | 1.3
| Mean |  | 1.3733 | 0.91 | 1.3267 | 1.2717 | 1.32 | 1.285 | 1.3267 | 1.2317 | 1.2691 | 1.3 | 1.3017 | 1.305 | 1.2783
| Median |  | 1.37 | 0.93 | 1.32 | 1.275 | 1.32 | 1.28 | 1.345 | 1.23 | 1.2668 | 1.3 | 1.3 | 1.305 | 1.285
| Std Dev. |  | 0.013663 | 0.070711 | 0.012111 | 0.027869 | 0.012649 | 0.017607 | 0.03266 | 0.017224 | 0.098897 | 0.014142 | 0.0040825 | 0.020736 | 0.030605
| Rel.Std.Dev. |  | 0.9948% | 7.77% | 0.9129% | 2.192% | 0.9583% | 1.37% | 2.462% | 1.398% | 7.793% | 1.088% | 0.3136% | 1.589% | 2.394%
| PDM3 |  | 5.53% | -30.07% | 1.944% | -2.282% | 1.432% | -1.257% | 1.944% | -5.356% | -2.479% | -0.1048% | 0.02329% | 0.2794% | -1.77%
| Z-Score (Absolute) |  | 1.85 | 9.86 | 0.67 | 0.72 | 0.51 | 0.38 | 0.67 | 1.73 | 0.78 | 0 | 0.04 | 0.13 | 0.55
| Analytical results for Sb in OREAS 927b (Certified Value 3.92 ppm) | [22 empty] | Certified
Sb | Round | Replicate | 2.01: Lab; 2.02: Lab; 2.04: Lab; 2.05: Lab; 2.07: Lab; 2.08: Lab; 2.09: Lab; 2.10: Lab; 2.11: Lab |  |  | 1
| No | No | 2.01: 2.04; 2.02: 2.05; 2.04: 2.12; 2.05: 2.13; 2.07: 2.14; 2.08: 2.16; 2.09: 2.21; 2.10: 2.23; 2.11: 2.24 |  |  | ppm
|  |  | 2.01: PF*OES; 2.02: BF*MS; 2.04: PF*OES/MS; 2.05: PF*MS; 2.07: PF*MS; 2.08: PF*MS; 2.09: PF*OES; 2.10: PF*MS; 2.11: PF*OES/MS |  |  | 2
2
| 1 | 1 | 2.01: < 5; 2.02: 4.2; 2.04: 5; 2.05: 3.8; 2.07: 3.5519; 2.08: 3.9; 2.09: < 50; 2.10: 3.3; 2.11: 5 |  |  | 1
| 1 | 2 | 2.01: < 5; 2.02: 4.1; 2.04: 4; 2.05: 3.9; 2.07: 3.8726; 2.08: 4.2; 2.09: < 50; 2.10: 3.9; 2.11: 5 |  |  | 39
| 1 | 3 | 2.01: < 5; 2.02: 4.5; 2.04: 4; 2.05: 4.1; 2.07: 3.8438; 2.08: 5; 2.09: < 50; 2.10: 3.7; 2.11: 5 |  |  | 16
| 1 | 4 | 2.01: < 5; 2.02: 4.2; 2.04: 3; 2.05: 3.7; 2.07: 3.7657; 2.08: 3.8; 2.09: < 50; 2.10: 3.8; 2.11: 5 |  |  | 3.9172
| 1 | 5 | 2.01: < 5; 2.02: 4; 2.04: 4; 2.05: 3.5; 2.07: 3.4691; 2.08: 3.5; 2.09: < 50; 2.10: 4; 2.11: 5 |  |  | 186
| 1 | 6 | 2.01: < 5; 2.02: 4.4; 2.04: 5; 2.05: 3.8; 2.07: 3.6164; 2.08: 3; 2.09: < 50; 2.10: 3.6; 2.11: 5
| Mean |  | 2.02: 4.2333; 2.04: 4.1667; 2.05: 3.8; 2.07: 3.6866; 2.08: 3.9; 2.10: 3.7167; 2.11: 5
| Median |  | 2.02: 4.2; 2.04: 4; 2.05: 3.8; 2.07: 3.6911; 2.08: 3.85; 2.10: 3.75; 2.11: 5
| Std Dev. |  | 2.02: 0.18619; 2.04: 0.75277; 2.05: 0.2; 2.07: 0.16487; 2.08: 0.67528; 2.10: 0.24833; 2.11: 0
| Rel.Std.Dev. |  | 2.02: 4.398%; 2.04: 18.07%; 2.05: 5.263%; 2.07: 4.472%; 2.08: 17.31%; 2.10: 6.681%; 2.11: 0%
| PDM3 |  | 2.02: 8.07%; 2.04: 6.368%; 2.05: -2.992%; 2.07: -5.887%; 2.08: -0.4394%; 2.10: -5.12%; 2.11: 27.64%
| Z-Score (Absolute) |  | 2.01: 3.54; 2.02: 0.84; 2.04: 0.67; 2.05: 0.25; 2.07: 0.54; 2.08: 0; 2.09: 53.35; 2.10: 0.46; 2.11: 2.78
| Analytical results for Sc in OREAS 927b (Certified Value 10.5 ppm) | [22 empty] | Certified
Sc | Round | Replicate | 2.01: Lab; 2.02: Lab; 2.04: Lab; 2.05: Lab; 2.07: Lab; 2.08: Lab; 2.09: Lab; 2.10: Lab; 2.11: Lab; 2.12: Lab; 2.13: Lab |  |  | 1
| No | No | 2.01: 2.01; 2.02: 2.04; 2.04: 2.05; 2.05: 2.13; 2.07: 2.14; 2.08: 2.16; 2.09: 2.18; 2.10: 2.19; 2.11: 2.20; 2.12: 2.21; 2.13: 2.23 |  |  | ppm
|  |  | 2.01: PF*OES/MS; 2.02: PF*OES; 2.04: BF*OES; 2.05: PF*OES; 2.07: PF*OES; 2.08: PF*OES; 2.09: PF*MS; 2.10: BF*OES/MS; 2.11: PF*OES; 2.12: PF*OES; 2.13: PF*OES |  |  | 1
2
| 1 | 1 | 2.01: < 20; 2.02: 10.4; 2.04: 10; 2.05: 11; 2.07: < 20; 2.08: 11; 2.09: 10; 2.10: 11; 2.11: 11; 2.12: 5 |  |  | 1
| 1 | 2 | 2.01: < 20; 2.02: 9.9; 2.04: 10; 2.05: 11; 2.07: < 20; 2.08: 10; 2.09: 10; 2.10: 11; 2.11: 11; 2.12: 6; 2.13: 10 |  |  | 19
| 1 | 3 | 2.01: < 20; 2.02: 9.9; 2.04: 10; 2.05: 11; 2.07: < 20; 2.08: 11; 2.09: 10; 2.10: 11; 2.11: 11; 2.12: 5 |  |  | 16
| 1 | 4 | 2.01: < 20; 2.02: 9.6; 2.04: 10; 2.05: 11; 2.07: < 20; 2.09: 10; 2.10: 11; 2.11: 11; 2.12: 6 |  |  | 10.4646
| 1 | 5 | 2.01: < 20; 2.02: 10.3; 2.04: 10; 2.05: 11; 2.07: < 20; 2.08: 11; 2.09: 10; 2.10: 11; 2.11: 11; 2.12: 5; 2.13: 10 |  |  | 187
| 1 | 6 | 2.01: < 20; 2.02: 9.6; 2.04: 11; 2.05: 11; 2.07: < 20; 2.08: 10; 2.09: 10; 2.10: 11; 2.11: 11; 2.12: 5
| Mean |  | 2.02: 9.95; 2.04: 10.1667; 2.05: 11; 2.08: 10.6; 2.09: 10; 2.10: 11; 2.11: 11; 2.12: 5.3333; 2.13: 10
| Median |  | 2.02: 9.9; 2.04: 10; 2.05: 11; 2.08: 11; 2.09: 10; 2.10: 11; 2.11: 11; 2.12: 5; 2.13: 10
| Std Dev. |  | 2.02: 0.33912; 2.04: 0.40825; 2.05: 0; 2.08: 0.54772; 2.09: 0; 2.10: 0; 2.11: 0; 2.12: 0.5164; 2.13: 0
| Rel.Std.Dev. |  | 2.02: 3.408%; 2.04: 4.016%; 2.05: 0%; 2.08: 5.167%; 2.09: 0%; 2.10: 0%; 2.11: 0%; 2.12: 9.682%; 2.13: 0%
| PDM3 |  | 2.02: -4.917%; 2.04: -2.847%; 2.05: 5.116%; 2.08: 1.294%; 2.09: -4.44%; 2.10: 5.116%; 2.11: 5.116%; 2.12: -49.03%; 2.13: -4.44%
| Z-Score (Absolute) |  | 2.01: 0; 2.02: 0.2; 2.04: 0.67; 2.05: 4.05; 2.07: 0; 2.08: 2.43; 2.09: 0; 2.10: 4.05; 2.11: 4.05; 2.12: 18.88; 2.13: 0
| Analytical results for Se in OREAS 927b (Indicative Value 9.48 ppm) | [22 empty] | Indicative
Se | Round | Replicate | 2.01: Lab; 2.02: Lab; 2.04: Lab |  |  | 1
| No | No | 2.01: 2.12; 2.02: 2.14; 2.04: 2.24 |  |  | ppm
|  |  | 2.01: PF*OES/MS; 2.02: PF*MS; 2.04: PF*OES/MS |  |  | 2
2
| 1 | 1 | 2.01: 10; 2.02: < 20; 2.04: 14 |  |  | 1
| 1 | 2 | 2.01: < 8; 2.02: < 20; 2.04: 16 |  |  | 41
| 1 | 3 | 2.01: < 8; 2.02: < 20; 2.04: 14 |  |  | 16
| 1 | 4 | 2.01: < 8; 2.02: < 20; 2.04: 14 |  |  | 9.4833
| 1 | 5 | 2.01: < 8; 2.02: < 20; 2.04: 13 |  |  | 27
| 1 | 6 | 2.01: 8; 2.02: < 20; 2.04: 14
| Mean |  | 2.01: 9; 2.04: 14.1667
| Median |  | 2.01: 9; 2.04: 14
| Std Dev. |  | 2.01: 1.4142; 2.04: 0.98319
| Rel.Std.Dev. |  | 2.01: 15.71%; 2.04: 6.94%
| PDM3 |  | 2.01: -5.097%; 2.04: 49.38%
| Z-Score (Absolute) |  | 2.01: 0.7; 2.02: 0; 2.04: 0.67
| Analytical results for Si in OREAS 927b (Certified Value 33.74 wt.%) | [22 empty] | Certified
Si | Round | Replicate | Lab | Lab | Lab | Lab | Lab | Lab | Lab | Lab | Lab | Lab | Lab | Lab | Lab | Lab | Lab | Lab | Lab |  |  |  |  | 1
| No | No | 2.02 | 2.05 | 2.07 | 2.08 | 2.09 | 2.10 | 2.11 | 2.12 | 2.13 | 2.14 | 2.16 | 2.17 | 2.19 | 2.20 | 2.21 | 2.23 | 2.24 |  |  |  |  | wt.%
|  |  | PF*OES | BF*OES | PF*OES | PF*OES | PF*OES | PF*OES | PF*OES | PF*OES/MS | PF*OES | PF*OES | PF*OES | PF*OES | BF*OES/MS | PF*OES/MS | PF*OES | PF*OES | PF*OES/MS |  |  |  |  | 2
3
| 1 | 1 | 31.111 | 34.05 | 34.78 | 32.3 | 36.51 | 33.7 | 34.41 | > 30 | > 30 | 28.6335 | 34.6 | 33.4 | 33.634 | 33.57 | 38.24 | 35.8 | 34 |  |  |  |  | 1
| 1 | 2 | 31.4189 | 33.92 | 34.59 | 34.08 | 35.99 | 34.22 | 34.08 | > 30 | > 30 | 29.6954 | 34.4 | 30.1 | 33.802 | 33.59 | 37.769 | 35.6 | 33.1 |  |  |  |  | 0
| 1 | 3 | 31.3657 | 34.06 | 34.69 | 33.1 | 36.32 | 33.38 | 34.41 | > 30 | > 30 | 28.6186 | 34.6 | 32.4 | 33.55 | 33.59 | 38.113 | 35.7 | 33 |  |  |  |  | 16
| 1 | 4 | 31.4932 | 33.56 | 34.92 | 33.8 | 36.42 | 33.98 | 33.61 | > 30 | > 30 | 30.9458 | 34.5 | 32.1 | 33.527 | 33.57 | 38.011 | 35.5 | 32.4 |  |  |  |  | 33.7372
| 1 | 5 | 31.2902 | 33.87 | 34.92 | 34.31 | 36.6 | 33.89 | 34.31 | > 30 | > 30 | 30.4688 | 34.3 | 32.7 | 33.527 | 33.58 | 38.927 | 36.3 | 33.3 |  |  |  |  | 188
| 1 | 6 | 31.2336 | 33.75 | 34.78 | 34.59 | 36.79 | 33.61 | 34.08 | > 30 | > 30 | 28.3605 | 34.4 | 32.7 | 33.536 | 33.59 | 37.586 | 35.4 | 33.5
| Mean |  | 31.3188 | 33.8683 | 34.78 | 33.6967 | 36.4383 | 33.7967 | 34.15 |  |  | 29.4538 | 34.4667 | 32.2333 | 33.596 | 33.5817 | 38.1077 | 35.7167 | 33.2167
| Median |  | 31.328 | 33.895 | 34.78 | 33.94 | 36.465 | 33.795 | 34.195 |  |  | 29.1644 | 34.45 | 32.55 | 33.543 | 33.585 | 38.062 | 35.65 | 33.2
| Std Dev. |  | 0.13703 | 0.19052 | 0.12915 | 0.85306 | 0.27213 | 0.29642 | 0.30404 |  |  | 1.0845 | 0.12111 | 1.1308 | 0.10874 | 0.0098319 | 0.46584 | 0.31885 | 0.53448
| Rel.Std.Dev. |  | 0.4375% | 0.5625% | 0.3713% | 2.532% | 0.7468% | 0.8771% | 0.8903% |  |  | 3.682% | 0.3514% | 3.508% | 0.3237% | 0.02928% | 1.222% | 0.8927% | 1.609%
| PDM3 |  | -7.168% | 0.3887% | 3.091% | -0.1201% | 8.006% | 0.1763% | 1.224% |  |  | -12.7% | 2.162% | -4.458% | -0.4185% | -0.461% | 12.95% | 5.867% | -1.543%
| Z-Score (Absolute) |  | 2.5 | 0.07 | 0.99 | 0.1 | 2.66 | 0 | 0.35 | NA | NA | 4.38 | 0.67 | 1.58 | 0.2 | 0.22 | 4.34 | 1.93 | 0.59
| Analytical results for Sm in OREAS 927b (Certified Value 6.6 ppm) | [22 empty] | Certified
Sm | Round | Replicate | 2.01: Lab; 2.02: Lab; 2.04: Lab; 2.05: Lab; 2.07: Lab; 2.08: Lab; 2.09: Lab; 2.10: Lab; 2.11: Lab |  |  | 1
| No | No | 2.01: 2.04; 2.02: 2.05; 2.04: 2.06; 2.05: 2.12; 2.07: 2.13; 2.08: 2.18; 2.09: 2.19; 2.10: 2.22; 2.11: 2.24 |  |  | ppm
|  |  | 2.01: PF*MS; 2.02: BF*MS; 2.04: PF*OES/MS; 2.05: PF*OES/MS; 2.07: PF*MS; 2.08: PF*MS; 2.09: BF*OES/MS; 2.10: BF*MS; 2.11: PF*OES/MS |  |  | 2
3
| 1 | 1 | 2.01: 6.9; 2.02: 6.9; 2.04: 6.5323; 2.05: 5.8; 2.07: 6.9; 2.08: 7; 2.09: 6.43; 2.10: 6.49; 2.11: 6.64 |  |  | 1
| 1 | 2 | 2.01: 6.9; 2.02: 6.8; 2.04: 6.6945; 2.05: 5.7; 2.07: 7; 2.08: 7; 2.09: 6.28; 2.10: 6.23; 2.11: 6.4 |  |  | 4
| 1 | 3 | 2.01: 6.9; 2.02: 6.7; 2.04: 6.3571; 2.05: 5.7; 2.07: 7.2; 2.08: 7; 2.09: 6.39; 2.10: 6.53; 2.11: 6.46 |  |  | 16
| 1 | 4 | 2.01: 6.8; 2.02: 6.4; 2.04: 6.3474; 2.05: 5.1; 2.07: 6.8; 2.08: 7; 2.09: 6.34; 2.10: 6.16; 2.11: 6.5 |  |  | 6.6009
| 1 | 5 | 2.01: 6.8; 2.02: 7; 2.04: 6.2954; 2.05: 5.8; 2.07: 6.8; 2.08: 7; 2.09: 6.32; 2.10: 6.76; 2.11: 6.58 |  |  | 189
| 1 | 6 | 2.01: 6.7; 2.02: 6.5; 2.04: 6.5725; 2.05: 6; 2.07: 6.9; 2.08: 7; 2.09: 6.49; 2.10: 6.1; 2.11: 6.44
| Mean |  | 2.01: 6.8333; 2.02: 6.7167; 2.04: 6.4665; 2.05: 5.6833; 2.07: 6.9333; 2.08: 7; 2.09: 6.375; 2.10: 6.3783; 2.11: 6.5033
| Median |  | 2.01: 6.85; 2.02: 6.75; 2.04: 6.4447; 2.05: 5.75; 2.07: 6.9; 2.08: 7; 2.09: 6.365; 2.10: 6.36; 2.11: 6.48
| Std Dev. |  | 2.01: 0.08165; 2.02: 0.23166; 2.04: 0.15683; 2.05: 0.30605; 2.07: 0.15055; 2.08: 0; 2.09: 0.077136; 2.10: 0.25624; 2.11: 0.090701
| Rel.Std.Dev. |  | 2.01: 1.195%; 2.02: 3.449%; 2.04: 2.425%; 2.05: 5.385%; 2.07: 2.171%; 2.08: 0%; 2.09: 1.21%; 2.10: 4.017%; 2.11: 1.395%
| PDM3 |  | 2.01: 3.521%; 2.02: 1.753%; 2.04: -2.036%; 2.05: -13.9%; 2.07: 5.036%; 2.08: 6.046%; 2.09: -3.423%; 2.10: -3.372%; 2.11: -1.479%
| Z-Score (Absolute) |  | 2.01: 1.38; 2.02: 0.91; 2.04: 0.07; 2.05: 3.16; 2.07: 1.77; 2.08: NA; 2.09: 0.43; 2.10: 0.42; 2.11: 0.07
Results from laboratory 2.18 were removed due to their 1 ppm reading resolution.
| Analytical results for Sn in OREAS 927b (Certified Value 15.5 ppm) | [22 empty] | Certified
Sn | Round | Replicate | 2.01: Lab; 2.02: Lab; 2.04: Lab; 2.05: Lab; 2.07: Lab; 2.08: Lab; 2.09: Lab; 2.10: Lab; 2.11: Lab; 2.12: Lab; 2.13: Lab |  |  | 1
| No | No | 2.01: 2.04; 2.02: 2.05; 2.04: 2.06; 2.05: 2.12; 2.07: 2.13; 2.08: 2.14; 2.09: 2.17; 2.10: 2.18; 2.11: 2.19; 2.12: 2.21; 2.13: 2.24 |  |  | ppm
|  |  | 2.01: PF*OES; 2.02: BF*MS; 2.04: PF*OES/MS; 2.05: PF*OES/MS; 2.07: PF*MS; 2.08: PF*MS; 2.09: PF*OES; 2.10: PF*MS; 2.11: BF*OES/MS; 2.12: PF*OES; 2.13: PF*OES/MS |  |  | 1
1
| 1 | 1 | 2.01: < 5; 2.02: 15; 2.04: 14.6679; 2.05: 14.2; 2.07: 16; 2.08: < 100; 2.09: < 50; 2.10: 18; 2.11: 14; 2.12: < 50; 2.13: 21 |  |  | 1
| 1 | 2 | 2.01: < 5; 2.02: 15; 2.04: 14.4772; 2.05: 13; 2.07: 16; 2.08: < 100; 2.09: < 50; 2.10: 16; 2.11: 14; 2.12: < 50; 2.13: 19 |  |  | 26
| 1 | 3 | 2.01: < 5; 2.02: 15; 2.04: 14.7375; 2.05: 14.2; 2.07: 17; 2.08: < 100; 2.09: 100; 2.10: 21; 2.11: 14; 2.12: < 50; 2.13: 17 |  |  | 16
| 1 | 4 | 2.01: < 5; 2.02: 15; 2.04: 14.7612; 2.05: 13.6; 2.07: 16; 2.08: < 100; 2.09: < 50; 2.10: 16; 2.11: 14; 2.12: < 50; 2.13: 20 |  |  | 15.5076
| 1 | 5 | 2.01: < 5; 2.02: 15; 2.04: 14.3524; 2.05: 14.1; 2.07: 15; 2.08: < 100; 2.09: 100; 2.10: 15; 2.11: 14; 2.12: < 50; 2.13: 20 |  |  | 190
| 1 | 6 | 2.01: < 5; 2.02: 16; 2.04: 14.7212; 2.05: 13.5; 2.07: 15; 2.08: < 100; 2.09: < 50; 2.10: 15; 2.11: 14; 2.12: < 50; 2.13: 18
| Mean |  | 2.02: 15.1667; 2.04: 14.6196; 2.05: 13.7667; 2.07: 15.8333; 2.09: 100; 2.10: 16.8333; 2.11: 14; 2.13: 19.1667
| Median |  | 2.02: 15; 2.04: 14.6945; 2.05: 13.85; 2.07: 16; 2.09: 100; 2.10: 16; 2.11: 14; 2.13: 19.5
| Std Dev. |  | 2.02: 0.40825; 2.04: 0.1663; 2.05: 0.48442; 2.07: 0.75277; 2.09: 0; 2.10: 2.3166; 2.11: 0; 2.13: 1.472
| Rel.Std.Dev. |  | 2.02: 2.692%; 2.04: 1.138%; 2.05: 3.519%; 2.07: 4.754%; 2.09: 0%; 2.10: 13.76%; 2.11: 0%; 2.13: 7.68%
| PDM3 |  | 2.02: -2.198%; 2.04: -5.726%; 2.05: -11.23%; 2.07: 2.101%; 2.09: 544.8%; 2.10: 8.549%; 2.11: -9.721%; 2.13: 23.6%
| Z-Score (Absolute) |  | 2.01: 4.35; 2.02: 0.22; 2.04: 0.4; 2.05: 0.67; 2.07: 0; 2.08: 11.15; 2.09: 11.15; 2.10: 0.33; 2.11: 0.6; 2.12: 2.99; 2.13: 1.09
| Analytical results for Sr in OREAS 927b (Certified Value 44.7 ppm) | [22 empty] | Certified
Sr | Round | Replicate | Lab | Lab | Lab | Lab | Lab | Lab | Lab | Lab | Lab | Lab | Lab | Lab | Lab | Lab | Lab | [6 empty] | 1
| No | No | 2.01 | 2.02 | 2.04 | 2.05 | 2.06 | 2.12 | 2.13 | 2.14 | 2.16 | 2.17 | 2.19 | 2.20 | 2.21 | 2.23 | 2.24 | [6 empty] | ppm
|  |  | PF*OES/MS | PF*OES | PF*OES | BF*MS | PF*OES/MS | PF*OES/MS | PF*OES | PF*MS | PF*MS | PF*OES | BF*OES/MS | PF*OES | PF*OES | PF*MS | PF*OES/MS | [6 empty] | 1
2
| 1 | 1 | 50 | 41.87 | 42.4 | 44.5 | 48.8042 | 48 | 45 | 45.8624 | 51 | < 50 | 43.4 | 30 | 44 | 44 | 57 | [6 empty] | 1
| 1 | 2 | 40 | 44.18 | 44.9 | 44.6 | 47.7028 | 56 | 44 | 47.847 | 49 | < 50 | 43.6 | 29 | 43 | 46 | 56 | [6 empty] | 27
| 1 | 3 | 40 | 45.98 | 42.6 | 43.9 | 47.6913 | 53 | 44 | 42.3233 | 53 | 50 | 45.5 | 30 | 43 | 45 | 58 | [6 empty] | 16
| 1 | 4 | 40 | 45.43 | 41.9 | 45 | 49.3185 | 54 | 43 | 46.3667 | 49 | < 50 | 44.4 | 30 | 44 | 46 | 55 | [6 empty] | 44.6868
| 1 | 5 | 40 | 45.68 | 43.2 | 45.2 | 48.173 | 57 | 43 | 43.3203 | 51 | < 50 | 45.5 | 30 | 43 | 45 | 56 | [6 empty] | 191
| 1 | 6 | 40 | 43.56 | 41.3 | 46.6 | 48.1922 | 53 | 44 | 47.2829 | 52 | 50 | 45 | 30 | 42 | 42 | 57
| Mean |  | 41.6667 | 44.45 | 42.7167 | 44.9667 | 48.3137 | 53.5 | 43.8333 | 45.5004 | 50.8333 | 50 | 44.5667 | 29.8333 | 43.1667 | 44.6667 | 56.5
| Median |  | 40 | 44.805 | 42.5 | 44.8 | 48.1826 | 53.5 | 44 | 46.1145 | 51 | 50 | 44.7 | 30 | 43 | 45 | 56.5
| Std Dev. |  | 4.0825 | 1.5707 | 1.2481 | 0.91797 | 0.63959 | 3.1464 | 0.75277 | 2.2096 | 1.6021 | 0 | 0.92232 | 0.40825 | 0.75277 | 1.5055 | 1.0488
| Rel.Std.Dev. |  | 9.798% | 3.534% | 2.922% | 2.041% | 1.324% | 5.881% | 1.717% | 4.856% | 3.152% | 0% | 2.07% | 1.368% | 1.744% | 3.371% | 1.856%
| PDM3 |  | -6.758% | -0.5298% | -4.409% | 0.6264% | 8.116% | 19.72% | -1.91% | 1.821% | 13.75% | 11.89% | -0.2687% | -33.24% | -3.402% | -0.04494% | 26.44%
| Z-Score (Absolute) |  | NA | 0.1 | 0.88 | 0.13 | 1.64 | 3.97 | 0.37 | 0.37 | 2.77 | NA | 0.04 | 6.67 | 0.67 | 0 | 5.32
Results from laboratories 2.01 and 2.17 were removed due to their 10 ppm reading resolution.
| Analytical results for Ta in OREAS 927b (Certified Value 0.91 ppm) | [22 empty] | Certified
Ta | Round | Replicate | 2.01: Lab; 2.02: Lab; 2.04: Lab; 2.05: Lab; 2.07: Lab; 2.08: Lab; 2.09: Lab; 2.10: Lab; 2.11: Lab; 2.12: Lab; 2.13: Lab |  |  | 1
| No | No | 2.01: 2.04; 2.02: 2.05; 2.04: 2.06; 2.05: 2.12; 2.07: 2.13; 2.08: 2.14; 2.09: 2.16; 2.10: 2.18; 2.11: 2.19; 2.12: 2.23; 2.13: 2.24 |  |  | ppm
|  |  | 2.01: PF*MS; 2.02: BF*MS; 2.04: PF*OES/MS; 2.05: PF*OES/MS; 2.07: PF*MS; 2.08: PF*MS; 2.09: PF*MS; 2.10: PF*MS; 2.11: BF*OES/MS; 2.12: PF*MS; 2.13: PF*OES/MS |  |  | 2
2
| 1 | 1 | 2.01: < 0.5; 2.02: 0.9; 2.04: 0.9541; 2.05: 1.1; 2.07: 0.9; 2.08: 0.89837; 2.09: 1.1; 2.10: 1; 2.11: 0.8; 2.12: 2; 2.13: < 3 |  |  | 1
| 1 | 2 | 2.01: < 0.5; 2.02: 0.9; 2.04: 0.90611; 2.05: 1; 2.07: 0.9; 2.08: 0.65869; 2.09: 0.9; 2.10: 0.6; 2.11: 0.8; 2.12: 1; 2.13: < 3 |  |  | 10
| 1 | 3 | 2.01: < 0.5; 2.02: 1; 2.04: 0.91917; 2.05: 1.2; 2.07: 0.9; 2.08: 0.8917; 2.09: 1; 2.10: 1; 2.11: 0.8; 2.12: 0.9; 2.13: < 3 |  |  | 16
| 1 | 4 | 2.01: < 0.5; 2.02: 0.9; 2.04: 0.89847; 2.05: 2; 2.07: 0.9; 2.08: 0.66905; 2.09: 0.9; 2.10: 0.6; 2.11: 0.8; 2.12: 1.1; 2.13: < 3 |  |  | 0.91002
| 1 | 5 | 2.01: < 0.5; 2.02: 0.9; 2.04: 0.93821; 2.05: 1.1; 2.07: 0.9; 2.08: 0.86992; 2.09: 1.1; 2.10: 0.5; 2.11: 0.8; 2.12: 1.1; 2.13: < 3 |  |  | 192
| 1 | 6 | 2.01: < 0.5; 2.02: 1; 2.04: 0.9001; 2.05: 1.4; 2.07: 0.9; 2.08: 0.83723; 2.09: 1.1; 2.10: 0.6; 2.11: 0.8; 2.12: 0.9; 2.13: < 3
| Mean |  | 2.02: 0.93333; 2.04: 0.91936; 2.05: 1.3; 2.07: 0.9; 2.08: 0.80416; 2.09: 1.0167; 2.10: 0.71667; 2.11: 0.8; 2.12: 1.1667
| Median |  | 2.02: 0.9; 2.04: 0.91264; 2.05: 1.15; 2.07: 0.9; 2.08: 0.85357; 2.09: 1.05; 2.10: 0.6; 2.11: 0.8; 2.12: 1.05
| Std Dev. |  | 2.02: 0.05164; 2.04: 0.022562; 2.05: 0.36878; 2.07: 0; 2.08: 0.11079; 2.09: 0.098319; 2.10: 0.22286; 2.11: 1.2162e-16; 2.12: 0.41793
| Rel.Std.Dev. |  | 2.02: 5.533%; 2.04: 2.454%; 2.05: 28.37%; 2.07: 0%; 2.08: 13.78%; 2.09: 9.671%; 2.10: 31.1%; 2.11: 1.52e-14%; 2.12: 35.82%
| PDM3 |  | 2.02: 2.562%; 2.04: 1.026%; 2.05: 42.85%; 2.07: -1.101%; 2.08: -11.63%; 2.09: 11.72%; 2.10: -21.25%; 2.11: -12.09%; 2.12: 28.2%
| Z-Score (Absolute) |  | 2.01: 3.78; 2.02: 0.08; 2.04: 0; 2.05: 2.15; 2.07: 0.11; 2.08: 0.65; 2.09: 0.55; 2.10: 1.15; 2.11: 0.67; 2.12: 1.4; 2.13: 3.28
| Analytical results for Tb in OREAS 927b (Certified Value 0.81 ppm) | [22 empty] | Certified
Tb | Round | Replicate | 2.01: Lab; 2.02: Lab; 2.04: Lab; 2.05: Lab; 2.07: Lab; 2.08: Lab; 2.09: Lab; 2.10: Lab; 2.11: Lab |  |  | 1
| No | No | 2.01: 2.04; 2.02: 2.05; 2.04: 2.06; 2.05: 2.12; 2.07: 2.13; 2.08: 2.18; 2.09: 2.19; 2.10: 2.22; 2.11: 2.24 |  |  | ppm
|  |  | 2.01: PF*MS; 2.02: BF*MS; 2.04: PF*OES/MS; 2.05: PF*OES/MS; 2.07: PF*MS; 2.08: PF*MS; 2.09: BF*OES/MS; 2.10: BF*MS; 2.11: PF*OES/MS |  |  | 2
3
| 1 | 1 | 2.01: 0.8; 2.02: 0.9; 2.04: 0.87109; 2.05: 0.4; 2.07: 0.79; 2.08: < 2; 2.09: 0.79; 2.10: 0.97; 2.11: 1.1 |  |  | 1
| 1 | 2 | 2.01: 0.8; 2.02: 0.8; 2.04: 0.87528; 2.05: 0.9; 2.07: 0.75; 2.08: < 2; 2.09: 0.76; 2.10: 0.9; 2.11: 1.06 |  |  | 11
| 1 | 3 | 2.01: 0.9; 2.02: 0.8; 2.04: 0.84985; 2.05: 0.8; 2.07: 0.79; 2.08: < 2; 2.09: 0.78; 2.10: 0.88; 2.11: 1.06 |  |  | 16
| 1 | 4 | 2.01: 0.8; 2.02: 0.8; 2.04: 0.88193; 2.05: 0.7; 2.07: 0.77; 2.08: < 2; 2.09: 0.76; 2.10: 0.82; 2.11: 1.03 |  |  | 0.81359
| 1 | 5 | 2.01: 0.8; 2.02: 0.8; 2.04: 0.87107; 2.05: 0.7; 2.07: 0.75; 2.08: < 2; 2.09: 0.78; 2.10: 0.9; 2.11: 1.07 |  |  | 193
| 1 | 6 | 2.01: 0.8; 2.02: 0.8; 2.04: 0.84153; 2.05: 0.7; 2.07: 0.76; 2.08: < 2; 2.09: 0.79; 2.10: 0.88; 2.11: 1.13
| Mean |  | 2.01: 0.81667; 2.02: 0.81667; 2.04: 0.86513; 2.05: 0.7; 2.07: 0.76833; 2.09: 0.77667; 2.10: 0.89167; 2.11: 1.075
| Median |  | 2.01: 0.8; 2.02: 0.8; 2.04: 0.87108; 2.05: 0.7; 2.07: 0.765; 2.09: 0.78; 2.10: 0.89; 2.11: 1.065
| Std Dev. |  | 2.01: 0.040825; 2.02: 0.040825; 2.04: 0.015789; 2.05: 0.16733; 2.07: 0.018348; 2.09: 0.013663; 2.10: 0.048339; 2.11: 0.035071
| Rel.Std.Dev. |  | 2.01: 4.999%; 2.02: 4.999%; 2.04: 1.825%; 2.05: 23.9%; 2.07: 2.388%; 2.09: 1.759%; 2.10: 5.421%; 2.11: 3.262%
| PDM3 |  | 2.01: 0.3782%; 2.02: 0.3782%; 2.04: 6.334%; 2.05: -13.96%; 2.07: -5.563%; 2.09: -4.538%; 2.10: 9.597%; 2.11: 32.13%
| Z-Score (Absolute) |  | 2.01: 0; 2.02: 0; 2.04: 0.67; 2.05: 1.62; 2.07: 0.67; 2.08: 2.55; 2.09: 0.56; 2.10: 1.04; 2.11: 3.59
| Analytical results for Te in OREAS 927b (Indicative Value < 1 ppm) | [22 empty] | Indicative
Te | Round | Replicate | 2.01: Lab; 2.02: Lab; 2.04: Lab; 2.05: Lab |  |  | 1
| No | No | 2.01: 2.12; 2.02: 2.13; 2.04: 2.14; 2.05: 2.24 |  |  | ppm
|  |  | 2.01: PF*OES/MS; 2.02: PF*MS; 2.04: PF*MS; 2.05: PF*OES/MS |  |  | 2
2
| 1 | 1 | 2.01: < 6; 2.02: < 1; 2.04: < 1; 2.05: 5 |  |  | 1
| 1 | 2 | 2.01: 8; 2.02: < 1; 2.04: < 1; 2.05: < 5 |  |  | 12
| 1 | 3 | 2.01: < 6; 2.02: < 1; 2.04: < 1; 2.05: < 5 |  |  | 16
| 1 | 4 | 2.01: < 6; 2.02: < 1; 2.04: < 1; 2.05: 5 |  |  | < 1
| 1 | 5 | 2.01: < 6; 2.02: < 1; 2.04: < 1; 2.05: < 5 |  |  | 28
| 1 | 6 | 2.01: < 6; 2.02: < 1; 2.04: < 1; 2.05: < 5
| Mean |  | 2.01: 8; 2.05: 5
| Median |  | 2.01: 8; 2.05: 5
| Std Dev. |  | 2.05: 0
Rel.Std.Dev. | bar: 2.05
PDM3
| Z-Score (Absolute) |  | 2.01: 0.91; 2.02: 0.67; 2.04: 0.67; 2.05: 0.67
| Analytical results for Th in OREAS 927b (Certified Value 13.5 ppm) | [22 empty] | Certified
Th | Round | Replicate | 2.01: Lab; 2.02: Lab; 2.04: Lab; 2.05: Lab; 2.07: Lab; 2.08: Lab; 2.09: Lab; 2.10: Lab; 2.11: Lab; 2.12: Lab; 2.13: Lab |  |  | 1
| No | No | 2.01: 2.01; 2.02: 2.04; 2.04: 2.05; 2.05: 2.06; 2.07: 2.12; 2.08: 2.13; 2.09: 2.14; 2.10: 2.16; 2.11: 2.19; 2.12: 2.23; 2.13: 2.24 |  |  | ppm
|  |  | 2.01: PF*OES/MS; 2.02: PF*MS; 2.04: BF*MS; 2.05: PF*OES/MS; 2.07: PF*OES/MS; 2.08: PF*MS; 2.09: PF*MS; 2.10: PF*MS; 2.11: BF*OES/MS; 2.12: PF*MS; 2.13: PF*OES/MS |  |  | 1
2
| 1 | 1 | 2.01: 13.9; 2.02: 14.3; 2.04: 13.3; 2.05: 14.078; 2.07: 10.5; 2.08: 14.1; 2.09: 12.7356; 2.10: 12.9; 2.11: 12.9; 2.12: 13.5; 2.13: 14 |  |  | 1
| 1 | 2 | 2.01: 13.6; 2.02: 14.3; 2.04: 13.4; 2.05: 13.8005; 2.07: 14; 2.08: 13.5; 2.09: 11.3043; 2.10: 13.3; 2.11: 12.7; 2.12: 13.3; 2.13: 13 |  |  | 13
| 1 | 3 | 2.01: 13.5; 2.02: 14.3; 2.04: 13.4; 2.05: 13.9209; 2.07: 13.9; 2.08: 14; 2.09: 12.1666; 2.10: 12.9; 2.11: 13.2; 2.12: 13.7; 2.13: 13 |  |  | 16
| 1 | 4 | 2.01: 13.7; 2.02: 14.1; 2.04: 13.4; 2.05: 13.9291; 2.07: 13.4; 2.08: 13.6; 2.09: 11.2176; 2.10: 13.3; 2.11: 12.7; 2.12: 13.6; 2.13: 13 |  |  | 13.5469
| 1 | 5 | 2.01: 13.6; 2.02: 14.1; 2.04: 13.4; 2.05: 13.7086; 2.07: 13.4; 2.08: 13.1; 2.09: 12.0908; 2.10: 13.1; 2.11: 12.8; 2.12: 13.1; 2.13: 13 |  |  | 194
| 1 | 6 | 2.01: 13.8; 2.02: 14.1; 2.04: 13.2; 2.05: 13.9338; 2.07: 14.1; 2.08: 13.3; 2.09: 12.1997; 2.10: 13.2; 2.11: 12.9; 2.12: 13.5; 2.13: 13
| Mean |  | 2.01: 13.6833; 2.02: 14.2; 2.04: 13.35; 2.05: 13.8952; 2.07: 13.2167; 2.08: 13.6; 2.09: 11.9524; 2.10: 13.1167; 2.11: 12.8667; 2.12: 13.45; 2.13: 13.1667
| Median |  | 2.01: 13.65; 2.02: 14.2; 2.04: 13.4; 2.05: 13.925; 2.07: 13.65; 2.08: 13.55; 2.09: 12.1287; 2.10: 13.15; 2.11: 12.85; 2.12: 13.5; 2.13: 13
| Std Dev. |  | 2.01: 0.1472; 2.02: 0.10954; 2.04: 0.083666; 2.05: 0.1269; 2.07: 1.3644; 2.08: 0.38987; 2.09: 0.58302; 2.10: 0.18348; 2.11: 0.18619; 2.12: 0.21679; 2.13: 0.40825
| Rel.Std.Dev. |  | 2.01: 1.076%; 2.02: 0.7714%; 2.04: 0.6267%; 2.05: 0.9133%; 2.07: 10.32%; 2.08: 2.867%; 2.09: 4.878%; 2.10: 1.399%; 2.11: 1.447%; 2.12: 1.612%; 2.13: 3.101%
| PDM3 |  | 2.01: 1.007%; 2.02: 4.821%; 2.04: -1.453%; 2.05: 2.571%; 2.07: -2.437%; 2.08: 0.3922%; 2.09: -11.77%; 2.10: -3.176%; 2.11: -5.021%; 2.12: -0.7151%; 2.13: -2.807%
| Z-Score (Absolute) |  | 2.01: 0.67; 2.02: 1.9; 2.04: 0.12; 2.05: 1.18; 2.07: 0.44; 2.08: 0.48; 2.09: 3.45; 2.10: 0.67; 2.11: 1.27; 2.12: 0.12; 2.13: NA
Results from laboratory 2.24 were removed due to their 1 ppm reading resolution.
| Analytical results for Ti in OREAS 927b (Certified Value 0.289 wt.%) | [22 empty] | Certified
Ti | Round | Replicate | Lab | Lab | Lab | Lab | Lab | Lab | Lab | Lab | Lab | Lab | Lab | Lab | Lab | Lab | Lab | Lab | Lab | Lab | Lab | Lab |  | 1
| No | No | 2.01 | 2.02 | 2.04 | 2.05 | 2.06 | 2.07 | 2.08 | 2.09 | 2.10 | 2.11 | 2.12 | 2.13 | 2.14 | 2.16 | 2.17 | 2.19 | 2.20 | 2.21 | 2.23 | 2.24 |  | wt.%
|  |  | PF*OES/MS | PF*OES | PF*OES | BF*OES | PF*OES/MS | PF*OES | PF*OES | PF*OES | PF*OES | PF*OES | PF*OES/MS | PF*OES | PF*OES | PF*OES | PF*OES | BF*OES/MS | PF*OES | PF*OES | PF*OES | PF*OES/MS |  | 3
3
| 1 | 1 | 0.28 | 0.28547 | 0.26 | 0.296 | 0.30164 | 0.288 | 0.27 | 0.282 | 0.276 | 0.288 | 0.29 | 0.29 | 0.29981 | 0.3 | 0.29 | 0.294 | 0.3 | 0.259 | 0.29 | 0.294 |  | 1
| 1 | 2 | 0.29 | 0.2865 | 0.26 | 0.296 | 0.30138 | 0.288 | 0.288 | 0.282 | 0.282 | 0.288 | 0.29 | 0.29 | 0.29115 | 0.3 | 0.29 | 0.288 | 0.3 | 0.266 | 0.29 | 0.286 |  | 32
| 1 | 3 | 0.29 | 0.28166 | 0.27 | 0.297 | 0.29715 | 0.288 | 0.27 | 0.282 | 0.276 | 0.288 | 0.29 | 0.29 | 0.28287 | 0.3 | 0.29 | 0.294 | 0.3 | 0.261 | 0.29 | 0.304 |  | 16
| 1 | 4 | 0.29 | 0.28649 | 0.26 | 0.293 | 0.30125 | 0.288 | 0.288 | 0.282 | 0.282 | 0.402 | 0.3 | 0.29 | 0.29745 | 0.3 | 0.29 | 0.294 | 0.3 | 0.264 | 0.29 | 0.28 |  | 0.28915
| 1 | 5 | 0.29 | 0.28173 | 0.27 | 0.297 | 0.29238 | 0.288 | 0.288 | 0.282 | 0.282 | 0.282 | 0.29 | 0.29 | 0.2855 | 0.3 | 0.29 | 0.294 | 0.29 | 0.261 | 0.3 | 0.288 |  | 195
| 1 | 6 | 0.29 | 0.28023 | 0.26 | 0.294 | 0.29946 | 0.288 | 0.342 | 0.282 | 0.276 | 0.288 | 0.29 | 0.28 | 0.28429 | 0.3 | 0.29 | 0.294 | 0.3 | 0.262 | 0.29 | 0.293
| Mean |  | 0.28833 | 0.28368 | 0.26333 | 0.2955 | 0.29888 | 0.288 | 0.291 | 0.282 | 0.279 | 0.306 | 0.29167 | 0.28833 | 0.29018 | 0.3 | 0.29 | 0.293 | 0.29833 | 0.26217 | 0.29167 | 0.29083
| Median |  | 0.29 | 0.2836 | 0.26 | 0.296 | 0.30035 | 0.288 | 0.288 | 0.282 | 0.279 | 0.288 | 0.29 | 0.29 | 0.28832 | 0.3 | 0.29 | 0.294 | 0.3 | 0.2615 | 0.29 | 0.2905
| Std Dev. |  | 0.0040825 | 0.0027876 | 0.005164 | 0.0016432 | 0.0036083 | 0 | 0.026495 | 0 | 0.0032863 | 0.047091 | 0.0040825 | 0.0040825 | 0.0071627 | 0 | 0 | 0.0024495 | 0.0040825 | 0.0024833 | 0.0040825 | 0.0082077
| Rel.Std.Dev. |  | 1.416% | 0.9827% | 1.961% | 0.5561% | 1.207% | 0% | 9.105% | 0% | 1.178% | 15.39% | 1.4% | 1.416% | 2.468% | 0% | 0% | 0.836% | 1.368% | 0.9472% | 1.4% | 2.822%
| PDM3 |  | -0.2821% | -1.892% | -8.928% | 2.196% | 3.364% | -0.3973% | 0.6402% | -2.472% | -3.51% | 5.828% | 0.8708% | -0.2821% | 0.356% | 3.753% | 0.2943% | 1.332% | 3.176% | -9.332% | 0.8708% | 0.5826%
| Z-Score (Absolute) |  | 0.48 | 1.71 | 7.04 | 1.4 | 2.28 | 0.64 | 0.15 | 2.21 | 3 | 4.08 | 0.39 | 0.48 | 0 | NA | 0.05 | 0.67 | 2.14 | 7.35 | 0.39 | 0.17
Results from laboratory 2.16 were removed due to their 0.01 wt.% reading resolution.
| Analytical results for Tl in OREAS 927b (Certified Value 0.94 ppm) | [22 empty] | Certified
Tl | Round | Replicate | 2.01: Lab; 2.02: Lab; 2.04: Lab; 2.05: Lab; 2.06: Lab; 2.07: Lab; 2.08: Lab; 2.09: Lab |  | 1
| No | No | 2.01: 2.01; 2.02: 2.04; 2.04: 2.12; 2.05: 2.13; 2.06: 2.14; 2.07: 2.16; 2.08: 2.23; 2.09: 2.24 |  | ppm
|  |  | 2.01: PF*OES/MS; 2.02: PF*MS; 2.04: PF*OES/MS; 2.05: PF*MS; 2.06: PF*MS; 2.07: PF*MS; 2.08: PF*MS; 2.09: PF*OES/MS |  | 2
3
| 1 | 1 | 2.01: 1; 2.02: < 1; 2.04: 1.1; 2.05: 0.9; 2.06: 0.91868; 2.07: 1; 2.08: 0.9; 2.09: 0.99 |  | 1
| 1 | 2 | 2.01: 1; 2.02: < 1; 2.04: 1.2; 2.05: 0.9; 2.06: 0.95336; 2.07: 1; 2.08: 0.9; 2.09: 0.96 |  | 14
| 1 | 3 | 2.01: 0.9; 2.02: < 1; 2.04: 1; 2.05: 1; 2.06: 0.85578; 2.07: 0.9; 2.08: 0.9; 2.09: 0.93 |  | 16
| 1 | 4 | 2.01: 1; 2.02: < 1; 2.04: 0.9; 2.05: 1; 2.06: 0.83068; 2.07: 1; 2.08: 0.9; 2.09: 0.98 |  | 0.93818
| 1 | 5 | 2.01: 0.9; 2.02: < 1; 2.04: 0.9; 2.05: 0.9; 2.06: 0.82422; 2.07: 1; 2.08: 0.9; 2.09: 0.96 |  | 196
| 1 | 6 | 2.01: 1; 2.02: < 1; 2.04: 0.9; 2.05: 0.9; 2.06: 0.92066; 2.07: 1; 2.08: 0.8; 2.09: 0.92
| Mean |  | 2.01: 0.96667; 2.04: 1; 2.05: 0.93333; 2.06: 0.8839; 2.07: 0.98333; 2.08: 0.88333; 2.09: 0.95667
| Median |  | 2.01: 1; 2.04: 0.95; 2.05: 0.9; 2.06: 0.88723; 2.07: 1; 2.08: 0.9; 2.09: 0.96
| Std Dev. |  | 2.01: 0.05164; 2.04: 0.12649; 2.05: 0.05164; 2.06: 0.053981; 2.07: 0.040825; 2.08: 0.040825; 2.09: 0.027325
| Rel.Std.Dev. |  | 2.01: 5.342%; 2.04: 12.65%; 2.05: 5.533%; 2.06: 6.107%; 2.07: 4.152%; 2.08: 4.622%; 2.09: 2.856%
| PDM3 |  | 2.01: 3.037%; 2.04: 6.59%; 2.05: -0.5161%; 2.06: -5.786%; 2.07: 4.813%; 2.08: -5.846%; 2.09: 1.971%
| Z-Score (Absolute) |  | 2.01: 0.31; 2.02: 6.43; 2.04: 0.79; 2.05: 0.17; 2.06: 0.88; 2.07: 0.55; 2.08: 0.89; 2.09: 0.17
| Analytical results for Tm in OREAS 927b (Certified Value 0.39 ppm) | [22 empty] | Certified
Tm | Round | Replicate | 2.01: Lab; 2.02: Lab; 2.04: Lab; 2.05: Lab; 2.06: Lab; 2.07: Lab; 2.08: Lab; 2.09: Lab; 2.10: Lab |  | 1
| No | No | 2.01: 2.04; 2.02: 2.05; 2.04: 2.06; 2.05: 2.12; 2.06: 2.13; 2.07: 2.18; 2.08: 2.19; 2.09: 2.22; 2.10: 2.24 |  | ppm
|  |  | 2.01: PF*MS; 2.02: BF*MS; 2.04: PF*OES/MS; 2.05: PF*OES/MS; 2.06: PF*MS; 2.07: PF*MS; 2.08: BF*OES/MS; 2.09: BF*MS; 2.10: PF*OES/MS |  | 2
2
| 1 | 1 | 2.01: < 1; 2.02: 0.4; 2.04: 0.46151; 2.05: 0.3; 2.06: 0.38; 2.07: < 2; 2.08: 0.38; 2.09: 0.52; 2.10: 0.4 |  | 1
| 1 | 2 | 2.01: < 1; 2.02: 0.4; 2.04: 0.46702; 2.05: 0.5; 2.06: 0.4; 2.07: < 2; 2.08: 0.38; 2.09: 0.72; 2.10: 0.37 |  | 5
| 1 | 3 | 2.01: < 1; 2.02: 0.4; 2.04: 0.45312; 2.05: 0.4; 2.06: 0.4; 2.07: < 2; 2.08: 0.39; 2.09: 0.41; 2.10: 0.38 |  | 16
| 1 | 4 | 2.01: < 1; 2.02: 0.4; 2.04: 0.44967; 2.05: 0.3; 2.06: 0.37; 2.07: < 2; 2.08: 0.37; 2.09: 0.38; 2.10: 0.38 |  | 0.38667
| 1 | 5 | 2.01: < 1; 2.02: 0.3; 2.04: 0.46386; 2.05: 0.5; 2.06: 0.37; 2.07: < 2; 2.08: 0.38; 2.09: 0.37; 2.10: 0.38 |  | 197
| 1 | 6 | 2.01: < 1; 2.02: 0.4; 2.04: 0.45353; 2.05: 0.4; 2.06: 0.38; 2.07: < 2; 2.08: 0.38; 2.09: 0.39; 2.10: 0.41
| Mean |  | 2.02: 0.38333; 2.04: 0.45812; 2.05: 0.4; 2.06: 0.38333; 2.08: 0.38; 2.09: 0.465; 2.10: 0.38667
| Median |  | 2.02: 0.4; 2.04: 0.45752; 2.05: 0.4; 2.06: 0.38; 2.08: 0.38; 2.09: 0.4; 2.10: 0.38
| Std Dev. |  | 2.02: 0.040825; 2.04: 0.0069436; 2.05: 0.089443; 2.06: 0.013663; 2.08: 0.0063246; 2.09: 0.13635; 2.10: 0.015055
| Rel.Std.Dev. |  | 2.02: 10.65%; 2.04: 1.516%; 2.05: 22.36%; 2.06: 3.564%; 2.08: 1.664%; 2.09: 29.32%; 2.10: 3.894%
| PDM3 |  | 2.02: -0.8621%; 2.04: 18.48%; 2.05: 3.448%; 2.06: -0.8621%; 2.08: -1.724%; 2.09: 20.26%; 2.10: 0%
| Z-Score (Absolute) |  | 2.01: 3.37; 2.02: 0.56; 2.04: 1.96; 2.05: 0; 2.06: 0.56; 2.07: 20.23; 2.08: 0.67; 2.09: 2.19; 2.10: 0.45
| Analytical results for U in OREAS 927b (Certified Value 4.39 ppm) | [22 empty] | Certified
U | Round | Replicate | Lab | Lab | Lab | Lab | Lab | Lab | Lab | Lab | Lab | Lab | Lab | Lab | [9 empty] | 1
| No | No | 2.01 | 2.04 | 2.05 | 2.06 | 2.12 | 2.13 | 2.14 | 2.16 | 2.19 | 2.22 | 2.23 | 2.24 | [9 empty] | ppm
|  |  | PF*OES/MS | PF*MS | BF*MS | PF*OES/MS | PF*OES/MS | PF*MS | PF*MS | PF*MS | BF*OES/MS | BF*MS | PF*MS | PF*OES/MS | [9 empty] | 2
3
| 1 | 1 | 4.4 | 4.3 | 4.3 | 5.7177 | 3.7 | 4.44 | 4.2018 | 4.4 | 4.5 | 4.9 | 4.5 | 6 | [9 empty] | 1
| 1 | 2 | 4.1 | 4.3 | 4.5 | 5.5449 | 4.5 | 4.41 | 3.8127 | 4.2 | 4.4 | 4.93 | 4.8 | 5 | [9 empty] | 16
| 1 | 3 | 4.2 | 4.3 | 4.5 | 5.5886 | 4.2 | 4.57 | 3.9188 | 4.2 | 4.5 | 4.61 | 4.5 | 5 | [9 empty] | 16
| 1 | 4 | 4.2 | 4.3 | 4.3 | 5.5726 | 4.5 | 4.49 | 4.1812 | 4.3 | 4.4 | 4.36 | 4.6 | 5 | [9 empty] | 4.3868
| 1 | 5 | 4.2 | 4.3 | 4.5 | 5.6105 | 4.5 | 4.33 | 3.9623 | 4.4 | 4.4 | 4.61 | 4.4 | 5 | [9 empty] | 198
| 1 | 6 | 4.4 | 4.3 | 4.6 | 5.4141 | 4.6 | 4.35 | 4.1202 | 4.2 | 4.5 | 4.45 | 4.6 | 6
| Mean |  | 4.25 | 4.3 | 4.45 | 5.5747 | 4.3333 | 4.4317 | 4.0328 | 4.2833 | 4.45 | 4.6433 | 4.5667 | 5.3333
| Median |  | 4.2 | 4.3 | 4.5 | 5.5806 | 4.5 | 4.425 | 4.0412 | 4.25 | 4.45 | 4.61 | 4.55 | 5
| Std Dev. |  | 0.12247 | 0 | 0.12247 | 0.098621 | 0.33862 | 0.089536 | 0.15789 | 0.098319 | 0.054772 | 0.23149 | 0.13663 | 0.5164
| Rel.Std.Dev. |  | 2.882% | 0% | 2.752% | 1.769% | 7.814% | 2.02% | 3.915% | 2.295% | 1.231% | 4.985% | 2.992% | 9.682%
| PDM3 |  | -3.118% | -1.978% | 1.441% | 27.08% | -1.218% | 1.023% | -8.069% | -2.358% | 1.441% | 5.848% | 4.101% | 21.58%
| Z-Score (Absolute) |  | 0.91 | 0.66 | 0.09 | 5.71 | 0.49 | 0 | 1.99 | 0.74 | 0.09 | 1.06 | 0.67 | NA
Results from laboratory 2.24 were removed due to their 1 ppm reading resolution.
| Analytical results for V in OREAS 927b (Certified Value 190 ppm) | [22 empty] | Certified
V | Round | Replicate | Lab | Lab | Lab | Lab | Lab | Lab | Lab | Lab | Lab | Lab | Lab | Lab | Lab | Lab | [7 empty] | 1
| No | No | 2.01 | 2.02 | 2.04 | 2.05 | 2.12 | 2.13 | 2.14 | 2.16 | 2.17 | 2.19 | 2.20 | 2.21 | 2.23 | 2.24 | [7 empty] | ppm
|  |  | PF*OES/MS | PF*OES | PF*OES | BF*OES | PF*OES/MS | PF*OES | PF*OES | PF*OES | PF*OES | BF*OES/MS | PF*OES | PF*OES | PF*OES | PF*OES/MS | [7 empty] | 0
0
| 1 | 1 | 190 | 181.7155 | 206.5 | 192 | 196 | 189 | 182.7808 | 198 | 180 | 205 | 178 | 187 | 190 | 200 | [7 empty] | 1
| 1 | 2 | 180 | 179.217 | 203.8 | 192 | 190 | 185 | 191.1601 | 190 | 180 | 207 | 179 | 189 | 192 | 195 | [7 empty] | 36
| 1 | 3 | 180 | 183.53 | 204.1 | 193 | 202 | 192 | 178.6448 | 192 | 190 | 205 | 179 | 188 | 192 | 193 | [7 empty] | 16
| 1 | 4 | 180 | 182.5705 | 201.2 | 190 | 199 | 185 | 194.1656 | 190 | 180 | 204 | 179 | 189 | 194 | 189 | [7 empty] | 190.2644
| 1 | 5 | 180 | 181.06 | 204.6 | 191 | 191 | 184 | 185.7041 | 194 | 190 | 205 | 178 | 188 | 195 | 191 | [7 empty] | 199
| 1 | 6 | 180 | 178.9225 | 205.8 | 189 | 197 | 185 | 196.1362 | 193 | 180 | 211 | 179 | 188 | 189 | 200
| Mean |  | 181.6667 | 181.1693 | 204.3333 | 191.1667 | 195.8333 | 186.6667 | 188.0986 | 192.8333 | 183.3333 | 206.1667 | 178.6667 | 188.1667 | 192 | 194.6667
| Median |  | 180 | 181.3878 | 204.35 | 191.5 | 196.5 | 185 | 188.4321 | 192.5 | 180 | 205 | 179 | 188 | 192 | 194
| Std Dev. |  | 4.0825 | 1.8279 | 1.8479 | 1.472 | 4.6224 | 3.1411 | 6.8436 | 2.9944 | 5.164 | 2.5626 | 0.5164 | 0.75277 | 2.2804 | 4.5898
| Rel.Std.Dev. |  | 2.247% | 1.009% | 0.9043% | 0.77% | 2.36% | 1.683% | 3.638% | 1.553% | 2.817% | 1.243% | 0.289% | 0.4001% | 1.188% | 2.358%
| PDM3 |  | -4.519% | -4.78% | 7.394% | 0.4742% | 2.927% | -1.891% | -1.138% | 1.35% | -3.643% | 8.358% | -6.096% | -1.103% | 0.9122% | 2.314%
| Z-Score (Absolute) |  | 0.97 | 1.03 | 1.77 | 0.18 | 0.74 | 0.36 | 0.19 | 0.38 | 0.76 | 1.99 | 1.33 | 0.18 | 0.28 | 0.6
| Analytical results for W in OREAS 927b (Certified Value 7.31 ppm) | [22 empty] | Certified
W | Round | Replicate | Lab | Lab | Lab | Lab | Lab | Lab | Lab | Lab | Lab | Lab | Lab | Lab | [9 empty] | 1
| No | No | 2.04 | 2.05 | 2.06 | 2.12 | 2.13 | 2.14 | 2.16 | 2.17 | 2.19 | 2.21 | 2.23 | 2.24 | [9 empty] | ppm
|  |  | PF*OES | BF*MS | PF*OES/MS | PF*OES/MS | PF*MS | PF*MS | PF*MS | PF*OES | BF*OES/MS | PF*OES | PF*MS | PF*OES/MS | [9 empty] | 2
2
| 1 | 1 | < 5 | 7 | 9.1322 | 6.4 | 7 | 5.8821 | 8 | < 100 | 7.6 | < 50 | 7 | 9 | [9 empty] | 1
| 1 | 2 | < 5 | 7 | 9.0938 | 8.2 | 8 | 6.1047 | 9 | < 100 | 7.7 | < 50 | 7 | 9 | [9 empty] | 17
| 1 | 3 | < 5 | 7 | 8.9607 | 6.7 | 8 | 5.8826 | 8 | < 100 | 7.6 | < 50 | 7 | 10 | [9 empty] | 16
| 1 | 4 | < 5 | 8 | 9.3194 | 7 | 8 | 5.9648 | 9 | < 100 | 8 | < 50 | 8 | 8 | [9 empty] | 7.3061
| 1 | 5 | < 5 | 7 | 9.3251 | 7.8 | 7 | 5.9157 | 8 | < 100 | 7.6 | < 50 | 7 | 9 | [9 empty] | 200
| 1 | 6 | < 5 | 8 | 9.2405 | 6.3 | 7 | 6.1055 | 8 | < 100 | 8.1 | < 50 | 7 | 10
| Mean |  | 2.02: 7.3333; 2.04: 9.1786; 2.05: 7.0667; 2.06: 7.5; 2.07: 5.9759; 2.08: 8.3333; 2.10: 7.7667; 2.12: 7.1667; 2.13: 9.1667
| Median |  | 2.02: 7; 2.04: 9.1864; 2.05: 6.85; 2.06: 7.5; 2.07: 5.9403; 2.08: 8; 2.10: 7.65; 2.12: 7; 2.13: 9
| Std Dev. |  | 2.02: 0.5164; 2.04: 0.14279; 2.05: 0.77374; 2.06: 0.54772; 2.07: 0.10454; 2.08: 0.5164; 2.10: 0.22509; 2.12: 0.40825; 2.13: 0.75277
| Rel.Std.Dev. |  | 2.02: 7.042%; 2.04: 1.556%; 2.05: 10.95%; 2.06: 7.303%; 2.07: 1.749%; 2.08: 6.197%; 2.10: 2.898%; 2.12: 5.696%; 2.13: 8.212%
| PDM3 |  | 2.02: 0.373%; 2.04: 25.63%; 2.05: -3.277%; 2.06: 2.654%; 2.07: -18.21%; 2.08: 14.06%; 2.10: 6.304%; 2.12: -1.908%; 2.13: 25.47%
| Z-Score (Absolute) |  | 3.1 | 0.18 | 0.93 | 0.34 | 0.08 | 1 | 0.42 | 25.58 | 0.08 | 10.49 | 0.28 | 0.93
| Analytical results for Y in OREAS 927b (Certified Value 25.3 ppm) | [22 empty] | Certified
Y | Round | Replicate | Lab | Lab | Lab | Lab | Lab | Lab | Lab | Lab | Lab | Lab | Lab | Lab | Lab | Lab | Lab | [6 empty] | 1
| No | No | 2.01 | 2.04 | 2.05 | 2.06 | 2.12 | 2.13 | 2.14 | 2.16 | 2.18 | 2.19 | 2.20 | 2.21 | 2.22 | 2.23 | 2.24 | [6 empty] | ppm
|  |  | PF*OES/MS | PF*MS | BF*MS | PF*OES/MS | PF*OES/MS | PF*MS | PF*MS | PF*MS | PF*MS | BF*OES/MS | PF*OES | PF*OES | BF*MS | PF*MS | PF*OES/MS | [6 empty] | 1
2
| 1 | 1 | 24.2 | 22.2 | 24.8 | 24.945 | 18.2 | 27.7 | 25.4286 | 25.7 | 27 | 25 | 25 | 17 | 25.5 | 25.8 | 27 | [6 empty] | 1
| 1 | 2 | 24.9 | 22.6 | 26.1 | 25.7346 | 30.5 | 27.5 | 23.0524 | 25.9 | 26 | 25 | 25 | 18 | 24.9 | 26.4 | 26 | [6 empty] | 18
| 1 | 3 | 24.9 | 23.6 | 25.8 | 24.6641 | 28.2 | 27.7 | 24.674 | 25.5 | 27 | 25.8 | 25 | 17 | 26.4 | 25.5 | 26 | [6 empty] | 16
| 1 | 4 | 23.2 | 22.3 | 26.8 | 25.8616 | 25.7 | 27.8 | 23.496 | 25.6 | 26 | 25 | 25 | 18 | 24 | 25.8 | 26 | [6 empty] | 25.3246
| 1 | 5 | 24.8 | 23.5 | 25.5 | 24.4718 | 28 | 26.6 | 23.0033 | 25.3 | 25 | 24.9 | 25 | 18 | 25.6 | 24.5 | 26 | [6 empty] | 201
| 1 | 6 | 24.5 | 22.5 | 27.1 | 25.8024 | 27.8 | 27.2 | 25.5213 | 25.7 | 25 | 25.5 | 25 | 18 | 24.4 | 25.7 | 27
| Mean |  | 24.4167 | 22.7833 | 26.0167 | 25.2466 | 26.4 | 27.4167 | 24.1959 | 25.6167 | 26 | 25.2 | 25 | 17.6667 | 25.1333 | 25.6167 | 26.3333
| Median |  | 24.65 | 22.55 | 25.95 | 25.3398 | 27.9 | 27.6 | 24.085 | 25.65 | 26 | 25 | 25 | 18 | 25.2 | 25.75 | 26
| Std Dev. |  | 0.65549 | 0.61128 | 0.84715 | 0.62542 | 4.2965 | 0.4535 | 1.1597 | 0.20412 | 0.89443 | 0.36332 | 0 | 0.5164 | 0.8756 | 0.62423 | 0.5164
| Rel.Std.Dev. |  | 2.685% | 2.683% | 3.256% | 2.477% | 16.27% | 1.654% | 4.793% | 0.7968% | 3.44% | 1.442% | 0% | 2.923% | 3.484% | 2.437% | 1.961%
| PDM3 |  | -3.585% | -10.03% | 2.733% | -0.3079% | 4.247% | 8.261% | -4.457% | 1.153% | 2.667% | -0.4918% | -1.282% | -30.24% | -0.7551% | 1.153% | 3.983%
| Z-Score (Absolute) |  | 0.73 | 2.16 | 0.67 | 0 | 1.01 | 1.9 | 0.92 | 0.32 | 0.66 | 0.04 | 0.22 | 6.64 | 0.1 | 0.32 | 0.95
| Analytical results for Yb in OREAS 927b (Certified Value 2.58 ppm) | [22 empty] | Certified
Yb | Round | Replicate | Lab | Lab | Lab | Lab | Lab | Lab | Lab | Lab | Lab | [12 empty] | 1
| No | No | 2.04 | 2.05 | 2.06 | 2.12 | 2.13 | 2.18 | 2.19 | 2.22 | 2.24 | [12 empty] | ppm
|  |  | PF*MS | BF*MS | PF*OES/MS | PF*OES/MS | PF*MS | PF*MS | BF*OES/MS | BF*MS | PF*OES/MS | [12 empty] | 2
3
| 1 | 1 | 2.3 | 2.28 | 2.6148 | 1.6 | 2.5 | 2 | 2.62 | 2.58 | 2.46 | [12 empty] | 1
| 1 | 2 | 2.3 | 2.83 | 2.6222 | 2.2 | 2.5 | 2 | 2.52 | 2.58 | 2.49 | [12 empty] | 19
| 1 | 3 | 2.4 | 2.54 | 2.5711 | 3.1 | 2.6 | 2 | 2.58 | 2.73 | 2.66 | [12 empty] | 16
| 1 | 4 | 2.3 | 2.64 | 2.602 | 2.7 | 2.6 | 2 | 2.62 | 2.42 | 2.53 | [12 empty] | 2.5816
| 1 | 5 | 2.4 | 2.55 | 2.5591 | 2.3 | 2.5 | 2 | 2.51 | 2.6 | 2.48 | [12 empty] | 202
| 1 | 6 | 2.3 | 2.71 | 2.6238 | 2.7 | 2.5 | 2 | 2.67 | 2.59 | 2.58
| Mean |  | 2.3333 | 2.5917 | 2.5988 | 2.4333 | 2.5333 | 2 | 2.5867 | 2.5833 | 2.5333
| Median |  | 2.3 | 2.595 | 2.6084 | 2.5 | 2.5 | 2 | 2.6 | 2.585 | 2.51
| Std Dev. |  | 0.05164 | 0.18691 | 0.027516 | 0.52026 | 0.05164 | 0 | 0.062503 | 0.098522 | 0.075277
| Rel.Std.Dev. |  | 2.213% | 7.212% | 1.059% | 21.38% | 2.038% | 0% | 2.416% | 3.814% | 2.971%
| PDM3 |  | -9.616% | 0.3906% | 0.6682% | -5.743% | -1.869% | -22.53% | 0.1969% | 0.06778% | -1.869%
| Z-Score (Absolute) |  | 4.92 | 0.73 | 0.89 | 2.73 | 0.55 | NA | 0.62 | 0.55 | 0.55
Results from laboratory 2.18 were removed due to their 1 ppm reading resolution.
| Analytical results for Zn in OREAS 927b (Certified Value 118 ppm) | [22 empty] | Certified
Zn | Round | Replicate | Lab | Lab | Lab | Lab | Lab | Lab | Lab | Lab | Lab | Lab | Lab | Lab | Lab | Lab | Lab | Lab | [5 empty] | 1
| No | No | 2.01 | 2.04 | 2.07 | 2.08 | 2.09 | 2.10 | 2.11 | 2.12 | 2.13 | 2.14 | 2.16 | 2.17 | 2.20 | 2.21 | 2.23 | 2.24 | [5 empty] | ppm
|  |  | PF*OES/MS | PF*OES | PF*OES | PF*OES | PF*OES | PF*OES | PF*OES | PF*OES/MS | PF*OES | PF*OES | PF*OES | PF*OES | PF*OES | PF*OES | PF*OES | PF*OES/MS | [5 empty] | 0
0
| 1 | 1 | 110 | 136 | 110 | 130 | 140 | 100 | 140 | 120 | 113 | 117.3596 | 120.21 | 110 | 100 | 124 | 115 | 111 | [5 empty] | 1
| 1 | 2 | 110 | 136.1 | 100 | 130 | 140 | 190 | 110 | 130 | 110 | 116.1755 | 120.24 | 110 | 100 | 121 | 171 | 108 | [5 empty] | 40
| 1 | 3 | 110 | 127.2 | 110 | 130 | 150 | 110 | 140 | 130 | 113 | 113.9938 | 118.66 | 110 | 101 | 126 | 114 | 110 | [5 empty] | 16
| 1 | 4 | 100 | 131.8 | 100 | 130 | 140 | 110 | 130 | 150 | 111 | 108.7945 | 120.52 | 110 | 100 | 126 | 117 | 105 | [5 empty] | 117.7314
| 1 | 5 | 110 | 127.2 | 100 | 140 | 140 | 100 | 170 | 100 | 111 | 107.3477 | 116.3 | 110 | 101 | 125 | 117 | 114 | [5 empty] | 203
| 1 | 6 | 110 | 133.3 | 100 | 140 | 160 | 110 | 100 | 120 | 111 | 115.556 | 113.66 | 120 | 100 | 125 | 120 | 112
| Mean |  | 108.3333 | 131.9333 | 103.3333 | 133.3333 | 145 | 120 | 131.6667 | 125 | 111.5 | 113.2045 | 118.265 | 111.6667 | 100.3333 | 124.5 | 125.6667 | 110
| Median |  | 110 | 132.55 | 100 | 130 | 140 | 110 | 135 | 125 | 111 | 114.7749 | 119.435 | 110 | 100 | 125 | 117 | 110.5
| Std Dev. |  | 4.0825 | 4.0148 | 5.164 | 5.164 | 8.3666 | 34.641 | 24.8328 | 16.4317 | 1.2247 | 4.1471 | 2.7565 | 4.0825 | 0.5164 | 1.8708 | 22.304 | 3.1623
| Rel.Std.Dev. |  | 3.768% | 3.043% | 4.997% | 3.873% | 5.77% | 28.87% | 18.86% | 13.15% | 1.098% | 3.663% | 2.331% | 3.656% | 0.5147% | 1.503% | 17.75% | 2.875%
| PDM3 |  | -7.983% | 12.06% | -12.23% | 13.25% | 23.16% | 1.927% | 11.84% | 6.174% | -5.293% | -3.845% | 0.4532% | -5.151% | -14.78% | 5.749% | 6.74% | -6.567%
| Z-Score (Absolute) |  | 0.87 | 1.03 | 1.27 | 1.14 | 2.08 | 0.07 | 1.01 | 0.47 | 0.61 | 0.48 | 0.07 | 0.6 | 1.51 | 0.43 | 0.53 | 0.73
| Analytical results for Zr in OREAS 927b (Certified Value 122 ppm) | [22 empty] | Certified
Zr | Round | Replicate | 2.01: Lab; 2.04: Lab; 2.05: Lab; 2.06: Lab; 2.12: Lab; 2.13: Lab; 2.14: Lab | [6 empty] | 1
| No | No | 2.01: 2.04; 2.04: 2.05; 2.05: 2.06; 2.06: 2.13; 2.12: 2.18; 2.13: 2.19; 2.14: 2.20 | [6 empty] | ppm
|  |  | 2.01: PF*OES; 2.04: BF*MS; 2.05: PF*OES/MS; 2.06: PF*MS; 2.12: PF*MS; 2.13: BF*OES/MS; 2.14: BF*OES | [6 empty] | 0
0
| 1 | 1 | 2.01: 84.7; 2.04: 129; 2.05: 124.0836; 2.06: 129; 2.12: 120; 2.13: 120.5; 2.14: 117 | [6 empty] | 1
| 1 | 2 | 2.01: 86; 2.04: 128; 2.05: 123.8115; 2.06: 133; 2.12: 107; 2.13: 125.2; 2.14: 117 | [6 empty] | 41
| 1 | 3 | 2.01: 89.3; 2.04: 127; 2.05: 120.6215; 2.06: 136; 2.12: 110; 2.13: 128.3; 2.14: 117 | [6 empty] | 16
| 1 | 4 | 2.01: 86.9; 2.04: 125; 2.05: 121.9769; 2.06: 133; 2.12: 115; 2.13: 130.2; 2.14: 117 | [6 empty] | 122.0697
| 1 | 5 | 2.01: 87.9; 2.04: 123; 2.05: 120.6087; 2.06: 127; 2.12: 98; 2.13: 131; 2.14: 116 | [6 empty] | 204
| 1 | 6 | 2.01: 86.5; 2.04: 127; 2.05: 120.2083; 2.06: 129; 2.12: 104; 2.13: 128; 2.14: 116
| Mean |  | 2.01: 86.8833; 2.04: 126.5; 2.05: 121.8851; 2.06: 131.1667; 2.12: 109; 2.13: 127.2; 2.14: 116.6667
| Median |  | 2.01: 86.7; 2.04: 127; 2.05: 121.2992; 2.06: 131; 2.12: 108.5; 2.13: 128.15; 2.14: 117
| Std Dev. |  | 2.01: 1.5855; 2.04: 2.1679; 2.05: 1.7083; 2.06: 3.3714; 2.12: 7.8486; 2.13: 3.8518; 2.14: 0.5164
| Rel.Std.Dev. |  | 2.01: 1.825%; 2.04: 1.714%; 2.05: 1.402%; 2.06: 2.57%; 2.12: 7.201%; 2.13: 3.028%; 2.14: 0.4426%
| PDM3 |  | 2.01: -28.82%; 2.04: 3.629%; 2.05: -0.1513%; 2.06: 7.452%; 2.12: -10.71%; 2.13: 4.203%; 2.14: -4.426%
| Z-Score (Absolute) |  | 2.01: 4.44; 2.04: 0.59; 2.05: 0; 2.06: 1.18; 2.12: 1.63; 2.13: 0.67; 2.14: 0.66
Note on C17: Z-Scores have been calculated inclusive of individual outliers. In general, laboratory batches are rejected if Z-Score > 2.5.
Note on C35: Z-Scores have been calculated inclusive of individual outliers. In general, laboratory batches are rejected if Z-Score > 2.5.
Note on C53: Z-Scores have been calculated inclusive of individual outliers. In general, laboratory batches are rejected if Z-Score > 2.5.
Note on C72: Z-Scores have been calculated inclusive of individual outliers. In general, laboratory batches are rejected if Z-Score > 2.5.
Note on C90: Z-Scores have been calculated inclusive of individual outliers. In general, laboratory batches are rejected if Z-Score > 2.5.
Note on C108: Z-Scores have been calculated inclusive of individual outliers. In general, laboratory batches are rejected if Z-Score > 2.5.
Note on C126: Z-Scores have been calculated inclusive of individual outliers. In general, laboratory batches are rejected if Z-Score > 2.5.
Note on C144: Z-Scores have been calculated inclusive of individual outliers. In general, laboratory batches are rejected if Z-Score > 2.5.
Note on C162: Z-Scores have been calculated inclusive of individual outliers. In general, laboratory batches are rejected if Z-Score > 2.5.
Note on C180: Z-Scores have been calculated inclusive of individual outliers. In general, laboratory batches are rejected if Z-Score > 2.5.
Note on C198: Z-Scores have been calculated inclusive of individual outliers. In general, laboratory batches are rejected if Z-Score > 2.5.
Note on C216: Z-Scores have been calculated inclusive of individual outliers. In general, laboratory batches are rejected if Z-Score > 2.5.
Note on C235: Z-Scores have been calculated inclusive of individual outliers. In general, laboratory batches are rejected if Z-Score > 2.5.
Note on C254: Z-Scores have been calculated inclusive of individual outliers. In general, laboratory batches are rejected if Z-Score > 2.5.
Note on C272: Z-Scores have been calculated inclusive of individual outliers. In general, laboratory batches are rejected if Z-Score > 2.5.
Note on C291: Z-Scores have been calculated inclusive of individual outliers. In general, laboratory batches are rejected if Z-Score > 2.5.
Note on C309: Z-Scores have been calculated inclusive of individual outliers. In general, laboratory batches are rejected if Z-Score > 2.5.
Note on C327: Z-Scores have been calculated inclusive of individual outliers. In general, laboratory batches are rejected if Z-Score > 2.5.
Note on C345: Z-Scores have been calculated inclusive of individual outliers. In general, laboratory batches are rejected if Z-Score > 2.5.
Note on C364: Z-Scores have been calculated inclusive of individual outliers. In general, laboratory batches are rejected if Z-Score > 2.5.
Note on C383: Z-Scores have been calculated inclusive of individual outliers. In general, laboratory batches are rejected if Z-Score > 2.5.
Note on C401: Z-Scores have been calculated inclusive of individual outliers. In general, laboratory batches are rejected if Z-Score > 2.5.
Note on C419: Z-Scores have been calculated inclusive of individual outliers. In general, laboratory batches are rejected if Z-Score > 2.5.
Note on C437: Z-Scores have been calculated inclusive of individual outliers. In general, laboratory batches are rejected if Z-Score > 2.5.
Note on C455: Z-Scores have been calculated inclusive of individual outliers. In general, laboratory batches are rejected if Z-Score > 2.5.
Note on C473: Z-Scores have been calculated inclusive of individual outliers. In general, laboratory batches are rejected if Z-Score > 2.5.
Note on C491: Z-Scores have been calculated inclusive of individual outliers. In general, laboratory batches are rejected if Z-Score > 2.5.
Note on C509: Z-Scores have been calculated inclusive of individual outliers. In general, laboratory batches are rejected if Z-Score > 2.5.
Note on C527: Z-Scores have been calculated inclusive of individual outliers. In general, laboratory batches are rejected if Z-Score > 2.5.
Note on C546: Z-Scores have been calculated inclusive of individual outliers. In general, laboratory batches are rejected if Z-Score > 2.5.
Note on C564: Z-Scores have been calculated inclusive of individual outliers. In general, laboratory batches are rejected if Z-Score > 2.5.
Note on C582: Z-Scores have been calculated inclusive of individual outliers. In general, laboratory batches are rejected if Z-Score > 2.5.
Note on C600: Z-Scores have been calculated inclusive of individual outliers. In general, laboratory batches are rejected if Z-Score > 2.5.
Note on C618: Z-Scores have been calculated inclusive of individual outliers. In general, laboratory batches are rejected if Z-Score > 2.5.
Note on C637: Z-Scores have been calculated inclusive of individual outliers. In general, laboratory batches are rejected if Z-Score > 2.5.
Note on C655: Z-Scores have been calculated inclusive of individual outliers. In general, laboratory batches are rejected if Z-Score > 2.5.
Note on C673: Z-Scores have been calculated inclusive of individual outliers. In general, laboratory batches are rejected if Z-Score > 2.5.
Note on C691: Z-Scores have been calculated inclusive of individual outliers. In general, laboratory batches are rejected if Z-Score > 2.5.
Note on C710: Z-Scores have been calculated inclusive of individual outliers. In general, laboratory batches are rejected if Z-Score > 2.5.
Note on C729: Z-Scores have been calculated inclusive of individual outliers. In general, laboratory batches are rejected if Z-Score > 2.5.
Note on C747: Z-Scores have been calculated inclusive of individual outliers. In general, laboratory batches are rejected if Z-Score > 2.5.
Note on C765: Z-Scores have been calculated inclusive of individual outliers. In general, laboratory batches are rejected if Z-Score > 2.5.
Note on C783: Z-Scores have been calculated inclusive of individual outliers. In general, laboratory batches are rejected if Z-Score > 2.5.
Note on C801: Z-Scores have been calculated inclusive of individual outliers. In general, laboratory batches are rejected if Z-Score > 2.5.
Note on C819: Z-Scores have been calculated inclusive of individual outliers. In general, laboratory batches are rejected if Z-Score > 2.5.
Note on C837: Z-Scores have been calculated inclusive of individual outliers. In general, laboratory batches are rejected if Z-Score > 2.5.
Note on C855: Z-Scores have been calculated inclusive of individual outliers. In general, laboratory batches are rejected if Z-Score > 2.5.
Note on C874: Z-Scores have been calculated inclusive of individual outliers. In general, laboratory batches are rejected if Z-Score > 2.5.
Note on C892: Z-Scores have been calculated inclusive of individual outliers. In general, laboratory batches are rejected if Z-Score > 2.5.
Note on C911: Z-Scores have been calculated inclusive of individual outliers. In general, laboratory batches are rejected if Z-Score > 2.5.
Note on C929: Z-Scores have been calculated inclusive of individual outliers. In general, laboratory batches are rejected if Z-Score > 2.5.
Note on C947: Z-Scores have been calculated inclusive of individual outliers. In general, laboratory batches are rejected if Z-Score > 2.5.
Note on C965: Z-Scores have been calculated inclusive of individual outliers. In general, laboratory batches are rejected if Z-Score > 2.5.
Note on C984: Z-Scores have been calculated inclusive of individual outliers. In general, laboratory batches are rejected if Z-Score > 2.5.
Note on C1003: Z-Scores have been calculated inclusive of individual outliers. In general, laboratory batches are rejected if Z-Score > 2.5.
Note on C1021: Z-Scores have been calculated inclusive of individual outliers. In general, laboratory batches are rejected if Z-Score > 2.5.
Note on C1039: Z-Scores have been calculated inclusive of individual outliers. In general, laboratory batches are rejected if Z-Score > 2.5.
Note on C1058: Z-Scores have been calculated inclusive of individual outliers. In general, laboratory batches are rejected if Z-Score > 2.5.
Note on C1076: Z-Scores have been calculated inclusive of individual outliers. In general, laboratory batches are rejected if Z-Score > 2.5.
Note on C1094: Z-Scores have been calculated inclusive of individual outliers. In general, laboratory batches are rejected if Z-Score > 2.5.
Note on C1112: Z-Scores have been calculated inclusive of individual outliers. In general, laboratory batches are rejected if Z-Score > 2.5.
Note on C1131: Z-Scores have been calculated inclusive of individual outliers. In general, laboratory batches are rejected if Z-Score > 2.5.
Note on C1149: Z-Scores have been calculated inclusive of individual outliers. In general, laboratory batches are rejected if Z-Score > 2.5.

## IRC
| Analytical results for C in OREAS 927b (Certified Value 0.78 wt.%) | [24 empty] | Certified
C | Round | Replicate | Lab | Lab | Lab | Lab | Lab | Lab | Lab | Lab | Lab | Lab | Lab | Lab | Lab | Lab | Lab | Lab | Lab | Lab | Lab | Lab | Lab | Lab | Lab | 1
| No | No | 2.01 | 2.03 | 2.04 | 2.05 | 2.06 | 2.07 | 2.08 | 2.09 | 2.10 | 2.11 | 2.12 | 2.13 | 2.14 | 2.15 | 2.16 | 2.17 | 2.18 | 2.19 | 2.20 | 2.21 | 2.23 | 2.24 | 2.25 | wt.%
|  |  | IRC | IRC | IRC | IRC | IRC | IRC | IRC | IRC | IRC | IRC | IRC | IRC | IRC | IRC | IRC | IRC | IRC | IRC | IRC | IRC | IRC | IRC | IRC | 3
3
| 1 | 1 | 0.78 | 0.76 | 0.73 | 0.79 | 0.79264 | 0.76 | 0.84 | 0.79 | 0.8 | 0.77 | 0.76 | 0.767 | 0.81388 | 0.81 | 0.79 | 0.82 | 0.82 | 0.76 | 0.76 | 0.813 | 0.76 | 0.8 | 0.79 | 1
| 1 | 2 | 0.78 | 0.78 | 0.73 | 0.76 | 0.7719 | 0.77 | 0.9 | 0.79 | 0.8 | 0.77 | 0.78 | 0.758 | 0.82748 | 0.8 | 0.78 | 0.82 | 0.86 | 0.75 | 0.75 | 0.744 | 0.76 | 0.8 | 0.79 | 0
| 1 | 3 | 0.77 | 0.77 | 0.73 | 0.77 | 0.77745 | 0.78 | 0.72 | 0.79 | 0.8 | 0.78 | 0.79 | 0.769 | 0.81283 | 0.8 | 0.79 | 0.89 | 0.83 | 0.76 | 0.77 | 0.795 | 0.78 | 0.8 | 0.79 | 16
| 1 | 4 | 0.78 | 0.76 | 0.72 | 0.78 | 0.78698 | 0.76 | 0.86 | 0.78 | 0.8 | 0.8 | 0.78 | 0.75 | 0.83565 | 0.81 | 0.79 | 0.82 | 0.84 | 0.76 | 0.76 | 0.798 | 0.76 | 0.8 | 0.79 | 0.77953
| 1 | 5 | 0.77 | 0.75 | 0.74 | 0.78 | 0.78256 | 0.77 | 0.89 | 0.79 | 0.8 | 0.77 | 0.78 | 0.764 | 0.83324 | 0.99 | 0.79 | 0.82 | 0.87 | 0.74 | 0.76 | 0.773 | 0.77 | 0.81 | 0.79 | 206
| 1 | 6 | 0.78 | 0.77 | 0.73 | 0.78 | 0.77363 | 0.77 | 0.86 | 0.78 | 0.8 | 0.77 | 0.77 | 0.755 | 0.82797 | 0.81 | 0.79 | 0.83 | 0.84 | 0.76 | 0.76 | 0.781 | 0.76 | 0.8 | 0.79
| Mean |  | 0.77667 | 0.765 | 0.73 | 0.77667 | 0.78086 | 0.76833 | 0.845 | 0.78667 | 0.8 | 0.77667 | 0.77667 | 0.7605 | 0.82517 | 0.83667 | 0.78833 | 0.83333 | 0.84333 | 0.755 | 0.76 | 0.784 | 0.765 | 0.80167 | 0.79
| Median |  | 0.78 | 0.765 | 0.73 | 0.78 | 0.78 | 0.77 | 0.86 | 0.79 | 0.8 | 0.77 | 0.78 | 0.761 | 0.82772 | 0.81 | 0.79 | 0.82 | 0.84 | 0.76 | 0.76 | 0.788 | 0.76 | 0.8 | 0.79
| Std Dev. |  | 0.005164 | 0.010488 | 0.0063246 | 0.010328 | 0.008042 | 0.0075277 | 0.065038 | 0.005164 | 1.2162e-16 | 0.012111 | 0.010328 | 0.0073959 | 0.0096711 | 0.075277 | 0.0040825 | 0.028048 | 0.018619 | 0.0083666 | 0.0063246 | 0.024033 | 0.0083666 | 0.0040825 | 0
| Rel.Std.Dev. |  | 0.6649% | 1.371% | 0.8664% | 1.33% | 1.03% | 0.9797% | 7.697% | 0.6564% | 1.52e-14% | 1.559% | 1.33% | 0.9725% | 1.172% | 8.997% | 0.5179% | 3.366% | 2.208% | 1.108% | 0.8322% | 3.065% | 1.094% | 0.5092% | 0%
| PDM3 |  | -0.3669% | -1.864% | -6.353% | -0.3669% | 0.1709% | -1.436% | 8.399% | 0.9159% | 2.626% | -0.3669% | -0.3669% | -2.441% | 5.856% | 7.33% | 1.13% | 6.902% | 8.185% | -3.146% | -2.505% | 0.5739% | -1.864% | 2.84% | 1.344%
| Z-Score (Absolute) |  | 0.1 | 0.67 | 2.39 | 0.1 | 0.1 | 0.51 | 3.25 | 0.39 | NA | 0.1 | 0.1 | 0.89 | 2.27 | 2.84 | 0.47 | 2.67 | 3.16 | 1.16 | 0.92 | 0.26 | 0.67 | 1.12 | 0.55
| Analytical results for S in OREAS 927b (Certified Value 1.29 wt.%) | [24 empty] | Certified
S | Round | Replicate | Lab | Lab | Lab | Lab | Lab | Lab | Lab | Lab | Lab | Lab | Lab | Lab | Lab | Lab | Lab | Lab | Lab | Lab | Lab | Lab | Lab | Lab | Lab | 1
| No | No | 2.01 | 2.03 | 2.04 | 2.05 | 2.06 | 2.07 | 2.08 | 2.09 | 2.10 | 2.11 | 2.12 | 2.13 | 2.14 | 2.15 | 2.16 | 2.17 | 2.18 | 2.19 | 2.20 | 2.21 | 2.23 | 2.24 | 2.25 | wt.%
|  |  | IRC | IRC | IRC | IRC | IRC | IRC | IRC | IRC | IRC | IRC | IRC | IRC | IRC | IRC | IRC | IRC | IRC | IRC | IRC | IRC | IRC | IRC | IRC | 2
3
| 1 | 1 | 1.34 | 1.21 | 1.52 | 1.37 | 1.2822 | 1.26 | 1.31 | 1.25 | 1.31 | 1.31 | 1.23 | 1.248 | 1.288 | 1.4 | 1.3 | 1.24 | 1.38 | 1.3 | 1.29 | 1.26 | 1.32 | 1.31 | 1.5 | 1
| 1 | 2 | 1.35 | 1.29 | 1.53 | 1.32 | 1.2634 | 1.29 | 1.32 | 1.21 | 1.28 | 1.32 | 1.23 | 1.223 | 1.3195 | 1.38 | 1.29 | 1.26 | 1.36 | 1.26 | 1.29 | 0.955 | 1.31 | 1.3 | 1.49 | 0
| 1 | 3 | 1.36 | 1.25 | 1.54 | 1.35 | 1.2732 | 1.28 | 1.29 | 1.22 | 1.26 | 1.32 | 1.28 | 1.24 | 1.29 | 1.35 | 1.29 | 1.3 | 1.41 | 1.28 | 1.29 | 1.23 | 1.31 | 1.32 | 1.49 | 16
| 1 | 4 | 1.34 | 1.27 | 1.53 | 1.34 | 1.2721 | 1.25 | 1.33 | 1.24 | 1.3 | 1.3 | 1.26 | 1.201 | 1.3327 | 1.4 | 1.3 | 1.29 | 1.42 | 1.27 | 1.29 | 1.27 | 1.3 | 1.29 | 1.49 | 1.2903
| 1 | 5 | 1.36 | 1.29 | 1.57 | 1.34 | 1.2744 | 1.28 | 1.32 | 1.2 | 1.3 | 1.3 | 1.28 | 1.225 | 1.3139 | 1.4 | 1.3 | 1.29 | 1.48 | 1.25 | 1.3 | 1.24 | 1.32 | 1.31 | 1.49 | 207
| 1 | 6 | 1.35 | 1.23 | 1.53 | 1.28 | 1.2594 | 1.26 | 1.3 | 1.22 | 1.29 | 1.3 | 1.24 | 1.216 | 1.3111 | 1.3 | 1.31 | 1.31 | 1.41 | 1.28 | 1.31 | 1.27 | 1.31 | 1.29 | 1.48
| Mean |  | 1.35 | 1.2567 | 1.5367 | 1.3333 | 1.2708 | 1.27 | 1.3117 | 1.2233 | 1.29 | 1.3083 | 1.2533 | 1.2255 | 1.3092 | 1.3717 | 1.2983 | 1.2817 | 1.41 | 1.2733 | 1.295 | 1.2042 | 1.3117 | 1.3033 | 1.49
| Median |  | 1.35 | 1.26 | 1.53 | 1.34 | 1.2727 | 1.27 | 1.315 | 1.22 | 1.295 | 1.305 | 1.25 | 1.224 | 1.3125 | 1.39 | 1.3 | 1.29 | 1.41 | 1.275 | 1.29 | 1.25 | 1.31 | 1.305 | 1.49
| Std Dev. |  | 0.0089443 | 0.03266 | 0.017512 | 0.030768 | 0.0082024 | 0.015492 | 0.01472 | 0.018619 | 0.017889 | 0.0098319 | 0.023381 | 0.016814 | 0.017318 | 0.040208 | 0.0075277 | 0.026394 | 0.040988 | 0.017512 | 0.0083666 | 0.12314 | 0.0075277 | 0.012111 | 0.0063246
| Rel.Std.Dev. |  | 0.6625% | 2.599% | 1.14% | 2.308% | 0.6454% | 1.22% | 1.122% | 1.522% | 1.387% | 0.7515% | 1.865% | 1.372% | 1.323% | 2.931% | 0.5798% | 2.059% | 2.907% | 1.375% | 0.6461% | 10.23% | 0.5739% | 0.9292% | 0.4245%
| PDM3 |  | 4.629% | -2.605% | 19.1% | 3.337% | -1.51% | -1.571% | 1.658% | -5.188% | -0.02128% | 1.4% | -2.863% | -5.02% | 1.466% | 6.308% | 0.6246% | -0.6671% | 9.279% | -1.313% | 0.3662% | -6.674% | 1.658% | 1.012% | 15.48%
| Z-Score (Absolute) |  | 1.23 | 0.99 | 5.67 | 0.83 | 0.66 | 0.67 | 0.32 | 1.78 | 0.2 | 0.24 | 1.07 | 1.73 | 0.26 | 1.75 | 0 | 0.4 | 2.66 | 0.59 | 0.08 | 2.24 | 0.32 | 0.12 | 4.56
Note on C17: Z-Scores have been calculated inclusive of individual outliers. In general, laboratory batches are rejected if Z-Score > 2.5.
Note on C35: Z-Scores have been calculated inclusive of individual outliers. In general, laboratory batches are rejected if Z-Score > 2.5.

## Laser Ablation
| Analytical results for Ag in OREAS 927b (Indicative Value 3.9 ppm) |  |  | Indicative
Ag | Round | Replicate | BV Geo | 1
| No | No | Perth | ppm
|  |  | ABL*MS | 2
2
| 1 | 1 | 3.9 | 1
| 1 | 2 | 3.9 | 8
| Mean |  | 3.9 | 16
| Median |  | 3.9 | 3.9
| Std Dev. |  | 0 | 31
| Rel.Std.Dev. |  | 0%
| PDM3 |  | 0%
| Z-Score (Absolute) |  | NA
| Analytical results for As in OREAS 927b (Indicative Value 52 ppm) |  |  | Indicative
As | Round | Replicate | BV Geo | 1
| No | No | Perth | ppm
|  |  | ABL*MS | 0
0
| 1 | 1 | 51.2 | 1
| 1 | 2 | 53 | 9
| Mean |  | 52.1 | 16
| Median |  | 52.1 | 52.1
| Std Dev. |  | 1.2728 | 32
| Rel.Std.Dev. |  | 2.443%
| PDM3 |  | 0%
| Z-Score (Absolute) |  | NA
| Analytical results for Ba in OREAS 927b (Indicative Value 0.196 wt.%) |  |  | Indicative
Ba | Round | Replicate | BV Geo | 1
| No | No | Perth | wt.%
|  |  | ABL*MS | 3
3
| 1 | 1 | 0.195 | 1
| 1 | 2 | 0.197 | 27
| Mean |  | 0.196 | 16
| Median |  | 0.196 | 0.196
| Std Dev. |  | 0.0014142 | 33
| Rel.Std.Dev. |  | 0.7215%
| PDM3 |  | 0%
| Z-Score (Absolute) |  | NA
| Analytical results for Be in OREAS 927b (Indicative Value 1.8 ppm) |  |  | Indicative
Be | Round | Replicate | BV Geo | 1
| No | No | Perth | ppm
|  |  | ABL*MS | 2
2
| 1 | 1 | 1.8 | 1
| 1 | 2 | 1.8 | 28
| Mean |  | 1.8 | 16
| Median |  | 1.8 | 1.8
| Std Dev. |  | 0 | 34
| Rel.Std.Dev. |  | 0%
| PDM3 |  | 0%
| Z-Score (Absolute) |  | NA
| Analytical results for Bi in OREAS 927b (Indicative Value 61 ppm) |  |  | Indicative
Bi | Round | Replicate | BV Geo | 1
| No | No | Perth | ppm
|  |  | ABL*MS | 0
0
| 1 | 1 | 60 | 1
| 1 | 2 | 61.1 | 29
| Mean |  | 60.55 | 16
| Median |  | 60.55 | 60.55
| Std Dev. |  | 0.77782 | 35
| Rel.Std.Dev. |  | 1.285%
| PDM3 |  | 2.22e-14%
| Z-Score (Absolute) |  | NA
| Analytical results for Cd in OREAS 927b (Indicative Value 0.1 ppm) |  |  | Indicative
Cd | Round | Replicate | BV Geo | 1
| No | No | Perth | ppm
|  |  | ABL*MS | 2
2
| 1 | 1 | 0.1 | 1
| 1 | 2 | 0.1 | 11
| Mean |  | 0.1 | 16
| Median |  | 0.1 | 0.1
| Std Dev. |  | 0 | 36
| Rel.Std.Dev. |  | 0%
| PDM3 |  | 0%
| Z-Score (Absolute) |  | NA
| Analytical results for Ce in OREAS 927b (Indicative Value 68 ppm) |  |  | Indicative
Ce | Round | Replicate | BV Geo | 1
| No | No | Perth | ppm
|  |  | ABL*MS | 0
0
| 1 | 1 | 68.4 | 1
| 1 | 2 | 67.6 | 12
| Mean |  | 68 | 16
| Median |  | 68 | 68
| Std Dev. |  | 0.56569 | 37
| Rel.Std.Dev. |  | 0.8319%
| PDM3 |  | 0%
| Z-Score (Absolute) |  | NA
| Analytical results for Co in OREAS 927b (Indicative Value 9 ppm) |  |  | Indicative
Co | Round | Replicate | BV Geo | 1
| No | No | Perth | ppm
|  |  | ABL*MS | 2
2
| 1 | 1 | 9.1 | 1
| 1 | 2 | 8.9 | 32
| Mean |  | 9 | 16
| Median |  | 9 | 9
| Std Dev. |  | 0.14142 | 38
| Rel.Std.Dev. |  | 1.571%
| PDM3 |  | 0%
| Z-Score (Absolute) |  | NA
| Analytical results for Cr in OREAS 927b (Indicative Value 80 ppm) |  |  | Indicative
Cr | Round | Replicate | BV Geo | 1
| No | No | Perth | ppm
|  |  | ABL*MS | 0
0
| 1 | 1 | 80 | 1
| 1 | 2 | 79 | 33
| Mean |  | 79.5 | 16
| Median |  | 79.5 | 79.5
| Std Dev. |  | 0.70711 | 39
| Rel.Std.Dev. |  | 0.8894%
| PDM3 |  | 0%
| Z-Score (Absolute) |  | NA
| Analytical results for Cs in OREAS 927b (Indicative Value 4.54 ppm) |  |  | Indicative
Cs | Round | Replicate | BV Geo | 1
| No | No | Perth | ppm
|  |  | ABL*MS | 2
2
| 1 | 1 | 4.51 | 1
| 1 | 2 | 4.57 | 14
| Mean |  | 4.54 | 16
| Median |  | 4.54 | 4.54
| Std Dev. |  | 0.042426 | 40
| Rel.Std.Dev. |  | 0.9345%
| PDM3 |  | 0%
| Z-Score (Absolute) |  | NA
| Analytical results for Cu in OREAS 927b (Indicative Value 0.992 wt.%) |  |  | Indicative
Cu | Round | Replicate | BV Geo | 1
| No | No | Perth | wt.%
|  |  | ABL*MS | 3
3
| 1 | 1 | 0.985 | 1
| 1 | 2 | 0.998 | 35
| Mean |  | 0.9915 | 16
| Median |  | 0.9915 | 0.9915
| Std Dev. |  | 0.0091924 | 41
| Rel.Std.Dev. |  | 0.9271%
| PDM3 |  | -1.11e-14%
| Z-Score (Absolute) |  | NA
| Analytical results for Dy in OREAS 927b (Indicative Value 4.47 ppm) |  |  | Indicative
Dy | Round | Replicate | BV Geo | 1
| No | No | Perth | ppm
|  |  | ABL*MS | 2
2
| 1 | 1 | 4.52 | 1
| 1 | 2 | 4.42 | 3
| Mean |  | 4.47 | 16
| Median |  | 4.47 | 4.47
| Std Dev. |  | 0.070711 | 42
| Rel.Std.Dev. |  | 1.582%
| PDM3 |  | 0%
| Z-Score (Absolute) |  | NA
| Analytical results for Er in OREAS 927b (Indicative Value 2.49 ppm) |  |  | Indicative
Er | Round | Replicate | BV Geo | 1
| No | No | Perth | ppm
|  |  | ABL*MS | 2
2
| 1 | 1 | 2.49 | 1
| 1 | 2 | 2.48 | 4
| Mean |  | 2.485 | 16
| Median |  | 2.485 | 2.485
| Std Dev. |  | 0.0070711 | 43
| Rel.Std.Dev. |  | 0.2846%
| PDM3 |  | 2.22e-14%
| Z-Score (Absolute) |  | NA
| Analytical results for Eu in OREAS 927b (Indicative Value 1.15 ppm) |  |  | Indicative
Eu | Round | Replicate | BV Geo | 1
| No | No | Perth | ppm
|  |  | ABL*MS | 2
2
| 1 | 1 | 1.16 | 1
| 1 | 2 | 1.13 | 5
| Mean |  | 1.145 | 16
| Median |  | 1.145 | 1.145
| Std Dev. |  | 0.021213 | 44
| Rel.Std.Dev. |  | 1.853%
| PDM3 |  | 0%
| Z-Score (Absolute) |  | NA
| Analytical results for Ga in OREAS 927b (Indicative Value 15.2 ppm) |  |  | Indicative
Ga | Round | Replicate | BV Geo | 1
| No | No | Perth | ppm
|  |  | ABL*MS | 1
1
| 1 | 1 | 15.4 | 1
| 1 | 2 | 15 | 18
| Mean |  | 15.2 | 16
| Median |  | 15.2 | 15.2
| Std Dev. |  | 0.28284 | 45
| Rel.Std.Dev. |  | 1.861%
| PDM3 |  | 2.22e-14%
| Z-Score (Absolute) |  | NA
| Analytical results for Gd in OREAS 927b (Indicative Value 5.1 ppm) |  |  | Indicative
Gd | Round | Replicate | BV Geo | 1
| No | No | Perth | ppm
|  |  | ABL*MS | 2
2
| 1 | 1 | 5.05 | 1
| 1 | 2 | 5.15 | 6
| Mean |  | 5.1 | 16
| Median |  | 5.1 | 5.1
| Std Dev. |  | 0.070711 | 46
| Rel.Std.Dev. |  | 1.386%
| PDM3 |  | 0%
| Z-Score (Absolute) |  | NA
| Analytical results for Ge in OREAS 927b (Indicative Value 1.7 ppm) |  |  | Indicative
Ge | Round | Replicate | BV Geo | 1
| No | No | Perth | ppm
|  |  | ABL*MS | 2
2
| 1 | 1 | 1.65 | 1
| 1 | 2 | 1.75 | 41
| Mean |  | 1.7 | 16
| Median |  | 1.7 | 1.7
| Std Dev. |  | 0.070711 | 47
| Rel.Std.Dev. |  | 4.159%
| PDM3 |  | 0%
| Z-Score (Absolute) |  | NA
| Analytical results for Hf in OREAS 927b (Indicative Value 3.3 ppm) |  |  | Indicative
Hf | Round | Replicate | BV Geo | 1
| No | No | Perth | ppm
|  |  | ABL*MS | 2
2
| 1 | 1 | 3.26 | 1
| 1 | 2 | 3.33 | 25
| Mean |  | 3.295 | 16
| Median |  | 3.295 | 3.295
| Std Dev. |  | 0.049497 | 31
| Rel.Std.Dev. |  | 1.502%
| PDM3 |  | 0%
| Z-Score (Absolute) |  | NA
| Analytical results for Ho in OREAS 927b (Indicative Value 0.91 ppm) |  |  | Indicative
Ho | Round | Replicate | BV Geo | 1
| No | No | Perth | ppm
|  |  | ABL*MS | 2
2
| 1 | 1 | 0.92 | 1
| 1 | 2 | 0.89 | 3
| Mean |  | 0.905 | 16
| Median |  | 0.905 | 0.905
| Std Dev. |  | 0.021213 | 32
| Rel.Std.Dev. |  | 2.344%
| PDM3 |  | 0%
| Z-Score (Absolute) |  | NA
| Analytical results for In in OREAS 927b (Indicative Value 0.85 ppm) |  |  | Indicative
In | Round | Replicate | BV Geo | 1
| No | No | Perth | ppm
|  |  | ABL*MS | 2
2
| 1 | 1 | 0.85 | 1
| 1 | 2 | 0.85 | 11
| Mean |  | 0.85 | 16
| Median |  | 0.85 | 0.85
| Std Dev. |  | 0 | 33
| Rel.Std.Dev. |  | 0%
| PDM3 |  | 0%
| Z-Score (Absolute) |  | NA
| Analytical results for La in OREAS 927b (Indicative Value 39.1 ppm) |  |  | Indicative
La | Round | Replicate | BV Geo | 1
| No | No | Perth | ppm
|  |  | ABL*MS | 1
1
| 1 | 1 | 39.1 | 1
| 1 | 2 | 39 | 12
| Mean |  | 39.05 | 16
| Median |  | 39.05 | 39.05
| Std Dev. |  | 0.070711 | 34
| Rel.Std.Dev. |  | 0.1811%
| PDM3 |  | 0%
| Z-Score (Absolute) |  | NA
| Analytical results for Lu in OREAS 927b (Indicative Value 0.34 ppm) |  |  | Indicative
Lu | Round | Replicate | BV Geo | 1
| No | No | Perth | ppm
|  |  | ABL*MS | 2
2
| 1 | 1 | 0.34 | 1
| 1 | 2 | 0.34 | 13
| Mean |  | 0.34 | 16
| Median |  | 0.34 | 0.34
| Std Dev. |  | 0 | 35
| Rel.Std.Dev. |  | 0%
| PDM3 |  | 0%
| Z-Score (Absolute) |  | NA
| Analytical results for Mn in OREAS 927b (Indicative Value 0.007 wt.%) |  |  | Indicative
Mn | Round | Replicate | BV Geo | 1
| No | No | Perth | wt.%
|  |  | ABL*MS | 3
3
| 1 | 1 | 0.0075 | 1
| 1 | 2 | 0.0074 | 30
| Mean |  | 0.00745 | 16
| Median |  | 0.00745 | 0.00745
| Std Dev. |  | 7.0711e-05 | 36
| Rel.Std.Dev. |  | 0.9491%
| PDM3 |  | 0%
| Z-Score (Absolute) |  | NA
| Analytical results for Mo in OREAS 927b (Indicative Value 4.9 ppm) |  |  | Indicative
Mo | Round | Replicate | BV Geo | 1
| No | No | Perth | ppm
|  |  | ABL*MS | 2
2
| 1 | 1 | 4.8 | 1
| 1 | 2 | 5 | 31
| Mean |  | 4.9 | 16
| Median |  | 4.9 | 4.9
| Std Dev. |  | 0.14142 | 37
| Rel.Std.Dev. |  | 2.886%
| PDM3 |  | 0%
| Z-Score (Absolute) |  | NA
| Analytical results for Nb in OREAS 927b (Indicative Value 10.4 ppm) |  |  | Indicative
Nb | Round | Replicate | BV Geo | 1
| No | No | Perth | ppm
|  |  | ABL*MS | 1
1
| 1 | 1 | 10.4 | 1
| 1 | 2 | 10.3 | 15
| Mean |  | 10.35 | 16
| Median |  | 10.35 | 10.35
| Std Dev. |  | 0.070711 | 38
| Rel.Std.Dev. |  | 0.6832%
| PDM3 |  | 2.22e-14%
| Z-Score (Absolute) |  | NA
| Analytical results for Nd in OREAS 927b (Indicative Value 33.7 ppm) |  |  | Indicative
Nd | Round | Replicate | BV Geo | 1
| No | No | Perth | ppm
|  |  | ABL*MS | 1
1
| 1 | 1 | 33.2 | 1
| 1 | 2 | 34.1 | 4
| Mean |  | 33.65 | 16
| Median |  | 33.65 | 33.65
| Std Dev. |  | 0.6364 | 39
| Rel.Std.Dev. |  | 1.891%
| PDM3 |  | 2.22e-14%
| Z-Score (Absolute) |  | NA
| Analytical results for Ni in OREAS 927b (Indicative Value 11 ppm) |  |  | Indicative
Ni | Round | Replicate | BV Geo | 1
| No | No | Perth | ppm
|  |  | ABL*MS | 1
1
| 1 | 1 | 12 | 1
| 1 | 2 | 10 | 22
| Mean |  | 11 | 16
| Median |  | 11 | 11
| Std Dev. |  | 1.4142 | 40
| Rel.Std.Dev. |  | 12.86%
| PDM3 |  | 0%
| Z-Score (Absolute) |  | NA
| Analytical results for Pb in OREAS 927b (Indicative Value 50 ppm) |  |  | Indicative
Pb | Round | Replicate | BV Geo | 1
| No | No | Perth | ppm
|  |  | ABL*MS | 0
0
| 1 | 1 | 49 | 1
| 1 | 2 | 51 | 17
| Mean |  | 50 | 16
| Median |  | 50 | 50
| Std Dev. |  | 1.4142 | 41
| Rel.Std.Dev. |  | 2.828%
| PDM3 |  | 0%
| Z-Score (Absolute) |  | NA
| Analytical results for Pr in OREAS 927b (Indicative Value 8.95 ppm) |  |  | Indicative
Pr | Round | Replicate | BV Geo | 1
| No | No | Perth | ppm
|  |  | ABL*MS | 2
2
| 1 | 1 | 8.92 | 1
| 1 | 2 | 8.97 | 6
| Mean |  | 8.945 | 16
| Median |  | 8.945 | 8.945
| Std Dev. |  | 0.035355 | 42
| Rel.Std.Dev. |  | 0.3953%
| PDM3 |  | 0%
| Z-Score (Absolute) |  | NA
| Analytical results for Rb in OREAS 927b (Indicative Value 142 ppm) |  |  | Indicative
Rb | Round | Replicate | BV Geo | 1
| No | No | Perth | ppm
|  |  | ABL*MS | 0
0
| 1 | 1 | 142 | 1
| 1 | 2 | 142 | 37
| Mean |  | 142 | 16
| Median |  | 142 | 142
| Std Dev. |  | 0 | 43
| Rel.Std.Dev. |  | 0%
| PDM3 |  | 0%
| Z-Score (Absolute) |  | NA
| Analytical results for Re in OREAS 927b (Indicative Value < 0.01 ppm) |  |  | Indicative
Re | Round | Replicate | BV Geo | 1
| No | No | Perth | ppm
|  |  | ABL*MS | 3
3
| 1 | 1 | < 0.01 | 1
| 1 | 2 | < 0.01 | 23
| Mean |  |  | 16
| Median |  |  | < 0.01
| Std Dev. |  |  | 44
Rel.Std.Dev.
PDM3
| Z-Score (Absolute) |  | NA
| Analytical results for Sb in OREAS 927b (Indicative Value 3.85 ppm) |  |  | Indicative
Sb | Round | Replicate | BV Geo | 1
| No | No | Perth | ppm
|  |  | ABL*MS | 2
2
| 1 | 1 | 3.9 | 1
| 1 | 2 | 3.8 | 39
| Mean |  | 3.85 | 16
| Median |  | 3.85 | 3.85
| Std Dev. |  | 0.070711 | 45
| Rel.Std.Dev. |  | 1.837%
| PDM3 |  | -1.11e-14%
| Z-Score (Absolute) |  | NA
| Analytical results for Sc in OREAS 927b (Indicative Value 11 ppm) |  |  | Indicative
Sc | Round | Replicate | BV Geo | 1
| No | No | Perth | ppm
|  |  | ABL*MS | 1
1
| 1 | 1 | 10.7 | 1
| 1 | 2 | 11.2 | 19
| Mean |  | 10.95 | 16
| Median |  | 10.95 | 10.95
| Std Dev. |  | 0.35355 | 46
| Rel.Std.Dev. |  | 3.229%
| PDM3 |  | 0%
| Z-Score (Absolute) |  | NA
| Analytical results for Se in OREAS 927b (Indicative Value < 5 ppm) |  |  | Indicative
Se | Round | Replicate | BV Geo | 1
| No | No | Perth | ppm
|  |  | ABL*MS | 2
2
| 1 | 1 | < 5 | 1
| 1 | 2 | < 5 | 41
| Mean |  |  | 16
| Median |  |  | < 5
| Std Dev. |  |  | 47
Rel.Std.Dev.
PDM3
| Z-Score (Absolute) |  | NA
| Analytical results for Sm in OREAS 927b (Indicative Value 6.54 ppm) |  |  | Indicative
Sm | Round | Replicate | BV Geo | 1
| No | No | Perth | ppm
|  |  | ABL*MS | 2
2
| 1 | 1 | 6.53 | 1
| 1 | 2 | 6.55 | 4
| Mean |  | 6.54 | 16
| Median |  | 6.54 | 6.54
| Std Dev. |  | 0.014142 | 31
| Rel.Std.Dev. |  | 0.2162%
| PDM3 |  | 0%
| Z-Score (Absolute) |  | NA
| Analytical results for Sn in OREAS 927b (Indicative Value 13.8 ppm) |  |  | Indicative
Sn | Round | Replicate | BV Geo | 1
| No | No | Perth | ppm
|  |  | ABL*MS | 1
1
| 1 | 1 | 13.6 | 1
| 1 | 2 | 14 | 26
| Mean |  | 13.8 | 16
| Median |  | 13.8 | 13.8
| Std Dev. |  | 0.28284 | 32
| Rel.Std.Dev. |  | 2.05%
| PDM3 |  | 0%
| Z-Score (Absolute) |  | NA
| Analytical results for Sr in OREAS 927b (Indicative Value 42.7 ppm) |  |  | Indicative
Sr | Round | Replicate | BV Geo | 1
| No | No | Perth | ppm
|  |  | ABL*MS | 1
1
| 1 | 1 | 42.3 | 1
| 1 | 2 | 43 | 27
| Mean |  | 42.65 | 16
| Median |  | 42.65 | 42.65
| Std Dev. |  | 0.49497 | 33
| Rel.Std.Dev. |  | 1.161%
| PDM3 |  | 0%
| Z-Score (Absolute) |  | NA
| Analytical results for Ta in OREAS 927b (Indicative Value 0.81 ppm) |  |  | Indicative
Ta | Round | Replicate | BV Geo | 1
| No | No | Perth | ppm
|  |  | ABL*MS | 2
2
| 1 | 1 | 0.8 | 1
| 1 | 2 | 0.81 | 10
| Mean |  | 0.805 | 16
| Median |  | 0.805 | 0.805
| Std Dev. |  | 0.0070711 | 34
| Rel.Std.Dev. |  | 0.8784%
| PDM3 |  | 0%
| Z-Score (Absolute) |  | NA
| Analytical results for Tb in OREAS 927b (Indicative Value 0.73 ppm) |  |  | Indicative
Tb | Round | Replicate | BV Geo | 1
| No | No | Perth | ppm
|  |  | ABL*MS | 2
2
| 1 | 1 | 0.73 | 1
| 1 | 2 | 0.73 | 11
| Mean |  | 0.73 | 16
| Median |  | 0.73 | 0.73
| Std Dev. |  | 0 | 35
| Rel.Std.Dev. |  | 0%
| PDM3 |  | 0%
| Z-Score (Absolute) |  | NA
| Analytical results for Te in OREAS 927b (Indicative Value < 0.2 ppm) |  |  | Indicative
Te | Round | Replicate | BV Geo | 1
| No | No | Perth | ppm
|  |  | ABL*MS | 2
2
| 1 | 1 | < 0.2 | 1
| 1 | 2 | < 0.2 | 12
| Mean |  |  | 16
| Median |  |  | < 0.2
| Std Dev. |  |  | 36
Rel.Std.Dev.
PDM3
| Z-Score (Absolute) |  | NA
| Analytical results for Th in OREAS 927b (Indicative Value 12.7 ppm) |  |  | Indicative
Th | Round | Replicate | BV Geo | 1
| No | No | Perth | ppm
|  |  | ABL*MS | 1
1
| 1 | 1 | 12.5 | 1
| 1 | 2 | 12.8 | 13
| Mean |  | 12.65 | 16
| Median |  | 12.65 | 12.65
| Std Dev. |  | 0.21213 | 37
| Rel.Std.Dev. |  | 1.677%
| PDM3 |  | 0%
| Z-Score (Absolute) |  | NA
| Analytical results for Ti in OREAS 927b (Indicative Value 0.291 wt.%) |  |  | Indicative
Ti | Round | Replicate | BV Geo | 1
| No | No | Perth | wt.%
|  |  | ABL*MS | 3
3
| 1 | 1 | 0.289 | 1
| 1 | 2 | 0.293 | 32
| Mean |  | 0.291 | 16
| Median |  | 0.291 | 0.291
| Std Dev. |  | 0.0028284 | 38
| Rel.Std.Dev. |  | 0.972%
| PDM3 |  | 2.22e-14%
| Z-Score (Absolute) |  | NA
| Analytical results for Tl in OREAS 927b (Indicative Value 0.15 ppm) |  |  | Indicative
Tl | Round | Replicate | BV Geo | 1
| No | No | Perth | ppm
|  |  | ABL*MS | 2
2
| 1 | 1 | < 0.2 | 1
| 1 | 2 | 0.2 | 14
| Mean |  | 0.2 | 16
| Median |  | 0.2 | 0.15
| Std Dev. |  |  | 39
Rel.Std.Dev.
| PDM3 |  | 33.33%
| Z-Score (Absolute) |  | NA
| Analytical results for Tm in OREAS 927b (Indicative Value 0.39 ppm) |  |  | Indicative
Tm | Round | Replicate | BV Geo | 1
| No | No | Perth | ppm
|  |  | ABL*MS | 2
2
| 1 | 1 | 0.38 | 1
| 1 | 2 | 0.39 | 5
| Mean |  | 0.385 | 16
| Median |  | 0.385 | 0.385
| Std Dev. |  | 0.0070711 | 40
| Rel.Std.Dev. |  | 1.837%
| PDM3 |  | 0%
| Z-Score (Absolute) |  | NA
| Analytical results for U in OREAS 927b (Indicative Value 4.12 ppm) |  |  | Indicative
U | Round | Replicate | BV Geo | 1
| No | No | Perth | ppm
|  |  | ABL*MS | 2
2
| 1 | 1 | 4.11 | 1
| 1 | 2 | 4.12 | 16
| Mean |  | 4.115 | 16
| Median |  | 4.115 | 4.115
| Std Dev. |  | 0.0070711 | 41
| Rel.Std.Dev. |  | 0.1718%
| PDM3 |  | 0%
| Z-Score (Absolute) |  | NA
| Analytical results for V in OREAS 927b (Indicative Value 188 ppm) |  |  | Indicative
V | Round | Replicate | BV Geo | 1
| No | No | Perth | ppm
|  |  | ABL*MS | 0
0
| 1 | 1 | 187 | 1
| 1 | 2 | 188 | 36
| Mean |  | 187.5 | 16
| Median |  | 187.5 | 187.5
| Std Dev. |  | 0.70711 | 42
| Rel.Std.Dev. |  | 0.3771%
| PDM3 |  | 0%
| Z-Score (Absolute) |  | NA
| Analytical results for W in OREAS 927b (Indicative Value 7.75 ppm) |  |  | Indicative
W | Round | Replicate | BV Geo | 1
| No | No | Perth | ppm
|  |  | ABL*MS | 2
2
| 1 | 1 | 7.5 | 1
| 1 | 2 | 8 | 17
| Mean |  | 7.75 | 16
| Median |  | 7.75 | 7.75
| Std Dev. |  | 0.35355 | 43
| Rel.Std.Dev. |  | 4.562%
| PDM3 |  | 0%
| Z-Score (Absolute) |  | NA
| Analytical results for Y in OREAS 927b (Indicative Value 24.5 ppm) |  |  | Indicative
Y | Round | Replicate | BV Geo | 1
| No | No | Perth | ppm
|  |  | ABL*MS | 1
1
| 1 | 1 | 24.2 | 1
| 1 | 2 | 24.8 | 18
| Mean |  | 24.5 | 16
| Median |  | 24.5 | 24.5
| Std Dev. |  | 0.42426 | 44
| Rel.Std.Dev. |  | 1.732%
| PDM3 |  | 0%
| Z-Score (Absolute) |  | NA
| Analytical results for Yb in OREAS 927b (Indicative Value 2.65 ppm) |  |  | Indicative
Yb | Round | Replicate | BV Geo | 1
| No | No | Perth | ppm
|  |  | ABL*MS | 2
2
| 1 | 1 | 2.63 | 1
| 1 | 2 | 2.67 | 19
| Mean |  | 2.65 | 16
| Median |  | 2.65 | 2.65
| Std Dev. |  | 0.028284 | 45
| Rel.Std.Dev. |  | 1.067%
| PDM3 |  | 0%
| Z-Score (Absolute) |  | NA
| Analytical results for Zn in OREAS 927b (Indicative Value 83 ppm) |  |  | Indicative
Zn | Round | Replicate | BV Geo | 1
| No | No | Perth | ppm
|  |  | ABL*MS | 0
0
| 1 | 1 | 80 | 1
| 1 | 2 | 85 | 40
| Mean |  | 82.5 | 16
| Median |  | 82.5 | 82.5
| Std Dev. |  | 3.5355 | 46
| Rel.Std.Dev. |  | 4.285%
| PDM3 |  | 0%
| Z-Score (Absolute) |  | NA
| Analytical results for Zr in OREAS 927b (Indicative Value 119 ppm) |  |  | Indicative
Zr | Round | Replicate | BV Geo | 1
| No | No | Perth | ppm
|  |  | ABL*MS | 0
0
| 1 | 1 | 118 | 1
| 1 | 2 | 119 | 41
| Mean |  | 118.5 | 16
| Median |  | 118.5 | 118.5
| Std Dev. |  | 0.70711 | 47
| Rel.Std.Dev. |  | 0.5967%
| PDM3 |  | 0%
| Z-Score (Absolute) |  | NA
Note on C13: Z-Scores have been calculated inclusive of individual outliers. In general, laboratory batches are rejected if Z-Score > 2.5.
Note on C27: Z-Scores have been calculated inclusive of individual outliers. In general, laboratory batches are rejected if Z-Score > 2.5.
Note on C41: Z-Scores have been calculated inclusive of individual outliers. In general, laboratory batches are rejected if Z-Score > 2.5.
Note on C55: Z-Scores have been calculated inclusive of individual outliers. In general, laboratory batches are rejected if Z-Score > 2.5.
Note on C69: Z-Scores have been calculated inclusive of individual outliers. In general, laboratory batches are rejected if Z-Score > 2.5.
Note on C83: Z-Scores have been calculated inclusive of individual outliers. In general, laboratory batches are rejected if Z-Score > 2.5.
Note on C97: Z-Scores have been calculated inclusive of individual outliers. In general, laboratory batches are rejected if Z-Score > 2.5.
Note on C111: Z-Scores have been calculated inclusive of individual outliers. In general, laboratory batches are rejected if Z-Score > 2.5.
Note on C125: Z-Scores have been calculated inclusive of individual outliers. In general, laboratory batches are rejected if Z-Score > 2.5.
Note on C139: Z-Scores have been calculated inclusive of individual outliers. In general, laboratory batches are rejected if Z-Score > 2.5.
Note on C153: Z-Scores have been calculated inclusive of individual outliers. In general, laboratory batches are rejected if Z-Score > 2.5.
Note on C167: Z-Scores have been calculated inclusive of individual outliers. In general, laboratory batches are rejected if Z-Score > 2.5.
Note on C181: Z-Scores have been calculated inclusive of individual outliers. In general, laboratory batches are rejected if Z-Score > 2.5.
Note on C195: Z-Scores have been calculated inclusive of individual outliers. In general, laboratory batches are rejected if Z-Score > 2.5.
Note on C209: Z-Scores have been calculated inclusive of individual outliers. In general, laboratory batches are rejected if Z-Score > 2.5.
Note on C223: Z-Scores have been calculated inclusive of individual outliers. In general, laboratory batches are rejected if Z-Score > 2.5.
Note on C237: Z-Scores have been calculated inclusive of individual outliers. In general, laboratory batches are rejected if Z-Score > 2.5.
Note on C251: Z-Scores have been calculated inclusive of individual outliers. In general, laboratory batches are rejected if Z-Score > 2.5.
Note on C265: Z-Scores have been calculated inclusive of individual outliers. In general, laboratory batches are rejected if Z-Score > 2.5.
Note on C279: Z-Scores have been calculated inclusive of individual outliers. In general, laboratory batches are rejected if Z-Score > 2.5.
Note on C293: Z-Scores have been calculated inclusive of individual outliers. In general, laboratory batches are rejected if Z-Score > 2.5.
Note on C307: Z-Scores have been calculated inclusive of individual outliers. In general, laboratory batches are rejected if Z-Score > 2.5.
Note on C321: Z-Scores have been calculated inclusive of individual outliers. In general, laboratory batches are rejected if Z-Score > 2.5.
Note on C335: Z-Scores have been calculated inclusive of individual outliers. In general, laboratory batches are rejected if Z-Score > 2.5.
Note on C349: Z-Scores have been calculated inclusive of individual outliers. In general, laboratory batches are rejected if Z-Score > 2.5.
Note on C363: Z-Scores have been calculated inclusive of individual outliers. In general, laboratory batches are rejected if Z-Score > 2.5.
Note on C377: Z-Scores have been calculated inclusive of individual outliers. In general, laboratory batches are rejected if Z-Score > 2.5.
Note on C391: Z-Scores have been calculated inclusive of individual outliers. In general, laboratory batches are rejected if Z-Score > 2.5.
Note on C405: Z-Scores have been calculated inclusive of individual outliers. In general, laboratory batches are rejected if Z-Score > 2.5.
Note on C419: Z-Scores have been calculated inclusive of individual outliers. In general, laboratory batches are rejected if Z-Score > 2.5.
Note on C433: Z-Scores have been calculated inclusive of individual outliers. In general, laboratory batches are rejected if Z-Score > 2.5.
Note on C447: Z-Scores have been calculated inclusive of individual outliers. In general, laboratory batches are rejected if Z-Score > 2.5.
Note on C461: Z-Scores have been calculated inclusive of individual outliers. In general, laboratory batches are rejected if Z-Score > 2.5.
Note on C475: Z-Scores have been calculated inclusive of individual outliers. In general, laboratory batches are rejected if Z-Score > 2.5.
Note on C489: Z-Scores have been calculated inclusive of individual outliers. In general, laboratory batches are rejected if Z-Score > 2.5.
Note on C503: Z-Scores have been calculated inclusive of individual outliers. In general, laboratory batches are rejected if Z-Score > 2.5.
Note on C517: Z-Scores have been calculated inclusive of individual outliers. In general, laboratory batches are rejected if Z-Score > 2.5.
Note on C531: Z-Scores have been calculated inclusive of individual outliers. In general, laboratory batches are rejected if Z-Score > 2.5.
Note on C545: Z-Scores have been calculated inclusive of individual outliers. In general, laboratory batches are rejected if Z-Score > 2.5.
Note on C559: Z-Scores have been calculated inclusive of individual outliers. In general, laboratory batches are rejected if Z-Score > 2.5.
Note on C573: Z-Scores have been calculated inclusive of individual outliers. In general, laboratory batches are rejected if Z-Score > 2.5.
Note on C587: Z-Scores have been calculated inclusive of individual outliers. In general, laboratory batches are rejected if Z-Score > 2.5.
Note on C601: Z-Scores have been calculated inclusive of individual outliers. In general, laboratory batches are rejected if Z-Score > 2.5.
Note on C615: Z-Scores have been calculated inclusive of individual outliers. In general, laboratory batches are rejected if Z-Score > 2.5.
Note on C629: Z-Scores have been calculated inclusive of individual outliers. In general, laboratory batches are rejected if Z-Score > 2.5.
Note on C643: Z-Scores have been calculated inclusive of individual outliers. In general, laboratory batches are rejected if Z-Score > 2.5.
Note on C657: Z-Scores have been calculated inclusive of individual outliers. In general, laboratory batches are rejected if Z-Score > 2.5.
Note on C671: Z-Scores have been calculated inclusive of individual outliers. In general, laboratory batches are rejected if Z-Score > 2.5.
Note on C685: Z-Scores have been calculated inclusive of individual outliers. In general, laboratory batches are rejected if Z-Score > 2.5.
Note on C699: Z-Scores have been calculated inclusive of individual outliers. In general, laboratory batches are rejected if Z-Score > 2.5.
Note on C713: Z-Scores have been calculated inclusive of individual outliers. In general, laboratory batches are rejected if Z-Score > 2.5.