## Uncertainty & Tolerance Limits
Table 1. Certified Values, Expanded Uncertainty and Tolerance Limits for OREAS 931c
Constituent | Certified | Expanded Uncertainty |  | 95% Tolerance Limits
| Value | Low | High | Low | High
4-Acid Digestion
Ag, Silver (ppm) | 15.2733 | 14.8561 | 15.6904 | 14.9603 | 15.5862
Al, Aluminium (wt.%) | 5.3734 | 5.2538 | 5.493 | 5.2823 | 5.4645
As, Arsenic (ppm) | 52.6971 | 51.0057 | 54.3886 | 51.1969 | 54.1973
Be, Beryllium (ppm) | 1.9322 | 1.8621 | 2.0024 | 1.8641 | 2.0003
Bi, Bismuth (ppm) | 216.6622 | 207.9851 | 225.3392 | 212.4409 | 220.8835
Ca, Calcium (wt.%) | 0.081081 | 0.079654 | 0.082507 | 0.079416 | 0.082745
Cd, Cadmium (ppm) | 0.60841 | 0.55132 | 0.66551 | 0.54691 | 0.66991
Ce, Cerium (ppm) | 64.3397 | 61.4838 | 67.1955 | 62.696 | 65.9833
Co, Cobalt (ppm) | 31.4937 | 30.3407 | 32.6466 | 30.9219 | 32.0654
Cr, Chromium (ppm) | 66.6158 | 62.8039 | 70.4277 | 64.3729 | 68.8587
Cs, Caesium (ppm) | 4.9931 | 4.7864 | 5.1998 | 4.8903 | 5.0958
Cu, Copper (wt.%) | 3.9487 | 3.8748 | 4.0225 | 3.8969 | 4.0004
Dy, Dysprosium (ppm) | 2.8856 | 2.5045 | 3.2666 | 2.7543 | 3.0169
Er, Erbium (ppm) | 1.4365 | 1.2878 | 1.5852 | 1.3716 | 1.5014
Eu, Europium (ppm) | 1.0386 | 0.97402 | 1.1031 | 1.0006 | 1.0765
Fe, Iron (wt.%) | 8.488 | 8.3187 | 8.6572 | 8.3446 | 8.6313
Ga, Gallium (ppm) | 16.798 | 16.1071 | 17.4889 | 16.2884 | 17.3076
Gd, Gadolinium (ppm) | 4.3128 | 3.9925 | 4.6331 | 4.1917 | 4.4339
Ge, Germanium (ppm) | 0.22217 | 0.17763 | 0.26671 | 0.20857 | 0.23578
Hf, Hafnium (ppm) | 1.9625 | 1.8506 | 2.0743 | 1.8726 | 2.0523
Ho, Holmium (ppm) | 0.51701 | 0.46704 | 0.56697 | 0.50682 | 0.52719
In, Indium (ppm) | 3.2351 | 3.0977 | 3.3726 | 3.1542 | 3.3161
K, Potassium (wt.%) | 2.139 | 2.0922 | 2.1857 | 2.0993 | 2.1786
La, Lanthanum (ppm) | 32.9823 | 30.9843 | 34.9803 | 32.1208 | 33.8438
Li, Lithium (ppm) | 19.3011 | 18.7334 | 19.8687 | 18.7816 | 19.8206
Lu, Lutetium (ppm) | 0.21795 | 0.19054 | 0.24536 | 0.19108 | 0.24482
Mg, Magnesium (wt.%) | 0.36346 | 0.35368 | 0.37325 | 0.35611 | 0.37082
Mn, Manganese (wt.%) | 0.017248 | 0.016863 | 0.017633 | 0.016929 | 0.017566
Mo, Molybdenum (ppm) | 4.9925 | 4.8129 | 5.172 | 4.8104 | 5.1746
Na, Sodium (wt.%) | 0.071388 | 0.06844 | 0.074336 | 0.069798 | 0.072978
Nb, Niobium (ppm) | 3.0926 | 2.7251 | 3.4601 | 2.9105 | 3.2747
Nd, Neodymium (ppm) | 30.5918 | 29.0963 | 32.0873 | 29.9097 | 31.274
Ni, Nickel (ppm) | 11.8296 | 11.1328 | 12.5264 | 11.1805 | 12.4787
P, Phosphorus (wt.%) | 0.028825 | 0.027562 | 0.030088 | 0.027875 | 0.029775
Pb, Lead (ppm) | 126.8475 | 123.4786 | 130.2165 | 124.6288 | 129.0663
Pr, Praseodymium (ppm) | 8.0363 | 7.4791 | 8.5935 | 7.8011 | 8.2715
Rb, Rubidium (ppm) | 125.1482 | 120.5714 | 129.725 | 122.0368 | 128.2595
Re, Rhenium (ppm) | < 0.002 | IND | IND | IND | IND
S, Sulphur (wt.%) | 4.2925 | 4.2001 | 4.3848 | 4.2169 | 4.368
Sb, Antimony (ppm) | 3.7443 | 3.5367 | 3.9519 | 3.5454 | 3.9432
Sc, Scandium (ppm) | 9.8857 | 9.3838 | 10.3875 | 9.5519 | 10.2194
Se, Selenium (ppm) | 46.2534 | 43.3918 | 49.1149 | 44.9241 | 47.5826
Sm, Samarium (ppm) | 5.5185 | 5.028 | 6.0091 | 5.3944 | 5.6426
Sn, Tin (ppm) | 37.2518 | 35.7685 | 38.735 | 36.4775 | 38.0261
Sr, Strontium (ppm) | 39.1396 | 37.5801 | 40.6991 | 38.2081 | 40.0712
Ta, Tantalum (ppm) | 0.2098 | 0.1689 | 0.25069 | 0.19004 | 0.22956
Tb, Terbium (ppm) | 0.51627 | 0.46065 | 0.5719 | 0.4859 | 0.54665
Te, Tellurium (ppm) | 0.15459 | 0.12542 | 0.18377 | IND | IND
Th, Thorium (ppm) | 10.6026 | 9.9714 | 11.2337 | 10.2407 | 10.9645
Ti, Titanium (wt.%) | 0.15795 | 0.14873 | 0.16717 | 0.15383 | 0.16208
Tl, Thallium (ppm) | 0.79895 | 0.76487 | 0.83304 | 0.7696 | 0.8283
Tm, Thulium (ppm) | 0.199 | 0.1733 | 0.2247 | IND | IND
U, Uranium (ppm) | 3.6974 | 3.5216 | 3.8733 | 3.5815 | 3.8134
V, Vanadium (ppm) | 157.955 | 153.6569 | 162.2532 | 154.644 | 161.266
W, Tungsten (ppm) | 18.3129 | 17.251 | 19.3747 | 17.8502 | 18.7755
Y, Yttrium (ppm) | 14.3187 | 13.5143 | 15.1232 | 13.8498 | 14.7877
Yb, Ytterbium (ppm) | 1.4158 | 1.2945 | 1.5372 | 1.2915 | 1.5401
Zn, Zinc (ppm) | 286.125 | 279.4797 | 292.7704 | 281.2304 | 291.0197
Zr, Zirconium (ppm) | 67.9063 | 64.6161 | 71.1965 | 66.3275 | 69.4851
Aqua Regia Digestion
Ag, Silver (ppm) | 15.2139 | 14.7546 | 15.6733 | 14.7684 | 15.6594
Al, Aluminium (wt.%) | 0.78284 | 0.74663 | 0.81905 | 0.7668 | 0.79888
As, Arsenic (ppm) | 51.7494 | 49.5867 | 53.912 | 50.1694 | 53.3293
Au, Gold (ppm) | < 0.02 | IND | IND | IND | IND
B, Boron (ppm) | < 10 | IND | IND | IND | IND
Be, Beryllium (ppm) | 0.41831 | 0.3887 | 0.44792 | 0.4002 | 0.43642
Bi, Bismuth (ppm) | 212.3529 | 203.4413 | 221.2646 | 208.5438 | 216.1621
Ca, Calcium (wt.%) | 0.078364 | 0.076812 | 0.079916 | 0.076342 | 0.080386
Cd, Cadmium (ppm) | 0.59175 | 0.54223 | 0.64127 | 0.55102 | 0.63248
Ce, Cerium (ppm) | 43.5153 | 41.061 | 45.9696 | 41.6207 | 45.4099
Co, Cobalt (ppm) | 30.7252 | 29.1704 | 32.28 | 29.9087 | 31.5417
Cr, Chromium (ppm) | 17.3656 | 16.1133 | 18.6179 | 16.039 | 18.6921
Cs, Caesium (ppm) | 1.851 | 1.7153 | 1.9867 | 1.7635 | 1.9385
Cu, Copper (wt.%) | 3.8852 | 3.804 | 3.9665 | 3.8358 | 3.9346
Fe, Iron (wt.%) | 8.1807 | 7.9648 | 8.3966 | 8.0646 | 8.2967
Ga, Gallium (ppm) | 3.1666 | 2.9756 | 3.3575 | 2.9802 | 3.353
Ge, Germanium (ppm) | 0.19683 | 0.15414 | 0.23953 | 0.18109 | 0.21258
Hf, Hafnium (ppm) | 0.32075 | 0.29736 | 0.34413 | 0.30178 | 0.33971
Hg, Mercury (ppm) | 0.10131 | 0.079219 | 0.1234 | 0.095707 | 0.10692
In, Indium (ppm) | 3.1452 | 3.0078 | 3.2826 | 3.0547 | 3.2356
K, Potassium (wt.%) | 0.23633 | 0.2241 | 0.24856 | 0.22729 | 0.24538
La, Lanthanum (ppm) | 20.0354 | 18.3537 | 21.7171 | 19.1912 | 20.8795
Li, Lithium (ppm) | 2.3986 | 2.1339 | 2.6633 | 2.2422 | 2.5549
Mg, Magnesium (wt.%) | 0.13206 | 0.12325 | 0.14088 | 0.12834 | 0.13578
Mn, Manganese (wt.%) | 0.014513 | 0.014097 | 0.01493 | 0.014247 | 0.01478
Mo, Molybdenum (ppm) | 4.7905 | 4.544 | 5.0371 | 4.6181 | 4.963
Na, Sodium (wt.%) | 0.010695 | 0.0095857 | 0.011803 | IND | IND
Nb, Niobium (ppm) | < 0.05 | IND | IND | IND | IND
Ni, Nickel (ppm) | 9.139 | 8.4203 | 9.8576 | 8.7992 | 9.4787
P, Phosphorus (wt.%) | 0.023626 | 0.022505 | 0.024746 | 0.022915 | 0.024336
Pb, Lead (ppm) | 113.6273 | 109.3329 | 117.9217 | 111.3425 | 115.9121
Rb, Rubidium (ppm) | 15.5402 | 14.7254 | 16.3549 | 15.0334 | 16.047
Re, Rhenium (ppm) | 0.00094762 | 0.00067573 | 0.0012195 | IND | IND
S, Sulphur (wt.%) | 4.2801 | 4.1702 | 4.39 | 4.2102 | 4.35
Sb, Antimony (ppm) | 2.511 | 2.2687 | 2.7533 | 2.3728 | 2.6492
Sc, Scandium (ppm) | 1.9337 | 1.8205 | 2.0469 | 1.8166 | 2.0509
Se, Selenium (ppm) | 44.4942 | 41.7445 | 47.2439 | 43.2329 | 45.7555
Sn, Tin (ppm) | 33.7259 | 32.2734 | 35.1785 | 33.0351 | 34.4168
Sr, Strontium (ppm) | 11.513 | 10.3863 | 12.6396 | 11.2208 | 11.8051
Ta, Tantalum (ppm) | < 0.01 | IND | IND | IND | IND
Tb, Terbium (ppm) | 0.3323 | 0.27558 | 0.38902 | 0.31185 | 0.35274
Te, Tellurium (ppm) | 0.13695 | 0.11234 | 0.16156 | IND | IND
Th, Thorium (ppm) | 7.2462 | 6.9067 | 7.5856 | 6.9813 | 7.511
Ti, Titanium (wt.%) | 0.0050474 | 0.0046106 | 0.0054842 | 0.004791 | 0.0053038
Tl, Thallium (ppm) | 0.14325 | 0.13051 | 0.15599 | 0.13103 | 0.15547
U, Uranium (ppm) | 2.0626 | 1.9491 | 2.1761 | 2.0062 | 2.119
V, Vanadium (ppm) | 20.8927 | 19.6493 | 22.1361 | 19.7257 | 22.0596
W, Tungsten (ppm) | 14.1144 | 13.0362 | 15.1925 | 13.6994 | 14.5293
Y, Yttrium (ppm) | 5.705 | 5.4662 | 5.9438 | 5.5308 | 5.8791
Yb, Ytterbium (ppm) | 0.58675 | 0.5412 | 0.63231 | IND | IND
Zn, Zinc (ppm) | 272.3586 | 263.5141 | 281.2031 | 267.4786 | 277.2386
Zr, Zirconium (ppm) | 10.8914 | 10.2307 | 11.552 | 10.5501 | 11.2327
Borate Fusion XRF
Al2O3, Aluminium(III) oxide (wt.%) | 10.3254 | 10.1971 | 10.4538 | 10.2187 | 10.4322
BaO, Barium oxide (wt.%) | 0.18699 | 0.17655 | 0.19744 | 0.18379 | 0.19019
CaO, Calcium oxide (wt.%) | 0.10902 | 0.097249 | 0.12079 | IND | IND
Co, Cobalt (ppm) | < 100 | IND | IND | IND | IND
Cr2O3, Chromium(III) oxide (ppm) | 151.2214 | 116.7826 | 185.6602 | IND | IND
Cu, Copper (wt.%) | 3.9111 | 3.8378 | 3.9843 | 3.8535 | 3.9686
Fe2O3, Iron(III) oxide (wt.%) | 12.2327 | 12.1136 | 12.3519 | 12.1385 | 12.3269
Hf, Hafnium (ppm) | < 80 | IND | IND | IND | IND
K2O, Potassium oxide (wt.%) | 2.5987 | 2.5613 | 2.6361 | 2.5604 | 2.637
MgO, Magnesium oxide (wt.%) | 0.61921 | 0.58899 | 0.64943 | 0.60078 | 0.63764
Mo, Molybdenum (ppm) | < 50 | IND | IND | IND | IND
Na2O, Sodium oxide (wt.%) | 0.11066 | 0.080923 | 0.14039 | IND | IND
Ni, Nickel (ppm) | < 100 | IND | IND | IND | IND
P2O5, Phosphorus(V) oxide (wt.%) | 0.065248 | 0.060304 | 0.070192 | 0.062233 | 0.068263
Rb, Rubidium (ppm) | 97.4333 | 60.6403 | 134.2264 | IND | IND
Sb, Antimony (ppm) | < 50 | IND | IND | IND | IND
SiO2, Silicon dioxide (wt.%) | 63.2235 | 62.6655 | 63.7814 | 62.892 | 63.5549
SO3, Sulphur trioxide (wt.%) | 10.5614 | 9.8826 | 11.2403 | 10.3844 | 10.7385
SrO, Strontium oxide (ppm) | < 120 | IND | IND | IND | IND
TiO2, Titanium dioxide (wt.%) | 0.42552 | 0.40744 | 0.4436 | 0.4101 | 0.44094
V, Vanadium (ppm) | 136.8218 | 102.2913 | 171.3524 | IND | IND
Zn, Zinc (ppm) | 279.8571 | 237.9937 | 321.7205 | 267.3752 | 292.3391
Zr, Zirconium (ppm) | 100.7333 | 98.3819 | 103.0847 | IND | IND
Thermogravimetry
LOI1000, Loss On Ignition @1000 °C (wt.%) | 4.6743 | 4.4543 | 4.8943 | 4.5893 | 4.7593
Borate / Peroxide Fusion ICP
Al, Aluminium (wt.%) | 5.4207 | 5.3277 | 5.5137 | 5.372 | 5.4694
As, Arsenic (ppm) | 54.724 | 50.202 | 59.246 | 52.9556 | 56.4925
Ba, Barium (wt.%) | 0.16492 | 0.16123 | 0.16861 | 0.16266 | 0.16718
Be, Beryllium (ppm) | 2.004 | 1.7531 | 2.2549 | IND | IND
Bi, Bismuth (ppm) | 219.1859 | 208.2954 | 230.0763 | 212.2818 | 226.0899
Ca, Calcium (wt.%) | 0.084537 | 0.07394 | 0.095134 | IND | IND
Cd, Cadmium (ppm) | < 10 | IND | IND | IND | IND
Ce, Cerium (ppm) | 70.4393 | 66.7164 | 74.1623 | 67.2634 | 73.6153
Co, Cobalt (ppm) | 32.0797 | 30.6166 | 33.5428 | 31.0234 | 33.136
Cr2O3, Chromium(III) oxide (ppm) | 110.9802 | 104.5037 | 117.4568 | 107.5087 | 114.4518
Cs, Caesium (ppm) | 5.1872 | 4.7802 | 5.5942 | 4.9525 | 5.4219
Cu, Copper (wt.%) | 3.8928 | 3.8063 | 3.9793 | 3.8396 | 3.9459
Dy, Dysprosium (ppm) | 4.0915 | 3.7751 | 4.408 | 3.9041 | 4.279
Er, Erbium (ppm) | 2.3177 | 2.0616 | 2.5739 | 2.2074 | 2.4281
Eu, Europium (ppm) | 1.1182 | 0.99001 | 1.2464 | 1.0547 | 1.1818
Fe, Iron (wt.%) | 8.5508 | 8.417 | 8.6846 | 8.4643 | 8.6373
Ga, Gallium (ppm) | 17.1156 | 15.8775 | 18.3536 | 16.0533 | 18.1779
Gd, Gadolinium (ppm) | 4.7831 | 4.3345 | 5.2317 | 4.5532 | 5.013
Ge, Germanium (ppm) | 2.0701 | 1.8454 | 2.2948 | IND | IND
Hf, Hafnium (ppm) | 3.015 | 2.4549 | 3.5751 | 2.7772 | 3.2529
Ho, Holmium (ppm) | 0.8103 | 0.747 | 0.87361 | 0.78026 | 0.84034
In, Indium (ppm) | 3.1986 | 2.943 | 3.4542 | 2.9521 | 3.445
K, Potassium (wt.%) | 2.125 | 2.0645 | 2.1854 | 2.0944 | 2.1555
La, Lanthanum (ppm) | 36.8929 | 34.3027 | 39.4832 | 35.6112 | 38.1746
Li, Lithium (ppm) | 19.6488 | 17.6874 | 21.6102 | 18.0917 | 21.2059
Lu, Lutetium (ppm) | 0.3403 | 0.28661 | 0.39398 | 0.3096 | 0.37099
Mg, Magnesium (wt.%) | 0.37184 | 0.35978 | 0.3839 | 0.36562 | 0.37807
Mn, Manganese (wt.%) | 0.016669 | 0.015716 | 0.017622 | 0.01648 | 0.016858
Mo, Molybdenum (ppm) | 5.3302 | 4.3214 | 6.3389 | IND | IND
Nb, Niobium (ppm) | 9.135 | 8.3082 | 9.9618 | 8.7885 | 9.4815
Nd, Neodymium (ppm) | 31.7986 | 29.476 | 34.1211 | 30.2267 | 33.3704
P, Phosphorus (wt.%) | 0.03036 | 0.029657 | 0.031063 | IND | IND
Pb, Lead (ppm) | 127.9933 | 116.5749 | 139.4118 | 123.4799 | 132.5067
Pr, Praseodymium (ppm) | 8.7216 | 8.3507 | 9.0924 | 8.3682 | 9.075
Rb, Rubidium (ppm) | 127.4969 | 122.3218 | 132.6719 | 122.4592 | 132.5345
S, Sulphur (wt.%) | 4.4827 | 4.3769 | 4.5884 | 4.424 | 4.5413
Sb, Antimony (ppm) | 4.1818 | 3.3301 | 5.0335 | 3.7402 | 4.6234
Sc, Scandium (ppm) | 9.1361 | 7.9559 | 10.3163 | IND | IND
Si, Silicon (wt.%) | 30.0341 | 29.439 | 30.6292 | 29.734 | 30.3342
Sm, Samarium (ppm) | 5.9907 | 5.7442 | 6.2371 | 5.7054 | 6.2759
Sn, Tin (ppm) | 41.0305 | 36.2043 | 45.8567 | 38.9034 | 43.1577
Sr, Strontium (ppm) | 44.8825 | 41.6779 | 48.0871 | 43.4395 | 46.3255
Ta, Tantalum (ppm) | 0.74072 | 0.59281 | 0.88862 | IND | IND
Tb, Terbium (ppm) | 0.71302 | 0.63092 | 0.79512 | 0.6762 | 0.74984
Th, Thorium (ppm) | 11.5503 | 10.9989 | 12.1017 | 11.1352 | 11.9654
Ti, Titanium (wt.%) | 0.25244 | 0.24338 | 0.26149 | 0.24562 | 0.25925
Tl, Thallium (ppm) | 0.83957 | 0.7346 | 0.94455 | IND | IND
Tm, Thulium (ppm) | 0.3412 | 0.30237 | 0.38002 | 0.30712 | 0.37528
U, Uranium (ppm) | 3.8768 | 3.5689 | 4.1847 | 3.7126 | 4.041
V, Vanadium (ppm) | 163.5617 | 159.5579 | 167.5655 | 160.8072 | 166.3162
W, Tungsten (ppm) | 19.8885 | 17.9794 | 21.7976 | 18.2115 | 21.5656
Y, Yttrium (ppm) | 22.5305 | 21.2064 | 23.8545 | 21.7067 | 23.3543
Yb, Ytterbium (ppm) | 2.2573 | 2.0499 | 2.4647 | 2.0784 | 2.4362
Zn, Zinc (ppm) | 291.3258 | 275.7611 | 306.8905 | 285.8721 | 296.7795
Zr, Zirconium (ppm) | 103.8783 | 91.0358 | 116.7208 | 100.3066 | 107.4501
Infrared Combustion
C, Carbon (wt.%) | 0.67597 | 0.66044 | 0.69151 | 0.66291 | 0.68904
S, Sulphur (wt.%) | 4.4385 | 4.3223 | 4.5546 | 4.3888 | 4.4881
SI unit equivalents: ppm (parts per million; 1 x 10-⁶) ≡ mg/kg; wt.% (weight per cent) ≡ % (mass fraction)

## Indicative Values
Table 2. Indicative Values for OREAS 931c
Constituent | Unit | Value | Constituent | Unit | Value | Constituent | Unit | Value
4-Acid Digestion
B | ppm | < 10 | Ba | ppm | 293.1142 | Hg | ppm | 0.19667
Aqua Regia Digestion
Ba | ppm | 83.7881 | Ho | ppm | 0.26487 | Pt | ppb | 1.5
Dy | ppm | 1.5642 | Lu | ppm | 0.079453 | Sm | ppm | 3.5301
Er | ppm | 0.62553 | Nd | ppm | 19.0106 | Tm | ppm | 0.075981
Eu | ppm | 0.67635 | Pd | ppb | 2.8333
Gd | ppm | 3.0569 | Pr | ppm | 5.0844
Borate Fusion XRF
Ag | ppm | < 10 | Ge | ppm | < 10 | Sm | ppm | 22.1667
As | ppm | 100.6111 | Hg | ppm | < 100 | Sn | ppm | 59.25
Au | ppm | < 10 | Ho | ppm | < 10 | Ta | ppm | 132
Bi | ppm | 167.1389 | In | ppm | < 100 | Tb | ppm | < 10
Cd | ppm | < 10 | La | ppm | 55.0508 | Te | ppm | < 100
Ce | ppm | 73.9624 | Lu | ppm | < 10 | Th | ppm | 16.8333
Cl | ppm | < 10 | MnO | wt.% | 0.020542 | Tl | ppm | < 10
Cs | ppm | < 10 | Nb | ppm | 55.5 | Tm | ppm | < 10
Dy | ppm | 11.8333 | Nd | ppm | 29 | U | ppm | < 10
Er | ppm | < 10 | Pb | ppm | 153.0625 | W | ppm | 26.7
Eu | ppm | < 10 | Pr | ppm | < 10 | Y | ppm | 23.7909
Ga | ppm | < 10 | Sc | ppm | 13.6667 | Yb | ppm | < 10
Gd | ppm | 17 | Se | ppm | < 10
Borate / Peroxide Fusion ICP
Ag | ppm | 15.5189 | Na | wt.% | 0.067941 | Se | ppm | 48.8678
B | ppm | 103.4792 | Ni | ppm | 31.2581 | Te | ppm | < 1
Hg | ppm | < 5 | Re | ppm | < 0.1
Laser Ablation ICP-MS
Ag | ppm | 13.55 | Hf | ppm | 2.915 | Sm | ppm | 5.825
As | ppm | 55.5 | Ho | ppm | 0.785 | Sn | ppm | 40
Ba | wt.% | 0.164 | In | ppm | 2.85 | Sr | ppm | 41.2
Be | ppm | 1.8 | La | ppm | 36.05 | Ta | ppm | 0.665
Bi | ppm | 206.5 | Lu | ppm | 0.32 | Tb | ppm | 0.675
Cd | ppm | 0.5 | Mn | wt.% | 0.0169 | Te | ppm | 0.15
Ce | ppm | 63.65 | Mo | ppm | 5.3 | Th | ppm | 10.85
Co | ppm | 31.7 | Nb | ppm | 8.705 | Ti | wt.% | 0.252
Cr | ppm | 66.5 | Nd | ppm | 30.1 | Tl | ppm | 0.15
Cs | ppm | 4.76 | Ni | ppm | 12 | Tm | ppm | 0.34
Cu | wt.% | 3.97 | Pb | ppm | 118 | U | ppm | 3.665
Dy | ppm | 3.975 | Pr | ppm | 8.58 | V | ppm | 158.5
Er | ppm | 2.3 | Rb | ppm | 122.5 | W | ppm | 20
Eu | ppm | 1.07 | Re | ppm | < 0.01 | Y | ppm | 21.7
Ga | ppm | 15.6 | Sb | ppm | 4.3 | Yb | ppm | 2.23
Gd | ppm | 4.56 | Sc | ppm | 10.5 | Zn | ppm | 250
Ge | ppm | 1.8 | Se | ppm | < 5 | Zr | ppm | 106
SI unit equivalents: ppb (parts per billion; 1 x 10-⁹) ≡ µg/kg; ppm (parts per million; 1 x 10-⁶) ≡ mg/kg; wt.% (weight per cent) ≡ % (mass fraction)

## Performance Gates
Table 3. Certified Values and Performance Gates for OREAS 931c
Constituent | Certified Value | Absolute Standard Deviations |  |  |  |  | Relative Standard Deviations |  |  | 5% window
|  | 1SD | 2SD Low | 2SD High | 3SD Low | 3SD High | 1RSD | 2RSD | 3RSD | Low | High
4-Acid Digestion
Ag, ppm | 15.2733 | 0.64005 | 13.9932 | 16.5534 | 13.3531 | 17.1934 | 4.191% | 8.381% | 12.57% | 14.5096 | 16.0369
Al, wt.% | 5.3734 | 0.1573 | 5.0588 | 5.688 | 4.9015 | 5.8453 | 2.927% | 5.855% | 8.782% | 5.1047 | 5.6421
As, ppm | 52.6971 | 2.9234 | 46.8503 | 58.5439 | 43.9269 | 61.4673 | 5.548% | 11.1% | 16.64% | 50.0623 | 55.332
Be, ppm | 1.9322 | 0.067889 | 1.7965 | 2.068 | 1.7286 | 2.1359 | 3.513% | 7.027% | 10.54% | 1.8356 | 2.0289
Bi, ppm | 216.6622 | 8.9092 | 198.8437 | 234.4807 | 189.9344 | 243.3899 | 4.112% | 8.224% | 12.34% | 205.8291 | 227.4953
Ca, wt.% | 0.081081 | 0.0034492 | 0.074182 | 0.087979 | 0.070733 | 0.091428 | 4.254% | 8.508% | 12.76% | 0.077027 | 0.085135
Cd, ppm | 0.60841 | 0.063405 | 0.4816 | 0.73522 | 0.4182 | 0.79863 | 10.42% | 20.84% | 31.26% | 0.57799 | 0.63883
Ce, ppm | 64.3397 | 3.698 | 56.9437 | 71.7356 | 53.2457 | 75.4336 | 5.748% | 11.5% | 17.24% | 61.1227 | 67.5566
Co, ppm | 31.4937 | 1.2503 | 28.9931 | 33.9943 | 27.7428 | 35.2445 | 3.97% | 7.94% | 11.91% | 29.919 | 33.0683
Cr, ppm | 66.6158 | 6.857 | 52.9018 | 80.3298 | 46.0448 | 87.1867 | 10.29% | 20.59% | 30.88% | 63.285 | 69.9466
Cs, ppm | 4.9931 | 0.25681 | 4.4795 | 5.5067 | 4.2227 | 5.7635 | 5.143% | 10.29% | 15.43% | 4.7434 | 5.2427
Cu, wt.% | 3.9487 | 0.085821 | 3.777 | 4.1203 | 3.6912 | 4.2061 | 2.173% | 4.347% | 6.52% | 3.7512 | 4.1461
Dy, ppm | 2.8856 | 0.33042 | 2.2248 | 3.5464 | 1.8943 | 3.8769 | 11.45% | 22.9% | 34.35% | 2.7413 | 3.0299
Er, ppm | 1.4365 | 0.12046 | 1.1956 | 1.6774 | 1.0751 | 1.7979 | 8.386% | 16.77% | 25.16% | 1.3647 | 1.5083
Eu, ppm | 1.0386 | 0.054372 | 0.92982 | 1.1473 | 0.87545 | 1.2017 | 5.235% | 10.47% | 15.71% | 0.98664 | 1.0905
Fe, wt.% | 8.488 | 0.2561 | 7.9758 | 9.0001 | 7.7197 | 9.2562 | 3.017% | 6.034% | 9.052% | 8.0636 | 8.9123
Ga, ppm | 16.798 | 0.82235 | 15.1533 | 18.4427 | 14.331 | 19.265 | 4.896% | 9.791% | 14.69% | 15.9581 | 17.6379
Gd, ppm | 4.3128 | 0.19393 | 3.9249 | 4.7006 | 3.731 | 4.8946 | 4.497% | 8.993% | 13.49% | 4.0972 | 4.5284
Ge, ppm | 0.22217 | 0.0518 | 0.11857 | 0.32577 | 0.066772 | 0.37757 | 23.32% | 46.63% | 69.95% | 0.21106 | 0.23328
Hf, ppm | 1.9625 | 0.13967 | 1.6831 | 2.2418 | 1.5435 | 2.3815 | 7.117% | 14.23% | 21.35% | 1.8644 | 2.0606
Ho, ppm | 0.51701 | 0.028656 | 0.45969 | 0.57432 | 0.43104 | 0.60297 | 5.543% | 11.09% | 16.63% | 0.49116 | 0.54286
In, ppm | 3.2351 | 0.17711 | 2.8809 | 3.5894 | 2.7038 | 3.7665 | 5.475% | 10.95% | 16.42% | 3.0734 | 3.3969
K, wt.% | 2.139 | 0.05082 | 2.0373 | 2.2406 | 1.9865 | 2.2914 | 2.376% | 4.752% | 7.128% | 2.032 | 2.2459
La, ppm | 32.9823 | 3.9397 | 25.1029 | 40.8617 | 21.1632 | 44.8015 | 11.94% | 23.89% | 35.83% | 31.3332 | 34.6314
Li, ppm | 19.3011 | 0.56047 | 18.1801 | 20.422 | 17.6196 | 20.9825 | 2.904% | 5.808% | 8.712% | 18.336 | 20.2661
Lu, ppm | 0.21795 | 0.019454 | 0.17904 | 0.25686 | 0.15959 | 0.27631 | 8.926% | 17.85% | 26.78% | 0.20705 | 0.22885
Mg, wt.% | 0.36346 | 0.01646 | 0.33054 | 0.39638 | 0.31408 | 0.41284 | 4.529% | 9.057% | 13.59% | 0.34529 | 0.38164
Mn, wt.% | 0.017248 | 0.00040149 | 0.016445 | 0.018051 | 0.016043 | 0.018452 | 2.328% | 4.656% | 6.983% | 0.016386 | 0.01811
Mo, ppm | 4.9925 | 0.25445 | 4.4836 | 5.5014 | 4.2291 | 5.7558 | 5.097% | 10.19% | 15.29% | 4.7429 | 5.2421
Na, wt.% | 0.071388 | 0.0056082 | 0.060172 | 0.082605 | 0.054564 | 0.088213 | 7.856% | 15.71% | 23.57% | 0.067819 | 0.074958
Nb, ppm | 3.0926 | 0.47371 | 2.1452 | 4.04 | 1.6714 | 4.5137 | 15.32% | 30.64% | 45.95% | 2.938 | 3.2472
Nd, ppm | 30.5918 | 1.4801 | 27.6315 | 33.5521 | 26.1514 | 35.0322 | 4.838% | 9.677% | 14.52% | 29.0622 | 32.1214
Ni, ppm | 11.8296 | 0.66054 | 10.5085 | 13.1507 | 9.848 | 13.8112 | 5.584% | 11.17% | 16.75% | 11.2381 | 12.4211
P, wt.% | 0.028825 | 0.0012712 | 0.026282 | 0.031367 | 0.025011 | 0.032638 | 4.41% | 8.82% | 13.23% | 0.027384 | 0.030266
Pb, ppm | 126.8475 | 5.4943 | 115.8589 | 137.8362 | 110.3646 | 143.3305 | 4.331% | 8.663% | 12.99% | 120.5052 | 133.1899
Pr, ppm | 8.0363 | 0.55898 | 6.9184 | 9.1543 | 6.3594 | 9.7132 | 6.956% | 13.91% | 20.87% | 7.6345 | 8.4381
Rb, ppm | 125.1482 | 5.4291 | 114.2899 | 136.0064 | 108.8608 | 141.4355 | 4.338% | 8.676% | 13.01% | 118.8908 | 131.4056
Re, ppm | < 0.002 | IND | IND | IND | IND | IND | IND | IND | IND | IND | IND
S, wt.% | 4.2925 | 0.17415 | 3.9442 | 4.6408 | 3.77 | 4.8149 | 4.057% | 8.114% | 12.17% | 4.0779 | 4.5071
Sb, ppm | 3.7443 | 0.30892 | 3.1265 | 4.3622 | 2.8175 | 4.6711 | 8.25% | 16.5% | 24.75% | 3.5571 | 3.9315
Sc, ppm | 9.8857 | 0.60286 | 8.6799 | 11.0914 | 8.0771 | 11.6942 | 6.098% | 12.2% | 18.3% | 9.3914 | 10.3799
Se, ppm | 46.2534 | 4.3969 | 37.4596 | 55.0471 | 33.0627 | 59.444 | 9.506% | 19.01% | 28.52% | 43.9407 | 48.566
Sm, ppm | 5.5185 | 0.46644 | 4.5857 | 6.4514 | 4.1192 | 6.9178 | 8.452% | 16.9% | 25.36% | 5.2426 | 5.7945
Sn, ppm | 37.2518 | 1.9187 | 33.4145 | 41.0891 | 31.4958 | 43.0078 | 5.151% | 10.3% | 15.45% | 35.3892 | 39.1144
Sr, ppm | 39.1396 | 2.3552 | 34.4292 | 43.8501 | 32.0739 | 46.2053 | 6.018% | 12.04% | 18.05% | 37.1826 | 41.0966
Ta, ppm | 0.2098 | 0.048422 | 0.11295 | 0.30664 | 0.06453 | 0.35506 | 23.08% | 46.16% | 69.24% | 0.19931 | 0.22029
Tb, ppm | 0.51627 | 0.061244 | 0.39378 | 0.63876 | 0.33254 | 0.70001 | 11.86% | 23.73% | 35.59% | 0.49046 | 0.54209
Te, ppm | 0.15459 | 0.025506 | 0.10358 | 0.20561 | 0.078078 | 0.23111 | 16.5% | 33% | 49.5% | 0.14686 | 0.16232
Th, ppm | 10.6026 | 1.0995 | 8.4035 | 12.8016 | 7.304 | 13.9012 | 10.37% | 20.74% | 31.11% | 10.0724 | 11.1327
Ti, wt.% | 0.15795 | 0.010736 | 0.13648 | 0.17942 | 0.12574 | 0.19016 | 6.797% | 13.59% | 20.39% | 0.15005 | 0.16585
Tl, ppm | 0.79895 | 0.043739 | 0.71148 | 0.88643 | 0.66774 | 0.93017 | 5.475% | 10.95% | 16.42% | 0.75901 | 0.8389
Tm, ppm | 0.199 | 0.021358 | 0.15629 | 0.24172 | 0.13493 | 0.26308 | 10.73% | 21.47% | 32.2% | 0.18905 | 0.20895
U, ppm | 3.6974 | 0.20553 | 3.2864 | 4.1085 | 3.0808 | 4.314 | 5.559% | 11.12% | 16.68% | 3.5126 | 3.8823
V, ppm | 157.955 | 7.5927 | 142.7696 | 173.1404 | 135.1769 | 180.7331 | 4.807% | 9.614% | 14.42% | 150.0573 | 165.8528
W, ppm | 18.3129 | 1.7316 | 14.8497 | 21.776 | 13.1181 | 23.5076 | 9.456% | 18.91% | 28.37% | 17.3972 | 19.2285
Y, ppm | 14.3187 | 1.4108 | 11.4972 | 17.1403 | 10.0864 | 18.5511 | 9.853% | 19.71% | 29.56% | 13.6028 | 15.0347
Yb, ppm | 1.4158 | 0.10973 | 1.1964 | 1.6353 | 1.0866 | 1.745 | 7.75% | 15.5% | 23.25% | 1.345 | 1.4866
Zn, ppm | 286.125 | 5.9133 | 274.2985 | 297.9516 | 268.3852 | 303.8649 | 2.067% | 4.133% | 6.2% | 271.8188 | 300.4313
Zr, ppm | 67.9063 | 4.1938 | 59.5187 | 76.2939 | 55.3249 | 80.4878 | 6.176% | 12.35% | 18.53% | 64.511 | 71.3016
Aqua Regia Digestion
Ag, ppm | 15.2139 | 0.71069 | 13.7925 | 16.6353 | 13.0818 | 17.346 | 4.671% | 9.343% | 14.01% | 14.4532 | 15.9746
Al, wt.% | 0.78284 | 0.067721 | 0.6474 | 0.91828 | 0.57968 | 0.986 | 8.651% | 17.3% | 25.95% | 0.7437 | 0.82198
As, ppm | 51.7494 | 3.5528 | 44.6437 | 58.855 | 41.0909 | 62.4078 | 6.865% | 13.73% | 20.6% | 49.1619 | 54.3368
Au, ppm | < 0.02 | IND | IND | IND | IND | IND | IND | IND | IND | IND | IND
B, ppm | < 10 | IND | IND | IND | IND | IND | IND | IND | IND | IND | IND
Be, ppm | 0.41831 | 0.026546 | 0.36522 | 0.4714 | 0.33867 | 0.49795 | 6.346% | 12.69% | 19.04% | 0.39739 | 0.43923
Bi, ppm | 212.3529 | 12.5653 | 187.2223 | 237.4836 | 174.657 | 250.0489 | 5.917% | 11.83% | 17.75% | 201.7353 | 222.9706
Ca, wt.% | 0.078364 | 0.004214 | 0.069936 | 0.086792 | 0.065722 | 0.091006 | 5.377% | 10.75% | 16.13% | 0.074446 | 0.082282
Cd, ppm | 0.59175 | 0.066102 | 0.45955 | 0.72395 | 0.39345 | 0.79006 | 11.17% | 22.34% | 33.51% | 0.56216 | 0.62134
Ce, ppm | 43.5153 | 4.3389 | 34.8375 | 52.1931 | 30.4986 | 56.532 | 9.971% | 19.94% | 29.91% | 41.3396 | 45.6911
Co, ppm | 30.7252 | 2.2123 | 26.3007 | 35.1497 | 24.0884 | 37.362 | 7.2% | 14.4% | 21.6% | 29.1889 | 32.2615
Cr, ppm | 17.3656 | 1.2509 | 14.8637 | 19.8675 | 13.6127 | 21.1184 | 7.204% | 14.41% | 21.61% | 16.4973 | 18.2339
Cs, ppm | 1.851 | 0.20737 | 1.4362 | 2.2657 | 1.2289 | 2.4731 | 11.2% | 22.41% | 33.61% | 1.7584 | 1.9435
Cu, wt.% | 3.8852 | 0.10432 | 3.6766 | 4.0939 | 3.5723 | 4.1982 | 2.685% | 5.37% | 8.055% | 3.691 | 4.0795
Fe, wt.% | 8.1807 | 0.27281 | 7.6351 | 8.7263 | 7.3623 | 8.9991 | 3.335% | 6.67% | 10% | 7.7716 | 8.5897
Ga, ppm | 3.1666 | 0.27273 | 2.6211 | 3.712 | 2.3484 | 3.9848 | 8.613% | 17.23% | 25.84% | 3.0082 | 3.3249
Ge, ppm | 0.19683 | 0.044651 | 0.10753 | 0.28614 | 0.06288 | 0.33079 | 22.68% | 45.37% | 68.05% | 0.18699 | 0.20667
Hf, ppm | 0.32075 | 0.023031 | 0.27468 | 0.36681 | 0.25165 | 0.38984 | 7.181% | 14.36% | 21.54% | 0.30471 | 0.33678
Hg, ppm | 0.10131 | 0.019782 | 0.061747 | 0.14088 | 0.041964 | 0.16066 | 19.53% | 39.05% | 58.58% | 0.096246 | 0.10638
In, ppm | 3.1452 | 0.18785 | 2.7695 | 3.5209 | 2.5816 | 3.7087 | 5.972% | 11.94% | 17.92% | 2.9879 | 3.3024
K, wt.% | 0.23633 | 0.019015 | 0.1983 | 0.27436 | 0.17929 | 0.29338 | 8.046% | 16.09% | 24.14% | 0.22451 | 0.24815
La, ppm | 20.0354 | 2.75 | 14.5355 | 25.5353 | 11.7855 | 28.2853 | 13.73% | 27.45% | 41.18% | 19.0336 | 21.0372
Li, ppm | 2.3986 | 0.32099 | 1.7566 | 3.0406 | 1.4356 | 3.3616 | 13.38% | 26.76% | 40.15% | 2.2787 | 2.5185
Mg, wt.% | 0.13206 | 0.011407 | 0.10925 | 0.15488 | 0.09784 | 0.16629 | 8.638% | 17.28% | 25.91% | 0.12546 | 0.13867
Mn, wt.% | 0.014513 | 0.00058842 | 0.013336 | 0.01569 | 0.012748 | 0.016279 | 4.054% | 8.109% | 12.16% | 0.013788 | 0.015239
Mo, ppm | 4.7905 | 0.46605 | 3.8584 | 5.7226 | 3.3924 | 6.1887 | 9.729% | 19.46% | 29.19% | 4.551 | 5.03
Na, wt.% | 0.010695 | 0.0019845 | 0.0067255 | 0.014663 | 0.004741 | 0.016648 | 18.56% | 37.11% | 55.67% | 0.01016 | 0.011229
Nb, ppm | < 0.05 | IND | IND | IND | IND | IND | IND | IND | IND | IND | IND
Ni, ppm | 9.139 | 0.72903 | 7.6809 | 10.597 | 6.9519 | 11.326 | 7.977% | 15.95% | 23.93% | 8.682 | 9.5959
P, wt.% | 0.023626 | 0.002148 | 0.01933 | 0.027922 | 0.017182 | 0.03007 | 9.092% | 18.18% | 27.28% | 0.022444 | 0.024807
Pb, ppm | 113.6273 | 4.2451 | 105.1371 | 122.1175 | 100.8921 | 126.3625 | 3.736% | 7.472% | 11.21% | 107.9459 | 119.3087
Rb, ppm | 15.5402 | 1.1971 | 13.146 | 17.9344 | 11.9489 | 19.1314 | 7.703% | 15.41% | 23.11% | 14.7632 | 16.3172
Re, ppm | 0.00094762 | 0.00015191 | 0.0006438 | 0.0012514 | 0.00049189 | 0.0014034 | 16.03% | 32.06% | 48.09% | 0.00090024 | 0.000995
S, wt.% | 4.2801 | 0.18044 | 3.9192 | 4.641 | 3.7388 | 4.8214 | 4.216% | 8.431% | 12.65% | 4.0661 | 4.4941
Sb, ppm | 2.511 | 0.44633 | 1.6183 | 3.4037 | 1.172 | 3.85 | 17.77% | 35.55% | 53.32% | 2.3855 | 2.6366
Sc, ppm | 1.9337 | 0.16124 | 1.6113 | 2.2562 | 1.45 | 2.4175 | 8.338% | 16.68% | 25.01% | 1.8371 | 2.0304
Se, ppm | 44.4942 | 4.4988 | 35.4967 | 53.4917 | 30.998 | 57.9905 | 10.11% | 20.22% | 30.33% | 42.2695 | 46.7189
Sn, ppm | 33.7259 | 2.2904 | 29.1452 | 38.3067 | 26.8548 | 40.5971 | 6.791% | 13.58% | 20.37% | 32.0396 | 35.4122
Sr, ppm | 11.513 | 2.082 | 7.349 | 15.6769 | 5.267 | 17.7589 | 18.08% | 36.17% | 54.25% | 10.9373 | 12.0886
Ta, ppm | < 0.01 | IND | IND | IND | IND | IND | IND | IND | IND | IND | IND
Tb, ppm | 0.3323 | 0.040754 | 0.25079 | 0.41381 | 0.21003 | 0.45456 | 12.26% | 24.53% | 36.79% | 0.31568 | 0.34891
Te, ppm | 0.13695 | 0.017971 | 0.10101 | 0.17289 | 0.083035 | 0.19086 | 13.12% | 26.25% | 39.37% | 0.1301 | 0.1438
Th, ppm | 7.2462 | 0.32558 | 6.595 | 7.8973 | 6.2694 | 8.2229 | 4.493% | 8.986% | 13.48% | 6.8838 | 7.6085
Ti, wt.% | 0.0050474 | 0.00069084 | 0.0036658 | 0.0064291 | 0.0029749 | 0.0071199 | 13.69% | 27.37% | 41.06% | 0.0047951 | 0.0052998
Tl, ppm | 0.14325 | 0.022914 | 0.097422 | 0.18908 | 0.074508 | 0.21199 | 16% | 31.99% | 47.99% | 0.13609 | 0.15041
U, ppm | 2.0626 | 0.1167 | 1.8292 | 2.296 | 1.7125 | 2.4127 | 5.658% | 11.32% | 16.97% | 1.9595 | 2.1657
V, ppm | 20.8927 | 1.7254 | 17.442 | 24.3434 | 15.7166 | 26.0687 | 8.258% | 16.52% | 24.77% | 19.848 | 21.9373
W, ppm | 14.1144 | 1.9226 | 10.2692 | 17.9595 | 8.3466 | 19.8821 | 13.62% | 27.24% | 40.86% | 13.4086 | 14.8201
Y, ppm | 5.705 | 0.3366 | 5.0318 | 6.3782 | 4.6952 | 6.7148 | 5.9% | 11.8% | 17.7% | 5.4197 | 5.9902
Yb, ppm | 0.58675 | 0.025559 | 0.53564 | 0.63787 | 0.51008 | 0.66343 | 4.356% | 8.712% | 13.07% | 0.55742 | 0.61609
Zn, ppm | 272.3586 | 9.7142 | 252.9302 | 291.787 | 243.216 | 301.5012 | 3.567% | 7.133% | 10.7% | 258.7406 | 285.9765
Zr, ppm | 10.8914 | 0.98294 | 8.9255 | 12.8572 | 7.9425 | 13.8402 | 9.025% | 18.05% | 27.07% | 10.3468 | 11.4359
Borate Fusion XRF
Al2O3, wt.% | 10.3254 | 0.1568 | 10.0118 | 10.639 | 9.855 | 10.7958 | 1.519% | 3.037% | 4.556% | 9.8091 | 10.8417
BaO, wt.% | 0.18699 | 0.011519 | 0.16396 | 0.21003 | 0.15244 | 0.22155 | 6.16% | 12.32% | 18.48% | 0.17764 | 0.19634
CaO, wt.% | 0.10902 | 0.017135 | 0.07475 | 0.14329 | 0.057615 | 0.16042 | 15.72% | 31.43% | 47.15% | 0.10357 | 0.11447
Co, ppm | < 100 | IND | IND | IND | IND | IND | IND | IND | IND | IND | IND
Cr2O3, ppm | 151.2214 | 53.0671 | 45.0872 | 257.3556 | 0 | 310.4227 | 35.09% | 70.18% | 105.3% | 143.6603 | 158.7825
Cu, wt.% | 3.9111 | 0.062999 | 3.7851 | 4.0371 | 3.7221 | 4.1001 | 1.611% | 3.222% | 4.832% | 3.7155 | 4.1066
Fe2O3, wt.% | 12.2327 | 0.10144 | 12.0298 | 12.4356 | 11.9284 | 12.537 | 0.8292% | 1.658% | 2.488% | 11.6211 | 12.8444
Hf, ppm | < 80 | IND | IND | IND | IND | IND | IND | IND | IND | IND | IND
K2O, wt.% | 2.5987 | 0.034968 | 2.5288 | 2.6686 | 2.4938 | 2.7036 | 1.346% | 2.691% | 4.037% | 2.4688 | 2.7286
MgO, wt.% | 0.61921 | 0.040161 | 0.53889 | 0.69953 | 0.49873 | 0.73969 | 6.486% | 12.97% | 19.46% | 0.58825 | 0.65017
Mo, ppm | < 50 | IND | IND | IND | IND | IND | IND | IND | IND | IND | IND
Na2O, wt.% | 0.11066 | 0.032855 | 0.044949 | 0.17637 | 0.012095 | 0.20922 | 29.69% | 59.38% | 89.07% | 0.10513 | 0.11619
Ni, ppm | < 100 | IND | IND | IND | IND | IND | IND | IND | IND | IND | IND
P2O5, wt.% | 0.065248 | 0.007261 | 0.050726 | 0.07977 | 0.043465 | 0.087031 | 11.13% | 22.26% | 33.38% | 0.061986 | 0.06851
Rb, ppm | 97.4333 | 23.3322 | 50.7689 | 144.0978 | 27.4367 | 167.43 | 23.95% | 47.89% | 71.84% | 92.5617 | 102.305
Sb, ppm | < 50 | IND | IND | IND | IND | IND | IND | IND | IND | IND | IND
SiO2, wt.% | 63.2235 | 0.5703 | 62.0829 | 64.3641 | 61.5126 | 64.9344 | 0.902% | 1.804% | 2.706% | 60.0623 | 66.3846
SO3, wt.% | 10.5614 | 0.95934 | 8.6428 | 12.4801 | 7.6834 | 13.4395 | 9.083% | 18.17% | 27.25% | 10.0334 | 11.0895
SrO, ppm | < 120 | IND | IND | IND | IND | IND | IND | IND | IND | IND | IND
TiO2, wt.% | 0.42552 | 0.016728 | 0.39206 | 0.45897 | 0.37533 | 0.4757 | 3.931% | 7.862% | 11.79% | 0.40424 | 0.44679
V, ppm | 136.8218 | 43.7445 | 49.3329 | 224.3108 | 5.5884 | 268.0553 | 31.97% | 63.94% | 95.92% | 129.9807 | 143.6629
Zn, ppm | 279.8571 | 35.4893 | 208.8785 | 350.8358 | 173.3892 | 386.3251 | 12.68% | 25.36% | 38.04% | 265.8643 | 293.85
Zr, ppm | 100.7333 | 1.5953 | 97.5427 | 103.9239 | 95.9474 | 105.5192 | 1.584% | 3.167% | 4.751% | 95.6967 | 105.77
Thermogravimetry
LOI1000, wt.% | 4.6743 | 0.32231 | 4.0297 | 5.3189 | 3.7074 | 5.6412 | 6.895% | 13.79% | 20.69% | 4.4406 | 4.908
Borate / Peroxide Fusion ICP
Al, wt.% | 5.4207 | 0.099649 | 5.2214 | 5.62 | 5.1217 | 5.7196 | 1.838% | 3.677% | 5.515% | 5.1496 | 5.6917
As, ppm | 54.724 | 3.3913 | 47.9414 | 61.5067 | 44.55 | 64.898 | 6.197% | 12.39% | 18.59% | 51.9878 | 57.4602
Ba, wt.% | 0.16492 | 0.0054732 | 0.15397 | 0.17587 | 0.1485 | 0.18134 | 3.319% | 6.637% | 9.956% | 0.15667 | 0.17317
Be, ppm | 2.004 | 0.23321 | 1.5376 | 2.4704 | 1.3044 | 2.7036 | 11.64% | 23.27% | 34.91% | 1.9038 | 2.1042
Bi, ppm | 219.1859 | 9.619 | 199.9479 | 238.4239 | 190.3289 | 248.0429 | 4.389% | 8.777% | 13.17% | 208.2266 | 230.1452
Ca, wt.% | 0.084537 | 0.016691 | 0.051154 | 0.11792 | 0.034463 | 0.13461 | 19.74% | 39.49% | 59.23% | 0.08031 | 0.088764
Cd, ppm | < 10 | IND | IND | IND | IND | IND | IND | IND | IND | IND | IND
Ce, ppm | 70.4393 | 3.4018 | 63.6358 | 77.2428 | 60.2341 | 80.6446 | 4.829% | 9.659% | 14.49% | 66.9174 | 73.9613
Co, ppm | 32.0797 | 1.0456 | 29.9885 | 34.1709 | 28.9428 | 35.2166 | 3.259% | 6.519% | 9.778% | 30.4757 | 33.6837
Cr2O3, ppm | 110.9802 | 4.8024 | 101.3755 | 120.585 | 96.5732 | 125.3873 | 4.327% | 8.654% | 12.98% | 105.4312 | 116.5293
Cs, ppm | 5.1872 | 0.32147 | 4.5443 | 5.8301 | 4.2228 | 6.1516 | 6.197% | 12.39% | 18.59% | 4.9278 | 5.4466
Cu, wt.% | 3.8928 | 0.097893 | 3.697 | 4.0886 | 3.5991 | 4.1865 | 2.515% | 5.029% | 7.544% | 3.6981 | 4.0874
Dy, ppm | 4.0915 | 0.16153 | 3.7685 | 4.4146 | 3.6069 | 4.5761 | 3.948% | 7.896% | 11.84% | 3.887 | 4.2961
Er, ppm | 2.3177 | 0.17259 | 1.9726 | 2.6629 | 1.8 | 2.8355 | 7.447% | 14.89% | 22.34% | 2.2019 | 2.4336
Eu, ppm | 1.1182 | 0.085169 | 0.94788 | 1.2886 | 0.86271 | 1.3737 | 7.616% | 15.23% | 22.85% | 1.0623 | 1.1741
Fe, wt.% | 8.5508 | 0.18513 | 8.1806 | 8.9211 | 7.9954 | 9.1062 | 2.165% | 4.33% | 6.495% | 8.1233 | 8.9784
Ga, ppm | 17.1156 | 1.0585 | 14.9986 | 19.2326 | 13.9401 | 20.2911 | 6.184% | 12.37% | 18.55% | 16.2598 | 17.9714
Gd, ppm | 4.7831 | 0.28097 | 4.2212 | 5.3451 | 3.9402 | 5.626 | 5.874% | 11.75% | 17.62% | 4.544 | 5.0223
Ge, ppm | 2.0701 | 0.21574 | 1.6386 | 2.5016 | 1.4229 | 2.7173 | 10.42% | 20.84% | 31.27% | 1.9666 | 2.1736
Hf, ppm | 3.015 | 0.397 | 2.221 | 3.809 | 1.824 | 4.206 | 13.17% | 26.33% | 39.5% | 2.8643 | 3.1658
Ho, ppm | 0.8103 | 0.032525 | 0.74525 | 0.87535 | 0.71273 | 0.90788 | 4.014% | 8.028% | 12.04% | 0.76979 | 0.85082
In, ppm | 3.1986 | 0.15784 | 2.8829 | 3.5143 | 2.7251 | 3.6721 | 4.935% | 9.869% | 14.8% | 3.0387 | 3.3585
K, wt.% | 2.125 | 0.096878 | 1.9312 | 2.3187 | 1.8343 | 2.4156 | 4.559% | 9.118% | 13.68% | 2.0187 | 2.2312
La, ppm | 36.8929 | 2.4407 | 32.0115 | 41.7744 | 29.5707 | 44.2152 | 6.616% | 13.23% | 19.85% | 35.0483 | 38.7376
Li, ppm | 19.6488 | 1.8142 | 16.0205 | 23.2771 | 14.2063 | 25.0913 | 9.233% | 18.47% | 27.7% | 18.6664 | 20.6312
Lu, ppm | 0.3403 | 0.036394 | 0.26751 | 0.41309 | 0.23111 | 0.44948 | 10.69% | 21.39% | 32.08% | 0.32328 | 0.35731
Mg, wt.% | 0.37184 | 0.014342 | 0.34316 | 0.40052 | 0.32882 | 0.41487 | 3.857% | 7.714% | 11.57% | 0.35325 | 0.39043
Mn, wt.% | 0.016669 | 0.0014676 | 0.013734 | 0.019604 | 0.012266 | 0.021072 | 8.805% | 17.61% | 26.41% | 0.015835 | 0.017502
Mo, ppm | 5.3302 | 0.61448 | 4.1012 | 6.5591 | 3.4867 | 7.1736 | 11.53% | 23.06% | 34.59% | 5.0637 | 5.5967
Nb, ppm | 9.135 | 0.46527 | 8.2044 | 10.0655 | 7.7392 | 10.5308 | 5.093% | 10.19% | 15.28% | 8.6782 | 9.5917
Nd, ppm | 31.7986 | 1.4512 | 28.8962 | 34.7009 | 27.4451 | 36.152 | 4.564% | 9.127% | 13.69% | 30.2086 | 33.3885
P, wt.% | 0.03036 | 0.00062525 | 0.029109 | 0.03161 | 0.028484 | 0.032236 | 2.059% | 4.119% | 6.178% | 0.028842 | 0.031878
Pb, ppm | 127.9933 | 7.3326 | 113.3281 | 142.6586 | 105.9955 | 149.9912 | 5.729% | 11.46% | 17.19% | 121.5937 | 134.393
Pr, ppm | 8.7216 | 0.29804 | 8.1255 | 9.3177 | 7.8275 | 9.6157 | 3.417% | 6.835% | 10.25% | 8.2855 | 9.1577
Rb, ppm | 127.4969 | 4.5318 | 118.4332 | 136.5605 | 113.9014 | 141.0924 | 3.554% | 7.109% | 10.66% | 121.122 | 133.8717
S, wt.% | 4.4827 | 0.10786 | 4.2669 | 4.6984 | 4.1591 | 4.8062 | 2.406% | 4.812% | 7.219% | 4.2585 | 4.7068
Sb, ppm | 4.1818 | 0.54879 | 3.0842 | 5.2794 | 2.5354 | 5.8282 | 13.12% | 26.25% | 39.37% | 3.9727 | 4.3909
Sc, ppm | 9.1361 | 0.7384 | 7.6593 | 10.6129 | 6.9209 | 11.3513 | 8.082% | 16.16% | 24.25% | 8.6793 | 9.5929
Si, wt.% | 30.0341 | 0.89063 | 28.2529 | 31.8154 | 27.3622 | 32.706 | 2.965% | 5.931% | 8.896% | 28.5324 | 31.5358
Sm, ppm | 5.9907 | 0.28206 | 5.4265 | 6.5548 | 5.1445 | 6.8368 | 4.708% | 9.417% | 14.13% | 5.6911 | 6.2902
Sn, ppm | 41.0305 | 2.8273 | 35.376 | 46.6851 | 32.5487 | 49.5124 | 6.891% | 13.78% | 20.67% | 38.979 | 43.082
Sr, ppm | 44.8825 | 4.6474 | 35.5878 | 54.1773 | 30.9404 | 58.8246 | 10.35% | 20.71% | 31.06% | 42.6384 | 47.1266
Ta, ppm | 0.74072 | 0.13677 | 0.46718 | 1.0143 | 0.33041 | 1.151 | 18.46% | 36.93% | 55.39% | 0.70368 | 0.77776
Tb, ppm | 0.71302 | 0.04519 | 0.62264 | 0.8034 | 0.57745 | 0.84859 | 6.338% | 12.68% | 19.01% | 0.67737 | 0.74867
Th, ppm | 11.5503 | 0.44387 | 10.6625 | 12.438 | 10.2187 | 12.8819 | 3.843% | 7.686% | 11.53% | 10.9728 | 12.1278
Ti, wt.% | 0.25244 | 0.0073157 | 0.2378 | 0.26707 | 0.23049 | 0.27438 | 2.898% | 5.796% | 8.694% | 0.23981 | 0.26506
Tl, ppm | 0.83957 | 0.067924 | 0.70372 | 0.97542 | 0.6358 | 1.0433 | 8.09% | 16.18% | 24.27% | 0.79759 | 0.88155
Tm, ppm | 0.3412 | 0.021299 | 0.2986 | 0.3838 | 0.2773 | 0.4051 | 6.243% | 12.49% | 18.73% | 0.32414 | 0.35826
U, ppm | 3.8768 | 0.14427 | 3.5883 | 4.1654 | 3.444 | 4.3096 | 3.721% | 7.443% | 11.16% | 3.683 | 4.0707
V, ppm | 163.5617 | 5.7347 | 152.0923 | 175.031 | 146.3577 | 180.7657 | 3.506% | 7.012% | 10.52% | 155.3836 | 171.7398
W, ppm | 19.8885 | 1.8669 | 16.1548 | 23.6223 | 14.2879 | 25.4891 | 9.387% | 18.77% | 28.16% | 18.8941 | 20.883
Y, ppm | 22.5305 | 0.98769 | 20.5551 | 24.5059 | 19.5674 | 25.4936 | 4.384% | 8.768% | 13.15% | 21.404 | 23.657
Yb, ppm | 2.2573 | 0.15844 | 1.9404 | 2.5742 | 1.782 | 2.7326 | 7.019% | 14.04% | 21.06% | 2.1444 | 2.3702
Zn, ppm | 291.3258 | 17.3831 | 256.5595 | 326.0921 | 239.1764 | 343.4752 | 5.967% | 11.93% | 17.9% | 276.7595 | 305.8921
Zr, ppm | 103.8783 | 9.697 | 84.4844 | 123.2723 | 74.7874 | 132.9693 | 9.335% | 18.67% | 28% | 98.6844 | 109.0722
Infrared Combustion
C, wt.% | 0.67597 | 0.025144 | 0.62569 | 0.72626 | 0.60054 | 0.75141 | 3.72% | 7.439% | 11.16% | 0.64218 | 0.70977
S, wt.% | 4.4385 | 0.091279 | 4.2559 | 4.621 | 4.1646 | 4.7123 | 2.057% | 4.113% | 6.17% | 4.2165 | 4.6604
SI unit equivalents: ppm (parts per million; 1 x 10-⁶) ≡ mg/kg; wt.% (weight per cent) ≡ % (mass fraction)

## Abbreviations
Table 4. Abbreviations used for OREAS 931c
Abbreviation | Explanation
< | ‘less than’
IND | indeterminate
NR | not reported
PDM3 | percent deviation of lab mean from corrected mean of means
Rel.Std.Dev. | one relative standard deviation
Std.Dev. | one standard deviation
Method Codes:
4A*AAS | 4-acid (HF-HNO3-HClO4-HCl) digestion with atomic absorption spectroscopy
4A*MS | 4-acid (HF-HNO3-HClO4-HCl) digestion with inductively coupled plasma mass spectroscopy
4A*OES | 4-acid (HF-HNO3-HClO4-HCl) digestion with inductively coupled plasma optical emission spectroscopy
4A*OES/AAS | 4-acid (HF-HNO3-HClO4-HCl) digestion with AAS or ICP-OES finish
4A*OES/MS | 4-acid (HF-HNO3-HClO4-HCl) digestion with ICP-OES or ICP-MS finish
ABL*MS | laser ablation with inductively coupled plasma mass spectroscopy
AR*AAS | aqua regia digestion with atomic absorption spectroscopy
AR*MS | aqua regia digestion with inductively coupled plasma mass spectroscopy
AR*OES | aqua regia digestion with inductively coupled plasma optical emission spectroscopy
AR*OES/AAS | aqua regia digestion with ICP-OES or AAS finish
AR*OES/MS | aqua regia digestion with ICP-OES or ICP-MS finish
BF*MS | lithium borate fusion with inductively coupled plasma mass spectroscopy
BF*OES | lithium borate fusion with inductively coupled plasma optical emission spectroscopy
BF*OES/MS | lithium borate fusion with ICP-OES or ICP-MS finish
BF*XRF | lithium borate fusion with X-ray fluorescence spectroscopy
IRC | infrared combustion
LOI*Furnace | loss on ignition using a muffle furnace
LOI*TGA | loss on ignition by thermogravimetric analysis
OxBF*XRF | oxidising lithium borate fusion with X-ray fluorescence spectroscopy
PF*MS | sodium peroxide fusion with inductively coupled plasma mass spectroscopy
PF*OES | sodium peroxide fusion with inductively coupled plasma optical emission spectroscopy
PF*OES/MS | sodium peroxide fusion with ICP-OES or ICP-MS finish
PSF*XRF | pyro-sulfate fusion with X-ray fluorescence spectroscopy
Legend:- | (for Method Group Tabulated Results omitted in the determination of Certified Values)
Individual | - Outlying individual values
Batch & Limits | - Outlying laboratory batch data sets and superfluous limit values

## Laboratory List
Table 5. Participating Laboratory List used for OREAS 931c
Lab Slot | Laboratory Name and Location
Actlabs, Ancaster, Ontario, Canada
ALS, Brisbane, QLD, Australia
ALS, Lima, Peru
ALS, Loughrea, Galway, Ireland
ALS, Malaga, WA, Australia
ALS, Vancouver, BC, Canada
American Assay Laboratories, Sparks, Nevada, USA
ARGETEST Mineral Processing, Ankara, Central Anatolia, Turkey
Bureau Veritas Commodities Canada Ltd, Vancouver, BC, Canada
Bureau Veritas Geoanalytical, Perth, WA, Australia
Bureau Veritas Minerals, Ankara, Central Anatolia, Turkey
CERTIMIN, Lima, Peru
Inspectorate (BV), Lima, Peru
Intertek, Cupang, Muntinlupa, Philippines
Intertek, Perth, WA, Australia
Intertek, Townsville, QLD, Australia
Intertek Genalysis, Adelaide, SA, Australia
MSALABS, Vancouver, BC, Canada
Paragon Geochemical Laboratories, Sparks, Nevada, USA
PT Geoservices Ltd, Cikarang, Jakarta Raya, Indonesia
PT Intertek Utama Services, Jakarta Timur, DKI Jakarta, Indonesia
SGS, Ankara, Anatolia, Turkey
SGS Canada Inc., Vancouver, BC, Canada
Shiva Analyticals Ltd, Bangalore North, Karnataka, India
Skyline Assayers & Laboratories, Tucson, Arizona, USA
Stewart Assay & Environmental Laboratories LLC, Kara-Balta, Chüy, Kyrgyzstan

## 4-Acid
| Analytical results for Ag in OREAS 931c (Certified Value 15.3 ppm) | [26 empty] | Certified
Ag | Round | Replicate | Lab | Lab | Lab | Lab | Lab | Lab | Lab | Lab | Lab | Lab | Lab | Lab | Lab | Lab | Lab | Lab | Lab | Lab | Lab | Lab | Lab | Lab | Lab | Lab | Lab | 1
| No | No | 2.01 | 2.02 | 2.03 | 2.04 | 2.05 | 2.06 | 2.07 | 2.08 | 2.09 | 2.10 | 2.11 | 2.12 | 2.13 | 2.14 | 2.15 | 2.16 | 2.17 | 2.18 | 2.19 | 2.20 | 2.21 | 2.22 | 2.23 | 2.24 | 2.25 | ppm
|  |  | 4A*MS | 4A*OES | 4A*OES/MS | 4A*OES | 4A*MS | 4A*MS | 4A*OES/MS | 4A*OES/MS | 4A*OES/MS | 4A*OES/MS | 4A*OES/MS | 4A*OES/MS | 4A*MS | 4A*OES | 4A*OES | 4A*MS | 4A*MS | 4A*MS | 4A*MS | 4A*OES | 4A*OES/MS | 4A*OES/MS | 4A*MS | 4A*OES/MS | 4A*OES/MS | 1
2
| 1 | 1 | 15.4 | 16.54 | 14.7 | 15.23 | 15.05 | 14.8562 | 16.4 | 14.85 | 16.3 | 14.25 | 15.05 | 14.8 | 14.66 | 14.5115 | 15.3 | 15.6 | 15.08 | 14.9 | 15.1 | 16.2 | 15.7 | 15.4 | 16.18 | 15.99 | 14.6 | 1
| 1 | 2 | 15.4 | 16.44 | 14.5 | 15.66 | 15.59 | 14.6999 | 16.2 | 15.1 | 16.1 | 14.3 | 15.3 | 15.1 | 14.46 | 14.4659 | 15.2 | 16.03 | 15.84 | 14.6 | 15.1 | 15.8 | 15.4 | 15.3 | 16.06 | 15.29 | 14.6 | 9
| 1 | 3 | 15.5 | 16.15 | 14.5 | 15.09 | 15.28 | 15.0301 | 16 | 15.15 | 16.9 | 14.2 | 14.9 | 15.1 | 14.41 | 14.649 | 14.3 | 15.56 | 15.6 | 14.9 | 15.2 | 15.6 | 16 | 15.1 | 16.14 | 15.33 | 14.4 | 16
| 1 | 4 | 15.1 | 16.3 | 14.6 | 15.89 | 15.06 | 14.684 | 15.95 | 14.2 | 15.9 | 14.2 | 14.9 | 14.9 | 14.42 | 14.6343 | 15.6 | 15.96 | 15.28 | 15.1 | 15.2 | 15.9 | 15.6 | 15.4 | 16.13 | 15.53 | 14.6 | 15.2733
| 1 | 5 | 15.4 | 16.52 | 14.2 | 15.25 | 15.35 | 14.9621 | 15.8 | 14.85 | 15.8 | 14.05 | 15.15 | 14.6 | 14.44 | 14.3916 | 15.2 | 15.99 | 15.32 | 14.7 | 15 | 15.6 | 15.3 | 15.6 | 15.91 | 15.4 | 14.4 | 7
| 1 | 6 | 15.1 | 16.29 | 14.8 | 16.15 | 15.49 | 14.9767 | 16.25 | 14.6 | 16.75 | 14.3 | 14.65 | 15.1 | 14.5 | 14.5205 | 16.1 | 15.66 | 15.24 | 14.8 | 15.3 | 15.8 | 15.4 | 16.3 | 16.29 | 15.73 | 14.5
| Mean |  | 15.3167 | 16.3733 | 14.55 | 15.545 | 15.3033 | 14.8682 | 16.1 | 14.7917 | 16.2917 | 14.2167 | 14.9917 | 14.9333 | 14.4817 | 14.5288 | 15.2833 | 15.8 | 15.3933 | 14.8333 | 15.15 | 15.8167 | 15.5667 | 15.5167 | 16.1183 | 15.545 | 14.5167
| Median |  | 15.4 | 16.37 | 14.55 | 15.455 | 15.315 | 14.9092 | 16.1 | 14.85 | 16.2 | 14.225 | 14.975 | 15 | 14.45 | 14.516 | 15.25 | 15.81 | 15.3 | 14.85 | 15.15 | 15.8 | 15.5 | 15.4 | 16.135 | 15.465 | 14.55
| Std Dev. |  | 0.17224 | 0.15227 | 0.20736 | 0.42227 | 0.22051 | 0.14778 | 0.22136 | 0.35131 | 0.44991 | 0.093095 | 0.22675 | 0.20656 | 0.093041 | 0.0987 | 0.59133 | 0.21531 | 0.27645 | 0.17512 | 0.10488 | 0.22286 | 0.2582 | 0.41673 | 0.12703 | 0.27009 | 0.098319
| Rel.Std.Dev. |  | 1.125% | 0.93% | 1.425% | 2.716% | 1.441% | 0.9939% | 1.375% | 2.375% | 2.762% | 0.6548% | 1.513% | 1.383% | 0.6425% | 0.6793% | 3.869% | 1.363% | 1.796% | 1.181% | 0.6923% | 1.409% | 1.659% | 2.686% | 0.7881% | 1.737% | 0.6773%
| PDM3 |  | 0.2841% | 7.202% | -4.736% | 1.779% | 0.1968% | -2.652% | 5.413% | -3.153% | 6.668% | -6.918% | -1.844% | -2.226% | -5.183% | -4.874% | 0.06584% | 3.449% | 0.786% | -2.88% | -0.8071% | 3.558% | 1.921% | 1.594% | 5.533% | 1.779% | -4.954%
| Z-Score (Absolute) |  | 0.02 | 1.54 | 1.08 | 0.35 | 0 | 0.62 | 1.14 | 0.73 | 1.42 | 1.56 | 0.45 | 0.53 | 1.18 | 1.11 | 0.03 | 0.71 | 0.13 | 0.67 | 0.22 | 0.74 | 0.38 | 0.31 | 1.17 | 0.35 | 1.13
| Analytical results for Al in OREAS 931c (Certified Value 5.37 wt.%) | [26 empty] | Certified
Al | Round | Replicate | Lab | Lab | Lab | Lab | Lab | Lab | Lab | Lab | Lab | Lab | Lab | Lab | Lab | Lab | Lab | Lab | Lab | Lab | Lab | Lab | Lab | Lab | Lab | Lab | Lab | 1
| No | No | 2.01 | 2.02 | 2.03 | 2.04 | 2.05 | 2.06 | 2.07 | 2.08 | 2.09 | 2.10 | 2.11 | 2.12 | 2.13 | 2.14 | 2.15 | 2.16 | 2.17 | 2.18 | 2.19 | 2.20 | 2.21 | 2.22 | 2.23 | 2.24 | 2.25 | wt.%
|  |  | 4A*OES | 4A*OES | 4A*OES/MS | 4A*OES | 4A*MS | 4A*MS | 4A*OES/MS | 4A*OES/MS | 4A*OES/MS | 4A*OES/MS | 4A*OES/MS | 4A*OES/MS | 4A*OES/MS | 4A*OES | 4A*MS | 4A*OES | 4A*MS | 4A*MS | 4A*MS | 4A*MS | 4A*OES/MS | 4A*OES/MS | 4A*MS | 4A*OES/MS | 4A*OES/MS | 2
3
| 1 | 1 | 5.43 | 5.1362 | 5.5 | 4.92 | 5.518 | 5.451 | 5.52 | 5.53 | 5.43 | 5.34 | 5.32 | 5.16 | 5.31 | 4.9131 | 5.02 | 5.2714 | 5.31 | 5.1801 | 5.43 | 5.59 | 5.37 | 5.26 | 5.7611 | 5.39 | 5.9 | 1
| 1 | 2 | 5.4 | 5.1122 | 5.5 | 5.42 | 5.3961 | 5.3722 | 5.54 | 5.63 | 5.36 | 5.5 | 5.39 | 5.27 | 5.3 | 4.9326 | 5.04 | 5.2818 | 5.5 | 5.0482 | 5.4 | 5.53 | 5.36 | 5.29 | 5.708 | 5.41 | 5.99 | 0
| 1 | 3 | 5.38 | 5.1354 | 5.5 | 4.9 | 5.6396 | 5.4858 | 5.45 | 5.51 | 5.54 | 5.44 | 5.37 | 5.29 | 5.26 | 4.9359 | 5.29 | 5.3418 | 5.52 | 5.1814 | 5.43 | 5.4 | 5.35 | 5.28 | 5.673 | 5.46 | 5.91 | 16
| 1 | 4 | 5.33 | 5.1517 | 5.5 | 5.33 | 5.4674 | 5.4544 | 5.47 | 5.37 | 5.46 | 5.37 | 5.46 | 5.14 | 5.27 | 5.0363 | 5.41 | 5.2497 | 5.31 | 5.1928 | 5.5 | 5.45 | 5.36 | 5.16 | 5.6753 | 5.27 | 5.86 | 5.3734
| 1 | 5 | 5.4 | 5.1448 | 5.5 | 4.88 | 5.5398 | 5.4593 | 5.32 | 5.43 | 5.36 | 5.45 | 5.42 | 5.14 | 5.27 | 4.8758 | 5.47 | 5.269 | 5.36 | 5.0592 | 5.36 | 5.58 | 5.31 | 5.34 | 5.6248 | 5.49 | 5.9 | 8
| 1 | 6 | 5.32 | 5.0993 | 5.5 | 5.42 | 5.6164 | 5.4642 | 5.45 | 5.45 | 5.56 | 5.41 | 5.45 | 5.29 | 5.27 | 5.0538 | 5.19 | 5.3065 | 5.33 | 5.1166 | 5.53 | 4.99 | 5.36 | 5.29 | 5.6984 | 5.32 | 5.89
| Mean |  | 5.3767 | 5.1299 | 5.5 | 5.145 | 5.5296 | 5.4478 | 5.4583 | 5.4867 | 5.4517 | 5.4183 | 5.4017 | 5.215 | 5.28 | 4.9579 | 5.2367 | 5.2867 | 5.3883 | 5.1297 | 5.4417 | 5.4233 | 5.3517 | 5.27 | 5.6901 | 5.39 | 5.9083
| Median |  | 5.39 | 5.1358 | 5.5 | 5.125 | 5.5289 | 5.4569 | 5.46 | 5.48 | 5.445 | 5.425 | 5.405 | 5.215 | 5.27 | 4.9343 | 5.24 | 5.2766 | 5.345 | 5.1483 | 5.43 | 5.49 | 5.36 | 5.285 | 5.6868 | 5.4 | 5.9
| Std Dev. |  | 0.043205 | 0.020084 | 0 | 0.27068 | 0.091174 | 0.039006 | 0.077309 | 0.090701 | 0.085888 | 0.057764 | 0.052694 | 0.075565 | 0.02 | 0.071017 | 0.18715 | 0.032767 | 0.096212 | 0.064775 | 0.063061 | 0.22483 | 0.02137 | 0.06 | 0.045179 | 0.083187 | 0.043551
| Rel.Std.Dev. |  | 0.8036% | 0.3915% | 0% | 5.261% | 1.649% | 0.716% | 1.416% | 1.653% | 1.575% | 1.066% | 0.9755% | 1.449% | 0.3788% | 1.432% | 3.574% | 0.6198% | 1.786% | 1.263% | 1.159% | 4.146% | 0.3993% | 1.139% | 0.794% | 1.543% | 0.7371%
| PDM3 |  | 0.06056% | -4.531% | 2.356% | -4.251% | 2.906% | 1.385% | 1.58% | 2.108% | 1.456% | 0.836% | 0.5258% | -2.948% | -1.738% | -7.732% | -2.545% | -1.614% | 0.2777% | -4.535% | 1.27% | 0.929% | -0.4047% | -1.925% | 5.894% | 0.3087% | 9.955%
| Z-Score (Absolute) |  | 0.09 | 1.7 | 0.72 | 1.6 | 0.91 | 0.38 | 0.45 | 0.63 | 0.4 | 0.18 | 0.08 | 1.14 | 0.72 | 2.82 | 1 | 0.67 | 0.01 | 1.7 | 0.34 | 0.22 | 0.25 | 0.78 | 1.96 | 0 | 3.38
| Analytical results for As in OREAS 931c (Certified Value 53 ppm) | [26 empty] | Certified
As | Round | Replicate | Lab | Lab | Lab | Lab | Lab | Lab | Lab | Lab | Lab | Lab | Lab | Lab | Lab | Lab | Lab | Lab | Lab | Lab | Lab | Lab | Lab | Lab | Lab |  |  | 1
| No | No | 2.01 | 2.04 | 2.05 | 2.06 | 2.07 | 2.08 | 2.09 | 2.10 | 2.11 | 2.12 | 2.13 | 2.14 | 2.15 | 2.16 | 2.17 | 2.18 | 2.19 | 2.20 | 2.21 | 2.22 | 2.23 | 2.24 | 2.25 |  |  | ppm
|  |  | 4A*MS | 4A*OES | 4A*MS | 4A*MS | 4A*OES/MS | 4A*OES/MS | 4A*OES/MS | 4A*OES/MS | 4A*OES/MS | 4A*OES/MS | 4A*MS | 4A*OES | 4A*MS | 4A*MS | 4A*MS | 4A*MS | 4A*MS | 4A*OES | 4A*OES/MS | 4A*OES/MS | 4A*MS | 4A*OES/MS | 4A*OES/MS |  |  | 0
1
| 1 | 1 | 53 | 19.92 | 53.4 | 51.5999 | 54 | 53.9 | 55.4 | 52.5 | 55.1 | 58.4 | 54 | 51.7475 | 37.7 | 54.1 | 46.9 | 52.2 | 48 | 52 | 53 | 52.4 | 59.3 | 47.8 | 51.2 |  |  | 1
| 1 | 2 | 53 | 17.98 | 53.5 | 50.8008 | 51.2 | 52.9 | 52.2 | 53.5 | 57.5 | 54.6 | 56 | 50.3154 | 33.5 | 54.2 | 49.2 | 48.6 | 47 | 52 | 53 | 53.1 | 57.3 | 45.8 | 52 |  |  | 10
| 1 | 3 | 54 | 18.56 | 53.8 | 52.6447 | 52.6 | 52.8 | 54.3 | 53.2 | 55.6 | 57.9 | 54 | 49.8596 | 37.9 | 55 | 48.9 | 53.3 | 47 | 53 | 54 | 50.9 | 58.4 | 46.8 | 51.8 |  |  | 16
| 1 | 4 | 55 | 18.14 | 52.3 | 51.6964 | 52.2 | 51 | 54.6 | 52.9 | 55.8 | 57.6 | 55 | 50.7402 | 30 | 55.2 | 47.1 | 51.6 | 48 | 52 | 52 | 51.1 | 58.5 | 47.9 | 52.5 |  |  | 52.6971
| 1 | 5 | 55 | 17.57 | 53.9 | 52.5327 | 51.7 | 53.6 | 52.9 | 55.3 | 56.1 | 56.3 | 55 | 51.4029 | 31.3 | 55.1 | 47.4 | 51.4 | 47 | 53 | 53 | 53 | 57.5 | 46.9 | 52 |  |  | 9
| 1 | 6 | 54 | 17.15 | 54 | 52.8906 | 52.6 | 50.2 | 57.2 | 52.2 | 55.4 | 57.5 | 53 | 50.9057 | 30.7 | 54.9 | 48.2 | 50.1 | 49 | 51 | 53 | 55.5 | 58.3 | 47 | 52.1
| Mean |  | 54 | 18.22 | 53.4833 | 52.0275 | 52.3833 | 52.4 | 54.4333 | 53.2667 | 55.9167 | 57.05 | 54.5 | 50.8285 | 33.5167 | 54.75 | 47.95 | 51.2 | 47.6667 | 52.1667 | 53 | 52.6667 | 58.2167 | 47.0333 | 51.9333
| Median |  | 54 | 18.06 | 53.65 | 52.1145 | 52.4 | 52.85 | 54.45 | 53.05 | 55.7 | 57.55 | 54.5 | 50.8229 | 32.4 | 54.95 | 47.8 | 51.5 | 47.5 | 52 | 53 | 52.7 | 58.35 | 46.95 | 52
| Std Dev. |  | 0.89443 | 0.96302 | 0.62423 | 0.7973 | 0.96003 | 1.4765 | 1.7874 | 1.1003 | 0.84715 | 1.3867 | 1.0488 | 0.69143 | 3.5193 | 0.47645 | 0.96488 | 1.648 | 0.8165 | 0.75277 | 0.63246 | 1.6717 | 0.72778 | 0.76594 | 0.4274
| Rel.Std.Dev. |  | 1.656% | 5.285% | 1.167% | 1.532% | 1.833% | 2.818% | 3.284% | 2.066% | 1.515% | 2.431% | 1.924% | 1.36% | 10.5% | 0.8702% | 2.012% | 3.219% | 1.713% | 1.443% | 1.193% | 3.174% | 1.25% | 1.629% | 0.823%
| PDM3 |  | 2.472% | -65.43% | 1.492% | -1.271% | -0.5954% | -0.5638% | 3.295% | 1.081% | 6.11% | 8.26% | 3.421% | -3.546% | -36.4% | 3.896% | -9.008% | -2.841% | -9.546% | -1.007% | 0.5748% | -0.05778% | 10.47% | -10.75% | -1.449%
| Z-Score (Absolute) |  | 0.67 | 14.4 | 0.46 | 0.16 | 0.01 | 0 | 0.86 | 0.37 | 1.48 | 1.96 | 0.89 | 0.66 | 7.96 | 0.99 | 1.88 | 0.51 | 1.99 | 0.1 | 0.25 | 0.11 | 2.45 | 2.26 | 0.2
| Analytical results for B in OREAS 931c (Indicative Value < 10 ppm) | [26 empty] | Indicative
B | Round | Replicate | 2.01: Lab |  |  | 1
| No | No | 2.01: 2.20 |  |  | ppm
|  |  | 2.01: 4A*MS |  |  | 1
1
| 1 | 1 | 2.01: < 10 |  |  | 1
| 1 | 2 | 2.01: < 10 |  |  | 1
| 1 | 3 | 2.01: < 10 |  |  | 16
| 1 | 4 | 2.01: < 10 |  |  | < 10
| 1 | 5 | 2.01: < 10 |  |  | 7
| 1 | 6 | 2.01: < 10
Mean
Median
Std Dev.
Rel.Std.Dev.
PDM3
Z-Score (Absolute) | bar: 2.01
| Analytical results for Ba in OREAS 931c (Indicative Value 293 ppm) | [26 empty] | Indicative
Ba | Round | Replicate | Lab | Lab | Lab | Lab | Lab | Lab | Lab | Lab | Lab | Lab | Lab | Lab | Lab | Lab | Lab | Lab | Lab | Lab | Lab | Lab | Lab |  |  |  |  | 1
| No | No | 2.01 | 2.03 | 2.04 | 2.05 | 2.06 | 2.07 | 2.08 | 2.09 | 2.10 | 2.11 | 2.12 | 2.13 | 2.14 | 2.15 | 2.16 | 2.17 | 2.19 | 2.20 | 2.21 | 2.24 | 2.25 |  |  |  |  | ppm
|  |  | 4A*MS | 4A*OES/MS | 4A*MS | 4A*MS | 4A*MS | 4A*OES/MS | 4A*OES/MS | 4A*OES/MS | 4A*OES/MS | 4A*OES/MS | 4A*OES/MS | 4A*OES/MS | 4A*OES | 4A*OES | 4A*MS | 4A*MS | 4A*MS | 4A*MS | 4A*OES/MS | 4A*OES/MS | 4A*OES/MS |  |  |  |  | 0
0
| 1 | 1 | 1170 | 1520 | < 0.5 | 809.2 | 163.8726 | 290 | 80 | 140 | 630 | 120 | 25 | 385 | 308.7178 | 1400 | 1473.4 | 108 | 17 | 441 | 127 | 640 | > 1000 |  |  |  |  | 1
| 1 | 2 | 1260 | 1534 | < 0.5 | 612.7 | 143.4463 | 320 | 100 | 140 | 870 | 100 | 20 | 469 | 339.2374 | 1020 | 1618.3 | 96 | 19 | 407 | 125 | 674 | > 1000 |  |  |  |  | 3
| 1 | 3 | 1210 | 1550 | < 0.5 | 785.2 | 164.2244 | 300 | 90 | 200 | 830 | 140 | 25 | 402 | 341.3506 | 1430 | 1412.8 | 98 | 16 | 397 | 125 | 580 | > 1000 |  |  |  |  | 16
| 1 | 4 | 1190 | 1582 | < 0.5 | 713.4 | 157.0976 | 330 | 100 | 130 | 920 | 110 | 26 | 315 | 327.7281 | 920 | 1375.4 | 70 | 29 | 404 | 125 | 718 | > 1000 |  |  |  |  | 293.1142
| 1 | 5 | 1180 | 1554 | < 0.5 | 848.9 | 151.0818 | 340 | 90 | 130 | 800 | 120 | 22 | 424 | 319.69 | 1370 | 1320 | 73 | 19 | 424 | 125 | 513 | > 1000 |  |  |  |  | 7
| 1 | 6 | 1200 | 1545 | < 0.5 | 772.9 | 156.7889 | 450 | 90 | 110 | 910 | 90 | 23 | 428 | 305.9425 | 1450 | 1526.8 | 129 | 18 | 442 | 125 | 456 | > 1000
| Mean |  | 1201.6667 | 1547.5 |  | 757.05 | 156.0853 | 338.3333 | 91.6667 | 141.6667 | 826.6667 | 113.3333 | 23.5 | 403.8333 | 323.7777 | 1265 | 1454.45 | 95.6667 | 19.6667 | 419.1667 | 125.3333 | 596.8333
| Median |  | 1195 | 1547.5 |  | 779.05 | 156.9433 | 325 | 90 | 135 | 850 | 115 | 24 | 413 | 323.7091 | 1385 | 1443.1 | 97 | 18.5 | 415.5 | 125 | 610
| Std Dev. |  | 31.8852 | 20.8974 |  | 83.5966 | 7.9144 | 57.7639 | 7.5277 | 30.605 | 106.7083 | 17.5119 | 2.2583 | 51.9362 | 15.0001 | 232.2714 | 108.1673 | 22.0968 | 4.7188 | 19.4465 | 0.8165 | 99.6442
| Rel.Std.Dev. |  | 2.653% | 1.35% |  | 11.04% | 5.071% | 17.07% | 8.212% | 21.6% | 12.91% | 15.45% | 9.61% | 12.86% | 4.633% | 18.36% | 7.437% | 23.1% | 23.99% | 4.639% | 0.6515% | 16.7%
| PDM3 |  | 310% | 428% |  | 158.3% | -46.75% | 15.43% | -68.73% | -51.67% | 182% | -61.33% | -91.98% | 37.77% | 10.46% | 331.6% | 396.2% | -67.36% | -93.29% | 43% | -57.24% | 103.6%
| Z-Score (Absolute) |  | 2.32 | 3.25 | 0.88 | 1.14 | 0.47 | 0.02 | 0.64 | 0.51 | 1.32 | 0.58 | 0.82 | 0.19 | 0.02 | 2.49 | 3 | 0.63 | 0.83 | 0.24 | 0.55 | 0.71 | NA
| Analytical results for Be in OREAS 931c (Certified Value 1.93 ppm) | [26 empty] | Certified
Be | Round | Replicate | Lab | Lab | Lab | Lab | Lab | Lab | Lab | Lab | Lab | Lab | Lab | Lab | Lab | Lab | Lab | Lab | Lab | Lab | Lab | Lab | Lab | Lab | Lab | Lab |  | 1
| No | No | 2.01 | 2.02 | 2.03 | 2.04 | 2.05 | 2.06 | 2.07 | 2.08 | 2.09 | 2.10 | 2.11 | 2.12 | 2.13 | 2.14 | 2.15 | 2.16 | 2.17 | 2.19 | 2.20 | 2.21 | 2.22 | 2.23 | 2.24 | 2.25 |  | ppm
|  |  | 4A*MS | 4A*MS | 4A*OES/MS | 4A*OES | 4A*MS | 4A*MS | 4A*OES/MS | 4A*OES/MS | 4A*OES/MS | 4A*OES/MS | 4A*OES/MS | 4A*OES/MS | 4A*MS | 4A*OES | 4A*OES | 4A*MS | 4A*MS | 4A*MS | 4A*MS | 4A*OES/MS | 4A*OES/MS | 4A*MS | 4A*OES/MS | 4A*OES/MS |  | 2
3
| 1 | 1 | 1.9 | 1.7167 | 2 | 2.85 | 1.97 | 1.9613 | 1.93 | 1.94 | 1.92 | 1.87 | 1.82 | 2.3 | 1.9 | 2.0642 | 1.9 | 1.95 | 2 | 2 | 2 | 2 | 2.03 | 1.94 | 1.86 | 2 |  | 1
| 1 | 2 | 1.9 | 1.6484 | 2 | 2.84 | 2.02 | 1.9019 | 1.96 | 1.98 | 1.9 | 1.91 | 1.84 | 2 | 2 | 1.7775 | 1.9 | 2.01 | 2 | 2 | 2 | 2 | 2.03 | 1.88 | 1.89 | 2 |  | 30
| 1 | 3 | 2 | 1.7879 | 2 | 2.78 | 2.07 | 1.9066 | 1.92 | 1.92 | 1.97 | 1.9 | 1.82 | 2.3 | 2.1 | 1.9125 | 1.8 | 2 | 2 | 2 | 1.9 | 2 | 1.79 | 1.9 | 1.89 | 2 |  | 16
| 1 | 4 | 1.9 | 1.6833 | 2 | 3.2 | 2.01 | 1.9322 | 1.94 | 1.88 | 1.92 | 1.88 | 1.85 | 2.1 | 1.89 | 2.1152 | 1.9 | 2.05 | 2 | 2 | 1.9 | 2 | 2.04 | 1.87 | 1.82 | 2 |  | 1.9322
| 1 | 5 | 1.9 | 1.6055 | 2 | 2.91 | 2.06 | 1.9588 | 1.87 | 1.91 | 1.89 | 1.89 | 1.85 | 1.9 | 2.04 | 1.9038 | 1.9 | 1.96 | 2 | 2 | 1.9 | 2 | 2.16 | 1.85 | 1.91 | 2 |  | 10
| 1 | 6 | 1.9 | 1.7953 | 2 | 3.16 | 2.05 | 1.8969 | 1.93 | 1.9 | 1.96 | 1.89 | 1.84 | 2.2 | 1.93 | 1.9484 | 1.9 | 1.95 | 2 | 2 | 1.9 | 2 | 2.02 | 1.94 | 1.86 | 2
| Mean |  | 1.9167 | 1.7062 | 2 | 2.9567 | 2.03 | 1.9263 | 1.925 | 1.9217 | 1.9267 | 1.89 | 1.8367 | 2.1333 | 1.9767 | 1.9536 | 1.8833 | 1.9867 | 2 | 2 | 1.9333 | 2 | 2.0117 | 1.8967 | 1.8717 | 2
| Median |  | 1.9 | 1.7 | 2 | 2.88 | 2.035 | 1.9194 | 1.93 | 1.915 | 1.92 | 1.89 | 1.84 | 2.15 | 1.965 | 1.9305 | 1.9 | 1.98 | 2 | 2 | 1.9 | 2 | 2.03 | 1.89 | 1.875 | 2
| Std Dev. |  | 0.040825 | 0.075803 | 0 | 0.17829 | 0.037417 | 0.028838 | 0.030166 | 0.034881 | 0.032042 | 0.014142 | 0.013663 | 0.1633 | 0.084063 | 0.12127 | 0.040825 | 0.040332 | 0 | 0 | 0.05164 | 0 | 0.12057 | 0.037238 | 0.031885 | 0
| Rel.Std.Dev. |  | 2.13% | 4.443% | 0% | 6.03% | 1.843% | 1.497% | 1.567% | 1.815% | 1.663% | 0.7483% | 0.7439% | 7.655% | 4.253% | 6.208% | 2.168% | 2.03% | 0% | 0% | 2.671% | 0% | 5.993% | 1.963% | 1.704% | 0%
| PDM3 |  | -0.8061% | -11.7% | 3.507% | 53.02% | 5.059% | -0.3077% | -0.3749% | -0.5474% | -0.2886% | -2.186% | -4.946% | 10.41% | 2.299% | 1.105% | -2.531% | 2.817% | 3.507% | 3.507% | 0.05642% | 3.507% | 4.11% | -1.841% | -3.135% | 3.507%
| Z-Score (Absolute) |  | 0.15 | 3.45 | NA | 16.17 | 1.63 | 0 | 0.02 | 0.07 | 0.01 | 0.57 | 1.41 | 3.25 | 0.79 | 0.43 | 0.67 | 0.95 | NA | NA | 0.11 | NA | 1.34 | 0.47 | 0.86 | NA
Results from laboratories 2.03, 2.17, 2.19, 2.21 and 2.25 were removed due to their 1 ppm reading resolution.
| Analytical results for Bi in OREAS 931c (Certified Value 217 ppm) | [26 empty] | Certified
Bi | Round | Replicate | Lab | Lab | Lab | Lab | Lab | Lab | Lab | Lab | Lab | Lab | Lab | Lab | Lab | Lab | Lab | Lab | Lab | Lab | Lab | Lab | Lab | Lab | Lab | Lab | Lab | 1
| No | No | 2.01 | 2.02 | 2.03 | 2.04 | 2.05 | 2.06 | 2.07 | 2.08 | 2.09 | 2.10 | 2.11 | 2.12 | 2.13 | 2.14 | 2.15 | 2.16 | 2.17 | 2.18 | 2.19 | 2.20 | 2.21 | 2.22 | 2.23 | 2.24 | 2.25 | ppm
|  |  | 4A*MS | 4A*MS | 4A*OES/MS | 4A*OES | 4A*MS | 4A*MS | 4A*OES/MS | 4A*OES/MS | 4A*OES/MS | 4A*OES/MS | 4A*OES/MS | 4A*OES/MS | 4A*MS | 4A*OES | 4A*OES | 4A*MS | 4A*MS | 4A*MS | 4A*MS | 4A*MS | 4A*OES/MS | 4A*OES/MS | 4A*MS | 4A*OES/MS | 4A*OES/MS | 0
0
| 1 | 1 | 211 | 261.47 | 218 | 217 | 212.68 | 210.6204 | 222 | 229 | 223 | 213 | 211 | 219 | 225 | 218.0272 | 220 | 221 | 203.01 | 213.62 | 218 | 207 | 201 | 215 | 212.17 | 229.6 | 234.4 | 1
| 1 | 2 | 212 | 261.27 | 218 | 208.6 | 208.3 | 206.382 | 242 | 246 | 222 | 230 | 209 | 202 | 219 | 209.5361 | 224 | 219.05 | 203.39 | 202.67 | 218.5 | 207 | 241 | 213 | 209.42 | 244.32 | 229.8 | 12
| 1 | 3 | 212 | 262.09 | 218 | 211.3 | 215.23 | 203.8053 | 228 | 230 | 229 | 221 | 201 | 223 | 223 | 205.2039 | 203 | 223.25 | 206.66 | 214.9 | 218.6 | 206 | 215 | 216 | 213.74 | 237.73 | 229.2 | 16
| 1 | 4 | 211 | 261.33 | 218 | 229.8 | 215.04 | 218.9652 | 227 | 219 | 231 | 218 | 208 | 210 | 214 | 217.2576 | 219 | 224.77 | 198.83 | 207.97 | 220.1 | 207 | 208 | 211 | 215.48 | 235.23 | 229.1 | 216.6622
| 1 | 5 | 214 | 261.49 | 218 | 209.1 | 215.28 | 220.2215 | 217 | 224 | 222 | 211 | 206 | 207 | 221 | 208.203 | 225 | 223.05 | 202.17 | 208.88 | 222.2 | 207 | 214 | 215 | 212.44 | 230.54 | 223.1 | 11
| 1 | 6 | 211 | 261.58 | 218 | 223.1 | 217.39 | 206.4509 | 221 | 228 | 227 | 231 | 204 | 205 | 219 | 209.1703 | 231 | 219.81 | 201.55 | 207.3 | 219.5 | 209 | 212 | 215 | 213.04 | 234.23 | 228.4
| Mean |  | 211.8333 | 261.5383 | 218 | 216.4833 | 213.9867 | 211.0742 | 226.1667 | 229.3333 | 225.6667 | 220.6667 | 206.5 | 211 | 220.1667 | 211.233 | 220.3333 | 221.8217 | 202.6017 | 209.2233 | 219.4833 | 207.1667 | 215.1667 | 214.1667 | 212.715 | 235.275 | 229
| Median |  | 211.5 | 261.48 | 218 | 214.15 | 215.135 | 208.5357 | 224.5 | 228.5 | 225 | 219.5 | 207 | 208.5 | 220 | 209.3532 | 222 | 222.025 | 202.59 | 208.425 | 219.05 | 207 | 213 | 215 | 212.74 | 234.73 | 229.15
| Std Dev. |  | 1.169 | 0.29274 | 0 | 8.5429 | 3.1609 | 6.9624 | 8.7502 | 9.1141 | 3.8816 | 8.4063 | 3.6194 | 8.2704 | 3.8166 | 5.1985 | 9.5009 | 2.2202 | 2.5603 | 4.4697 | 1.5303 | 0.98319 | 13.6443 | 1.8348 | 2.0016 | 5.3583 | 3.6061
| Rel.Std.Dev. |  | 0.5519% | 0.1119% | 0% | 3.946% | 1.477% | 3.299% | 3.869% | 3.974% | 1.72% | 3.81% | 1.753% | 3.92% | 1.734% | 2.461% | 4.312% | 1.001% | 1.264% | 2.136% | 0.6972% | 0.4746% | 6.341% | 0.8567% | 0.941% | 2.277% | 1.575%
| PDM3 |  | -2.229% | 20.71% | 0.6175% | -0.08255% | -1.235% | -2.579% | 4.387% | 5.848% | 4.156% | 1.848% | -4.69% | -2.613% | 1.617% | -2.506% | 1.694% | 2.381% | -6.49% | -3.433% | 1.302% | -4.383% | -0.6903% | -1.152% | -1.822% | 8.591% | 5.694%
| Z-Score (Absolute) |  | 0.59 | 5.69 | 0.19 | 0 | 0.32 | 0.68 | 1.22 | 1.62 | 1.16 | 0.53 | 1.26 | 0.69 | 0.47 | 0.66 | 0.49 | 0.67 | 1.75 | 0.92 | 0.38 | 1.18 | 0.17 | 0.29 | 0.48 | 2.37 | 1.58
| Analytical results for Ca in OREAS 931c (Certified Value 0.081 wt.%) | [26 empty] | Certified
Ca | Round | Replicate | Lab | Lab | Lab | Lab | Lab | Lab | Lab | Lab | Lab | Lab | Lab | Lab | Lab | Lab | Lab | Lab | Lab | Lab | Lab | Lab | Lab | Lab | Lab | Lab | Lab | 1
| No | No | 2.01 | 2.02 | 2.03 | 2.04 | 2.05 | 2.06 | 2.07 | 2.08 | 2.09 | 2.10 | 2.11 | 2.12 | 2.13 | 2.14 | 2.15 | 2.16 | 2.17 | 2.18 | 2.19 | 2.20 | 2.21 | 2.22 | 2.23 | 2.24 | 2.25 | wt.%
|  |  | 4A*OES | 4A*OES | 4A*OES/MS | 4A*OES | 4A*MS | 4A*MS | 4A*OES/MS | 4A*OES/MS | 4A*OES/MS | 4A*OES/MS | 4A*OES/MS | 4A*OES/MS | 4A*OES/MS | 4A*OES | 4A*OES | 4A*OES | 4A*MS | 4A*MS | 4A*MS | 4A*OES | 4A*OES/MS | 4A*OES/MS | 4A*MS | 4A*OES/MS | 4A*OES/MS | 3
3
| 1 | 1 | 0.08 | 0.075062 | 0.1002 | 0.09 | 0.0833 | 0.080746 | 0.09 | 0.08 | 0.08 | 0.08 | 0.08 | 0.09 | 0.08 | 0.088209 | 0.12 | 0.0796 | 0.09 | 0.0981 | 0.08 | 0.08 | 0.08 | 0.08 | 0.0868 | 0.08 | 0.09 | 1
| 1 | 2 | 0.081 | 0.076314 | 0.1015 | 0.1 | 0.083 | 0.079629 | 0.09 | 0.09 | 0.08 | 0.08 | 0.08 | 0.08 | 0.08 | 0.084121 | 0.14 | 0.08 | 0.09 | 0.0963 | 0.08 | 0.08 | 0.08 | 0.081 | 0.0883 | 0.08 | 0.09 | 0
| 1 | 3 | 0.08 | 0.074112 | 0.1028 | 0.09 | 0.0852 | 0.082629 | 0.08 | 0.08 | 0.09 | 0.08 | 0.08 | 0.08 | 0.08 | 0.077828 | 0.12 | 0.0807 | 0.09 | 0.0979 | 0.08 | 0.08 | 0.08 | 0.081 | 0.0903 | 0.08 | 0.09 | 16
| 1 | 4 | 0.08 | 0.075469 | 0.1005 | 0.09 | 0.0835 | 0.080065 | 0.09 | 0.08 | 0.08 | 0.08 | 0.08 | 0.08 | 0.079 | 0.084576 | 0.14 | 0.0794 | 0.09 | 0.0991 | 0.08 | 0.08 | 0.08 | 0.08 | 0.0864 | 0.08 | 0.09 | 0.081081
| 1 | 5 | 0.08 | 0.07503 | 0.1009 | 0.09 | 0.0866 | 0.081546 | 0.08 | 0.08 | 0.08 | 0.08 | 0.08 | 0.08 | 0.079 | 0.078932 | 0.12 | 0.0793 | 0.09 | 0.0968 | 0.08 | 0.09 | 0.08 | 0.081 | 0.0922 | 0.08 | 0.09 | 12
| 1 | 6 | 0.08 | 0.075012 | 0.102 | 0.1 | 0.0886 | 0.080047 | 0.09 | 0.08 | 0.09 | 0.08 | 0.08 | 0.08 | 0.079 | 0.087069 | 0.13 | 0.0801 | 0.09 | 0.0972 | 0.08 | 0.08 | 0.08 | 0.08 | 0.0874 | 0.08 | 0.09
| Mean |  | 0.080167 | 0.075167 | 0.10132 | 0.093333 | 0.085033 | 0.080777 | 0.086667 | 0.081667 | 0.083333 | 0.08 | 0.08 | 0.081667 | 0.0795 | 0.083456 | 0.12833 | 0.07985 | 0.09 | 0.097567 | 0.08 | 0.081667 | 0.08 | 0.0805 | 0.088567 | 0.08 | 0.09
| Median |  | 0.08 | 0.075046 | 0.1012 | 0.09 | 0.08435 | 0.080406 | 0.09 | 0.08 | 0.08 | 0.08 | 0.08 | 0.08 | 0.0795 | 0.084349 | 0.125 | 0.0798 | 0.09 | 0.09755 | 0.08 | 0.08 | 0.08 | 0.0805 | 0.08785 | 0.08 | 0.09
| Std Dev. |  | 0.00040825 | 0.00071721 | 0.0009786 | 0.005164 | 0.0022223 | 0.0011298 | 0.005164 | 0.0040825 | 0.005164 | 0 | 0 | 0.0040825 | 0.00054772 | 0.0042303 | 0.0098319 | 0.0005244 | 1.5202e-17 | 0.0010073 | 0 | 0.0040825 | 0 | 0.00054772 | 0.0022563 | 0 | 1.5202e-17
| Rel.Std.Dev. |  | 0.5092% | 0.9542% | 0.9659% | 5.533% | 2.613% | 1.399% | 5.958% | 4.999% | 6.197% | 0% | 0% | 4.999% | 0.689% | 5.069% | 7.661% | 0.6567% | 1.689e-14% | 1.032% | 0% | 4.999% | 0% | 0.6804% | 2.548% | 0% | 1.689e-14%
| PDM3 |  | -1.127% | -7.294% | 24.96% | 15.11% | 4.875% | -0.3742% | 6.89% | 0.7229% | 2.778% | -1.333% | -1.333% | 0.7229% | -1.949% | 2.93% | 58.28% | -1.518% | 11% | 20.33% | -1.333% | 0.7229% | -1.333% | -0.716% | 9.233% | -1.333% | 11%
| Z-Score (Absolute) |  | 0.57 | 2.45 | 7.41 | 4.4 | 1.27 | 0.34 | 1.88 | 0 | 0.63 | 0.63 | 0.63 | 0 | 0.82 | 0.67 | 17.59 | 0.68 | 3.14 | 5.99 | 0.63 | 0 | 0.63 | 0.44 | 2.6 | 0.63 | 3.14
| Analytical results for Cd in OREAS 931c (Certified Value 0.61 ppm) | [26 empty] | Certified
Cd | Round | Replicate | Lab | Lab | Lab | Lab | Lab | Lab | Lab | Lab | Lab | Lab | Lab | Lab | Lab | Lab | Lab | Lab | Lab | Lab | Lab | Lab | Lab | Lab | Lab |  |  | 1
| No | No | 2.01 | 2.03 | 2.04 | 2.05 | 2.06 | 2.07 | 2.08 | 2.09 | 2.10 | 2.11 | 2.12 | 2.13 | 2.14 | 2.15 | 2.16 | 2.17 | 2.18 | 2.19 | 2.20 | 2.21 | 2.23 | 2.24 | 2.25 |  |  | ppm
|  |  | 4A*MS | 4A*OES/MS | 4A*OES | 4A*MS | 4A*MS | 4A*OES/MS | 4A*OES/MS | 4A*OES/MS | 4A*OES/MS | 4A*OES/MS | 4A*OES/MS | 4A*MS | 4A*OES | 4A*MS | 4A*MS | 4A*MS | 4A*MS | 4A*MS | 4A*MS | 4A*OES/MS | 4A*MS | 4A*OES/MS | 4A*OES/MS |  |  | 2
2
| 1 | 1 | 0.63 | 0.7 | < 1 | 0.6 | 0.61626 | 0.66 | 0.6 | 0.55 | 0.44 | 0.54 | 0.8 | 0.7 | 0.63677 | 5.05 | 0.71 | 0.33 | 0.63 | 0.6 | 0.69 | 0.45 | 0.77 | 0.61 | 0.6 |  |  | 1
| 1 | 2 | 0.62 | 0.6 | < 1 | 0.62 | 0.50549 | 0.62 | 0.58 | 0.55 | 0.47 | 0.63 | 0.5 | 0.62 | 0.60451 | 4.52 | 0.7 | 0.26 | 0.59 | 0.6 | 0.61 | 0.51 | 0.62 | 0.58 | 0.6 |  |  | 13
| 1 | 3 | 0.57 | 0.6 | < 1 | 0.61 | 0.5653 | 0.58 | 0.65 | 0.49 | 0.48 | 0.62 | 0.6 | 0.67 | 0.60105 | 4.84 | 0.62 | 0.47 | 0.64 | 0.6 | 0.63 | 0.42 | 0.64 | 0.62 | 0.7 |  |  | 16
| 1 | 4 | 0.62 | 0.6 | < 1 | 0.6 | 0.53753 | 0.63 | 0.57 | 0.51 | 0.46 | 0.61 | 0.6 | 0.64 | 0.64819 | 4.77 | 0.7 | 0.45 | 0.66 | 0.7 | 0.59 | 0.47 | 0.69 | 0.61 | 0.6 |  |  | 0.60841
| 1 | 5 | 0.6 | 0.7 | < 1 | 0.62 | 0.54225 | 0.64 | 0.59 | 0.5 | 0.44 | 0.63 | 0.6 | 0.7 | 0.63943 | 5.08 | 0.6 | 0.34 | 0.65 | 0.6 | 0.63 | 0.44 | 0.69 | 0.59 | 0.6 |  |  | 13
| 1 | 6 | 0.64 | 0.6 | < 1 | 0.63 | 0.56541 | 0.64 | 0.6 | 0.53 | 0.5 | 0.56 | 0.6 | 0.68 | 0.65898 | 5.47 | 0.64 | 0.27 | 0.65 | 0.6 | 0.65 | 0.43 | 0.72 | 0.61 | 0.7
| Mean |  | 0.61333 | 0.63333 |  | 0.61333 | 0.55537 | 0.62833 | 0.59833 | 0.52167 | 0.465 | 0.59833 | 0.61667 | 0.66833 | 0.63149 | 4.955 | 0.66167 | 0.35333 | 0.63667 | 0.61667 | 0.63333 | 0.45333 | 0.68833 | 0.60333 | 0.63333
| Median |  | 0.62 | 0.6 |  | 0.615 | 0.55377 | 0.635 | 0.595 | 0.52 | 0.465 | 0.615 | 0.6 | 0.675 | 0.6381 | 4.945 | 0.67 | 0.335 | 0.645 | 0.6 | 0.63 | 0.445 | 0.69 | 0.61 | 0.6
| Std Dev. |  | 0.025033 | 0.05164 |  | 0.012111 | 0.037109 | 0.027142 | 0.027869 | 0.025626 | 0.023452 | 0.038687 | 0.098319 | 0.032506 | 0.023579 | 0.32452 | 0.047504 | 0.088694 | 0.025033 | 0.040825 | 0.034448 | 0.03266 | 0.054191 | 0.015055 | 0.05164
| Rel.Std.Dev. |  | 4.082% | 8.154% |  | 1.975% | 6.682% | 4.32% | 4.658% | 4.912% | 5.043% | 6.466% | 15.94% | 4.864% | 3.734% | 6.549% | 7.18% | 25.1% | 3.932% | 6.62% | 5.439% | 7.204% | 7.873% | 2.495% | 8.154%
| PDM3 |  | 0.8087% | 4.096% |  | 0.8087% | -8.718% | 3.274% | -1.657% | -14.26% | -23.57% | -1.657% | 1.357% | 9.849% | 3.793% | 714.4% | 8.753% | -41.93% | 4.644% | 1.357% | 4.096% | -25.49% | 13.14% | -0.8349% | 4.096%
| Z-Score (Absolute) |  | 0 | NA | 1.58 | 0 | 0.81 | 0.21 | 0.21 | 1.28 | 2.07 | 0.21 | NA | 0.77 | 0.25 | 60.57 | 0.67 | 3.63 | 0.33 | NA | 0.28 | 2.23 | 1.05 | 0.14 | NA
Results from laboratories 2.03, 2.12, 2.19 and 2.25 were removed due to their 0.1 ppm reading resolution.
| Analytical results for Ce in OREAS 931c (Certified Value 64 ppm) | [26 empty] | Certified
Ce | Round | Replicate | Lab | Lab | Lab | Lab | Lab | Lab | Lab | Lab | Lab | Lab | Lab | Lab | Lab | Lab | Lab | Lab | Lab | Lab | Lab | Lab | Lab | Lab |  |  |  | 1
| No | No | 2.02 | 2.03 | 2.04 | 2.05 | 2.06 | 2.07 | 2.08 | 2.09 | 2.10 | 2.11 | 2.12 | 2.13 | 2.15 | 2.16 | 2.17 | 2.19 | 2.20 | 2.21 | 2.22 | 2.23 | 2.24 | 2.25 |  |  |  | ppm
|  |  | 4A*MS | 4A*OES/MS | 4A*OES | 4A*MS | 4A*MS | 4A*OES/MS | 4A*OES/MS | 4A*OES/MS | 4A*OES/MS | 4A*OES/MS | 4A*OES/MS | 4A*MS | 4A*MS | 4A*MS | 4A*MS | 4A*MS | 4A*MS | 4A*OES/MS | 4A*OES/MS | 4A*MS | 4A*OES/MS | 4A*OES/MS |  |  |  | 0
1
| 1 | 1 | 66.7548 | 70 | 64 | 66.72 | 65.5297 | 72.7 | 63.1 | 63.5 | 63 | 64.5 | 58.9 | 66.19 | 59.9 | 68.31 | 60.25 | 63 | 69 | 51.4 | 59.4 | 68.46 | 62.35 | 60 |  |  |  | 1
| 1 | 2 | 66.4918 | 69 | 62 | 66.46 | 62.814 | 71.4 | 63.9 | 62 | 63.2 | 65 | 52.5 | 66.02 | 60.5 | 67.28 | 57.41 | 63 | 66 | 59.8 | 60 | 67.53 | 60.57 | 60 |  |  |  | 14
| 1 | 3 | 66.3201 | 70 | 61.6 | 69.7 | 64.4505 | 68.2 | 64.4 | 65.5 | 64.4 | 64 | 59.6 | 63.59 | 63 | 67.4 | 59.8 | 64 | 65 | 53.7 | 58.1 | 68.83 | 60.51 | 69 |  |  |  | 16
| 1 | 4 | 66.748 | 70 | 66.6 | 69.08 | 64.9376 | 70.6 | 61.8 | 62.7 | 63.7 | 63.6 | 54.8 | 63.2 | 64.7 | 67.54 | 57.78 | 62 | 67 | 53.2 | 58.8 | 68.04 | 62.39 | 62 |  |  |  | 64.3397
| 1 | 5 | 66.7625 | 69 | 63.3 | 68.29 | 66.5561 | 70.2 | 62.6 | 62 | 62.3 | 64.9 | 55.9 | 67.06 | 65.4 | 68.27 | 56.11 | 64 | 68 | 52.7 | 60 | 69.66 | 62.15 | 62 |  |  |  | 14
| 1 | 6 | 66.3573 | 69 | 67.1 | 68.16 | 63.0455 | 71.6 | 62.4 | 64.5 | 62.7 | 64.2 | 56.9 | 65.86 | 62.5 | 66.13 | 58.27 | 65 | 66 | 52.4 | 58.2 | 68.59 | 63.05 | 64
| Mean |  | 66.5724 | 69.5 | 64.1 | 68.0683 | 64.5556 | 70.7833 | 63.0333 | 63.3667 | 63.2167 | 64.3667 | 56.4333 | 65.32 | 62.6667 | 67.4883 | 58.27 | 63.5 | 66.8333 | 53.8667 | 59.0833 | 68.5183 | 61.8367 | 62.8333
| Median |  | 66.6199 | 69.5 | 63.65 | 68.225 | 64.694 | 71 | 62.85 | 63.1 | 63.1 | 64.35 | 56.4 | 65.94 | 62.75 | 67.47 | 58.025 | 63.5 | 66.5 | 52.95 | 59.1 | 68.525 | 62.25 | 62
| Std Dev. |  | 0.20816 | 0.54772 | 2.3048 | 1.2766 | 1.4437 | 1.5342 | 0.97297 | 1.4166 | 0.74677 | 0.53914 | 2.6364 | 1.5526 | 2.1951 | 0.79813 | 1.5432 | 1.0488 | 1.472 | 3.0091 | 0.84951 | 0.72314 | 1.0492 | 3.3714
| Rel.Std.Dev. |  | 0.3127% | 0.7881% | 3.596% | 1.875% | 2.236% | 2.167% | 1.544% | 2.236% | 1.181% | 0.8376% | 4.672% | 2.377% | 3.503% | 1.183% | 2.648% | 1.652% | 2.202% | 5.586% | 1.438% | 1.055% | 1.697% | 5.366%
| PDM3 |  | 3.47% | 8.02% | -0.3725% | 5.795% | 0.3356% | 10.02% | -2.03% | -1.512% | -1.745% | 0.04197% | -12.29% | 1.524% | -2.6% | 4.894% | -9.434% | -1.305% | 3.876% | -16.28% | -8.17% | 6.495% | -3.89% | -2.341%
| Z-Score (Absolute) |  | 0.79 | 1.62 | 0.09 | 1.22 | 0.22 | 1.99 | 0.22 | 0.12 | 0.17 | 0.16 | 2.1 | 0.43 | 0.32 | 1.05 | 1.57 | 0.09 | 0.86 | 2.83 | 1.34 | 1.34 | 0.56 | 0.28
| Analytical results for Co in OREAS 931c (Certified Value 31.5 ppm) | [26 empty] | Certified
Co | Round | Replicate | Lab | Lab | Lab | Lab | Lab | Lab | Lab | Lab | Lab | Lab | Lab | Lab | Lab | Lab | Lab | Lab | Lab | Lab | Lab | Lab | Lab | Lab | Lab | Lab | Lab | 1
| No | No | 2.01 | 2.02 | 2.03 | 2.04 | 2.05 | 2.06 | 2.07 | 2.08 | 2.09 | 2.10 | 2.11 | 2.12 | 2.13 | 2.14 | 2.15 | 2.16 | 2.17 | 2.18 | 2.19 | 2.20 | 2.21 | 2.22 | 2.23 | 2.24 | 2.25 | ppm
|  |  | 4A*MS | 4A*MS | 4A*OES/MS | 4A*OES | 4A*MS | 4A*MS | 4A*OES/MS | 4A*OES/MS | 4A*OES/MS | 4A*OES/MS | 4A*OES/MS | 4A*OES/MS | 4A*MS | 4A*OES | 4A*MS | 4A*MS | 4A*MS | 4A*MS | 4A*MS | 4A*MS | 4A*OES/MS | 4A*OES/MS | 4A*MS | 4A*OES/MS | 4A*OES/MS | 1
2
| 1 | 1 | 32 | 31.1098 | 32.6 | 29.65 | 32.5 | 29.6076 | 33.1 | 31.6 | 31 | 29.9 | 31.2 | 33 | 30.7 | 32.3261 | 27.5 | 31.7 | 32.1 | 31.4 | 32.1 | 33.4 | 30.2 | 30.97 | 34 | 32.1 | 31 | 1
| 1 | 2 | 32 | 31.2003 | 32.4 | 28.64 | 32.2 | 29.8169 | 32.2 | 31.3 | 30.7 | 30.6 | 31.8 | 35 | 31.6 | 31.5286 | 28.2 | 32.2 | 31.3 | 30.5 | 32 | 33.2 | 36.6 | 30.99 | 33.6 | 29.9 | 30.9 | 34
| 1 | 3 | 32 | 31.2112 | 32.6 | 29.97 | 32.8 | 30.7248 | 32.2 | 32.4 | 31.4 | 29.7 | 30.7 | 34 | 30.9 | 30.6852 | 29.9 | 32.2 | 32.5 | 31.3 | 32.2 | 33.3 | 32.4 | 30.21 | 33.7 | 30.5 | 30.9 | 16
| 1 | 4 | 32 | 31.2065 | 32.4 | 31.1 | 32.7 | 29.2513 | 32.3 | 29.7 | 30.2 | 30 | 31.5 | 34 | 29.8 | 30.1682 | 30.2 | 32 | 30.7 | 31.9 | 33.1 | 33 | 31.7 | 30.64 | 33.3 | 31.2 | 31.2 | 31.4937
| 1 | 5 | 32 | 31.2064 | 32.4 | 29.44 | 33.1 | 30.6802 | 31.7 | 31.4 | 30.4 | 30.6 | 31.8 | 33 | 30.6 | 30.9924 | 30 | 32.1 | 30.5 | 30.7 | 31.4 | 32.9 | 32.8 | 30.2 | 33.8 | 30.3 | 31.3 | 15
| 1 | 6 | 32 | 31.2125 | 33.8 | 31.22 | 33.4 | 30.1196 | 32.1 | 29.7 | 32 | 29.9 | 31.5 | 34 | 29.9 | 31.6819 | 28.9 | 31.1 | 31 | 31.4 | 32.7 | 33.1 | 32.7 | 30.11 | 34 | 31.5 | 30.9
| Mean |  | 32 | 31.1911 | 32.7 | 30.0033 | 32.7833 | 30.0334 | 32.2667 | 31.0167 | 30.95 | 30.1167 | 31.4167 | 33.8333 | 30.5833 | 31.2304 | 29.1167 | 31.8833 | 31.35 | 31.2 | 32.25 | 33.15 | 32.7333 | 30.52 | 33.7333 | 30.9167 | 31.0333
| Median |  | 32 | 31.2065 | 32.5 | 29.81 | 32.75 | 29.9683 | 32.2 | 31.35 | 30.85 | 29.95 | 31.5 | 34 | 30.65 | 31.2605 | 29.4 | 32.05 | 31.15 | 31.35 | 32.15 | 33.15 | 32.55 | 30.425 | 33.75 | 30.85 | 30.95
| Std Dev. |  | 0 | 0.040069 | 0.54772 | 0.99849 | 0.42622 | 0.59054 | 0.45898 | 1.0907 | 0.66858 | 0.38687 | 0.41673 | 0.75277 | 0.66758 | 0.77143 | 1.1017 | 0.42622 | 0.79436 | 0.51381 | 0.58907 | 0.18708 | 2.1238 | 0.4011 | 0.26583 | 0.82563 | 0.17512
| Rel.Std.Dev. |  | 0% | 0.1285% | 1.675% | 3.328% | 1.3% | 1.966% | 1.422% | 3.517% | 2.16% | 1.285% | 1.326% | 2.225% | 2.183% | 2.47% | 3.784% | 1.337% | 2.534% | 1.647% | 1.827% | 0.5644% | 6.488% | 1.314% | 0.788% | 2.671% | 0.5643%
| PDM3 |  | 1.608% | -0.9607% | 3.83% | -4.732% | 4.095% | -4.637% | 2.454% | -1.515% | -1.726% | -4.372% | -0.2445% | 7.429% | -2.891% | -0.8359% | -7.548% | 1.237% | -0.4562% | -0.9325% | 2.402% | 5.259% | 3.936% | -3.092% | 7.111% | -1.832% | -1.462%
| Z-Score (Absolute) |  | 0.67 | 0.03 | 1.29 | 1.08 | 1.36 | 1.05 | 0.91 | 0.19 | 0.25 | 0.98 | 0.16 | 2.28 | 0.57 | 0 | 1.85 | 0.57 | 0.1 | 0.03 | 0.89 | 1.68 | 1.32 | 0.62 | 2.19 | 0.27 | 0.17
| Analytical results for Cr in OREAS 931c (Certified Value 67 ppm) | [26 empty] | Certified
Cr | Round | Replicate | Lab | Lab | Lab | Lab | Lab | Lab | Lab | Lab | Lab | Lab | Lab | Lab | Lab | Lab | Lab | Lab | Lab | Lab | Lab | Lab | Lab | Lab | Lab | Lab |  | 1
| No | No | 2.01 | 2.02 | 2.03 | 2.04 | 2.05 | 2.06 | 2.07 | 2.08 | 2.09 | 2.10 | 2.11 | 2.12 | 2.13 | 2.14 | 2.15 | 2.16 | 2.17 | 2.19 | 2.20 | 2.21 | 2.22 | 2.23 | 2.24 | 2.25 |  | ppm
|  |  | 4A*OES | 4A*OES | 4A*OES/MS | 4A*OES | 4A*MS | 4A*MS | 4A*OES/MS | 4A*OES/MS | 4A*OES/MS | 4A*OES/MS | 4A*OES/MS | 4A*OES/MS | 4A*OES/MS | 4A*OES | 4A*OES | 4A*OES | 4A*MS | 4A*MS | 4A*OES | 4A*OES/MS | 4A*OES/MS | 4A*MS | 4A*OES/MS | 4A*OES/MS |  | 0
0
| 1 | 1 | 74 | 80.335 | 74 | 64.49 | 77 | 64.2577 | 70 | 69 | 62 | 59 | 62 | 57 | 68 | 68.8097 | 56 | 74 | 72 | 59 | 68 | 60 | 52 | 72 | 69 | 67 |  | 1
| 1 | 2 | 71 | 79.554 | 74 | 72.63 | 74 | 63.8662 | 70 | 68 | 62 | 61 | 64 | 56 | 70 | 67.2005 | 49 | 73 | 76 | 56 | 68 | 60 | 54.6 | 70 | 69 | 71 |  | 35
| 1 | 3 | 68 | 79.598 | 74 | 60.36 | 76 | 61.7105 | 69 | 67 | 60 | 61 | 63 | 62 | 70 | 68.4029 | 54 | 72 | 76 | 57 | 67 | 62 | 52.3 | 73 | 70 | 69 |  | 16
| 1 | 4 | 72 | 78.575 | 74 | 68.69 | 74 | 64.3787 | 74 | 65 | 60 | 61 | 66 | 87 | 69 | 64.1484 | 51 | 72 | 74 | 58 | 67 | 61 | 52 | 74 | 65 | 68 |  | 66.6158
| 1 | 5 | 70 | 78.719 | 74 | 64.25 | 74 | 63.9401 | 69 | 68 | 63 | 64 | 63 | 65 | 70 | 64.3887 | 58 | 73 | 76 | 56 | 68 | 60 | 55 | 69 | 66 | 69 |  | 16
| 1 | 6 | 67 | 78.102 | 74 | 74.19 | 77 | 63.0486 | 69 | 69 | 61 | 62 | 66 | 57 | 69 | 67.5413 | 61 | 76 | 74 | 56 | 68 | 61 | 54.6 | 71 | 66 | 69
| Mean |  | 70.3333 | 79.1472 | 74 | 67.435 | 75.3333 | 63.5336 | 70.1667 | 67.6667 | 61.3333 | 61.3333 | 64 | 64 | 69.3333 | 66.7486 | 54.8333 | 73.3333 | 74.6667 | 57 | 67.6667 | 60.6667 | 53.4167 | 71.5 | 67.5 | 68.8333
| Median |  | 70.5 | 79.1365 | 74 | 66.59 | 75 | 63.9032 | 69.5 | 68 | 61.5 | 61 | 63.5 | 59.5 | 69.5 | 67.3709 | 55 | 73 | 75 | 56.5 | 68 | 60.5 | 53.45 | 71.5 | 67.5 | 69
| Std Dev. |  | 2.582 | 0.82253 | 0 | 5.3491 | 1.5055 | 1.0073 | 1.9408 | 1.5055 | 1.2111 | 1.633 | 1.6733 | 11.7983 | 0.8165 | 2.0074 | 4.446 | 1.5055 | 1.633 | 1.2649 | 0.5164 | 0.8165 | 1.4538 | 1.8708 | 2.0736 | 1.3292
| Rel.Std.Dev. |  | 3.671% | 1.039% | 0% | 7.932% | 1.999% | 1.585% | 2.766% | 2.225% | 1.975% | 2.662% | 2.615% | 18.43% | 1.178% | 3.007% | 8.108% | 2.053% | 2.187% | 2.219% | 0.7631% | 1.346% | 2.722% | 2.617% | 3.072% | 1.931%
| PDM3 |  | 5.581% | 18.81% | 11.08% | 1.23% | 13.09% | -4.627% | 5.33% | 1.578% | -7.93% | -7.93% | -3.927% | -3.927% | 4.079% | 0.1993% | -17.69% | 10.08% | 12.09% | -14.43% | 1.578% | -8.931% | -19.81% | 7.332% | 1.327% | 3.329%
| Z-Score (Absolute) |  | 0.47 | 1.96 | 1.09 | 0.03 | 1.31 | 0.69 | 0.44 | 0.01 | 1.06 | 1.06 | 0.61 | 0.61 | 0.3 | 0.14 | 2.16 | 0.97 | 1.2 | 1.79 | 0.01 | 1.17 | 2.4 | 0.66 | 0.01 | 0.21
| Analytical results for Cs in OREAS 931c (Certified Value 4.99 ppm) | [26 empty] | Certified
Cs | Round | Replicate | Lab | Lab | Lab | Lab | Lab | Lab | Lab | Lab | Lab | Lab | Lab | Lab | Lab | Lab | Lab | Lab | Lab | Lab | Lab | Lab | Lab |  |  |  |  | 1
| No | No | 2.01 | 2.02 | 2.03 | 2.05 | 2.06 | 2.07 | 2.08 | 2.09 | 2.10 | 2.11 | 2.12 | 2.13 | 2.14 | 2.15 | 2.16 | 2.17 | 2.21 | 2.22 | 2.23 | 2.24 | 2.25 |  |  |  |  | ppm
|  |  | 4A*MS | 4A*MS | 4A*OES/MS | 4A*MS | 4A*MS | 4A*OES/MS | 4A*OES/MS | 4A*OES/MS | 4A*OES/MS | 4A*OES/MS | 4A*OES/MS | 4A*MS | 4A*OES | 4A*MS | 4A*MS | 4A*MS | 4A*OES/MS | 4A*OES/MS | 4A*MS | 4A*OES/MS | 4A*OES/MS |  |  |  |  | 2
3
| 1 | 1 | 5.2 | 5.7029 | 4.88 | 4.95 | 5.0794 | 4.89 | 5.08 | 5.16 | 4.87 | 4.68 | 5.56 | 4.97 | 5.2619 | 4.45 | 4.93 | 5 | 4 | 4.75 | 5.27 | 4.67 | 5.5 |  |  |  |  | 1
| 1 | 2 | 5.1 | 5.7953 | 4.84 | 4.88 | 4.7154 | 4.83 | 5.13 | 5.34 | 4.88 | 4.72 | 5.23 | 4.99 | 4.8435 | 4.52 | 5.03 | 4.9 | 4 | 4.8 | 5.23 | 4.5 | 5.5 |  |  |  |  | 16
| 1 | 3 | 5.1 | 5.9037 | 4.88 | 5.03 | 5.0266 | 4.67 | 5.13 | 5.61 | 4.8 | 4.68 | 5.44 | 5 | 4.9981 | 4.72 | 4.96 | 5.1 | 4 | 4.65 | 5.33 | 4.65 | 5.5 |  |  |  |  | 16
| 1 | 4 | 5.1 | 5.8675 | 4.84 | 4.94 | 4.9002 | 4.78 | 4.89 | 5.12 | 4.81 | 4.64 | 5.28 | 4.96 | 5.4041 | 4.67 | 5.16 | 4.8 | 4 | 4.7 | 5.26 | 4.7 | 5.5 |  |  |  |  | 4.9931
| 1 | 5 | 5 | 5.9126 | 4.88 | 5.02 | 5.0158 | 4.73 | 5 | 5.29 | 4.84 | 4.69 | 5.32 | 5.09 | 5.0108 | 5.02 | 5.04 | 4.9 | 4 | 4.84 | 5.26 | 4.6 | 5.5 |  |  |  |  | 17
| 1 | 6 | 5 | 5.7787 | 4.88 | 5.09 | 4.9034 | 4.82 | 4.95 | 5.45 | 4.8 | 4.63 | 5.25 | 4.96 | 5.1815 | 4.68 | 5.18 | 4.9 | 4 | 4.97 | 5.27 | 4.64 | 5.6
| Mean |  | 5.0833 | 5.8268 | 4.8667 | 4.985 | 4.9401 | 4.7867 | 5.03 | 5.3283 | 4.8333 | 4.6733 | 5.3467 | 4.995 | 5.1167 | 4.6767 | 5.05 | 4.9333 | 4 | 4.785 | 5.27 | 4.6267 | 5.5167
| Median |  | 5.1 | 5.8314 | 4.88 | 4.985 | 4.9596 | 4.8 | 5.04 | 5.315 | 4.825 | 4.68 | 5.3 | 4.98 | 5.0962 | 4.675 | 5.035 | 4.9 | 4 | 4.775 | 5.265 | 4.645 | 5.5
| Std Dev. |  | 0.075277 | 0.081961 | 0.020656 | 0.075565 | 0.13119 | 0.078145 | 0.099398 | 0.18302 | 0.03559 | 0.033267 | 0.12832 | 0.049295 | 0.20387 | 0.19786 | 0.10198 | 0.10328 | 0 | 0.11327 | 0.032863 | 0.070333 | 0.040825
| Rel.Std.Dev. |  | 1.481% | 1.407% | 0.4244% | 1.516% | 2.656% | 1.633% | 1.976% | 3.435% | 0.7364% | 0.7118% | 2.4% | 0.9869% | 3.984% | 4.231% | 2.019% | 2.094% | 0% | 2.367% | 0.6236% | 1.52% | 0.74%
| PDM3 |  | 1.807% | 16.7% | -2.532% | -0.1621% | -1.06% | -4.134% | 0.7391% | 6.714% | -3.2% | -6.404% | 7.081% | 0.03815% | 2.475% | -6.337% | 1.14% | -1.197% | -19.89% | -4.168% | 5.546% | -7.339% | 10.49%
| Z-Score (Absolute) |  | 0.35 | 3.13 | 0.46 | 0.02 | 0.19 | 0.76 | 0.15 | 1.27 | 0.59 | 1.19 | 1.34 | 0.02 | 0.47 | 1.17 | 0.22 | 0.21 | NA | 0.77 | 1.05 | 1.36 | 1.97
Results from laboratory 2.21 were removed due to their 1 ppm reading resolution.
| Analytical results for Cu in OREAS 931c (Certified Value 3.95 wt.%) | [26 empty] | Certified
Cu | Round | Replicate | Lab | Lab | Lab | Lab | Lab | Lab | Lab | Lab | Lab | Lab | Lab | Lab | Lab | Lab | Lab | Lab | Lab | Lab | Lab | Lab | Lab | Lab | Lab | Lab | Lab | 1
| No | No | 2.01 | 2.02 | 2.03 | 2.04 | 2.05 | 2.06 | 2.07 | 2.08 | 2.09 | 2.10 | 2.11 | 2.12 | 2.13 | 2.14 | 2.15 | 2.16 | 2.17 | 2.18 | 2.19 | 2.20 | 2.21 | 2.22 | 2.23 | 2.24 | 2.25 | wt.%
|  |  | 4A*OES | 4A*OES | 4A*OES/MS | 4A*OES | 4A*OES | 4A*OES | 4A*OES/AAS | 4A*OES/AAS | 4A*OES/AAS | 4A*OES/AAS | 4A*OES/AAS | 4A*OES | 4A*OES | 4A*OES | 4A*OES | 4A*OES | 4A*AAS | 4A*MS | 4A*OES | 4A*OES | 4A*AAS | 4A*AAS | 4A*OES | 4A*OES | 4A*OES/MS | 2
3
| 1 | 1 | 3.99 | 3.8004 | 3.96 | 3.86 | 3.9261 | 4.0276 | 3.86 | 3.82 | 3.91 | 3.86 | 4.01 | 3.99 | 4.03 | 4.0256 | 3.86 | 4.0107 | 3.9 | 3.7442 | 3.817 | 3.95 | 3.92 | 4.011 | 4.0662 | 4.003 | 3.82 | 1
| 1 | 2 | 4 | 3.8373 | 3.92 | 3.86 | 4.0692 | 4.0142 | 3.91 | 3.91 | 3.96 | 3.87 | 3.92 | 4.03 | 3.99 | 3.9857 | 4.04 | 4.0468 | 4.022 | 3.6107 | 3.88 | 3.93 | 4.01 | 4.006 | 4.095 | 3.928 | 3.81 | 37
| 1 | 3 | 4.01 | 3.8004 | 4.02 | 3.85 | 3.9129 | 4.0829 | 3.85 | 3.78 | 3.95 | 3.8 | 3.96 | 4.03 | 4.03 | 3.942 | 4.05 | 3.9452 | 3.901 | 3.7461 | 3.838 | 3.97 | 3.98 | 4.074 | 4.1242 | 4.071 | 3.83 | 16
| 1 | 4 | 3.98 | 3.8437 | 3.98 | 3.87 | 4.051 | 3.9844 | 3.85 | 3.84 | 3.93 | 3.83 | 3.97 | 3.97 | 3.96 | 3.9563 | 4.07 | 3.9366 | 3.9 | 3.7481 | 3.865 | 3.97 | 3.92 | 4.1 | 4.1491 | 4.185 | 3.83 | 3.9487
| 1 | 5 | 4 | 3.8061 | 3.94 | 3.84 | 3.9946 | 4.055 | 3.84 | 3.86 | 3.94 | 3.84 | 3.93 | 3.96 | 3.92 | 4.0066 | 3.95 | 3.9385 | 3.886 | 3.6841 | 3.891 | 3.97 | 3.97 | 4.065 | 4.2241 | 4.112 | 3.8 | 18
| 1 | 6 | 3.97 | 3.8145 | 4 | 3.87 | 4.0422 | 3.9961 | 3.89 | 3.83 | 3.97 | 3.9 | 3.99 | 3.97 | 4.06 | 3.9695 | 3.98 | 3.918 | 3.926 | 3.6704 | 3.947 | 3.93 | 4.01 | 4.037 | 4.08 | 3.855 | 3.82
| Mean |  | 3.9917 | 3.8171 | 3.97 | 3.8583 | 3.9993 | 4.0267 | 3.8667 | 3.84 | 3.9433 | 3.85 | 3.9633 | 3.9917 | 3.9983 | 3.981 | 3.9917 | 3.966 | 3.9225 | 3.7006 | 3.873 | 3.9533 | 3.9683 | 4.0488 | 4.1231 | 4.0257 | 3.8183
| Median |  | 3.995 | 3.8103 | 3.97 | 3.86 | 4.0184 | 4.0209 | 3.855 | 3.835 | 3.945 | 3.85 | 3.965 | 3.98 | 4.01 | 3.9776 | 4.01 | 3.9419 | 3.9005 | 3.7142 | 3.8725 | 3.96 | 3.975 | 4.051 | 4.1096 | 4.037 | 3.82
| Std Dev. |  | 0.01472 | 0.018972 | 0.037417 | 0.01169 | 0.0667 | 0.036992 | 0.027325 | 0.043359 | 0.021602 | 0.034641 | 0.034448 | 0.031252 | 0.051929 | 0.03141 | 0.078846 | 0.050762 | 0.050437 | 0.055678 | 0.04533 | 0.019664 | 0.040702 | 0.037199 | 0.057902 | 0.12172 | 0.01169
| Rel.Std.Dev. |  | 0.3688% | 0.497% | 0.9425% | 0.303% | 1.668% | 0.9187% | 0.7067% | 1.129% | 0.5478% | 0.8998% | 0.8692% | 0.7829% | 1.299% | 0.789% | 1.975% | 1.28% | 1.286% | 1.505% | 1.17% | 0.4974% | 1.026% | 0.9188% | 1.404% | 3.024% | 0.3062%
| PDM3 |  | 1.089% | -3.333% | 0.5404% | -2.288% | 1.283% | 1.976% | -2.077% | -2.752% | -0.135% | -2.499% | 0.3715% | 1.089% | 1.258% | 0.8179% | 1.089% | 0.4382% | -0.6626% | -6.282% | -1.916% | 0.1183% | 0.4982% | 2.537% | 4.418% | 1.95% | -3.301%
| Z-Score (Absolute) |  | 0.4 | 2.31 | 0.06 | 1.67 | 0.52 | 0.94 | 1.54 | 1.95 | 0.35 | 1.8 | 0.04 | 0.4 | 0.5 | 0.23 | 0.4 | 0 | 0.67 | 4.12 | 1.44 | 0.2 | 0.04 | 1.29 | 2.44 | 0.93 | 2.29
| Analytical results for Dy in OREAS 931c (Certified Value 2.89 ppm) | [26 empty] | Certified
Dy | Round | Replicate | 2.01: Lab; 2.02: Lab; 2.03: Lab; 2.04: Lab; 2.05: Lab; 2.06: Lab; 2.07: Lab | 1
| No | No | 2.01: 2.02; 2.02: 2.03; 2.03: 2.06; 2.04: 2.12; 2.05: 2.16; 2.06: 2.17; 2.07: 2.20 | ppm
|  |  | 2.01: 4A*MS; 2.02: 4A*OES/MS; 2.03: 4A*MS; 2.04: 4A*OES/MS; 2.05: 4A*MS; 2.06: 4A*MS; 2.07: 4A*MS | 2
2
| 1 | 1 | 2.01: 2.5685; 2.02: 3; 2.03: 2.9741; 2.04: 3.7; 2.05: 2.78; 2.06: 3; 2.07: 2.65 | 1
| 1 | 2 | 2.01: 2.5616; 2.02: 3; 2.03: 2.7728; 2.04: 3.4; 2.05: 2.83; 2.06: 3; 2.07: 2.6 | 4
| 1 | 3 | 2.01: 2.5451; 2.02: 3; 2.03: 2.8074; 2.04: 3.5; 2.05: 2.82; 2.06: 3.1; 2.07: 2.55 | 16
| 1 | 4 | 2.01: 2.5365; 2.02: 3; 2.03: 2.9051; 2.04: 3.4; 2.05: 2.88; 2.06: 3; 2.07: 2.52 | 2.8856
| 1 | 5 | 2.01: 2.6223; 2.02: 3; 2.03: 2.8959; 2.04: 3.5; 2.05: 2.8; 2.06: 3; 2.07: 2.59 | 19
| 1 | 6 | 2.01: 2.5536; 2.02: 3; 2.03: 2.7464; 2.04: 3.4; 2.05: 2.64; 2.06: 3.1; 2.07: 2.45
| Mean |  | 2.01: 2.5646; 2.02: 3; 2.03: 2.8503; 2.04: 3.4833; 2.05: 2.7917; 2.06: 3.0333; 2.07: 2.56
| Median |  | 2.01: 2.5576; 2.02: 3; 2.03: 2.8517; 2.04: 3.45; 2.05: 2.81; 2.06: 3; 2.07: 2.57
| Std Dev. |  | 2.01: 0.030477; 2.02: 0; 2.03: 0.088371; 2.04: 0.1169; 2.05: 0.081588; 2.06: 0.05164; 2.07: 0.069857
| Rel.Std.Dev. |  | 2.01: 1.188%; 2.02: 0%; 2.03: 3.1%; 2.04: 3.356%; 2.05: 2.923%; 2.06: 1.702%; 2.07: 2.729%
| PDM3 |  | 2.01: -11.12%; 2.02: 3.965%; 2.03: -1.223%; 2.04: 20.71%; 2.05: -3.255%; 2.06: 5.12%; 2.07: -11.28%
| Z-Score (Absolute) |  | 2.01: 0.74; 2.02: NA; 2.03: 0.08; 2.04: 1.91; 2.05: 0.08; 2.06: 0.61; 2.07: 0.75
Results from laboratory 2.03 were removed due to their 0.001 ppm reading resolution.
| Analytical results for Er in OREAS 931c (Certified Value 1.44 ppm) | [26 empty] | Certified
Er | Round | Replicate | 2.01: Lab; 2.02: Lab; 2.03: Lab; 2.04: Lab; 2.05: Lab; 2.06: Lab; 2.07: Lab | 1
| No | No | 2.01: 2.02; 2.02: 2.03; 2.03: 2.06; 2.04: 2.12; 2.05: 2.16; 2.06: 2.17; 2.07: 2.20 | ppm
|  |  | 2.01: 4A*MS; 2.02: 4A*OES/MS; 2.03: 4A*MS; 2.04: 4A*OES/MS; 2.05: 4A*MS; 2.06: 4A*MS; 2.07: 4A*MS | 2
3
| 1 | 1 | 2.01: 1.3277; 2.02: 1.554; 2.03: 1.4801; 2.04: 2; 2.05: 1.51; 2.06: 1.6; 2.07: 1.33 | 1
| 1 | 2 | 2.01: 1.3087; 2.02: 1.552; 2.03: 1.383; 2.04: 2; 2.05: 1.45; 2.06: 1.5; 2.07: 1.25 | 5
| 1 | 3 | 2.01: 1.3672; 2.02: 1.566; 2.03: 1.4052; 2.04: 2; 2.05: 1.43; 2.06: 1.6; 2.07: 1.26 | 16
| 1 | 4 | 2.01: 1.3763; 2.02: 1.568; 2.03: 1.4734; 2.04: 1.9; 2.05: 1.39; 2.06: 1.6; 2.07: 1.24 | 1.4365
| 1 | 5 | 2.01: 1.3058; 2.02: 1.554; 2.03: 1.5313; 2.04: 1.9; 2.05: 1.45; 2.06: 1.6; 2.07: 1.33 | 20
| 1 | 6 | 2.01: 1.3768; 2.02: 1.524; 2.03: 1.3604; 2.04: 1.9; 2.05: 1.39; 2.06: 1.6; 2.07: 1.17
| Mean |  | 2.01: 1.3438; 2.02: 1.553; 2.03: 1.4389; 2.04: 1.95; 2.05: 1.4367; 2.06: 1.5833; 2.07: 1.2633
| Median |  | 2.01: 1.3475; 2.02: 1.554; 2.03: 1.4393; 2.04: 1.95; 2.05: 1.44; 2.06: 1.6; 2.07: 1.255
| Std Dev. |  | 2.01: 0.03355; 2.02: 0.015735; 2.03: 0.066126; 2.04: 0.054772; 2.05: 0.045019; 2.06: 0.040825; 2.07: 0.060553
| Rel.Std.Dev. |  | 2.01: 2.497%; 2.02: 1.013%; 2.03: 4.596%; 2.04: 2.809%; 2.05: 3.134%; 2.06: 2.578%; 2.07: 4.793%
| PDM3 |  | 2.01: -6.457%; 2.02: 8.11%; 2.03: 0.1682%; 2.04: 35.75%; 2.05: 0.01161%; 2.06: 10.22%; 2.07: -12.05%
| Z-Score (Absolute) |  | 2.01: 0.56; 2.02: 0.67; 2.03: 0; 2.04: 3.02; 2.05: 0.01; 2.06: 0.85; 2.07: 1.04
| Analytical results for Eu in OREAS 931c (Certified Value 1.04 ppm) | [26 empty] | Certified
Eu | Round | Replicate | 2.01: Lab; 2.02: Lab; 2.03: Lab; 2.04: Lab; 2.05: Lab; 2.06: Lab; 2.07: Lab | 1
| No | No | 2.01: 2.02; 2.02: 2.03; 2.03: 2.06; 2.04: 2.12; 2.05: 2.16; 2.06: 2.17; 2.07: 2.20 | ppm
|  |  | 2.01: 4A*MS; 2.02: 4A*OES/MS; 2.03: 4A*MS; 2.04: 4A*OES/MS; 2.05: 4A*MS; 2.06: 4A*MS; 2.07: 4A*MS | 2
3
| 1 | 1 | 2.01: 1.0875; 2.02: 0.45; 2.03: 1.0681; 2.04: 1.07; 2.05: 1.04; 2.06: 1.1; 2.07: 1 | 1
| 1 | 2 | 2.01: 1.0631; 2.02: 0.45; 2.03: 0.99114; 2.04: 1.04; 2.05: 1.03; 2.06: 1.1; 2.07: 0.92 | 6
| 1 | 3 | 2.01: 1.0814; 2.02: 0.45; 2.03: 1.0377; 2.04: 1.11; 2.05: 1.04; 2.06: 1.1; 2.07: 0.9 | 16
| 1 | 4 | 2.01: 1.113; 2.02: 0.45; 2.03: 1.0402; 2.04: 0.99; 2.05: 1.04; 2.06: 1; 2.07: 0.99 | 1.0386
| 1 | 5 | 2.01: 1.0839; 2.02: 0.45; 2.03: 1.0294; 2.04: 1.01; 2.05: 1.03; 2.06: 1; 2.07: 1.02 | 21
| 1 | 6 | 2.01: 1.1031; 2.02: 0.45; 2.03: 1.0098; 2.04: 1.1; 2.05: 1.03; 2.06: 1.1; 2.07: 0.92
| Mean |  | 2.01: 1.0887; 2.02: 0.45; 2.03: 1.0294; 2.04: 1.0533; 2.05: 1.035; 2.06: 1.0667; 2.07: 0.95833
| Median |  | 2.01: 1.0857; 2.02: 0.45; 2.03: 1.0336; 2.04: 1.055; 2.05: 1.035; 2.06: 1.1; 2.07: 0.955
| Std Dev. |  | 2.01: 0.017498; 2.02: 0; 2.03: 0.02657; 2.04: 0.048442; 2.05: 0.0054772; 2.06: 0.05164; 2.07: 0.050761
| Rel.Std.Dev. |  | 2.01: 1.607%; 2.02: 0%; 2.03: 2.581%; 2.04: 4.599%; 2.05: 0.5292%; 2.06: 4.841%; 2.07: 5.297%
| PDM3 |  | 2.01: 4.824%; 2.02: -56.67%; 2.03: -0.8831%; 2.04: 1.422%; 2.05: -0.3433%; 2.06: 2.706%; 2.07: -7.725%
| Z-Score (Absolute) |  | 2.01: 1.14; 2.02: 12.46; 2.03: 0.12; 2.04: 0.39; 2.05: 0; 2.06: 0.67; 2.07: 1.63
| Analytical results for Fe in OREAS 931c (Certified Value 8.49 wt.%) | [26 empty] | Certified
Fe | Round | Replicate | Lab | Lab | Lab | Lab | Lab | Lab | Lab | Lab | Lab | Lab | Lab | Lab | Lab | Lab | Lab | Lab | Lab | Lab | Lab | Lab | Lab | Lab | Lab | Lab | Lab | 1
| No | No | 2.01 | 2.02 | 2.03 | 2.04 | 2.05 | 2.06 | 2.07 | 2.08 | 2.09 | 2.10 | 2.11 | 2.12 | 2.13 | 2.14 | 2.15 | 2.16 | 2.17 | 2.18 | 2.19 | 2.20 | 2.21 | 2.22 | 2.23 | 2.24 | 2.25 | wt.%
|  |  | 4A*OES | 4A*OES | 4A*OES/MS | 4A*OES | 4A*MS | 4A*MS | 4A*OES/MS | 4A*OES/MS | 4A*OES/MS | 4A*OES/MS | 4A*OES/MS | 4A*OES/MS | 4A*OES/MS | 4A*OES | 4A*MS | 4A*OES | 4A*MS | 4A*MS | 4A*MS | 4A*OES | 4A*OES/MS | 4A*OES/MS | 4A*MS | 4A*OES/MS | 4A*OES/MS | 2
3
| 1 | 1 | 8.74 | 8.4431 | 8.87 | 8.58 | 8.74 | 8.7106 | 8.7 | 8.86 | 8.3 | 8.18 | 8.39 | 9.74 | 8.37 | 8.7822 | 7.7 | 8.25 | 8.03 | 8.3511 | 8.54 | 8.85 | 8.38 | 8.32 | 8.87 | 8.55 | 8.08 | 1
| 1 | 2 | 8.72 | 8.4021 | 8.7696 | 9.46 | 8.43 | 8.3399 | 8.75 | 9.04 | 8.19 | 8.37 | 8.49 | 9.03 | 8.3 | 8.7447 | 7.85 | 8.38 | 8.27 | 8.1285 | 8.39 | 8.95 | 8.36 | 8.43 | 8.67 | 8.56 | 8.36 | 0
| 1 | 3 | 8.72 | 8.4447 | 8.86 | 8.5 | 8.8 | 8.4798 | 8.57 | 8.87 | 8.51 | 8.35 | 8.47 | 9.54 | 8.32 | 8.0829 | 8.22 | 8.42 | 8.27 | 8.393 | 8.57 | 8.98 | 8.35 | 8.37 | 8.7 | 8.65 | 8.34 | 16
| 1 | 4 | 8.61 | 8.4066 | 8.85 | 9.28 | 8.73 | 8.731 | 8.62 | 8.62 | 8.33 | 8.19 | 8.57 | 9.51 | 8.29 | 8.204 | 8.39 | 8.32 | 8.06 | 8.3946 | 8.64 | 8.84 | 8.36 | 8.13 | 8.65 | 8.32 | 8.2 | 8.488
| 1 | 5 | 8.72 | 8.4078 | 8.8128 | 8.46 | 8.8 | 8.5164 | 8.43 | 8.75 | 8.2 | 8.34 | 8.48 | 9.2 | 8.31 | 8.0594 | 8.43 | 8.24 | 8.11 | 8.2496 | 8.35 | 8.83 | 8.37 | 8.41 | 8.67 | 8.68 | 8.26 | 22
| 1 | 6 | 8.62 | 8.4661 | 8.86 | 9.44 | 8.86 | 8.5583 | 8.56 | 8.77 | 8.5 | 8.26 | 8.53 | 9.43 | 8.31 | 8.6719 | 8.07 | 8.39 | 8.05 | 8.2281 | 8.64 | 8.82 | 8.37 | 8.3 | 8.63 | 8.43 | 8.26
| Mean |  | 8.6883 | 8.4284 | 8.8371 | 8.9533 | 8.7267 | 8.556 | 8.605 | 8.8183 | 8.3383 | 8.2817 | 8.4883 | 9.4083 | 8.3167 | 8.4242 | 8.11 | 8.3333 | 8.1317 | 8.2908 | 8.5217 | 8.8783 | 8.365 | 8.3267 | 8.6983 | 8.5317 | 8.25
| Median |  | 8.72 | 8.4254 | 8.855 | 8.93 | 8.77 | 8.5373 | 8.595 | 8.815 | 8.315 | 8.3 | 8.485 | 9.47 | 8.31 | 8.438 | 8.145 | 8.35 | 8.085 | 8.3003 | 8.555 | 8.845 | 8.365 | 8.345 | 8.67 | 8.555 | 8.26
| Std Dev. |  | 0.057417 | 0.026436 | 0.038586 | 0.48755 | 0.1528 | 0.14739 | 0.11327 | 0.14134 | 0.1402 | 0.083766 | 0.0608 | 0.25483 | 0.028048 | 0.3436 | 0.29333 | 0.075807 | 0.11035 | 0.10661 | 0.12449 | 0.068532 | 0.010488 | 0.10857 | 0.087274 | 0.13586 | 0.10178
| Rel.Std.Dev. |  | 0.6608% | 0.3137% | 0.4366% | 5.445% | 1.751% | 1.723% | 1.316% | 1.603% | 1.681% | 1.011% | 0.7163% | 2.709% | 0.3372% | 4.079% | 3.617% | 0.9097% | 1.357% | 1.286% | 1.461% | 0.7719% | 0.1254% | 1.304% | 1.003% | 1.592% | 1.234%
| PDM3 |  | 2.361% | -0.7016% | 4.113% | 5.483% | 2.812% | 0.8016% | 1.379% | 3.892% | -1.763% | -2.43% | 0.004513% | 10.84% | -2.018% | -0.7511% | -4.453% | -1.822% | -4.198% | -2.323% | 0.3972% | 4.599% | -1.449% | -1.9% | 2.479% | 0.515% | -2.803%
| Z-Score (Absolute) |  | 0.68 | 0.2 | 1.19 | 1.59 | 0.81 | 0.23 | 0.4 | 1.13 | 0.51 | 0.71 | 0 | 3.14 | 0.59 | 0.22 | 1.29 | 0.53 | 1.22 | 0.67 | 0.11 | 1.33 | 0.42 | 0.55 | 0.72 | 0.15 | 0.81
| Analytical results for Ga in OREAS 931c (Certified Value 16.8 ppm) | [26 empty] | Certified
Ga | Round | Replicate | Lab | Lab | Lab | Lab | Lab | Lab | Lab | Lab | Lab | Lab | Lab | Lab | Lab | Lab | Lab | Lab | Lab | Lab | Lab | Lab | Lab | Lab | Lab | Lab |  | 1
| No | No | 2.01 | 2.02 | 2.03 | 2.04 | 2.05 | 2.06 | 2.07 | 2.08 | 2.09 | 2.10 | 2.11 | 2.12 | 2.13 | 2.14 | 2.15 | 2.16 | 2.17 | 2.18 | 2.20 | 2.21 | 2.22 | 2.23 | 2.24 | 2.25 |  | ppm
|  |  | 4A*MS | 4A*MS | 4A*OES/MS | 4A*OES | 4A*MS | 4A*MS | 4A*OES/MS | 4A*OES/MS | 4A*OES/MS | 4A*OES/MS | 4A*OES/MS | 4A*OES/MS | 4A*MS | 4A*OES | 4A*OES | 4A*MS | 4A*MS | 4A*MS | 4A*MS | 4A*OES/MS | 4A*OES/MS | 4A*MS | 4A*OES/MS | 4A*OES/MS |  | 1
2
| 1 | 1 | 17.4 | 17.25 | 19 | 18.7 | 16.56 | 16.3837 | 17.7 | 16.3 | 16.8 | 15.2 | 16 | 20.2 | 16.13 | 18.4676 | 40 | 16.19 | 17.18 | 14 | 17.2 | 16.9 | 15.95 | 17.32 | 14.22 | 19 |  | 1
| 1 | 2 | 16.9 | 17.2288 | 19 | 14.5 | 16.53 | 16.0183 | 17.15 | 16.55 | 16.4 | 15.25 | 16.2 | 18.6 | 16.49 | 17.502 | 40 | 16.3 | 16.46 | 14 | 17.5 | 20 | 16.79 | 17.15 | 13.76 | 18 |  | 20
| 1 | 3 | 17.5 | 17.2362 | 19 | 22 | 17.3 | 16.1064 | 16.95 | 16.7 | 17.6 | 15.15 | 15.7 | 19.8 | 16.18 | 17.3873 | 40 | 16.15 | 16.9 | 14 | 16.9 | 17.7 | 16.87 | 17.47 | 14.02 | 19 |  | 16
| 1 | 4 | 17.3 | 17.2325 | 19 | 21.1 | 16.59 | 16.5794 | 16.9 | 16.05 | 16.8 | 15.05 | 16.05 | 19.6 | 16.24 | 18.4763 | 40 | 16.19 | 16.3 | 14 | 17.1 | 17.7 | 16.02 | 17.53 | 14.42 | 18 |  | 16.798
| 1 | 5 | 17.1 | 17.2688 | 19 | 19.8 | 17.02 | 16.4957 | 16.8 | 16.6 | 16 | 15.35 | 16.1 | 19.1 | 16.5 | 17.3546 | 40 | 16.1 | 15.81 | 14 | 17.4 | 17.7 | 17.33 | 17.33 | 13.96 | 19 |  | 23
| 1 | 6 | 17.2 | 17.2125 | 19 | 17.1 | 17.21 | 16.2545 | 17.2 | 16.05 | 17.35 | 15 | 15.9 | 19.6 | 16.08 | 17.9189 | 40 | 16.2 | 16.47 | 14 | 16.9 | 18.1 | 17.47 | 17.38 | 14.07 | 19
| Mean |  | 17.2333 | 17.2381 | 19 | 18.8667 | 16.8683 | 16.3063 | 17.1167 | 16.375 | 16.825 | 15.1667 | 15.9917 | 19.4833 | 16.27 | 17.8511 | 40 | 16.1883 | 16.52 | 14 | 17.1667 | 18.0167 | 16.7383 | 17.3633 | 14.075 | 18.6667
| Median |  | 17.25 | 17.2344 | 19 | 19.25 | 16.805 | 16.3191 | 17.05 | 16.425 | 16.8 | 15.175 | 16.025 | 19.6 | 16.21 | 17.7105 | 40 | 16.19 | 16.465 | 14 | 17.15 | 17.7 | 16.83 | 17.355 | 14.045 | 19
| Std Dev. |  | 0.21602 | 0.01928 | 0 | 2.7529 | 0.35017 | 0.22 | 0.32352 | 0.28417 | 0.5897 | 0.1291 | 0.1744 | 0.56006 | 0.18221 | 0.52133 | 0 | 0.066156 | 0.4772 | 0 | 0.25033 | 1.0477 | 0.6392 | 0.13261 | 0.22608 | 0.5164
| Rel.Std.Dev. |  | 1.254% | 0.1118% | 0% | 14.59% | 2.076% | 1.349% | 1.89% | 1.735% | 3.505% | 0.8512% | 1.091% | 2.875% | 1.12% | 2.92% | 0% | 0.4087% | 2.889% | 0% | 1.458% | 5.815% | 3.819% | 0.7638% | 1.606% | 2.766%
| PDM3 |  | 2.592% | 2.62% | 13.11% | 12.31% | 0.4187% | -2.927% | 1.897% | -2.518% | 0.1608% | -9.711% | -4.8% | 15.99% | -3.143% | 6.269% | 138.1% | -3.629% | -1.655% | -16.66% | 2.195% | 7.255% | -0.3552% | 3.366% | -16.21% | 11.12%
| Z-Score (Absolute) |  | 0.44 | 0.44 | NA | 2.4 | 0 | 0.67 | 0.3 | 0.59 | 0.05 | 2.04 | 1.05 | 3.14 | 0.72 | 1.18 | 27.75 | 0.82 | 0.42 | NA | 0.36 | 1.38 | 0.16 | 0.59 | 3.35 | NA
Results from laboratories 2.03, 2.18 and 2.25 were removed due to their 1 ppm reading resolution.
| Analytical results for Gd in OREAS 931c (Certified Value 4.31 ppm) | [26 empty] | Certified
Gd | Round | Replicate | 2.01: Lab; 2.02: Lab; 2.03: Lab; 2.04: Lab; 2.05: Lab; 2.06: Lab; 2.07: Lab |  | 1
| No | No | 2.01: 2.02; 2.02: 2.03; 2.03: 2.06; 2.04: 2.12; 2.05: 2.16; 2.06: 2.17; 2.07: 2.20 |  | ppm
|  |  | 2.01: 4A*MS; 2.02: 4A*OES/MS; 2.03: 4A*MS; 2.04: 4A*OES/MS; 2.05: 4A*MS; 2.06: 4A*MS; 2.07: 4A*MS |  | 2
3
| 1 | 1 | 2.01: 5.1475; 2.02: 4.4; 2.03: 4.2529; 2.04: 4.6; 2.05: 4.22; 2.06: 4.5; 2.07: 4.31 |  | 1
| 1 | 2 | 2.01: 5.1506; 2.02: 4.4; 2.03: 4.0286; 2.04: 4.4; 2.05: 4.28; 2.06: 4.5; 2.07: 4.16 |  | 7
| 1 | 3 | 2.01: 5.1914; 2.02: 4.4; 2.03: 4.098; 2.04: 4.8; 2.05: 4.26; 2.06: 4.5; 2.07: 3.95 |  | 16
| 1 | 4 | 2.01: 5.1917; 2.02: 4.4; 2.03: 4.1299; 2.04: 4.5; 2.05: 4.31; 2.06: 4.6; 2.07: 4.15 |  | 4.3128
| 1 | 5 | 2.01: 5.1107; 2.02: 4.4; 2.03: 4.2214; 2.04: 4.5; 2.05: 4.32; 2.06: 4.3; 2.07: 4.15 |  | 24
| 1 | 6 | 2.01: 5.1656; 2.02: 4.4; 2.03: 4.0499; 2.04: 4.4; 2.05: 4.21; 2.06: 4.3; 2.07: 3.86
| Mean |  | 2.01: 5.1596; 2.02: 4.4; 2.03: 4.1301; 2.04: 4.5333; 2.05: 4.2667; 2.06: 4.45; 2.07: 4.0967
| Median |  | 2.01: 5.1581; 2.02: 4.4; 2.03: 4.114; 2.04: 4.5; 2.05: 4.27; 2.06: 4.5; 2.07: 4.15
| Std Dev. |  | 2.01: 0.030647; 2.02: 9.7295e-16; 2.03: 0.090745; 2.04: 0.15055; 2.05: 0.045461; 2.06: 0.12247; 2.07: 0.16293
| Rel.Std.Dev. |  | 2.01: 0.594%; 2.02: 2.211e-14%; 2.03: 2.197%; 2.04: 3.321%; 2.05: 1.065%; 2.06: 2.752%; 2.07: 3.977%
| PDM3 |  | 2.01: 19.63%; 2.02: 2.022%; 2.03: -4.236%; 2.04: 5.114%; 2.05: -1.07%; 2.06: 3.181%; 2.07: -5.011%
| Z-Score (Absolute) |  | 2.01: 3.84; 2.02: 0; 2.03: 1.36; 2.04: 0.67; 2.05: 0.67; 2.06: 0.25; 2.07: 1.53
| Analytical results for Ge in OREAS 931c (Certified Value 0.22 ppm) | [26 empty] | Certified
Ge | Round | Replicate | Lab | Lab | Lab | Lab | Lab | Lab | Lab | Lab | Lab | Lab | Lab | Lab | Lab | Lab | Lab | Lab | Lab | [8 empty] | 1
| No | No | 2.01 | 2.02 | 2.05 | 2.06 | 2.07 | 2.08 | 2.09 | 2.10 | 2.11 | 2.12 | 2.14 | 2.15 | 2.16 | 2.17 | 2.23 | 2.24 | 2.25 | [8 empty] | ppm
|  |  | 4A*MS | 4A*MS | 4A*MS | 4A*MS | 4A*OES/MS | 4A*OES/MS | 4A*OES/MS | 4A*OES/MS | 4A*OES/MS | 4A*OES/MS | 4A*OES | 4A*MS | 4A*MS | 4A*MS | 4A*MS | 4A*OES/MS | 4A*OES/MS | [8 empty] | 2
2
| 1 | 1 | 1.8 | 3.3494 | 1.8 | 0.20936 | 0.24 | 0.27 | 0.26 | 0.29 | 0.21 | 0.3 | < 0.1 | 0.38 | 2.3 | 0.22 | 1.4 | 0.18 | 5 | [8 empty] | 1
| 1 | 2 | 1.8 | 3.2035 | 1.7 | 0.2067 | 0.22 | 0.26 | 0.28 | 0.29 | 0.24 | 0.2 | 0.11127 | 0.37 | 2.2 | 0.16 | 1.5 | 0.15 | 5.1 | [8 empty] | 43
| 1 | 3 | 1.8 | 3.3601 | 1.8 | 0.20225 | 0.24 | 0.26 | 0.28 | 0.3 | 0.2 | 0.2 | 0.12888 | 0.41 | 2.1 | 0.22 | 1.4 | 0.16 | 5 | [8 empty] | 16
| 1 | 4 | 1.9 | 3.4543 | 1.9 | 0.20529 | 0.26 | 0.22 | 0.27 | 0.29 | 0.22 | 0.2 | 0.14237 | 0.42 | 2 | 0.23 | 1.4 | 0.17 | 5.1 | [8 empty] | 0.22217
| 1 | 5 | 1.8 | 3.3534 | 1.8 | 0.20202 | 0.22 | 0.26 | 0.26 | 0.3 | 0.25 | 0.2 | 0.13387 | 0.43 | 2.2 | 0.23 | 1.6 | 0.16 | 5.2 | [8 empty] | 25
| 1 | 6 | 1.9 | 3.3263 | 1.7 | 0.24735 | 0.25 | 0.25 | 0.28 | 0.29 | 0.19 | 0.2 | 0.1007 | 0.36 | 2.1 | 0.23 | 1.5 | 0.16 | 5
| Mean |  | 1.8333 | 3.3412 | 1.7833 | 0.21216 | 0.23833 | 0.25333 | 0.27167 | 0.29333 | 0.21833 | 0.21667 | 0.12342 | 0.395 | 2.15 | 0.215 | 1.4667 | 0.16333 | 5.0667
| Median |  | 1.8 | 3.3514 | 1.8 | 0.206 | 0.24 | 0.26 | 0.275 | 0.29 | 0.215 | 0.2 | 0.12888 | 0.395 | 2.15 | 0.225 | 1.45 | 0.16 | 5.05
| Std Dev. |  | 0.05164 | 0.080682 | 0.075277 | 0.017459 | 0.016021 | 0.017512 | 0.0098319 | 0.005164 | 0.023166 | 0.040825 | 0.017044 | 0.02881 | 0.10488 | 0.027386 | 0.08165 | 0.010328 | 0.08165
| Rel.Std.Dev. |  | 2.817% | 2.415% | 4.221% | 8.229% | 6.722% | 6.913% | 3.619% | 1.76% | 10.61% | 18.84% | 13.81% | 7.294% | 4.878% | 12.74% | 5.567% | 6.323% | 1.612%
| PDM3 |  | 725.2% | 1404% | 702.7% | -4.505% | 7.274% | 14.03% | 22.28% | 32.03% | -1.728% | -2.478% | -44.45% | 77.79% | 867.7% | -3.228% | 560.2% | -26.48% | 2181%
| Z-Score (Absolute) |  | NA | 51.43 | NA | 0.56 | 0.12 | 0.12 | 0.43 | 0.79 | 0.46 | NA | 2.24 | 2.48 | 31.64 | 0.51 | NA | 1.37 | NA
Results from laboratories 2.01, 2.05, 2.12, 2.23 and 2.25 were removed due to their 0.1 ppm reading resolution.
| Analytical results for Hf in OREAS 931c (Certified Value 1.96 ppm) | [26 empty] | Certified
Hf | Round | Replicate | Lab | Lab | Lab | Lab | Lab | Lab | Lab | Lab | Lab | Lab | Lab | Lab | Lab | Lab | Lab | Lab | Lab | Lab | Lab | Lab | Lab | Lab |  |  |  | 1
| No | No | 2.01 | 2.03 | 2.04 | 2.05 | 2.06 | 2.07 | 2.08 | 2.09 | 2.10 | 2.11 | 2.12 | 2.13 | 2.14 | 2.15 | 2.16 | 2.17 | 2.19 | 2.21 | 2.22 | 2.23 | 2.24 | 2.25 |  |  |  | ppm
|  |  | 4A*MS | 4A*OES/MS | 4A*OES | 4A*MS | 4A*MS | 4A*OES/MS | 4A*OES/MS | 4A*OES/MS | 4A*OES/MS | 4A*OES/MS | 4A*OES/MS | 4A*MS | 4A*OES | 4A*MS | 4A*MS | 4A*MS | 4A*MS | 4A*OES/MS | 4A*OES/MS | 4A*MS | 4A*OES/MS | 4A*OES/MS |  |  |  | 2
3
| 1 | 1 | 2 | 2.1 | < 5 | 1.84 | 1.945 | 2.2 | 2 | 1.8 | 1.8 | 1.9 | 2.1 | 2.01 | 2.2184 | 1.6 | 1.97 | 2.23 | 1.8 | 1.69 | 1.93 | 2.05 | 2 | 2 |  |  |  | 1
| 1 | 2 | 1.9 | 2.1 | < 5 | 1.83 | 1.9225 | 2.1 | 2.1 | 1.7 | 1.9 | 1.9 | 1.9 | 1.95 | 2.1425 | 1.6 | 1.91 | 2.34 | 1.8 | 2.02 | 1.94 | 2.05 | 2 | 2 |  |  |  | 27
| 1 | 3 | 1.9 | 2.1 | < 5 | 2.02 | 1.8986 | 2.1 | 1.9 | 2 | 1.8 | 1.8 | 2.1 | 1.99 | 2.1346 | 1.7 | 1.99 | 2.15 | 1.8 | 1.83 | 1.84 | 2.04 | 1.9 | 2.1 |  |  |  | 16
| 1 | 4 | 1.9 | 2.1 | < 5 | 1.96 | 1.9808 | 2.1 | 2 | 1.7 | 1.8 | 2 | 2 | 2 | 2.2205 | 1.8 | 2.05 | 2.22 | 1.8 | 1.73 | 1.92 | 2.07 | 2 | 2 |  |  |  | 1.9625
| 1 | 5 | 1.9 | 2.1 | < 5 | 1.91 | 2.0804 | 2.1 | 2 | 1.8 | 1.8 | 1.9 | 2 | 1.95 | 2.1537 | 1.9 | 1.93 | 2.11 | 1.9 | 1.75 | 1.92 | 1.98 | 2 | 2 |  |  |  | 26
| 1 | 6 | 2 | 2.1 | < 5 | 1.97 | 1.913 | 2.2 | 2 | 1.8 | 2 | 1.9 | 1.9 | 1.97 | 2.1906 | 1.7 | 2.01 | 2.28 | 1.9 | 1.81 | 1.87 | 1.99 | 2 | 2
| Mean |  | 1.9333 | 2.1 |  | 1.9217 | 1.9567 | 2.1333 | 2 | 1.8 | 1.85 | 1.9 | 2 | 1.9783 | 2.1767 | 1.7167 | 1.9767 | 2.2217 | 1.8333 | 1.805 | 1.9033 | 2.03 | 1.9833 | 2.0167
| Median |  | 1.9 | 2.1 |  | 1.935 | 1.9338 | 2.1 | 2 | 1.8 | 1.8 | 1.9 | 2 | 1.98 | 2.1722 | 1.7 | 1.98 | 2.225 | 1.8 | 1.78 | 1.92 | 2.045 | 2 | 2
| Std Dev. |  | 0.05164 | 0 |  | 0.075741 | 0.067037 | 0.05164 | 0.063246 | 0.10954 | 0.083666 | 0.063246 | 0.089443 | 0.025626 | 0.038256 | 0.1169 | 0.05164 | 0.083766 | 0.05164 | 0.11726 | 0.039328 | 0.036332 | 0.040825 | 0.040825
| Rel.Std.Dev. |  | 2.671% | 0% |  | 3.941% | 3.426% | 2.421% | 3.162% | 6.086% | 4.522% | 3.329% | 4.472% | 1.295% | 1.757% | 6.81% | 2.612% | 3.77% | 2.817% | 6.496% | 2.066% | 1.79% | 2.058% | 2.024%
| PDM3 |  | -1.485% | 7.008% |  | -2.08% | -0.2934% | 8.706% | 1.912% | -8.279% | -5.731% | -3.184% | 1.912% | 0.8079% | 10.92% | -12.53% | 0.723% | 13.21% | -6.581% | -8.024% | -3.014% | 3.441% | 1.063% | 2.761%
| Z-Score (Absolute) |  | 0.39 | 1.09 | 4.65 | 0.5 | 0.18 | 1.39 | 0.2 | 1.58 | 1.13 | 0.69 | 0.2 | 0.01 | 1.77 | 2.32 | 0.01 | 2.17 | 1.28 | 1.53 | 0.66 | 0.47 | 0.05 | 0.35
| Analytical results for Hg in OREAS 931c (Indicative Value 0.2 ppm) | [26 empty] | Indicative
Hg | Round | Replicate | 2.01: Lab; 2.03: Lab |  |  |  | 1
| No | No | 2.01: 2.06; 2.03: 2.18 |  |  |  | ppm
|  |  | 2.01: 4A*MS; 2.03: 4A*MS |  |  |  | 2
2
| 1 | 1 | 2.01: < 1; 2.03: 0.2 |  |  |  | 1
| 1 | 2 | 2.01: < 1; 2.03: 0.19 |  |  |  | 25
| 1 | 3 | 2.01: < 1; 2.03: 0.2 |  |  |  | 16
| 1 | 4 | 2.01: < 1; 2.03: 0.19 |  |  |  | 0.19667
| 1 | 5 | 2.01: < 1; 2.03: 0.2 |  |  |  | 7
| 1 | 6 | 2.01: < 1; 2.03: 0.2
| Mean |  | 2.03: 0.19667
| Median |  | 2.03: 0.2
| Std Dev. |  | 2.03: 0.005164
| Rel.Std.Dev. |  | 2.03: 2.626%
| PDM3 |  | 2.03: -1.665e-13%
| Z-Score (Absolute) |  | 2.01: 0.67; 2.03: 0.67
| Analytical results for Ho in OREAS 931c (Certified Value 0.52 ppm) | [26 empty] | Certified
Ho | Round | Replicate | 2.01: Lab; 2.03: Lab; 2.04: Lab; 2.05: Lab; 2.06: Lab; 2.07: Lab; 2.08: Lab |  |  |  | 1
| No | No | 2.01: 2.02; 2.03: 2.03; 2.04: 2.06; 2.05: 2.12; 2.06: 2.16; 2.07: 2.17; 2.08: 2.20 |  |  |  | ppm
|  |  | 2.01: 4A*MS; 2.03: 4A*OES/MS; 2.04: 4A*MS; 2.05: 4A*OES/MS; 2.06: 4A*MS; 2.07: 4A*MS; 2.08: 4A*MS |  |  |  | 2
3
| 1 | 1 | 2.01: 0.50804; 2.03: 0.551; 2.04: 0.53075; 2.05: 0.7; 2.06: 0.49; 2.07: 0.5; 2.08: 0.44 |  |  |  | 1
| 1 | 2 | 2.01: 0.49257; 2.03: 0.552; 2.04: 0.50397; 2.05: 0.6; 2.06: 0.53; 2.07: 0.6; 2.08: 0.41 |  |  |  | 3
| 1 | 3 | 2.01: 0.46774; 2.03: 0.55; 2.04: 0.51445; 2.05: 0.7; 2.06: 0.51; 2.07: 0.5; 2.08: 0.42 |  |  |  | 16
| 1 | 4 | 2.01: 0.48412; 2.03: 0.552; 2.04: 0.53386; 2.05: 0.6; 2.06: 0.49; 2.07: 0.5; 2.08: 0.39 |  |  |  | 0.51701
| 1 | 5 | 2.01: 0.52026; 2.03: 0.55; 2.04: 0.52335; 2.05: 0.6; 2.06: 0.5; 2.07: 0.5; 2.08: 0.44 |  |  |  | 27
| 1 | 6 | 2.01: 0.52208; 2.03: 0.552; 2.04: 0.50198; 2.05: 0.6; 2.06: 0.48; 2.07: 0.5; 2.08: 0.41
| Mean |  | 2.01: 0.49913; 2.03: 0.55117; 2.04: 0.51806; 2.05: 0.63333; 2.06: 0.5; 2.07: 0.51667; 2.08: 0.41833
| Median |  | 2.01: 0.5003; 2.03: 0.5515; 2.04: 0.5189; 2.05: 0.6; 2.06: 0.495; 2.07: 0.5; 2.08: 0.415
| Std Dev. |  | 2.01: 0.021477; 2.03: 0.00098319; 2.04: 0.013481; 2.05: 0.05164; 2.06: 0.017889; 2.07: 0.040825; 2.08: 0.019408
| Rel.Std.Dev. |  | 2.01: 4.303%; 2.03: 0.1784%; 2.04: 2.602%; 2.05: 8.154%; 2.06: 3.578%; 2.07: 7.902%; 2.08: 4.639%
| PDM3 |  | 2.01: -3.457%; 2.03: 6.607%; 2.04: 0.2039%; 2.05: 22.5%; 2.06: -3.289%; 2.07: -0.06557%; 2.08: -19.09%
| Z-Score (Absolute) |  | 2.01: 0.67; 2.03: 1.33; 2.04: 0.05; 2.05: 4.49; 2.06: 0.64; 2.07: 0; 2.08: 3.78
| Analytical results for In in OREAS 931c (Certified Value 3.24 ppm) | [26 empty] | Certified
In | Round | Replicate | Lab | Lab | Lab | Lab | Lab | Lab | Lab | Lab | Lab | Lab | Lab | Lab | Lab | Lab | Lab | Lab | Lab | Lab | Lab | Lab | Lab | Lab | Lab | Lab |  | 1
| No | No | 2.01 | 2.02 | 2.03 | 2.04 | 2.05 | 2.06 | 2.07 | 2.08 | 2.09 | 2.10 | 2.11 | 2.12 | 2.13 | 2.14 | 2.15 | 2.16 | 2.17 | 2.19 | 2.20 | 2.21 | 2.22 | 2.23 | 2.24 | 2.25 |  | ppm
|  |  | 4A*MS | 4A*MS | 4A*OES/MS | 4A*OES | 4A*MS | 4A*MS | 4A*OES/MS | 4A*OES/MS | 4A*OES/MS | 4A*OES/MS | 4A*OES/MS | 4A*OES/MS | 4A*MS | 4A*OES | 4A*MS | 4A*MS | 4A*MS | 4A*MS | 4A*MS | 4A*OES/MS | 4A*OES/MS | 4A*MS | 4A*OES/MS | 4A*OES/MS |  | 2
3
| 1 | 1 | 3.61 | 3.8322 | 3.33 | < 5 | 3.15 | 3.0047 | 3.49 | 3.24 | 3.07 | 3.01 | 3.29 | 3.5 | 3.147 | 3.26 | 2.86 | 3.28 | 3.25 | 3.18 | 3.5 | 2.44 | 3.17 | 3.41 | 3.108 | 3.35 |  | 1
| 1 | 2 | 3.5 | 3.8833 | 3.33 | < 5 | 3.08 | 2.9597 | 3.47 | 3.22 | 3.03 | 3.04 | 3.37 | 3.3 | 3.107 | 3.0232 | 2.79 | 3.31 | 3.06 | 3.12 | 3.64 | 2.92 | 3.19 | 3.34 | 2.998 | 3.36 |  | 12
| 1 | 3 | 3.61 | 3.8835 | 3.33 | < 5 | 3.29 | 3.0943 | 3.34 | 3.26 | 3.14 | 3.03 | 3.27 | 3.6 | 3.179 | 3.1684 | 2.95 | 3.27 | 3.29 | 3.16 | 3.68 | 2.59 | 3.13 | 3.4 | 3.09 | 3.27 |  | 16
| 1 | 4 | 3.53 | 3.8063 | 3.33 | < 5 | 3.17 | 3.0013 | 3.42 | 3.2 | 3.13 | 3.04 | 3.33 | 3.4 | 3.157 | 3.1825 | 3.03 | 3.25 | 3.17 | 3.17 | 3.52 | 2.54 | 3.1 | 3.4 | 3.098 | 3.4 |  | 3.2351
| 1 | 5 | 3.42 | 3.8528 | 3.33 | < 5 | 3.2 | 3.0128 | 3.33 | 3.18 | 2.96 | 3 | 3.34 | 3.2 | 3.2 | 3.0657 | 3.09 | 3.26 | 3.16 | 3.13 | 3.67 | 2.51 | 3.31 | 3.29 | 3.065 | 3.32 |  | 28
| 1 | 6 | 3.41 | 3.9259 | 3.33 | < 5 | 3.24 | 3.045 | 3.43 | 3.15 | 3.17 | 3 | 3.26 | 3.5 | 3.168 | 3.2492 | 2.93 | 3.27 | 3.17 | 3.19 | 3.58 | 2.59 | 3.24 | 3.31 | 3.065 | 3.36
| Mean |  | 3.5133 | 3.864 | 3.33 |  | 3.1883 | 3.0196 | 3.4133 | 3.2083 | 3.0833 | 3.02 | 3.31 | 3.4167 | 3.1597 | 3.1582 | 2.9417 | 3.2733 | 3.1833 | 3.1583 | 3.5983 | 2.5983 | 3.19 | 3.3583 | 3.0707 | 3.3433
| Median |  | 3.515 | 3.868 | 3.33 |  | 3.185 | 3.0087 | 3.425 | 3.21 | 3.1 | 3.02 | 3.31 | 3.45 | 3.1625 | 3.1754 | 2.94 | 3.27 | 3.17 | 3.165 | 3.61 | 2.565 | 3.18 | 3.37 | 3.0775 | 3.355
| Std Dev. |  | 0.087788 | 0.042523 | 4.8648e-16 |  | 0.073052 | 0.045651 | 0.065929 | 0.040208 | 0.078909 | 0.018974 | 0.043359 | 0.1472 | 0.031659 | 0.096012 | 0.10926 | 0.020656 | 0.079917 | 0.027869 | 0.07705 | 0.16726 | 0.076158 | 0.051929 | 0.039647 | 0.044121
| Rel.Std.Dev. |  | 2.499% | 1.101% | 1.461e-14% |  | 2.291% | 1.512% | 1.932% | 1.253% | 2.559% | 0.6283% | 1.31% | 4.308% | 1.002% | 3.04% | 3.714% | 0.631% | 2.51% | 0.8824% | 2.141% | 6.437% | 2.387% | 1.546% | 1.291% | 1.32%
| PDM3 |  | 8.599% | 19.44% | 2.932% |  | -1.447% | -6.662% | 5.508% | -0.8289% | -4.693% | -6.65% | 2.314% | 5.611% | -2.333% | -2.38% | -9.072% | 1.18% | -1.602% | -2.374% | 11.23% | -19.68% | -1.396% | 3.808% | -5.084% | 3.344%
| Z-Score (Absolute) |  | 1.48 | 3.09 | 0.64 | 3.15 | 0 | 0.78 | 1.02 | 0.09 | 0.48 | 0.77 | 0.55 | 1.04 | 0.13 | 0.14 | 1.13 | 0.38 | 0.03 | 0.14 | 1.87 | 2.7 | 0 | 0.77 | 0.54 | 0.7
| Analytical results for K in OREAS 931c (Certified Value 2.14 wt.%) | [26 empty] | Certified
K | Round | Replicate | Lab | Lab | Lab | Lab | Lab | Lab | Lab | Lab | Lab | Lab | Lab | Lab | Lab | Lab | Lab | Lab | Lab | Lab | Lab | Lab | Lab | Lab | Lab | Lab |  | 1
| No | No | 2.01 | 2.02 | 2.03 | 2.04 | 2.05 | 2.06 | 2.07 | 2.08 | 2.09 | 2.10 | 2.11 | 2.12 | 2.13 | 2.14 | 2.15 | 2.16 | 2.17 | 2.19 | 2.20 | 2.21 | 2.22 | 2.23 | 2.24 | 2.25 |  | wt.%
|  |  | 4A*OES | 4A*OES | 4A*OES/MS | 4A*OES | 4A*MS | 4A*MS | 4A*OES/MS | 4A*OES/MS | 4A*OES/MS | 4A*OES/MS | 4A*OES/MS | 4A*OES/MS | 4A*OES/MS | 4A*OES | 4A*MS | 4A*OES | 4A*MS | 4A*MS | 4A*OES | 4A*OES/MS | 4A*OES/MS | 4A*MS | 4A*OES/MS | 4A*OES/MS |  | 2
3
| 1 | 1 | 2.15 | 2.1433 | 2.12 | 1.94 | 2.2391 | 2.201 | 2.2 | 2.18 | 2.12 | 2.09 | 2.11 | 2.55 | 2.08 | 1.9303 | 2.03 | 2.0558 | 2.2 | 2.23 | 2.13 | 2.03 | 2.11 | 2.1917 | 2.13 | 2.14 |  | 1
| 1 | 2 | 2.13 | 2.142 | 2.15 | 2.14 | 2.1912 | 2.066 | 2.22 | 2.18 | 2.14 | 2.13 | 2.13 | 2.08 | 2.06 | 1.8499 | 2.06 | 2.0576 | 2.27 | 2.19 | 2.15 | 2.03 | 2.12 | 2.1872 | 2.14 | 2.11 |  | 0
| 1 | 3 | 2.13 | 2.1478 | 2.18 | 1.93 | 2.2729 | 2.0857 | 2.16 | 2.15 | 2.19 | 2.12 | 2.11 | 2.4 | 2.06 | 1.8135 | 2.16 | 2.0831 | 2.28 | 2.24 | 2.16 | 2.04 | 2.11 | 2.1769 | 2.15 | 2.1 |  | 16
| 1 | 4 | 2.1 | 2.1347 | 2.15 | 2.1 | 2.2321 | 2.209 | 2.18 | 2.13 | 2.14 | 2.1 | 2.13 | 2.11 | 2.05 | 1.9624 | 2.21 | 2.044 | 2.21 | 2.26 | 2.16 | 2.03 | 2.07 | 2.1635 | 2.08 | 2.13 |  | 2.139
| 1 | 5 | 2.15 | 2.131 | 2.15 | 1.92 | 2.2467 | 2.1162 | 2.14 | 2.14 | 2.1 | 2.12 | 2.12 | 2.32 | 2.06 | 1.8617 | 2.21 | 2.0511 | 2.22 | 2.19 | 2.14 | 2.03 | 2.12 | 2.1739 | 2.17 | 2.12 |  | 29
| 1 | 6 | 2.17 | 2.1592 | 2.12 | 2.14 | 2.2771 | 2.1235 | 2.18 | 2.12 | 2.19 | 2.12 | 2.14 | 2.35 | 2.06 | 1.92 | 2.11 | 2.0625 | 2.14 | 2.24 | 2.13 | 2.03 | 2.09 | 2.1636 | 2.1 | 2.11
| Mean |  | 2.1383 | 2.143 | 2.145 | 2.0283 | 2.2432 | 2.1336 | 2.18 | 2.15 | 2.1467 | 2.1133 | 2.1233 | 2.3017 | 2.0617 | 1.8896 | 2.13 | 2.059 | 2.22 | 2.225 | 2.145 | 2.0317 | 2.1033 | 2.1761 | 2.1283 | 2.1183
| Median |  | 2.14 | 2.1427 | 2.15 | 2.02 | 2.2429 | 2.1199 | 2.18 | 2.145 | 2.14 | 2.12 | 2.125 | 2.335 | 2.06 | 1.8909 | 2.135 | 2.0567 | 2.215 | 2.235 | 2.145 | 2.03 | 2.11 | 2.1754 | 2.135 | 2.115
| Std Dev. |  | 0.024014 | 0.0099946 | 0.022583 | 0.10889 | 0.031265 | 0.059157 | 0.028284 | 0.025298 | 0.036697 | 0.015055 | 0.012111 | 0.17882 | 0.0098319 | 0.056608 | 0.076158 | 0.013362 | 0.05099 | 0.02881 | 0.013784 | 0.0040825 | 0.019664 | 0.011722 | 0.033116 | 0.01472
| Rel.Std.Dev. |  | 1.123% | 0.4664% | 1.053% | 5.368% | 1.394% | 2.773% | 1.297% | 1.177% | 1.709% | 0.7124% | 0.5704% | 7.769% | 0.4769% | 2.996% | 3.575% | 0.6489% | 2.297% | 1.295% | 0.6426% | 0.2009% | 0.9349% | 0.5387% | 1.556% | 0.6949%
| PDM3 |  | -0.02883% | 0.1893% | 0.2828% | -5.172% | 4.873% | -0.2516% | 1.919% | 0.5166% | 0.3608% | -1.198% | -0.7301% | 7.607% | -3.613% | -11.66% | -0.4184% | -3.737% | 3.789% | 4.023% | 0.2828% | -5.016% | -1.665% | 1.738% | -0.4964% | -0.9639%
| Z-Score (Absolute) |  | 0.06 | 0.17 | 0.22 | 2.63 | 2.62 | 0.06 | 1.08 | 0.34 | 0.26 | 0.55 | 0.31 | 4.05 | 1.81 | 6.01 | 0.15 | 1.88 | 2.05 | 2.17 | 0.22 | 2.55 | 0.8 | 0.98 | 0.19 | 0.43
| Analytical results for La in OREAS 931c (Certified Value 33 ppm) | [26 empty] | Certified
La | Round | Replicate | Lab | Lab | Lab | Lab | Lab | Lab | Lab | Lab | Lab | Lab | Lab | Lab | Lab | Lab | Lab | Lab | Lab | Lab | Lab | Lab | Lab | Lab |  |  |  | 1
| No | No | 2.02 | 2.03 | 2.04 | 2.05 | 2.06 | 2.07 | 2.08 | 2.09 | 2.10 | 2.11 | 2.12 | 2.13 | 2.15 | 2.16 | 2.17 | 2.19 | 2.20 | 2.21 | 2.22 | 2.23 | 2.24 | 2.25 |  |  |  | ppm
|  |  | 4A*OES | 4A*OES/MS | 4A*OES | 4A*MS | 4A*MS | 4A*OES/MS | 4A*OES/MS | 4A*OES/MS | 4A*OES/MS | 4A*OES/MS | 4A*OES/MS | 4A*MS | 4A*MS | 4A*MS | 4A*MS | 4A*MS | 4A*MS | 4A*OES/MS | 4A*OES/MS | 4A*MS | 4A*OES/MS | 4A*OES/MS |  |  |  | 1
1
| 1 | 1 | 33.88 | 36.8 | 32.16 | 35.46 | 31.0381 | 36.1 | 31.3 | 31.3 | 31.2 | 32.1 | 30.6 | 33.66 | 35.4 | 36.94 | 27.6 | 29.7 | 38.7 | 26 | 27.9 | 35.36 | 31.1 | 42 |  |  |  | 1
| 1 | 2 | 33.84 | 36 | 31.3 | 35.45 | 30.4294 | 35.2 | 31.9 | 31.4 | 33.1 | 31.9 | 26.1 | 34.45 | 35.9 | 36.18 | 26.4 | 29.9 | 36.9 | 30.9 | 27.2 | 34.75 | 31.1 | 44 |  |  |  | 13
| 1 | 3 | 32.75 | 36 | 31.79 | 36.22 | 30.4755 | 34.5 | 32 | 31.3 | 32.2 | 30.9 | 30.9 | 33.98 | 37.4 | 36.42 | 27.6 | 30.4 | 36.8 | 27.9 | 26.6 | 35.96 | 30 | 42 |  |  |  | 16
| 1 | 4 | 34.38 | 36 | 34.62 | 36.7 | 30.5832 | 35.8 | 31.4 | 29.5 | 31.4 | 31.8 | 28.5 | 31.66 | 38.2 | 36.65 | 26.6 | 30.3 | 37.2 | 27.5 | 27.5 | 35.16 | 31.2 | 43 |  |  |  | 32.9823
| 1 | 5 | 29.29 | 36 | 32.8 | 36.4 | 31.1217 | 34.8 | 31.2 | 30.3 | 30.7 | 32.5 | 29.1 | 34.97 | 38.4 | 36.57 | 26 | 30.6 | 37.6 | 27.2 | 27.3 | 36.65 | 31.5 | 44 |  |  |  | 30
| 1 | 6 | 33.62 | 36.2 | 33.96 | 36.78 | 30.5929 | 36.1 | 30.8 | 30.8 | 30.8 | 31.2 | 30.4 | 34.04 | 36.9 | 36.6 | 26.8 | 31 | 36.9 | 26.8 | 26.4 | 35.56 | 31.3 | 42
| Mean |  | 32.96 | 36.1667 | 32.7717 | 36.1683 | 30.7068 | 35.4167 | 31.4333 | 30.7667 | 31.5667 | 31.7333 | 29.2667 | 33.7933 | 37.0333 | 36.56 | 26.8333 | 30.3167 | 37.35 | 27.7167 | 27.15 | 35.5733 | 31.0333 | 42.8333
| Median |  | 33.73 | 36 | 32.48 | 36.31 | 30.5881 | 35.5 | 31.35 | 31.05 | 31.3 | 31.85 | 29.75 | 34.01 | 37.15 | 36.585 | 26.7 | 30.35 | 37.05 | 27.35 | 27.25 | 35.46 | 31.15 | 42.5
| Std Dev. |  | 1.8754 | 0.32042 | 1.291 | 0.58837 | 0.29685 | 0.68532 | 0.45019 | 0.74744 | 0.92232 | 0.58878 | 1.8096 | 1.1384 | 1.2111 | 0.25227 | 0.65013 | 0.47081 | 0.72319 | 1.6893 | 0.56125 | 0.6638 | 0.52789 | 0.98319
| Rel.Std.Dev. |  | 5.69% | 0.8859% | 3.939% | 1.627% | 0.9667% | 1.935% | 1.432% | 2.429% | 2.922% | 1.855% | 6.183% | 3.369% | 3.27% | 0.69% | 2.423% | 1.553% | 1.936% | 6.095% | 2.067% | 1.866% | 1.701% | 2.295%
| PDM3 |  | -0.06764% | 9.655% | -0.6387% | 9.66% | -6.899% | 7.381% | -4.696% | -6.718% | -4.292% | -3.787% | -11.27% | 2.459% | 12.28% | 10.85% | -18.64% | -8.082% | 13.24% | -15.97% | -17.68% | 7.856% | -5.909% | 29.87%
| Z-Score (Absolute) |  | 0.16 | 0.86 | 0.11 | 0.86 | 0.34 | 0.69 | 0.18 | 0.33 | 0.15 | 0.11 | 0.65 | 0.34 | 1.05 | 0.94 | 1.19 | 0.42 | 1.12 | 0.99 | 1.12 | 0.73 | 0.27 | 2.32
| Analytical results for Li in OREAS 931c (Certified Value 19.3 ppm) | [26 empty] | Certified
Li | Round | Replicate | Lab | Lab | Lab | Lab | Lab | Lab | Lab | Lab | Lab | Lab | Lab | Lab | Lab | Lab | Lab | Lab | Lab | Lab | Lab | Lab | Lab | Lab | Lab | Lab |  | 1
| No | No | 2.01 | 2.02 | 2.03 | 2.04 | 2.05 | 2.06 | 2.07 | 2.08 | 2.09 | 2.10 | 2.11 | 2.12 | 2.13 | 2.14 | 2.15 | 2.16 | 2.17 | 2.19 | 2.20 | 2.21 | 2.22 | 2.23 | 2.24 | 2.25 |  | ppm
|  |  | 4A*MS | 4A*MS | 4A*OES/MS | 4A*OES | 4A*MS | 4A*MS | 4A*OES/MS | 4A*OES/MS | 4A*OES/MS | 4A*OES/MS | 4A*OES/MS | 4A*OES/MS | 4A*MS | 4A*OES | 4A*MS | 4A*MS | 4A*MS | 4A*MS | 4A*MS | 4A*OES/MS | 4A*OES/MS | 4A*MS | 4A*OES/MS | 4A*OES/MS |  | 1
2
| 1 | 1 | 19.9 | 22.064 | 19 | 20.56 | 18.8 | 19.3944 | 20.1 | 19.4 | 19.4 | 19.4 | 19.4 | 20 | 19.1 | 19.5112 | 18.5 | 19.6 | 20.1 | 19.3 | 17.7 | 18 | 18.1 | 18.7 | 19 | 18.9 |  | 1
| 1 | 2 | 19.7 | 21.9615 | 19 | 23.06 | 19.1 | 19.2392 | 20.5 | 19.6 | 19.3 | 19.9 | 19.8 | 20 | 19 | 18.8684 | 17.8 | 19.5 | 19.6 | 19.3 | 17.5 | 23 | 18.1 | 18.5 | 18.9 | 18.9 |  | 0
| 1 | 3 | 20 | 21.8465 | 19 | 20.43 | 19.6 | 19.2168 | 19.9 | 19.3 | 19.9 | 19.5 | 19.6 | 20 | 19.4 | 18.1401 | 18.4 | 19.8 | 20.5 | 19.3 | 16.8 | 20 | 18.5 | 18.7 | 18.8 | 18.2 |  | 16
| 1 | 4 | 19.5 | 21.818 | 19 | 24.3 | 19.4 | 18.8709 | 20 | 18.8 | 19.6 | 19.5 | 19.8 | 20 | 18.5 | 19.7116 | 19.4 | 19.7 | 19.6 | 19.7 | 16.3 | 20 | 18.6 | 18.8 | 19.9 | 19.3 |  | 19.3011
| 1 | 5 | 19.5 | 22.0005 | 19 | 20.63 | 19.3 | 19.6059 | 19.3 | 19.2 | 19.2 | 19.8 | 19.9 | 19 | 19.3 | 18.4262 | 19.9 | 19.5 | 19.3 | 19.1 | 16.8 | 19 | 18.7 | 18.6 | 19.1 | 19.1 |  | 31
| 1 | 6 | 19.4 | 22.0245 | 19 | 24 | 19.3 | 18.9167 | 19.9 | 19.1 | 20.1 | 19.5 | 19.8 | 20 | 18.5 | 18.9928 | 17 | 19.5 | 20.1 | 19.4 | 17.4 | 21 | 19.6 | 18.8 | 18.9 | 19.2
| Mean |  | 19.6667 | 21.9525 | 19 | 22.1633 | 19.25 | 19.2073 | 19.95 | 19.2333 | 19.5833 | 19.6 | 19.7167 | 19.8333 | 18.9667 | 18.9417 | 18.5 | 19.6 | 19.8667 | 19.35 | 17.0833 | 20.1667 | 18.6 | 18.6833 | 19.1 | 18.9333
| Median |  | 19.6 | 21.981 | 19 | 21.845 | 19.3 | 19.228 | 19.95 | 19.25 | 19.5 | 19.5 | 19.8 | 20 | 19.05 | 18.9306 | 18.45 | 19.55 | 19.85 | 19.3 | 17.1 | 20 | 18.55 | 18.7 | 18.95 | 19
| Std Dev. |  | 0.24221 | 0.099325 | 0 | 1.8259 | 0.27386 | 0.28023 | 0.38859 | 0.27325 | 0.35449 | 0.2 | 0.18348 | 0.40825 | 0.38816 | 0.60553 | 1.0507 | 0.12649 | 0.44121 | 0.19748 | 0.53448 | 1.7224 | 0.55136 | 0.1169 | 0.40497 | 0.39328
| Rel.Std.Dev. |  | 1.232% | 0.4525% | 0% | 8.238% | 1.423% | 1.459% | 1.948% | 1.421% | 1.81% | 1.02% | 0.9306% | 2.058% | 2.047% | 3.197% | 5.68% | 0.6454% | 2.221% | 1.021% | 3.129% | 8.541% | 2.964% | 0.6257% | 2.12% | 2.077%
| PDM3 |  | 1.894% | 13.74% | -1.56% | 14.83% | -0.2646% | -0.4858% | 3.362% | -0.3509% | 1.462% | 1.549% | 2.153% | 2.758% | -1.733% | -1.862% | -4.15% | 1.549% | 2.93% | 0.2535% | -11.49% | 4.485% | -3.632% | -3.201% | -1.042% | -1.905%
| Z-Score (Absolute) |  | 0.67 | 4.88 | 0.55 | 5.27 | 0.09 | 0.17 | 1.2 | 0.12 | 0.52 | 0.55 | 0.77 | 0.98 | 0.61 | 0.66 | 1.47 | 0.55 | 1.04 | 0.09 | 4.08 | 1.59 | 1.29 | 1.13 | 0.37 | 0.67
| Analytical results for Lu in OREAS 931c (Certified Value 0.22 ppm) | [26 empty] | Certified
Lu | Round | Replicate | 2.01: Lab; 2.02: Lab; 2.03: Lab; 2.04: Lab; 2.05: Lab; 2.06: Lab; 2.07: Lab; 2.08: Lab; 2.09: Lab; 2.10: Lab |  | 1
| No | No | 2.01: 2.02; 2.02: 2.03; 2.03: 2.04; 2.04: 2.06; 2.05: 2.12; 2.06: 2.13; 2.07: 2.16; 2.08: 2.17; 2.09: 2.20; 2.10: 2.21 |  | ppm
|  |  | 2.01: 4A*MS; 2.02: 4A*OES/MS; 2.03: 4A*MS; 2.04: 4A*MS; 2.05: 4A*OES/MS; 2.06: 4A*MS; 2.07: 4A*MS; 2.08: 4A*MS; 2.09: 4A*MS; 2.10: 4A*OES/MS |  | 2
3
| 1 | 1 | 2.01: 0.1419; 2.02: 0.22; 2.03: < 1; 2.04: 0.25052; 2.05: 0.3; 2.06: 0.24; 2.07: 0.22; 2.08: 0.2; 2.09: 0.19; 2.10: 0.2 |  | 1
| 1 | 2 | 2.01: 0.1444; 2.02: 0.22; 2.03: < 1; 2.04: 0.226; 2.05: 0.2; 2.06: 0.23; 2.07: 0.23; 2.08: 0.2; 2.09: 0.19; 2.10: 0.24 |  | 4
| 1 | 3 | 2.01: 0.1323; 2.02: 0.22; 2.03: < 1; 2.04: 0.22522; 2.05: 0.3; 2.06: 0.23; 2.07: 0.22; 2.08: 0.2; 2.09: 0.17; 2.10: 0.23 |  | 16
| 1 | 4 | 2.01: 0.1743; 2.02: 0.22; 2.03: < 1; 2.04: 0.24458; 2.05: 0.2; 2.06: 0.22; 2.07: 0.23; 2.08: 0.2; 2.09: 0.17; 2.10: 0.21 |  | 0.21795
| 1 | 5 | 2.01: 0.1505; 2.02: 0.22; 2.03: < 1; 2.04: 0.24997; 2.05: 0.3; 2.06: 0.23; 2.07: 0.21; 2.08: 0.2; 2.09: 0.19; 2.10: 0.22 |  | 32
| 1 | 6 | 2.01: 0.1578; 2.02: 0.22; 2.03: < 1; 2.04: 0.21992; 2.05: 0.3; 2.06: 0.23; 2.07: 0.21; 2.08: 0.2; 2.09: 0.19; 2.10: 0.21
| Mean |  | 2.01: 0.1502; 2.02: 0.22; 2.04: 0.23603; 2.05: 0.26667; 2.06: 0.23; 2.07: 0.22; 2.08: 0.2; 2.09: 0.18333; 2.10: 0.21833
| Median |  | 2.01: 0.14745; 2.02: 0.22; 2.04: 0.23529; 2.05: 0.3; 2.06: 0.23; 2.07: 0.22; 2.08: 0.2; 2.09: 0.19; 2.10: 0.215
| Std Dev. |  | 2.01: 0.014571; 2.02: 0; 2.04: 0.013815; 2.05: 0.05164; 2.06: 0.0063246; 2.07: 0.0089443; 2.08: 3.0405e-17; 2.09: 0.010328; 2.10: 0.01472
| Rel.Std.Dev. |  | 2.01: 9.701%; 2.02: 0%; 2.04: 5.853%; 2.05: 19.36%; 2.06: 2.75%; 2.07: 4.066%; 2.08: 1.52e-14%; 2.09: 5.633%; 2.10: 6.742%
| PDM3 |  | 2.01: -31.09%; 2.02: 0.9405%; 2.04: 8.298%; 2.05: 22.35%; 2.06: 5.529%; 2.07: 0.9405%; 2.08: -8.236%; 2.09: -15.88%; 2.10: 0.1758%
| Z-Score (Absolute) |  | 2.01: 3.62; 2.02: 0; 2.03: 14.5; 2.04: 0.83; 2.05: NA; 2.06: 0.52; 2.07: 0; 2.08: NA; 2.09: 1.9; 2.10: 0.09
Results from laboratories 2.12 and 2.17 were removed due to their 0.1 ppm reading resolution.
| Analytical results for Mg in OREAS 931c (Certified Value 0.363 wt.%) | [26 empty] | Certified
Mg | Round | Replicate | Lab | Lab | Lab | Lab | Lab | Lab | Lab | Lab | Lab | Lab | Lab | Lab | Lab | Lab | Lab | Lab | Lab | Lab | Lab | Lab | Lab | Lab | Lab | Lab | Lab | 1
| No | No | 2.01 | 2.02 | 2.03 | 2.04 | 2.05 | 2.06 | 2.07 | 2.08 | 2.09 | 2.10 | 2.11 | 2.12 | 2.13 | 2.14 | 2.15 | 2.16 | 2.17 | 2.18 | 2.19 | 2.20 | 2.21 | 2.22 | 2.23 | 2.24 | 2.25 | wt.%
|  |  | 4A*OES | 4A*OES | 4A*OES/MS | 4A*OES | 4A*MS | 4A*MS | 4A*OES/MS | 4A*OES/MS | 4A*OES/MS | 4A*OES/MS | 4A*OES/MS | 4A*OES/MS | 4A*OES/MS | 4A*OES | 4A*MS | 4A*OES | 4A*MS | 4A*MS | 4A*MS | 4A*OES | 4A*OES/MS | 4A*OES/MS | 4A*MS | 4A*OES/MS | 4A*OES/MS | 3
3
| 1 | 1 | 0.374 | 0.37128 | 0.39162 | 0.38 | 0.3812 | 0.364 | 0.36 | 0.35 | 0.34 | 0.33 | 0.35 | 0.36 | 0.355 | 0.34844 | 0.34 | 0.3566 | 0.34 | 0.3546 | 0.39 | 0.38 | 0.35 | 0.35 | 0.3818 | 0.37 | 0.37 | 1
| 1 | 2 | 0.371 | 0.37189 | 0.397 | 0.41 | 0.3763 | 0.36147 | 0.36 | 0.36 | 0.34 | 0.34 | 0.35 | 0.35 | 0.351 | 0.33667 | 0.35 | 0.362 | 0.36 | 0.3474 | 0.37 | 0.37 | 0.36 | 0.36 | 0.3865 | 0.37 | 0.37 | 0
| 1 | 3 | 0.368 | 0.37116 | 0.399 | 0.37 | 0.3906 | 0.36719 | 0.35 | 0.35 | 0.35 | 0.34 | 0.36 | 0.38 | 0.352 | 0.34727 | 0.37 | 0.3632 | 0.36 | 0.3536 | 0.38 | 0.37 | 0.36 | 0.35 | 0.3814 | 0.38 | 0.37 | 16
| 1 | 4 | 0.368 | 0.37127 | 0.395 | 0.4 | 0.3787 | 0.36026 | 0.36 | 0.34 | 0.35 | 0.34 | 0.36 | 0.37 | 0.351 | 0.33873 | 0.37 | 0.3568 | 0.35 | 0.3575 | 0.39 | 0.38 | 0.35 | 0.34 | 0.3788 | 0.36 | 0.37 | 0.36346
| 1 | 5 | 0.379 | 0.37216 | 0.395 | 0.37 | 0.3872 | 0.36805 | 0.35 | 0.35 | 0.34 | 0.34 | 0.36 | 0.34 | 0.351 | 0.34321 | 0.37 | 0.3574 | 0.35 | 0.3496 | 0.37 | 0.39 | 0.36 | 0.35 | 0.3783 | 0.38 | 0.37 | 33
| 1 | 6 | 0.367 | 0.37163 | 0.3959 | 0.41 | 0.3923 | 0.36365 | 0.36 | 0.35 | 0.35 | 0.34 | 0.36 | 0.36 | 0.352 | 0.34223 | 0.35 | 0.3599 | 0.35 | 0.3508 | 0.39 | 0.36 | 0.36 | 0.35 | 0.3838 | 0.37 | 0.37
| Mean |  | 0.37117 | 0.37157 | 0.39559 | 0.39 | 0.38438 | 0.3641 | 0.35667 | 0.35 | 0.345 | 0.33833 | 0.35667 | 0.36 | 0.352 | 0.34276 | 0.35833 | 0.35932 | 0.35167 | 0.35225 | 0.38167 | 0.375 | 0.35667 | 0.35 | 0.38177 | 0.37167 | 0.37
| Median |  | 0.3695 | 0.37146 | 0.39545 | 0.39 | 0.3842 | 0.36383 | 0.36 | 0.35 | 0.345 | 0.34 | 0.36 | 0.36 | 0.3515 | 0.34272 | 0.36 | 0.35865 | 0.35 | 0.3522 | 0.385 | 0.375 | 0.36 | 0.35 | 0.3816 | 0.37 | 0.37
| Std Dev. |  | 0.0046224 | 0.00039709 | 0.0024564 | 0.018974 | 0.0065883 | 0.0030666 | 0.005164 | 0.0063246 | 0.0054772 | 0.0040825 | 0.005164 | 0.014142 | 0.0015492 | 0.0046131 | 0.013292 | 0.0028287 | 0.0075277 | 0.0036757 | 0.0098319 | 0.010488 | 0.005164 | 0.0063246 | 0.003082 | 0.0075277 | 6.0809e-17
| Rel.Std.Dev. |  | 1.245% | 0.1069% | 0.6209% | 4.865% | 1.714% | 0.8422% | 1.448% | 1.807% | 1.588% | 1.207% | 1.448% | 3.928% | 0.4401% | 1.346% | 3.709% | 0.7873% | 2.141% | 1.044% | 2.576% | 2.797% | 1.448% | 1.807% | 0.8073% | 2.025% | 1.643e-14%
| PDM3 |  | 2.12% | 2.229% | 8.838% | 7.301% | 5.756% | 0.1765% | -1.87% | -3.704% | -5.08% | -6.914% | -1.87% | -0.9526% | -3.154% | -5.697% | -1.411% | -1.141% | -3.245% | -3.085% | 5.009% | 3.174% | -1.87% | -3.704% | 5.036% | 2.257% | 1.799%
| Z-Score (Absolute) |  | 0.75 | 0.77 | 2.29 | 1.94 | 1.58 | 0.3 | 0.17 | 0.59 | 0.9 | 1.32 | 0.17 | 0.04 | 0.46 | 1.05 | 0.06 | 0 | 0.48 | 0.45 | 1.41 | 0.99 | 0.17 | 0.59 | 1.42 | 0.78 | 0.67
| Analytical results for Mn in OREAS 931c (Certified Value 0.017 wt.%) | [26 empty] | Certified
Mn | Round | Replicate | Lab | Lab | Lab | Lab | Lab | Lab | Lab | Lab | Lab | Lab | Lab | Lab | Lab | Lab | Lab | Lab | Lab | Lab | Lab | Lab | Lab | Lab | Lab | Lab | Lab | 1
| No | No | 2.01 | 2.02 | 2.03 | 2.04 | 2.05 | 2.06 | 2.07 | 2.08 | 2.09 | 2.10 | 2.11 | 2.12 | 2.13 | 2.14 | 2.15 | 2.16 | 2.17 | 2.18 | 2.19 | 2.20 | 2.21 | 2.22 | 2.23 | 2.24 | 2.25 | wt.%
|  |  | 4A*OES | 4A*OES | 4A*OES/MS | 4A*OES | 4A*MS | 4A*MS | 4A*OES/MS | 4A*OES/MS | 4A*OES/MS | 4A*OES/MS | 4A*OES/MS | 4A*OES/MS | 4A*OES/MS | 4A*OES | 4A*MS | 4A*OES | 4A*MS | 4A*MS | 4A*MS | 4A*MS | 4A*OES/MS | 4A*OES/MS | 4A*MS | 4A*OES/MS | 4A*OES/MS | 3
3
| 1 | 1 | 0.0176 | 0.017135 | 0.0177 | 0.01645 | 0.0174 | 0.01698 | 0.0175 | 0.0175 | 0.0167 | 0.017 | 0.0172 | 0.02 | 0.0174 | 0.019056 | 0.0174 | 0.0169 | 0.017 | 0.0176 | 0.0179 | 0.018 | 0.0169 | 0.0166 | 0.0187 | 0.0169 | 0.0171 | 1
| 1 | 2 | 0.0173 | 0.017219 | 0.0177 | 0.01793 | 0.017 | 0.016298 | 0.0178 | 0.0177 | 0.0169 | 0.0173 | 0.0172 | 0.0186 | 0.0172 | 0.019563 | 0.0167 | 0.0169 | 0.0178 | 0.0172 | 0.0175 | 0.0177 | 0.017 | 0.0169 | 0.0185 | 0.0169 | 0.0178 | 32
| 1 | 3 | 0.0173 | 0.017235 | 0.0177 | 0.01626 | 0.0174 | 0.016393 | 0.0172 | 0.0172 | 0.0173 | 0.0173 | 0.0174 | 0.0197 | 0.0173 | 0.018609 | 0.0176 | 0.0173 | 0.0175 | 0.0178 | 0.0178 | 0.0175 | 0.017 | 0.0163 | 0.0187 | 0.017 | 0.0178 | 16
| 1 | 4 | 0.0173 | 0.017205 | 0.0175 | 0.01774 | 0.0173 | 0.016955 | 0.0175 | 0.0168 | 0.017 | 0.0168 | 0.0175 | 0.0194 | 0.0173 | 0.019206 | 0.018 | 0.0171 | 0.0172 | 0.0177 | 0.0181 | 0.0174 | 0.0168 | 0.0168 | 0.0185 | 0.0166 | 0.0174 | 0.017248
| 1 | 5 | 0.0173 | 0.01705 | 0.0176 | 0.01658 | 0.0174 | 0.017032 | 0.0172 | 0.0173 | 0.0166 | 0.0169 | 0.0174 | 0.0189 | 0.0173 | 0.018786 | 0.0186 | 0.0168 | 0.0174 | 0.0173 | 0.0176 | 0.0178 | 0.0169 | 0.0166 | 0.0184 | 0.0172 | 0.0175 | 34
| 1 | 6 | 0.0174 | 0.017057 | 0.0176 | 0.01775 | 0.0175 | 0.016481 | 0.0173 | 0.0173 | 0.0171 | 0.017 | 0.0175 | 0.0196 | 0.0174 | 0.019468 | 0.0172 | 0.0171 | 0.0172 | 0.0173 | 0.018 | 0.0181 | 0.0171 | 0.0165 | 0.0184 | 0.0168 | 0.0175
| Mean |  | 0.017367 | 0.01715 | 0.017633 | 0.017118 | 0.017333 | 0.01669 | 0.017417 | 0.0173 | 0.016933 | 0.01705 | 0.017367 | 0.019367 | 0.017317 | 0.019115 | 0.017583 | 0.017017 | 0.01735 | 0.017483 | 0.017817 | 0.01775 | 0.01695 | 0.016617 | 0.018533 | 0.0169 | 0.017517
| Median |  | 0.0173 | 0.01717 | 0.01765 | 0.01716 | 0.0174 | 0.016718 | 0.0174 | 0.0173 | 0.01695 | 0.017 | 0.0174 | 0.0195 | 0.0173 | 0.019131 | 0.0175 | 0.017 | 0.0173 | 0.01745 | 0.01785 | 0.01775 | 0.01695 | 0.0166 | 0.0185 | 0.0169 | 0.0175
| Std Dev. |  | 0.00012111 | 8.2339e-05 | 8.165e-05 | 0.00076387 | 0.00017512 | 0.00033387 | 0.00023166 | 0.00030332 | 0.0002582 | 0.00020736 | 0.00013663 | 0.00052409 | 7.5277e-05 | 0.00037461 | 0.00065853 | 0.00018348 | 0.00028107 | 0.00024833 | 0.00023166 | 0.00027386 | 0.00010488 | 0.0002137 | 0.00013663 | 0.0002 | 0.00026394
| Rel.Std.Dev. |  | 0.6973% | 0.4801% | 0.463% | 4.462% | 1.01% | 2% | 1.33% | 1.753% | 1.525% | 1.216% | 0.7867% | 2.706% | 0.4347% | 1.96% | 3.745% | 1.078% | 1.62% | 1.42% | 1.3% | 1.543% | 0.6188% | 1.286% | 0.7372% | 1.183% | 1.507%
| PDM3 |  | 0.6882% | -0.5674% | 2.234% | -0.7516% | 0.495% | -3.235% | 0.9781% | 0.3017% | -1.824% | -1.148% | 0.6882% | 12.28% | 0.3983% | 10.82% | 1.944% | -1.341% | 0.5916% | 1.365% | 3.297% | 2.911% | -1.728% | -3.66% | 7.452% | -2.017% | 1.558%
| Z-Score (Absolute) |  | 0.04 | 0.48 | 0.67 | 0.55 | 0.04 | 1.57 | 0.16 | 0.12 | 0.99 | 0.71 | 0.04 | 4.8 | 0.08 | 4.2 | 0.56 | 0.79 | 0 | 0.32 | 1.11 | 0.95 | 0.95 | 1.75 | 2.82 | 1.07 | 0.4
| Analytical results for Mo in OREAS 931c (Certified Value 4.99 ppm) | [26 empty] | Certified
Mo | Round | Replicate | Lab | Lab | Lab | Lab | Lab | Lab | Lab | Lab | Lab | Lab | Lab | Lab | Lab | Lab | Lab | Lab | Lab | Lab | Lab | Lab | Lab | Lab | Lab | Lab |  | 1
| No | No | 2.01 | 2.03 | 2.04 | 2.05 | 2.06 | 2.07 | 2.08 | 2.09 | 2.10 | 2.11 | 2.12 | 2.13 | 2.14 | 2.15 | 2.16 | 2.17 | 2.18 | 2.19 | 2.20 | 2.21 | 2.22 | 2.23 | 2.24 | 2.25 |  | ppm
|  |  | 4A*MS | 4A*OES/MS | 4A*OES | 4A*MS | 4A*MS | 4A*OES/MS | 4A*OES/MS | 4A*OES/MS | 4A*OES/MS | 4A*OES/MS | 4A*OES/MS | 4A*MS | 4A*OES | 4A*MS | 4A*MS | 4A*MS | 4A*MS | 4A*MS | 4A*MS | 4A*OES/MS | 4A*OES/MS | 4A*MS | 4A*OES/MS | 4A*OES/MS |  | 2
3
| 1 | 1 | 5.3 | 5.5 | 5.38 | 5.1 | 5.1151 | 5.18 | 4.97 | 4.88 | 4.76 | 5.12 | 5 | 5.18 | 4.0823 | 4.3 | 5.2 | 5.26 | 4.9 | 4.9 | 4.7 | 4.37 | 4.59 | 5.2 | 5.16 | 5 |  | 1
| 1 | 2 | 5.2 | 5.5 | 6.22 | 5.1 | 5.0127 | 5.28 | 4.78 | 4.82 | 4.84 | 5.25 | 5 | 5.22 | 4.0617 | 4.62 | 5 | 5.06 | 4.7 | 4.8 | 4.8 | 4.95 | 4.97 | 5.2 | 4.9 | 5 |  | 33
| 1 | 3 | 5.3 | 5.5 | 6.99 | 5.1 | 5.0479 | 5.04 | 4.98 | 4.98 | 4.8 | 4.94 | 5 | 5.23 | 3.9037 | 4.76 | 5 | 5.38 | 5.1 | 4.8 | 4.8 | 4.49 | 4.34 | 5.4 | 4.88 | 5.1 |  | 16
| 1 | 4 | 5.2 | 5.5 | 6.42 | 4.9 | 5.057 | 5.17 | 4.85 | 4.85 | 4.8 | 5.17 | 5 | 5.11 | 4.3226 | 4.92 | 5.1 | 4.99 | 4.9 | 4.9 | 4.8 | 4.44 | 4.67 | 5.3 | 5.03 | 5 |  | 4.9925
| 1 | 5 | 5.4 | 5.5 | 6.3 | 5.1 | 5.1143 | 4.99 | 4.79 | 4.79 | 4.8 | 5.1 | 5 | 5.07 | 3.8663 | 4.87 | 5.2 | 5.13 | 4.9 | 4.7 | 4.6 | 4.57 | 4.8 | 5.3 | 4.93 | 5 |  | 35
| 1 | 6 | 5 | 5.5 | 6.85 | 5.2 | 5.094 | 5.19 | 4.7 | 5.1 | 4.79 | 5.08 | 5 | 5.13 | 4.4348 | 4.71 | 5.1 | 5.26 | 4.9 | 4.9 | 4.9 | 4.49 | 4.78 | 5.5 | 5.24 | 5
| Mean |  | 5.2333 | 5.5 | 6.36 | 5.0833 | 5.0735 | 5.1417 | 4.845 | 4.9033 | 4.7983 | 5.11 | 5 | 5.1567 | 4.1119 | 4.6967 | 5.1 | 5.18 | 4.9 | 4.8333 | 4.7667 | 4.5517 | 4.6917 | 5.3167 | 5.0233 | 5.0167
| Median |  | 5.25 | 5.5 | 6.36 | 5.1 | 5.0755 | 5.175 | 4.82 | 4.865 | 4.8 | 5.11 | 5 | 5.155 | 4.072 | 4.735 | 5.1 | 5.195 | 4.9 | 4.85 | 4.8 | 4.49 | 4.725 | 5.3 | 4.98 | 5
| Std Dev. |  | 0.13663 | 0 | 0.56995 | 0.098319 | 0.041113 | 0.10685 | 0.11149 | 0.11639 | 0.025626 | 0.10315 | 0 | 0.06377 | 0.22614 | 0.22241 | 0.089443 | 0.14546 | 0.12649 | 0.08165 | 0.10328 | 0.20595 | 0.21517 | 0.1169 | 0.14841 | 0.040825
| Rel.Std.Dev. |  | 2.611% | 0% | 8.961% | 1.934% | 0.8103% | 2.078% | 2.301% | 2.374% | 0.5341% | 2.019% | 0% | 1.237% | 5.5% | 4.736% | 1.754% | 2.808% | 2.581% | 1.689% | 2.167% | 4.525% | 4.586% | 2.199% | 2.954% | 0.8138%
| PDM3 |  | 4.824% | 10.17% | 27.39% | 1.82% | 1.623% | 2.988% | -2.954% | -1.786% | -3.889% | 2.354% | 0.1505% | 3.289% | -17.64% | -5.925% | 2.154% | 3.756% | -1.852% | -3.188% | -4.523% | -8.83% | -6.025% | 6.493% | 0.6179% | 0.4844%
| Z-Score (Absolute) |  | 0.79 | 1.8 | 5.05 | 0.23 | 0.19 | 0.45 | 0.67 | 0.45 | 0.85 | 0.33 | NA | 0.5 | 3.45 | 1.24 | 0.29 | 0.59 | 0.47 | 0.72 | 0.97 | 1.78 | 1.25 | 1.11 | 0 | 0.03
Results from laboratory 2.12 were removed due to their 1 ppm reading resolution.
| Analytical results for Na in OREAS 931c (Certified Value 0.071 wt.%) | [26 empty] | Certified
Na | Round | Replicate | Lab | Lab | Lab | Lab | Lab | Lab | Lab | Lab | Lab | Lab | Lab | Lab | Lab | Lab | Lab | Lab | Lab | Lab | Lab | Lab | Lab | Lab | Lab | Lab | Lab | 1
| No | No | 2.01 | 2.02 | 2.03 | 2.04 | 2.05 | 2.06 | 2.07 | 2.08 | 2.09 | 2.10 | 2.11 | 2.12 | 2.13 | 2.14 | 2.15 | 2.16 | 2.17 | 2.18 | 2.19 | 2.20 | 2.21 | 2.22 | 2.23 | 2.24 | 2.25 | wt.%
|  |  | 4A*OES | 4A*OES | 4A*OES/MS | 4A*OES | 4A*MS | 4A*MS | 4A*OES/MS | 4A*OES/MS | 4A*OES/MS | 4A*OES/MS | 4A*OES/MS | 4A*OES/MS | 4A*OES/MS | 4A*OES | 4A*MS | 4A*OES | 4A*MS | 4A*MS | 4A*MS | 4A*OES | 4A*OES/MS | 4A*OES/MS | 4A*MS | 4A*OES/MS | 4A*OES/MS | 3
3
| 1 | 1 | 0.066 | 0.1667 | 0.1252 | 0.1 | 0.0701 | 0.076756 | 0.07 | 0.07 | 0.07 | 0.11 | 0.08 | 0.08 | 0.071 | 0.097442 | 0.07 | 0.0683 | 0.078 | 0.0494 | 0.072 | 0.07 | 0.06 | 0.07 | 0.0718 | 0.06 | 0.08 | 1
| 1 | 2 | 0.069 | 0.1692 | 0.1254 | 0.11 | 0.0701 | 0.072027 | 0.07 | 0.07 | 0.07 | 0.12 | 0.08 | 0.08 | 0.069 | 0.090509 | 0.07 | 0.0687 | 0.081 | 0.0485 | 0.07 | 0.07 | 0.06 | 0.071 | 0.071 | 0.06 | 0.08 | 23
| 1 | 3 | 0.068 | 0.16556 | 0.125 | 0.1 | 0.0731 | 0.072912 | 0.07 | 0.07 | 0.07 | 0.12 | 0.08 | 0.08 | 0.069 | 0.08585 | 0.07 | 0.0692 | 0.081 | 0.0493 | 0.071 | 0.07 | 0.06 | 0.069 | 0.0704 | 0.06 | 0.08 | 16
| 1 | 4 | 0.068 | 0.16771 | 0.1252 | 0.09 | 0.0706 | 0.077922 | 0.07 | 0.07 | 0.07 | 0.12 | 0.08 | 0.08 | 0.07 | 0.094944 | 0.1 | 0.0675 | 0.078 | 0.05 | 0.071 | 0.07 | 0.06 | 0.069 | 0.0709 | 0.05 | 0.08 | 0.071388
| 1 | 5 | 0.068 | 0.16957 | 0.125 | 0.09 | 0.0723 | 0.075501 | 0.07 | 0.07 | 0.07 | 0.12 | 0.08 | 0.08 | 0.069 | 0.086046 | 0.07 | 0.0681 | 0.077 | 0.0488 | 0.07 | 0.08 | 0.06 | 0.071 | 0.071 | 0.06 | 0.08 | 36
| 1 | 6 | 0.066 | 0.16518 | 0.125 | 0.13 | 0.0738 | 0.073839 | 0.07 | 0.07 | 0.07 | 0.12 | 0.08 | 0.08 | 0.069 | 0.096615 | 0.07 | 0.0683 | 0.082 | 0.0488 | 0.071 | 0.07 | 0.07 | 0.07 | 0.0701 | 0.06 | 0.08
| Mean |  | 0.0675 | 0.16732 | 0.12513 | 0.10333 | 0.071667 | 0.074826 | 0.07 | 0.07 | 0.07 | 0.11833 | 0.08 | 0.08 | 0.0695 | 0.091901 | 0.075 | 0.06835 | 0.0795 | 0.049133 | 0.070833 | 0.071667 | 0.061667 | 0.07 | 0.070867 | 0.058333 | 0.08
| Median |  | 0.068 | 0.1672 | 0.1251 | 0.1 | 0.07145 | 0.07467 | 0.07 | 0.07 | 0.07 | 0.12 | 0.08 | 0.08 | 0.069 | 0.092727 | 0.07 | 0.0683 | 0.0795 | 0.04905 | 0.071 | 0.07 | 0.06 | 0.07 | 0.07095 | 0.06 | 0.08
| Std Dev. |  | 0.0012247 | 0.0018336 | 0.0001633 | 0.015055 | 0.0016158 | 0.0022905 | 0 | 0 | 0 | 0.0040825 | 0 | 0 | 0.00083666 | 0.0051965 | 0.012247 | 0.00057184 | 0.0020736 | 0.00054283 | 0.00075277 | 0.0040825 | 0.0040825 | 0.00089443 | 0.00058538 | 0.0040825 | 0
| Rel.Std.Dev. |  | 1.814% | 1.096% | 0.1305% | 14.57% | 2.255% | 3.061% | 0% | 0% | 0% | 3.45% | 0% | 0% | 1.204% | 5.654% | 16.33% | 0.8366% | 2.608% | 1.105% | 1.063% | 5.696% | 6.62% | 1.278% | 0.826% | 6.999% | 0%
| PDM3 |  | -5.447% | 134.4% | 75.29% | 44.75% | 0.39% | 4.816% | -1.945% | -1.945% | -1.945% | 65.76% | 12.06% | 12.06% | -2.645% | 28.73% | 5.059% | -4.256% | 11.36% | -31.17% | -0.7773% | 0.39% | -13.62% | -1.945% | -0.7306% | -18.29% | 12.06%
| Z-Score (Absolute) |  | 0.67 | 15.48 | 8.65 | 5.12 | 0 | 0.51 | 0.27 | 0.27 | 0.27 | 7.55 | 1.35 | 1.35 | 0.35 | 3.27 | 0.54 | 0.54 | 1.27 | 3.65 | 0.13 | 0 | 1.62 | 0.27 | 0.13 | 2.16 | 1.35
| Analytical results for Nb in OREAS 931c (Certified Value 3.09 ppm) | [26 empty] | Certified
Nb | Round | Replicate | Lab | Lab | Lab | Lab | Lab | Lab | Lab | Lab | Lab | Lab | Lab | Lab | Lab | Lab | Lab | Lab | Lab | Lab | Lab | Lab | Lab | Lab | Lab | Lab |  | 1
| No | No | 2.01 | 2.02 | 2.03 | 2.04 | 2.05 | 2.06 | 2.07 | 2.08 | 2.09 | 2.10 | 2.11 | 2.12 | 2.13 | 2.14 | 2.15 | 2.16 | 2.17 | 2.19 | 2.20 | 2.21 | 2.22 | 2.23 | 2.24 | 2.25 |  | ppm
|  |  | 4A*MS | 4A*MS | 4A*OES/MS | 4A*MS | 4A*MS | 4A*MS | 4A*OES/MS | 4A*OES/MS | 4A*OES/MS | 4A*OES/MS | 4A*OES/MS | 4A*OES/MS | 4A*MS | 4A*OES | 4A*MS | 4A*MS | 4A*MS | 4A*MS | 4A*MS | 4A*OES/MS | 4A*OES/MS | 4A*MS | 4A*OES/MS | 4A*OES/MS |  | 2
2
| 1 | 1 | 2.4 | 3.4041 | 3.2 | < 0.5 | 2.52 | 3.0677 | 3.4 | 3.7 | 2.6 | 2.7 | 3.2 | 9.8 | 2.6 | 3.0204 | 2.9 | 4.22 | 2.99 | 2.8 | 4.6 | 2.3 | 3.2 | 3.06 | 4.2 | 3.1 |  | 1
| 1 | 2 | 2.4 | 3.3115 | 3.3 | < 0.5 | 2.54 | 2.9825 | 3.2 | 3.9 | 2.6 | 2.8 | 2.6 | 9.4 | 2.6 | 3.1109 | 3.2 | 4.08 | 3.12 | 2.8 | 4.1 | 2.7 | 3.3 | 2.9 | 4.1 | 3.1 |  | 16
| 1 | 3 | 2.3 | 3.4953 | 3.3 | < 0.5 | 3.14 | 3.0288 | 3.2 | 3.9 | 2.7 | 2.7 | 2.8 | 9.9 | 2.6 | 3.5043 | 3.3 | 4.09 | 3.06 | 2.6 | 4.2 | 2.4 | 3.2 | 3.63 | 4 | 3 |  | 16
| 1 | 4 | 2.2 | 3.3362 | 3.2 | < 0.5 | 2.66 | 2.8792 | 3.2 | 3.8 | 2.3 | 2.8 | 3.1 | 9.9 | 2.6 | 3.4898 | 3.5 | 3.44 | 3.33 | 2.9 | 4.7 | 2.5 | 3 | 2.91 | 4.2 | 3.2 |  | 3.0926
| 1 | 5 | 2.5 | 3.4505 | 3.2 | < 0.5 | 2.6 | 2.99 | 3.3 | 3.6 | 2.5 | 2.8 | 3.1 | 9.7 | 2.8 | 3.1368 | 3.6 | 3.95 | 3.03 | 2.8 | 4.4 | 2.2 | 3.9 | 2.95 | 4 | 3.2 |  | 37
| 1 | 6 | 2.5 | 3.6297 | 3.3 | < 0.5 | 3.13 | 3.0803 | 3.5 | 3.5 | 2.8 | 2.9 | 3.2 | 9.7 | 2.6 | 2.8811 | 3.2 | 3.8 | 3.07 | 3 | 4.6 | 2.3 | 3.3 | 3.24 | 4 | 3
| Mean |  | 2.3833 | 3.4379 | 3.25 |  | 2.765 | 3.0048 | 3.3 | 3.7333 | 2.5833 | 2.7833 | 3 | 9.7333 | 2.6333 | 3.1905 | 3.2833 | 3.93 | 3.1 | 2.8167 | 4.4333 | 2.4 | 3.3167 | 3.115 | 4.0833 | 3.1
| Median |  | 2.4 | 3.4273 | 3.25 |  | 2.63 | 3.0094 | 3.25 | 3.75 | 2.6 | 2.8 | 3.1 | 9.75 | 2.6 | 3.1238 | 3.25 | 4.015 | 3.065 | 2.8 | 4.5 | 2.35 | 3.25 | 3.005 | 4.05 | 3.1
| Std Dev. |  | 0.1169 | 0.11636 | 0.054772 |  | 0.29077 | 0.073113 | 0.12649 | 0.1633 | 0.17224 | 0.075277 | 0.24495 | 0.18619 | 0.08165 | 0.25374 | 0.24833 | 0.27914 | 0.12066 | 0.13292 | 0.24221 | 0.17889 | 0.30605 | 0.28261 | 0.098319 | 0.089443
| Rel.Std.Dev. |  | 4.905% | 3.385% | 1.685% |  | 10.52% | 2.433% | 3.833% | 4.374% | 6.667% | 2.705% | 8.165% | 1.913% | 3.101% | 7.953% | 7.563% | 7.103% | 3.892% | 4.719% | 5.463% | 7.454% | 9.228% | 9.073% | 2.408% | 2.885%
| PDM3 |  | -22.93% | 11.17% | 5.09% |  | -10.59% | -2.84% | 6.707% | 20.72% | -16.47% | -10% | -2.994% | 214.7% | -14.85% | 3.168% | 6.168% | 27.08% | 0.2399% | -8.922% | 43.35% | -22.39% | 7.246% | 0.725% | 32.04% | 0.2399%
| Z-Score (Absolute) |  | 1.49 | 0.68 | 0.29 | 5.89 | 0.71 | 0.21 | 0.4 | 1.29 | 1.08 | 0.67 | 0.22 | 13.65 | 0.98 | 0.17 | 0.36 | 1.69 | 0.02 | 0.6 | 2.73 | 1.46 | 0.43 | 0.02 | 2.01 | 0.02
| Analytical results for Nd in OREAS 931c (Certified Value 30.6 ppm) | [26 empty] | Certified
Nd | Round | Replicate | 2.01: Lab; 2.02: Lab; 2.03: Lab; 2.04: Lab; 2.05: Lab; 2.06: Lab; 2.07: Lab; 2.08: Lab |  | 1
| No | No | 2.01: 2.02; 2.02: 2.03; 2.03: 2.06; 2.04: 2.12; 2.05: 2.16; 2.06: 2.17; 2.07: 2.18; 2.08: 2.20 |  | ppm
|  |  | 2.01: 4A*MS; 2.02: 4A*OES/MS; 2.03: 4A*MS; 2.04: 4A*OES/MS; 2.05: 4A*MS; 2.06: 4A*MS; 2.07: 4A*MS; 2.08: 4A*MS |  | 1
2
| 1 | 1 | 2.01: 28.048; 2.02: 31.6; 2.03: 30.9723; 2.04: 32.2; 2.05: 30.68; 2.06: 30.6; 2.07: 33; 2.08: 29.9 |  | 1
| 1 | 2 | 2.01: 28.545; 2.02: 31.6; 2.03: 29.1789; 2.04: 30.7; 2.05: 30.45; 2.06: 30.4; 2.07: 32; 2.08: 28.7 |  | 5
| 1 | 3 | 2.01: 28.051; 2.02: 31.5; 2.03: 30.8569; 2.04: 33.3; 2.05: 30.55; 2.06: 30.9; 2.07: 34; 2.08: 28.5 |  | 16
| 1 | 4 | 2.01: 28.15; 2.02: 31.5; 2.03: 30.6892; 2.04: 30.1; 2.05: 31.31; 2.06: 30; 2.07: 33; 2.08: 29.1 |  | 30.5918
| 1 | 5 | 2.01: 28.787; 2.02: 31.6; 2.03: 30.4451; 2.04: 29.6; 2.05: 30.7; 2.06: 30.2; 2.07: 33; 2.08: 29.9 |  | 38
| 1 | 6 | 2.01: 28.869; 2.02: 31.5; 2.03: 29.635; 2.04: 31.7; 2.05: 30.09; 2.06: 30.5; 2.07: 33; 2.08: 28.8
| Mean |  | 2.01: 28.4083; 2.02: 31.55; 2.03: 30.2963; 2.04: 31.2667; 2.05: 30.63; 2.06: 30.4333; 2.07: 33; 2.08: 29.15
| Median |  | 2.01: 28.3475; 2.02: 31.55; 2.03: 30.5672; 2.04: 31.2; 2.05: 30.615; 2.06: 30.45; 2.07: 33; 2.08: 28.95
| Std Dev. |  | 2.01: 0.37378; 2.02: 0.054772; 2.03: 0.72576; 2.04: 1.3895; 2.05: 0.40005; 2.06: 0.31411; 2.07: 0.63246; 2.08: 0.61237
| Rel.Std.Dev. |  | 2.01: 1.316%; 2.02: 0.1736%; 2.03: 2.396%; 2.04: 4.444%; 2.05: 1.306%; 2.06: 1.032%; 2.07: 1.917%; 2.08: 2.101%
| PDM3 |  | 2.01: -7.137%; 2.02: 3.132%; 2.03: -0.9662%; 2.04: 2.206%; 2.05: 0.1248%; 2.06: -0.5181%; 2.07: 7.872%; 2.08: -4.713%
| Z-Score (Absolute) |  | 2.01: 1.63; 2.02: 0.78; 2.03: 0.18; 2.04: 0.57; 2.05: 0.08; 2.06: 0.08; 2.07: 1.9; 2.08: 1.06
| Analytical results for Ni in OREAS 931c (Certified Value 11.8 ppm) | [26 empty] | Certified
Ni | Round | Replicate | Lab | Lab | Lab | Lab | Lab | Lab | Lab | Lab | Lab | Lab | Lab | Lab | Lab | Lab | Lab | Lab | Lab | Lab | Lab | Lab | Lab | Lab | Lab | Lab | Lab | 1
| No | No | 2.01 | 2.02 | 2.03 | 2.04 | 2.05 | 2.06 | 2.07 | 2.08 | 2.09 | 2.10 | 2.11 | 2.12 | 2.13 | 2.14 | 2.15 | 2.16 | 2.17 | 2.18 | 2.19 | 2.20 | 2.21 | 2.22 | 2.23 | 2.24 | 2.25 | ppm
|  |  | 4A*OES | 4A*OES | 4A*OES/MS | 4A*OES | 4A*MS | 4A*MS | 4A*OES/MS | 4A*OES/MS | 4A*OES/MS | 4A*OES/MS | 4A*OES/MS | 4A*OES/MS | 4A*OES/MS | 4A*OES | 4A*MS | 4A*MS | 4A*MS | 4A*MS | 4A*MS | 4A*MS | 4A*OES/MS | 4A*OES/MS | 4A*MS | 4A*OES/MS | 4A*OES/MS | 1
2
| 1 | 1 | 12 | 11.48 | 11.3 | 11.17 | 12.2 | 11.3813 | 11.2 | 11.6 | 11.2 | 10.6 | 11.7 | 11 | 12 | 12.4897 | 12.6 | 12.6 | 11.8 | 11.5 | 13.2 | 12.8 | 11.7 | 11.3 | 12.4 | 12.6 | 11.5 | 1
| 1 | 2 | 12 | 11.11 | 11.9 | 14.61 | 11.9 | 11.4475 | 11.2 | 11.6 | 11.5 | 11.1 | 12.4 | 11 | 11 | 12.3894 | 14.4 | 11.5 | 11.1 | 11.4 | 11.9 | 12.4 | 13.6 | 14.6 | 12.3 | 12.3 | 12.8 | 24
| 1 | 3 | 12 | 11.55 | 11.5 | 11.57 | 12.2 | 10.7721 | 11.7 | 11.2 | 11.4 | 10.8 | 11.3 | 11 | 12 | 11.9707 | 14.2 | 11.5 | 11.8 | 12.1 | 12.2 | 12.4 | 11.8 | 11 | 12.3 | 12 | 11.9 | 16
| 1 | 4 | 12 | 10.3 | 11.5 | 12.55 | 11.4 | 11.82 | 13.8 | 10.3 | 10.5 | 10.7 | 13.2 | 11 | 12 | 12.2194 | 15.7 | 12.3 | 11.7 | 11.8 | 12.1 | 12.4 | 11.7 | 12.6 | 12.5 | 12.4 | 12 | 11.8296
| 1 | 5 | 12 | 10.3 | 11.9 | 13.59 | 12.4 | 11.8595 | 10.9 | 11.4 | 11 | 11.6 | 11.8 | 13 | 12 | 11.8346 | 15.6 | 12.4 | 11.4 | 11.7 | 11.3 | 11.7 | 14.7 | 12.1 | 13.2 | 11.8 | 12.4 | 39
| 1 | 6 | 12 | 11.09 | 12 | 13.48 | 12.4 | 11.397 | 11.3 | 10.8 | 12 | 11.2 | 12.2 | 11 | 12 | 12.6059 | 14.6 | 12.3 | 11.2 | 11.8 | 11.8 | 12.4 | 12.3 | 11.9 | 12.1 | 12.7 | 12
| Mean |  | 12 | 10.9717 | 11.6833 | 12.8283 | 12.0833 | 11.4462 | 11.6833 | 11.15 | 11.2667 | 11 | 12.1 | 11.3333 | 11.8333 | 12.2516 | 14.5167 | 12.1 | 11.5 | 11.7167 | 12.0833 | 12.35 | 12.6333 | 12.25 | 12.4667 | 12.3 | 12.1
| Median |  | 12 | 11.1 | 11.7 | 13.015 | 12.2 | 11.4222 | 11.25 | 11.3 | 11.3 | 10.95 | 12 | 11 | 12 | 12.3044 | 14.5 | 12.3 | 11.55 | 11.75 | 12 | 12.4 | 12.05 | 12 | 12.35 | 12.35 | 12
| Std Dev. |  | 0 | 0.55286 | 0.28577 | 1.3107 | 0.38166 | 0.39285 | 1.0685 | 0.51284 | 0.50465 | 0.37417 | 0.66332 | 0.8165 | 0.40825 | 0.30167 | 1.1286 | 0.47749 | 0.30984 | 0.24833 | 0.63061 | 0.35637 | 1.2453 | 1.2849 | 0.38297 | 0.34641 | 0.44721
| Rel.Std.Dev. |  | 0% | 5.039% | 2.446% | 10.22% | 3.159% | 3.432% | 9.145% | 4.599% | 4.479% | 3.402% | 5.482% | 7.204% | 3.45% | 2.462% | 7.774% | 3.946% | 2.694% | 2.119% | 5.219% | 2.886% | 9.857% | 10.49% | 3.072% | 2.816% | 3.696%
| PDM3 |  | 1.44% | -7.252% | -1.236% | 8.443% | 2.145% | -3.241% | -1.236% | -5.745% | -4.759% | -7.013% | 2.286% | -4.195% | 0.03159% | 3.568% | 22.71% | 2.286% | -2.786% | -0.9546% | 2.145% | 4.399% | 6.794% | 3.554% | 5.385% | 3.976% | 2.286%
| Z-Score (Absolute) |  | NA | 1.93 | 0.7 | 1.27 | 0.01 | 1.11 | 0.7 | 1.62 | 1.42 | 1.88 | 0.01 | NA | NA | 0.28 | 4.17 | 0.01 | 1.02 | 0.65 | 0.01 | 0.44 | 0.93 | 0.27 | 0.65 | 0.36 | 0.01
| Analytical results for P in OREAS 931c (Certified Value 0.029 wt.%) | [26 empty] | Certified
P | Round | Replicate | Lab | Lab | Lab | Lab | Lab | Lab | Lab | Lab | Lab | Lab | Lab | Lab | Lab | Lab | Lab | Lab | Lab | Lab | Lab | Lab | Lab | Lab | Lab | Lab |  | 1
| No | No | 2.01 | 2.03 | 2.04 | 2.05 | 2.06 | 2.07 | 2.08 | 2.09 | 2.10 | 2.11 | 2.12 | 2.13 | 2.14 | 2.15 | 2.16 | 2.17 | 2.18 | 2.19 | 2.20 | 2.21 | 2.22 | 2.23 | 2.24 | 2.25 |  | wt.%
|  |  | 4A*OES | 4A*OES/MS | 4A*OES | 4A*MS | 4A*MS | 4A*OES/MS | 4A*OES/MS | 4A*OES/MS | 4A*OES/MS | 4A*OES/MS | 4A*OES/MS | 4A*OES/MS | 4A*OES | 4A*MS | 4A*OES | 4A*MS | 4A*MS | 4A*MS | 4A*MS | 4A*OES/MS | 4A*OES/MS | 4A*MS | 4A*OES/MS | 4A*OES/MS |  | 3
3
| 1 | 1 | 0.029 | 0.0212 | 0.03 | 0.0276 | 0.030717 | 0.029 | 0.028 | 0.028 | 0.029 | 0.027 | 0.037 | 0.029 | 0.027728 | 0.025 | 0.028 | 0.028 | 0.0302 | 0.029 | 0.0324 | 0.03 | 0.0286 | 0.0284 | 0.0289 | 0.027 |  | 1
| 1 | 2 | 0.029 | 0.0212 | 0.03 | 0.0284 | 0.029061 | 0.029 | 0.028 | 0.027 | 0.029 | 0.027 | 0.037 | 0.03 | 0.026704 | 0.03 | 0.028 | 0.029 | 0.0294 | 0.029 | 0.0317 | 0.03 | 0.0284 | 0.0297 | 0.0292 | 0.028 |  | 0
| 1 | 3 | 0.029 | 0.021 | 0.03 | 0.0302 | 0.029597 | 0.028 | 0.028 | 0.029 | 0.029 | 0.027 | 0.038 | 0.03 | 0.023894 | 0.026 | 0.0282 | 0.029 | 0.0298 | 0.029 | 0.03 | 0.03 | 0.0284 | 0.0306 | 0.0291 | 0.028 |  | 16
| 1 | 4 | 0.029 | 0.0212 | 0.03 | 0.0271 | 0.030592 | 0.029 | 0.027 | 0.028 | 0.029 | 0.027 | 0.037 | 0.03 | 0.029123 | 0.023 | 0.0278 | 0.028 | 0.0305 | 0.029 | 0.0305 | 0.03 | 0.0283 | 0.0306 | 0.0281 | 0.027 |  | 0.028825
| 1 | 5 | 0.029 | 0.021 | 0.03 | 0.0312 | 0.031127 | 0.028 | 0.028 | 0.028 | 0.029 | 0.028 | 0.037 | 0.03 | 0.024304 | 0.028 | 0.0278 | 0.028 | 0.0288 | 0.028 | 0.0315 | 0.03 | 0.0287 | 0.0296 | 0.0297 | 0.028 |  | 40
| 1 | 6 | 0.029 | 0.0212 | 0.03 | 0.0301 | 0.029526 | 0.029 | 0.028 | 0.029 | 0.029 | 0.027 | 0.037 | 0.029 | 0.027684 | 0.022 | 0.0283 | 0.028 | 0.0297 | 0.029 | 0.0313 | 0.03 | 0.0283 | 0.0301 | 0.0289 | 0.028
| Mean |  | 0.029 | 0.021133 | 0.03 | 0.0291 | 0.030103 | 0.028667 | 0.027833 | 0.028167 | 0.029 | 0.027167 | 0.037167 | 0.029667 | 0.026573 | 0.025667 | 0.028017 | 0.028333 | 0.029733 | 0.028833 | 0.031233 | 0.03 | 0.02845 | 0.029833 | 0.028983 | 0.027667
| Median |  | 0.029 | 0.0212 | 0.03 | 0.02925 | 0.030094 | 0.029 | 0.028 | 0.028 | 0.029 | 0.027 | 0.037 | 0.03 | 0.027194 | 0.0255 | 0.028 | 0.028 | 0.02975 | 0.029 | 0.0314 | 0.03 | 0.0284 | 0.0299 | 0.029 | 0.028
| Std Dev. |  | 0 | 0.00010328 | 0 | 0.0016346 | 0.00081723 | 0.0005164 | 0.00040825 | 0.00075277 | 0 | 0.00040825 | 0.00040825 | 0.0005164 | 0.0020692 | 0.0030111 | 0.00020412 | 0.0005164 | 0.00059889 | 0.00040825 | 0.00086178 | 0 | 0.00016432 | 0.00082138 | 0.00052313 | 0.0005164
| Rel.Std.Dev. |  | 0% | 0.4887% | 0% | 5.617% | 2.715% | 1.801% | 1.467% | 2.673% | 0% | 1.503% | 1.098% | 1.741% | 7.787% | 11.73% | 0.7286% | 1.823% | 2.014% | 1.416% | 2.759% | 0% | 0.5776% | 2.753% | 1.805% | 1.866%
| PDM3 |  | 0.6079% | -26.68% | 4.077% | 0.9548% | 4.435% | -0.5485% | -3.44% | -2.283% | 0.6079% | -5.752% | 28.94% | 2.921% | -7.813% | -10.96% | -2.803% | -1.705% | 3.152% | 0.02971% | 8.356% | 4.077% | -1.3% | 3.499% | 0.5501% | -4.018%
| Z-Score (Absolute) |  | 0.07 | 5.77 | 0.81 | 0.14 | 0.89 | 0.18 | 0.8 | 0.55 | 0.07 | 1.29 | 6.13 | 0.56 | 1.73 | 2.41 | 0.66 | 0.43 | 0.61 | 0.06 | 1.73 | 0.81 | 0.34 | 0.69 | 0.06 | 0.92
| Analytical results for Pb in OREAS 931c (Certified Value 127 ppm) | [26 empty] | Certified
Pb | Round | Replicate | Lab | Lab | Lab | Lab | Lab | Lab | Lab | Lab | Lab | Lab | Lab | Lab | Lab | Lab | Lab | Lab | Lab | Lab | Lab | Lab | Lab | Lab | Lab | Lab | Lab | 1
| No | No | 2.01 | 2.02 | 2.03 | 2.04 | 2.05 | 2.06 | 2.07 | 2.08 | 2.09 | 2.10 | 2.11 | 2.12 | 2.13 | 2.14 | 2.15 | 2.16 | 2.17 | 2.18 | 2.19 | 2.20 | 2.21 | 2.22 | 2.23 | 2.24 | 2.25 | ppm
|  |  | 4A*MS | 4A*OES | 4A*OES/MS | 4A*OES | 4A*MS | 4A*MS | 4A*OES/MS | 4A*OES/MS | 4A*OES/MS | 4A*OES/MS | 4A*OES/MS | 4A*OES/MS | 4A*MS | 4A*OES | 4A*OES | 4A*MS | 4A*MS | 4A*MS | 4A*MS | 4A*OES | 4A*OES/MS | 4A*OES/MS | 4A*MS | 4A*OES/MS | 4A*OES/MS | 0
0
| 1 | 1 | 134 | 114.53 | 127.5 | 161.9 | 120.5 | 127.5566 | 135.5 | 132 | 127.5 | 122.5 | 129 | 128 | 127 | 123.8374 | 115 | 129.6 | 125.69 | 130 | 130.4 | 128 | 124 | 129 | 136.2 | 128.8 | 132 | 1
| 1 | 2 | 135 | 115.43 | 127 | 164.6 | 119.5 | 119.038 | 136 | 134 | 122 | 128 | 131.5 | 129 | 127 | 119.6251 | 111 | 131 | 125.69 | 124 | 129.3 | 127 | 125 | 123 | 135.8 | 122.6 | 131 | 18
| 1 | 3 | 135 | 115.12 | 127.8 | 161 | 122.5 | 119.3307 | 134.5 | 126 | 124 | 127.5 | 128 | 133 | 127 | 116.6595 | 123 | 132 | 125.9 | 131 | 128.2 | 126 | 126 | 126 | 137.4 | 125.3 | 131 | 16
| 1 | 4 | 133 | 118.03 | 127.5 | 159.8 | 120.3 | 126.6501 | 135 | 123.5 | 122.5 | 124 | 130 | 132 | 120 | 125.4396 | 114 | 131.4 | 123.47 | 130 | 129 | 125 | 126 | 127 | 138.7 | 127.1 | 130 | 126.8475
| 1 | 5 | 134 | 111.01 | 127.5 | 162.1 | 123.2 | 127.0095 | 133.5 | 126.5 | 117 | 123 | 129.5 | 127 | 126 | 118.4144 | 119 | 131.4 | 124.94 | 128 | 131.3 | 128 | 125 | 128 | 138 | 125 | 129 | 41
| 1 | 6 | 133 | 115.26 | 127.6 | 160.2 | 122.8 | 121.0455 | 137 | 127.5 | 127.5 | 143.5 | 128.5 | 132 | 126 | 120.2957 | 117 | 132.8 | 125.21 | 127 | 130.3 | 127 | 124 | 128 | 137 | 126.3 | 131
| Mean |  | 134 | 114.8967 | 127.4833 | 161.6 | 121.4667 | 123.4384 | 135.25 | 128.25 | 123.4167 | 128.0833 | 129.4167 | 130.1667 | 125.5 | 120.712 | 116.5 | 131.3667 | 125.15 | 128.3333 | 129.75 | 126.8333 | 125 | 126.8333 | 137.1833 | 125.85 | 130.6667
| Median |  | 134 | 115.19 | 127.5 | 161.45 | 121.5 | 123.8478 | 135.25 | 127 | 123.25 | 125.75 | 129.25 | 130.5 | 126.5 | 119.9604 | 116 | 131.4 | 125.45 | 129 | 129.8 | 127 | 125 | 127.5 | 137.2 | 125.8 | 131
| Std Dev. |  | 0.89443 | 2.2594 | 0.26394 | 1.7263 | 1.5501 | 4.0494 | 1.2145 | 3.9592 | 3.9423 | 7.8957 | 1.2416 | 2.4833 | 2.7386 | 3.3219 | 4.1833 | 1.069 | 0.89619 | 2.582 | 1.1221 | 1.169 | 0.89443 | 2.137 | 1.0889 | 2.1002 | 1.0328
| Rel.Std.Dev. |  | 0.6675% | 1.966% | 0.207% | 1.068% | 1.276% | 3.281% | 0.898% | 3.087% | 3.194% | 6.164% | 0.9594% | 1.908% | 2.182% | 2.752% | 3.591% | 0.8137% | 0.7161% | 2.012% | 0.8648% | 0.9217% | 0.7155% | 1.685% | 0.7937% | 1.669% | 0.7904%
| PDM3 |  | 5.639% | -9.421% | 0.5012% | 27.4% | -4.242% | -2.688% | 6.624% | 1.106% | -2.705% | 0.9742% | 2.025% | 2.617% | -1.062% | -4.837% | -8.157% | 3.563% | -1.338% | 1.171% | 2.288% | -0.0112% | -1.457% | -0.0112% | 8.148% | -0.7864% | 3.011%
| Z-Score (Absolute) |  | 1.64 | 3.16 | 0 | 8.57 | 1.51 | 1.02 | 1.95 | 0.19 | 1.02 | 0.15 | 0.49 | 0.67 | 0.5 | 1.7 | 2.76 | 0.98 | 0.59 | 0.21 | 0.57 | 0.16 | 0.62 | 0.16 | 2.44 | 0.41 | 0.8
| Analytical results for Pr in OREAS 931c (Certified Value 8.04 ppm) | [26 empty] | Certified
Pr | Round | Replicate | 2.01: Lab; 2.02: Lab; 2.03: Lab; 2.04: Lab; 2.05: Lab; 2.06: Lab; 2.07: Lab | 1
| No | No | 2.01: 2.02; 2.02: 2.03; 2.03: 2.06; 2.04: 2.12; 2.05: 2.16; 2.06: 2.17; 2.07: 2.20 | ppm
|  |  | 2.01: 4A*MS; 2.02: 4A*OES/MS; 2.03: 4A*MS; 2.04: 4A*OES/MS; 2.05: 4A*MS; 2.06: 4A*MS; 2.07: 4A*MS | 2
3
| 1 | 1 | 2.01: 6.9496; 2.02: 8.5; 2.03: 8.2841; 2.04: 8.9; 2.05: 8.51; 2.06: 7.9; 2.07: 7.94 | 1
| 1 | 2 | 2.01: 6.9457; 2.02: 8.5; 2.03: 7.8147; 2.04: 8.3; 2.05: 8.15; 2.06: 7.8; 2.07: 7.74 | 7
| 1 | 3 | 2.01: 6.9824; 2.02: 8.5; 2.03: 8.1684; 2.04: 9.3; 2.05: 8.29; 2.06: 8; 2.07: 7.73 | 16
| 1 | 4 | 2.01: 7.0159; 2.02: 8.5; 2.03: 8.1281; 2.04: 8.6; 2.05: 8.37; 2.06: 7.9; 2.07: 7.67 | 8.0363
| 1 | 5 | 2.01: 7.0034; 2.02: 8.5; 2.03: 8.1568; 2.04: 8.6; 2.05: 8.34; 2.06: 7.7; 2.07: 7.82 | 42
| 1 | 6 | 2.01: 7.0337; 2.02: 8.5; 2.03: 7.9723; 2.04: 8.7; 2.05: 8.27; 2.06: 7.8; 2.07: 7.74
| Mean |  | 2.01: 6.9885; 2.02: 8.5; 2.03: 8.0874; 2.04: 8.7333; 2.05: 8.3217; 2.06: 7.85; 2.07: 7.7733
| Median |  | 2.01: 6.9929; 2.02: 8.5; 2.03: 8.1424; 2.04: 8.65; 2.05: 8.315; 2.06: 7.85; 2.07: 7.74
| Std Dev. |  | 2.01: 0.035772; 2.02: 0; 2.03: 0.16692; 2.04: 0.33862; 2.05: 0.1194; 2.06: 0.10488; 2.07: 0.094587
| Rel.Std.Dev. |  | 2.01: 0.5119%; 2.02: 0%; 2.03: 2.064%; 2.04: 3.877%; 2.05: 1.435%; 2.06: 1.336%; 2.07: 1.217%
| PDM3 |  | 2.01: -13.04%; 2.02: 5.77%; 2.03: 0.6357%; 2.04: 8.673%; 2.05: 3.551%; 2.06: -2.318%; 2.07: -3.272%
| Z-Score (Absolute) |  | 2.01: 2.36; 2.02: 0.89; 2.03: 0; 2.04: 1.39; 2.05: 0.5; 2.06: 0.51; 2.07: 0.67
| Analytical results for Rb in OREAS 931c (Certified Value 125 ppm) | [26 empty] | Certified
Rb | Round | Replicate | Lab | Lab | Lab | Lab | Lab | Lab | Lab | Lab | Lab | Lab | Lab | Lab | Lab | Lab | Lab | Lab | Lab | Lab | Lab | Lab | Lab | Lab |  |  |  | 1
| No | No | 2.01 | 2.03 | 2.04 | 2.05 | 2.06 | 2.07 | 2.08 | 2.09 | 2.10 | 2.11 | 2.12 | 2.13 | 2.14 | 2.15 | 2.16 | 2.17 | 2.19 | 2.21 | 2.22 | 2.23 | 2.24 | 2.25 |  |  |  | ppm
|  |  | 4A*MS | 4A*OES/MS | 4A*OES | 4A*MS | 4A*MS | 4A*OES/MS | 4A*OES/MS | 4A*OES/MS | 4A*OES/MS | 4A*OES/MS | 4A*OES/MS | 4A*MS | 4A*OES | 4A*MS | 4A*MS | 4A*MS | 4A*MS | 4A*OES/MS | 4A*OES/MS | 4A*MS | 4A*OES/MS | 4A*OES/MS |  |  |  | 0
0
| 1 | 1 | 124 | 125 | 124.7 | 125.72 | 119.372 | 136.5 | 125 | 127.5 | 126.5 | 123 | 137 | 127 | 142.8082 | 112 | 126.73 | 126.3 | 126 | 116 | 119 | 133.88 | 120.3 | 143.1 |  |  |  | 1
| 1 | 2 | 127 | 125 | 118.9 | 125.65 | 115.0262 | 134.5 | 128.5 | 125.5 | 128 | 125.5 | 122 | 126 | 138.9133 | 114 | 129.89 | 122.3 | 123.8 | 138 | 121 | 132.76 | 114.7 | 143.9 |  |  |  | 39
| 1 | 3 | 129 | 125 | 122.4 | 128.74 | 119.86 | 133 | 126 | 130.5 | 127 | 124 | 136 | 130 | 141.4982 | 119 | 129.19 | 126.3 | 123.8 | 121 | 115 | 131.88 | 114.4 | 141.4 |  |  |  | 16
| 1 | 4 | 126 | 125 | 135.4 | 124.62 | 119.0631 | 134 | 122 | 124.5 | 126 | 124.5 | 123 | 125 | 142.0801 | 124 | 129.76 | 119.9 | 125.7 | 120 | 121 | 133.96 | 117.7 | 145.1 |  |  |  | 125.1482
| 1 | 5 | 123 | 125 | 125.1 | 129.72 | 118.2895 | 134.5 | 124.5 | 123 | 128 | 126 | 132 | 124 | 140.8594 | 122 | 128.69 | 120.1 | 123.2 | 122 | 121 | 131.16 | 115.1 | 144.2 |  |  |  | 43
| 1 | 6 | 125 | 125 | 136.1 | 128.99 | 121.1581 | 135.5 | 123.5 | 133 | 128 | 124 | 132 | 128 | 139.6206 | 116 | 126.72 | 118.9 | 126.7 | 124 | 117 | 133.23 | 118.8 | 143.5
| Mean |  | 125.6667 | 125 | 127.1 | 127.24 | 118.7948 | 134.6667 | 124.9167 | 127.3333 | 127.25 | 124.5 | 130.3333 | 126.6667 | 140.9633 | 117.8333 | 128.4967 | 122.3 | 124.8667 | 123.5 | 119 | 132.8117 | 116.8333 | 143.5333
| Median |  | 125.5 | 125 | 124.9 | 127.23 | 119.2176 | 134.5 | 124.75 | 126.5 | 127.5 | 124.25 | 132 | 126.5 | 141.1788 | 117.5 | 128.94 | 121.2 | 124.75 | 121.5 | 120 | 132.995 | 116.4 | 143.7
| Std Dev. |  | 2.1602 | 0 | 7.0566 | 2.1525 | 2.0776 | 1.2111 | 2.223 | 3.8035 | 0.88034 | 1.0954 | 6.4083 | 2.1602 | 1.4801 | 4.6655 | 1.4376 | 3.2912 | 1.4418 | 7.5829 | 2.5298 | 1.1166 | 2.4541 | 1.2469
| Rel.Std.Dev. |  | 1.719% | 0% | 5.552% | 1.692% | 1.749% | 0.8993% | 1.78% | 2.987% | 0.6918% | 0.8799% | 4.917% | 1.705% | 1.05% | 3.959% | 1.119% | 2.691% | 1.155% | 6.14% | 2.126% | 0.8407% | 2.101% | 0.8687%
| PDM3 |  | 0.4143% | -0.1184% | 1.56% | 1.671% | -5.077% | 7.606% | -0.185% | 1.746% | 1.679% | -0.5179% | 4.143% | 1.213% | 12.64% | -5.845% | 2.676% | -2.276% | -0.2249% | -1.317% | -4.913% | 6.124% | -6.644% | 14.69%
| Z-Score (Absolute) |  | 0.13 | 0.31 | 0.25 | 0.29 | 1.99 | 2.29 | 0.34 | 0.31 | 0.29 | 0.45 | 1.12 | 0.13 | 3.99 | 2.25 | 0.63 | 1.04 | 0.35 | 0.72 | 1.93 | 1.79 | 2.52 | 4.69
| Analytical results for Re in OREAS 931c (Certified Value < 0.002 ppm) | [26 empty] | Certified
Re | Round | Replicate | Lab | Lab | Lab | Lab | Lab | Lab | Lab | Lab | Lab | Lab | Lab | Lab | Lab | Lab | Lab | Lab | Lab | [8 empty] | 1
| No | No | 2.01 | 2.03 | 2.06 | 2.07 | 2.08 | 2.09 | 2.10 | 2.11 | 2.12 | 2.14 | 2.15 | 2.17 | 2.18 | 2.19 | 2.23 | 2.24 | 2.25 | [8 empty] | ppm
|  |  | 4A*MS | 4A*OES/MS | 4A*MS | 4A*OES/MS | 4A*OES/MS | 4A*OES/MS | 4A*OES/MS | 4A*OES/MS | 4A*OES/MS | 4A*OES | 4A*MS | 4A*MS | 4A*MS | 4A*MS | 4A*MS | 4A*OES/MS | 4A*OES/MS | [8 empty] | 3
3
| 1 | 1 | < 0.05 | < 0.002 | < 0.01 | 0.002 | < 0.002 | < 0.002 | < 0.002 | < 0.002 | < 0.001 | < 0.05 | < 0.002 | < 0.002 | 0.009 | < 0.005 |  | < 0.002 | < 0.005 | [8 empty] | 1
| 1 | 2 | < 0.05 | < 0.002 | < 0.01 | 0.002 | < 0.002 | < 0.002 | 0.002 | < 0.002 | < 0.001 | < 0.05 | < 0.002 | < 0.002 | 0.011 | < 0.005 |  | < 0.002 | < 0.005 | [8 empty] | 25
| 1 | 3 | < 0.05 | < 0.002 | < 0.01 | 0.003 | 0.003 | < 0.002 | < 0.002 | < 0.002 | < 0.001 | < 0.05 | 0.002 | 0.002 | 0.01 | < 0.005 |  | < 0.002 | < 0.005 | [8 empty] | 16
| 1 | 4 | < 0.05 | < 0.002 | < 0.01 | 0.002 | < 0.002 | < 0.002 | < 0.002 | < 0.002 | < 0.001 | < 0.05 | < 0.002 | < 0.002 | 0.01 | < 0.005 |  | < 0.002 | < 0.005 | [8 empty] | < 0.002
| 1 | 5 | < 0.05 | < 0.002 | < 0.01 | 0.002 | < 0.002 | < 0.002 | 0.002 | < 0.002 | < 0.001 | < 0.05 | < 0.002 | 0.002 | 0.01 | < 0.005 |  | < 0.002 | < 0.005 | [8 empty] | 44
| 1 | 6 | < 0.05 | < 0.002 | < 0.01 | 0.003 | < 0.002 | < 0.002 | 0.002 | < 0.002 | < 0.001 | < 0.05 | < 0.002 | < 0.002 | 0.011 | < 0.005 | 0.002 | < 0.002 | < 0.005
| Mean |  | 2.05: 0.0023333; 2.06: 0.003; 2.08: 0.002; 2.12: 0.002; 2.13: 0.002; 2.14: 0.010167; 2.16: 0.002
| Median |  | 2.05: 0.002; 2.06: 0.003; 2.08: 0.002; 2.12: 0.002; 2.13: 0.002; 2.14: 0.01; 2.16: 0.002
| Std Dev. |  | 2.05: 0.0005164; 2.08: 0; 2.13: 0; 2.14: 0.00075277
| Rel.Std.Dev. |  | 2.05: 22.13%; 2.08: 0%; 2.13: 0%; 2.14: 7.404%
PDM3
| Z-Score (Absolute) |  | 31.69 | 0.67 | 4.72 | 1.12 | 0.22 | 0.67 | 0 | 0.67 | 1.35 | 31.69 | 0.45 | 0.22 | 11.69 | 1.35 | 0.67 | 0.67 | 1.35
| Analytical results for S in OREAS 931c (Certified Value 4.29 wt.%) | [26 empty] | Certified
S | Round | Replicate | Lab | Lab | Lab | Lab | Lab | Lab | Lab | Lab | Lab | Lab | Lab | Lab | Lab | Lab | Lab | Lab | Lab | Lab | Lab | Lab | Lab | Lab | Lab | Lab | Lab | 1
| No | No | 2.01 | 2.02 | 2.03 | 2.04 | 2.05 | 2.06 | 2.07 | 2.08 | 2.09 | 2.10 | 2.11 | 2.12 | 2.13 | 2.14 | 2.15 | 2.16 | 2.17 | 2.18 | 2.19 | 2.20 | 2.21 | 2.22 | 2.23 | 2.24 | 2.25 | wt.%
|  |  | 4A*OES | 4A*OES | 4A*OES/MS | 4A*OES | 4A*MS | 4A*MS | 4A*OES/MS | 4A*OES/MS | 4A*OES/MS | 4A*OES/MS | 4A*OES/MS | 4A*OES/MS | 4A*OES/MS | 4A*OES | 4A*OES | 4A*OES | 4A*MS | 4A*MS | 4A*MS | 4A*OES | 4A*OES/MS | 4A*OES/MS | 4A*MS | 4A*OES/MS | 4A*OES/MS | 2
3
| 1 | 1 | 4.49 | 4.46 | 4.1 | 3.42 | 4.4 | 4.4523 | 4.29 | 4.36 | 4.17 | 4.31 | 4.39 | 4.48 | 4.197 | 4.242 | 4.39 | 4.2417 | 4.14 | 4.0381 | 4.2 | 4.09 | 4.02 | 4.32 | 4.72 | 4.52 | 4.13 | 1
| 1 | 2 | 4.44 | 4.4768 | 4.1 | 3.65 | 4.27 | 4.4249 | 4.33 | 4.37 | 4.12 | 4.39 | 4.34 | 4.45 | 4.2 | 4.0628 | 4.31 | 4.3154 | 4.29 | 3.9338 | 4.1 | 4.09 | 4.04 | 4.36 | 4.54 | 4.54 | 4.22 | 0
| 1 | 3 | 4.45 | 4.4754 | 4.1 | 3.27 | 4.52 | 4.4669 | 4.24 | 4.34 | 4.39 | 4.37 | 4.34 | 4.5 | 4.23 | 3.8259 | 4.27 | 4.3435 | 4.21 | 4.046 | 4.2 | 4.1 | 4.08 | 4.3 | 4.63 | 4.61 | 4.19 | 16
| 1 | 4 | 4.42 | 4.4576 | 4.1 | 3.55 | 4.44 | 4.469 | 4.23 | 4.22 | 4.24 | 4.34 | 4.4 | 4.45 | 4.224 | 4.3684 | 4.45 | 4.2271 | 4.2 | 3.8824 | 4.3 | 4.05 | 4 | 4.24 | 4.55 | 4.4 | 4.13 | 4.2925
| 1 | 5 | 4.4 | 4.4861 | 4.1 | 3.66 | 4.41 | 4.5094 | 4.18 | 4.31 | 4.16 | 4.36 | 4.4 | 4.41 | 4.203 | 3.8189 | 4.55 | 4.26 | 4.2 | 4.0484 | 4.1 | 4.12 | 4.07 | 4.35 | 4.56 | 4.61 | 4.2 | 45
| 1 | 6 | 4.42 | 4.4942 | 4.1 | 3.9 | 4.67 | 4.4799 | 4.27 | 4.34 | 4.33 | 4.34 | 4.37 | 4.49 | 4.198 | 4.2264 | 4.55 | 4.2237 | 4.16 | 3.9757 | 4.3 | 4.1 | 4.06 | 4.27 | 4.58 | 4.48 | 4.14
| Mean |  | 4.4367 | 4.475 | 4.1 | 3.575 | 4.4517 | 4.4671 | 4.2567 | 4.3233 | 4.235 | 4.3517 | 4.3733 | 4.4633 | 4.2087 | 4.0907 | 4.42 | 4.2686 | 4.2 | 3.9874 | 4.2 | 4.0917 | 4.045 | 4.3067 | 4.5967 | 4.5267 | 4.1683
| Median |  | 4.43 | 4.4761 | 4.1 | 3.6 | 4.425 | 4.468 | 4.255 | 4.34 | 4.205 | 4.35 | 4.38 | 4.465 | 4.2015 | 4.1446 | 4.42 | 4.2508 | 4.2 | 4.0069 | 4.2 | 4.095 | 4.05 | 4.31 | 4.57 | 4.53 | 4.165
| Std Dev. |  | 0.031411 | 0.014304 | 0 | 0.21732 | 0.13408 | 0.028159 | 0.052026 | 0.05465 | 0.10597 | 0.027869 | 0.028048 | 0.033267 | 0.014473 | 0.22941 | 0.11849 | 0.049671 | 0.051769 | 0.068935 | 0.089443 | 0.023166 | 0.030822 | 0.046332 | 0.068313 | 0.080416 | 0.039707
| Rel.Std.Dev. |  | 0.708% | 0.3196% | 0% | 6.079% | 3.012% | 0.6304% | 1.222% | 1.264% | 2.502% | 0.6404% | 0.6413% | 0.7453% | 0.3439% | 5.608% | 2.681% | 1.164% | 1.233% | 1.729% | 2.13% | 0.5662% | 0.762% | 1.076% | 1.486% | 1.776% | 0.9526%
| PDM3 |  | 3.359% | 4.253% | -4.484% | -16.71% | 3.709% | 4.068% | -0.8343% | 0.7188% | -1.339% | 1.379% | 1.884% | 3.98% | -1.953% | -4.7% | 2.971% | -0.557% | -2.154% | -7.107% | -2.154% | -4.678% | -5.765% | 0.3306% | 7.087% | 5.456% | -2.892%
| Z-Score (Absolute) |  | 0.67 | 0.83 | 0.68 | 2.78 | 0.73 | 0.8 | 0.05 | 0.22 | 0.13 | 0.33 | 0.42 | 0.78 | 0.24 | 0.71 | 0.61 | 0 | 0.28 | 1.13 | 0.28 | 0.71 | 0.9 | 0.15 | 1.32 | 1.04 | 0.4
| Analytical results for Sb in OREAS 931c (Certified Value 3.74 ppm) | [26 empty] | Certified
Sb | Round | Replicate | Lab | Lab | Lab | Lab | Lab | Lab | Lab | Lab | Lab | Lab | Lab | Lab | Lab | Lab | Lab | Lab | Lab | Lab | Lab | Lab | Lab | Lab | Lab | Lab | Lab | 1
| No | No | 2.01 | 2.02 | 2.03 | 2.04 | 2.05 | 2.06 | 2.07 | 2.08 | 2.09 | 2.10 | 2.11 | 2.12 | 2.13 | 2.14 | 2.15 | 2.16 | 2.17 | 2.18 | 2.19 | 2.20 | 2.21 | 2.22 | 2.23 | 2.24 | 2.25 | ppm
|  |  | 4A*MS | 4A*MS | 4A*OES/MS | 4A*OES | 4A*MS | 4A*MS | 4A*OES/MS | 4A*OES/MS | 4A*OES/MS | 4A*OES/MS | 4A*OES/MS | 4A*OES/MS | 4A*MS | 4A*OES | 4A*MS | 4A*MS | 4A*MS | 4A*MS | 4A*MS | 4A*OES | 4A*OES/MS | 4A*OES/MS | 4A*MS | 4A*OES/MS | 4A*OES/MS | 2
3
| 1 | 1 | 4 | 4.0575 | 3.3 | < 5 | 3.65 | 3.9193 | 4.38 | 3.82 | 3.69 | 3.7 | 4.02 | 2.1 | 4 | 3.1644 | 7.2 | 4.12 | 3.91 | 3.91 | 3.4 | < 5 | 1.92 | 5.97 | 3.7 | 3.5 | 3.9 | 1
| 1 | 2 | 4 | 4.0362 | 3.3 | < 5 | 3.69 | 3.8346 | 4.11 | 3.82 | 3.55 | 3.73 | 3.91 | 2.9 | 4 | 3.1886 | 9 | 4.21 | 3.72 | 3.71 | 3.4 | < 5 | 2.12 | 3.32 | 3.71 | 3.5 | 3.5 | 41
| 1 | 3 | 3.8 | 4.0195 | 3.3 | < 5 | 4 | 3.9958 | 4.09 | 3.94 | 3.66 | 3.72 | 3.88 | 2.3 | 4.04 | 3.2808 | 7.3 | 4.23 | 3.86 | 3.99 | 3.3 | < 5 | 2.04 | 3.27 | 3.63 | 3.4 | 4.2 | 16
| 1 | 4 | 3.9 | 3.9992 | 3.3 | < 5 | 3.72 | 3.9102 | 4.18 | 3.67 | 3.44 | 3.68 | 3.87 | 4.1 | 4.13 | 3.1575 | 7.02 | 4.06 | 3.87 | 3.87 | 3.4 | < 5 | 2.08 | 3.14 | 3.82 | 3.5 | 3.6 | 3.7443
| 1 | 5 | 3.8 | 4.0533 | 3.3 | < 5 | 3.87 | 3.9703 | 4.05 | 3.84 | 3.56 | 3.62 | 4.05 | 1.8 | 4.17 | 3.0006 | 10.7 | 4.13 | 3.69 | 3.81 | 3.3 | < 5 | 1.88 | 3.32 | 3.39 | 3.4 | 3.6 | 46
| 1 | 6 | 3.9 | 4.3184 | 3.3 | < 5 | 4.1 | 3.9668 | 4.26 | 3.76 | 3.67 | 3.7 | 3.91 | 2.5 | 4.12 | 3.0553 | 9.64 | 4.21 | 3.93 | 3.85 | 3.4 | < 5 | 2.58 | 3.37 | 3.87 | 3.5 | 4
| Mean |  | 3.9 | 4.0807 | 3.3 |  | 3.8383 | 3.9328 | 4.1783 | 3.8083 | 3.595 | 3.6917 | 3.94 | 2.6167 | 4.0767 | 3.1412 | 8.4767 | 4.16 | 3.83 | 3.8567 | 3.3667 |  | 2.1033 | 3.7317 | 3.6867 | 3.4667 | 3.8
| Median |  | 3.9 | 4.0447 | 3.3 |  | 3.795 | 3.9431 | 4.145 | 3.82 | 3.61 | 3.7 | 3.91 | 2.4 | 4.08 | 3.161 | 8.15 | 4.17 | 3.865 | 3.86 | 3.4 |  | 2.06 | 3.32 | 3.705 | 3.5 | 3.75
| Std Dev. |  | 0.089443 | 0.11846 | 4.8648e-16 |  | 0.1828 | 0.058063 | 0.12352 | 0.089536 | 0.096073 | 0.0392 | 0.075895 | 0.81588 | 0.072847 | 0.099688 | 1.5301 | 0.066933 | 0.1006 | 0.094375 | 0.05164 |  | 0.25121 | 1.0994 | 0.16931 | 0.05164 | 0.27568
| Rel.Std.Dev. |  | 2.293% | 2.903% | 1.474e-14% |  | 4.763% | 1.476% | 2.956% | 2.351% | 2.672% | 1.062% | 1.926% | 31.18% | 1.787% | 3.174% | 18.05% | 1.609% | 2.627% | 2.447% | 1.534% |  | 11.94% | 29.46% | 4.593% | 1.49% | 7.255%
| PDM3 |  | 4.158% | 8.984% | -11.87% |  | 2.511% | 5.035% | 11.59% | 1.71% | -3.988% | -1.406% | 5.226% | -30.12% | 8.876% | -16.11% | 126.4% | 11.1% | 2.289% | 3.001% | -10.09% |  | -43.83% | -0.3377% | -1.539% | -7.415% | 1.487%
| Z-Score (Absolute) |  | 0.24 | 0.68 | 1.22 | 3.17 | 0.09 | 0.32 | 0.92 | 0.02 | 0.5 | 0.26 | 0.34 | 2.88 | 0.67 | 1.61 | 11.4 | 0.88 | 0.07 | 0.14 | 1.06 | 3.17 | 4.14 | 0.17 | 0.28 | 0.81 | 0
| Analytical results for Sc in OREAS 931c (Certified Value 9.89 ppm) | [26 empty] | Certified
Sc | Round | Replicate | Lab | Lab | Lab | Lab | Lab | Lab | Lab | Lab | Lab | Lab | Lab | Lab | Lab | Lab | Lab | Lab | Lab | Lab | Lab | Lab | Lab | Lab | Lab | Lab |  | 1
| No | No | 2.01 | 2.02 | 2.03 | 2.04 | 2.05 | 2.06 | 2.07 | 2.08 | 2.09 | 2.10 | 2.11 | 2.12 | 2.13 | 2.14 | 2.15 | 2.16 | 2.17 | 2.19 | 2.20 | 2.21 | 2.22 | 2.23 | 2.24 | 2.25 |  | ppm
|  |  | 4A*OES | 4A*MS | 4A*OES/MS | 4A*OES | 4A*MS | 4A*MS | 4A*OES/MS | 4A*OES/MS | 4A*OES/MS | 4A*OES/MS | 4A*OES/MS | 4A*OES/MS | 4A*MS | 4A*OES | 4A*OES | 4A*MS | 4A*MS | 4A*MS | 4A*OES | 4A*OES/MS | 4A*OES/MS | 4A*MS | 4A*OES/MS | 4A*OES/MS |  | 2
3
| 1 | 1 | 10 | 10.5744 | 11 | 8.7 | 10.1 | 9.7301 | 9.8 | 10 | 10.4 | 10 | 9.7 | 10 | 9.4 | 8.7534 | 11 | 9.8 | 9.8 | 10 | 10 | 9.7 | 9.3 | 10.4 | 9.6 | 10.7 |  | 1
| 1 | 2 | 10 | 10.693 | 11 | 8.6 | 10 | 9.2078 | 9.7 | 10.3 | 10.2 | 10.2 | 10.1 | 11 | 9.6 | 8.6363 | 11 | 9.5 | 9.4 | 9 | 10 | 11.4 | 8.9 | 10.4 | 9.2 | 11.2 |  | 20
| 1 | 3 | 10 | 10.481 | 11 | 8.6 | 10.3 | 9.3827 | 9.5 | 10.2 | 10.6 | 10.1 | 9.6 | 11 | 9.7 | 9.7952 | 10 | 9.5 | 9.9 | 10 | 10 | 9.9 | 8.9 | 10.2 | 9.4 | 11 |  | 16
| 1 | 4 | 10 | 10.5352 | 11 | 9.3 | 10.3 | 9.8443 | 9.6 | 9.4 | 9.9 | 10.2 | 9.9 | 10 | 9.4 | 9.5992 | 11 | 10.1 | 9.3 | 10 | 10 | 10.2 | 8.8 | 10.6 | 9.7 | 11 |  | 9.8857
| 1 | 5 | 10 | 10.8902 | 11 | 8.9 | 10.2 | 9.6371 | 9.5 | 10 | 10.1 | 10.2 | 9.9 | 10 | 9.5 | 9.2735 | 11 | 9.7 | 9.2 | 9 | 10 | 10.1 | 9.6 | 10.2 | 9.3 | 11 |  | 47
| 1 | 6 | 10 | 10.4709 | 11 | 9.3 | 10.5 | 9.4501 | 9.7 | 9.4 | 10.8 | 10.3 | 9.8 | 11 | 9.4 | 9.3441 | 11 | 9.9 | 9.5 | 10 | 10 | 10.2 | 8.5 | 10.5 | 9.4 | 10.9
| Mean |  | 10 | 10.6075 | 11 | 8.9 | 10.2333 | 9.542 | 9.6333 | 9.8833 | 10.3333 | 10.1667 | 9.8333 | 10.5 | 9.5 | 9.2336 | 10.8333 | 9.75 | 9.5167 | 9.6667 | 10 | 10.25 | 9 | 10.3833 | 9.4333 | 10.9667
| Median |  | 10 | 10.5548 | 11 | 8.8 | 10.25 | 9.5436 | 9.65 | 10 | 10.3 | 10.2 | 9.85 | 10.5 | 9.45 | 9.3088 | 11 | 9.75 | 9.45 | 10 | 10 | 10.15 | 8.9 | 10.4 | 9.4 | 11
| Std Dev. |  | 0 | 0.16012 | 0 | 0.32863 | 0.17512 | 0.23719 | 0.12111 | 0.392 | 0.33267 | 0.10328 | 0.17512 | 0.54772 | 0.12649 | 0.4583 | 0.40825 | 0.23452 | 0.27869 | 0.5164 | 0 | 0.59582 | 0.38987 | 0.16021 | 0.18619 | 0.1633
| Rel.Std.Dev. |  | 0% | 1.51% | 0% | 3.693% | 1.711% | 2.486% | 1.257% | 3.966% | 3.219% | 1.016% | 1.781% | 5.216% | 1.331% | 4.963% | 3.768% | 2.405% | 2.928% | 5.342% | 0% | 5.813% | 4.332% | 1.543% | 1.974% | 1.489%
| PDM3 |  | 1.157% | 7.302% | 11.27% | -9.971% | 3.517% | -3.476% | -2.552% | -0.02355% | 4.529% | 2.843% | -0.5293% | 6.214% | -3.901% | -6.596% | 9.586% | -1.372% | -3.733% | -2.215% | 1.157% | 3.686% | -8.959% | 5.034% | -4.576% | 10.94%
| Z-Score (Absolute) |  | NA | 1.32 | NA | 1.69 | 0.66 | 0.56 | 0.4 | 0.04 | 0.84 | 0.54 | 0.04 | NA | 0.63 | 1.1 | 1.72 | 0.19 | 0.6 | NA | 0.25 | 0.69 | 1.51 | 0.92 | 0.75 | 1.95
Results from laboratories 2.01, 2.03, 2.12 and 2.19 were removed due to their 1 ppm reading resolution.
| Analytical results for Se in OREAS 931c (Certified Value 46.3 ppm) | [26 empty] | Certified
Se | Round | Replicate | Lab | Lab | Lab | Lab | Lab | Lab | Lab | Lab | Lab | Lab | Lab | Lab | Lab | Lab | Lab | Lab | Lab | Lab | Lab | Lab | Lab | Lab | Lab | Lab |  | 1
| No | No | 2.01 | 2.02 | 2.03 | 2.04 | 2.05 | 2.06 | 2.07 | 2.08 | 2.09 | 2.10 | 2.11 | 2.12 | 2.13 | 2.14 | 2.15 | 2.16 | 2.17 | 2.18 | 2.19 | 2.20 | 2.21 | 2.22 | 2.23 | 2.24 |  | ppm
|  |  | 4A*MS | 4A*MS | 4A*OES/MS | 4A*OES | 4A*MS | 4A*MS | 4A*OES/MS | 4A*OES/MS | 4A*OES/MS | 4A*OES/MS | 4A*OES/MS | 4A*OES/MS | 4A*MS | 4A*OES | 4A*MS | 4A*MS | 4A*MS | 4A*MS | 4A*MS | 4A*OES | 4A*OES/MS | 4A*OES/MS | 4A*MS | 4A*OES/MS |  | 1
2
| 1 | 1 | 51 | 29.137 | 47 | 19.1 | 46.5 | 41.9929 | 56 | 40 | 46 | 46 | 50 | 51.5 | 50 | 41.6755 | 27 | 47.7 | 46.2 | 40.74 | 47 | 40 | 32 | 45.1 | 49.1 | 51 |  | 1
| 1 | 2 | 51 | 29.166 | 47 | 16.9 | 46.3 | 41.0731 | 55 | 41 | 46 | 47 | 50 | 49.3 | 50 | 43.0582 | 28 | 49.5 | 48.2 | 38.69 | 47 | 40 | 37 | 44.3 | 50.8 | 49 |  | 21
| 1 | 3 | 51 | 29.119 | 47 | 16.5 | 48.4 | 42.1146 | 56 | 40 | 47 | 46 | 49 | 52 | 51 | 44.9434 | 27 | 50.7 | 46.1 | 42.58 | 47 | 40 | 32 | 43.3 | 48.6 | 49 |  | 16
| 1 | 4 | 50 | 29.19 | 47 | 16.9 | 49.4 | 41.7042 | 52 | 41 | 46 | 47 | 50 | 50.9 | 50 | 41.9153 | 27 | 49.8 | 45.9 | 41.34 | 46 | 39 | 34 | 44 | 50.4 | 51 |  | 46.2534
| 1 | 5 | 49 | 29.156 | 47 | 20.4 | 46.8 | 43.489 | 53 | 40 | 44 | 47 | 51 | 49.9 | 51 | 44.5353 | 29 | 47.2 | 47.2 | 40.83 | 46 | 40 | 36 | 45.1 | 50.3 | 48 |  | 48
| 1 | 6 | 50 | 29.174 | 47 | 20.4 | 47.2 | 43.6901 | 55 | 38 | 48 | 45 | 49 | 51.9 | 50 | 45.832 | 28 | 48.3 | 47.1 | 39.92 | 48 | 40 | 36 | 45.5 | 48.8 | 49
| Mean |  | 50.3333 | 29.157 | 47 | 18.3667 | 47.4333 | 42.344 | 54.5 | 40 | 46.1667 | 46.3333 | 49.8333 | 50.9167 | 50.3333 | 43.6599 | 27.6667 | 48.8667 | 46.7833 | 40.6833 | 46.8333 | 39.8333 | 34.5 | 44.55 | 49.6667 | 49.5
| Median |  | 50.5 | 29.161 | 47 | 18 | 47 | 42.0537 | 55 | 40 | 46 | 46.5 | 50 | 51.2 | 50 | 43.7967 | 27.5 | 48.9 | 46.65 | 40.785 | 47 | 40 | 35 | 44.7 | 49.7 | 49
| Std Dev. |  | 0.8165 | 0.025706 | 0 | 1.8217 | 1.2176 | 1.0319 | 1.6432 | 1.0954 | 1.3292 | 0.8165 | 0.75277 | 1.1071 | 0.5164 | 1.7015 | 0.8165 | 1.3486 | 0.87958 | 1.3122 | 0.75277 | 0.40825 | 2.1679 | 0.82885 | 0.94163 | 1.2247
| Rel.Std.Dev. |  | 1.622% | 0.08816% | 0% | 9.919% | 2.567% | 2.437% | 3.015% | 2.739% | 2.879% | 1.762% | 1.511% | 2.174% | 1.026% | 3.897% | 2.951% | 2.76% | 1.88% | 3.225% | 1.607% | 1.025% | 6.284% | 1.861% | 1.896% | 2.474%
| PDM3 |  | 8.821% | -36.96% | 1.614% | -60.29% | 2.551% | -8.452% | 17.83% | -13.52% | -0.1874% | 0.1729% | 7.74% | 10.08% | 8.821% | -5.607% | -40.18% | 5.65% | 1.146% | -12.04% | 1.254% | -13.88% | -25.41% | -3.683% | 7.38% | 7.019%
| Z-Score (Absolute) |  | 0.72 | 3.33 | 0.08 | 5.39 | 0.17 | 0.81 | 1.52 | 1.25 | 0.07 | 0.04 | 0.63 | 0.83 | 0.72 | 0.55 | 3.61 | 0.44 | 0.04 | 1.12 | 0.05 | 1.29 | 2.31 | 0.38 | 0.59 | 0.56
| Analytical results for Sm in OREAS 931c (Certified Value 5.52 ppm) | [26 empty] | Certified
Sm | Round | Replicate | 2.01: Lab; 2.02: Lab; 2.03: Lab; 2.04: Lab; 2.05: Lab; 2.06: Lab; 2.07: Lab |  | 1
| No | No | 2.01: 2.02; 2.02: 2.03; 2.03: 2.06; 2.04: 2.12; 2.05: 2.16; 2.06: 2.17; 2.07: 2.20 |  | ppm
|  |  | 2.01: 4A*MS; 2.02: 4A*OES/MS; 2.03: 4A*MS; 2.04: 4A*OES/MS; 2.05: 4A*MS; 2.06: 4A*MS; 2.07: 4A*MS |  | 2
3
| 1 | 1 | 2.01: 5.1804; 2.02: 6.12; 2.03: 37.109; 2.04: 5.2; 2.05: 5.87; 2.06: 5.8; 2.07: 6.22 |  | 1
| 1 | 2 | 2.01: 5.189; 2.02: 5.86; 2.03: 36.3687; 2.04: 4.2; 2.05: 5.85; 2.06: 5.7; 2.07: 5.5 |  | 4
| 1 | 3 | 2.01: 5.1595; 2.02: 5.94; 2.03: 37.5798; 2.04: 5.7; 2.05: 5.75; 2.06: 5.7; 2.07: 5.57 |  | 16
| 1 | 4 | 2.01: 5.1432; 2.02: 5.98; 2.03: 36.7371; 2.04: 4.7; 2.05: 5.84; 2.06: 5.6; 2.07: 5.4 |  | 5.5185
| 1 | 5 | 2.01: 5.1544; 2.02: 6.02; 2.03: 37.5004; 2.04: 5.2; 2.05: 5.79; 2.06: 5.7; 2.07: 5.87 |  | 49
| 1 | 6 | 2.01: 5.1645; 2.02: 6.02; 2.03: 37.3728; 2.04: 4.2; 2.05: 5.82; 2.06: 5.6; 2.07: 5.59
| Mean |  | 2.01: 5.1652; 2.02: 5.99; 2.03: 37.1113; 2.04: 4.8667; 2.05: 5.82; 2.06: 5.6833; 2.07: 5.6917
| Median |  | 2.01: 5.162; 2.02: 6; 2.03: 37.2409; 2.04: 4.95; 2.05: 5.83; 2.06: 5.7; 2.07: 5.58
| Std Dev. |  | 2.01: 0.016918; 2.02: 0.087407; 2.03: 0.47555; 2.04: 0.60553; 2.05: 0.043818; 2.06: 0.075277; 2.07: 0.30262
| Rel.Std.Dev. |  | 2.01: 0.3275%; 2.02: 1.459%; 2.03: 1.281%; 2.04: 12.44%; 2.05: 0.7529%; 2.06: 1.325%; 2.07: 5.317%
| PDM3 |  | 2.01: -6.403%; 2.02: 8.543%; 2.03: 572.5%; 2.04: -11.81%; 2.05: 5.463%; 2.06: 2.986%; 2.07: 3.137%
| Z-Score (Absolute) |  | 2.01: 1.19; 2.02: 0.67; 2.03: 71.02; 2.04: 1.86; 2.05: 0.29; 2.06: 0.02; 2.07: 0
| Analytical results for Sn in OREAS 931c (Certified Value 37.3 ppm) | [26 empty] | Certified
Sn | Round | Replicate | Lab | Lab | Lab | Lab | Lab | Lab | Lab | Lab | Lab | Lab | Lab | Lab | Lab | Lab | Lab | Lab | Lab | Lab | Lab | Lab | Lab | Lab | Lab | Lab |  | 1
| No | No | 2.01 | 2.02 | 2.03 | 2.04 | 2.05 | 2.06 | 2.07 | 2.08 | 2.09 | 2.10 | 2.11 | 2.12 | 2.13 | 2.14 | 2.15 | 2.16 | 2.17 | 2.19 | 2.20 | 2.21 | 2.22 | 2.23 | 2.24 | 2.25 |  | ppm
|  |  | 4A*MS | 4A*MS | 4A*OES/MS | 4A*OES | 4A*MS | 4A*MS | 4A*OES/MS | 4A*OES/MS | 4A*OES/MS | 4A*OES/MS | 4A*OES/MS | 4A*OES/MS | 4A*MS | 4A*OES | 4A*MS | 4A*MS | 4A*MS | 4A*MS | 4A*MS | 4A*OES/MS | 4A*OES/MS | 4A*MS | 4A*OES/MS | 4A*OES/MS |  | 1
2
| 1 | 1 | 37 | 28.385 | 39.4 | 29.12 | 36.2 | 37.109 | 40.4 | 38 | 36.8 | 37.3 | 37 | 42 | 37.1 | 38.4152 | 27.4 | 38 | 38.7 | 33.8 | 32.8 | 26.4 | 34.08 | 39.3 | 37 | 38.3 |  | 1
| 1 | 2 | 37.1 | 28.396 | 39.5 | 29.43 | 35.4 | 36.3687 | 39.6 | 37.9 | 37.2 | 37.4 | 37.3 | 39 | 38.8 | 34.2456 | 28.4 | 37.9 | 37.6 | 33.7 | 33 | 31.5 | 34.72 | 39.3 | 35 | 37.9 |  | 10
| 1 | 3 | 37.6 | 28.334 | 39 | 29.84 | 37.1 | 37.5798 | 38.5 | 38.6 | 39.4 | 37.8 | 35.8 | 42 | 36.8 | 35.6338 | 29 | 38.2 | 38.2 | 33.5 | 34.4 | 28.2 | 33.76 | 38.9 | 35.3 | 37.6 |  | 16
| 1 | 4 | 36.6 | 28.235 | 39.5 | 32.88 | 38.1 | 36.7371 | 39.4 | 36.7 | 37.7 | 37.2 | 36.1 | 41 | 37.2 | 38.0555 | 29.6 | 38.1 | 37.1 | 33.2 | 33.6 | 26.8 | 35.12 | 39.3 | 35.8 | 38.9 |  | 37.2518
| 1 | 5 | 37.4 | 28.481 | 39.4 | 31.01 | 36.3 | 37.5004 | 38.6 | 38.2 | 36.9 | 37.6 | 36.3 | 50 | 38.4 | 35.9072 | 30.8 | 37.4 | 37.2 | 33.4 | 34.8 | 27.4 | 35.4 | 38.9 | 35.4 | 38.5 |  | 50
| 1 | 6 | 36.4 | 28.358 | 39 | 33 | 36.8 | 37.3728 | 40 | 36.6 | 39.4 | 37 | 36.3 | 41 | 37.6 | 36.8282 | 28.2 | 37.5 | 37.6 | 33.7 | 33.1 | 27.5 | 36.78 | 39.6 | 36.4 | 38
| Mean |  | 37.0167 | 28.3648 | 39.3 | 30.88 | 36.65 | 37.1113 | 39.4167 | 37.6667 | 37.9 | 37.3833 | 36.4667 | 42.5 | 37.65 | 36.5142 | 28.9 | 37.85 | 37.7333 | 33.55 | 33.6167 | 27.9667 | 34.9767 | 39.2167 | 35.8167 | 38.2
| Median |  | 37.05 | 28.3715 | 39.4 | 30.425 | 36.55 | 37.2409 | 39.5 | 37.95 | 37.45 | 37.35 | 36.3 | 41.5 | 37.4 | 36.3677 | 28.7 | 37.95 | 37.6 | 33.6 | 33.35 | 27.45 | 34.92 | 39.3 | 35.6 | 38.15
| Std Dev. |  | 0.45789 | 0.080903 | 0.23664 | 1.7201 | 0.91815 | 0.47555 | 0.75476 | 0.82381 | 1.2033 | 0.28577 | 0.56804 | 3.8341 | 0.7893 | 1.5734 | 1.1916 | 0.32711 | 0.6121 | 0.22583 | 0.81588 | 1.8381 | 1.0772 | 0.27142 | 0.75476 | 0.46476
| Rel.Std.Dev. |  | 1.237% | 0.2852% | 0.6021% | 5.57% | 2.505% | 1.281% | 1.915% | 2.187% | 3.175% | 0.7644% | 1.558% | 9.021% | 2.096% | 4.309% | 4.123% | 0.8642% | 1.622% | 0.6731% | 2.427% | 6.573% | 3.08% | 0.6921% | 2.107% | 1.217%
| PDM3 |  | -0.6311% | -23.86% | 5.498% | -17.1% | -1.615% | -0.3771% | 5.812% | 1.114% | 1.74% | 0.3532% | -2.108% | 14.09% | 1.069% | -1.98% | -22.42% | 1.606% | 1.293% | -9.937% | -9.758% | -24.93% | -6.107% | 5.275% | -3.852% | 2.545%
| Z-Score (Absolute) |  | 0.03 | 4.92 | 1.27 | 3.5 | 0.23 | 0.03 | 1.33 | 0.34 | 0.47 | 0.18 | 0.34 | 3.08 | 0.33 | 0.31 | 4.62 | 0.44 | 0.38 | 1.99 | 1.95 | 5.15 | 1.18 | 1.22 | 0.71 | 0.64
| Analytical results for Sr in OREAS 931c (Certified Value 39.1 ppm) | [26 empty] | Certified
Sr | Round | Replicate | Lab | Lab | Lab | Lab | Lab | Lab | Lab | Lab | Lab | Lab | Lab | Lab | Lab | Lab | Lab | Lab | Lab | Lab | Lab | Lab | Lab | Lab | Lab | Lab |  | 1
| No | No | 2.01 | 2.02 | 2.03 | 2.04 | 2.05 | 2.06 | 2.07 | 2.08 | 2.09 | 2.10 | 2.11 | 2.12 | 2.13 | 2.14 | 2.15 | 2.16 | 2.17 | 2.19 | 2.20 | 2.21 | 2.22 | 2.23 | 2.24 | 2.25 |  | ppm
|  |  | 4A*MS | 4A*OES | 4A*OES/MS | 4A*OES | 4A*MS | 4A*MS | 4A*OES/MS | 4A*OES/MS | 4A*OES/MS | 4A*OES/MS | 4A*OES/MS | 4A*OES/MS | 4A*OES/MS | 4A*OES | 4A*MS | 4A*MS | 4A*MS | 4A*MS | 4A*MS | 4A*OES/MS | 4A*OES/MS | 4A*MS | 4A*OES/MS | 4A*OES/MS |  | 1
2
| 1 | 1 | 40.4 | 40.05 | 43 | 40.71 | 38.71 | 39.1345 | 43.5 | 39.4 | 39 | 37.2 | 40.1 | 36.5 | 38.8 | 34.8025 | 29.1 | 41.02 | 37 | 37 | 35.9 | 36.1 | 36 | 41.73 | 37 | 41 |  | 1
| 1 | 2 | 40.1 | 39.86 | 42 | 45.36 | 38.74 | 38.6031 | 43 | 40.6 | 38.7 | 36.9 | 39.7 | 30.3 | 39 | 34.9703 | 29.6 | 41.42 | 39 | 37 | 36.9 | 37.7 | 36.5 | 41.65 | 35 | 43 |  | 29
| 1 | 3 | 40.2 | 39.09 | 43 | 40.45 | 40.71 | 39.4482 | 42.2 | 40.5 | 39.3 | 37.8 | 39.2 | 36.7 | 38.4 | 37.0215 | 30.4 | 41.02 | 39 | 37 | 37.2 | 37.8 | 35 | 40.94 | 34.8 | 42 |  | 16
| 1 | 4 | 40.6 | 39.88 | 43 | 44.36 | 38.66 | 39.9252 | 42.5 | 39.6 | 37.8 | 37.3 | 41 | 36.4 | 38.2 | 37.6216 | 31.6 | 41.53 | 37 | 38 | 36.7 | 37.3 | 35.5 | 41.42 | 35.9 | 42 |  | 39.1396
| 1 | 5 | 40.3 | 39.28 | 42 | 40.52 | 40.38 | 38.8711 | 42.1 | 39.6 | 37.7 | 37.6 | 41.1 | 34.6 | 39.1 | 36.8154 | 31.9 | 41.04 | 37 | 36 | 36.8 | 37.4 | 36.8 | 40.18 | 34.8 | 43 |  | 51
| 1 | 6 | 40 | 39.31 | 43 | 45.14 | 40.71 | 40.2556 | 43 | 38.9 | 40 | 37.5 | 40 | 38.1 | 38.6 | 36.7398 | 29.8 | 41.1 | 38 | 38 | 36.7 | 37.1 | 38 | 40.97 | 36.6 | 42
| Mean |  | 40.2667 | 39.5783 | 42.6667 | 42.7567 | 39.6517 | 39.3729 | 42.7167 | 39.7667 | 38.75 | 37.3833 | 40.1833 | 35.4333 | 38.6833 | 36.3285 | 30.4 | 41.1883 | 37.8333 | 37.1667 | 36.7 | 37.2333 | 36.3 | 41.1483 | 35.6833 | 42.1667
| Median |  | 40.25 | 39.585 | 43 | 42.535 | 39.56 | 39.2913 | 42.75 | 39.6 | 38.85 | 37.4 | 40.05 | 36.45 | 38.7 | 36.7776 | 30.1 | 41.07 | 37.5 | 37 | 36.75 | 37.35 | 36.25 | 41.195 | 35.45 | 42
| Std Dev. |  | 0.21602 | 0.39807 | 0.5164 | 2.4307 | 1.0461 | 0.63105 | 0.54191 | 0.65929 | 0.88713 | 0.31885 | 0.7414 | 2.7508 | 0.34881 | 1.1603 | 1.1296 | 0.22666 | 0.98319 | 0.75277 | 0.43359 | 0.6121 | 1.0583 | 0.57908 | 0.96419 | 0.75277
| Rel.Std.Dev. |  | 0.5365% | 1.006% | 1.21% | 5.685% | 2.638% | 1.603% | 1.269% | 1.658% | 2.289% | 0.8529% | 1.845% | 7.763% | 0.9017% | 3.194% | 3.716% | 0.5503% | 2.599% | 2.025% | 1.181% | 1.644% | 2.915% | 1.407% | 2.702% | 1.785%
| PDM3 |  | 2.88% | 1.121% | 9.011% | 9.241% | 1.308% | 0.5961% | 9.139% | 1.602% | -0.9955% | -4.487% | 2.667% | -9.469% | -1.166% | -7.182% | -22.33% | 5.234% | -3.338% | -5.041% | -6.233% | -4.87% | -7.255% | 5.132% | -8.831% | 7.734%
| Z-Score (Absolute) |  | 0.41 | 0.18 | 1.22 | 1.25 | 0.2 | 0.11 | 1.24 | 0.24 | 0.11 | 0.57 | 0.38 | 1.23 | 0.13 | 0.93 | 2.93 | 0.72 | 0.42 | 0.64 | 0.8 | 0.62 | 0.94 | 0.71 | 1.14 | 1.05
| Analytical results for Ta in OREAS 931c (Certified Value 0.21 ppm) | [26 empty] | Certified
Ta | Round | Replicate | Lab | Lab | Lab | Lab | Lab | Lab | Lab | Lab | Lab | Lab | Lab | Lab | Lab | Lab | Lab | Lab | Lab | Lab | Lab | Lab | Lab | Lab | Lab |  |  | 1
| No | No | 2.01 | 2.02 | 2.03 | 2.04 | 2.05 | 2.06 | 2.07 | 2.08 | 2.09 | 2.10 | 2.11 | 2.12 | 2.13 | 2.14 | 2.15 | 2.16 | 2.17 | 2.19 | 2.20 | 2.21 | 2.23 | 2.24 | 2.25 |  |  | ppm
|  |  | 4A*MS | 4A*MS | 4A*OES/MS | 4A*MS | 4A*MS | 4A*MS | 4A*OES/MS | 4A*OES/MS | 4A*OES/MS | 4A*OES/MS | 4A*OES/MS | 4A*OES/MS | 4A*MS | 4A*OES | 4A*MS | 4A*MS | 4A*MS | 4A*MS | 4A*MS | 4A*OES/MS | 4A*MS | 4A*OES/MS | 4A*OES/MS |  |  | 2
2
| 1 | 1 | 0.17 | 0.52298 | 0.2 | < 0.5 | 0.15 | 0.26481 | 0.23 | 0.25 | 0.17 | 0.18 | 0.23 | 0.8 | 0.17 | 0.20484 | 0.12 | 0.31 | 0.3 | 0.2 | 0.32 | 0.15 | 0.19 | 0.31 | 0.3 |  |  | 1
| 1 | 2 | 0.17 | 0.51357 | 0.2 | < 0.5 | 0.16 | 0.23544 | 0.22 | 0.28 | 0.16 | 0.19 | 0.18 | 0.7 | 0.17 | 0.23879 | 0.19 | 0.37 | 0.2 | 0.2 | 0.36 | 0.17 | 0.18 | 0.3 | 0.3 |  |  | 11
| 1 | 3 | 0.16 | 0.50419 | 0.2 | < 0.5 | 0.2 | 0.25149 | 0.22 | 0.28 | 0.18 | 0.17 | 0.19 | 0.8 | 0.17 | 0.26145 | 0.15 | 0.29 | 0.3 | 0.2 | 0.32 | 0.16 | 0.22 | 0.3 | 0.3 |  |  | 16
| 1 | 4 | 0.17 | 0.51329 | 0.2 | < 0.5 | 0.17 | 0.24822 | 0.23 | 0.29 | 0.14 | 0.18 | 0.21 | 0.8 | 0.17 | 0.25577 | 0.24 | 0.26 | 0.3 | 0.2 | 0.34 | 0.16 | 0.22 | 0.24 | 0.3 |  |  | 0.2098
| 1 | 5 | 0.15 | 0.4939 | 0.2 | < 0.5 | 0.18 | 0.24011 | 0.23 | 0.27 | 0.17 | 0.18 | 0.2 | 0.7 | 0.19 | 0.22413 | 0.17 | 0.29 | 0.3 | 0.2 | 0.33 | 0.13 | 0.17 | 0.3 | 0.2 |  |  | 52
| 1 | 6 | 0.15 | 0.5304 | 0.2 | < 0.5 | 0.25 | 0.22918 | 0.24 | 0.25 | 0.17 | 0.19 | 0.21 | 0.7 | 0.17 | 0.1935 | 0.13 | 0.28 | 0.3 | 0.2 | 0.36 | 0.15 | 0.19 | 0.28 | 0.3
| Mean |  | 0.16167 | 0.51306 | 0.2 |  | 0.185 | 0.24487 | 0.22833 | 0.27 | 0.165 | 0.18167 | 0.20333 | 0.75 | 0.17333 | 0.22975 | 0.16667 | 0.3 | 0.28333 | 0.2 | 0.33833 | 0.15333 | 0.195 | 0.28833 | 0.28333
| Median |  | 0.165 | 0.51343 | 0.2 |  | 0.175 | 0.24416 | 0.23 | 0.275 | 0.17 | 0.18 | 0.205 | 0.75 | 0.17 | 0.23146 | 0.16 | 0.29 | 0.3 | 0.2 | 0.335 | 0.155 | 0.19 | 0.3 | 0.3
| Std Dev. |  | 0.0098319 | 0.013001 | 3.0405e-17 |  | 0.036194 | 0.012732 | 0.0075277 | 0.016733 | 0.013784 | 0.0075277 | 0.017512 | 0.054772 | 0.008165 | 0.027312 | 0.044121 | 0.037947 | 0.040825 | 3.0405e-17 | 0.018348 | 0.013663 | 0.020736 | 0.025626 | 0.040825
| Rel.Std.Dev. |  | 6.082% | 2.534% | 1.52e-14% |  | 19.56% | 5.199% | 3.297% | 6.197% | 8.354% | 4.144% | 8.612% | 7.303% | 4.711% | 11.89% | 26.47% | 12.65% | 14.41% | 1.52e-14% | 5.423% | 8.91% | 10.63% | 8.887% | 14.41%
| PDM3 |  | -22.94% | 144.5% | -4.67% |  | -11.82% | 16.72% | 8.835% | 28.7% | -21.35% | -13.41% | -3.081% | 257.5% | -17.38% | 9.51% | -20.56% | 43% | 35.05% | -4.67% | 61.27% | -26.91% | -7.053% | 37.43% | 35.05%
| Z-Score (Absolute) |  | 0.8 | 4.37 | NA | 0.5 | 0.45 | 0.43 | 0.18 | 0.8 | 0.75 | 0.5 | 0.18 | NA | 0.63 | 0.2 | 0.72 | 1.24 | NA | NA | 1.8 | 0.92 | 0.31 | 1.07 | NA
Results from laboratories 2.03, 2.12, 2.17, 2.19 and 2.25 were removed due to their 0.1 ppm reading resolution.
| Analytical results for Tb in OREAS 931c (Certified Value 0.52 ppm) | [26 empty] | Certified
Tb | Round | Replicate | 2.01: Lab; 2.02: Lab; 2.03: Lab; 2.04: Lab; 2.05: Lab; 2.06: Lab; 2.07: Lab; 2.08: Lab; 2.09: Lab; 2.10: Lab; 2.11: Lab |  |  | 1
| No | No | 2.01: 2.02; 2.02: 2.03; 2.03: 2.04; 2.04: 2.06; 2.05: 2.12; 2.06: 2.13; 2.07: 2.16; 2.08: 2.17; 2.09: 2.20; 2.10: 2.21; 2.11: 2.22 |  |  | ppm
|  |  | 2.01: 4A*MS; 2.02: 4A*OES/MS; 2.03: 4A*MS; 2.04: 4A*MS; 2.05: 4A*OES/MS; 2.06: 4A*MS; 2.07: 4A*MS; 2.08: 4A*MS; 2.09: 4A*MS; 2.10: 4A*OES/MS; 2.11: 4A*OES/MS |  |  | 2
2
| 1 | 1 | 2.01: 0.4463; 2.02: 0.56; 2.03: < 0.5; 2.04: 0.58471; 2.05: 0.7; 2.06: 0.52; 2.07: 0.55; 2.08: 0.5; 2.09: 0.46; 2.10: 0.42; 2.11: 0.58 |  |  | 1
| 1 | 2 | 2.01: 0.4559; 2.02: 0.56; 2.03: < 0.5; 2.04: 0.54012; 2.05: 0.6; 2.06: 0.51; 2.07: 0.55; 2.08: 0.5; 2.09: 0.43; 2.10: 0.49; 2.11: 0.6 |  |  | 12
| 1 | 3 | 2.01: 0.4439; 2.02: 0.56; 2.03: < 0.5; 2.04: 0.54604; 2.05: 0.7; 2.06: 0.52; 2.07: 0.55; 2.08: 0.5; 2.09: 0.44; 2.10: 0.45; 2.11: 0.56 |  |  | 16
| 1 | 4 | 2.01: 0.4581; 2.02: 0.56; 2.03: < 0.5; 2.04: 0.57151; 2.05: 0.6; 2.06: 0.51; 2.07: 0.54; 2.08: 0.5; 2.09: 0.43; 2.10: 0.43; 2.11: 0.57 |  |  | 0.51627
| 1 | 5 | 2.01: 0.4585; 2.02: 0.56; 2.03: < 0.5; 2.04: 0.56869; 2.05: 0.6; 2.06: 0.53; 2.07: 0.57; 2.08: 0.5; 2.09: 0.47; 2.10: 0.44; 2.11: 0.67 |  |  | 53
| 1 | 6 | 2.01: 0.479; 2.02: 0.56; 2.03: < 0.5; 2.04: 0.53834; 2.05: 0.6; 2.06: 0.52; 2.07: 0.54; 2.08: 0.5; 2.09: 0.43; 2.10: 0.42; 2.11: 0.63
| Mean |  | 2.01: 0.45695; 2.02: 0.56; 2.04: 0.55823; 2.05: 0.63333; 2.06: 0.51833; 2.07: 0.55; 2.08: 0.5; 2.09: 0.44333; 2.10: 0.44167; 2.11: 0.60167
| Median |  | 2.01: 0.457; 2.02: 0.56; 2.04: 0.55737; 2.05: 0.6; 2.06: 0.52; 2.07: 0.55; 2.08: 0.5; 2.09: 0.435; 2.10: 0.435; 2.11: 0.59
| Std Dev. |  | 2.01: 0.012448; 2.02: 0; 2.04: 0.019282; 2.05: 0.05164; 2.06: 0.0075277; 2.07: 0.010954; 2.08: 0; 2.09: 0.017512; 2.10: 0.026394; 2.11: 0.041673
| Rel.Std.Dev. |  | 2.01: 2.724%; 2.02: 0%; 2.04: 3.454%; 2.05: 8.154%; 2.06: 1.452%; 2.07: 1.992%; 2.08: 0%; 2.09: 3.95%; 2.10: 5.976%; 2.11: 6.926%
| PDM3 |  | 2.01: -11.49%; 2.02: 8.47%; 2.04: 8.128%; 2.05: 22.67%; 2.06: 0.3991%; 2.07: 6.533%; 2.08: -3.152%; 2.09: -14.13%; 2.10: -14.45%; 2.11: 16.54%
| Z-Score (Absolute) |  | 2.01: 0.67; 2.02: 0.46; 2.03: 2.95; 2.04: 0.44; 2.05: NA; 2.06: 0; 2.07: 0.35; 2.08: NA; 2.09: 0.82; 2.10: 0.84; 2.11: 0.92
Results from laboratories 2.12 and 2.17 were removed due to their 0.1 ppm reading resolution.
| Analytical results for Te in OREAS 931c (Certified Value 0.15 ppm) | [26 empty] | Certified
Te | Round | Replicate | Lab | Lab | Lab | Lab | Lab | Lab | Lab | Lab | Lab | Lab | Lab | Lab | Lab | Lab | Lab | Lab | Lab | Lab | Lab | Lab | Lab |  |  |  |  | 1
| No | No | 2.01 | 2.03 | 2.04 | 2.06 | 2.07 | 2.08 | 2.09 | 2.10 | 2.11 | 2.12 | 2.13 | 2.14 | 2.15 | 2.17 | 2.18 | 2.19 | 2.20 | 2.21 | 2.23 | 2.24 | 2.25 |  |  |  |  | ppm
|  |  | 4A*MS | 4A*OES/MS | 4A*MS | 4A*MS | 4A*OES/MS | 4A*OES/MS | 4A*OES/MS | 4A*OES/MS | 4A*OES/MS | 4A*OES/MS | 4A*MS | 4A*OES | 4A*MS | 4A*MS | 4A*MS | 4A*MS | 4A*MS | 4A*OES/MS | 4A*MS | 4A*OES/MS | 4A*OES/MS |  |  |  |  | 2
2
| 1 | 1 | 0.1 | 0.2 | < 0.5 | < 0.2 | 0.18 | 0.13 | 0.15 | 0.15 | 0.16 | 0.1 | 0.15 | 0.10659 | 0.39 | 0.16 | 0.15 | < 0.5 | 9.63 | 0.09 |  | 0.16 | < 0.1 |  |  |  |  | 1
| 1 | 2 | 0.1 | 0.2 | < 0.5 | < 0.2 | 0.17 | 0.13 | 0.17 | 0.16 | 0.15 | 0.2 | 0.15 | 0.12544 | 0.12 | 0.18 | 0.16 | < 0.5 | 8.68 | 0.11 |  | 0.17 | 0.2 |  |  |  |  | 13
| 1 | 3 | 0.1 | 0.2 | < 0.5 | < 0.2 | 0.16 | 0.11 | 0.18 | 0.15 | 0.17 | 0.2 | 0.14 | 0.10814 | 0.47 | 0.2 | 0.18 | < 0.5 | 7.99 | 0.1 |  | 0.19 | 0.1 |  |  |  |  | 16
| 1 | 4 | 0.1 | 0.2 | < 0.5 | < 0.2 | 0.14 | 0.18 | 0.15 | 0.15 | 0.18 | 0.2 | 0.17 | 0.12755 | 0.64 | 0.17 | 0.16 | < 0.5 | 8.75 | 0.1 |  | 0.16 | < 0.1 |  |  |  |  | 0.15459
| 1 | 5 | < 0.1 | 0.2 | < 0.5 | < 0.2 | 0.15 | 0.11 | 0.15 | 0.15 | 0.14 | 0.1 | 0.15 | 0.11046 | 0.14 | 0.22 | 0.17 | < 0.5 | 8.48 | 0.1 | 0.2 | 0.17 | 0.2 |  |  |  |  | 54
| 1 | 6 | 0.1 | 0.3 | < 0.5 | < 0.2 | 0.18 | 0.12 | 0.16 | 0.14 | 0.14 | 0.1 | 0.16 | 0.10749 | 0.21 | 0.23 | 0.17 | < 0.5 | 8.25 | 0.1 |  | 0.17 | 0.1
| Mean |  | 0.1 | 0.21667 |  |  | 0.16333 | 0.13 | 0.16 | 0.15 | 0.15667 | 0.15 | 0.15333 | 0.11428 | 0.32833 | 0.19333 | 0.165 |  | 8.63 | 0.1 | 0.2 | 0.17 | 0.15
| Median |  | 0.1 | 0.2 |  |  | 0.165 | 0.125 | 0.155 | 0.15 | 0.155 | 0.15 | 0.15 | 0.1093 | 0.3 | 0.19 | 0.165 |  | 8.58 | 0.1 | 0.2 | 0.17 | 0.15
| Std Dev. |  | 0 | 0.040825 |  |  | 0.01633 | 0.026077 | 0.012649 | 0.0063246 | 0.01633 | 0.054772 | 0.010328 | 0.0095716 | 0.20683 | 0.028048 | 0.010488 |  | 0.56452 | 0.0063246 |  | 0.010954 | 0.057735
| Rel.Std.Dev. |  | 0% | 18.84% |  |  | 9.998% | 20.06% | 7.906% | 4.216% | 10.42% | 36.51% | 6.736% | 8.376% | 62.99% | 14.51% | 6.356% |  | 6.541% | 6.325% |  | 6.444% | 38.49%
| PDM3 |  | -35.31% | 40.15% |  |  | 5.653% | -15.91% | 3.497% | -2.972% | 1.34% | -2.972% | -0.8157% | -26.08% | 112.4% | 25.06% | 6.731% |  | 5482% | -35.31% | 29.37% | 9.965% | -2.972%
| Z-Score (Absolute) |  | NA | NA | 1.88 | 1.31 | 0.04 | 0.67 | 0.04 | 0.25 | 0.11 | NA | 0.18 | 1.01 | 3.55 | 0.67 | 0.07 | 1.88 | 180.32 | 1.31 | NA | 0.18 | NA
Results from laboratories 2.01, 2.03, 2.12, 2.23 and 2.25 were removed due to their 0.1 ppm reading resolution.
| Analytical results for Th in OREAS 931c (Certified Value 10.6 ppm) | [26 empty] | Certified
Th | Round | Replicate | Lab | Lab | Lab | Lab | Lab | Lab | Lab | Lab | Lab | Lab | Lab | Lab | Lab | Lab | Lab | Lab | Lab | Lab | Lab | Lab | Lab | Lab | Lab | Lab |  | 1
| No | No | 2.01 | 2.02 | 2.03 | 2.04 | 2.05 | 2.06 | 2.07 | 2.08 | 2.09 | 2.10 | 2.11 | 2.12 | 2.13 | 2.14 | 2.15 | 2.16 | 2.17 | 2.19 | 2.20 | 2.21 | 2.22 | 2.23 | 2.24 | 2.25 |  | ppm
|  |  | 4A*MS | 4A*MS | 4A*OES/MS | 4A*OES | 4A*MS | 4A*MS | 4A*OES/MS | 4A*OES/MS | 4A*OES/MS | 4A*OES/MS | 4A*OES/MS | 4A*OES/MS | 4A*MS | 4A*OES | 4A*OES | 4A*MS | 4A*MS | 4A*MS | 4A*MS | 4A*OES/MS | 4A*OES/MS | 4A*MS | 4A*OES/MS | 4A*OES/MS |  | 1
1
| 1 | 1 | 10.7 | 11.859 | 11.5 | 12 | 10.71 | 10.865 | 11.15 | 10.7 | 10.3 | 10.2 | 9.85 | 8.8 | 10.92 | 8.241 | < 20 | 11.3 | 9.3 | 9.3 | 12.71 | 11.2 | 10.36 | 10.22 | 10.3 | 13 |  | 1
| 1 | 2 | 10.3 | 11.578 | 11.6 | 10.1 | 10.61 | 10.8956 | 10.75 | 10.95 | 9.19 | 10.45 | 10.05 | 7.1 | 11.14 | 8.7949 | < 20 | 11.44 | 8.9 | 9.4 | 12.29 | 13.2 | 10.5 | 10.05 | 9.9 | 13 |  | 14
| 1 | 3 | 10.4 | 11.634 | 11.6 | 11.4 | 10.92 | 10.3305 | 10.75 | 10.6 | 8.22 | 10.35 | 9.8 | 9.3 | 10.76 | 9.2975 | < 20 | 11.49 | 9.5 | 9.5 | 11.88 | 11.9 | 10.02 | 10.32 | 9.7 | 12.6 |  | 16
| 1 | 4 | 10.4 | 11.871 | 11.5 | 12.6 | 10.91 | 11.118 | 10.65 | 10.25 | 8.36 | 10.1 | 9.95 | 9.6 | 10.95 | 9.2904 | < 20 | 11.47 | 9.4 | 8 | 11.8 | 11.6 | 10.23 | 10.16 | 10 | 13.2 |  | 10.6026
| 1 | 5 | 10.4 | 11.662 | 11.6 | 11.3 | 10.91 | 11.1374 | 10.5 | 10.6 | 9.04 | 10.35 | 9.81 | 8.1 | 11.13 | 8.0906 | < 20 | 11.27 | 9.2 | 9.4 | 12.05 | 11.9 | 10.37 | 10.7 | 9.8 | 13 |  | 55
| 1 | 6 | 10.3 | 11.785 | 11.5 | 12.8 | 10.85 | 10.5673 | 10.9 | 10.25 | 10.1 | 10.45 | 9.74 | 8.7 | 10.91 | 8.2277 | < 20 | 11.15 | 9.6 | 9.7 | 11.53 | 11.8 | 10.61 | 10.65 | 10.3 | 12.9
| Mean |  | 10.4167 | 11.7315 | 11.55 | 11.7 | 10.8183 | 10.8189 | 10.7833 | 10.5583 | 9.2017 | 10.3167 | 9.8667 | 8.6 | 10.9683 | 8.657 |  | 11.3533 | 9.3167 | 9.2167 | 12.0433 | 11.9333 | 10.3483 | 10.35 | 10 | 12.95
| Median |  | 10.4 | 11.7235 | 11.55 | 11.7 | 10.88 | 10.8803 | 10.75 | 10.6 | 9.115 | 10.35 | 9.83 | 8.75 | 10.935 | 8.518 |  | 11.37 | 9.35 | 9.4 | 11.965 | 11.85 | 10.365 | 10.27 | 9.95 | 13
| Std Dev. |  | 0.1472 | 0.12367 | 0.054772 | 0.99197 | 0.12906 | 0.31647 | 0.22286 | 0.27096 | 0.86159 | 0.14024 | 0.11361 | 0.89889 | 0.14497 | 0.5493 |  | 0.13486 | 0.24833 | 0.61128 | 0.41346 | 0.67429 | 0.20683 | 0.26698 | 0.25298 | 0.19748
| Rel.Std.Dev. |  | 1.413% | 1.054% | 0.4742% | 8.478% | 1.193% | 2.925% | 2.067% | 2.566% | 9.363% | 1.359% | 1.151% | 10.45% | 1.322% | 6.345% |  | 1.188% | 2.665% | 6.632% | 3.433% | 5.65% | 1.999% | 2.58% | 2.53% | 1.525%
| PDM3 |  | -1.753% | 10.65% | 8.936% | 10.35% | 2.035% | 2.041% | 1.705% | -0.4172% | -13.21% | -2.697% | -6.941% | -18.89% | 3.45% | -18.35% |  | 7.081% | -12.13% | -13.07% | 13.59% | 12.55% | -2.398% | -2.382% | -5.683% | 22.14%
| Z-Score (Absolute) |  | 0.06 | 1.13 | 0.96 | 1.1 | 0.3 | 0.3 | 0.27 | 0.06 | 1.17 | 0.15 | 0.56 | 1.71 | 0.44 | 1.66 | 0.44 | 0.79 | 1.06 | 1.15 | 1.41 | 1.31 | 0.13 | 0.12 | 0.44 | 2.23
| Analytical results for Ti in OREAS 931c (Certified Value 0.158 wt.%) | [26 empty] | Certified
Ti | Round | Replicate | Lab | Lab | Lab | Lab | Lab | Lab | Lab | Lab | Lab | Lab | Lab | Lab | Lab | Lab | Lab | Lab | Lab | Lab | Lab | Lab | Lab | Lab | Lab | Lab |  | 1
| No | No | 2.01 | 2.02 | 2.03 | 2.04 | 2.05 | 2.06 | 2.07 | 2.08 | 2.09 | 2.10 | 2.11 | 2.12 | 2.13 | 2.14 | 2.15 | 2.16 | 2.17 | 2.19 | 2.20 | 2.21 | 2.22 | 2.23 | 2.24 | 2.25 |  | wt.%
|  |  | 4A*OES | 4A*OES | 4A*OES/MS | 4A*OES | 4A*MS | 4A*MS | 4A*OES/MS | 4A*OES/MS | 4A*OES/MS | 4A*OES/MS | 4A*OES/MS | 4A*OES/MS | 4A*OES/MS | 4A*OES | 4A*MS | 4A*OES | 4A*MS | 4A*MS | 4A*MS | 4A*OES/MS | 4A*OES/MS | 4A*MS | 4A*OES/MS | 4A*OES/MS |  | 3
3
| 1 | 1 | 0.158 | 0.14454 | 0.164 | 0.23 | 0.1516 | 0.15519 | 0.17 | 0.181 | 0.146 | 0.157 | 0.164 | 0.254 | 0.14 | 0.14555 | 0.147 | 0.1777 | 0.153 | 0.161 | 0.15 | 0.14 | 0.16 | 0.1637 | 0.17 | 0.166 |  | 1
| 1 | 2 | 0.153 | 0.14524 | 0.165 | 0.21 | 0.1504 | 0.14791 | 0.169 | 0.183 | 0.147 | 0.162 | 0.15 | 0.259 | 0.14 | 0.14616 | 0.151 | 0.188 | 0.165 | 0.159 | 0.15 | 0.14 | 0.17 | 0.1605 | 0.17 | 0.172 |  | 34
| 1 | 3 | 0.152 | 0.14504 | 0.161 | 0.23 | 0.1629 | 0.14868 | 0.164 | 0.18 | 0.151 | 0.16 | 0.155 | 0.257 | 0.139 | 0.16048 | 0.161 | 0.1754 | 0.16 | 0.155 | 0.14 | 0.14 | 0.16 | 0.161 | 0.17 | 0.159 |  | 16
| 1 | 4 | 0.154 | 0.14569 | 0.163 | 0.24 | 0.1518 | 0.15547 | 0.169 | 0.179 | 0.141 | 0.161 | 0.163 | 0.259 | 0.139 | 0.15681 | 0.164 | 0.1703 | 0.164 | 0.164 | 0.15 | 0.15 | 0.16 | 0.1621 | 0.16 | 0.166 |  | 0.15795
| 1 | 5 | 0.157 | 0.14558 | 0.164 | 0.23 | 0.1554 | 0.14999 | 0.165 | 0.178 | 0.142 | 0.16 | 0.161 | 0.249 | 0.141 | 0.15454 | 0.164 | 0.1718 | 0.158 | 0.156 | 0.15 | 0.14 | 0.16 | 0.1643 | 0.17 | 0.166 |  | 56
| 1 | 6 | 0.156 | 0.14687 | 0.1614 | 0.22 | 0.1666 | 0.15033 | 0.171 | 0.176 | 0.15 | 0.165 | 0.163 | 0.258 | 0.14 | 0.14235 | 0.156 | 0.1681 | 0.16 | 0.167 | 0.15 | 0.14 | 0.16 | 0.1643 | 0.16 | 0.163
| Mean |  | 0.155 | 0.14549 | 0.16307 | 0.22667 | 0.15645 | 0.15126 | 0.168 | 0.1795 | 0.14617 | 0.16083 | 0.15933 | 0.256 | 0.13983 | 0.15098 | 0.15717 | 0.17522 | 0.16 | 0.16033 | 0.14833 | 0.14167 | 0.16167 | 0.16265 | 0.16667 | 0.16533
| Median |  | 0.155 | 0.14541 | 0.1635 | 0.23 | 0.1536 | 0.15016 | 0.169 | 0.1795 | 0.1465 | 0.1605 | 0.162 | 0.2575 | 0.14 | 0.15035 | 0.1585 | 0.1736 | 0.16 | 0.16 | 0.15 | 0.14 | 0.16 | 0.1629 | 0.17 | 0.166
| Std Dev. |  | 0.0023664 | 0.00078964 | 0.0015832 | 0.010328 | 0.006745 | 0.0032715 | 0.0028284 | 0.002429 | 0.0040702 | 0.0026394 | 0.0056095 | 0.0038987 | 0.00075277 | 0.0072692 | 0.0070828 | 0.0071569 | 0.0043359 | 0.0046332 | 0.0040825 | 0.0040825 | 0.0040825 | 0.0016849 | 0.005164 | 0.004274
| Rel.Std.Dev. |  | 1.527% | 0.5427% | 0.9709% | 4.556% | 4.311% | 2.163% | 1.684% | 1.353% | 2.785% | 1.641% | 3.521% | 1.523% | 0.5383% | 4.815% | 4.507% | 4.085% | 2.71% | 2.89% | 2.752% | 2.882% | 2.525% | 1.036% | 3.098% | 2.585%
| PDM3 |  | -1.869% | -7.888% | 3.238% | 43.5% | -0.9512% | -4.235% | 6.361% | 13.64% | -7.462% | 1.824% | 0.8743% | 62.07% | -11.47% | -4.414% | -0.4974% | 10.93% | 1.296% | 1.507% | -6.09% | -10.31% | 2.352% | 2.974% | 5.517% | 4.673%
| Z-Score (Absolute) |  | 0.49 | 1.38 | 0.27 | 6.26 | 0.35 | 0.84 | 0.74 | 1.82 | 1.32 | 0.06 | 0.08 | 9.02 | 1.91 | 0.86 | 0.28 | 1.42 | 0.02 | 0.02 | 1.11 | 1.74 | 0.14 | 0.23 | 0.61 | 0.49
| Analytical results for Tl in OREAS 931c (Certified Value 0.8 ppm) | [26 empty] | Certified
Tl | Round | Replicate | Lab | Lab | Lab | Lab | Lab | Lab | Lab | Lab | Lab | Lab | Lab | Lab | Lab | Lab | Lab | Lab | Lab | Lab | Lab | Lab | Lab | Lab | Lab | Lab |  | 1
| No | No | 2.01 | 2.02 | 2.03 | 2.04 | 2.05 | 2.06 | 2.07 | 2.08 | 2.09 | 2.10 | 2.11 | 2.12 | 2.13 | 2.14 | 2.15 | 2.16 | 2.17 | 2.18 | 2.19 | 2.21 | 2.22 | 2.23 | 2.24 | 2.25 |  | ppm
|  |  | 4A*MS | 4A*MS | 4A*OES/MS | 4A*MS | 4A*MS | 4A*MS | 4A*OES/MS | 4A*OES/MS | 4A*OES/MS | 4A*OES/MS | 4A*OES/MS | 4A*OES/MS | 4A*MS | 4A*OES | 4A*MS | 4A*MS | 4A*MS | 4A*MS | 4A*MS | 4A*OES/MS | 4A*OES/MS | 4A*MS | 4A*OES/MS | 4A*OES/MS |  | 2
3
| 1 | 1 | 0.86 | 0.7571 | 0.8 | < 0.5 | 0.83 | 0.84428 | 0.82 | 0.79 | 0.81 | 0.76 | 0.73 | 0.87 | 0.82 | 0.87305 | 0.74 | 0.85 | 0.79 | 0.717 | 0.8 | 0.77 | 0.85 | 0.83 | 0.82 | 0.6 |  | 1
| 1 | 2 | 0.85 | 0.7451 | 0.9 | < 0.5 | 0.84 | 0.80001 | 0.8 | 0.85 | 0.76 | 0.77 | 0.71 | 0.78 | 0.82 | 0.77104 | 0.75 | 0.87 | 0.82 | 0.694 | 0.8 | 0.89 | 0.81 | 0.82 | 0.78 | 0.8 |  | 15
| 1 | 3 | 0.85 | 0.7213 | 0.8 | < 0.5 | 0.83 | 0.75154 | 0.8 | 0.84 | 0.77 | 0.75 | 0.75 | 0.87 | 0.83 | 0.79479 | 0.76 | 0.86 | 0.77 | 0.751 | 0.8 | 0.81 | 0.87 | 0.81 | 0.8 | 0.8 |  | 16
| 1 | 4 | 0.85 | 0.7348 | 0.8 | < 0.5 | 0.81 | 0.78828 | 0.79 | 0.82 | 0.76 | 0.77 | 0.75 | 0.82 | 0.81 | 0.91061 | 0.78 | 0.87 | 0.77 | 0.723 | 0.8 | 0.78 | 0.83 | 0.82 | 0.81 | 0.8 |  | 0.79895
| 1 | 5 | 0.83 | 0.7594 | 0.8 | < 0.5 | 0.82 | 0.81342 | 0.78 | 0.82 | 0.72 | 0.77 | 0.74 | 0.81 | 0.8 | 0.83909 | 0.81 | 0.88 | 0.78 | 0.716 | 0.8 | 0.8 | 0.83 | 0.82 | 0.79 | 0.6 |  | 57
| 1 | 6 | 0.84 | 0.7592 | 0.8 | < 0.5 | 0.84 | 0.78963 | 0.78 | 0.85 | 0.8 | 0.79 | 0.74 | 0.83 | 0.8 | 0.83499 | 0.75 | 0.85 | 0.79 | 0.714 | 0.8 | 0.79 | 0.86 | 0.83 | 0.8 | 0.8
| Mean |  | 0.84667 | 0.74615 | 0.81667 |  | 0.82833 | 0.79786 | 0.795 | 0.82833 | 0.77 | 0.76833 | 0.73667 | 0.83 | 0.81333 | 0.83726 | 0.765 | 0.86333 | 0.78667 | 0.71917 | 0.8 | 0.80667 | 0.84167 | 0.82167 | 0.8 | 0.73333
| Median |  | 0.85 | 0.7511 | 0.8 |  | 0.83 | 0.79482 | 0.795 | 0.83 | 0.765 | 0.77 | 0.74 | 0.825 | 0.815 | 0.83704 | 0.755 | 0.865 | 0.785 | 0.7165 | 0.8 | 0.795 | 0.84 | 0.82 | 0.8 | 0.8
| Std Dev. |  | 0.010328 | 0.015577 | 0.040825 |  | 0.01169 | 0.030679 | 0.015166 | 0.023166 | 0.032249 | 0.013292 | 0.015055 | 0.035214 | 0.012111 | 0.050714 | 0.025884 | 0.012111 | 0.018619 | 0.018454 | 1.2162e-16 | 0.043205 | 0.022286 | 0.0075277 | 0.014142 | 0.10328
| Rel.Std.Dev. |  | 1.22% | 2.088% | 4.999% |  | 1.411% | 3.845% | 1.908% | 2.797% | 4.188% | 1.73% | 2.044% | 4.243% | 1.489% | 6.057% | 3.384% | 1.403% | 2.367% | 2.566% | 1.52e-14% | 5.356% | 2.648% | 0.9162% | 1.768% | 14.08%
| PDM3 |  | 5.972% | -6.609% | 2.217% |  | 3.677% | -0.1369% | -0.4948% | 3.677% | -3.624% | -3.833% | -7.796% | 3.886% | 1.8% | 4.795% | -4.25% | 8.058% | -1.538% | -9.986% | 0.131% | 0.9654% | 5.346% | 2.843% | 0.131% | -8.213%
| Z-Score (Absolute) |  | 1.05 | 1.21 | NA | 12.36 | 0.64 | 0.05 | 0.11 | 0.64 | 0.67 | 0.71 | 1.42 | 0.67 | 0.3 | 0.84 | 0.79 | 1.42 | 0.3 | 1.82 | NA | 0.15 | 0.94 | 0.49 | 0 | NA
Results from laboratories 2.03, 2.19 and 2.25 were removed due to their 0.1 ppm reading resolution.
| Analytical results for Tm in OREAS 931c (Certified Value 0.2 ppm) | [26 empty] | Certified
Tm | Round | Replicate | 2.01: Lab; 2.02: Lab; 2.03: Lab; 2.04: Lab; 2.05: Lab; 2.06: Lab; 2.07: Lab |  | 1
| No | No | 2.01: 2.02; 2.02: 2.03; 2.03: 2.06; 2.04: 2.12; 2.05: 2.16; 2.06: 2.17; 2.07: 2.20 |  | ppm
|  |  | 2.01: 4A*MS; 2.02: 4A*OES/MS; 2.03: 4A*MS; 2.04: 4A*OES/MS; 2.05: 4A*MS; 2.06: 4A*MS; 2.07: 4A*MS |  | 2
2
| 1 | 1 | 2.01: 0.1551; 2.02: 0.22; 2.03: 0.22878; 2.04: 0.3; 2.05: 0.21; 2.06: 0.2; 2.07: 0.17 |  | 1
| 1 | 2 | 2.01: 0.1311; 2.02: 0.22; 2.03: 0.20232; 2.04: 0.2; 2.05: 0.2; 2.06: 0.2; 2.07: 0.15 |  | 5
| 1 | 3 | 2.01: 0.1235; 2.02: 0.22; 2.03: 0.20518; 2.04: 0.3; 2.05: 0.21; 2.06: 0.2; 2.07: 0.15 |  | 16
| 1 | 4 | 2.01: 0.1448; 2.02: 0.22; 2.03: 0.21425; 2.04: 0.2; 2.05: 0.21; 2.06: 0.2; 2.07: 0.15 |  | 0.199
| 1 | 5 | 2.01: 0.1319; 2.02: 0.22; 2.03: 0.21502; 2.04: 0.2; 2.05: 0.21; 2.06: 0.2; 2.07: 0.17 |  | 58
| 1 | 6 | 2.01: 0.1469; 2.02: 0.22; 2.03: 0.19853; 2.04: 0.2; 2.05: 0.19; 2.06: 0.2; 2.07: 0.16
| Mean |  | 2.01: 0.13888; 2.02: 0.22; 2.03: 0.21068; 2.04: 0.23333; 2.05: 0.205; 2.06: 0.2; 2.07: 0.15833
| Median |  | 2.01: 0.13835; 2.02: 0.22; 2.03: 0.20972; 2.04: 0.2; 2.05: 0.21; 2.06: 0.2; 2.07: 0.155
| Std Dev. |  | 2.01: 0.011902; 2.02: 0; 2.03: 0.011019; 2.04: 0.05164; 2.05: 0.0083666; 2.06: 3.0405e-17; 2.07: 0.0098319
| Rel.Std.Dev. |  | 2.01: 8.57%; 2.02: 0%; 2.03: 5.23%; 2.04: 22.13%; 2.05: 4.081%; 2.06: 1.52e-14%; 2.07: 6.21%
| PDM3 |  | 2.01: -30.21%; 2.02: 10.55%; 2.03: 5.868%; 2.04: 17.25%; 2.05: 3.014%; 2.06: 0.5013%; 2.07: -20.44%
| Z-Score (Absolute) |  | 2.01: 2.97; 2.02: 0.67; 2.03: 0.26; 2.04: 1.27; 2.05: 0; 2.06: 0.22; 2.07: 2.1
| Analytical results for U in OREAS 931c (Certified Value 3.7 ppm) | [26 empty] | Certified
U | Round | Replicate | Lab | Lab | Lab | Lab | Lab | Lab | Lab | Lab | Lab | Lab | Lab | Lab | Lab | Lab | Lab | Lab | Lab | Lab | Lab | Lab | Lab | Lab | Lab | Lab | Lab | 1
| No | No | 2.01 | 2.02 | 2.03 | 2.04 | 2.05 | 2.06 | 2.07 | 2.08 | 2.09 | 2.10 | 2.11 | 2.12 | 2.13 | 2.14 | 2.15 | 2.16 | 2.17 | 2.18 | 2.19 | 2.20 | 2.21 | 2.22 | 2.23 | 2.24 | 2.25 | ppm
|  |  | 4A*MS | 4A*MS | 4A*OES/MS | 4A*OES | 4A*MS | 4A*MS | 4A*OES/MS | 4A*OES/MS | 4A*OES/MS | 4A*OES/MS | 4A*OES/MS | 4A*OES/MS | 4A*MS | 4A*OES | 4A*MS | 4A*MS | 4A*MS | 4A*MS | 4A*MS | 4A*MS | 4A*OES/MS | 4A*OES/MS | 4A*MS | 4A*OES/MS | 4A*OES/MS | 2
3
| 1 | 1 | 3.82 | 3.2086 | 3.7 | < 5 | 3.7 | 3.8492 | 3.8 | 3.5 | 3.6 | 3.9 | 3.6 | 4.2 | 3.87 | 3.8857 | 3.47 | 3.77 | 3.7 | 3.6 | 3.7 | 4 | 3.38 | 3.75 | 4.04 | 3.4 | 3.8 | 1
| 1 | 2 | 3.75 | 3.1512 | 3.6 | < 5 | 3.77 | 3.6695 | 3.7 | 3.5 | 3.3 | 4 | 3.8 | 4 | 3.81 | 3.4141 | 3.43 | 3.77 | 3.8 | 3.43 | 3.7 | 4 | 3.98 | 3.57 | 3.94 | 3.3 | 3.9 | 17
| 1 | 3 | 3.77 | 3.1852 | 3.7 | < 5 | 3.74 | 3.517 | 3.7 | 3.4 | 3.1 | 3.8 | 3.6 | 4.2 | 3.86 | 3.6579 | 3.59 | 3.88 | 3.7 | 3.66 | 3.8 | 3.8 | 3.62 | 3.76 | 4.01 | 3.4 | 3.8 | 16
| 1 | 4 | 3.86 | 3.1966 | 3.7 | < 5 | 3.85 | 3.9086 | 3.6 | 3.2 | 3.2 | 3.8 | 3.7 | 4 | 3.84 | 3.7684 | 3.63 | 3.81 | 3.6 | 3.51 | 3.7 | 3.7 | 3.49 | 3.72 | 4.07 | 3.4 | 3.9 | 3.6974
| 1 | 5 | 3.67 | 3.202 | 3.6 | < 5 | 3.8 | 3.8282 | 3.7 | 3.4 | 3.2 | 3.9 | 3.6 | 3.9 | 3.75 | 3.4941 | 3.72 | 3.82 | 3.6 | 3.52 | 3.8 | 3.8 | 3.55 | 3.76 | 4 | 3.3 | 3.8 | 59
| 1 | 6 | 3.69 | 3.1916 | 3.7 | < 5 | 3.76 | 3.5998 | 3.7 | 3.4 | 3.5 | 3.9 | 3.6 | 3.9 | 3.78 | 3.8362 | 3.5 | 3.75 | 3.8 | 3.5 | 3.7 | 3.9 | 3.49 | 3.89 | 4.02 | 3.3 | 3.8
| Mean |  | 3.76 | 3.1892 | 3.6667 |  | 3.77 | 3.7287 | 3.7 | 3.4 | 3.3167 | 3.8833 | 3.65 | 4.0333 | 3.8183 | 3.6761 | 3.5567 | 3.8 | 3.7 | 3.5367 | 3.7333 | 3.8667 | 3.585 | 3.7417 | 4.0133 | 3.35 | 3.8333
| Median |  | 3.76 | 3.1941 | 3.7 |  | 3.765 | 3.7488 | 3.7 | 3.4 | 3.25 | 3.9 | 3.6 | 4 | 3.825 | 3.7132 | 3.545 | 3.79 | 3.7 | 3.515 | 3.7 | 3.85 | 3.52 | 3.755 | 4.015 | 3.35 | 3.8
| Std Dev. |  | 0.073212 | 0.020301 | 0.05164 |  | 0.051381 | 0.15604 | 0.063246 | 0.10954 | 0.19408 | 0.075277 | 0.083666 | 0.13663 | 0.047081 | 0.18983 | 0.10948 | 0.047329 | 0.089443 | 0.081158 | 0.05164 | 0.12111 | 0.20907 | 0.10265 | 0.043665 | 0.054772 | 0.05164
| Rel.Std.Dev. |  | 1.947% | 0.6366% | 1.408% |  | 1.363% | 4.185% | 1.709% | 3.222% | 5.852% | 1.938% | 2.292% | 3.387% | 1.233% | 5.164% | 3.078% | 1.245% | 2.417% | 2.295% | 1.383% | 3.132% | 5.832% | 2.743% | 1.088% | 1.635% | 1.347%
| PDM3 |  | 1.692% | -13.75% | -0.8319% |  | 1.963% | 0.8463% | 0.06964% | -8.044% | -10.3% | 5.028% | -1.283% | 9.085% | 3.27% | -0.5777% | -3.807% | 2.774% | 0.06964% | -4.348% | 0.9712% | 4.577% | -3.041% | 1.197% | 8.544% | -9.396% | 3.676%
| Z-Score (Absolute) |  | 0.34 | 2.91 | 0.19 | 6.84 | 0.4 | 0.16 | 0 | 1.71 | 2.18 | 1.04 | 0.28 | 1.9 | 0.67 | 0.14 | 0.82 | 0.57 | 0 | 0.93 | 0.19 | 0.95 | 0.66 | 0.24 | 1.79 | 1.99 | 0.76
| Analytical results for V in OREAS 931c (Certified Value 158 ppm) | [26 empty] | Certified
V | Round | Replicate | Lab | Lab | Lab | Lab | Lab | Lab | Lab | Lab | Lab | Lab | Lab | Lab | Lab | Lab | Lab | Lab | Lab | Lab | Lab | Lab | Lab | Lab | Lab | Lab | Lab | 1
| No | No | 2.01 | 2.02 | 2.03 | 2.04 | 2.05 | 2.06 | 2.07 | 2.08 | 2.09 | 2.10 | 2.11 | 2.12 | 2.13 | 2.14 | 2.15 | 2.16 | 2.17 | 2.18 | 2.19 | 2.20 | 2.21 | 2.22 | 2.23 | 2.24 | 2.25 | ppm
|  |  | 4A*OES | 4A*OES | 4A*OES/MS | 4A*OES | 4A*MS | 4A*MS | 4A*OES/MS | 4A*OES/MS | 4A*OES/MS | 4A*OES/MS | 4A*OES/MS | 4A*OES/MS | 4A*OES/MS | 4A*OES | 4A*OES | 4A*OES | 4A*MS | 4A*MS | 4A*MS | 4A*MS | 4A*OES/MS | 4A*OES/MS | 4A*MS | 4A*OES/MS | 4A*OES/MS | 0
0
| 1 | 1 | 161 | 147.39 | 162 | 174.1 | 163 | 150.7215 | 160 | 162 | 155 | 155 | 145 | 195 | 165 | 155.1664 | 165 | 154 | 149 | 166 | 152 | 168 | 153 | 150 | 158 | 149 | 165 | 1
| 1 | 2 | 162 | 147.1 | 162 | 169 | 163 | 144.5998 | 160 | 165 | 155 | 159 | 145 | 179 | 166 | 155.2226 | 165 | 156 | 154 | 162 | 150 | 166 | 154 | 152 | 159 | 150 | 164 | 38
| 1 | 3 | 164 | 147.25 | 162 | 172.1 | 166 | 144.817 | 157 | 162 | 159 | 158 | 144 | 193 | 168 | 166.1802 | 155 | 155 | 154 | 166 | 153 | 166 | 154 | 146 | 160 | 150 | 163 | 16
| 1 | 4 | 159 | 146.08 | 162 | 183.5 | 162 | 152.4375 | 158 | 159 | 155 | 155 | 146 | 189 | 165 | 166.1148 | 170 | 153 | 150 | 167 | 153 | 163 | 153 | 149 | 158 | 146 | 165 | 157.955
| 1 | 5 | 164 | 149.75 | 160 | 175.1 | 167 | 150.8988 | 154 | 163 | 152 | 154 | 146 | 180 | 169 | 166.6272 | 164 | 155 | 152 | 164 | 149 | 167 | 153 | 153 | 161 | 152 | 165 | 60
| 1 | 6 | 161 | 145.38 | 160 | 179.9 | 154 | 147.7289 | 157 | 161 | 159 | 154 | 146 | 190 | 165 | 164.6182 | 171 | 151 | 150 | 164 | 152 | 168 | 153 | 150 | 159 | 146 | 162
| Mean |  | 161.8333 | 147.1583 | 161.3333 | 175.6167 | 162.5 | 148.5339 | 157.6667 | 162 | 155.8333 | 155.8333 | 145.3333 | 187.6667 | 166.3333 | 162.3216 | 165 | 154 | 151.5 | 164.8333 | 151.5 | 166.3333 | 153.3333 | 150 | 159.1667 | 148.8333 | 164
| Median |  | 161.5 | 147.175 | 162 | 174.6 | 163 | 149.2252 | 157.5 | 162 | 155 | 155 | 145.5 | 189.5 | 165.5 | 165.3665 | 165 | 154.5 | 151 | 165 | 152 | 166.5 | 153 | 150 | 159 | 149.5 | 164.5
| Std Dev. |  | 1.9408 | 1.4905 | 1.0328 | 5.2765 | 4.5935 | 3.3334 | 2.2509 | 2 | 2.7142 | 2.137 | 0.8165 | 6.6833 | 1.7512 | 5.5621 | 5.6921 | 1.7889 | 2.1679 | 1.8348 | 1.6432 | 1.8619 | 0.5164 | 2.4495 | 1.169 | 2.4014 | 1.2649
| Rel.Std.Dev. |  | 1.199% | 1.013% | 0.6402% | 3.005% | 2.827% | 2.244% | 1.428% | 1.235% | 1.742% | 1.371% | 0.5618% | 3.561% | 1.053% | 3.427% | 3.45% | 1.162% | 1.431% | 1.113% | 1.085% | 1.119% | 0.3368% | 1.633% | 0.7345% | 1.613% | 0.7713%
| PDM3 |  | 2.455% | -6.835% | 2.139% | 11.18% | 2.877% | -5.964% | -0.1826% | 2.561% | -1.343% | -1.343% | -7.991% | 18.81% | 5.304% | 2.764% | 4.46% | -2.504% | -4.087% | 4.355% | -4.087% | 5.304% | -2.926% | -5.036% | 0.7671% | -5.775% | 3.827%
| Z-Score (Absolute) |  | 0.31 | 1.39 | 0.25 | 1.9 | 0.39 | 1.23 | 0.17 | 0.33 | 0.39 | 0.39 | 1.6 | 3.29 | 0.83 | 0.36 | 0.67 | 0.6 | 0.89 | 0.66 | 0.89 | 0.83 | 0.67 | 1.06 | 0 | 1.19 | 0.56
| Analytical results for W in OREAS 931c (Certified Value 18.3 ppm) | [26 empty] | Certified
W | Round | Replicate | Lab | Lab | Lab | Lab | Lab | Lab | Lab | Lab | Lab | Lab | Lab | Lab | Lab | Lab | Lab | Lab | Lab | Lab | Lab | Lab | Lab | Lab | Lab | Lab |  | 1
| No | No | 2.01 | 2.02 | 2.03 | 2.04 | 2.05 | 2.06 | 2.07 | 2.08 | 2.09 | 2.10 | 2.11 | 2.12 | 2.13 | 2.14 | 2.15 | 2.16 | 2.17 | 2.19 | 2.20 | 2.21 | 2.22 | 2.23 | 2.24 | 2.25 |  | ppm
|  |  | 4A*MS | 4A*MS | 4A*OES/MS | 4A*OES | 4A*MS | 4A*MS | 4A*OES/MS | 4A*OES/MS | 4A*OES/MS | 4A*OES/MS | 4A*OES/MS | 4A*OES/MS | 4A*MS | 4A*OES | 4A*MS | 4A*MS | 4A*MS | 4A*MS | 4A*MS | 4A*OES/MS | 4A*OES/MS | 4A*MS | 4A*OES/MS | 4A*OES/MS |  | 1
2
| 1 | 1 | 19 | 13.5355 | 20.4 | < 5 | 18.7 | 17.4419 | 21.5 | 18.2 | 18.8 | 16.6 | 17.6 | 20.6 | 20 | 17.0483 | 15.8 | 19.5 | 19.3 | 19 | 10.9 | 19 | 15.95 | 19.9 | 19.5 | 16.3 |  | 1
| 1 | 2 | 18.7 | 13.5978 | 19.5 | < 5 | 18.8 | 17.0018 | 20 | 19.8 | 18.2 | 17 | 17.9 | 19.4 | 20.4 | 15.7536 | 16.2 | 19.9 | 19.7 | 18.8 | 11.4 | 23 | 15.66 | 19.4 | 18.2 | 16.5 |  | 18
| 1 | 3 | 18.9 | 13.7861 | 20.4 | < 5 | 19.3 | 16.8273 | 20.3 | 19.3 | 19.7 | 16.4 | 17.2 | 21.2 | 19.9 | 16.7867 | 16.6 | 19.7 | 19.4 | 19 | 10.5 | 20 | 15.63 | 20.8 | 18.3 | 16.4 |  | 16
| 1 | 4 | 18 | 13.8225 | 19.9 | < 5 | 19.1 | 17.8396 | 20.4 | 18.2 | 18.1 | 16.9 | 17.6 | 20.5 | 20.2 | 16.0721 | 17 | 19.7 | 19.2 | 18.9 | 10 | 20 | 16.1 | 20.7 | 18.7 | 16.3 |  | 18.3129
| 1 | 5 | 18.5 | 13.8337 | 20 | < 5 | 19.5 | 17.5047 | 20.1 | 18.7 | 18.7 | 16.6 | 17.2 | 19 | 19.9 | 16.5065 | 17.3 | 19.8 | 18.7 | 18.9 | 10.2 | 21 | 16.17 | 19.7 | 18.2 | 16.5 |  | 61
| 1 | 6 | 18.5 | 14.6495 | 20.4 | 10.4 | 19.6 | 17.1821 | 20.4 | 18.6 | 18.9 | 16.8 | 17.2 | 20.1 | 19.8 | 16.3111 | 16.4 | 19.4 | 19.3 | 18.8 | 11.6 | 20 | 15.98 | 20.3 | 19 | 16.4
| Mean |  | 18.6 | 13.8709 | 20.1 | 10.4 | 19.1667 | 17.2996 | 20.45 | 18.8 | 18.7333 | 16.7167 | 17.45 | 20.1333 | 20.0333 | 16.4131 | 16.55 | 19.6667 | 19.2667 | 18.9 | 10.7667 | 20.5 | 15.915 | 20.1333 | 18.65 | 16.4
| Median |  | 18.6 | 13.8043 | 20.2 | 10.4 | 19.2 | 17.312 | 20.35 | 18.65 | 18.75 | 16.7 | 17.4 | 20.3 | 19.95 | 16.4088 | 16.5 | 19.7 | 19.3 | 18.9 | 10.7 | 20 | 15.965 | 20.1 | 18.5 | 16.4
| Std Dev. |  | 0.35777 | 0.40105 | 0.36878 |  | 0.36697 | 0.36865 | 0.53944 | 0.63561 | 0.57504 | 0.22286 | 0.29496 | 0.81404 | 0.22509 | 0.47189 | 0.54314 | 0.18619 | 0.3266 | 0.089443 | 0.64704 | 1.3784 | 0.22403 | 0.56095 | 0.5244 | 0.089443
| Rel.Std.Dev. |  | 1.923% | 2.891% | 1.835% |  | 1.915% | 2.131% | 2.638% | 3.381% | 3.07% | 1.333% | 1.69% | 4.043% | 1.124% | 2.875% | 3.282% | 0.9467% | 1.695% | 0.4732% | 6.01% | 6.724% | 1.408% | 2.786% | 2.812% | 0.5454%
| PDM3 |  | 1.568% | -24.26% | 9.759% | -43.21% | 4.662% | -5.533% | 11.67% | 2.66% | 2.296% | -8.716% | -4.712% | 9.941% | 9.395% | -10.37% | -9.626% | 7.393% | 5.208% | 3.206% | -41.21% | 11.94% | -13.09% | 9.941% | 1.841% | -10.45%
| Z-Score (Absolute) |  | 0.04 | 2.28 | 0.67 | 7.04 | 0.22 | 0.66 | 0.83 | 0.05 | 0.02 | 0.93 | 0.59 | 0.68 | 0.63 | 1.08 | 1.01 | 0.46 | 0.27 | 0.1 | 3.75 | 0.86 | 1.31 | 0.68 | 0.02 | 1.08
| Analytical results for Y in OREAS 931c (Certified Value 14.3 ppm) | [26 empty] | Certified
Y | Round | Replicate | Lab | Lab | Lab | Lab | Lab | Lab | Lab | Lab | Lab | Lab | Lab | Lab | Lab | Lab | Lab | Lab | Lab | Lab | Lab | Lab | Lab | Lab | Lab | Lab |  | 1
| No | No | 2.01 | 2.02 | 2.03 | 2.04 | 2.05 | 2.06 | 2.07 | 2.08 | 2.09 | 2.10 | 2.11 | 2.12 | 2.13 | 2.14 | 2.15 | 2.16 | 2.17 | 2.19 | 2.20 | 2.21 | 2.22 | 2.23 | 2.24 | 2.25 |  | ppm
|  |  | 4A*MS | 4A*MS | 4A*OES/MS | 4A*OES | 4A*MS | 4A*MS | 4A*OES/MS | 4A*OES/MS | 4A*OES/MS | 4A*OES/MS | 4A*OES/MS | 4A*OES/MS | 4A*MS | 4A*OES | 4A*MS | 4A*MS | 4A*MS | 4A*MS | 4A*MS | 4A*OES/MS | 4A*OES/MS | 4A*MS | 4A*OES/MS | 4A*OES/MS |  | 1
2
| 1 | 1 | 15.1 | 12.3511 | 13.7 | 17.9 | 13.22 | 13.4865 | 14.3 | 14.9 | 15 | 15 | 14.9 | 20.3 | 12 | 15.8051 | 15.1 | 12.85 | 14.3 | 16.3 | 12.6 | 13.4 | 14.9 | 14.36 | 15.7 | 15.2 |  | 1
| 1 | 2 | 15.2 | 12.3175 | 13.7 | 16 | 13.19 | 13.3703 | 13.2 | 14.6 | 14.2 | 15.3 | 14.6 | 18.8 | 11.9 | 14.2473 | 14.5 | 13.14 | 14 | 16.1 | 11.9 | 15 | 14.6 | 14.08 | 15.2 | 15.9 |  | 19
| 1 | 3 | 15.1 | 12.4404 | 13.7 | 17.4 | 13.3 | 13.7468 | 13.8 | 15.4 | 14.9 | 15.1 | 15 | 19.9 | 12.3 | 14.2239 | 17.5 | 12.93 | 14.1 | 16.5 | 11.8 | 13.9 | 14.1 | 14.15 | 14.9 | 14.3 |  | 16
| 1 | 4 | 15 | 12.3125 | 13.7 | 18.1 | 13.33 | 13.669 | 13.6 | 14.8 | 14.4 | 15.4 | 13.7 | 18.3 | 11.2 | 16.0062 | 15.2 | 12.96 | 13.9 | 16.5 | 11.9 | 13.2 | 14.6 | 13.49 | 15 | 15.8 |  | 14.3187
| 1 | 5 | 15 | 12.4492 | 13.7 | 17.8 | 13.52 | 13.7053 | 13.7 | 15.2 | 14.1 | 14.7 | 15 | 18.7 | 11.7 | 14.4944 | 15.9 | 12.61 | 13.5 | 16 | 12.7 | 14 | 14.8 | 14.16 | 14.7 | 15.7 |  | 62
| 1 | 6 | 14.9 | 12.2387 | 13.7 | 17.1 | 12.83 | 13.7922 | 14.1 | 14.9 | 15.5 | 15 | 14.3 | 19.6 | 12 | 16.584 | 16.7 | 12.25 | 13.8 | 16.9 | 11.7 | 12.7 | 15.6 | 14.23 | 14.9 | 14.2
| Mean |  | 15.05 | 12.3516 | 13.7 | 17.3833 | 13.2317 | 13.6284 | 13.7833 | 14.9667 | 14.6833 | 15.0833 | 14.5833 | 19.2667 | 11.85 | 15.2268 | 15.8167 | 12.79 | 13.9333 | 16.3833 | 12.1 | 13.7 | 14.7667 | 14.0783 | 15.0667 | 15.1833
| Median |  | 15.05 | 12.3343 | 13.7 | 17.6 | 13.26 | 13.6872 | 13.75 | 14.9 | 14.65 | 15.05 | 14.75 | 19.2 | 11.95 | 15.1497 | 15.55 | 12.89 | 13.95 | 16.4 | 11.9 | 13.65 | 14.7 | 14.155 | 14.95 | 15.45
| Std Dev. |  | 0.10488 | 0.081069 | 1.9459e-15 | 0.7679 | 0.22833 | 0.1644 | 0.38687 | 0.28752 | 0.54191 | 0.24833 | 0.51153 | 0.78145 | 0.37283 | 1.0282 | 1.1179 | 0.31578 | 0.27325 | 0.32506 | 0.43359 | 0.79498 | 0.49261 | 0.30341 | 0.35024 | 0.76267
| Rel.Std.Dev. |  | 0.6969% | 0.6563% | 1.42e-14% | 4.417% | 1.726% | 1.206% | 2.807% | 1.921% | 3.691% | 1.646% | 3.508% | 4.056% | 3.146% | 6.752% | 7.068% | 2.469% | 1.961% | 1.984% | 3.583% | 5.803% | 3.336% | 2.155% | 2.325% | 5.023%
| PDM3 |  | 5.107% | -13.74% | -4.321% | 21.4% | -7.592% | -4.822% | -3.739% | 4.525% | 2.546% | 5.34% | 1.848% | 34.56% | -17.24% | 6.342% | 10.46% | -10.68% | -2.692% | 14.42% | -15.5% | -4.321% | 3.128% | -1.679% | 5.223% | 6.038%
| Z-Score (Absolute) |  | 0.32 | 1.73 | 0.71 | 2.08 | 1.06 | 0.76 | 0.64 | 0.25 | 0.04 | 0.34 | 0.04 | 3.5 | 2.1 | 0.45 | 0.89 | 1.39 | 0.53 | 1.32 | 1.92 | 0.71 | 0.1 | 0.42 | 0.33 | 0.42
| Analytical results for Yb in OREAS 931c (Certified Value 1.42 ppm) | [26 empty] | Certified
Yb | Round | Replicate | 2.01: Lab; 2.02: Lab; 2.03: Lab; 2.04: Lab; 2.05: Lab; 2.06: Lab; 2.07: Lab; 2.08: Lab; 2.09: Lab; 2.10: Lab; 2.11: Lab |  | 1
| No | No | 2.01: 2.02; 2.02: 2.03; 2.03: 2.04; 2.04: 2.06; 2.05: 2.12; 2.06: 2.13; 2.07: 2.16; 2.08: 2.17; 2.09: 2.20; 2.10: 2.21; 2.11: 2.22 |  | ppm
|  |  | 2.01: 4A*MS; 2.02: 4A*OES/MS; 2.03: 4A*OES; 2.04: 4A*MS; 2.05: 4A*OES/MS; 2.06: 4A*MS; 2.07: 4A*MS; 2.08: 4A*MS; 2.09: 4A*MS; 2.10: 4A*OES/MS; 2.11: 4A*OES/MS |  | 2
3
| 1 | 1 | 2.01: 1.3038; 2.02: 1.5; 2.03: < 5; 2.04: 1.5403; 2.05: 1.9; 2.06: 1.3; 2.07: 1.42; 2.08: 1.4; 2.09: 1.37; 2.10: 1.3; 2.11: 1.57 |  | 1
| 1 | 2 | 2.01: 1.2533; 2.02: 1.5; 2.03: < 5; 2.04: 1.5071; 2.05: 1.8; 2.06: 1.3; 2.07: 1.41; 2.08: 1.5; 2.09: 1.38; 2.10: 1.5; 2.11: 1.58 |  | 20
| 1 | 3 | 2.01: 1.2728; 2.02: 1.5; 2.03: < 5; 2.04: 1.4262; 2.05: 2; 2.06: 1.4; 2.07: 1.36; 2.08: 1.5; 2.09: 1.24; 2.10: 1.4; 2.11: 1.49 |  | 16
| 1 | 4 | 2.01: 1.2456; 2.02: 1.5; 2.03: < 5; 2.04: 1.5666; 2.05: 1.8; 2.06: 1.3; 2.07: 1.38; 2.08: 1.5; 2.09: 1.29; 2.10: 1.3; 2.11: 1.55 |  | 1.4158
| 1 | 5 | 2.01: 1.3043; 2.02: 1.5; 2.03: < 5; 2.04: 1.5508; 2.05: 1.8; 2.06: 1.4; 2.07: 1.38; 2.08: 1.5; 2.09: 1.38; 2.10: 1.4; 2.11: 1.58 |  | 63
| 1 | 6 | 2.01: 1.2538; 2.02: 1.5; 2.03: < 5; 2.04: 1.4897; 2.05: 1.8; 2.06: 1.3; 2.07: 1.31; 2.08: 1.5; 2.09: 1.27; 2.10: 1.3; 2.11: 1.68
| Mean |  | 2.01: 1.2723; 2.02: 1.5; 2.04: 1.5134; 2.05: 1.85; 2.06: 1.3333; 2.07: 1.3767; 2.08: 1.4833; 2.09: 1.3217; 2.10: 1.3667; 2.11: 1.575
| Median |  | 2.01: 1.2633; 2.02: 1.5; 2.04: 1.5237; 2.05: 1.8; 2.06: 1.3; 2.07: 1.38; 2.08: 1.5; 2.09: 1.33; 2.10: 1.35; 2.11: 1.575
| Std Dev. |  | 2.01: 0.026202; 2.02: 0; 2.04: 0.051297; 2.05: 0.083666; 2.06: 0.05164; 2.07: 0.039328; 2.08: 0.040825; 2.09: 0.062423; 2.10: 0.08165; 2.11: 0.061563
| Rel.Std.Dev. |  | 2.01: 2.059%; 2.02: 0%; 2.04: 3.389%; 2.05: 4.522%; 2.06: 3.873%; 2.07: 2.857%; 2.08: 2.752%; 2.09: 4.723%; 2.10: 5.974%; 2.11: 3.909%
| PDM3 |  | 2.01: -10.14%; 2.02: 5.946%; 2.04: 6.895%; 2.05: 30.67%; 2.06: -5.826%; 2.07: -2.765%; 2.08: 4.768%; 2.09: -6.65%; 2.10: -3.472%; 2.11: 11.24%
| Z-Score (Absolute) |  | 2.01: 1.22; 2.02: 0.1; 2.03: 5.88; 2.04: 0.17; 2.05: 2.12; 2.06: 0.87; 2.07: 0.62; 2.08: 0; 2.09: 0.93; 2.10: 0.67; 2.11: 0.53
| Analytical results for Zn in OREAS 931c (Certified Value 286 ppm) | [26 empty] | Certified
Zn | Round | Replicate | Lab | Lab | Lab | Lab | Lab | Lab | Lab | Lab | Lab | Lab | Lab | Lab | Lab | Lab | Lab | Lab | Lab | Lab | Lab | Lab | Lab | Lab | Lab | Lab | Lab | 1
| No | No | 2.01 | 2.02 | 2.03 | 2.04 | 2.05 | 2.06 | 2.07 | 2.08 | 2.09 | 2.10 | 2.11 | 2.12 | 2.13 | 2.14 | 2.15 | 2.16 | 2.17 | 2.18 | 2.19 | 2.20 | 2.21 | 2.22 | 2.23 | 2.24 | 2.25 | ppm
|  |  | 4A*OES | 4A*OES | 4A*OES/MS | 4A*OES | 4A*MS | 4A*MS | 4A*OES/MS | 4A*OES/MS | 4A*OES/MS | 4A*OES/MS | 4A*OES/MS | 4A*OES/MS | 4A*OES/MS | 4A*OES | 4A*MS | 4A*MS | 4A*MS | 4A*MS | 4A*MS | 4A*OES | 4A*OES/MS | 4A*OES/MS | 4A*MS | 4A*OES/MS | 4A*OES/MS | 0
0
| 1 | 1 | 295 | 284.526 | 286 | 291.3 | 281 | 284.3563 | 289 | 291 | 282 | 285 | 281 | 299 | 281 | 280.202 | 276 | 286 | 289.3 | 287 | 288 | 296 | 282 | 266 | 284 | 286 | 285 | 1
| 1 | 2 | 292 | 290.1636 | 284 | 323.7 | 277 | 276.4598 | 292 | 298 | 280 | 294 | 283 | 306 | 278 | 278.2007 | 277 | 289 | 299.4 | 283 | 281 | 298 | 283 | 271 | 282 | 288 | 289 | 42
| 1 | 3 | 292 | 286.5456 | 285 | 293 | 284 | 280.9929 | 286 | 286 | 290 | 298 | 282 | 307 | 279 | 274.2726 | 290 | 289 | 295.1 | 288 | 285 | 293 | 282 | 260 | 284 | 290 | 290 | 16
| 1 | 4 | 291 | 289.8504 | 285 | 319.8 | 276 | 284.6354 | 286 | 278 | 284 | 289 | 286 | 303 | 278 | 278.8059 | 303 | 286 | 292.5 | 295 | 289 | 295 | 281 | 265 | 280 | 279 | 287 | 286.125
| 1 | 5 | 296 | 282.1392 | 286 | 304.2 | 289 | 286.3004 | 281 | 285 | 278 | 287 | 283 | 299 | 278 | 274.2368 | 301 | 286 | 293.9 | 286 | 281 | 295 | 282 | 277 | 278 | 294 | 288 | 64
| 1 | 6 | 295 | 286.7508 | 285 | 319.1 | 290 | 283.1768 | 287 | 288 | 286 | 313 | 284 | 307 | 279 | 279.4903 | 283 | 285 | 292.6 | 292 | 290 | 292 | 283 | 263 | 283 | 283 | 285
| Mean |  | 293.5 | 286.6626 | 285.1667 | 308.5167 | 282.8333 | 282.6536 | 286.8333 | 287.6667 | 283.3333 | 294.3333 | 283.1667 | 303.5 | 278.8333 | 277.5347 | 288.3333 | 286.8333 | 293.8 | 288.5 | 285.6667 | 294.8333 | 282.1667 | 267 | 281.8333 | 286.6667 | 287.3333
| Median |  | 293.5 | 286.6482 | 285 | 311.65 | 282.5 | 283.7665 | 286.5 | 287 | 283 | 291.5 | 283 | 304.5 | 278.5 | 278.5033 | 286.5 | 286 | 293.25 | 287.5 | 286.5 | 295 | 282 | 265.5 | 282.5 | 287 | 287.5
| Std Dev. |  | 2.0736 | 3.0811 | 0.75277 | 14.3225 | 5.9133 | 3.5077 | 3.656 | 6.6533 | 4.3205 | 10.3086 | 1.7224 | 3.7815 | 1.169 | 2.6274 | 11.7246 | 1.7224 | 3.3598 | 4.3243 | 3.9833 | 2.137 | 0.75277 | 6.0992 | 2.4014 | 5.2789 | 2.0656
| Rel.Std.Dev. |  | 0.7065% | 1.075% | 0.264% | 4.642% | 2.091% | 1.241% | 1.275% | 2.313% | 1.525% | 3.502% | 0.6083% | 1.246% | 0.4193% | 0.9467% | 4.066% | 0.6005% | 1.144% | 1.499% | 1.394% | 0.7248% | 0.2668% | 2.284% | 0.8521% | 1.841% | 0.7189%
| PDM3 |  | 2.578% | 0.1879% | -0.3349% | 7.826% | -1.15% | -1.213% | 0.2475% | 0.5388% | -0.9757% | 2.869% | -1.034% | 6.073% | -2.548% | -3.002% | 0.7718% | 0.2475% | 2.682% | 0.83% | -0.1602% | 3.044% | -1.383% | -6.684% | -1.5% | 0.1893% | 0.4223%
| Z-Score (Absolute) |  | 1.2 | 0 | 0.26 | 3.84 | 0.67 | 0.71 | 0.03 | 0.18 | 0.59 | 1.35 | 0.62 | 2.96 | 1.38 | 1.61 | 0.29 | 0.03 | 1.25 | 0.32 | 0.18 | 1.44 | 0.79 | 3.46 | 0.85 | 0 | 0.12
| Analytical results for Zr in OREAS 931c (Certified Value 68 ppm) | [26 empty] | Certified
Zr | Round | Replicate | Lab | Lab | Lab | Lab | Lab | Lab | Lab | Lab | Lab | Lab | Lab | Lab | Lab | Lab | Lab | Lab | Lab | Lab | Lab | Lab | Lab | Lab | Lab | Lab |  | 1
| No | No | 2.01 | 2.02 | 2.03 | 2.04 | 2.05 | 2.06 | 2.07 | 2.08 | 2.09 | 2.10 | 2.11 | 2.12 | 2.13 | 2.14 | 2.15 | 2.16 | 2.17 | 2.19 | 2.20 | 2.21 | 2.22 | 2.23 | 2.24 | 2.25 |  | ppm
|  |  | 4A*MS | 4A*OES | 4A*OES/MS | 4A*OES | 4A*MS | 4A*MS | 4A*OES/MS | 4A*OES/MS | 4A*OES/MS | 4A*OES/MS | 4A*OES/MS | 4A*OES/MS | 4A*OES/MS | 4A*OES | 4A*MS | 4A*MS | 4A*MS | 4A*MS | 4A*OES | 4A*OES/MS | 4A*OES/MS | 4A*MS | 4A*OES/MS | 4A*OES/MS |  | 0
1
| 1 | 1 | 70.9 | 62.94 | 70.6 | 82.41 | 65.8 | 66.3877 | 76.5 | 72.4 | 68.7 | 64 | 68.5 | 80 | 63.6 | 62.3891 | 58 | 67.9 | 71.6 | 65.1 | 68 | 65.6 | 62.4 | 70.6 | 58 | 68.1 |  | 1
| 1 | 2 | 69.6 | 61.99 | 70.2 | 79 | 64.8 | 65.6781 | 76.4 | 74.2 | 66.5 | 65.9 | 70.1 | 74 | 62.6 | 63.2636 | 57.9 | 70.9 | 72.3 | 64.3 | 68 | 66.9 | 63 | 71.6 | 55.7 | 67.2 |  | 43
| 1 | 3 | 70.1 | 61.62 | 70.4 | 81.44 | 69.2 | 66.0727 | 73.6 | 69.5 | 70.2 | 62.6 | 67.3 | 80 | 62.6 | 67.0876 | 61.7 | 72.5 | 71.3 | 65.5 | 68 | 66.1 | 61.7 | 71.8 | 56.2 | 66.9 |  | 16
| 1 | 4 | 71.8 | 62.1 | 70.4 | 84.31 | 64.9 | 65.201 | 75.4 | 71.8 | 64.9 | 66 | 70 | 77 | 63.9 | 68.1238 | 64.7 | 68.2 | 69.9 | 67.3 | 68 | 66.1 | 63.7 | 71.1 | 57.9 | 66.8 |  | 67.9063
| 1 | 5 | 68.4 | 63.75 | 70.4 | 77.77 | 67.4 | 66.1662 | 72.5 | 74 | 67.1 | 64.5 | 71.7 | 75 | 62.8 | 66.2336 | 65.2 | 70.7 | 68.3 | 65.8 | 69 | 67 | 63.2 | 69.2 | 56.4 | 67.2 |  | 65
| 1 | 6 | 69.9 | 61.15 | 70 | 84.84 | 69 | 66.1139 | 74.9 | 69.8 | 72 | 66.2 | 68.3 | 77 | 63 | 67.4651 | 60.1 | 71.2 | 72.3 | 66.2 | 67 | 66.5 | 66.8 | 70.7 | 57 | 66
| Mean |  | 70.1167 | 62.2583 | 70.3333 | 81.6283 | 66.85 | 65.9366 | 74.8833 | 71.95 | 68.2333 | 64.8667 | 69.3167 | 77.1667 | 63.0833 | 65.7605 | 61.2667 | 70.2333 | 70.95 | 65.7 | 68 | 66.3667 | 63.4667 | 70.8333 | 56.8667 | 67.0333
| Median |  | 70 | 62.045 | 70.4 | 81.925 | 66.6 | 66.0933 | 75.15 | 72.1 | 67.9 | 65.2 | 69.25 | 77 | 62.9 | 66.6606 | 60.9 | 70.8 | 71.45 | 65.65 | 68 | 66.3 | 63.1 | 70.9 | 56.7 | 67.05
| Std Dev. |  | 1.1583 | 0.9405 | 0.20656 | 2.8266 | 1.9776 | 0.42757 | 1.5817 | 2.0057 | 2.5951 | 1.425 | 1.5829 | 2.4833 | 0.54559 | 2.3697 | 3.1879 | 1.8063 | 1.5694 | 1.0178 | 0.63246 | 0.53541 | 1.7728 | 0.93095 | 0.93737 | 0.68313
| Rel.Std.Dev. |  | 1.652% | 1.511% | 0.2937% | 3.463% | 2.958% | 0.6485% | 2.112% | 2.788% | 3.803% | 2.197% | 2.284% | 3.218% | 0.8649% | 3.603% | 5.203% | 2.572% | 2.212% | 1.549% | 0.9301% | 0.8067% | 2.793% | 1.314% | 1.648% | 1.019%
| PDM3 |  | 3.255% | -8.317% | 3.574% | 20.21% | -1.556% | -2.901% | 10.27% | 5.955% | 0.4816% | -4.476% | 2.077% | 13.64% | -7.102% | -3.16% | -9.778% | 3.427% | 4.482% | -3.249% | 0.138% | -2.267% | -6.538% | 4.31% | -16.26% | -1.286%
| Z-Score (Absolute) |  | 0.63 | 1.28 | 0.69 | 3.44 | 0.16 | 0.39 | 1.8 | 1.08 | 0.17 | 0.65 | 0.44 | 2.35 | 1.08 | 0.43 | 1.52 | 0.66 | 0.84 | 0.44 | 0.12 | 0.28 | 0.99 | 0.81 | 2.6 | 0.12
Note on C17: Z-Scores have been calculated inclusive of individual outliers. In general, laboratory batches are rejected if Z-Score > 2.5.
Note on C35: Z-Scores have been calculated inclusive of individual outliers. In general, laboratory batches are rejected if Z-Score > 2.5.
Note on C53: Z-Scores have been calculated inclusive of individual outliers. In general, laboratory batches are rejected if Z-Score > 2.5.
Note on C71: Z-Scores have been calculated inclusive of individual outliers. In general, laboratory batches are rejected if Z-Score > 2.5.
Note on C89: Z-Scores have been calculated inclusive of individual outliers. In general, laboratory batches are rejected if Z-Score > 2.5.
Note on C107: Z-Scores have been calculated inclusive of individual outliers. In general, laboratory batches are rejected if Z-Score > 2.5.
Note on C126: Z-Scores have been calculated inclusive of individual outliers. In general, laboratory batches are rejected if Z-Score > 2.5.
Note on C144: Z-Scores have been calculated inclusive of individual outliers. In general, laboratory batches are rejected if Z-Score > 2.5.
Note on C162: Z-Scores have been calculated inclusive of individual outliers. In general, laboratory batches are rejected if Z-Score > 2.5.
Note on C181: Z-Scores have been calculated inclusive of individual outliers. In general, laboratory batches are rejected if Z-Score > 2.5.
Note on C199: Z-Scores have been calculated inclusive of individual outliers. In general, laboratory batches are rejected if Z-Score > 2.5.
Note on C217: Z-Scores have been calculated inclusive of individual outliers. In general, laboratory batches are rejected if Z-Score > 2.5.
Note on C235: Z-Scores have been calculated inclusive of individual outliers. In general, laboratory batches are rejected if Z-Score > 2.5.
Note on C254: Z-Scores have been calculated inclusive of individual outliers. In general, laboratory batches are rejected if Z-Score > 2.5.
Note on C272: Z-Scores have been calculated inclusive of individual outliers. In general, laboratory batches are rejected if Z-Score > 2.5.
Note on C291: Z-Scores have been calculated inclusive of individual outliers. In general, laboratory batches are rejected if Z-Score > 2.5.
Note on C309: Z-Scores have been calculated inclusive of individual outliers. In general, laboratory batches are rejected if Z-Score > 2.5.
Note on C327: Z-Scores have been calculated inclusive of individual outliers. In general, laboratory batches are rejected if Z-Score > 2.5.
Note on C345: Z-Scores have been calculated inclusive of individual outliers. In general, laboratory batches are rejected if Z-Score > 2.5.
Note on C364: Z-Scores have been calculated inclusive of individual outliers. In general, laboratory batches are rejected if Z-Score > 2.5.
Note on C382: Z-Scores have been calculated inclusive of individual outliers. In general, laboratory batches are rejected if Z-Score > 2.5.
Note on C401: Z-Scores have been calculated inclusive of individual outliers. In general, laboratory batches are rejected if Z-Score > 2.5.
Note on C419: Z-Scores have been calculated inclusive of individual outliers. In general, laboratory batches are rejected if Z-Score > 2.5.
Note on C437: Z-Scores have been calculated inclusive of individual outliers. In general, laboratory batches are rejected if Z-Score > 2.5.
Note on C455: Z-Scores have been calculated inclusive of individual outliers. In general, laboratory batches are rejected if Z-Score > 2.5.
Note on C473: Z-Scores have been calculated inclusive of individual outliers. In general, laboratory batches are rejected if Z-Score > 2.5.
Note on C491: Z-Scores have been calculated inclusive of individual outliers. In general, laboratory batches are rejected if Z-Score > 2.5.
Note on C509: Z-Scores have been calculated inclusive of individual outliers. In general, laboratory batches are rejected if Z-Score > 2.5.
Note on C527: Z-Scores have been calculated inclusive of individual outliers. In general, laboratory batches are rejected if Z-Score > 2.5.
Note on C546: Z-Scores have been calculated inclusive of individual outliers. In general, laboratory batches are rejected if Z-Score > 2.5.
Note on C564: Z-Scores have been calculated inclusive of individual outliers. In general, laboratory batches are rejected if Z-Score > 2.5.
Note on C582: Z-Scores have been calculated inclusive of individual outliers. In general, laboratory batches are rejected if Z-Score > 2.5.
Note on C601: Z-Scores have been calculated inclusive of individual outliers. In general, laboratory batches are rejected if Z-Score > 2.5.
Note on C619: Z-Scores have been calculated inclusive of individual outliers. In general, laboratory batches are rejected if Z-Score > 2.5.
Note on C637: Z-Scores have been calculated inclusive of individual outliers. In general, laboratory batches are rejected if Z-Score > 2.5.
Note on C655: Z-Scores have been calculated inclusive of individual outliers. In general, laboratory batches are rejected if Z-Score > 2.5.
Note on C673: Z-Scores have been calculated inclusive of individual outliers. In general, laboratory batches are rejected if Z-Score > 2.5.
Note on C691: Z-Scores have been calculated inclusive of individual outliers. In general, laboratory batches are rejected if Z-Score > 2.5.
Note on C709: Z-Scores have been calculated inclusive of individual outliers. In general, laboratory batches are rejected if Z-Score > 2.5.
Note on C727: Z-Scores have been calculated inclusive of individual outliers. In general, laboratory batches are rejected if Z-Score > 2.5.
Note on C745: Z-Scores have been calculated inclusive of individual outliers. In general, laboratory batches are rejected if Z-Score > 2.5.
Note on C763: Z-Scores have been calculated inclusive of individual outliers. In general, laboratory batches are rejected if Z-Score > 2.5.
Note on C781: Z-Scores have been calculated inclusive of individual outliers. In general, laboratory batches are rejected if Z-Score > 2.5.
Note on C799: Z-Scores have been calculated inclusive of individual outliers. In general, laboratory batches are rejected if Z-Score > 2.5.
Note on C818: Z-Scores have been calculated inclusive of individual outliers. In general, laboratory batches are rejected if Z-Score > 2.5.
Note on C836: Z-Scores have been calculated inclusive of individual outliers. In general, laboratory batches are rejected if Z-Score > 2.5.
Note on C854: Z-Scores have been calculated inclusive of individual outliers. In general, laboratory batches are rejected if Z-Score > 2.5.
Note on C872: Z-Scores have been calculated inclusive of individual outliers. In general, laboratory batches are rejected if Z-Score > 2.5.
Note on C890: Z-Scores have been calculated inclusive of individual outliers. In general, laboratory batches are rejected if Z-Score > 2.5.
Note on C909: Z-Scores have been calculated inclusive of individual outliers. In general, laboratory batches are rejected if Z-Score > 2.5.
Note on C928: Z-Scores have been calculated inclusive of individual outliers. In general, laboratory batches are rejected if Z-Score > 2.5.
Note on C947: Z-Scores have been calculated inclusive of individual outliers. In general, laboratory batches are rejected if Z-Score > 2.5.
Note on C965: Z-Scores have been calculated inclusive of individual outliers. In general, laboratory batches are rejected if Z-Score > 2.5.
Note on C983: Z-Scores have been calculated inclusive of individual outliers. In general, laboratory batches are rejected if Z-Score > 2.5.
Note on C1002: Z-Scores have been calculated inclusive of individual outliers. In general, laboratory batches are rejected if Z-Score > 2.5.
Note on C1020: Z-Scores have been calculated inclusive of individual outliers. In general, laboratory batches are rejected if Z-Score > 2.5.
Note on C1038: Z-Scores have been calculated inclusive of individual outliers. In general, laboratory batches are rejected if Z-Score > 2.5.
Note on C1056: Z-Scores have been calculated inclusive of individual outliers. In general, laboratory batches are rejected if Z-Score > 2.5.
Note on C1074: Z-Scores have been calculated inclusive of individual outliers. In general, laboratory batches are rejected if Z-Score > 2.5.
Note on C1092: Z-Scores have been calculated inclusive of individual outliers. In general, laboratory batches are rejected if Z-Score > 2.5.
Note on C1110: Z-Scores have been calculated inclusive of individual outliers. In general, laboratory batches are rejected if Z-Score > 2.5.
Note on C1128: Z-Scores have been calculated inclusive of individual outliers. In general, laboratory batches are rejected if Z-Score > 2.5.

## Aqua Regia
| Analytical results for Ag in OREAS 931c (Certified Value 15.2 ppm) | [25 empty] | Certified
Ag | Round | Replicate | Lab | Lab | Lab | Lab | Lab | Lab | Lab | Lab | Lab | Lab | Lab | Lab | Lab | Lab | Lab | Lab | Lab | Lab | Lab | Lab | Lab | Lab | Lab | Lab | 1
| No | No | 2.01 | 2.02 | 2.03 | 2.04 | 2.05 | 2.06 | 2.07 | 2.08 | 2.09 | 2.10 | 2.11 | 2.12 | 2.13 | 2.14 | 2.15 | 2.17 | 2.18 | 2.19 | 2.20 | 2.21 | 2.22 | 2.23 | 2.24 | 2.25 | ppm
|  |  | AR*OES/MS | AR*OES | AR*OES/MS | AR*OES | AR*MS | AR*MS | AR*MS | AR*MS | AR*MS | AR*MS | AR*MS | AR*OES/MS | AR*MS | AR*OES/MS | AR*OES | AR*MS | AR*OES/MS | AR*MS | AR*MS | AR*OES/MS | AR*OES/MS | AR*MS | AR*OES/MS | AR*OES/MS | 1
|  |  | 01g | 0.25g | 0.5g | 0.25g | 0.5g | 0.2g | 0.5g | 0.5g | 0.5g | 0.5g | 0.5g | 0.5g | 0.25g | 01g | 0.5g | 0.5g | 0.5g | 0.5g | 0.5g | 0.25g | 0.2g | 01g | 0.5g | 0.25g | 2
| 1 | 1 | 15 | 16.4128 | 16.527 | 15.07 | 15.34 | 14.3958 | 15.8 | 14.4 | 16.25 | 15.8 | 14.65 | 14.8 | 15.77 | 14.5026 | 16.5 | 14.521 | 14.5 | 14.1 | 14.52 | 15 | 15.7 | 16.6 | 14.72 | 14.4 | 1
| 1 | 2 | 15.3 | 16.1552 | 16.56 | 15.44 | 15.09 | 14.2531 | 15.1 | 14.75 | 16.3 | 15.35 | 15.5 | 14.9 | 15.51 | 15.011 | 16.7 | 15.045 | 14.3 | 14.1 | 14.41 | 15.4 | 15.7 | 22 | 15.2 | 14.5 | 9
| 1 | 3 | 15.1 | 16.2012 | 16.269 | 15.19 | 15.3 | 14.3031 | 16.1 | 14.35 | 16.2 | 15.6 | 14.45 | 14.6 | 15.67 | 15.1537 | 15.7 | 14.847 | 14.4 | 14.1 | 14.78 | 15.3 | 15.9 | 22 | 15.33 | 14.1 | 16
| 1 | 4 | 15 | 16.4864 | 16.25 | 15.85 | 15.42 | 14.1235 | 15.25 | 14.7 | 16.25 | 15.15 | 14.55 | 14.6 | 15.23 | 15.1197 | 15.7 | 14.734 | 14.7 | 14.6 | 14.81 | 15.5 | 15.8 | 17.3 | 15.19 | 14.3 | 15.2139
| 1 | 5 | 15 | 16.1368 | 16.834 | 15.12 | 15.78 | 14.3851 | 15.6 | 14.9 | 16.45 | 15.25 | 14.55 | 15.1 | 15.7 | 14.9245 | 16.7 | 14.102 | 14.5 | 14.4 | 14.37 | 15.2 | 15.6 | 17.2 | 15.3 | 14.5 | 67
| 1 | 6 | 15.2 | 16.5048 | 16.954 | 15.91 | 15.43 | 13.997 | 15.3 | 14.6 | 16 | 15.6 | 15.45 | 15 | 15.47 | 14.5709 | 15.9 | 15.066 | 14.4 | 14.4 | 14.63 | 15.2 | 15.8 | 16.8 | 15.2 | 14.5
| Mean |  | 15.1 | 16.3162 | 16.5657 | 15.43 | 15.3933 | 14.2429 | 15.525 | 14.6167 | 16.2417 | 15.4583 | 14.8583 | 14.8333 | 15.5583 | 14.8804 | 16.2 | 14.7192 | 14.4667 | 14.2833 | 14.5867 | 15.2667 | 15.75 | 18.65 | 15.1567 | 14.3833
| Median |  | 15.05 | 16.307 | 16.5435 | 15.315 | 15.38 | 14.2781 | 15.45 | 14.65 | 16.25 | 15.475 | 14.6 | 14.85 | 15.59 | 14.9678 | 16.2 | 14.7905 | 14.45 | 14.25 | 14.575 | 15.25 | 15.75 | 17.25 | 15.2 | 14.45
| Std Dev. |  | 0.12649 | 0.17041 | 0.28705 | 0.37154 | 0.22589 | 0.15624 | 0.37914 | 0.21134 | 0.14634 | 0.24782 | 0.4821 | 0.20656 | 0.19763 | 0.27909 | 0.4858 | 0.36419 | 0.13663 | 0.2137 | 0.18533 | 0.17512 | 0.10488 | 2.6075 | 0.22187 | 0.16021
| Rel.Std.Dev. |  | 0.8377% | 1.044% | 1.733% | 2.408% | 1.467% | 1.097% | 2.442% | 1.446% | 0.901% | 1.603% | 3.245% | 1.393% | 1.27% | 1.876% | 2.999% | 2.474% | 0.9444% | 1.496% | 1.271% | 1.147% | 0.6659% | 13.98% | 1.464% | 1.114%
| PDM3 |  | -0.7488% | 7.245% | 8.885% | 1.42% | 1.179% | -6.382% | 2.045% | -3.926% | 6.755% | 1.607% | -2.337% | -2.502% | 2.264% | -2.192% | 6.481% | -3.252% | -4.912% | -6.117% | -4.123% | 0.3467% | 3.524% | 22.59% | -0.3763% | -5.459%
| Z-Score (Absolute) |  | 0.15 | 1.45 | 1.77 | 0.29 | 0.24 | 1.27 | 0.41 | 0.78 | 1.35 | 0.32 | 0.46 | 0.49 | 0.45 | 0.43 | 1.29 | 0.64 | 0.97 | 1.21 | 0.82 | 0.07 | 0.7 | 4.5 | 0.07 | 1.08
| Analytical results for Al in OREAS 931c (Certified Value 0.783 wt.%) | [25 empty] | Certified
Al | Round | Replicate | Lab | Lab | Lab | Lab | Lab | Lab | Lab | Lab | Lab | Lab | Lab | Lab | Lab | Lab | Lab | Lab | Lab | Lab | Lab | Lab | Lab | Lab |  |  | 1
| No | No | 2.01 | 2.03 | 2.04 | 2.05 | 2.06 | 2.07 | 2.08 | 2.09 | 2.10 | 2.11 | 2.12 | 2.13 | 2.14 | 2.15 | 2.17 | 2.19 | 2.20 | 2.21 | 2.22 | 2.23 | 2.24 | 2.25 |  |  | wt.%
|  |  | AR*OES/MS | AR*OES/MS | AR*OES | AR*MS | AR*MS | AR*MS | AR*MS | AR*MS | AR*MS | AR*MS | AR*OES/MS | AR*OES | AR*OES/MS | AR*OES | AR*MS | AR*MS | AR*MS | AR*OES/MS | AR*OES/MS | AR*MS | AR*OES/MS | AR*OES/MS |  |  | 3
|  |  | 01g | 0.25g | 0.25g | 0.5g | 0.2g | 0.5g | 0.5g | 0.5g | 0.5g | 0.5g | 0.5g | 0.25g | 01g | 0.5g | 0.5g | 0.5g | 0.5g | 0.25g | 0.2g | 01g | 0.5g | 0.25g |  |  | 3
| 1 | 1 | 1.04 | 0.967 | 0.63 | 0.718 | 0.8528 | 0.75 | 0.77 | 0.84 | 0.76 | 0.77 | 0.85 | 0.809 | 0.96822 | 0.73 | 0.75 | 0.71 | 0.78 | 0.78 | 0.89 | 1.1692 | 0.71 | 0.75 |  |  | 1
| 1 | 2 | 1.1 | 0.95 | 0.64 | 0.774 | 0.84263 | 0.75 | 0.77 | 0.85 | 0.73 | 0.78 | 0.82 | 0.792 | 0.97431 | 0.79 | 0.84 | 0.71 | 0.81 | 0.77 | 0.86 | 1.1586 | 0.74 | 0.76 |  |  | 0
| 1 | 3 | 1.07 | 0.94446 | 0.64 | 0.741 | 0.84321 | 0.75 | 0.8 | 0.85 | 0.73 | 0.8 | 0.82 | 0.806 | 0.98538 | 0.72 | 0.73 | 0.71 | 0.81 | 0.78 | 0.87 | 1.206 | 0.75 | 0.75 |  |  | 16
| 1 | 4 | 1.04 | 0.965 | 0.65 | 0.719 | 0.82278 | 0.75 | 0.79 | 0.84 | 0.73 | 0.78 | 0.83 | 0.791 | 0.99167 | 0.73 | 0.76 | 0.73 | 0.79 | 0.79 | 0.88 | 1.1592 | 0.73 | 0.75 |  |  | 0.78284
| 1 | 5 | 1.06 | 0.945 | 0.65 | 0.799 | 0.83422 | 0.75 | 0.79 | 0.84 | 0.72 | 0.77 | 0.86 | 0.801 | 0.99768 | 0.76 | 0.78 | 0.73 | 0.8 | 0.78 | 0.86 | 1.1538 | 0.74 | 0.75 |  |  | 68
| 1 | 6 | 1.07 | 0.977 | 0.66 | 0.757 | 0.82167 | 0.74 | 0.77 | 0.84 | 0.73 | 0.8 | 0.81 | 0.799 | 0.98272 | 0.73 | 0.78 | 0.72 | 0.8 | 0.78 | 0.87 | 1.1837 | 0.74 | 0.75
| Mean |  | 1.0633 | 0.95808 | 0.645 | 0.75133 | 0.83622 | 0.74833 | 0.78167 | 0.84333 | 0.73333 | 0.78333 | 0.83167 | 0.79967 | 0.98333 | 0.74333 | 0.77333 | 0.71833 | 0.79833 | 0.78 | 0.87167 | 1.1718 | 0.735 | 0.75167
| Median |  | 1.065 | 0.9575 | 0.645 | 0.749 | 0.83843 | 0.75 | 0.78 | 0.84 | 0.73 | 0.78 | 0.825 | 0.8 | 0.98405 | 0.73 | 0.77 | 0.715 | 0.8 | 0.78 | 0.87 | 1.1642 | 0.74 | 0.75
| Std Dev. |  | 0.022509 | 0.013471 | 0.010488 | 0.031879 | 0.012337 | 0.0040825 | 0.013292 | 0.005164 | 0.013663 | 0.013663 | 0.019408 | 0.0072572 | 0.010859 | 0.026583 | 0.037771 | 0.0098319 | 0.01169 | 0.0063246 | 0.01169 | 0.019875 | 0.013784 | 0.0040825
| Rel.Std.Dev. |  | 2.117% | 1.406% | 1.626% | 4.243% | 1.475% | 0.5455% | 1.7% | 0.6123% | 1.863% | 1.744% | 2.334% | 0.9075% | 1.104% | 3.576% | 4.884% | 1.369% | 1.464% | 0.8108% | 1.341% | 1.696% | 1.875% | 0.5431%
| PDM3 |  | 35.83% | 22.38% | -17.61% | -4.025% | 6.819% | -4.408% | -0.1499% | 7.727% | -6.324% | 0.063% | 6.237% | 2.149% | 25.61% | -5.047% | -1.214% | -8.24% | 1.979% | -0.3628% | 11.35% | 49.68% | -6.111% | -3.982%
| Z-Score (Absolute) |  | 3.92 | 2.45 | 1.92 | 0.43 | 0.75 | 0.48 | 0.01 | 0.85 | 0.69 | 0.01 | 0.69 | 0.24 | 2.8 | 0.55 | 0.13 | 0.9 | 0.22 | 0.03 | 1.24 | 5.43 | 0.66 | 0.43
| Analytical results for As in OREAS 931c (Certified Value 52 ppm) | [25 empty] | Certified
As | Round | Replicate | Lab | Lab | Lab | Lab | Lab | Lab | Lab | Lab | Lab | Lab | Lab | Lab | Lab | Lab | Lab | Lab | Lab | Lab | Lab | Lab | Lab | Lab | Lab |  | 1
| No | No | 2.01 | 2.02 | 2.04 | 2.05 | 2.06 | 2.07 | 2.08 | 2.09 | 2.10 | 2.11 | 2.12 | 2.13 | 2.14 | 2.15 | 2.17 | 2.18 | 2.19 | 2.20 | 2.21 | 2.22 | 2.23 | 2.24 | 2.25 |  | ppm
|  |  | AR*OES/MS | AR*OES | AR*OES | AR*MS | AR*MS | AR*MS | AR*MS | AR*MS | AR*MS | AR*MS | AR*OES/MS | AR*MS | AR*OES/MS | AR*MS | AR*MS | AR*OES/MS | AR*MS | AR*MS | AR*OES/MS | AR*OES/MS | AR*MS | AR*OES/MS | AR*OES/MS |  | 0
|  |  | 01g | 0.5g | 0.25g | 0.5g | 0.2g | 0.5g | 0.5g | 0.5g | 0.5g | 0.5g | 0.5g | 0.25g | 01g | 0.5g | 0.5g | 0.5g | 0.5g | 0.5g | 0.25g | 0.2g | 01g | 0.5g | 0.25g |  | 1
| 1 | 1 | 52 | 57.06 | 36.7 | 49.76 | 53.3756 | 54.7 | 54.4 | 58.6 | 53.3 | 53.2 | 53.9 | 51 | 45.8771 | 54.5 | 49.5 | 49.7 | 42.9 | 47.7 | 55 | 49.3 | 54 | 45.5 | 53.3 |  | 1
| 1 | 2 | 51 | 58.55 | 37.3 | 51.14 | 50.7861 | 48.4 | 54 | 57.1 | 52.1 | 53.6 | 51.7 | 49 | 47.8931 | 53.1 | 49.6 | 49.1 | 43.7 | 55 | 54 | 48.5 | 54 | 46.4 | 52.9 |  | 10
| 1 | 3 | 51 | 55.89 | 37.1 | 50.52 | 53.1589 | 50.8 | 53.8 | 60.6 | 51.7 | 52.8 | 53.1 | 50 | 47.7161 | 49.1 | 49.3 | 49.4 | 43.5 | 56 | 55 | 49.3 | 54 | 46.9 | 49.9 |  | 16
| 1 | 4 | 50 | 57.08 | 39.2 | 48.8 | 52.2914 | 51.1 | 55.6 | 61.1 | 51 | 52.8 | 52.2 | 50 | 48.9988 | 54.1 | 48.5 | 50.6 | 45.2 | 59 | 54 | 48.4 | 52 | 47.3 | 51.4 |  | 51.7494
| 1 | 5 | 51 | 54.94 | 42 | 51.9 | 51.5095 | 54.3 | 53.9 | 58.7 | 50.9 | 53.4 | 55.1 | 50 | 48.5761 | 52.6 | 50.9 | 48.9 | 44.5 | 54 | 54 | 48 | 52 | 46.5 | 53 |  | 69
| 1 | 6 | 51 | 58.14 | 38.2 | 49.77 | 51.5243 | 51.5 | 54.6 | 56.1 | 50.8 | 53.8 | 53.1 | 50 | 46.4003 | 53.9 | 48.3 | 49.7 | 44.8 | 57 | 53 | 47.6 | 52 | 45.3 | 53
| Mean |  | 51 | 56.9433 | 38.4167 | 50.315 | 52.1077 | 51.8 | 54.3833 | 58.7 | 51.6333 | 53.2667 | 53.1833 | 50 | 47.5769 | 52.8833 | 49.35 | 49.5667 | 44.1 | 54.7833 | 54.1667 | 48.5167 | 53 | 46.3167 | 52.25
| Median |  | 51 | 57.07 | 37.75 | 50.145 | 51.9079 | 51.3 | 54.2 | 58.65 | 51.35 | 53.3 | 53.1 | 50 | 47.8046 | 53.5 | 49.4 | 49.55 | 44.1 | 55.5 | 54 | 48.45 | 53 | 46.45 | 52.95
| Std Dev. |  | 0.63246 | 1.3541 | 1.9712 | 1.1077 | 1.019 | 2.358 | 0.67057 | 1.9339 | 0.96264 | 0.41312 | 1.2139 | 0.63246 | 1.2176 | 1.9783 | 0.92898 | 0.59889 | 0.87407 | 3.8732 | 0.75277 | 0.68532 | 1.0954 | 0.78081 | 1.3338
| Rel.Std.Dev. |  | 1.24% | 2.378% | 5.131% | 2.202% | 1.955% | 4.552% | 1.233% | 3.295% | 1.864% | 0.7756% | 2.283% | 1.265% | 2.559% | 3.741% | 1.882% | 1.208% | 1.982% | 7.07% | 1.39% | 1.413% | 2.067% | 1.686% | 2.553%
| PDM3 |  | -1.448% | 10.04% | -25.76% | -2.772% | 0.6923% | 0.09783% | 5.09% | 13.43% | -0.2242% | 2.932% | 2.771% | -3.38% | -8.063% | 2.191% | -4.637% | -4.218% | -14.78% | 5.863% | 4.671% | -6.247% | 2.417% | -10.5% | 0.9674%
| Z-Score (Absolute) |  | 0.24 | 1.55 | 4.04 | 0.45 | 0.09 | 0 | 0.78 | 2.08 | 0.05 | 0.44 | 0.42 | 0.54 | 1.28 | 0.33 | 0.74 | 0.67 | 2.32 | 0.9 | 0.71 | 0.99 | 0.36 | 1.66 | 0.14
| Analytical results for Au in OREAS 931c (Certified Value < 0.02 ppm) | [25 empty] | Certified
Au | Round | Replicate | 2.01: Lab; 2.02: Lab; 2.04: Lab; 2.05: Lab; 2.06: Lab; 2.07: Lab; 2.08: Lab; 2.09: Lab; 2.10: Lab; 2.11: Lab; 2.12: Lab |  | 1
| No | No | 2.01: 2.05; 2.02: 2.07; 2.04: 2.08; 2.05: 2.09; 2.06: 2.10; 2.07: 2.11; 2.08: 2.12; 2.09: 2.14; 2.10: 2.17; 2.11: 2.19; 2.12: 2.24 |  | ppm
|  |  | 2.01: AR*MS; 2.02: AR*MS; 2.04: AR*MS; 2.05: AR*MS; 2.06: AR*MS; 2.07: AR*MS; 2.08: AR*OES/MS; 2.09: AR*OES/MS; 2.10: AR*MS; 2.11: AR*MS; 2.12: AR*OES/MS |  | 3
|  |  | 2.01: 0.5g; 2.02: 0.5g; 2.04: 0.5g; 2.05: 0.5g; 2.06: 0.5g; 2.07: 0.5g; 2.08: 0.5g; 2.09: 01g; 2.10: 0.5g; 2.11: 0.5g; 2.12: 0.5g |  | 3
| 1 | 1 | 2.01: 0.0053; 2.02: < 0.02; 2.04: < 0.02; 2.05: < 0.02; 2.06: < 0.02; 2.07: < 0.02; 2.08: < 0.0005; 2.09: < 0.001; 2.10: 0.0073; 2.11: 0.0124; 2.12: 0.006 |  | 1
| 1 | 2 | 2.01: 0.0049; 2.02: < 0.02; 2.04: < 0.02; 2.05: < 0.02; 2.06: < 0.02; 2.07: < 0.02; 2.08: < 0.0005; 2.09: < 0.001; 2.10: 0.0059; 2.11: 0.0116; 2.12: 0.0064 |  | 11
| 1 | 3 | 2.01: 0.0047; 2.02: < 0.02; 2.04: < 0.02; 2.05: < 0.02; 2.06: < 0.02; 2.07: < 0.02; 2.08: < 0.0005; 2.09: < 0.001; 2.10: 0.0053; 2.11: 0.0133; 2.12: 0.008 |  | 16
| 1 | 4 | 2.01: 0.0053; 2.02: < 0.02; 2.04: < 0.02; 2.05: < 0.02; 2.06: < 0.02; 2.07: < 0.02; 2.08: 0.0021; 2.09: < 0.001; 2.10: 0.0057; 2.11: 0.0122; 2.12: 0.0062 |  | < 0.02
| 1 | 5 | 2.01: 0.0045; 2.02: < 0.02; 2.04: < 0.02; 2.05: < 0.02; 2.06: < 0.02; 2.07: < 0.02; 2.08: 0.0005; 2.09: < 0.001; 2.10: 0.0061; 2.11: 0.0114; 2.12: 0.0063 |  | 70
| 1 | 6 | 2.01: 0.0049; 2.02: < 0.02; 2.04: < 0.02; 2.05: < 0.02; 2.06: < 0.02; 2.07: < 0.02; 2.08: < 0.0005; 2.09: < 0.001; 2.10: 0.0062; 2.11: 0.0136; 2.12: 0.0064
| Mean |  | 2.01: 0.0049333; 2.08: 0.0013; 2.10: 0.0060833; 2.11: 0.012417; 2.12: 0.00655
| Median |  | 2.01: 0.0049; 2.08: 0.0013; 2.10: 0.006; 2.11: 0.0123; 2.12: 0.00635
| Std Dev. |  | 2.01: 0.00032042; 2.08: 0.0011314; 2.10: 0.00067651; 2.11: 0.00088638; 2.12: 0.00072595
| Rel.Std.Dev. |  | 2.01: 6.495%; 2.08: 87.03%; 2.10: 11.12%; 2.11: 7.139%; 2.12: 11.08%
PDM3
| Z-Score (Absolute) |  | 2.01: 1.41; 2.02: 0; 2.04: 0; 2.05: 0; 2.06: 0; 2.07: 0; 2.08: 2.62; 2.09: 2.65; 2.10: 1.09; 2.11: 0.67; 2.12: 0.96
| Analytical results for B in OREAS 931c (Certified Value < 10 ppm) | [25 empty] | Certified
B | Round | Replicate | 2.01: Lab; 2.02: Lab; 2.04: Lab; 2.05: Lab; 2.06: Lab; 2.07: Lab; 2.08: Lab; 2.09: Lab; 2.10: Lab; 2.11: Lab; 2.12: Lab; 2.13: Lab |  | 1
| No | No | 2.01: 2.06; 2.02: 2.07; 2.04: 2.08; 2.05: 2.09; 2.06: 2.10; 2.07: 2.11; 2.08: 2.12; 2.09: 2.14; 2.10: 2.17; 2.11: 2.19; 2.12: 2.20; 2.13: 2.24 |  | ppm
|  |  | 2.01: AR*MS; 2.02: AR*MS; 2.04: AR*MS; 2.05: AR*MS; 2.06: AR*MS; 2.07: AR*MS; 2.08: AR*OES/MS; 2.09: AR*OES/MS; 2.10: AR*MS; 2.11: AR*MS; 2.12: AR*MS; 2.13: AR*OES/MS |  | 1
|  |  | 2.01: 0.2g; 2.02: 0.5g; 2.04: 0.5g; 2.05: 0.5g; 2.06: 0.5g; 2.07: 0.5g; 2.08: 0.5g; 2.09: 01g; 2.10: 0.5g; 2.11: 0.5g; 2.12: 0.5g; 2.13: 0.5g |  | 1
| 1 | 1 | 2.01: < 2; 2.02: < 10; 2.04: < 10; 2.05: < 10; 2.06: < 10; 2.07: < 10; 2.08: 6; 2.09: < 10; 2.10: < 20; 2.11: < 20; 2.12: < 10; 2.13: < 10 |  | 1
| 1 | 2 | 2.01: < 2; 2.02: < 10; 2.04: < 10; 2.05: < 10; 2.06: < 10; 2.07: < 10; 2.08: 6; 2.09: < 10; 2.10: < 20; 2.11: < 20; 2.12: < 10; 2.13: < 10 |  | 1
| 1 | 3 | 2.01: < 2; 2.02: < 10; 2.04: < 10; 2.05: < 10; 2.06: < 10; 2.07: < 10; 2.08: 5; 2.09: < 10; 2.10: < 20; 2.11: < 20; 2.12: < 10; 2.13: < 10 |  | 16
| 1 | 4 | 2.01: < 2; 2.02: < 10; 2.04: < 10; 2.05: < 10; 2.06: < 10; 2.07: < 10; 2.08: 6; 2.09: < 10; 2.10: < 20; 2.11: < 20; 2.12: < 10; 2.13: < 10 |  | < 10
| 1 | 5 | 2.01: < 2; 2.02: < 10; 2.04: < 10; 2.05: < 10; 2.06: < 10; 2.07: < 10; 2.08: 6; 2.09: < 10; 2.10: < 20; 2.11: < 20; 2.12: < 10; 2.13: < 10 |  | 71
| 1 | 6 | 2.01: < 2; 2.02: < 10; 2.04: < 10; 2.05: < 10; 2.06: < 10; 2.07: < 10; 2.08: 6; 2.09: < 10; 2.10: < 20; 2.11: < 20; 2.12: < 10; 2.13: < 10
| Mean |  | 2.08: 5.8333
| Median |  | 2.08: 6
| Std Dev. |  | 2.08: 0.40825
| Rel.Std.Dev. |  | 2.08: 6.999%
PDM3
Z-Score (Absolute) | bar: 2.01 to 2.13
| Analytical results for Ba in OREAS 931c (Indicative Value 84 ppm) | [25 empty] | Indicative
Ba | Round | Replicate | Lab | Lab | Lab | Lab | Lab | Lab | Lab | Lab | Lab | Lab | Lab | Lab | Lab | Lab | Lab | Lab | Lab | Lab | Lab | Lab |  |  |  |  | 1
| No | No | 2.01 | 2.04 | 2.05 | 2.06 | 2.07 | 2.08 | 2.09 | 2.10 | 2.11 | 2.12 | 2.13 | 2.14 | 2.15 | 2.17 | 2.19 | 2.20 | 2.21 | 2.23 | 2.24 | 2.25 |  |  |  |  | ppm
|  |  | AR*OES/MS | AR*OES | AR*MS | AR*MS | AR*MS | AR*MS | AR*MS | AR*MS | AR*MS | AR*OES/MS | AR*OES | AR*OES/MS | AR*OES | AR*MS | AR*MS | AR*MS | AR*OES/MS | AR*MS | AR*OES/MS | AR*OES/MS |  |  |  |  | 0
|  |  | 01g | 0.25g | 0.5g | 0.2g | 0.5g | 0.5g | 0.5g | 0.5g | 0.5g | 0.5g | 0.25g | 01g | 0.5g | 0.5g | 0.5g | 0.5g | 0.25g | 01g | 0.5g | 0.25g |  |  |  |  | 0
| 1 | 1 | 234 | 155.6 | 25.21 | 155.696 | 40 | 50 | 30 | 30 | 70 | 12.7 | 108 | 137.6214 | 20 | 67.3 | 139 | 23 | 141 | 284 | 68 | 45 |  |  |  |  | 1
| 1 | 2 | 244 | 153.5 | 26 | 165.6887 | 40 | 40 | 30 | 40 | 60 | 7.5 | 112 | 144.1161 | 20 | 84.7 | 137 | 22 | 143 | 284 | 65 | 45 |  |  |  |  | 3
| 1 | 3 | 241 | 154.7 | 26.28 | 155.2105 | 50 | 60 | 30 | 40 | 70 | 9.5 | 114 | 160.0995 | 20 | 62.9 | 143 | 22 | 143 | 291 | 79 | 46 |  |  |  |  | 16
| 1 | 4 | 239 | 152.3 | 25.63 | 155.1134 | 40 | 50 | 20 | 30 | 70 | 10.8 | 116 | 140.9147 | 20 | 64 | 144 | 22 | 142 | 280 | 76 | 49 |  |  |  |  | 83.7881
| 1 | 5 | 238 | 153.6 | 27.23 | 165.0666 | 40 | 50 | 30 | 40 | 80 | 8.5 | 127 | 157.2037 | 20 | 68.8 | 142 | 23 | 142 | 275 | 84 | 45 |  |  |  |  | 9
| 1 | 6 | 241 | 158.8 | 27.55 | 158.1201 | 40 | 60 | 30 | 30 | 70 | 8.2 | 125 | 141.6296 | 20 | 64.3 | 146 | 22 | 143 | 281 | 71 | 48
| Mean |  | 239.5 | 154.75 | 26.3167 | 159.1492 | 41.6667 | 51.6667 | 28.3333 | 35 | 70 | 9.5333 | 117 | 146.9308 | 20 | 68.6667 | 141.8333 | 22.3333 | 142.3333 | 282.5 | 73.8333 | 46.3333
| Median |  | 240 | 154.15 | 26.14 | 156.908 | 40 | 50 | 30 | 35 | 70 | 9 | 115 | 142.8729 | 20 | 65.8 | 142.5 | 22 | 142.5 | 282.5 | 73.5 | 45.5
| Std Dev. |  | 3.3912 | 2.281 | 0.91139 | 4.9511 | 4.0825 | 7.5277 | 4.0825 | 5.4772 | 6.3246 | 1.9294 | 7.4833 | 9.3577 | 0 | 8.1615 | 3.3116 | 0.5164 | 0.8165 | 5.3198 | 7.1391 | 1.7512
| Rel.Std.Dev. |  | 1.416% | 1.474% | 3.463% | 3.111% | 9.798% | 14.57% | 14.41% | 15.65% | 9.035% | 20.24% | 6.396% | 6.369% | 0% | 11.89% | 2.335% | 2.312% | 0.5737% | 1.883% | 9.669% | 3.78%
| PDM3 |  | 185.8% | 84.69% | -68.59% | 89.94% | -50.27% | -38.34% | -66.18% | -58.23% | -16.46% | -88.62% | 39.64% | 75.36% | -76.13% | -18.05% | 69.28% | -73.35% | 69.87% | 237.2% | -11.88% | -44.7%
| Z-Score (Absolute) |  | 2.42 | 1.22 | 0.61 | 1.28 | 0.39 | 0.25 | 0.58 | 0.49 | 0.01 | 0.85 | 0.68 | 1.11 | 0.7 | 0.01 | 1.03 | 0.67 | 1.04 | 3.04 | 0.06 | 0.33
| Analytical results for Be in OREAS 931c (Certified Value 0.42 ppm) | [25 empty] | Certified
Be | Round | Replicate | Lab | Lab | Lab | Lab | Lab | Lab | Lab | Lab | Lab | Lab | Lab | Lab | Lab | Lab | Lab | Lab | Lab | Lab | [6 empty] | 1
| No | No | 2.01 | 2.02 | 2.04 | 2.05 | 2.06 | 2.07 | 2.08 | 2.09 | 2.10 | 2.11 | 2.12 | 2.13 | 2.14 | 2.15 | 2.20 | 2.21 | 2.24 | 2.25 | [6 empty] | ppm
|  |  | AR*OES/MS | AR*MS | AR*OES | AR*MS | AR*MS | AR*MS | AR*MS | AR*MS | AR*MS | AR*MS | AR*OES/MS | AR*MS | AR*OES/MS | AR*OES | AR*MS | AR*OES/MS | AR*OES/MS | AR*OES/MS | [6 empty] | 2
|  |  | 01g | 0.5g | 0.25g | 0.5g | 0.2g | 0.5g | 0.5g | 0.5g | 0.5g | 0.5g | 0.5g | 0.25g | 01g | 0.5g | 0.5g | 0.25g | 0.5g | 0.25g | [6 empty] | 3
| 1 | 1 | 0.6 | 0.35964 | < 2 | 0.35 | 0.4186 | 0.4 | 0.41 | 0.45 | 0.39 | 0.4 | 0.7 | 0.42 | < 0.5 | 0.5 | 0.4 | 0.5 | 0.42 | < 1 | [6 empty] | 1
| 1 | 2 | 0.5 | 0.34224 | < 2 | 0.43 | 0.40177 | 0.4 | 0.41 | 0.46 | 0.39 | 0.41 | 0.4 | 0.45 | < 0.5 | 0.5 | 0.42 | 0.5 | 0.44 | < 1 | [6 empty] | 30
| 1 | 3 | 0.5 | 0.3174 | < 2 | 0.38 | 0.43597 | 0.4 | 0.42 | 0.46 | 0.39 | 0.4 | 0.6 | 0.44 | < 0.5 | 0.5 | 0.41 | 0.5 | 0.45 | < 1 | [6 empty] | 16
| 1 | 4 | 0.6 | 0.3138 | < 2 | 0.37 | 0.40807 | 0.4 | 0.42 | 0.45 | 0.38 | 0.41 | 0.5 | 0.37 | < 0.5 | < 0.5 | 0.45 | 0.5 | 0.44 | < 1 | [6 empty] | 0.41831
| 1 | 5 | 0.6 | 0.32328 | < 2 | 0.43 | 0.44401 | 0.4 | 0.42 | 0.45 | 0.38 | 0.4 | 0.5 | 0.4 | < 0.5 | 0.5 | 0.47 | 0.5 | 0.44 | < 1 | [6 empty] | 72
| 1 | 6 | 0.6 | 0.34308 | < 2 | 0.41 | 0.4103 | 0.4 | 0.41 | 0.46 | 0.39 | 0.42 | 0.6 | 0.43 | < 0.5 | < 0.5 | 0.43 | 0.5 | 0.44 | < 1
| Mean |  | 0.56667 | 0.33324 |  | 0.395 | 0.41979 | 0.4 | 0.415 | 0.455 | 0.38667 | 0.40667 | 0.55 | 0.41833 |  | 0.5 | 0.43 | 0.5 | 0.43833
| Median |  | 0.6 | 0.33276 |  | 0.395 | 0.41445 | 0.4 | 0.415 | 0.455 | 0.39 | 0.405 | 0.55 | 0.425 |  | 0.5 | 0.425 | 0.5 | 0.44
| Std Dev. |  | 0.05164 | 0.017904 |  | 0.033317 | 0.016745 | 6.0809e-17 | 0.0054772 | 0.0054772 | 0.005164 | 0.008165 | 0.10488 | 0.029269 |  | 0 | 0.026077 | 0 | 0.0098319
| Rel.Std.Dev. |  | 9.113% | 5.373% |  | 8.435% | 3.989% | 1.52e-14% | 1.32% | 1.204% | 1.336% | 2.008% | 19.07% | 6.997% |  | 0% | 6.064% | 0% | 2.243%
| PDM3 |  | 35.47% | -20.34% |  | -5.572% | 0.3533% | -4.377% | -0.7912% | 8.771% | -7.565% | -2.783% | 31.48% | 0.005646% |  | 19.53% | 2.795% | 19.53% | 4.787%
| Z-Score (Absolute) |  | NA | 2.62 | 18.13 | 0.7 | 0.07 | NA | 0.08 | 1.17 | 0.96 | 0.34 | NA | 0.03 | 5.21 | 0.03 | 0.39 | NA | 0.65 | 2.57
Results from laboratories 2.01, 2.07, 2.12 and 2.21 were removed due to their 0.1 ppm reading resolution.
| Analytical results for Bi in OREAS 931c (Certified Value 212 ppm) | [25 empty] | Certified
Bi | Round | Replicate | Lab | Lab | Lab | Lab | Lab | Lab | Lab | Lab | Lab | Lab | Lab | Lab | Lab | Lab | Lab | Lab | Lab | Lab | Lab | Lab | Lab | Lab | Lab | Lab | 1
| No | No | 2.01 | 2.02 | 2.03 | 2.04 | 2.05 | 2.06 | 2.07 | 2.08 | 2.09 | 2.10 | 2.11 | 2.12 | 2.13 | 2.14 | 2.15 | 2.17 | 2.18 | 2.19 | 2.20 | 2.21 | 2.22 | 2.23 | 2.24 | 2.25 | ppm
|  |  | AR*OES/MS | AR*MS | AR*OES/MS | AR*OES | AR*MS | AR*MS | AR*MS | AR*MS | AR*MS | AR*MS | AR*MS | AR*OES/MS | AR*MS | AR*OES/MS | AR*OES | AR*MS | AR*OES/MS | AR*MS | AR*MS | AR*OES/MS | AR*OES/MS | AR*MS | AR*OES/MS | AR*OES/MS | 0
|  |  | 01g | 0.5g | 0.25g | 0.25g | 0.5g | 0.2g | 0.5g | 0.5g | 0.5g | 0.5g | 0.5g | 0.5g | 0.25g | 01g | 0.5g | 0.5g | 0.5g | 0.5g | 0.5g | 0.25g | 0.2g | 01g | 0.5g | 0.25g | 0
| 1 | 1 | 206 | 214.53 | 215 | 207.8 | 225.26 | 236.8139 | 209 | 203 | 231 | 208 | 217 | 198 | 207 | 208.531 | 194 | 202.01 | 214.98 | 208.6 | 201 | 215 | 238 | 224 | 199.11 | 184.4 | 1
| 1 | 2 | 208 | 214.55 | 215 | 208.4 | 230.03 | 238.0267 | 210 | 222 | 235 | 202 | 213 | 184 | 206 | 214.3539 | 213 | 200.05 | 211.98 | 206.3 | 200 | 230 | 227 | 227 | 198.1 | 193.9 | 12
| 1 | 3 | 207 | 214.5 | 214 | 215.3 | 229.95 | 231.568 | 209 | 203 | 233 | 206 | 211 | 189 | 206 | 214.585 | 199 | 200.92 | 215.98 | 209.8 | 202 | 214 | 227 | 231 | 206.55 | 191.3 | 16
| 1 | 4 | 205 | 214.57 | 215 | 210.7 | 225.23 | 234.3927 | 207 | 224 | 231 | 200 | 213 | 187 | 205 | 218.4549 | 196 | 199.39 | 217.98 | 216 | 199 | 219 | 229 | 222 | 197.55 | 186.9 | 212.3529
| 1 | 5 | 204 | 214.34 | 213.6 | 221.5 | 233.73 | 236.8088 | 206 | 213 | 232 | 201 | 212 | 201 | 213 | 217.5962 | 212 | 208.92 | 217.98 | 218.2 | 200 | 219 | 224 | 219 | 203.02 | 189.9 | 73
| 1 | 6 | 209 | 214.24 | 215 | 219 | 230.31 | 238.8568 | 206 | 225 | 231 | 204 | 212 | 200 | 191 | 207.0122 | 199 | 201.25 | 211.98 | 221 | 197 | 222 | 237 | 221 | 203.53 | 192.5
| Mean |  | 206.5 | 214.455 | 214.6 | 213.7833 | 229.085 | 236.0778 | 207.8333 | 215 | 232.1667 | 203.5 | 213 | 193.1667 | 204.6667 | 213.4222 | 202.1667 | 202.09 | 215.1467 | 213.3167 | 199.8333 | 219.8333 | 230.3333 | 224 | 201.31 | 189.8167
| Median |  | 206.5 | 214.515 | 215 | 213 | 229.99 | 236.8113 | 208 | 217.5 | 231.5 | 203 | 212.5 | 193.5 | 206 | 214.4694 | 199 | 201.085 | 215.48 | 212.9 | 200 | 219 | 228 | 223 | 201.065 | 190.6
| Std Dev. |  | 1.8708 | 0.13368 | 0.63246 | 5.7157 | 3.2927 | 2.6749 | 1.7224 | 10.2176 | 1.6021 | 3.0822 | 2.0976 | 7.3598 | 7.2847 | 4.69 | 8.2321 | 3.4693 | 2.7142 | 5.8979 | 1.7224 | 5.7764 | 5.785 | 4.3818 | 3.5942 | 3.5757
| Rel.Std.Dev. |  | 0.906% | 0.06233% | 0.2947% | 2.674% | 1.437% | 1.133% | 0.8287% | 4.752% | 0.6901% | 1.515% | 0.9848% | 3.81% | 3.559% | 2.198% | 4.072% | 1.717% | 1.262% | 2.765% | 0.8619% | 2.628% | 2.512% | 1.956% | 1.785% | 1.884%
| PDM3 |  | -2.756% | 0.9899% | 1.058% | 0.6736% | 7.879% | 11.17% | -2.128% | 1.247% | 9.331% | -4.169% | 0.3047% | -9.035% | -3.62% | 0.5035% | -4.797% | -4.833% | 1.316% | 0.4538% | -5.896% | 3.523% | 8.467% | 5.485% | -5.2% | -10.61%
| Z-Score (Absolute) |  | 0.5 | 0.08 | 0.09 | 0.03 | 1.14 | 1.65 | 0.4 | 0.12 | 1.36 | 0.72 | 0.03 | 1.47 | 0.63 | 0 | 0.81 | 0.82 | 0.13 | 0 | 0.98 | 0.47 | 1.23 | 0.77 | 0.88 | 1.71
| Analytical results for Ca in OREAS 931c (Certified Value 0.078 wt.%) | [25 empty] | Certified
Ca | Round | Replicate | Lab | Lab | Lab | Lab | Lab | Lab | Lab | Lab | Lab | Lab | Lab | Lab | Lab | Lab | Lab | Lab | Lab | Lab | Lab | Lab | Lab | Lab |  |  | 1
| No | No | 2.01 | 2.03 | 2.04 | 2.06 | 2.07 | 2.08 | 2.09 | 2.10 | 2.11 | 2.12 | 2.13 | 2.14 | 2.15 | 2.17 | 2.18 | 2.19 | 2.20 | 2.21 | 2.22 | 2.23 | 2.24 | 2.25 |  |  | wt.%
|  |  | AR*OES/MS | AR*OES/MS | AR*OES | AR*MS | AR*MS | AR*MS | AR*MS | AR*MS | AR*MS | AR*OES/MS | AR*OES | AR*OES/MS | AR*OES | AR*MS | AR*OES/MS | AR*MS | AR*OES/MS | AR*OES/MS | AR*OES/MS | AR*MS | AR*OES/MS | AR*OES/MS |  |  | 3
|  |  | 01g | 0.5g | 0.25g | 0.2g | 0.5g | 0.5g | 0.5g | 0.5g | 0.5g | 0.5g | 0.25g | 01g | 0.5g | 0.5g | 0.5g | 0.5g | 0.5g | 0.25g | 0.2g | 01g | 0.5g | 0.25g |  |  | 3
| 1 | 1 | 0.08 | 0.0758 | 0.08 | 0.074336 | 0.08 | 0.08 | 0.08 | 0.08 | 0.08 | 0.08 | 0.08 | 0.074343 | 0.12 | 0.08 | 0.0954 | 0.07 | 0.08 | 0.08 | 0.079 | 0.08 | 0.08 | 0.06 |  |  | 1
| 1 | 2 | 0.08 | 0.0764 | 0.08 | 0.074037 | 0.08 | 0.08 | 0.08 | 0.08 | 0.08 | 0.07 | 0.078 | 0.091743 | 0.12 | 0.08 | 0.0943 | 0.07 | 0.08 | 0.09 | 0.076 | 0.1 | 0.08 | 0.06 |  |  | 0
| 1 | 3 | 0.07 | 0.076 | 0.08 | 0.075393 | 0.08 | 0.08 | 0.08 | 0.08 | 0.08 | 0.08 | 0.08 | 0.087444 | 0.12 | 0.08 | 0.0949 | 0.07 | 0.08 | 0.08 | 0.076 | 0.1 | 0.08 | 0.07 |  |  | 16
| 1 | 4 | 0.07 | 0.0761 | 0.08 | 0.073097 | 0.08 | 0.08 | 0.08 | 0.07 | 0.08 | 0.07 | 0.078 | 0.087353 | 0.11 | 0.08 | 0.0961 | 0.07 | 0.08 | 0.08 | 0.077 | 0.08 | 0.08 | 0.06 |  |  | 0.078364
| 1 | 5 | 0.07 | 0.0765 | 0.08 | 0.074728 | 0.08 | 0.08 | 0.08 | 0.07 | 0.08 | 0.08 | 0.08 | 0.074484 | 0.12 | 0.09 | 0.095 | 0.07 | 0.08 | 0.08 | 0.075 | 0.08 | 0.08 | 0.07 |  |  | 74
| 1 | 6 | 0.08 | 0.076 | 0.08 | 0.074307 | 0.08 | 0.08 | 0.08 | 0.08 | 0.08 | 0.07 | 0.079 | 0.080398 | 0.12 | 0.08 | 0.095 | 0.07 | 0.08 | 0.08 | 0.077 | 0.08 | 0.08 | 0.06
| Mean |  | 0.075 | 0.076133 | 0.08 | 0.074316 | 0.08 | 0.08 | 0.08 | 0.076667 | 0.08 | 0.075 | 0.079167 | 0.082628 | 0.11833 | 0.081667 | 0.095117 | 0.07 | 0.08 | 0.081667 | 0.076667 | 0.086667 | 0.08 | 0.063333
| Median |  | 0.075 | 0.07605 | 0.08 | 0.074322 | 0.08 | 0.08 | 0.08 | 0.08 | 0.08 | 0.075 | 0.0795 | 0.083875 | 0.12 | 0.08 | 0.095 | 0.07 | 0.08 | 0.08 | 0.0765 | 0.08 | 0.08 | 0.06
| Std Dev. |  | 0.0054772 | 0.00026583 | 0 | 0.00076083 | 0 | 0 | 0 | 0.005164 | 0 | 0.0054772 | 0.00098319 | 0.0073287 | 0.0040825 | 0.0040825 | 0.00059805 | 0 | 0 | 0.0040825 | 0.0013663 | 0.010328 | 0 | 0.005164
| Rel.Std.Dev. |  | 7.303% | 0.3492% | 0% | 1.024% | 0% | 0% | 0% | 6.736% | 0% | 7.303% | 1.242% | 8.87% | 3.45% | 4.999% | 0.6288% | 0% | 0% | 4.999% | 1.782% | 11.92% | 0% | 8.154%
| PDM3 |  | -4.292% | -2.846% | 2.088% | -5.165% | 2.088% | 2.088% | 2.088% | -2.166% | 2.088% | -4.292% | 1.025% | 5.441% | 51.01% | 4.215% | 21.38% | -10.67% | 2.088% | 4.215% | -2.166% | 10.6% | 2.088% | -19.18%
| Z-Score (Absolute) |  | 1.13 | 0.87 | 0 | 1.29 | 0 | 0 | 0 | 0.75 | 0 | 1.13 | 0.19 | 0.59 | 8.67 | 0.38 | 3.42 | 2.26 | 0 | 0.38 | 0.75 | 1.51 | 0 | 3.77
| Analytical results for Cd in OREAS 931c (Certified Value 0.59 ppm) | [25 empty] | Certified
Cd | Round | Replicate | Lab | Lab | Lab | Lab | Lab | Lab | Lab | Lab | Lab | Lab | Lab | Lab | Lab | Lab | Lab | Lab | Lab | Lab | Lab | Lab | Lab | Lab |  |  | 1
| No | No | 2.01 | 2.02 | 2.03 | 2.04 | 2.05 | 2.06 | 2.07 | 2.08 | 2.09 | 2.10 | 2.11 | 2.12 | 2.13 | 2.14 | 2.15 | 2.17 | 2.19 | 2.20 | 2.21 | 2.23 | 2.24 | 2.25 |  |  | ppm
|  |  | AR*OES/MS | AR*MS | AR*OES/MS | AR*OES | AR*MS | AR*MS | AR*MS | AR*MS | AR*MS | AR*MS | AR*MS | AR*OES/MS | AR*MS | AR*OES/MS | AR*MS | AR*MS | AR*MS | AR*MS | AR*OES/MS | AR*MS | AR*OES/MS | AR*OES/MS |  |  | 2
|  |  | 01g | 0.5g | 0.5g | 0.25g | 0.5g | 0.2g | 0.5g | 0.5g | 0.5g | 0.5g | 0.5g | 0.5g | 0.25g | 01g | 0.5g | 0.5g | 0.5g | 0.5g | 0.25g | 01g | 0.5g | 0.25g |  |  | 2
| 1 | 1 | 0.61 | 0.4933 | 0.64 | < 1 | 0.662 | 0.59508 | 0.59 | 0.51 | 0.52 | 0.69 | 0.48 | 0.59 | 0.74 | 0.55433 | 4.35 | 0.31 | 0.6 | 0.6 | 0.52 | 0.7 | 0.59 | 0.6 |  |  | 1
| 1 | 2 | 0.61 | 0.4951 | 0.66 | < 1 | 0.62 | 0.60504 | 0.55 | 0.61 | 0.5 | 0.65 | 0.48 | 0.54 | 0.75 | 0.55234 | 3.98 | 0.35 | 0.6 | 0.58 | 0.59 | 0.9 | 0.59 | 0.6 |  |  | 13
| 1 | 3 | 0.6 | 0.4981 | 0.67 | < 1 | 0.599 | 0.60989 | 0.58 | 0.62 | 0.54 | 0.67 | 0.52 | 0.55 | 0.7 | 0.55889 | 3.7 | 0.32 | 0.6 | 0.58 | 0.52 | 0.9 | 0.63 | 0.6 |  |  | 16
| 1 | 4 | 0.6 | 0.4833 | 0.65 | < 1 | 0.653 | 0.6198 | 0.61 | 0.6 | 0.53 | 0.66 | 0.54 | 0.68 | 0.74 | 0.57062 | 4.25 | 0.24 | 0.6 | 0.58 | 0.51 | 0.7 | 0.62 | 0.6 |  |  | 0.59175
| 1 | 5 | 0.62 | 0.5305 | 0.66 | < 1 | 0.621 | 0.66642 | 0.62 | 0.5 | 0.54 | 0.67 | 0.47 | 0.66 | 0.74 | 0.5738 | 4.21 | 0.37 | 0.6 | 0.58 | 0.56 | 0.7 | 0.63 | 0.6 |  |  | 75
| 1 | 6 | 0.63 | 0.5117 | 0.69 | < 1 | 0.621 | 0.62574 | 0.58 | 0.6 | 0.53 | 0.65 | 0.49 | 0.54 | 0.69 | 0.54343 | 3.84 | 0.25 | 0.6 | 0.62 | 0.52 | 0.7 | 0.62 | 0.6
| Mean |  | 0.61167 | 0.502 | 0.66167 |  | 0.62933 | 0.62033 | 0.58833 | 0.57333 | 0.52667 | 0.665 | 0.49667 | 0.59333 | 0.72667 | 0.5589 | 4.055 | 0.30667 | 0.6 | 0.59 | 0.53667 | 0.76667 | 0.61333 | 0.6
| Median |  | 0.61 | 0.4966 | 0.66 |  | 0.621 | 0.61485 | 0.585 | 0.6 | 0.53 | 0.665 | 0.485 | 0.57 | 0.74 | 0.55661 | 4.095 | 0.315 | 0.6 | 0.58 | 0.52 | 0.7 | 0.62 | 0.6
| Std Dev. |  | 0.01169 | 0.016701 | 0.017224 |  | 0.023551 | 0.025035 | 0.024833 | 0.053541 | 0.015055 | 0.015166 | 0.027325 | 0.062503 | 0.025033 | 0.011509 | 0.25571 | 0.052409 | 0 | 0.016733 | 0.031411 | 0.10328 | 0.018619 | 0
| Rel.Std.Dev. |  | 1.911% | 3.327% | 2.603% |  | 3.742% | 4.036% | 4.221% | 9.339% | 2.859% | 2.281% | 5.502% | 10.53% | 3.445% | 2.059% | 6.306% | 17.09% | 0% | 2.836% | 5.853% | 13.47% | 3.036% | 0%
| PDM3 |  | 3.366% | -15.17% | 11.82% |  | 6.351% | 4.829% | -0.5775% | -3.112% | -11% | 12.38% | -16.07% | 0.2675% | 22.8% | -5.551% | 585.3% | -48.18% | 1.394% | -0.2958% | -9.309% | 29.56% | 3.647% | 1.394%
| Z-Score (Absolute) |  | 0.27 | 1.11 | 0.91 | 1.14 | 0.5 | 0.38 | 0.02 | 0.21 | 0.8 | 0.95 | 1.18 | 0.04 | 1.73 | 0.39 | 43.81 | 3.58 | NA | 0 | 0.67 | NA | 0.3 | NA
Results from laboratories 2.19, 2.23 and 2.25 were removed due to their 0.1 ppm reading resolution.
| Analytical results for Ce in OREAS 931c (Certified Value 43.5 ppm) | [25 empty] | Certified
Ce | Round | Replicate | Lab | Lab | Lab | Lab | Lab | Lab | Lab | Lab | Lab | Lab | Lab | Lab | Lab | Lab | Lab | Lab | Lab | Lab | Lab | Lab |  |  |  |  | 1
| No | No | 2.01 | 2.02 | 2.04 | 2.05 | 2.06 | 2.07 | 2.08 | 2.09 | 2.10 | 2.11 | 2.12 | 2.13 | 2.14 | 2.15 | 2.20 | 2.21 | 2.22 | 2.23 | 2.24 | 2.25 |  |  |  |  | ppm
|  |  | AR*OES/MS | AR*MS | AR*OES | AR*MS | AR*MS | AR*MS | AR*MS | AR*MS | AR*MS | AR*MS | AR*OES/MS | AR*MS | AR*OES/MS | AR*MS | AR*MS | AR*OES/MS | AR*OES/MS | AR*MS | AR*OES/MS | AR*OES/MS |  |  |  |  | 1
|  |  | 01g | 0.5g | 0.25g | 0.5g | 0.2g | 0.5g | 0.5g | 0.5g | 0.5g | 0.5g | 0.5g | 0.25g | 01g | 0.5g | 0.5g | 0.25g | 0.2g | 01g | 0.5g | 0.25g |  |  |  |  | 2
| 1 | 1 | 53.1 | 48.46 | 47.4 | 38.656 | 46.5297 | 39.9 | 40.4 | 42.9 | 44.4 | 43.1 | 46 | 43.91 | 50.4807 | 39.6 | 38.04 | 41.3 | 48.8 | 61 | 37.64 | 40 |  |  |  |  | 1
| 1 | 2 | 51.8 | 48.515 | 47.4 | 37.729 | 48.4522 | 38.6 | 41 | 42.8 | 42.4 | 43.6 | 38 | 43.4 | 48.6872 | 39.6 | 38.07 | 40.8 | 46.5 | 81 | 40.5 | 42 |  |  |  |  | 14
| 1 | 3 | 51.7 | 48.432 | 47 | 39.623 | 46.4162 | 42.1 | 41.7 | 43.5 | 42 | 39.7 | 43.5 | 45.09 | 51.6084 | 37.6 | 38.75 | 37.1 | 47 | 80 | 39.77 | 41 |  |  |  |  | 16
| 1 | 4 | 52.1 | 48.579 | 46.2 | 38.247 | 47.5135 | 39.5 | 40.3 | 42 | 42.5 | 38.8 | 44.8 | 45.43 | 47.5461 | 40.2 | 38.27 | 42.2 | 48.1 | 62 | 38.19 | 42 |  |  |  |  | 43.5153
| 1 | 5 | 53.3 | 48.373 | 47.2 | 39.726 | 48.7812 | 39.6 | 41.5 | 42.8 | 42.3 | 44.4 | 44.1 | 45.5 | 50.9117 | 39.4 | 38.2 | 41.9 | 47.4 | 63 | 39.6 | 41 |  |  |  |  | 76
| 1 | 6 | 54.1 | 48.687 | 49 | 38.167 | 46.4549 | 38.3 | 41.9 | 41.9 | 41.1 | 44.4 | 46.6 | 42.69 | 48.7206 | 40.9 | 38.49 | 35.4 | 46.5 | 61 | 38.25 | 42
| Mean |  | 52.6833 | 48.5077 | 47.3667 | 38.6913 | 47.3579 | 39.6667 | 41.1333 | 42.65 | 42.45 | 42.3333 | 43.8333 | 44.3367 | 49.6591 | 39.55 | 38.3033 | 39.7833 | 47.3833 | 68 | 38.9917 | 41.3333
| Median |  | 52.6 | 48.4875 | 47.3 | 38.4515 | 47.0216 | 39.55 | 41.25 | 42.8 | 42.35 | 43.35 | 44.45 | 44.5 | 49.6006 | 39.6 | 38.235 | 41.05 | 47.2 | 62.5 | 38.925 | 41.5
| Std Dev. |  | 0.96419 | 0.11264 | 0.91579 | 0.8171 | 1.0617 | 1.3426 | 0.67725 | 0.60249 | 1.0821 | 2.4557 | 3.082 | 1.1736 | 1.5706 | 1.1023 | 0.272 | 2.8308 | 0.9196 | 9.716 | 1.1199 | 0.8165
| Rel.Std.Dev. |  | 1.83% | 0.2322% | 1.933% | 2.112% | 2.242% | 3.385% | 1.646% | 1.413% | 2.549% | 5.801% | 7.031% | 2.647% | 3.163% | 2.787% | 0.7101% | 7.116% | 1.941% | 14.29% | 2.872% | 1.975%
| PDM3 |  | 21.07% | 11.47% | 8.851% | -11.09% | 8.831% | -8.844% | -5.474% | -1.989% | -2.448% | -2.716% | 0.7308% | 1.887% | 14.12% | -9.112% | -11.98% | -8.576% | 8.889% | 56.27% | -10.4% | -5.014%
| Z-Score (Absolute) |  | 2.08 | 1.23 | 0.99 | 0.79 | 0.99 | 0.59 | 0.29 | 0.02 | 0.02 | 0.04 | 0.26 | 0.37 | 1.46 | 0.62 | 0.87 | 0.57 | 0.99 | 5.23 | 0.73 | 0.25
| Analytical results for Co in OREAS 931c (Certified Value 30.7 ppm) | [25 empty] | Certified
Co | Round | Replicate | Lab | Lab | Lab | Lab | Lab | Lab | Lab | Lab | Lab | Lab | Lab | Lab | Lab | Lab | Lab | Lab | Lab | Lab | Lab | Lab | Lab | Lab | Lab |  | 1
| No | No | 2.01 | 2.02 | 2.03 | 2.04 | 2.05 | 2.06 | 2.07 | 2.08 | 2.09 | 2.10 | 2.11 | 2.12 | 2.13 | 2.14 | 2.15 | 2.17 | 2.19 | 2.20 | 2.21 | 2.22 | 2.23 | 2.24 | 2.25 |  | ppm
|  |  | AR*OES/MS | AR*MS | AR*OES/MS | AR*OES | AR*MS | AR*MS | AR*MS | AR*MS | AR*MS | AR*MS | AR*MS | AR*OES/MS | AR*MS | AR*OES/MS | AR*MS | AR*MS | AR*MS | AR*MS | AR*OES/MS | AR*OES/MS | AR*MS | AR*OES/MS | AR*OES/MS |  | 1
|  |  | 01g | 0.5g | 0.25g | 0.25g | 0.5g | 0.2g | 0.5g | 0.5g | 0.5g | 0.5g | 0.5g | 0.5g | 0.25g | 01g | 0.5g | 0.5g | 0.5g | 0.5g | 0.25g | 0.2g | 01g | 0.5g | 0.25g |  | 2
| 1 | 1 | 31.4 | 26.643 | 33.5 | 26.1 | 28.09 | 31.4127 | 30.8 | 30.3 | 33.1 | 31.5 | 30.6 | 30.9 | 29.4 | 29.2944 | 33.9 | 31.7 | 29.8 | 32.7 | 33.8 | 28.69 | 32 | 30.3 | 30.1 |  | 1
| 1 | 2 | 31.7 | 26.6157 | 32.9 | 26 | 29.93 | 29.522 | 27.5 | 31 | 32.7 | 29.7 | 30.5 | 29.1 | 30.1 | 30.2364 | 33.5 | 32.2 | 30.1 | 32.5 | 35.6 | 27.96 | 32 | 30.8 | 29.4 |  | 34
| 1 | 3 | 31.7 | 26.5866 | 32.9 | 26.1 | 28.75 | 31.7493 | 29.5 | 30.2 | 33.5 | 30.5 | 31.5 | 28.9 | 31.5 | 29.9244 | 32.1 | 32.1 | 30.3 | 33.1 | 34.5 | 28.33 | 33 | 31.1 | 27.8 |  | 16
| 1 | 4 | 31.3 | 26.4376 | 35.4 | 26.3 | 28.3 | 30.8535 | 29.2 | 31 | 33.9 | 29.4 | 31.4 | 30 | 29.6 | 30.7836 | 34.5 | 31.3 | 31.1 | 32.5 | 34.4 | 28.41 | 32 | 30.9 | 28.6 |  | 30.7252
| 1 | 5 | 31.4 | 26.6397 | 34.6 | 26.6 | 31.11 | 30.0263 | 29.9 | 31.6 | 33.7 | 29.4 | 31 | 31.7 | 30.1 | 30.9346 | 33.6 | 30.9 | 30.8 | 32.6 | 35.2 | 27.16 | 31 | 31 | 30.5 |  | 77
| 1 | 6 | 32 | 26.6836 | 35.1 | 27 | 29.22 | 30.1662 | 28.4 | 30.4 | 32.6 | 30.2 | 30.9 | 30.6 | 27.7 | 29.3952 | 34.9 | 31.7 | 30.7 | 32.3 | 35.3 | 28.17 | 33 | 30.1 | 30.1
| Mean |  | 31.5833 | 26.601 | 34.0667 | 26.35 | 29.2333 | 30.6217 | 29.2167 | 30.75 | 33.25 | 30.1167 | 30.9833 | 30.2 | 29.7333 | 30.0947 | 33.75 | 31.65 | 30.4667 | 32.6167 | 34.8 | 28.12 | 32.1667 | 30.7 | 29.4167
| Median |  | 31.55 | 26.6277 | 34.05 | 26.2 | 28.985 | 30.5098 | 29.35 | 30.7 | 33.3 | 29.95 | 30.95 | 30.3 | 29.85 | 30.0804 | 33.75 | 31.7 | 30.5 | 32.55 | 34.85 | 28.25 | 32 | 30.85 | 29.75
| Std Dev. |  | 0.26394 | 0.086264 | 1.1112 | 0.38341 | 1.1331 | 0.8628 | 1.1548 | 0.54314 | 0.53572 | 0.8085 | 0.40702 | 1.0807 | 1.2372 | 0.68686 | 0.97108 | 0.48888 | 0.48442 | 0.27142 | 0.67823 | 0.52968 | 0.75277 | 0.40497 | 1.0381
| Rel.Std.Dev. |  | 0.8357% | 0.3243% | 3.262% | 1.455% | 3.876% | 2.818% | 3.953% | 1.766% | 1.611% | 2.685% | 1.314% | 3.579% | 4.161% | 2.282% | 2.877% | 1.545% | 1.59% | 0.8321% | 1.949% | 1.884% | 2.34% | 1.319% | 3.529%
| PDM3 |  | 2.793% | -13.42% | 10.88% | -14.24% | -4.855% | -0.3369% | -4.91% | 0.08074% | 8.217% | -1.981% | 0.8402% | -1.709% | -3.228% | -2.052% | 9.845% | 3.01% | -0.8414% | 6.156% | 13.26% | -8.479% | 4.692% | -0.082% | -4.259%
| Z-Score (Absolute) |  | 0.54 | 2.25 | 1.93 | 2.39 | 0.78 | 0 | 0.79 | 0.07 | 1.47 | 0.28 | 0.2 | 0.24 | 0.5 | 0.29 | 1.75 | 0.58 | 0.09 | 1.12 | 2.34 | 1.4 | 0.86 | 0.04 | 0.67
| Analytical results for Cr in OREAS 931c (Certified Value 17.4 ppm) | [25 empty] | Certified
Cr | Round | Replicate | Lab | Lab | Lab | Lab | Lab | Lab | Lab | Lab | Lab | Lab | Lab | Lab | Lab | Lab | Lab | Lab | Lab | Lab | Lab | Lab | Lab | Lab |  |  | 1
| No | No | 2.01 | 2.02 | 2.03 | 2.05 | 2.06 | 2.07 | 2.08 | 2.09 | 2.10 | 2.11 | 2.12 | 2.13 | 2.14 | 2.15 | 2.17 | 2.19 | 2.20 | 2.21 | 2.22 | 2.23 | 2.24 | 2.25 |  |  | ppm
|  |  | AR*OES/MS | AR*OES | AR*OES/MS | AR*MS | AR*MS | AR*MS | AR*MS | AR*MS | AR*MS | AR*MS | AR*OES/MS | AR*OES | AR*OES/MS | AR*MS | AR*MS | AR*MS | AR*OES/MS | AR*OES/MS | AR*OES/MS | AR*MS | AR*OES/MS | AR*OES/MS |  |  | 1
|  |  | 01g | 0.5g | 0.5g | 0.5g | 0.2g | 0.5g | 0.5g | 0.5g | 0.5g | 0.5g | 0.5g | 0.25g | 01g | 0.5g | 0.5g | 0.5g | 0.5g | 0.25g | 0.2g | 01g | 0.5g | 0.25g |  |  | 2
| 1 | 1 | 22 | 23.727 | 17.5 | 19.1 | 17.3809 | 17 | 17 | 19 | 21 | 16 | 19 | 17 | 19.3776 | 18 | 16.5 | 17 | 16 | 15 | 17.9 | 25 | 17 | 19 |  |  | 1
| 1 | 2 | 22 | 24.805 | 17.7 | 15.6 | 17.2616 | 17 | 17 | 20 | 16 | 17 | 21 | 17 | 19.0808 | 18 | 17.6 | 17 | 17 | 16 | 16.9 | 34 | 17 | 17 |  |  | 35
| 1 | 3 | 22 | 22.352 | 17.5 | 15.1 | 18.1176 | 17 | 18 | 19 | 16 | 18 | 18 | 17 | 20.7543 | 16 | 16.1 | 17 | 17 | 16 | 18 | 31 | 18 | 18 |  |  | 16
| 1 | 4 | 22 | 25.135 | 17.5 | 14.9 | 17.5764 | 16 | 18 | 18 | 16 | 19 | 19 | 16 | 19.0616 | 17 | 16.3 | 18 | 16 | 16 | 17.55 | 24 | 18 | 19 |  |  | 17.3656
| 1 | 5 | 22 | 22.946 | 17 | 16.5 | 18.1043 | 17 | 19 | 19 | 16 | 16 | 23 | 16 | 20.6895 | 19 | 16.8 | 18 | 16 | 16 | 17.15 | 25 | 17 | 18 |  |  | 78
| 1 | 6 | 22 | 25.322 | 17.7 | 15.4 | 16.5465 | 17 | 18 | 20 | 16 | 17 | 19 | 17 | 18.9242 | 17 | 17.2 | 17 | 16 | 16 | 17.7 | 24 | 17 | 19
| Mean |  | 22 | 24.0478 | 17.4833 | 16.1 | 17.4979 | 16.8333 | 17.8333 | 19.1667 | 16.8333 | 17.1667 | 19.8333 | 16.6667 | 19.648 | 17.5 | 16.75 | 17.3333 | 16.3333 | 15.8333 | 17.5333 | 27.1667 | 17.3333 | 18.3333
| Median |  | 22 | 24.266 | 17.5 | 15.5 | 17.4786 | 17 | 18 | 19 | 16 | 17 | 19 | 17 | 19.2292 | 17.5 | 16.65 | 17 | 16 | 16 | 17.625 | 25 | 17 | 18.5
| Std Dev. |  | 0 | 1.2306 | 0.25626 | 1.571 | 0.58866 | 0.40825 | 0.75277 | 0.75277 | 2.0412 | 1.169 | 1.8348 | 0.5164 | 0.84513 | 1.0488 | 0.56833 | 0.5164 | 0.5164 | 0.40825 | 0.43089 | 4.2622 | 0.5164 | 0.8165
| Rel.Std.Dev. |  | 0% | 5.117% | 1.466% | 9.758% | 3.364% | 2.425% | 4.221% | 3.928% | 12.13% | 6.81% | 9.251% | 3.098% | 4.301% | 5.993% | 3.393% | 2.979% | 3.162% | 2.578% | 2.458% | 15.69% | 2.979% | 4.454%
| PDM3 |  | 26.69% | 38.48% | 0.6781% | -7.288% | 0.7618% | -3.065% | 2.694% | 10.37% | -3.065% | -1.145% | 14.21% | -4.025% | 13.14% | 0.7741% | -3.545% | -0.1856% | -5.944% | -8.823% | 0.9661% | 56.44% | -0.1856% | 5.573%
| Z-Score (Absolute) |  | 3.89 | 5.65 | 0.01 | 1.2 | 0.01 | 0.57 | 0.3 | 1.44 | 0.57 | 0.28 | 2.02 | 0.71 | 1.86 | 0.01 | 0.64 | 0.14 | 1 | 1.43 | 0.04 | 8.34 | 0.14 | 0.73
| Analytical results for Cs in OREAS 931c (Certified Value 1.85 ppm) | [25 empty] | Certified
Cs | Round | Replicate | Lab | Lab | Lab | Lab | Lab | Lab | Lab | Lab | Lab | Lab | Lab | Lab | Lab | Lab | Lab | Lab | Lab | Lab | [6 empty] | 1
| No | No | 2.01 | 2.02 | 2.05 | 2.06 | 2.07 | 2.08 | 2.09 | 2.10 | 2.11 | 2.12 | 2.13 | 2.14 | 2.15 | 2.20 | 2.21 | 2.22 | 2.24 | 2.25 | [6 empty] | ppm
|  |  | AR*OES/MS | AR*MS | AR*MS | AR*MS | AR*MS | AR*MS | AR*MS | AR*MS | AR*MS | AR*OES/MS | AR*MS | AR*OES/MS | AR*MS | AR*MS | AR*OES/MS | AR*OES/MS | AR*OES/MS | AR*OES/MS | [6 empty] | 2
|  |  | 01g | 0.5g | 0.5g | 0.2g | 0.5g | 0.5g | 0.5g | 0.5g | 0.5g | 0.5g | 0.25g | 01g | 0.5g | 0.5g | 0.25g | 0.2g | 0.5g | 0.25g | [6 empty] | 2
| 1 | 1 | 2.69 | 2.5318 | 1.71 | 2.0813 | 1.73 | 1.92 | 1.74 | 1.78 | 1.84 | 2.11 | 1.77 | 2.0459 | 1.74 | 1.98 | 1.74 | 2.24 | 1.6 | 1.5 | [6 empty] | 1
| 1 | 2 | 2.57 | 2.527 | 1.74 | 2.222 | 1.63 | 1.92 | 1.72 | 1.72 | 1.87 | 1.76 | 1.83 | 2.1961 | 1.68 | 1.92 | 1.7 | 2.07 | 1.7 | 1.5 | [6 empty] | 16
| 1 | 3 | 2.56 | 2.3738 | 1.69 | 2.0936 | 1.71 | 1.87 | 1.76 | 1.7 | 1.74 | 2.05 | 1.91 | 2.3438 | 1.74 | 1.95 | 1.59 | 2.17 | 1.69 | 1.5 | [6 empty] | 16
| 1 | 4 | 2.56 | 2.3792 | 1.66 | 2.1468 | 1.72 | 1.84 | 1.68 | 1.66 | 1.75 | 2.03 | 1.81 | 2.2445 | 1.76 | 1.91 | 1.93 | 2.13 | 1.65 | 1.6 | [6 empty] | 1.851
| 1 | 5 | 2.53 | 2.4916 | 1.79 | 2.1999 | 1.7 | 1.91 | 1.75 | 1.71 | 1.91 | 2 | 1.84 | 2.4087 | 1.74 | 1.92 | 1.91 | 2.13 | 1.65 | 1.6 | [6 empty] | 79
| 1 | 6 | 2.67 | 2.4739 | 1.71 | 2.1146 | 1.68 | 1.92 | 1.76 | 1.7 | 1.88 | 2.16 | 1.79 | 2.1261 | 1.85 | 1.94 | 1.53 | 2.15 | 1.62 | 1.6
| Mean |  | 2.5967 | 2.4629 | 1.7167 | 2.143 | 1.695 | 1.8967 | 1.735 | 1.7117 | 1.8317 | 2.0183 | 1.825 | 2.2275 | 1.7517 | 1.9367 | 1.7333 | 2.1483 | 1.6517 | 1.55
| Median |  | 2.565 | 2.4828 | 1.71 | 2.1307 | 1.705 | 1.915 | 1.745 | 1.705 | 1.855 | 2.04 | 1.82 | 2.2203 | 1.74 | 1.93 | 1.72 | 2.14 | 1.65 | 1.55
| Std Dev. |  | 0.066232 | 0.070341 | 0.044572 | 0.057515 | 0.036194 | 0.033862 | 0.030822 | 0.0392 | 0.070828 | 0.13906 | 0.048888 | 0.13483 | 0.055287 | 0.02582 | 0.16305 | 0.056006 | 0.038687 | 0.054772
| Rel.Std.Dev. |  | 2.551% | 2.856% | 2.596% | 2.684% | 2.135% | 1.785% | 1.776% | 2.29% | 3.867% | 6.89% | 2.679% | 6.053% | 3.156% | 1.333% | 9.407% | 2.607% | 2.342% | 3.534%
| PDM3 |  | 40.29% | 33.06% | -7.256% | 15.78% | -8.426% | 2.469% | -6.265% | -7.526% | -1.043% | 9.042% | -1.403% | 20.34% | -5.365% | 4.63% | -6.355% | 16.07% | -10.77% | -16.26%
| Z-Score (Absolute) |  | 4.14 | 3.42 | 0.6 | 1.7 | 0.72 | 0.37 | 0.5 | 0.63 | 0.02 | 1.02 | 0.02 | 2.15 | 0.41 | 0.58 | 0.51 | 1.73 | 0.95 | 1.5
| Analytical results for Cu in OREAS 931c (Certified Value 3.89 wt.%) | [25 empty] | Certified
Cu | Round | Replicate | Lab | Lab | Lab | Lab | Lab | Lab | Lab | Lab | Lab | Lab | Lab | Lab | Lab | Lab | Lab | Lab | Lab | Lab | Lab | Lab | Lab | Lab | Lab | Lab | 1
| No | No | 2.01 | 2.02 | 2.03 | 2.04 | 2.05 | 2.06 | 2.07 | 2.08 | 2.09 | 2.10 | 2.11 | 2.12 | 2.13 | 2.14 | 2.15 | 2.17 | 2.18 | 2.19 | 2.20 | 2.21 | 2.22 | 2.23 | 2.24 | 2.25 | wt.%
|  |  | AR*OES/MS | AR*OES | AR*OES/MS | AR*OES | AR*MS | AR*OES | AR*OES/AAS | AR*OES/AAS | AR*OES/AAS | AR*OES/AAS | AR*OES/AAS | AR*OES | AR*OES | AR*OES | AR*OES | AR*AAS | AR*OES/MS | AR*OES | AR*OES | AR*OES/MS | AR*AAS | AR*MS | AR*OES | AR*OES/MS | 2
|  |  | 01g | 0.25g | 0.25g | 01g | 0.5g | 0.2g | 0.5g | 0.5g | 0.5g | 0.5g | 0.5g | 0.5g | 0.25g | 01g | 0.5g | 0.5g | 0.5g | 01g |  | 0.25g | 0.25g | 01g | 0.4g | 0.25g | 3
| 1 | 1 | 3.82 | 3.6422 | 4.0023 | 3.81 | > 2 | 3.9487 | 3.85 | 3.84 | 3.84 | 3.89 | 3.93 | 3.93 | 3.8 | 3.9673 | 3.85 | 3.977 | 3.7273 | 3.826 | 3.79 | > 1 | 4.036 | > 1 | 3.933 | > 1 | 1
| 1 | 2 | 3.86 | 3.6515 | 4.0297 | 3.93 | > 2 | 4.0014 | 3.84 | 3.85 | 3.85 | 3.85 | 3.97 | 4.03 | 3.89 | 4.0046 | 3.75 | 3.99 | 3.6767 | 3.851 | 3.87 | > 1 | 4.017 | > 1 | 3.847 | > 1 | 37
| 1 | 3 | 3.86 | 3.664 | 4.0149 | 3.87 | > 2 | 4 | 3.85 | 3.89 | 3.91 | 3.86 | 4.03 | 3.97 | 3.87 | 4.0086 | 3.78 | 4.024 | 3.6905 | 3.861 | 3.81 | > 1 | 4.03 | > 1 | 3.854 | > 1 | 16
| 1 | 4 | 3.85 | 3.6587 | 4.0652 | 3.93 | > 2 | 4.0277 | 3.88 | 3.86 | 3.86 | 3.77 | 3.94 | 4.05 | 3.87 | 3.9121 | 3.87 | 3.939 | 3.7378 | 3.879 | 3.76 | > 1 | 4.021 | > 1 | 3.938 | > 1 | 3.8852
| 1 | 5 | 3.83 | 3.6541 | 4.0398 | 3.99 | > 2 | 4.0024 | 3.83 | 3.86 | 3.83 | 3.86 | 3.95 | 3.88 | 3.89 | 3.9231 | 3.97 | 3.907 | 3.6869 | 3.647 | 3.79 | > 1 | 4.005 | > 1 | 3.888 | > 1 | 80
| 1 | 6 | 3.9 | 3.6741 | 4.074 | 3.97 | > 2 | 3.9928 | 3.86 | 3.87 | 3.82 | 3.85 | 3.96 | 4.09 | 3.88 | 3.9134 | 3.77 | 3.851 | 3.7025 | 3.893 | 3.75 | > 1 | 4.038 | > 1 | 3.886 | > 1
| Mean |  | 3.8533 | 3.6574 | 4.0376 | 3.9167 |  | 3.9955 | 3.8517 | 3.8617 | 3.8517 | 3.8467 | 3.9633 | 3.9917 | 3.8667 | 3.9549 | 3.8317 | 3.948 | 3.7036 | 3.8262 | 3.795 |  | 4.0245 |  | 3.891
| Median |  | 3.855 | 3.6564 | 4.0347 | 3.93 |  | 4.0007 | 3.85 | 3.86 | 3.845 | 3.855 | 3.955 | 4 | 3.875 | 3.9452 | 3.815 | 3.958 | 3.6965 | 3.856 | 3.79 |  | 4.0255 |  | 3.887
| Std Dev. |  | 0.028048 | 0.010937 | 0.027991 | 0.066533 |  | 0.025849 | 0.017224 | 0.017224 | 0.031885 | 0.040332 | 0.03559 | 0.079099 | 0.033862 | 0.044911 | 0.082563 | 0.062533 | 0.024111 | 0.090762 | 0.042778 |  | 0.012598 |  | 0.038241
| Rel.Std.Dev. |  | 0.7279% | 0.299% | 0.6933% | 1.699% |  | 0.6469% | 0.4472% | 0.446% | 0.8278% | 1.048% | 0.898% | 1.982% | 0.8758% | 1.136% | 2.155% | 1.584% | 0.651% | 2.372% | 1.127% |  | 0.313% |  | 0.9828%
| PDM3 |  | -0.8209% | -5.863% | 3.923% | 0.8092% |  | 2.838% | -0.8638% | -0.6064% | -0.8638% | -0.9925% | 2.01% | 2.74% | -0.4777% | 1.792% | -1.379% | 1.616% | -4.674% | -1.52% | -2.322% |  | 3.585% |  | 0.1486%
| Z-Score (Absolute) |  | 0.12 | 2.29 | 1.92 | 0.58 | NA | 1.46 | 0.14 | 0.03 | 0.14 | 0.19 | 1.1 | 1.41 | 0.03 | 1.01 | 0.36 | 0.93 | 1.78 | 0.42 | 0.77 | NA | 1.78 | NA | 0.3 | NA
| Analytical results for Dy in OREAS 931c (Indicative Value 1.56 ppm) | [25 empty] | Indicative
Dy | Round | Replicate | 2.01: Lab; 2.02: Lab; 2.03: Lab | 1
| No | No | 2.01: 2.02; 2.02: 2.06; 2.03: 2.12 | ppm
|  |  | 2.01: AR*MS; 2.02: AR*MS; 2.03: AR*OES/MS | 2
|  |  | 2.01: 0.5g; 2.02: 0.2g; 2.03: 0.5g | 2
| 1 | 1 | 2.01: 1.4892; 2.02: 1.4379; 2.03: 1.8 | 1
| 1 | 2 | 2.01: 1.4979; 2.02: 1.5837; 2.03: 1.6 | 4
| 1 | 3 | 2.01: 1.4242; 2.02: 1.4354; 2.03: 1.8 | 16
| 1 | 4 | 2.01: 1.46; 2.02: 1.4939; 2.03: 1.7 | 1.5642
| 1 | 5 | 2.01: 1.4552; 2.02: 1.5063; 2.03: 1.8 | 10
| 1 | 6 | 2.01: 1.446; 2.02: 1.4257; 2.03: 1.8
| Mean |  | 2.01: 1.4621; 2.02: 1.4805; 2.03: 1.75
| Median |  | 2.01: 1.4576; 2.02: 1.4659; 2.03: 1.8
| Std Dev. |  | 2.01: 0.027436; 2.02: 0.060585; 2.03: 0.083666
| Rel.Std.Dev. |  | 2.01: 1.877%; 2.02: 4.092%; 2.03: 4.781%
| PDM3 |  | 2.01: -6.528%; 2.02: -5.351%; 2.03: 11.88%
| Z-Score (Absolute) |  | 2.01: 0.67; 2.02: 0; 2.03: 9.87
| Analytical results for Er in OREAS 931c (Indicative Value 0.63 ppm) | [25 empty] | Indicative
Er | Round | Replicate | 2.01: Lab; 2.02: Lab; 2.03: Lab | 1
| No | No | 2.01: 2.02; 2.02: 2.06; 2.03: 2.12 | ppm
|  |  | 2.01: AR*MS; 2.02: AR*MS; 2.03: AR*OES/MS | 2
|  |  | 2.01: 0.5g; 2.02: 0.2g; 2.03: 0.5g | 2
| 1 | 1 | 2.01: 0.6384; 2.02: 0.56079; 2.03: 0.7 | 1
| 1 | 2 | 2.01: 0.6443; 2.02: 0.60959; 2.03: 0.6 | 5
| 1 | 3 | 2.01: 0.6053; 2.02: 0.57485; 2.03: 0.7 | 16
| 1 | 4 | 2.01: 0.598; 2.02: 0.60485; 2.03: 0.6 | 0.62553
| 1 | 5 | 2.01: 0.6427; 2.02: 0.57198; 2.03: 0.7 | 11
| 1 | 6 | 2.01: 0.6381; 2.02: 0.57061; 2.03: 0.7
| Mean |  | 2.01: 0.6278; 2.02: 0.58211; 2.03: 0.66667
| Median |  | 2.01: 0.63825; 2.02: 0.57342; 2.03: 0.7
| Std Dev. |  | 2.01: 0.020528; 2.02: 0.02007; 2.03: 0.05164
| Rel.Std.Dev. |  | 2.01: 3.27%; 2.02: 3.448%; 2.03: 7.746%
| PDM3 |  | 2.01: 0.3636%; 2.02: -6.941%; 2.03: 6.577%
| Z-Score (Absolute) |  | 2.01: 0; 2.02: 0.79; 2.03: 0.67
| Analytical results for Eu in OREAS 931c (Indicative Value 0.68 ppm) | [25 empty] | Indicative
Eu | Round | Replicate | 2.01: Lab; 2.02: Lab; 2.03: Lab | 1
| No | No | 2.01: 2.02; 2.02: 2.06; 2.03: 2.12 | ppm
|  |  | 2.01: AR*MS; 2.02: AR*MS; 2.03: AR*OES/MS | 2
|  |  | 2.01: 0.5g; 2.02: 0.2g; 2.03: 0.5g | 2
| 1 | 1 | 2.01: 0.6723; 2.02: 0.62827; 2.03: 0.8 | 1
| 1 | 2 | 2.01: 0.6793; 2.02: 0.69195; 2.03: 0.6 | 6
| 1 | 3 | 2.01: 0.6557; 2.02: 0.63653; 2.03: 0.7 | 16
| 1 | 4 | 2.01: 0.655; 2.02: 0.67344; 2.03: 0.7 | 0.67635
| 1 | 5 | 2.01: 0.6693; 2.02: 0.63858; 2.03: 0.7 | 12
| 1 | 6 | 2.01: 0.667; 2.02: 0.60692; 2.03: 0.8
| Mean |  | 2.01: 0.66643; 2.02: 0.64595; 2.03: 0.71667
| Median |  | 2.01: 0.66815; 2.02: 0.63756; 2.03: 0.7
| Std Dev. |  | 2.01: 0.0095334; 2.02: 0.031145; 2.03: 0.075277
| Rel.Std.Dev. |  | 2.01: 1.431%; 2.02: 4.822%; 2.03: 10.5%
| PDM3 |  | 2.01: -1.466%; 2.02: -4.495%; 2.03: 5.961%
| Z-Score (Absolute) |  | 2.01: 0; 2.02: 0.67; 2.03: 1.65
| Analytical results for Fe in OREAS 931c (Certified Value 8.18 wt.%) | [25 empty] | Certified
Fe | Round | Replicate | Lab | Lab | Lab | Lab | Lab | Lab | Lab | Lab | Lab | Lab | Lab | Lab | Lab | Lab | Lab | Lab | Lab | Lab | Lab | Lab | Lab | Lab | Lab |  | 1
| No | No | 2.01 | 2.03 | 2.04 | 2.05 | 2.06 | 2.07 | 2.08 | 2.09 | 2.10 | 2.11 | 2.12 | 2.13 | 2.14 | 2.15 | 2.17 | 2.18 | 2.19 | 2.20 | 2.21 | 2.22 | 2.23 | 2.24 | 2.25 |  | wt.%
|  |  | AR*OES/MS | AR*OES/MS | AR*OES | AR*MS | AR*MS | AR*MS | AR*MS | AR*MS | AR*MS | AR*MS | AR*OES/MS | AR*OES | AR*OES/MS | AR*OES | AR*MS | AR*OES/MS | AR*MS | AR*OES/MS | AR*OES/MS | AR*OES/MS | AR*MS | AR*OES/MS | AR*OES/MS |  | 2
|  |  | 01g | 0.5g | 0.25g | 0.5g | 0.2g | 0.5g | 0.5g | 0.5g | 0.5g | 0.5g | 0.5g | 0.25g | 01g | 0.5g | 0.5g | 0.5g | 0.5g | 0.5g | 0.25g | 0.2g | 01g | 0.5g | 0.25g |  | 3
| 1 | 1 | 8.32 | 8.5348 | 7.86 | 7.824 | 8.0266 | 7.95 | 8.24 | 8.58 | 8.06 | 8.02 | 7.89 | 8.44 | 8.1756 | 8.69 | 7.54 | 7.9972 | 7.59 | 8.16 | 8.57 | 8.34 | 8.23 | 8.02 | 8.07 |  | 1
| 1 | 2 | 8.33 | 8.5438 | 8.08 | 8.069 | 7.9485 | 7.9 | 8.21 | 8.74 | 7.81 | 8.03 | 7.57 | 8.33 | 8.2906 | 8.85 | 7.59 | 7.8647 | 7.64 | 8.16 | 8.53 | 8.27 | 8.25 | 8.21 | 8.08 |  | 0
| 1 | 3 | 8.36 | 8.5284 | 7.98 | 7.975 | 8.0638 | 7.94 | 8.46 | 8.75 | 7.91 | 8.24 | 7.87 | 8.46 | 8.2142 | 8.42 | 7.47 | 7.9745 | 7.6 | 8.11 | 8.53 | 8.22 | 8.38 | 8.48 | 8.06 |  | 16
| 1 | 4 | 8.21 | 8.5716 | 8.14 | 7.697 | 7.915 | 7.91 | 8.41 | 8.68 | 7.81 | 8.2 | 7.98 | 8.24 | 8.2058 | 8.36 | 7.4 | 8.1051 | 7.91 | 8.19 | 8.53 | 8.26 | 8.03 | 8.18 | 7.95 |  | 8.1807
| 1 | 5 | 8.27 | 8.5272 | 8.22 | 8.544 | 8.028 | 7.98 | 8.35 | 8.61 | 7.76 | 7.9 | 8.41 | 8.43 | 8.2775 | 8.84 | 7.68 | 7.9442 | 7.8 | 8.13 | 8.58 | 8.18 | 8.05 | 8.3 | 8.08 |  | 81
| 1 | 6 | 8.34 | 8.5629 | 8.19 | 8.031 | 7.9662 | 7.9 | 8.27 | 8.62 | 7.92 | 8.21 | 7.83 | 8.36 | 8.1806 | 8.43 | 7.29 | 7.925 | 7.79 | 8.19 | 8.42 | 8.27 | 8.23 | 8.26 | 8.02
| Mean |  | 8.305 | 8.5448 | 8.0783 | 8.0233 | 7.9913 | 7.93 | 8.3233 | 8.6633 | 7.8783 | 8.1 | 7.925 | 8.3767 | 8.2241 | 8.5983 | 7.495 | 7.9684 | 7.7217 | 8.1567 | 8.5267 | 8.2567 | 8.195 | 8.2417 | 8.0433
| Median |  | 8.325 | 8.5393 | 8.11 | 8.003 | 7.9964 | 7.925 | 8.31 | 8.65 | 7.86 | 8.115 | 7.88 | 8.395 | 8.21 | 8.56 | 7.505 | 7.9593 | 7.715 | 8.16 | 8.53 | 8.265 | 8.23 | 8.235 | 8.065
| Std Dev. |  | 0.055408 | 0.018572 | 0.13688 | 0.29045 | 0.056792 | 0.032249 | 0.099532 | 0.071181 | 0.1087 | 0.13638 | 0.27479 | 0.083586 | 0.048886 | 0.2223 | 0.13925 | 0.080965 | 0.13045 | 0.032042 | 0.056804 | 0.053914 | 0.13263 | 0.15132 | 0.050859
| Rel.Std.Dev. |  | 0.6672% | 0.2173% | 1.694% | 3.62% | 0.7107% | 0.4067% | 1.196% | 0.8216% | 1.38% | 1.684% | 3.467% | 0.9978% | 0.5944% | 2.585% | 1.858% | 1.016% | 1.689% | 0.3928% | 0.6662% | 0.653% | 1.618% | 1.836% | 0.6323%
| PDM3 |  | 1.52% | 4.451% | -1.251% | -1.923% | -2.315% | -3.064% | 1.744% | 5.9% | -3.696% | -0.9862% | -3.125% | 2.396% | 0.5303% | 5.105% | -8.382% | -2.594% | -5.611% | -0.2935% | 4.229% | 0.9289% | 0.1751% | 0.7455% | -1.679%
| Z-Score (Absolute) |  | 0.6 | 1.57 | 0.32 | 0.54 | 0.67 | 0.92 | 0.67 | 2.05 | 1.13 | 0.23 | 0.94 | 0.89 | 0.27 | 1.79 | 2.68 | 0.76 | 1.76 | 0 | 1.5 | 0.4 | 0.16 | 0.34 | 0.46
| Analytical results for Ga in OREAS 931c (Certified Value 3.17 ppm) | [25 empty] | Certified
Ga | Round | Replicate | Lab | Lab | Lab | Lab | Lab | Lab | Lab | Lab | Lab | Lab | Lab | Lab | Lab | Lab | Lab | Lab | Lab | Lab | Lab | Lab | Lab | Lab |  |  | 1
| No | No | 2.01 | 2.02 | 2.03 | 2.04 | 2.05 | 2.06 | 2.07 | 2.08 | 2.09 | 2.10 | 2.11 | 2.12 | 2.13 | 2.14 | 2.15 | 2.17 | 2.19 | 2.20 | 2.21 | 2.22 | 2.24 | 2.25 |  |  | ppm
|  |  | AR*OES/MS | AR*MS | AR*OES/MS | AR*OES | AR*MS | AR*MS | AR*MS | AR*MS | AR*MS | AR*MS | AR*MS | AR*OES/MS | AR*MS | AR*OES/MS | AR*MS | AR*MS | AR*MS | AR*MS | AR*OES/MS | AR*OES/MS | AR*OES/MS | AR*OES/MS |  |  | 2
|  |  | 01g | 0.5g | 0.5g | 0.25g | 0.5g | 0.2g | 0.5g | 0.5g | 0.5g | 0.5g | 0.5g | 0.5g | 0.25g | 01g | 0.5g | 0.5g | 0.5g | 0.5g | 0.25g | 0.2g | 0.5g | 0.25g |  |  | 3
| 1 | 1 | 3.6 | 3.4199 | 4.4 | < 5 | 2.8 | 3.4735 | 2.82 | 3.28 | 3.05 | 3.05 | 2.97 | 3.13 | 3 | 2.9713 | 12.6 | 3.3 | 3 | 3.13 | 3.1 | 3.85 | 3.07 | 4 |  |  | 1
| 1 | 2 | 3.6 | 3.43 | 4.4 | < 5 | 2.8 | 3.2213 | 2.65 | 3.41 | 3.06 | 2.86 | 3.02 | 2.84 | 3 | 2.9451 | 11.1 | 3.5 | 3 | 3.18 | 3.4 | 3.58 | 3.18 | 4 |  |  | 20
| 1 | 3 | 3.6 | 3.4044 | 4.4 | < 5 | 2.8 | 3.6036 | 2.8 | 3.33 | 3.19 | 2.91 | 2.87 | 3.06 | 3 | 3.3185 | 10.7 | 3.3 | 3 | 3.13 | 3.1 | 3.62 | 3.17 | 4 |  |  | 16
| 1 | 4 | 3.7 | 3.3333 | 4.4 | < 5 | 2.8 | 3.3839 | 2.76 | 3.31 | 3.09 | 2.84 | 2.91 | 2.99 | 3 | 3.2912 | 11.5 | 3.4 | 3 | 3.06 | 3.3 | 3.71 | 3.13 | 4 |  |  | 3.1666
| 1 | 5 | 3.5 | 3.4075 | 4.2 | < 5 | 2.9 | 3.2397 | 2.82 | 3.29 | 3.06 | 2.85 | 2.99 | 3.23 | 2.9 | 3.124 | 16.1 | 3.2 | 3 | 3.2 | 3.4 | 3.33 | 3.22 | 4 |  |  | 82
| 1 | 6 | 3.6 | 3.4466 | 4.1 | < 5 | 2.7 | 3.3302 | 2.75 | 3.33 | 3.01 | 2.84 | 3.09 | 3.18 | 2.9 | 2.8114 | 16 | 3.5 | 3 | 3.12 | 3.2 | 3.82 | 3.12 | 4
| Mean |  | 3.6 | 3.4069 | 4.3167 |  | 2.8 | 3.3753 | 2.7667 | 3.325 | 3.0767 | 2.8917 | 2.975 | 3.0717 | 2.9667 | 3.0769 | 13 | 3.3667 | 3 | 3.1367 | 3.25 | 3.6517 | 3.1483 | 4
| Median |  | 3.6 | 3.4137 | 4.4 |  | 2.8 | 3.357 | 2.78 | 3.32 | 3.06 | 2.855 | 2.98 | 3.095 | 3 | 3.0477 | 12.05 | 3.35 | 3 | 3.13 | 3.25 | 3.665 | 3.15 | 4
| Std Dev. |  | 0.063246 | 0.039271 | 0.13292 |  | 0.063246 | 0.14557 | 0.064395 | 0.046368 | 0.06121 | 0.081833 | 0.078422 | 0.1419 | 0.05164 | 0.20274 | 2.4462 | 0.12111 | 0 | 0.049261 | 0.13784 | 0.1901 | 0.052694 | 0
| Rel.Std.Dev. |  | 1.757% | 1.153% | 3.079% |  | 2.259% | 4.313% | 2.328% | 1.395% | 1.989% | 2.83% | 2.636% | 4.62% | 1.741% | 6.589% | 18.82% | 3.597% | 0% | 1.57% | 4.241% | 5.206% | 1.674% | 0%
| PDM3 |  | 13.69% | 7.591% | 36.32% |  | -11.58% | 6.593% | -12.63% | 5.003% | -2.839% | -8.681% | -6.05% | -2.997% | -6.313% | -2.83% | 310.5% | 6.319% | -5.26% | -0.9441% | 2.635% | 15.32% | -0.5757% | 26.32%
| Z-Score (Absolute) |  | 1.35 | 0.78 | 3.46 | 1.9 | 1.01 | 0.69 | 1.11 | 0.54 | 0.19 | 0.74 | 0.49 | 0.21 | 0.52 | 0.19 | 29.09 | 0.66 | NA | 0.02 | 0.32 | 1.5 | 0.02 | NA
Results from laboratories 2.19 and 2.25 were removed due to their 1 ppm reading resolution.
| Analytical results for Gd in OREAS 931c (Indicative Value 3.06 ppm) | [25 empty] | Indicative
Gd | Round | Replicate | 2.01: Lab; 2.02: Lab; 2.03: Lab |  |  | 1
| No | No | 2.01: 2.02; 2.02: 2.06; 2.03: 2.12 |  |  | ppm
|  |  | 2.01: AR*MS; 2.02: AR*MS; 2.03: AR*OES/MS |  |  | 2
|  |  | 2.01: 0.5g; 2.02: 0.2g; 2.03: 0.5g |  |  | 2
| 1 | 1 | 2.01: 3.4213; 2.02: 2.6762; 2.03: 3.2 |  |  | 1
| 1 | 2 | 2.01: 3.4518; 2.02: 2.9597; 2.03: 2.8 |  |  | 7
| 1 | 3 | 2.01: 3.2743; 2.02: 2.6421; 2.03: 3.1 |  |  | 16
| 1 | 4 | 2.01: 3.2922; 2.02: 2.7975; 2.03: 3 |  |  | 3.0569
| 1 | 5 | 2.01: 3.402; 2.02: 2.942; 2.03: 2.9 |  |  | 13
| 1 | 6 | 2.01: 3.3763; 2.02: 2.6897; 2.03: 3.1
| Mean |  | 2.01: 3.3697; 2.02: 2.7845; 2.03: 3.0167
| Median |  | 2.01: 3.3891; 2.02: 2.7436; 2.03: 3.05
| Std Dev. |  | 2.01: 0.07155; 2.02: 0.13903; 2.03: 0.1472
| Rel.Std.Dev. |  | 2.01: 2.123%; 2.02: 4.993%; 2.03: 4.879%
| PDM3 |  | 2.01: 10.23%; 2.02: -8.912%; 2.03: -1.317%
| Z-Score (Absolute) |  | 2.01: 1.03; 2.02: 0.67; 2.03: 0
| Analytical results for Ge in OREAS 931c (Certified Value 0.2 ppm) | [25 empty] | Certified
Ge | Round | Replicate | Lab | Lab | Lab | Lab | Lab | Lab | Lab | Lab | Lab | Lab | Lab | Lab | Lab | Lab | Lab | [9 empty] | 1
| No | No | 2.02 | 2.04 | 2.06 | 2.07 | 2.08 | 2.09 | 2.10 | 2.11 | 2.12 | 2.13 | 2.15 | 2.20 | 2.21 | 2.24 | 2.25 | [9 empty] | ppm
|  |  | AR*MS | AR*OES | AR*MS | AR*MS | AR*MS | AR*MS | AR*MS | AR*MS | AR*OES/MS | AR*MS | AR*MS | AR*MS | AR*OES/MS | AR*OES/MS | AR*OES/MS | [9 empty] | 2
|  |  | 0.5g | 0.25g | 0.2g | 0.5g | 0.5g | 0.5g | 0.5g | 0.5g | 0.5g | 0.25g | 0.5g | 0.5g | 0.25g | 0.5g | 0.25g | [9 empty] | 2
| 1 | 1 | 2.6334 | < 5 | < 0.2 | 0.24 | 0.22 | 0.28 | 0.23 | 0.17 | 0.2 | < 0.1 | 0.13 | 0.15 | < 0.1 | 0.16 | 1.8 | [9 empty] | 1
| 1 | 2 | 2.7189 | < 5 | < 0.2 | 0.23 | 0.28 | 0.27 | 0.21 | 0.17 | 0.3 | < 0.1 | 0.13 | 0.16 | < 0.1 | 0.17 | 1.8 | [9 empty] | 43
| 1 | 3 | 2.6155 | < 5 | < 0.2 | 0.22 | 0.22 | 0.28 | 0.22 | 0.15 | 0.2 | < 0.1 | 0.14 | 0.16 | < 0.1 | 0.16 | 1.7 | [9 empty] | 16
| 1 | 4 | 2.6537 | < 5 | < 0.2 | 0.22 | 0.25 | 0.28 | 0.21 | 0.16 | 0.2 | < 0.1 | 0.16 | 0.16 | < 0.1 | 0.17 | 1.8 | [9 empty] | 0.19683
| 1 | 5 | 2.7582 | < 5 | < 0.2 | 0.23 | 0.23 | 0.27 | 0.22 | 0.16 | 0.2 | < 0.1 | 0.15 | 0.15 | < 0.1 | 0.17 | 1.8 | [9 empty] | 83
| 1 | 6 | 2.7261 | < 5 | < 0.2 | 0.22 | 0.22 | 0.27 | 0.21 | 0.17 | 0.2 | < 0.1 | 0.15 | 0.16 | < 0.1 | 0.16 | 1.8
| Mean |  | 2.01: 2.6843; 2.04: 0.22667; 2.05: 0.23667; 2.06: 0.275; 2.07: 0.21667; 2.08: 0.16333; 2.09: 0.21667; 2.11: 0.14333; 2.12: 0.15667; 2.14: 0.165; 2.15: 1.7833
| Median |  | 2.01: 2.6863; 2.04: 0.225; 2.05: 0.225; 2.06: 0.275; 2.07: 0.215; 2.08: 0.165; 2.09: 0.2; 2.11: 0.145; 2.12: 0.16; 2.14: 0.165; 2.15: 1.8
| Std Dev. |  | 2.01: 0.057734; 2.04: 0.008165; 2.05: 0.024221; 2.06: 0.0054772; 2.07: 0.008165; 2.08: 0.008165; 2.09: 0.040825; 2.11: 0.012111; 2.12: 0.005164; 2.14: 0.0054772; 2.15: 0.040825
| Rel.Std.Dev. |  | 2.01: 2.151%; 2.04: 3.602%; 2.05: 10.23%; 2.06: 1.992%; 2.07: 3.768%; 2.08: 4.999%; 2.09: 18.84%; 2.11: 8.449%; 2.12: 3.296%; 2.14: 3.32%; 2.15: 2.289%
| PDM3 |  | 2.01: 1264%; 2.04: 15.16%; 2.05: 20.24%; 2.06: 39.71%; 2.07: 10.08%; 2.08: -17.02%; 2.09: 10.08%; 2.11: -27.18%; 2.12: -20.41%; 2.14: -16.17%; 2.15: 806%
| Z-Score (Absolute) |  | 26.14 | 24.22 | 0.67 | 0.64 | 0.74 | 1.14 | 0.54 | 0.02 | NA | 1.19 | 0.22 | 0.09 | 1.19 | 0 | NA
Results from laboratories 2.12 and 2.25 were removed due to their 0.1 ppm reading resolution.
| Analytical results for Hf in OREAS 931c (Certified Value 0.32 ppm) | [25 empty] | Certified
Hf | Round | Replicate | Lab | Lab | Lab | Lab | Lab | Lab | Lab | Lab | Lab | Lab | Lab | Lab | Lab | Lab | Lab | Lab | Lab | [7 empty] | 1
| No | No | 2.01 | 2.05 | 2.06 | 2.07 | 2.08 | 2.09 | 2.10 | 2.11 | 2.12 | 2.13 | 2.14 | 2.15 | 2.20 | 2.21 | 2.22 | 2.24 | 2.25 | [7 empty] | ppm
|  |  | AR*OES/MS | AR*MS | AR*MS | AR*MS | AR*MS | AR*MS | AR*MS | AR*MS | AR*OES/MS | AR*MS | AR*OES/MS | AR*MS | AR*MS | AR*OES/MS | AR*OES/MS | AR*OES/MS | AR*OES/MS | [7 empty] | 2
|  |  | 01g | 0.5g | 0.2g | 0.5g | 0.5g | 0.5g | 0.5g | 0.5g | 0.5g | 0.25g | 01g | 0.5g | 0.5g | 0.25g | 0.2g | 0.5g | 0.25g | [7 empty] | 3
| 1 | 1 | 0.34 | 0.35 | 0.28315 | 0.28 | 0.34 | 0.3 | 0.32 | 0.33 | 0.4 | 0.35 | 0.3368 | 0.54 | 0.24 | 0.32 | 0.32 | 0.31 | 0.4 | [7 empty] | 1
| 1 | 2 | 0.33 | 0.32 | 0.30191 | 0.26 | 0.33 | 0.31 | 0.31 | 0.34 | 0.3 | 0.33 | 0.36632 | 0.56 | 0.25 | 0.34 | 0.32 | 0.29 | 0.4 | [7 empty] | 27
| 1 | 3 | 0.32 | 0.33 | 0.28371 | 0.29 | 0.3 | 0.3 | 0.31 | 0.31 | 0.4 | 0.32 | 0.3893 | 0.51 | 0.28 | 0.32 | 0.33 | 0.31 | 0.4 | [7 empty] | 16
| 1 | 4 | 0.33 | 0.35 | 0.30131 | 0.29 | 0.32 | 0.3 | 0.31 | 0.31 | 0.4 | 0.34 | 0.35503 | 0.51 | 0.25 | 0.34 | 0.34 | 0.31 | 0.4 | [7 empty] | 0.32075
| 1 | 5 | 0.34 | 0.35 | 0.28323 | 0.29 | 0.35 | 0.3 | 0.3 | 0.34 | 0.4 | 0.34 | 0.38171 | 0.53 | 0.25 | 0.35 | 0.32 | 0.3 | 0.4 | [7 empty] | 84
| 1 | 6 | 0.33 | 0.34 | 0.28869 | 0.3 | 0.31 | 0.31 | 0.29 | 0.32 | 0.4 | 0.34 | 0.33117 | 0.56 | 0.25 | 0.32 | 0.28 | 0.3 | 0.4
| Mean |  | 0.33167 | 0.34 | 0.29033 | 0.285 | 0.325 | 0.30333 | 0.30667 | 0.325 | 0.38333 | 0.33667 | 0.36005 | 0.535 | 0.25333 | 0.33167 | 0.31833 | 0.30333 | 0.4
| Median |  | 0.33 | 0.345 | 0.2862 | 0.29 | 0.325 | 0.3 | 0.31 | 0.325 | 0.4 | 0.34 | 0.36067 | 0.535 | 0.25 | 0.33 | 0.32 | 0.305 | 0.4
| Std Dev. |  | 0.0075277 | 0.012649 | 0.0089778 | 0.013784 | 0.018708 | 0.005164 | 0.010328 | 0.013784 | 0.040825 | 0.010328 | 0.023511 | 0.022583 | 0.013663 | 0.013292 | 0.020412 | 0.008165 | 6.0809e-17
| Rel.Std.Dev. |  | 2.27% | 3.72% | 3.092% | 4.837% | 5.756% | 1.702% | 3.368% | 4.241% | 10.65% | 3.068% | 6.53% | 4.221% | 5.393% | 4.008% | 6.412% | 2.692% | 1.52e-14%
| PDM3 |  | 3.404% | 6.002% | -9.483% | -11.15% | 1.326% | -5.429% | -4.39% | 1.326% | 19.51% | 4.963% | 12.25% | 66.8% | -21.02% | 3.404% | -0.7527% | -5.429% | 24.71%
| Z-Score (Absolute) |  | 0.25 | 0.55 | 1.28 | 1.47 | 0 | 0.8 | 0.67 | 0 | NA | 0.43 | 1.29 | 7.72 | 2.64 | 0.25 | 0.25 | 0.8 | NA
Results from laboratories 2.12 and 2.25 were removed due to their 0.1 ppm reading resolution.
| Analytical results for Hg in OREAS 931c (Certified Value 0.1 ppm) | [25 empty] | Certified
Hg | Round | Replicate | Lab | Lab | Lab | Lab | Lab | Lab | Lab | Lab | Lab | Lab | Lab | Lab | Lab | Lab | Lab | Lab | Lab | Lab | Lab | Lab |  |  |  |  | 1
| No | No | 2.03 | 2.04 | 2.05 | 2.06 | 2.07 | 2.08 | 2.09 | 2.10 | 2.11 | 2.12 | 2.13 | 2.14 | 2.15 | 2.17 | 2.18 | 2.19 | 2.20 | 2.21 | 2.24 | 2.25 |  |  |  |  | ppm
|  |  | AR*OES/MS | AR*OES | AR*MS | AR*MS | AR*MS | AR*MS | AR*MS | AR*MS | AR*MS | AR*OES/MS | AR*MS | AR*OES/MS | AR*MS | AR*MS | AR*OES/MS | AR*MS | AR*MS | AR*OES/MS | AR*OES/MS | AR*OES/MS |  |  |  |  | 2
|  |  | 0.5g | 0.25g | 0.5g | 0.2g | 0.5g | 0.5g | 0.5g | 0.5g | 0.5g | 0.5g | 0.25g | 01g | 0.5g | 0.5g | 0.5g | 0.5g | 0.5g | 0.25g | 0.5g | 0.25g |  |  |  |  | 2
| 1 | 1 | 0.12 | < 5 | 0.1 | < 1 | 0.1 | 0.07 | 0.09 | 0.11 | 0.09 | 0.07 | 0.12 | 0.051961 | 0.08 | 0.108 | 0.22 | 0.09 | 0.11 | < 0.1 | 0.11 | 0.408 |  |  |  |  | 1
| 1 | 2 | 0.121 | < 5 | 0.11 | < 1 | 0.11 | 0.1 | 0.1 | 0.1 | 0.1 | 0.07 | 0.14 | < 0.05 | 0.07 | 0.083 | 0.22 | 0.08 | 0.11 | < 0.1 | 0.108 | 0.408 |  |  |  |  | 25
| 1 | 3 | 0.12 | < 5 | 0.1 | < 1 | 0.1 | 0.09 | 0.11 | 0.1 | 0.1 | 0.09 | 0.16 | < 0.05 | 0.06 | 0.078 | 0.23 | 0.09 | 0.11 | < 0.1 | 0.111 | 0.407 |  |  |  |  | 16
| 1 | 4 | 0.12 | < 5 | 0.11 | < 1 | 0.11 | 0.1 | 0.11 | 0.11 | 0.1 | 0.08 | 0.13 | < 0.05 | 0.05 | 0.077 | 0.23 | 0.09 | 0.12 | < 0.1 | 0.109 | 0.395 |  |  |  |  | 0.10131
| 1 | 5 | 0.12 | < 5 | 0.11 | < 1 | 0.12 | 0.11 | 0.11 | 0.1 | 0.1 | 0.07 | 0.15 | < 0.05 | 0.06 | 0.103 | 0.22 | 0.09 | 0.12 | < 0.1 | 0.117 | 0.424 |  |  |  |  | 85
| 1 | 6 | 0.124 | < 5 | 0.11 | < 1 | 0.1 | 0.11 | 0.11 | 0.09 | 0.09 | 0.06 | 0.13 | 0.056646 | 0.07 | 0.111 | 0.21 | 0.1 | 0.11 | < 0.1 | 0.114 | 0.43
| Mean |  | 0.12083 |  | 0.10667 |  | 0.10667 | 0.096667 | 0.105 | 0.10167 | 0.096667 | 0.073333 | 0.13833 | 0.054303 | 0.065 | 0.093333 | 0.22167 | 0.09 | 0.11333 |  | 0.1115 | 0.412
| Median |  | 0.12 |  | 0.11 |  | 0.105 | 0.1 | 0.11 | 0.1 | 0.1 | 0.07 | 0.135 | 0.054303 | 0.065 | 0.093 | 0.22 | 0.09 | 0.11 |  | 0.1105 | 0.408
| Std Dev. |  | 0.0016021 |  | 0.005164 |  | 0.008165 | 0.015055 | 0.0083666 | 0.0075277 | 0.005164 | 0.010328 | 0.01472 | 0.0033129 | 0.010488 | 0.01568 | 0.0075277 | 0.0063246 | 0.005164 |  | 0.0033912 | 0.012759
| Rel.Std.Dev. |  | 1.326% |  | 4.841% |  | 7.655% | 15.57% | 7.968% | 7.404% | 5.342% | 14.08% | 10.64% | 6.101% | 16.14% | 16.8% | 3.396% | 7.027% | 4.556% |  | 3.041% | 3.097%
| PDM3 |  | 19.27% |  | 5.285% |  | 5.285% | -4.585% | 3.64% | 0.3502% | -4.585% | -27.62% | 36.54% | -46.4% | -35.84% | -7.875% | 118.8% | -11.17% | 11.87% |  | 10.06% | 306.7%
| Z-Score (Absolute) |  | 0.66 | 104.72 | 0.04 | 17.24 | 0.04 | 0.4 | 0.04 | 0.18 | 0.4 | 1.42 | 1.42 | 3.11 | 1.79 | 0.55 | 5.07 | 0.69 | 0.33 | 2.44 | 0.25 | 13.39
| Analytical results for Ho in OREAS 931c (Indicative Value 0.26 ppm) | [25 empty] | Indicative
Ho | Round | Replicate | 2.03: Lab; 2.04: Lab; 2.05: Lab |  |  |  |  | 1
| No | No | 2.03: 2.02; 2.04: 2.06; 2.05: 2.12 |  |  |  |  | ppm
|  |  | 2.03: AR*MS; 2.04: AR*MS; 2.05: AR*OES/MS |  |  |  |  | 2
|  |  | 2.03: 0.5g; 2.04: 0.2g; 2.05: 0.5g |  |  |  |  | 2
| 1 | 1 | 2.03: 0.29016; 2.04: 0.22645; 2.05: 0.3 |  |  |  |  | 1
| 1 | 2 | 2.03: 0.30108; 2.04: 0.20496; 2.05: 0.2 |  |  |  |  | 3
| 1 | 3 | 2.03: 0.28782; 2.04: 0.21669; 2.05: 0.3 |  |  |  |  | 16
| 1 | 4 | 2.03: 0.28184; 2.04: 0.2143; 2.05: 0.3 |  |  |  |  | 0.26487
| 1 | 5 | 2.03: 0.28847; 2.04: 0.24113; 2.05: 0.3 |  |  |  |  | 9
| 1 | 6 | 2.03: 0.28834; 2.04: 0.22637; 2.05: 0.3
| Mean |  | 2.03: 0.28962; 2.04: 0.22165; 2.05: 0.28333
| Median |  | 2.03: 0.28841; 2.04: 0.22153; 2.05: 0.3
| Std Dev. |  | 2.03: 0.0062985; 2.04: 0.012507; 2.05: 0.040825
| Rel.Std.Dev. |  | 2.03: 2.175%; 2.04: 5.643%; 2.05: 14.41%
| PDM3 |  | 2.03: 9.345%; 2.04: -16.32%; 2.05: 6.972%
| Z-Score (Absolute) |  | 2.03: 0.67; 2.04: 6.62; 2.05: 0
| Analytical results for In in OREAS 931c (Certified Value 3.15 ppm) | [25 empty] | Certified
In | Round | Replicate | Lab | Lab | Lab | Lab | Lab | Lab | Lab | Lab | Lab | Lab | Lab | Lab | Lab | Lab | Lab | Lab | Lab | Lab | Lab | [5 empty] | 1
| No | No | 2.01 | 2.02 | 2.04 | 2.05 | 2.06 | 2.07 | 2.08 | 2.09 | 2.10 | 2.11 | 2.12 | 2.13 | 2.14 | 2.15 | 2.20 | 2.21 | 2.22 | 2.24 | 2.25 | [5 empty] | ppm
|  |  | AR*OES/MS | AR*MS | AR*OES | AR*MS | AR*MS | AR*MS | AR*MS | AR*MS | AR*MS | AR*MS | AR*OES/MS | AR*MS | AR*OES/MS | AR*MS | AR*MS | AR*OES/MS | AR*OES/MS | AR*OES/MS | AR*OES/MS | [5 empty] | 2
|  |  | 01g | 0.5g | 0.25g | 0.5g | 0.2g | 0.5g | 0.5g | 0.5g | 0.5g | 0.5g | 0.5g | 0.25g | 01g | 0.5g | 0.5g | 0.25g | 0.2g | 0.5g | 0.25g | [5 empty] | 3
| 1 | 1 | 3.25 | 2.9828 | < 5 | 3.13 | 3.0239 | 3.07 | 3.37 | 3.32 | 3.54 | 3.2 | 3.19 | 3.193 | 2.9959 | 0.236 | 3.22 | 2.78 | 3.09 | 3.039 | 3.25 | [5 empty] | 1
| 1 | 2 | 3.28 | 2.9082 | < 5 | 3.16 | 3.0986 | 2.92 | 3.37 | 3.32 | 3.14 | 3.2 | 2.94 | 3.355 | 3.0277 | 0.224 | 3.18 | 2.98 | 2.88 | 3.129 | 3.31 | [5 empty] | 12
| 1 | 3 | 3.29 | 2.848 | < 5 | 3.12 | 2.9944 | 3.07 | 3.31 | 3.4 | 3.58 | 2.97 | 3.19 | 3.472 | 3.0045 | 0.216 | 3.27 | 2.75 | 2.83 | 3.133 | 3.22 | [5 empty] | 16
| 1 | 4 | 3.34 | 2.9084 | < 5 | 3.06 | 3.0466 | 2.97 | 3.33 | 3.4 | 3.43 | 3.05 | 3.08 | 3.274 | 3.0178 | 0.224 | 3.26 | 2.82 | 2.95 | 3.104 | 3.26 | [5 empty] | 3.1452
| 1 | 5 | 3.22 | 2.9334 | < 5 | 3.33 | 3.1647 | 3.09 | 3.46 | 3.36 | 3.17 | 3.19 | 3.27 | 3.321 | 3.0234 | 0.223 | 3.19 | 2.76 | 2.8 | 3.195 | 3.29 | [5 empty] | 86
| 1 | 6 | 3.3 | 2.9478 | < 5 | 3.11 | 3.0287 | 2.96 | 3.34 | 3.34 | 3.57 | 3.21 | 3.19 | 3.206 | 2.9916 | 0.235 | 3.17 | 2.77 | 2.9 | 3.054 | 3.33
| Mean |  | 3.28 | 2.9214 |  | 3.1517 | 3.0595 | 3.0133 | 3.3633 | 3.3567 | 3.405 | 3.1367 | 3.1433 | 3.3035 | 3.0102 | 0.22633 | 3.215 | 2.81 | 2.9083 | 3.109 | 3.2767
| Median |  | 3.285 | 2.9209 |  | 3.125 | 3.0376 | 3.02 | 3.355 | 3.35 | 3.485 | 3.195 | 3.19 | 3.2975 | 3.0111 | 0.224 | 3.205 | 2.775 | 2.89 | 3.1165 | 3.275
| Std Dev. |  | 0.041473 | 0.045493 |  | 0.093256 | 0.061989 | 0.07174 | 0.052789 | 0.036697 | 0.20107 | 0.10152 | 0.11656 | 0.10386 | 0.01496 | 0.0077115 | 0.042308 | 0.086718 | 0.10342 | 0.057135 | 0.040825
| Rel.Std.Dev. |  | 1.264% | 1.557% |  | 2.959% | 2.026% | 2.381% | 1.57% | 1.093% | 5.905% | 3.237% | 3.708% | 3.144% | 0.497% | 3.407% | 1.316% | 3.086% | 3.556% | 1.838% | 1.246%
| PDM3 |  | 4.287% | -7.113% |  | 0.2065% | -2.724% | -4.192% | 6.936% | 6.724% | 8.261% | -0.2704% | -0.05846% | 5.034% | -4.293% | -92.8% | 2.22% | -10.66% | -7.53% | -1.15% | 4.181%
| Z-Score (Absolute) |  | 0.67 | 1.01 | 3 | 0.07 | 0.36 | 0.58 | 1.07 | 1.03 | 1.26 | 0 | 0.03 | 0.78 | 0.6 | 13.69 | 0.37 | 1.54 | 1.07 | 0.13 | 0.66
| Analytical results for K in OREAS 931c (Certified Value 0.236 wt.%) | [25 empty] | Certified
K | Round | Replicate | Lab | Lab | Lab | Lab | Lab | Lab | Lab | Lab | Lab | Lab | Lab | Lab | Lab | Lab | Lab | Lab | Lab | Lab | Lab | Lab | Lab | Lab |  |  | 1
| No | No | 2.01 | 2.03 | 2.04 | 2.05 | 2.06 | 2.07 | 2.08 | 2.09 | 2.10 | 2.11 | 2.12 | 2.13 | 2.14 | 2.15 | 2.17 | 2.19 | 2.20 | 2.21 | 2.22 | 2.23 | 2.24 | 2.25 |  |  | wt.%
|  |  | AR*OES/MS | AR*OES/MS | AR*OES | AR*MS | AR*MS | AR*MS | AR*MS | AR*MS | AR*MS | AR*MS | AR*OES/MS | AR*OES | AR*OES/MS | AR*MS | AR*MS | AR*MS | AR*MS | AR*OES/MS | AR*OES/MS | AR*MS | AR*OES/MS | AR*OES/MS |  |  | 3
|  |  | 01g | 0.25g | 0.25g | 0.5g | 0.2g | 0.5g | 0.5g | 0.5g | 0.5g | 0.5g | 0.5g | 0.25g | 01g | 0.5g | 0.5g | 0.5g | 0.5g | 0.25g | 0.2g | 01g | 0.5g | 0.25g |  |  | 3
| 1 | 1 | 0.331 | 0.235 | 0.23 | 0.182 | 0.25385 | 0.23 | 0.23 | 0.26 | 0.23 | 0.23 | 0.28 | 0.218 | 0.27281 | 0.24 | 0.23 | 0.23 | 0.23 | 0.23 | 0.27 | 0.4001 | 0.21 | 0.25 |  |  | 1
| 1 | 2 | 0.348 | 0.2314 | 0.24 | 0.207 | 0.25125 | 0.23 | 0.23 | 0.27 | 0.22 | 0.23 | 0.26 | 0.213 | 0.28989 | 0.23 | 0.24 | 0.23 | 0.24 | 0.23 | 0.265 | 0.4017 | 0.22 | 0.25 |  |  | 0
| 1 | 3 | 0.338 | 0.238 | 0.24 | 0.188 | 0.2506 | 0.24 | 0.24 | 0.26 | 0.22 | 0.24 | 0.26 | 0.217 | 0.31711 | 0.23 | 0.23 | 0.23 | 0.24 | 0.23 | 0.265 | 0.4147 | 0.22 | 0.25 |  |  | 16
| 1 | 4 | 0.338 | 0.237 | 0.24 | 0.181 | 0.24411 | 0.23 | 0.24 | 0.26 | 0.22 | 0.23 | 0.28 | 0.215 | 0.28328 | 0.24 | 0.23 | 0.23 | 0.23 | 0.23 | 0.27 | 0.3966 | 0.21 | 0.25 |  |  | 0.23633
| 1 | 5 | 0.345 | 0.2391 | 0.24 | 0.205 | 0.24887 | 0.23 | 0.24 | 0.27 | 0.22 | 0.23 | 0.27 | 0.218 | 0.30715 | 0.23 | 0.25 | 0.23 | 0.24 | 0.24 | 0.26 | 0.3937 | 0.22 | 0.25 |  |  | 87
| 1 | 6 | 0.343 | 0.2345 | 0.25 | 0.192 | 0.24507 | 0.22 | 0.23 | 0.26 | 0.22 | 0.24 | 0.28 | 0.217 | 0.27049 | 0.24 | 0.24 | 0.23 | 0.23 | 0.23 | 0.27 | 0.4042 | 0.22 | 0.25
| Mean |  | 0.3405 | 0.23583 | 0.24 | 0.1925 | 0.24896 | 0.23 | 0.235 | 0.26333 | 0.22167 | 0.23333 | 0.27167 | 0.21633 | 0.29012 | 0.235 | 0.23667 | 0.23 | 0.235 | 0.23167 | 0.26667 | 0.40183 | 0.21667 | 0.25
| Median |  | 0.3405 | 0.236 | 0.24 | 0.19 | 0.24974 | 0.23 | 0.235 | 0.26 | 0.22 | 0.23 | 0.275 | 0.217 | 0.28659 | 0.235 | 0.235 | 0.23 | 0.235 | 0.23 | 0.2675 | 0.4009 | 0.22 | 0.25
| Std Dev. |  | 0.006091 | 0.0027876 | 0.0063246 | 0.011221 | 0.0037555 | 0.0063246 | 0.0054772 | 0.005164 | 0.0040825 | 0.005164 | 0.0098319 | 0.0019664 | 0.018709 | 0.0054772 | 0.008165 | 0 | 0.0054772 | 0.0040825 | 0.0040825 | 0.0073173 | 0.005164 | 0
| Rel.Std.Dev. |  | 1.789% | 1.182% | 2.635% | 5.829% | 1.508% | 2.75% | 2.331% | 1.961% | 1.842% | 2.213% | 3.619% | 0.909% | 6.449% | 2.331% | 3.45% | 0% | 2.331% | 1.762% | 1.531% | 1.821% | 2.383% | 0%
| PDM3 |  | 44.08% | -0.2107% | 1.552% | -18.55% | 5.344% | -2.679% | -0.5633% | 11.43% | -6.205% | -1.269% | 14.95% | -8.462% | 22.76% | -0.5633% | 0.1419% | -2.679% | -0.5633% | -1.974% | 12.84% | 70.03% | -8.321% | 5.784%
| Z-Score (Absolute) |  | 5.19 | 0.02 | 0.23 | 2.12 | 0.67 | 0.27 | 0.02 | 1.38 | 0.68 | 0.1 | 1.79 | 0.94 | 2.7 | 0.02 | 0.06 | 0.27 | 0.02 | 0.19 | 1.54 | 8.22 | 0.93 | 0.72
| Analytical results for La in OREAS 931c (Certified Value 20 ppm) | [25 empty] | Certified
La | Round | Replicate | Lab | Lab | Lab | Lab | Lab | Lab | Lab | Lab | Lab | Lab | Lab | Lab | Lab | Lab | Lab | Lab | Lab | Lab | Lab | Lab | Lab | Lab | Lab |  | 1
| No | No | 2.01 | 2.02 | 2.03 | 2.04 | 2.05 | 2.06 | 2.07 | 2.08 | 2.09 | 2.10 | 2.11 | 2.12 | 2.13 | 2.14 | 2.15 | 2.17 | 2.19 | 2.20 | 2.21 | 2.22 | 2.23 | 2.24 | 2.25 |  | ppm
|  |  | AR*OES/MS | AR*MS | AR*OES/MS | AR*OES | AR*MS | AR*MS | AR*MS | AR*MS | AR*MS | AR*MS | AR*MS | AR*OES/MS | AR*MS | AR*OES/MS | AR*MS | AR*MS | AR*MS | AR*MS | AR*OES/MS | AR*OES/MS | AR*MS | AR*OES/MS | AR*OES/MS |  | 1
|  |  | 01g | 0.5g | 0.5g | 0.25g | 0.5g | 0.2g | 0.5g | 0.5g | 0.5g | 0.5g | 0.5g | 0.5g | 0.25g | 01g | 0.5g | 0.5g | 0.5g | 0.5g | 0.25g | 0.2g | 01g | 0.5g | 0.25g |  | 1
| 1 | 1 | 26.8 | 22.4392 | 30.5 | 22.5 | 16.96 | 20.8744 | 18.8 | 17.3 | 20.3 | 20.3 | 20.2 | 24.1 | 19.2 | 24.562 | 16.2 | 19 | 17 | 17.7 | 16.9 | 24.6 | 31 | 17.3 | 19 |  | 1
| 1 | 2 | 26 | 22.244 | 30.2 | 22.2 | 16.764 | 21.6018 | 17.9 | 17.4 | 19.8 | 20.1 | 20.8 | 19.5 | 19.4 | 23.6437 | 16.6 | 20.1 | 17 | 17.8 | 16.3 | 23.3 | 41 | 18.6 | 19 |  | 13
| 1 | 3 | 25.7 | 22.2492 | 30.2 | 22.1 | 16.859 | 20.8745 | 19.3 | 17.8 | 20.3 | 19.9 | 18.7 | 22.1 | 21 | 25.3497 | 15.8 | 18.3 | 18 | 18.2 | 15 | 23.9 | 41 | 18.4 | 19 |  | 16
| 1 | 4 | 26 | 22.2768 | 30.4 | 21.9 | 16.872 | 20.6945 | 18.6 | 17.4 | 19.8 | 19.6 | 18.4 | 23.2 | 20.4 | 22.9555 | 17.2 | 19.7 | 18 | 17.8 | 17.6 | 24.1 | 32 | 17.7 | 20 |  | 20.0354
| 1 | 5 | 26.6 | 22.4768 | 30.2 | 22.2 | 17.166 | 21.5204 | 18.5 | 18.2 | 20.4 | 19.6 | 21.2 | 22.5 | 19.9 | 24.3155 | 16.3 | 19.3 | 18 | 18.1 | 17.4 | 23.7 | 32 | 18.1 | 19 |  | 88
| 1 | 6 | 27.6 | 22.5264 | 30.5 | 22.8 | 17.257 | 20.5407 | 18.1 | 17.8 | 20.6 | 19.8 | 21 | 24.2 | 18.8 | 22.6369 | 17 | 20.3 | 18 | 18.1 | 14.4 | 23.8 | 32 | 17.6 | 20
| Mean |  | 26.45 | 22.3687 | 30.3333 | 22.2833 | 16.9797 | 21.0177 | 18.5333 | 17.65 | 20.2 | 19.8833 | 20.05 | 22.6 | 19.7833 | 23.9105 | 16.5167 | 19.45 | 17.6667 | 17.95 | 16.2667 | 23.9 | 34.8333 | 17.95 | 19.3333
| Median |  | 26.3 | 22.358 | 30.3 | 22.2 | 16.916 | 20.8744 | 18.55 | 17.6 | 20.3 | 19.85 | 20.5 | 22.85 | 19.65 | 23.9796 | 16.45 | 19.5 | 18 | 17.95 | 16.6 | 23.85 | 32 | 17.9 | 19
| Std Dev. |  | 0.69785 | 0.12633 | 0.15055 | 0.31885 | 0.19219 | 0.43974 | 0.50067 | 0.34496 | 0.32863 | 0.27869 | 1.2128 | 1.7344 | 0.81588 | 1.0262 | 0.52313 | 0.74229 | 0.5164 | 0.20736 | 1.3079 | 0.43359 | 4.7924 | 0.501 | 0.5164
| Rel.Std.Dev. |  | 2.638% | 0.5648% | 0.4963% | 1.431% | 1.132% | 2.092% | 2.701% | 1.954% | 1.627% | 1.402% | 6.049% | 7.674% | 4.124% | 4.292% | 3.167% | 3.816% | 2.923% | 1.155% | 8.041% | 1.814% | 13.76% | 2.791% | 2.671%
| PDM3 |  | 32.02% | 11.65% | 51.4% | 11.22% | -15.25% | 4.903% | -7.497% | -11.91% | 0.8216% | -0.759% | 0.0729% | 12.8% | -1.258% | 19.34% | -17.56% | -2.922% | -11.82% | -10.41% | -18.81% | 19.29% | 73.86% | -10.41% | -3.504%
| Z-Score (Absolute) |  | 1.98 | 0.75 | 3.16 | 0.72 | 0.88 | 0.34 | 0.41 | 0.67 | 0.1 | 0 | 0.05 | 0.82 | 0.03 | 1.22 | 1.02 | 0.13 | 0.67 | 0.58 | 1.09 | 1.21 | 4.51 | 0.58 | 0.17
| Analytical results for Li in OREAS 931c (Certified Value 2.4 ppm) | [25 empty] | Certified
Li | Round | Replicate | Lab | Lab | Lab | Lab | Lab | Lab | Lab | Lab | Lab | Lab | Lab | Lab | Lab | Lab | Lab | Lab | Lab | Lab | [6 empty] | 1
| No | No | 2.01 | 2.04 | 2.05 | 2.06 | 2.07 | 2.08 | 2.09 | 2.10 | 2.11 | 2.12 | 2.13 | 2.14 | 2.15 | 2.20 | 2.21 | 2.22 | 2.24 | 2.25 | [6 empty] | ppm
|  |  | AR*OES/MS | AR*OES | AR*MS | AR*MS | AR*MS | AR*MS | AR*MS | AR*MS | AR*MS | AR*OES/MS | AR*OES | AR*OES/MS | AR*MS | AR*MS | AR*OES/MS | AR*OES/MS | AR*OES/MS | AR*OES/MS | [6 empty] | 2
|  |  | 01g | 0.25g | 0.5g | 0.2g | 0.5g | 0.5g | 0.5g | 0.5g | 0.5g | 0.5g | 0.25g | 01g | 0.5g | 0.5g | 0.25g | 0.2g | 0.5g | 0.25g | [6 empty] | 2
| 1 | 1 | 3 | < 5 | 1.5 | < 10 | 2.1 | 2.4 | 2.6 | 2.3 | 2.2 | 2.6 | 1.9 | 2.7215 | 2.6 | 2.4 | 2 | 2.5 | 2 | 1.8 | [6 empty] | 1
| 1 | 2 | 3 | < 5 | 1.77 | < 10 | 2.2 | 2.4 | 2.7 | 2.3 | 2.2 | 2.5 | 1.9 | 2.509 | 2.9 | 2.5 | 2 | 2.1 | 2.2 | 1.7 | [6 empty] | 0
| 1 | 3 | 3.1 | < 5 | 1.55 | < 10 | 2.2 | 2.6 | 2.7 | 2.2 | 2.4 | 2.4 | 1.9 | 2.7319 | 2.1 | 2.6 | 2 | 2.5 | 2.2 | 2 | [6 empty] | 16
| 1 | 4 | 3 | < 5 | 1.49 | < 10 | 2.1 | 2.5 | 2.6 | 2.2 | 2.4 | 2.5 | 2.1 | 2.3885 | 2.6 | 2.7 | 2 | 2.5 | 2.2 | 2.2 | [6 empty] | 2.3986
| 1 | 5 | 3.1 | < 5 | 1.69 | < 10 | 2.2 | 2.5 | 2.6 | 2.1 | 2.1 | 2.5 | 2 | 2.5676 | 2.9 | 2.7 | 2 | 2.7 | 1.9 | 1.8 | [6 empty] | 89
| 1 | 6 | 3.1 | < 5 | 1.52 | < 10 | 2.1 | 2.5 | 2.7 | 2.2 | 2.3 | 2.6 | 2.1 | 2.3231 | 2.4 | 2.5 | 2 | 2.5 | 2 | 2.2
| Mean |  | 3.05 |  | 1.5867 |  | 2.15 | 2.4833 | 2.65 | 2.2167 | 2.2667 | 2.5167 | 1.9833 | 2.5403 | 2.5833 | 2.5667 | 2 | 2.4667 | 2.0833 | 1.95
| Median |  | 3.05 |  | 1.535 |  | 2.15 | 2.5 | 2.65 | 2.2 | 2.25 | 2.5 | 1.95 | 2.5383 | 2.6 | 2.55 | 2 | 2.5 | 2.1 | 1.9
| Std Dev. |  | 0.054772 |  | 0.1157 |  | 0.054772 | 0.075277 | 0.054772 | 0.075277 | 0.12111 | 0.075277 | 0.098319 | 0.1682 | 0.30605 | 0.12111 | 0 | 0.19664 | 0.13292 | 0.21679
| Rel.Std.Dev. |  | 1.796% |  | 7.292% |  | 2.548% | 3.031% | 2.067% | 3.396% | 5.343% | 2.991% | 4.957% | 6.621% | 11.85% | 4.718% | 0% | 7.972% | 6.38% | 11.12%
| PDM3 |  | 27.16% |  | -33.85% |  | -10.36% | 3.533% | 10.48% | -7.585% | -5.5% | 4.923% | -17.31% | 5.907% | 7.702% | 7.007% | -16.62% | 2.838% | -13.14% | -18.7%
| Z-Score (Absolute) |  | 1.76 | 0.05 | 2.79 | 7.83 | 1.04 | 0 | 0.52 | 0.83 | 0.67 | 0.1 | 1.56 | 0.18 | 0.31 | 0.26 | NA | 0.05 | 1.24 | 1.66
Results from laboratory 2.21 were removed due to their 1 ppm reading resolution.
| Analytical results for Lu in OREAS 931c (Indicative Value 0.079 ppm) | [25 empty] | Indicative
Lu | Round | Replicate | 2.01: Lab; 2.04: Lab; 2.05: Lab; 2.06: Lab; 2.07: Lab; 2.08: Lab | [6 empty] | 1
| No | No | 2.01: 2.02; 2.04: 2.04; 2.05: 2.06; 2.06: 2.12; 2.07: 2.13; 2.08: 2.21 | [6 empty] | ppm
|  |  | 2.01: AR*MS; 2.04: AR*OES; 2.05: AR*MS; 2.06: AR*OES/MS; 2.07: AR*MS; 2.08: AR*OES/MS | [6 empty] | 3
|  |  | 2.01: 0.5g; 2.04: 0.25g; 2.05: 0.2g; 2.06: 0.5g; 2.07: 0.25g; 2.08: 0.25g | [6 empty] | 3
| 1 | 1 | 2.01: 0.0658; 2.04: < 5; 2.05: 0.081068; 2.06: < 0.1; 2.07: 0.09; 2.08: 0.07 | [6 empty] | 1
| 1 | 2 | 2.01: 0.0697; 2.04: < 5; 2.05: 0.090664; 2.06: < 0.1; 2.07: 0.09; 2.08: 0.08 | [6 empty] | 4
| 1 | 3 | 2.01: 0.0618; 2.04: < 5; 2.05: 0.078845; 2.06: < 0.1; 2.07: 0.09; 2.08: 0.08 | [6 empty] | 16
| 1 | 4 | 2.01: 0.0668; 2.04: < 5; 2.05: 0.083907; 2.06: < 0.1; 2.07: 0.09; 2.08: 0.08 | [6 empty] | 0.079453
| 1 | 5 | 2.01: 0.0828; 2.04: < 5; 2.05: 0.082461; 2.06: < 0.1; 2.07: 0.09; 2.08: 0.08 | [6 empty] | 10
| 1 | 6 | 2.01: 0.0674; 2.04: < 5; 2.05: 0.082127; 2.06: < 0.1; 2.07: 0.09; 2.08: 0.08
| Mean |  | 2.01: 0.06905; 2.05: 0.083179; 2.07: 0.09; 2.08: 0.078333
| Median |  | 2.01: 0.0671; 2.05: 0.082294; 2.07: 0.09; 2.08: 0.08
| Std Dev. |  | 2.01: 0.0072166; 2.05: 0.0040351; 2.07: 1.5202e-17; 2.08: 0.0040825
| Rel.Std.Dev. |  | 2.01: 10.45%; 2.05: 4.851%; 2.07: 1.689e-14%; 2.08: 5.212%
| PDM3 |  | 2.01: -13.09%; 2.05: 4.689%; 2.07: 13.27%; 2.08: -1.409%
| Z-Score (Absolute) |  | 2.01: 0.75; 2.04: 155.73; 2.05: 0.16; 2.06: 1.98; 2.07: 0.6; 2.08: 0.16
| Analytical results for Mg in OREAS 931c (Certified Value 0.132 wt.%) | [25 empty] | Certified
Mg | Round | Replicate | Lab | Lab | Lab | Lab | Lab | Lab | Lab | Lab | Lab | Lab | Lab | Lab | Lab | Lab | Lab | Lab | Lab | Lab | Lab | Lab | Lab | Lab |  |  | 1
| No | No | 2.01 | 2.03 | 2.04 | 2.05 | 2.06 | 2.07 | 2.08 | 2.09 | 2.10 | 2.11 | 2.12 | 2.13 | 2.14 | 2.15 | 2.17 | 2.19 | 2.20 | 2.21 | 2.22 | 2.23 | 2.24 | 2.25 |  |  | wt.%
|  |  | AR*OES/MS | AR*OES/MS | AR*OES | AR*MS | AR*MS | AR*MS | AR*MS | AR*MS | AR*MS | AR*MS | AR*OES/MS | AR*OES | AR*OES/MS | AR*MS | AR*MS | AR*MS | AR*OES/MS | AR*OES/MS | AR*OES/MS | AR*MS | AR*OES/MS | AR*OES/MS |  |  | 3
|  |  | 01g | 0.5g | 0.25g | 0.5g | 0.2g | 0.5g | 0.5g | 0.5g | 0.5g | 0.5g | 0.5g | 0.25g | 01g | 0.5g | 0.5g | 0.5g | 0.5g | 0.25g | 0.2g | 01g | 0.5g | 0.25g |  |  | 3
| 1 | 1 | 0.14 | 0.13185 | 0.13 | 0.125 | 0.13461 | 0.11 | 0.12 | 0.13 | 0.12 | 0.12 | 0.14 | 0.14 | 0.14761 | 0.14 | 0.12 | 0.12 | 0.13 | 0.13 | 0.14 | 0.15 | 0.12 | 0.14 |  |  | 1
| 1 | 2 | 0.14 | 0.1332 | 0.13 | 0.126 | 0.13223 | 0.11 | 0.12 | 0.14 | 0.11 | 0.12 | 0.14 | 0.137 | 0.15699 | 0.14 | 0.13 | 0.12 | 0.14 | 0.14 | 0.135 | 0.15 | 0.13 | 0.14 |  |  | 0
| 1 | 3 | 0.14 | 0.13273 | 0.13 | 0.125 | 0.13505 | 0.12 | 0.12 | 0.14 | 0.11 | 0.12 | 0.13 | 0.14 | 0.16095 | 0.13 | 0.12 | 0.12 | 0.13 | 0.13 | 0.137 | 0.16 | 0.13 | 0.14 |  |  | 16
| 1 | 4 | 0.15 | 0.1345 | 0.13 | 0.123 | 0.1319 | 0.11 | 0.12 | 0.13 | 0.11 | 0.12 | 0.13 | 0.136 | 0.15486 | 0.14 | 0.12 | 0.13 | 0.13 | 0.13 | 0.138 | 0.15 | 0.13 | 0.14 |  |  | 0.13206
| 1 | 5 | 0.14 | 0.13324 | 0.14 | 0.133 | 0.13422 | 0.12 | 0.12 | 0.13 | 0.11 | 0.12 | 0.14 | 0.139 | 0.16412 | 0.14 | 0.13 | 0.13 | 0.13 | 0.13 | 0.134 | 0.15 | 0.13 | 0.14 |  |  | 90
| 1 | 6 | 0.15 | 0.1326 | 0.14 | 0.126 | 0.13343 | 0.11 | 0.12 | 0.13 | 0.11 | 0.12 | 0.14 | 0.138 | 0.1482 | 0.15 | 0.12 | 0.13 | 0.13 | 0.13 | 0.136 | 0.15 | 0.13 | 0.14
| Mean |  | 0.14333 | 0.13302 | 0.13333 | 0.12633 | 0.13357 | 0.11333 | 0.12 | 0.13333 | 0.11167 | 0.12 | 0.13667 | 0.13833 | 0.15545 | 0.14 | 0.12333 | 0.125 | 0.13167 | 0.13167 | 0.13667 | 0.15167 | 0.12833 | 0.14
| Median |  | 0.14 | 0.13297 | 0.13 | 0.1255 | 0.13382 | 0.11 | 0.12 | 0.13 | 0.11 | 0.12 | 0.14 | 0.1385 | 0.15592 | 0.14 | 0.12 | 0.125 | 0.13 | 0.13 | 0.1365 | 0.15 | 0.13 | 0.14
| Std Dev. |  | 0.005164 | 0.00088419 | 0.005164 | 0.0034448 | 0.0012862 | 0.005164 | 0 | 0.005164 | 0.0040825 | 0 | 0.005164 | 0.001633 | 0.0066655 | 0.0063246 | 0.005164 | 0.0054772 | 0.0040825 | 0.0040825 | 0.0021602 | 0.0040825 | 0.0040825 | 0
| Rel.Std.Dev. |  | 3.603% | 0.6647% | 3.873% | 2.727% | 0.9629% | 4.556% | 0% | 3.873% | 3.656% | 0% | 3.779% | 1.18% | 4.288% | 4.518% | 4.187% | 4.382% | 3.101% | 3.101% | 1.581% | 2.692% | 3.181% | 0%
| PDM3 |  | 8.534% | 0.7244% | 0.9622% | -4.338% | 1.143% | -14.18% | -9.134% | 0.9622% | -15.44% | -9.134% | 3.486% | 4.748% | 17.71% | 6.01% | -6.61% | -5.348% | -0.2999% | -0.2999% | 3.486% | 14.84% | -2.824% | 6.01%
| Z-Score (Absolute) |  | 1 | 0.02 | 0.02 | 0.68 | 0.04 | 1.96 | 1.3 | 0.02 | 2.13 | 1.3 | 0.34 | 0.51 | 2.2 | 0.67 | 0.97 | 0.81 | 0.15 | 0.15 | 0.34 | 1.83 | 0.48 | 0.67
| Analytical results for Mn in OREAS 931c (Certified Value 0.015 wt.%) | [25 empty] | Certified
Mn | Round | Replicate | Lab | Lab | Lab | Lab | Lab | Lab | Lab | Lab | Lab | Lab | Lab | Lab | Lab | Lab | Lab | Lab | Lab | Lab | Lab | Lab | Lab | Lab |  |  | 1
| No | No | 2.01 | 2.03 | 2.04 | 2.05 | 2.06 | 2.07 | 2.08 | 2.09 | 2.10 | 2.11 | 2.12 | 2.13 | 2.14 | 2.15 | 2.17 | 2.19 | 2.20 | 2.21 | 2.22 | 2.23 | 2.24 | 2.25 |  |  | wt.%
|  |  | AR*OES/MS | AR*OES/MS | AR*OES | AR*MS | AR*MS | AR*MS | AR*MS | AR*MS | AR*MS | AR*MS | AR*OES/MS | AR*OES | AR*OES/MS | AR*MS | AR*MS | AR*MS | AR*MS | AR*OES/MS | AR*OES/MS | AR*MS | AR*OES/MS | AR*OES/MS |  |  | 3
|  |  | 01g | 0.25g | 0.25g | 0.5g | 0.2g | 0.5g | 0.5g | 0.5g | 0.5g | 0.5g | 0.5g | 0.25g | 01g | 0.5g | 0.5g | 0.5g | 0.5g | 0.25g | 0.2g | 01g | 0.5g | 0.25g |  |  | 3
| 1 | 1 | 0.0145 | 0.0141 | 0.01562 | 0.01279 | 0.014881 | 0.0141 | 0.0148 | 0.0152 | 0.0143 | 0.0141 | 0.0141 | 0.0143 | 0.014945 | 0.0154 | 0.0148 | 0.0138 | 0.0146 | 0.015 | 0.0147 | 0.0152 | 0.0133 | 0.0139 |  |  | 1
| 1 | 2 | 0.0145 | 0.014 | 0.01525 | 0.01305 | 0.014659 | 0.0139 | 0.0148 | 0.0154 | 0.0141 | 0.0143 | 0.0137 | 0.0141 | 0.014571 | 0.0151 | 0.0148 | 0.0138 | 0.0145 | 0.015 | 0.014 | 0.0153 | 0.0138 | 0.0142 |  |  | 32
| 1 | 3 | 0.0145 | 0.0141 | 0.01541 | 0.01252 | 0.015404 | 0.0141 | 0.0151 | 0.0153 | 0.014 | 0.0145 | 0.0131 | 0.0143 | 0.014482 | 0.0144 | 0.0146 | 0.0138 | 0.0148 | 0.015 | 0.0143 | 0.0157 | 0.0142 | 0.0139 |  |  | 16
| 1 | 4 | 0.0143 | 0.014 | 0.0161 | 0.01223 | 0.014487 | 0.014 | 0.0151 | 0.0152 | 0.0139 | 0.0144 | 0.0136 | 0.014 | 0.014866 | 0.0154 | 0.0146 | 0.0142 | 0.0147 | 0.0152 | 0.0142 | 0.0151 | 0.0138 | 0.0142 |  |  | 0.014513
| 1 | 5 | 0.0145 | 0.014 | 0.01552 | 0.01367 | 0.014251 | 0.014 | 0.0149 | 0.0152 | 0.0138 | 0.0139 | 0.014 | 0.0143 | 0.014684 | 0.0152 | 0.0151 | 0.0139 | 0.0147 | 0.015 | 0.0141 | 0.015 | 0.0139 | 0.0147 |  |  | 91
| 1 | 6 | 0.0147 | 0.014 | 0.01569 | 0.01285 | 0.014983 | 0.0139 | 0.0148 | 0.0151 | 0.0141 | 0.0144 | 0.0132 | 0.0142 | 0.014514 | 0.0158 | 0.0145 | 0.0139 | 0.0146 | 0.015 | 0.0142 | 0.0154 | 0.0138 | 0.014
| Mean |  | 0.0145 | 0.014033 | 0.015598 | 0.012852 | 0.014777 | 0.014 | 0.014917 | 0.015233 | 0.014033 | 0.014267 | 0.013617 | 0.0142 | 0.014677 | 0.015217 | 0.014733 | 0.0139 | 0.01465 | 0.015033 | 0.01425 | 0.015283 | 0.0138 | 0.01415
| Median |  | 0.0145 | 0.014 | 0.01557 | 0.01282 | 0.01477 | 0.014 | 0.01485 | 0.0152 | 0.01405 | 0.01435 | 0.01365 | 0.01425 | 0.014627 | 0.0153 | 0.0147 | 0.01385 | 0.01465 | 0.015 | 0.0142 | 0.01525 | 0.0138 | 0.0141
| Std Dev. |  | 0.00012649 | 5.164e-05 | 0.00029103 | 0.00049179 | 0.00040522 | 8.9443e-05 | 0.0001472 | 0.00010328 | 0.00017512 | 0.00022509 | 0.00040702 | 0.00012649 | 0.00019149 | 0.00046655 | 0.00021602 | 0.00015492 | 0.00010488 | 8.165e-05 | 0.0002429 | 0.00024833 | 0.00028983 | 0.00030166
| Rel.Std.Dev. |  | 0.8724% | 0.368% | 1.866% | 3.827% | 2.742% | 0.6389% | 0.9868% | 0.678% | 1.248% | 1.578% | 2.989% | 0.8908% | 1.305% | 3.066% | 1.466% | 1.115% | 0.7159% | 0.5431% | 1.705% | 1.625% | 2.1% | 2.132%
| PDM3 |  | -0.09166% | -3.307% | 7.476% | -11.45% | 1.819% | -3.537% | 2.779% | 4.961% | -3.307% | -1.699% | -6.178% | -2.159% | 1.128% | 4.846% | 1.516% | -4.226% | 0.9419% | 3.583% | -1.814% | 5.306% | -4.915% | -2.503%
| Z-Score (Absolute) |  | 0.2 | 0.61 | 2.11 | 2.66 | 0.68 | 0.67 | 0.93 | 1.47 | 0.61 | 0.2 | 1.33 | 0.32 | 0.51 | 1.45 | 0.61 | 0.84 | 0.46 | 1.13 | 0.23 | 1.56 | 1.01 | 0.4
| Analytical results for Mo in OREAS 931c (Certified Value 4.79 ppm) | [25 empty] | Certified
Mo | Round | Replicate | Lab | Lab | Lab | Lab | Lab | Lab | Lab | Lab | Lab | Lab | Lab | Lab | Lab | Lab | Lab | Lab | Lab | Lab | Lab | Lab | Lab | Lab | Lab |  | 1
| No | No | 2.01 | 2.03 | 2.04 | 2.05 | 2.06 | 2.07 | 2.08 | 2.09 | 2.10 | 2.11 | 2.12 | 2.13 | 2.14 | 2.15 | 2.17 | 2.18 | 2.19 | 2.20 | 2.21 | 2.22 | 2.23 | 2.24 | 2.25 |  | ppm
|  |  | AR*OES/MS | AR*OES/MS | AR*OES | AR*MS | AR*MS | AR*MS | AR*MS | AR*MS | AR*MS | AR*MS | AR*OES/MS | AR*MS | AR*OES/MS | AR*MS | AR*MS | AR*OES/MS | AR*MS | AR*OES/MS | AR*OES/MS | AR*OES/MS | AR*MS | AR*OES/MS | AR*OES/MS |  | 2
|  |  | 01g | 0.25g | 0.25g | 0.5g | 0.2g | 0.5g | 0.5g | 0.5g | 0.5g | 0.5g | 0.5g | 0.25g | 01g | 0.5g | 0.5g | 0.5g | 0.5g | 0.5g | 0.25g | 0.2g | 01g | 0.5g | 0.25g |  | 3
| 1 | 1 | 5 | 5.5 | 8 | 4.86 | 4.8327 | 5.15 | 5.07 | 4.93 | 4.81 | 4.86 | 5.71 | 5.02 | 3.799 | 5.26 | 4.41 | 4 | 4.5 | 4 | 5.04 | 4.7 | 5 | 4.77 | 4.9 |  | 1
| 1 | 2 | 5 | 5.56 | 8.8 | 4.81 | 4.6235 | 4.85 | 5.21 | 4.86 | 4.57 | 4.9 | 4.81 | 4.99 | 3.5975 | 5.03 | 4.65 | 4 | 4.5 | 4 | 5.24 | 4.4 | 7 | 4.9 | 4.7 |  | 33
| 1 | 3 | 4.9 | 5.5 | 9.2 | 4.71 | 4.7395 | 5.11 | 5.05 | 4.98 | 4.55 | 4.42 | 5.63 | 4.81 | 4.0056 | 4.72 | 4.55 | 4.1 | 4.5 | 4 | 5.06 | 4.84 | 7 | 5.01 | 4.6 |  | 16
| 1 | 4 | 5 | 5.6 | 8.1 | 4.73 | 4.5653 | 4.99 | 5.15 | 4.93 | 4.45 | 4.49 | 5.74 | 5.47 | 3.5788 | 5.13 | 4.59 | 4 | 4.7 | 4 | 5.3 | 4.61 | 5 | 5.02 | 4.7 |  | 4.7905
| 1 | 5 | 5.1 | 5.52 | 8.2 | 5.09 | 4.7403 | 5.11 | 5.21 | 5 | 4.46 | 4.92 | 5.76 | 4.93 | 4.4457 | 5.09 | 4.51 | 3.9 | 4.5 | 4 | 5.22 | 4.39 | 5 | 4.92 | 4.7 |  | 92
| 1 | 6 | 5 | 5.54 | 8.6 | 4.78 | 4.5325 | 5 | 5.1 | 4.91 | 4.56 | 4.96 | 5.94 | 4.91 | 4.2427 | 5.13 | 4.51 | 3.9 | 4.6 | 4 | 5.13 | 4.63 | 5 | 4.85 | 4.8
| Mean |  | 5 | 5.5367 | 8.4833 | 4.83 | 4.6723 | 5.035 | 5.1317 | 4.935 | 4.5667 | 4.7583 | 5.5983 | 5.0217 | 3.9449 | 5.06 | 4.5367 | 3.9833 | 4.55 | 4 | 5.165 | 4.595 | 5.6667 | 4.9117 | 4.7333
| Median |  | 5 | 5.53 | 8.4 | 4.795 | 4.6815 | 5.055 | 5.125 | 4.93 | 4.555 | 4.88 | 5.725 | 4.96 | 3.9023 | 5.11 | 4.53 | 4 | 4.5 | 4 | 5.175 | 4.62 | 5 | 4.91 | 4.7
| Std Dev. |  | 0.063246 | 0.038816 | 0.46655 | 0.13842 | 0.11682 | 0.11131 | 0.069402 | 0.0501 | 0.13003 | 0.23819 | 0.39947 | 0.23138 | 0.35191 | 0.18287 | 0.08165 | 0.075277 | 0.083666 | 0 | 0.10464 | 0.17467 | 1.0328 | 0.095376 | 0.10328
| Rel.Std.Dev. |  | 1.265% | 0.7011% | 5.5% | 2.866% | 2.5% | 2.211% | 1.352% | 1.015% | 2.847% | 5.006% | 7.136% | 4.608% | 8.921% | 3.614% | 1.8% | 1.89% | 1.839% | 0% | 2.026% | 3.801% | 18.23% | 1.942% | 2.182%
| PDM3 |  | 4.373% | 15.58% | 77.09% | 0.8242% | -2.468% | 5.103% | 7.121% | 3.016% | -4.673% | -0.6718% | 16.86% | 4.825% | -17.65% | 5.625% | -5.299% | -16.85% | -5.021% | -16.5% | 7.817% | -4.081% | 18.29% | 2.529% | -1.194%
| Z-Score (Absolute) |  | 0.32 | 1.67 | 9.08 | 0.1 | 0.5 | 0.41 | 0.66 | 0.16 | 0.76 | 0.28 | 1.83 | 0.38 | 2.33 | 0.48 | 0.84 | 2.23 | 0.81 | 2.19 | 0.74 | 0.69 | NA | 0.1 | 0.35
Results from laboratory 2.23 were removed due to their 1 ppm reading resolution.
| Analytical results for Na in OREAS 931c (Certified Value 0.011 wt.%) | [25 empty] | Certified
Na | Round | Replicate | Lab | Lab | Lab | Lab | Lab | Lab | Lab | Lab | Lab | Lab | Lab | Lab | Lab | Lab | Lab | Lab | Lab | Lab | Lab | Lab | Lab |  |  |  | 1
| No | No | 2.01 | 2.04 | 2.05 | 2.06 | 2.07 | 2.08 | 2.09 | 2.10 | 2.11 | 2.12 | 2.13 | 2.14 | 2.15 | 2.17 | 2.19 | 2.20 | 2.21 | 2.22 | 2.23 | 2.24 | 2.25 |  |  |  | wt.%
|  |  | AR*OES/MS | AR*OES | AR*MS | AR*MS | AR*MS | AR*MS | AR*MS | AR*MS | AR*MS | AR*OES/MS | AR*OES | AR*OES/MS | AR*MS | AR*MS | AR*MS | AR*OES/MS | AR*OES/MS | AR*OES/MS | AR*MS | AR*OES/MS | AR*OES/MS |  |  |  | 3
|  |  | 01g | 0.25g | 0.5g | 0.2g | 0.5g | 0.5g | 0.5g | 0.5g | 0.5g | 0.5g | 0.25g | 01g | 0.5g | 0.5g | 0.5g | 0.5g | 0.25g | 0.2g | 01g | 0.5g | 0.25g |  |  |  | 3
| 1 | 1 | 0.01 | 0.01 | 0.008 | < 0.01 | < 0.01 | 0.01 | 0.01 | 0.02 | 0.01 | 0.018 | 0.016 | 0.016188 | < 0.01 | 0.013 | 0.008 | 0.01 | 0.02 | 0.012 | 0.01 | 0.01 | 0.01 |  |  |  | 1
| 1 | 2 | 0.01 | 0.01 | 0.008 | < 0.01 | < 0.01 | 0.01 | 0.01 | 0.02 | 0.01 | 0.016 | 0.016 | 0.015863 | < 0.01 | 0.014 | 0.008 | 0.01 | 0.02 | 0.012 | 0.01 | 0.01 | < 0.01 |  |  |  | 23
| 1 | 3 | 0.01 | 0.01 | 0.008 | < 0.01 | 0.01 | 0.01 | 0.01 | 0.02 | 0.01 | 0.013 | 0.017 | 0.013239 | < 0.01 | 0.013 | 0.009 | 0.01 | 0.01 | 0.012 | 0.02 | 0.01 | 0.01 |  |  |  | 16
| 1 | 4 | 0.01 | 0.01 | 0.008 | < 0.01 | < 0.01 | 0.01 | 0.01 | 0.02 | 0.01 | 0.014 | 0.017 | 0.013667 | < 0.01 | 0.013 | 0.009 | 0.01 | 0.02 | 0.012 | 0.01 | 0.01 | < 0.01 |  |  |  | 0.010695
| 1 | 5 | 0.01 | 0.01 | 0.008 | < 0.01 | 0.01 | 0.01 | 0.01 | 0.02 | 0.01 | 0.015 | 0.018 | 0.013946 | < 0.01 | 0.014 | 0.009 | 0.01 | 0.02 | 0.012 | 0.01 | 0.01 | 0.01 |  |  |  | 93
| 1 | 6 | 0.01 | 0.01 | 0.008 | < 0.01 | < 0.01 | 0.01 | 0.01 | 0.02 | 0.01 | 0.017 | 0.018 | 0.012769 | < 0.01 | 0.013 | 0.008 | 0.01 | 0.01 | 0.012 | 0.01 | 0.01 | 0.01
| Mean |  | 0.01 | 0.01 | 0.008 |  | 0.01 | 0.01 | 0.01 | 0.02 | 0.01 | 0.0155 | 0.017 | 0.014279 |  | 0.013333 | 0.0085 | 0.01 | 0.016667 | 0.012 | 0.011667 | 0.01 | 0.01
| Median |  | 0.01 | 0.01 | 0.008 |  | 0.01 | 0.01 | 0.01 | 0.02 | 0.01 | 0.0155 | 0.017 | 0.013806 |  | 0.013 | 0.0085 | 0.01 | 0.02 | 0.012 | 0.01 | 0.01 | 0.01
| Std Dev. |  | 0 | 0 | 0 |  | 0 | 0 | 0 | 0 | 0 | 0.0018708 | 0.00089443 | 0.0014141 |  | 0.0005164 | 0.00054772 | 0 | 0.005164 | 1.9003e-18 | 0.0040825 | 0 | 0
| Rel.Std.Dev. |  | 0% | 0% | 0% |  | 0% | 0% | 0% | 0% | 0% | 12.07% | 5.261% | 9.904% |  | 3.873% | 6.444% | 0% | 30.98% | 1.584e-14% | 34.99% | 0% | 0%
| PDM3 |  | -6.494% | -6.494% | -25.2% |  | -6.494% | -6.494% | -6.494% | 87.01% | -6.494% | 44.93% | 58.96% | 33.51% |  | 24.67% | -20.52% | -6.494% | 55.84% | 12.21% | 9.09% | -6.494% | -6.494%
| Z-Score (Absolute) |  | 0 | 0 | 0.67 | 1.69 | 1.12 | 0 | 0 | 3.37 | 0 | 1.85 | 2.36 | 1.44 | 1.69 | 1.12 | 0.51 | 0 | 2.25 | 0.67 | 0.56 | 0 | 0.56
| Analytical results for Nb in OREAS 931c (Certified Value < 0.05 ppm) | [25 empty] | Certified
Nb | Round | Replicate | Lab | Lab | Lab | Lab | Lab | Lab | Lab | Lab | Lab | Lab | Lab | Lab | Lab | Lab | Lab | [9 empty] | 1
| No | No | 2.01 | 2.04 | 2.07 | 2.08 | 2.09 | 2.10 | 2.11 | 2.12 | 2.13 | 2.14 | 2.15 | 2.20 | 2.21 | 2.24 | 2.25 | [9 empty] | ppm
|  |  | AR*OES/MS | AR*OES | AR*MS | AR*MS | AR*MS | AR*MS | AR*MS | AR*OES/MS | AR*MS | AR*OES/MS | AR*MS | AR*MS | AR*OES/MS | AR*OES/MS | AR*OES/MS | [9 empty] | 3
|  |  | 01g | 0.25g | 0.5g | 0.5g | 0.5g | 0.5g | 0.5g | 0.5g | 0.25g | 01g | 0.5g | 0.5g | 0.25g | 0.5g | 0.25g | [9 empty] | 3
| 1 | 1 | < 0.2 | < 5 | < 0.05 | 0.05 | < 0.05 | < 0.05 | < 0.05 | < 0.1 | < 0.05 | < 0.2 | < 0.05 | 0.15 | 0.06 | < 0.05 | < 0.1 | [9 empty] | 1
| 1 | 2 | < 0.2 | < 5 | < 0.05 | 0.05 | < 0.05 | < 0.05 | 0.05 | < 0.1 | < 0.05 | < 0.2 | < 0.05 | 0.15 | 0.06 | < 0.05 | < 0.1 | [9 empty] | 16
| 1 | 3 | < 0.2 | < 5 | < 0.05 | 0.05 | < 0.05 | < 0.05 | 0.05 | 0.1 | < 0.05 | < 0.2 | < 0.05 | 0.16 | 0.06 | < 0.05 | < 0.1 | [9 empty] | 16
| 1 | 4 | < 0.2 | < 5 | < 0.05 | 0.05 | < 0.05 | < 0.05 | 0.05 | < 0.1 | < 0.05 | < 0.2 | < 0.05 | 0.15 | 0.06 | < 0.05 | < 0.1 | [9 empty] | < 0.05
| 1 | 5 | < 0.2 | < 5 | < 0.05 | 0.05 | < 0.05 | < 0.05 | 0.05 | < 0.1 | < 0.05 | < 0.2 | < 0.05 | 0.16 | 0.07 | < 0.05 | < 0.1 | [9 empty] | 94
| 1 | 6 | < 0.2 | < 5 | < 0.05 | 0.05 | 0.05 | < 0.05 | 0.05 | < 0.1 | < 0.05 | < 0.2 | < 0.05 | 0.14 | < 0.05 | < 0.05 | < 0.1
| Mean |  | 2.08: 0.05; 2.09: 0.05; 2.11: 0.05; 2.12: 0.1; 2.20: 0.15167; 2.21: 0.062
| Median |  | 2.08: 0.05; 2.09: 0.05; 2.11: 0.05; 2.12: 0.1; 2.20: 0.15; 2.21: 0.06
| Std Dev. |  | 2.08: 7.6012e-18; 2.11: 0; 2.20: 0.0075277; 2.21: 0.0044721
| Rel.Std.Dev. |  | 2.08: 1.52e-14%; 2.11: 0%; 2.20: 4.963%; 2.21: 7.213%
PDM3
| Z-Score (Absolute) |  | 1.35 | 66.08 | 0.67 | 0 | 0.56 | 0.67 | 0.11 | 0.22 | 0.67 | 1.35 | 0.67 | 2.74 | 0.16 | 0.67 | 0
| Analytical results for Nd in OREAS 931c (Indicative Value 19 ppm) | [25 empty] | Indicative
Nd | Round | Replicate | 2.01: Lab; 2.04: Lab; 2.07: Lab | [9 empty] | 1
| No | No | 2.01: 2.02; 2.04: 2.06; 2.07: 2.12 | [9 empty] | ppm
|  |  | 2.01: AR*MS; 2.04: AR*MS; 2.07: AR*OES/MS | [9 empty] | 1
|  |  | 2.01: 0.5g; 2.04: 0.2g; 2.07: 0.5g | [9 empty] | 1
| 1 | 1 | 2.01: 17.394; 2.04: 18.7574; 2.07: 20.9 | [9 empty] | 1
| 1 | 2 | 2.01: 17.337; 2.04: 19.8144; 2.07: 18.5 | [9 empty] | 5
| 1 | 3 | 2.01: 17.424; 2.04: 18.8218; 2.07: 20.3 | [9 empty] | 16
| 1 | 4 | 2.01: 17.605; 2.04: 19.3125; 2.07: 20.1 | [9 empty] | 19.0106
| 1 | 5 | 2.01: 17.356; 2.04: 20.3836; 2.07: 20.4 | [9 empty] | 11
| 1 | 6 | 2.01: 17.411; 2.04: 19.0734; 2.07: 21.3
| Mean |  | 2.01: 17.4212; 2.04: 19.3605; 2.07: 20.25
| Median |  | 2.01: 17.4025; 2.04: 19.1929; 2.07: 20.35
| Std Dev. |  | 2.01: 0.09589; 2.04: 0.63109; 2.07: 0.96281
| Rel.Std.Dev. |  | 2.01: 0.5504%; 2.04: 3.26%; 2.07: 4.755%
| PDM3 |  | 2.01: -8.361%; 2.04: 1.841%; 2.07: 6.52%
| Z-Score (Absolute) |  | 2.01: 1.47; 2.04: 0; 2.07: 0.67
| Analytical results for Ni in OREAS 931c (Certified Value 9.14 ppm) | [25 empty] | Certified
Ni | Round | Replicate | Lab | Lab | Lab | Lab | Lab | Lab | Lab | Lab | Lab | Lab | Lab | Lab | Lab | Lab | Lab | Lab | Lab | Lab | Lab | Lab | Lab | Lab | Lab |  | 1
| No | No | 2.01 | 2.02 | 2.03 | 2.04 | 2.05 | 2.06 | 2.07 | 2.08 | 2.09 | 2.10 | 2.11 | 2.12 | 2.13 | 2.14 | 2.15 | 2.17 | 2.19 | 2.20 | 2.21 | 2.22 | 2.23 | 2.24 | 2.25 |  | ppm
|  |  | AR*OES/MS | AR*OES | AR*OES/MS | AR*OES | AR*MS | AR*MS | AR*MS | AR*MS | AR*MS | AR*MS | AR*MS | AR*OES/MS | AR*MS | AR*OES/MS | AR*MS | AR*MS | AR*MS | AR*OES/MS | AR*OES/MS | AR*OES/MS | AR*MS | AR*OES/MS | AR*OES/MS |  | 2
|  |  | 01g | 0.5g | 0.5g | 0.25g | 0.5g | 0.2g | 0.5g | 0.5g | 0.5g | 0.5g | 0.5g | 0.5g | 0.25g | 01g | 0.5g | 0.5g | 0.5g | 0.5g | 0.25g | 0.2g | 01g | 0.5g | 0.25g |  | 3
| 1 | 1 | 10 | 7.57 | 8.49 | 7.81 | 10.7 | 9.3434 | 8.7 | 9.4 | 9.7 | 10.5 | 9 | 9.1 | 9 | 9.5372 | 12.6 | 9.1 | 9 | 8 | 9.7 | 10.2 | 11 | 9.2 | 9.3 |  | 1
| 1 | 2 | 10 | 8 | 8.5 | 7.88 | 9 | 9.3219 | 8.4 | 9.5 | 10.1 | 8.3 | 9.2 | 9.8 | 9.6 | 10.1284 | 11.7 | 9 | 9.1 | 9 | 10.2 | 9.9 | 11 | 9 | 9.2 |  | 24
| 1 | 3 | 10 | 7.79 | 8.51 | 8.85 | 8.8 | 9.5029 | 8.6 | 9.2 | 9.9 | 8.5 | 10.6 | 9.2 | 9.9 | 10.3079 | 11.2 | 9.1 | 8.9 | 9 | 10.1 | 10.1 | 14 | 9.3 | 9.6 |  | 16
| 1 | 4 | 10 | 8.08 | 8.5 | 8.57 | 8.7 | 9.4813 | 8.6 | 9.5 | 9.7 | 8.2 | 10.9 | 9.3 | 9.1 | 9.9075 | 11.3 | 9.5 | 9.5 | 8 | 10.3 | 9.4 | 11 | 9.4 | 9.9 |  | 9.139
| 1 | 5 | 10 | 7.5 | 8.5 | 8.18 | 9.4 | 9.6606 | 8.6 | 10.5 | 9.7 | 8.1 | 9.1 | 11 | 8.5 | 9.5161 | 11.9 | 8.9 | 9 | 9 | 10.9 | 8.7 | 11 | 9 | 9.3 |  | 95
| 1 | 6 | 10 | 8.15 | 8.52 | 8.24 | 9.1 | 9.0524 | 8.7 | 9.6 | 10 | 8.3 | 9.2 | 9.8 | 8.8 | 10.1748 | 11.8 | 9.4 | 8.9 | 8 | 10.5 | 9.7 | 11 | 9.2 | 9
| Mean |  | 10 | 7.8483 | 8.5033 | 8.255 | 9.2833 | 9.3938 | 8.6 | 9.6167 | 9.85 | 8.65 | 9.6667 | 9.7 | 9.15 | 9.9286 | 11.75 | 9.1667 | 9.0667 | 8.5 | 10.2833 | 9.6667 | 11.5 | 9.1833 | 9.3833
| Median |  | 10 | 7.895 | 8.5 | 8.21 | 9.05 | 9.4124 | 8.6 | 9.5 | 9.8 | 8.3 | 9.2 | 9.55 | 9.05 | 10.0179 | 11.75 | 9.1 | 9 | 8.5 | 10.25 | 9.8 | 11 | 9.2 | 9.3
| Std Dev. |  | 0 | 0.27199 | 0.010328 | 0.39944 | 0.73598 | 0.20735 | 0.10954 | 0.4535 | 0.17607 | 0.91597 | 0.84774 | 0.70427 | 0.51672 | 0.33709 | 0.501 | 0.23381 | 0.22509 | 0.54772 | 0.40208 | 0.55377 | 1.2247 | 0.16021 | 0.31885
| Rel.Std.Dev. |  | 0% | 3.466% | 0.1215% | 4.839% | 7.928% | 2.207% | 1.274% | 4.716% | 1.787% | 10.59% | 8.77% | 7.261% | 5.647% | 3.395% | 4.264% | 2.551% | 2.483% | 6.444% | 3.91% | 5.729% | 10.65% | 1.745% | 3.398%
| PDM3 |  | 9.422% | -14.12% | -6.955% | -9.672% | 1.58% | 2.788% | -5.897% | 5.227% | 7.78% | -5.35% | 5.774% | 6.139% | 0.1209% | 8.641% | 28.57% | 0.3032% | -0.791% | -6.992% | 12.52% | 5.774% | 25.83% | 0.4856% | 2.674%
| Z-Score (Absolute) |  | NA | 2.32 | 1.26 | 1.66 | 0 | 0.18 | 1.11 | 0.54 | 0.92 | 1.02 | 0.62 | 0.67 | 0.22 | 1.04 | 3.99 | 0.19 | 0.35 | 1.27 | 1.62 | 0.62 | NA | 0.16 | 0.16
Results from laboratories 2.01 and 2.23 were removed due to their 1 ppm reading resolution.
| Analytical results for P in OREAS 931c (Certified Value 0.024 wt.%) | [25 empty] | Certified
P | Round | Replicate | Lab | Lab | Lab | Lab | Lab | Lab | Lab | Lab | Lab | Lab | Lab | Lab | Lab | Lab | Lab | Lab | Lab | Lab | Lab | Lab | Lab | Lab |  |  | 1
| No | No | 2.01 | 2.03 | 2.04 | 2.05 | 2.06 | 2.07 | 2.08 | 2.09 | 2.10 | 2.11 | 2.12 | 2.13 | 2.14 | 2.15 | 2.17 | 2.19 | 2.20 | 2.21 | 2.22 | 2.23 | 2.24 | 2.25 |  |  | wt.%
|  |  | AR*OES/MS | AR*OES/MS | AR*OES | AR*MS | AR*MS | AR*MS | AR*MS | AR*MS | AR*MS | AR*MS | AR*OES/MS | AR*OES | AR*OES/MS | AR*MS | AR*MS | AR*MS | AR*MS | AR*OES/MS | AR*OES/MS | AR*MS | AR*OES/MS | AR*OES/MS |  |  | 3
|  |  | 01g | 0.5g | 0.25g | 0.5g | 0.2g | 0.5g | 0.5g | 0.5g | 0.5g | 0.5g | 0.5g | 0.25g | 01g | 0.5g | 0.5g | 0.5g | 0.5g | 0.25g | 0.2g | 01g | 0.5g | 0.25g |  |  | 3
| 1 | 1 | 0.0244 | 0.0173 | 0.03 | 0.0187 | 0.024848 | 0.023 | 0.023 | 0.025 | 0.022 | 0.023 | 0.03 | 0.025 | 0.024519 | 0.023 | 0.023 | 0.021 | 0.0217 | 0.02 | 0.0257 | 0.0247 | 0.0221 | 0.026 |  |  | 1
| 1 | 2 | 0.0245 | 0.0172 | 0.03 | 0.0197 | 0.025134 | 0.023 | 0.023 | 0.026 | 0.022 | 0.023 | 0.03 | 0.025 | 0.025304 | 0.022 | 0.024 | 0.021 | 0.0225 | 0.03 | 0.0249 | 0.0261 | 0.0231 | 0.026 |  |  | 0
| 1 | 3 | 0.0246 | 0.0173 | 0.03 | 0.0198 | 0.025258 | 0.023 | 0.023 | 0.026 | 0.022 | 0.023 | 0.031 | 0.025 | 0.026228 | 0.019 | 0.023 | 0.021 | 0.0226 | 0.02 | 0.0255 | 0.0269 | 0.0237 | 0.025 |  |  | 16
| 1 | 4 | 0.0246 | 0.0172 | 0.03 | 0.0192 | 0.024345 | 0.023 | 0.024 | 0.025 | 0.022 | 0.023 | 0.03 | 0.024 | 0.025197 | 0.021 | 0.023 | 0.022 | 0.0227 | 0.03 | 0.0253 | 0.0248 | 0.0231 | 0.025 |  |  | 0.023626
| 1 | 5 | 0.0247 | 0.0171 | 0.03 | 0.0204 | 0.023843 | 0.023 | 0.024 | 0.025 | 0.022 | 0.023 | 0.031 | 0.025 | 0.026449 | 0.02 | 0.024 | 0.021 | 0.0231 | 0.03 | 0.0247 | 0.0254 | 0.0225 | 0.026 |  |  | 96
| 1 | 6 | 0.0247 | 0.0172 | 0.03 | 0.0192 | 0.025536 | 0.023 | 0.023 | 0.025 | 0.022 | 0.024 | 0.031 | 0.025 | 0.02425 | 0.023 | 0.023 | 0.022 | 0.0219 | 0.02 | 0.0253 | 0.0266 | 0.023 | 0.026
| Mean |  | 0.024583 | 0.017217 | 0.03 | 0.0195 | 0.024827 | 0.023 | 0.023333 | 0.025333 | 0.022 | 0.023167 | 0.0305 | 0.024833 | 0.025325 | 0.021333 | 0.023333 | 0.021333 | 0.022417 | 0.025 | 0.025233 | 0.02575 | 0.022917 | 0.025667
| Median |  | 0.0246 | 0.0172 | 0.03 | 0.01945 | 0.024991 | 0.023 | 0.023 | 0.025 | 0.022 | 0.023 | 0.0305 | 0.025 | 0.025251 | 0.0215 | 0.023 | 0.021 | 0.02255 | 0.025 | 0.0253 | 0.02575 | 0.02305 | 0.026
| Std Dev. |  | 0.0001169 | 7.5277e-05 | 0 | 0.0005933 | 0.00062979 | 3.8006e-18 | 0.0005164 | 0.0005164 | 0 | 0.00040825 | 0.00054772 | 0.00040825 | 0.0008834 | 0.001633 | 0.0005164 | 0.0005164 | 0.00052313 | 0.0054772 | 0.00037238 | 0.00092682 | 0.00055287 | 0.0005164
| Rel.Std.Dev. |  | 0.4755% | 0.4372% | 0% | 3.043% | 2.537% | 1.652e-14% | 2.213% | 2.038% | 0% | 1.762% | 1.796% | 1.644% | 3.488% | 7.655% | 2.213% | 2.421% | 2.334% | 21.91% | 1.476% | 3.599% | 2.413% | 2.012%
| PDM3 |  | 4.054% | -27.13% | 26.98% | -17.46% | 5.087% | -2.648% | -1.237% | 7.229% | -6.88% | -1.942% | 29.1% | 5.112% | 7.191% | -9.702% | -1.237% | -9.702% | -5.117% | 5.818% | 6.805% | 8.992% | -3% | 8.639%
| Z-Score (Absolute) |  | 0.31 | 3.32 | 2.97 | 2.19 | 0.43 | 0.47 | 0.31 | 0.68 | 0.96 | 0.39 | 3.22 | 0.43 | 0.67 | 1.29 | 0.31 | 1.29 | 0.76 | 0.51 | 0.63 | 0.88 | 0.51 | 0.84
| Analytical results for Pb in OREAS 931c (Certified Value 114 ppm) | [25 empty] | Certified
Pb | Round | Replicate | Lab | Lab | Lab | Lab | Lab | Lab | Lab | Lab | Lab | Lab | Lab | Lab | Lab | Lab | Lab | Lab | Lab | Lab | Lab | Lab | Lab | Lab | Lab | Lab | 1
| No | No | 2.01 | 2.02 | 2.03 | 2.04 | 2.05 | 2.06 | 2.07 | 2.08 | 2.09 | 2.10 | 2.11 | 2.12 | 2.13 | 2.14 | 2.15 | 2.17 | 2.18 | 2.19 | 2.20 | 2.21 | 2.22 | 2.23 | 2.24 | 2.25 | ppm
|  |  | AR*OES/MS | AR*OES | AR*OES/MS | AR*OES | AR*MS | AR*MS | AR*MS | AR*MS | AR*MS | AR*MS | AR*MS | AR*OES/MS | AR*MS | AR*OES/MS | AR*OES | AR*MS | AR*OES/MS | AR*MS | AR*OES/MS | AR*OES/MS | AR*OES/MS | AR*MS | AR*OES/MS | AR*OES/MS | 0
|  |  | 01g | 0.5g | 0.25g | 0.25g | 0.5g | 0.2g | 0.5g | 0.5g | 0.5g | 0.5g | 0.5g | 0.5g | 0.25g | 01g | 0.5g | 0.5g | 0.5g | 0.5g | 0.5g | 0.25g | 0.2g | 01g | 0.5g | 0.25g | 0
| 1 | 1 | 122 | 112.94 | 115.544 | 157.4 | 109.1 | 115.5286 | 112.5 | 115 | 114.5 | 113 | 109.5 | 120 | 115 | 111.1589 | 108 | 115.81 | 108 | 106.7 | 114 | 115 | 120 | 125 | 110 | 103.9 | 1
| 1 | 2 | 122 | 113.77 | 115.236 | 166.6 | 110.1 | 109.895 | 107 | 115.5 | 116.5 | 111.5 | 110 | 114 | 115 | 115.1822 | 111 | 120.35 | 107 | 104.3 | 115 | 115 | 116 | 125 | 113.5 | 109.4 | 18
| 1 | 3 | 124 | 110.49 | 116.6 | 155.4 | 109.8 | 112.3014 | 113 | 114.5 | 117 | 112 | 118 | 118 | 118 | 113.2834 | 116 | 117.67 | 107 | 106.2 | 115 | 116 | 115 | 127 | 117.4 | 106.5 | 16
| 1 | 4 | 122 | 111.06 | 116.23 | 161.4 | 108.3 | 114.5355 | 108.5 | 117 | 115.5 | 108 | 112 | 119 | 117 | 111.332 | 118 | 115.9 | 108 | 109.5 | 115 | 116 | 117 | 121 | 111.9 | 107.7 | 113.6273
| 1 | 5 | 120 | 115.69 | 115.01 | 151.9 | 114.4 | 121.2421 | 110.5 | 117 | 116 | 108.5 | 110.5 | 123 | 117 | 116.1918 | 122 | 112.94 | 109 | 110.4 | 114 | 115 | 112 | 122 | 114.3 | 110.2 | 97
| 1 | 6 | 122 | 112.05 | 115.15 | 156.6 | 110.9 | 109.8143 | 108 | 115 | 116 | 109 | 111.5 | 121 | 111 | 112.9992 | 112 | 120.86 | 113 | 112.1 | 114 | 114 | 119 | 122 | 115.5 | 108.7
| Mean |  | 122 | 112.6667 | 115.6283 | 158.2167 | 110.4333 | 113.8861 | 109.9167 | 115.6667 | 115.9167 | 110.3333 | 111.9167 | 119.1667 | 115.5 | 113.3579 | 114.5 | 117.255 | 108.6667 | 108.2 | 114.5 | 115.1667 | 116.5 | 123.6667 | 113.7667 | 107.7333
| Median |  | 122 | 112.495 | 115.39 | 157 | 109.95 | 113.4184 | 109.5 | 115.25 | 116 | 110.25 | 111 | 119.5 | 116 | 113.1413 | 114 | 116.785 | 108 | 108.1 | 114.5 | 115 | 116.5 | 123.5 | 113.9 | 108.2
| Std Dev. |  | 1.2649 | 1.9043 | 0.64472 | 5.1289 | 2.1351 | 4.2953 | 2.4782 | 1.0801 | 0.8612 | 2.0897 | 3.1212 | 3.0605 | 2.51 | 2.0215 | 5.1284 | 3.0097 | 2.2509 | 2.9394 | 0.54772 | 0.75277 | 2.881 | 2.3381 | 2.6166 | 2.2809
| Rel.Std.Dev. |  | 1.037% | 1.69% | 0.5576% | 3.242% | 1.933% | 3.772% | 2.255% | 0.9338% | 0.7429% | 1.894% | 2.789% | 2.568% | 2.173% | 1.783% | 4.479% | 2.567% | 2.071% | 2.717% | 0.4784% | 0.6536% | 2.473% | 1.891% | 2.3% | 2.117%
| PDM3 |  | 7.369% | -0.8454% | 1.761% | 39.24% | -2.811% | 0.2278% | -3.266% | 1.795% | 2.015% | -2.899% | -1.505% | 4.875% | 1.648% | -0.2371% | 0.768% | 3.193% | -4.366% | -4.776% | 0.768% | 1.355% | 2.528% | 8.835% | 0.1226% | -5.187%
| Z-Score (Absolute) |  | 2.21 | 0.54 | 0.33 | 12.86 | 1.2 | 0.18 | 1.35 | 0.34 | 0.42 | 1.23 | 0.76 | 1.37 | 0.29 | 0.34 | 0 | 0.81 | 1.72 | 1.85 | 0 | 0.2 | 0.59 | 2.7 | 0.22 | 1.99
| Analytical results for Pd in OREAS 931c (Indicative Value 2.83 ppb) | [25 empty] | Indicative
Pd | Round | Replicate | 2.01: Lab; 2.02: Lab | 1
| No | No | 2.01: 2.05; 2.02: 2.14 | ppb
|  |  | 2.01: AR*MS; 2.02: AR*OES/MS | 2
|  |  | 2.01: 0.5g; 2.02: 01g | 2
| 1 | 1 | 2.01: 2; 2.02: < 10 | 1
| 1 | 2 | 2.01: 3; 2.02: < 10 | 6
| 1 | 3 | 2.01: 3; 2.02: < 10 | 16
| 1 | 4 | 2.01: 3; 2.02: < 10 | 2.8333
| 1 | 5 | 2.01: 3; 2.02: < 10 | 12
| 1 | 6 | 2.01: 3; 2.02: < 10
| Mean |  | 2.01: 2.8333
| Median |  | 2.01: 3
| Std Dev. |  | 2.01: 0.40825
| Rel.Std.Dev. |  | 2.01: 14.41%
| PDM3 |  | 2.01: 1.332e-13%
| Z-Score (Absolute) |  | 2.01: 0.67; 2.02: 0.67
| Analytical results for Pr in OREAS 931c (Indicative Value 5.08 ppm) | [25 empty] | Indicative
Pr | Round | Replicate | 2.01: Lab; 2.02: Lab; 2.03: Lab | 1
| No | No | 2.01: 2.02; 2.02: 2.06; 2.03: 2.12 | ppm
|  |  | 2.01: AR*MS; 2.02: AR*MS; 2.03: AR*OES/MS | 2
|  |  | 2.01: 0.5g; 2.02: 0.2g; 2.03: 0.5g | 2
| 1 | 1 | 2.01: 4.7687; 2.02: 4.8233; 2.03: 5.8 | 1
| 1 | 2 | 2.01: 4.8722; 2.02: 4.8808; 2.03: 5 | 7
| 1 | 3 | 2.01: 4.6716; 2.02: 4.7758; 2.03: 5.7 | 16
| 1 | 4 | 2.01: 4.6699; 2.02: 4.9661; 2.03: 5.6 | 5.0844
| 1 | 5 | 2.01: 4.797; 2.02: 5.1507; 2.03: 5.5 | 13
| 1 | 6 | 2.01: 4.7573; 2.02: 4.8861; 2.03: 5.9
| Mean |  | 2.01: 4.7561; 2.02: 4.9138; 2.03: 5.5833
| Median |  | 2.01: 4.763; 2.02: 4.8834; 2.03: 5.65
| Std Dev. |  | 2.01: 0.077308; 2.02: 0.13264; 2.03: 0.31885
| Rel.Std.Dev. |  | 2.01: 1.625%; 2.02: 2.699%; 2.03: 5.711%
| PDM3 |  | 2.01: -6.457%; 2.02: -3.356%; 2.03: 9.813%
| Z-Score (Absolute) |  | 2.01: 0.67; 2.02: 0; 2.03: 2.86
| Analytical results for Pt in OREAS 931c (Indicative Value 1.5 ppb) | [25 empty] | Indicative
Pt | Round | Replicate | 2.01: Lab; 2.02: Lab | 1
| No | No | 2.01: 2.05; 2.02: 2.14 | ppb
|  |  | 2.01: AR*MS; 2.02: AR*OES/MS | 2
|  |  | 2.01: 0.5g; 2.02: 01g | 2
| 1 | 1 | 2.01: 2; 2.02: < 5 | 1
| 1 | 2 | 2.01: 1; 2.02: < 5 | 3
| 1 | 3 | 2.01: 1; 2.02: < 5 | 16
| 1 | 4 | 2.01: 2; 2.02: < 5 | 1.5
| 1 | 5 | 2.01: 2; 2.02: < 5 | 9
| 1 | 6 | 2.01: 1; 2.02: < 5
| Mean |  | 2.01: 1.5
| Median |  | 2.01: 1.5
| Std Dev. |  | 2.01: 0.54772
| Rel.Std.Dev. |  | 2.01: 36.51%
PDM3 | bar: 2.01
| Z-Score (Absolute) |  | 2.01: 0.67; 2.02: 0.67
| Analytical results for Rb in OREAS 931c (Certified Value 15.5 ppm) | [25 empty] | Certified
Rb | Round | Replicate | Lab | Lab | Lab | Lab | Lab | Lab | Lab | Lab | Lab | Lab | Lab | Lab | Lab | Lab | Lab | Lab | Lab | Lab | [6 empty] | 1
| No | No | 2.01 | 2.04 | 2.05 | 2.06 | 2.07 | 2.08 | 2.09 | 2.10 | 2.11 | 2.12 | 2.13 | 2.14 | 2.15 | 2.20 | 2.21 | 2.22 | 2.24 | 2.25 | [6 empty] | ppm
|  |  | AR*OES/MS | AR*OES | AR*MS | AR*MS | AR*MS | AR*MS | AR*MS | AR*MS | AR*MS | AR*OES/MS | AR*MS | AR*OES/MS | AR*MS | AR*MS | AR*OES/MS | AR*OES/MS | AR*OES/MS | AR*OES/MS | [6 empty] | 1
|  |  | 01g | 0.25g | 0.5g | 0.2g | 0.5g | 0.5g | 0.5g | 0.5g | 0.5g | 0.5g | 0.25g | 01g | 0.5g | 0.5g | 0.25g | 0.2g | 0.5g | 0.25g | [6 empty] | 2
| 1 | 1 | 24 | 30 | 14.54 | 15.8561 | 14.8 | 15.3 | 17.1 | 15.8 | 15.6 | 18 | 14.99 | 16.3961 | 13.8 | 14.7 | 15.6 | 16.5 | 13.8 | 16.4 | [6 empty] | 1
| 1 | 2 | 23 | 31.2 | 14.84 | 15.0906 | 14 | 15.3 | 17.2 | 15.4 | 16.3 | 16.9 | 14.52 | 17.5683 | 13.6 | 14.8 | 15.6 | 15.4 | 14.7 | 16.3 | [6 empty] | 39
| 1 | 3 | 22.8 | 30.9 | 14.63 | 15.8623 | 14.5 | 15.5 | 17.5 | 15.4 | 16.4 | 17 | 14.07 | 19.3806 | 12.9 | 15.7 | 15 | 16 | 14.4 | 15.7 | [6 empty] | 16
| 1 | 4 | 24.4 | 31.3 | 14.78 | 15.4347 | 14.6 | 15.2 | 17.5 | 15 | 16 | 17.1 | 15 | 16.9606 | 14.2 | 15.1 | 16.6 | 16.3 | 14.1 | 16.1 | [6 empty] | 15.5402
| 1 | 5 | 24.8 | 31 | 15.68 | 14.7317 | 14.8 | 15.7 | 17.2 | 15 | 16.3 | 17.3 | 14.28 | 19.99 | 13.6 | 14.7 | 16.2 | 15.9 | 14.2 | 16.4 | [6 empty] | 98
| 1 | 6 | 24.6 | 31 | 14.51 | 15.2274 | 13.9 | 15.4 | 17.5 | 14.8 | 16.6 | 17.9 | 14.36 | 16.1564 | 13.6 | 15.2 | 14.7 | 16.1 | 14 | 16.4
| Mean |  | 23.9333 | 30.9 | 14.83 | 15.3671 | 14.4333 | 15.4 | 17.3333 | 15.2333 | 16.2 | 17.3667 | 14.5367 | 17.742 | 13.6167 | 15.0333 | 15.6167 | 16.0333 | 14.2 | 16.2167
| Median |  | 24.2 | 31 | 14.705 | 15.3311 | 14.55 | 15.35 | 17.35 | 15.2 | 16.3 | 17.2 | 14.44 | 17.2645 | 13.6 | 14.95 | 15.6 | 16.05 | 14.15 | 16.35
| Std Dev. |  | 0.84538 | 0.46476 | 0.43626 | 0.44467 | 0.39328 | 0.17889 | 0.18619 | 0.36697 | 0.35214 | 0.47188 | 0.38349 | 1.594 | 0.42151 | 0.38816 | 0.7111 | 0.37771 | 0.31623 | 0.27869
| Rel.Std.Dev. |  | 3.532% | 1.504% | 2.942% | 2.894% | 2.725% | 1.162% | 1.074% | 2.409% | 2.174% | 2.717% | 2.638% | 8.984% | 3.096% | 2.582% | 4.553% | 2.356% | 2.227% | 1.719%
| PDM3 |  | 54.01% | 98.84% | -4.57% | -1.114% | -7.122% | -0.902% | 11.54% | -1.975% | 4.246% | 11.75% | -6.458% | 14.17% | -12.38% | -3.262% | 0.4922% | 3.173% | -8.624% | 4.353%
| Z-Score (Absolute) |  | 6.76 | 12.36 | 0.54 | 0.11 | 0.86 | 0.09 | 1.47 | 0.22 | 0.56 | 1.49 | 0.78 | 1.79 | 1.52 | 0.38 | 0.09 | 0.42 | 1.05 | 0.57
| Analytical results for Re in OREAS 931c (Certified Value 0.001 ppm) | [25 empty] | Certified
Re | Round | Replicate | Lab | Lab | Lab | Lab | Lab | Lab | Lab | Lab | Lab | Lab | Lab | Lab | Lab | Lab | [10 empty] | 1
| No | No | 2.01 | 2.06 | 2.07 | 2.08 | 2.09 | 2.10 | 2.11 | 2.12 | 2.14 | 2.15 | 2.20 | 2.21 | 2.24 | 2.25 | [10 empty] | ppm
|  |  | AR*OES/MS | AR*MS | AR*MS | AR*MS | AR*MS | AR*MS | AR*MS | AR*OES/MS | AR*OES/MS | AR*MS | AR*MS | AR*OES/MS | AR*OES/MS | AR*OES/MS | [10 empty] | 3
|  |  | 01g | 0.2g | 0.5g | 0.5g | 0.5g | 0.5g | 0.5g | 0.5g | 01g | 0.5g | 0.5g | 0.25g | 0.5g | 0.25g | [10 empty] | 3
| 1 | 1 | < 0.05 | < 0.01 | 0.001 | 0.001 | 0.001 | 0.001 | 0.001 | 0.001 | < 0.05 | < 0.001 | < 0.001 | < 0.02 | < 0.001 | < 0.005 | [10 empty] | 1
| 1 | 2 | < 0.05 | < 0.01 | 0.001 | 0.001 | 0.001 | 0.001 | 0.001 | < 0.001 | < 0.05 | 0.001 | < 0.001 | < 0.02 | < 0.001 | < 0.005 | [10 empty] | 25
| 1 | 3 | < 0.05 | < 0.01 | 0.001 | 0.002 | 0.001 | 0.001 | 0.001 | 0.001 | < 0.05 | < 0.001 | < 0.001 | < 0.02 | < 0.001 | < 0.005 | [10 empty] | 16
| 1 | 4 | < 0.05 | < 0.01 | 0.001 | 0.001 | 0.001 | 0.001 | 0.001 | 0.002 | < 0.05 | 0.001 | < 0.001 | < 0.02 | < 0.001 | < 0.005 | [10 empty] | 0.00094762
| 1 | 5 | < 0.05 | < 0.01 | 0.001 | 0.001 | 0.001 | 0.001 | 0.001 | 0.001 | < 0.05 | 0.001 | < 0.001 | < 0.02 | < 0.001 | < 0.005 | [10 empty] | 99
| 1 | 6 | < 0.05 | < 0.01 | 0.001 | < 0.001 | 0.001 | 0.001 | 0.001 | 0.001 | < 0.05 | 0.001 | < 0.001 | < 0.02 | < 0.001 | < 0.005
| Mean |  | 2.05: 0.001; 2.06: 0.0012; 2.07: 0.001; 2.08: 0.001; 2.09: 0.001; 2.10: 0.0012; 2.12: 0.001
| Median |  | 2.05: 0.001; 2.06: 0.001; 2.07: 0.001; 2.08: 0.001; 2.09: 0.001; 2.10: 0.001; 2.12: 0.001
| Std Dev. |  | 2.05: 0; 2.06: 0.00044721; 2.07: 0; 2.08: 0; 2.09: 0; 2.10: 0.00044721; 2.12: 0
| Rel.Std.Dev. |  | 2.05: 0%; 2.06: 37.27%; 2.07: 0%; 2.08: 0%; 2.09: 0%; 2.10: 37.27%; 2.12: 0%
| PDM3 |  | 2.05: 5.528%; 2.06: 26.63%; 2.07: 5.528%; 2.08: 5.528%; 2.09: 5.528%; 2.10: 26.63%; 2.12: 5.528%
| Z-Score (Absolute) |  | 43.08 | 7.12 | 0.07 | 0.07 | 0.07 | 0.07 | 0.07 | 0.07 | 43.08 | 0.37 | 0.97 | 16.11 | 0.97 | 2.62
| Analytical results for S in OREAS 931c (Certified Value 4.28 wt.%) | [25 empty] | Certified
S | Round | Replicate | Lab | Lab | Lab | Lab | Lab | Lab | Lab | Lab | Lab | Lab | Lab | Lab | Lab | Lab | Lab | Lab | Lab | Lab | Lab | Lab | Lab | Lab | Lab | Lab | 1
| No | No | 2.01 | 2.02 | 2.03 | 2.04 | 2.05 | 2.06 | 2.07 | 2.08 | 2.09 | 2.10 | 2.11 | 2.12 | 2.13 | 2.14 | 2.15 | 2.17 | 2.18 | 2.19 | 2.20 | 2.21 | 2.22 | 2.23 | 2.24 | 2.25 | wt.%
|  |  | AR*OES/MS | AR*OES | AR*OES/MS | AR*OES | AR*MS | AR*MS | AR*MS | AR*MS | AR*MS | AR*MS | AR*MS | AR*OES/MS | AR*OES | AR*OES/MS | AR*OES | AR*MS | AR*OES/MS | AR*MS | AR*OES/MS | AR*OES/MS | AR*OES/MS | AR*MS | AR*OES/MS | AR*OES/MS | 2
|  |  | 01g | 0.5g | 0.5g | 0.25g | 0.5g | 0.2g | 0.5g | 0.5g | 0.5g | 0.5g | 0.5g | 0.5g | 0.25g | 01g | 0.5g | 0.5g | 0.5g | 0.5g | 0.5g | 0.25g | 0.2g | 01g | 0.5g | 0.25g | 3
| 1 | 1 | 4.25 | 5.0179 | 4.81 | 3.3 | 4.18 | 4.4754 | 4.25 | 4.41 | 4.4 | 4.26 | 4.32 | 3.89 | 3.98 | 3.5913 | 4.37 | 4.23 | 4.0536 | 3.99 | 4.08 | 4.61 | 4.24 | 4.5215 | 4.34 | 4.26 | 1
| 1 | 2 | 4.21 | 5.01 | 4.79 | 3.25 | 4.25 | 4.3797 | 4.25 | 4.39 | 4.47 | 4.17 | 4.31 | 4.076 | 3.99 | 3.6475 | 4.42 | 4.21 | 4.0436 | 4 | 4.28 | 4.67 | 4.16 | 4.5218 | 4.45 | 4.32 | 0
| 1 | 3 | 4.27 | 5.012 | 4.84 | 3.35 | 4.21 | 4.3384 | 4.28 | 4.46 | 4.47 | 4.22 | 4.33 | 4.415 | 4.04 | 3.8231 | 4.2 | 4.18 | 4.0085 | 3.99 | 4.2 | 4.61 | 4.2 | 4.6642 | 4.59 | 4.3 | 16
| 1 | 4 | 4.23 | 5.0146 | 4.856 | 3.42 | 4.15 | 4.2986 | 4.26 | 4.46 | 4.41 | 4.17 | 4.33 | 4.313 | 3.9 | 3.8277 | 4.16 | 4.17 | 4.112 | 4.07 | 4.16 | 4.69 | 4.17 | 4.4246 | 4.45 | 4.36 | 4.2801
| 1 | 5 | 4.26 | 5.0105 | 4.8555 | 3.45 | 4.34 | 4.3964 | 4.27 | 4.46 | 4.42 | 4.14 | 4.26 | 4.423 | 4.04 | 3.7447 | 4.43 | 4.33 | 4.0038 | 4.09 | 4.28 | 4.69 | 4.12 | 4.6559 | 4.5 | 4.25 | 100
| 1 | 6 | 4.23 | 5.0128 | 4.775 | 3.5 | 4.17 | 4.2599 | 4.24 | 4.45 | 4.4 | 4.21 | 4.4 | 4.468 | 3.97 | 3.6783 | 4.26 | 4.18 | 3.9674 | 4.06 | 4.15 | 4.64 | 4.23 | 4.4294 | 4.47 | 4.26
| Mean |  | 4.2417 | 5.013 | 4.8211 | 3.3783 | 4.2167 | 4.3581 | 4.2583 | 4.4383 | 4.4283 | 4.195 | 4.325 | 4.2642 | 3.9867 | 3.7188 | 4.3067 | 4.2167 | 4.0315 | 4.0333 | 4.1917 | 4.6517 | 4.1867 | 4.5362 | 4.4667 | 4.2917
| Median |  | 4.24 | 5.0124 | 4.825 | 3.385 | 4.195 | 4.359 | 4.255 | 4.455 | 4.415 | 4.19 | 4.325 | 4.364 | 3.985 | 3.7115 | 4.315 | 4.195 | 4.026 | 4.03 | 4.18 | 4.655 | 4.185 | 4.5217 | 4.46 | 4.28
| Std Dev. |  | 0.022286 | 0.0029276 | 0.034569 | 0.094956 | 0.069761 | 0.076514 | 0.01472 | 0.030605 | 0.033116 | 0.043243 | 0.045056 | 0.23122 | 0.052026 | 0.096321 | 0.11587 | 0.059889 | 0.05004 | 0.045019 | 0.078592 | 0.037103 | 0.045461 | 0.10488 | 0.081158 | 0.043089
| Rel.Std.Dev. |  | 0.5254% | 0.0584% | 0.717% | 2.811% | 1.654% | 1.756% | 0.3457% | 0.6896% | 0.7478% | 1.031% | 1.042% | 5.422% | 1.305% | 2.59% | 2.691% | 1.42% | 1.241% | 1.116% | 1.875% | 0.7976% | 1.086% | 2.312% | 1.817% | 1.004%
| PDM3 |  | -0.8983% | 17.12% | 12.64% | -21.07% | -1.482% | 1.821% | -0.5089% | 3.697% | 3.463% | -1.989% | 1.049% | -0.3726% | -6.856% | -13.12% | 0.6204% | -1.482% | -5.809% | -5.766% | -2.066% | 8.681% | -2.183% | 5.984% | 4.359% | 0.2699%
| Z-Score (Absolute) |  | 0.1 | 3.84 | 2.86 | 4.51 | 0.23 | 0.49 | 0.01 | 0.91 | 0.85 | 0.34 | 0.33 | 0.01 | 1.4 | 2.77 | 0.23 | 0.23 | 1.17 | 1.16 | 0.36 | 2 | 0.38 | 1.41 | 1.05 | 0.16
| Analytical results for Sb in OREAS 931c (Certified Value 2.51 ppm) | [25 empty] | Certified
Sb | Round | Replicate | Lab | Lab | Lab | Lab | Lab | Lab | Lab | Lab | Lab | Lab | Lab | Lab | Lab | Lab | Lab | Lab | Lab | Lab | Lab | Lab | Lab | Lab | Lab | Lab | 1
| No | No | 2.01 | 2.02 | 2.03 | 2.04 | 2.05 | 2.06 | 2.07 | 2.08 | 2.09 | 2.10 | 2.11 | 2.12 | 2.13 | 2.14 | 2.15 | 2.17 | 2.18 | 2.19 | 2.20 | 2.21 | 2.22 | 2.23 | 2.24 | 2.25 | ppm
|  |  | AR*OES/MS | AR*MS | AR*OES/MS | AR*OES | AR*MS | AR*MS | AR*MS | AR*MS | AR*MS | AR*MS | AR*MS | AR*OES/MS | AR*MS | AR*OES/MS | AR*MS | AR*MS | AR*OES/MS | AR*MS | AR*OES/MS | AR*OES/MS | AR*OES/MS | AR*MS | AR*OES/MS | AR*OES/MS | 2
|  |  | 01g | 0.5g | 0.5g | 0.25g | 0.5g | 0.2g | 0.5g | 0.5g | 0.5g | 0.5g | 0.5g | 0.5g | 0.25g | 01g | 0.5g | 0.5g | 0.5g | 0.5g | 0.5g | 0.25g | 0.2g | 01g | 0.5g | 0.25g | 2
| 1 | 1 | 3.31 | 2.354 | 3.28 | < 5 | 2.1 | 2.4571 | 2.24 | 2.69 | 1.67 | 2.11 | 2.36 | 3.14 | 2.89 | 2.3211 | 9.93 | 2.8 | 2.92 | 2 | < 5 | 2.19 | 2.51 | 3 | 2.12 | 2.47 | 1
| 1 | 2 | 3.42 | 2.3575 | 3.3 | < 5 | 2.03 | 2.5902 | 2.12 | 2.74 | 1.65 | 2.06 | 2.38 | 2.7 | 3.02 | 2.4571 | 6.37 | 2.72 | 2.87 | 2 | < 5 | 2.16 | 2.41 | 4 | 2.13 | 2.51 | 41
| 1 | 3 | 3.44 | 2.3421 | 3.24 | < 5 | 2.07 | 2.481 | 2.27 | 2.6 | 1.69 | 2.06 | 2.35 | 2.99 | 3.07 | 2.726 | 11.8 | 2.8 | 3.08 | 2.1 | < 5 | 1.96 | 2.56 | 4 | 2.27 | 2.46 | 16
| 1 | 4 | 3.26 | 2.3309 | 3.44 | < 5 | 2.05 | 2.5989 | 2.16 | 2.7 | 1.64 | 2 | 2.37 | 3 | 3 | 2.589 | 8.73 | 2.7 | 2.98 | 2 | < 5 | 2.48 | 2.54 | 3 | 2.15 | 2.53 | 2.511
| 1 | 5 | 3.41 | 2.3887 | 3.3 | < 5 | 2.21 | 2.6831 | 2.14 | 2.74 | 1.69 | 2.05 | 2.43 | 3.11 | 3.06 | 2.6864 | 8.25 | 2.69 | 2.84 | 1.9 | < 5 | 2.32 | 2.52 | 3 | 2.05 | 2.51 | 101
| 1 | 6 | 3.45 | 2.3492 | 3.29 | < 5 | 2.14 | 2.4946 | 2.17 | 2.63 | 1.69 | 2.01 | 2.36 | 3.13 | 2.88 | 2.3963 | 9.04 | 2.8 | 2.74 | 2 | < 5 | 1.97 | 2.53 | 3 | 2.07 | 2.52
| Mean |  | 3.3817 | 2.3537 | 3.3083 |  | 2.1 | 2.5508 | 2.1833 | 2.6833 | 1.6717 | 2.0483 | 2.375 | 3.0117 | 2.9867 | 2.5293 | 9.02 | 2.7517 | 2.905 | 2 |  | 2.18 | 2.5117 | 3.3333 | 2.1317 | 2.5
| Median |  | 3.415 | 2.3516 | 3.295 |  | 2.085 | 2.5424 | 2.165 | 2.695 | 1.68 | 2.055 | 2.365 | 3.055 | 3.01 | 2.5231 | 8.885 | 2.76 | 2.895 | 2 |  | 2.175 | 2.525 | 3 | 2.125 | 2.51
| Std Dev. |  | 0.077825 | 0.019566 | 0.06824 |  | 0.066332 | 0.087366 | 0.058878 | 0.057504 | 0.022286 | 0.039707 | 0.02881 | 0.16606 | 0.082865 | 0.1632 | 1.8031 | 0.053821 | 0.1176 | 0.063246 |  | 0.2013 | 0.052694 | 0.5164 | 0.077567 | 0.028284
| Rel.Std.Dev. |  | 2.301% | 0.8313% | 2.063% |  | 3.159% | 3.425% | 2.697% | 2.143% | 1.333% | 1.939% | 1.213% | 5.514% | 2.775% | 6.452% | 19.99% | 1.956% | 4.048% | 3.162% |  | 9.234% | 2.098% | 15.49% | 3.639% | 1.131%
| PDM3 |  | 34.67% | -6.264% | 31.75% |  | -16.37% | 1.585% | -13.05% | 6.863% | -33.43% | -18.43% | -5.417% | 19.94% | 18.94% | 0.7294% | 259.2% | 9.584% | 15.69% | -20.35% |  | -13.18% | 0.02613% | 32.75% | -15.11% | -0.4385%
| Z-Score (Absolute) |  | 1.86 | 0.31 | 1.7 | 0 | 0.84 | 0.11 | 0.67 | 0.39 | 1.75 | 0.95 | 0.26 | 1.08 | 1.03 | 0.06 | 13.74 | 0.53 | 0.85 | 1.05 | 0 | 0.67 | 0.02 | NA | 0.78 | 0
Results from laboratory 2.23 were removed due to their 1 ppm reading resolution.
| Analytical results for Sc in OREAS 931c (Certified Value 1.93 ppm) | [25 empty] | Certified
Sc | Round | Replicate | Lab | Lab | Lab | Lab | Lab | Lab | Lab | Lab | Lab | Lab | Lab | Lab | Lab | Lab | Lab | Lab | Lab | Lab | Lab | Lab | Lab | Lab | Lab |  | 1
| No | No | 2.01 | 2.02 | 2.03 | 2.04 | 2.05 | 2.06 | 2.07 | 2.08 | 2.09 | 2.10 | 2.11 | 2.12 | 2.13 | 2.14 | 2.15 | 2.17 | 2.19 | 2.20 | 2.21 | 2.22 | 2.23 | 2.24 | 2.25 |  | ppm
|  |  | AR*OES/MS | AR*MS | AR*OES/MS | AR*OES | AR*MS | AR*MS | AR*MS | AR*MS | AR*MS | AR*MS | AR*MS | AR*OES/MS | AR*MS | AR*OES/MS | AR*MS | AR*MS | AR*MS | AR*MS | AR*OES/MS | AR*OES/MS | AR*MS | AR*OES/MS | AR*OES/MS |  | 2
|  |  | 01g | 0.5g | 0.25g | 0.25g | 0.5g | 0.2g | 0.5g | 0.5g | 0.5g | 0.5g | 0.5g | 0.5g | 0.25g | 01g | 0.5g | 0.5g | 0.5g | 0.5g | 0.25g | 0.2g | 01g | 0.5g | 0.25g |  | 3
| 1 | 1 | 2 | 1.9225 | 1.4 | 1.9 | 1.64 | 1.9735 | 2 | 2 | 2 | 2 | 1.9 | 2.4 | 1.6 | 1.7255 | 2.3 | 2 | 1.6 | 1.8 | 2.2 | 1.7 | 3 | 1.9 | 2 |  | 1
| 1 | 2 | 2 | 1.9568 | 1.4 | 1.9 | 1.73 | 1.9298 | 1.9 | 2 | 2 | 1.9 | 2 | 1.9 | 1.8 | 2.0503 | 2 | 2 | 1.7 | 1.9 | 2.4 | 1.8 | 3 | 1.9 | 2.1 |  | 20
| 1 | 3 | 2 | 1.8616 | 1.4 | 1.9 | 1.72 | 2.0935 | 2.1 | 2 | 2 | 1.9 | 1.9 | 2.1 | 1.8 | 1.94 | 1.8 | 1.9 | 1.7 | 2 | 2.2 | 1.8 | 4 | 1.9 | 1.9 |  | 16
| 1 | 4 | 2 | 1.855 | 1.4 | 1.9 | 1.67 | 1.9771 | 2 | 2.1 | 2 | 1.9 | 1.9 | 1.9 | 1.7 | 1.8275 | 2.1 | 2 | 1.7 | 1.8 | 2.2 | 1.8 | 3 | 1.9 | 2 |  | 1.9337
| 1 | 5 | 2 | 1.9236 | 1.4 | 1.9 | 1.76 | 1.9411 | 2.1 | 2.1 | 2.1 | 1.9 | 2 | 2.2 | 1.7 | 2.1054 | 2 | 1.9 | 1.7 | 2 | 2.3 | 1.8 | 3 | 1.9 | 2 |  | 102
| 1 | 6 | 2 | 1.9121 | 1.4 | 1.9 | 1.69 | 1.9711 | 2 | 2 | 2 | 1.9 | 2 | 2.1 | 1.6 | 1.7073 | 2.3 | 2 | 1.7 | 1.9 | 2.2 | 1.8 | 2 | 1.9 | 2.1
| Mean |  | 2 | 1.9053 | 1.4 | 1.9 | 1.7017 | 1.981 | 2.0167 | 2.0333 | 2.0167 | 1.9167 | 1.95 | 2.1 | 1.7 | 1.8927 | 2.0833 | 1.9667 | 1.6833 | 1.9 | 2.25 | 1.7833 | 3 | 1.9 | 2.0167
| Median |  | 2 | 1.9173 | 1.4 | 1.9 | 1.705 | 1.9723 | 2 | 2 | 2 | 1.9 | 1.95 | 2.1 | 1.7 | 1.8837 | 2.05 | 2 | 1.7 | 1.9 | 2.2 | 1.8 | 3 | 1.9 | 2
| Std Dev. |  | 0 | 0.039416 | 2.4324e-16 | 2.4324e-16 | 0.043551 | 0.058364 | 0.075277 | 0.05164 | 0.040825 | 0.040825 | 0.054772 | 0.18974 | 0.089443 | 0.16668 | 0.19408 | 0.05164 | 0.040825 | 0.089443 | 0.083666 | 0.040825 | 0.63246 | 2.4324e-16 | 0.075277
| Rel.Std.Dev. |  | 0% | 2.069% | 1.737e-14% | 1.28e-14% | 2.559% | 2.946% | 3.733% | 2.54% | 2.024% | 2.13% | 2.809% | 9.035% | 5.261% | 8.807% | 9.316% | 2.626% | 2.425% | 4.708% | 3.718% | 2.289% | 21.08% | 1.28e-14% | 3.733%
| PDM3 |  | 3.427% | -1.473% | -27.6% | -1.745% | -12% | 2.444% | 4.288% | 5.15% | 4.288% | -0.8829% | 0.8409% | 8.598% | -12.09% | -2.124% | 7.736% | 1.703% | -12.95% | -1.745% | 16.35% | -7.778% | 55.14% | -1.745% | 4.288%
| Z-Score (Absolute) |  | NA | 0.08 | 3.48 | 0.11 | 1.45 | 0.43 | 0.67 | 0.79 | 0.67 | 0 | 0.22 | 1.24 | 1.46 | 0.16 | 1.12 | 0.34 | 1.57 | 0.11 | 2.25 | 0.9 | NA | 0.11 | 0.67
Results from laboratories 2.01 and 2.23 were removed due to their 1 ppm reading resolution.
| Analytical results for Se in OREAS 931c (Certified Value 44.5 ppm) | [25 empty] | Certified
Se | Round | Replicate | Lab | Lab | Lab | Lab | Lab | Lab | Lab | Lab | Lab | Lab | Lab | Lab | Lab | Lab | Lab | Lab | Lab | Lab | Lab | Lab | Lab |  |  |  | 1
| No | No | 2.01 | 2.02 | 2.03 | 2.04 | 2.06 | 2.07 | 2.08 | 2.09 | 2.10 | 2.11 | 2.12 | 2.13 | 2.14 | 2.15 | 2.17 | 2.18 | 2.19 | 2.20 | 2.21 | 2.24 | 2.25 |  |  |  | ppm
|  |  | AR*OES/MS | AR*MS | AR*OES/MS | AR*OES | AR*MS | AR*MS | AR*MS | AR*MS | AR*MS | AR*MS | AR*OES/MS | AR*MS | AR*OES/MS | AR*MS | AR*MS | AR*OES/MS | AR*MS | AR*OES/MS | AR*OES/MS | AR*OES/MS | AR*OES/MS |  |  |  | 1
|  |  | 01g | 0.5g | 0.25g | 0.25g | 0.2g | 0.5g | 0.5g | 0.5g | 0.5g | 0.5g | 0.5g | 0.25g | 01g | 0.5g | 0.5g | 0.5g | 0.5g | 0.5g | 0.25g | 0.5g | 0.25g |  |  |  | 1
| 1 | 1 | 48 | 26.543 | 35.8 | 16.8 | 44.1782 | 48.8 | 52.5 | 48.4 | 50.1 | 48.3 | 43.6 | 40 | 41.5503 | 17.2 | 41.5 | 46.45 | 42.2 | 39 | 53 | 42.3 | 41.8 |  |  |  | 1
| 1 | 2 | 47 | 26.296 | 35.6 | 16.7 | 40.5677 | 45.8 | 49.1 | 47 | 47.9 | 48.4 | 41.4 | 39 | 41.7902 | 15 | 41.3 | 44.74 | 42.8 | 40 | 56 | 44.5 | 41.6 |  |  |  | 21
| 1 | 3 | 48 | 26.36 | 35.9 | 15.4 | 44.0278 | 47.3 | 49.6 | 50 | 48.6 | 42.7 | 44.5 | 38 | 41.5503 | 15.6 | 41.1 | 47.03 | 42.9 | 39 | 53 | 44.4 | 40.7 |  |  |  | 16
| 1 | 4 | 48 | 26.43 | 35.8 | 17.4 | 41.824 | 46.9 | 50.8 | 48.8 | 46.8 | 43.6 | 41.9 | 40 | 42.0417 | 15.4 | 40.2 | 44.22 | 44.5 | 38 | 53 | 44.4 | 41 |  |  |  | 44.4942
| 1 | 5 | 48 | 26.401 | 35.8 | 18.1 | 42.2455 | 49.1 | 48.1 | 47.8 | 47.7 | 48.9 | 45.3 | 39 | 42.014 | 16.2 | 42.8 | 43.34 | 43.9 | 39 | 54 | 44.9 | 42.9 |  |  |  | 103
| 1 | 6 | 49 | 26.319 | 35.4 | 16.8 | 43.7686 | 47 | 49.5 | 48.1 | 47.8 | 48.9 | 44.4 | 40 | 42.258 | 17.2 | 41.4 | 48.46 | 44 | 39 | 54 | 43.1 | 42.8
| Mean |  | 48 | 26.3915 | 35.7167 | 16.8667 | 42.7686 | 47.4833 | 49.9333 | 48.35 | 48.15 | 46.8 | 43.5167 | 39.3333 | 41.8674 | 16.1 | 41.3833 | 45.7067 | 43.3833 | 39 | 53.8333 | 43.9333 | 41.8
| Median |  | 48 | 26.3805 | 35.8 | 16.8 | 43.0071 | 47.15 | 49.55 | 48.25 | 47.85 | 48.35 | 44 | 39.5 | 41.9021 | 15.9 | 41.35 | 45.595 | 43.4 | 39 | 53.5 | 44.4 | 41.7
| Std Dev. |  | 0.63246 | 0.089324 | 0.18348 | 0.89368 | 1.4548 | 1.2481 | 1.5293 | 1.0114 | 1.1149 | 2.8524 | 1.551 | 0.8165 | 0.2869 | 0.93595 | 0.83766 | 1.9303 | 0.87958 | 0.63246 | 1.169 | 1.0053 | 0.90554
| Rel.Std.Dev. |  | 1.318% | 0.3385% | 0.5137% | 5.299% | 3.402% | 2.628% | 3.063% | 2.092% | 2.315% | 6.095% | 3.564% | 2.076% | 0.6853% | 5.813% | 2.024% | 4.223% | 2.027% | 1.622% | 2.172% | 2.288% | 2.166%
| PDM3 |  | 7.879% | -40.69% | -19.73% | -62.09% | -3.878% | 6.718% | 12.22% | 8.666% | 8.216% | 5.182% | -2.197% | -11.6% | -5.904% | -63.82% | -6.992% | 2.725% | -2.497% | -12.35% | 20.99% | -1.261% | -6.055%
| Z-Score (Absolute) |  | 0.76 | 2.79 | 1.26 | 4.36 | 0.1 | 0.67 | 1.08 | 0.82 | 0.78 | 0.56 | 0.02 | 0.67 | 0.25 | 4.49 | 0.33 | 0.38 | 0 | 0.72 | 1.72 | 0.09 | 0.26
| Analytical results for Sm in OREAS 931c (Indicative Value 3.53 ppm) | [25 empty] | Indicative
Sm | Round | Replicate | 2.01: Lab; 2.02: Lab; 2.03: Lab |  |  |  | 1
| No | No | 2.01: 2.02; 2.02: 2.06; 2.03: 2.12 |  |  |  | ppm
|  |  | 2.01: AR*MS; 2.02: AR*MS; 2.03: AR*OES/MS |  |  |  | 2
|  |  | 2.01: 0.5g; 2.02: 0.2g; 2.03: 0.5g |  |  |  | 2
| 1 | 1 | 2.01: 3.3694; 2.02: 3.5772; 2.03: 4.2 |  |  |  | 1
| 1 | 2 | 2.01: 3.4218; 2.02: 3.7678; 2.03: 2.7 |  |  |  | 4
| 1 | 3 | 2.01: 3.3376; 2.02: 3.6162; 2.03: 3.1 |  |  |  | 16
| 1 | 4 | 2.01: 3.2577; 2.02: 3.7966; 2.03: 3.5 |  |  |  | 3.5301
| 1 | 5 | 2.01: 3.4355; 2.02: 3.9929; 2.03: 3.5 |  |  |  | 10
| 1 | 6 | 2.01: 3.4329; 2.02: 3.6363; 2.03: 3.9
| Mean |  | 2.01: 3.3758; 2.02: 3.7312; 2.03: 3.4833
| Median |  | 2.01: 3.3956; 2.02: 3.702; 2.03: 3.5
| Std Dev. |  | 2.01: 0.06984; 2.02: 0.15495; 2.03: 0.53821
| Rel.Std.Dev. |  | 2.01: 2.069%; 2.02: 4.153%; 2.03: 15.45%
| PDM3 |  | 2.01: -4.371%; 2.02: 5.696%; 2.03: -1.325%
| Z-Score (Absolute) |  | 2.01: 0.67; 2.02: 1.55; 2.03: 0
| Analytical results for Sn in OREAS 931c (Certified Value 33.7 ppm) | [25 empty] | Certified
Sn | Round | Replicate | Lab | Lab | Lab | Lab | Lab | Lab | Lab | Lab | Lab | Lab | Lab | Lab | Lab | Lab | Lab | Lab | Lab | Lab | Lab | [5 empty] | 1
| No | No | 2.01 | 2.02 | 2.04 | 2.05 | 2.06 | 2.07 | 2.08 | 2.09 | 2.10 | 2.11 | 2.12 | 2.13 | 2.14 | 2.15 | 2.20 | 2.21 | 2.22 | 2.24 | 2.25 | [5 empty] | ppm
|  |  | AR*OES/MS | AR*MS | AR*OES | AR*MS | AR*MS | AR*MS | AR*MS | AR*MS | AR*MS | AR*MS | AR*OES/MS | AR*MS | AR*OES/MS | AR*MS | AR*MS | AR*OES/MS | AR*OES/MS | AR*OES/MS | AR*OES/MS | [5 empty] | 1
|  |  | 01g | 0.5g | 0.25g | 0.5g | 0.2g | 0.5g | 0.5g | 0.5g | 0.5g | 0.5g | 0.5g | 0.25g | 01g | 0.5g | 0.5g | 0.25g | 0.2g | 0.5g | 0.25g | [5 empty] | 2
| 1 | 1 | 35 | 24.711 | 23 | 35.66 | 34.4048 | 33.6 | 34 | 33.7 | 36.6 | 34.5 | 33.2 | 36 | 28.4291 | 0.5 | 32.7 | 30.9 | 32.4 | 34.7 | 35.6 | [5 empty] | 1
| 1 | 2 | 34.8 | 24.741 | 23.4 | 35.48 | 34.685 | 32.9 | 34.9 | 34.2 | 35.5 | 34.7 | 29.8 | 37.2 | 28.7508 | 0.5 | 32.7 | 31.6 | 31 | 35.4 | 36 | [5 empty] | 10
| 1 | 3 | 34.2 | 24.691 | 23.7 | 35.87 | 34.5517 | 34.7 | 33.6 | 34.4 | 35.5 | 30.6 | 32.2 | 39.2 | 27.9576 | 0.4 | 33.4 | 29.9 | 31 | 35 | 35.4 | [5 empty] | 16
| 1 | 4 | 34.8 | 24.73 | 23.3 | 35.93 | 34.7003 | 32.6 | 34.5 | 34.2 | 34.4 | 30.9 | 32.5 | 37.1 | 28.0228 | 0.6 | 31.5 | 31.7 | 31.9 | 35.2 | 35.8 | [5 empty] | 33.7259
| 1 | 5 | 34.5 | 24.939 | 23.6 | 37.22 | 35.7459 | 34.2 | 34.9 | 34.1 | 34.1 | 35 | 33.5 | 37.4 | 27.6378 | 0.7 | 31.8 | 31.1 | 30.9 | 35.6 | 36.1 | [5 empty] | 104
| 1 | 6 | 34.7 | 24.772 | 24.6 | 36.27 | 34.5341 | 33 | 34.6 | 33.8 | 35.4 | 34.9 | 33.5 | 35.7 | 28.4486 | 0.5 | 32.3 | 31 | 31 | 34.8 | 36.3
| Mean |  | 34.6667 | 24.764 | 23.6 | 36.0717 | 34.7703 | 33.5 | 34.4167 | 34.0667 | 35.25 | 33.4333 | 32.45 | 37.1 | 28.2078 | 0.53333 | 32.4 | 31.0333 | 31.3667 | 35.1167 | 35.8667
| Median |  | 34.75 | 24.7355 | 23.5 | 35.9 | 34.6183 | 33.3 | 34.55 | 34.15 | 35.45 | 34.6 | 32.85 | 37.15 | 28.226 | 0.5 | 32.5 | 31.05 | 31 | 35.1 | 35.9
| Std Dev. |  | 0.28048 | 0.090013 | 0.54772 | 0.62262 | 0.49013 | 0.81976 | 0.51929 | 0.26583 | 0.8961 | 2.0877 | 1.4039 | 1.2394 | 0.40583 | 0.10328 | 0.68702 | 0.64395 | 0.62823 | 0.34881 | 0.33267
| Rel.Std.Dev. |  | 0.8091% | 0.3635% | 2.321% | 1.726% | 1.41% | 2.447% | 1.509% | 0.7803% | 2.542% | 6.244% | 4.326% | 3.341% | 1.439% | 19.36% | 2.12% | 2.075% | 2.003% | 0.9933% | 0.9275%
| PDM3 |  | 2.789% | -26.57% | -30.02% | 6.955% | 3.097% | -0.6699% | 2.048% | 1.01% | 4.519% | -0.8676% | -3.783% | 10% | -16.36% | -98.42% | -3.931% | -7.984% | -6.995% | 4.124% | 6.347%
| Z-Score (Absolute) |  | 0.45 | 3.37 | 3.81 | 0.99 | 0.49 | 0 | 0.35 | 0.22 | 0.67 | 0.03 | 0.4 | 1.39 | 2.04 | 12.7 | 0.42 | 0.95 | 0.82 | 0.62 | 0.91
| Analytical results for Sr in OREAS 931c (Certified Value 11.5 ppm) | [25 empty] | Certified
Sr | Round | Replicate | Lab | Lab | Lab | Lab | Lab | Lab | Lab | Lab | Lab | Lab | Lab | Lab | Lab | Lab | Lab | Lab | Lab | Lab | Lab | Lab | Lab | Lab | Lab |  | 1
| No | No | 2.01 | 2.02 | 2.03 | 2.04 | 2.05 | 2.06 | 2.07 | 2.08 | 2.09 | 2.10 | 2.11 | 2.12 | 2.13 | 2.14 | 2.15 | 2.17 | 2.19 | 2.20 | 2.21 | 2.22 | 2.23 | 2.24 | 2.25 |  | ppm
|  |  | AR*OES/MS | AR*MS | AR*OES/MS | AR*OES | AR*MS | AR*MS | AR*MS | AR*MS | AR*MS | AR*MS | AR*MS | AR*OES/MS | AR*OES | AR*OES/MS | AR*MS | AR*MS | AR*MS | AR*MS | AR*OES/MS | AR*OES/MS | AR*MS | AR*OES/MS | AR*OES/MS |  | 1
|  |  | 01g | 0.5g | 0.25g | 0.25g | 0.5g | 0.2g | 0.5g | 0.5g | 0.5g | 0.5g | 0.5g | 0.5g | 0.25g | 01g | 0.5g | 0.5g | 0.5g | 0.5g | 0.25g | 0.2g | 01g | 0.5g | 0.25g |  | 1
| 1 | 1 | 15.1 | 7.5301 | 11 | 15.8 | 9.3 | 12.9943 | 10.9 | 10.6 | 12.5 | 11.2 | 11.8 | 13.6 | 11.2 | 13.175 | 7.3 | 11.7 | 10 | 11 | 10.9 | 13.5 | 16 | 9.7 | 11 |  | 1
| 1 | 2 | 15.2 | 7.6509 | 10.9 | 16 | 9.72 | 12.4765 | 10.7 | 10.8 | 12.6 | 10.8 | 12 | 12.9 | 11 | 14.304 | 7.6 | 12.8 | 10 | 10.8 | 10.9 | 12.7 | 21 | 10.3 | 11 |  | 29
| 1 | 3 | 15.2 | 7.4575 | 10.9 | 15.9 | 9.32 | 12.8422 | 11.1 | 11 | 12.8 | 10.8 | 11.5 | 12.3 | 11.2 | 14.2859 | 7.4 | 11.1 | 10 | 11.2 | 10.6 | 12.8 | 21 | 10 | 11 |  | 16
| 1 | 4 | 15.1 | 7.4005 | 10.9 | 15.8 | 8.96 | 12.2813 | 10.6 | 10.7 | 12.4 | 10.6 | 11.4 | 12.3 | 10.9 | 13.499 | 7.5 | 11.6 | 10 | 10.8 | 11.2 | 13.2 | 17 | 10.2 | 11 |  | 11.513
| 1 | 5 | 15.2 | 7.5487 | 10.8 | 15.8 | 9.89 | 12.0533 | 11 | 11.1 | 12.4 | 10.6 | 12.2 | 13.1 | 11.2 | 14.1476 | 7.6 | 12.2 | 10 | 11.4 | 11.4 | 12.6 | 16 | 10 | 11 |  | 105
| 1 | 6 | 15 | 7.5342 | 11 | 16 | 9.3 | 12.0808 | 10.5 | 10.8 | 12.6 | 10.6 | 12 | 13.2 | 11.2 | 13.4029 | 8 | 12.1 | 10 | 10.9 | 10.4 | 12.8 | 16 | 9.9 | 11
| Mean |  | 15.1333 | 7.5203 | 10.9167 | 15.8833 | 9.415 | 12.4547 | 10.8 | 10.8333 | 12.55 | 10.7667 | 11.8167 | 12.9 | 11.1167 | 13.8024 | 7.5667 | 11.9167 | 10 | 11.0167 | 10.9 | 12.9333 | 17.8333 | 10.0167 | 11
| Median |  | 15.15 | 7.5321 | 10.9 | 15.85 | 9.31 | 12.3789 | 10.8 | 10.8 | 12.55 | 10.7 | 11.9 | 13 | 11.2 | 13.8233 | 7.55 | 11.9 | 10 | 10.95 | 10.9 | 12.8 | 16.5 | 10 | 11
| Std Dev. |  | 0.08165 | 0.0854 | 0.075277 | 0.098319 | 0.33501 | 0.39313 | 0.23664 | 0.18619 | 0.15166 | 0.23381 | 0.31252 | 0.51769 | 0.13292 | 0.49996 | 0.24221 | 0.58452 | 0 | 0.24014 | 0.36878 | 0.34448 | 2.4833 | 0.2137 | 0
| Rel.Std.Dev. |  | 0.5395% | 1.136% | 0.6896% | 0.619% | 3.558% | 3.156% | 2.191% | 1.719% | 1.208% | 2.172% | 2.645% | 4.013% | 1.196% | 3.622% | 3.201% | 4.905% | 0% | 2.18% | 3.383% | 2.664% | 13.92% | 2.133% | 0%
| PDM3 |  | 31.45% | -34.68% | -5.179% | 37.96% | -18.22% | 8.18% | -6.193% | -5.903% | 9.008% | -6.482% | 2.638% | 12.05% | -3.442% | 19.89% | -34.28% | 3.507% | -13.14% | -4.311% | -5.324% | 12.34% | 54.9% | -13% | -4.455%
| Z-Score (Absolute) |  | 2.02 | 1.81 | 0.1 | 2.4 | 0.86 | 0.67 | 0.16 | 0.14 | 0.72 | 0.18 | 0.35 | 0.9 | 0 | 1.35 | 1.79 | 0.4 | NA | 0.05 | 0.11 | 0.92 | 3.38 | 0.55 | NA
Results from laboratories 2.19 and 2.25 were removed due to their 1 ppm reading resolution.
| Analytical results for Ta in OREAS 931c (Certified Value < 0.01 ppm) | [25 empty] | Certified
Ta | Round | Replicate | Lab | Lab | Lab | Lab | Lab | Lab | Lab | Lab | Lab | Lab | Lab | Lab | Lab | Lab | Lab | Lab | Lab | [7 empty] | 1
| No | No | 2.01 | 2.04 | 2.06 | 2.07 | 2.08 | 2.09 | 2.10 | 2.11 | 2.12 | 2.13 | 2.14 | 2.15 | 2.20 | 2.21 | 2.22 | 2.24 | 2.25 | [7 empty] | ppm
|  |  | AR*OES/MS | AR*OES | AR*MS | AR*MS | AR*MS | AR*MS | AR*MS | AR*MS | AR*OES/MS | AR*MS | AR*OES/MS | AR*MS | AR*MS | AR*OES/MS | AR*OES/MS | AR*OES/MS | AR*OES/MS | [7 empty] | 3
|  |  | 01g | 0.25g | 0.2g | 0.5g | 0.5g | 0.5g | 0.5g | 0.5g | 0.5g | 0.25g | 01g | 0.5g | 0.5g | 0.25g | 0.2g | 0.5g | 0.25g | [7 empty] | 3
| 1 | 1 | < 0.05 | < 5 | < 0.01 | < 0.01 | < 0.01 | < 0.01 | < 0.01 | < 0.01 | < 0.05 | < 0.01 | < 0.05 | < 0.01 | 0.03 | < 0.05 | < 0.3 | < 0.01 | < 0.1 | [7 empty] | 1
| 1 | 2 | < 0.05 | < 5 | < 0.01 | < 0.01 | < 0.01 | < 0.01 | < 0.01 | < 0.01 | < 0.05 | < 0.01 | < 0.05 | < 0.01 | 0.01 | < 0.05 | < 0.3 | 0.03 | < 0.1 | [7 empty] | 11
| 1 | 3 | < 0.05 | < 5 | < 0.01 | < 0.01 | < 0.01 | < 0.01 | < 0.01 | < 0.01 | < 0.05 | < 0.01 | < 0.05 | < 0.01 | 0.01 | < 0.05 | < 0.3 | < 0.01 | < 0.1 | [7 empty] | 16
| 1 | 4 | < 0.05 | < 5 | < 0.01 | < 0.01 | < 0.01 | < 0.01 | < 0.01 | < 0.01 | < 0.05 | < 0.01 | < 0.05 | < 0.01 | < 0.01 | < 0.05 | < 0.3 | < 0.01 | < 0.1 | [7 empty] | < 0.01
| 1 | 5 | < 0.05 | < 5 | < 0.01 | < 0.01 | < 0.01 | < 0.01 | < 0.01 | < 0.01 | < 0.05 | < 0.01 | < 0.05 | < 0.01 | 0.01 | < 0.05 | < 0.3 | < 0.01 | < 0.1 | [7 empty] | 106
| 1 | 6 | < 0.05 | < 5 | < 0.01 | < 0.01 | < 0.01 | < 0.01 | < 0.01 | < 0.01 | < 0.05 | < 0.01 | < 0.05 | < 0.01 | 0.01 | < 0.05 | < 0.3 | < 0.01 | < 0.1
| Mean |  | 2.20: 0.014; 2.24: 0.03
| Median |  | 2.20: 0.01; 2.24: 0.03
| Std Dev. |  | 2.20: 0.0089443
| Rel.Std.Dev. |  | 2.20: 63.89%
PDM3
| Z-Score (Absolute) |  | 2.56 | 403.1 | 0.67 | 0.67 | 0.67 | 0.67 | 0.67 | 0.67 | 2.56 | 0.67 | 2.56 | 0.67 | 0.54 | 2.56 | 22.79 | 0 | 6.61
| Analytical results for Tb in OREAS 931c (Certified Value 0.33 ppm) | [25 empty] | Certified
Tb | Round | Replicate | 2.01: Lab; 2.04: Lab; 2.06: Lab; 2.07: Lab; 2.08: Lab; 2.09: Lab; 2.10: Lab | [7 empty] | 1
| No | No | 2.01: 2.02; 2.04: 2.04; 2.06: 2.06; 2.07: 2.12; 2.08: 2.13; 2.09: 2.21; 2.10: 2.22 | [7 empty] | ppm
|  |  | 2.01: AR*MS; 2.04: AR*OES; 2.06: AR*MS; 2.07: AR*OES/MS; 2.08: AR*MS; 2.09: AR*OES/MS; 2.10: AR*OES/MS | [7 empty] | 2
|  |  | 2.01: 0.5g; 2.04: 0.25g; 2.06: 0.2g; 2.07: 0.5g; 2.08: 0.25g; 2.09: 0.25g; 2.10: 0.2g | [7 empty] | 2
| 1 | 1 | 2.01: 0.3198; 2.04: < 5; 2.06: 0.34039; 2.07: 0.4; 2.08: 0.32; 2.09: 0.29; 2.10: 0.4 | [7 empty] | 1
| 1 | 2 | 2.01: 0.3202; 2.04: < 5; 2.06: 0.38253; 2.07: 0.3; 2.08: 0.31; 2.09: 0.28; 2.10: 0.4 | [7 empty] | 12
| 1 | 3 | 2.01: 0.3098; 2.04: < 5; 2.06: 0.34574; 2.07: 0.4; 2.08: 0.31; 2.09: 0.27; 2.10: 0.38 | [7 empty] | 16
| 1 | 4 | 2.01: 0.306; 2.04: < 5; 2.06: 0.35599; 2.07: 0.4; 2.08: 0.31; 2.09: 0.3; 2.10: 0.39 | [7 empty] | 0.3323
| 1 | 5 | 2.01: 0.3171; 2.04: < 5; 2.06: 0.38064; 2.07: 0.4; 2.08: 0.32; 2.09: 0.29; 2.10: 0.39 | [7 empty] | 107
| 1 | 6 | 2.01: 0.3084; 2.04: < 5; 2.06: 0.34235; 2.07: 0.4; 2.08: 0.31; 2.09: 0.27; 2.10: 0.4
| Mean |  | 2.01: 0.31355; 2.06: 0.35794; 2.07: 0.38333; 2.08: 0.31333; 2.09: 0.28333; 2.10: 0.39333
| Median |  | 2.01: 0.31345; 2.06: 0.35086; 2.07: 0.4; 2.08: 0.31; 2.09: 0.285; 2.10: 0.395
| Std Dev. |  | 2.01: 0.0062205; 2.06: 0.019101; 2.07: 0.040825; 2.08: 0.005164; 2.09: 0.012111; 2.10: 0.008165
| Rel.Std.Dev. |  | 2.01: 1.984%; 2.06: 5.337%; 2.07: 10.65%; 2.08: 1.648%; 2.09: 4.274%; 2.10: 2.076%
| PDM3 |  | 2.01: -5.642%; 2.06: 7.717%; 2.07: 15.36%; 2.08: -5.707%; 2.09: -14.74%; 2.10: 18.37%
| Z-Score (Absolute) |  | 2.01: 0.4; 2.04: 39.01; 2.06: 0.4; 2.07: NA; 2.08: 0.4; 2.09: 0.94; 2.10: 1.04
Results from laboratory 2.12 were removed due to their 0.1 ppm reading resolution.
| Analytical results for Te in OREAS 931c (Certified Value 0.14 ppm) | [25 empty] | Certified
Te | Round | Replicate | Lab | Lab | Lab | Lab | Lab | Lab | Lab | Lab | Lab | Lab | Lab | Lab | Lab | Lab | Lab | Lab | Lab | Lab | Lab | Lab | Lab |  |  |  | 1
| No | No | 2.01 | 2.03 | 2.04 | 2.05 | 2.06 | 2.07 | 2.08 | 2.09 | 2.10 | 2.11 | 2.12 | 2.13 | 2.14 | 2.15 | 2.17 | 2.18 | 2.19 | 2.20 | 2.21 | 2.24 | 2.25 |  |  |  | ppm
|  |  | AR*OES/MS | AR*OES/MS | AR*OES | AR*MS | AR*MS | AR*MS | AR*MS | AR*MS | AR*MS | AR*MS | AR*OES/MS | AR*MS | AR*OES/MS | AR*MS | AR*MS | AR*OES/MS | AR*MS | AR*MS | AR*OES/MS | AR*OES/MS | AR*OES/MS |  |  |  | 2
|  |  | 01g | 0.5g | 0.25g | 0.5g | 0.2g | 0.5g | 0.5g | 0.5g | 0.5g | 0.5g | 0.5g | 0.25g | 01g | 0.5g | 0.5g | 0.5g | 0.5g | 0.5g | 0.25g | 0.5g | 0.25g |  |  |  | 2
| 1 | 1 | 0.15 | 0.1 | < 5 | 0.13 | < 0.2 | 0.13 | 0.15 | 0.16 | 0.15 | 0.15 | 0.13 | 0.14 | 0.11951 | < 0.01 | 0.14 | 5.37 | < 0.2 | 4.01 | 0.11 | 0.11 | 0.1 |  |  |  | 1
| 1 | 2 | 0.14 | 0.1 | < 5 | 0.13 | < 0.2 | 0.14 | 0.19 | 0.14 | 0.14 | 0.13 | 0.12 | 0.12 | 0.10971 | < 0.01 | 0.11 | 5.5 | < 0.2 | 4.4 | 0.11 | 0.14 | 0.1 |  |  |  | 13
| 1 | 3 | 0.14 | 0.1 | < 5 | 0.13 | < 0.2 | 0.14 | 0.2 | 0.16 | 0.13 | 0.13 | 0.16 | 0.15 | 0.11568 | < 0.01 | 0.13 | 5.5 | < 0.2 | 4.5 | 0.11 | 0.13 | 0.1 |  |  |  | 16
| 1 | 4 | 0.15 | 0.1 | < 5 | 0.13 | < 0.2 | 0.14 | 0.12 | 0.15 | 0.15 | 0.15 | 0.16 | 0.16 | 0.14599 | < 0.01 | 0.13 | 5.38 | < 0.2 | 4.79 | 0.12 | 0.14 | 0.1 |  |  |  | 0.13695
| 1 | 5 | 0.14 | 0.1 | < 5 | 0.14 | < 0.2 | 0.17 | 0.19 | 0.16 | 0.14 | 0.13 | 0.15 | 0.11 | 0.13344 | 0.03 | 0.12 | 5.22 | < 0.2 | 4.52 | 0.15 | 0.14 | 0.1 |  |  |  | 108
| 1 | 6 | 0.15 | 0.1 | < 5 | 0.13 | < 0.2 | 0.13 | 0.13 | 0.14 | 0.15 | 0.14 | 0.18 | 0.13 | 0.093651 | < 0.01 | 0.15 | 5.64 | < 0.2 | 4.35 | 0.11 | 0.13 | 0.1
| Mean |  | 0.145 | 0.1 |  | 0.13167 |  | 0.14167 | 0.16333 | 0.15167 | 0.14333 | 0.13833 | 0.15 | 0.135 | 0.11966 | 0.03 | 0.13 | 5.435 |  | 4.4283 | 0.11833 | 0.13167 | 0.1
| Median |  | 0.145 | 0.1 |  | 0.13 |  | 0.14 | 0.17 | 0.155 | 0.145 | 0.135 | 0.155 | 0.135 | 0.11759 | 0.03 | 0.13 | 5.44 |  | 4.45 | 0.11 | 0.135 | 0.1
| Std Dev. |  | 0.0054772 | 1.5202e-17 |  | 0.0040825 |  | 0.01472 | 0.034448 | 0.0098319 | 0.008165 | 0.0098319 | 0.021909 | 0.018708 | 0.018301 |  | 0.014142 | 0.14419 |  | 0.25545 | 0.016021 | 0.01169 | 1.5202e-17
| Rel.Std.Dev. |  | 3.777% | 1.52e-14% |  | 3.101% |  | 10.39% | 21.09% | 6.483% | 5.696% | 7.107% | 14.61% | 13.86% | 15.29% |  | 10.88% | 2.653% |  | 5.769% | 13.54% | 8.879% | 1.52e-14%
| PDM3 |  | 5.879% | -26.98% |  | -3.857% |  | 3.445% | 19.27% | 10.75% | 4.662% | 1.011% | 9.53% | -1.423% | -12.62% | -78.09% | -5.074% | 3869% |  | 3134% | -13.59% | -3.857% | -26.98%
| Z-Score (Absolute) |  | 0.34 | NA | 119.44 | 0.34 | 1.94 | 0.17 | 1.26 | 0.67 | 0.25 | 0 | 0.59 | 0.17 | 0.94 | 6.53 | 0.42 | 267.87 | 1.94 | 216.96 | 1.01 | 0.34 | NA
Results from laboratories 2.03 and 2.25 were removed due to their 0.1 ppm reading resolution.
| Analytical results for Th in OREAS 931c (Certified Value 7.25 ppm) | [25 empty] | Certified
Th | Round | Replicate | Lab | Lab | Lab | Lab | Lab | Lab | Lab | Lab | Lab | Lab | Lab | Lab | Lab | Lab | Lab | Lab | Lab | Lab | Lab | Lab | Lab |  |  |  | 1
| No | No | 2.01 | 2.02 | 2.03 | 2.04 | 2.05 | 2.06 | 2.07 | 2.08 | 2.09 | 2.10 | 2.11 | 2.12 | 2.13 | 2.14 | 2.15 | 2.17 | 2.19 | 2.20 | 2.21 | 2.24 | 2.25 |  |  |  | ppm
|  |  | AR*OES/MS | AR*MS | AR*OES/MS | AR*OES | AR*MS | AR*MS | AR*MS | AR*MS | AR*MS | AR*MS | AR*MS | AR*OES/MS | AR*MS | AR*OES/MS | AR*MS | AR*MS | AR*MS | AR*MS | AR*OES/MS | AR*OES/MS | AR*OES/MS |  |  |  | 2
|  |  | 01g | 0.5g | 0.5g | 0.25g | 0.5g | 0.2g | 0.5g | 0.5g | 0.5g | 0.5g | 0.5g | 0.5g | 0.25g | 01g | 0.5g | 0.5g | 0.5g | 0.5g | 0.25g | 0.5g | 0.25g |  |  |  | 3
| 1 | 1 | 8.31 | 7.747 | 6.9 | 9.5 | 6.69 | 7.4791 | 7.3 | 7.2 | 7.1 | 7.7 | 7.5 | 7.7 | 7.48 | 7.7012 | 7.1 | 7.2 | 6.7 | 7.1 | 7.6 | 6.9 | 6.8 |  |  |  | 1
| 1 | 2 | 8.3 | 7.7721 | 6.9 | 8.8 | 6.783 | 7.6889 | 6.9 | 7.2 | 7.3 | 7.7 | 7.7 | 7 | 7.41 | 8.6256 | 7 | 7.6 | 6.7 | 7.2 | 7.9 | 7.3 | 7 |  |  |  | 14
| 1 | 3 | 8.28 | 7.5371 | 6.9 | 8.7 | 6.704 | 7.1326 | 7.7 | 7.3 | 7.2 | 7.7 | 7 | 7.3 | 7.37 | 8.8501 | 6.8 | 7.2 | 6.8 | 7.2 | 7.5 | 7.2 | 6.9 |  |  |  | 16
| 1 | 4 | 8.23 | 7.5422 | 6.9 | 8.2 | 6.678 | 7.3918 | 7.3 | 7.5 | 6.9 | 7.4 | 6.6 | 7.5 | 7.3 | 8.3473 | 7.4 | 7.4 | 7 | 7.2 | 7.8 | 7.1 | 6.8 |  |  |  | 7.2462
| 1 | 5 | 8.42 | 7.719 | 6.9 | 9.1 | 6.931 | 7.4778 | 7.2 | 7.4 | 6.9 | 7.4 | 7.7 | 7.6 | 7.72 | 8.4181 | 7.1 | 7.1 | 7.1 | 7.2 | 7.8 | 7.1 | 7 |  |  |  | 109
| 1 | 6 | 8.44 | 7.657 | 6.9 | 8.8 | 6.879 | 6.9152 | 7 | 7.5 | 7.2 | 7.4 | 7.7 | 7.9 | 7.18 | 7.8622 | 7.3 | 7.5 | 7 | 7.2 | 7.6 | 7 | 7
| Mean |  | 8.33 | 7.6624 | 6.9 | 8.85 | 6.7775 | 7.3476 | 7.2333 | 7.35 | 7.1 | 7.55 | 7.3667 | 7.5 | 7.41 | 8.3008 | 7.1167 | 7.3333 | 6.8833 | 7.1833 | 7.7 | 7.1 | 6.9167
| Median |  | 8.305 | 7.688 | 6.9 | 8.8 | 6.7435 | 7.4348 | 7.25 | 7.35 | 7.15 | 7.55 | 7.6 | 7.55 | 7.39 | 8.3827 | 7.1 | 7.3 | 6.9 | 7.2 | 7.7 | 7.1 | 6.95
| Std Dev. |  | 0.082462 | 0.10254 | 9.7295e-16 | 0.43243 | 0.10663 | 0.2778 | 0.28048 | 0.13784 | 0.16733 | 0.16432 | 0.46332 | 0.31623 | 0.18308 | 0.44158 | 0.2137 | 0.19664 | 0.17224 | 0.040825 | 0.15492 | 0.14142 | 0.098319
| Rel.Std.Dev. |  | 0.9899% | 1.338% | 1.41e-14% | 4.886% | 1.573% | 3.781% | 3.878% | 1.875% | 2.357% | 2.176% | 6.289% | 4.216% | 2.471% | 5.32% | 3.003% | 2.681% | 2.502% | 0.5683% | 2.012% | 1.992% | 1.421%
| PDM3 |  | 14.96% | 5.744% | -4.777% | 22.13% | -6.468% | 1.4% | -0.177% | 1.433% | -2.017% | 4.193% | 1.663% | 3.503% | 2.261% | 14.55% | -1.787% | 1.203% | -5.007% | -0.867% | 6.263% | -2.017% | -4.547%
| Z-Score (Absolute) |  | 2.68 | 0.86 | 1.22 | 4.09 | 1.55 | 0 | 0.31 | 0.01 | 0.67 | 0.55 | 0.05 | 0.42 | 0.17 | 2.6 | 0.63 | 0.04 | 1.26 | 0.45 | 0.96 | 0.67 | 1.17
| Analytical results for Ti in OREAS 931c (Certified Value 0.005 wt.%) | [25 empty] | Certified
Ti | Round | Replicate | Lab | Lab | Lab | Lab | Lab | Lab | Lab | Lab | Lab | Lab | Lab | Lab | Lab | Lab | Lab | Lab | Lab | Lab | Lab | Lab | Lab | Lab |  |  | 1
| No | No | 2.01 | 2.03 | 2.04 | 2.05 | 2.06 | 2.07 | 2.08 | 2.09 | 2.10 | 2.11 | 2.12 | 2.13 | 2.14 | 2.15 | 2.17 | 2.19 | 2.20 | 2.21 | 2.22 | 2.23 | 2.24 | 2.25 |  |  | wt.%
|  |  | AR*OES/MS | AR*OES/MS | AR*OES | AR*MS | AR*MS | AR*MS | AR*MS | AR*MS | AR*MS | AR*MS | AR*OES/MS | AR*OES | AR*OES/MS | AR*OES | AR*MS | AR*MS | AR*OES/MS | AR*OES/MS | AR*OES/MS | AR*MS | AR*OES/MS | AR*OES/MS |  |  | 3
|  |  | 01g | 0.25g | 0.25g | 0.5g | 0.2g | 0.5g | 0.5g | 0.5g | 0.5g | 0.5g | 0.5g | 0.25g | 01g | 0.5g | 0.5g | 0.5g | 0.5g | 0.25g | 0.2g | 01g | 0.5g | 0.25g |  |  | 3
| 1 | 1 | 0.0089 | 0.00555 | 0.01 | 0.0036 | 0.0055967 | 0.005 | 0.005 | 0.006 | 0.005 | 0.005 | < 0.01 | 0.005 | 0.011036 | < 0.01 | 0.005 | 0.004 | < 0.01 | < 0.01 | < 0.01 | 0.0095 | < 0.005 | 0.005 |  |  | 1
| 1 | 2 | 0.0089 | 0.00554 | 0.01 | 0.0036 | 0.0055551 | 0.005 | 0.005 | 0.006 | 0.005 | 0.005 | < 0.01 | 0.004 | 0.010581 | < 0.01 | 0.005 | 0.004 | < 0.01 | < 0.01 | < 0.01 | 0.009 | < 0.005 | 0.006 |  |  | 34
| 1 | 3 | 0.0092 | 0.00556 | 0.01 | 0.0035 | 0.0058595 | 0.005 | 0.005 | 0.006 | 0.005 | 0.005 | < 0.01 | 0.005 | 0.01218 | < 0.01 | 0.005 | 0.004 | < 0.01 | < 0.01 | < 0.01 | 0.01 | < 0.005 | 0.006 |  |  | 16
| 1 | 4 | 0.0089 | 0.00554 | 0.01 | 0.0036 | 0.005491 | 0.005 | 0.005 | 0.006 | 0.005 | 0.005 | < 0.01 | 0.005 | 0.0099608 | < 0.01 | 0.005 | 0.004 | < 0.01 | < 0.01 | < 0.01 | 0.0091 | < 0.005 | 0.006 |  |  | 0.0050474
| 1 | 5 | 0.0091 | 0.00554 | 0.01 | 0.0038 | 0.0054225 | 0.005 | 0.005 | 0.006 | 0.005 | 0.005 | < 0.01 | 0.005 | 0.012784 | < 0.01 | 0.005 | 0.004 | < 0.01 | < 0.01 | < 0.01 | 0.0088 | < 0.005 | 0.006 |  |  | 110
| 1 | 6 | 0.0088 | 0.00556 | 0.01 | 0.0037 | 0.0054002 | 0.005 | 0.005 | 0.006 | 0.005 | 0.006 | < 0.01 | 0.005 | 0.011229 | < 0.01 | 0.005 | 0.004 | < 0.01 | < 0.01 | < 0.01 | 0.0098 | < 0.005 | 0.006
| Mean |  | 0.0089667 | 0.0055483 | 0.01 | 0.0036333 | 0.0055542 | 0.005 | 0.005 | 0.006 | 0.005 | 0.0051667 |  | 0.0048333 | 0.011295 |  | 0.005 | 0.004 |  |  |  | 0.0093667 |  | 0.0058333
| Median |  | 0.0089 | 0.005545 | 0.01 | 0.0036 | 0.005523 | 0.005 | 0.005 | 0.006 | 0.005 | 0.005 |  | 0.005 | 0.011132 |  | 0.005 | 0.004 |  |  |  | 0.0093 |  | 0.006
| Std Dev. |  | 0.00015055 | 9.8319e-06 | 0 | 0.00010328 | 0.00016735 | 0 | 0 | 9.5015e-19 | 0 | 0.00040825 |  | 0.00040825 | 0.0010354 |  | 0 | 0 |  |  |  | 0.0004761 |  | 0.00040825
| Rel.Std.Dev. |  | 1.679% | 0.1772% | 0% | 2.843% | 3.013% | 0% | 0% | 1.584e-14% | 0% | 7.902% |  | 8.447% | 9.167% |  | 0% | 0% |  |  |  | 5.083% |  | 6.999%
| PDM3 |  | 77.65% | 9.924% | 98.12% | -28.02% | 10.04% | -0.9397% | -0.9397% | 18.87% | -0.9397% | 2.362% |  | -4.242% | 123.8% |  | -0.9397% | -20.75% |  |  |  | 85.57% |  | 15.57%
| Z-Score (Absolute) |  | 7.48 | 1.03 | 9.43 | 2.58 | 1.05 | 0 | 0 | 1.89 | 0 | 0.31 | 0 | 0.31 | 11.87 | 0 | 0 | 1.89 | 0 | 0 | 0 | 8.24 | 4.72 | 1.57
| Analytical results for Tl in OREAS 931c (Certified Value 0.14 ppm) | [25 empty] | Certified
Tl | Round | Replicate | Lab | Lab | Lab | Lab | Lab | Lab | Lab | Lab | Lab | Lab | Lab | Lab | Lab | Lab | Lab | Lab | Lab | Lab | Lab | Lab | Lab | Lab | Lab |  | 1
| No | No | 2.01 | 2.02 | 2.03 | 2.04 | 2.05 | 2.06 | 2.07 | 2.08 | 2.09 | 2.10 | 2.11 | 2.12 | 2.13 | 2.14 | 2.15 | 2.17 | 2.18 | 2.19 | 2.20 | 2.21 | 2.22 | 2.24 | 2.25 |  | ppm
|  |  | AR*OES/MS | AR*MS | AR*OES/MS | AR*OES | AR*MS | AR*MS | AR*MS | AR*MS | AR*MS | AR*MS | AR*MS | AR*OES/MS | AR*MS | AR*OES/MS | AR*MS | AR*MS | AR*OES/MS | AR*MS | AR*MS | AR*OES/MS | AR*OES/MS | AR*OES/MS | AR*OES/MS |  | 2
|  |  | 01g | 0.5g | 0.5g | 0.25g | 0.5g | 0.2g | 0.5g | 0.5g | 0.5g | 0.5g | 0.5g | 0.5g | 0.25g | 01g | 0.5g | 0.5g | 0.5g | 0.5g | 0.5g | 0.25g | 0.2g | 0.5g | 0.25g |  | 2
| 1 | 1 | 0.19 | 0.1654 | 0.17 | < 5 | 0.13 | 0.16635 | 0.14 | 0.15 | 0.15 | 0.13 | 0.15 | 0.14 | 0.12 | 0.15258 | 0.11 | 0.15 | 0.112 | 0.1 | 0.14 | 0.12 | 0.17 | 0.13 | 0.1 |  | 1
| 1 | 2 | 0.18 | 0.1689 | 0.17 | < 5 | 0.12 | 0.16845 | 0.14 | 0.14 | 0.15 | 0.13 | 0.16 | 0.14 | 0.13 | 0.17038 | 0.14 | 0.17 | 0.105 | 0.1 | 0.15 | 0.13 | 0.17 | 0.13 | 0.1 |  | 15
| 1 | 3 | 0.18 | 0.1579 | 0.18 | < 5 | 0.13 | 0.14937 | 0.14 | 0.15 | 0.15 | 0.13 | 0.15 | 0.15 | 0.12 | 0.18287 | 0.11 | 0.15 | 0.108 | 0.1 | 0.14 | 0.11 | 0.17 | 0.13 | 0.1 |  | 16
| 1 | 4 | 0.19 | 0.1624 | 0.17 | < 5 | 0.13 | 0.15764 | 0.14 | 0.15 | 0.15 | 0.12 | 0.16 | 0.15 | 0.13 | 0.16693 | 0.12 | 0.16 | 0.109 | 0.1 | 0.15 | 0.13 | 0.16 | 0.13 | 0.1 |  | 0.14325
| 1 | 5 | 0.19 | 0.1609 | 0.17 | < 5 | 0.13 | 0.16132 | 0.14 | 0.14 | 0.15 | 0.13 | 0.15 | 0.14 | 0.13 | 0.17831 | 0.11 | 0.16 | 0.108 | 0.1 | 0.14 | 0.13 | 0.17 | 0.13 | 0.09 |  | 111
| 1 | 6 | 0.19 | 0.1646 | 0.17 | < 5 | 0.13 | 0.14081 | 0.13 | 0.14 | 0.15 | 0.12 | 0.15 | 0.16 | 0.13 | 0.15434 | 0.12 | 0.16 | 0.108 | 0.1 | 0.14 | 0.11 | 0.17 | 0.13 | 0.1
| Mean |  | 0.18667 | 0.16335 | 0.17167 |  | 0.12833 | 0.15732 | 0.13833 | 0.145 | 0.15 | 0.12667 | 0.15333 | 0.14667 | 0.12667 | 0.16757 | 0.11833 | 0.15833 | 0.10833 | 0.1 | 0.14333 | 0.12167 | 0.16833 | 0.13 | 0.098333
| Median |  | 0.19 | 0.1635 | 0.17 |  | 0.13 | 0.15948 | 0.14 | 0.145 | 0.15 | 0.13 | 0.15 | 0.145 | 0.13 | 0.16865 | 0.115 | 0.16 | 0.108 | 0.1 | 0.14 | 0.125 | 0.17 | 0.13 | 0.1
| Std Dev. |  | 0.005164 | 0.0038256 | 0.0040825 |  | 0.0040825 | 0.010557 | 0.0040825 | 0.0054772 | 0 | 0.005164 | 0.005164 | 0.008165 | 0.005164 | 0.012309 | 0.01169 | 0.0075277 | 0.0022509 | 1.5202e-17 | 0.005164 | 0.0098319 | 0.0040825 | 0 | 0.0040825
| Rel.Std.Dev. |  | 2.766% | 2.342% | 2.378% |  | 3.181% | 6.71% | 2.951% | 3.777% | 0% | 4.077% | 3.368% | 5.567% | 4.077% | 7.346% | 9.879% | 4.754% | 2.078% | 1.52e-14% | 3.603% | 8.081% | 2.425% | 0% | 4.152%
| PDM3 |  | 30.31% | 14.03% | 19.84% |  | -10.41% | 9.824% | -3.432% | 1.222% | 4.712% | -11.58% | 7.039% | 2.385% | -11.58% | 16.98% | -17.39% | 10.53% | -24.37% | -30.19% | 0.05855% | -15.07% | 17.51% | -9.249% | -31.36%
| Z-Score (Absolute) |  | 1.5 | 0.64 | 0.95 | 86.55 | 0.64 | 0.42 | 0.28 | 0.03 | 0.15 | 0.7 | 0.28 | 0.03 | 0.7 | 0.8 | 1.01 | 0.46 | 1.38 | NA | 0.09 | 0.89 | 0.83 | 0.58 | 1.75
Results from laboratory 2.19 were removed due to their 0.1 ppm reading resolution.
| Analytical results for Tm in OREAS 931c (Indicative Value 0.076 ppm) | [25 empty] | Indicative
Tm | Round | Replicate | 2.01: Lab; 2.02: Lab; 2.03: Lab |  | 1
| No | No | 2.01: 2.02; 2.02: 2.06; 2.03: 2.12 |  | ppm
|  |  | 2.01: AR*MS; 2.02: AR*MS; 2.03: AR*OES/MS |  | 3
|  |  | 2.01: 0.5g; 2.02: 0.2g; 2.03: 0.5g |  | 3
| 1 | 1 | 2.01: 0.0656; 2.02: 0.083245; 2.03: < 0.1 |  | 1
| 1 | 2 | 2.01: 0.075; 2.02: 0.085125; 2.03: < 0.1 |  | 5
| 1 | 3 | 2.01: 0.0692; 2.02: 0.076627; 2.03: < 0.1 |  | 16
| 1 | 4 | 2.01: 0.0686; 2.02: 0.07814; 2.03: < 0.1 |  | 0.075981
| 1 | 5 | 2.01: 0.0735; 2.02: 0.086681; 2.03: < 0.1 |  | 11
| 1 | 6 | 2.01: 0.0715; 2.02: 0.078558; 2.03: < 0.1
| Mean |  | 2.01: 0.070567; 2.02: 0.081396
| Median |  | 2.01: 0.07035; 2.02: 0.080901
| Std Dev. |  | 2.01: 0.0034506; 2.02: 0.0041632
| Rel.Std.Dev. |  | 2.01: 4.89%; 2.02: 5.115%
| PDM3 |  | 2.01: -7.126%; 2.02: 7.126%
| Z-Score (Absolute) |  | 2.01: 0; 2.02: 0.67; 2.03: 1.28
| Analytical results for U in OREAS 931c (Certified Value 2.06 ppm) | [25 empty] | Certified
U | Round | Replicate | Lab | Lab | Lab | Lab | Lab | Lab | Lab | Lab | Lab | Lab | Lab | Lab | Lab | Lab | Lab | Lab | Lab | Lab | Lab | Lab | Lab | Lab | Lab |  | 1
| No | No | 2.01 | 2.02 | 2.03 | 2.04 | 2.05 | 2.06 | 2.07 | 2.08 | 2.09 | 2.10 | 2.11 | 2.12 | 2.13 | 2.14 | 2.15 | 2.17 | 2.18 | 2.19 | 2.20 | 2.21 | 2.22 | 2.24 | 2.25 |  | ppm
|  |  | AR*OES/MS | AR*MS | AR*OES/MS | AR*OES | AR*MS | AR*MS | AR*MS | AR*MS | AR*MS | AR*MS | AR*MS | AR*OES/MS | AR*MS | AR*OES/MS | AR*MS | AR*MS | AR*OES/MS | AR*MS | AR*MS | AR*OES/MS | AR*OES/MS | AR*OES/MS | AR*OES/MS |  | 2
|  |  | 01g | 0.5g | 0.5g | 0.25g | 0.5g | 0.2g | 0.5g | 0.5g | 0.5g | 0.5g | 0.5g | 0.5g | 0.25g | 01g | 0.5g | 0.5g | 0.5g | 0.5g | 0.5g | 0.25g | 0.2g | 0.5g | 0.25g |  | 3
| 1 | 1 | 2.25 | 1.6617 | 2.13 | < 5 | 2.037 | 2.0971 | 2.08 | 2.1 | 2.08 | 2.01 | 2 | 2.2 | 2.05 | 2.1702 | 2.37 | 2.1 | 2.22 | 1.8 | 2.07 | 2.15 | 2.06 | 1.83 | 1.9 |  | 1
| 1 | 2 | 2.21 | 1.6652 | 2 | < 5 | 2.016 | 2.1286 | 1.94 | 2.08 | 2.09 | 1.92 | 2.03 | 2 | 2.06 | 2.4227 | 2.3 | 2.25 | 2.13 | 1.8 | 2.09 | 2.22 | 2.01 | 1.94 | 1.9 |  | 17
| 1 | 3 | 2.2 | 1.576 | 2.14 | < 5 | 2.013 | 1.9781 | 2.15 | 2.08 | 2.14 | 1.94 | 1.97 | 2.1 | 2.05 | 2.4806 | 2.15 | 2.2 | 2.19 | 1.9 | 2.1 | 2.06 | 2.02 | 1.9 | 1.9 |  | 16
| 1 | 4 | 2.2 | 1.6381 | 1.99 | < 5 | 2.009 | 2.0375 | 2.05 | 2.13 | 2.11 | 1.89 | 1.96 | 2.1 | 2.04 | 2.4041 | 2.27 | 2.17 | 2.2 | 1.9 | 2.06 | 2.14 | 2.04 | 1.84 | 1.9 |  | 2.0626
| 1 | 5 | 2.23 | 1.645 | 2.03 | < 5 | 2.077 | 2.0232 | 2.08 | 2.11 | 2.08 | 1.88 | 2.03 | 2.2 | 2.07 | 2.5135 | 2.3 | 2.15 | 2.14 | 2 | 2.1 | 2.15 | 1.89 | 1.91 | 1.9 |  | 112
| 1 | 6 | 2.26 | 1.675 | 2.06 | < 5 | 2.024 | 1.8949 | 2 | 2.09 | 2.1 | 1.86 | 2.04 | 2.2 | 1.96 | 2.1815 | 2.43 | 2.23 | 2.11 | 2 | 2.08 | 2.13 | 1.99 | 1.86 | 1.9
| Mean |  | 2.225 | 1.6435 | 2.0583 |  | 2.0293 | 2.0266 | 2.05 | 2.0983 | 2.1 | 1.9167 | 2.005 | 2.1333 | 2.0383 | 2.3621 | 2.3033 | 2.1833 | 2.165 | 1.9 | 2.0833 | 2.1417 | 2.0017 | 1.88 | 1.9
| Median |  | 2.22 | 1.6534 | 2.045 |  | 2.02 | 2.0304 | 2.065 | 2.095 | 2.095 | 1.905 | 2.015 | 2.15 | 2.05 | 2.4134 | 2.3 | 2.185 | 2.165 | 1.9 | 2.085 | 2.145 | 2.015 | 1.88 | 1.9
| Std Dev. |  | 0.025884 | 0.035727 | 0.064317 |  | 0.025367 | 0.083913 | 0.072664 | 0.019408 | 0.022804 | 0.053914 | 0.033912 | 0.08165 | 0.039707 | 0.14958 | 0.095009 | 0.055015 | 0.044159 | 0.089443 | 0.01633 | 0.051153 | 0.059805 | 0.043359 | 2.4324e-16
| Rel.Std.Dev. |  | 1.163% | 2.174% | 3.125% |  | 1.25% | 4.141% | 3.545% | 0.9249% | 1.086% | 2.813% | 1.691% | 3.827% | 1.948% | 6.333% | 4.125% | 2.52% | 2.04% | 4.708% | 0.7838% | 2.388% | 2.988% | 2.306% | 1.28e-14%
| PDM3 |  | 7.874% | -20.32% | -0.2066% |  | -1.613% | -1.746% | -0.6107% | 1.733% | 1.813% | -7.075% | -2.792% | 3.43% | -1.176% | 14.52% | 11.67% | 5.854% | 4.965% | -7.883% | 1.005% | 3.834% | -2.954% | -8.853% | -7.883%
| Z-Score (Absolute) |  | 1.35 | 3.36 | 0 | 3.57 | 0.23 | 0.26 | 0.07 | 0.32 | 0.34 | 1.15 | 0.43 | 0.61 | 0.16 | 2.46 | 1.98 | 1.01 | 0.86 | 1.28 | 0.2 | 0.67 | 0.46 | 1.44 | 1.28
| Analytical results for V in OREAS 931c (Certified Value 20.9 ppm) | [25 empty] | Certified
V | Round | Replicate | Lab | Lab | Lab | Lab | Lab | Lab | Lab | Lab | Lab | Lab | Lab | Lab | Lab | Lab | Lab | Lab | Lab | Lab | Lab | Lab | Lab | Lab |  |  | 1
| No | No | 2.01 | 2.03 | 2.04 | 2.05 | 2.06 | 2.07 | 2.08 | 2.09 | 2.10 | 2.11 | 2.12 | 2.13 | 2.14 | 2.15 | 2.17 | 2.19 | 2.20 | 2.21 | 2.22 | 2.23 | 2.24 | 2.25 |  |  | ppm
|  |  | AR*OES/MS | AR*OES/MS | AR*OES | AR*MS | AR*MS | AR*MS | AR*MS | AR*MS | AR*MS | AR*MS | AR*OES/MS | AR*OES | AR*OES/MS | AR*MS | AR*MS | AR*MS | AR*OES/MS | AR*OES/MS | AR*OES/MS | AR*MS | AR*OES/MS | AR*OES/MS |  |  | 1
|  |  | 01g | 0.5g | 0.25g | 0.5g | 0.2g | 0.5g | 0.5g | 0.5g | 0.5g | 0.5g | 0.5g | 0.25g | 01g | 0.5g | 0.5g | 0.5g | 0.5g | 0.25g | 0.2g | 01g | 0.5g | 0.25g |  |  | 2
| 1 | 1 | 28 | 21.25 | 21 | 17.8 | 21.6135 | 19 | 21 | 22 | 19 | 20 | 23 | 19 | 25.7262 | 22 | 22 | 18 | 21 | 20 | 21.2 | 36 | 19 | 23 |  |  | 1
| 1 | 2 | 29 | 21.25 | 20.3 | 18.7 | 20.5288 | 19 | 20 | 23 | 19 | 21 | 23 | 19 | 26.8755 | 23 | 23 | 18 | 22 | 21 | 20 | 47 | 20 | 23 |  |  | 38
| 1 | 3 | 29 | 21.25 | 20.2 | 18.3 | 21.679 | 19 | 21 | 23 | 19 | 20 | 22 | 19 | 24.6233 | 21 | 22 | 18 | 22 | 22 | 20.5 | 46 | 20 | 22 |  |  | 16
| 1 | 4 | 28 | 22.5 | 21.2 | 17.7 | 20.8862 | 19 | 21 | 23 | 19 | 19 | 22 | 19 | 24.6575 | 23 | 22 | 18 | 21 | 21 | 21 | 36 | 20 | 22 |  |  | 20.8927
| 1 | 5 | 29 | 21.25 | 20.8 | 18.7 | 20.1242 | 19 | 21 | 22 | 19 | 20 | 22 | 19 | 26.79 | 22 | 24 | 19 | 21 | 21 | 20.4 | 37 | 20 | 23 |  |  | 113
| 1 | 6 | 29 | 21.4 | 21.1 | 17.9 | 20.2837 | 19 | 21 | 23 | 19 | 21 | 23 | 19 | 25.2773 | 23 | 23 | 18 | 21 | 21 | 20.1 | 34 | 20 | 23
| Mean |  | 28.6667 | 21.4833 | 20.7667 | 18.1833 | 20.8526 | 19 | 20.8333 | 22.6667 | 19 | 20.1667 | 22.5 | 19 | 25.6583 | 22.3333 | 22.6667 | 18.1667 | 21.3333 | 21 | 20.5333 | 39.3333 | 19.8333 | 22.6667
| Median |  | 29 | 21.25 | 20.9 | 18.1 | 20.7075 | 19 | 21 | 23 | 19 | 20 | 22.5 | 19 | 25.5018 | 22.5 | 22.5 | 18 | 21 | 21 | 20.45 | 36.5 | 20 | 23
| Std Dev. |  | 0.5164 | 0.50166 | 0.42269 | 0.44907 | 0.66664 | 0 | 0.40825 | 0.5164 | 0 | 0.75277 | 0.54772 | 0 | 0.99848 | 0.8165 | 0.8165 | 0.40825 | 0.5164 | 0.63246 | 0.48028 | 5.6451 | 0.40825 | 0.5164
| Rel.Std.Dev. |  | 1.801% | 2.335% | 2.035% | 2.47% | 3.197% | 0% | 1.96% | 2.278% | 0% | 3.733% | 2.434% | 0% | 3.891% | 3.656% | 3.602% | 2.247% | 2.421% | 3.012% | 2.339% | 14.35% | 2.058% | 2.278%
| PDM3 |  | 37.21% | 2.827% | -0.6032% | -12.97% | -0.192% | -9.059% | -0.2841% | 8.491% | -9.059% | -3.475% | 7.693% | -9.059% | 22.81% | 6.895% | 8.491% | -13.05% | 2.109% | 0.5137% | -1.72% | 88.26% | -5.07% | 8.491%
| Z-Score (Absolute) |  | 3.15 | 0.23 | 0.06 | 1.12 | 0.03 | 0.78 | 0.04 | 0.71 | 0.78 | 0.31 | 0.64 | 0.78 | 1.93 | 0.57 | 0.71 | 1.12 | 0.17 | 0.03 | 0.16 | 7.49 | 0.44 | 0.71
| Analytical results for W in OREAS 931c (Certified Value 14.1 ppm) | [25 empty] | Certified
W | Round | Replicate | Lab | Lab | Lab | Lab | Lab | Lab | Lab | Lab | Lab | Lab | Lab | Lab | Lab | Lab | Lab | Lab | Lab | Lab | Lab | Lab | Lab | Lab | Lab |  | 1
| No | No | 2.01 | 2.02 | 2.03 | 2.04 | 2.05 | 2.06 | 2.07 | 2.08 | 2.09 | 2.10 | 2.11 | 2.12 | 2.13 | 2.14 | 2.15 | 2.17 | 2.19 | 2.20 | 2.21 | 2.22 | 2.23 | 2.24 | 2.25 |  | ppm
|  |  | AR*OES/MS | AR*MS | AR*OES/MS | AR*OES | AR*MS | AR*MS | AR*MS | AR*MS | AR*MS | AR*MS | AR*MS | AR*OES/MS | AR*MS | AR*OES/MS | AR*MS | AR*MS | AR*MS | AR*MS | AR*OES/MS | AR*OES/MS | AR*MS | AR*OES/MS | AR*OES/MS |  | 1
|  |  | 01g | 0.5g | 0.25g | 0.25g | 0.5g | 0.2g | 0.5g | 0.5g | 0.5g | 0.5g | 0.5g | 0.5g | 0.25g | 01g | 0.5g | 0.5g | 0.5g | 0.5g | 0.25g | 0.2g | 01g | 0.5g | 0.25g |  | 1
| 1 | 1 | 14.3 | 8.6272 | 17.6 | < 5 | 14.78 | 12.7732 | 14.15 | 16.15 | 14.1 | 14.95 | 14.15 | 15.9 | 15.59 | 13.4421 | 12.5 | 14.67 | 11.3 | 9.52 | 15.3 | 14.75 | 14 | 15.68 | 11.2 |  | 1
| 1 | 2 | 14 | 8.6829 | 17.5 | < 5 | 14.79 | 13.1176 | 13.7 | 15.85 | 13.45 | 15.05 | 14.25 | 14.6 | 15.6 | 12.894 | 11.8 | 14.45 | 11.4 | 9.81 | 16.3 | 13.9 | 19 | 15.8 | 11.6 |  | 18
| 1 | 3 | 14.1 | 8.6917 | 17.4 | < 5 | 14.61 | 12.8988 | 14.6 | 16 | 14.6 | 14.95 | 13.4 | 15.8 | 14.73 | 12.9137 | 11.7 | 14.98 | 11.8 | 9.45 | 15.6 | 14.15 | 19 | 16.08 | 11.3 |  | 16
| 1 | 4 | 14.6 | 8.7715 | 17.9 | < 5 | 14.68 | 12.9554 | 14.1 | 15.6 | 14.65 | 14 | 13.75 | 15 | 15.86 | 13.8023 | 12 | 14.71 | 11.8 | 8.83 | 16.6 | 14.15 | 14 | 15.92 | 11.4 |  | 14.1144
| 1 | 5 | 14.4 | 8.625 | 17.8 | < 5 | 15.05 | 13.0455 | 14.2 | 15.6 | 13.45 | 14.7 | 14.55 | 16.1 | 15.48 | 13.5895 | 12.1 | 13.88 | 11.8 | 8.71 | 16.3 | 13.9 | 15 | 16.01 | 11.5 |  | 114
| 1 | 6 | 14 | 8.7129 | 17.6 | < 5 | 15.02 | 12.531 | 14.05 | 16.4 | 13.9 | 14.65 | 14.3 | 16 | 15.19 | 12.722 | 12.7 | 14.73 | 11.9 | 9.59 | 15.9 | 15.1 | 15 | 15.95 | 11.6
| Mean |  | 14.2333 | 8.6852 | 17.6333 |  | 14.8217 | 12.8869 | 14.1333 | 15.9333 | 14.025 | 14.7167 | 14.0667 | 15.5667 | 15.4083 | 13.2273 | 12.1333 | 14.57 | 11.6667 | 9.3183 | 16 | 14.325 | 16 | 15.9067 | 11.4333
| Median |  | 14.2 | 8.6873 | 17.6 |  | 14.785 | 12.9271 | 14.125 | 15.925 | 14 | 14.825 | 14.2 | 15.85 | 15.535 | 13.1779 | 12.05 | 14.69 | 11.8 | 9.485 | 16.1 | 14.15 | 15 | 15.935 | 11.45
| Std Dev. |  | 0.24221 | 0.055228 | 0.18619 |  | 0.17837 | 0.21111 | 0.28925 | 0.3157 | 0.52986 | 0.38427 | 0.41793 | 0.61536 | 0.39666 | 0.44106 | 0.39328 | 0.37784 | 0.25033 | 0.44319 | 0.4899 | 0.49066 | 2.3664 | 0.14528 | 0.1633
| Rel.Std.Dev. |  | 1.702% | 0.6359% | 1.056% |  | 1.203% | 1.638% | 2.047% | 1.981% | 3.778% | 2.611% | 2.971% | 3.953% | 2.574% | 3.334% | 3.241% | 2.593% | 2.146% | 4.756% | 3.062% | 3.425% | 14.79% | 0.9133% | 1.428%
| PDM3 |  | 0.8429% | -38.47% | 24.93% |  | 5.011% | -8.697% | 0.1344% | 12.89% | -0.6331% | 4.267% | -0.3379% | 10.29% | 9.168% | -6.285% | -14.04% | 3.228% | -17.34% | -33.98% | 13.36% | 1.492% | 13.36% | 12.7% | -19%
| Z-Score (Absolute) |  | 0.03 | 2.77 | 1.74 | 5.88 | 0.32 | 0.65 | 0.03 | 0.88 | 0.08 | 0.27 | 0.06 | 0.7 | 0.62 | 0.48 | 1.03 | 0.19 | 1.27 | 2.45 | 0.91 | 0.07 | NA | 0.87 | 1.38
Results from laboratory 2.23 were removed due to their 1 ppm reading resolution.
| Analytical results for Y in OREAS 931c (Certified Value 5.7 ppm) | [25 empty] | Certified
Y | Round | Replicate | Lab | Lab | Lab | Lab | Lab | Lab | Lab | Lab | Lab | Lab | Lab | Lab | Lab | Lab | Lab | Lab | Lab | Lab | Lab | [5 empty] | 1
| No | No | 2.01 | 2.02 | 2.04 | 2.05 | 2.06 | 2.07 | 2.08 | 2.09 | 2.10 | 2.11 | 2.12 | 2.13 | 2.14 | 2.15 | 2.20 | 2.21 | 2.22 | 2.24 | 2.25 | [5 empty] | ppm
|  |  | AR*OES/MS | AR*MS | AR*OES | AR*MS | AR*MS | AR*MS | AR*MS | AR*MS | AR*MS | AR*MS | AR*OES/MS | AR*MS | AR*OES/MS | AR*MS | AR*MS | AR*OES/MS | AR*OES/MS | AR*OES/MS | AR*OES/MS | [5 empty] | 2
|  |  | 01g | 0.5g | 0.25g | 0.5g | 0.2g | 0.5g | 0.5g | 0.5g | 0.5g | 0.5g | 0.5g | 0.25g | 01g | 0.5g | 0.5g | 0.25g | 0.2g | 0.5g | 0.25g | [5 empty] | 3
| 1 | 1 | 6.84 | 6.1023 | 5.8 | 5.18 | 5.961 | 5.7 | 6.03 | 6.52 | 5.79 | 5.91 | 6.16 | 5.67 | 5.9767 | 5.73 | 5.54 | 5.61 | 5.8 | 5.19 | 5.1 | [5 empty] | 1
| 1 | 2 | 6.43 | 6.1242 | 5.7 | 5.19 | 5.8054 | 5.43 | 6.18 | 6.51 | 5.58 | 6.07 | 5.6 | 5.49 | 6.6621 | 5.93 | 5.48 | 5.81 | 5.6 | 5.37 | 5.1 | [5 empty] | 19
| 1 | 3 | 6.37 | 6.0902 | 5.7 | 5.33 | 5.9443 | 5.64 | 6.07 | 6.61 | 5.64 | 6.12 | 5.93 | 5.44 | 7.0331 | 5.6 | 5.6 | 5.45 | 5.7 | 5.37 | 5 | [5 empty] | 16
| 1 | 4 | 6.8 | 6.0916 | 5.6 | 5.17 | 5.8381 | 5.39 | 6.03 | 6.62 | 5.45 | 6.08 | 5.72 | 5.77 | 6.3821 | 6.09 | 5.65 | 5.89 | 5.6 | 5.28 | 5 | [5 empty] | 5.705
| 1 | 5 | 6.61 | 6.1336 | 5.8 | 5.36 | 5.8429 | 5.65 | 6.08 | 6.72 | 5.66 | 6.03 | 5.86 | 5.53 | 6.8913 | 5.84 | 5.56 | 6.05 | 5.4 | 5.31 | 5.2 | [5 empty] | 115
| 1 | 6 | 6.8 | 6.1041 | 5.8 | 5.09 | 5.7657 | 5.3 | 5.98 | 6.71 | 5.61 | 6.07 | 6.17 | 5.46 | 5.9153 | 6.09 | 5.52 | 5.37 | 5.5 | 5.16 | 5.2
| Mean |  | 6.6417 | 6.1077 | 5.7333 | 5.22 | 5.8596 | 5.5183 | 6.0617 | 6.615 | 5.6217 | 6.0467 | 5.9067 | 5.56 | 6.4768 | 5.88 | 5.5583 | 5.6967 | 5.6 | 5.28 | 5.1
| Median |  | 6.705 | 6.1032 | 5.75 | 5.185 | 5.8405 | 5.535 | 6.05 | 6.615 | 5.625 | 6.07 | 5.895 | 5.51 | 6.5221 | 5.885 | 5.55 | 5.71 | 5.6 | 5.295 | 5.1
| Std Dev. |  | 0.20449 | 0.017602 | 0.08165 | 0.10354 | 0.077395 | 0.16558 | 0.067946 | 0.08961 | 0.11089 | 0.072847 | 0.23028 | 0.13145 | 0.46689 | 0.19657 | 0.060139 | 0.26463 | 0.14142 | 0.088994 | 0.089443
| Rel.Std.Dev. |  | 3.079% | 0.2882% | 1.424% | 1.983% | 1.321% | 3.001% | 1.121% | 1.355% | 1.973% | 1.205% | 3.899% | 2.364% | 7.209% | 3.343% | 1.082% | 4.645% | 2.525% | 1.685% | 1.754%
| PDM3 |  | 16.42% | 7.058% | 0.497% | -8.501% | 2.71% | -3.272% | 6.252% | 15.95% | -1.46% | 5.989% | 3.535% | -2.541% | 13.53% | 3.068% | -2.57% | -0.1457% | -1.84% | -7.449% | -10.6%
| Z-Score (Absolute) |  | 2.85 | 1.17 | 0 | 1.61 | 0.4 | 0.67 | 1.03 | 2.77 | 0.35 | 0.98 | 0.54 | 0.54 | 2.33 | 0.46 | 0.55 | 0.11 | 0.42 | 1.42 | 1.99
| Analytical results for Yb in OREAS 931c (Certified Value 0.59 ppm) | [25 empty] | Certified
Yb | Round | Replicate | 2.01: Lab; 2.02: Lab; 2.04: Lab; 2.05: Lab; 2.06: Lab; 2.07: Lab; 2.08: Lab | [5 empty] | 1
| No | No | 2.01: 2.02; 2.02: 2.04; 2.04: 2.06; 2.05: 2.12; 2.06: 2.13; 2.07: 2.21; 2.08: 2.22 | [5 empty] | ppm
|  |  | 2.01: AR*MS; 2.02: AR*OES; 2.04: AR*MS; 2.05: AR*OES/MS; 2.06: AR*MS; 2.07: AR*OES/MS; 2.08: AR*OES/MS | [5 empty] | 2
|  |  | 2.01: 0.5g; 2.02: 0.25g; 2.04: 0.2g; 2.05: 0.5g; 2.06: 0.25g; 2.07: 0.25g; 2.08: 0.2g | [5 empty] | 3
| 1 | 1 | 2.01: 0.5701; 2.02: < 5; 2.04: 0.55857; 2.05: 0.6; 2.06: 0.6; 2.07: 0.5; 2.08: 0.6 | [5 empty] | 1
| 1 | 2 | 2.01: 0.5523; 2.02: < 5; 2.04: 0.61672; 2.05: 0.6; 2.06: 0.6; 2.07: 0.5; 2.08: 0.6 | [5 empty] | 20
| 1 | 3 | 2.01: 0.5256; 2.02: < 5; 2.04: 0.5862; 2.05: 0.6; 2.06: 0.6; 2.07: 0.5; 2.08: 0.6 | [5 empty] | 16
| 1 | 4 | 2.01: 0.5154; 2.02: < 5; 2.04: 0.57425; 2.05: 0.6; 2.06: 0.7; 2.07: 0.5; 2.08: 0.6 | [5 empty] | 0.58675
| 1 | 5 | 2.01: 0.5515; 2.02: < 5; 2.04: 0.61912; 2.05: 0.6; 2.06: 0.6; 2.07: 0.5; 2.08: 0.6 | [5 empty] | 116
| 1 | 6 | 2.01: 0.5716; 2.02: < 5; 2.04: 0.56125; 2.05: 0.6; 2.06: 0.6; 2.07: 0.5; 2.08: 0.6
| Mean |  | 2.01: 0.54775; 2.04: 0.58602; 2.05: 0.6; 2.06: 0.61667; 2.07: 0.5; 2.08: 0.6
| Median |  | 2.01: 0.5519; 2.04: 0.58023; 2.05: 0.6; 2.06: 0.6; 2.07: 0.5; 2.08: 0.6
| Std Dev. |  | 2.01: 0.022979; 2.04: 0.026621; 2.05: 0; 2.06: 0.040825; 2.07: 0; 2.08: 0
| Rel.Std.Dev. |  | 2.01: 4.195%; 2.04: 4.543%; 2.05: 0%; 2.06: 6.62%; 2.07: 0%; 2.08: 0%
| PDM3 |  | 2.01: -6.647%; 2.04: -0.1251%; 2.05: 2.258%; 2.06: 5.098%; 2.07: -14.79%; 2.08: 2.258%
| Z-Score (Absolute) |  | 2.01: 2.11; 2.02: 76.87; 2.04: 0.57; 2.05: 0; 2.06: 0.67; 2.07: 4.05; 2.08: 0
| Analytical results for Zn in OREAS 931c (Certified Value 272 ppm) | [25 empty] | Certified
Zn | Round | Replicate | Lab | Lab | Lab | Lab | Lab | Lab | Lab | Lab | Lab | Lab | Lab | Lab | Lab | Lab | Lab | Lab | Lab | Lab | Lab | Lab | Lab | Lab | Lab | Lab | 1
| No | No | 2.01 | 2.02 | 2.03 | 2.04 | 2.05 | 2.06 | 2.07 | 2.08 | 2.09 | 2.10 | 2.11 | 2.12 | 2.13 | 2.14 | 2.15 | 2.17 | 2.18 | 2.19 | 2.20 | 2.21 | 2.22 | 2.23 | 2.24 | 2.25 | ppm
|  |  | AR*OES/MS | AR*OES | AR*OES/MS | AR*OES | AR*MS | AR*MS | AR*MS | AR*MS | AR*MS | AR*MS | AR*MS | AR*OES/MS | AR*OES | AR*OES/MS | AR*OES | AR*MS | AR*OES/MS | AR*MS | AR*OES/MS | AR*OES/MS | AR*OES/MS | AR*MS | AR*OES/MS | AR*OES/MS | 0
|  |  | 01g | 0.5g | 0.5g | 0.25g | 0.5g | 0.2g | 0.5g | 0.5g | 0.5g | 0.5g | 0.5g | 0.5g | 0.25g | 01g | 0.5g | 0.5g | 0.5g | 0.5g | 0.5g | 0.25g | 0.2g | 01g | 0.5g | 0.25g | 0
| 1 | 1 | 268 | 256.64 | 265 | 283.9 | 266.9 | 282.4682 | 264 | 274 | 272 | 272 | 259 | 277 | 279 | 231.3758 | 264 | 293.3 | 288 | 257 | 264 | 281 | 282 | 271 | 265 | 281 | 1
| 1 | 2 | 270 | 260.51 | 265 | 282.9 | 274.2 | 267.3141 | 262 | 274 | 275 | 263 | 259 | 262 | 275 | 264.3684 | 280 | 292.4 | 281 | 261 | 270 | 282 | 275 | 278 | 272 | 283 | 42
| 1 | 3 | 271 | 258.86 | 264 | 290.2 | 271.7 | 285.01 | 263 | 274 | 273 | 266 | 258 | 268 | 279 | 233.4583 | 286 | 292.6 | 284 | 262 | 267 | 282 | 276 | 278 | 280 | 268 | 16
| 1 | 4 | 273 | 266.33 | 265 | 290.9 | 263.9 | 276.4049 | 261 | 277 | 272 | 263 | 257 | 265 | 272 | 260.6551 | 302 | 288.7 | 287 | 266 | 264 | 283 | 273 | 268 | 272 | 274 | 272.3586
| 1 | 5 | 268 | 259.21 | 264 | 286.6 | 277.6 | 268.3279 | 266 | 277 | 273 | 263 | 256 | 286 | 278 | 251.8022 | 284 | 304 | 287 | 266 | 266 | 282 | 270 | 270 | 274 | 284 | 117
| 1 | 6 | 268 | 266.13 | 265 | 285.7 | 265.4 | 271.5513 | 261 | 275 | 272 | 266 | 266 | 277 | 275 | 252.4393 | 264 | 291.4 | 283 | 267 | 265 | 283 | 274 | 271 | 273 | 285
| Mean |  | 269.6667 | 261.28 | 264.6667 | 286.7 | 269.95 | 275.1794 | 262.8333 | 275.1667 | 272.8333 | 265.5 | 259.1667 | 272.5 | 276.3333 | 249.0165 | 280 | 293.7333 | 285 | 263.1667 | 266 | 282.1667 | 275 | 272.6667 | 272.6667 | 279.1667
| Median |  | 269 | 259.86 | 265 | 286.15 | 269.3 | 273.9781 | 262.5 | 274.5 | 272.5 | 264.5 | 258.5 | 272.5 | 276.5 | 252.1208 | 282 | 292.5 | 285.5 | 264 | 265.5 | 282 | 274.5 | 271 | 272.5 | 282
| Std Dev. |  | 2.0656 | 4.0321 | 0.5164 | 3.2613 | 5.4084 | 7.3924 | 1.9408 | 1.472 | 1.169 | 3.5071 | 3.5449 | 9.0499 | 2.8048 | 13.7395 | 14.4776 | 5.2808 | 2.7568 | 3.8687 | 2.2804 | 0.75277 | 4 | 4.274 | 4.8028 | 6.7355
| Rel.Std.Dev. |  | 0.766% | 1.543% | 0.1951% | 1.138% | 2.003% | 2.686% | 0.7384% | 0.5349% | 0.4285% | 1.321% | 1.368% | 3.321% | 1.015% | 5.518% | 5.171% | 1.798% | 0.9673% | 1.47% | 0.8573% | 0.2668% | 1.455% | 1.567% | 1.761% | 2.413%
| PDM3 |  | -0.9884% | -4.068% | -2.824% | 5.266% | -0.8843% | 1.036% | -3.497% | 1.031% | 0.1743% | -2.518% | -4.844% | 0.05193% | 1.459% | -8.57% | 2.806% | 7.848% | 4.641% | -3.375% | -2.335% | 3.601% | 0.9698% | 0.1131% | 0.1131% | 2.5%
| Z-Score (Absolute) |  | 0.29 | 1.11 | 0.78 | 1.37 | 0.26 | 0.24 | 0.96 | 0.24 | 0.02 | 0.7 | 1.32 | 0.02 | 0.36 | 2.31 | 0.71 | 2.05 | 1.2 | 0.93 | 0.65 | 0.93 | 0.23 | 0 | 0 | 0.63
| Analytical results for Zr in OREAS 931c (Certified Value 10.9 ppm) | [25 empty] | Certified
Zr | Round | Replicate | Lab | Lab | Lab | Lab | Lab | Lab | Lab | Lab | Lab | Lab | Lab | Lab | Lab | Lab | Lab | Lab | Lab | Lab | [6 empty] | 1
| No | No | 2.01 | 2.04 | 2.05 | 2.06 | 2.07 | 2.08 | 2.09 | 2.10 | 2.11 | 2.12 | 2.13 | 2.14 | 2.15 | 2.20 | 2.21 | 2.22 | 2.24 | 2.25 | [6 empty] | ppm
|  |  | AR*OES/MS | AR*OES | AR*MS | AR*MS | AR*MS | AR*MS | AR*MS | AR*MS | AR*MS | AR*OES/MS | AR*OES | AR*OES/MS | AR*MS | AR*MS | AR*OES/MS | AR*OES/MS | AR*OES/MS | AR*OES/MS | [6 empty] | 1
|  |  | 01g | 0.25g | 0.5g | 0.2g | 0.5g | 0.5g | 0.5g | 0.5g | 0.5g | 0.5g | 0.25g | 01g | 0.5g | 0.5g | 0.25g | 0.2g | 0.5g | 0.25g | [6 empty] | 2
| 1 | 1 | 11.2 | 11.9 | 11.02 | 10.3971 | 10.4 | 10.8 | 11.1 | 11 | 10.1 | 11.6 | 10.5 | 10.056 | 18.1 | 12.7 | 10.5 | 9.5 | 9.4 | 11.5 | [6 empty] | 1
| 1 | 2 | 11.1 | 11.1 | 11.4 | 9.9757 | 9.6 | 11 | 11.2 | 10.6 | 10.9 | 10.3 | 10.4 | 11.281 | 16.7 | 12.7 | 10.9 | 9.5 | 9.8 | 11.5 | [6 empty] | 43
| 1 | 3 | 11.1 | 13.3 | 10.92 | 10.1078 | 10.1 | 10.8 | 11.4 | 10.9 | 10.1 | 12.1 | 10.5 | 11.5622 | 16.1 | 13.2 | 10.9 | 9.5 | 9.8 | 11.1 | [6 empty] | 16
| 1 | 4 | 11.1 | 12.5 | 10.73 | 9.9921 | 9.7 | 10.8 | 11.4 | 10.4 | 10.3 | 11.8 | 10.3 | 10.7478 | 18.6 | 13.6 | 10.7 | 9.3 | 9.5 | 11.6 | [6 empty] | 10.8914
| 1 | 5 | 11.2 | 12.8 | 11.75 | 10.106 | 10.1 | 10.9 | 11.2 | 10.4 | 10.2 | 12.1 | 10.5 | 11.6827 | 17.5 | 13.1 | 10.7 | 8.9 | 9.6 | 11.6 | [6 empty] | 118
| 1 | 6 | 11.3 | 12.5 | 11.18 | 9.7363 | 9.8 | 10.7 | 11 | 10.4 | 10.8 | 12 | 10.4 | 10.0138 | 18.1 | 12.5 | 10.9 | 9.2 | 9.3 | 11.5
| Mean |  | 11.1667 | 12.35 | 11.1667 | 10.0525 | 9.95 | 10.8333 | 11.2167 | 10.6167 | 10.4 | 11.65 | 10.4333 | 10.8906 | 17.5167 | 12.9667 | 10.7667 | 9.3167 | 9.5667 | 11.4667
| Median |  | 11.15 | 12.5 | 11.1 | 10.0491 | 9.95 | 10.8 | 11.2 | 10.5 | 10.25 | 11.9 | 10.45 | 11.0144 | 17.8 | 12.9 | 10.8 | 9.4 | 9.55 | 11.5
| Std Dev. |  | 0.08165 | 0.76354 | 0.3655 | 0.2164 | 0.30166 | 0.10328 | 0.16021 | 0.27142 | 0.35777 | 0.6892 | 0.08165 | 0.7371 | 0.95167 | 0.40825 | 0.1633 | 0.24014 | 0.20656 | 0.18619
| Rel.Std.Dev. |  | 0.7312% | 6.183% | 3.273% | 2.153% | 3.032% | 0.9533% | 1.428% | 2.557% | 3.44% | 5.916% | 0.7826% | 6.768% | 5.433% | 3.148% | 1.517% | 2.578% | 2.159% | 1.624%
| PDM3 |  | 2.528% | 13.39% | 2.528% | -7.702% | -8.643% | -0.5328% | 2.987% | -2.522% | -4.511% | 6.966% | -4.205% | -0.007198% | 60.83% | 19.05% | -1.145% | -14.46% | -12.16% | 5.282%
| Z-Score (Absolute) |  | 0.39 | 1.88 | 0.39 | 1.02 | 1.15 | 0.04 | 0.45 | 0.31 | 0.58 | 1 | 0.54 | 0.04 | 8.41 | 2.66 | 0.12 | 1.95 | 1.64 | 0.76
Note on C17: Z-Scores have been calculated inclusive of individual outliers. In general, laboratory batches are rejected if Z-Score > 2.5.
Note on C35: Z-Scores have been calculated inclusive of individual outliers. In general, laboratory batches are rejected if Z-Score > 2.5.
Note on C53: Z-Scores have been calculated inclusive of individual outliers. In general, laboratory batches are rejected if Z-Score > 2.5.
Note on C71: Z-Scores have been calculated inclusive of individual outliers. In general, laboratory batches are rejected if Z-Score > 2.5.
Note on C89: Z-Scores have been calculated inclusive of individual outliers. In general, laboratory batches are rejected if Z-Score > 2.5.
Note on C107: Z-Scores have been calculated inclusive of individual outliers. In general, laboratory batches are rejected if Z-Score > 2.5.
Note on C125: Z-Scores have been calculated inclusive of individual outliers. In general, laboratory batches are rejected if Z-Score > 2.5.
Note on C144: Z-Scores have been calculated inclusive of individual outliers. In general, laboratory batches are rejected if Z-Score > 2.5.
Note on C162: Z-Scores have been calculated inclusive of individual outliers. In general, laboratory batches are rejected if Z-Score > 2.5.
Note on C180: Z-Scores have been calculated inclusive of individual outliers. In general, laboratory batches are rejected if Z-Score > 2.5.
Note on C199: Z-Scores have been calculated inclusive of individual outliers. In general, laboratory batches are rejected if Z-Score > 2.5.
Note on C217: Z-Scores have been calculated inclusive of individual outliers. In general, laboratory batches are rejected if Z-Score > 2.5.
Note on C235: Z-Scores have been calculated inclusive of individual outliers. In general, laboratory batches are rejected if Z-Score > 2.5.
Note on C253: Z-Scores have been calculated inclusive of individual outliers. In general, laboratory batches are rejected if Z-Score > 2.5.
Note on C271: Z-Scores have been calculated inclusive of individual outliers. In general, laboratory batches are rejected if Z-Score > 2.5.
Note on C289: Z-Scores have been calculated inclusive of individual outliers. In general, laboratory batches are rejected if Z-Score > 2.5.
Note on C307: Z-Scores have been calculated inclusive of individual outliers. In general, laboratory batches are rejected if Z-Score > 2.5.
Note on C325: Z-Scores have been calculated inclusive of individual outliers. In general, laboratory batches are rejected if Z-Score > 2.5.
Note on C343: Z-Scores have been calculated inclusive of individual outliers. In general, laboratory batches are rejected if Z-Score > 2.5.
Note on C361: Z-Scores have been calculated inclusive of individual outliers. In general, laboratory batches are rejected if Z-Score > 2.5.
Note on C380: Z-Scores have been calculated inclusive of individual outliers. In general, laboratory batches are rejected if Z-Score > 2.5.
Note on C398: Z-Scores have been calculated inclusive of individual outliers. In general, laboratory batches are rejected if Z-Score > 2.5.
Note on C417: Z-Scores have been calculated inclusive of individual outliers. In general, laboratory batches are rejected if Z-Score > 2.5.
Note on C436: Z-Scores have been calculated inclusive of individual outliers. In general, laboratory batches are rejected if Z-Score > 2.5.
Note on C454: Z-Scores have been calculated inclusive of individual outliers. In general, laboratory batches are rejected if Z-Score > 2.5.
Note on C472: Z-Scores have been calculated inclusive of individual outliers. In general, laboratory batches are rejected if Z-Score > 2.5.
Note on C490: Z-Scores have been calculated inclusive of individual outliers. In general, laboratory batches are rejected if Z-Score > 2.5.
Note on C508: Z-Scores have been calculated inclusive of individual outliers. In general, laboratory batches are rejected if Z-Score > 2.5.
Note on C526: Z-Scores have been calculated inclusive of individual outliers. In general, laboratory batches are rejected if Z-Score > 2.5.
Note on C545: Z-Scores have been calculated inclusive of individual outliers. In general, laboratory batches are rejected if Z-Score > 2.5.
Note on C563: Z-Scores have been calculated inclusive of individual outliers. In general, laboratory batches are rejected if Z-Score > 2.5.
Note on C581: Z-Scores have been calculated inclusive of individual outliers. In general, laboratory batches are rejected if Z-Score > 2.5.
Note on C599: Z-Scores have been calculated inclusive of individual outliers. In general, laboratory batches are rejected if Z-Score > 2.5.
Note on C618: Z-Scores have been calculated inclusive of individual outliers. In general, laboratory batches are rejected if Z-Score > 2.5.
Note on C636: Z-Scores have been calculated inclusive of individual outliers. In general, laboratory batches are rejected if Z-Score > 2.5.
Note on C654: Z-Scores have been calculated inclusive of individual outliers. In general, laboratory batches are rejected if Z-Score > 2.5.
Note on C672: Z-Scores have been calculated inclusive of individual outliers. In general, laboratory batches are rejected if Z-Score > 2.5.
Note on C691: Z-Scores have been calculated inclusive of individual outliers. In general, laboratory batches are rejected if Z-Score > 2.5.
Note on C709: Z-Scores have been calculated inclusive of individual outliers. In general, laboratory batches are rejected if Z-Score > 2.5.
Note on C727: Z-Scores have been calculated inclusive of individual outliers. In general, laboratory batches are rejected if Z-Score > 2.5.
Note on C745: Z-Scores have been calculated inclusive of individual outliers. In general, laboratory batches are rejected if Z-Score > 2.5.
Note on C763: Z-Scores have been calculated inclusive of individual outliers. In general, laboratory batches are rejected if Z-Score > 2.5.
Note on C781: Z-Scores have been calculated inclusive of individual outliers. In general, laboratory batches are rejected if Z-Score > 2.5.
Note on C799: Z-Scores have been calculated inclusive of individual outliers. In general, laboratory batches are rejected if Z-Score > 2.5.
Note on C817: Z-Scores have been calculated inclusive of individual outliers. In general, laboratory batches are rejected if Z-Score > 2.5.
Note on C835: Z-Scores have been calculated inclusive of individual outliers. In general, laboratory batches are rejected if Z-Score > 2.5.
Note on C854: Z-Scores have been calculated inclusive of individual outliers. In general, laboratory batches are rejected if Z-Score > 2.5.
Note on C873: Z-Scores have been calculated inclusive of individual outliers. In general, laboratory batches are rejected if Z-Score > 2.5.
Note on C891: Z-Scores have been calculated inclusive of individual outliers. In general, laboratory batches are rejected if Z-Score > 2.5.
Note on C909: Z-Scores have been calculated inclusive of individual outliers. In general, laboratory batches are rejected if Z-Score > 2.5.
Note on C927: Z-Scores have been calculated inclusive of individual outliers. In general, laboratory batches are rejected if Z-Score > 2.5.
Note on C946: Z-Scores have been calculated inclusive of individual outliers. In general, laboratory batches are rejected if Z-Score > 2.5.
Note on C964: Z-Scores have been calculated inclusive of individual outliers. In general, laboratory batches are rejected if Z-Score > 2.5.
Note on C983: Z-Scores have been calculated inclusive of individual outliers. In general, laboratory batches are rejected if Z-Score > 2.5.
Note on C1002: Z-Scores have been calculated inclusive of individual outliers. In general, laboratory batches are rejected if Z-Score > 2.5.
Note on C1020: Z-Scores have been calculated inclusive of individual outliers. In general, laboratory batches are rejected if Z-Score > 2.5.
Note on C1038: Z-Scores have been calculated inclusive of individual outliers. In general, laboratory batches are rejected if Z-Score > 2.5.
Note on C1057: Z-Scores have been calculated inclusive of individual outliers. In general, laboratory batches are rejected if Z-Score > 2.5.
Note on C1075: Z-Scores have been calculated inclusive of individual outliers. In general, laboratory batches are rejected if Z-Score > 2.5.
Note on C1093: Z-Scores have been calculated inclusive of individual outliers. In general, laboratory batches are rejected if Z-Score > 2.5.
Note on C1111: Z-Scores have been calculated inclusive of individual outliers. In general, laboratory batches are rejected if Z-Score > 2.5.
Note on C1130: Z-Scores have been calculated inclusive of individual outliers. In general, laboratory batches are rejected if Z-Score > 2.5.
Note on C1148: Z-Scores have been calculated inclusive of individual outliers. In general, laboratory batches are rejected if Z-Score > 2.5.
Note on C1166: Z-Scores have been calculated inclusive of individual outliers. In general, laboratory batches are rejected if Z-Score > 2.5.
Note on C1184: Z-Scores have been calculated inclusive of individual outliers. In general, laboratory batches are rejected if Z-Score > 2.5.

## Fusion XRF
| Analytical results for Ag in OREAS 931c (Indicative Value < 10 ppm) | [17 empty] | Indicative
Ag | Round | Replicate | Lab | [15 empty] | 1
| No | No | 2.25 | [15 empty] | ppm
|  |  | BF*XRF | [15 empty] | 1
1
| 1 | 1 | < 10 | [15 empty] | 1
| 1 | 2 | < 10 | [15 empty] | 9
| 1 | 3 | < 10 | [15 empty] | 16
| 1 | 4 | < 10 | [15 empty] | < 10
| 1 | 5 | < 10 | [15 empty] | 15
| 1 | 6 | < 10
Mean
Median
Std Dev.
Rel.Std.Dev.
PDM3
| Z-Score (Absolute) |  | NA
| Analytical results for Al2O3 in OREAS 931c (Certified Value 10.33 wt.%) | [17 empty] | Certified
Al2O3 | Round | Replicate | Lab | Lab | Lab | Lab | Lab | Lab | Lab | Lab | Lab | Lab | Lab | Lab | Lab | Lab |  |  | 1
| No | No | 2.01 | 2.02 | 2.03 | 2.04 | 2.06 | 2.07 | 2.08 | 2.09 | 2.10 | 2.12 | 2.18 | 2.19 | 2.20 | 2.24 |  |  | wt.%
|  |  | BF*XRF | BF*XRF | BF*XRF | BF*XRF | BF*XRF | OxBF*XRF | OxBF*XRF | OxBF*XRF | OxBF*XRF | BF*XRF | BF*XRF | BF*XRF | BF*XRF | BF*XRF |  |  | 2
3
| 1 | 1 | 10.58 | 10.1279 | 10.12 | 9.64 | 10.2859 | 10.3 | 10 | 10.3 | 10.35 | 10.84 | 8.9 | 10.36 | 9.788 | 10.37 |  |  | 1
| 1 | 2 | 10.53 | 10.202 | 10.21 | 9.52 | 10.3316 | 10.45 | 10.35 | 10.25 | 10.35 | 10.78 | 8.81 | 10.4 | 9.807 | 10.41 |  |  | 0
| 1 | 3 | 10.53 | 10.164 | 10.11 | 9.74 | 10.3614 | 10.3 | 10.4 | 10.35 | 10.3 | 10.72 | 9.05 | 10.34 | 9.882 | 10.34 |  |  | 16
| 1 | 4 | 10.58 | 10.132 | 10.21 | 9.98 | 10.2373 | 10.2 | 10.3 | 10.25 | 10.3 | 10.3 | 8.23 | 10.4 | 9.844 | 10.37 |  |  | 10.3254
| 1 | 5 | 10.6 | 10.178 | 10.14 | 9.59 | 10.4166 | 10.35 | 10.1 | 10.3 | 10.3 | 10.63 | 8.83 | 10.41 | 9.788 | 10.35 |  |  | 120
| 1 | 6 | 10.55 | 10.152 | 10.17 | 9.73 | 10.2644 | 10.45 | 10.2 | 10.2 | 10.15 | 10.04 | 8.93 | 10.37 | 9.958 | 10.41
| Mean |  | 10.5617 | 10.1593 | 10.16 | 9.7 | 10.3162 | 10.3417 | 10.225 | 10.275 | 10.2917 | 10.5517 | 8.7917 | 10.38 | 9.8445 | 10.375
| Median |  | 10.565 | 10.158 | 10.155 | 9.685 | 10.3087 | 10.325 | 10.25 | 10.275 | 10.3 | 10.675 | 8.865 | 10.385 | 9.8255 | 10.37
| Std Dev. |  | 0.029269 | 0.028212 | 0.043818 | 0.16062 | 0.066614 | 0.09704 | 0.15411 | 0.05244 | 0.073598 | 0.31461 | 0.28806 | 0.027568 | 0.066452 | 0.029496
| Rel.Std.Dev. |  | 0.2771% | 0.2777% | 0.4313% | 1.656% | 0.6457% | 0.9383% | 1.507% | 0.5104% | 0.7151% | 2.982% | 3.276% | 0.2656% | 0.675% | 0.2843%
| PDM3 |  | 2.288% | -1.609% | -1.602% | -6.057% | -0.08925% | 0.1574% | -0.9725% | -0.4882% | -0.3268% | 2.191% | -14.85% | 0.5287% | -4.658% | 0.4803%
| Z-Score (Absolute) |  | 1.71 | 0.76 | 0.76 | 3.58 | 0.2 | 0.36 | 0.36 | 0.05 | 0.05 | 1.64 | 9.14 | 0.59 | 2.69 | 0.56
| Analytical results for As in OREAS 931c (Indicative Value 101 ppm) | [17 empty] | Indicative
As | Round | Replicate | Lab | Lab | Lab | Lab | Lab | Lab | Lab | Lab | [8 empty] | 1
| No | No | 2.04 | 2.07 | 2.08 | 2.09 | 2.10 | 2.19 | 2.20 | 2.25 | [8 empty] | ppm
|  |  | BF*XRF | OxBF*XRF | OxBF*XRF | OxBF*XRF | OxBF*XRF | BF*XRF | BF*XRF | BF*XRF | [8 empty] | 0
0
| 1 | 1 | < 100 | < 100 | < 100 | < 100 | 200 | 50 | < 10 | 72 | [8 empty] | 1
| 1 | 2 | 300 | < 100 | 100 | < 100 | 200 | 50 | < 10 | 73 | [8 empty] | 10
| 1 | 3 | 300 | < 100 | 200 | < 100 | 200 | 40 | < 10 | 76 | [8 empty] | 16
| 1 | 4 | < 100 | < 100 | 100 | < 100 | 100 | 50 | < 10 | 70 | [8 empty] | 100.6111
| 1 | 5 | < 100 | < 100 | 100 | 100 | 200 | 50 | < 10 | 67 | [8 empty] | 16
| 1 | 6 | < 100 | < 100 | 100 | < 100 | 200 | 50 | < 10 | 74
| Mean |  | 300 |  | 120 | 100 | 183.3333 | 48.3333 |  | 72
| Median |  | 300 |  | 100 | 100 | 200 | 50 |  | 72.5
| Std Dev. |  | 0 |  | 44.7214 |  | 40.8248 | 4.0825 |  | 3.1623
| Rel.Std.Dev. |  | 0% |  | 37.27% |  | 22.27% | 8.447% |  | 4.392%
| PDM3 |  | 198.2% |  | 19.27% | -0.6074% | 82.22% | -51.96% |  | -28.44%
| Z-Score (Absolute) |  | 1.53 | 0.34 | 0.97 | 0.15 | 2.66 | 0.38 | 1.35 | 0.15
| Analytical results for Au in OREAS 931c (Indicative Value < 10 ppm) | [17 empty] | Indicative
Au | Round | Replicate | Lab | [15 empty] | 1
| No | No | 2.25 | [15 empty] | ppm
|  |  | BF*XRF | [15 empty] | 2
2
| 1 | 1 | < 10 | [15 empty] | 1
| 1 | 2 | < 10 | [15 empty] | 11
| 1 | 3 | < 10 | [15 empty] | 16
| 1 | 4 | < 10 | [15 empty] | < 10
| 1 | 5 | < 10 | [15 empty] | 17
| 1 | 6 | < 10
Mean
Median
Std Dev.
Rel.Std.Dev.
PDM3
| Z-Score (Absolute) |  | NA
| Analytical results for BaO in OREAS 931c (Certified Value 0.187 wt.%) | [17 empty] | Certified
BaO | Round | Replicate | Lab | Lab | Lab | Lab | Lab | Lab | Lab | Lab | Lab | Lab | Lab | Lab | Lab |  |  |  | 1
| No | No | 2.03 | 2.04 | 2.06 | 2.07 | 2.08 | 2.09 | 2.10 | 2.16 | 2.18 | 2.19 | 2.20 | 2.24 | 2.25 |  |  |  | wt.%
|  |  | BF*XRF | BF*XRF | BF*XRF | OxBF*XRF | OxBF*XRF | OxBF*XRF | OxBF*XRF | BF*XRF | BF*XRF | BF*XRF | BF*XRF | BF*XRF | BF*XRF |  |  |  | 3
3
| 1 | 1 | 0.2066 | 0.17 | 0.18798 | 0.18 | 0.17 | 0.19 | 0.19 | 0.201 | 0.19 | 0.1898 | 0.1563 | 0.18 | 0.19796 |  |  |  | 1
| 1 | 2 | 0.2043 | 0.19 | 0.18895 | 0.19 | 0.18 | 0.2 | 0.2 | 0.201 | 0.18 | 0.1898 | 0.1675 | 0.18 | 0.19773 |  |  |  | 0
| 1 | 3 | 0.2032 | 0.19 | 0.18624 | 0.18 | 0.18 | 0.19 | 0.2 | 0.212 | 0.19 | 0.192 | 0.1675 | 0.18 | 0.19896 |  |  |  | 16
| 1 | 4 | 0.1898 | 0.17 | 0.18632 | 0.17 | 0.18 | 0.19 | 0.19 | 0.201 | 0.18 | 0.1887 | 0.1675 | 0.18 | 0.19918 |  |  |  | 0.18699
| 1 | 5 | 0.1909 | 0.19 | 0.18728 | 0.18 | 0.18 | 0.19 | 0.19 | 0.19 | 0.18 | 0.1909 | 0.1563 | 0.18 | 0.1984 |  |  |  | 121
| 1 | 6 | 0.1932 | 0.18 | 0.18819 | 0.18 | 0.18 | 0.2 | 0.19 | 0.212 | 0.18 | 0.1831 | 0.1675 | 0.18 | 0.1993
| Mean |  | 0.198 | 0.18167 | 0.18749 | 0.18 | 0.17833 | 0.19333 | 0.19333 | 0.20283 | 0.18333 | 0.18905 | 0.16377 | 0.18 | 0.19859
| Median |  | 0.1982 | 0.185 | 0.18763 | 0.18 | 0.18 | 0.19 | 0.19 | 0.201 | 0.18 | 0.1898 | 0.1675 | 0.18 | 0.19868
| Std Dev. |  | 0.0075017 | 0.0098319 | 0.0010832 | 0.0063246 | 0.0040825 | 0.005164 | 0.005164 | 0.0082805 | 0.005164 | 0.0031233 | 0.0057837 | 3.0405e-17 | 0.00065752
| Rel.Std.Dev. |  | 3.789% | 5.412% | 0.5777% | 3.514% | 2.289% | 2.671% | 2.671% | 4.082% | 2.817% | 1.652% | 3.532% | 1.689e-14% | 0.3311%
| PDM3 |  | 5.886% | -2.848% | 0.2677% | -3.74% | -4.631% | 3.391% | 3.391% | 8.471% | -1.957% | 1.1% | -12.42% | -3.74% | 6.201%
| Z-Score (Absolute) |  | 0.94 | 0.52 | 0 | 0.67 | 0.82 | 0.53 | 0.53 | 1.38 | 0.37 | 0.14 | 2.14 | 0.67 | 1
| Analytical results for Bi in OREAS 931c (Indicative Value 167 ppm) | [17 empty] | Indicative
Bi | Round | Replicate | Lab | Lab | Lab | Lab | Lab | Lab | Lab | [9 empty] | 1
| No | No | 2.04 | 2.07 | 2.08 | 2.09 | 2.10 | 2.20 | 2.25 | [9 empty] | ppm
|  |  | BF*XRF | OxBF*XRF | OxBF*XRF | OxBF*XRF | OxBF*XRF | BF*XRF | BF*XRF | [9 empty] | 0
0
| 1 | 1 | < 100 | 200 | 100 | 200 | 300 | 51 | 137 | [9 empty] | 1
| 1 | 2 | < 100 | 300 | 200 | 200 | 300 | 50 | 133 | [9 empty] | 12
| 1 | 3 | < 100 | 200 | 200 | 200 | 300 | 53 | 136 | [9 empty] | 16
| 1 | 4 | < 100 | 200 | 100 | 200 | 200 | 52 | 137 | [9 empty] | 167.1389
| 1 | 5 | < 100 | 200 | 200 | 200 | 200 | 51 | 134 | [9 empty] | 18
| 1 | 6 | < 100 | 200 | 100 | 100 | 300 | 47 | 136
| Mean |  |  | 216.6667 | 150 | 183.3333 | 266.6667 | 50.6667 | 135.5
| Median |  |  | 200 | 150 | 200 | 300 | 51 | 136
| Std Dev. |  |  | 40.8248 | 54.7723 | 40.8248 | 51.6398 | 2.0656 | 1.6432
| Rel.Std.Dev. |  |  | 18.84% | 36.51% | 22.27% | 19.36% | 4.077% | 1.213%
| PDM3 |  |  | 29.63% | -10.25% | 9.689% | 59.55% | -69.69% | -18.93%
| Z-Score (Absolute) |  | 1.01 | 0.67 | 0 | 0.34 | 1.18 | 1 | 0.15
| Analytical results for CaO in OREAS 931c (Certified Value 0.109 wt.%) | [17 empty] | Certified
CaO | Round | Replicate | Lab | Lab | Lab | Lab | Lab | Lab | Lab | Lab | Lab | Lab | Lab | Lab | Lab | Lab |  |  | 1
| No | No | 2.01 | 2.02 | 2.03 | 2.04 | 2.06 | 2.07 | 2.08 | 2.09 | 2.10 | 2.12 | 2.18 | 2.19 | 2.20 | 2.24 |  |  | wt.%
|  |  | BF*XRF | BF*XRF | BF*XRF | BF*XRF | BF*XRF | OxBF*XRF | OxBF*XRF | OxBF*XRF | OxBF*XRF | BF*XRF | BF*XRF | BF*XRF | BF*XRF | BF*XRF |  |  | 3
3
| 1 | 1 | 0.06 | 0.085 | 0.11 | 0.22 | 0.085877 | 0.1 | 0.1 | 0.12 | 0.11 | 0.15 | 0.02 | 0.12 | 0.0979 | 0.11 |  |  | 1
| 1 | 2 | 0.06 | 0.082 | 0.12 | 0.29 | 0.084934 | 0.11 | 0.1 | 0.12 | 0.11 | 0.16 | 0.01 | 0.12 | 0.0979 | 0.11 |  |  | 0
| 1 | 3 | 0.05 | 0.085 | 0.11 | 0.29 | 0.089763 | 0.11 | 0.1 | 0.12 | 0.11 | 0.14 | < 0.01 | 0.12 | 0.0979 | 0.13 |  |  | 16
| 1 | 4 | 0.07 | 0.086 | 0.12 | 0.25 | 0.086934 | 0.1 | 0.1 | 0.12 | 0.11 | 0.14 | < 0.01 | 0.12 | 0.084 | 0.11 |  |  | 0.10902
| 1 | 5 | 0.07 | 0.084 | 0.11 | 0.24 | 0.085985 | 0.11 | 0.1 | 0.12 | 0.11 | 0.14 | 0.01 | 0.12 | 0.0979 | 0.11 |  |  | 122
| 1 | 6 | 0.06 | 0.08 | 0.12 | 0.2 | 0.085971 | 0.11 | 0.13 | 0.12 | 0.11 | 0.14 | < 0.01 | 0.12 | 0.0979 | 0.12
| Mean |  | 0.061667 | 0.083667 | 0.115 | 0.24833 | 0.086578 | 0.10667 | 0.105 | 0.12 | 0.11 | 0.145 | 0.013333 | 0.12 | 0.095583 | 0.115
| Median |  | 0.06 | 0.0845 | 0.115 | 0.245 | 0.085978 | 0.11 | 0.1 | 0.12 | 0.11 | 0.14 | 0.01 | 0.12 | 0.0979 | 0.11
| Std Dev. |  | 0.0075277 | 0.0022509 | 0.0054772 | 0.03656 | 0.0016845 | 0.005164 | 0.012247 | 0 | 0 | 0.0083666 | 0.0057735 | 0 | 0.0056747 | 0.0083666
| Rel.Std.Dev. |  | 12.21% | 2.69% | 4.763% | 14.72% | 1.946% | 4.841% | 11.66% | 0% | 0% | 5.77% | 43.3% | 0% | 5.937% | 7.275%
| PDM3 |  | -43.44% | -23.26% | 5.485% | 127.8% | -20.59% | -2.158% | -3.687% | 10.07% | 0.8991% | 33% | -87.77% | 10.07% | -12.32% | 5.485%
| Z-Score (Absolute) |  | 2.58 | 1.36 | 0.37 | 7.74 | 1.2 | 0.09 | 0.18 | 0.65 | 0.09 | 2.03 | 5.48 | 0.65 | 0.7 | 0.37
| Analytical results for Cd in OREAS 931c (Indicative Value < 10 ppm) | [17 empty] | Indicative
Cd | Round | Replicate | Lab | Lab | [14 empty] | 1
| No | No | 2.04 | 2.20 | [14 empty] | ppm
|  |  | BF*XRF | BF*XRF | [14 empty] | 1
1
| 1 | 1 | < 100 | < 10 | [14 empty] | 1
| 1 | 2 | < 100 | < 10 | [14 empty] | 13
| 1 | 3 | < 100 | < 10 | [14 empty] | 16
| 1 | 4 | < 100 | < 10 | [14 empty] | < 10
| 1 | 5 | < 100 | < 10 | [14 empty] | 19
| 1 | 6 | < 100 | < 10
Mean
Median
Std Dev.
Rel.Std.Dev.
PDM3
| Z-Score (Absolute) |  | NA | NA
| Analytical results for Ce in OREAS 931c (Indicative Value 74 ppm) | [17 empty] | Indicative
Ce | Round | Replicate | Lab | Lab | Lab | Lab | Lab | [11 empty] | 1
| No | No | 2.07 | 2.08 | 2.09 | 2.10 | 2.25 | [11 empty] | ppm
|  |  | OxBF*XRF | OxBF*XRF | OxBF*XRF | OxBF*XRF | BF*XRF | [11 empty] | 0
0
| 1 | 1 | < 80 | 80 | 80 | 80 | 24 | [11 empty] | 1
| 1 | 2 | 80 | 80 | 80 | 160 | 25 | [11 empty] | 14
| 1 | 3 | < 80 | 160 | < 80 | 160 | 22 | [11 empty] | 16
| 1 | 4 | < 80 | 160 | < 80 | 80 | 25 | [11 empty] | 73.9624
| 1 | 5 | 80 | 80 | 80 | 160 | 26 | [11 empty] | 20
| 1 | 6 | 80 | < 80 | < 80 | 80 | 21
| Mean |  | 80 | 112 | 80 | 120 | 23.8333
| Median |  | 80 | 80 | 80 | 120 | 24.5
| Std Dev. |  | 0 | 43.8178 | 0 | 43.8178 | 1.9408
| Rel.Std.Dev. |  | 0% | 39.12% | 0% | 36.51% | 8.143%
| PDM3 |  | 8.163% | 51.43% | 8.163% | 62.24% | -67.78%
| Z-Score (Absolute) |  | 0 | 0.74 | 0 | 1.11 | 0.67
| Analytical results for Cl in OREAS 931c (Indicative Value < 10 ppm) | [17 empty] | Indicative
Cl | Round | Replicate | Lab | Lab | [14 empty] | 1
| No | No | 2.20 | 2.25 | [14 empty] | ppm
|  |  | BF*XRF | BF*XRF | [14 empty] | 1
1
| 1 | 1 | < 30 | < 10 | [14 empty] | 1
| 1 | 2 | < 30 | < 10 | [14 empty] | 15
| 1 | 3 | < 30 | < 10 | [14 empty] | 16
| 1 | 4 | < 30 | < 10 | [14 empty] | < 10
| 1 | 5 | < 30 | < 10 | [14 empty] | 21
| 1 | 6 | < 30 | < 10
Mean
Median
Std Dev.
Rel.Std.Dev.
PDM3
| Z-Score (Absolute) |  | NA | NA
| Analytical results for Co in OREAS 931c (Certified Value < 100 ppm) | [17 empty] | Certified
Co | Round | Replicate | Lab | Lab | Lab | Lab | Lab | Lab | Lab | Lab | Lab | [7 empty] | 1
| No | No | 2.04 | 2.07 | 2.08 | 2.09 | 2.10 | 2.12 | 2.19 | 2.20 | 2.25 | [7 empty] | ppm
|  |  | BF*XRF | OxBF*XRF | OxBF*XRF | OxBF*XRF | OxBF*XRF | BF*XRF | BF*XRF | BF*XRF | BF*XRF | [7 empty] | 0
0
| 1 | 1 | < 100 | < 100 | < 100 | < 100 | < 100 | 44 | 40 | 100 | 61 | [7 empty] | 1
| 1 | 2 | < 100 | < 100 | < 100 | < 100 | 100 | 59 | 40 | 100 | 58 | [7 empty] | 34
| 1 | 3 | < 100 | < 100 | 100 | < 100 | < 100 | 44 | 40 | 100 | 60 | [7 empty] | 16
| 1 | 4 | < 100 | < 100 | 100 | < 100 | < 100 | 44 | 40 | 100 | 59 | [7 empty] | < 100
| 1 | 5 | < 100 | < 100 | 100 | < 100 | < 100 | 59 | 40 | 100 | 61 | [7 empty] | 123
| 1 | 6 | < 100 | < 100 | < 100 | < 100 | < 100 | 59 | 40 | 100 | 54
| Mean |  |  |  | 100 |  | 100 | 51.5 | 40 | 100 | 58.8333
| Median |  |  |  | 100 |  | 100 | 51.5 | 40 | 100 | 59.5
| Std Dev. |  |  |  | 0 |  |  | 8.2158 | 0 | 0 | 2.6394
| Rel.Std.Dev. |  |  |  | 0% |  |  | 15.95% | 0% | 0% | 4.486%
PDM3
| Z-Score (Absolute) |  | 0.14 | 0.14 | 2.29 | 0.14 | 0.67 | 0 | 1.11 | 4.72 | 0.72
| Analytical results for Cr2O3 in OREAS 931c (Certified Value 151 ppm) | [17 empty] | Certified
Cr2O3 | Round | Replicate | Lab | Lab | Lab | Lab | Lab | Lab | Lab | Lab | Lab | Lab | Lab | Lab | Lab |  |  |  | 1
| No | No | 2.01 | 2.04 | 2.06 | 2.07 | 2.08 | 2.09 | 2.10 | 2.12 | 2.18 | 2.19 | 2.20 | 2.24 | 2.25 |  |  |  | ppm
|  |  | BF*XRF | BF*XRF | BF*XRF | OxBF*XRF | OxBF*XRF | OxBF*XRF | OxBF*XRF | BF*XRF | BF*XRF | BF*XRF | BF*XRF | BF*XRF | BF*XRF |  |  |  | 0
0
| 1 | 1 | < 100 | < 100 | 229.0051 | 150 | 150 | 150 | 290 | 100 | < 50 | 88 | 146 | < 100 | 108.2 |  |  |  | 1
| 1 | 2 | < 100 | < 100 | 248.1213 | 290 | 150 | 150 | 150 | 100 | < 50 | 88 | 146 | < 100 | 108.2 |  |  |  | 0
| 1 | 3 | < 100 | < 100 | 105.0423 | 150 | 150 | 150 | 150 | 100 | < 50 | 102 | 146 | < 100 | 111.1 |  |  |  | 16
| 1 | 4 | < 100 | < 100 | 114.6383 | 290 | 150 | 150 | 150 | 100 | < 50 | 117 | 146 | < 100 | 111.1 |  |  |  | 151.2214
| 1 | 5 | < 100 | < 100 | 219.7405 | 150 | 150 | 150 | 150 | 100 | < 50 | 88 | 146 | 100 | 111.1 |  |  |  | 124
| 1 | 6 | < 100 | < 100 | 114.6287 | 290 | 150 | 150 | 150 | 100 | < 50 | 117 | 146 | < 100 | 109.6
| Mean |  |  |  | 171.8627 | 220 | 150 | 150 | 173.3333 | 100 |  | 100 | 146 | 100 | 109.8833
| Median |  |  |  | 167.1894 | 220 | 150 | 150 | 150 | 100 |  | 95 | 146 | 100 | 110.35
| Std Dev. |  |  |  | 66.9152 | 76.6812 | 0 | 0 | 57.1548 | 0 |  | 14.2408 | 0 |  | 1.4275
| Rel.Std.Dev. |  |  |  | 38.94% | 34.86% | 0% | 0% | 32.97% | 0% |  | 14.24% | 0% |  | 1.299%
| PDM3 |  |  |  | 13.65% | 45.48% | -0.8077% | -0.8077% | 14.62% | -33.87% |  | -33.87% | -3.453% | -33.87% | -27.34%
| Z-Score (Absolute) |  | 1.79 | 1.79 | 0.48 | 1.36 | 0 | 0 | 0.45 | NA | 2.25 | 0.86 | 0 | NA | 0.67
| Analytical results for Cs in OREAS 931c (Indicative Value < 10 ppm) | [17 empty] | Indicative
Cs | Round | Replicate | Lab | Lab | [14 empty] | 1
| No | No | 2.04 | 2.25 | [14 empty] | ppm
|  |  | BF*XRF | BF*XRF | [14 empty] | 1
1
| 1 | 1 | < 100 | < 10 | [14 empty] | 1
| 1 | 2 | < 100 | < 10 | [14 empty] | 16
| 1 | 3 | < 100 | < 10 | [14 empty] | 16
| 1 | 4 | < 100 | < 10 | [14 empty] | < 10
| 1 | 5 | < 100 | < 10 | [14 empty] | 22
| 1 | 6 | < 100 | < 10
Mean
Median
Std Dev.
Rel.Std.Dev.
PDM3
| Z-Score (Absolute) |  | NA | NA
| Analytical results for Cu in OREAS 931c (Certified Value 3.91 wt.%) | [17 empty] | Certified
Cu | Round | Replicate | Lab | Lab | Lab | Lab | Lab | Lab | Lab | Lab | Lab | Lab | Lab | Lab |  |  |  |  | 1
| No | No | 2.04 | 2.06 | 2.07 | 2.08 | 2.09 | 2.10 | 2.12 | 2.13 | 2.16 | 2.19 | 2.20 | 2.25 |  |  |  |  | wt.%
|  |  | BF*XRF | BF*XRF | OxBF*XRF | OxBF*XRF | OxBF*XRF | OxBF*XRF | BF*XRF | PSF*XRF | BF*XRF | BF*XRF | BF*XRF | BF*XRF |  |  |  |  | 2
3
| 1 | 1 | 3.68 | 4.136 | 3.92 | 3.83 | 3.84 | 3.88 | 4.0661 | 3.82 | 3.89 | 3.925 | 3.97 | 2.9846 |  |  |  |  | 1
| 1 | 2 | 3.64 | 4.1739 | 3.98 | 3.97 | 3.79 | 3.93 | 4.0901 | 3.88 | 3.87 | 3.912 | 3.98 | 2.9441 |  |  |  |  | 37
| 1 | 3 | 3.68 | 4.1453 | 3.92 | 3.98 | 3.84 | 3.93 | 4.0262 | 3.87 | 3.86 | 3.96 | 3.92 | 2.9681 |  |  |  |  | 16
| 1 | 4 | 3.67 | 4.0867 | 3.88 | 3.96 | 3.8 | 3.88 | 3.9863 | 3.9 | 3.88 | 3.923 | 3.88 | 2.977 |  |  |  |  | 3.9111
| 1 | 5 | 3.64 | 4.2 | 3.9 | 3.96 | 3.83 | 3.93 | 4.0182 | 3.87 | 3.84 | 3.943 | 3.92 | 2.9762 |  |  |  |  | 125
| 1 | 6 | 3.69 | 4.1154 | 3.95 | 3.9 | 3.69 | 3.83 | 3.9144 | 3.86 | 3.87 | 3.879 | 3.9 | 2.9726
| Mean |  | 3.6667 | 4.1429 | 3.925 | 3.9333 | 3.7983 | 3.8967 | 4.0169 | 3.8667 | 3.8683 | 3.9237 | 3.9283 | 2.9704
| Median |  | 3.675 | 4.1406 | 3.92 | 3.96 | 3.815 | 3.905 | 4.0222 | 3.87 | 3.87 | 3.924 | 3.92 | 2.9744
| Std Dev. |  | 0.021602 | 0.040467 | 0.035637 | 0.05785 | 0.057067 | 0.040825 | 0.062144 | 0.026583 | 0.017224 | 0.027667 | 0.0392 | 0.014005
| Rel.Std.Dev. |  | 0.5892% | 0.9768% | 0.908% | 1.471% | 1.502% | 1.048% | 1.547% | 0.6875% | 0.4453% | 0.7051% | 0.9979% | 0.4715%
| PDM3 |  | -6.249% | 5.927% | 0.3564% | 0.5695% | -2.882% | -0.368% | 2.706% | -1.135% | -1.092% | 0.3223% | 0.4416% | -24.05%
| Z-Score (Absolute) |  | 3.85 | 3.68 | 0.23 | 0.37 | 1.77 | 0.21 | 1.69 | 0.69 | 0.66 | 0.21 | 0.29 | 14.85
| Analytical results for Dy in OREAS 931c (Indicative Value 11.8 ppm) | [17 empty] | Indicative
Dy | Round | Replicate | Lab | [15 empty] | 1
| No | No | 2.25 | [15 empty] | ppm
|  |  | BF*XRF | [15 empty] | 1
1
| 1 | 1 | 12 | [15 empty] | 1
| 1 | 2 | 12 | [15 empty] | 4
| 1 | 3 | 11 | [15 empty] | 16
| 1 | 4 | 12 | [15 empty] | 11.8333
| 1 | 5 | 12 | [15 empty] | 23
| 1 | 6 | 12
| Mean |  | 11.8333
| Median |  | 12
| Std Dev. |  | 0.40825
| Rel.Std.Dev. |  | 3.45%
| PDM3 |  | 2.887e-13%
| Z-Score (Absolute) |  | NA
| Analytical results for Er in OREAS 931c (Indicative Value < 10 ppm) | [17 empty] | Indicative
Er | Round | Replicate | Lab | [15 empty] | 1
| No | No | 2.25 | [15 empty] | ppm
|  |  | BF*XRF | [15 empty] | 1
1
| 1 | 1 | < 10 | [15 empty] | 1
| 1 | 2 | < 10 | [15 empty] | 5
| 1 | 3 | < 10 | [15 empty] | 16
| 1 | 4 | < 10 | [15 empty] | < 10
| 1 | 5 | < 10 | [15 empty] | 24
| 1 | 6 | < 10
Mean
Median
Std Dev.
Rel.Std.Dev.
PDM3
| Z-Score (Absolute) |  | NA
| Analytical results for Eu in OREAS 931c (Indicative Value < 10 ppm) | [17 empty] | Indicative
Eu | Round | Replicate | Lab | [15 empty] | 1
| No | No | 2.25 | [15 empty] | ppm
|  |  | BF*XRF | [15 empty] | 1
1
| 1 | 1 | < 10 | [15 empty] | 1
| 1 | 2 | < 10 | [15 empty] | 6
| 1 | 3 | < 10 | [15 empty] | 16
| 1 | 4 | < 10 | [15 empty] | < 10
| 1 | 5 | < 10 | [15 empty] | 25
| 1 | 6 | < 10
Mean
Median
Std Dev.
Rel.Std.Dev.
PDM3
| Z-Score (Absolute) |  | NA
| Analytical results for Fe2O3 in OREAS 931c (Certified Value 12.23 wt.%) | [17 empty] | Certified
Fe2O3 | Round | Replicate | Lab | Lab | Lab | Lab | Lab | Lab | Lab | Lab | Lab | Lab | Lab | Lab | Lab | Lab | Lab | Lab | 1
| No | No | 2.01 | 2.02 | 2.03 | 2.04 | 2.06 | 2.07 | 2.08 | 2.09 | 2.10 | 2.12 | 2.13 | 2.16 | 2.18 | 2.19 | 2.20 | 2.24 | wt.%
|  |  | BF*XRF | BF*XRF | BF*XRF | BF*XRF | BF*XRF | OxBF*XRF | OxBF*XRF | OxBF*XRF | OxBF*XRF | BF*XRF | PSF*XRF | BF*XRF | BF*XRF | BF*XRF | BF*XRF | BF*XRF | 2
3
| 1 | 1 | 12.2 | 12.436 | 12.0975 | 12.72 | 12.0915 | 12.253 | 11.909 | 12.224 | 12.195 | 12.29 | 12.052 | 12.267 | 11.53 | 12.224 | 12.295 | 12.12 | 1
| 1 | 2 | 12.27 | 12.342 | 12.2274 | 12.34 | 12.1522 | 12.51 | 12.324 | 12.124 | 12.224 | 12.3 | 12.267 | 12.224 | 11.47 | 12.21 | 12.281 | 12.11 | 0
| 1 | 3 | 12.16 | 12.367 | 12.1275 | 12.61 | 12.1629 | 12.281 | 12.324 | 12.21 | 12.224 | 12.28 | 12.181 | 12.281 | 11.74 | 12.31 | 12.353 | 12.26 | 16
| 1 | 4 | 12.37 | 12.423 | 12.1075 | 12.66 | 12.0084 | 12.224 | 12.295 | 12.195 | 12.21 | 12.14 | 12.152 | 12.224 | 10.99 | 12.295 | 12.381 | 12.13 | 12.2327
| 1 | 5 | 12.38 | 12.405 | 12.0875 | 12.67 | 12.2491 | 12.31 | 12.253 | 12.181 | 12.238 | 12.16 | 12.11 | 12.181 | 11.56 | 12.295 | 12.338 | 12.2 | 126
| 1 | 6 | 12.27 | 12.363 | 12.1375 | 12.42 | 12.0265 | 12.424 | 12.11 | 12.124 | 12.009 | 12.12 | 12.195 | 12.253 | 11.6 | 12.21 | 12.353 | 12.11
| Mean |  | 12.275 | 12.3893 | 12.1308 | 12.57 | 12.1151 | 12.3337 | 12.2025 | 12.1763 | 12.1833 | 12.215 | 12.1595 | 12.2383 | 11.4817 | 12.2573 | 12.3335 | 12.155
| Median |  | 12.27 | 12.386 | 12.1175 | 12.635 | 12.1218 | 12.2955 | 12.274 | 12.188 | 12.217 | 12.22 | 12.1665 | 12.2385 | 11.545 | 12.2595 | 12.3455 | 12.125
| Std Dev. |  | 0.088261 | 0.037388 | 0.050849 | 0.15336 | 0.091029 | 0.11056 | 0.16452 | 0.043019 | 0.086643 | 0.083367 | 0.073948 | 0.036209 | 0.25733 | 0.047336 | 0.038146 | 0.061563
| Rel.Std.Dev. |  | 0.719% | 0.3018% | 0.4192% | 1.22% | 0.7514% | 0.8964% | 1.348% | 0.3533% | 0.7112% | 0.6825% | 0.6081% | 0.2959% | 2.241% | 0.3862% | 0.3093% | 0.5065%
| PDM3 |  | 0.3457% | 1.28% | -0.8332% | 2.757% | -0.9616% | 0.8252% | -0.247% | -0.4609% | -0.4037% | -0.1448% | -0.5985% | 0.04592% | -6.14% | 0.2012% | 0.8239% | -0.6353%
| Z-Score (Absolute) |  | 0.74 | 2.03 | 0.88 | 4.06 | 1.05 | 1.4 | 0.07 | 0.36 | 0.28 | 0.07 | 0.55 | 0.33 | 8.17 | 0.55 | 1.4 | 0.6
| Analytical results for Ga in OREAS 931c (Indicative Value < 10 ppm) | [17 empty] | Indicative
Ga | Round | Replicate | Lab | Lab | [14 empty] | 1
| No | No | 2.04 | 2.25 | [14 empty] | ppm
|  |  | BF*XRF | BF*XRF | [14 empty] | 1
1
| 1 | 1 | < 100 | < 10 | [14 empty] | 1
| 1 | 2 | < 100 | < 10 | [14 empty] | 20
| 1 | 3 | < 100 | < 10 | [14 empty] | 16
| 1 | 4 | < 100 | < 10 | [14 empty] | < 10
| 1 | 5 | < 100 | < 10 | [14 empty] | 26
| 1 | 6 | < 100 | < 10
Mean
Median
Std Dev.
Rel.Std.Dev.
PDM3
| Z-Score (Absolute) |  | NA | NA
| Analytical results for Gd in OREAS 931c (Indicative Value 17 ppm) | [17 empty] | Indicative
Gd | Round | Replicate | Lab | [15 empty] | 1
| No | No | 2.25 | [15 empty] | ppm
|  |  | BF*XRF | [15 empty] | 1
1
| 1 | 1 | 17 | [15 empty] | 1
| 1 | 2 | 16 | [15 empty] | 7
| 1 | 3 | 17 | [15 empty] | 16
| 1 | 4 | 17 | [15 empty] | 17
| 1 | 5 | 18 | [15 empty] | 27
| 1 | 6 | 17
| Mean |  | 17
| Median |  | 17
| Std Dev. |  | 0.63246
| Rel.Std.Dev. |  | 3.72%
| PDM3 |  | 0%
| Z-Score (Absolute) |  | NA
| Analytical results for Ge in OREAS 931c (Indicative Value < 10 ppm) | [17 empty] | Indicative
Ge | Round | Replicate | Lab | Lab | [14 empty] | 1
| No | No | 2.04 | 2.25 | [14 empty] | ppm
|  |  | BF*XRF | BF*XRF | [14 empty] | 1
1
| 1 | 1 | < 100 | < 10 | [14 empty] | 1
| 1 | 2 | < 100 | < 10 | [14 empty] | 43
| 1 | 3 | < 100 | < 10 | [14 empty] | 16
| 1 | 4 | < 100 | < 10 | [14 empty] | < 10
| 1 | 5 | < 100 | < 10 | [14 empty] | 15
| 1 | 6 | < 100 | < 10
Mean
Median
Std Dev.
Rel.Std.Dev.
PDM3
| Z-Score (Absolute) |  | NA | NA
| Analytical results for Hf in OREAS 931c (Certified Value < 80 ppm) | [17 empty] | Certified
Hf | Round | Replicate | Lab | Lab | Lab | Lab | Lab | Lab | [10 empty] | 1
| No | No | 2.06 | 2.07 | 2.08 | 2.09 | 2.10 | 2.25 | [10 empty] | ppm
|  |  | BF*XRF | OxBF*XRF | OxBF*XRF | OxBF*XRF | OxBF*XRF | BF*XRF | [10 empty] | 0
0
| 1 | 1 | < 170 | < 80 | < 80 | < 80 | < 80 | 23 | [10 empty] | 1
| 1 | 2 | < 170 | < 80 | < 80 | < 80 | < 80 | 21 | [10 empty] | 27
| 1 | 3 | < 170 | < 80 | 80 | < 80 | < 80 | 22 | [10 empty] | 16
| 1 | 4 | < 170 | < 80 | < 80 | < 80 | < 80 | 24 | [10 empty] | < 80
| 1 | 5 | < 170 | < 80 | < 80 | < 80 | < 80 | 23 | [10 empty] | 127
| 1 | 6 | < 170 | < 80 | < 80 | < 80 | < 80 | 22
| Mean |  | 2.08: 80; 2.25: 22.5
| Median |  | 2.08: 80; 2.25: 22.5
| Std Dev. |  | 2.25: 1.0488
| Rel.Std.Dev. |  | 2.25: 4.661%
PDM3
| Z-Score (Absolute) |  | 8.09 | 0 | 1.35 | 0 | 0 | 3.8
| Analytical results for Hg in OREAS 931c (Indicative Value < 100 ppm) | [17 empty] | Indicative
Hg | Round | Replicate | 2.06: Lab | [10 empty] | 1
| No | No | 2.06: 2.04 | [10 empty] | ppm
|  |  | 2.06: BF*XRF | [10 empty] | 0
0
| 1 | 1 | 2.06: < 100 | [10 empty] | 1
| 1 | 2 | 2.06: < 100 | [10 empty] | 25
| 1 | 3 | 2.06: < 100 | [10 empty] | 16
| 1 | 4 | 2.06: < 100 | [10 empty] | < 100
| 1 | 5 | 2.06: < 100 | [10 empty] | 16
| 1 | 6 | 2.06: < 100
Mean
Median
Std Dev.
Rel.Std.Dev.
PDM3
Z-Score (Absolute) | bar: 2.06
| Analytical results for Ho in OREAS 931c (Indicative Value < 10 ppm) | [17 empty] | Indicative
Ho | Round | Replicate | 2.06: Lab | [10 empty] | 1
| No | No | 2.06: 2.25 | [10 empty] | ppm
|  |  | 2.06: BF*XRF | [10 empty] | 1
1
| 1 | 1 | 2.06: < 10 | [10 empty] | 1
| 1 | 2 | 2.06: < 10 | [10 empty] | 3
| 1 | 3 | 2.06: < 10 | [10 empty] | 16
| 1 | 4 | 2.06: < 10 | [10 empty] | < 10
| 1 | 5 | 2.06: < 10 | [10 empty] | 17
| 1 | 6 | 2.06: < 10
Mean
Median
Std Dev.
Rel.Std.Dev.
PDM3
Z-Score (Absolute) | bar: 2.06
| Analytical results for In in OREAS 931c (Indicative Value < 100 ppm) | [17 empty] | Indicative
In | Round | Replicate | 2.06: Lab | [10 empty] | 1
| No | No | 2.06: 2.04 | [10 empty] | ppm
|  |  | 2.06: BF*XRF | [10 empty] | 0
0
| 1 | 1 | 2.06: < 100 | [10 empty] | 1
| 1 | 2 | 2.06: < 100 | [10 empty] | 12
| 1 | 3 | 2.06: < 100 | [10 empty] | 16
| 1 | 4 | 2.06: < 100 | [10 empty] | < 100
| 1 | 5 | 2.06: < 100 | [10 empty] | 18
| 1 | 6 | 2.06: < 100
Mean
Median
Std Dev.
Rel.Std.Dev.
PDM3
Z-Score (Absolute) | bar: 2.06
| Analytical results for K2O in OREAS 931c (Certified Value 2.6 wt.%) | [17 empty] | Certified
K2O | Round | Replicate | Lab | Lab | Lab | Lab | Lab | Lab | Lab | Lab | Lab | Lab | Lab | Lab | Lab | Lab |  |  | 1
| No | No | 2.01 | 2.02 | 2.03 | 2.04 | 2.06 | 2.07 | 2.08 | 2.09 | 2.10 | 2.12 | 2.18 | 2.19 | 2.20 | 2.24 |  |  | wt.%
|  |  | BF*XRF | BF*XRF | BF*XRF | BF*XRF | BF*XRF | OxBF*XRF | OxBF*XRF | OxBF*XRF | OxBF*XRF | BF*XRF | BF*XRF | BF*XRF | BF*XRF | BF*XRF |  |  | 2
3
| 1 | 1 | 2.56 | 2.621 | 2.6 | 2.8 | 2.5772 | 2.68 | 2.56 | 2.58 | 2.63 | 2.52 | 2.415 | 2.61 | 2.5176 | 2.59 |  |  | 1
| 1 | 2 | 2.59 | 2.591 | 2.59 | 2.98 | 2.6068 | 2.62 | 2.64 | 2.56 | 2.64 | 2.57 | 2.376 | 2.61 | 2.5056 | 2.63 |  |  | 0
| 1 | 3 | 2.58 | 2.597 | 2.62 | 3.1 | 2.5987 | 2.65 | 2.64 | 2.58 | 2.65 | 2.51 | 2.435 | 2.6 | 2.4935 | 2.6 |  |  | 16
| 1 | 4 | 2.58 | 2.623 | 2.62 | 3 | 2.5618 | 2.62 | 2.64 | 2.55 | 2.61 | 2.57 | 2.275 | 2.6 | 2.5056 | 2.63 |  |  | 2.5987
| 1 | 5 | 2.58 | 2.605 | 2.61 | 2.94 | 2.6078 | 2.63 | 2.59 | 2.56 | 2.62 | 2.51 | 2.404 | 2.61 | 2.5056 | 2.5 |  |  | 128
| 1 | 6 | 2.58 | 2.607 | 2.61 | 3.19 | 2.5801 | 2.68 | 2.61 | 2.55 | 2.58 | 2.54 | 2.399 | 2.59 | 2.4815 | 2.64
| Mean |  | 2.5783 | 2.6073 | 2.6083 | 3.0017 | 2.5887 | 2.6467 | 2.6133 | 2.5633 | 2.6217 | 2.5367 | 2.384 | 2.6033 | 2.5016 | 2.5983
| Median |  | 2.58 | 2.606 | 2.61 | 2.99 | 2.5894 | 2.64 | 2.625 | 2.56 | 2.625 | 2.53 | 2.4015 | 2.605 | 2.5056 | 2.615
| Std Dev. |  | 0.0098319 | 0.012738 | 0.01169 | 0.13423 | 0.018557 | 0.028048 | 0.033267 | 0.013663 | 0.024833 | 0.028048 | 0.056801 | 0.008165 | 0.012439 | 0.051929
| Rel.Std.Dev. |  | 0.3813% | 0.4886% | 0.4482% | 4.472% | 0.7168% | 1.06% | 1.273% | 0.533% | 0.9472% | 1.106% | 2.383% | 0.3136% | 0.4972% | 1.999%
| PDM3 |  | -0.7838% | 0.3322% | 0.3706% | 15.51% | -0.3843% | 1.846% | 0.5631% | -1.361% | 0.8837% | -2.387% | -8.262% | 0.1782% | -3.738% | -0.01416%
| Z-Score (Absolute) |  | 0.7 | 0.2 | 0.23 | 12.47 | 0.38 | 1.43 | 0.39 | 1.17 | 0.65 | 2 | 6.75 | 0.08 | 3.09 | 0.08
| Analytical results for La in OREAS 931c (Indicative Value 55 ppm) | [17 empty] | Indicative
La | Round | Replicate | Lab | Lab | Lab | Lab | Lab | [11 empty] | 1
| No | No | 2.07 | 2.08 | 2.09 | 2.10 | 2.25 | [11 empty] | ppm
|  |  | OxBF*XRF | OxBF*XRF | OxBF*XRF | OxBF*XRF | BF*XRF | [11 empty] | 0
0
| 1 | 1 | < 90 | < 90 | 90 | < 90 | 34 | [11 empty] | 1
| 1 | 2 | 90 | < 90 | < 90 | < 90 | 36 | [11 empty] | 13
| 1 | 3 | < 90 | 90 | < 90 | 90 | 31 | [11 empty] | 16
| 1 | 4 | 90 | < 90 | 90 | < 90 | 33 | [11 empty] | 55.0508
| 1 | 5 | 90 | < 90 | 90 | < 90 | 34 | [11 empty] | 19
| 1 | 6 | 90 | < 90 | 90 | < 90 | 34
| Mean |  | 90 | 90 | 90 | 90 | 33.6667
| Median |  | 90 | 90 | 90 | 90 | 34
| Std Dev. |  | 2.06: 0; 2.08: 0; 2.10: 1.633
| Rel.Std.Dev. |  | 2.06: 0%; 2.08: 0%; 2.10: 4.85%
| PDM3 |  | 63.49% | 63.49% | 63.49% | 63.49% | -38.84%
| Z-Score (Absolute) |  | 0.89 | 0 | 0.89 | 0 | 0.67
| Analytical results for Lu in OREAS 931c (Indicative Value < 10 ppm) | [17 empty] | Indicative
Lu | Round | Replicate | 2.06: Lab | [10 empty] | 1
| No | No | 2.06: 2.25 | [10 empty] | ppm
|  |  | 2.06: BF*XRF | [10 empty] | 1
1
| 1 | 1 | 2.06: < 10 | [10 empty] | 1
| 1 | 2 | 2.06: < 10 | [10 empty] | 4
| 1 | 3 | 2.06: < 10 | [10 empty] | 16
| 1 | 4 | 2.06: < 10 | [10 empty] | < 10
| 1 | 5 | 2.06: < 10 | [10 empty] | 20
| 1 | 6 | 2.06: < 10
Mean
Median
Std Dev.
Rel.Std.Dev.
PDM3
Z-Score (Absolute) | bar: 2.06
| Analytical results for MgO in OREAS 931c (Certified Value 0.619 wt.%) | [17 empty] | Certified
MgO | Round | Replicate | Lab | Lab | Lab | Lab | Lab | Lab | Lab | Lab | Lab | Lab | Lab | Lab | Lab | Lab |  |  | 1
| No | No | 2.01 | 2.02 | 2.03 | 2.04 | 2.06 | 2.07 | 2.08 | 2.09 | 2.10 | 2.12 | 2.18 | 2.19 | 2.20 | 2.24 |  |  | wt.%
|  |  | BF*XRF | BF*XRF | BF*XRF | BF*XRF | BF*XRF | OxBF*XRF | OxBF*XRF | OxBF*XRF | OxBF*XRF | BF*XRF | BF*XRF | BF*XRF | BF*XRF | BF*XRF |  |  | 3
3
| 1 | 1 | 0.64 | 0.568 | 0.55 | 0.97 | 0.59978 | 0.65 | 0.63 | 0.65 | 0.66 | 0.5 | 0.52 | 0.65 | 0.763 | 0.66 |  |  | 1
| 1 | 2 | 0.62 | 0.578 | 0.57 | 0.97 | 0.59885 | 0.65 | 0.65 | 0.64 | 0.66 | 0.59 | 0.53 | 0.65 | 0.696 | 0.64 |  |  | 0
| 1 | 3 | 0.62 | 0.571 | 0.57 | 0.96 | 0.60632 | 0.64 | 0.64 | 0.66 | 0.66 | 0.51 | 0.54 | 0.65 | 0.746 | 0.65 |  |  | 16
| 1 | 4 | 0.65 | 0.566 | 0.56 | 0.94 | 0.59948 | 0.63 | 0.66 | 0.65 | 0.64 | 0.66 | 0.49 | 0.64 | 0.73 | 0.65 |  |  | 0.61921
| 1 | 5 | 0.63 | 0.562 | 0.56 | 0.9 | 0.61472 | 0.64 | 0.62 | 0.65 | 0.66 | 0.56 | 0.52 | 0.64 | 0.746 | 0.64 |  |  | 129
| 1 | 6 | 0.62 | 0.577 | 0.54 | 0.98 | 0.60044 | 0.65 | 0.62 | 0.64 | 0.65 | 0.62 | 0.53 | 0.65 | 0.746 | 0.65
| Mean |  | 0.63 | 0.57033 | 0.55833 | 0.95333 | 0.60327 | 0.64333 | 0.63667 | 0.64833 | 0.655 | 0.57333 | 0.52167 | 0.64667 | 0.73783 | 0.64833
| Median |  | 0.625 | 0.5695 | 0.56 | 0.965 | 0.60011 | 0.645 | 0.635 | 0.65 | 0.66 | 0.575 | 0.525 | 0.65 | 0.746 | 0.65
| Std Dev. |  | 0.012649 | 0.0062823 | 0.01169 | 0.029439 | 0.0062359 | 0.008165 | 0.01633 | 0.0075277 | 0.0083666 | 0.062503 | 0.017224 | 0.005164 | 0.022999 | 0.0075277
| Rel.Std.Dev. |  | 2.008% | 1.102% | 2.094% | 3.088% | 1.034% | 1.269% | 2.565% | 1.161% | 1.277% | 10.9% | 3.302% | 0.7986% | 3.117% | 1.161%
| PDM3 |  | 1.743% | -7.893% | -9.831% | 53.96% | -2.575% | 3.896% | 2.819% | 4.703% | 5.78% | -7.409% | -15.75% | 4.434% | 19.16% | 4.703%
| Z-Score (Absolute) |  | 0.26 | 1.82 | 2.13 | 8.17 | 0.96 | 0.09 | 0.09 | 0.22 | 0.39 | 1.74 | 3.08 | 0.17 | 2.55 | 0.22
| Analytical results for MnO in OREAS 931c (Indicative Value 0.021 wt.%) | [17 empty] | Indicative
MnO | Round | Replicate | Lab | Lab | Lab | Lab | Lab | Lab | Lab | Lab | Lab | Lab | Lab | Lab | Lab |  |  |  | 1
| No | No | 2.01 | 2.02 | 2.04 | 2.06 | 2.07 | 2.08 | 2.09 | 2.10 | 2.12 | 2.18 | 2.19 | 2.20 | 2.24 |  |  |  | wt.%
|  |  | BF*XRF | BF*XRF | BF*XRF | BF*XRF | OxBF*XRF | OxBF*XRF | OxBF*XRF | OxBF*XRF | BF*XRF | BF*XRF | BF*XRF | BF*XRF | BF*XRF |  |  |  | 3
3
| 1 | 1 | 0.02 | 0.007 | < 0.01 | 0.017175 | 0.026 | 0.026 | 0.026 | 0.013 | 0.031 | 0.014 | 0.02 | 0.0258 | 0.03 |  |  |  | 1
| 1 | 2 | 0.02 | 0.007 | < 0.01 | 0.018132 | 0.026 | 0.026 | 0.026 | 0.013 | 0.029 | < 0.005 | 0.02 | 0.0258 | 0.02 |  |  |  | 15
| 1 | 3 | 0.02 | 0.007 | < 0.01 | 0.017189 | 0.013 | 0.026 | 0.026 | 0.013 | 0.03 | 0.008 | 0.02 | 0.0387 | 0.03 |  |  |  | 16
| 1 | 4 | 0.02 | 0.007 | < 0.01 | 0.01624 | 0.013 | 0.026 | 0.026 | 0.013 | 0.03 | 0.007 | 0.02 | 0.0387 | 0.03 |  |  |  | 0.020542
| 1 | 5 | 0.02 | 0.007 | < 0.01 | 0.017197 | 0.013 | 0.026 | 0.026 | 0.013 | 0.029 | 0.007 | 0.02 | 0.0258 | 0.02 |  |  |  | 21
| 1 | 6 | 0.02 | 0.007 | < 0.01 | 0.017194 | 0.026 | 0.026 | 0.026 | 0.013 | 0.03 | 0.012 | 0.02 | 0.0387 | 0.03
| Mean |  | 0.02 | 0.007 |  | 0.017188 | 0.0195 | 0.026 | 0.026 | 0.013 | 0.029833 | 0.0096 | 0.02 | 0.03225 | 0.026667
| Median |  | 0.02 | 0.007 |  | 0.017192 | 0.0195 | 0.026 | 0.026 | 0.013 | 0.03 | 0.008 | 0.02 | 0.03225 | 0.03
| Std Dev. |  | 0 | 9.5015e-19 |  | 0.0005982 | 0.0071204 | 0 | 0 | 0 | 0.00075277 | 0.0032094 | 0 | 0.0070656 | 0.005164
| Rel.Std.Dev. |  | 0% | 1.357e-14% |  | 3.48% | 36.51% | 0% | 0% | 0% | 2.523% | 33.43% | 0% | 21.91% | 19.36%
| PDM3 |  | -2.636% | -65.92% |  | -16.33% | -5.07% | 26.57% | 26.57% | -36.71% | 45.23% | -53.27% | -2.636% | 57% | 29.82%
| Z-Score (Absolute) |  | 0 | 1.31 | 1.52 | 0.28 | 0.06 | 0.59 | 0.59 | 0.72 | 0.99 | 1.17 | 0 | 1.24 | 0.67
| Analytical results for Mo in OREAS 931c (Certified Value < 50 ppm) | [17 empty] | Certified
Mo | Round | Replicate | Lab | Lab | Lab | Lab | Lab | Lab | Lab | [9 empty] | 1
| No | No | 2.04 | 2.07 | 2.08 | 2.09 | 2.10 | 2.20 | 2.25 | [9 empty] | ppm
|  |  | BF*XRF | OxBF*XRF | OxBF*XRF | OxBF*XRF | OxBF*XRF | BF*XRF | BF*XRF | [9 empty] | 0
0
| 1 | 1 | < 100 | < 50 | < 50 | < 50 | < 50 | 17 | 23 | [9 empty] | 1
| 1 | 2 | < 100 | < 50 | < 50 | < 50 | < 50 | 16 | 23 | [9 empty] | 33
| 1 | 3 | < 100 | < 50 | < 50 | < 50 | < 50 | 16 | 23 | [9 empty] | 16
| 1 | 4 | < 100 | < 50 | < 50 | < 50 | < 50 | 18 | 23 | [9 empty] | < 50
| 1 | 5 | < 100 | < 50 | < 50 | < 50 | < 50 | 20 | 23 | [9 empty] | 130
| 1 | 6 | < 100 | < 50 | < 50 | < 50 | < 50 | 14 | 23
| Mean |  | 2.25: 16.8333 | 23
| Median |  | 2.25: 16.5 | 23
| Std Dev. |  | 2.25: 2.0412 | 0
| Rel.Std.Dev. |  | 2.25: 12.13% | 0%
PDM3
| Z-Score (Absolute) | [7 empty] | NA | bar: 2.06 to 2.25
| Analytical results for Na2O in OREAS 931c (Certified Value 0.111 wt.%) | [17 empty] | Certified
Na2O | Round | Replicate | Lab | Lab | Lab | Lab | Lab | Lab | Lab | Lab | [8 empty] | 1
| No | No | 2.01 | 2.02 | 2.03 | 2.04 | 2.06 | 2.18 | 2.19 | 2.24 | [8 empty] | wt.%
|  |  | BF*XRF | BF*XRF | BF*XRF | BF*XRF | BF*XRF | BF*XRF | BF*XRF | BF*XRF | [8 empty] | 3
3
| 1 | 1 | 0.17 | 0.088 | 0.1 | 0.13 | 0.080152 | 0.07 | 0.13 | 0.13 | [8 empty] | 1
| 1 | 2 | 0.17 | 0.095 | 0.103 | 0.13 | 0.080162 | 0.79 | 0.13 | 0.13 | [8 empty] | 0
| 1 | 3 | 0.16 | 0.078 | 0.106 | 0.13 | 0.091673 | 0.05 | 0.13 | 0.13 | [8 empty] | 16
| 1 | 4 | 0.17 | 0.098 | 0.095 | 0.13 | 0.086934 | 0.04 | 0.13 | 0.12 | [8 empty] | 0.11066
| 1 | 5 | 0.17 | 0.088 | 0.09 | 0.13 | 0.086941 | 0.03 | 0.13 | 0.12 | [8 empty] | 131
| 1 | 6 | 0.16 | 0.082 | 0.114 | 0.13 | 0.090748 | 0.1 | 0.13 | 0.12
| Mean |  | 0.16667 | 0.088167 | 0.10133 | 0.13 | 0.086102 | 0.18 | 0.13 | 0.125
| Median |  | 0.17 | 0.088 | 0.1015 | 0.13 | 0.086937 | 0.06 | 0.13 | 0.125
| Std Dev. |  | 0.005164 | 0.0075476 | 0.0084301 | 0 | 0.0049941 | 0.29987 | 0 | 0.0054772
| Rel.Std.Dev. |  | 3.098% | 8.561% | 8.319% | 0% | 5.8% | 166.6% | 0% | 4.382%
| PDM3 |  | 50.61% | -20.33% | -8.427% | 17.48% | -22.19% | 62.66% | 17.48% | 12.96%
| Z-Score (Absolute) |  | 0.81 | 0.81 | 0.54 | 0.05 | 0.85 | 1.08 | 0.05 | 0.05
| Analytical results for Nb in OREAS 931c (Indicative Value 56 ppm) | [17 empty] | Indicative
Nb | Round | Replicate | Lab | Lab | Lab | Lab | Lab | [11 empty] | 1
| No | No | 2.07 | 2.08 | 2.09 | 2.10 | 2.25 | [11 empty] | ppm
|  |  | OxBF*XRF | OxBF*XRF | OxBF*XRF | OxBF*XRF | BF*XRF | [11 empty] | 0
0
| 1 | 1 | < 50 | < 50 | 60 | < 50 | 46 | [11 empty] | 1
| 1 | 2 | < 50 | < 50 | 60 | < 50 | 46 | [11 empty] | 16
| 1 | 3 | < 50 | < 50 | 60 | < 50 | 46 | [11 empty] | 16
| 1 | 4 | < 50 | < 50 | 80 | < 50 | 46 | [11 empty] | 55.5
| 1 | 5 | < 50 | < 50 | 70 | < 50 | 46 | [11 empty] | 22
| 1 | 6 | < 50 | < 50 | 60 | < 50 | 46
| Mean |  | 2.08: 65; 2.10: 46
| Median |  | 2.08: 60; 2.10: 46
| Std Dev. |  | 2.08: 8.3666; 2.10: 0
| Rel.Std.Dev. |  | 2.08: 12.87%; 2.10: 0%
| PDM3 |  | 2.08: 17.12%; 2.10: -17.12%
Z-Score (Absolute) | bar: 2.06 to 2.10
| Analytical results for Nd in OREAS 931c (Indicative Value 29 ppm) | [17 empty] | Indicative
Nd | Round | Replicate | 2.06: Lab | [10 empty] | 1
| No | No | 2.06: 2.25 | [10 empty] | ppm
|  |  | 2.06: BF*XRF | [10 empty] | 1
1
| 1 | 1 | 2.06: 23 | [10 empty] | 1
| 1 | 2 | 2.06: 27 | [10 empty] | 5
| 1 | 3 | 2.06: 35 | [10 empty] | 16
| 1 | 4 | 2.06: 25 | [10 empty] | 29
| 1 | 5 | 2.06: 35 | [10 empty] | 23
| 1 | 6 | 2.06: 29
| Mean |  | 2.06: 29
| Median |  | 2.06: 28
| Std Dev. |  | 2.06: 5.0596
| Rel.Std.Dev. |  | 2.06: 17.45%
PDM3 | bar: 2.06
Z-Score (Absolute) | bar: 2.06
| Analytical results for Ni in OREAS 931c (Certified Value < 100 ppm) | [17 empty] | Certified
Ni | Round | Replicate | Lab | Lab | Lab | Lab | Lab | Lab | Lab | Lab | Lab | Lab | Lab | [5 empty] | 1
| No | No | 2.04 | 2.06 | 2.07 | 2.08 | 2.09 | 2.10 | 2.12 | 2.13 | 2.19 | 2.20 | 2.25 | [5 empty] | ppm
|  |  | BF*XRF | BF*XRF | OxBF*XRF | OxBF*XRF | OxBF*XRF | OxBF*XRF | BF*XRF | PSF*XRF | BF*XRF | BF*XRF | BF*XRF | [5 empty] | 0
0
| 1 | 1 | < 100 | < 196 | < 50 | < 50 | 110 | < 50 | 63 | < 100 | 30 | < 100 | < 10 | [5 empty] | 1
| 1 | 2 | < 100 | < 196 | < 50 | < 50 | 110 | < 50 | < 24 | < 100 | 20 | < 100 | < 10 | [5 empty] | 24
| 1 | 3 | < 100 | < 196 | < 50 | < 50 | 180 | < 50 | 31 | < 100 | 50 | < 100 | < 10 | [5 empty] | 16
| 1 | 4 | < 100 | < 196 | < 50 | < 50 | 180 | < 50 | 24 | < 100 | 50 | < 100 | < 10 | [5 empty] | < 100
| 1 | 5 | < 100 | < 196 | 50 | < 50 | 100 | < 50 | 47 | < 100 | 20 | < 100 | < 10 | [5 empty] | 132
| 1 | 6 | < 100 | < 196 | < 50 | < 50 | 170 | < 50 | < 24 | < 100 | 70 | < 100 | < 10
| Mean |  | 2.08: 50; 2.10: 141.6667 | 41.25 |  | 40
| Median |  | 2.08: 50; 2.10: 140 | 39 |  | 40
| Std Dev. |  | 2.10: 38.6868 | 17.4045 |  | 20
| Rel.Std.Dev. |  | 2.10: 27.31% | 42.19% |  | 50%
PDM3
| Z-Score (Absolute) |  | 0.62 | 3.62 | 0.67 | 0.93 | 6.33 | 0.93 | 0.53 | 0.62 | 0 | 0.62 | 2.18
| Analytical results for P2O5 in OREAS 931c (Certified Value 0.065 wt.%) | [17 empty] | Certified
P2O5 | Round | Replicate | Lab | Lab | Lab | Lab | Lab | Lab | Lab | Lab | Lab | Lab | Lab | Lab | Lab | Lab |  |  | 1
| No | No | 2.01 | 2.02 | 2.03 | 2.04 | 2.06 | 2.07 | 2.08 | 2.09 | 2.10 | 2.12 | 2.18 | 2.19 | 2.20 | 2.24 |  |  | wt.%
|  |  | BF*XRF | BF*XRF | BF*XRF | BF*XRF | BF*XRF | OxBF*XRF | OxBF*XRF | OxBF*XRF | OxBF*XRF | BF*XRF | BF*XRF | BF*XRF | BF*XRF | BF*XRF |  |  | 3
3
| 1 | 1 | 0.063 | 0.072 | 0.06 | 0.19 | 0.061698 | 0.06 | 0.05 | 0.07 | 0.07 | 0.07 | 0.021 | 0.0642 | 0.0229 | 0.07 |  |  | 1
| 1 | 2 | 0.058 | 0.07 | 0.07 | 0.19 | 0.060694 | 0.06 | 0.05 | 0.07 | 0.07 | 0.07 | 0.012 | 0.0642 | 0.0229 | 0.07 |  |  | 0
| 1 | 3 | 0.058 | 0.071 | 0.07 | 0.18 | 0.06377 | 0.06 | 0.05 | 0.07 | 0.07 | 0.07 | 0.01 | 0.0665 | 0.0229 | 0.08 |  |  | 16
| 1 | 4 | 0.061 | 0.072 | 0.06 | 0.18 | 0.059746 | 0.06 | 0.05 | 0.07 | 0.07 | 0.08 | 0.011 | 0.0642 | 0.0229 | 0.07 |  |  | 0.065248
| 1 | 5 | 0.059 | 0.072 | 0.07 | 0.2 | 0.060763 | 0.06 | 0.05 | 0.07 | 0.07 | 0.07 | 0.016 | 0.0642 | 0.0229 | 0.07 |  |  | 133
| 1 | 6 | 0.06 | 0.071 | 0.07 | 0.18 | 0.060753 | 0.06 | 0.05 | 0.07 | 0.07 | 0.07 | 0.015 | 0.0619 | 0.0229 | 0.08
| Mean |  | 0.059833 | 0.071333 | 0.066667 | 0.18667 | 0.061237 | 0.06 | 0.05 | 0.07 | 0.07 | 0.071667 | 0.014167 | 0.0642 | 0.0229 | 0.073333
| Median |  | 0.0595 | 0.0715 | 0.07 | 0.185 | 0.060758 | 0.06 | 0.05 | 0.07 | 0.07 | 0.07 | 0.0135 | 0.0642 | 0.0229 | 0.07
| Std Dev. |  | 0.0019408 | 0.0008165 | 0.005164 | 0.008165 | 0.0013861 | 0 | 7.6012e-18 | 0 | 0 | 0.0040825 | 0.0040702 | 0.0014546 | 0 | 0.005164
| Rel.Std.Dev. |  | 3.244% | 1.145% | 7.746% | 4.374% | 2.264% | 0% | 1.52e-14% | 0% | 0% | 5.696% | 28.73% | 2.266% | 0% | 7.042%
| PDM3 |  | -8.299% | 9.326% | 2.174% | 186.1% | -6.147% | -8.043% | -23.37% | 7.283% | 7.283% | 9.837% | -78.29% | -1.606% | -64.9% | 12.39%
| Z-Score (Absolute) |  | 0.65 | 0.69 | 0.15 | 14.22 | 0.49 | 0.64 | 1.81 | 0.54 | 0.54 | 0.73 | 6.01 | 0.15 | 4.98 | 0.93
| Analytical results for Pb in OREAS 931c (Indicative Value 153 ppm) | [17 empty] | Indicative
Pb | Round | Replicate | Lab | Lab | Lab | Lab | Lab | Lab | Lab | Lab | Lab | Lab | Lab | [5 empty] | 1
| No | No | 2.04 | 2.07 | 2.08 | 2.09 | 2.10 | 2.12 | 2.13 | 2.16 | 2.19 | 2.20 | 2.25 | [5 empty] | ppm
|  |  | BF*XRF | OxBF*XRF | OxBF*XRF | OxBF*XRF | OxBF*XRF | BF*XRF | PSF*XRF | BF*XRF | BF*XRF | BF*XRF | BF*XRF | [5 empty] | 0
0
| 1 | 1 | 200 | 120 | < 50 | 130 | 240 | 70 | 100 | 100 | 210 | 200 | 133 | [5 empty] | 1
| 1 | 2 | 200 | 130 | < 50 | 130 | 250 | 90 | 100 | 100 | 190 | 200 | 130 | [5 empty] | 18
| 1 | 3 | 200 | 110 | 90 | 140 | 290 | 80 | < 100 |  | 250 | 200 | 134 | [5 empty] | 16
| 1 | 4 | 200 | 120 | 50 | 140 | 240 | 110 | 200 | 100 | 210 | 200 | 132 | [5 empty] | 153.0625
| 1 | 5 | 200 | 110 | 80 | 150 | 270 | 90 | 100 |  | 210 | 100 | 133 | [5 empty] | 24
| 1 | 6 | 200 | 130 | < 50 | 120 | 300 | 90 | 100 |  | 190 | 200 | 135
| Mean |  | 200 | 120 | 73.3333 | 135 | 265 | 88.3333 | 120 | 100 | 210 | 183.3333 | 132.8333
| Median |  | 200 | 120 | 80 | 135 | 260 | 90 | 100 | 100 | 210 | 200 | 133
| Std Dev. |  | 0 | 8.9443 | 20.8167 | 10.4881 | 25.8844 | 13.2916 | 44.7214 | 0 | 21.9089 | 40.8248 | 1.7224
| Rel.Std.Dev. |  | 0% | 7.454% | 28.39% | 7.769% | 9.768% | 15.05% | 37.27% | 0% | 10.43% | 22.27% | 1.297%
| PDM3 |  | 30.67% | -21.6% | -52.09% | -11.8% | 73.13% | -42.29% | -21.6% | -34.67% | 37.2% | 19.78% | -13.22%
| Z-Score (Absolute) |  | NA | 0.2 | 1.2 | 0.02 | 1.86 | 0.65 | NA | NA | 1.08 | 0.7 | 0.02
| Analytical results for Pr in OREAS 931c (Indicative Value < 10 ppm) | [17 empty] | Indicative
Pr | Round | Replicate | 2.06: Lab | [10 empty] | 1
| No | No | 2.06: 2.25 | [10 empty] | ppm
|  |  | 2.06: BF*XRF | [10 empty] | 1
1
| 1 | 1 | 2.06: < 10 | [10 empty] | 1
| 1 | 2 | 2.06: < 10 | [10 empty] | 7
| 1 | 3 | 2.06: < 10 | [10 empty] | 16
| 1 | 4 | 2.06: < 10 | [10 empty] | < 10
| 1 | 5 | 2.06: < 10 | [10 empty] | 25
| 1 | 6 | 2.06: < 10
Mean
Median
Std Dev.
Rel.Std.Dev.
PDM3
Z-Score (Absolute) | bar: 2.06
| Analytical results for Rb in OREAS 931c (Certified Value 97 ppm) | [17 empty] | Certified
Rb | Round | Replicate | Lab | Lab | Lab | Lab | Lab | Lab | [10 empty] | 1
| No | No | 2.04 | 2.07 | 2.08 | 2.09 | 2.10 | 2.25 | [10 empty] | ppm
|  |  | BF*XRF | OxBF*XRF | OxBF*XRF | OxBF*XRF | OxBF*XRF | BF*XRF | [10 empty] | 0
0
| 1 | 1 | < 100 | 90 | 60 | 90 | 70 | 131 | [10 empty] | 1
| 1 | 2 | < 100 | 90 | 120 | 100 | 90 | 130 | [10 empty] | 39
| 1 | 3 | < 100 | 80 | 120 | 100 | 90 | 131 | [10 empty] | 16
| 1 | 4 | < 100 | 80 | 100 | 120 | 50 | 131 | [10 empty] | 97.4333
| 1 | 5 | < 100 | 80 | 110 | 90 | 70 | 129 | [10 empty] | 134
| 1 | 6 | < 100 | 80 | 100 | 90 | 70 | 131
| Mean |  |  | 83.3333 | 101.6667 | 98.3333 | 73.3333 | 130.5
| Median |  |  | 80 | 105 | 95 | 70 | 131
| Std Dev. |  |  | 5.164 | 22.286 | 11.6905 | 15.0555 | 0.83666
| Rel.Std.Dev. |  |  | 6.197% | 21.92% | 11.89% | 20.53% | 0.6411%
| PDM3 |  |  | -14.47% | 4.345% | 0.9237% | -24.73% | 33.94%
| Z-Score (Absolute) |  | 1.94 | 0.36 | 0.52 | 0.36 | 0.83 | 1.89
| Analytical results for Sb in OREAS 931c (Certified Value < 50 ppm) | [17 empty] | Certified
Sb | Round | Replicate | Lab | Lab | Lab | Lab | Lab | Lab | Lab | [9 empty] | 1
| No | No | 2.04 | 2.07 | 2.08 | 2.09 | 2.10 | 2.20 | 2.25 | [9 empty] | ppm
|  |  | BF*XRF | OxBF*XRF | OxBF*XRF | OxBF*XRF | OxBF*XRF | BF*XRF | BF*XRF | [9 empty] | 0
0
| 1 | 1 | < 100 | < 50 | < 50 | < 50 | < 50 | < 10 | 23 | [9 empty] | 1
| 1 | 2 | < 100 | < 50 | < 50 | < 50 | < 50 | < 10 | 23 | [9 empty] | 41
| 1 | 3 | < 100 | < 50 | < 50 | < 50 | < 50 | < 10 | 23 | [9 empty] | 16
| 1 | 4 | < 100 | < 50 | < 50 | < 50 | < 50 | < 10 | 23 | [9 empty] | < 50
| 1 | 5 | < 100 | < 50 | < 50 | < 50 | < 50 | < 10 | 23 | [9 empty] | 135
| 1 | 6 | < 100 | < 50 | < 50 | < 50 | < 50 | < 10 | 23
| Mean | [7 empty] | 23
| Median | [7 empty] | 23
| Std Dev. | [7 empty] | 0
| Rel.Std.Dev. | [7 empty] | 0%
PDM3
| Z-Score (Absolute) | [7 empty] | NA | bar: 2.06 to 2.25
| Analytical results for Sc in OREAS 931c (Indicative Value 13.7 ppm) | [17 empty] | Indicative
Sc | Round | Replicate | 2.06: Lab; 2.07: Lab | [10 empty] | 1
| No | No | 2.06: 2.04; 2.07: 2.25 | [10 empty] | ppm
|  |  | 2.06: BF*XRF; 2.07: BF*XRF | [10 empty] | 1
1
| 1 | 1 | 2.06: < 100; 2.07: 14 | [10 empty] | 1
| 1 | 2 | 2.06: < 100; 2.07: 14 | [10 empty] | 20
| 1 | 3 | 2.06: < 100; 2.07: 14 | [10 empty] | 16
| 1 | 4 | 2.06: < 100; 2.07: 13 | [10 empty] | 13.6667
| 1 | 5 | 2.06: < 100; 2.07: 14 | [10 empty] | 26
| 1 | 6 | 2.06: < 100; 2.07: 13
| Mean |  | 2.07: 13.6667
| Median |  | 2.07: 14
| Std Dev. |  | 2.07: 0.5164
| Rel.Std.Dev. |  | 2.07: 3.779%
| PDM3 |  | 2.07: -2.442e-13%
| Z-Score (Absolute) |  | 2.06: 0.67; 2.07: 0.67
| Analytical results for Se in OREAS 931c (Indicative Value < 10 ppm) | [17 empty] | Indicative
Se | Round | Replicate | 2.06: Lab; 2.07: Lab | [10 empty] | 1
| No | No | 2.06: 2.04; 2.07: 2.25 | [10 empty] | ppm
|  |  | 2.06: BF*XRF; 2.07: BF*XRF | [10 empty] | 1
1
| 1 | 1 | 2.06: < 100; 2.07: < 10 | [10 empty] | 1
| 1 | 2 | 2.06: < 100; 2.07: < 10 | [10 empty] | 21
| 1 | 3 | 2.06: < 100; 2.07: < 10 | [10 empty] | 16
| 1 | 4 | 2.06: < 100; 2.07: < 10 | [10 empty] | < 10
| 1 | 5 | 2.06: < 100; 2.07: < 10 | [10 empty] | 27
| 1 | 6 | 2.06: < 100; 2.07: < 10
Mean
Median
Std Dev.
Rel.Std.Dev.
PDM3
Z-Score (Absolute) | bar: 2.06 to 2.07
| Analytical results for SiO2 in OREAS 931c (Certified Value 63.22 wt.%) | [17 empty] | Certified
SiO2 | Round | Replicate | Lab | Lab | Lab | Lab | Lab | Lab | Lab | Lab | Lab | Lab | Lab | Lab | Lab | Lab |  |  | 1
| No | No | 2.01 | 2.02 | 2.03 | 2.04 | 2.06 | 2.07 | 2.08 | 2.09 | 2.10 | 2.12 | 2.18 | 2.19 | 2.20 | 2.24 |  |  | wt.%
|  |  | BF*XRF | BF*XRF | BF*XRF | BF*XRF | BF*XRF | OxBF*XRF | OxBF*XRF | OxBF*XRF | OxBF*XRF | BF*XRF | BF*XRF | BF*XRF | BF*XRF | BF*XRF |  |  | 2
3
| 1 | 1 | 63.47 | 62.837 | 62.86 | 57.81 | 63.141 | 63.5 | 61.8 | 63.4 | 63.5 | 61.9 | 54.85 | 63.6 | 63.363 | 63.05 |  |  | 1
| 1 | 2 | 63.28 | 62.83 | 63.49 | 58.25 | 63.3829 | 64.6 | 63.6 | 63.2 | 63.7 | 62.63 | 54.21 | 63.75 | 63.47 | 63.05 |  |  | 0
| 1 | 3 | 63.12 | 62.877 | 63.12 | 57.5 | 63.6381 | 63.7 | 63.8 | 63.5 | 63.7 | 61.54 | 55.61 | 63.59 | 64.09 | 62.87 |  |  | 16
| 1 | 4 | 63.47 | 62.776 | 63.12 | 57.34 | 62.8914 | 62.9 | 63.5 | 63 | 63.6 | 62.96 | 51.15 | 63.66 | 63.684 | 62.83 |  |  | 63.2235
| 1 | 5 | 63.44 | 62.801 | 63.1 | 57.97 | 63.9127 | 63.8 | 62.3 | 63.2 | 63.5 | 61.79 | 54.35 | 63.74 | 63.534 | 63.21 |  |  | 136
| 1 | 6 | 63.26 | 62.866 | 63.43 | 58.71 | 63.0537 | 64.1 | 62.9 | 62.9 | 62.3 | 61.76 | 54.9 | 63.51 | 64.09 | 62.95
| Mean |  | 63.34 | 62.8312 | 63.1867 | 57.93 | 63.3366 | 63.7667 | 62.9833 | 63.2 | 63.3833 | 62.0967 | 54.1783 | 63.6417 | 63.7052 | 62.9933
| Median |  | 63.36 | 62.8335 | 63.12 | 57.89 | 63.2619 | 63.75 | 63.2 | 63.2 | 63.55 | 61.845 | 54.6 | 63.63 | 63.609 | 63
| Std Dev. |  | 0.14297 | 0.038217 | 0.23424 | 0.50196 | 0.38509 | 0.57155 | 0.79854 | 0.22804 | 0.53821 | 0.56316 | 1.5635 | 0.093256 | 0.3157 | 0.13938
| Rel.Std.Dev. |  | 0.2257% | 0.06083% | 0.3707% | 0.8665% | 0.608% | 0.8963% | 1.268% | 0.3608% | 0.8491% | 0.9069% | 2.886% | 0.1465% | 0.4956% | 0.2213%
| PDM3 |  | 0.1843% | -0.6205% | -0.05819% | -8.373% | 0.179% | 0.8592% | -0.3798% | -0.0371% | 0.2529% | -1.782% | -14.31% | 0.6615% | 0.7619% | -0.364%
| Z-Score (Absolute) |  | 0.35 | 0.85 | 0.02 | 12.41 | 0.34 | 1.35 | 0.49 | 0.02 | 0.45 | 2.58 | 21.25 | 1.06 | 1.21 | 0.47
| Analytical results for Sm in OREAS 931c (Indicative Value 22.2 ppm) | [17 empty] | Indicative
Sm | Round | Replicate | 2.06: Lab | [10 empty] | 1
| No | No | 2.06: 2.25 | [10 empty] | ppm
|  |  | 2.06: BF*XRF | [10 empty] | 1
1
| 1 | 1 | 2.06: 20 | [10 empty] | 1
| 1 | 2 | 2.06: 25 | [10 empty] | 4
| 1 | 3 | 2.06: 25 | [10 empty] | 16
| 1 | 4 | 2.06: 23 | [10 empty] | 22.1667
| 1 | 5 | 2.06: 20 | [10 empty] | 15
| 1 | 6 | 2.06: 20
| Mean |  | 2.06: 22.1667
| Median |  | 2.06: 21.5
| Std Dev. |  | 2.06: 2.4833
| Rel.Std.Dev. |  | 2.06: 11.2%
| PDM3 |  | 2.06: -1.443e-13%
Z-Score (Absolute) | bar: 2.06
| Analytical results for Sn in OREAS 931c (Indicative Value 59 ppm) | [17 empty] | Indicative
Sn | Round | Replicate | Lab | Lab | Lab | Lab | Lab | Lab | Lab | Lab | [8 empty] | 1
| No | No | 2.04 | 2.06 | 2.07 | 2.08 | 2.09 | 2.10 | 2.20 | 2.25 | [8 empty] | ppm
|  |  | BF*XRF | BF*XRF | OxBF*XRF | OxBF*XRF | OxBF*XRF | OxBF*XRF | BF*XRF | BF*XRF | [8 empty] | 0
0
| 1 | 1 | < 100 | < 160 | < 50 | 50 | 70 | 60 | < 100 | 36 | [8 empty] | 1
| 1 | 2 | < 100 | < 160 | < 50 | 100 | 50 | 50 | < 100 | 40 | [8 empty] | 10
| 1 | 3 | < 100 | < 160 | < 50 | 70 | 60 | 90 | < 100 | 38 | [8 empty] | 16
| 1 | 4 | < 100 | < 160 | 50 | 70 | 70 | 60 | < 100 | 39 | [8 empty] | 59.25
| 1 | 5 | < 100 | < 160 | < 50 | 70 | 70 | 50 | < 100 | 40 | [8 empty] | 16
| 1 | 6 | < 100 | < 160 | < 50 | 60 | 70 | 70 | < 100 | 39
| Mean |  |  |  | 50 | 70 | 65 | 63.3333 |  | 38.6667
| Median |  |  |  | 50 | 70 | 70 | 60 |  | 39
| Std Dev. |  | 2.09: 16.7332; 2.10: 8.3666; 2.25: 15.0555 |  | 1.5055
| Rel.Std.Dev. |  | 2.09: 23.9%; 2.10: 12.87%; 2.25: 23.77% |  | 3.894%
| PDM3 |  |  |  | -15.61% | 18.14% | 9.705% | 6.892% |  | -34.74%
| Z-Score (Absolute) |  | 0.41 | 1.38 | 1.71 | 0.83 | 0.52 | 0.41 | 0.41 | 1.12
| Analytical results for SO3 in OREAS 931c (Certified Value 10.56 wt.%) | [17 empty] | Certified
SO3 | Round | Replicate | Lab | Lab | Lab | Lab | Lab | Lab | Lab | Lab | Lab | Lab | Lab | [5 empty] | 1
| No | No | 2.01 | 2.02 | 2.04 | 2.07 | 2.08 | 2.09 | 2.10 | 2.18 | 2.19 | 2.20 | 2.25 | [5 empty] | wt.%
|  |  | BF*XRF | BF*XRF | BF*XRF | OxBF*XRF | OxBF*XRF | OxBF*XRF | OxBF*XRF | BF*XRF | BF*XRF | BF*XRF | BF*XRF | [5 empty] | 2
3
| 1 | 1 | 11.2623 | 9.3 | 10.13 | 11.562 | 11.137 | 11.112 | 11.262 | 10.065 | 10.2135 | 11.7118 | 8.9255 | [5 empty] | 1
| 1 | 2 | 11.2623 | 9.2539 | 10.25 | 10.588 | 11.487 | 11.063 | 11.412 | 9.999 | 9.3045 | 11.9366 | 8.7394 | [5 empty] | 0
| 1 | 3 | 11.2473 | 9.288 | 10 | 11.187 | 11.487 | 11.112 | 11.437 | 10.22 | 9.8364 | 11.7867 | 8.8333 | [5 empty] | 16
| 1 | 4 | 11.2873 | 9.2933 | 10.12 | 11.337 | 11.462 | 11.013 | 11.337 | 9.524 | 9.3295 | 11.9366 | 8.9459 | [5 empty] | 10.5614
| 1 | 5 | 11.2249 | 9.2849 | 10.11 | 11.013 | 11.237 | 11.038 | 11.262 | 10.055 | 9.9313 | 11.9615 | 8.9407 | [5 empty] | 137
| 1 | 6 | 11.2024 | 9.2196 | 10.25 | 11.537 | 11.337 | 10.913 | 11.187 | 10.128 | 9.8789 | 11.8866 | 8.888
| Mean |  | 11.2477 | 9.2733 | 10.1433 | 11.204 | 11.3578 | 11.0418 | 11.3162 | 9.9985 | 9.749 | 11.87 | 8.8788
| Median |  | 11.2548 | 9.2865 | 10.125 | 11.262 | 11.3995 | 11.0505 | 11.2995 | 10.06 | 9.8576 | 11.9116 | 8.9067
| Std Dev. |  | 0.030221 | 0.030736 | 0.095009 | 0.36687 | 0.14698 | 0.074483 | 0.096717 | 0.24438 | 0.35974 | 0.099484 | 0.08012
| Rel.Std.Dev. |  | 0.2687% | 0.3314% | 0.9367% | 3.274% | 1.294% | 0.6746% | 0.8547% | 2.444% | 3.69% | 0.8381% | 0.9024%
| PDM3 |  | 6.498% | -12.2% | -3.959% | 6.084% | 7.541% | 4.549% | 7.146% | -5.33% | -7.692% | 12.39% | -15.93%
| Z-Score (Absolute) |  | 0.17 | 1.44 | 0.73 | 0.13 | 0.26 | 0 | 0.22 | 0.85 | 1.05 | 0.67 | 1.76
| Analytical results for SrO in OREAS 931c (Certified Value < 120 ppm) | [17 empty] | Certified
SrO | Round | Replicate | Lab | Lab | Lab | Lab | Lab | Lab | Lab | Lab | Lab | Lab | [6 empty] | 1
| No | No | 2.04 | 2.06 | 2.07 | 2.08 | 2.09 | 2.10 | 2.18 | 2.19 | 2.24 | 2.25 | [6 empty] | ppm
|  |  | BF*XRF | BF*XRF | OxBF*XRF | OxBF*XRF | OxBF*XRF | OxBF*XRF | BF*XRF | BF*XRF | BF*XRF | BF*XRF | [6 empty] | 0
0
| 1 | 1 | < 100 | < 50 | < 120 | < 120 | < 120 | < 120 | 90 | < 12 | < 100 | 47.3 | [6 empty] | 1
| 1 | 2 | < 100 | < 50 | < 120 | < 120 | < 120 | < 120 | 80 | < 12 | < 100 | 46.1 | [6 empty] | 0
| 1 | 3 | < 100 | < 50 | < 120 | 120 | < 120 | < 120 | 70 | < 12 | < 100 | 47.3 | [6 empty] | 16
| 1 | 4 | < 100 | < 50 | < 120 | < 120 | < 120 | < 120 | 70 | < 12 | < 100 | 47.3 | [6 empty] | < 120
| 1 | 5 | < 100 | < 50 | < 120 | < 120 | < 120 | < 120 | 80 | < 12 | < 100 | 47.3 | [6 empty] | 138
| 1 | 6 | < 100 | < 50 | < 120 | < 120 | < 120 | < 120 | 110 | < 12 | < 100 | 46.1
| Mean |  | 2.09: 120 | 83.3333 |  |  | 46.9
| Median |  | 2.09: 120 | 80 |  |  | 47.3
| Std Dev. | [7 empty] | 15.0555 |  |  | 0.61968
| Rel.Std.Dev. | [7 empty] | 18.07% |  |  | 1.321%
PDM3
| Z-Score (Absolute) |  | 0.5 | 3.26 | 0.5 | 1.59 | 0.5 | 0.5 | 3.17 | 5.37 | 0.5 | 0.84
| Analytical results for Ta in OREAS 931c (Indicative Value 132 ppm) | [17 empty] | Indicative
Ta | Round | Replicate | 2.06: Lab; 2.07: Lab | [10 empty] | 1
| No | No | 2.06: 2.04; 2.07: 2.25 | [10 empty] | ppm
|  |  | 2.06: BF*XRF; 2.07: BF*XRF | [10 empty] | 0
0
| 1 | 1 | 2.06: < 100; 2.07: 131 | [10 empty] | 1
| 1 | 2 | 2.06: < 100; 2.07: 131 | [10 empty] | 11
| 1 | 3 | 2.06: < 100; 2.07: 132 | [10 empty] | 16
| 1 | 4 | 2.06: < 100; 2.07: 132 | [10 empty] | 132
| 1 | 5 | 2.06: < 100; 2.07: 132 | [10 empty] | 17
| 1 | 6 | 2.06: < 100; 2.07: 134
| Mean |  | 2.07: 132
| Median |  | 2.07: 132
| Std Dev. |  | 2.07: 1.0954
| Rel.Std.Dev. |  | 2.07: 0.8299%
PDM3 | bar: 2.07
| Z-Score (Absolute) |  | 2.06: 0.67; 2.07: 0.67
| Analytical results for Tb in OREAS 931c (Indicative Value < 10 ppm) | [17 empty] | Indicative
Tb | Round | Replicate | 2.06: Lab | [10 empty] | 1
| No | No | 2.06: 2.25 | [10 empty] | ppm
|  |  | 2.06: BF*XRF | [10 empty] | 1
1
| 1 | 1 | 2.06: < 10 | [10 empty] | 1
| 1 | 2 | 2.06: < 10 | [10 empty] | 12
| 1 | 3 | 2.06: < 10 | [10 empty] | 16
| 1 | 4 | 2.06: < 10 | [10 empty] | < 10
| 1 | 5 | 2.06: < 10 | [10 empty] | 18
| 1 | 6 | 2.06: < 10
Mean
Median
Std Dev.
Rel.Std.Dev.
PDM3
Z-Score (Absolute) | bar: 2.06
| Analytical results for Te in OREAS 931c (Indicative Value < 100 ppm) | [17 empty] | Indicative
Te | Round | Replicate | 2.06: Lab | [10 empty] | 1
| No | No | 2.06: 2.04 | [10 empty] | ppm
|  |  | 2.06: BF*XRF | [10 empty] | 0
0
| 1 | 1 | 2.06: < 100 | [10 empty] | 1
| 1 | 2 | 2.06: < 100 | [10 empty] | 13
| 1 | 3 | 2.06: < 100 | [10 empty] | 16
| 1 | 4 | 2.06: < 100 | [10 empty] | < 100
| 1 | 5 | 2.06: < 100 | [10 empty] | 19
| 1 | 6 | 2.06: < 100
Mean
Median
Std Dev.
Rel.Std.Dev.
PDM3
Z-Score (Absolute) | bar: 2.06
| Analytical results for Th in OREAS 931c (Indicative Value 16.8 ppm) | [17 empty] | Indicative
Th | Round | Replicate | 2.06: Lab | [10 empty] | 1
| No | No | 2.06: 2.25 | [10 empty] | ppm
|  |  | 2.06: BF*XRF | [10 empty] | 1
1
| 1 | 1 | 2.06: 17 | [10 empty] | 1
| 1 | 2 | 2.06: 17 | [10 empty] | 14
| 1 | 3 | 2.06: 16 | [10 empty] | 16
| 1 | 4 | 2.06: 17 | [10 empty] | 16.8333
| 1 | 5 | 2.06: 19 | [10 empty] | 20
| 1 | 6 | 2.06: 15
| Mean |  | 2.06: 16.8333
| Median |  | 2.06: 17
| Std Dev. |  | 2.06: 1.3292
| Rel.Std.Dev. |  | 2.06: 7.896%
| PDM3 |  | 2.06: 1.998e-13%
Z-Score (Absolute) | bar: 2.06
| Analytical results for TiO2 in OREAS 931c (Certified Value 0.426 wt.%) | [17 empty] | Certified
TiO2 | Round | Replicate | Lab | Lab | Lab | Lab | Lab | Lab | Lab | Lab | Lab | Lab | Lab | Lab | Lab | Lab |  |  | 1
| No | No | 2.01 | 2.02 | 2.03 | 2.04 | 2.06 | 2.07 | 2.08 | 2.09 | 2.10 | 2.12 | 2.18 | 2.19 | 2.20 | 2.24 |  |  | wt.%
|  |  | BF*XRF | BF*XRF | BF*XRF | BF*XRF | BF*XRF | OxBF*XRF | OxBF*XRF | OxBF*XRF | OxBF*XRF | BF*XRF | BF*XRF | BF*XRF | BF*XRF | BF*XRF |  |  | 3
3
| 1 | 1 | 0.43 | 0.452 | 0.42 | 0.77 | 0.40253 | 0.43 | 0.41 | 0.43 | 0.43 | 0.41 | 0.4 | 0.44 | 0.4003 | 0.45 |  |  | 1
| 1 | 2 | 0.42 | 0.444 | 0.41 | 0.86 | 0.4096 | 0.43 | 0.43 | 0.44 | 0.43 | 0.42 | 0.4 | 0.44 | 0.4003 | 0.44 |  |  | 0
| 1 | 3 | 0.42 | 0.451 | 0.43 | 0.84 | 0.43191 | 0.44 | 0.43 | 0.42 | 0.44 | 0.41 | 0.41 | 0.44 | 0.417 | 0.45 |  |  | 16
| 1 | 4 | 0.42 | 0.451 | 0.41 | 0.86 | 0.42105 | 0.42 | 0.43 | 0.43 | 0.43 | 0.42 | 0.38 | 0.43 | 0.417 | 0.46 |  |  | 0.42552
| 1 | 5 | 0.45 | 0.45 | 0.41 | 0.8 | 0.41206 | 0.42 | 0.42 | 0.43 | 0.43 | 0.4 | 0.39 | 0.44 | 0.4003 | 0.43 |  |  | 139
| 1 | 6 | 0.46 | 0.451 | 0.41 | 0.73 | 0.42503 | 0.44 | 0.43 | 0.42 | 0.43 | 0.42 | 0.4 | 0.44 | 0.417 | 0.43
| Mean |  | 0.43333 | 0.44983 | 0.415 | 0.81 | 0.41703 | 0.43 | 0.425 | 0.42833 | 0.43167 | 0.41333 | 0.39667 | 0.43833 | 0.40865 | 0.44333
| Median |  | 0.425 | 0.451 | 0.41 | 0.82 | 0.41656 | 0.43 | 0.43 | 0.43 | 0.43 | 0.415 | 0.4 | 0.44 | 0.40865 | 0.445
| Std Dev. |  | 0.017512 | 0.0029269 | 0.0083666 | 0.052915 | 0.010878 | 0.0089443 | 0.0083666 | 0.0075277 | 0.0040825 | 0.008165 | 0.010328 | 0.0040825 | 0.009147 | 0.012111
| Rel.Std.Dev. |  | 4.041% | 0.6507% | 2.016% | 6.533% | 2.608% | 2.08% | 1.969% | 1.757% | 0.9457% | 1.975% | 2.604% | 0.9314% | 2.238% | 2.732%
| PDM3 |  | 1.837% | 5.715% | -2.471% | 90.36% | -1.994% | 1.054% | -0.1214% | 0.662% | 1.445% | -2.863% | -6.78% | 3.012% | -3.964% | 4.187%
| Z-Score (Absolute) |  | 0.21 | 1.06 | 0.73 | 19.53 | 0.62 | 0.04 | 0.21 | 0.04 | 0.13 | 0.81 | 1.67 | 0.47 | 1.05 | 0.73
| Analytical results for Tl in OREAS 931c (Indicative Value < 10 ppm) | [17 empty] | Indicative
Tl | Round | Replicate | 2.06: Lab; 2.07: Lab | [10 empty] | 1
| No | No | 2.06: 2.04; 2.07: 2.25 | [10 empty] | ppm
|  |  | 2.06: BF*XRF; 2.07: BF*XRF | [10 empty] | 1
1
| 1 | 1 | 2.06: < 100; 2.07: < 10 | [10 empty] | 1
| 1 | 2 | 2.06: < 100; 2.07: < 10 | [10 empty] | 15
| 1 | 3 | 2.06: < 100; 2.07: < 10 | [10 empty] | 16
| 1 | 4 | 2.06: < 100; 2.07: < 10 | [10 empty] | < 10
| 1 | 5 | 2.06: < 100; 2.07: < 10 | [10 empty] | 21
| 1 | 6 | 2.06: < 100; 2.07: < 10
Mean
Median
Std Dev.
Rel.Std.Dev.
PDM3
Z-Score (Absolute) | bar: 2.06 to 2.07
| Analytical results for Tm in OREAS 931c (Indicative Value < 10 ppm) | [17 empty] | Indicative
Tm | Round | Replicate | 2.06: Lab | [10 empty] | 1
| No | No | 2.06: 2.25 | [10 empty] | ppm
|  |  | 2.06: BF*XRF | [10 empty] | 1
1
| 1 | 1 | 2.06: < 10 | [10 empty] | 1
| 1 | 2 | 2.06: < 10 | [10 empty] | 5
| 1 | 3 | 2.06: < 10 | [10 empty] | 16
| 1 | 4 | 2.06: < 10 | [10 empty] | < 10
| 1 | 5 | 2.06: < 10 | [10 empty] | 22
| 1 | 6 | 2.06: < 10
Mean
Median
Std Dev.
Rel.Std.Dev.
PDM3
Z-Score (Absolute) | bar: 2.06
| Analytical results for U in OREAS 931c (Indicative Value < 10 ppm) | [17 empty] | Indicative
U | Round | Replicate | 2.06: Lab | [10 empty] | 1
| No | No | 2.06: 2.25 | [10 empty] | ppm
|  |  | 2.06: BF*XRF | [10 empty] | 1
1
| 1 | 1 | 2.06: < 10 | [10 empty] | 1
| 1 | 2 | 2.06: < 10 | [10 empty] | 17
| 1 | 3 | 2.06: < 10 | [10 empty] | 16
| 1 | 4 | 2.06: < 10 | [10 empty] | < 10
| 1 | 5 | 2.06: < 10 | [10 empty] | 23
| 1 | 6 | 2.06: < 10
Mean
Median
Std Dev.
Rel.Std.Dev.
PDM3
Z-Score (Absolute) | bar: 2.06
| Analytical results for V in OREAS 931c (Certified Value 137 ppm) | [17 empty] | Certified
V | Round | Replicate | Lab | Lab | Lab | Lab | Lab | Lab | Lab | Lab | Lab | Lab | [6 empty] | 1
| No | No | 2.04 | 2.06 | 2.07 | 2.08 | 2.09 | 2.10 | 2.12 | 2.18 | 2.19 | 2.25 | [6 empty] | ppm
|  |  | BF*XRF | BF*XRF | OxBF*XRF | OxBF*XRF | OxBF*XRF | OxBF*XRF | BF*XRF | BF*XRF | BF*XRF | BF*XRF | [6 empty] | 0
0
| 1 | 1 | < 100 | 165.6947 | 100 | 200 | 100 | 100 | 157 | 56 | 170 | 183 | [6 empty] | 1
| 1 | 2 | < 100 | 160.3707 | 100 | 200 | 100 | 100 | 123 | 67 | 170 | 184 | [6 empty] | 38
| 1 | 3 | < 100 | 165.8236 | 100 | 200 | 100 | 100 | 140 | 101 | 180 | 182 | [6 empty] | 16
| 1 | 4 | < 100 | 155.1885 | 100 | 200 | 100 | 100 | 146 | 39 | 170 | 184 | [6 empty] | 136.8218
| 1 | 5 | < 100 | 176.6075 | 100 | 200 | 100 | 100 | 140 | 118 | 170 | 182 | [6 empty] | 140
| 1 | 6 | < 100 | 160.5264 | 100 | 200 | 100 | 100 | 123 | 67 | 170 | 182
| Mean |  |  | 164.0352 | 100 | 200 | 100 | 100 | 138.1667 | 74.6667 | 171.6667 | 182.8333
| Median |  |  | 163.1105 | 100 | 200 | 100 | 100 | 140 | 67 | 170 | 182.5
| Std Dev. |  |  | 7.3215 | 0 | 0 | 0 | 0 | 13.2878 | 29.3576 | 4.0825 | 0.98319
| Rel.Std.Dev. |  |  | 4.463% | 0% | 0% | 0% | 0% | 9.617% | 39.32% | 2.378% | 0.5378%
| PDM3 |  |  | 19.89% | -26.91% | 46.18% | -26.91% | -26.91% | 0.9829% | -45.43% | 25.47% | 33.63%
| Z-Score (Absolute) |  | 1.04 | 0.68 | 0.29 | 1.22 | 0.29 | 0.29 | 0.29 | 0.67 | 0.79 | 0.96
| Analytical results for W in OREAS 931c (Indicative Value 26.7 ppm) | [17 empty] | Indicative
W | Round | Replicate | Lab | Lab | Lab | Lab | Lab | Lab | [10 empty] | 1
| No | No | 2.04 | 2.07 | 2.08 | 2.09 | 2.10 | 2.25 | [10 empty] | ppm
|  |  | BF*XRF | OxBF*XRF | OxBF*XRF | OxBF*XRF | OxBF*XRF | BF*XRF | [10 empty] | 1
1
| 1 | 1 | < 100 | 20 | < 10 | < 10 | 20 | 69 | [10 empty] | 1
| 1 | 2 | < 100 | 30 | < 10 | < 10 | 30 | 66 | [10 empty] | 18
| 1 | 3 | < 100 | 20 | 20 | 10 | 50 | 68 | [10 empty] | 16
| 1 | 4 | < 100 | 20 | < 10 | < 10 | 10 | 69 | [10 empty] | 26.7
| 1 | 5 | < 100 | 20 | < 10 | 10 | 20 | 68 | [10 empty] | 24
| 1 | 6 | < 100 | 30 | < 10 | < 10 | 40 | 66
| Mean |  |  | 23.3333 | 20 | 10 | 28.3333 | 67.6667
| Median |  |  | 20 | 20 | 10 | 25 | 68
| Std Dev. |  |  | 5.164 |  | 0 | 14.7196 | 1.3663
| Rel.Std.Dev. |  |  | 22.13% |  | 0% | 51.95% | 2.019%
| PDM3 |  |  | -12.61% | -25.09% | -62.55% | 6.117% | 153.4%
| Z-Score (Absolute) |  | 0.87 | 0.09 | 0.66 | 0.69 | 0.09 | 1.5
| Analytical results for Y in OREAS 931c (Indicative Value 23.8 ppm) | [17 empty] | Indicative
Y | Round | Replicate | Lab | Lab | Lab | Lab | Lab | [11 empty] | 1
| No | No | 2.07 | 2.08 | 2.09 | 2.10 | 2.25 | [11 empty] | ppm
|  |  | OxBF*XRF | OxBF*XRF | OxBF*XRF | OxBF*XRF | BF*XRF | [11 empty] | 1
1
| 1 | 1 | < 39 | < 39 | < 39 | < 39 | 22 | [11 empty] | 1
| 1 | 2 | < 39 | 39 | < 39 | < 39 | 22 | [11 empty] | 19
| 1 | 3 | < 39 | < 39 | 39 | < 39 | 21 | [11 empty] | 16
| 1 | 4 | < 39 | 39 | < 39 | < 39 | 21 | [11 empty] | 23.7909
| 1 | 5 | < 39 | < 39 | 47 | < 39 | 22 | [11 empty] | 25
| 1 | 6 | < 39 | < 39 | < 39 | < 39 | 21
| Mean |  | 2.07: 39; 2.08: 43; 2.10: 21.5
| Median |  | 2.07: 39; 2.08: 43; 2.10: 21.5
| Std Dev. |  | 2.07: 0; 2.08: 5.6569; 2.10: 0.54772
| Rel.Std.Dev. |  | 2.07: 0%; 2.08: 13.16%; 2.10: 2.548%
| PDM3 |  | 2.07: 63.93%; 2.08: 80.74%; 2.10: -9.629%
| Z-Score (Absolute) |  | 0.67 | 1.77 | 2.25 | 0.67 | 0
| Analytical results for Yb in OREAS 931c (Indicative Value < 10 ppm) | [17 empty] | Indicative
Yb | Round | Replicate | 2.06: Lab | [10 empty] | 1
| No | No | 2.06: 2.25 | [10 empty] | ppm
|  |  | 2.06: BF*XRF | [10 empty] | 1
1
| 1 | 1 | 2.06: < 10 | [10 empty] | 1
| 1 | 2 | 2.06: < 10 | [10 empty] | 20
| 1 | 3 | 2.06: < 10 | [10 empty] | 16
| 1 | 4 | 2.06: < 10 | [10 empty] | < 10
| 1 | 5 | 2.06: < 10 | [10 empty] | 26
| 1 | 6 | 2.06: < 10
Mean
Median
Std Dev.
Rel.Std.Dev.
PDM3
Z-Score (Absolute) | bar: 2.06
| Analytical results for Zn in OREAS 931c (Certified Value 280 ppm) | [17 empty] | Certified
Zn | Round | Replicate | Lab | Lab | Lab | Lab | Lab | Lab | Lab | Lab | Lab | Lab | Lab | Lab |  |  |  |  | 1
| No | No | 2.04 | 2.06 | 2.07 | 2.08 | 2.09 | 2.10 | 2.12 | 2.13 | 2.16 | 2.19 | 2.20 | 2.25 |  |  |  |  | ppm
|  |  | BF*XRF | BF*XRF | OxBF*XRF | OxBF*XRF | OxBF*XRF | OxBF*XRF | BF*XRF | PSF*XRF | BF*XRF | BF*XRF | BF*XRF | BF*XRF |  |  |  |  | 0
0
| 1 | 1 | 300 | < 160 | 270 | 250 | 270 | 270 | 230 | 200 | 300 | 300 | < 50 | 337 |  |  |  |  | 1
| 1 | 2 | 300 | < 160 | 280 | 280 | 260 | 270 | 220 | 300 | 300 | 300 | < 50 | 334 |  |  |  |  | 42
| 1 | 3 | 300 | < 160 | 270 | 280 | 260 | 280 | 220 | 300 | 300 | 310 | < 50 | 337 |  |  |  |  | 16
| 1 | 4 | 300 | < 160 | 270 | 280 | 260 | 260 | 210 | 300 | 300 | 310 | < 50 | 339 |  |  |  |  | 279.8571
| 1 | 5 | 300 | < 160 | 310 | 290 | 270 | 270 | 220 | 300 | 300 | 310 | < 50 | 339 |  |  |  |  | 141
| 1 | 6 | 300 | < 160 | 280 | 290 | 250 | 310 | 220 | 200 | 300 | 300 | < 50 | 338
| Mean |  | 300 |  | 280 | 278.3333 | 261.6667 | 276.6667 | 220 | 266.6667 | 300 | 305 |  | 337.3333
| Median |  | 300 |  | 275 | 280 | 260 | 270 | 220 | 300 | 300 | 305 |  | 337.5
| Std Dev. |  | 0 |  | 15.4919 | 14.7196 | 7.5277 | 17.5119 | 6.3246 | 51.6398 | 0 | 5.4772 |  | 1.8619
| Rel.Std.Dev. |  | 0% |  | 5.533% | 5.288% | 2.877% | 6.33% | 2.875% | 19.36% | 0% | 1.796% |  | 0.5519%
| PDM3 |  | 7.198% |  | 0.05105% | -0.5445% | -6.5% | -1.14% | -21.39% | -4.713% | 7.198% | 8.984% |  | 20.54%
| Z-Score (Absolute) |  | NA | 4.67 | 0.08 | 0.04 | 0.36 | 0 | 1.35 | NA | NA | 0.67 | 5.99 | 1.44
Results from laboratories 2.04, 2.13 and 2.16 were removed due to their 100 ppm reading resolution.
| Analytical results for Zr in OREAS 931c (Certified Value 101 ppm) | [17 empty] | Certified
Zr | Round | Replicate | Lab | Lab | Lab | Lab | Lab | Lab | Lab | Lab | [8 empty] | 1
| No | No | 2.04 | 2.06 | 2.07 | 2.08 | 2.09 | 2.10 | 2.19 | 2.25 | [8 empty] | ppm
|  |  | BF*XRF | BF*XRF | OxBF*XRF | OxBF*XRF | OxBF*XRF | OxBF*XRF | BF*XRF | BF*XRF | [8 empty] | 0
0
| 1 | 1 | < 100 | < 370 | 100 | 100 | 100 | 100 | 190 | 104 | [8 empty] | 1
| 1 | 2 | < 100 | < 370 | 100 | 100 | 100 | 100 | 170 | 102 | [8 empty] | 43
| 1 | 3 | < 100 | < 370 | 100 | 200 | 100 | 100 | 220 | 103 | [8 empty] | 16
| 1 | 4 | < 100 | < 370 | 100 | 200 | 100 | 100 | 180 | 104 | [8 empty] | 100.7333
| 1 | 5 | 200 | < 370 | 100 | 100 | 100 | 100 | 180 | 104 | [8 empty] | 142
| 1 | 6 | 200 | < 370 | 100 | 100 | 100 | 100 | 170 | 105
| Mean |  | 200 |  | 100 | 133.3333 | 100 | 100 | 185 | 103.6667
| Median |  | 200 |  | 100 | 100 | 100 | 100 | 180 | 104
| Std Dev. |  | 0 |  | 0 | 51.6398 | 0 | 0 | 18.7083 | 1.0328
| Rel.Std.Dev. |  | 0% |  | 0% | 38.73% | 0% | 0% | 10.11% | 0.9963%
| PDM3 |  | 98.54% |  | -0.728% | 32.36% | -0.728% | -0.728% | 83.65% | 2.912%
| Z-Score (Absolute) |  | 0.67 | 30.62 | 0.67 | 11.59 | 0.67 | 0.67 | 30.59 | 0.67
Note on C17: Z-Scores have been calculated inclusive of individual outliers. In general, laboratory batches are rejected if Z-Score > 2.5.
Note on C35: Z-Scores have been calculated inclusive of individual outliers. In general, laboratory batches are rejected if Z-Score > 2.5.
Note on C53: Z-Scores have been calculated inclusive of individual outliers. In general, laboratory batches are rejected if Z-Score > 2.5.
Note on C71: Z-Scores have been calculated inclusive of individual outliers. In general, laboratory batches are rejected if Z-Score > 2.5.
Note on C89: Z-Scores have been calculated inclusive of individual outliers. In general, laboratory batches are rejected if Z-Score > 2.5.
Note on C107: Z-Scores have been calculated inclusive of individual outliers. In general, laboratory batches are rejected if Z-Score > 2.5.
Note on C125: Z-Scores have been calculated inclusive of individual outliers. In general, laboratory batches are rejected if Z-Score > 2.5.
Note on C143: Z-Scores have been calculated inclusive of individual outliers. In general, laboratory batches are rejected if Z-Score > 2.5.
Note on C161: Z-Scores have been calculated inclusive of individual outliers. In general, laboratory batches are rejected if Z-Score > 2.5.
Note on C179: Z-Scores have been calculated inclusive of individual outliers. In general, laboratory batches are rejected if Z-Score > 2.5.
Note on C197: Z-Scores have been calculated inclusive of individual outliers. In general, laboratory batches are rejected if Z-Score > 2.5.
Note on C215: Z-Scores have been calculated inclusive of individual outliers. In general, laboratory batches are rejected if Z-Score > 2.5.
Note on C233: Z-Scores have been calculated inclusive of individual outliers. In general, laboratory batches are rejected if Z-Score > 2.5.
Note on C251: Z-Scores have been calculated inclusive of individual outliers. In general, laboratory batches are rejected if Z-Score > 2.5.
Note on C269: Z-Scores have been calculated inclusive of individual outliers. In general, laboratory batches are rejected if Z-Score > 2.5.
Note on C287: Z-Scores have been calculated inclusive of individual outliers. In general, laboratory batches are rejected if Z-Score > 2.5.
Note on C305: Z-Scores have been calculated inclusive of individual outliers. In general, laboratory batches are rejected if Z-Score > 2.5.
Note on C323: Z-Scores have been calculated inclusive of individual outliers. In general, laboratory batches are rejected if Z-Score > 2.5.
Note on C341: Z-Scores have been calculated inclusive of individual outliers. In general, laboratory batches are rejected if Z-Score > 2.5.
Note on C359: Z-Scores have been calculated inclusive of individual outliers. In general, laboratory batches are rejected if Z-Score > 2.5.
Note on C377: Z-Scores have been calculated inclusive of individual outliers. In general, laboratory batches are rejected if Z-Score > 2.5.
Note on C395: Z-Scores have been calculated inclusive of individual outliers. In general, laboratory batches are rejected if Z-Score > 2.5.
Note on C413: Z-Scores have been calculated inclusive of individual outliers. In general, laboratory batches are rejected if Z-Score > 2.5.
Note on C431: Z-Scores have been calculated inclusive of individual outliers. In general, laboratory batches are rejected if Z-Score > 2.5.
Note on C449: Z-Scores have been calculated inclusive of individual outliers. In general, laboratory batches are rejected if Z-Score > 2.5.
Note on C467: Z-Scores have been calculated inclusive of individual outliers. In general, laboratory batches are rejected if Z-Score > 2.5.
Note on C485: Z-Scores have been calculated inclusive of individual outliers. In general, laboratory batches are rejected if Z-Score > 2.5.
Note on C503: Z-Scores have been calculated inclusive of individual outliers. In general, laboratory batches are rejected if Z-Score > 2.5.
Note on C521: Z-Scores have been calculated inclusive of individual outliers. In general, laboratory batches are rejected if Z-Score > 2.5.
Note on C539: Z-Scores have been calculated inclusive of individual outliers. In general, laboratory batches are rejected if Z-Score > 2.5.
Note on C557: Z-Scores have been calculated inclusive of individual outliers. In general, laboratory batches are rejected if Z-Score > 2.5.
Note on C575: Z-Scores have been calculated inclusive of individual outliers. In general, laboratory batches are rejected if Z-Score > 2.5.
Note on C593: Z-Scores have been calculated inclusive of individual outliers. In general, laboratory batches are rejected if Z-Score > 2.5.
Note on C611: Z-Scores have been calculated inclusive of individual outliers. In general, laboratory batches are rejected if Z-Score > 2.5.
Note on C629: Z-Scores have been calculated inclusive of individual outliers. In general, laboratory batches are rejected if Z-Score > 2.5.
Note on C647: Z-Scores have been calculated inclusive of individual outliers. In general, laboratory batches are rejected if Z-Score > 2.5.
Note on C665: Z-Scores have been calculated inclusive of individual outliers. In general, laboratory batches are rejected if Z-Score > 2.5.
Note on C683: Z-Scores have been calculated inclusive of individual outliers. In general, laboratory batches are rejected if Z-Score > 2.5.
Note on C701: Z-Scores have been calculated inclusive of individual outliers. In general, laboratory batches are rejected if Z-Score > 2.5.
Note on C719: Z-Scores have been calculated inclusive of individual outliers. In general, laboratory batches are rejected if Z-Score > 2.5.
Note on C737: Z-Scores have been calculated inclusive of individual outliers. In general, laboratory batches are rejected if Z-Score > 2.5.
Note on C755: Z-Scores have been calculated inclusive of individual outliers. In general, laboratory batches are rejected if Z-Score > 2.5.
Note on C773: Z-Scores have been calculated inclusive of individual outliers. In general, laboratory batches are rejected if Z-Score > 2.5.
Note on C791: Z-Scores have been calculated inclusive of individual outliers. In general, laboratory batches are rejected if Z-Score > 2.5.
Note on C809: Z-Scores have been calculated inclusive of individual outliers. In general, laboratory batches are rejected if Z-Score > 2.5.
Note on C827: Z-Scores have been calculated inclusive of individual outliers. In general, laboratory batches are rejected if Z-Score > 2.5.
Note on C845: Z-Scores have been calculated inclusive of individual outliers. In general, laboratory batches are rejected if Z-Score > 2.5.
Note on C863: Z-Scores have been calculated inclusive of individual outliers. In general, laboratory batches are rejected if Z-Score > 2.5.
Note on C881: Z-Scores have been calculated inclusive of individual outliers. In general, laboratory batches are rejected if Z-Score > 2.5.
Note on C899: Z-Scores have been calculated inclusive of individual outliers. In general, laboratory batches are rejected if Z-Score > 2.5.
Note on C917: Z-Scores have been calculated inclusive of individual outliers. In general, laboratory batches are rejected if Z-Score > 2.5.
Note on C935: Z-Scores have been calculated inclusive of individual outliers. In general, laboratory batches are rejected if Z-Score > 2.5.
Note on C953: Z-Scores have been calculated inclusive of individual outliers. In general, laboratory batches are rejected if Z-Score > 2.5.
Note on C971: Z-Scores have been calculated inclusive of individual outliers. In general, laboratory batches are rejected if Z-Score > 2.5.
Note on C989: Z-Scores have been calculated inclusive of individual outliers. In general, laboratory batches are rejected if Z-Score > 2.5.
Note on C1007: Z-Scores have been calculated inclusive of individual outliers. In general, laboratory batches are rejected if Z-Score > 2.5.
Note on C1025: Z-Scores have been calculated inclusive of individual outliers. In general, laboratory batches are rejected if Z-Score > 2.5.
Note on C1043: Z-Scores have been calculated inclusive of individual outliers. In general, laboratory batches are rejected if Z-Score > 2.5.
Note on C1061: Z-Scores have been calculated inclusive of individual outliers. In general, laboratory batches are rejected if Z-Score > 2.5.
Note on C1079: Z-Scores have been calculated inclusive of individual outliers. In general, laboratory batches are rejected if Z-Score > 2.5.
Note on C1098: Z-Scores have been calculated inclusive of individual outliers. In general, laboratory batches are rejected if Z-Score > 2.5.

## Thermograv
| Analytical results for LOI1000 in OREAS 931c (Certified Value 4.67 wt.%) | [18 empty] | Certified
LOI1000 | Round | Replicate | Lab | Lab | Lab | Lab | Lab | Lab | Lab | Lab | Lab | Lab | Lab | Lab | Lab | Lab | Lab | Lab | Lab | 1
| No | No | 2.01 | 2.02 | 2.03 | 2.04 | 2.06 | 2.07 | 2.08 | 2.09 | 2.10 | 2.12 | 2.13 | 2.16 | 2.18 | 2.19 | 2.20 | 2.22 | 2.24 | wt.%
|  |  | LOI*TGA | LOI*TGA | LOI*TGA | LOI*TGA | LOI*TGA | LOI*Furnace | LOI*Furnace | LOI*Furnace | LOI*TGA | BF*XRF | LOI*TGA | LOI*TGA | LOI*TGA | BF*OES/MS | LOI*TGA | LOI*Furnace | BF*XRF | 2
3
| 1 | 1 | 4.8809 | 4.97 | 4.5 | 3.82 | 4.8011 | 4.19 | 4.35 | 5.07 | 4.53 | 4.58 | 4.8621 | 4.21 | 5.07 | 4.9 | 4.86 | 4.45 | 5.02 | 1
| 1 | 2 | 4.8391 | 5.07 | 4.53 | 4.04 | 4.788 | 4.18 | 4.63 | 5.05 | 4.6 | 4.58 | 4.7055 | 4.25 | 5.25 | 4.9 | 4.92 | 4.7 | 4.97 | 0
| 1 | 3 | 4.8084 | 4.98 | 4.42 | 4.23 | 4.7234 | 4.24 | 4.45 | 5.16 | 4.36 | 4.62 | 4.6979 | 4.24 | 5.06 | 4.8 | 4.8 | 4.69 | 5.03 | 16
| 1 | 4 | 4.8121 | 5.03 | 4.46 | 4.05 | 4.6826 | 4.15 | 4.41 | 5.16 | 4.52 | 4.89 | 4.661 | 4.26 | 5.2 | 4.8 | 4.87 | 4.85 | 4.99 | 4.6743
| 1 | 5 | 4.7814 | 4.98 | 4.48 | 4.08 | 4.6748 | 4.19 | 4.61 | 5 | 4.45 | 4.55 | 5.27 | 4.25 | 5.18 | 4.9 | 4.84 | 4.64 | 5 | 144
| 1 | 6 | 4.8083 | 4.95 | 4.56 | 4.2 | 4.691 | 4.11 | 4.52 | 5.06 | 4.39 | 4.59 | 4.6438 | 4.26 | 5.28 | 4.9 | 4.88 | 4.74 | 5.01
| Mean |  | 4.8217 | 4.9967 | 4.4917 | 4.07 | 4.7268 | 4.1767 | 4.495 | 5.0833 | 4.475 | 4.635 | 4.8067 | 4.245 | 5.1733 | 4.8667 | 4.8617 | 4.6783 | 5.0033
| Median |  | 4.8102 | 4.98 | 4.49 | 4.065 | 4.7072 | 4.185 | 4.485 | 5.065 | 4.485 | 4.585 | 4.7017 | 4.25 | 5.19 | 4.9 | 4.865 | 4.695 | 5.005
| Std Dev. |  | 0.034283 | 0.044572 | 0.049967 | 0.14588 | 0.055189 | 0.043665 | 0.11167 | 0.064083 | 0.091378 | 0.12693 | 0.23981 | 0.018708 | 0.091141 | 0.05164 | 0.040208 | 0.13227 | 0.021602
| Rel.Std.Dev. |  | 0.711% | 0.892% | 1.112% | 3.584% | 1.168% | 1.045% | 2.484% | 1.261% | 2.042% | 2.738% | 4.989% | 0.4407% | 1.762% | 1.061% | 0.827% | 2.827% | 0.4318%
| PDM3 |  | 3.153% | 6.896% | -3.907% | -12.93% | 1.123% | -10.65% | -3.836% | 8.751% | -4.264% | -0.8409% | 2.833% | -9.184% | 10.68% | 4.115% | 4.008% | 0.08614% | 7.039%
| Z-Score (Absolute) |  | 0.27 | 0.77 | 0.67 | 1.88 | 0 | 1.58 | 0.66 | 1.02 | 0.72 | 0.26 | 0.23 | 1.38 | 1.28 | 0.4 | 0.39 | 0.14 | 0.79
Note on C17: Z-Scores have been calculated inclusive of individual outliers. In general, laboratory batches are rejected if Z-Score > 2.5.

## Fusion ICP
| Analytical results for Ag in OREAS 931c (Indicative Value 15.5 ppm) | [22 empty] | Indicative
Ag | Round | Replicate | Lab | Lab | Lab | Lab | [17 empty] | 1
| No | No | 2.04 | 2.13 | 2.23 | 2.24 | [17 empty] | ppm
|  |  | PF*OES | PF*MS | PF*MS | PF*OES/MS | [17 empty] | 1
1
| 1 | 1 | 15.88 | 15 | 16 | 18 | [17 empty] | 1
| 1 | 2 | 15.67 | 15 | 15 | 18 | [17 empty] | 9
| 1 | 3 | 15.06 | 15 | 16 | 19 | [17 empty] | 16
| 1 | 4 | 15.19 | 16 | 16 | 22 | [17 empty] | 15.5189
| 1 | 5 | 15.52 | 16 | 16 | 22 | [17 empty] | 29
| 1 | 6 | 15.02 | 15 | 16 | 20
| Mean |  | 15.39 | 15.3333 | 15.8333 | 19.8333
| Median |  | 15.355 | 15 | 16 | 19.5
| Std Dev. |  | 0.35248 | 0.5164 | 0.40825 | 1.8348
| Rel.Std.Dev. |  | 2.29% | 3.368% | 2.578% | 9.251%
| PDM3 |  | -0.8305% | -1.196% | 2.026% | 27.8%
| Z-Score (Absolute) |  | 0.6 | 0.75 | 0.6 | 11.39
| Analytical results for Al in OREAS 931c (Certified Value 5.42 wt.%) | [22 empty] | Certified
Al | Round | Replicate | Lab | Lab | Lab | Lab | Lab | Lab | Lab | Lab | Lab | Lab | Lab | Lab | Lab | Lab | Lab | Lab | Lab | Lab | Lab | Lab |  | 1
| No | No | 2.01 | 2.02 | 2.04 | 2.05 | 2.06 | 2.07 | 2.08 | 2.09 | 2.10 | 2.11 | 2.12 | 2.13 | 2.14 | 2.16 | 2.17 | 2.19 | 2.20 | 2.21 | 2.23 | 2.24 |  | wt.%
|  |  | PF*OES/MS | PF*OES | PF*OES | BF*OES | PF*OES/MS | PF*OES | PF*OES | PF*OES | PF*OES | PF*OES | PF*OES/MS | PF*OES | PF*OES | PF*OES | PF*OES | BF*OES/MS | PF*OES | PF*OES | PF*OES | PF*OES/MS |  | 2
3
| 1 | 1 | 5.24 | 5.2385 | 4.89 | 5.49 | 5.3927 | 5.372 | 5.292 | 5.478 | 5.319 | 5.398 | 5.39 | 5.39 | 5.522 | 5.52 | 5.45 | 5.578 | 5.48 | 5.444 | 5.46 | 5.41 |  | 1
| 1 | 2 | 5.31 | 5.2426 | 4.88 | 5.52 | 5.3742 | 5.425 | 5.282 | 5.398 | 5.451 | 5.398 | 5.37 | 5.34 | 5.5556 | 5.63 | 5.36 | 5.499 | 5.48 | 5.429 | 5.21 | 5.35 |  | 0
| 1 | 3 | 5.28 | 5.2144 | 4.89 | 5.49 | 5.3964 | 5.372 | 5.372 | 5.425 | 5.372 | 5.504 | 5.39 | 5.38 | 5.6135 | 5.59 | 5.53 | 5.546 | 5.48 | 5.464 | 5.55 | 5.32 |  | 16
| 1 | 4 | 5.31 | 5.2353 | 4.86 | 5.5 | 5.3409 | 5.372 | 5.208 | 5.451 | 5.271 | 5.478 | 5.36 | 5.36 | 5.4498 | 5.55 | 5.58 | 5.531 | 5.48 | 5.423 | 5.51 | 5.49 |  | 5.4207
| 1 | 5 | 5.35 | 5.201 | 4.87 | 5.55 | 5.3555 | 5.372 | 5.451 | 5.372 | 5.319 | 5.583 | 5.4 | 5.35 | 5.3827 | 5.49 | 5.57 | 5.552 | 5.48 | 5.458 | 5.47 | 5.6 |  | 146
| 1 | 6 | 5.22 | 5.2214 | 4.91 | 5.49 | 5.3999 | 5.372 | 5.372 | 5.451 | 5.319 | 5.451 | 5.44 | 5.35 | 5.4376 | 5.54 | 5.35 | 5.515 | 5.47 | 5.456 | 5.51 | 5.32
| Mean |  | 5.285 | 5.2255 | 4.8833 | 5.5067 | 5.3766 | 5.3808 | 5.3295 | 5.4292 | 5.3418 | 5.4687 | 5.3917 | 5.3617 | 5.4935 | 5.5533 | 5.4733 | 5.5368 | 5.4783 | 5.4457 | 5.4517 | 5.415
| Median |  | 5.295 | 5.2284 | 4.885 | 5.495 | 5.3834 | 5.372 | 5.332 | 5.438 | 5.319 | 5.4645 | 5.39 | 5.355 | 5.4859 | 5.545 | 5.49 | 5.5385 | 5.48 | 5.45 | 5.49 | 5.38
| Std Dev. |  | 0.048477 | 0.016102 | 0.017512 | 0.024221 | 0.024181 | 0.021637 | 0.08579 | 0.038974 | 0.062304 | 0.070296 | 0.027869 | 0.019408 | 0.085289 | 0.050067 | 0.1025 | 0.02811 | 0.0040825 | 0.016669 | 0.12271 | 0.11149
| Rel.Std.Dev. |  | 0.9173% | 0.3081% | 0.3586% | 0.4399% | 0.4497% | 0.4021% | 1.61% | 0.7179% | 1.166% | 1.285% | 0.5169% | 0.362% | 1.553% | 0.9016% | 1.873% | 0.5077% | 0.07452% | 0.3061% | 2.251% | 2.059%
| PDM3 |  | -2.503% | -3.6% | -9.913% | 1.586% | -0.813% | -0.7351% | -1.682% | 0.1566% | -1.455% | 0.8853% | -0.5352% | -1.089% | 1.344% | 2.447% | 0.9714% | 2.143% | 1.064% | 0.461% | 0.5717% | -0.1048%
| Z-Score (Absolute) |  | 1.58 | 2.27 | 6.23 | 0.98 | 0.53 | 0.48 | 1.07 | 0.08 | 0.93 | 0.54 | 0.35 | 0.7 | 0.83 | 1.52 | 0.59 | 1.33 | 0.65 | 0.27 | 0.34 | 0.08
| Analytical results for As in OREAS 931c (Certified Value 55 ppm) | [22 empty] | Certified
As | Round | Replicate | Lab | Lab | Lab | Lab | Lab | Lab | Lab | Lab | Lab | Lab | Lab | Lab | Lab | Lab | Lab | Lab | [5 empty] | 1
| No | No | 2.01 | 2.04 | 2.07 | 2.08 | 2.09 | 2.10 | 2.11 | 2.12 | 2.13 | 2.14 | 2.16 | 2.17 | 2.20 | 2.21 | 2.23 | 2.24 | [5 empty] | ppm
|  |  | PF*OES/MS | PF*OES | PF*OES | PF*OES | PF*OES | PF*OES | PF*OES | PF*OES/MS | PF*MS | PF*MS | PF*MS | PF*OES | PF*OES | PF*OES | PF*MS | PF*OES/MS | [5 empty] | 0
1
| 1 | 1 | 50 | 18.8 | 100 | 100 | 100 | < 100 | < 100 | 51 | 45 | 59.297 | 54 | < 100 | 57 | 66 | 53 | 56 | [5 empty] | 1
| 1 | 2 | 50 | 19.9 | 100 | < 100 | 100 | 100 | 100 | 57 | 49 | 57.0398 | 62 | < 100 | 57 | 67 | 54 | 55 | [5 empty] | 10
| 1 | 3 | 50 | 18.2 | 100 | 100 | 100 | 100 | < 100 | 52 | 54 | 50.7375 | 58 | < 100 | 57 | 66 | 58 | 55 | [5 empty] | 16
| 1 | 4 | 50 | 19.7 | 100 | 100 | 100 | 100 | 100 | 57 | 51 | 56.7594 | 55 | < 100 | 57 | 67 | 54 | 56 | [5 empty] | 54.724
| 1 | 5 | 50 | 18.6 | 100 | < 100 | < 100 | 100 | 100 | 55 | 51 | 58.7458 | 61 | < 100 | 57 | 65 | 57 | 60 | [5 empty] | 147
| 1 | 6 | 50 | 18.5 | 100 | < 100 | 100 | < 100 | < 100 | 56 | 51 | 51.5738 | 61 | < 100 | 58 | 65 | 55 | 55
| Mean |  | 50 | 18.95 | 100 | 100 | 100 | 100 | 100 | 54.6667 | 50.1667 | 55.6922 | 58.5 |  | 57.1667 | 66 | 55.1667 | 56.1667
| Median |  | 50 | 18.7 | 100 | 100 | 100 | 100 | 100 | 55.5 | 51 | 56.8996 | 59.5 |  | 57 | 66 | 54.5 | 55.5
| Std Dev. |  | 0 | 0.6892 | 0 | 0 | 0 | 0 | 0 | 2.582 | 2.9944 | 3.6547 | 3.3912 |  | 0.40825 | 0.89443 | 1.9408 | 1.9408
| Rel.Std.Dev. |  | 0% | 3.637% | 0% | 0% | 0% | 0% | 0% | 4.723% | 5.969% | 6.562% | 5.797% |  | 0.7141% | 1.355% | 3.518% | 3.455%
| PDM3 |  | -8.632% | -65.37% | 82.74% | 82.74% | 82.74% | 82.74% | 82.74% | -0.1048% | -8.328% | 1.769% | 6.9% |  | 4.464% | 20.61% | 0.8089% | 2.636%
| Z-Score (Absolute) |  | 1.05 | 7.33 | NA | NA | NA | NA | NA | 0.1 | 1.01 | 0.11 | 0.67 | 1.05 | 0.4 | 2.19 | 0 | 0.2
Results from laboratories 2.07, 2.08, 2.09, 2.10 and 2.11 were removed due to their 100 ppm reading resolution.
| Analytical results for B in OREAS 931c (Indicative Value 103 ppm) | [22 empty] | Indicative
B | Round | Replicate | 2.01: Lab; 2.02: Lab; 2.04: Lab; 2.05: Lab; 2.06: Lab |  | 1
| No | No | 2.01: 2.12; 2.02: 2.14; 2.04: 2.16; 2.05: 2.18; 2.06: 2.23 |  | ppm
|  |  | 2.01: PF*OES/MS; 2.02: PF*OES; 2.04: PF*OES; 2.05: PF*MS; 2.06: PF*OES |  | 0
0
| 1 | 1 | 2.01: 90; 2.02: < 50; 2.04: 109; 2.05: 99; 2.06: 104 |  | 1
| 1 | 2 | 2.01: 100; 2.02: < 50; 2.04: 111; 2.05: 113; 2.06: 103 |  | 1
| 1 | 3 | 2.01: 90; 2.02: < 50; 2.04: 108; 2.05: 186; 2.06: 104 |  | 16
| 1 | 4 | 2.01: 90; 2.02: < 50; 2.04: 107; 2.05: 300; 2.06: 104 |  | 103.4792
| 1 | 5 | 2.01: 80; 2.02: < 50; 2.04: 111; 2.05: 111; 2.06: 109 |  | 30
| 1 | 6 | 2.01: 90; 2.02: < 50; 2.04: 111; 2.05: 116; 2.06: 104
| Mean |  | 2.01: 90; 2.04: 109.5; 2.05: 154.1667; 2.06: 104.6667
| Median |  | 2.01: 90; 2.04: 110; 2.05: 114.5; 2.06: 104
| Std Dev. |  | 2.01: 6.3246; 2.04: 1.7607; 2.05: 77.8959; 2.06: 2.1602
| Rel.Std.Dev. |  | 2.01: 7.027%; 2.04: 1.608%; 2.05: 50.53%; 2.06: 2.064%
| PDM3 |  | 2.01: -13.03%; 2.04: 5.818%; 2.05: 48.98%; 2.06: 1.148%
| Z-Score (Absolute) |  | 2.01: 0.67; 2.02: 3.66; 2.04: 0.22; 2.05: 2.28; 2.06: 0
| Analytical results for Ba in OREAS 931c (Certified Value 0.165 wt.%) | [22 empty] | Certified
Ba | Round | Replicate | Lab | Lab | Lab | Lab | Lab | Lab | Lab | Lab | Lab | Lab | Lab | Lab | Lab | Lab | [7 empty] | 1
| No | No | 2.01 | 2.04 | 2.05 | 2.06 | 2.12 | 2.13 | 2.14 | 2.16 | 2.17 | 2.19 | 2.20 | 2.21 | 2.23 | 2.24 | [7 empty] | wt.%
|  |  | PF*OES/MS | PF*OES | BF*MS | PF*OES/MS | PF*OES/MS | PF*OES | PF*MS | PF*MS | PF*OES | BF*OES/MS | PF*OES | PF*OES | PF*MS | PF*OES/MS | [7 empty] | 3
3
| 1 | 1 | 0.114 | 0.1599 | 0.15944 | 0.16963 | 0.167 | 0.1666 | 0.16874 | 0.1699 | 0.17 | 0.1713 | 0.1652 | 0.1533 | 0.1667 | 0.1573 | [7 empty] | 1
| 1 | 2 | 0.117 | 0.1581 | 0.16061 | 0.16794 | 0.174 | 0.1644 | 0.16799 | 0.1714 | 0.16 | 0.1683 | 0.1646 | 0.1574 | 0.1584 | 0.1575 | [7 empty] | 3
| 1 | 3 | 0.115 | 0.1593 | 0.1615 | 0.17012 | 0.165 | 0.1658 | 0.16535 | 0.177 | 0.17 | 0.1703 | 0.165 | 0.1543 | 0.1718 | 0.1578 | [7 empty] | 16
| 1 | 4 | 0.117 | 0.1576 | 0.16106 | 0.16923 | 0.168 | 0.1658 | 0.16599 | 0.1718 | 0.17 | 0.1702 | 0.1645 | 0.1523 | 0.1685 | 0.1584 | [7 empty] | 0.16492
| 1 | 5 | 0.114 | 0.1584 | 0.16218 | 0.16823 | 0.167 | 0.1653 | 0.16176 | 0.175 | 0.17 | 0.1695 | 0.1658 | 0.1589 | 0.1696 | 0.1641 | [7 empty] | 148
| 1 | 6 | 0.116 | 0.1582 | 0.15976 | 0.16985 | 0.167 | 0.1646 | 0.16026 | 0.1741 | 0.17 | 0.1683 | 0.165 | 0.1586 | 0.1678 | 0.1557
| Mean |  | 0.1155 | 0.15858 | 0.16076 | 0.16917 | 0.168 | 0.16542 | 0.16502 | 0.1732 | 0.16833 | 0.16965 | 0.16502 | 0.1558 | 0.16713 | 0.15847
| Median |  | 0.1155 | 0.1583 | 0.16084 | 0.16943 | 0.167 | 0.16555 | 0.16567 | 0.17295 | 0.17 | 0.16985 | 0.165 | 0.15585 | 0.16815 | 0.15765
| Std Dev. |  | 0.0013784 | 0.00085186 | 0.001041 | 0.00089249 | 0.0030984 | 0.00082563 | 0.0033762 | 0.0026298 | 0.0040825 | 0.0011929 | 0.00046655 | 0.0028552 | 0.0046181 | 0.0029029
| Rel.Std.Dev. |  | 1.193% | 0.5372% | 0.6476% | 0.5276% | 1.844% | 0.4991% | 2.046% | 1.518% | 2.425% | 0.7032% | 0.2827% | 1.833% | 2.763% | 1.832%
| PDM3 |  | -29.97% | -3.842% | -2.523% | 2.575% | 1.868% | 0.3012% | 0.05792% | 5.021% | 2.07% | 2.868% | 0.05862% | -5.53% | 1.342% | -3.913%
| Z-Score (Absolute) |  | 8 | 1.07 | 0.72 | 0.64 | 0.45 | 0.03 | 0.03 | 1.28 | 0.5 | 0.71 | 0.03 | 1.51 | 0.31 | 1.09
| Analytical results for Be in OREAS 931c (Certified Value 2 ppm) | [22 empty] | Certified
Be | Round | Replicate | Lab | Lab | Lab | Lab | Lab | Lab | Lab | Lab | Lab | Lab | Lab | Lab | Lab | [8 empty] | 1
| No | No | 2.01 | 2.04 | 2.05 | 2.12 | 2.13 | 2.14 | 2.16 | 2.18 | 2.19 | 2.20 | 2.21 | 2.23 | 2.24 | [8 empty] | ppm
|  |  | PF*OES/MS | PF*OES | BF*MS | PF*OES/MS | PF*OES | PF*MS | PF*MS | PF*MS | BF*OES/MS | PF*OES | PF*OES | PF*MS | PF*OES/MS | [8 empty] | 2
2
| 1 | 1 | 2 | 2.8 | 1.8 | < 3 | < 5 | 1.9328 | 2 | 1.5 | 2 | < 5 | < 5 | 2 | < 2 | [8 empty] | 1
| 1 | 2 | 2 | 2.8 | 2 | < 3 | < 5 | 2.1574 | 2 | 1.2 | 2 | < 5 | < 5 | 2 | < 2 | [8 empty] | 30
| 1 | 3 | 2 | 2.8 | 2 | < 3 | < 5 | 2.1124 | 3 | 3.2 | 2 | < 5 | < 5 | 2 | < 2 | [8 empty] | 16
| 1 | 4 | 2 | 2.8 | 2.5 | < 3 | < 5 | 2.1803 | 3 | 2.7 | 2 | < 5 | < 5 | 2 | 2 | [8 empty] | 2.004
| 1 | 5 | 2 | 2.8 | 2 | < 3 | < 5 | 1.9492 | 3 | 3.2 | 2 | < 5 | < 5 | 2 | < 2 | [8 empty] | 149
| 1 | 6 | 2 | 2.8 | 2.3 | < 3 | < 5 | 2.1359 | 2 | 2 | 2 | < 5 | < 5 | 2 | < 2
| Mean |  | 2.01: 2; 2.02: 2.8; 2.04: 2.1; 2.07: 2.078; 2.08: 2.5; 2.09: 2.3; 2.10: 2; 2.13: 2; 2.14: 2
| Median |  | 2.01: 2; 2.02: 2.8; 2.04: 2; 2.07: 2.1241; 2.08: 2.5; 2.09: 2.35; 2.10: 2; 2.13: 2; 2.14: 2
| Std Dev. |  | 2.01: 0; 2.02: 4.8648e-16; 2.04: 0.25298; 2.07: 0.1086; 2.08: 0.54772; 2.09: 0.86255; 2.10: 0; 2.13: 0
| Rel.Std.Dev. |  | 2.01: 0%; 2.02: 1.737e-14%; 2.04: 12.05%; 2.07: 5.226%; 2.08: 21.91%; 2.09: 37.5%; 2.10: 0%; 2.13: 0%
| PDM3 |  | 2.01: -0.1995%; 2.02: 39.72%; 2.04: 4.791%; 2.07: 3.692%; 2.08: 24.75%; 2.09: 14.77%; 2.10: -0.1995%; 2.13: -0.1995%; 2.14: -0.1995%
| Z-Score (Absolute) |  | 0.17 | 1.18 | 0 | 1.01 | 0.67 | 0.04 | 0.67 | 0.34 | 0.17 | 0.67 | 0.67 | 0.17 | 1.57
| Analytical results for Bi in OREAS 931c (Certified Value 219 ppm) | [22 empty] | Certified
Bi | Round | Replicate | 2.01: Lab; 2.02: Lab; 2.04: Lab; 2.05: Lab; 2.06: Lab; 2.07: Lab; 2.08: Lab; 2.09: Lab |  | 1
| No | No | 2.01: 2.01; 2.02: 2.04; 2.04: 2.12; 2.05: 2.13; 2.06: 2.14; 2.07: 2.16; 2.08: 2.23; 2.09: 2.24 |  | ppm
|  |  | 2.01: PF*OES/MS; 2.02: PF*OES; 2.04: PF*OES/MS; 2.05: PF*MS; 2.06: PF*MS; 2.07: PF*MS; 2.08: PF*MS; 2.09: PF*OES/MS |  | 0
0
| 1 | 1 | 2.01: 214; 2.02: 206.7; 2.04: 205; 2.05: 210; 2.06: 225.3371; 2.07: 232.6; 2.08: 223.3; 2.09: 238.3 |  | 1
| 1 | 2 | 2.01: 218; 2.02: 207.6; 2.04: 209; 2.05: 217; 2.06: 224.4648; 2.07: 227.4; 2.08: 217.7; 2.09: 231.1 |  | 12
| 1 | 3 | 2.01: 213; 2.02: 213.7; 2.04: 202; 2.05: 210; 2.06: 223.3955; 2.07: 229.9; 2.08: 221.9; 2.09: 227 |  | 16
| 1 | 4 | 2.01: 219; 2.02: 204.6; 2.04: 202; 2.05: 229; 2.06: 221.6815; 2.07: 228.6; 2.08: 220.9; 2.09: 223.3 |  | 219.1859
| 1 | 5 | 2.01: 218; 2.02: 208.3; 2.04: 201; 2.05: 224; 2.06: 219.7375; 2.07: 231.4; 2.08: 229.4; 2.09: 230.6 |  | 150
| 1 | 6 | 2.01: 211; 2.02: 212.4; 2.04: 207; 2.05: 229; 2.06: 220.5053; 2.07: 231.2; 2.08: 224.8; 2.09: 225.1
| Mean |  | 2.01: 215.5; 2.02: 208.8833; 2.04: 204.3333; 2.05: 219.8333; 2.06: 222.5203; 2.07: 230.1833; 2.08: 223; 2.09: 229.2333
| Median |  | 2.01: 216; 2.02: 207.95; 2.04: 203.5; 2.05: 220.5; 2.06: 222.5385; 2.07: 230.55; 2.08: 222.6; 2.09: 228.8
| Std Dev. |  | 2.01: 3.2711; 2.02: 3.4833; 2.04: 3.2042; 2.05: 8.7958; 2.06: 2.2356; 2.07: 1.9333; 2.08: 3.9497; 2.09: 5.3821
| Rel.Std.Dev. |  | 2.01: 1.518%; 2.02: 1.668%; 2.04: 1.568%; 2.05: 4.001%; 2.06: 1.005%; 2.07: 0.8399%; 2.08: 1.771%; 2.09: 2.348%
| PDM3 |  | 2.01: -1.682%; 2.02: -4.7%; 2.04: -6.776%; 2.05: 0.2954%; 2.06: 1.521%; 2.07: 5.017%; 2.08: 1.74%; 2.09: 4.584%
| Z-Score (Absolute) |  | 2.01: 0.56; 2.02: 1.21; 2.04: 1.65; 2.05: 0.13; 2.06: 0.13; 2.07: 0.88; 2.08: 0.18; 2.09: 0.79
| Analytical results for Ca in OREAS 931c (Certified Value 0.085 wt.%) | [22 empty] | Certified
Ca | Round | Replicate | Lab | Lab | Lab | Lab | Lab | Lab | Lab | Lab | Lab | Lab | Lab | Lab | Lab | Lab | Lab | Lab | Lab |  |  |  |  | 1
| No | No | 2.01 | 2.02 | 2.04 | 2.05 | 2.07 | 2.08 | 2.09 | 2.10 | 2.11 | 2.12 | 2.13 | 2.14 | 2.17 | 2.19 | 2.20 | 2.21 | 2.24 |  |  |  |  | wt.%
|  |  | PF*OES/MS | PF*OES | PF*OES | BF*OES | PF*OES | PF*OES | PF*OES | PF*OES | PF*OES | PF*OES/MS | PF*OES | PF*OES | PF*OES | BF*OES/MS | PF*OES | PF*OES | PF*OES/MS |  |  |  |  | 3
3
| 1 | 1 | < 0.1 | 0.11546 | 0.09 | 0.08 | < 0.05 | 0.079 | 0.093 | 0.05 | 0.071 | 0.11 | < 0.1 | < 0.1 | 0.21 | 0.086 | 0.08 | 0.096 | < 0.1 |  |  |  |  | 1
| 1 | 2 | < 0.1 | 0.11663 | 0.09 | 0.08 | < 0.05 | 0.093 | 0.15 | 0.05 | 0.086 | 0.06 | < 0.1 | < 0.1 | 0.21 | 0.079 | 0.08 | 0.106 | < 0.1 |  |  |  |  | 0
| 1 | 3 | < 0.1 | 0.11872 | 0.08 | 0.08 | < 0.05 | 0.05 | 0.057 | < 0.05 | 0.086 | 0.08 | < 0.1 | < 0.1 | 0.21 | 0.086 | 0.08 | 0.109 | < 0.1 |  |  |  |  | 16
| 1 | 4 | < 0.1 | 0.11441 | 0.08 | 0.08 | < 0.05 | 0.05 | 0.057 | < 0.05 | 0.086 | 0.06 | < 0.1 | < 0.1 | 0.25 | 0.086 | 0.08 | 0.101 | < 0.1 |  |  |  |  | 0.084537
| 1 | 5 | < 0.1 | 0.11255 | 0.08 | 0.08 | < 0.05 | 0.071 | < 0.05 | 0.057 | 0.114 | 0.07 | < 0.1 | < 0.1 | 0.18 | 0.086 | 0.08 | 0.106 | < 0.1 |  |  |  |  | 151
| 1 | 6 | < 0.1 | 0.11417 | 0.09 | 0.08 | < 0.05 | 0.071 | 0.129 | < 0.05 | 0.107 | 0.12 | < 0.1 | < 0.1 | 0.18 | 0.079 | 0.08 | 0.108 | < 0.1
| Mean |  |  | 0.11532 | 0.085 | 0.08 |  | 0.069 | 0.0972 | 0.052333 | 0.091667 | 0.083333 |  |  | 0.20667 | 0.083667 | 0.08 | 0.10433
| Median |  |  | 0.11493 | 0.085 | 0.08 |  | 0.071 | 0.093 | 0.05 | 0.086 | 0.075 |  |  | 0.21 | 0.086 | 0.08 | 0.106
| Std Dev. |  |  | 0.0021489 | 0.0054772 | 0 |  | 0.016769 | 0.041979 | 0.0040415 | 0.015858 | 0.02582 |  |  | 0.02582 | 0.0036148 | 0 | 0.0049261
| Rel.Std.Dev. |  |  | 1.863% | 6.444% | 0% |  | 24.3% | 43.19% | 7.723% | 17.3% | 30.98% |  |  | 12.49% | 4.32% | 0% | 4.722%
| PDM3 |  |  | 36.42% | 0.548% | -5.367% |  | -18.38% | 14.98% | -38.09% | 8.434% | -1.423% |  |  | 144.5% | -1.029% | -5.367% | 23.42%
| Z-Score (Absolute) |  | 0.83 | 0.98 | 0.14 | 0 | 1.52 | 0.3 | 0.14 | 1.14 | 0.32 | 0.09 | 0.83 | 0.83 | 3.51 | 0.09 | 0 | 0.67 | 0.83
| Analytical results for Cd in OREAS 931c (Certified Value < 10 ppm) | [22 empty] | Certified
Cd | Round | Replicate | 2.01: Lab; 2.02: Lab; 2.04: Lab; 2.05: Lab; 2.06: Lab; 2.07: Lab; 2.08: Lab |  | 1
| No | No | 2.01: 2.04; 2.02: 2.12; 2.04: 2.13; 2.05: 2.14; 2.06: 2.17; 2.07: 2.21; 2.08: 2.24 |  | ppm
|  |  | 2.01: PF*OES; 2.02: PF*OES/MS; 2.04: PF*MS; 2.05: PF*MS; 2.06: PF*OES; 2.07: PF*OES; 2.08: PF*OES/MS |  | 1
1
| 1 | 1 | 2.01: < 1; 2.02: < 2; 2.04: 0.8; 2.05: < 10; 2.06: < 50; 2.07: < 10; 2.08: < 1 |  | 1
| 1 | 2 | 2.01: < 1; 2.02: < 2; 2.04: 0.7; 2.05: < 10; 2.06: < 50; 2.07: < 10; 2.08: < 1 |  | 13
| 1 | 3 | 2.01: < 1; 2.02: < 2; 2.04: 0.8; 2.05: < 10; 2.06: < 50; 2.07: < 10; 2.08: < 1 |  | 16
| 1 | 4 | 2.01: < 1; 2.02: 2; 2.04: 0.8; 2.05: < 10; 2.06: < 50; 2.07: < 10; 2.08: 2 |  | < 10
| 1 | 5 | 2.01: < 1; 2.02: < 2; 2.04: 0.7; 2.05: < 10; 2.06: < 50; 2.07: < 10; 2.08: 2 |  | 152
| 1 | 6 | 2.01: < 1; 2.02: < 2; 2.04: 0.8; 2.05: < 10; 2.06: < 50; 2.07: < 10; 2.08: 1
| Mean |  | 2.02: 2; 2.04: 0.76667; 2.08: 1.6667
| Median |  | 2.02: 2; 2.04: 0.8; 2.08: 2
| Std Dev. |  | 2.04: 0.05164; 2.08: 0.57735
| Rel.Std.Dev. |  | 2.04: 6.736%; 2.08: 34.64%
PDM3
| Z-Score (Absolute) |  | 2.01: 0.67; 2.02: 0; 2.04: 0.4; 2.05: 3.88; 2.06: 24.11; 2.07: 3.88; 2.08: 0.08
| Analytical results for Ce in OREAS 931c (Certified Value 70 ppm) | [22 empty] | Certified
Ce | Round | Replicate | 2.01: Lab; 2.02: Lab; 2.04: Lab; 2.05: Lab; 2.06: Lab; 2.07: Lab; 2.08: Lab; 2.09: Lab; 2.10: Lab |  | 1
| No | No | 2.01: 2.04; 2.02: 2.05; 2.04: 2.06; 2.05: 2.12; 2.06: 2.13; 2.07: 2.18; 2.08: 2.19; 2.09: 2.22; 2.10: 2.24 |  | ppm
|  |  | 2.01: PF*MS; 2.02: BF*MS; 2.04: PF*OES/MS; 2.05: PF*OES/MS; 2.06: PF*MS; 2.07: PF*MS; 2.08: BF*OES/MS; 2.09: BF*MS; 2.10: PF*OES/MS |  | 0
1
| 1 | 1 | 2.01: 72.7; 2.02: 66.4; 2.04: 67.3259; 2.05: 64.4; 2.06: 66.6; 2.07: 58; 2.08: 69.1; 2.09: 67.8; 2.10: 73.7 |  | 1
| 1 | 2 | 2.01: 73.1; 2.02: 67.4; 2.04: 67.0286; 2.05: 66.7; 2.06: 68.9; 2.07: 64; 2.08: 68.7; 2.09: 77.8; 2.10: 70.9 |  | 14
| 1 | 3 | 2.01: 73.9; 2.02: 67.7; 2.04: 69.3458; 2.05: 56.3; 2.06: 69.1; 2.07: 77; 2.08: 69.7; 2.09: 68.1; 2.10: 69.2 |  | 16
| 1 | 4 | 2.01: 71.7; 2.02: 66.8; 2.04: 68.494; 2.05: 56.5; 2.06: 70.9; 2.07: 65; 2.08: 68.4; 2.09: 76.3; 2.10: 71.7 |  | 70.4393
| 1 | 5 | 2.01: 73.6; 2.02: 68.4; 2.04: 65.8501; 2.05: 58.5; 2.06: 71.1; 2.07: 74; 2.08: 69.9; 2.09: 74.9; 2.10: 74.3 |  | 153
| 1 | 6 | 2.01: 74; 2.02: 66.5; 2.04: 69.6439; 2.05: 67.1; 2.06: 72.6; 2.07: 76; 2.08: 68.1; 2.09: 75.2; 2.10: 71
| Mean |  | 2.01: 73.1667; 2.02: 67.2; 2.04: 67.948; 2.05: 61.5833; 2.06: 69.8667; 2.07: 69; 2.08: 68.9833; 2.09: 73.35; 2.10: 71.8
| Median |  | 2.01: 73.35; 2.02: 67.1; 2.04: 67.9099; 2.05: 61.45; 2.06: 70; 2.07: 69.5; 2.08: 68.9; 2.09: 75.05; 2.10: 71.35
| Std Dev. |  | 2.01: 0.87101; 2.02: 0.77717; 2.04: 1.4671; 2.05: 5.0559; 2.06: 2.1097; 2.07: 7.746; 2.08: 0.71671; 2.09: 4.3057; 2.10: 1.9016
| Rel.Std.Dev. |  | 2.01: 1.19%; 2.02: 1.157%; 2.04: 2.159%; 2.05: 8.21%; 2.06: 3.02%; 2.07: 11.23%; 2.08: 1.039%; 2.09: 5.87%; 2.10: 2.648%
| PDM3 |  | 2.01: 3.872%; 2.02: -4.599%; 2.04: -3.537%; 2.05: -12.57%; 2.06: -0.813%; 2.07: -2.043%; 2.08: -2.067%; 2.09: 4.132%; 2.10: 1.932%
| Z-Score (Absolute) |  | 2.01: 1.56; 2.02: 0.67; 2.04: 0.39; 2.05: 2.78; 2.06: 0.32; 2.07: 0; 2.08: 0.01; 2.09: 1.63; 2.10: 1.05
| Analytical results for Co in OREAS 931c (Certified Value 32.1 ppm) | [22 empty] | Certified
Co | Round | Replicate | Lab | Lab | Lab | Lab | Lab | Lab | Lab | Lab | Lab | Lab | Lab | Lab | Lab | Lab | Lab | Lab | Lab | Lab | Lab |  |  | 1
| No | No | 2.01 | 2.04 | 2.05 | 2.06 | 2.07 | 2.08 | 2.09 | 2.10 | 2.11 | 2.12 | 2.13 | 2.14 | 2.16 | 2.17 | 2.19 | 2.20 | 2.21 | 2.23 | 2.24 |  |  | ppm
|  |  | PF*OES/MS | PF*OES | BF*MS | PF*OES/MS | PF*OES | PF*OES | PF*OES | PF*OES | PF*OES | PF*OES/MS | PF*MS | PF*MS | PF*MS | PF*OES | BF*OES/MS | BF*OES | PF*OES | PF*MS | PF*OES/MS |  |  | 1
2
| 1 | 1 | 32 | 33.6 | 32 | 32.6903 | 40 | 20 | 30 | 30 | 20 | 31.2 | 28.8 | 36.3531 | 33 | 30 | 32.5 | 32 | 29 | 32 | 32 |  |  | 1
| 1 | 2 | 32 | 32.8 | 32.1 | 32.2042 | 40 | < 20 | 30 | 40 | 20 | 33.1 | 29.6 | 34.5374 | 33 | 30 | 32.3 | 33 | 30 | 31 | 31 |  |  | 34
| 1 | 3 | 31 | 33.6 | 31.1 | 32.0572 | 50 | < 20 | 20 | 30 | 20 | 30.8 | 30.3 | 36.4687 | 34 | 30 | 32.3 | 32 | 30 | 34 | 32 |  |  | 16
| 1 | 4 | 31 | 33.1 | 30.7 | 31.7565 | 40 | 20 | 30 | 40 | 20 | 34.4 | 30.9 | 34.4937 | 32 | 40 | 32 | 32 | 29 | 32 | 33 |  |  | 32.0797
| 1 | 5 | 33 | 33.1 | 31.6 | 31.8694 | 40 | 20 | 20 | 40 | < 20 | 32.1 | 30.8 | 34.1934 | 34 | 30 | 33.4 | 32 | 29 | 33 | 32 |  |  | 154
| 1 | 6 | 31 | 33.1 | 31.7 | 31.6827 | 40 | 20 | 30 | 50 | 30 | 37.6 | 31.5 | 32.8609 | 33 | 30 | 32.3 | 32 | 29 | 32 | 31
| Mean |  | 31.6667 | 33.2167 | 31.5333 | 32.0434 | 41.6667 | 20 | 26.6667 | 38.3333 | 22 | 33.2 | 30.3167 | 34.8179 | 33.1667 | 31.6667 | 32.4667 | 32.1667 | 29.3333 | 32.3333 | 31.8333
| Median |  | 31.5 | 33.1 | 31.65 | 31.9633 | 40 | 20 | 30 | 40 | 20 | 32.6 | 30.55 | 34.5156 | 33 | 30 | 32.3 | 32 | 29 | 32 | 32
| Std Dev. |  | 0.8165 | 0.31885 | 0.53914 | 0.37077 | 4.0825 | 0 | 5.164 | 7.5277 | 4.4721 | 2.5211 | 0.9786 | 1.3774 | 0.75277 | 4.0825 | 0.48442 | 0.40825 | 0.5164 | 1.0328 | 0.75277
| Rel.Std.Dev. |  | 2.578% | 0.9599% | 1.71% | 1.157% | 9.798% | 0% | 19.36% | 19.64% | 20.33% | 7.594% | 3.228% | 3.956% | 2.27% | 12.89% | 1.492% | 1.269% | 1.76% | 3.194% | 2.365%
| PDM3 |  | -1.288% | 3.544% | -1.703% | -0.1132% | 29.88% | -37.66% | -16.87% | 19.49% | -31.42% | 3.492% | -5.496% | 8.536% | 3.388% | -1.288% | 1.206% | 0.2711% | -8.561% | 0.7906% | -0.768%
| Z-Score (Absolute) |  | 0.53 | 1.12 | 0.67 | 0.13 | NA | NA | NA | NA | NA | 1.1 | 1.97 | 2.82 | 1.06 | NA | 0.32 | 0 | 3.02 | 0.18 | 0.35
Results from laboratories 2.07, 2.08, 2.09, 2.10, 2.11 and 2.17 were removed due to their 10 ppm reading resolution.
| Analytical results for Cr2O3 in OREAS 931c (Certified Value 111 ppm) | [22 empty] | Certified
Cr2O3 | Round | Replicate | Lab | Lab | Lab | Lab | Lab | Lab | Lab | Lab | Lab | Lab | Lab | Lab | Lab | Lab | Lab | Lab | Lab |  |  |  |  | 1
| No | No | 2.01 | 2.05 | 2.06 | 2.07 | 2.08 | 2.09 | 2.10 | 2.11 | 2.12 | 2.13 | 2.14 | 2.16 | 2.17 | 2.19 | 2.20 | 2.21 | 2.23 |  |  |  |  | ppm
|  |  | PF*OES/MS | BF*OES | PF*OES/MS | PF*OES | PF*OES | PF*OES | PF*OES | PF*OES | PF*OES/MS | PF*OES | PF*OES | PF*OES | PF*OES | BF*OES/MS | BF*OES | PF*OES | PF*OES |  |  |  |  | 0
0
| 1 | 1 | 88 | 112.5 | 110.5994 | 100 | 200 | 200 | 100 | 200 | 117 | 111.1 | 118.836 | 112.5 | 150 | 110 | 100.8 | 111.1 | 105.2 |  |  |  |  | 1
| 1 | 2 | 88 | 114 | 110.3882 | 100 | 200 | 200 | 100 | 200 | 117 | 109.6 | 108.798 | 116.9 | < 150 | 110 | 99.4 | 111.1 | 156.4 |  |  |  |  | 0
| 1 | 3 | 88 | 116.9 | 112.26 | 100 | 200 | 200 | 100 | 200 | 117 | 103.8 | 122.0741 | 111.1 | 150 | 110 | 99.4 | 111.1 | 105.2 |  |  |  |  | 16
| 1 | 4 | 102 | 111.1 | 109.9962 | 100 | 200 | 200 | 100 | 200 | 117 | 103.8 | 103.3134 | 111.1 | 150 | 100 | 99.4 | 109.6 | 103.8 |  |  |  |  | 110.9802
| 1 | 5 | 88 | 115.5 | 112.4742 | 100 | 200 | 100 | 100 | 200 | 132 | 112.5 | 111.8771 | 116.9 | 150 | 110 | 99.4 | 112.5 | 102.3 |  |  |  |  | 155
| 1 | 6 | 88 | 114 | 111.4503 | 100 | 200 | 200 | 100 | 200 | 146 | 106.7 | 105.1869 | 115.5 | < 150 | 110 | 99.4 | 112.5 | 100.8
| Mean |  | 90.3333 | 114 | 111.1947 | 100 | 200 | 183.3333 | 100 | 200 | 124.3333 | 107.9167 | 111.6809 | 114 | 150 | 108.3333 | 99.6333 | 111.3167 | 112.2833
| Median |  | 88 | 114 | 111.0249 | 100 | 200 | 200 | 100 | 200 | 117 | 108.15 | 110.3376 | 114 | 150 | 110 | 99.4 | 111.1 | 104.5
| Std Dev. |  | 5.7155 | 2.0649 | 1.0275 | 0 | 0 | 40.8248 | 0 | 0 | 12.1929 | 3.7242 | 7.48 | 2.7619 | 0 | 4.0825 | 0.57155 | 1.0852 | 21.6801
| Rel.Std.Dev. |  | 6.327% | 1.811% | 0.924% | 0% | 0% | 22.27% | 0% | 0% | 9.807% | 3.451% | 6.698% | 2.423% | 0% | 3.768% | 0.5737% | 0.9749% | 19.31%
| PDM3 |  | -18.6% | 2.721% | 0.1933% | -9.894% | 80.21% | 65.19% | -9.894% | 80.21% | 12.03% | -2.76% | 0.6313% | 2.721% | 35.16% | -2.385% | -10.22% | 0.3031% | 1.174%
| Z-Score (Absolute) |  | 5.09 | 0.59 | 0.07 | NA | NA | NA | NA | NA | 3.03 | 0.86 | 0.04 | 0.59 | 2.45 | 0.75 | 2.83 | 0.04 | 0.19
Results from laboratories 2.07, 2.08, 2.09, 2.10 and 2.11 were removed due to their 100 ppm reading resolution.
| Analytical results for Cs in OREAS 931c (Certified Value 5.19 ppm) | [22 empty] | Certified
Cs | Round | Replicate | Lab | Lab | Lab | Lab | Lab | Lab | Lab | Lab | Lab | Lab | Lab | [10 empty] | 1
| No | No | 2.01 | 2.05 | 2.06 | 2.12 | 2.13 | 2.14 | 2.16 | 2.18 | 2.19 | 2.23 | 2.24 | [10 empty] | ppm
|  |  | PF*OES/MS | BF*MS | PF*OES/MS | PF*OES/MS | PF*MS | PF*MS | PF*MS | PF*MS | BF*OES/MS | PF*MS | PF*OES/MS | [10 empty] | 2
3
| 1 | 1 | 5.1 | 5 | 5.7957 | 5.6 | 4.8 | 4.676 | 5.6 | 5 | 5.3 | 4.4 | 5.2 | [10 empty] | 1
| 1 | 2 | 4.96 | 5 | 5.7586 | 5.6 | 5 | 4.9666 | 5.4 | 7 | 5.1 | 3.9 | 5.1 | [10 empty] | 16
| 1 | 3 | 5.15 | 4.9 | 5.749 | 6.6 | 4.7 | 4.8192 | 5.2 | 19 | 5.2 | 4.7 | 5.2 | [10 empty] | 16
| 1 | 4 | 5.06 | 4.9 | 5.5361 | 5.6 | 5.2 | 4.7152 | 5.2 | 16 | 5.3 | 4.3 | 5.3 | [10 empty] | 5.1872
| 1 | 5 | 5.12 | 5.1 | 5.4117 | 5.1 | 5.2 | 4.4307 | 5.2 | 9 | 5.3 | 4.5 | 5.2 | [10 empty] | 156
| 1 | 6 | 4.98 | 5.1 | 5.4591 | 6 | 5.2 | 4.4405 | 5.4 | 9 | 5.1 | 4.6 | 5.1
| Mean |  | 5.0617 | 5 | 5.6184 | 5.75 | 5.0167 | 4.6747 | 5.3333 | 10.8333 | 5.2167 | 4.4 | 5.1833
| Median |  | 5.08 | 5 | 5.6425 | 5.6 | 5.1 | 4.6956 | 5.3 | 9 | 5.25 | 4.45 | 5.2
| Std Dev. |  | 0.07705 | 0.089443 | 0.16913 | 0.50498 | 0.22286 | 0.21079 | 0.1633 | 5.4559 | 0.098319 | 0.28284 | 0.075277
| Rel.Std.Dev. |  | 1.522% | 1.789% | 3.01% | 8.782% | 4.442% | 4.509% | 3.062% | 50.36% | 1.885% | 6.428% | 1.452%
| PDM3 |  | -2.42% | -3.609% | 8.312% | 10.85% | -3.287% | -9.88% | 2.817% | 108.8% | 0.5682% | -15.18% | -0.07444%
| Z-Score (Absolute) |  | 0.25 | 0.5 | 2.01 | 2.54 | 0.43 | 1.81 | 0.85 | NA | 0.38 | 2.92 | 0.25
Results from laboratory 2.18 were removed due to their 1 ppm reading resolution.
| Analytical results for Cu in OREAS 931c (Certified Value 3.89 wt.%) | [22 empty] | Certified
Cu | Round | Replicate | Lab | Lab | Lab | Lab | Lab | Lab | Lab | Lab | Lab | Lab | Lab | Lab | Lab | Lab | Lab | Lab | Lab |  |  |  |  | 1
| No | No | 2.01 | 2.02 | 2.04 | 2.07 | 2.08 | 2.09 | 2.10 | 2.11 | 2.12 | 2.13 | 2.14 | 2.16 | 2.17 | 2.20 | 2.21 | 2.23 | 2.24 |  |  |  |  | wt.%
|  |  | PF*OES/MS | PF*OES | PF*OES | PF*OES | PF*OES | PF*OES | PF*OES | PF*OES | PF*OES/MS | PF*OES | PF*OES | PF*OES | PF*OES | PF*OES | PF*OES | PF*OES | PF*OES/MS |  |  |  |  | 2
3
| 1 | 1 | 3.93 | 3.7565 | 3.829 | 4.03 | 3.8 | 3.92 | 3.81 | 3.8 | > 1 | 3.81 | 4.0271 | 4.0096 | 3.892 | 3.77 | 3.9659 | 3.9677 | > 2.5 |  |  |  |  | 1
| 1 | 2 | 3.98 | 3.7378 | 3.835 | 4 | 3.68 | 3.92 | 3.9 | 3.79 | > 1 | 3.9 | 3.9953 | 4.0214 | 3.866 | 3.79 | 3.9654 | 3.8026 | > 2.5 |  |  |  |  | 37
| 1 | 3 | 3.94 | 3.7565 | 3.822 | 4.03 | 3.73 | 3.88 | 3.82 | 3.9 | > 1 | 3.9 | 3.9424 | 4.0617 | 3.948 | 3.77 | 3.9047 | 4.0368 | > 2.5 |  |  |  |  | 16
| 1 | 4 | 3.98 | 3.7655 | 3.796 | 3.98 | 3.72 | 3.84 | 3.72 | 3.83 | > 1 | 3.9 | 3.9317 | 4.0409 | 3.969 | 3.78 | 3.9277 | 3.9728 | > 2.5 |  |  |  |  | 3.8928
| 1 | 5 | 4 | 3.7511 | 3.817 | 4.02 | 3.99 | 3.89 | 3.83 | 3.92 | > 1 | 3.84 | 3.9904 | 4.0066 | 4.015 | 3.75 | 3.9631 | 4.0023 | > 2.5 |  |  |  |  | 157
| 1 | 6 | 3.99 | 3.7289 | 3.864 | 4 | 3.83 | 3.89 | 3.78 | 3.82 | > 1 | 3.87 | 3.9037 | 4.0168 | 3.879 | 3.77 | 3.9249 | 4.0056 | > 2.5
| Mean |  | 3.97 | 3.7494 | 3.8272 | 4.01 | 3.7917 | 3.89 | 3.81 | 3.8433 |  | 3.87 | 3.9651 | 4.0262 | 3.9282 | 3.7717 | 3.9419 | 3.9646
| Median |  | 3.98 | 3.7538 | 3.8255 | 4.01 | 3.765 | 3.89 | 3.815 | 3.825 |  | 3.885 | 3.9664 | 4.0191 | 3.92 | 3.77 | 3.9454 | 3.9876
| Std Dev. |  | 0.028284 | 0.013544 | 0.022463 | 0.02 | 0.11161 | 0.029665 | 0.05933 | 0.053914 |  | 0.037947 | 0.046474 | 0.021201 | 0.058636 | 0.013292 | 0.026276 | 0.08323
| Rel.Std.Dev. |  | 0.7125% | 0.3612% | 0.5869% | 0.4988% | 2.944% | 0.7626% | 1.557% | 1.403% |  | 0.9806% | 1.172% | 0.5266% | 1.493% | 0.3524% | 0.6666% | 2.099%
| PDM3 |  | 1.984% | -3.684% | -1.685% | 3.011% | -2.597% | -0.07128% | -2.126% | -1.27% |  | -0.5851% | 1.858% | 3.427% | 0.9092% | -3.111% | 1.263% | 1.846%
| Z-Score (Absolute) |  | 0.72 | 1.26 | 0.56 | 1.08 | 0.88 | 0 | 0.72 | 0.42 | NA | 0.18 | 0.67 | 1.22 | 0.34 | 1.06 | 0.47 | 0.67 | NA
| Analytical results for Dy in OREAS 931c (Certified Value 4.09 ppm) | [22 empty] | Certified
Dy | Round | Replicate | 2.01: Lab; 2.05: Lab; 2.06: Lab; 2.07: Lab; 2.08: Lab; 2.09: Lab; 2.10: Lab; 2.11: Lab; 2.12: Lab |  |  |  |  | 1
| No | No | 2.01: 2.04; 2.05: 2.05; 2.06: 2.06; 2.07: 2.12; 2.08: 2.13; 2.09: 2.18; 2.10: 2.19; 2.11: 2.22; 2.12: 2.24 |  |  |  |  | ppm
|  |  | 2.01: PF*MS; 2.05: BF*MS; 2.06: PF*OES/MS; 2.07: PF*OES/MS; 2.08: PF*MS; 2.09: PF*MS; 2.10: BF*OES/MS; 2.11: BF*MS; 2.12: PF*OES/MS |  |  |  |  | 2
3
| 1 | 1 | 2.01: 4; 2.05: 4.1; 2.06: 4.1453; 2.07: 3.8; 2.08: 3.73; 2.09: 3; 2.10: 4.26; 2.11: 4; 2.12: 4.27 |  |  |  |  | 1
| 1 | 2 | 2.01: 3.8; 2.05: 4; 2.06: 4.1489; 2.07: 4.2; 2.08: 3.67; 2.09: 4; 2.10: 4.19; 2.11: 4.14; 2.12: 4.02 |  |  |  |  | 4
| 1 | 3 | 2.01: 4.1; 2.05: 4.3; 2.06: 4.1188; 2.07: 3.4; 2.08: 4; 2.09: 4; 2.10: 4.25; 2.11: 4.1; 2.12: 3.96 |  |  |  |  | 16
| 1 | 4 | 2.01: 3.9; 2.05: 4; 2.06: 4.1275; 2.07: 3.7; 2.08: 4.03; 2.09: 4; 2.10: 4.2; 2.11: 4.39; 2.12: 4.09 |  |  |  |  | 4.0915
| 1 | 5 | 2.01: 4; 2.05: 4.3; 2.06: 4.1733; 2.07: 3.6; 2.08: 3.95; 2.09: 4; 2.10: 4.05; 2.11: 4.1; 2.12: 4.3 |  |  |  |  | 158
| 1 | 6 | 2.01: 3.9; 2.05: 4.3; 2.06: 4.1111; 2.07: 4.4; 2.08: 4.08; 2.09: 4; 2.10: 4.12; 2.11: 4.42; 2.12: 4
| Mean |  | 2.01: 3.95; 2.05: 4.1667; 2.06: 4.1375; 2.07: 3.85; 2.08: 3.91; 2.09: 3.8333; 2.10: 4.1783; 2.11: 4.1917; 2.12: 4.1067
| Median |  | 2.01: 3.95; 2.05: 4.2; 2.06: 4.1364; 2.07: 3.75; 2.08: 3.975; 2.09: 4; 2.10: 4.195; 2.11: 4.12; 2.12: 4.055
| Std Dev. |  | 2.01: 0.10488; 2.05: 0.15055; 2.06: 0.022871; 2.07: 0.37815; 2.08: 0.16912; 2.09: 0.40825; 2.10: 0.080353; 2.11: 0.17186; 2.12: 0.14473
| Rel.Std.Dev. |  | 2.01: 2.655%; 2.05: 3.613%; 2.06: 0.5528%; 2.07: 9.822%; 2.08: 4.325%; 2.09: 10.65%; 2.10: 1.923%; 2.11: 4.1%; 2.12: 3.524%
| PDM3 |  | 2.01: -3.459%; 2.05: 1.836%; 2.06: 1.122%; 2.07: -5.903%; 2.08: -4.437%; 2.09: -6.311%; 2.10: 2.121%; 2.11: 2.447%; 2.12: 0.3697%
| Z-Score (Absolute) |  | 2.01: 1.84; 2.05: 0.48; 2.06: 0.16; 2.07: 2.91; 2.08: 2.27; 2.09: NA; 2.10: 0.6; 2.11: 0.75; 2.12: 0.16
Results from laboratory 2.18 were removed due to their 1 ppm reading resolution.
| Analytical results for Er in OREAS 931c (Certified Value 2.32 ppm) | [22 empty] | Certified
Er | Round | Replicate | 2.01: Lab; 2.05: Lab; 2.06: Lab; 2.07: Lab; 2.08: Lab; 2.09: Lab; 2.10: Lab; 2.11: Lab; 2.12: Lab |  |  |  |  | 1
| No | No | 2.01: 2.04; 2.05: 2.05; 2.06: 2.06; 2.07: 2.12; 2.08: 2.13; 2.09: 2.18; 2.10: 2.19; 2.11: 2.22; 2.12: 2.24 |  |  |  |  | ppm
|  |  | 2.01: PF*MS; 2.05: BF*MS; 2.06: PF*OES/MS; 2.07: PF*OES/MS; 2.08: PF*MS; 2.09: PF*MS; 2.10: BF*OES/MS; 2.11: BF*MS; 2.12: PF*OES/MS |  |  |  |  | 2
3
| 1 | 1 | 2.01: 2.2; 2.05: 2.3; 2.06: 2.4769; 2.07: 2.4; 2.08: 2.1; 2.09: < 2; 2.10: 2.44; 2.11: 2.27; 2.12: 2.55 |  |  |  |  | 1
| 1 | 2 | 2.01: 2.1; 2.05: 2.3; 2.06: 2.4064; 2.07: 2.1; 2.08: 2.15; 2.09: 2; 2.10: 2.44; 2.11: 2.55; 2.12: 2.45 |  |  |  |  | 5
| 1 | 3 | 2.01: 2.2; 2.05: 2.3; 2.06: 2.436; 2.07: 1.9; 2.08: 2.38; 2.09: 2; 2.10: 2.44; 2.11: 2.14; 2.12: 2.57 |  |  |  |  | 16
| 1 | 4 | 2.01: 2.1; 2.05: 2.4; 2.06: 2.457; 2.07: 2; 2.08: 2.29; 2.09: 2; 2.10: 2.41; 2.11: 2.4; 2.12: 2.44 |  |  |  |  | 2.3177
| 1 | 5 | 2.01: 2.2; 2.05: 2.2; 2.06: 2.4301; 2.07: 1.9; 2.08: 2.22; 2.09: 2; 2.10: 2.48; 2.11: 2.4; 2.12: 2.6 |  |  |  |  | 159
| 1 | 6 | 2.01: 2.1; 2.05: 2.2; 2.06: 2.4452; 2.07: 2.2; 2.08: 2.43; 2.09: 2; 2.10: 2.42; 2.11: 2.45; 2.12: 2.48
| Mean |  | 2.01: 2.15; 2.05: 2.2833; 2.06: 2.4419; 2.07: 2.0833; 2.08: 2.2617; 2.09: 2; 2.10: 2.4383; 2.11: 2.3683; 2.12: 2.515
| Median |  | 2.01: 2.15; 2.05: 2.3; 2.06: 2.4406; 2.07: 2.05; 2.08: 2.255; 2.09: 2; 2.10: 2.44; 2.11: 2.4; 2.12: 2.515
| Std Dev. |  | 2.01: 0.054772; 2.05: 0.075277; 2.06: 0.024062; 2.07: 0.19408; 2.08: 0.12922; 2.09: 0; 2.10: 0.024014; 2.11: 0.14386; 2.12: 0.067157
| Rel.Std.Dev. |  | 2.01: 2.548%; 2.05: 3.297%; 2.06: 0.9854%; 2.07: 9.316%; 2.08: 5.713%; 2.09: 0%; 2.10: 0.9848%; 2.11: 6.074%; 2.12: 2.67%
| PDM3 |  | 2.01: -7.237%; 2.05: -1.484%; 2.06: 5.358%; 2.07: -10.11%; 2.08: -2.419%; 2.09: -13.71%; 2.10: 5.203%; 2.11: 2.183%; 2.12: 8.511%
| Z-Score (Absolute) |  | 2.01: 1.04; 2.05: 0.25; 2.06: 0.68; 2.07: 1.43; 2.08: 0.38; 2.09: NA; 2.10: 0.66; 2.11: 0.25; 2.12: 1.12
Results from laboratory 2.18 were removed due to their 1 ppm reading resolution.
| Analytical results for Eu in OREAS 931c (Certified Value 1.12 ppm) | [22 empty] | Certified
Eu | Round | Replicate | 2.01: Lab; 2.05: Lab; 2.06: Lab; 2.07: Lab; 2.08: Lab; 2.09: Lab; 2.10: Lab; 2.11: Lab |  |  |  |  | 1
| No | No | 2.01: 2.04; 2.05: 2.05; 2.06: 2.06; 2.07: 2.12; 2.08: 2.13; 2.09: 2.18; 2.10: 2.19; 2.11: 2.24 |  |  |  |  | ppm
|  |  | 2.01: PF*MS; 2.05: BF*MS; 2.06: PF*OES/MS; 2.07: PF*OES/MS; 2.08: PF*MS; 2.09: PF*MS; 2.10: BF*OES/MS; 2.11: PF*OES/MS |  |  |  |  | 2
3
| 1 | 1 | 2.01: 1.2; 2.05: 1; 2.06: 1.4681; 2.07: 1.1; 2.08: 0.99; 2.09: < 2; 2.10: 1.11; 2.11: 1.22 |  |  |  |  | 1
| 1 | 2 | 2.01: 1.2; 2.05: 1.1; 2.06: 1.4597; 2.07: 1.2; 2.08: 0.99; 2.09: < 2; 2.10: 1.08; 2.11: 1.13 |  |  |  |  | 6
| 1 | 3 | 2.01: 1.2; 2.05: 1.2; 2.06: 1.4214; 2.07: 1.1; 2.08: 1.03; 2.09: < 2; 2.10: 1.11; 2.11: 1.14 |  |  |  |  | 16
| 1 | 4 | 2.01: 1.3; 2.05: 1.1; 2.06: 1.4425; 2.07: 1; 2.08: 1.09; 2.09: < 2; 2.10: 1.12; 2.11: 1.17 |  |  |  |  | 1.1182
| 1 | 5 | 2.01: 1.2; 2.05: 1.2; 2.06: 1.4409; 2.07: 1.1; 2.08: 1.03; 2.09: < 2; 2.10: 1.11; 2.11: 1.2 |  |  |  |  | 160
| 1 | 6 | 2.01: 1.2; 2.05: 1.1; 2.06: 1.415; 2.07: 0.9; 2.08: 1.04; 2.09: < 2; 2.10: 1.06; 2.11: 1.19
| Mean |  | 2.01: 1.2167; 2.05: 1.1167; 2.06: 1.4413; 2.07: 1.0667; 2.08: 1.0283; 2.10: 1.0983; 2.11: 1.175
| Median |  | 2.01: 1.2; 2.05: 1.1; 2.06: 1.4417; 2.07: 1.1; 2.08: 1.03; 2.10: 1.11; 2.11: 1.18
| Std Dev. |  | 2.01: 0.040825; 2.05: 0.075277; 2.06: 0.020716; 2.07: 0.10328; 2.08: 0.037103; 2.10: 0.023166; 2.11: 0.035071
| Rel.Std.Dev. |  | 2.01: 3.355%; 2.05: 6.741%; 2.06: 1.437%; 2.07: 9.682%; 2.08: 3.608%; 2.10: 2.109%; 2.11: 2.985%
| PDM3 |  | 2.01: 8.804%; 2.05: -0.1391%; 2.06: 28.89%; 2.07: -4.61%; 2.08: -8.039%; 2.10: -1.779%; 2.11: 5.078%
| Z-Score (Absolute) |  | 2.01: 1; 2.05: 0.08; 2.06: 3.07; 2.07: 0.38; 2.08: 0.73; 2.09: 0.99; 2.10: 0.08; 2.11: 0.62
| Analytical results for Fe in OREAS 931c (Certified Value 8.55 wt.%) | [22 empty] | Certified
Fe | Round | Replicate | Lab | Lab | Lab | Lab | Lab | Lab | Lab | Lab | Lab | Lab | Lab | Lab | Lab | Lab | Lab | Lab | Lab | Lab | Lab | Lab | Lab | 1
| No | No | 2.01 | 2.02 | 2.04 | 2.05 | 2.06 | 2.07 | 2.08 | 2.09 | 2.10 | 2.11 | 2.12 | 2.13 | 2.14 | 2.16 | 2.17 | 2.18 | 2.19 | 2.20 | 2.21 | 2.23 | 2.24 | wt.%
|  |  | PF*OES/MS | PF*OES | PF*OES | BF*OES | PF*OES/MS | PF*OES | PF*OES | PF*OES | PF*OES | PF*OES | PF*OES/MS | PF*OES | PF*OES | PF*OES | PF*OES | PF*MS | BF*OES/MS | BF*OES | PF*OES | PF*OES | PF*OES/MS | 2
3
| 1 | 1 | 8.6 | 8.6169 | 8.49 | 8.7 | 8.5772 | 8.358 | 8.253 | 8.463 | 8.323 | 8.463 | 8.86 | 8.44 | 8.3463 | 8.72 | 8.62 | 7.6745 | 8.666 | 8.42 | 9.385 | 8.53 | 8.58 | 1
| 1 | 2 | 8.83 | 8.6341 | 8.48 | 8.71 | 8.5616 | 8.498 | 8.149 | 8.358 | 8.498 | 8.533 | 8.79 | 8.41 | 8.4199 | 8.74 | 8.44 | 8.4225 | 8.687 | 8.41 | 9.393 | 8.18 | 8.61 | 0
| 1 | 3 | 8.73 | 8.6126 | 8.48 | 8.67 | 8.5441 | 8.358 | 8.149 | 8.428 | 8.323 | 8.603 | 8.78 | 8.44 | 8.4839 | 8.83 | 9.1 | 8.9716 | 8.673 | 8.41 | 9.384 | 8.68 | 8.68 | 16
| 1 | 4 | 8.74 | 8.6425 | 8.43 | 8.62 | 8.5194 | 8.393 | 8.253 | 8.533 | 8.044 | 8.463 | 8.81 | 8.44 | 8.2351 | 8.76 | 8.81 | 8.467 | 8.694 | 8.41 | 9.38 | 8.6 | 8.66 | 8.5508
| 1 | 5 | 8.78 | 8.626 | 8.44 | 8.77 | 8.5365 | 8.428 | 8.603 | 8.358 | 8.358 | 8.568 | 8.82 | 8.42 | 8.2137 | 8.64 | 8.72 | 8.4383 | 8.729 | 8.41 | 9.355 | 8.6 | 8.9 | 161
| 1 | 6 | 8.79 | 8.6256 | 8.53 | 8.69 | 8.6045 | 8.323 | 8.393 | 8.323 | 8.184 | 8.428 | 8.77 | 8.43 | 8.3915 | 8.75 | 8.67 | 8.8788 | 8.757 | 8.4 | 9.396 | 8.63 | 8.53
| Mean |  | 8.745 | 8.6263 | 8.475 | 8.6933 | 8.5572 | 8.393 | 8.3 | 8.4105 | 8.2883 | 8.5097 | 8.805 | 8.43 | 8.3484 | 8.74 | 8.7267 | 8.4755 | 8.701 | 8.41 | 9.3822 | 8.5367 | 8.66
| Median |  | 8.76 | 8.6258 | 8.48 | 8.695 | 8.5529 | 8.3755 | 8.253 | 8.393 | 8.323 | 8.498 | 8.8 | 8.435 | 8.3689 | 8.745 | 8.695 | 8.4527 | 8.6905 | 8.41 | 9.3845 | 8.6 | 8.635
| Std Dev. |  | 0.079687 | 0.010949 | 0.036194 | 0.049261 | 0.030594 | 0.06261 | 0.17348 | 0.079041 | 0.15608 | 0.068823 | 0.032711 | 0.012649 | 0.10614 | 0.061644 | 0.22051 | 0.45927 | 0.03514 | 0.0063246 | 0.01458 | 0.1814 | 0.12946
| Rel.Std.Dev. |  | 0.9112% | 0.1269% | 0.4271% | 0.5667% | 0.3575% | 0.746% | 2.09% | 0.9398% | 1.883% | 0.8088% | 0.3715% | 0.15% | 1.271% | 0.7053% | 2.527% | 5.419% | 0.4039% | 0.0752% | 0.1554% | 2.125% | 1.495%
| PDM3 |  | 2.271% | 0.8826% | -0.8867% | 1.667% | 0.07485% | -1.846% | -2.933% | -1.641% | -3.07% | -0.4813% | 2.973% | -1.413% | -2.367% | 2.212% | 2.056% | -0.8814% | 1.756% | -1.647% | 9.722% | -0.1655% | 1.277%
| Z-Score (Absolute) |  | 0.98 | 0.42 | 0.29 | 0.74 | 0.1 | 0.67 | 1.11 | 0.59 | 1.17 | 0.13 | 1.26 | 0.5 | 0.89 | 0.96 | 0.89 | 0.29 | 0.77 | 0.6 | 3.98 | 0 | 0.58
| Analytical results for Ga in OREAS 931c (Certified Value 17.1 ppm) | [22 empty] | Certified
Ga | Round | Replicate | 2.01: Lab; 2.02: Lab; 2.04: Lab; 2.05: Lab; 2.06: Lab; 2.07: Lab; 2.08: Lab; 2.09: Lab; 2.10: Lab; 2.11: Lab; 2.12: Lab | 1
| No | No | 2.01: 2.01; 2.02: 2.04; 2.04: 2.05; 2.05: 2.06; 2.06: 2.12; 2.07: 2.13; 2.08: 2.14; 2.09: 2.16; 2.10: 2.19; 2.11: 2.23; 2.12: 2.24 | ppm
|  |  | 2.01: PF*OES/MS; 2.02: PF*OES; 2.04: BF*MS; 2.05: PF*OES/MS; 2.06: PF*OES/MS; 2.07: PF*MS; 2.08: PF*MS; 2.09: PF*MS; 2.10: BF*OES/MS; 2.11: PF*MS; 2.12: PF*OES/MS | 1
2
| 1 | 1 | 2.01: 17; 2.02: 14.5; 2.04: 16.9; 2.05: 17.5348; 2.06: 17.6; 2.07: 17; 2.08: 17.1013; 2.09: 16; 2.10: 16.4; 2.11: 16; 2.12: 20 | 1
| 1 | 2 | 2.01: 18; 2.02: 17.7; 2.04: 16.3; 2.05: 17.563; 2.06: 18.6; 2.07: 17; 2.08: 17.2651; 2.09: 16; 2.10: 16.2; 2.11: 15; 2.12: 19 | 20
| 1 | 3 | 2.01: 18; 2.02: 14.6; 2.04: 17.3; 2.05: 17.7908; 2.06: 17.6; 2.07: 17; 2.08: 18.0778; 2.09: 17; 2.10: 16.2; 2.11: 17; 2.12: 19 | 16
| 1 | 4 | 2.01: 18; 2.02: 17.4; 2.04: 16.8; 2.05: 17.6691; 2.06: 17.2; 2.07: 18; 2.08: 18.0781; 2.09: 17; 2.10: 16; 2.11: 18; 2.12: 20 | 17.1156
| 1 | 5 | 2.01: 17; 2.02: 19.8; 2.04: 16.3; 2.05: 16.8509; 2.06: 18.2; 2.07: 18; 2.08: 17.3108; 2.09: 17; 2.10: 16.4; 2.11: 16; 2.12: 20 | 162
| 1 | 6 | 2.01: 17; 2.02: 17.8; 2.04: 16.1; 2.05: 17.2172; 2.06: 18.9; 2.07: 18; 2.08: 16.9023; 2.09: 17; 2.10: 16; 2.11: 17; 2.12: 19
| Mean |  | 2.01: 17.5; 2.02: 16.9667; 2.04: 16.6167; 2.05: 17.4376; 2.06: 18.0167; 2.07: 17.5; 2.08: 17.4559; 2.09: 16.6667; 2.10: 16.2; 2.11: 16.5; 2.12: 19.5
| Median |  | 2.01: 17.5; 2.02: 17.55; 2.04: 16.55; 2.05: 17.5489; 2.06: 17.9; 2.07: 17.5; 2.08: 17.2879; 2.09: 17; 2.10: 16.2; 2.11: 16.5; 2.12: 19.5
| Std Dev. |  | 2.01: 0.54772; 2.02: 2.0559; 2.04: 0.45789; 2.05: 0.34535; 2.06: 0.65853; 2.07: 0.54772; 2.08: 0.50268; 2.09: 0.5164; 2.10: 0.17889; 2.11: 1.0488; 2.12: 0.54772
| Rel.Std.Dev. |  | 2.01: 3.13%; 2.02: 12.12%; 2.04: 2.756%; 2.05: 1.98%; 2.06: 3.655%; 2.07: 3.13%; 2.08: 2.88%; 2.09: 3.098%; 2.10: 1.104%; 2.11: 6.356%; 2.12: 2.809%
| PDM3 |  | 2.01: 2.246%; 2.02: -0.8701%; 2.04: -2.915%; 2.05: 1.882%; 2.06: 5.265%; 2.07: 2.246%; 2.08: 1.988%; 2.09: -2.623%; 2.10: -5.349%; 2.11: -3.597%; 2.12: 13.93%
| Z-Score (Absolute) |  | 2.01: NA; 2.02: 0.38; 2.04: 0.94; 2.05: 0.38; 2.06: 1.31; 2.07: NA; 2.08: 0.41; 2.09: NA; 2.10: 1.61; 2.11: NA; 2.12: NA
Results from laboratories 2.01, 2.13, 2.16, 2.23 and 2.24 were removed due to their 1 ppm reading resolution.
| Analytical results for Gd in OREAS 931c (Certified Value 4.78 ppm) | [22 empty] | Certified
Gd | Round | Replicate | 2.01: Lab; 2.02: Lab; 2.04: Lab; 2.05: Lab; 2.06: Lab; 2.07: Lab; 2.08: Lab; 2.09: Lab | 1
| No | No | 2.01: 2.04; 2.02: 2.05; 2.04: 2.06; 2.05: 2.12; 2.06: 2.13; 2.07: 2.18; 2.08: 2.19; 2.09: 2.24 | ppm
|  |  | 2.01: PF*MS; 2.02: BF*MS; 2.04: PF*OES/MS; 2.05: PF*OES/MS; 2.06: PF*MS; 2.07: PF*MS; 2.08: BF*OES/MS; 2.09: PF*OES/MS | 2
3
| 1 | 1 | 2.01: 5.1; 2.02: 4.81; 2.04: 4.5762; 2.05: 4; 2.06: 4.59; 2.07: 4; 2.08: 4.99; 2.09: 7 | 1
| 1 | 2 | 2.01: 5; 2.02: 4.73; 2.04: 4.6669; 2.05: 4.5; 2.06: 4.76; 2.07: 5; 2.08: 5.02; 2.09: 7 | 7
| 1 | 3 | 2.01: 5.1; 2.02: 4.81; 2.04: 4.493; 2.05: 4.5; 2.06: 4.56; 2.07: 5; 2.08: 5.13; 2.09: 7 | 16
| 1 | 4 | 2.01: 5.1; 2.02: 5.15; 2.04: 4.3372; 2.05: 3.8; 2.06: 4.92; 2.07: 5; 2.08: 4.94; 2.09: 7 | 4.7831
| 1 | 5 | 2.01: 5.1; 2.02: 4.71; 2.04: 4.5873; 2.05: 4.6; 2.06: 4.79; 2.07: 5; 2.08: 4.91; 2.09: 8 | 163
| 1 | 6 | 2.01: 5.1; 2.02: 5.25; 2.04: 4.5715; 2.05: 4.5; 2.06: 5.1; 2.07: 5; 2.08: 4.77; 2.09: 7
| Mean |  | 2.01: 5.0833; 2.02: 4.91; 2.04: 4.5387; 2.05: 4.3167; 2.06: 4.7867; 2.07: 4.8333; 2.08: 4.96; 2.09: 7.1667
| Median |  | 2.01: 5.1; 2.02: 4.81; 2.04: 4.5739; 2.05: 4.5; 2.06: 4.775; 2.07: 5; 2.08: 4.965; 2.09: 7
| Std Dev. |  | 2.01: 0.040825; 2.02: 0.23048; 2.04: 0.11311; 2.05: 0.33116; 2.06: 0.20334; 2.07: 0.40825; 2.08: 0.12033; 2.09: 0.40825
| Rel.Std.Dev. |  | 2.01: 0.8031%; 2.02: 4.694%; 2.04: 2.492%; 2.05: 7.672%; 2.06: 4.248%; 2.07: 8.447%; 2.08: 2.426%; 2.09: 5.696%
| PDM3 |  | 2.01: 6.277%; 2.02: 2.653%; 2.04: -5.11%; 2.05: -9.752%; 2.06: 0.07421%; 2.07: 1.05%; 2.08: 3.698%; 2.09: 49.83%
| Z-Score (Absolute) |  | 2.01: 0.91; 2.02: 0.24; 2.04: 1.2; 2.05: 2.07; 2.06: 0.24; 2.07: NA; 2.08: 0.43; 2.09: NA
Results from laboratories 2.18 and 2.24 were removed due to their 1 ppm reading resolution.
| Analytical results for Ge in OREAS 931c (Certified Value 2.07 ppm) | [22 empty] | Certified
Ge | Round | Replicate | 2.01: Lab; 2.02: Lab; 2.04: Lab; 2.05: Lab; 2.06: Lab; 2.07: Lab; 2.08: Lab; 2.09: Lab | 1
| No | No | 2.01: 2.01; 2.02: 2.06; 2.04: 2.12; 2.05: 2.13; 2.06: 2.14; 2.07: 2.16; 2.08: 2.23; 2.09: 2.24 | ppm
|  |  | 2.01: PF*OES/MS; 2.02: PF*OES/MS; 2.04: PF*OES/MS; 2.05: PF*MS; 2.06: PF*MS; 2.07: PF*MS; 2.08: PF*MS; 2.09: PF*OES/MS | 2
2
| 1 | 1 | 2.01: 2; 2.02: 2.2281; 2.04: 2.5; 2.05: 2; 2.06: 1.848; 2.07: 2; 2.08: 2; 2.09: 3 | 1
| 1 | 2 | 2.01: 2; 2.02: 2.3113; 2.04: 2.4; 2.05: 2; 2.06: 1.9493; 2.07: 2; 2.08: 1; 2.09: 3 | 43
| 1 | 3 | 2.01: 2; 2.02: 2.3039; 2.04: 2.3; 2.05: 2; 2.06: 1.8668; 2.07: 2; 2.08: 2; 2.09: 3 | 16
| 1 | 4 | 2.01: 2; 2.02: 2.1793; 2.04: 2.6; 2.05: 2; 2.06: 1.5773; 2.07: 2; 2.08: 2; 2.09: 3 | 2.0701
| 1 | 5 | 2.01: 2; 2.02: 2.2192; 2.04: 2.4; 2.05: 2; 2.06: 1.5717; 2.07: 2; 2.08: 2; 2.09: 3 | 164
| 1 | 6 | 2.01: 2; 2.02: 2.2653; 2.04: 2.5; 2.05: 2; 2.06: 1.9241; 2.07: 2; 2.08: 2; 2.09: 3
| Mean |  | 2.01: 2; 2.02: 2.2512; 2.04: 2.45; 2.05: 2; 2.06: 1.7895; 2.07: 2; 2.08: 1.8333; 2.09: 3
| Median |  | 2.01: 2; 2.02: 2.2467; 2.04: 2.45; 2.05: 2; 2.06: 1.8574; 2.07: 2; 2.08: 2; 2.09: 3
| Std Dev. |  | 2.01: 0; 2.02: 0.051626; 2.04: 0.10488; 2.05: 0; 2.06: 0.17058; 2.07: 0; 2.08: 0.40825; 2.09: 0
| Rel.Std.Dev. |  | 2.01: 0%; 2.02: 2.293%; 2.04: 4.281%; 2.05: 0%; 2.06: 9.532%; 2.07: 0%; 2.08: 22.27%; 2.09: 0%
| PDM3 |  | 2.01: -3.386%; 2.02: 8.748%; 2.04: 18.35%; 2.05: -3.386%; 2.06: -13.55%; 2.07: -3.386%; 2.08: -11.44%; 2.09: 44.92%
| Z-Score (Absolute) |  | 2.01: 0; 2.02: 0.9; 2.04: 1.61; 2.05: 0; 2.06: 0.75; 2.07: 0; 2.08: 0.6; 2.09: 3.58
| Analytical results for Hf in OREAS 931c (Certified Value 3.02 ppm) | [22 empty] | Certified
Hf | Round | Replicate | 2.01: Lab; 2.02: Lab; 2.04: Lab; 2.05: Lab; 2.06: Lab; 2.07: Lab; 2.08: Lab | 1
| No | No | 2.01: 2.04; 2.02: 2.05; 2.04: 2.06; 2.05: 2.12; 2.06: 2.13; 2.07: 2.19; 2.08: 2.22 | ppm
|  |  | 2.01: PF*MS; 2.02: BF*MS; 2.04: PF*OES/MS; 2.05: PF*OES/MS; 2.06: PF*MS; 2.07: BF*OES/MS; 2.08: BF*MS | 2
2
| 1 | 1 | 2.01: 1.3; 2.02: 3.2; 2.04: 3.1708; 2.05: < 10; 2.06: 3; 2.07: 3.3; 2.08: 2.1 | 1
| 1 | 2 | 2.01: 3.8; 2.02: 3.4; 2.04: 3.2153; 2.05: < 10; 2.06: 3; 2.07: 3.1; 2.08: 2.3 | 27
| 1 | 3 | 2.01: 1.3; 2.02: 3.4; 2.04: 3.2256; 2.05: < 10; 2.06: 3; 2.07: 3.2; 2.08: 2.3 | 16
| 1 | 4 | 2.01: 1.3; 2.02: 3.4; 2.04: 3.1395; 2.05: < 10; 2.06: 3; 2.07: 3.2; 2.08: 2.4 | 3.015
| 1 | 5 | 2.01: 1.2; 2.02: 3.5; 2.04: 3.3298; 2.05: < 10; 2.06: 3; 2.07: 3.2; 2.08: 2.3 | 165
| 1 | 6 | 2.01: 1.2; 2.02: 3.3; 2.04: 3.2696; 2.05: < 10; 2.06: 3; 2.07: 3.2; 2.08: 2.3
| Mean |  | 2.01: 1.6833; 2.02: 3.3667; 2.04: 3.2251; 2.06: 3; 2.07: 3.2; 2.08: 2.2833
| Median |  | 2.01: 1.3; 2.02: 3.4; 2.04: 3.2204; 2.06: 3; 2.07: 3.2; 2.08: 2.3
| Std Dev. |  | 2.01: 1.0381; 2.02: 0.10328; 2.04: 0.068291; 2.06: 0; 2.07: 0.063246; 2.08: 0.098319
| Rel.Std.Dev. |  | 2.01: 61.67%; 2.02: 3.068%; 2.04: 2.117%; 2.06: 0%; 2.07: 1.976%; 2.08: 4.306%
| PDM3 |  | 2.01: -44.17%; 2.02: 11.66%; 2.04: 6.968%; 2.06: -0.4981%; 2.07: 6.135%; 2.08: -24.27%
| Z-Score (Absolute) |  | 2.01: 5.11; 2.02: 0.56; 2.04: 0.08; 2.05: 6.07; 2.06: 0.67; 2.07: 0; 2.08: 3.09
| Analytical results for Hg in OREAS 931c (Indicative Value < 5 ppm) | [22 empty] | Indicative
Hg | Round | Replicate | 2.01: Lab | 1
| No | No | 2.01: 2.04 | ppm
|  |  | 2.01: PF*OES | 2
2
| 1 | 1 | 2.01: < 5 | 1
| 1 | 2 | 2.01: < 5 | 25
| 1 | 3 | 2.01: < 5 | 16
| 1 | 4 | 2.01: < 5 | < 5
| 1 | 5 | 2.01: < 5 | 31
| 1 | 6 | 2.01: < 5
Mean
Median
Std Dev.
Rel.Std.Dev.
PDM3
Z-Score (Absolute) | bar: 2.01
| Analytical results for Ho in OREAS 931c (Certified Value 0.81 ppm) | [22 empty] | Certified
Ho | Round | Replicate | 2.01: Lab; 2.02: Lab; 2.04: Lab; 2.05: Lab; 2.06: Lab; 2.07: Lab; 2.08: Lab; 2.09: Lab; 2.10: Lab | 1
| No | No | 2.01: 2.04; 2.02: 2.05; 2.04: 2.06; 2.05: 2.12; 2.06: 2.13; 2.07: 2.18; 2.08: 2.19; 2.09: 2.22; 2.10: 2.24 | ppm
|  |  | 2.01: PF*MS; 2.02: BF*MS; 2.04: PF*OES/MS; 2.05: PF*OES/MS; 2.06: PF*MS; 2.07: PF*MS; 2.08: BF*OES/MS; 2.09: BF*MS; 2.10: PF*OES/MS | 2
3
| 1 | 1 | 2.01: 0.7; 2.02: 0.8; 2.04: 0.81434; 2.05: 0.7; 2.06: 0.72; 2.07: < 2; 2.08: 0.84; 2.09: 0.74; 2.10: 0.85 | 1
| 1 | 2 | 2.01: 0.6; 2.02: 0.8; 2.04: 0.81156; 2.05: 0.9; 2.06: 0.78; 2.07: < 2; 2.08: 0.82; 2.09: 0.82; 2.10: 0.82 | 3
| 1 | 3 | 2.01: 0.7; 2.02: 0.9; 2.04: 0.80946; 2.05: 0.7; 2.06: 0.79; 2.07: < 2; 2.08: 0.83; 2.09: 0.77; 2.10: 0.8 | 16
| 1 | 4 | 2.01: 0.6; 2.02: 0.8; 2.04: 0.81943; 2.05: 0.6; 2.06: 0.77; 2.07: < 2; 2.08: 0.81; 2.09: 0.82; 2.10: 0.85 | 0.8103
| 1 | 5 | 2.01: 0.7; 2.02: 0.8; 2.04: 0.80057; 2.05: 0.6; 2.06: 0.77; 2.07: < 2; 2.08: 0.82; 2.09: 0.84; 2.10: 0.86 | 166
| 1 | 6 | 2.01: 0.6; 2.02: 0.8; 2.04: 0.81546; 2.05: 0.8; 2.06: 0.82; 2.07: < 2; 2.08: 0.81; 2.09: 0.83; 2.10: 0.82
| Mean |  | 2.01: 0.65; 2.02: 0.81667; 2.04: 0.81181; 2.05: 0.71667; 2.06: 0.775; 2.08: 0.82167; 2.09: 0.80333; 2.10: 0.83333
| Median |  | 2.01: 0.65; 2.02: 0.8; 2.04: 0.81295; 2.05: 0.7; 2.06: 0.775; 2.08: 0.82; 2.09: 0.82; 2.10: 0.835
| Std Dev. |  | 2.01: 0.054772; 2.02: 0.040825; 2.04: 0.0064754; 2.05: 0.1169; 2.06: 0.032711; 2.08: 0.01169; 2.09: 0.039328; 2.10: 0.023381
| Rel.Std.Dev. |  | 2.01: 8.427%; 2.02: 4.999%; 2.04: 0.7977%; 2.05: 16.31%; 2.06: 4.221%; 2.08: 1.423%; 2.09: 4.896%; 2.10: 2.806%
| PDM3 |  | 2.01: -19.78%; 2.02: 0.7856%; 2.04: 0.1856%; 2.05: -11.56%; 2.06: -4.357%; 2.08: 1.403%; 2.09: -0.8599%; 2.10: 2.842%
| Z-Score (Absolute) |  | 2.01: 5.07; 2.02: 0.15; 2.04: 0; 2.05: 2.98; 2.06: 1.15; 2.07: 5.89; 2.08: 0.31; 2.09: 0.27; 2.10: 0.67
| Analytical results for In in OREAS 931c (Certified Value 3.2 ppm) | [22 empty] | Certified
In | Round | Replicate | 2.01: Lab; 2.02: Lab; 2.04: Lab; 2.05: Lab; 2.06: Lab; 2.07: Lab; 2.08: Lab | 1
| No | No | 2.01: 2.01; 2.02: 2.12; 2.04: 2.13; 2.05: 2.14; 2.06: 2.16; 2.07: 2.23; 2.08: 2.24 | ppm
|  |  | 2.01: PF*OES/MS; 2.02: PF*OES/MS; 2.04: PF*MS; 2.05: PF*MS; 2.06: PF*MS; 2.07: PF*MS; 2.08: PF*OES/MS | 2
3
| 1 | 1 | 2.01: 3.6; 2.02: 2.7; 2.04: 3.2; 2.05: 2.9971; 2.06: 3.3; 2.07: 3.1; 2.08: 4 | 1
| 1 | 2 | 2.01: 3.8; 2.02: 3.2; 2.04: 3.4; 2.05: 3.1085; 2.06: 3.1; 2.07: 3; 2.08: 3.9 | 12
| 1 | 3 | 2.01: 3.7; 2.02: 3.3; 2.04: 3.1; 2.05: 3.0793; 2.06: 3.2; 2.07: 3.2; 2.08: 3.8 | 16
| 1 | 4 | 2.01: 3.7; 2.02: 3.4; 2.04: 3.5; 2.05: 2.8852; 2.06: 3.2; 2.07: 3.1; 2.08: 4 | 3.1986
| 1 | 5 | 2.01: 3.9; 2.02: 3.2; 2.04: 3.5; 2.05: 2.9463; 2.06: 3.2; 2.07: 3.1; 2.08: 4.2 | 167
| 1 | 6 | 2.01: 3.8; 2.02: 3.2; 2.04: 3.5; 2.05: 3.1814; 2.06: 3.2; 2.07: 3.3; 2.08: 3.9
| Mean |  | 2.01: 3.75; 2.02: 3.1667; 2.04: 3.3667; 2.05: 3.033; 2.06: 3.2; 2.07: 3.1333; 2.08: 3.9667
| Median |  | 2.01: 3.75; 2.02: 3.2; 2.04: 3.45; 2.05: 3.0382; 2.06: 3.2; 2.07: 3.1; 2.08: 3.95
| Std Dev. |  | 2.01: 0.10488; 2.02: 0.24221; 2.04: 0.17512; 2.05: 0.11002; 2.06: 0.063246; 2.07: 0.10328; 2.08: 0.13663
| Rel.Std.Dev. |  | 2.01: 2.797%; 2.02: 7.649%; 2.04: 5.202%; 2.05: 3.627%; 2.06: 1.976%; 2.07: 3.296%; 2.08: 3.444%
| PDM3 |  | 2.01: 17.24%; 2.02: -0.9982%; 2.04: 5.255%; 2.05: -5.178%; 2.06: 0.04394%; 2.07: -2.04%; 2.08: 24.01%
| Z-Score (Absolute) |  | 2.01: 2.23; 2.02: 0.13; 2.04: 0.67; 2.05: 0.68; 2.06: 0; 2.07: 0.27; 2.08: 3.1
| Analytical results for K in OREAS 931c (Certified Value 2.12 wt.%) | [22 empty] | Certified
K | Round | Replicate | Lab | Lab | Lab | Lab | Lab | Lab | Lab | Lab | Lab | Lab | Lab | Lab | Lab | Lab | Lab | Lab | Lab | Lab | Lab | Lab | Lab | 1
| No | No | 2.01 | 2.02 | 2.04 | 2.05 | 2.06 | 2.07 | 2.08 | 2.09 | 2.10 | 2.11 | 2.12 | 2.13 | 2.14 | 2.16 | 2.17 | 2.18 | 2.19 | 2.20 | 2.21 | 2.23 | 2.24 | wt.%
|  |  | PF*OES/MS | PF*OES | PF*OES | BF*OES | PF*OES/MS | PF*OES | PF*OES | PF*OES | PF*OES | PF*OES | PF*OES/MS | PF*OES | PF*OES | PF*OES | PF*OES | PF*MS | BF*OES/MS | BF*OES | PF*OES | PF*OES | PF*OES/MS | 2
3
| 1 | 1 | 2.06 | 2.0476 | 1.92 | 2.11 | 2.4254 | 2.208 | 1.984 | 2.15 | 2.117 | 2.133 | 2.2 | 2.2 | 2.1681 | 2.24 | 2 | 2.0324 | 2.2 | 2.12 | 2.115 | 2.17 | 2.16 | 1
| 1 | 2 | 2.03 | 2.0638 | 1.93 | 2.12 | 2.4286 | 2.208 | 2.001 | 2.2 | 2.192 | 2.125 | 2.1 | 2.1 | 2.1704 | 2.29 | 1.9 | 2.2593 | 2.167 | 2.13 | 2.103 | 2.07 | 2.14 | 0
| 1 | 3 | 2.07 | 2.054 | 1.92 | 2.1 | 2.3973 | 2.175 | 2.001 | 2.15 | 2.133 | 2.2 | 2.3 | 2.2 | 2.0282 | 2.27 | 1.9 | 2.3671 | 2.217 | 2.12 | 2.123 | 2.19 | 2.15 | 16
| 1 | 4 | 2.06 | 2.0437 | 1.92 | 2.11 | 2.3978 | 2.208 | 1.926 | 2.158 | 2.092 | 2.225 | 2.2 | 2.1 | 2.1548 | 2.25 | 2 | 2.2458 | 2.2 | 2.13 | 2.11 | 2.18 | 2.21 | 2.125
| 1 | 5 | 2.05 | 2.0629 | 1.92 | 2.12 | 2.353 | 2.208 | 2.05 | 2.2 | 2.117 | 2.183 | 2.2 | 2.1 | 2.15 | 2.23 | 2 | 2.1858 | 2.2 | 2.12 | 2.115 | 2.18 | 2.27 | 168
| 1 | 6 | 2.05 | 2.0857 | 1.93 | 2.1 | 2.4005 | 2.192 | 1.992 | 2.192 | 2.117 | 2.158 | 2.3 | 2.1 | 2.0086 | 2.26 | 1.8 | 2.3418 | 2.208 | 2.12 | 2.124 | 2.19 | 2.15
| Mean |  | 2.0533 | 2.0596 | 1.9233 | 2.11 | 2.4004 | 2.1998 | 1.9923 | 2.175 | 2.128 | 2.1707 | 2.2167 | 2.1333 | 2.1134 | 2.2567 | 1.9333 | 2.2387 | 2.1987 | 2.1233 | 2.115 | 2.1633 | 2.18
| Median |  | 2.055 | 2.0584 | 1.92 | 2.11 | 2.3992 | 2.208 | 1.9965 | 2.175 | 2.117 | 2.1705 | 2.2 | 2.1 | 2.1524 | 2.255 | 1.95 | 2.2525 | 2.2 | 2.12 | 2.115 | 2.18 | 2.155
| Std Dev. |  | 0.013663 | 0.015075 | 0.005164 | 0.0089443 | 0.027151 | 0.013747 | 0.039863 | 0.024811 | 0.034 | 0.039062 | 0.075277 | 0.05164 | 0.074203 | 0.021602 | 0.08165 | 0.12079 | 0.016919 | 0.005164 | 0.0079246 | 0.046332 | 0.050596
| Rel.Std.Dev. |  | 0.6654% | 0.7319% | 0.2685% | 0.4239% | 1.131% | 0.6249% | 2.001% | 1.141% | 1.598% | 1.8% | 3.396% | 2.421% | 3.511% | 0.9573% | 4.223% | 5.395% | 0.7695% | 0.2432% | 0.3747% | 2.142% | 2.321%
| PDM3 |  | -3.371% | -3.075% | -9.488% | -0.704% | 12.96% | 3.524% | -6.241% | 2.355% | 0.1431% | 2.151% | 4.316% | 0.3941% | -0.5462% | 6.198% | -9.018% | 5.353% | 3.469% | -0.0765% | -0.4687% | 1.806% | 2.59%
| Z-Score (Absolute) |  | 0.83 | 0.76 | 2.17 | 0.24 | 2.76 | 0.69 | 1.46 | 0.43 | 0.06 | 0.39 | 0.86 | 0 | 0.21 | 1.28 | 2.07 | 1.09 | 0.67 | 0.1 | 0.19 | 0.31 | 0.48
| Analytical results for La in OREAS 931c (Certified Value 36.9 ppm) | [22 empty] | Certified
La | Round | Replicate | 2.01: Lab; 2.02: Lab; 2.04: Lab; 2.05: Lab; 2.06: Lab; 2.07: Lab; 2.08: Lab; 2.09: Lab; 2.10: Lab; 2.11: Lab; 2.12: Lab; 2.13: Lab | 1
| No | No | 2.01: 2.02; 2.02: 2.04; 2.04: 2.05; 2.05: 2.06; 2.06: 2.12; 2.07: 2.13; 2.08: 2.18; 2.09: 2.19; 2.10: 2.20; 2.11: 2.21; 2.12: 2.22; 2.13: 2.24 | ppm
|  |  | 2.01: PF*OES; 2.02: PF*OES; 2.04: BF*MS; 2.05: PF*OES/MS; 2.06: PF*OES/MS; 2.07: PF*MS; 2.08: PF*MS; 2.09: BF*OES/MS; 2.10: PF*OES; 2.11: PF*OES; 2.12: BF*MS; 2.13: PF*OES/MS | 1
2
| 1 | 1 | 2.01: 33.4; 2.02: 33.3; 2.04: 37; 2.05: 38.08; 2.06: 35.9; 2.07: 34.3; 2.08: 35; 2.09: 39.3; 2.10: 35; 2.11: 24; 2.12: 37.3; 2.13: 40.21 | 1
| 1 | 2 | 2.01: 34.28; 2.02: 32.2; 2.04: 36.7; 2.05: 39.6274; 2.06: 36.6; 2.07: 35.3; 2.08: 38; 2.09: 38.1; 2.10: 35; 2.11: 23; 2.12: 40.5; 2.13: 38.74 | 13
| 1 | 3 | 2.01: 33.47; 2.02: 33.3; 2.04: 36.9; 2.05: 39.5303; 2.06: 34.5; 2.07: 35.4; 2.08: 40; 2.09: 39; 2.10: 35; 2.11: 23; 2.12: 39.5; 2.13: 37.83 | 16
| 1 | 4 | 2.01: 34.11; 2.02: 33.6; 2.04: 36.9; 2.05: 39.72; 2.06: 34.7; 2.07: 36.5; 2.08: 38; 2.09: 39.1; 2.10: 35; 2.11: 23; 2.12: 41.7; 2.13: 39.34 | 36.8929
| 1 | 5 | 2.01: 34.1; 2.02: 32.9; 2.04: 37.8; 2.05: 37.695; 2.06: 34.3; 2.07: 35.9; 2.08: 39; 2.09: 39.1; 2.10: 36; 2.11: 24; 2.12: 41.5; 2.13: 40.3 | 169
| 1 | 6 | 2.01: 34.25; 2.02: 32.6; 2.04: 37.2; 2.05: 38.2416; 2.06: 36.8; 2.07: 37.2; 2.08: 39; 2.09: 38.4; 2.10: 36; 2.11: 24; 2.12: 41.2; 2.13: 38.51
| Mean |  | 2.01: 33.935; 2.02: 32.9833; 2.04: 37.0833; 2.05: 38.8157; 2.06: 35.4667; 2.07: 35.7667; 2.08: 38.1667; 2.09: 38.8333; 2.10: 35.3333; 2.11: 23.5; 2.12: 40.2833; 2.13: 39.155
| Median |  | 2.01: 34.105; 2.02: 33.1; 2.04: 36.95; 2.05: 38.8859; 2.06: 35.3; 2.07: 35.65; 2.08: 38.5; 2.09: 39.05; 2.10: 35; 2.11: 23.5; 2.12: 40.85; 2.13: 39.04
| Std Dev. |  | 2.01: 0.3946; 2.02: 0.51929; 2.04: 0.38687; 2.05: 0.9071; 2.06: 1.1075; 2.07: 1.0113; 2.08: 1.7224; 2.09: 0.47188; 2.10: 0.5164; 2.11: 0.54772; 2.12: 1.6666; 2.13: 0.98002
| Rel.Std.Dev. |  | 2.01: 1.163%; 2.02: 1.574%; 2.04: 1.043%; 2.05: 2.337%; 2.06: 3.123%; 2.07: 2.827%; 2.08: 4.513%; 2.09: 1.215%; 2.10: 1.462%; 2.11: 2.331%; 2.12: 4.137%; 2.13: 2.503%
| PDM3 |  | 2.01: -8.018%; 2.02: -10.6%; 2.04: 0.5161%; 2.05: 5.212%; 2.06: -3.866%; 2.07: -3.053%; 2.08: 3.452%; 2.09: 5.26%; 2.10: -4.227%; 2.11: -36.3%; 2.12: 9.19%; 2.13: 6.131%
| Z-Score (Absolute) |  | 2.01: 0.7; 2.02: 0.97; 2.04: 0.19; 2.05: 0.67; 2.06: 0.27; 2.07: 0.19; 2.08: 0.49; 2.09: 0.68; 2.10: 0.31; 2.11: 3.63; 2.12: 1.08; 2.13: 0.77
| Analytical results for Li in OREAS 931c (Certified Value 19.6 ppm) | [22 empty] | Certified
Li | Round | Replicate | 2.01: Lab; 2.02: Lab; 2.04: Lab; 2.05: Lab; 2.06: Lab; 2.07: Lab; 2.08: Lab; 2.09: Lab; 2.10: Lab; 2.11: Lab; 2.12: Lab | 1
| No | No | 2.01: 2.01; 2.02: 2.02; 2.04: 2.12; 2.05: 2.13; 2.06: 2.14; 2.07: 2.16; 2.08: 2.18; 2.09: 2.20; 2.10: 2.21; 2.11: 2.23; 2.12: 2.24 | ppm
|  |  | 2.01: PF*OES/MS; 2.02: PF*OES; 2.04: PF*OES/MS; 2.05: PF*OES; 2.06: PF*MS; 2.07: PF*MS; 2.08: PF*MS; 2.09: PF*OES; 2.10: PF*OES; 2.11: PF*MS; 2.12: PF*OES/MS | 1
2
| 1 | 1 | 2.01: 20; 2.02: 33.6095; 2.04: 19; 2.05: 18; 2.06: 18.4938; 2.07: 20; 2.08: 17; 2.09: 20; 2.10: 19; 2.11: 20; 2.12: 20 | 1
| 1 | 2 | 2.01: 21; 2.02: 34.4595; 2.04: 18; 2.05: 20; 2.06: 17.8648; 2.07: 24; 2.08: 19; 2.09: 20; 2.10: 18; 2.11: 21; 2.12: 17 | 0
| 1 | 3 | 2.01: 22; 2.02: 33.7285; 2.04: 19; 2.05: 20; 2.06: 18.4585; 2.07: 28; 2.08: 39; 2.09: 20; 2.10: 19; 2.11: 23; 2.12: 17 | 16
| 1 | 4 | 2.01: 21; 2.02: 33.214; 2.04: 18; 2.05: 19; 2.06: 17.1603; 2.07: 20; 2.08: 19; 2.09: 20; 2.10: 19; 2.11: 21; 2.12: 16 | 19.6488
| 1 | 5 | 2.01: 21; 2.02: 33.7625; 2.04: 19; 2.05: 19; 2.06: 17.1189; 2.07: 21; 2.08: 20; 2.09: 20; 2.10: 19; 2.11: 23; 2.12: 21 | 170
| 1 | 6 | 2.01: 21; 2.02: 34.2415; 2.04: 20; 2.05: 18; 2.06: 16.4314; 2.07: 24; 2.08: 23; 2.09: 20; 2.10: 20; 2.11: 22; 2.12: 17
| Mean |  | 2.01: 21; 2.02: 33.8359; 2.04: 18.8333; 2.05: 19; 2.06: 17.588; 2.07: 22.8333; 2.08: 22.8333; 2.09: 20; 2.10: 19; 2.11: 21.6667; 2.12: 18
| Median |  | 2.01: 21; 2.02: 33.7455; 2.04: 19; 2.05: 19; 2.06: 17.5126; 2.07: 22.5; 2.08: 19.5; 2.09: 20; 2.10: 19; 2.11: 21.5; 2.12: 17
| Std Dev. |  | 2.01: 0.63246; 2.02: 0.44907; 2.04: 0.75277; 2.05: 0.89443; 2.06: 0.82408; 2.07: 3.1252; 2.08: 8.1588; 2.09: 0; 2.10: 0.63246; 2.11: 1.2111; 2.12: 2
| Rel.Std.Dev. |  | 2.01: 3.012%; 2.02: 1.327%; 2.04: 3.997%; 2.05: 4.708%; 2.06: 4.685%; 2.07: 13.69%; 2.08: 35.73%; 2.09: 0%; 2.10: 3.329%; 2.11: 5.59%; 2.12: 11.11%
| PDM3 |  | 2.01: 6.877%; 2.02: 72.2%; 2.04: -4.15%; 2.05: -3.302%; 2.06: -10.49%; 2.07: 16.21%; 2.08: 16.21%; 2.09: 1.787%; 2.10: -3.302%; 2.11: 10.27%; 2.12: -8.391%
| Z-Score (Absolute) |  | 2.01: 0.4; 2.02: 5.6; 2.04: 0.47; 2.05: 0.4; 2.06: 0.98; 2.07: 1.15; 2.08: 1.15; 2.09: 0; 2.10: 0.4; 2.11: 0.67; 2.12: 0.81
| Analytical results for Lu in OREAS 931c (Certified Value 0.34 ppm) | [22 empty] | Certified
Lu | Round | Replicate | 2.01: Lab; 2.02: Lab; 2.04: Lab; 2.05: Lab; 2.06: Lab; 2.07: Lab; 2.08: Lab; 2.09: Lab | 1
| No | No | 2.01: 2.04; 2.02: 2.05; 2.04: 2.06; 2.05: 2.13; 2.06: 2.18; 2.07: 2.19; 2.08: 2.22; 2.09: 2.24 | ppm
|  |  | 2.01: PF*MS; 2.02: BF*MS; 2.04: PF*OES/MS; 2.05: PF*MS; 2.06: PF*MS; 2.07: BF*OES/MS; 2.08: BF*MS; 2.09: PF*OES/MS | 2
2
| 1 | 1 | 2.01: < 0.5; 2.02: 0.3; 2.04: 0.3083; 2.05: 0.31; 2.06: < 2; 2.07: 0.34; 2.08: 0.31; 2.09: 0.42 | 1
| 1 | 2 | 2.01: < 0.5; 2.02: 0.3; 2.04: 0.29529; 2.05: 0.29; 2.06: < 2; 2.07: 0.35; 2.08: 0.34; 2.09: 0.39 | 4
| 1 | 3 | 2.01: < 0.5; 2.02: 0.3; 2.04: 0.31095; 2.05: 0.32; 2.06: < 2; 2.07: 0.35; 2.08: 0.3; 2.09: 0.39 | 16
| 1 | 4 | 2.01: < 0.5; 2.02: 0.3; 2.04: 0.32038; 2.05: 0.32; 2.06: < 2; 2.07: 0.33; 2.08: 0.37; 2.09: 0.4 | 0.3403
| 1 | 5 | 2.01: < 0.5; 2.02: 0.3; 2.04: 0.30803; 2.05: 0.31; 2.06: < 2; 2.07: 0.33; 2.08: 0.36; 2.09: 0.4 | 171
| 1 | 6 | 2.01: < 0.5; 2.02: 0.3; 2.04: 0.30595; 2.05: 0.34; 2.06: < 2; 2.07: 0.33; 2.08: 0.36; 2.09: 0.4
| Mean |  | 2.02: 0.3; 2.04: 0.30815; 2.05: 0.315; 2.07: 0.33833; 2.08: 0.34; 2.09: 0.4
| Median |  | 2.02: 0.3; 2.04: 0.30816; 2.05: 0.315; 2.07: 0.335; 2.08: 0.35; 2.09: 0.4
| Std Dev. |  | 2.02: 0; 2.04: 0.0080966; 2.05: 0.016432; 2.07: 0.0098319; 2.08: 0.028983; 2.09: 0.010954
| Rel.Std.Dev. |  | 2.02: 0%; 2.04: 2.627%; 2.05: 5.216%; 2.07: 2.906%; 2.08: 8.524%; 2.09: 2.739%
| PDM3 |  | 2.02: -11.84%; 2.04: -9.447%; 2.05: -7.434%; 2.07: -0.5769%; 2.08: -0.08715%; 2.09: 17.54%
| Z-Score (Absolute) |  | 2.01: 1.97; 2.02: NA; 2.04: 0.67; 2.05: 0.52; 2.06: 14.78; 2.07: 0; 2.08: 0.04; 2.09: 1.38
Results from laboratory 2.05 were removed due to their 0.1 ppm reading resolution.
| Analytical results for Mg in OREAS 931c (Certified Value 0.372 wt.%) | [22 empty] | Certified
Mg | Round | Replicate | Lab | Lab | Lab | Lab | Lab | Lab | Lab | Lab | Lab | Lab | Lab | Lab | Lab | Lab | Lab | Lab | Lab | Lab | Lab | Lab |  | 1
| No | No | 2.01 | 2.02 | 2.04 | 2.05 | 2.06 | 2.07 | 2.08 | 2.09 | 2.10 | 2.11 | 2.12 | 2.13 | 2.14 | 2.16 | 2.17 | 2.19 | 2.20 | 2.21 | 2.23 | 2.24 |  | wt.%
|  |  | PF*OES/MS | PF*OES | PF*OES | BF*OES | PF*OES/MS | PF*OES | PF*OES | PF*OES | PF*OES | PF*OES | PF*OES/MS | PF*OES | PF*OES | PF*OES | PF*OES | BF*OES/MS | BF*OES | PF*OES | PF*OES | PF*OES/MS |  | 3
3
| 1 | 1 | 0.36 | 0.36561 | 0.37 | 0.37 | 0.40921 | 0.356 | 0.35 | 0.368 | 0.368 | 0.362 | 0.36 | 0.38 | 0.37225 | 0.38 | 0.38 | 0.386 | 0.36 | 0.388 | 0.38 | 0.38 |  | 1
| 1 | 2 | 0.36 | 0.36709 | 0.36 | 0.37 | 0.40719 | 0.356 | 0.35 | 0.38 | 0.38 | 0.362 | 0.36 | 0.37 | 0.37528 | 0.39 | 0.37 | 0.386 | 0.36 | 0.39 | 0.36 | 0.38 |  | 0
| 1 | 3 | 0.36 | 0.36395 | 0.37 | 0.37 | 0.40742 | 0.356 | 0.35 | 0.362 | 0.38 | 0.368 | 0.35 | 0.37 | 0.37582 | 0.38 | 0.4 | 0.386 | 0.35 | 0.388 | 0.39 | 0.38 |  | 16
| 1 | 4 | 0.36 | 0.36541 | 0.37 | 0.37 | 0.40796 | 0.35 | 0.35 | 0.368 | 0.362 | 0.356 | 0.35 | 0.37 | 0.36963 | 0.38 | 0.39 | 0.386 | 0.35 | 0.384 | 0.38 | 0.38 |  | 0.37184
| 1 | 5 | 0.36 | 0.36928 | 0.37 | 0.38 | 0.40759 | 0.356 | 0.368 | 0.362 | 0.38 | 0.374 | 0.36 | 0.37 | 0.3633 | 0.38 | 0.37 | 0.392 | 0.35 | 0.386 | 0.38 | 0.39 |  | 172
| 1 | 6 | 0.36 | 0.36922 | 0.37 | 0.37 | 0.40798 | 0.35 | 0.362 | 0.368 | 0.368 | 0.362 | 0.36 | 0.37 | 0.3627 | 0.38 | 0.38 | 0.386 | 0.35 | 0.387 | 0.38 | 0.38
| Mean |  | 0.36 | 0.36676 | 0.36833 | 0.37167 | 0.40789 | 0.354 | 0.355 | 0.368 | 0.373 | 0.364 | 0.35667 | 0.37167 | 0.36983 | 0.38167 | 0.38167 | 0.387 | 0.35333 | 0.38717 | 0.37833 | 0.38167
| Median |  | 0.36 | 0.36635 | 0.37 | 0.37 | 0.40778 | 0.356 | 0.35 | 0.368 | 0.374 | 0.362 | 0.36 | 0.37 | 0.37094 | 0.38 | 0.38 | 0.386 | 0.35 | 0.3875 | 0.38 | 0.38
| Std Dev. |  | 6.0809e-17 | 0.0021687 | 0.0040825 | 0.0040825 | 0.00071463 | 0.0030984 | 0.007975 | 0.0065727 | 0.007975 | 0.0061968 | 0.005164 | 0.0040825 | 0.0057448 | 0.0040825 | 0.01169 | 0.0024495 | 0.005164 | 0.0020412 | 0.0098319 | 0.0040825
| Rel.Std.Dev. |  | 1.689e-14% | 0.5913% | 1.108% | 1.098% | 0.1752% | 0.8753% | 2.246% | 1.786% | 2.138% | 1.702% | 1.448% | 1.098% | 1.553% | 1.07% | 3.063% | 0.6329% | 1.462% | 0.5272% | 2.599% | 1.07%
| PDM3 |  | -3.185% | -1.366% | -0.9434% | -0.04697% | 9.695% | -4.798% | -4.529% | -1.033% | 0.3116% | -2.109% | -4.081% | -0.04697% | -0.5405% | 2.642% | 2.642% | 4.077% | -4.977% | 4.121% | 1.746% | 2.642%
| Z-Score (Absolute) |  | 0.67 | 0.25 | 0.15 | 0.06 | 2.31 | 1.06 | 0.99 | 0.18 | 0.13 | 0.43 | 0.88 | 0.06 | 0.06 | 0.68 | 0.68 | 1.01 | 1.08 | 1.02 | 0.47 | 0.68
| Analytical results for Mn in OREAS 931c (Certified Value 0.017 wt.%) | [22 empty] | Certified
Mn | Round | Replicate | Lab | Lab | Lab | Lab | Lab | Lab | Lab | Lab | Lab | Lab | Lab | Lab | Lab | Lab | Lab | Lab | Lab | Lab | Lab |  |  | 1
| No | No | 2.01 | 2.02 | 2.04 | 2.05 | 2.07 | 2.08 | 2.09 | 2.10 | 2.11 | 2.12 | 2.13 | 2.14 | 2.16 | 2.17 | 2.19 | 2.20 | 2.21 | 2.23 | 2.24 |  |  | wt.%
|  |  | PF*OES/MS | PF*OES | PF*OES | BF*OES | PF*OES | PF*OES | PF*OES | PF*OES | PF*OES | PF*OES/MS | PF*OES | PF*OES | PF*OES | PF*OES | BF*OES/MS | PF*OES | PF*OES | PF*OES | PF*OES/MS |  |  | 3
3
| 1 | 1 | 0.017 | 0.016452 | 0.01647 | 0.017 | 0.015 | 0.015 | 0.015 | 0.023 | 0.015 | 0.0184 | 0.0174 | 0.01914 | 0.017 | 0.02 | 0.015 | 0.0254 | 0.0162 | 0.0165 | 0.0135 |  |  | 1
| 1 | 2 | 0.017 | 0.0171 | 0.01656 | 0.017 | 0.015 | 0.015 | 0.015 | 0.023 | 0.015 | 0.0174 | 0.0173 | 0.01846 | 0.0173 | 0.02 | 0.015 | 0.0255 | 0.0162 | 0.0164 | 0.0137 |  |  | 32
| 1 | 3 | 0.018 | 0.016874 | 0.01601 | 0.017 | 0.015 | 0.015 | 0.015 | 0.023 | 0.015 | 0.0177 | 0.0173 | 0.019061 | 0.0172 | 0.02 | 0.015 | 0.0254 | 0.0161 | 0.0176 | 0.0136 |  |  | 16
| 1 | 4 | 0.018 | 0.016688 | 0.01605 | 0.017 | 0.015 | 0.015 | 0.015 | 0.023 | 0.015 | 0.0181 | 0.0174 | 0.018273 | 0.017 | 0.02 | 0.015 | 0.0254 | 0.0161 | 0.0171 | 0.0138 |  |  | 0.016669
| 1 | 5 | 0.018 | 0.017047 | 0.01612 | 0.018 | 0.015 | 0.015 | 0.015 | 0.023 | 0.023 | 0.018 | 0.0174 | 0.018167 | 0.0169 | 0.02 | 0.015 | 0.0255 | 0.0161 | 0.0171 | 0.0143 |  |  | 173
| 1 | 6 | 0.018 | 0.017083 | 0.01627 | 0.017 | 0.015 | 0.015 | 0.015 | 0.023 | 0.015 | 0.0189 | 0.0173 | 0.01853 | 0.0171 | 0.02 | 0.015 | 0.0255 | 0.0161 | 0.0173 | 0.0134
| Mean |  | 0.017667 | 0.016874 | 0.016247 | 0.017167 | 0.015 | 0.015 | 0.015 | 0.023 | 0.016333 | 0.018083 | 0.01735 | 0.018605 | 0.017083 | 0.02 | 0.015 | 0.02545 | 0.016133 | 0.017 | 0.013717
| Median |  | 0.018 | 0.01696 | 0.016195 | 0.017 | 0.015 | 0.015 | 0.015 | 0.023 | 0.015 | 0.01805 | 0.01735 | 0.018495 | 0.01705 | 0.02 | 0.015 | 0.02545 | 0.0161 | 0.0171 | 0.01365
| Std Dev. |  | 0.0005164 | 0.00025962 | 0.00022774 | 0.00040825 | 0 | 0 | 0 | 3.8006e-18 | 0.003266 | 0.00052694 | 5.4772e-05 | 0.00040562 | 0.0001472 | 0 | 0 | 5.4772e-05 | 5.164e-05 | 0.00046476 | 0.00031885
| Rel.Std.Dev. |  | 2.923% | 1.539% | 1.402% | 2.378% | 0% | 0% | 0% | 1.652e-14% | 20% | 2.914% | 0.3157% | 2.18% | 0.8616% | 0% | 0% | 0.2152% | 0.3201% | 2.734% | 2.325%
| PDM3 |  | 5.986% | 1.231% | -2.533% | 2.986% | -10.01% | -10.01% | -10.01% | 37.98% | -2.013% | 8.485% | 4.086% | 11.62% | 2.486% | 19.98% | -10.01% | 52.68% | -3.213% | 1.986% | -17.71%
| Z-Score (Absolute) |  | 0.41 | 0.08 | 0.47 | 0.1 | 0.94 | 0.94 | 0.94 | 3.88 | 0.14 | 0.67 | 0.22 | 1 | 0.05 | 1.87 | 0.94 | 5.26 | 0.54 | 0 | 2.04
| Analytical results for Mo in OREAS 931c (Certified Value 5.33 ppm) | [22 empty] | Certified
Mo | Round | Replicate | 2.01: Lab; 2.02: Lab; 2.04: Lab; 2.05: Lab; 2.07: Lab; 2.08: Lab; 2.09: Lab; 2.10: Lab; 2.11: Lab; 2.12: Lab |  |  | 1
| No | No | 2.01: 2.01; 2.02: 2.04; 2.04: 2.05; 2.05: 2.12; 2.07: 2.13; 2.08: 2.14; 2.09: 2.16; 2.10: 2.21; 2.11: 2.23; 2.12: 2.24 |  |  | ppm
|  |  | 2.01: PF*OES/MS; 2.02: PF*OES; 2.04: BF*MS; 2.05: PF*OES/MS; 2.07: PF*MS; 2.08: PF*MS; 2.09: PF*MS; 2.10: PF*OES; 2.11: PF*MS; 2.12: PF*OES/MS |  |  | 2
2
| 1 | 1 | 2.01: 5; 2.02: 6.7; 2.04: 5; 2.05: 6; 2.07: 5; 2.08: 4.6109; 2.09: 5; 2.10: < 10; 2.11: 6; 2.12: < 10 |  |  | 1
| 1 | 2 | 2.01: 5; 2.02: 5.1; 2.04: 5; 2.05: 6; 2.07: 5; 2.08: 4.4556; 2.09: 5; 2.10: < 10; 2.11: 6; 2.12: < 10 |  |  | 33
| 1 | 3 | 2.01: 5; 2.02: 5.3; 2.04: 5; 2.05: 6; 2.07: 6; 2.08: 4.4327; 2.09: 6; 2.10: < 10; 2.11: 5; 2.12: < 10 |  |  | 16
| 1 | 4 | 2.01: 5; 2.02: 5.8; 2.04: 5; 2.05: 6; 2.07: 5; 2.08: 4.4931; 2.09: 6; 2.10: < 10; 2.11: 5; 2.12: < 10 |  |  | 5.3302
| 1 | 5 | 2.01: 5; 2.02: 6.1; 2.04: 5; 2.05: 8; 2.07: 5; 2.08: 4.1067; 2.09: 5; 2.10: < 10; 2.11: 6; 2.12: < 10 |  |  | 174
| 1 | 6 | 2.01: 5; 2.02: 5.7; 2.04: 6; 2.05: 6; 2.07: 5; 2.08: 4.0486; 2.09: 6; 2.10: < 10; 2.11: 6; 2.12: < 10
| Mean |  | 2.01: 5; 2.02: 5.7833; 2.04: 5.1667; 2.05: 6.3333; 2.07: 5.1667; 2.08: 4.3579; 2.09: 5.5; 2.11: 5.6667
| Median |  | 2.01: 5; 2.02: 5.75; 2.04: 5; 2.05: 6; 2.07: 5; 2.08: 4.4442; 2.09: 5.5; 2.11: 6
| Std Dev. |  | 2.01: 0; 2.02: 0.57417; 2.04: 0.40825; 2.05: 0.8165; 2.07: 0.40825; 2.08: 0.22637; 2.09: 0.54772; 2.11: 0.5164
| Rel.Std.Dev. |  | 2.01: 0%; 2.02: 9.928%; 2.04: 7.902%; 2.05: 12.89%; 2.07: 7.902%; 2.08: 5.194%; 2.09: 9.959%; 2.11: 9.113%
| PDM3 |  | 2.01: -6.194%; 2.02: 8.502%; 2.04: -3.067%; 2.05: 18.82%; 2.07: -3.067%; 2.08: -18.24%; 2.09: 3.186%; 2.11: 6.313%
| Z-Score (Absolute) |  | 2.01: 0.45; 2.02: 1.66; 2.04: 0; 2.05: 3.15; 2.07: 0; 2.08: 2.18; 2.09: 0.9; 2.10: 0.45; 2.11: 1.35; 2.12: 0.45
| Analytical results for Na in OREAS 931c (Indicative Value 0.068 wt.%) | [22 empty] | Indicative
Na | Round | Replicate | 2.01: Lab; 2.02: Lab; 2.04: Lab; 2.05: Lab |  |  | 1
| No | No | 2.01: 2.04; 2.02: 2.05; 2.04: 2.19; 2.05: 2.20 |  |  | wt.%
|  |  | 2.01: PF*OES; 2.02: BF*OES; 2.04: BF*OES/MS; 2.05: BF*OES |  |  | 3
3
| 1 | 1 | 2.01: 0.1; 2.02: 0.07; 2.04: 0.067; 2.05: 0.04 |  |  | 1
| 1 | 2 | 2.01: 0.1; 2.02: 0.07; 2.04: 0.067; 2.05: 0.04 |  |  | 23
| 1 | 3 | 2.01: 0.09; 2.02: 0.07; 2.04: 0.067; 2.05: 0.04 |  |  | 16
| 1 | 4 | 2.01: 0.09; 2.02: 0.07; 2.04: 0.067; 2.05: 0.04 |  |  | 0.067941
| 1 | 5 | 2.01: 0.09; 2.02: 0.07; 2.04: 0.067; 2.05: 0.04 |  |  | 29
| 1 | 6 | 2.01: 0.1; 2.02: 0.07; 2.04: 0.067; 2.05: 0.04
| Mean |  | 2.01: 0.095; 2.02: 0.07; 2.04: 0.067; 2.05: 0.04
| Median |  | 2.01: 0.095; 2.02: 0.07; 2.04: 0.067; 2.05: 0.04
| Std Dev. |  | 2.01: 0.0054772; 2.02: 0; 2.04: 0; 2.05: 0
| Rel.Std.Dev. |  | 2.01: 5.766%; 2.02: 0%; 2.04: 0%; 2.05: 0%
| PDM3 |  | 2.01: 39.83%; 2.02: 3.03%; 2.04: -1.386%; 2.05: -41.13%
| Z-Score (Absolute) |  | 2.01: 1.27; 2.02: 0.08; 2.04: 0.08; 2.05: 1.36
| Analytical results for Nb in OREAS 931c (Certified Value 9.13 ppm) | [22 empty] | Certified
Nb | Round | Replicate | 2.01: Lab; 2.02: Lab; 2.04: Lab; 2.05: Lab; 2.07: Lab; 2.08: Lab; 2.09: Lab; 2.10: Lab; 2.11: Lab |  |  | 1
| No | No | 2.01: 2.04; 2.02: 2.05; 2.04: 2.06; 2.05: 2.12; 2.07: 2.13; 2.08: 2.14; 2.09: 2.19; 2.10: 2.20; 2.11: 2.24 |  |  | ppm
|  |  | 2.01: PF*MS; 2.02: BF*MS; 2.04: PF*OES/MS; 2.05: PF*OES/MS; 2.07: PF*MS; 2.08: PF*MS; 2.09: BF*OES/MS; 2.10: PF*OES; 2.11: PF*OES/MS |  |  | 2
3
| 1 | 1 | 2.01: 9.3; 2.02: 9.3; 2.04: 9.8256; 2.05: 9.4; 2.07: 8; 2.08: 6.1971; 2.09: 8.4; 2.10: 19; 2.11: 10 |  |  | 1
| 1 | 2 | 2.01: 9.3; 2.02: 9.3; 2.04: 9.8545; 2.05: 9.7; 2.07: 8; 2.08: 6.2775; 2.09: 8.3; 2.10: 18; 2.11: 10 |  |  | 16
| 1 | 3 | 2.01: 9.2; 2.02: 9.4; 2.04: 9.5173; 2.05: 9.2; 2.07: 8; 2.08: 6.3703; 2.09: 8.4; 2.10: 19; 2.11: 10 |  |  | 16
| 1 | 4 | 2.01: 8.8; 2.02: 9.3; 2.04: 9.3982; 2.05: 8.8; 2.07: 8; 2.08: 6.0637; 2.09: 8.2; 2.10: 19; 2.11: 11 |  |  | 9.135
| 1 | 5 | 2.01: 9; 2.02: 9.1; 2.04: 9.7167; 2.05: 9.2; 2.07: 8; 2.08: 5.9842; 2.09: 8.8; 2.10: 18; 2.11: 12 |  |  | 175
| 1 | 6 | 2.01: 9.2; 2.02: 9.4; 2.04: 9.6174; 2.05: 9.3; 2.07: 8; 2.08: 6.0568; 2.09: 8.3; 2.10: 19; 2.11: 10
| Mean |  | 2.01: 9.1333; 2.02: 9.3; 2.04: 9.6549; 2.05: 9.2667; 2.07: 8; 2.08: 6.1583; 2.09: 8.4; 2.10: 18.6667; 2.11: 10.5
| Median |  | 2.01: 9.2; 2.02: 9.3; 2.04: 9.667; 2.05: 9.25; 2.07: 8; 2.08: 6.1304; 2.09: 8.35; 2.10: 19; 2.11: 10
| Std Dev. |  | 2.01: 0.19664; 2.02: 0.10954; 2.04: 0.17832; 2.05: 0.29439; 2.07: 0; 2.08: 0.14848; 2.09: 0.20976; 2.10: 0.5164; 2.11: 0.83666
| Rel.Std.Dev. |  | 2.01: 2.153%; 2.02: 1.178%; 2.04: 1.847%; 2.05: 3.177%; 2.07: 0%; 2.08: 2.411%; 2.09: 2.497%; 2.10: 2.766%; 2.11: 7.968%
| PDM3 |  | 2.01: -0.01813%; 2.02: 1.806%; 2.04: 5.692%; 2.05: 1.441%; 2.07: -12.42%; 2.08: -32.59%; 2.09: -8.046%; 2.10: 104.3%; 2.11: 14.94%
| Z-Score (Absolute) |  | 2.01: 0.16; 2.02: 0.24; 2.04: 1.11; 2.05: 0.16; 2.07: NA; 2.08: 7.39; 2.09: 1.94; 2.10: NA; 2.11: NA
Results from laboratories 2.13, 2.20 and 2.24 were removed due to their 1 ppm reading resolution.
| Analytical results for Nd in OREAS 931c (Certified Value 31.8 ppm) | [22 empty] | Certified
Nd | Round | Replicate | 2.01: Lab; 2.02: Lab; 2.04: Lab; 2.05: Lab; 2.07: Lab; 2.08: Lab; 2.09: Lab; 2.10: Lab; 2.11: Lab |  |  | 1
| No | No | 2.01: 2.04; 2.02: 2.05; 2.04: 2.06; 2.05: 2.12; 2.07: 2.13; 2.08: 2.18; 2.09: 2.19; 2.10: 2.22; 2.11: 2.24 |  |  | ppm
|  |  | 2.01: PF*MS; 2.02: BF*MS; 2.04: PF*OES/MS; 2.05: PF*OES/MS; 2.07: PF*MS; 2.08: PF*MS; 2.09: BF*OES/MS; 2.10: BF*MS; 2.11: PF*OES/MS |  |  | 1
2
| 1 | 1 | 2.01: 33.17; 2.02: 33.1; 2.04: 31.8329; 2.05: 34.5; 2.07: 28.7; 2.08: 28; 2.09: 31.5; 2.10: 31.1; 2.11: 32.6 |  |  | 1
| 1 | 2 | 2.01: 33.48; 2.02: 30.8; 2.04: 32.3563; 2.05: 34.8; 2.07: 29.6; 2.08: 31; 2.09: 30.7; 2.10: 32.7; 2.11: 31.3 |  |  | 5
| 1 | 3 | 2.01: 33.79; 2.02: 31.6; 2.04: 32.1076; 2.05: 30.4; 2.07: 30.1; 2.08: 33; 2.09: 31.3; 2.10: 31.8; 2.11: 31.1 |  |  | 16
| 1 | 4 | 2.01: 32.71; 2.02: 29.2; 2.04: 32.6347; 2.05: 31; 2.07: 31; 2.08: 31; 2.09: 31.6; 2.10: 32.7; 2.11: 32.1 |  |  | 31.7986
| 1 | 5 | 2.01: 33.94; 2.02: 31.3; 2.04: 30.6287; 2.05: 30.1; 2.07: 30.3; 2.08: 32; 2.09: 31.6; 2.10: 31.9; 2.11: 33.3 |  |  | 176
| 1 | 6 | 2.01: 33.89; 2.02: 31.7; 2.04: 31.1816; 2.05: 35.1; 2.07: 31.7; 2.08: 33; 2.09: 30.7; 2.10: 32.3; 2.11: 32.1
| Mean |  | 2.01: 33.4967; 2.02: 31.2833; 2.04: 31.7903; 2.05: 32.65; 2.07: 30.2333; 2.08: 31.3333; 2.09: 31.2333; 2.10: 32.0833; 2.11: 32.0833
| Median |  | 2.01: 33.635; 2.02: 31.45; 2.04: 31.9702; 2.05: 32.75; 2.07: 30.2; 2.08: 31.5; 2.09: 31.4; 2.10: 32.1; 2.11: 32.1
| Std Dev. |  | 2.01: 0.48231; 2.02: 1.2766; 2.04: 0.75573; 2.05: 2.3805; 2.07: 1.0501; 2.08: 1.8619; 2.09: 0.4274; 2.10: 0.61455; 2.11: 0.81588
| Rel.Std.Dev. |  | 2.01: 1.44%; 2.02: 4.081%; 2.04: 2.377%; 2.05: 7.291%; 2.07: 3.473%; 2.08: 5.942%; 2.09: 1.368%; 2.10: 1.915%; 2.11: 2.543%
| PDM3 |  | 2.01: 5.34%; 2.02: -1.62%; 2.04: -0.02595%; 2.05: 2.678%; 2.07: -4.922%; 2.08: -1.463%; 2.09: -1.777%; 2.10: 0.8956%; 2.11: 0.8956%
| Z-Score (Absolute) |  | 2.01: 2.27; 2.02: 0.67; 2.04: 0; 2.05: 1.14; 2.07: 2.07; 2.08: 0.61; 2.09: 0.74; 2.10: 0.39; 2.11: 0.39
| Analytical results for Ni in OREAS 931c (Indicative Value 31.3 ppm) | [22 empty] | Indicative
Ni | Round | Replicate | Lab | Lab | Lab | Lab | Lab | Lab | Lab | Lab | Lab | Lab | Lab | Lab | Lab | Lab | Lab | Lab | [5 empty] | 1
| No | No | 2.01 | 2.04 | 2.07 | 2.08 | 2.09 | 2.10 | 2.11 | 2.12 | 2.13 | 2.14 | 2.17 | 2.19 | 2.20 | 2.21 | 2.23 | 2.24 | [5 empty] | ppm
|  |  | PF*OES/MS | PF*OES | PF*OES | PF*OES | PF*OES | PF*OES | PF*OES | PF*OES/MS | PF*OES | PF*OES | PF*OES | BF*OES/MS | PF*OES | PF*OES | PF*OES | PF*OES/MS | [5 empty] | 1
1
| 1 | 1 | < 20 | 12.13 | < 20 | 30 | 60 | < 20 | < 20 | 20 | 16 | < 20 | < 50 | < 20 | 18 | < 10 |  | < 50 | [5 empty] | 1
| 1 | 2 | < 20 | 14.38 | < 20 | 30 | 60 | 20 | 20 | 20 | 20 | < 20 | < 50 | < 20 | 18 | < 10 | 34 | < 50 | [5 empty] | 24
| 1 | 3 | < 20 | 11.94 | < 20 | 40 | 50 | 20 | < 20 | 30 | 19 | < 20 | < 50 | < 20 | 18 | < 10 | 39 | < 50 | [5 empty] | 16
| 1 | 4 | < 20 | 11.53 | < 20 | 30 | 50 | < 20 | 30 | 20 | 20 | < 20 | 50 | < 20 | 18 | < 10 |  | 51 | [5 empty] | 31.2581
| 1 | 5 | < 20 | 12.31 | < 20 | 30 | 30 | 20 | 20 | 20 | 19 | < 20 | < 50 | < 20 | 18 | < 10 |  | < 50 | [5 empty] | 30
| 1 | 6 | < 20 | 12.95 | < 20 | 40 | 70 | < 20 | 20 | 30 | 18 | < 20 | < 50 | < 20 | 18 | < 10 |  | 61
| Mean |  | 2.02: 12.54; 2.05: 33.3333; 2.07: 53.3333; 2.08: 20; 2.09: 22.5; 2.10: 23.3333; 2.11: 18.6667; 2.13: 50; 2.16: 18; 2.19: 36.5; 2.20: 56
| Median |  | 2.02: 12.22; 2.05: 30; 2.07: 55; 2.08: 20; 2.09: 20; 2.10: 20; 2.11: 19; 2.13: 50; 2.16: 18; 2.19: 36.5; 2.20: 56
| Std Dev. |  | 2.02: 1.0154; 2.05: 5.164; 2.07: 13.6626; 2.08: 0; 2.09: 5; 2.10: 5.164; 2.11: 1.5055; 2.16: 0; 2.19: 3.5355; 2.20: 7.0711
| Rel.Std.Dev. |  | 2.02: 8.097%; 2.05: 15.49%; 2.07: 25.62%; 2.08: 0%; 2.09: 22.22%; 2.10: 22.13%; 2.11: 8.065%; 2.16: 0%; 2.19: 9.686%; 2.20: 12.63%
| PDM3 |  | 2.02: -59.88%; 2.05: 6.639%; 2.07: 70.62%; 2.08: -36.02%; 2.09: -28.02%; 2.10: -25.35%; 2.11: -40.28%; 2.13: 59.96%; 2.16: -42.41%; 2.19: 16.77%; 2.20: 79.15%
| Z-Score (Absolute) |  | 0.67 | 0.46 | 0.67 | 1.25 | 2.9 | 0.26 | 0.01 | 0.43 | 0.04 | 0.67 | 0.91 | 0.67 | 0.01 | 1.09 | 1.51 | 1.42
| Analytical results for P in OREAS 931c (Certified Value 0.03 wt.%) | [22 empty] | Certified
P | Round | Replicate | 2.01: Lab; 2.02: Lab; 2.04: Lab; 2.05: Lab; 2.07: Lab; 2.08: Lab; 2.09: Lab; 2.10: Lab |  |  | 1
| No | No | 2.01: 2.01; 2.02: 2.04; 2.04: 2.05; 2.05: 2.06; 2.07: 2.13; 2.08: 2.19; 2.09: 2.20; 2.10: 2.21 |  |  | wt.%
|  |  | 2.01: PF*OES/MS; 2.02: PF*OES; 2.04: BF*OES; 2.05: PF*OES/MS; 2.07: PF*OES; 2.08: BF*OES/MS; 2.09: PF*OES; 2.10: PF*OES |  |  | 3
3
| 1 | 1 | 2.01: 0.03; 2.02: 0.03; 2.04: 0.03; 2.05: 0.031646; 2.07: 0.03; 2.08: 0.031; 2.09: 0.0825; 2.10: 0.027 |  |  | 1
| 1 | 2 | 2.01: 0.03; 2.02: 0.03; 2.04: 0.03; 2.05: 0.031305; 2.07: 0.03; 2.08: 0.031; 2.09: 0.0823; 2.10: 0.033 |  |  | 0
| 1 | 3 | 2.01: 0.03; 2.02: 0.03; 2.04: 0.03; 2.05: 0.03192; 2.07: 0.03; 2.08: 0.031; 2.09: 0.0827; 2.10: 0.032 |  |  | 16
| 1 | 4 | 2.01: 0.03; 2.02: 0.03; 2.04: 0.03; 2.05: 0.031526; 2.07: 0.03; 2.08: 0.031; 2.09: 0.0822; 2.10: 0.016 |  |  | 0.03036
| 1 | 5 | 2.01: 0.03; 2.02: 0.03; 2.04: 0.03; 2.05: 0.031778; 2.07: 0.03; 2.08: 0.026; 2.09: 0.0825; 2.10: 0.022 |  |  | 177
| 1 | 6 | 2.01: 0.03; 2.02: 0.03; 2.04: 0.03; 2.05: 0.031502; 2.07: 0.03; 2.08: 0.026; 2.09: 0.0823; 2.10: 0.021
| Mean |  | 2.01: 0.03; 2.02: 0.03; 2.04: 0.03; 2.05: 0.031613; 2.07: 0.03; 2.08: 0.029333; 2.09: 0.082417; 2.10: 0.025167
| Median |  | 2.01: 0.03; 2.02: 0.03; 2.04: 0.03; 2.05: 0.031586; 2.07: 0.03; 2.08: 0.031; 2.09: 0.0824; 2.10: 0.0245
| Std Dev. |  | 2.01: 0; 2.02: 0; 2.04: 0; 2.05: 0.00021781; 2.07: 0; 2.08: 0.002582; 2.09: 0.00018348; 2.10: 0.0066758
| Rel.Std.Dev. |  | 2.01: 0%; 2.02: 0%; 2.04: 0%; 2.05: 0.689%; 2.07: 0%; 2.08: 8.802%; 2.09: 0.2226%; 2.10: 26.53%
| PDM3 |  | 2.01: -1.185%; 2.02: -1.185%; 2.04: -1.185%; 2.05: 4.127%; 2.07: -1.185%; 2.08: -3.381%; 2.09: 171.5%; 2.10: -17.11%
| Z-Score (Absolute) |  | 2.01: 0; 2.02: 0; 2.04: 0; 2.05: 2.39; 2.07: 0; 2.08: 1.35; 2.09: 77.83; 2.10: 7.18
| Analytical results for Pb in OREAS 931c (Certified Value 128 ppm) | [22 empty] | Certified
Pb | Round | Replicate | Lab | Lab | Lab | Lab | Lab | Lab | Lab | Lab | Lab | Lab | Lab | Lab | Lab | Lab | Lab | [6 empty] | 1
| No | No | 2.01 | 2.04 | 2.07 | 2.08 | 2.09 | 2.10 | 2.11 | 2.12 | 2.13 | 2.14 | 2.16 | 2.17 | 2.21 | 2.23 | 2.24 | [6 empty] | ppm
|  |  | PF*OES/MS | PF*OES | PF*OES | PF*OES | PF*OES | PF*OES | PF*OES | PF*OES/MS | PF*MS | PF*MS | PF*MS | PF*OES | PF*OES | PF*MS | PF*OES/MS | [6 empty] | 0
0
| 1 | 1 | 120 | 153.6 | 100 | 100 | 100 | 100 | 100 | 130 | 119 | 131.8315 | 133 | 100 | 139 | 123 | 134 | [6 empty] | 1
| 1 | 2 | 120 | 156.2 | 100 | 200 | 100 | 100 | 100 | 135 | 124 | 119.3609 | 131 | 100 | 138 | 112 | 129 | [6 empty] | 18
| 1 | 3 | 120 | 153.2 | 100 | 200 | 100 | 400 | 100 | 129 | 133 | 119.8346 | 131 | 100 | 139 | 118 | 127 | [6 empty] | 16
| 1 | 4 | 120 | 151.5 | 100 | 200 | 100 | 100 | 100 | 132 | 129 | 113.1834 | 132 | 100 | 140 | 134 | 126 | [6 empty] | 127.9933
| 1 | 5 | 120 | 156.7 | 100 | 200 | 100 | 100 | 100 | 126 | 128 | 127.9806 | 129 | 100 | 139 | 127 | 134 | [6 empty] | 178
| 1 | 6 | 120 | 156.7 | 100 | 200 | 100 | 100 | 100 | 133 | 132 | 114.489 | 132 | 100 | 138 | 136 | 126
| Mean |  | 120 | 154.65 | 100 | 183.3333 | 100 | 150 | 100 | 130.8333 | 127.5 | 121.1133 | 131.3333 | 100 | 138.8333 | 125 | 129.3333
| Median |  | 120 | 154.9 | 100 | 200 | 100 | 100 | 100 | 131 | 128.5 | 119.5977 | 131.5 | 100 | 139 | 125 | 128
| Std Dev. |  | 0 | 2.1879 | 0 | 40.8248 | 0 | 122.4745 | 0 | 3.1885 | 5.244 | 7.3961 | 1.3663 | 0 | 0.75277 | 9.252 | 3.7771
| Rel.Std.Dev. |  | 0% | 1.415% | 0% | 22.27% | 0% | 81.65% | 0% | 2.437% | 4.113% | 6.107% | 1.04% | 0% | 0.5422% | 7.402% | 2.92%
| PDM3 |  | -6.245% | 20.83% | -21.87% | 43.24% | -21.87% | 17.19% | -21.87% | 2.219% | -0.3854% | -5.375% | 2.61% | -21.87% | 8.469% | -2.339% | 1.047%
| Z-Score (Absolute) |  | 1.45 | 3.94 | NA | NA | NA | NA | NA | 0.23 | 0.29 | 1.28 | 0.31 | NA | 1.48 | 0.67 | 0
Results from laboratories 2.07, 2.08, 2.09, 2.10, 2.11 and 2.17 were removed due to their 100 ppm reading resolution.
| Analytical results for Pr in OREAS 931c (Certified Value 8.72 ppm) | [22 empty] | Certified
Pr | Round | Replicate | 2.01: Lab; 2.02: Lab; 2.04: Lab; 2.05: Lab; 2.07: Lab; 2.08: Lab; 2.09: Lab; 2.10: Lab; 2.11: Lab |  |  | 1
| No | No | 2.01: 2.04; 2.02: 2.05; 2.04: 2.06; 2.05: 2.12; 2.07: 2.13; 2.08: 2.18; 2.09: 2.19; 2.10: 2.22; 2.11: 2.24 |  |  | ppm
|  |  | 2.01: PF*MS; 2.02: BF*MS; 2.04: PF*OES/MS; 2.05: PF*OES/MS; 2.07: PF*MS; 2.08: PF*MS; 2.09: BF*OES/MS; 2.10: BF*MS; 2.11: PF*OES/MS |  |  | 2
3
| 1 | 1 | 2.01: 8.9; 2.02: 8.5; 2.04: 8.6108; 2.05: 8.5; 2.07: 8.45; 2.08: 8; 2.09: 8.71; 2.10: 8.63; 2.11: 8.91 |  |  | 1
| 1 | 2 | 2.01: 9; 2.02: 8.9; 2.04: 8.4858; 2.05: 9.4; 2.07: 8.68; 2.08: 8; 2.09: 8.46; 2.10: 9.27; 2.11: 8.79 |  |  | 7
| 1 | 3 | 2.01: 9.1; 2.02: 8.6; 2.04: 8.5345; 2.05: 7; 2.07: 8.67; 2.08: 9; 2.09: 8.48; 2.10: 8.21; 2.11: 8.53 |  |  | 16
| 1 | 4 | 2.01: 8.8; 2.02: 8.4; 2.04: 8.6773; 2.05: 8.2; 2.07: 9.15; 2.08: 8; 2.09: 8.65; 2.10: 9.23; 2.11: 8.83 |  |  | 8.7216
| 1 | 5 | 2.01: 9.1; 2.02: 8.7; 2.04: 8.5683; 2.05: 8; 2.07: 8.93; 2.08: 9; 2.09: 8.52; 2.10: 8.9; 2.11: 9.1 |  |  | 179
| 1 | 6 | 2.01: 9; 2.02: 8.5; 2.04: 8.5296; 2.05: 8.7; 2.07: 9.1; 2.08: 9; 2.09: 8.45; 2.10: 9.04; 2.11: 8.68
| Mean |  | 2.01: 8.9833; 2.02: 8.6; 2.04: 8.5677; 2.05: 8.3; 2.07: 8.83; 2.08: 8.5; 2.09: 8.545; 2.10: 8.88; 2.11: 8.8067
| Median |  | 2.01: 9; 2.02: 8.55; 2.04: 8.5514; 2.05: 8.35; 2.07: 8.805; 2.08: 8.5; 2.09: 8.5; 2.10: 8.97; 2.11: 8.81
| Std Dev. |  | 2.01: 0.1169; 2.02: 0.17889; 2.04: 0.068008; 2.05: 0.8; 2.07: 0.27488; 2.08: 0.54772; 2.09: 0.10895; 2.10: 0.40299; 2.11: 0.195
| Rel.Std.Dev. |  | 2.01: 1.301%; 2.02: 2.08%; 2.04: 0.7938%; 2.05: 9.639%; 2.07: 3.113%; 2.08: 6.444%; 2.09: 1.275%; 2.10: 4.538%; 2.11: 2.214%
| PDM3 |  | 2.01: 3.001%; 2.02: -1.394%; 2.04: -1.764%; 2.05: -4.834%; 2.07: 1.243%; 2.08: -2.541%; 2.09: -2.025%; 2.10: 1.816%; 2.11: 0.9755%
| Z-Score (Absolute) |  | 2.01: 1.28; 2.02: 0.47; 2.04: 0.62; 2.05: 1.85; 2.07: 0.58; 2.08: NA; 2.09: 0.73; 2.10: 0.81; 2.11: 0.47
Results from laboratory 2.18 were removed due to their 1 ppm reading resolution.
| Analytical results for Rb in OREAS 931c (Certified Value 127 ppm) | [22 empty] | Certified
Rb | Round | Replicate | Lab | Lab | Lab | Lab | Lab | Lab | Lab | Lab | Lab | Lab | Lab | Lab | [9 empty] | 1
| No | No | 2.01 | 2.05 | 2.06 | 2.12 | 2.13 | 2.14 | 2.16 | 2.18 | 2.19 | 2.22 | 2.23 | 2.24 | [9 empty] | ppm
|  |  | PF*OES/MS | BF*MS | PF*OES/MS | PF*OES/MS | PF*MS | PF*MS | PF*MS | PF*MS | BF*OES/MS | BF*MS | PF*MS | PF*OES/MS | [9 empty] | 0
0
| 1 | 1 | 126 | 127.3 | 127.3212 | 130 | 116 | 136.5757 | 128.3 | 75 | 131.8 | 122 | 122.6 | 130 | [9 empty] | 1
| 1 | 2 | 122 | 128.2 | 127.4498 | 127 | 122 | 136.5606 | 129.5 | 166 | 131.9 | 127 | 117.1 | 126 | [9 empty] | 39
| 1 | 3 | 122 | 127.5 | 125.345 | 128 | 125 | 135.9506 | 129 | 187 | 130.9 | 129 | 130.7 | 128 | [9 empty] | 16
| 1 | 4 | 123 | 127.3 | 125.2185 | 128 | 127 | 129.6438 | 126.3 | 108 | 130.3 | 129 | 124.1 | 133 | [9 empty] | 127.4969
| 1 | 5 | 125 | 124.2 | 125.5695 | 127 | 126 | 131.3686 | 130.4 | 134 | 134.3 | 125 | 124.4 | 132 | [9 empty] | 180
| 1 | 6 | 122 | 126.3 | 124.9197 | 129 | 128 | 132.4525 | 128.2 | 136 | 129.2 | 127 | 125 | 130
| Mean |  | 123.3333 | 126.8 | 125.9706 | 128.1667 | 124 | 133.7586 | 128.6167 | 134.3333 | 131.4 | 126.5 | 123.9833 | 129.8333
| Median |  | 122.5 | 127.3 | 125.4572 | 128 | 125.5 | 134.2016 | 128.65 | 135 | 131.35 | 127 | 124.25 | 130
| Std Dev. |  | 1.7512 | 1.4114 | 1.1166 | 1.169 | 4.4272 | 2.998 | 1.3963 | 39.9833 | 1.739 | 2.6646 | 4.3733 | 2.5626
| Rel.Std.Dev. |  | 1.42% | 1.113% | 0.8864% | 0.9121% | 3.57% | 2.241% | 1.086% | 29.76% | 1.323% | 2.106% | 3.527% | 1.974%
| PDM3 |  | -3.266% | -0.5466% | -1.197% | 0.5253% | -2.743% | 4.911% | 0.8783% | 5.362% | 3.061% | -0.7819% | -2.756% | 1.833%
| Z-Score (Absolute) |  | 0.96 | 0.16 | 0.35 | 0.16 | 0.81 | 1.45 | 0.26 | 1.58 | 0.91 | 0.23 | 0.81 | 0.54
| Analytical results for Re in OREAS 931c (Indicative Value < 0.1 ppm) | [22 empty] | Indicative
Re | Round | Replicate | 2.01: Lab; 2.02: Lab; 2.04: Lab |  |  | 1
| No | No | 2.01: 2.01; 2.02: 2.14; 2.04: 2.24 |  |  | ppm
|  |  | 2.01: PF*OES/MS; 2.02: PF*MS; 2.04: PF*OES/MS |  |  | 2
2
| 1 | 1 | 2.01: < 0.1; 2.02: < 0.1; 2.04: < 0.01 |  |  | 1
| 1 | 2 | 2.01: < 0.1; 2.02: < 0.1; 2.04: < 0.01 |  |  | 25
| 1 | 3 | 2.01: < 0.1; 2.02: < 0.1; 2.04: < 0.01 |  |  | 16
| 1 | 4 | 2.01: < 0.1; 2.02: < 0.1; 2.04: < 0.01 |  |  | < 0.1
| 1 | 5 | 2.01: < 0.1; 2.02: < 0.1; 2.04: < 0.01 |  |  | 31
| 1 | 6 | 2.01: < 0.1; 2.02: < 0.1; 2.04: < 0.01
Mean
Median
Std Dev.
Rel.Std.Dev.
PDM3
Z-Score (Absolute) | bar: 2.01 to 2.04
| Analytical results for S in OREAS 931c (Certified Value 4.48 wt.%) | [22 empty] | Certified
S | Round | Replicate | Lab | Lab | Lab | Lab | Lab | Lab | Lab | Lab | Lab | Lab | Lab | Lab | Lab | [8 empty] | 1
| No | No | 2.01 | 2.04 | 2.07 | 2.08 | 2.09 | 2.10 | 2.11 | 2.12 | 2.14 | 2.16 | 2.20 | 2.23 | 2.24 | [8 empty] | wt.%
|  |  | PF*OES/MS | PF*OES | PF*OES | PF*OES | PF*OES | PF*OES | PF*OES | PF*OES/MS | PF*OES | PF*OES | PF*OES | PF*OES | PF*OES/MS | [8 empty] | 2
3
| 1 | 1 | 4.48 | 3.39 | 4.57 | 4.41 | 4.55 | 4.36 | 4.5 | 4.28 | 4.331 | 4.51 | 4.55 | 4.49 | 4.57 | [8 empty] | 1
| 1 | 2 | 4.5 | 3.63 | 4.59 | 4.38 | 4.46 | 4.48 | 4.51 | 4.25 | 4.4722 | 4.51 | 4.56 | 4.29 | 4.56 | [8 empty] | 0
| 1 | 3 | 4.52 | 3.25 | 4.54 | 4.37 | 4.51 | 4.42 | 4.6 | 4.25 | 4.5467 | 4.55 | 4.56 | 4.48 | 4.64 | [8 empty] | 16
| 1 | 4 | 4.52 | 3.2 | 4.57 | 4.33 | 4.51 | 4.28 | 4.67 | 4.25 | 4.4092 | 4.48 | 4.56 | 4.45 | 4.55 | [8 empty] | 4.4827
| 1 | 5 | 4.55 | 3.57 | 4.6 | 4.44 | 4.46 | 4.4 | 4.74 | 4.26 | 4.3083 | 4.45 | 4.55 | 4.53 | 4.68 | [8 empty] | 181
| 1 | 6 | 4.5 | 3.56 | 4.57 | 4.46 | 4.52 | 4.38 | 4.53 | 4.26 | 4.5414 | 4.51 | 4.56 | 4.51 | 4.51
| Mean |  | 4.5117 | 3.4333 | 4.5733 | 4.3983 | 4.5017 | 4.3867 | 4.5917 | 4.2583 | 4.4348 | 4.5017 | 4.5567 | 4.4583 | 4.585
| Median |  | 4.51 | 3.475 | 4.57 | 4.395 | 4.51 | 4.39 | 4.565 | 4.255 | 4.4407 | 4.51 | 4.56 | 4.485 | 4.565
| Std Dev. |  | 0.024014 | 0.18074 | 0.020656 | 0.047924 | 0.035449 | 0.066533 | 0.09704 | 0.01169 | 0.10266 | 0.033714 | 0.005164 | 0.086814 | 0.062849
| Rel.Std.Dev. |  | 0.5323% | 5.264% | 0.4517% | 1.09% | 0.7875% | 1.517% | 2.113% | 0.2745% | 2.315% | 0.7489% | 0.1133% | 1.947% | 1.371%
| PDM3 |  | 0.6473% | -23.41% | 2.023% | -1.881% | 0.4242% | -2.141% | 2.432% | -5.004% | -1.067% | 0.4242% | 1.651% | -0.5425% | 2.283%
| Z-Score (Absolute) |  | 0.09 | 10.05 | 0.67 | 0.97 | 0 | 1.08 | 0.85 | 2.29 | 0.63 | 0 | 0.52 | 0.41 | 0.78
| Analytical results for Sb in OREAS 931c (Certified Value 4.18 ppm) | [22 empty] | Certified
Sb | Round | Replicate | 2.01: Lab; 2.02: Lab; 2.04: Lab; 2.05: Lab; 2.07: Lab; 2.08: Lab; 2.09: Lab; 2.10: Lab; 2.11: Lab |  |  | 1
| No | No | 2.01: 2.04; 2.02: 2.05; 2.04: 2.12; 2.05: 2.13; 2.07: 2.14; 2.08: 2.16; 2.09: 2.21; 2.10: 2.23; 2.11: 2.24 |  |  | ppm
|  |  | 2.01: PF*OES; 2.02: BF*MS; 2.04: PF*OES/MS; 2.05: PF*MS; 2.07: PF*MS; 2.08: PF*MS; 2.09: PF*OES; 2.10: PF*MS; 2.11: PF*OES/MS |  |  | 2
2
| 1 | 1 | 2.01: < 5; 2.02: 4.4; 2.04: 5; 2.05: 3.6; 2.07: 3.8669; 2.08: 3.2; 2.09: < 50; 2.10: 4; 2.11: 5 |  |  | 1
| 1 | 2 | 2.01: < 5; 2.02: 4.2; 2.04: 4; 2.05: 3.7; 2.07: 4.0504; 2.08: 3.6; 2.09: < 50; 2.10: 3.8; 2.11: 5 |  |  | 41
| 1 | 3 | 2.01: < 5; 2.02: 4.4; 2.04: 5; 2.05: 3.6; 2.07: 4.7912; 2.08: 4.2; 2.09: < 50; 2.10: 4.2; 2.11: 5 |  |  | 16
| 1 | 4 | 2.01: < 5; 2.02: 4.5; 2.04: 5; 2.05: 3.9; 2.07: 4.201; 2.08: 3.6; 2.09: < 50; 2.10: 3.7; 2.11: 5 |  |  | 4.1818
| 1 | 5 | 2.01: < 5; 2.02: 4.4; 2.04: 4; 2.05: 3.7; 2.07: 4.589; 2.08: 3.4; 2.09: < 50; 2.10: 3.6; 2.11: 5 |  |  | 182
| 1 | 6 | 2.01: < 5; 2.02: 4.6; 2.04: 4; 2.05: 3.8; 2.07: 3.6363; 2.08: 3.6; 2.09: < 50; 2.10: 3.8; 2.11: 5
| Mean |  | 2.02: 4.4167; 2.04: 4.5; 2.05: 3.7167; 2.07: 4.1891; 2.08: 3.6; 2.10: 3.85; 2.11: 5
| Median |  | 2.02: 4.4; 2.04: 4.5; 2.05: 3.7; 2.07: 4.1257; 2.08: 3.6; 2.10: 3.8; 2.11: 5
| Std Dev. |  | 2.02: 0.13292; 2.04: 0.54772; 2.05: 0.1169; 2.07: 0.43619; 2.08: 0.33466; 2.10: 0.21679; 2.11: 0
| Rel.Std.Dev. |  | 2.02: 3.009%; 2.04: 12.17%; 2.05: 3.145%; 2.07: 10.41%; 2.08: 9.296%; 2.10: 5.631%; 2.11: 0%
| PDM3 |  | 2.02: 5.617%; 2.04: 7.61%; 2.05: -11.12%; 2.07: 0.1756%; 2.08: -13.91%; 2.10: -7.934%; 2.11: 19.57%
| Z-Score (Absolute) |  | 2.01: 2.41; 2.02: 0.32; 2.04: 0.44; 2.05: 0.67; 2.07: 0; 2.08: 0.84; 2.09: 29.7; 2.10: 0.48; 2.11: 1.16
| Analytical results for Sc in OREAS 931c (Certified Value 9.14 ppm) | [22 empty] | Certified
Sc | Round | Replicate | 2.01: Lab; 2.02: Lab; 2.04: Lab; 2.05: Lab; 2.07: Lab; 2.08: Lab; 2.09: Lab; 2.10: Lab; 2.11: Lab |  |  | 1
| No | No | 2.01: 2.01; 2.02: 2.04; 2.04: 2.05; 2.05: 2.13; 2.07: 2.14; 2.08: 2.18; 2.09: 2.19; 2.10: 2.20; 2.11: 2.21 |  |  | ppm
|  |  | 2.01: PF*OES/MS; 2.02: PF*OES; 2.04: BF*OES; 2.05: PF*OES; 2.07: PF*OES; 2.08: PF*MS; 2.09: BF*OES/MS; 2.10: PF*OES; 2.11: PF*OES |  |  | 2
3
| 1 | 1 | 2.01: < 20; 2.02: 8.7; 2.04: 9; 2.05: 10; 2.07: < 20; 2.08: 7; 2.09: 10; 2.10: 10; 2.11: < 5 |  |  | 1
| 1 | 2 | 2.01: < 20; 2.02: 8.6; 2.04: 9; 2.05: 9; 2.07: < 20; 2.08: 8; 2.09: 10; 2.10: 10; 2.11: < 5 |  |  | 20
| 1 | 3 | 2.01: < 20; 2.02: 8.7; 2.04: 9; 2.05: 9; 2.07: < 20; 2.08: 9; 2.09: 10; 2.10: 10; 2.11: < 5 |  |  | 16
| 1 | 4 | 2.01: < 20; 2.02: 8.6; 2.04: 9; 2.05: 10; 2.07: < 20; 2.08: 8; 2.09: 10; 2.10: 9; 2.11: < 5 |  |  | 9.1361
| 1 | 5 | 2.01: < 20; 2.02: 8.7; 2.04: 9; 2.05: 9; 2.07: < 20; 2.08: 8; 2.09: 10; 2.10: 9; 2.11: < 5 |  |  | 183
| 1 | 6 | 2.01: < 20; 2.02: 8.6; 2.04: 9; 2.05: 10; 2.07: < 20; 2.08: 9; 2.09: 10; 2.10: 9; 2.11: < 5
| Mean |  | 2.02: 8.65; 2.04: 9; 2.05: 9.5; 2.08: 8.1667; 2.09: 10; 2.10: 9.5
| Median |  | 2.02: 8.65; 2.04: 9; 2.05: 9.5; 2.08: 8; 2.09: 10; 2.10: 9.5
| Std Dev. |  | 2.02: 0.054772; 2.04: 0; 2.05: 0.54772; 2.08: 0.75277; 2.09: 0; 2.10: 0.54772
| Rel.Std.Dev. |  | 2.02: 0.6332%; 2.04: 0%; 2.05: 5.766%; 2.08: 9.218%; 2.09: 0%; 2.10: 5.766%
| PDM3 |  | 2.02: -5.321%; 2.04: -1.49%; 2.05: 3.983%; 2.08: -10.61%; 2.09: 9.456%; 2.10: 3.983%
| Z-Score (Absolute) |  | 2.01: 0.67; 2.02: 1.15; 2.04: 0.67; 2.05: 0; 2.07: 0.67; 2.08: 1.8; 2.09: 0.67; 2.10: 0; 2.11: 9.44
| Analytical results for Se in OREAS 931c (Indicative Value 48.9 ppm) | [22 empty] | Indicative
Se | Round | Replicate | 2.01: Lab; 2.02: Lab; 2.04: Lab; 2.05: Lab; 2.07: Lab |  |  | 1
| No | No | 2.01: 2.12; 2.02: 2.14; 2.04: 2.16; 2.05: 2.23; 2.07: 2.24 |  |  | ppm
|  |  | 2.01: PF*OES/MS; 2.02: PF*MS; 2.04: PF*MS; 2.05: PF*MS; 2.07: PF*OES/MS |  |  | 1
1
| 1 | 1 | 2.01: 17; 2.02: 58.8085; 2.04: 49; 2.05: 45; 2.07: 48 |  |  | 1
| 1 | 2 | 2.01: 16; 2.02: 56.438; 2.04: 46; 2.05: 45; 2.07: 50 |  |  | 21
| 1 | 3 | 2.01: 18; 2.02: 55.7117; 2.04: 47; 2.05: 43; 2.07: 49 |  |  | 16
| 1 | 4 | 2.01: 12; 2.02: 50.9085; 2.04: 45; 2.05: 54; 2.07: 45 |  |  | 48.8678
| 1 | 5 | 2.01: 11; 2.02: 47.63; 2.04: 46; 2.05: 53; 2.07: 49 |  |  | 29
| 1 | 6 | 2.01: 11; 2.02: 50.3313; 2.04: 46; 2.05: 48; 2.07: 48
| Mean |  | 2.01: 14.1667; 2.02: 53.3047; 2.04: 46.5; 2.05: 48; 2.07: 48.1667
| Median |  | 2.01: 14; 2.02: 53.3101; 2.04: 46; 2.05: 46.5; 2.07: 48.5
| Std Dev. |  | 2.01: 3.1885; 2.02: 4.3055; 2.04: 1.3784; 2.05: 4.5607; 2.07: 1.7224
| Rel.Std.Dev. |  | 2.01: 22.51%; 2.02: 8.077%; 2.04: 2.964%; 2.05: 9.501%; 2.07: 3.576%
| PDM3 |  | 2.01: -71.01%; 2.02: 9.079%; 2.04: -4.845%; 2.05: -1.776%; 2.07: -1.435%
| Z-Score (Absolute) |  | 2.01: 15.21; 2.02: 2.38; 2.04: 0.67; 2.05: 0; 2.07: 0.07
| Analytical results for Si in OREAS 931c (Certified Value 30.03 wt.%) | [22 empty] | Certified
Si | Round | Replicate | Lab | Lab | Lab | Lab | Lab | Lab | Lab | Lab | Lab | Lab | Lab | Lab | Lab | Lab | Lab | Lab | Lab |  |  |  |  | 1
| No | No | 2.02 | 2.05 | 2.07 | 2.08 | 2.09 | 2.10 | 2.11 | 2.12 | 2.13 | 2.14 | 2.16 | 2.17 | 2.19 | 2.20 | 2.21 | 2.23 | 2.24 |  |  |  |  | wt.%
|  |  | PF*OES | BF*OES | PF*OES | PF*OES | PF*OES | PF*OES | PF*OES | PF*OES/MS | PF*OES | PF*OES | PF*OES | PF*OES | BF*OES/MS | PF*OES/MS | PF*OES | PF*OES | PF*OES/MS |  |  |  |  | 2
3
| 1 | 1 | 28.6467 | 29.62 | 30.62 | 28.7 | 31.88 | 29.4 | 29.92 | > 30 | > 30 | 26.4148 | 30.3 | 28.6 | 29.894 | 30.38 | 34.822 | 31.1 | 29.5 |  |  |  |  | 1
| 1 | 2 | 28.759 | 29.8 | 30.81 | 28.98 | 31.69 | 30.2 | 29.78 | 29.8 | > 30 | 25.9626 | 30.5 | 28.5 | 29.922 | 30.39 | 33.911 | 29.8 | 29.3 |  |  |  |  | 0
| 1 | 3 | 28.8692 | 29.63 | 30.81 | 28.98 | 31.6 | 29.68 | 30.48 | 29.9 | > 30 | 27.6262 | 30.7 | 29.9 | 29.815 | 30.4 | 33.2 | 31.6 | 29.2 |  |  |  |  | 16
| 1 | 4 | 28.5529 | 29.73 | 30.62 | 28.28 | 32.02 | 29.12 | 30.1 | 30 | > 30 | 26.2739 | 30.5 | 30.6 | 29.759 | 30.4 | 33.292 | 31.5 | 30.1 |  |  |  |  | 30.0341
| 1 | 5 | 28.6912 | 29.97 | 30.71 | 30.1 | 31.69 | 29.59 | 30.48 | > 30 | > 30 | 27.3794 | 30.2 | 29.5 | 29.89 | 30.38 | 33.877 | 31.3 | 31 |  |  |  |  | 184
| 1 | 6 | 28.3624 | 29.65 | 30.48 | 29.5 | 31.79 | 29.4 | 30.01 | > 30 | > 30 | 26.4443 | 30.4 | 29.3 | 29.721 | 30.39 | 33.382 | 31.4 | 29.5
| Mean |  | 28.6469 | 29.7333 | 30.675 | 29.09 | 31.7783 | 29.565 | 30.1283 | 29.9 |  | 26.6835 | 30.4333 | 29.4 | 29.8335 | 30.39 | 33.7473 | 31.1167 | 29.7667
| Median |  | 28.6689 | 29.69 | 30.665 | 28.98 | 31.74 | 29.495 | 30.055 | 29.9 |  | 26.4295 | 30.45 | 29.4 | 29.8525 | 30.39 | 33.6295 | 31.35 | 29.5
| Std Dev. |  | 0.17534 | 0.13486 | 0.12787 | 0.6357 | 0.1525 | 0.36594 | 0.29219 | 0.1 |  | 0.66179 | 0.17512 | 0.79498 | 0.081527 | 0.0089443 | 0.60645 | 0.66758 | 0.6802
| Rel.Std.Dev. |  | 0.6121% | 0.4536% | 0.4168% | 2.185% | 0.4799% | 1.238% | 0.9698% | 0.3344% |  | 2.48% | 0.5754% | 2.704% | 0.2733% | 0.02943% | 1.797% | 2.145% | 2.285%
| PDM3 |  | -4.619% | -1.001% | 2.134% | -3.143% | 5.807% | -1.562% | 0.3137% | -0.4465% |  | -11.16% | 1.329% | -2.111% | -0.6679% | 1.185% | 12.36% | 3.604% | -0.8905%
| Z-Score (Absolute) |  | 1.51 | 0.17 | 1 | 0.96 | 2.37 | 0.37 | 0.32 | 0.04 | NA | 3.94 | 0.7 | 0.58 | 0.04 | 0.65 | 4.8 | 1.55 | 0.12
| Analytical results for Sm in OREAS 931c (Certified Value 5.99 ppm) | [22 empty] | Certified
Sm | Round | Replicate | 2.01: Lab; 2.02: Lab; 2.04: Lab; 2.05: Lab; 2.07: Lab; 2.08: Lab; 2.09: Lab; 2.10: Lab; 2.11: Lab |  |  | 1
| No | No | 2.01: 2.04; 2.02: 2.05; 2.04: 2.06; 2.05: 2.12; 2.07: 2.13; 2.08: 2.18; 2.09: 2.19; 2.10: 2.22; 2.11: 2.24 |  |  | ppm
|  |  | 2.01: PF*MS; 2.02: BF*MS; 2.04: PF*OES/MS; 2.05: PF*OES/MS; 2.07: PF*MS; 2.08: PF*MS; 2.09: BF*OES/MS; 2.10: BF*MS; 2.11: PF*OES/MS |  |  | 2
3
| 1 | 1 | 2.01: 6.3; 2.02: 6.2; 2.04: 5.8539; 2.05: 6; 2.07: 5.9; 2.08: 6; 2.09: 5.96; 2.10: 5.4; 2.11: 6.29 |  |  | 1
| 1 | 2 | 2.01: 6.3; 2.02: 6.7; 2.04: 5.7644; 2.05: 4.9; 2.07: 6; 2.08: 6; 2.09: 5.69; 2.10: 6.05; 2.11: 6.08 |  |  | 4
| 1 | 3 | 2.01: 6.1; 2.02: 6; 2.04: 5.853; 2.05: 4.5; 2.07: 5.6; 2.08: 6; 2.09: 5.83; 2.10: 5.5; 2.11: 5.92 |  |  | 16
| 1 | 4 | 2.01: 6.4; 2.02: 6.1; 2.04: 5.7073; 2.05: 4.3; 2.07: 6.4; 2.08: 6; 2.09: 5.9; 2.10: 6.11; 2.11: 6.13 |  |  | 5.9907
| 1 | 5 | 2.01: 6.2; 2.02: 6.4; 2.04: 5.7431; 2.05: 4.6; 2.07: 5.8; 2.08: 6; 2.09: 5.8; 2.10: 5.51; 2.11: 6.1 |  |  | 185
| 1 | 6 | 2.01: 6.3; 2.02: 5.8; 2.04: 5.7162; 2.05: 5.1; 2.07: 6.3; 2.08: 6; 2.09: 5.73; 2.10: 6.05; 2.11: 6.12
| Mean |  | 2.01: 6.2667; 2.02: 6.2; 2.04: 5.773; 2.05: 4.9; 2.07: 6; 2.08: 6; 2.09: 5.8183; 2.10: 5.77; 2.11: 6.1067
| Median |  | 2.01: 6.3; 2.02: 6.15; 2.04: 5.7538; 2.05: 4.75; 2.07: 5.95; 2.08: 6; 2.09: 5.815; 2.10: 5.78; 2.11: 6.11
| Std Dev. |  | 2.01: 0.10328; 2.02: 0.31623; 2.04: 0.065487; 2.05: 0.60992; 2.07: 0.30332; 2.08: 0; 2.09: 0.10147; 2.10: 0.3316; 2.11: 0.11827
| Rel.Std.Dev. |  | 2.01: 1.648%; 2.02: 5.1%; 2.04: 1.134%; 2.05: 12.45%; 2.07: 5.055%; 2.08: 0%; 2.09: 1.744%; 2.10: 5.747%; 2.11: 1.937%
| PDM3 |  | 2.01: 4.607%; 2.02: 3.494%; 2.04: -3.634%; 2.05: -18.21%; 2.07: 0.1559%; 2.08: 0.1559%; 2.09: -2.877%; 2.10: -3.683%; 2.11: 1.936%
| Z-Score (Absolute) |  | 2.01: 1.43; 2.02: 1.17; 2.04: 0.55; 2.05: 4.04; 2.07: 0.36; 2.08: NA; 2.09: 0.36; 2.10: 0.56; 2.11: 0.79
Results from laboratory 2.18 were removed due to their 1 ppm reading resolution.
| Analytical results for Sn in OREAS 931c (Certified Value 41 ppm) | [22 empty] | Certified
Sn | Round | Replicate | 2.01: Lab; 2.02: Lab; 2.04: Lab; 2.05: Lab; 2.07: Lab; 2.08: Lab; 2.09: Lab; 2.10: Lab; 2.11: Lab; 2.12: Lab; 2.13: Lab |  |  | 1
| No | No | 2.01: 2.04; 2.02: 2.05; 2.04: 2.06; 2.05: 2.12; 2.07: 2.13; 2.08: 2.14; 2.09: 2.17; 2.10: 2.18; 2.11: 2.19; 2.12: 2.21; 2.13: 2.24 |  |  | ppm
|  |  | 2.01: PF*OES; 2.02: BF*MS; 2.04: PF*OES/MS; 2.05: PF*OES/MS; 2.07: PF*MS; 2.08: PF*MS; 2.09: PF*OES; 2.10: PF*MS; 2.11: BF*OES/MS; 2.12: PF*OES; 2.13: PF*OES/MS |  |  | 1
2
| 1 | 1 | 2.01: 29.9; 2.02: 43; 2.04: 38.9091; 2.05: 36.7; 2.07: 41; 2.08: < 100; 2.09: 70; 2.10: 35; 2.11: 40; 2.12: < 50; 2.13: 42 |  |  | 1
| 1 | 2 | 2.01: 28.2; 2.02: 43; 2.04: 39.7121; 2.05: 37.8; 2.07: 42; 2.08: < 100; 2.09: < 50; 2.10: 38; 2.11: 40; 2.12: < 50; 2.13: 41 |  |  | 10
| 1 | 3 | 2.01: 28.9; 2.02: 44; 2.04: 38.9014; 2.05: 37; 2.07: 39; 2.08: < 100; 2.09: 100; 2.10: 44; 2.11: 40; 2.12: < 50; 2.13: 45 |  |  | 16
| 1 | 4 | 2.01: 28; 2.02: 43; 2.04: 40.3015; 2.05: 40.2; 2.07: 45; 2.08: < 100; 2.09: 90; 2.10: 38; 2.11: 40; 2.12: < 50; 2.13: 45 |  |  | 41.0305
| 1 | 5 | 2.01: 30.6; 2.02: 43; 2.04: 41.0777; 2.05: 35.7; 2.07: 44; 2.08: < 100; 2.09: < 50; 2.10: 39; 2.11: 42; 2.12: < 50; 2.13: 48 |  |  | 186
| 1 | 6 | 2.01: 32.2; 2.02: 43; 2.04: 39.3802; 2.05: 38.6; 2.07: 44; 2.08: < 100; 2.09: < 50; 2.10: 44; 2.11: 41; 2.12: < 50; 2.13: 43
| Mean |  | 2.01: 29.6333; 2.02: 43.1667; 2.04: 39.7137; 2.05: 37.6667; 2.07: 42.5; 2.09: 86.6667; 2.10: 39.6667; 2.11: 40.5; 2.13: 44
| Median |  | 2.01: 29.4; 2.02: 43; 2.04: 39.5461; 2.05: 37.4; 2.07: 43; 2.09: 90; 2.10: 38.5; 2.11: 40; 2.13: 44
| Std Dev. |  | 2.01: 1.6033; 2.02: 0.40825; 2.04: 0.85138; 2.05: 1.5845; 2.07: 2.2583; 2.09: 15.2753; 2.10: 3.6148; 2.11: 0.83666; 2.13: 2.5298
| Rel.Std.Dev. |  | 2.01: 5.411%; 2.02: 0.9457%; 2.04: 2.144%; 2.05: 4.207%; 2.07: 5.314%; 2.09: 17.63%; 2.10: 9.113%; 2.11: 2.066%; 2.13: 5.75%
| PDM3 |  | 2.01: -27.78%; 2.02: 5.206%; 2.04: -3.209%; 2.05: -8.198%; 2.07: 3.581%; 2.09: 111.2%; 2.10: -3.324%; 2.11: -1.293%; 2.13: 7.237%
| Z-Score (Absolute) |  | 2.01: 2.59; 2.02: 0.63; 2.04: 0.19; 2.05: 0.67; 2.07: 0.48; 2.08: 2.26; 2.09: 3.65; 2.10: 0.2; 2.11: 0; 2.12: 3.69; 2.13: 0.83
| Analytical results for Sr in OREAS 931c (Certified Value 44.9 ppm) | [22 empty] | Certified
Sr | Round | Replicate | Lab | Lab | Lab | Lab | Lab | Lab | Lab | Lab | Lab | Lab | Lab | Lab | Lab | Lab | Lab | [6 empty] | 1
| No | No | 2.01 | 2.02 | 2.04 | 2.05 | 2.06 | 2.12 | 2.13 | 2.14 | 2.16 | 2.17 | 2.19 | 2.20 | 2.21 | 2.23 | 2.24 | [6 empty] | ppm
|  |  | PF*OES/MS | PF*OES | PF*OES | BF*MS | PF*OES/MS | PF*OES/MS | PF*OES | PF*MS | PF*MS | PF*OES | BF*OES/MS | PF*OES | PF*OES | PF*MS | PF*OES/MS | [6 empty] | 1
1
| 1 | 1 | 40 | 44.9 | 40.4 | 43.3 | 47.5261 | 54 | 42 | 45.0887 | 51 | < 50 | 44.2 | 40 | 39 | 41 | 53 | [6 empty] | 1
| 1 | 2 | 40 | 49.44 | 40.5 | 43.2 | 47.0987 | 46 | 41 | 43.871 | 50 | < 50 | 43.3 | 41 | 40 | 40 | 56 | [6 empty] | 29
| 1 | 3 | 40 | 45.15 | 40.3 | 42.5 | 47.2675 | 49 | 42 | 45.0679 | 49 | < 50 | 43.4 | 40 | 40 | 44 | 50 | [6 empty] | 16
| 1 | 4 | 40 | 47.37 | 40.2 | 42.1 | 49.1321 | 47 | 41 | 43.4909 | 49 | 50 | 43.2 | 41 | 38 | 42 | 55 | [6 empty] | 44.8825
| 1 | 5 | 40 | 48.81 | 40.2 | 41.5 | 47.6788 | 51 | 42 | 44.6592 | 53 | < 50 | 44.8 | 40 | 39 | 43 | 56 | [6 empty] | 187
| 1 | 6 | 40 | 46.52 | 41 | 42.4 | 47.878 | 53 | 42 | 43.0187 | 51 | < 50 | 43.6 | 41 | 38 | 43 | 54
| Mean |  | 40 | 47.0317 | 40.4333 | 42.5 | 47.7635 | 50 | 41.6667 | 44.1994 | 50.5 | 50 | 43.75 | 40.5 | 39 | 42.1667 | 54
| Median |  | 40 | 46.945 | 40.35 | 42.45 | 47.6025 | 50 | 42 | 44.2651 | 50.5 | 50 | 43.5 | 40.5 | 39 | 42.5 | 54.5
| Std Dev. |  | 0 | 1.8667 | 0.30111 | 0.67823 | 0.72631 | 3.2249 | 0.5164 | 0.86723 | 1.5166 |  | 0.6253 | 0.54772 | 0.89443 | 1.472 | 2.2804
| Rel.Std.Dev. |  | 0% | 3.969% | 0.7447% | 1.596% | 1.521% | 6.45% | 1.239% | 1.962% | 3.003% |  | 1.429% | 1.352% | 2.293% | 3.491% | 4.223%
| PDM3 |  | -10.88% | 4.788% | -9.913% | -5.308% | 6.419% | 11.4% | -7.165% | -1.522% | 12.52% | 11.4% | -2.523% | -9.764% | -13.11% | -6.051% | 20.31%
| Z-Score (Absolute) |  | 0.67 | 1.22 | 0.56 | 0 | 1.42 | 2.02 | 0.22 | 0.46 | 2.16 | 3.6 | 0.34 | 0.54 | 0.94 | 0.09 | 3.1
| Analytical results for Ta in OREAS 931c (Certified Value 0.74 ppm) | [22 empty] | Certified
Ta | Round | Replicate | 2.01: Lab; 2.02: Lab; 2.04: Lab; 2.05: Lab; 2.07: Lab; 2.08: Lab; 2.09: Lab; 2.10: Lab; 2.11: Lab; 2.12: Lab; 2.13: Lab |  |  | 1
| No | No | 2.01: 2.04; 2.02: 2.05; 2.04: 2.06; 2.05: 2.12; 2.07: 2.13; 2.08: 2.14; 2.09: 2.16; 2.10: 2.18; 2.11: 2.19; 2.12: 2.23; 2.13: 2.24 |  |  | ppm
|  |  | 2.01: PF*MS; 2.02: BF*MS; 2.04: PF*OES/MS; 2.05: PF*OES/MS; 2.07: PF*MS; 2.08: PF*MS; 2.09: PF*MS; 2.10: PF*MS; 2.11: BF*OES/MS; 2.12: PF*MS; 2.13: PF*OES/MS |  |  | 2
2
| 1 | 1 | 2.01: < 0.5; 2.02: 0.8; 2.04: 0.89253; 2.05: 1.7; 2.07: 0.7; 2.08: 0.55148; 2.09: 0.9; 2.10: 0.4; 2.11: 0.7; 2.12: 0.8; 2.13: < 3 |  |  | 1
| 1 | 2 | 2.01: < 0.5; 2.02: 0.8; 2.04: 0.86667; 2.05: 2; 2.07: 0.7; 2.08: 0.69054; 2.09: 0.9; 2.10: 0.7; 2.11: 0.6; 2.12: 0.8; 2.13: < 3 |  |  | 11
| 1 | 3 | 2.01: < 0.5; 2.02: 0.8; 2.04: 0.83297; 2.05: 1; 2.07: 0.7; 2.08: 0.50646; 2.09: 1; 2.10: 0.5; 2.11: 0.7; 2.12: 0.8; 2.13: < 3 |  |  | 16
| 1 | 4 | 2.01: < 0.5; 2.02: 0.8; 2.04: 0.84143; 2.05: 1.8; 2.07: 0.8; 2.08: 0.47588; 2.09: 0.8; 2.10: 0.5; 2.11: 0.7; 2.12: 0.7; 2.13: < 3 |  |  | 0.74072
| 1 | 5 | 2.01: < 0.5; 2.02: 0.8; 2.04: 0.86738; 2.05: 2; 2.07: 0.8; 2.08: 0.72318; 2.09: 0.8; 2.10: 0.5; 2.11: 0.7; 2.12: 0.8; 2.13: < 3 |  |  | 188
| 1 | 6 | 2.01: < 0.5; 2.02: 0.9; 2.04: 0.85764; 2.05: 1.3; 2.07: 0.7; 2.08: 0.54836; 2.09: 1; 2.10: 0.8; 2.11: 0.7; 2.12: 0.8; 2.13: < 3
| Mean |  | 2.02: 0.81667; 2.04: 0.85977; 2.05: 1.6333; 2.07: 0.73333; 2.08: 0.58265; 2.09: 0.9; 2.10: 0.56667; 2.11: 0.68333; 2.12: 0.78333
| Median |  | 2.02: 0.8; 2.04: 0.86216; 2.05: 1.75; 2.07: 0.7; 2.08: 0.54992; 2.09: 0.9; 2.10: 0.5; 2.11: 0.7; 2.12: 0.8
| Std Dev. |  | 2.02: 0.040825; 2.04: 0.021158; 2.05: 0.40332; 2.07: 0.05164; 2.08: 0.10074; 2.09: 0.089443; 2.10: 0.15055; 2.11: 0.040825; 2.12: 0.040825
| Rel.Std.Dev. |  | 2.02: 4.999%; 2.04: 2.461%; 2.05: 24.69%; 2.07: 7.042%; 2.08: 17.29%; 2.09: 9.938%; 2.10: 26.57%; 2.11: 5.974%; 2.12: 5.212%
| PDM3 |  | 2.02: 10.25%; 2.04: 16.07%; 2.05: 120.5%; 2.07: -0.9971%; 2.08: -21.34%; 2.09: 21.5%; 2.10: -23.5%; 2.11: -7.747%; 2.12: 5.753%
| Z-Score (Absolute) |  | 2.01: 3.08; 2.02: 0.19; 2.04: 0.44; 2.05: 4.91; 2.07: 0.29; 2.08: 1.16; 2.09: 0.67; 2.10: 1.25; 2.11: 0.58; 2.12: 0; 2.13: 4.14
| Analytical results for Tb in OREAS 931c (Certified Value 0.71 ppm) | [22 empty] | Certified
Tb | Round | Replicate | 2.01: Lab; 2.02: Lab; 2.04: Lab; 2.05: Lab; 2.07: Lab; 2.08: Lab; 2.09: Lab; 2.10: Lab; 2.11: Lab |  |  | 1
| No | No | 2.01: 2.04; 2.02: 2.05; 2.04: 2.06; 2.05: 2.12; 2.07: 2.13; 2.08: 2.18; 2.09: 2.19; 2.10: 2.22; 2.11: 2.24 |  |  | ppm
|  |  | 2.01: PF*MS; 2.02: BF*MS; 2.04: PF*OES/MS; 2.05: PF*OES/MS; 2.07: PF*MS; 2.08: PF*MS; 2.09: BF*OES/MS; 2.10: BF*MS; 2.11: PF*OES/MS |  |  | 2
3
| 1 | 1 | 2.01: 0.8; 2.02: 0.7; 2.04: 0.74113; 2.05: 0.6; 2.07: 0.64; 2.08: < 2; 2.09: 0.71; 2.10: 0.74; 2.11: 1.02 |  |  | 1
| 1 | 2 | 2.01: 0.7; 2.02: 0.7; 2.04: 0.72423; 2.05: 0.6; 2.07: 0.66; 2.08: < 2; 2.09: 0.69; 2.10: 0.76; 2.11: 0.98 |  |  | 12
| 1 | 3 | 2.01: 0.8; 2.02: 0.7; 2.04: 0.7643; 2.05: 0.7; 2.07: 0.7; 2.08: < 2; 2.09: 0.71; 2.10: 0.75; 2.11: 0.95 |  |  | 16
| 1 | 4 | 2.01: 0.7; 2.02: 0.7; 2.04: 0.73892; 2.05: 0.7; 2.07: 0.67; 2.08: < 2; 2.09: 0.71; 2.10: 0.81; 2.11: 1 |  |  | 0.71302
| 1 | 5 | 2.01: 0.8; 2.02: 0.7; 2.04: 0.75184; 2.05: 0.7; 2.07: 0.66; 2.08: < 2; 2.09: 0.7; 2.10: 0.76; 2.11: 1.04 |  |  | 189
| 1 | 6 | 2.01: 0.7; 2.02: 0.7; 2.04: 0.75045; 2.05: 0.7; 2.07: 0.7; 2.08: < 2; 2.09: 0.69; 2.10: 0.77; 2.11: 0.98
| Mean |  | 2.01: 0.75; 2.02: 0.7; 2.04: 0.74515; 2.05: 0.66667; 2.07: 0.67167; 2.09: 0.70167; 2.10: 0.765; 2.11: 0.995
| Median |  | 2.01: 0.75; 2.02: 0.7; 2.04: 0.74579; 2.05: 0.7; 2.07: 0.665; 2.09: 0.705; 2.10: 0.76; 2.11: 0.99
| Std Dev. |  | 2.01: 0.054772; 2.02: 1.2162e-16; 2.04: 0.013656; 2.05: 0.05164; 2.07: 0.024014; 2.09: 0.0098319; 2.10: 0.02429; 2.11: 0.032094
| Rel.Std.Dev. |  | 2.01: 7.303%; 2.02: 1.737e-14%; 2.04: 1.833%; 2.05: 7.746%; 2.07: 3.575%; 2.09: 1.401%; 2.10: 3.175%; 2.11: 3.225%
| PDM3 |  | 2.01: 5.186%; 2.02: -1.826%; 2.04: 4.505%; 2.05: -6.501%; 2.07: -5.8%; 2.09: -1.592%; 2.10: 7.29%; 2.11: 39.55%
| Z-Score (Absolute) |  | 2.01: 0.07; 2.02: 0.67; 2.04: 0; 2.05: 1.17; 2.07: 1.1; 2.08: 3.81; 2.09: 0.65; 2.10: 0.3; 2.11: 3.73
| Analytical results for Te in OREAS 931c (Indicative Value < 1 ppm) | [22 empty] | Indicative
Te | Round | Replicate | 2.01: Lab; 2.02: Lab; 2.04: Lab; 2.05: Lab |  |  | 1
| No | No | 2.01: 2.12; 2.02: 2.13; 2.04: 2.14; 2.05: 2.24 |  |  | ppm
|  |  | 2.01: PF*OES/MS; 2.02: PF*MS; 2.04: PF*MS; 2.05: PF*OES/MS |  |  | 2
2
| 1 | 1 | 2.01: < 6; 2.02: < 1; 2.04: < 1; 2.05: < 5 |  |  | 1
| 1 | 2 | 2.01: < 6; 2.02: < 1; 2.04: < 1; 2.05: < 5 |  |  | 13
| 1 | 3 | 2.01: < 6; 2.02: < 1; 2.04: < 1; 2.05: < 5 |  |  | 16
| 1 | 4 | 2.01: < 6; 2.02: < 1; 2.04: < 1; 2.05: < 5 |  |  | < 1
| 1 | 5 | 2.01: < 6; 2.02: < 1; 2.04: < 1; 2.05: < 5 |  |  | 30
| 1 | 6 | 2.01: < 6; 2.02: < 1; 2.04: < 1; 2.05: < 5
Mean
Median
Std Dev.
Rel.Std.Dev.
PDM3
Z-Score (Absolute) | bar: 2.01 to 2.05
| Analytical results for Th in OREAS 931c (Certified Value 11.6 ppm) | [22 empty] | Certified
Th | Round | Replicate | 2.01: Lab; 2.02: Lab; 2.04: Lab; 2.05: Lab; 2.07: Lab; 2.08: Lab; 2.09: Lab; 2.10: Lab; 2.11: Lab; 2.12: Lab; 2.13: Lab |  |  | 1
| No | No | 2.01: 2.01; 2.02: 2.04; 2.04: 2.05; 2.05: 2.06; 2.07: 2.12; 2.08: 2.13; 2.09: 2.14; 2.10: 2.16; 2.11: 2.19; 2.12: 2.23; 2.13: 2.24 |  |  | ppm
|  |  | 2.01: PF*OES/MS; 2.02: PF*OES; 2.04: BF*MS; 2.05: PF*OES/MS; 2.07: PF*OES/MS; 2.08: PF*MS; 2.09: PF*MS; 2.10: PF*MS; 2.11: BF*OES/MS; 2.12: PF*MS; 2.13: PF*OES/MS |  |  | 1
2
| 1 | 1 | 2.01: 12; 2.02: 11.1; 2.04: 11.3; 2.05: 12.3132; 2.07: 11.9; 2.08: 10.8; 2.09: 11.4682; 2.10: 11.7; 2.11: 11.5; 2.12: 12.2; 2.13: 12 |  |  | 1
| 1 | 2 | 2.01: 11.9; 2.02: 10.8; 2.04: 11.4; 2.05: 12.1604; 2.07: 11.7; 2.08: 11.3; 2.09: 11.4672; 2.10: 11.6; 2.11: 11.2; 2.12: 10.9; 2.13: 12 |  |  | 14
| 1 | 3 | 2.01: 12; 2.02: 10.9; 2.04: 11.5; 2.05: 12.4015; 2.07: 10.3; 2.08: 11.3; 2.09: 11.2423; 2.10: 11.6; 2.11: 11.4; 2.12: 11.5; 2.13: 12 |  |  | 16
| 1 | 4 | 2.01: 11.7; 2.02: 10.7; 2.04: 11.3; 2.05: 11.9684; 2.07: 10.9; 2.08: 11.7; 2.09: 11.2173; 2.10: 11.6; 2.11: 11.5; 2.12: 11.5; 2.13: 12 |  |  | 11.5503
| 1 | 5 | 2.01: 11.9; 2.02: 11.8; 2.04: 11.7; 2.05: 12.3827; 2.07: 10.9; 2.08: 11.8; 2.09: 11.0625; 2.10: 11.5; 2.11: 11.4; 2.12: 11.5; 2.13: 12 |  |  | 190
| 1 | 6 | 2.01: 11.5; 2.02: 11.1; 2.04: 11.4; 2.05: 12.2668; 2.07: 11.7; 2.08: 11.9; 2.09: 11.0681; 2.10: 11.8; 2.11: 11.1; 2.12: 11.6; 2.13: 12
| Mean |  | 2.01: 11.8333; 2.02: 11.0667; 2.04: 11.4333; 2.05: 12.2488; 2.07: 11.2333; 2.08: 11.4667; 2.09: 11.2543; 2.10: 11.6333; 2.11: 11.35; 2.12: 11.5333; 2.13: 12
| Median |  | 2.01: 11.9; 2.02: 11; 2.04: 11.4; 2.05: 12.29; 2.07: 11.3; 2.08: 11.5; 2.09: 11.2298; 2.10: 11.6; 2.11: 11.4; 2.12: 11.5; 2.13: 12
| Std Dev. |  | 2.01: 0.19664; 2.02: 0.39328; 2.04: 0.15055; 2.05: 0.16259; 2.07: 0.62823; 2.08: 0.41312; 2.09: 0.18114; 2.10: 0.10328; 2.11: 0.16432; 2.12: 0.41312; 2.13: 0
| Rel.Std.Dev. |  | 2.01: 1.662%; 2.02: 3.554%; 2.04: 1.317%; 2.05: 1.327%; 2.07: 5.593%; 2.08: 3.603%; 2.09: 1.61%; 2.10: 0.8878%; 2.11: 1.448%; 2.12: 3.582%; 2.13: 0%
| PDM3 |  | 2.01: 2.451%; 2.02: -4.187%; 2.04: -1.013%; 2.05: 6.048%; 2.07: -2.744%; 2.08: -0.7239%; 2.09: -2.563%; 2.10: 0.7191%; 2.11: -1.734%; 2.12: -0.1467%; 2.13: 3.894%
| Z-Score (Absolute) |  | 2.01: 1.16; 2.02: 1.27; 2.04: 0.11; 2.05: 2.48; 2.07: 0.74; 2.08: 0; 2.09: 0.67; 2.10: 0.53; 2.11: 0.37; 2.12: 0.21; 2.13: 1.69
| Analytical results for Ti in OREAS 931c (Certified Value 0.252 wt.%) | [22 empty] | Certified
Ti | Round | Replicate | Lab | Lab | Lab | Lab | Lab | Lab | Lab | Lab | Lab | Lab | Lab | Lab | Lab | Lab | Lab | Lab | Lab | Lab | Lab | Lab |  | 1
| No | No | 2.01 | 2.02 | 2.04 | 2.05 | 2.06 | 2.07 | 2.08 | 2.09 | 2.10 | 2.11 | 2.12 | 2.13 | 2.14 | 2.16 | 2.17 | 2.19 | 2.20 | 2.21 | 2.23 | 2.24 |  | wt.%
|  |  | PF*OES/MS | PF*OES | PF*OES | BF*OES | PF*OES/MS | PF*OES | PF*OES | PF*OES | PF*OES | PF*OES | PF*OES/MS | PF*OES | PF*OES | PF*OES | PF*OES | BF*OES/MS | BF*OES | PF*OES | PF*OES | PF*OES/MS |  | 3
3
| 1 | 1 | 0.25 | 0.24398 | 0.24 | 0.255 | 0.26109 | 0.252 | 0.24 | 0.24 | 0.24 | 0.246 | 0.25 | 0.25 | 0.26155 | 0.26 | 0.25 | 0.258 | 0.26 | 0.229 | 0.25 | 0.253 |  | 1
| 1 | 2 | 0.25 | 0.24342 | 0.21 | 0.257 | 0.2606 | 0.252 | 0.24 | 0.258 | 0.246 | 0.246 | 0.25 | 0.25 | 0.26657 | 0.27 | 0.25 | 0.258 | 0.26 | 0.226 | 0.24 | 0.253 |  | 34
| 1 | 3 | 0.25 | 0.24319 | 0.24 | 0.255 | 0.26187 | 0.258 | 0.24 | 0.24 | 0.246 | 0.252 | 0.25 | 0.25 | 0.26864 | 0.26 | 0.26 | 0.258 | 0.25 | 0.224 | 0.26 | 0.259 |  | 16
| 1 | 4 | 0.25 | 0.24122 | 0.23 | 0.255 | 0.25709 | 0.252 | 0.24 | 0.24 | 0.24 | 0.252 | 0.25 | 0.25 | 0.25926 | 0.26 | 0.26 | 0.258 | 0.26 | 0.22 | 0.26 | 0.256 |  | 0.25244
| 1 | 5 | 0.25 | 0.24132 | 0.23 | 0.258 | 0.2551 | 0.252 | 0.3 | 0.252 | 0.246 | 0.258 | 0.25 | 0.25 | 0.25726 | 0.26 | 0.26 | 0.258 | 0.25 | 0.226 | 0.26 | 0.265 |  | 191
| 1 | 6 | 0.25 | 0.24436 | 0.21 | 0.255 | 0.25675 | 0.258 | 0.24 | 0.228 | 0.24 | 0.246 | 0.26 | 0.25 | 0.25949 | 0.26 | 0.25 | 0.258 | 0.25 | 0.22 | 0.26 | 0.251
| Mean |  | 0.25 | 0.24292 | 0.22667 | 0.25583 | 0.25875 | 0.254 | 0.25 | 0.243 | 0.243 | 0.25 | 0.25167 | 0.25 | 0.26213 | 0.26167 | 0.255 | 0.258 | 0.255 | 0.22417 | 0.255 | 0.25617
| Median |  | 0.25 | 0.24331 | 0.23 | 0.255 | 0.25884 | 0.252 | 0.24 | 0.24 | 0.243 | 0.249 | 0.25 | 0.25 | 0.26052 | 0.26 | 0.255 | 0.258 | 0.255 | 0.225 | 0.26 | 0.2545
| Std Dev. |  | 0 | 0.0013424 | 0.013663 | 0.0013292 | 0.0027837 | 0.0030984 | 0.024495 | 0.010564 | 0.0032863 | 0.004899 | 0.0040825 | 0 | 0.0045047 | 0.0040825 | 0.0054772 | 0 | 0.0054772 | 0.0036009 | 0.0083666 | 0.0051543
| Rel.Std.Dev. |  | 0% | 0.5526% | 6.028% | 0.5195% | 1.076% | 1.22% | 9.798% | 4.347% | 1.352% | 1.96% | 1.622% | 0% | 1.718% | 1.56% | 2.148% | 0% | 2.148% | 1.606% | 3.281% | 2.012%
| PDM3 |  | -0.965% | -3.771% | -10.21% | 1.346% | 2.501% | 0.6196% | -0.965% | -3.738% | -3.738% | -0.965% | -0.3047% | -0.965% | 3.84% | 3.657% | 1.016% | 2.204% | 1.016% | -11.2% | 1.016% | 1.478%
| Z-Score (Absolute) |  | 0.56 | 2.02 | 5.36 | 0.64 | 1.24 | 0.22 | 0.6 | 2.04 | 2.04 | 0.6 | 0.22 | 0.56 | 1.94 | 1.84 | 0.47 | 1.04 | 0.47 | 5.88 | 0.47 | 0.71
| Analytical results for Tl in OREAS 931c (Certified Value 0.84 ppm) | [22 empty] | Certified
Tl | Round | Replicate | 2.01: Lab; 2.02: Lab; 2.04: Lab; 2.05: Lab; 2.06: Lab; 2.07: Lab; 2.08: Lab; 2.09: Lab |  | 1
| No | No | 2.01: 2.01; 2.02: 2.04; 2.04: 2.12; 2.05: 2.13; 2.06: 2.14; 2.07: 2.16; 2.08: 2.23; 2.09: 2.24 |  | ppm
|  |  | 2.01: PF*OES/MS; 2.02: PF*MS; 2.04: PF*OES/MS; 2.05: PF*MS; 2.06: PF*MS; 2.07: PF*MS; 2.08: PF*MS; 2.09: PF*OES/MS |  | 2
3
| 1 | 1 | 2.01: 0.8; 2.02: < 1; 2.04: 0.9; 2.05: 0.8; 2.06: 0.82622; 2.07: 0.9; 2.08: 0.8; 2.09: 0.92 |  | 1
| 1 | 2 | 2.01: 0.8; 2.02: < 1; 2.04: 0.9; 2.05: 0.8; 2.06: 0.78163; 2.07: 0.8; 2.08: 0.8; 2.09: 0.94 |  | 15
| 1 | 3 | 2.01: 0.9; 2.02: < 1; 2.04: 1; 2.05: 0.8; 2.06: 0.79441; 2.07: 0.9; 2.08: 0.7; 2.09: 0.87 |  | 16
| 1 | 4 | 2.01: 0.8; 2.02: < 1; 2.04: 0.7; 2.05: 0.8; 2.06: 0.79901; 2.07: 0.9; 2.08: 0.8; 2.09: 0.91 |  | 0.83957
| 1 | 5 | 2.01: 0.8; 2.02: < 1; 2.04: 0.8; 2.05: 0.9; 2.06: 0.7445; 2.07: 0.9; 2.08: 0.9; 2.09: 0.93 |  | 192
| 1 | 6 | 2.01: 0.8; 2.02: < 1; 2.04: 0.9; 2.05: 0.8; 2.06: 0.74624; 2.07: 0.9; 2.08: 0.8; 2.09: 0.9
| Mean |  | 2.01: 0.81667; 2.04: 0.86667; 2.05: 0.81667; 2.06: 0.782; 2.07: 0.88333; 2.08: 0.8; 2.09: 0.91167
| Median |  | 2.01: 0.8; 2.04: 0.9; 2.05: 0.8; 2.06: 0.78802; 2.07: 0.9; 2.08: 0.8; 2.09: 0.915
| Std Dev. |  | 2.01: 0.040825; 2.04: 0.10328; 2.05: 0.040825; 2.06: 0.031889; 2.07: 0.040825; 2.08: 0.063246; 2.09: 0.024833
| Rel.Std.Dev. |  | 2.01: 4.999%; 2.04: 11.92%; 2.05: 4.999%; 2.06: 4.078%; 2.07: 4.622%; 2.08: 7.906%; 2.09: 2.724%
| PDM3 |  | 2.01: -2.728%; 2.04: 3.227%; 2.05: -2.728%; 2.06: -6.857%; 2.07: 5.212%; 2.08: -4.713%; 2.09: 8.587%
| Z-Score (Absolute) |  | 2.01: 0; 2.02: 5.04; 2.04: 0.8; 2.05: 0; 2.06: 0.55; 2.07: 1.06; 2.08: 0.27; 2.09: 1.51
| Analytical results for Tm in OREAS 931c (Certified Value 0.34 ppm) | [22 empty] | Certified
Tm | Round | Replicate | 2.01: Lab; 2.02: Lab; 2.04: Lab; 2.05: Lab; 2.06: Lab; 2.07: Lab; 2.08: Lab; 2.09: Lab; 2.10: Lab |  | 1
| No | No | 2.01: 2.04; 2.02: 2.05; 2.04: 2.06; 2.05: 2.12; 2.06: 2.13; 2.07: 2.18; 2.08: 2.19; 2.09: 2.22; 2.10: 2.24 |  | ppm
|  |  | 2.01: PF*MS; 2.02: BF*MS; 2.04: PF*OES/MS; 2.05: PF*OES/MS; 2.06: PF*MS; 2.07: PF*MS; 2.08: BF*OES/MS; 2.09: BF*MS; 2.10: PF*OES/MS |  | 2
3
| 1 | 1 | 2.01: < 1; 2.02: 0.3; 2.04: 0.34709; 2.05: 0.3; 2.06: 0.31; 2.07: < 2; 2.08: 0.35; 2.09: 0.33; 2.10: 0.37 |  | 1
| 1 | 2 | 2.01: < 1; 2.02: 0.3; 2.04: 0.33754; 2.05: 0.4; 2.06: 0.31; 2.07: < 2; 2.08: 0.34; 2.09: 0.38; 2.10: 0.34 |  | 5
| 1 | 3 | 2.01: < 1; 2.02: 0.3; 2.04: 0.33088; 2.05: 0.2; 2.06: 0.35; 2.07: < 2; 2.08: 0.35; 2.09: 0.34; 2.10: 0.33 |  | 16
| 1 | 4 | 2.01: < 1; 2.02: 0.3; 2.04: 0.325; 2.05: 0.4; 2.06: 0.32; 2.07: < 2; 2.08: 0.33; 2.09: 0.38; 2.10: 0.36 |  | 0.3412
| 1 | 5 | 2.01: < 1; 2.02: 0.4; 2.04: 0.3365; 2.05: 0.3; 2.06: 0.3; 2.07: < 2; 2.08: 0.33; 2.09: 0.37; 2.10: 0.35 |  | 193
| 1 | 6 | 2.01: < 1; 2.02: 0.3; 2.04: 0.32892; 2.05: 0.2; 2.06: 0.34; 2.07: < 2; 2.08: 0.33; 2.09: 0.39; 2.10: 0.33
| Mean |  | 2.02: 0.31667; 2.04: 0.33432; 2.05: 0.3; 2.06: 0.32167; 2.08: 0.33833; 2.09: 0.365; 2.10: 0.34667
| Median |  | 2.02: 0.3; 2.04: 0.33369; 2.05: 0.3; 2.06: 0.315; 2.08: 0.335; 2.09: 0.375; 2.10: 0.345
| Std Dev. |  | 2.02: 0.040825; 2.04: 0.0078214; 2.05: 0.089443; 2.06: 0.019408; 2.08: 0.0098319; 2.09: 0.02429; 2.10: 0.01633
| Rel.Std.Dev. |  | 2.02: 12.89%; 2.04: 2.339%; 2.05: 29.81%; 2.06: 6.034%; 2.08: 2.906%; 2.09: 6.655%; 2.10: 4.711%
| PDM3 |  | 2.02: -7.19%; 2.04: -2.015%; 2.05: -12.07%; 2.06: -5.724%; 2.08: -0.8394%; 2.09: 6.976%; 2.10: 1.603%
| Z-Score (Absolute) |  | 2.01: 5.64; 2.02: NA; 2.04: 0.45; 2.05: NA; 2.06: 0.92; 2.07: 24.03; 2.08: 0.31; 2.09: 0.67; 2.10: 0
Results from laboratories 2.05 and 2.12 were removed due to their 0.1 ppm reading resolution.
| Analytical results for U in OREAS 931c (Certified Value 3.88 ppm) | [22 empty] | Certified
U | Round | Replicate | Lab | Lab | Lab | Lab | Lab | Lab | Lab | Lab | Lab | Lab | Lab | Lab | [9 empty] | 1
| No | No | 2.01 | 2.04 | 2.05 | 2.06 | 2.12 | 2.13 | 2.14 | 2.16 | 2.19 | 2.22 | 2.23 | 2.24 | [9 empty] | ppm
|  |  | PF*OES/MS | PF*MS | BF*MS | PF*OES/MS | PF*OES/MS | PF*MS | PF*MS | PF*MS | BF*OES/MS | BF*MS | PF*MS | PF*OES/MS | [9 empty] | 2
3
| 1 | 1 | 3.7 | 3.7 | 4 | 5.1787 | 3.8 | 3.62 | 4.0121 | 3.9 | 4 | 3.85 | 3.9 | 5 | [9 empty] | 1
| 1 | 2 | 3.7 | 3.8 | 3.9 | 5.1356 | 3.8 | 3.79 | 4.1291 | 3.9 | 3.9 | 4.16 | 3.7 | 5 | [9 empty] | 17
| 1 | 3 | 3.8 | 3.8 | 3.8 | 5.1249 | 3.8 | 4.29 | 4.0584 | 3.8 | 4 | 4.09 | 4.1 | 4 | [9 empty] | 16
| 1 | 4 | 4.8 | 3.7 | 3.8 | 4.98 | 3.6 | 4.04 | 3.871 | 3.9 | 4 | 4.2 | 3.8 | 5 | [9 empty] | 3.8768
| 1 | 5 | 3.7 | 3.8 | 4 | 4.9617 | 3.9 | 3.87 | 3.8021 | 4.1 | 4 | 4.16 | 4.1 | 5 | [9 empty] | 194
| 1 | 6 | 3.8 | 3.7 | 3.9 | 5.0931 | 4 | 4.11 | 3.8163 | 3.8 | 3.9 | 4.05 | 3.9 | 5
| Mean |  | 3.9167 | 3.75 | 3.9 | 5.079 | 3.8167 | 3.9533 | 3.9482 | 3.9 | 3.9667 | 4.085 | 3.9167 | 4.8333
| Median |  | 3.75 | 3.75 | 3.9 | 5.109 | 3.8 | 3.955 | 3.9415 | 3.9 | 4 | 4.125 | 3.9 | 5
| Std Dev. |  | 0.43551 | 0.054772 | 0.089443 | 0.088302 | 0.13292 | 0.24089 | 0.13686 | 0.10954 | 0.05164 | 0.12724 | 0.16021 | 0.40825
| Rel.Std.Dev. |  | 11.12% | 1.461% | 2.293% | 1.739% | 3.483% | 6.093% | 3.466% | 2.809% | 1.302% | 3.115% | 4.09% | 8.447%
| PDM3 |  | 1.027% | -3.272% | 0.5976% | 31.01% | -1.552% | 1.973% | 1.84% | 0.5976% | 2.317% | 5.37% | 1.027% | 24.67%
| Z-Score (Absolute) |  | 0 | 3.07 | 0.31 | 21.38 | 1.84 | 0.67 | 0.58 | 0.31 | 0.92 | 3.1 | 0 | NA
Results from laboratory 2.24 were removed due to their 1 ppm reading resolution.
| Analytical results for V in OREAS 931c (Certified Value 164 ppm) | [22 empty] | Certified
V | Round | Replicate | Lab | Lab | Lab | Lab | Lab | Lab | Lab | Lab | Lab | Lab | Lab | Lab | Lab | Lab | [7 empty] | 1
| No | No | 2.01 | 2.02 | 2.04 | 2.05 | 2.12 | 2.13 | 2.14 | 2.16 | 2.17 | 2.19 | 2.20 | 2.21 | 2.23 | 2.24 | [7 empty] | ppm
|  |  | PF*OES/MS | PF*OES | PF*OES | BF*OES | PF*OES/MS | PF*OES | PF*OES | PF*OES | PF*OES | BF*OES/MS | PF*OES | PF*OES | PF*OES | PF*OES/MS | [7 empty] | 0
0
| 1 | 1 | 160 | 155.8375 | 175.9 | 161 | 168 | 163 | 167.2995 | 168 | 160 | 185 | 159 | 157 | 165 | 171 | [7 empty] | 1
| 1 | 2 | 160 | 159.1055 | 172.1 | 165 | 164 | 161 | 165.9945 | 164 | 150 | 178 | 159 | 157 | 159 | 166 | [7 empty] | 38
| 1 | 3 | 160 | 156.5785 | 176.2 | 165 | 165 | 162 | 165.0499 | 165 | 170 | 188 | 160 | 156 | 168 | 169 | [7 empty] | 16
| 1 | 4 | 160 | 157.823 | 176.3 | 165 | 165 | 161 | 168.3923 | 167 | 170 | 186 | 159 | 156 | 165 | 173 | [7 empty] | 163.5617
| 1 | 5 | 160 | 158.906 | 174.1 | 163 | 166 | 162 | 152.2711 | 169 | 160 | 186 | 160 | 157 | 167 | 173 | [7 empty] | 195
| 1 | 6 | 160 | 159.951 | 172.8 | 164 | 165 | 162 | 153.2022 | 170 | 160 | 180 | 159 | 156 | 165 | 167
| Mean |  | 160 | 158.0336 | 174.5667 | 163.8333 | 165.5 | 161.8333 | 162.0349 | 167.1667 | 161.6667 | 183.8333 | 159.3333 | 156.5 | 164.8333 | 169.8333
| Median |  | 160 | 158.3645 | 175 | 164.5 | 165 | 162 | 165.5222 | 167.5 | 160 | 185.5 | 159 | 156.5 | 165 | 170
| Std Dev. |  | 0 | 1.5856 | 1.837 | 1.6021 | 1.3784 | 0.75277 | 7.2973 | 2.3166 | 7.5277 | 3.92 | 0.5164 | 0.54772 | 3.1252 | 2.9944
| Rel.Std.Dev. |  | 0% | 1.003% | 1.052% | 0.9779% | 0.8329% | 0.4652% | 4.504% | 1.386% | 4.656% | 2.132% | 0.3241% | 0.35% | 1.896% | 1.763%
| PDM3 |  | -2.178% | -3.38% | 6.728% | 0.1661% | 1.185% | -1.057% | -0.9335% | 2.204% | -1.159% | 12.39% | -2.585% | -4.317% | 0.7775% | 3.834%
| Z-Score (Absolute) |  | 0.61 | 1.01 | 2.4 | 0.19 | 0.53 | 0.23 | 0.19 | 0.87 | 0.26 | 4.31 | 0.74 | 1.33 | 0.39 | 1.42
| Analytical results for W in OREAS 931c (Certified Value 19.9 ppm) | [22 empty] | Certified
W | Round | Replicate | Lab | Lab | Lab | Lab | Lab | Lab | Lab | Lab | Lab | Lab | Lab | Lab | [9 empty] | 1
| No | No | 2.04 | 2.05 | 2.06 | 2.12 | 2.13 | 2.14 | 2.16 | 2.17 | 2.19 | 2.21 | 2.23 | 2.24 | [9 empty] | ppm
|  |  | PF*OES | BF*MS | PF*OES/MS | PF*OES/MS | PF*MS | PF*MS | PF*MS | PF*OES | BF*OES/MS | PF*OES | PF*MS | PF*OES/MS | [9 empty] | 1
2
| 1 | 1 | < 5 | 19 | 22.1488 | 18.8 | 18 | 17.2643 | 20 | < 100 | 24.6 | < 50 | 19 | 22 | [9 empty] | 1
| 1 | 2 | < 5 | 19 | 22.2389 | 18.7 | 19 | 17.5911 | 22 | < 100 | 20.3 | < 50 | 19 | 22 | [9 empty] | 18
| 1 | 3 | < 5 | 19 | 22.5432 | 17.6 | 20 | 16.706 | 20 | < 100 | 20.7 | < 50 | 19 | 21 | [9 empty] | 16
| 1 | 4 | < 5 | 20 | 21.961 | 18.3 | 20 | 16.0087 | 20 | < 100 | 20.5 | < 50 | 20 | 23 | [9 empty] | 19.8885
| 1 | 5 | < 5 | 20 | 20.8029 | 18.5 | 19 | 16.2099 | 19 | < 100 | 21.6 | < 50 | 20 | 25 | [9 empty] | 196
| 1 | 6 | < 5 | 20 | 21.8023 | 21.5 | 20 | 16.4633 | 21 | < 100 | 20.2 | < 50 | 20 | 23
| Mean |  | 2.02: 19.5; 2.04: 21.9162; 2.05: 18.9; 2.06: 19.3333; 2.07: 16.7072; 2.08: 20.3333; 2.10: 21.3167; 2.12: 19.5; 2.13: 22.6667
| Median |  | 2.02: 19.5; 2.04: 22.0549; 2.05: 18.6; 2.06: 19.5; 2.07: 16.5847; 2.08: 20; 2.10: 20.6; 2.12: 19.5; 2.13: 22.5
| Std Dev. |  | 2.02: 0.54772; 2.04: 0.60098; 2.05: 1.3431; 2.06: 0.8165; 2.07: 0.61421; 2.08: 1.0328; 2.10: 1.6845; 2.12: 0.54772; 2.13: 1.3663
| Rel.Std.Dev. |  | 2.02: 2.809%; 2.04: 2.742%; 2.05: 7.107%; 2.06: 4.223%; 2.07: 3.676%; 2.08: 5.079%; 2.10: 7.902%; 2.12: 2.809%; 2.13: 6.028%
| PDM3 |  | 2.02: -1.954%; 2.04: 10.2%; 2.05: -4.97%; 2.06: -2.792%; 2.07: -16%; 2.08: 2.236%; 2.10: 7.181%; 2.12: -1.954%; 2.13: 13.97%
| Z-Score (Absolute) |  | 6.91 | 0.17 | 0.79 | 0.4 | 0.23 | 1.27 | 0.17 | 11.93 | 0.56 | 2.02 | 0.17 | 1.09
| Analytical results for Y in OREAS 931c (Certified Value 22.5 ppm) | [22 empty] | Certified
Y | Round | Replicate | Lab | Lab | Lab | Lab | Lab | Lab | Lab | Lab | Lab | Lab | Lab | Lab | Lab | Lab | Lab | [6 empty] | 1
| No | No | 2.01 | 2.04 | 2.05 | 2.06 | 2.12 | 2.13 | 2.14 | 2.16 | 2.18 | 2.19 | 2.20 | 2.21 | 2.22 | 2.23 | 2.24 | [6 empty] | ppm
|  |  | PF*OES/MS | PF*MS | BF*MS | PF*OES/MS | PF*OES/MS | PF*MS | PF*MS | PF*MS | PF*MS | BF*OES/MS | PF*OES | PF*OES | BF*MS | PF*MS | PF*OES/MS | [6 empty] | 1
2
| 1 | 1 | 22.1 | 21.4 | 22.4 | 22.1597 | 22.6 | 22.6 | 23.4057 | 22.7 | 20 | 23.3 | 23 | 15 | 20.9 | 22.5 | 25 | [6 empty] | 1
| 1 | 2 | 21.3 | 19.8 | 22.4 | 22.7927 | 26 | 22.9 | 22.9642 | 22.5 | 22 | 23.4 | 23 | 16 | 22.2 | 21.5 | 23 | [6 empty] | 19
| 1 | 3 | 22.2 | 21.6 | 23 | 22.0548 | 20.8 | 22.5 | 23.7993 | 22.7 | 24 | 23 | 23 | 17 | 21 | 23.2 | 23 | [6 empty] | 16
| 1 | 4 | 21.9 | 20 | 22.4 | 22.5413 | 22.4 | 23.8 | 23.1761 | 22.7 | 22 | 23 | 23 | 15 | 22 | 21.9 | 24 | [6 empty] | 22.5305
| 1 | 5 | 22.2 | 21.4 | 23.2 | 22.6865 | 22 | 23.7 | 22.3969 | 23.4 | 23 | 23.6 | 23 | 15 | 22.4 | 22.4 | 24 | [6 empty] | 197
| 1 | 6 | 21.9 | 19.9 | 22.9 | 22.2904 | 22.5 | 25.4 | 22.4935 | 23.1 | 23 | 23.1 | 23 | 16 | 22.5 | 22.2 | 23
| Mean |  | 21.9333 | 20.6833 | 22.7167 | 22.4209 | 22.7167 | 23.4833 | 23.0393 | 22.85 | 22.3333 | 23.2333 | 23 | 15.6667 | 21.8333 | 22.2833 | 23.6667
| Median |  | 22 | 20.7 | 22.65 | 22.4158 | 22.45 | 23.3 | 23.0702 | 22.7 | 22.5 | 23.2 | 23 | 15.5 | 22.1 | 22.3 | 23.5
| Std Dev. |  | 0.33862 | 0.86352 | 0.36009 | 0.29752 | 1.7394 | 1.087 | 0.53791 | 0.33317 | 1.3663 | 0.24221 | 0 | 0.8165 | 0.70616 | 0.57764 | 0.8165
| Rel.Std.Dev. |  | 1.544% | 4.175% | 1.585% | 1.327% | 7.657% | 4.629% | 2.335% | 1.458% | 6.118% | 1.043% | 0% | 5.212% | 3.234% | 2.592% | 3.45%
| PDM3 |  | -2.65% | -8.198% | 0.8263% | -0.4864% | 0.8263% | 4.229% | 2.258% | 1.418% | -0.8751% | 3.12% | 2.084% | -30.46% | -3.094% | -1.097% | 5.043%
| Z-Score (Absolute) |  | 1.22 | 3.16 | 0 | 0.46 | 0 | 1.19 | 0.5 | 0.21 | 0.6 | 0.8 | 0.44 | 10.97 | 1.37 | 0.67 | 1.48
| Analytical results for Yb in OREAS 931c (Certified Value 2.26 ppm) | [22 empty] | Certified
Yb | Round | Replicate | Lab | Lab | Lab | Lab | Lab | Lab | Lab | Lab | Lab | [12 empty] | 1
| No | No | 2.04 | 2.05 | 2.06 | 2.12 | 2.13 | 2.18 | 2.19 | 2.22 | 2.24 | [12 empty] | ppm
|  |  | PF*MS | BF*MS | PF*OES/MS | PF*OES/MS | PF*MS | PF*MS | BF*OES/MS | BF*MS | PF*OES/MS | [12 empty] | 2
3
| 1 | 1 | 2.1 | 2.26 | 2.3455 | 2.6 | 2.1 | < 2 | 2.4 | 1.97 | 2.45 | [12 empty] | 1
| 1 | 2 | 2 | 2.45 | 2.3217 | 2.5 | 2.1 | < 2 | 2.32 | 2.17 | 2.26 | [12 empty] | 20
| 1 | 3 | 2.1 | 2.29 | 2.2776 | 1.8 | 2.2 | 2 | 2.32 | 2.07 | 2.16 | [12 empty] | 16
| 1 | 4 | 2.1 | 2.12 | 2.3694 | 1.8 | 2.2 | < 2 | 2.25 | 2.23 | 2.31 | [12 empty] | 2.2573
| 1 | 5 | 2.1 | 2.29 | 2.276 | 2.3 | 2.2 | 2 | 2.36 | 2.3 | 2.35 | [12 empty] | 198
| 1 | 6 | 2 | 2.36 | 2.2764 | 2.4 | 2.4 | 2 | 2.26 | 2.14 | 2.25
| Mean |  | 2.0667 | 2.295 | 2.3111 | 2.2333 | 2.2 | 2 | 2.3183 | 2.1467 | 2.2967
| Median |  | 2.1 | 2.29 | 2.2996 | 2.35 | 2.2 | 2 | 2.32 | 2.155 | 2.285
| Std Dev. |  | 0.05164 | 0.10968 | 0.040633 | 0.35024 | 0.10954 | 0 | 0.057417 | 0.11673 | 0.098725
| Rel.Std.Dev. |  | 2.499% | 4.779% | 1.758% | 15.68% | 4.979% | 0% | 2.477% | 5.438% | 4.299%
| PDM3 |  | -8.445% | 1.67% | 2.383% | -1.062% | -2.538% | -11.4% | 2.704% | -4.901% | 1.744%
| Z-Score (Absolute) |  | 2.64 | 0.41 | 0.63 | 0.41 | 0.86 | NA | 0.72 | 1.57 | 0.43
Results from laboratory 2.18 were removed due to their 1 ppm reading resolution.
| Analytical results for Zn in OREAS 931c (Certified Value 291 ppm) | [22 empty] | Certified
Zn | Round | Replicate | Lab | Lab | Lab | Lab | Lab | Lab | Lab | Lab | Lab | Lab | Lab | Lab | Lab | Lab | Lab | Lab | [5 empty] | 1
| No | No | 2.01 | 2.04 | 2.07 | 2.08 | 2.09 | 2.10 | 2.11 | 2.12 | 2.13 | 2.14 | 2.16 | 2.17 | 2.20 | 2.21 | 2.23 | 2.24 | [5 empty] | ppm
|  |  | PF*OES/MS | PF*OES | PF*OES | PF*OES | PF*OES | PF*OES | PF*OES | PF*OES/MS | PF*OES | PF*OES | PF*OES | PF*OES | PF*OES | PF*OES | PF*OES | PF*OES/MS | [5 empty] | 0
0
| 1 | 1 | 270 | 300 | 280 | 290 | 320 | 280 | 270 | 290 | 284 | 280.5688 | 301 | 290 | 276 | 330 | 290 | 284 | [5 empty] | 1
| 1 | 2 | 280 | 303.9 | 280 | 300 | 320 | 300 | 270 | 310 | 280 | 271.5642 | 303.61 | 290 | 275 | 329 | 276 | 285 | [5 empty] | 42
| 1 | 3 | 280 | 298.5 | 280 | 290 | 310 | 290 | 280 | 290 | 283 | 263.8557 | 306.96 | 310 | 276 | 329 | 291 | 290 | [5 empty] | 16
| 1 | 4 | 270 | 292.2 | 270 | 300 | 330 | 280 | 270 | 310 | 281 | 267.7785 | 302.51 | 310 | 275 | 329 | 287 | 284 | [5 empty] | 291.3258
| 1 | 5 | 280 | 297.5 | 280 | 310 | 320 | 270 | 280 | 300 | 280 | 284.2013 | 296.13 | 300 | 275 | 328 | 296 | 302 | [5 empty] | 199
| 1 | 6 | 280 | 304.3 | 280 | 310 | 320 | 270 | 270 | 290 | 280 | 265.018 | 301.08 | 300 | 275 | 328 | 296 | 280
| Mean |  | 276.6667 | 299.4 | 278.3333 | 300 | 320 | 281.6667 | 273.3333 | 298.3333 | 281.3333 | 272.1644 | 301.8817 | 300 | 275.3333 | 328.8333 | 289.3333 | 287.5
| Median |  | 280 | 299.25 | 280 | 300 | 320 | 280 | 270 | 295 | 280.5 | 269.6713 | 301.795 | 300 | 275 | 329 | 290.5 | 284.5
| Std Dev. |  | 5.164 | 4.4918 | 4.0825 | 8.9443 | 6.3246 | 11.6905 | 5.164 | 9.8319 | 1.7512 | 8.4288 | 3.5686 | 8.9443 | 0.5164 | 0.75277 | 7.4207 | 7.791
| Rel.Std.Dev. |  | 1.866% | 1.5% | 1.467% | 2.981% | 1.976% | 4.15% | 1.889% | 3.296% | 0.6225% | 3.097% | 1.182% | 2.981% | 0.1876% | 0.2289% | 2.565% | 2.71%
| PDM3 |  | -5.032% | 2.772% | -4.46% | 2.977% | 9.843% | -3.316% | -6.176% | 2.405% | -3.43% | -6.577% | 3.623% | 2.977% | -5.49% | 12.87% | -0.6839% | -1.313%
| Z-Score (Absolute) |  | 0.68 | 0.64 | 0.59 | 0.67 | 1.84 | 0.39 | 0.88 | 0.58 | 0.41 | 0.95 | 0.78 | 0.67 | 0.76 | 2.35 | 0.05 | 0.05
| Analytical results for Zr in OREAS 931c (Certified Value 104 ppm) | [22 empty] | Certified
Zr | Round | Replicate | 2.01: Lab; 2.04: Lab; 2.05: Lab; 2.06: Lab; 2.12: Lab; 2.13: Lab; 2.14: Lab | [6 empty] | 1
| No | No | 2.01: 2.04; 2.04: 2.05; 2.05: 2.06; 2.06: 2.13; 2.12: 2.18; 2.13: 2.19; 2.14: 2.20 | [6 empty] | ppm
|  |  | 2.01: PF*OES; 2.04: BF*MS; 2.05: PF*OES/MS; 2.06: PF*MS; 2.12: PF*MS; 2.13: BF*OES/MS; 2.14: BF*OES | [6 empty] | 0
0
| 1 | 1 | 2.01: 82.1; 2.04: 106; 2.05: 105.7129; 2.06: 100; 2.12: 77; 2.13: 119.9; 2.14: 101 | [6 empty] | 1
| 1 | 2 | 2.01: 82.8; 2.04: 108; 2.05: 105.7361; 2.06: 107; 2.12: 85; 2.13: 113.2; 2.14: 101 | [6 empty] | 43
| 1 | 3 | 2.01: 82.3; 2.04: 111; 2.05: 108.208; 2.06: 103; 2.12: 94; 2.13: 111.3; 2.14: 100 | [6 empty] | 16
| 1 | 4 | 2.01: 76.3; 2.04: 107; 2.05: 108.0757; 2.06: 111; 2.12: 86; 2.13: 114.3; 2.14: 100 | [6 empty] | 103.8783
| 1 | 5 | 2.01: 77.1; 2.04: 109; 2.05: 105.6631; 2.06: 107; 2.12: 82; 2.13: 116.7; 2.14: 100 | [6 empty] | 200
| 1 | 6 | 2.01: 79.6; 2.04: 107; 2.05: 107.4239; 2.06: 111; 2.12: 94; 2.13: 116.4; 2.14: 100
| Mean |  | 2.01: 80.0333; 2.04: 108; 2.05: 106.8033; 2.06: 106.5; 2.12: 86.3333; 2.13: 115.3; 2.14: 100.3333
| Median |  | 2.01: 80.85; 2.04: 107.5; 2.05: 106.58; 2.06: 107; 2.12: 85.5; 2.13: 115.35; 2.14: 100
| Std Dev. |  | 2.01: 2.8211; 2.04: 1.7889; 2.05: 1.2333; 2.06: 4.3704; 2.12: 6.7132; 2.13: 3.0246; 2.14: 0.5164
| Rel.Std.Dev. |  | 2.01: 3.525%; 2.04: 1.656%; 2.05: 1.155%; 2.06: 4.104%; 2.12: 7.776%; 2.13: 2.623%; 2.14: 0.5147%
| PDM3 |  | 2.01: -22.95%; 2.04: 3.968%; 2.05: 2.816%; 2.06: 2.524%; 2.12: -16.89%; 2.13: 11%; 2.14: -3.413%
| Z-Score (Absolute) |  | 2.01: 2.89; 2.04: 0.16; 2.05: 0.03; 2.06: 0; 2.12: 2.21; 2.13: 0.96; 2.14: 0.67
Note on C17: Z-Scores have been calculated inclusive of individual outliers. In general, laboratory batches are rejected if Z-Score > 2.5.
Note on C35: Z-Scores have been calculated inclusive of individual outliers. In general, laboratory batches are rejected if Z-Score > 2.5.
Note on C53: Z-Scores have been calculated inclusive of individual outliers. In general, laboratory batches are rejected if Z-Score > 2.5.
Note on C72: Z-Scores have been calculated inclusive of individual outliers. In general, laboratory batches are rejected if Z-Score > 2.5.
Note on C90: Z-Scores have been calculated inclusive of individual outliers. In general, laboratory batches are rejected if Z-Score > 2.5.
Note on C108: Z-Scores have been calculated inclusive of individual outliers. In general, laboratory batches are rejected if Z-Score > 2.5.
Note on C126: Z-Scores have been calculated inclusive of individual outliers. In general, laboratory batches are rejected if Z-Score > 2.5.
Note on C144: Z-Scores have been calculated inclusive of individual outliers. In general, laboratory batches are rejected if Z-Score > 2.5.
Note on C162: Z-Scores have been calculated inclusive of individual outliers. In general, laboratory batches are rejected if Z-Score > 2.5.
Note on C180: Z-Scores have been calculated inclusive of individual outliers. In general, laboratory batches are rejected if Z-Score > 2.5.
Note on C198: Z-Scores have been calculated inclusive of individual outliers. In general, laboratory batches are rejected if Z-Score > 2.5.
Note on C217: Z-Scores have been calculated inclusive of individual outliers. In general, laboratory batches are rejected if Z-Score > 2.5.
Note on C236: Z-Scores have been calculated inclusive of individual outliers. In general, laboratory batches are rejected if Z-Score > 2.5.
Note on C255: Z-Scores have been calculated inclusive of individual outliers. In general, laboratory batches are rejected if Z-Score > 2.5.
Note on C273: Z-Scores have been calculated inclusive of individual outliers. In general, laboratory batches are rejected if Z-Score > 2.5.
Note on C292: Z-Scores have been calculated inclusive of individual outliers. In general, laboratory batches are rejected if Z-Score > 2.5.
Note on C311: Z-Scores have been calculated inclusive of individual outliers. In general, laboratory batches are rejected if Z-Score > 2.5.
Note on C329: Z-Scores have been calculated inclusive of individual outliers. In general, laboratory batches are rejected if Z-Score > 2.5.
Note on C347: Z-Scores have been calculated inclusive of individual outliers. In general, laboratory batches are rejected if Z-Score > 2.5.
Note on C366: Z-Scores have been calculated inclusive of individual outliers. In general, laboratory batches are rejected if Z-Score > 2.5.
Note on C385: Z-Scores have been calculated inclusive of individual outliers. In general, laboratory batches are rejected if Z-Score > 2.5.
Note on C403: Z-Scores have been calculated inclusive of individual outliers. In general, laboratory batches are rejected if Z-Score > 2.5.
Note on C421: Z-Scores have been calculated inclusive of individual outliers. In general, laboratory batches are rejected if Z-Score > 2.5.
Note on C439: Z-Scores have been calculated inclusive of individual outliers. In general, laboratory batches are rejected if Z-Score > 2.5.
Note on C457: Z-Scores have been calculated inclusive of individual outliers. In general, laboratory batches are rejected if Z-Score > 2.5.
Note on C475: Z-Scores have been calculated inclusive of individual outliers. In general, laboratory batches are rejected if Z-Score > 2.5.
Note on C493: Z-Scores have been calculated inclusive of individual outliers. In general, laboratory batches are rejected if Z-Score > 2.5.
Note on C511: Z-Scores have been calculated inclusive of individual outliers. In general, laboratory batches are rejected if Z-Score > 2.5.
Note on C529: Z-Scores have been calculated inclusive of individual outliers. In general, laboratory batches are rejected if Z-Score > 2.5.
Note on C548: Z-Scores have been calculated inclusive of individual outliers. In general, laboratory batches are rejected if Z-Score > 2.5.
Note on C566: Z-Scores have been calculated inclusive of individual outliers. In general, laboratory batches are rejected if Z-Score > 2.5.
Note on C584: Z-Scores have been calculated inclusive of individual outliers. In general, laboratory batches are rejected if Z-Score > 2.5.
Note on C602: Z-Scores have been calculated inclusive of individual outliers. In general, laboratory batches are rejected if Z-Score > 2.5.
Note on C620: Z-Scores have been calculated inclusive of individual outliers. In general, laboratory batches are rejected if Z-Score > 2.5.
Note on C639: Z-Scores have been calculated inclusive of individual outliers. In general, laboratory batches are rejected if Z-Score > 2.5.
Note on C657: Z-Scores have been calculated inclusive of individual outliers. In general, laboratory batches are rejected if Z-Score > 2.5.
Note on C675: Z-Scores have been calculated inclusive of individual outliers. In general, laboratory batches are rejected if Z-Score > 2.5.
Note on C693: Z-Scores have been calculated inclusive of individual outliers. In general, laboratory batches are rejected if Z-Score > 2.5.
Note on C712: Z-Scores have been calculated inclusive of individual outliers. In general, laboratory batches are rejected if Z-Score > 2.5.
Note on C731: Z-Scores have been calculated inclusive of individual outliers. In general, laboratory batches are rejected if Z-Score > 2.5.
Note on C749: Z-Scores have been calculated inclusive of individual outliers. In general, laboratory batches are rejected if Z-Score > 2.5.
Note on C767: Z-Scores have been calculated inclusive of individual outliers. In general, laboratory batches are rejected if Z-Score > 2.5.
Note on C785: Z-Scores have been calculated inclusive of individual outliers. In general, laboratory batches are rejected if Z-Score > 2.5.
Note on C803: Z-Scores have been calculated inclusive of individual outliers. In general, laboratory batches are rejected if Z-Score > 2.5.
Note on C821: Z-Scores have been calculated inclusive of individual outliers. In general, laboratory batches are rejected if Z-Score > 2.5.
Note on C839: Z-Scores have been calculated inclusive of individual outliers. In general, laboratory batches are rejected if Z-Score > 2.5.
Note on C857: Z-Scores have been calculated inclusive of individual outliers. In general, laboratory batches are rejected if Z-Score > 2.5.
Note on C876: Z-Scores have been calculated inclusive of individual outliers. In general, laboratory batches are rejected if Z-Score > 2.5.
Note on C894: Z-Scores have been calculated inclusive of individual outliers. In general, laboratory batches are rejected if Z-Score > 2.5.
Note on C912: Z-Scores have been calculated inclusive of individual outliers. In general, laboratory batches are rejected if Z-Score > 2.5.
Note on C930: Z-Scores have been calculated inclusive of individual outliers. In general, laboratory batches are rejected if Z-Score > 2.5.
Note on C948: Z-Scores have been calculated inclusive of individual outliers. In general, laboratory batches are rejected if Z-Score > 2.5.
Note on C966: Z-Scores have been calculated inclusive of individual outliers. In general, laboratory batches are rejected if Z-Score > 2.5.
Note on C984: Z-Scores have been calculated inclusive of individual outliers. In general, laboratory batches are rejected if Z-Score > 2.5.
Note on C1002: Z-Scores have been calculated inclusive of individual outliers. In general, laboratory batches are rejected if Z-Score > 2.5.
Note on C1020: Z-Scores have been calculated inclusive of individual outliers. In general, laboratory batches are rejected if Z-Score > 2.5.
Note on C1039: Z-Scores have been calculated inclusive of individual outliers. In general, laboratory batches are rejected if Z-Score > 2.5.
Note on C1058: Z-Scores have been calculated inclusive of individual outliers. In general, laboratory batches are rejected if Z-Score > 2.5.
Note on C1076: Z-Scores have been calculated inclusive of individual outliers. In general, laboratory batches are rejected if Z-Score > 2.5.
Note on C1094: Z-Scores have been calculated inclusive of individual outliers. In general, laboratory batches are rejected if Z-Score > 2.5.
Note on C1112: Z-Scores have been calculated inclusive of individual outliers. In general, laboratory batches are rejected if Z-Score > 2.5.
Note on C1131: Z-Scores have been calculated inclusive of individual outliers. In general, laboratory batches are rejected if Z-Score > 2.5.
Note on C1149: Z-Scores have been calculated inclusive of individual outliers. In general, laboratory batches are rejected if Z-Score > 2.5.

## IRC
| Analytical results for C in OREAS 931c (Certified Value 0.676 wt.%) | [24 empty] | Certified
C | Round | Replicate | Lab | Lab | Lab | Lab | Lab | Lab | Lab | Lab | Lab | Lab | Lab | Lab | Lab | Lab | Lab | Lab | Lab | Lab | Lab | Lab | Lab | Lab | Lab | 1
| No | No | 2.01 | 2.03 | 2.04 | 2.05 | 2.06 | 2.07 | 2.08 | 2.09 | 2.10 | 2.11 | 2.12 | 2.13 | 2.14 | 2.15 | 2.16 | 2.17 | 2.18 | 2.19 | 2.20 | 2.21 | 2.23 | 2.24 | 2.25 | wt.%
|  |  | IRC | IRC | IRC | IRC | IRC | IRC | IRC | IRC | IRC | IRC | IRC | IRC | IRC | IRC | IRC | IRC | IRC | IRC | IRC | IRC | IRC | IRC | IRC | 3
3
| 1 | 1 | 0.69 | 0.66 | 0.63 | 0.68 | 0.67628 | 0.67 | 0.8 | 0.67 | 0.69 | 0.67 | 0.67 | 0.639 | 0.69151 | 0.78 | 0.68 | 0.7 | 0.73 | 0.65 | 0.66 | 0.667 | 0.66 | 0.7 | 0.68 | 1
| 1 | 2 | 0.69 | 0.67 | 0.63 | 0.68 | 0.68114 | 0.66 | 0.75 | 0.67 | 0.69 | 0.67 | 0.64 | 0.63 | 0.67779 | 0.7 | 0.68 | 0.7 | 0.73 | 0.64 | 0.66 | 0.665 | 0.66 | 0.7 | 0.69 | 0
| 1 | 3 | 0.69 | 0.64 | 0.63 | 0.69 | 0.68871 | 0.65 | 0.79 | 0.67 | 0.69 | 0.67 | 0.67 | 0.639 | 0.67964 | 0.75 | 0.69 | 0.71 | 0.75 | 0.65 | 0.66 | 0.672 | 0.69 | 0.71 | 0.69 | 16
| 1 | 4 | 0.68 | 0.73 | 0.64 | 0.67 | 0.6851 | 0.66 | 0.73 | 0.68 | 0.69 | 0.67 | 0.64 | 0.636 | 0.67992 | 0.78 | 0.68 | 0.7 | 0.74 | 0.64 | 0.66 | 0.683 | 0.67 | 0.7 | 0.68 | 0.67597
| 1 | 5 | 0.68 | 0.66 | 0.64 | 0.68 | 0.68049 | 0.66 | 0.79 | 0.68 | 0.69 | 0.67 | 0.68 | 0.637 | 0.67911 | 0.71 | 0.67 | 0.71 | 0.73 | 0.65 | 0.65 | 0.664 | 0.65 | 0.7 | 0.67 | 202
| 1 | 6 | 0.68 | 0.64 | 0.64 | 0.69 | 0.68057 | 0.65 | 0.74 | 0.68 | 0.7 | 0.67 | 0.65 | 0.637 | 0.67746 | 0.84 | 0.68 | 0.7 | 0.73 | 0.65 | 0.65 | 0.688 | 0.65 | 0.7 | 0.69
| Mean |  | 0.685 | 0.66667 | 0.635 | 0.68167 | 0.68205 | 0.65833 | 0.76667 | 0.675 | 0.69167 | 0.67 | 0.65833 | 0.63633 | 0.6809 | 0.76 | 0.68 | 0.70333 | 0.735 | 0.64667 | 0.65667 | 0.67317 | 0.66333 | 0.70167 | 0.68333
| Median |  | 0.685 | 0.66 | 0.635 | 0.68 | 0.68085 | 0.66 | 0.77 | 0.675 | 0.69 | 0.67 | 0.66 | 0.637 | 0.67938 | 0.765 | 0.68 | 0.7 | 0.73 | 0.65 | 0.66 | 0.6695 | 0.66 | 0.7 | 0.685
| Std Dev. |  | 0.0054772 | 0.033267 | 0.0054772 | 0.0075277 | 0.0042994 | 0.0075277 | 0.030111 | 0.0054772 | 0.0040825 | 0 | 0.017224 | 0.0033267 | 0.0052871 | 0.051769 | 0.0063246 | 0.005164 | 0.0083666 | 0.005164 | 0.005164 | 0.010068 | 0.015055 | 0.0040825 | 0.008165
| Rel.Std.Dev. |  | 0.7996% | 4.99% | 0.8626% | 1.104% | 0.6304% | 1.143% | 3.928% | 0.8114% | 0.5902% | 0% | 2.616% | 0.5228% | 0.7765% | 6.812% | 0.9301% | 0.7342% | 1.138% | 0.7986% | 0.7864% | 1.496% | 2.27% | 0.5818% | 1.195%
| PDM3 |  | 1.335% | -1.377% | -6.062% | 0.842% | 0.898% | -2.61% | 13.42% | -0.1442% | 2.321% | -0.8839% | -2.61% | -5.864% | 0.7292% | 12.43% | 0.5954% | 4.047% | 8.732% | -4.336% | -2.856% | -0.4154% | -1.87% | 3.801% | 1.089%
| Z-Score (Absolute) |  | 0.2 | 0.54 | 1.82 | 0.07 | 0.08 | 0.88 | 3.51 | 0.2 | 0.47 | 0.4 | 0.88 | 1.77 | 0.04 | 3.24 | 0 | 0.94 | 2.23 | 1.35 | 0.94 | 0.28 | 0.67 | 0.88 | 0.13
| Analytical results for S in OREAS 931c (Certified Value 4.44 wt.%) | [24 empty] | Certified
S | Round | Replicate | Lab | Lab | Lab | Lab | Lab | Lab | Lab | Lab | Lab | Lab | Lab | Lab | Lab | Lab | Lab | Lab | Lab | Lab | Lab | Lab | Lab | Lab | Lab | 1
| No | No | 2.01 | 2.03 | 2.04 | 2.05 | 2.06 | 2.07 | 2.08 | 2.09 | 2.10 | 2.11 | 2.12 | 2.13 | 2.14 | 2.15 | 2.16 | 2.17 | 2.18 | 2.19 | 2.20 | 2.21 | 2.23 | 2.24 | 2.25 | wt.%
|  |  | IRC | IRC | IRC | IRC | IRC | IRC | IRC | IRC | IRC | IRC | IRC | IRC | IRC | IRC | IRC | IRC | IRC | IRC | IRC | IRC | IRC | IRC | IRC | 2
3
| 1 | 1 | 4.51 | 3.22 | 4.32 | 4.48 | 4.3401 | 4.41 | 4.44 | 4.54 | 4.45 | 4.5 | 4.46 | 4.44 | 4.6777 | 4.7 | 4.51 | 4.34 | 4.69 | 4.51 | 4.46 | 4.36 | 4.64 | 4.4 | 4.41 | 1
| 1 | 2 | 4.51 | 3.24 | 4.32 | 4.49 | 4.343 | 4.3 | 4.48 | 4.6 | 4.48 | 4.43 | 4.33 | 4.438 | 4.6708 | 4.71 | 4.49 | 4.44 | 4.8 | 4.49 | 4.47 | 4.42 | 4.61 | 4.41 | 4.4 | 0
| 1 | 3 | 4.5 | 3.19 | 5.11 | 4.49 | 4.3415 | 4.61 | 4.51 | 4.5 | 4.43 | 4.44 | 4.4 | 4.343 | 4.633 | 4.71 | 4.44 | 4.42 | 4.9 | 4.46 | 4.46 | 4.31 | 4.64 | 4.51 | 4.4 | 16
| 1 | 4 | 4.52 | 3.2 | 4.26 | 4.45 | 4.3549 | 4.5 | 4.42 | 4.46 | 4.49 | 4.5 | 4.27 | 4.214 | 4.6706 | 4.71 | 4.5 | 4.49 | 4.64 | 4.34 | 4.42 | 4.33 | 4.6 | 4.52 | 4.39 | 4.4385
| 1 | 5 | 4.5 | 3.06 | 4.32 | 4.46 | 4.3359 | 4.5 | 4.48 | 4.52 | 4.43 | 4.64 | 4.3 | 4.27 | 4.676 | 4.78 | 4.48 | 4.46 | 4.73 | 4.3 | 4.45 | 4.33 | 4.62 | 4.44 | 4.37 | 203
| 1 | 6 | 4.49 | 3.19 | 4.26 | 4.52 | 4.3425 | 4.52 | 4.47 | 4.5 | 4.53 | 4.51 | 4.27 | 4.386 | 4.6801 | 4.77 | 4.45 | 4.35 | 4.86 | 4.5 | 4.43 | 4.36 | 4.61 | 4.37 | 4.41
| Mean |  | 4.505 | 3.1833 | 4.4317 | 4.4817 | 4.343 | 4.4733 | 4.4667 | 4.52 | 4.4683 | 4.5033 | 4.3383 | 4.3485 | 4.668 | 4.73 | 4.4783 | 4.4167 | 4.77 | 4.4333 | 4.4483 | 4.3517 | 4.62 | 4.4417 | 4.3967
| Median |  | 4.505 | 3.195 | 4.32 | 4.485 | 4.342 | 4.5 | 4.475 | 4.51 | 4.465 | 4.5 | 4.315 | 4.3645 | 4.6734 | 4.71 | 4.485 | 4.43 | 4.765 | 4.475 | 4.455 | 4.345 | 4.615 | 4.425 | 4.4
| Std Dev. |  | 0.010488 | 0.063456 | 0.33361 | 0.024833 | 0.0063862 | 0.10614 | 0.032042 | 0.047329 | 0.0392 | 0.075011 | 0.07679 | 0.091729 | 0.017564 | 0.035214 | 0.027869 | 0.060222 | 0.1008 | 0.090259 | 0.019408 | 0.038687 | 0.016733 | 0.061128 | 0.015055
| Rel.Std.Dev. |  | 0.2328% | 1.993% | 7.528% | 0.5541% | 0.147% | 2.373% | 0.7174% | 1.047% | 0.8773% | 1.666% | 1.77% | 2.109% | 0.3763% | 0.7445% | 0.6223% | 1.364% | 2.113% | 2.036% | 0.4363% | 0.889% | 0.3622% | 1.376% | 0.3424%
| PDM3 |  | 1.499% | -28.28% | -0.1531% | 0.9734% | -2.151% | 0.7856% | 0.6354% | 1.837% | 0.673% | 1.462% | -2.256% | -2.027% | 5.172% | 6.568% | 0.8983% | -0.4911% | 7.47% | -0.1156% | 0.2224% | -1.956% | 4.09% | 0.07216% | -0.9417%
| Z-Score (Absolute) |  | 0.52 | 17.31 | 0.47 | 0.2 | 1.67 | 0.09 | 0 | 0.72 | 0.02 | 0.49 | 1.73 | 1.59 | 2.72 | 3.55 | 0.16 | 0.67 | 4.09 | 0.45 | 0.25 | 1.55 | 2.07 | 0.34 | 0.94
Note on C17: Z-Scores have been calculated inclusive of individual outliers. In general, laboratory batches are rejected if Z-Score > 2.5.
Note on C35: Z-Scores have been calculated inclusive of individual outliers. In general, laboratory batches are rejected if Z-Score > 2.5.

## Laser Ablation
| Analytical results for Ag in OREAS 931c (Indicative Value 13.6 ppm) |  |  | Indicative
Ag | Round | Replicate | BV Geo | 1
| No | No | Perth | ppm
|  |  | ABL*MS | 1
1
| 1 | 1 | 13.5 | 1
| 1 | 2 | 13.6 | 9
| Mean |  | 13.55 | 16
| Median |  | 13.55 | 13.55
| Std Dev. |  | 0.070711 | 33
| Rel.Std.Dev. |  | 0.5219%
| PDM3 |  | 0%
| Z-Score (Absolute) |  | NA
| Analytical results for As in OREAS 931c (Indicative Value 56 ppm) |  |  | Indicative
As | Round | Replicate | BV Geo | 1
| No | No | Perth | ppm
|  |  | ABL*MS | 0
0
| 1 | 1 | 55.6 | 1
| 1 | 2 | 55.4 | 10
| Mean |  | 55.5 | 16
| Median |  | 55.5 | 55.5
| Std Dev. |  | 0.14142 | 34
| Rel.Std.Dev. |  | 0.2548%
| PDM3 |  | 0%
| Z-Score (Absolute) |  | NA
| Analytical results for Ba in OREAS 931c (Indicative Value 0.164 wt.%) |  |  | Indicative
Ba | Round | Replicate | BV Geo | 1
| No | No | Perth | wt.%
|  |  | ABL*MS | 3
3
| 1 | 1 | 0.163 | 1
| 1 | 2 | 0.165 | 3
| Mean |  | 0.164 | 16
| Median |  | 0.164 | 0.164
| Std Dev. |  | 0.0014142 | 35
| Rel.Std.Dev. |  | 0.8623%
| PDM3 |  | 0%
| Z-Score (Absolute) |  | NA
| Analytical results for Be in OREAS 931c (Indicative Value 1.8 ppm) |  |  | Indicative
Be | Round | Replicate | BV Geo | 1
| No | No | Perth | ppm
|  |  | ABL*MS | 2
2
| 1 | 1 | 1.8 | 1
| 1 | 2 | 1.8 | 30
| Mean |  | 1.8 | 16
| Median |  | 1.8 | 1.8
| Std Dev. |  | 0 | 36
| Rel.Std.Dev. |  | 0%
| PDM3 |  | 0%
| Z-Score (Absolute) |  | NA
| Analytical results for Bi in OREAS 931c (Indicative Value 207 ppm) |  |  | Indicative
Bi | Round | Replicate | BV Geo | 1
| No | No | Perth | ppm
|  |  | ABL*MS | 0
0
| 1 | 1 | 207 | 1
| 1 | 2 | 206 | 12
| Mean |  | 206.5 | 16
| Median |  | 206.5 | 206.5
| Std Dev. |  | 0.70711 | 37
| Rel.Std.Dev. |  | 0.3424%
| PDM3 |  | 0%
| Z-Score (Absolute) |  | NA
| Analytical results for Cd in OREAS 931c (Indicative Value 0.5 ppm) |  |  | Indicative
Cd | Round | Replicate | BV Geo | 1
| No | No | Perth | ppm
|  |  | ABL*MS | 2
2
| 1 | 1 | 0.6 | 1
| 1 | 2 | 0.4 | 13
| Mean |  | 0.5 | 16
| Median |  | 0.5 | 0.5
| Std Dev. |  | 0.14142 | 38
| Rel.Std.Dev. |  | 28.28%
| PDM3 |  | 0%
| Z-Score (Absolute) |  | NA
| Analytical results for Ce in OREAS 931c (Indicative Value 64 ppm) |  |  | Indicative
Ce | Round | Replicate | BV Geo | 1
| No | No | Perth | ppm
|  |  | ABL*MS | 0
0
| 1 | 1 | 63.5 | 1
| 1 | 2 | 63.8 | 14
| Mean |  | 63.65 | 16
| Median |  | 63.65 | 63.65
| Std Dev. |  | 0.21213 | 39
| Rel.Std.Dev. |  | 0.3333%
| PDM3 |  | -1.11e-14%
| Z-Score (Absolute) |  | NA
| Analytical results for Co in OREAS 931c (Indicative Value 31.7 ppm) |  |  | Indicative
Co | Round | Replicate | BV Geo | 1
| No | No | Perth | ppm
|  |  | ABL*MS | 1
1
| 1 | 1 | 31.8 | 1
| 1 | 2 | 31.6 | 34
| Mean |  | 31.7 | 16
| Median |  | 31.7 | 31.7
| Std Dev. |  | 0.14142 | 40
| Rel.Std.Dev. |  | 0.4461%
| PDM3 |  | 2.22e-14%
| Z-Score (Absolute) |  | NA
| Analytical results for Cr in OREAS 931c (Indicative Value 67 ppm) |  |  | Indicative
Cr | Round | Replicate | BV Geo | 1
| No | No | Perth | ppm
|  |  | ABL*MS | 0
0
| 1 | 1 | 68 | 1
| 1 | 2 | 65 | 35
| Mean |  | 66.5 | 16
| Median |  | 66.5 | 66.5
| Std Dev. |  | 2.1213 | 41
| Rel.Std.Dev. |  | 3.19%
| PDM3 |  | 0%
| Z-Score (Absolute) |  | NA
| Analytical results for Cs in OREAS 931c (Indicative Value 4.76 ppm) |  |  | Indicative
Cs | Round | Replicate | BV Geo | 1
| No | No | Perth | ppm
|  |  | ABL*MS | 2
2
| 1 | 1 | 4.76 | 1
| 1 | 2 | 4.76 | 16
| Mean |  | 4.76 | 16
| Median |  | 4.76 | 4.76
| Std Dev. |  | 0 | 42
| Rel.Std.Dev. |  | 0%
| PDM3 |  | 0%
| Z-Score (Absolute) |  | NA
| Analytical results for Cu in OREAS 931c (Indicative Value 3.97 wt.%) |  |  | Indicative
Cu | Round | Replicate | BV Geo | 1
| No | No | Perth | wt.%
|  |  | ABL*MS | 2
2
| 1 | 1 | 4 | 1
| 1 | 2 | 3.94 | 37
| Mean |  | 3.97 | 16
| Median |  | 3.97 | 3.97
| Std Dev. |  | 0.042426 | 43
| Rel.Std.Dev. |  | 1.069%
| PDM3 |  | -1.11e-14%
| Z-Score (Absolute) |  | NA
| Analytical results for Dy in OREAS 931c (Indicative Value 3.98 ppm) |  |  | Indicative
Dy | Round | Replicate | BV Geo | 1
| No | No | Perth | ppm
|  |  | ABL*MS | 2
2
| 1 | 1 | 3.93 | 1
| 1 | 2 | 4.02 | 4
| Mean |  | 3.975 | 16
| Median |  | 3.975 | 3.975
| Std Dev. |  | 0.06364 | 44
| Rel.Std.Dev. |  | 1.601%
| PDM3 |  | 0%
| Z-Score (Absolute) |  | NA
| Analytical results for Er in OREAS 931c (Indicative Value 2.3 ppm) |  |  | Indicative
Er | Round | Replicate | BV Geo | 1
| No | No | Perth | ppm
|  |  | ABL*MS | 2
2
| 1 | 1 | 2.26 | 1
| 1 | 2 | 2.34 | 5
| Mean |  | 2.3 | 16
| Median |  | 2.3 | 2.3
| Std Dev. |  | 0.056569 | 45
| Rel.Std.Dev. |  | 2.46%
| PDM3 |  | 0%
| Z-Score (Absolute) |  | NA
| Analytical results for Eu in OREAS 931c (Indicative Value 1.07 ppm) |  |  | Indicative
Eu | Round | Replicate | BV Geo | 1
| No | No | Perth | ppm
|  |  | ABL*MS | 2
2
| 1 | 1 | 1.06 | 1
| 1 | 2 | 1.08 | 6
| Mean |  | 1.07 | 16
| Median |  | 1.07 | 1.07
| Std Dev. |  | 0.014142 | 46
| Rel.Std.Dev. |  | 1.322%
| PDM3 |  | 0%
| Z-Score (Absolute) |  | NA
| Analytical results for Ga in OREAS 931c (Indicative Value 15.6 ppm) |  |  | Indicative
Ga | Round | Replicate | BV Geo | 1
| No | No | Perth | ppm
|  |  | ABL*MS | 1
1
| 1 | 1 | 15.7 | 1
| 1 | 2 | 15.5 | 20
| Mean |  | 15.6 | 16
| Median |  | 15.6 | 15.6
| Std Dev. |  | 0.14142 | 47
| Rel.Std.Dev. |  | 0.9065%
| PDM3 |  | 0%
| Z-Score (Absolute) |  | NA
| Analytical results for Gd in OREAS 931c (Indicative Value 4.56 ppm) |  |  | Indicative
Gd | Round | Replicate | BV Geo | 1
| No | No | Perth | ppm
|  |  | ABL*MS | 2
2
| 1 | 1 | 4.6 | 1
| 1 | 2 | 4.52 | 7
| Mean |  | 4.56 | 16
| Median |  | 4.56 | 4.56
| Std Dev. |  | 0.056569 | 48
| Rel.Std.Dev. |  | 1.241%
| PDM3 |  | 0%
| Z-Score (Absolute) |  | NA
| Analytical results for Ge in OREAS 931c (Indicative Value 1.8 ppm) |  |  | Indicative
Ge | Round | Replicate | BV Geo | 1
| No | No | Perth | ppm
|  |  | ABL*MS | 2
2
| 1 | 1 | 1.8 | 1
| 1 | 2 | 1.8 | 43
| Mean |  | 1.8 | 16
| Median |  | 1.8 | 1.8
| Std Dev. |  | 0 | 49
| Rel.Std.Dev. |  | 0%
| PDM3 |  | 0%
| Z-Score (Absolute) |  | NA
| Analytical results for Hf in OREAS 931c (Indicative Value 2.92 ppm) |  |  | Indicative
Hf | Round | Replicate | BV Geo | 1
| No | No | Perth | ppm
|  |  | ABL*MS | 2
2
| 1 | 1 | 2.84 | 1
| 1 | 2 | 2.99 | 27
| Mean |  | 2.915 | 16
| Median |  | 2.915 | 2.915
| Std Dev. |  | 0.10607 | 33
| Rel.Std.Dev. |  | 3.639%
| PDM3 |  | 0%
| Z-Score (Absolute) |  | NA
| Analytical results for Ho in OREAS 931c (Indicative Value 0.79 ppm) |  |  | Indicative
Ho | Round | Replicate | BV Geo | 1
| No | No | Perth | ppm
|  |  | ABL*MS | 2
2
| 1 | 1 | 0.79 | 1
| 1 | 2 | 0.78 | 3
| Mean |  | 0.785 | 16
| Median |  | 0.785 | 0.785
| Std Dev. |  | 0.0070711 | 34
| Rel.Std.Dev. |  | 0.9008%
| PDM3 |  | 0%
| Z-Score (Absolute) |  | NA
| Analytical results for In in OREAS 931c (Indicative Value 2.85 ppm) |  |  | Indicative
In | Round | Replicate | BV Geo | 1
| No | No | Perth | ppm
|  |  | ABL*MS | 2
2
| 1 | 1 | 2.8 | 1
| 1 | 2 | 2.9 | 12
| Mean |  | 2.85 | 16
| Median |  | 2.85 | 2.85
| Std Dev. |  | 0.070711 | 35
| Rel.Std.Dev. |  | 2.481%
| PDM3 |  | -1.11e-14%
| Z-Score (Absolute) |  | NA
| Analytical results for La in OREAS 931c (Indicative Value 36.1 ppm) |  |  | Indicative
La | Round | Replicate | BV Geo | 1
| No | No | Perth | ppm
|  |  | ABL*MS | 1
1
| 1 | 1 | 36.1 | 1
| 1 | 2 | 36 | 13
| Mean |  | 36.05 | 16
| Median |  | 36.05 | 36.05
| Std Dev. |  | 0.070711 | 36
| Rel.Std.Dev. |  | 0.1961%
| PDM3 |  | 0%
| Z-Score (Absolute) |  | NA
| Analytical results for Lu in OREAS 931c (Indicative Value 0.32 ppm) |  |  | Indicative
Lu | Round | Replicate | BV Geo | 1
| No | No | Perth | ppm
|  |  | ABL*MS | 2
2
| 1 | 1 | 0.33 | 1
| 1 | 2 | 0.31 | 4
| Mean |  | 0.32 | 16
| Median |  | 0.32 | 0.32
| Std Dev. |  | 0.014142 | 37
| Rel.Std.Dev. |  | 4.419%
| PDM3 |  | 0%
| Z-Score (Absolute) |  | NA
| Analytical results for Mn in OREAS 931c (Indicative Value 0.017 wt.%) |  |  | Indicative
Mn | Round | Replicate | BV Geo | 1
| No | No | Perth | wt.%
|  |  | ABL*MS | 3
3
| 1 | 1 | 0.017 | 1
| 1 | 2 | 0.0168 | 32
| Mean |  | 0.0169 | 16
| Median |  | 0.0169 | 0.0169
| Std Dev. |  | 0.00014142 | 38
| Rel.Std.Dev. |  | 0.8368%
| PDM3 |  | 0%
| Z-Score (Absolute) |  | NA
| Analytical results for Mo in OREAS 931c (Indicative Value 5.3 ppm) |  |  | Indicative
Mo | Round | Replicate | BV Geo | 1
| No | No | Perth | ppm
|  |  | ABL*MS | 2
2
| 1 | 1 | 5.4 | 1
| 1 | 2 | 5.2 | 33
| Mean |  | 5.3 | 16
| Median |  | 5.3 | 5.3
| Std Dev. |  | 0.14142 | 39
| Rel.Std.Dev. |  | 2.668%
| PDM3 |  | 2.22e-14%
| Z-Score (Absolute) |  | NA
| Analytical results for Nb in OREAS 931c (Indicative Value 8.71 ppm) |  |  | Indicative
Nb | Round | Replicate | BV Geo | 1
| No | No | Perth | ppm
|  |  | ABL*MS | 2
2
| 1 | 1 | 8.74 | 1
| 1 | 2 | 8.67 | 16
| Mean |  | 8.705 | 16
| Median |  | 8.705 | 8.705
| Std Dev. |  | 0.049497 | 40
| Rel.Std.Dev. |  | 0.5686%
| PDM3 |  | 0%
| Z-Score (Absolute) |  | NA
| Analytical results for Nd in OREAS 931c (Indicative Value 30.1 ppm) |  |  | Indicative
Nd | Round | Replicate | BV Geo | 1
| No | No | Perth | ppm
|  |  | ABL*MS | 1
1
| 1 | 1 | 29.6 | 1
| 1 | 2 | 30.6 | 5
| Mean |  | 30.1 | 16
| Median |  | 30.1 | 30.1
| Std Dev. |  | 0.70711 | 41
| Rel.Std.Dev. |  | 2.349%
| PDM3 |  | 0%
| Z-Score (Absolute) |  | NA
| Analytical results for Ni in OREAS 931c (Indicative Value 12 ppm) |  |  | Indicative
Ni | Round | Replicate | BV Geo | 1
| No | No | Perth | ppm
|  |  | ABL*MS | 1
1
| 1 | 1 | 12 | 1
| 1 | 2 | 12 | 24
| Mean |  | 12 | 16
| Median |  | 12 | 12
| Std Dev. |  | 0 | 42
| Rel.Std.Dev. |  | 0%
| PDM3 |  | 0%
| Z-Score (Absolute) |  | NA
| Analytical results for Pb in OREAS 931c (Indicative Value 118 ppm) |  |  | Indicative
Pb | Round | Replicate | BV Geo | 1
| No | No | Perth | ppm
|  |  | ABL*MS | 0
0
| 1 | 1 | 119 | 1
| 1 | 2 | 117 | 18
| Mean |  | 118 | 16
| Median |  | 118 | 118
| Std Dev. |  | 1.4142 | 43
| Rel.Std.Dev. |  | 1.198%
| PDM3 |  | 0%
| Z-Score (Absolute) |  | NA
| Analytical results for Pr in OREAS 931c (Indicative Value 8.58 ppm) |  |  | Indicative
Pr | Round | Replicate | BV Geo | 1
| No | No | Perth | ppm
|  |  | ABL*MS | 2
2
| 1 | 1 | 8.6 | 1
| 1 | 2 | 8.56 | 7
| Mean |  | 8.58 | 16
| Median |  | 8.58 | 8.58
| Std Dev. |  | 0.028284 | 44
| Rel.Std.Dev. |  | 0.3297%
| PDM3 |  | 0%
| Z-Score (Absolute) |  | NA
| Analytical results for Rb in OREAS 931c (Indicative Value 123 ppm) |  |  | Indicative
Rb | Round | Replicate | BV Geo | 1
| No | No | Perth | ppm
|  |  | ABL*MS | 0
0
| 1 | 1 | 121 | 1
| 1 | 2 | 124 | 39
| Mean |  | 122.5 | 16
| Median |  | 122.5 | 122.5
| Std Dev. |  | 2.1213 | 45
| Rel.Std.Dev. |  | 1.732%
| PDM3 |  | 0%
| Z-Score (Absolute) |  | NA
| Analytical results for Re in OREAS 931c (Indicative Value < 0.01 ppm) |  |  | Indicative
Re | Round | Replicate | BV Geo | 1
| No | No | Perth | ppm
|  |  | ABL*MS | 3
3
| 1 | 1 | < 0.01 | 1
| 1 | 2 | < 0.01 | 25
| Mean |  |  | 16
| Median |  |  | < 0.01
| Std Dev. |  |  | 46
Rel.Std.Dev.
PDM3
| Z-Score (Absolute) |  | NA
| Analytical results for Sb in OREAS 931c (Indicative Value 4.3 ppm) |  |  | Indicative
Sb | Round | Replicate | BV Geo | 1
| No | No | Perth | ppm
|  |  | ABL*MS | 2
2
| 1 | 1 | 4.2 | 1
| 1 | 2 | 4.4 | 41
| Mean |  | 4.3 | 16
| Median |  | 4.3 | 4.3
| Std Dev. |  | 0.14142 | 47
| Rel.Std.Dev. |  | 3.289%
| PDM3 |  | 2.22e-14%
| Z-Score (Absolute) |  | NA
| Analytical results for Sc in OREAS 931c (Indicative Value 10.5 ppm) |  |  | Indicative
Sc | Round | Replicate | BV Geo | 1
| No | No | Perth | ppm
|  |  | ABL*MS | 1
1
| 1 | 1 | 10.3 | 1
| 1 | 2 | 10.7 | 20
| Mean |  | 10.5 | 16
| Median |  | 10.5 | 10.5
| Std Dev. |  | 0.28284 | 48
| Rel.Std.Dev. |  | 2.694%
| PDM3 |  | 0%
| Z-Score (Absolute) |  | NA
| Analytical results for Se in OREAS 931c (Indicative Value < 5 ppm) |  |  | Indicative
Se | Round | Replicate | BV Geo | 1
| No | No | Perth | ppm
|  |  | ABL*MS | 2
2
| 1 | 1 | < 5 | 1
| 1 | 2 | < 5 | 21
| Mean |  |  | 16
| Median |  |  | < 5
| Std Dev. |  |  | 49
Rel.Std.Dev.
PDM3
| Z-Score (Absolute) |  | NA
| Analytical results for Sm in OREAS 931c (Indicative Value 5.83 ppm) |  |  | Indicative
Sm | Round | Replicate | BV Geo | 1
| No | No | Perth | ppm
|  |  | ABL*MS | 2
2
| 1 | 1 | 5.88 | 1
| 1 | 2 | 5.77 | 4
| Mean |  | 5.825 | 16
| Median |  | 5.825 | 5.825
| Std Dev. |  | 0.077782 | 33
| Rel.Std.Dev. |  | 1.335%
| PDM3 |  | -1.11e-14%
| Z-Score (Absolute) |  | NA
| Analytical results for Sn in OREAS 931c (Indicative Value 40 ppm) |  |  | Indicative
Sn | Round | Replicate | BV Geo | 1
| No | No | Perth | ppm
|  |  | ABL*MS | 1
1
| 1 | 1 | 39.8 | 1
| 1 | 2 | 40.2 | 10
| Mean |  | 40 | 16
| Median |  | 40 | 40
| Std Dev. |  | 0.28284 | 34
| Rel.Std.Dev. |  | 0.7071%
| PDM3 |  | 0%
| Z-Score (Absolute) |  | NA
| Analytical results for Sr in OREAS 931c (Indicative Value 41.2 ppm) |  |  | Indicative
Sr | Round | Replicate | BV Geo | 1
| No | No | Perth | ppm
|  |  | ABL*MS | 1
1
| 1 | 1 | 41.5 | 1
| 1 | 2 | 40.9 | 29
| Mean |  | 41.2 | 16
| Median |  | 41.2 | 41.2
| Std Dev. |  | 0.42426 | 35
| Rel.Std.Dev. |  | 1.03%
| PDM3 |  | 0%
| Z-Score (Absolute) |  | NA
| Analytical results for Ta in OREAS 931c (Indicative Value 0.67 ppm) |  |  | Indicative
Ta | Round | Replicate | BV Geo | 1
| No | No | Perth | ppm
|  |  | ABL*MS | 2
2
| 1 | 1 | 0.66 | 1
| 1 | 2 | 0.67 | 11
| Mean |  | 0.665 | 16
| Median |  | 0.665 | 0.665
| Std Dev. |  | 0.0070711 | 36
| Rel.Std.Dev. |  | 1.063%
| PDM3 |  | 0%
| Z-Score (Absolute) |  | NA
| Analytical results for Tb in OREAS 931c (Indicative Value 0.68 ppm) |  |  | Indicative
Tb | Round | Replicate | BV Geo | 1
| No | No | Perth | ppm
|  |  | ABL*MS | 2
2
| 1 | 1 | 0.68 | 1
| 1 | 2 | 0.67 | 12
| Mean |  | 0.675 | 16
| Median |  | 0.675 | 0.675
| Std Dev. |  | 0.0070711 | 37
| Rel.Std.Dev. |  | 1.048%
| PDM3 |  | 0%
| Z-Score (Absolute) |  | NA
| Analytical results for Te in OREAS 931c (Indicative Value 0.15 ppm) |  |  | Indicative
Te | Round | Replicate | BV Geo | 1
| No | No | Perth | ppm
|  |  | ABL*MS | 2
2
| 1 | 1 | < 0.2 | 1
| 1 | 2 | 0.2 | 13
| Mean |  | 0.2 | 16
| Median |  | 0.2 | 0.15
| Std Dev. |  |  | 38
Rel.Std.Dev.
| PDM3 |  | 33.33%
| Z-Score (Absolute) |  | NA
| Analytical results for Th in OREAS 931c (Indicative Value 10.9 ppm) |  |  | Indicative
Th | Round | Replicate | BV Geo | 1
| No | No | Perth | ppm
|  |  | ABL*MS | 1
1
| 1 | 1 | 10.8 | 1
| 1 | 2 | 10.9 | 14
| Mean |  | 10.85 | 16
| Median |  | 10.85 | 10.85
| Std Dev. |  | 0.070711 | 39
| Rel.Std.Dev. |  | 0.6517%
| PDM3 |  | 2.22e-14%
| Z-Score (Absolute) |  | NA
| Analytical results for Ti in OREAS 931c (Indicative Value 0.252 wt.%) |  |  | Indicative
Ti | Round | Replicate | BV Geo | 1
| No | No | Perth | wt.%
|  |  | ABL*MS | 3
3
| 1 | 1 | 0.251 | 1
| 1 | 2 | 0.253 | 34
| Mean |  | 0.252 | 16
| Median |  | 0.252 | 0.252
| Std Dev. |  | 0.0014142 | 40
| Rel.Std.Dev. |  | 0.5612%
| PDM3 |  | 0%
| Z-Score (Absolute) |  | NA
| Analytical results for Tl in OREAS 931c (Indicative Value 0.15 ppm) |  |  | Indicative
Tl | Round | Replicate | BV Geo | 1
| No | No | Perth | ppm
|  |  | ABL*MS | 2
2
| 1 | 1 | 0.2 | 1
| 1 | 2 | < 0.2 | 15
| Mean |  | 0.2 | 16
| Median |  | 0.2 | 0.15
| Std Dev. |  |  | 41
Rel.Std.Dev.
| PDM3 |  | 33.33%
| Z-Score (Absolute) |  | NA
| Analytical results for Tm in OREAS 931c (Indicative Value 0.34 ppm) |  |  | Indicative
Tm | Round | Replicate | BV Geo | 1
| No | No | Perth | ppm
|  |  | ABL*MS | 2
2
| 1 | 1 | 0.35 | 1
| 1 | 2 | 0.33 | 5
| Mean |  | 0.34 | 16
| Median |  | 0.34 | 0.34
| Std Dev. |  | 0.014142 | 42
| Rel.Std.Dev. |  | 4.159%
| PDM3 |  | -1.11e-14%
| Z-Score (Absolute) |  | NA
| Analytical results for U in OREAS 931c (Indicative Value 3.67 ppm) |  |  | Indicative
U | Round | Replicate | BV Geo | 1
| No | No | Perth | ppm
|  |  | ABL*MS | 2
2
| 1 | 1 | 3.65 | 1
| 1 | 2 | 3.68 | 17
| Mean |  | 3.665 | 16
| Median |  | 3.665 | 3.665
| Std Dev. |  | 0.021213 | 43
| Rel.Std.Dev. |  | 0.5788%
| PDM3 |  | 0%
| Z-Score (Absolute) |  | NA
| Analytical results for V in OREAS 931c (Indicative Value 159 ppm) |  |  | Indicative
V | Round | Replicate | BV Geo | 1
| No | No | Perth | ppm
|  |  | ABL*MS | 0
0
| 1 | 1 | 157 | 1
| 1 | 2 | 160 | 38
| Mean |  | 158.5 | 16
| Median |  | 158.5 | 158.5
| Std Dev. |  | 2.1213 | 44
| Rel.Std.Dev. |  | 1.338%
| PDM3 |  | 0%
| Z-Score (Absolute) |  | NA
| Analytical results for W in OREAS 931c (Indicative Value 20 ppm) |  |  | Indicative
W | Round | Replicate | BV Geo | 1
| No | No | Perth | ppm
|  |  | ABL*MS | 1
1
| 1 | 1 | 20 | 1
| 1 | 2 | 20 | 18
| Mean |  | 20 | 16
| Median |  | 20 | 20
| Std Dev. |  | 0 | 45
| Rel.Std.Dev. |  | 0%
| PDM3 |  | 0%
| Z-Score (Absolute) |  | NA
| Analytical results for Y in OREAS 931c (Indicative Value 21.7 ppm) |  |  | Indicative
Y | Round | Replicate | BV Geo | 1
| No | No | Perth | ppm
|  |  | ABL*MS | 1
1
| 1 | 1 | 21.9 | 1
| 1 | 2 | 21.5 | 19
| Mean |  | 21.7 | 16
| Median |  | 21.7 | 21.7
| Std Dev. |  | 0.28284 | 46
| Rel.Std.Dev. |  | 1.303%
| PDM3 |  | 0%
| Z-Score (Absolute) |  | NA
| Analytical results for Yb in OREAS 931c (Indicative Value 2.23 ppm) |  |  | Indicative
Yb | Round | Replicate | BV Geo | 1
| No | No | Perth | ppm
|  |  | ABL*MS | 2
2
| 1 | 1 | 2.24 | 1
| 1 | 2 | 2.22 | 20
| Mean |  | 2.23 | 16
| Median |  | 2.23 | 2.23
| Std Dev. |  | 0.014142 | 47
| Rel.Std.Dev. |  | 0.6342%
| PDM3 |  | 2.22e-14%
| Z-Score (Absolute) |  | NA
| Analytical results for Zn in OREAS 931c (Indicative Value 250 ppm) |  |  | Indicative
Zn | Round | Replicate | BV Geo | 1
| No | No | Perth | ppm
|  |  | ABL*MS | 0
0
| 1 | 1 | 250 | 1
| 1 | 2 | 250 | 42
| Mean |  | 250 | 16
| Median |  | 250 | 250
| Std Dev. |  | 0 | 48
| Rel.Std.Dev. |  | 0%
| PDM3 |  | 0%
| Z-Score (Absolute) |  | NA
| Analytical results for Zr in OREAS 931c (Indicative Value 106 ppm) |  |  | Indicative
Zr | Round | Replicate | BV Geo | 1
| No | No | Perth | ppm
|  |  | ABL*MS | 0
0
| 1 | 1 | 108 | 1
| 1 | 2 | 104 | 43
| Mean |  | 106 | 16
| Median |  | 106 | 106
| Std Dev. |  | 2.8284 | 49
| Rel.Std.Dev. |  | 2.668%
| PDM3 |  | 0%
| Z-Score (Absolute) |  | NA
Note on C13: Z-Scores have been calculated inclusive of individual outliers. In general, laboratory batches are rejected if Z-Score > 2.5.
Note on C27: Z-Scores have been calculated inclusive of individual outliers. In general, laboratory batches are rejected if Z-Score > 2.5.
Note on C41: Z-Scores have been calculated inclusive of individual outliers. In general, laboratory batches are rejected if Z-Score > 2.5.
Note on C55: Z-Scores have been calculated inclusive of individual outliers. In general, laboratory batches are rejected if Z-Score > 2.5.
Note on C69: Z-Scores have been calculated inclusive of individual outliers. In general, laboratory batches are rejected if Z-Score > 2.5.
Note on C83: Z-Scores have been calculated inclusive of individual outliers. In general, laboratory batches are rejected if Z-Score > 2.5.
Note on C97: Z-Scores have been calculated inclusive of individual outliers. In general, laboratory batches are rejected if Z-Score > 2.5.
Note on C111: Z-Scores have been calculated inclusive of individual outliers. In general, laboratory batches are rejected if Z-Score > 2.5.
Note on C125: Z-Scores have been calculated inclusive of individual outliers. In general, laboratory batches are rejected if Z-Score > 2.5.
Note on C139: Z-Scores have been calculated inclusive of individual outliers. In general, laboratory batches are rejected if Z-Score > 2.5.
Note on C153: Z-Scores have been calculated inclusive of individual outliers. In general, laboratory batches are rejected if Z-Score > 2.5.
Note on C167: Z-Scores have been calculated inclusive of individual outliers. In general, laboratory batches are rejected if Z-Score > 2.5.
Note on C181: Z-Scores have been calculated inclusive of individual outliers. In general, laboratory batches are rejected if Z-Score > 2.5.
Note on C195: Z-Scores have been calculated inclusive of individual outliers. In general, laboratory batches are rejected if Z-Score > 2.5.
Note on C209: Z-Scores have been calculated inclusive of individual outliers. In general, laboratory batches are rejected if Z-Score > 2.5.
Note on C223: Z-Scores have been calculated inclusive of individual outliers. In general, laboratory batches are rejected if Z-Score > 2.5.
Note on C237: Z-Scores have been calculated inclusive of individual outliers. In general, laboratory batches are rejected if Z-Score > 2.5.
Note on C251: Z-Scores have been calculated inclusive of individual outliers. In general, laboratory batches are rejected if Z-Score > 2.5.
Note on C265: Z-Scores have been calculated inclusive of individual outliers. In general, laboratory batches are rejected if Z-Score > 2.5.
Note on C279: Z-Scores have been calculated inclusive of individual outliers. In general, laboratory batches are rejected if Z-Score > 2.5.
Note on C293: Z-Scores have been calculated inclusive of individual outliers. In general, laboratory batches are rejected if Z-Score > 2.5.
Note on C307: Z-Scores have been calculated inclusive of individual outliers. In general, laboratory batches are rejected if Z-Score > 2.5.
Note on C321: Z-Scores have been calculated inclusive of individual outliers. In general, laboratory batches are rejected if Z-Score > 2.5.
Note on C335: Z-Scores have been calculated inclusive of individual outliers. In general, laboratory batches are rejected if Z-Score > 2.5.
Note on C349: Z-Scores have been calculated inclusive of individual outliers. In general, laboratory batches are rejected if Z-Score > 2.5.
Note on C363: Z-Scores have been calculated inclusive of individual outliers. In general, laboratory batches are rejected if Z-Score > 2.5.
Note on C377: Z-Scores have been calculated inclusive of individual outliers. In general, laboratory batches are rejected if Z-Score > 2.5.
Note on C391: Z-Scores have been calculated inclusive of individual outliers. In general, laboratory batches are rejected if Z-Score > 2.5.
Note on C405: Z-Scores have been calculated inclusive of individual outliers. In general, laboratory batches are rejected if Z-Score > 2.5.
Note on C419: Z-Scores have been calculated inclusive of individual outliers. In general, laboratory batches are rejected if Z-Score > 2.5.
Note on C433: Z-Scores have been calculated inclusive of individual outliers. In general, laboratory batches are rejected if Z-Score > 2.5.
Note on C447: Z-Scores have been calculated inclusive of individual outliers. In general, laboratory batches are rejected if Z-Score > 2.5.
Note on C461: Z-Scores have been calculated inclusive of individual outliers. In general, laboratory batches are rejected if Z-Score > 2.5.
Note on C475: Z-Scores have been calculated inclusive of individual outliers. In general, laboratory batches are rejected if Z-Score > 2.5.
Note on C489: Z-Scores have been calculated inclusive of individual outliers. In general, laboratory batches are rejected if Z-Score > 2.5.
Note on C503: Z-Scores have been calculated inclusive of individual outliers. In general, laboratory batches are rejected if Z-Score > 2.5.
Note on C517: Z-Scores have been calculated inclusive of individual outliers. In general, laboratory batches are rejected if Z-Score > 2.5.
Note on C531: Z-Scores have been calculated inclusive of individual outliers. In general, laboratory batches are rejected if Z-Score > 2.5.
Note on C545: Z-Scores have been calculated inclusive of individual outliers. In general, laboratory batches are rejected if Z-Score > 2.5.
Note on C559: Z-Scores have been calculated inclusive of individual outliers. In general, laboratory batches are rejected if Z-Score > 2.5.
Note on C573: Z-Scores have been calculated inclusive of individual outliers. In general, laboratory batches are rejected if Z-Score > 2.5.
Note on C587: Z-Scores have been calculated inclusive of individual outliers. In general, laboratory batches are rejected if Z-Score > 2.5.
Note on C601: Z-Scores have been calculated inclusive of individual outliers. In general, laboratory batches are rejected if Z-Score > 2.5.
Note on C615: Z-Scores have been calculated inclusive of individual outliers. In general, laboratory batches are rejected if Z-Score > 2.5.
Note on C629: Z-Scores have been calculated inclusive of individual outliers. In general, laboratory batches are rejected if Z-Score > 2.5.
Note on C643: Z-Scores have been calculated inclusive of individual outliers. In general, laboratory batches are rejected if Z-Score > 2.5.
Note on C657: Z-Scores have been calculated inclusive of individual outliers. In general, laboratory batches are rejected if Z-Score > 2.5.
Note on C671: Z-Scores have been calculated inclusive of individual outliers. In general, laboratory batches are rejected if Z-Score > 2.5.
Note on C685: Z-Scores have been calculated inclusive of individual outliers. In general, laboratory batches are rejected if Z-Score > 2.5.
Note on C699: Z-Scores have been calculated inclusive of individual outliers. In general, laboratory batches are rejected if Z-Score > 2.5.
Note on C713: Z-Scores have been calculated inclusive of individual outliers. In general, laboratory batches are rejected if Z-Score > 2.5.