## Uncertainty & Tolerance Limits
Table 1. Certified Values, Expanded Uncertainty and Tolerance Limits for OREAS 523b
Constituent | Certified | Expanded Uncertainty |  | 95% Tolerance Limits
| Value | Low | High | Low | High
Pb Fire Assay
Au, Gold (ppm) | 1.0526 | 1.0428 | 1.0625 | 1.0485 | 1.0568
Aqua Regia Digestion (sample weights 10-50g)
Au, Gold (ppm) | 1.0284 | 0.9948 | 1.0619 | 1.0239 | 1.0328
4-Acid Digestion
Ag, Silver (ppm) | 3.1789 | 3.0018 | 3.3559 | 3.1063 | 3.2514
Al, Aluminium (wt.%) | 5.3198 | 5.1463 | 5.4934 | 5.219 | 5.4206
As, Arsenic (ppm) | 157.0044 | 149.8382 | 164.1705 | 152.6686 | 161.3401
Be, Beryllium (ppm) | 1.8306 | 1.7066 | 1.9545 | 1.7683 | 1.8928
Bi, Bismuth (ppm) | 8.4739 | 8.0924 | 8.8553 | 8.1985 | 8.7492
Ca, Calcium (wt.%) | 2.0442 | 1.9756 | 2.1129 | 2.004 | 2.0845
Cd, Cadmium (ppm) | 0.40189 | 0.35758 | 0.4462 | 0.37863 | 0.42515
Ce, Cerium (ppm) | 99.781 | 92.4466 | 107.1154 | 96.3397 | 103.2224
Co, Cobalt (ppm) | 247.04 | 237.0739 | 257.0061 | 241.4374 | 252.6426
Cr, Chromium (ppm) | 36.2489 | 33.0947 | 39.4031 | 34.4836 | 38.0142
Cs, Caesium (ppm) | 2.5311 | 2.4212 | 2.641 | 2.4501 | 2.6121
Cu, Copper (wt.%) | 1.6611 | 1.6284 | 1.6938 | 1.6383 | 1.6839
Dy, Dysprosium (ppm) | 3.8565 | 3.6343 | 4.0788 | 3.7052 | 4.0079
Er, Erbium (ppm) | 1.8896 | 1.7225 | 2.0567 | 1.7963 | 1.983
Eu, Europium (ppm) | 1.5541 | 1.4174 | 1.6907 | 1.5028 | 1.6053
Fe, Iron (wt.%) | 17.0662 | 16.4145 | 17.7178 | 16.7772 | 17.3551
Ga, Gallium (ppm) | 17.2757 | 16.4709 | 18.0805 | 16.8268 | 17.7246
Gd, Gadolinium (ppm) | 5.1989 | 4.8263 | 5.5714 | 5.0226 | 5.3751
Ge, Germanium (ppm) | 0.23084 | 0.18793 | 0.27374 | 0.19166 | 0.27002
Hf, Hafnium (ppm) | 4.938 | 4.6706 | 5.2053 | 4.7662 | 5.1098
Ho, Holmium (ppm) | 0.71257 | 0.66259 | 0.76255 | 0.67313 | 0.75201
In, Indium (ppm) | 0.37719 | 0.35421 | 0.40017 | 0.36059 | 0.39379
K, Potassium (wt.%) | 3.0456 | 2.9504 | 3.1408 | 2.958 | 3.1331
La, Lanthanum (ppm) | 77.0074 | 72.4065 | 81.6084 | 75.1298 | 78.8851
Li, Lithium (ppm) | 15.7223 | 14.9346 | 16.51 | 15.2564 | 16.1882
Lu, Lutetium (ppm) | 0.27208 | 0.2498 | 0.29437 | 0.25826 | 0.2859
Mg, Magnesium (wt.%) | 0.61064 | 0.58975 | 0.63154 | 0.59547 | 0.62582
Mn, Manganese (wt.%) | 0.17491 | 0.16939 | 0.18043 | 0.17094 | 0.17888
Mo, Molybdenum (ppm) | 223.2674 | 214.029 | 232.5059 | 217.6943 | 228.8406
Na, Sodium (wt.%) | 1.2444 | 1.205 | 1.2838 | 1.2183 | 1.2705
Nb, Niobium (ppm) | 11.7401 | 10.8572 | 12.623 | 11.1555 | 12.3247
Nd, Neodymium (ppm) | 34.0432 | 31.6637 | 36.4227 | 32.7236 | 35.3629
Ni, Nickel (ppm) | 60.8031 | 58.2804 | 63.3258 | 59.3355 | 62.2706
P, Phosphorus (wt.%) | 0.11823 | 0.11382 | 0.12264 | 0.11611 | 0.12035
Pb, Lead (ppm) | 140.6558 | 134.5639 | 146.7478 | 136.4887 | 144.823
Pr, Praseodymium (ppm) | 9.9214 | 9.2926 | 10.5502 | 9.5871 | 10.2557
Rb, Rubidium (ppm) | 109.1774 | 100.941 | 117.4139 | 105.1395 | 113.2154
Re, Rhenium (ppm) | 0.11426 | 0.10161 | 0.12692 | 0.10909 | 0.11943
S, Sulphur (wt.%) | 2.8614 | 2.7717 | 2.951 | 2.8161 | 2.9067
Sb, Antimony (ppm) | 4.5483 | 4.2864 | 4.8101 | 4.3984 | 4.6982
Sc, Scandium (ppm) | 8.8203 | 8.3178 | 9.3229 | 8.5263 | 9.1143
Se, Selenium (ppm) | 3.4516 | 2.5581 | 4.3452 | 3.0991 | 3.8041
Sm, Samarium (ppm) | 6.0196 | 5.4229 | 6.6164 | 5.7614 | 6.2778
Sn, Tin (ppm) | 5.2234 | 4.9156 | 5.5313 | 4.986 | 5.4609
Sr, Strontium (ppm) | 163.0498 | 156.5574 | 169.5423 | 159.1395 | 166.9602
Ta, Tantalum (ppm) | 0.81045 | 0.727 | 0.8939 | 0.77304 | 0.84785
Tb, Terbium (ppm) | 0.73164 | 0.66682 | 0.79646 | 0.70414 | 0.75914
Te, Tellurium (ppm) | 1.1687 | 1.066 | 1.2713 | 1.0879 | 1.2494
Th, Thorium (ppm) | 11.8825 | 11.0367 | 12.7283 | 11.4453 | 12.3197
Ti, Titanium (wt.%) | 0.31963 | 0.3045 | 0.33476 | 0.30936 | 0.32989
Tl, Thallium (ppm) | 0.68279 | 0.64494 | 0.72064 | 0.66213 | 0.70345
Tm, Thulium (ppm) | 0.2662 | 0.24548 | 0.28691 | 0.24787 | 0.28452
U, Uranium (ppm) | 18.2715 | 17.382 | 19.1609 | 17.772 | 18.771
V, Vanadium (ppm) | 104.8946 | 100.8356 | 108.9536 | 102.8448 | 106.9444
W, Tungsten (ppm) | 23.7291 | 22.3655 | 25.0928 | 22.7648 | 24.6935
Y, Yttrium (ppm) | 18.6866 | 17.6689 | 19.7042 | 18.2603 | 19.1128
Yb, Ytterbium (ppm) | 1.6681 | 1.5409 | 1.7953 | 1.6099 | 1.7264
Zn, Zinc (ppm) | 529.1234 | 515.9096 | 542.3372 | 520.5516 | 537.6951
Zr, Zirconium (ppm) | 186.8989 | 179.5786 | 194.2193 | 183.0023 | 190.7955
Aqua Regia Digestion
Ag, Silver (ppm) | 2.9608 | 2.8522 | 3.0694 | 2.8803 | 3.0413
Al, Aluminium (wt.%) | 0.93927 | 0.90846 | 0.97009 | 0.92017 | 0.95838
As, Arsenic (ppm) | 149.7021 | 145.4709 | 153.9332 | 146.5184 | 152.8857
Be, Beryllium (ppm) | 0.76921 | 0.70918 | 0.82923 | 0.73968 | 0.79873
Bi, Bismuth (ppm) | 8.2982 | 7.9511 | 8.6453 | 8.085 | 8.5113
Ca, Calcium (wt.%) | 1.7477 | 1.6964 | 1.7989 | 1.7035 | 1.7918
Cd, Cadmium (ppm) | 0.40614 | 0.35843 | 0.45386 | 0.38339 | 0.42889
Ce, Cerium (ppm) | 74.6941 | 71.2008 | 78.1875 | 72.8098 | 76.5784
Co, Cobalt (ppm) | 242.0007 | 233.5002 | 250.5011 | 238.2483 | 245.753
Cr, Chromium (ppm) | 24.173 | 22.7382 | 25.6078 | 23.1138 | 25.2322
Cs, Caesium (ppm) | 0.61175 | 0.56667 | 0.65682 | 0.5918 | 0.63169
Cu, Copper (wt.%) | 1.6667 | 1.6391 | 1.6942 | 1.6437 | 1.6896
Fe, Iron (wt.%) | 15.5612 | 14.9388 | 16.1836 | 15.3262 | 15.7962
Ga, Gallium (ppm) | 7.5166 | 7.0594 | 7.9738 | 7.278 | 7.7552
Ge, Germanium (ppm) | 0.24489 | 0.21641 | 0.27337 | 0.21985 | 0.26992
Hf, Hafnium (ppm) | 1.2169 | 1.1464 | 1.2874 | 1.1721 | 1.2618
Hg, Mercury (ppm) | 0.078282 | 0.056274 | 0.10029 | 0.071806 | 0.084758
In, Indium (ppm) | 0.3403 | 0.32195 | 0.35865 | 0.32542 | 0.35518
K, Potassium (wt.%) | 0.36751 | 0.35185 | 0.38318 | 0.35748 | 0.37755
La, Lanthanum (ppm) | 63.7642 | 59.7628 | 67.7655 | 62.3533 | 65.175
Li, Lithium (ppm) | 7.7566 | 7.4584 | 8.0548 | 7.5293 | 7.9839
Lu, Lutetium (ppm) | 0.16108 | 0.14287 | 0.17928 | IND | IND
Mg, Magnesium (wt.%) | 0.53367 | 0.51266 | 0.55469 | 0.52407 | 0.54327
Mn, Manganese (wt.%) | 0.16382 | 0.15755 | 0.1701 | 0.16053 | 0.16712
Mo, Molybdenum (ppm) | 217.0081 | 208.3884 | 225.6279 | 212.7401 | 221.2761
Na, Sodium (wt.%) | 0.084291 | 0.078266 | 0.090317 | 0.08174 | 0.086843
Nb, Niobium (ppm) | 0.69147 | 0.59451 | 0.78842 | 0.63795 | 0.74498
Ni, Nickel (ppm) | 55.7485 | 53.6309 | 57.866 | 54.307 | 57.1899
P, Phosphorus (wt.%) | 0.10765 | 0.10305 | 0.11225 | 0.10537 | 0.10993
Pb, Lead (ppm) | 117.9083 | 112.496 | 123.3205 | 114.9041 | 120.9124
Rb, Rubidium (ppm) | 20.1015 | 19.0096 | 21.1935 | 19.4059 | 20.7972
Re, Rhenium (ppm) | 0.11402 | 0.10677 | 0.12127 | 0.10987 | 0.11818
S, Sulphur (wt.%) | 2.8165 | 2.7453 | 2.8877 | 2.7697 | 2.8633
Sb, Antimony (ppm) | 2.9569 | 2.7185 | 3.1953 | 2.8507 | 3.0632
Sc, Scandium (ppm) | 5.2127 | 4.964 | 5.4613 | 5.0759 | 5.3494
Se, Selenium (ppm) | 2.8756 | 2.5438 | 3.2074 | 2.5846 | 3.1666
Sn, Tin (ppm) | 3.1873 | 2.9634 | 3.4111 | 3.0644 | 3.3101
Sr, Strontium (ppm) | 37.8845 | 35.2184 | 40.5507 | 36.9182 | 38.8508
Ta, Tantalum (ppm) | < 0.05 | IND | IND | IND | IND
Tb, Terbium (ppm) | 0.48456 | 0.44934 | 0.51978 | 0.46248 | 0.50665
Te, Tellurium (ppm) | 0.97084 | 0.84848 | 1.0932 | 0.9064 | 1.0353
Th, Thorium (ppm) | 8.4118 | 7.8952 | 8.9284 | 8.1494 | 8.6742
Ti, Titanium (wt.%) | 0.088622 | 0.082849 | 0.094396 | 0.085654 | 0.091591
Tl, Thallium (ppm) | 0.21453 | 0.20165 | 0.22741 | 0.20237 | 0.2267
U, Uranium (ppm) | 15.016 | 14.2166 | 15.8154 | 14.4727 | 15.5593
V, Vanadium (ppm) | 96.585 | 92.9221 | 100.2479 | 94.7457 | 98.4243
W, Tungsten (ppm) | 16.2519 | 15.2613 | 17.2425 | 15.5978 | 16.906
Y, Yttrium (ppm) | 11.9299 | 11.4321 | 12.4277 | 11.6352 | 12.2246
Yb, Ytterbium (ppm) | 1.0208 | 0.93263 | 1.1089 | IND | IND
Zn, Zinc (ppm) | 489.382 | 472.7096 | 506.0545 | 480.6245 | 498.1395
Zr, Zirconium (ppm) | 47.8089 | 45.7364 | 49.8815 | 46.4617 | 49.1561
Peroxide Fusion ICP
Al, Aluminium (wt.%) | 5.4271 | 5.2924 | 5.5617 | 5.3529 | 5.5012
As, Arsenic (ppm) | 148.5946 | 132.1299 | 165.0593 | 143.6726 | 153.5165
Ba, Barium (ppm) | 5815.7675 | 5653.8041 | 5977.731 | 5713.675 | 5917.8601
Be, Beryllium (ppm) | < 5 | IND | IND | IND | IND
Bi, Bismuth (ppm) | 9.0306 | 8.323 | 9.7382 | 8.6297 | 9.4315
Ca, Calcium (wt.%) | 2.0567 | 1.9587 | 2.1547 | 2.0064 | 2.107
Ce, Cerium (ppm) | 112.775 | 106.7659 | 118.7842 | 109.0242 | 116.5259
Co, Cobalt (ppm) | 248.607 | 237.3538 | 259.8603 | 242.5662 | 254.6479
Cr, Chromium (ppm) | 55.7531 | 44.6714 | 66.8348 | 48.6359 | 62.8703
Cs, Caesium (ppm) | 2.5644 | 2.3314 | 2.7973 | 2.4373 | 2.6914
Cu, Copper (wt.%) | 1.6758 | 1.6335 | 1.718 | 1.6498 | 1.7017
Dy, Dysprosium (ppm) | 4.0919 | 3.6413 | 4.5425 | 3.8904 | 4.2934
Er, Erbium (ppm) | 1.9945 | 1.8262 | 2.1627 | 1.8808 | 2.1082
Fe, Iron (wt.%) | 18.3262 | 17.9379 | 18.7145 | 18.0941 | 18.5583
Ga, Gallium (ppm) | 17.4249 | 16.0467 | 18.8031 | 16.3866 | 18.4632
Gd, Gadolinium (ppm) | 5.1685 | 4.6661 | 5.6708 | 4.905 | 5.4319
Ge, Germanium (ppm) | 2.2277 | 1.4968 | 2.9586 | IND | IND
Ho, Holmium (ppm) | 0.80147 | 0.74981 | 0.85312 | 0.74899 | 0.85395
In, Indium (ppm) | 0.38597 | 0.30592 | 0.46602 | IND | IND
K, Potassium (wt.%) | 3.1054 | 3.0039 | 3.2069 | 3.0323 | 3.1786
La, Lanthanum (ppm) | 87.106 | 82.3415 | 91.8705 | 85.0762 | 89.1357
Li, Lithium (ppm) | 17.3653 | 14.9094 | 19.8212 | 16.6557 | 18.0749
Lu, Lutetium (ppm) | 0.29686 | 0.26397 | 0.32976 | 0.26843 | 0.3253
Mg, Magnesium (wt.%) | 0.63817 | 0.61891 | 0.65743 | 0.62806 | 0.64828
Mn, Manganese (wt.%) | 0.18289 | 0.17694 | 0.18885 | 0.17939 | 0.1864
Mo, Molybdenum (ppm) | 227.9547 | 210.0661 | 245.8432 | 222.6099 | 233.2994
Nb, Niobium (ppm) | 13.903 | 12.4164 | 15.3895 | 13.0064 | 14.7996
Nd, Neodymium (ppm) | 35.9649 | 33.0651 | 38.8647 | 34.3365 | 37.5933
Ni, Nickel (ppm) | 63.067 | 57.309 | 68.8251 | 58.9534 | 67.1807
P, Phosphorus (wt.%) | 0.1162 | 0.099772 | 0.13262 | IND | IND
Pb, Lead (ppm) | 141.0219 | 131.7178 | 150.3261 | 135.9536 | 146.0903
Pr, Praseodymium (ppm) | 9.9568 | 8.9533 | 10.9603 | 9.61 | 10.3036
Rb, Rubidium (ppm) | 110.6729 | 104.5901 | 116.7557 | 108.0374 | 113.3084
S, Sulphur (wt.%) | 2.9928 | 2.888 | 3.0977 | 2.9325 | 3.0532
Sb, Antimony (ppm) | 5.0921 | 4.2579 | 5.9263 | 3.758 | 6.4263
Si, Silicon (wt.%) | 21.4814 | 20.9848 | 21.9781 | 21.0949 | 21.868
Sm, Samarium (ppm) | 6.2923 | 5.586 | 6.9986 | 5.9127 | 6.6719
Sr, Strontium (ppm) | 174.7448 | 163.3009 | 186.1887 | 170.625 | 178.8645
Ta, Tantalum (ppm) | 1.1059 | 0.89114 | 1.3206 | IND | IND
Tb, Terbium (ppm) | 0.73853 | 0.64015 | 0.83692 | 0.68131 | 0.79576
Th, Thorium (ppm) | 13.3637 | 12.0949 | 14.6326 | 13.0132 | 13.7143
Ti, Titanium (wt.%) | 0.37044 | 0.35918 | 0.38169 | 0.3608 | 0.38008
Tl, Thallium (ppm) | 0.69251 | 0.57844 | 0.80658 | IND | IND
Tm, Thulium (ppm) | 0.28816 | 0.24801 | 0.32831 | 0.27671 | 0.29961
U, Uranium (ppm) | 18.5825 | 17.4744 | 19.6906 | 18.0774 | 19.0877
V, Vanadium (ppm) | 110.3807 | 101.752 | 119.0094 | 107.6253 | 113.1361
W, Tungsten (ppm) | 24.162 | 21.7383 | 26.5857 | 23.0932 | 25.2308
Y, Yttrium (ppm) | 20.9208 | 19.5734 | 22.2682 | 20.3751 | 21.4664
Yb, Ytterbium (ppm) | 1.8175 | 1.5941 | 2.0408 | IND | IND
Zn, Zinc (ppm) | 539.9515 | 509.7711 | 570.132 | 527.1773 | 552.7257
3-Acid Digestion (no HF)
Ag, Silver (ppm) | 2.9804 | 2.438 | 3.5228 | 2.8748 | 3.086
As, Arsenic (ppm) | 153.4419 | 145.5595 | 161.3242 | 149.8751 | 157.0086
Co, Cobalt (ppm) | 241.4762 | 230.3483 | 252.604 | 236.4037 | 246.5487
Cu, Copper (wt.%) | 1.655 | 1.5926 | 1.7175 | 1.6207 | 1.6893
Fe, Iron (wt.%) | 16.1459 | 15.1027 | 17.1891 | 15.8184 | 16.4733
Mo, Molybdenum (ppm) | 217.1605 | 206.1082 | 228.2129 | 210.0495 | 224.2716
S, Sulphur (wt.%) | 2.9168 | 2.7955 | 3.038 | 2.8135 | 3.02
Infrared Combustion
S, Sulphur (wt.%) | 2.9849 | 2.9129 | 3.0569 | 2.9523 | 3.0174
Ion Selective Electrode
F, Fluorine (ppm) | 805.4057 | 719.1271 | 891.6844 | 783.1965 | 827.6149
SI unit equivalents: ppm (parts per million; 1 x 10-⁶) ≡ mg/kg; wt.% (weight per cent) ≡ % (mass fraction)

## Indicative Values
Table 2. Indicative Values for OREAS 523b
Constituent | Unit | Value | Constituent | Unit | Value | Constituent | Unit | Value
Pb Fire Assay
Pd | ppb | 3.1167 | Pt | ppb | 1.6833
4-Acid Digestion
Ba | ppm | 197.787 | Hg | ppm | < 1
Aqua Regia Digestion
B | ppm | 7.0833 | Gd | ppm | 3.3808 | Pt | ppb | 8.2506
Ba | ppm | 67.417 | Ho | ppm | 0.46855 | Sm | ppm | 3.7795
Dy | ppm | 2.5544 | Nd | ppm | 22.3616 | Tm | ppm | 0.14101
Er | ppm | 1.2459 | Pd | ppb | < 10
Eu | ppm | 1.0393 | Pr | ppm | 6.6149
Peroxide Fusion ICP
Ag | ppm | 3.1475 | Hg | ppm | < 5 | Sn | ppm | < 50
B | ppm | 52.7015 | Na | wt.% | 0.075 | Te | ppm | < 1
Cd | ppm | 0.775 | Re | ppm | 0.10456 | Zr | ppm | 159.1293
Eu | ppm | 2.2534 | Sc | ppm | 7.1471
Hf | ppm | 6.0074 | Se | ppm | < 20
Infrared Combustion
C | wt.% | 0.56333
Ion Selective Electrode
Cl | ppm | 191.0129
Borate Fusion XRF
Al2O3 | wt.% | 10.2918 | MnO | wt.% | 0.23678 | Sr | ppm | 132.7902
BaO | ppm | 7031.6667 | Na2O | wt.% | 1.7233 | TiO2 | wt.% | 0.61835
CaO | wt.% | 2.8836 | NiO | ppm | 82.1667 | V2O5 | ppm | 191.9407
Cu | wt.% | 1.5593 | P | wt.% | 0.11923 | Zn | ppm | 809.1667
Fe | wt.% | 18.3599 | Pb | ppm | 331.6667 | ZrO2 | ppm | 1260.5837
K2O | wt.% | 3.7216 | S | wt.% | 2.8377
MgO | wt.% | 1.0804 | SiO2 | wt.% | 45.4902
Thermogravimetry
LOI1000 | wt.% | 3.625
Laser Ablation ICP-MS
Ag | ppm | 3.2 | Hf | ppm | 6.025 | Sm | ppm | 6.115
As | ppm | 164 | Ho | ppm | 0.755 | Sn | ppm | 5.6
Ba | ppm | 5740 | In | ppm | 0.325 | Sr | ppm | 166
Be | ppm | 2.4 | La | ppm | 86.3 | Ta | ppm | 1.015
Bi | ppm | 8.66 | Lu | ppm | 0.275 | Tb | ppm | 0.725
Cd | ppm | 0.45 | Mn | wt.% | 0.1815 | Te | ppm | 1.2
Ce | ppm | 104 | Mo | ppm | 217.5 | Th | ppm | 12.45
Co | ppm | 247.5 | Nb | ppm | 13.65 | Ti | wt.% | 0.367
Cr | ppm | 49 | Nd | ppm | 34.9 | Tl | ppm | 0.2
Cs | ppm | 2.49 | Ni | ppm | 66 | Tm | ppm | 0.3
Cu | wt.% | 1.67 | Pb | ppm | 146 | U | ppm | 18.05
Dy | ppm | 3.945 | Pr | ppm | 10.4 | V | ppm | 107.5
Er | ppm | 2.03 | Rb | ppm | 106.5 | W | ppm | 24.25
Eu | ppm | 1.505 | Re | ppm | 0.1 | Y | ppm | 20.15
Ga | ppm | 16.65 | Sb | ppm | 5.1 | Yb | ppm | 1.905
Gd | ppm | 5.025 | Sc | ppm | 8.75 | Zn | ppm | 540
Ge | ppm | 2 | Se | ppm | < 5 | Zr | ppm | 221.5
SI unit equivalents: ppb (parts per billion; 1 x 10-⁹) ≡ µg/kg; ppm (parts per million; 1 x 10-⁶) ≡ mg/kg; wt.% (weight per cent) ≡ % (mass fraction)

## Performance Gates
Table 3. Certified Values and Performance Gates for OREAS 523b
Constituent | Certified Value | Absolute Standard Deviations |  |  |  |  | Relative Standard Deviations |  |  | 5% window
|  | 1SD | 2SD Low | 2SD High | 3SD Low | 3SD High | 1RSD | 2RSD | 3RSD | Low | High
Pb Fire Assay
Au, ppm | 1.0526 | 0.029049 | 0.99455 | 1.1107 | 0.9655 | 1.1398 | 2.76% | 5.519% | 8.279% | 1 | 1.1053
Aqua Regia Digestion (sample weights 10-50g)
Au, ppm | 1.0284 | 0.06738 | 0.89361 | 1.1631 | 0.82623 | 1.2305 | 6.552% | 13.1% | 19.66% | 0.97695 | 1.0798
4-Acid Digestion
Ag, ppm | 3.1789 | 0.12572 | 2.9274 | 3.4303 | 2.8017 | 3.556 | 3.955% | 7.91% | 11.86% | 3.0199 | 3.3378
Al, wt.% | 5.3198 | 0.17368 | 4.9725 | 5.6672 | 4.7988 | 5.8409 | 3.265% | 6.53% | 9.795% | 5.0538 | 5.5858
As, ppm | 157.0044 | 8.2525 | 140.4994 | 173.5093 | 132.2469 | 181.7618 | 5.256% | 10.51% | 15.77% | 149.1541 | 164.8546
Be, ppm | 1.8306 | 0.14531 | 1.54 | 2.1212 | 1.3947 | 2.2665 | 7.938% | 15.88% | 23.81% | 1.739 | 1.9221
Bi, ppm | 8.4739 | 0.39807 | 7.6777 | 9.27 | 7.2796 | 9.6681 | 4.698% | 9.395% | 14.09% | 8.0502 | 8.8975
Ca, wt.% | 2.0442 | 0.076094 | 1.8921 | 2.1964 | 1.816 | 2.2725 | 3.722% | 7.445% | 11.17% | 1.942 | 2.1465
Cd, ppm | 0.40189 | 0.043457 | 0.31498 | 0.48881 | 0.27152 | 0.53226 | 10.81% | 21.63% | 32.44% | 0.3818 | 0.42199
Ce, ppm | 99.781 | 7.1841 | 85.4129 | 114.1492 | 78.2288 | 121.3333 | 7.2% | 14.4% | 21.6% | 94.792 | 104.7701
Co, ppm | 247.04 | 9.5647 | 227.9107 | 266.1693 | 218.346 | 275.734 | 3.872% | 7.743% | 11.62% | 234.688 | 259.392
Cr, ppm | 36.2489 | 3.9395 | 28.3699 | 44.1278 | 24.4305 | 48.0673 | 10.87% | 21.74% | 32.6% | 34.4364 | 38.0613
Cs, ppm | 2.5311 | 0.097225 | 2.3366 | 2.7255 | 2.2394 | 2.8228 | 3.841% | 7.682% | 11.52% | 2.4045 | 2.6577
Cu, wt.% | 1.6611 | 0.040854 | 1.5794 | 1.7428 | 1.5386 | 1.7837 | 2.459% | 4.919% | 7.378% | 1.5781 | 1.7442
Dy, ppm | 3.8565 | 0.19627 | 3.464 | 4.2491 | 3.2678 | 4.4453 | 5.089% | 10.18% | 15.27% | 3.6637 | 4.0494
Er, ppm | 1.8896 | 0.10511 | 1.6794 | 2.0999 | 1.5743 | 2.205 | 5.563% | 11.13% | 16.69% | 1.7952 | 1.9841
Eu, ppm | 1.5541 | 0.11062 | 1.3328 | 1.7753 | 1.2222 | 1.8859 | 7.118% | 14.24% | 21.35% | 1.4764 | 1.6318
Fe, wt.% | 17.0662 | 0.86182 | 15.3425 | 18.7898 | 14.4807 | 19.6516 | 5.05% | 10.1% | 15.15% | 16.2129 | 17.9195
Ga, ppm | 17.2757 | 1.0426 | 15.1905 | 19.3609 | 14.1479 | 20.4035 | 6.035% | 12.07% | 18.11% | 16.4119 | 18.1395
Gd, ppm | 5.1989 | 0.2238 | 4.7513 | 5.6465 | 4.5275 | 5.8703 | 4.305% | 8.61% | 12.91% | 4.9389 | 5.4588
Ge, ppm | 0.23084 | 0.038567 | 0.1537 | 0.30797 | 0.11513 | 0.34654 | 16.71% | 33.42% | 50.12% | 0.2193 | 0.24238
Hf, ppm | 4.938 | 0.25683 | 4.4243 | 5.4517 | 4.1675 | 5.7085 | 5.201% | 10.4% | 15.6% | 4.6911 | 5.1849
Ho, ppm | 0.71257 | 0.027396 | 0.65778 | 0.76736 | 0.63038 | 0.79475 | 3.845% | 7.689% | 11.53% | 0.67694 | 0.7482
In, ppm | 0.37719 | 0.020787 | 0.33561 | 0.41876 | 0.31483 | 0.43955 | 5.511% | 11.02% | 16.53% | 0.35833 | 0.39605
K, wt.% | 3.0456 | 0.10504 | 2.8355 | 3.2557 | 2.7305 | 3.3607 | 3.449% | 6.898% | 10.35% | 2.8933 | 3.1979
La, ppm | 77.0074 | 7.43 | 62.1475 | 91.8673 | 54.7176 | 99.2973 | 9.648% | 19.3% | 28.95% | 73.1571 | 80.8578
Li, ppm | 15.7223 | 0.99783 | 13.7266 | 17.718 | 12.7288 | 18.7158 | 6.347% | 12.69% | 19.04% | 14.9362 | 16.5084
Lu, ppm | 0.27208 | 0.020603 | 0.23088 | 0.31329 | 0.21027 | 0.33389 | 7.572% | 15.14% | 22.72% | 0.25848 | 0.28569
Mg, wt.% | 0.61064 | 0.02568 | 0.55928 | 0.662 | 0.5336 | 0.68768 | 4.205% | 8.411% | 12.62% | 0.58011 | 0.64118
Mn, wt.% | 0.17491 | 0.0051395 | 0.16463 | 0.18519 | 0.15949 | 0.19033 | 2.938% | 5.877% | 8.815% | 0.16616 | 0.18366
Mo, ppm | 223.2674 | 10.0628 | 203.1418 | 243.393 | 193.079 | 253.4558 | 4.507% | 9.014% | 13.52% | 212.104 | 234.4308
Na, wt.% | 1.2444 | 0.048609 | 1.1472 | 1.3416 | 1.0986 | 1.3902 | 3.906% | 7.812% | 11.72% | 1.1822 | 1.3066
Nb, ppm | 11.7401 | 1.2245 | 9.2911 | 14.1892 | 8.0665 | 15.4137 | 10.43% | 20.86% | 31.29% | 11.1531 | 12.3271
Nd, ppm | 34.0432 | 1.7449 | 30.5534 | 37.533 | 28.8085 | 39.2779 | 5.126% | 10.25% | 15.38% | 32.3411 | 35.7454
Ni, ppm | 60.8031 | 2.9916 | 54.8198 | 66.7864 | 51.8282 | 69.778 | 4.92% | 9.84% | 14.76% | 57.7629 | 63.8432
P, wt.% | 0.11823 | 0.005102 | 0.10803 | 0.12843 | 0.10293 | 0.13354 | 4.315% | 8.631% | 12.95% | 0.11232 | 0.12414
Pb, ppm | 140.6558 | 7.1347 | 126.3864 | 154.9253 | 119.2516 | 162.06 | 5.072% | 10.14% | 15.22% | 133.6231 | 147.6886
Pr, ppm | 9.9214 | 0.31632 | 9.2888 | 10.5541 | 8.9724 | 10.8704 | 3.188% | 6.377% | 9.565% | 9.4253 | 10.4175
Rb, ppm | 109.1774 | 5.9529 | 97.2717 | 121.0832 | 91.3188 | 127.0361 | 5.452% | 10.9% | 16.36% | 103.7186 | 114.6363
Re, ppm | 0.11426 | 0.0076953 | 0.09887 | 0.12965 | 0.091175 | 0.13735 | 6.735% | 13.47% | 20.2% | 0.10855 | 0.11997
S, wt.% | 2.8614 | 0.092688 | 2.676 | 3.0468 | 2.5833 | 3.1394 | 3.239% | 6.479% | 9.718% | 2.7183 | 3.0045
Sb, ppm | 4.5483 | 0.25096 | 4.0463 | 5.0502 | 3.7954 | 5.3011 | 5.518% | 11.04% | 16.55% | 4.3208 | 4.7757
Sc, ppm | 8.8203 | 0.5475 | 7.7253 | 9.9153 | 7.1778 | 10.4628 | 6.207% | 12.41% | 18.62% | 8.3793 | 9.2613
Se, ppm | 3.4516 | 0.56585 | 2.3199 | 4.5833 | 1.7541 | 5.1492 | 16.39% | 32.79% | 49.18% | 3.2791 | 3.6242
Sm, ppm | 6.0196 | 0.33506 | 5.3495 | 6.6898 | 5.0145 | 7.0248 | 5.566% | 11.13% | 16.7% | 5.7187 | 6.3206
Sn, ppm | 5.2234 | 0.35937 | 4.5047 | 5.9422 | 4.1453 | 6.3016 | 6.88% | 13.76% | 20.64% | 4.9623 | 5.4846
Sr, ppm | 163.0498 | 10.5159 | 142.0181 | 184.0816 | 131.5022 | 194.5974 | 6.449% | 12.9% | 19.35% | 154.8973 | 171.2023
Ta, ppm | 0.81045 | 0.085583 | 0.63928 | 0.98161 | 0.5537 | 1.0672 | 10.56% | 21.12% | 31.68% | 0.76992 | 0.85097
Tb, ppm | 0.73164 | 0.064244 | 0.60315 | 0.86013 | 0.53891 | 0.92437 | 8.781% | 17.56% | 26.34% | 0.69506 | 0.76822
Te, ppm | 1.1687 | 0.08967 | 0.98934 | 1.348 | 0.89967 | 1.4377 | 7.673% | 15.35% | 23.02% | 1.1102 | 1.2271
Th, ppm | 11.8825 | 0.98094 | 9.9206 | 13.8444 | 8.9397 | 14.8253 | 8.255% | 16.51% | 24.77% | 11.2884 | 12.4766
Ti, wt.% | 0.31963 | 0.021562 | 0.2765 | 0.36275 | 0.25494 | 0.38431 | 6.746% | 13.49% | 20.24% | 0.30365 | 0.33561
Tl, ppm | 0.68279 | 0.033595 | 0.6156 | 0.74998 | 0.58201 | 0.78358 | 4.92% | 9.841% | 14.76% | 0.64865 | 0.71693
Tm, ppm | 0.2662 | 0.0085596 | 0.24908 | 0.28332 | 0.24052 | 0.29188 | 3.216% | 6.431% | 9.647% | 0.25289 | 0.27951
U, ppm | 18.2715 | 0.92866 | 16.4142 | 20.1288 | 15.4855 | 21.0575 | 5.083% | 10.17% | 15.25% | 17.3579 | 19.1851
V, ppm | 104.8946 | 4.1713 | 96.552 | 113.2372 | 92.3807 | 117.4085 | 3.977% | 7.953% | 11.93% | 99.6499 | 110.1393
W, ppm | 23.7291 | 1.4435 | 20.842 | 26.6162 | 19.3985 | 28.0598 | 6.083% | 12.17% | 18.25% | 22.5427 | 24.9156
Y, ppm | 18.6866 | 1.3745 | 15.9375 | 21.4357 | 14.5629 | 22.8102 | 7.356% | 14.71% | 22.07% | 17.7522 | 19.6209
Yb, ppm | 1.6681 | 0.09704 | 1.4741 | 1.8622 | 1.377 | 1.9593 | 5.817% | 11.63% | 17.45% | 1.5847 | 1.7515
Zn, ppm | 529.1234 | 15.4602 | 498.2031 | 560.0437 | 482.7429 | 575.5038 | 2.922% | 5.844% | 8.766% | 502.6672 | 555.5795
Zr, ppm | 186.8989 | 9.0834 | 168.7321 | 205.0658 | 159.6487 | 214.1492 | 4.86% | 9.72% | 14.58% | 177.554 | 196.2439
Aqua Regia Digestion
Ag, ppm | 2.9608 | 0.11787 | 2.7251 | 3.1965 | 2.6072 | 3.3144 | 3.981% | 7.962% | 11.94% | 2.8128 | 3.1089
Al, wt.% | 0.93927 | 0.037955 | 0.86336 | 1.0152 | 0.82541 | 1.0531 | 4.041% | 8.082% | 12.12% | 0.89231 | 0.98624
As, ppm | 149.7021 | 5.5447 | 138.6127 | 160.7914 | 133.068 | 166.3361 | 3.704% | 7.408% | 11.11% | 142.217 | 157.1872
Be, ppm | 0.76921 | 0.073848 | 0.62151 | 0.9169 | 0.54766 | 0.99075 | 9.601% | 19.2% | 28.8% | 0.73075 | 0.80767
Bi, ppm | 8.2982 | 0.31252 | 7.6731 | 8.9232 | 7.3606 | 9.2357 | 3.766% | 7.532% | 11.3% | 7.8833 | 8.7131
Ca, wt.% | 1.7477 | 0.053933 | 1.6398 | 1.8555 | 1.5859 | 1.9095 | 3.086% | 6.172% | 9.258% | 1.6603 | 1.835
Cd, ppm | 0.40614 | 0.074989 | 0.25616 | 0.55612 | 0.18117 | 0.63111 | 18.46% | 36.93% | 55.39% | 0.38583 | 0.42645
Ce, ppm | 74.6941 | 5.2802 | 64.1338 | 85.2545 | 58.8537 | 90.5346 | 7.069% | 14.14% | 21.21% | 70.9594 | 78.4288
Co, ppm | 242.0007 | 9.3656 | 223.2695 | 260.7318 | 213.9039 | 270.0974 | 3.87% | 7.74% | 11.61% | 229.9006 | 254.1007
Cr, ppm | 24.173 | 2.027 | 20.119 | 28.227 | 18.092 | 30.254 | 8.385% | 16.77% | 25.16% | 22.9644 | 25.3817
Cs, ppm | 0.61175 | 0.060711 | 0.49032 | 0.73317 | 0.42961 | 0.79388 | 9.924% | 19.85% | 29.77% | 0.58116 | 0.64233
Cu, wt.% | 1.6667 | 0.02748 | 1.6117 | 1.7216 | 1.5842 | 1.7491 | 1.649% | 3.298% | 4.946% | 1.5833 | 1.75
Fe, wt.% | 15.5612 | 0.89101 | 13.7792 | 17.3432 | 12.8882 | 18.2342 | 5.726% | 11.45% | 17.18% | 14.7831 | 16.3393
Ga, ppm | 7.5166 | 0.60513 | 6.3063 | 8.7269 | 5.7012 | 9.332 | 8.051% | 16.1% | 24.15% | 7.1408 | 7.8924
Ge, ppm | 0.24489 | 0.029811 | 0.18527 | 0.30451 | 0.15546 | 0.33432 | 12.17% | 24.35% | 36.52% | 0.23264 | 0.25713
Hf, ppm | 1.2169 | 0.070604 | 1.0757 | 1.3581 | 1.0051 | 1.4287 | 5.802% | 11.6% | 17.41% | 1.1561 | 1.2778
Hg, ppm | 0.078282 | 0.019022 | 0.040238 | 0.11632 | 0.021217 | 0.13535 | 24.3% | 48.6% | 72.9% | 0.074368 | 0.082196
In, ppm | 0.3403 | 0.01354 | 0.31322 | 0.36738 | 0.29968 | 0.38092 | 3.979% | 7.958% | 11.94% | 0.32328 | 0.35731
K, wt.% | 0.36751 | 0.021675 | 0.32417 | 0.41086 | 0.30249 | 0.43254 | 5.898% | 11.8% | 17.69% | 0.34914 | 0.38589
La, ppm | 63.7642 | 6.5191 | 50.7259 | 76.8024 | 44.2068 | 83.3215 | 10.22% | 20.45% | 30.67% | 60.5759 | 66.9524
Li, ppm | 7.7566 | 0.36487 | 7.0269 | 8.4864 | 6.662 | 8.8512 | 4.704% | 9.408% | 14.11% | 7.3688 | 8.1444
Lu, ppm | 0.16108 | 0.015044 | 0.13099 | 0.19116 | 0.11594 | 0.20621 | 9.34% | 18.68% | 28.02% | 0.15302 | 0.16913
Mg, wt.% | 0.53367 | 0.039309 | 0.45505 | 0.61229 | 0.41574 | 0.6516 | 7.366% | 14.73% | 22.1% | 0.50699 | 0.56036
Mn, wt.% | 0.16382 | 0.010877 | 0.14207 | 0.18558 | 0.13119 | 0.19645 | 6.639% | 13.28% | 19.92% | 0.15563 | 0.17201
Mo, ppm | 217.0081 | 10.7495 | 195.5091 | 238.5072 | 184.7596 | 249.2567 | 4.954% | 9.907% | 14.86% | 206.1577 | 227.8585
Na, wt.% | 0.084291 | 0.0077522 | 0.068787 | 0.099796 | 0.061035 | 0.10755 | 9.197% | 18.39% | 27.59% | 0.080077 | 0.088506
Nb, ppm | 0.69147 | 0.11053 | 0.47041 | 0.91252 | 0.35989 | 1.023 | 15.98% | 31.97% | 47.95% | 0.65689 | 0.72604
Ni, ppm | 55.7485 | 3.0247 | 49.699 | 61.7979 | 46.6742 | 64.8227 | 5.426% | 10.85% | 16.28% | 52.961 | 58.5359
P, wt.% | 0.10765 | 0.0048224 | 0.098005 | 0.11729 | 0.093183 | 0.12212 | 4.48% | 8.959% | 13.44% | 0.10227 | 0.11303
Pb, ppm | 117.9083 | 8.8353 | 100.2377 | 135.5789 | 91.4024 | 144.4142 | 7.493% | 14.99% | 22.48% | 112.0129 | 123.8037
Rb, ppm | 20.1015 | 1.2923 | 17.5169 | 22.6862 | 16.2246 | 23.9785 | 6.429% | 12.86% | 19.29% | 19.0965 | 21.1066
Re, ppm | 0.11402 | 0.0047147 | 0.10459 | 0.12345 | 0.099878 | 0.12817 | 4.135% | 8.27% | 12.4% | 0.10832 | 0.11972
S, wt.% | 2.8165 | 0.11793 | 2.5806 | 3.0524 | 2.4627 | 3.1703 | 4.187% | 8.374% | 12.56% | 2.6757 | 2.9573
Sb, ppm | 2.9569 | 0.44644 | 2.0641 | 3.8498 | 1.6176 | 4.2962 | 15.1% | 30.2% | 45.29% | 2.8091 | 3.1048
Sc, ppm | 5.2127 | 0.40572 | 4.4012 | 6.0241 | 3.9955 | 6.4298 | 7.783% | 15.57% | 23.35% | 4.952 | 5.4733
Se, ppm | 2.8756 | 0.22435 | 2.4269 | 3.3243 | 2.2025 | 3.5487 | 7.802% | 15.6% | 23.41% | 2.7318 | 3.0194
Sn, ppm | 3.1873 | 0.22213 | 2.743 | 3.6315 | 2.5209 | 3.8537 | 6.969% | 13.94% | 20.91% | 3.0279 | 3.3466
Sr, ppm | 37.8845 | 4.7935 | 28.2976 | 47.4715 | 23.5041 | 52.265 | 12.65% | 25.31% | 37.96% | 35.9903 | 39.7788
Ta, ppm | < 0.05 | IND | IND | IND | IND | IND | IND | IND | IND | IND | IND
Tb, ppm | 0.48456 | 0.024013 | 0.43654 | 0.53259 | 0.41252 | 0.5566 | 4.956% | 9.911% | 14.87% | 0.46033 | 0.50879
Te, ppm | 0.97084 | 0.17573 | 0.61939 | 1.3223 | 0.44366 | 1.498 | 18.1% | 36.2% | 54.3% | 0.9223 | 1.0194
Th, ppm | 8.4118 | 0.67216 | 7.0675 | 9.7561 | 6.3954 | 10.4283 | 7.991% | 15.98% | 23.97% | 7.9912 | 8.8324
Ti, wt.% | 0.088622 | 0.0079305 | 0.072761 | 0.10448 | 0.064831 | 0.11241 | 8.949% | 17.9% | 26.85% | 0.084191 | 0.093053
Tl, ppm | 0.21453 | 0.015099 | 0.18434 | 0.24473 | 0.16924 | 0.25983 | 7.038% | 14.08% | 21.11% | 0.20381 | 0.22526
U, ppm | 15.016 | 0.8664 | 13.2832 | 16.7488 | 12.4168 | 17.6152 | 5.77% | 11.54% | 17.31% | 14.2652 | 15.7668
V, ppm | 96.585 | 5.8936 | 84.7978 | 108.3722 | 78.9042 | 114.2658 | 6.102% | 12.2% | 18.31% | 91.7557 | 101.4142
W, ppm | 16.2519 | 1.0018 | 14.2484 | 18.2555 | 13.2466 | 19.2573 | 6.164% | 12.33% | 18.49% | 15.4393 | 17.0645
Y, ppm | 11.9299 | 0.56885 | 10.7922 | 13.0676 | 10.2234 | 13.6365 | 4.768% | 9.537% | 14.3% | 11.3334 | 12.5264
Yb, ppm | 1.0208 | 0.079073 | 0.86262 | 1.1789 | 0.78355 | 1.258 | 7.746% | 15.49% | 23.24% | 0.96973 | 1.0718
Zn, ppm | 489.382 | 22.9854 | 443.4112 | 535.3529 | 420.4257 | 558.3383 | 4.697% | 9.394% | 14.09% | 464.9129 | 513.8511
Zr, ppm | 47.8089 | 2.2881 | 43.2327 | 52.3852 | 40.9446 | 54.6733 | 4.786% | 9.572% | 14.36% | 45.4185 | 50.1994
Peroxide Fusion ICP
Al, wt.% | 5.4271 | 0.079377 | 5.2683 | 5.5858 | 5.189 | 5.6652 | 1.463% | 2.925% | 4.388% | 5.1557 | 5.6984
As, ppm | 148.5946 | 20.4517 | 107.6911 | 189.498 | 87.2394 | 209.9497 | 13.76% | 27.53% | 41.29% | 141.1648 | 156.0243
Ba, ppm | 5815.7675 | 155.6315 | 5504.5046 | 6127.0305 | 5348.8731 | 6282.662 | 2.676% | 5.352% | 8.028% | 5524.9792 | 6106.5559
Be, ppm | < 5 | IND | IND | IND | IND | IND | IND | IND | IND | IND | IND
Bi, ppm | 9.0306 | 0.31176 | 8.4071 | 9.6541 | 8.0953 | 9.9659 | 3.452% | 6.904% | 10.36% | 8.5791 | 9.4822
Ca, wt.% | 2.0567 | 0.090392 | 1.8759 | 2.2375 | 1.7855 | 2.3279 | 4.395% | 8.79% | 13.18% | 1.9539 | 2.1595
Ce, ppm | 112.775 | 3.1101 | 106.5549 | 118.9951 | 103.4449 | 122.1052 | 2.758% | 5.515% | 8.273% | 107.1363 | 118.4138
Co, ppm | 248.607 | 9.5483 | 229.5105 | 267.7036 | 219.9622 | 277.2519 | 3.841% | 7.681% | 11.52% | 236.1767 | 261.0374
Cr, ppm | 55.7531 | 11.0435 | 33.6662 | 77.8401 | 22.6227 | 88.8835 | 19.81% | 39.62% | 59.42% | 52.9655 | 58.5408
Cs, ppm | 2.5644 | 0.1588 | 2.2468 | 2.882 | 2.088 | 3.0408 | 6.193% | 12.39% | 18.58% | 2.4361 | 2.6926
Cu, wt.% | 1.6758 | 0.036369 | 1.603 | 1.7485 | 1.5667 | 1.7849 | 2.17% | 4.341% | 6.511% | 1.592 | 1.7595
Dy, ppm | 4.0919 | 0.33598 | 3.42 | 4.7639 | 3.084 | 5.0998 | 8.211% | 16.42% | 24.63% | 3.8873 | 4.2965
Er, ppm | 1.9945 | 0.15729 | 1.6799 | 2.3091 | 1.5226 | 2.4664 | 7.886% | 15.77% | 23.66% | 1.8948 | 2.0942
Fe, wt.% | 18.3262 | 0.37734 | 17.5715 | 19.0809 | 17.1942 | 19.4582 | 2.059% | 4.118% | 6.177% | 17.4099 | 19.2425
Ga, ppm | 17.4249 | 0.91232 | 15.6003 | 19.2495 | 14.688 | 20.1618 | 5.236% | 10.47% | 15.71% | 16.5537 | 18.2961
Gd, ppm | 5.1685 | 0.50169 | 4.1651 | 6.1718 | 3.6634 | 6.6735 | 9.707% | 19.41% | 29.12% | 4.91 | 5.4269
Ge, ppm | 2.2277 | 0.38898 | 1.4497 | 3.0056 | 1.0607 | 3.3946 | 17.46% | 34.92% | 52.38% | 2.1163 | 2.339
Ho, ppm | 0.80147 | 0.029366 | 0.74273 | 0.8602 | 0.71337 | 0.88956 | 3.664% | 7.328% | 10.99% | 0.76139 | 0.84154
In, ppm | 0.38597 | 0.032851 | 0.32027 | 0.45167 | 0.28742 | 0.48452 | 8.511% | 17.02% | 25.53% | 0.36667 | 0.40527
K, wt.% | 3.1054 | 0.093542 | 2.9183 | 3.2925 | 2.8248 | 3.3861 | 3.012% | 6.024% | 9.037% | 2.9502 | 3.2607
La, ppm | 87.106 | 5.1376 | 76.8308 | 97.3812 | 71.6932 | 102.5188 | 5.898% | 11.8% | 17.69% | 82.7507 | 91.4613
Li, ppm | 17.3653 | 1.7887 | 13.7879 | 20.9427 | 11.9991 | 22.7315 | 10.3% | 20.6% | 30.9% | 16.497 | 18.2336
Lu, ppm | 0.29686 | 0.014239 | 0.26839 | 0.32534 | 0.25415 | 0.33958 | 4.796% | 9.593% | 14.39% | 0.28202 | 0.31171
Mg, wt.% | 0.63817 | 0.022437 | 0.5933 | 0.68304 | 0.57086 | 0.70548 | 3.516% | 7.032% | 10.55% | 0.60626 | 0.67008
Mn, wt.% | 0.18289 | 0.0050289 | 0.17284 | 0.19295 | 0.16781 | 0.19798 | 2.75% | 5.499% | 8.249% | 0.17375 | 0.19204
Mo, ppm | 227.9547 | 21.5551 | 184.8445 | 271.0648 | 163.2894 | 292.6199 | 9.456% | 18.91% | 28.37% | 216.5569 | 239.3524
Nb, ppm | 13.903 | 1.1189 | 11.6651 | 16.1408 | 10.5462 | 17.2597 | 8.048% | 16.1% | 24.14% | 13.2078 | 14.5981
Nd, ppm | 35.9649 | 1.8805 | 32.2039 | 39.7259 | 30.3234 | 41.6064 | 5.229% | 10.46% | 15.69% | 34.1667 | 37.7631
Ni, ppm | 63.067 | 4.6872 | 53.6927 | 72.4414 | 49.0056 | 77.1285 | 7.432% | 14.86% | 22.3% | 59.9137 | 66.2204
P, wt.% | 0.1162 | 0.016996 | 0.082205 | 0.15019 | 0.065209 | 0.16718 | 14.63% | 29.25% | 43.88% | 0.11039 | 0.12201
Pb, ppm | 141.0219 | 9.577 | 121.8679 | 160.1759 | 112.2909 | 169.7529 | 6.791% | 13.58% | 20.37% | 133.9708 | 148.073
Pr, ppm | 9.9568 | 0.7913 | 8.3742 | 11.5394 | 7.5829 | 12.3307 | 7.947% | 15.89% | 23.84% | 9.459 | 10.4547
Rb, ppm | 110.6729 | 4.7667 | 101.1395 | 120.2063 | 96.3729 | 124.973 | 4.307% | 8.614% | 12.92% | 105.1393 | 116.2066
S, wt.% | 2.9928 | 0.134 | 2.7248 | 3.2608 | 2.5908 | 3.3948 | 4.477% | 8.955% | 13.43% | 2.8432 | 3.1425
Sb, ppm | 5.0921 | 0.56289 | 3.9663 | 6.2179 | 3.4035 | 6.7808 | 11.05% | 22.11% | 33.16% | 4.8375 | 5.3467
Si, wt.% | 21.4814 | 0.68559 | 20.1103 | 22.8526 | 19.4247 | 23.5382 | 3.192% | 6.383% | 9.575% | 20.4074 | 22.5555
Sm, ppm | 6.2923 | 0.58176 | 5.1288 | 7.4558 | 4.547 | 8.0376 | 9.246% | 18.49% | 27.74% | 5.9777 | 6.6069
Sr, ppm | 174.7448 | 11.232 | 152.2808 | 197.2087 | 141.0489 | 208.4407 | 6.428% | 12.86% | 19.28% | 166.0075 | 183.482
Ta, ppm | 1.1059 | 0.14062 | 0.82463 | 1.3871 | 0.68401 | 1.5277 | 12.72% | 25.43% | 38.15% | 1.0506 | 1.1612
Tb, ppm | 0.73853 | 0.052296 | 0.63394 | 0.84313 | 0.58165 | 0.89542 | 7.081% | 14.16% | 21.24% | 0.70161 | 0.77546
Th, ppm | 13.3637 | 1.3656 | 10.6325 | 16.095 | 9.2669 | 17.4606 | 10.22% | 20.44% | 30.66% | 12.6956 | 14.0319
Ti, wt.% | 0.37044 | 0.012756 | 0.34492 | 0.39595 | 0.33217 | 0.40871 | 3.444% | 6.887% | 10.33% | 0.35192 | 0.38896
Tl, ppm | 0.69251 | 0.067071 | 0.55837 | 0.82665 | 0.49129 | 0.89372 | 9.685% | 19.37% | 29.06% | 0.65788 | 0.72713
Tm, ppm | 0.28816 | 0.035473 | 0.21721 | 0.3591 | 0.18174 | 0.39458 | 12.31% | 24.62% | 36.93% | 0.27375 | 0.30257
U, ppm | 18.5825 | 1.109 | 16.3645 | 20.8005 | 15.2556 | 21.9095 | 5.968% | 11.94% | 17.9% | 17.6534 | 19.5116
V, ppm | 110.3807 | 10.9488 | 88.4831 | 132.2783 | 77.5343 | 143.2272 | 9.919% | 19.84% | 29.76% | 104.8617 | 115.8997
W, ppm | 24.162 | 1.9743 | 20.2133 | 28.1107 | 18.239 | 30.085 | 8.171% | 16.34% | 24.51% | 22.9539 | 25.3701
Y, ppm | 20.9208 | 1.1506 | 18.6196 | 23.2219 | 17.469 | 24.3725 | 5.5% | 11% | 16.5% | 19.8747 | 21.9668
Yb, ppm | 1.8175 | 0.19521 | 1.427 | 2.2079 | 1.2318 | 2.4031 | 10.74% | 21.48% | 32.22% | 1.7266 | 1.9083
Zn, ppm | 539.9515 | 39.9464 | 460.0588 | 619.8443 | 420.1124 | 659.7907 | 7.398% | 14.8% | 22.19% | 512.954 | 566.9491
3-Acid Digestion (no HF)
Ag, ppm | 2.9804 | 0.46476 | 2.0509 | 3.9099 | 1.5861 | 4.3747 | 15.59% | 31.19% | 46.78% | 2.8314 | 3.1294
As, ppm | 153.4419 | 4.9627 | 143.5164 | 163.3673 | 138.5537 | 168.33 | 3.234% | 6.469% | 9.703% | 145.7698 | 161.114
Co, ppm | 241.4762 | 10.874 | 219.7281 | 263.2242 | 208.8541 | 274.0982 | 4.503% | 9.006% | 13.51% | 229.4024 | 253.55
Cu, wt.% | 1.655 | 0.026691 | 1.6016 | 1.7084 | 1.5749 | 1.7351 | 1.613% | 3.225% | 4.838% | 1.5723 | 1.7378
Fe, wt.% | 16.1459 | 1.1165 | 13.913 | 18.3788 | 12.7965 | 19.4952 | 6.915% | 13.83% | 20.74% | 15.3386 | 16.9532
Mo, ppm | 217.1605 | 7.6808 | 201.799 | 232.5221 | 194.1183 | 240.2028 | 3.537% | 7.074% | 10.61% | 206.3025 | 228.0186
S, wt.% | 2.9168 | 0.056878 | 2.803 | 3.0305 | 2.7461 | 3.0874 | 1.95% | 3.9% | 5.85% | 2.7709 | 3.0626
Infrared Combustion
S, wt.% | 2.9849 | 0.061837 | 2.8612 | 3.1085 | 2.7994 | 3.1704 | 2.072% | 4.143% | 6.215% | 2.8356 | 3.1341
Ion Selective Electrode
F, ppm | 805.4057 | 121.5728 | 562.2602 | 1048.5512 | 440.6874 | 1170.124 | 15.09% | 30.19% | 45.28% | 765.1354 | 845.676
SI unit equivalents: ppm (parts per million; 1 x 10-⁶) ≡ mg/kg; wt.% (weight per cent) ≡ % (mass fraction)

## Abbreviations
Table 4. Abbreviations used for OREAS 523b
Abbreviation | Explanation
< | ‘less than’
IND | indeterminate
NR | not reported
PDM3 | percent deviation of lab mean from corrected mean of means
Rel.Std.Dev. | one relative standard deviation
Std.Dev. | one standard deviation
Method Codes:
3A*AAS | 3-acid (HNO3-HCIO4-HCI) digestion with atomic absorption spectroscopy
3A*MS | 3-acid (HNO3-HCIO4-HCI) digestion with inductively coupled plasma mass spectroscopy
3A*OES | 3-acid (HNO3-HCIO4-HCI) digestion with inductively coupled plasma optical emission spectroscopy
3A*OES/MS | 3-acid (HNO3-HCIO4-HCI) digestion with ICP-OES or ICP-MS finish
4A*AAS | 4-acid (HF-HNO3-HClO4-HCl) digestion with atomic absorption spectroscopy
4A*MS | 4-acid (HF-HNO3-HClO4-HCl) digestion with inductively coupled plasma mass spectroscopy
4A*OES | 4-acid (HF-HNO3-HClO4-HCl) digestion with inductively coupled plasma optical emission spectroscopy
4A*OES/AAS | 4-acid (HF-HNO3-HClO4-HCl) digestion with AAS or ICP-OES finish
4A*OES/MS | 4-acid (HF-HNO3-HClO4-HCl) digestion with ICP-OES or ICP-MS finish
ABL*MS | laser ablation with inductively coupled plasma mass spectroscopy
AR*AAS | aqua regia digestion with atomic absorption spectroscopy
AR*MS | aqua regia digestion with inductively coupled plasma mass spectroscopy
AR*OES | aqua regia digestion with inductively coupled plasma optical emission spectroscopy
AR*OES/AAS | aqua regia digestion with ICP-OES or AAS finish
AR*OES/MS | aqua regia digestion with ICP-OES or ICP-MS finish
BF*XRF | lithium borate fusion with X-ray fluorescence spectroscopy
CL1*COL | carbonate leach with colorimetry
FA*AAS | fire assay with atomic absorption spectroscopy
FA*MS | fire assay with inductively coupled plasma mass spectroscopy
FA*OES | fire assay with inductively coupled plasma optical emission spectroscopy
INAA | instrumental neutron activation analysis
IRC | infrared combustion
ISE | ion specific electrode
LOI*TGA | loss on ignition by thermogravimetric analysis
Na2CO3*AAS | sodium carbonate with AAS finish
PF*MS | sodium peroxide fusion with inductively coupled plasma mass spectroscopy
PF*OES | sodium peroxide fusion with inductively coupled plasma optical emission spectroscopy
PF*OES/MS | sodium peroxide fusion with ICP-OES or ICP-MS finish
PPP*XRF | pressed powder pellet with X-ray fluorescence spectroscopy
VOL*PTITR | volumetric method with potentiometric titration
VOL*TITR | volumetric method with titration
Text Values:
IS | Insufficient Sample (Lab 2.28)
N.A. | Not Applicable (Lab 2.07)
Legend:- | (for Method Group Tabulated Results omitted in the determination of Certified Values)
Individual | - Outlying individual values
Batch & Limits | - Outlying laboratory batch data sets and superfluous limit values

## Laboratory List
Table 5. Participating Laboratory List used for OREAS 523b
Lab Slot | Laboratory Name and Location
Actlabs, Ancaster, Ontario, Canada
Alex Stewart International, Mendoza, Argentina
ALS, Johannesburg, South Africa
ALS, Lima, Peru
ALS, Loughrea, Galway, Ireland
ALS, Malaga, WA, Australia
ALS, Vancouver, BC, Canada
ANSTO, Lucas Heights, NSW, Australia
ARGETEST Mineral Processing, Ankara, Central Anatolia, Turkey
Bureau Veritas Commodities Canada Ltd, Vancouver, BC, Canada
Bureau Veritas Geoanalytical, Perth, WA, Australia
Bureau Veritas Minerals, Ankara, Central Anatolia, Turkey
CERTIMIN, Lima, Peru
Inspectorate (BV), Lima, Peru
Intertek Genalysis, Adelaide, SA, Australia
Intertek Genalysis, Perth, WA, Australia
Intertek Testing Services Philippines, Cupang, Muntinlupa, Philippines
MSALABS, Vancouver, BC, Canada
PT Geoservices Ltd, Cikarang, Jakarta Raya, Indonesia
PT Intertek Utama Services, Jakarta Timur, DKI Jakarta, Indonesia
SGS, Ankara, Anatolia, Turkey
SGS, Randfontein, Gauteng, South Africa
SGS Australia Mineral Services, Perth, WA, Australia
SGS Canada Inc., Vancouver, BC, Canada
SGS de Mexico SA de CV, Cd. Industrial, Durango, Mexico
SGS del Peru, Lima, Peru
Shiva Analyticals Ltd, Bangalore North, Karnataka, India
Skyline Assayers & Laboratories, Tucson, Arizona, USA
Stewart Assay & Environmental Laboratories LLC, Kara-Balta, Chüy, Kyrgyzstan

## Homogeneity
ORE - Lab-Upscaled RSD Results for CRM: OREAS 523b (Execution: 1) - Analyte Au - (Gold) by INAA
Branch | LabSlot | LabCode | Round | Smp# | Lot | SID | Response SmplMass(g) | Response (ppm) | Upscaled Value (ppm)
1 | 1 | ANSLu | 1 | 18 | 9 | 251996 | 0.08711 | 1.0841 | 1.0979
1 | 1 | ANSLu | 1 | 7 | 4 | 251997 | 0.088045 | 1.0751 | 1.0974
1 | 1 | ANSLu | 1 | 2 | 1 | 251998 | 0.08644 | 1.1484 | 1.1014
1 | 1 | ANSLu | 1 | 5 | 3 | 251999 | 0.086737 | 1.09 | 1.0982
1 | 1 | ANSLu | 1 | 1 | 1 | 252000 | 0.087084 | 1.1305 | 1.1004
1 | 1 | ANSLu | 1 | 10 | 5 | 252001 | 0.086039 | 1.1048 | 1.099
1 | 1 | ANSLu | 1 | 4 | 2 | 252002 | 0.084131 | 1.0745 | 1.0974
1 | 1 | ANSLu | 1 | 9 | 5 | 252003 | 0.087746 | 1.0897 | 1.0982
1 | 1 | ANSLu | 1 | 12 | 6 | 252004 | 0.086525 | 1.1114 | 1.0994
1 | 1 | ANSLu | 1 | 20 | 10 | 252005 | 0.086121 | 1.0562 | 1.0964
1 | 1 | ANSLu | 1 | 14 | 7 | 252006 | 0.083136 | 1.1256 | 1.1002
1 | 1 | ANSLu | 1 | 11 | 6 | 252007 | 0.088296 | 1.0724 | 1.0973
1 | 1 | ANSLu | 1 | 3 | 2 | 252008 | 0.086278 | 1.1085 | 1.0992
1 | 1 | ANSLu | 1 | 8 | 4 | 252009 | 0.083741 | 1.1298 | 1.1004
1 | 1 | ANSLu | 1 | 16 | 8 | 252010 | 0.08597 | 1.0982 | 1.0987
1 | 1 | ANSLu | 1 | 13 | 7 | 252011 | 0.083433 | 1.0983 | 1.0987
1 | 1 | ANSLu | 1 | 17 | 9 | 252012 | 0.086902 | 1.0863 | 1.098
1 | 1 | ANSLu | 1 | 6 | 3 | 252013 | 0.086954 | 1.0544 | 1.0963
1 | 1 | ANSLu | 1 | 15 | 8 | 252014 | 0.08368 | 1.1146 | 1.0996
1 | 1 | ANSLu | 1 | 19 | 10 | 252015 | 0.087737 | 1.1214 | 1.0999
Mean | [6 empty] | 0.086105 | 1.0987 | 1.0987
Median | [7 empty] | 1.0982 | 1.0987
SD | [7 empty] | 0.025518 | 0.0013671
RSD | [7 empty] | 2.323% | 0.1244%
RSD Upscale Factor | [7 empty] | 0.053574
Parameters | :
Nominal Mass Value |  | 30 | gm

## Fire Assay
| Analytical results for Au in OREAS 523b (Certified Value 1.05 ppm) | [29 empty] | Certified
Au | Round | Replicate | Lab | Lab | Lab | Lab | Lab | Lab | Lab | Lab | Lab | Lab | Lab | Lab | Lab | Lab | Lab | Lab | Lab | Lab | Lab | Lab | Lab | Lab | Lab | Lab | Lab | Lab | Lab | Lab | 1
| No | No | 00 | 2.01 | 2.02 | 2.03 | 2.04 | 2.05 | 2.06 | 2.07 | 2.08 | 2.09 | 2.10 | 2.11 | 2.12 | 2.13 | 2.14 | 2.15 | 2.16 | 2.17 | 2.18 | 2.19 | 2.21 | 2.22 | 2.23 | 2.24 | 2.25 | 2.26 | 2.27 | 2.28 | ppm
|  |  | INAA | FA*AAS | FA*OES | FA*AAS | FA*AAS | FA*AAS | FA*AAS | FA*AAS | FA*AAS | FA*AAS | FA*OES | FA*AAS | FA*AAS | FA*AAS | FA*OES | FA*OES | FA*OES | FA*OES | FA*OES | FA*AAS | FA*OES | FA*AAS | FA*AAS | FA*AAS | FA*AAS | FA*AAS | FA*AAS | FA*MS | 2
|  |  | 0.085g | 30g | 50g | 30g | 50g | 30g | 30g | 30g | 50g | 50g | 25g | 30g | 30g | 30g | 30g | 30g | 30g | 30g | 30g | 50g | 50g | 30g | 30g | 30g | 30g | 30g | 30g | 30g | 3
| 1 | 1 | 1.1305 | 1.021 | 1.079 | 1.0496 | 1.058 | 1.025 | 1.11 | 0.892 | 1.03 | 1.076 | 1.048 | 1.074 | 1.007 | 1.004 | 1.07 | 1.055 | 1.065 | 1.04 | 1.05 | 1.0653 | 0.9584 | 1.02 | 1.131 | 0.979 | 1.089 | 1.07 | 1.01 | 1.02 | 1
| 1 | 2 | 1.1484 | 1.066 | 1.067 | 1.0372 | 1.08 | 1.018 | 1.11 | 0.841 | 1.1 | 1.064 | 1.054 | 1.077 | 0.997 | 1.026 | 1.195 | 1.075 | 1.06 | 1.085 | 1.045 | 1.121 | 0.9597 | 1.06 | 1.109 | 1.034 | 1.08 | 1.096 | 1.01 | 1.06 | 0
| 1 | 3 | 1.1085 | 1.014 | 1.078 | 1.0359 | 1.067 | 1.018 | 1.14 | 0.868 | 1.05 | 1.074 | 1.034 | 1.056 | 1.016 | 1.017 | 1.05 | 1.075 | 1.125 | 1.075 | 1.055 | 1.0957 | 0.9817 | 1.06 | 1.119 | 1.046 | 1.056 | 1.057 | 0.94 | 1.05 | 16
| 1 | 4 | 1.0745 | 1.078 | 1.058 | 1.0101 | 1.067 | 1.038 | 1.19 | 0.967 | 1.07 | 1.08 | 1.059 | 1.041 | 1.01 | 1.032 | 1.045 | 1.035 | 1.05 | 1.065 | 1.065 | 1.1116 | 0.9638 | 1.02 | 1.041 | 1.081 | 1.054 | 1.08 | 1.01 | 1.04 | 1.0526
| 1 | 5 | 1.09 | 1.042 | 1.066 | 1.0428 | 1.056 | 1.027 | 1.14 | 0.883 | 1.05 | 1.07 | 1.055 | 1.067 | 1.002 | 1.11 | 1.08 | 1.065 | 1.06 | 1.01 | 1.07 | 1.0712 | 0.9557 | 1.07 | 1.091 | 1 | 1.037 | 1.038 | 1 | 1.03 | 7
| 1 | 6 | 1.0544 | 1.017 | 1.076 | 1.0366 | 1.04 | 1.028 | 1.12 | 0.807 | 1.04 | 1.078 | 1.055 | 1.087 | 1.033 | 1.078 | 1.06 | 1.085 | 1.04 | 1.05 | 1.05 | 1.1353 | 0.9638 | 1.03 | 1.074 | 1.028 | 1.033 | 1.039 | 1 | 1.06
|  | 7 | 00: 1.0751
|  | 8 | 00: 1.1298
|  | 9 | 00: 1.0897
|  | 10 | 00: 1.1048
|  | 11 | 00: 1.0724
|  | 12 | 00: 1.1114
|  | 13 | 00: 1.0983
|  | 14 | 00: 1.1256
|  | 15 | 00: 1.1146
|  | 16 | 00: 1.0982
|  | 17 | 00: 1.0863
|  | 18 | 00: 1.0841
|  | 19 | 00: 1.1214
|  | 20 | 00: 1.0562
| Mean |  | 1.0987 | 1.0397 | 1.0707 | 1.0354 | 1.0613 | 1.0257 | 1.135 | 0.87633 | 1.0567 | 1.0737 | 1.0508 | 1.067 | 1.0108 | 1.0445 | 1.0833 | 1.065 | 1.0667 | 1.0542 | 1.0558 | 1.1 | 0.96385 | 1.0433 | 1.0942 | 1.028 | 1.0582 | 1.0633 | 0.995 | 1.0433
| Median |  | 1.0982 | 1.0315 | 1.0715 | 1.0369 | 1.0625 | 1.026 | 1.13 | 0.8755 | 1.05 | 1.075 | 1.0545 | 1.0705 | 1.0085 | 1.029 | 1.065 | 1.07 | 1.06 | 1.0575 | 1.0525 | 1.1036 | 0.96175 | 1.045 | 1.1 | 1.031 | 1.055 | 1.0635 | 1.005 | 1.045
| Std Dev. |  | 0.025518 | 0.027164 | 0.0083347 | 0.013424 | 0.013471 | 0.0074476 | 0.030166 | 0.054102 | 0.025033 | 0.0058538 | 0.0089759 | 0.016407 | 0.012671 | 0.040762 | 0.056184 | 0.017889 | 0.029944 | 0.027096 | 0.009704 | 0.027826 | 0.0092949 | 0.022509 | 0.032975 | 0.035648 | 0.022498 | 0.02308 | 0.027386 | 0.01633
| Rel.Std.Dev. |  | 2.323% | 2.613% | 0.7785% | 1.296% | 1.269% | 0.7261% | 2.658% | 6.174% | 2.369% | 0.5452% | 0.8542% | 1.538% | 1.254% | 3.902% | 5.186% | 1.68% | 2.807% | 2.57% | 0.9191% | 2.53% | 0.9644% | 2.157% | 3.014% | 3.468% | 2.126% | 2.17% | 2.752% | 1.565%
| PDM3 |  | 4.376% | -1.233% | 1.712% | -1.639% | 0.8251% | -2.563% | 7.823% | -16.75% | 0.3817% | 1.997% | -0.1724% | 1.363% | -3.972% | -0.7741% | 2.915% | 1.173% | 1.332% | 0.1442% | 0.3026% | 4.498% | -8.436% | -0.8849% | 3.944% | -2.342% | 0.5242% | 1.015% | -5.477% | -0.8849%
| Z-Score (Absolute) |  | NA | 0.73 | 0.67 | 0.93 | 0.25 | 1.37 | 3.6 | 8.16 | 0.04 | 0.81 | 0.23 | 0.51 | 2.05 | 0.52 | 1.25 | 0.42 | 0.49 | 0.08 | 0 | 2.01 | 4.18 | 0.57 | 1.74 | 1.27 | 0.11 | 0.34 | 2.77 | 0.57
| Analytical results for Pd in OREAS 523b (Indicative Value 3.12 ppb) | [29 empty] | Indicative
Pd | Round | Replicate | 00: Lab | 1
| No | No | 00: 2.28 | ppb
|  |  | 00: FA*MS | 2
|  |  | 00: 30g | 2
| 1 | 1 | 00: 3 | 1
| 1 | 2 | 00: 3.2 | 1
| 1 | 3 | 00: 3.1 | 16
| 1 | 4 | 00: 3.1 | 3.1167
| 1 | 5 | 00: 3.1 | 7
| 1 | 6 | 00: 3.2
| Mean |  | 00: 3.1167
| Median |  | 00: 3.1
| Std Dev. |  | 00: 0.075277
| Rel.Std.Dev. |  | 00: 2.415%
| PDM3 |  | 00: -9.992e-14%
Z-Score (Absolute) | bar: 00
| Analytical results for Pt in OREAS 523b (Indicative Value 1.68 ppb) | [29 empty] | Indicative
Pt | Round | Replicate | 00: Lab | 1
| No | No | 00: 2.28 | ppb
|  |  | 00: FA*MS | 2
|  |  | 00: 30g | 2
| 1 | 1 | 00: 1.7 | 1
| 1 | 2 | 00: 1.7 | 1
| 1 | 3 | 00: 1.6 | 16
| 1 | 4 | 00: 1.7 | 1.6833
| 1 | 5 | 00: 1.7 | 7
| 1 | 6 | 00: 1.7
| Mean |  | 00: 1.6833
| Median |  | 00: 1.7
| Std Dev. |  | 00: 0.040825
| Rel.Std.Dev. |  | 00: 2.425%
| PDM3 |  | 00: 1.998e-13%
Z-Score (Absolute) | bar: 00
Note on C31: Z-Scores have been calculated inclusive of individual outliers. In general, laboratory batches are rejected if Z-Score > 2.5.
Note on C49: Z-Scores have been calculated inclusive of individual outliers. In general, laboratory batches are rejected if Z-Score > 2.5.
Note on C67: Z-Scores have been calculated inclusive of individual outliers. In general, laboratory batches are rejected if Z-Score > 2.5.

## AR Digest 10-50g
| Analytical results for Au in OREAS 523b (Certified Value 1.03 ppm) | [21 empty] | Certified
Au | Round | Replicate | Lab | Lab | Lab | Lab | Lab | Lab | Lab | Lab | Lab | Lab | Lab | Lab | Lab | Lab | Lab | Lab | Lab | Lab | Lab | Lab | 1
| No | No | 00 | 2.01 | 2.02 | 2.04 | 2.06 | 2.07 | 2.08 | 2.09 | 2.14 | 2.15 | 2.16 | 2.17 | 2.18 | 2.19 | 2.21 | 2.24 | 2.25 | 2.26 | 2.27 | 2.28 | ppm
|  |  | INAA | AR*MS | AR*MS | AR*AAS | AR*MS | AR*MS | AR*AAS | AR*AAS | AR*MS | AR*AAS | AR*MS | AR*MS | AR*MS | AR*MS | AR*OES/MS | AR*MS | AR*MS | AR*OES/MS | AR*AAS | AR*AAS | 2
|  |  | 0.085g | 15g | 25g | 30g | 30g | 25g | 30g | 30g | 25g | 25g | 25g | 25g | 25g | 25g | 15g | 15g | 25g | 20g | 25g | 25g | 3
| 1 | 1 | 1.1305 | 0.9996 | 1.062 | 0.95 | 1.11 | N.A. | 0.94 | 1.1177 | 1.06 | 1.03 |  | 1.03 | 1.01 | 1.1838 | 1.0319 | 0.9525 | 1.327 | 1.0221 | 0.92 | 1.32 | 1
| 1 | 2 | 1.1484 | 0.9894 | 1.031 | 0.97 | 1.03 | N.A. | 0.93 | 1.1052 | 1.06 | 1.04 | 1.06 | 1.04 | 1.02 | 1.1749 | 1.0161 | 0.9529 | 1.294 | 1.035 | 0.96 | 1.31 | 0
| 1 | 3 | 1.1085 | 1.0608 | 1.046 | 0.95 | 1.07 | N.A. | 0.95 | 1.1156 | 1.06 | 1.05 | 1.01 | 1.07 | 1.01 | 1.1787 | 1.0696 | 0.9418 | 1.332 | 1.0151 | 0.94 | 1.23 | 16
| 1 | 4 | 1.0745 | 0.9792 | 1.08 | 0.95 | 1.11 | N.A. | 0.96 | 1.1218 | 1.03 | 1.08 | 1 | 1.08 | 1.02 | 1.1413 | 1.0119 | 0.9571 | 1.26 | 1.0345 | 0.93 | 1.24 | 1.0284
| 1 | 5 | 1.09 | 0.9384 | 1.047 | 0.93 | 1.05 | N.A. | 0.96 | 1.1115 | 1.06 | 1.6 |  | 1.02 |  | 1.1323 | 1.0523 | 0.933 | 1.239 | 1.0007 | 0.97 | 1.33 | 9
| 1 | 6 | 1.0544 | 0.9996 | 1.045 | 0.95 | 1.02 | N.A. | 0.97 | 1.1198 | 1.05 | 1.23 | 1.02 | 1.07 | 1.03 | 1.1416 | 0.9941 | 0.915 | 1.3 | 1.0168 | 0.94 | 1.21
|  | 7 | 00: 1.0751
|  | 8 | 00: 1.1298
|  | 9 | 00: 1.0897
|  | 10 | 00: 1.1048
|  | 11 | 00: 1.0724
|  | 12 | 00: 1.1114
|  | 13 | 00: 1.0983
|  | 14 | 00: 1.1256
|  | 15 | 00: 1.1146
|  | 16 | 00: 1.0982
|  | 17 | 00: 1.0863
|  | 18 | 00: 1.0841
|  | 19 | 00: 1.1214
|  | 20 | 00: 1.0562
| Mean |  | 1.0987 | 0.9945 | 1.0518 | 0.95 | 1.065 |  | 0.95167 | 1.1153 | 1.0533 | 1.1717 | 1.0225 | 1.0517 | 1.018 | 1.1588 | 1.0293 | 0.94205 | 1.292 | 1.0207 | 0.94333 | 1.2733
| Median |  | 1.0982 | 0.9945 | 1.0465 | 0.95 | 1.06 |  | 0.955 | 1.1167 | 1.06 | 1.065 | 1.015 | 1.055 | 1.02 | 1.1583 | 1.024 | 0.94715 | 1.297 | 1.0194 | 0.94 | 1.275
| Std Dev. |  | 0.025518 | 0.039636 | 0.01694 | 0.012649 | 0.038859 |  | 0.01472 | 0.0060806 | 0.012111 | 0.22248 | 0.0263 | 0.024833 | 0.0083666 | 0.022735 | 0.027842 | 0.015919 | 0.036677 | 0.012988 | 0.018619 | 0.052409
| Rel.Std.Dev. |  | 2.323% | 3.986% | 1.611% | 1.331% | 3.649% |  | 1.547% | 0.5452% | 1.15% | 18.99% | 2.572% | 2.361% | 0.8219% | 1.962% | 2.705% | 1.69% | 2.839% | 1.272% | 1.974% | 4.116%
| PDM3 |  | 6.84% | -3.294% | 2.281% | -7.621% | 3.562% |  | -7.459% | 8.45% | 2.427% | 13.93% | -0.571% | 2.265% | -1.009% | 12.68% | 0.09191% | -8.394% | 25.64% | -0.746% | -8.269% | 23.82%
| Z-Score (Absolute) |  | NA | 0.51 | 0.13 | 1.01 | 0.27 | NA | 0.99 | 0.84 | 0.14 | 1.46 | 0.2 | 0.12 | 0.25 | 1.32 | 0.12 | 1.1 | 2.81 | 0.22 | 1.08 | 2.6
Note on C31: Z-Scores have been calculated inclusive of individual outliers. In general, laboratory batches are rejected if Z-Score > 2.5.

## 4-Acid
| Analytical results for Ag in OREAS 523b (Certified Value 3.18 ppm) | [27 empty] | Certified
Ag | Round | Replicate | Lab | Lab | Lab | Lab | Lab | Lab | Lab | Lab | Lab | Lab | Lab | Lab | Lab | Lab | Lab | Lab | Lab | Lab | Lab | Lab | Lab | Lab | Lab | Lab |  |  | 1
| No | No | 2.01 | 2.02 | 2.03 | 2.04 | 2.05 | 2.06 | 2.07 | 2.08 | 2.10 | 2.11 | 2.12 | 2.14 | 2.15 | 2.16 | 2.17 | 2.18 | 2.19 | 2.22 | 2.23 | 2.24 | 2.25 | 2.26 | 2.27 | 2.28 |  |  | ppm
|  |  | 4A*MS | 4A*MS | 4A*MS | 4A*OES | 4A*OES | 4A*OES/MS | 4A*MS | 4A*MS | 4A*MS | 4A*OES/MS | 4A*OES/MS | 4A*OES/MS | 4A*OES/MS | 4A*OES/MS | 4A*OES/MS | 4A*OES/MS | 4A*OES | 4A*MS | 4A*OES | 4A*OES/MS | 4A*OES/MS | 4A*OES/MS | 4A*MS | 4A*MS |  |  | 2
3
| 1 | 1 | 3.01 | 3.23 | 3.027 | 3.25 | 3.61 | 3.1 | 3.42 | 3.1 | 3.1 | 3.1 | 3.1 | 3.27 | 3.35 | 3.06 | 3.21 | 3.09 | 3.3219 | 3.27 | 3 | 2.819 | 3.22 | 3.16 | 2.21 | 2.29 |  |  | 1
| 1 | 2 | 3.16 | 3.25 | 3.0777 | 3.24 | 3.68 | 3.1 | 3.46 | 3.2 | 3.2 | 3.27 | 3.1 | 3.12 | 3.27 | 2.91 | 3.06 | 2.93 | 3.2328 | 3.07 | 3 | 3.084 | 3.19 | 3.16 | 2.12 | 2.2 |  |  | 11
| 1 | 3 | 3.11 | 3.22 | 3.0093 | 3.22 | 3.61 | 2 | 3.3 | 3.1 | 3.11 | 3.16 | 3.3 | 3.28 | 3.13 | 3.1 | 3.07 | 2.93 | 3.2628 | 3.19 | 3 | 3.018 | 3.2 | 3.17 | 2.15 | 2.28 |  |  | 16
| 1 | 4 | 3.49 | 3.21 | 3.0159 | 3.26 | 3.67 | 3.2 | 3.45 | 3.1 | 3.05 | 3.33 | 3.3 | 3.23 | 3.24 | 3.05 | 3.11 | 2.88 | 3.2653 | 3.22 | 3 | 3.009 | 3.21 | 3.33 | 2.11 | 2.26 |  |  | 3.1789
| 1 | 5 | 3.32 | 3.24 | 3.1215 | 3.23 | 3.71 | 3.2 | 3.37 | 3.2 | 3.11 | 3.1 | 3.2 | 3.11 | 3.13 | 3.1 | 3.13 | 3.16 | 3.2754 | 3.54 | 3 | 2.968 | 3.21 | 3.32 | 2.04 | 2.28 |  |  | 11
| 1 | 6 | 3.26 | 3.24 | 3.0914 | 3.25 | 3.67 | 3.1 | 3.21 | 3.3 | 3.19 | 3.25 | 3.2 | 3.18 | 3.42 | 3.07 | 3.17 | 3.19 | 3.3303 | 3.34 | 3 | 2.818 | 3.19 | 3.2 | 2.15 | 2.17
| Mean |  | 3.225 | 3.2317 | 3.0571 | 3.2417 | 3.6583 | 2.95 | 3.3683 | 3.1667 | 3.1267 | 3.2017 | 3.2 | 3.1983 | 3.2567 | 3.0483 | 3.125 | 3.03 | 3.2814 | 3.2717 | 3 | 2.9527 | 3.2033 | 3.2233 | 2.13 | 2.2467
| Median |  | 3.21 | 3.235 | 3.0523 | 3.245 | 3.67 | 3.1 | 3.395 | 3.15 | 3.11 | 3.205 | 3.2 | 3.205 | 3.255 | 3.065 | 3.12 | 3.01 | 3.2703 | 3.245 | 3 | 2.9885 | 3.205 | 3.185 | 2.135 | 2.27
| Std Dev. |  | 0.16979 | 0.01472 | 0.046122 | 0.01472 | 0.040208 | 0.46797 | 0.097451 | 0.08165 | 0.057504 | 0.095795 | 0.089443 | 0.073598 | 0.11656 | 0.070828 | 0.057879 | 0.13312 | 0.037515 | 0.15917 | 0 | 0.11039 | 0.012111 | 0.080166 | 0.056214 | 0.049666
| Rel.Std.Dev. |  | 5.265% | 0.4555% | 1.509% | 0.4541% | 1.099% | 15.86% | 2.893% | 2.578% | 1.839% | 2.992% | 2.795% | 2.301% | 3.579% | 2.324% | 1.852% | 4.393% | 1.143% | 4.865% | 0% | 3.739% | 0.3781% | 2.487% | 2.639% | 2.211%
| PDM3 |  | 1.451% | 1.661% | -3.829% | 1.976% | 15.08% | -7.199% | 5.96% | -0.3836% | -1.642% | 0.7175% | 0.665% | 0.6126% | 2.448% | -4.106% | -1.694% | -4.683% | 3.226% | 2.919% | -5.627% | -7.116% | 0.7699% | 1.399% | -32.99% | -29.32%
| Z-Score (Absolute) |  | 0.23 | 0.29 | 1.31 | 0.38 | 4.21 | 2.3 | 1.55 | 0.31 | 0.67 | 0.02 | 0 | 0.02 | 0.52 | 1.39 | 0.69 | 1.56 | 0.75 | 0.66 | NA | 2.27 | 0.03 | 0.21 | 9.84 | 8.77
Results from laboratory 2.23 were removed due to their 1 ppm reading resolution.
| Analytical results for Al in OREAS 523b (Certified Value 5.32 wt.%) | [27 empty] | Certified
Al | Round | Replicate | Lab | Lab | Lab | Lab | Lab | Lab | Lab | Lab | Lab | Lab | Lab | Lab | Lab | Lab | Lab | Lab | Lab | Lab | Lab | Lab | Lab | Lab | Lab | Lab | Lab | Lab | 1
| No | No | 2.01 | 2.02 | 2.03 | 2.04 | 2.05 | 2.06 | 2.07 | 2.08 | 2.09 | 2.10 | 2.11 | 2.12 | 2.14 | 2.15 | 2.16 | 2.17 | 2.18 | 2.19 | 2.21 | 2.22 | 2.23 | 2.24 | 2.25 | 2.26 | 2.27 | 2.28 | wt.%
|  |  | 4A*MS | 4A*OES | 4A*MS | 4A*OES | 4A*OES | 4A*OES/MS | 4A*OES/MS | 4A*OES | 4A*OES | 4A*MS | 4A*OES/MS | 4A*OES/MS | 4A*OES/MS | 4A*OES/MS | 4A*OES/MS | 4A*OES/MS | 4A*OES/MS | 4A*OES | 4A*OES/MS | 4A*OES/MS | 4A*OES | 4A*OES/MS | 4A*OES/MS | 4A*OES/MS | 4A*OES | 4A*OES | 2
3
| 1 | 1 | 5.59 | 5.4239 | 5.1801 | 5.41 | 5.22 | 5.3 | 5.08 | 5.68 | 5.3855 | 5.0881 | 5.56 | 5.26 | 5.41 | 5.12 | 5.42 | 5.52 | 5.19 | 6.0139 | 6.9484 | 5.32 | 5.16 | 5.18 | 5.25 | 5.36 | 5.09 | 5.28 | 1
| 1 | 2 | 5.82 | 5.4217 | 5.3513 | 5.41 | 5.21 | 5.08 | 5.08 | 5.41 | 5.3166 | 5.2271 | 5.79 | 5.19 | 5.4 | 5.24 | 5.12 | 5.4 | 5.19 | 6.0793 | 7.1539 | 5.34 | 5.48 | 5.69 | 5.27 | 5.3 | 5.18 | 4.91 | 0
| 1 | 3 | 5.6 | 5.4017 | 5.1816 | 5.4 | 5.24 | 5.22 | 5.06 | 5.39 | 5.3113 | 5.1556 | 5.57 | 5.32 | 5.45 | 5.09 | 5.15 | 5.52 | 5.15 | 6.0967 | 6.7299 | 5.37 | 5.33 | 5.48 | 5.36 | 5.34 | 5.4 | 5.22 | 16
| 1 | 4 | 5.55 | 5.5089 | 5.1281 | 5.38 | 5.23 | 5.08 | 5.01 | 5.55 | 5.353 | 5.0938 | 5.79 | 5.2 | 5.51 | 5.28 | 5.2 | 5.53 | 5.17 | 6.0039 | 6.844 | 5.39 | 5.25 | 5.52 | 5.2 | 5.29 | 5.03 | 5.17 | 5.3198
| 1 | 5 | 5.72 | 5.3686 | 5.3279 | 5.42 | 5.2 | 5.14 | 5.03 | 5.57 | 5.3815 | 5.0882 | 5.57 | 5.35 | 5.31 | 5.13 | 5.26 | 5.39 | 5.19 | 5.9283 | 6.4852 | 5.32 | 5.25 | 5.44 | 5.29 | 5.41 | 5.23 | 3.83 | 12
| 1 | 6 | 5.59 | 5.4476 | 5.345 | 5.44 | 5.2 | 5.06 | 5.12 | 5.79 | 5.359 | 5.3578 | 5.64 | 5.28 | 5.62 | 5.22 | 5.34 | 5.48 | 5.32 | 5.9696 | 6.9658 | 5.33 | 5.22 | 5.12 | 5.38 | 5.41 | 5.25 | 5.21
| Mean |  | 5.645 | 5.4287 | 5.2523 | 5.41 | 5.2167 | 5.1467 | 5.0633 | 5.565 | 5.3512 | 5.1684 | 5.6533 | 5.2667 | 5.45 | 5.18 | 5.2483 | 5.4733 | 5.2017 | 6.0153 | 6.8545 | 5.345 | 5.2817 | 5.405 | 5.2917 | 5.3517 | 5.1967 | 4.9367
| Median |  | 5.595 | 5.4228 | 5.2547 | 5.41 | 5.215 | 5.11 | 5.07 | 5.56 | 5.356 | 5.1247 | 5.605 | 5.27 | 5.43 | 5.175 | 5.23 | 5.5 | 5.19 | 6.0089 | 6.8962 | 5.335 | 5.25 | 5.46 | 5.28 | 5.35 | 5.205 | 5.19
| Std Dev. |  | 0.1033 | 0.047333 | 0.09974 | 0.02 | 0.01633 | 0.095219 | 0.039328 | 0.15411 | 0.031458 | 0.10764 | 0.10967 | 0.06377 | 0.10602 | 0.076681 | 0.11531 | 0.06314 | 0.060139 | 0.064037 | 0.22929 | 0.02881 | 0.11161 | 0.21594 | 0.067946 | 0.051929 | 0.13018 | 0.55727
| Rel.Std.Dev. |  | 1.83% | 0.8719% | 1.899% | 0.3697% | 0.313% | 1.85% | 0.7767% | 2.769% | 0.5879% | 2.083% | 1.94% | 1.211% | 1.945% | 1.48% | 2.197% | 1.154% | 1.156% | 1.065% | 3.345% | 0.539% | 2.113% | 3.995% | 1.284% | 0.9703% | 2.505% | 11.29%
| PDM3 |  | 6.113% | 2.047% | -1.269% | 1.695% | -1.939% | -3.255% | -4.821% | 4.609% | 0.5892% | -2.846% | 6.269% | -0.9991% | 2.447% | -2.628% | -1.344% | 2.886% | -2.221% | 13.07% | 28.85% | 0.4733% | -0.7172% | 1.601% | -0.5292% | 0.5987% | -2.315% | -7.202%
| Z-Score (Absolute) |  | 1.85 | 0.62 | 0.37 | 0.52 | 0.58 | 0.97 | 1.44 | 1.4 | 0.19 | 0.85 | 1.9 | 0.29 | 0.75 | 0.78 | 0.4 | 0.88 | 0.66 | 3.94 | 8.69 | 0.15 | 0.21 | 0.49 | 0.15 | 0.19 | 0.69 | 2.16
| Analytical results for As in OREAS 523b (Certified Value 157 ppm) | [27 empty] | Certified
As | Round | Replicate | Lab | Lab | Lab | Lab | Lab | Lab | Lab | Lab | Lab | Lab | Lab | Lab | Lab | Lab | Lab | Lab | Lab | Lab | Lab | Lab | Lab | Lab | Lab | Lab | Lab |  | 1
| No | No | 2.01 | 2.02 | 2.03 | 2.04 | 2.05 | 2.06 | 2.07 | 2.08 | 2.10 | 2.11 | 2.12 | 2.14 | 2.15 | 2.16 | 2.17 | 2.18 | 2.19 | 2.21 | 2.22 | 2.23 | 2.24 | 2.25 | 2.26 | 2.27 | 2.28 |  | ppm
|  |  | 4A*MS | 4A*MS | 4A*MS | 4A*OES | 4A*OES | 4A*OES/MS | 4A*MS | 4A*MS | 4A*MS | 4A*OES/MS | 4A*OES/MS | 4A*OES/MS | 4A*OES/MS | 4A*OES/MS | 4A*OES/MS | 4A*OES/MS | 4A*OES | 4A*OES/MS | 4A*OES/MS | 4A*OES | 4A*OES/MS | 4A*OES/MS | 4A*OES/MS | 4A*MS | 4A*MS |  | 0
0
| 1 | 1 | 160.4 | 155.3 | 153.3121 | 154 | 160 | 150 | 179 | 171 | 152.1 | 151 | 96.5 | 163 | 156.5 | 169 | 164.5 | 155 | 162.5236 | 139.7196 | 158 | 152 | 133.3 | 162 | 155.7 | 114 | 179 |  | 1
| 1 | 2 | 161.6 | 156.8 | 157.3705 | 159 | 164.2 | 155 | 172 | 165 | 160.7 | 150 | 107.9 | 162 | 162 | 159.5 | 156.5 | 153 | 161.2308 | 153.5877 | 159 | 160 | 144.6 | 167 | 154.3 | 117 | 174 |  | 32
| 1 | 3 | 164.3 | 159.8 | 155.0973 | 152 | 162.2 | 123 | 167 | 157 | 154.5 | 152 | 101.9 | 163.5 | 155.5 | 160 | 161 | 152.5 | 161.7931 | 132.4462 | 159 | 157 | 144.7 | 165 | 154.7 | 119 | 182 |  | 16
| 1 | 4 | 159.4 | 160.2 | 151.7293 | 153 | 162.3 | 142 | 172 | 167 | 152.7 | 151 | 104.6 | 161.5 | 156 | 160.5 | 159 | 153.5 | 161.4422 | 128.3833 | 158 | 148 | 143.2 | 163 | 150.8 | 114 | 178 |  | 157.0044
| 1 | 5 | 165.2 | 160.9 | 155.7235 | 154 | 158.7 | 138 | 176 | 168 | 154.4 | 152 | 112.6 | 158.5 | 153 | 165.5 | 158.5 | 156.5 | 161.794 | 139.4327 | 158 | 149 | 139.6 | 162 | 158.7 | 114 | 175 |  | 13
| 1 | 6 | 165 | 154.4 | 157.9108 | 154 | 165.4 | 154 | 165 | 175 | 154.3 | 152 | 97.1 | 164.5 | 160.5 | 163.5 | 153.5 | 157.5 | 162.3831 | 142.8673 | 163 | 154 | 131.3 | 168 | 157.3 | 116 | 172
| Mean |  | 162.65 | 157.9 | 155.1906 | 154.3333 | 162.1333 | 143.6667 | 171.8333 | 167.1667 | 154.7833 | 151.3333 | 103.4333 | 162.1667 | 157.25 | 163 | 158.8333 | 154.6667 | 161.8611 | 139.4061 | 159.1667 | 153.3333 | 139.45 | 164.5 | 155.25 | 115.6667 | 176.6667
| Median |  | 162.95 | 158.3 | 155.4104 | 154 | 162.25 | 146 | 172 | 167.5 | 154.35 | 151.5 | 103.25 | 162.5 | 156.25 | 162 | 158.75 | 154.25 | 161.7936 | 139.5762 | 158.5 | 153 | 141.4 | 164 | 155.2 | 115 | 176.5
| Std Dev. |  | 2.509 | 2.7612 | 2.3645 | 2.4221 | 2.5025 | 12.1436 | 5.2694 | 6.08 | 3.0662 | 0.8165 | 6.259 | 2.0897 | 3.3578 | 3.7417 | 3.7639 | 2.0166 | 0.50857 | 8.7537 | 1.9408 | 4.6332 | 5.8722 | 2.5884 | 2.7318 | 2.0656 | 3.6697
| Rel.Std.Dev. |  | 1.543% | 1.749% | 1.524% | 1.569% | 1.544% | 8.453% | 3.067% | 3.637% | 1.981% | 0.5395% | 6.051% | 1.289% | 2.135% | 2.295% | 2.37% | 1.304% | 0.3142% | 6.279% | 1.219% | 3.022% | 4.211% | 1.574% | 1.76% | 1.786% | 2.077%
| PDM3 |  | 3.596% | 0.5705% | -1.155% | -1.701% | 3.267% | -8.495% | 9.445% | 6.473% | -1.415% | -3.612% | -34.12% | 3.288% | 0.1565% | 3.819% | 1.165% | -1.489% | 3.093% | -11.21% | 1.377% | -2.338% | -11.18% | 4.774% | -1.117% | -26.33% | 12.52%
| Z-Score (Absolute) |  | 0.74 | 0.09 | 0.28 | 0.4 | 0.67 | 1.86 | 2 | 1.36 | 0.34 | 0.81 | 7.38 | 0.67 | 0 | 0.79 | 0.22 | 0.35 | 0.63 | 2.45 | 0.26 | 0.54 | 2.44 | 0.99 | 0.27 | 5.7 | 2.66
| Analytical results for Ba in OREAS 523b (Indicative Value 198 ppm) | [27 empty] | Indicative
Ba | Round | Replicate | Lab | Lab | Lab | Lab | Lab | Lab | Lab | Lab | Lab | Lab | Lab | Lab | Lab | Lab | Lab | Lab | Lab | Lab | Lab | Lab | Lab | Lab | Lab |  |  |  | 1
| No | No | 2.01 | 2.02 | 2.04 | 2.05 | 2.06 | 2.07 | 2.08 | 2.09 | 2.10 | 2.11 | 2.12 | 2.14 | 2.15 | 2.16 | 2.17 | 2.18 | 2.19 | 2.21 | 2.22 | 2.24 | 2.25 | 2.26 | 2.28 |  |  |  | ppm
|  |  | 4A*MS | 4A*OES | 4A*OES | 4A*OES | 4A*OES/MS | 4A*OES/MS | 4A*MS | 4A*OES | 4A*MS | 4A*OES/MS | 4A*OES/MS | 4A*OES/MS | 4A*OES/MS | 4A*OES/MS | 4A*OES/MS | 4A*OES/MS | 4A*OES | 4A*OES/MS | 4A*OES/MS | 4A*OES/MS | 4A*OES/MS | 4A*OES/MS | 4A*MS |  |  |  | 0
0
| 1 | 1 | 90 | 6092 | 367 | 5773 | 271 | 316 | 386 |  | > 5000 | 281 | > 1000 | 100 | 100 | 300 | 100 | 180 | > 5000 | 190.1303 | 352 | 97 | 2821 | 55 | 198 |  |  |  | 1
| 1 | 2 | 88 | 6084 | 341 | 5717 | 99 | 294 | 419 |  | > 5000 | 262 | > 1000 | 90 | 130 | 260 | 130 | 130 | > 5000 | 195.9444 | 353 | 66 | 2958 | 49 | 178 |  |  |  | 3
| 1 | 3 | 86 | 6156 | 342 | 5806 | 35 | 293 | 466 |  | > 5000 | 288 | > 1000 | 80 | 140 | 230 | 80 | 150 | > 5000 | 205.132 | 355 | 77 | 2791 | 50 | 201 |  |  |  | 16
| 1 | 4 | 78 | 6095 | 354 | 5766 | 90 | 301 | 415 |  | > 5000 | 262 | > 1000 | 90 | 370 | 200 | 130 | 180 | > 5000 | 231.3501 | 343 | 88 | 2700 | 72 | 206 |  |  |  | 197.787
| 1 | 5 | 87 | 6067 | 321 | 5819 | 40 | 348 | 419 |  | > 5000 | 286 | > 1000 | 90 | 330 | 190 | 90 | 160 | > 5000 | 253.107 | 348 | 54 | 2752 | 63 | 135 |  |  |  | 9
| 1 | 6 | 55 | 6198 | 335 | 5720 | 123 | 307 | 399 |  | > 5000 | 288 | > 1000 | 100 | 140 | 130 | 110 | 150 | > 5000 | 227.8878 | 352 | 79 | 3078 | 46 | 317
| Mean |  | 80.6667 | 6115.3333 | 343.3333 | 5766.8333 | 109.6667 | 309.8333 | 417.3333 |  |  | 277.8333 |  | 91.6667 | 201.6667 | 218.3333 | 106.6667 | 158.3333 |  | 217.2586 | 350.5 | 76.8333 | 2850 | 55.8333 | 205.8333
| Median |  | 86.5 | 6093.5 | 341.5 | 5769.5 | 94.5 | 304 | 417 |  |  | 283.5 |  | 90 | 140 | 215 | 105 | 155 |  | 216.5099 | 352 | 78 | 2806 | 52.5 | 199.5
| Std Dev. |  | 13.2313 | 50.5239 | 15.8072 | 42.3576 | 86.1804 | 20.5662 | 27.1931 |  |  | 12.5286 |  | 7.5277 | 116.519 | 59.1326 | 20.6559 | 19.4079 |  | 24.2237 | 4.3243 | 15.3286 | 141.4737 | 9.9079 | 60.3901
| Rel.Std.Dev. |  | 16.4% | 0.8262% | 4.604% | 0.7345% | 78.58% | 6.638% | 6.516% |  |  | 4.509% |  | 8.212% | 57.78% | 27.08% | 19.36% | 12.26% |  | 11.15% | 1.234% | 19.95% | 4.964% | 17.75% | 29.34%
| PDM3 |  | -59.22% | 2992% | 73.59% | 2816% | -44.55% | 56.65% | 111% |  |  | 40.47% |  | -53.65% | 1.962% | 10.39% | -46.07% | -19.95% |  | 9.845% | 77.21% | -61.15% | 1341% | -71.77% | 4.068%
| Z-Score (Absolute) |  | 0.73 | 31.67 | 0.68 | 29.8 | 0.58 | 0.5 | 1.07 | NA | NA | 0.33 | NA | 0.67 | 0.08 | 0.01 | 0.59 | 0.32 | NA | 0 | 0.72 | 0.75 | 14.14 | 0.87 | 0.06
| Analytical results for Be in OREAS 523b (Certified Value 1.83 ppm) | [27 empty] | Certified
Be | Round | Replicate | Lab | Lab | Lab | Lab | Lab | Lab | Lab | Lab | Lab | Lab | Lab | Lab | Lab | Lab | Lab | Lab | Lab | Lab | Lab | Lab | Lab | Lab | Lab | Lab | Lab | Lab | 1
| No | No | 2.01 | 2.02 | 2.03 | 2.04 | 2.05 | 2.06 | 2.07 | 2.08 | 2.09 | 2.10 | 2.11 | 2.12 | 2.14 | 2.15 | 2.16 | 2.17 | 2.18 | 2.19 | 2.21 | 2.22 | 2.23 | 2.24 | 2.25 | 2.26 | 2.27 | 2.28 | ppm
|  |  | 4A*MS | 4A*MS | 4A*MS | 4A*OES | 4A*OES | 4A*OES/MS | 4A*MS | 4A*MS | 4A*MS | 4A*MS | 4A*OES/MS | 4A*OES/MS | 4A*OES/MS | 4A*OES/MS | 4A*OES/MS | 4A*OES/MS | 4A*OES/MS | 4A*OES | 4A*OES/MS | 4A*MS | 4A*OES | 4A*OES/MS | 4A*OES/MS | 4A*OES/MS | 4A*MS | 4A*MS | 2
3
| 1 | 1 | 2 | 1.69 | 1.7485 | < 5 | < 2 | 2 | 1.89 | 1.7 | 1.9881 | 1.93 | 2 | 2 | 1.83 | 1.86 | 1.91 | 1.89 | 1.77 | 1.6843 | 1.5774 | 1.78 | 1.8 | 2 | 1.9 | 1.98 | 1.52 | 2.07 | 1
| 1 | 2 | 2 | 1.7 | 1.7931 | < 5 | 2.01 | 2.1 | 1.85 | 1.5 | 1.9636 | 1.88 | 2 | 2 | 1.84 | 1.92 | 1.8 | 1.87 | 1.74 | 1.6093 | 1.8755 | 1.79 | 1.7 | 2 | 2 | 1.98 | 1.5 | 2.03 | 34
| 1 | 3 | 2 | 1.76 | 1.7333 | < 5 | 2 | 1.8 | 1.7 | 1.6 | 1.9381 | 1.79 | 2 | 2 | 1.86 | 1.87 | 1.82 | 1.92 | 1.73 | 1.7794 | 1.8175 | 1.74 | 1.8 | 2 | 2 | 2.09 | 1.49 | 2.1 | 16
| 1 | 4 | 2 | 1.75 | 1.7247 | < 5 | < 2 | 1.9 | 1.83 | 1.7 | 1.9485 | 1.86 | 2 | 2 | 1.87 | 1.8 | 1.85 | 1.92 | 1.77 | 1.7793 | 1.3992 | 1.73 | 1.7 | 2 | 2.1 | 1.99 | 1.45 | 2.09 | 1.8306
| 1 | 5 | 2 | 1.84 | 1.7446 | < 5 | 2.01 | 2 | 1.81 | 1.7 | 1.9787 | 1.92 | 2 | 2 | 1.82 | 1.75 | 1.84 | 1.87 | 1.77 | 1.6428 | 1.7191 | 1.85 | 1.7 | 2 | 1.9 | 2.03 | 1.39 | 2.02 | 14
| 1 | 6 | 2 | 1.73 | 1.7897 | < 5 | < 2 | 1.9 | 1.79 | 1.8 | 1.9701 | 1.89 | 2 | 2 | 1.9 | 1.91 | 1.84 | 1.89 | 1.81 | 1.6829 | 1.6732 | 1.81 | 1.8 | 2 | 2 | 2.02 | 1.49 | 2.3
| Mean |  | 2 | 1.745 | 1.7557 |  | 2.0067 | 1.95 | 1.8117 | 1.6667 | 1.9645 | 1.8783 | 2 | 2 | 1.8533 | 1.8517 | 1.8433 | 1.8933 | 1.765 | 1.6963 | 1.677 | 1.7833 | 1.75 | 2 | 1.9833 | 2.015 | 1.4733 | 2.1017
| Median |  | 2 | 1.74 | 1.7466 |  | 2.01 | 1.95 | 1.82 | 1.7 | 1.9669 | 1.885 | 2 | 2 | 1.85 | 1.865 | 1.84 | 1.89 | 1.77 | 1.6836 | 1.6962 | 1.785 | 1.75 | 2 | 2 | 2.005 | 1.49 | 2.08
| Std Dev. |  | 0 | 0.053944 | 0.028928 |  | 0.0057735 | 0.10488 | 0.064627 | 0.10328 | 0.018675 | 0.050365 | 0 | 0 | 0.029439 | 0.065549 | 0.037238 | 0.022509 | 0.028107 | 0.070061 | 0.17206 | 0.044572 | 0.054772 | 0 | 0.075277 | 0.042308 | 0.046762 | 0.10226
| Rel.Std.Dev. |  | 0% | 3.091% | 1.648% |  | 0.2877% | 5.379% | 3.567% | 6.197% | 0.9506% | 2.681% | 0% | 0% | 1.588% | 3.54% | 2.02% | 1.189% | 1.592% | 4.13% | 10.26% | 2.499% | 3.13% | 0% | 3.795% | 2.1% | 3.174% | 4.866%
| PDM3 |  | 9.255% | -4.675% | -4.093% |  | 9.619% | 6.524% | -1.033% | -8.954% | 7.317% | 2.609% | 9.255% | 9.255% | 1.243% | 1.152% | 0.6968% | 3.428% | -3.582% | -7.335% | -8.391% | -2.581% | -4.402% | 9.255% | 8.345% | 10.07% | -19.52% | 14.81%
| Z-Score (Absolute) |  | NA | 0.54 | 0.47 | 4.42 | 2.13 | 0.81 | 0.1 | 1.06 | 0.9 | 0.33 | NA | NA | 0.17 | 0.16 | 0.1 | 0.43 | 0.41 | 0.86 | 0.99 | 0.29 | 0.51 | NA | 1.03 | 1.23 | 2.33 | 1.8
Results from laboratories 2.01, 2.11, 2.12 and 2.24 were removed due to their 1 ppm reading resolution.
| Analytical results for Bi in OREAS 523b (Certified Value 8.47 ppm) | [27 empty] | Certified
Bi | Round | Replicate | Lab | Lab | Lab | Lab | Lab | Lab | Lab | Lab | Lab | Lab | Lab | Lab | Lab | Lab | Lab | Lab | Lab | Lab | Lab | Lab | Lab | Lab | Lab | Lab | Lab |  | 1
| No | No | 2.01 | 2.02 | 2.03 | 2.04 | 2.05 | 2.06 | 2.07 | 2.08 | 2.10 | 2.11 | 2.12 | 2.14 | 2.15 | 2.16 | 2.17 | 2.18 | 2.19 | 2.21 | 2.22 | 2.23 | 2.24 | 2.25 | 2.26 | 2.27 | 2.28 |  | ppm
|  |  | 4A*MS | 4A*MS | 4A*MS | 4A*OES | 4A*OES | 4A*OES/MS | 4A*MS | 4A*MS | 4A*MS | 4A*OES/MS | 4A*OES/MS | 4A*OES/MS | 4A*OES/MS | 4A*OES/MS | 4A*OES/MS | 4A*OES/MS | 4A*OES | 4A*OES/MS | 4A*MS | 4A*OES | 4A*OES/MS | 4A*OES/MS | 4A*OES/MS | 4A*MS | 4A*MS |  | 2
3
| 1 | 1 | 9.4 | 9.16 | 8.0578 | 5.84 | < 5 | 8.27 | 9.26 | 8.79 | 8.83 | 7.91 | 3.6 | 9.05 | 8.61 | 8.31 | 8.45 | 8.43 | 8.274 | 8.1267 | 8.17 | < 5 | 8.01 | 8.34 | 8.64 | 8.42 | 8.56 |  | 1
| 1 | 2 | 8.87 | 9.08 | 8.1828 | 5.8022 | < 5 | 8.59 | 9.1 | 8.41 | 8.92 | 8.18 | 4.9 | 8.7 | 8.38 | 7.72 | 8.24 | 8.28 | 8.4565 | 8.1348 | 7.7 | < 5 | 8.81 | 8.28 | 8.76 | 8 | 8.32 |  | 35
| 1 | 3 | 8.86 | 9.12 | 8.1265 | 5.8338 | < 5 | 8.22 | 9.39 | 8.24 | 8.58 | 8.02 | 3.9 | 8.94 | 8.02 | 7.78 | 8.72 | 8.1 | 8.5038 | 8.0377 | 8.14 | < 5 | 8.42 | 8.2 | 8.92 | 8.19 | 8.59 |  | 16
| 1 | 4 | 9.41 | 9.12 | 8.0336 | 5.5732 | < 5 | 8.4 | 9.05 | 8.45 | 8.54 | 8.3 | 3.6 | 8.81 | 8.56 | 7.85 | 8.54 | 8.12 | 8.5043 | 7.9605 | 8 | < 5 | 8.53 | 8.12 | 8.94 | 8.23 | 8.79 |  | 8.4739
| 1 | 5 | 9.38 | 9.02 | 8.1892 | 5.8012 | < 5 | 8.57 | 9.15 | 8.22 | 8.51 | 7.91 | 5 | 8.64 | 8.37 | 7.87 | 8.4 | 8.3 | 8.2434 | 8.0042 | 8.69 | < 5 | 8.19 | 8.14 | 8.94 | 8.46 | 7.85 |  | 15
| 1 | 6 | 9.08 | 8.94 | 8.1687 | 5.9625 | < 5 | 8.45 | 8.87 | 8.95 | 8.76 | 8.02 | 3.9 | 8.77 | 8.54 | 8.91 | 8.44 | 7.56 | 8.4057 | 8.1037 | 8.37 | < 5 | 8.09 | 8.32 | 9.09 | 8.39 | 8.49
| Mean |  | 9.1667 | 9.0733 | 8.1264 | 5.8022 |  | 8.4167 | 9.1367 | 8.51 | 8.69 | 8.0567 | 4.15 | 8.8183 | 8.4133 | 8.0733 | 8.465 | 8.1317 | 8.3979 | 8.0613 | 8.1783 |  | 8.3417 | 8.2333 | 8.8817 | 8.2817 | 8.4333
| Median |  | 9.23 | 9.1 | 8.1476 | 5.818 |  | 8.425 | 9.125 | 8.43 | 8.67 | 8.02 | 3.9 | 8.79 | 8.46 | 7.86 | 8.445 | 8.2 | 8.4311 | 8.0707 | 8.155 |  | 8.305 | 8.24 | 8.93 | 8.31 | 8.525
| Std Dev. |  | 0.2641 | 0.080664 | 0.066665 | 0.12692 |  | 0.15175 | 0.17862 | 0.29752 | 0.16994 | 0.15501 | 0.63482 | 0.15276 | 0.2163 | 0.46003 | 0.15897 | 0.30571 | 0.11422 | 0.071351 | 0.33487 |  | 0.30242 | 0.093524 | 0.15804 | 0.17498 | 0.32377
| Rel.Std.Dev. |  | 2.881% | 0.889% | 0.8203% | 2.187% |  | 1.803% | 1.955% | 3.496% | 1.956% | 1.924% | 15.3% | 1.732% | 2.571% | 5.698% | 1.878% | 3.759% | 1.36% | 0.8851% | 4.095% |  | 3.625% | 1.136% | 1.779% | 2.113% | 3.839%
| PDM3 |  | 8.176% | 7.074% | -4.1% | -31.53% |  | -0.6749% | 7.822% | 0.4265% | 2.551% | -4.923% | -51.03% | 4.065% | -0.7142% | -4.727% | -0.1045% | -4.038% | -0.8959% | -4.869% | -3.487% |  | -1.56% | -2.838% | 4.813% | -2.268% | -0.4782%
| Z-Score (Absolute) |  | 2.07 | 1.84 | 0.54 | 6.38 | 14.68 | 0.19 | 2 | 0.42 | 0.88 | 0.72 | 10.53 | 1.2 | 0.18 | 0.67 | 0.31 | 0.53 | 0.14 | 0.7 | 0.41 | 14.68 | 0 | 0.27 | 1.36 | 0.15 | 0.23
| Analytical results for Ca in OREAS 523b (Certified Value 2.04 wt.%) | [27 empty] | Certified
Ca | Round | Replicate | Lab | Lab | Lab | Lab | Lab | Lab | Lab | Lab | Lab | Lab | Lab | Lab | Lab | Lab | Lab | Lab | Lab | Lab | Lab | Lab | Lab | Lab | Lab | Lab | Lab | Lab | 1
| No | No | 2.01 | 2.02 | 2.03 | 2.04 | 2.05 | 2.06 | 2.07 | 2.08 | 2.09 | 2.10 | 2.11 | 2.12 | 2.14 | 2.15 | 2.16 | 2.17 | 2.18 | 2.19 | 2.21 | 2.22 | 2.23 | 2.24 | 2.25 | 2.26 | 2.27 | 2.28 | wt.%
|  |  | 4A*MS | 4A*OES | 4A*MS | 4A*OES | 4A*OES | 4A*OES/MS | 4A*OES/MS | 4A*OES | 4A*OES | 4A*MS | 4A*OES/MS | 4A*OES/MS | 4A*OES/MS | 4A*OES/MS | 4A*OES/MS | 4A*OES/MS | 4A*OES/MS | 4A*OES | 4A*OES/MS | 4A*OES/MS | 4A*OES | 4A*OES/MS | 4A*OES/MS | 4A*OES/MS | 4A*OES | 4A*OES | 2
3
| 1 | 1 | 2.13 | 2.0519 | 1.9702 | 2 | 2 | 1.94 | 1.899 | 2.12 | 1.7766 | 1.9932 | 2.18 | 2.15 | 2.11 | 1.98 | 2.1 | 2.17 | 2.01 | 2.1672 | 2.1051 | 2.21 | 1.998 | 1.96 | 1.94 | 2.01 | 1.971 | 1.973 | 1
| 1 | 2 | 2.19 | 2.0416 | 2.0166 | 2.02 | 2.01 | 1.9 | 1.909 | 2.03 | 1.7466 | 2.0975 | 2.15 | 2.1 | 2.11 | 2.05 | 1.99 | 2.12 | 1.99 | 2.1626 | 2.1508 | 2.13 | 2.119 | 2.13 | 1.99 | 2.03 | 1.94 | 1.938 | 0
| 1 | 3 | 2.25 | 2.0399 | 1.9879 | 2 | 2.04 | 1.92 | 1.899 | 2.02 | 1.7802 | 2.043 | 2.12 | 2.13 | 2.13 | 1.98 | 2.01 | 2.12 | 1.98 | 2.1579 | 2.0266 | 2.11 | 2.067 | 2.07 | 2.03 | 2.02 | 2.047 | 1.98 | 16
| 1 | 4 | 2.13 | 2.0712 | 1.9578 | 2.02 | 2.01 | 1.93 | 1.877 | 2.08 | 1.7779 | 1.9935 | 2.16 | 2.09 | 2.14 | 2.13 | 2.04 | 2.16 | 2.01 | 2.1462 | 2.0462 | 2.1 | 2.028 | 2.07 | 1.89 | 2.05 | 2.224 | 1.97 | 2.0442
| 1 | 5 | 2.11 | 2.028 | 1.9934 | 2.03 | 2.02 | 1.93 | 1.889 | 2.08 | 1.7848 | 2.0187 | 2.17 | 2.12 | 2.08 | 2.08 | 2.04 | 2.09 | 2.02 | 2.1456 | 2.0266 | 2.07 | 2.031 | 2.03 | 2.01 | 2.04 | 1.927 | 1.853 | 16
| 1 | 6 | 2.13 | 2.0563 | 2.0216 | 2.04 | 2 | 1.92 | 1.911 | 2.16 | 1.7883 | 2.0007 | 2.12 | 2.14 | 2.21 | 2.03 | 2.07 | 2.12 | 2.07 | 2.143 | 2.0801 | 2.11 | 2.046 | 1.92 | 1.98 | 2.02 | 2.004 | 1.982
| Mean |  | 2.1567 | 2.0482 | 1.9912 | 2.0183 | 2.0133 | 1.9233 | 1.8973 | 2.0817 | 1.7757 | 2.0244 | 2.15 | 2.1217 | 2.13 | 2.0417 | 2.0417 | 2.13 | 2.0133 | 2.1537 | 2.0726 | 2.1217 | 2.0482 | 2.03 | 1.9733 | 2.0283 | 2.0188 | 1.9493
| Median |  | 2.13 | 2.0467 | 1.9906 | 2.02 | 2.01 | 1.925 | 1.899 | 2.08 | 1.779 | 2.0097 | 2.155 | 2.125 | 2.12 | 2.04 | 2.04 | 2.12 | 2.01 | 2.152 | 2.0632 | 2.11 | 2.0385 | 2.05 | 1.985 | 2.025 | 1.9875 | 1.9715
| Std Dev. |  | 0.053166 | 0.015025 | 0.025032 | 0.016021 | 0.015055 | 0.013663 | 0.012738 | 0.053072 | 0.014915 | 0.040527 | 0.025298 | 0.023166 | 0.044272 | 0.058452 | 0.039707 | 0.029665 | 0.031411 | 0.010143 | 0.049321 | 0.047504 | 0.04146 | 0.077717 | 0.050859 | 0.01472 | 0.10958 | 0.049806
| Rel.Std.Dev. |  | 2.465% | 0.7336% | 1.257% | 0.7938% | 0.7478% | 0.7104% | 0.6714% | 2.55% | 0.8399% | 2.002% | 1.177% | 1.092% | 2.078% | 2.863% | 1.945% | 1.393% | 1.56% | 0.4709% | 2.38% | 2.239% | 2.024% | 3.828% | 2.577% | 0.7257% | 5.428% | 2.555%
| PDM3 |  | 5.499% | 0.1911% | -2.593% | -1.267% | -1.512% | -5.915% | -7.187% | 1.831% | -13.13% | -0.9691% | 5.173% | 3.787% | 4.195% | -0.1261% | -0.1261% | 4.195% | -1.512% | 5.357% | 1.386% | 3.787% | 0.1919% | -0.6968% | -3.469% | -0.7783% | -1.243% | -4.643%
| Z-Score (Absolute) |  | 1.8 | 0.18 | 0.67 | 0.26 | 0.34 | 1.68 | 2.07 | 0.68 | 3.88 | 0.17 | 1.7 | 1.28 | 1.4 | 0.09 | 0.09 | 1.4 | 0.34 | 1.76 | 0.55 | 1.28 | 0.18 | 0.09 | 0.93 | 0.11 | 0.25 | 1.29
| Analytical results for Cd in OREAS 523b (Certified Value 0.4 ppm) | [27 empty] | Certified
Cd | Round | Replicate | Lab | Lab | Lab | Lab | Lab | Lab | Lab | Lab | Lab | Lab | Lab | Lab | Lab | Lab | Lab | Lab | Lab | Lab | Lab | Lab | Lab | Lab | Lab | Lab | Lab |  | 1
| No | No | 2.01 | 2.02 | 2.03 | 2.04 | 2.05 | 2.06 | 2.07 | 2.08 | 2.10 | 2.11 | 2.12 | 2.14 | 2.15 | 2.16 | 2.17 | 2.18 | 2.19 | 2.21 | 2.22 | 2.23 | 2.24 | 2.25 | 2.26 | 2.27 | 2.28 |  | ppm
|  |  | 4A*MS | 4A*MS | 4A*MS | 4A*OES | 4A*OES | 4A*OES/MS | 4A*MS | 4A*MS | 4A*MS | 4A*OES/MS | 4A*OES/MS | 4A*OES/MS | 4A*OES/MS | 4A*OES/MS | 4A*OES/MS | 4A*OES/MS | 4A*OES | 4A*OES/MS | 4A*MS | 4A*OES | 4A*OES/MS | 4A*OES/MS | 4A*OES/MS | 4A*MS | 4A*MS |  | 2
2
| 1 | 1 | 0.62 | 0.39 | 0.55657 | 0.8684 | < 1 | 0.5 | 0.46 | 0.78 | 0.36 | 0.46 | 0.4 | 0.44 | 0.38 | 0.45 | 0.38 | 0.38 | 0.34787 | 0.3517 | 0.38 | < 1 | 0.34 | 0.37 | 0.45 | 0.4 | 0.71 |  | 1
| 1 | 2 | 0.52 | 0.46 | 0.55089 | 0.92055 | < 1 | < 0.3 | 0.41 | 0.69 | 0.46 | 0.52 | 0.4 | 0.39 | 0.44 | 0.38 | 0.37 | 0.42 | 0.32104 | 0.3672 | 0.35 | < 1 | 0.35 | 0.38 | 0.46 | 0.41 | 0.67 |  | 13
| 1 | 3 | 0.54 | 0.41 | 0.54346 | 0.8943 | < 1 | < 0.3 | 0.41 | 0.73 | 0.47 | 0.49 | 0.4 | 0.41 | 0.36 | 0.42 | 0.37 | 0.38 | 0.35429 | 0.3353 | 0.37 | < 1 | 0.38 | 0.37 | 0.43 | 0.4 | 0.7 |  | 16
| 1 | 4 | 0.56 | 0.43 | 0.55125 | 0.9246 | < 1 | 0.6 | 0.46 | 0.71 | 0.47 | 0.5 | 0.5 | 0.41 | 0.43 | 0.41 | 0.38 | 0.43 | 0.36013 | 0.3144 | 0.37 | < 1 | 0.35 | 0.39 | 0.45 | 0.41 | 0.71 |  | 0.40189
| 1 | 5 | 0.69 | 0.44 | 0.54657 | 0.8943 | < 1 | 0.5 | 0.45 | 0.74 | 0.39 | 0.46 | 0.5 | 0.37 | 0.4 | 0.41 | 0.39 | 0.42 | 0.32981 | 0.3528 | 0.41 | < 1 | 0.37 | 0.37 | 0.5 | 0.4 | 0.71 |  | 17
| 1 | 6 | 0.52 | 0.41 | 0.56278 | 0.8956 | < 1 | 0.4 | 0.43 | 0.8 | 0.4 | 0.51 | 0.5 | 0.42 | 0.4 | 0.42 | 0.38 | 0.4 | 0.32161 | 0.3475 | 0.39 | < 1 | 0.35 | 0.4 | 0.45 | 0.39 | 0.74
| Mean |  | 0.575 | 0.42333 | 0.55192 | 0.89963 |  | 0.5 | 0.43667 | 0.74167 | 0.425 | 0.49 | 0.45 | 0.40667 | 0.40167 | 0.415 | 0.37833 | 0.405 | 0.33913 | 0.34482 | 0.37833 |  | 0.35667 | 0.38 | 0.45667 | 0.40167 | 0.70667
| Median |  | 0.55 | 0.42 | 0.55107 | 0.89495 |  | 0.5 | 0.44 | 0.735 | 0.43 | 0.495 | 0.45 | 0.41 | 0.4 | 0.415 | 0.38 | 0.41 | 0.33884 | 0.3496 | 0.375 |  | 0.35 | 0.375 | 0.45 | 0.4 | 0.71
| Std Dev. |  | 0.067454 | 0.025033 | 0.0069438 | 0.02054 |  | 0.08165 | 0.023381 | 0.041673 | 0.047645 | 0.025298 | 0.054772 | 0.024221 | 0.029944 | 0.022583 | 0.0075277 | 0.021679 | 0.017135 | 0.018084 | 0.020412 |  | 0.015055 | 0.012649 | 0.023381 | 0.0075277 | 0.022509
| Rel.Std.Dev. |  | 11.73% | 5.913% | 1.258% | 2.283% |  | 16.33% | 5.354% | 5.619% | 11.21% | 5.163% | 12.17% | 5.956% | 7.455% | 5.442% | 1.99% | 5.353% | 5.053% | 5.244% | 5.395% |  | 4.221% | 3.329% | 5.12% | 1.874% | 3.185%
| PDM3 |  | 43.07% | 5.335% | 37.33% | 123.8% |  | 24.41% | 8.653% | 84.54% | 5.75% | 21.92% | 11.97% | 1.188% | -0.05612% | 3.262% | -5.862% | 0.7733% | -15.62% | -14.2% | -5.862% |  | -11.25% | -5.447% | 13.63% | -0.05612% | 75.83%
| Z-Score (Absolute) |  | 2.27 | 0 | 1.93 | 7.14 | 1.15 | NA | 0.2 | 4.77 | 0.02 | 1 | NA | 0.25 | 0.32 | 0.12 | 0.67 | 0.27 | 1.26 | 1.18 | 0.67 | 1.15 | 1 | 0.65 | 0.5 | 0.32 | 4.25
Results from laboratories 2.06 and 2.12 were removed due to their 0.1 ppm reading resolution.
| Analytical results for Ce in OREAS 523b (Certified Value 100 ppm) | [27 empty] | Certified
Ce | Round | Replicate | Lab | Lab | Lab | Lab | Lab | Lab | Lab | Lab | Lab | Lab | Lab | Lab | Lab | Lab | Lab | Lab | Lab | Lab | Lab | Lab | Lab | [5 empty] | 1
| No | No | 2.01 | 2.02 | 2.03 | 2.06 | 2.07 | 2.09 | 2.10 | 2.11 | 2.12 | 2.14 | 2.15 | 2.16 | 2.17 | 2.18 | 2.21 | 2.22 | 2.24 | 2.25 | 2.26 | 2.27 | 2.28 | [5 empty] | ppm
|  |  | 4A*MS | 4A*MS | 4A*MS | 4A*OES/MS | 4A*MS | 4A*MS | 4A*MS | 4A*OES/MS | 4A*OES/MS | 4A*OES/MS | 4A*OES/MS | 4A*OES/MS | 4A*OES/MS | 4A*OES/MS | 4A*OES/MS | 4A*MS | 4A*OES/MS | 4A*OES/MS | 4A*OES/MS | 4A*MS | 4A*MS | [5 empty] | 0
1
| 1 | 1 | 89.92 | 114.28 | 97.8538 | 94.7 | 111 | 125.2211 | 106.19 | 122 | 102 | 106 | 91.9 | 99.7 | 102 | 99 | 110.6785 | 103.54 | 87.7 | 89.79 | 96.89 | 89.28 | 95.28 | [5 empty] | 1
| 1 | 2 | 106.19 | 114.08 | 98.0817 | 87.3 | 99.76 | 128.911 | 107.82 | 127 | 106 | 103 | 89 | 97 | 97.1 | 99.8 | 111.2678 | 99 | 97.24 | 90.53 | 98.15 | 87.23 | 94.82 | [5 empty] | 37
| 1 | 3 | 97.67 | 111.72 | 98.073 | 85.2 | 103 | 119.566 | 104.83 | 120 | 107 | 104.5 | 84.1 | 105.5 | 97.6 | 99.2 | 108.0993 | 103.36 | 91.21 | 88.14 | 99.6 | 90.51 | 102 | [5 empty] | 16
| 1 | 4 | 101.78 | 112.23 | 97.7792 | 93.7 | 104 | 124.7777 | 103.26 | 128 | 106 | 101.5 | 101 | 111 | 98.6 | 98 | 104.2412 | 102.37 | 90.41 | 88.35 | 103.62 | 91.96 | 100 | [5 empty] | 99.781
| 1 | 5 | 105.61 | 110.96 | 100.8631 | 94.9 | 104 | 125.0052 | 104.17 | 120 | 108 | 100 | 99.9 | 106 | 100 | 102.5 | 105.4312 | 108.65 | 88.45 | 89.13 | 100.32 | 97.41 | 74.48 | [5 empty] | 18
| 1 | 6 | 105.03 | 112.79 | 97.1163 | 88.1 | 97.57 | 125.8963 | 104.53 | 122 | 109 | 101.5 | 91.5 | 102 | 100.5 | 99 | 109.1546 | 106.27 | 89.45 | 88.44 | 104.06 | 94.18 | 99.37
| Mean |  | 101.0333 | 112.6767 | 98.2945 | 90.65 | 103.2217 | 124.8962 | 105.1333 | 123.1667 | 106.3333 | 102.75 | 92.9 | 103.5333 | 99.3 | 99.5833 | 108.1454 | 103.865 | 90.7433 | 89.0633 | 100.44 | 91.7617 | 94.325
| Median |  | 103.405 | 112.51 | 97.9634 | 90.9 | 103.5 | 125.1132 | 104.68 | 122 | 106.5 | 102.25 | 91.7 | 103.75 | 99.3 | 99.1 | 108.6269 | 103.45 | 89.93 | 88.785 | 99.96 | 91.235 | 97.325
| Std Dev. |  | 6.3069 | 1.3126 | 1.3069 | 4.2707 | 4.5976 | 3.022 | 1.6265 | 3.4881 | 2.4221 | 2.2079 | 6.4841 | 5.0087 | 1.8676 | 1.542 | 2.8212 | 3.3149 | 3.4272 | 0.94165 | 2.8908 | 3.6346 | 10.1148
| Rel.Std.Dev. |  | 6.242% | 1.165% | 1.33% | 4.711% | 4.454% | 2.42% | 1.547% | 2.832% | 2.278% | 2.149% | 6.98% | 4.838% | 1.881% | 1.548% | 2.609% | 3.192% | 3.777% | 1.057% | 2.878% | 3.961% | 10.72%
| PDM3 |  | 1.255% | 12.92% | -1.49% | -9.151% | 3.448% | 25.17% | 5.364% | 23.44% | 6.567% | 2.975% | -6.896% | 3.761% | -0.4821% | -0.1981% | 8.383% | 4.093% | -9.058% | -10.74% | 0.6604% | -8.037% | -5.468%
| Z-Score (Absolute) |  | 0 | 1.48 | 0.35 | 1.32 | 0.28 | 3.04 | 0.52 | 2.82 | 0.67 | 0.22 | 1.03 | 0.32 | 0.22 | 0.18 | 0.9 | 0.36 | 1.31 | 1.52 | 0.08 | 1.18 | 0.85
| Analytical results for Co in OREAS 523b (Certified Value 247 ppm) | [27 empty] | Certified
Co | Round | Replicate | Lab | Lab | Lab | Lab | Lab | Lab | Lab | Lab | Lab | Lab | Lab | Lab | Lab | Lab | Lab | Lab | Lab | Lab | Lab | Lab | Lab | Lab | Lab | Lab | Lab | Lab | 1
| No | No | 2.01 | 2.02 | 2.03 | 2.04 | 2.05 | 2.06 | 2.07 | 2.08 | 2.09 | 2.10 | 2.11 | 2.12 | 2.14 | 2.15 | 2.16 | 2.17 | 2.18 | 2.19 | 2.21 | 2.22 | 2.23 | 2.24 | 2.25 | 2.26 | 2.27 | 2.28 | ppm
|  |  | 4A*MS | 4A*MS | 4A*MS | 4A*OES | 4A*OES | 4A*OES/MS | 4A*MS | 4A*MS | 4A*MS | 4A*MS | 4A*OES/MS | 4A*OES/MS | 4A*OES/MS | 4A*OES/MS | 4A*OES/MS | 4A*OES/MS | 4A*OES/MS | 4A*OES | 4A*OES/MS | 4A*OES/MS | 4A*OES | 4A*OES/MS | 4A*OES/MS | 4A*OES/MS | 4A*MS | 4A*MS | 0
0
| 1 | 1 | 230.1 | 250.4 | 239.5482 | 253 | 230.4 | 237 | 265 | 254 | 278.71 | 239.1 | 253 | 237.5 | 248 | 249 | 256 | 259 | 243 | 254.6113 | 244.8461 | 256 | 230 | 236.5 | 252 | 242.8 | 210 | 238 | 1
| 1 | 2 | 228.4 | 256 | 252.6395 | 271 | 231.5 | 239 | 244 | 242 | 287.1472 | 252.8 | 260 | 238.1 | 251 | 258 | 242 | 252 | 241 | 252.5563 | 246.3748 | 253 | 248 | 260.5 | 254 | 246 | 205 | 231 | 38
| 1 | 3 | 233.3 | 252.5 | 242.4568 | 265 | 229.8 | 235 | 251 | 238 | 284.023 | 241.4 | 261 | 240.7 | 252 | 250 | 246 | 257 | 240 | 258.9371 | 234.3081 | 253 | 242 | 255 | 252.1 | 244.5 | 210 | 238 | 16
| 1 | 4 | 227.8 | 256.7 | 238.9298 | 265 | 228.9 | 235 | 252 | 250 | 284.2182 | 239.5 | 260 | 240.8 | 253 | 251 | 248 | 258 | 241 | 253.5489 | 239.315 | 252 | 233 | 255.3 | 253.2 | 251.5 | 201 | 244 | 247.04
| 1 | 5 | 233.1 | 261.5 | 244.8887 | 262 | 231.6 | 233 | 258 | 247 | 282.9695 | 241.1 | 256 | 243.2 | 248 | 242 | 251 | 251 | 243 | 252.8814 | 231.3612 | 251 | 238 | 249.9 | 251.8 | 246 | 202 | 234 | 19
| 1 | 6 | 233.5 | 258.4 | 246.4429 | 264 | 230.4 | 239 | 247 | 257 | 286.9713 | 242.4 | 265 | 245.6 | 259 | 255 | 253 | 254 | 249 | 259.981 | 239.8348 | 251 | 242 | 240.1 | 254.9 | 247.7 | 205 | 248
| Mean |  | 231.0333 | 255.9167 | 244.151 | 263.3333 | 230.4333 | 236.3333 | 252.8333 | 248 | 284.0065 | 242.7167 | 259.1667 | 240.9833 | 251.8333 | 250.8333 | 249.3333 | 255.1667 | 242.8333 | 255.4193 | 239.34 | 252.6667 | 238.8333 | 249.55 | 253 | 246.4167 | 205.5 | 238.8333
| Median |  | 231.6 | 256.35 | 243.6727 | 264.5 | 230.4 | 236 | 251.5 | 248.5 | 284.1206 | 241.25 | 260 | 240.75 | 251.5 | 250.5 | 249.5 | 255.5 | 242 | 254.0801 | 239.5749 | 252.5 | 240 | 252.45 | 252.65 | 246 | 205 | 238
| Std Dev. |  | 2.5982 | 4.0017 | 5.0827 | 5.8878 | 1.025 | 2.4221 | 7.6267 | 7.1833 | 3.0928 | 5.0902 | 4.1673 | 3.059 | 4.0702 | 5.4924 | 5.0465 | 3.3116 | 3.2506 | 3.2241 | 5.8143 | 1.8619 | 6.5853 | 9.4063 | 1.257 | 2.9862 | 3.8341 | 6.2743
| Rel.Std.Dev. |  | 1.125% | 1.564% | 2.082% | 2.236% | 0.4448% | 1.025% | 3.016% | 2.896% | 1.089% | 2.097% | 1.608% | 1.269% | 1.616% | 2.19% | 2.024% | 1.298% | 1.339% | 1.262% | 2.429% | 0.7369% | 2.757% | 3.769% | 0.4968% | 1.212% | 1.866% | 2.627%
| PDM3 |  | -6.479% | 3.593% | -1.169% | 6.595% | -6.722% | -4.334% | 2.345% | 0.3886% | 14.96% | -1.75% | 4.909% | -2.452% | 1.94% | 1.536% | 0.9283% | 3.29% | -1.703% | 3.392% | -3.117% | 2.278% | -3.322% | 1.016% | 2.413% | -0.2523% | -16.82% | -3.322%
| Z-Score (Absolute) |  | 1.79 | 0.74 | 0.46 | 1.49 | 1.86 | 1.26 | 0.42 | 0.07 | 3.6 | 0.61 | 1.07 | 0.78 | 0.32 | 0.22 | 0.07 | 0.66 | 0.59 | 0.69 | 0.95 | 0.41 | 1 | 0.09 | 0.44 | 0.23 | 4.39 | 1
| Analytical results for Cr in OREAS 523b (Certified Value 36.2 ppm) | [27 empty] | Certified
Cr | Round | Replicate | Lab | Lab | Lab | Lab | Lab | Lab | Lab | Lab | Lab | Lab | Lab | Lab | Lab | Lab | Lab | Lab | Lab | Lab | Lab | Lab | Lab | Lab | Lab | Lab | Lab |  | 1
| No | No | 2.01 | 2.02 | 2.03 | 2.04 | 2.05 | 2.06 | 2.07 | 2.08 | 2.10 | 2.11 | 2.12 | 2.14 | 2.15 | 2.16 | 2.17 | 2.18 | 2.19 | 2.21 | 2.22 | 2.23 | 2.24 | 2.25 | 2.26 | 2.27 | 2.28 |  | ppm
|  |  | 4A*MS | 4A*OES | 4A*MS | 4A*OES | 4A*OES | 4A*OES/MS | 4A*OES/MS | 4A*OES | 4A*MS | 4A*OES/MS | 4A*OES/MS | 4A*OES/MS | 4A*OES/MS | 4A*OES/MS | 4A*OES/MS | 4A*OES/MS | 4A*OES | 4A*OES/MS | 4A*OES/MS | 4A*OES | 4A*OES/MS | 4A*OES/MS | 4A*OES/MS | 4A*OES | 4A*OES |  | 1
1
| 1 | 1 | 32 | 38 | 36.0076 | 31.1 | 32.34 | 47 | 34 | 47 | 31 | 33 | 32 | 37 | 38 | 41 | 40 | 38 | 42.054 | 12.7065 | 39 | 30 | 37 | 29 | 38 | 30 | 37 |  | 1
| 1 | 2 | 32 | 37 | 37.0391 | 33.9 | 32.57 | 51 | 34 | 39 | 34 | 34 | 33 | 38 | 37 | 37 | 40 | 36 | 42.6408 | 10.4023 | 40 | 32 | 41 | 30 | 38 | 31 | 37 |  | 39
| 1 | 3 | 34 | 38 | 35.5634 | 33.4 | 32.01 | 44 | 33 | 36 | 34 | 34 | 34 | 37 | 35 | 38 | 41 | 38 | 39.4295 | 12.1102 | 37 | 33 | 41 | 31 | 39 | 31 | 38 |  | 16
| 1 | 4 | 33 | 40 | 35.3512 | 33.1 | 32.69 | 45 | 32 | 38 | 30 | 34 | 34 | 38 | 36 | 40 | 41 | 40 | 40.7529 | 12.738 | 38 | 30 | 43 | 29 | 38 | 31 | 39 |  | 36.2489
| 1 | 5 | 33 | 37 | 36.264 | 33.7 | 32.28 | 50 | 34 | 41 | 32 | 33 | 31 | 39 | 38 | 40 | 38 | 36 | 38.203 | 15.5713 | 38 | 30 | 43 | 30 | 34 | 31 | 31 |  | 20
| 1 | 6 | 32 | 34 | 37.2926 | 32.9 | 32.37 | 54 | 31 | 36 | 34 | 34 | 32 | 40 | 39 | 42 | 42 | 38 | 43.7825 | 12.9527 | 38 | 36 | 37 | 31 | 37 | 31 | 38
| Mean |  | 32.6667 | 37.3333 | 36.253 | 33.0167 | 32.3767 | 48.5 | 33 | 39.5 | 32.5 | 33.6667 | 32.6667 | 38.1667 | 37.1667 | 39.6667 | 40.3333 | 37.6667 | 41.1438 | 12.7468 | 38.3333 | 31.8333 | 40.3333 | 30 | 37.3333 | 30.8333 | 36.6667
| Median |  | 32.5 | 37.5 | 36.1358 | 33.25 | 32.355 | 48.5 | 33.5 | 38.5 | 33 | 34 | 32.5 | 38 | 37.5 | 40 | 40.5 | 38 | 41.4034 | 12.7223 | 38 | 31 | 41 | 30 | 38 | 31 | 37.5
| Std Dev. |  | 0.8165 | 1.9664 | 0.78074 | 1.0088 | 0.23695 | 3.8341 | 1.2649 | 4.1352 | 1.7607 | 0.5164 | 1.2111 | 1.169 | 1.472 | 1.8619 | 1.3663 | 1.5055 | 2.0867 | 1.6687 | 1.0328 | 2.4014 | 2.7325 | 0.89443 | 1.7512 | 0.40825 | 2.8752
| Rel.Std.Dev. |  | 2.499% | 5.267% | 2.154% | 3.055% | 0.7319% | 7.905% | 3.833% | 10.47% | 5.417% | 1.534% | 3.707% | 3.063% | 3.96% | 4.694% | 3.387% | 3.997% | 5.072% | 13.09% | 2.694% | 7.544% | 6.775% | 2.981% | 4.691% | 1.324% | 7.841%
| PDM3 |  | -9.882% | 2.992% | 0.01124% | -8.917% | -10.68% | 33.8% | -8.963% | 8.969% | -10.34% | -7.124% | -9.882% | 5.291% | 2.532% | 9.429% | 11.27% | 3.911% | 13.5% | -64.84% | 5.75% | -12.18% | 11.27% | -17.24% | 2.992% | -14.94% | 1.153%
| Z-Score (Absolute) |  | 0.74 | 0.12 | 0.08 | 0.67 | 0.79 | 2.18 | 0.67 | 0.52 | 0.77 | 0.55 | 0.74 | 0.28 | 0.09 | 0.55 | 0.67 | 0.18 | 0.82 | 4.4 | 0.31 | 0.89 | 0.67 | 1.23 | 0.12 | 1.07 | 0
| Analytical results for Cs in OREAS 523b (Certified Value 2.53 ppm) | [27 empty] | Certified
Cs | Round | Replicate | Lab | Lab | Lab | Lab | Lab | Lab | Lab | Lab | Lab | Lab | Lab | Lab | Lab | Lab | Lab | Lab | Lab | Lab | Lab | Lab | Lab | Lab | Lab |  |  |  | 1
| No | No | 2.01 | 2.02 | 2.03 | 2.06 | 2.07 | 2.08 | 2.09 | 2.10 | 2.11 | 2.12 | 2.14 | 2.15 | 2.16 | 2.17 | 2.18 | 2.19 | 2.21 | 2.22 | 2.24 | 2.25 | 2.26 | 2.27 | 2.28 |  |  |  | ppm
|  |  | 4A*MS | 4A*MS | 4A*MS | 4A*OES/MS | 4A*MS | 4A*MS | 4A*MS | 4A*MS | 4A*OES/MS | 4A*OES/MS | 4A*OES/MS | 4A*OES/MS | 4A*OES/MS | 4A*OES/MS | 4A*OES/MS | 4A*OES | 4A*OES/MS | 4A*MS | 4A*OES/MS | 4A*OES/MS | 4A*OES/MS | 4A*MS | 4A*MS |  |  |  | 2
3
| 1 | 1 | 2.4 | 2.63 | 2.4807 | 2.55 | 2.64 | 2.5 | 3.5691 | 2.57 | 2 | 2.7 | 2.55 | 2.39 | 2.52 | 2.47 | 2.5 | 2.5405 | 2.7163 | 2.55 | 2.4 | 2.1 | 2.59 | 2.57 | 2.51 |  |  |  | 1
| 1 | 2 | 2.3 | 2.66 | 2.4914 | 2.53 | 2.63 | 2.4 | 3.6663 | 2.57 | 3 | 2.6 | 2.5 | 2.44 | 2.41 | 2.42 | 2.46 | 2.6046 | 2.7629 | 2.6 | 2.6 | 2.16 | 2.63 | 2.62 | 2.4 |  |  |  | 40
| 1 | 3 | 2.5 | 2.68 | 2.445 | 2.48 | 2.52 | 2.4 | 3.6079 | 2.48 | 3 | 2.8 | 2.5 | 2.18 | 2.44 | 2.4 | 2.44 | 2.6046 | 2.652 | 2.54 | 2.5 | 2.09 | 2.62 | 2.6 | 2.67 |  |  |  | 16
| 1 | 4 | 2.4 | 2.67 | 2.4987 | 2.47 | 2.57 | 2.5 | 3.6114 | 2.44 | 3 | 2.7 | 2.44 | 2.56 | 2.41 | 2.46 | 2.42 | 2.6079 | 2.6493 | 2.49 | 2.5 | 2.09 | 2.68 | 2.48 | 2.64 |  |  |  | 2.5311
| 1 | 5 | 2.6 | 2.72 | 2.4621 | 2.52 | 2.6 | 2.6 | 3.5965 | 2.51 | 3 | 2.8 | 2.43 | 2.52 | 2.43 | 2.41 | 2.58 | 2.5404 | 2.6416 | 2.67 | 2.4 | 2.07 | 2.68 | 2.46 | 2.16 |  |  |  | 21
| 1 | 6 | 2.7 | 2.6 | 2.4468 | 2.55 | 2.46 | 2.5 | 3.7139 | 2.56 | 3 | 2.7 | 2.47 | 2.5 | 2.42 | 2.45 | 2.42 | 2.6006 | 2.7236 | 2.63 | 2.4 | 2.15 | 2.7 | 2.52 | 2.69
| Mean |  | 2.4833 | 2.66 | 2.4708 | 2.5167 | 2.57 | 2.4833 | 3.6275 | 2.5217 | 2.8333 | 2.7167 | 2.4817 | 2.4317 | 2.4383 | 2.435 | 2.47 | 2.5831 | 2.6909 | 2.58 | 2.4667 | 2.11 | 2.65 | 2.5417 | 2.5117
| Median |  | 2.45 | 2.665 | 2.4714 | 2.525 | 2.585 | 2.5 | 3.6097 | 2.535 | 3 | 2.7 | 2.485 | 2.47 | 2.425 | 2.435 | 2.45 | 2.6026 | 2.6841 | 2.575 | 2.45 | 2.095 | 2.655 | 2.545 | 2.575
| Std Dev. |  | 0.1472 | 0.041473 | 0.022877 | 0.034448 | 0.069282 | 0.075277 | 0.052899 | 0.054191 | 0.40825 | 0.075277 | 0.04446 | 0.13717 | 0.041673 | 0.02881 | 0.061644 | 0.033138 | 0.050145 | 0.065727 | 0.08165 | 0.036332 | 0.042895 | 0.065243 | 0.20469
| Rel.Std.Dev. |  | 5.927% | 1.559% | 0.9259% | 1.369% | 2.696% | 3.031% | 1.458% | 2.149% | 14.41% | 2.771% | 1.792% | 5.641% | 1.709% | 1.183% | 2.496% | 1.283% | 1.863% | 2.548% | 3.31% | 1.722% | 1.619% | 2.567% | 8.149%
| PDM3 |  | -1.887% | 5.093% | -2.383% | -0.5701% | 1.537% | -1.887% | 43.32% | -0.3725% | 11.94% | 7.332% | -1.953% | -3.928% | -3.665% | -3.797% | -2.414% | 2.054% | 6.316% | 1.932% | -2.545% | -16.64% | 4.698% | 0.4177% | -0.7676%
| Z-Score (Absolute) |  | 0.34 | 1.62 | 0.48 | 0.03 | 0.62 | 0.34 | 12.34 | 0.08 | NA | 2.24 | 0.36 | 0.91 | 0.84 | 0.88 | 0.49 | 0.76 | 1.96 | 0.73 | 0.53 | 4.48 | 1.51 | 0.3 | 0.03
Results from laboratory 2.11 were removed due to their 1 ppm reading resolution.
| Analytical results for Cu in OREAS 523b (Certified Value 1.66 wt.%) | [27 empty] | Certified
Cu | Round | Replicate | Lab | Lab | Lab | Lab | Lab | Lab | Lab | Lab | Lab | Lab | Lab | Lab | Lab | Lab | Lab | Lab | Lab | Lab | Lab | Lab | Lab | Lab | Lab | Lab | Lab | Lab | 1
| No | No | 2.01 | 2.02 | 2.03 | 2.04 | 2.05 | 2.06 | 2.07 | 2.08 | 2.09 | 2.10 | 2.11 | 2.12 | 2.14 | 2.15 | 2.16 | 2.17 | 2.18 | 2.19 | 2.21 | 2.22 | 2.23 | 2.24 | 2.25 | 2.26 | 2.27 | 2.28 | wt.%
|  |  | 4A*AAS | 4A*MS | 4A*AAS | 4A*AAS | 4A*AAS | 4A*OES | 4A*OES | 4A*OES | 4A*OES | 4A*OES | 4A*AAS | 4A*OES/MS | 4A*OES/AAS | 4A*OES/AAS | 4A*OES/AAS | 4A*OES/AAS | 4A*OES/AAS | 4A*OES | 4A*OES/MS | 4A*OES/MS | 4A*OES | 4A*OES | 4A*AAS | 4A*OES | 4A*OES | 4A*OES | 2
3
| 1 | 1 | 1.635 | 1.6366 | 1.6351 | 1.729 | 1.67 | 1.56 | 1.6 | 1.69 | 1.4482 | 1.7108 | 1.68 | 1.64 | 1.675 | 1.65 | 1.65 | 1.605 | 1.675 | 1.6692 | 1.6985 | 1.6431 | > 1 | 1.679 | 1.692 | 1.672 | 1.6225 | 1.6008 | 1
| 1 | 2 | 1.666 | 1.6493 | 1.6749 | 1.758 | 1.66 | 1.64 | 1.62 | 1.61 | 1.4546 | 1.7449 | 1.68 | 1.66 | 1.665 | 1.68 | 1.685 | 1.615 | 1.705 | 1.6681 | 1.725 | 1.6439 | > 1 | 1.664 | 1.702 | 1.651 | 1.596 | 1.5824 | 24
| 1 | 3 | 1.655 | 1.6692 | 1.6676 | 1.746 | 1.68 | 1.61 | 1.59 | 1.6 | 1.4347 | 1.7168 | 1.67 | 1.67 | 1.675 | 1.67 | 1.655 | 1.555 | 1.68 | 1.6919 | 1.6342 | 1.6441 | > 1 | 1.677 | 1.69 | 1.679 | 1.7244 | 1.6024 | 16
| 1 | 4 | 1.637 | 1.6892 | 1.6777 | 1.762 | 1.67 | 1.59 | 1.59 | 1.62 | 1.423 | 1.7188 | 1.69 | 1.67 | 1.68 | 1.695 | 1.665 | 1.625 | 1.685 | 1.6915 | 1.6595 | 1.6438 | > 1 | 1.677 | 1.689 | 1.696 | 1.5718 | 1.5771 | 1.6611
| 1 | 5 | 1.668 | 1.6908 | 1.6898 | 1.753 | 1.67 | 1.59 | 1.59 | 1.64 | 1.4425 | 1.707 | 1.68 | 1.64 | 1.68 | 1.67 | 1.66 | 1.525 | 1.695 | 1.6622 | 1.6456 | 1.6428 | > 1 | 1.668 | 1.698 | 1.667 | 1.6073 | 1.5935 | 22
| 1 | 6 | 1.688 | 1.67 | 1.7062 | 1.725 | 1.69 | 1.61 | 1.6 | 1.69 | 1.4739 | 1.7256 | 1.66 | 1.64 | 1.685 | 1.67 | 1.65 | 1.64 | 1.675 | 1.6937 | 1.671 | 1.6437 | > 1 | 1.649 | 1.689 | 1.641 | 1.6795 | 1.6078
| Mean |  | 1.6582 | 1.6675 | 1.6752 | 1.7455 | 1.6733 | 1.6 | 1.5983 | 1.6417 | 1.4462 | 1.7207 | 1.6767 | 1.6533 | 1.6767 | 1.6725 | 1.6608 | 1.5942 | 1.6858 | 1.6795 | 1.6723 | 1.6436 |  | 1.669 | 1.6933 | 1.6677 | 1.6336 | 1.594
| Median |  | 1.6605 | 1.6696 | 1.6763 | 1.7495 | 1.67 | 1.6 | 1.595 | 1.63 | 1.4454 | 1.7178 | 1.68 | 1.65 | 1.6775 | 1.67 | 1.6575 | 1.61 | 1.6825 | 1.6804 | 1.6652 | 1.6438 |  | 1.6725 | 1.691 | 1.6695 | 1.6149 | 1.5972
| Std Dev. |  | 0.020213 | 0.021482 | 0.023866 | 0.015346 | 0.010328 | 0.026833 | 0.01169 | 0.039707 | 0.017463 | 0.013522 | 0.010328 | 0.015055 | 0.0068313 | 0.014748 | 0.013197 | 0.044544 | 0.012007 | 0.014389 | 0.034038 | 0.00050465 |  | 0.011437 | 0.0054283 | 0.019694 | 0.057296 | 0.012064
| Rel.Std.Dev. |  | 1.219% | 1.288% | 1.425% | 0.8792% | 0.6172% | 1.677% | 0.7314% | 2.419% | 1.208% | 0.7858% | 0.616% | 0.9106% | 0.4074% | 0.8818% | 0.7946% | 2.794% | 0.7122% | 0.8568% | 2.035% | 0.0307% |  | 0.6852% | 0.3206% | 1.181% | 3.507% | 0.7568%
| PDM3 |  | -0.1783% | 0.3854% | 0.8471% | 5.079% | 0.7347% | -3.68% | -3.78% | -1.172% | -12.94% | 3.583% | 0.9354% | -0.4693% | 0.9354% | 0.6846% | -0.01776% | -4.031% | 1.487% | 1.103% | 0.6709% | -1.057% |  | 0.4739% | 1.939% | 0.3936% | -1.659% | -4.041%
| Z-Score (Absolute) |  | 0.45 | 0.01 | 0.35 | 3.66 | 0.27 | 3.18 | 3.26 | 1.22 | 10.42 | 2.49 | 0.42 | 0.67 | 0.42 | 0.23 | 0.32 | 3.46 | 0.85 | 0.55 | 0.22 | 1.13 | NA | 0.06 | 1.21 | 0 | 1.6 | 3.47
| Analytical results for Dy in OREAS 523b (Certified Value 3.86 ppm) | [27 empty] | Certified
Dy | Round | Replicate | 2.01: Lab; 2.02: Lab; 2.03: Lab; 2.04: Lab; 2.05: Lab; 2.06: Lab; 2.07: Lab; 2.08: Lab; 2.09: Lab; 2.10: Lab | 1
| No | No | 2.01: 2.01; 2.02: 2.02; 2.03: 2.03; 2.04: 2.06; 2.05: 2.09; 2.06: 2.21; 2.07: 2.22; 2.08: 2.24; 2.09: 2.27; 2.10: 2.28 | ppm
|  |  | 2.01: 4A*MS; 2.02: 4A*MS; 2.03: 4A*MS; 2.04: 4A*OES/MS; 2.05: 4A*MS; 2.06: 4A*OES/MS; 2.07: 4A*MS; 2.08: 4A*OES/MS; 2.09: 4A*MS; 2.10: 4A*MS | 2
3
| 1 | 1 | 2.01: 3.6; 2.02: 4.34; 2.03: 3.6765; 2.04: 3.9; 2.05: 5.4173; 2.06: 4.0347; 2.07: 3.63; 2.08: 3.7; 2.09: 4.04; 2.10: 3.99 | 1
| 1 | 2 | 2.01: 3.5; 2.02: 4.11; 2.03: 3.7109; 2.04: 3.8; 2.05: 5.6355; 2.06: 4.0922; 2.07: 3.69; 2.08: 4.1; 2.09: 3.9; 2.10: 3.89 | 7
| 1 | 3 | 2.01: 3.6; 2.02: 4.07; 2.03: 3.5756; 2.04: 3.8; 2.05: 5.4363; 2.06: 4.0467; 2.07: 3.6; 2.08: 3.8; 2.09: 4.07; 2.10: 4.08 | 16
| 1 | 4 | 2.01: 3.7; 2.02: 4.12; 2.03: 3.6029; 2.04: 3.9; 2.05: 5.4255; 2.06: 3.8997; 2.07: 3.54; 2.08: 3.8; 2.09: 4.04; 2.10: 4.06 | 3.8565
| 1 | 5 | 2.01: 3.7; 2.02: 4.12; 2.03: 3.628; 2.04: 3.8; 2.05: 5.3719; 2.06: 3.9532; 2.07: 3.82; 2.08: 3.7; 2.09: 4.14; 2.10: 3.53 | 23
| 1 | 6 | 2.01: 3.8; 2.02: 4.19; 2.03: 3.6675; 2.04: 3.7; 2.05: 5.4379; 2.06: 4.0896; 2.07: 3.72; 2.08: 3.7; 2.09: 4.15; 2.10: 3.95
| Mean |  | 2.01: 3.65; 2.02: 4.1583; 2.03: 3.6436; 2.04: 3.8167; 2.05: 5.4541; 2.06: 4.0194; 2.07: 3.6667; 2.08: 3.8; 2.09: 4.0567; 2.10: 3.9167
| Median |  | 2.01: 3.65; 2.02: 4.12; 2.03: 3.6478; 2.04: 3.8; 2.05: 5.4309; 2.06: 4.0407; 2.07: 3.66; 2.08: 3.75; 2.09: 4.055; 2.10: 3.97
| Std Dev. |  | 2.01: 0.10488; 2.02: 0.09704; 2.03: 0.050423; 2.04: 0.075277; 2.05: 0.092103; 2.06: 0.077353; 2.07: 0.098725; 2.08: 0.15492; 2.09: 0.09048; 2.10: 0.20196
| Rel.Std.Dev. |  | 2.01: 2.873%; 2.02: 2.334%; 2.03: 1.384%; 2.04: 1.972%; 2.05: 1.689%; 2.06: 1.925%; 2.07: 2.693%; 2.08: 4.077%; 2.09: 2.23%; 2.10: 5.156%
| PDM3 |  | 2.01: -5.356%; 2.02: 7.825%; 2.03: -5.522%; 2.04: -1.034%; 2.05: 41.42%; 2.06: 4.221%; 2.07: -4.924%; 2.08: -1.466%; 2.09: 5.189%; 2.10: 1.559%
| Z-Score (Absolute) |  | 2.01: 0.75; 2.02: 1.01; 2.03: 0.77; 2.04: 0.17; 2.05: 5.49; 2.06: 0.53; 2.07: 0.69; 2.08: 0.23; 2.09: 0.66; 2.10: 0.17
| Analytical results for Er in OREAS 523b (Certified Value 1.89 ppm) | [27 empty] | Certified
Er | Round | Replicate | 2.01: Lab; 2.02: Lab; 2.03: Lab; 2.04: Lab; 2.05: Lab; 2.06: Lab; 2.07: Lab; 2.08: Lab; 2.09: Lab; 2.10: Lab | 1
| No | No | 2.01: 2.01; 2.02: 2.02; 2.03: 2.03; 2.04: 2.06; 2.05: 2.09; 2.06: 2.21; 2.07: 2.22; 2.08: 2.24; 2.09: 2.27; 2.10: 2.28 | ppm
|  |  | 2.01: 4A*MS; 2.02: 4A*MS; 2.03: 4A*MS; 2.04: 4A*OES/MS; 2.05: 4A*MS; 2.06: 4A*OES/MS; 2.07: 4A*MS; 2.08: 4A*OES/MS; 2.09: 4A*MS; 2.10: 4A*MS | 2
3
| 1 | 1 | 2.01: 1.8; 2.02: 2.05; 2.03: 1.8174; 2.04: 2; 2.05: 2.7241; 2.06: 1.948; 2.07: 1.81; 2.08: 1.7; 2.09: 1.97; 2.10: 2.04 | 1
| 1 | 2 | 2.01: 1.6; 2.02: 2; 2.03: 1.7813; 2.04: 1.9; 2.05: 2.8772; 2.06: 1.9884; 2.07: 1.69; 2.08: 1.9; 2.09: 1.86; 2.10: 1.91 | 8
| 1 | 3 | 2.01: 1.7; 2.02: 2; 2.03: 1.8486; 2.04: 1.8; 2.05: 2.797; 2.06: 1.9426; 2.07: 1.79; 2.08: 1.8; 2.09: 1.97; 2.10: 2.02 | 16
| 1 | 4 | 2.01: 1.9; 2.02: 2.04; 2.03: 1.856; 2.04: 2; 2.05: 2.8269; 2.06: 1.8985; 2.07: 1.77; 2.08: 1.8; 2.09: 1.95; 2.10: 2.04 | 1.8896
| 1 | 5 | 2.01: 1.8; 2.02: 1.99; 2.03: 1.8004; 2.04: 2; 2.05: 2.7899; 2.06: 1.8797; 2.07: 1.9; 2.08: 1.8; 2.09: 1.89; 2.10: 1.77 | 24
| 1 | 6 | 2.01: 1.9; 2.02: 1.98; 2.03: 1.8635; 2.04: 2; 2.05: 2.836; 2.06: 1.9662; 2.07: 1.85; 2.08: 1.8; 2.09: 1.99; 2.10: 1.97
| Mean |  | 2.01: 1.7833; 2.02: 2.01; 2.03: 1.8278; 2.04: 1.95; 2.05: 2.8085; 2.06: 1.9372; 2.07: 1.8017; 2.08: 1.8; 2.09: 1.9383; 2.10: 1.9583
| Median |  | 2.01: 1.8; 2.02: 2; 2.03: 1.833; 2.04: 2; 2.05: 2.8119; 2.06: 1.9453; 2.07: 1.8; 2.08: 1.8; 2.09: 1.96; 2.10: 1.995
| Std Dev. |  | 2.01: 0.1169; 2.02: 0.028284; 2.03: 0.033223; 2.04: 0.083666; 2.05: 0.05178; 2.06: 0.041017; 2.07: 0.071671; 2.08: 0.063246; 2.09: 0.051543; 2.10: 0.10496
| Rel.Std.Dev. |  | 2.01: 6.555%; 2.02: 1.407%; 2.03: 1.818%; 2.04: 4.291%; 2.05: 1.844%; 2.06: 2.117%; 2.07: 3.978%; 2.08: 3.514%; 2.09: 2.659%; 2.10: 5.36%
| PDM3 |  | 2.01: -5.626%; 2.02: 6.37%; 2.03: -3.27%; 2.04: 3.194%; 2.05: 48.63%; 2.06: 2.519%; 2.07: -4.656%; 2.08: -4.744%; 2.09: 2.577%; 2.10: 3.635%
| Z-Score (Absolute) |  | 2.01: 1.14; 2.02: 0.53; 2.03: 0.81; 2.04: 0.09; 2.05: 6.45; 2.06: 0; 2.07: 1.01; 2.08: 1.02; 2.09: 0; 2.10: 0.15
| Analytical results for Eu in OREAS 523b (Certified Value 1.55 ppm) | [27 empty] | Certified
Eu | Round | Replicate | 2.01: Lab; 2.02: Lab; 2.03: Lab; 2.04: Lab; 2.05: Lab; 2.06: Lab; 2.07: Lab; 2.08: Lab; 2.09: Lab; 2.10: Lab | 1
| No | No | 2.01: 2.01; 2.02: 2.02; 2.03: 2.03; 2.04: 2.06; 2.05: 2.09; 2.06: 2.21; 2.07: 2.22; 2.08: 2.24; 2.09: 2.27; 2.10: 2.28 | ppm
|  |  | 2.01: 4A*MS; 2.02: 4A*MS; 2.03: 4A*MS; 2.04: 4A*OES/MS; 2.05: 4A*MS; 2.06: 4A*OES/MS; 2.07: 4A*MS; 2.08: 4A*OES/MS; 2.09: 4A*MS; 2.10: 4A*MS | 2
3
| 1 | 1 | 2.01: 35.2; 2.02: 1.65; 2.03: 1.3919; 2.04: 1.5; 2.05: 2.861; 2.06: 1.5109; 2.07: 1.72; 2.08: 1.4; 2.09: 1.66; 2.10: 1.63 | 1
| 1 | 2 | 2.01: 36; 2.02: 1.65; 2.03: 1.4219; 2.04: 1.5; 2.05: 2.8941; 2.06: 1.5298; 2.07: 1.63; 2.08: 1.5; 2.09: 1.51; 2.10: 1.58 | 9
| 1 | 3 | 2.01: 35.6; 2.02: 1.64; 2.03: 1.3914; 2.04: 1.46; 2.05: 2.6814; 2.06: 1.511; 2.07: 1.68; 2.08: 1.5; 2.09: 1.66; 2.10: 1.66 | 16
| 1 | 4 | 2.01: 35.2; 2.02: 1.62; 2.03: 1.4188; 2.04: 1.49; 2.05: 2.6722; 2.06: 1.4445; 2.07: 1.68; 2.08: 1.5; 2.09: 1.61; 2.10: 1.66 | 1.5541
| 1 | 5 | 2.01: 35.2; 2.02: 1.65; 2.03: 1.4063; 2.04: 1.47; 2.05: 2.7296; 2.06: 1.4387; 2.07: 1.85; 2.08: 1.5; 2.09: 1.52; 2.10: 1.37 | 25
| 1 | 6 | 2.01: 35.6; 2.02: 1.61; 2.03: 1.4283; 2.04: 1.45; 2.05: 2.548; 2.06: 1.5051; 2.07: 1.75; 2.08: 1.4; 2.09: 1.68; 2.10: 1.6
| Mean |  | 2.01: 35.4667; 2.02: 1.6367; 2.03: 1.4098; 2.04: 1.4783; 2.05: 2.7311; 2.06: 1.49; 2.07: 1.7183; 2.08: 1.4667; 2.09: 1.6067; 2.10: 1.5833
| Median |  | 2.01: 35.4; 2.02: 1.645; 2.03: 1.4126; 2.04: 1.48; 2.05: 2.7055; 2.06: 1.508; 2.07: 1.7; 2.08: 1.5; 2.09: 1.635; 2.10: 1.615
| Std Dev. |  | 2.01: 0.3266; 2.02: 0.017512; 2.03: 0.015752; 2.04: 0.02137; 2.05: 0.12878; 2.06: 0.038449; 2.07: 0.076267; 2.08: 0.05164; 2.09: 0.074744; 2.10: 0.1093
| Rel.Std.Dev. |  | 2.01: 0.9209%; 2.02: 1.07%; 2.03: 1.117%; 2.04: 1.446%; 2.05: 4.715%; 2.06: 2.58%; 2.07: 4.438%; 2.08: 3.521%; 2.09: 4.652%; 2.10: 6.903%
| PDM3 |  | 2.01: 2182%; 2.02: 5.316%; 2.03: -9.284%; 2.04: -4.873%; 2.05: 75.74%; 2.06: -4.122%; 2.07: 10.57%; 2.08: -5.623%; 2.09: 3.385%; 2.10: 1.884%
| Z-Score (Absolute) |  | 2.01: 190.33; 2.02: 0.23; 2.03: 1.04; 2.04: 0.66; 2.05: 6.38; 2.06: 0.59; 2.07: 0.69; 2.08: 0.72; 2.09: 0.07; 2.10: 0.07
| Analytical results for Fe in OREAS 523b (Certified Value 17.07 wt.%) | [27 empty] | Certified
Fe | Round | Replicate | Lab | Lab | Lab | Lab | Lab | Lab | Lab | Lab | Lab | Lab | Lab | Lab | Lab | Lab | Lab | Lab | Lab | Lab | Lab | Lab | Lab | Lab | Lab | Lab | Lab | Lab | 1
| No | No | 2.01 | 2.02 | 2.03 | 2.04 | 2.05 | 2.06 | 2.07 | 2.08 | 2.09 | 2.10 | 2.11 | 2.12 | 2.14 | 2.15 | 2.16 | 2.17 | 2.18 | 2.19 | 2.21 | 2.22 | 2.23 | 2.24 | 2.25 | 2.26 | 2.27 | 2.28 | wt.%
|  |  | 4A*MS | 4A*OES | 4A*MS | 4A*OES | 4A*OES | 4A*OES/MS | 4A*OES/MS | 4A*OES | 4A*OES | 4A*MS | 4A*AAS | 4A*OES/MS | 4A*OES/MS | 4A*OES/MS | 4A*OES/MS | 4A*OES/MS | 4A*OES/MS | 4A*OES | 4A*OES/MS | 4A*MS | 4A*OES | 4A*OES/MS | 4A*OES/MS | 4A*OES/MS | 4A*OES | 4A*OES | 2
3
| 1 | 1 | 15.15 | 18.33 | 16.4076 | 12.47 | 17.53 | 17 | > 15 | 18.9 | 15.6747 | 17.03 | 16.6 | > 10 | 17.2 | 16.65 | 17.05 | 17.05 | 16.4 | 19.2523 | 18.6205 | 17.04 | > 15 | 15.91 | > 15 | 17.92 | > 15 | 17.19 | 1
| 1 | 2 | 15.39 | 18.23 | 16.4971 | 12.47 | 17.47 | 17 | > 15 | 18 | 15.7284 | 17.48 | 16.69 | > 10 | 17.35 | 17.05 | 16.2 | 16.75 | 16.3 | 19.4457 | 18.8598 | 17.17 | > 15 | 17.5 | > 15 | 18 | > 15 | 17.05 | 25
| 1 | 3 | 15.7 | 18.38 | 16.2968 | 12.47 | 17.63 | 17.1 | > 15 | 18 | 15.9737 | 17.55 | 16.67 | > 10 | 17.4 | 16.6 | 16.5 | 16.9 | 16.3 | 19.5229 | 17.9551 | 17.08 | > 15 | 16.78 | > 15 | 17.86 | > 15 | 17.21 | 16
| 1 | 4 | 15.19 | 18.65 | 16.3874 | 12.47 | 17.36 | 17.3 | > 15 | 18.5 | 15.8878 | 16.99 | 16.69 | > 10 | 17.55 | 16.9 | 16.75 | 17.1 | 16.3 | 19.2026 | 18.0701 | 16.74 | > 15 | 16.94 | > 15 | 17.29 | > 15 | 17.17 | 17.0662
| 1 | 5 | 15.78 | 18.4 | 16.4978 | 12.47 | 17.45 | 17.5 | > 15 | 18.6 | 15.5595 | 17.06 | 16.61 | > 10 | 17 | 16.45 | 16.9 | 16.55 | 16.5 | 18.8086 | 17.9363 | 19.47 | > 15 | 16.53 | > 15 | 17.81 | > 15 | 16.63 | 26
| 1 | 6 | 16.05 | 18.54 | 16.4546 | 12.47 | 17.34 | 16.9 | > 15 | 19.6 | 15.5574 | 17.23 | 16.62 | > 10 | 18 | 16.85 | 17 | 16.8 | 16.55 | 18.9705 | 18.426 | 17.5 | > 15 | 15.65 | > 15 | 17.94 | > 15 | 17.03
| Mean |  | 15.5433 | 18.4217 | 16.4236 | 12.47 | 17.4633 | 17.1333 |  | 18.6 | 15.7302 | 17.2233 | 16.6467 |  | 17.4167 | 16.75 | 16.7333 | 16.8583 | 16.3917 | 19.2004 | 18.3113 | 17.5 |  | 16.5517 |  | 17.8033 |  | 17.0467
| Median |  | 15.545 | 18.39 | 16.4311 | 12.47 | 17.46 | 17.05 |  | 18.55 | 15.7015 | 17.145 | 16.645 |  | 17.375 | 16.75 | 16.825 | 16.85 | 16.35 | 19.2274 | 18.248 | 17.125 |  | 16.655 |  | 17.89 |  | 17.11
| Std Dev. |  | 0.35786 | 0.15065 | 0.076823 | 0 | 0.10801 | 0.22509 |  | 0.60332 | 0.17099 | 0.2413 | 0.041312 |  | 0.34157 | 0.22136 | 0.32813 | 0.20351 | 0.11143 | 0.27323 | 0.38348 | 0.99553 |  | 0.68227 |  | 0.2599 |  | 0.21741
| Rel.Std.Dev. |  | 2.302% | 0.8178% | 0.4678% | 0% | 0.6185% | 1.314% |  | 3.244% | 1.087% | 1.401% | 0.2482% |  | 1.961% | 1.322% | 1.961% | 1.207% | 0.6798% | 1.423% | 2.094% | 5.689% |  | 4.122% |  | 1.46% |  | 1.275%
| PDM3 |  | -8.923% | 7.943% | -3.765% | -26.93% | 2.327% | 0.3936% |  | 8.988% | -7.828% | 0.921% | -2.458% |  | 2.054% | -1.853% | -1.95% | -1.218% | -3.952% | 12.51% | 7.296% | 2.542% |  | -3.015% |  | 4.319% |  | -0.1142%
| Z-Score (Absolute) |  | 2.05 | 1.87 | 0.85 | 6.23 | 0.57 | 0.12 | NA | 2.12 | 1.79 | 0.24 | 0.54 | NA | 0.5 | 0.4 | 0.43 | 0.26 | 0.89 | 2.93 | 1.72 | 0.62 | NA | 0.67 | NA | 1.03 | NA | 0
| Analytical results for Ga in OREAS 523b (Certified Value 17.3 ppm) | [27 empty] | Certified
Ga | Round | Replicate | Lab | Lab | Lab | Lab | Lab | Lab | Lab | Lab | Lab | Lab | Lab | Lab | Lab | Lab | Lab | Lab | Lab | Lab | Lab | Lab | Lab | Lab | Lab | Lab |  |  | 1
| No | No | 2.01 | 2.02 | 2.03 | 2.04 | 2.06 | 2.07 | 2.08 | 2.09 | 2.10 | 2.11 | 2.12 | 2.14 | 2.15 | 2.16 | 2.17 | 2.18 | 2.19 | 2.21 | 2.22 | 2.24 | 2.25 | 2.26 | 2.27 | 2.28 |  |  | ppm
|  |  | 4A*MS | 4A*MS | 4A*MS | 4A*OES | 4A*OES/MS | 4A*MS | 4A*MS | 4A*MS | 4A*MS | 4A*OES/MS | 4A*OES/MS | 4A*OES/MS | 4A*OES/MS | 4A*OES/MS | 4A*OES/MS | 4A*OES/MS | 4A*OES | 4A*OES/MS | 4A*OES/MS | 4A*OES/MS | 4A*OES/MS | 4A*OES/MS | 4A*MS | 4A*MS |  |  | 1
2
| 1 | 1 | 16.37 | 15.33 | 17.0512 | 26.6 | 17.6 | 18.28 | 19.4 | 24.1247 | 16.8 | 17 | 19 | 18.15 | 17.3 | 16.4 | 17.6 | 17.6 | 17.8643 | 19.3867 | 17 | 15.13 | 17.2 | 17.48 | 14.07 | 16.45 |  |  | 1
| 1 | 2 | 15.5 | 15.95 | 17.0074 | 28.2 | 17.6 | 17.17 | 19.2 | 24.1085 | 17.21 | 17.7 | 19 | 17.6 | 16.8 | 15.5 | 17.3 | 17.3 | 17.6253 | 19.8433 | 16 | 16.21 | 17.9 | 17.57 | 13.73 | 15.87 |  |  | 45
| 1 | 3 | 15.87 | 15.58 | 16.8525 | 26.7 | 18.7 | 17.19 | 18.7 | 24.1714 | 17.47 | 17.9 | 20 | 18 | 15.9 | 17.2 | 17.35 | 17.25 | 17.2496 | 19.2826 | 16 | 15.95 | 17.6 | 17.34 | 13.97 | 16.76 |  |  | 16
| 1 | 4 | 15.86 | 15.87 | 17.1356 | 27.3 | 17.6 | 17.1 | 18.9 | 23.5295 | 17.11 | 18.1 | 19 | 17.65 | 18.25 | 16.75 | 17.5 | 17.25 | 17.5451 | 18.8737 | 16 | 16.11 | 17.6 | 17.43 | 13.4 | 16.66 |  |  | 17.2757
| 1 | 5 | 16.15 | 15.9 | 17.0047 | 27.3 | 17.8 | 17.81 | 19.2 | 23.8335 | 17.26 | 17.4 | 19 | 17.3 | 17.75 | 17.4 | 17.5 | 18.15 | 17.3469 | 19.2739 | 16 | 15.78 | 17.3 | 17.57 | 13.5 | 15.81 |  |  | 27
| 1 | 6 | 15.4 | 15.48 | 16.9959 | 27.5 | 17.8 | 16.82 | 20 | 24.6637 | 17.44 | 17.8 | 20 | 17.5 | 17.55 | 17.5 | 17.9 | 16.65 | 17.8859 | 19.7374 | 17 | 14.85 | 17.9 | 17.67 | 13.65 | 16.24
| Mean |  | 15.8583 | 15.685 | 17.0079 | 27.2667 | 17.85 | 17.395 | 19.2333 | 24.0719 | 17.215 | 17.65 | 19.3333 | 17.7 | 17.2583 | 16.7917 | 17.525 | 17.3667 | 17.5862 | 19.3996 | 16.3333 | 15.6717 | 17.5833 | 17.51 | 13.72 | 16.2983
| Median |  | 15.865 | 15.725 | 17.0061 | 27.3 | 17.7 | 17.18 | 19.2 | 24.1166 | 17.235 | 17.75 | 19 | 17.625 | 17.425 | 16.975 | 17.5 | 17.275 | 17.5852 | 19.3346 | 16 | 15.865 | 17.6 | 17.525 | 13.69 | 16.345
| Std Dev. |  | 0.37027 | 0.25681 | 0.092181 | 0.58195 | 0.42778 | 0.54143 | 0.45019 | 0.37823 | 0.24534 | 0.3937 | 0.5164 | 0.3178 | 0.82062 | 0.75658 | 0.21389 | 0.49261 | 0.26113 | 0.35134 | 0.5164 | 0.55492 | 0.29269 | 0.11747 | 0.26107 | 0.39807
| Rel.Std.Dev. |  | 2.335% | 1.637% | 0.542% | 2.134% | 2.397% | 3.113% | 2.341% | 1.571% | 1.425% | 2.231% | 2.671% | 1.796% | 4.755% | 4.506% | 1.22% | 2.837% | 1.485% | 1.811% | 3.162% | 3.541% | 1.665% | 0.6709% | 1.903% | 2.442%
| PDM3 |  | -8.204% | -9.208% | -1.55% | 57.83% | 3.324% | 0.6906% | 11.33% | 39.34% | -0.3514% | 2.167% | 11.91% | 2.456% | -0.1005% | -2.802% | 1.443% | 0.5265% | 1.797% | 12.29% | -5.455% | -9.285% | 1.781% | 1.356% | -20.58% | -5.657%
| Z-Score (Absolute) |  | 2.55 | 2.83 | 0.71 | 15.72 | 0.64 | 0.09 | 2.85 | 10.6 | 0.38 | 0.32 | NA | 0.4 | 0.31 | 1.06 | 0.12 | 0.14 | 0.21 | 3.12 | NA | 2.85 | 0.21 | 0.09 | 5.98 | 1.85
Results from laboratories 2.12 and 2.22 were removed due to their 1 ppm reading resolution.
| Analytical results for Gd in OREAS 523b (Certified Value 5.2 ppm) | [27 empty] | Certified
Gd | Round | Replicate | 2.01: Lab; 2.02: Lab; 2.03: Lab; 2.04: Lab; 2.06: Lab; 2.07: Lab; 2.08: Lab; 2.09: Lab; 2.10: Lab; 2.11: Lab |  |  | 1
| No | No | 2.01: 2.01; 2.02: 2.02; 2.03: 2.03; 2.04: 2.06; 2.06: 2.09; 2.07: 2.21; 2.08: 2.22; 2.09: 2.24; 2.10: 2.27; 2.11: 2.28 |  |  | ppm
|  |  | 2.01: 4A*MS; 2.02: 4A*MS; 2.03: 4A*MS; 2.04: 4A*OES/MS; 2.06: 4A*MS; 2.07: 4A*OES/MS; 2.08: 4A*MS; 2.09: 4A*OES/MS; 2.10: 4A*MS; 2.11: 4A*MS |  |  | 2
3
| 1 | 1 | 2.01: 5.2; 2.02: 5.43; 2.03: 5.0571; 2.04: 5.3; 2.06: 8.7914; 2.07: 5.1742; 2.08: 5.29; 2.09: 4.7; 2.10: 5.31; 2.11: 5.3 |  |  | 1
| 1 | 2 | 2.01: 4.8; 2.02: 5.31; 2.03: 5.0002; 2.04: 5.6; 2.06: 8.7433; 2.07: 5.2198; 2.08: 4.99; 2.09: 5.2; 2.10: 5.18; 2.11: 5.2 |  |  | 46
| 1 | 3 | 2.01: 5; 2.02: 5.47; 2.03: 5.126; 2.04: 4.9; 2.06: 8.7773; 2.07: 5.1074; 2.08: 5.19; 2.09: 4.9; 2.10: 5.37; 2.11: 5.5 |  |  | 16
| 1 | 4 | 2.01: 5.3; 2.02: 5.36; 2.03: 5.0385; 2.04: 5.4; 2.06: 8.8294; 2.07: 5.0071; 2.08: 5.21; 2.09: 4.9; 2.10: 5.4; 2.11: 5.5 |  |  | 5.1989
| 1 | 5 | 2.01: 5.2; 2.02: 5.42; 2.03: 4.939; 2.04: 5.4; 2.06: 8.7155; 2.07: 4.9322; 2.08: 5.57; 2.09: 4.8; 2.10: 5.49; 2.11: 4.7 |  |  | 28
| 1 | 6 | 2.01: 5.4; 2.02: 5.3; 2.03: 4.9004; 2.04: 5; 2.06: 9.5529; 2.07: 5.1874; 2.08: 5.41; 2.09: 4.8; 2.10: 5.39; 2.11: 5.3
| Mean |  | 2.01: 5.15; 2.02: 5.3817; 2.03: 5.0102; 2.04: 5.2667; 2.06: 8.9016; 2.07: 5.1047; 2.08: 5.2767; 2.09: 4.8833; 2.10: 5.3567; 2.11: 5.25
| Median |  | 2.01: 5.2; 2.02: 5.39; 2.03: 5.0193; 2.04: 5.35; 2.06: 8.7844; 2.07: 5.1408; 2.08: 5.25; 2.09: 4.85; 2.10: 5.38; 2.11: 5.3
| Std Dev. |  | 2.01: 0.21679; 2.02: 0.069113; 2.03: 0.082011; 2.04: 0.26583; 2.06: 0.32146; 2.07: 0.11332; 2.08: 0.19906; 2.09: 0.17224; 2.10: 0.10424; 2.11: 0.29496
| Rel.Std.Dev. |  | 2.01: 4.21%; 2.02: 1.284%; 2.03: 1.637%; 2.04: 5.047%; 2.06: 3.611%; 2.07: 2.22%; 2.08: 3.773%; 2.09: 3.527%; 2.10: 1.946%; 2.11: 5.618%
| PDM3 |  | 2.01: -0.9401%; 2.02: 3.516%; 2.03: -3.629%; 2.04: 1.304%; 2.06: 71.22%; 2.07: -1.812%; 2.08: 1.496%; 2.09: -6.069%; 2.10: 3.035%; 2.11: 0.9834%
| Z-Score (Absolute) |  | 2.01: 0.63; 2.02: 0.72; 2.03: 1.44; 2.04: 0.05; 2.06: 21.21; 2.07: 0.89; 2.08: 0.11; 2.09: 2.18; 2.10: 0.57; 2.11: 0.05
| Analytical results for Ge in OREAS 523b (Certified Value 0.23 ppm) | [27 empty] | Certified
Ge | Round | Replicate | Lab | Lab | Lab | Lab | Lab | Lab | Lab | Lab | Lab | Lab | Lab | Lab | Lab | Lab | Lab | Lab | Lab | [9 empty] | 1
| No | No | 2.01 | 2.02 | 2.03 | 2.06 | 2.08 | 2.10 | 2.12 | 2.14 | 2.15 | 2.16 | 2.17 | 2.18 | 2.19 | 2.22 | 2.25 | 2.26 | 2.28 | [9 empty] | ppm
|  |  | 4A*MS | 4A*MS | 4A*MS | 4A*OES/MS | 4A*MS | 4A*MS | 4A*OES/MS | 4A*OES/MS | 4A*OES/MS | 4A*OES/MS | 4A*OES/MS | 4A*OES/MS | 4A*OES | 4A*MS | 4A*OES/MS | 4A*OES/MS | 4A*MS | [9 empty] | 2
2
| 1 | 1 | 0.74 | 1.7 | < 0.2 | 0.7 | 2.3 | 1.9 | 4.4 | 0.22 | 0.22 | 0.27 | 0.26 | 0.24 | 0.16573 | 0.23 | 0.9 | 0.1 | < 0.2 | [9 empty] | 1
| 1 | 2 | 0.65 | 1.8 | < 0.2 | 0.2 | 2.4 | 2.1 | 4 | 0.23 | 0.19 | 0.27 | 0.23 | 0.23 | 0.15705 | 0.23 | 0.9 | 0.12 | < 0.2 | [9 empty] | 47
| 1 | 3 | 0.42 | 1.8 | < 0.2 | 0.6 | 2.2 | 1.8 | 4.3 | 0.24 | 0.22 | 0.23 | 0.24 | 0.25 | 0.15553 | 0.25 | 1.1 | 0.12 | 0.2 | [9 empty] | 16
| 1 | 4 | 0.58 | 1.8 | < 0.2 | 0.7 | 2.3 | 1.8 | 4.4 | 0.22 | 0.33 | 0.23 | 0.25 | 0.27 | 0.16888 | 0.23 | 1 | 0.12 | < 0.2 | [9 empty] | 0.23084
| 1 | 5 | 0.42 | 1.9 | < 0.2 | 0.6 | 2.2 | 1.9 | 4.3 | 0.22 | 0.34 | 0.23 | 0.22 | 0.23 | 0.17229 | 0.25 | 1.1 | 0.11 | < 0.2 | [9 empty] | 29
| 1 | 6 | 0.4 | 1.7 | < 0.2 | 0.3 | 2.2 | 1.8 | 4.4 | 0.24 | 0.19 | 0.23 | 0.27 | 0.25 | 0.17567 | 0.25 | 0.9 | 0.12 | < 0.2
| Mean |  | 0.535 | 1.7833 |  | 0.51667 | 2.2667 | 1.8833 | 4.3 | 0.22833 | 0.24833 | 0.24333 | 0.245 | 0.245 | 0.16586 | 0.24 | 0.98333 | 0.115 | 0.2
| Median |  | 0.5 | 1.8 |  | 0.6 | 2.25 | 1.85 | 4.35 | 0.225 | 0.22 | 0.23 | 0.245 | 0.245 | 0.16731 | 0.24 | 0.95 | 0.12 | 0.2
| Std Dev. |  | 0.14279 | 0.075277 |  | 0.2137 | 0.08165 | 0.1169 | 0.15492 | 0.0098319 | 0.068532 | 0.020656 | 0.018708 | 0.015166 | 0.0081363 | 0.010954 | 0.098319 | 0.0083666
| Rel.Std.Dev. |  | 26.69% | 4.221% |  | 41.36% | 3.602% | 6.207% | 3.603% | 4.306% | 27.6% | 8.489% | 7.636% | 6.19% | 4.906% | 4.564% | 9.999% | 7.275%
| PDM3 |  | 131.8% | 672.6% |  | 123.8% | 881.9% | 715.9% | 1763% | -1.085% | 7.579% | 5.413% | 6.135% | 6.135% | -28.15% | 3.969% | 326% | -50.18% | -13.36%
| Z-Score (Absolute) |  | 19.78 | NA | 9.55 | NA | NA | NA | NA | 0.9 | 0.45 | 0.11 | 0.22 | 0.22 | 5.11 | 0.11 | NA | 8.54 | NA
Results from laboratories 2.02, 2.06, 2.08, 2.10, 2.12, 2.25 and 2.28 were removed due to their 0.1 ppm reading resolution.
| Analytical results for Hf in OREAS 523b (Certified Value 4.94 ppm) | [27 empty] | Certified
Hf | Round | Replicate | Lab | Lab | Lab | Lab | Lab | Lab | Lab | Lab | Lab | Lab | Lab | Lab | Lab | Lab | Lab | Lab | Lab | Lab | Lab | Lab | Lab | Lab |  |  |  |  | 1
| No | No | 2.01 | 2.02 | 2.03 | 2.06 | 2.07 | 2.08 | 2.09 | 2.10 | 2.11 | 2.12 | 2.14 | 2.15 | 2.16 | 2.17 | 2.18 | 2.19 | 2.22 | 2.24 | 2.25 | 2.26 | 2.27 | 2.28 |  |  |  |  | ppm
|  |  | 4A*MS | 4A*MS | 4A*MS | 4A*OES/MS | 4A*MS | 4A*MS | 4A*MS | 4A*MS | 4A*OES/MS | 4A*OES/MS | 4A*OES/MS | 4A*OES/MS | 4A*OES/MS | 4A*OES/MS | 4A*OES/MS | 4A*OES | 4A*MS | 4A*OES/MS | 4A*OES/MS | 4A*OES/MS | 4A*MS | 4A*MS |  |  |  |  | 2
3
| 1 | 1 | 4.66 | 5.34 | 4.6676 | 4.9 | 5.14 | 5.4 | 6.2619 | 5.13 | 5.23 | 4.7 | 5.1 | 5.1 | 5.2 | 5 | 4.8 | 4.5501 | 4.1 | 4.37 | 5.28 | 5.1 | 4.79 | 5.86 |  |  |  |  | 1
| 1 | 2 | 4.39 | 5.17 | 4.5752 | 4.7 | 4.76 | 5.1 | 6.4996 | 5.2 | 5.32 | 5.2 | 4.9 | 5 | 4.8 | 4.9 | 4.8 | 4.6305 | 3.9 | 4.87 | 5.33 | 5.2 | 4.68 | 5.54 |  |  |  |  | 15
| 1 | 3 | 4.89 | 5 | 4.7112 | 4.2 | 4.75 | 5 | 6.6189 | 5.19 | 5.38 | 4.9 | 5.1 | 4.7 | 4.7 | 5.1 | 4.8 | 4.7632 | 4.2 | 4.58 | 5.33 | 5.1 | 4.96 | 5.61 |  |  |  |  | 16
| 1 | 4 | 4.89 | 4.87 | 4.592 | 4.8 | 4.79 | 5.4 | 6.5292 | 4.83 | 5.5 | 4.8 | 5 | 5.1 | 4.6 | 5 | 4.8 | 4.6915 | 4 | 4.66 | 5.25 | 5 | 4.82 | 5.74 |  |  |  |  | 4.938
| 1 | 5 | 4.82 | 5.03 | 4.6751 | 4.7 | 5.02 | 5.4 | 6.3465 | 5.03 | 5.21 | 4.9 | 4.9 | 5 | 4.6 | 4.9 | 5.1 | 4.5256 | 4.4 | 4.5 | 5.29 | 4.9 | 4.99 | 5.39 |  |  |  |  | 30
| 1 | 6 | 4.88 | 5.25 | 4.6815 | 4.7 | 4.91 | 5.7 | 6.4107 | 4.99 | 5.25 | 5 | 5.1 | 5.1 | 4.6 | 4.9 | 4.8 | 4.65 | 4.2 | 4.48 | 5.33 | 5.2 | 4.87 | 5.87
| Mean |  | 4.755 | 5.11 | 4.6504 | 4.6667 | 4.895 | 5.3333 | 6.4445 | 5.0617 | 5.315 | 4.9167 | 5.0167 | 5 | 4.75 | 4.9667 | 4.85 | 4.6352 | 4.1333 | 4.5767 | 5.3017 | 5.0833 | 4.8517 | 5.6683
| Median |  | 4.85 | 5.1 | 4.6713 | 4.7 | 4.85 | 5.4 | 6.4552 | 5.08 | 5.285 | 4.9 | 5.05 | 5.05 | 4.65 | 4.95 | 4.8 | 4.6402 | 4.15 | 4.54 | 5.31 | 5.1 | 4.845 | 5.675
| Std Dev. |  | 0.19927 | 0.17447 | 0.054107 | 0.24221 | 0.15884 | 0.25033 | 0.13015 | 0.14148 | 0.11041 | 0.17224 | 0.098319 | 0.15492 | 0.23452 | 0.08165 | 0.12247 | 0.088343 | 0.17512 | 0.17374 | 0.033714 | 0.1169 | 0.11444 | 0.18968
| Rel.Std.Dev. |  | 4.191% | 3.414% | 1.163% | 5.19% | 3.245% | 4.694% | 2.019% | 2.795% | 2.077% | 3.503% | 1.96% | 3.098% | 4.937% | 1.644% | 2.525% | 1.906% | 4.237% | 3.796% | 0.6359% | 2.3% | 2.359% | 3.346%
| PDM3 |  | -3.706% | 3.483% | -5.824% | -5.495% | -0.8707% | 8.006% | 30.51% | 2.504% | 7.635% | -0.4319% | 1.593% | 1.256% | -3.807% | 0.5806% | -1.782% | -6.133% | -16.3% | -7.317% | 7.365% | 2.943% | -1.748% | 14.79%
| Z-Score (Absolute) |  | 0.67 | 0.6 | 1.04 | 0.98 | 0.17 | 1.4 | 5.36 | 0.43 | 1.33 | 0.09 | 0.27 | 0.21 | 0.68 | 0.09 | 0.33 | 1.09 | 2.88 | 1.3 | 1.28 | 0.5 | 0.32 | 2.59
| Analytical results for Hg in OREAS 523b (Indicative Value < 1 ppm) | [27 empty] | Indicative
Hg | Round | Replicate | 2.01: Lab; 2.02: Lab |  |  |  |  | 1
| No | No | 2.01: 2.03; 2.02: 2.22 |  |  |  |  | ppm
|  |  | 2.01: 4A*MS; 2.02: 4A*OES/MS |  |  |  |  | 2
2
| 1 | 1 | 2.01: < 1; 2.02: < 2 |  |  |  |  | 1
| 1 | 2 | 2.01: < 1; 2.02: < 2 |  |  |  |  | 3
| 1 | 3 | 2.01: < 1; 2.02: < 2 |  |  |  |  | 16
| 1 | 4 | 2.01: < 1; 2.02: < 2 |  |  |  |  | < 1
| 1 | 5 | 2.01: < 1; 2.02: < 2 |  |  |  |  | 9
| 1 | 6 | 2.01: < 1; 2.02: < 2
Mean
Median
Std Dev.
Rel.Std.Dev.
PDM3
Z-Score (Absolute) | bar: 2.01 to 2.02
| Analytical results for Ho in OREAS 523b (Certified Value 0.71 ppm) | [27 empty] | Certified
Ho | Round | Replicate | 2.01: Lab; 2.02: Lab; 2.03: Lab; 2.06: Lab; 2.07: Lab; 2.08: Lab; 2.09: Lab; 2.10: Lab; 2.11: Lab; 2.12: Lab |  |  |  |  | 1
| No | No | 2.01: 2.01; 2.02: 2.02; 2.03: 2.03; 2.06: 2.06; 2.07: 2.09; 2.08: 2.21; 2.09: 2.22; 2.10: 2.24; 2.11: 2.27; 2.12: 2.28 |  |  |  |  | ppm
|  |  | 2.01: 4A*MS; 2.02: 4A*MS; 2.03: 4A*MS; 2.06: 4A*OES/MS; 2.07: 4A*MS; 2.08: 4A*OES/MS; 2.09: 4A*MS; 2.10: 4A*OES/MS; 2.11: 4A*MS; 2.12: 4A*MS |  |  |  |  | 2
3
| 1 | 1 | 2.01: 0.7; 2.02: 0.71; 2.03: 0.69089; 2.06: 0.7; 2.07: 1.0319; 2.08: 0.7109; 2.09: 0.69; 2.10: 0.6; 2.11: 0.72; 2.12: 0.74 |  |  |  |  | 1
| 1 | 2 | 2.01: 0.6; 2.02: 0.75; 2.03: 0.66853; 2.06: 0.7; 2.07: 1.0784; 2.08: 0.7379; 2.09: 0.65; 2.10: 0.7; 2.11: 0.71; 2.12: 0.73 |  |  |  |  | 6
| 1 | 3 | 2.01: 0.7; 2.02: 0.74; 2.03: 0.6803; 2.06: 0.7; 2.07: 0.98034; 2.08: 0.6948; 2.09: 0.69; 2.10: 0.7; 2.11: 0.73; 2.12: 0.76 |  |  |  |  | 16
| 1 | 4 | 2.01: 0.7; 2.02: 0.73; 2.03: 0.67; 2.06: 0.7; 2.07: 1.0044; 2.08: 0.6829; 2.09: 0.68; 2.10: 0.7; 2.11: 0.72; 2.12: 0.75 |  |  |  |  | 0.71257
| 1 | 5 | 2.01: 0.7; 2.02: 0.74; 2.03: 0.68824; 2.06: 0.7; 2.07: 1.002; 2.08: 0.6883; 2.09: 0.73; 2.10: 0.7; 2.11: 0.69; 2.12: 0.66 |  |  |  |  | 31
| 1 | 6 | 2.01: 0.7; 2.02: 0.74; 2.03: 0.69738; 2.06: 0.7; 2.07: 1.0197; 2.08: 0.7203; 2.09: 0.71; 2.10: 0.6; 2.11: 0.74; 2.12: 0.73
| Mean |  | 2.01: 0.68333; 2.02: 0.735; 2.03: 0.68256; 2.06: 0.7; 2.07: 1.0195; 2.08: 0.70585; 2.09: 0.69167; 2.10: 0.66667; 2.11: 0.71833; 2.12: 0.72833
| Median |  | 2.01: 0.7; 2.02: 0.74; 2.03: 0.68427; 2.06: 0.7; 2.07: 1.0121; 2.08: 0.70285; 2.09: 0.69; 2.10: 0.7; 2.11: 0.72; 2.12: 0.735
| Std Dev. |  | 2.01: 0.040825; 2.02: 0.013784; 2.03: 0.011671; 2.06: 1.2162e-16; 2.07: 0.033717; 2.08: 0.021063; 2.09: 0.027142; 2.10: 0.05164; 2.11: 0.017224; 2.12: 0.035449
| Rel.Std.Dev. |  | 2.01: 5.974%; 2.02: 1.875%; 2.03: 1.71%; 2.06: 1.737e-14%; 2.07: 3.307%; 2.08: 2.984%; 2.09: 3.924%; 2.10: 7.746%; 2.11: 2.398%; 2.12: 4.867%
| PDM3 |  | 2.01: -4.103%; 2.02: 3.148%; 2.03: -4.212%; 2.06: -1.764%; 2.07: 43.07%; 2.08: -0.9427%; 2.09: -2.933%; 2.10: -6.442%; 2.11: 0.8092%; 2.12: 2.213%
| Z-Score (Absolute) |  | 2.01: NA; 2.02: 0.67; 2.03: 1.45; 2.06: NA; 2.07: 12.18; 2.08: 0.51; 2.09: 1.08; 2.10: NA; 2.11: 0; 2.12: 0.4
Results from laboratories 2.01, 2.06 and 2.24 were removed due to their 0.1 ppm reading resolution.
| Analytical results for In in OREAS 523b (Certified Value 0.38 ppm) | [27 empty] | Certified
In | Round | Replicate | Lab | Lab | Lab | Lab | Lab | Lab | Lab | Lab | Lab | Lab | Lab | Lab | Lab | Lab | Lab | Lab | Lab | Lab | Lab | Lab | Lab | [5 empty] | 1
| No | No | 2.01 | 2.02 | 2.04 | 2.06 | 2.07 | 2.08 | 2.10 | 2.11 | 2.12 | 2.14 | 2.15 | 2.16 | 2.17 | 2.18 | 2.19 | 2.21 | 2.24 | 2.25 | 2.26 | 2.27 | 2.28 | [5 empty] | ppm
|  |  | 4A*MS | 4A*MS | 4A*OES | 4A*OES/MS | 4A*MS | 4A*MS | 4A*MS | 4A*OES/MS | 4A*OES/MS | 4A*OES/MS | 4A*OES/MS | 4A*OES/MS | 4A*OES/MS | 4A*OES/MS | 4A*OES | 4A*OES/MS | 4A*OES/MS | 4A*OES/MS | 4A*OES/MS | 4A*MS | 4A*MS | [5 empty] | 2
3
| 1 | 1 | 0.41 | 0.39 | < 2 | 0.4 | 0.384 | 0.4 | 0.36 | 0.37 | 0.37 | 0.406 | 0.396 | 0.416 | 0.368 | 0.391 | 0.41752 | 0.17395 | 0.35 | 0.33 | 0.373 | 0.315 | 0.389 | [5 empty] | 1
| 1 | 2 | 0.39 | 0.39 | < 2 | 0.4 | 0.375 | 0.34 | 0.38 | 0.38 | 0.38 | 0.382 | 0.398 | 0.379 | 0.355 | 0.391 | 0.40473 | 0.17705 | 0.38 | 0.32 | 0.374 | 0.319 | 0.378 | [5 empty] | 33
| 1 | 3 | 0.38 | 0.38 | < 2 | 0.4 | 0.349 | 0.36 | 0.37 | 0.37 | 0.37 | 0.391 | 0.373 | 0.368 | 0.356 | 0.376 | 0.42266 | 0.1772 | 0.37 | 0.34 | 0.366 | 0.327 | 0.39 | [5 empty] | 16
| 1 | 4 | 0.42 | 0.38 | < 2 | 0.4 | 0.369 | 0.37 | 0.36 | 0.37 | 0.37 | 0.379 | 0.421 | 0.368 | 0.361 | 0.373 | 0.39704 | 0.1681 | 0.36 | 0.35 | 0.383 | 0.316 | 0.387 | [5 empty] | 0.37719
| 1 | 5 | 0.43 | 0.4 | < 2 | 0.4 | 0.377 | 0.41 | 0.37 | 0.36 | 0.38 | 0.371 | 0.4 | 0.362 | 0.361 | 0.384 | 0.39737 | 0.17115 | 0.36 | 0.33 | 0.38 | 0.305 | 0.384 | [5 empty] | 32
| 1 | 6 | 0.41 | 0.38 | < 2 | 0.4 | 0.36 | 0.37 | 0.38 | 0.37 | 0.39 | 0.369 | 0.394 | 0.358 | 0.357 | 0.372 | 0.42885 | 0.17025 | 0.35 | 0.35 | 0.374 | 0.321 | 0.386
| Mean |  | 0.40667 | 0.38667 |  | 0.4 | 0.369 | 0.375 | 0.37 | 0.37 | 0.37667 | 0.383 | 0.397 | 0.37517 | 0.35967 | 0.38117 | 0.41136 | 0.17295 | 0.36167 | 0.33667 | 0.375 | 0.31717 | 0.38567
| Median |  | 0.41 | 0.385 |  | 0.4 | 0.372 | 0.37 | 0.37 | 0.37 | 0.375 | 0.3805 | 0.397 | 0.368 | 0.359 | 0.38 | 0.41113 | 0.17255 | 0.36 | 0.335 | 0.374 | 0.3175 | 0.3865
| Std Dev. |  | 0.018619 | 0.008165 |  | 6.0809e-17 | 0.012696 | 0.025884 | 0.0089443 | 0.0063246 | 0.008165 | 0.013784 | 0.01531 | 0.021227 | 0.0048028 | 0.0087044 | 0.013538 | 0.0037397 | 0.01169 | 0.012111 | 0.005933 | 0.0073326 | 0.0043205
| Rel.Std.Dev. |  | 4.578% | 2.112% |  | 1.52e-14% | 3.441% | 6.902% | 2.417% | 1.709% | 2.168% | 3.599% | 3.856% | 5.658% | 1.335% | 2.284% | 3.291% | 2.162% | 3.232% | 3.597% | 1.582% | 2.312% | 1.12%
| PDM3 |  | 7.815% | 2.513% |  | 6.048% | -2.171% | -0.5801% | -1.906% | -1.906% | -0.1382% | 1.541% | 5.253% | -0.5359% | -4.645% | 1.055% | 9.06% | -54.15% | -4.115% | -10.74% | -0.5801% | -15.91% | 2.248%
| Z-Score (Absolute) |  | 1.92 | 0.7 | 38.02 | NA | 0.37 | 0.01 | 0.31 | 0.31 | 0.1 | 0.48 | 1.33 | 0.01 | 0.94 | 0.37 | 2.21 | 12.3 | 0.82 | 2.34 | 0.01 | 3.52 | 0.64
Results from laboratory 2.06 were removed due to their 0.1 ppm reading resolution.
| Analytical results for K in OREAS 523b (Certified Value 3.05 wt.%) | [27 empty] | Certified
K | Round | Replicate | Lab | Lab | Lab | Lab | Lab | Lab | Lab | Lab | Lab | Lab | Lab | Lab | Lab | Lab | Lab | Lab | Lab | Lab | Lab | Lab | Lab | Lab | Lab | Lab | Lab |  | 1
| No | No | 2.01 | 2.02 | 2.03 | 2.04 | 2.05 | 2.06 | 2.07 | 2.08 | 2.09 | 2.10 | 2.11 | 2.12 | 2.14 | 2.15 | 2.16 | 2.17 | 2.18 | 2.19 | 2.21 | 2.22 | 2.23 | 2.24 | 2.25 | 2.26 | 2.28 |  | wt.%
|  |  | 4A*MS | 4A*OES | 4A*MS | 4A*OES | 4A*OES | 4A*OES/MS | 4A*OES/MS | 4A*OES | 4A*OES | 4A*MS | 4A*OES/MS | 4A*OES/MS | 4A*OES/MS | 4A*OES/MS | 4A*OES/MS | 4A*OES/MS | 4A*OES/MS | 4A*OES | 4A*OES/MS | 4A*OES/MS | 4A*OES | 4A*OES/MS | 4A*OES/MS | 4A*OES/MS | 4A*OES |  | 2
3
| 1 | 1 | 2.31 | 3.0693 | 2.9607 | 2.97 | 3.08 | 3.02 | 2.88 | 3.17 | 2.9629 | 2.8933 | 3.06 | 2.92 | 3.16 | 2.97 | 3.09 | 3.19 | 2.98 | 3.22 | 3.062 | 2.77 | 3.1 | 3.04 | 2.92 | 3.08 | 2.97 |  | 1
| 1 | 2 | 2.27 | 3.0725 | 3.0725 | 3.01 | 3.08 | 1.81 | 2.97 | 3.38 | 2.9752 | 3.0186 | 3.08 | 2.93 | 3.18 | 3.04 | 2.93 | 3.07 | 2.98 | 3.2338 | 2.9998 | 2.72 | 3.25 | 3.31 | 2.86 | 3.05 | 2.95 |  | 0
| 1 | 3 | 2.4 | 3.0637 | 2.976 | 2.97 | 3.12 | 2.67 | 2.95 | 3.15 | 2.9715 | 2.9798 | 3.1 | 2.98 | 3.19 | 2.97 | 2.97 | 3.17 | 2.92 | 3.168 | 3.0132 | 2.71 | 3.17 | 3.28 | 2.93 | 3.07 | 2.98 |  | 16
| 1 | 4 | 2.82 | 3.0702 | 2.9372 | 2.96 | 3.09 | 3.13 | 2.94 | 3.11 | 2.9347 | 2.9321 | 3.1 | 2.92 | 3.21 | 3.2 | 3 | 3.16 | 2.96 | 3.1873 | 2.4056 | 2.75 | 3.12 | 3.28 | 2.97 | 3.03 | 2.96 |  | 3.0456
| 1 | 5 | 2.38 | 3.0419 | 3.0281 | 2.96 | 3.1 | 3.15 | 2.85 | 3.5 | 2.9307 | 2.9684 | 3.02 | 2.97 | 3.09 | 3.12 | 3.08 | 3.08 | 2.98 | 3.1385 | 2.6303 | 2.7 | 3.13 | 3.22 | 2.86 | 3.09 | 2.92 |  | 33
| 1 | 6 | 2.82 | 3.0829 | 3.0468 | 2.97 | 3.08 | 1.96 | 2.92 | 2.89 | 2.9819 | 2.9329 | 3 | 3 | 3.28 | 3.03 | 3.09 | 3.16 | 3.08 | 3.1395 | 3.0607 | 2.74 | 3.15 | 3.03 | 2.99 | 3.09 | 2.99
| Mean |  | 2.5 | 3.0667 | 3.0035 | 2.9733 | 3.0917 | 2.6233 | 2.9183 | 3.2 | 2.9595 | 2.9542 | 3.06 | 2.9533 | 3.185 | 3.055 | 3.0267 | 3.1383 | 2.9833 | 3.1812 | 2.8619 | 2.7317 | 3.1533 | 3.1933 | 2.9217 | 3.0683 | 2.9617
| Median |  | 2.39 | 3.0697 | 3.002 | 2.97 | 3.085 | 2.845 | 2.93 | 3.16 | 2.9672 | 2.9506 | 3.07 | 2.95 | 3.185 | 3.035 | 3.04 | 3.16 | 2.98 | 3.1777 | 3.0065 | 2.73 | 3.14 | 3.25 | 2.925 | 3.075 | 2.965
| Std Dev. |  | 0.25227 | 0.013705 | 0.05335 | 0.018619 | 0.016021 | 0.59919 | 0.04535 | 0.21448 | 0.021672 | 0.043944 | 0.041952 | 0.034448 | 0.062209 | 0.090056 | 0.069474 | 0.050365 | 0.052789 | 0.040108 | 0.27689 | 0.026394 | 0.053166 | 0.12612 | 0.054191 | 0.024014 | 0.024833
| Rel.Std.Dev. |  | 10.09% | 0.4469% | 1.776% | 0.6262% | 0.5182% | 22.84% | 1.554% | 6.702% | 0.7323% | 1.488% | 1.371% | 1.166% | 1.953% | 2.948% | 2.295% | 1.605% | 1.769% | 1.261% | 9.675% | 0.9662% | 1.686% | 3.95% | 1.855% | 0.7826% | 0.8385%
| PDM3 |  | -17.91% | 0.6946% | -1.381% | -2.373% | 1.513% | -13.86% | -4.179% | 5.07% | -2.827% | -3.001% | 0.4729% | -3.029% | 4.577% | 0.3088% | -0.6215% | 3.045% | -2.044% | 4.453% | -6.03% | -10.31% | 3.537% | 4.851% | -4.069% | 0.7466% | -2.756%
| Z-Score (Absolute) |  | 4.15 | 0.52 | 0 | 0.25 | 0.73 | 3.13 | 0.7 | 1.62 | 0.36 | 0.41 | 0.46 | 0.41 | 1.49 | 0.42 | 0.19 | 1.11 | 0.17 | 1.46 | 1.17 | 2.24 | 1.23 | 1.56 | 0.67 | 0.53 | 0.34
| Analytical results for La in OREAS 523b (Certified Value 77 ppm) | [27 empty] | Certified
La | Round | Replicate | Lab | Lab | Lab | Lab | Lab | Lab | Lab | Lab | Lab | Lab | Lab | Lab | Lab | Lab | Lab | Lab | Lab | Lab | Lab | Lab | Lab | Lab | Lab |  |  |  | 1
| No | No | 2.01 | 2.02 | 2.03 | 2.04 | 2.05 | 2.06 | 2.07 | 2.09 | 2.10 | 2.11 | 2.12 | 2.14 | 2.15 | 2.16 | 2.17 | 2.18 | 2.21 | 2.22 | 2.24 | 2.25 | 2.26 | 2.27 | 2.28 |  |  |  | ppm
|  |  | 4A*MS | 4A*MS | 4A*MS | 4A*OES | 4A*OES | 4A*OES/MS | 4A*MS | 4A*MS | 4A*MS | 4A*OES/MS | 4A*OES/MS | 4A*OES/MS | 4A*OES/MS | 4A*OES/MS | 4A*OES/MS | 4A*OES/MS | 4A*OES/MS | 4A*OES/MS | 4A*OES/MS | 4A*OES/MS | 4A*OES/MS | 4A*MS | 4A*MS |  |  |  | 0
1
| 1 | 1 | 60.9 | 89.78 | 72.5191 | 75.58 | 73.73 | 59.6 | 80.22 | 106.841 | 85.34 | 91.1 | 84 | 81.1 | 71.7 | 77.5 | 77 | 70.1 | 78.9439 | 83 | 60 | 71.5 | 80.3 | 75.52 | 73.21 |  |  |  | 1
| 1 | 2 | 69.2 | 89.44 | 74.1966 | 76.6667 | 74.16 | 50.8 | 79.54 | 103.5268 | 87.26 | 94 | 83 | 77.7 | 71.3 | 76.3 | 74.7 | 70.3 | 78.9384 | 84 | 63.5 | 72.9 | 81.5 | 82.25 | 69.47 |  |  |  | 34
| 1 | 3 | 63.1 | 88.52 | 71.5275 | 75.9133 | 74.19 | 48.4 | 80.31 | 104.4958 | 83.38 | 89.3 | 85 | 78 | 67.2 | 78.4 | 73.7 | 69.5 | 74.8371 | 83 | 61.7 | 71.6 | 82.4 | 77.14 | 75.89 |  |  |  | 16
| 1 | 4 | 63.9 | 89.12 | 71.6572 | 77.0067 | 73.9 | 55.5 | 81.1 | 105.1752 | 82.66 | 93.9 | 85 | 75.6 | 74.5 | 82.3 | 75.9 | 68.5 | 76.4583 | 85 | 60.6 | 72.7 | 82 | 75.87 | 73.98 |  |  |  | 77.0074
| 1 | 5 | 70.3 | 89.1 | 74.2587 | 76.7033 | 74.45 | 56.1 | 82.97 | 106.9725 | 81.2 | 89.3 | 86 | 74.4 | 73.4 | 78.7 | 75.4 | 71.2 | 76.4108 | 84 | 58.2 | 71.8 | 82.3 | 80.51 | 59.85 |  |  |  | 34
| 1 | 6 | 68.8 | 87.38 | 74.2546 | 75.305 | 74.01 | 53.4 | 79.59 | 106.0441 | 82.29 | 91.3 | 86 | 76.7 | 72.9 | 75.5 | 75.7 | 68.4 | 76.5193 | 83 | 59.8 | 72.6 | 78.4 | 79.36 | 71.59
| Mean |  | 66.0333 | 88.89 | 73.069 | 76.1958 | 74.0733 | 53.9667 | 80.6217 | 105.5092 | 83.6883 | 91.4833 | 84.8333 | 77.25 | 71.8333 | 78.1167 | 75.4 | 69.6667 | 77.018 | 83.6667 | 60.6333 | 72.1833 | 81.15 | 78.4417 | 70.665
| Median |  | 66.35 | 89.11 | 73.3579 | 76.29 | 74.085 | 54.45 | 80.265 | 105.6096 | 83.02 | 91.2 | 85 | 77.2 | 72.3 | 77.95 | 75.55 | 69.8 | 76.4888 | 83.5 | 60.3 | 72.2 | 81.75 | 78.25 | 72.4
| Std Dev. |  | 3.8831 | 0.84954 | 1.324 | 0.69128 | 0.25097 | 3.9993 | 1.2835 | 1.3616 | 2.2264 | 2.0923 | 1.169 | 2.3124 | 2.5485 | 2.3853 | 1.1207 | 1.0893 | 1.6177 | 0.8165 | 1.8096 | 0.61779 | 1.5502 | 2.7007 | 5.7274
| Rel.Std.Dev. |  | 5.881% | 0.9557% | 1.812% | 0.9072% | 0.3388% | 7.411% | 1.592% | 1.29% | 2.66% | 2.287% | 1.378% | 2.993% | 3.548% | 3.054% | 1.486% | 1.564% | 2.1% | 0.9759% | 2.985% | 0.8559% | 1.91% | 3.443% | 8.105%
| PDM3 |  | -14.25% | 15.43% | -5.114% | -1.054% | -3.81% | -29.92% | 4.693% | 37.01% | 8.676% | 18.8% | 10.16% | 0.315% | -6.719% | 1.44% | -2.087% | -9.533% | 0.01366% | 8.648% | -21.26% | -6.264% | 5.379% | 1.862% | -8.236%
| Z-Score (Absolute) |  | 1.43 | 1.54 | 0.51 | 0.11 | 0.38 | 3 | 0.47 | 3.71 | 0.87 | 1.88 | 1.02 | 0.03 | 0.67 | 0.14 | 0.21 | 0.96 | 0 | 0.86 | 2.13 | 0.63 | 0.54 | 0.19 | 0.83
| Analytical results for Li in OREAS 523b (Certified Value 15.7 ppm) | [27 empty] | Certified
Li | Round | Replicate | Lab | Lab | Lab | Lab | Lab | Lab | Lab | Lab | Lab | Lab | Lab | Lab | Lab | Lab | Lab | Lab | Lab | Lab | Lab | Lab | Lab | Lab | Lab | Lab | Lab | Lab | 1
| No | No | 2.01 | 2.02 | 2.03 | 2.04 | 2.05 | 2.06 | 2.07 | 2.08 | 2.09 | 2.10 | 2.11 | 2.12 | 2.14 | 2.15 | 2.16 | 2.17 | 2.18 | 2.19 | 2.21 | 2.22 | 2.23 | 2.24 | 2.25 | 2.26 | 2.27 | 2.28 | ppm
|  |  | 4A*MS | 4A*MS | 4A*MS | 4A*OES | 4A*OES | 4A*OES/MS | 4A*MS | 4A*MS | 4A*MS | 4A*MS | 4A*OES/MS | 4A*OES/MS | 4A*OES/MS | 4A*OES/MS | 4A*OES/MS | 4A*OES/MS | 4A*OES/MS | 4A*OES | 4A*OES/MS | 4A*MS | 4A*OES | 4A*OES/MS | 4A*OES/MS | 4A*OES/MS | 4A*OES | 4A*MS | 1
2
| 1 | 1 | 17.1 | 14.2 | 15.2204 | 16.5 | 14.47 | 15 | 16.3 | 16.3 | 8.3889 | 15.7 | 13 | 11.6 | 16.2 | 15.8 | 16.6 | 17.4 | 16.2 | 15.3104 | 16.5574 | 11.7 | 17 | 14.8 | 16 | 15.5 | 15 | 14.9 | 1
| 1 | 2 | 17.1 | 14.9 | 16.5834 | 17.1 | 14.61 | 15 | 15.2 | 15.2 | 8.3215 | 16.6 | 14 | 12.6 | 16.4 | 15.9 | 15.9 | 17.2 | 16.3 | 14.8552 | 16.4464 | 11.2 | 18 | 15.9 | 17 | 15.5 | 14 | 14.6 | 0
| 1 | 3 | 17.5 | 14.1 | 15.5958 | 16.3 | 14.79 | 15 | 14.5 | 15.3 | 8.3093 | 15.2 | 14 | 12 | 16.6 | 15.7 | 15.8 | 17.7 | 16.2 | 15.3568 | 16.4686 | 11.6 | 18 | 15.5 | 16 | 15.1 | 18 | 15.1 | 16
| 1 | 4 | 17 | 14.1 | 15.3579 | 16.5 | 15.06 | 15 | 16.7 | 15.7 | 8.2807 | 15.6 | 13 | 13.2 | 16.8 | 16.3 | 16.1 | 17.8 | 16.3 | 15.2613 | 15.7887 | 11.2 | 16 | 15.5 | 15 | 15.4 | 15 | 14.9 | 15.7223
| 1 | 5 | 17.3 | 14.3 | 15.9632 | 16.7 | 14.96 | 15 | 16 | 15.8 | 8.385 | 15.6 | 14 | 13.9 | 16.3 | 15.8 | 16.2 | 17.1 | 16.3 | 14.7547 | 16.2919 | 13.2 | 16 | 15.1 | 15 | 15.5 | 16 | 14.6 | 35
| 1 | 6 | 17.4 | 14.7 | 16.1435 | 16.7 | 14.89 | 15 | 15.5 | 16.2 | 8.374 | 15.3 | 14 | 13.4 | 17.2 | 16.2 | 16.6 | 17.5 | 16.5 | 15.5119 | 16.7344 | 12.2 | 17 | 14.6 | 17 | 15.7 | 17 | 17.3
| Mean |  | 17.2333 | 14.3833 | 15.8107 | 16.6333 | 14.7967 | 15 | 15.7 | 15.75 | 8.3432 | 15.6667 | 13.6667 | 12.7833 | 16.5833 | 15.95 | 16.2 | 17.45 | 16.3 | 15.175 | 16.3812 | 11.85 | 17 | 15.2333 | 16 | 15.45 | 15.8333 | 15.2333
| Median |  | 17.2 | 14.25 | 15.7795 | 16.6 | 14.84 | 15 | 15.75 | 15.75 | 8.3477 | 15.6 | 14 | 12.9 | 16.5 | 15.85 | 16.15 | 17.45 | 16.3 | 15.2859 | 16.4575 | 11.65 | 17 | 15.3 | 16 | 15.5 | 15.5 | 14.9
| Std Dev. |  | 0.19664 | 0.33714 | 0.5159 | 0.27325 | 0.22196 | 0 | 0.7975 | 0.45056 | 0.045425 | 0.49666 | 0.5164 | 0.87731 | 0.37103 | 0.2429 | 0.34059 | 0.27386 | 0.10954 | 0.30042 | 0.32457 | 0.75829 | 0.89443 | 0.48854 | 0.89443 | 0.19748 | 1.472 | 1.0309
| Rel.Std.Dev. |  | 1.141% | 2.344% | 3.263% | 1.643% | 1.5% | 0% | 5.08% | 2.861% | 0.5445% | 3.17% | 3.779% | 6.863% | 2.237% | 1.523% | 2.102% | 1.569% | 0.6721% | 1.98% | 1.981% | 6.399% | 5.261% | 3.207% | 5.59% | 1.278% | 9.297% | 6.767%
| PDM3 |  | 9.611% | -8.516% | 0.5622% | 5.794% | -5.887% | -4.594% | -0.1419% | 0.1761% | -46.93% | -0.3539% | -13.07% | -18.69% | 5.476% | 1.448% | 3.038% | 10.99% | 3.674% | -3.481% | 4.191% | -24.63% | 8.127% | -3.11% | 1.766% | -1.732% | 0.7062% | -3.11%
| Z-Score (Absolute) |  | 1.72 | 1.48 | 0.12 | 1.05 | 1.02 | NA | 0 | 0.06 | 8.27 | 0.04 | NA | 3.28 | 0.99 | 0.28 | 0.56 | 1.97 | 0.67 | 0.59 | 0.77 | 4.33 | NA | 0.52 | NA | 0.28 | NA | 0.52
Results from laboratories 2.06, 2.11, 2.23, 2.25 and 2.27 were removed due to their 1 ppm reading resolution.
| Analytical results for Lu in OREAS 523b (Certified Value 0.27 ppm) | [27 empty] | Certified
Lu | Round | Replicate | 2.01: Lab; 2.02: Lab; 2.03: Lab; 2.04: Lab; 2.05: Lab; 2.06: Lab; 2.07: Lab; 2.08: Lab; 2.09: Lab; 2.10: Lab; 2.11: Lab; 2.12: Lab | 1
| No | No | 2.01: 2.01; 2.02: 2.02; 2.03: 2.03; 2.04: 2.06; 2.05: 2.07; 2.06: 2.11; 2.07: 2.21; 2.08: 2.22; 2.09: 2.24; 2.10: 2.25; 2.11: 2.27; 2.12: 2.28 | ppm
|  |  | 2.01: 4A*MS; 2.02: 4A*MS; 2.03: 4A*MS; 2.04: 4A*OES/MS; 2.05: 4A*MS; 2.06: 4A*OES/MS; 2.07: 4A*OES/MS; 2.08: 4A*MS; 2.09: 4A*OES/MS; 2.10: 4A*OES/MS; 2.11: 4A*MS; 2.12: 4A*MS | 2
3
| 1 | 1 | 2.01: 0.3; 2.02: 0.27; 2.03: 0.25847; 2.04: 0.2; 2.05: 0.28; 2.06: 0.3; 2.07: 0.28792; 2.08: 0.26; 2.09: 0.2; 2.10: 0.23; 2.11: 0.27; 2.12: 0.3 | 1
| 1 | 2 | 2.01: 0.3; 2.02: 0.27; 2.03: 0.24965; 2.04: 0.2; 2.05: 0.28; 2.06: 0.31; 2.07: 0.30103; 2.08: 0.25; 2.09: 0.3; 2.10: 0.25; 2.11: 0.27; 2.12: 0.27 | 35
| 1 | 3 | 2.01: 0.3; 2.02: 0.27; 2.03: 0.25239; 2.04: 0.3; 2.05: 0.27; 2.06: 0.31; 2.07: 0.29843; 2.08: 0.26; 2.09: 0.2; 2.10: 0.23; 2.11: 0.27; 2.12: 0.27 | 16
| 1 | 4 | 2.01: 0.3; 2.02: 0.28; 2.03: 0.25354; 2.04: 0.2; 2.05: 0.29; 2.06: 0.32; 2.07: 0.28476; 2.08: 0.26; 2.09: 0.3; 2.10: 0.24; 2.11: 0.27; 2.12: 0.27 | 0.27208
| 1 | 5 | 2.01: 0.3; 2.02: 0.28; 2.03: 0.25283; 2.04: 0.3; 2.05: 0.28; 2.06: 0.29; 2.07: 0.28193; 2.08: 0.28; 2.09: 0.2; 2.10: 0.24; 2.11: 0.26; 2.12: 0.25 | 36
| 1 | 6 | 2.01: 0.3; 2.02: 0.27; 2.03: 0.25586; 2.04: 0.2; 2.05: 0.27; 2.06: 0.31; 2.07: 0.29561; 2.08: 0.27; 2.09: 0.2; 2.10: 0.25; 2.11: 0.26; 2.12: 0.29
| Mean |  | 2.01: 0.3; 2.02: 0.27333; 2.03: 0.25379; 2.04: 0.23333; 2.05: 0.27833; 2.06: 0.30667; 2.07: 0.29162; 2.08: 0.26333; 2.09: 0.23333; 2.10: 0.24; 2.11: 0.26667; 2.12: 0.275
| Median |  | 2.01: 0.3; 2.02: 0.27; 2.03: 0.25318; 2.04: 0.2; 2.05: 0.28; 2.06: 0.31; 2.07: 0.29177; 2.08: 0.26; 2.09: 0.2; 2.10: 0.24; 2.11: 0.27; 2.12: 0.27
| Std Dev. |  | 2.01: 0; 2.02: 0.005164; 2.03: 0.0030429; 2.04: 0.05164; 2.05: 0.0075277; 2.06: 0.010328; 2.07: 0.0078157; 2.08: 0.010328; 2.09: 0.05164; 2.10: 0.0089443; 2.11: 0.005164; 2.12: 0.017607
| Rel.Std.Dev. |  | 2.01: 0%; 2.02: 1.889%; 2.03: 1.199%; 2.04: 22.13%; 2.05: 2.705%; 2.06: 3.368%; 2.07: 2.68%; 2.08: 3.922%; 2.09: 22.13%; 2.10: 3.727%; 2.11: 1.936%; 2.12: 6.402%
| PDM3 |  | 2.01: 10.26%; 2.02: 0.4599%; 2.03: -6.723%; 2.04: -14.24%; 2.05: 2.298%; 2.06: 12.71%; 2.07: 7.179%; 2.08: -3.215%; 2.09: -14.24%; 2.10: -11.79%; 2.11: -1.99%; 2.12: 1.073%
| Z-Score (Absolute) |  | 2.01: NA; 2.02: 0; 2.03: 1.32; 2.04: NA; 2.05: 0.34; 2.06: 2.25; 2.07: 1.23; 2.08: 0.67; 2.09: NA; 2.10: 2.25; 2.11: 0.45; 2.12: 0.11
Results from laboratories 2.01, 2.06 and 2.24 were removed due to their 0.1 ppm reading resolution.
| Analytical results for Mg in OREAS 523b (Certified Value 0.611 wt.%) | [27 empty] | Certified
Mg | Round | Replicate | Lab | Lab | Lab | Lab | Lab | Lab | Lab | Lab | Lab | Lab | Lab | Lab | Lab | Lab | Lab | Lab | Lab | Lab | Lab | Lab | Lab | Lab | Lab | Lab | Lab | Lab | 1
| No | No | 2.01 | 2.02 | 2.03 | 2.04 | 2.05 | 2.06 | 2.07 | 2.08 | 2.09 | 2.10 | 2.11 | 2.12 | 2.14 | 2.15 | 2.16 | 2.17 | 2.18 | 2.19 | 2.21 | 2.22 | 2.23 | 2.24 | 2.25 | 2.26 | 2.27 | 2.28 | wt.%
|  |  | 4A*MS | 4A*OES | 4A*MS | 4A*OES | 4A*OES | 4A*OES/MS | 4A*OES/MS | 4A*OES | 4A*OES | 4A*MS | 4A*OES/MS | 4A*OES/MS | 4A*OES/MS | 4A*OES/MS | 4A*OES/MS | 4A*OES/MS | 4A*OES/MS | 4A*OES | 4A*OES/MS | 4A*MS | 4A*OES | 4A*OES/MS | 4A*OES/MS | 4A*OES/MS | 4A*OES | 4A*OES | 3
3
| 1 | 1 | 0.6 | 0.6408 | 0.59085 | 0.61 | 0.63 | 0.66 | 0.584 | 0.636 | 0.58014 | 0.6149 | 0.55 | 0.63 | 0.61 | 0.57 | 0.6 | 0.6 | 0.58 | 0.64584 | 0.65306 | 0.61 | 0.615 | 0.58 | 0.61 | 0.62 | 0.614 | 0.607 | 1
| 1 | 2 | 0.61 | 0.6378 | 0.61163 | 0.64 | 0.63 | 0.67 | 0.586 | 0.613 | 0.58512 | 0.6261 | 0.57 | 0.61 | 0.61 | 0.59 | 0.57 | 0.59 | 0.57 | 0.64922 | 0.66793 | 0.57 | 0.65 | 0.64 | 0.62 | 0.63 | 0.603 | 0.605 | 0
| 1 | 3 | 0.6 | 0.6346 | 0.59623 | 0.61 | 0.64 | 0.63 | 0.583 | 0.607 | 0.58037 | 0.6162 | 0.56 | 0.63 | 0.61 | 0.57 | 0.58 | 0.6 | 0.57 | 0.65278 | 0.63251 | 0.6 | 0.632 | 0.62 | 0.6 | 0.62 | 0.697 | 0.614 | 16
| 1 | 4 | 0.59 | 0.6476 | 0.59399 | 0.62 | 0.63 | 0.68 | 0.578 | 0.626 | 0.58324 | 0.6102 | 0.57 | 0.6 | 0.62 | 0.6 | 0.59 | 0.6 | 0.58 | 0.64056 | 0.63911 | 0.6 | 0.619 | 0.62 | 0.6 | 0.61 | 0.694 | 0.608 | 0.61064
| 1 | 5 | 0.61 | 0.6325 | 0.60428 | 0.62 | 0.64 | 0.66 | 0.58 | 0.629 | 0.58624 | 0.6147 | 0.55 | 0.63 | 0.6 | 0.59 | 0.59 | 0.59 | 0.58 | 0.63701 | 0.63321 | 0.65 | 0.624 | 0.61 | 0.6 | 0.62 | 0.592 | 0.598 | 37
| 1 | 6 | 0.6 | 0.6426 | 0.60499 | 0.62 | 0.63 | 0.66 | 0.589 | 0.655 | 0.58658 | 0.6174 | 0.56 | 0.62 | 0.63 | 0.58 | 0.6 | 0.59 | 0.6 | 0.6366 | 0.64805 | 0.61 | 0.633 | 0.57 | 0.62 | 0.62 | 0.606 | 0.612
| Mean |  | 0.60167 | 0.63932 | 0.60033 | 0.62 | 0.63333 | 0.66 | 0.58333 | 0.62767 | 0.58361 | 0.61658 | 0.56 | 0.62 | 0.61333 | 0.58333 | 0.58833 | 0.595 | 0.58 | 0.64367 | 0.64565 | 0.60667 | 0.62883 | 0.60667 | 0.60833 | 0.62 | 0.63433 | 0.60733
| Median |  | 0.6 | 0.6393 | 0.60025 | 0.62 | 0.63 | 0.66 | 0.5835 | 0.6275 | 0.58418 | 0.61555 | 0.56 | 0.625 | 0.61 | 0.585 | 0.59 | 0.595 | 0.58 | 0.6432 | 0.64358 | 0.605 | 0.628 | 0.615 | 0.605 | 0.62 | 0.61 | 0.6075
| Std Dev. |  | 0.0075277 | 0.0055246 | 0.0078975 | 0.010954 | 0.005164 | 0.016733 | 0.0039833 | 0.017108 | 0.0028534 | 0.0052632 | 0.0089443 | 0.012649 | 0.010328 | 0.012111 | 0.01169 | 0.0054772 | 0.010954 | 0.0066718 | 0.013619 | 0.02582 | 0.012545 | 0.026583 | 0.0098319 | 0.0063246 | 0.047911 | 0.0056451
| Rel.Std.Dev. |  | 1.251% | 0.8641% | 1.316% | 1.767% | 0.8154% | 2.535% | 0.6829% | 2.726% | 0.4889% | 0.8536% | 1.597% | 2.04% | 1.684% | 2.076% | 1.987% | 0.9205% | 1.889% | 1.037% | 2.109% | 4.256% | 1.995% | 4.382% | 1.616% | 1.02% | 7.553% | 0.9295%
| PDM3 |  | -1.47% | 4.696% | -1.69% | 1.532% | 3.716% | 8.083% | -4.472% | 2.788% | -4.427% | 0.9727% | -8.293% | 1.532% | 0.4405% | -4.472% | -3.654% | -2.562% | -5.018% | 5.408% | 5.732% | -0.6513% | 2.979% | -0.6513% | -0.3783% | 1.532% | 3.879% | -0.5421%
| Z-Score (Absolute) |  | 0.35 | 1.1 | 0.41 | 0.35 | 0.87 | 1.9 | 1.06 | 0.65 | 1.05 | 0.22 | 1.97 | 0.35 | 0.1 | 1.06 | 0.87 | 0.61 | 1.19 | 1.27 | 1.35 | 0.16 | 0.7 | 0.16 | 0.1 | 0.35 | 0.91 | 0.14
| Analytical results for Mn in OREAS 523b (Certified Value 0.175 wt.%) | [27 empty] | Certified
Mn | Round | Replicate | Lab | Lab | Lab | Lab | Lab | Lab | Lab | Lab | Lab | Lab | Lab | Lab | Lab | Lab | Lab | Lab | Lab | Lab | Lab | Lab | Lab | Lab | Lab | Lab | Lab | Lab | 1
| No | No | 2.01 | 2.02 | 2.03 | 2.04 | 2.05 | 2.06 | 2.07 | 2.08 | 2.09 | 2.10 | 2.11 | 2.12 | 2.14 | 2.15 | 2.16 | 2.17 | 2.18 | 2.19 | 2.21 | 2.22 | 2.23 | 2.24 | 2.25 | 2.26 | 2.27 | 2.28 | wt.%
|  |  | 4A*MS | 4A*OES | 4A*MS | 4A*OES | 4A*OES | 4A*OES/MS | 4A*OES/MS | 4A*OES | 4A*OES | 4A*MS | 4A*OES/MS | 4A*OES/MS | 4A*OES/MS | 4A*OES/MS | 4A*OES/MS | 4A*OES/MS | 4A*OES/MS | 4A*OES | 4A*OES/MS | 4A*MS | 4A*OES | 4A*OES/MS | 4A*OES/MS | 4A*OES/MS | 4A*OES | 4A*OES | 3
3
| 1 | 1 | 0.1696 | 0.1773 | 0.17255 | 0.19047 | 0.176 | 0.178 | 0.1695 | 0.182 | 0.14772 | 0.1691 | 0.1627 | 0.0786 | 0.171 | 0.174 | 0.178 | 0.1765 | 0.171 | 0.18386 | 0.18144 | 0.1734 | 0.1753 | 0.17 | 0.1809 | 0.1752 | 0.1744 | 0.1765 | 1
| 1 | 2 | 0.169 | 0.177 | 0.1764 | 0.19345 | 0.1755 | 0.175 | 0.1708 | 0.174 | 0.14607 | 0.1744 | 0.1684 | 0.097 | 0.172 | 0.178 | 0.1675 | 0.171 | 0.169 | 0.18267 | 0.18574 | 0.1641 | 0.186 | 0.1868 | 0.1837 | 0.1762 | 0.1699 | 0.1737 | 36
| 1 | 3 | 0.172 | 0.1764 | 0.17295 | 0.1918 | 0.1752 | 0.17 | 0.1699 | 0.173 | 0.14715 | 0.173 | 0.1669 | 0.0909 | 0.1745 | 0.176 | 0.17 | 0.173 | 0.1685 | 0.18608 | 0.17521 | 0.173 | 0.18 | 0.18 | 0.1808 | 0.1753 | 0.197 | 0.177 | 16
| 1 | 4 | 0.1687 | 0.1795 | 0.17114 | 0.19321 | 0.1753 | 0.183 | 0.1669 | 0.178 | 0.1454 | 0.168 | 0.1698 | 0.0872 | 0.173 | 0.176 | 0.1735 | 0.175 | 0.1725 | 0.18279 | 0.17818 | 0.1705 | 0.177 | 0.1812 | 0.178 | 0.1729 | 0.1964 | 0.1769 | 0.17491
| 1 | 5 | 0.1718 | 0.1767 | 0.17459 | 0.19411 | 0.1748 | 0.18 | 0.1679 | 0.179 | 0.14844 | 0.1717 | 0.1627 | 0.0963 | 0.1695 | 0.1735 | 0.1735 | 0.169 | 0.172 | 0.1842 | 0.17536 | 0.1852 | 0.1776 | 0.1778 | 0.1791 | 0.1739 | 0.1688 | 0.1655 | 38
| 1 | 6 | 0.1724 | 0.1798 | 0.17542 | 0.19565 | 0.1744 | 0.179 | 0.1711 | 0.186 | 0.1452 | 0.1713 | 0.1667 | 0.0795 | 0.1795 | 0.177 | 0.176 | 0.173 | 0.172 | 0.18573 | 0.17937 | 0.1767 | 0.1804 | 0.1679 | 0.1837 | 0.1757 | 0.1704 | 0.176
| Mean |  | 0.17058 | 0.17778 | 0.17384 | 0.19312 | 0.1752 | 0.1775 | 0.16935 | 0.17867 | 0.14666 | 0.17125 | 0.1662 | 0.08825 | 0.17325 | 0.17575 | 0.17308 | 0.17292 | 0.17083 | 0.18422 | 0.17922 | 0.17382 | 0.17938 | 0.17728 | 0.18103 | 0.17487 | 0.17948 | 0.17427
| Median |  | 0.1707 | 0.17715 | 0.17377 | 0.19333 | 0.17525 | 0.1785 | 0.1697 | 0.1785 | 0.14661 | 0.1715 | 0.1668 | 0.08905 | 0.1725 | 0.176 | 0.1735 | 0.173 | 0.1715 | 0.18403 | 0.17878 | 0.1732 | 0.1788 | 0.1789 | 0.18085 | 0.17525 | 0.1724 | 0.17625
| Std Dev. |  | 0.0016618 | 0.0014798 | 0.0019684 | 0.0018036 | 0.00055498 | 0.0045056 | 0.0016489 | 0.0048854 | 0.0013106 | 0.0023822 | 0.0029339 | 0.0079897 | 0.0035036 | 0.0017248 | 0.0038395 | 0.002691 | 0.0016931 | 0.0014368 | 0.0039897 | 0.0069878 | 0.0037611 | 0.0071365 | 0.0023338 | 0.0012307 | 0.013471 | 0.0044626
| Rel.Std.Dev. |  | 0.9742% | 0.8323% | 1.132% | 0.934% | 0.3168% | 2.538% | 0.9737% | 2.734% | 0.8936% | 1.391% | 1.765% | 9.053% | 2.022% | 0.9814% | 2.218% | 1.556% | 0.9911% | 0.7799% | 2.226% | 4.02% | 2.097% | 4.025% | 1.289% | 0.7038% | 7.505% | 2.561%
| PDM3 |  | -2.474% | 1.643% | -0.6109% | 10.41% | 0.1659% | 1.481% | -3.179% | 2.148% | -16.15% | -2.092% | -4.98% | -49.55% | -0.9489% | 0.4804% | -1.044% | -1.14% | -2.331% | 5.324% | 2.463% | -0.625% | 2.558% | 1.357% | 3.501% | -0.02466% | 2.615% | -0.3677%
| Z-Score (Absolute) |  | 0.76 | 0.62 | 0.14 | 3.55 | 0.12 | 0.56 | 1 | 0.78 | 5.34 | 0.63 | 1.6 | 16.51 | 0.25 | 0.23 | 0.28 | 0.32 | 0.71 | 1.85 | 0.89 | 0.14 | 0.92 | 0.52 | 1.24 | 0.06 | 0.94 | 0.06
| Analytical results for Mo in OREAS 523b (Certified Value 223 ppm) | [27 empty] | Certified
Mo | Round | Replicate | Lab | Lab | Lab | Lab | Lab | Lab | Lab | Lab | Lab | Lab | Lab | Lab | Lab | Lab | Lab | Lab | Lab | Lab | Lab | Lab | Lab | Lab | Lab | Lab | Lab |  | 1
| No | No | 2.01 | 2.02 | 2.03 | 2.04 | 2.05 | 2.06 | 2.07 | 2.08 | 2.09 | 2.10 | 2.11 | 2.12 | 2.14 | 2.15 | 2.16 | 2.17 | 2.18 | 2.19 | 2.21 | 2.22 | 2.23 | 2.24 | 2.25 | 2.26 | 2.28 |  | ppm
|  |  | 4A*MS | 4A*MS | 4A*MS | 4A*OES | 4A*OES | 4A*OES/MS | 4A*MS | 4A*MS | 4A*OES | 4A*MS | 4A*OES/MS | 4A*OES/MS | 4A*OES/MS | 4A*OES/MS | 4A*OES/MS | 4A*OES/MS | 4A*OES/MS | 4A*OES | 4A*OES/MS | 4A*MS | 4A*OES | 4A*OES/MS | 4A*OES/MS | 4A*OES/MS | 4A*MS |  | 0
0
| 1 | 1 | 214.24 | 236.4 | 216.723 | 223.182 | 229.3 | 241 | 233 | 237 | 210.64 | 229.4 | 181 | 105 | 212 | 204 | 222 | 217 | 214 | 230.1227 | 247.4597 | 224.92 | 208 | 208.38 | 232.98 | 225.14 | 218 |  | 1
| 1 | 2 | 213 | 234.6 | 222.9898 | 224 | 232.7 | 245 | 226 | 229 | 208.41 | 230.3 | 180 | 112 | 213 | 211 | 212 | 211 | 212 | 230.14 | 255.9229 | 212.3 | 220 | 223.77 | 234.33 | 221.48 | 219 |  | 37
| 1 | 3 | 219.04 | 231.9 | 220.8264 | 225.8933 | 234.6 | 223 | 227 | 222 | 209.76 | 225.6 | 192 | 103 | 218 | 205 | 213 | 213 | 216 | 229.6404 | 242.7625 | 218.64 | 213 | 224.94 | 230.11 | 222.82 | 225 |  | 16
| 1 | 4 | 212.04 | 235.2 | 215.4456 | 226.666 | 232.9 | 232 | 216 | 236 | 209.93 | 223.4 | 191 | 109 | 217 | 217 | 215 | 215 | 217 | 226.9073 | 240.2918 | 215.77 | 208 | 221.2 | 226.4 | 231.09 | 221 |  | 223.2674
| 1 | 5 | 219.24 | 239.7 | 224.2266 | 228.2833 | 229.5 | 226 | 227 | 230 | 199.87 | 228.1 | 181 | 109 | 208 | 214 | 220 | 212 | 216 | 226.3731 | 242.8717 | 242.37 | 209 | 221.22 | 225.84 | 226.8 | 225 |  | 39
| 1 | 6 | 218.56 | 233.6 | 222.0436 | 224.268 | 229.9 | 247 | 213 | 242 | 210.37 | 223.2 | 188 | 100 | 220 | 207 | 220 | 212 | 216 | 228.8612 | 249.8889 | 233.98 | 220 | 206.47 | 233.2 | 226.88 | 233
| Mean |  | 216.02 | 235.2333 | 220.3758 | 225.3821 | 231.4833 | 235.6667 | 223.6667 | 232.6667 | 208.1633 | 226.6667 | 185.5 | 106.3333 | 214.6667 | 209.6667 | 217 | 213.3333 | 215.1667 | 228.6741 | 246.5329 | 224.6633 | 213 | 217.6633 | 230.4767 | 225.7017 | 223.5
| Median |  | 216.4 | 234.9 | 221.435 | 225.0807 | 231.3 | 236.5 | 226.5 | 233 | 209.845 | 226.85 | 184.5 | 107 | 215 | 209 | 217.5 | 212.5 | 216 | 229.2508 | 245.1657 | 221.78 | 211 | 221.21 | 231.545 | 225.97 | 223
| Std Dev. |  | 3.2885 | 2.6643 | 3.5298 | 1.9141 | 2.2094 | 10.1127 | 7.5807 | 7.0899 | 4.1356 | 3.0513 | 5.4681 | 4.4572 | 4.4572 | 5.2026 | 4.1952 | 2.2509 | 1.8348 | 1.6512 | 5.7769 | 11.5639 | 5.7271 | 8.0854 | 3.6547 | 3.408 | 5.5045
| Rel.Std.Dev. |  | 1.522% | 1.133% | 1.602% | 0.8493% | 0.9545% | 4.291% | 3.389% | 3.047% | 1.987% | 1.346% | 2.948% | 4.192% | 2.076% | 2.481% | 1.933% | 1.055% | 0.8528% | 0.7221% | 2.343% | 5.147% | 2.689% | 3.715% | 1.586% | 1.51% | 2.463%
| PDM3 |  | -3.246% | 5.359% | -1.295% | 0.9472% | 3.68% | 5.554% | 0.1788% | 4.21% | -6.765% | 1.523% | -16.92% | -52.37% | -3.852% | -6.092% | -2.807% | -4.449% | -3.628% | 2.422% | 10.42% | 0.6252% | -4.599% | -2.51% | 3.229% | 1.09% | 0.1042%
| Z-Score (Absolute) |  | 0.63 | 0.99 | 0.26 | 0.16 | 0.67 | 1.03 | 0.01 | 0.77 | 1.3 | 0.27 | 3.21 | 9.9 | 0.75 | 1.17 | 0.55 | 0.86 | 0.7 | 0.44 | 1.95 | 0.1 | 0.89 | 0.49 | 0.59 | 0.19 | 0
| Analytical results for Na in OREAS 523b (Certified Value 1.24 wt.%) | [27 empty] | Certified
Na | Round | Replicate | Lab | Lab | Lab | Lab | Lab | Lab | Lab | Lab | Lab | Lab | Lab | Lab | Lab | Lab | Lab | Lab | Lab | Lab | Lab | Lab | Lab | Lab | Lab | Lab | Lab |  | 1
| No | No | 2.01 | 2.02 | 2.03 | 2.04 | 2.05 | 2.06 | 2.07 | 2.08 | 2.09 | 2.10 | 2.11 | 2.12 | 2.14 | 2.15 | 2.16 | 2.17 | 2.18 | 2.19 | 2.21 | 2.22 | 2.23 | 2.24 | 2.25 | 2.26 | 2.28 |  | wt.%
|  |  | 4A*MS | 4A*OES | 4A*MS | 4A*OES | 4A*OES | 4A*OES/MS | 4A*OES/MS | 4A*OES | 4A*OES | 4A*MS | 4A*OES/MS | 4A*OES/MS | 4A*OES/MS | 4A*OES/MS | 4A*OES/MS | 4A*OES/MS | 4A*OES/MS | 4A*OES | 4A*OES/MS | 4A*MS | 4A*OES | 4A*OES/MS | 4A*OES/MS | 4A*OES/MS | 4A*OES |  | 2
3
| 1 | 1 | 1.259 | 1.2643 | 1.1974 | 1.18 | 1.21 | 1.2 | 1.179 | 1.29 | 1.1736 | 1.2173 | 1.25 | 1.23 | 1.27 | 1.22 | 1.26 | 1.22 | 1.21 | 1.271 | 1.3437 | 1.25 | 1.24 | 1.246 | 1.31 | 1.27 | 1.232 |  | 1
| 1 | 2 | 1.263 | 1.2646 | 1.2062 | 1.22 | 1.23 | 1.22 | 1.18 | 1.25 | 1.1934 | 1.2458 | 1.25 | 1.21 | 1.28 | 1.24 | 1.19 | 1.2 | 1.21 | 1.278 | 1.3684 | 1.18 | 1.296 | 1.366 | 1.32 | 1.26 | 1.233 |  | 12
| 1 | 3 | 1.28 | 1.2618 | 1.1875 | 1.19 | 1.21 | 1.16 | 1.174 | 1.25 | 1.15 | 1.2184 | 1.25 | 1.24 | 1.28 | 1.22 | 1.2 | 1.22 | 1.21 | 1.2782 | 1.2951 | 1.25 | 1.268 | 1.313 | 1.33 | 1.27 | 1.24 |  | 16
| 1 | 4 | 1.247 | 1.2876 | 1.1909 | 1.2 | 1.21 | 1.28 | 1.162 | 1.27 | 1.1306 | 1.2067 | 1.25 | 1.2 | 1.3 | 1.28 | 1.21 | 1.23 | 1.21 | 1.2609 | 1.3106 | 1.23 | 1.252 | 1.321 | 1.39 | 1.29 | 1.243 |  | 1.2444
| 1 | 5 | 1.273 | 1.2518 | 1.1936 | 1.21 | 1.22 | 1.25 | 1.169 | 1.28 | 1.147 | 1.2177 | 1.26 | 1.22 | 1.25 | 1.26 | 1.22 | 1.2 | 1.21 | 1.2348 | 1.3163 | 1.34 | 1.268 | 1.306 | 1.35 | 1.28 | 1.214 |  | 40
| 1 | 6 | 1.274 | 1.2711 | 1.1995 | 1.21 | 1.23 | 1.21 | 1.197 | 1.33 | 1.1546 | 1.1995 | 1.25 | 1.24 | 1.32 | 1.25 | 1.24 | 1.22 | 1.24 | 1.2408 | 1.347 | 1.27 | 1.247 | 1.23 | 1.37 | 1.28 | 1.245
| Mean |  | 1.266 | 1.2669 | 1.1958 | 1.2017 | 1.2183 | 1.22 | 1.1768 | 1.2783 | 1.1582 | 1.2176 | 1.2517 | 1.2233 | 1.2833 | 1.245 | 1.22 | 1.215 | 1.215 | 1.2606 | 1.3302 | 1.2533 | 1.2618 | 1.297 | 1.345 | 1.275 | 1.2345
| Median |  | 1.268 | 1.2645 | 1.1955 | 1.205 | 1.215 | 1.215 | 1.1765 | 1.275 | 1.1523 | 1.2175 | 1.25 | 1.225 | 1.28 | 1.245 | 1.215 | 1.22 | 1.21 | 1.266 | 1.33 | 1.25 | 1.26 | 1.3095 | 1.34 | 1.275 | 1.2365
| Std Dev. |  | 0.012066 | 0.011935 | 0.0066578 | 0.01472 | 0.0098319 | 0.041473 | 0.011923 | 0.029944 | 0.022107 | 0.015763 | 0.0040825 | 0.01633 | 0.024221 | 0.023452 | 0.026077 | 0.012247 | 0.012247 | 0.018855 | 0.027329 | 0.052409 | 0.020183 | 0.050525 | 0.030822 | 0.010488 | 0.011327
| Rel.Std.Dev. |  | 0.9531% | 0.9421% | 0.5567% | 1.225% | 0.807% | 3.399% | 1.013% | 2.342% | 1.909% | 1.295% | 0.3262% | 1.335% | 1.887% | 1.884% | 2.137% | 1.008% | 1.008% | 1.496% | 2.055% | 4.182% | 1.6% | 3.896% | 2.292% | 0.8226% | 0.9175%
| PDM3 |  | 1.734% | 1.804% | -3.904% | -3.435% | -2.096% | -1.962% | -5.431% | 2.725% | -6.928% | -2.158% | 0.5825% | -1.694% | 3.127% | 0.04681% | -1.962% | -2.364% | -2.364% | 1.302% | 6.892% | 0.7165% | 1.4% | 4.225% | 8.083% | 2.458% | -0.797%
| Z-Score (Absolute) |  | 0.52 | 0.54 | 1.21 | 1.07 | 0.66 | 0.61 | 1.68 | 0.82 | 2.13 | 0.67 | 0.16 | 0.53 | 0.94 | 0 | 0.61 | 0.74 | 0.74 | 0.38 | 2.09 | 0.2 | 0.41 | 1.28 | 2.46 | 0.74 | 0.26
| Analytical results for Nb in OREAS 523b (Certified Value 11.7 ppm) | [27 empty] | Certified
Nb | Round | Replicate | Lab | Lab | Lab | Lab | Lab | Lab | Lab | Lab | Lab | Lab | Lab | Lab | Lab | Lab | Lab | Lab | Lab | Lab | Lab | Lab | Lab | Lab |  |  |  |  | 1
| No | No | 2.01 | 2.02 | 2.03 | 2.04 | 2.06 | 2.07 | 2.08 | 2.10 | 2.11 | 2.12 | 2.14 | 2.15 | 2.16 | 2.17 | 2.18 | 2.19 | 2.21 | 2.22 | 2.24 | 2.25 | 2.26 | 2.28 |  |  |  |  | ppm
|  |  | 4A*MS | 4A*MS | 4A*MS | 4A*OES | 4A*OES/MS | 4A*MS | 4A*MS | 4A*MS | 4A*OES/MS | 4A*OES/MS | 4A*OES/MS | 4A*OES/MS | 4A*OES/MS | 4A*OES/MS | 4A*OES/MS | 4A*OES | 4A*OES/MS | 4A*OES/MS | 4A*OES/MS | 4A*OES/MS | 4A*OES/MS | 4A*MS |  |  |  |  | 1
1
| 1 | 1 | 11.72 | 12.67 | 11.4322 | 6.4447 | 11.3 | 11.5 | 10.8 | 11.32 | 12.3 | 10 | 13.4 | 11.6 | 13 | 13.2 | 11.6 | 10.498 | 8.126 | 11 | 8.64 | 11.1 | 12.7 | 14.2 |  |  |  |  | 1
| 1 | 2 | 10.44 | 12.53 | 11.6389 | 6.4607 | 12.4 | 12 | 10.5 | 11.48 | 12.4 | 11.4 | 12.6 | 11.7 | 12.6 | 13 | 11.2 | 12.1157 | 9.8276 | 10 | 9.11 | 11.6 | 12.5 | 13.9 |  |  |  |  | 38
| 1 | 3 | 11.43 | 13.3 | 11.5652 | 6.4167 | 6.6 | 11.1 | 11.1 | 12.07 | 12.9 | 11.2 | 13.1 | 11.1 | 12.1 | 12.8 | 11.1 | 11.5685 | 10.5853 | 10 | 9.19 | 11.3 | 12.5 | 14.2 |  |  |  |  | 16
| 1 | 4 | 11.26 | 13.66 | 11.5083 | 6.806 | 9.5 | 11.3 | 10.9 | 11.59 | 12.7 | 10.9 | 12.8 | 13.2 | 12.1 | 13.4 | 11.3 | 10.5581 | 10.0534 | 10 | 9.07 | 11.4 | 12.8 | 14.1 |  |  |  |  | 11.7401
| 1 | 5 | 10.94 | 13.95 | 11.3107 | 6.5627 | 9 | 12 | 11.3 | 10.77 | 13.2 | 11.6 | 12.4 | 12.9 | 12.4 | 13 | 11.4 | 11.0947 | 10.1794 | 10 | 8.87 | 11.1 | 12.9 | 14.2 |  |  |  |  | 41
| 1 | 6 | 11.14 | 12.91 | 11.4888 | 6.549 | 12.8 | 11.1 | 13.8 | 11.31 | 12.8 | 11.3 | 12.5 | 12.2 | 11.8 | 13 | 11.1 | 12.0356 | 10.4692 | 11 | 8.57 | 11.6 | 12.4 | 13.5
| Mean |  | 11.155 | 13.17 | 11.4907 | 6.5399 | 10.2667 | 11.5 | 11.4 | 11.4233 | 12.7167 | 11.0667 | 12.8 | 12.1167 | 12.3333 | 13.0667 | 11.2833 | 11.3118 | 9.8735 | 10.3333 | 8.9083 | 11.35 | 12.6333 | 14.0167
| Median |  | 11.2 | 13.105 | 11.4985 | 6.5048 | 10.4 | 11.4 | 11 | 11.4 | 12.75 | 11.25 | 12.7 | 11.95 | 12.25 | 13 | 11.25 | 11.3316 | 10.1164 | 10 | 8.97 | 11.35 | 12.6 | 14.15
| Std Dev. |  | 0.43899 | 0.56438 | 0.11283 | 0.14279 | 2.3526 | 0.41473 | 1.2066 | 0.42415 | 0.33116 | 0.57155 | 0.38471 | 0.8085 | 0.4274 | 0.20656 | 0.19408 | 0.709 | 0.89926 | 0.5164 | 0.25849 | 0.22583 | 0.19664 | 0.27869
| Rel.Std.Dev. |  | 3.935% | 4.285% | 0.9819% | 2.183% | 22.91% | 3.606% | 10.58% | 3.713% | 2.604% | 5.165% | 3.006% | 6.673% | 3.465% | 1.581% | 1.72% | 6.268% | 9.108% | 4.997% | 2.902% | 1.99% | 1.557% | 1.988%
| PDM3 |  | -4.984% | 12.18% | -2.125% | -44.29% | -12.55% | -2.045% | -2.897% | -2.698% | 8.318% | -5.736% | 9.028% | 3.207% | 5.053% | 11.3% | -3.891% | -3.648% | -15.9% | -11.98% | -24.12% | -3.323% | 7.608% | 19.39%
| Z-Score (Absolute) |  | 0.2 | 1.29 | 0.05 | 3.62 | 0.86 | 0.06 | 0.02 | 0 | 0.96 | 0.26 | 1.02 | 0.51 | 0.67 | 1.22 | 0.1 | 0.08 | 1.15 | NA | 1.86 | 0.05 | 0.9 | 1.92
Results from laboratory 2.22 were removed due to their 1 ppm reading resolution.
| Analytical results for Nd in OREAS 523b (Certified Value 34 ppm) | [27 empty] | Certified
Nd | Round | Replicate | 2.01: Lab; 2.02: Lab; 2.03: Lab; 2.04: Lab; 2.06: Lab; 2.07: Lab; 2.08: Lab; 2.10: Lab; 2.11: Lab; 2.12: Lab |  |  |  |  | 1
| No | No | 2.01: 2.01; 2.02: 2.02; 2.03: 2.03; 2.04: 2.06; 2.06: 2.09; 2.07: 2.21; 2.08: 2.22; 2.10: 2.24; 2.11: 2.27; 2.12: 2.28 |  |  |  |  | ppm
|  |  | 2.01: 4A*MS; 2.02: 4A*MS; 2.03: 4A*MS; 2.04: 4A*OES/MS; 2.06: 4A*MS; 2.07: 4A*OES/MS; 2.08: 4A*MS; 2.10: 4A*OES/MS; 2.11: 4A*MS; 2.12: 4A*MS |  |  |  |  | 1
2
| 1 | 1 | 2.01: 31.4; 2.02: 36.92; 2.03: 34.1601; 2.04: 34.7; 2.06: 47.1613; 2.07: 36.0798; 2.08: 33.7; 2.10: 32.4; 2.11: 31.5; 2.12: 34.3 |  |  |  |  | 1
| 1 | 2 | 2.01: 29.5; 2.02: 37.44; 2.03: 34.075; 2.04: 34.8; 2.06: 49.0046; 2.07: 36.3849; 2.08: 32; 2.10: 35.6; 2.11: 31; 2.12: 34.1 |  |  |  |  | 7
| 1 | 3 | 2.01: 31.8; 2.02: 36.87; 2.03: 33.9032; 2.04: 33.2; 2.06: 47.6815; 2.07: 35.3083; 2.08: 33; 2.10: 33.2; 2.11: 32; 2.12: 35.8 |  |  |  |  | 16
| 1 | 4 | 2.01: 31.6; 2.02: 36.44; 2.03: 33.3788; 2.04: 34.4; 2.06: 48.977; 2.07: 34.78; 2.08: 33.2; 2.10: 33.7; 2.11: 32.7; 2.12: 36.1 |  |  |  |  | 34.0432
| 1 | 5 | 2.01: 32.5; 2.02: 37.13; 2.03: 34.0192; 2.04: 36.1; 2.06: 47.0696; 2.07: 34.7601; 2.08: 35.5; 2.10: 33; 2.11: 33.6; 2.12: 28.7 |  |  |  |  | 42
| 1 | 6 | 2.01: 34.5; 2.02: 35.85; 2.03: 33.8889; 2.04: 33.5; 2.06: 48.308; 2.07: 35.9865; 2.08: 34.5; 2.10: 32.8; 2.11: 33.1; 2.12: 33.9
| Mean |  | 2.01: 31.8833; 2.02: 36.775; 2.03: 33.9042; 2.04: 34.45; 2.06: 48.0337; 2.07: 35.5499; 2.08: 33.65; 2.10: 33.45; 2.11: 32.3167; 2.12: 33.8167
| Median |  | 2.01: 31.7; 2.02: 36.895; 2.03: 33.9612; 2.04: 34.55; 2.06: 47.9947; 2.07: 35.6474; 2.08: 33.45; 2.10: 33.1; 2.11: 32.35; 2.12: 34.2
| Std Dev. |  | 2.01: 1.6266; 2.02: 0.55967; 2.03: 0.27717; 2.04: 1.0368; 2.06: 0.86284; 2.07: 0.69908; 2.08: 1.2243; 2.10: 1.138; 2.11: 0.99079; 2.12: 2.6701
| Rel.Std.Dev. |  | 2.01: 5.102%; 2.02: 1.522%; 2.03: 0.8175%; 2.04: 3.01%; 2.06: 1.796%; 2.07: 1.966%; 2.08: 3.638%; 2.10: 3.402%; 2.11: 3.066%; 2.12: 7.896%
| PDM3 |  | 2.01: -6.345%; 2.02: 8.024%; 2.03: -0.4084%; 2.04: 1.195%; 2.06: 41.1%; 2.07: 4.426%; 2.08: -1.155%; 2.10: -1.743%; 2.11: -5.072%; 2.12: -0.6655%
| Z-Score (Absolute) |  | 2.01: 1.25; 2.02: 1.84; 2.03: 0.03; 2.04: 0.37; 2.06: 8.96; 2.07: 1.07; 2.08: 0.13; 2.10: 0.26; 2.11: 0.98; 2.12: 0.03
| Analytical results for Ni in OREAS 523b (Certified Value 61 ppm) | [27 empty] | Certified
Ni | Round | Replicate | Lab | Lab | Lab | Lab | Lab | Lab | Lab | Lab | Lab | Lab | Lab | Lab | Lab | Lab | Lab | Lab | Lab | Lab | Lab | Lab | Lab | Lab | Lab | Lab | Lab |  | 1
| No | No | 2.01 | 2.02 | 2.03 | 2.04 | 2.05 | 2.06 | 2.07 | 2.08 | 2.09 | 2.10 | 2.11 | 2.12 | 2.14 | 2.15 | 2.16 | 2.17 | 2.18 | 2.19 | 2.21 | 2.22 | 2.23 | 2.24 | 2.25 | 2.26 | 2.28 |  | ppm
|  |  | 4A*MS | 4A*MS | 4A*MS | 4A*OES | 4A*OES | 4A*OES/MS | 4A*OES/MS | 4A*OES | 4A*OES | 4A*MS | 4A*OES/MS | 4A*OES/MS | 4A*OES/MS | 4A*OES/MS | 4A*OES/MS | 4A*OES/MS | 4A*OES/MS | 4A*OES | 4A*OES/MS | 4A*MS | 4A*OES | 4A*OES/MS | 4A*OES/MS | 4A*OES/MS | 4A*MS |  | 0
1
| 1 | 1 | 53.2 | 62.2 | 60.0501 | 62.5715 | 60.16 | 59 | 58 | 63 | 38.16 | 59 | 64.6 | 50.8 | 66.2 | 55.1 | 64 | 63 | 60.4 | 61.7905 | 61.8713 | 65 | 57 | 57.9 | 63 | 59.7 | 61 |  | 1
| 1 | 2 | 53 | 62.6 | 56.6644 | 64.399 | 59.77 | 59 | 58 | 61 | 37.61 | 61.2 | 65 | 51 | 64.4 | 54.3 | 60.9 | 61.4 | 58.9 | 60.8559 | 62.2427 | 63.2 | 61 | 63 | 62.4 | 61.4 | 58 |  | 40
| 1 | 3 | 54.3 | 63.2 | 60.4533 | 63.83 | 59.63 | 58 | 58 | 62 | 38.61 | 60.4 | 70.8 | 51.7 | 67.5 | 52.1 | 62.7 | 61.3 | 58.6 | 61.9594 | 58.314 | 65.1 | 59 | 61.6 | 62.9 | 60.5 | 62 |  | 16
| 1 | 4 | 52.8 | 63.1 | 60.2998 | 63.6987 | 59.45 | 58 | 57 | 64 | 38.45 | 58.7 | 65.8 | 51.2 | 65.1 | 62.2 | 62.5 | 61.8 | 58.9 | 62.4923 | 59.9562 | 60.8 | 57 | 62.1 | 61.9 | 60.4 | 61 |  | 60.8031
| 1 | 5 | 54.3 | 62.8 | 59.9264 | 63.2897 | 60.93 | 57 | 57 | 64 | 37.88 | 59.5 | 65.1 | 50.6 | 64 | 59.8 | 63.4 | 61.2 | 61.6 | 61.9482 | 59.1906 | 71 | 58 | 60.9 | 62.2 | 61 | 59 |  | 43
| 1 | 6 | 54.4 | 62.7 | 57.6266 | 63.5788 | 59.58 | 59 | 58 | 67 | 38.25 | 59.3 | 64.7 | 51.5 | 65.6 | 56.1 | 62.9 | 61.8 | 61.6 | 60.969 | 60.1202 | 64.2 | 60 | 58.3 | 61.8 | 62 | 59
| Mean |  | 53.6667 | 62.7667 | 59.1701 | 63.5613 | 59.92 | 58.3333 | 57.6667 | 63.5 | 38.16 | 59.6833 | 66 | 51.1333 | 65.4667 | 56.6 | 62.7333 | 61.75 | 60 | 61.6692 | 60.2825 | 64.8833 | 58.6667 | 60.6333 | 62.3667 | 60.8333 | 60
| Median |  | 53.75 | 62.75 | 59.9883 | 63.6388 | 59.7 | 58.5 | 58 | 63.5 | 38.205 | 59.4 | 65.05 | 51.1 | 65.35 | 55.6 | 62.8 | 61.6 | 59.65 | 61.8694 | 60.0382 | 64.6 | 58.5 | 61.25 | 62.3 | 60.75 | 60
| Std Dev. |  | 0.74207 | 0.36148 | 1.6081 | 0.60772 | 0.55151 | 0.8165 | 0.5164 | 2.0736 | 0.36759 | 0.9411 | 2.3891 | 0.41793 | 1.2738 | 3.732 | 1.0482 | 0.66257 | 1.39 | 0.63342 | 1.521 | 3.3896 | 1.633 | 2.082 | 0.50067 | 0.81158 | 1.5492
| Rel.Std.Dev. |  | 1.383% | 0.5759% | 2.718% | 0.9561% | 0.9204% | 1.4% | 0.8955% | 3.266% | 0.9633% | 1.577% | 3.62% | 0.8173% | 1.946% | 6.594% | 1.671% | 1.073% | 2.317% | 1.027% | 2.523% | 5.224% | 2.784% | 3.434% | 0.8028% | 1.334% | 2.582%
| PDM3 |  | -11.74% | 3.229% | -2.686% | 4.536% | -1.452% | -4.062% | -5.158% | 4.435% | -37.24% | -1.842% | 8.547% | -15.9% | 7.67% | -6.913% | 3.175% | 1.557% | -1.321% | 1.425% | -0.8562% | 6.711% | -3.514% | -0.2792% | 2.572% | 0.04975% | -1.321%
| Z-Score (Absolute) |  | 2.14 | 0.8 | 0.36 | 1.06 | 0.12 | 0.63 | 0.85 | 1.04 | 7.16 | 0.19 | 1.85 | 2.96 | 1.68 | 1.19 | 0.79 | 0.47 | 0.09 | 0.45 | 0 | 1.49 | 0.52 | 0.11 | 0.67 | 0.18 | 0.09
| Analytical results for P in OREAS 523b (Certified Value 0.118 wt.%) | [27 empty] | Certified
P | Round | Replicate | Lab | Lab | Lab | Lab | Lab | Lab | Lab | Lab | Lab | Lab | Lab | Lab | Lab | Lab | Lab | Lab | Lab | Lab | Lab | Lab | Lab | Lab | Lab | Lab | Lab |  | 1
| No | No | 2.01 | 2.02 | 2.03 | 2.04 | 2.05 | 2.06 | 2.07 | 2.08 | 2.10 | 2.11 | 2.12 | 2.14 | 2.15 | 2.16 | 2.17 | 2.18 | 2.19 | 2.21 | 2.22 | 2.23 | 2.24 | 2.25 | 2.26 | 2.27 | 2.28 |  | wt.%
|  |  | 4A*MS | 4A*OES | 4A*MS | 4A*OES | 4A*OES | 4A*OES/MS | 4A*OES/MS | 4A*OES | 4A*MS | 4A*OES/MS | 4A*OES/MS | 4A*OES/MS | 4A*OES/MS | 4A*OES/MS | 4A*OES/MS | 4A*OES/MS | 4A*OES | 4A*OES/MS | 4A*OES/MS | 4A*OES | 4A*OES/MS | 4A*OES/MS | 4A*OES/MS | 4A*OES | 4A*OES |  | 3
3
| 1 | 1 | 0.115 | 0.1177 | 0.11381 | 0.1328 | 0.11 | 0.122 | 0.114 | 0.128 | 0.1093 | 0.11 | 0.119 | 0.121 | 0.115 | 0.124 | 0.122 | 0.114 | 0.12436 | 0.12817 | 0.1217 | 0.117 | 0.112 | 0.1034 | 0.1251 | 0.114 | 0.119 |  | 1
| 1 | 2 | 0.116 | 0.1175 | 0.12205 | 0.1388 | 0.11 | 0.119 | 0.114 | 0.121 | 0.1106 | 0.11 | 0.119 | 0.121 | 0.121 | 0.118 | 0.12 | 0.114 | 0.12392 | 0.13091 | 0.1217 | 0.13 | 0.122 | 0.1066 | 0.1256 | 0.115 | 0.122 |  | 24
| 1 | 3 | 0.117 | 0.1175 | 0.11556 | 0.1324 | 0.11 | 0.117 | 0.114 | 0.119 | 0.1092 | 0.11 | 0.12 | 0.121 | 0.116 | 0.117 | 0.121 | 0.113 | 0.12507 | 0.12257 | 0.1214 | 0.126 | 0.122 | 0.1053 | 0.1252 | 0.116 | 0.12 |  | 16
| 1 | 4 | 0.114 | 0.1183 | 0.11311 | 0.1315 | 0.11 | 0.119 | 0.112 | 0.125 | 0.1089 | 0.11 | 0.121 | 0.123 | 0.12 | 0.119 | 0.123 | 0.115 | 0.12349 | 0.12474 | 0.1213 | 0.12 | 0.119 | 0.1045 | 0.1235 | 0.106 | 0.118 |  | 0.11823
| 1 | 5 | 0.117 | 0.1175 | 0.11684 | 0.1348 | 0.11 | 0.118 | 0.113 | 0.123 | 0.1089 | 0.11 | 0.12 | 0.119 | 0.116 | 0.12 | 0.118 | 0.115 | 0.12125 | 0.12604 | 0.1213 | 0.123 | 0.119 | 0.1051 | 0.1194 | 0.11 | 0.117 |  | 44
| 1 | 6 | 0.117 | 0.1173 | 0.11887 | 0.1335 | 0.11 | 0.121 | 0.114 | 0.128 | 0.1103 | 0.11 | 0.121 | 0.126 | 0.12 | 0.121 | 0.121 | 0.12 | 0.12089 | 0.12546 | 0.1215 | 0.117 | 0.112 | 0.1076 | 0.1255 | 0.114 | 0.119
| Mean |  | 0.116 | 0.11763 | 0.11671 | 0.13397 | 0.11 | 0.11933 | 0.1135 | 0.124 | 0.10953 | 0.11 | 0.12 | 0.12183 | 0.118 | 0.11983 | 0.12083 | 0.11517 | 0.12316 | 0.12631 | 0.12148 | 0.12217 | 0.11767 | 0.10542 | 0.12405 | 0.1125 | 0.11917
| Median |  | 0.1165 | 0.1175 | 0.1162 | 0.13315 | 0.11 | 0.119 | 0.114 | 0.124 | 0.10925 | 0.11 | 0.12 | 0.121 | 0.118 | 0.1195 | 0.121 | 0.1145 | 0.1237 | 0.12575 | 0.12145 | 0.1215 | 0.119 | 0.1052 | 0.12515 | 0.114 | 0.119
| Std Dev. |  | 0.0012649 | 0.00035024 | 0.0033426 | 0.0026143 | 0 | 0.0018619 | 0.00083666 | 0.0036878 | 0.00073394 | 0 | 0.00089443 | 0.0024014 | 0.0026077 | 0.0024833 | 0.0017224 | 0.0024833 | 0.0017053 | 0.0028939 | 0.00018348 | 0.0051929 | 0.0045898 | 0.0014959 | 0.0024023 | 0.0037815 | 0.0017224
| Rel.Std.Dev. |  | 1.09% | 0.2977% | 2.864% | 1.951% | 0% | 1.56% | 0.7371% | 2.974% | 0.6701% | 0% | 0.7454% | 1.971% | 2.21% | 2.072% | 1.425% | 2.156% | 1.385% | 2.291% | 0.151% | 4.251% | 3.901% | 1.419% | 1.937% | 3.361% | 1.445%
| PDM3 |  | -1.887% | -0.5055% | -1.29% | 13.31% | -6.962% | 0.9324% | -4.001% | 4.879% | -7.356% | -6.962% | 1.496% | 3.047% | -0.1954% | 1.355% | 2.201% | -2.592% | 4.17% | 6.837% | 2.751% | 3.329% | -0.4773% | -10.84% | 4.922% | -4.847% | 0.7914%
| Z-Score (Absolute) |  | 0.67 | 0.33 | 0.52 | 3.15 | 1.95 | 0.04 | 1.21 | 1.03 | 2.05 | 1.95 | 0.18 | 0.57 | 0.25 | 0.14 | 0.35 | 0.85 | 0.85 | 1.52 | 0.49 | 0.64 | 0.32 | 2.93 | 1.04 | 1.42 | 0
| Analytical results for Pb in OREAS 523b (Certified Value 141 ppm) | [27 empty] | Certified
Pb | Round | Replicate | Lab | Lab | Lab | Lab | Lab | Lab | Lab | Lab | Lab | Lab | Lab | Lab | Lab | Lab | Lab | Lab | Lab | Lab | Lab | Lab | Lab | Lab | Lab | Lab | Lab |  | 1
| No | No | 2.01 | 2.02 | 2.03 | 2.04 | 2.05 | 2.06 | 2.07 | 2.08 | 2.10 | 2.11 | 2.12 | 2.14 | 2.15 | 2.16 | 2.17 | 2.18 | 2.19 | 2.21 | 2.22 | 2.23 | 2.24 | 2.25 | 2.26 | 2.27 | 2.28 |  | ppm
|  |  | 4A*MS | 4A*MS | 4A*MS | 4A*OES | 4A*OES | 4A*OES/MS | 4A*MS | 4A*MS | 4A*MS | 4A*OES/MS | 4A*OES/MS | 4A*OES/MS | 4A*OES/MS | 4A*OES/MS | 4A*OES/MS | 4A*OES/MS | 4A*OES | 4A*OES/MS | 4A*MS | 4A*OES | 4A*OES/MS | 4A*OES/MS | 4A*OES/MS | 4A*MS | 4A*MS |  | 0
0
| 1 | 1 | 136.66 | 152.7 | 131.6142 | 135.9 | 136.2 | 124 | 153 | 147 | 144.2 | 135 | 102 | 146.5 | 137.5 | 149.5 | 143.5 | 145 | 150.3308 | 149.1772 | 129.4 | 135 | 131.84 | 130.5 | 139.9 | 142 | 117 |  | 1
| 1 | 2 | 134.58 | 152.7 | 140.5738 | 142.7 | 140.2 | 144 | 143 | 141 | 148.5 | 138 | 105 | 145 | 141.5 | 140 | 140.5 | 141 | 151.6905 | 150.3725 | 122 | 137 | 148.69 | 131 | 138.3 | 142 | 111 |  | 25
| 1 | 3 | 143.23 | 152.8 | 133.0015 | 140.5 | 133.4 | 139 | 151 | 139 | 142.4 | 134 | 106 | 149.5 | 130 | 140 | 146.5 | 140 | 154.0366 | 148.2421 | 129.3 | 137 | 139.18 | 127.9 | 137.1 | 141 | 121 |  | 16
| 1 | 4 | 135.49 | 151.6 | 130.5817 | 138.4 | 138.5 | 130 | 152 | 146 | 140.1 | 136 | 107 | 146.5 | 153 | 141 | 145.5 | 140.5 | 155.0114 | 147.6988 | 128.3 | 131 | 137.48 | 127.5 | 137.2 | 138 | 118 |  | 140.6558
| 1 | 5 | 140.12 | 152.5 | 133.6651 | 135.8 | 135.3 | 135 | 151 | 142 | 141.3 | 134 | 106 | 143 | 150 | 140.5 | 141 | 142 | 148.8112 | 147.7665 | 135.7 | 136 | 136.09 | 127.4 | 143.8 | 143 | 93 |  | 45
| 1 | 6 | 139.12 | 151.6 | 137.042 | 141.1 | 137 | 143 | 142 | 152 | 143.5 | 135 | 106 | 149.5 | 140 | 142.5 | 143.5 | 151 | 153.2605 | 151.8023 | 132.9 | 138 | 136.1 | 130.9 | 136.3 | 142 | 117
| Mean |  | 138.2 | 152.3167 | 134.4131 | 139.0667 | 136.7667 | 135.8333 | 148.6667 | 144.5 | 143.3333 | 135.3333 | 105.3333 | 146.6667 | 142 | 142.25 | 143.4167 | 143.25 | 152.1902 | 149.1766 | 129.6 | 135.6667 | 138.23 | 129.2 | 138.7667 | 141.3333 | 112.8333
| Median |  | 137.89 | 152.6 | 133.3333 | 139.45 | 136.6 | 137 | 151 | 144 | 142.95 | 135 | 106 | 146.5 | 140.75 | 140.75 | 143.5 | 141.5 | 152.4755 | 148.7097 | 129.35 | 136.5 | 136.79 | 129.2 | 137.75 | 142 | 117
| Std Dev. |  | 3.2451 | 0.56362 | 3.7398 | 2.8472 | 2.3939 | 7.7825 | 4.8442 | 4.7645 | 2.9303 | 1.5055 | 1.7512 | 2.543 | 8.4083 | 3.6708 | 2.3752 | 4.1923 | 2.3511 | 1.6352 | 4.6407 | 2.5033 | 5.6714 | 1.7686 | 2.7624 | 1.7512 | 10.2453
| Rel.Std.Dev. |  | 2.348% | 0.37% | 2.782% | 2.047% | 1.75% | 5.729% | 3.258% | 3.297% | 2.044% | 1.112% | 1.663% | 1.734% | 5.921% | 2.581% | 1.656% | 2.927% | 1.545% | 1.096% | 3.581% | 1.845% | 4.103% | 1.369% | 1.991% | 1.239% | 9.08%
| PDM3 |  | -1.746% | 8.29% | -4.438% | -1.13% | -2.765% | -3.429% | 5.695% | 2.733% | 1.904% | -3.784% | -25.11% | 4.273% | 0.9556% | 1.133% | 1.963% | 1.844% | 8.2% | 6.058% | -7.86% | -3.547% | -1.725% | -8.145% | -1.343% | 0.4817% | -19.78%
| Z-Score (Absolute) |  | 0.14 | 2.09 | 0.74 | 0 | 0.36 | 0.51 | 1.52 | 0.86 | 0.67 | 0.59 | 5.33 | 1.2 | 0.46 | 0.5 | 0.69 | 0.66 | 2.07 | 1.6 | 1.5 | 0.54 | 0.13 | 1.56 | 0.05 | 0.36 | 4.15
| Analytical results for Pr in OREAS 523b (Certified Value 9.92 ppm) | [27 empty] | Certified
Pr | Round | Replicate | 2.01: Lab; 2.02: Lab; 2.03: Lab; 2.04: Lab; 2.05: Lab; 2.06: Lab; 2.07: Lab; 2.08: Lab; 2.10: Lab; 2.11: Lab |  | 1
| No | No | 2.01: 2.01; 2.02: 2.02; 2.03: 2.03; 2.04: 2.06; 2.05: 2.09; 2.06: 2.21; 2.07: 2.22; 2.08: 2.24; 2.10: 2.27; 2.11: 2.28 |  | ppm
|  |  | 2.01: 4A*MS; 2.02: 4A*MS; 2.03: 4A*MS; 2.04: 4A*OES/MS; 2.05: 4A*MS; 2.06: 4A*OES/MS; 2.07: 4A*MS; 2.08: 4A*OES/MS; 2.10: 4A*MS; 2.11: 4A*MS |  | 2
3
| 1 | 1 | 2.01: 8.7; 2.02: 10.27; 2.03: 9.7773; 2.04: 10.1; 2.05: 14.2871; 2.06: 10.2992; 2.07: 10.24; 2.08: 9.2; 2.10: 8.91; 2.11: 9.82 |  | 1
| 1 | 2 | 2.01: 8.1; 2.02: 10.03; 2.03: 9.7707; 2.04: 9.7; 2.05: 14.901; 2.06: 10.3375; 2.07: 9.73; 2.08: 10.1; 2.10: 8.85; 2.11: 9.48 |  | 9
| 1 | 3 | 2.01: 8.7; 2.02: 10.09; 2.03: 9.7481; 2.04: 9.4; 2.05: 14.364; 2.06: 9.9596; 2.07: 10.06; 2.08: 9.7; 2.10: 8.96; 2.11: 10.07 |  | 16
| 1 | 4 | 2.01: 8.8; 2.02: 10.03; 2.03: 9.673; 2.04: 10.2; 2.05: 14.6853; 2.06: 9.7181; 2.07: 10.06; 2.08: 9.7; 2.10: 9.02; 2.11: 10.01 |  | 9.9214
| 1 | 5 | 2.01: 9.2; 2.02: 10.08; 2.03: 9.7625; 2.04: 10.3; 2.05: 14.2806; 2.06: 9.8211; 2.07: 10.8; 2.08: 9.4; 2.10: 8.74; 2.11: 8.14 |  | 46
| 1 | 6 | 2.01: 9.9; 2.02: 9.94; 2.03: 9.8332; 2.04: 9.8; 2.05: 14.9261; 2.06: 10.1449; 2.07: 10.48; 2.08: 9.5; 2.10: 9.12; 2.11: 9.74
| Mean |  | 2.01: 8.9; 2.02: 10.0733; 2.03: 9.7608; 2.04: 9.9167; 2.05: 14.574; 2.06: 10.0467; 2.07: 10.2283; 2.08: 9.6; 2.10: 8.9333; 2.11: 9.5433
| Median |  | 2.01: 8.75; 2.02: 10.055; 2.03: 9.7666; 2.04: 9.95; 2.05: 14.5246; 2.06: 10.0523; 2.07: 10.15; 2.08: 9.6; 2.10: 8.935; 2.11: 9.78
| Std Dev. |  | 2.01: 0.60332; 2.02: 0.11003; 2.03: 0.051909; 2.04: 0.34303; 2.05: 0.30193; 2.06: 0.25472; 2.07: 0.3729; 2.08: 0.30984; 2.10: 0.13261; 2.11: 0.71885
| Rel.Std.Dev. |  | 2.01: 6.779%; 2.02: 1.092%; 2.03: 0.5318%; 2.04: 3.459%; 2.05: 2.072%; 2.06: 2.535%; 2.07: 3.646%; 2.08: 3.227%; 2.10: 1.484%; 2.11: 7.532%
| PDM3 |  | 2.01: -10.3%; 2.02: 1.531%; 2.03: -1.619%; 2.04: -0.0478%; 2.05: 46.89%; 2.06: 1.263%; 2.07: 3.094%; 2.08: -3.24%; 2.10: -9.959%; 2.11: -3.811%
| Z-Score (Absolute) |  | 2.01: 2.37; 2.02: 0.59; 2.03: 0.2; 2.04: 0.2; 2.05: 11.96; 2.06: 0.53; 2.07: 0.98; 2.08: 0.6; 2.10: 2.29; 2.11: 0.75
| Analytical results for Rb in OREAS 523b (Certified Value 109 ppm) | [27 empty] | Certified
Rb | Round | Replicate | Lab | Lab | Lab | Lab | Lab | Lab | Lab | Lab | Lab | Lab | Lab | Lab | Lab | Lab | Lab | Lab | Lab | Lab | Lab | Lab | Lab | Lab | Lab |  |  |  | 1
| No | No | 2.01 | 2.02 | 2.03 | 2.06 | 2.07 | 2.08 | 2.09 | 2.10 | 2.11 | 2.12 | 2.14 | 2.15 | 2.16 | 2.17 | 2.18 | 2.19 | 2.21 | 2.22 | 2.24 | 2.25 | 2.26 | 2.27 | 2.28 |  |  |  | ppm
|  |  | 4A*MS | 4A*MS | 4A*MS | 4A*OES/MS | 4A*MS | 4A*MS | 4A*MS | 4A*MS | 4A*OES/MS | 4A*OES/MS | 4A*OES/MS | 4A*OES/MS | 4A*OES/MS | 4A*OES/MS | 4A*OES/MS | 4A*OES | 4A*OES/MS | 4A*MS | 4A*OES/MS | 4A*OES/MS | 4A*OES/MS | 4A*MS | 4A*MS |  |  |  | 0
0
| 1 | 1 | 90.6 | 110.23 | 104.8478 | 109 | 118 | 105 | 149.1415 | 105.79 | 102 | 100 | 117 | 103.5 | 113.5 | 113.5 | 116 | 119.2409 | 110.7784 | 112.3 | 104.7 | 107.5 | 108.3 | 98.5 | 107 |  |  |  | 1
| 1 | 2 | 79.1 | 111.44 | 108.656 | 87.2 | 117 | 91.8 | 153.4126 | 108.74 | 109 | 100.3 | 114 | 100.5 | 106 | 110 | 113 | 117.9437 | 107.8813 | 105.9 | 112.1 | 110.3 | 110.1 | 107 | 104 |  |  |  | 43
| 1 | 3 | 93.2 | 112.29 | 103.2253 | 96.4 | 106 | 102 | 150.6905 | 106.69 | 114 | 103.3 | 117 | 95.9 | 118 | 109.5 | 111 | 117.6906 | 112.2818 | 112.3 | 111.5 | 105.1 | 109.5 | 98.6 | 113 |  |  |  | 16
| 1 | 4 | 93.3 | 111.39 | 105.2668 | 109 | 115 | 109 | 151.2773 | 105.2 | 117 | 101.6 | 114.5 | 115.5 | 117 | 111.5 | 108.5 | 118.0979 | 83.9456 | 110.4 | 110.8 | 107.2 | 111.9 | 96.7 | 109 |  |  |  | 109.1774
| 1 | 5 | 94.9 | 112.18 | 107.4818 | 112 | 113 | 98.5 | 150.4225 | 106.43 | 103 | 104.5 | 111.5 | 112 | 118 | 111.5 | 115.5 | 118.1153 | 93.8767 | 118.9 | 110 | 105.8 | 112.5 | 98.8 | 98.8 |  |  |  | 47
| 1 | 6 | 110 | 109.15 | 110.3468 | 86 | 112 | 108 | 151.8216 | 106.79 | 113 | 102.7 | 115 | 105 | 118.5 | 110 | 108.5 | 119.2769 | 112.138 | 114.2 | 103.6 | 110.9 | 112.1 | 105 | 114
| Mean |  | 93.5167 | 111.1133 | 106.6374 | 99.9333 | 113.5 | 102.3833 | 151.1276 | 106.6067 | 109.6667 | 102.0667 | 114.8333 | 105.4 | 115.1667 | 111 | 112.0833 | 118.3942 | 103.4836 | 112.3333 | 108.7833 | 107.8 | 110.7333 | 100.7667 | 107.6333
| Median |  | 93.25 | 111.415 | 106.3743 | 102.7 | 114 | 103.5 | 150.9839 | 106.56 | 111 | 102.15 | 114.75 | 104.25 | 117.5 | 110.75 | 112 | 118.1066 | 109.3298 | 112.3 | 110.4 | 107.35 | 111 | 98.7 | 108
| Std Dev. |  | 9.9006 | 1.2117 | 2.656 | 11.6514 | 4.3243 | 6.4716 | 1.4393 | 1.2057 | 6.121 | 1.758 | 2.0656 | 7.2609 | 4.8442 | 1.4832 | 3.3078 | 0.68696 | 11.8227 | 4.2833 | 3.6734 | 2.3495 | 1.6848 | 4.1717 | 5.7067
| Rel.Std.Dev. |  | 10.59% | 1.09% | 2.491% | 11.66% | 3.81% | 6.321% | 0.9524% | 1.131% | 5.581% | 1.722% | 1.799% | 6.889% | 4.206% | 1.336% | 2.951% | 0.5802% | 11.42% | 3.813% | 3.377% | 2.179% | 1.522% | 4.14% | 5.302%
| PDM3 |  | -14.34% | 1.773% | -2.327% | -8.467% | 3.959% | -6.223% | 38.42% | -2.355% | 0.4481% | -6.513% | 5.18% | -3.46% | 5.486% | 1.669% | 2.662% | 8.442% | -5.215% | 2.891% | -0.361% | -1.262% | 1.425% | -7.704% | -1.414%
| Z-Score (Absolute) |  | 2.9 | 0.44 | 0.41 | 1.68 | 0.9 | 1.22 | 8.04 | 0.41 | 0.17 | 1.28 | 1.15 | 0.64 | 1.21 | 0.42 | 0.63 | 1.83 | 1.01 | 0.67 | 0 | 0.19 | 0.37 | 1.52 | 0.22
| Analytical results for Re in OREAS 523b (Certified Value 0.11 ppm) | [27 empty] | Certified
Re | Round | Replicate | Lab | Lab | Lab | Lab | Lab | Lab | Lab | Lab | Lab | Lab | Lab | Lab | Lab | Lab | Lab | Lab | Lab | Lab | [8 empty] | 1
| No | No | 2.01 | 2.02 | 2.06 | 2.08 | 2.10 | 2.12 | 2.14 | 2.15 | 2.16 | 2.17 | 2.18 | 2.19 | 2.21 | 2.22 | 2.24 | 2.26 | 2.27 | 2.28 | [8 empty] | ppm
|  |  | 4A*MS | 4A*MS | 4A*OES/MS | 4A*MS | 4A*MS | 4A*OES/MS | 4A*OES/MS | 4A*OES/MS | 4A*OES/MS | 4A*OES/MS | 4A*OES/MS | 4A*OES | 4A*OES/MS | 4A*MS | 4A*OES/MS | 4A*OES/MS | 4A*MS | 4A*MS | [8 empty] | 2
3
| 1 | 1 | 0.114 | 0.112 | 0.111 | 0.11 | 0.119 | 0.128 | 0.123 | 0.128 | 0.121 | 0.114 | 0.116 | 0.10733 | 0.1163 | 0.089 | 0.106 | 0.107 | 0.111 | 0.1 | [8 empty] | 1
| 1 | 2 | 0.095 | 0.127 | 0.112 | 0.11 | 0.128 | 0.129 | 0.119 | 0.132 | 0.123 | 0.11 | 0.113 | 0.10996 | 0.1154 | 0.088 | 0.119 | 0.113 | 0.099 | 0.1 | [8 empty] | 13
| 1 | 3 | 0.117 | 0.12 | 0.109 | 0.11 | 0.111 | 0.123 | 0.126 | 0.112 | 0.109 | 0.112 | 0.115 | 0.1095 | 0.1196 | 0.089 | 0.108 | 0.107 | 0.107 | 0.1 | [8 empty] | 16
| 1 | 4 | 0.137 | 0.114 | 0.111 | 0.11 | 0.109 | 0.127 | 0.125 | 0.116 | 0.115 | 0.111 | 0.111 | 0.10917 | 0.1153 | 0.085 | 0.111 | 0.12 | 0.101 | 0.1 | [8 empty] | 0.11426
| 1 | 5 | 0.111 | 0.131 | 0.113 | 0.1 | 0.116 | 0.113 | 0.117 | 0.111 | 0.112 | 0.109 | 0.11 | 0.1073 | 0.1159 | 0.096 | 0.105 | 0.118 | 0.109 | 0.1 | [8 empty] | 48
| 1 | 6 | 0.125 | 0.105 | 0.111 | 0.12 | 0.126 | 0.117 | 0.121 | 0.122 | 0.117 | 0.108 | 0.115 | 0.10996 | 0.1136 | 0.098 | 0.105 | 0.109 | 0.107 | 0.1
| Mean |  | 0.1165 | 0.11817 | 0.11117 | 0.11 | 0.11817 | 0.12283 | 0.12183 | 0.12017 | 0.11617 | 0.11067 | 0.11333 | 0.10887 | 0.11602 | 0.090833 | 0.109 | 0.11233 | 0.10567 | 0.1
| Median |  | 0.1155 | 0.117 | 0.111 | 0.11 | 0.1175 | 0.125 | 0.122 | 0.119 | 0.116 | 0.1105 | 0.114 | 0.10933 | 0.11565 | 0.089 | 0.107 | 0.111 | 0.107 | 0.1
| Std Dev. |  | 0.014082 | 0.0097451 | 0.0013292 | 0.0063246 | 0.0077309 | 0.0065243 | 0.0034881 | 0.0086352 | 0.0053072 | 0.0021602 | 0.0024221 | 0.0012394 | 0.0019833 | 0.0050365 | 0.0054037 | 0.0056451 | 0.0046762 | 1.5202e-17
| Rel.Std.Dev. |  | 12.09% | 8.247% | 1.196% | 5.75% | 6.542% | 5.312% | 2.863% | 7.186% | 4.569% | 1.952% | 2.137% | 1.138% | 1.71% | 5.545% | 4.958% | 5.025% | 4.425% | 1.52e-14%
| PDM3 |  | 1.96% | 3.419% | -2.708% | -3.729% | 3.419% | 7.503% | 6.628% | 5.169% | 1.668% | -3.145% | -0.8115% | -4.718% | 1.537% | -20.5% | -4.604% | -1.687% | -7.521% | -12.48%
| Z-Score (Absolute) |  | 0.49 | 0.75 | 0.34 | 0.52 | 0.75 | 1.48 | 1.32 | 1.06 | 0.44 | 0.41 | 0 | 0.69 | 0.42 | 3.5 | 0.67 | 0.16 | 1.19 | NA
Results from laboratory 2.28 were removed due to their 0.1 ppm reading resolution.
| Analytical results for S in OREAS 523b (Certified Value 2.86 wt.%) | [27 empty] | Certified
S | Round | Replicate | Lab | Lab | Lab | Lab | Lab | Lab | Lab | Lab | Lab | Lab | Lab | Lab | Lab | Lab | Lab | Lab | Lab | Lab | Lab | Lab | Lab | Lab | Lab | Lab | Lab |  | 1
| No | No | 2.01 | 2.02 | 2.03 | 2.04 | 2.05 | 2.06 | 2.07 | 2.08 | 2.10 | 2.11 | 2.12 | 2.14 | 2.15 | 2.16 | 2.17 | 2.18 | 2.19 | 2.21 | 2.22 | 2.23 | 2.24 | 2.25 | 2.26 | 2.27 | 2.28 |  | wt.%
|  |  | 4A*MS | 4A*OES | 4A*MS | 4A*OES | 4A*OES | 4A*OES/MS | 4A*OES/MS | 4A*OES | 4A*MS | 4A*OES/MS | 4A*OES/MS | 4A*OES/MS | 4A*OES/MS | 4A*OES/MS | 4A*OES/MS | 4A*OES/MS | 4A*OES | 4A*OES/MS | 4A*OES/MS | 4A*OES | 4A*OES/MS | 4A*OES/MS | 4A*OES/MS | 4A*OES | 4A*OES |  | 2
3
| 1 | 1 | 2.86 | 2.9661 | 2.7761 | 2.9351 | 2.75 | 2.9 | 2.744 | 2.97 | 2.79 | 2.72 | 2.76 | 2.84 | 2.81 | 2.9 | 2.83 | 2.76 | 2.9917 | 2.9693 | 2.86 | 3.003 | 2.44 | 2.92 | 2.9 | 2.55 | 2.781 |  | 1
| 1 | 2 | 2.86 | 2.9653 | 2.8651 | 2.9785 | 2.72 | 2.88 | 2.741 | 2.83 | 2.96 | 2.78 | 2.72 | 2.84 | 2.92 | 2.76 | 2.78 | 2.73 | 3.0057 | 3.0332 | 2.84 | 3.219 | 2.61 | 2.98 | 2.91 | 2.504 | 2.765 |  | 26
| 1 | 3 | 2.92 | 2.9527 | 2.767 | 2.9121 | 2.71 | 2.83 | 2.718 | 2.81 | 2.82 | 2.77 | 2.81 | 2.87 | 2.84 | 2.83 | 2.81 | 2.73 | 3.002 | 2.8978 | 2.86 | 3.123 | 2.55 | 2.99 | 2.89 | 2.545 | 2.789 |  | 16
| 1 | 4 | 2.83 | 3.0137 | 2.7388 | 2.9164 | 2.71 | 2.82 | 2.706 | 2.89 | 2.86 | 2.79 | 2.83 | 2.9 | 2.84 | 2.87 | 2.86 | 2.75 | 2.9846 | 2.8786 | 2.84 | 3.03 | 2.56 | 2.86 | 2.96 | 2.588 | 2.781 |  | 2.8614
| 1 | 5 | 2.9 | 2.949 | 2.8411 | 2.9699 | 2.73 | 2.8 | 2.712 | 2.91 | 2.89 | 2.75 | 2.79 | 2.81 | 2.77 | 2.89 | 2.74 | 2.76 | 2.9876 | 2.9044 | 2.83 | 3.062 | 2.49 | 2.99 | 2.87 | 2.559 | 2.763 |  | 49
| 1 | 6 | 2.91 | 2.9769 | 2.8584 | 2.9559 | 2.72 | 2.88 | 2.739 | 3.02 | 2.79 | 2.78 | 2.87 | 2.96 | 2.88 | 2.91 | 2.81 | 2.79 | 2.9846 | 2.9506 | 2.83 | 3.05 | 2.44 | 2.93 | 2.89 | 2.637 | 2.802
| Mean |  | 2.88 | 2.9706 | 2.8077 | 2.9446 | 2.7233 | 2.8517 | 2.7267 | 2.905 | 2.8517 | 2.765 | 2.7967 | 2.87 | 2.8433 | 2.86 | 2.805 | 2.7533 | 2.9927 | 2.939 | 2.8433 | 3.0812 | 2.515 | 2.945 | 2.9033 | 2.5638 | 2.7802
| Median |  | 2.88 | 2.9657 | 2.8086 | 2.9455 | 2.72 | 2.855 | 2.7285 | 2.9 | 2.84 | 2.775 | 2.8 | 2.855 | 2.84 | 2.88 | 2.81 | 2.755 | 2.9897 | 2.9275 | 2.84 | 3.056 | 2.52 | 2.955 | 2.895 | 2.5545 | 2.781
| Std Dev. |  | 0.035214 | 0.023378 | 0.053642 | 0.027776 | 0.015055 | 0.040208 | 0.016585 | 0.080436 | 0.066156 | 0.025884 | 0.052789 | 0.053666 | 0.052409 | 0.056569 | 0.041352 | 0.022509 | 0.0090876 | 0.057413 | 0.013663 | 0.078505 | 0.069498 | 0.051672 | 0.030768 | 0.044915 | 0.014703
| Rel.Std.Dev. |  | 1.223% | 0.787% | 1.911% | 0.9433% | 0.5528% | 1.41% | 0.6083% | 2.769% | 2.32% | 0.9361% | 1.888% | 1.87% | 1.843% | 1.978% | 1.474% | 0.8175% | 0.3037% | 1.953% | 0.4805% | 2.548% | 2.763% | 1.755% | 1.06% | 1.752% | 0.5288%
| PDM3 |  | 0.6506% | 3.817% | -1.874% | 2.91% | -4.825% | -0.3396% | -4.708% | 1.524% | -0.3396% | -3.368% | -2.262% | 0.3011% | -0.6308% | -0.04836% | -1.971% | -3.776% | 4.59% | 2.712% | -0.6308% | 7.681% | -12.11% | 2.922% | 1.466% | -10.4% | -2.838%
| Z-Score (Absolute) |  | 0.27 | 1.12 | 0.41 | 0.88 | 1.21 | 0 | 1.18 | 0.5 | 0 | 0.82 | 0.52 | 0.17 | 0.08 | 0.08 | 0.44 | 0.93 | 1.33 | 0.82 | 0.08 | 2.16 | 3.18 | 0.88 | 0.49 | 2.71 | 0.67
| Analytical results for Sb in OREAS 523b (Certified Value 4.55 ppm) | [27 empty] | Certified
Sb | Round | Replicate | Lab | Lab | Lab | Lab | Lab | Lab | Lab | Lab | Lab | Lab | Lab | Lab | Lab | Lab | Lab | Lab | Lab | Lab | Lab | Lab | Lab | Lab | Lab | Lab | Lab |  | 1
| No | No | 2.01 | 2.02 | 2.03 | 2.04 | 2.05 | 2.06 | 2.07 | 2.08 | 2.10 | 2.11 | 2.12 | 2.14 | 2.15 | 2.16 | 2.17 | 2.18 | 2.19 | 2.21 | 2.22 | 2.23 | 2.24 | 2.25 | 2.26 | 2.27 | 2.28 |  | ppm
|  |  | 4A*MS | 4A*MS | 4A*MS | 4A*OES | 4A*OES | 4A*OES/MS | 4A*MS | 4A*MS | 4A*MS | 4A*OES/MS | 4A*OES/MS | 4A*OES/MS | 4A*OES/MS | 4A*OES/MS | 4A*OES/MS | 4A*OES/MS | 4A*OES | 4A*OES/MS | 4A*MS | 4A*OES | 4A*OES/MS | 4A*OES/MS | 4A*OES/MS | 4A*MS | 4A*MS |  | 2
3
| 1 | 1 | 4.42 | 4.82 | 4.6821 | < 5 | < 5 | 3.9 | 4.7 | 4.7 | 4.49 | 3.91 | 4.2 | 4.78 | 4.45 | 4.82 | 4.79 | 4.53 | 4.1627 | 4.221 | 4.88 | < 5 | 3.71 | 4.64 | 4.8 | 4.2 | 4.62 |  | 1
| 1 | 2 | 4.32 | 4.82 | 4.5061 | < 5 | < 5 | 4 | 4.54 | 4.3 | 4.48 | 3.88 | 4.6 | 4.52 | 4.28 | 4.49 | 4.5 | 4.64 | 4.3243 | 4.4021 | 4.92 | 10 | 3.93 | 4.64 | 4.7 | 4.25 | 4.66 |  | 45
| 1 | 3 | 4.52 | 4.72 | 4.5182 | < 5 | < 5 | 4 | 4.64 | 4.6 | 4.6 | 3.88 | 4.7 | 4.89 | 4.39 | 4.38 | 4.72 | 4.35 | 4.3671 | 4.2518 | 4.91 | 6 | 3.96 | 4.71 | 4.7 | 4.29 | 5.66 |  | 16
| 1 | 4 | 4.73 | 4.78 | 4.5932 | < 5 | < 5 | 4 | 4.69 | 4.2 | 4.51 | 3.8 | 4.6 | 5.35 | 4.79 | 4.37 | 4.58 | 4.55 | 4.2522 | 4.2218 | 4.87 | 13 | 3.75 | 4.7 | 4.8 | 4.23 | 4.75 |  | 4.5483
| 1 | 5 | 4.69 | 4.94 | 4.4524 | < 5 | < 5 | 4.3 | 4.63 | 4.2 | 4.53 | 3.87 | 4.8 | 4.65 | 4.48 | 4.46 | 4.67 | 4.66 | 4.2154 | 4.479 | 5.11 | < 5 | 3.84 | 4.72 | 5 | 4.24 | 4.99 |  | 50
| 1 | 6 | 4.41 | 4.93 | 4.4675 | < 5 | < 5 | 3.9 | 4.28 | 5 | 4.39 | 3.97 | 4.5 | 5.21 | 4.54 | 4.41 | 4.58 | 4.63 | 4.4156 | 4.4799 | 4.96 | 15 | 3.88 | 4.65 | 4.5 | 4.33 | 4.82
| Mean |  | 4.515 | 4.835 | 4.5366 |  |  | 4.0167 | 4.58 | 4.5 | 4.5 | 3.885 | 4.5667 | 4.9 | 4.4883 | 4.4883 | 4.64 | 4.56 | 4.2895 | 4.3426 | 4.9417 | 11 | 3.845 | 4.6767 | 4.75 | 4.2567 | 4.9167
| Median |  | 4.47 | 4.82 | 4.5121 |  |  | 4 | 4.635 | 4.45 | 4.5 | 3.88 | 4.6 | 4.835 | 4.465 | 4.435 | 4.625 | 4.59 | 4.2883 | 4.327 | 4.915 | 11.5 | 3.86 | 4.675 | 4.75 | 4.245 | 4.785
| Std Dev. |  | 0.16429 | 0.085732 | 0.086609 |  |  | 0.1472 | 0.15761 | 0.32249 | 0.068702 | 0.055408 | 0.20656 | 0.32249 | 0.17221 | 0.16893 | 0.1064 | 0.11524 | 0.096009 | 0.1254 | 0.088412 | 3.9158 | 0.098944 | 0.037238 | 0.16432 | 0.046332 | 0.38702
| Rel.Std.Dev. |  | 3.639% | 1.773% | 1.909% |  |  | 3.665% | 3.441% | 7.166% | 1.527% | 1.426% | 4.523% | 6.581% | 3.837% | 3.764% | 2.293% | 2.527% | 2.238% | 2.888% | 1.789% | 35.6% | 2.573% | 0.7963% | 3.459% | 1.088% | 7.872%
| PDM3 |  | -0.7311% | 6.305% | -0.2567% |  |  | -11.69% | 0.698% | -1.061% | -1.061% | -14.58% | 0.4049% | 7.734% | -1.317% | -1.317% | 2.017% | 0.2583% | -5.688% | -4.522% | 8.65% | 141.9% | -15.46% | 2.823% | 4.436% | -6.411% | 8.1%
| Z-Score (Absolute) |  | 0.03 | 1.14 | 0.1 | 6.99 | 6.99 | 1.71 | 0.25 | 0.03 | 0.03 | 2.17 | 0.21 | 1.37 | 0.07 | 0.07 | 0.46 | 0.18 | 0.76 | 0.57 | 1.51 | NA | 2.31 | 0.59 | 0.84 | 0.87 | 1.43
Results from laboratory 2.23 were removed due to their 1 ppm reading resolution.
| Analytical results for Sc in OREAS 523b (Certified Value 8.82 ppm) | [27 empty] | Certified
Sc | Round | Replicate | Lab | Lab | Lab | Lab | Lab | Lab | Lab | Lab | Lab | Lab | Lab | Lab | Lab | Lab | Lab | Lab | Lab | Lab | Lab | Lab | Lab | Lab | Lab | Lab | Lab |  | 1
| No | No | 2.01 | 2.02 | 2.03 | 2.04 | 2.06 | 2.07 | 2.08 | 2.09 | 2.10 | 2.11 | 2.12 | 2.14 | 2.15 | 2.16 | 2.17 | 2.18 | 2.19 | 2.21 | 2.22 | 2.23 | 2.24 | 2.25 | 2.26 | 2.27 | 2.28 |  | ppm
|  |  | 4A*MS | 4A*MS | 4A*MS | 4A*OES | 4A*OES/MS | 4A*MS | 4A*OES | 4A*MS | 4A*MS | 4A*OES/MS | 4A*OES/MS | 4A*OES/MS | 4A*OES/MS | 4A*OES/MS | 4A*OES/MS | 4A*OES/MS | 4A*OES | 4A*OES/MS | 4A*MS | 4A*OES | 4A*OES/MS | 4A*OES/MS | 4A*OES/MS | 4A*MS | 4A*MS |  | 2
3
| 1 | 1 | 8.4 | 8.8 | 8.5268 | 7.69 | 9 | 9 | 8 | 11.2659 | 8.5 | 11 | 9.2 | 8.8 | 8.8 | 9.2 | 9.4 | 9 | 9.5294 | 11.0701 | 9.3 | 7.7 | 7.9 | 8.1 | 9.1 | 8.2 | 8.9 |  | 1
| 1 | 2 | 8.8 | 9.1 | 8.7421 | 8.26 | 8 | 9.3 | 8 | 11.3493 | 9.2 | 11.6 | 9.1 | 8.5 | 8.5 | 9.5 | 9.2 | 8.9 | 9.6427 | 11.3254 | 8.7 | 8.8 | 8.6 | 8.2 | 9.2 | 8 | 8.5 |  | 14
| 1 | 3 | 8.5 | 8.8 | 8.567 | 7.98 | 8 | 9 | 7 | 11.215 | 8.9 | 11.4 | 9.4 | 8.8 | 8 | 9.7 | 9.3 | 8.8 | 9.8733 | 10.831 | 9.3 | 8.2 | 8.5 | 8.4 | 9.1 | 8.2 | 9.1 |  | 16
| 1 | 4 | 8.5 | 9 | 8.4848 | 7.99 | 8 | 8.8 | 8 | 11.1869 | 8.7 | 11.5 | 9.1 | 8.6 | 9 | 9.6 | 9.5 | 8.7 | 10.1384 | 10.8558 | 9.1 | 8 | 8.5 | 8.3 | 9.2 | 8 | 9.3 |  | 8.8203
| 1 | 5 | 8.7 | 9.5 | 8.645 | 8.06 | 8 | 9.3 | 8 | 11.349 | 8.8 | 11.5 | 9.5 | 8.4 | 8.8 | 9.8 | 9.3 | 9.1 | 9.4214 | 10.1497 | 9.9 | 8.5 | 8.3 | 8.1 | 9 | 7.8 | 7.9 |  | 51
| 1 | 6 | 8.5 | 8.7 | 8.7416 | 8.13 | 8 | 8.6 | 8 | 11.2299 | 8.8 | 11.6 | 9.2 | 8.5 | 8.8 | 9.5 | 9.5 | 8.6 | 9.937 | 11.0414 | 9.5 | 8.5 | 7.8 | 8.4 | 9.3 | 8.1 | 10
| Mean |  | 8.5667 | 8.9833 | 8.6179 | 8.0183 | 8.1667 | 9 | 7.8333 | 11.266 | 8.8167 | 11.4333 | 9.25 | 8.6 | 8.65 | 9.55 | 9.3667 | 8.85 | 9.757 | 10.8789 | 9.3 | 8.2833 | 8.2667 | 8.25 | 9.15 | 8.05 | 8.95
| Median |  | 8.5 | 8.9 | 8.606 | 8.025 | 8 | 9 | 8 | 11.2479 | 8.8 | 11.5 | 9.2 | 8.55 | 8.8 | 9.55 | 9.35 | 8.85 | 9.758 | 10.9486 | 9.3 | 8.35 | 8.4 | 8.25 | 9.15 | 8.05 | 9
| Std Dev. |  | 0.15055 | 0.29269 | 0.10961 | 0.19115 | 0.40825 | 0.27568 | 0.40825 | 0.069276 | 0.23166 | 0.22509 | 0.16432 | 0.16733 | 0.35637 | 0.20736 | 0.12111 | 0.18708 | 0.27162 | 0.39922 | 0.4 | 0.39707 | 0.33862 | 0.13784 | 0.10488 | 0.15166 | 0.71484
| Rel.Std.Dev. |  | 1.757% | 3.258% | 1.272% | 2.384% | 4.999% | 3.063% | 5.212% | 0.6149% | 2.628% | 1.969% | 1.776% | 1.946% | 4.12% | 2.171% | 1.293% | 2.114% | 2.784% | 3.67% | 4.301% | 4.794% | 4.096% | 1.671% | 1.146% | 1.884% | 7.987%
| PDM3 |  | -2.876% | 1.848% | -2.295% | -9.093% | -7.411% | 2.037% | -11.19% | 27.73% | -0.04153% | 29.62% | 4.871% | -2.498% | -1.931% | 8.273% | 6.194% | 0.3364% | 10.62% | 23.34% | 5.438% | -6.088% | -6.277% | -6.466% | 3.738% | -8.734% | 1.47%
| Z-Score (Absolute) |  | 0.67 | 0.06 | 0.58 | 1.64 | NA | 0.09 | NA | 4.07 | 0.23 | 4.37 | 0.53 | 0.62 | 0.53 | 1.06 | 0.73 | 0.18 | 1.42 | 3.39 | 0.62 | 1.17 | 1.2 | 1.23 | 0.35 | 1.58 | 0
Results from laboratories 2.06 and 2.08 were removed due to their 1 ppm reading resolution.
| Analytical results for Se in OREAS 523b (Certified Value 3.45 ppm) | [27 empty] | Certified
Se | Round | Replicate | Lab | Lab | Lab | Lab | Lab | Lab | Lab | Lab | Lab | Lab | Lab | Lab | Lab | Lab | Lab | Lab | Lab | Lab | Lab | Lab | Lab | [5 empty] | 1
| No | No | 2.01 | 2.02 | 2.03 | 2.04 | 2.06 | 2.07 | 2.08 | 2.10 | 2.11 | 2.14 | 2.15 | 2.16 | 2.17 | 2.18 | 2.19 | 2.21 | 2.22 | 2.24 | 2.25 | 2.26 | 2.28 | [5 empty] | ppm
|  |  | 4A*MS | 4A*MS | 4A*MS | 4A*OES | 4A*OES/MS | 4A*MS | 4A*MS | 4A*MS | 4A*OES/MS | 4A*OES/MS | 4A*OES/MS | 4A*OES/MS | 4A*OES/MS | 4A*OES/MS | 4A*OES | 4A*OES/MS | 4A*MS | 4A*OES/MS | 4A*OES/MS | 4A*OES/MS | 4A*MS | [5 empty] | 2
2
| 1 | 1 | 3.9 | 3.5 | 3.0514 | < 5 | 3.4 | 4 | 3 | 2.8 | 3 | 2 | 5 | 3 | 4 | 3 | 3.1877 | 4.4798 | 4 | 2.9 | 3 | 3 | 4 | [5 empty] | 1
| 1 | 2 | 3.1 | 3.3 | 3.2503 | < 5 | 3.5 | 4 | 3 | 3.7 | 3 | 2 | 5 | 2 | 3 | 3 | 2.7414 | 4.306 | 4 | 3.1 | 4 | 4 | 3 | [5 empty] | 15
| 1 | 3 | 4.5 | 3.1 | 3.2214 | < 5 | 2.8 | 4 | 3 | 3.1 | 3 | 2 | 5 | 4 | 3 | 4 | 2.6921 | 3.9399 | 4 | 3.1 | 4 | 4 | 3 | [5 empty] | 16
| 1 | 4 | 3.4 | 3.2 | 3.214 | < 5 | 2.9 | 4 | 5 | 3 | 3 | 2 | 4 | 4 | 3 | 3 | 3.6809 | 4.314 | 4 | 3.1 | 4 | 3 | 3 | [5 empty] | 3.4516
| 1 | 5 | 3.3 | 3.5 | 3.1769 | < 5 | 3 | 4 | 4 | 3.2 | 3 | 2 | 4 | 4 | 4 | 4 | 3.643 | 4.0803 | 5 | 3 | 3 | 3 | 3 | [5 empty] | 52
| 1 | 6 | 3.5 | 3.5 | 3.1702 | < 5 | 3.5 | 4 | 4 | 3.1 | 3 | 2 | 6 | 3 | 3 | 3 | 3.2422 | 4.1897 | 5 | 2.7 | 4 | 3 | 4
| Mean |  | 3.6167 | 3.35 | 3.1807 |  | 3.1833 | 4 | 3.6667 | 3.15 | 3 | 2 | 4.8333 | 3.3333 | 3.3333 | 3.3333 | 3.1979 | 4.2183 | 4.3333 | 2.9833 | 3.6667 | 3.3333 | 3.3333
| Median |  | 3.45 | 3.4 | 3.1955 |  | 3.2 | 4 | 3.5 | 3.1 | 3 | 2 | 5 | 3.5 | 3 | 3 | 3.215 | 4.2478 | 4 | 3.05 | 4 | 3 | 3
| Std Dev. |  | 0.50761 | 0.17607 | 0.069938 |  | 0.31885 | 0 | 0.8165 | 0.30166 | 0 | 0 | 0.75277 | 0.8165 | 0.5164 | 0.5164 | 0.42372 | 0.19112 | 0.5164 | 0.16021 | 0.5164 | 0.5164 | 0.5164
| Rel.Std.Dev. |  | 14.04% | 5.256% | 2.199% |  | 10.02% | 0% | 22.27% | 9.577% | 0% | 0% | 15.57% | 24.49% | 15.49% | 15.49% | 13.25% | 4.531% | 11.92% | 5.37% | 14.08% | 15.49% | 15.49%
| PDM3 |  | 4.781% | -2.945% | -7.849% |  | -7.773% | 15.89% | 6.23% | -8.739% | -13.08% | -42.06% | 40.03% | -3.427% | -3.427% | -3.427% | -7.351% | 22.21% | 25.54% | -13.57% | 6.23% | -3.427% | -3.427%
| Z-Score (Absolute) |  | 0.67 | 0.04 | 0.36 | 1.98 | 0.36 | 1.59 | 0.79 | 0.44 | 0.79 | 3.17 | 3.57 | 0 | 0 | 0 | 0.32 | 2.11 | 2.38 | 0.83 | 0.79 | 0 | 0
| Analytical results for Sm in OREAS 523b (Certified Value 6.02 ppm) | [27 empty] | Certified
Sm | Round | Replicate | 2.01: Lab; 2.02: Lab; 2.03: Lab; 2.04: Lab; 2.06: Lab; 2.07: Lab; 2.08: Lab; 2.10: Lab; 2.11: Lab; 2.14: Lab | [5 empty] | 1
| No | No | 2.01: 2.01; 2.02: 2.02; 2.03: 2.03; 2.04: 2.06; 2.06: 2.09; 2.07: 2.21; 2.08: 2.22; 2.10: 2.24; 2.11: 2.27; 2.14: 2.28 | [5 empty] | ppm
|  |  | 2.01: 4A*MS; 2.02: 4A*MS; 2.03: 4A*MS; 2.04: 4A*OES/MS; 2.06: 4A*MS; 2.07: 4A*OES/MS; 2.08: 4A*MS; 2.10: 4A*OES/MS; 2.11: 4A*MS; 2.14: 4A*MS | [5 empty] | 2
3
| 1 | 1 | 2.01: 5.7; 2.02: 6.5; 2.03: 5.9112; 2.04: 6.6; 2.06: 8.2062; 2.07: 6.3464; 2.08: 5.95; 2.10: 5.6; 2.11: 5.82; 2.14: 6 | [5 empty] | 1
| 1 | 2 | 2.01: 5.1; 2.02: 6.39; 2.03: 5.971; 2.04: 5.9; 2.06: 8.7008; 2.07: 6.366; 2.08: 6.04; 2.10: 6.2; 2.11: 5.72; 2.14: 6.1 | [5 empty] | 6
| 1 | 3 | 2.01: 5.5; 2.02: 6.5; 2.03: 5.8248; 2.04: 6.1; 2.06: 8.3695; 2.07: 6.0963; 2.08: 5.78; 2.10: 5.8; 2.11: 5.84; 2.14: 6.5 | [5 empty] | 16
| 1 | 4 | 2.01: 5.8; 2.02: 6.45; 2.03: 5.8471; 2.04: 6.2; 2.06: 8.5528; 2.07: 6.0085; 2.08: 5.8; 2.10: 5.9; 2.11: 6.07; 2.14: 6.4 | [5 empty] | 6.0196
| 1 | 5 | 2.01: 6; 2.02: 6.4; 2.03: 5.8861; 2.04: 5.9; 2.06: 8.1727; 2.07: 6.0388; 2.08: 6.2; 2.10: 5.7; 2.11: 5.74; 2.14: 5.2 | [5 empty] | 53
| 1 | 6 | 2.01: 6.2; 2.02: 6.43; 2.03: 5.8781; 2.04: 6.9; 2.06: 8.3249; 2.07: 6.316; 2.08: 6.05; 2.10: 5.7; 2.11: 5.89; 2.14: 6
| Mean |  | 2.01: 5.7167; 2.02: 6.445; 2.03: 5.8864; 2.04: 6.2667; 2.06: 8.3878; 2.07: 6.1953; 2.08: 5.97; 2.10: 5.8167; 2.11: 5.8467; 2.14: 6.0333
| Median |  | 2.01: 5.75; 2.02: 6.44; 2.03: 5.8821; 2.04: 6.15; 2.06: 8.3472; 2.07: 6.2062; 2.08: 5.995; 2.10: 5.75; 2.11: 5.83; 2.14: 6.05
| Std Dev. |  | 2.01: 0.38687; 2.02: 0.047645; 2.03: 0.051339; 2.04: 0.40332; 2.06: 0.20433; 2.07: 0.16476; 2.08: 0.161; 2.10: 0.2137; 2.11: 0.12644; 2.14: 0.45898
| Rel.Std.Dev. |  | 2.01: 6.767%; 2.02: 0.7392%; 2.03: 0.8722%; 2.04: 6.436%; 2.06: 2.436%; 2.07: 2.659%; 2.08: 2.697%; 2.10: 3.674%; 2.11: 2.163%; 2.14: 7.607%
| PDM3 |  | 2.01: -5.033%; 2.02: 7.066%; 2.03: -2.213%; 2.04: 4.104%; 2.06: 39.34%; 2.07: 2.919%; 2.08: -0.8246%; 2.10: -3.372%; 2.11: -2.873%; 2.14: 0.2275%
| Z-Score (Absolute) |  | 2.01: 1.02; 2.02: 1.58; 2.03: 0.41; 2.04: 0.94; 2.06: 8.5; 2.07: 0.69; 2.08: 0.11; 2.10: 0.66; 2.11: 0.55; 2.14: 0.11
| Analytical results for Sn in OREAS 523b (Certified Value 5.22 ppm) | [27 empty] | Certified
Sn | Round | Replicate | Lab | Lab | Lab | Lab | Lab | Lab | Lab | Lab | Lab | Lab | Lab | Lab | Lab | Lab | Lab | Lab | Lab | Lab | Lab | Lab | Lab | Lab | Lab | Lab | Lab |  | 1
| No | No | 2.01 | 2.02 | 2.03 | 2.04 | 2.05 | 2.06 | 2.07 | 2.08 | 2.10 | 2.11 | 2.12 | 2.14 | 2.15 | 2.16 | 2.17 | 2.18 | 2.19 | 2.21 | 2.22 | 2.23 | 2.24 | 2.25 | 2.26 | 2.27 | 2.28 |  | ppm
|  |  | 4A*MS | 4A*MS | 4A*MS | 4A*OES | 4A*OES | 4A*OES/MS | 4A*MS | 4A*MS | 4A*MS | 4A*OES/MS | 4A*OES/MS | 4A*OES/MS | 4A*OES/MS | 4A*OES/MS | 4A*OES/MS | 4A*OES/MS | 4A*OES | 4A*OES/MS | 4A*MS | 4A*OES | 4A*OES/MS | 4A*OES/MS | 4A*OES/MS | 4A*MS | 4A*MS |  | 2
3
| 1 | 1 | 5 | 5.5 | 4.9844 | < 10 | < 5 | 5 | 5.4 | 6 | 5.3 | 5.1 | 4.2 | 5.5 | 5.1 | 4.9 | 5.2 | 5.3 | 5.1155 | 5.0342 | 5.3 | < 10 | 4.5 | 4.7 | 5.4 | 4.8 | 5.6 |  | 1
| 1 | 2 | 4.4 | 5.9 | 5.1989 | < 10 | < 5 | 5 | 5.5 | 5.9 | 5.4 | 5.2 | 5.2 | 5.3 | 5.2 | 4.6 | 5.1 | 5.2 | 5.316 | 5.0631 | 4.9 | < 10 | 4.8 | 4.9 | 5.6 | 4.5 | 5.5 |  | 11
| 1 | 3 | 4.6 | 5.8 | 5.0875 | < 10 | < 5 | 6 | 5.3 | 5.6 | 5.3 | 5.2 | 5.4 | 5.6 | 4.8 | 5.1 | 5.1 | 5.1 | 5.6599 | 4.9616 | 5.4 | < 10 | 4.7 | 4.8 | 5.3 | 4.6 | 5.5 |  | 16
| 1 | 4 | 4.6 | 5.8 | 5.1727 | < 10 | < 5 | 6 | 5.3 | 5.7 | 5.1 | 5 | 5 | 5.4 | 5.6 | 4.9 | 5.2 | 5.1 | 5.1047 | 4.7387 | 5.5 | 10 | 4.7 | 4.8 | 5.2 | 4.6 | 5.7 |  | 5.2234
| 1 | 5 | 4.8 | 5.7 | 5.1144 | < 10 | < 5 | 6 | 5.5 | 5.6 | 5.2 | 5.2 | 5.4 | 5.2 | 5.4 | 4.9 | 5.2 | 5.4 | 5.2358 | 4.8715 | 6.2 | < 10 | 4.6 | 4.7 | 5.3 | 4.5 | 5.8 |  | 54
| 1 | 6 | 4.8 | 5.9 | 5.0346 | < 10 | < 5 | 5 | 5.2 | 6.1 | 5.1 | 5.1 | 5.2 | 5.3 | 5.2 | 4.8 | 5.2 | 5.3 | 5.7221 | 5.0557 | 5.6 | < 10 | 4.3 | 4.9 | 5.6 | 4.8 | 5.6
| Mean |  | 4.7 | 5.7667 | 5.0987 |  |  | 5.5 | 5.3667 | 5.8167 | 5.2333 | 5.1333 | 5.0667 | 5.3833 | 5.2167 | 4.8667 | 5.1667 | 5.2333 | 5.359 | 4.9541 | 5.4833 | 10 | 4.6 | 4.8 | 5.4 | 4.6333 | 5.6167
| Median |  | 4.7 | 5.8 | 5.101 |  |  | 5.5 | 5.35 | 5.8 | 5.25 | 5.15 | 5.2 | 5.35 | 5.2 | 4.9 | 5.2 | 5.25 | 5.2759 | 4.9979 | 5.45 | 10 | 4.65 | 4.8 | 5.35 | 4.6 | 5.6
| Std Dev. |  | 0.20976 | 0.15055 | 0.081311 |  |  | 0.54772 | 0.12111 | 0.2137 | 0.12111 | 0.08165 | 0.45019 | 0.1472 | 0.27142 | 0.1633 | 0.05164 | 0.12111 | 0.26957 | 0.12798 | 0.42622 |  | 0.17889 | 0.089443 | 0.16733 | 0.13663 | 0.1169
| Rel.Std.Dev. |  | 4.463% | 2.611% | 1.595% |  |  | 9.959% | 2.257% | 3.674% | 2.314% | 1.591% | 8.885% | 2.734% | 5.203% | 3.355% | 0.9995% | 2.314% | 5.03% | 2.583% | 7.773% |  | 3.889% | 1.863% | 3.099% | 2.949% | 2.081%
| PDM3 |  | -10.02% | 10.4% | -2.387% |  |  | 5.295% | 2.742% | 11.36% | 0.1896% | -1.725% | -3.001% | 3.061% | -0.1294% | -6.83% | -1.087% | 0.1896% | 2.596% | -5.156% | 4.976% | 91.45% | -11.94% | -8.106% | 3.38% | -11.3% | 7.528%
| Z-Score (Absolute) |  | 1.45 | 1.87 | 0.21 | 0.52 | 8.3 | NA | 0.62 | 2.02 | 0.21 | 0.1 | 0.31 | 0.67 | 0.16 | 0.93 | 0 | 0.21 | 0.6 | 0.66 | 0.99 | NA | 1.76 | 1.14 | 0.73 | 1.66 | 1.4
Results from laboratories 2.06 and 2.23 were removed due to their 1 ppm reading resolution.
| Analytical results for Sr in OREAS 523b (Certified Value 163 ppm) | [27 empty] | Certified
Sr | Round | Replicate | Lab | Lab | Lab | Lab | Lab | Lab | Lab | Lab | Lab | Lab | Lab | Lab | Lab | Lab | Lab | Lab | Lab | Lab | Lab | Lab | Lab | Lab | Lab | Lab | Lab |  | 1
| No | No | 2.01 | 2.02 | 2.03 | 2.04 | 2.05 | 2.06 | 2.07 | 2.08 | 2.09 | 2.10 | 2.11 | 2.12 | 2.14 | 2.15 | 2.16 | 2.17 | 2.18 | 2.19 | 2.21 | 2.22 | 2.23 | 2.24 | 2.25 | 2.26 | 2.28 |  | ppm
|  |  | 4A*MS | 4A*MS | 4A*MS | 4A*OES | 4A*OES | 4A*OES/MS | 4A*OES/MS | 4A*MS | 4A*OES | 4A*MS | 4A*OES/MS | 4A*OES/MS | 4A*OES/MS | 4A*OES/MS | 4A*OES/MS | 4A*OES/MS | 4A*OES/MS | 4A*OES | 4A*OES/MS | 4A*MS | 4A*OES | 4A*OES/MS | 4A*OES/MS | 4A*OES/MS | 4A*OES |  | 0
0
| 1 | 1 | 148 | 170.03 | 153.3899 | 176 | 157.4 | 120 | 151 | 170 | 149.73 | 163.04 | 179 | 169 | 166 | 159.5 | 161.5 | 170.5 | 161.5 | 168.3063 | 181.9606 | 170.5 | 145 | 142 | 170.1 | 166.8 | 153 |  | 1
| 1 | 2 | 156 | 170.76 | 156.1686 | 182 | 157.7 | 74.6 | 151 | 164 | 151.27 | 171.26 | 180 | 167 | 162 | 159.5 | 157.5 | 166 | 158.5 | 167.8181 | 188.1761 | 174.4 | 147 | 149 | 167.8 | 169.4 | 148 |  | 21
| 1 | 3 | 152 | 174.24 | 152.8632 | 180 | 160.8 | 88.4 | 150 | 160 | 153.79 | 166.55 | 178 | 170 | 165.5 | 158 | 156 | 167 | 156.5 | 169.4449 | 179.7029 | 172.3 | 146 | 150 | 170.9 | 168 | 155 |  | 16
| 1 | 4 | 149 | 173.32 | 153.3391 | 181 | 158.4 | 111 | 147 | 168 | 151.88 | 165.35 | 179 | 165 | 164 | 164.5 | 161.5 | 171.5 | 158.5 | 167.1061 | 178.6385 | 168.6 | 146 | 148 | 166.7 | 167.3 | 153 |  | 163.0498
| 1 | 5 | 155 | 173.07 | 154.8562 | 181 | 159 | 104 | 151 | 164 | 155.4 | 164 | 179 | 169 | 161 | 162.5 | 155.5 | 166 | 160 | 169.8034 | 174.2882 | 180.1 | 145 | 144 | 166.1 | 165.3 | 139 |  | 55
| 1 | 6 | 157 | 172.63 | 156.0743 | 181 | 157.4 | 76.8 | 151 | 178 | 151.09 | 165.27 | 180 | 171 | 169.5 | 163 | 153 | 169 | 157.5 | 168.9229 | 184.3537 | 175.5 | 153 | 141 | 169.3 | 166.8 | 150
| Mean |  | 152.8333 | 172.3417 | 154.4486 | 180.1667 | 158.45 | 95.8 | 150.1667 | 167.3333 | 152.1933 | 165.9117 | 179.1667 | 168.5 | 164.6667 | 161.1667 | 157.5 | 168.3333 | 158.75 | 168.567 | 181.1867 | 173.5667 | 147 | 145.6667 | 168.4833 | 167.2667 | 149.6667
| Median |  | 153.5 | 172.85 | 154.1231 | 181 | 158.05 | 96.2 | 151 | 166 | 151.575 | 165.31 | 179 | 169 | 164.75 | 161 | 156.75 | 168 | 158.5 | 168.6146 | 180.8317 | 173.35 | 146 | 146 | 168.55 | 167.05 | 151.5
| Std Dev. |  | 3.7639 | 1.6137 | 1.4583 | 2.137 | 1.3111 | 18.7036 | 1.6021 | 6.2823 | 2.0527 | 2.8858 | 0.75277 | 2.1679 | 3.0605 | 2.5232 | 3.4205 | 2.3594 | 1.7819 | 1.0187 | 4.8118 | 4.0692 | 3.0332 | 3.8297 | 1.9209 | 1.3706 | 5.785
| Rel.Std.Dev. |  | 2.463% | 0.9363% | 0.9442% | 1.186% | 0.8275% | 19.52% | 1.067% | 3.754% | 1.349% | 1.739% | 0.4202% | 1.287% | 1.859% | 1.566% | 2.172% | 1.402% | 1.122% | 0.6044% | 2.656% | 2.344% | 2.063% | 2.629% | 1.14% | 0.8194% | 3.865%
| PDM3 |  | -6.266% | 5.699% | -5.275% | 10.5% | -2.821% | -41.24% | -7.901% | 2.627% | -6.658% | 1.755% | 9.885% | 3.343% | 0.9916% | -1.155% | -3.404% | 3.24% | -2.637% | 3.384% | 11.12% | 6.45% | -9.844% | -10.66% | 3.332% | 2.586% | -8.208%
| Z-Score (Absolute) |  | 1.04 | 0.67 | 0.9 | 1.36 | 0.55 | 6.05 | 1.27 | 0.23 | 1.1 | 0.11 | 1.27 | 0.34 | 0 | 0.31 | 0.63 | 0.32 | 0.52 | 0.34 | 1.45 | 0.78 | 1.55 | 1.67 | 0.34 | 0.23 | 1.32
| Analytical results for Ta in OREAS 523b (Certified Value 0.81 ppm) | [27 empty] | Certified
Ta | Round | Replicate | Lab | Lab | Lab | Lab | Lab | Lab | Lab | Lab | Lab | Lab | Lab | Lab | Lab | Lab | Lab | Lab | Lab | Lab | Lab | Lab | Lab | [5 empty] | 1
| No | No | 2.01 | 2.02 | 2.06 | 2.07 | 2.08 | 2.10 | 2.11 | 2.12 | 2.14 | 2.15 | 2.16 | 2.17 | 2.18 | 2.19 | 2.21 | 2.22 | 2.24 | 2.25 | 2.26 | 2.27 | 2.28 | [5 empty] | ppm
|  |  | 4A*MS | 4A*MS | 4A*OES/MS | 4A*MS | 4A*MS | 4A*MS | 4A*OES/MS | 4A*OES/MS | 4A*OES/MS | 4A*OES/MS | 4A*OES/MS | 4A*OES/MS | 4A*OES/MS | 4A*OES | 4A*OES/MS | 4A*OES/MS | 4A*OES/MS | 4A*OES/MS | 4A*OES/MS | 4A*MS | 4A*MS | [5 empty] | 2
2
| 1 | 1 | 1 | 0.85 | 0.5 | 0.8 | 0.74 | 0.84 | 0.77 | 1 | 0.94 | 0.93 | 0.89 | 0.87 | 0.79 | 0.73244 | 0.61395 | < 10 | 0.6 | 0.71 | 0.86 | 0.74 | 1.14 | [5 empty] | 1
| 1 | 2 | 0.9 | 1.02 | 0.6 | 0.82 | 0.71 | 0.81 | 0.76 | 1.2 | 0.89 | 0.87 | 0.83 | 0.86 | 0.76 | 0.73919 | 0.60765 | < 10 | 0.6 | 0.69 | 0.9 | 0.69 | 1.08 | [5 empty] | 34
| 1 | 3 | 1 | 0.91 | < 0.1 | 0.81 | 0.75 | 0.89 | 0.78 | 0.9 | 0.92 | 0.84 | 0.82 | 0.89 | 0.79 | 0.82025 | 0.70755 | < 10 | 0.6 | 0.79 | 0.92 | 0.74 | 1.14 | [5 empty] | 16
| 1 | 4 | 1 | 0.9 | 0.3 | 0.8 | 0.76 | 0.88 | 0.8 | 1 | 0.92 | 0.94 | 0.83 | 0.88 | 0.8 | 0.77859 | 0.71625 | < 10 | 0.6 | 0.7 | 0.86 | 0.68 | 1.13 | [5 empty] | 0.81045
| 1 | 5 | 1 | 0.96 | 0.2 | 0.82 | 0.77 | 0.79 | 0.81 | 1.1 | 0.88 | 0.91 | 0.83 | 0.89 | 0.77 | 0.83071 | 0.681 | < 10 | 0.6 | 0.69 | 0.86 | 0.67 | 1.09 | [5 empty] | 56
| 1 | 6 | 1 | 0.92 | 0.7 | 0.78 | 0.91 | 0.8 | 0.8 | 1 | 0.91 | 0.91 | 0.83 | 0.87 | 0.76 | 0.85755 | 0.5811 | < 10 | 0.6 | 0.8 | 0.91 | 0.71 | 1.03
| Mean |  | 0.98333 | 0.92667 | 0.46 | 0.805 | 0.77333 | 0.835 | 0.78667 | 1.0333 | 0.91 | 0.9 | 0.83833 | 0.87667 | 0.77833 | 0.79312 | 0.65125 |  | 0.6 | 0.73 | 0.885 | 0.705 | 1.1017
| Median |  | 1 | 0.915 | 0.5 | 0.805 | 0.755 | 0.825 | 0.79 | 1 | 0.915 | 0.91 | 0.83 | 0.875 | 0.78 | 0.79942 | 0.64748 |  | 0.6 | 0.705 | 0.88 | 0.7 | 1.11
| Std Dev. |  | 0.040825 | 0.05785 | 0.20736 | 0.015166 | 0.070048 | 0.042308 | 0.019664 | 0.10328 | 0.021909 | 0.037947 | 0.025626 | 0.012111 | 0.017224 | 0.051188 | 0.057433 |  | 0 | 0.05099 | 0.028107 | 0.030166 | 0.043551
| Rel.Std.Dev. |  | 4.152% | 6.243% | 45.08% | 1.884% | 9.058% | 5.067% | 2.5% | 9.995% | 2.408% | 4.216% | 3.057% | 1.381% | 2.213% | 6.454% | 8.819% |  | 0% | 6.985% | 3.176% | 4.279% | 3.953%
| PDM3 |  | 21.33% | 14.34% | -43.24% | -0.6721% | -4.579% | 3.03% | -2.934% | 27.5% | 12.28% | 11.05% | 3.441% | 8.171% | -3.962% | -2.138% | -19.64% |  | -25.97% | -9.926% | 9.199% | -13.01% | 35.93%
| Z-Score (Absolute) |  | NA | 1 | NA | 0.33 | 0.67 | 0 | 0.53 | NA | 0.82 | 0.71 | 0.04 | 0.46 | 0.62 | 0.46 | 2.01 | 45.54 | NA | 1.15 | 0.55 | 1.42 | 2.92
Results from laboratories 2.01, 2.06, 2.12 and 2.24 were removed due to their 0.1 ppm reading resolution.
| Analytical results for Tb in OREAS 523b (Certified Value 0.73 ppm) | [27 empty] | Certified
Tb | Round | Replicate | Lab | Lab | Lab | Lab | Lab | Lab | Lab | Lab | Lab | Lab | Lab | Lab | Lab | [13 empty] | 1
| No | No | 2.01 | 2.02 | 2.03 | 2.06 | 2.07 | 2.09 | 2.11 | 2.21 | 2.22 | 2.24 | 2.25 | 2.27 | 2.28 | [13 empty] | ppm
|  |  | 4A*MS | 4A*MS | 4A*MS | 4A*OES/MS | 4A*MS | 4A*MS | 4A*OES/MS | 4A*OES/MS | 4A*MS | 4A*OES/MS | 4A*OES/MS | 4A*MS | 4A*MS | [13 empty] | 2
3
| 1 | 1 | 0.8 | 0.73 | 0.71385 | 0.7 | 0.71 | 1.071 | 0.84 | 0.7087 | 0.76 | 0.5 | 0.65 | 0.75 | 0.74 | [13 empty] | 1
| 1 | 2 | 0.7 | 0.72 | 0.70207 | 0.7 | 0.71 | 1.0995 | 0.88 | 0.7148 | 0.72 | 0.6 | 0.65 | 0.74 | 0.72 | [13 empty] | 35
| 1 | 3 | 0.7 | 0.73 | 0.71267 | 0.7 | 0.72 | 1.0937 | 0.86 | 0.7019 | 0.75 | 0.6 | 0.61 | 0.76 | 0.76 | [13 empty] | 16
| 1 | 4 | 0.7 | 0.72 | 0.7116 | 0.8 | 0.69 | 1.1059 | 0.91 | 0.6789 | 0.75 | 0.6 | 0.6 | 0.77 | 0.76 | [13 empty] | 0.73164
| 1 | 5 | 0.8 | 0.75 | 0.71163 | 0.8 | 0.69 | 1.0944 | 0.83 | 0.6834 | 0.79 | 0.6 | 0.6 | 0.72 | 0.65 | [13 empty] | 57
| 1 | 6 | 0.8 | 0.74 | 0.70079 | 0.7 | 0.67 | 1.1194 | 0.86 | 0.7002 | 0.78 | 0.6 | 0.64 | 0.78 | 0.76
| Mean |  | 0.75 | 0.73167 | 0.70877 | 0.73333 | 0.69833 | 1.0973 | 0.86333 | 0.69798 | 0.75833 | 0.58333 | 0.625 | 0.75333 | 0.73167
| Median |  | 0.75 | 0.73 | 0.71161 | 0.7 | 0.7 | 1.0969 | 0.86 | 0.70105 | 0.755 | 0.6 | 0.625 | 0.755 | 0.75
| Std Dev. |  | 0.054772 | 0.01169 | 0.005759 | 0.05164 | 0.018348 | 0.016002 | 0.028752 | 0.014105 | 0.024833 | 0.040825 | 0.02429 | 0.021602 | 0.043089
| Rel.Std.Dev. |  | 7.303% | 1.598% | 0.8125% | 7.042% | 2.627% | 1.458% | 3.33% | 2.021% | 3.275% | 6.999% | 3.886% | 2.868% | 5.889%
| PDM3 |  | 2.51% | 0.003777% | -3.126% | 0.2316% | -4.552% | 49.98% | 18% | -4.6% | 3.649% | -20.27% | -14.58% | 2.965% | 0.003777%
| Z-Score (Absolute) |  | NA | 0 | 0.51 | NA | 0.75 | 8.22 | 2.96 | 0.76 | 0.6 | NA | 2.4 | 0.49 | 0
Results from laboratories 2.01, 2.06 and 2.24 were removed due to their 0.1 ppm reading resolution.
| Analytical results for Te in OREAS 523b (Certified Value 1.17 ppm) | [27 empty] | Certified
Te | Round | Replicate | Lab | Lab | Lab | Lab | Lab | Lab | Lab | Lab | Lab | Lab | Lab | Lab | Lab | Lab | Lab | Lab | Lab | Lab | Lab | Lab | Lab | Lab |  |  |  |  | 1
| No | No | 2.01 | 2.02 | 2.03 | 2.06 | 2.07 | 2.08 | 2.10 | 2.11 | 2.12 | 2.14 | 2.15 | 2.16 | 2.17 | 2.18 | 2.19 | 2.21 | 2.22 | 2.24 | 2.25 | 2.26 | 2.27 | 2.28 |  |  |  |  | ppm
|  |  | 4A*MS | 4A*MS | 4A*MS | 4A*OES/MS | 4A*MS | 4A*MS | 4A*MS | 4A*OES/MS | 4A*OES/MS | 4A*OES/MS | 4A*OES/MS | 4A*OES/MS | 4A*OES/MS | 4A*OES/MS | 4A*OES | 4A*OES/MS | 4A*MS | 4A*OES/MS | 4A*OES/MS | 4A*OES/MS | 4A*MS | 4A*MS |  |  |  |  | 2
3
| 1 | 1 | 1.17 | 1.2 | 1.1198 | 0.8 | 1.21 | 1.3 | 1.2 | 1.11 | 1.2 | 1.16 | 1.21 | 1.08 | 1.34 | 1.14 | 1.4752 | 1.0841 | 1.11 | 1.01 | 1.13 | 1.27 | 1.19 | 1.18 |  |  |  |  | 1
| 1 | 2 | 1.19 | 1.3 | 1.056 | 0.8 | 1.2 | 1.3 | 1.2 | 1.2 | 1.1 | 1.14 | 1.32 | 1.09 | 1.32 | 1.14 | 1.3013 | 1.0636 | 1.06 | 1.09 | 1.13 | 1.31 | 1.1 | 1.18 |  |  |  |  | 12
| 1 | 3 | 1.33 | 1.3 | 1.1309 | 0.4 | 1.19 | 1.5 | 1.2 | 1.08 | 1 | 1.2 | 1.05 | 1.1 | 1.21 | 1.07 | 1.1922 | 1.2552 | 1.1 | 1.1 | 1.07 | 1.32 | 1.09 | 1.21 |  |  |  |  | 16
| 1 | 4 | 1.24 | 1.4 | 1.0828 | 0.7 | 1.17 | 1.4 | 1.1 | 1.13 | 1.1 | 1.08 | 1.18 | 1.12 | 1.29 | 1.01 | 1.539 | 1.1587 | 1.1 | 1.07 | 1.11 | 1.26 | 1.12 | 1.22 |  |  |  |  | 1.1687
| 1 | 5 | 1.16 | 1.3 | 1.1075 | 0.7 | 1.22 | 1.2 | 1.2 | 1.12 | 1.1 | 1.13 | 1.17 | 1.13 | 1.25 | 1.19 | 1.6226 | 1.0141 | 1.18 | 1.13 | 1.09 | 1.33 | 1.13 | 1.25 |  |  |  |  | 58
| 1 | 6 | 1.22 | 1.3 | 1.055 | 0.9 | 1.12 | 1 | 1.2 | 1.21 | 1 | 1.16 | 1.35 | 1.13 | 1.26 | 1.21 | 1.2636 | 1.0959 | 1.2 | 1.07 | 1.11 | 1.27 | 1.18 | 0.31
| Mean |  | 1.2183 | 1.3 | 1.092 | 0.71667 | 1.185 | 1.2833 | 1.1833 | 1.1417 | 1.0833 | 1.145 | 1.2133 | 1.1083 | 1.2783 | 1.1267 | 1.399 | 1.1119 | 1.125 | 1.0783 | 1.1067 | 1.2933 | 1.135 | 1.0583
| Median |  | 1.205 | 1.3 | 1.0951 | 0.75 | 1.195 | 1.3 | 1.2 | 1.125 | 1.1 | 1.15 | 1.195 | 1.11 | 1.275 | 1.14 | 1.3883 | 1.09 | 1.105 | 1.08 | 1.11 | 1.29 | 1.125 | 1.195
| Std Dev. |  | 0.062423 | 0.063246 | 0.032486 | 0.17224 | 0.036194 | 0.17224 | 0.040825 | 0.051929 | 0.075277 | 0.039875 | 0.1093 | 0.02137 | 0.047924 | 0.075011 | 0.17089 | 0.084438 | 0.053572 | 0.040208 | 0.023381 | 0.030111 | 0.041352 | 0.36755
| Rel.Std.Dev. |  | 5.124% | 4.865% | 2.975% | 24.03% | 3.054% | 13.42% | 3.45% | 4.549% | 6.949% | 3.483% | 9.008% | 1.928% | 3.749% | 6.658% | 12.21% | 7.594% | 4.762% | 3.729% | 2.113% | 2.328% | 3.643% | 34.73%
| PDM3 |  | 4.249% | 11.24% | -6.562% | -38.68% | 1.396% | 9.811% | 1.254% | -2.311% | -7.303% | -2.026% | 3.821% | -5.164% | 9.383% | -3.595% | 19.71% | -4.855% | -3.738% | -7.731% | -5.306% | 10.67% | -2.882% | -9.442%
| Z-Score (Absolute) |  | 1.06 | 2.14 | 0.61 | 5.59 | 0.62 | 1.92 | 0.6 | 0.04 | 0.73 | 0.09 | 0.99 | 0.4 | 1.86 | 0.15 | 3.46 | 0.35 | 0.18 | 0.8 | 0.42 | 2.06 | 0.04 | 1.06
| Analytical results for Th in OREAS 523b (Certified Value 11.9 ppm) | [27 empty] | Certified
Th | Round | Replicate | Lab | Lab | Lab | Lab | Lab | Lab | Lab | Lab | Lab | Lab | Lab | Lab | Lab | Lab | Lab | Lab | Lab | Lab | Lab | Lab | Lab | Lab |  |  |  |  | 1
| No | No | 2.01 | 2.02 | 2.03 | 2.06 | 2.07 | 2.08 | 2.10 | 2.11 | 2.12 | 2.14 | 2.15 | 2.16 | 2.17 | 2.18 | 2.19 | 2.21 | 2.22 | 2.24 | 2.25 | 2.26 | 2.27 | 2.28 |  |  |  |  | ppm
|  |  | 4A*MS | 4A*MS | 4A*MS | 4A*OES/MS | 4A*MS | 4A*MS | 4A*MS | 4A*OES/MS | 4A*OES/MS | 4A*OES/MS | 4A*OES/MS | 4A*OES/MS | 4A*OES/MS | 4A*OES/MS | 4A*OES | 4A*OES/MS | 4A*MS | 4A*OES/MS | 4A*OES/MS | 4A*OES/MS | 4A*MS | 4A*MS |  |  |  |  | 1
2
| 1 | 1 | 9.2 | 13.31 | 11.3316 | 7.9 | 12.08 | 12.7 | 12.5 | 13 | 11.7 | 12.45 | 11.55 | 13.05 | 11.5 | 11.65 | 12.2551 | 9.8052 | 12.67 | 8.8 | 11.5 | 11.8 | 11.96 | 11.18 |  |  |  |  | 1
| 1 | 2 | 8.8 | 13.43 | 11.3511 | 7.8 | 11.63 | 12.2 | 12.78 | 13.6 | 12.1 | 12.2 | 11.05 | 12.6 | 11.3 | 11.5 | 12.255 | 10.2297 | 12.3 | 9.9 | 11.8 | 12.2 | 11.84 | 10.74 |  |  |  |  | 37
| 1 | 3 | 9.4 | 13.27 | 11.4306 | 7.2 | 12.32 | 11.9 | 12.38 | 12.8 | 12.4 | 12.45 | 10.55 | 12.6 | 11.7 | 11.15 | 13.2497 | 10.0317 | 13.05 | 9.1 | 11 | 12 | 12.11 | 11.66 |  |  |  |  | 16
| 1 | 4 | 9.8 | 13.38 | 11.2467 | 7 | 11.34 | 12.3 | 12.26 | 13.6 | 11.7 | 12.45 | 12.3 | 13.1 | 11.8 | 11.1 | 12.5788 | 9.6748 | 12.62 | 8.9 | 11.4 | 11.7 | 11.92 | 11.42 |  |  |  |  | 11.8825
| 1 | 5 | 10.1 | 13.16 | 11.2782 | 7.1 | 12.34 | 12.3 | 12.11 | 12.6 | 12.8 | 12.1 | 12.05 | 12.9 | 11.35 | 11.45 | 13.0135 | 9.5595 | 13.21 | 8.6 | 11 | 12.4 | 11.69 | 9.39 |  |  |  |  | 59
| 1 | 6 | 11.2 | 13.03 | 11.3746 | 9.6 | 11.49 | 13.2 | 12.18 | 13 | 12.3 | 12.35 | 11.55 | 12.95 | 11.4 | 10.5 | 12.8931 | 10.2025 | 13.13 | 9 | 11.9 | 12.2 | 12.35 | 10.52
| Mean |  | 9.75 | 13.2633 | 11.3355 | 7.7667 | 11.8667 | 12.4333 | 12.3683 | 13.1 | 12.1667 | 12.3333 | 11.5083 | 12.8667 | 11.5083 | 11.225 | 12.7075 | 9.9172 | 12.83 | 9.05 | 11.4333 | 12.05 | 11.9783 | 10.8183
| Median |  | 9.6 | 13.29 | 11.3414 | 7.5 | 11.855 | 12.3 | 12.32 | 13 | 12.2 | 12.4 | 11.55 | 12.925 | 11.45 | 11.3 | 12.7359 | 9.9184 | 12.86 | 8.95 | 11.45 | 12.1 | 11.94 | 10.96
| Std Dev. |  | 0.84321 | 0.14747 | 0.066329 | 0.97297 | 0.43597 | 0.45461 | 0.24531 | 0.41473 | 0.4274 | 0.15055 | 0.64064 | 0.21833 | 0.20104 | 0.41322 | 0.41184 | 0.27979 | 0.35592 | 0.45056 | 0.38297 | 0.26646 | 0.22868 | 0.81688
| Rel.Std.Dev. |  | 8.648% | 1.112% | 0.5851% | 12.53% | 3.674% | 3.656% | 1.983% | 3.166% | 3.513% | 1.221% | 5.567% | 1.697% | 1.747% | 3.681% | 3.241% | 2.821% | 2.774% | 4.979% | 3.35% | 2.211% | 1.909% | 7.551%
| PDM3 |  | -17.95% | 11.62% | -4.604% | -34.64% | -0.1333% | 4.636% | 4.089% | 10.25% | 2.391% | 3.794% | -3.149% | 8.282% | -3.149% | -5.533% | 6.943% | -16.54% | 7.974% | -23.84% | -3.78% | 1.41% | 0.8064% | -8.956%
| Z-Score (Absolute) |  | 2.42 | 1.34 | 0.73 | NA | 0.16 | 0.45 | 0.38 | 1.16 | 0.16 | 0.34 | 0.54 | 0.91 | 0.54 | 0.84 | 0.74 | 2.25 | 0.87 | NA | 0.62 | 0.04 | 0.04 | 1.28
Results from laboratories 2.06 and 2.24 were removed due to their 0.1 ppm reading resolution.
| Analytical results for Ti in OREAS 523b (Certified Value 0.32 wt.%) | [27 empty] | Certified
Ti | Round | Replicate | Lab | Lab | Lab | Lab | Lab | Lab | Lab | Lab | Lab | Lab | Lab | Lab | Lab | Lab | Lab | Lab | Lab | Lab | Lab | Lab | Lab | Lab | Lab | Lab | Lab | Lab | 1
| No | No | 2.01 | 2.02 | 2.03 | 2.04 | 2.05 | 2.06 | 2.07 | 2.08 | 2.09 | 2.10 | 2.11 | 2.12 | 2.14 | 2.15 | 2.16 | 2.17 | 2.18 | 2.19 | 2.21 | 2.22 | 2.23 | 2.24 | 2.25 | 2.26 | 2.27 | 2.28 | wt.%
|  |  | 4A*MS | 4A*OES | 4A*MS | 4A*OES | 4A*OES | 4A*OES/MS | 4A*OES/MS | 4A*OES | 4A*OES | 4A*MS | 4A*OES/MS | 4A*OES/MS | 4A*OES/MS | 4A*OES/MS | 4A*OES/MS | 4A*OES/MS | 4A*OES/MS | 4A*OES | 4A*OES/MS | 4A*OES/MS | 4A*OES | 4A*OES/MS | 4A*OES/MS | 4A*OES/MS | 4A*OES | 4A*OES | 3
3
| 1 | 1 | 0.306 | 0.3239 | 0.32075 | 0.265 | 0.33 | 0.34 | 0.297 | 0.28 | 0.26976 | 0.3142 | 0.31 | 0.318 | 0.339 | 0.329 | 0.347 | 0.337 | 0.322 | 0.35527 | 0.30422 | 0.36 | 0.279 | 0.271 | 0.29 | 0.33 | 0.245 | 0.336 | 1
| 1 | 2 | 0.287 | 0.3255 | 0.33489 | 0.26952 | 0.32 | 0.345 | 0.297 | 0.277 | 0.26664 | 0.3283 | 0.32 | 0.325 | 0.336 | 0.341 | 0.323 | 0.336 | 0.312 | 0.36522 | 0.31173 | 0.33 | 0.29 | 0.286 | 0.3 | 0.34 | 0.243 | 0.337 | 38
| 1 | 3 | 0.308 | 0.3303 | 0.32165 | 0.26593 | 0.33 | 0.302 | 0.297 | 0.289 | 0.26185 | 0.3376 | 0.31 | 0.324 | 0.342 | 0.334 | 0.32 | 0.332 | 0.312 | 0.35524 | 0.31478 | 0.34 | 0.284 | 0.288 | 0.29 | 0.34 | 0.263 | 0.336 | 16
| 1 | 4 | 0.293 | 0.3352 | 0.31987 | 0.26602 | 0.33 | 0.318 | 0.294 | 0.281 | 0.26299 | 0.3306 | 0.32 | 0.326 | 0.34 | 0.326 | 0.327 | 0.343 | 0.321 | 0.35781 | 0.30986 | 0.33 | 0.277 | 0.288 | 0.29 | 0.33 | 0.233 | 0.333 | 0.31963
| 1 | 5 | 0.298 | 0.3366 | 0.32878 | 0.26884 | 0.33 | 0.31 | 0.302 | 0.299 | 0.26617 | 0.3107 | 0.32 | 0.324 | 0.331 | 0.321 | 0.327 | 0.323 | 0.318 | 0.36896 | 0.31389 | 0.33 | 0.284 | 0.276 | 0.3 | 0.34 | 0.241 | 0.345 | 60
| 1 | 6 | 0.298 | 0.3337 | 0.3327 | 0.27364 | 0.32 | 0.35 | 0.295 | 0.344 | 0.26977 | 0.3171 | 0.32 | 0.328 | 0.35 | 0.338 | 0.328 | 0.334 | 0.323 | 0.37126 | 0.31475 | 0.35 | 0.3 | 0.269 | 0.3 | 0.34 | 0.249 | 0.331
| Mean |  | 0.29833 | 0.33087 | 0.32644 | 0.26816 | 0.32667 | 0.3275 | 0.297 | 0.295 | 0.2662 | 0.32308 | 0.31667 | 0.32417 | 0.33967 | 0.3315 | 0.32867 | 0.33417 | 0.318 | 0.36229 | 0.31154 | 0.34 | 0.28567 | 0.27967 | 0.295 | 0.33667 | 0.24567 | 0.33633
| Median |  | 0.298 | 0.332 | 0.32522 | 0.26743 | 0.33 | 0.329 | 0.297 | 0.285 | 0.26641 | 0.3227 | 0.32 | 0.3245 | 0.3395 | 0.3315 | 0.327 | 0.335 | 0.3195 | 0.36151 | 0.31281 | 0.335 | 0.284 | 0.281 | 0.295 | 0.34 | 0.244 | 0.336
| Std Dev. |  | 0.0078655 | 0.0052409 | 0.0065495 | 0.0032221 | 0.005164 | 0.020077 | 0.0027568 | 0.02529 | 0.0033124 | 0.010607 | 0.005164 | 0.0033714 | 0.0063456 | 0.0075565 | 0.0094798 | 0.0066156 | 0.0049396 | 0.0071071 | 0.0040667 | 0.012649 | 0.0083586 | 0.0087331 | 0.0054772 | 0.005164 | 0.010013 | 0.0048028
| Rel.Std.Dev. |  | 2.636% | 1.584% | 2.006% | 1.202% | 1.581% | 6.13% | 0.9282% | 8.573% | 1.244% | 3.283% | 1.631% | 1.04% | 1.868% | 2.279% | 2.884% | 1.98% | 1.553% | 1.962% | 1.305% | 3.72% | 2.926% | 3.123% | 1.857% | 1.534% | 4.076% | 1.428%
| PDM3 |  | -6.662% | 3.516% | 2.132% | -16.1% | 2.202% | 2.463% | -7.079% | -7.705% | -16.72% | 1.081% | -0.9262% | 1.42% | 6.27% | 3.715% | 2.828% | 4.549% | -0.5091% | 13.35% | -2.53% | 6.374% | -10.63% | -12.5% | -7.705% | 5.331% | -23.14% | 5.227%
| Z-Score (Absolute) |  | 1.32 | 0.38 | 0.15 | 2.91 | 0.16 | 0.2 | 1.39 | 1.5 | 3.01 | 0.03 | 0.36 | 0.03 | 0.84 | 0.41 | 0.26 | 0.55 | 0.29 | 2.03 | 0.63 | 0.86 | 1.99 | 2.3 | 1.5 | 0.68 | 4.08 | 0.67
| Analytical results for Tl in OREAS 523b (Certified Value 0.68 ppm) | [27 empty] | Certified
Tl | Round | Replicate | Lab | Lab | Lab | Lab | Lab | Lab | Lab | Lab | Lab | Lab | Lab | Lab | Lab | Lab | Lab | Lab | Lab | Lab | Lab | Lab | Lab | Lab |  |  |  |  | 1
| No | No | 2.01 | 2.02 | 2.03 | 2.06 | 2.07 | 2.08 | 2.10 | 2.11 | 2.12 | 2.14 | 2.15 | 2.16 | 2.17 | 2.18 | 2.19 | 2.21 | 2.22 | 2.24 | 2.25 | 2.26 | 2.27 | 2.28 |  |  |  |  | ppm
|  |  | 4A*MS | 4A*MS | 4A*MS | 4A*OES/MS | 4A*MS | 4A*MS | 4A*MS | 4A*OES/MS | 4A*OES/MS | 4A*OES/MS | 4A*OES/MS | 4A*OES/MS | 4A*OES/MS | 4A*OES/MS | 4A*OES | 4A*OES/MS | 4A*OES/MS | 4A*OES/MS | 4A*OES/MS | 4A*OES/MS | 4A*MS | 4A*MS |  |  |  |  | 2
3
| 1 | 1 | 0.7 | 0.77 | 0.64089 | 0.67 | 0.72 | 0.69 | 0.71 | 0.69 | 0.3 | 0.71 | 0.7 | 0.69 | 0.64 | 0.7 | 0.68357 | 0.6463 | < 5 | 0.67 | 0.66 | 0.69 | 0.69 | 0.74 |  |  |  |  | 1
| 1 | 2 | 0.64 | 0.74 | 0.62303 | 0.68 | 0.69 | 0.72 | 0.71 | 0.71 | 0.5 | 0.7 | 0.68 | 0.64 | 0.63 | 0.68 | 0.69816 | 0.6408 | < 5 | 0.74 | 0.66 | 0.68 | 0.68 | 0.72 |  |  |  |  | 39
| 1 | 3 | 0.66 | 0.73 | 0.65682 | 0.66 | 0.68 | 0.65 | 0.71 | 0.7 | 0.4 | 0.71 | 0.62 | 0.65 | 0.65 | 0.68 | 0.69243 | 0.6315 | < 5 | 0.69 | 0.61 | 0.68 | 0.69 | 0.74 |  |  |  |  | 16
| 1 | 4 | 0.69 | 0.75 | 0.63893 | 0.71 | 0.69 | 0.71 | 0.65 | 0.73 | 0.3 | 0.7 | 0.75 | 0.65 | 0.64 | 0.73 | 0.69635 | 0.6336 | < 5 | 0.69 | 0.62 | 0.72 | 0.68 | 0.74 |  |  |  |  | 0.68279
| 1 | 5 | 0.72 | 0.73 | 0.65611 | 0.71 | 0.7 | 0.7 | 0.68 | 0.69 | 0.5 | 0.66 | 0.72 | 0.64 | 0.64 | 0.69 | 0.6861 | 0.6505 | < 5 | 0.68 | 0.65 | 0.68 | 0.67 | 0.72 |  |  |  |  | 61
| 1 | 6 | 0.67 | 0.67 | 0.64907 | 0.67 | 0.67 | 0.72 | 0.72 | 0.7 | 0.4 | 0.7 | 0.63 | 0.64 | 0.65 | 0.66 | 0.68229 | 0.6504 | < 5 | 0.66 | 0.63 | 0.69 | 0.69 | 0.71
| Mean |  | 0.68 | 0.73167 | 0.64414 | 0.68333 | 0.69167 | 0.69833 | 0.69667 | 0.70333 | 0.4 | 0.69667 | 0.68333 | 0.65167 | 0.64167 | 0.69 | 0.68982 | 0.64218 |  | 0.68833 | 0.63833 | 0.69 | 0.68333 | 0.72833
| Median |  | 0.68 | 0.735 | 0.64498 | 0.675 | 0.69 | 0.705 | 0.71 | 0.7 | 0.4 | 0.7 | 0.69 | 0.645 | 0.64 | 0.685 | 0.68926 | 0.64355 |  | 0.685 | 0.64 | 0.685 | 0.685 | 0.73
| Std Dev. |  | 0.028983 | 0.033714 | 0.012742 | 0.021602 | 0.017224 | 0.026394 | 0.026583 | 0.015055 | 0.089443 | 0.018619 | 0.050859 | 0.019408 | 0.0075277 | 0.023664 | 0.0067619 | 0.0082867 |  | 0.027869 | 0.02137 | 0.015492 | 0.008165 | 0.013292
| Rel.Std.Dev. |  | 4.262% | 4.608% | 1.978% | 3.161% | 2.49% | 3.78% | 3.816% | 2.141% | 22.36% | 2.673% | 7.443% | 2.978% | 1.173% | 3.43% | 0.9802% | 1.29% |  | 4.049% | 3.348% | 2.245% | 1.195% | 1.825%
| PDM3 |  | -0.4087% | 7.158% | -5.661% | 0.07952% | 1.3% | 2.276% | 2.032% | 3.009% | -41.42% | 2.032% | 0.07952% | -4.558% | -6.023% | 1.056% | 1.029% | -5.947% |  | 0.8118% | -6.511% | 1.056% | 0.07952% | 6.67%
| Z-Score (Absolute) |  | 0.78 | 3.31 | 3.62 | 0.51 | 0.15 | 0.67 | 0.54 | 1.07 | NA | 0.54 | 0.51 | 3.02 | 3.81 | 0.01 | 0 | 3.77 | 143.33 | 0.12 | 4.08 | 0.01 | 0.51 | 3.05
Results from laboratory 2.12 were removed due to their 0.1 ppm reading resolution.
| Analytical results for Tm in OREAS 523b (Certified Value 0.27 ppm) | [27 empty] | Certified
Tm | Round | Replicate | 2.01: Lab; 2.02: Lab; 2.03: Lab; 2.06: Lab; 2.07: Lab; 2.08: Lab; 2.10: Lab; 2.11: Lab; 2.12: Lab; 2.14: Lab |  |  |  |  | 1
| No | No | 2.01: 2.01; 2.02: 2.02; 2.03: 2.03; 2.06: 2.06; 2.07: 2.09; 2.08: 2.21; 2.10: 2.22; 2.11: 2.24; 2.12: 2.27; 2.14: 2.28 |  |  |  |  | ppm
|  |  | 2.01: 4A*MS; 2.02: 4A*MS; 2.03: 4A*MS; 2.06: 4A*OES/MS; 2.07: 4A*MS; 2.08: 4A*OES/MS; 2.10: 4A*MS; 2.11: 4A*OES/MS; 2.12: 4A*MS; 2.14: 4A*MS |  |  |  |  | 2
3
| 1 | 1 | 2.01: 0.2; 2.02: 0.34; 2.03: 0.24048; 2.06: 0.3; 2.07: 0.37729; 2.08: 0.257; 2.10: 0.26; 2.11: 0.2; 2.12: 0.27; 2.14: 0.28 |  |  |  |  | 1
| 1 | 2 | 2.01: 0.2; 2.02: 0.28; 2.03: 0.24291; 2.06: 0.3; 2.07: 0.37297; 2.08: 0.2687; 2.10: 0.25; 2.11: 0.3; 2.12: 0.26; 2.14: 0.26 |  |  |  |  | 7
| 1 | 3 | 2.01: 0.3; 2.02: 0.27; 2.03: 0.23382; 2.06: 0.3; 2.07: 0.37453; 2.08: 0.2554; 2.10: 0.26; 2.11: 0.2; 2.12: 0.27; 2.14: 0.27 |  |  |  |  | 16
| 1 | 4 | 2.01: 0.3; 2.02: 0.27; 2.03: 0.23584; 2.06: 0.3; 2.07: 0.36225; 2.08: 0.2574; 2.10: 0.26; 2.11: 0.3; 2.12: 0.28; 2.14: 0.27 |  |  |  |  | 0.2662
| 1 | 5 | 2.01: 0.3; 2.02: 0.27; 2.03: 0.22645; 2.06: 0.3; 2.07: 0.3825; 2.08: 0.2566; 2.10: 0.27; 2.11: 0.2; 2.12: 0.26; 2.14: 0.25 |  |  |  |  | 62
| 1 | 6 | 2.01: 0.3; 2.02: 0.28; 2.03: 0.23885; 2.06: 0.2; 2.07: 0.3653; 2.08: 0.2668; 2.10: 0.27; 2.11: 0.2; 2.12: 0.27; 2.14: 0.27
| Mean |  | 2.01: 0.26667; 2.02: 0.285; 2.03: 0.23639; 2.06: 0.28333; 2.07: 0.37247; 2.08: 0.26032; 2.10: 0.26167; 2.11: 0.23333; 2.12: 0.26833; 2.14: 0.26667
| Median |  | 2.01: 0.3; 2.02: 0.275; 2.03: 0.23735; 2.06: 0.3; 2.07: 0.37375; 2.08: 0.2572; 2.10: 0.26; 2.11: 0.2; 2.12: 0.27; 2.14: 0.27
| Std Dev. |  | 2.01: 0.05164; 2.02: 0.027386; 2.03: 0.0058487; 2.06: 0.040825; 2.07: 0.0075375; 2.08: 0.0058277; 2.10: 0.0075277; 2.11: 0.05164; 2.12: 0.0075277; 2.14: 0.010328
| Rel.Std.Dev. |  | 2.01: 19.36%; 2.02: 9.609%; 2.03: 2.474%; 2.06: 14.41%; 2.07: 2.024%; 2.08: 2.239%; 2.10: 2.877%; 2.11: 22.13%; 2.12: 2.805%; 2.14: 3.873%
| PDM3 |  | 2.01: 0.1766%; 2.02: 7.064%; 2.03: -11.2%; 2.06: 6.438%; 2.07: 39.92%; 2.08: -2.209%; 2.10: -1.702%; 2.11: -12.35%; 2.12: 0.8027%; 2.14: 0.1766%
| Z-Score (Absolute) |  | 2.01: NA; 2.02: 1.95; 2.03: 3.21; 2.06: NA; 2.07: 11.24; 2.08: 0.67; 2.10: 0.53; 2.11: NA; 2.12: 0.18; 2.14: 0
Results from laboratories 2.01, 2.06 and 2.24 were removed due to their 0.1 ppm reading resolution.
| Analytical results for U in OREAS 523b (Certified Value 18.3 ppm) | [27 empty] | Certified
U | Round | Replicate | Lab | Lab | Lab | Lab | Lab | Lab | Lab | Lab | Lab | Lab | Lab | Lab | Lab | Lab | Lab | Lab | Lab | Lab | Lab | Lab | Lab | Lab |  |  |  |  | 1
| No | No | 2.01 | 2.02 | 2.03 | 2.06 | 2.07 | 2.08 | 2.10 | 2.11 | 2.12 | 2.14 | 2.15 | 2.16 | 2.17 | 2.18 | 2.19 | 2.21 | 2.22 | 2.24 | 2.25 | 2.26 | 2.27 | 2.28 |  |  |  |  | ppm
|  |  | 4A*MS | 4A*MS | 4A*MS | 4A*OES/MS | 4A*MS | 4A*MS | 4A*MS | 4A*OES/MS | 4A*OES/MS | 4A*OES/MS | 4A*OES/MS | 4A*OES/MS | 4A*OES/MS | 4A*OES/MS | 4A*OES | 4A*OES/MS | 4A*MS | 4A*OES/MS | 4A*OES/MS | 4A*OES/MS | 4A*MS | 4A*MS |  |  |  |  | 1
2
| 1 | 1 | 18.2 | 18.89 | 17.839 | 17.3 | 20.52 | 19.4 | 17.67 | 14.7 | 18.1 | 20.1 | 17.6 | 20.3 | 18.2 | 18.3 | 17.3287 | 17.0221 | 15.7 | 17 | 17 | 19.3 | 18.52 | 19.35 |  |  |  |  | 1
| 1 | 2 | 17.5 | 19.07 | 17.7153 | 18.1 | 19.37 | 18.5 | 17.39 | 15.4 | 18.4 | 19.8 | 17.2 | 19 | 17.7 | 18.8 | 17.9698 | 17.5035 | 14.8 | 19 | 17.4 | 19.1 | 18.49 | 18.96 |  |  |  |  | 41
| 1 | 3 | 17.6 | 18.73 | 18.1091 | 17.9 | 20.78 | 18.5 | 17.25 | 15 | 18.6 | 20.3 | 16.5 | 19.3 | 18.2 | 17.4 | 17.9914 | 16.816 | 15.6 | 17.6 | 16.9 | 19.1 | 18.83 | 19.5 |  |  |  |  | 16
| 1 | 4 | 18.2 | 18.82 | 17.6186 | 17.1 | 18.86 | 18.8 | 16.74 | 15.6 | 18.7 | 19.8 | 18.2 | 19.4 | 18.4 | 17.4 | 17.7759 | 16.7002 | 15.4 | 18.1 | 16.9 | 19.6 | 18.45 | 19.4 |  |  |  |  | 18.2715
| 1 | 5 | 18.4 | 18.78 | 18.052 | 17.4 | 19.82 | 18.6 | 17.49 | 14.2 | 18.8 | 19.2 | 17.7 | 19 | 17.3 | 18.2 | 17.3414 | 16.6431 | 16.3 | 17.4 | 16.9 | 19.9 | 18.24 | 17.53 |  |  |  |  | 63
| 1 | 6 | 18.7 | 18.93 | 17.8618 | 16.8 | 19.12 | 18.6 | 17.47 | 15 | 18.9 | 19.8 | 18 | 19.2 | 17.8 | 18.4 | 17.8818 | 17.0939 | 16.1 | 17.3 | 17.5 | 19.6 | 18.79 | 17.56
| Mean |  | 18.1 | 18.87 | 17.866 | 17.4333 | 19.745 | 18.7333 | 17.335 | 14.9833 | 18.5833 | 19.8333 | 17.5333 | 19.3667 | 17.9333 | 18.0833 | 17.7148 | 16.9631 | 15.65 | 17.7333 | 17.1 | 19.4333 | 18.5533 | 18.7167
| Median |  | 18.2 | 18.855 | 17.8504 | 17.35 | 19.595 | 18.6 | 17.43 | 15 | 18.65 | 19.8 | 17.65 | 19.25 | 18 | 18.25 | 17.8288 | 16.919 | 15.65 | 17.5 | 16.95 | 19.45 | 18.505 | 19.155
| Std Dev. |  | 0.46476 | 0.12182 | 0.18887 | 0.48854 | 0.77356 | 0.34448 | 0.3221 | 0.49967 | 0.29269 | 0.37238 | 0.6121 | 0.48442 | 0.40825 | 0.56716 | 0.30385 | 0.31805 | 0.53198 | 0.72019 | 0.27568 | 0.32042 | 0.22205 | 0.92595
| Rel.Std.Dev. |  | 2.568% | 0.6456% | 1.057% | 2.802% | 3.918% | 1.839% | 1.858% | 3.335% | 1.575% | 1.878% | 3.491% | 2.501% | 2.276% | 3.136% | 1.715% | 1.875% | 3.399% | 4.061% | 1.612% | 1.649% | 1.197% | 4.947%
| PDM3 |  | -0.9385% | 3.276% | -2.219% | -4.587% | 8.065% | 2.528% | -5.125% | -18% | 1.707% | 8.548% | -4.04% | 5.994% | -1.851% | -1.03% | -3.047% | -7.161% | -14.35% | -2.945% | -6.412% | 6.359% | 1.543% | 2.437%
| Z-Score (Absolute) |  | 0.09 | 0.84 | 0.14 | 0.56 | 1.7 | 0.71 | 0.66 | 2.95 | 0.56 | 1.78 | 0.46 | 1.33 | 0.07 | 0.07 | 0.29 | 1.02 | 2.3 | 0.27 | 0.89 | 1.39 | 0.53 | 0.69
| Analytical results for V in OREAS 523b (Certified Value 105 ppm) | [27 empty] | Certified
V | Round | Replicate | Lab | Lab | Lab | Lab | Lab | Lab | Lab | Lab | Lab | Lab | Lab | Lab | Lab | Lab | Lab | Lab | Lab | Lab | Lab | Lab | Lab | Lab | Lab | Lab | Lab | Lab | 1
| No | No | 2.01 | 2.02 | 2.03 | 2.04 | 2.05 | 2.06 | 2.07 | 2.08 | 2.09 | 2.10 | 2.11 | 2.12 | 2.14 | 2.15 | 2.16 | 2.17 | 2.18 | 2.19 | 2.21 | 2.22 | 2.23 | 2.24 | 2.25 | 2.26 | 2.27 | 2.28 | ppm
|  |  | 4A*MS | 4A*OES | 4A*MS | 4A*OES | 4A*OES | 4A*OES/MS | 4A*OES/MS | 4A*OES | 4A*OES | 4A*MS | 4A*OES/MS | 4A*OES/MS | 4A*OES/MS | 4A*OES/MS | 4A*OES/MS | 4A*OES/MS | 4A*OES/MS | 4A*OES | 4A*OES/MS | 4A*OES/MS | 4A*OES | 4A*OES/MS | 4A*OES/MS | 4A*OES/MS | 4A*OES | 4A*OES | 0
0
| 1 | 1 | 103 | 104 | 102.7486 | 101.5 | 99.84 | 109 | 103 | 120 | 98.0166 | 102 | 105 | 94 | 105 | 105 | 109 | 109 | 103 | 111.9969 | 115.2286 | 108 | 91 | 100 | 101 | 107 | 85 | 110 | 1
| 1 | 2 | 103 | 101 | 107.5871 | 105.6 | 100.3 | 109 | 103 | 112 | 96.6402 | 108 | 109 | 98 | 106 | 109 | 104 | 106 | 102 | 114.0025 | 114.9104 | 108 | 97 | 108 | 106 | 108 | 83 | 110 | 42
| 1 | 3 | 105 | 107 | 103.7545 | 101.5 | 100.4 | 93 | 103 | 113 | 98.8468 | 98 | 106 | 97 | 106 | 105 | 103 | 107 | 102 | 111.3918 | 110.5181 | 109 | 95 | 108 | 102 | 107 | 85 | 109 | 16
| 1 | 4 | 102 | 105 | 102.0945 | 102.8 | 101.1 | 106 | 102 | 116 | 99.8668 | 99 | 105 | 97 | 107 | 103 | 103 | 109 | 103 | 113.0775 | 112.3181 | 107 | 92 | 105 | 105 | 106 | 82 | 109 | 104.8946
| 1 | 5 | 105 | 108 | 105.9825 | 103.8 | 100.5 | 106 | 103 | 114 | 96.5193 | 102 | 106 | 98 | 104 | 101 | 104 | 105 | 103 | 110.4968 | 108.6003 | 107 | 94 | 105 | 104 | 112 | 85 | 110 | 64
| 1 | 6 | 106 | 105 | 106.8265 | 104 | 98.57 | 108 | 103 | 118 | 98.5511 | 100 | 107 | 99 | 110 | 106 | 104 | 107 | 103 | 112.7141 | 111.8526 | 109 | 97 | 98 | 107 | 106 | 88 | 111
| Mean |  | 104 | 105 | 104.8323 | 103.2 | 100.1183 | 105.1667 | 102.8333 | 115.5 | 98.0735 | 101.5 | 106.3333 | 97.1667 | 106.3333 | 104.8333 | 104.5 | 107.1667 | 102.6667 | 112.2799 | 112.238 | 108 | 94.3333 | 104 | 104.1667 | 107.6667 | 84.6667 | 109.8333
| Median |  | 104 | 105 | 104.8685 | 103.3 | 100.35 | 107 | 103 | 115 | 98.2839 | 101 | 106 | 97.5 | 106 | 105 | 104 | 107 | 103 | 112.3555 | 112.0853 | 108 | 94.5 | 105 | 104.5 | 107 | 85 | 110
| Std Dev. |  | 1.5492 | 2.4495 | 2.2754 | 1.5937 | 0.85982 | 6.1128 | 0.40825 | 3.0822 | 1.305 | 3.5637 | 1.5055 | 1.7224 | 2.0656 | 2.7142 | 2.2583 | 1.6021 | 0.5164 | 1.2522 | 2.5468 | 0.89443 | 2.5033 | 4.1473 | 2.3166 | 2.2509 | 2.0656 | 0.75277
| Rel.Std.Dev. |  | 1.49% | 2.333% | 2.171% | 1.544% | 0.8588% | 5.813% | 0.397% | 2.669% | 1.331% | 3.511% | 1.416% | 1.773% | 1.943% | 2.589% | 2.161% | 1.495% | 0.503% | 1.115% | 2.269% | 0.8282% | 2.654% | 3.988% | 2.224% | 2.091% | 2.44% | 0.6854%
| PDM3 |  | -0.8528% | 0.1005% | -0.0594% | -1.616% | -4.553% | 0.2594% | -1.965% | 10.11% | -6.503% | -3.236% | 1.372% | -7.367% | 1.372% | -0.05839% | -0.3762% | 2.166% | -2.124% | 7.041% | 7.001% | 2.961% | -10.07% | -0.8528% | -0.6939% | 2.643% | -19.28% | 4.708%
| Z-Score (Absolute) |  | 0.2 | 0.1 | 0.05 | 0.44 | 1.36 | 0.15 | 0.55 | 3.25 | 1.98 | 0.95 | 0.5 | 2.25 | 0.5 | 0.05 | 0.05 | 0.75 | 0.6 | 2.28 | 2.27 | 1 | 3.1 | 0.2 | 0.15 | 0.9 | 5.99 | 1.55
| Analytical results for W in OREAS 523b (Certified Value 23.7 ppm) | [27 empty] | Certified
W | Round | Replicate | Lab | Lab | Lab | Lab | Lab | Lab | Lab | Lab | Lab | Lab | Lab | Lab | Lab | Lab | Lab | Lab | Lab | Lab | Lab | Lab | Lab | Lab | Lab | Lab | Lab |  | 1
| No | No | 2.01 | 2.02 | 2.03 | 2.04 | 2.05 | 2.06 | 2.07 | 2.08 | 2.10 | 2.11 | 2.12 | 2.14 | 2.15 | 2.16 | 2.17 | 2.18 | 2.19 | 2.21 | 2.22 | 2.23 | 2.24 | 2.25 | 2.26 | 2.27 | 2.28 |  | ppm
|  |  | 4A*MS | 4A*MS | 4A*MS | 4A*OES | 4A*OES | 4A*OES/MS | 4A*MS | 4A*MS | 4A*MS | 4A*OES/MS | 4A*OES/MS | 4A*OES/MS | 4A*OES/MS | 4A*OES/MS | 4A*OES/MS | 4A*OES/MS | 4A*OES | 4A*OES/MS | 4A*OES/MS | 4A*OES | 4A*OES/MS | 4A*OES/MS | 4A*OES/MS | 4A*MS | 4A*MS |  | 1
2
| 1 | 1 | 24.6 | 25.2 | 22.201 | 26.2869 | < 5 | 18.5 | 24.6 | 26 | 23.9 | 23 | 3.1 | 25.5 | 22.8 | 23.5 | 24.8 | 23.6 | 23.3139 | 29.3931 | 24 | 20 | 20.2 | 23.6 | 24.4 | 23.9 | 29.2 |  | 1
| 1 | 2 | 22.7 | 25.1 | 22.7065 | 24.0726 | < 5 | 21.6 | 23.6 | 25.2 | 24.5 | 23 | 5.5 | 24.5 | 21.9 | 22 | 24.9 | 22.7 | 23.266 | 25.5446 | 23 | 26 | 22.7 | 23.8 | 25.1 | 23.9 | 28.3 |  | 43
| 1 | 3 | 23.6 | 25.3 | 21.6858 | 23.7116 | < 5 | 11.3 | 25 | 25.1 | 24.8 | 23 | 5.2 | 25.4 | 20.6 | 22.6 | 25.1 | 23.2 | 23.0702 | 23.9981 | 23 | 21 | 21.3 | 22.9 | 24.9 | 23.7 | 29.1 |  | 16
| 1 | 4 | 24.1 | 25.2 | 22.0899 | 23.408 | < 5 | 15.2 | 24 | 25.3 | 23.3 | 25 | 4.7 | 25.1 | 26.3 | 21.5 | 25.3 | 22.8 | 23.4534 | 22.9284 | 23 | 22 | 21.5 | 22.8 | 25.2 | 23.6 | 29.5 |  | 23.7291
| 1 | 5 | 24 | 24.8 | 22.5381 | 26.136 | < 5 | 13.7 | 23.7 | 26.7 | 23.8 | 23 | 6.2 | 24.4 | 25.8 | 21.5 | 24.7 | 23.2 | 23.0076 | 23.6427 | 23 | 23 | 21.3 | 22.9 | 25.3 | 23.2 | 28.5 |  | 65
| 1 | 6 | 24.1 | 25.7 | 22.4975 | 24.272 | < 5 | 20.9 | 23.7 | 27.9 | 24.1 | 23 | 3.6 | 25.2 | 23 | 24 | 24.7 | 24.8 | 23.2967 | 23.7004 | 24 | 20 | 20.8 | 23 | 25.2 | 23.2 | 27.5
| Mean |  | 23.85 | 25.2167 | 22.2865 | 24.6478 |  | 16.8667 | 24.1 | 26.0333 | 24.0667 | 23.3333 | 4.7167 | 25.0167 | 23.4 | 22.5167 | 24.9167 | 23.3833 | 23.2346 | 24.8679 | 23.3333 | 22 | 21.3 | 23.1667 | 25.0167 | 23.5833 | 28.6833
| Median |  | 24.05 | 25.2 | 22.3493 | 24.1723 |  | 16.85 | 23.85 | 25.65 | 24 | 23 | 4.95 | 25.15 | 22.9 | 22.3 | 24.85 | 23.2 | 23.2813 | 23.8493 | 23 | 21.5 | 21.3 | 22.95 | 25.15 | 23.65 | 28.8
| Std Dev. |  | 0.6473 | 0.29269 | 0.37177 | 1.248 |  | 4.1263 | 0.57271 | 1.0985 | 0.53166 | 0.8165 | 1.1754 | 0.46224 | 2.2262 | 1.0496 | 0.24014 | 0.76529 | 0.16588 | 2.3798 | 0.5164 | 2.2804 | 0.83187 | 0.42269 | 0.33116 | 0.31885 | 0.73326
| Rel.Std.Dev. |  | 2.714% | 1.161% | 1.668% | 5.063% |  | 24.46% | 2.376% | 4.22% | 2.209% | 3.499% | 24.92% | 1.848% | 9.514% | 4.661% | 0.9638% | 3.273% | 0.7139% | 9.57% | 2.213% | 10.37% | 3.905% | 1.825% | 1.324% | 1.352% | 2.556%
| PDM3 |  | 0.5094% | 6.269% | -6.08% | 3.872% |  | -28.92% | 1.563% | 9.71% | 1.422% | -1.668% | -80.12% | 5.426% | -1.387% | -5.11% | 5.005% | -1.457% | -2.084% | 4.799% | -1.668% | -7.287% | -10.24% | -2.37% | 5.426% | -0.6144% | 20.88%
| Z-Score (Absolute) |  | 0.24 | 0.98 | 0.6 | 0.67 | 11.29 | 3.53 | 0.38 | 1.42 | 0.36 | 0.04 | 10.1 | 0.87 | 0 | 0.48 | 0.82 | 0.01 | 0.09 | 0.79 | 0.04 | 0.76 | 1.13 | 0.13 | 0.87 | 0.1 | 2.86
| Analytical results for Y in OREAS 523b (Certified Value 18.7 ppm) | [27 empty] | Certified
Y | Round | Replicate | Lab | Lab | Lab | Lab | Lab | Lab | Lab | Lab | Lab | Lab | Lab | Lab | Lab | Lab | Lab | Lab | Lab | Lab | Lab | Lab | Lab | Lab | Lab | Lab | Lab |  | 1
| No | No | 2.01 | 2.02 | 2.03 | 2.04 | 2.06 | 2.07 | 2.08 | 2.09 | 2.10 | 2.11 | 2.12 | 2.14 | 2.15 | 2.16 | 2.17 | 2.18 | 2.19 | 2.21 | 2.22 | 2.23 | 2.24 | 2.25 | 2.26 | 2.27 | 2.28 |  | ppm
|  |  | 4A*MS | 4A*MS | 4A*MS | 4A*OES | 4A*OES/MS | 4A*MS | 4A*MS | 4A*MS | 4A*MS | 4A*OES/MS | 4A*OES/MS | 4A*OES/MS | 4A*OES/MS | 4A*OES/MS | 4A*OES/MS | 4A*OES/MS | 4A*OES | 4A*OES/MS | 4A*MS | 4A*OES | 4A*OES/MS | 4A*OES/MS | 4A*OES/MS | 4A*MS | 4A*MS |  | 1
2
| 1 | 1 | 17.1 | 18.82 | 18.4717 | 18.55 | 17.8 | 19.6 | 20.1 | 26.6382 | 18.05 | 21.4 | 16.7 | 20.1 | 18.4 | 19.6 | 18.2 | 18 | 20.0621 | 19.3295 | 20 | 17.3 | 18.3 | 17 | 18.8 | 15.3 | 18.57 |  | 1
| 1 | 2 | 18 | 19.31 | 18.5819 | 18.7667 | 17.5 | 20.6 | 19.1 | 27.3795 | 18.42 | 21.8 | 17 | 19.4 | 17.8 | 18.5 | 17.9 | 17.7 | 20.1055 | 19.9406 | 18.9 | 18.8 | 19.7 | 16.9 | 18.9 | 14.8 | 17.8 |  | 44
| 1 | 3 | 17.5 | 19.18 | 18.5704 | 18.0567 | 17.8 | 20.1 | 18.9 | 26.9689 | 18.47 | 22.7 | 17.6 | 20 | 16.9 | 19.7 | 18.2 | 17.6 | 20.2937 | 19.0545 | 19.9 | 17.6 | 19.2 | 17.5 | 18.6 | 15.7 | 18.97 |  | 16
| 1 | 4 | 17.4 | 19.32 | 18.4625 | 18.2833 | 17.8 | 20.2 | 20.1 | 27.0938 | 18.18 | 22.4 | 16.5 | 19.4 | 18.2 | 19.6 | 17.7 | 17.3 | 20.2492 | 18.8615 | 19.7 | 17.6 | 19 | 17.5 | 18.9 | 15.8 | 18.9 |  | 18.6866
| 1 | 5 | 18.2 | 19.65 | 18.5961 | 18.4333 | 18.4 | 19.6 | 19.5 | 27.1383 | 18.4 | 21.8 | 17.7 | 19.1 | 17.6 | 19.8 | 18.6 | 18.2 | 20.3315 | 18.7691 | 21.1 | 18.1 | 19 | 17.2 | 19.1 | 14.9 | 16.56 |  | 66
| 1 | 6 | 17.9 | 19.15 | 18.7145 | 18.46 | 17 | 18.9 | 20.9 | 27.2312 | 18.49 | 22.5 | 17.2 | 19.5 | 18.6 | 20 | 18.4 | 19.6 | 20.2767 | 19.6042 | 20.4 | 18.2 | 18 | 17.9 | 19 | 15.8 | 19.01
| Mean |  | 17.6833 | 19.2383 | 18.5662 | 18.425 | 17.7167 | 19.8333 | 19.7667 | 27.075 | 18.335 | 22.1 | 17.1167 | 19.5833 | 17.9167 | 19.5333 | 18.1667 | 18.0667 | 20.2198 | 19.2599 | 20 | 17.9333 | 18.8667 | 17.3333 | 18.8833 | 15.3833 | 18.3017
| Median |  | 17.7 | 19.245 | 18.5761 | 18.4467 | 17.8 | 19.85 | 19.8 | 27.1161 | 18.41 | 22.1 | 17.1 | 19.45 | 18 | 19.65 | 18.2 | 17.85 | 20.263 | 19.192 | 19.95 | 17.85 | 19 | 17.35 | 18.9 | 15.5 | 18.735
| Std Dev. |  | 0.41673 | 0.2711 | 0.092558 | 0.24058 | 0.45789 | 0.59554 | 0.74476 | 0.25437 | 0.1783 | 0.50596 | 0.47924 | 0.38687 | 0.62102 | 0.52789 | 0.3266 | 0.81404 | 0.10952 | 0.45355 | 0.73212 | 0.54283 | 0.6186 | 0.37238 | 0.17224 | 0.4535 | 0.96576
| Rel.Std.Dev. |  | 2.357% | 1.409% | 0.4985% | 1.306% | 2.585% | 3.003% | 3.768% | 0.9395% | 0.9724% | 2.289% | 2.8% | 1.975% | 3.466% | 2.703% | 1.798% | 4.506% | 0.5416% | 2.355% | 3.661% | 3.027% | 3.279% | 2.148% | 0.9121% | 2.948% | 5.277%
| PDM3 |  | -5.369% | 2.953% | -0.6442% | -1.4% | -5.19% | 6.137% | 5.78% | 44.89% | -1.881% | 18.27% | -8.401% | 4.799% | -4.12% | 4.531% | -2.782% | -3.317% | 8.205% | 3.068% | 7.029% | -4.031% | 0.9638% | -7.242% | 1.053% | -17.68% | -2.06%
| Z-Score (Absolute) |  | 0.7 | 0.53 | 0 | 0.11 | 0.67 | 1.01 | 0.95 | 6.75 | 0.18 | 2.81 | 1.15 | 0.81 | 0.52 | 0.77 | 0.32 | 0.4 | 1.31 | 0.55 | 1.14 | 0.5 | 0.24 | 0.98 | 0.25 | 2.53 | 0.21
| Analytical results for Yb in OREAS 523b (Certified Value 1.67 ppm) | [27 empty] | Certified
Yb | Round | Replicate | 2.01: Lab; 2.02: Lab; 2.03: Lab; 2.04: Lab; 2.06: Lab; 2.07: Lab; 2.08: Lab; 2.09: Lab; 2.10: Lab; 2.11: Lab; 2.12: Lab; 2.14: Lab; 2.15: Lab |  | 1
| No | No | 2.01: 2.01; 2.02: 2.02; 2.03: 2.03; 2.04: 2.06; 2.06: 2.07; 2.07: 2.09; 2.08: 2.11; 2.09: 2.21; 2.10: 2.22; 2.11: 2.24; 2.12: 2.25; 2.14: 2.27; 2.15: 2.28 |  | ppm
|  |  | 2.01: 4A*MS; 2.02: 4A*MS; 2.03: 4A*MS; 2.04: 4A*OES/MS; 2.06: 4A*MS; 2.07: 4A*MS; 2.08: 4A*OES/MS; 2.09: 4A*OES/MS; 2.10: 4A*MS; 2.11: 4A*OES/MS; 2.12: 4A*OES/MS; 2.14: 4A*MS; 2.15: 4A*MS |  | 2
3
| 1 | 1 | 2.01: 1.7; 2.02: 1.84; 2.03: 1.6513; 2.04: 1.6; 2.06: 1.8; 2.07: 2.4415; 2.08: 1.6; 2.09: 1.7703; 2.10: 1.63; 2.11: 1.6; 2.12: 1.4; 2.14: 1.7; 2.15: 1.8 |  | 1
| 1 | 2 | 2.01: 1.5; 2.02: 1.73; 2.03: 1.6355; 2.04: 1.6; 2.06: 1.7; 2.07: 2.4278; 2.08: 1.7; 2.09: 1.7979; 2.10: 1.53; 2.11: 1.7; 2.12: 1.6; 2.14: 1.7; 2.15: 1.7 |  | 45
| 1 | 3 | 2.01: 1.5; 2.02: 1.78; 2.03: 1.6408; 2.04: 1.7; 2.06: 1.8; 2.07: 2.4254; 2.08: 1.7; 2.09: 1.7244; 2.10: 1.62; 2.11: 1.6; 2.12: 1.5; 2.14: 1.7; 2.15: 1.8 |  | 16
| 1 | 4 | 2.01: 1.5; 2.02: 1.76; 2.03: 1.6538; 2.04: 1.6; 2.06: 1.8; 2.07: 2.4925; 2.08: 1.7; 2.09: 1.7063; 2.10: 1.61; 2.11: 1.7; 2.12: 1.5; 2.14: 1.7; 2.15: 1.8 |  | 1.6681
| 1 | 5 | 2.01: 1.6; 2.02: 1.78; 2.03: 1.6686; 2.04: 1.7; 2.06: 1.8; 2.07: 2.4223; 2.08: 1.6; 2.09: 1.7254; 2.10: 1.71; 2.11: 1.6; 2.12: 1.4; 2.14: 1.7; 2.15: 1.6 |  | 67
| 1 | 6 | 2.01: 1.6; 2.02: 1.75; 2.03: 1.6446; 2.04: 1.6; 2.06: 1.7; 2.07: 2.4805; 2.08: 1.7; 2.09: 1.7968; 2.10: 1.65; 2.11: 1.6; 2.12: 1.6; 2.14: 1.7; 2.15: 1.8
| Mean |  | 2.01: 1.5667; 2.02: 1.7733; 2.03: 1.6491; 2.04: 1.6333; 2.06: 1.7667; 2.07: 2.4484; 2.08: 1.6667; 2.09: 1.7535; 2.10: 1.625; 2.11: 1.6333; 2.12: 1.5; 2.14: 1.7; 2.15: 1.75
| Median |  | 2.01: 1.55; 2.02: 1.77; 2.03: 1.6479; 2.04: 1.6; 2.06: 1.8; 2.07: 2.4347; 2.08: 1.7; 2.09: 1.7478; 2.10: 1.625; 2.11: 1.6; 2.12: 1.5; 2.14: 1.7; 2.15: 1.8
| Std Dev. |  | 2.01: 0.08165; 2.02: 0.037771; 2.03: 0.011661; 2.04: 0.05164; 2.06: 0.05164; 2.07: 0.030523; 2.08: 0.05164; 2.09: 0.039982; 2.10: 0.058566; 2.11: 0.05164; 2.12: 0.089443; 2.14: 0; 2.15: 0.083666
| Rel.Std.Dev. |  | 2.01: 5.212%; 2.02: 2.13%; 2.03: 0.7071%; 2.04: 3.162%; 2.06: 2.923%; 2.07: 1.247%; 2.08: 3.098%; 2.09: 2.28%; 2.10: 3.604%; 2.11: 3.162%; 2.12: 5.963%; 2.14: 0%; 2.15: 4.781%
| PDM3 |  | 2.01: -6.083%; 2.02: 6.306%; 2.03: -1.142%; 2.04: -2.086%; 2.06: 5.907%; 2.07: 46.77%; 2.08: -0.08796%; 2.09: 5.118%; 2.10: -2.586%; 2.11: -2.086%; 2.12: -10.08%; 2.14: 1.91%; 2.15: 4.908%
| Z-Score (Absolute) |  | 2.01: 0.81; 2.02: 0.86; 2.03: 0.14; 2.04: 0.27; 2.06: 0.81; 2.07: 6.33; 2.08: 0; 2.09: 0.7; 2.10: 0.34; 2.11: 0.27; 2.12: 1.35; 2.14: 0.27; 2.15: 0.67
| Analytical results for Zn in OREAS 523b (Certified Value 529 ppm) | [27 empty] | Certified
Zn | Round | Replicate | Lab | Lab | Lab | Lab | Lab | Lab | Lab | Lab | Lab | Lab | Lab | Lab | Lab | Lab | Lab | Lab | Lab | Lab | Lab | Lab | Lab | Lab | Lab | Lab | Lab | Lab | 1
| No | No | 2.01 | 2.02 | 2.03 | 2.04 | 2.05 | 2.06 | 2.07 | 2.08 | 2.09 | 2.10 | 2.11 | 2.12 | 2.14 | 2.15 | 2.16 | 2.17 | 2.18 | 2.19 | 2.21 | 2.22 | 2.23 | 2.24 | 2.25 | 2.26 | 2.27 | 2.28 | ppm
|  |  | 4A*MS | 4A*MS | 4A*MS | 4A*OES | 4A*OES | 4A*OES/MS | 4A*OES/MS | 4A*OES | 4A*OES | 4A*MS | 4A*OES/MS | 4A*OES/MS | 4A*OES/MS | 4A*OES/MS | 4A*OES/MS | 4A*OES/MS | 4A*OES/MS | 4A*OES | 4A*OES/MS | 4A*OES/MS | 4A*OES | 4A*OES/MS | 4A*OES/MS | 4A*OES/MS | 4A*OES | 4A*OES | 0
0
| 1 | 1 | 535 | 539 | 514.6395 | 515.2 | 507.5 | 508 | 486 | 560 | 512.7967 | 521 | 512 | 539 | 520 | 542 | 537 | 529 | 522 | 542.7816 | 544.5939 | 533 | 540 | 514.2 | 535 | 537 | 500 | 524 | 1
| 1 | 2 | 528.5 | 546 | 515.7362 | 553.7 | 507 | 510 | 484 | 541 | 510.8262 | 537 | 517 | 535 | 525 | 556 | 504 | 518 | 518 | 546.2838 | 542.8783 | 535 | 560 | 562.3 | 526 | 542 | 502 | 522 | 24
| 1 | 3 | 542.4 | 555 | 515.9336 | 535.4 | 508.1 | 508 | 484 | 536 | 511.8402 | 529 | 516 | 536 | 523 | 543 | 525 | 523 | 514 | 548.1219 | 515.1736 | 533 | 544 | 547.3 | 521 | 533 | 522 | 531 | 16
| 1 | 4 | 531.2 | 556 | 511.3758 | 550.6 | 512.5 | 510 | 480 | 547 | 517.1771 | 516 | 517 | 547 | 525 | 525 | 528 | 529 | 520 | 546.1685 | 535.0231 | 531 | 540 | 551.6 | 520 | 531 | 486 | 528 | 529.1234
| 1 | 5 | 538.7 | 558 | 508.7567 | 565.7 | 512.3 | 504 | 482 | 547 | 517.1791 | 522 | 511 | 538 | 513 | 516 | 533 | 516 | 521 | 538.629 | 526.087 | 536 | 541 | 538.6 | 523 | 523 | 493 | 523 | 68
| 1 | 6 | 539.7 | 552 | 509.1069 | 551.9 | 508.9 | 516 | 487 | 571 | 519.2294 | 524 | 516 | 542 | 540 | 552 | 538 | 523 | 524 | 536.3276 | 538.5811 | 536 | 535 | 514.5 | 521 | 536 | 509 | 533
| Mean |  | 535.9167 | 551 | 512.5914 | 545.4167 | 509.3833 | 509.3333 | 483.8333 | 550.3333 | 514.8415 | 524.8333 | 514.8333 | 539.5 | 524.3333 | 539 | 527.5 | 523 | 519.8333 | 543.0521 | 533.7228 | 534 | 543.3333 | 538.0833 | 524.3333 | 533.6667 | 502 | 526.8333
| Median |  | 536.85 | 553.5 | 513.0076 | 551.25 | 508.5 | 509 | 484 | 547 | 514.9869 | 523 | 516 | 538.5 | 524 | 542.5 | 530.5 | 523 | 520.5 | 544.475 | 536.8021 | 534 | 540.5 | 542.95 | 522 | 534.5 | 501 | 526
| Std Dev. |  | 5.3327 | 7.2111 | 3.2735 | 17.6766 | 2.4219 | 3.9328 | 2.5626 | 12.9254 | 3.4492 | 7.3052 | 2.6394 | 4.4159 | 8.8919 | 15.5435 | 12.5658 | 5.4037 | 3.4881 | 4.7056 | 11.2221 | 2 | 8.6641 | 19.9045 | 5.6451 | 6.4395 | 12.5698 | 4.535
| Rel.Std.Dev. |  | 0.9951% | 1.309% | 0.6386% | 3.241% | 0.4755% | 0.7721% | 0.5296% | 2.349% | 0.67% | 1.392% | 0.5127% | 0.8185% | 1.696% | 2.884% | 2.382% | 1.033% | 0.671% | 0.8665% | 2.103% | 0.3745% | 1.595% | 3.699% | 1.077% | 1.207% | 2.504% | 0.8608%
| PDM3 |  | 1.284% | 4.135% | -3.124% | 3.079% | -3.731% | -3.74% | -8.559% | 4.009% | -2.699% | -0.8108% | -2.701% | 1.961% | -0.9053% | 1.867% | -0.3068% | -1.157% | -1.756% | 2.632% | 0.8693% | 0.9216% | 2.686% | 1.693% | -0.9053% | 0.8586% | -5.126% | -0.4328%
| Z-Score (Absolute) |  | 0.49 | 1.33 | 0.81 | 1.02 | 0.99 | 1 | 2.42 | 1.29 | 0.69 | 0.13 | 0.69 | 0.69 | 0.16 | 0.66 | 0.02 | 0.23 | 0.41 | 0.89 | 0.37 | 0.38 | 0.9 | 0.61 | 0.16 | 0.36 | 1.4 | 0.02
| Analytical results for Zr in OREAS 523b (Certified Value 187 ppm) | [27 empty] | Certified
Zr | Round | Replicate | Lab | Lab | Lab | Lab | Lab | Lab | Lab | Lab | Lab | Lab | Lab | Lab | Lab | Lab | Lab | Lab | Lab | Lab | Lab | Lab | Lab | Lab | Lab | Lab | Lab | Lab | 1
| No | No | 2.01 | 2.02 | 2.03 | 2.04 | 2.05 | 2.06 | 2.07 | 2.08 | 2.09 | 2.10 | 2.11 | 2.12 | 2.14 | 2.15 | 2.16 | 2.17 | 2.18 | 2.19 | 2.21 | 2.22 | 2.23 | 2.24 | 2.25 | 2.26 | 2.27 | 2.28 | ppm
|  |  | 4A*MS | 4A*MS | 4A*MS | 4A*OES | 4A*OES | 4A*OES/MS | 4A*OES/MS | 4A*MS | 4A*OES | 4A*MS | 4A*OES/MS | 4A*OES/MS | 4A*OES/MS | 4A*OES/MS | 4A*OES/MS | 4A*OES/MS | 4A*OES/MS | 4A*OES | 4A*OES/MS | 4A*OES/MS | 4A*OES | 4A*OES/MS | 4A*OES/MS | 4A*OES/MS | 4A*OES | 4A*MS | 0
0
| 1 | 1 | 177 | 186.9 | 180.9089 | 172 | 192.1 | 177 | 176 | 201 | 168.5138 | 181.8 | 194 | 187.3 | 202 | 185.5 | 196 | 195 | 189 | 179.9014 | 200.2755 | 194 | 176 | 169.7 | 194.8 | 185.8 | 156 | 195 | 1
| 1 | 2 | 175.6 | 191.3 | 186.6413 | 178 | 190.5 | 172 | 176 | 192 | 169.1378 | 190.5 | 196 | 187.5 | 197.5 | 185.5 | 183.5 | 186 | 186.5 | 177.8638 | 207.4979 | 192 | 189 | 187.5 | 189 | 183.7 | 152 | 195 | 13
| 1 | 3 | 179.2 | 192.7 | 180.9692 | 178 | 193 | 156 | 176 | 192 | 175.4854 | 187.4 | 194 | 188.8 | 202 | 177.5 | 179.5 | 191.5 | 183.5 | 185.8061 | 201.2467 | 192 | 185 | 183 | 200.9 | 186.1 | 156 | 200 | 16
| 1 | 4 | 174 | 194.5 | 180.6343 | 177 | 190.8 | 175 | 174 | 200 | 177.7164 | 182.6 | 194 | 190.1 | 201 | 191 | 177.5 | 191 | 184.5 | 178.8316 | 197.3866 | 194 | 179 | 182.7 | 201.4 | 187.2 | 141 | 199 | 186.8989
| 1 | 5 | 178 | 195.3 | 184.8331 | 176 | 191.1 | 177 | 174 | 198 | 171.5688 | 183.9 | 191 | 188.8 | 195.5 | 185 | 181 | 190.5 | 190 | 181.7192 | 198.987 | 190 | 180 | 180.2 | 190.2 | 187.2 | 150 | 195 | 69
| 1 | 6 | 178.3 | 195.2 | 184.6421 | 178 | 193.8 | 171 | 176 | 214 | 173.524 | 184.1 | 195 | 190.9 | 202 | 190 | 179.5 | 190.5 | 182.5 | 185.3682 | 207.1802 | 192 | 188 | 170.1 | 200.5 | 187.2 | 154 | 203
| Mean |  | 177.0167 | 192.65 | 183.1048 | 176.5 | 191.8833 | 171.3333 | 175.3333 | 199.5 | 172.6577 | 185.05 | 194 | 188.9 | 200 | 185.75 | 182.8333 | 190.75 | 186 | 181.5817 | 202.0957 | 192.3333 | 182.8333 | 178.8667 | 196.1333 | 186.2 | 151.5 | 197.8333
| Median |  | 177.5 | 193.6 | 182.8056 | 177.5 | 191.6 | 173.5 | 176 | 199 | 172.5464 | 184 | 194 | 188.8 | 201.5 | 185.5 | 180.25 | 190.75 | 185.5 | 180.8103 | 200.7611 | 192 | 182.5 | 181.45 | 197.65 | 186.65 | 153 | 197
| Std Dev. |  | 1.9229 | 3.2198 | 2.5824 | 2.3452 | 1.3167 | 7.9162 | 1.0328 | 8.0932 | 3.6079 | 3.2868 | 1.6733 | 1.4128 | 2.8107 | 4.7828 | 6.7503 | 2.8766 | 3.0332 | 3.3589 | 4.264 | 1.5055 | 5.2694 | 7.3345 | 5.6106 | 1.3726 | 5.648 | 3.3714
| Rel.Std.Dev. |  | 1.086% | 1.671% | 1.41% | 1.329% | 0.6862% | 4.62% | 0.589% | 4.057% | 2.09% | 1.776% | 0.8625% | 0.7479% | 1.405% | 2.575% | 3.692% | 1.508% | 1.631% | 1.85% | 2.11% | 0.7828% | 2.882% | 4.101% | 2.861% | 0.7372% | 3.728% | 1.704%
| PDM3 |  | -5.287% | 3.077% | -2.03% | -5.564% | 2.667% | -8.328% | -6.188% | 6.742% | -7.62% | -0.9893% | 3.799% | 1.071% | 7.01% | -0.6147% | -2.175% | 2.061% | -0.481% | -2.845% | 8.131% | 2.908% | -2.175% | -4.298% | 4.941% | -0.374% | -18.94% | 5.85%
| Z-Score (Absolute) |  | 0.87 | 0.66 | 0.27 | 0.92 | 0.59 | 1.42 | 1.03 | 1.33 | 1.29 | 0.08 | 0.79 | 0.3 | 1.38 | 0.01 | 0.3 | 0.48 | 0.01 | 0.42 | 1.59 | 0.63 | 0.3 | 0.69 | 1 | 0.03 | 3.36 | 1.17
Note on C17: Z-Scores have been calculated inclusive of individual outliers. In general, laboratory batches are rejected if Z-Score > 2.5.
Note on C36: Z-Scores have been calculated inclusive of individual outliers. In general, laboratory batches are rejected if Z-Score > 2.5.
Note on C54: Z-Scores have been calculated inclusive of individual outliers. In general, laboratory batches are rejected if Z-Score > 2.5.
Note on C72: Z-Scores have been calculated inclusive of individual outliers. In general, laboratory batches are rejected if Z-Score > 2.5.
Note on C90: Z-Scores have been calculated inclusive of individual outliers. In general, laboratory batches are rejected if Z-Score > 2.5.
Note on C109: Z-Scores have been calculated inclusive of individual outliers. In general, laboratory batches are rejected if Z-Score > 2.5.
Note on C127: Z-Scores have been calculated inclusive of individual outliers. In general, laboratory batches are rejected if Z-Score > 2.5.
Note on C145: Z-Scores have been calculated inclusive of individual outliers. In general, laboratory batches are rejected if Z-Score > 2.5.
Note on C164: Z-Scores have been calculated inclusive of individual outliers. In general, laboratory batches are rejected if Z-Score > 2.5.
Note on C182: Z-Scores have been calculated inclusive of individual outliers. In general, laboratory batches are rejected if Z-Score > 2.5.
Note on C200: Z-Scores have been calculated inclusive of individual outliers. In general, laboratory batches are rejected if Z-Score > 2.5.
Note on C218: Z-Scores have been calculated inclusive of individual outliers. In general, laboratory batches are rejected if Z-Score > 2.5.
Note on C237: Z-Scores have been calculated inclusive of individual outliers. In general, laboratory batches are rejected if Z-Score > 2.5.
Note on C255: Z-Scores have been calculated inclusive of individual outliers. In general, laboratory batches are rejected if Z-Score > 2.5.
Note on C273: Z-Scores have been calculated inclusive of individual outliers. In general, laboratory batches are rejected if Z-Score > 2.5.
Note on C291: Z-Scores have been calculated inclusive of individual outliers. In general, laboratory batches are rejected if Z-Score > 2.5.
Note on C309: Z-Scores have been calculated inclusive of individual outliers. In general, laboratory batches are rejected if Z-Score > 2.5.
Note on C327: Z-Scores have been calculated inclusive of individual outliers. In general, laboratory batches are rejected if Z-Score > 2.5.
Note on C346: Z-Scores have been calculated inclusive of individual outliers. In general, laboratory batches are rejected if Z-Score > 2.5.
Note on C364: Z-Scores have been calculated inclusive of individual outliers. In general, laboratory batches are rejected if Z-Score > 2.5.
Note on C383: Z-Scores have been calculated inclusive of individual outliers. In general, laboratory batches are rejected if Z-Score > 2.5.
Note on C401: Z-Scores have been calculated inclusive of individual outliers. In general, laboratory batches are rejected if Z-Score > 2.5.
Note on C419: Z-Scores have been calculated inclusive of individual outliers. In general, laboratory batches are rejected if Z-Score > 2.5.
Note on C438: Z-Scores have been calculated inclusive of individual outliers. In general, laboratory batches are rejected if Z-Score > 2.5.
Note on C457: Z-Scores have been calculated inclusive of individual outliers. In general, laboratory batches are rejected if Z-Score > 2.5.
Note on C475: Z-Scores have been calculated inclusive of individual outliers. In general, laboratory batches are rejected if Z-Score > 2.5.
Note on C493: Z-Scores have been calculated inclusive of individual outliers. In general, laboratory batches are rejected if Z-Score > 2.5.
Note on C512: Z-Scores have been calculated inclusive of individual outliers. In general, laboratory batches are rejected if Z-Score > 2.5.
Note on C531: Z-Scores have been calculated inclusive of individual outliers. In general, laboratory batches are rejected if Z-Score > 2.5.
Note on C549: Z-Scores have been calculated inclusive of individual outliers. In general, laboratory batches are rejected if Z-Score > 2.5.
Note on C567: Z-Scores have been calculated inclusive of individual outliers. In general, laboratory batches are rejected if Z-Score > 2.5.
Note on C585: Z-Scores have been calculated inclusive of individual outliers. In general, laboratory batches are rejected if Z-Score > 2.5.
Note on C603: Z-Scores have been calculated inclusive of individual outliers. In general, laboratory batches are rejected if Z-Score > 2.5.
Note on C622: Z-Scores have been calculated inclusive of individual outliers. In general, laboratory batches are rejected if Z-Score > 2.5.
Note on C640: Z-Scores have been calculated inclusive of individual outliers. In general, laboratory batches are rejected if Z-Score > 2.5.
Note on C658: Z-Scores have been calculated inclusive of individual outliers. In general, laboratory batches are rejected if Z-Score > 2.5.
Note on C676: Z-Scores have been calculated inclusive of individual outliers. In general, laboratory batches are rejected if Z-Score > 2.5.
Note on C694: Z-Scores have been calculated inclusive of individual outliers. In general, laboratory batches are rejected if Z-Score > 2.5.
Note on C712: Z-Scores have been calculated inclusive of individual outliers. In general, laboratory batches are rejected if Z-Score > 2.5.
Note on C730: Z-Scores have been calculated inclusive of individual outliers. In general, laboratory batches are rejected if Z-Score > 2.5.
Note on C749: Z-Scores have been calculated inclusive of individual outliers. In general, laboratory batches are rejected if Z-Score > 2.5.
Note on C767: Z-Scores have been calculated inclusive of individual outliers. In general, laboratory batches are rejected if Z-Score > 2.5.
Note on C786: Z-Scores have been calculated inclusive of individual outliers. In general, laboratory batches are rejected if Z-Score > 2.5.
Note on C805: Z-Scores have been calculated inclusive of individual outliers. In general, laboratory batches are rejected if Z-Score > 2.5.
Note on C823: Z-Scores have been calculated inclusive of individual outliers. In general, laboratory batches are rejected if Z-Score > 2.5.
Note on C841: Z-Scores have been calculated inclusive of individual outliers. In general, laboratory batches are rejected if Z-Score > 2.5.
Note on C860: Z-Scores have been calculated inclusive of individual outliers. In general, laboratory batches are rejected if Z-Score > 2.5.
Note on C878: Z-Scores have been calculated inclusive of individual outliers. In general, laboratory batches are rejected if Z-Score > 2.5.
Note on C897: Z-Scores have been calculated inclusive of individual outliers. In general, laboratory batches are rejected if Z-Score > 2.5.
Note on C916: Z-Scores have been calculated inclusive of individual outliers. In general, laboratory batches are rejected if Z-Score > 2.5.
Note on C934: Z-Scores have been calculated inclusive of individual outliers. In general, laboratory batches are rejected if Z-Score > 2.5.
Note on C953: Z-Scores have been calculated inclusive of individual outliers. In general, laboratory batches are rejected if Z-Score > 2.5.
Note on C971: Z-Scores have been calculated inclusive of individual outliers. In general, laboratory batches are rejected if Z-Score > 2.5.
Note on C990: Z-Scores have been calculated inclusive of individual outliers. In general, laboratory batches are rejected if Z-Score > 2.5.
Note on C1009: Z-Scores have been calculated inclusive of individual outliers. In general, laboratory batches are rejected if Z-Score > 2.5.
Note on C1027: Z-Scores have been calculated inclusive of individual outliers. In general, laboratory batches are rejected if Z-Score > 2.5.
Note on C1045: Z-Scores have been calculated inclusive of individual outliers. In general, laboratory batches are rejected if Z-Score > 2.5.
Note on C1063: Z-Scores have been calculated inclusive of individual outliers. In general, laboratory batches are rejected if Z-Score > 2.5.
Note on C1081: Z-Scores have been calculated inclusive of individual outliers. In general, laboratory batches are rejected if Z-Score > 2.5.
Note on C1099: Z-Scores have been calculated inclusive of individual outliers. In general, laboratory batches are rejected if Z-Score > 2.5.
Note on C1117: Z-Scores have been calculated inclusive of individual outliers. In general, laboratory batches are rejected if Z-Score > 2.5.

## Aqua Regia
| Analytical results for Ag in OREAS 523b (Certified Value 2.96 ppm) | [26 empty] | Certified
Ag | Round | Replicate | Lab | Lab | Lab | Lab | Lab | Lab | Lab | Lab | Lab | Lab | Lab | Lab | Lab | Lab | Lab | Lab | Lab | Lab | Lab | Lab | Lab | Lab | Lab |  |  | 1
| No | No | 2.01 | 2.02 | 2.03 | 2.04 | 2.05 | 2.06 | 2.07 | 2.08 | 2.11 | 2.12 | 2.14 | 2.15 | 2.16 | 2.17 | 2.18 | 2.19 | 2.21 | 2.22 | 2.23 | 2.24 | 2.25 | 2.26 | 2.28 |  |  | ppm
|  |  | AR*MS | AR*MS | AR*MS | AR*OES | AR*OES | AR*OES/MS | AR*MS | AR*OES/MS | AR*OES/MS | AR*OES/MS | AR*MS | AR*MS | AR*MS | AR*MS | AR*MS | AR*OES/MS | AR*OES/MS | AR*OES/MS | AR*OES | AR*MS | AR*OES/MS | AR*OES/MS | AR*MS |  |  | 2
|  |  | 0.5g | 25g | 0.2g | 0.5g | 01g | 0.5g | 0.25g | 01g | 0.25g | 0.25g | 0.5g | 0.5g | 0.5g | 0.5g | 0.5g | 01g | 15g | 0.2g | 0.25g | 15g | 0.25g | 0.5g | 25g |  |  | 3
| 1 | 1 | 3.024 | 2.87 | 2.8658 | 2.9567 | 3.23 | 3.14 | 3.06 | 2.98 | 2.96 | 3.1 | 2.9 | 3.06 | 2.93 | 2.99 | 2.9 | 3.0854 | 2.764 | 2.8 | 3 | 2.865 | 2.97 | 3.03 | 2.92 |  |  | 1
| 1 | 2 | 2.995 | 2.95 | 2.8568 | 2.9567 | 3.64 | 3.04 | 3.16 | 3.16 | 2.99 | 3.1 | 3.29 | 3.03 | 2.92 | 2.84 | 2.97 | 2.9885 | 2.6562 | 2.9 | 3 | 2.868 | 3.03 | 2.97 | 2.66 |  |  | 11
| 1 | 3 | 3.01 | 2.89 | 2.8141 | 2.96 | 3.55 | 3.09 | 3.07 | 2.99 | 2.97 | 3 | 2.98 | 3.09 | 2.9 | 2.92 | 2.94 | 2.9072 | 2.8569 | 2.9 | 3 | 2.807 | 2.99 | 3.09 | 2.78 |  |  | 16
| 1 | 4 | 3.072 | 2.92 | 2.8577 | 2.9967 | 3.31 | 3.09 | 3.08 | 3.06 | 2.92 | 3.1 | 3.33 | 3.11 | 3.11 | 2.93 | 2.76 | 3.0061 | 2.6791 | 2.8 | 3 | 2.867 | 3.11 | 2.96 | 2.69 |  |  | 2.9608
| 1 | 5 | 2.936 | 2.87 | 2.8946 | 3.0667 | 3.56 | 3.07 | 3.09 | 3.16 | 2.97 | 3.1 | 3.16 | 2.99 | 2.91 | 3 | 2.93 | 3.0253 | 2.7883 | 2.8 | 3 | 2.891 | 2.95 | 3.08 | 2.85 |  |  | 71
| 1 | 6 | 3.014 | 2.88 | 2.9106 | 3.0867 | 3.33 | 3.08 | 3.15 | 2.83 | 2.97 | 3.1 | 2.87 | 3.07 | 2.92 | 2.85 | 2.97 | 2.8634 | 2.6281 | 2.9 | 3 | 2.864 | 3.1 | 2.93 | 2.94
| Mean |  | 3.0085 | 2.8967 | 2.8666 | 3.0039 | 3.4367 | 3.085 | 3.1017 | 3.03 | 2.9633 | 3.0833 | 3.0883 | 3.0583 | 2.9483 | 2.9217 | 2.9117 | 2.9793 | 2.7287 | 2.85 | 3 | 2.8603 | 3.025 | 3.01 | 2.8067
| Median |  | 3.012 | 2.885 | 2.8618 | 2.9783 | 3.44 | 3.085 | 3.085 | 3.025 | 2.97 | 3.1 | 3.07 | 3.065 | 2.92 | 2.925 | 2.935 | 2.9973 | 2.7215 | 2.85 | 3 | 2.866 | 3.01 | 3 | 2.815
| Std Dev. |  | 0.044144 | 0.032042 | 0.033614 | 0.058705 | 0.16705 | 0.032711 | 0.042622 | 0.12554 | 0.023381 | 0.040825 | 0.19954 | 0.043089 | 0.079854 | 0.067355 | 0.078846 | 0.081008 | 0.088401 | 0.054772 | 0 | 0.028012 | 0.067454 | 0.066633 | 0.1169
| Rel.Std.Dev. |  | 1.467% | 1.106% | 1.173% | 1.954% | 4.861% | 1.06% | 1.374% | 4.143% | 0.789% | 1.324% | 6.461% | 1.409% | 2.708% | 2.305% | 2.708% | 2.719% | 3.24% | 1.922% | 0% | 0.9793% | 2.23% | 2.214% | 4.165%
| PDM3 |  | 1.611% | -2.166% | -3.182% | 1.455% | 16.07% | 4.194% | 4.757% | 2.337% | 0.08516% | 4.138% | 4.307% | 3.294% | -0.4215% | -1.322% | -1.66% | 0.6249% | -7.838% | -3.743% | 1.324% | -3.394% | 2.168% | 1.661% | -5.206%
| Z-Score (Absolute) |  | 0.13 | 0.75 | 0.98 | 0.1 | 3.5 | 0.73 | 0.86 | 0.3 | 0.22 | 0.72 | 0.76 | 0.52 | 0.34 | 0.55 | 0.63 | 0.1 | 2.07 | 1.11 | NA | 1.03 | 0.26 | 0.14 | 1.45
Results from laboratory 2.23 were removed due to their 1 ppm reading resolution.
| Analytical results for Al in OREAS 523b (Certified Value 0.939 wt.%) | [26 empty] | Certified
Al | Round | Replicate | Lab | Lab | Lab | Lab | Lab | Lab | Lab | Lab | Lab | Lab | Lab | Lab | Lab | Lab | Lab | Lab | Lab | Lab | Lab | Lab | Lab | Lab | Lab | Lab | Lab | 1
| No | No | 2.01 | 2.02 | 2.03 | 2.04 | 2.05 | 2.06 | 2.07 | 2.08 | 2.09 | 2.11 | 2.12 | 2.14 | 2.15 | 2.16 | 2.17 | 2.18 | 2.19 | 2.21 | 2.22 | 2.23 | 2.24 | 2.25 | 2.26 | 2.27 | 2.28 | wt.%
|  |  | AR*MS | AR*OES | AR*MS | AR*OES | AR*OES | AR*OES/MS | AR*OES | AR*OES/MS | AR*OES | AR*OES/MS | AR*OES/MS | AR*MS | AR*MS | AR*OES | AR*MS | AR*MS | AR*OES/MS | AR*OES/MS | AR*MS | AR*OES | AR*MS | AR*OES/MS | AR*OES/MS | AR*OES | AR*OES | 3
|  |  | 0.5g | 25g | 0.2g | 0.5g | 01g | 0.5g | 0.25g | 01g | 0.5g | 0.25g | 0.25g | 0.5g | 0.5g | 01g | 0.5g | 0.5g | 01g | 15g | 0.2g | 0.25g | 15g | 0.25g | 0.5g | 0.25g | 0.4g | 3
| 1 | 1 | 0.92 | 0.9631 | 0.95484 | 0.95983 | 0.96 | 0.8 | 0.97 | 1.12 | 1.0748 | 0.9 | 0.91 | 0.88 | 0.93 | 0.95 | 0.94 | 0.92 | 1.0019 | 0.79674 | 0.89 | 0.957 | 0.92 | 0.88 | 0.96 | 0.919 | 0.88 | 1
| 1 | 2 | 0.89 | 0.9247 | 0.95675 | 0.95943 | 0.96 | 0.76 | 0.99 | 1.13 | 1.0066 | 0.9 | 0.88 | 0.94 | 0.92 | 0.94 | 0.93 | 0.93 | 1.0014 | 0.73824 | 0.9 | 0.963 | 0.95 | 0.9 | 0.95 | 0.938 | 0.922 | 0
| 1 | 3 | 0.94 | 0.946 | 0.95255 | 0.95347 | 0.96 | 0.77 | 1 | 1.13 | 1.0771 | 0.9 | 0.88 | 0.97 | 0.92 | 0.93 | 0.92 | 0.9 | 0.98765 | 0.77189 | 0.9 | 0.968 | 0.92 | 0.89 | 0.97 | 0.922 | 0.878 | 16
| 1 | 4 | 0.88 | 0.9527 | 0.97334 | 0.9625 | 0.95 | 0.79 | 0.98 | 1.13 | 1.0524 | 0.9 | 0.91 | 0.94 | 0.94 | 0.94 | 0.93 | 0.91 | 0.99512 | 0.7658 | 0.87 | 0.99 | 0.92 | 0.87 | 1 | 1.001 | 0.876 | 0.93927
| 1 | 5 | 0.9 | 0.9651 | 0.94961 | 0.9477 | 0.95 | 0.75 | 0.99 | 1.14 | 1.029 | 0.94 | 0.9 | 0.95 | 0.94 | 0.93 | 0.95 | 0.88 | 0.98816 | 0.77031 | 0.89 | 0.964 | 0.95 | 0.9 | 0.98 | 0.954 | 0.911 | 72
| 1 | 6 | 0.88 | 0.9555 | 0.95041 | 0.95643 | 0.95 | 0.77 | 0.97 | 1.12 | 1.0287 | 0.91 | 0.9 | 0.91 | 0.92 | 0.95 | 0.92 | 0.93 | 0.98384 | 0.73355 | 0.88 | 0.948 | 0.94 | 0.88 | 0.97 | 0.995 | 0.909
| Mean |  | 0.90167 | 0.95118 | 0.95625 | 0.95656 | 0.955 | 0.77333 | 0.98333 | 1.1283 | 1.0448 | 0.90833 | 0.89667 | 0.93167 | 0.92833 | 0.94 | 0.93167 | 0.91167 | 0.993 | 0.76275 | 0.88833 | 0.965 | 0.93333 | 0.88667 | 0.97167 | 0.95483 | 0.896
| Median |  | 0.895 | 0.9541 | 0.9537 | 0.95793 | 0.955 | 0.77 | 0.985 | 1.13 | 1.0407 | 0.9 | 0.9 | 0.94 | 0.925 | 0.94 | 0.93 | 0.915 | 0.99164 | 0.76805 | 0.89 | 0.9635 | 0.93 | 0.885 | 0.97 | 0.946 | 0.8945
| Std Dev. |  | 0.024014 | 0.01473 | 0.0087877 | 0.0053355 | 0.0054772 | 0.018619 | 0.012111 | 0.0075277 | 0.028176 | 0.016021 | 0.013663 | 0.031885 | 0.0098319 | 0.0089443 | 0.01169 | 0.019408 | 0.0076044 | 0.02349 | 0.01169 | 0.014085 | 0.015055 | 0.012111 | 0.017224 | 0.035751 | 0.020248
| Rel.Std.Dev. |  | 2.663% | 1.549% | 0.919% | 0.5578% | 0.5735% | 2.408% | 1.232% | 0.6672% | 2.697% | 1.764% | 1.524% | 3.422% | 1.059% | 0.9515% | 1.255% | 2.129% | 0.7658% | 3.08% | 1.316% | 1.46% | 1.613% | 1.366% | 1.773% | 3.744% | 2.26%
| PDM3 |  | -4.004% | 1.268% | 1.807% | 1.841% | 1.674% | -17.67% | 4.691% | 20.13% | 11.23% | -3.294% | -4.536% | -0.8099% | -1.165% | 0.07734% | -0.8099% | -2.939% | 5.72% | -18.79% | -5.423% | 2.739% | -0.6324% | -5.601% | 3.449% | 1.657% | -4.607%
| Z-Score (Absolute) |  | 0.67 | 0.38 | 0.49 | 0.49 | 0.46 | 3.41 | 1.06 | 4.15 | 2.37 | 0.53 | 0.78 | 0.04 | 0.11 | 0.14 | 0.04 | 0.46 | 1.27 | 3.63 | 0.96 | 0.67 | 0 | 0.99 | 0.82 | 0.46 | 0.79
| Analytical results for As in OREAS 523b (Certified Value 150 ppm) | [26 empty] | Certified
As | Round | Replicate | Lab | Lab | Lab | Lab | Lab | Lab | Lab | Lab | Lab | Lab | Lab | Lab | Lab | Lab | Lab | Lab | Lab | Lab | Lab | Lab | Lab | Lab | Lab | Lab |  | 1
| No | No | 2.01 | 2.02 | 2.03 | 2.04 | 2.05 | 2.06 | 2.07 | 2.08 | 2.11 | 2.12 | 2.14 | 2.15 | 2.16 | 2.17 | 2.18 | 2.19 | 2.21 | 2.22 | 2.23 | 2.24 | 2.25 | 2.26 | 2.27 | 2.28 |  | ppm
|  |  | AR*MS | AR*MS | AR*MS | AR*OES | AR*OES | AR*OES/MS | AR*MS | AR*OES/MS | AR*OES/MS | AR*OES/MS | AR*OES | AR*OES | AR*OES | AR*MS | AR*MS | AR*OES/MS | AR*OES/MS | AR*OES/MS | AR*OES | AR*MS | AR*OES/MS | AR*OES/MS | AR*MS | AR*MS |  | 0
|  |  | 0.5g | 25g | 0.2g | 0.5g | 01g | 0.5g | 0.25g | 01g | 0.25g | 0.25g | 01g | 01g | 01g | 0.5g | 0.5g | 01g | 15g | 0.2g | 0.25g | 15g | 0.25g | 0.5g | 0.25g | 0.4g |  | 0
| 1 | 1 | 145.3 | 158 | 152.7056 | 133.9822 | 145.6 | 152 | 149 | 142 | 156 | 140.1 | 154 | 154 | 154 | 153.5 | 148 | 151.4269 | 147.4579 | 148 | 158 | 152.1 | 160 | 141.8 | 130 | 153 |  | 1
| 1 | 2 | 141.7 | 157 | 152.0277 | 134.3768 | 147.4 | 146 | 147 | 148 | 155 | 145.1 | 149 | 152 | 154 | 147.5 | 150 | 150.348 | 139.9452 | 150 | 158 | 152.2 | 160 | 142.1 | 127 | 161 |  | 32
| 1 | 3 | 144.9 | 158 | 148.5259 | 134.4819 | 149 | 148 | 141 | 146 | 155 | 138.2 | 154 | 151 | 152 | 149 | 148.5 | 145.0547 | 150.1276 | 149 | 161 | 151.5 | 163 | 143.4 | 129 | 153 |  | 16
| 1 | 4 | 141.9 | 157 | 153.4314 | 135.3309 | 149.9 | 151 | 150 | 145 | 155 | 138.9 | 148 | 154 | 153 | 148 | 154.5 | 147.3253 | 136.7547 | 149 | 162 | 151.2 | 167 | 145.3 | 128 | 153 |  | 149.7021
| 1 | 5 | 142.6 | 156 | 151.7421 | 133.7366 | 150.2 | 146 | 150 | 152 | 157 | 143.8 | 152 | 152 | 151 | 150.5 | 146.5 | 148.6552 | 151.6207 | 148 | 160 | 151 | 167 | 146 | 129 | 157 |  | 73
| 1 | 6 | 143 | 159 | 151.8912 | 135.2453 | 148.3 | 150 | 161 | 137 | 152 | 141.4 | 130 | 149 | 153 | 148 | 150.5 | 146.2127 | 135.308 | 148 | 159 | 154.3 | 169 | 141.7 | 127 | 142
| Mean |  | 143.2333 | 157.5 | 151.7206 | 134.5256 | 148.4 | 148.8333 | 149.6667 | 145 | 155 | 141.25 | 147.8333 | 152 | 152.8333 | 149.4167 | 149.6667 | 148.1705 | 143.5357 | 148.6667 | 159.6667 | 152.05 | 164.3333 | 143.3833 | 128.3333 | 153.1667
| Median |  | 142.8 | 157.5 | 151.9595 | 134.4294 | 148.65 | 149 | 149.5 | 145.5 | 155 | 140.75 | 150.5 | 152 | 153 | 148.5 | 149.25 | 147.9902 | 143.7015 | 148.5 | 159.5 | 151.8 | 165 | 142.75 | 128.5 | 153
| Std Dev. |  | 1.5253 | 1.0488 | 1.6869 | 0.64937 | 1.7146 | 2.5626 | 6.5013 | 5.1381 | 1.6733 | 2.7384 | 9.0866 | 1.8974 | 1.169 | 2.2675 | 2.7689 | 2.4428 | 7.082 | 0.8165 | 1.633 | 1.2012 | 3.8816 | 1.8713 | 1.2111 | 6.3377
| Rel.Std.Dev. |  | 1.065% | 0.6659% | 1.112% | 0.4827% | 1.155% | 1.722% | 4.344% | 3.544% | 1.08% | 1.939% | 6.147% | 1.248% | 0.7649% | 1.518% | 1.85% | 1.649% | 4.934% | 0.5492% | 1.023% | 0.79% | 2.362% | 1.305% | 0.9437% | 4.138%
| PDM3 |  | -4.321% | 5.209% | 1.348% | -10.14% | -0.8698% | -0.5803% | -0.02365% | -3.141% | 3.539% | -5.646% | -1.248% | 1.535% | 2.092% | -0.1906% | -0.02365% | -1.023% | -4.119% | -0.6916% | 6.656% | 1.568% | 9.774% | -4.221% | -14.27% | 2.314%
| Z-Score (Absolute) |  | 1.03 | 1.46 | 0.45 | 2.54 | 0.13 | 0.05 | 0.09 | 0.72 | 1.02 | 1.37 | 0.22 | 0.5 | 0.65 | 0.05 | 0.09 | 0.17 | 0.97 | 0.08 | 1.83 | 0.51 | 2.65 | 1 | 3.62 | 0.7
| Analytical results for B in OREAS 523b (Indicative Value 7.08 ppm) | [26 empty] | Indicative
B | Round | Replicate | 2.01: Lab; 2.02: Lab; 2.03: Lab; 2.04: Lab; 2.05: Lab; 2.06: Lab; 2.07: Lab; 2.08: Lab; 2.11: Lab; 2.12: Lab; 2.14: Lab; 2.15: Lab |  | 1
| No | No | 2.01 | 2.02 | 2.06 | 2.14 | 2.15 | 2.16 | 2.17 | 2.18 | 2.19 | 2.24 | 2.25 | 2.26 | [13 empty] | ppm
|  |  | AR*MS | AR*OES | AR*OES/MS | AR*MS | AR*MS | AR*MS | AR*MS | AR*MS | AR*OES/MS | AR*MS | AR*OES/MS | AR*OES/MS | [13 empty] | 2
|  |  | 0.5g | 25g | 0.5g | 0.5g | 0.5g | 0.5g | 0.5g | 0.5g | 01g | 15g | 0.25g | 0.5g | [13 empty] | 2
| 1 | 1 | < 20 | < 10 | 6 | 10 | 10 | < 10 | 10 | 10 | < 10 | 4 | < 10 | 30 | [13 empty] | 1
| 1 | 2 | < 20 | < 10 | 6 | < 10 | 10 | < 10 | < 10 | 10 | < 10 | 4 | < 10 | 29 | [13 empty] | 5
| 1 | 3 | < 20 | < 10 | 6 | < 10 | 10 | < 10 | < 10 | 10 | < 10 | 4 | < 10 | 29 | [13 empty] | 16
| 1 | 4 | < 20 | < 10 | 6 | < 10 | 10 | < 10 | < 10 | 10 | < 10 | 4 | < 10 | 30 | [13 empty] | 7.0833
| 1 | 5 | < 20 | < 10 | 6 | < 10 | 10 | < 10 | < 10 | 10 | < 10 | 4 | < 10 | 29 | [13 empty] | 11
| 1 | 6 | < 20 | < 10 | 6 | < 10 | 10 | < 10 | 10 | 10 | < 10 | 4 | < 10 | 27
| Mean |  | 2.06: 6; 2.14: 10; 2.15: 10; 2.17: 10; 2.18: 10; 2.24: 4; 2.26: 29
| Median |  | 2.06: 6; 2.14: 10; 2.15: 10; 2.17: 10; 2.18: 10; 2.24: 4; 2.26: 29
| Std Dev. |  | 2.06: 0; 2.15: 0; 2.17: 0; 2.18: 0; 2.24: 0; 2.26: 1.0954
| Rel.Std.Dev. |  | 2.06: 0%; 2.15: 0%; 2.17: 0%; 2.18: 0%; 2.24: 0%; 2.26: 3.777%
| PDM3 |  | 2.06: -15.29%; 2.14: 41.18%; 2.15: 41.18%; 2.17: 41.18%; 2.18: 41.18%; 2.24: -43.53%; 2.26: 309.4%
| Z-Score (Absolute) |  | 3 | 0.67 | 0.06 | 0.06 | 3 | 0.67 | 0.55 | 3 | 0.67 | 1.41 | 0.67 | 16.98
| Analytical results for Ba in OREAS 523b (Indicative Value 67 ppm) | [26 empty] | Indicative
Ba | Round | Replicate | Lab | Lab | Lab | Lab | Lab | Lab | Lab | Lab | Lab | Lab | Lab | Lab | Lab | Lab | Lab | Lab | Lab | Lab | Lab | Lab | Lab | Lab | Lab | Lab |  | 1
| No | No | 2.01 | 2.02 | 2.03 | 2.04 | 2.05 | 2.06 | 2.07 | 2.08 | 2.09 | 2.11 | 2.12 | 2.14 | 2.15 | 2.16 | 2.17 | 2.18 | 2.19 | 2.21 | 2.22 | 2.23 | 2.24 | 2.25 | 2.26 | 2.28 |  | ppm
|  |  | AR*MS | AR*MS | AR*MS | AR*OES | AR*OES | AR*OES/MS | AR*OES | AR*OES/MS | AR*OES | AR*OES/MS | AR*OES/MS | AR*MS | AR*MS | AR*MS | AR*MS | AR*MS | AR*OES/MS | AR*OES/MS | AR*OES/MS | AR*OES | AR*MS | AR*OES/MS | AR*OES/MS | AR*MS |  | 0
|  |  | 0.5g | 25g | 0.2g | 0.5g | 01g | 0.5g | 0.25g | 01g | 0.5g | 0.25g | 0.25g | 0.5g | 0.5g | 0.5g | 0.5g | 0.5g | 01g | 15g | 0.2g | 0.25g | 15g | 0.25g | 0.5g | 0.4g |  | 0
| 1 | 1 | 35.7 | 34 | 156.9983 | 41.9233 | 3274 | 6.3 | 113 | 273 |  | 182 | 40 | 30 | 30 | 60 | 40 | 50 | 80.301 | 149.2026 | 51 | 136 | 24 | 127 | 79 | 90 |  | 1
| 1 | 2 | 34.7 | 29 | 157.2326 | 39.6867 | 3245 | 8.1 | 133 | 249 |  | 188 | 43 | 30 | 40 | 50 | 30 | 40 | 83.061 | 137.7659 | 50 | 137 | 21.8 | 129 | 69 | 99 |  | 3
| 1 | 3 | 35.2 | 31 | 151.9811 | 39.8233 | 3256 | 5.6 | 142 | 264 |  | 180 | 39 | 20 | 30 | 60 | 30 | 50 | 76.6345 | 155.7225 | 50 | 128 | 19.1 | 125 | 62 | 98 |  | 16
| 1 | 4 | 34 | 30 | 162.768 | 40.1533 | 3231 | 6 | 131 | 277 |  | 183 | 41 | 20 | 30 | 60 | 30 | 50 | 77.9266 | 125.0666 | 48 | 137 | 19.5 | 120 | 59 | 94 |  | 67.417
| 1 | 5 | 34.4 | 31 | 165.0094 | 40.08 | 3255 | 6.4 | 116 | 345 |  | 181 | 42 | 20 | 30 | 50 | 30 | 50 | 82.5775 | 154.0397 | 52 | 143 | 25.7 | 126 | 61 | 98 |  | 12
| 1 | 6 | 33.7 | 32 | 159.6197 | 41.61 | 3260 | 5.4 | 124 | 262 |  | 190 | 40 | 20 | 30 | 60 | 40 | 40 | 78.1917 | 131.022 | 54 | 130 | 19.4 | 130 | 70 | 49
| Mean |  | 34.6167 | 31.1667 | 158.9348 | 40.5461 | 3253.5 | 6.3 | 126.5 | 278.3333 |  | 184 | 40.8333 | 23.3333 | 31.6667 | 56.6667 | 33.3333 | 46.6667 | 79.782 | 142.1365 | 50.8333 | 135.1667 | 21.5833 | 126.1667 | 66.6667 | 88
| Median |  | 34.55 | 31 | 158.4262 | 40.1167 | 3255.5 | 6.15 | 127.5 | 268.5 |  | 182.5 | 40.5 | 20 | 30 | 60 | 30 | 50 | 79.2463 | 143.4843 | 50.5 | 136.5 | 20.65 | 126.5 | 65.5 | 96
| Std Dev. |  | 0.74677 | 1.7224 | 4.6274 | 0.96552 | 14.4879 | 0.96333 | 10.9681 | 34.0803 |  | 4.0497 | 1.472 | 5.164 | 4.0825 | 5.164 | 5.164 | 5.164 | 2.635 | 12.7296 | 2.0412 | 5.4191 | 2.7607 | 3.5449 | 7.5011 | 19.401
| Rel.Std.Dev. |  | 2.157% | 5.526% | 2.912% | 2.381% | 0.4453% | 15.29% | 8.67% | 12.24% |  | 2.201% | 3.605% | 22.13% | 12.89% | 9.113% | 15.49% | 11.07% | 3.303% | 8.956% | 4.016% | 4.009% | 12.79% | 2.81% | 11.25% | 22.05%
| PDM3 |  | -48.65% | -53.77% | 135.7% | -39.86% | 4726% | -90.66% | 87.64% | 312.9% |  | 172.9% | -39.43% | -65.39% | -53.03% | -15.95% | -50.56% | -30.78% | 18.34% | 110.8% | -24.6% | 100.5% | -67.99% | 87.14% | -1.113% | 30.53%
| Z-Score (Absolute) |  | 0.47 | 0.55 | 2.2 | 0.35 | 68.8 | 1.08 | 1.5 | 4.77 | NA | 2.74 | 0.34 | 0.72 | 0.54 | 0 | 0.5 | 0.22 | 0.5 | 1.84 | 0.13 | 1.69 | 0.76 | 1.5 | 0.22 | 0.67
| Analytical results for Be in OREAS 523b (Certified Value 0.77 ppm) | [26 empty] | Certified
Be | Round | Replicate | Lab | Lab | Lab | Lab | Lab | Lab | Lab | Lab | Lab | Lab | Lab | Lab | Lab | Lab | Lab | Lab | Lab | Lab | Lab | Lab | Lab | Lab |  |  |  | 1
| No | No | 2.02 | 2.03 | 2.04 | 2.05 | 2.06 | 2.07 | 2.08 | 2.09 | 2.11 | 2.12 | 2.14 | 2.15 | 2.16 | 2.17 | 2.18 | 2.19 | 2.22 | 2.23 | 2.25 | 2.26 | 2.27 | 2.28 |  |  |  | ppm
|  |  | AR*MS | AR*MS | AR*OES | AR*OES | AR*OES/MS | AR*MS | AR*OES/MS | AR*MS | AR*OES/MS | AR*OES/MS | AR*MS | AR*MS | AR*OES | AR*MS | AR*MS | AR*OES/MS | AR*MS | AR*OES | AR*OES/MS | AR*OES/MS | AR*MS | AR*MS |  |  |  | 2
|  |  | 25g | 0.2g | 0.5g | 01g | 0.5g | 0.25g | 01g | 0.5g | 0.25g | 0.25g | 0.5g | 0.5g | 01g | 0.5g | 0.5g | 01g | 0.2g | 0.25g | 0.25g | 0.5g | 0.25g | 25g |  |  |  | 3
| 1 | 1 | 0.84 | 0.80077 | < 5 | < 2 | 0.7 | 0.9 | 1 | 0.42766 | 0.7 | < 1 | 0.71 | 0.79 | 0.8 | 0.74 | 0.72 | 0.87345 | 0.78 | 0.8 | 0.9 | 0.83 | 0.57 | 0.58 |  |  |  | 1
| 1 | 2 | 0.88 | 0.76895 | < 5 | < 2 | 0.7 | 0.9 | 1 | 0.43215 | 0.7 | < 1 | 0.77 | 0.79 | 0.8 | 0.72 | 0.72 | 0.81905 | 0.85 | 0.8 | 1 | 0.8 | 0.58 | 0.61 |  |  |  | 34
| 1 | 3 | 0.86 | 0.78353 | < 5 | < 2 | 0.7 | 0.9 | 1.1 | 0.44115 | 0.7 | 1 | 0.79 | 0.77 | 0.8 | 0.73 | 0.71 | 0.80872 | 0.85 | 0.8 | 0.9 | 0.82 | 0.56 | 0.58 |  |  |  | 16
| 1 | 4 | 0.84 | 0.79277 | < 5 | < 2 | 0.7 | 0.8 | 1.1 | 0.44654 | 0.7 | 1 | 0.78 | 0.79 | 0.8 | 0.73 | 0.71 | 0.84513 | 0.81 | 0.8 | 1 | 0.83 | 0.57 | 0.59 |  |  |  | 0.76921
| 1 | 5 | 0.93 | 0.80297 | < 5 | < 2 | 0.7 | 0.9 | 1 | 0.43635 | 0.7 | < 1 | 0.77 | 0.78 | 0.8 | 0.74 | 0.7 | 0.87116 | 0.81 | 0.8 | 1 | 0.83 | 0.57 | 0.61 |  |  |  | 74
| 1 | 6 | 0.85 | 0.78403 | < 5 | < 2 | 0.7 | 0.9 | 0.9 | 0.40877 | 0.6 | < 1 | 0.72 | 0.76 | 0.8 | 0.73 | 0.73 | 0.79794 | 0.77 | 0.8 | 0.9 | 0.81 | 0.56 | 0.62
| Mean |  | 0.86667 | 0.78884 |  |  | 0.7 | 0.88333 | 1.0167 | 0.4321 | 0.68333 | 1 | 0.75667 | 0.78 | 0.8 | 0.73167 | 0.715 | 0.83591 | 0.81167 | 0.8 | 0.95 | 0.82 | 0.56833 | 0.59833
| Median |  | 0.855 | 0.7884 |  |  | 0.7 | 0.9 | 1 | 0.43425 | 0.7 | 1 | 0.77 | 0.785 | 0.8 | 0.73 | 0.715 | 0.83209 | 0.81 | 0.8 | 0.95 | 0.825 | 0.57 | 0.6
| Std Dev. |  | 0.034448 | 0.012682 |  |  | 1.2162e-16 | 0.040825 | 0.075277 | 0.01321 | 0.040825 | 0 | 0.033267 | 0.012649 | 1.2162e-16 | 0.0075277 | 0.010488 | 0.032255 | 0.033714 | 1.2162e-16 | 0.054772 | 0.012649 | 0.0075277 | 0.017224
| Rel.Std.Dev. |  | 3.975% | 1.608% |  |  | 1.737e-14% | 4.622% | 7.404% | 3.057% | 5.974% | 0% | 4.396% | 1.622% | 1.52e-14% | 1.029% | 1.467% | 3.859% | 4.154% | 1.52e-14% | 5.766% | 1.543% | 1.325% | 2.879%
| PDM3 |  | 12.67% | 2.552% |  |  | -8.997% | 14.84% | 32.17% | -43.82% | -11.16% | 30% | -1.63% | 1.403% | 4.003% | -4.88% | -7.047% | 8.671% | 5.52% | 4.003% | 23.5% | 6.603% | -26.11% | -22.21%
| Z-Score (Absolute) |  | 0.91 | 0.05 | 18.94 | 2.38 | NA | NA | NA | 3.89 | NA | NA | 0.31 | 0.05 | NA | 0.58 | 0.77 | 0.57 | 0.3 | NA | NA | 0.39 | 2.39 | 2.05
Results from laboratories 2.06, 2.07, 2.08, 2.11, 2.16, 2.23 and 2.25 were removed due to their 0.1 ppm reading resolution. Results from laboratory 2.12 were removed due to their 1 ppm reading resolution.
| Analytical results for Bi in OREAS 523b (Certified Value 8.3 ppm) | [26 empty] | Certified
Bi | Round | Replicate | Lab | Lab | Lab | Lab | Lab | Lab | Lab | Lab | Lab | Lab | Lab | Lab | Lab | Lab | Lab | Lab | Lab | Lab | Lab | Lab | Lab | Lab | Lab | Lab |  | 1
| No | No | 2.01 | 2.02 | 2.03 | 2.04 | 2.05 | 2.06 | 2.07 | 2.08 | 2.11 | 2.12 | 2.14 | 2.15 | 2.16 | 2.17 | 2.18 | 2.19 | 2.21 | 2.22 | 2.23 | 2.24 | 2.25 | 2.26 | 2.27 | 2.28 |  | ppm
|  |  | AR*MS | AR*MS | AR*MS | AR*OES | AR*OES | AR*OES/MS | AR*MS | AR*OES/MS | AR*OES/MS | AR*OES/MS | AR*MS | AR*MS | AR*MS | AR*MS | AR*MS | AR*OES/MS | AR*OES/MS | AR*MS | AR*OES | AR*MS | AR*OES/MS | AR*OES/MS | AR*MS | AR*MS |  | 2
|  |  | 0.5g | 25g | 0.2g | 0.5g | 01g | 0.5g | 0.25g | 01g | 0.25g | 0.25g | 0.5g | 0.5g | 0.5g | 0.5g | 0.5g | 01g | 15g | 0.2g | 0.25g | 15g | 0.25g | 0.5g | 0.25g | 0.4g |  | 3
| 1 | 1 | 8.97 | 8.72 | 8.3987 | 5.7728 | < 5 | 8.08 | 8.47 | 8.57 | 8.39 | 8 | 8.43 | 9.4 | 9.56 | 8.44 | 8.3 | 8.2578 | 8.2772 | 8.54 | 18 | 8.05 | 8.08 | 8.16 | 8.5 | 8.65 |  | 1
| 1 | 2 | 8.66 | 8.48 | 8.2509 | 5.7715 | < 5 | 7.92 | 8.24 | 8.27 | 8.29 | 7.8 | 9.09 | 9.32 | 9.48 | 8.32 | 8.18 | 8.1933 | 8.0094 | 8.35 | 20 | 8.04 | 8.03 | 8.2 | 8.64 | 9 |  | 35
| 1 | 3 | 8.96 | 8.73 | 8.4145 | 5.7375 | < 5 | 7.93 | 8.44 | 7.98 | 8.34 | 7.9 | 7.9 | 8.99 | 9.67 | 8.32 | 8.03 | 7.8956 | 8.5126 | 8.35 | 18 | 7.77 | 8.19 | 8.27 | 8.37 | 8.55 |  | 16
| 1 | 4 | 8.93 | 8.75 | 8.2864 | 5.6533 | < 5 | 8.05 | 8.09 | 8.19 | 8.29 | 8 | 8.83 | 9.36 | 9.97 | 8.06 | 7.94 | 7.9859 | 7.9892 | 7.98 | 16 | 8.04 | 8.19 | 8.1 | 8.59 | 8.6 |  | 8.2982
| 1 | 5 | 8.75 | 8.61 | 8.3615 | 5.372 | < 5 | 7.98 | 8.15 | 8.66 | 8.54 | 7.8 | 8.72 | 9.59 | 9.46 | 8.47 | 7.99 | 8.1793 | 8.2486 | 8.59 | 17 | 7.82 | 8.04 | 8.32 | 8.59 | 9 |  | 75
| 1 | 6 | 8.94 | 8.52 | 8.3618 | 5.6988 | < 5 | 8.04 | 8.14 | 8.11 | 8.27 | 7.9 | 8.02 | 9.49 | 9.58 | 8.19 | 8.41 | 8.0295 | 7.8787 | 8.59 | 13 | 7.64 | 8.2 | 7.94 | 8.6 | 8.15
| Mean |  | 8.8683 | 8.635 | 8.3457 | 5.6677 |  | 8 | 8.255 | 8.2967 | 8.3533 | 7.9 | 8.4983 | 9.3583 | 9.62 | 8.3 | 8.1417 | 8.0902 | 8.1526 | 8.4 | 17 | 7.8933 | 8.1217 | 8.165 | 8.5483 | 8.6583
| Median |  | 8.935 | 8.665 | 8.3617 | 5.7182 |  | 8.01 | 8.195 | 8.23 | 8.315 | 7.9 | 8.575 | 9.38 | 9.57 | 8.32 | 8.105 | 8.1044 | 8.129 | 8.445 | 17.5 | 7.93 | 8.135 | 8.18 | 8.59 | 8.625
| Std Dev. |  | 0.13045 | 0.11606 | 0.064114 | 0.15186 |  | 0.066633 | 0.16257 | 0.26606 | 0.10132 | 0.089443 | 0.46919 | 0.20488 | 0.1873 | 0.15427 | 0.18691 | 0.14076 | 0.23519 | 0.23375 | 2.3664 | 0.17455 | 0.080353 | 0.13502 | 0.098675 | 0.31846
| Rel.Std.Dev. |  | 1.471% | 1.344% | 0.7682% | 2.679% |  | 0.8329% | 1.969% | 3.207% | 1.213% | 1.132% | 5.521% | 2.189% | 1.947% | 1.859% | 2.296% | 1.74% | 2.885% | 2.783% | 13.92% | 2.211% | 0.9894% | 1.654% | 1.154% | 3.678%
| PDM3 |  | 6.871% | 4.059% | 0.5723% | -31.7% |  | -3.593% | -0.5202% | -0.01809% | 0.6648% | -4.798% | 2.412% | 12.78% | 15.93% | 0.02208% | -1.886% | -2.506% | -1.754% | 1.227% | 104.9% | -4.879% | -2.127% | -1.605% | 3.015% | 4.34%
| Z-Score (Absolute) |  | 1.68 | 0.99 | 0.14 | 7.74 | 17.07 | 0.88 | 0.13 | 0 | 0.16 | 1.17 | 0.59 | 3.12 | 3.89 | 0 | 0.46 | 0.61 | 0.43 | 0.3 | 25.62 | 1.19 | 0.52 | 0.39 | 0.74 | 1.06
| Analytical results for Ca in OREAS 523b (Certified Value 1.75 wt.%) | [26 empty] | Certified
Ca | Round | Replicate | Lab | Lab | Lab | Lab | Lab | Lab | Lab | Lab | Lab | Lab | Lab | Lab | Lab | Lab | Lab | Lab | Lab | Lab | Lab | Lab | Lab | Lab | Lab | Lab | Lab | 1
| No | No | 2.01 | 2.02 | 2.03 | 2.04 | 2.05 | 2.06 | 2.07 | 2.08 | 2.09 | 2.11 | 2.12 | 2.14 | 2.15 | 2.16 | 2.17 | 2.18 | 2.19 | 2.21 | 2.22 | 2.23 | 2.24 | 2.25 | 2.26 | 2.27 | 2.28 | wt.%
|  |  | AR*MS | AR*OES | AR*MS | AR*OES | AR*OES | AR*OES/MS | AR*OES | AR*OES/MS | AR*OES | AR*OES/MS | AR*OES/MS | AR*MS | AR*MS | AR*MS | AR*MS | AR*MS | AR*OES/MS | AR*OES/MS | AR*OES/MS | AR*OES | AR*MS | AR*OES/MS | AR*OES/MS | AR*OES | AR*OES | 2
|  |  | 0.5g | 25g | 0.2g | 0.5g | 01g | 0.5g | 0.25g | 01g | 0.5g | 0.25g | 0.25g | 0.5g | 0.5g | 0.5g | 0.5g | 0.5g | 01g | 15g | 0.2g | 0.25g | 15g | 0.25g | 0.5g | 0.25g | 0.4g | 3
| 1 | 1 | 1.6944 | 1.86 | 1.7637 | 1.8023 | 1.81 | 1.76 | 1.75 | 1.88 | 1.6715 | 1.94 | 1.81 | 1.64 | 1.76 | 1.76 | 1.78 | 1.7 | 1.7092 | 2.0398 | 1.74 | 1.83 | 1.74 | 1.73 | 1.74 | 1.9 | 1.733 | 1
| 1 | 2 | 1.7236 | 1.81 | 1.7355 | 1.7827 | 1.8 | 1.67 | 1.76 | 1.98 | 1.6141 | 1.91 | 1.74 | 1.73 | 1.76 | 1.77 | 1.72 | 1.7 | 1.712 | 1.9002 | 1.8 | 1.828 | 1.7 | 1.71 | 1.7 | 2.007 | 1.81 | 0
| 1 | 3 | 1.7374 | 1.84 | 1.7286 | 1.765 | 1.78 | 1.7 | 1.79 | 1.93 | 1.7167 | 1.93 | 1.74 | 1.75 | 1.76 | 1.8 | 1.74 | 1.68 | 1.6824 | 2.0194 | 1.78 | 1.866 | 1.68 | 1.76 | 1.72 | 1.936 | 1.725 | 16
| 1 | 4 | 1.6778 | 1.85 | 1.7708 | 1.7847 | 1.8 | 1.76 | 1.76 | 1.93 | 1.6931 | 1.9 | 1.79 | 1.71 | 1.78 | 1.87 | 1.75 | 1.74 | 1.6989 | 1.953 | 1.76 | 1.881 | 1.7 | 1.72 | 1.76 | 2.081 | 1.715 | 1.7477
| 1 | 5 | 1.7108 | 1.89 | 1.7513 | 1.7747 | 1.88 | 1.64 | 1.75 | 2.02 | 1.5995 | 1.9 | 1.78 | 1.73 | 1.76 | 1.74 | 1.75 | 1.64 | 1.6832 | 1.985 | 1.77 | 1.832 | 1.76 | 1.73 | 1.74 | 2.028 | 1.798 | 76
| 1 | 6 | 1.7378 | 1.86 | 1.7409 | 1.8043 | 1.78 | 1.68 | 1.73 | 1.91 | 1.7429 | 1.93 | 1.79 | 1.63 | 1.71 | 1.76 | 1.76 | 1.68 | 1.681 | 1.9152 | 1.77 | 1.813 | 1.69 | 1.75 | 1.71 | 2.095 | 1.793
| Mean |  | 1.7136 | 1.8517 | 1.7485 | 1.7856 | 1.8083 | 1.7017 | 1.7567 | 1.9417 | 1.673 | 1.9183 | 1.775 | 1.6983 | 1.755 | 1.7833 | 1.75 | 1.69 | 1.6944 | 1.9688 | 1.77 | 1.8417 | 1.7117 | 1.7333 | 1.7283 | 2.0078 | 1.7623
| Median |  | 1.7172 | 1.855 | 1.7461 | 1.7837 | 1.8 | 1.69 | 1.755 | 1.93 | 1.6823 | 1.92 | 1.785 | 1.72 | 1.76 | 1.765 | 1.75 | 1.69 | 1.691 | 1.969 | 1.77 | 1.831 | 1.7 | 1.73 | 1.73 | 2.0175 | 1.763
| Std Dev. |  | 0.024125 | 0.026394 | 0.016477 | 0.01539 | 0.037103 | 0.04916 | 0.019664 | 0.050365 | 0.056685 | 0.017224 | 0.02881 | 0.050761 | 0.023452 | 0.046762 | 0.02 | 0.032863 | 0.014109 | 0.056028 | 0.02 | 0.02599 | 0.031252 | 0.018619 | 0.022286 | 0.077649 | 0.042378
| Rel.Std.Dev. |  | 1.408% | 1.425% | 0.9423% | 0.8619% | 2.052% | 2.889% | 1.119% | 2.594% | 3.388% | 0.8979% | 1.623% | 2.989% | 1.336% | 2.622% | 1.143% | 1.945% | 0.8327% | 2.846% | 1.13% | 1.411% | 1.826% | 1.074% | 1.289% | 3.867% | 2.405%
| PDM3 |  | -1.947% | 5.951% | 0.04635% | 2.172% | 3.472% | -2.631% | 0.5156% | 11.1% | -4.274% | 9.766% | 1.565% | -2.822% | 0.4202% | 2.041% | 0.1342% | -3.299% | -3.045% | 12.65% | 1.279% | 5.379% | -2.059% | -0.8195% | -1.106% | 14.89% | 0.8399%
| Z-Score (Absolute) |  | 0.64 | 1.42 | 0.12 | 0.43 | 0.77 | 0.82 | 0 | 2.77 | 1.25 | 2.42 | 0.27 | 0.87 | 0.02 | 0.4 | 0.1 | 1 | 0.93 | 3.18 | 0.2 | 1.27 | 0.67 | 0.35 | 0.42 | 3.76 | 0.08
| Analytical results for Cd in OREAS 523b (Certified Value 0.41 ppm) | [26 empty] | Certified
Cd | Round | Replicate | Lab | Lab | Lab | Lab | Lab | Lab | Lab | Lab | Lab | Lab | Lab | Lab | Lab | Lab | Lab | Lab | Lab | Lab | Lab | Lab | Lab | Lab | Lab | Lab |  | 1
| No | No | 2.01 | 2.02 | 2.03 | 2.04 | 2.05 | 2.06 | 2.07 | 2.08 | 2.11 | 2.12 | 2.14 | 2.15 | 2.16 | 2.17 | 2.18 | 2.19 | 2.21 | 2.22 | 2.23 | 2.24 | 2.25 | 2.26 | 2.27 | 2.28 |  | ppm
|  |  | AR*MS | AR*MS | AR*MS | AR*OES | AR*OES | AR*OES/MS | AR*MS | AR*OES/MS | AR*OES/MS | AR*OES/MS | AR*MS | AR*MS | AR*OES | AR*MS | AR*MS | AR*OES/MS | AR*OES/MS | AR*OES/MS | AR*OES | AR*MS | AR*OES/MS | AR*OES/MS | AR*MS | AR*MS |  | 2
|  |  | 0.5g | 25g | 0.2g | 0.5g | 01g | 0.5g | 0.25g | 01g | 0.25g | 0.25g | 0.5g | 0.5g | 01g | 0.5g | 0.5g | 01g | 15g | 0.2g | 0.25g | 15g | 0.25g | 0.5g | 0.25g | 0.4g |  | 2
| 1 | 1 | 0.52 | 0.43 | 0.5534 | 0.84333 | 1.3 | 0.38 | 0.43 | 0.36 | 0.47 | 0.5 | 0.35 | 0.38 | 0.5 | 0.34 | 0.37 | 0.27916 | 0.28143 | < 1 | < 1 | 0.41 | 0.36 | 0.51 | 0.51 | 0.71 |  | 1
| 1 | 2 | 0.43 | 0.4 | 0.56466 | 0.808 | 1.3 | 0.34 | 0.41 | 0.37 | 0.47 | 0.5 | 0.4 | 0.36 | 0.5 | 0.34 | 0.41 | 0.27772 | 0.29087 | < 1 | < 1 | 0.4 | 0.37 | 0.5 | 0.5 | 0.74 |  | 13
| 1 | 3 | 0.53 | 0.39 | 0.51641 | 0.8148 | 1.1 | 0.36 | 0.42 | 0.34 | 0.48 | 0.5 | 0.33 | 0.36 | 0.8 | 0.34 | 0.37 | 0.29632 | 0.30396 | < 1 | < 1 | 0.4 | 0.35 | 0.51 | 0.5 | 0.68 |  | 16
| 1 | 4 | 0.51 | 0.43 | 0.5594 | 0.84367 | 1.2 | 0.4 | 0.43 | 0.4 | 0.47 | 0.6 | 0.4 | 0.37 | 0.5 | 0.34 | 0.39 | 0.31337 | 0.27464 | < 1 | < 1 | 0.38 | 0.35 | 0.53 | 0.49 | 0.7 |  | 0.40614
| 1 | 5 | 0.5 | 0.44 | 0.55927 | 0.848 | 1.3 | 0.37 | 0.42 | 0.37 | 0.49 | 0.5 | 0.35 | 0.36 | 0.6 | 0.35 | 0.4 | 0.32625 | 0.29121 | < 1 | < 1 | 0.38 | 0.35 | 0.49 | 0.49 | 0.74 |  | 77
| 1 | 6 | 0.48 | 0.34 | 0.53816 | 0.83167 | 1.4 | 0.39 | 0.44 | 0.36 | 0.48 | 0.5 | 0.43 | 0.42 | 0.5 | 0.33 | 0.4 | 0.30993 | 0.26562 | < 1 | < 1 | 0.39 | 0.37 | 0.5 | 0.46 | 0.69
| Mean |  | 0.495 | 0.405 | 0.54855 | 0.83158 | 1.2667 | 0.37333 | 0.425 | 0.36667 | 0.47667 | 0.51667 | 0.37667 | 0.375 | 0.56667 | 0.34 | 0.39 | 0.30046 | 0.28462 |  |  | 0.39333 | 0.35833 | 0.50667 | 0.49167 | 0.71
| Median |  | 0.505 | 0.415 | 0.55634 | 0.8375 | 1.3 | 0.375 | 0.425 | 0.365 | 0.475 | 0.5 | 0.375 | 0.365 | 0.5 | 0.34 | 0.395 | 0.30313 | 0.28615 |  |  | 0.395 | 0.355 | 0.505 | 0.495 | 0.705
| Std Dev. |  | 0.036194 | 0.037283 | 0.018199 | 0.016682 | 0.10328 | 0.021602 | 0.010488 | 0.019664 | 0.008165 | 0.040825 | 0.038816 | 0.023452 | 0.12111 | 0.0063246 | 0.016733 | 0.019542 | 0.013617 |  |  | 0.012111 | 0.0098319 | 0.013663 | 0.017224 | 0.025298
| Rel.Std.Dev. |  | 7.312% | 9.206% | 3.318% | 2.006% | 8.154% | 5.786% | 2.468% | 5.363% | 1.713% | 7.902% | 10.31% | 6.254% | 21.37% | 1.86% | 4.291% | 6.504% | 4.784% |  |  | 3.079% | 2.744% | 2.697% | 3.503% | 3.563%
| PDM3 |  | 21.88% | -0.2809% | 35.06% | 104.8% | 211.9% | -8.078% | 4.644% | -9.719% | 17.36% | 27.21% | -7.257% | -7.667% | 39.52% | -16.29% | -3.974% | -26.02% | -29.92% |  |  | -3.153% | -11.77% | 24.75% | 21.06% | 74.82%
| Z-Score (Absolute) |  | 0.85 | 0 | 1.35 | 4.01 | NA | 0.3 | 0.19 | 0.36 | 0.67 | NA | 0.27 | 0.28 | NA | 0.61 | 0.14 | 0.98 | 1.13 | 0.89 | 0.89 | 0.11 | 0.44 | 0.96 | 0.82 | 2.87
Results from laboratories 2.05, 2.12 and 2.16 were removed due to their 0.1 ppm reading resolution.
| Analytical results for Ce in OREAS 523b (Certified Value 75 ppm) | [26 empty] | Certified
Ce | Round | Replicate | Lab | Lab | Lab | Lab | Lab | Lab | Lab | Lab | Lab | Lab | Lab | Lab | Lab | Lab | Lab | Lab | Lab | Lab | Lab | [6 empty] | 1
| No | No | 2.02 | 2.03 | 2.06 | 2.07 | 2.08 | 2.09 | 2.11 | 2.12 | 2.14 | 2.15 | 2.16 | 2.17 | 2.18 | 2.19 | 2.22 | 2.25 | 2.26 | 2.27 | 2.28 | [6 empty] | ppm
|  |  | AR*MS | AR*MS | AR*OES/MS | AR*MS | AR*OES/MS | AR*MS | AR*OES/MS | AR*OES/MS | AR*MS | AR*MS | AR*MS | AR*MS | AR*MS | AR*OES/MS | AR*MS | AR*OES/MS | AR*OES/MS | AR*MS | AR*MS | [6 empty] | 0
|  |  | 25g | 0.2g | 0.5g | 0.25g | 01g | 0.5g | 0.25g | 0.25g | 0.5g | 0.5g | 0.5g | 0.5g | 0.5g | 01g | 0.2g | 0.25g | 0.5g | 0.25g | 25g | [6 empty] | 1
| 1 | 1 | 73.966 | 75.1003 | 66.4 | 74.24 | 82.7 | 104.099 | 78.8 | 71 | 70.5 | 71.1 | 79.4 | 70 | 71.2 | 85.8304 | 72.38 | 58.31 | 75.69 | 76.42 | 73.67 | [6 empty] | 1
| 1 | 2 | 73.771 | 74.7092 | 63.6 | 80.32 | 84.2 | 99.458 | 74.2 | 70 | 76.3 | 73.9 | 79.4 | 65.8 | 70.8 | 84.6033 | 73.6 | 58.46 | 76.64 | 76.28 | 70.2 | [6 empty] | 37
| 1 | 3 | 73.532 | 73.64 | 65.6 | 76.53 | 82.6 | 100.297 | 78.9 | 70 | 66.7 | 70.8 | 83 | 68.1 | 69.7 | 84.0296 | 73 | 59.03 | 76.95 | 75.38 | 71.39 | [6 empty] | 16
| 1 | 4 | 73.744 | 75.5238 | 64.6 | 76.38 | 83.2 | 99.9312 | 78.4 | 69 | 74.8 | 73.7 | 85.4 | 67.3 | 74.6 | 84.9171 | 71.11 | 60.67 | 78.92 | 76.24 | 70.62 | [6 empty] | 74.6941
| 1 | 5 | 74.119 | 74.3068 | 64.6 | 77.71 | 86.3 | 103.0339 | 80.2 | 70 | 70.5 | 72.3 | 76.1 | 69.4 | 70.5 | 85.5986 | 72.88 | 58.61 | 78.08 | 75.77 | 74.33 | [6 empty] | 78
| 1 | 6 | 73.081 | 75.2767 | 65.1 | 79.33 | 81.9 | 102.1323 | 80.3 | 70 | 69.2 | 72.5 | 79 | 67.8 | 72.6 | 83.9835 | 72.13 | 60.26 | 77.72 | 74.16 | 75.26
| Mean |  | 73.7022 | 74.7595 | 64.9833 | 77.4183 | 83.4833 | 101.4919 | 78.4667 | 70 | 71.3333 | 72.3833 | 80.3833 | 68.0667 | 71.5667 | 84.8271 | 72.5167 | 59.2233 | 77.3333 | 75.7083 | 72.5783
| Median |  | 73.7575 | 74.9048 | 64.85 | 77.12 | 82.95 | 101.2146 | 78.85 | 70 | 70.5 | 72.4 | 79.4 | 67.95 | 71 | 84.7602 | 72.63 | 58.82 | 77.335 | 76.005 | 72.53
| Std Dev. |  | 0.3646 | 0.69693 | 0.96003 | 2.1967 | 1.5766 | 1.8754 | 2.2304 | 0.63246 | 3.5803 | 1.2813 | 3.2927 | 1.5042 | 1.7671 | 0.7756 | 0.85862 | 0.99979 | 1.1448 | 0.85146 | 2.1145
| Rel.Std.Dev. |  | 0.4947% | 0.9322% | 1.477% | 2.837% | 1.889% | 1.848% | 2.842% | 0.9035% | 5.019% | 1.77% | 4.096% | 2.21% | 2.469% | 0.9143% | 1.184% | 1.688% | 1.48% | 1.125% | 2.913%
| PDM3 |  | -1.328% | 0.08745% | -13% | 3.647% | 11.77% | 35.88% | 5.051% | -6.284% | -4.499% | -3.094% | 7.617% | -8.873% | -4.187% | 13.57% | -2.915% | -20.71% | 3.533% | 1.358% | -2.833%
| Z-Score (Absolute) |  | 0 | 0.19 | 1.59 | 0.68 | 1.78 | 5.06 | 0.87 | 0.67 | 0.43 | 0.24 | 1.22 | 1.03 | 0.39 | 2.03 | 0.22 | 2.64 | 0.66 | 0.37 | 0.2
| Analytical results for Co in OREAS 523b (Certified Value 242 ppm) | [26 empty] | Certified
Co | Round | Replicate | Lab | Lab | Lab | Lab | Lab | Lab | Lab | Lab | Lab | Lab | Lab | Lab | Lab | Lab | Lab | Lab | Lab | Lab | Lab | Lab | Lab | Lab | Lab | Lab | Lab | 1
| No | No | 2.01 | 2.02 | 2.03 | 2.04 | 2.05 | 2.06 | 2.07 | 2.08 | 2.09 | 2.11 | 2.12 | 2.14 | 2.15 | 2.16 | 2.17 | 2.18 | 2.19 | 2.21 | 2.22 | 2.23 | 2.24 | 2.25 | 2.26 | 2.27 | 2.28 | ppm
|  |  | AR*MS | AR*MS | AR*MS | AR*OES | AR*OES | AR*OES/MS | AR*MS | AR*OES/MS | AR*OES | AR*OES/MS | AR*OES/MS | AR*MS | AR*OES | AR*OES | AR*OES | AR*MS | AR*OES/MS | AR*OES/MS | AR*OES/MS | AR*OES | AR*MS | AR*OES/MS | AR*OES/MS | AR*MS | AR*MS | 0
|  |  | 0.5g | 25g | 0.2g | 0.5g | 01g | 0.5g | 0.25g | 01g | 0.5g | 0.25g | 0.25g | 0.5g | 01g | 01g | 01g | 0.5g | 01g | 15g | 0.2g | 0.25g | 15g | 0.25g | 0.5g | 0.25g | 0.4g | 0
| 1 | 1 | 208.9 | 251 | 235.3119 | 200.8893 | 248.2 | 241 | 240 | 230 | 204.0754 | 245 | 237 | 236 | 249 | 244 | 243 | 242 | 243.7453 | 272.0008 | 257 | 240 | 227.1 | 248.2 | 248.1 | 225 | 231 | 1
| 1 | 2 | 211.2 | 250.7 | 234.8799 | 200.4893 | 247.1 | 227 | 241 | 239 | 208.3736 | 246 | 249.6 | 246 | 247 | 239 | 241 | 243 | 247.785 | 247.8788 | 263 | 240 | 230.5 | 249.2 | 250.4 | 223 | 246 | 38
| 1 | 3 | 214.8 | 254.1 | 234.3395 | 200.2993 | 245.8 | 230 | 237 | 234 | 199.7058 | 243 | 234.8 | 251 | 246 | 239 | 241 | 239 | 238.4427 | 262.973 | 261 | 244 | 225.6 | 253.9 | 251.2 | 219 | 235 | 16
| 1 | 4 | 208.5 | 250.9 | 235.6526 | 200.9147 | 246.1 | 237 | 229 | 232 | 205.9176 | 245 | 237.6 | 245 | 250 | 242 | 241 | 241 | 244.5362 | 260.3278 | 258 | 247 | 226.3 | 254.8 | 249.5 | 223 | 233 | 242.0007
| 1 | 5 | 207.4 | 251.2 | 234.1112 | 198.6987 | 248 | 228 | 244 | 247 | 205.2218 | 253 | 238 | 248 | 247 | 239 | 242 | 234 | 244.9331 | 260.3094 | 259 | 241 | 234.3 | 246.7 | 254.5 | 228 | 237 | 79
| 1 | 6 | 211.1 | 250 | 234.2808 | 199.378 | 247.2 | 234 | 253 | 220 | 200.8074 | 242 | 237.6 | 236 | 241 | 241 | 240 | 243 | 237.3689 | 244.4608 | 261 | 239 | 226.3 | 255.7 | 242.9 | 229 | 212
| Mean |  | 210.3167 | 251.3167 | 234.7626 | 200.1116 | 247.0667 | 232.8333 | 240.6667 | 233.6667 | 204.0169 | 245.6667 | 239.1 | 243.6667 | 246.6667 | 240.6667 | 241.3333 | 240.3333 | 242.8019 | 257.9918 | 259.8333 | 241.8333 | 228.35 | 251.4167 | 249.4333 | 224.5 | 232.3333
| Median |  | 210 | 250.95 | 234.6097 | 200.3943 | 247.15 | 232 | 240.5 | 233 | 204.6486 | 245 | 237.6 | 245.5 | 247 | 240 | 241 | 241.5 | 244.1407 | 260.3186 | 260 | 240.5 | 226.7 | 251.55 | 249.95 | 224 | 234
| Std Dev. |  | 2.6574 | 1.4247 | 0.62341 | 0.8902 | 0.97091 | 5.4924 | 7.9162 | 9.048 | 3.2538 | 3.8816 | 5.2699 | 6.2823 | 3.1411 | 2.0656 | 1.0328 | 3.4448 | 4.0446 | 10.1711 | 2.2286 | 3.0605 | 3.3928 | 3.8332 | 3.8521 | 3.6742 | 11.2368
| Rel.Std.Dev. |  | 1.264% | 0.5669% | 0.2656% | 0.4449% | 0.393% | 2.359% | 3.289% | 3.872% | 1.595% | 1.58% | 2.204% | 2.578% | 1.273% | 0.8583% | 0.428% | 1.433% | 1.666% | 3.942% | 0.8577% | 1.266% | 1.486% | 1.525% | 1.544% | 1.637% | 4.837%
| PDM3 |  | -13.09% | 3.85% | -2.991% | -17.31% | 2.093% | -3.788% | -0.5512% | -3.444% | -15.7% | 1.515% | -1.199% | 0.6884% | 1.928% | -0.5512% | -0.2758% | -0.689% | 0.3311% | 6.608% | 7.369% | -0.06914% | -5.641% | 3.891% | 3.071% | -7.232% | -3.995%
| Z-Score (Absolute) |  | 2.92 | 1.03 | 0.57 | 3.91 | 0.62 | 0.75 | 0 | 0.67 | 3.53 | 0.48 | 0.15 | 0.29 | 0.58 | 0 | 0.06 | 0.03 | 0.21 | 1.67 | 1.85 | 0.11 | 1.19 | 1.04 | 0.84 | 1.56 | 0.8
| Analytical results for Cr in OREAS 523b (Certified Value 24.2 ppm) | [26 empty] | Certified
Cr | Round | Replicate | Lab | Lab | Lab | Lab | Lab | Lab | Lab | Lab | Lab | Lab | Lab | Lab | Lab | Lab | Lab | Lab | Lab | Lab | Lab | Lab | Lab | Lab | Lab | Lab |  | 1
| No | No | 2.01 | 2.02 | 2.03 | 2.04 | 2.06 | 2.07 | 2.08 | 2.09 | 2.11 | 2.12 | 2.14 | 2.15 | 2.16 | 2.17 | 2.18 | 2.19 | 2.21 | 2.22 | 2.23 | 2.24 | 2.25 | 2.26 | 2.27 | 2.28 |  | ppm
|  |  | AR*MS | AR*OES | AR*MS | AR*OES | AR*OES/MS | AR*OES | AR*OES/MS | AR*OES | AR*OES/MS | AR*OES/MS | AR*MS | AR*MS | AR*MS | AR*MS | AR*MS | AR*OES/MS | AR*OES/MS | AR*MS | AR*OES | AR*MS | AR*OES/MS | AR*OES/MS | AR*OES | AR*OES |  | 1
|  |  | 0.5g | 25g | 0.2g | 0.5g | 0.5g | 0.25g | 01g | 0.5g | 0.25g | 0.25g | 0.5g | 0.5g | 0.5g | 0.5g | 0.5g | 01g | 15g | 0.2g | 0.25g | 15g | 0.25g | 0.5g | 0.25g | 0.4g |  | 2
| 1 | 1 | 20.5 | 27 | 24.3504 | 24.3405 | 26 | 25 | 26 | 26.1324 | 24 | 27 | 21 | 23 | 23 | 22 | 23 | 26.308 | 6.3996 | 20 | 26 | 23.8 | 23 | 25 | 20 | 26 |  | 1
| 1 | 2 | 20.7 | 26 | 23.8205 | 24.846 | 25 | 25 | 29 | 25.0206 | 24 | 28 | 23 | 23 | 23 | 22 | 23 | 26.0821 | 5.4267 | 22 | 27 | 23.4 | 24 | 24 | 23 | 26 |  | 39
| 1 | 3 | 20.3 | 27 | 23.0934 | 24.397 | 24 | 26 | 27 | 25.8366 | 25 | 27 | 24 | 24 | 24 | 22 | 23 | 26.1356 | 5.4926 | 22 | 26 | 23 | 24 | 24 | 20 | 25 |  | 16
| 1 | 4 | 19.6 | 27 | 23.9908 | 24.1 | 25 | 24 | 27 | 26.2446 | 25 | 27 | 23 | 24 | 24 | 22 | 22 | 25.3976 | 5.8363 | 21 | 26 | 22.3 | 23 | 26 | 23 | 25 |  | 24.173
| 1 | 5 | 20.2 | 27 | 23.5315 | 24.31 | 24 | 24 | 28 | 24.868 | 24 | 28 | 23 | 23 | 23 | 22 | 23 | 25.7253 | 6.1468 | 21 | 27 | 23.3 | 23 | 25 | 24 | 25 |  | 80
| 1 | 6 | 19.8 | 27 | 24.3195 | 24.813 | 25 | 24 | 26 | 26.6832 | 25 | 28 | 21 | 22 | 23 | 22 | 23 | 24.117 | 5.1069 | 21 | 26 | 23.7 | 24 | 25 | 21 | 26
| Mean |  | 20.1833 | 26.8333 | 23.851 | 24.4677 | 24.8333 | 24.6667 | 27.1667 | 25.7976 | 24.5 | 27.5 | 22.5 | 23.1667 | 23.3333 | 22 | 22.8333 | 25.6276 | 5.7348 | 21.1667 | 26.3333 | 23.25 | 23.5 | 24.8333 | 21.8333 | 25.5
| Median |  | 20.25 | 27 | 23.9056 | 24.3687 | 25 | 24.5 | 27 | 25.9845 | 24.5 | 27.5 | 23 | 23 | 23 | 22 | 23 | 25.9037 | 5.6645 | 21 | 26 | 23.35 | 23.5 | 25 | 22 | 25.5
| Std Dev. |  | 0.41673 | 0.40825 | 0.48281 | 0.29786 | 0.75277 | 0.8165 | 1.169 | 0.71632 | 0.54772 | 0.54772 | 1.2247 | 0.75277 | 0.5164 | 0 | 0.40825 | 0.80897 | 0.4837 | 0.75277 | 0.5164 | 0.54681 | 0.54772 | 0.75277 | 1.7224 | 0.54772
| Rel.Std.Dev. |  | 2.065% | 1.521% | 2.024% | 1.217% | 3.031% | 3.31% | 4.303% | 2.777% | 2.236% | 1.992% | 5.443% | 3.249% | 2.213% | 0% | 1.788% | 3.157% | 8.434% | 3.556% | 1.961% | 2.352% | 2.331% | 3.031% | 7.889% | 2.148%
| PDM3 |  | -16.5% | 11.01% | -1.332% | 1.219% | 2.732% | 2.042% | 12.38% | 6.721% | 1.353% | 13.76% | -6.921% | -4.163% | -3.474% | -8.989% | -5.542% | 6.017% | -76.28% | -12.44% | 8.937% | -3.818% | -2.784% | 2.732% | -9.679% | 5.49%
| Z-Score (Absolute) |  | 1.91 | 1.28 | 0.15 | 0.15 | 0.32 | 0.24 | 1.44 | 0.79 | 0.16 | 1.6 | 0.8 | 0.48 | 0.4 | 1.04 | 0.64 | 0.7 | 8.85 | 1.44 | 1.04 | 0.44 | 0.32 | 0.32 | 1.12 | 0.64
| Analytical results for Cs in OREAS 523b (Certified Value 0.61 ppm) | [26 empty] | Certified
Cs | Round | Replicate | Lab | Lab | Lab | Lab | Lab | Lab | Lab | Lab | Lab | Lab | Lab | Lab | Lab | Lab | Lab | Lab | Lab | Lab | [7 empty] | 1
| No | No | 2.02 | 2.03 | 2.06 | 2.07 | 2.08 | 2.11 | 2.12 | 2.14 | 2.15 | 2.16 | 2.17 | 2.18 | 2.19 | 2.22 | 2.25 | 2.26 | 2.27 | 2.28 | [7 empty] | ppm
|  |  | AR*MS | AR*MS | AR*OES/MS | AR*MS | AR*OES/MS | AR*OES/MS | AR*OES/MS | AR*MS | AR*MS | AR*MS | AR*MS | AR*MS | AR*OES/MS | AR*MS | AR*OES/MS | AR*OES/MS | AR*MS | AR*MS | [7 empty] | 2
|  |  | 25g | 0.2g | 0.5g | 0.25g | 01g | 0.25g | 0.25g | 0.5g | 0.5g | 0.5g | 0.5g | 0.5g | 01g | 0.2g | 0.25g | 0.5g | 0.25g | 0.4g | [7 empty] | 3
| 1 | 1 | 0.72 | 0.62979 | 0.68 | 0.73 | 0.79 | 0.62 | 0.7 | 0.54 | 0.6 | 0.56 | 0.57 | 0.58 | 0.65183 | 0.57 | 0.5 | 0.59 | 0.66 | 0.63 | [7 empty] | 1
| 1 | 2 | 0.7 | 0.62371 | 0.6 | 0.76 | 0.78 | 0.58 | 0.7 | 0.58 | 0.6 | 0.54 | 0.52 | 0.59 | 0.65556 | 0.61 | 0.49 | 0.59 | 0.65 | 0.66 | [7 empty] | 40
| 1 | 3 | 0.7 | 0.61073 | 0.62 | 0.73 | 0.77 | 0.62 | 0.7 | 0.51 | 0.6 | 0.57 | 0.55 | 0.59 | 0.6553 | 0.59 | 0.52 | 0.61 | 0.64 | 0.62 | [7 empty] | 16
| 1 | 4 | 0.72 | 0.65513 | 0.67 | 0.71 | 0.78 | 0.61 | 0.7 | 0.57 | 0.61 | 0.59 | 0.53 | 0.63 | 0.62879 | 0.57 | 0.5 | 0.61 | 0.64 | 0.63 | [7 empty] | 0.61175
| 1 | 5 | 0.71 | 0.64599 | 0.62 | 0.73 | 0.77 | 0.63 | 0.6 | 0.55 | 0.6 | 0.56 | 0.56 | 0.57 | 0.62427 | 0.57 | 0.49 | 0.63 | 0.66 | 0.66 | [7 empty] | 81
| 1 | 6 | 0.69 | 0.63835 | 0.64 | 0.76 | 0.77 | 0.6 | 0.7 | 0.56 | 0.6 | 0.55 | 0.55 | 0.6 | 0.62616 | 0.56 | 0.51 | 0.59 | 0.65 | 0.55
| Mean |  | 0.70667 | 0.63395 | 0.63833 | 0.73667 | 0.77667 | 0.61 | 0.68333 | 0.55167 | 0.60167 | 0.56167 | 0.54667 | 0.59333 | 0.64032 | 0.57833 | 0.50167 | 0.60333 | 0.65 | 0.625
| Median |  | 0.705 | 0.63407 | 0.63 | 0.73 | 0.775 | 0.615 | 0.7 | 0.555 | 0.6 | 0.56 | 0.55 | 0.59 | 0.64031 | 0.57 | 0.5 | 0.6 | 0.65 | 0.63
| Std Dev. |  | 0.012111 | 0.015965 | 0.031252 | 0.019664 | 0.008165 | 0.017889 | 0.040825 | 0.024833 | 0.0040825 | 0.017224 | 0.018619 | 0.020656 | 0.015364 | 0.018348 | 0.01169 | 0.01633 | 0.0089443 | 0.040373
| Rel.Std.Dev. |  | 1.714% | 2.518% | 4.896% | 2.669% | 1.051% | 2.933% | 5.974% | 4.501% | 0.6785% | 3.067% | 3.406% | 3.481% | 2.4% | 3.173% | 2.33% | 2.707% | 1.376% | 6.46%
| PDM3 |  | 15.52% | 3.63% | 4.346% | 20.42% | 26.96% | -0.2854% | 11.7% | -9.821% | -1.648% | -8.186% | -10.64% | -3.01% | 4.671% | -5.462% | -17.99% | -1.375% | 6.253% | 2.167%
| Z-Score (Absolute) |  | 2.06 | 0.51 | 0.6 | 2.7 | 3.55 | 0 | NA | 1.24 | 0.18 | 1.03 | 1.35 | 0.35 | 0.65 | 0.67 | 2.31 | 0.14 | 0.85 | 0.32
Results from laboratory 2.12 were removed due to their 0.1 ppm reading resolution.
| Analytical results for Cu in OREAS 523b (Certified Value 1.67 wt.%) | [26 empty] | Certified
Cu | Round | Replicate | Lab | Lab | Lab | Lab | Lab | Lab | Lab | Lab | Lab | Lab | Lab | Lab | Lab | Lab | Lab | Lab | Lab | Lab | Lab | Lab | Lab | Lab | Lab | Lab | Lab | 1
| No | No | 2.01 | 2.02 | 2.03 | 2.04 | 2.05 | 2.06 | 2.07 | 2.08 | 2.09 | 2.11 | 2.12 | 2.14 | 2.15 | 2.16 | 2.17 | 2.18 | 2.19 | 2.21 | 2.22 | 2.23 | 2.24 | 2.25 | 2.26 | 2.27 | 2.28 | wt.%
|  |  | AR*AAS | AR*MS | AR*AAS | AR*AAS | AR*AAS | AR*OES | AR*OES | AR*OES/MS | AR*OES | AR*OES/MS | AR*OES/MS | AR*OES/AAS | AR*OES/AAS | AR*OES/AAS | AR*OES/AAS | AR*OES/AAS | AR*OES | AR*OES/MS | AR*MS | AR*OES | AR*OES | AR*AAS | AR*OES | AR*OES | AR*OES | 2
|  |  | 0.5g | 25g | 0.1g | 0.2g | 01g | 0.5g | 0.25g | 01g | 0.5g | 0.25g | 0.25g | 0.5g | 0.5g | 0.5g | 0.5g | 0.5g | 01g | 15g | 0.2g | 0.25g | 01g | 0.25g | 0.4g | 0.25g | 0.4g | 3
| 1 | 1 | 1.685 | 1.6654 | 1.6744 | 1.68 | 1.67 | 1.6 | 1.68 | 1.51 | 1.4875 | > 1 | > 1 | 1.705 | 1.61 | 1.65 | 1.725 | 1.67 | 1.6599 | 1.818 | 1.6939 | > 1 | 1.648 | 1.688 | 1.684 | 1.6774 | 1.63 | 1
| 1 | 2 | 1.695 | 1.6764 | 1.6622 | 1.69 | 1.67 | 1.63 | 1.66 | 1.51 | 1.4365 | > 1 | > 1 | 1.7 | 1.63 | 1.64 | 1.675 | 1.685 | 1.6694 | 1.6935 | 1.6726 | > 1 | 1.64 | 1.676 | 1.693 | 1.8244 | 1.63 | 24
| 1 | 3 | 1.694 | 1.6882 | 1.6551 | 1.7 | 1.65 | 1.58 | 1.66 | 1.53 | 1.4309 | > 1 | > 1 | 1.7 | 1.67 | 1.67 | 1.66 | 1.695 | 1.6362 | 1.8097 | 1.6762 | > 1 | 1.655 | 1.689 | 1.634 | 1.7035 | 1.62 | 16
| 1 | 4 | 1.705 | 1.6867 | 1.6944 | 1.7 | 1.66 | 1.57 | 1.67 | 1.51 | 1.4473 | > 1 | > 1 | 1.705 | 1.625 | 1.66 | 1.705 | 1.695 | 1.6715 | 1.7516 | 1.6125 | > 1 | 1.634 | 1.696 | 1.625 | 1.831 | 1.64 | 1.6667
| 1 | 5 | 1.706 | 1.6485 | 1.6635 | 1.68 | 1.66 | 1.57 | 1.67 | 1.53 | 1.4292 | > 1 | > 1 | 1.71 | 1.67 | 1.645 | 1.705 | 1.66 | 1.6647 | 1.7838 | 1.6817 | > 1 | 1.653 | 1.675 | 1.645 | 1.8753 | 1.63 | 82
| 1 | 6 | 1.695 | 1.6578 | 1.675 | 1.7 | 1.68 | 1.61 | 1.66 | 1.56 | 1.4502 | > 1 | > 1 | 1.705 | 1.66 | 1.67 | 1.69 | 1.68 | 1.6416 | 1.7076 | 1.6937 | > 1 | 1.645 | 1.696 | 1.64 | 1.748 | 1.62
| Mean |  | 1.6967 | 1.6705 | 1.6708 | 1.6917 | 1.665 | 1.5933 | 1.6667 | 1.525 | 1.4469 |  |  | 1.7042 | 1.6442 | 1.6558 | 1.6933 | 1.6808 | 1.6572 | 1.7607 | 1.6718 |  | 1.6458 | 1.6867 | 1.6535 | 1.7766 | 1.6283
| Median |  | 1.695 | 1.6709 | 1.669 | 1.695 | 1.665 | 1.59 | 1.665 | 1.52 | 1.4419 |  |  | 1.705 | 1.645 | 1.655 | 1.6975 | 1.6825 | 1.6623 | 1.7677 | 1.6789 |  | 1.6465 | 1.6885 | 1.6425 | 1.7862 | 1.63
| Std Dev. |  | 0.0078145 | 0.016019 | 0.013857 | 0.0098319 | 0.010488 | 0.024221 | 0.008165 | 0.019748 | 0.021602 |  |  | 0.0037639 | 0.025771 | 0.012813 | 0.023381 | 0.013934 | 0.014844 | 0.052235 | 0.030336 |  | 0.0079352 | 0.009288 | 0.028062 | 0.07874 | 0.0075277
| Rel.Std.Dev. |  | 0.4606% | 0.9589% | 0.8293% | 0.5812% | 0.6299% | 1.52% | 0.4899% | 1.295% | 1.493% |  |  | 0.2209% | 1.567% | 0.7738% | 1.381% | 0.829% | 0.8957% | 2.967% | 1.815% |  | 0.4821% | 0.5507% | 1.697% | 4.432% | 0.4623%
| PDM3 |  | 1.801% | 0.231% | 0.247% | 1.501% | -0.09925% | -4.399% | 0.0007518% | -8.499% | -13.18% |  |  | 2.251% | -1.349% | -0.6493% | 1.601% | 0.8508% | -0.5667% | 5.644% | 0.3071% |  | -1.249% | 1.201% | -0.7893% | 6.597% | -2.299%
| Z-Score (Absolute) |  | 0.83 | 0.06 | 0.06 | 0.68 | 0.11 | 2.21 | 0.06 | 4.22 | 6.52 | NA | NA | 1.05 | 0.72 | 0.38 | 0.73 | 0.36 | 0.33 | 2.71 | 0.09 | NA | 0.67 | 0.53 | 0.44 | 3.18 | 1.18
| Analytical results for Dy in OREAS 523b (Indicative Value 2.55 ppm) | [26 empty] | Indicative
Dy | Round | Replicate | 2.01: Lab; 2.02: Lab; 2.03: Lab; 2.04: Lab; 2.05: Lab | 1
| No | No | 2.01: 2.02; 2.02: 2.03; 2.03: 2.06; 2.04: 2.09; 2.05: 2.28 | ppm
|  |  | 2.01: AR*MS; 2.02: AR*MS; 2.03: AR*OES/MS; 2.04: AR*MS; 2.05: AR*MS | 2
|  |  | 2.01: 25g; 2.02: 0.2g; 2.03: 0.5g; 2.04: 0.5g; 2.05: 0.4g | 2
| 1 | 1 | 2.01: 2.638; 2.02: 2.5287; 2.03: 2.5; 2.04: 3.7917; 2.05: 2.52 | 1
| 1 | 2 | 2.01: 2.647; 2.02: 2.4327; 2.03: 2.4; 2.04: 3.6466; 2.05: 2.59 | 7
| 1 | 3 | 2.01: 2.668; 2.02: 2.5368; 2.03: 2.5; 2.04: 3.6662; 2.05: 2.46 | 16
| 1 | 4 | 2.01: 2.653; 2.02: 2.4976; 2.03: 2.5; 2.04: 3.6222; 2.05: 2.46 | 2.5544
| 1 | 5 | 2.01: 2.595; 2.02: 2.5306; 2.03: 2.6; 2.04: 3.7773; 2.05: 2.67 | 13
| 1 | 6 | 2.01: 2.568; 2.02: 2.5288; 2.03: 2.6; 2.04: 3.3794; 2.05: 2.59
| Mean |  | 2.01: 2.6282; 2.02: 2.5092; 2.03: 2.5167; 2.04: 3.6472; 2.05: 2.5483
| Median |  | 2.01: 2.6425; 2.02: 2.5287; 2.03: 2.5; 2.04: 3.6564; 2.05: 2.555
| Std Dev. |  | 2.01: 0.038405; 2.02: 0.039929; 2.03: 0.075277; 2.04: 0.14867; 2.05: 0.083287
| Rel.Std.Dev. |  | 2.01: 1.461%; 2.02: 1.591%; 2.03: 2.991%; 2.04: 4.076%; 2.05: 3.268%
| PDM3 |  | 2.01: 2.887%; 2.02: -1.771%; 2.03: -1.478%; 2.04: 42.78%; 2.05: -0.238%
| Z-Score (Absolute) |  | 2.01: 1.38; 2.02: 0.67; 2.03: 0.55; 2.04: 18.93; 2.05: 0
| Analytical results for Er in OREAS 523b (Indicative Value 1.25 ppm) | [26 empty] | Indicative
Er | Round | Replicate | 2.01: Lab; 2.02: Lab; 2.03: Lab; 2.04: Lab; 2.05: Lab | 1
| No | No | 2.01: 2.02; 2.02: 2.03; 2.03: 2.06; 2.04: 2.09; 2.05: 2.28 | ppm
|  |  | 2.01: AR*MS; 2.02: AR*MS; 2.03: AR*OES/MS; 2.04: AR*MS; 2.05: AR*MS | 2
|  |  | 2.01: 25g; 2.02: 0.2g; 2.03: 0.5g; 2.04: 0.5g; 2.05: 0.4g | 2
| 1 | 1 | 2.01: 1.239; 2.02: 1.172; 2.03: 1.2; 2.04: 1.8853; 2.05: 1.24 | 1
| 1 | 2 | 2.01: 1.234; 2.02: 1.1588; 2.03: 1.3; 2.04: 1.8316; 2.05: 1.31 | 8
| 1 | 3 | 2.01: 1.258; 2.02: 1.1619; 2.03: 1.2; 2.04: 1.8062; 2.05: 1.22 | 16
| 1 | 4 | 2.01: 1.281; 2.02: 1.1656; 2.03: 1.3; 2.04: 1.8281; 2.05: 1.2 | 1.2459
| 1 | 5 | 2.01: 1.25; 2.02: 1.1702; 2.03: 1.2; 2.04: 1.8826; 2.05: 1.28 | 14
| 1 | 6 | 2.01: 1.275; 2.02: 1.168; 2.03: 1.2; 2.04: 1.6738; 2.05: 1.24
| Mean |  | 2.01: 1.2562; 2.02: 1.1661; 2.03: 1.2333; 2.04: 1.8179; 2.05: 1.2483
| Median |  | 2.01: 1.254; 2.02: 1.1668; 2.03: 1.2; 2.04: 1.8298; 2.05: 1.24
| Std Dev. |  | 2.01: 0.018968; 2.02: 0.0050368; 2.03: 0.05164; 2.04: 0.077351; 2.05: 0.040208
| Rel.Std.Dev. |  | 2.01: 1.51%; 2.02: 0.4319%; 2.03: 4.187%; 2.04: 4.255%; 2.05: 3.221%
| PDM3 |  | 2.01: 0.8204%; 2.02: -6.411%; 2.03: -1.012%; 2.04: 45.91%; 2.05: 0.1917%
| Z-Score (Absolute) |  | 2.01: 0.35; 2.02: 3.7; 2.03: 0.67; 2.04: 25.61; 2.05: 0
| Analytical results for Eu in OREAS 523b (Indicative Value 1.04 ppm) | [26 empty] | Indicative
Eu | Round | Replicate | 2.01: Lab; 2.02: Lab; 2.03: Lab; 2.04: Lab; 2.05: Lab | 1
| No | No | 2.01: 2.02; 2.02: 2.03; 2.03: 2.06; 2.04: 2.09; 2.05: 2.28 | ppm
|  |  | 2.01: AR*MS; 2.02: AR*MS; 2.03: AR*OES/MS; 2.04: AR*MS; 2.05: AR*MS | 2
|  |  | 2.01: 25g; 2.02: 0.2g; 2.03: 0.5g; 2.04: 0.5g; 2.05: 0.4g | 2
| 1 | 1 | 2.01: 1.04; 2.02: 1.0391; 2.03: 0.9; 2.04: 1.8331; 2.05: 1.03 | 1
| 1 | 2 | 2.01: 1.019; 2.02: 1.0249; 2.03: 0.9; 2.04: 1.7318; 2.05: 1.08 | 9
| 1 | 3 | 2.01: 1.056; 2.02: 1.0275; 2.03: 0.9; 2.04: 1.7337; 2.05: 1.01 | 16
| 1 | 4 | 2.01: 1.045; 2.02: 1.0262; 2.03: 1; 2.04: 1.7088; 2.05: 1 | 1.0393
| 1 | 5 | 2.01: 1.035; 2.02: 1.0415; 2.03: 0.9; 2.04: 1.8001; 2.05: 1.08 | 15
| 1 | 6 | 2.01: 1.068; 2.02: 1.0253; 2.03: 0.9; 2.04: 1.6536; 2.05: 1.06
| Mean |  | 2.01: 1.0438; 2.02: 1.0308; 2.03: 0.91667; 2.04: 1.7435; 2.05: 1.0433
| Median |  | 2.01: 1.0425; 2.02: 1.0269; 2.03: 0.9; 2.04: 1.7328; 2.05: 1.045
| Std Dev. |  | 2.01: 0.016987; 2.02: 0.0074743; 2.03: 0.040825; 2.04: 0.064427; 2.05: 0.035024
| Rel.Std.Dev. |  | 2.01: 1.627%; 2.02: 0.7251%; 2.03: 4.454%; 2.04: 3.695%; 2.05: 3.357%
| PDM3 |  | 2.01: 0.4351%; 2.02: -0.822%; 2.03: -11.8%; 2.04: 67.76%; 2.05: 0.387%
| Z-Score (Absolute) |  | 2.01: 0.03; 2.02: 0.67; 2.03: 6.8; 2.04: 37.58; 2.05: 0
| Analytical results for Fe in OREAS 523b (Certified Value 15.56 wt.%) | [26 empty] | Certified
Fe | Round | Replicate | Lab | Lab | Lab | Lab | Lab | Lab | Lab | Lab | Lab | Lab | Lab | Lab | Lab | Lab | Lab | Lab | Lab | Lab | Lab | Lab | Lab | Lab | Lab | Lab | Lab | 1
| No | No | 2.01 | 2.02 | 2.03 | 2.04 | 2.05 | 2.06 | 2.07 | 2.08 | 2.09 | 2.11 | 2.12 | 2.14 | 2.15 | 2.16 | 2.17 | 2.18 | 2.19 | 2.21 | 2.22 | 2.23 | 2.24 | 2.25 | 2.26 | 2.27 | 2.28 | wt.%
|  |  | AR*MS | AR*OES | AR*MS | AR*OES | AR*OES | AR*OES/MS | AR*OES | AR*OES/MS | AR*OES | AR*OES/MS | AR*OES/MS | AR*MS | AR*MS | AR*OES | AR*OES | AR*MS | AR*OES/MS | AR*OES/MS | AR*MS | AR*OES | AR*MS | AR*OES/MS | AR*OES/MS | AR*OES | AR*OES | 2
|  |  | 0.5g | 25g | 0.2g | 0.5g | 01g | 0.5g | 0.25g | 01g | 0.5g | 0.25g | 0.25g | 0.5g | 0.5g | 01g | 01g | 0.5g | 01g | 15g | 0.2g | 0.25g | 15g | 0.25g | 0.5g | 0.25g | 0.4g | 3
| 1 | 1 | 11.82 | 16.07 | 16.2818 | 16.51 | 18.92 | 16.8 | > 15 | 17.2 | 13.7646 | 15 | > 10 | 15.25 | 16 | 16.15 | 16.1 | 15.6 | 16.605 | 8.668 | 9.68 | > 15 | 13.98 | 14.44 | 15.95 | > 15 | 15.05 | 1
| 1 | 2 | 11.7 | 15.51 | 16.0844 | 16.32 | 18.88 | 16 | > 15 | 16.8 | 13.264 | 14.9 | > 10 | 16.05 | 15.95 | 15.85 | 15.85 | 15.6 | 16.4411 | 8.3199 | 9.95 | > 15 | 14.25 | 14.55 | 15.01 | > 15 | 15.7 | 25
| 1 | 3 | 11.98 | 15.88 | 15.9262 | 16.38 | 18.86 | 15.9 | > 15 | 17.2 | 13.8678 | 14.9 | > 10 | 16.4 | 15.85 | 15.75 | 15.8 | 15.4 | 16.12 | 8.331 | 9.9 | > 15 | 13.91 | 14.46 | 15.25 | > 15 | 14.94 | 16
| 1 | 4 | 11.63 | 15.91 | 16.4547 | 16.4 | 18.85 | 16.3 | > 15 | 17 | 13.8767 | 14.9 | > 10 | 15.9 | 16.15 | 16.1 | 15.9 | 15.85 | 16.5107 | 8.2676 | 9.91 | > 15 | 13.86 | 14.52 | 15.7 | > 15 | 14.95 | 15.5612
| 1 | 5 | 11.73 | 16.26 | 16.2739 | 16.5 | 18.87 | 15.9 | > 15 | 17 | 13.054 | 15 | > 10 | 16.15 | 16.05 | 15.75 | 16.05 | 15.15 | 16.3058 | 8.5447 | 10.13 | > 15 | 14.36 | 14.55 | 15.53 | > 15 | 15.51 | 83
| 1 | 6 | 11.6 | 15.98 | 16.1806 | 16.38 | 18.77 | 16.3 | > 15 | 17.1 | 14.0273 | 14.8 | > 10 | 15.4 | 15.6 | 16.1 | 15.8 | 15.6 | 16.1719 | 8.1996 | 9.54 | > 15 | 14.1 | 14.5 | 15.2 | 14.9 | 15.48
| Mean |  | 11.7433 | 15.935 | 16.2003 | 16.415 | 18.8583 | 16.2 |  | 17.05 | 13.6424 | 14.9167 |  | 15.8583 | 15.9333 | 15.95 | 15.9167 | 15.5333 | 16.3591 | 8.3885 | 9.8517 |  | 14.0767 | 14.5033 | 15.44 | 14.9 | 15.2717
| Median |  | 11.715 | 15.945 | 16.2273 | 16.39 | 18.865 | 16.15 |  | 17.05 | 13.8162 | 14.9 |  | 15.975 | 15.975 | 15.975 | 15.875 | 15.6 | 16.3735 | 8.3254 | 9.905 |  | 14.04 | 14.51 | 15.39 | 14.9 | 15.265
| Std Dev. |  | 0.13952 | 0.24906 | 0.18206 | 0.074766 | 0.049565 | 0.34641 |  | 0.15166 | 0.38943 | 0.075277 |  | 0.44656 | 0.19149 | 0.18708 | 0.1291 | 0.23594 | 0.19246 | 0.17939 | 0.20952 |  | 0.19745 | 0.045898 | 0.35054 |  | 0.33054
| Rel.Std.Dev. |  | 1.188% | 1.563% | 1.124% | 0.4555% | 0.2628% | 2.138% |  | 0.8895% | 2.855% | 0.5047% |  | 2.816% | 1.202% | 1.173% | 0.8111% | 1.519% | 1.176% | 2.138% | 2.127% |  | 1.403% | 0.3165% | 2.27% |  | 2.164%
| PDM3 |  | -24.53% | 2.402% | 4.107% | 5.487% | 21.19% | 4.105% |  | 9.567% | -12.33% | -4.142% |  | 1.909% | 2.391% | 2.498% | 2.284% | -0.1791% | 5.127% | -46.09% | -36.69% |  | -9.54% | -6.798% | -0.7789% | -4.249% | -1.861%
| Z-Score (Absolute) |  | 3.86 | 0.23 | 0.49 | 0.7 | 3.09 | 0.49 | NA | 1.32 | 2 | 0.76 | NA | 0.16 | 0.23 | 0.25 | 0.22 | 0.16 | 0.65 | 7.13 | 5.7 | NA | 1.58 | 1.16 | 0.25 | 0.78 | 0.41
| Analytical results for Ga in OREAS 523b (Certified Value 7.52 ppm) | [26 empty] | Certified
Ga | Round | Replicate | Lab | Lab | Lab | Lab | Lab | Lab | Lab | Lab | Lab | Lab | Lab | Lab | Lab | Lab | Lab | Lab | Lab | Lab | Lab | Lab | Lab | Lab | Lab |  |  | 1
| No | No | 2.01 | 2.02 | 2.03 | 2.04 | 2.05 | 2.06 | 2.07 | 2.08 | 2.09 | 2.11 | 2.12 | 2.14 | 2.15 | 2.16 | 2.17 | 2.18 | 2.19 | 2.21 | 2.22 | 2.24 | 2.25 | 2.26 | 2.28 |  |  | ppm
|  |  | AR*MS | AR*MS | AR*MS | AR*OES | AR*OES | AR*OES/MS | AR*MS | AR*OES/MS | AR*MS | AR*OES/MS | AR*OES/MS | AR*MS | AR*MS | AR*MS | AR*MS | AR*MS | AR*OES/MS | AR*OES/MS | AR*MS | AR*MS | AR*OES/MS | AR*OES/MS | AR*MS |  |  | 2
|  |  | 0.5g | 25g | 0.2g | 0.5g | 01g | 0.5g | 0.25g | 01g | 0.5g | 0.25g | 0.25g | 0.5g | 0.5g | 0.5g | 0.5g | 0.5g | 01g | 15g | 0.2g | 15g | 0.25g | 0.5g | 0.4g |  |  | 3
| 1 | 1 | 6.8 | 6.84 | 7.9447 | 15.1023 | < 5 | 8.57 | 7.9 | 10 | 9.9709 | 7.9 | 9 | 7.35 | 7.03 | 6.49 | 7.55 | 7.33 | 7.7726 | 7.579 | 7.72 | 6.6 | 8.4 | 8.25 | 8.1 |  |  | 1
| 1 | 2 | 6.8 | 6.86 | 7.734 | 15.0694 | < 5 | 8.05 | 7.9 | 10.3 | 9.6273 | 7.9 | 9 | 7.54 | 7.04 | 6.42 | 7.32 | 7.54 | 7.8837 | 7.0874 | 7.76 | 6.6 | 8.3 | 8.18 | 8.45 |  |  | 45
| 1 | 3 | 7.1 | 6.56 | 7.723 | 14.9627 | < 5 | 8.1 | 7.8 | 9.9 | 9.8093 | 8 | 9 | 6.8 | 6.95 | 6.67 | 7.46 | 7.14 | 7.7204 | 7.5401 | 7.93 | 6.5 | 8.7 | 8.3 | 8.2 |  |  | 16
| 1 | 4 | 7 | 6.64 | 7.9883 | 14.9882 | < 5 | 8.53 | 7.9 | 10 | 9.8139 | 8 | 9 | 7.49 | 7.25 | 8.19 | 7.43 | 7.36 | 7.4337 | 7.1516 | 7.55 | 6.4 | 8.5 | 7.88 | 8.15 |  |  | 7.5166
| 1 | 5 | 7 | 6.68 | 7.915 | 14.8575 | < 5 | 7.95 | 8.2 | 10.4 | 10.0654 | 8.1 | 9 | 7.23 | 6.9 | 6.44 | 7.87 | 7.24 | 7.69 | 7.6164 | 8.05 | 6.7 | 8.4 | 7.65 | 8.3 |  |  | 84
| 1 | 6 | 6.9 | 6.6 | 7.9078 | 14.9801 | < 5 | 8.26 | 8.4 | 10.3 | 9.9927 | 7.9 | 9 | 7.26 | 7.04 | 6.5 | 7.24 | 7.64 | 7.6156 | 6.7563 | 7.85 | 6.5 | 8.6 | 7.86 | 7.65
| Mean |  | 6.9333 | 6.6967 | 7.8688 | 14.9934 |  | 8.2433 | 8.0167 | 10.15 | 9.8799 | 7.9667 | 9 | 7.2783 | 7.035 | 6.785 | 7.4783 | 7.375 | 7.686 | 7.2885 | 7.81 | 6.55 | 8.4833 | 8.02 | 8.1417
| Median |  | 6.95 | 6.66 | 7.9114 | 14.9841 |  | 8.18 | 7.9 | 10.15 | 9.8924 | 7.95 | 9 | 7.305 | 7.035 | 6.495 | 7.445 | 7.345 | 7.7052 | 7.3459 | 7.805 | 6.55 | 8.45 | 8.03 | 8.175
| Std Dev. |  | 0.12111 | 0.12549 | 0.11237 | 0.08632 |  | 0.25812 | 0.23166 | 0.20736 | 0.16035 | 0.08165 | 0 | 0.26453 | 0.11979 | 0.69394 | 0.22049 | 0.18609 | 0.15258 | 0.34573 | 0.17424 | 0.10488 | 0.1472 | 0.26038 | 0.27096
| Rel.Std.Dev. |  | 1.747% | 1.874% | 1.428% | 0.5757% |  | 3.131% | 2.89% | 2.043% | 1.623% | 1.025% | 0% | 3.635% | 1.703% | 10.23% | 2.948% | 2.523% | 1.985% | 4.743% | 2.231% | 1.601% | 1.735% | 3.247% | 3.328%
| PDM3 |  | -7.76% | -10.91% | 4.686% | 99.47% |  | 9.668% | 6.653% | 35.03% | 31.44% | 5.988% | 19.73% | -3.17% | -6.407% | -9.733% | -0.5092% | -1.884% | 2.253% | -3.035% | 3.903% | -12.86% | 12.86% | 6.697% | 8.316%
| Z-Score (Absolute) |  | 1.14 | 1.47 | 0.17 | 10.13 | 7.33 | 0.69 | 0.38 | 3.36 | 2.98 | 0.31 | NA | 0.66 | 1 | 1.35 | 0.38 | 0.52 | 0.09 | 0.64 | 0.09 | 1.67 | 1.03 | 0.38 | 0.55
Results from laboratory 2.12 were removed due to their 1 ppm reading resolution.
| Analytical results for Gd in OREAS 523b (Indicative Value 3.38 ppm) | [26 empty] | Indicative
Gd | Round | Replicate | 2.01: Lab; 2.02: Lab; 2.03: Lab; 2.04: Lab; 2.05: Lab |  |  | 1
| No | No | 2.01: 2.02; 2.02: 2.03; 2.03: 2.06; 2.04: 2.09; 2.05: 2.28 |  |  | ppm
|  |  | 2.01: AR*MS; 2.02: AR*MS; 2.03: AR*OES/MS; 2.04: AR*MS; 2.05: AR*MS |  |  | 2
|  |  | 2.01: 25g; 2.02: 0.2g; 2.03: 0.5g; 2.04: 0.5g; 2.05: 0.4g |  |  | 2
| 1 | 1 | 2.01: 3.32; 2.02: 3.5522; 2.03: 3.3; 2.04: 6.6465; 2.05: 3.33 |  |  | 1
| 1 | 2 | 2.01: 3.256; 2.02: 3.4152; 2.03: 3.2; 2.04: 6.4613; 2.05: 3.43 |  |  | 46
| 1 | 3 | 2.01: 3.367; 2.02: 3.4702; 2.03: 3.2; 2.04: 6.4531; 2.05: 3.25 |  |  | 16
| 1 | 4 | 2.01: 3.362; 2.02: 3.5371; 2.03: 3.4; 2.04: 6.445; 2.05: 3.28 |  |  | 3.3808
| 1 | 5 | 2.01: 3.334; 2.02: 3.5706; 2.03: 3.4; 2.04: 6.619; 2.05: 3.5 |  |  | 11
| 1 | 6 | 2.01: 3.373; 2.02: 3.5816; 2.03: 3.3; 2.04: 6.4523; 2.05: 3.41
| Mean |  | 2.01: 3.3353; 2.02: 3.5212; 2.03: 3.3; 2.04: 6.5128; 2.05: 3.3667
| Median |  | 2.01: 3.348; 2.02: 3.5446; 2.03: 3.3; 2.04: 6.4572; 2.05: 3.37
| Std Dev. |  | 2.01: 0.043962; 2.02: 0.065032; 2.03: 0.089443; 2.04: 0.09342; 2.05: 0.096056
| Rel.Std.Dev. |  | 2.01: 1.318%; 2.02: 1.847%; 2.03: 2.71%; 2.04: 1.434%; 2.05: 2.853%
| PDM3 |  | 2.01: -1.345%; 2.02: 4.152%; 2.03: -2.39%; 2.04: 92.64%; 2.05: -0.4178%
| Z-Score (Absolute) |  | 2.01: 0.32; 2.02: 1.56; 2.03: 0.67; 2.04: 31.82; 2.05: 0
| Analytical results for Ge in OREAS 523b (Certified Value 0.24 ppm) | [26 empty] | Certified
Ge | Round | Replicate | Lab | Lab | Lab | Lab | Lab | Lab | Lab | Lab | Lab | Lab | Lab | Lab | Lab | Lab | Lab | [10 empty] | 1
| No | No | 2.03 | 2.06 | 2.07 | 2.11 | 2.12 | 2.14 | 2.15 | 2.16 | 2.17 | 2.18 | 2.22 | 2.25 | 2.26 | 2.27 | 2.28 | [10 empty] | ppm
|  |  | AR*MS | AR*OES/MS | AR*MS | AR*OES/MS | AR*OES/MS | AR*MS | AR*MS | AR*MS | AR*MS | AR*MS | AR*MS | AR*OES/MS | AR*OES/MS | AR*MS | AR*MS | [10 empty] | 2
|  |  | 0.2g | 0.5g | 0.25g | 0.25g | 0.25g | 0.5g | 0.5g | 0.5g | 0.5g | 0.5g | 0.2g | 0.25g | 0.5g | 0.25g | 0.4g | [10 empty] | 2
| 1 | 1 | 0.3088 | 0.2 | 0.2 | 0.1 | 2 | 0.22 | 0.21 | 0.22 | 0.28 | 0.24 | 0.21 | 0.3 | 0.31 | 0.2 | 0.23 | [10 empty] | 1
| 1 | 2 | 0.23709 | 0.2 | 0.1 | 0.1 | 2 | 0.22 | 0.23 | 0.24 | 0.28 | 0.26 | 0.22 | 0.3 | 0.27 | 0.2 | 0.22 | [10 empty] | 47
| 1 | 3 | 0.25436 | 0.1 | 0.1 | 0.1 | 1.8 | 0.19 | 0.22 | 0.23 | 0.28 | 0.27 | 0.22 | 0.3 | 0.25 | 0.2 | 0.23 | [10 empty] | 16
| 1 | 4 | 0.26137 | 0.2 | 0.2 | 0.1 | 2 | 0.22 | 0.23 | 0.24 | 0.26 | 0.21 | 0.21 | 0.3 | 0.28 | 0.2 | 0.24 | [10 empty] | 0.24489
| 1 | 5 | 0.25358 | 0.1 | 0.1 | 0.1 | 2 | 0.2 | 0.23 | 0.21 | 0.28 | 0.28 | 0.22 | 0.3 | 0.29 | 0.2 | 0.25 | [10 empty] | 85
| 1 | 6 | 0.2928 | 0.2 | 0.2 | 0.1 | 1.9 | 0.22 | 0.23 | 0.23 | 0.29 | 0.3 | 0.21 | 0.3 | 0.28 | 0.2 | 0.23
| Mean |  | 0.268 | 0.16667 | 0.15 | 0.1 | 1.95 | 0.21167 | 0.225 | 0.22833 | 0.27833 | 0.26 | 0.215 | 0.3 | 0.28 | 0.2 | 0.23333
| Median |  | 0.25786 | 0.2 | 0.15 | 0.1 | 2 | 0.22 | 0.23 | 0.23 | 0.28 | 0.265 | 0.215 | 0.3 | 0.28 | 0.2 | 0.23
| Std Dev. |  | 0.027104 | 0.05164 | 0.054772 | 1.5202e-17 | 0.083666 | 0.013292 | 0.0083666 | 0.01169 | 0.0098319 | 0.031623 | 0.0054772 | 0 | 0.02 | 3.0405e-17 | 0.010328
| Rel.Std.Dev. |  | 10.11% | 30.98% | 36.51% | 1.52e-14% | 4.291% | 6.279% | 3.718% | 5.12% | 3.532% | 12.16% | 2.548% | 0% | 7.143% | 1.52e-14% | 4.426%
| PDM3 |  | 9.437% | -31.94% | -38.75% | -59.17% | 696.3% | -13.57% | -8.122% | -6.76% | 13.66% | 6.171% | -12.21% | 22.5% | 14.34% | -18.33% | -4.719%
| Z-Score (Absolute) |  | 1.08 | NA | NA | NA | NA | 0.67 | 0.26 | 0.16 | 1.4 | 0.83 | 0.57 | NA | 1.45 | NA | 0
Results from laboratories 2.06, 2.07, 2.11, 2.12, 2.25 and 2.27 were removed due to their 0.1 ppm reading resolution.
| Analytical results for Hf in OREAS 523b (Certified Value 1.22 ppm) | [26 empty] | Certified
Hf | Round | Replicate | Lab | Lab | Lab | Lab | Lab | Lab | Lab | Lab | Lab | Lab | Lab | Lab | Lab | Lab | Lab | Lab | Lab | Lab | Lab | [6 empty] | 1
| No | No | 2.02 | 2.03 | 2.06 | 2.07 | 2.08 | 2.09 | 2.11 | 2.12 | 2.14 | 2.15 | 2.16 | 2.17 | 2.18 | 2.19 | 2.22 | 2.25 | 2.26 | 2.27 | 2.28 | [6 empty] | ppm
|  |  | AR*MS | AR*MS | AR*OES/MS | AR*MS | AR*OES/MS | AR*MS | AR*OES/MS | AR*OES/MS | AR*MS | AR*MS | AR*MS | AR*MS | AR*MS | AR*OES/MS | AR*MS | AR*OES/MS | AR*OES/MS | AR*MS | AR*MS | [6 empty] | 2
|  |  | 25g | 0.2g | 0.5g | 0.25g | 01g | 0.5g | 0.25g | 0.25g | 0.5g | 0.5g | 0.5g | 0.5g | 0.5g | 01g | 0.2g | 0.25g | 0.5g | 0.25g | 0.4g | [6 empty] | 3
| 1 | 1 | 1.06 | 1.2077 | 0.3 | 1.34 | 1.38 | 1.9144 | 1.29 | 1.4 | 1.2 | 1.26 | 1.17 | 1.22 | 1.28 | 1.1845 | 1.63 | 1.12 | 1.29 | 1.22 | 0.98 | [6 empty] | 1
| 1 | 2 | 0.91 | 1.1477 | 0.2 | 1.39 | 1.48 | 1.9017 | 1.18 | 1.4 | 1.28 | 1.24 | 1.19 | 1.18 | 1.23 | 1.1667 | 1.47 | 1.12 | 1.25 | 1.21 | 0.99 | [6 empty] | 15
| 1 | 3 | 0.92 | 1.1296 | 0.3 | 1.38 | 1.52 | 1.9402 | 1.28 | 1.4 | 1.1 | 1.22 | 1.18 | 1.16 | 1.24 | 1.127 | 1.59 | 1.16 | 1.27 | 1.19 | 0.97 | [6 empty] | 16
| 1 | 4 | 0.96 | 1.1869 | 0.3 | 1.39 | 1.4 | 1.9066 | 1.23 | 1.4 | 1.23 | 1.32 | 1.23 | 1.16 | 1.3 | 1.119 | 1.55 | 1.15 | 1.22 | 1.22 | 0.97 | [6 empty] | 1.2169
| 1 | 5 | 0.98 | 1.1505 | 0.4 | 1.3 | 1.51 | 1.8957 | 1.36 | 1.4 | 1.18 | 1.26 | 1.15 | 1.17 | 1.24 | 1.1448 | 1.66 | 1.14 | 1.28 | 1.21 | 0.95 | [6 empty] | 86
| 1 | 6 | 0.98 | 1.1867 | 0.2 | 1.33 | 1.33 | 1.7003 | 1.27 | 1.4 | 1.18 | 1.29 | 1.16 | 1.15 | 1.29 | 1.1028 | 1.6 | 1.16 | 1.21 | 1.2 | 1.38
| Mean |  | 0.96833 | 1.1682 | 0.28333 | 1.355 | 1.4367 | 1.8765 | 1.2683 | 1.4 | 1.195 | 1.265 | 1.18 | 1.1733 | 1.2633 | 1.1408 | 1.5833 | 1.1417 | 1.2533 | 1.2083 | 1.04
| Median |  | 0.97 | 1.1686 | 0.3 | 1.36 | 1.44 | 1.9041 | 1.275 | 1.4 | 1.19 | 1.26 | 1.175 | 1.165 | 1.26 | 1.1359 | 1.595 | 1.145 | 1.26 | 1.21 | 0.975
| Std Dev. |  | 0.053821 | 0.029922 | 0.075277 | 0.037283 | 0.077632 | 0.087692 | 0.06047 | 2.4324e-16 | 0.059917 | 0.035637 | 0.028284 | 0.025033 | 0.030111 | 0.030681 | 0.066833 | 0.018348 | 0.03266 | 0.01169 | 0.16709
| Rel.Std.Dev. |  | 5.558% | 2.561% | 26.57% | 2.751% | 5.404% | 4.673% | 4.768% | 1.737e-14% | 5.014% | 2.817% | 2.397% | 2.134% | 2.383% | 2.689% | 4.221% | 1.607% | 2.606% | 0.9675% | 16.07%
| PDM3 |  | -20.43% | -4.005% | -76.72% | 11.35% | 18.06% | 54.2% | 4.225% | 15.05% | -1.801% | 3.951% | -3.033% | -3.581% | 3.814% | -6.254% | 30.11% | -6.184% | 2.993% | -0.7052% | -14.54%
| Z-Score (Absolute) |  | 2.7 | 0.45 | NA | 1.65 | 2.57 | 7.51 | 0.67 | NA | 0.15 | 0.64 | 0.32 | 0.39 | 0.62 | 0.76 | 4.21 | 0.75 | 0.51 | 0 | 1.89
Results from laboratories 2.06 and 2.12 were removed due to their 0.1 ppm reading resolution.
| Analytical results for Hg in OREAS 523b (Certified Value 0.078 ppm) | [26 empty] | Certified
Hg | Round | Replicate | Lab | Lab | Lab | Lab | Lab | Lab | Lab | Lab | Lab | Lab | Lab | Lab | Lab | Lab | Lab | Lab | Lab | Lab | Lab | Lab | Lab | Lab |  |  |  | 1
| No | No | 2.01 | 2.02 | 2.03 | 2.05 | 2.06 | 2.07 | 2.11 | 2.12 | 2.14 | 2.15 | 2.16 | 2.17 | 2.18 | 2.19 | 2.21 | 2.22 | 2.23 | 2.24 | 2.25 | 2.26 | 2.27 | 2.28 |  |  |  | ppm
|  |  | AR*MS | AR*MS | AR*MS | AR*OES | AR*OES/MS | AR*MS | AR*OES/MS | AR*OES/MS | AR*MS | AR*MS | AR*OES | AR*MS | AR*MS | AR*OES/MS | AR*OES/MS | AR*OES/MS | AR*OES | AR*MS | AR*OES/MS | AR*OES/MS | AR*MS | AR*MS |  |  |  | 3
|  |  | 0.5g | 25g | 0.2g | 01g | 0.5g | 0.25g | 0.25g | 0.25g | 0.5g | 0.5g | 01g | 0.5g | 0.5g | 01g | 15g | 0.2g | 0.25g | 15g | 0.25g | 0.5g | 0.25g | 0.4g |  |  |  | 3
| 1 | 1 | < 0.005 | < 0.1 | < 1 | < 5 | 0.12 | 0.06 | 0.3 | 0.463 | 0.07 | 0.07 | < 1 | 0.09 | 0.07 | < 0.05 | 0.0604 | < 2 | < 1 | 0.057 | 0.1 | 0.087 | 0.5 | 0.26 |  |  |  | 1
| 1 | 2 | < 0.005 | < 0.1 | < 1 | < 5 | 0.09 | 0.09 | 0.2 | 0.446 | 0.08 | 0.06 | < 1 | 0.08 | 0.06 | < 0.05 | 0.0633 | < 2 | < 1 | 0.057 | 0.08 | 0.103 | 0.52 | 0.25 |  |  |  | 3
| 1 | 3 | < 0.005 | < 0.1 | < 1 | < 5 | 0.07 | 0.08 | 0.3 | 0.452 | 0.06 | 0.07 | 1 | 0.08 | 0.07 | < 0.05 | 0.0748 | < 2 | < 1 | 0.056 | 0.09 | 0.105 | 0.5 | 0.25 |  |  |  | 16
| 1 | 4 | < 0.005 | < 0.1 | < 1 | < 5 | 0.12 | 0.08 | 0.2 | 0.461 | 0.09 | 0.08 | 1 | 0.08 | 0.07 | < 0.05 | 0.0739 | < 2 | < 1 | 0.051 | 0.09 | 0.113 | 0.53 | 0.24 |  |  |  | 0.078282
| 1 | 5 | < 0.005 | < 0.1 | < 1 | < 5 | 0.11 | 0.08 | 0.2 | 0.466 | 0.06 | 0.07 | < 1 | 0.1 | 0.05 | < 0.05 | 0.0589 | < 2 | < 1 | 0.045 | 0.08 | 0.101 | 0.52 | 0.26 |  |  |  | 87
| 1 | 6 | < 0.005 | < 0.1 | < 1 | < 5 | 0.12 | 0.08 | 0.2 | 0.47 | 0.06 | 0.08 | < 1 | 0.08 | 0.05 | < 0.05 | 0.0746 | < 2 | < 1 | 0.049 | 0.09 | 0.107 | 0.52 | 0.23
| Mean | [5 empty] | 0.105 | 0.078333 | 0.23333 | 0.45967 | 0.07 | 0.071667 | 1 | 0.085 | 0.061667 |  | 0.06765 |  |  | 0.0525 | 0.088333 | 0.10267 | 0.515 | 0.24833
| Median | [5 empty] | 0.115 | 0.08 | 0.2 | 0.462 | 0.065 | 0.07 | 1 | 0.08 | 0.065 |  | 0.0686 |  |  | 0.0535 | 0.09 | 0.104 | 0.52 | 0.25
| Std Dev. | [5 empty] | 0.020736 | 0.0098319 | 0.05164 | 0.0090037 | 0.012649 | 0.0075277 | 0 | 0.0083666 | 0.0098319 |  | 0.0075701 |  |  | 0.0049699 | 0.0075277 | 0.0087101 | 0.012247 | 0.01169
| Rel.Std.Dev. | [5 empty] | 19.75% | 12.55% | 22.13% | 1.959% | 18.07% | 10.5% | 0% | 9.843% | 15.94% |  | 11.19% |  |  | 9.466% | 8.522% | 8.484% | 2.378% | 4.708%
| PDM3 | [5 empty] | 34.13% | 0.066% | 198.1% | 487.2% | -10.58% | -8.45% | 1177% | 8.582% | -21.22% |  | -13.58% |  |  | -32.93% | 12.84% | 31.15% | 557.9% | 217.2%
| Z-Score (Absolute) |  | 1.6 | 0.7 | 7.87 | 45.95 | 0.35 | 0.16 | NA | 7.1 | 0.32 | 0.29 | NA | 0.03 | 0.48 | 1.17 | 0.36 | 17.39 | 7.87 | 0.65 | 0.03 | 0.3 | 8.16 | 3.08
| Analytical results for Ho in OREAS 523b (Indicative Value 0.47 ppm) | [26 empty] | Indicative
Ho | Round | Replicate | 2.01: Lab; 2.02: Lab; 2.03: Lab; 2.05: Lab; 2.06: Lab |  |  |  | 1
| No | No | 2.01: 2.02; 2.02: 2.03; 2.03: 2.06; 2.05: 2.09; 2.06: 2.28 |  |  |  | ppm
|  |  | 2.01: AR*MS; 2.02: AR*MS; 2.03: AR*OES/MS; 2.05: AR*MS; 2.06: AR*MS |  |  |  | 2
|  |  | 2.01: 25g; 2.02: 0.2g; 2.03: 0.5g; 2.05: 0.5g; 2.06: 0.4g |  |  |  | 2
| 1 | 1 | 2.01: 0.468; 2.02: 0.45556; 2.03: 0.5; 2.05: 0.68055; 2.06: 0.47 |  |  |  | 1
| 1 | 2 | 2.01: 0.453; 2.02: 0.4475; 2.03: 0.4; 2.05: 0.66116; 2.06: 0.49 |  |  |  | 6
| 1 | 3 | 2.01: 0.466; 2.02: 0.44983; 2.03: 0.5; 2.05: 0.66689; 2.06: 0.47 |  |  |  | 16
| 1 | 4 | 2.01: 0.474; 2.02: 0.45401; 2.03: 0.5; 2.05: 0.6568; 2.06: 0.46 |  |  |  | 0.46855
| 1 | 5 | 2.01: 0.462; 2.02: 0.45056; 2.03: 0.5; 2.05: 0.68316; 2.06: 0.49 |  |  |  | 12
| 1 | 6 | 2.01: 0.458; 2.02: 0.44681; 2.03: 0.5; 2.05: 0.61816; 2.06: 0.48
| Mean |  | 2.01: 0.4635; 2.02: 0.45071; 2.03: 0.48333; 2.05: 0.66112; 2.06: 0.47667
| Median |  | 2.01: 0.464; 2.02: 0.45019; 2.03: 0.5; 2.05: 0.66403; 2.06: 0.475
| Std Dev. |  | 2.01: 0.0074766; 2.02: 0.0034857; 2.03: 0.040825; 2.05: 0.023497; 2.06: 0.012111
| Rel.Std.Dev. |  | 2.01: 1.613%; 2.02: 0.7734%; 2.03: 8.447%; 2.05: 3.554%; 2.06: 2.541%
| PDM3 |  | 2.01: -1.078%; 2.02: -3.808%; 2.03: 3.154%; 2.05: 41.1%; 2.06: 1.732%
| Z-Score (Absolute) |  | 2.01: 0.67; 2.02: 1.33; 2.03: 0.34; 2.05: 9.45; 2.06: 0
| Analytical results for In in OREAS 523b (Certified Value 0.34 ppm) | [26 empty] | Certified
In | Round | Replicate | Lab | Lab | Lab | Lab | Lab | Lab | Lab | Lab | Lab | Lab | Lab | Lab | Lab | Lab | Lab | Lab | Lab | [8 empty] | 1
| No | No | 2.02 | 2.04 | 2.06 | 2.07 | 2.08 | 2.11 | 2.12 | 2.14 | 2.15 | 2.16 | 2.17 | 2.18 | 2.19 | 2.25 | 2.26 | 2.27 | 2.28 | [8 empty] | ppm
|  |  | AR*MS | AR*OES | AR*OES/MS | AR*MS | AR*OES/MS | AR*OES/MS | AR*OES/MS | AR*MS | AR*MS | AR*MS | AR*MS | AR*MS | AR*OES/MS | AR*OES/MS | AR*OES/MS | AR*MS | AR*MS | [8 empty] | 2
|  |  | 25g | 0.5g | 0.5g | 0.25g | 01g | 0.25g | 0.25g | 0.5g | 0.5g | 0.5g | 0.5g | 0.5g | 01g | 0.25g | 0.5g | 0.25g | 25g | [8 empty] | 3
| 1 | 1 | 0.36 | < 5 | 0.34 | 0.35 | 0.34 | 0.28 | 0.32 | 0.343 | 0.347 | 0.356 | 0.332 | 0.334 | 0.3516 | 0.29 | 0.322 | 0.335 | 0.368 | [8 empty] | 1
| 1 | 2 | 0.35 | < 5 | 0.32 | 0.33 | 0.34 | 0.28 | 0.35 | 0.358 | 0.355 | 0.37 | 0.318 | 0.342 | 0.33071 | 0.29 | 0.319 | 0.336 | 0.336 | [8 empty] | 33
| 1 | 3 | 0.35 | < 5 | 0.35 | 0.35 | 0.32 | 0.28 | 0.33 | 0.317 | 0.346 | 0.367 | 0.326 | 0.345 | 0.33109 | 0.31 | 0.322 | 0.332 | 0.351 | [8 empty] | 16
| 1 | 4 | 0.35 | < 5 | 0.34 | 0.33 | 0.35 | 0.29 | 0.33 | 0.356 | 0.358 | 0.402 | 0.319 | 0.345 | 0.34197 | 0.3 | 0.329 | 0.344 | 0.333 | [8 empty] | 0.3403
| 1 | 5 | 0.35 | < 5 | 0.33 | 0.34 | 0.33 | 0.28 | 0.33 | 0.339 | 0.342 | 0.352 | 0.333 | 0.322 | 0.34188 | 0.29 | 0.341 | 0.327 | 0.35 | [8 empty] | 88
| 1 | 6 | 0.34 | < 5 | 0.33 | 0.35 | 0.34 | 0.28 | 0.33 | 0.345 | 0.354 | 0.364 | 0.322 | 0.346 | 0.34094 | 0.3 | 0.316 | 0.325 | 0.375
| Mean |  | 0.35 |  | 0.335 | 0.34167 | 0.33667 | 0.28167 | 0.33167 | 0.343 | 0.35033 | 0.3685 | 0.325 | 0.339 | 0.3397 | 0.29667 | 0.32483 | 0.33317 | 0.35217
| Median |  | 0.35 |  | 0.335 | 0.345 | 0.34 | 0.28 | 0.33 | 0.344 | 0.3505 | 0.3655 | 0.324 | 0.3435 | 0.34141 | 0.295 | 0.322 | 0.3335 | 0.3505
| Std Dev. |  | 0.0063246 |  | 0.010488 | 0.0098319 | 0.010328 | 0.0040825 | 0.0098319 | 0.014765 | 0.0062183 | 0.017751 | 0.0064498 | 0.0094234 | 0.0078483 | 0.008165 | 0.0090203 | 0.0068532 | 0.016774
| Rel.Std.Dev. |  | 1.807% |  | 3.131% | 2.878% | 3.068% | 1.449% | 2.964% | 4.305% | 1.775% | 4.817% | 1.985% | 2.78% | 2.31% | 2.752% | 2.777% | 2.057% | 4.763%
| PDM3 |  | 2.851% |  | -1.557% | 0.4023% | -1.067% | -17.23% | -2.536% | 0.7941% | 2.949% | 8.288% | -4.495% | -0.3813% | -0.1758% | -12.82% | -4.544% | -2.095% | 3.488%
| Z-Score (Absolute) |  | 0.67 | 132.47 | 0.25 | 0.16 | 0.14 | 3.51 | 0.45 | 0.25 | 0.69 | 1.81 | 0.86 | 0 | 0.04 | 2.6 | 0.87 | 0.36 | 0.81
| Analytical results for K in OREAS 523b (Certified Value 0.368 wt.%) | [26 empty] | Certified
K | Round | Replicate | Lab | Lab | Lab | Lab | Lab | Lab | Lab | Lab | Lab | Lab | Lab | Lab | Lab | Lab | Lab | Lab | Lab | Lab | Lab | Lab | Lab | Lab | Lab | Lab |  | 1
| No | No | 2.01 | 2.02 | 2.03 | 2.04 | 2.05 | 2.06 | 2.07 | 2.08 | 2.09 | 2.11 | 2.12 | 2.14 | 2.15 | 2.16 | 2.17 | 2.18 | 2.19 | 2.21 | 2.22 | 2.23 | 2.24 | 2.25 | 2.26 | 2.28 |  | wt.%
|  |  | AR*MS | AR*OES | AR*MS | AR*OES | AR*OES | AR*OES/MS | AR*OES | AR*OES/MS | AR*OES | AR*OES/MS | AR*OES/MS | AR*MS | AR*MS | AR*OES | AR*MS | AR*MS | AR*OES/MS | AR*OES/MS | AR*OES/MS | AR*OES | AR*MS | AR*OES/MS | AR*OES/MS | AR*OES |  | 3
|  |  | 0.5g | 25g | 0.2g | 0.5g | 01g | 0.5g | 0.25g | 01g | 0.5g | 0.25g | 0.25g | 0.5g | 0.5g | 01g | 0.5g | 0.5g | 01g | 15g | 0.2g | 0.25g | 15g | 0.25g | 0.5g | 0.4g |  | 3
| 1 | 1 | 0.34 | 0.3791 | 0.35891 | 0.40667 | 0.39 | 0.3 | 0.39 | 0.439 | 0.45629 | 0.41 | 0.35 | 0.32 | 0.36 | 0.38 | 0.36 | 0.36 | 0.45621 | 0.29259 | 0.33 | 0.38 | 0.36 | 0.36 | 0.38 | 0.348 |  | 1
| 1 | 2 | 0.33 | 0.3658 | 0.34719 | 0.4 | 0.39 | 0.28 | 0.4 | 0.436 | 0.45126 | 0.4 | 0.34 | 0.36 | 0.35 | 0.38 | 0.36 | 0.36 | 0.45608 | 0.2887 | 0.36 | 0.38 | 0.37 | 0.36 | 0.37 | 0.364 |  | 0
| 1 | 3 | 0.35 | 0.3714 | 0.34982 | 0.39333 | 0.39 | 0.29 | 0.4 | 0.437 | 0.4545 | 0.41 | 0.35 | 0.37 | 0.35 | 0.38 | 0.35 | 0.35 | 0.44679 | 0.28127 | 0.36 | 0.38 | 0.36 | 0.37 | 0.38 | 0.346 |  | 16
| 1 | 4 | 0.33 | 0.3761 | 0.3518 | 0.4 | 0.39 | 0.29 | 0.39 | 0.444 | 0.4576 | 0.4 | 0.35 | 0.36 | 0.36 | 0.38 | 0.35 | 0.35 | 0.45589 | 0.27967 | 0.35 | 0.39 | 0.36 | 0.35 | 0.39 | 0.346 |  | 0.36751
| 1 | 5 | 0.33 | 0.3811 | 0.35727 | 0.4 | 0.39 | 0.27 | 0.39 | 0.439 | 0.45468 | 0.42 | 0.35 | 0.36 | 0.36 | 0.38 | 0.36 | 0.34 | 0.44775 | 0.2814 | 0.34 | 0.38 | 0.37 | 0.37 | 0.39 | 0.36 |  | 89
| 1 | 6 | 0.32 | 0.3775 | 0.35073 | 0.4 | 0.39 | 0.28 | 0.39 | 0.427 | 0.4586 | 0.41 | 0.35 | 0.33 | 0.35 | 0.39 | 0.35 | 0.36 | 0.44762 | 0.28546 | 0.34 | 0.38 | 0.36 | 0.35 | 0.38 | 0.356
| Mean |  | 0.33333 | 0.37517 | 0.35262 | 0.4 | 0.39 | 0.285 | 0.39333 | 0.437 | 0.45549 | 0.40833 | 0.34833 | 0.35 | 0.355 | 0.38167 | 0.355 | 0.35333 | 0.45172 | 0.28485 | 0.34667 | 0.38167 | 0.36333 | 0.36 | 0.38167 | 0.35333
| Median |  | 0.33 | 0.3768 | 0.35126 | 0.4 | 0.39 | 0.285 | 0.39 | 0.438 | 0.45549 | 0.41 | 0.35 | 0.36 | 0.355 | 0.38 | 0.355 | 0.355 | 0.45182 | 0.28343 | 0.345 | 0.38 | 0.36 | 0.36 | 0.38 | 0.352
| Std Dev. |  | 0.010328 | 0.0056376 | 0.0045337 | 0.0042164 | 6.0809e-17 | 0.010488 | 0.005164 | 0.0056214 | 0.0026198 | 0.0075277 | 0.0040825 | 0.02 | 0.0054772 | 0.0040825 | 0.0054772 | 0.008165 | 0.0047638 | 0.0050303 | 0.012111 | 0.0040825 | 0.005164 | 0.0089443 | 0.0075277 | 0.0077632
| Rel.Std.Dev. |  | 3.098% | 1.503% | 1.286% | 1.054% | 1.559e-14% | 3.68% | 1.313% | 1.286% | 0.5752% | 1.844% | 1.172% | 5.714% | 1.543% | 1.07% | 1.543% | 2.311% | 1.055% | 1.766% | 3.493% | 1.07% | 1.421% | 2.485% | 1.972% | 2.197%
| PDM3 |  | -9.301% | 2.082% | -4.054% | 8.839% | 6.118% | -22.45% | 7.025% | 18.91% | 23.94% | 11.11% | -5.219% | -4.766% | -3.405% | 3.851% | -3.405% | -3.859% | 22.91% | -22.49% | -5.673% | 3.851% | -1.138% | -2.045% | 3.851% | -3.859%
| Z-Score (Absolute) |  | 0.96 | 0.46 | 0.31 | 1.29 | 0.96 | 2.58 | 1.07 | 2.54 | 3.16 | 1.57 | 0.45 | 0.39 | 0.22 | 0.67 | 0.22 | 0.28 | 3.04 | 2.59 | 0.51 | 0.67 | 0.06 | 0.06 | 0.67 | 0.28
| Analytical results for La in OREAS 523b (Certified Value 64 ppm) | [26 empty] | Certified
La | Round | Replicate | Lab | Lab | Lab | Lab | Lab | Lab | Lab | Lab | Lab | Lab | Lab | Lab | Lab | Lab | Lab | Lab | Lab | Lab | Lab | Lab | Lab | Lab | Lab | Lab |  | 1
| No | No | 2.01 | 2.02 | 2.03 | 2.04 | 2.05 | 2.06 | 2.07 | 2.08 | 2.09 | 2.11 | 2.12 | 2.14 | 2.15 | 2.16 | 2.17 | 2.18 | 2.19 | 2.22 | 2.23 | 2.24 | 2.25 | 2.26 | 2.27 | 2.28 |  | ppm
|  |  | AR*MS | AR*MS | AR*MS | AR*OES | AR*OES | AR*OES/MS | AR*MS | AR*OES/MS | AR*MS | AR*OES/MS | AR*OES/MS | AR*MS | AR*MS | AR*MS | AR*MS | AR*MS | AR*OES/MS | AR*MS | AR*OES | AR*MS | AR*OES/MS | AR*OES/MS | AR*MS | AR*MS |  | 0
|  |  | 0.5g | 25g | 0.2g | 0.5g | 01g | 0.5g | 0.25g | 01g | 0.5g | 0.25g | 0.25g | 0.5g | 0.5g | 0.5g | 0.5g | 0.5g | 01g | 0.2g | 0.25g | 15g | 0.25g | 0.5g | 0.25g | 0.4g |  | 0
| 1 | 1 | 57.4 | 62.944 | 66.302 | 60.222 | 66.6 | 52.7 | 67.6 | 74.7 | 85.878 | 76.2 | 61 | 61.6 | 65.2 | 68.5 | 62.9 | 63.8 | 71.5715 | 67.2 | 68.7 | 54.8 | 52.3 | 58.5 | 69.1 | 62 |  | 1
| 1 | 2 | 56.4 | 60.8 | 65.1199 | 59.8313 | 65.5 | 50.8 | 72.2 | 75.3 | 85.8994 | 72.6 | 61 | 64.3 | 66.3 | 67.6 | 57.8 | 64.7 | 71.1017 | 67.2 | 69.5 | 55 | 49.7 | 58 | 68.3 | 65.5 |  | 34
| 1 | 3 | 58.4 | 62.697 | 65.0843 | 59.2927 | 66.6 | 51.8 | 68.6 | 74.8 | 86.5432 | 75.8 | 60 | 58.3 | 64.3 | 69.2 | 61.4 | 63.8 | 68.2523 | 66.9 | 70.6 | 52 | 52.3 | 60.6 | 67 | 61 |  | 16
| 1 | 4 | 56.3 | 63.026 | 66.1909 | 59.9287 | 65.5 | 51.6 | 68 | 72.2 | 85.9461 | 75.2 | 61 | 65.1 | 67.5 | 73.8 | 60 | 67 | 69.1026 | 65 | 71.1 | 54.6 | 51 | 60.1 | 67.7 | 61.5 |  | 63.7642
| 1 | 5 | 56.7 | 61.939 | 65.7516 | 59.37 | 64.9 | 52.3 | 66.8 | 75.1 | 85.8439 | 77.7 | 60 | 62.5 | 63.8 | 65 | 62.5 | 65.7 | 70.5637 | 67.5 | 70.1 | 54.5 | 51.1 | 63.5 | 67.6 | 65 |  | 90
| 1 | 6 | 56 | 62.369 | 66.4897 | 59.5047 | 64.9 | 51.8 | 69.6 | 73.2 | 85.205 | 77.6 | 61 | 61 | 66.4 | 66.8 | 60.6 | 66.1 | 67.3588 | 66.9 | 68.3 | 52 | 49.9 | 57.6 | 68.4 | 66
| Mean |  | 56.8667 | 62.2958 | 65.8231 | 59.6916 | 65.6667 | 51.8333 | 68.8 | 74.2167 | 85.8859 | 75.85 | 60.6667 | 62.1333 | 65.5833 | 68.4833 | 60.8667 | 65.1833 | 69.6584 | 66.7833 | 69.7167 | 53.8167 | 51.05 | 59.7167 | 68.0167 | 63.5
| Median |  | 56.55 | 62.533 | 65.9712 | 59.668 | 65.5 | 51.8 | 68.3 | 74.75 | 85.8887 | 76 | 61 | 62.05 | 65.75 | 68.05 | 61 | 65.2 | 69.8331 | 67.05 | 69.8 | 54.55 | 51.05 | 59.3 | 68 | 63.5
| Std Dev. |  | 0.88919 | 0.83479 | 0.60901 | 0.36182 | 0.77115 | 0.64704 | 1.9142 | 1.2352 | 0.42457 | 1.8759 | 0.5164 | 2.4451 | 1.402 | 2.9842 | 1.8608 | 1.3014 | 1.6815 | 0.90203 | 1.0889 | 1.4176 | 1.1203 | 2.1977 | 0.73598 | 2.2361
| Rel.Std.Dev. |  | 1.564% | 1.34% | 0.9252% | 0.6061% | 1.174% | 1.248% | 2.782% | 1.664% | 0.4943% | 2.473% | 0.8512% | 3.935% | 2.138% | 4.358% | 3.057% | 1.997% | 2.414% | 1.351% | 1.562% | 2.634% | 2.194% | 3.68% | 1.082% | 3.521%
| PDM3 |  | -10.82% | -2.303% | 3.229% | -6.387% | 2.984% | -18.71% | 7.898% | 16.39% | 34.69% | 18.95% | -4.858% | -2.558% | 2.853% | 7.401% | -4.544% | 2.226% | 9.244% | 4.735% | 9.335% | -15.6% | -19.94% | -6.348% | 6.669% | -0.4143%
| Z-Score (Absolute) |  | 1.33 | 0.48 | 0.07 | 0.89 | 0.04 | 2.12 | 0.54 | 1.38 | 3.21 | 1.64 | 0.74 | 0.51 | 0.03 | 0.49 | 0.71 | 0.03 | 0.67 | 0.22 | 0.68 | 1.81 | 2.25 | 0.89 | 0.41 | 0.3
| Analytical results for Li in OREAS 523b (Certified Value 7.76 ppm) | [26 empty] | Certified
Li | Round | Replicate | Lab | Lab | Lab | Lab | Lab | Lab | Lab | Lab | Lab | Lab | Lab | Lab | Lab | Lab | Lab | Lab | Lab | Lab | Lab | Lab | Lab |  |  |  |  | 1
| No | No | 2.02 | 2.03 | 2.04 | 2.06 | 2.07 | 2.08 | 2.09 | 2.11 | 2.12 | 2.14 | 2.15 | 2.16 | 2.17 | 2.18 | 2.19 | 2.22 | 2.23 | 2.25 | 2.26 | 2.27 | 2.28 |  |  |  |  | ppm
|  |  | AR*MS | AR*MS | AR*OES | AR*OES/MS | AR*OES | AR*OES/MS | AR*MS | AR*OES/MS | AR*OES/MS | AR*MS | AR*MS | AR*MS | AR*MS | AR*MS | AR*OES/MS | AR*MS | AR*OES | AR*OES/MS | AR*OES/MS | AR*OES | AR*MS |  |  |  |  | 2
|  |  | 25g | 0.2g | 0.5g | 0.5g | 0.25g | 01g | 0.5g | 0.25g | 0.25g | 0.5g | 0.5g | 0.5g | 0.5g | 0.5g | 01g | 0.2g | 0.25g | 0.25g | 0.5g | 0.25g | 0.4g |  |  |  |  | 3
| 1 | 1 | 7.3 | 7.7296 | 8.1447 | 7.5 | 8 | 8.7 | 1.539 | 7 | 7.6 | 7.4 | 7.7 | 8.1 | 7.9 | 8 | 7.5053 | 7.3 | 6 | 8 | 7.7 | 10 | 7.5 |  |  |  |  | 1
| 1 | 2 | 7.4 | 7.8721 | 8.0127 | 7.3 | 8 | 8.8 | 1.5069 | 7 | 7.7 | 7.9 | 7.6 | 8.2 | 7.8 | 8 | 7.5471 | 7.6 | 6 | 8 | 8 | 10 | 7.8 |  |  |  |  | 0
| 1 | 3 | 7.4 | 7.5679 | 7.92 | 7.3 | 7 | 8.5 | 1.4978 | 7 | 7.3 | 8 | 7.6 | 8.3 | 7.8 | 7.8 | 7.3966 | 7.3 | 7 | 8 | 8 | 10 | 7.8 |  |  |  |  | 16
| 1 | 4 | 7.3 | 7.7191 | 8.0027 | 7.4 | 8 | 8.5 | 1.5326 | 7 | 7.6 | 7.9 | 7.8 | 8.7 | 7.7 | 8.5 | 7.5011 | 6.9 | 6 | 8 | 8.2 | 11 | 7.5 |  |  |  |  | 7.7566
| 1 | 5 | 7.4 | 7.8041 | 8.0087 | 7.2 | 8 | 8.8 | 1.5661 | 7 | 7.6 | 7.9 | 7.7 | 8.1 | 8 | 7.9 | 7.5676 | 7.6 | 7 | 8 | 8.1 | 11 | 7.7 |  |  |  |  | 91
| 1 | 6 | 7.3 | 7.8396 | 8.076 | 7.5 | 8 | 8 | 1.382 | 7 | 7.3 | 7.4 | 7.5 | 8.1 | 7.7 | 8 | 7.3201 | 7.3 | 7 | 8 | 8 | 10 | 6.1
| Mean |  | 7.35 | 7.7554 | 8.0274 | 7.3667 | 7.8333 | 8.55 | 1.5041 | 7 | 7.5167 | 7.75 | 7.65 | 8.25 | 7.8167 | 8.0333 | 7.473 | 7.3333 | 6.5 | 8 | 8 | 10.3333 | 7.4
| Median |  | 7.35 | 7.7669 | 8.0107 | 7.35 | 8 | 8.6 | 1.5197 | 7 | 7.6 | 7.9 | 7.65 | 8.15 | 7.8 | 8 | 7.5032 | 7.3 | 6.5 | 8 | 8 | 10 | 7.6
| Std Dev. |  | 0.054772 | 0.10977 | 0.075931 | 0.12111 | 0.40825 | 0.30166 | 0.064528 | 0 | 0.17224 | 0.27386 | 0.10488 | 0.23452 | 0.1169 | 0.24221 | 0.095389 | 0.2582 | 0.54772 | 0 | 0.16733 | 0.5164 | 0.65115
| Rel.Std.Dev. |  | 0.7452% | 1.415% | 0.9459% | 1.644% | 5.212% | 3.528% | 4.29% | 0% | 2.291% | 3.534% | 1.371% | 2.843% | 1.496% | 3.015% | 1.276% | 3.521% | 8.427% | 0% | 2.092% | 4.997% | 8.799%
| PDM3 |  | -5.242% | -0.01555% | 3.492% | -5.027% | 0.9891% | 10.23% | -80.61% | -9.754% | -3.093% | -0.08522% | -1.374% | 6.361% | 0.7743% | 3.568% | -3.657% | -5.457% | -16.2% | 3.138% | 3.138% | 33.22% | -4.597%
| Z-Score (Absolute) |  | 0.75 | 0.12 | 0.7 | 0.72 | NA | 1.83 | 13.32 | NA | 0.39 | 0.11 | 0.11 | 1.18 | 0.25 | 0.72 | 0.49 | 0.79 | NA | NA | 0.64 | NA | 0.64
Results from laboratories 2.07, 2.11, 2.23, 2.25 and 2.27 were removed due to their 1 ppm reading resolution.
| Analytical results for Lu in OREAS 523b (Certified Value 0.16 ppm) | [26 empty] | Certified
Lu | Round | Replicate | 2.02: Lab; 2.03: Lab; 2.04: Lab; 2.06: Lab; 2.07: Lab; 2.08: Lab; 2.09: Lab; 2.11: Lab |  |  |  |  | 1
| No | No | 2.02: 2.02; 2.03: 2.03; 2.04: 2.06; 2.06: 2.07; 2.07: 2.11; 2.08: 2.25; 2.09: 2.27; 2.11: 2.28 |  |  |  |  | ppm
|  |  | 2.02: AR*MS; 2.03: AR*MS; 2.04: AR*OES/MS; 2.06: AR*MS; 2.07: AR*OES/MS; 2.08: AR*OES/MS; 2.09: AR*MS; 2.11: AR*MS |  |  |  |  | 2
|  |  | 2.02: 25g; 2.03: 0.2g; 2.04: 0.5g; 2.06: 0.25g; 2.07: 0.25g; 2.08: 0.25g; 2.09: 0.25g; 2.11: 0.4g |  |  |  |  | 3
| 1 | 1 | 2.02: 0.16; 2.03: 0.15298; 2.04: 0.2; 2.06: 0.18; 2.07: 0.15; 2.08: 0.14; 2.09: 0.18; 2.11: 0.16 |  |  |  |  | 1
| 1 | 2 | 2.02: 0.153; 2.03: 0.15169; 2.04: 0.1; 2.06: 0.19; 2.07: 0.14; 2.08: 0.14; 2.09: 0.18; 2.11: 0.17 |  |  |  |  | 35
| 1 | 3 | 2.02: 0.149; 2.03: 0.15969; 2.04: 0.2; 2.06: 0.19; 2.07: 0.15; 2.08: 0.15; 2.09: 0.17; 2.11: 0.16 |  |  |  |  | 16
| 1 | 4 | 2.02: 0.161; 2.03: 0.15846; 2.04: 0.1; 2.06: 0.18; 2.07: 0.14; 2.08: 0.15; 2.09: 0.17; 2.11: 0.16 |  |  |  |  | 0.16108
| 1 | 5 | 2.02: 0.151; 2.03: 0.16252; 2.04: 0.2; 2.06: 0.18; 2.07: 0.15; 2.08: 0.15; 2.09: 0.17; 2.11: 0.17 |  |  |  |  | 92
| 1 | 6 | 2.02: 0.148; 2.03: 0.15785; 2.04: 0.1; 2.06: 0.2; 2.07: 0.15; 2.08: 0.14; 2.09: 0.17; 2.11: 0.17
| Mean |  | 2.02: 0.15367; 2.03: 0.1572; 2.04: 0.15; 2.06: 0.18667; 2.07: 0.14667; 2.08: 0.145; 2.09: 0.17333; 2.11: 0.165
| Median |  | 2.02: 0.152; 2.03: 0.15816; 2.04: 0.15; 2.06: 0.185; 2.07: 0.15; 2.08: 0.145; 2.09: 0.17; 2.11: 0.165
| Std Dev. |  | 2.02: 0.0055737; 2.03: 0.0041162; 2.04: 0.054772; 2.06: 0.008165; 2.07: 0.005164; 2.08: 0.0054772; 2.09: 0.005164; 2.11: 0.0054772
| Rel.Std.Dev. |  | 2.02: 3.627%; 2.03: 2.618%; 2.04: 36.51%; 2.06: 4.374%; 2.07: 3.521%; 2.08: 3.777%; 2.09: 2.979%; 2.11: 3.32%
| PDM3 |  | 2.02: -4.6%; 2.03: -2.406%; 2.04: -6.876%; 2.06: 15.89%; 2.07: -8.946%; 2.08: -9.981%; 2.09: 7.609%; 2.11: 2.436%
| Z-Score (Absolute) |  | 2.02: 0.23; 2.03: 0; 2.04: NA; 2.06: 1.89; 2.07: 0.67; 2.08: 0.78; 2.09: 1.03; 2.11: 0.5
Results from laboratory 2.06 were removed due to their 0.1 ppm reading resolution.
| Analytical results for Mg in OREAS 523b (Certified Value 0.534 wt.%) | [26 empty] | Certified
Mg | Round | Replicate | Lab | Lab | Lab | Lab | Lab | Lab | Lab | Lab | Lab | Lab | Lab | Lab | Lab | Lab | Lab | Lab | Lab | Lab | Lab | Lab | Lab | Lab | Lab | Lab | Lab | 1
| No | No | 2.01 | 2.02 | 2.03 | 2.04 | 2.05 | 2.06 | 2.07 | 2.08 | 2.09 | 2.11 | 2.12 | 2.14 | 2.15 | 2.16 | 2.17 | 2.18 | 2.19 | 2.21 | 2.22 | 2.23 | 2.24 | 2.25 | 2.26 | 2.27 | 2.28 | wt.%
|  |  | AR*MS | AR*OES | AR*MS | AR*OES | AR*OES | AR*OES/MS | AR*OES | AR*OES/MS | AR*OES | AR*OES/MS | AR*OES/MS | AR*MS | AR*MS | AR*MS | AR*MS | AR*MS | AR*OES/MS | AR*OES/MS | AR*OES/MS | AR*OES | AR*MS | AR*OES/MS | AR*OES/MS | AR*OES | AR*OES | 3
|  |  | 0.5g | 25g | 0.2g | 0.5g | 01g | 0.5g | 0.25g | 01g | 0.5g | 0.25g | 0.25g | 0.5g | 0.5g | 0.5g | 0.5g | 0.5g | 01g | 15g | 0.2g | 0.25g | 15g | 0.25g | 0.5g | 0.25g | 0.4g | 3
| 1 | 1 | 0.49 | 0.55 | 0.5326 | 0.57233 | 0.57 | 0.47 | 0.53 | 0.57 | 0.57331 | 0.56 | 0.55 | 0.46 | 0.49 | 0.5 | 0.49 | 0.49 | 0.55828 | 0.59482 | 0.53 | 0.551 | 0.54 | 0.51 | 0.53 | 0.614 | 0.521 | 1
| 1 | 2 | 0.49 | 0.53 | 0.52834 | 0.57167 | 0.56 | 0.45 | 0.53 | 0.56 | 0.5723 | 0.54 | 0.53 | 0.49 | 0.49 | 0.5 | 0.48 | 0.5 | 0.55949 | 0.59343 | 0.54 | 0.551 | 0.54 | 0.51 | 0.52 | 0.619 | 0.546 | 0
| 1 | 3 | 0.5 | 0.54 | 0.52898 | 0.5685 | 0.56 | 0.46 | 0.54 | 0.57 | 0.57212 | 0.55 | 0.53 | 0.5 | 0.49 | 0.51 | 0.48 | 0.49 | 0.54751 | 0.59635 | 0.53 | 0.562 | 0.54 | 0.53 | 0.53 | 0.6 | 0.522 | 16
| 1 | 4 | 0.48 | 0.54 | 0.53363 | 0.57767 | 0.56 | 0.45 | 0.53 | 0.56 | 0.5757 | 0.54 | 0.54 | 0.49 | 0.5 | 0.53 | 0.48 | 0.49 | 0.55634 | 0.59505 | 0.52 | 0.568 | 0.53 | 0.53 | 0.54 | 0.641 | 0.516 | 0.53367
| 1 | 5 | 0.48 | 0.55 | 0.53661 | 0.571 | 0.57 | 0.45 | 0.53 | 0.57 | 0.57733 | 0.57 | 0.54 | 0.49 | 0.49 | 0.5 | 0.49 | 0.48 | 0.55286 | 0.59315 | 0.52 | 0.554 | 0.54 | 0.53 | 0.54 | 0.627 | 0.54 | 93
| 1 | 6 | 0.48 | 0.55 | 0.53415 | 0.584 | 0.56 | 0.46 | 0.52 | 0.56 | 0.5799 | 0.55 | 0.54 | 0.46 | 0.48 | 0.5 | 0.48 | 0.49 | 0.54485 | 0.59153 | 0.53 | 0.547 | 0.54 | 0.52 | 0.53 | 0.646 | 0.54
| Mean |  | 0.48667 | 0.54333 | 0.53238 | 0.57419 | 0.56333 | 0.45667 | 0.53 | 0.565 | 0.57511 | 0.55167 | 0.53833 | 0.48167 | 0.49 | 0.50667 | 0.48333 | 0.49 | 0.55322 | 0.59405 | 0.52833 | 0.5555 | 0.53833 | 0.52167 | 0.53167 | 0.6245 | 0.53083
| Median |  | 0.485 | 0.545 | 0.53312 | 0.572 | 0.56 | 0.455 | 0.53 | 0.565 | 0.57451 | 0.55 | 0.54 | 0.49 | 0.49 | 0.5 | 0.48 | 0.49 | 0.5546 | 0.59413 | 0.53 | 0.5525 | 0.54 | 0.525 | 0.53 | 0.623 | 0.531
| Std Dev. |  | 0.008165 | 0.008165 | 0.0031767 | 0.005669 | 0.005164 | 0.008165 | 0.0063246 | 0.0054772 | 0.0031073 | 0.01169 | 0.0075277 | 0.017224 | 0.0063246 | 0.012111 | 0.005164 | 0.0063246 | 0.0059567 | 0.0016989 | 0.0075277 | 0.0079183 | 0.0040825 | 0.0098319 | 0.0075277 | 0.017213 | 0.012592
| Rel.Std.Dev. |  | 1.678% | 1.503% | 0.5967% | 0.9873% | 0.9167% | 1.788% | 1.193% | 0.9694% | 0.5403% | 2.119% | 1.398% | 3.576% | 1.291% | 2.39% | 1.068% | 1.291% | 1.077% | 0.286% | 1.425% | 1.425% | 0.7584% | 1.885% | 1.416% | 2.756% | 2.372%
| PDM3 |  | -8.808% | 1.81% | -0.2412% | 7.593% | 5.558% | -14.43% | -0.688% | 5.87% | 7.765% | 3.372% | 0.8735% | -9.745% | -8.183% | -5.06% | -9.432% | -8.183% | 3.663% | 11.31% | -1% | 4.09% | 0.8735% | -2.25% | -0.3757% | 17.02% | -0.5319%
| Z-Score (Absolute) |  | 1.2 | 0.29 | 0 | 1.1 | 0.81 | 1.99 | 0.06 | 0.86 | 1.12 | 0.51 | 0.16 | 1.33 | 1.11 | 0.67 | 1.29 | 1.11 | 0.55 | 1.62 | 0.11 | 0.61 | 0.16 | 0.28 | 0.02 | 2.42 | 0.04
| Analytical results for Mn in OREAS 523b (Certified Value 0.164 wt.%) | [26 empty] | Certified
Mn | Round | Replicate | Lab | Lab | Lab | Lab | Lab | Lab | Lab | Lab | Lab | Lab | Lab | Lab | Lab | Lab | Lab | Lab | Lab | Lab | Lab | Lab | Lab | Lab | Lab | Lab | Lab | 1
| No | No | 2.01 | 2.02 | 2.03 | 2.04 | 2.05 | 2.06 | 2.07 | 2.08 | 2.09 | 2.11 | 2.12 | 2.14 | 2.15 | 2.16 | 2.17 | 2.18 | 2.19 | 2.21 | 2.22 | 2.23 | 2.24 | 2.25 | 2.26 | 2.27 | 2.28 | wt.%
|  |  | AR*MS | AR*OES | AR*MS | AR*OES | AR*OES | AR*OES/MS | AR*OES | AR*OES/MS | AR*OES | AR*OES/MS | AR*OES/MS | AR*MS | AR*MS | AR*MS | AR*MS | AR*MS | AR*OES/MS | AR*OES/MS | AR*OES/MS | AR*OES | AR*MS | AR*OES/MS | AR*OES/MS | AR*OES | AR*OES | 3
|  |  | 0.5g | 25g | 0.2g | 0.5g | 01g | 0.5g | 0.25g | 01g | 0.5g | 0.25g | 0.25g | 0.5g | 0.5g | 0.5g | 0.5g | 0.5g | 01g | 15g | 0.2g | 0.25g | 15g | 0.25g | 0.5g | 0.25g | 0.4g | 3
| 1 | 1 | 0.1443 | 0.1684 | 0.16727 | 0.18927 | 0.1725 | 0.162 | 0.1639 | 0.169 | 0.14624 | 0.1656 | 0.1852 | 0.1455 | 0.158 | 0.161 | 0.155 | 0.1545 | 0.17764 | 0.16194 | 0.1622 | 0.1679 | 0.1592 | 0.1756 | 0.1513 | 0.1709 | 0.1595 | 1
| 1 | 2 | 0.1432 | 0.1632 | 0.16337 | 0.18783 | 0.1712 | 0.162 | 0.166 | 0.168 | 0.14333 | 0.1617 | 0.1911 | 0.1575 | 0.1575 | 0.1595 | 0.15 | 0.155 | 0.17703 | 0.15153 | 0.1627 | 0.1687 | 0.1605 | 0.1788 | 0.1504 | 0.1774 | 0.166 | 36
| 1 | 3 | 0.1465 | 0.1668 | 0.16448 | 0.18692 | 0.1693 | 0.164 | 0.168 | 0.17 | 0.15049 | 0.1636 | 0.1792 | 0.161 | 0.1565 | 0.163 | 0.1505 | 0.153 | 0.17348 | 0.15994 | 0.1624 | 0.1706 | 0.1588 | 0.1819 | 0.1526 | 0.1697 | 0.1589 | 16
| 1 | 4 | 0.1426 | 0.1677 | 0.16538 | 0.18719 | 0.1709 | 0.16 | 0.1647 | 0.168 | 0.15537 | 0.1603 | 0.1794 | 0.155 | 0.1605 | 0.1685 | 0.1515 | 0.156 | 0.17482 | 0.15617 | 0.1629 | 0.1724 | 0.1579 | 0.1827 | 0.1559 | 0.1827 | 0.1577 | 0.16382
| 1 | 5 | 0.1436 | 0.1702 | 0.16593 | 0.18545 | 0.1714 | 0.158 | 0.165 | 0.169 | 0.14058 | 0.1696 | 0.1816 | 0.157 | 0.157 | 0.158 | 0.1535 | 0.15 | 0.1746 | 0.15808 | 0.1616 | 0.1693 | 0.1615 | 0.1769 | 0.1543 | 0.1781 | 0.1652 | 94
| 1 | 6 | 0.1429 | 0.1689 | 0.16575 | 0.18763 | 0.169 | 0.163 | 0.1625 | 0.169 | 0.15089 | 0.1635 | 0.1783 | 0.147 | 0.1535 | 0.1585 | 0.152 | 0.153 | 0.17495 | 0.15226 | 0.1613 | 0.1673 | 0.1592 | 0.1828 | 0.1516 | 0.1838 | 0.1647
| Mean |  | 0.14385 | 0.16753 | 0.16536 | 0.18738 | 0.17072 | 0.1615 | 0.16502 | 0.16883 | 0.14782 | 0.16405 | 0.18247 | 0.15383 | 0.15717 | 0.16142 | 0.15208 | 0.15358 | 0.17542 | 0.15666 | 0.16218 | 0.16937 | 0.15952 | 0.17978 | 0.15268 | 0.1771 | 0.162
| Median |  | 0.1434 | 0.16805 | 0.16557 | 0.18741 | 0.17105 | 0.162 | 0.16485 | 0.169 | 0.14836 | 0.16355 | 0.1805 | 0.156 | 0.15725 | 0.16025 | 0.15175 | 0.15375 | 0.17488 | 0.15713 | 0.1623 | 0.169 | 0.1592 | 0.18035 | 0.1521 | 0.17775 | 0.1621
| Std Dev. |  | 0.0014265 | 0.0024114 | 0.0013306 | 0.001248 | 0.0013318 | 0.0021679 | 0.0018734 | 0.00075277 | 0.0054521 | 0.0032648 | 0.0049029 | 0.0062022 | 0.002273 | 0.0039168 | 0.0018819 | 0.0021075 | 0.0015863 | 0.0041596 | 0.00062423 | 0.0018758 | 0.0012828 | 0.0031263 | 0.0020624 | 0.0058402 | 0.0036846
| Rel.Std.Dev. |  | 0.9917% | 1.439% | 0.8046% | 0.666% | 0.7801% | 1.342% | 1.135% | 0.4459% | 3.688% | 1.99% | 2.687% | 4.032% | 1.446% | 2.427% | 1.237% | 1.372% | 0.9043% | 2.655% | 0.3849% | 1.108% | 0.8042% | 1.739% | 1.351% | 3.298% | 2.274%
| PDM3 |  | -12.19% | 2.264% | 0.9404% | 14.38% | 4.208% | -1.418% | 0.7282% | 3.058% | -9.772% | 0.1381% | 11.38% | -6.098% | -4.064% | -1.469% | -7.166% | -6.251% | 7.078% | -4.376% | -1.001% | 3.383% | -2.629% | 9.742% | -6.8% | 8.104% | -1.113%
| Z-Score (Absolute) |  | 1.72 | 0.5 | 0.3 | 2.37 | 0.8 | 0.06 | 0.27 | 0.62 | 1.35 | 0.18 | 1.9 | 0.78 | 0.47 | 0.07 | 0.95 | 0.81 | 1.24 | 0.52 | 0 | 0.67 | 0.25 | 1.65 | 0.89 | 1.4 | 0.02
| Analytical results for Mo in OREAS 523b (Certified Value 217 ppm) | [26 empty] | Certified
Mo | Round | Replicate | Lab | Lab | Lab | Lab | Lab | Lab | Lab | Lab | Lab | Lab | Lab | Lab | Lab | Lab | Lab | Lab | Lab | Lab | Lab | Lab | Lab | Lab | Lab | Lab | Lab | 1
| No | No | 2.01 | 2.02 | 2.03 | 2.04 | 2.05 | 2.06 | 2.07 | 2.08 | 2.09 | 2.11 | 2.12 | 2.14 | 2.15 | 2.16 | 2.17 | 2.18 | 2.19 | 2.21 | 2.22 | 2.23 | 2.24 | 2.25 | 2.26 | 2.27 | 2.28 | ppm
|  |  | AR*MS | AR*MS | AR*MS | AR*OES | AR*OES | AR*OES/MS | AR*MS | AR*OES/MS | AR*OES | AR*OES/MS | AR*OES/MS | AR*MS | AR*OES | AR*OES | AR*OES | AR*MS | AR*OES/MS | AR*OES/MS | AR*MS | AR*OES | AR*MS | AR*OES/MS | AR*OES/MS | AR*MS | AR*MS | 0
|  |  | 0.5g | 25g | 0.2g | 0.5g | 01g | 0.5g | 0.25g | 01g | 0.5g | 0.25g | 0.25g | 0.5g | 01g | 01g | 01g | 0.5g | 01g | 15g | 0.2g | 0.25g | 15g | 0.25g | 0.5g | 0.25g | 0.4g | 0
| 1 | 1 | 210.74 | 227.4 | 214.1084 | 205.733 | 225.6 | 230 | 219 | 230 | 218.9532 | 227 | 205.2 | 202 | 220 | 209 | 207 | 200 | 224.5972 | 235.0821 | 225.03 | 219 | 215.55 | 225.39 | 224.62 | 202 | 212 | 1
| 1 | 2 | 207.96 | 225.1 | 211.8898 | 204.755 | 225.5 | 227 | 220 | 225 | 215.6712 | 233 | 209.9 | 212 | 215 | 208 | 200 | 201 | 231.5899 | 204.6182 | 239.45 | 223 | 216 | 228.79 | 223.17 | 200 | 219 | 37
| 1 | 3 | 212.08 | 225.8 | 210.4699 | 204.421 | 222.7 | 228 | 229 | 219 | 222.4212 | 224 | 203.4 | 217 | 214 | 209 | 200 | 198 | 224.7307 | 230.003 | 244.12 | 226 | 215.97 | 234.22 | 228.47 | 203 | 207 | 16
| 1 | 4 | 205.84 | 224.8 | 214.8962 | 206.011 | 223.3 | 226 | 225 | 225 | 220.932 | 223 | 205.2 | 207 | 220 | 209 | 198 | 207 | 225.5843 | 221.2978 | 230.59 | 225 | 212.88 | 234.49 | 233.35 | 203 | 208 | 217.0081
| 1 | 5 | 208.13 | 223.1 | 215.7298 | 208.213 | 225.6 | 225 | 235 | 217 | 212.9454 | 235 | 203.6 | 210 | 216 | 207 | 201 | 194.5 | 230.1646 | 228.8575 | 223.82 | 220 | 216.88 | 225.9 | 226.77 | 202 | 219 | 95
| 1 | 6 | 205.32 | 224.9 | 212.5245 | 206.567 | 224.7 | 229 | 232 | 211 | 217.3784 | 222 | 202.8 | 202 | 209 | 210 | 197 | 201 | 221.419 | 208.0655 | 232.8 | 223 | 213.91 | 233.81 | 225.24 | 203 | 209
| Mean |  | 208.345 | 225.1833 | 213.2698 | 205.95 | 224.5667 | 227.5 | 226.6667 | 221.1667 | 218.0502 | 227.3333 | 205.0167 | 208.3333 | 215.6667 | 208.6667 | 200.5 | 200.25 | 226.3476 | 221.3207 | 232.635 | 222.6667 | 215.1983 | 230.4333 | 226.9367 | 202.1667 | 212.3333
| Median |  | 208.045 | 225 | 213.3165 | 205.872 | 225.1 | 227.5 | 227 | 222 | 218.1658 | 225.5 | 204.4 | 208.5 | 215.5 | 209 | 200 | 200.5 | 225.1575 | 225.0776 | 231.695 | 223 | 215.76 | 231.3 | 226.005 | 202.5 | 210.5
| Std Dev. |  | 2.6573 | 1.4049 | 1.9849 | 1.3652 | 1.2738 | 1.8708 | 6.4704 | 6.824 | 3.4755 | 5.465 | 2.5864 | 5.8878 | 4.1312 | 1.0328 | 3.5071 | 4.1201 | 3.8106 | 12.4598 | 7.9762 | 2.7325 | 1.4983 | 4.2634 | 3.6316 | 1.169 | 5.4283
| Rel.Std.Dev. |  | 1.275% | 0.6239% | 0.9307% | 0.6629% | 0.5672% | 0.8223% | 2.855% | 3.085% | 1.594% | 2.404% | 1.262% | 2.826% | 1.916% | 0.4949% | 1.749% | 2.057% | 1.684% | 5.63% | 3.429% | 1.227% | 0.6962% | 1.85% | 1.6% | 0.5783% | 2.557%
| PDM3 |  | -3.992% | 3.767% | -1.723% | -5.096% | 3.483% | 4.835% | 4.451% | 1.916% | 0.4802% | 4.758% | -5.526% | -3.997% | -0.6182% | -3.844% | -7.607% | -7.722% | 4.304% | 1.987% | 7.201% | 2.608% | -0.834% | 6.186% | 4.575% | -6.839% | -2.154%
| Z-Score (Absolute) |  | 0.74 | 0.54 | 0.36 | 0.92 | 0.49 | 0.72 | 0.65 | 0.24 | 0 | 0.7 | 0.99 | 0.74 | 0.18 | 0.71 | 1.33 | 1.35 | 0.63 | 0.25 | 1.11 | 0.35 | 0.22 | 0.94 | 0.67 | 1.21 | 0.43
| Analytical results for Na in OREAS 523b (Certified Value 0.084 wt.%) | [26 empty] | Certified
Na | Round | Replicate | Lab | Lab | Lab | Lab | Lab | Lab | Lab | Lab | Lab | Lab | Lab | Lab | Lab | Lab | Lab | Lab | Lab | Lab | Lab | Lab | Lab | Lab | Lab | Lab | Lab | 1
| No | No | 2.01 | 2.02 | 2.03 | 2.04 | 2.05 | 2.06 | 2.07 | 2.08 | 2.09 | 2.11 | 2.12 | 2.14 | 2.15 | 2.16 | 2.17 | 2.18 | 2.19 | 2.21 | 2.22 | 2.23 | 2.24 | 2.25 | 2.26 | 2.27 | 2.28 | wt.%
|  |  | AR*MS | AR*OES | AR*MS | AR*OES | AR*OES | AR*OES/MS | AR*OES | AR*OES/MS | AR*OES | AR*OES/MS | AR*OES/MS | AR*MS | AR*MS | AR*MS | AR*MS | AR*MS | AR*OES/MS | AR*OES/MS | AR*OES/MS | AR*OES | AR*MS | AR*OES/MS | AR*OES/MS | AR*OES | AR*OES | 3
|  |  | 0.5g | 25g | 0.2g | 0.5g | 01g | 0.5g | 0.25g | 01g | 0.5g | 0.25g | 0.25g | 0.5g | 0.5g | 0.5g | 0.5g | 0.5g | 01g | 15g | 0.2g | 0.25g | 15g | 0.25g | 0.5g | 0.25g | 0.4g | 3
| 1 | 1 | 0.089 | 0.08 | 0.087829 | 0.083333 | 0.08 | 0.07 | 0.09 | 0.09 | 0.17929 | 0.08 | 0.1 | 0.07 | 0.08 | 0.08 | 0.09 | 0.08 | 0.098823 | 0.099948 | 0.08 | 0.086 | 0.079 | 0.07 | 0.09 | 0.077 | 0.083 | 1
| 1 | 2 | 0.086 | 0.08 | 0.087647 | 0.08 | 0.08 | 0.069 | 0.09 | 0.09 | 0.17124 | 0.07 | 0.09 | 0.09 | 0.08 | 0.08 | 0.09 | 0.08 | 0.097499 | 0.097026 | 0.08 | 0.085 | 0.08 | 0.07 | 0.09 | 0.079 | 0.086 | 12
| 1 | 3 | 0.09 | 0.08 | 0.086363 | 0.083333 | 0.08 | 0.069 | 0.09 | 0.09 | 0.1782 | 0.08 | 0.09 | 0.09 | 0.08 | 0.09 | 0.09 | 0.08 | 0.096061 | 0.095105 | 0.08 | 0.085 | 0.078 | 0.08 | 0.09 | 0.074 | 0.081 | 16
| 1 | 4 | 0.086 | 0.08 | 0.088554 | 0.083333 | 0.08 | 0.068 | 0.09 | 0.09 | 0.17186 | 0.08 | 0.09 | 0.09 | 0.08 | 0.09 | 0.09 | 0.08 | 0.098069 | 0.099413 | 0.08 | 0.087 | 0.078 | 0.07 | 0.1 | 0.082 | 0.081 | 0.084291
| 1 | 5 | 0.087 | 0.08 | 0.087365 | 0.083333 | 0.08 | 0.067 | 0.09 | 0.09 | 0.17844 | 0.08 | 0.09 | 0.09 | 0.08 | 0.08 | 0.09 | 0.07 | 0.097592 | 0.096332 | 0.08 | 0.088 | 0.08 | 0.07 | 0.1 | 0.077 | 0.086 | 96
| 1 | 6 | 0.085 | 0.08 | 0.087264 | 0.083333 | 0.08 | 0.07 | 0.09 | 0.09 | 0.17402 | 0.08 | 0.1 | 0.07 | 0.08 | 0.09 | 0.09 | 0.08 | 0.097581 | 0.093505 | 0.08 | 0.084 | 0.079 | 0.08 | 0.09 | 0.08 | 0.085
| Mean |  | 0.087167 | 0.08 | 0.087504 | 0.082778 | 0.08 | 0.068833 | 0.09 | 0.09 | 0.17551 | 0.078333 | 0.093333 | 0.083333 | 0.08 | 0.085 | 0.09 | 0.078333 | 0.097604 | 0.096888 | 0.08 | 0.085833 | 0.079 | 0.073333 | 0.093333 | 0.078167 | 0.083667
| Median |  | 0.0865 | 0.08 | 0.087506 | 0.083333 | 0.08 | 0.069 | 0.09 | 0.09 | 0.17611 | 0.08 | 0.09 | 0.09 | 0.08 | 0.085 | 0.09 | 0.08 | 0.097586 | 0.096679 | 0.08 | 0.0855 | 0.079 | 0.07 | 0.09 | 0.078 | 0.084
| Std Dev. |  | 0.0019408 | 0 | 0.00072225 | 0.0013608 | 0 | 0.001169 | 1.5202e-17 | 1.5202e-17 | 0.0035754 | 0.0040825 | 0.005164 | 0.010328 | 0 | 0.0054772 | 1.5202e-17 | 0.0040825 | 0.000905 | 0.0024775 | 0 | 0.001472 | 0.00089443 | 0.005164 | 0.005164 | 0.0027869 | 0.0023381
| Rel.Std.Dev. |  | 2.227% | 0% | 0.8254% | 1.644% | 0% | 1.698% | 1.689e-14% | 1.689e-14% | 2.037% | 5.212% | 5.533% | 12.39% | 0% | 6.444% | 1.689e-14% | 5.212% | 0.9272% | 2.557% | 0% | 1.715% | 1.132% | 7.042% | 5.533% | 3.565% | 2.795%
| PDM3 |  | 3.411% | -5.091% | 3.811% | -1.796% | -5.091% | -18.34% | 6.772% | 6.772% | 108.2% | -7.069% | 10.73% | -1.137% | -5.091% | 0.8405% | 6.772% | -7.069% | 15.79% | 14.94% | -5.091% | 1.829% | -6.278% | -13% | 10.73% | -7.266% | -0.7413%
| Z-Score (Absolute) |  | 0.44 | 0.46 | 0.49 | 0.11 | 0.46 | 1.88 | 0.8 | 0.8 | 11.61 | 0.67 | 1.22 | 0.04 | 0.46 | 0.17 | 0.8 | 0.67 | 1.76 | 1.67 | 0.46 | 0.27 | 0.59 | 1.31 | 1.22 | 0.7 | 0
| Analytical results for Nb in OREAS 523b (Certified Value 0.69 ppm) | [26 empty] | Certified
Nb | Round | Replicate | Lab | Lab | Lab | Lab | Lab | Lab | Lab | Lab | Lab | Lab | Lab | Lab | Lab | Lab | Lab | Lab | Lab | Lab | Lab | [6 empty] | 1
| No | No | 2.02 | 2.03 | 2.04 | 2.06 | 2.07 | 2.08 | 2.11 | 2.12 | 2.14 | 2.15 | 2.16 | 2.17 | 2.18 | 2.19 | 2.22 | 2.25 | 2.26 | 2.27 | 2.28 | [6 empty] | ppm
|  |  | AR*MS | AR*MS | AR*OES | AR*OES/MS | AR*MS | AR*OES/MS | AR*OES/MS | AR*OES/MS | AR*MS | AR*MS | AR*MS | AR*MS | AR*MS | AR*OES/MS | AR*OES/MS | AR*OES/MS | AR*OES/MS | AR*MS | AR*MS | [6 empty] | 2
|  |  | 25g | 0.2g | 0.5g | 0.5g | 0.25g | 01g | 0.25g | 0.25g | 0.5g | 0.5g | 0.5g | 0.5g | 0.5g | 01g | 0.2g | 0.25g | 0.5g | 0.25g | 25g | [6 empty] | 2
| 1 | 1 | 0.8 | 0.79601 | < 5 | 0.8 | 0.85 | 2 | 0.58 | 0.4 | 0.61 | 0.57 | 0.79 | 0.73 | 0.56 | 1.3964 | < 1 | 0.71 | 0.69 | 0.29 | 0.72 | [6 empty] | 1
| 1 | 2 | 0.73 | 0.74722 | < 5 | 0.7 | 0.9 | 2.1 | 0.52 | 0.4 | 0.53 | 0.57 | 0.77 | 0.66 | 0.55 | 1.3471 | < 1 | 0.7 | 0.67 | 0.29 | 0.77 | [6 empty] | 38
| 1 | 3 | 0.78 | 0.77041 | < 5 | 0.7 | 0.87 | 2 | 0.59 | 0.4 | 0.46 | 0.58 | 0.76 | 0.68 | 0.54 | 1.3209 | < 1 | 0.72 | 0.66 | 0.29 | 0.73 | [6 empty] | 16
| 1 | 4 | 0.74 | 0.80069 | < 5 | 0.6 | 0.94 | 1.8 | 0.56 | 0.4 | 0.51 | 0.63 | 0.73 | 0.74 | 0.5 | 1.3136 | < 1 | 0.74 | 0.7 | 0.29 | 0.75 | [6 empty] | 0.69147
| 1 | 5 | 0.75 | 0.83275 | < 5 | 0.6 | 0.83 | 1.6 | 0.6 | 0.4 | 0.49 | 0.62 | 0.7 | 0.7 | 0.6 | 1.2666 | < 1 | 0.7 | 0.7 | 0.29 | 0.81 | [6 empty] | 97
| 1 | 6 | 0.78 | 0.80647 | < 5 | 0.8 | 0.93 | 1.8 | 0.58 | 0.4 | 0.52 | 0.58 | 0.69 | 0.69 | 0.54 | 1.2494 | < 1 | 0.73 | 0.73 | 0.29 | 0.81
| Mean |  | 0.76333 | 0.79226 |  | 0.7 | 0.88667 | 1.8833 | 0.57167 | 0.4 | 0.52 | 0.59167 | 0.74 | 0.7 | 0.54833 | 1.3157 |  | 0.71667 | 0.69167 | 0.29 | 0.765
| Median |  | 0.765 | 0.79835 |  | 0.7 | 0.885 | 1.9 | 0.58 | 0.4 | 0.515 | 0.58 | 0.745 | 0.695 | 0.545 | 1.3172 |  | 0.715 | 0.695 | 0.29 | 0.76
| Std Dev. |  | 0.027325 | 0.029774 |  | 0.089443 | 0.044121 | 0.18348 | 0.028577 | 6.0809e-17 | 0.050596 | 0.026394 | 0.04 | 0.030332 | 0.032506 | 0.053545 |  | 0.01633 | 0.024833 | 0 | 0.038859
| Rel.Std.Dev. |  | 3.58% | 3.758% |  | 12.78% | 4.976% | 9.743% | 4.999% | 1.52e-14% | 9.73% | 4.461% | 5.405% | 4.333% | 5.928% | 4.07% |  | 2.279% | 3.59% | 0% | 5.08%
| PDM3 |  | 10.39% | 14.58% |  | 1.234% | 28.23% | 172.4% | -17.33% | -42.15% | -24.8% | -14.43% | 7.019% | 1.234% | -20.7% | 90.27% |  | 3.645% | 0.02901% | -58.06% | 10.63%
| Z-Score (Absolute) |  | 0.29 | 0.45 | 9.54 | NA | 0.95 | NA | 0.73 | NA | 1 | 0.62 | 0.17 | 0.04 | 0.85 | 3.23 | 1.11 | 0.04 | 0.09 | 2.23 | 0.3
Results from laboratories 2.06, 2.08 and 2.12 were removed due to their 0.1 ppm reading resolution.
| Analytical results for Nd in OREAS 523b (Indicative Value 22.4 ppm) | [26 empty] | Indicative
Nd | Round | Replicate | 2.02: Lab; 2.03: Lab; 2.04: Lab; 2.06: Lab; 2.07: Lab | [6 empty] | 1
| No | No | 2.02: 2.02; 2.03: 2.03; 2.04: 2.06; 2.06: 2.09; 2.07: 2.28 | [6 empty] | ppm
|  |  | 2.02: AR*MS; 2.03: AR*MS; 2.04: AR*OES/MS; 2.06: AR*MS; 2.07: AR*MS | [6 empty] | 1
|  |  | 2.02: 25g; 2.03: 0.2g; 2.04: 0.5g; 2.06: 0.5g; 2.07: 25g | [6 empty] | 1
| 1 | 1 | 2.02: 22.282; 2.03: 22.4034; 2.04: 20.1; 2.06: 35.6939; 2.07: 22.92 | [6 empty] | 1
| 1 | 2 | 2.02: 21.992; 2.03: 22.1054; 2.04: 19.9; 2.06: 34.8472; 2.07: 22.06 | [6 empty] | 7
| 1 | 3 | 2.02: 22.185; 2.03: 21.882; 2.04: 20; 2.06: 34.4365; 2.07: 22.69 | [6 empty] | 16
| 1 | 4 | 2.02: 21.92; 2.03: 22.4864; 2.04: 20.7; 2.06: 34.3908; 2.07: 21.95 | [6 empty] | 22.3616
| 1 | 5 | 2.02: 22.029; 2.03: 22.3757; 2.04: 19.4; 2.06: 35.075; 2.07: 23.16 | [6 empty] | 13
| 1 | 6 | 2.02: 21.938; 2.03: 22.7899; 2.04: 20.6; 2.06: 34.3651; 2.07: 23.34
| Mean |  | 2.02: 22.0577; 2.03: 22.3405; 2.04: 20.1167; 2.06: 34.8014; 2.07: 22.6867
| Median |  | 2.02: 22.0105; 2.03: 22.3895; 2.04: 20.05; 2.06: 34.6418; 2.07: 22.805
| Std Dev. |  | 2.02: 0.14488; 2.03: 0.31429; 2.04: 0.47924; 2.06: 0.52261; 2.07: 0.57284
| Rel.Std.Dev. |  | 2.02: 0.6568%; 2.03: 1.407%; 2.04: 2.382%; 2.06: 1.502%; 2.07: 2.525%
| PDM3 |  | 2.02: -1.359%; 2.03: -0.09451%; 2.04: -10.04%; 2.06: 55.63%; 2.07: 1.454%
| Z-Score (Absolute) |  | 2.02: 0.55; 2.03: 0; 2.04: 4.33; 2.06: 24.27; 2.07: 0.67
| Analytical results for Ni in OREAS 523b (Certified Value 56 ppm) | [26 empty] | Certified
Ni | Round | Replicate | Lab | Lab | Lab | Lab | Lab | Lab | Lab | Lab | Lab | Lab | Lab | Lab | Lab | Lab | Lab | Lab | Lab | Lab | Lab | Lab | Lab | Lab | Lab | Lab | Lab | 1
| No | No | 2.01 | 2.02 | 2.03 | 2.04 | 2.05 | 2.06 | 2.07 | 2.08 | 2.09 | 2.11 | 2.12 | 2.14 | 2.15 | 2.16 | 2.17 | 2.18 | 2.19 | 2.21 | 2.22 | 2.23 | 2.24 | 2.25 | 2.26 | 2.27 | 2.28 | ppm
|  |  | AR*MS | AR*OES | AR*MS | AR*OES | AR*OES | AR*OES/MS | AR*MS | AR*OES/MS | AR*OES | AR*OES/MS | AR*OES/MS | AR*MS | AR*MS | AR*OES | AR*MS | AR*MS | AR*OES/MS | AR*OES/MS | AR*MS | AR*OES | AR*MS | AR*OES/MS | AR*OES/MS | AR*MS | AR*MS | 0
|  |  | 0.5g | 25g | 0.2g | 0.5g | 01g | 0.5g | 0.25g | 01g | 0.5g | 0.25g | 0.25g | 0.5g | 0.5g | 01g | 0.5g | 0.5g | 01g | 15g | 0.2g | 0.25g | 15g | 0.25g | 0.5g | 0.25g | 0.4g | 1
| 1 | 1 | 47.7 | 56.9 | 56.0428 | 52.5433 | 58.77 | 55 | 55.8 | 56 | 51.3468 | 56.9 | 49.3 | 56.2 | 57.7 | 56 | 58.6 | 56 | 59.3593 | 52.8697 | 57.7 | 59 | 53.7 | 59.9 | 56.8 | 51.7 | 54.4 | 1
| 1 | 2 | 48 | 55.4 | 55.5463 | 52.588 | 59.16 | 52.7 | 56.2 | 58 | 50.0412 | 56.8 | 50.4 | 62.7 | 58.7 | 56 | 55.2 | 57.3 | 59.9306 | 49.6611 | 58.3 | 59 | 55.5 | 58.2 | 56.6 | 51.9 | 57.4 | 40
| 1 | 3 | 48.4 | 56.2 | 54.8885 | 52.7353 | 58.84 | 53.5 | 55.2 | 56 | 52.6116 | 57.6 | 48.2 | 58.2 | 56.7 | 56 | 57 | 54.8 | 58.2963 | 51.1604 | 58.2 | 59 | 54 | 60.7 | 57.2 | 51 | 53.5 | 16
| 1 | 4 | 47.1 | 56.8 | 56.3794 | 53.104 | 58.31 | 54.1 | 53.7 | 56 | 51.9588 | 58 | 49.4 | 61.2 | 61.5 | 57 | 55.2 | 60.5 | 59.1084 | 51.3093 | 56.1 | 60 | 54.7 | 60.3 | 54.8 | 51.8 | 54.4 | 55.7485
| 1 | 5 | 47.5 | 58 | 55.4532 | 52.394 | 59.81 | 52.4 | 57.2 | 60 | 51.7662 | 60.2 | 50.3 | 60.1 | 57.8 | 56 | 57.4 | 55.7 | 60.3133 | 51.6091 | 57.8 | 59 | 54.6 | 60 | 56.1 | 51.8 | 55.2 | 98
| 1 | 6 | 47.3 | 56.9 | 55.188 | 53.7633 | 58.51 | 53.2 | 59.2 | 53 | 53.3664 | 56.5 | 48.8 | 54.5 | 58.5 | 56 | 55.8 | 57.1 | 58.6775 | 51.1249 | 57.6 | 59 | 53.9 | 58 | 54.2 | 50.4 | 51.3
| Mean |  | 47.6667 | 56.7 | 55.583 | 52.8547 | 58.9 | 53.4833 | 56.2167 | 56.5 | 51.8485 | 57.6667 | 49.4 | 58.8167 | 58.4833 | 56.1667 | 56.5333 | 56.9 | 59.2809 | 51.2891 | 57.6167 | 59.1667 | 54.4 | 59.5167 | 55.95 | 51.4333 | 54.3667
| Median |  | 47.6 | 56.85 | 55.4998 | 52.6617 | 58.805 | 53.35 | 56 | 56 | 51.8625 | 57.25 | 49.35 | 59.15 | 58.15 | 56 | 56.4 | 56.55 | 59.2338 | 51.2349 | 57.75 | 59 | 54.3 | 59.95 | 56.35 | 51.75 | 54.4
| Std Dev. |  | 0.4761 | 0.86255 | 0.54812 | 0.50643 | 0.53224 | 0.95376 | 1.8659 | 2.3452 | 1.1334 | 1.3589 | 0.85088 | 3.107 | 1.6376 | 0.40825 | 1.3663 | 1.991 | 0.75596 | 1.0291 | 0.79352 | 0.40825 | 0.66933 | 1.1339 | 1.1929 | 0.60222 | 2.0027
| Rel.Std.Dev. |  | 0.9988% | 1.521% | 0.9861% | 0.9581% | 0.9036% | 1.783% | 3.319% | 4.151% | 2.186% | 2.357% | 1.722% | 5.283% | 2.8% | 0.7269% | 2.417% | 3.499% | 1.275% | 2.006% | 1.377% | 0.69% | 1.23% | 1.905% | 2.132% | 1.171% | 3.684%
| PDM3 |  | -14.5% | 1.707% | -0.2967% | -5.191% | 5.653% | -4.063% | 0.8399% | 1.348% | -6.996% | 3.441% | -11.39% | 5.504% | 4.906% | 0.7502% | 1.408% | 2.066% | 6.336% | -7.999% | 3.351% | 6.131% | -2.419% | 6.759% | 0.3615% | -7.74% | -2.479%
| Z-Score (Absolute) |  | 2.54 | 0.14 | 0.19 | 1 | 0.8 | 0.81 | 0 | 0.08 | 1.3 | 0.43 | 2.03 | 0.77 | 0.67 | 0.01 | 0.09 | 0.2 | 0.91 | 1.47 | 0.42 | 0.88 | 0.54 | 0.98 | 0.08 | 1.42 | 0.55
| Analytical results for P in OREAS 523b (Certified Value 0.108 wt.%) | [26 empty] | Certified
P | Round | Replicate | Lab | Lab | Lab | Lab | Lab | Lab | Lab | Lab | Lab | Lab | Lab | Lab | Lab | Lab | Lab | Lab | Lab | Lab | Lab | Lab | Lab | Lab | Lab | Lab |  | 1
| No | No | 2.01 | 2.02 | 2.03 | 2.04 | 2.05 | 2.06 | 2.07 | 2.08 | 2.11 | 2.12 | 2.14 | 2.15 | 2.16 | 2.17 | 2.18 | 2.19 | 2.21 | 2.22 | 2.23 | 2.24 | 2.25 | 2.26 | 2.27 | 2.28 |  | wt.%
|  |  | AR*MS | AR*OES | AR*MS | AR*OES | AR*OES | AR*OES/MS | AR*OES | AR*OES/MS | AR*OES/MS | AR*OES/MS | AR*MS | AR*MS | AR*OES | AR*MS | AR*MS | AR*OES/MS | AR*OES/MS | AR*OES/MS | AR*OES | AR*MS | AR*OES/MS | AR*OES/MS | AR*OES | AR*OES |  | 3
|  |  | 0.5g | 25g | 0.2g | 0.5g | 01g | 0.5g | 0.25g | 01g | 0.25g | 0.25g | 0.5g | 0.5g | 01g | 0.5g | 0.5g | 01g | 15g | 0.2g | 0.25g | 15g | 0.25g | 0.5g | 0.25g | 0.4g |  | 3
| 1 | 1 | 0.0967 | 0.1109 | 0.10866 | 0.1138 | 0.11 | 0.109 | 0.11 | 0.106 | 0.11 | 0.112 | 0.099 | 0.11 | 0.108 | 0.104 | 0.102 | 0.11127 | 0.10812 | 0.1096 | 0.111 | 0.098 | 0.1023 | 0.1048 | 0.113 | 0.105 |  | 1
| 1 | 2 | 0.0965 | 0.1078 | 0.10741 | 0.1138 | 0.11 | 0.106 | 0.11 | 0.1105 | 0.11 | 0.118 | 0.106 | 0.109 | 0.106 | 0.1 | 0.103 | 0.11047 | 0.10222 | 0.1095 | 0.112 | 0.102 | 0.1024 | 0.101 | 0.12 | 0.11 |  | 24
| 1 | 3 | 0.0982 | 0.1097 | 0.10659 | 0.1136 | 0.11 | 0.108 | 0.11 | 0.1079 | 0.11 | 0.11 | 0.107 | 0.106 | 0.106 | 0.103 | 0.1 | 0.10806 | 0.10702 | 0.1097 | 0.112 | 0.095 | 0.1032 | 0.103 | 0.113 | 0.105 |  | 16
| 1 | 4 | 0.0955 | 0.1105 | 0.10882 | 0.1126 | 0.11 | 0.108 | 0.11 | 0.1068 | 0.11 | 0.11 | 0.104 | 0.11 | 0.108 | 0.102 | 0.101 | 0.11122 | 0.10204 | 0.1094 | 0.115 | 0.096 | 0.1039 | 0.1047 | 0.12 | 0.106 |  | 0.10765
| 1 | 5 | 0.0965 | 0.1121 | 0.10802 | 0.114 | 0.11 | 0.108 | 0.11 | 0.1112 | 0.11 | 0.117 | 0.105 | 0.107 | 0.107 | 0.103 | 0.099 | 0.10965 | 0.10701 | 0.1091 | 0.115 | 0.101 | 0.103 | 0.1034 | 0.13 | 0.11 |  | 99
| 1 | 6 | 0.0961 | 0.1111 | 0.10771 | 0.1136 | 0.11 | 0.11 | 0.1 | 0.1065 | 0.11 | 0.114 | 0.099 | 0.105 | 0.107 | 0.102 | 0.101 | 0.10839 | 0.098893 | 0.1099 | 0.115 | 0.094 | 0.1035 | 0.1011 | 0.115 | 0.11
| Mean |  | 0.096583 | 0.11035 | 0.10787 | 0.11357 | 0.11 | 0.10817 | 0.10833 | 0.10815 | 0.11 | 0.1135 | 0.10333 | 0.10783 | 0.107 | 0.10233 | 0.101 | 0.10984 | 0.10422 | 0.10953 | 0.11333 | 0.097667 | 0.10305 | 0.103 | 0.1185 | 0.10767
| Median |  | 0.0965 | 0.1107 | 0.10787 | 0.1137 | 0.11 | 0.108 | 0.11 | 0.10735 | 0.11 | 0.113 | 0.1045 | 0.108 | 0.107 | 0.1025 | 0.101 | 0.11006 | 0.10461 | 0.10955 | 0.1135 | 0.097 | 0.1031 | 0.1032 | 0.1175 | 0.108
| Std Dev. |  | 0.00089981 | 0.0014748 | 0.00082762 | 0.00049666 | 0 | 0.0013292 | 0.0040825 | 0.0021934 | 0 | 0.0034496 | 0.0035024 | 0.002137 | 0.00089443 | 0.0013663 | 0.0014142 | 0.0013873 | 0.0036887 | 0.00027325 | 0.0018619 | 0.003266 | 0.00062209 | 0.0016673 | 0.006473 | 0.002582
| Rel.Std.Dev. |  | 0.9316% | 1.336% | 0.7672% | 0.4373% | 0% | 1.229% | 3.768% | 2.028% | 0% | 3.039% | 3.389% | 1.982% | 0.8359% | 1.335% | 1.4% | 1.263% | 3.539% | 0.2495% | 1.643% | 3.344% | 0.6037% | 1.619% | 5.462% | 2.398%
| PDM3 |  | -10.28% | 2.508% | 0.2038% | 5.496% | 2.183% | 0.4801% | 0.6349% | 0.4646% | 2.183% | 5.434% | -4.01% | 0.1704% | -0.6037% | -4.939% | -6.177% | 2.037% | -3.188% | 1.75% | 5.28% | -9.274% | -4.273% | -4.319% | 10.08% | 0.01561%
| Z-Score (Absolute) |  | 2.51 | 0.51 | 0.03 | 1.22 | 0.44 | 0.03 | 0.07 | 0.03 | 0.44 | 1.21 | 1.03 | 0.04 | 0.22 | 1.25 | 1.54 | 0.4 | 0.83 | 0.34 | 1.17 | 2.27 | 1.09 | 1.1 | 2.31 | 0.08
| Analytical results for Pb in OREAS 523b (Certified Value 118 ppm) | [26 empty] | Certified
Pb | Round | Replicate | Lab | Lab | Lab | Lab | Lab | Lab | Lab | Lab | Lab | Lab | Lab | Lab | Lab | Lab | Lab | Lab | Lab | Lab | Lab | Lab | Lab | Lab | Lab |  |  | 1
| No | No | 2.01 | 2.02 | 2.03 | 2.04 | 2.05 | 2.06 | 2.07 | 2.08 | 2.11 | 2.12 | 2.14 | 2.15 | 2.16 | 2.17 | 2.18 | 2.19 | 2.21 | 2.22 | 2.23 | 2.24 | 2.25 | 2.26 | 2.28 |  |  | ppm
|  |  | AR*MS | AR*MS | AR*MS | AR*OES | AR*OES | AR*OES/MS | AR*MS | AR*OES/MS | AR*OES/MS | AR*OES/MS | AR*MS | AR*MS | AR*OES | AR*MS | AR*MS | AR*OES/MS | AR*OES/MS | AR*MS | AR*OES | AR*MS | AR*OES/MS | AR*OES/MS | AR*MS |  |  | 0
|  |  | 0.5g | 25g | 0.2g | 0.5g | 01g | 0.5g | 0.25g | 01g | 0.25g | 0.25g | 0.5g | 0.5g | 01g | 0.5g | 0.5g | 01g | 15g | 0.2g | 0.25g | 15g | 0.25g | 0.5g | 0.4g |  |  | 0
| 1 | 1 | 102.29 | 124.8 | 123.1921 | 109 | 130.7 | 127 | 123 | 126 | 114 | 112.4 | 112.5 | 119.5 | 123 | 119 | 121 | 136.2275 | 28.4647 | 84.1 | 116 | 102.76 | 112.7 | 108.9 | 125 |  |  | 1
| 1 | 2 | 100.36 | 120.8 | 124.9269 | 109 | 134.6 | 123 | 125 | 125 | 110 | 110.5 | 118.5 | 117.5 | 123 | 117.5 | 119.5 | 133.0657 | 27.5425 | 94.4 | 116 | 105.79 | 110.7 | 104.1 | 129 |  |  | 25
| 1 | 3 | 104.99 | 124 | 120.1901 | 110 | 136.2 | 121 | 127 | 125 | 113 | 111.9 | 115.5 | 118 | 119 | 119 | 118 | 129.6719 | 28.5066 | 90.5 | 117 | 99.23 | 115.6 | 105 | 124 |  |  | 16
| 1 | 4 | 100.26 | 125.3 | 123.6299 | 110 | 132 | 124 | 117 | 127 | 111 | 113.3 | 119.5 | 122.5 | 124 | 116.5 | 120 | 137.6209 | 27.1674 | 91.7 | 118 | 103.04 | 113.8 | 106.5 | 123 |  |  | 117.9083
| 1 | 5 | 101.51 | 122.7 | 122.9055 | 110 | 132.5 | 124 | 117 | 126 | 112 | 110.3 | 115 | 121.5 | 120 | 119 | 117 | 134.4986 | 28.3273 | 87.5 | 117 | 102.27 | 112.5 | 105.9 | 129 |  |  | 100
| 1 | 6 | 99.42 | 122.1 | 123.7447 | 109 | 131.1 | 125 | 117 | 124 | 112 | 111.2 | 117 | 119.5 | 123 | 117 | 123 | 128.4091 | 25.9395 | 81.8 | 112 | 99.24 | 115.7 | 104.6 | 117
| Mean |  | 101.4717 | 123.2833 | 123.0982 | 109.5 | 132.85 | 124 | 121 | 125.5 | 112 | 111.6 | 116.3333 | 119.75 | 122 | 118 | 119.75 | 133.249 | 27.658 | 88.3333 | 116 | 102.055 | 113.5 | 105.8333 | 124.5
| Median |  | 100.935 | 123.35 | 123.411 | 109.5 | 132.25 | 124 | 120 | 125.5 | 112 | 111.55 | 116.25 | 119.5 | 123 | 118.25 | 119.75 | 133.7822 | 27.9349 | 89 | 116.5 | 102.515 | 113.25 | 105.45 | 124.5
| Std Dev. |  | 1.9982 | 1.7198 | 1.5842 | 0.54772 | 2.1361 | 2 | 4.5607 | 1.0488 | 1.4142 | 1.1559 | 2.543 | 1.9429 | 2 | 1.1402 | 2.1389 | 3.6277 | 1.0026 | 4.7777 | 2.0976 | 2.5047 | 1.9401 | 1.7363 | 4.4609
| Rel.Std.Dev. |  | 1.969% | 1.395% | 1.287% | 0.5002% | 1.608% | 1.613% | 3.769% | 0.8357% | 1.263% | 1.036% | 2.186% | 1.622% | 1.639% | 0.9663% | 1.786% | 2.722% | 3.625% | 5.409% | 1.808% | 2.454% | 1.709% | 1.641% | 3.583%
| PDM3 |  | -13.94% | 4.559% | 4.402% | -7.131% | 12.67% | 5.166% | 2.622% | 6.439% | -5.011% | -5.35% | -1.336% | 1.562% | 3.47% | 0.07779% | 1.562% | 13.01% | -76.54% | -25.08% | -1.618% | -13.45% | -3.739% | -10.24% | 5.591%
| Z-Score (Absolute) |  | 1.86 | 0.59 | 0.57 | 0.96 | 1.67 | 0.67 | 0.34 | 0.84 | 0.67 | 0.72 | 0.19 | 0.2 | 0.45 | 0 | 0.2 | 1.71 | 10.15 | 3.33 | 0.22 | 1.79 | 0.51 | 1.37 | 0.73
| Analytical results for Pd in OREAS 523b (Indicative Value < 10 ppb) | [26 empty] | Indicative
Pd | Round | Replicate | 2.01: Lab; 2.02: Lab |  |  | 1
| No | No | 2.01: 2.02; 2.02: 2.19 |  |  | ppb
|  |  | 2.01: AR*MS; 2.02: AR*OES/MS |  |  | 1
|  |  | 2.01: 25g; 2.02: 01g |  |  | 1
| 1 | 1 | 2.01: < 10; 2.02: < 10 |  |  | 1
| 1 | 2 | 2.01: < 10; 2.02: < 10 |  |  | 1
| 1 | 3 | 2.01: < 10; 2.02: < 10 |  |  | 16
| 1 | 4 | 2.01: < 10; 2.02: < 10 |  |  | < 10
| 1 | 5 | 2.01: < 10; 2.02: < 10 |  |  | 14
| 1 | 6 | 2.01: < 10; 2.02: < 10
Mean
Median
Std Dev.
Rel.Std.Dev.
PDM3
Z-Score (Absolute) | bar: 2.01 to 2.02
| Analytical results for Pr in OREAS 523b (Indicative Value 6.61 ppm) | [26 empty] | Indicative
Pr | Round | Replicate | 2.01: Lab; 2.02: Lab; 2.03: Lab; 2.04: Lab; 2.05: Lab |  |  | 1
| No | No | 2.01: 2.02; 2.02: 2.03; 2.03: 2.06; 2.04: 2.09; 2.05: 2.28 |  |  | ppm
|  |  | 2.01: AR*MS; 2.02: AR*MS; 2.03: AR*OES/MS; 2.04: AR*MS; 2.05: AR*MS |  |  | 2
|  |  | 2.01: 25g; 2.02: 0.2g; 2.03: 0.5g; 2.04: 0.5g; 2.05: 25g |  |  | 2
| 1 | 1 | 2.01: 6.657; 2.02: 6.6517; 2.03: 5.6; 2.04: 10.8128; 2.05: 6.65 |  |  | 1
| 1 | 2 | 2.01: 6.372; 2.02: 6.569; 2.03: 5.5; 2.04: 10.3188; 2.05: 6.27 |  |  | 9
| 1 | 3 | 2.01: 6.6; 2.02: 6.4625; 2.03: 5.6; 2.04: 10.3613; 2.05: 6.57 |  |  | 16
| 1 | 4 | 2.01: 6.658; 2.02: 6.8587; 2.03: 5.6; 2.04: 10.2723; 2.05: 6.41 |  |  | 6.6149
| 1 | 5 | 2.01: 6.605; 2.02: 6.6187; 2.03: 5.4; 2.04: 10.6717; 2.05: 6.8 |  |  | 15
| 1 | 6 | 2.01: 6.532; 2.02: 6.6453; 2.03: 5.7; 2.04: 10.5515; 2.05: 6.9
| Mean |  | 2.01: 6.5707; 2.02: 6.6343; 2.03: 5.5667; 2.04: 10.4981; 2.05: 6.6
| Median |  | 2.01: 6.6025; 2.02: 6.632; 2.03: 5.6; 2.04: 10.4564; 2.05: 6.61
| Std Dev. |  | 2.01: 0.10778; 2.02: 0.13023; 2.03: 0.10328; 2.04: 0.21628; 2.05: 0.23597
| Rel.Std.Dev. |  | 2.01: 1.64%; 2.02: 1.963%; 2.03: 1.855%; 2.04: 2.06%; 2.05: 3.575%
| PDM3 |  | 2.01: -0.6687%; 2.02: 0.2933%; 2.03: -15.85%; 2.04: 58.7%; 2.05: -0.2253%
| Z-Score (Absolute) |  | 2.01: 0.58; 2.02: 0.67; 2.03: 20.31; 2.04: 76.62; 2.05: 0
| Analytical results for Pt in OREAS 523b (Indicative Value 8.25 ppb) | [26 empty] | Indicative
Pt | Round | Replicate | 2.01: Lab; 2.02: Lab |  |  | 1
| No | No | 2.01: 2.02; 2.02: 2.19 |  |  | ppb
|  |  | 2.01: AR*MS; 2.02: AR*OES/MS |  |  | 2
|  |  | 2.01: 25g; 2.02: 01g |  |  | 2
| 1 | 1 | 2.01: 7; 2.02: 12.0257 |  |  | 1
| 1 | 2 | 2.01: 7; 2.02: 11.2918 |  |  | 1
| 1 | 3 | 2.01: 7; 2.02: 7.916 |  |  | 16
| 1 | 4 | 2.01: 7; 2.02: 10.851 |  |  | 8.2506
| 1 | 5 | 2.01: 6; 2.02: 8.9102 |  |  | 11
| 1 | 6 | 2.01: 6; 2.02: 8.0126
| Mean |  | 2.01: 6.6667; 2.02: 9.8345
| Median |  | 2.01: 7; 2.02: 9.8806
| Std Dev. |  | 2.01: 0.5164; 2.02: 1.7784
| Rel.Std.Dev. |  | 2.01: 7.746%; 2.02: 18.08%
| PDM3 |  | 2.01: -19.2%; 2.02: 19.2%
| Z-Score (Absolute) |  | 2.01: 0.67; 2.02: 0.67
| Analytical results for Rb in OREAS 523b (Certified Value 20.1 ppm) | [26 empty] | Certified
Rb | Round | Replicate | Lab | Lab | Lab | Lab | Lab | Lab | Lab | Lab | Lab | Lab | Lab | Lab | Lab | Lab | Lab | Lab | Lab | Lab | Lab | [6 empty] | 1
| No | No | 2.02 | 2.03 | 2.06 | 2.07 | 2.08 | 2.09 | 2.11 | 2.12 | 2.14 | 2.15 | 2.16 | 2.17 | 2.18 | 2.19 | 2.22 | 2.25 | 2.26 | 2.27 | 2.28 | [6 empty] | ppm
|  |  | AR*MS | AR*MS | AR*OES/MS | AR*MS | AR*OES/MS | AR*MS | AR*OES/MS | AR*OES/MS | AR*MS | AR*MS | AR*MS | AR*MS | AR*MS | AR*OES/MS | AR*MS | AR*OES/MS | AR*OES/MS | AR*MS | AR*MS | [6 empty] | 1
|  |  | 25g | 0.2g | 0.5g | 0.25g | 01g | 0.5g | 0.25g | 0.25g | 0.5g | 0.5g | 0.5g | 0.5g | 0.5g | 01g | 0.2g | 0.25g | 0.5g | 0.25g | 0.4g | [6 empty] | 2
| 1 | 1 | 22.16 | 20.6594 | 18.5 | 20.8 | 19.5 | 28.4435 | 22.4 | 19.9 | 18.6 | 19.6 | 21 | 19.5 | 18.5 | 18.194 | 20.4 | 20.6 | 21.8 | 20.88 | 20 | [6 empty] | 1
| 1 | 2 | 21.35 | 19.7863 | 17.6 | 21.1 | 20 | 27.7029 | 21.7 | 20.7 | 20.7 | 19.9 | 20.7 | 18.5 | 18.9 | 17.9694 | 20.8 | 19.5 | 21.2 | 20.27 | 21.05 | [6 empty] | 43
| 1 | 3 | 21.87 | 20.4338 | 17.7 | 20.8 | 19.1 | 28.0027 | 22.2 | 20 | 18.3 | 20.2 | 22 | 19.8 | 18.4 | 17.5753 | 20.7 | 21.2 | 21.9 | 20.71 | 20 | [6 empty] | 16
| 1 | 4 | 21.55 | 21.1486 | 18.1 | 20.8 | 20.1 | 28.0566 | 22.2 | 19.8 | 20 | 20.3 | 23.2 | 18.4 | 21.1 | 17.762 | 20.1 | 20.8 | 21 | 20.7 | 20.2 | [6 empty] | 20.1015
| 1 | 5 | 21.31 | 19.9731 | 17.4 | 20.5 | 19.3 | 28.6107 | 23.5 | 20.3 | 19.2 | 19.8 | 20.8 | 19.7 | 18.4 | 17.5363 | 20.4 | 21 | 21.5 | 20.73 | 21 | [6 empty] | 101
| 1 | 6 | 21.27 | 19.6127 | 18.2 | 21.7 | 19.8 | 28.8413 | 22.8 | 19.8 | 19 | 20 | 21.2 | 18.9 | 19.2 | 17.2654 | 20.2 | 19.1 | 21 | 20.53 | 19.55
| Mean |  | 21.585 | 20.269 | 17.9167 | 20.95 | 19.6333 | 28.2763 | 22.4667 | 20.0833 | 19.3 | 19.9667 | 21.4833 | 19.1333 | 19.0833 | 17.7171 | 20.4333 | 20.3667 | 21.4 | 20.6367 | 20.3
| Median |  | 21.45 | 20.2034 | 17.9 | 20.8 | 19.65 | 28.2501 | 22.3 | 19.95 | 19.1 | 19.95 | 21.1 | 19.2 | 18.7 | 17.6686 | 20.4 | 20.7 | 21.35 | 20.705 | 20.1
| Std Dev. |  | 0.35865 | 0.58388 | 0.41673 | 0.41352 | 0.39833 | 0.42682 | 0.6186 | 0.35449 | 0.89889 | 0.2582 | 0.96003 | 0.61536 | 1.0381 | 0.33163 | 0.27325 | 0.85946 | 0.39497 | 0.21125 | 0.60083
| Rel.Std.Dev. |  | 1.662% | 2.881% | 2.326% | 1.974% | 2.029% | 1.509% | 2.753% | 1.765% | 4.657% | 1.293% | 4.469% | 3.216% | 5.44% | 1.872% | 1.337% | 4.22% | 1.846% | 1.024% | 2.96%
| PDM3 |  | 7.38% | 0.8329% | -10.87% | 4.221% | -2.329% | 40.67% | 11.77% | -0.09057% | -3.987% | -0.671% | 6.874% | -4.817% | -5.065% | -11.86% | 1.651% | 1.319% | 6.46% | 2.662% | 0.9873%
| Z-Score (Absolute) |  | 0.87 | 0.02 | 1.61 | 0.44 | 0.45 | 5.38 | 1.46 | 0.15 | 0.67 | 0.22 | 0.8 | 0.79 | 0.82 | 1.74 | 0.09 | 0.04 | 0.74 | 0.23 | 0
| Analytical results for Re in OREAS 523b (Certified Value 0.11 ppm) | [26 empty] | Certified
Re | Round | Replicate | Lab | Lab | Lab | Lab | Lab | Lab | Lab | Lab | Lab | Lab | Lab | Lab | Lab | Lab | Lab | Lab | [9 empty] | 1
| No | No | 2.02 | 2.03 | 2.06 | 2.08 | 2.11 | 2.12 | 2.14 | 2.15 | 2.16 | 2.17 | 2.18 | 2.19 | 2.22 | 2.25 | 2.26 | 2.28 | [9 empty] | ppm
|  |  | AR*MS | AR*MS | AR*OES/MS | AR*OES/MS | AR*OES/MS | AR*OES/MS | AR*MS | AR*MS | AR*MS | AR*MS | AR*MS | AR*OES/MS | AR*MS | AR*OES/MS | AR*OES/MS | AR*MS | [9 empty] | 2
|  |  | 25g | 0.2g | 0.5g | 01g | 0.25g | 0.25g | 0.5g | 0.5g | 0.5g | 0.5g | 0.5g | 01g | 0.2g | 0.25g | 0.5g | 25g | [9 empty] | 3
| 1 | 1 | 0.12 | 0.12223 | 0.114 | 0.11 | 0.12 | 0.113 | 0.111 | 0.114 | 0.12 | 0.112 | 0.124 | 0.10811 | 0.093 | 0.117 | 0.151 | 0.122 | [9 empty] | 1
| 1 | 2 | 0.119 | 0.11359 | 0.109 | 0.12 | 0.11 | 0.115 | 0.119 | 0.109 | 0.12 | 0.11 | 0.118 | 0.10549 | 0.094 | 0.112 | 0.155 | 0.114 | [9 empty] | 13
| 1 | 3 | 0.112 | 0.11489 | 0.112 | 0.12 | 0.11 | 0.104 | 0.114 | 0.119 | 0.119 | 0.112 | 0.112 | 0.098108 | 0.092 | 0.116 | 0.157 | 0.118 | [9 empty] | 16
| 1 | 4 | 0.122 | 0.11427 | 0.112 | 0.11 | 0.11 | 0.108 | 0.117 | 0.112 | 0.133 | 0.109 | 0.115 | 0.11147 | 0.091 | 0.114 | 0.158 | 0.115 | [9 empty] | 0.11402
| 1 | 5 | 0.117 | 0.11479 | 0.114 | 0.12 | 0.11 | 0.115 | 0.117 | 0.11 | 0.118 | 0.112 | 0.112 | 0.10084 | 0.089 | 0.113 | 0.157 | 0.121 | [9 empty] | 102
| 1 | 6 | 0.121 | 0.11747 | 0.113 | 0.11 | 0.11 | 0.111 | 0.115 | 0.111 | 0.117 | 0.107 | 0.12 | 0.10495 | 0.093 | 0.111 | 0.159 | 0.123
| Mean |  | 0.1185 | 0.11621 | 0.11233 | 0.115 | 0.11167 | 0.111 | 0.1155 | 0.1125 | 0.12117 | 0.11033 | 0.11683 | 0.10483 | 0.092 | 0.11383 | 0.15617 | 0.11883
| Median |  | 0.1195 | 0.11484 | 0.1125 | 0.115 | 0.11 | 0.112 | 0.116 | 0.1115 | 0.1195 | 0.111 | 0.1165 | 0.10522 | 0.0925 | 0.1135 | 0.157 | 0.1195
| Std Dev. |  | 0.0036194 | 0.0032307 | 0.0018619 | 0.0054772 | 0.0040825 | 0.0043359 | 0.0028107 | 0.0036194 | 0.0059133 | 0.0020656 | 0.0047504 | 0.0048259 | 0.0017889 | 0.0023166 | 0.0028577 | 0.0037639
| Rel.Std.Dev. |  | 3.054% | 2.78% | 1.657% | 4.763% | 3.656% | 3.906% | 2.434% | 3.217% | 4.88% | 1.872% | 4.066% | 4.604% | 1.944% | 2.035% | 1.83% | 3.167%
| PDM3 |  | 3.927% | 1.916% | -1.481% | 0.8578% | -2.066% | -2.65% | 1.296% | -1.335% | 6.266% | -3.235% | 2.466% | -8.064% | -19.31% | -0.1654% | 36.96% | 4.22%
| Z-Score (Absolute) |  | 0.89 | 0.39 | 0.46 | 0.13 | 0.6 | 0.75 | 0.24 | 0.42 | 1.48 | 0.89 | 0.53 | 2.1 | 4.9 | 0.13 | 9.13 | 0.97
| Analytical results for S in OREAS 523b (Certified Value 2.82 wt.%) | [26 empty] | Certified
S | Round | Replicate | Lab | Lab | Lab | Lab | Lab | Lab | Lab | Lab | Lab | Lab | Lab | Lab | Lab | Lab | Lab | Lab | Lab | Lab | Lab | Lab | Lab | Lab | Lab | Lab |  | 1
| No | No | 2.01 | 2.02 | 2.03 | 2.04 | 2.05 | 2.06 | 2.07 | 2.08 | 2.11 | 2.12 | 2.14 | 2.15 | 2.16 | 2.17 | 2.18 | 2.19 | 2.21 | 2.22 | 2.23 | 2.24 | 2.25 | 2.26 | 2.27 | 2.28 |  | wt.%
|  |  | AR*MS | AR*OES | AR*MS | AR*OES | AR*OES | AR*OES/MS | AR*OES | AR*OES/MS | AR*OES/MS | AR*OES/MS | AR*MS | AR*MS | AR*OES | AR*MS | AR*MS | AR*OES/MS | AR*OES/MS | AR*OES/MS | AR*OES | AR*MS | AR*OES/MS | AR*OES/MS | AR*OES | AR*OES |  | 2
|  |  | 0.5g | 25g | 0.2g | 0.5g | 01g | 0.5g | 0.25g | 01g | 0.25g | 0.25g | 0.5g | 0.5g | 01g | 0.5g | 0.5g | 01g | 15g | 0.2g | 0.25g | 15g | 0.25g | 0.5g | 0.25g | 0.4g |  | 3
| 1 | 1 | 2.7 | 2.9503 | 2.8952 | 2.64 | 2.9 | 2.741 | 2.88 | 2.9 | 2.98 | 2.82 | 2.67 | 2.85 | 2.87 | 2.81 | 2.71 | 2.9519 | 2.8873 | 2.54 | 2.95 | 2.66 | 2.95 | 2.94 | 2.76 | 2.81 |  | 1
| 1 | 2 | 2.68 | 2.8806 | 2.8931 | 2.64 | 2.88 | 2.746 | 2.91 | 2.87 | 2.93 | 2.76 | 2.86 | 2.85 | 2.83 | 2.73 | 2.72 | 2.912 | 2.8001 | 2.56 | 2.98 | 2.67 | 2.93 | 2.83 | 2.75 | 2.82 |  | 26
| 1 | 3 | 2.73 | 2.9266 | 2.8631 | 2.63 | 2.9 | 2.696 | 2.92 | 2.87 | 2.96 | 2.8 | 2.89 | 2.81 | 2.83 | 2.75 | 2.68 | 2.8979 | 2.9234 | 2.56 | 3.01 | 2.65 | 2.98 | 2.88 | 2.86 | 2.83 |  | 16
| 1 | 4 | 2.67 | 2.9382 | 2.9323 | 2.64 | 2.93 | 2.767 | 2.9 | 2.84 | 2.95 | 2.81 | 2.81 | 2.86 | 2.86 | 2.75 | 2.8 | 2.9408 | 2.7512 | 2.58 | 3.02 | 2.63 | 2.99 | 2.94 | 2.66 | 2.85 |  | 2.8165
| 1 | 5 | 2.68 | 2.9821 | 2.8923 | 2.64 | 2.89 | 2.774 | 2.89 | 2.86 | 2.98 | 2.82 | 2.84 | 2.8 | 2.83 | 2.8 | 2.65 | 2.8993 | 2.8804 | 2.57 | 2.98 | 2.69 | 2.92 | 2.92 | 2.6 | 2.83 |  | 103
| 1 | 6 | 2.69 | 2.9457 | 2.8803 | 2.63 | 2.9 | 2.761 | 2.88 | 2.87 | 2.98 | 2.8 | 2.64 | 2.75 | 2.85 | 2.75 | 2.7 | 2.8759 | 2.7009 | 2.58 | 2.95 | 2.64 | 2.99 | 2.87 | 2.58 | 2.88
| Mean |  | 2.6917 | 2.9373 | 2.8927 | 2.6367 | 2.9 | 2.7475 | 2.8967 | 2.8683 | 2.9633 | 2.8017 | 2.785 | 2.82 | 2.845 | 2.765 | 2.71 | 2.913 | 2.8239 | 2.565 | 2.9817 | 2.6567 | 2.96 | 2.8967 | 2.7017 | 2.8367
| Median |  | 2.685 | 2.9419 | 2.8927 | 2.64 | 2.9 | 2.7535 | 2.895 | 2.87 | 2.97 | 2.805 | 2.825 | 2.83 | 2.84 | 2.75 | 2.705 | 2.9057 | 2.8403 | 2.565 | 2.98 | 2.655 | 2.965 | 2.9 | 2.705 | 2.83
| Std Dev. |  | 0.02137 | 0.033397 | 0.022835 | 0.005164 | 0.016733 | 0.028148 | 0.01633 | 0.019408 | 0.020656 | 0.022286 | 0.10445 | 0.041952 | 0.017607 | 0.032094 | 0.050596 | 0.028567 | 0.087294 | 0.015166 | 0.029269 | 0.021602 | 0.030984 | 0.044121 | 0.10741 | 0.025033
| Rel.Std.Dev. |  | 0.7939% | 1.137% | 0.7894% | 0.1959% | 0.577% | 1.024% | 0.5637% | 0.6766% | 0.697% | 0.7955% | 3.75% | 1.488% | 0.6189% | 1.161% | 1.867% | 0.9807% | 3.091% | 0.5913% | 0.9816% | 0.8131% | 1.047% | 1.523% | 3.976% | 0.8825%
| PDM3 |  | -4.432% | 4.287% | 2.706% | -6.385% | 2.965% | -2.45% | 2.846% | 1.84% | 5.213% | -0.5267% | -1.118% | 0.1243% | 1.012% | -1.829% | -3.781% | 3.425% | 0.2628% | -8.93% | 5.864% | -5.675% | 5.095% | 2.846% | -4.077% | 0.716%
| Z-Score (Absolute) |  | 1.23 | 0.95 | 0.55 | 1.71 | 0.62 | 0.73 | 0.59 | 0.34 | 1.18 | 0.25 | 0.4 | 0.09 | 0.13 | 0.58 | 1.06 | 0.73 | 0.06 | 2.35 | 1.34 | 1.54 | 1.15 | 0.59 | 1.14 | 0.06
| Analytical results for Sb in OREAS 523b (Certified Value 2.96 ppm) | [26 empty] | Certified
Sb | Round | Replicate | Lab | Lab | Lab | Lab | Lab | Lab | Lab | Lab | Lab | Lab | Lab | Lab | Lab | Lab | Lab | Lab | Lab | Lab | Lab | Lab | Lab | Lab | Lab | Lab |  | 1
| No | No | 2.01 | 2.02 | 2.03 | 2.04 | 2.05 | 2.06 | 2.07 | 2.08 | 2.11 | 2.12 | 2.14 | 2.15 | 2.16 | 2.17 | 2.18 | 2.19 | 2.21 | 2.22 | 2.23 | 2.24 | 2.25 | 2.26 | 2.27 | 2.28 |  | ppm
|  |  | AR*MS | AR*MS | AR*MS | AR*OES | AR*OES | AR*OES/MS | AR*MS | AR*OES/MS | AR*OES/MS | AR*OES/MS | AR*MS | AR*MS | AR*MS | AR*MS | AR*MS | AR*OES/MS | AR*OES/MS | AR*MS | AR*OES | AR*MS | AR*OES/MS | AR*OES/MS | AR*MS | AR*MS |  | 2
|  |  | 0.5g | 25g | 0.2g | 0.5g | 01g | 0.5g | 0.25g | 01g | 0.25g | 0.25g | 0.5g | 0.5g | 0.5g | 0.5g | 0.5g | 01g | 15g | 0.2g | 0.25g | 15g | 0.25g | 0.5g | 0.25g | 25g |  | 2
| 1 | 1 | 3.19 | 3.43 | 3.1107 | < 5 | < 5 | 3.02 | 3.39 | 2.44 | 2.66 | 3.07 | 3.16 | 3.35 | 3.16 | 3.71 | 3.33 | 2.7005 | 2.2302 | 2.78 | < 5 | 2.56 | 2.77 | 3.89 | 2.06 | 3.08 |  | 1
| 1 | 2 | 3.14 | 3.45 | 3.0728 | < 5 | < 5 | 2.8 | 3.57 | 2.54 | 2.51 | 3.08 | 2.97 | 3.36 | 3.1 | 3.37 | 3.26 | 2.764 | 2.1783 | 2.95 | < 5 | 2.52 | 2.68 | 3.88 | 2.02 | 2.81 |  | 45
| 1 | 3 | 3.35 | 3.5 | 3.0482 | < 5 | < 5 | 2.75 | 3.45 | 2.46 | 2.52 | 3.1 | 2.74 | 3.32 | 3.08 | 3.42 | 3.25 | 2.6014 | 2.1976 | 2.9 | 6 | 2.67 | 2.77 | 3.71 | 2.1 | 2.82 |  | 16
| 1 | 4 | 3.15 | 3.38 | 3.1015 | < 5 | < 5 | 2.76 | 3.43 | 2.53 | 2.47 | 3.15 | 3.09 | 3.45 | 3.03 | 3.32 | 3.35 | 2.5509 | 2.0752 | 3.02 | 7 | 2.59 | 2.71 | 3.78 | 2.1 | 2.67 |  | 2.9569
| 1 | 5 | 3.21 | 3.39 | 3.2008 | < 5 | < 5 | 3 | 3.39 | 2.52 | 2.83 | 3.19 | 2.94 | 3.28 | 3.14 | 3.4 | 3.26 | 2.801 | 2.287 | 2.91 | < 5 | 2.66 | 2.67 | 3.96 | 2.01 | 2.92 |  | 104
| 1 | 6 | 3.18 | 3.45 | 3.1038 | < 5 | < 5 | 2.51 | 3.45 | 2.29 | 2.55 | 3.12 | 3.29 | 3.33 | 2.96 | 3.45 | 3.33 | 2.6604 | 2.0552 | 2.81 | 8 | 2.56 | 2.78 | 3.79 | 2.06 | 3.19
| Mean |  | 3.2033 | 3.4333 | 3.1063 |  |  | 2.8067 | 3.4467 | 2.4633 | 2.59 | 3.1183 | 3.0317 | 3.3483 | 3.0783 | 3.445 | 3.2967 | 2.6797 | 2.1706 | 2.895 | 7 | 2.5933 | 2.73 | 3.835 | 2.0583 | 2.915
| Median |  | 3.185 | 3.44 | 3.1027 |  |  | 2.78 | 3.44 | 2.49 | 2.535 | 3.11 | 3.03 | 3.34 | 3.09 | 3.41 | 3.295 | 2.6804 | 2.1879 | 2.905 | 7 | 2.575 | 2.74 | 3.835 | 2.06 | 2.87
| Std Dev. |  | 0.076333 | 0.044121 | 0.051899 |  |  | 0.18779 | 0.066232 | 0.09395 | 0.13401 | 0.04535 | 0.19177 | 0.057067 | 0.073869 | 0.13722 | 0.044572 | 0.095229 | 0.08977 | 0.088713 | 1 | 0.059889 | 0.049396 | 0.09094 | 0.038166 | 0.19129
| Rel.Std.Dev. |  | 2.383% | 1.285% | 1.671% |  |  | 6.691% | 1.922% | 3.814% | 5.174% | 1.454% | 6.326% | 1.704% | 2.4% | 3.983% | 1.352% | 3.554% | 4.136% | 3.064% | 14.29% | 2.309% | 1.809% | 2.371% | 1.854% | 6.562%
| PDM3 |  | 8.333% | 16.11% | 5.051% |  |  | -5.082% | 16.56% | -16.69% | -12.41% | 5.458% | 2.527% | 13.24% | 4.105% | 16.51% | 11.49% | -9.376% | -26.59% | -2.095% | 136.7% | -12.3% | -7.675% | 29.69% | -30.39% | -1.418%
| Z-Score (Absolute) |  | 0.6 | 1.08 | 0.4 | 0.86 | 0.86 | 0.22 | 1.1 | 0.94 | 0.67 | 0.42 | 0.24 | 0.9 | 0.34 | 1.1 | 0.79 | 0.49 | 1.54 | 0.04 | NA | 0.67 | 0.38 | 1.91 | 1.78 | 0
Results from laboratory 2.23 were removed due to their 1 ppm reading resolution.
| Analytical results for Sc in OREAS 523b (Certified Value 5.21 ppm) | [26 empty] | Certified
Sc | Round | Replicate | Lab | Lab | Lab | Lab | Lab | Lab | Lab | Lab | Lab | Lab | Lab | Lab | Lab | Lab | Lab | Lab | Lab | Lab | Lab | Lab | Lab | Lab | Lab | Lab |  | 1
| No | No | 2.01 | 2.02 | 2.03 | 2.04 | 2.05 | 2.06 | 2.07 | 2.08 | 2.09 | 2.11 | 2.12 | 2.14 | 2.15 | 2.16 | 2.17 | 2.18 | 2.19 | 2.22 | 2.23 | 2.24 | 2.25 | 2.26 | 2.27 | 2.28 |  | ppm
|  |  | AR*MS | AR*OES | AR*MS | AR*OES | AR*OES | AR*OES/MS | AR*MS | AR*OES/MS | AR*MS | AR*OES/MS | AR*OES/MS | AR*MS | AR*MS | AR*MS | AR*MS | AR*MS | AR*OES/MS | AR*MS | AR*OES | AR*MS | AR*OES/MS | AR*OES/MS | AR*MS | AR*MS |  | 2
|  |  | 0.5g | 25g | 0.2g | 0.5g | 01g | 0.5g | 0.25g | 01g | 0.5g | 0.25g | 0.25g | 0.5g | 0.5g | 0.5g | 0.5g | 0.5g | 01g | 0.2g | 0.25g | 15g | 0.25g | 0.5g | 0.25g | 25g |  | 3
| 1 | 1 | 5.2 | 5.3 | 5.5171 | < 5 | 5.2 | 4.8 | 5.6 | 5 | 5.8692 | 5 | 5.5 | 5.4 | 5.3 | 5.8 | 5.3 | 5.5 | 5.6029 | 4.6 | 4.8 | 4.7 | 5.1 | 5.5 | 4.4 | 4.7 |  | 1
| 1 | 2 | 5.1 | 5.1 | 5.4344 | < 5 | 5.1 | 4.6 | 5.4 | 5 | 5.6979 | 5.1 | 5.8 | 5.5 | 5.5 | 5.8 | 5.2 | 5.6 | 5.3807 | 4.6 | 4.8 | 4.7 | 5.3 | 5.7 | 4.4 | 4.8 |  | 14
| 1 | 3 | 5.3 | 5.2 | 5.4586 | < 5 | 5.2 | 4.6 | 5.4 | 5 | 5.7225 | 5.1 | 5.3 | 4.9 | 5.4 | 5.9 | 5.2 | 5.4 | 5.2211 | 4.6 | 4.8 | 4.6 | 5.2 | 5.7 | 4.4 | 4.7 |  | 16
| 1 | 4 | 5.1 | 5.3 | 5.5726 | < 5 | 5.2 | 4.8 | 5.3 | 5 | 5.7762 | 5.1 | 5.6 | 5.5 | 5.4 | 6.4 | 5.2 | 5.7 | 5.2221 | 4.5 | 4.9 | 4.6 | 5.1 | 5.9 | 4.4 | 4.7 |  | 5.2127
| 1 | 5 | 5.1 | 5.4 | 5.5085 | < 5 | 5.2 | 4.1 | 5.6 | 5 | 5.8437 | 5.2 | 5.8 | 5.4 | 5.3 | 5.7 | 5.2 | 5.4 | 5.3732 | 4.6 | 4.9 | 4.7 | 5.2 | 5.9 | 4.5 | 4.9 |  | 105
| 1 | 6 | 5 | 5.3 | 5.5245 | < 5 | 5.1 | 4.7 | 5.7 | 5 | 5.2078 | 5 | 5.6 | 5.6 | 5.4 | 5.8 | 5.2 | 5.7 | 4.9849 | 4.6 | 4.7 | 4.7 | 5.3 | 5.8 | 4.4 | 4.9
| Mean |  | 5.1333 | 5.2667 | 5.5026 |  | 5.1667 | 4.6 | 5.5 | 5 | 5.6862 | 5.0833 | 5.6 | 5.3833 | 5.3833 | 5.9 | 5.2167 | 5.55 | 5.2975 | 4.5833 | 4.8167 | 4.6667 | 5.2 | 5.75 | 4.4167 | 4.7833
| Median |  | 5.1 | 5.3 | 5.5128 |  | 5.2 | 4.65 | 5.5 | 5 | 5.7493 | 5.1 | 5.6 | 5.45 | 5.4 | 5.8 | 5.2 | 5.55 | 5.2977 | 4.6 | 4.8 | 4.7 | 5.2 | 5.75 | 4.4 | 4.75
| Std Dev. |  | 0.10328 | 0.10328 | 0.04943 |  | 0.05164 | 0.26077 | 0.15492 | 0 | 0.2436 | 0.075277 | 0.18974 | 0.24833 | 0.075277 | 0.25298 | 0.040825 | 0.13784 | 0.20746 | 0.040825 | 0.075277 | 0.05164 | 0.089443 | 0.15166 | 0.040825 | 0.098319
| Rel.Std.Dev. |  | 2.012% | 1.961% | 0.8983% |  | 0.9995% | 5.669% | 2.817% | 0% | 4.284% | 1.481% | 3.388% | 4.613% | 1.398% | 4.288% | 0.7826% | 2.484% | 3.916% | 0.8907% | 1.563% | 1.107% | 1.72% | 2.638% | 0.9243% | 2.055%
| PDM3 |  | -1.522% | 1.036% | 5.562% |  | -0.8825% | -11.75% | 5.512% | -4.08% | 9.085% | -2.481% | 7.431% | 3.274% | 3.274% | 13.19% | 0.07675% | 6.471% | 1.627% | -12.07% | -7.597% | -10.47% | -0.243% | 10.31% | -15.27% | -8.236%
| Z-Score (Absolute) |  | 0.17 | 0.1 | 0.58 | 5.5 | 0.1 | 1.25 | 0.57 | NA | 0.95 | 0.27 | 0.78 | 0.34 | 0.34 | 1.38 | 0 | 0.67 | 0.16 | 1.28 | 0.81 | 1.11 | 0.03 | 1.08 | 1.62 | 0.88
Results from laboratory 2.08 were removed due to their 1 ppm reading resolution.
| Analytical results for Se in OREAS 523b (Certified Value 2.88 ppm) | [26 empty] | Certified
Se | Round | Replicate | Lab | Lab | Lab | Lab | Lab | Lab | Lab | Lab | Lab | Lab | Lab | Lab | Lab | Lab | Lab | Lab | Lab | Lab | Lab | Lab | Lab |  |  |  |  | 1
| No | No | 2.01 | 2.02 | 2.03 | 2.04 | 2.06 | 2.07 | 2.08 | 2.11 | 2.12 | 2.14 | 2.15 | 2.16 | 2.17 | 2.18 | 2.19 | 2.22 | 2.24 | 2.25 | 2.26 | 2.27 | 2.28 |  |  |  |  | ppm
|  |  | AR*MS | AR*MS | AR*MS | AR*OES | AR*OES/MS | AR*MS | AR*OES/MS | AR*OES/MS | AR*OES/MS | AR*MS | AR*MS | AR*MS | AR*MS | AR*MS | AR*OES/MS | AR*MS | AR*MS | AR*OES/MS | AR*OES/MS | AR*MS | AR*MS |  |  |  |  | 2
|  |  | 0.5g | 25g | 0.2g | 0.5g | 0.5g | 0.25g | 01g | 0.25g | 0.25g | 0.5g | 0.5g | 0.5g | 0.5g | 0.5g | 01g | 0.2g | 15g | 0.25g | 0.5g | 0.25g | 0.4g |  |  |  |  | 3
| 1 | 1 | 2.6 | 3 | 3.0391 | < 5 | 3.1 | 3 | 3 | 2 | 4.4 | 2.5 | 2.4 | 3 | 3.1 | 2.7 | 3.6112 | 2.1 | 2.3 | 3 | 2.9 | 2 | 3 |  |  |  |  | 1
| 1 | 2 | 2.5 | 3 | 2.9111 | < 5 | 2.8 | 3 | 3 | 3 | 4.5 | 3.1 | 2.4 | 2.9 | 2.9 | 2.3 | 3.2375 | 2.4 | 2 | 3 | 2.7 | 2 | 3 |  |  |  |  | 15
| 1 | 3 | 2.7 | 3 | 2.8441 | < 5 | 3.1 | 3 | 3 | 3 | 5.1 | 2.8 | 2.3 | 2.8 | 2.9 | 2.6 | 2.8333 | 2.3 | 2.1 | 3 | 2.7 | 2 | 3 |  |  |  |  | 16
| 1 | 4 | 2.7 | 3 | 2.9946 | < 5 | 3 | 3 | 3 | 3 | 5.7 | 2.8 | 3 | 2.9 | 3 | 2.6 | 2.7779 | 2.3 | 2.1 | 3 | 2.8 | 2 | 3 |  |  |  |  | 2.8756
| 1 | 5 | 2.7 | 3 | 2.7909 | < 5 | 2.7 | 3 | 3 | 3 | 4.4 | 2.8 | 2.5 | 3 | 2.8 | 2.2 | 2.6529 | 2.1 | 2.2 | 3 | 2.9 | 2 | 3 |  |  |  |  | 106
| 1 | 6 | 2.6 | 3 | 3.1358 | < 5 | 3.1 | 3 | 3 | 3 | 4.7 | 2.6 | 2.6 | 2.8 | 2.9 | 3.3 | 2.9904 | 2.1 | 2.3 | 3 | 2.7 | 2 | 2
| Mean |  | 2.6333 | 3 | 2.9526 |  | 2.9667 | 3 | 3 | 2.8333 | 4.8 | 2.7667 | 2.5333 | 2.9 | 2.9333 | 2.6167 | 3.0172 | 2.2167 | 2.1667 | 3 | 2.7833 | 2 | 2.8333
| Median |  | 2.65 | 3 | 2.9529 |  | 3.05 | 3 | 3 | 3 | 4.6 | 2.8 | 2.45 | 2.9 | 2.9 | 2.6 | 2.9118 | 2.2 | 2.15 | 3 | 2.75 | 2 | 3
| Std Dev. |  | 0.08165 | 0 | 0.12841 |  | 0.17512 | 0 | 0 | 0.40825 | 0.51381 | 0.20656 | 0.25033 | 0.089443 | 0.10328 | 0.38687 | 0.35382 | 0.13292 | 0.12111 | 0 | 0.098319 | 0 | 0.40825
| Rel.Std.Dev. |  | 3.101% | 0% | 4.349% |  | 5.903% | 0% | 0% | 14.41% | 10.7% | 7.466% | 9.882% | 3.084% | 3.521% | 14.78% | 11.73% | 5.996% | 5.59% | 0% | 3.532% | 0% | 14.41%
| PDM3 |  | -8.425% | 4.326% | 2.677% |  | 3.166% | 4.326% | 4.326% | -1.47% | 66.92% | -3.789% | -11.9% | 0.8481% | 2.007% | -9.005% | 4.923% | -22.91% | -24.65% | 4.326% | -3.209% | -30.45% | -1.47%
| Z-Score (Absolute) |  | 0.81 | 0.67 | 0.48 | 1.35 | 0.54 | 0.67 | 0.67 | 0 | 7.96 | 0.27 | 1.21 | 0.27 | 0.4 | 0.88 | 0.74 | 2.49 | 2.7 | 0.67 | 0.2 | 3.37 | 0
| Analytical results for Sm in OREAS 523b (Indicative Value 3.78 ppm) | [26 empty] | Indicative
Sm | Round | Replicate | 2.01: Lab; 2.02: Lab; 2.03: Lab; 2.04: Lab; 2.06: Lab |  |  |  |  | 1
| No | No | 2.01: 2.02; 2.02: 2.03; 2.03: 2.06; 2.04: 2.09; 2.06: 2.28 |  |  |  |  | ppm
|  |  | 2.01: AR*MS; 2.02: AR*MS; 2.03: AR*OES/MS; 2.04: AR*MS; 2.06: AR*MS |  |  |  |  | 2
|  |  | 2.01: 25g; 2.02: 0.2g; 2.03: 0.5g; 2.04: 0.5g; 2.06: 25g |  |  |  |  | 2
| 1 | 1 | 2.01: 3.834; 2.02: 3.868; 2.03: 3.9; 2.04: 6.1052; 2.06: 3.92 |  |  |  |  | 1
| 1 | 2 | 2.01: 3.669; 2.02: 3.7683; 2.03: 3.6; 2.04: 5.7962; 2.06: 3.78 |  |  |  |  | 6
| 1 | 3 | 2.01: 3.739; 2.02: 3.7719; 2.03: 3.6; 2.04: 5.8817; 2.06: 3.89 |  |  |  |  | 16
| 1 | 4 | 2.01: 3.787; 2.02: 3.8093; 2.03: 3.5; 2.04: 5.7698; 2.06: 3.81 |  |  |  |  | 3.7795
| 1 | 5 | 2.01: 3.909; 2.02: 3.9066; 2.03: 4.3; 2.04: 5.9871; 2.06: 3.98 |  |  |  |  | 12
| 1 | 6 | 2.01: 3.775; 2.02: 3.7907; 2.03: 3.4; 2.04: 5.8311; 2.06: 4.1
| Mean |  | 2.01: 3.7855; 2.02: 3.8191; 2.03: 3.7167; 2.04: 5.8952; 2.06: 3.9133
| Median |  | 2.01: 3.781; 2.02: 3.8; 2.03: 3.6; 2.04: 5.8564; 2.06: 3.905
| Std Dev. |  | 2.01: 0.081794; 2.02: 0.056123; 2.03: 0.33116; 2.04: 0.12833; 2.06: 0.1169
| Rel.Std.Dev. |  | 2.01: 2.161%; 2.02: 1.47%; 2.03: 8.91%; 2.04: 2.177%; 2.06: 2.987%
| PDM3 |  | 2.01: 0.1589%; 2.02: 1.049%; 2.03: -1.662%; 2.04: 55.98%; 2.06: 3.541%
| Z-Score (Absolute) |  | 2.01: 0.24; 2.02: 0; 2.03: 0.73; 2.04: 14.86; 2.06: 0.67
| Analytical results for Sn in OREAS 523b (Certified Value 3.19 ppm) | [26 empty] | Certified
Sn | Round | Replicate | Lab | Lab | Lab | Lab | Lab | Lab | Lab | Lab | Lab | Lab | Lab | Lab | Lab | Lab | Lab | Lab | Lab | Lab | Lab | Lab | Lab |  |  |  |  | 1
| No | No | 2.02 | 2.03 | 2.04 | 2.05 | 2.06 | 2.07 | 2.08 | 2.11 | 2.12 | 2.14 | 2.15 | 2.16 | 2.17 | 2.18 | 2.19 | 2.22 | 2.23 | 2.25 | 2.26 | 2.27 | 2.28 |  |  |  |  | ppm
|  |  | AR*MS | AR*MS | AR*OES | AR*OES | AR*OES/MS | AR*MS | AR*OES/MS | AR*OES/MS | AR*OES/MS | AR*MS | AR*MS | AR*MS | AR*MS | AR*MS | AR*OES/MS | AR*MS | AR*OES | AR*OES/MS | AR*OES/MS | AR*MS | AR*MS |  |  |  |  | 2
|  |  | 25g | 0.2g | 0.5g | 01g | 0.5g | 0.25g | 01g | 0.25g | 0.25g | 0.5g | 0.5g | 0.5g | 0.5g | 0.5g | 01g | 0.2g | 0.25g | 0.25g | 0.5g | 0.25g | 25g |  |  |  |  | 3
| 1 | 1 | 3.4 | 3.5458 | < 10 | < 5 | 3.43 | 3.4 | 3.2 | 2.5 | 3.3 | 3.1 | 2.9 | 2.9 | 2.9 | 3.2 | 3.5119 | 3.2 | < 10 | 3.4 | 3.4 | 2.9 | 3.31 |  |  |  |  | 1
| 1 | 2 | 3.36 | 3.5198 | < 10 | < 5 | 3.36 | 3.8 | 3 | 2.4 | 3.4 | 3 | 2.9 | 2.9 | 2.8 | 3.2 | 3.429 | 3.4 | < 10 | 3.1 | 3.4 | 2.8 | 3.13 |  |  |  |  | 11
| 1 | 3 | 3.45 | 3.2227 | < 10 | < 5 | 3.36 | 3.4 | 3.1 | 2.5 | 3.3 | 2.6 | 3 | 2.9 | 2.9 | 3.2 | 3.2217 | 3.3 | < 10 | 3.4 | 3.6 | 2.8 | 3.21 |  |  |  |  | 16
| 1 | 4 | 3.43 | 3.2215 | < 10 | < 5 | 3.36 | 3.2 | 3.2 | 2.4 | 3.4 | 3 | 3.1 | 3 | 2.9 | 3 | 3.304 | 3.3 | < 10 | 3.2 | 3.3 | 2.9 | 3.14 |  |  |  |  | 3.1873
| 1 | 5 | 3.41 | 3.322 | < 10 | < 5 | 3.32 | 3.4 | 3 | 2.6 | 3.4 | 2.8 | 2.9 | 2.9 | 2.9 | 3.1 | 3.2937 | 3.3 | < 10 | 3.3 | 3.4 | 2.8 | 3.36 |  |  |  |  | 107
| 1 | 6 | 3.45 | 3.3713 | < 10 | < 5 | 3.31 | 3.4 | 3.1 | 2.4 | 3.4 | 3.1 | 3 | 2.9 | 2.8 | 3.3 | 3.2071 | 3.2 | < 10 | 3.1 | 3.3 | 2.8 | 3.48
| Mean |  | 3.4167 | 3.3672 |  |  | 3.3567 | 3.4333 | 3.1 | 2.4667 | 3.3667 | 2.9333 | 2.9667 | 2.9167 | 2.8667 | 3.1667 | 3.3279 | 3.2833 |  | 3.25 | 3.4 | 2.8333 | 3.2717
| Median |  | 3.42 | 3.3467 |  |  | 3.36 | 3.4 | 3.1 | 2.45 | 3.4 | 3 | 2.95 | 2.9 | 2.9 | 3.2 | 3.2989 | 3.3 |  | 3.25 | 3.4 | 2.8 | 3.26
| Std Dev. |  | 0.034448 | 0.14097 |  |  | 0.042269 | 0.19664 | 0.089443 | 0.08165 | 0.05164 | 0.19664 | 0.08165 | 0.040825 | 0.05164 | 0.10328 | 0.11976 | 0.075277 |  | 0.13784 | 0.10954 | 0.05164 | 0.13703
| Rel.Std.Dev. |  | 1.008% | 4.187% |  |  | 1.259% | 5.727% | 2.885% | 3.31% | 1.534% | 6.704% | 2.752% | 1.4% | 1.801% | 3.261% | 3.599% | 2.293% |  | 4.241% | 3.222% | 1.823% | 4.188%
| PDM3 |  | 7.198% | 5.645% |  |  | 5.315% | 7.721% | -2.738% | -22.61% | 5.629% | -7.967% | -6.921% | -8.49% | -10.06% | -0.6461% | 4.413% | 3.014% |  | 1.968% | 6.675% | -11.1% | 2.648%
| Z-Score (Absolute) |  | 0.6 | 0.4 | 7.21 | 3.22 | 0.35 | 0.67 | 0.72 | 3.36 | 0.4 | 1.41 | 1.27 | 1.48 | 1.69 | 0.44 | 0.23 | 0.05 | 7.21 | 0.09 | 0.54 | 1.83 | 0
| Analytical results for Sr in OREAS 523b (Certified Value 37.9 ppm) | [26 empty] | Certified
Sr | Round | Replicate | Lab | Lab | Lab | Lab | Lab | Lab | Lab | Lab | Lab | Lab | Lab | Lab | Lab | Lab | Lab | Lab | Lab | Lab | Lab | Lab | Lab | Lab | Lab | Lab | Lab | 1
| No | No | 2.01 | 2.02 | 2.03 | 2.04 | 2.05 | 2.06 | 2.07 | 2.08 | 2.09 | 2.11 | 2.12 | 2.14 | 2.15 | 2.16 | 2.17 | 2.18 | 2.19 | 2.21 | 2.22 | 2.23 | 2.24 | 2.25 | 2.26 | 2.27 | 2.28 | ppm
|  |  | AR*MS | AR*MS | AR*MS | AR*OES | AR*OES | AR*OES/MS | AR*OES | AR*OES/MS | AR*OES | AR*OES/MS | AR*OES/MS | AR*MS | AR*MS | AR*OES | AR*MS | AR*MS | AR*OES/MS | AR*OES/MS | AR*OES/MS | AR*OES | AR*MS | AR*OES/MS | AR*OES/MS | AR*OES | AR*OES | 1
|  |  | 0.5g | 25g | 0.2g | 0.5g | 01g | 0.5g | 0.25g | 01g | 0.5g | 0.25g | 0.25g | 0.5g | 0.5g | 01g | 0.5g | 0.5g | 01g | 15g | 0.2g | 0.25g | 15g | 0.25g | 0.5g | 0.25g | 0.4g | 1
| 1 | 1 | 36.3 | 37.25 | 39.1878 | 47 | 62.5 | 30.6 | 38 | 40.5 | 56.7528 | 40.4 | 35 | 36.9 | 38.2 | 38 | 38 | 37.7 | 45.6799 | 29.1202 | 45 | 39.1 | 30.7 | 38 | 35.2 | 40.8 | 33.9 | 1
| 1 | 2 | 34.8 | 34.8 | 37.8969 | 46.9 | 61.1 | 29.2 | 39.8 | 41.9 | 54.9066 | 40.5 | 35 | 39.6 | 37.9 | 39 | 34.3 | 38.1 | 45.859 | 27.4763 | 48 | 38.8 | 31.4 | 38.3 | 35.4 | 42.6 | 35.3 | 21
| 1 | 3 | 37 | 36.24 | 38.2193 | 46.9 | 62.3 | 29.5 | 40.7 | 41.7 | 58.6296 | 40.1 | 35 | 36.1 | 38.4 | 38 | 36.2 | 37.1 | 44.7741 | 29.1623 | 48 | 39.3 | 29.9 | 39.7 | 36.1 | 41.1 | 33.8 | 16
| 1 | 4 | 35 | 35.72 | 39.681 | 47.2 | 61.9 | 29.9 | 39.2 | 38.8 | 58.0686 | 40.6 | 35 | 38.5 | 38.7 | 38 | 35.2 | 39.6 | 45.6216 | 27.2256 | 47 | 40.1 | 30 | 39.8 | 34.1 | 44.3 | 33.9 | 37.8845
| 1 | 5 | 35.6 | 35.85 | 39.2293 | 47.1 | 62.3 | 31.1 | 39 | 41.3 | 54.2232 | 41.3 | 35 | 37.6 | 38.7 | 37 | 36.7 | 37.5 | 45.5629 | 28.8794 | 46 | 39.1 | 32.1 | 38.5 | 34.3 | 42.6 | 35 | 108
| 1 | 6 | 34.2 | 35.64 | 39.0467 | 46.9 | 62.8 | 31.1 | 38.8 | 39.4 | 57.987 | 41 | 35 | 36.7 | 37.6 | 38 | 35.8 | 37.7 | 44.6075 | 26.6165 | 46 | 38.5 | 31.1 | 39.4 | 33.3 | 44.2 | 34.9
| Mean |  | 35.4833 | 35.9167 | 38.8768 | 47 | 62.15 | 30.2333 | 39.25 | 40.6 | 56.7613 | 40.65 | 35 | 37.5667 | 38.25 | 38 | 36.0333 | 37.95 | 45.3508 | 28.08 | 46.6667 | 39.15 | 30.8667 | 38.95 | 34.7333 | 42.6 | 34.4667
| Median |  | 35.3 | 35.785 | 39.1173 | 46.95 | 62.3 | 30.25 | 39.1 | 40.9 | 57.3699 | 40.55 | 35 | 37.25 | 38.3 | 38 | 36 | 37.7 | 45.5922 | 28.1778 | 46.5 | 39.1 | 30.9 | 38.95 | 34.75 | 42.6 | 34.4
| Std Dev. |  | 1.0323 | 0.80609 | 0.67663 | 0.12649 | 0.59245 | 0.81894 | 0.92033 | 1.2712 | 1.8212 | 0.43243 | 0 | 1.2925 | 0.44159 | 0.63246 | 1.2723 | 0.87121 | 0.52343 | 1.1071 | 1.2111 | 0.54314 | 0.84538 | 0.77653 | 1.0172 | 1.4792 | 0.67132
| Rel.Std.Dev. |  | 2.909% | 2.244% | 1.74% | 0.2691% | 0.9533% | 2.709% | 2.345% | 3.131% | 3.209% | 1.064% | 0% | 3.441% | 1.154% | 1.664% | 3.531% | 2.296% | 1.154% | 3.943% | 2.595% | 1.387% | 2.739% | 1.994% | 2.929% | 3.472% | 1.948%
| PDM3 |  | -6.338% | -5.194% | 2.619% | 24.06% | 64.05% | -20.2% | 3.604% | 7.168% | 49.83% | 7.3% | -7.614% | -0.8391% | 0.9647% | 0.3048% | -4.886% | 0.1728% | 19.71% | -25.88% | 23.18% | 3.34% | -18.52% | 2.812% | -8.318% | 12.45% | -9.022%
| Z-Score (Absolute) |  | 0.67 | 0.57 | 0.15 | 2.13 | 5.83 | 1.95 | 0.24 | 0.57 | 4.51 | 0.58 | 0.79 | 0.17 | 0 | 0.06 | 0.54 | 0.07 | 1.73 | 2.48 | 2.05 | 0.22 | 1.8 | 0.17 | 0.86 | 1.06 | 0.92
| Analytical results for Ta in OREAS 523b (Certified Value < 0.05 ppm) | [26 empty] | Certified
Ta | Round | Replicate | Lab | Lab | Lab | Lab | Lab | Lab | Lab | Lab | Lab | Lab | Lab | Lab | Lab | Lab | Lab | Lab | Lab | [8 empty] | 1
| No | No | 2.02 | 2.06 | 2.07 | 2.08 | 2.11 | 2.12 | 2.14 | 2.15 | 2.16 | 2.17 | 2.18 | 2.19 | 2.22 | 2.25 | 2.26 | 2.27 | 2.28 | [8 empty] | ppm
|  |  | AR*MS | AR*OES/MS | AR*MS | AR*OES/MS | AR*OES/MS | AR*OES/MS | AR*MS | AR*MS | AR*MS | AR*MS | AR*MS | AR*OES/MS | AR*OES/MS | AR*OES/MS | AR*OES/MS | AR*MS | AR*MS | [8 empty] | 3
|  |  | 25g | 0.5g | 0.25g | 01g | 0.25g | 0.25g | 0.5g | 0.5g | 0.5g | 0.5g | 0.5g | 01g | 0.2g | 0.25g | 0.5g | 0.25g | 25g | [8 empty] | 3
| 1 | 1 | < 0.01 | < 0.05 | < 0.05 | 0.1 | < 0.05 | < 0.1 | 0.01 | 0.01 | < 0.01 | 0.01 | 0.01 | < 0.05 | < 10 | < 0.05 | 0.01 | 0.04 | 0.02 | [8 empty] | 1
| 1 | 2 | < 0.01 | < 0.05 | < 0.05 | 0.07 | < 0.05 | < 0.1 | < 0.01 | 0.01 | < 0.01 | 0.01 | 0.01 | < 0.05 | < 10 | < 0.05 | < 0.01 | 0.04 | 0.02 | [8 empty] | 34
| 1 | 3 | < 0.01 | < 0.05 | < 0.05 | 0.06 | < 0.05 | < 0.1 | < 0.01 | 0.01 | < 0.01 | 0.01 | 0.01 | < 0.05 | < 10 | < 0.05 | < 0.01 | 0.04 | 0.02 | [8 empty] | 16
| 1 | 4 | < 0.01 | < 0.05 | < 0.05 | 0.1 | < 0.05 | < 0.1 | < 0.01 | 0.01 | < 0.01 | 0.01 | 0.01 | < 0.05 | < 10 | < 0.05 | < 0.01 | 0.04 | 0.02 | [8 empty] | < 0.05
| 1 | 5 | < 0.01 | < 0.05 | < 0.05 | 0.07 | < 0.05 | < 0.1 | < 0.01 | 0.01 | < 0.01 | 0.01 | 0.01 | < 0.05 | < 10 | 0.05 | < 0.01 | 0.04 | 0.02 | [8 empty] | 109
| 1 | 6 | < 0.01 | < 0.05 | < 0.05 | 0.06 | < 0.05 | < 0.1 | 0.01 | 0.01 | < 0.01 | 0.01 | 0.01 | < 0.05 | < 10 | < 0.05 | < 0.01 | 0.04 | 0.02
| Mean |  | 2.04: 0.076667; 2.07: 0.01; 2.08: 0.01; 2.11: 0.01; 2.12: 0.01; 2.16: 0.05; 2.17: 0.01; 2.18: 0.04; 2.19: 0.02
| Median |  | 2.04: 0.07; 2.07: 0.01; 2.08: 0.01; 2.11: 0.01; 2.12: 0.01; 2.16: 0.05; 2.17: 0.01; 2.18: 0.04; 2.19: 0.02
| Std Dev. |  | 2.04: 0.018619; 2.07: 0; 2.08: 0; 2.11: 0; 2.12: 0; 2.18: 0; 2.19: 0
| Rel.Std.Dev. |  | 2.04: 24.29%; 2.07: 0%; 2.08: 0%; 2.11: 0%; 2.12: 0%; 2.18: 0%; 2.19: 0%
PDM3
| Z-Score (Absolute) |  | 0.9 | 0 | 0 | 2.32 | 0 | 1.12 | 0.82 | 0.67 | 0.9 | 0.67 | 0.67 | 0 | 223.65 | 0.19 | 0.86 | 0.67 | 0.22
| Analytical results for Tb in OREAS 523b (Certified Value 0.48 ppm) | [26 empty] | Certified
Tb | Round | Replicate | 2.01: Lab; 2.02: Lab; 2.03: Lab; 2.04: Lab; 2.05: Lab; 2.06: Lab; 2.07: Lab; 2.08: Lab; 2.09: Lab | 1
| No | No | 2.01: 2.02; 2.02: 2.03; 2.03: 2.06; 2.04: 2.07; 2.05: 2.09; 2.06: 2.11; 2.07: 2.25; 2.08: 2.27; 2.09: 2.28 | ppm
|  |  | 2.01: AR*MS; 2.02: AR*MS; 2.03: AR*OES/MS; 2.04: AR*MS; 2.05: AR*MS; 2.06: AR*OES/MS; 2.07: AR*OES/MS; 2.08: AR*MS; 2.09: AR*MS | 2
|  |  | 2.01: 25g; 2.02: 0.2g; 2.03: 0.5g; 2.04: 0.25g; 2.05: 0.5g; 2.06: 0.25g; 2.07: 0.25g; 2.08: 0.25g; 2.09: 0.4g | 3
| 1 | 1 | 2.01: 0.465; 2.02: 0.52715; 2.03: 0.5; 2.04: 0.5; 2.05: 0.79504; 2.06: 0.49; 2.07: 0.44; 2.08: 0.49; 2.09: 0.48 | 1
| 1 | 2 | 2.01: 0.451; 2.02: 0.51844; 2.03: 0.4; 2.04: 0.51; 2.05: 0.76439; 2.06: 0.46; 2.07: 0.44; 2.08: 0.5; 2.09: 0.5 | 35
| 1 | 3 | 2.01: 0.474; 2.02: 0.51357; 2.03: 0.4; 2.04: 0.49; 2.05: 0.76341; 2.06: 0.49; 2.07: 0.46; 2.08: 0.48; 2.09: 0.47 | 16
| 1 | 4 | 2.01: 0.474; 2.02: 0.51917; 2.03: 0.4; 2.04: 0.47; 2.05: 0.75623; 2.06: 0.48; 2.07: 0.45; 2.08: 0.5; 2.09: 0.46 | 0.48456
| 1 | 5 | 2.01: 0.47; 2.02: 0.52228; 2.03: 0.5; 2.04: 0.51; 2.05: 0.79448; 2.06: 0.51; 2.07: 0.45; 2.08: 0.5; 2.09: 0.49 | 110
| 1 | 6 | 2.01: 0.457; 2.02: 0.50996; 2.03: 0.5; 2.04: 0.52; 2.05: 0.77774; 2.06: 0.48; 2.07: 0.46; 2.08: 0.48; 2.09: 0.49
| Mean |  | 2.01: 0.46517; 2.02: 0.51843; 2.03: 0.45; 2.04: 0.5; 2.05: 0.77522; 2.06: 0.485; 2.07: 0.45; 2.08: 0.49167; 2.09: 0.48167
| Median |  | 2.01: 0.4675; 2.02: 0.51881; 2.03: 0.45; 2.04: 0.505; 2.05: 0.77107; 2.06: 0.485; 2.07: 0.45; 2.08: 0.495; 2.09: 0.485
| Std Dev. |  | 2.01: 0.0094534; 2.02: 0.0061115; 2.03: 0.054772; 2.04: 0.017889; 2.05: 0.016659; 2.06: 0.016432; 2.07: 0.0089443; 2.08: 0.0098319; 2.09: 0.01472
| Rel.Std.Dev. |  | 2.01: 2.032%; 2.02: 1.179%; 2.03: 12.17%; 2.04: 3.578%; 2.05: 2.149%; 2.06: 3.388%; 2.07: 1.988%; 2.08: 2%; 2.09: 3.056%
| PDM3 |  | 2.01: -4.003%; 2.02: 6.989%; 2.03: -7.133%; 2.04: 3.186%; 2.05: 59.98%; 2.06: 0.09052%; 2.07: -7.133%; 2.08: 1.466%; 2.09: -0.5974%
| Z-Score (Absolute) |  | 2.01: 0.9; 2.02: 1.17; 2.03: NA; 2.04: 0.45; 2.05: 11.11; 2.06: 0.13; 2.07: 1.48; 2.08: 0.13; 2.09: 0.26
Results from laboratory 2.06 were removed due to their 0.1 ppm reading resolution.
| Analytical results for Te in OREAS 523b (Certified Value 0.97 ppm) | [26 empty] | Certified
Te | Round | Replicate | Lab | Lab | Lab | Lab | Lab | Lab | Lab | Lab | Lab | Lab | Lab | Lab | Lab | Lab | Lab | Lab | Lab | Lab | Lab | Lab | Lab |  |  |  |  | 1
| No | No | 2.01 | 2.02 | 2.03 | 2.06 | 2.07 | 2.08 | 2.11 | 2.12 | 2.14 | 2.15 | 2.16 | 2.17 | 2.18 | 2.19 | 2.21 | 2.22 | 2.24 | 2.25 | 2.26 | 2.27 | 2.28 |  |  |  |  | ppm
|  |  | AR*MS | AR*MS | AR*MS | AR*OES/MS | AR*MS | AR*OES/MS | AR*OES/MS | AR*OES/MS | AR*MS | AR*MS | AR*MS | AR*MS | AR*MS | AR*OES/MS | AR*OES/MS | AR*MS | AR*MS | AR*OES/MS | AR*OES/MS | AR*MS | AR*MS |  |  |  |  | 2
|  |  | 0.5g | 25g | 0.2g | 0.5g | 0.25g | 01g | 0.25g | 0.25g | 0.5g | 0.5g | 0.5g | 0.5g | 0.5g | 01g | 15g | 0.2g | 15g | 0.25g | 0.5g | 0.25g | 0.4g |  |  |  |  | 2
| 1 | 1 | 1.07 | 1.3 | < 5 | 0.93 | 0.98 | 1.12 | 0.76 | 1 | 0.89 | 1.04 | 1.15 | 1.08 | 0.82 | 1.2978 | 0.7942 | 0.69 | 0.7 | 0.84 | 1.04 | 0.72 | 1.1 |  |  |  |  | 1
| 1 | 2 | 1.13 | 1.2 | < 5 | 0.86 | 1.01 | 1.13 | 0.78 | 1 | 1.13 | 0.99 | 1.17 | 1.05 | 0.9 | 1.28 | 0.8945 | 0.76 | 0.69 | 0.81 | 0.97 | 0.7 | 1.16 |  |  |  |  | 12
| 1 | 3 | 1.17 | 1.3 | < 5 | 0.86 | 1.03 | 0.98 | 0.81 | 1 | 0.99 | 1.03 | 1.07 | 1.07 | 0.87 | 1.2207 | 0.7427 | 0.78 | 0.72 | 0.85 | 1.05 | 0.71 | 1.08 |  |  |  |  | 16
| 1 | 4 | 1.2 | 1.2 | < 5 | 0.87 | 1.01 | 1.09 | 0.69 | 1 | 1.13 | 1.09 | 1.09 | 1.04 | 0.85 | 1.2596 | 0.8504 | 0.76 | 0.67 | 0.8 | 1.01 | 0.74 | 1.08 |  |  |  |  | 0.97084
| 1 | 5 | 1.14 | 1.2 | < 5 | 0.92 | 1 | 1.04 | 0.8 | 1.2 | 1.01 | 1.03 | 1.17 | 1.09 | 0.94 | 1.2416 | 0.8903 | 0.75 | 0.72 | 0.82 | 1.1 | 0.69 | 1.17 |  |  |  |  | 111
| 1 | 6 | 1.15 | 1.2 | < 5 | 0.76 | 1.06 | 1.02 | 0.8 | 1.1 | 0.94 | 1.06 | 1.08 | 1.1 | 0.93 | 1.2613 | 0.7746 | 0.7 | 0.67 | 0.85 | 0.98 | 0.7 | 0.71
| Mean |  | 1.1433 | 1.2333 |  | 0.86667 | 1.015 | 1.0633 | 0.77333 | 1.05 | 1.015 | 1.04 | 1.1217 | 1.0717 | 0.885 | 1.2602 | 0.82445 | 0.74 | 0.695 | 0.82833 | 1.025 | 0.71 | 1.05
| Median |  | 1.145 | 1.2 |  | 0.865 | 1.01 | 1.065 | 0.79 | 1 | 1 | 1.035 | 1.12 | 1.075 | 0.885 | 1.2605 | 0.8223 | 0.755 | 0.695 | 0.83 | 1.025 | 0.705 | 1.09
| Std Dev. |  | 0.043665 | 0.05164 |  | 0.060553 | 0.027386 | 0.059554 | 0.044572 | 0.083666 | 0.098336 | 0.033466 | 0.046655 | 0.023166 | 0.046797 | 0.027263 | 0.063245 | 0.036332 | 0.022583 | 0.02137 | 0.048477 | 0.017889 | 0.17111
| Rel.Std.Dev. |  | 3.819% | 4.187% |  | 6.987% | 2.698% | 5.601% | 5.764% | 7.968% | 9.688% | 3.218% | 4.159% | 2.162% | 5.288% | 2.163% | 7.671% | 4.91% | 3.249% | 2.58% | 4.729% | 2.52% | 16.3%
| PDM3 |  | 17.77% | 27.04% |  | -10.73% | 4.549% | 9.527% | -20.34% | 8.154% | 4.549% | 7.124% | 15.54% | 10.39% | -8.842% | 29.8% | -15.08% | -23.78% | -28.41% | -14.68% | 5.579% | -26.87% | 8.154%
| Z-Score (Absolute) |  | 0.58 | 1 | 6.92 | 0.72 | 0.02 | 0.2 | 1.15 | NA | 0.02 | 0.09 | 0.48 | 0.24 | 0.63 | 1.12 | 0.91 | 1.31 | 1.52 | 0.9 | 0.02 | 1.45 | 0.14
Results from laboratory 2.12 were removed due to their 0.1 ppm reading resolution.
| Analytical results for Th in OREAS 523b (Certified Value 8.41 ppm) | [26 empty] | Certified
Th | Round | Replicate | Lab | Lab | Lab | Lab | Lab | Lab | Lab | Lab | Lab | Lab | Lab | Lab | Lab | Lab | Lab | Lab | Lab | Lab | Lab | Lab | Lab |  |  |  |  | 1
| No | No | 2.01 | 2.02 | 2.03 | 2.05 | 2.06 | 2.07 | 2.08 | 2.11 | 2.12 | 2.14 | 2.15 | 2.16 | 2.17 | 2.18 | 2.19 | 2.22 | 2.24 | 2.25 | 2.26 | 2.27 | 2.28 |  |  |  |  | ppm
|  |  | AR*MS | AR*MS | AR*MS | AR*OES | AR*OES/MS | AR*MS | AR*OES/MS | AR*OES/MS | AR*OES/MS | AR*MS | AR*MS | AR*MS | AR*MS | AR*MS | AR*OES/MS | AR*MS | AR*MS | AR*OES/MS | AR*OES/MS | AR*MS | AR*MS |  |  |  |  | 2
|  |  | 0.5g | 25g | 0.2g | 01g | 0.5g | 0.25g | 01g | 0.25g | 0.25g | 0.5g | 0.5g | 0.5g | 0.5g | 0.5g | 01g | 0.2g | 15g | 0.25g | 0.5g | 0.25g | 25g |  |  |  |  | 3
| 1 | 1 | 8.1 | 8.3 | 9.0391 | 16.9 | 7.8 | 9.2 | 10.2 | 8.4 | 8.1 | 8.3 | 8.7 | 8.8 | 8.3 | 8.4 | 10.1885 | 14.6 | 7.2 | 9 | 8.2 | 9.05 | 8.47 |  |  |  |  | 1
| 1 | 2 | 7.7 | 8.01 | 8.8636 | 17 | 7.5 | 9.2 | 10.6 | 8.1 | 7.8 | 8.9 | 8.5 | 9 | 7.7 | 8.2 | 10.2706 | 14.5 | 7.2 | 8.8 | 8.4 | 8.88 | 8.02 |  |  |  |  | 37
| 1 | 3 | 8.1 | 8.34 | 8.9738 | 17 | 7.6 | 9.1 | 10.6 | 8.3 | 7.9 | 7.9 | 8.5 | 9.3 | 7.9 | 8 | 9.7292 | 14.5 | 6.7 | 9.1 | 8.6 | 8.89 | 8.28 |  |  |  |  | 16
| 1 | 4 | 8 | 8.25 | 8.9362 | 16.6 | 7.8 | 8.5 | 10.4 | 8.3 | 8.1 | 8.5 | 8.8 | 9.7 | 7.5 | 8.3 | 9.7784 | 14.2 | 7.1 | 9.1 | 8.3 | 8.99 | 7.92 |  |  |  |  | 8.4118
| 1 | 5 | 7.8 | 8.07 | 9.0258 | 16.5 | 7.6 | 8.6 | 10.9 | 8.6 | 7.8 | 8.1 | 9.2 | 8.9 | 8.1 | 8.1 | 9.9478 | 14.2 | 7 | 8.8 | 8.5 | 8.88 | 8.43 |  |  |  |  | 112
| 1 | 6 | 7.8 | 8.12 | 8.9121 | 17 | 7.6 | 8.2 | 10 | 8.3 | 7.9 | 8.1 | 8.7 | 8.9 | 7.8 | 8.5 | 9.8917 | 14.5 | 6.8 | 8.9 | 8 | 8.83 | 8.81
| Mean |  | 7.9167 | 8.1817 | 8.9584 | 16.8333 | 7.65 | 8.8 | 10.45 | 8.3333 | 7.9333 | 8.3 | 8.7333 | 9.1 | 7.8833 | 8.25 | 9.9677 | 14.4167 | 7 | 8.95 | 8.3333 | 8.92 | 8.3217
| Median |  | 7.9 | 8.185 | 8.955 | 16.95 | 7.6 | 8.85 | 10.5 | 8.3 | 7.9 | 8.2 | 8.7 | 8.95 | 7.85 | 8.25 | 9.9198 | 14.5 | 7.05 | 8.95 | 8.35 | 8.885 | 8.355
| Std Dev. |  | 0.17224 | 0.13378 | 0.067698 | 0.22509 | 0.12247 | 0.42426 | 0.32094 | 0.1633 | 0.13663 | 0.35777 | 0.2582 | 0.34059 | 0.28577 | 0.18708 | 0.2188 | 0.17224 | 0.20976 | 0.13784 | 0.21602 | 0.082462 | 0.32443
| Rel.Std.Dev. |  | 2.176% | 1.635% | 0.7557% | 1.337% | 1.601% | 4.821% | 3.071% | 1.96% | 1.722% | 4.31% | 2.956% | 3.743% | 3.625% | 2.268% | 2.195% | 1.195% | 2.997% | 1.54% | 2.592% | 0.9245% | 3.899%
| PDM3 |  | -5.886% | -2.736% | 6.498% | 100.1% | -9.057% | 4.615% | 24.23% | -0.9331% | -5.688% | -1.329% | 3.822% | 8.181% | -6.283% | -1.924% | 18.5% | 71.39% | -16.78% | 6.398% | -0.9331% | 6.041% | -1.072%
| Z-Score (Absolute) |  | 0.6 | 0.22 | 0.9 | 12.28 | 0.99 | 0.67 | 3.06 | 0 | 0.58 | 0.05 | 0.58 | 1.11 | 0.65 | 0.12 | 2.36 | 8.79 | 1.93 | 0.89 | 0 | 0.85 | 0.02
| Analytical results for Ti in OREAS 523b (Certified Value 0.089 wt.%) | [26 empty] | Certified
Ti | Round | Replicate | Lab | Lab | Lab | Lab | Lab | Lab | Lab | Lab | Lab | Lab | Lab | Lab | Lab | Lab | Lab | Lab | Lab | Lab | Lab | Lab | Lab | Lab | Lab | Lab |  | 1
| No | No | 2.01 | 2.02 | 2.03 | 2.04 | 2.05 | 2.06 | 2.07 | 2.08 | 2.09 | 2.11 | 2.12 | 2.14 | 2.15 | 2.16 | 2.17 | 2.18 | 2.19 | 2.22 | 2.23 | 2.24 | 2.25 | 2.26 | 2.27 | 2.28 |  | wt.%
|  |  | AR*MS | AR*OES | AR*MS | AR*OES | AR*OES | AR*OES/MS | AR*OES | AR*OES/MS | AR*OES | AR*OES/MS | AR*OES/MS | AR*MS | AR*MS | AR*MS | AR*MS | AR*MS | AR*OES/MS | AR*OES/MS | AR*OES | AR*MS | AR*OES/MS | AR*OES/MS | AR*OES | AR*OES |  | 3
|  |  | 0.5g | 25g | 0.2g | 0.5g | 01g | 0.5g | 0.25g | 01g | 0.5g | 0.25g | 0.25g | 0.5g | 0.5g | 0.5g | 0.5g | 0.5g | 01g | 0.2g | 0.25g | 15g | 0.25g | 0.5g | 0.25g | 0.4g |  | 3
| 1 | 1 | 0.078 | 0.0999 | 0.091012 | 0.087833 | 0.13 | 0.1 | 0.1 | 0.117 | 0.11036 | 0.1 | 0.088 | 0.084 | 0.09 | 0.099 | 0.093 | 0.091 | 0.13384 | 0.07 | 0.104 | 0.076 | 0.08 | 0.087 | 0.09 | 0.084 |  | 1
| 1 | 2 | 0.074 | 0.0935 | 0.08982 | 0.087833 | 0.13 | 0.1 | 0.1 | 0.123 | 0.11878 | 0.1 | 0.085 | 0.093 | 0.088 | 0.099 | 0.089 | 0.091 | 0.13255 | 0.08 | 0.105 | 0.078 | 0.09 | 0.086 | 0.093 | 0.088 |  | 38
| 1 | 3 | 0.08 | 0.0965 | 0.089736 | 0.084 | 0.13 | 0.1 | 0.1 | 0.121 | 0.11559 | 0.1 | 0.086 | 0.095 | 0.088 | 0.1 | 0.088 | 0.089 | 0.12999 | 0.08 | 0.105 | 0.074 | 0.09 | 0.087 | 0.091 | 0.084 |  | 16
| 1 | 4 | 0.074 | 0.0972 | 0.091649 | 0.084 | 0.13 | 0.1 | 0.1 | 0.115 | 0.1128 | 0.1 | 0.088 | 0.092 | 0.092 | 0.104 | 0.089 | 0.089 | 0.13297 | 0.08 | 0.108 | 0.073 | 0.08 | 0.09 | 0.095 | 0.085 |  | 0.088622
| 1 | 5 | 0.076 | 0.0993 | 0.090086 | 0.084 | 0.13 | 0.1 | 0.1 | 0.119 | 0.11932 | 0.1 | 0.086 | 0.091 | 0.093 | 0.097 | 0.091 | 0.088 | 0.13017 | 0.08 | 0.105 | 0.08 | 0.09 | 0.089 | 0.094 | 0.086 |  | 113
| 1 | 6 | 0.072 | 0.0987 | 0.090777 | 0.087833 | 0.13 | 0.1 | 0.1 | 0.118 | 0.11318 | 0.1 | 0.087 | 0.089 | 0.089 | 0.099 | 0.09 | 0.091 | 0.13032 | 0.07 | 0.102 | 0.078 | 0.09 | 0.086 | 0.097 | 0.086
| Mean |  | 0.075667 | 0.097517 | 0.090513 | 0.085917 | 0.13 | 0.1 | 0.1 | 0.11883 | 0.11501 | 0.1 | 0.086667 | 0.090667 | 0.09 | 0.099667 | 0.09 | 0.089833 | 0.13164 | 0.076667 | 0.10483 | 0.0765 | 0.086667 | 0.0875 | 0.093333 | 0.0855
| Median |  | 0.075 | 0.09795 | 0.090432 | 0.085917 | 0.13 | 0.1 | 0.1 | 0.1185 | 0.11438 | 0.1 | 0.0865 | 0.0915 | 0.0895 | 0.099 | 0.0895 | 0.09 | 0.13144 | 0.08 | 0.105 | 0.077 | 0.09 | 0.087 | 0.0935 | 0.0855
| Std Dev. |  | 0.0029439 | 0.0023464 | 0.0007583 | 0.0020996 | 0 | 1.5202e-17 | 1.5202e-17 | 0.0028577 | 0.0035493 | 1.5202e-17 | 0.0012111 | 0.0038297 | 0.0020976 | 0.0023381 | 0.0017889 | 0.0013292 | 0.0016749 | 0.005164 | 0.0019408 | 0.0026646 | 0.005164 | 0.0016432 | 0.002582 | 0.0015166
| Rel.Std.Dev. |  | 3.891% | 2.406% | 0.8378% | 2.444% | 0% | 1.52e-14% | 1.52e-14% | 2.405% | 3.086% | 1.52e-14% | 1.397% | 4.224% | 2.331% | 2.346% | 1.988% | 1.48% | 1.272% | 6.736% | 1.851% | 3.483% | 5.958% | 1.878% | 2.766% | 1.774%
| PDM3 |  | -14.62% | 10.04% | 2.134% | -3.053% | 46.69% | 12.84% | 12.84% | 34.09% | 29.77% | 12.84% | -2.207% | 2.307% | 1.555% | 12.46% | 1.555% | 1.366% | 48.54% | -13.49% | 18.29% | -13.68% | -2.207% | -1.266% | 5.316% | -3.523%
| Z-Score (Absolute) |  | 2.15 | 1.13 | 0.08 | 0.61 | 5.99 | NA | NA | 4.32 | 3.75 | NA | 0.5 | 0.1 | 0 | 1.45 | 0 | 0.02 | 6.24 | 2 | 2.22 | 2.02 | 0.5 | 0.37 | 0.5 | 0.67
| Analytical results for Tl in OREAS 523b (Certified Value 0.21 ppm) | [26 empty] | Certified
Tl | Round | Replicate | Lab | Lab | Lab | Lab | Lab | Lab | Lab | Lab | Lab | Lab | Lab | Lab | Lab | Lab | Lab | Lab | Lab | Lab | Lab | Lab | Lab | Lab |  |  |  | 1
| No | No | 2.01 | 2.02 | 2.03 | 2.04 | 2.05 | 2.06 | 2.07 | 2.08 | 2.11 | 2.12 | 2.14 | 2.15 | 2.16 | 2.17 | 2.18 | 2.19 | 2.21 | 2.22 | 2.24 | 2.25 | 2.26 | 2.28 |  |  |  | ppm
|  |  | AR*MS | AR*MS | AR*MS | AR*OES | AR*OES | AR*OES/MS | AR*MS | AR*OES/MS | AR*OES/MS | AR*OES/MS | AR*MS | AR*MS | AR*MS | AR*MS | AR*MS | AR*OES/MS | AR*OES/MS | AR*OES/MS | AR*MS | AR*OES/MS | AR*OES/MS | AR*MS |  |  |  | 2
|  |  | 0.5g | 25g | 0.2g | 0.5g | 01g | 0.5g | 0.25g | 01g | 0.25g | 0.25g | 0.5g | 0.5g | 0.5g | 0.5g | 0.5g | 01g | 15g | 0.2g | 15g | 0.25g | 0.5g | 0.4g |  |  |  | 3
| 1 | 1 | 0.21 | 0.24 | 0.2125 | < 10 | < 5 | 0.24 | 0.22 | 0.3 | 0.19 | 0.24 | 0.2 | 0.22 | 0.19 | 0.21 | 0.21 | 0.23931 | 0.1085 | < 5 | 0.2 | 0.21 | 0.21 | 0.22 |  |  |  | 1
| 1 | 2 | 0.2 | 0.23 | 0.2087 | < 10 | < 5 | 0.23 | 0.22 | 0.32 | 0.18 | 0.23 | 0.2 | 0.21 | 0.2 | 0.2 | 0.22 | 0.23026 | 0.1054 | < 5 | 0.2 | 0.21 | 0.21 | 0.23 |  |  |  | 39
| 1 | 3 | 0.21 | 0.23 | 0.2161 | < 10 | < 5 | 0.24 | 0.23 | 0.3 | 0.19 | 0.23 | 0.19 | 0.21 | 0.19 | 0.21 | 0.21 | 0.22095 | 0.1082 | < 5 | 0.2 | 0.22 | 0.22 | 0.22 |  |  |  | 16
| 1 | 4 | 0.21 | 0.24 | 0.22484 | < 10 | < 5 | 0.24 | 0.2 | 0.31 | 0.19 | 0.24 | 0.2 | 0.21 | 0.21 | 0.2 | 0.21 | 0.23221 | 0.1035 | < 5 | 0.21 | 0.22 | 0.21 | 0.22 |  |  |  | 0.21453
| 1 | 5 | 0.21 | 0.24 | 0.21805 | < 10 | < 5 | 0.24 | 0.2 | 0.32 | 0.2 | 0.23 | 0.19 | 0.21 | 0.19 | 0.21 | 0.22 | 0.23695 | 0.117 | < 5 | 0.21 | 0.21 | 0.21 | 0.23 |  |  |  | 114
| 1 | 6 | 0.22 | 0.23 | 0.2149 | < 10 | < 5 | 0.24 | 0.21 | 0.31 | 0.19 | 0.23 | 0.2 | 0.22 | 0.2 | 0.2 | 0.24 | 0.21755 | 0.0992 | < 5 | 0.2 | 0.22 | 0.2 | 0.22
| Mean |  | 0.21 | 0.235 | 0.21585 |  |  | 0.23833 | 0.21333 | 0.31 | 0.19 | 0.23333 | 0.19667 | 0.21333 | 0.19667 | 0.205 | 0.21833 | 0.22954 | 0.10697 |  | 0.20333 | 0.215 | 0.21 | 0.22333
| Median |  | 0.21 | 0.235 | 0.2155 |  |  | 0.24 | 0.215 | 0.31 | 0.19 | 0.23 | 0.2 | 0.21 | 0.195 | 0.205 | 0.215 | 0.23123 | 0.1068 |  | 0.2 | 0.215 | 0.21 | 0.22
| Std Dev. |  | 0.0063246 | 0.0054772 | 0.00546 |  |  | 0.0040825 | 0.012111 | 0.0089443 | 0.0063246 | 0.005164 | 0.005164 | 0.005164 | 0.008165 | 0.0054772 | 0.01169 | 0.0086686 | 0.0059889 |  | 0.005164 | 0.0054772 | 0.0063246 | 0.005164
| Rel.Std.Dev. |  | 3.012% | 2.331% | 2.53% |  |  | 1.713% | 5.677% | 2.885% | 3.329% | 2.213% | 2.626% | 2.421% | 4.152% | 2.672% | 5.354% | 3.777% | 5.599% |  | 2.54% | 2.548% | 3.012% | 2.312%
| PDM3 |  | -2.113% | 9.541% | 0.6126% |  |  | 11.09% | -0.5589% | 44.5% | -11.44% | 8.764% | -8.328% | -0.5589% | -8.328% | -4.443% | 1.772% | 6.994% | -50.14% |  | -5.22% | 0.218% | -2.113% | 4.102%
| Z-Score (Absolute) |  | 0.23 | 0.82 | 0.02 | 201.49 | 96.21 | 0.96 | 0.09 | 3.98 | 1.07 | 0.75 | 0.79 | 0.09 | 0.79 | 0.44 | 0.12 | 0.59 | 4.57 | 96.21 | 0.51 | 0.02 | 0.23 | 0.33
| Analytical results for Tm in OREAS 523b (Indicative Value 0.14 ppm) | [26 empty] | Indicative
Tm | Round | Replicate | 2.01: Lab; 2.02: Lab; 2.03: Lab |  |  |  | 1
| No | No | 2.01: 2.02; 2.02: 2.03; 2.03: 2.06 |  |  |  | ppm
|  |  | 2.01: AR*MS; 2.02: AR*MS; 2.03: AR*OES/MS |  |  |  | 2
|  |  | 2.01: 25g; 2.02: 0.2g; 2.03: 0.5g |  |  |  | 2
| 1 | 1 | 2.01: 0.165; 2.02: 0.16252; 2.03: 0.1 |  |  |  | 1
| 1 | 2 | 2.01: 0.167; 2.02: 0.15624; 2.03: 0.1 |  |  |  | 7
| 1 | 3 | 2.01: 0.168; 2.02: 0.15228; 2.03: 0.1 |  |  |  | 16
| 1 | 4 | 2.01: 0.17; 2.02: 0.15633; 2.03: 0.1 |  |  |  | 0.14101
| 1 | 5 | 2.01: 0.163; 2.02: 0.15984; 2.03: 0.1 |  |  |  | 13
| 1 | 6 | 2.01: 0.159; 2.02: 0.15892; 2.03: 0.1
| Mean |  | 2.01: 0.16533; 2.02: 0.15769; 2.03: 0.1
| Median |  | 2.01: 0.166; 2.02: 0.15763; 2.03: 0.1
| Std Dev. |  | 2.01: 0.0039328; 2.02: 0.0035413; 2.03: 1.5202e-17
| Rel.Std.Dev. |  | 2.01: 2.379%; 2.02: 2.246%; 2.03: 1.52e-14%
| PDM3 |  | 2.01: 17.25%; 2.02: 11.83%; 2.03: -29.08%
| Z-Score (Absolute) |  | 2.01: 0.67; 2.02: 0; 2.03: 5.09
| Analytical results for U in OREAS 523b (Certified Value 15 ppm) | [26 empty] | Certified
U | Round | Replicate | Lab | Lab | Lab | Lab | Lab | Lab | Lab | Lab | Lab | Lab | Lab | Lab | Lab | Lab | Lab | Lab | Lab | Lab | Lab | Lab | Lab |  |  |  |  | 1
| No | No | 2.01 | 2.02 | 2.03 | 2.06 | 2.07 | 2.08 | 2.11 | 2.12 | 2.14 | 2.15 | 2.16 | 2.17 | 2.18 | 2.19 | 2.21 | 2.22 | 2.24 | 2.25 | 2.26 | 2.27 | 2.28 |  |  |  |  | ppm
|  |  | AR*MS | AR*MS | AR*MS | AR*OES/MS | AR*MS | AR*OES/MS | AR*OES/MS | AR*OES/MS | AR*MS | AR*MS | AR*MS | AR*MS | AR*MS | AR*OES/MS | AR*OES/MS | AR*MS | AR*MS | AR*OES/MS | AR*OES/MS | AR*MS | AR*MS |  |  |  |  | 1
|  |  | 0.5g | 25g | 0.2g | 0.5g | 0.25g | 01g | 0.25g | 0.25g | 0.5g | 0.5g | 0.5g | 0.5g | 0.5g | 01g | 15g | 0.2g | 15g | 0.25g | 0.5g | 0.25g | 0.4g |  |  |  |  | 2
| 1 | 1 | 15.2 | 15.44 | 15.7237 | 14 | 15.46 | 16.2 | 15.8 | 14.9 | 14.5 | 16.05 | 17.2 | 15.75 | 15.15 | 15.3373 | 12.5329 | 14.09 | 14.1 | 14.89 | 14.78 | 16.57 | 13.42 |  |  |  |  | 1
| 1 | 2 | 14.42 | 15.14 | 14.8993 | 13.5 | 15.18 | 16.7 | 15.3 | 14.3 | 15.45 | 16 | 17.65 | 15.2 | 15.3 | 15.129 | 12.0959 | 13.96 | 14.2 | 14.75 | 14.83 | 16.32 | 14.61 |  |  |  |  | 41
| 1 | 3 | 15.24 | 15.33 | 15.2394 | 13.7 | 15.46 | 16.8 | 15.5 | 14.9 | 14.5 | 16.45 | 17.65 | 15.7 | 14.8 | 14.2765 | 12.6562 | 13.86 | 13.5 | 14.96 | 14.92 | 16.19 | 14.04 |  |  |  |  | 16
| 1 | 4 | 14.9 | 15.51 | 15.6316 | 13.8 | 14.56 | 16.6 | 15.7 | 14.9 | 15.25 | 16.25 | 19.35 | 15.1 | 14.9 | 14.5212 | 11.9971 | 13.37 | 14.4 | 15.2 | 14.73 | 16.27 | 12.98 |  |  |  |  | 15.016
| 1 | 5 | 14.73 | 15.14 | 15.2147 | 13.6 | 14.82 | 17.5 | 16.2 | 14.6 | 14.75 | 16.7 | 17.25 | 15.8 | 14.25 | 14.8041 | 12.5163 | 14.26 | 13.7 | 14.77 | 15.13 | 16.25 | 14.48 |  |  |  |  | 115
| 1 | 6 | 15.07 | 14.96 | 15.4254 | 13.8 | 13.79 | 15.8 | 15.7 | 14.5 | 14.4 | 16 | 17.1 | 15.3 | 15.6 | 14.1052 | 11.8339 | 14.18 | 13.5 | 15.14 | 14.34 | 16.07 | 14.96
| Mean |  | 14.9267 | 15.2533 | 15.3557 | 13.7333 | 14.8783 | 16.6 | 15.7 | 14.6833 | 14.8083 | 16.2417 | 17.7 | 15.475 | 15 | 14.6955 | 12.2721 | 13.9533 | 13.9 | 14.9517 | 14.7883 | 16.2783 | 14.0817
| Median |  | 14.985 | 15.235 | 15.3324 | 13.75 | 15 | 16.65 | 15.7 | 14.75 | 14.625 | 16.15 | 17.45 | 15.5 | 15.025 | 14.6626 | 12.3061 | 14.025 | 13.9 | 14.925 | 14.805 | 16.26 | 14.26
| Std Dev. |  | 0.3129 | 0.20897 | 0.30267 | 0.17512 | 0.64139 | 0.57619 | 0.30332 | 0.25626 | 0.43979 | 0.28534 | 0.84143 | 0.30943 | 0.46583 | 0.48292 | 0.33878 | 0.32035 | 0.38471 | 0.18691 | 0.26088 | 0.16666 | 0.75664
| Rel.Std.Dev. |  | 2.096% | 1.37% | 1.971% | 1.275% | 4.311% | 3.471% | 1.932% | 1.745% | 2.97% | 1.757% | 4.754% | 2% | 3.106% | 3.286% | 2.761% | 2.296% | 2.768% | 1.25% | 1.764% | 1.024% | 5.373%
| PDM3 |  | -0.5951% | 1.58% | 2.262% | -8.542% | -0.917% | 10.55% | 4.555% | -2.216% | -1.383% | 8.162% | 17.87% | 3.057% | -0.1067% | -2.134% | -18.27% | -7.077% | -7.432% | -0.4286% | -1.516% | 8.406% | -6.222%
| Z-Score (Absolute) |  | 0 | 0.4 | 0.53 | 1.47 | 0.06 | 2.06 | 0.95 | 0.3 | 0.15 | 1.62 | 3.41 | 0.67 | 0.09 | 0.28 | 3.26 | 1.2 | 1.26 | 0.03 | 0.17 | 1.66 | 1.04
| Analytical results for V in OREAS 523b (Certified Value 97 ppm) | [26 empty] | Certified
V | Round | Replicate | Lab | Lab | Lab | Lab | Lab | Lab | Lab | Lab | Lab | Lab | Lab | Lab | Lab | Lab | Lab | Lab | Lab | Lab | Lab | Lab | Lab | Lab | Lab | Lab |  | 1
| No | No | 2.01 | 2.02 | 2.03 | 2.04 | 2.05 | 2.06 | 2.07 | 2.08 | 2.09 | 2.11 | 2.12 | 2.14 | 2.15 | 2.16 | 2.17 | 2.18 | 2.19 | 2.21 | 2.22 | 2.23 | 2.24 | 2.25 | 2.26 | 2.28 |  | ppm
|  |  | AR*MS | AR*OES | AR*MS | AR*OES | AR*OES | AR*OES/MS | AR*OES | AR*OES/MS | AR*OES | AR*OES/MS | AR*OES/MS | AR*MS | AR*MS | AR*MS | AR*MS | AR*MS | AR*OES/MS | AR*OES/MS | AR*MS | AR*OES | AR*MS | AR*OES/MS | AR*OES/MS | AR*OES |  | 0
|  |  | 0.5g | 25g | 0.2g | 0.5g | 01g | 0.5g | 0.25g | 01g | 0.5g | 0.25g | 0.25g | 0.5g | 0.5g | 0.5g | 0.5g | 0.5g | 01g | 15g | 0.2g | 0.25g | 15g | 0.25g | 0.5g | 0.4g |  | 1
| 1 | 1 | 90 | 103 | 95.6194 | 97.2476 | 99.6 | 86 | 96 | 108 | 98.6442 | 107 | 101 | 89 | 94 | 93 | 91 | 92 | 101.6323 | 65.1287 | 91 | 101 | 93 | 99 | 100 | 96 |  | 1
| 1 | 2 | 89 | 99 | 93.4926 | 96.5711 | 98.6 | 82 | 97 | 108 | 99.6352 | 107 | 105 | 93 | 94 | 93 | 89 | 92 | 101.4181 | 61.2638 | 92 | 100 | 95 | 101 | 99 | 100 |  | 42
| 1 | 3 | 92 | 102 | 93.7521 | 96.4385 | 97.6 | 83 | 98 | 108 | 101.6532 | 108 | 100 | 94 | 93 | 94 | 89 | 90 | 98.3241 | 60.2825 | 92 | 102 | 92 | 102 | 101 | 95 |  | 16
| 1 | 4 | 89 | 102 | 95.7011 | 96.5937 | 96.4 | 85 | 96 | 108 | 99.807 | 106 | 100 | 92 | 95 | 99 | 90 | 94 | 99.687 | 62.397 | 90 | 102 | 92 | 99 | 104 | 95 |  | 96.585
| 1 | 5 | 89 | 104 | 94.5814 | 96.574 | 97.9 | 82 | 97 | 108 | 99.2888 | 107 | 103 | 93 | 93 | 92 | 91 | 89 | 99.8743 | 62.379 | 91 | 101 | 94 | 101 | 102 | 100 |  | 116
| 1 | 6 | 88 | 103 | 94.4408 | 97.214 | 98.7 | 85 | 96 | 108 | 102.0612 | 106 | 101 | 89 | 91 | 93 | 90 | 91 | 97.6768 | 52.8037 | 91 | 99 | 93 | 102 | 100 | 100
| Mean |  | 89.5 | 102.1667 | 94.5979 | 96.7732 | 98.1333 | 83.8333 | 96.6667 | 108 | 100.1816 | 106.8333 | 101.6667 | 91.6667 | 93.3333 | 94 | 90 | 91.3333 | 99.7688 | 60.7091 | 91.1667 | 100.8333 | 93.1667 | 100.6667 | 101 | 97.6667
| Median |  | 89 | 102.5 | 94.5111 | 96.5839 | 98.25 | 84 | 96.5 | 108 | 99.7211 | 107 | 101 | 92.5 | 93.5 | 93 | 90 | 91.5 | 99.7806 | 61.8214 | 91 | 101 | 93 | 101 | 100.5 | 98
| Std Dev. |  | 1.3784 | 1.7224 | 0.91898 | 0.35892 | 1.0985 | 1.7224 | 0.8165 | 0 | 1.3637 | 0.75277 | 1.9664 | 2.1602 | 1.3663 | 2.5298 | 0.89443 | 1.7512 | 1.5921 | 4.1989 | 0.75277 | 1.169 | 1.169 | 1.3663 | 1.7889 | 2.582
| Rel.Std.Dev. |  | 1.54% | 1.686% | 0.9715% | 0.3709% | 1.119% | 2.055% | 0.8447% | 0% | 1.361% | 0.7046% | 1.934% | 2.357% | 1.464% | 2.691% | 0.9938% | 1.917% | 1.596% | 6.916% | 0.8257% | 1.159% | 1.255% | 1.357% | 1.771% | 2.644%
| PDM3 |  | -7.335% | 5.779% | -2.057% | 0.1948% | 1.603% | -13.2% | 0.08457% | 11.82% | 3.724% | 10.61% | 5.261% | -5.092% | -3.367% | -2.676% | -6.818% | -5.437% | 3.296% | -37.14% | -5.61% | 4.399% | -3.539% | 4.226% | 4.571% | 1.12%
| Z-Score (Absolute) |  | 1.16 | 0.88 | 0.34 | 0.01 | 0.23 | 2.07 | 0.01 | 1.81 | 0.56 | 1.62 | 0.79 | 0.81 | 0.54 | 0.44 | 1.08 | 0.87 | 0.49 | 5.79 | 0.89 | 0.66 | 0.57 | 0.63 | 0.69 | 0.15
| Analytical results for W in OREAS 523b (Certified Value 16.3 ppm) | [26 empty] | Certified
W | Round | Replicate | Lab | Lab | Lab | Lab | Lab | Lab | Lab | Lab | Lab | Lab | Lab | Lab | Lab | Lab | Lab | Lab | Lab | Lab | Lab | Lab | Lab | Lab | Lab |  |  | 1
| No | No | 2.01 | 2.02 | 2.03 | 2.04 | 2.05 | 2.06 | 2.07 | 2.08 | 2.11 | 2.12 | 2.14 | 2.15 | 2.16 | 2.17 | 2.18 | 2.19 | 2.21 | 2.22 | 2.23 | 2.24 | 2.25 | 2.26 | 2.28 |  |  | ppm
|  |  | AR*MS | AR*MS | AR*MS | AR*OES | AR*OES | AR*OES/MS | AR*MS | AR*OES/MS | AR*OES/MS | AR*OES/MS | AR*MS | AR*MS | AR*MS | AR*MS | AR*MS | AR*OES/MS | AR*OES/MS | AR*MS | AR*OES | AR*MS | AR*OES/MS | AR*OES/MS | AR*MS |  |  | 1
|  |  | 0.5g | 25g | 0.2g | 0.5g | 01g | 0.5g | 0.25g | 01g | 0.25g | 0.25g | 0.5g | 0.5g | 0.5g | 0.5g | 0.5g | 01g | 15g | 0.2g | 0.25g | 15g | 0.25g | 0.5g | 0.4g |  |  | 2
| 1 | 1 | 13.86 | 15.12 | 16.0097 | 19.733 | < 5 | 13.6 | 16.4 | 9.6 | 16.1 | 16.6 | 15.8 | 18.05 | 17.75 | 16.75 | 16.3 | 17.3245 | 17.2112 | 12.97 | 18 | 11.7 | 16.5 | 16.21 | 15.76 |  |  | 1
| 1 | 2 | 14.16 | 14.9 | 15.1342 | 19.4409 | < 5 | 13.2 | 16 | 10.6 | 15.8 | 16.6 | 17.7 | 16.55 | 18 | 15.95 | 16.2 | 16.8332 | 16.7455 | 12.52 | 15 | 11.5 | 16.8 | 15.49 | 16.56 |  |  | 43
| 1 | 3 | 14.03 | 15.43 | 15.2136 | 18.8788 | < 5 | 13.5 | 16.7 | 9.7 | 16.2 | 16.6 | 14.85 | 16.85 | 18.05 | 16.75 | 15.75 | 16.0339 | 17.5868 | 12.86 | 18 | 11.2 | 16.7 | 15.73 | 15.68 |  |  | 16
| 1 | 4 | 14.39 | 15.3 | 15.8238 | 18.9573 | < 5 | 13.2 | 16.4 | 9.9 | 15.9 | 16.7 | 17.9 | 16.25 | 18.6 | 16.1 | 14.75 | 16.7061 | 16.5982 | 12.54 | 18 | 11.4 | 17.1 | 16.11 | 15.6 |  |  | 16.2519
| 1 | 5 | 13.66 | 14.8 | 15.5338 | 18.0287 | < 5 | 13.4 | 16.2 | 9.6 | 16.6 | 16.6 | 16.3 | 16.75 | 17.35 | 16.25 | 15.7 | 16.5005 | 17.4398 | 15.13 | 15 | 11.5 | 16.7 | 16.24 | 16.8 |  |  | 117
| 1 | 6 | 14.59 | 15.29 | 15.8662 | 19.1039 | < 5 | 13.5 | 15.7 | 8.8 | 15.9 | 16.9 | 16.4 | 17.5 | 17.6 | 16.45 | 16.25 | 15.6982 | 15.9163 | 13.35 | 17 | 10.9 | 17.1 | 16.04 | 14.52
| Mean |  | 14.115 | 15.14 | 15.5969 | 19.0238 |  | 13.4 | 16.2333 | 9.7 | 16.0833 | 16.6667 | 16.4917 | 16.9917 | 17.8917 | 16.375 | 15.825 | 16.5161 | 16.9163 | 13.2283 | 16.8333 | 11.3667 | 16.8167 | 15.97 | 15.82
| Median |  | 14.095 | 15.205 | 15.6788 | 19.0306 |  | 13.45 | 16.3 | 9.65 | 16 | 16.6 | 16.35 | 16.8 | 17.875 | 16.35 | 15.975 | 16.6033 | 16.9784 | 12.915 | 17.5 | 11.45 | 16.75 | 16.075 | 15.72
| Std Dev. |  | 0.34134 | 0.24731 | 0.36317 | 0.58292 |  | 0.16733 | 0.35024 | 0.57966 | 0.29269 | 0.12111 | 1.1543 | 0.66364 | 0.43292 | 0.33429 | 0.58715 | 0.58171 | 0.62306 | 0.98072 | 1.472 | 0.28048 | 0.24014 | 0.29766 | 0.80865
| Rel.Std.Dev. |  | 2.418% | 1.633% | 2.328% | 3.064% |  | 1.249% | 2.158% | 5.976% | 1.82% | 0.7266% | 6.999% | 3.906% | 2.42% | 2.041% | 3.71% | 3.522% | 3.683% | 7.414% | 8.744% | 2.468% | 1.428% | 1.864% | 5.112%
| PDM3 |  | -13.15% | -6.842% | -4.03% | 17.06% |  | -17.55% | -0.1144% | -40.31% | -1.037% | 2.552% | 1.475% | 4.552% | 10.09% | 0.7573% | -2.627% | 1.625% | 4.088% | -18.6% | 3.578% | -30.06% | 3.475% | -1.735% | -2.658%
| Z-Score (Absolute) |  | 1.77 | 0.85 | 0.44 | 2.64 | 12.21 | 2.41 | 0.13 | 5.74 | 0 | 0.52 | 0.37 | 0.82 | 1.63 | 0.26 | 0.23 | 0.39 | 0.75 | 2.57 | 0.67 | 4.24 | 0.66 | 0.1 | 0.24
| Analytical results for Y in OREAS 523b (Certified Value 11.9 ppm) | [26 empty] | Certified
Y | Round | Replicate | Lab | Lab | Lab | Lab | Lab | Lab | Lab | Lab | Lab | Lab | Lab | Lab | Lab | Lab | Lab | Lab | Lab | Lab | Lab | Lab | [5 empty] | 1
| No | No | 2.02 | 2.03 | 2.04 | 2.06 | 2.07 | 2.08 | 2.11 | 2.12 | 2.14 | 2.15 | 2.16 | 2.17 | 2.18 | 2.19 | 2.22 | 2.23 | 2.25 | 2.26 | 2.27 | 2.28 | [5 empty] | ppm
|  |  | AR*MS | AR*MS | AR*OES | AR*OES/MS | AR*MS | AR*OES/MS | AR*OES/MS | AR*OES/MS | AR*MS | AR*MS | AR*MS | AR*MS | AR*MS | AR*OES/MS | AR*MS | AR*OES | AR*OES/MS | AR*OES/MS | AR*MS | AR*MS | [5 empty] | 1
|  |  | 25g | 0.2g | 0.5g | 0.5g | 0.25g | 01g | 0.25g | 0.25g | 0.5g | 0.5g | 0.5g | 0.5g | 0.5g | 01g | 0.2g | 0.25g | 0.25g | 0.5g | 0.25g | 25g | [5 empty] | 2
| 1 | 1 | 11.93 | 12.1434 | 11.2 | 11.3 | 11.94 | 12.8 | 11.6 | 11.8 | 11.4 | 12.2 | 12.8 | 11.65 | 11.35 | 13.2043 | 11.54 | 8 | 12.15 | 11.86 | 12.65 | 11.84 | [5 empty] | 1
| 1 | 2 | 11.89 | 12.1245 | 11.1 | 10.9 | 12.6 | 12.6 | 11.1 | 12 | 12.4 | 12.55 | 12.85 | 11.1 | 11.55 | 12.9964 | 11.83 | 7.3 | 12.02 | 11.69 | 12.12 | 11.56 | [5 empty] | 44
| 1 | 3 | 11.96 | 11.9682 | 11.1 | 11 | 12.08 | 12.2 | 11.6 | 11.8 | 10.7 | 12.15 | 13.2 | 11.4 | 11.2 | 12.6001 | 11.73 | 8 | 12.3 | 12.1 | 12.48 | 11.49 | [5 empty] | 16
| 1 | 4 | 12.06 | 12.1955 | 11.2 | 10.9 | 12.08 | 12.6 | 11.4 | 11.8 | 12.1 | 12.8 | 14.4 | 11.4 | 12.15 | 12.7243 | 11.41 | 8.2 | 12.28 | 11.55 | 12.49 | 11.45 | [5 empty] | 11.9299
| 1 | 5 | 11.93 | 12.1501 | 11 | 11.1 | 11.96 | 13 | 11.8 | 11.8 | 11.75 | 12.15 | 12.65 | 11.55 | 11.2 | 12.9534 | 11.62 | 7.3 | 12.03 | 11.63 | 12.5 | 11.73 | [5 empty] | 118
| 1 | 6 | 11.84 | 12.033 | 11.2 | 11.3 | 13 | 12.5 | 11.8 | 11.7 | 11.4 | 12.65 | 13.05 | 11.05 | 11.9 | 12.4151 | 11.5 | 7.9 | 12.34 | 11.39 | 12.4 | 12.01
| Mean |  | 11.935 | 12.1024 | 11.1333 | 11.0833 | 12.2767 | 12.6167 | 11.55 | 11.8167 | 11.625 | 12.4167 | 13.1583 | 11.3583 | 11.5583 | 12.8156 | 11.605 | 7.7833 | 12.1867 | 11.7033 | 12.44 | 11.68
| Median |  | 11.93 | 12.134 | 11.15 | 11.05 | 12.08 | 12.6 | 11.6 | 11.8 | 11.575 | 12.375 | 12.95 | 11.4 | 11.45 | 12.8389 | 11.58 | 7.95 | 12.215 | 11.66 | 12.485 | 11.645
| Std Dev. |  | 0.073959 | 0.084777 | 0.08165 | 0.18348 | 0.42866 | 0.27142 | 0.26646 | 0.098319 | 0.59979 | 0.28577 | 0.63829 | 0.23962 | 0.39168 | 0.28913 | 0.15476 | 0.38687 | 0.14052 | 0.24865 | 0.17652 | 0.21927
| Rel.Std.Dev. |  | 0.6197% | 0.7005% | 0.7334% | 1.656% | 3.492% | 2.151% | 2.307% | 0.832% | 5.159% | 2.302% | 4.851% | 2.11% | 3.389% | 2.256% | 1.334% | 4.97% | 1.153% | 2.125% | 1.419% | 1.877%
| PDM3 |  | 0.04264% | 1.446% | -6.677% | -7.096% | 2.907% | 5.757% | -3.185% | -0.9493% | -2.556% | 4.08% | 10.3% | -4.791% | -3.115% | 7.424% | -2.724% | -34.76% | 2.152% | -1.899% | 4.276% | -2.095%
| Z-Score (Absolute) |  | 0.28 | 0.56 | 1.02 | 1.1 | 0.84 | 1.39 | 0.34 | 0.09 | 0.22 | 1.07 | 2.28 | 0.65 | 0.33 | 1.72 | 0.25 | 6.47 | 0.69 | 0.09 | 1.11 | 0.13
| Analytical results for Yb in OREAS 523b (Certified Value 1.02 ppm) | [26 empty] | Certified
Yb | Round | Replicate | 2.02: Lab; 2.03: Lab; 2.04: Lab; 2.06: Lab; 2.07: Lab; 2.08: Lab; 2.11: Lab; 2.12: Lab; 2.14: Lab | [5 empty] | 1
| No | No | 2.02: 2.02; 2.03: 2.03; 2.04: 2.06; 2.06: 2.07; 2.07: 2.09; 2.08: 2.11; 2.11: 2.25; 2.12: 2.27; 2.14: 2.28 | [5 empty] | ppm
|  |  | 2.02: AR*MS; 2.03: AR*MS; 2.04: AR*OES/MS; 2.06: AR*MS; 2.07: AR*MS; 2.08: AR*OES/MS; 2.11: AR*OES/MS; 2.12: AR*MS; 2.14: AR*MS | [5 empty] | 2
|  |  | 2.02: 25g; 2.03: 0.2g; 2.04: 0.5g; 2.06: 0.25g; 2.07: 0.5g; 2.08: 0.25g; 2.11: 0.25g; 2.12: 0.25g; 2.14: 0.4g | [5 empty] | 3
| 1 | 1 | 2.02: 1.043; 2.03: 1.0598; 2.04: 1; 2.06: 1.1; 2.07: 1.5548; 2.08: 0.9; 2.11: 0.9; 2.12: 1.1; 2.14: 1 | [5 empty] | 1
| 1 | 2 | 2.02: 1.027; 2.03: 1.0131; 2.04: 1; 2.06: 1.1; 2.07: 1.4924; 2.08: 0.9; 2.11: 0.9; 2.12: 1.1; 2.14: 1.1 | [5 empty] | 45
| 1 | 3 | 2.02: 1.033; 2.03: 1.0824; 2.04: 0.9; 2.06: 1.1; 2.07: 1.5044; 2.08: 0.9; 2.11: 0.9; 2.12: 1.1; 2.14: 1.1 | [5 empty] | 16
| 1 | 4 | 2.02: 1.029; 2.03: 1.058; 2.04: 1; 2.06: 1.1; 2.07: 1.4781; 2.08: 0.9; 2.11: 0.9; 2.12: 1.1; 2.14: 1.1 | [5 empty] | 1.0208
| 1 | 5 | 2.02: 1.04; 2.03: 1.0531; 2.04: 1; 2.06: 1.1; 2.07: 1.5553; 2.08: 1; 2.11: 0.9; 2.12: 1.1; 2.14: 1.1 | [5 empty] | 119
| 1 | 6 | 2.02: 1.025; 2.03: 1.0333; 2.04: 1; 2.06: 1.1; 2.07: 1.3927; 2.08: 0.9; 2.11: 0.9; 2.12: 1.1; 2.14: 1.1
| Mean |  | 2.02: 1.0328; 2.03: 1.05; 2.04: 0.98333; 2.06: 1.1; 2.07: 1.4963; 2.08: 0.91667; 2.11: 0.9; 2.12: 1.1; 2.14: 1.0833
| Median |  | 2.02: 1.031; 2.03: 1.0556; 2.04: 1; 2.06: 1.1; 2.07: 1.4984; 2.08: 0.9; 2.11: 0.9; 2.12: 1.1; 2.14: 1.1
| Std Dev. |  | 2.02: 0.0072778; 2.03: 0.023907; 2.04: 0.040825; 2.06: 2.4324e-16; 2.07: 0.060097; 2.08: 0.040825; 2.11: 0; 2.12: 2.4324e-16; 2.14: 0.040825
| Rel.Std.Dev. |  | 2.02: 0.7046%; 2.03: 2.277%; 2.04: 4.152%; 2.06: 2.211e-14%; 2.07: 4.016%; 2.08: 4.454%; 2.11: 0%; 2.12: 2.211e-14%; 2.14: 3.768%
| PDM3 |  | 2.02: 1.182%; 2.03: 2.86%; 2.04: -3.667%; 2.06: 7.762%; 2.07: 46.59%; 2.08: -10.2%; 2.11: -11.83%; 2.12: 7.762%; 2.14: 6.13%
| Z-Score (Absolute) |  | 2.02: 0.23; 2.03: 0; 2.04: 0.9; 2.06: 0.67; 2.07: 6.01; 2.08: 1.8; 2.11: 2.02; 2.12: 0.67; 2.14: 0.45
| Analytical results for Zn in OREAS 523b (Certified Value 489 ppm) | [26 empty] | Certified
Zn | Round | Replicate | Lab | Lab | Lab | Lab | Lab | Lab | Lab | Lab | Lab | Lab | Lab | Lab | Lab | Lab | Lab | Lab | Lab | Lab | Lab | Lab | Lab | Lab | Lab | Lab | Lab | 1
| No | No | 2.01 | 2.02 | 2.03 | 2.04 | 2.05 | 2.06 | 2.07 | 2.08 | 2.09 | 2.11 | 2.12 | 2.14 | 2.15 | 2.16 | 2.17 | 2.18 | 2.19 | 2.21 | 2.22 | 2.23 | 2.24 | 2.25 | 2.26 | 2.27 | 2.28 | ppm
|  |  | AR*MS | AR*MS | AR*MS | AR*OES | AR*OES | AR*OES/MS | AR*OES | AR*OES/MS | AR*OES | AR*OES/MS | AR*OES/MS | AR*MS | AR*MS | AR*OES | AR*MS | AR*MS | AR*OES/MS | AR*OES/MS | AR*OES/MS | AR*OES | AR*MS | AR*OES/MS | AR*OES/MS | AR*OES | AR*MS | 0
|  |  | 0.5g | 25g | 0.2g | 0.5g | 01g | 0.5g | 0.25g | 01g | 0.5g | 0.25g | 0.25g | 0.5g | 0.5g | 01g | 0.5g | 0.5g | 01g | 15g | 0.2g | 0.25g | 15g | 0.25g | 0.5g | 0.25g | 25g | 0
| 1 | 1 | 496.2 | 516 | 487.3836 | 508 | 498.6 | 491 | 474 | 495 | 455.3218 | 484 | 522 | 469 | 499 | 495 | 458 | 453 | 544.8638 | 107.1117 | 386 | 494 | 454.9 | 524 | 503 | 526 | 466 | 1
| 1 | 2 | 492 | 511 | 488.4635 | 513 | 501.4 | 476 | 483 | 490 | 458.1654 | 479 | 537 | 473 | 497 | 489 | 450 | 453 | 539.7995 | 104.5244 | 382 | 504 | 470.6 | 512 | 483 | 513 | 456 | 24
| 1 | 3 | 505.4 | 513 | 477.7302 | 508 | 503.5 | 476 | 489 | 492 | 451.4724 | 487 | 507 | 486 | 493 | 487 | 456 | 450 | 516.8939 | 106.3185 | 388 | 506 | 450.4 | 529 | 489 | 485 | 460 | 16
| 1 | 4 | 483.6 | 515 | 481.0857 | 508 | 497 | 487 | 477 | 489 | 457.4576 | 479 | 521 | 475 | 502 | 495 | 455 | 474 | 523.411 | 102.5528 | 386 | 509 | 455.8 | 509 | 509 | 522 | 444 | 489.382
| 1 | 5 | 488.1 | 516 | 485.8087 | 499 | 496.4 | 489 | 480 | 486 | 453.7284 | 487 | 532 | 475 | 496 | 488 | 461 | 441 | 540.3642 | 106.7282 | 381 | 512 | 465.1 | 510 | 500 | 502 | 468 | 120
| 1 | 6 | 485.8 | 514 | 485.6875 | 509 | 493.6 | 483 | 473 | 486 | 452.778 | 487 | 519 | 495 | 487 | 491 | 455 | 452 | 512.4039 | 97.8153 | 385 | 485 | 462.1 | 515 | 499 | 514 | 480
| Mean |  | 491.85 | 514.1667 | 484.3599 | 507.5 | 498.4167 | 483.6667 | 479.3333 | 489.6667 | 454.8206 | 483.8333 | 523 | 478.8333 | 495.6667 | 490.8333 | 455.8333 | 453.8333 | 529.6227 | 104.1752 | 384.6667 | 501.6667 | 459.8167 | 516.5 | 497.1667 | 510.3333 | 462.3333
| Median |  | 490.05 | 514.5 | 485.7481 | 508 | 497.8 | 485 | 478.5 | 489.5 | 454.5251 | 485.5 | 521.5 | 475 | 496.5 | 490 | 455.5 | 452.5 | 531.6052 | 105.4215 | 385.5 | 505 | 458.95 | 513.5 | 499.5 | 513.5 | 463
| Std Dev. |  | 8.0159 | 1.9408 | 4.1114 | 4.5935 | 3.5791 | 6.5013 | 6.0222 | 3.5024 | 2.6445 | 3.92 | 10.5262 | 9.7245 | 5.2026 | 3.4881 | 3.656 | 10.8704 | 13.7719 | 3.5479 | 2.6583 | 10.2111 | 7.4617 | 8.167 | 9.5167 | 14.922 | 12.16
| Rel.Std.Dev. |  | 1.63% | 0.3775% | 0.8488% | 0.9051% | 0.7181% | 1.344% | 1.256% | 0.7153% | 0.5814% | 0.8102% | 2.013% | 2.031% | 1.05% | 0.7106% | 0.8021% | 2.395% | 2.6% | 3.406% | 0.6911% | 2.035% | 1.623% | 1.581% | 1.914% | 2.924% | 2.63%
| PDM3 |  | 0.5043% | 5.064% | -1.026% | 3.702% | 1.846% | -1.168% | -2.053% | 0.05816% | -7.062% | -1.134% | 6.869% | -2.156% | 1.284% | 0.2966% | -6.855% | -7.264% | 8.223% | -78.71% | -21.4% | 2.51% | -6.041% | 5.541% | 1.591% | 4.281% | -5.527%
| Z-Score (Absolute) |  | 0.08 | 0.93 | 0.2 | 0.67 | 0.33 | 0.23 | 0.39 | 0 | 1.32 | 0.22 | 1.26 | 0.41 | 0.23 | 0.04 | 1.28 | 1.35 | 1.51 | 14.58 | 3.97 | 0.45 | 1.13 | 1.01 | 0.28 | 0.78 | 1.03
| Analytical results for Zr in OREAS 523b (Certified Value 47.8 ppm) | [26 empty] | Certified
Zr | Round | Replicate | Lab | Lab | Lab | Lab | Lab | Lab | Lab | Lab | Lab | Lab | Lab | Lab | Lab | Lab | Lab | Lab | Lab | Lab | Lab | Lab | Lab | Lab |  |  |  | 1
| No | No | 2.02 | 2.03 | 2.04 | 2.05 | 2.06 | 2.07 | 2.08 | 2.09 | 2.11 | 2.12 | 2.14 | 2.15 | 2.16 | 2.17 | 2.18 | 2.19 | 2.22 | 2.23 | 2.25 | 2.26 | 2.27 | 2.28 |  |  |  | ppm
|  |  | AR*MS | AR*MS | AR*OES | AR*OES | AR*OES/MS | AR*OES | AR*OES/MS | AR*OES | AR*OES/MS | AR*OES/MS | AR*MS | AR*MS | AR*MS | AR*MS | AR*MS | AR*OES/MS | AR*OES/MS | AR*OES | AR*OES/MS | AR*OES/MS | AR*OES | AR*OES |  |  |  | 1
|  |  | 25g | 0.2g | 0.5g | 01g | 0.5g | 0.25g | 01g | 0.5g | 0.25g | 0.25g | 0.5g | 0.5g | 0.5g | 0.5g | 0.5g | 01g | 0.2g | 0.25g | 0.25g | 0.5g | 0.25g | 0.4g |  |  |  | 2
| 1 | 1 | 45.3 | 47.7936 | 37.5 | 56.7 | 22.1 | 48.2 | 45.7 | 60.8328 | 48.1 | 47.6 | 49.5 | 48.1 | 48.3 | 48.5 | 48.8 | 50.9244 | 41 | 49.5 | 45.3 | 46.2 | 51.3 | 43.1 |  |  |  | 1
| 1 | 2 | 42.1 | 47.5839 | 37.5 | 57 | 20.2 | 49.5 | 50.5 | 58.6398 | 47.8 | 48.6 | 50.3 | 49.2 | 49 | 45.9 | 49.6 | 50.7443 | 43 | 50.1 | 44.5 | 46 | 54.1 | 44.4 |  |  |  | 13
| 1 | 3 | 43.2 | 47.6714 | 37.3 | 56.8 | 20.8 | 49.2 | 49.5 | 63.0462 | 47.7 | 47.7 | 46.4 | 47.3 | 49.1 | 46.4 | 48 | 48.8951 | 42 | 49.7 | 46.5 | 47.6 | 48.6 | 42.5 |  |  |  | 16
| 1 | 4 | 42.8 | 48.1863 | 37.7 | 57.2 | 22.8 | 48.7 | 47.8 | 59.9556 | 47.2 | 47.9 | 51.3 | 48.3 | 53 | 46.2 | 52.9 | 49.1234 | 42 | 50.7 | 45.7 | 45 | 53.2 | 43.4 |  |  |  | 47.8089
| 1 | 5 | 43.8 | 47.8058 | 37 | 54.5 | 24.8 | 49.2 | 50.8 | 58.7724 | 48.5 | 47.8 | 49.1 | 49.1 | 48.1 | 48.5 | 48.3 | 49.7219 | 41 | 49.7 | 44.8 | 46.8 | 56.2 | 44.3 |  |  |  | 121
| 1 | 6 | 44.2 | 48.6725 | 37.6 | 54.7 | 19.4 | 48.6 | 46.8 | 62.0568 | 47.2 | 47.2 | 48.7 | 49.7 | 48.3 | 46.2 | 49.9 | 47.9689 | 41 | 48.7 | 46.1 | 44.5 | 50.5 | 44.3
| Mean |  | 43.5667 | 47.9523 | 37.4333 | 56.15 | 21.6833 | 48.9 | 48.5167 | 60.5506 | 47.75 | 47.8 | 49.2167 | 48.6167 | 49.3 | 46.95 | 49.5833 | 49.563 | 41.6667 | 49.7333 | 45.4833 | 46.0167 | 52.3167 | 43.6667
| Median |  | 43.5 | 47.7997 | 37.5 | 56.75 | 21.45 | 48.95 | 48.65 | 60.3942 | 47.75 | 47.75 | 49.3 | 48.7 | 48.65 | 46.3 | 49.2 | 49.4226 | 41.5 | 49.7 | 45.5 | 46.1 | 52.25 | 43.85
| Std Dev. |  | 1.1255 | 0.40859 | 0.25033 | 1.2145 | 1.9661 | 0.48166 | 2.074 | 1.7745 | 0.50892 | 0.46043 | 1.6618 | 0.87731 | 1.858 | 1.2112 | 1.7815 | 1.1362 | 0.8165 | 0.66232 | 0.76529 | 1.1392 | 2.7272 | 0.78655
| Rel.Std.Dev. |  | 2.583% | 0.8521% | 0.6687% | 2.163% | 9.067% | 0.985% | 4.275% | 2.931% | 1.066% | 0.9633% | 3.377% | 1.805% | 3.769% | 2.58% | 3.593% | 2.292% | 1.96% | 1.332% | 1.683% | 2.476% | 5.213% | 1.801%
| PDM3 |  | -8.873% | 0.2998% | -21.7% | 17.45% | -54.65% | 2.282% | 1.48% | 26.65% | -0.1233% | -0.0187% | 2.944% | 1.689% | 3.119% | -1.797% | 3.711% | 3.669% | -12.85% | 4.025% | -4.864% | -3.749% | 9.429% | -8.664%
| Z-Score (Absolute) |  | 2.21 | 0.13 | 5.12 | 3.75 | 12.57 | 0.32 | 0.13 | 5.83 | 0.23 | 0.21 | 0.47 | 0.18 | 0.5 | 0.61 | 0.64 | 0.63 | 3.11 | 0.71 | 1.3 | 1.05 | 1.93 | 2.16
Note on C17: Z-Scores have been calculated inclusive of individual outliers. In general, laboratory batches are rejected if Z-Score > 2.5.
Note on C36: Z-Scores have been calculated inclusive of individual outliers. In general, laboratory batches are rejected if Z-Score > 2.5.
Note on C54: Z-Scores have been calculated inclusive of individual outliers. In general, laboratory batches are rejected if Z-Score > 2.5.
Note on C72: Z-Scores have been calculated inclusive of individual outliers. In general, laboratory batches are rejected if Z-Score > 2.5.
Note on C90: Z-Scores have been calculated inclusive of individual outliers. In general, laboratory batches are rejected if Z-Score > 2.5.
Note on C108: Z-Scores have been calculated inclusive of individual outliers. In general, laboratory batches are rejected if Z-Score > 2.5.
Note on C127: Z-Scores have been calculated inclusive of individual outliers. In general, laboratory batches are rejected if Z-Score > 2.5.
Note on C145: Z-Scores have been calculated inclusive of individual outliers. In general, laboratory batches are rejected if Z-Score > 2.5.
Note on C163: Z-Scores have been calculated inclusive of individual outliers. In general, laboratory batches are rejected if Z-Score > 2.5.
Note on C182: Z-Scores have been calculated inclusive of individual outliers. In general, laboratory batches are rejected if Z-Score > 2.5.
Note on C200: Z-Scores have been calculated inclusive of individual outliers. In general, laboratory batches are rejected if Z-Score > 2.5.
Note on C218: Z-Scores have been calculated inclusive of individual outliers. In general, laboratory batches are rejected if Z-Score > 2.5.
Note on C236: Z-Scores have been calculated inclusive of individual outliers. In general, laboratory batches are rejected if Z-Score > 2.5.
Note on C255: Z-Scores have been calculated inclusive of individual outliers. In general, laboratory batches are rejected if Z-Score > 2.5.
Note on C273: Z-Scores have been calculated inclusive of individual outliers. In general, laboratory batches are rejected if Z-Score > 2.5.
Note on C291: Z-Scores have been calculated inclusive of individual outliers. In general, laboratory batches are rejected if Z-Score > 2.5.
Note on C309: Z-Scores have been calculated inclusive of individual outliers. In general, laboratory batches are rejected if Z-Score > 2.5.
Note on C327: Z-Scores have been calculated inclusive of individual outliers. In general, laboratory batches are rejected if Z-Score > 2.5.
Note on C345: Z-Scores have been calculated inclusive of individual outliers. In general, laboratory batches are rejected if Z-Score > 2.5.
Note on C364: Z-Scores have been calculated inclusive of individual outliers. In general, laboratory batches are rejected if Z-Score > 2.5.
Note on C382: Z-Scores have been calculated inclusive of individual outliers. In general, laboratory batches are rejected if Z-Score > 2.5.
Note on C401: Z-Scores have been calculated inclusive of individual outliers. In general, laboratory batches are rejected if Z-Score > 2.5.
Note on C420: Z-Scores have been calculated inclusive of individual outliers. In general, laboratory batches are rejected if Z-Score > 2.5.
Note on C438: Z-Scores have been calculated inclusive of individual outliers. In general, laboratory batches are rejected if Z-Score > 2.5.
Note on C456: Z-Scores have been calculated inclusive of individual outliers. In general, laboratory batches are rejected if Z-Score > 2.5.
Note on C474: Z-Scores have been calculated inclusive of individual outliers. In general, laboratory batches are rejected if Z-Score > 2.5.
Note on C492: Z-Scores have been calculated inclusive of individual outliers. In general, laboratory batches are rejected if Z-Score > 2.5.
Note on C510: Z-Scores have been calculated inclusive of individual outliers. In general, laboratory batches are rejected if Z-Score > 2.5.
Note on C529: Z-Scores have been calculated inclusive of individual outliers. In general, laboratory batches are rejected if Z-Score > 2.5.
Note on C548: Z-Scores have been calculated inclusive of individual outliers. In general, laboratory batches are rejected if Z-Score > 2.5.
Note on C566: Z-Scores have been calculated inclusive of individual outliers. In general, laboratory batches are rejected if Z-Score > 2.5.
Note on C584: Z-Scores have been calculated inclusive of individual outliers. In general, laboratory batches are rejected if Z-Score > 2.5.
Note on C602: Z-Scores have been calculated inclusive of individual outliers. In general, laboratory batches are rejected if Z-Score > 2.5.
Note on C620: Z-Scores have been calculated inclusive of individual outliers. In general, laboratory batches are rejected if Z-Score > 2.5.
Note on C639: Z-Scores have been calculated inclusive of individual outliers. In general, laboratory batches are rejected if Z-Score > 2.5.
Note on C657: Z-Scores have been calculated inclusive of individual outliers. In general, laboratory batches are rejected if Z-Score > 2.5.
Note on C675: Z-Scores have been calculated inclusive of individual outliers. In general, laboratory batches are rejected if Z-Score > 2.5.
Note on C693: Z-Scores have been calculated inclusive of individual outliers. In general, laboratory batches are rejected if Z-Score > 2.5.
Note on C711: Z-Scores have been calculated inclusive of individual outliers. In general, laboratory batches are rejected if Z-Score > 2.5.
Note on C729: Z-Scores have been calculated inclusive of individual outliers. In general, laboratory batches are rejected if Z-Score > 2.5.
Note on C747: Z-Scores have been calculated inclusive of individual outliers. In general, laboratory batches are rejected if Z-Score > 2.5.
Note on C765: Z-Scores have been calculated inclusive of individual outliers. In general, laboratory batches are rejected if Z-Score > 2.5.
Note on C783: Z-Scores have been calculated inclusive of individual outliers. In general, laboratory batches are rejected if Z-Score > 2.5.
Note on C801: Z-Scores have been calculated inclusive of individual outliers. In general, laboratory batches are rejected if Z-Score > 2.5.
Note on C819: Z-Scores have been calculated inclusive of individual outliers. In general, laboratory batches are rejected if Z-Score > 2.5.
Note on C838: Z-Scores have been calculated inclusive of individual outliers. In general, laboratory batches are rejected if Z-Score > 2.5.
Note on C857: Z-Scores have been calculated inclusive of individual outliers. In general, laboratory batches are rejected if Z-Score > 2.5.
Note on C875: Z-Scores have been calculated inclusive of individual outliers. In general, laboratory batches are rejected if Z-Score > 2.5.
Note on C893: Z-Scores have been calculated inclusive of individual outliers. In general, laboratory batches are rejected if Z-Score > 2.5.
Note on C911: Z-Scores have been calculated inclusive of individual outliers. In general, laboratory batches are rejected if Z-Score > 2.5.
Note on C929: Z-Scores have been calculated inclusive of individual outliers. In general, laboratory batches are rejected if Z-Score > 2.5.
Note on C947: Z-Scores have been calculated inclusive of individual outliers. In general, laboratory batches are rejected if Z-Score > 2.5.
Note on C966: Z-Scores have been calculated inclusive of individual outliers. In general, laboratory batches are rejected if Z-Score > 2.5.
Note on C985: Z-Scores have been calculated inclusive of individual outliers. In general, laboratory batches are rejected if Z-Score > 2.5.
Note on C1003: Z-Scores have been calculated inclusive of individual outliers. In general, laboratory batches are rejected if Z-Score > 2.5.
Note on C1021: Z-Scores have been calculated inclusive of individual outliers. In general, laboratory batches are rejected if Z-Score > 2.5.
Note on C1039: Z-Scores have been calculated inclusive of individual outliers. In general, laboratory batches are rejected if Z-Score > 2.5.
Note on C1057: Z-Scores have been calculated inclusive of individual outliers. In general, laboratory batches are rejected if Z-Score > 2.5.
Note on C1075: Z-Scores have been calculated inclusive of individual outliers. In general, laboratory batches are rejected if Z-Score > 2.5.
Note on C1093: Z-Scores have been calculated inclusive of individual outliers. In general, laboratory batches are rejected if Z-Score > 2.5.
Note on C1111: Z-Scores have been calculated inclusive of individual outliers. In general, laboratory batches are rejected if Z-Score > 2.5.
Note on C1129: Z-Scores have been calculated inclusive of individual outliers. In general, laboratory batches are rejected if Z-Score > 2.5.
Note on C1147: Z-Scores have been calculated inclusive of individual outliers. In general, laboratory batches are rejected if Z-Score > 2.5.
Note on C1165: Z-Scores have been calculated inclusive of individual outliers. In general, laboratory batches are rejected if Z-Score > 2.5.

## PF ICP
| Analytical results for Ag in OREAS 523b (Indicative Value 3.15 ppm) | [23 empty] | Indicative
Ag | Round | Replicate | Lab | Lab | Lab | [19 empty] | 1
| No | No | 2.05 | 2.07 | 2.28 | [19 empty] | ppm
|  |  | PF*OES | PF*MS | PF*MS | [19 empty] | 2
2
| 1 | 1 | 2.97 | 3 | < 10 | [19 empty] | 1
| 1 | 2 | 3.61 | 3 | < 10 | [19 empty] | 11
| 1 | 3 | 3.33 | 3 | < 10 | [19 empty] | 16
| 1 | 4 | 3.18 | 3 | < 10 | [19 empty] | 3.1475
| 1 | 5 | 3.45 | 3 | < 10 | [19 empty] | 17
| 1 | 6 | 3.23 | 3 | < 10
| Mean |  | 3.295 | 3
| Median |  | 3.28 | 3
| Std Dev. |  | 0.22251 | 0
| Rel.Std.Dev. |  | 6.753% | 0%
| PDM3 |  | 4.686% | -4.686%
| Z-Score (Absolute) |  | 0 | 0.67 | 3.9
| Analytical results for Al in OREAS 523b (Certified Value 5.43 wt.%) | [23 empty] | Certified
Al | Round | Replicate | Lab | Lab | Lab | Lab | Lab | Lab | Lab | Lab | Lab | Lab | Lab | Lab | Lab | Lab | Lab | Lab | Lab | Lab | Lab | Lab | Lab |  | 1
| No | No | 2.01 | 2.02 | 2.03 | 2.04 | 2.05 | 2.06 | 2.07 | 2.08 | 2.09 | 2.11 | 2.14 | 2.15 | 2.16 | 2.17 | 2.18 | 2.19 | 2.24 | 2.25 | 2.26 | 2.27 | 2.28 |  | wt.%
|  |  | PF*OES | PF*OES | PF*OES/MS | PF*OES | PF*OES | PF*OES/MS | PF*OES | PF*OES/MS | PF*OES | PF*OES | PF*OES | PF*OES | PF*OES | PF*OES | PF*OES | PF*OES | PF*OES | PF*OES | PF*OES | PF*OES | PF*OES |  | 2
3
| 1 | 1 | 5.75 | 5.4 | 5.3625 | 5.45 | 0.94 | 5.36 | 5.38 | 5.68 | 5.2647 | 5.31 | 5.372 | 5.478 | 5.425 | 5.319 | 5.531 | 5.5552 | 5.31 | 5.38 | 5.37 | 5.6 | 5.44 |  | 1
| 1 | 2 | 5.77 | 5.4 | 5.2182 | 5.45 | 0.92 | 5.41 | 5.4 | 5.7 | 5.2795 | 5.62 | 5.398 | 5.451 | 5.398 | 5.319 | 5.478 | 5.4744 | 5.36 | 5.48 | 5.33 | 6.17 | 5.46 |  | 0
| 1 | 3 | 5.88 | 5.38 | 5.3544 | 5.51 | 0.91 | 5.45 | 5.41 | 5.69 | 5.2839 | 5.52 | 5.372 | 5.478 | 5.557 | 5.181 | 5.531 | 5.3977 | 5.34 | 5.41 | 5.5 | 5.75 | 5.41 |  | 16
| 1 | 4 | 5.47 | 5.4 | 5.422 | 5.45 | 0.89 | 5.37 | 5.33 | 5.75 | 5.233 | 5.57 | 5.398 | 5.504 | 5.319 | 5.345 | 5.531 | 5.5907 | 5.24 | 5.5 | 5.49 | 5.59 | 5.49 |  | 5.4271
| 1 | 5 | 5.66 | 5.47 | 5.2763 | 5.47 | 0.91 | 5.4 | 5.37 | 5.77 | 5.2541 | 5.44 | 5.398 | 5.425 | 5.425 | 5.292 | 5.531 | 5.4639 | 5.57 | 5.43 | 5.47 | 5.87 | 5.34 |  | 123
| 1 | 6 | 5.76 | 5.36 | 5.2749 | 5.44 | 0.92 | 5.45 | 5.41 | 5.73 | 5.2405 | 5.57 | 5.372 | 5.451 | 5.292 | 5.112 | 5.478 | 5.3471 | 5.49 | 5.51 | 5.44 | 5.58 | 5.4
| Mean |  | 5.715 | 5.4017 | 5.318 | 5.4617 | 0.915 | 5.4067 | 5.3833 | 5.72 | 5.2593 | 5.505 | 5.385 | 5.4645 | 5.4027 | 5.2613 | 5.5133 | 5.4715 | 5.385 | 5.4517 | 5.4333 | 5.76 | 5.4233
| Median |  | 5.755 | 5.4 | 5.3153 | 5.45 | 0.915 | 5.405 | 5.39 | 5.715 | 5.2594 | 5.545 | 5.385 | 5.4645 | 5.4115 | 5.3055 | 5.531 | 5.4691 | 5.35 | 5.455 | 5.455 | 5.675 | 5.425
| Std Dev. |  | 0.13896 | 0.037103 | 0.074398 | 0.025626 | 0.016432 | 0.038297 | 0.030768 | 0.035777 | 0.02054 | 0.11327 | 0.014241 | 0.027747 | 0.093899 | 0.093108 | 0.027369 | 0.091852 | 0.12211 | 0.052694 | 0.068896 | 0.23117 | 0.052409
| Rel.Std.Dev. |  | 2.432% | 0.6869% | 1.399% | 0.4692% | 1.796% | 0.7083% | 0.5715% | 0.6255% | 0.3906% | 2.058% | 0.2645% | 0.5078% | 1.738% | 1.77% | 0.4964% | 1.679% | 2.268% | 0.9666% | 1.268% | 4.013% | 0.9664%
| PDM3 |  | 5.305% | -0.4683% | -2.009% | 0.6373% | -83.14% | -0.3762% | -0.8061% | 5.397% | -3.092% | 1.436% | -0.7754% | 0.6895% | -0.4499% | -3.054% | 1.589% | 0.8186% | -0.7754% | 0.453% | 0.1152% | 6.134% | -0.06907%
| Z-Score (Absolute) |  | 4.79 | 0.36 | 1.73 | 0.63 | 74.01 | 0.27 | 0.66 | 4.87 | 2.69 | 1.34 | 0.63 | 0.67 | 0.34 | 2.66 | 1.47 | 0.79 | 0.63 | 0.47 | 0.16 | 5.53 | 0
| Analytical results for As in OREAS 523b (Certified Value 149 ppm) | [23 empty] | Certified
As | Round | Replicate | Lab | Lab | Lab | Lab | Lab | Lab | Lab | Lab | Lab | Lab | Lab | Lab | Lab | Lab | Lab | Lab | Lab | Lab | Lab | Lab |  |  | 1
| No | No | 2.01 | 2.02 | 2.04 | 2.05 | 2.06 | 2.07 | 2.08 | 2.11 | 2.14 | 2.15 | 2.16 | 2.17 | 2.18 | 2.19 | 2.23 | 2.24 | 2.25 | 2.26 | 2.27 | 2.28 |  |  | ppm
|  |  | PF*OES | PF*MS | PF*OES | PF*OES | PF*OES/MS | PF*MS | PF*OES/MS | PF*OES | PF*OES | PF*OES | PF*OES | PF*OES | PF*OES | PF*MS | PF*OES/MS | PF*OES | PF*OES | PF*OES | PF*MS | PF*MS |  |  | 0
0
| 1 | 1 | 146 | 164 | 146 | 141.2 | 158 | 148 | 170 | 127 | 200 | 200 | 200 | 200 | 200 | 191.8158 | 200 | 100 | 180 | 200 | 112 | 153 |  |  | 1
| 1 | 2 | 147 |  | 146 | 138.6 | 155 | 145 | 160 | 129 | 200 | 200 | 200 | 200 | 200 | 190.1749 | 100 | 100 | 180 | 200 | 117 | 142 |  |  | 32
| 1 | 3 | 148 | 162 | 149 | 144.5 | 160 | 144 | 170 | 129 | 200 | 100 | 200 | 200 | 200 | 195.0915 | 200 | 200 | 180 | 300 | 112 | 149 |  |  | 16
| 1 | 4 | 139 | 163 | 149 | 145.4 | 164 | 144 | 170 | 129 | 200 | 100 | 200 | 200 | 200 | 188.2262 | 100 | 200 | 170 | 200 | 111 | 155 |  |  | 148.5946
| 1 | 5 | 139 | 167 | 148 | 138.2 | 165 | 149 | 170 | 129 | 200 | 200 | 200 | 200 | 200 | 192.6974 | 200 | 200 | 170 | 200 | 115 | 122 |  |  | 124
| 1 | 6 | 151 |  | 146 | 146.8 | 153 | 148 | 160 | 127 | 200 | 100 | 200 | 200 | 200 | 187.1674 | 200 | 100 | 190 | 200 | 109 | 150
| Mean |  | 145 | 164 | 147.3333 | 142.45 | 159.1667 | 146.3333 | 166.6667 | 128.3333 | 200 | 150 | 200 | 200 | 200 | 190.8622 | 166.6667 | 150 | 178.3333 | 216.6667 | 112.6667 | 145.1667
| Median |  | 146.5 | 163.5 | 147 | 142.85 | 159 | 146.5 | 170 | 129 | 200 | 150 | 200 | 200 | 200 | 190.9954 | 200 | 150 | 180 | 200 | 112 | 149.5
| Std Dev. |  | 4.9396 | 2.1602 | 1.5055 | 3.6407 | 4.7924 | 2.2509 | 5.164 | 1.0328 | 0 | 54.7723 | 0 | 0 | 0 | 2.9406 | 51.6398 | 54.7723 | 7.5277 | 40.8248 | 2.8752 | 12.1888
| Rel.Std.Dev. |  | 3.407% | 1.317% | 1.022% | 2.556% | 3.011% | 1.538% | 3.098% | 0.8048% | 0% | 36.51% | 0% | 0% | 0% | 1.541% | 30.98% | 36.51% | 4.221% | 18.84% | 2.552% | 8.396%
| PDM3 |  | -2.419% | 10.37% | -0.8488% | -4.135% | 7.115% | -1.522% | 12.16% | -13.64% | 34.59% | 0.9458% | 34.59% | 34.59% | 34.59% | 28.44% | 12.16% | 0.9458% | 20.01% | 45.81% | -24.18% | -2.307%
| Z-Score (Absolute) |  | 0.07 | 0.93 | 0.05 | 0.2 | 0.67 | 0 | NA | 0.95 | NA | NA | 2.82 | NA | NA | 2.34 | NA | NA | NA | NA | 1.77 | 0.06
Results from laboratories 2.08 and 2.25 were removed due to their 10 ppm reading resolution. Results from laboratories 2.14, 2.15, 2.17, 2.18, 2.23, 2.24 and 2.26 were removed due to their 100 ppm reading resolution.
| Analytical results for B in OREAS 523b (Indicative Value 53 ppm) | [23 empty] | Indicative
B | Round | Replicate | 2.01: Lab; 2.02: Lab; 2.04: Lab; 2.05: Lab; 2.06: Lab |  |  | 1
| No | No | 2.01: 2.02; 2.02: 2.06; 2.04: 2.19; 2.05: 2.25; 2.06: 2.28 |  |  | ppm
|  |  | 2.01: PF*OES; 2.02: PF*OES/MS; 2.04: PF*OES; 2.05: PF*OES; 2.06: PF*OES |  |  | 0
0
| 1 | 1 | 2.01: 53; 2.02: 70; 2.04: 81.8989; 2.05: 10; 2.06: 397 |  |  | 1
| 1 | 2 | 2.01: 52; 2.02: 60; 2.04: 82.8504; 2.05: 10; 2.06: 407 |  |  | 5
| 1 | 3 | 2.01: 53; 2.02: 60; 2.04: 83.4996; 2.05: 20; 2.06: 404 |  |  | 16
| 1 | 4 | 2.01: 51; 2.02: 60; 2.04: 79.495; 2.05: 20; 2.06: 409 |  |  | 52.7015
| 1 | 5 | 2.01: 52; 2.02: 60; 2.04: 82.217; 2.05: 20; 2.06: 406 |  |  | 18
| 1 | 6 | 2.01: 55; 2.02: 60; 2.04: 78.8759; 2.05: 10; 2.06: 407
| Mean |  | 2.01: 52.6667; 2.02: 61.6667; 2.04: 81.4728; 2.05: 15; 2.06: 405
| Median |  | 2.01: 52.5; 2.02: 60; 2.04: 82.058; 2.05: 15; 2.06: 406.5
| Std Dev. |  | 2.01: 1.3663; 2.02: 4.0825; 2.04: 1.8653; 2.05: 5.4772; 2.06: 4.2426
| Rel.Std.Dev. |  | 2.01: 2.594%; 2.02: 6.62%; 2.04: 2.289%; 2.05: 36.51%; 2.06: 1.048%
| PDM3 |  | 2.01: -0.06617%; 2.02: 17.01%; 2.04: 54.59%; 2.05: -71.54%; 2.06: 668.5%
| Z-Score (Absolute) |  | 2.01: 0.31; 2.02: 0; 2.04: 0.67; 2.05: 1.59; 2.06: 11.69
| Analytical results for Ba in OREAS 523b (Certified Value 5816 ppm) | [23 empty] | Certified
Ba | Round | Replicate | Lab | Lab | Lab | Lab | Lab | Lab | Lab | Lab | Lab | Lab | Lab | Lab | Lab | Lab | Lab | [7 empty] | 1
| No | No | 2.01 | 2.02 | 2.03 | 2.04 | 2.05 | 2.06 | 2.07 | 2.08 | 2.09 | 2.11 | 2.19 | 2.25 | 2.26 | 2.27 | 2.28 | [7 empty] | ppm
|  |  | PF*OES | PF*MS | PF*OES/MS | PF*OES | PF*OES | PF*OES/MS | PF*OES | PF*OES/MS | PF*OES | PF*OES | PF*MS | PF*OES | PF*OES | PF*OES | PF*OES | [7 empty] | 0
0
| 1 | 1 | 4947 | 5742 | 5908.0776 | 5900 | 3175.8 | 5630 | 5870 | 6000 | 5640.598 | 4324 | 5789.5738 | 5770 | 4917 | 5741 | 5897 | [7 empty] | 1
| 1 | 2 | 5387 | 5824 | 5967.3361 | 5900 | 3050.3 | 5720 | 5858 | 5910 | 5603.661 | 4323 | 5871.4816 | 6010 | 4848 | 5508 | 5853 | [7 empty] | 3
| 1 | 3 | 5106 | 5783 | 5866.1189 | 6000 | 3223.4 | 5560 | 5870 | 6090 | 5678.215 | 4337 | 5831.3336 | 6060 | 5090 | 5579 | 5881 | [7 empty] | 16
| 1 | 4 | 4897 | 5820 | 5956.3541 | 6000 | 3069.5 | 5610 | 5843 | 5830 | 5685.526 | 4375 | 5756.2594 | 5920 | 5111 | 5613 | 5926 | [7 empty] | 5815.7675
| 1 | 5 | 4914 | 5898 | 5901.5014 | 6000 | 3027.2 | 5640 | 5865 | 5910 | 5602.41 | 4308 | 5875.5506 | 5900 | 5306 | 5463 | 5885 | [7 empty] | 125
| 1 | 6 | 5040 | 5850 | 5958.6391 | 5900 | 3194.8 | 5590 | 5925 | 5900 | 5628.706 | 4379 | 5728.9162 | 6080 | 5202 | 5378 | 5081
| Mean |  | 5048.5 | 5819.5 | 5926.3379 | 5950 | 3123.5 | 5625 | 5871.8333 | 5940 | 5639.8527 | 4341 | 5808.8525 | 5956.6667 | 5079 | 5547 | 5753.8333
| Median |  | 4993.5 | 5822 | 5932.2158 | 5950 | 3122.65 | 5620 | 5867.5 | 5910 | 5634.652 | 4330.5 | 5810.4537 | 5965 | 5100.5 | 5543.5 | 5883
| Std Dev. |  | 184.0139 | 53.7615 | 40.5014 | 54.7723 | 84.0796 | 54.6809 | 27.9386 | 91.214 | 35.7612 | 29.3871 | 60.6695 | 116.7333 | 171.7021 | 126.6128 | 330.4702
| Rel.Std.Dev. |  | 3.645% | 0.9238% | 0.6834% | 0.9205% | 2.692% | 0.9721% | 0.4758% | 1.536% | 0.6341% | 0.677% | 1.044% | 1.96% | 3.381% | 2.283% | 5.743%
| PDM3 |  | -13.19% | 0.06418% | 1.901% | 2.308% | -46.29% | -3.28% | 0.964% | 2.136% | -3.025% | -25.36% | -0.1189% | 2.423% | -12.67% | -4.621% | -1.065%
| Z-Score (Absolute) |  | 2.55 | 0.24 | 0.62 | 0.71 | 9.53 | 0.47 | 0.43 | 0.67 | 0.41 | 5.12 | 0.2 | 0.73 | 2.44 | 0.75 | 0
| Analytical results for Be in OREAS 523b (Certified Value < 5 ppm) | [23 empty] | Certified
Be | Round | Replicate | Lab | Lab | Lab | Lab | Lab | Lab | Lab | Lab | Lab | [13 empty] | 1
| No | No | 2.02 | 2.05 | 2.06 | 2.07 | 2.08 | 2.11 | 2.19 | 2.25 | 2.28 | [13 empty] | ppm
|  |  | PF*MS | PF*OES | PF*OES/MS | PF*OES | PF*OES/MS | PF*OES | PF*MS | PF*OES | PF*MS | [13 empty] | 2
2
| 1 | 1 | 2 | < 2 | < 3 | < 5 | 2 | < 5 | 2.8875 | < 5 | 2.1 | [13 empty] | 1
| 1 | 2 | 2 | < 2 | < 3 | < 5 | 2 | < 5 | 2.8266 | < 5 | 2.6 | [13 empty] | 34
| 1 | 3 | 3 | < 2 | < 3 | < 5 | 3 | < 5 | 2.8636 | < 5 | 2.7 | [13 empty] | 16
| 1 | 4 | 2 | < 2 | < 3 | < 5 | 3 | < 5 | 2.8492 | < 5 | 2.4 | [13 empty] | < 5
| 1 | 5 | 2 | < 2 | < 3 | < 5 | 2 | < 5 | 2.7313 | < 5 | 2.4 | [13 empty] | 126
| 1 | 6 | 2 | < 2 | < 3 | < 5 | 2 | < 5 | 2.7414 | < 5 | 2.3
| Mean |  | 2.01: 2.1667; 2.05: 2.3333; 2.07: 2.8166; 2.09: 2.4167
| Median |  | 2.01: 2; 2.05: 2; 2.07: 2.8379; 2.09: 2.4
| Std Dev. |  | 2.01: 0.40825; 2.05: 0.5164; 2.07: 0.065327; 2.09: 0.2137
| Rel.Std.Dev. |  | 2.01: 18.84%; 2.05: 22.13%; 2.07: 2.319%; 2.09: 8.843%
PDM3
| Z-Score (Absolute) |  | 2.02 | 11.46 | 7.42 | 0.67 | 0.67 | 0.67 | 3.24 | 0.67 | 0
| Analytical results for Bi in OREAS 523b (Certified Value 9.03 ppm) | [23 empty] | Certified
Bi | Round | Replicate | 2.01: Lab; 2.02: Lab; 2.03: Lab; 2.04: Lab; 2.05: Lab; 2.06: Lab; 2.07: Lab; 2.08: Lab | [7 empty] | 1
| No | No | 2.01: 2.02; 2.02: 2.05; 2.03: 2.06; 2.04: 2.07; 2.05: 2.08; 2.06: 2.19; 2.07: 2.27; 2.08: 2.28 | [7 empty] | ppm
|  |  | 2.01: PF*MS; 2.02: PF*OES; 2.03: PF*OES/MS; 2.04: PF*MS; 2.05: PF*OES/MS; 2.06: PF*MS; 2.07: PF*MS; 2.08: PF*MS | [7 empty] | 2
3
| 1 | 1 | 2.01: 9; 2.02: < 5; 2.03: 8; 2.04: 8.6; 2.05: 89300; 2.06: 9.0004; 2.07: 8.9; 2.08: 9.6 | [7 empty] | 1
| 1 | 2 | 2.01: 9.1; 2.02: < 5; 2.03: 8; 2.04: 8.7; 2.05: 84200; 2.06: 9.1475; 2.07: 9.7; 2.08: 9.1 | [7 empty] | 35
| 1 | 3 | 2.01: 9; 2.02: < 5; 2.03: 8; 2.04: 8.7; 2.05: 84600; 2.06: 9.2085; 2.07: 9; 2.08: 8.8 | [7 empty] | 16
| 1 | 4 | 2.01: 9; 2.02: < 5; 2.03: 8; 2.04: 8.6; 2.05: 89800; 2.06: 8.9328; 2.07: 9.9; 2.08: 9.3 | [7 empty] | 9.0306
| 1 | 5 | 2.01: 9.3; 2.02: < 5; 2.03: 8; 2.04: 8.7; 2.05: 85200; 2.06: 9.1452; 2.07: 8.8; 2.08: 9.1 | [7 empty] | 127
| 1 | 6 | 2.01: 9; 2.02: < 5; 2.03: 8; 2.04: 8.7; 2.05: 86300; 2.06: 8.8642; 2.07: 9; 2.08: 9.3
| Mean |  | 2.01: 9.0667; 2.03: 8; 2.04: 8.6667; 2.05: 86566.6667; 2.06: 9.0498; 2.07: 9.2167; 2.08: 9.2
| Median |  | 2.01: 9; 2.03: 8; 2.04: 8.7; 2.05: 85750; 2.06: 9.0728; 2.07: 9; 2.08: 9.2
| Std Dev. |  | 2.01: 0.12111; 2.03: 0; 2.04: 0.05164; 2.05: 2422.1203; 2.06: 0.1374; 2.07: 0.46224; 2.08: 0.26833
| Rel.Std.Dev. |  | 2.01: 1.336%; 2.03: 0%; 2.04: 0.5958%; 2.05: 2.798%; 2.06: 1.518%; 2.07: 5.015%; 2.08: 2.917%
| PDM3 |  | 2.01: 0.3992%; 2.03: -11.41%; 2.04: -4.03%; 2.05: 958490%; 2.06: 0.212%; 2.07: 2.06%; 2.08: 1.876%
| Z-Score (Absolute) |  | 2.01: 0.02; 2.02: 16.08; 2.03: 2.59; 2.04: 0.96; 2.05: 212242.04; 2.06: 0.02; 2.07: 0.39; 2.08: 0.35
| Analytical results for Ca in OREAS 523b (Certified Value 2.06 wt.%) | [23 empty] | Certified
Ca | Round | Replicate | Lab | Lab | Lab | Lab | Lab | Lab | Lab | Lab | Lab | Lab | Lab | Lab | Lab | Lab | Lab | Lab | Lab | Lab | Lab |  |  |  | 1
| No | No | 2.01 | 2.02 | 2.04 | 2.05 | 2.06 | 2.07 | 2.08 | 2.11 | 2.14 | 2.15 | 2.16 | 2.17 | 2.18 | 2.19 | 2.24 | 2.25 | 2.26 | 2.27 | 2.28 |  |  |  | wt.%
|  |  | PF*OES | PF*OES | PF*OES | PF*OES | PF*OES/MS | PF*OES | PF*OES/MS | PF*OES | PF*OES | PF*OES | PF*OES | PF*OES | PF*OES | PF*OES | PF*OES | PF*OES | PF*OES | PF*OES | PF*OES |  |  |  | 2
3
| 1 | 1 | 2.08 | 2.1 | 2.11 | 1.7 | 1.83 | 2.1 | 2.3 | 2.27 | 1.958 | 2.115 | 1.901 | 2.058 | 2.115 | 2.022 | 2.04 | 1.95 | 2.06 | 1.9 | 2 |  |  |  | 1
| 1 | 2 | 2.07 | 2.1 | 2.1 | 1.76 | 1.98 | 2.1 | 2.31 | 2.25 | 2.03 | 2.073 | 2.008 | 1.98 | 2.101 | 1.9595 | 2.07 | 2.09 | 2.09 | 1.9 | 2.1 |  |  |  | 0
| 1 | 3 | 2.21 | 2.1 | 2.12 | 1.66 | 1.94 | 2.1 | 2.31 | 2.23 | 2.037 | 2.058 | 2.173 | 2.001 | 2.073 | 1.9564 | 2.06 | 1.99 | 2.15 | 2 | 2.1 |  |  |  | 16
| 1 | 4 | 2.1 | 2.1 | 2.11 | 1.69 | 1.84 | 2.1 | 2.31 | 2.28 | 1.958 | 2.108 | 2.001 | 2.073 | 2.151 | 2.03 | 2 | 2.12 | 2.19 | 2 | 2.1 |  |  |  | 2.0567
| 1 | 5 | 2.05 | 2.1 | 2.11 | 1.8 | 1.97 | 2 | 2.32 | 2.18 | 1.958 | 2.051 | 2.166 | 1.98 | 2.144 | 1.984 | 2.16 | 2.07 | 2.17 | 2 | 2 |  |  |  | 128
| 1 | 6 | 2.07 | 2.1 | 2.09 | 1.64 | 1.92 | 2.1 | 2.31 | 2.25 | 1.951 | 2.065 | 1.951 | 1.887 | 2.144 | 2.0081 | 2.12 | 1.95 | 2.15 | 1.9 | 2
| Mean |  | 2.0967 | 2.1 | 2.1067 | 1.7083 | 1.9133 | 2.0833 | 2.31 | 2.2433 | 1.982 | 2.0783 | 2.0333 | 1.9965 | 2.1213 | 1.9933 | 2.075 | 2.0283 | 2.135 | 1.95 | 2.05
| Median |  | 2.075 | 2.1 | 2.11 | 1.695 | 1.93 | 2.1 | 2.31 | 2.25 | 1.958 | 2.069 | 2.0045 | 1.9905 | 2.1295 | 1.9961 | 2.065 | 2.03 | 2.15 | 1.95 | 2.05
| Std Dev. |  | 0.05785 | 0 | 0.010328 | 0.0608 | 0.064395 | 0.040825 | 0.0063246 | 0.03559 | 0.040045 | 0.0268 | 0.11233 | 0.066618 | 0.030651 | 0.031551 | 0.057184 | 0.074409 | 0.049699 | 0.054772 | 0.054772
| Rel.Std.Dev. |  | 2.759% | 0% | 0.4903% | 3.559% | 3.366% | 1.96% | 0.2738% | 1.586% | 2.02% | 1.29% | 5.524% | 3.337% | 1.445% | 1.583% | 2.756% | 3.668% | 2.328% | 2.809% | 2.672%
| PDM3 |  | 1.943% | 2.105% | 2.429% | -16.94% | -6.971% | 1.294% | 12.32% | 9.074% | -3.633% | 1.051% | -1.137% | -2.928% | 3.142% | -3.081% | 0.8891% | -1.38% | 3.806% | -5.189% | -0.3264%
| Z-Score (Absolute) |  | 0.31 | 0.36 | 0.46 | 5.3 | 2.34 | 0.12 | 3.4 | 2.43 | 1.34 | 0.05 | 0.6 | 1.14 | 0.67 | 1.18 | 0 | 0.67 | 0.87 | 1.81 | 0.36
| Analytical results for Cd in OREAS 523b (Indicative Value 0.78 ppm) | [23 empty] | Indicative
Cd | Round | Replicate | 2.01: Lab; 2.02: Lab; 2.04: Lab; 2.05: Lab; 2.06: Lab; 2.07: Lab; 2.08: Lab; 2.11: Lab; 2.14: Lab; 2.15: Lab |  |  |  | 1
| No | No | 2.01: 2.01; 2.02: 2.02; 2.04: 2.05; 2.05: 2.06; 2.06: 2.07; 2.07: 2.11; 2.08: 2.19; 2.11: 2.25; 2.14: 2.27; 2.15: 2.28 |  |  |  | ppm
|  |  | 2.01: PF*OES; 2.02: PF*MS; 2.04: PF*OES; 2.05: PF*OES/MS; 2.06: PF*MS; 2.07: PF*OES; 2.08: PF*MS; 2.11: PF*OES; 2.14: PF*MS; 2.15: PF*MS |  |  |  | 2
2
| 1 | 1 | 2.01: < 100; 2.02: < 10; 2.04: 1.2; 2.05: < 2; 2.06: 0.3; 2.07: < 10; 2.08: < 10; 2.11: < 10; 2.14: 0.7; 2.15: 0.8 |  |  |  | 1
| 1 | 2 | 2.01: < 100; 2.02: < 10; 2.04: 1.3; 2.05: < 2; 2.06: 0.4; 2.07: < 10; 2.08: < 10; 2.11: < 10; 2.14: 0.7; 2.15: 0.9 |  |  |  | 13
| 1 | 3 | 2.01: < 100; 2.02: < 10; 2.04: 1.1; 2.05: < 2; 2.06: 0.4; 2.07: < 10; 2.08: < 10; 2.11: < 10; 2.14: 0.7; 2.15: 0.8 |  |  |  | 16
| 1 | 4 | 2.01: < 100; 2.02: < 10; 2.04: 1.1; 2.05: < 2; 2.06: 0.3; 2.07: < 10; 2.08: < 10; 2.11: < 10; 2.14: 0.7; 2.15: 0.9 |  |  |  | 0.775
| 1 | 5 | 2.01: < 100; 2.02: < 10; 2.04: 1.2; 2.05: < 2; 2.06: 0.4; 2.07: < 10; 2.08: < 10; 2.11: < 10; 2.14: 0.7; 2.15: 1 |  |  |  | 19
| 1 | 6 | 2.01: < 100; 2.02: < 10; 2.04: 1.4; 2.05: < 2; 2.06: 0.4; 2.07: < 10; 2.08: < 10; 2.11: < 10; 2.14: 0.7; 2.15: 0.5
| Mean |  | 2.04: 1.2167; 2.06: 0.36667; 2.14: 0.7; 2.15: 0.81667
| Median |  | 2.04: 1.2; 2.06: 0.4; 2.14: 0.7; 2.15: 0.85
| Std Dev. |  | 2.04: 0.1169; 2.06: 0.05164; 2.14: 1.2162e-16; 2.15: 0.17224
| Rel.Std.Dev. |  | 2.04: 9.609%; 2.06: 14.08%; 2.14: 1.737e-14%; 2.15: 21.09%
| PDM3 |  | 2.04: 56.99%; 2.06: -52.69%; 2.14: -9.677%; 2.15: 5.376%
| Z-Score (Absolute) |  | 2.01: 15.81; 2.02: 0.64; 2.04: 0.64; 2.05: 0.71; 2.06: 0.92; 2.07: 0.64; 2.08: 0.64; 2.11: 0.64; 2.14: 0.81; 2.15: 0.77
| Analytical results for Ce in OREAS 523b (Certified Value 113 ppm) | [23 empty] | Certified
Ce | Round | Replicate | 2.01: Lab; 2.02: Lab; 2.04: Lab; 2.05: Lab; 2.06: Lab; 2.07: Lab; 2.08: Lab |  |  |  | 1
| No | No | 2.01: 2.03; 2.02: 2.06; 2.04: 2.07; 2.05: 2.09; 2.06: 2.26; 2.07: 2.27; 2.08: 2.28 |  |  |  | ppm
|  |  | 2.01: PF*OES/MS; 2.02: PF*OES/MS; 2.04: PF*MS; 2.05: PF*MS; 2.06: PF*OES; 2.07: PF*MS; 2.08: PF*MS |  |  |  | 0
0
| 1 | 1 | 2.01: 112.5266; 2.02: 92.4; 2.04: 108; 2.05: 113.7708; 2.06: 90.9; 2.07: 114; 2.08: 113 |  |  |  | 1
| 1 | 2 | 2.01: 112.892; 2.02: 99.6; 2.04: 110; 2.05: 115.0356; 2.06: 89.4; 2.07: 114; 2.08: 114 |  |  |  | 37
| 1 | 3 | 2.01: 111.8573; 2.02: 97; 2.04: 107; 2.05: 115.9187; 2.06: 93.9; 2.07: 118; 2.08: 112 |  |  |  | 16
| 1 | 4 | 2.01: 113.0314; 2.02: 93.6; 2.04: 107; 2.05: 119.1171; 2.06: 96; 2.07: 118; 2.08: 114 |  |  |  | 112.775
| 1 | 5 | 2.01: 111.1712; 2.02: 101; 2.04: 109; 2.05: 115.5927; 2.06: 94.7; 2.07: 114; 2.08: 108 |  |  |  | 129
| 1 | 6 | 2.01: 112.8217; 2.02: 96.5; 2.04: 111; 2.05: 114.3159; 2.06: 97.7; 2.07: 112; 2.08: 123
| Mean |  | 2.01: 112.3834; 2.02: 96.6833; 2.04: 108.6667; 2.05: 115.6251; 2.06: 93.7667; 2.07: 115; 2.08: 114
| Median |  | 2.01: 112.6741; 2.02: 96.75; 2.04: 108.5; 2.05: 115.3142; 2.06: 94.3; 2.07: 114; 2.08: 113.5
| Std Dev. |  | 2.01: 0.72626; 2.02: 3.3205; 2.04: 1.633; 2.05: 1.8858; 2.06: 3.1188; 2.07: 2.4495; 2.08: 4.9396
| Rel.Std.Dev. |  | 2.01: 0.6462%; 2.02: 3.434%; 2.04: 1.503%; 2.05: 1.631%; 2.06: 3.326%; 2.07: 2.13%; 2.08: 4.333%
| PDM3 |  | 2.01: -0.3473%; 2.02: -14.27%; 2.04: -3.643%; 2.05: 2.527%; 2.06: -16.86%; 2.07: 1.973%; 2.08: 1.086%
| Z-Score (Absolute) |  | 2.01: 0; 2.02: 3.27; 2.04: 0.77; 2.05: 0.67; 2.06: 3.87; 2.07: 0.54; 2.08: 0.34
| Analytical results for Co in OREAS 523b (Certified Value 249 ppm) | [23 empty] | Certified
Co | Round | Replicate | Lab | Lab | Lab | Lab | Lab | Lab | Lab | Lab | Lab | Lab | Lab | Lab | Lab | Lab | Lab | Lab | Lab | Lab | Lab | Lab |  |  | 1
| No | No | 2.01 | 2.02 | 2.03 | 2.04 | 2.05 | 2.06 | 2.07 | 2.08 | 2.11 | 2.14 | 2.15 | 2.16 | 2.17 | 2.18 | 2.19 | 2.24 | 2.25 | 2.26 | 2.27 | 2.28 |  |  | ppm
|  |  | PF*OES | PF*MS | PF*OES/MS | PF*OES | PF*OES | PF*OES/MS | PF*MS | PF*OES/MS | PF*OES | PF*OES | PF*OES | PF*OES | PF*OES | PF*OES | PF*MS | PF*OES | PF*OES | PF*OES | PF*MS | PF*MS |  |  | 0
0
| 1 | 1 | 252 | 251 | 248.0921 | 248 | 235.8 | 249 | 253 | 250 | 246 | 250 | 250 | 230 | 220 | 240 | 270.0288 | 250 | 260 | 262 | 240 | 255 |  |  | 1
| 1 | 2 | 257 | 255 | 241.4458 | 249 | 229.8 | 246 | 260 | 253 | 248 | 270 | 240 | 240 | 240 | 260 | 275.2136 | 240 | 260 | 259 | 247 | 254 |  |  | 38
| 1 | 3 | 261 | 255 | 250.2959 | 250 | 226.1 | 241 | 255 | 256 | 245 | 260 | 250 | 240 | 220 | 220 | 272.3405 | 250 | 250 | 241 | 242 | 255 |  |  | 16
| 1 | 4 | 254 | 253 | 248.4871 | 248 | 233.8 | 245 | 252 | 253 | 245 | 250 | 250 | 240 | 240 | 240 | 268.8422 | 250 | 270 | 260 | 243 | 246 |  |  | 248.607
| 1 | 5 | 256 | 257 | 246.4624 | 250 | 230.6 | 244 | 258 | 261 | 244 | 270 | 260 | 240 | 230 | 240 | 273.3552 | 260 | 260 | 247 | 245 | 243 |  |  | 130
| 1 | 6 | 243 | 258 | 246.277 | 249 | 232.4 | 245 | 257 | 247 | 246 | 260 | 240 | 220 | 220 | 230 | 268.8992 | 250 | 250 | 250 | 241 | 255
| Mean |  | 253.8333 | 254.8333 | 246.8434 | 249 | 231.4167 | 245 | 255.8333 | 253.3333 | 245.6667 | 260 | 248.3333 | 235 | 228.3333 | 238.3333 | 271.4466 | 250 | 258.3333 | 253.1667 | 243 | 251.3333
| Median |  | 255 | 255 | 247.2773 | 249 | 231.5 | 245 | 256 | 253 | 245.5 | 260 | 250 | 240 | 225 | 240 | 271.1847 | 250 | 260 | 254.5 | 242.5 | 254.5
| Std Dev. |  | 6.1128 | 2.5626 | 3.0259 | 0.89443 | 3.3885 | 2.6077 | 3.0605 | 4.8442 | 1.3663 | 8.9443 | 7.5277 | 8.3666 | 9.8319 | 13.2916 | 2.6044 | 6.3246 | 7.5277 | 8.4242 | 2.6077 | 5.3914
| Rel.Std.Dev. |  | 2.408% | 1.006% | 1.226% | 0.3592% | 1.464% | 1.064% | 1.196% | 1.912% | 0.5561% | 3.44% | 3.031% | 3.56% | 4.306% | 5.577% | 0.9594% | 2.53% | 2.914% | 3.328% | 1.073% | 2.145%
| PDM3 |  | 2.102% | 2.504% | -0.7094% | 0.1581% | -6.915% | -1.451% | 2.907% | 1.901% | -1.183% | 4.583% | -0.1101% | -5.473% | -8.155% | -4.133% | 9.187% | 0.5603% | 3.912% | 1.834% | -2.255% | 1.097%
| Z-Score (Absolute) |  | 0.59 | 0.73 | 0.36 | 0.07 | 2.48 | 0.62 | 0.87 | 0.53 | 0.53 | 1.44 | 0.16 | 1.99 | 2.9 | 1.53 | 3.01 | 0.07 | 1.21 | 0.5 | 0.89 | 0.25
| Analytical results for Cr in OREAS 523b (Certified Value 56 ppm) | [23 empty] | Certified
Cr | Round | Replicate | Lab | Lab | Lab | Lab | Lab | Lab | Lab | Lab | Lab | Lab | Lab | Lab | Lab | Lab | Lab | Lab | Lab | Lab |  |  |  |  | 1
| No | No | 2.01 | 2.02 | 2.04 | 2.06 | 2.07 | 2.08 | 2.11 | 2.14 | 2.15 | 2.16 | 2.17 | 2.18 | 2.19 | 2.24 | 2.25 | 2.26 | 2.27 | 2.28 |  |  |  |  | ppm
|  |  | PF*OES | PF*OES | PF*OES | PF*OES/MS | PF*OES | PF*OES/MS | PF*OES | PF*OES | PF*OES | PF*OES | PF*OES | PF*OES | PF*OES | PF*OES | PF*OES | PF*OES | PF*OES | PF*OES |  |  |  |  | 0
0
| 1 | 1 | < 100 | 52 | 42.22 | 60 | 42 | 60 | 46 | 70 | 70 | 210 | < 70 | < 70 | < 50 | < 100 | 40 | < 100 | 55 | 43 |  |  |  |  | 1
| 1 | 2 | < 100 | < 50 | 40.695 | 100 | 41 | 60 | 50 | 70 | 70 | 140 | < 70 | < 70 | < 50 | < 100 | 50 | < 100 | 65 | 110 |  |  |  |  | 39
| 1 | 3 | < 100 | 54 | 41.31 | 60 | 35 | 60 | 48 | 70 | 70 | 140 | < 70 | 140 | < 50 | < 100 | 40 | < 100 | 60 | 56 |  |  |  |  | 16
| 1 | 4 | < 100 | 60 | 41.7 | 60 | 55 | 60 | 45 | 70 | 70 | 140 | < 70 | < 70 | < 50 | < 100 | 50 | < 100 | 65 | 57 |  |  |  |  | 55.7531
| 1 | 5 | < 100 | 62 | 42.21 | 60 | 47 | 60 | 46 | 70 | 70 | 140 | < 70 | < 70 | < 50 | < 100 | 50 | < 100 | 70 | 54 |  |  |  |  | 131
| 1 | 6 | < 100 | 53 | 42.14 | 50 | 71 | 60 | 48 | 70 | 70 | 140 | < 70 | < 70 | < 50 | < 100 | 50 | < 100 | 99 | 53
| Mean |  |  | 56.2 | 41.7125 | 65 | 48.5 | 60 | 47.1667 | 70 | 70 | 151.6667 |  | 140 |  |  | 46.6667 |  | 69 | 62.1667
| Median |  |  | 54 | 41.92 | 60 | 44.5 | 60 | 47 | 70 | 70 | 140 |  | 140 |  |  | 50 |  | 65 | 55
| Std Dev. |  |  | 4.4944 | 0.61405 | 17.6068 | 12.8957 | 0 | 1.8348 | 0 | 0 | 28.5774 |  |  |  |  | 5.164 |  | 15.5563 | 23.9618
| Rel.Std.Dev. |  |  | 7.997% | 1.472% | 27.09% | 26.59% | 0% | 3.89% | 0% | 0% | 18.84% |  |  |  |  | 11.07% |  | 22.55% | 38.54%
| PDM3 |  |  | 0.8016% | -25.18% | 16.59% | -13.01% | 7.617% | -15.4% | 25.55% | 25.55% | 172% |  | 151.1% |  |  | -16.3% |  | 23.76% | 11.5%
| Z-Score (Absolute) |  | 0 | 0.08 | 0.67 | NA | 0.12 | NA | 0.23 | 1.5 | 1.5 | NA | 1.28 | NA | 2.03 | 0 | NA | 0 | 1.55 | 0.99
Results from laboratories 2.06, 2.08 and 2.25 were removed due to their 10 ppm reading resolution. Results from laboratories 2.16 and 2.18 were removed due to their 100 ppm reading resolution.
| Analytical results for Cs in OREAS 523b (Certified Value 2.56 ppm) | [23 empty] | Certified
Cs | Round | Replicate | 2.01: Lab; 2.02: Lab; 2.04: Lab; 2.06: Lab; 2.07: Lab; 2.08: Lab; 2.11: Lab; 2.14: Lab; 2.15: Lab |  |  |  |  | 1
| No | No | 2.01: 2.02; 2.02: 2.03; 2.04: 2.06; 2.06: 2.07; 2.07: 2.08; 2.08: 2.19; 2.11: 2.26; 2.14: 2.27; 2.15: 2.28 |  |  |  |  | ppm
|  |  | 2.01: PF*MS; 2.02: PF*OES/MS; 2.04: PF*OES/MS; 2.06: PF*MS; 2.07: PF*OES/MS; 2.08: PF*MS; 2.11: PF*OES; 2.14: PF*MS; 2.15: PF*MS |  |  |  |  | 2
3
| 1 | 1 | 2.01: 2.7; 2.02: 2.3073; 2.04: 2.9; 2.06: 2.6; 2.07: 2.6; 2.08: 2.8911; 2.11: 2.2; 2.14: 2.6; 2.15: 2.5 |  |  |  |  | 1
| 1 | 2 | 2.01: 2.8; 2.02: 2.3142; 2.04: 2.8; 2.06: 2.5; 2.07: 2.5; 2.08: 3.1235; 2.11: 2.1; 2.14: 2.6; 2.15: 2.6 |  |  |  |  | 40
| 1 | 3 | 2.01: 2.5; 2.02: 2.3044; 2.04: 2.3; 2.06: 2.5; 2.07: 2.5; 2.08: 2.497; 2.11: 2.2; 2.14: 2.6; 2.15: 2.5 |  |  |  |  | 16
| 1 | 4 | 2.01: 2.6; 2.02: 2.2733; 2.04: 2.7; 2.06: 2.5; 2.07: 2.6; 2.08: 2.7896; 2.11: 2.4; 2.14: 2.6; 2.15: 2.5 |  |  |  |  | 2.5644
| 1 | 5 | 2.01: 2.6; 2.02: 2.2851; 2.04: 2.6; 2.06: 2.6; 2.07: 2.6; 2.08: 2.3618; 2.11: 2.3; 2.14: 2.7; 2.15: 2.5 |  |  |  |  | 132
| 1 | 6 | 2.01: 2.7; 2.02: 2.2838; 2.04: 2.7; 2.06: 2.6; 2.07: 2.6; 2.08: 2.728; 2.11: 2.3; 2.14: 2.7; 2.15: 2.5
| Mean |  | 2.01: 2.65; 2.02: 2.2947; 2.04: 2.6667; 2.06: 2.55; 2.07: 2.5667; 2.08: 2.7319; 2.11: 2.25; 2.14: 2.6333; 2.15: 2.5167
| Median |  | 2.01: 2.65; 2.02: 2.2948; 2.04: 2.7; 2.06: 2.55; 2.07: 2.6; 2.08: 2.7588; 2.11: 2.25; 2.14: 2.6; 2.15: 2.5
| Std Dev. |  | 2.01: 0.10488; 2.02: 0.01612; 2.04: 0.20656; 2.06: 0.054772; 2.07: 0.05164; 2.08: 0.27357; 2.11: 0.10488; 2.14: 0.05164; 2.15: 0.040825
| Rel.Std.Dev. |  | 2.01: 3.958%; 2.02: 0.7025%; 2.04: 7.746%; 2.06: 2.148%; 2.07: 2.012%; 2.08: 10.01%; 2.11: 4.661%; 2.14: 1.961%; 2.15: 1.622%
| PDM3 |  | 2.01: 3.34%; 2.02: -10.52%; 2.04: 3.99%; 2.06: -0.56%; 2.07: 0.08995%; 2.08: 6.532%; 2.11: -12.26%; 2.14: 2.69%; 2.15: -1.86%
| Z-Score (Absolute) |  | 2.01: 0.67; 2.02: 2.2; 2.04: 0.81; 2.06: 0.13; 2.07: 0; 2.08: 1.34; 2.11: 2.56; 2.14: 0.54; 2.15: 0.4
| Analytical results for Cu in OREAS 523b (Certified Value 1.68 wt.%) | [23 empty] | Certified
Cu | Round | Replicate | Lab | Lab | Lab | Lab | Lab | Lab | Lab | Lab | Lab | Lab | Lab | Lab | Lab | Lab | Lab | Lab | Lab | Lab | Lab | Lab | Lab |  | 1
| No | No | 2.01 | 2.02 | 2.04 | 2.05 | 2.06 | 2.07 | 2.08 | 2.09 | 2.11 | 2.14 | 2.15 | 2.16 | 2.17 | 2.18 | 2.19 | 2.23 | 2.24 | 2.25 | 2.26 | 2.27 | 2.28 |  | wt.%
|  |  | PF*OES | PF*OES | PF*OES | PF*OES | PF*OES/MS | PF*OES | PF*OES/MS | PF*OES | PF*OES | PF*OES | PF*OES | PF*OES | PF*OES | PF*OES | PF*OES | PF*OES/MS | PF*OES | PF*OES | PF*OES | PF*OES | PF*OES |  | 2
3
| 1 | 1 | 1.6411 | 1.6865 | 1.7343 | 1.6238 | > 1 | 1.71 | 1.7 | 1.8148 | 1.6759 | 1.635 | 1.665 | 1.645 | 1.68 | 1.68 | 1.6733 | 1.72 | 1.63 | 1.919 | 1.647 | 1.6993 | 1.7133 |  | 1
| 1 | 2 | 1.6607 | 1.7048 | 1.7232 | 1.6395 | > 1 | 1.68 | 1.73 | 1.8352 | 1.6802 | 1.675 | 1.645 | 1.635 | 1.66 | 1.675 | 1.6577 | 1.7 | 1.627 | 1.919 | 1.644 | 1.8036 | 1.7199 |  | 24
| 1 | 3 | 1.691 | 1.6695 | 1.7439 | 1.5336 | > 1 | 1.67 | 1.72 | 1.779 | 1.6965 | 1.695 | 1.68 | 1.7 | 1.63 | 1.635 | 1.6567 | 1.73 | 1.655 | 1.912 | 1.691 | 1.7078 | 1.7158 |  | 16
| 1 | 4 | 1.6003 | 1.6739 | 1.7344 | 1.6288 | > 1 | 1.67 | 1.68 | 1.7992 | 1.6805 | 1.66 | 1.67 | 1.615 | 1.66 | 1.695 | 1.6719 | 1.7 | 1.61 | 1.93 | 1.682 | 1.7243 | 1.7372 |  | 1.6758
| 1 | 5 | 1.6453 | 1.7096 | 1.7416 | 1.6131 | > 1 | 1.67 | 1.71 | 1.7893 | 1.6854 | 1.685 | 1.645 | 1.64 | 1.675 | 1.675 | 1.65 | 1.71 | 1.684 | 1.911 | 1.676 | 1.7274 | 1.6976 |  | 133
| 1 | 6 | 1.6278 | 1.684 | 1.715 | 1.5626 | > 1 | 1.68 | 1.73 | 1.7924 | 1.6854 | 1.635 | 1.63 | 1.64 | 1.615 | 1.68 | 1.662 | 1.71 | 1.68 | 1.928 | 1.677 | 1.7629 | 1.6958
| Mean |  | 1.6444 | 1.6881 | 1.732 | 1.6002 |  | 1.68 | 1.7117 | 1.8017 | 1.684 | 1.6642 | 1.6558 | 1.6458 | 1.6533 | 1.6733 | 1.6619 | 1.7117 | 1.6477 | 1.9198 | 1.6695 | 1.7375 | 1.7133
| Median |  | 1.6432 | 1.6852 | 1.7343 | 1.6184 |  | 1.675 | 1.715 | 1.7958 | 1.6829 | 1.6675 | 1.655 | 1.64 | 1.66 | 1.6775 | 1.6598 | 1.71 | 1.6425 | 1.919 | 1.6765 | 1.7259 | 1.7146
| Std Dev. |  | 0.030559 | 0.016175 | 0.011074 | 0.042285 |  | 0.015492 | 0.019408 | 0.020292 | 0.0071059 | 0.02538 | 0.018819 | 0.028534 | 0.025626 | 0.020166 | 0.0091548 | 0.01169 | 0.030257 | 0.0078846 | 0.019357 | 0.039069 | 0.015322
| Rel.Std.Dev. |  | 1.858% | 0.9582% | 0.6394% | 2.642% |  | 0.9221% | 1.134% | 1.126% | 0.422% | 1.525% | 1.137% | 1.734% | 1.55% | 1.205% | 0.5509% | 0.683% | 1.836% | 0.4107% | 1.159% | 2.249% | 0.8943%
| PDM3 |  | -1.873% | 0.7333% | 3.359% | -4.508% |  | 0.2529% | 2.143% | 7.513% | 0.4906% | -0.6919% | -1.189% | -1.786% | -1.338% | -0.1449% | -0.8252% | 2.143% | -1.677% | 14.56% | -0.3737% | 3.687% | 2.238%
| Z-Score (Absolute) |  | 0.73 | 0.26 | 1.25 | 1.72 | NA | 0.08 | 0.79 | 2.82 | 0.16 | 0.28 | 0.47 | 0.69 | 0.53 | 0.08 | 0.33 | 0.79 | 0.65 | 5.48 | 0.16 | 1.37 | 0.82
| Analytical results for Dy in OREAS 523b (Certified Value 4.09 ppm) | [23 empty] | Certified
Dy | Round | Replicate | 2.01: Lab; 2.02: Lab; 2.04: Lab; 2.05: Lab; 2.06: Lab; 2.07: Lab |  | 1
| No | No | 2.01: 2.03; 2.02: 2.06; 2.04: 2.07; 2.05: 2.26; 2.06: 2.27; 2.07: 2.28 |  | ppm
|  |  | 2.01: PF*OES/MS; 2.02: PF*OES/MS; 2.04: PF*MS; 2.05: PF*OES; 2.06: PF*MS; 2.07: PF*MS |  | 2
3
| 1 | 1 | 2.01: 4.4035; 2.02: 3.5; 2.04: 4.19; 2.05: 4.02; 2.06: 4.7; 2.07: 4.2 |  | 1
| 1 | 2 | 2.01: 4.2132; 2.02: 3.7; 2.04: 4.14; 2.05: 3.77; 2.06: 4.52; 2.07: 4.1 |  | 7
| 1 | 3 | 2.01: 4.2655; 2.02: 3.5; 2.04: 3.99; 2.05: 4.07; 2.06: 4.6; 2.07: 3.9 |  | 16
| 1 | 4 | 2.01: 4.1646; 2.02: 3.4; 2.04: 4.1; 2.05: 3.86; 2.06: 4.55; 2.07: 4.2 |  | 4.0919
| 1 | 5 | 2.01: 4.3966; 2.02: 3.6; 2.04: 4.1; 2.05: 3.88; 2.06: 4.59; 2.07: 4 |  | 134
| 1 | 6 | 2.01: 4.2854; 2.02: 4.2; 2.04: 4.27; 2.05: 3.77; 2.06: 4.62; 2.07: 4.2
| Mean |  | 2.01: 4.2881; 2.02: 3.65; 2.04: 4.1317; 2.05: 3.895; 2.06: 4.5967; 2.07: 4.1
| Median |  | 2.01: 4.2755; 2.02: 3.55; 2.04: 4.12; 2.05: 3.87; 2.06: 4.595; 2.07: 4.15
| Std Dev. |  | 2.01: 0.096404; 2.02: 0.2881; 2.04: 0.094534; 2.05: 0.12566; 2.06: 0.062183; 2.07: 0.12649
| Rel.Std.Dev. |  | 2.01: 2.248%; 2.02: 7.893%; 2.04: 2.288%; 2.05: 3.226%; 2.06: 1.353%; 2.07: 3.085%
| PDM3 |  | 2.01: 4.795%; 2.02: -10.8%; 2.04: 0.9716%; 2.05: -4.812%; 2.06: 12.34%; 2.07: 0.1977%
| Z-Score (Absolute) |  | 2.01: 0.59; 2.02: 1.6; 2.04: 0.05; 2.05: 0.76; 2.06: 1.65; 2.07: 0.05
| Analytical results for Er in OREAS 523b (Certified Value 1.99 ppm) | [23 empty] | Certified
Er | Round | Replicate | 2.01: Lab; 2.02: Lab; 2.04: Lab; 2.05: Lab; 2.06: Lab; 2.07: Lab |  | 1
| No | No | 2.01: 2.03; 2.02: 2.06; 2.04: 2.07; 2.05: 2.26; 2.06: 2.27; 2.07: 2.28 |  | ppm
|  |  | 2.01: PF*OES/MS; 2.02: PF*OES/MS; 2.04: PF*MS; 2.05: PF*OES; 2.06: PF*MS; 2.07: PF*MS |  | 2
3
| 1 | 1 | 2.01: 2.1119; 2.02: 1.6; 2.04: 2.16; 2.05: 1.92; 2.06: 1.91; 2.07: 1.8 |  | 1
| 1 | 2 | 2.01: 2.1967; 2.02: 2.2; 2.04: 2.1; 2.05: 1.92; 2.06: 1.96; 2.07: 1.9 |  | 8
| 1 | 3 | 2.01: 2.1968; 2.02: 1.7; 2.04: 2.02; 2.05: 1.9; 2.06: 1.97; 2.07: 2 |  | 16
| 1 | 4 | 2.01: 2.1089; 2.02: 1.7; 2.04: 2.06; 2.05: 1.9; 2.06: 1.95; 2.07: 2.2 |  | 1.9945
| 1 | 5 | 2.01: 2.1666; 2.02: 1.8; 2.04: 2.16; 2.05: 1.78; 2.06: 1.95; 2.07: 2 |  | 135
| 1 | 6 | 2.01: 2.1768; 2.02: 2; 2.04: 2.18; 2.05: 1.98; 2.06: 1.88; 2.07: 2.1
| Mean |  | 2.01: 2.1596; 2.02: 1.8333; 2.04: 2.1133; 2.05: 1.9; 2.06: 1.9367; 2.07: 2
| Median |  | 2.01: 2.1717; 2.02: 1.75; 2.04: 2.13; 2.05: 1.91; 2.06: 1.95; 2.07: 2
| Std Dev. |  | 2.01: 0.039887; 2.02: 0.22509; 2.04: 0.064083; 2.05: 0.065727; 2.06: 0.034448; 2.07: 0.14142
| Rel.Std.Dev. |  | 2.01: 1.847%; 2.02: 12.28%; 2.04: 3.032%; 2.05: 3.459%; 2.06: 1.779%; 2.07: 7.071%
| PDM3 |  | 2.01: 8.278%; 2.02: -8.08%; 2.04: 5.959%; 2.05: -4.738%; 2.06: -2.899%; 2.07: 0.2763%
| Z-Score (Absolute) |  | 2.01: 1.27; 2.02: 0.9; 2.04: 0.96; 2.05: 0.45; 2.06: 0.21; 2.07: 0.21
| Analytical results for Eu in OREAS 523b (Indicative Value 2.25 ppm) | [23 empty] | Indicative
Eu | Round | Replicate | 2.01: Lab; 2.02: Lab; 2.04: Lab; 2.05: Lab; 2.06: Lab; 2.07: Lab |  | 1
| No | No | 2.01: 2.03; 2.02: 2.06; 2.04: 2.07; 2.05: 2.26; 2.06: 2.27; 2.07: 2.28 |  | ppm
|  |  | 2.01: PF*OES/MS; 2.02: PF*OES/MS; 2.04: PF*MS; 2.05: PF*OES; 2.06: PF*MS; 2.07: PF*MS |  | 2
2
| 1 | 1 | 2.01: 2.3416; 2.02: 2.5; 2.04: 1.47; 2.05: 1.6; 2.06: 1.99; 2.07: 3.1 |  | 1
| 1 | 2 | 2.01: 2.4428; 2.02: 3.2; 2.04: 1.55; 2.05: 1.66; 2.06: 2.01; 2.07: 3.2 |  | 9
| 1 | 3 | 2.01: 2.3381; 2.02: 2.7; 2.04: 1.48; 2.05: 1.64; 2.06: 1.98; 2.07: 3 |  | 16
| 1 | 4 | 2.01: 2.3293; 2.02: 2.7; 2.04: 1.52; 2.05: 1.78; 2.06: 2; 2.07: 3.2 |  | 2.2534
| 1 | 5 | 2.01: 2.3915; 2.02: 2.9; 2.04: 1.56; 2.05: 1.76; 2.06: 1.96; 2.07: 3 |  | 20
| 1 | 6 | 2.01: 2.4522; 2.02: 3; 2.04: 1.57; 2.05: 1.71; 2.06: 1.9; 2.07: 3.1
| Mean |  | 2.01: 2.3826; 2.02: 2.8333; 2.04: 1.525; 2.05: 1.6917; 2.06: 1.9733; 2.07: 3.1
| Median |  | 2.01: 2.3666; 2.02: 2.8; 2.04: 1.535; 2.05: 1.685; 2.06: 1.985; 2.07: 3.1
| Std Dev. |  | 2.01: 0.054856; 2.02: 0.25033; 2.04: 0.042308; 2.05: 0.070545; 2.06: 0.039833; 2.07: 0.089443
| Rel.Std.Dev. |  | 2.01: 2.302%; 2.02: 8.835%; 2.04: 2.774%; 2.05: 4.17%; 2.06: 2.019%; 2.07: 2.885%
| PDM3 |  | 2.01: 5.732%; 2.02: 25.73%; 2.04: -32.33%; 2.05: -24.93%; 2.06: -12.43%; 2.07: 37.57%
| Z-Score (Absolute) |  | 2.01: 0.24; 2.02: 0.78; 2.04: 0.77; 2.05: 0.58; 2.06: 0.24; 2.07: 1.09
| Analytical results for Fe in OREAS 523b (Certified Value 18.33 wt.%) | [23 empty] | Certified
Fe | Round | Replicate | Lab | Lab | Lab | Lab | Lab | Lab | Lab | Lab | Lab | Lab | Lab | Lab | Lab | Lab | Lab | Lab | Lab | Lab | Lab | Lab | Lab | Lab | 1
| No | No | 2.01 | 2.02 | 2.03 | 2.04 | 2.05 | 2.06 | 2.07 | 2.08 | 2.09 | 2.11 | 2.14 | 2.15 | 2.16 | 2.17 | 2.18 | 2.19 | 2.23 | 2.24 | 2.25 | 2.26 | 2.27 | 2.28 | wt.%
|  |  | PF*OES | PF*OES | PF*OES/MS | PF*OES | PF*OES | PF*OES/MS | PF*OES | PF*OES/MS | PF*OES | PF*OES | PF*OES | PF*OES | PF*OES | PF*OES | PF*OES | PF*OES | PF*OES/MS | PF*OES | PF*OES | PF*OES | PF*OES | PF*OES | 2
3
| 1 | 1 | 19.15 | 17.94 | 18.1716 | 18.76 | 18.54 | 18.5 | 18.24 | 18.8 | 17.1312 | 18.5 | 17.976 | 18.19 | 18.116 | 18.12 | 18.4 | 19.238 | 18.68 | 18.03 | 18.34 | 18.09 | 18.23 | 18.78 | 1
| 1 | 2 | 19.78 | 17.94 | 17.7366 | 18.64 | 17.56 | 18.3 | 18.16 | 18.7 | 17.2188 | 18.4 | 17.976 | 18.33 | 18.256 | 18.47 | 18.05 | 18.7527 | 18.53 | 18.04 | 18.59 | 18.21 | 18.1 | 18.93 | 25
| 1 | 3 | 20.16 | 17.87 | 18.019 | 18.75 | 18.48 | 18.4 | 18.18 | 18.6 | 17.1446 | 18.3 | 17.906 | 18.47 | 18.186 | 17.77 | 18.05 | 18.9924 | 18.77 | 18.11 | 18.51 | 18.03 | 18.31 | 18.85 | 16
| 1 | 4 | 18.76 | 17.91 | 18.2798 | 18.65 | 17.34 | 18.3 | 18.15 | 18.9 | 16.9294 | 18.9 | 17.976 | 18.33 | 17.976 | 18.47 | 18.68 | 19.3279 | 18.56 | 17.78 | 19.48 | 18.04 | 18.5 | 18.97 | 18.3262
| 1 | 5 | 20.02 | 17.88 | 18.1763 | 18.86 | 18.3 | 18.4 | 18.09 | 18.9 | 17.2279 | 18.5 | 18.116 | 18.26 | 17.766 | 18.19 | 18.19 | 18.8026 | 18.52 | 18.73 | 18.34 | 18.01 | 17.96 | 18.47 | 136
| 1 | 6 | 19.55 | 17.81 | 17.7027 | 18.63 | 17.64 | 18.2 | 18.39 | 18.9 | 17.3801 | 18.5 | 18.046 | 18.4 | 17.766 | 17.7 | 18.4 | 19.0884 | 18.67 | 18.33 | 18.45 | 18.11 | 17.85 | 18.83
| Mean |  | 19.57 | 17.8917 | 18.0143 | 18.715 | 17.9767 | 18.35 | 18.2017 | 18.8 | 17.172 | 18.5167 | 17.9993 | 18.33 | 18.011 | 18.12 | 18.295 | 19.0337 | 18.6217 | 18.17 | 18.6183 | 18.0817 | 18.1583 | 18.805
| Median |  | 19.665 | 17.895 | 18.0953 | 18.7 | 17.97 | 18.35 | 18.17 | 18.85 | 17.1817 | 18.5 | 17.976 | 18.33 | 18.046 | 18.155 | 18.295 | 19.0404 | 18.615 | 18.075 | 18.48 | 18.065 | 18.165 | 18.84
| Std Dev. |  | 0.53434 | 0.049565 | 0.24319 | 0.09094 | 0.52298 | 0.10488 | 0.1042 | 0.12649 | 0.14825 | 0.20412 | 0.072296 | 0.098995 | 0.21116 | 0.3313 | 0.2455 | 0.23036 | 0.10028 | 0.32601 | 0.43319 | 0.073326 | 0.23777 | 0.17796
| Rel.Std.Dev. |  | 2.73% | 0.277% | 1.35% | 0.4859% | 2.909% | 0.5716% | 0.5724% | 0.6728% | 0.8633% | 1.102% | 0.4017% | 0.5401% | 1.172% | 1.828% | 1.342% | 1.21% | 0.5385% | 1.794% | 2.327% | 0.4055% | 1.309% | 0.9463%
| PDM3 |  | 6.787% | -2.371% | -1.702% | 2.122% | -1.907% | 0.1299% | -0.6795% | 2.585% | -6.298% | 1.039% | -1.784% | 0.02074% | -1.72% | -1.125% | -0.1702% | 3.86% | 1.612% | -0.8523% | 1.594% | -1.334% | -0.916% | 2.613%
| Z-Score (Absolute) |  | 3.46 | 0.93 | 0.61 | 1.22 | 0.7 | 0.27 | 0.12 | 1.45 | 2.8 | 0.71 | 0.64 | 0.21 | 0.61 | 0.34 | 0.12 | 2.06 | 0.98 | 0.2 | 0.97 | 0.43 | 0.23 | 1.46
| Analytical results for Ga in OREAS 523b (Certified Value 17.4 ppm) | [23 empty] | Certified
Ga | Round | Replicate | 2.01: Lab; 2.02: Lab; 2.03: Lab; 2.04: Lab; 2.05: Lab; 2.06: Lab; 2.07: Lab; 2.08: Lab; 2.09: Lab; 2.11: Lab; 2.14: Lab | 1
| No | No | 2.02 | 2.03 | 2.04 | 2.05 | 2.06 | 2.07 | 2.08 | 2.19 | 2.26 | 2.27 | 2.28 | [11 empty] | ppm
|  |  | PF*MS | PF*OES/MS | PF*OES | PF*OES | PF*OES/MS | PF*MS | PF*OES/MS | PF*MS | PF*OES | PF*MS | PF*MS | [11 empty] | 1
2
| 1 | 1 | 16 | 18.3922 | 21.01 | < 5 | 15.8 | 18 | 19.9 | 18.4509 | 17 | 16 | 17 | [11 empty] | 1
| 1 | 2 | 17 | 17.8139 | 19.935 | < 5 | 17.2 | 18 | 20.1 | 18.5823 | 16 | 16 | 18 | [11 empty] | 45
| 1 | 3 | 16 | 18.0312 | 19.705 | < 5 | 18.8 | 17 | 20.3 | 17.768 | 17 | 16 | 18 | [11 empty] | 16
| 1 | 4 | 17 | 18.1837 | 20.18 | < 5 | 19.2 | 18 | 20.8 | 18.245 | 19 | 17 | 17 | [11 empty] | 17.4249
| 1 | 5 | 17 | 18.5884 | 20.59 | < 5 | 17.6 | 17 | 19.2 | 17.8699 | 18 | 16 | 17 | [11 empty] | 137
| 1 | 6 | 17 | 17.8263 | 20.43 | < 5 | 17 | 18 | 20.6 | 18.0433 | 18 | 16 | 18
| Mean |  | 16.6667 | 18.1393 | 20.3083 |  | 17.6 | 17.6667 | 20.15 | 18.1599 | 17.5 | 16.1667 | 17.5
| Median |  | 17 | 18.1074 | 20.305 |  | 17.4 | 18 | 20.2 | 18.1442 | 17.5 | 16 | 17.5
| Std Dev. |  | 0.5164 | 0.31086 | 0.47039 |  | 1.2458 | 0.5164 | 0.56833 | 0.32298 | 1.0488 | 0.40825 | 0.54772
| Rel.Std.Dev. |  | 3.098% | 1.714% | 2.316% |  | 7.078% | 2.923% | 2.821% | 1.779% | 5.993% | 2.525% | 3.13%
| PDM3 |  | -4.351% | 4.1% | 16.55% |  | 1.005% | 1.387% | 15.64% | 4.218% | 0.431% | -7.221% | 0.431%
| Z-Score (Absolute) |  | 1.12 | 0.65 | 3.26 | 18.19 | 0 | 0.08 | 3.07 | 0.67 | 0.12 | 1.73 | 0.12
| Analytical results for Gd in OREAS 523b (Certified Value 5.17 ppm) | [23 empty] | Certified
Gd | Round | Replicate | 2.02: Lab; 2.03: Lab; 2.04: Lab; 2.05: Lab; 2.06: Lab; 2.07: Lab | [11 empty] | 1
| No | No | 2.02: 2.03; 2.03: 2.06; 2.04: 2.07; 2.05: 2.26; 2.06: 2.27; 2.07: 2.28 | [11 empty] | ppm
|  |  | 2.02: PF*OES/MS; 2.03: PF*OES/MS; 2.04: PF*MS; 2.05: PF*OES; 2.06: PF*MS; 2.07: PF*MS | [11 empty] | 2
3
| 1 | 1 | 2.02: 5.8131; 2.03: 4.5; 2.04: 5.29; 2.05: 4; 2.06: 5.11; 2.07: 4.9 | [11 empty] | 1
| 1 | 2 | 2.02: 5.8443; 2.03: 6.3; 2.04: 5.18; 2.05: 4; 2.06: 5.05; 2.07: 5.1 | [11 empty] | 46
| 1 | 3 | 2.02: 5.6206; 2.03: 4.8; 2.04: 5.37; 2.05: 4; 2.06: 5.05; 2.07: 5.2 | [11 empty] | 16
| 1 | 4 | 2.02: 5.6504; 2.03: 5.2; 2.04: 5.17; 2.05: 5; 2.06: 5.07; 2.07: 5.3 | [11 empty] | 5.1685
| 1 | 5 | 2.02: 5.778; 2.03: 5.4; 2.04: 5.16; 2.05: 5; 2.06: 5.02; 2.07: 5.3 | [11 empty] | 138
| 1 | 6 | 2.02: 5.7481; 2.03: 5.5; 2.04: 5.48; 2.05: 5; 2.06: 4.88; 2.07: 5.1
| Mean |  | 2.02: 5.7424; 2.03: 5.2833; 2.04: 5.275; 2.05: 4.5; 2.06: 5.03; 2.07: 5.15
| Median |  | 2.02: 5.763; 2.03: 5.3; 2.04: 5.235; 2.05: 4.5; 2.06: 5.05; 2.07: 5.15
| Std Dev. |  | 2.02: 0.089413; 2.03: 0.62423; 2.04: 0.13004; 2.05: 0.54772; 2.06: 0.079246; 2.07: 0.15166
| Rel.Std.Dev. |  | 2.02: 1.557%; 2.03: 11.82%; 2.04: 2.465%; 2.05: 12.17%; 2.06: 1.575%; 2.07: 2.945%
| PDM3 |  | 2.02: 11.1%; 2.03: 2.223%; 2.04: 2.061%; 2.05: -12.93%; 2.06: -2.679%; 2.07: -0.3571%
| Z-Score (Absolute) |  | 2.02: 2.82; 2.03: 0.38; 2.04: 0.33; 2.05: 3.79; 2.06: 0.97; 2.07: 0.33
| Analytical results for Ge in OREAS 523b (Certified Value 2.23 ppm) | [23 empty] | Certified
Ge | Round | Replicate | Lab | Lab | Lab | Lab | Lab | Lab | Lab | [15 empty] | 1
| No | No | 2.02 | 2.06 | 2.07 | 2.08 | 2.19 | 2.27 | 2.28 | [15 empty] | ppm
|  |  | PF*MS | PF*OES/MS | PF*MS | PF*OES/MS | PF*MS | PF*MS | PF*MS | [15 empty] | 2
2
| 1 | 1 | 2 | 2 | 2 | 2.7 | 1.8122 | 2 | 4 | [15 empty] | 1
| 1 | 2 | 2 | 2.7 | 3 | 2.7 | 1.7411 | 2 | 2 | [15 empty] | 47
| 1 | 3 | 2 | 2.4 | 2 | 2.4 | 1.7411 | 2 | 3 | [15 empty] | 16
| 1 | 4 | 2 | 2.6 | 3 | 2.7 | 1.8783 | 2 | 4 | [15 empty] | 2.2277
| 1 | 5 | 2 | 2.5 | 2 | 2.2 | 1.8435 | 2 | 3 | [15 empty] | 139
| 1 | 6 | 2 | 2.7 | 2 | 2.2 | 1.7455 | 2 | 2
| Mean |  | 2 | 2.4833 | 2.3333 | 2.4833 | 1.7936 | 2 | 3
| Median |  | 2 | 2.55 | 2 | 2.55 | 1.7789 | 2 | 3
| Std Dev. |  | 0 | 0.26394 | 0.5164 | 0.24833 | 0.05972 | 0 | 0.89443
| Rel.Std.Dev. |  | 0% | 10.63% | 22.13% | 10% | 3.33% | 0% | 29.81%
| PDM3 |  | -10.22% | 11.48% | 4.744% | 11.48% | -19.48% | -10.22% | 34.67%
| Z-Score (Absolute) |  | 0.67 | 0.3 | 0 | 0.3 | 1.09 | 0.67 | 1.35
| Analytical results for Hf in OREAS 523b (Indicative Value 6.01 ppm) | [23 empty] | Indicative
Hf | Round | Replicate | 2.02: Lab; 2.03: Lab; 2.04: Lab | [11 empty] | 1
| No | No | 2.02: 2.03; 2.03: 2.06; 2.04: 2.07 | [11 empty] | ppm
|  |  | 2.02: PF*OES/MS; 2.03: PF*OES/MS; 2.04: PF*MS | [11 empty] | 2
2
| 1 | 1 | 2.02: 6.0028; 2.03: 20; 2.04: 6 | [11 empty] | 1
| 1 | 2 | 2.02: 6.0463; 2.03: < 10; 2.04: 6 | [11 empty] | 15
| 1 | 3 | 2.02: 6.0707; 2.03: < 10; 2.04: 6 | [11 empty] | 16
| 1 | 4 | 2.02: 5.9595; 2.03: < 10; 2.04: 6 | [11 empty] | 6.0074
| 1 | 5 | 2.02: 6.0606; 2.03: < 10; 2.04: 6 | [11 empty] | 21
| 1 | 6 | 2.02: 5.949; 2.03: < 10; 2.04: 6
| Mean |  | 2.02: 6.0148; 2.03: 20; 2.04: 6
| Median |  | 2.02: 6.0245; 2.03: 20; 2.04: 6
| Std Dev. |  | 2.02: 0.052427; 2.04: 0
| Rel.Std.Dev. |  | 2.02: 0.8716%; 2.04: 0%
| PDM3 |  | 2.02: 0.1232%; 2.03: 232.9%; 2.04: -0.1232%
| Z-Score (Absolute) |  | 2.02: 0; 2.03: 67.64; 2.04: 0.67
| Analytical results for Hg in OREAS 523b (Indicative Value < 5 ppm) | [23 empty] | Indicative
Hg | Round | Replicate | 2.02: Lab | [11 empty] | 1
| No | No | 2.02: 2.05 | [11 empty] | ppm
|  |  | 2.02: PF*OES | [11 empty] | 2
2
| 1 | 1 | 2.02: < 5 | [11 empty] | 1
| 1 | 2 | 2.02: < 5 | [11 empty] | 3
| 1 | 3 | 2.02: < 5 | [11 empty] | 16
| 1 | 4 | 2.02: < 5 | [11 empty] | < 5
| 1 | 5 | 2.02: < 5 | [11 empty] | 17
| 1 | 6 | 2.02: < 5
Mean
Median
Std Dev.
Rel.Std.Dev.
PDM3
Z-Score (Absolute) | bar: 2.02
| Analytical results for Ho in OREAS 523b (Certified Value 0.8 ppm) | [23 empty] | Certified
Ho | Round | Replicate | 2.02: Lab; 2.03: Lab; 2.04: Lab; 2.05: Lab; 2.06: Lab; 2.07: Lab | [11 empty] | 1
| No | No | 2.02: 2.03; 2.03: 2.06; 2.04: 2.07; 2.05: 2.26; 2.06: 2.27; 2.07: 2.28 | [11 empty] | ppm
|  |  | 2.02: PF*OES/MS; 2.03: PF*OES/MS; 2.04: PF*MS; 2.05: PF*OES; 2.06: PF*MS; 2.07: PF*MS | [11 empty] | 2
3
| 1 | 1 | 2.02: 0.81019; 2.03: 0.7; 2.04: 0.8; 2.05: 0.79; 2.06: 0.84; 2.07: 0.8 | [11 empty] | 1
| 1 | 2 | 2.02: 0.8313; 2.03: 0.7; 2.04: 0.76; 2.05: 0.76; 2.06: 0.86; 2.07: 0.8 | [11 empty] | 6
| 1 | 3 | 2.02: 0.82988; 2.03: 0.6; 2.04: 0.78; 2.05: 0.78; 2.06: 0.83; 2.07: 0.8 | [11 empty] | 16
| 1 | 4 | 2.02: 0.81623; 2.03: 0.6; 2.04: 0.77; 2.05: 0.78; 2.06: 0.86; 2.07: 0.8 | [11 empty] | 0.80147
| 1 | 5 | 2.02: 0.78755; 2.03: 0.7; 2.04: 0.75; 2.05: 0.75; 2.06: 0.84; 2.07: 0.8 | [11 empty] | 140
| 1 | 6 | 2.02: 0.80885; 2.03: 0.7; 2.04: 0.78; 2.05: 0.82; 2.06: 0.81; 2.07: 0.8
| Mean |  | 2.02: 0.814; 2.03: 0.66667; 2.04: 0.77333; 2.05: 0.78; 2.06: 0.84; 2.07: 0.8
| Median |  | 2.02: 0.81321; 2.03: 0.7; 2.04: 0.775; 2.05: 0.78; 2.06: 0.84; 2.07: 0.8
| Std Dev. |  | 2.02: 0.016105; 2.03: 0.05164; 2.04: 0.017512; 2.05: 0.024495; 2.06: 0.018974; 2.07: 1.2162e-16
| Rel.Std.Dev. |  | 2.02: 1.978%; 2.03: 7.746%; 2.04: 2.264%; 2.05: 3.14%; 2.06: 2.259%; 2.07: 1.52e-14%
| PDM3 |  | 2.02: 1.564%; 2.03: -16.82%; 2.04: -3.51%; 2.05: -2.678%; 2.06: 4.808%; 2.07: -0.183%
| Z-Score (Absolute) |  | 2.02: 0.8; 2.03: 4.09; 2.04: 0.55; 2.05: 0.33; 2.06: 1.66; 2.07: 0.33
| Analytical results for In in OREAS 523b (Certified Value 0.39 ppm) | [23 empty] | Certified
In | Round | Replicate | Lab | Lab | Lab | Lab | Lab | Lab | Lab | [15 empty] | 1
| No | No | 2.02 | 2.06 | 2.07 | 2.08 | 2.19 | 2.27 | 2.28 | [15 empty] | ppm
|  |  | PF*MS | PF*OES/MS | PF*MS | PF*OES/MS | PF*MS | PF*MS | PF*MS | [15 empty] | 2
3
| 1 | 1 | 0.3 | 0.3 | 0.3 | 0.62 | 0.40514 | 0.4 | 0.4 | [15 empty] | 1
| 1 | 2 | 0.4 | 0.4 | 0.4 | 0.4 | 0.34928 | 0.4 | 0.4 | [15 empty] | 33
| 1 | 3 | 0.4 | 0.3 | 0.4 | 0.56 | 0.3809 | 0.4 | 0.4 | [15 empty] | 16
| 1 | 4 | 0.4 | 0.4 | 0.4 | 0.45 | 0.4019 | 0.4 | 0.4 | [15 empty] | 0.38597
| 1 | 5 | 0.4 | 0.4 | 0.4 | 0.57 | 0.35651 | 0.4 | 0.4 | [15 empty] | 141
| 1 | 6 | 0.4 | 0.4 | 0.4 | 0.54 | 0.40109 | 0.4 | 0.4
| Mean |  | 0.38333 | 0.36667 | 0.38333 | 0.52333 | 0.38247 | 0.4 | 0.4
| Median |  | 0.4 | 0.4 | 0.4 | 0.55 | 0.391 | 0.4 | 0.4
| Std Dev. |  | 0.040825 | 0.05164 | 0.040825 | 0.082138 | 0.024559 | 6.0809e-17 | 6.0809e-17
| Rel.Std.Dev. |  | 10.65% | 14.08% | 10.65% | 15.7% | 6.421% | 1.52e-14% | 1.52e-14%
| PDM3 |  | -0.6824% | -5.001% | -0.6824% | 35.59% | -0.9063% | 3.636% | 3.636%
| Z-Score (Absolute) |  | 0 | 0.67 | 0 | 5.66 | 0.03 | 0.67 | 0.67
| Analytical results for K in OREAS 523b (Certified Value 3.11 wt.%) | [23 empty] | Certified
K | Round | Replicate | Lab | Lab | Lab | Lab | Lab | Lab | Lab | Lab | Lab | Lab | Lab | Lab | Lab | Lab | Lab | Lab | Lab | Lab | Lab | Lab | Lab |  | 1
| No | No | 2.01 | 2.02 | 2.03 | 2.04 | 2.05 | 2.06 | 2.07 | 2.08 | 2.09 | 2.11 | 2.14 | 2.15 | 2.16 | 2.17 | 2.18 | 2.19 | 2.24 | 2.25 | 2.26 | 2.27 | 2.28 |  | wt.%
|  |  | PF*OES | PF*OES | PF*OES/MS | PF*OES | PF*OES | PF*OES/MS | PF*OES | PF*OES/MS | PF*OES | PF*OES | PF*OES | PF*OES | PF*OES | PF*OES | PF*OES | PF*OES | PF*OES | PF*OES | PF*OES | PF*OES | PF*OES |  | 2
3
| 1 | 1 | 3.3 | 3.17 | 3.0419 | 3.2 | 0.38 | 2.9 | 3.1 | 3.21 | 1.9447 | 2.8 | 3.03 | 3.163 | 3.146 | 3.096 | 3.188 | 3.068 | 2.85 | 3.43 | 3.1 | 3.3 | 3.5 |  | 1
| 1 | 2 | 3.3 | 3.16 | 2.9684 | 3.16 | 0.38 | 3.1 | 3.1 | 3.26 | 1.9711 | 3 | 3.055 | 3.088 | 3.096 | 3.121 | 3.163 | 3.0417 | 3.04 | 3.45 | 3 | 3.8 | 3.4 |  | 0
| 1 | 3 | 3.5 | 3.16 | 3.0629 | 3.21 | 0.36 | 3.1 | 3.1 | 3.24 | 1.9701 | 3 | 3.08 | 3.13 | 3.138 | 3.038 | 3.113 | 3.053 | 3.02 | 3.4 | 3.1 | 3.4 | 3.5 |  | 16
| 1 | 4 | 3.2 | 3.18 | 3.055 | 3.19 | 0.38 | 3 | 3.1 | 3.26 | 1.9789 | 2.9 | 3.138 | 3.188 | 3.13 | 3.146 | 3.213 | 3.0644 | 2.94 | 3.5 | 3.1 | 3.2 | 3.5 |  | 3.1054
| 1 | 5 | 3.2 | 3.15 | 2.9669 | 3.24 | 0.38 | 3 | 3.1 | 3.29 | 1.9269 | 3 | 3.047 | 3.138 | 3.047 | 3.146 | 3.171 | 3.0344 | 3.11 | 3.44 | 3.1 | 3.6 | 3.4 |  | 142
| 1 | 6 | 3.5 | 3.14 | 3.0243 | 3.16 | 0.36 | 3.1 | 3.1 | 3.23 | 1.9518 | 3 | 3.08 | 3.096 | 3.13 | 2.964 | 3.146 | 3.0654 | 3.18 | 3.5 | 3.1 | 3.3 | 3.2
| Mean |  | 3.3333 | 3.16 | 3.0199 | 3.1933 | 0.37333 | 3.0333 | 3.1 | 3.2483 | 1.9572 | 2.95 | 3.0717 | 3.1338 | 3.1145 | 3.0852 | 3.1657 | 3.0545 | 3.0233 | 3.4533 | 3.0833 | 3.4333 | 3.4167
| Median |  | 3.3 | 3.16 | 3.0331 | 3.195 | 0.38 | 3.05 | 3.1 | 3.25 | 1.961 | 3 | 3.0675 | 3.134 | 3.13 | 3.1085 | 3.167 | 3.0587 | 3.03 | 3.445 | 3.1 | 3.35 | 3.45
| Std Dev. |  | 0.13663 | 0.014142 | 0.04254 | 0.030768 | 0.010328 | 0.08165 | 0 | 0.027869 | 0.019661 | 0.083666 | 0.037845 | 0.038338 | 0.037212 | 0.071706 | 0.034454 | 0.013928 | 0.11776 | 0.039833 | 0.040825 | 0.22509 | 0.1169
| Rel.Std.Dev. |  | 4.099% | 0.4475% | 1.409% | 0.9635% | 2.766% | 2.692% | 0% | 0.8579% | 1.005% | 2.836% | 1.232% | 1.223% | 1.195% | 2.324% | 1.088% | 0.456% | 3.895% | 1.153% | 1.324% | 6.556% | 3.422%
| PDM3 |  | 7.339% | 1.757% | -2.754% | 2.831% | -87.98% | -2.322% | -0.1749% | 4.602% | -36.97% | -5.005% | -1.087% | 0.9146% | 0.292% | -0.6526% | 1.94% | -1.641% | -2.644% | 11.2% | -0.7116% | 10.56% | 10.02%
| Z-Score (Absolute) |  | 2.05 | 0.53 | 0.7 | 0.82 | 23.98 | 0.59 | 0 | 1.3 | 10.05 | 1.32 | 0.25 | 0.3 | 0.13 | 0.13 | 0.58 | 0.4 | 0.67 | 3.11 | 0.15 | 2.93 | 2.79
| Analytical results for La in OREAS 523b (Certified Value 87 ppm) | [23 empty] | Certified
La | Round | Replicate | 2.01: Lab; 2.02: Lab; 2.03: Lab; 2.04: Lab; 2.05: Lab; 2.06: Lab; 2.07: Lab; 2.08: Lab; 2.09: Lab; 2.11: Lab; 2.14: Lab |  | 1
| No | No | 2.03 | 2.04 | 2.05 | 2.06 | 2.07 | 2.09 | 2.11 | 2.25 | 2.26 | 2.27 | 2.28 | [11 empty] | ppm
|  |  | PF*OES/MS | PF*OES | PF*OES | PF*OES/MS | PF*MS | PF*MS | PF*OES | PF*OES | PF*OES | PF*MS | PF*MS | [11 empty] | 0
1
| 1 | 1 | 89.4614 | 89.7488 | 65.3 | 84.3 | 87.6 | 92.3665 | 75 | 90 | 82.83 | 91.7 | 90.7 | [11 empty] | 1
| 1 | 2 | 90.7448 | 89.65 | 63.6 | 86.7 | 88.1 | 93.5616 | 78 | 100 | 79.89 | 91.6 | 91 | [11 empty] | 34
| 1 | 3 | 89.2727 | 90.2515 | 63.3 | 83.7 | 87.8 | 93.4222 | 79 | 90 | 77.41 | 91.5 | 89.6 | [11 empty] | 16
| 1 | 4 | 88.8142 | 90.4475 | 61.6 | 81.8 | 86.1 | 92.7986 | 79 | 100 | 84.7 | 91.4 | 87.9 | [11 empty] | 87.106
| 1 | 5 | 89.0183 | 89.7987 | 62.3 | 86.5 | 87.6 | 93.7112 | 77 | 90 | 80.97 | 91.1 | 84.4 | [11 empty] | 143
| 1 | 6 | 89.0148 | 88.1745 | 61.7 | 86.7 | 89.1 | 92.4165 | 75 | 100 | 79.35 | 89.6 | 90.8
| Mean |  | 89.3877 | 89.6785 | 62.9667 | 84.95 | 87.7167 | 93.0461 | 77.1667 | 95 | 80.8583 | 91.15 | 89.0667
| Median |  | 89.1455 | 89.7738 | 62.8 | 85.4 | 87.7 | 93.1104 | 77.5 | 95 | 80.43 | 91.45 | 90.15
| Std Dev. |  | 0.70212 | 0.80024 | 1.4052 | 2.0216 | 0.9704 | 0.5948 | 1.8348 | 5.4772 | 2.5985 | 0.78677 | 2.5626
| Rel.Std.Dev. |  | 0.7855% | 0.8923% | 2.232% | 2.38% | 1.106% | 0.6393% | 2.378% | 5.766% | 3.214% | 0.8632% | 2.877%
| PDM3 |  | 2.619% | 2.953% | -27.71% | -2.475% | 0.7011% | 6.819% | -11.41% | 9.063% | -7.172% | 4.643% | 2.251%
| Z-Score (Absolute) |  | 0.22 | 0.28 | 5.53 | 0.75 | 0.15 | 1.01 | 2.44 | NA | 1.64 | 0.6 | 0.15
Results from laboratory 2.25 were removed due to their 10 ppm reading resolution.
| Analytical results for Li in OREAS 523b (Certified Value 17.4 ppm) | [23 empty] | Certified
Li | Round | Replicate | Lab | Lab | Lab | Lab | Lab | Lab | Lab | Lab | Lab | Lab | Lab | Lab | Lab | [9 empty] | 1
| No | No | 2.01 | 2.02 | 2.04 | 2.06 | 2.07 | 2.08 | 2.09 | 2.11 | 2.19 | 2.24 | 2.25 | 2.26 | 2.28 | [9 empty] | ppm
|  |  | PF*OES | PF*MS | PF*OES | PF*OES/MS | PF*OES | PF*OES/MS | PF*MS | PF*OES | PF*MS | PF*OES | PF*OES | PF*OES | PF*MS | [9 empty] | 1
1
| 1 | 1 | 20 | 15 | 18.1266 | < 15 | 19 | 16.5 | 8.5366 | < 10 | 18.4354 | 20 | 20 | < 20 | 17.1 | [9 empty] | 1
| 1 | 2 | 20 | 16 | 17.6936 | 15 | 19 | 16.5 | 8.8636 | < 10 | 19.2844 | 20 | 20 | < 20 | 16.1 | [9 empty] | 0
| 1 | 3 | 20 | 16 | 17.7821 | 17 | 21 | 16.1 | 9.3366 | < 10 | 18.6075 | 20 | 20 | < 20 | 16.4 | [9 empty] | 16
| 1 | 4 | 20 | 16 | 17.8939 | 15 | 21 | 16.2 | 9.333 | < 10 | 17.6147 | 20 | 20 | < 20 | 15.6 | [9 empty] | 17.3653
| 1 | 5 | 20 | 17 | 17.7774 | 16 | 19 | 16.2 | 8.6378 | < 10 | 20.6987 | 20 | 20 | < 20 | 16.5 | [9 empty] | 144
| 1 | 6 | 20 | 16 | 17.8189 | < 15 | 21 | 18.5 | 8.6159 | < 10 | 21.3094 | 10 | 20 | < 20 | 16.3
| Mean |  | 20 | 16 | 17.8488 | 15.75 | 20 | 16.6667 | 8.8872 |  | 19.325 | 18.3333 | 20 |  | 16.3333
| Median |  | 20 | 16 | 17.8005 | 15.5 | 20 | 16.35 | 8.7507 |  | 18.9459 | 20 | 20 |  | 16.35
| Std Dev. |  | 0 | 0.63246 | 0.15082 | 0.95743 | 1.0954 | 0.9136 | 0.36331 |  | 1.4183 | 4.0825 | 0 |  | 0.49261
| Rel.Std.Dev. |  | 0% | 3.953% | 0.845% | 6.079% | 5.477% | 5.482% | 4.088% |  | 7.339% | 22.27% | 0% |  | 3.016%
| PDM3 |  | 15.17% | -7.862% | 2.784% | -9.302% | 15.17% | -4.023% | -48.82% |  | 11.29% | 5.575% | 15.17% |  | -5.943%
| Z-Score (Absolute) |  | NA | 0.04 | 0.36 | 0.68 | 0.82 | 0.11 | 1.55 | 2.38 | 0.67 | NA | NA | 1.31 | 0.04
Results from laboratories 2.01, 2.24 and 2.25 were removed due to their 10 ppm reading resolution.
| Analytical results for Lu in OREAS 523b (Certified Value 0.3 ppm) | [23 empty] | Certified
Lu | Round | Replicate | 2.03: Lab; 2.04: Lab; 2.05: Lab; 2.06: Lab; 2.07: Lab | [11 empty] | 1
| No | No | 2.03: 2.03; 2.04: 2.07; 2.05: 2.26; 2.06: 2.27; 2.07: 2.28 | [11 empty] | ppm
|  |  | 2.03: PF*OES/MS; 2.04: PF*MS; 2.05: PF*OES; 2.06: PF*MS; 2.07: PF*MS | [11 empty] | 2
3
| 1 | 1 | 2.03: 0.30279; 2.04: 0.3; 2.05: 0.27; 2.06: 0.3; 2.07: 0.3 | [11 empty] | 1
| 1 | 2 | 2.03: 0.31573; 2.04: 0.28; 2.05: 0.28; 2.06: 0.29; 2.07: 0.3 | [11 empty] | 35
| 1 | 3 | 2.03: 0.31175; 2.04: 0.28; 2.05: 0.28; 2.06: 0.31; 2.07: 0.3 | [11 empty] | 16
| 1 | 4 | 2.03: 0.30067; 2.04: 0.29; 2.05: 0.3; 2.06: 0.33; 2.07: 0.3 | [11 empty] | 0.29686
| 1 | 5 | 2.03: 0.31365; 2.04: 0.27; 2.05: 0.29; 2.06: 0.28; 2.07: 0.3 | [11 empty] | 145
| 1 | 6 | 2.03: 0.30133; 2.04: 0.31; 2.05: 0.29; 2.06: 0.31; 2.07: 0.4
| Mean |  | 2.03: 0.30765; 2.04: 0.28833; 2.05: 0.285; 2.06: 0.30333; 2.07: 0.31667
| Median |  | 2.03: 0.30727; 2.04: 0.285; 2.05: 0.285; 2.06: 0.305; 2.07: 0.3
| Std Dev. |  | 2.03: 0.0067864; 2.04: 0.01472; 2.05: 0.010488; 2.06: 0.017512; 2.07: 0.040825
| Rel.Std.Dev. |  | 2.03: 2.206%; 2.04: 5.105%; 2.05: 3.68%; 2.06: 5.773%; 2.07: 12.89%
| PDM3 |  | 2.03: 3.635%; 2.04: -2.874%; 2.05: -3.997%; 2.06: 2.179%; 2.07: 6.671%
| Z-Score (Absolute) |  | 2.03: 0.22; 2.04: 0.76; 2.05: 0.93; 2.06: 0; 2.07: 0.67
| Analytical results for Mg in OREAS 523b (Certified Value 0.638 wt.%) | [23 empty] | Certified
Mg | Round | Replicate | Lab | Lab | Lab | Lab | Lab | Lab | Lab | Lab | Lab | Lab | Lab | Lab | Lab | Lab | Lab | Lab | Lab | Lab | Lab | Lab |  |  | 1
| No | No | 2.01 | 2.02 | 2.03 | 2.04 | 2.05 | 2.06 | 2.07 | 2.08 | 2.11 | 2.14 | 2.15 | 2.16 | 2.17 | 2.18 | 2.19 | 2.24 | 2.25 | 2.26 | 2.27 | 2.28 |  |  | wt.%
|  |  | PF*OES | PF*OES | PF*OES/MS | PF*OES | PF*OES | PF*OES/MS | PF*OES | PF*OES/MS | PF*OES | PF*OES | PF*OES | PF*OES | PF*OES | PF*OES | PF*OES | PF*OES | PF*OES | PF*OES | PF*OES | PF*OES |  |  | 3
3
| 1 | 1 | 0.67 | 0.63 | 0.63232 | 0.6715 | 0.53 | 0.63 | 0.63 | 0.66 | 0.64 | 0.639 | 0.627 | 0.639 | 0.609 | 0.651 | 0.63381 | 0.64 | 0.62 | 0.66 | 0.61 | 0.61 |  |  | 1
| 1 | 2 | 0.67 | 0.63 | 0.61964 | 0.68722 | 0.52 | 0.63 | 0.63 | 0.67 | 0.67 | 0.645 | 0.621 | 0.639 | 0.615 | 0.639 | 0.62886 | 0.65 | 0.62 | 0.66 | 0.61 | 0.61 |  |  | 0
| 1 | 3 | 0.7 | 0.63 | 0.63667 | 0.6885 | 0.55 | 0.63 | 0.63 | 0.67 | 0.66 | 0.639 | 0.627 | 0.651 | 0.603 | 0.621 | 0.63231 | 0.66 | 0.61 | 0.67 | 0.61 | 0.61 |  |  | 16
| 1 | 4 | 0.65 | 0.63 | 0.63271 | 0.6715 | 0.53 | 0.61 | 0.63 | 0.66 | 0.67 | 0.633 | 0.627 | 0.627 | 0.615 | 0.651 | 0.63527 | 0.64 | 0.64 | 0.68 | 0.62 | 0.61 |  |  | 0.63817
| 1 | 5 | 0.67 | 0.63 | 0.60985 | 0.6885 | 0.52 | 0.64 | 0.63 | 0.66 | 0.64 | 0.639 | 0.621 | 0.621 | 0.615 | 0.651 | 0.62857 | 0.66 | 0.61 | 0.67 | 0.6 | 0.61 |  |  | 146
| 1 | 6 | 0.67 | 0.62 | 0.61355 | 0.68722 | 0.54 | 0.62 | 0.64 | 0.67 | 0.65 | 0.633 | 0.621 | 0.627 | 0.591 | 0.645 | 0.63292 | 0.67 | 0.63 | 0.66 | 0.6 | 0.62
| Mean |  | 0.67167 | 0.62833 | 0.62412 | 0.68241 | 0.53167 | 0.62667 | 0.63167 | 0.665 | 0.655 | 0.638 | 0.624 | 0.634 | 0.608 | 0.643 | 0.63196 | 0.65333 | 0.62167 | 0.66667 | 0.60833 | 0.61167
| Median |  | 0.67 | 0.63 | 0.62598 | 0.68722 | 0.53 | 0.63 | 0.63 | 0.665 | 0.655 | 0.639 | 0.624 | 0.633 | 0.612 | 0.648 | 0.63262 | 0.655 | 0.62 | 0.665 | 0.61 | 0.61
| Std Dev. |  | 0.016021 | 0.0040825 | 0.011263 | 0.0084688 | 0.01169 | 0.010328 | 0.0040825 | 0.0054772 | 0.013784 | 0.0045166 | 0.0032863 | 0.011009 | 0.0096125 | 0.011798 | 0.002701 | 0.012111 | 0.01169 | 0.008165 | 0.0075277 | 0.0040825
| Rel.Std.Dev. |  | 2.385% | 0.6497% | 1.805% | 1.241% | 2.199% | 1.648% | 0.6463% | 0.8236% | 2.104% | 0.7079% | 0.5267% | 1.736% | 1.581% | 1.835% | 0.4274% | 1.854% | 1.881% | 1.225% | 1.237% | 0.6674%
| PDM3 |  | 5.249% | -1.541% | -2.201% | 6.932% | -16.69% | -1.803% | -1.019% | 4.204% | 2.637% | -0.02668% | -2.22% | -0.6535% | -4.728% | 0.7568% | -0.9737% | 2.376% | -2.586% | 4.465% | -4.675% | -4.153%
| Z-Score (Absolute) |  | 1.7 | 0.15 | 0.33 | 2.16 | 4.27 | 0.22 | 0.01 | 1.42 | 0.99 | 0.27 | 0.33 | 0.1 | 1.01 | 0.49 | 0.01 | 0.92 | 0.43 | 1.49 | 1 | 0.86
| Analytical results for Mn in OREAS 523b (Certified Value 0.183 wt.%) | [23 empty] | Certified
Mn | Round | Replicate | Lab | Lab | Lab | Lab | Lab | Lab | Lab | Lab | Lab | Lab | Lab | Lab | Lab | Lab | Lab | Lab | Lab | Lab | Lab | Lab | Lab |  | 1
| No | No | 2.01 | 2.02 | 2.03 | 2.04 | 2.05 | 2.06 | 2.07 | 2.08 | 2.11 | 2.14 | 2.15 | 2.16 | 2.17 | 2.18 | 2.19 | 2.23 | 2.24 | 2.25 | 2.26 | 2.27 | 2.28 |  | wt.%
|  |  | PF*OES | PF*OES | PF*OES/MS | PF*OES | PF*OES | PF*OES/MS | PF*OES | PF*OES/MS | PF*OES | PF*OES | PF*OES | PF*OES | PF*OES | PF*OES | PF*OES | PF*OES/MS | PF*OES | PF*OES | PF*OES | PF*OES | PF*OES |  | 3
3
| 1 | 1 | 0.1845 | 0.1893 | 0.1835 | 0.2056 | 0.16043 | 0.181 | 0.1811 | 0.185 | 0.1813 | 0.178 | 0.178 | 0.178 | 0.178 | 0.186 | 0.19221 | 0.18 | 0.18 | 0.185 | 0.18 | 0.1769 | 0.1836 |  | 1
| 1 | 2 | 0.1866 | 0.1883 | 0.17891 | 0.2044 | 0.16435 | 0.183 | 0.1804 | 0.185 | 0.1836 | 0.186 | 0.17 | 0.178 | 0.178 | 0.186 | 0.19114 | 0.18 | 0.19 | 0.189 | 0.18 | 0.176 | 0.1849 |  | 36
| 1 | 3 | 0.1916 | 0.1871 | 0.18199 | 0.206 | 0.16084 | 0.181 | 0.1801 | 0.186 | 0.1891 | 0.186 | 0.178 | 0.186 | 0.178 | 0.178 | 0.19183 | 0.19 | 0.19 | 0.19 | 0.18 | 0.1788 | 0.1842 |  | 16
| 1 | 4 | 0.1822 | 0.1876 | 0.18307 | 0.2042 | 0.16919 | 0.178 | 0.18 | 0.183 | 0.1875 | 0.186 | 0.178 | 0.178 | 0.178 | 0.186 | 0.18804 | 0.18 | 0.18 | 0.192 | 0.18 | 0.1785 | 0.1861 |  | 0.18289
| 1 | 5 | 0.1869 | 0.1906 | 0.18153 | 0.2065 | 0.1594 | 0.18 | 0.1812 | 0.183 | 0.1835 | 0.178 | 0.178 | 0.178 | 0.178 | 0.186 | 0.19107 | 0.19 | 0.19 | 0.188 | 0.18 | 0.1751 | 0.1802 |  | 147
| 1 | 6 | 0.178 | 0.1862 | 0.18014 | 0.204 | 0.15548 | 0.179 | 0.1821 | 0.186 | 0.1867 | 0.178 | 0.17 | 0.178 | 0.17 | 0.186 | 0.18759 | 0.19 | 0.19 | 0.19 | 0.18 | 0.172 | 0.1828
| Mean |  | 0.18497 | 0.18818 | 0.18152 | 0.20512 | 0.16162 | 0.18033 | 0.18082 | 0.18467 | 0.18528 | 0.182 | 0.17533 | 0.17933 | 0.17667 | 0.18467 | 0.19031 | 0.185 | 0.18667 | 0.189 | 0.18 | 0.17622 | 0.18363
| Median |  | 0.18555 | 0.18795 | 0.18176 | 0.205 | 0.16064 | 0.1805 | 0.18075 | 0.185 | 0.18515 | 0.182 | 0.178 | 0.178 | 0.178 | 0.186 | 0.1911 | 0.185 | 0.19 | 0.1895 | 0.18 | 0.17645 | 0.1839
| Std Dev. |  | 0.004622 | 0.0015842 | 0.001748 | 0.0010515 | 0.0046778 | 0.0017512 | 0.00080353 | 0.0013663 | 0.0029451 | 0.0043818 | 0.0041312 | 0.003266 | 0.003266 | 0.003266 | 0.0019866 | 0.0054772 | 0.005164 | 0.0023664 | 3.0405e-17 | 0.0025071 | 0.0020245
| Rel.Std.Dev. |  | 2.499% | 0.8418% | 0.963% | 0.5126% | 2.894% | 0.9711% | 0.4444% | 0.7399% | 1.59% | 2.408% | 2.356% | 1.821% | 1.849% | 1.769% | 1.044% | 2.961% | 2.766% | 1.252% | 1.689e-14% | 1.423% | 1.102%
| PDM3 |  | 1.134% | 2.892% | -0.7492% | 12.15% | -11.63% | -1.4% | -1.135% | 0.9697% | 1.307% | -0.4884% | -4.133% | -1.946% | -3.404% | 0.9697% | 4.056% | 1.152% | 2.063% | 3.339% | -1.582% | -3.651% | 0.4047%
| Z-Score (Absolute) |  | 0.27 | 0.93 | 0.43 | 4.39 | 4.5 | 0.67 | 0.58 | 0.21 | 0.34 | 0.33 | 1.65 | 0.86 | 1.39 | 0.19 | 1.36 | 0.28 | 0.62 | 1.1 | 0.74 | 1.52 | 0
| Analytical results for Mo in OREAS 523b (Certified Value 228 ppm) | [23 empty] | Certified
Mo | Round | Replicate | 2.01: Lab; 2.02: Lab; 2.03: Lab; 2.04: Lab; 2.05: Lab; 2.06: Lab; 2.07: Lab; 2.08: Lab; 2.11: Lab; 2.14: Lab; 2.15: Lab |  | 1
| No | No | 2.01: 2.02; 2.02: 2.03; 2.03: 2.04; 2.04: 2.05; 2.05: 2.06; 2.06: 2.07; 2.07: 2.08; 2.08: 2.11; 2.11: 2.19; 2.14: 2.25; 2.15: 2.28 |  | ppm
|  |  | 2.01: PF*MS; 2.02: PF*OES/MS; 2.03: PF*OES; 2.04: PF*OES; 2.05: PF*OES/MS; 2.06: PF*MS; 2.07: PF*OES/MS; 2.08: PF*OES; 2.11: PF*MS; 2.14: PF*OES; 2.15: PF*MS |  | 0
0
| 1 | 1 | 2.01: 236; 2.02: 226.8662; 2.03: 232; 2.04: 223.3; 2.05: 213; 2.06: 224; 2.07: 254; 2.08: 184; 2.11: 273.134; 2.14: 220; 2.15: 224 |  | 1
| 1 | 2 | 2.01: 240; 2.02: 227.9248; 2.03: 229; 2.04: 221; 2.05: 218; 2.06: 233; 2.07: 258; 2.08: 184; 2.11: 269.9138; 2.14: 240; 2.15: 213 |  | 37
| 1 | 3 | 2.01: 236; 2.02: 224.5801; 2.03: 230; 2.04: 216; 2.05: 209; 2.06: 220; 2.07: 254; 2.08: 188; 2.11: 271.8139; 2.14: 230; 2.15: 214 |  | 16
| 1 | 4 | 2.01: 238; 2.02: 227.7319; 2.03: 231; 2.04: 212.1; 2.05: 209; 2.06: 230; 2.07: 236; 2.08: 182; 2.11: 271.1802; 2.14: 240; 2.15: 213 |  | 227.9547
| 1 | 5 | 2.01: 238; 2.02: 224.8765; 2.03: 235; 2.04: 209.8; 2.05: 215; 2.06: 230; 2.07: 250; 2.08: 187; 2.11: 272.2693; 2.14: 240; 2.15: 205 |  | 148
| 1 | 6 | 2.01: 236; 2.02: 221.6655; 2.03: 231; 2.04: 215.7; 2.05: 217; 2.06: 236; 2.07: 246; 2.08: 187; 2.11: 269.1509; 2.14: 230; 2.15: 221
| Mean |  | 2.01: 237.3333; 2.02: 225.6075; 2.03: 231.3333; 2.04: 216.3167; 2.05: 213.5; 2.06: 228.8333; 2.07: 249.6667; 2.08: 185.3333; 2.11: 271.2437; 2.14: 233.3333; 2.15: 215
| Median |  | 2.01: 237; 2.02: 225.8714; 2.03: 231; 2.04: 215.85; 2.05: 214; 2.06: 230; 2.07: 252; 2.08: 185.5; 2.11: 271.497; 2.14: 235; 2.15: 213.5
| Std Dev. |  | 2.01: 1.633; 2.02: 2.3915; 2.03: 2.0656; 2.04: 5.127; 2.05: 3.8859; 2.06: 5.8793; 2.07: 7.8401; 2.08: 2.3381; 2.11: 1.4901; 2.14: 8.165; 2.15: 6.7231
| Rel.Std.Dev. |  | 2.01: 0.6881%; 2.02: 1.06%; 2.03: 0.8929%; 2.04: 2.37%; 2.05: 1.82%; 2.06: 2.569%; 2.07: 3.14%; 2.08: 1.262%; 2.11: 0.5494%; 2.14: 3.499%; 2.15: 3.127%
| PDM3 |  | 2.01: 4.114%; 2.02: -1.03%; 2.03: 1.482%; 2.04: -5.105%; 2.05: -6.341%; 2.06: 0.3855%; 2.07: 9.525%; 2.08: -18.7%; 2.11: 18.99%; 2.14: 2.36%; 2.15: -5.683%
| Z-Score (Absolute) |  | 2.01: 0.46; 2.02: 0.17; 2.03: 0.13; 2.04: 0.67; 2.05: 0.83; 2.06: 0; 2.07: 1.12; 2.08: 2.34; 2.11: 2.28; 2.14: 0.24; 2.15: 0.75
| Analytical results for Na in OREAS 523b (Indicative Value 0.075 wt.%) | [23 empty] | Indicative
Na | Round | Replicate | 2.01: Lab |  | 1
| No | No | 2.01: 2.05 |  | wt.%
|  |  | 2.01: PF*OES |  | 3
3
| 1 | 1 | 2.01: 0.08 |  | 1
| 1 | 2 | 2.01: 0.07 |  | 12
| 1 | 3 | 2.01: 0.08 |  | 16
| 1 | 4 | 2.01: 0.07 |  | 0.075
| 1 | 5 | 2.01: 0.07 |  | 18
| 1 | 6 | 2.01: 0.08
| Mean |  | 2.01: 0.075
| Median |  | 2.01: 0.075
| Std Dev. |  | 2.01: 0.0054772
| Rel.Std.Dev. |  | 2.01: 7.303%
| PDM3 |  | 2.01: 2.22e-14%
Z-Score (Absolute) | bar: 2.01
| Analytical results for Nb in OREAS 523b (Certified Value 13.9 ppm) | [23 empty] | Certified
Nb | Round | Replicate | 2.01: Lab; 2.02: Lab; 2.03: Lab; 2.04: Lab; 2.05: Lab; 2.06: Lab; 2.07: Lab; 2.08: Lab |  | 1
| No | No | 2.01: 2.03; 2.02: 2.04; 2.03: 2.06; 2.04: 2.07; 2.05: 2.19; 2.06: 2.26; 2.07: 2.27; 2.08: 2.28 |  | ppm
|  |  | 2.01: PF*OES/MS; 2.02: PF*OES; 2.03: PF*OES/MS; 2.04: PF*MS; 2.05: PF*MS; 2.06: PF*OES; 2.07: PF*MS; 2.08: PF*MS |  | 1
2
| 1 | 1 | 2.01: 13.2575; 2.02: 6.3332; 2.03: 12.7; 2.04: 13; 2.05: 16.4143; 2.06: < 20; 2.07: 15; 2.08: 14 |  | 1
| 1 | 2 | 2.01: 13.2399; 2.02: 6.7025; 2.03: 13.9; 2.04: 14; 2.05: 14.0976; 2.06: < 20; 2.07: 15; 2.08: 14 |  | 38
| 1 | 3 | 2.01: 13.4373; 2.02: 6.2475; 2.03: 13.3; 2.04: 13; 2.05: 17.0286; 2.06: 23; 2.07: 15; 2.08: 13 |  | 16
| 1 | 4 | 2.01: 13.2779; 2.02: 6.8705; 2.03: 12.8; 2.04: 13; 2.05: 13.5767; 2.06: 27; 2.07: 15; 2.08: 13 |  | 13.903
| 1 | 5 | 2.01: 13.382; 2.02: 6.1653; 2.03: 13.5; 2.04: 13; 2.05: 15.6151; 2.06: < 20; 2.07: 14; 2.08: 13 |  | 149
| 1 | 6 | 2.01: 13.3819; 2.02: 6.601; 2.03: 13; 2.04: 14; 2.05: 16.5979; 2.06: 27; 2.07: 14; 2.08: 13
| Mean |  | 2.01: 13.3294; 2.02: 6.4867; 2.03: 13.2; 2.04: 13.3333; 2.05: 15.555; 2.06: 25.6667; 2.07: 14.6667; 2.08: 13.3333
| Median |  | 2.01: 13.3299; 2.02: 6.4671; 2.03: 13.15; 2.04: 13; 2.05: 16.0147; 2.06: 27; 2.07: 15; 2.08: 13
| Std Dev. |  | 2.01: 0.081245; 2.02: 0.27965; 2.03: 0.45607; 2.04: 0.5164; 2.05: 1.4169; 2.06: 2.3094; 2.07: 0.5164; 2.08: 0.5164
| Rel.Std.Dev. |  | 2.01: 0.6095%; 2.02: 4.311%; 2.03: 3.455%; 2.04: 3.873%; 2.05: 9.109%; 2.06: 8.998%; 2.07: 3.521%; 2.08: 3.873%
| PDM3 |  | 2.01: -4.125%; 2.02: -53.34%; 2.03: -5.056%; 2.04: -4.097%; 2.05: 11.88%; 2.06: 84.61%; 2.07: 5.493%; 2.08: -4.097%
| Z-Score (Absolute) |  | 2.01: 0; 2.02: 6.3; 2.03: 0.12; 2.04: 0; 2.05: 2.04; 2.06: 4.14; 2.07: 1.23; 2.08: 0
| Analytical results for Nd in OREAS 523b (Certified Value 36 ppm) | [23 empty] | Certified
Nd | Round | Replicate | 2.01: Lab; 2.02: Lab; 2.03: Lab; 2.04: Lab; 2.05: Lab; 2.06: Lab; 2.07: Lab |  | 1
| No | No | 2.01: 2.03; 2.02: 2.06; 2.03: 2.07; 2.04: 2.09; 2.05: 2.26; 2.06: 2.27; 2.07: 2.28 |  | ppm
|  |  | 2.01: PF*OES/MS; 2.02: PF*OES/MS; 2.03: PF*MS; 2.04: PF*MS; 2.05: PF*OES; 2.06: PF*MS; 2.07: PF*MS |  | 1
2
| 1 | 1 | 2.01: 36.6004; 2.02: 34.1; 2.03: 35.3; 2.04: 38.2097; 2.05: 29.9; 2.06: 37.3; 2.07: 35.3 |  | 1
| 1 | 2 | 2.01: 36.2656; 2.02: 34.9; 2.03: 35.5; 2.04: 38.8082; 2.05: 29.2; 2.06: 36.9; 2.07: 33.9 |  | 7
| 1 | 3 | 2.01: 35.8726; 2.02: 35.6; 2.03: 35.3; 2.04: 38.5075; 2.05: 30.3; 2.06: 37.2; 2.07: 34.1 |  | 16
| 1 | 4 | 2.01: 37.0243; 2.02: 32.7; 2.03: 34.9; 2.04: 39.4846; 2.05: 32.2; 2.06: 38.2; 2.07: 33.7 |  | 35.9649
| 1 | 5 | 2.01: 36.5823; 2.02: 35.5; 2.03: 35.1; 2.04: 39.7995; 2.05: 31.1; 2.06: 36.4; 2.07: 32.4 |  | 150
| 1 | 6 | 2.01: 35.6919; 2.02: 31.9; 2.03: 36.2; 2.04: 37.9899; 2.05: 31.2; 2.06: 36.1; 2.07: 35.4
| Mean |  | 2.01: 36.3395; 2.02: 34.1167; 2.03: 35.3833; 2.04: 38.7999; 2.05: 30.65; 2.06: 37.0167; 2.07: 34.1333
| Median |  | 2.01: 36.424; 2.02: 34.5; 2.03: 35.3; 2.04: 38.6579; 2.05: 30.7; 2.06: 37.05; 2.07: 34
| Std Dev. |  | 2.01: 0.49775; 2.02: 1.5263; 2.03: 0.44907; 2.04: 0.71526; 2.05: 1.0672; 2.06: 0.7414; 2.07: 1.1147
| Rel.Std.Dev. |  | 2.01: 1.37%; 2.02: 4.474%; 2.03: 1.269%; 2.04: 1.843%; 2.05: 3.482%; 2.06: 2.003%; 2.07: 3.266%
| PDM3 |  | 2.01: 1.042%; 2.02: -5.139%; 2.03: -1.617%; 2.04: 7.883%; 2.05: -14.78%; 2.06: 2.924%; 2.07: -5.093%
| Z-Score (Absolute) |  | 2.01: 0.51; 2.02: 0.67; 2.03: 0; 2.04: 1.82; 2.05: 2.52; 2.06: 0.87; 2.07: 0.67
| Analytical results for Ni in OREAS 523b (Certified Value 63 ppm) | [23 empty] | Certified
Ni | Round | Replicate | Lab | Lab | Lab | Lab | Lab | Lab | Lab | Lab | Lab | Lab | Lab | Lab | Lab | Lab | Lab | Lab | Lab | Lab | Lab | Lab |  |  | 1
| No | No | 2.01 | 2.02 | 2.03 | 2.04 | 2.05 | 2.06 | 2.07 | 2.08 | 2.11 | 2.14 | 2.15 | 2.16 | 2.17 | 2.18 | 2.19 | 2.24 | 2.25 | 2.26 | 2.27 | 2.28 |  |  | ppm
|  |  | PF*OES | PF*OES | PF*OES/MS | PF*OES | PF*OES | PF*OES/MS | PF*OES | PF*OES/MS | PF*OES | PF*OES | PF*OES | PF*OES | PF*OES | PF*OES | PF*OES | PF*OES | PF*OES | PF*OES | PF*MS | PF*MS |  |  | 0
1
| 1 | 1 | 66 | 66 | 61.794 | 60.871 | 57.01 | 60 | 69 | 70 | 46 | 50 | 70 | 160 | 130 | < 20 | 67.7279 | < 50 | 60 | < 50 | 127 | 69 |  |  | 1
| 1 | 2 | 83 | 59 | 62.3279 | 61.8 | 57.39 | 70 | 65 | 70 | 46 | 50 | 80 | 180 | 150 | < 20 | 66.9925 | 50 | 70 | < 50 | 125 | 343 |  |  | 40
| 1 | 3 | 64 | 67 | 61.5586 | 62.4645 | 54.13 | 70 | 64 | 70 | 44 | 70 | 70 | 80 | 150 | 40 | 62.4314 | 50 | 60 | < 50 | 127 | 64 |  |  | 16
| 1 | 4 | 58 | 58 | 64.5073 | 61.15 | 53.65 | 60 | 68 | 70 | 46 | 50 | 70 | 140 | 120 | < 20 | 65.5883 | 50 | 70 | < 50 | 126 | 62 |  |  | 63.067
| 1 | 5 | 58 | 70 | 60.5783 | 60.7343 | 58.02 | 60 | 66 | 70 | 45 | 70 | 60 | 80 | 90 | < 20 | 62.8871 | < 50 | 60 | < 50 | 123 | 77 |  |  | 151
| 1 | 6 | 59 | 61 | 63.1183 | 64.6485 | 54.41 | 60 | 90 | 70 | 48 | 80 | 70 | 140 | 150 | < 20 | 65.628 | 60 | 70 | < 50 | 122 | 70
| Mean |  | 64.6667 | 63.5 | 62.3141 | 61.9447 | 55.7683 | 63.3333 | 70.3333 | 70 | 45.8333 | 61.6667 | 70 | 130 | 131.6667 | 40 | 65.2092 | 52.5 | 65 |  | 125 | 114.1667
| Median |  | 61.5 | 63.5 | 62.0609 | 61.475 | 55.71 | 60 | 67 | 70 | 46 | 60 | 70 | 140 | 140 | 40 | 65.6081 | 50 | 65 |  | 125.5 | 69.5
| Std Dev. |  | 9.5847 | 4.8477 | 1.3646 | 1.4732 | 1.9109 | 5.164 | 9.8116 | 0 | 1.3292 | 13.2916 | 6.3246 | 41.4729 | 24.0139 |  | 2.1425 | 5 | 5.4772 |  | 2.0976 | 112.2273
| Rel.Std.Dev. |  | 14.82% | 7.634% | 2.19% | 2.378% | 3.427% | 8.154% | 13.95% | 0% | 2.9% | 21.55% | 9.035% | 31.9% | 18.24% |  | 3.286% | 9.524% | 8.427% |  | 1.678% | 98.3%
| PDM3 |  | 2.536% | 0.6865% | -1.194% | -1.78% | -11.57% | 0.4222% | 11.52% | 10.99% | -27.33% | -2.22% | 10.99% | 106.1% | 108.8% | -36.58% | 3.397% | -16.76% | 3.065% |  | 98.2% | 81.02%
| Z-Score (Absolute) |  | 0.16 | 0.05 | 0.05 | 0.09 | 0.66 | NA | 0.69 | NA | 1.58 | NA | NA | NA | NA | 4.44 | 0.21 | NA | NA | 3.51 | 5.75 | 4.75
Results from laboratories 2.06, 2.08, 2.14, 2.15, 2.16, 2.17, 2.24 and 2.25 were removed due to their 10 ppm reading resolution.
| Analytical results for P in OREAS 523b (Certified Value 0.116 wt.%) | [23 empty] | Certified
P | Round | Replicate | 2.01: Lab; 2.02: Lab; 2.03: Lab; 2.04: Lab; 2.05: Lab; 2.06: Lab; 2.07: Lab; 2.08: Lab; 2.11: Lab |  |  | 1
| No | No | 2.01: 2.03; 2.02: 2.04; 2.03: 2.05; 2.04: 2.07; 2.05: 2.08; 2.06: 2.11; 2.07: 2.25; 2.08: 2.27; 2.11: 2.28 |  |  | wt.%
|  |  | 2.01: PF*OES/MS; 2.02: PF*OES; 2.03: PF*OES; 2.04: PF*OES; 2.05: PF*OES/MS; 2.06: PF*OES; 2.07: PF*OES; 2.08: PF*OES; 2.11: PF*OES |  |  | 3
3
| 1 | 1 | 2.01: 0.11893; 2.02: 0.1425; 2.03: 0.11; 2.04: 0.12; 2.05: 0.12; 2.06: 0.11; 2.07: 0.13; 2.08: 0.09; 2.11: 0.05 |  |  | 1
| 1 | 2 | 2.01: 0.11355; 2.02: 0.136; 2.03: 0.1; 2.04: 0.12; 2.05: 0.13; 2.06: 0.12; 2.07: 0.14; 2.08: 0.1; 2.11: 0.09 |  |  | 24
| 1 | 3 | 2.01: 0.11827; 2.02: 0.1416; 2.03: 0.1; 2.04: 0.12; 2.05: 0.12; 2.06: 0.12; 2.07: 0.13; 2.08: 0.09; 2.11: 0.08 |  |  | 16
| 1 | 4 | 2.01: 0.12047; 2.02: 0.1418; 2.03: 0.1; 2.04: 0.12; 2.05: 0.13; 2.06: 0.12; 2.07: 0.14; 2.08: 0.1; 2.11: 0.1 |  |  | 0.1162
| 1 | 5 | 2.01: 0.11611; 2.02: 0.1383; 2.03: 0.1; 2.04: 0.12; 2.05: 0.13; 2.06: 0.13; 2.07: 0.13; 2.08: 0.09; 2.11: 0.07 |  |  | 152
| 1 | 6 | 2.01: 0.11415; 2.02: 0.1329; 2.03: 0.11; 2.04: 0.12; 2.05: 0.13; 2.06: 0.12; 2.07: 0.14; 2.08: 0.1; 2.11: 0.11
| Mean |  | 2.01: 0.11691; 2.02: 0.13885; 2.03: 0.10333; 2.04: 0.12; 2.05: 0.12667; 2.06: 0.12; 2.07: 0.135; 2.08: 0.095; 2.11: 0.083333
| Median |  | 2.01: 0.11719; 2.02: 0.13995; 2.03: 0.1; 2.04: 0.12; 2.05: 0.13; 2.06: 0.12; 2.07: 0.135; 2.08: 0.095; 2.11: 0.085
| Std Dev. |  | 2.01: 0.002762; 2.02: 0.0038318; 2.03: 0.005164; 2.04: 0; 2.05: 0.005164; 2.06: 0.0063246; 2.07: 0.0054772; 2.08: 0.0054772; 2.11: 0.021602
| Rel.Std.Dev. |  | 2.01: 2.363%; 2.02: 2.76%; 2.03: 4.997%; 2.04: 0%; 2.05: 4.077%; 2.06: 5.27%; 2.07: 4.057%; 2.08: 5.766%; 2.11: 25.92%
| PDM3 |  | 2.01: 0.6158%; 2.02: 19.5%; 2.03: -11.07%; 2.04: 3.274%; 2.05: 9.011%; 2.06: 3.274%; 2.07: 16.18%; 2.08: -18.24%; 2.11: -28.28%
| Z-Score (Absolute) |  | 2.01: 0.14; 2.02: 0.85; 2.03: 0.75; 2.04: 0; 2.05: 0.3; 2.06: 0; 2.07: 0.67; 2.08: 1.12; 2.11: 1.65
| Analytical results for Pb in OREAS 523b (Certified Value 141 ppm) | [23 empty] | Certified
Pb | Round | Replicate | Lab | Lab | Lab | Lab | Lab | Lab | Lab | Lab | Lab | Lab | Lab | Lab | Lab | Lab | Lab | Lab | Lab | Lab |  |  |  |  | 1
| No | No | 2.01 | 2.02 | 2.05 | 2.06 | 2.07 | 2.08 | 2.11 | 2.14 | 2.15 | 2.16 | 2.17 | 2.18 | 2.19 | 2.23 | 2.24 | 2.25 | 2.26 | 2.28 |  |  |  |  | ppm
|  |  | PF*OES | PF*MS | PF*OES | PF*OES/MS | PF*MS | PF*OES/MS | PF*OES | PF*OES | PF*OES | PF*OES | PF*OES | PF*OES | PF*MS | PF*OES/MS | PF*OES | PF*OES | PF*OES | PF*MS |  |  |  |  | 0
0
| 1 | 1 | 126 | 140 | 121.6 | 136 | 146 | 162 | 189 | 100 | 100 | 100 | 100 | 200 | 142.5892 | < 100 | < 300 | 170 | 100 | 143 |  |  |  |  | 1
| 1 | 2 | 141 | 140 | 129.2 | 142 | 146 | 155 | 184 | 200 | 100 | 200 | 100 | 100 | 141.4145 | < 100 | < 300 | 180 | 100 | 137 |  |  |  |  | 25
| 1 | 3 | 138 | 137 | 126.7 | 140 | 144 | 160 | 184 | 100 | 100 | 100 | 100 | 100 | 142.0126 | < 100 | < 300 | 170 | 100 | 137 |  |  |  |  | 16
| 1 | 4 | 123 | 145 | 129.4 | 138 | 144 | 164 | 181 | 100 | 100 | 100 | 100 | 200 | 141.6624 | < 100 | < 300 | 180 | 100 | 138 |  |  |  |  | 141.0219
| 1 | 5 | 128 | 139 | 129.9 | 136 | 145 | 162 | 189 | 100 | 100 | 100 | 100 | 200 | 139.1073 | < 100 | < 300 | 170 | 100 | 135 |  |  |  |  | 153
| 1 | 6 | 155 | 146 | 129.8 | 138 | 147 | 157 | 185 | 100 | 100 | 100 | 100 | 200 | 139.2665 | < 100 | < 300 | 180 | 100 | 139
| Mean |  | 135.1667 | 141.1667 | 127.7667 | 138.3333 | 145.3333 | 160 | 185.3333 | 116.6667 | 100 | 116.6667 | 100 | 166.6667 | 141.0087 |  |  | 175 | 100 | 138.1667
| Median |  | 133 | 140 | 129.3 | 138 | 145.5 | 161 | 184.5 | 100 | 100 | 100 | 100 | 200 | 141.5384 |  |  | 175 | 100 | 137.5
| Std Dev. |  | 11.9903 | 3.5449 | 3.2426 | 2.3381 | 1.2111 | 3.4059 | 3.1411 | 40.8248 | 0 | 40.8248 | 0 | 51.6398 | 1.4662 |  |  | 5.4772 | 0 | 2.7142
| Rel.Std.Dev. |  | 8.871% | 2.511% | 2.538% | 1.69% | 0.8333% | 2.129% | 1.695% | 34.99% | 0% | 34.99% | 0% | 30.98% | 1.04% |  |  | 3.13% | 0% | 1.964%
| PDM3 |  | -4.152% | 0.1026% | -9.399% | -1.907% | 3.057% | 13.46% | 31.42% | -17.27% | -29.09% | -17.27% | -29.09% | 18.18% | -0.009353% |  |  | 24.09% | -29.09% | -2.025%
| Z-Score (Absolute) |  | 0.46 | 0 | 1.02 | 0.22 | 0.32 | 1.44 | 3.37 | NA | NA | NA | NA | 1.95 | 0.01 | 6.96 | 0.67 | 2.58 | NA | 0.23
Results from laboratories 2.14, 2.15, 2.16, 2.17 and 2.26 were removed due to their 100 ppm reading resolution.
| Analytical results for Pr in OREAS 523b (Certified Value 9.96 ppm) | [23 empty] | Certified
Pr | Round | Replicate | 2.01: Lab; 2.02: Lab; 2.05: Lab; 2.06: Lab; 2.07: Lab; 2.08: Lab; 2.11: Lab |  |  |  |  | 1
| No | No | 2.01: 2.03; 2.02: 2.06; 2.05: 2.07; 2.06: 2.09; 2.07: 2.26; 2.08: 2.27; 2.11: 2.28 |  |  |  |  | ppm
|  |  | 2.01: PF*OES/MS; 2.02: PF*OES/MS; 2.05: PF*MS; 2.06: PF*MS; 2.07: PF*OES; 2.08: PF*MS; 2.11: PF*MS |  |  |  |  | 2
3
| 1 | 1 | 2.01: 10.5819; 2.02: 8.6; 2.05: 10.19; 2.06: 9.7509; 2.07: 8.91; 2.08: 10.95; 2.11: 10 |  |  |  |  | 1
| 1 | 2 | 2.01: 10.6484; 2.02: 9.8; 2.05: 10.17; 2.06: 9.8102; 2.07: 8.72; 2.08: 11.03; 2.11: 9.7 |  |  |  |  | 9
| 1 | 3 | 2.01: 10.6854; 2.02: 9.4; 2.05: 10.3; 2.06: 10.2591; 2.07: 8.39; 2.08: 11.38; 2.11: 9.8 |  |  |  |  | 16
| 1 | 4 | 2.01: 10.6485; 2.02: 8.9; 2.05: 10.11; 2.06: 9.9257; 2.07: 9.05; 2.08: 11.44; 2.11: 9.8 |  |  |  |  | 9.9568
| 1 | 5 | 2.01: 10.6997; 2.02: 9.8; 2.05: 10.22; 2.06: 9.8772; 2.07: 8.81; 2.08: 10.86; 2.11: 9.2 |  |  |  |  | 154
| 1 | 6 | 2.01: 10.7488; 2.02: 9.1; 2.05: 10.57; 2.06: 9.6807; 2.07: 8.59; 2.08: 10.58; 2.11: 10.5
| Mean |  | 2.01: 10.6688; 2.02: 9.2667; 2.05: 10.26; 2.06: 9.8839; 2.07: 8.745; 2.08: 11.04; 2.11: 9.8333
| Median |  | 2.01: 10.667; 2.02: 9.25; 2.05: 10.205; 2.06: 9.8437; 2.07: 8.765; 2.08: 10.99; 2.11: 9.8
| Std Dev. |  | 2.01: 0.056602; 2.02: 0.48854; 2.05: 0.1642; 2.06: 0.20346; 2.07: 0.23458; 2.08: 0.3249; 2.11: 0.42269
| Rel.Std.Dev. |  | 2.01: 0.5305%; 2.02: 5.272%; 2.05: 1.6%; 2.06: 2.058%; 2.07: 2.683%; 2.08: 2.943%; 2.11: 4.299%
| PDM3 |  | 2.01: 7.151%; 2.02: -6.931%; 2.05: 3.045%; 2.06: -0.7319%; 2.07: -12.17%; 2.08: 10.88%; 2.11: -1.24%
| Z-Score (Absolute) |  | 2.01: 0.86; 2.02: 0.67; 2.05: 0.41; 2.06: 0; 2.07: 1.24; 2.08: 1.26; 2.11: 0.06
| Analytical results for Rb in OREAS 523b (Certified Value 111 ppm) | [23 empty] | Certified
Rb | Round | Replicate | 2.01: Lab; 2.02: Lab; 2.05: Lab; 2.06: Lab; 2.07: Lab; 2.08: Lab; 2.11: Lab; 2.14: Lab; 2.15: Lab |  |  |  |  | 1
| No | No | 2.01: 2.02; 2.02: 2.03; 2.05: 2.06; 2.06: 2.07; 2.07: 2.08; 2.08: 2.19; 2.11: 2.26; 2.14: 2.27; 2.15: 2.28 |  |  |  |  | ppm
|  |  | 2.01: PF*MS; 2.02: PF*OES/MS; 2.05: PF*OES/MS; 2.06: PF*MS; 2.07: PF*OES/MS; 2.08: PF*MS; 2.11: PF*OES; 2.14: PF*MS; 2.15: PF*MS |  |  |  |  | 0
0
| 1 | 1 | 2.01: 114.5; 2.02: 109.9214; 2.05: 109; 2.06: 108; 2.07: 113; 2.08: 118.0054; 2.11: 107; 2.14: 121; 2.15: 107 |  |  |  |  | 1
| 1 | 2 | 2.01: 114.5; 2.02: 110.8129; 2.05: 109; 2.06: 109; 2.07: 116; 2.08: 117.5012; 2.11: 107; 2.14: 116; 2.15: 105 |  |  |  |  | 43
| 1 | 3 | 2.01: 115.8; 2.02: 110.2122; 2.05: 104; 2.06: 108; 2.07: 113; 2.08: 110.5665; 2.11: 100; 2.14: 119; 2.15: 105 |  |  |  |  | 16
| 1 | 4 | 2.01: 114.9; 2.02: 111.3495; 2.05: 102; 2.06: 108; 2.07: 111; 2.08: 111.1055; 2.11: 108; 2.14: 117; 2.15: 105 |  |  |  |  | 110.6729
| 1 | 5 | 2.01: 116.6; 2.02: 109.0392; 2.05: 109; 2.06: 108; 2.07: 115; 2.08: 110.9669; 2.11: 103; 2.14: 114; 2.15: 101 |  |  |  |  | 155
| 1 | 6 | 2.01: 115.9; 2.02: 110.4142; 2.05: 111; 2.06: 110; 2.07: 114; 2.08: 108.6431; 2.11: 104; 2.14: 119; 2.15: 106
| Mean |  | 2.01: 115.3667; 2.02: 110.2916; 2.05: 107.3333; 2.06: 108.5; 2.07: 113.6667; 2.08: 112.7981; 2.11: 104.8333; 2.14: 117.6667; 2.15: 104.8333
| Median |  | 2.01: 115.35; 2.02: 110.3132; 2.05: 109; 2.06: 108; 2.07: 113.5; 2.08: 111.0362; 2.11: 105.5; 2.14: 118; 2.15: 105
| Std Dev. |  | 2.01: 0.86178; 2.02: 0.78964; 2.05: 3.5024; 2.06: 0.83666; 2.07: 1.7512; 2.08: 3.942; 2.11: 3.0605; 2.14: 2.5033; 2.15: 2.0412
| Rel.Std.Dev. |  | 2.01: 0.747%; 2.02: 0.716%; 2.05: 3.263%; 2.06: 0.7711%; 2.07: 1.541%; 2.08: 3.495%; 2.11: 2.919%; 2.14: 2.127%; 2.15: 1.947%
| PDM3 |  | 2.01: 4.241%; 2.02: -0.3446%; 2.05: -3.018%; 2.06: -1.963%; 2.07: 2.705%; 2.08: 1.92%; 2.11: -5.276%; 2.14: 6.319%; 2.15: -5.276%
| Z-Score (Absolute) |  | 2.01: 1.01; 2.02: 0; 2.05: 0.59; 2.06: 0.36; 2.07: 0.67; 2.08: 0.5; 2.11: 1.09; 2.14: 1.47; 2.15: 1.09
| Analytical results for Re in OREAS 523b (Indicative Value 0.1 ppm) | [23 empty] | Indicative
Re | Round | Replicate | 2.01: Lab; 2.02: Lab; 2.05: Lab; 2.06: Lab; 2.07: Lab |  |  |  |  | 1
| No | No | 2.01: 2.02; 2.02: 2.08; 2.05: 2.19; 2.06: 2.27; 2.07: 2.28 |  |  |  |  | ppm
|  |  | 2.01: PF*MS; 2.02: PF*OES/MS; 2.05: PF*MS; 2.06: PF*MS; 2.07: PF*MS |  |  |  |  | 2
2
| 1 | 1 | 2.01: 0.1; 2.02: 0.1; 2.05: 0.1057; 2.06: 0.12; 2.07: < 1 |  |  |  |  | 1
| 1 | 2 | 2.01: 0.1; 2.02: 0.09; 2.05: 0.11417; 2.06: 0.12; 2.07: < 1 |  |  |  |  | 13
| 1 | 3 | 2.01: 0.1; 2.02: 0.12; 2.05: 0.11761; 2.06: 0.13; 2.07: < 1 |  |  |  |  | 16
| 1 | 4 | 2.01: 0.1; 2.02: 0.1; 2.05: < 0.1; 2.06: 0.12; 2.07: < 1 |  |  |  |  | 0.10456
| 1 | 5 | 2.01: 0.1; 2.02: 0.13; 2.05: 0.12186; 2.06: 0.11; 2.07: < 1 |  |  |  |  | 19
| 1 | 6 | 2.01: 0.1; 2.02: 0.1; 2.05: < 0.1; 2.06: 0.11; 2.07: < 1
| Mean |  | 2.01: 0.1; 2.02: 0.10667; 2.05: 0.11484; 2.06: 0.11833
| Median |  | 2.01: 0.1; 2.02: 0.1; 2.05: 0.11589; 2.06: 0.12
| Std Dev. |  | 2.01: 1.5202e-17; 2.02: 0.015055; 2.05: 0.0068511; 2.06: 0.0075277
| Rel.Std.Dev. |  | 2.01: 1.52e-14%; 2.02: 14.11%; 2.05: 5.966%; 2.06: 6.361%
| PDM3 |  | 2.01: -4.357%; 2.02: 2.019%; 2.05: 9.832%; 2.06: 13.18%
| Z-Score (Absolute) |  | 2.01: 0.39; 2.02: 0; 2.05: 0.78; 2.06: 0.67; 2.07: 22.73
| Analytical results for S in OREAS 523b (Certified Value 2.99 wt.%) | [23 empty] | Certified
S | Round | Replicate | Lab | Lab | Lab | Lab | Lab | Lab | Lab | Lab | Lab | Lab | Lab | Lab | Lab | Lab | Lab | Lab | Lab | [5 empty] | 1
| No | No | 2.02 | 2.04 | 2.05 | 2.06 | 2.08 | 2.09 | 2.14 | 2.15 | 2.16 | 2.17 | 2.18 | 2.19 | 2.24 | 2.25 | 2.26 | 2.27 | 2.28 | [5 empty] | wt.%
|  |  | PF*OES | PF*OES | PF*OES | PF*OES/MS | PF*OES/MS | PF*OES | PF*OES | PF*OES | PF*OES | PF*OES | PF*OES | PF*OES | PF*OES | PF*OES | PF*OES | PF*OES | PF*OES | [5 empty] | 2
3
| 1 | 1 | 2.99 | 2.99 | 2.7 | 2.86 | 3.14 | 3.2314 | 3.06 | 3.05 | 3.14 | 3.01 | 3.03 | 3.1232 | 2.79 | 3.05 | 2.86 | 2.77 | 2.59 | [5 empty] | 1
| 1 | 2 | 2.97 | 2.97 | 2.71 | 2.84 | 3.12 | 3.2681 | 3.09 | 3.04 | 3.1 | 2.99 | 3.02 | 2.8582 | 2.84 | 3.03 | 2.95 | 2.8 | 2.54 | [5 empty] | 26
| 1 | 3 | 2.96 | 3.04 | 2.87 | 2.87 | 3.16 | 3.2073 | 3.03 | 3.04 | 3.09 | 2.9 | 2.92 | 3.0873 | 2.92 | 3.15 | 2.95 | 2.79 | 2.64 | [5 empty] | 16
| 1 | 4 | 2.94 | 3.02 | 2.81 | 2.83 | 3.06 | 3.2419 | 3.07 | 3.07 | 3.08 | 2.99 | 3.06 | 2.8861 | 2.87 | 3.15 | 3.02 | 2.78 | 2.66 | [5 empty] | 2.9928
| 1 | 5 | 3.01 | 2.99 | 2.75 | 2.86 | 3.09 | 3.2869 | 3.1 | 3.03 | 3.04 | 2.97 | 3.04 | 3.0672 | 2.93 | 3.11 | 2.96 | 2.76 | 2.49 | [5 empty] | 156
| 1 | 6 | 2.96 | 3 | 2.87 | 2.82 | 3.17 | 3.2825 | 3.06 | 3.02 | 3.06 | 2.83 | 3.01 | 3.0388 | 2.92 | 3.15 | 2.92 | 2.7 | 2.57
| Mean |  | 2.9717 | 3.0017 | 2.785 | 2.8467 | 3.1233 | 3.253 | 3.0683 | 3.0417 | 3.085 | 2.9483 | 3.0133 | 3.0101 | 2.8783 | 3.1067 | 2.9433 | 2.7667 | 2.5817
| Median |  | 2.965 | 2.995 | 2.78 | 2.85 | 3.13 | 3.255 | 3.065 | 3.04 | 3.085 | 2.98 | 3.025 | 3.053 | 2.895 | 3.13 | 2.95 | 2.775 | 2.58
| Std Dev. |  | 0.024833 | 0.024833 | 0.076354 | 0.019664 | 0.042269 | 0.031398 | 0.024833 | 0.017224 | 0.034496 | 0.069402 | 0.048854 | 0.11072 | 0.055648 | 0.054283 | 0.052409 | 0.03559 | 0.063061
| Rel.Std.Dev. |  | 0.8357% | 0.8273% | 2.742% | 0.6908% | 1.353% | 0.9652% | 0.8093% | 0.5663% | 1.118% | 2.354% | 1.621% | 3.678% | 1.933% | 1.747% | 1.781% | 1.286% | 2.443%
| PDM3 |  | -0.7075% | 0.2949% | -6.945% | -4.884% | 4.36% | 8.693% | 2.522% | 1.631% | 3.079% | -1.487% | 0.6847% | 0.5776% | -3.826% | 3.803% | -1.654% | -7.557% | -13.74%
| Z-Score (Absolute) |  | 0.24 | 0 | 1.75 | 1.25 | 0.98 | 2.03 | 0.54 | 0.32 | 0.67 | 0.43 | 0.09 | 0.07 | 1 | 0.85 | 0.47 | 1.9 | 3.4
| Analytical results for Sb in OREAS 523b (Certified Value 5.09 ppm) | [23 empty] | Certified
Sb | Round | Replicate | 2.02: Lab; 2.04: Lab; 2.05: Lab; 2.06: Lab; 2.08: Lab; 2.09: Lab; 2.14: Lab; 2.15: Lab; 2.16: Lab | [5 empty] | 1
| No | No | 2.02: 2.02; 2.04: 2.05; 2.05: 2.06; 2.06: 2.07; 2.08: 2.11; 2.09: 2.19; 2.14: 2.23; 2.15: 2.25; 2.16: 2.28 | [5 empty] | ppm
|  |  | 2.02: PF*MS; 2.04: PF*OES; 2.05: PF*OES/MS; 2.06: PF*MS; 2.08: PF*OES; 2.09: PF*MS; 2.14: PF*OES/MS; 2.15: PF*OES; 2.16: PF*MS | [5 empty] | 2
2
| 1 | 1 | 2.02: 4.9; 2.04: < 5; 2.05: 5; 2.06: 5.4; 2.08: < 50; 2.09: 5.8112; 2.14: < 100; 2.15: < 50; 2.16: 4.9 | [5 empty] | 1
| 1 | 2 | 2.02: 4.6; 2.04: < 5; 2.05: 4; 2.06: 5.7; 2.08: < 50; 2.09: 5.2029; 2.14: < 100; 2.15: < 50; 2.16: 4.5 | [5 empty] | 45
| 1 | 3 | 2.02: 5.2; 2.04: < 5; 2.05: 5; 2.06: 5.4; 2.08: < 50; 2.09: 5.7308; 2.14: < 100; 2.15: < 50; 2.16: 4.9 | [5 empty] | 16
| 1 | 4 | 2.02: 4.6; 2.04: < 5; 2.05: 6; 2.06: 5.8; 2.08: < 50; 2.09: 5.4693; 2.14: < 100; 2.15: < 50; 2.16: 4.6 | [5 empty] | 5.0921
| 1 | 5 | 2.02: 4.7; 2.04: < 5; 2.05: 5; 2.06: 5.7; 2.08: < 50; 2.09: 5.6463; 2.14: < 100; 2.15: < 50; 2.16: 4.4 | [5 empty] | 157
| 1 | 6 | 2.02: 4.8; 2.04: < 5; 2.05: 4; 2.06: 6; 2.08: < 50; 2.09: 5.3031; 2.14: < 100; 2.15: < 50; 2.16: 4.5
| Mean |  | 2.02: 4.8; 2.05: 4.8333; 2.06: 5.6667; 2.09: 5.5273; 2.16: 4.6333
| Median |  | 2.02: 4.75; 2.05: 5; 2.06: 5.7; 2.09: 5.5578; 2.16: 4.55
| Std Dev. |  | 2.02: 0.22804; 2.05: 0.75277; 2.06: 0.23381; 2.09: 0.24292; 2.16: 0.21602
| Rel.Std.Dev. |  | 2.02: 4.751%; 2.05: 15.57%; 2.06: 4.126%; 2.09: 4.395%; 2.16: 4.662%
| PDM3 |  | 2.02: -5.737%; 2.05: -5.082%; 2.06: 11.28%; 2.09: 8.545%; 2.16: -9.01%
| Z-Score (Absolute) |  | 2.02: 0.55; 2.04: 2.28; 2.05: 0.52; 2.06: 0.11; 2.08: 14.69; 2.09: 0; 2.14: 33.55; 2.15: 14.69; 2.16: 0.67
| Analytical results for Sc in OREAS 523b (Indicative Value 7.15 ppm) | [23 empty] | Indicative
Sc | Round | Replicate | 2.02: Lab; 2.04: Lab; 2.05: Lab; 2.06: Lab; 2.08: Lab; 2.09: Lab; 2.14: Lab; 2.15: Lab | [5 empty] | 1
| No | No | 2.02: 2.02; 2.04: 2.04; 2.05: 2.05; 2.06: 2.07; 2.08: 2.08; 2.09: 2.11; 2.14: 2.19; 2.15: 2.25 | [5 empty] | ppm
|  |  | 2.02: PF*OES; 2.04: PF*OES; 2.05: PF*OES; 2.06: PF*OES; 2.08: PF*OES/MS; 2.09: PF*OES; 2.14: PF*OES; 2.15: PF*OES | [5 empty] | 2
2
| 1 | 1 | 2.02: < 10; 2.04: 12.745; 2.05: 4.9; 2.06: 8; 2.08: 5; 2.09: < 5; 2.14: < 20; 2.15: 9 | [5 empty] | 1
| 1 | 2 | 2.02: < 10; 2.04: 12.905; 2.05: 4.8; 2.06: 8; 2.08: 5; 2.09: < 5; 2.14: < 20; 2.15: 9 | [5 empty] | 14
| 1 | 3 | 2.02: < 10; 2.04: 13.25; 2.05: 4.8; 2.06: 8; 2.08: 5; 2.09: < 5; 2.14: < 20; 2.15: 9 | [5 empty] | 16
| 1 | 4 | 2.02: < 10; 2.04: 13.345; 2.05: 5.1; 2.06: 8; 2.08: 5; 2.09: 5; 2.14: < 20; 2.15: 10 | [5 empty] | 7.1471
| 1 | 5 | 2.02: < 10; 2.04: 12.82; 2.05: 4.8; 2.06: 8; 2.08: 5; 2.09: < 5; 2.14: < 20; 2.15: 10 | [5 empty] | 20
| 1 | 6 | 2.02: < 10; 2.04: 12.73; 2.05: 5.1; 2.06: 8; 2.08: 6; 2.09: < 5; 2.14: < 20; 2.15: 10
| Mean |  | 2.04: 12.9658; 2.05: 4.9167; 2.06: 8; 2.08: 5.1667; 2.09: 5; 2.15: 9.5
| Median |  | 2.04: 12.8625; 2.05: 4.85; 2.06: 8; 2.08: 5; 2.09: 5; 2.15: 9.5
| Std Dev. |  | 2.04: 0.26603; 2.05: 0.1472; 2.06: 0; 2.08: 0.40825; 2.15: 0.54772
| Rel.Std.Dev. |  | 2.04: 2.052%; 2.05: 2.994%; 2.06: 0%; 2.08: 7.902%; 2.15: 5.766%
| PDM3 |  | 2.04: 81.41%; 2.05: -31.21%; 2.06: 11.93%; 2.08: -27.71%; 2.09: -30.04%; 2.15: 32.92%
| Z-Score (Absolute) |  | 2.02: 0.47; 2.04: 1.88; 2.05: 0.49; 2.06: 0.42; 2.08: 0.42; 2.09: 1.08; 2.14: 1.01; 2.15: 0.86
| Analytical results for Se in OREAS 523b (Indicative Value < 20 ppm) | [23 empty] | Indicative
Se | Round | Replicate | 2.02: Lab; 2.04: Lab; 2.05: Lab; 2.06: Lab | [5 empty] | 1
| No | No | 2.02: 2.02; 2.04: 2.06; 2.05: 2.19; 2.06: 2.28 | [5 empty] | ppm
|  |  | 2.02: PF*MS; 2.04: PF*OES/MS; 2.05: PF*MS; 2.06: PF*MS | [5 empty] | 1
1
| 1 | 1 | 2.02: < 20; 2.04: < 8; 2.05: < 20; 2.06: < 50 | [5 empty] | 1
| 1 | 2 | 2.02: < 20; 2.04: 11; 2.05: < 20; 2.06: < 50 | [5 empty] | 15
| 1 | 3 | 2.02: < 20; 2.04: 12; 2.05: < 20; 2.06: < 50 | [5 empty] | 16
| 1 | 4 | 2.02: < 20; 2.04: 12; 2.05: < 20; 2.06: < 50 | [5 empty] | < 20
| 1 | 5 | 2.02: < 20; 2.04: < 8; 2.05: < 20; 2.06: < 50 | [5 empty] | 21
| 1 | 6 | 2.02: < 20; 2.04: 10; 2.05: < 20; 2.06: < 50
| Mean |  | 2.04: 11.25
| Median |  | 2.04: 11.5
| Std Dev. |  | 2.04: 0.95743
| Rel.Std.Dev. |  | 2.04: 8.51%
PDM3
| Z-Score (Absolute) |  | 2.02: 0; 2.04: 1.35; 2.05: 0; 2.06: 17.34
| Analytical results for Si in OREAS 523b (Certified Value 21.48 wt.%) | [23 empty] | Certified
Si | Round | Replicate | Lab | Lab | Lab | Lab | Lab | Lab | Lab | Lab | Lab | Lab | Lab | Lab | Lab | Lab | Lab | Lab | Lab | [5 empty] | 1
| No | No | 2.01 | 2.02 | 2.04 | 2.06 | 2.07 | 2.09 | 2.11 | 2.14 | 2.15 | 2.16 | 2.17 | 2.18 | 2.19 | 2.25 | 2.26 | 2.27 | 2.28 | [5 empty] | wt.%
|  |  | PF*OES | PF*OES | PF*OES | PF*OES/MS | PF*OES | PF*OES | PF*OES | PF*OES | PF*OES | PF*OES | PF*OES | PF*OES | PF*OES | PF*OES | PF*OES | PF*OES | PF*OES | [5 empty] | 2
3
| 1 | 1 | > 15 | 21.1 | 22.06 | 20.5 | 20.8 | 22.9835 | 21.3 | 20.62 | 21.6 | 21.08 | 22.34 | 21.5 | 22.8056 | 21.98 | 20.9 | 20.9 | 20.9 | [5 empty] | 1
| 1 | 2 | > 15 | 21.1 | 21.99 | 20.8 | 20.9 | 22.8364 | 21.5 | 20.8 | 21.41 | 20.99 | 22.44 | 21.32 | 20.2936 | 22.12 | 21.6 | 21.7 | 21 | [5 empty] | 0
| 1 | 3 | > 15 | 21 | 22.04 | 21 | 20.5 | 22.2164 | 21.7 | 20.62 | 21.6 | 21.88 | 21.78 | 21.22 | 22.6863 | 22.28 | 21.6 | 21.3 | 21 | [5 empty] | 16
| 1 | 4 | > 15 | 21.1 | 22.03 | 21 | 20.8 | 22.9474 | 21.3 | 20.62 | 21.6 | 20.8 | 22.39 | 21.69 | 20.1462 | 22.47 | 21.9 | 21.1 | 21.1 | [5 empty] | 21.4814
| 1 | 5 | > 15 | 21.4 | 22.17 | 20.7 | 20.4 | 22.307 | 21.5 | 20.8 | 21.5 | 21.32 | 22.39 | 21.5 | 22.4266 | 22.18 | 21.6 | 21.6 | 20.7 | [5 empty] | 158
| 1 | 6 | > 15 | 21 | 21.89 | 20.7 | 21.1 | 22.7101 | 21.7 | 20.38 | 21.5 | 20.8 | 21.55 | 21.6 | 22.5681 | 22.4 | 21.4 | 20.6 | 20.8
| Mean |  |  | 21.1167 | 22.03 | 20.7833 | 20.75 | 22.6668 | 21.5 | 20.64 | 21.535 | 21.145 | 22.1483 | 21.4717 | 21.8211 | 22.2383 | 21.5 | 21.2 | 20.9167
| Median |  |  | 21.1 | 22.035 | 20.75 | 20.8 | 22.7732 | 21.5 | 20.62 | 21.55 | 21.035 | 22.365 | 21.5 | 22.4973 | 22.23 | 21.6 | 21.2 | 20.95
| Std Dev. |  |  | 0.1472 | 0.091433 | 0.19408 | 0.25884 | 0.32924 | 0.17889 | 0.15492 | 0.078422 | 0.40918 | 0.3827 | 0.1744 | 1.2475 | 0.18203 | 0.33466 | 0.41952 | 0.1472
| Rel.Std.Dev. |  |  | 0.6971% | 0.415% | 0.9338% | 1.247% | 1.453% | 0.832% | 0.7506% | 0.3642% | 1.935% | 1.728% | 0.8123% | 5.717% | 0.8186% | 1.557% | 1.979% | 0.7037%
| PDM3 |  |  | -1.698% | 2.554% | -3.25% | -3.405% | 5.518% | 0.08637% | -3.917% | 0.2493% | -1.566% | 3.104% | -0.04553% | 1.581% | 3.523% | 0.08637% | -1.31% | -2.629%
| Z-Score (Absolute) |  | NA | 0.55 | 0.8 | 1.04 | 1.09 | 1.74 | 0.02 | 1.25 | 0.07 | 0.5 | 0.98 | 0.02 | 0.49 | 1.11 | 0.02 | 0.42 | 0.84
| Analytical results for Sm in OREAS 523b (Certified Value 6.29 ppm) | [23 empty] | Certified
Sm | Round | Replicate | 2.02: Lab; 2.04: Lab; 2.05: Lab; 2.06: Lab; 2.08: Lab; 2.09: Lab; 2.14: Lab | [5 empty] | 1
| No | No | 2.02: 2.03; 2.04: 2.06; 2.05: 2.07; 2.06: 2.09; 2.08: 2.26; 2.09: 2.27; 2.14: 2.28 | [5 empty] | ppm
|  |  | 2.02: PF*OES/MS; 2.04: PF*OES/MS; 2.05: PF*MS; 2.06: PF*MS; 2.08: PF*OES; 2.09: PF*MS; 2.14: PF*MS | [5 empty] | 2
3
| 1 | 1 | 2.02: 6.3098; 2.04: 6.5; 2.05: 5.9; 2.06: 6.8231; 2.08: 5.88; 2.09: 7; 2.14: 5.7 | [5 empty] | 1
| 1 | 2 | 2.02: 6.3184; 2.04: 5.6; 2.05: 6.2; 2.06: 6.9115; 2.08: 5.79; 2.09: 7.4; 2.14: 6.1 | [5 empty] | 6
| 1 | 3 | 2.02: 6.5304; 2.04: 5.6; 2.05: 6.3; 2.06: 6.2676; 2.08: 5.77; 2.09: 7.4; 2.14: 5.8 | [5 empty] | 16
| 1 | 4 | 2.02: 6.4117; 2.04: 4.9; 2.05: 6.1; 2.06: 6.9325; 2.08: 5.68; 2.09: 7.3; 2.14: 6.4 | [5 empty] | 6.2923
| 1 | 5 | 2.02: 6.3548; 2.04: 6.2; 2.05: 6; 2.06: 5.6974; 2.08: 5.54; 2.09: 7; 2.14: 6.3 | [5 empty] | 159
| 1 | 6 | 2.02: 6.2429; 2.04: 5.6; 2.05: 6.4; 2.06: 6.8889; 2.08: 5.46; 2.09: 7.2; 2.14: 6.5
| Mean |  | 2.02: 6.3613; 2.04: 5.7333; 2.05: 6.15; 2.06: 6.5868; 2.08: 5.6867; 2.09: 7.2167; 2.14: 6.1333
| Median |  | 2.02: 6.3366; 2.04: 5.6; 2.05: 6.15; 2.06: 6.856; 2.08: 5.725; 2.09: 7.25; 2.14: 6.2
| Std Dev. |  | 2.02: 0.099693; 2.04: 0.55737; 2.05: 0.18708; 2.06: 0.503; 2.08: 0.15996; 2.09: 0.18348; 2.14: 0.3266
| Rel.Std.Dev. |  | 2.02: 1.567%; 2.04: 9.722%; 2.05: 3.042%; 2.06: 7.636%; 2.08: 2.813%; 2.09: 2.543%; 2.14: 5.325%
| PDM3 |  | 2.02: 1.097%; 2.04: -8.883%; 2.05: -2.261%; 2.06: 4.681%; 2.08: -9.625%; 2.09: 14.69%; 2.14: -2.526%
| Z-Score (Absolute) |  | 2.02: 0.34; 2.04: 0.67; 2.05: 0; 2.06: 0.71; 2.08: 0.75; 2.09: 1.73; 2.14: 0.03
| Analytical results for Sn in OREAS 523b (Indicative Value < 50 ppm) | [23 empty] | Indicative
Sn | Round | Replicate | Lab | Lab | Lab | Lab | Lab | Lab | Lab | Lab | Lab | Lab | Lab | Lab | Lab | [9 empty] | 1
| No | No | 2.01 | 2.02 | 2.03 | 2.05 | 2.06 | 2.07 | 2.11 | 2.19 | 2.24 | 2.25 | 2.26 | 2.27 | 2.28 | [9 empty] | ppm
|  |  | PF*OES | PF*MS | PF*OES/MS | PF*OES | PF*OES/MS | PF*MS | PF*OES | PF*MS | PF*OES | PF*OES | PF*OES | PF*MS | PF*MS | [9 empty] | 0
0
| 1 | 1 | < 100 | < 100 | 6.5124 | < 5 | 5.4 | 6 | < 50 | < 100 | < 50 | < 50 | < 5 | < 10 | < 10 | [9 empty] | 1
| 1 | 2 | < 100 | < 100 | 6.4779 | < 5 | 5.3 | 7 | < 50 | < 100 | < 50 | < 50 | < 5 | < 10 | < 10 | [9 empty] | 11
| 1 | 3 | < 100 | < 100 | 6.4942 | < 5 | 6.1 | 6 | < 50 | < 100 | < 50 | < 50 | 8 | < 10 | < 10 | [9 empty] | 16
| 1 | 4 | < 100 | < 100 | 6.5377 | < 5 | 6.1 | 6 | < 50 | < 100 | < 50 | < 50 | < 5 | < 10 | < 10 | [9 empty] | < 50
| 1 | 5 | < 100 | < 100 | 6.5451 | < 5 | 5.1 | 5 | < 50 | < 100 | < 50 | < 50 | < 5 | < 10 | < 10 | [9 empty] | 17
| 1 | 6 | 114 | < 100 | 6.3963 | < 5 | 5.4 | 6 | < 50 | < 100 | < 50 | < 50 | < 5 | < 10 | < 10
| Mean |  | 2.02: 114; 2.05: 6.4939; 2.08: 5.5667; 2.09: 6; 2.18: 8
| Median |  | 2.02: 114; 2.05: 6.5033; 2.08: 5.4; 2.09: 6; 2.18: 8
| Std Dev. |  | 2.05: 0.054157; 2.08: 0.4274; 2.09: 0.63246
| Rel.Std.Dev. |  | 2.05: 0.834%; 2.08: 7.678%; 2.09: 10.54%
PDM3
| Z-Score (Absolute) |  | 9.15 | 7.35 | 0 | 0.67 | 0.16 | 0.08 | 3.12 | 7.35 | 3.12 | 3.12 | 0.52 | 0.25 | 0.25
| Analytical results for Sr in OREAS 523b (Certified Value 175 ppm) | [23 empty] | Certified
Sr | Round | Replicate | Lab | Lab | Lab | Lab | Lab | Lab | Lab | Lab | Lab | Lab | Lab | Lab | Lab | Lab | [8 empty] | 1
| No | No | 2.01 | 2.02 | 2.03 | 2.04 | 2.05 | 2.06 | 2.07 | 2.08 | 2.11 | 2.19 | 2.25 | 2.26 | 2.27 | 2.28 | [8 empty] | ppm
|  |  | PF*OES | PF*MS | PF*OES/MS | PF*OES | PF*OES | PF*OES/MS | PF*OES | PF*OES/MS | PF*OES | PF*MS | PF*OES | PF*OES | PF*OES | PF*MS | [8 empty] | 0
0
| 1 | 1 | 166 | 179 | 166.5605 | 185 | 58.1 | 176 | 174 | 176 | 166 | 193.3154 | 180 | 176 | 179 | 164 | [8 empty] | 1
| 1 | 2 | 167 | 181 | 167.0557 | 167 | 56.2 | 172 | 174 | 182 | 167 | 190.1904 | 190 | 174 | 189 | 156 | [8 empty] | 21
| 1 | 3 | 174 | 183 | 167.2892 | 187 | 60.4 | 164 | 174 | 179 | 168 | 193.7099 | 180 | 160 | 185 | 159 | [8 empty] | 16
| 1 | 4 | 163 | 184 | 166.8165 | 185 | 57.6 | 158 | 173 | 172 | 167 | 195.4409 | 200 | 164 | 179 | 158 | [8 empty] | 174.7448
| 1 | 5 | 167 | 182 | 164.1094 | 187 | 59.8 | 165 | 172 | 172 | 166 | 189.9282 | 200 | 161 | 189 | 153 | [8 empty] | 160
| 1 | 6 | 169 | 185 | 168.1772 | 184 | 60.2 | 160 | 176 | 175 | 165 | 188.8986 | 180 | 167 | 179 | 150
| Mean |  | 167.6667 | 182.3333 | 166.6681 | 182.5 | 58.7167 | 165.8333 | 173.8333 | 176 | 166.5 | 191.9139 | 188.3333 | 167 | 183.3333 | 156.6667
| Median |  | 167 | 182.5 | 166.9361 | 185 | 58.95 | 164.5 | 174 | 175.5 | 166.5 | 191.7529 | 185 | 165.5 | 182 | 157
| Std Dev. |  | 3.6697 | 2.1602 | 1.3707 | 7.6877 | 1.6833 | 6.9402 | 1.3292 | 3.9497 | 1.0488 | 2.5936 | 9.8319 | 6.6933 | 4.9666 | 4.8854
| Rel.Std.Dev. |  | 2.189% | 1.185% | 0.8224% | 4.212% | 2.867% | 4.185% | 0.7646% | 2.244% | 0.6299% | 1.351% | 5.22% | 4.008% | 2.709% | 3.118%
| PDM3 |  | -4.051% | 4.343% | -4.622% | 4.438% | -66.4% | -5.1% | -0.5216% | 0.7183% | -4.718% | 9.825% | 7.776% | -4.432% | 4.915% | -10.35%
| Z-Score (Absolute) |  | 0.25 | 0.93 | 0.33 | 0.94 | 8.98 | 0.39 | 0.25 | 0.42 | 0.34 | 1.7 | 1.41 | 0.3 | 1.01 | 1.13
| Analytical results for Ta in OREAS 523b (Certified Value 1.11 ppm) | [23 empty] | Certified
Ta | Round | Replicate | 2.01: Lab; 2.02: Lab; 2.03: Lab; 2.04: Lab; 2.05: Lab; 2.06: Lab; 2.07: Lab | [8 empty] | 1
| No | No | 2.01: 2.02; 2.02: 2.03; 2.03: 2.06; 2.04: 2.07; 2.05: 2.19; 2.06: 2.26; 2.07: 2.28 | [8 empty] | ppm
|  |  | 2.01: PF*MS; 2.02: PF*OES/MS; 2.03: PF*OES/MS; 2.04: PF*MS; 2.05: PF*MS; 2.06: PF*OES; 2.07: PF*MS | [8 empty] | 2
2
| 1 | 1 | 2.01: 1.1; 2.02: 1.101; 2.03: 1; 2.04: 1; 2.05: 1.5032; 2.06: < 5; 2.07: < 10 | [8 empty] | 1
| 1 | 2 | 2.01: 1; 2.02: 1.0784; 2.03: 1.7; 2.04: 1; 2.05: 1.8409; 2.06: < 5; 2.07: < 10 | [8 empty] | 34
| 1 | 3 | 2.01: 1.1; 2.02: 1.0722; 2.03: 1.1; 2.04: 1; 2.05: 1.8465; 2.06: < 5; 2.07: < 10 | [8 empty] | 16
| 1 | 4 | 2.01: 1.1; 2.02: 1.0671; 2.03: 1.4; 2.04: 1; 2.05: 1.8784; 2.06: < 5; 2.07: < 10 | [8 empty] | 1.1059
| 1 | 5 | 2.01: 1; 2.02: 1.0478; 2.03: 1.4; 2.04: 1; 2.05: 1.5441; 2.06: < 5; 2.07: < 10 | [8 empty] | 161
| 1 | 6 | 2.01: 1.1; 2.02: 1.0942; 2.03: 1.5; 2.04: 1; 2.05: 1.6986; 2.06: < 5; 2.07: < 10
| Mean |  | 2.01: 1.0667; 2.02: 1.0768; 2.03: 1.35; 2.04: 1; 2.05: 1.7186
| Median |  | 2.01: 1.1; 2.02: 1.0753; 2.03: 1.4; 2.04: 1; 2.05: 1.7697
| Std Dev. |  | 2.01: 0.05164; 2.02: 0.019215; 2.03: 0.25884; 2.04: 0; 2.05: 0.16377
| Rel.Std.Dev. |  | 2.01: 4.841%; 2.02: 1.785%; 2.03: 19.17%; 2.04: 0%; 2.05: 9.529%
| PDM3 |  | 2.01: -3.544%; 2.02: -2.63%; 2.03: 22.08%; 2.04: -9.573%; 2.05: 55.41%
| Z-Score (Absolute) |  | 2.01: 0.55; 2.02: 0.53; 2.03: 0; 2.04: 0.67; 2.05: 0.71; 2.06: 2.22; 2.07: 7.03
| Analytical results for Tb in OREAS 523b (Certified Value 0.74 ppm) | [23 empty] | Certified
Tb | Round | Replicate | 2.01: Lab; 2.02: Lab; 2.03: Lab; 2.04: Lab; 2.05: Lab; 2.06: Lab | [8 empty] | 1
| No | No | 2.01: 2.03; 2.02: 2.06; 2.03: 2.07; 2.04: 2.26; 2.05: 2.27; 2.06: 2.28 | [8 empty] | ppm
|  |  | 2.01: PF*OES/MS; 2.02: PF*OES/MS; 2.03: PF*MS; 2.04: PF*OES; 2.05: PF*MS; 2.06: PF*MS | [8 empty] | 2
3
| 1 | 1 | 2.01: 0.80115; 2.02: 0.7; 2.03: 0.73; 2.04: 0.73; 2.05: 0.8; 2.06: 0.9 | [8 empty] | 1
| 1 | 2 | 2.01: 0.78817; 2.02: 0.7; 2.03: 0.75; 2.04: 0.69; 2.05: 0.78; 2.06: 0.7 | [8 empty] | 35
| 1 | 3 | 2.01: 0.80077; 2.02: 0.8; 2.03: 0.72; 2.04: 0.66; 2.05: 0.81; 2.06: 0.7 | [8 empty] | 16
| 1 | 4 | 2.01: 0.81221; 2.02: 0.6; 2.03: 0.74; 2.04: 0.71; 2.05: 0.78; 2.06: 0.7 | [8 empty] | 0.73853
| 1 | 5 | 2.01: 0.77814; 2.02: 0.7; 2.03: 0.75; 2.04: 0.68; 2.05: 0.77; 2.06: 0.7 | [8 empty] | 162
| 1 | 6 | 2.01: 0.81678; 2.02: 0.7; 2.03: 0.77; 2.04: 0.69; 2.05: 0.71; 2.06: 0.8
| Mean |  | 2.01: 0.79954; 2.02: 0.7; 2.03: 0.74333; 2.04: 0.69333; 2.05: 0.775; 2.06: 0.75
| Median |  | 2.01: 0.80096; 2.02: 0.7; 2.03: 0.745; 2.04: 0.69; 2.05: 0.78; 2.06: 0.7
| Std Dev. |  | 2.01: 0.014485; 2.02: 0.063246; 2.03: 0.017512; 2.04: 0.024221; 2.05: 0.035071; 2.06: 0.083666
| Rel.Std.Dev. |  | 2.01: 1.812%; 2.02: 9.035%; 2.03: 2.356%; 2.04: 3.493%; 2.05: 4.525%; 2.06: 11.16%
| PDM3 |  | 2.01: 8.26%; 2.02: -5.218%; 2.03: 0.6499%; 2.04: -6.12%; 2.05: 4.938%; 2.06: 1.553%
| Z-Score (Absolute) |  | 2.01: 0.95; 2.02: 0.84; 2.03: 0.06; 2.04: 0.96; 2.05: 0.51; 2.06: 0.06
| Analytical results for Te in OREAS 523b (Indicative Value < 1 ppm) | [23 empty] | Indicative
Te | Round | Replicate | 2.01: Lab; 2.02: Lab; 2.03: Lab; 2.04: Lab; 2.05: Lab | [8 empty] | 1
| No | No | 2.01: 2.02; 2.02: 2.06; 2.03: 2.19; 2.04: 2.27; 2.05: 2.28 | [8 empty] | ppm
|  |  | 2.01: PF*MS; 2.02: PF*OES/MS; 2.03: PF*MS; 2.04: PF*MS; 2.05: PF*MS | [8 empty] | 2
2
| 1 | 1 | 2.01: < 2; 2.02: < 6; 2.03: < 1; 2.04: < 1; 2.05: 1 | [8 empty] | 1
| 1 | 2 | 2.01: < 2; 2.02: < 6; 2.03: < 1; 2.04: < 1; 2.05: 2 | [8 empty] | 12
| 1 | 3 | 2.01: < 2; 2.02: < 6; 2.03: < 1; 2.04: < 1; 2.05: 2 | [8 empty] | 16
| 1 | 4 | 2.01: < 2; 2.02: < 6; 2.03: < 1; 2.04: < 1; 2.05: 1 | [8 empty] | < 1
| 1 | 5 | 2.01: < 2; 2.02: < 6; 2.03: < 1; 2.04: < 1; 2.05: 2 | [8 empty] | 18
| 1 | 6 | 2.01: < 2; 2.02: < 6; 2.03: < 1; 2.04: < 1; 2.05: 2
| Mean |  | 2.05: 1.6667
| Median |  | 2.05: 2
| Std Dev. |  | 2.05: 0.5164
| Rel.Std.Dev. |  | 2.05: 30.98%
PDM3
| Z-Score (Absolute) |  | 2.01: 0; 2.02: 2.7; 2.03: 0.67; 2.04: 0.67; 2.05: 0.9
| Analytical results for Th in OREAS 523b (Certified Value 13.4 ppm) | [23 empty] | Certified
Th | Round | Replicate | Lab | Lab | Lab | Lab | Lab | Lab | Lab | Lab | Lab | Lab | [12 empty] | 1
| No | No | 2.02 | 2.03 | 2.05 | 2.06 | 2.07 | 2.08 | 2.19 | 2.26 | 2.27 | 2.28 | [12 empty] | ppm
|  |  | PF*MS | PF*OES/MS | PF*OES | PF*OES/MS | PF*MS | PF*OES/MS | PF*MS | PF*OES | PF*MS | PF*MS | [12 empty] | 1
1
| 1 | 1 | 13 | 13.2062 | 15.5 | 11.5 | 12.9 | 15.5 | 14.5161 | 11 | 12.2 | 12.8 | [12 empty] | 1
| 1 | 2 | 12.8 | 13.3 | 15.9 | 11.9 | 13 | 14.7 | 13.7691 | 11 | 12.3 | 12.3 | [12 empty] | 37
| 1 | 3 | 13 | 13.1043 | 15.8 | 12.1 | 12.9 | 15.5 | 13.4493 | 12 | 12 | 12.5 | [12 empty] | 16
| 1 | 4 | 13 | 13.1264 | 15.6 | 11 | 12.7 | 15.1 | 13.7468 | 13 | 12.4 | 12.5 | [12 empty] | 13.3637
| 1 | 5 | 13.1 | 13.3478 | 15.8 | 12 | 12.9 | 15.6 | 14.5084 | 12 | 11.5 | 11.8 | [12 empty] | 163
| 1 | 6 | 12.9 | 13.2353 | 16.3 | 11.7 | 13 | 15.2 | 13.5322 | 12 | 11.7 | 12.9
| Mean |  | 12.9667 | 13.22 | 15.8167 | 11.7 | 12.9 | 15.2667 | 13.9203 | 11.8333 | 12.0167 | 12.4667
| Median |  | 13 | 13.2208 | 15.8 | 11.8 | 12.9 | 15.35 | 13.758 | 12 | 12.1 | 12.5
| Std Dev. |  | 0.10328 | 0.095178 | 0.27869 | 0.40497 | 0.10954 | 0.33862 | 0.4746 | 0.75277 | 0.35449 | 0.39328
| Rel.Std.Dev. |  | 0.7965% | 0.72% | 1.762% | 3.461% | 0.8492% | 2.218% | 3.409% | 6.361% | 2.95% | 3.155%
| PDM3 |  | -2.971% | -1.076% | 18.36% | -12.45% | -3.47% | 14.24% | 4.165% | -11.45% | -10.08% | -6.713%
| Z-Score (Absolute) |  | 0 | 0.18 | 2.02 | 0.9 | 0.05 | 1.63 | 0.68 | NA | 0.67 | 0.35
Results from laboratory 2.26 were removed due to their 1 ppm reading resolution.
| Analytical results for Ti in OREAS 523b (Certified Value 0.37 wt.%) | [23 empty] | Certified
Ti | Round | Replicate | Lab | Lab | Lab | Lab | Lab | Lab | Lab | Lab | Lab | Lab | Lab | Lab | Lab | Lab | Lab | Lab | Lab | Lab | Lab | Lab |  |  | 1
| No | No | 2.01 | 2.02 | 2.03 | 2.04 | 2.05 | 2.06 | 2.07 | 2.08 | 2.11 | 2.14 | 2.15 | 2.16 | 2.17 | 2.18 | 2.19 | 2.24 | 2.25 | 2.26 | 2.27 | 2.28 |  |  | wt.%
|  |  | PF*OES | PF*OES | PF*OES/MS | PF*OES | PF*OES | PF*OES/MS | PF*OES | PF*OES/MS | PF*OES | PF*OES | PF*OES | PF*OES | PF*OES | PF*OES | PF*OES | PF*OES | PF*OES | PF*OES | PF*OES | PF*OES |  |  | 3
3
| 1 | 1 | 0.37 | 0.37 | 0.36251 | 0.38 | 0.13 | 0.37 | 0.36 | 0.376 | 0.37 | 0.354 | 0.366 | 0.348 | 0.366 | 0.372 | 0.39385 | 0.36 | 0.38 | 0.38 | 0.36 | 0.36 |  |  | 1
| 1 | 2 | 0.37 | 0.37 | 0.35458 | 0.39 | 0.12 | 0.37 | 0.36 | 0.374 | 0.39 | 0.36 | 0.366 | 0.342 | 0.36 | 0.372 | 0.38227 | 0.37 | 0.38 | 0.38 | 0.36 | 0.36 |  |  | 38
| 1 | 3 | 0.4 | 0.36 | 0.36277 | 0.39 | 0.13 | 0.37 | 0.36 | 0.376 | 0.38 | 0.366 | 0.372 | 0.366 | 0.36 | 0.372 | 0.38964 | 0.37 | 0.39 | 0.39 | 0.36 | 0.36 |  |  | 16
| 1 | 4 | 0.37 | 0.37 | 0.36529 | 0.39 | 0.12 | 0.37 | 0.36 | 0.374 | 0.39 | 0.36 | 0.372 | 0.342 | 0.36 | 0.372 | 0.39668 | 0.36 | 0.39 | 0.39 | 0.36 | 0.36 |  |  | 0.37044
| 1 | 5 | 0.38 | 0.37 | 0.35799 | 0.39 | 0.12 | 0.37 | 0.36 | 0.374 | 0.38 | 0.366 | 0.366 | 0.354 | 0.378 | 0.372 | 0.3861 | 0.38 | 0.39 | 0.38 | 0.36 | 0.36 |  |  | 164
| 1 | 6 | 0.33 | 0.36 | 0.3595 | 0.39 | 0.13 | 0.37 | 0.37 | 0.376 | 0.38 | 0.354 | 0.36 | 0.336 | 0.354 | 0.372 | 0.38997 | 0.38 | 0.38 | 0.39 | 0.35 | 0.36
| Mean |  | 0.37 | 0.36667 | 0.36044 | 0.38833 | 0.125 | 0.37 | 0.36167 | 0.375 | 0.38167 | 0.36 | 0.367 | 0.348 | 0.363 | 0.372 | 0.38975 | 0.37 | 0.385 | 0.385 | 0.35833 | 0.36
| Median |  | 0.37 | 0.37 | 0.36101 | 0.39 | 0.125 | 0.37 | 0.36 | 0.375 | 0.38 | 0.36 | 0.366 | 0.345 | 0.36 | 0.372 | 0.38981 | 0.37 | 0.385 | 0.385 | 0.36 | 0.36
| Std Dev. |  | 0.022804 | 0.005164 | 0.0038582 | 0.0040825 | 0.0054772 | 6.0809e-17 | 0.0040825 | 0.0010954 | 0.0075277 | 0.0053666 | 0.0045166 | 0.010733 | 0.0082704 | 6.0809e-17 | 0.0051823 | 0.0089443 | 0.0054772 | 0.0054772 | 0.0040825 | 6.0809e-17
| Rel.Std.Dev. |  | 6.163% | 1.408% | 1.07% | 1.051% | 4.382% | 1.643e-14% | 1.129% | 0.2921% | 1.972% | 1.491% | 1.231% | 3.084% | 2.278% | 1.635e-14% | 1.33% | 2.417% | 1.423% | 1.423% | 1.139% | 1.689e-14%
| PDM3 |  | -0.1179% | -1.018% | -2.699% | 4.831% | -66.26% | -0.1179% | -2.368% | 1.232% | 3.031% | -2.817% | -0.9278% | -6.057% | -2.008% | 0.422% | 5.214% | -0.1179% | 3.931% | 3.931% | -3.267% | -2.817%
| Z-Score (Absolute) |  | 0.14 | 0.14 | 0.66 | 1.66 | 20.2 | 0.14 | 0.55 | 0.55 | 1.11 | 0.72 | 0.14 | 1.71 | 0.47 | 0.28 | 1.78 | 0.14 | 1.38 | 1.38 | 0.83 | 0.69
| Analytical results for Tl in OREAS 523b (Certified Value 0.69 ppm) | [23 empty] | Certified
Tl | Round | Replicate | 2.01: Lab; 2.02: Lab; 2.03: Lab; 2.04: Lab; 2.05: Lab; 2.06: Lab; 2.07: Lab; 2.08: Lab |  |  | 1
| No | No | 2.01: 2.02; 2.02: 2.05; 2.03: 2.06; 2.04: 2.07; 2.05: 2.08; 2.06: 2.19; 2.07: 2.27; 2.08: 2.28 |  |  | ppm
|  |  | 2.01: PF*MS; 2.02: PF*OES; 2.03: PF*OES/MS; 2.04: PF*MS; 2.05: PF*OES/MS; 2.06: PF*MS; 2.07: PF*MS; 2.08: PF*MS |  |  | 2
3
| 1 | 1 | 2.01: 0.7; 2.02: < 5; 2.03: 0.6; 2.04: 0.7; 2.05: 0.69; 2.06: 0.74128; 2.07: 0.6; 2.08: 0.7 |  |  | 1
| 1 | 2 | 2.01: 0.8; 2.02: < 5; 2.03: 0.6; 2.04: 0.7; 2.05: 0.86; 2.06: 0.73185; 2.07: 0.6; 2.08: 0.7 |  |  | 39
| 1 | 3 | 2.01: 0.8; 2.02: < 5; 2.03: 0.7; 2.04: 0.7; 2.05: 0.72; 2.06: 0.71561; 2.07: 0.6; 2.08: 0.7 |  |  | 16
| 1 | 4 | 2.01: 0.7; 2.02: < 5; 2.03: 0.7; 2.04: 0.7; 2.05: 0.94; 2.06: 0.72134; 2.07: 0.5; 2.08: 0.7 |  |  | 0.69251
| 1 | 5 | 2.01: 0.8; 2.02: < 5; 2.03: 0.7; 2.04: 0.7; 2.05: 0.7; 2.06: 0.72969; 2.07: 0.6; 2.08: 0.6 |  |  | 165
| 1 | 6 | 2.01: 0.7; 2.02: < 5; 2.03: 0.7; 2.04: 0.7; 2.05: 0.62; 2.06: 0.73753; 2.07: 0.6; 2.08: 0.7
| Mean |  | 2.01: 0.75; 2.03: 0.66667; 2.04: 0.7; 2.05: 0.755; 2.06: 0.72955; 2.07: 0.58333; 2.08: 0.68333
| Median |  | 2.01: 0.75; 2.03: 0.7; 2.04: 0.7; 2.05: 0.71; 2.06: 0.73077; 2.07: 0.6; 2.08: 0.7
| Std Dev. |  | 2.01: 0.054772; 2.03: 0.05164; 2.04: 1.2162e-16; 2.05: 0.11996; 2.06: 0.0096779; 2.07: 0.040825; 2.08: 0.040825
| Rel.Std.Dev. |  | 2.01: 7.303%; 2.03: 7.746%; 2.04: 1.737e-14%; 2.05: 15.89%; 2.06: 1.327%; 2.07: 6.999%; 2.08: 5.974%
| PDM3 |  | 2.01: 8.302%; 2.03: -3.732%; 2.04: 1.082%; 2.05: 9.024%; 2.06: 5.35%; 2.07: -15.77%; 2.08: -1.325%
| Z-Score (Absolute) |  | 2.01: 0.63; 2.02: 31.91; 2.03: 0.86; 2.04: 0.26; 2.05: 0.72; 2.06: 0.26; 2.07: 2.35; 2.08: 0.56
| Analytical results for Tm in OREAS 523b (Certified Value 0.29 ppm) | [23 empty] | Certified
Tm | Round | Replicate | 2.01: Lab; 2.02: Lab; 2.03: Lab; 2.04: Lab; 2.05: Lab; 2.06: Lab |  |  | 1
| No | No | 2.01: 2.03; 2.02: 2.06; 2.03: 2.07; 2.04: 2.26; 2.05: 2.27; 2.06: 2.28 |  |  | ppm
|  |  | 2.01: PF*OES/MS; 2.02: PF*OES/MS; 2.03: PF*MS; 2.04: PF*OES; 2.05: PF*MS; 2.06: PF*MS |  |  | 2
2
| 1 | 1 | 2.01: 0.32561; 2.02: 0.2; 2.03: 0.29; 2.04: 0.26; 2.05: 0.32; 2.06: 0.3 |  |  | 1
| 1 | 2 | 2.01: 0.30795; 2.02: 0.2; 2.03: 0.3; 2.04: 0.25; 2.05: 0.33; 2.06: 0.3 |  |  | 7
| 1 | 3 | 2.01: 0.32429; 2.02: 0.3; 2.03: 0.29; 2.04: 0.25; 2.05: 0.32; 2.06: 0.3 |  |  | 16
| 1 | 4 | 2.01: 0.32136; 2.02: 0.3; 2.03: 0.28; 2.04: 0.24; 2.05: 0.3; 2.06: 0.3 |  |  | 0.28816
| 1 | 5 | 2.01: 0.32494; 2.02: 0.3; 2.03: 0.28; 2.04: 0.27; 2.05: 0.29; 2.06: 0.3 |  |  | 166
| 1 | 6 | 2.01: 0.32351; 2.02: 0.2; 2.03: 0.31; 2.04: 0.26; 2.05: 0.29; 2.06: 0.3
| Mean |  | 2.01: 0.32128; 2.02: 0.25; 2.03: 0.29167; 2.04: 0.255; 2.05: 0.30833; 2.06: 0.3
| Median |  | 2.01: 0.3239; 2.02: 0.25; 2.03: 0.29; 2.04: 0.255; 2.05: 0.31; 2.06: 0.3
| Std Dev. |  | 2.01: 0.0066911; 2.02: 0.054772; 2.03: 0.01169; 2.04: 0.010488; 2.05: 0.017224; 2.06: 0
| Rel.Std.Dev. |  | 2.01: 2.083%; 2.02: 21.91%; 2.03: 4.008%; 2.04: 4.113%; 2.05: 5.586%; 2.06: 0%
| PDM3 |  | 2.01: 11.49%; 2.02: -13.24%; 2.03: 1.218%; 2.04: -11.51%; 2.05: 7.002%; 2.06: 4.11%
| Z-Score (Absolute) |  | 2.01: 0.9; 2.02: 1.63; 2.03: 0.15; 2.04: 1.45; 2.05: 0.44; 2.06: 0.15
| Analytical results for U in OREAS 523b (Certified Value 18.6 ppm) | [23 empty] | Certified
U | Round | Replicate | 2.01: Lab; 2.02: Lab; 2.03: Lab; 2.04: Lab; 2.05: Lab; 2.06: Lab; 2.07: Lab; 2.08: Lab; 2.11: Lab |  |  | 1
| No | No | 2.01: 2.02; 2.02: 2.03; 2.03: 2.06; 2.04: 2.07; 2.05: 2.08; 2.06: 2.19; 2.07: 2.26; 2.08: 2.27; 2.11: 2.28 |  |  | ppm
|  |  | 2.01: PF*MS; 2.02: PF*OES/MS; 2.03: PF*OES/MS; 2.04: PF*MS; 2.05: PF*OES/MS; 2.06: PF*MS; 2.07: PF*OES; 2.08: PF*MS; 2.11: PF*MS |  |  | 1
2
| 1 | 1 | 2.01: 18.2; 2.02: 18.5237; 2.03: 15.7; 2.04: 19.93; 2.05: 18.8; 2.06: 19.5219; 2.07: 14; 2.08: 14; 2.11: 19 |  |  | 1
| 1 | 2 | 2.01: 18.7; 2.02: 18.4052; 2.03: 17.1; 2.04: 20.41; 2.05: 19; 2.06: 19.5359; 2.07: 13; 2.08: 14; 2.11: 18 |  |  | 41
| 1 | 3 | 2.01: 18.6; 2.02: 17.6812; 2.03: 16.8; 2.04: 20.19; 2.05: 18.8; 2.06: 19.1424; 2.07: 12; 2.08: 15; 2.11: 17.9 |  |  | 16
| 1 | 4 | 2.01: 18.5; 2.02: 18.1575; 2.03: 16.3; 2.04: 20.02; 2.05: 19.3; 2.06: 19.1719; 2.07: 14; 2.08: 15; 2.11: 17.8 |  |  | 18.5825
| 1 | 5 | 2.01: 18.5; 2.02: 18.2304; 2.03: 17; 2.04: 20.36; 2.05: 18.7; 2.06: 19.1546; 2.07: 14; 2.08: 14; 2.11: 17.4 |  |  | 167
| 1 | 6 | 2.01: 18.6; 2.02: 18.3783; 2.03: 16.7; 2.04: 20.2; 2.05: 19.6; 2.06: 19.2946; 2.07: 12; 2.08: 14; 2.11: 18.5
| Mean |  | 2.01: 18.5167; 2.02: 18.2294; 2.03: 16.6; 2.04: 20.185; 2.05: 19.0333; 2.06: 19.3036; 2.07: 13.1667; 2.08: 14.3333; 2.11: 18.1
| Median |  | 2.01: 18.55; 2.02: 18.3043; 2.03: 16.75; 2.04: 20.195; 2.05: 18.9; 2.06: 19.2333; 2.07: 13.5; 2.08: 14; 2.11: 17.95
| Std Dev. |  | 2.01: 0.17224; 2.02: 0.29846; 2.03: 0.52154; 2.04: 0.18641; 2.05: 0.35024; 2.06: 0.18288; 2.07: 0.98319; 2.08: 0.5164; 2.11: 0.56569
| Rel.Std.Dev. |  | 2.01: 0.9302%; 2.02: 1.637%; 2.03: 3.142%; 2.04: 0.9235%; 2.05: 1.84%; 2.06: 0.9474%; 2.07: 7.467%; 2.08: 3.603%; 2.11: 3.125%
| PDM3 |  | 2.01: -0.3543%; 2.02: -1.9%; 2.03: -10.67%; 2.04: 8.624%; 2.05: 2.426%; 2.06: 3.88%; 2.07: -29.14%; 2.08: -22.87%; 2.11: -2.597%
| Z-Score (Absolute) |  | 2.01: 0.18; 2.02: 0; 2.03: 1.02; 2.04: 1.23; 2.05: 0.5; 2.06: 0.67; 2.07: 3.18; 2.08: 2.45; 2.11: 0.08
| Analytical results for V in OREAS 523b (Certified Value 110 ppm) | [23 empty] | Certified
V | Round | Replicate | Lab | Lab | Lab | Lab | Lab | Lab | Lab | Lab | Lab | Lab | Lab | Lab | Lab | Lab | [8 empty] | 1
| No | No | 2.01 | 2.02 | 2.03 | 2.04 | 2.05 | 2.06 | 2.07 | 2.08 | 2.11 | 2.19 | 2.25 | 2.26 | 2.27 | 2.28 | [8 empty] | ppm
|  |  | PF*OES | PF*OES | PF*OES/MS | PF*OES | PF*OES | PF*OES/MS | PF*OES | PF*OES/MS | PF*OES | PF*OES | PF*OES | PF*OES | PF*OES | PF*OES | [8 empty] | 0
0
| 1 | 1 | 106 | 114 | 110.8327 | 119 | 98.6 | 113 | 111 | 120 | 73 | 114.8779 | 120 | 97 | 89 | 115 | [8 empty] | 1
| 1 | 2 | 107 | 114 | 109.0681 | 118 | 92.7 | 120 | 112 | 120 | 77 | 125.0747 | 120 | 99 | 85 | 112 | [8 empty] | 42
| 1 | 3 | 110 | 114 | 110.8705 | 119 | 89.8 | 114 | 110 | 120 | 71 | 119.3256 | 130 | 97 | 90 | 116 | [8 empty] | 16
| 1 | 4 | 104 | 112 | 112.1006 | 119 | 91.6 | 111 | 111 | 120 | 76 | 120.1693 | 130 | 105 | 90 | 116 | [8 empty] | 110.3807
| 1 | 5 | 107 | 115 | 107.0123 | 120 | 96.9 | 113 | 112 | 120 | 73 | 112.3606 | 130 | 100 | 90 | 113 | [8 empty] | 168
| 1 | 6 | 102 | 113 | 108.164 | 119 | 96.8 | 113 | 112 | 120 | 73 | 124.6387 | 130 | 100 | 84 | 114
| Mean |  | 106 | 113.6667 | 109.6747 | 119 | 94.4 | 114 | 111.3333 | 120 | 73.8333 | 119.4078 | 126.6667 | 99.6667 | 88 | 114.3333
| Median |  | 106.5 | 114 | 109.9504 | 119 | 94.75 | 113 | 111.5 | 120 | 73 | 119.7474 | 130 | 99.5 | 89.5 | 114.5
| Std Dev. |  | 2.7568 | 1.0328 | 1.918 | 0.63246 | 3.5083 | 3.0984 | 0.8165 | 0 | 2.2286 | 5.1039 | 5.164 | 2.9439 | 2.7568 | 1.633
| Rel.Std.Dev. |  | 2.601% | 0.9086% | 1.749% | 0.5315% | 3.716% | 2.718% | 0.7334% | 0% | 3.018% | 4.274% | 4.077% | 2.954% | 3.133% | 1.428%
| PDM3 |  | -3.969% | 2.977% | -0.6396% | 7.809% | -14.48% | 3.279% | 0.863% | 8.715% | -33.11% | 8.178% | 14.75% | -9.706% | -20.28% | 3.581%
| Z-Score (Absolute) |  | 0.65 | 0.12 | 0.28 | 0.65 | 1.82 | 0.15 | 0.12 | 0.75 | 3.89 | 0.69 | 1.42 | 1.29 | 2.46 | 0.18
| Analytical results for W in OREAS 523b (Certified Value 24.2 ppm) | [23 empty] | Certified
W | Round | Replicate | Lab | Lab | Lab | Lab | Lab | Lab | Lab | Lab | Lab | Lab | Lab | [11 empty] | 1
| No | No | 2.01 | 2.02 | 2.03 | 2.05 | 2.06 | 2.07 | 2.11 | 2.19 | 2.25 | 2.26 | 2.28 | [11 empty] | ppm
|  |  | PF*OES | PF*MS | PF*OES/MS | PF*OES | PF*OES/MS | PF*MS | PF*OES | PF*MS | PF*OES | PF*OES | PF*MS | [11 empty] | 1
2
| 1 | 1 | < 100 | 25 | 25.0055 | < 5 | 21.9 | 24 | < 50 | 27.6451 | < 50 | 15 | 23 | [11 empty] | 1
| 1 | 2 | < 100 | 25 | 24.4588 | < 5 | 22.2 | 25 | < 50 | 27.0865 | < 50 | 16 | 22 | [11 empty] | 43
| 1 | 3 | < 100 | 25 | 24.6205 | < 5 | 20.7 | 24 | < 50 | 27.0538 | < 50 | 20 | 23 | [11 empty] | 16
| 1 | 4 | < 100 | 26 | 24.0881 | < 5 | 20 | 25 | < 50 | 26.7041 | < 50 | 16 | 22 | [11 empty] | 24.162
| 1 | 5 | < 100 | 26 | 24.3822 | < 5 | 21.3 | 24 | < 50 | 27.3591 | < 50 | 18 | 19 | [11 empty] | 169
| 1 | 6 | < 100 | 25 | 24.5511 | < 5 | 21.8 | 24 | < 50 | 26.5773 | < 50 | 15 | 22
| Mean |  | 2.02: 25.3333; 2.03: 24.5177; 2.05: 21.3167; 2.06: 24.3333; 2.08: 27.071; 2.19: 16.6667; 2.25: 21.8333
| Median |  | 2.02: 25; 2.03: 24.505; 2.05: 21.55; 2.06: 24; 2.08: 27.0701; 2.19: 16; 2.25: 22
| Std Dev. |  | 2.02: 0.5164; 2.03: 0.30201; 2.05: 0.83287; 2.06: 0.5164; 2.08: 0.39784; 2.19: 1.9664; 2.25: 1.472
| Rel.Std.Dev. |  | 2.02: 2.038%; 2.03: 1.232%; 2.05: 3.907%; 2.06: 2.122%; 2.08: 1.47%; 2.19: 11.8%; 2.25: 6.742%
| PDM3 |  | 2.02: 4.848%; 2.03: 1.472%; 2.05: -11.78%; 2.06: 0.7091%; 2.08: 12.04%; 2.19: -31.02%; 2.25: -9.638%
| Z-Score (Absolute) |  | 6.73 | 0.22 | 0 | 5.81 | 0.85 | 0.05 | 0.13 | 0.67 | 0.13 | 2.07 | 0.71
| Analytical results for Y in OREAS 523b (Certified Value 20.9 ppm) | [23 empty] | Certified
Y | Round | Replicate | Lab | Lab | Lab | Lab | Lab | Lab | Lab | Lab | Lab | Lab | Lab | Lab | [10 empty] | 1
| No | No | 2.02 | 2.03 | 2.04 | 2.06 | 2.07 | 2.08 | 2.11 | 2.19 | 2.25 | 2.26 | 2.27 | 2.28 | [10 empty] | ppm
|  |  | PF*MS | PF*OES/MS | PF*OES | PF*OES/MS | PF*MS | PF*OES/MS | PF*OES | PF*MS | PF*OES | PF*OES | PF*MS | PF*MS | [10 empty] | 1
2
| 1 | 1 | 20.7 | 21.5244 | 22.8601 | 19.7 | 20.8 | 20.3 | 19 | 21.5278 | 20 | 19 | 23.7 | 22.6 | [10 empty] | 1
| 1 | 2 | 21.1 | 21.5008 | 22.4866 | 19.9 | 21.1 | 21.2 | 20 | 21.5926 | 22 | 18 | 24.2 | 22.6 | [10 empty] | 44
| 1 | 3 | 20.8 | 21.6768 | 22.4893 | 20 | 20.5 | 22.1 | 21 | 20.7759 | 21 | 18 | 24 | 22.3 | [10 empty] | 16
| 1 | 4 | 20.6 | 21.3578 | 22.5763 | 18.9 | 20.7 | 20.3 | 20 | 21.1934 | 21 | 20 | 24.3 | 22.5 | [10 empty] | 20.9208
| 1 | 5 | 20.7 | 21.1673 | 22.8586 | 20.9 | 20.8 | 21.3 | 20 | 20.4409 | 21 | 19 | 24.3 | 22.1 | [10 empty] | 170
| 1 | 6 | 20.7 | 21.2703 | 22.3163 | 21 | 21.1 | 21.8 | 19 | 20.6351 | 22 | 19 | 24 | 23.7
| Mean |  | 20.7667 | 21.4162 | 22.5978 | 20.0667 | 20.8333 | 21.1667 | 19.8333 | 21.0276 | 21.1667 | 18.8333 | 24.0833 | 22.6333
| Median |  | 20.7 | 21.4293 | 22.5328 | 19.95 | 20.8 | 21.25 | 20 | 20.9847 | 21 | 19 | 24.1 | 22.55
| Std Dev. |  | 0.17512 | 0.18625 | 0.21937 | 0.78655 | 0.23381 | 0.74744 | 0.75277 | 0.48135 | 0.75277 | 0.75277 | 0.23166 | 0.55737
| Rel.Std.Dev. |  | 0.8433% | 0.8696% | 0.9708% | 3.92% | 1.122% | 3.531% | 3.795% | 2.289% | 3.556% | 3.997% | 0.9619% | 2.463%
| PDM3 |  | -0.7366% | 2.368% | 8.016% | -4.083% | -0.4179% | 1.175% | -5.198% | 0.5108% | 1.175% | -9.978% | 15.12% | 8.186%
| Z-Score (Absolute) |  | 0.33 | 0.32 | 1.49 | 1.02 | 0.26 | 0.07 | 1.25 | 0.07 | 0.07 | 2.24 | 2.96 | 1.52
| Analytical results for Yb in OREAS 523b (Certified Value 1.82 ppm) | [23 empty] | Certified
Yb | Round | Replicate | 2.01: Lab; 2.02: Lab; 2.03: Lab; 2.04: Lab; 2.05: Lab; 2.06: Lab | [8 empty] | 1
| No | No | 2.01: 2.03; 2.02: 2.06; 2.03: 2.07; 2.04: 2.26; 2.05: 2.27; 2.06: 2.28 | [8 empty] | ppm
|  |  | 2.01: PF*OES/MS; 2.02: PF*OES/MS; 2.03: PF*MS; 2.04: PF*OES; 2.05: PF*MS; 2.06: PF*MS | [8 empty] | 2
2
| 1 | 1 | 2.01: 2.1046; 2.02: 1.5; 2.03: 1.9; 2.04: 1.79; 2.05: 1.9; 2.06: 1.8 | [8 empty] | 1
| 1 | 2 | 2.01: 2.0369; 2.02: 1.7; 2.03: 1.9; 2.04: 1.77; 2.05: 2; 2.06: 2 | [8 empty] | 45
| 1 | 3 | 2.01: 2.0205; 2.02: 1.3; 2.03: 2; 2.04: 1.7; 2.05: 1.9; 2.06: 1.5 | [8 empty] | 16
| 1 | 4 | 2.01: 2.0032; 2.02: 1.6; 2.03: 1.8; 2.04: 1.81; 2.05: 1.9; 2.06: 1.4 | [8 empty] | 1.8175
| 1 | 5 | 2.01: 2.0969; 2.02: 1.7; 2.03: 1.9; 2.04: 1.84; 2.05: 2; 2.06: 1.5 | [8 empty] | 171
| 1 | 6 | 2.01: 1.9367; 2.02: 1.8; 2.03: 1.9; 2.04: 1.72; 2.05: 1.9; 2.06: 1.8
| Mean |  | 2.01: 2.0331; 2.02: 1.6; 2.03: 1.9; 2.04: 1.7717; 2.05: 1.9333; 2.06: 1.6667
| Median |  | 2.01: 2.0287; 2.02: 1.65; 2.03: 1.9; 2.04: 1.78; 2.05: 1.9; 2.06: 1.65
| Std Dev. |  | 2.01: 0.062514; 2.02: 0.17889; 2.03: 0.063246; 2.04: 0.053448; 2.05: 0.05164; 2.06: 0.23381
| Rel.Std.Dev. |  | 2.01: 3.075%; 2.02: 11.18%; 2.03: 3.329%; 2.04: 3.017%; 2.05: 2.671%; 2.06: 14.03%
| PDM3 |  | 2.01: 11.87%; 2.02: -11.97%; 2.03: 4.541%; 2.04: -2.52%; 2.05: 6.375%; 2.06: -8.297%
| Z-Score (Absolute) |  | 2.01: 1; 2.02: 1.19; 2.03: 0.32; 2.04: 0.32; 2.05: 0.49; 2.06: 0.86
| Analytical results for Zn in OREAS 523b (Certified Value 540 ppm) | [23 empty] | Certified
Zn | Round | Replicate | Lab | Lab | Lab | Lab | Lab | Lab | Lab | Lab | Lab | Lab | Lab | Lab | Lab | Lab | Lab | Lab | Lab | Lab | Lab | Lab |  |  | 1
| No | No | 2.01 | 2.02 | 2.04 | 2.05 | 2.06 | 2.07 | 2.08 | 2.11 | 2.14 | 2.15 | 2.16 | 2.17 | 2.18 | 2.19 | 2.23 | 2.24 | 2.25 | 2.26 | 2.27 | 2.28 |  |  | ppm
|  |  | PF*OES | PF*OES | PF*OES | PF*OES | PF*OES/MS | PF*OES | PF*OES/MS | PF*OES | PF*OES | PF*OES | PF*OES | PF*OES | PF*OES | PF*OES | PF*OES/MS | PF*OES | PF*OES | PF*OES | PF*OES | PF*MS |  |  | 0
0
| 1 | 1 | 500 | 555 | 503 | 483.6 | 600 | 547 | 570 | 589 | 540 | 490 | 530 | 540 | 590 | 610.7068 | 500 | 500 | 540 | 500 | 502 | 523 |  |  | 1
| 1 | 2 | 524 | 560.11 | 505 | 486.4 | 580 | 546 | 570 | 589 | 550 | 480 | 550 | 540 | 600 | 610.7874 | 400 | 500 | 540 | 600 | 469 | 513 |  |  | 24
| 1 | 3 | 523 | 561.18 | 510 | 488.4 | 560 | 541 | 590 | 583 | 550 | 490 | 540 | 530 | 530 | 596.4051 | 400 | 600 | 550 | 500 | 480 | 508 |  |  | 16
| 1 | 4 | 508 | 554.12 | 502 | 477.1 | 540 | 544 | 570 | 591 | 560 | 500 | 530 | 540 | 620 | 614.1531 | 400 | 500 | 560 | 600 | 513 | 504 |  |  | 539.9515
| 1 | 5 | 508 | 565.37 | 508 | 461.7 | 540 | 543 | 570 | 581 | 550 | 490 | 510 | 550 | 600 | 596.6375 | 400 | 600 | 550 | 600 | 468 | 503 |  |  | 172
| 1 | 6 | 478 | 557.09 | 507 | 459.1 | 560 | 552 | 580 | 587 | 540 | 490 | 530 | 520 | 620 | 591.1968 | 400 | 600 | 550 | 500 | 487 | 511
| Mean |  | 506.8333 | 558.8117 | 505.8333 | 476.05 | 563.3333 | 545.5 | 575 | 586.6667 | 548.3333 | 490 | 531.6667 | 536.6667 | 593.3333 | 603.3145 | 416.6667 | 550 | 548.3333 | 550 | 486.5 | 510.3333
| Median |  | 508 | 558.6 | 506 | 480.35 | 560 | 545 | 570 | 588 | 550 | 490 | 530 | 540 | 600 | 603.6722 | 400 | 550 | 550 | 550 | 483.5 | 509.5
| Std Dev. |  | 16.9519 | 4.2382 | 3.0605 | 12.7356 | 23.3809 | 3.8341 | 8.3666 | 3.8816 | 7.5277 | 6.3246 | 13.2916 | 10.328 | 33.2666 | 9.6657 | 40.8248 | 54.7723 | 7.5277 | 54.7723 | 18.0748 | 7.3121
| Rel.Std.Dev. |  | 3.345% | 0.7584% | 0.605% | 2.675% | 4.15% | 0.7029% | 1.455% | 0.6616% | 1.373% | 1.291% | 2.5% | 1.924% | 5.607% | 1.602% | 9.798% | 9.959% | 1.373% | 9.959% | 3.715% | 1.433%
| PDM3 |  | -6.134% | 3.493% | -6.319% | -11.83% | 4.33% | 1.028% | 6.491% | 8.652% | 1.552% | -9.251% | -1.534% | -0.6084% | 9.886% | 11.73% | -22.83% | 1.861% | 1.552% | 1.861% | -9.899% | -5.485%
| Z-Score (Absolute) |  | 0.74 | 0.26 | 0.76 | 1.33 | 0.34 | 0 | 0.57 | 0.79 | 0.05 | 1.06 | 0.27 | 0.17 | 0.92 | 1.11 | NA | NA | 0.05 | NA | 1.13 | 0.67
Results from laboratories 2.23, 2.24 and 2.26 were removed due to their 100 ppm reading resolution.
| Analytical results for Zr in OREAS 523b (Indicative Value 159 ppm) | [23 empty] | Indicative
Zr | Round | Replicate | 2.01: Lab; 2.02: Lab; 2.04: Lab |  |  | 1
| No | No | 2.01: 2.03; 2.02: 2.05; 2.04: 2.07 |  |  | ppm
|  |  | 2.01: PF*OES/MS; 2.02: PF*OES; 2.04: PF*MS |  |  | 0
0
| 1 | 1 | 2.01: 223.6356; 2.02: 55; 2.04: 201 |  |  | 1
| 1 | 2 | 2.01: 216.8186; 2.02: 55.3; 2.04: 210 |  |  | 13
| 1 | 3 | 2.01: 217.6582; 2.02: 53.4; 2.04: 200 |  |  | 16
| 1 | 4 | 2.01: 223.612; 2.02: 56.7; 2.04: 201 |  |  | 159.1293
| 1 | 5 | 2.01: 221.5315; 2.02: 50.7; 2.04: 202 |  |  | 19
| 1 | 6 | 2.01: 215.2713; 2.02: 53.7; 2.04: 207
| Mean |  | 2.01: 219.7545; 2.02: 54.1333; 2.04: 203.5
| Median |  | 2.01: 219.5949; 2.02: 54.35; 2.04: 201.5
| Std Dev. |  | 2.01: 3.6391; 2.02: 2.0598; 2.04: 4.0373
| Rel.Std.Dev. |  | 2.01: 1.656%; 2.02: 3.805%; 2.04: 1.984%
| PDM3 |  | 2.01: 38.1%; 2.02: -65.98%; 2.04: 27.88%
| Z-Score (Absolute) |  | 2.01: 0.67; 2.02: 6.2; 2.04: 0
Note on C17: Z-Scores have been calculated inclusive of individual outliers. In general, laboratory batches are rejected if Z-Score > 2.5.
Note on C35: Z-Scores have been calculated inclusive of individual outliers. In general, laboratory batches are rejected if Z-Score > 2.5.
Note on C53: Z-Scores have been calculated inclusive of individual outliers. In general, laboratory batches are rejected if Z-Score > 2.5.
Note on C72: Z-Scores have been calculated inclusive of individual outliers. In general, laboratory batches are rejected if Z-Score > 2.5.
Note on C90: Z-Scores have been calculated inclusive of individual outliers. In general, laboratory batches are rejected if Z-Score > 2.5.
Note on C108: Z-Scores have been calculated inclusive of individual outliers. In general, laboratory batches are rejected if Z-Score > 2.5.
Note on C126: Z-Scores have been calculated inclusive of individual outliers. In general, laboratory batches are rejected if Z-Score > 2.5.
Note on C144: Z-Scores have been calculated inclusive of individual outliers. In general, laboratory batches are rejected if Z-Score > 2.5.
Note on C162: Z-Scores have been calculated inclusive of individual outliers. In general, laboratory batches are rejected if Z-Score > 2.5.
Note on C180: Z-Scores have been calculated inclusive of individual outliers. In general, laboratory batches are rejected if Z-Score > 2.5.
Note on C198: Z-Scores have been calculated inclusive of individual outliers. In general, laboratory batches are rejected if Z-Score > 2.5.
Note on C216: Z-Scores have been calculated inclusive of individual outliers. In general, laboratory batches are rejected if Z-Score > 2.5.
Note on C235: Z-Scores have been calculated inclusive of individual outliers. In general, laboratory batches are rejected if Z-Score > 2.5.
Note on C253: Z-Scores have been calculated inclusive of individual outliers. In general, laboratory batches are rejected if Z-Score > 2.5.
Note on C271: Z-Scores have been calculated inclusive of individual outliers. In general, laboratory batches are rejected if Z-Score > 2.5.
Note on C289: Z-Scores have been calculated inclusive of individual outliers. In general, laboratory batches are rejected if Z-Score > 2.5.
Note on C307: Z-Scores have been calculated inclusive of individual outliers. In general, laboratory batches are rejected if Z-Score > 2.5.
Note on C325: Z-Scores have been calculated inclusive of individual outliers. In general, laboratory batches are rejected if Z-Score > 2.5.
Note on C343: Z-Scores have been calculated inclusive of individual outliers. In general, laboratory batches are rejected if Z-Score > 2.5.
Note on C361: Z-Scores have been calculated inclusive of individual outliers. In general, laboratory batches are rejected if Z-Score > 2.5.
Note on C379: Z-Scores have been calculated inclusive of individual outliers. In general, laboratory batches are rejected if Z-Score > 2.5.
Note on C397: Z-Scores have been calculated inclusive of individual outliers. In general, laboratory batches are rejected if Z-Score > 2.5.
Note on C415: Z-Scores have been calculated inclusive of individual outliers. In general, laboratory batches are rejected if Z-Score > 2.5.
Note on C433: Z-Scores have been calculated inclusive of individual outliers. In general, laboratory batches are rejected if Z-Score > 2.5.
Note on C451: Z-Scores have been calculated inclusive of individual outliers. In general, laboratory batches are rejected if Z-Score > 2.5.
Note on C469: Z-Scores have been calculated inclusive of individual outliers. In general, laboratory batches are rejected if Z-Score > 2.5.
Note on C487: Z-Scores have been calculated inclusive of individual outliers. In general, laboratory batches are rejected if Z-Score > 2.5.
Note on C506: Z-Scores have been calculated inclusive of individual outliers. In general, laboratory batches are rejected if Z-Score > 2.5.
Note on C525: Z-Scores have been calculated inclusive of individual outliers. In general, laboratory batches are rejected if Z-Score > 2.5.
Note on C543: Z-Scores have been calculated inclusive of individual outliers. In general, laboratory batches are rejected if Z-Score > 2.5.
Note on C561: Z-Scores have been calculated inclusive of individual outliers. In general, laboratory batches are rejected if Z-Score > 2.5.
Note on C579: Z-Scores have been calculated inclusive of individual outliers. In general, laboratory batches are rejected if Z-Score > 2.5.
Note on C597: Z-Scores have been calculated inclusive of individual outliers. In general, laboratory batches are rejected if Z-Score > 2.5.
Note on C615: Z-Scores have been calculated inclusive of individual outliers. In general, laboratory batches are rejected if Z-Score > 2.5.
Note on C633: Z-Scores have been calculated inclusive of individual outliers. In general, laboratory batches are rejected if Z-Score > 2.5.
Note on C651: Z-Scores have been calculated inclusive of individual outliers. In general, laboratory batches are rejected if Z-Score > 2.5.
Note on C670: Z-Scores have been calculated inclusive of individual outliers. In general, laboratory batches are rejected if Z-Score > 2.5.
Note on C688: Z-Scores have been calculated inclusive of individual outliers. In general, laboratory batches are rejected if Z-Score > 2.5.
Note on C707: Z-Scores have been calculated inclusive of individual outliers. In general, laboratory batches are rejected if Z-Score > 2.5.
Note on C725: Z-Scores have been calculated inclusive of individual outliers. In general, laboratory batches are rejected if Z-Score > 2.5.
Note on C743: Z-Scores have been calculated inclusive of individual outliers. In general, laboratory batches are rejected if Z-Score > 2.5.
Note on C761: Z-Scores have been calculated inclusive of individual outliers. In general, laboratory batches are rejected if Z-Score > 2.5.
Note on C779: Z-Scores have been calculated inclusive of individual outliers. In general, laboratory batches are rejected if Z-Score > 2.5.
Note on C797: Z-Scores have been calculated inclusive of individual outliers. In general, laboratory batches are rejected if Z-Score > 2.5.
Note on C815: Z-Scores have been calculated inclusive of individual outliers. In general, laboratory batches are rejected if Z-Score > 2.5.
Note on C833: Z-Scores have been calculated inclusive of individual outliers. In general, laboratory batches are rejected if Z-Score > 2.5.
Note on C851: Z-Scores have been calculated inclusive of individual outliers. In general, laboratory batches are rejected if Z-Score > 2.5.
Note on C869: Z-Scores have been calculated inclusive of individual outliers. In general, laboratory batches are rejected if Z-Score > 2.5.
Note on C887: Z-Scores have been calculated inclusive of individual outliers. In general, laboratory batches are rejected if Z-Score > 2.5.
Note on C905: Z-Scores have been calculated inclusive of individual outliers. In general, laboratory batches are rejected if Z-Score > 2.5.
Note on C923: Z-Scores have been calculated inclusive of individual outliers. In general, laboratory batches are rejected if Z-Score > 2.5.
Note on C941: Z-Scores have been calculated inclusive of individual outliers. In general, laboratory batches are rejected if Z-Score > 2.5.
Note on C959: Z-Scores have been calculated inclusive of individual outliers. In general, laboratory batches are rejected if Z-Score > 2.5.
Note on C978: Z-Scores have been calculated inclusive of individual outliers. In general, laboratory batches are rejected if Z-Score > 2.5.
Note on C996: Z-Scores have been calculated inclusive of individual outliers. In general, laboratory batches are rejected if Z-Score > 2.5.
Note on C1014: Z-Scores have been calculated inclusive of individual outliers. In general, laboratory batches are rejected if Z-Score > 2.5.
Note on C1032: Z-Scores have been calculated inclusive of individual outliers. In general, laboratory batches are rejected if Z-Score > 2.5.
Note on C1050: Z-Scores have been calculated inclusive of individual outliers. In general, laboratory batches are rejected if Z-Score > 2.5.
Note on C1068: Z-Scores have been calculated inclusive of individual outliers. In general, laboratory batches are rejected if Z-Score > 2.5.
Note on C1086: Z-Scores have been calculated inclusive of individual outliers. In general, laboratory batches are rejected if Z-Score > 2.5.
Note on C1104: Z-Scores have been calculated inclusive of individual outliers. In general, laboratory batches are rejected if Z-Score > 2.5.
Note on C1122: Z-Scores have been calculated inclusive of individual outliers. In general, laboratory batches are rejected if Z-Score > 2.5.
Note on C1141: Z-Scores have been calculated inclusive of individual outliers. In general, laboratory batches are rejected if Z-Score > 2.5.

## 3-Acid
| Analytical results for Ag in OREAS 523b (Certified Value 2.98 ppm) | [10 empty] | Certified
Ag | Round | Replicate | Lab | Lab | Lab | Lab | Lab | Lab | Lab | Lab | Lab | 1
| No | No | 2.01 | 2.02 | 2.04 | 2.05 | 2.06 | 2.08 | 2.10 | 2.19 | 2.25 | ppm
|  |  | 3A*OES | 3A*MS | 3A*OES | 3A*OES | 3A*OES | 3A*OES/MS | 3A*OES | 3A*OES | 3A*OES | 2
2
| 1 | 1 | 3.2 | 0.8 | 2.788 | 3.58 | 3 | 3.2 | 3 | 2.1664 | 3 | 1
| 1 | 2 | 3.2 | 0.8 | 2.71 | 3.65 | 3 | 3.3 | 3 | 2.1757 | 2.9 | 11
| 1 | 3 | 3 | 0.9 | 2.73 | 3.54 | 3 | 3.2 | 3 | 2.1359 | 3.2 | 16
| 1 | 4 | 3 | 0.9 | 2.73 | 3.59 | 3 | 3.3 | 3 | 2.1606 | 3.1 | 2.9804
| 1 | 5 | 3.1 | 0.8 | 2.955 | 3.67 | 3 | 3.2 | 3 | 2.1592 | 2.9 | 174
| 1 | 6 | 3.1 | 0.8 | 2.815 | 3.6 | 3 | 3.3 | 3 | 2.1392 | 3
| Mean |  | 3.1 | 0.83333 | 2.788 | 3.605 | 3 | 3.25 | 3 | 2.1562 | 3.0167
| Median |  | 3.1 | 0.8 | 2.759 | 3.595 | 3 | 3.25 | 3 | 2.1599 | 3
| Std Dev. |  | 0.089443 | 0.05164 | 0.091027 | 0.047645 | 0 | 0.054772 | 0 | 0.015578 | 0.1169
| Rel.Std.Dev. |  | 2.885% | 6.197% | 3.265% | 1.322% | 0% | 1.685% | 0% | 0.7225% | 3.875%
| PDM3 |  | 4.013% | -72.04% | -6.456% | 20.96% | 0.6575% | 9.046% | 0.6575% | -27.66% | 1.217%
| Z-Score (Absolute) |  | 0.24 | 6.31 | 0.66 | 1.7 | NA | 0.67 | NA | 2.49 | 0
Results from laboratories 2.06 and 2.10 were removed due to their 1 ppm reading resolution.
| Analytical results for As in OREAS 523b (Certified Value 153 ppm) | [10 empty] | Certified
As | Round | Replicate | Lab | Lab | Lab | Lab | Lab | Lab | Lab | Lab | Lab | 1
| No | No | 2.01 | 2.02 | 2.04 | 2.05 | 2.06 | 2.08 | 2.10 | 2.19 | 2.25 | ppm
|  |  | 3A*OES | 3A*OES | 3A*OES | 3A*OES | 3A*OES | 3A*OES/MS | 3A*OES | 3A*OES | 3A*OES | 0
0
| 1 | 1 | 148 | 146 | 152 | 158.4 | 200 | 131 | 159 | 159.5316 | 152 | 1
| 1 | 2 | 150 | 145 | 153 | 162.56 | 100 | 132 | 159 | 153.1381 | 154 | 32
| 1 | 3 | 146 | 149 | 153 | 158.96 | 100 | 136 | 157 | 157.0571 | 149 | 16
| 1 | 4 | 146 | 151 | 154 | 159.05 | 100 | 130 | 155 | 161.0193 | 149 | 153.4419
| 1 | 5 | 155 | 150 | 155 | 157.11 | 200 | 132 | 156 | 150.431 | 155 | 175
| 1 | 6 | 150 | 146 | 154 | 163.75 | 200 | 131 | 159 | 148.5516 | 148
| Mean |  | 149.1667 | 147.8333 | 153.5 | 159.9717 | 150 | 132 | 157.5 | 154.9548 | 151.1667
| Median |  | 149 | 147.5 | 153.5 | 159.005 | 150 | 131.5 | 158 | 155.0976 | 150.5
| Std Dev. |  | 3.3714 | 2.4833 | 1.0488 | 2.5887 | 54.7723 | 2.0976 | 1.7607 | 5.0381 | 2.9269
| Rel.Std.Dev. |  | 2.26% | 1.68% | 0.6833% | 1.618% | 36.51% | 1.589% | 1.118% | 3.251% | 1.936%
| PDM3 |  | -2.786% | -3.655% | 0.03788% | 4.256% | -2.243% | -13.97% | 2.645% | 0.986% | -1.483%
| Z-Score (Absolute) |  | 0.56 | 0.79 | 0.21 | 1.34 | NA | 3.58 | 0.91 | 0.46 | 0.21
Results from laboratory 2.06 were removed due to their 100 ppm reading resolution.
| Analytical results for Co in OREAS 523b (Certified Value 241 ppm) | [10 empty] | Certified
Co | Round | Replicate | Lab | Lab | Lab | Lab | Lab | Lab | Lab | Lab | Lab | 1
| No | No | 2.01 | 2.02 | 2.04 | 2.05 | 2.06 | 2.08 | 2.10 | 2.19 | 2.25 | ppm
|  |  | 3A*OES | 3A*OES | 3A*OES | 3A*OES | 3A*OES | 3A*OES/MS | 3A*OES | 3A*OES | 3A*OES | 0
0
| 1 | 1 | 223 | 245 | 247.3355 | 225.79 | 290 | 241 | 254 | 254.9432 | 235 | 1
| 1 | 2 | 226 | 245 | 247.0156 | 229.19 | 280 | 242 | 253 | 252.8272 | 238 | 38
| 1 | 3 | 219 | 252 | 249.4179 | 227.5 | 290 | 246 | 250 | 253.9317 | 235 | 16
| 1 | 4 | 217 | 249 | 248.2445 | 226.61 | 280 | 242 | 248 | 256.359 | 243 | 241.4762
| 1 | 5 | 229 | 249 | 248.0435 | 229.28 | 290 | 244 | 248 | 256.8352 | 240 | 176
| 1 | 6 | 226 | 245 | 244.4339 | 225.79 | 290 | 242 | 254 | 251.309 | 236
| Mean |  | 223.3333 | 247.5 | 247.4151 | 227.36 | 286.6667 | 242.8333 | 251.1667 | 254.3675 | 237.8333
| Median |  | 224.5 | 247 | 247.6894 | 227.055 | 290 | 242 | 251.5 | 254.4374 | 237
| Std Dev. |  | 4.5898 | 2.9496 | 1.6821 | 1.5841 | 5.164 | 1.8348 | 2.8577 | 2.1121 | 3.1885
| Rel.Std.Dev. |  | 2.055% | 1.192% | 0.6799% | 0.6967% | 1.801% | 0.7556% | 1.138% | 0.8303% | 1.341%
| PDM3 |  | -7.513% | 2.495% | 2.459% | -5.846% | 18.71% | 0.562% | 4.013% | 5.339% | -1.509%
| Z-Score (Absolute) |  | 2.34 | 0.01 | 0 | 1.95 | 3.81 | 0.44 | 0.36 | 0.67 | 0.93
| Analytical results for Cu in OREAS 523b (Certified Value 1.66 wt.%) | [10 empty] | Certified
Cu | Round | Replicate | Lab | Lab | Lab | Lab | Lab | Lab | Lab | Lab | Lab | 1
| No | No | 2.01 | 2.02 | 2.04 | 2.05 | 2.06 | 2.08 | 2.10 | 2.19 | 2.25 | wt.%
|  |  | 3A*OES | 3A*OES | 3A*AAS | 3A*OES | 3A*OES | 3A*OES/MS | 3A*OES | 3A*OES | 3A*OES | 2
3
| 1 | 1 | > 1 | 1.6256 | 1.7431 | 1.6563 | 1.54 | 1.65 | 1.6649 | 1.6488 | > 1 | 1
| 1 | 2 | > 1 | 1.6125 | 1.7369 | 1.6404 | 1.56 | 1.63 | 1.6637 | 1.6653 | > 1 | 24
| 1 | 3 | > 1 | 1.6692 | 1.7112 | 1.6454 | 1.55 | 1.68 | 1.6525 | 1.7169 | > 1 | 16
| 1 | 4 | > 1 | 1.6514 | 1.7219 | 1.6415 | 1.52 | 1.7 | 1.6362 | 1.727 | > 1 | 1.655
| 1 | 5 | > 1 | 1.6265 | 1.7153 | 1.6346 | 1.54 | 1.67 | 1.6316 | 1.6488 | > 1 | 177
| 1 | 6 | > 1 | 1.612 | 1.7297 | 1.6533 | 1.63 | 1.67 | 1.6582 | 1.668 | > 1
| Mean |  |  | 1.6329 | 1.7263 | 1.6453 | 1.5567 | 1.6667 | 1.6512 | 1.6791
| Median |  |  | 1.626 | 1.7258 | 1.6435 | 1.545 | 1.67 | 1.6554 | 1.6667
| Std Dev. |  |  | 0.022835 | 0.012432 | 0.0081914 | 0.038297 | 0.024221 | 0.014169 | 0.034271
| Rel.Std.Dev. |  |  | 1.398% | 0.7201% | 0.4979% | 2.46% | 1.453% | 0.8581% | 2.041%
| PDM3 |  |  | -1.339% | 4.31% | -0.5901% | -5.943% | 0.7037% | -0.2318% | 1.457%
| Z-Score (Absolute) |  | NA | 0.67 | 2.77 | 0.22 | 3.48 | 0.57 | 0 | 1.03 | NA
| Analytical results for Fe in OREAS 523b (Certified Value 16.15 wt.%) | [10 empty] | Certified
Fe | Round | Replicate | Lab | Lab | Lab | Lab | Lab | Lab | Lab | Lab | Lab | 1
| No | No | 2.01 | 2.02 | 2.04 | 2.05 | 2.06 | 2.08 | 2.10 | 2.19 | 2.25 | wt.%
|  |  | 3A*OES | 3A*OES | 3A*OES | 3A*OES | 3A*OES | 3A*OES/MS | 3A*OES | 3A*OES | 3A*OES | 2
3
| 1 | 1 | 15.75 | 13.94 | 16.4156 | 17.35 | 16.1 | 17.1 | 17.74 | 15.6792 | 14.63 | 1
| 1 | 2 | 16.05 | 14.46 | 16.5283 | 17.12 | 15.4 | 17.3 | 18.03 | 16.2171 | 14.66 | 25
| 1 | 3 | 15.38 | 14.71 | 16.6333 | 17.45 | 15.7 | 17.3 | 17.56 | 16.2781 | 14.73 | 16
| 1 | 4 | 15.13 | 14.68 | 16.6645 | 17.19 | 15.7 | 17.2 | 17.45 | 16.3231 | 14.55 | 16.1459
| 1 | 5 | 16.31 | 14.63 | 16.4434 | 17.28 | 15.9 | 16.9 | 17.72 | 15.5622 | 14.61 | 178
| 1 | 6 | 15.9 | 14.07 | 16.4811 | 16.99 | 16.2 | 17 | 18.07 | 16.161 | 14.55
| Mean |  | 15.7533 | 14.415 | 16.5277 | 17.23 | 15.8333 | 17.1333 | 17.7617 | 16.0368 | 14.6217
| Median |  | 15.825 | 14.545 | 16.5047 | 17.235 | 15.8 | 17.15 | 17.73 | 16.189 | 14.62
| Std Dev. |  | 0.43528 | 0.33171 | 0.10171 | 0.16529 | 0.29439 | 0.1633 | 0.24782 | 0.32902 | 0.068823
| Rel.Std.Dev. |  | 2.763% | 2.301% | 0.6154% | 0.9593% | 1.859% | 0.9531% | 1.395% | 2.052% | 0.4707%
| PDM3 |  | -2.431% | -10.72% | 2.365% | 6.715% | -1.936% | 6.116% | 10.01% | -0.6757% | -9.44%
| Z-Score (Absolute) |  | 0.17 | 1 | 0.3 | 0.73 | 0.13 | 0.67 | 1.06 | 0 | 0.87
| Analytical results for Mo in OREAS 523b (Certified Value 217 ppm) | [10 empty] | Certified
Mo | Round | Replicate | Lab | Lab | Lab | Lab | Lab | Lab | Lab | Lab | Lab | 1
| No | No | 2.01 | 2.02 | 2.04 | 2.05 | 2.06 | 2.08 | 2.10 | 2.19 | 2.25 | ppm
|  |  | 3A*OES | 3A*OES | 3A*OES | 3A*OES | 3A*OES | 3A*OES/MS | 3A*OES | 3A*OES | 3A*OES | 0
0
| 1 | 1 | 204 | 218 | 219.2997 | 227.01 | 210 | 216 | 216 | 187.6308 | 215 | 1
| 1 | 2 | 209 | 214 | 214.9733 | 230.37 | 200 | 217 | 217 | 195.0234 | 220 | 37
| 1 | 3 | 201 | 223 | 220.2595 | 229.91 | 200 | 220 | 212 | 195.5725 | 225 | 16
| 1 | 4 | 196 | 221 | 218.1068 | 230.57 | 200 | 215 | 208 | 197.891 | 225 | 217.1605
| 1 | 5 | 210 | 220 | 218.3527 | 227.21 | 200 | 219 | 208 | 189.1737 | 225 | 179
| 1 | 6 | 207 | 214 | 214.381 | 225.3 | 200 | 215 | 220 | 195.7996 | 215
| Mean |  | 204.5 | 218.3333 | 217.5622 | 228.395 | 201.6667 | 217 | 213.5 | 193.5152 | 220.8333
| Median |  | 205.5 | 219 | 218.2298 | 228.56 | 200 | 216.5 | 214 | 195.298 | 222.5
| Std Dev. |  | 5.3198 | 3.7238 | 2.3681 | 2.183 | 4.0825 | 2.0976 | 4.9699 | 4.1073 | 4.916
| Rel.Std.Dev. |  | 2.601% | 1.706% | 1.088% | 0.9558% | 2.024% | 0.9666% | 2.328% | 2.122% | 2.226%
| PDM3 |  | -5.83% | 0.5401% | 0.1849% | 5.173% | -7.135% | -0.07393% | -1.686% | -10.89% | 1.691%
| Z-Score (Absolute) |  | 2.35 | 0.19 | 0.05 | 2.04 | NA | 0.05 | 0.7 | 4.37 | 0.65
Results from laboratory 2.06 were removed due to their 10 ppm reading resolution.
| Analytical results for S in OREAS 523b (Certified Value 2.92 wt.%) | [10 empty] | Certified
S | Round | Replicate | Lab | Lab | Lab | Lab | Lab | Lab | Lab | Lab |  | 1
| No | No | 2.01 | 2.02 | 2.04 | 2.06 | 2.08 | 2.10 | 2.19 | 2.25 |  | wt.%
|  |  | 3A*OES | 3A*OES | 3A*OES | 3A*OES | 3A*OES/MS | 3A*OES | 3A*OES | 3A*OES |  | 2
3
| 1 | 1 | 2.68 | 2.8438 | 2.89 | 2.91 | 2.92 | 1.9419 | 2.896 | 2.83 |  | 1
| 1 | 2 | 2.72 | 2.8084 | 2.95 | 2.85 | 2.94 | 1.8098 | 2.9913 | 2.96 |  | 26
| 1 | 3 | 2.64 | 2.9182 | 2.89 | 2.88 | 2.97 | 1.8578 | 3.0189 | 2.89 |  | 16
| 1 | 4 | 2.61 | 2.901 | 2.95 | 2.84 | 3 | 2.0187 | 3.0422 | 2.94 |  | 2.9168
| 1 | 5 | 2.75 | 2.893 | 2.96 | 2.88 | 2.96 | 1.9178 | 2.8653 | 2.92 |  | 180
| 1 | 6 | 2.71 | 2.8251 | 2.94 | 2.98 | 2.92 | 1.7405 | 2.9708 | 2.86
| Mean |  | 2.685 | 2.8649 | 2.93 | 2.89 | 2.9517 | 1.8811 | 2.9641 | 2.9
| Median |  | 2.695 | 2.8684 | 2.945 | 2.88 | 2.95 | 1.8878 | 2.9811 | 2.905
| Std Dev. |  | 0.05244 | 0.045067 | 0.031623 | 0.050596 | 0.031252 | 0.09937 | 0.069692 | 0.049396
| Rel.Std.Dev. |  | 1.953% | 1.573% | 1.079% | 1.751% | 1.059% | 5.283% | 2.351% | 1.703%
| PDM3 |  | -7.946% | -1.778% | 0.4533% | -0.9181% | 1.196% | -35.51% | 1.622% | -0.5752%
| Z-Score (Absolute) |  | 3.09 | 0.44 | 0.51 | 0.07 | 0.83 | 14.92 | 1.02 | 0.07
Note on C17: Z-Scores have been calculated inclusive of individual outliers. In general, laboratory batches are rejected if Z-Score > 2.5.
Note on C36: Z-Scores have been calculated inclusive of individual outliers. In general, laboratory batches are rejected if Z-Score > 2.5.
Note on C55: Z-Scores have been calculated inclusive of individual outliers. In general, laboratory batches are rejected if Z-Score > 2.5.
Note on C73: Z-Scores have been calculated inclusive of individual outliers. In general, laboratory batches are rejected if Z-Score > 2.5.
Note on C91: Z-Scores have been calculated inclusive of individual outliers. In general, laboratory batches are rejected if Z-Score > 2.5.
Note on C109: Z-Scores have been calculated inclusive of individual outliers. In general, laboratory batches are rejected if Z-Score > 2.5.
Note on C128: Z-Scores have been calculated inclusive of individual outliers. In general, laboratory batches are rejected if Z-Score > 2.5.

## IRC
| Analytical results for C in OREAS 523b (Indicative Value 0.563 wt.%) | [26 empty] | Indicative
C | Round | Replicate | Lab | Lab | [23 empty] | 1
| No | No | 2.28 | 3.01 | [23 empty] | wt.%
|  |  | IRC | IRC | [23 empty] | 3
3
| 1 | 1 | 0.6 | 0.53 | [23 empty] | 1
| 1 | 2 | 0.59 | 0.53 | [23 empty] | 17
| 1 | 3 | 0.59 | [24 empty] | 16
| 1 | 4 | 0.6 | [24 empty] | 0.56333
| 1 | 5 | 0.6 | [24 empty] | 23
| 1 | 6 | 0.6
| Mean |  | 0.59667 | 0.53
| Median |  | 0.6 | 0.53
| Std Dev. |  | 0.005164 | 0
| Rel.Std.Dev. |  | 0.8655% | 0%
| PDM3 |  | 5.917% | -5.917%
| Z-Score (Absolute) |  | 0.67 | 0.67
| Analytical results for S in OREAS 523b (Certified Value 2.98 wt.%) | [26 empty] | Certified
S | Round | Replicate | Lab | Lab | Lab | Lab | Lab | Lab | Lab | Lab | Lab | Lab | Lab | Lab | Lab | Lab | Lab | Lab | Lab | Lab | Lab | Lab | Lab | Lab | Lab | Lab | Lab | 1
| No | No | 2.01 | 2.02 | 2.03 | 2.04 | 2.05 | 2.06 | 2.07 | 2.08 | 2.10 | 2.11 | 2.12 | 2.13 | 2.14 | 2.15 | 2.16 | 2.17 | 2.18 | 2.19 | 2.21 | 2.24 | 2.25 | 2.26 | 2.27 | 2.28 | 3.01 | wt.%
|  |  | IRC | IRC | IRC | IRC | IRC | IRC | IRC | IRC | IRC | IRC | IRC | IRC | IRC | IRC | IRC | IRC | IRC | IRC | IRC | IRC | IRC | IRC | IRC | IRC | IRC | 2
3
| 1 | 1 | 3.03 | 2.89 | 3.015 | 2.98 | 2.95 | 3.09 | 2.997 | 3.24 | 2.96 | 2.87 | 2.49 | 2.91 | 2.96 | 3.05 | 3.22 | 3.04 | 2.86 | 3.0269 | 2.97 | 2.98 | 3.07 | 3.01 | 2.93 | 2.74 | 2.98 | 1
| 1 | 2 | 3.03 | 2.9 | 3.04 | 2.94 | 2.91 | 3.09 | 2.988 | 3.23 | 2.96 | 2.9 | 2.51 | 2.915 | 2.94 | 3.04 | 3.17 | 3 | 2.96 | 3.0153 | 2.96 | 3.13 | 3.03 | 3.03 | 2.92 | 2.78 | 2.99 | 26
| 1 | 3 | 3.04 | 2.94 | 2.995 | 2.95 | 2.98 | 3.13 | 2.999 | 3.23 | 2.96 | 2.88 | 2.49 | 2.915 | 3 | 3.03 | 3.17 | 3.01 | 2.95 | 2.9926 | 2.9 | 2.98 | 3.09 | 3.01 | 2.91 | 2.73 |  | 16
| 1 | 4 | 3.03 | 2.9 | 3 | 2.97 | 2.93 | 3.04 | 2.977 | 3.23 | 2.99 | 2.94 | 2.49 | 2.945 | 3.03 | 3 | 3.17 | 2.95 | 2.89 | 2.9989 | 2.98 | 3.14 | 3 | 2.99 | 2.93 | 2.75 |  | 2.9849
| 1 | 5 | 3.04 | 2.86 | 3.03 | 2.97 | 2.99 | 3.1 | 2.992 | 3.25 | 2.95 | 2.91 | 2.51 | 2.945 | 2.9 | 3.02 | 3.18 | 2.99 | 2.97 | 2.9912 | 2.91 | 3.07 | 3.02 | 3.02 | 2.92 | 2.75 |  | 182
| 1 | 6 | 3.06 | 2.87 | 2.99 | 2.97 | 2.98 | 3.1 | 2.902 | 3.25 | 2.96 | 2.98 | 2.52 | 2.91 | 3.03 | 3.05 | 3.19 | 3.09 | 3.07 | 3.0127 | 2.93 | 3.11 | 3.04 | 3.03 | 2.92 | 2.77
| Mean |  | 3.0383 | 2.8933 | 3.0117 | 2.9633 | 2.9567 | 3.0917 | 2.9758 | 3.2383 | 2.9633 | 2.9133 | 2.5017 | 2.9233 | 2.9767 | 3.0317 | 3.1833 | 3.0133 | 2.95 | 3.0063 | 2.9417 | 3.0683 | 3.0417 | 3.015 | 2.9217 | 2.7533 | 2.985
| Median |  | 3.035 | 2.895 | 3.0075 | 2.97 | 2.965 | 3.095 | 2.99 | 3.235 | 2.96 | 2.905 | 2.5 | 2.915 | 2.98 | 3.035 | 3.175 | 3.005 | 2.955 | 3.0058 | 2.945 | 3.09 | 3.035 | 3.015 | 2.92 | 2.75 | 2.985
| Std Dev. |  | 0.01169 | 0.028048 | 0.020166 | 0.015055 | 0.032042 | 0.029269 | 0.037005 | 0.0098319 | 0.013663 | 0.040825 | 0.013292 | 0.016931 | 0.052409 | 0.019408 | 0.019664 | 0.04761 | 0.072938 | 0.014248 | 0.033116 | 0.072503 | 0.033116 | 0.015166 | 0.0075277 | 0.018619 | 0.0070711
| Rel.Std.Dev. |  | 0.3848% | 0.9694% | 0.6696% | 0.5081% | 1.084% | 0.9467% | 1.244% | 0.3036% | 0.4611% | 1.401% | 0.5313% | 0.5792% | 1.761% | 0.6402% | 0.6177% | 1.58% | 2.472% | 0.474% | 1.126% | 2.363% | 1.089% | 0.503% | 0.2577% | 0.6762% | 0.2369%
| PDM3 |  | 1.791% | -3.066% | 0.898% | -0.7212% | -0.9446% | 3.578% | -0.3025% | 8.492% | -0.7212% | -2.396% | -16.19% | -2.061% | -0.2745% | 1.568% | 6.649% | 0.9539% | -1.168% | 0.7168% | -1.447% | 2.797% | 1.903% | 1.01% | -2.117% | -7.757% | 0.004643%
| Z-Score (Absolute) |  | 0.78 | 1.05 | 0.44 | 0.17 | 0.25 | 1.45 | 0.01 | 3.31 | 0.17 | 0.8 | 6.01 | 0.67 | 0 | 0.7 | 2.61 | 0.46 | 0.34 | 0.37 | 0.44 | 1.16 | 0.82 | 0.48 | 0.7 | 2.82 | 0.11
Note on C17: Z-Scores have been calculated inclusive of individual outliers. In general, laboratory batches are rejected if Z-Score > 2.5.
Note on C35: Z-Scores have been calculated inclusive of individual outliers. In general, laboratory batches are rejected if Z-Score > 2.5.

## ISE
| Analytical results for Cl in OREAS 523b (Indicative Value 191 ppm) | [17 empty] | Indicative
Cl | Round | Replicate | Lab | Lab | Lab | Lab | Lab | Lab | Lab | Lab | Lab | Lab | Lab | Lab |  |  |  |  | 1
| No | No | 2.01 | 2.02 | 2.04 | 2.05 | 2.06 | 2.09 | 2.14 | 2.21 | 2.22 | 2.25 | 2.27 | 2.28 |  |  |  |  | ppm
|  |  | Na2CO3*AAS | CL1*COL | ISE | PPP*XRF | INAA | VOL*TITR | ISE | BF*XRF | ISE | ISE | VOL*PTITR | VOL*TITR |  |  |  |  | 0
0
| 1 | 1 | 70 | < 200 | 223 | 100 | 100 | 426 | 240 | 112.3663 | 200 | 219 | < 100 | 76 |  |  |  |  | 1
| 1 | 2 | 71 | < 200 | 220.2 | 200 | < 100 | 427 | 200 | 95.5413 | 200 | 246 | < 100 | IS |  |  |  |  | 19
| 1 | 3 | 71 | < 200 | 220 | 100 | < 100 | 435 | 240 | 101.562 | 300 | 281 | < 100 | 76 |  |  |  |  | 16
| 1 | 4 | 71 | < 200 | 221 | 200 | 100 | 435 | 230 | 114.9532 | 300 | 224 | < 100 | 77 |  |  |  |  | 191.0129
| 1 | 5 | 74 | < 200 | 224 | 100 | < 100 | 429 | 210 | 133.3415 | 300 | 312 | < 100 | 76 |  |  |  |  | 25
| 1 | 6 | 72 | < 200 | 215.2 | 200 | < 100 | 425 | 260 | 105.111 | 300 | 252 | < 100 | 80
| Mean |  | 71.5 |  | 220.5667 | 150 | 100 | 429.5 | 230 | 110.4792 | 266.6667 | 255.6667 |  | 77
| Median |  | 71 |  | 220.6 | 150 | 100 | 428 | 235 | 108.7387 | 300 | 249 |  | 76
| Std Dev. |  | 1.3784 |  | 3.0709 | 54.7723 | 0 | 4.4609 | 21.9089 | 13.2494 | 51.6398 | 35.41 |  | 1.7321
| Rel.Std.Dev. |  | 1.928% |  | 1.392% | 36.51% | 0% | 1.039% | 9.526% | 11.99% | 19.36% | 13.85% |  | 2.249%
| PDM3 |  | -62.57% |  | 15.47% | -21.47% | -47.65% | 124.9% | 20.41% | -42.16% | 39.61% | 33.85% |  | -59.69%
| Z-Score (Absolute) |  | 0.55 | 0.28 | 0.85 | 0.19 | 0.6 | 2.81 | 0.94 | 0.19 | 1.28 | 1.18 | 0.75 | 0.5
| Analytical results for F in OREAS 523b (Certified Value 805 ppm) | [17 empty] | Certified
F | Round | Replicate | Lab | Lab | Lab | Lab | Lab | Lab | Lab | Lab | Lab | Lab | Lab | Lab | Lab | Lab | Lab | Lab | 1
| No | No | 2.01 | 2.02 | 2.04 | 2.05 | 2.06 | 2.07 | 2.09 | 2.12 | 2.13 | 2.14 | 2.16 | 2.22 | 2.24 | 2.25 | 2.27 | 2.28 | ppm
|  |  | ISE | ISE | ISE | PPP*XRF | ISE | ISE | ISE | ISE | ISE | ISE | ISE | ISE | ISE | ISE | ISE | ISE | 0
0
| 1 | 1 | 865 | 742 | 703.2763 | < 100 | 600 | 812 | 368.36 | 900 | 925 | 880 | 920 | 406 | 800 | 845 | 792 | 947 | 1
| 1 | 2 | 866 | 746 | 706.45 | < 100 | 600 | 792 | 368 | 1000 | 923 | 870 | 910 | 495 | 785 | 883 | 865 | 960 | 0
| 1 | 3 | 865 | 775 | 712.16 | < 100 | 600 | 793 | 361.27 | 900 | 913 | 880 | 870 | 526 | 804 | 881 | 768 | 974 | 16
| 1 | 4 | 869 | 780 | 707.4031 | < 100 | 600 | 847 | 364.64 | 1000 | 933 | 900 | 870 | 585 | 815 | 880 | 746 | 959 | 805.4057
| 1 | 5 | 865 | 790 | 709.31 | < 100 | 600 | 775 | 366.44 | 900 | 930 | 890 | 920 | 553 | 788 | 819 | 795 | 930 | 184
| 1 | 6 | 865 | 785 | 708.88 | < 100 | 600 | 784 | 371 | 900 | 919 | 860 | 870 | 483 | 815 | 804 | 672 | 966
| Mean |  | 865.8333 | 769.6667 | 707.9132 |  | 600 | 800.5 | 366.6183 | 933.3333 | 923.8333 | 880 | 893.3333 | 508 | 801.1667 | 852 | 773 | 956
| Median |  | 865 | 777.5 | 708.1416 |  | 600 | 792.5 | 367.22 | 900 | 924 | 880 | 890 | 510.5 | 802 | 862.5 | 780 | 959.5
| Std Dev. |  | 1.6021 | 20.5394 | 2.9941 |  | 0 | 25.867 | 3.3672 | 51.6398 | 7.2778 | 14.1421 | 25.8199 | 62.4115 | 12.8595 | 34.7218 | 63.6616 | 15.5306
| Rel.Std.Dev. |  | 0.185% | 2.669% | 0.4229% |  | 0% | 3.231% | 0.9185% | 5.533% | 0.7878% | 1.607% | 2.89% | 12.29% | 1.605% | 4.075% | 8.236% | 1.625%
| PDM3 |  | 7.503% | -4.437% | -12.1% |  | -25.5% | -0.6091% | -54.48% | 15.88% | 14.7% | 9.262% | 10.92% | -36.93% | -0.5263% | 5.785% | -4.024% | 18.7%
| Z-Score (Absolute) |  | 0.47 | 0.23 | 0.68 | 5.46 | 1.46 | 0 | 3.16 | 0.96 | 0.89 | 0.58 | 0.67 | 2.13 | 0 | 0.37 | 0.2 | 1.13
Results from laboratory 2.12 were removed due to their 100 ppm reading resolution.
Note on C17: Z-Scores have been calculated inclusive of individual outliers. In general, laboratory batches are rejected if Z-Score > 2.5.
Note on C35: Z-Scores have been calculated inclusive of individual outliers. In general, laboratory batches are rejected if Z-Score > 2.5.

## Fusion XRF
| Analytical results for Al2O3 in OREAS 523b (Indicative Value 10.29 wt.%) |  |  |  | Indicative
Al2O3 | Round | Replicate | BV | BV Geo | 1
| No | No | Ankara | Perth | wt.%
|  |  | BF*XRF | BF*XRF | 2
2
| 1 | 1 | 10.1853 | 10.38 | 1
| 1 | 2 | 10.3113 | 10.33 | 21
| 1 | 3 | 10.3352 |  | 16
| 1 | 4 | 10.1602 |  | 10.2918
| 1 | 5 | 10.1746 |  | 27
| 1 | 6 | 10.205
| Mean |  | 10.2286 | 10.355
| Median |  | 10.1951 | 10.355
| Std Dev. |  | 0.075139 | 0.035355
| Rel.Std.Dev. |  | 0.7346% | 0.3414%
| PDM3 |  | -0.6141% | 0.6141%
| Z-Score (Absolute) |  | 0.67 | 0.67
| Analytical results for BaO in OREAS 523b (Indicative Value 7032 ppm) |  |  |  | Indicative
BaO | Round | Replicate | BV |  | 1
| No | No | Ankara |  | ppm
|  |  | BF*XRF |  | 0
0
| 1 | 1 | 7048 |  | 1
| 1 | 2 | 7116 |  | 22
| 1 | 3 | 7087 |  | 16
| 1 | 4 | 6989 |  | 7031.6667
| 1 | 5 | 6935 |  | 28
| 1 | 6 | 7015
| Mean |  | 7031.6667
| Median |  | 7031.5
| Std Dev. |  | 66.1564
| Rel.Std.Dev. |  | 0.9408%
| PDM3 |  | -3.331e-14%
| Z-Score (Absolute) |  | NA
| Analytical results for CaO in OREAS 523b (Indicative Value 2.88 wt.%) |  |  |  | Indicative
CaO | Round | Replicate | BV | BV Geo | 1
| No | No | Ankara | Perth | wt.%
|  |  | BF*XRF | BF*XRF | 2
2
| 1 | 1 | 2.8594 | 2.89 | 1
| 1 | 2 | 2.8958 | 2.9 | 23
| 1 | 3 | 2.9034 |  | 16
| 1 | 4 | 2.8554 |  | 2.8836
| 1 | 5 | 2.854 |  | 29
| 1 | 6 | 2.8648
| Mean |  | 2.8721 | 2.895
| Median |  | 2.8621 | 2.895
| Std Dev. |  | 0.021737 | 0.0070711
| Rel.Std.Dev. |  | 0.7568% | 0.2443%
| PDM3 |  | -0.3965% | 0.3965%
| Z-Score (Absolute) |  | 0.67 | 0.67
| Analytical results for Cu in OREAS 523b (Indicative Value 1.56 wt.%) |  |  |  | Indicative
Cu | Round | Replicate | BV |  | 1
| No | No | Ankara |  | wt.%
|  |  | BF*XRF |  | 2
2
| 1 | 1 | 1.4969 |  | 1
| 1 | 2 | 1.8813 |  | 24
| 1 | 3 | 1.5411 |  | 16
| 1 | 4 | 1.5391 |  | 1.5593
| 1 | 5 | 1.4471 |  | 30
| 1 | 6 | 1.45
| Mean |  | 1.5593
| Median |  | 1.518
| Std Dev. |  | 0.163
| Rel.Std.Dev. |  | 10.45%
| PDM3 |  | -1.11e-14%
| Z-Score (Absolute) |  | NA
| Analytical results for Fe in OREAS 523b (Indicative Value 18.36 wt.%) |  |  |  | Indicative
Fe | Round | Replicate | BV | BV Geo | 1
| No | No | Ankara | Perth | wt.%
|  |  | BF*XRF | BF*XRF | 2
2
| 1 | 1 | 18.0414 | 18.605 | 1
| 1 | 2 | 18.2674 | 18.64 | 25
| 1 | 3 | 18.2803 |  | 16
| 1 | 4 | 17.9228 |  | 18.3599
| 1 | 5 | 17.9751 |  | 31
| 1 | 6 | 18.0948
| Mean |  | 18.097 | 18.6225
| Median |  | 18.0681 | 18.6225
| Std Dev. |  | 0.14895 | 0.024749
| Rel.Std.Dev. |  | 0.8231% | 0.1329%
| PDM3 |  | -1.432% | 1.43%
| Z-Score (Absolute) |  | 0.67 | 0.67
| Analytical results for K2O in OREAS 523b (Indicative Value 3.72 wt.%) |  |  |  | Indicative
K2O | Round | Replicate | BV | BV Geo | 1
| No | No | Ankara | Perth | wt.%
|  |  | BF*XRF | BF*XRF | 2
2
| 1 | 1 | 3.7152 | 3.73 | 1
| 1 | 2 | 3.735 | 3.74 | 26
| 1 | 3 | 3.7368 |  | 16
| 1 | 4 | 3.6729 |  | 3.7216
| 1 | 5 | 3.6991 |  | 32
| 1 | 6 | 3.6904
| Mean |  | 3.7082 | 3.735
| Median |  | 3.7071 | 3.735
| Std Dev. |  | 0.02542 | 0.0070711
| Rel.Std.Dev. |  | 0.6855% | 0.1893%
| PDM3 |  | -0.3596% | 0.3596%
| Z-Score (Absolute) |  | 0.67 | 0.67
| Analytical results for MgO in OREAS 523b (Indicative Value 1.08 wt.%) |  |  |  | Indicative
MgO | Round | Replicate | BV | BV Geo | 1
| No | No | Ankara | Perth | wt.%
|  |  | BF*XRF | BF*XRF | 2
2
| 1 | 1 | 1.0789 | 1.08 | 1
| 1 | 2 | 1.0982 | 1.07 | 27
| 1 | 3 | 1.0938 |  | 16
| 1 | 4 | 1.0807 |  | 1.0804
| 1 | 5 | 1.0819 |  | 33
| 1 | 6 | 1.0813
| Mean |  | 1.0858 | 1.075
| Median |  | 1.0816 | 1.075
| Std Dev. |  | 0.008085 | 0.0070711
| Rel.Std.Dev. |  | 0.7446% | 0.6578%
| PDM3 |  | 0.4998% | -0.4998%
| Z-Score (Absolute) |  | 0.67 | 0.67
| Analytical results for MnO in OREAS 523b (Indicative Value 0.237 wt.%) |  |  |  | Indicative
MnO | Round | Replicate | BV | BV Geo | 1
| No | No | Ankara | Perth | wt.%
|  |  | BF*XRF | BF*XRF | 3
3
| 1 | 1 | 0.2345 | 0.24 | 1
| 1 | 2 | 0.2379 | 0.24 | 21
| 1 | 3 | 0.2365 |  | 16
| 1 | 4 | 0.2313 |  | 0.23678
| 1 | 5 | 0.2287 |  | 27
| 1 | 6 | 0.2324
| Mean |  | 0.23355 | 0.24
| Median |  | 0.23345 | 0.24
| Std Dev. |  | 0.0034186 | 0
| Rel.Std.Dev. |  | 1.464% | 0%
| PDM3 |  | -1.362% | 1.362%
| Z-Score (Absolute) |  | 0.67 | 0.67
| Analytical results for Na2O in OREAS 523b (Indicative Value 1.72 wt.%) |  |  |  | Indicative
Na2O | Round | Replicate | BV | BV Geo | 1
| No | No | Ankara | Perth | wt.%
|  |  | BF*XRF | BF*XRF | 2
2
| 1 | 1 | 1.6633 | 1.77 | 1
| 1 | 2 | 1.7055 | 1.76 | 22
| 1 | 3 | 1.6951 |  | 16
| 1 | 4 | 1.6784 |  | 1.7233
| 1 | 5 | 1.6682 |  | 28
| 1 | 6 | 1.6793
| Mean |  | 1.6816 | 1.765
| Median |  | 1.6788 | 1.765
| Std Dev. |  | 0.016021 | 0.0070711
| Rel.Std.Dev. |  | 0.9527% | 0.4006%
| PDM3 |  | -2.419% | 2.419%
| Z-Score (Absolute) |  | 0.67 | 0.67
| Analytical results for NiO in OREAS 523b (Indicative Value 82 ppm) |  |  |  | Indicative
NiO | Round | Replicate | BV |  | 1
| No | No | Ankara |  | ppm
|  |  | BF*XRF |  | 0
0
| 1 | 1 | 90 |  | 1
| 1 | 2 | 99 |  | 23
| 1 | 3 | 83 |  | 16
| 1 | 4 | 66 |  | 82.1667
| 1 | 5 | 90 |  | 29
| 1 | 6 | 65
| Mean |  | 82.1667
| Median |  | 86.5
| Std Dev. |  | 13.8768
| Rel.Std.Dev. |  | 16.89%
| PDM3 |  | -3.331e-14%
| Z-Score (Absolute) |  | NA
| Analytical results for P in OREAS 523b (Indicative Value 0.119 wt.%) |  |  |  | Indicative
P | Round | Replicate | BV | BV Geo | 1
| No | No | Ankara | Perth | wt.%
|  |  | BF*XRF | BF*XRF | 3
3
| 1 | 1 | 0.1193 | 0.1196 | 1
| 1 | 2 | 0.1181 | 0.1209 | 24
| 1 | 3 | 0.1195 |  | 16
| 1 | 4 | 0.1199 |  | 0.11923
| 1 | 5 | 0.1167 |  | 30
| 1 | 6 | 0.1159
| Mean |  | 0.11823 | 0.12025
| Median |  | 0.1187 | 0.12025
| Std Dev. |  | 0.001633 | 0.00091924
| Rel.Std.Dev. |  | 1.381% | 0.7644%
| PDM3 |  | -0.8338% | 0.8576%
| Z-Score (Absolute) |  | 0.67 | 0.67
| Analytical results for Pb in OREAS 523b (Indicative Value 332 ppm) |  |  |  | Indicative
Pb | Round | Replicate | BV |  | 1
| No | No | Ankara |  | ppm
|  |  | BF*XRF |  | 0
0
| 1 | 1 | 317 |  | 1
| 1 | 2 | 478 |  | 25
| 1 | 3 | 383 |  | 16
| 1 | 4 | 248 |  | 331.6667
| 1 | 5 | 209 |  | 31
| 1 | 6 | 355
| Mean |  | 331.6667
| Median |  | 336
| Std Dev. |  | 96.8043
| Rel.Std.Dev. |  | 29.19%
| PDM3 |  | -9.992e-14%
| Z-Score (Absolute) |  | NA
| Analytical results for S in OREAS 523b (Indicative Value 2.84 wt.%) |  |  |  | Indicative
S | Round | Replicate | BV | BV Geo | 1
| No | No | Ankara | Perth | wt.%
|  |  | BF*XRF | BF*XRF | 2
2
| 1 | 1 | 2.6397 | 3.0234 | 1
| 1 | 2 | 2.6613 | 3.0314 | 26
| 1 | 3 | 2.6492 |  | 16
| 1 | 4 | 2.6065 |  | 2.8377
| 1 | 5 | 2.7441 |  | 32
| 1 | 6 | 2.5874
| Mean |  | 2.648 | 3.0274
| Median |  | 2.6444 | 3.0274
| Std Dev. |  | 0.054547 | 0.0056569
| Rel.Std.Dev. |  | 2.06% | 0.1869%
| PDM3 |  | -6.684% | 6.684%
| Z-Score (Absolute) |  | 0.67 | 0.67
| Analytical results for SiO2 in OREAS 523b (Indicative Value 45.49 wt.%) |  |  |  | Indicative
SiO2 | Round | Replicate | BV | BV Geo | 1
| No | No | Ankara | Perth | wt.%
|  |  | BF*XRF | BF*XRF | 2
2
| 1 | 1 | 45.3163 | 45.5 | 1
| 1 | 2 | 45.7106 | 45.42 | 27
| 1 | 3 | 45.8538 |  | 16
| 1 | 4 | 45.5967 |  | 45.4902
| 1 | 5 | 45.2441 |  | 33
| 1 | 6 | 45.4008
| Mean |  | 45.5204 | 45.46
| Median |  | 45.4988 | 45.46
| Std Dev. |  | 0.23894 | 0.056569
| Rel.Std.Dev. |  | 0.5249% | 0.1244%
| PDM3 |  | 0.06637% | -0.06637%
| Z-Score (Absolute) |  | 0.67 | 0.67
| Analytical results for Sr in OREAS 523b (Indicative Value 133 ppm) |  |  |  | Indicative
Sr | Round | Replicate | BV |  | 1
| No | No | Ankara |  | ppm
|  |  | BF*XRF |  | 0
0
| 1 | 1 | 149.8575 |  | 1
| 1 | 2 | 115.3567 |  | 21
| 1 | 3 | 118.7104 |  | 16
| 1 | 4 | 126.6449 |  | 132.7902
| 1 | 5 | 137.4112 |  | 27
| 1 | 6 | 148.7607
| Mean |  | 132.7902
| Median |  | 132.0281
| Std Dev. |  | 14.8838
| Rel.Std.Dev. |  | 11.21%
| PDM3 |  | 2.887e-13%
| Z-Score (Absolute) |  | NA
| Analytical results for TiO2 in OREAS 523b (Indicative Value 0.618 wt.%) |  |  |  | Indicative
TiO2 | Round | Replicate | BV | BV Geo | 1
| No | No | Ankara | Perth | wt.%
|  |  | BF*XRF | BF*XRF | 3
3
| 1 | 1 | 0.6089 | 0.63 | 1
| 1 | 2 | 0.6063 | 0.63 | 22
| 1 | 3 | 0.6068 |  | 16
| 1 | 4 | 0.5921 |  | 0.61835
| 1 | 5 | 0.6202 |  | 28
| 1 | 6 | 0.6059
| Mean |  | 0.6067 | 0.63
| Median |  | 0.60655 | 0.63
| Std Dev. |  | 0.0089561 | 0
| Rel.Std.Dev. |  | 1.476% | 0%
| PDM3 |  | -1.884% | 1.884%
| Z-Score (Absolute) |  | 0.67 | 0.67
| Analytical results for V2O5 in OREAS 523b (Indicative Value 192 ppm) |  |  |  | Indicative
V2O5 | Round | Replicate | BV |  | 1
| No | No | Ankara |  | ppm
|  |  | BF*XRF |  | 0
0
| 1 | 1 | 193.9178 |  | 1
| 1 | 2 | 162.3253 |  | 23
| 1 | 3 | 199.7243 |  | 16
| 1 | 4 | 198.8031 |  | 191.9407
| 1 | 5 | 207.0108 |  | 29
| 1 | 6 | 189.8628
| Mean |  | 191.9407
| Median |  | 196.3604
| Std Dev. |  | 15.621
| Rel.Std.Dev. |  | 8.138%
| PDM3 |  | 1.776e-13%
| Z-Score (Absolute) |  | NA
| Analytical results for Zn in OREAS 523b (Indicative Value 809 ppm) |  |  |  | Indicative
Zn | Round | Replicate | BV |  | 1
| No | No | Ankara |  | ppm
|  |  | BF*XRF |  | 0
0
| 1 | 1 | 641 |  | 1
| 1 | 2 | 1162 |  | 24
| 1 | 3 | 966 |  | 16
| 1 | 4 | 700 |  | 809.1667
| 1 | 5 | 583 |  | 30
| 1 | 6 | 803
| Mean |  | 809.1667
| Median |  | 751.5
| Std Dev. |  | 219.3056
| Rel.Std.Dev. |  | 27.1%
| PDM3 |  | -4.441e-14%
| Z-Score (Absolute) |  | NA
| Analytical results for ZrO2 in OREAS 523b (Indicative Value 1261 ppm) |  |  |  | Indicative
ZrO2 | Round | Replicate | BV |  | 1
| No | No | Ankara |  | ppm
|  |  | BF*XRF |  | 0
0
| 1 | 1 | 1223.733 |  | 1
| 1 | 2 | 1172.936 |  | 25
| 1 | 3 | 1451.725 |  | 16
| 1 | 4 | 1186.785 |  | 1260.5837
| 1 | 5 | 1611.645 |  | 31
| 1 | 6 | 916.6783
| Mean |  | 1260.5837
| Median |  | 1205.259
| Std Dev. |  | 241.8827
| Rel.Std.Dev. |  | 19.19%
| PDM3 |  | -2.554e-13%
| Z-Score (Absolute) |  | NA
Note on C17: Z-Scores have been calculated inclusive of individual outliers. In general, laboratory batches are rejected if Z-Score > 2.5.
Note on C35: Z-Scores have been calculated inclusive of individual outliers. In general, laboratory batches are rejected if Z-Score > 2.5.
Note on C53: Z-Scores have been calculated inclusive of individual outliers. In general, laboratory batches are rejected if Z-Score > 2.5.
Note on C71: Z-Scores have been calculated inclusive of individual outliers. In general, laboratory batches are rejected if Z-Score > 2.5.
Note on C89: Z-Scores have been calculated inclusive of individual outliers. In general, laboratory batches are rejected if Z-Score > 2.5.
Note on C107: Z-Scores have been calculated inclusive of individual outliers. In general, laboratory batches are rejected if Z-Score > 2.5.
Note on C125: Z-Scores have been calculated inclusive of individual outliers. In general, laboratory batches are rejected if Z-Score > 2.5.
Note on C143: Z-Scores have been calculated inclusive of individual outliers. In general, laboratory batches are rejected if Z-Score > 2.5.
Note on C161: Z-Scores have been calculated inclusive of individual outliers. In general, laboratory batches are rejected if Z-Score > 2.5.
Note on C179: Z-Scores have been calculated inclusive of individual outliers. In general, laboratory batches are rejected if Z-Score > 2.5.
Note on C197: Z-Scores have been calculated inclusive of individual outliers. In general, laboratory batches are rejected if Z-Score > 2.5.
Note on C215: Z-Scores have been calculated inclusive of individual outliers. In general, laboratory batches are rejected if Z-Score > 2.5.
Note on C233: Z-Scores have been calculated inclusive of individual outliers. In general, laboratory batches are rejected if Z-Score > 2.5.
Note on C251: Z-Scores have been calculated inclusive of individual outliers. In general, laboratory batches are rejected if Z-Score > 2.5.
Note on C269: Z-Scores have been calculated inclusive of individual outliers. In general, laboratory batches are rejected if Z-Score > 2.5.
Note on C287: Z-Scores have been calculated inclusive of individual outliers. In general, laboratory batches are rejected if Z-Score > 2.5.
Note on C305: Z-Scores have been calculated inclusive of individual outliers. In general, laboratory batches are rejected if Z-Score > 2.5.
Note on C323: Z-Scores have been calculated inclusive of individual outliers. In general, laboratory batches are rejected if Z-Score > 2.5.
Note on C341: Z-Scores have been calculated inclusive of individual outliers. In general, laboratory batches are rejected if Z-Score > 2.5.

## Thermograv
| Analytical results for LOI1000 in OREAS 523b (Indicative Value 3.63 wt.%) |  |  | Indicative
LOI1000 | Round | Replicate | BV Geo | 1
| No | No | Perth | wt.%
|  |  | LOI*TGA | 2
2
| 1 | 1 | 3.62 | 1
| 1 | 2 | 3.63 | 29
| Mean |  | 3.625 | 16
| Median |  | 3.625 | 3.625
| Std Dev. |  | 0.0070711 | 35
| Rel.Std.Dev. |  | 0.1951%
| PDM3 |  | 0%
| Z-Score (Absolute) |  | NA
Note on C13: Z-Scores have been calculated inclusive of individual outliers. In general, laboratory batches are rejected if Z-Score > 2.5.

## Laser Ablation
| Analytical results for Ag in OREAS 523b (Indicative Value 3.2 ppm) |  |  | Indicative
Ag | Round | Replicate | BV Geo | 1
| No | No | Perth | ppm
|  |  | ABL*MS | 2
2
| 1 | 1 | 3.1 | 1
| 1 | 2 | 3.3 | 11
| Mean |  | 3.2 | 16
| Median |  | 3.2 | 3.2
| Std Dev. |  | 0.14142 | 37
| Rel.Std.Dev. |  | 4.419%
| PDM3 |  | 0%
| Z-Score (Absolute) |  | NA
| Analytical results for As in OREAS 523b (Indicative Value 164 ppm) |  |  | Indicative
As | Round | Replicate | BV Geo | 1
| No | No | Perth | ppm
|  |  | ABL*MS | 0
0
| 1 | 1 | 161 | 1
| 1 | 2 | 167 | 32
| Mean |  | 164 | 16
| Median |  | 164 | 164
| Std Dev. |  | 4.2426 | 38
| Rel.Std.Dev. |  | 2.587%
| PDM3 |  | 0%
| Z-Score (Absolute) |  | NA
| Analytical results for Ba in OREAS 523b (Indicative Value 5740 ppm) |  |  | Indicative
Ba | Round | Replicate | BV Geo | 1
| No | No | Perth | ppm
|  |  | ABL*MS | 0
0
| 1 | 1 | 5730 | 1
| 1 | 2 | 5750 | 3
| Mean |  | 5740 | 16
| Median |  | 5740 | 5740
| Std Dev. |  | 14.1421 | 39
| Rel.Std.Dev. |  | 0.2464%
| PDM3 |  | 0%
| Z-Score (Absolute) |  | NA
| Analytical results for Be in OREAS 523b (Indicative Value 2.4 ppm) |  |  | Indicative
Be | Round | Replicate | BV Geo | 1
| No | No | Perth | ppm
|  |  | ABL*MS | 2
2
| 1 | 1 | 2.6 | 1
| 1 | 2 | 2.2 | 34
| Mean |  | 2.4 | 16
| Median |  | 2.4 | 2.4
| Std Dev. |  | 0.28284 | 40
| Rel.Std.Dev. |  | 11.79%
| PDM3 |  | 2.22e-14%
| Z-Score (Absolute) |  | NA
| Analytical results for Bi in OREAS 523b (Indicative Value 8.66 ppm) |  |  | Indicative
Bi | Round | Replicate | BV Geo | 1
| No | No | Perth | ppm
|  |  | ABL*MS | 2
2
| 1 | 1 | 8.56 | 1
| 1 | 2 | 8.76 | 35
| Mean |  | 8.66 | 16
| Median |  | 8.66 | 8.66
| Std Dev. |  | 0.14142 | 41
| Rel.Std.Dev. |  | 1.633%
| PDM3 |  | 0%
| Z-Score (Absolute) |  | NA
| Analytical results for Cd in OREAS 523b (Indicative Value 0.45 ppm) |  |  | Indicative
Cd | Round | Replicate | BV Geo | 1
| No | No | Perth | ppm
|  |  | ABL*MS | 2
2
| 1 | 1 | 0.5 | 1
| 1 | 2 | 0.4 | 13
| Mean |  | 0.45 | 16
| Median |  | 0.45 | 0.45
| Std Dev. |  | 0.070711 | 42
| Rel.Std.Dev. |  | 15.71%
| PDM3 |  | 0%
| Z-Score (Absolute) |  | NA
| Analytical results for Ce in OREAS 523b (Indicative Value 104 ppm) |  |  | Indicative
Ce | Round | Replicate | BV Geo | 1
| No | No | Perth | ppm
|  |  | ABL*MS | 0
0
| 1 | 1 | 104 | 1
| 1 | 2 | 104 | 37
| Mean |  | 104 | 16
| Median |  | 104 | 104
| Std Dev. |  | 0 | 43
| Rel.Std.Dev. |  | 0%
| PDM3 |  | 0%
| Z-Score (Absolute) |  | NA
| Analytical results for Co in OREAS 523b (Indicative Value 248 ppm) |  |  | Indicative
Co | Round | Replicate | BV Geo | 1
| No | No | Perth | ppm
|  |  | ABL*MS | 0
0
| 1 | 1 | 246 | 1
| 1 | 2 | 249 | 38
| Mean |  | 247.5 | 16
| Median |  | 247.5 | 247.5
| Std Dev. |  | 2.1213 | 44
| Rel.Std.Dev. |  | 0.8571%
| PDM3 |  | 0%
| Z-Score (Absolute) |  | NA
| Analytical results for Cr in OREAS 523b (Indicative Value 49 ppm) |  |  | Indicative
Cr | Round | Replicate | BV Geo | 1
| No | No | Perth | ppm
|  |  | ABL*MS | 1
1
| 1 | 1 | 47 | 1
| 1 | 2 | 51 | 39
| Mean |  | 49 | 16
| Median |  | 49 | 49
| Std Dev. |  | 2.8284 | 45
| Rel.Std.Dev. |  | 5.772%
| PDM3 |  | 0%
| Z-Score (Absolute) |  | NA
| Analytical results for Cs in OREAS 523b (Indicative Value 2.49 ppm) |  |  | Indicative
Cs | Round | Replicate | BV Geo | 1
| No | No | Perth | ppm
|  |  | ABL*MS | 2
2
| 1 | 1 | 2.48 | 1
| 1 | 2 | 2.5 | 40
| Mean |  | 2.49 | 16
| Median |  | 2.49 | 2.49
| Std Dev. |  | 0.014142 | 46
| Rel.Std.Dev. |  | 0.568%
| PDM3 |  | 0%
| Z-Score (Absolute) |  | NA
| Analytical results for Cu in OREAS 523b (Indicative Value 1.67 wt.%) |  |  | Indicative
Cu | Round | Replicate | BV Geo | 1
| No | No | Perth | wt.%
|  |  | ABL*MS | 2
2
| 1 | 1 | 1.66 | 1
| 1 | 2 | 1.68 | 24
| Mean |  | 1.67 | 16
| Median |  | 1.67 | 1.67
| Std Dev. |  | 0.014142 | 47
| Rel.Std.Dev. |  | 0.8468%
| PDM3 |  | 0%
| Z-Score (Absolute) |  | NA
| Analytical results for Dy in OREAS 523b (Indicative Value 3.95 ppm) |  |  | Indicative
Dy | Round | Replicate | BV Geo | 1
| No | No | Perth | ppm
|  |  | ABL*MS | 2
2
| 1 | 1 | 3.99 | 1
| 1 | 2 | 3.9 | 7
| Mean |  | 3.945 | 16
| Median |  | 3.945 | 3.945
| Std Dev. |  | 0.06364 | 48
| Rel.Std.Dev. |  | 1.613%
| PDM3 |  | 0%
| Z-Score (Absolute) |  | NA
| Analytical results for Er in OREAS 523b (Indicative Value 2.03 ppm) |  |  | Indicative
Er | Round | Replicate | BV Geo | 1
| No | No | Perth | ppm
|  |  | ABL*MS | 2
2
| 1 | 1 | 2.03 | 1
| 1 | 2 | 2.03 | 8
| Mean |  | 2.03 | 16
| Median |  | 2.03 | 2.03
| Std Dev. |  | 0 | 49
| Rel.Std.Dev. |  | 0%
| PDM3 |  | 0%
| Z-Score (Absolute) |  | NA
| Analytical results for Eu in OREAS 523b (Indicative Value 1.51 ppm) |  |  | Indicative
Eu | Round | Replicate | BV Geo | 1
| No | No | Perth | ppm
|  |  | ABL*MS | 2
2
| 1 | 1 | 1.46 | 1
| 1 | 2 | 1.55 | 9
| Mean |  | 1.505 | 16
| Median |  | 1.505 | 1.505
| Std Dev. |  | 0.06364 | 50
| Rel.Std.Dev. |  | 4.229%
| PDM3 |  | 0%
| Z-Score (Absolute) |  | NA
| Analytical results for Ga in OREAS 523b (Indicative Value 16.7 ppm) |  |  | Indicative
Ga | Round | Replicate | BV Geo | 1
| No | No | Perth | ppm
|  |  | ABL*MS | 1
1
| 1 | 1 | 16.6 | 1
| 1 | 2 | 16.7 | 45
| Mean |  | 16.65 | 16
| Median |  | 16.65 | 16.65
| Std Dev. |  | 0.070711 | 51
| Rel.Std.Dev. |  | 0.4247%
| PDM3 |  | 0%
| Z-Score (Absolute) |  | NA
| Analytical results for Gd in OREAS 523b (Indicative Value 5.03 ppm) |  |  | Indicative
Gd | Round | Replicate | BV Geo | 1
| No | No | Perth | ppm
|  |  | ABL*MS | 2
2
| 1 | 1 | 5.14 | 1
| 1 | 2 | 4.91 | 46
| Mean |  | 5.025 | 16
| Median |  | 5.025 | 5.025
| Std Dev. |  | 0.16263 | 52
| Rel.Std.Dev. |  | 3.237%
| PDM3 |  | 0%
| Z-Score (Absolute) |  | NA
| Analytical results for Ge in OREAS 523b (Indicative Value 2 ppm) |  |  | Indicative
Ge | Round | Replicate | BV Geo | 1
| No | No | Perth | ppm
|  |  | ABL*MS | 2
2
| 1 | 1 | 2.05 | 1
| 1 | 2 | 1.95 | 47
| Mean |  | 2 | 16
| Median |  | 2 | 2
| Std Dev. |  | 0.070711 | 53
| Rel.Std.Dev. |  | 3.536%
| PDM3 |  | 0%
| Z-Score (Absolute) |  | NA
| Analytical results for Hf in OREAS 523b (Indicative Value 6.03 ppm) |  |  | Indicative
Hf | Round | Replicate | BV Geo | 1
| No | No | Perth | ppm
|  |  | ABL*MS | 2
2
| 1 | 1 | 5.94 | 1
| 1 | 2 | 6.11 | 15
| Mean |  | 6.025 | 16
| Median |  | 6.025 | 6.025
| Std Dev. |  | 0.12021 | 37
| Rel.Std.Dev. |  | 1.995%
| PDM3 |  | 0%
| Z-Score (Absolute) |  | NA
| Analytical results for Ho in OREAS 523b (Indicative Value 0.76 ppm) |  |  | Indicative
Ho | Round | Replicate | BV Geo | 1
| No | No | Perth | ppm
|  |  | ABL*MS | 2
2
| 1 | 1 | 0.78 | 1
| 1 | 2 | 0.73 | 6
| Mean |  | 0.755 | 16
| Median |  | 0.755 | 0.755
| Std Dev. |  | 0.035355 | 38
| Rel.Std.Dev. |  | 4.683%
| PDM3 |  | 0%
| Z-Score (Absolute) |  | NA
| Analytical results for In in OREAS 523b (Indicative Value 0.33 ppm) |  |  | Indicative
In | Round | Replicate | BV Geo | 1
| No | No | Perth | ppm
|  |  | ABL*MS | 2
2
| 1 | 1 | 0.3 | 1
| 1 | 2 | 0.35 | 33
| Mean |  | 0.325 | 16
| Median |  | 0.325 | 0.325
| Std Dev. |  | 0.035355 | 39
| Rel.Std.Dev. |  | 10.88%
| PDM3 |  | -2.22e-14%
| Z-Score (Absolute) |  | NA
| Analytical results for La in OREAS 523b (Indicative Value 86 ppm) |  |  | Indicative
La | Round | Replicate | BV Geo | 1
| No | No | Perth | ppm
|  |  | ABL*MS | 0
0
| 1 | 1 | 86.3 | 1
| 1 | 2 | 86.3 | 34
| Mean |  | 86.3 | 16
| Median |  | 86.3 | 86.3
| Std Dev. |  | 0 | 40
| Rel.Std.Dev. |  | 0%
| PDM3 |  | 0%
| Z-Score (Absolute) |  | NA
| Analytical results for Lu in OREAS 523b (Indicative Value 0.28 ppm) |  |  | Indicative
Lu | Round | Replicate | BV Geo | 1
| No | No | Perth | ppm
|  |  | ABL*MS | 2
2
| 1 | 1 | 0.28 | 1
| 1 | 2 | 0.27 | 35
| Mean |  | 0.275 | 16
| Median |  | 0.275 | 0.275
| Std Dev. |  | 0.0070711 | 41
| Rel.Std.Dev. |  | 2.571%
| PDM3 |  | 0%
| Z-Score (Absolute) |  | NA
| Analytical results for Mn in OREAS 523b (Indicative Value 0.182 wt.%) |  |  | Indicative
Mn | Round | Replicate | BV Geo | 1
| No | No | Perth | wt.%
|  |  | ABL*MS | 3
3
| 1 | 1 | 0.181 | 1
| 1 | 2 | 0.182 | 36
| Mean |  | 0.1815 | 16
| Median |  | 0.1815 | 0.1815
| Std Dev. |  | 0.00070711 | 42
| Rel.Std.Dev. |  | 0.3896%
| PDM3 |  | 0%
| Z-Score (Absolute) |  | NA
| Analytical results for Mo in OREAS 523b (Indicative Value 218 ppm) |  |  | Indicative
Mo | Round | Replicate | BV Geo | 1
| No | No | Perth | ppm
|  |  | ABL*MS | 0
0
| 1 | 1 | 216 | 1
| 1 | 2 | 219 | 37
| Mean |  | 217.5 | 16
| Median |  | 217.5 | 217.5
| Std Dev. |  | 2.1213 | 43
| Rel.Std.Dev. |  | 0.9753%
| PDM3 |  | 0%
| Z-Score (Absolute) |  | NA
| Analytical results for Nb in OREAS 523b (Indicative Value 13.7 ppm) |  |  | Indicative
Nb | Round | Replicate | BV Geo | 1
| No | No | Perth | ppm
|  |  | ABL*MS | 1
1
| 1 | 1 | 13.5 | 1
| 1 | 2 | 13.8 | 38
| Mean |  | 13.65 | 16
| Median |  | 13.65 | 13.65
| Std Dev. |  | 0.21213 | 44
| Rel.Std.Dev. |  | 1.554%
| PDM3 |  | 0%
| Z-Score (Absolute) |  | NA
| Analytical results for Nd in OREAS 523b (Indicative Value 34.9 ppm) |  |  | Indicative
Nd | Round | Replicate | BV Geo | 1
| No | No | Perth | ppm
|  |  | ABL*MS | 1
1
| 1 | 1 | 34.4 | 1
| 1 | 2 | 35.4 | 7
| Mean |  | 34.9 | 16
| Median |  | 34.9 | 34.9
| Std Dev. |  | 0.70711 | 45
| Rel.Std.Dev. |  | 2.026%
| PDM3 |  | 0%
| Z-Score (Absolute) |  | NA
| Analytical results for Ni in OREAS 523b (Indicative Value 66 ppm) |  |  | Indicative
Ni | Round | Replicate | BV Geo | 1
| No | No | Perth | ppm
|  |  | ABL*MS | 0
0
| 1 | 1 | 66 | 1
| 1 | 2 | 66 | 40
| Mean |  | 66 | 16
| Median |  | 66 | 66
| Std Dev. |  | 0 | 46
| Rel.Std.Dev. |  | 0%
| PDM3 |  | 0%
| Z-Score (Absolute) |  | NA
| Analytical results for Pb in OREAS 523b (Indicative Value 146 ppm) |  |  | Indicative
Pb | Round | Replicate | BV Geo | 1
| No | No | Perth | ppm
|  |  | ABL*MS | 0
0
| 1 | 1 | 144 | 1
| 1 | 2 | 148 | 25
| Mean |  | 146 | 16
| Median |  | 146 | 146
| Std Dev. |  | 2.8284 | 47
| Rel.Std.Dev. |  | 1.937%
| PDM3 |  | 0%
| Z-Score (Absolute) |  | NA
| Analytical results for Pr in OREAS 523b (Indicative Value 10.4 ppm) |  |  | Indicative
Pr | Round | Replicate | BV Geo | 1
| No | No | Perth | ppm
|  |  | ABL*MS | 1
1
| 1 | 1 | 10.4 | 1
| 1 | 2 | 10.4 | 9
| Mean |  | 10.4 | 16
| Median |  | 10.4 | 10.4
| Std Dev. |  | 0 | 48
| Rel.Std.Dev. |  | 0%
| PDM3 |  | 0%
| Z-Score (Absolute) |  | NA
| Analytical results for Rb in OREAS 523b (Indicative Value 107 ppm) |  |  | Indicative
Rb | Round | Replicate | BV Geo | 1
| No | No | Perth | ppm
|  |  | ABL*MS | 0
0
| 1 | 1 | 106 | 1
| 1 | 2 | 107 | 43
| Mean |  | 106.5 | 16
| Median |  | 106.5 | 106.5
| Std Dev. |  | 0.70711 | 49
| Rel.Std.Dev. |  | 0.664%
| PDM3 |  | 0%
| Z-Score (Absolute) |  | NA
| Analytical results for Re in OREAS 523b (Indicative Value 0.1 ppm) |  |  | Indicative
Re | Round | Replicate | BV Geo | 1
| No | No | Perth | ppm
|  |  | ABL*MS | 2
2
| 1 | 1 | 0.11 | 1
| 1 | 2 | 0.09 | 13
| Mean |  | 0.1 | 16
| Median |  | 0.1 | 0.1
| Std Dev. |  | 0.014142 | 50
| Rel.Std.Dev. |  | 14.14%
| PDM3 |  | 0%
| Z-Score (Absolute) |  | NA
| Analytical results for Sb in OREAS 523b (Indicative Value 5.1 ppm) |  |  | Indicative
Sb | Round | Replicate | BV Geo | 1
| No | No | Perth | ppm
|  |  | ABL*MS | 2
2
| 1 | 1 | 4.9 | 1
| 1 | 2 | 5.3 | 45
| Mean |  | 5.1 | 16
| Median |  | 5.1 | 5.1
| Std Dev. |  | 0.28284 | 51
| Rel.Std.Dev. |  | 5.546%
| PDM3 |  | 0%
| Z-Score (Absolute) |  | NA
| Analytical results for Sc in OREAS 523b (Indicative Value 8.75 ppm) |  |  | Indicative
Sc | Round | Replicate | BV Geo | 1
| No | No | Perth | ppm
|  |  | ABL*MS | 2
2
| 1 | 1 | 8.6 | 1
| 1 | 2 | 8.9 | 14
| Mean |  | 8.75 | 16
| Median |  | 8.75 | 8.75
| Std Dev. |  | 0.21213 | 52
| Rel.Std.Dev. |  | 2.424%
| PDM3 |  | 0%
| Z-Score (Absolute) |  | NA
| Analytical results for Se in OREAS 523b (Indicative Value < 5 ppm) |  |  | Indicative
Se | Round | Replicate | BV Geo | 1
| No | No | Perth | ppm
|  |  | ABL*MS | 2
2
| 1 | 1 | < 5 | 1
| 1 | 2 | < 5 | 15
| Mean |  |  | 16
| Median |  |  | < 5
| Std Dev. |  |  | 53
Rel.Std.Dev.
PDM3
| Z-Score (Absolute) |  | NA
| Analytical results for Sm in OREAS 523b (Indicative Value 6.12 ppm) |  |  | Indicative
Sm | Round | Replicate | BV Geo | 1
| No | No | Perth | ppm
|  |  | ABL*MS | 2
2
| 1 | 1 | 6.21 | 1
| 1 | 2 | 6.02 | 6
| Mean |  | 6.115 | 16
| Median |  | 6.115 | 6.115
| Std Dev. |  | 0.13435 | 37
| Rel.Std.Dev. |  | 2.197%
| PDM3 |  | 0%
| Z-Score (Absolute) |  | NA
| Analytical results for Sn in OREAS 523b (Indicative Value 5.6 ppm) |  |  | Indicative
Sn | Round | Replicate | BV Geo | 1
| No | No | Perth | ppm
|  |  | ABL*MS | 2
2
| 1 | 1 | 5.6 | 1
| 1 | 2 | 5.6 | 11
| Mean |  | 5.6 | 16
| Median |  | 5.6 | 5.6
| Std Dev. |  | 0 | 38
| Rel.Std.Dev. |  | 0%
| PDM3 |  | 0%
| Z-Score (Absolute) |  | NA
| Analytical results for Sr in OREAS 523b (Indicative Value 166 ppm) |  |  | Indicative
Sr | Round | Replicate | BV Geo | 1
| No | No | Perth | ppm
|  |  | ABL*MS | 0
0
| 1 | 1 | 167 | 1
| 1 | 2 | 165 | 21
| Mean |  | 166 | 16
| Median |  | 166 | 166
| Std Dev. |  | 1.4142 | 39
| Rel.Std.Dev. |  | 0.8519%
| PDM3 |  | 0%
| Z-Score (Absolute) |  | NA
| Analytical results for Ta in OREAS 523b (Indicative Value 1.02 ppm) |  |  | Indicative
Ta | Round | Replicate | BV Geo | 1
| No | No | Perth | ppm
|  |  | ABL*MS | 2
2
| 1 | 1 | 1.02 | 1
| 1 | 2 | 1.01 | 34
| Mean |  | 1.015 | 16
| Median |  | 1.015 | 1.015
| Std Dev. |  | 0.0070711 | 40
| Rel.Std.Dev. |  | 0.6967%
| PDM3 |  | 2.22e-14%
| Z-Score (Absolute) |  | NA
| Analytical results for Tb in OREAS 523b (Indicative Value 0.73 ppm) |  |  | Indicative
Tb | Round | Replicate | BV Geo | 1
| No | No | Perth | ppm
|  |  | ABL*MS | 2
2
| 1 | 1 | 0.73 | 1
| 1 | 2 | 0.72 | 35
| Mean |  | 0.725 | 16
| Median |  | 0.725 | 0.725
| Std Dev. |  | 0.0070711 | 41
| Rel.Std.Dev. |  | 0.9753%
| PDM3 |  | 0%
| Z-Score (Absolute) |  | NA
| Analytical results for Te in OREAS 523b (Indicative Value 1.2 ppm) |  |  | Indicative
Te | Round | Replicate | BV Geo | 1
| No | No | Perth | ppm
|  |  | ABL*MS | 2
2
| 1 | 1 | 1.2 | 1
| 1 | 2 | 1.2 | 12
| Mean |  | 1.2 | 16
| Median |  | 1.2 | 1.2
| Std Dev. |  | 0 | 42
| Rel.Std.Dev. |  | 0%
| PDM3 |  | 0%
| Z-Score (Absolute) |  | NA
| Analytical results for Th in OREAS 523b (Indicative Value 12.5 ppm) |  |  | Indicative
Th | Round | Replicate | BV Geo | 1
| No | No | Perth | ppm
|  |  | ABL*MS | 1
1
| 1 | 1 | 12.6 | 1
| 1 | 2 | 12.3 | 37
| Mean |  | 12.45 | 16
| Median |  | 12.45 | 12.45
| Std Dev. |  | 0.21213 | 43
| Rel.Std.Dev. |  | 1.704%
| PDM3 |  | 0%
| Z-Score (Absolute) |  | NA
| Analytical results for Ti in OREAS 523b (Indicative Value 0.367 wt.%) |  |  | Indicative
Ti | Round | Replicate | BV Geo | 1
| No | No | Perth | wt.%
|  |  | ABL*MS | 3
3
| 1 | 1 | 0.367 | 1
| 1 | 2 | 0.367 | 38
| Mean |  | 0.367 | 16
| Median |  | 0.367 | 0.367
| Std Dev. |  | 0 | 44
| Rel.Std.Dev. |  | 0%
| PDM3 |  | 0%
| Z-Score (Absolute) |  | NA
| Analytical results for Tl in OREAS 523b (Indicative Value 0.2 ppm) |  |  | Indicative
Tl | Round | Replicate | BV Geo | 1
| No | No | Perth | ppm
|  |  | ABL*MS | 2
2
| 1 | 1 | 0.2 | 1
| 1 | 2 | 0.2 | 39
| Mean |  | 0.2 | 16
| Median |  | 0.2 | 0.2
| Std Dev. |  | 0 | 45
| Rel.Std.Dev. |  | 0%
| PDM3 |  | 0%
| Z-Score (Absolute) |  | NA
| Analytical results for Tm in OREAS 523b (Indicative Value 0.3 ppm) |  |  | Indicative
Tm | Round | Replicate | BV Geo | 1
| No | No | Perth | ppm
|  |  | ABL*MS | 2
2
| 1 | 1 | 0.3 | 1
| 1 | 2 | 0.3 | 7
| Mean |  | 0.3 | 16
| Median |  | 0.3 | 0.3
| Std Dev. |  | 0 | 46
| Rel.Std.Dev. |  | 0%
| PDM3 |  | 0%
| Z-Score (Absolute) |  | NA
| Analytical results for U in OREAS 523b (Indicative Value 18.1 ppm) |  |  | Indicative
U | Round | Replicate | BV Geo | 1
| No | No | Perth | ppm
|  |  | ABL*MS | 1
1
| 1 | 1 | 18.1 | 1
| 1 | 2 | 18 | 41
| Mean |  | 18.05 | 16
| Median |  | 18.05 | 18.05
| Std Dev. |  | 0.070711 | 47
| Rel.Std.Dev. |  | 0.3917%
| PDM3 |  | 0%
| Z-Score (Absolute) |  | NA
| Analytical results for V in OREAS 523b (Indicative Value 108 ppm) |  |  | Indicative
V | Round | Replicate | BV Geo | 1
| No | No | Perth | ppm
|  |  | ABL*MS | 0
0
| 1 | 1 | 108 | 1
| 1 | 2 | 107 | 42
| Mean |  | 107.5 | 16
| Median |  | 107.5 | 107.5
| Std Dev. |  | 0.70711 | 48
| Rel.Std.Dev. |  | 0.6578%
| PDM3 |  | 0%
| Z-Score (Absolute) |  | NA
| Analytical results for W in OREAS 523b (Indicative Value 24.3 ppm) |  |  | Indicative
W | Round | Replicate | BV Geo | 1
| No | No | Perth | ppm
|  |  | ABL*MS | 1
1
| 1 | 1 | 24 | 1
| 1 | 2 | 24.5 | 43
| Mean |  | 24.25 | 16
| Median |  | 24.25 | 24.25
| Std Dev. |  | 0.35355 | 49
| Rel.Std.Dev. |  | 1.458%
| PDM3 |  | 0%
| Z-Score (Absolute) |  | NA
| Analytical results for Y in OREAS 523b (Indicative Value 20.2 ppm) |  |  | Indicative
Y | Round | Replicate | BV Geo | 1
| No | No | Perth | ppm
|  |  | ABL*MS | 1
1
| 1 | 1 | 20.3 | 1
| 1 | 2 | 20 | 44
| Mean |  | 20.15 | 16
| Median |  | 20.15 | 20.15
| Std Dev. |  | 0.21213 | 50
| Rel.Std.Dev. |  | 1.053%
| PDM3 |  | 0%
| Z-Score (Absolute) |  | NA
| Analytical results for Yb in OREAS 523b (Indicative Value 1.91 ppm) |  |  | Indicative
Yb | Round | Replicate | BV Geo | 1
| No | No | Perth | ppm
|  |  | ABL*MS | 2
2
| 1 | 1 | 1.88 | 1
| 1 | 2 | 1.93 | 45
| Mean |  | 1.905 | 16
| Median |  | 1.905 | 1.905
| Std Dev. |  | 0.035355 | 51
| Rel.Std.Dev. |  | 1.856%
| PDM3 |  | -1.11e-14%
| Z-Score (Absolute) |  | NA
| Analytical results for Zn in OREAS 523b (Indicative Value 540 ppm) |  |  | Indicative
Zn | Round | Replicate | BV Geo | 1
| No | No | Perth | ppm
|  |  | ABL*MS | 0
0
| 1 | 1 | 530 | 1
| 1 | 2 | 550 | 24
| Mean |  | 540 | 16
| Median |  | 540 | 540
| Std Dev. |  | 14.1421 | 52
| Rel.Std.Dev. |  | 2.619%
| PDM3 |  | 0%
| Z-Score (Absolute) |  | NA
| Analytical results for Zr in OREAS 523b (Indicative Value 222 ppm) |  |  | Indicative
Zr | Round | Replicate | BV Geo | 1
| No | No | Perth | ppm
|  |  | ABL*MS | 0
0
| 1 | 1 | 216 | 1
| 1 | 2 | 227 | 13
| Mean |  | 221.5 | 16
| Median |  | 221.5 | 221.5
| Std Dev. |  | 7.7782 | 53
| Rel.Std.Dev. |  | 3.512%
| PDM3 |  | 0%
| Z-Score (Absolute) |  | NA
Note on C13: Z-Scores have been calculated inclusive of individual outliers. In general, laboratory batches are rejected if Z-Score > 2.5.
Note on C27: Z-Scores have been calculated inclusive of individual outliers. In general, laboratory batches are rejected if Z-Score > 2.5.
Note on C41: Z-Scores have been calculated inclusive of individual outliers. In general, laboratory batches are rejected if Z-Score > 2.5.
Note on C55: Z-Scores have been calculated inclusive of individual outliers. In general, laboratory batches are rejected if Z-Score > 2.5.
Note on C69: Z-Scores have been calculated inclusive of individual outliers. In general, laboratory batches are rejected if Z-Score > 2.5.
Note on C83: Z-Scores have been calculated inclusive of individual outliers. In general, laboratory batches are rejected if Z-Score > 2.5.
Note on C97: Z-Scores have been calculated inclusive of individual outliers. In general, laboratory batches are rejected if Z-Score > 2.5.
Note on C111: Z-Scores have been calculated inclusive of individual outliers. In general, laboratory batches are rejected if Z-Score > 2.5.
Note on C125: Z-Scores have been calculated inclusive of individual outliers. In general, laboratory batches are rejected if Z-Score > 2.5.
Note on C139: Z-Scores have been calculated inclusive of individual outliers. In general, laboratory batches are rejected if Z-Score > 2.5.
Note on C153: Z-Scores have been calculated inclusive of individual outliers. In general, laboratory batches are rejected if Z-Score > 2.5.
Note on C167: Z-Scores have been calculated inclusive of individual outliers. In general, laboratory batches are rejected if Z-Score > 2.5.
Note on C181: Z-Scores have been calculated inclusive of individual outliers. In general, laboratory batches are rejected if Z-Score > 2.5.
Note on C195: Z-Scores have been calculated inclusive of individual outliers. In general, laboratory batches are rejected if Z-Score > 2.5.
Note on C209: Z-Scores have been calculated inclusive of individual outliers. In general, laboratory batches are rejected if Z-Score > 2.5.
Note on C223: Z-Scores have been calculated inclusive of individual outliers. In general, laboratory batches are rejected if Z-Score > 2.5.
Note on C237: Z-Scores have been calculated inclusive of individual outliers. In general, laboratory batches are rejected if Z-Score > 2.5.
Note on C251: Z-Scores have been calculated inclusive of individual outliers. In general, laboratory batches are rejected if Z-Score > 2.5.
Note on C265: Z-Scores have been calculated inclusive of individual outliers. In general, laboratory batches are rejected if Z-Score > 2.5.
Note on C279: Z-Scores have been calculated inclusive of individual outliers. In general, laboratory batches are rejected if Z-Score > 2.5.
Note on C293: Z-Scores have been calculated inclusive of individual outliers. In general, laboratory batches are rejected if Z-Score > 2.5.
Note on C307: Z-Scores have been calculated inclusive of individual outliers. In general, laboratory batches are rejected if Z-Score > 2.5.
Note on C321: Z-Scores have been calculated inclusive of individual outliers. In general, laboratory batches are rejected if Z-Score > 2.5.
Note on C335: Z-Scores have been calculated inclusive of individual outliers. In general, laboratory batches are rejected if Z-Score > 2.5.
Note on C349: Z-Scores have been calculated inclusive of individual outliers. In general, laboratory batches are rejected if Z-Score > 2.5.
Note on C363: Z-Scores have been calculated inclusive of individual outliers. In general, laboratory batches are rejected if Z-Score > 2.5.
Note on C377: Z-Scores have been calculated inclusive of individual outliers. In general, laboratory batches are rejected if Z-Score > 2.5.
Note on C391: Z-Scores have been calculated inclusive of individual outliers. In general, laboratory batches are rejected if Z-Score > 2.5.
Note on C405: Z-Scores have been calculated inclusive of individual outliers. In general, laboratory batches are rejected if Z-Score > 2.5.
Note on C419: Z-Scores have been calculated inclusive of individual outliers. In general, laboratory batches are rejected if Z-Score > 2.5.
Note on C433: Z-Scores have been calculated inclusive of individual outliers. In general, laboratory batches are rejected if Z-Score > 2.5.
Note on C447: Z-Scores have been calculated inclusive of individual outliers. In general, laboratory batches are rejected if Z-Score > 2.5.
Note on C461: Z-Scores have been calculated inclusive of individual outliers. In general, laboratory batches are rejected if Z-Score > 2.5.
Note on C475: Z-Scores have been calculated inclusive of individual outliers. In general, laboratory batches are rejected if Z-Score > 2.5.
Note on C489: Z-Scores have been calculated inclusive of individual outliers. In general, laboratory batches are rejected if Z-Score > 2.5.
Note on C503: Z-Scores have been calculated inclusive of individual outliers. In general, laboratory batches are rejected if Z-Score > 2.5.
Note on C517: Z-Scores have been calculated inclusive of individual outliers. In general, laboratory batches are rejected if Z-Score > 2.5.
Note on C531: Z-Scores have been calculated inclusive of individual outliers. In general, laboratory batches are rejected if Z-Score > 2.5.
Note on C545: Z-Scores have been calculated inclusive of individual outliers. In general, laboratory batches are rejected if Z-Score > 2.5.
Note on C559: Z-Scores have been calculated inclusive of individual outliers. In general, laboratory batches are rejected if Z-Score > 2.5.
Note on C573: Z-Scores have been calculated inclusive of individual outliers. In general, laboratory batches are rejected if Z-Score > 2.5.
Note on C587: Z-Scores have been calculated inclusive of individual outliers. In general, laboratory batches are rejected if Z-Score > 2.5.
Note on C601: Z-Scores have been calculated inclusive of individual outliers. In general, laboratory batches are rejected if Z-Score > 2.5.
Note on C615: Z-Scores have been calculated inclusive of individual outliers. In general, laboratory batches are rejected if Z-Score > 2.5.
Note on C629: Z-Scores have been calculated inclusive of individual outliers. In general, laboratory batches are rejected if Z-Score > 2.5.
Note on C643: Z-Scores have been calculated inclusive of individual outliers. In general, laboratory batches are rejected if Z-Score > 2.5.
Note on C657: Z-Scores have been calculated inclusive of individual outliers. In general, laboratory batches are rejected if Z-Score > 2.5.
Note on C671: Z-Scores have been calculated inclusive of individual outliers. In general, laboratory batches are rejected if Z-Score > 2.5.
Note on C685: Z-Scores have been calculated inclusive of individual outliers. In general, laboratory batches are rejected if Z-Score > 2.5.
Note on C699: Z-Scores have been calculated inclusive of individual outliers. In general, laboratory batches are rejected if Z-Score > 2.5.
Note on C713: Z-Scores have been calculated inclusive of individual outliers. In general, laboratory batches are rejected if Z-Score > 2.5.